## Performance Gates
Table 1. Certified Values and Performance Gates for OREAS 921b
Constituent | Certified Value | Absolute Standard Deviations |  |  |  |  | Relative Standard Deviations |  |  | 5% window
|  | 1SD | 2SD Low | 2SD High | 3SD Low | 3SD High | 1RSD | 2RSD | 3RSD | Low | High
4-Acid Digestion
Ag, ppm | 0.37088 | 0.026662 | 0.31756 | 0.4242 | 0.29089 | 0.45087 | 7.189% | 14.38% | 21.57% | 0.35234 | 0.38942
Al, wt.% | 6.825 | 0.26471 | 6.2955 | 7.3544 | 6.0308 | 7.6191 | 3.879% | 7.757% | 11.64% | 6.4837 | 7.1662
As, ppm | 104.1389 | 4.2818 | 95.5753 | 112.7025 | 91.2935 | 116.9843 | 4.112% | 8.223% | 12.33% | 98.9319 | 109.3458
Ba, ppm | 1978.9107 | 84.8194 | 1809.2719 | 2148.5496 | 1724.4525 | 2233.369 | 4.286% | 8.572% | 12.86% | 1879.9652 | 2077.8563
Be, ppm | 2.5583 | 0.21522 | 2.1279 | 2.9888 | 1.9127 | 3.204 | 8.412% | 16.82% | 25.24% | 2.4304 | 2.6862
Bi, ppm | 1.3008 | 0.090759 | 1.1193 | 1.4823 | 1.0285 | 1.5731 | 6.977% | 13.95% | 20.93% | 1.2358 | 1.3658
Ca, wt.% | 0.074249 | 0.0049175 | 0.064414 | 0.084084 | 0.059496 | 0.089001 | 6.623% | 13.25% | 19.87% | 0.070536 | 0.077961
Cd, ppm | 0.068021 | 0.01593 | 0.036162 | 0.099881 | 0.020232 | 0.11581 | 23.42% | 46.84% | 70.26% | 0.06462 | 0.071422
Ce, ppm | 88.5797 | 3.6905 | 81.1986 | 95.9607 | 77.508 | 99.6513 | 4.166% | 8.333% | 12.5% | 84.1507 | 93.0086
Co, ppm | 3.3571 | 0.16862 | 3.0198 | 3.6943 | 2.8512 | 3.8629 | 5.023% | 10.05% | 15.07% | 3.1892 | 3.5249
Cr, ppm | 88.186 | 11.3979 | 65.3901 | 110.9818 | 53.9922 | 122.3797 | 12.92% | 25.85% | 38.77% | 83.7767 | 92.5953
Cs, ppm | 4.5018 | 0.2168 | 4.0682 | 4.9355 | 3.8514 | 5.1523 | 4.816% | 9.632% | 14.45% | 4.2768 | 4.7269
Cu, ppm | 253.775 | 10.2984 | 233.1781 | 274.3719 | 222.8797 | 284.6704 | 4.058% | 8.116% | 12.17% | 241.0863 | 266.4638
Dy, ppm | 3.7819 | 0.36532 | 3.0512 | 4.5125 | 2.6859 | 4.8778 | 9.66% | 19.32% | 28.98% | 3.5928 | 3.971
Er, ppm | 1.7792 | 0.080899 | 1.6174 | 1.941 | 1.5365 | 2.0219 | 4.547% | 9.094% | 13.64% | 1.6902 | 1.8681
Eu, ppm | 1.292 | 0.12305 | 1.0459 | 1.5381 | 0.92282 | 1.6611 | 9.524% | 19.05% | 28.57% | 1.2274 | 1.3566
Fe, wt.% | 3.2971 | 0.097803 | 3.1015 | 3.4927 | 3.0037 | 3.5905 | 2.966% | 5.933% | 8.899% | 3.1322 | 3.4619
Ga, ppm | 20.0512 | 1.1918 | 17.6676 | 22.4348 | 16.4758 | 23.6266 | 5.944% | 11.89% | 17.83% | 19.0487 | 21.0538
Gd, ppm | 5.4467 | 0.59779 | 4.2512 | 6.6423 | 3.6534 | 7.2401 | 10.98% | 21.95% | 32.93% | 5.1744 | 5.7191
Ge, ppm | 0.12 | 0.027192 | 0.065616 | 0.17438 | 0.038424 | 0.20158 | 22.66% | 45.32% | 67.98% | 0.114 | 0.126
Hf, ppm | 2.3588 | 0.14703 | 2.0647 | 2.6528 | 1.9177 | 2.7999 | 6.233% | 12.47% | 18.7% | 2.2408 | 2.4767
Ho, ppm | 0.63797 | 0.025531 | 0.58691 | 0.68903 | 0.56137 | 0.71456 | 4.002% | 8.004% | 12.01% | 0.60607 | 0.66987
In, ppm | 0.099934 | 0.010472 | 0.07899 | 0.12088 | 0.068518 | 0.13135 | 10.48% | 20.96% | 31.44% | 0.094938 | 0.10493
K, wt.% | 2.6857 | 0.097297 | 2.4911 | 2.8803 | 2.3938 | 2.9776 | 3.623% | 7.246% | 10.87% | 2.5514 | 2.82
La, ppm | 43.1856 | 1.823 | 39.5397 | 46.8315 | 37.7167 | 48.6545 | 4.221% | 8.442% | 12.66% | 41.0263 | 45.3449
Li, ppm | 22.2198 | 1.0896 | 20.0406 | 24.3989 | 18.9511 | 25.4885 | 4.904% | 9.807% | 14.71% | 21.1088 | 23.3308
Lu, ppm | 0.27194 | 0.022234 | 0.22748 | 0.31641 | 0.20524 | 0.33865 | 8.176% | 16.35% | 24.53% | 0.25835 | 0.28554
Mg, wt.% | 0.50095 | 0.022135 | 0.45668 | 0.54522 | 0.43455 | 0.56736 | 4.419% | 8.837% | 13.26% | 0.47591 | 0.526
Mn, wt.% | 0.015383 | 0.00061613 | 0.014151 | 0.016616 | 0.013535 | 0.017232 | 4.005% | 8.01% | 12.02% | 0.014614 | 0.016152
Mo, ppm | 2.8607 | 0.15168 | 2.5574 | 3.1641 | 2.4057 | 3.3158 | 5.302% | 10.6% | 15.91% | 2.7177 | 3.0038
Na, wt.% | 0.11358 | 0.0136 | 0.08638 | 0.14078 | 0.07278 | 0.15438 | 11.97% | 23.95% | 35.92% | 0.1079 | 0.11926
Nb, ppm | 5.8472 | 1.1927 | 3.4618 | 8.2327 | 2.2691 | 9.4254 | 20.4% | 40.8% | 61.19% | 5.5549 | 6.1396
Nd, ppm | 35.852 | 3.1363 | 29.5794 | 42.1245 | 26.4431 | 45.2608 | 8.748% | 17.5% | 26.24% | 34.0594 | 37.6446
Ni, ppm | 14.415 | 0.59967 | 13.2157 | 15.6144 | 12.616 | 16.214 | 4.16% | 8.32% | 12.48% | 13.6943 | 15.1358
P, wt.% | 0.034126 | 0.0015531 | 0.03102 | 0.037232 | 0.029466 | 0.038785 | 4.551% | 9.102% | 13.65% | 0.032419 | 0.035832
Pb, ppm | 31.0192 | 2.4503 | 26.1185 | 35.9199 | 23.6682 | 38.3702 | 7.899% | 15.8% | 23.7% | 29.4682 | 32.5701
Pr, ppm | 9.918 | 1.1358 | 7.6463 | 12.1897 | 6.5105 | 13.3255 | 11.45% | 22.9% | 34.36% | 9.4221 | 10.4139
Rb, ppm | 155.8903 | 7.9193 | 140.0517 | 171.7288 | 132.1324 | 179.6481 | 5.08% | 10.16% | 15.24% | 148.0958 | 163.6848
Re, ppm | < 0.002 | IND | IND | IND | IND | IND | IND | IND | IND | IND | IND
S, wt.% | 0.060928 | 0.0029331 | 0.055062 | 0.066794 | 0.052129 | 0.069727 | 4.814% | 9.628% | 14.44% | 0.057882 | 0.063974
Sb, ppm | 3.7066 | 0.20154 | 3.3036 | 4.1097 | 3.102 | 4.3112 | 5.437% | 10.87% | 16.31% | 3.5213 | 3.892
Sc, ppm | 12.5067 | 0.52289 | 11.4609 | 13.5525 | 10.9381 | 14.0754 | 4.181% | 8.362% | 12.54% | 11.8814 | 13.1321
Se, ppm | 2.4022 | 0.4188 | 1.5646 | 3.2398 | 1.1458 | 3.6586 | 17.43% | 34.87% | 52.3% | 2.282 | 2.5223
Sm, ppm | 6.9621 | 0.57471 | 5.8127 | 8.1115 | 5.238 | 8.6863 | 8.255% | 16.51% | 24.76% | 6.614 | 7.3102
Sn, ppm | 4.5427 | 0.23789 | 4.0669 | 5.0184 | 3.829 | 5.2563 | 5.237% | 10.47% | 15.71% | 4.3155 | 4.7698
Sr, ppm | 54.1083 | 2.7539 | 48.6005 | 59.6161 | 45.8466 | 62.37 | 5.09% | 10.18% | 15.27% | 51.4029 | 56.8137
Ta, ppm | 0.4688 | 0.083307 | 0.30219 | 0.63542 | 0.21888 | 0.71872 | 17.77% | 35.54% | 53.31% | 0.44536 | 0.49224
Tb, ppm | 0.67707 | 0.058656 | 0.55976 | 0.79438 | 0.5011 | 0.85304 | 8.663% | 17.33% | 25.99% | 0.64322 | 0.71093
Te, ppm | 0.079738 | 0.016783 | 0.046171 | 0.1133 | 0.029388 | 0.13009 | 21.05% | 42.1% | 63.14% | 0.075751 | 0.083724
Th, ppm | 15.6681 | 0.93365 | 13.8008 | 17.5354 | 12.8672 | 18.4691 | 5.959% | 11.92% | 17.88% | 14.8847 | 16.4515
Ti, wt.% | 0.23438 | 0.023845 | 0.18668 | 0.28207 | 0.16284 | 0.30591 | 10.17% | 20.35% | 30.52% | 0.22266 | 0.24609
Tl, ppm | 0.85202 | 0.037124 | 0.77777 | 0.92627 | 0.74065 | 0.96339 | 4.357% | 8.714% | 13.07% | 0.80942 | 0.89462
Tm, ppm | 0.25666 | 0.03241 | 0.19184 | 0.32148 | 0.15943 | 0.35389 | 12.63% | 25.26% | 37.88% | 0.24383 | 0.26949
U, ppm | 3.9206 | 0.23451 | 3.4516 | 4.3896 | 3.2171 | 4.6241 | 5.981% | 11.96% | 17.94% | 3.7246 | 4.1166
V, ppm | 159.8909 | 7.3116 | 145.2677 | 174.5141 | 137.9561 | 181.8257 | 4.573% | 9.146% | 13.72% | 151.8963 | 167.8854
W, ppm | 2.0609 | 0.23078 | 1.5994 | 2.5225 | 1.3686 | 2.7533 | 11.2% | 22.4% | 33.59% | 1.9579 | 2.164
Y, ppm | 15.9838 | 1.5309 | 12.922 | 19.0457 | 11.3911 | 20.5766 | 9.578% | 19.16% | 28.73% | 15.1846 | 16.783
Yb, ppm | 1.7157 | 0.19763 | 1.3204 | 2.1109 | 1.1228 | 2.3085 | 11.52% | 23.04% | 34.56% | 1.6299 | 1.8014
Zn, ppm | 82.4198 | 2.6371 | 77.1456 | 87.6939 | 74.5086 | 90.331 | 3.2% | 6.399% | 9.599% | 78.2988 | 86.5408
Zr, ppm | 81.9857 | 4.8451 | 72.2955 | 91.6759 | 67.4504 | 96.521 | 5.91% | 11.82% | 17.73% | 77.8864 | 86.085
Aqua Regia Digestion
Ag, ppm | 0.24412 | 0.012419 | 0.21928 | 0.26896 | 0.20686 | 0.28138 | 5.087% | 10.17% | 15.26% | 0.23191 | 0.25633
Al, wt.% | 0.92056 | 0.06233 | 0.7959 | 1.0452 | 0.73357 | 1.1076 | 6.771% | 13.54% | 20.31% | 0.87454 | 0.96659
As, ppm | 101.765 | 5.9403 | 89.8844 | 113.6457 | 83.944 | 119.586 | 5.837% | 11.67% | 17.51% | 96.6768 | 106.8533
Au, ppm | < 0.02 | IND | IND | IND | IND | IND | IND | IND | IND | IND | IND
B, ppm | < 10 | IND | IND | IND | IND | IND | IND | IND | IND | IND | IND
Ba, ppm | 166.9067 | 29.4381 | 108.0304 | 225.7829 | 78.5923 | 255.221 | 17.64% | 35.27% | 52.91% | 158.5613 | 175.252
Be, ppm | 0.54271 | 0.089408 | 0.3639 | 0.72153 | 0.27449 | 0.81093 | 16.47% | 32.95% | 49.42% | 0.51557 | 0.56985
Bi, ppm | 1.1266 | 0.094423 | 0.9378 | 1.3155 | 0.84338 | 1.4099 | 8.381% | 16.76% | 25.14% | 1.0703 | 1.183
Ca, wt.% | 0.063618 | 0.0065552 | 0.050508 | 0.076729 | 0.043953 | 0.083284 | 10.3% | 20.61% | 30.91% | 0.060437 | 0.066799
Cd, ppm | 0.064038 | 0.011363 | 0.041313 | 0.086764 | 0.029951 | 0.098126 | 17.74% | 35.49% | 53.23% | 0.060837 | 0.06724
Ce, ppm | 76.4676 | 4.4347 | 67.5983 | 85.337 | 63.1636 | 89.7717 | 5.799% | 11.6% | 17.4% | 72.6442 | 80.291
Co, ppm | 3.1597 | 0.25418 | 2.6513 | 3.668 | 2.3971 | 3.9222 | 8.045% | 16.09% | 24.13% | 3.0017 | 3.3176
Cr, ppm | 25.1801 | 1.3776 | 22.4249 | 27.9354 | 21.0472 | 29.3131 | 5.471% | 10.94% | 16.41% | 23.9211 | 26.4391
Cs, ppm | 1.1255 | 0.15897 | 0.80757 | 1.4434 | 0.6486 | 1.6024 | 14.12% | 28.25% | 42.37% | 1.0692 | 1.1818
Cu, ppm | 251.9825 | 11.1761 | 229.6304 | 274.3346 | 218.4543 | 285.5107 | 4.435% | 8.871% | 13.31% | 239.3834 | 264.5816
Fe, wt.% | 3.0247 | 0.15822 | 2.7083 | 3.3412 | 2.55 | 3.4994 | 5.231% | 10.46% | 15.69% | 2.8735 | 3.1759
Ga, ppm | 3.0794 | 0.384 | 2.3114 | 3.8474 | 1.9274 | 4.2314 | 12.47% | 24.94% | 37.41% | 2.9254 | 3.2334
Hf, ppm | 0.41159 | 0.049482 | 0.31263 | 0.51056 | 0.26315 | 0.56004 | 12.02% | 24.04% | 36.07% | 0.39101 | 0.43217
In, ppm | 0.043556 | 0.0039045 | 0.035747 | 0.051365 | 0.031842 | 0.055269 | 8.964% | 17.93% | 26.89% | 0.041378 | 0.045733
K, wt.% | 0.26682 | 0.043515 | 0.17979 | 0.35385 | 0.13628 | 0.39737 | 16.31% | 32.62% | 48.93% | 0.25348 | 0.28017
La, ppm | 32.617 | 2.517 | 27.5831 | 37.6509 | 25.0661 | 40.1679 | 7.717% | 15.43% | 23.15% | 30.9861 | 34.2478
Li, ppm | 5.0475 | 0.83733 | 3.3728 | 6.7222 | 2.5355 | 7.5595 | 16.59% | 33.18% | 49.77% | 4.7951 | 5.2999
Lu, ppm | 0.12281 | 0.017059 | 0.088687 | 0.15692 | 0.071628 | 0.17398 | 13.89% | 27.78% | 41.67% | 0.11667 | 0.12895
Mg, wt.% | 0.21206 | 0.016346 | 0.17937 | 0.24475 | 0.16302 | 0.2611 | 7.708% | 15.42% | 23.12% | 0.20146 | 0.22266
Mn, wt.% | 0.012816 | 0.00082058 | 0.011175 | 0.014457 | 0.010354 | 0.015278 | 6.403% | 12.81% | 19.21% | 0.012175 | 0.013457
Mo, ppm | 2.6775 | 0.14799 | 2.3815 | 2.9735 | 2.2335 | 3.1215 | 5.527% | 11.05% | 16.58% | 2.5436 | 2.8114
Ni, ppm | 11.2934 | 0.68566 | 9.922 | 12.6647 | 9.2364 | 13.3503 | 6.071% | 12.14% | 18.21% | 10.7287 | 11.858
P, wt.% | 0.029361 | 0.0023523 | 0.024656 | 0.034066 | 0.022304 | 0.036418 | 8.012% | 16.02% | 24.04% | 0.027893 | 0.030829
Pb, ppm | 23.0847 | 2.2723 | 18.54 | 27.6293 | 16.2677 | 29.9016 | 9.843% | 19.69% | 29.53% | 21.9304 | 24.2389
Rb, ppm | 16.9406 | 2.8579 | 11.2248 | 22.6563 | 8.367 | 25.5141 | 16.87% | 33.74% | 50.61% | 16.0935 | 17.7876
Re, ppm | < 0.001 | IND | IND | IND | IND | IND | IND | IND | IND | IND | IND
S, wt.% | 0.059204 | 0.0027761 | 0.053652 | 0.064756 | 0.050876 | 0.067532 | 4.689% | 9.378% | 14.07% | 0.056244 | 0.062164
Sb, ppm | 2.5119 | 0.44387 | 1.6242 | 3.3997 | 1.1803 | 3.8435 | 17.67% | 35.34% | 53.01% | 2.3863 | 2.6375
Sc, ppm | 1.734 | 0.25387 | 1.2262 | 2.2417 | 0.97235 | 2.4956 | 14.64% | 29.28% | 43.92% | 1.6473 | 1.8207
Se, ppm | 2.3113 | 0.24529 | 1.8207 | 2.8019 | 1.5754 | 3.0472 | 10.61% | 21.23% | 31.84% | 2.1957 | 2.4269
Sn, ppm | 0.89621 | 0.12817 | 0.63986 | 1.1526 | 0.51169 | 1.2807 | 14.3% | 28.6% | 42.91% | 0.8514 | 0.94102
Sr, ppm | 14.2544 | 3.3814 | 7.4916 | 21.0173 | 4.1102 | 24.3987 | 23.72% | 47.44% | 71.17% | 13.5417 | 14.9672
Ta, ppm | < 0.01 | IND | IND | IND | IND | IND | IND | IND | IND | IND | IND
Tb, ppm | 0.53457 | 0.050985 | 0.4326 | 0.63654 | 0.38161 | 0.68752 | 9.538% | 19.08% | 28.61% | 0.50784 | 0.56129
Te, ppm | 0.068278 | 0.0078268 | 0.052624 | 0.083931 | 0.044797 | 0.091758 | 11.46% | 22.93% | 34.39% | 0.064864 | 0.071692
Th, ppm | 10.733 | 0.77042 | 9.1921 | 12.2738 | 8.4217 | 13.0442 | 7.178% | 14.36% | 21.53% | 10.1963 | 11.2696
Ti, wt.% | 0.024228 | 0.0050288 | 0.01417 | 0.034286 | 0.0091416 | 0.039314 | 20.76% | 41.51% | 62.27% | 0.023017 | 0.025439
Tl, ppm | 0.1088 | 0.015352 | 0.078098 | 0.13951 | 0.062746 | 0.15486 | 14.11% | 28.22% | 42.33% | 0.10336 | 0.11424
U, ppm | 2.3398 | 0.14636 | 2.0471 | 2.6325 | 1.9007 | 2.7789 | 6.255% | 12.51% | 18.77% | 2.2228 | 2.4568
V, ppm | 19.8363 | 1.953 | 15.9302 | 23.7424 | 13.9772 | 25.6954 | 9.846% | 19.69% | 29.54% | 18.8445 | 20.8281
W, ppm | 0.21629 | 0.040683 | 0.13493 | 0.29766 | 0.094243 | 0.33834 | 18.81% | 37.62% | 56.43% | 0.20548 | 0.22711
Y, ppm | 8.1878 | 0.53101 | 7.1258 | 9.2498 | 6.5947 | 9.7808 | 6.485% | 12.97% | 19.46% | 7.7784 | 8.5972
Zn, ppm | 73.0781 | 3.4545 | 66.1691 | 79.987 | 62.7146 | 83.4415 | 4.727% | 9.454% | 14.18% | 69.4242 | 76.732
Zr, ppm | 14.0425 | 1.4035 | 11.2355 | 16.8495 | 9.832 | 18.253 | 9.995% | 19.99% | 29.98% | 13.3404 | 14.7447
Borate / Peroxide Fusion ICP
Ag, ppm | < 5 | IND | IND | IND | IND | IND | IND | IND | IND | IND | IND
Al, wt.% | 7.0039 | 0.1622 | 6.6795 | 7.3283 | 6.5173 | 7.4905 | 2.316% | 4.632% | 6.948% | 6.6537 | 7.3541
As, ppm | 102.9698 | 9.2188 | 84.5322 | 121.4075 | 75.3134 | 130.6263 | 8.953% | 17.91% | 26.86% | 97.8213 | 108.1183
B, ppm | 130.7924 | 12.1228 | 106.5468 | 155.038 | 94.424 | 167.1607 | 9.269% | 18.54% | 27.81% | 124.2527 | 137.332
Ba, ppm | 1977.5782 | 51.2851 | 1875.0079 | 2080.1484 | 1823.7228 | 2131.4335 | 2.593% | 5.187% | 7.78% | 1878.6992 | 2076.4571
Be, ppm | 2.4276 | 0.38012 | 1.6674 | 3.1879 | 1.2873 | 3.568 | 15.66% | 31.32% | 46.97% | 2.3062 | 2.549
Bi, ppm | 1.3478 | 0.22694 | 0.89391 | 1.8017 | 0.66697 | 2.0286 | 16.84% | 33.68% | 50.51% | 1.2804 | 1.4152
Ca, wt.% | 0.094475 | 0.023531 | 0.047414 | 0.14154 | 0.023883 | 0.16507 | 24.91% | 49.81% | 74.72% | 0.089751 | 0.099199
Ce, ppm | 90.8381 | 5.9522 | 78.9336 | 102.7425 | 72.9814 | 108.6948 | 6.553% | 13.11% | 19.66% | 86.2962 | 95.38
Co, ppm | 3.576 | 0.33168 | 2.9127 | 4.2394 | 2.581 | 4.5711 | 9.275% | 18.55% | 27.83% | 3.3972 | 3.7548
Cr, ppm | 105.3867 | 20.1427 | 65.1013 | 145.672 | 44.9587 | 165.8147 | 19.11% | 38.23% | 57.34% | 100.1173 | 110.656
Cs, ppm | 4.6322 | 0.18182 | 4.2686 | 4.9958 | 4.0868 | 5.1777 | 3.925% | 7.85% | 11.78% | 4.4006 | 4.8638
Cu, ppm | 254.5395 | 18.7294 | 217.0808 | 291.9982 | 198.3514 | 310.7276 | 7.358% | 14.72% | 22.07% | 241.8125 | 267.2665
Dy, ppm | 4.9703 | 0.49444 | 3.9814 | 5.9592 | 3.487 | 6.4536 | 9.948% | 19.9% | 29.84% | 4.7218 | 5.2188
Er, ppm | 2.7995 | 0.20388 | 2.3918 | 3.2073 | 2.1879 | 3.4112 | 7.283% | 14.57% | 21.85% | 2.6596 | 2.9395
Eu, ppm | 1.3592 | 0.26364 | 0.83189 | 1.8865 | 0.56825 | 2.1501 | 19.4% | 38.79% | 58.19% | 1.2912 | 1.4271
Fe, wt.% | 3.3477 | 0.10653 | 3.1347 | 3.5608 | 3.0281 | 3.6673 | 3.182% | 6.364% | 9.547% | 3.1804 | 3.5151
Ga, ppm | 20.7075 | 1.2808 | 18.146 | 23.269 | 16.8652 | 24.5498 | 6.185% | 12.37% | 18.56% | 19.6721 | 21.7429
Gd, ppm | 5.8515 | 0.7005 | 4.4505 | 7.2525 | 3.75 | 7.953 | 11.97% | 23.94% | 35.91% | 5.5589 | 6.1441
Ge, ppm | 2.2166 | 0.30754 | 1.6015 | 2.8316 | 1.2939 | 3.1392 | 13.87% | 27.75% | 41.62% | 2.1057 | 2.3274
Ho, ppm | 0.95064 | 0.060908 | 0.82882 | 1.0725 | 0.76792 | 1.1334 | 6.407% | 12.81% | 19.22% | 0.90311 | 0.99817
In, ppm | < 0.2 | IND | IND | IND | IND | IND | IND | IND | IND | IND | IND
K, wt.% | 2.7667 | 0.084253 | 2.5982 | 2.9352 | 2.5139 | 3.0194 | 3.045% | 6.091% | 9.136% | 2.6283 | 2.905
La, ppm | 43.4312 | 3.8749 | 35.6814 | 51.1811 | 31.8065 | 55.056 | 8.922% | 17.84% | 26.77% | 41.2597 | 45.6028
Li, ppm | 22.4501 | 2.7508 | 16.9485 | 27.9518 | 14.1976 | 30.7026 | 12.25% | 24.51% | 36.76% | 21.3276 | 23.5726
Lu, ppm | 0.39864 | 0.03681 | 0.32502 | 0.47226 | 0.28821 | 0.50907 | 9.234% | 18.47% | 27.7% | 0.37871 | 0.41857
Mg, wt.% | 0.50714 | 0.026763 | 0.45362 | 0.56067 | 0.42686 | 0.58743 | 5.277% | 10.55% | 15.83% | 0.48179 | 0.5325
Mn, wt.% | 0.017076 | 0.0016058 | 0.013864 | 0.020287 | 0.012259 | 0.021893 | 9.404% | 18.81% | 28.21% | 0.016222 | 0.01793
Mo, ppm | 3.3524 | 0.71534 | 1.9217 | 4.7831 | 1.2064 | 5.4984 | 21.34% | 42.68% | 64.01% | 3.1848 | 3.52
Nb, ppm | 12.3686 | 1.1788 | 10.0109 | 14.7262 | 8.8321 | 15.9051 | 9.531% | 19.06% | 28.59% | 11.7501 | 12.987
Nd, ppm | 37.0917 | 2.9297 | 31.2323 | 42.9511 | 28.3027 | 45.8808 | 7.899% | 15.8% | 23.7% | 35.2371 | 38.9463
P, wt.% | 0.033537 | 0.0063687 | 0.0208 | 0.046275 | 0.014431 | 0.052644 | 18.99% | 37.98% | 56.97% | 0.031861 | 0.035214
Pb, ppm | 33.3575 | 4.6326 | 24.0922 | 42.6227 | 19.4596 | 47.2553 | 13.89% | 27.78% | 41.66% | 31.6896 | 35.0254
Pr, ppm | 9.7554 | 0.88827 | 7.9788 | 11.5319 | 7.0906 | 12.4202 | 9.105% | 18.21% | 27.32% | 9.2676 | 10.2431
Rb, ppm | 156.0509 | 6.5095 | 143.0319 | 169.0699 | 136.5224 | 175.5794 | 4.171% | 8.343% | 12.51% | 148.2483 | 163.8534
Re, ppm | < 0.1 | IND | IND | IND | IND | IND | IND | IND | IND | IND | IND
S, wt.% | 0.066575 | 0.010896 | 0.044782 | 0.088368 | 0.033885 | 0.099264 | 16.37% | 32.73% | 49.1% | 0.063246 | 0.069903
Sb, ppm | 3.8231 | 0.29062 | 3.2418 | 4.4043 | 2.9512 | 4.6949 | 7.602% | 15.2% | 22.8% | 3.6319 | 4.0142
Sc, ppm | 11.8992 | 1.0105 | 9.8783 | 13.9202 | 8.8678 | 14.9307 | 8.492% | 16.98% | 25.48% | 11.3043 | 12.4942
Si, wt.% | 34.869 | 0.88693 | 33.0952 | 36.6429 | 32.2083 | 37.5298 | 2.544% | 5.087% | 7.631% | 33.1256 | 36.6125
Sm, ppm | 6.7951 | 0.52382 | 5.7474 | 7.8427 | 5.2236 | 8.3665 | 7.709% | 15.42% | 23.13% | 6.4553 | 7.1348
Sr, ppm | 58.3556 | 3.8793 | 50.5969 | 66.1143 | 46.7175 | 69.9936 | 6.648% | 13.3% | 19.94% | 55.4378 | 61.2734
Ta, ppm | 1.0075 | 0.20095 | 0.60559 | 1.4094 | 0.40464 | 1.6103 | 19.95% | 39.89% | 59.84% | 0.95711 | 1.0579
Tb, ppm | 0.83435 | 0.060531 | 0.71329 | 0.95541 | 0.65276 | 1.0159 | 7.255% | 14.51% | 21.76% | 0.79263 | 0.87607
Te, ppm | < 1 | IND | IND | IND | IND | IND | IND | IND | IND | IND | IND
Th, ppm | 14.4163 | 1.6828 | 11.0507 | 17.7819 | 9.3679 | 19.4648 | 11.67% | 23.35% | 35.02% | 13.6955 | 15.1372
Ti, wt.% | 0.33762 | 0.013319 | 0.31098 | 0.36426 | 0.29766 | 0.37758 | 3.945% | 7.89% | 11.83% | 0.32074 | 0.3545
Tl, ppm | 0.89175 | 0.071995 | 0.74776 | 1.0357 | 0.67576 | 1.1077 | 8.073% | 16.15% | 24.22% | 0.84716 | 0.93633
Tm, ppm | 0.41232 | 0.03267 | 0.34698 | 0.47766 | 0.31431 | 0.51033 | 7.923% | 15.85% | 23.77% | 0.3917 | 0.43293
U, ppm | 4.34 | 0.42331 | 3.4933 | 5.1866 | 3.07 | 5.6099 | 9.754% | 19.51% | 29.26% | 4.123 | 4.557
V, ppm | 170.0673 | 8.5374 | 152.9926 | 187.142 | 144.4552 | 195.6794 | 5.02% | 10.04% | 15.06% | 161.5639 | 178.5707
W, ppm | 2.9885 | 0.54333 | 1.9019 | 4.0752 | 1.3585 | 4.6185 | 18.18% | 36.36% | 54.54% | 2.8391 | 3.138
Y, ppm | 27.266 | 1.9388 | 23.3884 | 31.1435 | 21.4497 | 33.0822 | 7.111% | 14.22% | 21.33% | 25.9027 | 28.6293
Yb, ppm | 2.7488 | 0.23476 | 2.2793 | 3.2184 | 2.0446 | 3.4531 | 8.54% | 17.08% | 25.62% | 2.6114 | 2.8863
Zn, ppm | 82.8348 | 8.2589 | 66.317 | 99.3526 | 58.0581 | 107.6115 | 9.97% | 19.94% | 29.91% | 78.693 | 86.9765
SI unit equivalents: ppm (parts per million; 1 x 10⁶) ≡ mg/kg; wt.% (weight per cent) ≡ % (mass fraction)

## Uncertainty & Tolerance Limits
Table 2. Certified Values, Expanded Uncertainty and Tolerance Limits for OREAS 921b
Constituent | Certified | Expanded Uncertainty |  | 95% Tolerance Limits
| Value | Low | High | Low | High
4-Acid Digestion
Ag, Silver (ppm) | 0.37088 | 0.34935 | 0.39241 | 0.34221 | 0.39955
Al, Aluminium (wt.%) | 6.825 | 6.6479 | 7.002 | 6.6658 | 6.9841
As, Arsenic (ppm) | 104.1389 | 99.4336 | 108.8442 | 100.6274 | 107.6504
Ba, Barium (ppm) | 1978.9107 | 1923.0149 | 2034.8066 | 1926.6061 | 2031.2154
Be, Beryllium (ppm) | 2.5583 | 2.4006 | 2.716 | 2.4764 | 2.6403
Bi, Bismuth (ppm) | 1.3008 | 1.2128 | 1.3888 | 1.255 | 1.3466
Ca, Calcium (wt.%) | 0.074249 | 0.069404 | 0.079093 | 0.072245 | 0.076253
Cd, Cadmium (ppm) | 0.068021 | 0.048287 | 0.087755 | IND | IND
Ce, Cerium (ppm) | 88.5797 | 84.4554 | 92.7039 | 85.2311 | 91.9282
Co, Cobalt (ppm) | 3.3571 | 3.1688 | 3.5454 | 3.2115 | 3.5026
Cr, Chromium (ppm) | 88.186 | 81.9702 | 94.4017 | 85.1578 | 91.2141
Cs, Caesium (ppm) | 4.5018 | 4.3318 | 4.6719 | 4.3609 | 4.6428
Cu, Copper (ppm) | 253.775 | 245.659 | 261.891 | 245.0721 | 262.4779
Dy, Dysprosium (ppm) | 3.7819 | 3.4146 | 4.1491 | 3.6271 | 3.9366
Er, Erbium (ppm) | 1.7792 | 1.6701 | 1.8883 | 1.7084 | 1.8499
Eu, Europium (ppm) | 1.292 | 1.1298 | 1.4541 | 1.2363 | 1.3476
Fe, Iron (wt.%) | 3.2971 | 3.2165 | 3.3776 | 3.2262 | 3.3679
Ga, Gallium (ppm) | 20.0512 | 18.8834 | 21.219 | 19.1716 | 20.9309
Gd, Gadolinium (ppm) | 5.4467 | 4.7343 | 6.1591 | 5.2309 | 5.6626
Ge, Germanium (ppm) | 0.12 | 0.10176 | 0.13824 | IND | IND
Hf, Hafnium (ppm) | 2.3588 | 2.2327 | 2.4849 | 2.2063 | 2.5112
Ho, Holmium (ppm) | 0.63797 | 0.5969 | 0.67903 | 0.60192 | 0.67402
In, Indium (ppm) | 0.099934 | 0.091869 | 0.108 | 0.093128 | 0.10674
K, Potassium (wt.%) | 2.6857 | 2.6093 | 2.7621 | 2.6146 | 2.7568
La, Lanthanum (ppm) | 43.1856 | 41.4592 | 44.912 | 42.0043 | 44.3669
Li, Lithium (ppm) | 22.2198 | 21.3585 | 23.081 | 21.5024 | 22.9371
Lu, Lutetium (ppm) | 0.27194 | 0.23948 | 0.30441 | 0.25364 | 0.29025
Mg, Magnesium (wt.%) | 0.50095 | 0.48451 | 0.5174 | 0.48921 | 0.51269
Mn, Manganese (wt.%) | 0.015383 | 0.014955 | 0.015812 | 0.014986 | 0.015781
Mo, Molybdenum (ppm) | 2.8607 | 2.7221 | 2.9994 | 2.7333 | 2.9881
Na, Sodium (wt.%) | 0.11358 | 0.10645 | 0.12071 | 0.11002 | 0.11715
Nb, Niobium (ppm) | 5.8472 | 5.0619 | 6.6326 | 5.4873 | 6.2072
Nd, Neodymium (ppm) | 35.852 | 32.4981 | 39.2059 | 34.5721 | 37.1318
Ni, Nickel (ppm) | 14.415 | 13.6982 | 15.1318 | 13.8702 | 14.9598
P, Phosphorus (wt.%) | 0.034126 | 0.032926 | 0.035326 | 0.033077 | 0.035174
Pb, Lead (ppm) | 31.0192 | 29.4629 | 32.5755 | 29.8294 | 32.209
Pr, Praseodymium (ppm) | 9.918 | 8.7256 | 11.1104 | 9.5957 | 10.2403
Rb, Rubidium (ppm) | 155.8903 | 147.0697 | 164.7109 | 150.1785 | 161.602
Re, Rhenium (ppm) | < 0.002 | IND | IND | IND | IND
S, Sulphur (wt.%) | 0.060928 | 0.059499 | 0.062357 | 0.058868 | 0.062989
Sb, Antimony (ppm) | 3.7066 | 3.5298 | 3.8834 | 3.561 | 3.8522
Sc, Scandium (ppm) | 12.5067 | 12.0076 | 13.0059 | 12.1206 | 12.8928
Se, Selenium (ppm) | 2.4022 | 1.665 | 3.1393 | 2.2403 | 2.564
Sm, Samarium (ppm) | 6.9621 | 6.4086 | 7.5156 | 6.6916 | 7.2326
Sn, Tin (ppm) | 4.5427 | 4.3032 | 4.7822 | 4.3275 | 4.7579
Sr, Strontium (ppm) | 54.1083 | 51.7991 | 56.4176 | 52.1438 | 56.0728
Ta, Tantalum (ppm) | 0.4688 | 0.39565 | 0.54195 | 0.42977 | 0.50784
Tb, Terbium (ppm) | 0.67707 | 0.59553 | 0.75862 | 0.64857 | 0.70558
Te, Tellurium (ppm) | 0.079738 | 0.0586 | 0.10087 | IND | IND
Th, Thorium (ppm) | 15.6681 | 14.9741 | 16.3621 | 15.1196 | 16.2166
Ti, Titanium (wt.%) | 0.23438 | 0.21668 | 0.25207 | 0.22516 | 0.24359
Tl, Thallium (ppm) | 0.85202 | 0.80071 | 0.90333 | 0.81707 | 0.88697
Tm, Thulium (ppm) | 0.25666 | 0.20612 | 0.3072 | 0.23901 | 0.27431
U, Uranium (ppm) | 3.9206 | 3.7482 | 4.0931 | 3.7581 | 4.0831
V, Vanadium (ppm) | 159.8909 | 154.9373 | 164.8444 | 155.9977 | 163.784
W, Tungsten (ppm) | 2.0609 | 1.8801 | 2.2418 | 1.9232 | 2.1986
Y, Yttrium (ppm) | 15.9838 | 14.9627 | 17.0049 | 15.2496 | 16.718
Yb, Ytterbium (ppm) | 1.7157 | 1.5248 | 1.9065 | 1.6015 | 1.8298
Zn, Zinc (ppm) | 82.4198 | 80.0188 | 84.8207 | 80.197 | 84.6425
Zr, Zirconium (ppm) | 81.9857 | 77.2185 | 86.7529 | 79.9775 | 83.9938
Aqua Regia Digestion
Ag, Silver (ppm) | 0.24412 | 0.22756 | 0.26068 | 0.22936 | 0.25888
Al, Aluminium (wt.%) | 0.92056 | 0.88276 | 0.95836 | 0.88791 | 0.95321
As, Arsenic (ppm) | 101.765 | 98.1132 | 105.4168 | 98.6999 | 104.8301
Au, Gold (ppm) | < 0.02 | IND | IND | IND | IND
B, Boron (ppm) | < 10 | IND | IND | IND | IND
Ba, Barium (ppm) | 166.9067 | 151.4549 | 182.3584 | 158.9863 | 174.827
Be, Beryllium (ppm) | 0.54271 | 0.47538 | 0.61004 | 0.51759 | 0.56783
Bi, Bismuth (ppm) | 1.1266 | 1.0696 | 1.1837 | 1.0764 | 1.1769
Ca, Calcium (wt.%) | 0.063618 | 0.058346 | 0.068891 | 0.06054 | 0.066696
Cd, Cadmium (ppm) | 0.064038 | 0.054499 | 0.073578 | IND | IND
Ce, Cerium (ppm) | 76.4676 | 73.2277 | 79.7076 | 74.4535 | 78.4817
Co, Cobalt (ppm) | 3.1597 | 2.9881 | 3.3312 | 3.0421 | 3.2773
Cr, Chromium (ppm) | 25.1801 | 24.1064 | 26.2539 | 24.1587 | 26.2016
Cs, Caesium (ppm) | 1.1255 | 1.0254 | 1.2256 | 1.0661 | 1.1849
Cu, Copper (ppm) | 251.9825 | 243.3987 | 260.5663 | 245.4707 | 258.4943
Fe, Iron (wt.%) | 3.0247 | 2.9329 | 3.1165 | 2.9512 | 3.0982
Ga, Gallium (ppm) | 3.0794 | 2.8126 | 3.3461 | 2.9741 | 3.1847
Hf, Hafnium (ppm) | 0.41159 | 0.37398 | 0.44921 | 0.38414 | 0.43905
In, Indium (ppm) | 0.043556 | 0.038533 | 0.048578 | 0.041183 | 0.045928
K, Potassium (wt.%) | 0.26682 | 0.24545 | 0.2882 | 0.25382 | 0.27983
La, Lanthanum (ppm) | 32.617 | 31.1052 | 34.1287 | 31.5592 | 33.6748
Li, Lithium (ppm) | 5.0475 | 4.572 | 5.523 | 4.8969 | 5.1982
Lu, Lutetium (ppm) | 0.12281 | 0.10225 | 0.14336 | IND | IND
Mg, Magnesium (wt.%) | 0.21206 | 0.20131 | 0.22281 | 0.20366 | 0.22046
Mn, Manganese (wt.%) | 0.012816 | 0.012323 | 0.013309 | 0.012493 | 0.01314
Mo, Molybdenum (ppm) | 2.6775 | 2.5587 | 2.7963 | 2.5425 | 2.8125
Ni, Nickel (ppm) | 11.2934 | 10.8546 | 11.7321 | 10.9102 | 11.6765
P, Phosphorus (wt.%) | 0.029361 | 0.027886 | 0.030836 | 0.028516 | 0.030206
Pb, Lead (ppm) | 23.0847 | 21.8382 | 24.3312 | 22.085 | 24.0843
Rb, Rubidium (ppm) | 16.9406 | 15.2396 | 18.6415 | 16.1123 | 17.7688
Re, Rhenium (ppm) | < 0.001 | IND | IND | IND | IND
S, Sulphur (wt.%) | 0.059204 | 0.055959 | 0.062449 | 0.056851 | 0.061556
Sb, Antimony (ppm) | 2.5119 | 2.2715 | 2.7523 | 2.3697 | 2.6541
Sc, Scandium (ppm) | 1.734 | 1.5977 | 1.8702 | 1.5152 | 1.9527
Se, Selenium (ppm) | 2.3113 | 2.0629 | 2.5597 | 2.1391 | 2.4835
Sn, Tin (ppm) | 0.89621 | 0.79132 | 1.0011 | 0.82822 | 0.96421
Sr, Strontium (ppm) | 14.2544 | 12.3413 | 16.1676 | 13.4418 | 15.0671
Ta, Tantalum (ppm) | < 0.01 | IND | IND | IND | IND
Tb, Terbium (ppm) | 0.53457 | 0.45943 | 0.6097 | 0.49404 | 0.57509
Te, Tellurium (ppm) | 0.068278 | 0.052738 | 0.083818 | IND | IND
Th, Thorium (ppm) | 10.733 | 10.1816 | 11.2843 | 10.3573 | 11.1086
Ti, Titanium (wt.%) | 0.024228 | 0.021299 | 0.027157 | 0.023089 | 0.025367
Tl, Thallium (ppm) | 0.1088 | 0.096246 | 0.12136 | IND | IND
U, Uranium (ppm) | 2.3398 | 2.2341 | 2.4455 | 2.2646 | 2.415
V, Vanadium (ppm) | 19.8363 | 18.5124 | 21.1602 | 19.0227 | 20.6499
W, Tungsten (ppm) | 0.21629 | 0.18467 | 0.24791 | 0.19983 | 0.23275
Y, Yttrium (ppm) | 8.1878 | 7.8118 | 8.5637 | 7.94 | 8.4355
Zn, Zinc (ppm) | 73.0781 | 71.1184 | 75.0378 | 71.1295 | 75.0266
Zr, Zirconium (ppm) | 14.0425 | 13.0749 | 15.0102 | 13.5626 | 14.5225
Borate / Peroxide Fusion ICP
Ag, Silver (ppm) | < 5 | IND | IND | IND | IND
Al, Aluminium (wt.%) | 7.0039 | 6.8656 | 7.1422 | 6.8778 | 7.1301
As, Arsenic (ppm) | 102.9698 | 93.9127 | 112.027 | 97.2043 | 108.7354
B, Boron (ppm) | 130.7924 | 114.4635 | 147.1212 | 116.8725 | 144.7122
Ba, Barium (ppm) | 1977.5782 | 1931.1646 | 2023.9917 | 1943.0286 | 2012.1277
Be, Beryllium (ppm) | 2.4276 | 1.8648 | 2.9904 | 2.1917 | 2.6635
Bi, Bismuth (ppm) | 1.3478 | 1.1262 | 1.5694 | 1.1755 | 1.5201
Ca, Calcium (wt.%) | 0.094475 | 0.066477 | 0.12247 | IND | IND
Ce, Cerium (ppm) | 90.8381 | 85.0766 | 96.5995 | 87.7345 | 93.9417
Co, Cobalt (ppm) | 3.576 | 3.1242 | 4.0278 | 3.3146 | 3.8375
Cr, Chromium (ppm) | 105.3867 | 90.9885 | 119.7848 | 97.1304 | 113.643
Cs, Caesium (ppm) | 4.6322 | 4.3784 | 4.886 | 4.403 | 4.8614
Cu, Copper (ppm) | 254.5395 | 243.9911 | 265.0879 | 243.7201 | 265.3589
Dy, Dysprosium (ppm) | 4.9703 | 4.4713 | 5.4693 | 4.6315 | 5.3092
Er, Erbium (ppm) | 2.7995 | 2.5917 | 3.0074 | 2.5978 | 3.0013
Eu, Europium (ppm) | 1.3592 | 1.0996 | 1.6187 | 1.2842 | 1.4341
Fe, Iron (wt.%) | 3.3477 | 3.266 | 3.4295 | 3.3028 | 3.3926
Ga, Gallium (ppm) | 20.7075 | 19.6101 | 21.8049 | 19.3922 | 22.0228
Gd, Gadolinium (ppm) | 5.8515 | 5.0589 | 6.6441 | 5.4933 | 6.2097
Ge, Germanium (ppm) | 2.2166 | 1.7106 | 2.7225 | 1.8552 | 2.5779
Ho, Holmium (ppm) | 0.95064 | 0.86662 | 1.0347 | 0.89608 | 1.0052
In, Indium (ppm) | < 0.2 | IND | IND | IND | IND
K, Potassium (wt.%) | 2.7667 | 2.705 | 2.8283 | 2.7098 | 2.8235
La, Lanthanum (ppm) | 43.4312 | 40.4755 | 46.387 | 41.991 | 44.8715
Li, Lithium (ppm) | 22.4501 | 19.2376 | 25.6626 | 20.8129 | 24.0873
Lu, Lutetium (ppm) | 0.39864 | 0.34021 | 0.45708 | 0.36979 | 0.4275
Mg, Magnesium (wt.%) | 0.50714 | 0.49214 | 0.52215 | 0.49637 | 0.51792
Mn, Manganese (wt.%) | 0.017076 | 0.016297 | 0.017855 | 0.016768 | 0.017384
Mo, Molybdenum (ppm) | 3.3524 | 2.4664 | 4.2384 | IND | IND
Nb, Niobium (ppm) | 12.3686 | 10.9111 | 13.8261 | 11.6337 | 13.1034
Nd, Neodymium (ppm) | 37.0917 | 34.2161 | 39.9674 | 35.5929 | 38.5906
P, Phosphorus (wt.%) | 0.033537 | 0.030085 | 0.03699 | IND | IND
Pb, Lead (ppm) | 33.3575 | 28.5257 | 38.1892 | 31.5641 | 35.1509
Pr, Praseodymium (ppm) | 9.7554 | 8.9658 | 10.5449 | 9.4518 | 10.0589
Rb, Rubidium (ppm) | 156.0509 | 148.8983 | 163.2035 | 151.1822 | 160.9196
Re, Rhenium (ppm) | < 0.1 | IND | IND | IND | IND
S, Sulphur (wt.%) | 0.066575 | 0.055342 | 0.077807 | IND | IND
Sb, Antimony (ppm) | 3.8231 | 3.3716 | 4.2746 | 3.5356 | 4.1105
Sc, Scandium (ppm) | 11.8992 | 10.7429 | 13.0556 | IND | IND
Si, Silicon (wt.%) | 34.869 | 34.0337 | 35.7043 | 34.1797 | 35.5584
Sm, Samarium (ppm) | 6.7951 | 6.2302 | 7.36 | 6.3609 | 7.2293
Sr, Strontium (ppm) | 58.3556 | 54.7437 | 61.9674 | 55.6871 | 61.024
Ta, Tantalum (ppm) | 1.0075 | 0.68979 | 1.3252 | 0.71691 | 1.2981
Tb, Terbium (ppm) | 0.83435 | 0.74609 | 0.92261 | 0.75905 | 0.90965
Te, Tellurium (ppm) | < 1 | IND | IND | IND | IND
Th, Thorium (ppm) | 14.4163 | 13.28 | 15.5527 | 13.9429 | 14.8898
Ti, Titanium (wt.%) | 0.33762 | 0.3278 | 0.34744 | 0.32941 | 0.34583
Tl, Thallium (ppm) | 0.89175 | 0.81342 | 0.97008 | 0.84487 | 0.93863
Tm, Thulium (ppm) | 0.41232 | 0.36542 | 0.45922 | 0.37951 | 0.44512
U, Uranium (ppm) | 4.34 | 4.0008 | 4.6791 | 4.1706 | 4.5093
V, Vanadium (ppm) | 170.0673 | 163.8844 | 176.2502 | 165.9189 | 174.2157
W, Tungsten (ppm) | 2.9885 | 2.4752 | 3.5019 | 2.7637 | 3.2133
Y, Yttrium (ppm) | 27.266 | 25.8125 | 28.7194 | 26.1854 | 28.3465
Yb, Ytterbium (ppm) | 2.7488 | 2.4043 | 3.0934 | 2.5954 | 2.9023
Zn, Zinc (ppm) | 82.8348 | 76.6732 | 88.9964 | 79.8665 | 85.803
SI unit equivalents: ppm (parts per million; 1 x 10⁶) ≡ mg/kg; wt.% (weight per cent) ≡ % (mass fraction)

## Indicative Values
Table 3. Indicative Values for OREAS 921b
Constituent | Unit | Value | Constituent | Unit | Value | Constituent | Unit | Value
4-Acid Digestion
B | ppm | 21.1667 | Hg | ppm | 0.012383
Aqua Regia Digestion
Dy | ppm | 2.3588 | Ho | ppm | 0.39024 | Pt | ppb | < 5
Er | ppm | 0.95233 | Na | wt.% | 0.010516 | Sm | ppm | 5.4692
Eu | ppm | 0.98356 | Nb | ppm | 0.15553 | Tm | ppm | 0.11861
Gd | ppm | 4.1402 | Nd | ppm | 29.1933 | Yb | ppm | 0.79875
Ge | ppm | 0.10253 | Pd | ppb | 70.1667
Hg | ppm | 0.015399 | Pr | ppm | 7.983
Borate / Peroxide Fusion ICP
Cd | ppm | < 0.8 | Ni | ppm | 21.3327 | Zr | ppm | 106.6605
Hf | ppm | 3.1023 | Se | ppm | 3.735
Na | wt.% | 0.13106 | Sn | ppm | 6.786
Thermogravimetry
LOI1000 | wt.% | 3.6183
Infrared Combustion
C | wt.% | 0.72767 | S | wt.% | 0.057
SI unit equivalents: ppb (parts per billion; 1 x 10⁹) ≡ µg/kg; ppm (parts per million; 1 x 10⁶) ≡ mg/kg; wt.% (weight per cent) ≡ % (mass fraction)

## Abbreviations
Table 4. Abbreviations used for OREAS 921b
Abbreviation | Explanation
< | ‘less than’
IND | indeterminate
NR | not reported
PDM3 | percent deviation of lab mean from corrected mean of means
Rel.Std.Dev. | one relative standard deviation
Std.Dev. | one standard deviation
Method Codes:
4A*AAS | 4-acid (HF-HNO3-HClO4-HCl) digestion with atomic absorption spectroscopy
4A*MS | 4-acid (HF-HNO3-HClO4-HCl) digestion with inductively coupled plasma mass spectroscopy
4A*OES | 4-acid (HF-HNO3-HClO4-HCl) digestion with inductively coupled plasma optical emission spectroscopy
4A*OES/MS | 4-acid (HF-HNO3-HClO4-HCl) digestion with ICP-OES or ICP-MS finish
AR*MS | aqua regia digestion with inductively coupled plasma mass spectroscopy
AR*OES | aqua regia digestion with inductively coupled plasma optical emission spectroscopy
AR*OES/MS | aqua regia digestion with ICP-OES or ICP-MS finish
BF*OES | lithium borate fusion with inductively coupled plasma optical emission spectroscopy
BF*OES/MS | lithium borate fusion with ICP-OES or ICP-MS finish
BF*XRF | lithium borate fusion with X-ray fluorescence spectroscopy
IRC | infrared combustion
PF*MS | sodium peroxide fusion with inductively coupled plasma mass spectroscopy
PF*OES | sodium peroxide fusion with inductively coupled plasma optical emission spectroscopy
PF*OES/MS | sodium peroxide fusion with ICP-OES or ICP-MS finish
Text Values:
- | Not Analysed (Lab 13)
N.A. | Not Applicable (Lab 10)
N.A. | Not Applicable (Lab 16)
NA | Not Applicable (Lab 04)
Legend:- | (for Method Group Tabulated Results omitted in the determination of Certified Values)
Individual | - Outlying individual values
Batch & Limits | - Outlying laboratory batch data sets and superfluous limit values

## Laboratory List
Table 5. Participating Laboratory List used for OREAS 921b
Lab Slot | Laboratory Name and Location
Actlabs, Ancaster, Ontario, Canada
AGAT Laboratories, Calgary, Alberta, Canada
ALS, Brisbane, QLD, Australia
ALS, Lima, Peru
ALS, Loughrea, Galway, Ireland
ALS, Perth, WA, Australia
ALS, Vancouver, BC, Canada
American Assay Laboratories, Sparks, Nevada, USA
Bureau Veritas Commodities Canada Ltd, Vancouver, BC, Canada
ESAN Istanbul, Istanbul, Turkey
Inspectorate (BV), Lima, Peru
Intertek Genalysis, Perth, WA, Australia
Intertek Testing Services, Townsville, QLD, Australia
Intertek Testing Services Philippines, Cupang, Muntinlupa, Philippines
MSALABS, Vancouver, BC, Canada
PT Geoservices Ltd, Cikarang, Jakarta Raya, Indonesia
PT Intertek Utama Services, Jakarta Timur, DKI Jakarta, Indonesia
Saskatchewan Research Council, Saskatoon, Saskatchewan, Canada
SGS, Randfontein, Gauteng, South Africa
SGS Canada Inc., Vancouver, BC, Canada
SGS de Mexico SA de CV, Cd. Industrial, Durango, Mexico
SGS Geosol Laboratorios Ltda, Vespasiano, Minas Gerais, Brazil
UIS Analytical Services, Centurion , South Africa

## 4-Acid
| Analytical results for Ag in OREAS 921b (Certified Value 0.371 ppm) | [24 empty] | Certified
Ag | Round | Replicate | Lab | Lab | Lab | Lab | Lab | Lab | Lab | Lab | Lab | Lab | Lab | Lab | Lab | Lab | Lab | Lab | Lab | Lab | Lab | Lab | Lab | Lab | Lab | 1
| No | No | 01 | 02 | 03 | 04 | 05 | 06 | 07 | 08 | 09 | 10 | 11 | 12 | 13 | 14 | 15 | 16 | 17 | 18 | 19 | 20 | 22 | 23 | 24 | ppm
|  |  | 4A*OES | 4A*OES | 4A*MS | 4A*MS | 4A*OES/MS | 4A*OES/MS | 4A*OES/MS | 4A*OES/MS | 4A*OES/MS | 4A*AAS | 4A*OES/MS | 4A*MS | 4A*MS | 4A*OES/MS | 4A*MS | 4A*MS | 4A*OES/MS | 4A*OES/MS | 4A*MS | 4A*MS | 4A*OES | 4A*OES | 4A*OES/MS | 3
3
| 1 | 1 | < 0.5 | 0.33197 | 0.38 | 0.4 | 0.38 | 0.35 | 0.38 | 0.36 | 0.36 | < 1 | < 5 | 0.78 | 0.35 | 0.4 | 0.36 | 0.4 | 0.6 | 0.41 | 0.45034 | 0.33 | 1.8 | < 2 | 0.2384 | 1
| 1 | 2 | < 0.5 | 0.35271 | 0.4 | 0.4 | 0.37 | 0.38 | 0.37 | 0.37 | 0.39 | < 1 | < 5 | 0.64 | 0.35 | 0.4 | 0.36 | 0.4 | 0.4 | 0.39 | 0.43608 | 0.36 | 1.7 | < 2 | 0.26237 | 0
| 1 | 3 | < 0.5 | 0.35088 | 0.38 | 0.4 | 0.39 | 0.34 | 0.36 | 0.42 | 0.39 | < 1 | < 5 | 0.75 | 0.34 | 0.35 | 0.36 | 0.4 | 0.5 | 0.39 | 0.43572 | 0.42 | 2 | < 2 | 0.24453 | 16
| 1 | 4 | < 0.5 | 0.36252 | 0.39 | 0.4 | 0.39 | 0.37 | 0.36 | 0.37 | 0.37 | < 1 | < 5 | 0.76 | 0.37 | 0.31 | 0.37 | 0.4 | 0.5 | 0.4 | 0.35259 | 0.37 | 2 | < 2 | 0.22936 | 0.37088
| 1 | 5 | < 0.5 | 0.32196 | 0.39 | 0.4 | 0.38 | 0.37 | 0.38 | 0.37 | 0.36 | < 1 | < 5 | 0.98 | 0.36 | 0.33 | 0.36 | 0.4 | 0.5 | 0.41 | 0.42048 | 0.36 | 1.7 | < 2 | 0.24073 | 7
| 1 | 6 | < 0.5 | 0.34277 | 0.39 | 0.4 | 0.37 | 0.37 | 0.39 | 0.39 | 0.38 | < 1 | < 5 | 1 | 0.35 | 0.32 | 0.38 | 0.4 | 0.5 | 0.39 | 0.31263 | 0.36 | 1.8 | < 2 | 0.25363
| Mean |  |  | 0.3438 | 0.38833 | 0.4 | 0.38 | 0.36333 | 0.37333 | 0.38 | 0.375 |  |  | 0.81833 | 0.35333 | 0.35167 | 0.365 | 0.4 | 0.5 | 0.39833 | 0.40131 | 0.36667 | 1.8333 |  | 0.24484
| Median |  |  | 0.34683 | 0.39 | 0.4 | 0.38 | 0.37 | 0.375 | 0.37 | 0.375 |  |  | 0.77 | 0.35 | 0.34 | 0.36 | 0.4 | 0.5 | 0.395 | 0.4281 | 0.36 | 1.8 |  | 0.24263
| Std Dev. |  |  | 0.014821 | 0.0075277 | 6.0809e-17 | 0.0089443 | 0.015055 | 0.012111 | 0.021909 | 0.013784 |  |  | 0.14176 | 0.010328 | 0.039707 | 0.0083666 | 6.0809e-17 | 0.063246 | 0.0098319 | 0.055503 | 0.029439 | 0.13663 |  | 0.011686
| Rel.Std.Dev. |  |  | 4.311% | 1.938% | 1.52e-14% | 2.354% | 4.144% | 3.244% | 5.766% | 3.676% |  |  | 17.32% | 2.923% | 11.29% | 2.292% | 1.52e-14% | 12.65% | 2.468% | 13.83% | 8.029% | 7.452% |  | 4.773%
| PDM3 |  |  | -7.301% | 4.706% | 7.852% | 2.459% | -2.035% | 0.6614% | 2.459% | 1.111% |  |  | 120.6% | -4.731% | -5.181% | -1.585% | 7.852% | 34.81% | 7.402% | 8.204% | -1.136% | 394.3% |  | -33.98%
| Z-Score (Absolute) |  | 3.61 | 0.9 | 0.39 | NA | 0.14 | 0.34 | 0.05 | 0.14 | 0 | 3.61 | 61.41 | 12.81 | 0.63 | 0.67 | 0.29 | NA | NA | 0.67 | 0.76 | 0.24 | NA | 18.06 | 3.76
Results from laboratories 4, 16, 17 and 22 were removed due to their 0.1 ppm reading resolution.
| Analytical results for Al in OREAS 921b (Certified Value 6.82 wt.%) | [24 empty] | Certified
Al | Round | Replicate | Lab | Lab | Lab | Lab | Lab | Lab | Lab | Lab | Lab | Lab | Lab | Lab | Lab | Lab | Lab | Lab | Lab | Lab | Lab | Lab | Lab | Lab | Lab | 1
| No | No | 01 | 02 | 03 | 04 | 05 | 06 | 07 | 08 | 09 | 10 | 11 | 12 | 13 | 14 | 15 | 16 | 17 | 18 | 19 | 20 | 22 | 23 | 24 | wt.%
|  |  | 4A*OES | 4A*OES | 4A*MS | 4A*OES | 4A*OES/MS | 4A*OES/MS | 4A*OES/MS | 4A*OES/MS | 4A*OES/MS | 4A*OES/MS | 4A*OES/MS | 4A*OES | 4A*MS | 4A*OES/MS | 4A*MS | 4A*MS | 4A*OES/MS | 4A*OES/MS | 4A*OES | 4A*OES/MS | 4A*OES | 4A*OES | 4A*OES/MS | 2
3
| 1 | 1 | 7.01 | 6.7083 | 7.2019 | 6.53 | 6.93 | 6.61 | 6.89 | 6.78 | 6.85 | 3.95 | 6.6953 | 7.12 | 6.61 | 7 | 6.2951 | 6.54 | 7.78 | 7.12 | 6.9652 | 6.56 | 6.827 | 6.97 | 6.3825 | 1
| 1 | 2 | 7.09 | 6.7706 | 7.3918 | 6.55 | 6.89 | 6.73 | 6.92 | 6.7 | 6.73 | 3.59 | 6.6609 | 7.66 | 6.7 | 7.3 | 6.4286 | 6.5 | 7.3 | 6.87 | 7.0686 | 6.84 | 6.827 | 6.94 | 6.378 | 0
| 1 | 3 | 7.09 | 6.6859 | 7.1944 | 6.68 | 7.01 | 6.74 | 6.93 | 7 | 6.78 | 3.41 | 6.5128 | 6.98 | 6.11 | 6.8 | 6.4776 | 6.42 | 7.3 | 6.71 | 7.0818 | 6.81 | 6.827 | 6.8 | 6.341 | 16
| 1 | 4 | 7.06 | 6.7178 | 7.3822 | 6.62 | 6.88 | 6.67 | 7.02 | 6.83 | 6.77 | 2.96 | 6.6299 | 7.93 | 6.6 | 8 | 6.5955 | 6.44 | 7.19 | 6.87 | 7.0598 | 6.75 | 6.774 | 6.93 | 6.2662 | 6.825
| 1 | 5 | 7.03 | 6.7584 | 7.3178 | 6.63 | 6.85 | 6.74 | 7.1 | 6.67 | 6.79 | 2.92 | 6.4912 | 7.11 | 6.68 | 6.9 | 6.4923 | 6.42 | 7.35 | 7.08 | 6.9245 | 6.7 | 6.51 | 6.91 | 6.4749 | 8
| 1 | 6 | 7.05 | 6.6724 | 7.2344 | 6.76 | 6.97 | 6.79 | 7.11 | 6.72 | 6.88 | 3.96 | 6.5871 | 6.96 | 6.48 | 6.7 | 6.5929 | 6.48 | 7.22 | 7.04 | 6.8519 | 6.58 | 6.668 | 6.67 | 6.3738
| Mean |  | 7.055 | 6.7189 | 7.2871 | 6.6283 | 6.9217 | 6.7133 | 6.995 | 6.7833 | 6.8 | 3.465 | 6.5962 | 7.2933 | 6.53 | 7.1167 | 6.4803 | 6.4667 | 7.3567 | 6.9483 | 6.992 | 6.7067 | 6.7388 | 6.87 | 6.3694
| Median |  | 7.055 | 6.7131 | 7.2761 | 6.625 | 6.91 | 6.735 | 6.975 | 6.75 | 6.785 | 3.5 | 6.6085 | 7.115 | 6.605 | 6.95 | 6.485 | 6.46 | 7.3 | 6.955 | 7.0125 | 6.725 | 6.8005 | 6.92 | 6.3759
| Std Dev. |  | 0.032094 | 0.038968 | 0.08897 | 0.084715 | 0.060139 | 0.063456 | 0.095656 | 0.12078 | 0.055136 | 0.45846 | 0.081476 | 0.40317 | 0.21982 | 0.47924 | 0.11231 | 0.048442 | 0.21547 | 0.15766 | 0.0932 | 0.11656 | 0.12801 | 0.11402 | 0.067605
| Rel.Std.Dev. |  | 0.4549% | 0.58% | 1.221% | 1.278% | 0.8688% | 0.9452% | 1.367% | 1.78% | 0.8108% | 13.23% | 1.235% | 5.528% | 3.366% | 6.734% | 1.733% | 0.7491% | 2.929% | 2.269% | 1.333% | 1.738% | 1.9% | 1.66% | 1.061%
| PDM3 |  | 3.371% | -1.554% | 6.771% | -2.881% | 1.417% | -1.636% | 2.491% | -0.6099% | -0.3657% | -49.23% | -3.352% | 6.863% | -4.322% | 4.274% | -5.05% | -5.25% | 7.791% | 1.808% | 2.447% | -1.733% | -1.262% | 0.6599% | -6.675%
| Z-Score (Absolute) |  | 0.88 | 0.21 | 1.63 | 0.5 | 0.45 | 0.23 | 0.68 | 0 | 0.05 | 10.72 | 0.6 | 1.65 | 0.82 | 1.08 | 0.98 | 1.02 | 1.85 | 0.53 | 0.67 | 0.25 | 0.14 | 0.28 | 1.34
| Analytical results for As in OREAS 921b (Certified Value 104 ppm) | [24 empty] | Certified
As | Round | Replicate | Lab | Lab | Lab | Lab | Lab | Lab | Lab | Lab | Lab | Lab | Lab | Lab | Lab | Lab | Lab | Lab | Lab | Lab | Lab | Lab | Lab | Lab |  | 1
| No | No | 01 | 02 | 03 | 04 | 05 | 06 | 07 | 08 | 09 | 10 | 11 | 12 | 13 | 14 | 15 | 16 | 17 | 18 | 19 | 20 | 23 | 24 |  | ppm
|  |  | 4A*OES | 4A*OES | 4A*MS | 4A*MS | 4A*OES/MS | 4A*OES/MS | 4A*OES/MS | 4A*OES/MS | 4A*OES/MS | 4A*OES/MS | 4A*OES/MS | 4A*MS | 4A*MS | 4A*OES/MS | 4A*MS | 4A*MS | 4A*OES/MS | 4A*OES/MS | 4A*MS | 4A*MS | 4A*OES | 4A*OES/MS |  | 0
0
| 1 | 1 | 131 | 107.7347 | 101.8 | 98 | 108.5 | 97.3 | 107.5 | 108.5 | 105.5 | 99 | 100.2092 | 82 | 102 | 97.5 | 97.4 | 111 | 115 | 106.3 | 102.5745 | 101 | 103 | 90.6696 |  | 1
| 1 | 2 | 131 | 105.2328 | 105.4 | 102 | 105.5 | 105.5 | 109.5 | 105 | 108.5 | 97 | 100.1026 | 89 | 101.8 | 100 | 100.8 | 110 | 105 | 104.9 | 107.7662 | 106 | 107 | 90.6719 |  | 0
| 1 | 3 | 127 | 104.6564 | 102.3 | 103 | 110 | 101 | 108.5 | 112.5 | 108.5 | 96 | 98.1605 | 80 | 93.7 | 96 | 101.8 | 112 | 93.1 | 102.8 | 106.1964 | 104 | 102 | 88.9725 |  | 16
| 1 | 4 | 130 | 107.8431 | 105.2 | 103 | 107.5 | 103.5 | 110.5 | 107.5 | 103.5 | 100 | 99.6079 | 96 | 102 | 88.6 | 103.2 | 112 | 81.6 | 102.4 | 104.4806 | 102 | 105 | 86.2729 |  | 104.1389
| 1 | 5 | 128 | 107.4425 | 104.6 | 104 | 107.5 | 108 | 111.5 | 104.5 | 104.5 | 100 | 97.7361 | 86 | 102.5 | 103 | 100.9 | 110 | 104 | 104.4 | 104.8847 | 103 | 101 | 91.0685 |  | 9
| 1 | 6 | 128 | 106.7084 | 103.2 | 109 | 110.5 | 97.6 | 112 | 107.5 | 105.5 | 102 | 98.7104 | 84 | 100.2 | 101 | 102 | 111 | 101 | 104.4 | 111.667 | 100 | 101 | 89.6688
| Mean |  | 129.1667 | 106.603 | 103.75 | 103.1667 | 108.25 | 102.15 | 109.9167 | 107.5833 | 106 | 99 | 99.0878 | 86.1667 | 100.3667 | 97.6833 | 101.0167 | 111 | 99.95 | 104.2 | 106.2616 | 102.6667 | 103.1667 | 89.554
| Median |  | 129 | 107.0755 | 103.9 | 103 | 108 | 102.25 | 110 | 107.5 | 105.5 | 99.5 | 99.1591 | 85 | 101.9 | 98.75 | 101.35 | 111 | 102.5 | 104.4 | 105.5406 | 102.5 | 102.5 | 90.1692
| Std Dev. |  | 1.7224 | 1.3565 | 1.5333 | 3.5449 | 1.8371 | 4.3085 | 1.744 | 2.8708 | 2.0736 | 2.1909 | 1.038 | 5.7417 | 3.359 | 5.0992 | 1.9743 | 0.89443 | 11.4294 | 1.4269 | 3.167 | 2.1602 | 2.4014 | 1.7835
| Rel.Std.Dev. |  | 1.333% | 1.273% | 1.478% | 3.436% | 1.697% | 4.218% | 1.587% | 2.668% | 1.956% | 2.213% | 1.048% | 6.663% | 3.347% | 5.22% | 1.954% | 0.8058% | 11.44% | 1.369% | 2.98% | 2.104% | 2.328% | 1.992%
| PDM3 |  | 24.03% | 2.366% | -0.3734% | -0.9336% | 3.948% | -1.91% | 5.548% | 3.308% | 1.787% | -4.935% | -4.85% | -17.26% | -3.622% | -6.199% | -2.998% | 6.588% | -4.022% | 0.05868% | 2.038% | -1.414% | -0.9336% | -14.01%
| Z-Score (Absolute) |  | 5.27 | 0.7 | 0.12 | 0 | 1.03 | 0.21 | 1.37 | 0.9 | 0.57 | 0.84 | 0.83 | 3.45 | 0.57 | 1.11 | 0.44 | 1.59 | 0.65 | 0.21 | 0.63 | 0.1 | 0 | 2.76
| Analytical results for B in OREAS 921b (Indicative Value 21.2 ppm) | [24 empty] | Indicative
B | Round | Replicate | 01: Lab |  | 1
| No | No | 01: 01 |  | ppm
|  |  | 01: 4A*OES |  | 1
1
| 1 | 1 | 01: 21 |  | 1
| 1 | 2 | 01: 21 |  | 1
| 1 | 3 | 01: 21 |  | 16
| 1 | 4 | 01: 21 |  | 21.1667
| 1 | 5 | 01: 22 |  | 7
| 1 | 6 | 01: 21
| Mean |  | 01: 21.1667
| Median |  | 01: 21
| Std Dev. |  | 01: 0.40825
| Rel.Std.Dev. |  | 01: 1.929%
| PDM3 |  | 01: -1.554e-13%
Z-Score (Absolute) | bar: 01
| Analytical results for Ba in OREAS 921b (Certified Value 1979 ppm) | [24 empty] | Certified
Ba | Round | Replicate | Lab | Lab | Lab | Lab | Lab | Lab | Lab | Lab | Lab | Lab | Lab | Lab | Lab | Lab | Lab | Lab | Lab | Lab | Lab | Lab | Lab | Lab | Lab | 1
| No | No | 01 | 02 | 03 | 04 | 05 | 06 | 07 | 08 | 09 | 10 | 11 | 12 | 13 | 14 | 15 | 16 | 17 | 18 | 19 | 20 | 22 | 23 | 24 | ppm
|  |  | 4A*OES | 4A*OES | 4A*MS | 4A*MS | 4A*OES/MS | 4A*OES/MS | 4A*OES/MS | 4A*OES/MS | 4A*OES/MS | 4A*OES/MS | 4A*OES/MS | 4A*OES | 4A*MS | 4A*OES/MS | 4A*MS | 4A*MS | 4A*OES/MS | 4A*OES/MS | 4A*MS | 4A*OES/MS | 4A*OES | 4A*OES | 4A*OES/MS | 0
0
| 1 | 1 | 2158 | 2044.7571 | 1870.9 | 1940 | 1980 | 1940 | 1960 | 1970 | 1990 | 1726 | 2094.5085 | 2081 | 1962 | 2070 | 1897.3 | 1932 | 2020 | 1984 | 2407 | 1831 | 2140 | 2032 | 1841.3617 | 1
| 1 | 2 | 2116 | 1982.2269 | 1918.5 | 1960 | 1980 | 1970 | 1970 | 1930 | 1880 | 1707 | 2094.9933 | 2295 | 1981 | 2020 | 1920.5 | 1950 | 1860 | 1930 | 2436 | 1911 | 2140 | 2026 | 1833.6619 | 0
| 1 | 3 | 2107 | 2003.1129 | 1882.6 | 1840 | 2020 | 1960 | 1970 | 2020 | 1910 | 1680 | 2052.6976 | 2062 | 1829 | 1860 | 1955.3 | 1991 | 1880 | 1889 | 2446 | 1909 | 2140 | 1990 | 1809.6622 | 16
| 1 | 4 | 2114 | 2016.6753 | 1907.5 | 1930 | 1980 | 1940 | 1990 | 1970 | 1960 | 1712 | 2093.262 | 2391 | 2015 | 1790 | 1979 | 2027 | 2000 | 2043 | 2442 | 1890 | 2120 | 1800 | 1811.6621 | 1978.9107
| 1 | 5 | 2161 | 2032.8207 | 1911.9 | 1850 | 1980 | 1960 | 2010 | 1930 | 1960 | 1568 | 2046.1346 | 2066 | 2026 | 2080 | 1933.9 | 1952 | 1920 | 2029 | 2400 | 1878 | 2030 | 2072 | 1848.6616 | 10
| 1 | 6 | 2100 | 1996.4757 | 1875.9 | 1810 | 1990 | 1970 | 2020 | 1960 | 1990 | 1820 | 2068.9182 | 2105 | 1980 | 1960 | 1982 | 1917 | 1960 | 1971 | 2340 | 1837 | 2110 | 2011 | 1833.8617
| Mean |  | 2126 | 2012.6781 | 1894.55 | 1888.3333 | 1988.3333 | 1956.6667 | 1986.6667 | 1963.3333 | 1948.3333 | 1702.1667 | 2075.0857 | 2166.6667 | 1965.5 | 1963.3333 | 1944.6667 | 1961.5 | 1940 | 1974.3333 | 2411.8333 | 1876 | 2113.3333 | 1988.5 | 1829.8118
| Median |  | 2115 | 2009.8941 | 1895.05 | 1890 | 1980 | 1960 | 1980 | 1965 | 1960 | 1709.5 | 2081.0901 | 2093 | 1980.5 | 1990 | 1944.6 | 1951 | 1940 | 1977.5 | 2421.5 | 1884 | 2130 | 2018.5 | 1833.7618
| Std Dev. |  | 26.5707 | 23.3754 | 20.4562 | 62.4233 | 16.0208 | 13.6626 | 24.2212 | 33.2666 | 44.4597 | 81.3201 | 22.2772 | 140.7305 | 71.0007 | 117.4166 | 33.5535 | 40.5796 | 64.4981 | 58.4043 | 39.9621 | 34.8138 | 42.7395 | 96.2408 | 15.8452
| Rel.Std.Dev. |  | 1.25% | 1.161% | 1.08% | 3.306% | 0.8057% | 0.6983% | 1.219% | 1.694% | 2.282% | 4.777% | 1.074% | 6.495% | 3.612% | 5.98% | 1.725% | 2.069% | 3.325% | 2.958% | 1.657% | 1.856% | 2.022% | 4.84% | 0.8659%
| PDM3 |  | 7.433% | 1.706% | -4.263% | -4.577% | 0.4762% | -1.124% | 0.3919% | -0.7872% | -1.545% | -13.98% | 4.86% | 9.488% | -0.6777% | -0.7872% | -1.73% | -0.8798% | -1.966% | -0.2313% | 21.88% | -5.2% | 6.793% | 0.4846% | -7.534%
| Z-Score (Absolute) |  | 4.36 | 1.32 | 1.84 | 2.01 | 0.67 | 0.18 | 0.63 | 0 | 0.4 | 7 | 2.99 | 5.45 | 0.06 | 0 | 0.5 | 0.05 | 0.63 | 0.29 | 12.02 | 2.34 | 4.02 | 0.67 | 3.58
| Analytical results for Be in OREAS 921b (Certified Value 2.56 ppm) | [24 empty] | Certified
Be | Round | Replicate | Lab | Lab | Lab | Lab | Lab | Lab | Lab | Lab | Lab | Lab | Lab | Lab | Lab | Lab | Lab | Lab | Lab | Lab | Lab | Lab | Lab | Lab | Lab | 1
| No | No | 01 | 02 | 03 | 04 | 05 | 06 | 07 | 08 | 09 | 10 | 11 | 12 | 13 | 14 | 15 | 16 | 17 | 18 | 19 | 20 | 22 | 23 | 24 | ppm
|  |  | 4A*OES | 4A*OES | 4A*MS | 4A*MS | 4A*OES/MS | 4A*OES/MS | 4A*OES/MS | 4A*OES/MS | 4A*OES/MS | 4A*OES/MS | 4A*OES/MS | 4A*MS | 4A*MS | 4A*OES/MS | 4A*MS | 4A*MS | 4A*OES/MS | 4A*OES/MS | 4A*MS | 4A*MS | 4A*OES | 4A*OES | 4A*OES/MS | 2
3
| 1 | 1 | < 5 | 2.705 | 2.73 | 2.6 | 2.44 | 2.49 | 2.45 | 2.44 | 2.43 | 3 | 2.8177 | 3.72 | 2 | 2.62 | 2.28 | 3 | 2.6 | 2.64 | 2.9311 | 2.48 | 2.9 | 2.5 | 2.2148 | 1
| 1 | 2 | < 5 | 2.5924 | 2.76 | 2.5 | 2.43 | 2.52 | 2.45 | 2.43 | 2.39 | 3.1 | 2.6505 | 3.98 | 2 | 2.43 | 2.36 | 2 | 2.6 | 2.56 | 3.1364 | 2.51 | 2.9 | 2.5 | 2.2078 | 0
| 1 | 3 | < 5 | 2.6213 | 2.68 | 2.4 | 2.45 | 2.54 | 2.48 | 2.52 | 2.43 | 2.9 | 2.4694 | 3.68 | 2 | 2.17 | 2.42 | 3 | 2.4 | 2.49 | 3.0972 | 2.52 | 2.8 | 2.4 | 2.1807 | 16
| 1 | 4 | < 5 | 2.8102 | 2.69 | 2.4 | 2.41 | 2.48 | 2.47 | 2.45 | 2.4 | 2.9 | 2.6053 | 4.33 | 2 | 2.29 | 2.42 | 2 | 2.5 | 2.56 | 2.8447 | 2.45 | 2.8 | 3 | 2.1947 | 2.5583
| 1 | 5 | < 5 | 2.7461 | 2.78 | 2.3 | 2.41 | 2.54 | 2.52 | 2.4 | 2.41 | 3 | 2.6119 | 3.82 | 2 | 2.33 | 2.33 | 3 | 2.5 | 2.64 | 2.8351 | 2.26 | 2.7 | 3 | 2.2306 | 11
| 1 | 6 | < 5 | 2.7389 | 2.68 | 2.3 | 2.44 | 2.55 | 2.52 | 2.42 | 2.47 | 2.8 | 2.7534 | 3.67 | 2 | 2.39 | 2.32 | 2 | 2.4 | 2.6 | 2.6149 | 2.51 | 2.7 | 2.6 | 2.2177
| Mean |  |  | 2.7023 | 2.72 | 2.4167 | 2.43 | 2.52 | 2.4817 | 2.4433 | 2.4217 | 2.95 | 2.6514 | 3.8667 | 2 | 2.3717 | 2.355 | 2.5 | 2.5 | 2.5817 | 2.9099 | 2.455 | 2.8 | 2.6667 | 2.2077
| Median |  |  | 2.7219 | 2.71 | 2.4 | 2.435 | 2.53 | 2.475 | 2.435 | 2.42 | 2.95 | 2.6312 | 3.77 | 2 | 2.36 | 2.345 | 2.5 | 2.5 | 2.58 | 2.8879 | 2.495 | 2.8 | 2.55 | 2.2113
| Std Dev. |  |  | 0.081922 | 0.043359 | 0.1169 | 0.016733 | 0.028983 | 0.031885 | 0.041312 | 0.028577 | 0.10488 | 0.12237 | 0.25485 | 0 | 0.15132 | 0.05648 | 0.54772 | 0.089443 | 0.057417 | 0.19169 | 0.098944 | 0.089443 | 0.26583 | 0.017725
| Rel.Std.Dev. |  |  | 3.032% | 1.594% | 4.837% | 0.6886% | 1.15% | 1.285% | 1.691% | 1.18% | 3.555% | 4.615% | 6.591% | 0% | 6.38% | 2.398% | 21.91% | 3.578% | 2.224% | 6.588% | 4.03% | 3.194% | 9.969% | 0.8029%
| PDM3 |  |  | 5.628% | 6.319% | -5.537% | -5.016% | -1.498% | -2.997% | -4.495% | -5.342% | 15.31% | 3.637% | 51.14% | -21.82% | -7.296% | -7.948% | -2.28% | -2.28% | 0.9121% | 13.74% | -4.039% | 9.446% | 4.235% | -13.7%
| Z-Score (Absolute) |  | 0 | 1.06 | 1.16 | 0.44 | 0.37 | 0.11 | 0.1 | 0.3 | 0.41 | 2.36 | 0.8 | 7.18 | NA | 0.67 | 0.76 | NA | 0 | 0.43 | 2.15 | 0.24 | 1.58 | 0.88 | 1.54
Results from laboratories 13 and 16 were removed due to their 1 ppm reading resolution.
| Analytical results for Bi in OREAS 921b (Certified Value 1.3 ppm) | [24 empty] | Certified
Bi | Round | Replicate | Lab | Lab | Lab | Lab | Lab | Lab | Lab | Lab | Lab | Lab | Lab | Lab | Lab | Lab | Lab | Lab | Lab | Lab | Lab | Lab | Lab | Lab |  | 1
| No | No | 01 | 02 | 03 | 04 | 05 | 06 | 07 | 08 | 09 | 10 | 11 | 12 | 13 | 14 | 15 | 16 | 17 | 18 | 19 | 20 | 23 | 24 |  | ppm
|  |  | 4A*OES | 4A*OES | 4A*MS | 4A*MS | 4A*OES/MS | 4A*OES/MS | 4A*OES/MS | 4A*OES/MS | 4A*OES/MS | 4A*OES/MS | 4A*OES/MS | 4A*MS | 4A*MS | 4A*OES/MS | 4A*MS | 4A*MS | 4A*OES/MS | 4A*OES/MS | 4A*MS | 4A*MS | 4A*OES | 4A*OES/MS |  | 2
3
| 1 | 1 | < 5 | 1.4506 | 1.36 | 1.4 | 1.29 | 1.2 | 1.29 | 1.32 | 1.33 | 1.31 | < 5 | 1.34 | 1.13 | 1.21 | 1.42 | 1.3 | 1.39 | 1.3 | 1.3234 | 1.24 | < 5 | 2.9355 |  | 1
| 1 | 2 | < 5 | 1.3922 | 1.43 | 1.41 | 1.24 | 1.36 | 1.32 | 1.29 | 1.17 | 1.23 | < 5 | 1.38 | 1.11 | 1.24 | 1.37 | 1.4 | 1.25 | 1.3 | 1.2564 | 1.26 | < 5 | 2.9359 |  | 0
| 1 | 3 | < 5 | 1.4089 | 1.33 | 1.39 | 1.32 | 1.3 | 1.29 | 1.34 | 1.14 | 1.19 | < 5 | 1.3 | 1.01 | 1.09 | 1.37 | 1.4 | 1.23 | 1.26 | 1.3832 | 1.26 | < 5 | 2.936 |  | 16
| 1 | 4 | < 5 | 1.4525 | 1.34 | 1.35 | 1.26 | 1.38 | 1.31 | 1.25 | 1.3 | 1.15 | < 5 | 1.44 | 1.11 | 1.06 | 1.31 | 1.5 | 1.24 | 1.26 | 1.2332 | 1.24 | < 5 | 2.9367 |  | 1.3008
| 1 | 5 | < 5 | 1.4422 | 1.42 | 1.35 | 1.28 | 1.36 | 1.35 | 1.26 | 1.33 | 1.2 | < 5 | 1.38 | 1.11 | 1.32 | 1.31 | 1.4 | 1.27 | 1.3 | 1.4288 | 1.28 | < 5 | 1.9356 |  | 12
| 1 | 6 | < 5 | 1.4237 | 1.36 | 1.41 | 1.26 | 1.21 | 1.36 | 1.3 | 1.3 | 1.27 | < 5 | 1.34 | 1.12 | 1.25 | 1.35 | 1.4 | 1.22 | 1.25 | 1.4735 | 1.23 | < 5 | 2.9358
| Mean |  |  | 1.4283 | 1.3733 | 1.385 | 1.275 | 1.3017 | 1.32 | 1.2933 | 1.2617 | 1.225 |  | 1.3633 | 1.0983 | 1.195 | 1.355 | 1.4 | 1.2667 | 1.2783 | 1.3498 | 1.2517 |  | 2.7693
| Median |  |  | 1.4329 | 1.36 | 1.395 | 1.27 | 1.33 | 1.315 | 1.295 | 1.3 | 1.215 |  | 1.36 | 1.11 | 1.225 | 1.36 | 1.4 | 1.245 | 1.28 | 1.3533 | 1.25 |  | 2.9359
| Std Dev. |  |  | 0.024395 | 0.041793 | 0.028107 | 0.028107 | 0.079603 | 0.029665 | 0.034448 | 0.084242 | 0.057879 |  | 0.048028 | 0.044008 | 0.10015 | 0.041833 | 0.063246 | 0.062823 | 0.024014 | 0.095556 | 0.018348 |  | 0.40842
| Rel.Std.Dev. |  |  | 1.708% | 3.043% | 2.029% | 2.204% | 6.115% | 2.247% | 2.664% | 6.677% | 4.725% |  | 3.523% | 4.007% | 8.381% | 3.087% | 4.518% | 4.96% | 1.879% | 7.08% | 1.466% |  | 14.75%
| PDM3 |  |  | 9.805% | 5.576% | 6.473% | -1.984% | 0.0665% | 1.476% | -0.5741% | -3.009% | -5.827% |  | 4.807% | -15.56% | -8.134% | 4.167% | 7.626% | -2.624% | -1.727% | 3.763% | -3.777% |  | 112.9%
| Z-Score (Absolute) |  | 11.78 | 0.95 | 0.39 | 0.51 | 0.61 | 0.34 | 0.15 | 0.42 | 0.74 | 1.11 | 11.78 | 0.29 | 2.39 | 1.41 | 0.2 | 0.66 | 0.69 | 0.57 | 0.15 | 0.84 | 11.78 | 14.51
| Analytical results for Ca in OREAS 921b (Certified Value 0.074 wt.%) | [24 empty] | Certified
Ca | Round | Replicate | Lab | Lab | Lab | Lab | Lab | Lab | Lab | Lab | Lab | Lab | Lab | Lab | Lab | Lab | Lab | Lab | Lab | Lab | Lab | Lab | Lab | Lab |  | 1
| No | No | 01 | 02 | 03 | 04 | 05 | 06 | 07 | 08 | 09 | 10 | 12 | 13 | 14 | 15 | 16 | 17 | 18 | 19 | 20 | 22 | 23 | 24 |  | wt.%
|  |  | 4A*OES | 4A*OES | 4A*MS | 4A*OES | 4A*OES/MS | 4A*OES/MS | 4A*OES/MS | 4A*OES/MS | 4A*OES/MS | 4A*OES/MS | 4A*OES | 4A*MS | 4A*OES/MS | 4A*OES | 4A*MS | 4A*OES/MS | 4A*OES/MS | 4A*OES | 4A*OES/MS | 4A*OES | 4A*OES | 4A*OES/MS |  | 3
3
| 1 | 1 | 0.07 | 0.075211 | 0.0761 | 0.072 | 0.07 | 0.07 | 0.08 | 0.07 | 0.07 | 0.05 | 0.095 | 0.08 | 0.07 | 0.0764 | 0.07 | 0.08 | 0.07 | 0.08398 | 0.07 | 0.071 | 0.08 | 0.092499 |  | 1
| 1 | 2 | 0.07 | 0.075848 | 0.0758 | 0.071 | 0.08 | 0.07 | 0.08 | 0.08 | 0.07 | 0.04 | 0.116 | 0.08 | 0.07 | 0.0774 | 0.07 | 0.07 | 0.07 | 0.08756 | 0.073 | 0.071 | 0.08 | 0.092301 |  | 0
| 1 | 3 | 0.07 | 0.074693 | 0.0778 | 0.071 | 0.08 | 0.07 | 0.07 | 0.08 | 0.07 | 0.04 | 0.097 | 0.07 | 0.06 | 0.0766 | 0.07 | 0.07 | 0.07 | 0.08436 | 0.073 | 0.071 | 0.08 | 0.091303 |  | 16
| 1 | 4 | 0.07 | 0.075711 | 0.074 | 0.071 | 0.07 | 0.07 | 0.08 | 0.08 | 0.07 | 0.04 | 0.118 | 0.08 | 0.07 | 0.076 | 0.07 | 0.07 | 0.08 | 0.0851 | 0.072 | 0.071 | 0.08 | 0.092202 |  | 0.074249
| 1 | 5 | 0.07 | 0.07508 | 0.0766 | 0.071 | 0.07 | 0.07 | 0.08 | 0.07 | 0.07 | 0.03 | 0.092 | 0.08 | 0.07 | 0.0767 | 0.07 | 0.08 | 0.08 | 0.08494 | 0.072 | 0.071 | 0.08 | 0.092299 |  | 13
| 1 | 6 | 0.07 | 0.074983 | 0.0756 | 0.072 | 0.08 | 0.07 | 0.08 | 0.07 | 0.07 | 0.05 | 0.103 | 0.08 | 0.07 | 0.0759 | 0.07 | 0.08 | 0.07 | 0.07929 | 0.07 | 0.071 | 0.08 | 0.0925
| Mean |  | 0.07 | 0.075254 | 0.075983 | 0.071333 | 0.075 | 0.07 | 0.078333 | 0.075 | 0.07 | 0.041667 | 0.1035 | 0.078333 | 0.068333 | 0.0765 | 0.07 | 0.075 | 0.073333 | 0.084205 | 0.071667 | 0.071 | 0.08 | 0.092184
| Median |  | 0.07 | 0.075145 | 0.07595 | 0.071 | 0.075 | 0.07 | 0.08 | 0.075 | 0.07 | 0.04 | 0.1 | 0.08 | 0.07 | 0.0765 | 0.07 | 0.075 | 0.07 | 0.08465 | 0.072 | 0.071 | 0.08 | 0.0923
| Std Dev. |  | 0 | 0.00044308 | 0.0012497 | 0.0005164 | 0.0054772 | 0 | 0.0040825 | 0.0054772 | 0 | 0.0075277 | 0.011077 | 0.0040825 | 0.0040825 | 0.00054406 | 0 | 0.0054772 | 0.005164 | 0.002714 | 0.0013663 | 0 | 0 | 0.00044777
| Rel.Std.Dev. |  | 0% | 0.5888% | 1.645% | 0.7239% | 7.303% | 0% | 5.212% | 7.303% | 0% | 18.07% | 10.7% | 5.212% | 5.974% | 0.7112% | 0% | 7.303% | 7.042% | 3.223% | 1.906% | 0% | 0% | 0.4857%
| PDM3 |  | -5.722% | 1.354% | 2.336% | -3.927% | 1.012% | -5.722% | 5.501% | 1.012% | -5.722% | -43.88% | 39.4% | 5.501% | -7.967% | 3.032% | -5.722% | 1.012% | -1.233% | 13.41% | -3.478% | -4.376% | 7.746% | 24.16%
| Z-Score (Absolute) |  | 0.94 | 0.05 | 0.18 | 0.69 | 0 | 0.94 | 0.62 | 0 | 0.94 | 6.25 | 5.34 | 0.62 | 1.25 | 0.28 | 0.94 | 0 | 0.31 | 1.72 | 0.62 | 0.66 | 0.94 | 3.22
| Analytical results for Cd in OREAS 921b (Certified Value 0.068 ppm) | [24 empty] | Certified
Cd | Round | Replicate | Lab | Lab | Lab | Lab | Lab | Lab | Lab | Lab | Lab | Lab | Lab | Lab | Lab | Lab | Lab | Lab | Lab | Lab | Lab | Lab | Lab | Lab | Lab | 1
| No | No | 01 | 02 | 03 | 04 | 05 | 06 | 07 | 08 | 09 | 10 | 11 | 12 | 13 | 14 | 15 | 16 | 17 | 18 | 19 | 20 | 22 | 23 | 24 | ppm
|  |  | 4A*OES | 4A*OES | 4A*MS | 4A*MS | 4A*OES/MS | 4A*OES/MS | 4A*OES/MS | 4A*OES/MS | 4A*OES/MS | 4A*OES/MS | 4A*OES/MS | 4A*MS | 4A*MS | 4A*OES/MS | 4A*MS | 4A*MS | 4A*OES/MS | 4A*OES/MS | 4A*MS | 4A*MS | 4A*OES | 4A*OES | 4A*OES/MS | 3
3
| 1 | 1 | 0.8 | 0.088417 | 0.05 | 0.1 | 0.05 | 0.05 | 0.06 | 0.06 | 0.07 | 0.08 | < 5 | 0.1 | < 0.02 | 0.05 | 0.06 | 0.1 | < 0.3 | 0.07 | 0.17564 | 0.07 | < 1 | < 1 | 0.0611 | 1
| 1 | 2 | 0.9 | 0.073382 | 0.07 | 0.09 | 0.05 | 0.05 | 0.06 | 0.06 | 0.13 | 0.07 | < 5 | 0.07 | < 0.02 | 0.04 | 0.07 | < 0.1 | < 0.3 | 0.06 | 0.12801 | 0.08 | < 1 | < 1 | 0.0809 | 10
| 1 | 3 | 0.8 | 0.069169 | 0.06 | 0.1 | 0.05 | 0.05 | 0.05 | 0.07 | 0.11 | 0.07 | < 5 | 0.07 | < 0.02 | 0.04 | 0.06 | < 0.1 | < 0.3 | 0.08 | 0.14153 | 0.07 | < 1 | < 1 | 0.0564 | 16
| 1 | 4 | 1 | 0.098173 | 0.06 | 0.08 | 0.06 | 0.05 | 0.05 | 0.08 | 0.07 | 0.09 | < 5 | 0.08 | < 0.02 | 0.03 | 0.06 | < 0.1 | < 0.3 | 0.07 | 0.10945 | 0.07 | < 1 | < 1 | 0.0527 | 0.068021
| 1 | 5 | 0.8 | 0.069342 | 0.06 | 0.1 | 0.05 | 0.05 | 0.06 | 0.06 | 0.07 | 0.08 | < 5 | 0.08 | < 0.02 | 0.08 | 0.06 | < 0.1 | < 0.3 | 0.08 | 0.11989 | 0.06 | < 1 | < 1 | 0.0602 | 14
| 1 | 6 | 0.9 | 0.098259 | 0.06 | 0.1 | 0.07 | 0.06 | 0.05 | 0.08 | 0.09 | 0.08 | < 5 | 0.07 | < 0.02 | 0.08 | 0.07 | < 0.1 | < 0.3 | 0.07 | 0.14431 | 0.05 | < 1 | < 1 | 0.0639
| Mean |  | 0.86667 | 0.08279 | 0.06 | 0.095 | 0.055 | 0.051667 | 0.055 | 0.068333 | 0.09 | 0.078333 |  | 0.078333 |  | 0.053333 | 0.063333 | 0.1 |  | 0.071667 | 0.13647 | 0.066667 |  |  | 0.062533
| Median |  | 0.85 | 0.080899 | 0.06 | 0.1 | 0.05 | 0.05 | 0.055 | 0.065 | 0.08 | 0.08 |  | 0.075 |  | 0.045 | 0.06 | 0.1 |  | 0.07 | 0.13477 | 0.07 |  |  | 0.06065
| Std Dev. |  | 0.08165 | 0.013874 | 0.0063246 | 0.0083666 | 0.0083666 | 0.0040825 | 0.0054772 | 0.0098319 | 0.025298 | 0.0075277 |  | 0.01169 |  | 0.021602 | 0.005164 |  |  | 0.0075277 | 0.023231 | 0.010328 |  |  | 0.0098083
| Rel.Std.Dev. |  | 9.421% | 16.76% | 10.54% | 8.807% | 15.21% | 7.902% | 9.959% | 14.39% | 28.11% | 9.61% |  | 14.92% |  | 40.5% | 8.154% |  |  | 10.5% | 17.02% | 15.49% |  |  | 15.68%
| PDM3 |  | 1174% | 21.71% | -11.79% | 39.66% | -19.14% | -24.04% | -19.14% | 0.459% | 32.31% | 15.16% |  | 15.16% |  | -21.59% | -6.892% | 47.01% |  | 5.359% | 100.6% | -1.991% |  |  | -8.068%
| Z-Score (Absolute) |  | NA | 0.45 | 0.47 | 0.94 | 0.67 | 0.81 | 0.67 | 0.13 | 0.74 | 0.27 | 98.25 | 0.27 | 2.49 | 0.74 | 0.34 | NA | 3.17 | 0 | 2.62 | 0.2 | 17.33 | 17.33 | 0.37
| Analytical results for Ce in OREAS 921b (Certified Value 89 ppm) | [24 empty] | Certified
Ce | Round | Replicate | Lab | Lab | Lab | Lab | Lab | Lab | Lab | Lab | Lab | Lab | Lab | Lab | Lab | Lab | Lab | Lab | Lab | Lab | [5 empty] | 1
| No | No | 03 | 05 | 06 | 07 | 08 | 09 | 10 | 11 | 12 | 13 | 14 | 15 | 16 | 17 | 18 | 20 | 22 | 24 | [5 empty] | ppm
|  |  | 4A*MS | 4A*OES/MS | 4A*OES/MS | 4A*OES/MS | 4A*OES/MS | 4A*OES/MS | 4A*OES/MS | 4A*OES/MS | 4A*MS | 4A*MS | 4A*OES/MS | 4A*MS | 4A*MS | 4A*OES/MS | 4A*OES/MS | 4A*MS | 4A*OES | 4A*OES/MS | [5 empty] | 0
1
| 1 | 1 | 86.89 | 91.5 | 80 | 88.5 | 87.5 | 90 | 74.08 | 91.2281 | 102 | 87.68 | 96.4 | 85.59 | 85 | 100 | 96 | 83.86 | 90 | 81.5286 | [5 empty] | 1
| 1 | 2 | 88.33 | 90.6 | 92.4 | 89.6 | 84.1 | 92.3 | 69.68 | 92.9051 | 112 | 88.44 | 94.6 | 87.35 | 86 | 91.2 | 89.26 | 86.88 | 90 | 81.5704 | [5 empty] | 0
| 1 | 3 | 87.9 | 93 | 85.2 | 89.8 | 93.2 | 96.3 | 69.94 | 93.1611 | 99.46 | 80.76 | 88.1 | 89.07 | 87 | 89 | 93.51 | 86.07 | 89 | 80.7881 | [5 empty] | 16
| 1 | 4 | 89.28 | 92.7 | 90.8 | 89.7 | 87.2 | 89.8 | 63.74 | 92.158 | 116 | 89.58 | 83.3 | 85.92 | 88 | 94.9 | 93.19 | 87.03 | 92 | 80.0831 | [5 empty] | 88.5797
| 1 | 5 | 89.37 | 89 | 92.1 | 92 | 83.6 | 89.5 | 63.49 | 91.0099 | 98.6 | 89.7 | 91.6 | 89.85 | 85 | 90.6 | 91.46 | 87.46 | 83 | 82.1235 | [5 empty] | 15
| 1 | 6 | 86.8 | 91.2 | 82.8 | 96.6 | 87.7 | 90 | 73.78 | 89.6137 | 103 | 86.91 | 87.7 | 87.63 | 88 | 90.3 | 93.04 | 81.87 | 83 | 82.1551
| Mean |  | 88.095 | 91.3333 | 87.2167 | 91.0333 | 87.2167 | 91.3167 | 69.1183 | 91.6793 | 105.1767 | 87.1783 | 90.2833 | 87.5683 | 86.5 | 92.6667 | 92.7433 | 85.5283 | 87.8333 | 81.3748
| Median |  | 88.115 | 91.35 | 88 | 89.75 | 87.35 | 90 | 69.81 | 91.693 | 102.5 | 88.06 | 89.85 | 87.49 | 86.5 | 90.9 | 93.115 | 86.475 | 89.5 | 81.5495
| Std Dev. |  | 1.1182 | 1.461 | 5.2765 | 2.9561 | 3.4324 | 2.6408 | 4.6464 | 1.3301 | 7.1339 | 3.3238 | 4.8577 | 1.6819 | 1.3784 | 4.1045 | 2.2477 | 2.2033 | 3.8687 | 0.8055
| Rel.Std.Dev. |  | 1.269% | 1.6% | 6.05% | 3.247% | 3.936% | 2.892% | 6.722% | 1.451% | 6.783% | 3.813% | 5.381% | 1.921% | 1.594% | 4.429% | 2.424% | 2.576% | 4.405% | 0.9899%
| PDM3 |  | -0.5471% | 3.109% | -1.539% | 2.77% | -1.539% | 3.09% | -21.97% | 3.499% | 18.74% | -1.582% | 1.923% | -1.142% | -2.348% | 4.614% | 4.7% | -3.445% | -0.8425% | -8.134%
| Z-Score (Absolute) |  | 0.03 | 0.83 | 0.18 | 0.75 | 0.18 | 0.82 | 4.62 | 0.91 | 4.22 | 0.19 | 0.57 | 0.1 | 0.36 | 1.15 | 1.17 | 0.6 | 0.03 | 1.61
| Analytical results for Co in OREAS 921b (Certified Value 3.36 ppm) | [24 empty] | Certified
Co | Round | Replicate | Lab | Lab | Lab | Lab | Lab | Lab | Lab | Lab | Lab | Lab | Lab | Lab | Lab | Lab | Lab | Lab | Lab | Lab | Lab | Lab | Lab | Lab | Lab | 1
| No | No | 01 | 02 | 03 | 04 | 05 | 06 | 07 | 08 | 09 | 10 | 11 | 12 | 13 | 14 | 15 | 16 | 17 | 18 | 19 | 20 | 22 | 23 | 24 | ppm
|  |  | 4A*OES | 4A*OES | 4A*MS | 4A*MS | 4A*OES/MS | 4A*OES/MS | 4A*OES/MS | 4A*OES/MS | 4A*OES/MS | 4A*OES/MS | 4A*OES/MS | 4A*MS | 4A*MS | 4A*OES/MS | 4A*MS | 4A*MS | 4A*OES/MS | 4A*OES/MS | 4A*MS | 4A*MS | 4A*OES | 4A*OES | 4A*OES/MS | 2
3
| 1 | 1 | 5 | 3.5296 | 3.4 | 3 | 3.2 | 3 | 3.2 | 3.4 | 3.3 | 3.6 | < 5 | 3.7 | 3.4 | 3.47 | 3.3 | 3.5 | 3 | 3.6 | 3.6749 | 3.2 | 4 | 3 | 3.1419 | 1
| 1 | 2 | 5 | 3.3309 | 3.5 | 3 | 3.3 | 3.2 | 3.2 | 3.2 | 3.3 | 3.5 | < 5 | 4.1 | 3.4 | 3.39 | 3.3 | 3.5 | 3 | 3.5 | 3.7719 | 3.4 | 5 | 3 | 3.1446 | 0
| 1 | 3 | 5 | 3.3445 | 3.4 | 4 | 3.3 | 3.1 | 3.2 | 3.5 | 3.3 | 3.4 | < 5 | 3.8 | 3.2 | 3.15 | 3.3 | 3.5 | 3 | 3.4 | 3.7542 | 3.3 | 4 | 3 | 3.0812 | 16
| 1 | 4 | 5 | 3.5875 | 3.5 | 4 | 3.3 | 3.2 | 3.2 | 3.2 | 3.4 | 3.5 | < 5 | 4.3 | 3.4 | 2.88 | 3.3 | 3.6 | 3 | 3.4 | 3.6329 | 3.2 | 5 | 4 | 3.1796 | 3.3571
| 1 | 5 | 5 | 3.4996 | 3.5 | 3 | 3.2 | 3.4 | 3.3 | 3.3 | 3.3 | 3.6 | < 5 | 3.9 | 3.5 | 3.64 | 3.3 | 3.4 | 3 | 3.6 | 3.5902 | 3.2 | 3 | 3 | 3.149 | 16
| 1 | 6 | 5 | 3.4862 | 3.4 | 3 | 3.3 | 3 | 3.4 | 3.4 | 3.3 | 3.5 | < 5 | 3.7 | 3.4 | 3.34 | 3.4 | 3.3 | 3 | 3.4 | 3.3486 | 3.2 | 4 | 3 | 3.0621
| Mean |  | 5 | 3.4631 | 3.45 | 3.3333 | 3.2667 | 3.15 | 3.25 | 3.3333 | 3.3167 | 3.5167 |  | 3.9167 | 3.3833 | 3.3117 | 3.3167 | 3.4667 | 3 | 3.4833 | 3.6288 | 3.25 | 4.1667 | 3.1667 | 3.1264
| Median |  | 5 | 3.4929 | 3.45 | 3 | 3.3 | 3.15 | 3.2 | 3.35 | 3.3 | 3.5 |  | 3.85 | 3.4 | 3.365 | 3.3 | 3.5 | 3 | 3.45 | 3.6539 | 3.2 | 4 | 3 | 3.1433
| Std Dev. |  | 0 | 0.10324 | 0.054772 | 0.5164 | 0.05164 | 0.15166 | 0.083666 | 0.12111 | 0.040825 | 0.075277 |  | 0.24014 | 0.098319 | 0.26544 | 0.040825 | 0.10328 | 0 | 0.098319 | 0.15386 | 0.083666 | 0.75277 | 0.40825 | 0.044908
| Rel.Std.Dev. |  | 0% | 2.981% | 1.588% | 15.49% | 1.581% | 4.815% | 2.574% | 3.633% | 1.231% | 2.141% |  | 6.131% | 2.906% | 8.015% | 1.231% | 2.979% | 0% | 2.823% | 4.24% | 2.574% | 18.07% | 12.89% | 1.436%
| PDM3 |  | 48.94% | 3.157% | 2.768% | -0.7073% | -2.693% | -6.168% | -3.19% | -0.7073% | -1.204% | 4.754% |  | 16.67% | 0.782% | -1.353% | -1.204% | 3.264% | -10.64% | 3.761% | 8.094% | -3.19% | 24.12% | -5.672% | -6.871%
| Z-Score (Absolute) |  | NA | 0.71 | 0.64 | NA | 0.3 | 0.9 | 0.38 | 0.04 | 0.04 | 0.98 | 4.23 | 3.03 | 0.3 | 0.07 | 0.04 | 0.73 | NA | 0.81 | 1.56 | 0.38 | NA | NA | 1.02
| Analytical results for Cr in OREAS 921b (Certified Value 88 ppm) | [24 empty] | Certified
Cr | Round | Replicate | Lab | Lab | Lab | Lab | Lab | Lab | Lab | Lab | Lab | Lab | Lab | Lab | Lab | Lab | Lab | Lab | Lab | Lab | Lab | Lab | Lab | Lab |  | 1
| No | No | 01 | 02 | 03 | 04 | 05 | 06 | 07 | 08 | 09 | 10 | 12 | 13 | 14 | 15 | 16 | 17 | 18 | 19 | 20 | 22 | 23 | 24 |  | ppm
|  |  | 4A*OES | 4A*OES | 4A*MS | 4A*OES | 4A*OES/MS | 4A*OES/MS | 4A*OES/MS | 4A*OES/MS | 4A*OES/MS | 4A*OES/MS | 4A*OES | 4A*MS | 4A*OES/MS | 4A*OES | 4A*MS | 4A*OES/MS | 4A*OES/MS | 4A*MS | 4A*OES/MS | 4A*OES | 4A*OES | 4A*OES/MS |  | 0
0
| 1 | 1 | 91 | 89.7303 | 99 | 93 | 85 | 82 | 83 | 80 | 78 | 46 | 101 | 75 | 92.8 | 89 | 76 | 111 | 84 | 59.8789 | 101 | 108 | 102 | 85.3206 |  | 1
| 1 | 2 | 94 | 84.8489 | 101 | 93 | 84 | 82 | 82 | 81 | 82 | 49 | 109 | 71 | 90.4 | 90 | 76 | 103 | 84 | 83.773 | 112 | 108 | 98 | 86.2218 |  | 0
| 1 | 3 | 92 | 83.5184 | 101 | 94 | 84 | 82 | 84 | 80 | 82 | 49 | 99 | 65 | 79.4 | 89 | 73 | 75 | 80 | 62.1129 | 103 | 108 | 99 | 84.7227 |  | 16
| 1 | 4 | 94 | 86.7776 | 102 | 94 | 84 | 81 | 84 | 81 | 81 | 51 | 114 | 68 | 84.5 | 88 | 76 | 82 | 90 | 78.5725 | 106 | 110 | 102 | 85.3216 |  | 88.186
| 1 | 5 | 91 | 88.1872 | 101 | 94 | 85 | 84 | 86 | 81 | 82 | 50 | 105 | 74 | 93.3 | 89 | 69 | 76 | 85 | 73.125 | 102 | 106 | 97 | 86.3219 |  | 17
| 1 | 6 | 92 | 85.6052 | 99 | 95 | 82 | 83 | 85 | 84 | 79 | 51 | 101 | 70 | 87.3 | 87 | 68 | 105 | 80 | 64.4694 | 103 | 108 | 99 | 85.6222
| Mean |  | 92.3333 | 86.4446 | 100.5 | 93.8333 | 84 | 82.3333 | 84 | 81.1667 | 80.6667 | 49.3333 | 104.8333 | 70.5 | 87.95 | 88.6667 | 73 | 92 | 83.8333 | 70.322 | 104.5 | 108 | 99.5 | 85.5885
| Median |  | 92 | 86.1914 | 101 | 94 | 84 | 82 | 84 | 81 | 81.5 | 49.5 | 103 | 70.5 | 88.85 | 89 | 74.5 | 92.5 | 84 | 68.7972 | 103 | 108 | 99 | 85.4719
| Std Dev. |  | 1.3663 | 2.2696 | 1.2247 | 0.75277 | 1.0954 | 1.0328 | 1.4142 | 1.472 | 1.7512 | 1.8619 | 5.7417 | 3.7283 | 5.3586 | 1.0328 | 3.6878 | 16.0997 | 3.7103 | 9.6702 | 4.0373 | 1.2649 | 2.0736 | 0.60541
| Rel.Std.Dev. |  | 1.48% | 2.626% | 1.219% | 0.8022% | 1.304% | 1.254% | 1.684% | 1.814% | 2.171% | 3.774% | 5.477% | 5.288% | 6.093% | 1.165% | 5.052% | 17.5% | 4.426% | 13.75% | 3.863% | 1.171% | 2.084% | 0.7073%
| PDM3 |  | 4.703% | -1.975% | 13.96% | 6.404% | -4.747% | -6.637% | -4.747% | -7.96% | -8.527% | -44.06% | 18.88% | -20.06% | -0.2676% | 0.5451% | -17.22% | 4.325% | -4.936% | -20.26% | 18.5% | 22.47% | 12.83% | -2.945%
| Z-Score (Absolute) |  | 0.69 | 0.05 | 1.59 | 0.86 | 0.22 | 0.4 | 0.22 | 0.53 | 0.59 | 4.02 | 2.06 | 1.7 | 0.21 | 0.29 | 1.43 | 0.66 | 0.24 | 1.72 | 2.03 | 2.41 | 1.48 | 0.05
| Analytical results for Cs in OREAS 921b (Certified Value 4.5 ppm) | [24 empty] | Certified
Cs | Round | Replicate | Lab | Lab | Lab | Lab | Lab | Lab | Lab | Lab | Lab | Lab | Lab | Lab | Lab | Lab | Lab | Lab | Lab | Lab | Lab |  |  |  |  | 1
| No | No | 02 | 03 | 04 | 05 | 06 | 07 | 08 | 09 | 10 | 11 | 12 | 13 | 14 | 15 | 17 | 18 | 19 | 20 | 24 |  |  |  |  | ppm
|  |  | 4A*OES | 4A*MS | 4A*MS | 4A*OES/MS | 4A*OES/MS | 4A*OES/MS | 4A*OES/MS | 4A*OES/MS | 4A*OES/MS | 4A*OES/MS | 4A*MS | 4A*MS | 4A*OES/MS | 4A*MS | 4A*OES/MS | 4A*OES/MS | 4A*MS | 4A*MS | 4A*OES/MS |  |  |  |  | 2
3
| 1 | 1 | 4.7748 | 4.43 | 4.4 | 4.2 | 4.29 | 4.37 | 4.44 | 4.62 | < 5 | 4.3616 | 4.93 | 4.2 | 4.87 | 4.35 | 5.13 | 4.72 | 4.8363 | 4.2 | 4.6718 |  |  |  |  | 1
| 1 | 2 | 4.6898 | 4.58 | 4.6 | 4.24 | 4.79 | 4.44 | 4.36 | 4.15 | < 5 | 4.3244 | 5.28 | 4.2 | 4.71 | 4.35 | 4.61 | 4.54 | 4.9088 | 4.4 | 4.9142 |  |  |  |  | 0
| 1 | 3 | 4.7186 | 4.49 | 4.5 | 4.31 | 4.47 | 4.36 | 4.71 | 4.19 | < 5 | 4.2794 | 4.91 | 3.9 | 4.39 | 4.42 | 4.42 | 4.63 | 4.8656 | 4.41 | 4.7807 |  |  |  |  | 16
| 1 | 4 | 4.6911 | 4.53 | 4.7 | 4.24 | 4.58 | 4.44 | 4.38 | 4.58 | < 5 | 4.3451 | 5.42 | 4.2 | 4.08 | 4.5 | 4.68 | 4.59 | 4.8329 | 4.35 | 4.7719 |  |  |  |  | 4.5018
| 1 | 5 | 4.7818 | 4.49 | 4.4 | 4.2 | 4.81 | 4.53 | 4.31 | 4.61 | < 5 | 4.2395 | 4.84 | 4.3 | 4.8 | 4.43 | 4.66 | 4.83 | 4.7972 | 4.36 | 4.8713 |  |  |  |  | 18
| 1 | 6 | 4.7217 | 4.55 | 4.5 | 4.23 | 4.15 | 4.73 | 4.44 | 4.52 | < 5 | 4.2786 | 4.85 | 4.3 | 4.54 | 4.61 | 4.74 | 4.59 | 4.7766 | 4.11 | 4.7685
| Mean |  | 4.7296 | 4.5117 | 4.5167 | 4.2367 | 4.515 | 4.4783 | 4.44 | 4.445 |  | 4.3048 | 5.0383 | 4.1833 | 4.565 | 4.4433 | 4.7067 | 4.65 | 4.8362 | 4.305 | 4.7964
| Median |  | 4.7202 | 4.51 | 4.5 | 4.235 | 4.525 | 4.44 | 4.41 | 4.55 |  | 4.3019 | 4.92 | 4.2 | 4.625 | 4.425 | 4.67 | 4.61 | 4.8346 | 4.355 | 4.7763
| Std Dev. |  | 0.040063 | 0.053072 | 0.1169 | 0.040332 | 0.26561 | 0.13761 | 0.14128 | 0.21622 |  | 0.046541 | 0.24782 | 0.1472 | 0.29521 | 0.09913 | 0.23441 | 0.10677 | 0.047349 | 0.12178 | 0.0856
| Rel.Std.Dev. |  | 0.8471% | 1.176% | 2.588% | 0.952% | 5.883% | 3.073% | 3.182% | 4.864% |  | 1.081% | 4.919% | 3.519% | 6.467% | 2.231% | 4.98% | 2.296% | 0.979% | 2.829% | 1.785%
| PDM3 |  | 5.06% | 0.2182% | 0.3292% | -5.89% | 0.2922% | -0.5223% | -1.374% | -1.263% |  | -4.378% | 11.92% | -7.075% | 1.403% | -1.3% | 4.55% | 3.291% | 7.428% | -4.373% | 6.543%
| Z-Score (Absolute) |  | 0.75 | 0 | 0.02 | 0.95 | 0.01 | 0.12 | 0.25 | 0.23 | 6.96 | 0.72 | 1.82 | 1.14 | 0.18 | 0.24 | 0.67 | 0.48 | 1.12 | 0.71 | 0.98
| Analytical results for Cu in OREAS 921b (Certified Value 254 ppm) | [24 empty] | Certified
Cu | Round | Replicate | Lab | Lab | Lab | Lab | Lab | Lab | Lab | Lab | Lab | Lab | Lab | Lab | Lab | Lab | Lab | Lab | Lab | Lab | Lab | Lab | Lab | Lab | Lab | 1
| No | No | 01 | 02 | 03 | 04 | 05 | 06 | 07 | 08 | 09 | 10 | 11 | 12 | 13 | 14 | 15 | 16 | 17 | 18 | 19 | 20 | 22 | 23 | 24 | ppm
|  |  | 4A*OES | 4A*OES | 4A*MS | 4A*OES | 4A*OES/MS | 4A*OES/MS | 4A*OES/MS | 4A*OES/MS | 4A*OES/MS | 4A*OES/MS | 4A*OES/MS | 4A*OES | 4A*MS | 4A*OES/MS | 4A*MS | 4A*MS | 4A*OES/MS | 4A*OES/MS | 4A*MS | 4A*OES/MS | 4A*OES | 4A*OES | 4A*OES/MS | 0
0
| 1 | 1 | 268 | 243.1778 | 252 | 256 | 248 | 240 | 247 | 244 | 244 | 263 | 275.6691 | 264 | 251.4 | 256 | 261.2 | 244.9 | 284 | 247.8 | 261.184 | 238 | 270 | 253 | 241.0632 | 1
| 1 | 2 | 269 | 248.3425 | 269 | 253 | 247 | 243 | 247 | 243 | 254 | 254.9 | 271.0644 | 283 | 250.2 | 260 | 249.4 | 243.8 | 255 | 243.3 | 254.144 | 249 | 269 | 247 | 243.1649 | 0
| 1 | 3 | 271 | 243.3032 | 245.6 | 257 | 252 | 244 | 249 | 252 | 250 | 249.8 | 263.8904 | 260 | 235.4 | 231 | 256.9 | 243.4 | 258 | 243.9 | 273.152 | 250 | 267 | 243 | 235.8765 | 16
| 1 | 4 | 278 | 247.3632 | 247.5 | 255 | 248 | 239 | 251 | 246 | 241 | 260.4 | 269.2583 | 296 | 255.1 | 260 | 249.9 | 249.6 | 251 | 255.6 | 254.672 | 247 | 269 | 283 | 237.2052 | 253.775
| 1 | 5 | 275 | 245.0137 | 256.1 | 256 | 246 | 243 | 254 | 240 | 243 | 255 | 265.656 | 259 | 255.8 | 252 | 248 | 253 | 265 | 251.5 | 287.848 | 245 | 256 | 259 | 242.4364 | 19
| 1 | 6 | 277 | 243.6263 | 259.2 | 267 | 252 | 248 | 256 | 245 | 243 | 263.4 | 271.3841 | 262 | 251.8 | 248 | 258.9 | 251.5 | 254 | 248.5 | 293.04 | 241 | 264 | 237 | 242.1676
| Mean |  | 273 | 245.1378 | 254.9 | 257.3333 | 248.8333 | 242.8333 | 250.6667 | 245 | 245.8333 | 257.75 | 269.4871 | 270.6667 | 249.95 | 251.1667 | 254.05 | 247.7 | 261.1667 | 248.4333 | 270.6733 | 245 | 265.8333 | 253.6667 | 240.319
| Median |  | 273 | 244.32 | 254.05 | 256 | 248 | 243 | 250 | 244.5 | 243.5 | 257.7 | 270.1614 | 263 | 251.6 | 254 | 253.4 | 247.25 | 256.5 | 248.15 | 267.168 | 246 | 268 | 250 | 241.6154
| Std Dev. |  | 4.2426 | 2.2239 | 8.5837 | 4.9261 | 2.5626 | 3.1885 | 3.7238 | 4 | 5.0365 | 5.3925 | 4.251 | 15.2534 | 7.457 | 10.9255 | 5.6252 | 4.1876 | 12.1559 | 4.6492 | 16.8564 | 4.6904 | 5.2694 | 16.2809 | 3.0326
| Rel.Std.Dev. |  | 1.554% | 0.9072% | 3.367% | 1.914% | 1.03% | 1.313% | 1.486% | 1.633% | 2.049% | 2.092% | 1.577% | 5.635% | 2.983% | 4.35% | 2.214% | 1.691% | 4.654% | 1.871% | 6.228% | 1.914% | 1.982% | 6.418% | 1.262%
| PDM3 |  | 7.576% | -3.403% | 0.4433% | 1.402% | -1.947% | -4.312% | -1.225% | -3.458% | -3.129% | 1.566% | 6.191% | 6.656% | -1.507% | -1.028% | 0.1084% | -2.394% | 2.913% | -2.105% | 6.659% | -3.458% | 4.752% | -0.04269% | -5.302%
| Z-Score (Absolute) |  | 2.39 | 0.66 | 0.41 | 0.67 | 0.26 | 0.91 | 0.05 | 0.67 | 0.58 | 0.72 | 2 | 2.13 | 0.13 | 0 | 0.32 | 0.38 | 1.09 | 0.3 | 2.13 | 0.67 | 1.6 | 0.27 | 1.19
| Analytical results for Dy in OREAS 921b (Certified Value 3.78 ppm) | [24 empty] | Certified
Dy | Round | Replicate | 01: Lab; 02: Lab; 03: Lab; 04: Lab; 05: Lab; 06: Lab; 07: Lab; 08: Lab | 1
| No | No | 01: 03; 02: 11; 03: 12; 04: 13; 05: 15; 06: 17; 07: 22; 08: 24 | ppm
|  |  | 01: 4A*MS; 02: 4A*OES/MS; 03: 4A*MS; 04: 4A*MS; 05: 4A*MS; 06: 4A*OES/MS; 07: 4A*OES; 08: 4A*OES/MS | 2
3
| 1 | 1 | 01: 3.64; 02: 3.3305; 03: 3.62; 04: 3.9; 05: 3.48; 06: 4.5; 07: 4.5; 08: 2.701 | 1
| 1 | 2 | 01: 3.56; 02: 3.3137; 03: 3.84; 04: 3.8; 05: 3.6; 06: 4; 07: 4.5; 08: 2.655 | 3
| 1 | 3 | 01: 3.46; 02: 3.2524; 03: 3.76; 04: 3.5; 05: 3.57; 06: 4; 07: 4.4; 08: 2.6678 | 16
| 1 | 4 | 01: 3.51; 02: 3.3122; 03: 4.12; 04: 3.8; 05: 3.74; 06: 4.1; 07: 4.4; 08: 2.6156 | 3.7819
| 1 | 5 | 01: 3.58; 02: 3.2251; 03: 3.6; 04: 3.8; 05: 3.73; 06: 4.1; 07: 4.3; 08: 2.7218 | 20
| 1 | 6 | 01: 3.49; 02: 3.255; 03: 3.64; 04: 3.8; 05: 3.57; 06: 3.9; 07: 4.5; 08: 2.693
| Mean |  | 01: 3.54; 02: 3.2815; 03: 3.7633; 04: 3.7667; 05: 3.615; 06: 4.1; 07: 4.4333; 08: 2.6757
| Median |  | 01: 3.535; 02: 3.2836; 03: 3.7; 04: 3.8; 05: 3.585; 06: 4.05; 07: 4.45; 08: 2.6804
| Std Dev. |  | 01: 0.06603; 02: 0.042686; 03: 0.19775; 04: 0.13663; 05: 0.10134; 06: 0.20976; 07: 0.08165; 08: 0.037846
| Rel.Std.Dev. |  | 01: 1.865%; 02: 1.301%; 03: 5.255%; 04: 3.627%; 05: 2.803%; 06: 5.116%; 07: 1.842%; 08: 1.414%
| PDM3 |  | 01: -6.396%; 02: -13.23%; 03: -0.4904%; 04: -0.4022%; 05: -4.413%; 06: 8.412%; 07: 17.23%; 08: -29.25%
| Z-Score (Absolute) |  | 01: 0.36; 02: 0.99; 03: 0.18; 04: 0.19; 05: 0.18; 06: 0.99; 07: 1.8; 08: 2.45
| Analytical results for Er in OREAS 921b (Certified Value 1.78 ppm) | [24 empty] | Certified
Er | Round | Replicate | 01: Lab; 02: Lab; 03: Lab; 04: Lab; 05: Lab; 06: Lab; 07: Lab; 08: Lab | 1
| No | No | 01: 03; 02: 11; 03: 12; 04: 13; 05: 15; 06: 17; 07: 22; 08: 24 | ppm
|  |  | 01: 4A*MS; 02: 4A*OES/MS; 03: 4A*MS; 04: 4A*MS; 05: 4A*MS; 06: 4A*OES/MS; 07: 4A*OES; 08: 4A*OES/MS | 2
3
| 1 | 1 | 01: 1.82; 02: 1.7185; 03: 1.67; 04: 1.9; 05: 1.79; 06: 2.8; 07: 0.7; 08: 1.8397 | 1
| 1 | 2 | 01: 1.83; 02: 1.6703; 03: 1.65; 04: 1.9; 05: 1.77; 06: 2.3; 07: 0.6; 08: 1.8549 | 4
| 1 | 3 | 01: 1.8; 02: 1.6755; 03: 1.73; 04: 1.8; 05: 1.78; 06: 2.3; 07: 0.6; 08: 1.8419 | 16
| 1 | 4 | 01: 1.84; 02: 1.7309; 03: 1.69; 04: 1.9; 05: 1.75; 06: 2.4; 07: 0.4; 08: 1.8439 | 1.7792
| 1 | 5 | 01: 1.83; 02: 1.6609; 03: 1.7; 04: 1.9; 05: 1.75; 06: 2.5; 07: 0.5; 08: 1.8895 | 21
| 1 | 6 | 01: 1.7; 02: 1.6623; 03: 2.12; 04: 1.8; 05: 1.78; 06: 2.3; 07: 0.5; 08: 1.8938
| Mean |  | 01: 1.8033; 02: 1.6864; 03: 1.76; 04: 1.8667; 05: 1.77; 06: 2.4333; 07: 0.55; 08: 1.8606
| Median |  | 01: 1.825; 02: 1.6729; 03: 1.695; 04: 1.9; 05: 1.775; 06: 2.35; 07: 0.55; 08: 1.8494
| Std Dev. |  | 01: 0.052409; 02: 0.030397; 03: 0.17844; 04: 0.05164; 05: 0.016733; 06: 0.19664; 07: 0.10488; 08: 0.024624
| Rel.Std.Dev. |  | 01: 2.906%; 02: 1.802%; 03: 10.14%; 04: 2.766%; 05: 0.9454%; 06: 8.081%; 07: 19.07%; 08: 1.323%
| PDM3 |  | 01: 1.358%; 02: -5.214%; 03: -1.078%; 04: 4.918%; 05: -0.5155%; 06: 36.77%; 07: -69.09%; 08: 4.579%
| Z-Score (Absolute) |  | 01: 0.15; 02: 0.88; 03: 0.23; 04: 0.7; 05: 0.15; 06: 5.66; 07: 10.83; 08: 0.65
| Analytical results for Eu in OREAS 921b (Certified Value 1.29 ppm) | [24 empty] | Certified
Eu | Round | Replicate | 01: Lab; 02: Lab; 03: Lab; 04: Lab; 05: Lab; 06: Lab; 07: Lab | 1
| No | No | 01: 03; 02: 12; 03: 13; 04: 15; 05: 17; 06: 22; 07: 24 | ppm
|  |  | 01: 4A*MS; 02: 4A*MS; 03: 4A*MS; 04: 4A*MS; 05: 4A*OES/MS; 06: 4A*OES; 07: 4A*OES/MS | 2
3
| 1 | 1 | 01: 1.25; 02: 1.4; 03: 1.7; 04: 1.19; 05: 1.39; 06: 1.4; 07: 1.0861 | 1
| 1 | 2 | 01: 1.25; 02: 1.5; 03: 1.8; 04: 1.24; 05: 1.3; 06: 1.4; 07: 1.0872 | 5
| 1 | 3 | 01: 1.26; 02: 1.44; 03: 1.6; 04: 1.29; 05: 1.25; 06: 1.4; 07: 1.0811 | 16
| 1 | 4 | 01: 1.29; 02: 1.55; 03: 1.8; 04: 1.21; 05: 1.33; 06: 1.4; 07: 1.0796 | 1.292
| 1 | 5 | 01: 1.27; 02: 1.43; 03: 1.8; 04: 1.26; 05: 1.31; 06: 1.4; 07: 1.1031 | 22
| 1 | 6 | 01: 1.25; 02: 1.39; 03: 1.7; 04: 1.26; 05: 1.26; 06: 1.4; 07: 1.1038
| Mean |  | 01: 1.2617; 02: 1.4517; 03: 1.7333; 04: 1.2417; 05: 1.3067; 06: 1.4; 07: 1.0902
| Median |  | 01: 1.255; 02: 1.435; 03: 1.75; 04: 1.25; 05: 1.305; 06: 1.4; 07: 1.0866
| Std Dev. |  | 01: 0.016021; 02: 0.061779; 03: 0.08165; 04: 0.03656; 05: 0.050859; 06: 2.4324e-16; 07: 0.010688
| Rel.Std.Dev. |  | 01: 1.27%; 02: 4.256%; 03: 4.711%; 04: 2.944%; 05: 3.892%; 06: 1.737e-14%; 07: 0.9804%
| PDM3 |  | 01: -2.346%; 02: 12.36%; 03: 34.16%; 04: -3.894%; 05: 1.138%; 06: 8.362%; 07: -15.62%
| Z-Score (Absolute) |  | 01: 0.33; 02: 1.05; 03: 3.08; 04: 0.47; 05: 0; 06: 0.67; 07: 1.56
| Analytical results for Fe in OREAS 921b (Certified Value 3.3 wt.%) | [24 empty] | Certified
Fe | Round | Replicate | Lab | Lab | Lab | Lab | Lab | Lab | Lab | Lab | Lab | Lab | Lab | Lab | Lab | Lab | Lab | Lab | Lab | Lab | Lab | Lab | Lab | Lab | Lab | 1
| No | No | 01 | 02 | 03 | 04 | 05 | 06 | 07 | 08 | 09 | 10 | 11 | 12 | 13 | 14 | 15 | 16 | 17 | 18 | 19 | 20 | 22 | 23 | 24 | wt.%
|  |  | 4A*OES | 4A*OES | 4A*MS | 4A*OES | 4A*OES/MS | 4A*OES/MS | 4A*OES/MS | 4A*OES/MS | 4A*OES/MS | 4A*OES/MS | 4A*OES/MS | 4A*OES | 4A*MS | 4A*OES/MS | 4A*OES | 4A*MS | 4A*OES/MS | 4A*OES/MS | 4A*OES | 4A*OES/MS | 4A*OES | 4A*OES | 4A*OES/MS | 2
3
| 1 | 1 | 3.34 | 3.284 | 3.34 | 3.06 | 3.3 | 3.22 | 3.22 | 3.23 | 3.18 | 2.99 | 3.3741 | 3.34 | 3.27 | 3.36 | 3.45 | 3.32 | 3.81 | 3.42 | 3.5578 | 3.05 | 3.35 | 3.41 | 3.2409 | 1
| 1 | 2 | 3.38 | 3.3192 | 3.46 | 3.08 | 3.3 | 3.27 | 3.24 | 3.17 | 3.22 | 2.95 | 3.3594 | 3.67 | 3.32 | 3.56 | 3.49 | 3.26 | 3.32 | 3.33 | 3.6586 | 3.22 | 3.343 | 3.42 | 3.2444 | 0
| 1 | 3 | 3.36 | 3.2801 | 3.41 | 3.13 | 3.37 | 3.26 | 3.25 | 3.31 | 3.27 | 2.83 | 3.3052 | 3.34 | 3.01 | 3.49 | 3.47 | 3.27 | 3.31 | 3.25 | 3.6269 | 3.2 | 3.329 | 3.36 | 3.2109 | 16
| 1 | 4 | 3.37 | 3.3065 | 3.43 | 3.1 | 3.29 | 3.23 | 3.27 | 3.23 | 3.13 | 2.81 | 3.328 | 3.82 | 3.29 | 3.1 | 3.44 | 3.3 | 3.35 | 3.27 | 3.5914 | 3.15 | 3.308 | 3.45 | 3.2151 | 3.2971
| 1 | 5 | 3.32 | 3.3074 | 3.44 | 3.12 | 3.3 | 3.25 | 3.3 | 3.16 | 3.14 | 2.68 | 3.255 | 3.33 | 3.31 | 3.41 | 3.47 | 3.27 | 3.42 | 3.37 | 3.6394 | 3.15 | 3.162 | 3.37 | 3.2645 | 23
| 1 | 6 | 3.3 | 3.2748 | 3.41 | 3.19 | 3.31 | 3.27 | 3.33 | 3.2 | 3.19 | 3 | 3.2781 | 3.33 | 3.23 | 3.37 | 3.41 | 3.3 | 3.34 | 3.37 | 3.4781 | 3.1 | 3.28 | 3.33 | 3.2354
| Mean |  | 3.345 | 3.2953 | 3.415 | 3.1133 | 3.3117 | 3.25 | 3.2683 | 3.2167 | 3.1883 | 2.8767 | 3.3166 | 3.4717 | 3.2383 | 3.3817 | 3.455 | 3.2867 | 3.425 | 3.335 | 3.592 | 3.145 | 3.2953 | 3.39 | 3.2352
| Median |  | 3.35 | 3.2953 | 3.42 | 3.11 | 3.3 | 3.255 | 3.26 | 3.215 | 3.185 | 2.89 | 3.3166 | 3.34 | 3.28 | 3.39 | 3.46 | 3.285 | 3.345 | 3.35 | 3.6091 | 3.15 | 3.3185 | 3.39 | 3.2382
| Std Dev. |  | 0.030822 | 0.018012 | 0.041352 | 0.045461 | 0.029269 | 0.020976 | 0.040702 | 0.054283 | 0.051929 | 0.12549 | 0.046209 | 0.21702 | 0.11635 | 0.15766 | 0.028107 | 0.023381 | 0.19254 | 0.065038 | 0.066393 | 0.062849 | 0.070096 | 0.044272 | 0.019866
| Rel.Std.Dev. |  | 0.9214% | 0.5466% | 1.211% | 1.46% | 0.8838% | 0.6454% | 1.245% | 1.688% | 1.629% | 4.362% | 1.393% | 6.251% | 3.593% | 4.662% | 0.8135% | 0.7114% | 5.621% | 1.95% | 1.848% | 1.998% | 2.127% | 1.306% | 0.6141%
| PDM3 |  | 1.454% | -0.05209% | 3.577% | -5.572% | 0.4431% | -1.427% | -0.8712% | -2.438% | -3.298% | -12.75% | 0.5933% | 5.296% | -1.781% | 2.566% | 4.79% | -0.3152% | 3.88% | 1.151% | 8.946% | -4.612% | -0.05233% | 2.819% | -1.875%
| Z-Score (Absolute) |  | 0.42 | 0 | 1.02 | 1.56 | 0.14 | 0.39 | 0.23 | 0.67 | 0.92 | 3.58 | 0.18 | 1.51 | 0.49 | 0.74 | 1.36 | 0.08 | 1.11 | 0.34 | 2.53 | 1.29 | 0 | 0.81 | 0.52
| Analytical results for Ga in OREAS 921b (Certified Value 20.1 ppm) | [24 empty] | Certified
Ga | Round | Replicate | Lab | Lab | Lab | Lab | Lab | Lab | Lab | Lab | Lab | Lab | Lab | Lab | Lab | Lab | Lab | Lab | Lab | Lab | Lab | Lab | Lab |  |  | 1
| No | No | 01 | 02 | 03 | 04 | 05 | 06 | 07 | 08 | 09 | 10 | 11 | 12 | 13 | 14 | 15 | 17 | 18 | 19 | 20 | 22 | 24 |  |  | ppm
|  |  | 4A*OES | 4A*OES | 4A*MS | 4A*MS | 4A*OES/MS | 4A*OES/MS | 4A*OES/MS | 4A*OES/MS | 4A*OES/MS | 4A*OES/MS | 4A*OES/MS | 4A*MS | 4A*MS | 4A*OES/MS | 4A*MS | 4A*OES/MS | 4A*OES/MS | 4A*MS | 4A*MS | 4A*OES | 4A*OES/MS |  |  | 1
2
| 1 | 1 | 21 | 21.6828 | 20.15 | 23.3 | 19.45 | 18.55 | 18.8 | 21.1 | 19.85 | 19.3 | 20.8814 | 19.57 | 20.95 | 21.8 | 19.17 | 21.6 | 21.72 | 19.0679 | 18.97 | 18 | 17.7433 |  |  | 1
| 1 | 2 | 21 | 21.5359 | 20.9 | 23.7 | 20 | 20.9 | 20 | 20.4 | 21.1 | 19.4 | 21.0681 | 21.41 | 20.93 | 21.4 | 19.33 | 17 | 20.35 | 19.5829 | 20.2 | 17 | 18.7557 |  |  | 0
| 1 | 3 | 20 | 21.2492 | 20.83 | 24.1 | 20.2 | 19.4 | 19.95 | 22.1 | 21.9 | 18.6 | 20.4815 | 19.54 | 19.76 | 20.1 | 19.36 | 15.7 | 21.4 | 19.421 | 20.08 | 18 | 17.8624 |  |  | 16
| 1 | 4 | 20 | 21.5769 | 21.02 | 24.2 | 19.85 | 20.3 | 19.5 | 21 | 19.95 | 18.7 | 20.6587 | 23.31 | 20.8 | 18.7 | 20.3 | 18.1 | 21.16 | 18.9768 | 19.32 | 18 | 18.9539 |  |  | 20.0512
| 1 | 5 | 20 | 21.8759 | 20.65 | 23.2 | 19.75 | 21 | 20.5 | 19.85 | 19.85 | 19.4 | 20.3638 | 20.75 | 21.44 | 22.4 | 19.88 | 21 | 20.92 | 18.5922 | 19.49 | 18 | 19.0741 |  |  | 24
| 1 | 6 | 20 | 21.4326 | 20.32 | 23.2 | 19.9 | 18.7 | 21 | 21.2 | 20.2 | 19.5 | 20.4994 | 20.18 | 21.38 | 21.2 | 20.19 | 17.4 | 20.96 | 20.4104 | 19.72 | 18 | 18.4917
| Mean |  | 20.3333 | 21.5589 | 20.645 | 23.6167 | 19.8583 | 19.8083 | 19.9583 | 20.9417 | 20.475 | 19.15 | 20.6588 | 20.7933 | 20.8767 | 20.9333 | 19.705 | 18.4667 | 21.085 | 19.3419 | 19.63 | 17.8333 | 18.4802
| Median |  | 20 | 21.5564 | 20.74 | 23.5 | 19.875 | 19.85 | 19.975 | 21.05 | 20.075 | 19.35 | 20.579 | 20.465 | 20.94 | 21.3 | 19.62 | 17.75 | 21.06 | 19.2445 | 19.605 | 18 | 18.6237
| Std Dev. |  | 0.5164 | 0.2138 | 0.34367 | 0.4535 | 0.25183 | 1.08 | 0.76578 | 0.76447 | 0.84306 | 0.3937 | 0.26868 | 1.4254 | 0.60527 | 1.3322 | 0.48286 | 2.3372 | 0.46715 | 0.62873 | 0.46622 | 0.40825 | 0.56175
| Rel.Std.Dev. |  | 2.54% | 0.9917% | 1.665% | 1.92% | 1.268% | 5.452% | 3.837% | 3.65% | 4.118% | 2.056% | 1.301% | 6.855% | 2.899% | 6.364% | 2.45% | 12.66% | 2.216% | 3.251% | 2.375% | 2.289% | 3.04%
| PDM3 |  | 1.407% | 7.519% | 2.961% | 17.78% | -0.9621% | -1.211% | -0.4633% | 4.441% | 2.113% | -4.495% | 3.03% | 3.701% | 4.117% | 4.399% | -1.727% | -7.903% | 5.156% | -3.538% | -2.101% | -11.06% | -7.835%
| Z-Score (Absolute) |  | 0 | 1.36 | 0.35 | 3.64 | 0.53 | 0.58 | 0.42 | 0.67 | 0.16 | 1.31 | 0.36 | 0.51 | 0.6 | 0.67 | 0.7 | 2.07 | 0.83 | 1.1 | 0.78 | 2.77 | 2.05
| Analytical results for Gd in OREAS 921b (Certified Value 5.45 ppm) | [24 empty] | Certified
Gd | Round | Replicate | 01: Lab; 02: Lab; 03: Lab; 04: Lab; 05: Lab; 06: Lab; 07: Lab |  |  | 1
| No | No | 01: 03; 02: 12; 03: 13; 04: 15; 05: 17; 06: 22; 07: 24 |  |  | ppm
|  |  | 01: 4A*MS; 02: 4A*MS; 03: 4A*MS; 04: 4A*MS; 05: 4A*OES/MS; 06: 4A*OES; 07: 4A*OES/MS |  |  | 2
2
| 1 | 1 | 01: 5.03; 02: 5.9; 03: 5.6; 04: 5; 05: 6.7; 06: 3; 07: 4.5148 |  |  | 1
| 1 | 2 | 01: 5.13; 02: 6.28; 03: 5.6; 04: 5.11; 05: 6.2; 06: 3; 07: 4.7838 |  |  | 6
| 1 | 3 | 01: 5.09; 02: 5.91; 03: 5.1; 04: 5.13; 05: 6; 06: 3; 07: 4.5476 |  |  | 16
| 1 | 4 | 01: 5.1; 02: 6.33; 03: 5.7; 04: 4.99; 05: 6.1; 06: 3; 07: 4.7097 |  |  | 5.4467
| 1 | 5 | 01: 5.05; 02: 6.07; 03: 5.7; 04: 5.14; 05: 6.3; 06: 3; 07: 4.7798 |  |  | 25
| 1 | 6 | 01: 4.98; 02: 5.86; 03: 5.5; 04: 5.03; 05: 6; 06: 3; 07: 4.5965
| Mean |  | 01: 5.0633; 02: 6.0583; 03: 5.5333; 04: 5.0667; 05: 6.2167; 06: 3; 07: 4.6554
| Median |  | 01: 5.07; 02: 5.99; 03: 5.6; 04: 5.07; 05: 6.15; 06: 3; 07: 4.6531
| Std Dev. |  | 01: 0.054283; 02: 0.20469; 03: 0.22509; 04: 0.067725; 05: 0.26394; 06: 0; 07: 0.11813
| Rel.Std.Dev. |  | 01: 1.072%; 02: 3.379%; 03: 4.068%; 04: 1.337%; 05: 4.246%; 06: 0%; 07: 2.537%
| PDM3 |  | 01: -7.039%; 02: 11.23%; 03: 1.59%; 04: -6.978%; 05: 14.14%; 06: -44.92%; 07: -14.53%
| Z-Score (Absolute) |  | 01: 0.36; 02: 1.16; 03: 0.36; 04: 0.36; 05: 1.4; 06: NA; 07: 0.99
Results from laboratory 22 were removed due to their 1 ppm reading resolution.
| Analytical results for Ge in OREAS 921b (Certified Value 0.12 ppm) | [24 empty] | Certified
Ge | Round | Replicate | Lab | Lab | Lab | Lab | Lab | Lab | Lab | Lab | Lab | Lab | Lab | Lab | Lab | Lab | Lab | [8 empty] | 1
| No | No | 02 | 03 | 04 | 05 | 06 | 07 | 08 | 09 | 10 | 13 | 14 | 15 | 17 | 18 | 19 | [8 empty] | ppm
|  |  | 4A*OES | 4A*MS | 4A*MS | 4A*OES/MS | 4A*OES/MS | 4A*OES/MS | 4A*OES/MS | 4A*OES/MS | 4A*OES/MS | 4A*MS | 4A*OES/MS | 4A*MS | 4A*OES/MS | 4A*OES/MS | 4A*MS | [8 empty] | 2
2
| 1 | 1 | 2.0004 | 2 | 2 | 0.13 | 0.11 | 0.12 | 0.1 | 0.12 | 0.5 | 0.26 | 0.06 | 2 | < 0.1 | 0.1 | 0.32785 | [8 empty] | 1
| 1 | 2 | 2.1096 | 2.4 | 2.1 | 0.13 | 0.13 | 0.13 | 0.12 | 0.15 | 0.4 | 0.32 | 0.06 | 1.9 | < 0.1 | 0.1 | 0.4519 | [8 empty] | 7
| 1 | 3 | 2.0247 | 2.3 | 2 | 0.14 | 0.12 | 0.12 | 0.13 | 0.17 | 0.4 | 0.39 | < 0.05 | 2 | < 0.1 | 0.09 | 0.44887 | [8 empty] | 16
| 1 | 4 | 2.0095 | 2.4 | 2 | 0.14 | 0.12 | 0.12 | 0.1 | 0.12 | 0.5 | 0.3 | < 0.05 | 2 | 0.4 | 0.09 | 0.34997 | [8 empty] | 0.12
| 1 | 5 | 2.1302 | 2.2 | 2 | 0.15 | 0.15 | 0.11 | 0.1 | 0.11 | 0.5 | 0.36 | 0.19 | 2 | 0.6 | 0.11 | 0.39 | [8 empty] | 26
| 1 | 6 | 2.152 | 2.3 | 2 | 0.13 | 0.12 | 0.13 | 0.09 | 0.11 | 0.5 | 0.36 | 0.19 | 2 | 0.5 | 0.11 | 0.4764
| Mean |  | 2.0711 | 2.2667 | 2.0167 | 0.13667 | 0.125 | 0.12167 | 0.10667 | 0.13 | 0.46667 | 0.33167 | 0.125 | 1.9833 | 0.5 | 0.1 | 0.4075
| Median |  | 2.0671 | 2.3 | 2 | 0.135 | 0.12 | 0.12 | 0.1 | 0.12 | 0.5 | 0.34 | 0.125 | 2 | 0.5 | 0.1 | 0.41943
| Std Dev. |  | 0.067031 | 0.15055 | 0.040825 | 0.008165 | 0.013784 | 0.0075277 | 0.015055 | 0.024495 | 0.05164 | 0.047504 | 0.075056 | 0.040825 | 0.1 | 0.0089443 | 0.060646
| Rel.Std.Dev. |  | 3.237% | 6.642% | 2.024% | 5.974% | 11.03% | 6.187% | 14.11% | 18.84% | 11.07% | 14.32% | 60.04% | 2.058% | 20% | 8.944% | 14.88%
| PDM3 |  | 1626% | 1789% | 1581% | 13.89% | 4.167% | 1.389% | -11.11% | 8.333% | 288.9% | 176.4% | 4.167% | 1553% | 316.7% | -16.67% | 239.6%
| Z-Score (Absolute) |  | 54.23 | NA | NA | 0.26 | 0.07 | 0.16 | 0.58 | 0.07 | NA | 5.7 | 1 | NA | NA | 0.77 | 7.81
| Analytical results for Hf in OREAS 921b (Certified Value 2.36 ppm) | [24 empty] | Certified
Hf | Round | Replicate | Lab | Lab | Lab | Lab | Lab | Lab | Lab | Lab | Lab | Lab | Lab | Lab | Lab | Lab | Lab | Lab | Lab | Lab | Lab | Lab |  |  |  | 1
| No | No | 02 | 03 | 04 | 05 | 06 | 07 | 08 | 09 | 10 | 12 | 13 | 14 | 15 | 16 | 17 | 18 | 19 | 20 | 22 | 24 |  |  |  | ppm
|  |  | 4A*OES | 4A*MS | 4A*MS | 4A*OES/MS | 4A*OES/MS | 4A*OES/MS | 4A*OES/MS | 4A*OES/MS | 4A*OES/MS | 4A*MS | 4A*MS | 4A*OES/MS | 4A*MS | 4A*MS | 4A*OES/MS | 4A*OES/MS | 4A*MS | 4A*MS | 4A*OES | 4A*OES/MS |  |  |  | 2
3
| 1 | 1 | 2.4464 | 2.36 | 2.6 | 2.3 | 2.2 | 2.4 | 2.4 | 2.5 | 2.22 | 2.42 | 2.55 | 2.53 | 2.26 | 2.2 | 3 | 2.5 | 1.9255 | 2.23 | 8 | 2.0451 |  |  |  | 1
| 1 | 2 | 2.3823 | 2.4 | 2.6 | 2.3 | 2.5 | 2.5 | 2.4 | 2.2 | 2.2 | 2.62 | 2.5 | 2.47 | 2.33 | 2.1 | 0.7 | 2.3 | 1.899 | 2.28 | 8 | 2.1579 |  |  |  | 11
| 1 | 3 | 2.3348 | 2.3 | 2.5 | 2.4 | 2.5 | 2.4 | 2.5 | 2.3 | 2.09 | 2.48 | 2.29 | 2.26 | 2.38 | 2.1 | 1.9 | 2.4 | 1.9008 | 2.3 | 8 | 2.0455 |  |  |  | 16
| 1 | 4 | 2.3902 | 2.34 | 2.5 | 2.3 | 2.5 | 2.4 | 2.5 | 2.4 | 2.15 | 2.74 | 2.54 | 2.14 | 2.28 | 2.3 | 1.9 | 2.4 | 1.7976 | 2.27 | 7 | 2.0923 |  |  |  | 2.3588
| 1 | 5 | 2.4569 | 2.35 | 2.5 | 2.2 | 2.4 | 2.4 | 2.4 | 2.5 | 2.22 | 2.52 | 2.47 | 2.52 | 2.31 | 2.2 | 2.5 | 2.5 | 1.744 | 2.32 | 9 | 2.1208 |  |  |  | 27
| 1 | 6 | 2.3817 | 2.35 | 2.3 | 2.3 | 2.2 | 2.5 | 2.4 | 2.5 | 2.3 | 2.66 | 2.46 | 2.39 | 2.27 | 2.1 | 2.4 | 2.4 | 1.5814 | 2.21 | 8 | 2.0465
| Mean |  | 2.3987 | 2.35 | 2.5 | 2.3 | 2.3833 | 2.4333 | 2.4333 | 2.4 | 2.1967 | 2.5733 | 2.4683 | 2.385 | 2.305 | 2.1667 | 2.0667 | 2.4167 | 1.8081 | 2.2683 | 8 | 2.0847
| Median |  | 2.3863 | 2.35 | 2.5 | 2.3 | 2.45 | 2.4 | 2.4 | 2.45 | 2.21 | 2.57 | 2.485 | 2.43 | 2.295 | 2.15 | 2.15 | 2.4 | 1.8483 | 2.275 | 8 | 2.0694
| Std Dev. |  | 0.045546 | 0.032249 | 0.10954 | 0.063246 | 0.1472 | 0.05164 | 0.05164 | 0.12649 | 0.071181 | 0.12044 | 0.094534 | 0.1563 | 0.045056 | 0.08165 | 0.78655 | 0.075277 | 0.13135 | 0.041673 | 0.63246 | 0.047504
| Rel.Std.Dev. |  | 1.899% | 1.372% | 4.382% | 2.75% | 6.176% | 2.122% | 2.122% | 5.27% | 3.24% | 4.68% | 3.83% | 6.554% | 1.955% | 3.768% | 38.06% | 3.115% | 7.265% | 1.837% | 7.906% | 2.279%
| PDM3 |  | 1.694% | -0.3718% | 5.987% | -2.492% | 1.041% | 3.161% | 3.161% | 1.748% | -6.872% | 9.096% | 4.645% | 1.112% | -2.28% | -8.144% | -12.38% | 2.455% | -23.35% | -3.834% | 239.2% | -11.62%
| Z-Score (Absolute) |  | 0.12 | 0.27 | 0.94 | 0.67 | 0 | 0.4 | 0.4 | 0.13 | 1.51 | 1.54 | 0.69 | 0.01 | 0.63 | 1.75 | 2.56 | 0.27 | 4.65 | 0.93 | NA | 2.42
Results from laboratory 22 were removed due to their 1 ppm reading resolution.
| Analytical results for Hg in OREAS 921b (Indicative Value 0.012 ppm) | [24 empty] | Indicative
Hg | Round | Replicate | 02: Lab |  |  |  | 1
| No | No | 02: 24 |  |  |  | ppm
|  |  | 02: 4A*OES/MS |  |  |  | 3
3
| 1 | 1 | 02: 0.013 |  |  |  | 1
| 1 | 2 | 02: 0.0122 |  |  |  | 8
| 1 | 3 | 02: < 0.01 |  |  |  | 16
| 1 | 4 | 02: 0.0128 |  |  |  | 0.012383
| 1 | 5 | 02: 0.0153 |  |  |  | 7
| 1 | 6 | 02: 0.016
| Mean |  | 02: 0.01386
| Median |  | 02: 0.013
| Std Dev. |  | 02: 0.0016787
| Rel.Std.Dev. |  | 02: 12.11%
| PDM3 |  | 02: 11.92%
Z-Score (Absolute) | bar: 02
| Analytical results for Ho in OREAS 921b (Certified Value 0.64 ppm) | [24 empty] | Certified
Ho | Round | Replicate | 02: Lab; 03: Lab; 04: Lab; 05: Lab; 06: Lab; 07: Lab; 08: Lab; 09: Lab; 10: Lab |  |  |  | 1
| No | No | 02: 03; 03: 11; 04: 12; 05: 13; 06: 15; 07: 17; 08: 19; 09: 22; 10: 24 |  |  |  | ppm
|  |  | 02: 4A*MS; 03: 4A*OES/MS; 04: 4A*MS; 05: 4A*MS; 06: 4A*MS; 07: 4A*OES/MS; 08: 4A*MS; 09: 4A*OES; 10: 4A*OES/MS |  |  |  | 2
3
| 1 | 1 | 02: 0.63; 03: 0.6342; 04: 0.62; 05: 0.7; 06: 0.65; 07: 0.9; 08: 0.68778; 09: < 1; 10: 0.509 |  |  |  | 1
| 1 | 2 | 02: 0.78; 03: 0.6145; 04: 0.64; 05: 0.7; 06: 0.62; 07: 0.8; 08: 0.69305; 09: < 1; 10: 0.5449 |  |  |  | 3
| 1 | 3 | 02: 0.63; 03: 0.6103; 04: 0.73; 05: 0.6; 06: 0.63; 07: 0.8; 08: 0.67327; 09: < 1; 10: 0.514 |  |  |  | 16
| 1 | 4 | 02: 0.7; 03: 0.621; 04: 0.64; 05: 0.7; 06: 0.63; 07: 0.9; 08: 0.6555; 09: < 1; 10: 0.5271 |  |  |  | 0.63797
| 1 | 5 | 02: 0.63; 03: 0.6054; 04: 0.62; 05: 0.7; 06: 0.62; 07: 0.8; 08: 0.66021; 09: < 1; 10: 0.5381 |  |  |  | 28
| 1 | 6 | 02: 0.61; 03: 0.6095; 04: 0.65; 05: 0.7; 06: 0.64; 07: 0.9; 08: 0.64032; 09: < 1; 10: 0.5142
| Mean |  | 02: 0.66333; 03: 0.61582; 04: 0.65; 05: 0.68333; 06: 0.63167; 07: 0.85; 08: 0.66836; 10: 0.52455
| Median |  | 02: 0.63; 03: 0.6124; 04: 0.64; 05: 0.7; 06: 0.63; 07: 0.85; 08: 0.66674; 10: 0.52065
| Std Dev. |  | 02: 0.065013; 03: 0.010444; 04: 0.040988; 05: 0.040825; 06: 0.01169; 07: 0.054772; 08: 0.020145; 10: 0.014591
| Rel.Std.Dev. |  | 02: 9.801%; 03: 1.696%; 04: 6.306%; 05: 5.974%; 06: 1.851%; 07: 6.444%; 08: 3.014%; 10: 2.782%
| PDM3 |  | 02: 3.976%; 03: -3.472%; 04: 1.886%; 05: 7.111%; 06: -0.9877%; 07: 33.24%; 08: 4.763%; 10: -17.78%
| Z-Score (Absolute) |  | 02: 0.67; 03: 0.34; 04: 0.39; 05: NA; 06: 0; 07: NA; 08: 0.78; 09: 2.8; 10: 2.28
Results from laboratories 13 and 17 were removed due to their 0.1 ppm reading resolution.
| Analytical results for In in OREAS 921b (Certified Value 0.1 ppm) | [24 empty] | Certified
In | Round | Replicate | Lab | Lab | Lab | Lab | Lab | Lab | Lab | Lab | Lab | Lab | Lab | Lab | Lab | Lab | Lab | Lab | Lab | Lab | Lab | Lab | Lab |  |  | 1
| No | No | 01 | 02 | 03 | 04 | 05 | 06 | 07 | 08 | 09 | 10 | 11 | 12 | 13 | 14 | 15 | 16 | 17 | 18 | 19 | 20 | 24 |  |  | ppm
|  |  | 4A*OES | 4A*OES | 4A*MS | 4A*MS | 4A*OES/MS | 4A*OES/MS | 4A*OES/MS | 4A*OES/MS | 4A*OES/MS | 4A*OES/MS | 4A*OES/MS | 4A*MS | 4A*MS | 4A*OES/MS | 4A*MS | 4A*MS | 4A*OES/MS | 4A*OES/MS | 4A*MS | 4A*MS | 4A*OES/MS |  |  | 3
3
| 1 | 1 | < 2 | 0.10008 | 0.1 | 0.1 | 0.1 | 0.092 | 0.095 | 0.103 | 0.113 | 0.09 | 0.1194 | 0.073 | 0.09 | 0.063 | 0.1 | 0.12 | 0.1 | 0.096 | 0.10967 | 0.088 | 0.1064 |  |  | 1
| 1 | 2 | < 2 | 0.097933 | 0.1 | 0.09 | 0.109 | 0.11 | 0.1 | 0.103 | 0.124 | 0.09 | 0.119 | 0.082 | 0.09 | 0.062 | 0.1 | 0.13 | 0.1 | 0.095 | 0.10223 | 0.092 | 0.12 |  |  | 0
| 1 | 3 | < 2 | 0.093615 | 0.1 | 0.1 | 0.105 | 0.093 | 0.092 | 0.107 | 0.109 | 0.09 | 0.1131 | 0.072 | 0.08 | 0.051 | 0.1 | 0.1 | < 0.1 | 0.095 | 0.10375 | 0.093 | 0.116 |  |  | 16
| 1 | 4 | < 2 | 0.099338 | 0.1 | 0.1 | 0.104 | 0.091 | 0.097 | 0.103 | 0.104 | 0.09 | 0.1159 | 0.082 | 0.09 | 0.052 | 0.09 | 0.09 | 0.1 | 0.094 | 0.10978 | 0.086 | 0.1144 |  |  | 0.099934
| 1 | 5 | < 2 | 0.10027 | 0.1 | 0.1 | 0.1 | 0.104 | 0.097 | 0.107 | 0.097 | 0.08 | 0.1136 | 0.077 | 0.09 | 0.045 | 0.1 | 0.09 | < 0.1 | 0.094 | 0.10969 | 0.091 | 0.1241 |  |  | 29
| 1 | 6 | < 2 | 0.094213 | 0.09 | 0.1 | 0.098 | 0.083 | 0.102 | 0.096 | 0.095 | 0.09 | 0.1127 | 0.075 | 0.09 | 0.035 | 0.1 | 0.07 | < 0.1 | 0.095 | 0.10966 | 0.085 | 0.1152
| Mean |  |  | 0.097575 | 0.098333 | 0.098333 | 0.10267 | 0.0955 | 0.097167 | 0.10317 | 0.107 | 0.088333 | 0.11562 | 0.076833 | 0.088333 | 0.051333 | 0.098333 | 0.1 | 0.1 | 0.094833 | 0.10746 | 0.089167 | 0.11602
| Median |  |  | 0.098635 | 0.1 | 0.1 | 0.102 | 0.0925 | 0.097 | 0.103 | 0.1065 | 0.09 | 0.11475 | 0.076 | 0.09 | 0.0515 | 0.1 | 0.095 | 0.1 | 0.095 | 0.10967 | 0.0895 | 0.1156
| Std Dev. |  |  | 0.0029579 | 0.0040825 | 0.0040825 | 0.0040825 | 0.0097724 | 0.0035449 | 0.0040208 | 0.010789 | 0.0040825 | 0.0029916 | 0.0043551 | 0.0040825 | 0.010558 | 0.0040825 | 0.021909 | 1.6997e-17 | 0.00075277 | 0.0035011 | 0.0033116 | 0.0059493
| Rel.Std.Dev. |  |  | 3.031% | 4.152% | 4.152% | 3.976% | 10.23% | 3.648% | 3.897% | 10.08% | 4.622% | 2.588% | 5.668% | 4.622% | 20.57% | 4.152% | 21.91% | 1.7e-14% | 0.7938% | 3.258% | 3.714% | 5.128%
| PDM3 |  |  | -2.361% | -1.602% | -1.602% | 2.734% | -4.437% | -2.77% | 3.234% | 7.07% | -11.61% | 15.69% | -23.12% | -11.61% | -48.63% | -1.602% | 0.06559% | 0.06559% | -5.104% | 7.534% | -10.77% | 16.09%
| Z-Score (Absolute) |  | 90.07 | 0.08 | 0 | 0 | 0.43 | 0.28 | 0.12 | 0.48 | 0.87 | 1 | 1.73 | 2.15 | 1 | 4.7 | 0 | 0.17 | NA | 0.35 | 0.91 | 0.92 | 1.77
Results from laboratory 17 were removed due to their 0.1 ppm reading resolution.
| Analytical results for K in OREAS 921b (Certified Value 2.69 wt.%) | [24 empty] | Certified
K | Round | Replicate | Lab | Lab | Lab | Lab | Lab | Lab | Lab | Lab | Lab | Lab | Lab | Lab | Lab | Lab | Lab | Lab | Lab | Lab | Lab | Lab | Lab | Lab | Lab | 1
| No | No | 01 | 02 | 03 | 04 | 05 | 06 | 07 | 08 | 09 | 10 | 11 | 12 | 13 | 14 | 15 | 16 | 17 | 18 | 19 | 20 | 22 | 23 | 24 | wt.%
|  |  | 4A*OES | 4A*OES | 4A*MS | 4A*OES | 4A*OES/MS | 4A*OES/MS | 4A*OES/MS | 4A*OES/MS | 4A*OES/MS | 4A*OES/MS | 4A*OES/MS | 4A*OES | 4A*MS | 4A*OES/MS | 4A*MS | 4A*MS | 4A*OES/MS | 4A*OES/MS | 4A*OES | 4A*OES/MS | 4A*OES | 4A*OES | 4A*OES/MS | 2
3
| 1 | 1 | 2.75 | 2.6169 | 2.8382 | 2.59 | 2.73 | 2.62 | 2.6 | 2.68 | 2.72 | 2.69 | 2.721 | 2.75 | 2.7 | 2.81 | 2.4604 | 2.7 | 1.76 | 2.79 | 2.838 | 2.51 | 2.814 | 2.65 | 2.5665 | 1
| 1 | 2 | 2.71 | 2.6228 | 2.8961 | 2.6 | 2.74 | 2.66 | 2.76 | 2.63 | 2.64 | 2.64 | 2.6872 | 3.04 | 2.69 | 2.84 | 2.5029 | 2.68 | 1.94 | 2.73 | 2.849 | 2.62 | 2.814 | 2.64 | 2.5585 | 0
| 1 | 3 | 2.7 | 2.6102 | 2.8639 | 2.62 | 2.76 | 2.58 | 2.77 | 2.76 | 2.67 | 2.6 | 2.6353 | 2.75 | 2.49 | 2.45 | 2.5391 | 2.67 | 2.25 | 2.66 | 2.855 | 2.61 | 2.789 | 2.61 | 2.5738 | 16
| 1 | 4 | 2.72 | 2.6216 | 2.8714 | 2.59 | 2.71 | 2.62 | 2.7 | 2.72 | 2.67 | 2.63 | 2.6858 | 3.15 | 2.77 | 2.65 | 2.5266 | 2.7 | 2.86 | 2.88 | 2.844 | 2.58 | 2.773 | 2.36 | 2.5522 | 2.6857
| 1 | 5 | 2.71 | 2.6272 | 2.8802 | 2.62 | 2.7 | 2.63 | 2.72 | 2.65 | 2.68 | 2.47 | 2.6395 | 2.71 | 2.76 | 2.7 | 2.5101 | 2.68 | 2.88 | 2.86 | 2.817 | 2.57 | 2.665 | 2.71 | 2.5994 | 30
| 1 | 6 | 2.68 | 2.6082 | 2.899 | 2.64 | 2.76 | 2.65 | 2.8 | 2.68 | 2.7 | 2.72 | 2.6592 | 2.73 | 2.66 | 2.65 | 2.5654 | 2.69 | 2.83 | 2.78 | 2.738 | 2.52 | 2.748 | 2.65 | 2.5902
| Mean |  | 2.7117 | 2.6178 | 2.8748 | 2.61 | 2.7333 | 2.6267 | 2.725 | 2.6867 | 2.68 | 2.625 | 2.6713 | 2.855 | 2.6783 | 2.6833 | 2.5174 | 2.6867 | 2.42 | 2.7833 | 2.8235 | 2.5683 | 2.7672 | 2.6033 | 2.5734
| Median |  | 2.71 | 2.6193 | 2.8758 | 2.61 | 2.735 | 2.625 | 2.74 | 2.68 | 2.675 | 2.635 | 2.6725 | 2.75 | 2.695 | 2.675 | 2.5183 | 2.685 | 2.54 | 2.785 | 2.841 | 2.575 | 2.781 | 2.645 | 2.5701
| Std Dev. |  | 0.023166 | 0.0074796 | 0.022532 | 0.02 | 0.025033 | 0.028048 | 0.070922 | 0.047188 | 0.027568 | 0.08735 | 0.032817 | 0.18971 | 0.10147 | 0.13967 | 0.035699 | 0.012111 | 0.50363 | 0.08165 | 0.043876 | 0.04535 | 0.056041 | 0.12356 | 0.018316
| Rel.Std.Dev. |  | 0.8543% | 0.2857% | 0.7838% | 0.7663% | 0.9159% | 1.068% | 2.603% | 1.756% | 1.029% | 3.328% | 1.228% | 6.645% | 3.789% | 5.205% | 1.418% | 0.4508% | 20.81% | 2.934% | 1.554% | 1.766% | 2.025% | 4.746% | 0.7118%
| PDM3 |  | 0.9666% | -2.528% | 7.041% | -2.819% | 1.773% | -2.198% | 1.463% | 0.03576% | -0.2125% | -2.26% | -0.5354% | 6.304% | -0.2745% | -0.08835% | -6.266% | 0.03576% | -9.893% | 3.635% | 5.131% | -4.37% | 3.033% | -3.067% | -4.182%
| Z-Score (Absolute) |  | 0.34 | 0.67 | 2.11 | 0.76 | 0.58 | 0.58 | 0.49 | 0.07 | 0 | 0.6 | 0.09 | 1.9 | 0.02 | 0.04 | 1.76 | 0.07 | 2.82 | 1.12 | 1.56 | 1.21 | 0.95 | 0.83 | 1.16
| Analytical results for La in OREAS 921b (Certified Value 43.2 ppm) | [24 empty] | Certified
La | Round | Replicate | Lab | Lab | Lab | Lab | Lab | Lab | Lab | Lab | Lab | Lab | Lab | Lab | Lab | Lab | Lab | Lab | Lab | Lab | Lab | Lab |  |  |  | 1
| No | No | 01 | 03 | 05 | 06 | 07 | 08 | 09 | 10 | 11 | 12 | 13 | 14 | 15 | 16 | 17 | 18 | 20 | 22 | 23 | 24 |  |  |  | ppm
|  |  | 4A*OES | 4A*MS | 4A*OES/MS | 4A*OES/MS | 4A*OES/MS | 4A*OES/MS | 4A*OES/MS | 4A*OES/MS | 4A*OES/MS | 4A*MS | 4A*MS | 4A*OES/MS | 4A*OES | 4A*MS | 4A*OES/MS | 4A*OES/MS | 4A*MS | 4A*OES | 4A*OES | 4A*OES/MS |  |  |  | 1
2
| 1 | 1 | 44 | 42.59 | 44.9 | 37.3 | 43.1 | 44.9 | 43.9 | 36 | 43.5139 | 49.04 | 42.6 | 48 | 42 | 43.1 | 45.8 | 47.4 | 40.4 | 45 | 41.9 | 40.6981 |  |  |  | 1
| 1 | 2 | 43 | 42.86 | 44.6 | 43.6 | 43.2 | 43.7 | 44.2 | 33.5 | 43.918 | 50.83 | 42.9 | 46.5 | 43 | 42 | 42.2 | 45.8 | 42.12 | 44 | 41.3 | 40.4128 |  |  |  | 0
| 1 | 3 | 43 | 42.83 | 45.2 | 40.4 | 43.2 | 47.9 | 44.2 | 34.2 | 42.916 | 46.33 | 39.6 | 43.6 | 43 | 42.5 | 40.9 | 46 | 41.5 | 45 | 40.7 | 39.7636 |  |  |  | 16
| 1 | 4 | 44 | 42.97 | 44.8 | 42.1 | 42.8 | 44.1 | 43.5 | 31.2 | 43.588 | 52.67 | 43.5 | 40.7 | 42 | 42.4 | 43.7 | 45.4 | 41.13 | 44 | 42.8 | 40.179 |  |  |  | 43.1856
| 1 | 5 | 43 | 42.97 | 44.5 | 43.9 | 44.7 | 42 | 43.9 | 30.6 | 43.0154 | 47.78 | 43.4 | 48 | 43 | 41.6 | 42.4 | 47 | 41.69 | 42 | 42.9 | 41.0018 |  |  |  | 31
| 1 | 6 | 43 | 42.38 | 44.4 | 38.5 | 45.7 | 44.9 | 44.2 | 36.7 | 42.5961 | 46.37 | 42.8 | 45.3 | 42 | 41.9 | 41.7 | 46.2 | 39.01 | 43 | 42.6 | 41.053
| Mean |  | 43.3333 | 42.7667 | 44.7333 | 40.9667 | 43.7833 | 44.5833 | 43.9833 | 33.7 | 43.2579 | 48.8367 | 42.4667 | 45.35 | 42.5 | 42.25 | 42.7833 | 46.3 | 40.975 | 43.8333 | 42.0333 | 40.5181
| Median |  | 43 | 42.845 | 44.7 | 41.25 | 43.2 | 44.5 | 44.05 | 33.85 | 43.2647 | 48.41 | 42.85 | 45.9 | 42.5 | 42.2 | 42.3 | 46.1 | 41.315 | 44 | 42.25 | 40.5555
| Std Dev. |  | 0.5164 | 0.235 | 0.29439 | 2.7083 | 1.1514 | 1.9436 | 0.27869 | 2.4674 | 0.49476 | 2.5375 | 1.4473 | 2.8304 | 0.54772 | 0.53198 | 1.7406 | 0.75631 | 1.1237 | 1.169 | 0.89368 | 0.49954
| Rel.Std.Dev. |  | 1.192% | 0.5495% | 0.6581% | 6.611% | 2.63% | 4.36% | 0.6336% | 7.322% | 1.144% | 5.196% | 3.408% | 6.241% | 1.289% | 1.259% | 4.068% | 1.633% | 2.742% | 2.667% | 2.126% | 1.233%
| PDM3 |  | 0.3421% | -0.9701% | 3.584% | -5.138% | 1.384% | 3.237% | 1.847% | -21.96% | 0.1674% | 13.09% | -1.665% | 5.012% | -1.588% | -2.166% | -0.9315% | 7.212% | -5.119% | 1.5% | -2.668% | -6.177%
| Z-Score (Absolute) |  | 0.22 | 0.18 | 1.18 | 1.42 | 0.53 | 1.08 | 0.67 | 6.45 | 0.16 | 4.02 | 0.38 | 1.61 | 0.36 | 0.53 | 0.16 | 2.27 | 1.41 | 0.56 | 0.68 | 1.73
| Analytical results for Li in OREAS 921b (Certified Value 22.2 ppm) | [24 empty] | Certified
Li | Round | Replicate | Lab | Lab | Lab | Lab | Lab | Lab | Lab | Lab | Lab | Lab | Lab | Lab | Lab | Lab | Lab | Lab | Lab | Lab | Lab | Lab | Lab | Lab | Lab | 1
| No | No | 01 | 02 | 03 | 04 | 05 | 06 | 07 | 08 | 09 | 10 | 11 | 12 | 13 | 14 | 15 | 16 | 17 | 18 | 19 | 20 | 22 | 23 | 24 | ppm
|  |  | 4A*OES | 4A*OES | 4A*MS | 4A*MS | 4A*OES/MS | 4A*OES/MS | 4A*OES/MS | 4A*OES/MS | 4A*OES/MS | 4A*OES/MS | 4A*OES/MS | 4A*OES | 4A*MS | 4A*OES/MS | 4A*OES | 4A*MS | 4A*OES/MS | 4A*OES/MS | 4A*MS | 4A*MS | 4A*OES | 4A*OES | 4A*OES/MS | 1
2
| 1 | 1 | 22 | 23.8704 | 23.9 | 21.8 | 22.6 | 21.1 | 22.3 | 21.8 | 22.5 | 19 | 23.3263 | 28 | 21 | 23.1 | 22 | 22.4 | 24 | 24.3 | 21.2268 | 21.1 | 21 | 23 | 21.918 | 1
| 1 | 2 | 21 | 23.1254 | 23.9 | 22.2 | 22.5 | 22.3 | 22.6 | 21.7 | 22 | 19 | 23.1655 | 32 | 21.1 | 22.4 | 23 | 23.4 | 22 | 23.8 | 22.0643 | 22.1 | 22 | 23 | 21.918 | 0
| 1 | 3 | 21 | 23.4699 | 23.9 | 21.8 | 22.6 | 21.6 | 22.9 | 22.6 | 22.5 | 19 | 22.4781 | 28 | 19.4 | 20.9 | 22 | 23.9 | 22 | 24.2 | 21.083 | 21.9 | 21 | 22 | 21.372 | 16
| 1 | 4 | 21 | 24.3748 | 24.3 | 22.2 | 22.4 | 21 | 22.8 | 22 | 22.3 | 19 | 23.1284 | 33 | 21.3 | 19.3 | 22 | 23 | 22 | 23.8 | 20.2498 | 21.6 | 21 | 23 | 21.606 | 22.2198
| 1 | 5 | 21 | 24.8104 | 24.1 | 21.5 | 22.2 | 21.4 | 23.2 | 21.5 | 22.2 | 19 | 21.3814 | 26 | 21.5 | 22.4 | 22 | 23.7 | 23 | 24.3 | 19.4953 | 21.4 | 20 | 23 | 22.074 | 32
| 1 | 6 | 21 | 23.7823 | 23.6 | 21.7 | 22.6 | 21.7 | 23 | 21.6 | 22.3 | 20 | 22.1832 | 28 | 20.9 | 20.6 | 22 | 23.1 | 22 | 24 | 18.2718 | 20.6 | 21 | 22 | 21.684
| Mean |  | 21.1667 | 23.9055 | 23.95 | 21.8667 | 22.4833 | 21.5167 | 22.8 | 21.8667 | 22.3 | 19.1667 | 22.6105 | 29.1667 | 20.8667 | 21.45 | 22.1667 | 23.25 | 22.5 | 24.0667 | 20.3985 | 21.45 | 21 | 22.6667 | 21.762
| Median |  | 21 | 23.8263 | 23.9 | 21.8 | 22.55 | 21.5 | 22.85 | 21.75 | 22.3 | 19 | 22.8032 | 28 | 21.05 | 21.65 | 22 | 23.25 | 22 | 24.1 | 20.6664 | 21.5 | 21 | 23 | 21.801
| Std Dev. |  | 0.40825 | 0.60892 | 0.23452 | 0.28048 | 0.16021 | 0.47081 | 0.31623 | 0.39833 | 0.18974 | 0.40825 | 0.74825 | 2.7142 | 0.75011 | 1.4265 | 0.40825 | 0.53944 | 0.83666 | 0.23381 | 1.3631 | 0.54681 | 0.63246 | 0.5164 | 0.25633
| Rel.Std.Dev. |  | 1.929% | 2.547% | 0.9792% | 1.283% | 0.7126% | 2.188% | 1.387% | 1.822% | 0.8508% | 2.13% | 3.309% | 9.306% | 3.595% | 6.651% | 1.842% | 2.32% | 3.718% | 0.9715% | 6.682% | 2.549% | 3.012% | 2.278% | 1.178%
| PDM3 |  | -4.739% | 7.587% | 7.787% | -1.589% | 1.186% | -3.164% | 2.611% | -1.589% | 0.3611% | -13.74% | 1.758% | 31.26% | -6.09% | -3.464% | -0.239% | 4.637% | 1.261% | 8.312% | -8.197% | -3.464% | -5.49% | 2.011% | -2.06%
| Z-Score (Absolute) |  | 0.94 | 1.64 | 1.68 | 0.28 | 0.3 | 0.61 | 0.6 | 0.28 | 0.13 | 2.82 | 0.42 | 6.59 | 1.22 | 0.67 | 0 | 1.02 | 0.31 | 1.79 | 1.66 | 0.67 | 1.1 | 0.47 | 0.38
| Analytical results for Lu in OREAS 921b (Certified Value 0.27 ppm) | [24 empty] | Certified
Lu | Round | Replicate | 01: Lab; 02: Lab; 03: Lab; 04: Lab; 05: Lab; 06: Lab; 07: Lab; 08: Lab; 09: Lab | 1
| No | No | 01: 03; 02: 10; 03: 11; 04: 12; 05: 13; 06: 15; 07: 17; 08: 20; 09: 24 | ppm
|  |  | 01: 4A*MS; 02: 4A*OES/MS; 03: 4A*OES/MS; 04: 4A*MS; 05: 4A*MS; 06: 4A*MS; 07: 4A*OES/MS; 08: 4A*MS; 09: 4A*OES/MS | 2
3
| 1 | 1 | 01: 0.29; 02: 0.26; 03: 0.2804; 04: 0.29; 05: 0.3; 06: 0.26; 07: 0.4; 08: 0.25; 09: 0.1577 | 1
| 1 | 2 | 01: 0.28; 02: 0.25; 03: 0.2769; 04: 0.31; 05: 0.3; 06: 0.27; 07: 0.3; 08: 0.27; 09: 0.1617 | 0
| 1 | 3 | 01: 0.27; 02: 0.23; 03: 0.2738; 04: 0.31; 05: 0.3; 06: 0.27; 07: 0.3; 08: 0.27; 09: 0.1584 | 16
| 1 | 4 | 01: 0.28; 02: 0.22; 03: 0.2856; 04: 0.3; 05: 0.3; 06: 0.26; 07: 0.3; 08: 0.26; 09: 0.1689 | 0.27194
| 1 | 5 | 01: 0.29; 02: 0.22; 03: 0.2771; 04: 0.29; 05: 0.3; 06: 0.27; 07: 0.3; 08: 0.28; 09: 0.1698 | 33
| 1 | 6 | 01: 0.27; 02: 0.26; 03: 0.2702; 04: 0.32; 05: 0.3; 06: 0.3; 07: 0.3; 08: 0.26; 09: 0.1554
| Mean |  | 01: 0.28; 02: 0.24; 03: 0.27733; 04: 0.30333; 05: 0.3; 06: 0.27167; 07: 0.31667; 08: 0.265; 09: 0.16198
| Median |  | 01: 0.28; 02: 0.24; 03: 0.277; 04: 0.305; 05: 0.3; 06: 0.27; 07: 0.3; 08: 0.265; 09: 0.16005
| Std Dev. |  | 01: 0.0089443; 02: 0.018974; 03: 0.005317; 04: 0.012111; 05: 0; 06: 0.01472; 07: 0.040825; 08: 0.010488; 09: 0.0060589
| Rel.Std.Dev. |  | 01: 3.194%; 02: 7.906%; 03: 1.917%; 04: 3.993%; 05: 0%; 06: 5.418%; 07: 12.89%; 08: 3.958%; 09: 3.74%
| PDM3 |  | 01: 2.962%; 02: -11.75%; 03: 1.982%; 04: 11.54%; 05: 10.32%; 06: -0.1021%; 07: 16.45%; 08: -2.554%; 09: -40.44%
| Z-Score (Absolute) |  | 01: 0.67; 02: 2.56; 03: 0.46; 04: 2.56; 05: NA; 06: 0; 07: NA; 08: 0.54; 09: 8.88
Results from laboratories 13 and 17 were removed due to their 0.1 ppm reading resolution.
| Analytical results for Mg in OREAS 921b (Certified Value 0.501 wt.%) | [24 empty] | Certified
Mg | Round | Replicate | Lab | Lab | Lab | Lab | Lab | Lab | Lab | Lab | Lab | Lab | Lab | Lab | Lab | Lab | Lab | Lab | Lab | Lab | Lab | Lab | Lab | Lab | Lab | 1
| No | No | 01 | 02 | 03 | 04 | 05 | 06 | 07 | 08 | 09 | 10 | 11 | 12 | 13 | 14 | 15 | 16 | 17 | 18 | 19 | 20 | 22 | 23 | 24 | wt.%
|  |  | 4A*OES | 4A*OES | 4A*MS | 4A*OES | 4A*OES/MS | 4A*OES/MS | 4A*OES/MS | 4A*OES/MS | 4A*OES/MS | 4A*OES/MS | 4A*OES/MS | 4A*OES | 4A*MS | 4A*OES/MS | 4A*OES | 4A*MS | 4A*OES/MS | 4A*OES/MS | 4A*OES | 4A*OES/MS | 4A*OES | 4A*OES | 4A*OES/MS | 3
3
| 1 | 1 | 0.52 | 0.50265 | 0.5216 | 0.48 | 0.49 | 0.46 | 0.48 | 0.48 | 0.46 | 0.42 | 0.51508 | 0.527 | 0.49 | 0.49 | 0.5215 | 0.48 | 0.59 | 0.53 | 0.50578 | 0.478 | 0.507 | 0.54 | 0.50264 | 1
| 1 | 2 | 0.51 | 0.51057 | 0.5386 | 0.483 | 0.49 | 0.47 | 0.48 | 0.47 | 0.46 | 0.4 | 0.51265 | 0.584 | 0.5 | 0.5 | 0.5313 | 0.47 | 0.54 | 0.51 | 0.51319 | 0.5 | 0.507 | 0.54 | 0.50062 | 0
| 1 | 3 | 0.51 | 0.50193 | 0.5288 | 0.49 | 0.49 | 0.47 | 0.48 | 0.49 | 0.47 | 0.4 | 0.49993 | 0.53 | 0.46 | 0.44 | 0.5264 | 0.47 | 0.51 | 0.5 | 0.51053 | 0.498 | 0.507 | 0.52 | 0.49393 | 16
| 1 | 4 | 0.52 | 0.50424 | 0.5366 | 0.485 | 0.49 | 0.46 | 0.49 | 0.48 | 0.46 | 0.38 | 0.5108 | 0.604 | 0.49 | 0.49 | 0.5205 | 0.47 | 0.55 | 0.51 | 0.50787 | 0.492 | 0.501 | 0.54 | 0.49719 | 0.50095
| 1 | 5 | 0.51 | 0.51215 | 0.5309 | 0.489 | 0.49 | 0.47 | 0.49 | 0.47 | 0.46 | 0.35 | 0.49908 | 0.528 | 0.49 | 0.49 | 0.5263 | 0.47 | 0.55 | 0.53 | 0.50682 | 0.489 | 0.482 | 0.54 | 0.50638 | 34
| 1 | 6 | 0.5 | 0.50169 | 0.5242 | 0.491 | 0.49 | 0.48 | 0.49 | 0.48 | 0.47 | 0.44 | 0.50439 | 0.525 | 0.49 | 0.47 | 0.5163 | 0.48 | 0.54 | 0.52 | 0.49134 | 0.478 | 0.501 | 0.52 | 0.50288
| Mean |  | 0.51167 | 0.50554 | 0.53012 | 0.48633 | 0.49 | 0.46833 | 0.485 | 0.47833 | 0.46333 | 0.39833 | 0.50699 | 0.54967 | 0.48667 | 0.48 | 0.52372 | 0.47333 | 0.54667 | 0.51667 | 0.50592 | 0.48917 | 0.50083 | 0.53333 | 0.50061
| Median |  | 0.51 | 0.50345 | 0.52985 | 0.487 | 0.49 | 0.47 | 0.485 | 0.48 | 0.46 | 0.4 | 0.5076 | 0.529 | 0.49 | 0.49 | 0.5239 | 0.47 | 0.545 | 0.515 | 0.50735 | 0.4905 | 0.504 | 0.54 | 0.50163
| Std Dev. |  | 0.0075277 | 0.0046221 | 0.0066916 | 0.0043665 | 6.0809e-17 | 0.0075277 | 0.0054772 | 0.0075277 | 0.005164 | 0.031252 | 0.0067995 | 0.034955 | 0.013663 | 0.021909 | 0.0053226 | 0.005164 | 0.02582 | 0.012111 | 0.0076331 | 0.0095167 | 0.0096833 | 0.010328 | 0.0044473
| Rel.Std.Dev. |  | 1.471% | 0.9143% | 1.262% | 0.8978% | 1.241e-14% | 1.607% | 1.129% | 1.574% | 1.115% | 7.846% | 1.341% | 6.359% | 2.807% | 4.564% | 1.016% | 1.091% | 4.723% | 2.344% | 1.509% | 1.945% | 1.933% | 1.936% | 0.8884%
| PDM3 |  | 2.139% | 0.9154% | 5.822% | -2.918% | -2.186% | -6.512% | -3.185% | -4.515% | -7.51% | -20.48% | 1.205% | 9.724% | -2.852% | -4.183% | 4.544% | -5.513% | 9.125% | 3.137% | 0.992% | -2.353% | -0.0239% | 6.464% | -0.06902%
| Z-Score (Absolute) |  | 0.47 | 0.21 | 1.24 | 0.59 | 0.44 | 1.35 | 0.65 | 0.93 | 1.56 | 4.27 | 0.27 | 2.05 | 0.58 | 0.86 | 0.97 | 1.14 | 1.93 | 0.67 | 0.22 | 0.48 | 0 | 1.37 | 0
| Analytical results for Mn in OREAS 921b (Certified Value 0.015 wt.%) | [24 empty] | Certified
Mn | Round | Replicate | Lab | Lab | Lab | Lab | Lab | Lab | Lab | Lab | Lab | Lab | Lab | Lab | Lab | Lab | Lab | Lab | Lab | Lab | Lab | Lab | Lab | Lab | Lab | 1
| No | No | 01 | 02 | 03 | 04 | 05 | 06 | 07 | 08 | 09 | 10 | 11 | 12 | 13 | 14 | 15 | 16 | 17 | 18 | 19 | 20 | 22 | 23 | 24 | wt.%
|  |  | 4A*OES | 4A*OES | 4A*MS | 4A*OES | 4A*OES/MS | 4A*OES/MS | 4A*OES/MS | 4A*OES/MS | 4A*OES/MS | 4A*OES/MS | 4A*OES/MS | 4A*OES | 4A*MS | 4A*OES/MS | 4A*MS | 4A*MS | 4A*OES/MS | 4A*OES/MS | 4A*MS | 4A*OES/MS | 4A*OES | 4A*OES | 4A*OES/MS | 3
3
| 1 | 1 | 0.0186 | 0.016211 | 0.0159 | 0.0147 | 0.0155 | 0.0149 | 0.0154 | 0.0151 | 0.0151 | 0.01 | 0.014773 | 0.016 | 0.0161 | 0.0158 | 0.0151 | 0.0146 | 0.017 | 0.0158 | 0.016704 | 0.0151 | 0.015 | 0.0151 | 0.014416 | 1
| 1 | 2 | 0.0185 | 0.015704 | 0.0163 | 0.0148 | 0.0155 | 0.0152 | 0.0155 | 0.015 | 0.0152 | 0.01 | 0.014767 | 0.0176 | 0.016 | 0.0162 | 0.0155 | 0.0147 | 0.0148 | 0.0154 | 0.016691 | 0.0158 | 0.015 | 0.0149 | 0.014314 | 0
| 1 | 3 | 0.0182 | 0.015698 | 0.0162 | 0.0147 | 0.0157 | 0.015 | 0.0157 | 0.0156 | 0.0154 | 0.01 | 0.014457 | 0.016 | 0.0148 | 0.0143 | 0.0154 | 0.0144 | 0.0143 | 0.0152 | 0.016262 | 0.0158 | 0.015 | 0.0146 | 0.013988 | 16
| 1 | 4 | 0.0184 | 0.016091 | 0.0163 | 0.0148 | 0.0154 | 0.015 | 0.0158 | 0.0152 | 0.0149 | 0.01 | 0.014651 | 0.0182 | 0.0161 | 0.0158 | 0.0157 | 0.0147 | 0.0142 | 0.0157 | 0.015852 | 0.0156 | 0.015 | 0.0149 | 0.014205 | 0.015383
| 1 | 5 | 0.0181 | 0.016156 | 0.0161 | 0.015 | 0.0155 | 0.015 | 0.0159 | 0.0148 | 0.015 | 0.01 | 0.014518 | 0.0161 | 0.0162 | 0.0157 | 0.0153 | 0.0146 | 0.0153 | 0.0161 | 0.015558 | 0.0155 | 0.015 | 0.0151 | 0.01442 | 35
| 1 | 6 | 0.0181 | 0.015809 | 0.016 | 0.0149 | 0.0155 | 0.0153 | 0.016 | 0.0149 | 0.0153 | 0.01 | 0.014724 | 0.016 | 0.0158 | 0.0154 | 0.0156 | 0.0142 | 0.0151 | 0.0157 | 0.01641 | 0.0152 | 0.015 | 0.0146 | 0.014313
| Mean |  | 0.018317 | 0.015945 | 0.016133 | 0.014817 | 0.015517 | 0.015067 | 0.015717 | 0.0151 | 0.01515 | 0.01 | 0.014648 | 0.01665 | 0.015833 | 0.015533 | 0.015433 | 0.014533 | 0.015117 | 0.01565 | 0.016246 | 0.0155 | 0.015 | 0.014867 | 0.014276
| Median |  | 0.0183 | 0.01595 | 0.01615 | 0.0148 | 0.0155 | 0.015 | 0.01575 | 0.01505 | 0.01515 | 0.01 | 0.014688 | 0.01605 | 0.01605 | 0.01575 | 0.01545 | 0.0146 | 0.01495 | 0.0157 | 0.016336 | 0.01555 | 0.015 | 0.0149 | 0.014314
| Std Dev. |  | 0.0002137 | 0.00023409 | 0.0001633 | 0.0001169 | 9.8319e-05 | 0.00015055 | 0.00023166 | 0.00028284 | 0.00018708 | 0 | 0.00013329 | 0.00098742 | 0.00052409 | 0.00065625 | 0.00021602 | 0.00019664 | 0.0010187 | 0.00031464 | 0.00046106 | 0.00029665 | 0 | 0.00022509 | 0.00016204
| Rel.Std.Dev. |  | 1.167% | 1.468% | 1.012% | 0.789% | 0.6336% | 0.9993% | 1.474% | 1.873% | 1.235% | 0% | 0.91% | 5.93% | 3.31% | 4.225% | 1.4% | 1.353% | 6.739% | 2.01% | 2.838% | 1.914% | 0% | 1.514% | 1.135%
| PDM3 |  | 19.07% | 3.648% | 4.876% | -3.683% | 0.867% | -2.058% | 2.167% | -1.842% | -1.517% | -34.99% | -4.778% | 8.234% | 2.925% | 0.9753% | 0.3252% | -5.525% | -1.733% | 1.734% | 5.61% | 0.7586% | -2.492% | -3.358% | -7.198%
| Z-Score (Absolute) |  | 4.51 | 0.73 | 1.03 | 1.07 | 0.04 | 0.67 | 0.36 | 0.62 | 0.54 | 8.76 | 1.34 | 1.85 | 0.55 | 0.07 | 0.09 | 1.53 | 0.59 | 0.26 | 1.21 | 0.02 | 0 | 0.99 | 1.94
| Analytical results for Mo in OREAS 921b (Certified Value 2.86 ppm) | [24 empty] | Certified
Mo | Round | Replicate | Lab | Lab | Lab | Lab | Lab | Lab | Lab | Lab | Lab | Lab | Lab | Lab | Lab | Lab | Lab | Lab | Lab | Lab | Lab | Lab | Lab | Lab | Lab | 1
| No | No | 01 | 02 | 03 | 04 | 05 | 06 | 07 | 08 | 09 | 10 | 11 | 12 | 13 | 14 | 15 | 16 | 17 | 18 | 19 | 20 | 22 | 23 | 24 | ppm
|  |  | 4A*OES | 4A*OES | 4A*MS | 4A*MS | 4A*OES/MS | 4A*OES/MS | 4A*OES/MS | 4A*OES/MS | 4A*OES/MS | 4A*OES/MS | 4A*OES/MS | 4A*MS | 4A*MS | 4A*OES/MS | 4A*MS | 4A*MS | 4A*OES/MS | 4A*OES/MS | 4A*MS | 4A*MS | 4A*OES | 4A*OES | 4A*OES/MS | 2
3
| 1 | 1 | 3 | 2.777 | 2.8 | 3.1 | 2.74 | 2.76 | 2.6 | 3.11 | 2.88 | 2.94 | < 5 | 3.32 | 2.75 | 2.83 | 2.9 | 3.5 | < 1 | 3.03 | 2.9105 | 2.65 | 3 | 2 | 3.9729 | 1
| 1 | 2 | 3 | 2.7557 | 2.9 | 3 | 2.73 | 2.89 | 2.6 | 2.95 | 2.99 | 2.87 | < 5 | 3.27 | 2.75 | 2.72 | 2.9 | 3 | 1 | 2.89 | 2.9905 | 2.79 | 5 | 3 | 4.1975 | 0
| 1 | 3 | 3 | 2.7073 | 2.8 | 2.8 | 2.85 | 2.81 | 2.6 | 3.2 | 2.82 | 2.76 | < 5 | 2.91 | 2.63 | 2.53 | 2.8 | 3 | < 1 | 2.9 | 3.0183 | 2.79 | 4 | 2 | 4.1182 | 16
| 1 | 4 | 3 | 2.8018 | 2.9 | 2.8 | 2.78 | 2.88 | 2.61 | 2.96 | 2.98 | 2.9 | < 5 | 3.18 | 2.8 | 2.43 | 2.8 | 2.8 | < 1 | 2.96 | 2.9785 | 2.71 | 3 | 3 | 4.3075 | 2.8607
| 1 | 5 | 3 | 2.7655 | 2.9 | 2.9 | 2.65 | 2.96 | 2.73 | 2.95 | 2.82 | 2.91 | < 5 | 2.98 | 2.76 | 2.99 | 2.8 | 3.2 | < 1 | 2.92 | 2.9401 | 2.77 | 4 | 3 | 4.1319 | 36
| 1 | 6 | 3 | 2.6838 | 2.9 | 3 | 2.75 | 2.74 | 2.74 | 3.14 | 2.86 | 2.98 | < 5 | 2.88 | 2.76 | 2.91 | 2.9 | 2.8 | < 1 | 2.93 | 2.8114 | 2.68 | 3 | 3 | 4.0433
| Mean |  | 3 | 2.7485 | 2.8667 | 2.9333 | 2.75 | 2.84 | 2.6467 | 3.0517 | 2.8917 | 2.8933 |  | 3.09 | 2.7417 | 2.735 | 2.85 | 3.05 | 1 | 2.9383 | 2.9416 | 2.7317 | 3.6667 | 2.6667 | 4.1285
| Median |  | 3 | 2.7606 | 2.9 | 2.95 | 2.745 | 2.845 | 2.605 | 3.035 | 2.87 | 2.905 |  | 3.08 | 2.755 | 2.775 | 2.85 | 3 | 1 | 2.925 | 2.9593 | 2.74 | 3.5 | 3 | 4.125
| Std Dev. |  | 0 | 0.044431 | 0.05164 | 0.12111 | 0.065422 | 0.084617 | 0.068605 | 0.11161 | 0.076004 | 0.075277 |  | 0.19079 | 0.057764 | 0.21907 | 0.054772 | 0.26646 |  | 0.051153 | 0.074243 | 0.060139 | 0.8165 | 0.5164 | 0.11695
| Rel.Std.Dev. |  | 0% | 1.617% | 1.801% | 4.129% | 2.379% | 2.979% | 2.592% | 3.657% | 2.628% | 2.602% |  | 6.174% | 2.107% | 8.01% | 1.922% | 8.736% |  | 1.741% | 2.524% | 2.202% | 22.27% | 19.36% | 2.833%
| PDM3 |  | 4.868% | -3.922% | 0.2075% | 2.538% | -3.871% | -0.7246% | -7.483% | 6.674% | 1.081% | 1.14% |  | 8.014% | -4.162% | -4.395% | -0.3751% | 6.616% | -65.04% | 2.713% | 2.825% | -4.512% | 28.17% | -6.784% | 44.32%
| Z-Score (Absolute) |  | NA | 0.65 | 0.05 | 0.45 | 0.65 | 0.11 | 1.26 | 1.15 | 0.2 | 0.21 | 2.13 | 1.38 | 0.69 | 0.73 | 0.05 | 1.14 | 13.55 | 0.48 | 0.5 | 0.75 | NA | NA | 7.56
Results from laboratories 1, 22 and 23 were removed due to their 1 ppm reading resolution.
| Analytical results for Na in OREAS 921b (Certified Value 0.114 wt.%) | [24 empty] | Certified
Na | Round | Replicate | Lab | Lab | Lab | Lab | Lab | Lab | Lab | Lab | Lab | Lab | Lab | Lab | Lab | Lab | Lab | Lab | Lab | Lab | Lab | Lab | Lab | Lab | Lab | 1
| No | No | 01 | 02 | 03 | 04 | 05 | 06 | 07 | 08 | 09 | 10 | 11 | 12 | 13 | 14 | 15 | 16 | 17 | 18 | 19 | 20 | 22 | 23 | 24 | wt.%
|  |  | 4A*OES | 4A*OES | 4A*MS | 4A*OES | 4A*OES/MS | 4A*OES/MS | 4A*OES/MS | 4A*OES/MS | 4A*OES/MS | 4A*OES/MS | 4A*OES/MS | 4A*OES | 4A*MS | 4A*OES/MS | 4A*OES | 4A*MS | 4A*OES/MS | 4A*OES/MS | 4A*OES | 4A*OES/MS | 4A*OES | 4A*OES | 4A*OES/MS | 3
3
| 1 | 1 | 0.11 | 0.10458 | 0.1238 | 0.111 | 0.09 | 0.11 | 0.14 | 0.13 | 0.21 | 0.1 | 0.12913 | 0.195 | 0.114 | 0.13 | 0.1184 | 0.096 | 0.14 | 0.05 | 0.1137 | 0.106 | 0.111 | 0.03 | 0.0926 | 1
| 1 | 2 | 0.11 | 0.10361 | 0.1263 | 0.112 | 0.09 | 0.11 | 0.14 | 0.13 | 0.14 | 0.09 | 0.12793 | 0.235 | 0.115 | 0.12 | 0.1211 | 0.119 | 0.12 | 0.05 | 0.1127 | 0.11 | 0.111 | 0.03 | 0.0914 | 12
| 1 | 3 | 0.11 | 0.10465 | 0.1234 | 0.115 | 0.09 | 0.11 | 0.14 | 0.13 | 0.14 | 0.09 | 0.12664 | 0.2 | 0.106 | 0.11 | 0.1206 | 0.118 | 0.12 | 0.04 | 0.1132 | 0.111 | 0.111 | 0.03 | 0.0901 | 16
| 1 | 4 | 0.11 | 0.10404 | 0.1266 | 0.113 | 0.09 | 0.11 | 0.14 | 0.13 | 0.21 | 0.09 | 0.12657 | 0.245 | 0.118 | 0.12 | 0.1194 | 0.11 | 0.12 | 0.05 | 0.1133 | 0.109 | 0.111 | 0.03 | 0.0908 | 0.11358
| 1 | 5 | 0.11 | 0.10419 | 0.1265 | 0.116 | 0.09 | 0.11 | 0.14 | 0.13 | 0.21 | 0.09 | 0.12442 | 0.187 | 0.116 | 0.13 | 0.1205 | 0.119 | 0.12 | 0.05 | 0.1123 | 0.11 | 0.104 | 0.03 | 0.092 | 37
| 1 | 6 | 0.11 | 0.10515 | 0.1258 | 0.12 | 0.09 | 0.11 | 0.14 | 0.13 | 0.21 | 0.1 | 0.1256 | 0.215 | 0.113 | 0.12 | 0.1182 | 0.092 | 0.13 | 0.05 | 0.107 | 0.106 | 0.111 | 0.03 | 0.0916
| Mean |  | 0.11 | 0.10437 | 0.1254 | 0.1145 | 0.09 | 0.11 | 0.14 | 0.13 | 0.18667 | 0.093333 | 0.12671 | 0.21283 | 0.11367 | 0.12167 | 0.1197 | 0.109 | 0.125 | 0.048333 | 0.11203 | 0.10867 | 0.10983 | 0.03 | 0.091417
| Median |  | 0.11 | 0.10438 | 0.12605 | 0.114 | 0.09 | 0.11 | 0.14 | 0.13 | 0.21 | 0.09 | 0.1266 | 0.2075 | 0.1145 | 0.12 | 0.11995 | 0.114 | 0.12 | 0.05 | 0.11295 | 0.1095 | 0.111 | 0.03 | 0.0915
| Std Dev. |  | 0 | 0.0005389 | 0.0014269 | 0.0032711 | 1.5202e-17 | 0 | 0 | 0 | 0.036148 | 0.005164 | 0.0016634 | 0.023155 | 0.0041312 | 0.0075277 | 0.0012198 | 0.012166 | 0.0083666 | 0.0040825 | 0.0025137 | 0.0021602 | 0.0028577 | 0 | 0.00088185
| Rel.Std.Dev. |  | 0% | 0.5163% | 1.138% | 2.857% | 1.689e-14% | 0% | 0% | 0% | 19.36% | 5.533% | 1.313% | 10.88% | 3.634% | 6.187% | 1.019% | 11.16% | 6.693% | 8.447% | 2.244% | 1.988% | 2.602% | 0% | 0.9647%
| PDM3 |  | -3.153% | -8.111% | 10.41% | 0.8089% | -20.76% | -3.153% | 23.26% | 14.46% | 64.35% | -17.83% | 11.56% | 87.38% | 0.07522% | 7.119% | 5.387% | -4.033% | 10.05% | -57.45% | -1.363% | -4.327% | -3.3% | -73.59% | -19.51%
| Z-Score (Absolute) |  | 0.11 | 0.4 | 0.7 | 0.13 | 1.15 | 0.11 | 1.45 | 0.93 | 3.88 | 0.97 | 0.76 | 5.24 | 0.08 | 0.5 | 0.4 | 0.16 | 0.67 | 3.31 | 0 | 0.18 | 0.1 | 4.27 | 1.07
| Analytical results for Nb in OREAS 921b (Certified Value 5.85 ppm) | [24 empty] | Certified
Nb | Round | Replicate | Lab | Lab | Lab | Lab | Lab | Lab | Lab | Lab | Lab | Lab | Lab | Lab | Lab | Lab | Lab | Lab | Lab | Lab | Lab | Lab | Lab |  |  | 1
| No | No | 01 | 02 | 03 | 04 | 05 | 06 | 07 | 08 | 09 | 10 | 12 | 13 | 14 | 15 | 16 | 17 | 18 | 19 | 20 | 22 | 24 |  |  | ppm
|  |  | 4A*OES | 4A*OES | 4A*MS | 4A*MS | 4A*OES/MS | 4A*OES/MS | 4A*OES/MS | 4A*OES/MS | 4A*OES/MS | 4A*OES/MS | 4A*MS | 4A*MS | 4A*OES/MS | 4A*MS | 4A*MS | 4A*OES/MS | 4A*OES/MS | 4A*MS | 4A*MS | 4A*OES | 4A*OES/MS |  |  | 2
2
| 1 | 1 | < 5 | 7.0284 | 6.68 | 5.6 | 6 | 6.1 | 5.6 | 6.7 | 6.8 | 7.6 | 3.7 | 5.62 | 4.6 | 6.66 | 4.3 | 1 | 6.7 | 6.0929 | 4.7 | 5 | 3.9729 |  |  | 1
| 1 | 2 | < 5 | 7.2454 | 6.68 | 5.6 | 5.4 | 6.7 | 5.7 | 6.5 | 6.4 | 7.5 | 3.9 | 5.4 | 4.6 | 7.11 | 4.1 | 4.1 | 6.6 | 6.2866 | 4.8 | 5 | 4.1975 |  |  | 5
| 1 | 3 | < 5 | 7.1334 | 6.99 | 5.4 | 5 | 6.8 | 5.9 | 6.8 | 6.5 | 7.4 | 3.7 | 5.05 | 4.2 | 6.73 | 4.4 | 0.3 | 6.3 | 5.4767 | 4.7 | 4 | 4.1182 |  |  | 16
| 1 | 4 | < 5 | 7.7984 | 6.63 | 5.4 | 5.9 | 6.7 | 5.9 | 6.5 | 7.6 | 7.2 | 4.2 | 5.48 | 3.8 | 7.25 | 4.3 | 0.2 | 6.7 | 6.1869 | 4.4 | 5 | 4.3075 |  |  | 5.8472
| 1 | 5 | < 5 | 7.5646 | 6.65 | 5.7 | 6.1 | 7.1 | 6.2 | 6.6 | 7.5 | 8.5 | 3.7 | 5.31 | 4.7 | 6.84 | 4.2 | 2.2 | 6.8 | 5.9913 | 5 | 5 | 4.1319 |  |  | 38
| 1 | 6 | < 5 | 6.8014 | 6.89 | 5.6 | 5.9 | 6.4 | 6.2 | 6.7 | 7.6 | 8.4 | 3.8 | 5.14 | 4.3 | 6.3 | 4.4 | 2.8 | 6.3 | 5.276 | 4.7 | 5 | 4.0433
| Mean |  |  | 7.2619 | 6.7533 | 5.55 | 5.7167 | 6.6333 | 5.9167 | 6.6333 | 7.0667 | 7.7667 | 3.8333 | 5.3333 | 4.3667 | 6.815 | 4.2833 | 1.7667 | 6.5667 | 5.8851 | 4.7167 | 4.8333 | 4.1285
| Median |  |  | 7.1894 | 6.68 | 5.6 | 5.9 | 6.7 | 5.9 | 6.65 | 7.15 | 7.55 | 3.75 | 5.355 | 4.45 | 6.785 | 4.3 | 1.6 | 6.65 | 6.0421 | 4.7 | 5 | 4.125
| Std Dev. |  |  | 0.36411 | 0.14922 | 0.12247 | 0.42622 | 0.34448 | 0.24833 | 0.12111 | 0.56451 | 0.5465 | 0.19664 | 0.21276 | 0.33862 | 0.33863 | 0.1169 | 1.5423 | 0.21602 | 0.41098 | 0.19408 | 0.40825 | 0.11695
| Rel.Std.Dev. |  |  | 5.014% | 2.21% | 2.207% | 7.456% | 5.193% | 4.197% | 1.826% | 7.988% | 7.037% | 5.13% | 3.989% | 7.755% | 4.969% | 2.729% | 87.3% | 3.29% | 6.983% | 4.115% | 8.447% | 2.833%
| PDM3 |  |  | 24.19% | 15.5% | -5.083% | -2.233% | 13.44% | 1.188% | 13.44% | 20.86% | 32.83% | -34.44% | -8.789% | -25.32% | 16.55% | -26.75% | -69.79% | 12.3% | 0.6476% | -19.33% | -17.34% | -29.39%
| Z-Score (Absolute) |  | 2.12 | 0.94 | 0.61 | 0.16 | 0.05 | 0.54 | 0.07 | 0.54 | 0.81 | 1.26 | 1.26 | 0.3 | 0.92 | 0.65 | 0.98 | 2.59 | 0.49 | 0.05 | 0.7 | NA | 1.07
Results from laboratory 22 were removed due to their 1 ppm reading resolution.
| Analytical results for Nd in OREAS 921b (Certified Value 35.9 ppm) | [24 empty] | Certified
Nd | Round | Replicate | 01: Lab; 02: Lab; 03: Lab; 04: Lab; 05: Lab; 06: Lab; 07: Lab; 08: Lab |  |  | 1
| No | No | 01: 03; 02: 11; 03: 12; 04: 13; 05: 15; 06: 17; 07: 22; 08: 24 |  |  | ppm
|  |  | 01: 4A*MS; 02: 4A*OES/MS; 03: 4A*MS; 04: 4A*MS; 05: 4A*MS; 06: 4A*OES/MS; 07: 4A*OES; 08: 4A*OES/MS |  |  | 1
2
| 1 | 1 | 01: 36.14; 02: 31.4391; 03: 39.8; 04: 47.8; 05: 34.61; 06: 41.1; 07: 39; 08: 31.3541 |  |  | 1
| 1 | 2 | 01: 36.5; 02: 31.4615; 03: 41.4; 04: 47.6; 05: 35.52; 06: 37.4; 07: 39; 08: 33.4067 |  |  | 6
| 1 | 3 | 01: 36.72; 02: 30.7494; 03: 37.9; 04: 43.4; 05: 36; 06: 36.2; 07: 38; 08: 31.7497 |  |  | 16
| 1 | 4 | 01: 37.58; 02: 31.39; 03: 42.3; 04: 48.5; 05: 35.2; 06: 38.1; 07: 39; 08: 32.6316 |  |  | 35.852
| 1 | 5 | 01: 36.69; 02: 30.5112; 03: 39.2; 04: 47.9; 05: 35.98; 06: 37.7; 07: 37; 08: 33.3581 |  |  | 39
| 1 | 6 | 01: 35.99; 02: 30.4741; 03: 38.4; 04: 47.5; 05: 35.04; 06: 37.9; 07: 38; 08: 31.5267
| Mean |  | 01: 36.6033; 02: 31.0042; 03: 39.8333; 04: 47.1167; 05: 35.3917; 06: 38.0667; 07: 38.3333; 08: 32.3378
| Median |  | 01: 36.595; 02: 31.0697; 03: 39.5; 04: 47.7; 05: 35.36; 06: 37.8; 07: 38.5; 08: 32.1906
| Std Dev. |  | 01: 0.56152; 02: 0.47667; 03: 1.7166; 04: 1.8541; 05: 0.54847; 06: 1.6305; 07: 0.8165; 08: 0.92101
| Rel.Std.Dev. |  | 01: 1.534%; 02: 1.537%; 03: 4.309%; 04: 3.935%; 05: 1.55%; 06: 4.283%; 07: 2.13%; 08: 2.848%
| PDM3 |  | 01: 2.096%; 02: -13.52%; 03: 11.11%; 04: 31.42%; 05: -1.284%; 06: 6.177%; 07: 6.921%; 08: -9.802%
| Z-Score (Absolute) |  | 01: 0.22; 02: 1.92; 03: 0.76; 04: 2.97; 05: 0.59; 06: 0.22; 07: 0.3; 08: 1.52
| Analytical results for Ni in OREAS 921b (Certified Value 14.4 ppm) | [24 empty] | Certified
Ni | Round | Replicate | Lab | Lab | Lab | Lab | Lab | Lab | Lab | Lab | Lab | Lab | Lab | Lab | Lab | Lab | Lab | Lab | Lab | Lab | Lab | Lab | Lab | Lab | Lab | 1
| No | No | 01 | 02 | 03 | 04 | 05 | 06 | 07 | 08 | 09 | 10 | 11 | 12 | 13 | 14 | 15 | 16 | 17 | 18 | 19 | 20 | 22 | 23 | 24 | ppm
|  |  | 4A*OES | 4A*OES | 4A*MS | 4A*OES | 4A*OES/MS | 4A*OES/MS | 4A*OES/MS | 4A*OES/MS | 4A*OES/MS | 4A*OES/MS | 4A*OES/MS | 4A*MS | 4A*MS | 4A*OES/MS | 4A*MS | 4A*MS | 4A*OES/MS | 4A*OES/MS | 4A*MS | 4A*OES/MS | 4A*OES | 4A*OES | 4A*OES/MS | 1
2
| 1 | 1 | 16 | 14.6565 | 14 | 14 | 13.7 | 12.4 | 13.3 | 14.6 | 14.2 | 14.6 | 16.343 | 19 | 14.3 | 14.3 | 13.7 | 14.5 | 16 | 15.1 | 14.9633 | 13 | 16 | 16 | 10.8817 | 1
| 1 | 2 | 16 | 14.2782 | 14.2 | 14 | 14 | 13.4 | 13.1 | 14.4 | 14.5 | 13.9 |  | 20 | 14.2 | 15.5 | 13.9 | 14.4 | 15 | 15.2 | 15.1434 | 13 | 15 | 15 | 10.5075 | 10
| 1 | 3 | 15 | 14.124 | 14 | 14 | 14.3 | 12.8 | 13.1 | 15.5 | 15 | 14 | 17.8263 | 24 | 12.9 | 13.4 | 13.9 | 14.3 | 16 | 14.7 | 15.249 | 13 | 16 | 15 | 10.2871 | 16
| 1 | 4 | 15 | 14.5559 | 13.9 | 14 | 14.3 | 13.4 | 13.2 | 14.2 | 14.2 | 14.8 | 16.3119 | 22 | 14.1 | 13.7 | 14.1 | 14.8 | 15 | 15.1 | 14.8577 | 13 | 16 | 16 | 9.7488 | 14.415
| 1 | 5 | 16 | 14.3745 | 13.9 | 14 | 14 | 14.4 | 13.4 | 14 | 14.2 | 14.3 | 13.0156 | 20 | 14.4 | 15 | 13.7 | 15.2 | 15 | 15.3 | 14.4964 | 13 | 14 | 15 | 10.4357 | 40
| 1 | 6 | 15 | 14.1466 | 13.9 | 15 | 14.2 | 12.8 | 14 | 14.8 | 14.4 | 14.3 | 13.2386 | 19 | 14.1 | 14.2 | 14.1 | 13.8 | 19 | 14.7 | 12.5311 | 13 | 16 | 15 | 10.1282
| Mean |  | 15.5 | 14.3559 | 13.9833 | 14.1667 | 14.0833 | 13.2 | 13.35 | 14.5833 | 14.4167 | 14.3167 | 15.3471 | 20.6667 | 14 | 14.35 | 13.9 | 14.5 | 16 | 15.0167 | 14.5402 | 13 | 15.5 | 15.3333 | 10.3315
| Median |  | 15.5 | 14.3263 | 13.95 | 14 | 14.1 | 13.1 | 13.25 | 14.5 | 14.3 | 14.3 | 16.3119 | 20 | 14.15 | 14.25 | 13.9 | 14.45 | 15.5 | 15.1 | 14.9105 | 13 | 16 | 15 | 10.3614
| Std Dev. |  | 0.54772 | 0.21649 | 0.1169 | 0.40825 | 0.23166 | 0.70427 | 0.33912 | 0.53072 | 0.31252 | 0.34303 | 2.1184 | 1.9664 | 0.55136 | 0.78677 | 0.17889 | 0.47329 | 1.5492 | 0.25626 | 1.0183 | 0 | 0.83666 | 0.5164 | 0.38142
| Rel.Std.Dev. |  | 3.534% | 1.508% | 0.836% | 2.882% | 1.645% | 5.335% | 2.54% | 3.639% | 2.168% | 2.396% | 13.8% | 9.515% | 3.938% | 5.483% | 1.287% | 3.264% | 9.682% | 1.706% | 7.003% | 0% | 5.398% | 3.368% | 3.692%
| PDM3 |  | 7.527% | -0.4098% | -2.995% | -1.723% | -2.301% | -8.429% | -7.388% | 1.168% | 0.01146% | -0.6823% | 6.466% | 43.37% | -2.879% | -0.451% | -3.573% | 0.5896% | 11% | 4.174% | 0.8681% | -9.816% | 7.527% | 6.371% | -28.33%
| Z-Score (Absolute) |  | NA | 0.05 | 0.81 | NA | 0.58 | 2.62 | 2.27 | 0.58 | 0.19 | 0.04 | 2.34 | NA | 0.77 | 0.04 | 1 | 0.39 | NA | 1.58 | 0.48 | NA | NA | NA | 9.25
Results from laboratories 1, 4, 12, 17, 20, 22 and 23 were removed due to their 1 ppm reading resolution.
| Analytical results for P in OREAS 921b (Certified Value 0.034 wt.%) | [24 empty] | Certified
P | Round | Replicate | Lab | Lab | Lab | Lab | Lab | Lab | Lab | Lab | Lab | Lab | Lab | Lab | Lab | Lab | Lab | Lab | Lab | Lab | Lab | Lab | Lab | Lab | Lab | 1
| No | No | 01 | 02 | 03 | 04 | 05 | 06 | 07 | 08 | 09 | 10 | 11 | 12 | 13 | 14 | 15 | 16 | 17 | 18 | 19 | 20 | 22 | 23 | 24 | wt.%
|  |  | 4A*OES | 4A*OES | 4A*MS | 4A*OES | 4A*OES/MS | 4A*OES/MS | 4A*OES/MS | 4A*OES/MS | 4A*OES/MS | 4A*OES/MS | 4A*OES/MS | 4A*OES | 4A*MS | 4A*OES/MS | 4A*MS | 4A*MS | 4A*OES/MS | 4A*OES/MS | 4A*OES | 4A*OES/MS | 4A*OES | 4A*OES | 4A*OES/MS | 3
3
| 1 | 1 | 0.0359 | 0.033086 | 0.0372 | 0.035 | 0.034 | 0.033 | 0.033 | 0.034 | 0.035 | 0.0311 | 0.035989 | 0.033 | 0.0337 | 0.0335 | 0.0305 | 0.034 | 0.038 | 0.0366 | 0.03245 | 0.033 | 0.039 | 0.03 | 0.032673 | 1
| 1 | 2 | 0.0356 | 0.033343 | 0.0367 | 0.035 | 0.034 | 0.033 | 0.034 | 0.034 | 0.033 | 0.0286 | 0.036118 | 0.036 | 0.0335 | 0.0338 | 0.0325 | 0.036 | 0.033 | 0.0361 | 0.03422 | 0.034 | 0.035 | 0.04 | 0.032174 | 0
| 1 | 3 | 0.0354 | 0.031813 | 0.035 | 0.035 | 0.034 | 0.033 | 0.034 | 0.035 | 0.034 | 0.0291 | 0.03606 | 0.033 | 0.0309 | 0.0307 | 0.032 | 0.033 | 0.034 | 0.0349 | 0.03343 | 0.035 | 0.035 | 0.03 | 0.032274 | 16
| 1 | 4 | 0.0359 | 0.032377 | 0.0351 | 0.034 | 0.034 | 0.033 | 0.034 | 0.034 | 0.034 | 0.0301 | 0.035551 | 0.038 | 0.0334 | 0.0341 | 0.0319 | 0.035 | 0.032 | 0.0349 | 0.03347 | 0.035 | 0.035 | 0.04 | 0.031676 | 0.034126
| 1 | 5 | 0.0347 | 0.032789 | 0.0349 | 0.035 | 0.033 | 0.034 | 0.035 | 0.034 | 0.034 | 0.0285 | 0.03577 | 0.034 | 0.0337 | 0.0332 | 0.0316 | 0.035 | 0.037 | 0.0356 | 0.03449 | 0.034 | 0.035 | 0.03 | 0.032572 | 41
| 1 | 6 | 0.0355 | 0.031897 | 0.0351 | 0.036 | 0.034 | 0.034 | 0.035 | 0.034 | 0.034 | 0.0315 | 0.035678 | 0.033 | 0.0331 | 0.0331 | 0.0306 | 0.035 | 0.036 | 0.0367 | 0.03537 | 0.033 | 0.035 | 0.03 | 0.032674
| Mean |  | 0.0355 | 0.032551 | 0.035667 | 0.035 | 0.033833 | 0.033333 | 0.034167 | 0.034167 | 0.034 | 0.029817 | 0.035861 | 0.0345 | 0.03305 | 0.033067 | 0.031517 | 0.034667 | 0.035 | 0.0358 | 0.033905 | 0.034 | 0.035667 | 0.033333 | 0.03234
| Median |  | 0.03555 | 0.032583 | 0.0351 | 0.035 | 0.034 | 0.033 | 0.034 | 0.034 | 0.034 | 0.0296 | 0.035879 | 0.0335 | 0.03345 | 0.03335 | 0.03175 | 0.035 | 0.035 | 0.03585 | 0.033845 | 0.034 | 0.035 | 0.03 | 0.032423
| Std Dev. |  | 0.00044272 | 0.00062814 | 0.0010093 | 0.00063246 | 0.00040825 | 0.0005164 | 0.00075277 | 0.00040825 | 0.00063246 | 0.0012875 | 0.00022797 | 0.0020736 | 0.0010766 | 0.0012176 | 0.00080353 | 0.0010328 | 0.0023664 | 0.0008 | 0.0010119 | 0.00089443 | 0.001633 | 0.005164 | 0.00038723
| Rel.Std.Dev. |  | 1.247% | 1.93% | 2.83% | 1.807% | 1.207% | 1.549% | 2.203% | 1.195% | 1.86% | 4.318% | 0.6357% | 6.011% | 3.257% | 3.682% | 2.55% | 2.979% | 6.761% | 2.235% | 2.984% | 2.631% | 4.578% | 15.49% | 1.197%
| PDM3 |  | 4.027% | -4.615% | 4.515% | 2.562% | -0.857% | -2.322% | 0.1198% | 0.1198% | -0.3686% | -12.63% | 5.085% | 1.097% | -3.152% | -3.104% | -7.646% | 1.585% | 2.562% | 4.906% | -0.647% | -0.3686% | 4.515% | -2.322% | -5.232%
| Z-Score (Absolute) |  | 1.06 | 1.03 | 1.18 | 0.71 | 0.12 | 0.47 | 0.12 | 0.12 | 0 | 2.97 | 1.32 | 0.35 | 0.67 | 0.66 | 1.76 | 0.47 | 0.71 | 1.28 | 0.07 | 0 | 1.16 | 0.47 | 1.18
| Analytical results for Pb in OREAS 921b (Certified Value 31 ppm) | [24 empty] | Certified
Pb | Round | Replicate | Lab | Lab | Lab | Lab | Lab | Lab | Lab | Lab | Lab | Lab | Lab | Lab | Lab | Lab | Lab | Lab | Lab | Lab | Lab | Lab | Lab | Lab | Lab | 1
| No | No | 01 | 02 | 03 | 04 | 05 | 06 | 07 | 08 | 09 | 10 | 11 | 12 | 13 | 14 | 15 | 16 | 17 | 18 | 19 | 20 | 22 | 23 | 24 | ppm
|  |  | 4A*OES | 4A*OES | 4A*MS | 4A*MS | 4A*OES/MS | 4A*OES/MS | 4A*OES/MS | 4A*OES/MS | 4A*OES/MS | 4A*OES/MS | 4A*OES/MS | 4A*MS | 4A*MS | 4A*OES/MS | 4A*MS | 4A*MS | 4A*OES/MS | 4A*OES/MS | 4A*MS | 4A*MS | 4A*OES | 4A*OES | 4A*OES/MS | 1
2
| 1 | 1 | 33 | 31.8029 | 30.5 | 36 | 30.8 | 27.9 | 30.9 | 30 | 31.6 | 27.8 | 31.1535 | 36.9 | 28.25 | 33.3 | 29.5 | 32.1 | 35 | 33 | 48.0329 | 31.1 | 37 | 38 | 28.0587 | 1
| 1 | 2 | 32 | 28.6048 | 31.4 | 35 | 30.8 | 30.9 | 31.2 | 29.7 | 27.8 | 27.2 | 35.0989 | 35.3 | 28.03 | 32.8 | 30.9 | 32.3 | 32 | 32 | 27.8552 | 31.7 | 36 | 35 | 28.363 | 0
| 1 | 3 | 31 | 30.7828 | 31 | 37 | 31.6 | 28.9 | 30.5 | 31.2 | 27.4 | 26.3 | 50.6034 | 34.6 | 25.81 | 29.6 | 30.1 | 31.9 | 31 | 31.9 | 27.747 | 31.9 | 33 | 34 | 27.9816 | 16
| 1 | 4 | 32 | 28.3467 | 31.4 | 36 | 30.9 | 30.9 | 31.1 | 29.6 | 31 | 27.1 | 41.208 | 34.6 | 28.72 | 29.3 | 29.6 | 33.7 | 32 | 32.2 | 27.6107 | 31.3 | 35 | 37 | 27.276 | 31.0192
| 1 | 5 | 32 | 31.9607 | 31.2 | 35 | 31.4 | 31.3 | 31.6 | 29.5 | 31.8 | 27 | 32.8958 | 30.9 | 28.27 | 32.6 | 30 | 32.5 | 31 | 33.2 | 31.351 | 32 | 36 | 37 | 27.7486 | 42
| 1 | 6 | 32 | 31.5449 | 31.4 | 35 | 31.6 | 28.3 | 32.6 | 29.5 | 31.1 | 28.1 | 37.1352 | 31 | 28.49 | 31.2 | 29.6 | 31.8 | 31 | 32.4 | 26.0136 | 30.8 | 37 | 39 | 28.4614
| Mean |  | 32 | 30.5071 | 31.15 | 35.6667 | 31.1833 | 29.7 | 31.3167 | 29.9167 | 30.1167 | 27.25 | 38.0158 | 33.8833 | 27.9283 | 31.4667 | 29.95 | 32.3833 | 32 | 32.45 | 31.4351 | 31.4667 | 35.6667 | 36.6667 | 27.9815
| Median |  | 32 | 31.1639 | 31.3 | 35.5 | 31.15 | 29.9 | 31.15 | 29.65 | 31.05 | 27.15 | 36.117 | 34.6 | 28.26 | 31.9 | 29.8 | 32.2 | 31.5 | 32.3 | 27.8011 | 31.5 | 36 | 37 | 28.0202
| Std Dev. |  | 0.63246 | 1.6267 | 0.35637 | 0.8165 | 0.392 | 1.502 | 0.72503 | 0.65549 | 1.9763 | 0.63482 | 7.0884 | 2.4227 | 1.064 | 1.7131 | 0.5244 | 0.69402 | 1.5492 | 0.53572 | 8.3178 | 0.4761 | 1.5055 | 1.8619 | 0.43214
| Rel.Std.Dev. |  | 1.976% | 5.332% | 1.144% | 2.289% | 1.257% | 5.057% | 2.315% | 2.191% | 6.562% | 2.33% | 18.65% | 7.15% | 3.81% | 5.444% | 1.751% | 2.143% | 4.841% | 1.651% | 26.46% | 1.513% | 4.221% | 5.078% | 1.544%
| PDM3 |  | 3.162% | -1.651% | 0.4217% | 14.98% | 0.5292% | -4.253% | 0.959% | -3.554% | -2.91% | -12.15% | 22.56% | 9.233% | -9.964% | 1.443% | -3.447% | 4.398% | 3.162% | 4.613% | 1.341% | 1.443% | 14.98% | 18.21% | -9.793%
| Z-Score (Absolute) |  | 0.29 | 0.47 | 0.15 | 2.16 | 0.13 | 0.89 | 0.06 | 0.78 | 0.67 | 2.14 | 3.37 | 1.25 | 1.79 | 0.02 | 0.76 | 0.49 | 0.29 | 0.52 | 0 | 0.02 | 2.16 | 2.68 | 1.77
| Analytical results for Pr in OREAS 921b (Certified Value 9.92 ppm) | [24 empty] | Certified
Pr | Round | Replicate | 01: Lab; 02: Lab; 03: Lab; 04: Lab; 05: Lab; 06: Lab; 07: Lab; 08: Lab | 1
| No | No | 01: 03; 02: 11; 03: 12; 04: 13; 05: 15; 06: 17; 07: 22; 08: 24 | ppm
|  |  | 01: 4A*MS; 02: 4A*OES/MS; 03: 4A*MS; 04: 4A*MS; 05: 4A*MS; 06: 4A*OES/MS; 07: 4A*OES; 08: 4A*OES/MS | 2
2
| 1 | 1 | 01: 9.55; 02: 8.5366; 03: 11.29; 04: 11.5; 05: 9.52; 06: 10.8; 07: 7; 08: 8.4853 | 1
| 1 | 2 | 01: 9.86; 02: 8.5771; 03: 11.82; 04: 11.6; 05: 9.86; 06: 9.9; 07: 8; 08: 9.016 | 8
| 1 | 3 | 01: 9.77; 02: 8.3916; 03: 10.84; 04: 10.7; 05: 9.87; 06: 9.5; 07: 8; 08: 8.4491 | 16
| 1 | 4 | 01: 9.95; 02: 8.4661; 03: 12.13; 04: 11.6; 05: 9.75; 06: 10.1; 07: 7; 08: 8.846 | 9.918
| 1 | 5 | 01: 9.99; 02: 8.3351; 03: 11.13; 04: 11.6; 05: 9.95; 06: 9.8; 07: 7; 08: 8.9835 | 43
| 1 | 6 | 01: 9.62; 02: 8.3144; 03: 10.9; 04: 11.5; 05: 9.63; 06: 9.8; 07: 8; 08: 8.4452
| Mean |  | 01: 9.79; 02: 8.4368; 03: 11.3517; 04: 11.4167; 05: 9.7633; 06: 9.9833; 07: 7.5; 08: 8.7042
| Median |  | 01: 9.815; 02: 8.4289; 03: 11.21; 04: 11.55; 05: 9.805; 06: 9.85; 07: 7.5; 08: 8.6656
| Std Dev. |  | 01: 0.17743; 02: 0.10758; 03: 0.51844; 04: 0.35449; 05: 0.16293; 06: 0.4446; 07: 0.54772; 08: 0.27401
| Rel.Std.Dev. |  | 01: 1.812%; 02: 1.275%; 03: 4.567%; 04: 3.105%; 05: 1.669%; 06: 4.453%; 07: 7.303%; 08: 3.148%
| PDM3 |  | 01: -1.291%; 02: -14.93%; 03: 14.46%; 04: 15.11%; 05: -1.559%; 06: 0.6587%; 07: -24.38%; 08: -12.24%
| Z-Score (Absolute) |  | 01: 0; 02: 0.84; 03: 0.97; 04: 1.01; 05: 0.02; 06: 0.12; 07: NA; 08: 0.67
Results from laboratory 22 were removed due to their 1 ppm reading resolution.
| Analytical results for Rb in OREAS 921b (Certified Value 156 ppm) | [24 empty] | Certified
Rb | Round | Replicate | Lab | Lab | Lab | Lab | Lab | Lab | Lab | Lab | Lab | Lab | Lab | Lab | Lab | Lab | Lab | Lab | Lab | Lab | Lab | Lab |  |  |  | 1
| No | No | 02 | 03 | 04 | 05 | 06 | 07 | 08 | 09 | 10 | 11 | 12 | 13 | 14 | 15 | 16 | 17 | 18 | 19 | 20 | 24 |  |  |  | ppm
|  |  | 4A*OES | 4A*MS | 4A*MS | 4A*OES/MS | 4A*OES/MS | 4A*OES/MS | 4A*OES/MS | 4A*OES/MS | 4A*OES/MS | 4A*OES/MS | 4A*MS | 4A*MS | 4A*OES/MS | 4A*MS | 4A*MS | 4A*OES/MS | 4A*OES/MS | 4A*MS | 4A*MS | 4A*OES/MS |  |  |  | 0
0
| 1 | 1 | 165.0365 | 157.95 | 146 | 154 | 142 | 161.5 | 161 | 155 | 152.2 | 147.503 | 148 | 158.3 | 165 | 147.79 | 158.6 | 134 | 162 | 174.7734 | 145 | 158.8386 |  |  |  | 1
| 1 | 2 | 160.2684 | 160.93 | 150 | 162 | 158 | 161 | 157 | 169 | 148.8 | 146.7165 | 163 | 158.5 | 160 | 149.71 | 155.5 | 134 | 157.1 | 182.0611 | 154 | 168.3891 |  |  |  | 0
| 1 | 3 | 160.9279 | 158.24 | 154 | 164.5 | 147 | 158.5 | 171.5 | 166.5 | 146.8 | 144.6052 | 149 | 150.7 | 148 | 151.35 | 155.1 | 137 | 153.4 | 177.8826 | 153 | 161.1509 |  |  |  | 16
| 1 | 4 | 164.4967 | 160.68 | 155 | 160.5 | 156 | 164 | 161 | 152.5 | 146.9 | 146.7464 | 170 | 159.3 | 139 | 151.76 | 159.2 | 163 | 156 | 176.9172 | 150 | 164.7517 |  |  |  | 155.8903
| 1 | 5 | 164.9305 | 158.18 | 149 | 160 | 162.5 | 164 | 153 | 151.5 | 144.4 | 143.406 | 158 | 160.2 | 176 | 148.72 | 153.6 | 162 | 161.4 | 174.7313 | 149 | 165.2624 |  |  |  | 44
| 1 | 6 | 161.0141 | 158.58 | 150 | 161 | 141.5 | 167.5 | 164.5 | 156 | 154.6 | 144.2917 | 153 | 156.3 | 159 | 153.99 | 152.2 | 159 | 158.3 | 175.3198 | 153 | 161.456
| Mean |  | 162.779 | 159.0933 | 150.6667 | 160.3333 | 151.1667 | 162.75 | 161.3333 | 158.4167 | 148.95 | 145.5448 | 156.8333 | 157.2167 | 157.8333 | 150.5533 | 155.7 | 148.1667 | 158.0333 | 176.9476 | 150.6667 | 163.3081
| Median |  | 162.7554 | 158.41 | 150 | 160.75 | 151.5 | 162.75 | 161 | 155.5 | 147.85 | 145.6609 | 155.5 | 158.4 | 159.5 | 150.53 | 155.3 | 148 | 157.7 | 176.1185 | 151.5 | 163.1038
| Std Dev. |  | 2.2592 | 1.3434 | 3.3267 | 3.4881 | 8.8694 | 3.1105 | 6.3535 | 7.4526 | 3.7957 | 1.654 | 8.5654 | 3.4458 | 12.9525 | 2.2632 | 2.7466 | 14.5247 | 3.2745 | 2.804 | 3.3862 | 3.4577
| Rel.Std.Dev. |  | 1.388% | 0.8444% | 2.208% | 2.176% | 5.867% | 1.911% | 3.938% | 4.704% | 2.548% | 1.136% | 5.461% | 2.192% | 8.206% | 1.503% | 1.764% | 9.803% | 2.072% | 1.585% | 2.248% | 2.117%
| PDM3 |  | 4.419% | 2.055% | -3.351% | 2.85% | -3.03% | 4.4% | 3.492% | 1.621% | -4.452% | -6.636% | 0.6049% | 0.8508% | 1.246% | -3.424% | -0.1221% | -4.955% | 1.375% | 13.51% | -3.351% | 4.758%
| Z-Score (Absolute) |  | 0.68 | 0.2 | 0.88 | 0.36 | 0.82 | 0.67 | 0.49 | 0.11 | 1.1 | 1.54 | 0.09 | 0.04 | 0.04 | 0.9 | 0.23 | 1.2 | 0.07 | 2.5 | 0.88 | 0.74
| Analytical results for Re in OREAS 921b (Certified Value < 0.002 ppm) | [24 empty] | Certified
Re | Round | Replicate | Lab | Lab | Lab | Lab | Lab | Lab | Lab | Lab | Lab | Lab | Lab | Lab | Lab | Lab | Lab | Lab | Lab | [6 empty] | 1
| No | No | 02 | 03 | 04 | 05 | 06 | 07 | 08 | 09 | 11 | 12 | 13 | 14 | 15 | 16 | 17 | 18 | 24 | [6 empty] | ppm
|  |  | 4A*OES | 4A*MS | 4A*MS | 4A*OES/MS | 4A*OES/MS | 4A*OES/MS | 4A*OES/MS | 4A*OES/MS | 4A*OES/MS | 4A*MS | 4A*MS | 4A*OES/MS | 4A*MS | 4A*MS | 4A*OES/MS | 4A*OES/MS | 4A*OES/MS | [6 empty] | 3
3
| 1 | 1 | < 0.05 | < 0.002 | < 0.05 | < 0.002 | < 0.002 | < 0.002 | < 0.002 | < 0.002 | < 0.1 | < 0.002 | < 0.002 | < 0.002 | < 0.002 | < 0.005 | 0.003 | < 0.002 | < 0.003 | [6 empty] | 1
| 1 | 2 | < 0.05 | < 0.002 | < 0.05 | < 0.002 | < 0.002 | < 0.002 | < 0.002 | < 0.002 | < 0.1 | < 0.002 | < 0.002 | < 0.002 | < 0.002 | < 0.005 | 0.002 | < 0.002 | < 0.003 | [6 empty] | 0
| 1 | 3 | < 0.05 | < 0.002 | < 0.05 | < 0.002 | < 0.002 | < 0.002 | < 0.002 | < 0.002 | < 0.1 | < 0.002 | < 0.002 | < 0.002 | < 0.002 | < 0.005 | < 0.001 | < 0.002 | < 0.003 | [6 empty] | 16
| 1 | 4 | < 0.05 | < 0.002 | < 0.05 | < 0.002 | < 0.002 | < 0.002 | < 0.002 | < 0.002 | < 0.1 | < 0.002 | < 0.002 | < 0.002 | < 0.002 | < 0.005 | 0.001 | < 0.002 | < 0.003 | [6 empty] | < 0.002
| 1 | 5 | < 0.05 | < 0.002 | < 0.05 | < 0.002 | < 0.002 | < 0.002 | < 0.002 | < 0.002 | < 0.1 | < 0.002 | < 0.002 | < 0.002 | < 0.002 | < 0.005 | < 0.001 | < 0.002 | < 0.003 | [6 empty] | 45
| 1 | 6 | < 0.05 | < 0.002 | < 0.05 | < 0.002 | < 0.002 | < 0.002 | < 0.002 | < 0.002 | < 0.1 | < 0.002 | < 0.002 | 0.002 | < 0.002 | < 0.005 | 0.001 | < 0.002 | < 0.003
| Mean |  | 14: 0.002; 17: 0.00175
| Median |  | 14: 0.002; 17: 0.0015
| Std Dev. |  | 17: 0.00095743
| Rel.Std.Dev. |  | 17: 54.71%
PDM3
Z-Score (Absolute) | bar: 02 to 24
| Analytical results for S in OREAS 921b (Certified Value 0.061 wt.%) | [24 empty] | Certified
S | Round | Replicate | Lab | Lab | Lab | Lab | Lab | Lab | Lab | Lab | Lab | Lab | Lab | Lab | Lab | Lab | Lab | Lab | Lab | Lab | Lab | Lab | Lab | Lab |  | 1
| No | No | 01 | 02 | 03 | 04 | 05 | 06 | 07 | 08 | 09 | 10 | 12 | 13 | 14 | 15 | 16 | 17 | 18 | 19 | 20 | 22 | 23 | 24 |  | wt.%
|  |  | 4A*OES | 4A*OES | 4A*MS | 4A*OES | 4A*OES/MS | 4A*OES/MS | 4A*OES/MS | 4A*OES/MS | 4A*OES/MS | 4A*OES/MS | 4A*OES | 4A*MS | 4A*OES/MS | 4A*OES | 4A*MS | 4A*OES/MS | 4A*OES/MS | 4A*OES | 4A*OES/MS | 4A*OES | 4A*OES | 4A*OES/MS |  | 3
3
| 1 | 1 | 0.07 | 0.058322 | 0.06 | 0.074 | 0.06 | 0.08 | 0.06 | 0.06 | 0.06 | 0.05 | 0.071 | 0.06 | 0.06 | 0.0645 | < 0.1 | 0.06 | 0.06 | 0.07555 | 0.061 | 0.0614 | 0.06 | 0.057013 |  | 1
| 1 | 2 | 0.06 | 0.061072 | 0.08 | 0.073 | 0.06 | 0.07 | 0.06 | 0.06 | 0.06 | 0.05 | 0.081 | 0.06 | 0.06 | 0.0652 | < 0.1 | 0.06 | 0.06 | 0.07164 | 0.063 | 0.0595 | 0.06 | 0.056737 |  | 16
| 1 | 3 | 0.06 | 0.059446 | 0.08 | 0.074 | 0.06 | 0.08 | 0.06 | 0.06 | 0.06 | 0.04 | 0.071 | 0.05 | 0.06 | 0.0649 | < 0.1 | 0.06 | 0.06 | 0.07857 | 0.065 | 0.0612 | 0.06 | 0.056234 |  | 16
| 1 | 4 | 0.07 | 0.060173 | 0.08 | 0.073 | 0.06 | 0.07 | 0.06 | 0.06 | 0.06 | 0.05 | 0.08 | 0.06 | 0.06 | 0.0636 | < 0.1 | 0.06 | 0.07 | 0.06811 | 0.062 | 0.0604 | 0.07 | 0.056256 |  | 0.060928
| 1 | 5 | 0.06 | 0.058397 | 0.1 | 0.073 | 0.06 | 0.08 | 0.06 | 0.06 | 0.06 | 0.05 | 0.074 | 0.06 | 0.06 | 0.0646 | < 0.1 | 0.06 | 0.06 | 0.07439 | 0.062 | 0.0601 | 0.06 | 0.058056 |  | 46
| 1 | 6 | 0.07 | 0.05967 | 0.07 | 0.074 | 0.06 | 0.08 | 0.06 | 0.06 | 0.06 | 0.06 | 0.073 | 0.06 | 0.06 | 0.0641 | < 0.1 | 0.07 | 0.06 | 0.07899 | 0.06 | 0.0618 | 0.06 | 0.05785
| Mean |  | 0.065 | 0.059513 | 0.078333 | 0.0735 | 0.06 | 0.076667 | 0.06 | 0.06 | 0.06 | 0.05 | 0.075 | 0.058333 | 0.06 | 0.064483 |  | 0.061667 | 0.061667 | 0.074542 | 0.062167 | 0.060733 | 0.061667 | 0.057024
| Median |  | 0.065 | 0.059558 | 0.08 | 0.0735 | 0.06 | 0.08 | 0.06 | 0.06 | 0.06 | 0.05 | 0.0735 | 0.06 | 0.06 | 0.06455 |  | 0.06 | 0.06 | 0.07497 | 0.062 | 0.0608 | 0.06 | 0.056875
| Std Dev. |  | 0.0054772 | 0.0010544 | 0.013292 | 0.00054772 | 0 | 0.005164 | 0 | 0 | 0 | 0.0063246 | 0.0044272 | 0.0040825 | 0 | 0.00057067 |  | 0.0040825 | 0.0040825 | 0.0041675 | 0.0017224 | 0.0008756 | 0.0040825 | 0.00078014
| Rel.Std.Dev. |  | 8.427% | 1.772% | 16.97% | 0.7452% | 0% | 6.736% | 0% | 0% | 0% | 12.65% | 5.903% | 6.999% | 0% | 0.885% |  | 6.62% | 6.62% | 5.591% | 2.771% | 1.442% | 6.62% | 1.368%
| PDM3 |  | 6.683% | -2.322% | 28.57% | 20.63% | -1.523% | 25.83% | -1.523% | -1.523% | -1.523% | -17.94% | 23.1% | -4.259% | -1.523% | 5.835% |  | 1.212% | 1.212% | 22.34% | 2.033% | -0.3196% | 1.212% | -6.407%
| Z-Score (Absolute) |  | 1.13 | 0.5 | 5.07 | 3.64 | 0.36 | 4.58 | 0.36 | 0.36 | 0.36 | 3.32 | 4.09 | 0.85 | 0.36 | 0.97 | 3.32 | 0.14 | 0.14 | 3.95 | 0.29 | 0.14 | 0.14 | 1.24
| Analytical results for Sb in OREAS 921b (Certified Value 3.71 ppm) | [24 empty] | Certified
Sb | Round | Replicate | Lab | Lab | Lab | Lab | Lab | Lab | Lab | Lab | Lab | Lab | Lab | Lab | Lab | Lab | Lab | Lab | Lab | Lab | Lab | Lab | Lab | Lab |  | 1
| No | No | 01 | 02 | 03 | 04 | 05 | 06 | 07 | 08 | 09 | 10 | 11 | 12 | 13 | 14 | 15 | 16 | 17 | 18 | 19 | 20 | 23 | 24 |  | ppm
|  |  | 4A*OES | 4A*OES | 4A*MS | 4A*MS | 4A*OES/MS | 4A*OES/MS | 4A*OES/MS | 4A*OES/MS | 4A*OES/MS | 4A*OES/MS | 4A*OES/MS | 4A*MS | 4A*MS | 4A*OES/MS | 4A*MS | 4A*MS | 4A*OES/MS | 4A*OES/MS | 4A*MS | 4A*MS | 4A*OES | 4A*OES/MS |  | 2
3
| 1 | 1 | < 5 | 3.6102 | 3.8 | 3.9 | 3.53 | 3.32 | 3.57 | 3.94 | 3.84 | 3.58 | < 5 | 4.08 | 2.95 | 3.57 | 3.67 | 3.8 | 0.2 | 3.9 | 3.3815 | 3.6 | 12 | 3.5699 |  | 1
| 1 | 2 | < 5 | 3.7259 | 3.8 | 3.9 | 3.51 | 3.74 | 3.57 | 3.83 | 3.97 | 3.57 | < 5 | 4.41 | 2.95 | 3.5 | 3.83 | 3.5 | 1.1 | 3.5 | 3.5289 | 3.72 | < 5 | 3.854 |  | 0
| 1 | 3 | < 5 | 3.7747 | 3.85 | 3.8 | 3.55 | 3.59 | 3.57 | 4.03 | 4.04 | 3.52 | < 5 | 4.05 | 2.75 | 3.12 | 3.86 | 3.6 | 0.1 | 3.7 | 3.3288 | 3.75 | 8 | 3.7108 |  | 16
| 1 | 4 | < 5 | 3.694 | 3.84 | 3.9 | 3.63 | 3.59 | 3.6 | 3.93 | 3.9 | 3.56 | < 5 | 4.57 | 2.92 | 2.99 | 3.88 | 3.7 | 0.2 | 3.7 | 3.4993 | 3.62 | 11 | 3.7438 |  | 3.7066
| 1 | 5 | < 5 | 3.7491 | 3.9 | 3.9 | 3.46 | 3.78 | 3.66 | 3.69 | 3.9 | 3.65 | < 5 | 4.07 | 2.98 | 3.82 | 3.84 | 3.3 | 0.7 | 3.8 | 3.3438 | 3.78 | 8 | 3.8027 |  | 47
| 1 | 6 | < 5 | 3.637 | 3.89 | 3.8 | 3.52 | 3.3 | 3.74 | 3.95 | 3.92 | 3.69 | < 5 | 3.98 | 2.96 | 3.6 | 3.9 | 3.4 | 1.1 | 3.7 | 3.2965 | 3.52 | 8 | 3.6678
| Mean |  |  | 3.6985 | 3.8467 | 3.8667 | 3.5333 | 3.5533 | 3.6183 | 3.895 | 3.9283 | 3.595 |  | 4.1933 | 2.9183 | 3.4333 | 3.83 | 3.55 | 0.56667 | 3.7167 | 3.3965 | 3.665 | 9.4 | 3.7248
| Median |  |  | 3.71 | 3.845 | 3.9 | 3.525 | 3.59 | 3.585 | 3.935 | 3.91 | 3.575 |  | 4.075 | 2.95 | 3.535 | 3.85 | 3.55 | 0.45 | 3.7 | 3.3626 | 3.67 | 8 | 3.7273
| Std Dev. |  |  | 0.064374 | 0.04274 | 0.05164 | 0.056095 | 0.20373 | 0.069113 | 0.11895 | 0.068823 | 0.062849 |  | 0.23788 | 0.084715 | 0.31469 | 0.082462 | 0.18708 | 0.46332 | 0.13292 | 0.095573 | 0.10075 | 1.9494 | 0.10056
| Rel.Std.Dev. |  |  | 1.741% | 1.111% | 1.336% | 1.588% | 5.734% | 1.91% | 3.054% | 1.752% | 1.748% |  | 5.673% | 2.903% | 9.166% | 2.153% | 5.27% | 81.76% | 3.576% | 2.814% | 2.749% | 20.74% | 2.7%
| PDM3 |  |  | -0.2192% | 3.778% | 4.318% | -4.675% | -4.136% | -2.382% | 5.082% | 5.981% | -3.012% |  | 13.13% | -21.27% | -7.373% | 3.328% | -4.226% | -84.71% | 0.2708% | -8.368% | -1.123% | 153.6% | 0.4912%
| Z-Score (Absolute) |  | 3.56 | 0.26 | 0.73 | NA | 0.27 | 0.21 | 0 | 0.88 | 0.99 | 0.07 | 3.56 | 1.83 | 2.23 | 0.59 | 0.67 | NA | NA | NA | 0.71 | 0.15 | NA | 0.34
Results from laboratories 4, 16, 17 and 18 were removed due to their 0.1 ppm reading resolution. Results from laboratory 23 were removed due to their 1 ppm reading resolution.
| Analytical results for Sc in OREAS 921b (Certified Value 12.5 ppm) | [24 empty] | Certified
Sc | Round | Replicate | Lab | Lab | Lab | Lab | Lab | Lab | Lab | Lab | Lab | Lab | Lab | Lab | Lab | Lab | Lab | Lab | Lab | Lab | Lab | Lab | Lab | Lab | Lab | 1
| No | No | 01 | 02 | 03 | 04 | 05 | 06 | 07 | 08 | 09 | 10 | 11 | 12 | 13 | 14 | 15 | 16 | 17 | 18 | 19 | 20 | 22 | 23 | 24 | ppm
|  |  | 4A*OES | 4A*OES | 4A*MS | 4A*OES | 4A*OES/MS | 4A*OES/MS | 4A*OES/MS | 4A*OES/MS | 4A*OES/MS | 4A*OES/MS | 4A*OES/MS | 4A*MS | 4A*MS | 4A*OES/MS | 4A*MS | 4A*MS | 4A*OES/MS | 4A*OES/MS | 4A*MS | 4A*MS | 4A*OES | 4A*OES | 4A*OES/MS | 1
2
| 1 | 1 | 12 | 12.6457 | 12.7 | 11 | 12.8 | 11.4 | 13 | 13 | 13 | 8.5 | 12.1853 | 12.3 | 12.3 | 13.4 | 11.8 | 12 | 14 | 12.5 | 14.4545 | 9.8 | 12 | 12.4 | 11.7801 | 1
| 1 | 2 | 12 | 12.3416 | 12.8 | 11 | 12.8 | 12.7 | 13.1 | 12.5 | 12.4 | 8 | 12.0354 | 13.6 | 12.3 | 13.2 | 11.8 | 13 | 13 | 12.4 | 14.8975 | 9.8 | 12 | 12.6 | 11.7406 | 0
| 1 | 3 | 13 | 12.1281 | 12.6 | 11 | 13.2 | 12 | 13 | 13.5 | 12.4 | 7.4 | 11.6882 | 12.6 | 11.4 | 12.2 | 12 | 12 | 13 | 12.5 | 14.9163 | 10.1 | 12 | 12.5 | 11.6012 | 16
| 1 | 4 | 14 | 12.5767 | 12.7 | 11 | 12.6 | 12.5 | 13.3 | 12.8 | 12.5 | 6.8 | 11.9729 | 15.2 | 12.3 | 11.4 | 12.1 | 13 | 13 | 12.3 | 14.5609 | 9.7 | 12 | 12.6 | 11.6909 | 12.5067
| 1 | 5 | 13 | 12.5837 | 12.9 | 11 | 12.8 | 13.1 | 13.4 | 12.2 | 12.7 | 7.2 | 11.7441 | 12.7 | 12.4 | 13.4 | 11.7 | 12 | 13 | 12.7 | 15.6302 | 9.8 | 12 | 12.7 | 11.8596 | 48
| 1 | 6 | 13 | 12.2651 | 12.9 | 11 | 13.2 | 11.9 | 13.7 | 12.8 | 12.9 | 8.2 | 11.8455 | 13.3 | 12.4 | 12.6 | 12.1 | 12 | 13 | 12.4 | 13.9528 | 9.5 | 12 | 11.8 | 11.8198
| Mean |  | 12.8333 | 12.4235 | 12.7667 | 11 | 12.9 | 12.2667 | 13.25 | 12.8 | 12.65 | 7.6833 | 11.9119 | 13.2833 | 12.1833 | 12.7 | 11.9167 | 12.3333 | 13.1667 | 12.4667 | 14.7354 | 9.7833 | 12 | 12.4333 | 11.7487
| Median |  | 13 | 12.4591 | 12.75 | 11 | 12.8 | 12.25 | 13.2 | 12.8 | 12.6 | 7.7 | 11.9092 | 13 | 12.3 | 12.9 | 11.9 | 12 | 13 | 12.45 | 14.7292 | 9.8 | 12 | 12.55 | 11.7603
| Std Dev. |  | 0.75277 | 0.2086 | 0.12111 | 0 | 0.24495 | 0.61536 | 0.27386 | 0.44272 | 0.25884 | 0.65243 | 0.18779 | 1.0534 | 0.38687 | 0.7975 | 0.17224 | 0.5164 | 0.40825 | 0.13663 | 0.56242 | 0.19408 | 0 | 0.3266 | 0.093276
| Rel.Std.Dev. |  | 5.866% | 1.679% | 0.9486% | 0% | 1.899% | 5.017% | 2.067% | 3.459% | 2.046% | 8.492% | 1.577% | 7.93% | 3.175% | 6.279% | 1.445% | 4.187% | 3.101% | 1.096% | 3.817% | 1.984% | 0% | 2.627% | 0.7939%
| PDM3 |  | 2.612% | -0.6655% | 2.078% | -12.05% | 3.145% | -1.919% | 5.943% | 2.345% | 1.146% | -38.57% | -4.756% | 6.21% | -2.586% | 1.545% | -4.718% | -1.386% | 5.277% | -0.3202% | 17.82% | -21.78% | -4.052% | -0.5868% | -6.061%
| Z-Score (Absolute) |  | NA | 0.04 | 0.53 | NA | 0.76 | 0.31 | 1.35 | 0.59 | 0.34 | 8.04 | 0.91 | 1.4 | 0.45 | 0.42 | 0.9 | NA | NA | 0.03 | 3.85 | 4.5 | NA | 0.03 | 1.18
Results from laboratories 1, 4, 16, 17 and 22 were removed due to their 1 ppm reading resolution.
| Analytical results for Se in OREAS 921b (Certified Value 2.4 ppm) | [24 empty] | Certified
Se | Round | Replicate | Lab | Lab | Lab | Lab | Lab | Lab | Lab | Lab | Lab | Lab | Lab | Lab | Lab | Lab | Lab | Lab | Lab | Lab | Lab |  |  |  |  | 1
| No | No | 01 | 02 | 03 | 04 | 05 | 06 | 07 | 08 | 09 | 10 | 12 | 13 | 14 | 15 | 16 | 17 | 18 | 20 | 24 |  |  |  |  | ppm
|  |  | 4A*OES | 4A*OES | 4A*MS | 4A*MS | 4A*OES/MS | 4A*OES/MS | 4A*OES/MS | 4A*OES/MS | 4A*OES/MS | 4A*OES/MS | 4A*MS | 4A*MS | 4A*OES/MS | 4A*MS | 4A*MS | 4A*OES/MS | 4A*OES/MS | 4A*MS | 4A*OES/MS |  |  |  |  | 2
2
| 1 | 1 | < 5 | 2.3691 | 2.9 | 3 | 2 | 4 | 2 | 2 | 2 | < 2 | 2 | 2.5 | 2.4 | 2.5 | 2 | 2.6 | 2 | < 1 | 2.0654 |  |  |  |  | 1
| 1 | 2 | < 5 | 2.8105 | 3.3 | 3 | 3 | 4 | 2 | 3 | 3 | < 2 | 5 | 2.5 | 2.4 | 2.3 | 2 | 2.6 | 2 | 1 | 2.1143 |  |  |  |  | 11
| 1 | 3 | < 5 | 2.7794 | 3.1 | 2 | 2 | 4 | 2 | 2 | 3 | < 2 | 4 | 2.5 | 2.1 | 2.3 | 2 | 2.2 | 2 | < 1 | 2.0578 |  |  |  |  | 16
| 1 | 4 | < 5 | 2.369 | 3 | 2 | 2 | 4 | 2 | 2 | 2 | < 2 | 4 | 2.5 | 2.1 | 2.7 | 2 | 2.2 | 2 | 1 | 2.042 |  |  |  |  | 2.4022
| 1 | 5 | < 5 | 2.6901 | 3.3 | 3 | 3 | 4 | 2 | 2 | 3 | < 2 | 4 | 2.6 | 2.7 | 2.3 | 3 | 2.4 | 2 | 1 | 2.1439 |  |  |  |  | 49
| 1 | 6 | < 5 | 2.6996 | 3.2 | 3 | 2 | 3 | 3 | 2 | 3 | < 2 | 3 | 2.5 | 2.6 | 2.3 | 2 | 2.3 | 2 | < 1 | 2.0998
| Mean |  |  | 2.6196 | 3.1333 | 2.6667 | 2.3333 | 3.8333 | 2.1667 | 2.1667 | 2.6667 |  | 3.6667 | 2.5167 | 2.3833 | 2.4 | 2.1667 | 2.3833 | 2 | 1 | 2.0872
| Median |  |  | 2.6949 | 3.15 | 3 | 2 | 4 | 2 | 2 | 3 |  | 4 | 2.5 | 2.4 | 2.3 | 2 | 2.35 | 2 | 1 | 2.0826
| Std Dev. |  |  | 0.19943 | 0.1633 | 0.5164 | 0.5164 | 0.40825 | 0.40825 | 0.40825 | 0.5164 |  | 1.0328 | 0.040825 | 0.24833 | 0.16733 | 0.40825 | 0.18348 | 0 | 0 | 0.038706
| Rel.Std.Dev. |  |  | 7.613% | 5.212% | 19.36% | 22.13% | 10.65% | 18.84% | 18.84% | 19.36% |  | 28.17% | 1.622% | 10.42% | 6.972% | 18.84% | 7.699% | 0% | 0% | 1.854%
| PDM3 |  |  | 9.054% | 30.44% | 11.01% | -2.865% | 59.58% | -9.803% | -9.803% | 11.01% |  | 52.64% | 4.767% | -0.7835% | -0.08972% | -9.803% | -0.7835% | -16.74% | -58.37% | -13.11%
| Z-Score (Absolute) |  | 0.33 | 0.67 | 2.14 | 0.81 | 0.14 | 4.14 | 0.62 | 0.62 | 0.81 | 3.95 | 3.66 | 0.38 | 0 | 0.05 | 0.62 | 0 | 1.09 | 4.66 | 0.85
| Analytical results for Sm in OREAS 921b (Certified Value 6.96 ppm) | [24 empty] | Certified
Sm | Round | Replicate | 01: Lab; 02: Lab; 03: Lab; 04: Lab; 05: Lab; 06: Lab; 07: Lab; 08: Lab |  |  |  |  | 1
| No | No | 01: 03; 02: 11; 03: 12; 04: 13; 05: 15; 06: 17; 07: 22; 08: 24 |  |  |  |  | ppm
|  |  | 01: 4A*MS; 02: 4A*OES/MS; 03: 4A*MS; 04: 4A*MS; 05: 4A*MS; 06: 4A*OES/MS; 07: 4A*OES; 08: 4A*OES/MS |  |  |  |  | 2
3
| 1 | 1 | 01: 6.73; 02: 6.0197; 03: 7.29; 04: 7.4; 05: 6.56; 06: 7.6; 07: 6; 08: 7.4573 |  |  |  |  | 1
| 1 | 2 | 01: 7.07; 02: 5.96; 03: 7.76; 04: 7.4; 05: 6.73; 06: 7.2; 07: 6; 08: 7.3767 |  |  |  |  | 4
| 1 | 3 | 01: 6.86; 02: 5.8465; 03: 7.26; 04: 6.7; 05: 6.85; 06: 6.4; 07: 6; 08: 7.2681 |  |  |  |  | 16
| 1 | 4 | 01: 6.96; 02: 5.9588; 03: 8.06; 04: 7.5; 05: 6.84; 06: 6.7; 07: 6; 08: 7.2146 |  |  |  |  | 6.9621
| 1 | 5 | 01: 6.84; 02: 5.8715; 03: 7.43; 04: 7.4; 05: 6.71; 06: 7.3; 07: 5; 08: 7.4495 |  |  |  |  | 50
| 1 | 6 | 01: 6.63; 02: 5.7983; 03: 7.29; 04: 7.4; 05: 6.75; 06: 6.3; 07: 5; 08: 7.5478
| Mean |  | 01: 6.8483; 02: 5.9091; 03: 7.515; 04: 7.3; 05: 6.74; 06: 6.9167; 07: 5.6667; 08: 7.3857
| Median |  | 01: 6.85; 02: 5.9151; 03: 7.36; 04: 7.4; 05: 6.74; 06: 6.95; 07: 6; 08: 7.4131
| Std Dev. |  | 01: 0.15715; 02: 0.083549; 03: 0.32575; 04: 0.29665; 05: 0.10545; 06: 0.52694; 07: 0.5164; 08: 0.12541
| Rel.Std.Dev. |  | 01: 2.295%; 02: 1.414%; 03: 4.335%; 04: 4.064%; 05: 1.565%; 06: 7.618%; 07: 9.113%; 08: 1.698%
| PDM3 |  | 01: -1.634%; 02: -15.12%; 03: 7.941%; 04: 4.853%; 05: -3.19%; 06: -0.6528%; 07: -18.61%; 08: 6.084%
| Z-Score (Absolute) |  | 01: 0.12; 02: 1.77; 03: 1.05; 04: 0.67; 05: 0.31; 06: 0; 07: NA; 08: 0.83
Results from laboratory 22 were removed due to their 1 ppm reading resolution.
| Analytical results for Sn in OREAS 921b (Certified Value 4.54 ppm) | [24 empty] | Certified
Sn | Round | Replicate | Lab | Lab | Lab | Lab | Lab | Lab | Lab | Lab | Lab | Lab | Lab | Lab | Lab | Lab | Lab | Lab | Lab | Lab | Lab | Lab | Lab | Lab | Lab | 1
| No | No | 01 | 02 | 03 | 04 | 05 | 06 | 07 | 08 | 09 | 10 | 11 | 12 | 13 | 14 | 15 | 16 | 17 | 18 | 19 | 20 | 22 | 23 | 24 | ppm
|  |  | 4A*OES | 4A*OES | 4A*MS | 4A*MS | 4A*OES/MS | 4A*OES/MS | 4A*OES/MS | 4A*OES/MS | 4A*OES/MS | 4A*OES/MS | 4A*OES/MS | 4A*MS | 4A*MS | 4A*OES/MS | 4A*MS | 4A*MS | 4A*OES/MS | 4A*OES/MS | 4A*MS | 4A*MS | 4A*OES | 4A*OES | 4A*OES/MS | 2
3
| 1 | 1 | < 10 | 4.7224 | 4.7 | 4.4 | 4.3 | 4.2 | 4.1 | 4.6 | 4.4 | 4.9 | 4.53 | 4.3 | 4.6 | 2.4 | 4.6 | 4.5 | 4 | 4.7 | 6.0645 | 4.3 | 4 | < 10 | 3.1257 | 1
| 1 | 2 | < 10 | 4.7424 | 4.6 | 4.7 | 4.3 | 4.5 | 4.1 | 4.5 | 4.8 | 4.9 | 4.8463 | 4.8 | 4.5 | 2.2 | 4.6 | 4.4 | 4 | 4.3 | 6.6014 | 4.6 | 1 | < 10 | 3.9265 | 12
| 1 | 3 | < 10 | 4.8383 | 4.5 | 4.8 | 4.4 | 4.2 | 4 | 4.9 | 4.7 | 4.7 | 4.3676 | 4.6 | 4.5 | 2 | 4.9 | 4.6 | 2 | 4.4 | 6.8071 | 4.4 | 2 | < 10 | 3.7273 | 16
| 1 | 4 | < 10 | 4.8676 | 4.6 | 5 | 4.3 | 4.5 | 4.1 | 4.5 | 4.6 | 5 | 4.3234 | 4.8 | 4.4 | 1.8 | 4.8 | 4.6 | 2 | 4.4 | 6.152 | 4.5 | 2 | < 10 | 3.7264 | 4.5427
| 1 | 5 | < 10 | 4.8488 | 4.6 | 4.7 | 4.2 | 4.6 | 4.1 | 4.4 | 4.5 | 5.1 | 4.202 | 4.7 | 4.6 | 4.6 | 4.8 | 4.6 | 4 | 4.5 | 5.9479 | 4.5 | 3 | < 10 | 3.6258 | 51
| 1 | 6 | < 10 | 4.7538 | 4.7 | 4.7 | 4.2 | 4 | 4.3 | 4.5 | 4.6 | 5 | 4.7529 | 4.4 | 4.6 | 4.4 | 4.7 | 4.5 | 4 | 4.3 | 5.7526 | 4.4 | 4 | < 10 | 3.1262
| Mean |  |  | 4.7955 | 4.6167 | 4.7167 | 4.2833 | 4.3333 | 4.1167 | 4.5667 | 4.6 | 4.9333 | 4.5037 | 4.6 | 4.5333 | 2.9 | 4.7333 | 4.5333 | 3.3333 | 4.4333 | 6.2209 | 4.45 | 2.6667 |  | 3.543
| Median |  |  | 4.796 | 4.6 | 4.7 | 4.3 | 4.35 | 4.1 | 4.5 | 4.6 | 4.95 | 4.4488 | 4.65 | 4.55 | 2.3 | 4.75 | 4.55 | 4 | 4.4 | 6.1082 | 4.45 | 2.5 |  | 3.6761
| Std Dev. |  |  | 0.062882 | 0.075277 | 0.19408 | 0.075277 | 0.23381 | 0.098319 | 0.17512 | 0.14142 | 0.13663 | 0.25386 | 0.20976 | 0.08165 | 1.257 | 0.12111 | 0.08165 | 1.0328 | 0.15055 | 0.40287 | 0.10488 | 1.2111 |  | 0.33744
| Rel.Std.Dev. |  |  | 1.311% | 1.631% | 4.115% | 1.757% | 5.396% | 2.388% | 3.835% | 3.074% | 2.769% | 5.637% | 4.56% | 1.801% | 43.34% | 2.559% | 1.801% | 30.98% | 3.396% | 6.476% | 2.357% | 45.41% |  | 9.524%
| PDM3 |  |  | 5.567% | 1.629% | 3.83% | -5.709% | -4.608% | -9.378% | 0.5285% | 1.262% | 8.6% | -0.8577% | 1.262% | -0.2053% | -36.16% | 4.197% | -0.2053% | -26.62% | -2.407% | 36.94% | -2.04% | -41.3% |  | -22.01%
| Z-Score (Absolute) |  | 1.75 | 0.93 | 0.2 | 0.61 | 1.15 | 0.94 | 1.82 | 0 | 0.13 | 1.48 | 0.25 | 0.13 | 0.13 | 6.74 | 0.67 | 0.13 | NA | 0.54 | 6.69 | 0.47 | NA | 1.75 | 4.14
Results from laboratories 17 and 22 were removed due to their 1 ppm reading resolution.
| Analytical results for Sr in OREAS 921b (Certified Value 54 ppm) | [24 empty] | Certified
Sr | Round | Replicate | Lab | Lab | Lab | Lab | Lab | Lab | Lab | Lab | Lab | Lab | Lab | Lab | Lab | Lab | Lab | Lab | Lab | Lab | Lab | Lab | Lab | Lab | Lab | 1
| No | No | 01 | 02 | 03 | 04 | 05 | 06 | 07 | 08 | 09 | 10 | 11 | 12 | 13 | 14 | 15 | 16 | 17 | 18 | 19 | 20 | 22 | 23 | 24 | ppm
|  |  | 4A*OES | 4A*OES | 4A*MS | 4A*MS | 4A*OES/MS | 4A*OES/MS | 4A*OES/MS | 4A*OES/MS | 4A*OES/MS | 4A*OES/MS | 4A*OES/MS | 4A*OES | 4A*MS | 4A*OES/MS | 4A*MS | 4A*MS | 4A*OES/MS | 4A*OES/MS | 4A*MS | 4A*OES/MS | 4A*OES | 4A*OES | 4A*OES/MS | 0
1
| 1 | 1 | 55 | 55.9596 | 53.75 | 60.1 | 53.9 | 49.1 | 53.3 | 54.9 | 53.8 | 40.7 | 50.1958 | 57.4 | 53 | 53.9 | 50.69 | 53 | 61.7 | 56.8 | 60.5104 | 48.8 | 58 | 53.4 | 57.2063 | 1
| 1 | 2 | 53 | 54.2238 | 55.05 | 58.5 | 54.8 | 54.7 | 54.1 | 54 | 54.4 | 40.9 | 50.125 | 64.6 | 53 | 52.3 | 51.07 | 55 | 54.5 | 57.2 | 64.5046 | 51 | 57 | 52.8 | 57.921 | 0
| 1 | 3 | 54 | 54.2823 | 54.44 | 57.1 | 54.8 | 51.3 | 53.7 | 57.3 | 53.9 | 39.8 | 49.1985 | 57.8 | 49 | 48.8 | 52.49 | 53 | 52.6 | 57.7 | 56.0242 | 50.8 | 57 | 51.8 | 57.0094 | 16
| 1 | 4 | 53 | 56.3348 | 55.09 | 58.2 | 53.7 | 53.2 | 53.6 | 55.6 | 54.1 | 31.7 | 49.9304 | 67.7 | 54 | 45.1 | 52.64 | 56 | 53.2 | 57.8 | 56.2937 | 50.1 | 56 | 53.5 | 57.1259 | 54.1083
| 1 | 5 | 52 | 55.7838 | 54.94 | 57 | 54.8 | 55 | 55.1 | 52.5 | 52.7 | 24 | 48.7082 | 56.6 | 54 | 53.2 | 51.39 | 54 | 56.8 | 57.3 | 56.745 | 50 | 54 | 53 | 58.1245 | 52
| 1 | 6 | 53 | 55.3054 | 54.07 | 55.1 | 54.7 | 49.5 | 56.5 | 54.9 | 54.1 | 34.2 | 49.0416 | 58.9 | 52 | 49.8 | 53.72 | 53 | 53.1 | 54.4 | 48.6365 | 48.9 | 55 | 51.3 | 58.0191
| Mean |  | 53.3333 | 55.315 | 54.5567 | 57.6667 | 54.45 | 52.1333 | 54.3833 | 54.8667 | 53.8333 | 35.2167 | 49.5333 | 60.5 | 52.5 | 50.5167 | 52 | 54 | 55.3167 | 56.8667 | 57.119 | 49.9333 | 56.1667 | 52.6333 | 57.5677
| Median |  | 53 | 55.5446 | 54.69 | 57.65 | 54.75 | 52.25 | 53.9 | 54.9 | 54 | 37 | 49.5645 | 58.35 | 53 | 51.05 | 51.94 | 53.5 | 53.85 | 57.25 | 56.5193 | 50.05 | 56.5 | 52.9 | 57.5637
| Std Dev. |  | 1.0328 | 0.88686 | 0.56141 | 1.6884 | 0.50892 | 2.5602 | 1.2106 | 1.6008 | 0.59217 | 6.6722 | 0.6295 | 4.5458 | 1.8708 | 3.3054 | 1.1455 | 1.2649 | 3.4753 | 1.2612 | 5.2919 | 0.92448 | 1.472 | 0.89144 | 0.50519
| Rel.Std.Dev. |  | 1.936% | 1.603% | 1.029% | 2.928% | 0.9347% | 4.911% | 2.226% | 2.918% | 1.1% | 18.95% | 1.271% | 7.514% | 3.563% | 6.543% | 2.203% | 2.342% | 6.283% | 2.218% | 9.265% | 1.851% | 2.621% | 1.694% | 0.8776%
| PDM3 |  | -1.432% | 2.23% | 0.8286% | 6.576% | 0.6315% | -3.65% | 0.5083% | 1.402% | -0.5082% | -34.91% | -8.455% | 11.81% | -2.972% | -6.638% | -3.896% | -0.2002% | 2.233% | 5.098% | 5.564% | -7.716% | 3.804% | -2.726% | 6.393%
| Z-Score (Absolute) |  | 0.38 | 0.33 | 0.06 | 1.18 | 0.02 | 0.81 | 0 | 0.17 | 0.2 | 6.86 | 1.74 | 2.19 | 0.67 | 1.38 | 0.85 | 0.14 | 0.33 | 0.89 | 0.98 | 1.59 | 0.64 | 0.63 | 1.14
| Analytical results for Ta in OREAS 921b (Certified Value 0.47 ppm) | [24 empty] | Certified
Ta | Round | Replicate | Lab | Lab | Lab | Lab | Lab | Lab | Lab | Lab | Lab | Lab | Lab | Lab | Lab | Lab | Lab | Lab | Lab | Lab | Lab | Lab | Lab | Lab |  | 1
| No | No | 01 | 02 | 03 | 04 | 05 | 06 | 07 | 08 | 09 | 10 | 11 | 12 | 13 | 14 | 15 | 16 | 17 | 18 | 19 | 20 | 22 | 24 |  | ppm
|  |  | 4A*OES | 4A*OES | 4A*MS | 4A*MS | 4A*OES/MS | 4A*OES/MS | 4A*OES/MS | 4A*OES/MS | 4A*OES/MS | 4A*OES/MS | 4A*OES/MS | 4A*MS | 4A*MS | 4A*OES/MS | 4A*MS | 4A*MS | 4A*OES/MS | 4A*OES/MS | 4A*MS | 4A*MS | 4A*OES | 4A*OES/MS |  | 2
2
| 1 | 1 | < 5 | 0.52522 | 0.47 | 0.4 | 0.44 | 0.52 | 0.4 | 0.46 | 0.5 | 0.51 | 0.5273 | 0.72 | 0.5 | 0.32 | 0.5 | 0.3 | < 0.1 | 0.52 | 0.46992 | 0.35 | < 1 | 0.2306 |  | 1
| 1 | 2 | < 5 | 0.54828 | 0.47 | 0.4 | 0.37 | 0.54 | 0.41 | 0.45 | 0.44 | 0.51 | 0.5568 | 0.78 | 0.5 | 0.32 | 0.5 | 0.3 | 0.2 | 0.47 | 0.51026 | 0.33 | < 1 | 0.2645 |  | 0
| 1 | 3 | < 5 | 0.54662 | 0.5 | 0.41 | 0.35 | 0.54 | 0.42 | 0.49 | 0.44 | 0.51 | 0.535 | 0.75 | 0.5 | 0.3 | 0.51 | 0.3 | < 0.1 | 0.49 | 0.41029 | 0.32 | < 1 | 0.2896 |  | 16
| 1 | 4 | < 5 | 0.58294 | 0.48 | 0.38 | 0.41 | 0.59 | 0.42 | 0.48 | 0.61 | 0.47 | 0.4752 | 0.88 | 0.5 | 0.27 | 0.52 | 0.3 | < 0.1 | 0.52 | 0.58493 | 0.32 | < 1 | 0.2554 |  | 0.4688
| 1 | 5 | < 5 | 0.65152 | 0.48 | 0.4 | 0.44 | 0.57 | 0.45 | 0.47 | 0.59 | 0.61 | 0.4721 | 0.72 | 0.5 | 0.36 | 0.51 | 0.3 | < 0.1 | 0.52 | 0.49994 | 0.35 | < 1 | 0.239 |  | 53
| 1 | 6 | < 5 | 0.62937 | 0.49 | 0.39 | 0.41 | 0.55 | 0.44 | 0.46 | 0.57 | 0.6 | 0.5556 | 0.87 | 0.5 | 0.35 | 0.45 | 0.3 | 0.1 | 0.48 | 0.42288 | 0.34 | < 1 | 0.3445
| Mean |  |  | 0.58066 | 0.48167 | 0.39667 | 0.40333 | 0.55167 | 0.42333 | 0.46833 | 0.525 | 0.535 | 0.52033 | 0.78667 | 0.5 | 0.32 | 0.49833 | 0.3 | 0.15 | 0.5 | 0.48304 | 0.335 |  | 0.2706
| Median |  |  | 0.56561 | 0.48 | 0.4 | 0.41 | 0.545 | 0.42 | 0.465 | 0.535 | 0.51 | 0.53115 | 0.765 | 0.5 | 0.32 | 0.505 | 0.3 | 0.15 | 0.505 | 0.48493 | 0.335 |  | 0.25995
| Std Dev. |  |  | 0.050358 | 0.01169 | 0.010328 | 0.036697 | 0.024833 | 0.018619 | 0.01472 | 0.075565 | 0.05648 | 0.037949 | 0.072019 | 0 | 0.032863 | 0.024833 | 0 | 0.070711 | 0.022804 | 0.064019 | 0.013784 |  | 0.041687
| Rel.Std.Dev. |  |  | 8.673% | 2.427% | 2.604% | 9.098% | 4.501% | 4.398% | 3.143% | 14.39% | 10.56% | 7.293% | 9.155% | 0% | 10.27% | 4.983% | 0% | 47.14% | 4.561% | 13.25% | 4.115% |  | 15.41%
| PDM3 |  |  | 23.86% | 2.744% | -15.39% | -13.97% | 17.68% | -9.699% | -0.09997% | 11.99% | 14.12% | 10.99% | 67.8% | 6.655% | -31.74% | 6.299% | -36.01% | -68% | 6.655% | 3.037% | -28.54% |  | -42.28%
| Z-Score (Absolute) |  | 25.31 | 1.04 | 0.21 | 1.29 | 1.2 | 0.67 | 0.95 | 0.38 | 0.34 | 0.46 | 0.28 | 3.65 | NA | 2.25 | 0 | NA | NA | 0.02 | 0.19 | 2.07 | 0.02 | 2.88
Results from laboratories 13, 16 and 17 were removed due to their 0.1 ppm reading resolution.
| Analytical results for Tb in OREAS 921b (Certified Value 0.68 ppm) | [24 empty] | Certified
Tb | Round | Replicate | 01: Lab; 02: Lab; 03: Lab; 04: Lab; 05: Lab; 06: Lab; 07: Lab; 08: Lab; 09: Lab |  | 1
| No | No | 01: 03; 02: 10; 03: 11; 04: 12; 05: 13; 06: 15; 07: 17; 08: 20; 09: 22 |  | ppm
|  |  | 01: 4A*MS; 02: 4A*OES/MS; 03: 4A*OES/MS; 04: 4A*MS; 05: 4A*MS; 06: 4A*MS; 07: 4A*OES/MS; 08: 4A*MS; 09: 4A*OES |  | 2
3
| 1 | 1 | 01: 0.75; 02: 0.66; 03: 0.7171; 04: 0.75; 05: 0.7; 06: 0.65; 07: 0.9; 08: 0.65; 09: < 1 |  | 1
| 1 | 2 | 01: 0.68; 02: 0.62; 03: 0.7118; 04: 0.82; 05: 0.7; 06: 0.65; 07: 0.9; 08: 0.66; 09: < 1 |  | 0
| 1 | 3 | 01: 0.65; 02: 0.61; 03: 0.699; 04: 0.73; 05: 0.7; 06: 0.64; 07: 0.8; 08: 0.66; 09: < 1 |  | 16
| 1 | 4 | 01: 0.68; 02: 0.56; 03: 0.7058; 04: 0.81; 05: 0.7; 06: 0.64; 07: 0.9; 08: 0.65; 09: < 1 |  | 0.67707
| 1 | 5 | 01: 0.66; 02: 0.56; 03: 0.6981; 04: 0.76; 05: 0.7; 06: 0.65; 07: 0.8; 08: 0.64; 09: < 1 |  | 54
| 1 | 6 | 01: 0.81; 02: 0.65; 03: 0.6888; 04: 0.75; 05: 0.7; 06: 0.65; 07: 0.8; 08: 0.63; 09: < 1
| Mean |  | 01: 0.705; 02: 0.61; 03: 0.70343; 04: 0.77; 05: 0.7; 06: 0.64667; 07: 0.85; 08: 0.64833
| Median |  | 01: 0.68; 02: 0.615; 03: 0.7024; 04: 0.755; 05: 0.7; 06: 0.65; 07: 0.85; 08: 0.65
| Std Dev. |  | 01: 0.062209; 02: 0.042895; 03: 0.010243; 04: 0.036332; 05: 1.2162e-16; 06: 0.005164; 07: 0.054772; 08: 0.01169
| Rel.Std.Dev. |  | 01: 8.824%; 02: 7.032%; 03: 1.456%; 04: 4.718%; 05: 1.737e-14%; 06: 0.7986%; 07: 6.444%; 08: 1.803%
| PDM3 |  | 01: 4.125%; 02: -9.906%; 03: 3.893%; 04: 13.72%; 05: 3.386%; 06: -4.491%; 07: 25.54%; 08: -4.245%
| Z-Score (Absolute) |  | 01: 0.69; 02: 0.47; 03: 0.67; 04: 1.49; 05: NA; 06: 0.02; 07: NA; 08: 0; 09: 1.82
Results from laboratories 13 and 17 were removed due to their 0.1 ppm reading resolution.
| Analytical results for Te in OREAS 921b (Certified Value 0.08 ppm) | [24 empty] | Certified
Te | Round | Replicate | Lab | Lab | Lab | Lab | Lab | Lab | Lab | Lab | Lab | Lab | Lab | Lab | Lab | Lab | Lab | Lab | Lab | Lab | Lab | Lab | Lab |  |  | 1
| No | No | 01 | 02 | 03 | 04 | 05 | 06 | 07 | 08 | 09 | 10 | 11 | 12 | 13 | 14 | 15 | 16 | 17 | 18 | 19 | 20 | 24 |  |  | ppm
|  |  | 4A*OES | 4A*OES | 4A*MS | 4A*MS | 4A*OES/MS | 4A*OES/MS | 4A*OES/MS | 4A*OES/MS | 4A*OES/MS | 4A*OES/MS | 4A*OES/MS | 4A*MS | 4A*MS | 4A*OES/MS | 4A*MS | 4A*MS | 4A*OES/MS | 4A*OES/MS | 4A*MS | 4A*MS | 4A*OES/MS |  |  | 3
3
| 1 | 1 | 5 | < 0.1 | < 0.2 | < 0.1 | 0.08 | 0.08 | 0.08 | 0.06 | 0.1 | 0.1 | 0.0916 | 0.16 | 0.07 | 0.08 | < 0.2 | < 0.5 | < 0.1 | 0.1 | < 0.1 | 0.06 | 0.0698 |  |  | 1
| 1 | 2 | 5 | < 0.1 | < 0.2 | < 0.1 | 0.11 | 0.06 | 0.07 | 0.07 | 0.08 | 0.06 | 0.0383 | 0.15 | 0.08 | 0.07 | < 0.2 | < 0.5 | < 0.1 | 0.1 | < 0.1 | 0.08 | 0.0959 |  |  | 0
| 1 | 3 | 5 | < 0.1 | < 0.2 | < 0.1 | 0.08 | 0.06 | 0.07 | 0.06 | 0.07 | 0.08 | 0.0906 | 0.11 | 0.06 | 0.07 | < 0.2 | < 0.5 | < 0.1 | 0.11 | < 0.1 | 0.1 | 0.0698 |  |  | 16
| 1 | 4 | 5 | < 0.1 | < 0.2 | < 0.1 | 0.1 | 0.08 | 0.08 | 0.07 | 0.07 | 0.09 | 0.0946 | 0.14 | 0.06 | 0.05 | < 0.2 | < 0.5 | < 0.1 | 0.11 | < 0.1 | 0.07 | 0.0872 |  |  | 0.079738
| 1 | 5 | 5 | < 0.1 | < 0.2 | < 0.1 | 0.11 | 0.08 | 0.09 | 0.06 | 0.09 | 0.09 | 0.0673 | 0.12 | 0.07 | 0.08 | < 0.2 | < 0.5 | < 0.1 | 0.14 | < 0.1 | 0.08 | 0.0959 |  |  | 55
| 1 | 6 | 5 | < 0.1 | < 0.2 | < 0.1 | 0.1 | 0.06 | 0.1 | 0.05 | 0.09 | 0.08 | 0.0515 | 0.1 | 0.07 | 0.09 | < 0.2 | < 0.5 | < 0.1 | 0.1 | < 0.1 | 0.06 | 0.1046
| Mean |  | 5 |  |  |  | 0.096667 | 0.07 | 0.081667 | 0.061667 | 0.083333 | 0.083333 | 0.072317 | 0.13 | 0.068333 | 0.073333 |  |  |  | 0.11 |  | 0.075 | 0.0872
| Median |  | 5 |  |  |  | 0.1 | 0.07 | 0.08 | 0.06 | 0.085 | 0.085 | 0.07895 | 0.13 | 0.07 | 0.075 |  |  |  | 0.105 |  | 0.075 | 0.09155
| Std Dev. |  | 0 |  |  |  | 0.013663 | 0.010954 | 0.01169 | 0.0075277 | 0.012111 | 0.013663 | 0.023742 | 0.023664 | 0.0075277 | 0.013663 |  |  |  | 0.015492 |  | 0.015166 | 0.014558
| Rel.Std.Dev. |  | 0% |  |  |  | 14.13% | 15.65% | 14.31% | 12.21% | 14.53% | 16.4% | 32.83% | 18.2% | 11.02% | 18.63% |  |  |  | 14.08% |  | 20.22% | 16.69%
| PDM3 |  | 6171% |  |  |  | 21.23% | -12.21% | 2.419% | -22.66% | 4.51% | 4.51% | -9.307% | 63.03% | -14.3% | -8.032% |  |  |  | 37.95% |  | -5.941% | 9.359%
| Z-Score (Absolute) |  | NA | 1.09 | 0.83 | 1.09 | 0.71 | 0.32 | 0.13 | 0.64 | 0.19 | 0.19 | 0.23 | 1.99 | 0.39 | 0.19 | 0.83 | 6.61 | 1.09 | 1.22 | 1.09 | 0.13 | 0.34
| Analytical results for Th in OREAS 921b (Certified Value 15.7 ppm) | [24 empty] | Certified
Th | Round | Replicate | Lab | Lab | Lab | Lab | Lab | Lab | Lab | Lab | Lab | Lab | Lab | Lab | Lab | Lab | Lab | Lab | Lab | Lab | Lab | Lab | Lab |  |  | 1
| No | No | 02 | 03 | 04 | 05 | 06 | 07 | 08 | 09 | 10 | 11 | 12 | 13 | 14 | 15 | 16 | 17 | 18 | 19 | 20 | 22 | 24 |  |  | ppm
|  |  | 4A*OES | 4A*MS | 4A*MS | 4A*OES/MS | 4A*OES/MS | 4A*OES/MS | 4A*OES/MS | 4A*OES/MS | 4A*OES/MS | 4A*OES/MS | 4A*MS | 4A*MS | 4A*OES/MS | 4A*MS | 4A*MS | 4A*OES/MS | 4A*OES/MS | 4A*MS | 4A*MS | 4A*OES | 4A*OES/MS |  |  | 1
2
| 1 | 1 | 15.947 | 14.63 | 14.3 | 16.4 | 13.6 | 15.95 | 15.7 | 15.25 | 13.1 | 13.026 | 14.95 | 17.2 | 16.6 | 14.7 | 16.5 | 17.7 | 15.9 | 17.7274 | 13.97 | 16 | 15.618 |  |  | 1
| 1 | 2 | 15.1445 | 14.72 | 14.7 | 15.85 | 15.8 | 16.35 | 15.35 | 14.35 | 12.1 | 12.8877 | 15.87 | 16.9 | 16.7 | 15.01 | 17 | 16.1 | 15.1 | 17.82 | 14.67 | 15 | 16.1855 |  |  | 0
| 1 | 3 | 15.1688 | 14.82 | 14.4 | 16.95 | 14.75 | 15.85 | 16.3 | 15.25 | 12.1 | 12.6498 | 14.91 | 15.5 | 15.2 | 15.23 | 16.7 | 15.9 | 15.1 | 17.7933 | 14.65 | 15 | 15.4191 |  |  | 16
| 1 | 4 | 15.6511 | 14.75 | 14.6 | 15.75 | 15.7 | 16.1 | 15.5 | 15.1 | 11 | 12.999 | 16.41 | 17.2 | 14.4 | 14.89 | 17.4 | 16.4 | 15.1 | 17.217 | 14.4 | 15 | 15.9302 |  |  | 15.6681
| 1 | 5 | 15.6994 | 14.87 | 14.8 | 16.8 | 15.7 | 16.95 | 15.1 | 15.7 | 11.1 | 12.6379 | 15.05 | 17 | 16.6 | 15.25 | 16.9 | 16.6 | 15.5 | 16.9272 | 14.57 | 15 | 15.9687 |  |  | 56
| 1 | 6 | 15.3264 | 14.45 | 15.2 | 16.3 | 14.35 | 16.85 | 15.4 | 15.2 | 13.3 | 12.8063 | 14.94 | 17.1 | 15.6 | 15 | 16.7 | 16 | 15 | 16.0272 | 14.41 | 15 | 15.532
| Mean |  | 15.4895 | 14.7067 | 14.6667 | 16.3417 | 14.9833 | 16.3417 | 15.5583 | 15.1417 | 12.1167 | 12.8345 | 15.355 | 16.8167 | 15.85 | 15.0133 | 16.8667 | 16.45 | 15.2833 | 17.252 | 14.445 | 15.1667 | 15.7756
| Median |  | 15.4888 | 14.735 | 14.65 | 16.35 | 15.225 | 16.225 | 15.45 | 15.225 | 12.1 | 12.847 | 15 | 17.05 | 16.1 | 15.005 | 16.8 | 16.25 | 15.1 | 17.4722 | 14.49 | 15 | 15.7741
| Std Dev. |  | 0.32495 | 0.15055 | 0.32042 | 0.4852 | 0.90148 | 0.46521 | 0.41282 | 0.43979 | 0.96419 | 0.16741 | 0.63333 | 0.65549 | 0.94181 | 0.2081 | 0.31411 | 0.66558 | 0.34881 | 0.69979 | 0.25967 | 0.40825 | 0.29681
| Rel.Std.Dev. |  | 2.098% | 1.024% | 2.185% | 2.969% | 6.017% | 2.847% | 2.653% | 2.905% | 7.958% | 1.304% | 4.125% | 3.898% | 5.942% | 1.386% | 1.862% | 4.046% | 2.282% | 4.056% | 1.798% | 2.692% | 1.881%
| PDM3 |  | -1.14% | -6.136% | -6.392% | 4.299% | -4.371% | 4.299% | -0.7007% | -3.36% | -22.67% | -18.09% | -1.998% | 7.33% | 1.161% | -4.179% | 7.65% | 4.99% | -2.456% | 10.11% | -7.806% | -3.2% | 0.6859%
| Z-Score (Absolute) |  | 0.06 | 0.66 | 0.69 | 0.84 | 0.4 | 0.84 | 0.12 | 0.26 | 3.03 | 2.37 | 0.06 | 1.28 | 0.39 | 0.37 | 1.32 | 0.94 | 0.13 | 1.68 | 0.9 | NA | 0.32
Results from laboratory 22 were removed due to their 1 ppm reading resolution.
| Analytical results for Ti in OREAS 921b (Certified Value 0.234 wt.%) | [24 empty] | Certified
Ti | Round | Replicate | Lab | Lab | Lab | Lab | Lab | Lab | Lab | Lab | Lab | Lab | Lab | Lab | Lab | Lab | Lab | Lab | Lab | Lab | Lab | Lab | Lab | Lab |  | 1
| No | No | 01 | 02 | 03 | 04 | 05 | 06 | 07 | 08 | 09 | 10 | 12 | 13 | 14 | 15 | 16 | 17 | 18 | 19 | 20 | 22 | 23 | 24 |  | wt.%
|  |  | 4A*OES | 4A*OES | 4A*MS | 4A*OES | 4A*OES/MS | 4A*OES/MS | 4A*OES/MS | 4A*OES/MS | 4A*OES/MS | 4A*OES/MS | 4A*OES | 4A*MS | 4A*OES/MS | 4A*MS | 4A*MS | 4A*OES/MS | 4A*OES/MS | 4A*OES | 4A*OES/MS | 4A*OES | 4A*OES | 4A*OES/MS |  | 3
3
| 1 | 1 | 0.2 | 0.25426 | 0.2492 | 0.228 | 0.252 | 0.248 | 0.243 | 0.251 | 0.249 | 0.26 | 0.189 | 0.251 | 0.21 | 0.2284 | 0.212 | 0.369 | 0.27 | 0.3504 | 0.215 | 0.33 | 0.21 | 0.21186 |  | 1
| 1 | 2 | 0.2 | 0.26477 | 0.2492 | 0.219 | 0.233 | 0.249 | 0.246 | 0.246 | 0.251 | 0.26 | 0.207 | 0.25 | 0.22 | 0.2354 | 0.219 | 0.37 | 0.26 | 0.3534 | 0.223 | 0.33 | 0.21 | 0.21114 |  | 0
| 1 | 3 | 0.19 | 0.26081 | 0.2561 | 0.231 | 0.23 | 0.255 | 0.248 | 0.255 | 0.255 | 0.26 | 0.187 | 0.224 | 0.19 | 0.2437 | 0.215 | 0.285 | 0.25 | 0.3504 | 0.221 | 0.33 | 0.21 | 0.2099 |  | 16
| 1 | 4 | 0.2 | 0.26846 | 0.2524 | 0.217 | 0.247 | 0.252 | 0.25 | 0.248 | 0.262 | 0.25 | 0.215 | 0.245 | 0.22 | 0.2417 | 0.218 | 0.188 | 0.26 | 0.342 | 0.215 | 0.324 | 0.21 | 0.20743 |  | 0.23438
| 1 | 5 | 0.2 | 0.28976 | 0.2537 | 0.239 | 0.247 | 0.256 | 0.258 | 0.246 | 0.265 | 0.25 | 0.189 | 0.242 | 0.21 | 0.2305 | 0.214 | 0.337 | 0.27 | 0.341 | 0.215 | 0.312 | 0.21 | 0.21105 |  | 57
| 1 | 6 | 0.2 | 0.28478 | 0.2545 | 0.243 | 0.246 | 0.258 | 0.25 | 0.248 | 0.262 | 0.28 | 0.189 | 0.235 | 0.2 | 0.227 | 0.215 | 0.327 | 0.26 | 0.3354 | 0.217 | 0.324 | 0.21 | 0.21051
| Mean |  | 0.19833 | 0.27048 | 0.25252 | 0.2295 | 0.2425 | 0.253 | 0.24917 | 0.249 | 0.25733 | 0.26 | 0.196 | 0.24117 | 0.20833 | 0.23445 | 0.2155 | 0.31267 | 0.26167 | 0.34543 | 0.21767 | 0.325 | 0.21 | 0.21032
| Median |  | 0.2 | 0.26662 | 0.25305 | 0.2295 | 0.2465 | 0.2535 | 0.249 | 0.248 | 0.2585 | 0.26 | 0.189 | 0.2435 | 0.21 | 0.23295 | 0.215 | 0.332 | 0.26 | 0.3462 | 0.216 | 0.327 | 0.21 | 0.21078
| Std Dev. |  | 0.0040825 | 0.013925 | 0.0028351 | 0.010426 | 0.0088261 | 0.004 | 0.0050761 | 0.0034641 | 0.0065929 | 0.010954 | 0.011916 | 0.010226 | 0.01169 | 0.0070247 | 0.0025884 | 0.068652 | 0.0075277 | 0.0069988 | 0.0035024 | 0.0070143 | 0 | 0.0015579
| Rel.Std.Dev. |  | 2.058% | 5.148% | 1.123% | 4.543% | 3.64% | 1.581% | 2.037% | 1.391% | 2.562% | 4.213% | 6.08% | 4.24% | 5.611% | 2.996% | 1.201% | 21.96% | 2.877% | 2.026% | 1.609% | 2.158% | 0% | 0.7407%
| PDM3 |  | -15.38% | 15.4% | 7.74% | -2.08% | 3.467% | 7.947% | 6.311% | 6.24% | 9.796% | 10.93% | -16.37% | 2.898% | -11.11% | 0.03196% | -8.053% | 33.4% | 11.64% | 47.38% | -7.129% | 38.67% | -10.4% | -10.26%
| Z-Score (Absolute) |  | 1.56 | 0.81 | 0.22 | 0.53 | 0.11 | 0.24 | 0.11 | 0.11 | 0.38 | 0.47 | 1.64 | 0.15 | 1.23 | 0.37 | 1 | 2.2 | 0.52 | 3.28 | 0.92 | 2.6 | 1.18 | 1.17
| Analytical results for Tl in OREAS 921b (Certified Value 0.85 ppm) | [24 empty] | Certified
Tl | Round | Replicate | Lab | Lab | Lab | Lab | Lab | Lab | Lab | Lab | Lab | Lab | Lab | Lab | Lab | Lab | Lab | Lab | Lab | Lab | Lab | Lab |  |  |  | 1
| No | No | 02 | 03 | 04 | 05 | 06 | 07 | 08 | 09 | 10 | 11 | 12 | 13 | 14 | 15 | 16 | 17 | 18 | 19 | 20 | 24 |  |  |  | ppm
|  |  | 4A*OES | 4A*MS | 4A*MS | 4A*OES/MS | 4A*OES/MS | 4A*OES/MS | 4A*OES/MS | 4A*OES/MS | 4A*OES/MS | 4A*OES/MS | 4A*MS | 4A*MS | 4A*OES/MS | 4A*MS | 4A*MS | 4A*OES/MS | 4A*OES/MS | 4A*MS | 4A*MS | 4A*OES/MS |  |  |  | 2
3
| 1 | 1 | 0.89962 | 0.86 | 0.83 | 0.84 | 0.78 | 0.84 | 0.88 | 0.85 | 0.87 | < 5 | 0.82 | 0.82 | 0.95 | 0.85 | 0.9 | 0.9 | 0.91 | 0.21961 | 0.81 | 0.8052 |  |  |  | 1
| 1 | 2 | 0.87727 | 0.88 | 0.84 | 0.79 | 0.88 | 0.83 | 0.84 | 0.74 | 0.82 | < 5 | 0.88 | 0.83 | 0.94 | 0.83 | 0.9 | 0.81 | 0.88 | 0.24382 | 0.83 | 0.8367 |  |  |  | 0
| 1 | 3 | 0.86872 | 0.88 | 0.84 | 0.87 | 0.81 | 0.85 | 0.91 | 0.79 | 0.82 | < 5 | 0.79 | 0.77 | 0.88 | 0.85 | 0.9 | 0.79 | 0.87 | 0.21536 | 0.81 | 0.8014 |  |  |  | 16
| 1 | 4 | 0.89099 | 0.87 | 0.85 | 0.83 | 0.91 | 0.85 | 0.92 | 0.85 | 0.85 | < 5 | 0.89 | 0.83 | 0.75 | 0.85 | 0.9 | 0.82 | 0.88 | 0.17514 | 0.82 | 0.8236 |  |  |  | 0.85202
| 1 | 5 | 0.90008 | 0.86 | 0.89 | 0.82 | 0.9 | 0.85 | 0.88 | 0.86 | 0.86 | < 5 | 0.85 | 0.82 | 0.93 | 0.86 | 0.9 | 0.84 | 0.92 | 0.14205 | 0.85 | 0.837 |  |  |  | 58
| 1 | 6 | 0.88217 | 0.84 | 0.9 | 0.83 | 0.79 | 0.88 | 0.86 | 0.84 | 0.88 | < 5 | 0.81 | 0.81 | 0.89 | 0.84 | 0.9 | 0.79 | 0.87 | 0.57424 | 0.82 | 0.7953
| Mean |  | 0.88648 | 0.865 | 0.85833 | 0.83 | 0.845 | 0.85 | 0.88167 | 0.82167 | 0.85 |  | 0.84 | 0.81333 | 0.89 | 0.84667 | 0.9 | 0.825 | 0.88833 | 0.2617 | 0.82333 | 0.81653
| Median |  | 0.88658 | 0.865 | 0.845 | 0.83 | 0.845 | 0.85 | 0.88 | 0.845 | 0.855 |  | 0.835 | 0.82 | 0.91 | 0.85 | 0.9 | 0.815 | 0.88 | 0.21749 | 0.82 | 0.8144
| Std Dev. |  | 0.012625 | 0.015166 | 0.029269 | 0.026077 | 0.058224 | 0.016733 | 0.029944 | 0.047081 | 0.025298 |  | 0.04 | 0.022509 | 0.074027 | 0.010328 | 0 | 0.041352 | 0.02137 | 0.15731 | 0.015055 | 0.018351
| Rel.Std.Dev. |  | 1.424% | 1.753% | 3.41% | 3.142% | 6.89% | 1.969% | 3.396% | 5.73% | 2.976% |  | 4.762% | 2.768% | 8.318% | 1.22% | 0% | 5.012% | 2.406% | 60.11% | 1.829% | 2.247%
| PDM3 |  | 4.044% | 1.523% | 0.741% | -2.584% | -0.8239% | -0.2371% | 3.48% | -3.563% | -0.2371% |  | -1.411% | -4.541% | 4.458% | -0.6283% | 5.631% | -3.171% | 4.262% | -69.28% | -3.367% | -4.165%
| Z-Score (Absolute) |  | 1.15 | 0.53 | 0.34 | 0.48 | 0.05 | 0.1 | 1.01 | 0.72 | 0.1 | 47.78 | 0.19 | 0.96 | 1.25 | 0 | NA | 0.63 | 1.2 | 16.9 | 0.67 | 0.87
| Analytical results for Tm in OREAS 921b (Certified Value 0.26 ppm) | [24 empty] | Certified
Tm | Round | Replicate | 02: Lab; 03: Lab; 04: Lab; 05: Lab; 06: Lab; 07: Lab; 08: Lab |  |  |  | 1
| No | No | 02: 03; 03: 11; 04: 12; 05: 13; 06: 15; 07: 17; 08: 24 |  |  |  | ppm
|  |  | 02: 4A*MS; 03: 4A*OES/MS; 04: 4A*MS; 05: 4A*MS; 06: 4A*MS; 07: 4A*OES/MS; 08: 4A*OES/MS |  |  |  | 2
2
| 1 | 1 | 02: 0.25; 03: 0.2539; 04: 0.26; 05: 0.3; 06: 0.25; 07: 0.4; 08: 0.206 |  |  |  | 1
| 1 | 2 | 02: 0.26; 03: 0.2467; 04: 0.25; 05: 0.2; 06: 0.29; 07: 0.3; 08: 0.2135 |  |  |  | 5
| 1 | 3 | 02: 0.24; 03: 0.25; 04: 0.25; 05: 0.2; 06: 0.25; 07: 0.3; 08: 0.2102 |  |  |  | 16
| 1 | 4 | 02: 0.25; 03: 0.2556; 04: 0.26; 05: 0.3; 06: 0.26; 07: 0.3; 08: 0.2124 |  |  |  | 0.25666
| 1 | 5 | 02: 0.26; 03: 0.245; 04: 0.25; 05: 0.3; 06: 0.3; 07: 0.3; 08: 0.2152 |  |  |  | 59
| 1 | 6 | 02: 0.24; 03: 0.2458; 04: 0.32; 05: 0.3; 06: 0.25; 07: 0.3; 08: 0.2014
| Mean |  | 02: 0.25; 03: 0.2495; 04: 0.265; 05: 0.26667; 06: 0.26667; 07: 0.31667; 08: 0.20978
| Median |  | 02: 0.25; 03: 0.24835; 04: 0.255; 05: 0.3; 06: 0.255; 07: 0.3; 08: 0.2113
| Std Dev. |  | 02: 0.0089443; 03: 0.0044407; 04: 0.027386; 05: 0.05164; 06: 0.022509; 07: 0.040825; 08: 0.0051917
| Rel.Std.Dev. |  | 02: 3.578%; 03: 1.78%; 04: 10.33%; 05: 19.36%; 06: 8.441%; 07: 12.89%; 08: 2.475%
| PDM3 |  | 02: -2.595%; 03: -2.79%; 04: 3.25%; 05: 3.899%; 06: 3.899%; 07: 23.38%; 08: -18.26%
| Z-Score (Absolute) |  | 02: 0.67; 03: 0.7; 04: 0; 05: 0.07; 06: 0.07; 07: 2.32; 08: 2.48
| Analytical results for U in OREAS 921b (Certified Value 3.92 ppm) | [24 empty] | Certified
U | Round | Replicate | Lab | Lab | Lab | Lab | Lab | Lab | Lab | Lab | Lab | Lab | Lab | Lab | Lab | Lab | Lab | Lab | Lab | Lab | Lab | Lab | Lab |  |  | 1
| No | No | 02 | 03 | 04 | 05 | 06 | 07 | 08 | 09 | 10 | 11 | 12 | 13 | 14 | 15 | 16 | 17 | 18 | 19 | 20 | 22 | 24 |  |  | ppm
|  |  | 4A*OES | 4A*MS | 4A*MS | 4A*OES/MS | 4A*OES/MS | 4A*OES/MS | 4A*OES/MS | 4A*OES/MS | 4A*OES/MS | 4A*OES/MS | 4A*MS | 4A*MS | 4A*OES/MS | 4A*MS | 4A*MS | 4A*OES/MS | 4A*OES/MS | 4A*MS | 4A*MS | 4A*OES | 4A*OES/MS |  |  | 2
3
| 1 | 1 | 4.2849 | 3.89 | 4.1 | 4 | 3.9 | 3.7 | 3.9 | 4.1 | 3.8 | 3.4625 | 3.99 | 3.5 | 4.35 | 3.97 | 3.9 | 4.6 | 4.1 | 3.5114 | 3.78 | 5 | 3.9175 |  |  | 1
| 1 | 2 | 4.1094 | 3.95 | 4.05 | 3.9 | 4.3 | 3.8 | 3.7 | 3.4 | 3.6 | 3.4192 | 4.15 | 3.5 | 4.24 | 4.08 | 4 | 4.1 | 3.9 | 3.5222 | 3.81 | 4 | 4.0564 |  |  | 0
| 1 | 3 | 4.0792 | 3.97 | 4.01 | 4.1 | 4.1 | 3.8 | 4 | 3.5 | 3.5 | 3.3627 | 3.99 | 3.3 | 3.91 | 4.09 | 3.9 | 4.1 | 4 | 3.4999 | 3.79 | 4 | 3.8478 |  |  | 16
| 1 | 4 | 4.2279 | 4 | 4.12 | 3.9 | 4.3 | 3.8 | 3.8 | 4 | 3.6 | 3.4172 | 4.38 | 3.6 | 3.74 | 4.01 | 4 | 4.2 | 4 | 3.4452 | 3.72 | 4 | 3.9446 |  |  | 3.9206
| 1 | 5 | 4.2447 | 3.96 | 4.16 | 4 | 4.3 | 4 | 3.7 | 4.1 | 3.5 | 3.3266 | 3.91 | 3.6 | 4.21 | 4.09 | 4 | 4.2 | 4.2 | 3.4146 | 3.94 | 4 | 4.0393 |  |  | 60
| 1 | 6 | 4.1875 | 3.82 | 4.26 | 3.9 | 3.9 | 4 | 3.7 | 4.1 | 3.8 | 3.3948 | 3.97 | 3.6 | 3.99 | 4.03 | 3.8 | 4.2 | 4 | 3.4484 | 3.88 | 4 | 3.8775
| Mean |  | 4.1889 | 3.9317 | 4.1167 | 3.9667 | 4.1333 | 3.85 | 3.8 | 3.8667 | 3.6333 | 3.3972 | 4.065 | 3.5167 | 4.0733 | 4.045 | 3.9333 | 4.2333 | 4.0333 | 3.4736 | 3.82 | 4.1667 | 3.9472
| Median |  | 4.2077 | 3.955 | 4.11 | 3.95 | 4.2 | 3.8 | 3.75 | 4.05 | 3.6 | 3.406 | 3.99 | 3.55 | 4.1 | 4.055 | 3.95 | 4.2 | 4 | 3.4742 | 3.8 | 4 | 3.931
| Std Dev. |  | 0.080257 | 0.065549 | 0.087788 | 0.08165 | 0.19664 | 0.12247 | 0.12649 | 0.3266 | 0.13663 | 0.047599 | 0.17364 | 0.1169 | 0.2314 | 0.049699 | 0.08165 | 0.18619 | 0.10328 | 0.04337 | 0.07823 | 0.40825 | 0.084893
| Rel.Std.Dev. |  | 1.916% | 1.667% | 2.132% | 2.058% | 4.757% | 3.181% | 3.329% | 8.447% | 3.76% | 1.401% | 4.272% | 3.324% | 5.681% | 1.229% | 2.076% | 4.398% | 2.561% | 1.249% | 2.048% | 9.798% | 2.151%
| PDM3 |  | 6.844% | 0.2818% | 5% | 1.175% | 5.426% | -1.801% | -3.077% | -1.376% | -7.328% | -13.35% | 3.683% | -10.3% | 3.895% | 3.172% | 0.3243% | 7.976% | 2.875% | -11.4% | -2.566% | 6.276% | 0.6776%
| Z-Score (Absolute) |  | 1.3 | 0.04 | 0.92 | 0.14 | 1.01 | 0.47 | 0.73 | 0.38 | 1.61 | 2.84 | 0.65 | 2.22 | 0.7 | 0.55 | 0.04 | 1.53 | 0.49 | 2.44 | 0.63 | NA | 0.04
Results from laboratory 22 were removed due to their 1 ppm reading resolution.
| Analytical results for V in OREAS 921b (Certified Value 160 ppm) | [24 empty] | Certified
V | Round | Replicate | Lab | Lab | Lab | Lab | Lab | Lab | Lab | Lab | Lab | Lab | Lab | Lab | Lab | Lab | Lab | Lab | Lab | Lab | Lab | Lab | Lab | Lab | Lab | 1
| No | No | 01 | 02 | 03 | 04 | 05 | 06 | 07 | 08 | 09 | 10 | 11 | 12 | 13 | 14 | 15 | 16 | 17 | 18 | 19 | 20 | 22 | 23 | 24 | ppm
|  |  | 4A*OES | 4A*OES | 4A*MS | 4A*OES | 4A*OES/MS | 4A*OES/MS | 4A*OES/MS | 4A*OES/MS | 4A*OES/MS | 4A*OES/MS | 4A*OES/MS | 4A*OES | 4A*MS | 4A*OES/MS | 4A*OES | 4A*MS | 4A*OES/MS | 4A*OES/MS | 4A*MS | 4A*OES/MS | 4A*OES | 4A*OES | 4A*OES/MS | 0
0
| 1 | 1 | 163 | 171.122 | 168 | 155 | 160 | 158 | 158 | 155 | 159 | 145 | 170.0643 | 169 | 159 | 163 | 161 | 153 | 168 | 163 | 171.8536 | 159 | 193 | 164 | 145.5653 | 1
| 1 | 2 | 163 | 172.5015 | 173 | 155 | 160 | 158 | 159 | 156 | 150 | 139 | 168.7133 | 185 | 159 | 162 | 162 | 154 | 151 | 158 | 177.4497 | 165 | 193 | 161 | 145.1663 | 0
| 1 | 3 | 161 | 169.2987 | 167 | 157 | 161 | 157 | 159 | 161 | 152 | 139 | 165.3508 | 169 | 146 | 150 | 169 | 155 | 136 | 158 | 170.2969 | 165 | 192 | 161 | 143.8644 | 16
| 1 | 4 | 162 | 168.5013 | 170 | 158 | 160 | 156 | 157 | 157 | 153 | 147 | 165.6675 | 193 | 160 | 143 | 155 | 156 | 120 | 162 | 172.9688 | 162 | 193 | 166 | 144.4637 | 159.8909
| 1 | 5 | 162 | 172.4267 | 164 | 156 | 159 | 157 | 162 | 154 | 153 | 150 | 163.4395 | 177 | 159 | 167 | 162 | 155 | 153 | 166 | 173.4978 | 163 | 184 | 162 | 146.5638 | 61
| 1 | 6 | 162 | 170.515 | 168 | 156 | 162 | 159 | 162 | 154 | 157 | 149 | 166.6874 | 171 | 156 | 160 | 158 | 155 | 146 | 161 | 169.264 | 158 | 190 | 160 | 146.2639
| Mean |  | 162.1667 | 170.7275 | 168.3333 | 156.1667 | 160.3333 | 157.5 | 159.5 | 156.1667 | 154 | 144.8333 | 166.6538 | 177.3333 | 156.5 | 157.5 | 161.1667 | 154.6667 | 145.6667 | 161.3333 | 172.5551 | 162 | 190.8333 | 162.3333 | 145.3146
| Median |  | 162 | 170.8185 | 168 | 156 | 160 | 157.5 | 159 | 155.5 | 153 | 146 | 166.1774 | 174 | 159 | 161 | 161.5 | 155 | 148.5 | 161.5 | 172.4112 | 162.5 | 192.5 | 161.5 | 145.3658
| Std Dev. |  | 0.75277 | 1.6268 | 3.0111 | 1.169 | 1.0328 | 1.0488 | 2.0736 | 2.6394 | 3.3466 | 4.8339 | 2.4032 | 9.8319 | 5.3198 | 9.094 | 4.7081 | 1.0328 | 16.3299 | 3.0768 | 2.8789 | 2.9665 | 3.5449 | 2.2509 | 1.0367
| Rel.Std.Dev. |  | 0.4642% | 0.9529% | 1.789% | 0.7486% | 0.6442% | 0.6659% | 1.3% | 1.69% | 2.173% | 3.338% | 1.442% | 5.544% | 3.399% | 5.774% | 2.921% | 0.6678% | 11.21% | 1.907% | 1.668% | 1.831% | 1.858% | 1.387% | 0.7134%
| PDM3 |  | 1.423% | 6.778% | 5.28% | -2.329% | 0.2767% | -1.495% | -0.2445% | -2.329% | -3.684% | -9.417% | 4.23% | 10.91% | -2.121% | -1.495% | 0.7979% | -3.267% | -8.896% | 0.9021% | 7.921% | 1.319% | 19.35% | 1.528% | -9.116%
| Z-Score (Absolute) |  | 0.3 | 1.68 | 1.29 | 0.67 | 0 | 0.46 | 0.13 | 0.67 | 1.02 | 2.51 | 1.02 | 2.75 | 0.62 | 0.46 | 0.13 | 0.92 | 2.37 | 0.16 | 1.98 | 0.27 | 4.94 | 0.32 | 2.43
| Analytical results for W in OREAS 921b (Certified Value 2.06 ppm) | [24 empty] | Certified
W | Round | Replicate | Lab | Lab | Lab | Lab | Lab | Lab | Lab | Lab | Lab | Lab | Lab | Lab | Lab | Lab | Lab | Lab | Lab | Lab | Lab | Lab | Lab | Lab | Lab | 1
| No | No | 01 | 02 | 03 | 04 | 05 | 06 | 07 | 08 | 09 | 10 | 11 | 12 | 13 | 14 | 15 | 16 | 17 | 18 | 19 | 20 | 22 | 23 | 24 | ppm
|  |  | 4A*OES | 4A*OES | 4A*MS | 4A*MS | 4A*OES/MS | 4A*OES/MS | 4A*OES/MS | 4A*OES/MS | 4A*OES/MS | 4A*OES/MS | 4A*OES/MS | 4A*MS | 4A*MS | 4A*OES/MS | 4A*MS | 4A*MS | 4A*OES/MS | 4A*OES/MS | 4A*MS | 4A*MS | 4A*OES | 4A*OES | 4A*OES/MS | 2
2
| 1 | 1 | < 10 | 2.2397 | 2.2 | 2.3 | 2.1 | 1.7 | 1.9 | 2.2 | 2.2 | 2 | 2.5592 | 2.1 | 2.1 | 1.9 | 2.1 | 1.6 | 0.2 | 2.3 | 0.96 | 1.8 | 2 | < 10 | 1.7448 | 1
| 1 | 2 | < 10 | 2.2064 | 2.5 | 2.3 | 1.9 | 1.8 | 2 | 2.2 | 2 | 1.9 | 2.3886 | 2.3 | 2.1 | 1.9 | 2.2 | 1.6 | 1 | 2.2 | 0.98339 | 1.9 | 5 | < 10 | 1.8285 | 0
| 1 | 3 | < 10 | 2.1691 | 2.2 | 2 | 1.9 | 1.7 | 2 | 2.2 | 1.9 | 1.9 | 2.5686 | 2.2 | 1.9 | 1.7 | 2.3 | 1.5 | 0.1 | 2.2 | 0.93215 | 1.9 | 3 | < 10 | 1.7313 | 16
| 1 | 4 | < 10 | 2.3029 | 2.3 | 2.3 | 2 | 1.9 | 2.1 | 2.3 | 2.3 | 2 | 2.3679 | 2.3 | 2.1 | 1.6 | 2.2 | 1.6 | < 0.1 | 2.2 | 1.675 | 1.9 | 7 | < 10 | 1.7756 | 2.0609
| 1 | 5 | < 10 | 2.3594 | 2.2 | 2.1 | 2 | 1.9 | 2.1 | 2.1 | 2.3 | 2.1 | 2.2063 | 2.1 | 2 | 2 | 2.3 | 1.7 | 0.4 | 2.3 | 0.9796 | 1.9 | 4 | < 10 | 1.7914 | 62
| 1 | 6 | < 10 | 2.3539 | 2.2 | 2.3 | 2 | 1.7 | 2.2 | 2 | 2.3 | 2.2 | 2.3509 | 2.2 | 2 | 1.9 | 2.3 | 1.6 | 0.5 | 2.2 | 0.79291 | 1.8 | 2 | < 10 | 1.7551
| Mean |  |  | 2.2719 | 2.2667 | 2.2167 | 1.9833 | 1.7833 | 2.05 | 2.1667 | 2.1667 | 2.0167 | 2.4069 | 2.2 | 2.0333 | 1.8333 | 2.2333 | 1.6 | 0.44 | 2.2333 | 1.0538 | 1.8667 | 3.8333 |  | 1.7711
| Median |  |  | 2.2713 | 2.2 | 2.3 | 2 | 1.75 | 2.05 | 2.2 | 2.25 | 2 | 2.3782 | 2.2 | 2.05 | 1.9 | 2.25 | 1.6 | 0.4 | 2.2 | 0.9698 | 1.9 | 3.5 |  | 1.7653
| Std Dev. |  |  | 0.07905 | 0.12111 | 0.13292 | 0.075277 | 0.098319 | 0.10488 | 0.10328 | 0.17512 | 0.1169 | 0.13753 | 0.089443 | 0.08165 | 0.15055 | 0.08165 | 0.063246 | 0.35071 | 0.05164 | 0.31239 | 0.05164 | 1.9408 |  | 0.03538
| Rel.Std.Dev. |  |  | 3.479% | 5.343% | 5.996% | 3.795% | 5.513% | 5.116% | 4.767% | 8.082% | 5.797% | 5.714% | 4.066% | 4.016% | 8.212% | 3.656% | 3.953% | 79.71% | 2.312% | 29.64% | 2.766% | 50.63% |  | 1.998%
| PDM3 |  |  | 10.24% | 9.983% | 7.557% | -3.765% | -13.47% | -0.53% | 5.131% | 5.131% | -2.147% | 16.79% | 6.748% | -1.339% | -11.04% | 8.366% | -22.36% | -78.65% | 8.366% | -48.87% | -9.426% | 86% |  | -14.06%
| Z-Score (Absolute) |  | 12.11 | 0.69 | 0.66 | 0.45 | 0.52 | 1.36 | 0.24 | 0.24 | 0.24 | 0.38 | 1.25 | 0.38 | 0.31 | 1.15 | 0.52 | 2.13 | 7.26 | 0.52 | 4.42 | 1.01 | NA | 12.11 | 1.41
Results from laboratory 22 were removed due to their 1 ppm reading resolution.
| Analytical results for Y in OREAS 921b (Certified Value 16 ppm) | [24 empty] | Certified
Y | Round | Replicate | Lab | Lab | Lab | Lab | Lab | Lab | Lab | Lab | Lab | Lab | Lab | Lab | Lab | Lab | Lab | Lab | Lab | Lab | Lab | Lab | Lab | Lab | Lab | 1
| No | No | 01 | 02 | 03 | 04 | 05 | 06 | 07 | 08 | 09 | 10 | 11 | 12 | 13 | 14 | 15 | 16 | 17 | 18 | 19 | 20 | 22 | 23 | 24 | ppm
|  |  | 4A*OES | 4A*OES | 4A*MS | 4A*MS | 4A*OES/MS | 4A*OES/MS | 4A*OES/MS | 4A*OES/MS | 4A*OES/MS | 4A*OES/MS | 4A*OES/MS | 4A*MS | 4A*MS | 4A*OES/MS | 4A*MS | 4A*MS | 4A*OES/MS | 4A*OES/MS | 4A*MS | 4A*MS | 4A*OES | 4A*OES | 4A*OES/MS | 1
2
| 1 | 1 | 17 | 16.8157 | 16.88 | 22.2 | 17.2 | 15 | 17.2 | 17.4 | 17.4 | 15.8 | 17.0009 | 12.3 | 16.2 | 15.8 | 15.52 | 15.7 | 23.4 | 17.1 | 16.4359 | 14.1 | 25 | 16.1 | 13.417 | 1
| 1 | 2 | 16 | 16.6481 | 16.88 | 22.4 | 18 | 18.6 | 17.1 | 16.9 | 17.9 | 15.3 | 16.6843 | 13.9 | 16.3 | 15.3 | 16.09 | 14.1 | 20.7 | 16.3 | 16.2416 | 14.6 | 25 | 15.7 | 13.4172 | 0
| 1 | 3 | 16 | 17.1058 | 16.3 | 22.8 | 17.8 | 16.1 | 16.8 | 18.5 | 17.9 | 14.3 | 16.6251 | 12.7 | 15.2 | 14.4 | 16.75 | 15 | 21.1 | 16.4 | 16.2226 | 14.3 | 24 | 16.7 | 13.4173 | 16
| 1 | 4 | 17 | 17.2365 | 15.94 | 21.9 | 18.2 | 17.2 | 17.1 | 18.6 | 22.6 | 13.1 | 16.9263 | 13.7 | 16.3 | 13.3 | 16.67 | 15.2 | 21.1 | 16.8 | 15.2302 | 14 | 24 | 15 | 13.2572 | 15.9838
| 1 | 5 | 18 | 17.7457 | 16.4 | 22.8 | 17.8 | 19 | 17.7 | 16.9 | 16.9 | 12.8 | 16.3667 | 13 | 16 | 16.6 | 15.96 | 15.4 | 21.6 | 17.7 | 15.5116 | 14.3 | 23 | 15.7 | 13.7969 | 63
| 1 | 6 | 17 | 17.5649 | 15.94 | 22.9 | 17.4 | 15.1 | 17.9 | 19 | 17.3 | 15.6 | 16.3498 | 13 | 16 | 15 | 16.08 | 15.7 | 20.7 | 16.6 | 15.1536 | 14.1 | 24 | 15.1 | 13.6369
| Mean |  | 16.8333 | 17.1861 | 16.39 | 22.5 | 17.7333 | 16.8333 | 17.3 | 17.8833 | 18.3333 | 14.4833 | 16.6589 | 13.1 | 16 | 15.0667 | 16.1783 | 15.1833 | 21.4333 | 16.8167 | 15.7992 | 14.2333 | 24.1667 | 15.7167 | 13.4904
| Median |  | 17 | 17.1712 | 16.35 | 22.6 | 17.8 | 16.65 | 17.15 | 17.95 | 17.65 | 14.8 | 16.6547 | 13 | 16.1 | 15.15 | 16.085 | 15.3 | 21.1 | 16.7 | 15.8671 | 14.2 | 24 | 15.7 | 13.4172
| Std Dev. |  | 0.75277 | 0.42244 | 0.42271 | 0.4 | 0.37238 | 1.7236 | 0.41473 | 0.92826 | 2.1248 | 1.2983 | 0.27246 | 0.60332 | 0.41473 | 1.1413 | 0.46197 | 0.59805 | 1.0191 | 0.51929 | 0.56634 | 0.21602 | 0.75277 | 0.63377 | 0.19281
| Rel.Std.Dev. |  | 4.472% | 2.458% | 2.579% | 1.778% | 2.1% | 10.24% | 2.397% | 5.191% | 11.59% | 8.964% | 1.636% | 4.606% | 2.592% | 7.575% | 2.855% | 3.939% | 4.755% | 3.088% | 3.585% | 1.518% | 3.115% | 4.032% | 1.429%
| PDM3 |  | 5.315% | 7.522% | 2.541% | 40.77% | 10.95% | 5.315% | 8.234% | 11.88% | 14.7% | -9.388% | 4.223% | -18.04% | 0.1011% | -5.738% | 1.217% | -5.008% | 34.09% | 5.21% | -1.155% | -10.95% | 51.19% | -1.672% | -15.6%
| Z-Score (Absolute) |  | NA | 0.35 | 0.07 | 3.16 | 0.64 | 0.16 | 0.41 | 0.72 | 0.96 | 1.08 | 0.07 | 1.81 | 0.28 | 0.77 | 0.18 | 0.71 | 2.6 | 0.15 | 0.38 | 1.21 | 4.04 | 0.43 | 1.6
Results from laboratory 1 were removed due to their 1 ppm reading resolution.
| Analytical results for Yb in OREAS 921b (Certified Value 1.72 ppm) | [24 empty] | Certified
Yb | Round | Replicate | 01: Lab; 02: Lab; 03: Lab; 04: Lab; 05: Lab; 06: Lab; 07: Lab; 08: Lab; 09: Lab; 10: Lab | 1
| No | No | 01: 03; 02: 10; 03: 11; 04: 12; 05: 13; 06: 15; 07: 17; 08: 20; 09: 22; 10: 24 | ppm
|  |  | 01: 4A*MS; 02: 4A*OES/MS; 03: 4A*OES/MS; 04: 4A*MS; 05: 4A*MS; 06: 4A*MS; 07: 4A*OES/MS; 08: 4A*MS; 09: 4A*OES; 10: 4A*OES/MS | 2
2
| 1 | 1 | 01: 1.77; 02: 1.7; 03: 1.6395; 04: 1.6; 05: 1.9; 06: 1.8; 07: 2.4; 08: 1.6; 09: 2.4; 10: 1.4084 | 1
| 1 | 2 | 01: 1.78; 02: 1.6; 03: 1.5815; 04: 1.7; 05: 1.9; 06: 1.75; 07: 2.1; 08: 1.6; 09: 2.4; 10: 1.4856 | 6
| 1 | 3 | 01: 1.7; 02: 1.5; 03: 1.585; 04: 1.9; 05: 1.7; 06: 1.8; 07: 2.1; 08: 1.6; 09: 2.4; 10: 1.4407 | 16
| 1 | 4 | 01: 1.69; 02: 1.4; 03: 1.6338; 04: 1.9; 05: 1.9; 06: 1.73; 07: 2.2; 08: 1.6; 09: 2.3; 10: 1.4501 | 1.7157
| 1 | 5 | 01: 1.74; 02: 1.4; 03: 1.5716; 04: 1.7; 05: 1.8; 06: 1.85; 07: 2.2; 08: 1.6; 09: 2.2; 10: 1.5021 | 64
| 1 | 6 | 01: 1.72; 02: 1.6; 03: 1.5639; 04: 1.8; 05: 1.8; 06: 1.79; 07: 2.1; 08: 1.6; 09: 2.3; 10: 1.4235
| Mean |  | 01: 1.7333; 02: 1.5333; 03: 1.5959; 04: 1.7667; 05: 1.8333; 06: 1.7867; 07: 2.1833; 08: 1.6; 09: 2.3333; 10: 1.4517
| Median |  | 01: 1.73; 02: 1.55; 03: 1.5833; 04: 1.75; 05: 1.85; 06: 1.795; 07: 2.15; 08: 1.6; 09: 2.35; 10: 1.4454
| Std Dev. |  | 01: 0.036697; 02: 0.12111; 03: 0.03249; 04: 0.12111; 05: 0.08165; 06: 0.042269; 07: 0.1169; 08: 2.4324e-16; 09: 0.08165; 10: 0.036008
| Rel.Std.Dev. |  | 01: 2.117%; 02: 7.898%; 03: 2.036%; 04: 6.855%; 05: 4.454%; 06: 2.366%; 07: 5.354%; 08: 1.52e-14%; 09: 3.499%; 10: 2.48%
| PDM3 |  | 01: 1.03%; 02: -10.63%; 03: -6.981%; 04: 2.973%; 05: 6.859%; 06: 4.139%; 07: 27.26%; 08: -6.741%; 09: 36%; 10: -15.38%
| Z-Score (Absolute) |  | 01: 0.07; 02: 0.96; 03: 0.68; 04: 0.07; 05: 0.37; 06: 0.16; 07: 1.92; 08: 0.67; 09: 2.59; 10: 1.32
| Analytical results for Zn in OREAS 921b (Certified Value 82 ppm) | [24 empty] | Certified
Zn | Round | Replicate | Lab | Lab | Lab | Lab | Lab | Lab | Lab | Lab | Lab | Lab | Lab | Lab | Lab | Lab | Lab | Lab | Lab | Lab | Lab | Lab | Lab | Lab | Lab | 1
| No | No | 01 | 02 | 03 | 04 | 05 | 06 | 07 | 08 | 09 | 10 | 11 | 12 | 13 | 14 | 15 | 16 | 17 | 18 | 19 | 20 | 22 | 23 | 24 | ppm
|  |  | 4A*OES | 4A*OES | 4A*MS | 4A*OES | 4A*OES/MS | 4A*OES/MS | 4A*OES/MS | 4A*OES/MS | 4A*OES/MS | 4A*OES/MS | 4A*OES/MS | 4A*OES | 4A*MS | 4A*OES/MS | 4A*MS | 4A*MS | 4A*OES/MS | 4A*OES/MS | 4A*MS | 4A*OES/MS | 4A*OES | 4A*OES | 4A*OES/MS | 0
1
| 1 | 1 | 85 | 86.3998 | 84 | 82 | 80 | 80 | 83 | 80 | 82 | 80 | 80.9824 | 84 | 82.7 | 84.7 | 81 | 84 | 101 | 84 | 113.8983 | 79 | 82 | 88 | 79.3525 | 1
| 1 | 2 | 85 | 85.3095 | 85 | 82 | 80 | 81 | 83 | 79 | 84 | 78 | 85.3771 | 91 | 81.7 | 82 | 82 | 87 | 91 | 83 | 94.8483 | 83 | 82 | 84 | 80.6952 | 0
| 1 | 3 | 83 | 84.6534 | 83 | 82 | 81 | 81 | 83 | 82 | 83 | 77 | 82.1546 | 83 | 76.1 | 76.4 | 82 | 86 | 92 | 80 | 98.89 | 83 | 81 | 84 | 78.1347 | 16
| 1 | 4 | 85 | 83.9549 | 85 | 83 | 80 | 80 | 84 | 80 | 81 | 80 | 82.1305 | 93 | 82.6 | 72.3 | 83 | 91 | 92 | 86 | 87.2523 | 81 | 82 | 86 | 77.9365 | 82.4198
| 1 | 5 | 84 | 83.082 | 86 | 83 | 80 | 81 | 85 | 78 | 81 | 76 | 79.2192 | 81 | 82.3 | 85.3 | 81 | 84 | 92 | 87 | 89.0346 | 81 | 80 | 88 | 79.8369 | 65
| 1 | 6 | 83 | 85.0235 | 83 | 83 | 80 | 82 | 85 | 79 | 82 | 81 | 80.7528 | 82 | 81.8 | 80.8 | 83 | 85 | 92 | 84 | 87.0235 | 79 | 81 | 86 | 79.3361
| Mean |  | 84.1667 | 84.7372 | 84.3333 | 82.5 | 80.1667 | 80.8333 | 83.8333 | 79.6667 | 82.1667 | 78.6667 | 81.7694 | 85.6667 | 81.2 | 80.25 | 82 | 86.1667 | 93.3333 | 84 | 95.1578 | 81 | 81.3333 | 86 | 79.2153
| Median |  | 84.5 | 84.8384 | 84.5 | 82.5 | 80 | 81 | 83.5 | 79.5 | 82 | 79 | 81.5564 | 83.5 | 82.05 | 81.4 | 82 | 85.5 | 92 | 84 | 91.9415 | 81 | 81.5 | 86 | 79.3443
| Std Dev. |  | 0.98319 | 1.143 | 1.2111 | 0.54772 | 0.40825 | 0.75277 | 0.98319 | 1.3663 | 1.169 | 1.9664 | 2.0713 | 5.0465 | 2.5314 | 5.0338 | 0.89443 | 2.6394 | 3.7771 | 2.4495 | 10.3091 | 1.7889 | 0.8165 | 1.7889 | 1.0405
| Rel.Std.Dev. |  | 1.168% | 1.349% | 1.436% | 0.6639% | 0.5092% | 0.9313% | 1.173% | 1.715% | 1.423% | 2.5% | 2.533% | 5.891% | 3.117% | 6.273% | 1.091% | 3.063% | 4.047% | 2.916% | 10.83% | 2.208% | 1.004% | 2.08% | 1.313%
| PDM3 |  | 2.12% | 2.812% | 2.322% | 0.09734% | -2.734% | -1.925% | 1.715% | -3.34% | -0.3071% | -4.554% | -0.7891% | 3.939% | -1.48% | -2.633% | -0.5093% | 4.546% | 13.24% | 1.917% | 15.46% | -1.723% | -1.318% | 4.344% | -3.888%
| Z-Score (Absolute) |  | 0.67 | 0.87 | 0.73 | 0.11 | 0.67 | 0.45 | 0.56 | 0.84 | 0 | 1.18 | 0.13 | 1.18 | 0.33 | 0.65 | 0.06 | 1.35 | 3.76 | 0.62 | 4.38 | 0.39 | 0.28 | 1.29 | 1
| Analytical results for Zr in OREAS 921b (Certified Value 82 ppm) | [24 empty] | Certified
Zr | Round | Replicate | Lab | Lab | Lab | Lab | Lab | Lab | Lab | Lab | Lab | Lab | Lab | Lab | Lab | Lab | Lab | Lab | Lab | Lab | Lab | Lab | Lab | Lab | Lab | 1
| No | No | 01 | 02 | 03 | 04 | 05 | 06 | 07 | 08 | 09 | 10 | 11 | 12 | 13 | 14 | 15 | 16 | 17 | 18 | 19 | 20 | 22 | 23 | 24 | ppm
|  |  | 4A*OES | 4A*OES | 4A*MS | 4A*MS | 4A*OES/MS | 4A*OES/MS | 4A*OES/MS | 4A*OES/MS | 4A*OES/MS | 4A*OES/MS | 4A*OES/MS | 4A*OES | 4A*MS | 4A*OES/MS | 4A*MS | 4A*MS | 4A*OES/MS | 4A*OES/MS | 4A*MS | 4A*OES/MS | 4A*OES | 4A*OES | 4A*OES/MS | 0
1
| 1 | 1 | 82 | 80.4965 | 83 | 88.9 | 82.2 | 75 | 80.7 | 85.6 | 84.5 | 74.6 | 78.4957 | 76.9 | 87.1 | 84.2 | 78.5 | 77.7 | 97 | 84.2 | 113.5542 | 76.9 | 96 | 89.4 | 65.2052 | 1
| 1 | 2 | 83 | 80.0268 | 85.3 | 88.2 | 81.1 | 81.3 | 82.5 | 82.3 | 99.1 | 71.5 | 78.1938 | 82.6 | 87.5 | 81.5 | 79.4 | 79.2 | 46 | 83.6 | 114.8182 | 79.3 | 90 | 81.1 | 65.2059 | 10
| 1 | 3 | 81 | 79.8721 | 83.7 | 91.1 | 80.8 | 76.1 | 82.1 | 90.6 | 93.7 | 71 | 82.7938 | 75.1 | 81.8 | 78.4 | 81.2 | 78.4 | 65 | 85.2 | 114.2739 | 80.6 | 95 | 84 | 64.4044 | 16
| 1 | 4 | 82 | 80.532 | 83.2 | 91.7 | 81.2 | 79 | 84 | 85.6 | 84.8 | 70.6 | 83.7154 | 88.6 | 88.9 | 70.5 | 80.4 | 80.2 | 60 | 85 | 108.3012 | 78.1 | 96 | 82.4 | 64.444 | 81.9857
| 1 | 5 | 82 | 80.7797 | 83.9 | 85.5 | 81.5 | 81.2 | 84.5 | 82.5 | 83.4 | 72.7 | 79.5399 | 79.9 | 88.8 | 82.7 | 78.5 | 78.9 | 84 | 85.1 | 106.802 | 78.1 | 93 | 82.6 | 65.1009 | 66
| 1 | 6 | 83 | 80.8121 | 83.3 | 91.1 | 81.3 | 72.4 | 87.1 | 83.5 | 86.3 | 76.3 | 81.485 | 76.9 | 85.9 | 81.9 | 80.8 | 78.4 | 79 | 79.8 | 99.3739 | 76.5 | 94 | 87.5 | 64.6135
| Mean |  | 82.1667 | 80.4199 | 83.7333 | 89.4167 | 81.35 | 77.5 | 83.4833 | 85.0167 | 88.6333 | 72.7833 | 80.7039 | 80 | 86.6667 | 79.8667 | 79.8 | 78.8 | 71.8333 | 83.8167 | 109.5206 | 78.25 | 94 | 84.5 | 64.829
| Median |  | 82 | 80.5142 | 83.5 | 90 | 81.25 | 77.55 | 83.25 | 84.55 | 85.55 | 72.1 | 80.5125 | 78.4 | 87.3 | 81.7 | 79.9 | 78.65 | 72 | 84.6 | 110.9277 | 78.1 | 94.5 | 83.3 | 64.8572
| Std Dev. |  | 0.75277 | 0.38891 | 0.83586 | 2.3651 | 0.47645 | 3.5944 | 2.2364 | 3.0941 | 6.3219 | 2.248 | 2.3056 | 4.9792 | 2.6341 | 4.9698 | 1.1713 | 0.85557 | 18.3675 | 2.0634 | 5.9793 | 1.5202 | 2.2804 | 3.2508 | 0.38273
| Rel.Std.Dev. |  | 0.9162% | 0.4836% | 0.9982% | 2.645% | 0.5857% | 4.638% | 2.679% | 3.639% | 7.133% | 3.089% | 2.857% | 6.224% | 3.039% | 6.223% | 1.468% | 1.086% | 25.57% | 2.462% | 5.46% | 1.943% | 2.426% | 3.847% | 0.5904%
| PDM3 |  | 0.2207% | -1.91% | 2.132% | 9.064% | -0.7754% | -5.471% | 1.827% | 3.697% | 8.108% | -11.22% | -1.563% | -2.422% | 5.71% | -2.585% | -2.666% | -3.886% | -12.38% | 2.233% | 33.59% | -4.557% | 14.65% | 3.067% | -20.93%
| Z-Score (Absolute) |  | 0.18 | 0.2 | 0.52 | 1.75 | 0 | 0.84 | 0.46 | 0.8 | 1.58 | 1.86 | 0.14 | 0.29 | 1.16 | 0.32 | 0.34 | 0.55 | 2.07 | 0.54 | 6.13 | 0.67 | 2.75 | 0.69 | 3.59
Note on C17: Z-Scores have been calculated inclusive of individual outliers. In general, laboratory batches are rejected if Z-Score > 2.5.
Note on C36: Z-Scores have been calculated inclusive of individual outliers. In general, laboratory batches are rejected if Z-Score > 2.5.
Note on C54: Z-Scores have been calculated inclusive of individual outliers. In general, laboratory batches are rejected if Z-Score > 2.5.
Note on C72: Z-Scores have been calculated inclusive of individual outliers. In general, laboratory batches are rejected if Z-Score > 2.5.
Note on C90: Z-Scores have been calculated inclusive of individual outliers. In general, laboratory batches are rejected if Z-Score > 2.5.
Note on C108: Z-Scores have been calculated inclusive of individual outliers. In general, laboratory batches are rejected if Z-Score > 2.5.
Note on C127: Z-Scores have been calculated inclusive of individual outliers. In general, laboratory batches are rejected if Z-Score > 2.5.
Note on C145: Z-Scores have been calculated inclusive of individual outliers. In general, laboratory batches are rejected if Z-Score > 2.5.
Note on C163: Z-Scores have been calculated inclusive of individual outliers. In general, laboratory batches are rejected if Z-Score > 2.5.
Note on C181: Z-Scores have been calculated inclusive of individual outliers. In general, laboratory batches are rejected if Z-Score > 2.5.
Note on C199: Z-Scores have been calculated inclusive of individual outliers. In general, laboratory batches are rejected if Z-Score > 2.5.
Note on C217: Z-Scores have been calculated inclusive of individual outliers. In general, laboratory batches are rejected if Z-Score > 2.5.
Note on C235: Z-Scores have been calculated inclusive of individual outliers. In general, laboratory batches are rejected if Z-Score > 2.5.
Note on C253: Z-Scores have been calculated inclusive of individual outliers. In general, laboratory batches are rejected if Z-Score > 2.5.
Note on C271: Z-Scores have been calculated inclusive of individual outliers. In general, laboratory batches are rejected if Z-Score > 2.5.
Note on C289: Z-Scores have been calculated inclusive of individual outliers. In general, laboratory batches are rejected if Z-Score > 2.5.
Note on C307: Z-Scores have been calculated inclusive of individual outliers. In general, laboratory batches are rejected if Z-Score > 2.5.
Note on C325: Z-Scores have been calculated inclusive of individual outliers. In general, laboratory batches are rejected if Z-Score > 2.5.
Note on C343: Z-Scores have been calculated inclusive of individual outliers. In general, laboratory batches are rejected if Z-Score > 2.5.
Note on C361: Z-Scores have been calculated inclusive of individual outliers. In general, laboratory batches are rejected if Z-Score > 2.5.
Note on C380: Z-Scores have been calculated inclusive of individual outliers. In general, laboratory batches are rejected if Z-Score > 2.5.
Note on C398: Z-Scores have been calculated inclusive of individual outliers. In general, laboratory batches are rejected if Z-Score > 2.5.
Note on C417: Z-Scores have been calculated inclusive of individual outliers. In general, laboratory batches are rejected if Z-Score > 2.5.
Note on C435: Z-Scores have been calculated inclusive of individual outliers. In general, laboratory batches are rejected if Z-Score > 2.5.
Note on C454: Z-Scores have been calculated inclusive of individual outliers. In general, laboratory batches are rejected if Z-Score > 2.5.
Note on C473: Z-Scores have been calculated inclusive of individual outliers. In general, laboratory batches are rejected if Z-Score > 2.5.
Note on C491: Z-Scores have been calculated inclusive of individual outliers. In general, laboratory batches are rejected if Z-Score > 2.5.
Note on C509: Z-Scores have been calculated inclusive of individual outliers. In general, laboratory batches are rejected if Z-Score > 2.5.
Note on C527: Z-Scores have been calculated inclusive of individual outliers. In general, laboratory batches are rejected if Z-Score > 2.5.
Note on C546: Z-Scores have been calculated inclusive of individual outliers. In general, laboratory batches are rejected if Z-Score > 2.5.
Note on C564: Z-Scores have been calculated inclusive of individual outliers. In general, laboratory batches are rejected if Z-Score > 2.5.
Note on C582: Z-Scores have been calculated inclusive of individual outliers. In general, laboratory batches are rejected if Z-Score > 2.5.
Note on C601: Z-Scores have been calculated inclusive of individual outliers. In general, laboratory batches are rejected if Z-Score > 2.5.
Note on C619: Z-Scores have been calculated inclusive of individual outliers. In general, laboratory batches are rejected if Z-Score > 2.5.
Note on C638: Z-Scores have been calculated inclusive of individual outliers. In general, laboratory batches are rejected if Z-Score > 2.5.
Note on C656: Z-Scores have been calculated inclusive of individual outliers. In general, laboratory batches are rejected if Z-Score > 2.5.
Note on C675: Z-Scores have been calculated inclusive of individual outliers. In general, laboratory batches are rejected if Z-Score > 2.5.
Note on C693: Z-Scores have been calculated inclusive of individual outliers. In general, laboratory batches are rejected if Z-Score > 2.5.
Note on C711: Z-Scores have been calculated inclusive of individual outliers. In general, laboratory batches are rejected if Z-Score > 2.5.
Note on C730: Z-Scores have been calculated inclusive of individual outliers. In general, laboratory batches are rejected if Z-Score > 2.5.
Note on C748: Z-Scores have been calculated inclusive of individual outliers. In general, laboratory batches are rejected if Z-Score > 2.5.
Note on C766: Z-Scores have been calculated inclusive of individual outliers. In general, laboratory batches are rejected if Z-Score > 2.5.
Note on C784: Z-Scores have been calculated inclusive of individual outliers. In general, laboratory batches are rejected if Z-Score > 2.5.
Note on C803: Z-Scores have been calculated inclusive of individual outliers. In general, laboratory batches are rejected if Z-Score > 2.5.
Note on C822: Z-Scores have been calculated inclusive of individual outliers. In general, laboratory batches are rejected if Z-Score > 2.5.
Note on C840: Z-Scores have been calculated inclusive of individual outliers. In general, laboratory batches are rejected if Z-Score > 2.5.
Note on C859: Z-Scores have been calculated inclusive of individual outliers. In general, laboratory batches are rejected if Z-Score > 2.5.
Note on C878: Z-Scores have been calculated inclusive of individual outliers. In general, laboratory batches are rejected if Z-Score > 2.5.
Note on C896: Z-Scores have been calculated inclusive of individual outliers. In general, laboratory batches are rejected if Z-Score > 2.5.
Note on C915: Z-Scores have been calculated inclusive of individual outliers. In general, laboratory batches are rejected if Z-Score > 2.5.
Note on C934: Z-Scores have been calculated inclusive of individual outliers. In general, laboratory batches are rejected if Z-Score > 2.5.
Note on C952: Z-Scores have been calculated inclusive of individual outliers. In general, laboratory batches are rejected if Z-Score > 2.5.
Note on C971: Z-Scores have been calculated inclusive of individual outliers. In general, laboratory batches are rejected if Z-Score > 2.5.
Note on C989: Z-Scores have been calculated inclusive of individual outliers. In general, laboratory batches are rejected if Z-Score > 2.5.
Note on C1007: Z-Scores have been calculated inclusive of individual outliers. In general, laboratory batches are rejected if Z-Score > 2.5.
Note on C1025: Z-Scores have been calculated inclusive of individual outliers. In general, laboratory batches are rejected if Z-Score > 2.5.
Note on C1044: Z-Scores have been calculated inclusive of individual outliers. In general, laboratory batches are rejected if Z-Score > 2.5.
Note on C1062: Z-Scores have been calculated inclusive of individual outliers. In general, laboratory batches are rejected if Z-Score > 2.5.
Note on C1081: Z-Scores have been calculated inclusive of individual outliers. In general, laboratory batches are rejected if Z-Score > 2.5.
Note on C1100: Z-Scores have been calculated inclusive of individual outliers. In general, laboratory batches are rejected if Z-Score > 2.5.
Note on C1118: Z-Scores have been calculated inclusive of individual outliers. In general, laboratory batches are rejected if Z-Score > 2.5.
Note on C1136: Z-Scores have been calculated inclusive of individual outliers. In general, laboratory batches are rejected if Z-Score > 2.5.

## Aqua Regia
| Analytical results for Ag in OREAS 921b (Certified Value 0.244 ppm) | [24 empty] | Certified
Ag | Round | Replicate | Lab | Lab | Lab | Lab | Lab | Lab | Lab | Lab | Lab | Lab | Lab | Lab | Lab | Lab | Lab | Lab | Lab | Lab | Lab | Lab | Lab | Lab | Lab | 1
| No | No | 01 | 02 | 03 | 04 | 05 | 06 | 07 | 08 | 09 | 10 | 11 | 12 | 13 | 14 | 15 | 16 | 17 | 18 | 19 | 20 | 22 | 23 | 24 | ppm
|  |  | AR*OES | AR*OES/MS | AR*MS | AR*OES/MS | AR*MS | AR*MS | AR*MS | AR*MS | AR*MS | AR*OES/MS | AR*MS | AR*MS | AR*MS | AR*MS | AR*OES | AR*MS | AR*OES/MS | AR*OES/MS | AR*MS | AR*MS | AR*OES/MS | AR*OES | AR*OES/MS | 3
|  |  | 0.5g | 01g | 0.5g | 01g | 0.5g | 0.5g | 0.5g | 0.5g | 0.5g | 0.25g | 0.25g | 0.25g | 0.5g | 0.5g | 01g | 0.5g | 0.5g | 0.5g |  | 0.25g | 01g | 0.25g | 0.5g | 3
| 1 | 1 | < 0.5 | 0.22414 | 0.23 | 0.25 | 0.25 | 0.23 | 0.25 | 0.25 | 0.23 | 0.37 | < 5 | 0.42 | 0.237 | 0.26 | < 0.5 | 0.2 | 0.239 | 0.26 | < 1 | 0.22 | < 0.2 | < 2 | 0.2878 | 1
| 1 | 2 | < 0.5 | 0.24917 | 0.24 | 0.26 | 0.26 | 0.24 | 0.28 | 0.24 | 0.23 | 0.34 | < 5 | 0.43 | 0.268 | 0.26 | < 0.5 | 0.2 | 0.23 | 0.25 | < 1 | 0.24 | < 0.2 | < 2 | 0.2215 | 0
| 1 | 3 | < 0.5 | 0.246 | 0.25 | 0.26 | 0.25 | 0.23 | 0.24 | 0.25 | 0.22 | 0.36 | < 5 | 0.43 | 0.268 | 0.26 | < 0.5 | 0.2 | 0.247 | 0.25 | < 1 | 0.24 | < 0.2 | < 2 | 0.1955 | 16
| 1 | 4 | < 0.5 | 0.21898 | 0.24 | 0.25 | 0.25 | 0.25 | 0.25 | 0.24 | 0.22 | 0.37 | < 5 | 0.44 | 0.268 | 0.25 | < 0.5 | 0.2 | 0.243 | 0.24 | < 1 | 0.23 | < 0.2 | < 2 | 0.2293 | 0.24412
| 1 | 5 | < 0.5 | 0.24608 | 0.25 | 0.23 | 0.25 | 0.23 | 0.23 | 0.25 | 0.22 | 0.35 | < 5 | 0.4 | 0.237 | 0.25 | < 0.5 | 0.2 | 0.25 | 0.24 | < 1 | 0.25 | < 0.2 | < 2 | 0.2301 | 68
| 1 | 6 | < 0.5 | 0.22992 | 0.24 | 0.25 | 0.25 | 0.23 | 0.24 | 0.25 | 0.24 | 0.35 | < 5 | 0.42 | 0.247 | 0.25 | < 0.5 | 0.2 | 0.253 | 0.25 | < 1 | 0.24 | < 0.2 | < 2 | 0.2068
| Mean |  |  | 0.23572 | 0.24167 | 0.25 | 0.25167 | 0.235 | 0.24833 | 0.24667 | 0.22667 | 0.35667 |  | 0.42333 | 0.25417 | 0.255 |  | 0.2 | 0.24367 | 0.24833 |  | 0.23667 |  |  | 0.2285
| Median |  |  | 0.23796 | 0.24 | 0.25 | 0.25 | 0.23 | 0.245 | 0.25 | 0.225 | 0.355 |  | 0.425 | 0.2575 | 0.255 |  | 0.2 | 0.245 | 0.25 |  | 0.24 |  |  | 0.2254
| Std Dev. |  |  | 0.012975 | 0.0075277 | 0.010954 | 0.0040825 | 0.0083666 | 0.017224 | 0.005164 | 0.008165 | 0.012111 |  | 0.013663 | 0.015587 | 0.0054772 |  | 3.0405e-17 | 0.0083347 | 0.0075277 |  | 0.010328 |  |  | 0.032027
| Rel.Std.Dev. |  |  | 5.505% | 3.115% | 4.382% | 1.622% | 3.56% | 6.936% | 2.094% | 3.602% | 3.395% |  | 3.227% | 6.133% | 2.148% |  | 1.52e-14% | 3.421% | 3.031% |  | 4.364% |  |  | 14.02%
| PDM3 |  |  | -3.443% | -1.005% | 2.409% | 3.092% | -3.736% | 1.726% | 1.044% | -7.149% | 46.1% |  | 73.41% | 4.116% | 4.457% |  | -18.07% | -0.1853% | 1.726% |  | -3.053% |  |  | -6.398%
| Z-Score (Absolute) |  | 0.06 | 0.91 | 0.51 | 0.06 | 0.17 | 0.96 | 0.06 | 0.17 | 1.52 | 7.25 | 151.78 | 11.74 | 0.34 | 0.39 | 0.06 | NA | 0.37 | 0.06 | 16.91 | 0.84 | 10.06 | 50.63 | 1.39
Results from laboratory 16 were removed due to their 0.1 ppm reading resolution.
| Analytical results for Al in OREAS 921b (Certified Value 0.921 wt.%) | [24 empty] | Certified
Al | Round | Replicate | Lab | Lab | Lab | Lab | Lab | Lab | Lab | Lab | Lab | Lab | Lab | Lab | Lab | Lab | Lab | Lab | Lab | Lab | Lab | Lab | Lab | Lab |  | 1
| No | No | 01 | 02 | 03 | 04 | 05 | 06 | 07 | 08 | 09 | 10 | 11 | 12 | 13 | 14 | 15 | 16 | 17 | 18 | 19 | 20 | 22 | 23 |  | wt.%
|  |  | AR*OES | AR*OES/MS | AR*MS | AR*OES/MS | AR*MS | AR*MS | AR*MS | AR*MS | AR*MS | AR*OES/MS | AR*MS | AR*OES | AR*MS | AR*MS | AR*OES | AR*MS | AR*OES/MS | AR*OES/MS | AR*OES | AR*OES | AR*OES/MS | AR*OES |  | 3
|  |  | 0.5g | 01g | 0.5g | 01g | 0.5g | 0.5g | 0.5g | 0.5g | 0.5g | 0.25g | 0.25g | 0.25g | 0.5g | 0.5g | 01g | 0.5g | 0.5g | 0.5g | 0.5g | 0.25g | 01g | 0.25g |  | 3
| 1 | 1 | 1.25 | 1.1422 | 0.898 | 1.03 | 0.86 | 0.9 | 0.98 | 0.88 | 0.86 | 0.94 | 0.92599 | 0.913 | 1.03 | 0.82 | 1.265 | 0.9 | 1.3 | 0.91 | 0.91308 | 0.91 | 0.783 | 0.882 |  | 1
| 1 | 2 | 1.23 | 1.0726 | 0.897 | 1.05 | 0.88 | 0.89 | 0.97 | 0.89 | 0.87 | 0.96 | 0.92732 | 0.934 | 1.18 | 0.78 | 1.2993 | 0.92 | 1.24 | 0.93 | 0.97872 | 0.91 | 0.778 | 0.931 |  | 0
| 1 | 3 | 1.21 | 1.1553 | 0.909 | 1.06 | 0.97 | 0.9 | 0.97 | 0.85 | 0.85 | 0.99 | 0.93666 | 0.862 | 1.22 | 0.78 | 1.2473 | 0.87 | 1.34 | 0.94 | 0.84816 | 0.91 | 0.757 | 0.913 |  | 16
| 1 | 4 | 1.24 | 1.066 | 0.915 | 1.08 | 0.96 | 0.9 | 0.96 | 0.86 | 0.85 | 0.99 | 0.93328 | 1.042 | 1.18 | 0.81 | 1.3072 | 0.83 | 1.29 | 0.95 | 0.98388 | 0.9 | 0.799 | 0.91 |  | 0.92056
| 1 | 5 | 1.24 | 1.111 | 0.91 | 1.08 | 0.98 | 0.89 | 0.93 | 0.84 | 0.85 | 1 | 0.93927 | 1.022 | 1.05 | 0.81 | 1.3171 | 0.9 | 1.32 | 0.95 | 0.92196 | 0.89 | 0.773 | 0.899 |  | 69
| 1 | 6 | 1.24 | 1.0751 | 0.897 | 1.06 | 0.99 | 0.9 | 0.94 | 0.88 | 0.86 | 0.98 | 0.92125 | 1.008 | 0.98 | 0.7 | 1.3324 | 0.9 | 1.34 | 0.96 | 0.98052 | 0.87 | 0.783 | 0.874
| Mean |  | 1.235 | 1.1037 | 0.90433 | 1.06 | 0.94 | 0.89667 | 0.95833 | 0.86667 | 0.85667 | 0.97667 | 0.93063 | 0.9635 | 1.1067 | 0.78333 | 1.2947 | 0.88667 | 1.305 | 0.94 | 0.93772 | 0.89833 | 0.77883 | 0.9015
| Median |  | 1.24 | 1.093 | 0.9035 | 1.06 | 0.965 | 0.9 | 0.965 | 0.87 | 0.855 | 0.985 | 0.9303 | 0.971 | 1.115 | 0.795 | 1.3033 | 0.9 | 1.31 | 0.945 | 0.95034 | 0.905 | 0.7805 | 0.9045
| Std Dev. |  | 0.013784 | 0.038494 | 0.0079415 | 0.018974 | 0.055498 | 0.005164 | 0.019408 | 0.019664 | 0.008165 | 0.022509 | 0.0069066 | 0.071116 | 0.098725 | 0.044121 | 0.03234 | 0.032042 | 0.037815 | 0.017889 | 0.053889 | 0.016021 | 0.013805 | 0.021059
| Rel.Std.Dev. |  | 1.116% | 3.488% | 0.8782% | 1.79% | 5.904% | 0.5759% | 2.025% | 2.269% | 0.9531% | 2.305% | 0.7421% | 7.381% | 8.921% | 5.632% | 2.498% | 3.614% | 2.898% | 1.903% | 5.747% | 1.783% | 1.772% | 2.336%
| PDM3 |  | 34.16% | 19.89% | -1.763% | 15.15% | 2.111% | -2.596% | 4.103% | -5.855% | -6.941% | 6.094% | 1.093% | 4.664% | 20.22% | -14.91% | 40.64% | -3.682% | 41.76% | 2.111% | 1.864% | -2.415% | -15.4% | -2.071%
| Z-Score (Absolute) |  | 4.23 | 2.36 | 0.49 | 1.73 | 0.02 | 0.6 | 0.28 | 1.03 | 1.17 | 0.54 | 0.12 | 0.35 | 2.4 | 2.22 | 5.08 | 0.75 | 5.23 | 0.02 | 0.02 | 0.58 | 2.29 | 0.53
| Analytical results for As in OREAS 921b (Certified Value 102 ppm) | [24 empty] | Certified
As | Round | Replicate | Lab | Lab | Lab | Lab | Lab | Lab | Lab | Lab | Lab | Lab | Lab | Lab | Lab | Lab | Lab | Lab | Lab | Lab | Lab | Lab | Lab | Lab | Lab | 1
| No | No | 01 | 02 | 03 | 04 | 05 | 06 | 07 | 08 | 09 | 10 | 11 | 12 | 13 | 14 | 15 | 16 | 17 | 18 | 19 | 20 | 22 | 23 | 24 | ppm
|  |  | AR*OES | AR*OES/MS | AR*MS | AR*OES/MS | AR*MS | AR*MS | AR*MS | AR*MS | AR*MS | AR*OES/MS | AR*MS | AR*MS | AR*MS | AR*MS | AR*MS | AR*MS | AR*OES/MS | AR*OES/MS | AR*MS | AR*MS | AR*OES/MS | AR*OES | AR*OES/MS | 0
|  |  | 0.5g | 01g | 0.5g | 01g | 0.5g | 0.5g | 0.5g | 0.5g | 0.5g | 0.25g | 0.25g | 0.25g | 0.5g | 0.5g | 01g | 0.5g | 0.5g | 0.5g |  | 0.25g | 01g | 0.25g | 0.5g | 0
| 1 | 1 | 117 | 97.5243 | 98.99 | 94 | 103.5 | 99.3 | 106.5 | 103 | 94.2 | 108 | 96.364 | 103 | 99.6 | 100 | 106 | 103.2 | 101 | 104.4 | 109.0531 | 96 | 90 | 98 | 102.5678 | 1
| 1 | 2 | 116 | 95.3356 | 99.31 | 95 | 103 | 97.9 | 106.5 | 101.5 | 95.2 | 110 | 95.892 | 107 | 111.8 | 100 | 104 | 106.7 | 101 | 107.6 | 112.5437 | 96 | 91 | 101 | 107.48 | 0
| 1 | 3 | 113 | 99.2175 | 100.12 | 96 | 105 | 100 | 104.5 | 98.9 | 93.3 | 111 | 99.342 | 105 | 115.3 | 99 | 106 | 103 | 104 | 105.9 | 112.4986 | 99 | 88 | 103 | 103.9003 | 16
| 1 | 4 | 119 | 97.2789 | 100.4 | 94 | 106.5 | 100 | 104.5 | 99.1 | 92.1 | 109 | 98.298 | 113 | 113 | 100 | 104 | 97.4 | 102 | 104.4 | 113.6743 | 94 | 92 | 100 | 108.2203 | 101.765
| 1 | 5 | 121 | 99.2212 | 100.67 | 97 | 105.5 | 99 | 100.5 | 99.1 | 94.2 | 113 | 99.842 | 109 | 99 | 99 | 105 | 104.3 | 103 | 105.9 | 118.4044 | 95 | 90 | 101 | 107.3381 | 70
| 1 | 6 | 121 | 95.9133 | 98.35 | 92 | 106.5 | 97.9 | 104.5 | 101 | 93.5 | 111 | 97.351 | 110 | 102.3 | 98.2 | 107 | 103.2 | 105 | 105.6 | 109.9384 | 96 | 89 | 103 | 99.2632
| Mean |  | 117.8333 | 97.4151 | 99.64 | 94.6667 | 105 | 99.0167 | 104.5 | 100.4333 | 93.75 | 110.3333 | 97.8482 | 107.8333 | 106.8333 | 99.3667 | 105.3333 | 102.9667 | 102.6667 | 105.6333 | 112.6854 | 96 | 90 | 101 | 104.795
| Median |  | 118 | 97.4016 | 99.715 | 94.5 | 105.25 | 99.15 | 104.5 | 100.05 | 93.85 | 110.5 | 97.8245 | 108 | 107.05 | 99.5 | 105.5 | 103.2 | 102.5 | 105.75 | 112.5212 | 96 | 90 | 101 | 105.6192
| Std Dev. |  | 3.1252 | 1.6199 | 0.9016 | 1.7512 | 1.4832 | 0.94956 | 2.1909 | 1.6705 | 1.0483 | 1.7512 | 1.5928 | 3.6009 | 7.3296 | 0.75277 | 1.2111 | 3.0598 | 1.633 | 1.1877 | 3.3009 | 1.6733 | 1.4142 | 1.8974 | 3.5149
| Rel.Std.Dev. |  | 2.652% | 1.663% | 0.9049% | 1.85% | 1.413% | 0.959% | 2.097% | 1.663% | 1.118% | 1.587% | 1.628% | 3.339% | 6.861% | 0.7576% | 1.15% | 2.972% | 1.591% | 1.124% | 2.929% | 1.743% | 1.571% | 1.879% | 3.354%
| PDM3 |  | 15.79% | -4.274% | -2.088% | -6.975% | 3.179% | -2.701% | 2.688% | -1.309% | -7.876% | 8.42% | -3.849% | 5.963% | 4.98% | -2.357% | 3.506% | 1.181% | 0.886% | 3.801% | 10.73% | -5.665% | -11.56% | -0.7517% | 2.977%
| Z-Score (Absolute) |  | 2.8 | 0.97 | 0.56 | 1.48 | 0.43 | 0.67 | 0.34 | 0.41 | 1.65 | 1.42 | 0.89 | 0.95 | 0.77 | 0.61 | 0.49 | 0.06 | 0 | 0.55 | 1.85 | 1.23 | 2.34 | 0.31 | 0.39
| Analytical results for Au in OREAS 921b (Certified Value < 0.02 ppm) | [24 empty] | Certified
Au | Round | Replicate | 01: Lab; 02: Lab; 03: Lab; 04: Lab; 05: Lab; 06: Lab; 07: Lab; 08: Lab; 09: Lab; 10: Lab; 11: Lab; 12: Lab; 13: Lab | 1
| No | No | 02 | 03 | 05 | 06 | 07 | 08 | 09 | 13 | 14 | 15 | 16 | 17 | 18 | [10 empty] | ppm
|  |  | AR*OES/MS | AR*MS | AR*MS | AR*MS | AR*MS | AR*MS | AR*MS | AR*MS | AR*MS | AR*MS | AR*MS | AR*OES/MS | AR*OES/MS | [10 empty] | 3
|  |  | 01g | 0.5g | 0.5g | 0.5g | 0.5g | 0.5g | 0.5g | 0.5g | 0.5g | 01g | 0.5g | 0.5g | 0.5g | [10 empty] | 3
| 1 | 1 | < 0.001 | 0.015 | 0.02 | < 0.02 | < 0.02 | < 0.02 | < 0.02 | 0.0105 | 0.0262 | 0.028 | 0.0125 | < 0.0005 | 0.0156 | [10 empty] | 1
| 1 | 2 | < 0.001 | 0.0154 | 0.02 | 0.02 | < 0.02 | < 0.02 | < 0.02 | 0.0105 | 0.0264 | 0.033 | 0.0133 | < 0.0005 | 0.0142 | [10 empty] | 0
| 1 | 3 | < 0.001 | 0.0149 | 0.02 | < 0.02 | < 0.02 | < 0.02 | < 0.02 | 0.0105 | 0.0243 | 0.029 | 0.0123 | < 0.0005 | 0.0153 | [10 empty] | 16
| 1 | 4 | < 0.001 | 0.015 | 0.02 | < 0.02 | < 0.02 | < 0.02 | < 0.02 | 0.0105 | 0.0232 | 0.031 | 0.0119 | < 0.0005 | 0.0142 | [10 empty] | < 0.02
| 1 | 5 | < 0.001 | 0.0153 | 0.02 | < 0.02 | < 0.02 | < 0.02 | < 0.02 | 0.0105 | 0.0265 | 0.031 | 0.0123 | < 0.0005 | 0.0124 | [10 empty] | 71
| 1 | 6 | < 0.001 | 0.0149 | 0.02 | < 0.02 | < 0.02 | < 0.02 | < 0.02 | 0.021 | 0.0253 | 0.032 | 0.013 | < 0.0005 | 0.0133
| Mean |  |  | 0.015083 | 0.02 | 0.02 |  |  |  | 0.01225 | 0.025317 | 0.030667 | 0.01255 |  | 0.014167
| Median |  |  | 0.015 | 0.02 | 0.02 |  |  |  | 0.0105 | 0.02575 | 0.031 | 0.0124 |  | 0.0142
| Std Dev. |  | 03: 0.0002137; 05: 0; 13: 0.0042866; 14: 0.0013318; 15: 0.0018619; 16: 0.00051284; 18: 0.0012011
| Rel.Std.Dev. |  | 03: 1.417%; 05: 0%; 13: 34.99%; 14: 5.261%; 15: 6.071%; 16: 4.086%; 18: 8.478%
PDM3
| Z-Score (Absolute) |  | 3.52 | 0.85 | 2.32 | 0.17 | 0.67 | 0.67 | 0.67 | 0 | 3.92 | 5.52 | 0.09 | 3.6 | 0.57
| Analytical results for B in OREAS 921b (Certified Value < 10 ppm) | [24 empty] | Certified
B | Round | Replicate | Lab | Lab | Lab | Lab | Lab | Lab | Lab | Lab | Lab | Lab | Lab | Lab | Lab | Lab | Lab | [8 empty] | 1
| No | No | 01 | 02 | 03 | 05 | 06 | 07 | 08 | 09 | 10 | 13 | 14 | 15 | 16 | 17 | 18 | [8 empty] | ppm
|  |  | AR*OES | AR*OES/MS | AR*MS | AR*MS | AR*MS | AR*MS | AR*MS | AR*MS | AR*OES/MS | AR*MS | AR*MS | AR*OES | AR*MS | AR*OES/MS | AR*OES/MS | [8 empty] | 1
|  |  | 0.5g | 01g | 0.5g | 0.5g | 0.5g | 0.5g | 0.5g | 0.5g | 0.25g | 0.5g | 0.5g | 01g | 0.5g | 0.5g | 0.5g | [8 empty] | 1
| 1 | 1 | 17 | < 10 | < 5 | < 10 | < 10 | < 10 | < 10 | < 10 | < 10 | < 20 | < 1 | < 10 | < 20 | 4 | < 10 | [8 empty] | 1
| 1 | 2 | 19 | < 10 | < 5 | < 10 | < 10 | < 10 | < 10 | < 10 | < 10 | < 20 | < 1 | < 10 | < 20 | 4 | 12 | [8 empty] | 1
| 1 | 3 | 19 | < 10 | < 5 | < 10 | < 10 | < 10 | < 10 | < 10 | < 10 | < 20 | < 1 | < 10 | < 20 | 4 | < 10 | [8 empty] | 16
| 1 | 4 | 18 | < 10 | < 5 | < 10 | < 10 | < 10 | < 10 | < 10 | < 10 | < 20 | < 1 | < 10 | < 20 | 3 | < 10 | [8 empty] | < 10
| 1 | 5 | 19 | < 10 | < 5 | < 10 | < 10 | < 10 | < 10 | < 10 | < 10 | < 20 | < 1 | < 10 | < 20 | 3 | 12 | [8 empty] | 72
| 1 | 6 | 18 | < 10 | < 5 | < 10 | < 10 | < 10 | < 10 | < 10 | < 10 | < 20 | < 1 | < 10 | < 20 | 4 | < 10
| Mean |  | 01: 18.3333; 17: 3.6667; 18: 12
| Median |  | 01: 18.5; 17: 4; 18: 12
| Std Dev. |  | 01: 0.8165; 17: 0.5164; 18: 0
| Rel.Std.Dev. |  | 01: 4.454%; 17: 14.08%; 18: 0%
PDM3
Z-Score (Absolute) | bar: 01 to 18
| Analytical results for Ba in OREAS 921b (Certified Value 167 ppm) | [24 empty] | Certified
Ba | Round | Replicate | Lab | Lab | Lab | Lab | Lab | Lab | Lab | Lab | Lab | Lab | Lab | Lab | Lab | Lab | Lab | Lab | Lab | Lab | Lab | Lab | Lab | Lab |  | 1
| No | No | 01 | 02 | 03 | 04 | 05 | 06 | 07 | 08 | 09 | 10 | 11 | 12 | 13 | 14 | 15 | 16 | 17 | 18 | 19 | 20 | 22 | 23 |  | ppm
|  |  | AR*OES | AR*OES/MS | AR*MS | AR*OES/MS | AR*MS | AR*MS | AR*MS | AR*MS | AR*MS | AR*OES/MS | AR*MS | AR*OES | AR*MS | AR*MS | AR*OES | AR*MS | AR*OES/MS | AR*OES/MS | AR*MS | AR*OES | AR*OES/MS | AR*OES |  | 0
|  |  | 0.5g | 01g | 0.5g | 01g | 0.5g | 0.5g | 0.5g | 0.5g | 0.5g | 0.25g | 0.25g | 0.25g | 0.5g | 0.5g | 01g | 0.5g | 0.5g | 0.5g |  | 0.25g | 01g | 0.25g |  | 0
| 1 | 1 | 220 | 208.9569 | 155.36 | 211 | 150 | 160 | 170 | 150 | 140 | 146 | 162.998 | 134 | 210 | 137 | 243 | 147 | 204 | 130 | 169.6913 | 156 | 131 | 161 |  | 1
| 1 | 2 | 217 | 190.7911 | 157.3 | 223 | 150 | 150 | 170 | 150 | 140 | 150 | 162.872 | 137 | 233.4 | 132 | 251 | 150 | 202 | 132 | 189.6042 | 155 | 131 | 172 |  | 0
| 1 | 3 | 210 | 212.3904 | 155.54 | 224 | 170 | 160 | 170 | 140 | 140 | 155 | 165.01 | 123 | 241.6 | 135 | 239 | 143 | 214 | 137 | 155.1274 | 154 | 128 | 169 |  | 16
| 1 | 4 | 216 | 190.0003 | 160.43 | 225 | 160 | 160 | 170 | 140 | 140 | 158 | 165.336 | 157 | 236.2 | 139 | 251 | 134 | 211 | 140 | 193.5903 | 151 | 136 | 169 |  | 166.9067
| 1 | 5 | 221 | 192.2787 | 159.7 | 225 | 170 | 150 | 160 | 140 | 140 | 161 | 165.664 | 155 | 214.8 | 136 | 253 | 149 | 207 | 140 | 167.8995 | 151 | 132 | 166 |  | 73
| 1 | 6 | 220 | 185.772 | 157.24 | 218 | 170 | 160 | 160 | 150 | 140 | 156 | 162.65 | 153 | 194.8 | 133 | 257 | 152 | 213 | 142 | 193.0362 | 143 | 134 | 161
| Mean |  | 217.3333 | 196.6982 | 157.595 | 221 | 161.6667 | 156.6667 | 166.6667 | 145 | 140 | 154.3333 | 164.0883 | 143.1667 | 221.8 | 135.3333 | 249 | 145.8333 | 208.5 | 136.8333 | 178.1581 | 151.6667 | 132 | 166.3333
| Median |  | 218.5 | 191.5349 | 157.27 | 223.5 | 165 | 160 | 170 | 145 | 140 | 155.5 | 164.004 | 145 | 224.1 | 135.5 | 251 | 148 | 209 | 138.5 | 179.6478 | 152.5 | 131.5 | 167.5
| Std Dev. |  | 4.0825 | 11.0922 | 2.0928 | 5.5498 | 9.8319 | 5.164 | 5.164 | 5.4772 | 0 | 5.465 | 1.3875 | 13.8335 | 18.1725 | 2.582 | 6.6933 | 6.5549 | 4.9295 | 4.8339 | 16.1113 | 4.7188 | 2.7568 | 4.5461
| Rel.Std.Dev. |  | 1.878% | 5.639% | 1.328% | 2.511% | 6.082% | 3.296% | 3.098% | 3.777% | 0% | 3.541% | 0.8456% | 9.663% | 8.193% | 1.908% | 2.688% | 4.495% | 2.364% | 3.533% | 9.043% | 3.111% | 2.088% | 2.733%
| PDM3 |  | 30.21% | 17.85% | -5.579% | 32.41% | -3.139% | -6.135% | -0.1438% | -13.13% | -16.12% | -7.533% | -1.689% | -14.22% | 32.89% | -18.92% | 49.19% | -12.63% | 24.92% | -18.02% | 6.741% | -9.131% | -20.91% | -0.3435%
| Z-Score (Absolute) |  | 2.22 | 1.43 | 0.08 | 2.37 | 0.08 | 0.11 | 0.27 | 0.56 | 0.76 | 0.2 | 0.17 | 0.63 | 2.4 | 0.94 | 3.44 | 0.53 | 1.88 | 0.88 | 0.71 | 0.31 | 1.06 | 0.26
| Analytical results for Be in OREAS 921b (Certified Value 0.54 ppm) | [24 empty] | Certified
Be | Round | Replicate | Lab | Lab | Lab | Lab | Lab | Lab | Lab | Lab | Lab | Lab | Lab | Lab | Lab | Lab | Lab | Lab | Lab | Lab | Lab | Lab |  |  |  | 1
| No | No | 01 | 02 | 03 | 04 | 05 | 06 | 07 | 08 | 09 | 10 | 11 | 12 | 14 | 15 | 17 | 18 | 19 | 20 | 22 | 23 |  |  |  | ppm
|  |  | AR*OES | AR*OES/MS | AR*MS | AR*OES/MS | AR*MS | AR*MS | AR*MS | AR*MS | AR*MS | AR*OES/MS | AR*MS | AR*MS | AR*MS | AR*MS | AR*OES/MS | AR*OES/MS | AR*MS | AR*MS | AR*OES/MS | AR*OES |  |  |  | 2
|  |  | 0.5g | 01g | 0.5g | 01g | 0.5g | 0.5g | 0.5g | 0.5g | 0.5g | 0.25g | 0.25g | 0.25g | 0.5g | 01g | 0.5g | 0.5g |  | 0.25g | 01g | 0.25g |  |  |  | 2
| 1 | 1 | < 5 | 0.57571 | 0.51 | 0.66 | 0.47 | 0.5 | 0.51 | 0.48 | 0.47 | 0.6 | < 5 | 0.56 | 0.32 | 0.7 | 0.6 | 0.54 | 0.87193 | 0.6 | 0.5 | < 0.5 |  |  |  | 1
| 1 | 2 | < 5 | 0.54244 | 0.57 | 0.68 | 0.48 | 0.5 | 0.51 | 0.49 | 0.47 | 0.6 | < 5 | 0.69 | 0.43 | 0.65 | 0.5 | 0.54 | 0.85618 | 0.6 | 0.5 | < 0.5 |  |  |  | 0
| 1 | 3 | < 5 | 0.55463 | 0.54 | 0.68 | 0.52 | 0.51 | 0.51 | 0.47 | 0.46 | 0.6 | < 5 | 0.65 | 0.38 | 0.66 | 0.6 | 0.55 | 0.8032 | 0.6 | < 0.5 | < 0.5 |  |  |  | 16
| 1 | 4 | < 5 | 0.55061 | 0.57 | 0.66 | 0.52 | 0.51 | 0.52 | 0.48 | 0.46 | 0.6 | < 5 | 0.71 | 0.38 | 0.66 | 0.6 | 0.56 | 0.90531 | 0.6 | 0.5 | < 0.5 |  |  |  | 0.54271
| 1 | 5 | < 5 | 0.57681 | 0.56 | 0.62 | 0.53 | 0.5 | 0.5 | 0.47 | 0.46 | 0.7 | < 5 | 0.65 | 0.37 | 0.7 | 0.6 | 0.53 | 0.80099 | 0.6 | < 0.5 | < 0.5 |  |  |  | 74
| 1 | 6 | < 5 | 0.55121 | 0.51 | 0.64 | 0.53 | 0.5 | 0.5 | 0.48 | 0.47 | 0.5 | < 5 | 0.73 | 0.31 | 0.7 | 0.6 | 0.53 | 0.88402 | 0.5 | 0.5 | < 0.5
| Mean |  |  | 0.55857 | 0.54333 | 0.65667 | 0.50833 | 0.50333 | 0.50833 | 0.47833 | 0.465 | 0.6 |  | 0.665 | 0.365 | 0.67833 | 0.58333 | 0.54167 | 0.8536 | 0.58333 | 0.5
| Median |  |  | 0.55292 | 0.55 | 0.66 | 0.52 | 0.5 | 0.51 | 0.48 | 0.465 | 0.6 |  | 0.67 | 0.375 | 0.68 | 0.6 | 0.54 | 0.86406 | 0.6 | 0.5
| Std Dev. |  |  | 0.01428 | 0.028048 | 0.023381 | 0.026394 | 0.005164 | 0.0075277 | 0.0075277 | 0.0054772 | 0.063246 |  | 0.060581 | 0.044159 | 0.024014 | 0.040825 | 0.01169 | 0.043013 | 0.040825 | 0
| Rel.Std.Dev. |  |  | 2.557% | 5.162% | 3.561% | 5.192% | 1.026% | 1.481% | 1.574% | 1.178% | 10.54% |  | 9.11% | 12.1% | 3.54% | 6.999% | 2.158% | 5.039% | 6.999% | 0%
| PDM3 |  |  | 2.922% | 0.1148% | 21% | -6.334% | -7.256% | -6.334% | -11.86% | -14.32% | 10.56% |  | 22.53% | -32.74% | 24.99% | 7.485% | -0.1923% | 57.29% | 7.485% | -7.87%
| Z-Score (Absolute) |  | 16.84 | 0.13 | 0 | 0.98 | 0.3 | 0.34 | 0.3 | 0.56 | 0.67 | NA | 16.84 | 1.05 | 1.54 | 1.16 | 0.34 | 0.01 | 2.67 | NA | NA | 2.53
| Analytical results for Bi in OREAS 921b (Certified Value 1.13 ppm) | [24 empty] | Certified
Bi | Round | Replicate | Lab | Lab | Lab | Lab | Lab | Lab | Lab | Lab | Lab | Lab | Lab | Lab | Lab | Lab | Lab | Lab | Lab | Lab | Lab | Lab | Lab | Lab | Lab | 1
| No | No | 01 | 02 | 03 | 04 | 05 | 06 | 07 | 08 | 09 | 10 | 11 | 12 | 13 | 14 | 15 | 16 | 17 | 18 | 19 | 20 | 22 | 23 | 24 | ppm
|  |  | AR*OES | AR*OES/MS | AR*MS | AR*OES/MS | AR*MS | AR*MS | AR*MS | AR*MS | AR*MS | AR*OES/MS | AR*MS | AR*MS | AR*MS | AR*MS | AR*MS | AR*MS | AR*OES/MS | AR*OES/MS | AR*MS | AR*MS | AR*OES/MS | AR*OES | AR*OES/MS | 2
|  |  | 0.5g | 01g | 0.5g | 01g | 0.5g | 0.5g | 0.5g | 0.5g | 0.5g | 0.25g | 0.25g | 0.25g | 0.5g | 0.5g | 01g | 0.5g | 0.5g | 0.5g |  | 0.25g | 01g | 0.25g | 0.5g | 3
| 1 | 1 | < 2 | 1.0087 | 1.16 | 1.14 | 1.02 | 1.09 | 1.16 | 1.12 | 1.01 | 1.26 | < 5 | 1.22 | 1.01 | 1.04 | 1.17 | 1.1 | 1.15 | 1.09 | 0.88774 | 1.08 | < 1 | < 5 | 1.148 | 1
| 1 | 2 | < 2 | 0.92921 | 1.16 | 1.23 | 1.04 | 1.12 | 1.18 | 1.16 | 0.99 | 1.25 | < 5 | 1.28 | 1.14 | 1.06 | 1.15 | 1.1 | 1.17 | 1.09 | 1.0792 | 1.14 | < 1 | 5 | 1.2301 | 0
| 1 | 3 | < 2 | 1.094 | 1.16 | 1.21 | 1.1 | 1.12 | 1.13 | 1.14 | 0.91 | 1.28 | < 5 | 1.25 | 1.17 | 1.02 | 1.19 | 1.1 | 1.19 | 1.09 | 1.4034 | 1.09 | < 1 | < 5 | 1.1773 | 16
| 1 | 4 | 2 | 1.0106 | 1.15 | 1.18 | 1.09 | 1.13 | 1.14 | 1.12 | 0.95 | 1.27 | < 5 | 1.34 | 1.12 | 1.01 | 1.16 | 1 | 1.18 | 1.07 | 0.99814 | 1.06 | < 1 | < 5 | 1.2305 | 1.1266
| 1 | 5 | 2 | 1.1221 | 1.16 | 1.21 | 1.1 | 1.15 | 1.09 | 1.09 | 0.98 | 1.28 | < 5 | 1.29 | 1.01 | 1.01 | 1.18 | 1.1 | 1.17 | 1.09 | 1.36 | 1.08 | < 1 | 7 | 1.2061 | 75
| 1 | 6 | < 2 | 0.99283 | 1.17 | 1.15 | 1.12 | 1.14 | 1.14 | 1.12 | 1.03 | 1.26 | < 5 | 1.34 | 1.03 | 0.91 | 1.21 | 1.1 | 1.2 | 1.08 | 0.98953 | 1.11 | < 1 | 6 | 1.1521
| Mean |  | 2 | 1.0263 | 1.16 | 1.1867 | 1.0783 | 1.125 | 1.14 | 1.125 | 0.97833 | 1.2667 |  | 1.2867 | 1.08 | 1.0083 | 1.1767 | 1.0833 | 1.1767 | 1.085 | 1.1197 | 1.0933 |  | 6 | 1.1907
| Median |  | 2 | 1.0097 | 1.16 | 1.195 | 1.095 | 1.125 | 1.14 | 1.12 | 0.985 | 1.265 |  | 1.285 | 1.075 | 1.015 | 1.175 | 1.1 | 1.175 | 1.09 | 1.0387 | 1.085 |  | 6 | 1.1917
| Std Dev. |  | 0 | 0.070535 | 0.0063246 | 0.036148 | 0.0392 | 0.020736 | 0.030332 | 0.023452 | 0.043089 | 0.012111 |  | 0.048028 | 0.071554 | 0.051929 | 0.021602 | 0.040825 | 0.017512 | 0.0083666 | 0.21232 | 0.028048 |  | 1 | 0.037058
| Rel.Std.Dev. |  | 0% | 6.873% | 0.5452% | 3.046% | 3.635% | 1.843% | 2.661% | 2.085% | 4.404% | 0.9561% |  | 3.733% | 6.625% | 5.15% | 1.836% | 3.768% | 1.488% | 0.7711% | 18.96% | 2.565% |  | 16.67% | 3.112%
| PDM3 |  | 77.52% | -8.911% | 2.96% | 5.327% | -4.288% | -0.1461% | 1.185% | -0.1461% | -13.16% | 12.43% |  | 14.2% | -4.14% | -10.5% | 4.44% | -3.844% | 4.44% | -3.696% | -0.619% | -2.957% |  | 432.6% | 5.684%
| Z-Score (Absolute) |  | NA | 1.29 | 0.46 | 0.8 | 0.61 | 0 | 0.2 | 0 | 1.91 | 1.85 | 17.95 | 2.11 | 0.59 | 1.52 | 0.67 | 0.54 | 0.67 | 0.52 | 0.07 | 0.41 | 8.16 | 40.78 | 0.86
Results from laboratory 1 were removed due to their 1 ppm reading resolution.
| Analytical results for Ca in OREAS 921b (Certified Value 0.064 wt.%) | [24 empty] | Certified
Ca | Round | Replicate | Lab | Lab | Lab | Lab | Lab | Lab | Lab | Lab | Lab | Lab | Lab | Lab | Lab | Lab | Lab | Lab | Lab | Lab | Lab | Lab | Lab | Lab | Lab | 1
| No | No | 01 | 02 | 03 | 04 | 05 | 06 | 07 | 08 | 09 | 10 | 11 | 12 | 13 | 14 | 15 | 16 | 17 | 18 | 19 | 20 | 22 | 23 | 24 | wt.%
|  |  | AR*OES | AR*OES/MS | AR*MS | AR*OES/MS | AR*MS | AR*MS | AR*MS | AR*MS | AR*MS | AR*OES/MS | AR*MS | AR*OES | AR*MS | AR*MS | AR*OES | AR*MS | AR*OES/MS | AR*OES/MS | AR*OES | AR*OES | AR*OES/MS | AR*OES | AR*OES/MS | 3
|  |  | 0.5g | 01g | 0.5g | 01g | 0.5g | 0.5g | 0.5g | 0.5g | 0.5g | 0.25g | 0.25g | 0.25g | 0.5g | 0.5g | 01g | 0.5g | 0.5g | 0.5g | 0.5g | 0.25g | 01g | 0.25g | 0.5g | 3
| 1 | 1 | 0.07 | 0.062258 | 0.059 | 0.07 | 0.06 | 0.06 | 0.07 | 0.06 | 0.06 | 0.06 | 0.061346 | 0.057 | 0.07 | 0.06 | 0.07 | 0.06 | 0.07 | 0.06 | 0.09038 | 0.06 | 0.05 | 0.064 | 0.072907 | 1
| 1 | 2 | 0.07 | 0.061896 | 0.06 | 0.07 | 0.06 | 0.06 | 0.07 | 0.06 | 0.06 | 0.06 | 0.061361 | 0.057 | 0.08 | 0.05 | 0.07 | 0.06 | 0.07 | 0.06 | 0.09128 | 0.06 | 0.05 | 0.068 | 0.083601 | 0
| 1 | 3 | 0.07 | 0.065192 | 0.06 | 0.07 | 0.06 | 0.06 | 0.07 | 0.06 | 0.06 | 0.07 | 0.063013 | 0.052 | 0.08 | 0.06 | 0.07 | 0.06 | 0.07 | 0.06 | 0.09195 | 0.06 | 0.05 | 0.066 | 0.074606 | 16
| 1 | 4 | 0.07 | 0.062799 | 0.06 | 0.07 | 0.06 | 0.06 | 0.07 | 0.06 | 0.06 | 0.07 | 0.061809 | 0.065 | 0.08 | 0.06 | 0.07 | 0.05 | 0.07 | 0.06 | 0.09458 | 0.06 | 0.057 | 0.065 | 0.0771 | 0.063618
| 1 | 5 | 0.07 | 0.065932 | 0.061 | 0.06 | 0.07 | 0.06 | 0.06 | 0.06 | 0.06 | 0.07 | 0.06254 | 0.065 | 0.07 | 0.05 | 0.07 | 0.06 | 0.07 | 0.06 | 0.08856 | 0.06 | 0.05 | 0.065 | 0.075202 | 76
| 1 | 6 | 0.07 | 0.062793 | 0.06 | 0.07 | 0.07 | 0.06 | 0.06 | 0.06 | 0.06 | 0.07 | 0.060498 | 0.063 | 0.07 | 0.05 | 0.07 | 0.06 | 0.07 | 0.06 | 0.09215 | 0.06 | 0.05 | 0.064 | 0.073405
| Mean |  | 0.07 | 0.063478 | 0.06 | 0.068333 | 0.063333 | 0.06 | 0.066667 | 0.06 | 0.06 | 0.066667 | 0.061761 | 0.059833 | 0.075 | 0.055 | 0.07 | 0.058333 | 0.07 | 0.06 | 0.091483 | 0.06 | 0.051167 | 0.065333 | 0.076137
| Median |  | 0.07 | 0.062796 | 0.06 | 0.07 | 0.06 | 0.06 | 0.07 | 0.06 | 0.06 | 0.07 | 0.061585 | 0.06 | 0.075 | 0.055 | 0.07 | 0.06 | 0.07 | 0.06 | 0.091615 | 0.06 | 0.05 | 0.065 | 0.074904
| Std Dev. |  | 0 | 0.0016663 | 0.00063246 | 0.0040825 | 0.005164 | 0 | 0.005164 | 0 | 0 | 0.005164 | 0.00090591 | 0.0053072 | 0.0054772 | 0.0054772 | 0 | 0.0040825 | 0 | 0 | 0.0020028 | 0 | 0.0028577 | 0.0015055 | 0.0039436
| Rel.Std.Dev. |  | 0% | 2.625% | 1.054% | 5.974% | 8.154% | 0% | 7.746% | 0% | 0% | 7.746% | 1.467% | 8.87% | 7.303% | 9.959% | 0% | 6.999% | 0% | 0% | 2.189% | 0% | 5.585% | 2.304% | 5.18%
| PDM3 |  | 10.03% | -0.2201% | -5.688% | 7.411% | -0.448% | -5.688% | 4.792% | -5.688% | -5.688% | 4.792% | -2.919% | -5.95% | 17.89% | -13.55% | 10.03% | -8.307% | 10.03% | -5.688% | 43.8% | -5.688% | -19.57% | 2.696% | 19.68%
| Z-Score (Absolute) |  | 1.35 | 0.03 | 0.67 | 1.01 | 0 | 0.67 | 0.67 | 0.67 | 0.67 | 0.67 | 0.32 | 0.71 | 2.36 | 1.69 | 1.35 | 1.01 | 1.35 | 0.67 | 5.69 | 0.67 | 2.45 | 0.4 | 2.59
| Analytical results for Cd in OREAS 921b (Certified Value 0.064 ppm) | [24 empty] | Certified
Cd | Round | Replicate | Lab | Lab | Lab | Lab | Lab | Lab | Lab | Lab | Lab | Lab | Lab | Lab | Lab | Lab | Lab | Lab | Lab | Lab | Lab | Lab | Lab | Lab |  | 1
| No | No | 01 | 02 | 03 | 04 | 05 | 06 | 07 | 08 | 09 | 10 | 11 | 12 | 13 | 14 | 15 | 16 | 17 | 18 | 19 | 20 | 22 | 23 |  | ppm
|  |  | AR*OES | AR*OES/MS | AR*MS | AR*OES/MS | AR*MS | AR*MS | AR*MS | AR*MS | AR*MS | AR*OES/MS | AR*MS | AR*MS | AR*MS | AR*MS | AR*MS | AR*MS | AR*OES/MS | AR*OES/MS | AR*MS | AR*MS | AR*OES/MS | AR*OES |  | 3
|  |  | 0.5g | 01g | 0.5g | 01g | 0.5g | 0.5g | 0.5g | 0.5g | 0.5g | 0.25g | 0.25g | 0.25g | 0.5g | 0.5g | 01g | 0.5g | 0.5g | 0.5g |  | 0.25g | 01g | 0.25g |  | 3
| 1 | 1 | < 0.5 | < 0.05 | 0.062 | 0.08 | 0.06 | 0.06 | 0.07 | 0.07 | 0.06 | 0.12 | < 5 | 0.19 | 0.07 | 0.05 | 0.07 | < 0.1 | 0.04 | 0.07 | < 0.1 | 0.06 | < 1 | < 1 |  | 1
| 1 | 2 | < 0.5 | < 0.05 | 0.064 | 0.08 | 0.05 | 0.06 | 0.08 | 0.06 | 0.06 | 0.13 | < 5 | 0.22 | 0.08 | 0.05 | 0.07 | < 0.1 | 0.04 | 0.06 | < 0.1 | 0.06 | < 1 | < 1 |  | 10
| 1 | 3 | < 0.5 | < 0.05 | 0.07 | 0.08 | 0.06 | 0.06 | 0.06 | 0.06 | 0.05 | 0.11 | < 5 | 0.18 | 0.09 | 0.05 | 0.07 | < 0.1 | 0.05 | 0.07 | < 0.1 | 0.06 | < 1 | < 1 |  | 16
| 1 | 4 | < 0.5 | < 0.05 | 0.068 | 0.09 | 0.06 | 0.06 | 0.06 | 0.06 | 0.06 | 0.14 | < 5 | 0.18 | 0.09 | 0.05 | 0.09 | < 0.1 | 0.05 | 0.07 | < 0.1 | 0.06 | < 1 | < 1 |  | 0.064038
| 1 | 5 | < 0.5 | < 0.05 | 0.064 | 0.08 | 0.06 | 0.06 | 0.06 | 0.07 | 0.05 | 0.15 | < 5 | 0.18 | 0.08 | 0.05 | 0.07 | < 0.1 | 0.06 | 0.07 | 0.12482 | 0.06 | < 1 | < 1 |  | 77
| 1 | 6 | < 0.5 | < 0.05 | 0.059 | 0.08 | 0.06 | 0.06 | 0.07 | 0.07 | 0.06 | 0.1 | < 5 | 0.17 | 0.08 | 0.04 | 0.07 | < 0.1 | 0.09 | 0.07 | < 0.1 | 0.06 | < 1 | < 1
| Mean |  |  |  | 0.0645 | 0.081667 | 0.058333 | 0.06 | 0.066667 | 0.065 | 0.056667 | 0.125 |  | 0.18667 | 0.081667 | 0.048333 | 0.073333 |  | 0.055 | 0.068333 | 0.12482 | 0.06
| Median |  |  |  | 0.064 | 0.08 | 0.06 | 0.06 | 0.065 | 0.065 | 0.06 | 0.125 |  | 0.18 | 0.08 | 0.05 | 0.07 |  | 0.05 | 0.07 | 0.12482 | 0.06
| Std Dev. |  |  |  | 0.0039875 | 0.0040825 | 0.0040825 | 0 | 0.008165 | 0.0054772 | 0.005164 | 0.018708 |  | 0.017512 | 0.0075277 | 0.0040825 | 0.008165 |  | 0.018708 | 0.0040825 |  | 0
| Rel.Std.Dev. |  |  |  | 6.182% | 4.999% | 6.999% | 0% | 12.25% | 8.427% | 9.113% | 14.97% |  | 9.381% | 9.218% | 8.447% | 11.13% |  | 34.02% | 5.974% |  | 0%
| PDM3 |  |  |  | 0.7207% | 27.53% | -8.909% | -6.306% | 4.104% | 1.502% | -11.51% | 95.2% |  | 191.5% | 27.53% | -24.52% | 14.51% |  | -14.11% | 6.707% | 94.92% | -6.306%
| Z-Score (Absolute) |  | 9.31 | 2.07 | 0.07 | 0.8 | 0.38 | 0.3 | 0.04 | 0.04 | 0.46 | 2.99 | 123.1 | 6.11 | 0.8 | 0.89 | 0.38 | 0.8 | 0.55 | 0.13 | 0.17 | 0.3 | 21.96 | 21.96
| Analytical results for Ce in OREAS 921b (Certified Value 76 ppm) | [24 empty] | Certified
Ce | Round | Replicate | Lab | Lab | Lab | Lab | Lab | Lab | Lab | Lab | Lab | Lab | Lab | Lab | Lab | Lab | Lab | Lab | [7 empty] | 1
| No | No | 02 | 03 | 04 | 05 | 06 | 07 | 08 | 09 | 10 | 11 | 12 | 14 | 15 | 17 | 18 | 20 | [7 empty] | ppm
|  |  | AR*OES/MS | AR*MS | AR*OES/MS | AR*MS | AR*MS | AR*MS | AR*MS | AR*MS | AR*OES/MS | AR*MS | AR*MS | AR*MS | AR*OES | AR*OES/MS | AR*OES/MS | AR*MS | [7 empty] | 0
|  |  | 01g | 0.5g | 01g | 0.5g | 0.5g | 0.5g | 0.5g | 0.5g | 0.25g | 0.25g | 0.25g | 0.5g | 01g | 0.5g | 0.5g | 0.25g | [7 empty] | 1
| 1 | 1 | 76.5669 | 76.082 | 75 | 75.8 | 70.8 | 77.5 | 75.1 | 74.6 | 81.54 | 65.434 | 79.07 | 69.7 | 78 | 70.3 | 80.62 | 76.68 | [7 empty] | 1
| 1 | 2 | 73.2833 | 75.99 | 76.5 | 77.8 | 72.1 | 78.5 | 74.2 | 76 | 81.59 | 65.177 | 84.39 | 68.2 | 78 | 70.5 | 81.73 | 79.42 | [7 empty] | 0
| 1 | 3 | 77.5251 | 76.664 | 76.5 | 75.7 | 72.8 | 75.8 | 71.2 | 70.8 | 84.53 | 66.222 | 80.72 | 69 | 80 | 72.2 | 83.48 | 78.16 | [7 empty] | 16
| 1 | 4 | 74.2961 | 76.701 | 74.5 | 75.5 | 73.9 | 76.9 | 73.1 | 71.1 | 84.36 | 65.433 | 86.02 | 70.6 | 78 | 71.5 | 84.34 | 76.17 | [7 empty] | 76.4676
| 1 | 5 | 76.8238 | 75.264 | 77.3 | 77.2 | 71.9 | 71.9 | 73.6 | 72.7 | 83.64 | 66.244 | 84.34 | 69.1 | 80 | 71.4 | 84.77 | 78.33 | [7 empty] | 78
| 1 | 6 | 74.2732 | 75.977 | 76.8 | 76.8 | 72.4 | 76.2 | 75.2 | 73.9 | 84.09 | 65.061 | 83.19 | 67.3 | 79 | 72.4 | 85.59 | 77.99
| Mean |  | 75.4614 | 76.113 | 76.1 | 76.4667 | 72.3167 | 76.1333 | 73.7333 | 73.1833 | 83.2917 | 65.5952 | 82.955 | 68.9833 | 78.8333 | 71.3833 | 83.4217 | 77.7917
| Median |  | 75.4315 | 76.036 | 76.5 | 76.3 | 72.25 | 76.55 | 73.9 | 73.3 | 83.865 | 65.4335 | 83.765 | 69.05 | 78.5 | 71.45 | 83.91 | 78.075
| Std Dev. |  | 1.7234 | 0.53004 | 1.0973 | 0.93737 | 1.0265 | 2.2844 | 1.4882 | 2.0351 | 1.3709 | 0.51505 | 2.589 | 1.1479 | 0.98319 | 0.85654 | 1.9014 | 1.1817
| Rel.Std.Dev. |  | 2.284% | 0.6964% | 1.442% | 1.226% | 1.419% | 3.001% | 2.018% | 2.781% | 1.646% | 0.7852% | 3.121% | 1.664% | 1.247% | 1.2% | 2.279% | 1.519%
| PDM3 |  | -1.316% | -0.4638% | -0.4808% | -0.001257% | -5.428% | -0.4372% | -3.576% | -4.295% | 8.924% | -14.22% | 8.484% | -9.788% | 3.094% | -6.649% | 9.094% | 1.732%
| Z-Score (Absolute) |  | 0.15 | 0 | 0 | 0.09 | 0.9 | 0.01 | 0.57 | 0.7 | 1.72 | 2.51 | 1.63 | 1.7 | 0.65 | 1.13 | 1.75 | 0.4
| Analytical results for Co in OREAS 921b (Certified Value 3.16 ppm) | [24 empty] | Certified
Co | Round | Replicate | Lab | Lab | Lab | Lab | Lab | Lab | Lab | Lab | Lab | Lab | Lab | Lab | Lab | Lab | Lab | Lab | Lab | Lab | Lab | Lab | Lab | Lab |  | 1
| No | No | 01 | 02 | 03 | 04 | 05 | 06 | 07 | 08 | 09 | 10 | 11 | 12 | 13 | 14 | 15 | 16 | 17 | 18 | 19 | 20 | 22 | 23 |  | ppm
|  |  | AR*OES | AR*OES/MS | AR*MS | AR*OES/MS | AR*MS | AR*MS | AR*MS | AR*MS | AR*MS | AR*OES/MS | AR*MS | AR*MS | AR*MS | AR*MS | AR*MS | AR*MS | AR*OES/MS | AR*OES/MS | AR*MS | AR*MS | AR*OES/MS | AR*OES |  | 2
|  |  | 0.5g | 01g | 0.5g | 01g | 0.5g | 0.5g | 0.5g | 0.5g | 0.5g | 0.25g | 0.25g | 0.25g | 0.5g | 0.5g | 01g | 0.5g | 0.5g | 0.5g |  | 0.25g | 01g | 0.25g |  | 3
| 1 | 1 | 3 | 2.8493 | 3.1 | 3.3 | 2.9 | 3.2 | 3.5 | 3 | 2.9 | 3.7 | < 5 | 3.2 | 3.3 | 3.3 | 3.2 | 3.2 | 3.1 | 3.3 | 2.6053 | 3.1 | 2 | 3 |  | 1
| 1 | 2 | 3 | 2.908 | 3.14 | 3.3 | 3 | 3.2 | 3.5 | 2.9 | 2.9 | 3.6 | < 5 | 3.5 | 3.5 | 3.2 | 3.1 | 3.3 | 3.1 | 3.3 | 2.7435 | 3 | 2 | 3 |  | 0
| 1 | 3 | 3 | 2.8418 | 3.12 | 3.2 | 3.2 | 3.2 | 3.4 | 2.8 | 2.9 | 3.8 | < 5 | 3.6 | 3.7 | 3.2 | 3.2 | 3.2 | 3.2 | 3.1 | 2.6336 | 3 | 2 | 3 |  | 16
| 1 | 4 | 3 | 2.9125 | 3.1 | 3.2 | 3.1 | 3.2 | 3.4 | 2.9 | 2.7 | 3.7 | < 5 | 3.9 | 3.6 | 3.3 | 3.2 | 3.1 | 3.1 | 3.1 | 2.7026 | 3 | 3 | 3 |  | 3.1597
| 1 | 5 | 3 | 2.8684 | 3.08 | 3.3 | 3.1 | 3.2 | 3.2 | 2.9 | 2.8 | 3.6 | < 5 | 3.5 | 3.2 | 3.2 | 3.2 | 3.3 | 3.2 | 3.2 | 2.6258 | 3 | 2 | 3 |  | 79
| 1 | 6 | 3 | 2.8547 | 3.13 | 3.2 | 3.1 | 3.2 | 3.4 | 3 | 2.9 | 3.7 | < 5 | 3.5 | 3.2 | 3.2 | 3.3 | 3.2 | 3.3 | 3.2 | 2.8858 | 3 | 2 | 3
| Mean |  | 3 | 2.8724 | 3.1117 | 3.25 | 3.0667 | 3.2 | 3.4 | 2.9167 | 2.85 | 3.6833 |  | 3.5333 | 3.4167 | 3.2333 | 3.2 | 3.2167 | 3.1667 | 3.2 | 2.6994 | 3.0167 | 2.1667 | 3
| Median |  | 3 | 2.8616 | 3.11 | 3.25 | 3.1 | 3.2 | 3.4 | 2.9 | 2.9 | 3.7 |  | 3.5 | 3.4 | 3.2 | 3.2 | 3.2 | 3.15 | 3.2 | 2.6681 | 3 | 2 | 3
| Std Dev. |  | 0 | 0.030571 | 0.022286 | 0.054772 | 0.10328 | 4.8648e-16 | 0.10954 | 0.075277 | 0.083666 | 0.075277 |  | 0.22509 | 0.2137 | 0.05164 | 0.063246 | 0.075277 | 0.08165 | 0.089443 | 0.10517 | 0.040825 | 0.40825 | 0
| Rel.Std.Dev. |  | 0% | 1.064% | 0.7162% | 1.685% | 3.368% | 1.52e-14% | 3.222% | 2.581% | 2.936% | 2.044% |  | 6.371% | 6.255% | 1.597% | 1.976% | 2.34% | 2.578% | 2.795% | 3.896% | 1.353% | 18.84% | 0%
| PDM3 |  | -5.053% | -9.09% | -1.519% | 2.859% | -2.943% | 1.277% | 7.606% | -7.691% | -9.8% | 16.57% |  | 11.83% | 8.134% | 2.332% | 1.277% | 1.804% | 0.2217% | 1.277% | -14.57% | -4.526% | -31.43% | -5.053%
| Z-Score (Absolute) |  | NA | 1.2 | 0.28 | 0.26 | 0.45 | 0.06 | 0.83 | 1.03 | 1.28 | 1.93 | 2.63 | 1.35 | 0.9 | 0.19 | 0.06 | 0.13 | 0.06 | 0.06 | 1.86 | 0.64 | NA | 0.71
Results from laboratories 1 and 22 were removed due to their 1 ppm reading resolution.
| Analytical results for Cr in OREAS 921b (Certified Value 25.2 ppm) | [24 empty] | Certified
Cr | Round | Replicate | Lab | Lab | Lab | Lab | Lab | Lab | Lab | Lab | Lab | Lab | Lab | Lab | Lab | Lab | Lab | Lab | Lab | Lab | Lab | Lab | Lab | Lab |  | 1
| No | No | 01 | 02 | 03 | 04 | 05 | 06 | 07 | 08 | 09 | 10 | 11 | 12 | 13 | 14 | 15 | 16 | 17 | 18 | 19 | 20 | 22 | 23 |  | ppm
|  |  | AR*OES | AR*OES/MS | AR*MS | AR*OES/MS | AR*MS | AR*MS | AR*MS | AR*MS | AR*MS | AR*OES/MS | AR*MS | AR*OES | AR*MS | AR*MS | AR*OES | AR*MS | AR*OES/MS | AR*OES/MS | AR*MS | AR*OES | AR*OES/MS | AR*OES |  | 1
|  |  | 0.5g | 01g | 0.5g | 01g | 0.5g | 0.5g | 0.5g | 0.5g | 0.5g | 0.25g | 0.25g | 0.25g | 0.5g | 0.5g | 01g | 0.5g | 0.5g | 0.5g |  | 0.25g | 01g | 0.25g |  | 2
| 1 | 1 | 31 | 26.5399 | 25.6 | 30 | 25 | 26 | 26 | 24 | 23 | 26 | 22.765 | 24 | 24.3 | 24.4 | 30 | 25 | 26 | 24 | 28.3716 | 24 | 24 | 26 |  | 1
| 1 | 2 | 30 | 24.3076 | 25.3 | 30 | 24 | 25 | 26 | 25 | 23 | 26 | 22.331 | 26 | 27.5 | 23.8 | 31 | 26 | 26 | 25 | 30.8224 | 24 | 24 | 28 |  | 0
| 1 | 3 | 30 | 25.7837 | 25.7 | 30 | 26 | 26 | 26 | 24 | 23 | 27 | 23.088 | 23 | 28.4 | 23.7 | 30 | 25 | 27 | 25 | 27.152 | 25 | 24 | 26 |  | 16
| 1 | 4 | 30 | 26.7917 | 25.6 | 30 | 26 | 26 | 26 | 24 | 23 | 27 | 22.928 | 26 | 28 | 25.6 | 31 | 24 | 27 | 25 | 30.8287 | 24 | 25 | 26 |  | 25.1801
| 1 | 5 | 31 | 25.2839 | 25.9 | 30 | 26 | 25 | 25 | 24 | 23 | 27 | 23.605 | 25 | 24.7 | 24.2 | 31 | 26 | 27 | 25 | 27.6932 | 24 | 24 | 25 |  | 80
| 1 | 6 | 31 | 24.0465 | 25.4 | 30 | 26 | 25 | 26 | 24 | 23 | 27 | 22.272 | 24 | 24.2 | 23.7 | 32 | 26 | 27 | 25 | 30.9609 | 24 | 25 | 25
| Mean |  | 30.5 | 25.4589 | 25.5833 | 30 | 25.5 | 25.5 | 25.8333 | 24.1667 | 23 | 26.6667 | 22.8315 | 24.6667 | 26.1833 | 24.2333 | 30.8333 | 25.3333 | 26.6667 | 24.8333 | 29.3048 | 24.1667 | 24.3333 | 26
| Median |  | 30.5 | 25.5338 | 25.6 | 30 | 26 | 25.5 | 26 | 24 | 23 | 27 | 22.8465 | 24.5 | 26.1 | 24 | 31 | 25.5 | 27 | 25 | 29.597 | 24 | 24 | 26
| Std Dev. |  | 0.54772 | 1.1315 | 0.2137 | 0 | 0.83666 | 0.54772 | 0.40825 | 0.40825 | 0 | 0.5164 | 0.49827 | 1.2111 | 1.9813 | 0.72847 | 0.75277 | 0.8165 | 0.5164 | 0.40825 | 1.759 | 0.40825 | 0.5164 | 1.0954
| Rel.Std.Dev. |  | 1.796% | 4.444% | 0.8353% | 0% | 3.281% | 2.148% | 1.58% | 1.689% | 0% | 1.936% | 2.182% | 4.91% | 7.567% | 3.006% | 2.441% | 3.223% | 1.936% | 1.644% | 6.002% | 1.689% | 2.122% | 4.213%
| PDM3 |  | 21.13% | 1.107% | 1.601% | 19.14% | 1.27% | 1.27% | 2.594% | -4.025% | -8.658% | 5.904% | -9.327% | -2.039% | 3.984% | -3.76% | 22.45% | 0.6084% | 5.904% | -1.377% | 16.38% | -4.025% | -3.363% | 3.256%
| Z-Score (Absolute) |  | 2.89 | 0.02 | 0.05 | 2.6 | 0 | 0 | 0.19 | 0.77 | 1.44 | 0.67 | 1.54 | 0.48 | 0.39 | 0.73 | 3.08 | 0.1 | 0.67 | 0.39 | 2.2 | 0.77 | 0.67 | 0.29
| Analytical results for Cs in OREAS 921b (Certified Value 1.13 ppm) | [24 empty] | Certified
Cs | Round | Replicate | Lab | Lab | Lab | Lab | Lab | Lab | Lab | Lab | Lab | Lab | Lab | Lab | Lab | Lab | Lab | Lab | [7 empty] | 1
| No | No | 02 | 03 | 04 | 05 | 06 | 07 | 08 | 09 | 10 | 12 | 14 | 15 | 17 | 18 | 19 | 20 | [7 empty] | ppm
|  |  | AR*OES/MS | AR*MS | AR*OES/MS | AR*MS | AR*MS | AR*MS | AR*MS | AR*MS | AR*OES/MS | AR*MS | AR*MS | AR*MS | AR*OES/MS | AR*OES/MS | AR*MS | AR*MS | [7 empty] | 2
|  |  | 01g | 0.5g | 01g | 0.5g | 0.5g | 0.5g | 0.5g | 0.5g | 0.25g | 0.25g | 0.5g | 01g | 0.5g | 0.5g |  | 0.25g | [7 empty] | 2
| 1 | 1 | 1.348 | 1.21 | 1.51 | 0.91 | 1.02 | 1.11 | 0.98 | 0.9 | 1.14 | 1.07 | 1.25 | 1.63 | 1.14 | 1.2 | 1.0826 | 0.93 | [7 empty] | 1
| 1 | 2 | 1.2301 | 1.19 | 1.47 | 0.93 | 1 | 1.14 | 0.97 | 0.93 | 1.16 | 1.2 | 1.22 | 1.61 | 1.12 | 1.18 | 1.2704 | 0.95 | [7 empty] | 0
| 1 | 3 | 1.1417 | 1.18 | 1.45 | 0.96 | 1.01 | 1.09 | 0.94 | 0.85 | 1.18 | 1.14 | 1.19 | 1.62 | 1.17 | 1.24 | 1.1301 | 0.97 | [7 empty] | 16
| 1 | 4 | 1.1947 | 1.21 | 1.51 | 0.97 | 1 | 1.05 | 0.92 | 0.85 | 1.19 | 1.2 | 1.2 | 1.51 | 1.14 | 1.23 | 1.322 | 0.91 | [7 empty] | 1.1255
| 1 | 5 | 1.3421 | 1.21 | 1.51 | 0.98 | 1 | 1.01 | 0.91 | 0.86 | 1.23 | 1.15 | 1.2 | 1.73 | 1.13 | 1.22 | 1.27 | 0.92 | [7 empty] | 81
| 1 | 6 | 1.2468 | 1.17 | 1.4 | 0.98 | 1.04 | 1.06 | 0.96 | 0.94 | 1.25 | 1.14 | 1.26 | 1.52 | 1.15 | 1.25 | 1.3171 | 0.89
| Mean |  | 1.2506 | 1.195 | 1.475 | 0.955 | 1.0117 | 1.0767 | 0.94667 | 0.88833 | 1.1917 | 1.15 | 1.22 | 1.6033 | 1.1417 | 1.22 | 1.232 | 0.92833
| Median |  | 1.2384 | 1.2 | 1.49 | 0.965 | 1.005 | 1.075 | 0.95 | 0.88 | 1.185 | 1.145 | 1.21 | 1.615 | 1.14 | 1.225 | 1.2702 | 0.925
| Std Dev. |  | 0.08158 | 0.017607 | 0.044609 | 0.02881 | 0.016021 | 0.046332 | 0.028048 | 0.040702 | 0.041673 | 0.048166 | 0.028983 | 0.080911 | 0.017224 | 0.026077 | 0.10096 | 0.028577
| Rel.Std.Dev. |  | 6.524% | 1.473% | 3.024% | 3.017% | 1.584% | 4.303% | 2.963% | 4.582% | 3.497% | 4.188% | 2.376% | 5.046% | 1.509% | 2.137% | 8.194% | 3.078%
| PDM3 |  | 11.11% | 6.174% | 31.05% | -15.15% | -10.11% | -4.339% | -15.89% | -21.07% | 5.878% | 2.176% | 8.396% | 42.45% | 1.436% | 8.396% | 9.466% | -17.52%
| Z-Score (Absolute) |  | 0.62 | 0.19 | 2.36 | 1.67 | 1.23 | 0.73 | 1.74 | 2.19 | 0.16 | 0.16 | 0.38 | 3.35 | 0.23 | 0.38 | 0.47 | 1.88
| Analytical results for Cu in OREAS 921b (Certified Value 252 ppm) | [24 empty] | Certified
Cu | Round | Replicate | Lab | Lab | Lab | Lab | Lab | Lab | Lab | Lab | Lab | Lab | Lab | Lab | Lab | Lab | Lab | Lab | Lab | Lab | Lab | Lab | Lab | Lab | Lab | 1
| No | No | 01 | 02 | 03 | 04 | 05 | 06 | 07 | 08 | 09 | 10 | 11 | 12 | 13 | 14 | 15 | 16 | 17 | 18 | 19 | 20 | 22 | 23 | 24 | ppm
|  |  | AR*OES | AR*OES/MS | AR*MS | AR*OES/MS | AR*MS | AR*MS | AR*MS | AR*MS | AR*MS | AR*OES/MS | AR*MS | AR*OES | AR*MS | AR*MS | AR*MS | AR*MS | AR*OES/MS | AR*OES/MS | AR*MS | AR*OES | AR*OES/MS | AR*OES | AR*OES/MS | 0
|  |  | 0.5g | 01g | 0.5g | 01g | 0.5g | 0.5g | 0.5g | 0.5g | 0.5g | 0.25g | 0.25g | 0.25g | 0.5g | 0.5g | 01g | 0.5g | 0.5g | 0.5g |  | 0.25g | 01g | 0.25g | 0.5g | 0
| 1 | 1 | 269 | 225.4386 | 248.61 | 252 | 245 | 247 | 256 | 241 | 244 | 284.3 | 258.215 | 232 | 256.92 | 265 | 243.4 | 242.9 | 257 | 250.1 | 230.4 | 255 | 223 | 237 | 264.9092 | 1
| 1 | 2 | 267 | 225.6922 | 251.33 | 257 | 243 | 242 | 259 | 247 | 245 | 286.9 | 248.568 | 233 | 291.5 | 264 | 240.6 | 248.5 | 259 | 258.9 | 222.8 | 260 | 222 | 250 | 282.6677 | 0
| 1 | 3 | 266 | 234.1701 | 253.65 | 253 | 254 | 248 | 256 | 239 | 245 | 290.1 | 253.123 | 210 | 298.94 | 262 | 249 | 245.1 | 263 | 253.4 | 225.3 | 256 | 219 | 242 | 270.1847 | 16
| 1 | 4 | 269 | 230.365 | 254.98 | 253 | 250 | 250 | 252 | 241 | 246 | 284.6 | 251.723 | 274 | 293.46 | 262 | 243 | 233.8 | 258 | 250.8 | 226.1 | 253 | 225 | 240 | 283.0903 | 251.9825
| 1 | 5 | 271 | 237.1358 | 252.51 | 251 | 256 | 246 | 252 | 239 | 248 | 285.9 | 249.861 | 274 | 258.13 | 261 | 245.8 | 251 | 255 | 252.1 | 225.6 | 254 | 223 | 241 | 277.3876 | 82
| 1 | 6 | 268 | 240.3943 | 248.75 | 250 | 250 | 249 | 256 | 241 | 248 | 283.9 | 247.148 | 267 | 264.72 | 260 | 249.4 | 247.1 | 267 | 250.3 | 225 | 258 | 223 | 236 | 268.9005
| Mean |  | 268.3333 | 232.1993 | 251.6383 | 252.6667 | 249.6667 | 247 | 255.1667 | 241.3333 | 246 | 285.95 | 251.4397 | 248.3333 | 277.2783 | 262.3333 | 245.2 | 244.7333 | 259.8333 | 252.6 | 225.8667 | 256 | 222.5 | 241 | 274.5233
| Median |  | 268.5 | 232.2675 | 251.92 | 252.5 | 250 | 247.5 | 256 | 241 | 245.5 | 285.25 | 250.792 | 250 | 278.11 | 262 | 244.6 | 246.1 | 258.5 | 251.45 | 225.45 | 255.5 | 223 | 240.5 | 273.7861
| Std Dev. |  | 1.7512 | 6.1127 | 2.5916 | 2.4221 | 5.0067 | 2.8284 | 2.7142 | 2.9439 | 1.6733 | 2.3184 | 3.9491 | 26.9716 | 19.3503 | 1.8619 | 3.5123 | 6.0348 | 4.4008 | 3.3275 | 2.4961 | 2.6077 | 1.9748 | 4.98 | 7.6263
| Rel.Std.Dev. |  | 0.6526% | 2.633% | 1.03% | 0.9586% | 2.005% | 1.145% | 1.064% | 1.22% | 0.6802% | 0.8108% | 1.571% | 10.86% | 6.979% | 0.7097% | 1.432% | 2.466% | 1.694% | 1.317% | 1.105% | 1.019% | 0.8876% | 2.066% | 2.778%
| PDM3 |  | 6.489% | -7.851% | -0.1366% | 0.2715% | -0.919% | -1.977% | 1.264% | -4.226% | -2.374% | 13.48% | -0.2154% | -1.448% | 10.04% | 4.108% | -2.692% | -2.877% | 3.116% | 0.2451% | -10.36% | 1.594% | -11.7% | -4.358% | 8.945%
| Z-Score (Absolute) |  | 1.7 | 1.93 | 0.02 | 0.12 | 0.18 | 0.45 | 0.37 | 1.02 | 0.55 | 3.47 | 0 | 0.31 | 2.6 | 1.1 | 0.63 | 0.67 | 0.84 | 0.12 | 2.57 | 0.46 | 2.91 | 1.05 | 2.32
| Analytical results for Dy in OREAS 921b (Indicative Value 2.36 ppm) | [24 empty] | Indicative
Dy | Round | Replicate | 01: Lab; 02: Lab; 03: Lab | 1
| No | No | 01: 03; 02: 15; 03: 17 | ppm
|  |  | 01: AR*MS; 02: AR*MS; 03: AR*OES/MS | 2
|  |  | 01: 0.5g; 02: 01g; 03: 0.5g | 2
| 1 | 1 | 01: 2.04; 02: 2.73; 03: 2.3 | 1
| 1 | 2 | 01: 2.073; 02: 2.68; 03: 2.2 | 3
| 1 | 3 | 01: 2.134; 02: 2.68; 03: 2.3 | 16
| 1 | 4 | 01: 2.105; 02: 2.64; 03: 2.2 | 2.3588
| 1 | 5 | 01: 2.183; 02: 2.68; 03: 2.3 | 9
| 1 | 6 | 01: 2.124; 02: 2.69; 03: 2.4
| Mean |  | 01: 2.1098; 02: 2.6833; 03: 2.2833
| Median |  | 01: 2.1145; 02: 2.68; 03: 2.3
| Std Dev. |  | 01: 0.049789; 02: 0.028752; 03: 0.075277
| Rel.Std.Dev. |  | 01: 2.36%; 02: 1.071%; 03: 3.297%
| PDM3 |  | 01: -10.56%; 02: 13.76%; 03: -3.201%
| Z-Score (Absolute) |  | 01: 0.67; 02: 1.55; 03: 0
| Analytical results for Er in OREAS 921b (Indicative Value 0.95 ppm) | [24 empty] | Indicative
Er | Round | Replicate | 01: Lab; 02: Lab; 03: Lab | 1
| No | No | 01: 03; 02: 15; 03: 17 | ppm
|  |  | 01: AR*MS; 02: AR*MS; 03: AR*OES/MS | 2
|  |  | 01: 0.5g; 02: 01g; 03: 0.5g | 2
| 1 | 1 | 01: 0.805; 02: 1.15; 03: 0.8 | 1
| 1 | 2 | 01: 0.842; 02: 1.1; 03: 0.9 | 4
| 1 | 3 | 01: 0.834; 02: 1.11; 03: 0.9 | 16
| 1 | 4 | 01: 0.821; 02: 1.11; 03: 0.9 | 0.95233
| 1 | 5 | 01: 0.869; 02: 1.15; 03: 1 | 10
| 1 | 6 | 01: 0.821; 02: 1.13; 03: 0.9
| Mean |  | 01: 0.832; 02: 1.125; 03: 0.9
| Median |  | 01: 0.8275; 02: 1.12; 03: 0.9
| Std Dev. |  | 01: 0.022109; 02: 0.021679; 03: 0.063246
| Rel.Std.Dev. |  | 01: 2.657%; 02: 1.927%; 03: 7.027%
| PDM3 |  | 01: -12.64%; 02: 18.13%; 03: -5.495%
| Z-Score (Absolute) |  | 01: 0.67; 02: 2.23; 03: 0
| Analytical results for Eu in OREAS 921b (Indicative Value 0.98 ppm) | [24 empty] | Indicative
Eu | Round | Replicate | 01: Lab; 02: Lab; 03: Lab | 1
| No | No | 01: 03; 02: 15; 03: 17 | ppm
|  |  | 01: AR*MS; 02: AR*MS; 03: AR*OES/MS | 2
|  |  | 01: 0.5g; 02: 01g; 03: 0.5g | 2
| 1 | 1 | 01: 0.938; 02: 1.1; 03: 0.9 | 1
| 1 | 2 | 01: 0.958; 02: 1.07; 03: 0.9 | 5
| 1 | 3 | 01: 0.972; 02: 1.08; 03: 0.9 | 16
| 1 | 4 | 01: 0.948; 02: 1.07; 03: 0.9 | 0.98356
| 1 | 5 | 01: 0.99; 02: 1.11; 03: 0.9 | 11
| 1 | 6 | 01: 0.948; 02: 1.12; 03: 0.9
| Mean |  | 01: 0.959; 02: 1.0917; 03: 0.9
| Median |  | 01: 0.953; 02: 1.09; 03: 0.9
| Std Dev. |  | 01: 0.019047; 02: 0.02137; 03: 0
| Rel.Std.Dev. |  | 01: 1.986%; 02: 1.958%; 03: 0%
| PDM3 |  | 01: -2.497%; 02: 10.99%; 03: -8.495%
| Z-Score (Absolute) |  | 01: 0; 02: 1.52; 03: 0.67
| Analytical results for Fe in OREAS 921b (Certified Value 3.02 wt.%) | [24 empty] | Certified
Fe | Round | Replicate | Lab | Lab | Lab | Lab | Lab | Lab | Lab | Lab | Lab | Lab | Lab | Lab | Lab | Lab | Lab | Lab | Lab | Lab | Lab | Lab | Lab | Lab | Lab | 1
| No | No | 01 | 02 | 03 | 04 | 05 | 06 | 07 | 08 | 09 | 10 | 11 | 12 | 13 | 14 | 15 | 16 | 17 | 18 | 19 | 20 | 22 | 23 | 24 | wt.%
|  |  | AR*OES | AR*OES/MS | AR*MS | AR*OES/MS | AR*MS | AR*MS | AR*MS | AR*MS | AR*MS | AR*OES/MS | AR*MS | AR*OES | AR*MS | AR*MS | AR*OES | AR*MS | AR*OES/MS | AR*OES/MS | AR*OES | AR*OES | AR*OES/MS | AR*OES | AR*OES/MS | 2
|  |  | 0.5g | 01g | 0.5g | 01g | 0.5g | 0.5g | 0.5g | 0.5g | 0.5g | 0.25g | 0.25g | 0.25g | 0.5g | 0.5g | 01g | 0.5g | 0.5g | 0.5g | 0.5g | 0.25g | 01g | 0.25g | 0.5g | 3
| 1 | 1 | 3.29 | 2.9553 | 2.9 | 2.9 | 2.88 | 3 | 3.12 | 2.91 | 2.86 | 3.31 | 3.1736 | 2.73 | 2.94 | 2.82 | 2.89 | 2.97 | 3.17 | 3.16 | 3.125 | 2.96 | 2.854 | 2.98 | 2.9221 | 1
| 1 | 2 | 3.29 | 2.9499 | 2.919 | 2.98 | 2.88 | 2.96 | 3.13 | 2.95 | 2.94 | 3.33 | 3.6947 | 2.75 | 3.32 | 2.78 | 2.9 | 3.03 | 3.17 | 3.23 | 3.193 | 2.99 | 2.854 | 3.06 | 3.0858 | 0
| 1 | 3 | 3.3 | 3.0301 | 2.924 | 2.94 | 2.97 | 3.02 | 3.11 | 2.85 | 2.86 | 3.37 | 3.8813 | 2.48 | 3.41 | 2.75 | 2.94 | 2.97 | 3.31 | 3.19 | 3.184 | 2.98 | 2.784 | 3.03 | 2.9813 | 16
| 1 | 4 | 3.29 | 2.9855 | 2.901 | 2.95 | 2.95 | 3.03 | 3.09 | 2.88 | 2.89 | 3.32 | 3.2638 | 3.19 | 3.37 | 2.78 | 2.92 | 2.82 | 3.19 | 3.12 | 3.145 | 2.96 | 2.896 | 3.01 | 3.0561 | 3.0247
| 1 | 5 | 3.29 | 3.0074 | 2.931 | 2.92 | 3.01 | 2.99 | 3.02 | 2.86 | 2.97 | 3.36 |  | 3.21 | 2.96 | 2.78 | 2.93 | 3.04 | 3.23 | 3.16 | 3.151 | 2.95 | 2.819 | 3.02 | 3.0336 | 83
| 1 | 6 | 3.3 | 2.9937 | 2.88 | 2.9 | 3.01 | 2.99 | 3.08 | 2.9 | 2.91 | 3.33 | 3.1802 | 3.12 | 3.02 | 2.82 | 2.97 | 2.99 | 3.28 | 3.14 | 3.104 | 2.99 | 2.854 | 2.95 | 2.9242
| Mean |  | 3.2933 | 2.987 | 2.9092 | 2.9317 | 2.95 | 2.9983 | 3.0917 | 2.8917 | 2.905 | 3.3367 | 3.4387 | 2.9133 | 3.17 | 2.7883 | 2.925 | 2.97 | 3.225 | 3.1667 | 3.1503 | 2.9717 | 2.8435 | 3.0083 | 3.0005
| Median |  | 3.29 | 2.9896 | 2.91 | 2.93 | 2.96 | 2.995 | 3.1 | 2.89 | 2.9 | 3.33 | 3.2638 | 2.935 | 3.17 | 2.78 | 2.925 | 2.98 | 3.21 | 3.16 | 3.148 | 2.97 | 2.854 | 3.015 | 3.0075
| Std Dev. |  | 0.005164 | 0.030674 | 0.018946 | 0.031252 | 0.058992 | 0.024833 | 0.039707 | 0.03656 | 0.044159 | 0.023381 | 0.32754 | 0.30177 | 0.21891 | 0.027142 | 0.02881 | 0.079246 | 0.059245 | 0.038816 | 0.033975 | 0.017224 | 0.03802 | 0.038687 | 0.069031
| Rel.Std.Dev. |  | 0.1568% | 1.027% | 0.6513% | 1.066% | 2% | 0.8282% | 1.284% | 1.264% | 1.52% | 0.7007% | 9.525% | 10.36% | 6.906% | 0.9734% | 0.9849% | 2.668% | 1.837% | 1.226% | 1.078% | 0.5796% | 1.337% | 1.286% | 2.301%
| PDM3 |  | 8.881% | -1.248% | -3.82% | -3.076% | -2.47% | -0.872% | 2.214% | -4.398% | -3.958% | 10.31% | 13.69% | -3.682% | 4.804% | -7.815% | -3.296% | -1.809% | 6.622% | 4.693% | 4.153% | -1.754% | -5.991% | -0.5414% | -0.7997%
| Z-Score (Absolute) |  | 2.52 | 0 | 0.64 | 0.45 | 0.3 | 0.09 | 0.86 | 0.78 | 0.67 | 2.88 | 3.72 | 0.61 | 1.51 | 1.63 | 0.51 | 0.14 | 1.96 | 1.48 | 1.34 | 0.13 | 1.18 | 0.18 | 0.11
| Analytical results for Ga in OREAS 921b (Certified Value 3.08 ppm) | [24 empty] | Certified
Ga | Round | Replicate | Lab | Lab | Lab | Lab | Lab | Lab | Lab | Lab | Lab | Lab | Lab | Lab | Lab | Lab | Lab | Lab | Lab | Lab | Lab | Lab |  |  |  | 1
| No | No | 01 | 02 | 03 | 04 | 05 | 06 | 07 | 08 | 09 | 10 | 11 | 12 | 13 | 14 | 15 | 16 | 17 | 18 | 19 | 20 |  |  |  | ppm
|  |  | AR*OES | AR*OES/MS | AR*MS | AR*OES/MS | AR*MS | AR*MS | AR*MS | AR*MS | AR*MS | AR*OES/MS | AR*MS | AR*MS | AR*MS | AR*MS | AR*MS | AR*MS | AR*OES/MS | AR*OES/MS | AR*MS | AR*MS |  |  |  | 2
|  |  | 0.5g | 01g | 0.5g | 01g | 0.5g | 0.5g | 0.5g | 0.5g | 0.5g | 0.25g | 0.25g | 0.25g | 0.5g | 0.5g | 01g | 0.5g | 0.5g | 0.5g |  | 0.25g |  |  |  | 2
| 1 | 1 | 4 | 3.3439 | 2.8 | 6.1 | 2.56 | 2.84 | 2.92 | 2.82 | 2.45 | 1.5 | < 5 | 5.1 | 3.4 | 3.13 | 3.6 | 2 | 3.02 | 3.34 | 3.5805 | 2.8 |  |  |  | 1
| 1 | 2 | 4 | 3.2063 | 2.8 | 6.4 | 2.58 | 2.87 | 2.97 | 2.75 | 2.52 | 1.4 | < 5 | 5.3 | 3.8 | 3.13 | 3.61 | 2 | 3.12 | 3.42 | 3.8038 | 2.8 |  |  |  | 0
| 1 | 3 | 4 | 3.4452 | 2.8 | 6.5 | 2.87 | 2.92 | 2.87 | 2.72 | 2.37 | 1.6 | < 5 | 5.2 | 3.9 | 3.12 | 3.62 | 2 | 3.22 | 3.41 | 3.5589 | 2.9 |  |  |  | 16
| 1 | 4 | 4 | 3.306 | 2.8 | 6.3 | 2.81 | 2.9 | 2.86 | 2.76 | 2.37 | 1.6 | < 5 | 5.5 | 3.8 | 3.19 | 3.37 | 2 | 3.11 | 3.42 | 3.6778 | 2.7 |  |  |  | 3.0794
| 1 | 5 | 4 | 3.2557 | 2.9 | 6.5 | 2.88 | 2.85 | 2.7 | 2.74 | 2.43 | 1.6 | < 5 | 5.4 | 3.3 | 3.28 | 3.59 | 2 | 3.26 | 3.41 | 3.8986 | 2.8 |  |  |  | 84
| 1 | 6 | 4 | 3.1005 | 2.8 | 6.2 | 2.84 | 2.88 | 2.85 | 2.77 | 2.47 | 1.4 | < 5 | 5.5 | 3.1 | 3.19 | 3.61 | 2 | 3.15 | 3.46 | 3.5362 | 2.6
| Mean |  | 4 | 3.2763 | 2.8167 | 6.3333 | 2.7567 | 2.8767 | 2.8617 | 2.76 | 2.435 | 1.5167 |  | 5.3333 | 3.55 | 3.1733 | 3.5667 | 2 | 3.1467 | 3.41 | 3.676 | 2.7667
| Median |  | 4 | 3.2809 | 2.8 | 6.35 | 2.825 | 2.875 | 2.865 | 2.755 | 2.44 | 1.55 |  | 5.35 | 3.6 | 3.16 | 3.605 | 2 | 3.135 | 3.415 | 3.6292 | 2.8
| Std Dev. |  | 0 | 0.11849 | 0.040825 | 0.1633 | 0.14679 | 0.030111 | 0.091086 | 0.034059 | 0.058566 | 0.098319 |  | 0.1633 | 0.32711 | 0.060882 | 0.096885 | 0 | 0.085245 | 0.038987 | 0.14715 | 0.10328
| Rel.Std.Dev. |  | 0% | 3.617% | 1.449% | 2.578% | 5.325% | 1.047% | 3.183% | 1.234% | 2.405% | 6.483% |  | 3.062% | 9.214% | 1.919% | 2.716% | 0% | 2.709% | 1.143% | 4.003% | 3.733%
| PDM3 |  | 29.9% | 6.393% | -8.532% | 105.7% | -10.48% | -6.583% | -7.071% | -10.37% | -20.93% | -50.75% |  | 73.19% | 15.28% | 3.05% | 15.82% | -35.05% | 2.184% | 10.74% | 19.37% | -10.16%
| Z-Score (Absolute) |  | NA | 0.54 | 0.4 | 6.76 | 0.52 | 0.27 | 0.31 | 0.51 | 1.17 | 3.04 | 1.04 | 4.72 | 1.1 | 0.33 | 1.13 | NA | 0.27 | 0.81 | 1.35 | 0.5
Results from laboratories 1 and 16 were removed due to their 1 ppm reading resolution.
| Analytical results for Gd in OREAS 921b (Indicative Value 4.14 ppm) | [24 empty] | Indicative
Gd | Round | Replicate | 01: Lab; 02: Lab; 03: Lab |  |  |  | 1
| No | No | 01: 03; 02: 15; 03: 17 |  |  |  | ppm
|  |  | 01: AR*MS; 02: AR*MS; 03: AR*OES/MS |  |  |  | 2
|  |  | 01: 0.5g; 02: 01g; 03: 0.5g |  |  |  | 2
| 1 | 1 | 01: 3.971; 02: 4.39; 03: 4.1 |  |  |  | 1
| 1 | 2 | 01: 3.95; 02: 4.31; 03: 4 |  |  |  | 6
| 1 | 3 | 01: 4.012; 02: 4.42; 03: 4.2 |  |  |  | 16
| 1 | 4 | 01: 3.985; 02: 4.32; 03: 4 |  |  |  | 4.1402
| 1 | 5 | 01: 3.936; 02: 4.42; 03: 4 |  |  |  | 12
| 1 | 6 | 01: 3.939; 02: 4.47; 03: 4.1
| Mean |  | 01: 3.9655; 02: 4.3883; 03: 4.0667
| Median |  | 01: 3.9605; 02: 4.405; 03: 4.05
| Std Dev. |  | 01: 0.029616; 02: 0.062423; 03: 0.08165
| Rel.Std.Dev. |  | 01: 0.7468%; 02: 1.422%; 03: 2.008%
| PDM3 |  | 01: -4.219%; 02: 5.994%; 03: -1.775%
| Z-Score (Absolute) |  | 01: 0.67; 02: 2.14; 03: 0
| Analytical results for Ge in OREAS 921b (Indicative Value 0.1 ppm) | [24 empty] | Indicative
Ge | Round | Replicate | Lab | Lab | Lab | Lab | Lab | Lab | Lab | Lab | Lab | Lab | Lab | Lab | Lab | [10 empty] | 1
| No | No | 03 | 05 | 06 | 07 | 08 | 09 | 10 | 12 | 14 | 17 | 18 | 19 | 20 | [10 empty] | ppm
|  |  | AR*MS | AR*MS | AR*MS | AR*MS | AR*MS | AR*MS | AR*OES/MS | AR*MS | AR*MS | AR*OES/MS | AR*OES/MS | AR*MS | AR*MS | [10 empty] | 2
|  |  | 0.5g | 0.5g | 0.5g | 0.5g | 0.5g | 0.5g | 0.25g | 0.25g | 0.5g | 0.5g | 0.5g |  | 0.25g | [10 empty] | 2
| 1 | 1 | < 0.05 | 0.09 | 0.05 | 0.13 | 0.08 | 0.09 | < 0.1 | < 0.1 | 0.17 | < 0.1 | 0.05 | 0.10485 | < 0.1 | [10 empty] | 1
| 1 | 2 | < 0.05 | 0.1 | 0.07 | 0.14 | 0.08 | 0.11 | < 0.1 | < 0.1 | 0.17 | < 0.1 | 0.05 | 0.13588 | < 0.1 | [10 empty] | 7
| 1 | 3 | < 0.05 | 0.11 | 0.06 | 0.13 | 0.08 | 0.1 | < 0.1 | < 0.1 | 0.18 | < 0.1 | < 0.05 | 0.15167 | < 0.1 | [10 empty] | 16
| 1 | 4 | < 0.05 | 0.1 | 0.06 | 0.13 | 0.07 | 0.1 | < 0.1 | < 0.1 | 0.17 | < 0.1 | < 0.05 | 0.13114 | < 0.1 | [10 empty] | 0.10253
| 1 | 5 | < 0.05 | 0.1 | 0.05 | 0.12 | 0.08 | 0.1 | < 0.1 | < 0.1 | 0.17 | < 0.1 | 0.05 | 0.16755 | < 0.1 | [10 empty] | 13
| 1 | 6 | < 0.05 | 0.09 | 0.05 | 0.12 | 0.07 | 0.09 | < 0.1 | < 0.1 | 0.18 | < 0.1 | 0.05 | 0.1402 | < 0.1
| Mean |  | 02: 0.098333; 03: 0.056667; 04: 0.12833; 05: 0.076667; 06: 0.098333; 09: 0.17333; 11: 0.05; 12: 0.13855
| Median |  | 02: 0.1; 03: 0.055; 04: 0.13; 05: 0.08; 06: 0.1; 09: 0.17; 11: 0.05; 12: 0.13804
| Std Dev. |  | 02: 0.0075277; 03: 0.008165; 04: 0.0075277; 05: 0.005164; 06: 0.0075277; 09: 0.005164; 11: 0; 12: 0.021042
| Rel.Std.Dev. |  | 02: 7.655%; 03: 14.41%; 04: 5.866%; 05: 6.736%; 06: 7.655%; 09: 2.979%; 11: 0%; 12: 15.19%
| PDM3 |  | 02: -4.09%; 03: -44.73%; 04: 25.17%; 05: -25.22%; 06: -4.09%; 09: 69.06%; 11: -51.23%; 12: 35.13%
| Z-Score (Absolute) |  | 1.07 | 1.4 | 0 | 2.42 | 0.67 | 1.4 | 0.22 | 0.22 | 3.93 | 0.22 | 0.51 | 2.76 | 0.22
| Analytical results for Hf in OREAS 921b (Certified Value 0.41 ppm) | [24 empty] | Certified
Hf | Round | Replicate | Lab | Lab | Lab | Lab | Lab | Lab | Lab | Lab | Lab | Lab | Lab | Lab | Lab | Lab | Lab | Lab | [7 empty] | 1
| No | No | 02 | 03 | 04 | 05 | 06 | 07 | 08 | 09 | 10 | 12 | 14 | 15 | 17 | 18 | 19 | 20 | [7 empty] | ppm
|  |  | AR*OES/MS | AR*MS | AR*OES/MS | AR*MS | AR*MS | AR*MS | AR*MS | AR*MS | AR*OES/MS | AR*MS | AR*MS | AR*MS | AR*OES/MS | AR*OES/MS | AR*MS | AR*MS | [7 empty] | 2
|  |  | 01g | 0.5g | 01g | 0.5g | 0.5g | 0.5g | 0.5g | 0.5g | 0.25g | 0.25g | 0.5g | 01g | 0.5g | 0.5g |  | 0.25g | [7 empty] | 2
| 1 | 1 | 0.41094 | 0.4 | 0.52 | 0.39 | 0.35 | 0.37 | 0.36 | 0.38 | 0.41 | 0.4 | 0.58 | 0.45 | < 0.1 | 0.5 | 0.30549 | 0.4 | [7 empty] | 1
| 1 | 2 | 0.39554 | 0.4 | 0.53 | 0.41 | 0.35 | 0.38 | 0.37 | 0.4 | 0.43 | 0.44 | 0.57 | 0.45 | < 0.1 | 0.47 | 0.34634 | 0.42 | [7 empty] | 11
| 1 | 3 | 0.40673 | 0.39 | 0.51 | 0.36 | 0.36 | 0.35 | 0.37 | 0.39 | 0.45 | 0.44 | 0.56 | 0.44 | < 0.1 | 0.5 | 0.46946 | 0.43 | [7 empty] | 16
| 1 | 4 | 0.39518 | 0.39 | 0.5 | 0.38 | 0.36 | 0.35 | 0.38 | 0.39 | 0.42 | 0.46 | 0.58 | 0.43 | < 0.1 | 0.49 | 0.42 | 0.4 | [7 empty] | 0.41159
| 1 | 5 | 0.41617 | 0.42 | 0.49 | 0.38 | 0.36 | 0.34 | 0.37 | 0.37 | 0.47 | 0.44 | 0.57 | 0.45 | < 0.1 | 0.48 | 0.44176 | 0.4 | [7 empty] | 85
| 1 | 6 | 0.40645 | 0.39 | 0.49 | 0.36 | 0.37 | 0.36 | 0.35 | 0.38 | 0.45 | 0.46 | 0.54 | 0.42 | < 0.1 | 0.5 | 0.32984 | 0.41
| Mean |  | 0.40517 | 0.39833 | 0.50667 | 0.38 | 0.35833 | 0.35833 | 0.36667 | 0.385 | 0.43833 | 0.44 | 0.56667 | 0.44 |  | 0.49 | 0.38548 | 0.41
| Median |  | 0.40659 | 0.395 | 0.505 | 0.38 | 0.36 | 0.355 | 0.37 | 0.385 | 0.44 | 0.44 | 0.57 | 0.445 |  | 0.495 | 0.38317 | 0.405
| Std Dev. |  | 0.0083763 | 0.01169 | 0.01633 | 0.018974 | 0.0075277 | 0.01472 | 0.010328 | 0.010488 | 0.022286 | 0.021909 | 0.015055 | 0.012649 |  | 0.012649 | 0.06699 | 0.012649
| Rel.Std.Dev. |  | 2.067% | 2.935% | 3.223% | 4.993% | 2.101% | 4.108% | 2.817% | 2.724% | 5.084% | 4.979% | 2.657% | 2.875% |  | 2.581% | 17.38% | 3.085%
| PDM3 |  | -1.561% | -3.222% | 23.1% | -7.676% | -12.94% | -12.94% | -10.92% | -6.461% | 6.497% | 6.901% | 37.68% | 6.901% |  | 19.05% | -6.344% | -0.3873%
| Z-Score (Absolute) |  | 0.06 | 0.06 | 1.89 | 0.39 | 0.78 | 0.78 | 0.63 | 0.3 | 0.66 | 0.69 | 2.97 | 0.69 | 6.34 | 1.59 | 0.29 | 0.15
| Analytical results for Hg in OREAS 921b (Indicative Value 0.015 ppm) | [24 empty] | Indicative
Hg | Round | Replicate | Lab | Lab | Lab | Lab | Lab | Lab | Lab | Lab | Lab | Lab | Lab | Lab | Lab | Lab | Lab | Lab | Lab | Lab | Lab | Lab | Lab |  |  | 1
| No | No | 01 | 02 | 03 | 05 | 06 | 07 | 08 | 09 | 10 | 12 | 13 | 14 | 15 | 16 | 17 | 18 | 19 | 20 | 22 | 23 | 24 |  |  | ppm
|  |  | AR*OES | AR*OES/MS | AR*MS | AR*MS | AR*MS | AR*MS | AR*MS | AR*MS | AR*OES/MS | AR*MS | AR*MS | AR*MS | AR*MS | AR*MS | AR*OES/MS | AR*OES/MS | AR*MS | AR*MS | AR*OES/MS | AR*OES | AR*OES/MS |  |  | 3
|  |  | 0.5g | 01g | 0.5g | 0.5g | 0.5g | 0.5g | 0.5g | 0.5g | 0.25g | 0.25g | 0.5g | 0.5g | 01g | 0.5g | 0.5g | 0.5g |  | 0.25g | 01g | 0.25g | 0.5g |  |  | 3
| 1 | 1 | < 5 | < 0.05 | 0.01 | 0.02 | 0.03 | 0.02 | 0.02 | 0.01 | < 0.01 | 0.74 | 0.021 | 0.08 | < 0.05 | 0.01 | 0.03 | 0.015 | 0.19199 | < 0.01 | < 1 | 1 | < 0.01 |  |  | 1
| 1 | 2 | < 5 | < 0.05 | 0.01 | 0.01 | 0.02 | 0.01 | 0.01 | 0.01 | < 0.01 | 0.89 | 0.021 | 0.04 | < 0.05 | 0.01 | 0.02 | 0.016 | 0.18499 | 0.01 | < 1 | 1 | 0.0314 |  |  | 8
| 1 | 3 | < 5 | < 0.05 | 0.01 | 0.03 | 0.02 | 0.02 | 0.02 | 0.01 | < 0.01 | 0.87 | 0.021 | 0.03 | < 0.05 | 0.01 | < 0.01 | 0.015 | 0.13444 | < 0.01 | < 1 | < 1 | 0.0218 |  |  | 16
| 1 | 4 | < 5 | < 0.05 | 0.01 | 0.01 | 0.03 | 0.01 | 0.02 | 0.01 | < 0.01 | 0.95 | 0.01 | 0.03 | < 0.05 | 0.01 | 0.02 | 0.014 | 0.11606 | < 0.01 | < 1 | < 1 | 0.0174 |  |  | 0.015399
| 1 | 5 | < 5 | < 0.05 | < 0.01 | 0.01 | 0.03 | 0.01 | 0.02 | 0.01 | < 0.01 | 0.88 | 0.01 | 0.03 | < 0.05 | < 0.01 | 0.01 | 0.013 | 0.7527 | < 0.01 | < 1 | 1 | 0.0139 |  |  | 14
| 1 | 6 | < 5 | < 0.05 | 0.01 | 0.01 | 0.02 | 0.02 | 0.01 | 0.01 | < 0.01 | 0.93 | 0.021 | 0.07 | < 0.05 | 0.01 | < 0.01 | 0.015 | 0.15312 | 0.01 | < 1 | 1 | < 0.01
| Mean |  |  |  | 0.01 | 0.015 | 0.025 | 0.015 | 0.016667 | 0.01 |  | 0.87667 | 0.017333 | 0.046667 |  | 0.01 | 0.02 | 0.014667 | 0.25555 | 0.01 |  | 1 | 0.021125
| Median |  |  |  | 0.01 | 0.01 | 0.025 | 0.015 | 0.02 | 0.01 |  | 0.885 | 0.021 | 0.035 |  | 0.01 | 0.02 | 0.015 | 0.16906 | 0.01 |  | 1 | 0.0196
| Std Dev. |  |  |  | 0 | 0.0083666 | 0.0054772 | 0.0054772 | 0.005164 | 0 |  | 0.073666 | 0.0056804 | 0.022509 |  | 0 | 0.008165 | 0.0010328 | 0.24527 | 0 |  | 0 | 0.0075742
| Rel.Std.Dev. |  |  |  | 0% | 55.78% | 21.91% | 36.51% | 30.98% | 0% |  | 8.403% | 32.77% | 48.23% |  | 0% | 40.82% | 7.042% | 95.98% | 0% |  | 0% | 35.85%
| PDM3 |  |  |  | -35.06% | -2.593% | 62.34% | -2.593% | 8.23% | -35.06% |  | 5593% | 12.56% | 203% |  | -35.06% | 29.88% | -4.758% | 1560% | -35.06% |  | 6394% | 37.18%
| Z-Score (Absolute) |  | 200.94 | 0.67 | 0.61 | 0.13 | 0.67 | 0.13 | 0 | 0.54 | 0.94 | 69.59 | 0.05 | 2.43 | 0.67 | 0.61 | 0.13 | 0.16 | 19.33 | 0.81 | 39.11 | 66.08 | 0.07
| Analytical results for Ho in OREAS 921b (Indicative Value 0.39 ppm) | [24 empty] | Indicative
Ho | Round | Replicate | 01: Lab; 02: Lab; 03: Lab; 05: Lab |  |  | 1
| No | No | 01: 03; 02: 15; 03: 17; 05: 19 |  |  | ppm
|  |  | 01: AR*MS; 02: AR*MS; 03: AR*OES/MS; 05: AR*MS |  |  | 2
|  |  | 01: 0.5g; 02: 01g; 03: 0.5g |  |  | 2
| 1 | 1 | 01: 0.333; 02: 0.43; 03: 0.4; 05: 0.36732 |  |  | 1
| 1 | 2 | 01: 0.341; 02: 0.43; 03: 0.4; 05: 0.39961 |  |  | 3
| 1 | 3 | 01: 0.346; 02: 0.43; 03: 0.4; 05: 0.36385 |  |  | 16
| 1 | 4 | 01: 0.344; 02: 0.43; 03: 0.4; 05: 0.39153 |  |  | 0.39024
| 1 | 5 | 01: 0.357; 02: 0.44; 03: 0.4; 05: 0.38807 |  |  | 9
| 1 | 6 | 01: 0.338; 02: 0.44; 03: 0.4; 05: 0.39647
| Mean |  | 01: 0.34317; 02: 0.43333; 03: 0.4; 05: 0.38447
| Median |  | 01: 0.3425; 02: 0.43; 03: 0.4; 05: 0.3898
| Std Dev. |  | 01: 0.0081833; 02: 0.005164; 03: 6.0809e-17; 05: 0.015199
| Rel.Std.Dev. |  | 01: 2.385%; 02: 1.192%; 03: 1.52e-14%; 05: 3.953%
| PDM3 |  | 01: -12.06%; 02: 11.04%; 03: 2.5%; 05: -1.478%
| Z-Score (Absolute) |  | 01: 1.35; 02: 1.13; 03: 0.21; 05: 0.21
| Analytical results for In in OREAS 921b (Certified Value 0.044 ppm) | [24 empty] | Certified
In | Round | Replicate | Lab | Lab | Lab | Lab | Lab | Lab | Lab | Lab | Lab | Lab | Lab | Lab | Lab | Lab | Lab | Lab | Lab | [6 empty] | 1
| No | No | 01 | 02 | 03 | 04 | 05 | 06 | 07 | 08 | 09 | 10 | 12 | 14 | 15 | 17 | 18 | 19 | 20 | [6 empty] | ppm
|  |  | AR*OES | AR*OES/MS | AR*MS | AR*OES/MS | AR*MS | AR*MS | AR*MS | AR*MS | AR*MS | AR*OES/MS | AR*MS | AR*MS | AR*MS | AR*OES/MS | AR*OES/MS | AR*MS | AR*MS | [6 empty] | 3
|  |  | 0.5g | 01g | 0.5g | 01g | 0.5g | 0.5g | 0.5g | 0.5g | 0.5g | 0.25g | 0.25g | 0.5g | 01g | 0.5g | 0.5g |  | 0.25g | [6 empty] | 3
| 1 | 1 | < 5 | < 0.05 | 0.04 | 0.05 | 0.047 | 0.038 | 0.048 | 0.044 | 0.041 | 0.04 | 0.053 | < 0.005 | 0.05 | 0.04 | 0.042 | < 0.1 | 0.04 | [6 empty] | 1
| 1 | 2 | < 5 | < 0.05 | 0.04 | 0.05 | 0.044 | 0.041 | 0.048 | 0.045 | 0.048 | 0.04 | 0.052 | < 0.005 | 0.05 | 0.04 | 0.044 | < 0.1 | 0.04 | [6 empty] | 0
| 1 | 3 | < 5 | < 0.05 | 0.04 | 0.05 | 0.045 | 0.046 | 0.045 | 0.042 | 0.04 | 0.05 | 0.046 | < 0.005 | 0.05 | 0.04 | 0.044 | < 0.1 | 0.04 | [6 empty] | 16
| 1 | 4 | < 5 | < 0.05 | 0.04 | 0.05 | 0.042 | 0.039 | 0.046 | 0.048 | 0.041 | 0.05 | 0.051 | < 0.005 | 0.04 | 0.04 | 0.041 | < 0.1 | 0.04 | [6 empty] | 0.043556
| 1 | 5 | < 5 | < 0.05 | 0.04 | 0.05 | 0.045 | 0.043 | 0.044 | 0.043 | 0.042 | 0.04 | 0.052 | < 0.005 | 0.05 | 0.05 | 0.042 | < 0.1 | 0.04 | [6 empty] | 86
| 1 | 6 | < 5 | < 0.05 | 0.04 | 0.05 | 0.046 | 0.044 | 0.045 | 0.048 | 0.041 | 0.04 | 0.052 | < 0.005 | 0.04 | 0.04 | 0.041 | < 0.1 | 0.04
| Mean |  |  |  | 0.04 | 0.05 | 0.044833 | 0.041833 | 0.046 | 0.045 | 0.042167 | 0.043333 | 0.051 |  | 0.046667 | 0.041667 | 0.042333 |  | 0.04
| Median |  |  |  | 0.04 | 0.05 | 0.045 | 0.042 | 0.0455 | 0.0445 | 0.041 | 0.04 | 0.052 |  | 0.05 | 0.04 | 0.042 |  | 0.04
| Std Dev. |  |  |  | 0 | 7.6012e-18 | 0.0017224 | 0.0030605 | 0.0016733 | 0.0025298 | 0.0029269 | 0.005164 | 0.0025298 |  | 0.005164 | 0.0040825 | 0.0013663 |  | 0
| Rel.Std.Dev. |  |  |  | 0% | 1.52e-14% | 3.842% | 7.316% | 3.638% | 5.622% | 6.941% | 11.92% | 4.96% |  | 11.07% | 9.798% | 3.227% |  | 0%
| PDM3 |  |  |  | -8.163% | 14.8% | 2.934% | -3.954% | 5.612% | 3.316% | -3.189% | -0.5102% | 17.09% |  | 7.143% | -4.337% | -2.806% |  | -8.163%
| Z-Score (Absolute) |  | 496.97 | 3.71 | 0.67 | 1.35 | 0.3 | 0.3 | 0.54 | 0.34 | 0.24 | 0 | 1.55 | 8.26 | 0.67 | 0.34 | 0.2 | 1.35 | 0.67
| Analytical results for K in OREAS 921b (Certified Value 0.267 wt.%) | [24 empty] | Certified
K | Round | Replicate | Lab | Lab | Lab | Lab | Lab | Lab | Lab | Lab | Lab | Lab | Lab | Lab | Lab | Lab | Lab | Lab | Lab | Lab | Lab | Lab | Lab | Lab |  | 1
| No | No | 01 | 02 | 03 | 04 | 05 | 06 | 07 | 08 | 09 | 10 | 11 | 12 | 13 | 14 | 15 | 16 | 17 | 18 | 19 | 20 | 22 | 23 |  | wt.%
|  |  | AR*OES | AR*OES/MS | AR*MS | AR*OES/MS | AR*MS | AR*MS | AR*MS | AR*MS | AR*MS | AR*OES/MS | AR*MS | AR*OES | AR*MS | AR*MS | AR*OES | AR*MS | AR*OES/MS | AR*OES/MS | AR*OES | AR*OES | AR*OES/MS | AR*OES |  | 3
|  |  | 0.5g | 01g | 0.5g | 01g | 0.5g | 0.5g | 0.5g | 0.5g | 0.5g | 0.25g | 0.25g | 0.25g | 0.5g | 0.5g | 01g | 0.5g | 0.5g | 0.5g | 0.5g | 0.25g | 01g | 0.25g |  | 3
| 1 | 1 | 0.31 | 0.30896 | 0.247 | 0.318 | 0.23 | 0.24 | 0.27 | 0.23 | 0.24 | 0.26 | 0.28507 | 0.216 | 0.3 | 0.2 | 0.3444 | 0.24 | 0.3 | 0.24 | 0.31404 | 0.25 | 0.191 | 0.27 |  | 1
| 1 | 2 | 0.3 | 0.29543 | 0.247 | 0.321 | 0.23 | 0.24 | 0.27 | 0.24 | 0.24 | 0.26 | 0.28509 | 0.221 | 0.33 | 0.19 | 0.3571 | 0.25 | 0.29 | 0.24 | 0.3378 | 0.25 | 0.191 | 0.28 |  | 0
| 1 | 3 | 0.3 | 0.30276 | 0.25 | 0.324 | 0.26 | 0.24 | 0.27 | 0.22 | 0.23 | 0.27 | 0.28986 | 0.198 | 0.35 | 0.2 | 0.3376 | 0.23 | 0.32 | 0.25 | 0.285 | 0.25 | 0.183 | 0.27 |  | 16
| 1 | 4 | 0.31 | 0.2881 | 0.249 | 0.333 | 0.26 | 0.25 | 0.26 | 0.23 | 0.23 | 0.27 | 0.28693 | 0.256 | 0.34 | 0.2 | 0.3576 | 0.22 | 0.3 | 0.25 | 0.34656 | 0.24 | 0.191 | 0.27 |  | 0.26682
| 1 | 5 | 0.31 | 0.30586 | 0.251 | 0.333 | 0.26 | 0.24 | 0.25 | 0.22 | 0.23 | 0.28 | 0.28893 | 0.254 | 0.31 | 0.2 | 0.3579 | 0.24 | 0.31 | 0.25 | 0.32016 | 0.25 | 0.183 | 0.27 |  | 87
| 1 | 6 | 0.31 | 0.29364 | 0.246 | 0.324 | 0.26 | 0.25 | 0.26 | 0.23 | 0.24 | 0.27 | 0.27894 | 0.249 | 0.28 | 0.19 | 0.3643 | 0.25 | 0.3 | 0.25 | 0.34284 | 0.23 | 0.191 | 0.26
| Mean |  | 0.30667 | 0.29912 | 0.24833 | 0.3255 | 0.25 | 0.24333 | 0.26333 | 0.22833 | 0.235 | 0.26833 | 0.2858 | 0.23233 | 0.31833 | 0.19667 | 0.35315 | 0.23833 | 0.30333 | 0.24667 | 0.3244 | 0.245 | 0.18833 | 0.27
| Median |  | 0.31 | 0.29909 | 0.248 | 0.324 | 0.26 | 0.24 | 0.265 | 0.23 | 0.235 | 0.27 | 0.28601 | 0.235 | 0.32 | 0.2 | 0.35735 | 0.24 | 0.3 | 0.25 | 0.32898 | 0.25 | 0.191 | 0.27
| Std Dev. |  | 0.005164 | 0.008007 | 0.0019664 | 0.0062209 | 0.015492 | 0.005164 | 0.008165 | 0.0075277 | 0.0054772 | 0.0075277 | 0.0038888 | 0.024006 | 0.026394 | 0.005164 | 0.010007 | 0.01169 | 0.010328 | 0.005164 | 0.023188 | 0.0083666 | 0.0041312 | 0.0063246
| Rel.Std.Dev. |  | 1.684% | 2.677% | 0.7918% | 1.911% | 6.197% | 2.122% | 3.101% | 3.297% | 2.331% | 2.805% | 1.361% | 10.33% | 8.291% | 2.626% | 2.834% | 4.905% | 3.405% | 2.094% | 7.148% | 3.415% | 2.194% | 2.342%
| PDM3 |  | 14.93% | 12.1% | -6.93% | 21.99% | -6.306% | -8.804% | -1.308% | -14.43% | -11.93% | 0.5654% | 7.112% | -12.93% | 19.3% | -26.29% | 32.35% | -10.68% | 13.68% | -7.555% | 21.58% | -8.179% | -29.42% | 1.19%
| Z-Score (Absolute) |  | 1.28 | 1.09 | 0.21 | 1.76 | 0.17 | 0.34 | 0.17 | 0.73 | 0.55 | 0.3 | 0.75 | 0.62 | 1.58 | 1.54 | 2.47 | 0.47 | 1.19 | 0.26 | 1.73 | 0.3 | 1.75 | 0.34
| Analytical results for La in OREAS 921b (Certified Value 32.6 ppm) | [24 empty] | Certified
La | Round | Replicate | Lab | Lab | Lab | Lab | Lab | Lab | Lab | Lab | Lab | Lab | Lab | Lab | Lab | Lab | Lab | Lab | Lab | Lab | Lab | Lab | Lab |  |  | 1
| No | No | 01 | 02 | 03 | 04 | 05 | 06 | 07 | 08 | 09 | 10 | 11 | 12 | 13 | 14 | 15 | 16 | 17 | 18 | 20 | 22 | 23 |  |  | ppm
|  |  | AR*OES | AR*OES/MS | AR*MS | AR*OES/MS | AR*MS | AR*MS | AR*MS | AR*MS | AR*MS | AR*OES/MS | AR*MS | AR*MS | AR*MS | AR*MS | AR*OES | AR*MS | AR*OES/MS | AR*OES/MS | AR*MS | AR*OES/MS | AR*OES |  |  | 1
|  |  | 0.5g | 01g | 0.5g | 01g | 0.5g | 0.5g | 0.5g | 0.5g | 0.5g | 0.25g | 0.25g | 0.25g | 0.5g | 0.5g | 01g | 0.5g | 0.5g | 0.5g | 0.25g | 01g | 0.25g |  |  | 2
| 1 | 1 | 37 | 33.4209 | 32.624 | 32.9 | 32.3 | 28.4 | 34.8 | 32.1 | 32.2 | 33.5 | 29.999 | 33.2 | 32.8 | 29 | 35 | 31 | 34.6 | 32.5 | 32.1 | 28 | 29.7 |  |  | 1
| 1 | 2 | 37 | 31.7371 | 33.157 | 33.8 | 33.5 | 29.9 | 35.4 | 30.9 | 31.8 | 33.5 | 29.866 | 35.4 | 36.9 | 28 | 35 | 32 | 34.3 | 32.8 | 33.7 | 27 | 31.5 |  |  | 0
| 1 | 3 | 36 | 33.7197 | 32.884 | 33.8 | 33.9 | 30.1 | 33.9 | 31 | 30.3 | 35 | 30.385 | 33.6 | 37.6 | 28.7 | 35 | 31 | 35.4 | 34.2 | 33.5 | 27 | 31.5 |  |  | 16
| 1 | 4 | 37 | 31.6637 | 33.462 | 33.2 | 33.6 | 30.4 | 34.3 | 31.5 | 30.2 | 35 | 30.128 | 36.3 | 35.6 | 29.6 | 35 | 29 | 35.2 | 35.1 | 32.2 | 28 | 30.2 |  |  | 32.617
| 1 | 5 | 38 | 32.3582 | 33.902 | 34.3 | 33.6 | 29.9 | 32.5 | 31 | 30.7 | 34.8 | 30.333 | 35.4 | 31.6 | 28.9 | 35 | 31 | 35.2 | 34.7 | 32.1 | 27 | 30.3 |  |  | 88
| 1 | 6 | 38 | 31.3986 | 32.982 | 33.5 | 33.8 | 30.6 | 34.3 | 32.3 | 31.8 | 34.7 | 29.859 | 34.7 | 31.3 | 28 | 35 | 32 | 35.9 | 35.4 | 31.9 | 28 | 29.1
| Mean |  | 37.1667 | 32.383 | 33.1685 | 33.5833 | 33.45 | 29.8833 | 34.2 | 31.4667 | 31.1667 | 34.4167 | 30.095 | 34.7667 | 34.3 | 28.7 | 35 | 31 | 35.1 | 34.1167 | 32.5833 | 27.5 | 30.3833
| Median |  | 37 | 32.0477 | 33.0695 | 33.65 | 33.6 | 30 | 34.3 | 31.25 | 31.25 | 34.75 | 30.0635 | 35.05 | 34.2 | 28.8 | 35 | 31 | 35.2 | 34.45 | 32.15 | 27.5 | 30.25
| Std Dev. |  | 0.75277 | 0.97656 | 0.4553 | 0.49565 | 0.58224 | 0.77825 | 0.9798 | 0.60882 | 0.86872 | 0.71949 | 0.22768 | 1.181 | 2.7525 | 0.61968 | 0 | 1.0954 | 0.57271 | 1.209 | 0.79603 | 0.54772 | 0.96419
| Rel.Std.Dev. |  | 2.025% | 3.016% | 1.373% | 1.476% | 1.741% | 2.604% | 2.865% | 1.935% | 2.787% | 2.091% | 0.7565% | 3.397% | 8.025% | 2.159% | 0% | 3.534% | 1.632% | 3.544% | 2.443% | 1.992% | 3.173%
| PDM3 |  | 13.95% | -0.7172% | 1.691% | 2.963% | 2.554% | -8.381% | 4.853% | -3.527% | -4.446% | 5.518% | -7.732% | 6.591% | 5.16% | -12.01% | 7.306% | -4.957% | 7.613% | 4.598% | -0.1032% | -15.69% | -6.848%
| Z-Score (Absolute) |  | 1.58 | 0.31 | 0 | 0.16 | 0.11 | 1.3 | 0.41 | 0.67 | 0.79 | 0.49 | 1.22 | 0.63 | 0.45 | 1.77 | 0.73 | 0.86 | 0.77 | 0.38 | 0.23 | 2.25 | 1.1
| Analytical results for Li in OREAS 921b (Certified Value 5.05 ppm) | [24 empty] | Certified
Li | Round | Replicate | Lab | Lab | Lab | Lab | Lab | Lab | Lab | Lab | Lab | Lab | Lab | Lab | Lab | Lab | Lab | Lab | Lab | Lab | [5 empty] | 1
| No | No | 01 | 02 | 03 | 04 | 05 | 06 | 07 | 08 | 09 | 10 | 11 | 12 | 14 | 15 | 17 | 18 | 20 | 23 | [5 empty] | ppm
|  |  | AR*OES | AR*OES/MS | AR*MS | AR*OES/MS | AR*MS | AR*MS | AR*MS | AR*MS | AR*MS | AR*OES/MS | AR*MS | AR*OES | AR*MS | AR*MS | AR*OES/MS | AR*OES/MS | AR*OES | AR*OES | [5 empty] | 2
|  |  | 0.5g | 01g | 0.5g | 01g | 0.5g | 0.5g | 0.5g | 0.5g | 0.5g | 0.25g | 0.25g | 0.25g | 0.5g | 01g | 0.5g | 0.5g | 0.25g | 0.25g | [5 empty] | 2
| 1 | 1 | 6 | 5.24 | 3.95 | 6 | 4.5 | 4.7 | 4.9 | 4.5 | 4.4 | 3 | < 5 | 1 | 2.3 | 6 | 5.1 | 4.9 | 7 | 6 | [5 empty] | 1
| 1 | 2 | 5 | 5.4102 | 3.92 | 6.3 | 4.6 | 4.6 | 4.9 | 4.6 | 4.4 | 4 | < 5 | 1 | 2.4 | 5.8 | 5 | 5 | 6 | 5 | [5 empty] | 0
| 1 | 3 | 5 | 5.3388 | 3.99 | 6.4 | 4.8 | 4.7 | 4.9 | 4.4 | 4.3 | 4 | < 5 | < 1 | 2.4 | 5.8 | 5.2 | 5 | 6 | 6 | [5 empty] | 16
| 1 | 4 | 6 | 5.3395 | 3.94 | 6.3 | 4.7 | 4.7 | 4.8 | 4.5 | 4.3 | 4 | < 5 | 2 | 2.2 | 5.6 | 5 | 4.9 | 7 | 5 | [5 empty] | 5.0475
| 1 | 5 | 6 | 5.4952 | 3.99 | 6.2 | 4.8 | 4.7 | 4.7 | 4.4 | 4.3 | 4 | < 5 | 2 | 2.1 | 5.9 | 4.9 | 5 | 7 | 5 | [5 empty] | 89
| 1 | 6 | 6 | 5.4919 | 3.87 | 6.1 | 4.8 | 4.7 | 4.7 | 4.5 | 4.3 | 3 | < 5 | 2 | 2.2 | 5.8 | 5 | 5 | 7 | 5
| Mean |  | 5.6667 | 5.3859 | 3.9433 | 6.2167 | 4.7 | 4.6833 | 4.8167 | 4.4833 | 4.3333 | 3.6667 |  | 1.6 | 2.2667 | 5.8167 | 5.0333 | 4.9667 | 6.6667 | 5.3333
| Median |  | 6 | 5.3748 | 3.945 | 6.25 | 4.75 | 4.7 | 4.85 | 4.5 | 4.3 | 4 |  | 2 | 2.25 | 5.8 | 5 | 5 | 7 | 5
| Std Dev. |  | 0.5164 | 0.099426 | 0.045461 | 0.1472 | 0.12649 | 0.040825 | 0.098319 | 0.075277 | 0.05164 | 0.5164 |  | 0.54772 | 0.12111 | 0.13292 | 0.10328 | 0.05164 | 0.5164 | 0.5164
| Rel.Std.Dev. |  | 9.113% | 1.846% | 1.153% | 2.368% | 2.691% | 0.8717% | 2.041% | 1.679% | 1.192% | 14.08% |  | 34.23% | 5.343% | 2.285% | 2.052% | 1.04% | 7.746% | 9.682%
| PDM3 |  | 12.27% | 6.705% | -21.88% | 23.16% | -6.885% | -7.215% | -4.573% | -11.18% | -14.15% | -27.36% |  | -68.3% | -55.09% | 15.24% | -0.2808% | -1.602% | 32.08% | 5.663%
| Z-Score (Absolute) |  | 0.85 | 0.59 | 0.76 | 1.36 | 0.05 | 0.07 | 0.05 | 0.26 | 0.4 | 1.02 | 2.11 | 3.12 | 2.33 | 0.99 | 0.26 | 0.19 | 1.78 | 0.54
| Analytical results for Lu in OREAS 921b (Certified Value 0.12 ppm) | [24 empty] | Certified
Lu | Round | Replicate | 01: Lab; 02: Lab; 03: Lab; 04: Lab; 05: Lab; 06: Lab | [5 empty] | 1
| No | No | 01: 03; 02: 10; 03: 12; 04: 15; 05: 17; 06: 20 | [5 empty] | ppm
|  |  | 01: AR*MS; 02: AR*OES/MS; 03: AR*MS; 04: AR*MS; 05: AR*OES/MS; 06: AR*MS | [5 empty] | 2
|  |  | 01: 0.5g; 02: 0.25g; 03: 0.25g; 04: 01g; 05: 0.5g; 06: 0.25g | [5 empty] | 2
| 1 | 1 | 01: 0.105; 02: 0.12; 03: 0.15; 04: 0.13; 05: 0.1; 06: 0.12 | [5 empty] | 1
| 1 | 2 | 01: 0.104; 02: 0.12; 03: 0.15; 04: 0.13; 05: 0.1; 06: 0.13 | [5 empty] | 0
| 1 | 3 | 01: 0.111; 02: 0.12; 03: 0.15; 04: 0.13; 05: 0.1; 06: 0.13 | [5 empty] | 16
| 1 | 4 | 01: 0.107; 02: 0.13; 03: 0.16; 04: 0.13; 05: 0.1; 06: 0.12 | [5 empty] | 0.12281
| 1 | 5 | 01: 0.107; 02: 0.13; 03: 0.14; 04: 0.14; 05: 0.1; 06: 0.12 | [5 empty] | 90
| 1 | 6 | 01: 0.107; 02: 0.13; 03: 0.15; 04: 0.13; 05: 0.1; 06: 0.12
| Mean |  | 01: 0.10683; 02: 0.125; 03: 0.15; 04: 0.13167; 05: 0.1; 06: 0.12333
| Median |  | 01: 0.107; 02: 0.125; 03: 0.15; 04: 0.13; 05: 0.1; 06: 0.12
| Std Dev. |  | 01: 0.0024014; 02: 0.0054772; 03: 0.0063246; 04: 0.0040825; 05: 1.5202e-17; 06: 0.005164
| Rel.Std.Dev. |  | 01: 2.248%; 02: 4.382%; 03: 4.216%; 04: 3.101%; 05: 1.52e-14%; 06: 4.187%
| PDM3 |  | 01: -13.01%; 02: 1.787%; 03: 22.14%; 04: 7.216%; 05: -18.57%; 06: 0.4298%
| Z-Score (Absolute) |  | 01: 0.94; 02: 0.05; 03: 1.4; 04: 0.41; 05: 1.31; 06: 0.05
| Analytical results for Mg in OREAS 921b (Certified Value 0.212 wt.%) | [24 empty] | Certified
Mg | Round | Replicate | Lab | Lab | Lab | Lab | Lab | Lab | Lab | Lab | Lab | Lab | Lab | Lab | Lab | Lab | Lab | Lab | Lab | Lab | Lab | Lab | Lab | Lab |  | 1
| No | No | 01 | 02 | 03 | 04 | 05 | 06 | 07 | 08 | 09 | 10 | 11 | 12 | 13 | 14 | 15 | 16 | 17 | 18 | 19 | 20 | 22 | 23 |  | wt.%
|  |  | AR*OES | AR*OES/MS | AR*MS | AR*OES/MS | AR*MS | AR*MS | AR*MS | AR*MS | AR*MS | AR*OES/MS | AR*MS | AR*OES | AR*MS | AR*MS | AR*OES | AR*MS | AR*OES/MS | AR*OES/MS | AR*OES | AR*OES | AR*OES/MS | AR*OES |  | 3
|  |  | 0.5g | 01g | 0.5g | 01g | 0.5g | 0.5g | 0.5g | 0.5g | 0.5g | 0.25g | 0.25g | 0.25g | 0.5g | 0.5g | 01g | 0.5g | 0.5g | 0.5g | 0.5g | 0.25g | 01g | 0.25g |  | 3
| 1 | 1 | 0.24 | 0.22372 | 0.204 | 0.2 | 0.19 | 0.2 | 0.21 | 0.19 | 0.19 | 0.23 | 0.24191 | 0.201 | 0.22 | 0.2 | 0.23 | 0.2 | 0.25 | 0.21 | 0.2032 | 0.21 | 0.205 | 0.215 |  | 1
| 1 | 2 | 0.23 | 0.2161 | 0.203 | 0.21 | 0.19 | 0.2 | 0.21 | 0.19 | 0.19 | 0.23 | 0.26122 | 0.201 | 0.24 | 0.2 | 0.23 | 0.21 | 0.23 | 0.21 | 0.2067 | 0.21 | 0.199 | 0.225 |  | 0
| 1 | 3 | 0.22 | 0.22436 | 0.207 | 0.21 | 0.2 | 0.2 | 0.21 | 0.19 | 0.19 | 0.24 | 0.24705 | 0.183 | 0.25 | 0.2 | 0.23 | 0.2 | 0.24 | 0.21 | 0.1994 | 0.21 | 0.199 | 0.221 |  | 16
| 1 | 4 | 0.24 | 0.21696 | 0.206 | 0.21 | 0.2 | 0.2 | 0.21 | 0.19 | 0.19 | 0.24 | 0.2293 | 0.234 | 0.25 | 0.2 | 0.23 | 0.19 | 0.24 | 0.21 | 0.2063 | 0.21 | 0.205 | 0.219 |  | 0.21206
| 1 | 5 | 0.24 | 0.22201 | 0.207 | 0.21 | 0.2 | 0.2 | 0.21 | 0.19 | 0.19 | 0.24 | 0.26536 | 0.235 | 0.22 | 0.2 | 0.23 | 0.21 | 0.23 | 0.21 | 0.2046 | 0.2 | 0.205 | 0.219 |  | 91
| 1 | 6 | 0.24 | 0.21682 | 0.204 | 0.21 | 0.2 | 0.2 | 0.21 | 0.19 | 0.19 | 0.23 | 0.24839 | 0.229 | 0.22 | 0.19 | 0.24 | 0.2 | 0.25 | 0.21 | 0.2033 | 0.21 | 0.205 | 0.215
| Mean |  | 0.235 | 0.22 | 0.20517 | 0.20833 | 0.19667 | 0.2 | 0.21 | 0.19 | 0.19 | 0.235 | 0.24887 | 0.21383 | 0.23333 | 0.19833 | 0.23167 | 0.20167 | 0.24 | 0.21 | 0.20392 | 0.20833 | 0.203 | 0.219
| Median |  | 0.24 | 0.21949 | 0.205 | 0.21 | 0.2 | 0.2 | 0.21 | 0.19 | 0.19 | 0.235 | 0.24772 | 0.215 | 0.23 | 0.2 | 0.23 | 0.2 | 0.24 | 0.21 | 0.20395 | 0.21 | 0.205 | 0.219
| Std Dev. |  | 0.0083666 | 0.0037793 | 0.0017224 | 0.0040825 | 0.005164 | 3.0405e-17 | 0 | 3.0405e-17 | 3.0405e-17 | 0.0054772 | 0.013109 | 0.021748 | 0.015055 | 0.0040825 | 0.0040825 | 0.0075277 | 0.0089443 | 0 | 0.0026529 | 0.0040825 | 0.0030984 | 0.0037947
| Rel.Std.Dev. |  | 3.56% | 1.718% | 0.8395% | 1.96% | 2.626% | 1.52e-14% | 0% | 1.6e-14% | 1.6e-14% | 2.331% | 5.267% | 10.17% | 6.452% | 2.058% | 1.762% | 3.733% | 3.727% | 0% | 1.301% | 1.96% | 1.526% | 1.733%
| PDM3 |  | 10.82% | 3.742% | -3.251% | -1.758% | -7.259% | -5.687% | -0.9718% | -10.4% | -10.4% | 10.82% | 17.36% | 0.8359% | 10.03% | -6.473% | 9.245% | -4.901% | 13.18% | -0.9718% | -3.84% | -1.758% | -4.273% | 3.272%
| Z-Score (Absolute) |  | 1.69 | 0.71 | 0.26 | 0.05 | 0.82 | 0.6 | 0.05 | 1.25 | 1.25 | 1.69 | 2.59 | 0.3 | 1.58 | 0.71 | 1.47 | 0.49 | 2.01 | 0.05 | 0.34 | 0.05 | 0.4 | 0.64
| Analytical results for Mn in OREAS 921b (Certified Value 0.013 wt.%) | [24 empty] | Certified
Mn | Round | Replicate | Lab | Lab | Lab | Lab | Lab | Lab | Lab | Lab | Lab | Lab | Lab | Lab | Lab | Lab | Lab | Lab | Lab | Lab | Lab | Lab | Lab | Lab |  | 1
| No | No | 01 | 02 | 03 | 04 | 05 | 06 | 07 | 08 | 09 | 10 | 11 | 12 | 13 | 14 | 15 | 16 | 17 | 18 | 19 | 20 | 22 | 23 |  | wt.%
|  |  | AR*OES | AR*OES/MS | AR*MS | AR*OES/MS | AR*MS | AR*MS | AR*MS | AR*MS | AR*MS | AR*OES/MS | AR*MS | AR*OES | AR*MS | AR*MS | AR*OES | AR*MS | AR*OES/MS | AR*OES/MS | AR*MS | AR*OES | AR*OES/MS | AR*OES |  | 3
|  |  | 0.5g | 01g | 0.5g | 01g | 0.5g | 0.5g | 0.5g | 0.5g | 0.5g | 0.25g | 0.25g | 0.25g | 0.5g | 0.5g | 01g | 0.5g | 0.5g | 0.5g |  | 0.25g | 01g | 0.25g |  | 3
| 1 | 1 | 0.017 | 0.012375 | 0.0129 | 0.0115 | 0.0124 | 0.0131 | 0.0128 | 0.0122 | 0.0121 | 0.0141 | 0.011686 | 0.0117 | 0.0133 | 0.0125 | 0.0134 | 0.013 | 0.0138 | 0.0131 | 0.015665 | 0.013 | 0.0116 | 0.0125 |  | 1
| 1 | 2 | 0.017 | 0.012848 | 0.01264 | 0.012 | 0.0123 | 0.0129 | 0.0129 | 0.0124 | 0.0123 | 0.0142 | 0.011732 | 0.0118 | 0.0149 | 0.0125 | 0.0134 | 0.0132 | 0.0141 | 0.0133 | 0.016701 | 0.0131 | 0.0116 | 0.0133 |  | 0
| 1 | 3 | 0.017 | 0.012631 | 0.01299 | 0.0119 | 0.0129 | 0.0133 | 0.0128 | 0.0121 | 0.0121 | 0.0143 | 0.011888 | 0.0106 | 0.0154 | 0.0127 | 0.0134 | 0.0128 | 0.0144 | 0.0132 | 0.015558 | 0.0131 | 0.0108 | 0.013 |  | 16
| 1 | 4 | 0.017 | 0.012258 | 0.01278 | 0.012 | 0.0127 | 0.0133 | 0.013 | 0.0121 | 0.0122 | 0.0142 | 0.011854 | 0.0135 | 0.0151 | 0.0126 | 0.0136 | 0.0123 | 0.0141 | 0.013 | 0.016093 | 0.013 | 0.0116 | 0.013 |  | 0.012816
| 1 | 5 | 0.0172 | 0.012414 | 0.013 | 0.0118 | 0.013 | 0.0131 | 0.0125 | 0.012 | 0.0123 | 0.0144 | 0.011857 | 0.0135 | 0.0133 | 0.0123 | 0.0136 | 0.0132 | 0.0143 | 0.0131 | 0.015764 | 0.0129 | 0.0116 | 0.0128 |  | 92
| 1 | 6 | 0.0171 | 0.012792 | 0.01264 | 0.0117 | 0.0129 | 0.0132 | 0.0128 | 0.0122 | 0.0124 | 0.0142 | 0.011651 | 0.0132 | 0.0136 | 0.0103 | 0.0137 | 0.0129 | 0.0144 | 0.0131 | 0.01546 | 0.013 | 0.0116 | 0.0127
| Mean |  | 0.01705 | 0.012553 | 0.012825 | 0.011817 | 0.0127 | 0.01315 | 0.0128 | 0.012167 | 0.012233 | 0.014233 | 0.011778 | 0.012383 | 0.014267 | 0.01215 | 0.013517 | 0.0129 | 0.014183 | 0.013133 | 0.015873 | 0.013017 | 0.011467 | 0.012883
| Median |  | 0.017 | 0.012523 | 0.01284 | 0.01185 | 0.0128 | 0.01315 | 0.0128 | 0.01215 | 0.01225 | 0.0142 | 0.011793 | 0.0125 | 0.01425 | 0.0125 | 0.0135 | 0.01295 | 0.0142 | 0.0131 | 0.015714 | 0.013 | 0.0116 | 0.0129
| Std Dev. |  | 8.3666e-05 | 0.00023993 | 0.00016368 | 0.00019408 | 0.00028983 | 0.00015166 | 0.00016733 | 0.00013663 | 0.00012111 | 0.00010328 | 0.00010083 | 0.0011957 | 0.00096885 | 0.00091597 | 0.00013292 | 0.00033466 | 0.00023166 | 0.00010328 | 0.0004601 | 7.5277e-05 | 0.0003266 | 0.00027869
| Rel.Std.Dev. |  | 0.4907% | 1.911% | 1.276% | 1.642% | 2.282% | 1.153% | 1.307% | 1.123% | 0.99% | 0.7256% | 0.8561% | 9.656% | 6.791% | 7.539% | 0.9833% | 2.594% | 1.633% | 0.7864% | 2.899% | 0.5783% | 2.848% | 2.163%
| PDM3 |  | 33.04% | -2.051% | 0.06998% | -7.798% | -0.9054% | 2.606% | -0.1251% | -5.067% | -4.547% | 11.06% | -8.099% | -3.376% | 11.32% | -5.197% | 5.467% | 0.6552% | 10.67% | 2.476% | 23.86% | 1.566% | -10.53% | 0.5251%
| Z-Score (Absolute) |  | 4.41 | 0.32 | 0.03 | 1.09 | 0.16 | 0.31 | 0.06 | 0.72 | 0.65 | 1.45 | 1.13 | 0.49 | 1.48 | 0.74 | 0.7 | 0.05 | 1.4 | 0.29 | 3.17 | 0.17 | 1.44 | 0.03
| Analytical results for Mo in OREAS 921b (Certified Value 2.68 ppm) | [24 empty] | Certified
Mo | Round | Replicate | Lab | Lab | Lab | Lab | Lab | Lab | Lab | Lab | Lab | Lab | Lab | Lab | Lab | Lab | Lab | Lab | Lab | Lab | Lab | Lab | Lab | Lab | Lab | 1
| No | No | 01 | 02 | 03 | 04 | 05 | 06 | 07 | 08 | 09 | 10 | 11 | 12 | 13 | 14 | 15 | 16 | 17 | 18 | 19 | 20 | 22 | 23 | 24 | ppm
|  |  | AR*OES | AR*OES/MS | AR*MS | AR*OES/MS | AR*MS | AR*MS | AR*MS | AR*MS | AR*MS | AR*OES/MS | AR*MS | AR*MS | AR*MS | AR*MS | AR*MS | AR*MS | AR*OES/MS | AR*OES/MS | AR*MS | AR*MS | AR*OES/MS | AR*OES | AR*OES/MS | 2
|  |  | 0.5g | 01g | 0.5g | 01g | 0.5g | 0.5g | 0.5g | 0.5g | 0.5g | 0.25g | 0.25g | 0.25g | 0.5g | 0.5g | 01g | 0.5g | 0.5g | 0.5g |  | 0.25g | 01g | 0.25g | 0.5g | 3
| 1 | 1 | 3 | 2.5835 | 2.73 | 2.7 | 2.64 | 2.71 | 2.73 | 2.83 | 2.48 | 3.22 | < 5 | 3.14 | 2.43 | 2.89 | 2.8 | 2.5 | 2.64 | 2.91 | 2.637 | 2.41 | 2 | 4 | 2.5961 | 1
| 1 | 2 | 3 | 2.6525 | 2.82 | 2.8 | 2.65 | 2.79 | 2.77 | 2.69 | 2.51 | 3.24 | < 5 | 3.34 | 2.71 | 2.88 | 2.8 | 2.6 | 2.64 | 2.93 | 3.3204 | 2.42 | 2 | 3 | 2.7652 | 0
| 1 | 3 | 3 | 2.5844 | 2.77 | 2.8 | 2.56 | 2.76 | 2.67 | 2.75 | 2.4 | 3.32 | < 5 | 3.12 | 2.92 | 2.83 | 2.8 | 2.5 | 2.72 | 2.87 | 5.1087 | 2.54 | 2 | 1 | 2.634 | 16
| 1 | 4 | 3 | 2.6429 | 2.93 | 2.6 | 2.52 | 2.75 | 2.74 | 2.66 | 2.43 | 3.28 | < 5 | 3.46 | 2.69 | 2.84 | 2.8 | 2.4 | 2.73 | 2.79 | 3.2436 | 2.38 | 2 | 3 | 2.769 | 2.6775
| 1 | 5 | 3 | 2.6891 | 2.86 | 2.7 | 2.59 | 2.67 | 2.57 | 2.62 | 2.48 | 3.26 | < 5 | 3.34 | 2.39 | 2.8 | 2.9 | 2.5 | 2.71 | 2.87 | 4.4437 | 2.46 | 2 | 3 | 2.6689 | 93
| 1 | 6 | 3 | 2.5902 | 2.83 | 2.7 | 2.57 | 2.76 | 2.71 | 2.77 | 2.6 | 3.2 | < 5 | 3.35 | 2.42 | 2.79 | 2.8 | 2.5 | 2.79 | 2.87 | 2.6631 | 2.45 | 2 | 3 | 2.4702
| Mean |  | 3 | 2.6238 | 2.8233 | 2.7167 | 2.5883 | 2.74 | 2.6983 | 2.72 | 2.4833 | 3.2533 |  | 3.2917 | 2.5933 | 2.8383 | 2.8167 | 2.5 | 2.705 | 2.8733 | 3.5694 | 2.4433 | 2 | 2.8333 | 2.6506
| Median |  | 3 | 2.6166 | 2.825 | 2.7 | 2.58 | 2.755 | 2.72 | 2.72 | 2.48 | 3.25 |  | 3.34 | 2.56 | 2.835 | 2.8 | 2.5 | 2.715 | 2.87 | 3.282 | 2.435 | 2 | 3 | 2.6515
| Std Dev. |  | 0 | 0.04416 | 0.069761 | 0.075277 | 0.049565 | 0.042895 | 0.07111 | 0.07746 | 0.069474 | 0.043205 |  | 0.13333 | 0.21342 | 0.040702 | 0.040825 | 0.063246 | 0.057533 | 0.048028 | 0.99928 | 0.055377 | 0 | 0.98319 | 0.1125
| Rel.Std.Dev. |  | 0% | 1.683% | 2.471% | 2.771% | 1.915% | 1.566% | 2.635% | 2.848% | 2.798% | 1.328% |  | 4.051% | 8.229% | 1.434% | 1.449% | 2.53% | 2.127% | 1.672% | 28% | 2.266% | 0% | 34.7% | 4.244%
| PDM3 |  | 12.04% | -2.006% | 5.447% | 1.463% | -3.33% | 2.334% | 0.7781% | 1.587% | -7.252% | 21.51% |  | 22.94% | -3.144% | 6.007% | 5.198% | -6.629% | 1.027% | 7.314% | 33.31% | -8.746% | -25.3% | 5.82% | -1.006%
| Z-Score (Absolute) |  | NA | 0.49 | 0.63 | 0.03 | 0.69 | 0.16 | 0.07 | 0.05 | 1.28 | 3.05 | 1.18 | 3.26 | 0.66 | 0.72 | 0.59 | 1.18 | 0.03 | 0.91 | 4.82 | 1.5 | NA | NA | 0.34
Results from laboratories 1, 22 and 23 were removed due to their 1 ppm reading resolution.
| Analytical results for Na in OREAS 921b (Indicative Value 0.011 wt.%) | [24 empty] | Indicative
Na | Round | Replicate | Lab | Lab | Lab | Lab | Lab | Lab | Lab | Lab | Lab | Lab | Lab | Lab | Lab | Lab | Lab | Lab | Lab | Lab | Lab | Lab | Lab | Lab |  | 1
| No | No | 01 | 02 | 03 | 04 | 05 | 06 | 07 | 08 | 09 | 10 | 11 | 12 | 13 | 14 | 15 | 16 | 17 | 18 | 19 | 20 | 22 | 23 |  | wt.%
|  |  | AR*OES | AR*OES/MS | AR*MS | AR*OES/MS | AR*MS | AR*MS | AR*MS | AR*MS | AR*MS | AR*OES/MS | AR*MS | AR*OES | AR*MS | AR*MS | AR*OES | AR*MS | AR*OES/MS | AR*OES/MS | AR*OES | AR*OES | AR*OES/MS | AR*OES |  | 3
|  |  | 0.5g | 01g | 0.5g | 01g | 0.5g | 0.5g | 0.5g | 0.5g | 0.5g | 0.25g | 0.25g | 0.25g | 0.5g | 0.5g | 01g | 0.5g | 0.5g | 0.5g | 0.5g | 0.25g | 01g | 0.25g |  | 3
| 1 | 1 | 0.01 | < 0.01 | 0.006 | < 0.01 | < 0.01 | 0.01 | 0.01 | < 0.01 | 0.02 | < 0.01 | 0.019187 | 0.007 | 0.008 | < 0.01 | < 0.01 | 0.006 | 0.014 | 0.01 | 0.2032 | < 0.01 | < 0.007 | 0.012 |  | 1
| 1 | 2 | 0.01 | 0.011697 | 0.006 | < 0.01 | < 0.01 | 0.01 | 0.01 | < 0.01 | 0.02 | < 0.01 | 0.018903 | 0.006 | 0.009 | < 0.01 | 0.01 | 0.007 | 0.014 | 0.01 | 0.2067 | < 0.01 | < 0.007 | 0.013 |  | 12
| 1 | 3 | 0.01 | 0.013732 | 0.006 | < 0.01 | 0.01 | 0.01 | 0.01 | < 0.01 | 0.02 | < 0.01 | 0.01921 | 0.006 | 0.009 | < 0.01 | < 0.01 | 0.006 | 0.016 | 0.01 | 0.1994 | < 0.01 | < 0.007 | 0.012 |  | 16
| 1 | 4 | 0.01 | 0.014783 | 0.007 | < 0.01 | 0.01 | 0.01 | 0.01 | < 0.01 | 0.02 | < 0.01 | 0.019016 | 0.007 | 0.009 | < 0.01 | 0.01 | 0.005 | 0.015 | 0.01 | 0.2063 | < 0.01 | < 0.007 | 0.013 |  | 0.010516
| 1 | 5 | 0.01 | < 0.01 | 0.007 | < 0.01 | 0.01 | 0.01 | 0.01 | < 0.01 | 0.02 | < 0.01 | 0.018866 | 0.01 | 0.008 | < 0.01 | 0.01 | 0.006 | 0.014 | 0.01 | 0.2046 | < 0.01 | < 0.007 | 0.012 |  | 10
| 1 | 6 | 0.01 | < 0.01 | 0.006 | < 0.01 | 0.01 | 0.01 | 0.01 | < 0.01 | 0.02 | < 0.01 | 0.018571 | 0.015 | 0.007 | < 0.01 | 0.01 | 0.006 | 0.015 | 0.01 | 0.2033 | < 0.01 | < 0.007 | 0.012
| Mean |  | 0.01 | 0.013404 | 0.0063333 |  | 0.01 | 0.01 | 0.01 |  | 0.02 |  | 0.018959 | 0.0085 | 0.0083333 |  | 0.01 | 0.006 | 0.014667 | 0.01 | 0.20392 |  |  | 0.012333
| Median |  | 0.01 | 0.013732 | 0.006 |  | 0.01 | 0.01 | 0.01 |  | 0.02 |  | 0.018959 | 0.007 | 0.0085 |  | 0.01 | 0.006 | 0.0145 | 0.01 | 0.20395 |  |  | 0.012
| Std Dev. |  | 0 | 0.0015687 | 0.0005164 |  | 0 | 0 | 0 |  | 0 |  | 0.00023675 | 0.0035071 | 0.0008165 |  | 0 | 0.00063246 | 0.0008165 | 0 | 0.0026529 |  |  | 0.0005164
| Rel.Std.Dev. |  | 0% | 11.7% | 8.154% |  | 0% | 0% | 0% |  | 0% |  | 1.249% | 41.26% | 9.798% |  | 0% | 10.54% | 5.567% | 0% | 1.301% |  |  | 4.187%
| PDM3 |  | -4.91% | 27.46% | -39.78% |  | -4.91% | -4.91% | -4.91% |  | 90.18% |  | 80.28% | -19.17% | -20.76% |  | -4.91% | -42.95% | 39.46% | -4.91% | 1839% |  |  | 17.28%
| Z-Score (Absolute) |  | 0.37 | 0.18 | 0.48 | 0.79 | 0.02 | 0.37 | 0.37 | 0.79 | 2.68 | 0.79 | 2.44 | 0.02 | 0.02 | 0.79 | 0.02 | 0.56 | 1.44 | 0.37 | 45.2 | 0.79 | 1.09 | 0.91
| Analytical results for Nb in OREAS 921b (Indicative Value 0.16 ppm) | [24 empty] | Indicative
Nb | Round | Replicate | Lab | Lab | Lab | Lab | Lab | Lab | Lab | Lab | Lab | Lab | Lab | Lab | Lab | Lab | Lab | Lab | Lab | [6 empty] | 1
| No | No | 01 | 02 | 03 | 04 | 05 | 06 | 07 | 08 | 09 | 10 | 12 | 14 | 15 | 17 | 18 | 19 | 20 | [6 empty] | ppm
|  |  | AR*OES | AR*OES/MS | AR*MS | AR*OES/MS | AR*MS | AR*MS | AR*MS | AR*MS | AR*MS | AR*OES/MS | AR*MS | AR*MS | AR*MS | AR*OES/MS | AR*OES/MS | AR*MS | AR*MS | [6 empty] | 2
|  |  | 0.5g | 01g | 0.5g | 01g | 0.5g | 0.5g | 0.5g | 0.5g | 0.5g | 0.25g | 0.25g | 0.5g | 01g | 0.5g | 0.5g |  | 0.25g | [6 empty] | 2
| 1 | 1 | < 5 | 0.3535 | 0.14 | < 0.2 | 0.13 | 0.13 | 0.06 | 0.12 | 0.11 | 0.23 | 0.24 | 0.36 | 0.18 | 0.1 | 0.1 | 0.20483 | 0.21 | [6 empty] | 1
| 1 | 2 | < 5 | 0.3428 | 0.15 | < 0.2 | 0.13 | 0.12 | 0.06 | 0.11 | 0.11 | 0.28 | 0.24 | 0.35 | 0.21 | 0.1 | 0.08 | 1.077 | 0.2 | [6 empty] | 5
| 1 | 3 | < 5 | 0.35775 | 0.14 | < 0.2 | 0.15 | 0.14 | 0.06 | 0.12 | 0.11 | 0.26 | 0.27 | 0.34 | 0.18 | 0.1 | 0.11 | 0.19097 | 0.2 | [6 empty] | 16
| 1 | 4 | < 5 | 0.3323 | 0.14 | < 0.2 | 0.14 | 0.13 | 0.05 | 0.11 | 0.1 | 0.28 | 0.23 | 0.34 | 0.2 | 0.1 | 0.11 | 0.29042 | 0.18 | [6 empty] | 0.15553
| 1 | 5 | < 5 | 0.35327 | 0.15 | < 0.2 | 0.13 | 0.13 | < 0.05 | 0.11 | 0.1 | 0.31 | 0.23 | 0.35 | 0.18 | 0.1 | 0.1 | 0.21774 | 0.18 | [6 empty] | 11
| 1 | 6 | < 5 | 0.33077 | 0.16 | < 0.2 | 0.14 | 0.15 | < 0.05 | 0.12 | 0.11 | 0.29 | 0.23 | 0.39 | 0.19 | 0.1 | 0.11 | 0.25631 | 0.19
| Mean |  |  | 0.34507 | 0.14667 |  | 0.13667 | 0.13333 | 0.0575 | 0.115 | 0.10667 | 0.275 | 0.24 | 0.355 | 0.19 | 0.1 | 0.10167 | 0.37288 | 0.19333
| Median |  |  | 0.34803 | 0.145 |  | 0.135 | 0.13 | 0.06 | 0.115 | 0.11 | 0.28 | 0.235 | 0.35 | 0.185 | 0.1 | 0.105 | 0.23703 | 0.195
| Std Dev. |  |  | 0.011592 | 0.008165 |  | 0.008165 | 0.010328 | 0.005 | 0.0054772 | 0.005164 | 0.027386 | 0.015492 | 0.018708 | 0.012649 | 1.5202e-17 | 0.01169 | 0.34687 | 0.012111
| Rel.Std.Dev. |  |  | 3.359% | 5.567% |  | 5.974% | 7.746% | 8.696% | 4.763% | 4.841% | 9.959% | 6.455% | 5.27% | 6.657% | 1.52e-14% | 11.5% | 93.02% | 6.264%
| PDM3 |  |  | 121.9% | -5.699% |  | -12.13% | -14.27% | -63.03% | -26.06% | -31.42% | 76.81% | 54.31% | 128.3% | 22.16% | -35.7% | -34.63% | 139.7% | 24.31%
| Z-Score (Absolute) |  | 34 | 2.87 | 0 | 0.67 | 0.14 | 0.19 | 1.44 | 0.46 | 0.58 | 1.85 | 1.35 | 3.01 | 0.63 | 0.67 | 0.65 | 3.27 | 0.67
| Analytical results for Nd in OREAS 921b (Indicative Value 29.2 ppm) | [24 empty] | Indicative
Nd | Round | Replicate | 01: Lab; 02: Lab; 03: Lab | [6 empty] | 1
| No | No | 01: 03; 02: 15; 03: 17 | [6 empty] | ppm
|  |  | 01: AR*MS; 02: AR*MS; 03: AR*OES/MS | [6 empty] | 1
|  |  | 01: 0.5g; 02: 01g; 03: 0.5g | [6 empty] | 1
| 1 | 1 | 01: 28.113; 02: 32.1; 03: 27.7 | [6 empty] | 1
| 1 | 2 | 01: 28.433; 02: 30.9; 03: 27.3 | [6 empty] | 6
| 1 | 3 | 01: 28.331; 02: 31.72; 03: 28.1 | [6 empty] | 16
| 1 | 4 | 01: 28.058; 02: 31.61; 03: 27.5 | [6 empty] | 29.1933
| 1 | 5 | 01: 28.078; 02: 31.97; 03: 27.8 | [6 empty] | 12
| 1 | 6 | 01: 28.147; 02: 31.82; 03: 27.8
| Mean |  | 01: 28.1933; 02: 31.6867; 03: 27.7
| Median |  | 01: 28.13; 02: 31.77; 03: 27.75
| Std Dev. |  | 01: 0.15271; 02: 0.42302; 03: 0.27568
| Rel.Std.Dev. |  | 01: 0.5417%; 02: 1.335%; 03: 0.9952%
| PDM3 |  | 01: -3.425%; 02: 8.541%; 03: -5.115%
| Z-Score (Absolute) |  | 01: 0; 02: 4.77; 03: 0.67
| Analytical results for Ni in OREAS 921b (Certified Value 11.3 ppm) | [24 empty] | Certified
Ni | Round | Replicate | Lab | Lab | Lab | Lab | Lab | Lab | Lab | Lab | Lab | Lab | Lab | Lab | Lab | Lab | Lab | Lab | Lab | Lab | Lab | Lab | Lab | Lab |  | 1
| No | No | 01 | 02 | 03 | 04 | 05 | 06 | 07 | 08 | 09 | 10 | 11 | 12 | 13 | 14 | 15 | 16 | 17 | 18 | 19 | 20 | 22 | 23 |  | ppm
|  |  | AR*OES | AR*OES/MS | AR*MS | AR*OES/MS | AR*MS | AR*MS | AR*MS | AR*MS | AR*MS | AR*OES/MS | AR*MS | AR*MS | AR*MS | AR*MS | AR*MS | AR*MS | AR*OES/MS | AR*OES/MS | AR*MS | AR*MS | AR*OES/MS | AR*OES |  | 1
|  |  | 0.5g | 01g | 0.5g | 01g | 0.5g | 0.5g | 0.5g | 0.5g | 0.5g | 0.25g | 0.25g | 0.25g | 0.5g | 0.5g | 01g | 0.5g | 0.5g | 0.5g |  | 0.25g | 01g | 0.25g |  | 2
| 1 | 1 | 12 | 11.1384 | 11.3 | 12 | 10.3 | 11.3 | 12.3 | 11.2 | 10.8 | 12.8 | 10.096 | 6.9 | 10.9 | 11.5 | 11.8 | 11.2 | 11.1 | 11.1 | 9.6224 | 11 | 11 | 12 |  | 1
| 1 | 2 | 12 | 10.9622 | 11.3 | 12 | 10.4 | 11.4 | 12.5 | 11 | 11 | 12.2 | 10.628 | 7 | 12.4 | 11.5 | 11.6 | 11.5 | 11.5 | 11.1 | 10.0934 | 11.3 | 10 | 12 |  | 10
| 1 | 3 | 12 | 11.2655 | 11.4 | 12 | 11.9 | 11.6 | 12.1 | 10.9 | 10.8 | 12.8 | 10.58 | 6.9 | 13 | 11.4 | 11.7 | 11.1 | 12 | 10.7 | 9.9617 | 11.3 | 10 | 11 |  | 16
| 1 | 4 | 12 | 10.9797 | 11.5 | 12 | 11.7 | 11.4 | 12.2 | 10.7 | 10.5 | 12.4 | 10.174 | 15.1 | 12.8 | 11.4 | 11.4 | 10.6 | 11.7 | 10.6 | 10.1323 | 10.9 | 10 | 12 |  | 11.2934
| 1 | 5 | 12 | 11.2594 | 11.4 | 12 | 11.7 | 11.2 | 11.6 | 10.8 | 10.9 | 12.7 | 10.345 | 7.4 | 11.1 | 11.4 | 11.8 | 11.5 | 11 | 10.7 | 10.6976 | 11.2 | 10 | 12 |  | 94
| 1 | 6 | 12 | 11.0146 | 11 | 12 | 11.9 | 11.6 | 12.2 | 11.1 | 10.9 | 12.5 | 10.352 | 7.7 | 11.4 | 11.5 | 11.8 | 11.4 | 11.9 | 10.8 | 9.9598 | 11.2 | 10 | 11
| Mean |  | 12 | 11.1033 | 11.3167 | 12 | 11.3167 | 11.4167 | 12.15 | 10.95 | 10.8167 | 12.5667 | 10.3625 | 8.5 | 11.9333 | 11.45 | 11.6833 | 11.2167 | 11.5333 | 10.8333 | 10.0778 | 11.15 | 10.1667 | 11.6667
| Median |  | 12 | 11.0765 | 11.35 | 12 | 11.7 | 11.4 | 12.2 | 10.95 | 10.85 | 12.6 | 10.3485 | 7.2 | 11.9 | 11.45 | 11.75 | 11.3 | 11.6 | 10.75 | 10.0276 | 11.2 | 10 | 12
| Std Dev. |  | 0 | 0.13781 | 0.17224 | 0 | 0.75476 | 0.16021 | 0.30166 | 0.18708 | 0.17224 | 0.24221 | 0.21202 | 3.249 | 0.91141 | 0.054772 | 0.16021 | 0.34303 | 0.41312 | 0.21602 | 0.35275 | 0.16432 | 0.40825 | 0.5164
| Rel.Std.Dev. |  | 0% | 1.241% | 1.522% | 0% | 6.669% | 1.403% | 2.483% | 1.709% | 1.592% | 1.927% | 2.046% | 38.22% | 7.638% | 0.4784% | 1.371% | 3.058% | 3.582% | 1.994% | 3.5% | 1.474% | 4.016% | 4.426%
| PDM3 |  | 6.257% | -1.683% | 0.2064% | 6.257% | 0.2064% | 1.092% | 7.585% | -3.04% | -4.221% | 11.27% | -8.242% | -24.73% | 5.667% | 1.387% | 3.453% | -0.679% | 2.125% | -4.073% | -10.76% | -1.269% | -9.977% | 3.306%
| Z-Score (Absolute) |  | NA | 0.3 | 0.09 | NA | 0.09 | 0.28 | 1.62 | 0.58 | 0.83 | 2.39 | 1.66 | 5.09 | 1.23 | 0.34 | 0.77 | 0.09 | 0.49 | 0.8 | 2.19 | 0.21 | NA | NA
Results from laboratories 1, 4, 22 and 23 were removed due to their 1 ppm reading resolution.
| Analytical results for P in OREAS 921b (Certified Value 0.029 wt.%) | [24 empty] | Certified
P | Round | Replicate | Lab | Lab | Lab | Lab | Lab | Lab | Lab | Lab | Lab | Lab | Lab | Lab | Lab | Lab | Lab | Lab | Lab | Lab | Lab | Lab | Lab |  |  | 1
| No | No | 01 | 02 | 03 | 04 | 05 | 06 | 07 | 08 | 09 | 10 | 11 | 12 | 13 | 14 | 15 | 16 | 17 | 18 | 20 | 22 | 23 |  |  | wt.%
|  |  | AR*OES | AR*OES/MS | AR*MS | AR*OES/MS | AR*MS | AR*MS | AR*MS | AR*MS | AR*MS | AR*OES/MS | AR*MS | AR*OES | AR*MS | AR*MS | AR*OES | AR*MS | AR*OES/MS | AR*OES/MS | AR*OES | AR*OES/MS | AR*OES |  |  | 3
|  |  | 0.5g | 01g | 0.5g | 01g | 0.5g | 0.5g | 0.5g | 0.5g | 0.5g | 0.25g | 0.25g | 0.25g | 0.5g | 0.5g | 01g | 0.5g | 0.5g | 0.5g | 0.25g | 01g | 0.25g |  |  | 3
| 1 | 1 | 0.0341 | 0.030215 | 0.0281 | 0.0303 | 0.028 | 0.029 | 0.029 | 0.029 | 0.026 | 0.0315 | 0.027842 | 0.026 | 0.0309 | 0.026 | 0.0301 | 0.026 | 0.032 | 0.029 | 0.03 | 0.0236 | 0.029 |  |  | 1
| 1 | 2 | 0.0327 | 0.02883 | 0.0285 | 0.0311 | 0.028 | 0.028 | 0.03 | 0.03 | 0.026 | 0.0319 | 0.027656 | 0.027 | 0.0349 | 0.026 | 0.0298 | 0.027 | 0.032 | 0.0297 | 0.03 | 0.0236 | 0.031 |  |  | 0
| 1 | 3 | 0.033 | 0.03022 | 0.0282 | 0.0312 | 0.03 | 0.029 | 0.03 | 0.029 | 0.026 | 0.0326 | 0.028231 | 0.025 | 0.0361 | 0.026 | 0.03 | 0.026 | 0.032 | 0.0297 | 0.03 | 0.0231 | 0.029 |  |  | 16
| 1 | 4 | 0.034 | 0.028673 | 0.0284 | 0.0308 | 0.03 | 0.029 | 0.03 | 0.028 | 0.026 | 0.0325 | 0.028075 | 0.028 | 0.0352 | 0.026 | 0.0303 | 0.025 | 0.032 | 0.0291 | 0.03 | 0.0236 | 0.03 |  |  | 0.029361
| 1 | 5 | 0.0336 | 0.029519 | 0.0287 | 0.0307 | 0.03 | 0.028 | 0.029 | 0.028 | 0.026 | 0.035 | 0.027891 | 0.027 | 0.0312 | 0.026 | 0.03 | 0.027 | 0.032 | 0.0295 | 0.03 | 0.0227 | 0.029 |  |  | 95
| 1 | 6 | 0.0341 | 0.028512 | 0.0283 | 0.0314 | 0.03 | 0.028 | 0.029 | 0.029 | 0.026 | 0.0322 | 0.027715 | 0.026 | 0.0314 | 0.024 | 0.0304 | 0.026 | 0.033 | 0.0296 | 0.03 | 0.0236 | 0.029
| Mean |  | 0.033583 | 0.029328 | 0.028367 | 0.030917 | 0.029333 | 0.0285 | 0.0295 | 0.028833 | 0.026 | 0.032617 | 0.027902 | 0.0265 | 0.033283 | 0.025667 | 0.0301 | 0.026167 | 0.032167 | 0.029433 | 0.03 | 0.023367 | 0.0295
| Median |  | 0.0338 | 0.029175 | 0.02835 | 0.03095 | 0.03 | 0.0285 | 0.0295 | 0.029 | 0.026 | 0.03235 | 0.027867 | 0.0265 | 0.03315 | 0.026 | 0.03005 | 0.026 | 0.032 | 0.02955 | 0.03 | 0.0236 | 0.029
| Std Dev. |  | 0.0006047 | 0.00076979 | 0.00021602 | 0.00039707 | 0.0010328 | 0.00054772 | 0.00054772 | 0.00075277 | 0 | 0.0012352 | 0.00021786 | 0.0010488 | 0.0023575 | 0.0008165 | 0.00021909 | 0.00075277 | 0.00040825 | 0.00030768 | 0 | 0.00038297 | 0.00083666
| Rel.Std.Dev. |  | 1.801% | 2.625% | 0.7615% | 1.284% | 3.521% | 1.922% | 1.857% | 2.611% | 0% | 3.787% | 0.7808% | 3.958% | 7.083% | 3.181% | 0.7279% | 2.877% | 1.269% | 1.045% | 0% | 1.639% | 2.836%
| PDM3 |  | 14.38% | -0.1114% | -3.387% | 5.298% | -0.09424% | -2.932% | 0.4734% | -1.797% | -11.45% | 11.09% | -4.97% | -9.744% | 13.36% | -12.58% | 2.517% | -10.88% | 9.556% | 0.2464% | 2.176% | -20.42% | 0.4734%
| Z-Score (Absolute) |  | 2 | 0 | 0.46 | 0.75 | 0 | 0.39 | 0.08 | 0.24 | 1.57 | 1.55 | 0.67 | 1.33 | 1.86 | 1.73 | 0.36 | 1.49 | 1.33 | 0.05 | 0.31 | 2.82 | 0.08
| Analytical results for Pb in OREAS 921b (Certified Value 23.1 ppm) | [24 empty] | Certified
Pb | Round | Replicate | Lab | Lab | Lab | Lab | Lab | Lab | Lab | Lab | Lab | Lab | Lab | Lab | Lab | Lab | Lab | Lab | Lab | Lab | Lab | Lab | Lab | Lab | Lab | 1
| No | No | 01 | 02 | 03 | 04 | 05 | 06 | 07 | 08 | 09 | 10 | 11 | 12 | 13 | 14 | 15 | 16 | 17 | 18 | 19 | 20 | 22 | 23 | 24 | ppm
|  |  | AR*OES | AR*OES/MS | AR*MS | AR*OES/MS | AR*MS | AR*MS | AR*MS | AR*MS | AR*MS | AR*OES/MS | AR*MS | AR*MS | AR*MS | AR*MS | AR*OES | AR*MS | AR*OES/MS | AR*OES/MS | AR*MS | AR*MS | AR*OES/MS | AR*OES | AR*OES/MS | 1
|  |  | 0.5g | 01g | 0.5g | 01g | 0.5g | 0.5g | 0.5g | 0.5g | 0.5g | 0.25g | 0.25g | 0.25g | 0.5g | 0.5g | 01g | 0.5g | 0.5g | 0.5g |  | 0.25g | 01g | 0.25g | 0.5g | 2
| 1 | 1 | 27 | 22.6541 | 22.3 | 26.7 | 21.3 | 21 | 25.5 | 21.2 | 21.2 | 22.6 | 21.754 | 20.8 | 20.34 | 22.6 | 24 | 20.4 | 26.1 | 20 | 22.8045 | 22.8 | 21 | 25 | 30.1023 | 1
| 1 | 2 | 27 | 23.0275 | 22.3 | 27.9 | 22 | 21.1 | 26.1 | 21.8 | 20.9 | 22.7 | 21.174 | 23.4 | 23.13 | 21.9 | 24 | 21 | 26.2 | 20.1 | 24.2885 | 23.9 | 21 | 25 | 30.7632 | 0
| 1 | 3 | 26 | 22.4357 | 22.6 | 28.1 | 24.1 | 21.5 | 25 | 20.8 | 20 | 23.6 | 21.125 | 23.1 | 23.62 | 22 | 24 | 20.4 | 27 | 20.6 | 21.4343 | 23.2 | 20 | 25 | 24.9173 | 16
| 1 | 4 | 27 | 22.5655 | 22.4 | 27.4 | 23.1 | 22 | 24.9 | 20.8 | 20 | 24 | 22.052 | 21.1 | 23.13 | 22.3 | 25 | 18.7 | 26.6 | 20.8 | 25.1137 | 22.2 | 21 | 24 | 26.0923 | 23.0847
| 1 | 5 | 27 | 21.8083 | 22.6 | 27.1 | 23.5 | 21.7 | 23.5 | 20.1 | 20.5 | 23.8 | 22.06 | 20 | 20.93 | 22.2 | 24 | 20.6 | 26.3 | 21 | 27.4373 | 22.9 | 20 | 26 | 25.2569 | 96
| 1 | 6 | 27 | 22.1327 | 22.1 | 26.7 | 23.3 | 21.8 | 24.7 | 21.2 | 20.2 | 23.7 | 21.602 | 20.5 | 20.67 | 21.8 | 24 | 20.7 | 26.9 | 21.2 | 24.3728 | 21.8 | 20 | 20 | 24.1336
| Mean |  | 26.8333 | 22.4373 | 22.3833 | 27.3167 | 22.8833 | 21.5167 | 24.95 | 20.9833 | 20.4667 | 23.4 | 21.6278 | 21.4833 | 21.97 | 22.1333 | 24.1667 | 20.3 | 26.5167 | 20.6167 | 24.2419 | 22.8 | 20.5 | 24.1667 | 26.8776
| Median |  | 27 | 22.5006 | 22.35 | 27.25 | 23.2 | 21.6 | 24.95 | 21 | 20.35 | 23.65 | 21.678 | 20.95 | 22.03 | 22.1 | 24 | 20.5 | 26.45 | 20.7 | 24.3306 | 22.85 | 20.5 | 25 | 25.6746
| Std Dev. |  | 0.40825 | 0.42431 | 0.19408 | 0.5947 | 1.0362 | 0.39707 | 0.87121 | 0.56716 | 0.49666 | 0.59666 | 0.41038 | 1.419 | 1.4726 | 0.29439 | 0.40825 | 0.81486 | 0.37639 | 0.48339 | 2.0464 | 0.74027 | 0.54772 | 2.137 | 2.8324
| Rel.Std.Dev. |  | 1.521% | 1.891% | 0.8671% | 2.177% | 4.528% | 1.845% | 3.492% | 2.703% | 2.427% | 2.55% | 1.897% | 6.605% | 6.703% | 1.33% | 1.689% | 4.014% | 1.419% | 2.345% | 8.442% | 3.247% | 2.672% | 8.843% | 10.54%
| PDM3 |  | 16.24% | -2.804% | -3.038% | 18.33% | -0.8722% | -6.792% | 8.08% | -9.103% | -11.34% | 1.366% | -6.311% | -6.937% | -4.829% | -4.121% | 4.687% | -12.06% | 14.87% | -10.69% | 5.013% | -1.233% | -11.2% | 4.687% | 16.43%
| Z-Score (Absolute) |  | 1.71 | 0 | 0.02 | 1.9 | 0.17 | 0.36 | 0.98 | 0.57 | 0.77 | 0.38 | 0.32 | 0.37 | 0.18 | 0.12 | 0.67 | 0.83 | 1.59 | 0.71 | 0.7 | 0.14 | 0.76 | 0.67 | 1.73
| Analytical results for Pd in OREAS 921b (Indicative Value 70.2 ppb) | [24 empty] | Indicative
Pd | Round | Replicate | 01: Lab; 02: Lab; 03: Lab; 04: Lab | 1
| No | No | 01: 02; 02: 03; 03: 14; 04: 15 | ppb
|  |  | 01: AR*OES/MS; 02: AR*MS; 03: AR*MS; 04: AR*MS | 1
|  |  | 01: 01g; 02: 0.5g; 03: 0.5g; 04: 01g | 1
| 1 | 1 | 01: < 10; 02: 5; 03: 142; 04: < 10 | 1
| 1 | 2 | 01: < 10; 02: 5; 03: 139; 04: < 10 | 7
| 1 | 3 | 01: < 10; 02: 5; 03: 139; 04: < 10 | 16
| 1 | 4 | 01: < 10; 02: 5; 03: 129; 04: < 10 | 70.1667
| 1 | 5 | 01: < 10; 02: 5; 03: 140; 04: < 10 | 13
| 1 | 6 | 01: < 10; 02: 5; 03: 123; 04: < 10
| Mean |  | 02: 5; 03: 135.3333
| Median |  | 02: 5; 03: 139
| Std Dev. |  | 02: 0; 03: 7.5542
| Rel.Std.Dev. |  | 02: 0%; 03: 5.582%
| PDM3 |  | 02: -92.87%; 03: 92.87%
Z-Score (Absolute) | bar: 01 to 04
| Analytical results for Pr in OREAS 921b (Indicative Value 7.98 ppm) | [24 empty] | Indicative
Pr | Round | Replicate | 01: Lab; 02: Lab; 03: Lab | 1
| No | No | 01: 03; 02: 15; 03: 17 | ppm
|  |  | 01: AR*MS; 02: AR*MS; 03: AR*OES/MS | 2
|  |  | 01: 0.5g; 02: 01g; 03: 0.5g | 2
| 1 | 1 | 01: 7.481; 02: 8.73; 03: 7.6 | 1
| 1 | 2 | 01: 7.56; 02: 8.6; 03: 7.6 | 8
| 1 | 3 | 01: 7.539; 02: 8.75; 03: 7.7 | 16
| 1 | 4 | 01: 7.565; 02: 8.65; 03: 7.8 | 7.983
| 1 | 5 | 01: 7.83; 02: 8.74; 03: 7.6 | 14
| 1 | 6 | 01: 7.579; 02: 8.67; 03: 7.7
| Mean |  | 01: 7.5923; 02: 8.69; 03: 7.6667
| Median |  | 01: 7.5625; 02: 8.7; 03: 7.65
| Std Dev. |  | 01: 0.1214; 02: 0.059666; 03: 0.08165
| Rel.Std.Dev. |  | 01: 1.599%; 02: 0.6866%; 03: 1.065%
| PDM3 |  | 01: -4.894%; 02: 8.856%; 03: -3.963%
| Z-Score (Absolute) |  | 01: 0.67; 02: 9.28; 03: 0
| Analytical results for Pt in OREAS 921b (Indicative Value < 5 ppb) | [24 empty] | Indicative
Pt | Round | Replicate | 01: Lab; 02: Lab; 03: Lab; 04: Lab | 1
| No | No | 01: 02; 02: 03; 03: 14; 04: 15 | ppb
|  |  | 01: AR*OES/MS; 02: AR*MS; 03: AR*MS; 04: AR*MS | 2
|  |  | 01: 01g; 02: 0.5g; 03: 0.5g; 04: 01g | 2
| 1 | 1 | 01: < 5; 02: 2; 03: < 10; 04: < 5 | 1
| 1 | 2 | 01: < 5; 02: 2; 03: < 10; 04: < 5 | 3
| 1 | 3 | 01: < 5; 02: 2; 03: < 10; 04: < 5 | 16
| 1 | 4 | 01: < 5; 02: 2; 03: < 10; 04: < 5 | < 5
| 1 | 5 | 01: < 5; 02: 2; 03: < 10; 04: < 5 | 9
| 1 | 6 | 01: < 5; 02: 2; 03: < 10; 04: < 5
| Mean |  | 02: 2
| Median |  | 02: 2
| Std Dev. |  | 02: 0
Rel.Std.Dev. | bar: 02
PDM3
| Z-Score (Absolute) |  | 01: 0; 02: 1.35; 03: 6.74; 04: 0
| Analytical results for Rb in OREAS 921b (Certified Value 16.9 ppm) | [24 empty] | Certified
Rb | Round | Replicate | Lab | Lab | Lab | Lab | Lab | Lab | Lab | Lab | Lab | Lab | Lab | Lab | Lab | Lab | Lab | Lab | Lab | [6 empty] | 1
| No | No | 02 | 03 | 04 | 05 | 06 | 07 | 08 | 09 | 10 | 11 | 12 | 14 | 15 | 17 | 18 | 19 | 20 | [6 empty] | ppm
|  |  | AR*OES/MS | AR*MS | AR*OES/MS | AR*MS | AR*MS | AR*MS | AR*MS | AR*MS | AR*OES/MS | AR*MS | AR*MS | AR*MS | AR*MS | AR*OES/MS | AR*OES/MS | AR*MS | AR*MS | [6 empty] | 1
|  |  | 01g | 0.5g | 01g | 0.5g | 0.5g | 0.5g | 0.5g | 0.5g | 0.25g | 0.25g | 0.25g | 0.5g | 01g | 0.5g | 0.5g |  | 0.25g | [6 empty] | 1
| 1 | 1 | 17.5504 | 15.86 | 23.5 | 14.9 | 14.3 | 17.1 | 14.8 | 14.3 | 16.2 | 18.45 | 15.11 | 14.4 | 26.57 | 18 | 16.6 | 21.0047 | 14.5 | [6 empty] | 1
| 1 | 2 | 16.7357 | 15.93 | 23.6 | 15.1 | 14.4 | 17.2 | 14.4 | 14.8 | 16 | 19.678 | 16.28 | 14 | 25.94 | 17.8 | 16.3 | 27.6287 | 14.7 | [6 empty] | 0
| 1 | 3 | 17.8239 | 16.03 | 24.3 | 15.9 | 14.7 | 16.7 | 13.8 | 13.8 | 16.8 | 18.869 | 15.8 | 14.2 | 26.54 | 19.1 | 16.6 | 22.1567 | 14.7 | [6 empty] | 16
| 1 | 4 | 16.2553 | 16.12 | 25.4 | 15.8 | 14.8 | 16.1 | 13.9 | 13.3 | 17.2 | 19.633 | 16.84 | 14.5 | 24.31 | 18.8 | 17 | 24.4741 | 13.7 | [6 empty] | 16.9406
| 1 | 5 | 17.4124 | 16.14 | 23.9 | 15.8 | 14.5 | 15.6 | 13.6 | 13.7 | 17.3 | 18.084 | 16.44 | 14.2 | 26.86 | 18.8 | 16.9 | 23.0335 | 14.2 | [6 empty] | 97
| 1 | 6 | 16.5499 | 15.91 | 24 | 15.8 | 15.4 | 16.4 | 14.8 | 13.9 | 17.3 | 19.304 | 16.03 | 14.4 | 25.14 | 19.3 | 17.1 | 25.9287 | 13.4
| Mean |  | 17.0546 | 15.9983 | 24.1167 | 15.55 | 14.6833 | 16.5167 | 14.2167 | 13.9667 | 16.8 | 19.003 | 16.0833 | 14.2833 | 25.8933 | 18.6333 | 16.75 | 24.0377 | 14.2
| Median |  | 17.074 | 15.98 | 23.95 | 15.8 | 14.6 | 16.55 | 14.15 | 13.85 | 17 | 19.0865 | 16.155 | 14.3 | 26.24 | 18.8 | 16.75 | 23.7538 | 14.35
| Std Dev. |  | 0.62625 | 0.11618 | 0.69113 | 0.43243 | 0.39707 | 0.61128 | 0.52313 | 0.52026 | 0.57619 | 0.64984 | 0.5948 | 0.18348 | 0.98865 | 0.60222 | 0.30166 | 2.466 | 0.54406
| Rel.Std.Dev. |  | 3.672% | 0.7262% | 2.866% | 2.781% | 2.704% | 3.701% | 3.68% | 3.725% | 3.43% | 3.42% | 3.698% | 1.285% | 3.818% | 3.232% | 1.801% | 10.26% | 3.831%
| PDM3 |  | 0.6732% | -5.562% | 42.36% | -8.208% | -13.32% | -2.502% | -16.08% | -17.55% | -0.8297% | 12.17% | -5.06% | -15.69% | 52.85% | 9.992% | -1.125% | 41.89% | -16.18%
| Z-Score (Absolute) |  | 0.17 | 0.17 | 2.42 | 0.31 | 0.58 | 0 | 0.73 | 0.81 | 0.09 | 0.79 | 0.14 | 0.71 | 2.99 | 0.67 | 0.07 | 2.4 | 0.74
| Analytical results for Re in OREAS 921b (Certified Value < 0.001 ppm) | [24 empty] | Certified
Re | Round | Replicate | Lab | Lab | Lab | Lab | Lab | Lab | Lab | Lab | Lab | Lab | Lab | Lab | Lab | [10 empty] | 1
| No | No | 02 | 03 | 04 | 05 | 06 | 07 | 08 | 09 | 10 | 14 | 15 | 17 | 18 | [10 empty] | ppm
|  |  | AR*OES/MS | AR*MS | AR*OES/MS | AR*MS | AR*MS | AR*MS | AR*MS | AR*MS | AR*OES/MS | AR*MS | AR*MS | AR*OES/MS | AR*OES/MS | [10 empty] | 3
|  |  | 01g | 0.5g | 01g | 0.5g | 0.5g | 0.5g | 0.5g | 0.5g | 0.25g | 0.5g | 01g | 0.5g | 0.5g | [10 empty] | 3
| 1 | 1 | < 0.05 | < 0.001 | < 0.05 | < 0.001 | < 0.001 | < 0.001 | < 0.001 | < 0.001 | < 0.1 | < 0.001 | < 0.001 | < 0.001 | < 0.001 | [10 empty] | 1
| 1 | 2 | < 0.05 | < 0.001 | < 0.05 | < 0.001 | < 0.001 | < 0.001 | < 0.001 | < 0.001 | < 0.1 | < 0.001 | < 0.001 | < 0.001 | < 0.001 | [10 empty] | 0
| 1 | 3 | < 0.05 | < 0.001 | < 0.05 | < 0.001 | 0.001 | < 0.001 | < 0.001 | < 0.001 | < 0.1 | < 0.001 | < 0.001 | < 0.001 | < 0.001 | [10 empty] | 16
| 1 | 4 | < 0.05 | < 0.001 | < 0.05 | < 0.001 | < 0.001 | < 0.001 | < 0.001 | < 0.001 | < 0.1 | < 0.001 | < 0.001 | < 0.001 | < 0.001 | [10 empty] | < 0.001
| 1 | 5 | < 0.05 | < 0.001 | < 0.05 | < 0.001 | < 0.001 | < 0.001 | < 0.001 | < 0.001 | < 0.1 | < 0.001 | < 0.001 | < 0.001 | < 0.001 | [10 empty] | 98
| 1 | 6 | < 0.05 | < 0.001 | < 0.05 | < 0.001 | < 0.001 | < 0.001 | < 0.001 | < 0.001 | < 0.1 | < 0.001 | < 0.001 | < 0.001 | < 0.001
| Mean |  | 06: 0.001
| Median |  | 06: 0.001
Std Dev.
Rel.Std.Dev.
PDM3
Z-Score (Absolute) | bar: 02 to 18
| Analytical results for S in OREAS 921b (Certified Value 0.059 wt.%) | [24 empty] | Certified
S | Round | Replicate | Lab | Lab | Lab | Lab | Lab | Lab | Lab | Lab | Lab | Lab | Lab | Lab | Lab | Lab | Lab | Lab | Lab | Lab | Lab | Lab | Lab | Lab |  | 1
| No | No | 01 | 02 | 03 | 04 | 05 | 06 | 07 | 08 | 09 | 10 | 12 | 13 | 14 | 15 | 16 | 17 | 18 | 19 | 20 | 22 | 23 | 24 |  | wt.%
|  |  | AR*OES | AR*OES/MS | AR*MS | AR*OES/MS | AR*MS | AR*MS | AR*MS | AR*MS | AR*MS | AR*OES/MS | AR*OES | AR*MS | AR*MS | AR*OES | AR*MS | AR*OES/MS | AR*OES/MS | AR*OES | AR*OES | AR*OES/MS | AR*OES | AR*OES/MS |  | 3
|  |  | 0.5g | 01g | 0.5g | 01g | 0.5g | 0.5g | 0.5g | 0.5g | 0.5g | 0.25g | 0.25g | 0.5g | 0.5g | 01g | 0.5g | 0.5g | 0.5g | 0.5g | 0.25g | 01g | 0.25g | 0.5g |  | 3
| 1 | 1 | 0.06 | 0.049069 | 0.05 | 0.06 | 0.06 | 0.06 | 0.07 | 0.06 | 0.06 | 0.07 | 0.06 | 0.06 | 0.06 | 0.0566 | 0.06 | 0.058 | 0.06 | 0.0704 | 0.06 | 0.0512 | 0.05 | 0.060051 |  | 1
| 1 | 2 | 0.06 | 0.048983 | 0.05 | 0.06 | 0.06 | 0.06 | 0.07 | 0.06 | 0.06 | 0.07 | 0.06 | 0.07 | 0.06 | 0.0557 | 0.06 | 0.06 | 0.06 | 0.05672 | 0.06 | 0.0509 | 0.06 | 0.063549 |  | 16
| 1 | 3 | 0.06 | 0.055481 | 0.05 | 0.06 | 0.06 | 0.06 | 0.07 | 0.06 | 0.06 | 0.07 | 0.06 | 0.07 | 0.06 | 0.0565 | 0.06 | 0.06 | 0.06 | 0.06377 | 0.06 | 0.0501 | 0.06 | 0.060651 |  | 16
| 1 | 4 | 0.06 | 0.052725 | 0.06 | 0.06 | 0.06 | 0.06 | 0.07 | 0.06 | 0.06 | 0.07 | 0.07 | 0.07 | 0.06 | 0.0566 | 0.05 | 0.06 | 0.06 | 0.06622 | 0.06 | 0.0516 | 0.06 | 0.063449 |  | 0.059204
| 1 | 5 | 0.06 | 0.05575 | 0.06 | 0.06 | 0.06 | 0.06 | 0.07 | 0.06 | 0.06 | 0.07 | 0.06 | 0.06 | 0.06 | 0.0563 | 0.06 | 0.06 | 0.06 | 0.07627 | 0.06 | 0.0507 | 0.06 | 0.062649 |  | 99
| 1 | 6 | 0.06 | 0.053911 | 0.06 | 0.06 | 0.06 | 0.06 | 0.07 | 0.06 | 0.06 | 0.08 | 0.06 | 0.06 | 0.05 | 0.0569 | 0.06 | 0.061 | 0.06 | 0.06887 | 0.06 | 0.051 | 0.05 | 0.06085
| Mean |  | 0.06 | 0.052653 | 0.055 | 0.06 | 0.06 | 0.06 | 0.07 | 0.06 | 0.06 | 0.071667 | 0.061667 | 0.065 | 0.058333 | 0.056433 | 0.058333 | 0.059833 | 0.06 | 0.067042 | 0.06 | 0.050917 | 0.056667 | 0.061867
| Median |  | 0.06 | 0.053318 | 0.055 | 0.06 | 0.06 | 0.06 | 0.07 | 0.06 | 0.06 | 0.07 | 0.06 | 0.065 | 0.06 | 0.05655 | 0.06 | 0.06 | 0.06 | 0.067545 | 0.06 | 0.05095 | 0.06 | 0.06175
| Std Dev. |  | 0 | 0.0030162 | 0.0054772 | 0 | 0 | 0 | 0 | 0 | 0 | 0.0040825 | 0.0040825 | 0.0054772 | 0.0040825 | 0.00040825 | 0.0040825 | 0.00098319 | 0 | 0.0065985 | 0 | 0.00050365 | 0.005164 | 0.0015333
| Rel.Std.Dev. |  | 0% | 5.728% | 9.959% | 0% | 0% | 0% | 0% | 0% | 0% | 5.696% | 6.62% | 8.427% | 6.999% | 0.7234% | 6.999% | 1.643% | 0% | 9.842% | 0% | 0.9892% | 9.113% | 2.478%
| PDM3 |  | 1.345% | -11.06% | -7.101% | 1.345% | 1.345% | 1.345% | 18.24% | 1.345% | 1.345% | 21.05% | 4.16% | 9.79% | -1.47% | -4.68% | -1.47% | 1.063% | 1.345% | 13.24% | 1.345% | -14% | -4.286% | 4.497%
| Z-Score (Absolute) |  | 0 | 2.97 | 2.02 | 0 | 0 | 0 | 4.05 | 0 | 0 | 4.72 | 0.67 | 2.02 | 0.67 | 1.44 | 0.67 | 0.07 | 0 | 2.85 | 0 | 3.67 | 1.35 | 0.76
| Analytical results for Sb in OREAS 921b (Certified Value 2.51 ppm) | [24 empty] | Certified
Sb | Round | Replicate | Lab | Lab | Lab | Lab | Lab | Lab | Lab | Lab | Lab | Lab | Lab | Lab | Lab | Lab | Lab | Lab | Lab | Lab | Lab | Lab | Lab | Lab | Lab | 1
| No | No | 01 | 02 | 03 | 04 | 05 | 06 | 07 | 08 | 09 | 10 | 11 | 12 | 13 | 14 | 15 | 16 | 17 | 18 | 19 | 20 | 22 | 23 | 24 | ppm
|  |  | AR*OES | AR*OES/MS | AR*MS | AR*OES/MS | AR*MS | AR*MS | AR*MS | AR*MS | AR*MS | AR*OES/MS | AR*MS | AR*MS | AR*MS | AR*MS | AR*MS | AR*MS | AR*OES/MS | AR*OES/MS | AR*MS | AR*MS | AR*OES/MS | AR*OES | AR*OES/MS | 2
|  |  | 0.5g | 01g | 0.5g | 01g | 0.5g | 0.5g | 0.5g | 0.5g | 0.5g | 0.25g | 0.25g | 0.25g | 0.5g | 0.5g | 01g | 0.5g | 0.5g | 0.5g |  | 0.25g | 01g | 0.25g | 0.5g | 2
| 1 | 1 | < 5 | 2.4886 | 2.81 | 1.98 | 2.06 | 2.26 | 2.38 | 2.29 | 2.08 | 3.16 | < 5 | 2.79 | 2.61 | 2.71 | 2.66 | 1.3 | 3.42 | 2.79 | 2.2511 | 2.36 | < 1 | < 5 | 2.0283 | 1
| 1 | 2 | < 5 | 2.2598 | 2.87 | 1.96 | 2.06 | 2.24 | 2.36 | 2.22 | 2.1 | 3.19 | < 5 | 2.82 | 2.39 | 2.78 | 2.67 | 1.5 | 3.38 | 2.87 | 2.4247 | 2.4 | < 1 | < 5 | 2.13 | 0
| 1 | 3 | < 5 | 2.2755 | 2.86 | 1.84 | 1.96 | 2.21 | 2.28 | 2.25 | 1.98 | 3.27 | < 5 | 2.81 | 2.41 | 2.66 | 2.58 | 1.4 | 3.63 | 2.81 | 4.3813 | 2.41 | < 1 | 8 | 2.0365 | 16
| 1 | 4 | < 5 | 2.3854 | 2.92 | 1.91 | 1.98 | 2.24 | 2.24 | 2.19 | 2.02 | 3.27 | < 5 | 2.89 | 2.45 | 2.71 | 2.54 | 1.3 | 3.56 | 2.79 | 3.4381 | 2.32 | < 1 | < 5 | 2.0474 | 2.5119
| 1 | 5 | < 5 | 2.5429 | 2.95 | 1.93 | 1.92 | 2.23 | 2.18 | 2.27 | 2.04 | 3.28 | < 5 | 2.79 | 2.49 | 2.64 | 2.69 | 1.4 | 3.55 | 2.84 | 4.7534 | 2.3 | < 1 | < 5 | 2.0194 | 100
| 1 | 6 | < 5 | 2.3604 | 2.87 | 1.88 | 1.92 | 2.32 | 2.26 | 2.28 | 2.1 | 3.22 | < 5 | 2.7 | 2.55 | 2.63 | 2.7 | 1.3 | 3.58 | 2.87 | 2.3648 | 2.52 | < 1 | < 5 | 1.9172
| Mean |  |  | 2.3854 | 2.88 | 1.9167 | 1.9833 | 2.25 | 2.2833 | 2.25 | 2.0533 | 3.2317 |  | 2.8 | 2.4833 | 2.6883 | 2.64 | 1.3667 | 3.52 | 2.8283 | 3.2689 | 2.385 |  | 8 | 2.0298
| Median |  |  | 2.3729 | 2.87 | 1.92 | 1.97 | 2.24 | 2.27 | 2.26 | 2.06 | 3.245 |  | 2.8 | 2.47 | 2.685 | 2.665 | 1.35 | 3.555 | 2.825 | 2.9314 | 2.38 |  | 8 | 2.0324
| Std Dev. |  |  | 0.11308 | 0.04899 | 0.05164 | 0.06377 | 0.037947 | 0.075277 | 0.038471 | 0.048442 | 0.049565 |  | 0.061319 | 0.084538 | 0.056362 | 0.064807 | 0.08165 | 0.097775 | 0.037103 | 1.0987 | 0.07893 |  |  | 0.068094
| Rel.Std.Dev. |  |  | 4.74% | 1.701% | 2.694% | 3.215% | 1.687% | 3.297% | 1.71% | 2.359% | 1.534% |  | 2.19% | 3.404% | 2.097% | 2.455% | 5.974% | 2.778% | 1.312% | 33.61% | 3.309% |  |  | 3.355%
| PDM3 |  |  | -5.035% | 14.65% | -23.7% | -21.04% | -10.43% | -9.099% | -10.43% | -18.26% | 28.65% |  | 11.47% | -1.137% | 7.024% | 5.1% | -45.59% | 40.13% | 12.6% | 30.14% | -5.052% |  | 218.5% | -19.19%
| Z-Score (Absolute) |  | 0.04 | 0.21 | 0.84 | 1.21 | 1.06 | 0.5 | 0.43 | 0.5 | 0.92 | 1.59 | 0.04 | 0.67 | 0 | 0.44 | 0.33 | NA | 2.21 | 0.73 | 1.67 | 0.21 | 4.22 | NA | 0.97
| Analytical results for Sc in OREAS 921b (Certified Value 1.73 ppm) | [24 empty] | Certified
Sc | Round | Replicate | Lab | Lab | Lab | Lab | Lab | Lab | Lab | Lab | Lab | Lab | Lab | Lab | Lab | Lab | Lab | Lab | Lab | Lab | Lab | Lab | Lab |  |  | 1
| No | No | 01 | 02 | 03 | 04 | 05 | 06 | 07 | 08 | 09 | 10 | 12 | 13 | 14 | 15 | 16 | 17 | 18 | 19 | 20 | 22 | 23 |  |  | ppm
|  |  | AR*OES | AR*OES/MS | AR*MS | AR*OES/MS | AR*MS | AR*MS | AR*MS | AR*MS | AR*MS | AR*OES/MS | AR*MS | AR*MS | AR*MS | AR*MS | AR*MS | AR*OES/MS | AR*OES/MS | AR*MS | AR*MS | AR*OES/MS | AR*OES |  |  | 2
|  |  | 0.5g | 01g | 0.5g | 01g | 0.5g | 0.5g | 0.5g | 0.5g | 0.5g | 0.25g | 0.25g | 0.5g | 0.5g | 01g | 0.5g | 0.5g | 0.5g |  | 0.25g | 01g | 0.25g |  |  | 2
| 1 | 1 | < 5 | 1.89 | 1.6 | 2 | 1.5 | 1.6 | 1.9 | 1.7 | 1.6 | 1.7 | 1.8 | 1.9 | 1.6 | 2.1 | 1.4 | 1.9 | 1.8 | 2.3018 | 1.6 | 1 | 1.3 |  |  | 1
| 1 | 2 | < 5 | 1.6833 | 1.64 | 2 | 1.6 | 1.6 | 1.9 | 1.7 | 1.5 | 1.6 | 1.8 | 2.1 | 1.5 | 2.1 | 1.5 | 1.9 | 1.9 | 2.4638 | 1.6 | 1 | 1.3 |  |  | 0
| 1 | 3 | < 5 | 1.7198 | 1.67 | 2 | 1.9 | 1.6 | 1.8 | 1.6 | 1.5 | 1.7 | 1.8 | 2.2 | 1.5 | 2.1 | 1.4 | 2 | 1.9 | 1.3107 | 1.7 | 1 | 1.3 |  |  | 16
| 1 | 4 | < 5 | 1.9579 | 1.67 | 2 | 1.8 | 1.6 | 1.9 | 1.6 | 1.5 | 1.8 | 1.9 | 2.1 | 1.5 | 2 | 1.4 | 2.1 | 1.9 | 1.4151 | 1.6 | 1 | 1.3 |  |  | 1.734
| 1 | 5 | < 5 | 1.6473 | 1.69 | 2 | 1.9 | 1.6 | 1.8 | 1.6 | 1.5 | 1.7 | 1.9 | 1.9 | 1.5 | 2.1 | 1.5 | 2 | 1.9 | 2.4335 | 1.6 | 1 | 1.3 |  |  | 101
| 1 | 6 | < 5 | 1.5788 | 1.63 | 2 | 1.8 | 1.6 | 1.8 | 1.6 | 1.6 | 1.7 | 1.9 | 1.8 | 1.5 | 2.2 | 1.5 | 2 | 1.9 | 2.3659 | 1.6 | 1 | 1.3
| Mean |  |  | 1.7462 | 1.65 | 2 | 1.75 | 1.6 | 1.85 | 1.6333 | 1.5333 | 1.7 | 1.85 | 2 | 1.5167 | 2.1 | 1.45 | 1.9833 | 1.8833 | 2.0485 | 1.6167 | 1 | 1.3
| Median |  |  | 1.7016 | 1.655 | 2 | 1.8 | 1.6 | 1.85 | 1.6 | 1.5 | 1.7 | 1.85 | 2 | 1.5 | 2.1 | 1.45 | 2 | 1.9 | 2.3338 | 1.6 | 1 | 1.3
| Std Dev. |  |  | 0.14693 | 0.032863 | 0 | 0.16432 | 2.4324e-16 | 0.054772 | 0.05164 | 0.05164 | 0.063246 | 0.054772 | 0.15492 | 0.040825 | 0.063246 | 0.054772 | 0.075277 | 0.040825 | 0.53498 | 0.040825 | 0 | 0
| Rel.Std.Dev. |  |  | 8.414% | 1.992% | 0% | 9.39% | 1.52e-14% | 2.961% | 3.162% | 3.368% | 3.72% | 2.961% | 7.746% | 2.692% | 3.012% | 3.777% | 3.795% | 2.168% | 26.12% | 2.525% | 0% | 0%
| PDM3 |  |  | 0.7063% | -4.842% | 15.34% | 0.9248% | -7.726% | 6.692% | -5.803% | -11.57% | -1.959% | 6.692% | 15.34% | -12.53% | 21.11% | -16.38% | 14.38% | 8.614% | 18.14% | -6.765% | -42.33% | -25.03%
| Z-Score (Absolute) |  | 3.48 | 0 | 0.44 | NA | 0.02 | 0.67 | 0.48 | 0.52 | 0.98 | 0.21 | 0.48 | 1.17 | 1.06 | 1.63 | 1.37 | 1.09 | 0.63 | 1.39 | 0.6 | NA | 2.06
Results from laboratories 4 and 22 were removed due to their 1 ppm reading resolution.
| Analytical results for Se in OREAS 921b (Certified Value 2.31 ppm) | [24 empty] | Certified
Se | Round | Replicate | Lab | Lab | Lab | Lab | Lab | Lab | Lab | Lab | Lab | Lab | Lab | Lab | Lab | Lab | Lab | Lab | Lab | Lab | Lab | Lab | Lab |  |  | 1
| No | No | 01 | 02 | 03 | 04 | 05 | 06 | 07 | 08 | 09 | 10 | 11 | 12 | 13 | 14 | 15 | 16 | 17 | 18 | 20 | 22 | 24 |  |  | ppm
|  |  | AR*OES | AR*OES/MS | AR*MS | AR*OES/MS | AR*MS | AR*MS | AR*MS | AR*MS | AR*MS | AR*OES/MS | AR*MS | AR*MS | AR*MS | AR*MS | AR*MS | AR*MS | AR*OES/MS | AR*OES/MS | AR*MS | AR*OES/MS | AR*OES/MS |  |  | 2
|  |  | 0.5g | 01g | 0.5g | 01g | 0.5g | 0.5g | 0.5g | 0.5g | 0.5g | 0.25g | 0.25g | 0.25g | 0.5g | 0.5g | 01g | 0.5g | 0.5g | 0.5g | 0.25g | 01g | 0.5g |  |  | 2
| 1 | 1 | < 5 | 2.4058 | 2.12 | 3 | 2.3 | 2.7 | 2.5 | 1.6 | 2.4 | < 1 | < 10 | 3 | 2.3 | 2.2 | 2 | 2.1 | 2.1 | 2.3 | 3 | 1 | 2.415 |  |  | 1
| 1 | 2 | < 5 | 2.6153 | 2.14 | 3 | 2.3 | 2.2 | 2.6 | 2.2 | 2.6 | < 1 | < 10 | 3 | 2.6 | 2 | 3 | 2.3 | 2.1 | 2.3 | 2 | 2 | 2.5513 |  |  | 11
| 1 | 3 | < 5 | 2.5581 | 1.95 | 3 | 2.5 | 2.5 | 2.3 | 1.8 | 2.1 | < 1 | < 10 | 3 | 2.7 | 1.9 | 2 | 2.2 | 2.3 | 2.3 | 3 | 2 | 2.4543 |  |  | 16
| 1 | 4 | < 5 | 2.4777 | 2.11 | 3 | 2.8 | 2.5 | 2.6 | 2.2 | 2.3 | < 1 | < 10 | 4 | 2.6 | 2.1 | 3 | 2 | 2.3 | 2.3 | 2 | 2 | 2.5562 |  |  | 2.3113
| 1 | 5 | < 5 | 2.6011 | 2.09 | 3 | 2.6 | 2.4 | 2.2 | 1.8 | 1.9 | < 1 | < 10 | 4 | 2.4 | 1.9 | 3 | 2.2 | 2.2 | 2.3 | 3 | 2 | 2.5844 |  |  | 102
| 1 | 6 | < 5 | 2.4589 | 2.04 | 3 | 2.3 | 2.6 | 2.6 | 2.1 | 2.8 | < 1 | < 10 | 3 | 2.3 | 2 | 3 | 2.3 | 2.3 | 2.4 | 2 | 2 | 2.4026
| Mean |  |  | 2.5195 | 2.075 | 3 | 2.4667 | 2.4833 | 2.4667 | 1.95 | 2.35 |  |  | 3.3333 | 2.4833 | 2.0167 | 2.6667 | 2.1833 | 2.2167 | 2.3167 | 2.5 | 1.8333 | 2.494
| Median |  |  | 2.5179 | 2.1 | 3 | 2.4 | 2.5 | 2.55 | 1.95 | 2.35 |  |  | 3 | 2.5 | 2 | 3 | 2.2 | 2.25 | 2.3 | 2.5 | 2 | 2.5028
| Std Dev. |  |  | 0.084491 | 0.070071 | 0 | 0.20656 | 0.17224 | 0.17512 | 0.251 | 0.32711 |  |  | 0.5164 | 0.17224 | 0.1169 | 0.5164 | 0.1169 | 0.098319 | 0.040825 | 0.54772 | 0.40825 | 0.079367
| Rel.Std.Dev. |  |  | 3.353% | 3.377% | 0% | 8.374% | 6.936% | 7.099% | 12.87% | 13.92% |  |  | 15.49% | 6.936% | 5.797% | 19.36% | 5.354% | 4.435% | 1.762% | 21.91% | 22.27% | 3.182%
| PDM3 |  |  | 9.008% | -10.22% | 29.8% | 6.722% | 7.444% | 6.722% | -15.63% | 1.675% |  |  | 44.22% | 7.444% | -12.75% | 15.38% | -5.536% | -4.094% | 0.2325% | 8.165% | -20.68% | 7.904%
| Z-Score (Absolute) |  | 0.61 | 0.74 | 2.22 | NA | 0.39 | 0.5 | 0.39 | 3.05 | 0.39 | 12.69 | 17.23 | NA | 0.5 | 2.6 | NA | 1.5 | 1.27 | 0.61 | NA | NA | 0.57
Results from laboratories 4, 12, 15, 20 and 22 were removed due to their 1 ppm reading resolution.
| Analytical results for Sm in OREAS 921b (Indicative Value 5.47 ppm) | [24 empty] | Indicative
Sm | Round | Replicate | 01: Lab; 02: Lab; 03: Lab |  |  | 1
| No | No | 01: 03; 02: 15; 03: 17 |  |  | ppm
|  |  | 01: AR*MS; 02: AR*MS; 03: AR*OES/MS |  |  | 2
|  |  | 01: 0.5g; 02: 01g; 03: 0.5g |  |  | 2
| 1 | 1 | 01: 5.218; 02: 6.13; 03: 4.6 |  |  | 1
| 1 | 2 | 01: 5.217; 02: 5.95; 03: 5 |  |  | 4
| 1 | 3 | 01: 5.271; 02: 6.09; 03: 5.1 |  |  | 16
| 1 | 4 | 01: 5.211; 02: 5.92; 03: 5.4 |  |  | 5.4692
| 1 | 5 | 01: 5.482; 02: 6.12; 03: 4.7 |  |  | 10
| 1 | 6 | 01: 5.236; 02: 6.1; 03: 5.7
| Mean |  | 01: 5.2725; 02: 6.0517; 03: 5.0833
| Median |  | 01: 5.227; 02: 6.095; 03: 5.05
| Std Dev. |  | 01: 0.10494; 02: 0.09196; 03: 0.41673
| Rel.Std.Dev. |  | 01: 1.99%; 02: 1.52%; 03: 8.198%
| PDM3 |  | 01: -3.596%; 02: 10.65%; 03: -7.055%
| Z-Score (Absolute) |  | 01: 0; 02: 2.78; 03: 0.67
| Analytical results for Sn in OREAS 921b (Certified Value 0.9 ppm) | [24 empty] | Certified
Sn | Round | Replicate | Lab | Lab | Lab | Lab | Lab | Lab | Lab | Lab | Lab | Lab | Lab | Lab | Lab | Lab | Lab | Lab | Lab | Lab | Lab | Lab |  |  |  | 1
| No | No | 01 | 02 | 03 | 04 | 05 | 06 | 07 | 08 | 09 | 10 | 11 | 12 | 14 | 15 | 17 | 18 | 19 | 20 | 22 | 23 |  |  |  | ppm
|  |  | AR*OES | AR*OES/MS | AR*MS | AR*OES/MS | AR*MS | AR*MS | AR*MS | AR*MS | AR*MS | AR*OES/MS | AR*MS | AR*MS | AR*MS | AR*MS | AR*OES/MS | AR*OES/MS | AR*MS | AR*MS | AR*OES/MS | AR*OES |  |  |  | 2
|  |  | 0.5g | 01g | 0.5g | 01g | 0.5g | 0.5g | 0.5g | 0.5g | 0.5g | 0.25g | 0.25g | 0.25g | 0.5g | 01g | 0.5g | 0.5g |  | 0.25g | 01g | 0.25g |  |  |  | 2
| 1 | 1 | < 10 | 0.87175 | 0.88 | 0.8 | 0.8 | 0.7 | 0.9 | 0.8 | 0.7 | 1.1 | < 10 | 1 | 1 | 1.09 | 1 | 0.9 | 7.852 | 0.8 | < 1 | < 10 |  |  |  | 1
| 1 | 2 | < 10 | 0.81235 | 0.85 | 0.9 | 0.8 | 0.7 | 0.9 | 0.9 | 0.8 | 1.1 | < 10 | 1.1 | 1 | 1.02 | 0.99 | 0.9 | 7.0729 | 0.9 | < 1 | < 10 |  |  |  | 12
| 1 | 3 | < 10 | 0.87386 | 0.89 | 0.9 | 0.8 | 0.8 | 0.9 | 0.8 | 0.7 | 1.2 | < 10 | 1 | 1 | 1.07 | 1.05 | 0.9 | 4.4325 | 0.8 | < 1 | < 10 |  |  |  | 16
| 1 | 4 | < 10 | 0.81248 | 0.86 | 0.8 | 0.7 | 0.8 | 0.9 | 0.8 | 0.7 | 1.2 | < 10 | 1 | 1 | 1.03 | 1.02 | 0.9 | 11.9958 | 0.8 | < 1 | < 10 |  |  |  | 0.89621
| 1 | 5 | < 10 | 0.84536 | 0.88 | 0.9 | 0.8 | 0.8 | 0.8 | 0.8 | 0.7 | 1.2 | < 10 | 1 | 1 | 1.11 | 1.02 | 0.9 | 5.0969 | 0.8 | < 1 | < 10 |  |  |  | 103
| 1 | 6 | < 10 | 0.78606 | 0.86 | 0.8 | 0.8 | 0.8 | 0.9 | 0.9 | 0.8 | 1.2 | < 10 | 0.9 | 1 | 1.1 | 1.06 | 1 | 3.2913 | 0.8 | < 1 | < 10
| Mean |  |  | 0.83364 | 0.87 | 0.85 | 0.78333 | 0.76667 | 0.88333 | 0.83333 | 0.73333 | 1.1667 |  | 1 | 1 | 1.07 | 1.0233 | 0.91667 | 6.6236 | 0.81667
| Median |  |  | 0.82892 | 0.87 | 0.85 | 0.8 | 0.8 | 0.9 | 0.8 | 0.7 | 1.2 |  | 1 | 1 | 1.08 | 1.02 | 0.9 | 6.0849 | 0.8
| Std Dev. |  |  | 0.035701 | 0.015492 | 0.054772 | 0.040825 | 0.05164 | 0.040825 | 0.05164 | 0.05164 | 0.05164 |  | 0.063246 | 0 | 0.037417 | 0.027325 | 0.040825 | 3.1243 | 0.040825
| Rel.Std.Dev. |  |  | 4.282% | 1.781% | 6.444% | 5.212% | 6.736% | 4.622% | 6.197% | 7.042% | 4.426% |  | 6.325% | 0% | 3.497% | 2.67% | 4.454% | 47.17% | 4.999%
| PDM3 |  |  | -6.981% | -2.925% | -5.156% | -12.6% | -14.45% | -1.437% | -7.016% | -18.17% | 30.18% |  | 11.58% | 11.58% | 19.39% | 14.18% | 2.282% | 639.1% | -8.876%
| Z-Score (Absolute) |  | 23.79 | 0.29 | 0.08 | 0.19 | 0.58 | 0.67 | 0 | 0.29 | 0.87 | 1.64 | 23.79 | 0.67 | NA | 1.08 | 0.81 | 0.19 | 33.18 | 0.39 | 2.22 | 23.79
Results from laboratory 14 were removed due to their 0.1 ppm reading resolution.
| Analytical results for Sr in OREAS 921b (Certified Value 14.3 ppm) | [24 empty] | Certified
Sr | Round | Replicate | Lab | Lab | Lab | Lab | Lab | Lab | Lab | Lab | Lab | Lab | Lab | Lab | Lab | Lab | Lab | Lab | Lab | Lab | Lab | Lab | Lab | Lab |  | 1
| No | No | 01 | 02 | 03 | 04 | 05 | 06 | 07 | 08 | 09 | 10 | 11 | 12 | 13 | 14 | 15 | 16 | 17 | 18 | 19 | 20 | 22 | 23 |  | ppm
|  |  | AR*OES | AR*OES/MS | AR*MS | AR*OES/MS | AR*MS | AR*MS | AR*MS | AR*MS | AR*MS | AR*OES/MS | AR*MS | AR*OES | AR*MS | AR*MS | AR*MS | AR*MS | AR*OES/MS | AR*OES/MS | AR*MS | AR*OES | AR*OES/MS | AR*OES |  | 1
|  |  | 0.5g | 01g | 0.5g | 01g | 0.5g | 0.5g | 0.5g | 0.5g | 0.5g | 0.25g | 0.25g | 0.25g | 0.5g | 0.5g | 01g | 0.5g | 0.5g | 0.5g |  | 0.25g | 01g | 0.25g |  | 1
| 1 | 1 | 22 | 20.5693 | 14.24 | 17.8 | 13.2 | 13.8 | 15.6 | 14.2 | 12.6 | 9.3 | 14.55 | 7.3 | 16.6 | 11.9 | 21.43 | 11 | 21 | 10.2 | 14.0082 | 13.6 | 9 | 12.9 |  | 1
| 1 | 2 | 21 | 18.3327 | 14.2 | 18.7 | 14 | 13.4 | 16 | 14 | 12.9 | 10.1 | 14.53 | 7.4 | 18.4 | 11 | 20.93 | 12 | 21.1 | 10 | 16.839 | 13.5 | 9 | 14.5 |  | 0
| 1 | 3 | 21 | 20.6489 | 14.83 | 18.5 | 16.2 | 13.8 | 15.6 | 11.6 | 11.8 | 8.7 | 14.76 | 6.6 | 18.9 | 11.4 | 21.61 | 10 | 21.9 | 11.1 | 11.1491 | 13.1 | 9 | 13.9 |  | 16
| 1 | 4 | 21 | 17.515 | 14.63 | 18.5 | 16.1 | 13.8 | 15.2 | 12.9 | 11.7 | 10.9 | 14.75 | 8.7 | 18.6 | 12.1 | 20.25 | 10 | 22.4 | 12.3 | 17.242 | 12.9 | 11 | 13.1 |  | 14.2544
| 1 | 5 | 21 | 17.788 | 14.79 | 18.5 | 16 | 13.6 | 14 | 12.2 | 11.9 | 7.1 | 14.88 | 8.4 | 17 | 12 | 21.42 | 11 | 22.3 | 12.1 | 13.5976 | 13 | 9 | 13.2 |  | 104
| 1 | 6 | 21 | 17.1993 | 14.39 | 18.4 | 16.4 | 14.1 | 14.8 | 13.4 | 12 | 15.6 | 14.48 | 8.3 | 15 | 12 | 21.2 | 12 | 22.9 | 12.7 | 17.1594 | 11.6 | 9 | 12.7
| Mean |  | 21.1667 | 18.6755 | 14.5133 | 18.4 | 15.3167 | 13.75 | 15.2 | 13.05 | 12.15 | 10.2833 | 14.6583 | 7.7833 | 17.4167 | 11.7333 | 21.14 | 11 | 21.9333 | 11.4 | 14.9992 | 12.95 | 9.3333 | 13.3833
| Median |  | 21 | 18.0603 | 14.51 | 18.5 | 16.05 | 13.8 | 15.4 | 13.15 | 11.95 | 9.7 | 14.65 | 7.85 | 17.7 | 11.95 | 21.31 | 11 | 22.1 | 11.6 | 15.4236 | 13.05 | 9 | 13.15
| Std Dev. |  | 0.40825 | 1.5435 | 0.27515 | 0.30984 | 1.36 | 0.23452 | 0.71554 | 1.0193 | 0.48477 | 2.9082 | 0.15993 | 0.8085 | 1.4999 | 0.43665 | 0.49461 | 0.89443 | 0.75542 | 1.1384 | 2.484 | 0.71764 | 0.8165 | 0.6824
| Rel.Std.Dev. |  | 1.929% | 8.265% | 1.896% | 1.684% | 8.879% | 1.706% | 4.708% | 7.811% | 3.99% | 28.28% | 1.091% | 10.39% | 8.612% | 3.721% | 2.34% | 8.131% | 3.444% | 9.986% | 16.56% | 5.542% | 8.748% | 5.099%
| PDM3 |  | 48.49% | 31.02% | 1.816% | 29.08% | 7.452% | -3.539% | 6.634% | -8.45% | -14.76% | -27.86% | 2.834% | -45.4% | 22.18% | -17.69% | 48.3% | -22.83% | 53.87% | -20.02% | 5.225% | -9.151% | -34.52% | -6.111%
| Z-Score (Absolute) |  | NA | 1.19 | 0 | 1.11 | 0.23 | 0.22 | 0.2 | 0.42 | 0.67 | 1.21 | 0.04 | 1.92 | 0.83 | 0.79 | 1.89 | NA | 2.12 | 0.89 | 0.14 | 0.45 | NA | 0.32
Results from laboratories 1, 16 and 22 were removed due to their 1 ppm reading resolution.
| Analytical results for Ta in OREAS 921b (Certified Value < 0.01 ppm) | [24 empty] | Certified
Ta | Round | Replicate | Lab | Lab | Lab | Lab | Lab | Lab | Lab | Lab | Lab | Lab | Lab | Lab | Lab | Lab | Lab | Lab | Lab | [6 empty] | 1
| No | No | 01 | 02 | 03 | 04 | 05 | 06 | 07 | 08 | 09 | 10 | 12 | 14 | 15 | 17 | 18 | 19 | 20 | [6 empty] | ppm
|  |  | AR*OES | AR*OES/MS | AR*MS | AR*OES/MS | AR*MS | AR*MS | AR*MS | AR*MS | AR*MS | AR*OES/MS | AR*MS | AR*MS | AR*MS | AR*OES/MS | AR*OES/MS | AR*MS | AR*MS | [6 empty] | 3
|  |  | 0.5g | 01g | 0.5g | 01g | 0.5g | 0.5g | 0.5g | 0.5g | 0.5g | 0.25g | 0.25g | 0.5g | 01g | 0.5g | 0.5g |  | 0.25g | [6 empty] | 3
| 1 | 1 | < 5 | < 0.05 | < 0.01 | < 0.05 | < 0.01 | < 0.01 | < 0.01 | < 0.01 | < 0.01 | < 0.05 | 0.09 | < 0.01 | < 0.01 | < 0.05 | < 0.01 | < 0.1 | < 0.05 | [6 empty] | 1
| 1 | 2 | < 5 | < 0.05 | < 0.01 | < 0.05 | < 0.01 | < 0.01 | < 0.01 | < 0.01 | < 0.01 | < 0.05 | 0.09 | < 0.01 | < 0.01 | < 0.05 | < 0.01 | 0.14489 | < 0.05 | [6 empty] | 0
| 1 | 3 | < 5 | < 0.05 | < 0.01 | < 0.05 | < 0.01 | < 0.01 | < 0.01 | < 0.01 | < 0.01 | < 0.05 | 0.1 | < 0.01 | < 0.01 | < 0.05 | < 0.01 | < 0.1 | < 0.05 | [6 empty] | 16
| 1 | 4 | < 5 | < 0.05 | < 0.01 | < 0.05 | < 0.01 | < 0.01 | < 0.01 | < 0.01 | < 0.01 | < 0.05 | 0.09 | < 0.01 | < 0.01 | < 0.05 | < 0.01 | < 0.1 | < 0.05 | [6 empty] | < 0.01
| 1 | 5 | < 5 | < 0.05 | < 0.01 | < 0.05 | < 0.01 | < 0.01 | < 0.01 | < 0.01 | < 0.01 | < 0.05 | 0.09 | < 0.01 | < 0.01 | < 0.05 | < 0.01 | < 0.1 | < 0.05 | [6 empty] | 105
| 1 | 6 | < 5 | < 0.05 | < 0.01 | < 0.05 | < 0.01 | < 0.01 | < 0.01 | < 0.01 | < 0.01 | < 0.05 | 0.09 | < 0.01 | < 0.01 | < 0.05 | < 0.01 | < 0.1 | < 0.05
| Mean |  | 12: 0.091667; 19: 0.14489
| Median |  | 12: 0.09; 19: 0.14489
| Std Dev. |  | 12: 0.0040825
| Rel.Std.Dev. |  | 12: 4.454%
PDM3
Z-Score (Absolute) | bar: 01 to 20
| Analytical results for Tb in OREAS 921b (Certified Value 0.53 ppm) | [24 empty] | Certified
Tb | Round | Replicate | 01: Lab; 02: Lab; 03: Lab; 04: Lab; 05: Lab; 06: Lab | [6 empty] | 1
| No | No | 01: 03; 02: 10; 03: 12; 04: 15; 05: 17; 06: 20 | [6 empty] | ppm
|  |  | 01: AR*MS; 02: AR*OES/MS; 03: AR*MS; 04: AR*MS; 05: AR*OES/MS; 06: AR*MS | [6 empty] | 2
|  |  | 01: 0.5g; 02: 0.25g; 03: 0.25g; 04: 01g; 05: 0.5g; 06: 0.25g | [6 empty] | 3
| 1 | 1 | 01: 0.483; 02: 0.6; 03: 0.52; 04: 0.55; 05: 0.5; 06: 0.48 | [6 empty] | 1
| 1 | 2 | 01: 0.483; 02: 0.58; 03: 0.57; 04: 0.53; 05: 0.5; 06: 0.52 | [6 empty] | 0
| 1 | 3 | 01: 0.472; 02: 0.62; 03: 0.54; 04: 0.54; 05: 0.5; 06: 0.49 | [6 empty] | 16
| 1 | 4 | 01: 0.477; 02: 0.64; 03: 0.56; 04: 0.52; 05: 0.5; 06: 0.49 | [6 empty] | 0.53457
| 1 | 5 | 01: 0.488; 02: 0.62; 03: 0.56; 04: 0.54; 05: 0.5; 06: 0.49 | [6 empty] | 106
| 1 | 6 | 01: 0.464; 02: 0.62; 03: 0.56; 04: 0.55; 05: 0.5; 06: 0.48
| Mean |  | 01: 0.47783; 02: 0.61333; 03: 0.55167; 04: 0.53833; 05: 0.5; 06: 0.49167
| Median |  | 01: 0.48; 02: 0.62; 03: 0.56; 04: 0.54; 05: 0.5; 06: 0.49
| Std Dev. |  | 01: 0.0087502; 02: 0.020656; 03: 0.018348; 04: 0.01169; 05: 0; 06: 0.01472
| Rel.Std.Dev. |  | 01: 1.831%; 02: 3.368%; 03: 3.326%; 04: 2.172%; 05: 0%; 06: 2.994%
| PDM3 |  | 01: -10.61%; 02: 14.73%; 03: 3.199%; 04: 0.7046%; 05: -6.466%; 06: -8.025%
| Z-Score (Absolute) |  | 01: 0.87; 02: 1.08; 03: 0.19; 04: 0; 05: NA; 06: 0.67
Results from laboratory 17 were removed due to their 0.1 ppm reading resolution.
| Analytical results for Te in OREAS 921b (Certified Value 0.068 ppm) | [24 empty] | Certified
Te | Round | Replicate | Lab | Lab | Lab | Lab | Lab | Lab | Lab | Lab | Lab | Lab | Lab | Lab | Lab | Lab | Lab | Lab | Lab | Lab | Lab | Lab | Lab |  |  | 1
| No | No | 01 | 02 | 03 | 04 | 05 | 06 | 07 | 08 | 09 | 10 | 11 | 12 | 13 | 14 | 15 | 16 | 17 | 18 | 19 | 20 | 24 |  |  | ppm
|  |  | AR*OES | AR*OES/MS | AR*MS | AR*OES/MS | AR*MS | AR*MS | AR*MS | AR*MS | AR*MS | AR*OES/MS | AR*MS | AR*MS | AR*MS | AR*MS | AR*MS | AR*MS | AR*OES/MS | AR*OES/MS | AR*MS | AR*MS | AR*OES/MS |  |  | 3
|  |  | 0.5g | 01g | 0.5g | 01g | 0.5g | 0.5g | 0.5g | 0.5g | 0.5g | 0.25g | 0.25g | 0.25g | 0.5g | 0.5g | 01g | 0.5g | 0.5g | 0.5g |  | 0.25g | 0.5g |  |  | 3
| 1 | 1 | < 5 | < 0.05 | 0.07 | 0.08 | 0.07 | 0.06 | 0.07 | 0.07 | 0.06 | 0.28 | < 10 | 0.32 | 0.06 | 0.07 | < 0.05 | < 0.2 | 0.06 | 0.07 | < 0.1 | 0.05 | 0.055131 |  |  | 1
| 1 | 2 | < 5 | < 0.05 | 0.07 | 0.07 | 0.08 | 0.06 | 0.07 | 0.08 | 0.05 | 0.22 | < 10 | 0.32 | 0.07 | 0.09 | 0.07 | < 0.2 | 0.06 | 0.07 | < 0.1 | 0.06 | 0.065313 |  |  | 0
| 1 | 3 | < 5 | < 0.05 | 0.07 | 0.06 | 0.06 | 0.07 | 0.08 | 0.08 | 0.06 | 0.29 | < 10 | 0.29 | 0.07 | 0.07 | < 0.05 | < 0.2 | 0.08 | 0.07 | < 0.1 | 0.05 | 0.053407 |  |  | 16
| 1 | 4 | < 5 | < 0.05 | 0.07 | < 0.05 | 0.07 | 0.06 | 0.08 | 0.07 | 0.04 | 0.32 | < 10 | 0.28 | 0.07 | 0.07 | 0.06 | < 0.2 | 0.04 | 0.07 | < 0.1 | 0.06 | 0.060008 |  |  | 0.068278
| 1 | 5 | < 5 | < 0.05 | 0.07 | < 0.05 | 0.07 | 0.06 | 0.06 | 0.07 | 0.05 | 0.21 | < 10 | 0.28 | 0.07 | 0.07 | 0.08 | < 0.2 | 0.05 | 0.07 | < 0.1 | 0.06 | 0.04558 |  |  | 107
| 1 | 6 | < 5 | < 0.05 | 0.07 | < 0.05 | 0.07 | 0.07 | 0.06 | 0.07 | 0.05 | 0.38 | < 10 | 0.26 | 0.07 | 0.06 | 0.07 | < 0.2 | 0.08 | 0.07 | < 0.1 | 0.06 | 0.048789
| Mean |  |  |  | 0.07 | 0.07 | 0.07 | 0.063333 | 0.07 | 0.073333 | 0.051667 | 0.28333 |  | 0.29167 | 0.068333 | 0.071667 | 0.07 |  | 0.061667 | 0.07 |  | 0.056667 | 0.054705
| Median |  |  |  | 0.07 | 0.07 | 0.07 | 0.06 | 0.07 | 0.07 | 0.05 | 0.285 |  | 0.285 | 0.07 | 0.07 | 0.07 |  | 0.06 | 0.07 |  | 0.06 | 0.054269
| Std Dev. |  |  |  | 0 | 0.01 | 0.0063246 | 0.005164 | 0.0089443 | 0.005164 | 0.0075277 | 0.063456 |  | 0.024014 | 0.0040825 | 0.0098319 | 0.008165 |  | 0.016021 | 0 |  | 0.005164 | 0.0072219
| Rel.Std.Dev. |  |  |  | 0% | 14.29% | 9.035% | 8.154% | 12.78% | 7.042% | 14.57% | 22.4% |  | 8.233% | 5.974% | 13.72% | 11.66% |  | 25.98% | 0% |  | 9.113% | 13.2%
| PDM3 |  |  |  | 2.522% | 2.522% | 2.522% | -7.242% | 2.522% | 7.404% | -24.33% | 315% |  | 327.2% | 0.08137% | 4.963% | 2.522% |  | -9.683% | 2.522% |  | -17.01% | -19.88%
| Z-Score (Absolute) |  | 109.24 | 2.02 | 0 | 1.01 | 0 | 0.3 | 0 | 0.15 | 0.82 | 9.59 | 221.62 | 9.96 | 0.07 | 0.07 | 0.67 | 1.35 | 0.37 | 0 | 0.9 | 0.6 | 0.69
| Analytical results for Th in OREAS 921b (Certified Value 10.7 ppm) | [24 empty] | Certified
Th | Round | Replicate | Lab | Lab | Lab | Lab | Lab | Lab | Lab | Lab | Lab | Lab | Lab | Lab | Lab | Lab | Lab | Lab | Lab | Lab | [5 empty] | 1
| No | No | 02 | 03 | 04 | 05 | 06 | 07 | 08 | 09 | 10 | 12 | 13 | 14 | 15 | 16 | 17 | 18 | 19 | 20 | [5 empty] | ppm
|  |  | AR*OES/MS | AR*MS | AR*OES/MS | AR*MS | AR*MS | AR*MS | AR*MS | AR*MS | AR*OES/MS | AR*MS | AR*MS | AR*MS | AR*MS | AR*MS | AR*OES/MS | AR*OES/MS | AR*MS | AR*MS | [5 empty] | 1
|  |  | 01g | 0.5g | 01g | 0.5g | 0.5g | 0.5g | 0.5g | 0.5g | 0.25g | 0.25g | 0.5g | 0.5g | 01g | 0.5g | 0.5g | 0.5g |  | 0.25g | [5 empty] | 2
| 1 | 1 | 11.332 | 10.443 | 10.3 | 10.6 | 10.7 | 11.7 | 10 | 10.9 | 10.4 | 9.93 | 11 | 10.9 | 12.07 | 9.5 | 11.5 | 11.5 | 9.0874 | 10.2 | [5 empty] | 1
| 1 | 2 | 10.6292 | 10.614 | 10.9 | 10.8 | 10.6 | 11.8 | 10.4 | 10.9 | 10.4 | 10.23 | 12.3 | 10.7 | 11.75 | 10 | 11.5 | 11.4 | 9.4392 | 10.6 | [5 empty] | 0
| 1 | 3 | 11.4498 | 10.846 | 10.9 | 11.4 | 10.5 | 11.2 | 10.2 | 10.2 | 10.7 | 9.71 | 12.8 | 10.7 | 11.82 | 9.7 | 11.9 | 11.3 | 8.8995 | 10.4 | [5 empty] | 16
| 1 | 4 | 10.3553 | 10.601 | 10.7 | 11 | 10.9 | 11.4 | 9.9 | 10.2 | 10.7 | 10.65 | 12.5 | 10.8 | 11.66 | 9.1 | 11.8 | 11.5 | 9.6161 | 10.1 | [5 empty] | 10.733
| 1 | 5 | 10.7147 | 10.923 | 10.7 | 11.1 | 10.9 | 10.6 | 9.7 | 10.4 | 10.6 | 10.47 | 11.1 | 10.7 | 11.91 | 9.9 | 11.7 | 11.4 | 9.0317 | 10.2 | [5 empty] | 108
| 1 | 6 | 10.2807 | 10.537 | 10.3 | 11.5 | 11 | 11.4 | 10 | 10.2 | 10.6 | 10.29 | 10.8 | 10.5 | 11.94 | 9.9 | 12 | 11.6 | 9.3102 | 10.2
| Mean |  | 10.7936 | 10.6607 | 10.6333 | 11.0667 | 10.7667 | 11.35 | 10.0333 | 10.4667 | 10.5667 | 10.2133 | 11.75 | 10.7167 | 11.8583 | 9.6833 | 11.7333 | 11.45 | 9.2307 | 10.2833
| Median |  | 10.6719 | 10.6075 | 10.7 | 11.05 | 10.8 | 11.4 | 10 | 10.3 | 10.6 | 10.26 | 11.7 | 10.7 | 11.865 | 9.8 | 11.75 | 11.45 | 9.1988 | 10.2
| Std Dev. |  | 0.49171 | 0.18524 | 0.27325 | 0.34448 | 0.19664 | 0.42778 | 0.24221 | 0.34448 | 0.13663 | 0.34535 | 0.87807 | 0.13292 | 0.14607 | 0.33714 | 0.20656 | 0.10488 | 0.27134 | 0.18348
| Rel.Std.Dev. |  | 4.556% | 1.738% | 2.57% | 3.113% | 1.826% | 3.769% | 2.414% | 3.291% | 1.293% | 3.381% | 7.473% | 1.24% | 1.232% | 3.482% | 1.76% | 0.916% | 2.94% | 1.784%
| PDM3 |  | 0.5651% | -0.6736% | -0.9282% | 3.109% | 0.314% | 5.749% | -6.519% | -2.481% | -1.549% | -4.841% | 9.476% | -0.1518% | 10.49% | -9.779% | 9.321% | 6.681% | -14% | -4.189%
| Z-Score (Absolute) |  | 0.16 | 0.04 | 0.08 | 0.58 | 0.12 | 1.01 | 1 | 0.34 | 0.19 | 0.73 | 1.63 | 0.04 | 1.79 | 1.54 | 1.6 | 1.17 | 2.23 | 0.62
| Analytical results for Ti in OREAS 921b (Certified Value 0.024 wt.%) | [24 empty] | Certified
Ti | Round | Replicate | Lab | Lab | Lab | Lab | Lab | Lab | Lab | Lab | Lab | Lab | Lab | Lab | Lab | Lab | Lab | Lab | Lab | Lab | Lab | Lab | Lab |  |  | 1
| No | No | 01 | 02 | 03 | 04 | 05 | 06 | 07 | 08 | 09 | 10 | 12 | 13 | 14 | 15 | 16 | 17 | 18 | 19 | 20 | 22 | 23 |  |  | wt.%
|  |  | AR*OES | AR*OES/MS | AR*MS | AR*OES/MS | AR*MS | AR*MS | AR*MS | AR*MS | AR*MS | AR*OES/MS | AR*OES | AR*MS | AR*MS | AR*OES | AR*MS | AR*OES/MS | AR*OES/MS | AR*OES | AR*OES | AR*OES/MS | AR*OES |  |  | 3
|  |  | 0.5g | 01g | 0.5g | 01g | 0.5g | 0.5g | 0.5g | 0.5g | 0.5g | 0.25g | 0.25g | 0.5g | 0.5g | 01g | 0.5g | 0.5g | 0.5g | 0.5g | 0.25g | 01g | 0.25g |  |  | 3
| 1 | 1 | 0.03 | 0.036491 | 0.0207 | 0.0318 | 0.023 | 0.023 | 0.027 | 0.023 | 0.023 | 0.02 | 0.019 | 0.026 | 0.02 | 0.0304 | 0.022 | 0.04 | 0.017 | 0.02649 | 0.03 | 0.012 | 0.03 |  |  | 1
| 1 | 2 | 0.03 | 0.033281 | 0.0203 | 0.0318 | 0.023 | 0.022 | 0.026 | 0.023 | 0.023 | 0.02 | 0.02 | 0.027 | 0.019 | 0.0304 | 0.023 | 0.04 | 0.016 | 0.0301 | 0.03 | 0.012 | 0.032 |  |  | 0
| 1 | 3 | 0.03 | 0.034119 | 0.0207 | 0.0319 | 0.027 | 0.023 | 0.026 | 0.021 | 0.022 | 0.02 | 0.018 | 0.028 | 0.02 | 0.0306 | 0.02 | 0.04 | 0.019 | 0.02524 | 0.02 | 0.012 | 0.031 |  |  | 16
| 1 | 4 | 0.03 | 0.032327 | 0.0204 | 0.0321 | 0.026 | 0.024 | 0.026 | 0.022 | 0.022 | 0.03 | 0.024 | 0.028 | 0.022 | 0.0314 | 0.02 | 0.04 | 0.02 | 0.03089 | 0.02 | 0.018 | 0.031 |  |  | 0.024228
| 1 | 5 | 0.03 | 0.035884 | 0.0208 | 0.0316 | 0.027 | 0.022 | 0.025 | 0.021 | 0.022 | 0.03 | 0.022 | 0.028 | 0.021 | 0.0308 | 0.022 | 0.04 | 0.019 | 0.02851 | 0.02 | 0.012 | 0.03 |  |  | 109
| 1 | 6 | 0.03 | 0.03243 | 0.0208 | 0.0316 | 0.027 | 0.024 | 0.025 | 0.023 | 0.023 | 0.02 | 0.022 | 0.025 | 0.019 | 0.0317 | 0.023 | 0.04 | 0.02 | 0.03104 | 0.02 | 0.018 | 0.029
| Mean |  | 0.03 | 0.034089 | 0.020617 | 0.0318 | 0.0255 | 0.023 | 0.025833 | 0.022167 | 0.0225 | 0.023333 | 0.020833 | 0.027 | 0.020167 | 0.030883 | 0.021667 | 0.04 | 0.0185 | 0.028712 | 0.023333 | 0.014 | 0.0305
| Median |  | 0.03 | 0.0337 | 0.0207 | 0.0318 | 0.0265 | 0.023 | 0.026 | 0.0225 | 0.0225 | 0.02 | 0.021 | 0.0275 | 0.02 | 0.0307 | 0.022 | 0.04 | 0.019 | 0.029305 | 0.02 | 0.012 | 0.0305
| Std Dev. |  | 0 | 0.0017609 | 0.0002137 | 0.00018974 | 0.0019748 | 0.00089443 | 0.00075277 | 0.00098319 | 0.00054772 | 0.005164 | 0.0022286 | 0.0012649 | 0.001169 | 0.00054559 | 0.0013663 | 0 | 0.0016432 | 0.0024134 | 0.005164 | 0.0030984 | 0.0010488
| Rel.Std.Dev. |  | 0% | 5.166% | 1.037% | 0.5967% | 7.744% | 3.889% | 2.914% | 4.435% | 2.434% | 22.13% | 10.7% | 4.685% | 5.797% | 1.767% | 6.306% | 0% | 8.882% | 8.406% | 22.13% | 22.13% | 3.439%
| PDM3 |  | 23.82% | 40.7% | -14.91% | 31.25% | 5.25% | -5.069% | 6.626% | -8.508% | -7.132% | -3.693% | -14.01% | 11.44% | -16.76% | 27.47% | -10.57% | 65.1% | -23.64% | 18.51% | -3.693% | -42.22% | 25.89%
| Z-Score (Absolute) |  | 1.42 | 2.29 | 0.58 | 1.8 | 0.46 | 0.07 | 0.53 | 0.25 | 0.18 | 0 | 0.53 | 0.78 | 0.67 | 1.61 | 0.35 | 3.55 | 1.03 | 1.15 | 0 | 1.99 | 1.53
| Analytical results for Tl in OREAS 921b (Certified Value 0.11 ppm) | [24 empty] | Certified
Tl | Round | Replicate | Lab | Lab | Lab | Lab | Lab | Lab | Lab | Lab | Lab | Lab | Lab | Lab | Lab | Lab | Lab | Lab | Lab | Lab | Lab | Lab |  |  |  | 1
| No | No | 01 | 02 | 03 | 04 | 05 | 06 | 07 | 08 | 09 | 10 | 12 | 13 | 14 | 15 | 16 | 17 | 18 | 19 | 20 | 24 |  |  |  | ppm
|  |  | AR*OES | AR*OES/MS | AR*MS | AR*OES/MS | AR*MS | AR*MS | AR*MS | AR*MS | AR*MS | AR*OES/MS | AR*MS | AR*MS | AR*MS | AR*MS | AR*MS | AR*OES/MS | AR*OES/MS | AR*MS | AR*MS | AR*OES/MS |  |  |  | 2
|  |  | 0.5g | 01g | 0.5g | 01g | 0.5g | 0.5g | 0.5g | 0.5g | 0.5g | 0.25g | 0.25g | 0.5g | 0.5g | 01g | 0.5g | 0.5g | 0.5g |  | 0.25g | 0.5g |  |  |  | 2
| 1 | 1 | < 10 | 0.12039 | 0.11 | 0.15 | 0.09 | 0.09 | 0.11 | 0.1 | 0.09 | 0.1 | 0.11 | 0.13 | < 0.01 | 0.18 | < 0.1 | 0.1 | 0.1 | 0.13164 | 0.09 | 0.1048 |  |  |  | 1
| 1 | 2 | < 10 | 0.11557 | 0.12 | 0.16 | 0.09 | 0.09 | 0.12 | 0.11 | 0.1 | 0.1 | 0.11 | 0.14 | < 0.01 | 0.17 | < 0.1 | 0.11 | 0.1 | 0.14717 | 0.1 | 0.1068 |  |  |  | 0
| 1 | 3 | < 10 | 0.10844 | 0.12 | 0.15 | 0.11 | 0.1 | 0.11 | 0.1 | 0.09 | 0.1 | 0.11 | 0.14 | < 0.01 | 0.18 | < 0.1 | 0.11 | 0.1 | 0.12918 | 0.09 | 0.1036 |  |  |  | 16
| 1 | 4 | < 10 | 0.11076 | 0.12 | 0.15 | 0.1 | 0.1 | 0.11 | 0.1 | 0.09 | 0.1 | 0.11 | 0.14 | < 0.01 | 0.17 | < 0.1 | 0.11 | 0.1 | 0.14581 | 0.08 | 0.1071 |  |  |  | 0.1088
| 1 | 5 | < 10 | 0.12679 | 0.12 | 0.15 | 0.1 | 0.1 | 0.1 | 0.1 | 0.09 | 0.1 | 0.11 | 0.13 | < 0.01 | 0.18 | < 0.1 | 0.11 | 0.1 | 0.12916 | 0.08 | 0.1067 |  |  |  | 110
| 1 | 6 | < 10 | 0.12102 | 0.11 | 0.15 | 0.11 | 0.1 | 0.11 | 0.1 | 0.09 | 0.1 | 0.11 | 0.12 | < 0.01 | 0.17 | < 0.1 | 0.11 | 0.1 | 0.14099 | 0.08 | 0.1006
| Mean |  |  | 0.11716 | 0.11667 | 0.15167 | 0.1 | 0.096667 | 0.11 | 0.10167 | 0.091667 | 0.1 | 0.11 | 0.13333 |  | 0.175 |  | 0.10833 | 0.1 | 0.13733 | 0.086667 | 0.10493
| Median |  |  | 0.11798 | 0.12 | 0.15 | 0.1 | 0.1 | 0.11 | 0.1 | 0.09 | 0.1 | 0.11 | 0.135 |  | 0.175 |  | 0.11 | 0.1 | 0.13631 | 0.085 | 0.10575
| Std Dev. |  |  | 0.0068911 | 0.005164 | 0.0040825 | 0.0089443 | 0.005164 | 0.0063246 | 0.0040825 | 0.0040825 | 1.5202e-17 | 0 | 0.008165 |  | 0.0054772 |  | 0.0040825 | 1.5202e-17 | 0.008338 | 0.008165 | 0.0025248
| Rel.Std.Dev. |  |  | 5.882% | 4.426% | 2.692% | 8.944% | 5.342% | 5.75% | 4.016% | 4.454% | 1.52e-14% | 0% | 6.124% |  | 3.13% |  | 3.768% | 1.52e-14% | 6.072% | 9.421% | 2.406%
| PDM3 |  |  | 7.685% | 7.229% | 39.4% | -8.09% | -11.15% | 1.101% | -6.558% | -15.75% | -8.09% | 1.101% | 22.55% |  | 60.84% |  | -0.4305% | -8.09% | 26.22% | -20.34% | -3.555%
| Z-Score (Absolute) |  | 219.86 | 0.36 | 0.34 | 1.91 | 0.41 | 0.56 | 0.04 | 0.34 | 0.79 | NA | 0.04 | 1.09 | 4.68 | 2.96 | 2.66 | 0.04 | NA | 1.27 | 1.01 | 0.19
Results from laboratories 10 and 18 were removed due to their 0.01 ppm reading resolution.
| Analytical results for Tm in OREAS 921b (Indicative Value 0.12 ppm) | [24 empty] | Indicative
Tm | Round | Replicate | 01: Lab; 02: Lab; 03: Lab |  |  |  | 1
| No | No | 01: 03; 02: 15; 03: 17 |  |  |  | ppm
|  |  | 01: AR*MS; 02: AR*MS; 03: AR*OES/MS |  |  |  | 2
|  |  | 01: 0.5g; 02: 01g; 03: 0.5g |  |  |  | 2
| 1 | 1 | 01: 0.115; 02: 0.14; 03: 0.1 |  |  |  | 1
| 1 | 2 | 01: 0.115; 02: 0.14; 03: 0.1 |  |  |  | 5
| 1 | 3 | 01: 0.115; 02: 0.14; 03: 0.1 |  |  |  | 16
| 1 | 4 | 01: 0.114; 02: 0.14; 03: 0.1 |  |  |  | 0.11861
| 1 | 5 | 01: 0.119; 02: 0.14; 03: 0.1 |  |  |  | 11
| 1 | 6 | 01: 0.117; 02: 0.14; 03: 0.1
| Mean |  | 01: 0.11583; 02: 0.14; 03: 0.1
| Median |  | 01: 0.115; 02: 0.14; 03: 0.1
| Std Dev. |  | 01: 0.0018348; 02: 0; 03: 1.5202e-17
| Rel.Std.Dev. |  | 01: 1.584%; 02: 0%; 03: 1.52e-14%
| PDM3 |  | 01: -2.342%; 02: 18.03%; 03: -15.69%
| Z-Score (Absolute) |  | 01: 0; 02: 1.03; 03: 0.67
| Analytical results for U in OREAS 921b (Certified Value 2.34 ppm) | [24 empty] | Certified
U | Round | Replicate | Lab | Lab | Lab | Lab | Lab | Lab | Lab | Lab | Lab | Lab | Lab | Lab | Lab | Lab | Lab | Lab | Lab | Lab | Lab | Lab |  |  |  | 1
| No | No | 02 | 03 | 04 | 05 | 06 | 07 | 08 | 09 | 10 | 12 | 13 | 14 | 15 | 16 | 17 | 18 | 19 | 20 | 22 | 24 |  |  |  | ppm
|  |  | AR*OES/MS | AR*MS | AR*OES/MS | AR*MS | AR*MS | AR*MS | AR*MS | AR*MS | AR*OES/MS | AR*MS | AR*MS | AR*MS | AR*MS | AR*MS | AR*OES/MS | AR*OES/MS | AR*MS | AR*MS | AR*OES/MS | AR*OES/MS |  |  |  | 2
|  |  | 01g | 0.5g | 01g | 0.5g | 0.5g | 0.5g | 0.5g | 0.5g | 0.25g | 0.25g | 0.5g | 0.5g | 01g | 0.5g | 0.5g | 0.5g |  | 0.25g | 01g | 0.5g |  |  |  | 3
| 1 | 1 | 2.398 | 2.246 | 2.45 | 2.13 | 2.37 | 2.54 | 2.27 | 2.06 | 2.41 | 2.27 | 2.13 | 2.54 | 2.6 | 2.2 | 2.2 | 2.49 | 2.2682 | 2.29 | 4 | 2.274 |  |  |  | 1
| 1 | 2 | 2.3362 | 2.278 | 2.52 | 2.14 | 2.41 | 2.56 | 2.38 | 2.07 | 2.43 | 2.38 | 2.43 | 2.47 | 2.53 | 2.2 | 2.2 | 2.49 | 2.3262 | 2.45 | 3 | 2.4013 |  |  |  | 0
| 1 | 3 | 2.4048 | 2.339 | 2.48 | 2.22 | 2.41 | 2.44 | 2.34 | 2.03 | 2.48 | 2.23 | 2.51 | 2.47 | 2.55 | 2.2 | 2.2 | 2.48 | 2.1859 | 2.37 | 4 | 2.3051 |  |  |  | 16
| 1 | 4 | 2.2825 | 2.278 | 2.49 | 2.19 | 2.43 | 2.5 | 2.21 | 1.98 | 2.49 | 2.45 | 2.47 | 2.52 | 2.55 | 2 | 2.2 | 2.47 | 2.3707 | 2.3 | 4 | 2.3816 |  |  |  | 2.3398
| 1 | 5 | 2.3157 | 2.342 | 2.49 | 2.2 | 2.45 | 2.36 | 2.2 | 1.97 | 2.44 | 2.4 | 2.14 | 2.49 | 2.55 | 2.2 | 2.2 | 2.52 | 2.2238 | 2.3 | 4 | 2.3864 |  |  |  | 111
| 1 | 6 | 2.2437 | 2.276 | 2.45 | 2.25 | 2.41 | 2.51 | 2.33 | 2.01 | 2.44 | 2.38 | 2.17 | 2.39 | 2.58 | 2.2 | 2.3 | 2.52 | 2.2991 | 2.32 | 4 | 2.2679
| Mean |  | 2.3301 | 2.2932 | 2.48 | 2.1883 | 2.4133 | 2.485 | 2.2883 | 2.02 | 2.4483 | 2.3517 | 2.3083 | 2.48 | 2.56 | 2.1667 | 2.2167 | 2.495 | 2.279 | 2.3383 | 3.8333 | 2.3361
| Median |  | 2.3259 | 2.278 | 2.485 | 2.195 | 2.41 | 2.505 | 2.3 | 2.02 | 2.44 | 2.38 | 2.3 | 2.48 | 2.55 | 2.2 | 2.2 | 2.49 | 2.2836 | 2.31 | 4 | 2.3434
| Std Dev. |  | 0.063509 | 0.038639 | 0.026833 | 0.046224 | 0.026583 | 0.073689 | 0.073598 | 0.040988 | 0.030605 | 0.083766 | 0.17938 | 0.052154 | 0.025298 | 0.08165 | 0.040825 | 0.020736 | 0.067625 | 0.061779 | 0.40825 | 0.060531
| Rel.Std.Dev. |  | 2.726% | 1.685% | 1.082% | 2.112% | 1.102% | 2.965% | 3.216% | 2.029% | 1.25% | 3.562% | 7.771% | 2.103% | 0.9882% | 3.768% | 1.842% | 0.8311% | 2.967% | 2.642% | 10.65% | 2.591%
| PDM3 |  | -0.4121% | -1.993% | 5.992% | -6.473% | 3.143% | 6.206% | -2.199% | -13.67% | 4.639% | 0.5076% | -1.344% | 5.992% | 9.412% | -7.399% | -5.262% | 6.634% | -2.599% | -0.06225% | 63.83% | -0.1598%
| Z-Score (Absolute) |  | 0.04 | 0.26 | 0.86 | 0.89 | 0.46 | 0.89 | 0.29 | 1.9 | 0.67 | 0.09 | 0.17 | 0.86 | 1.34 | 1.02 | 0.72 | 0.95 | 0.34 | 0.01 | NA | 0
Results from laboratory 22 were removed due to their 1 ppm reading resolution.
| Analytical results for V in OREAS 921b (Certified Value 19.8 ppm) | [24 empty] | Certified
V | Round | Replicate | Lab | Lab | Lab | Lab | Lab | Lab | Lab | Lab | Lab | Lab | Lab | Lab | Lab | Lab | Lab | Lab | Lab | Lab | Lab | Lab | Lab | Lab |  | 1
| No | No | 01 | 02 | 03 | 04 | 05 | 06 | 07 | 08 | 09 | 10 | 11 | 12 | 13 | 14 | 15 | 16 | 17 | 18 | 19 | 20 | 22 | 23 |  | ppm
|  |  | AR*OES | AR*OES/MS | AR*MS | AR*OES/MS | AR*MS | AR*MS | AR*MS | AR*MS | AR*MS | AR*OES/MS | AR*MS | AR*OES | AR*MS | AR*MS | AR*OES | AR*MS | AR*OES/MS | AR*OES/MS | AR*MS | AR*OES | AR*OES/MS | AR*OES |  | 1
|  |  | 0.5g | 01g | 0.5g | 01g | 0.5g | 0.5g | 0.5g | 0.5g | 0.5g | 0.25g | 0.25g | 0.25g | 0.5g | 0.5g | 01g | 0.5g | 0.5g | 0.5g |  | 0.25g | 01g | 0.25g |  | 2
| 1 | 1 | 21 | 23.787 | 19.8 | 23 | 18 | 20 | 21 | 19 | 18 | 20 | 19.48 | 16 | 22 | 17.1 | 26 | 19 | 25 | 18 | 22.0655 | 19 | 19 | 19 |  | 1
| 1 | 2 | 21 | 23.1507 | 19.8 | 22 | 19 | 19 | 21 | 19 | 18 | 20 | 19.56 | 17 | 24 | 16.6 | 26 | 20 | 25 | 19 | 23.3015 | 19 | 19 | 20 |  | 0
| 1 | 3 | 20 | 24.35 | 20.3 | 22 | 20 | 20 | 20 | 18 | 18 | 21 | 19.63 | 16 | 25 | 16.7 | 25 | 19 | 26 | 19 | 20.7803 | 19 | 19 | 19 |  | 16
| 1 | 4 | 21 | 22.3427 | 20.5 | 22 | 20 | 20 | 21 | 18 | 18 | 21 | 19.66 | 17 | 25 | 16.9 | 26 | 18 | 26 | 19 | 24.0932 | 19 | 19 | 18 |  | 19.8363
| 1 | 5 | 21 | 24.0974 | 20.5 | 22 | 20 | 19 | 20 | 18 | 18 | 21 | 19.68 | 17 | 22 | 16.7 | 26 | 20 | 26 | 19 | 21.2293 | 19 | 19 | 18 |  | 112
| 1 | 6 | 21 | 22.732 | 19.9 | 22 | 21 | 20 | 20 | 19 | 18 | 21 | 19.29 | 16 | 21 | 16.7 | 27 | 20 | 26 | 19 | 22.6267 | 18 | 19 | 19
| Mean |  | 20.8333 | 23.41 | 20.1333 | 22.1667 | 19.6667 | 19.6667 | 20.5 | 18.5 | 18 | 20.6667 | 19.55 | 16.5 | 23.1667 | 16.7833 | 26 | 19.3333 | 25.6667 | 18.8333 | 22.3494 | 18.8333 | 19 | 18.8333
| Median |  | 21 | 23.4688 | 20.1 | 22 | 20 | 20 | 20.5 | 18.5 | 18 | 21 | 19.595 | 16.5 | 23 | 16.7 | 26 | 19.5 | 26 | 19 | 22.3461 | 19 | 19 | 19
| Std Dev. |  | 0.40825 | 0.79552 | 0.33862 | 0.40825 | 1.0328 | 0.5164 | 0.54772 | 0.54772 | 0 | 0.5164 | 0.14697 | 0.54772 | 1.7224 | 0.18348 | 0.63246 | 0.8165 | 0.5164 | 0.40825 | 1.2507 | 0.40825 | 0 | 0.75277
| Rel.Std.Dev. |  | 1.96% | 3.398% | 1.682% | 1.842% | 5.252% | 2.626% | 2.672% | 2.961% | 0% | 2.499% | 0.7518% | 3.32% | 7.435% | 1.093% | 2.433% | 4.223% | 2.012% | 2.168% | 5.596% | 2.168% | 0% | 3.997%
| PDM3 |  | 5.026% | 18.02% | 1.497% | 11.75% | -0.8552% | -0.8552% | 3.346% | -6.737% | -9.257% | 4.186% | -1.443% | -16.82% | 16.79% | -15.39% | 31.07% | -2.536% | 29.39% | -5.056% | 12.67% | -5.056% | -4.216% | -5.056%
| Z-Score (Absolute) |  | 0.73 | 2.33 | 0.29 | 1.56 | 0 | 0 | 0.52 | 0.73 | 1.04 | 0.62 | 0.07 | 1.97 | 2.18 | 1.79 | 3.94 | 0.21 | 3.73 | 0.52 | 1.67 | 0.52 | 0.41 | 0.52
| Analytical results for W in OREAS 921b (Certified Value 0.22 ppm) | [24 empty] | Certified
W | Round | Replicate | Lab | Lab | Lab | Lab | Lab | Lab | Lab | Lab | Lab | Lab | Lab | Lab | Lab | Lab | Lab | Lab | Lab | Lab | Lab | Lab | Lab |  |  | 1
| No | No | 01 | 02 | 03 | 04 | 05 | 06 | 07 | 08 | 09 | 10 | 12 | 13 | 14 | 15 | 16 | 17 | 18 | 19 | 20 | 22 | 23 |  |  | ppm
|  |  | AR*OES | AR*OES/MS | AR*MS | AR*OES/MS | AR*MS | AR*MS | AR*MS | AR*MS | AR*MS | AR*OES/MS | AR*MS | AR*MS | AR*MS | AR*MS | AR*MS | AR*OES/MS | AR*OES/MS | AR*MS | AR*MS | AR*OES/MS | AR*OES |  |  | 2
|  |  | 0.5g | 01g | 0.5g | 01g | 0.5g | 0.5g | 0.5g | 0.5g | 0.5g | 0.25g | 0.25g | 0.5g | 0.5g | 01g | 0.5g | 0.5g | 0.5g |  | 0.25g | 01g | 0.25g |  |  | 2
| 1 | 1 | < 5 | 0.2758 | 0.26 | 0.2 | 0.2 | 0.21 | 0.2 | 0.2 | 0.2 | 0.3 | 0.69 | 0.2 | 0.31 | 0.16 | 0.1 | 0.3 | 0.24 | 0.49581 | 0.1 | < 1 | < 10 |  |  | 1
| 1 | 2 | < 5 | 0.26525 | 0.24 | 0.2 | 0.21 | 0.21 | 0.23 | 0.21 | 0.19 | 0.3 | 0.71 | 0.15 | 0.29 | 0.15 | 0.1 | 0.2 | 0.23 | 26.3672 | 0.1 | < 1 | < 10 |  |  | 0
| 1 | 3 | < 5 | 0.2565 | 0.24 | 0.2 | 0.19 | 0.21 | 0.21 | 0.21 | 0.19 | 0.3 | 0.69 | 0.14 | 0.29 | 0.14 | 0.1 | 0.2 | 0.24 | 1.365 | 0.1 | < 1 | < 10 |  |  | 16
| 1 | 4 | < 5 | 0.24604 | 0.24 | 0.2 | 0.2 | 0.22 | 0.21 | 0.22 | 0.2 | 0.3 | 0.74 | 0.17 | 0.28 | 0.13 | 0.1 | 0.2 | 0.23 | 1.1482 | 0.1 | < 1 | < 10 |  |  | 0.21629
| 1 | 5 | < 5 | 0.26727 | 0.22 | 0.2 | 0.18 | 0.21 | 0.19 | 0.21 | 0.21 | 0.3 | 0.68 | 0.2 | 0.29 | 0.17 | 0.1 | 0.2 | 0.23 | 0.26294 | 0.1 | < 1 | < 10 |  |  | 113
| 1 | 6 | < 5 | 0.25441 | 0.24 | 0.2 | 0.19 | 0.22 | 0.21 | 0.21 | 0.19 | 0.3 | 0.71 | 0.22 | 0.31 | 0.13 | 0.1 | 0.2 | 0.23 | 0.40099 | 0.1 | < 1 | < 10
| Mean |  |  | 0.26088 | 0.24 | 0.2 | 0.195 | 0.21333 | 0.20833 | 0.21 | 0.19667 | 0.3 | 0.70333 | 0.18 | 0.295 | 0.14667 | 0.1 | 0.21667 | 0.23333 | 5.0067 | 0.1
| Median |  |  | 0.26087 | 0.24 | 0.2 | 0.195 | 0.21 | 0.21 | 0.21 | 0.195 | 0.3 | 0.7 | 0.185 | 0.29 | 0.145 | 0.1 | 0.2 | 0.23 | 0.82198 | 0.1
| Std Dev. |  |  | 0.010619 | 0.012649 | 3.0405e-17 | 0.010488 | 0.005164 | 0.013292 | 0.0063246 | 0.008165 | 0 | 0.021602 | 0.031623 | 0.012247 | 0.01633 | 1.5202e-17 | 0.040825 | 0.005164 | 10.4736 | 1.5202e-17
| Rel.Std.Dev. |  |  | 4.07% | 5.27% | 1.52e-14% | 5.379% | 2.421% | 6.38% | 3.012% | 4.152% | 0% | 3.071% | 17.57% | 4.152% | 11.13% | 1.52e-14% | 18.84% | 2.213% | 209.2% | 1.52e-14%
| PDM3 |  |  | 20.61% | 10.96% | -7.532% | -9.844% | -1.368% | -3.68% | -2.909% | -9.073% | 38.7% | 225.2% | -16.78% | 36.39% | -32.19% | -53.77% | 0.1733% | 7.879% | 2215% | -53.77%
| Z-Score (Absolute) |  | 31.04 | 0.33 | 0.05 | NA | 0.57 | 0.32 | 0.39 | 0.37 | 0.55 | NA | 6.4 | 0.78 | 0.8 | 1.23 | NA | NA | 0.05 | 65.42 | NA | 3.61 | 65.33
| Analytical results for Y in OREAS 921b (Certified Value 8.19 ppm) | [24 empty] | Certified
Y | Round | Replicate | Lab | Lab | Lab | Lab | Lab | Lab | Lab | Lab | Lab | Lab | Lab | Lab | Lab | Lab | Lab | Lab | Lab | Lab | Lab |  |  |  |  | 1
| No | No | 01 | 02 | 03 | 04 | 05 | 06 | 07 | 08 | 09 | 10 | 11 | 12 | 14 | 15 | 17 | 18 | 20 | 22 | 23 |  |  |  |  | ppm
|  |  | AR*OES | AR*OES/MS | AR*MS | AR*OES/MS | AR*MS | AR*MS | AR*MS | AR*MS | AR*MS | AR*OES/MS | AR*MS | AR*MS | AR*MS | AR*MS | AR*OES/MS | AR*OES/MS | AR*MS | AR*OES/MS | AR*OES |  |  |  |  | 2
|  |  | 0.5g | 01g | 0.5g | 01g | 0.5g | 0.5g | 0.5g | 0.5g | 0.5g | 0.25g | 0.25g | 0.25g | 0.5g | 01g | 0.5g | 0.5g | 0.25g | 01g | 0.25g |  |  |  |  | 3
| 1 | 1 | 10 | 8.7092 | 7.88 | 8.53 | 8.5 | 7.95 | 8.5 | 7.94 | 7.67 | 8.7 | 7.903 | 7.39 | 7.57 | 9.36 | 8.25 | 8.01 | 7.82 | 7 | 7.7 |  |  |  |  | 1
| 1 | 2 | 10 | 8.2789 | 7.96 | 8.64 | 8.44 | 8.02 | 8.8 | 7.88 | 7.91 | 8.66 | 7.923 | 7.97 | 7.39 | 9.05 | 8.35 | 8.12 | 7.54 | 7 | 7.9 |  |  |  |  | 0
| 1 | 3 | 10 | 8.6568 | 8.18 | 8.6 | 8.67 | 8.12 | 8.48 | 7.47 | 7.43 | 9.12 | 7.969 | 7.67 | 7.46 | 9.46 | 8.64 | 8.29 | 7.9 | 7 | 7.6 |  |  |  |  | 16
| 1 | 4 | 10 | 8.3118 | 7.94 | 8.61 | 8.53 | 8.14 | 8.32 | 7.46 | 7.28 | 9.02 | 7.941 | 8.27 | 7.62 | 9.1 | 8.61 | 8.47 | 7.45 | 7 | 7.9 |  |  |  |  | 8.1878
| 1 | 5 | 10 | 8.4547 | 8.12 | 8.71 | 8.69 | 8.12 | 7.78 | 7.38 | 7.39 | 8.91 | 8.022 | 8.07 | 7.5 | 9.3 | 8.55 | 8.37 | 7.62 | 7 | 7.9 |  |  |  |  | 114
| 1 | 6 | 10 | 8.082 | 8.04 | 8.82 | 8.77 | 8.37 | 8.48 | 7.68 | 7.6 | 9.02 | 7.875 | 7.89 | 7.46 | 9.37 | 8.71 | 8.53 | 7.33 | 7 | 7.6
| Mean |  | 10 | 8.4156 | 8.02 | 8.6517 | 8.6 | 8.12 | 8.3933 | 7.635 | 7.5467 | 8.905 | 7.9388 | 7.8767 | 7.5 | 9.2733 | 8.5183 | 8.2983 | 7.61 | 7 | 7.7667
| Median |  | 10 | 8.3832 | 8 | 8.625 | 8.6 | 8.12 | 8.48 | 7.575 | 7.515 | 8.965 | 7.932 | 7.93 | 7.48 | 9.33 | 8.58 | 8.33 | 7.58 | 7 | 7.8
| Std Dev. |  | 0 | 0.23944 | 0.11454 | 0.10108 | 0.12837 | 0.14269 | 0.33862 | 0.23578 | 0.22774 | 0.18695 | 0.051848 | 0.31001 | 0.083187 | 0.16269 | 0.1796 | 0.20163 | 0.21781 | 0 | 0.15055
| Rel.Std.Dev. |  | 0% | 2.845% | 1.428% | 1.168% | 1.493% | 1.757% | 4.034% | 3.088% | 3.018% | 2.099% | 0.6531% | 3.936% | 1.109% | 1.754% | 2.108% | 2.43% | 2.862% | 0% | 1.938%
| PDM3 |  | 22.13% | 2.782% | -2.049% | 5.666% | 5.035% | -0.8277% | 2.511% | -6.751% | -7.83% | 8.76% | -3.04% | -3.8% | -8.4% | 13.26% | 4.037% | 1.35% | -7.056% | -14.51% | -5.143%
| Z-Score (Absolute) |  | NA | 0.5 | 0.17 | 0.9 | 0.81 | 0 | 0.46 | 0.82 | 0.97 | 1.33 | 0.31 | 0.41 | 1.05 | 1.95 | 0.67 | 0.3 | 0.86 | NA | 0.6
Results from laboratories 1 and 22 were removed due to their 1 ppm reading resolution.
| Analytical results for Yb in OREAS 921b (Indicative Value 0.8 ppm) | [24 empty] | Indicative
Yb | Round | Replicate | 01: Lab; 02: Lab; 03: Lab; 04: Lab; 05: Lab; 06: Lab |  |  |  |  | 1
| No | No | 01: 03; 02: 10; 03: 12; 04: 15; 05: 17; 06: 20 |  |  |  |  | ppm
|  |  | 01: AR*MS; 02: AR*OES/MS; 03: AR*MS; 04: AR*MS; 05: AR*OES/MS; 06: AR*MS |  |  |  |  | 2
|  |  | 01: 0.5g; 02: 0.25g; 03: 0.25g; 04: 01g; 05: 0.5g; 06: 0.25g |  |  |  |  | 2
| 1 | 1 | 01: 0.794; 02: 0.9; 03: 0.8; 04: 0.93; 05: 0.8; 06: 0.8 |  |  |  |  | 1
| 1 | 2 | 01: 0.826; 02: 0.8; 03: 0.8; 04: 0.92; 05: 0.8; 06: 0.8 |  |  |  |  | 6
| 1 | 3 | 01: 0.777; 02: 0.9; 03: 0.8; 04: 0.93; 05: 0.8; 06: 0.8 |  |  |  |  | 16
| 1 | 4 | 01: 0.766; 02: 0.9; 03: 0.8; 04: 0.88; 05: 0.8; 06: 0.8 |  |  |  |  | 0.79875
| 1 | 5 | 01: 0.845; 02: 0.9; 03: 0.8; 04: 0.94; 05: 0.8; 06: 0.8 |  |  |  |  | 12
| 1 | 6 | 01: 0.812; 02: 0.9; 03: 0.8; 04: 0.93; 05: 0.8; 06: 0.8
| Mean |  | 01: 0.80333; 02: 0.88333; 03: 0.8; 04: 0.92167; 05: 0.8; 06: 0.8
| Median |  | 01: 0.803; 02: 0.9; 03: 0.8; 04: 0.93; 05: 0.8; 06: 0.8
| Std Dev. |  | 01: 0.029998; 02: 0.040825; 03: 1.2162e-16; 04: 0.02137; 05: 1.2162e-16; 06: 1.2162e-16
| Rel.Std.Dev. |  | 01: 3.734%; 02: 4.622%; 03: 1.52e-14%; 04: 2.319%; 05: 1.52e-14%; 06: 1.52e-14%
| PDM3 |  | 01: 0.5738%; 02: 10.59%; 03: 0.1565%; 04: 15.39%; 05: 0.1565%; 06: 0.1565%
| Z-Score (Absolute) |  | 01: 0.67; 02: 33.04; 03: 0.67; 04: 48.55; 05: 0.67; 06: 0.67
| Analytical results for Zn in OREAS 921b (Certified Value 73 ppm) | [24 empty] | Certified
Zn | Round | Replicate | Lab | Lab | Lab | Lab | Lab | Lab | Lab | Lab | Lab | Lab | Lab | Lab | Lab | Lab | Lab | Lab | Lab | Lab | Lab | Lab | Lab | Lab | Lab | 1
| No | No | 01 | 02 | 03 | 04 | 05 | 06 | 07 | 08 | 09 | 10 | 11 | 12 | 13 | 14 | 15 | 16 | 17 | 18 | 19 | 20 | 22 | 23 | 24 | ppm
|  |  | AR*OES | AR*OES/MS | AR*MS | AR*OES/MS | AR*MS | AR*MS | AR*MS | AR*MS | AR*MS | AR*OES/MS | AR*MS | AR*OES | AR*MS | AR*MS | AR*OES | AR*MS | AR*OES/MS | AR*OES/MS | AR*MS | AR*OES | AR*OES/MS | AR*OES | AR*OES/MS | 0
|  |  | 0.5g | 01g | 0.5g | 01g | 0.5g | 0.5g | 0.5g | 0.5g | 0.5g | 0.25g | 0.25g | 0.25g | 0.5g | 0.5g | 01g | 0.5g | 0.5g | 0.5g |  | 0.25g | 01g | 0.25g | 0.5g | 1
| 1 | 1 | 78 | 70.2028 | 72.6 | 73 | 73 | 75 | 72 | 72 | 70 | 79 | 68.222 | 65 | 77.7 | 73.8 | 76 | 71 | 74 | 76 | 88.3985 | 70 | 67 | 71 | 69.4697 | 1
| 1 | 2 | 77 | 69.8103 | 73.4 | 75 | 73 | 74 | 74 | 73 | 70 | 79 | 67.51 | 66 | 88.1 | 73.2 | 76 | 74 | 73.3 | 78 | 84.6952 | 71 | 67 | 76 | 72.2407 | 0
| 1 | 3 | 75 | 77.9568 | 73.9 | 75 | 75 | 76 | 73 | 71 | 70 | 81 | 69.211 | 59 | 91.4 | 72.9 | 76 | 73 | 76.8 | 77 | 88.8526 | 70 | 65 | 72 | 69.3707 | 16
| 1 | 4 | 79 | 76.4523 | 74.3 | 75 | 74 | 76 | 73 | 71 | 71 | 80 | 69.026 | 76 | 89.3 | 72.8 | 76 | 69 | 73.7 | 75 | 90.8152 | 69 | 68 | 72 | 72.8222 | 73.0781
| 1 | 5 | 80 | 74.2492 | 73.3 | 74 | 75 | 75 | 72 | 70 | 70 | 80 | 67.735 | 76 | 78.2 | 72.7 | 75 | 75 | 75.1 | 76 | 118.4657 | 69 | 67 | 74 | 72.8402 | 115
| 1 | 6 | 79 | 76.3487 | 72.7 | 73 | 75 | 75 | 73 | 71 | 71 | 81 | 67.432 | 75 | 79.7 | 71.4 | 76 | 73 | 73.2 | 76 | 87.641 | 71 | 67 | 70 | 67.1773
| Mean |  | 78 | 74.17 | 73.3667 | 74.1667 | 74.1667 | 75.1667 | 72.8333 | 71.3333 | 70.3333 | 80 | 68.1893 | 69.5 | 84.0667 | 72.8 | 75.8333 | 72.5 | 74.35 | 76.3333 | 93.1447 | 70 | 66.8333 | 72.5 | 70.6535
| Median |  | 78.5 | 75.299 | 73.35 | 74.5 | 74.5 | 75 | 73 | 71 | 70 | 80 | 67.9785 | 70.5 | 83.9 | 72.85 | 76 | 73 | 73.85 | 76 | 88.6255 | 70 | 67 | 72 | 70.8552
| Std Dev. |  | 1.7889 | 3.4365 | 0.66232 | 0.98319 | 0.98319 | 0.75277 | 0.75277 | 1.0328 | 0.5164 | 0.89443 | 0.77283 | 7.1764 | 6.1879 | 0.79246 | 0.40825 | 2.1679 | 1.3809 | 1.0328 | 12.5635 | 0.89443 | 0.98319 | 2.1679 | 2.3296
| Rel.Std.Dev. |  | 2.293% | 4.633% | 0.9028% | 1.326% | 1.326% | 1.001% | 1.034% | 1.448% | 0.7342% | 1.118% | 1.133% | 10.33% | 7.361% | 1.089% | 0.5383% | 2.99% | 1.857% | 1.353% | 13.49% | 1.278% | 1.471% | 2.99% | 3.297%
| PDM3 |  | 6.735% | 1.494% | 0.3949% | 1.49% | 1.49% | 2.858% | -0.3349% | -2.387% | -3.756% | 9.472% | -6.69% | -4.896% | 15.04% | -0.3805% | 3.77% | -0.791% | 1.741% | 4.454% | 27.46% | -4.212% | -8.545% | -0.791% | -3.318%
| Z-Score (Absolute) |  | 1.27 | 0.22 | 0 | 0.22 | 0.22 | 0.49 | 0.15 | 0.56 | 0.83 | 1.81 | 1.42 | 1.06 | 2.93 | 0.15 | 0.67 | 0.24 | 0.27 | 0.81 | 5.41 | 0.92 | 1.79 | 0.24 | 0.74
| Analytical results for Zr in OREAS 921b (Certified Value 14 ppm) | [24 empty] | Certified
Zr | Round | Replicate | Lab | Lab | Lab | Lab | Lab | Lab | Lab | Lab | Lab | Lab | Lab | Lab | Lab | Lab | Lab | Lab | Lab | Lab | Lab | Lab |  |  |  | 1
| No | No | 01 | 02 | 03 | 04 | 05 | 06 | 07 | 08 | 09 | 10 | 11 | 12 | 14 | 15 | 17 | 18 | 19 | 20 | 22 | 23 |  |  |  | ppm
|  |  | AR*OES | AR*OES/MS | AR*MS | AR*OES/MS | AR*MS | AR*MS | AR*MS | AR*MS | AR*MS | AR*OES/MS | AR*MS | AR*OES | AR*MS | AR*MS | AR*OES/MS | AR*OES/MS | AR*MS | AR*OES | AR*OES/MS | AR*OES |  |  |  | 1
|  |  | 0.5g | 01g | 0.5g | 01g | 0.5g | 0.5g | 0.5g | 0.5g | 0.5g | 0.25g | 0.25g | 0.25g | 0.5g | 01g | 0.5g | 0.5g |  | 0.25g | 01g | 0.25g |  |  |  | 2
| 1 | 1 | 14 | 13.8354 | 14.31 | 9 | 13.9 | 12.3 | 14.3 | 14 | 13.1 | 13.5 | 15.35 | 10.5 | 17.9 | 16.7 | 3 | 16.2 | 8.1318 | 13.1 | 9 | 14.2 |  |  |  | 1
| 1 | 2 | 14 | 13.172 | 14.45 | 9.5 | 14.5 | 13.6 | 14.4 | 13.7 | 13.4 | 14.2 | 15.64 | 11.5 | 17.4 | 16.1 | 4.3 | 15.5 | 8.2609 | 13 | 8 | 14.5 |  |  |  | 10
| 1 | 3 | 14 | 13.9602 | 14.46 | 9.2 | 14.5 | 12.8 | 13.9 | 13.3 | 13.1 | 14.7 | 15.63 | 10.3 | 17.6 | 16.2 | 3.1 | 16.1 | 9.8478 | 13.2 | 7 | 15.1 |  |  |  | 16
| 1 | 4 | 14 | 13.4196 | 14.54 | 9.1 | 14.7 | 12.8 | 13.9 | 13.2 | 12.8 | 14.8 | 15.7 | 11.8 | 18.1 | 15.3 | 3.7 | 16.2 | 9.7312 | 13 | 8 | 14.4 |  |  |  | 14.0425
| 1 | 5 | 15 | 13.8819 | 14.39 | 8.9 | 14.2 | 12.4 | 13.1 | 13.3 | 12.9 | 15.6 | 16.04 | 10.8 | 17.8 | 16.8 | 3.2 | 15.9 | 10.8679 | 12.9 | 6 | 14.5 |  |  |  | 116
| 1 | 6 | 15 | 13.2134 | 14.33 | 8.7 | 14.9 | 12.9 | 13.8 | 13.5 | 13.1 | 14.7 | 15.55 | 10.6 | 17 | 15.8 | 3.1 | 16.1 | 7.7517 | 13.1 | 8 | 13.9
| Mean |  | 14.3333 | 13.5804 | 14.4133 | 9.0667 | 14.45 | 12.8 | 13.9 | 13.5 | 13.0667 | 14.5833 | 15.6517 | 10.9167 | 17.6333 | 16.15 | 3.4 | 16 | 9.0985 | 13.05 | 7.6667 | 14.4333
| Median |  | 14 | 13.6275 | 14.42 | 9.05 | 14.5 | 12.8 | 13.9 | 13.4 | 13.1 | 14.7 | 15.635 | 10.7 | 17.7 | 16.15 | 3.15 | 16.1 | 8.9961 | 13.05 | 8 | 14.45
| Std Dev. |  | 0.5164 | 0.35424 | 0.086872 | 0.27325 | 0.35637 | 0.46043 | 0.46043 | 0.30332 | 0.20656 | 0.6969 | 0.22587 | 0.59805 | 0.39328 | 0.56125 | 0.50596 | 0.26833 | 1.2282 | 0.10488 | 1.0328 | 0.39833
| Rel.Std.Dev. |  | 3.603% | 2.608% | 0.6027% | 3.014% | 2.466% | 3.597% | 3.312% | 2.247% | 1.581% | 4.779% | 1.443% | 5.478% | 2.23% | 3.475% | 14.88% | 1.677% | 13.5% | 0.8037% | 13.47% | 2.76%
| PDM3 |  | 2.071% | -3.291% | 2.641% | -35.43% | 2.902% | -8.848% | -1.015% | -3.863% | -6.949% | 3.851% | 11.46% | -22.26% | 25.57% | 15.01% | -75.79% | 13.94% | -35.21% | -7.068% | -45.4% | 2.783%
| Z-Score (Absolute) |  | NA | 0.12 | 0.51 | 3.53 | 0.54 | 0.71 | 0.12 | 0.18 | 0.51 | 0.64 | 1.45 | 2.14 | 2.94 | 1.82 | 7.82 | 1.71 | 3.51 | 0.52 | NA | 0.52
Results from laboratories 1 and 22 were removed due to their 1 ppm reading resolution.
Note on C17: Z-Scores have been calculated inclusive of individual outliers. In general, laboratory batches are rejected if Z-Score > 2.5.
Note on C36: Z-Scores have been calculated inclusive of individual outliers. In general, laboratory batches are rejected if Z-Score > 2.5.
Note on C54: Z-Scores have been calculated inclusive of individual outliers. In general, laboratory batches are rejected if Z-Score > 2.5.
Note on C72: Z-Scores have been calculated inclusive of individual outliers. In general, laboratory batches are rejected if Z-Score > 2.5.
Note on C90: Z-Scores have been calculated inclusive of individual outliers. In general, laboratory batches are rejected if Z-Score > 2.5.
Note on C108: Z-Scores have been calculated inclusive of individual outliers. In general, laboratory batches are rejected if Z-Score > 2.5.
Note on C126: Z-Scores have been calculated inclusive of individual outliers. In general, laboratory batches are rejected if Z-Score > 2.5.
Note on C144: Z-Scores have been calculated inclusive of individual outliers. In general, laboratory batches are rejected if Z-Score > 2.5.
Note on C163: Z-Scores have been calculated inclusive of individual outliers. In general, laboratory batches are rejected if Z-Score > 2.5.
Note on C181: Z-Scores have been calculated inclusive of individual outliers. In general, laboratory batches are rejected if Z-Score > 2.5.
Note on C199: Z-Scores have been calculated inclusive of individual outliers. In general, laboratory batches are rejected if Z-Score > 2.5.
Note on C217: Z-Scores have been calculated inclusive of individual outliers. In general, laboratory batches are rejected if Z-Score > 2.5.
Note on C236: Z-Scores have been calculated inclusive of individual outliers. In general, laboratory batches are rejected if Z-Score > 2.5.
Note on C254: Z-Scores have been calculated inclusive of individual outliers. In general, laboratory batches are rejected if Z-Score > 2.5.
Note on C272: Z-Scores have been calculated inclusive of individual outliers. In general, laboratory batches are rejected if Z-Score > 2.5.
Note on C290: Z-Scores have been calculated inclusive of individual outliers. In general, laboratory batches are rejected if Z-Score > 2.5.
Note on C308: Z-Scores have been calculated inclusive of individual outliers. In general, laboratory batches are rejected if Z-Score > 2.5.
Note on C326: Z-Scores have been calculated inclusive of individual outliers. In general, laboratory batches are rejected if Z-Score > 2.5.
Note on C344: Z-Scores have been calculated inclusive of individual outliers. In general, laboratory batches are rejected if Z-Score > 2.5.
Note on C362: Z-Scores have been calculated inclusive of individual outliers. In general, laboratory batches are rejected if Z-Score > 2.5.
Note on C381: Z-Scores have been calculated inclusive of individual outliers. In general, laboratory batches are rejected if Z-Score > 2.5.
Note on C399: Z-Scores have been calculated inclusive of individual outliers. In general, laboratory batches are rejected if Z-Score > 2.5.
Note on C417: Z-Scores have been calculated inclusive of individual outliers. In general, laboratory batches are rejected if Z-Score > 2.5.
Note on C435: Z-Scores have been calculated inclusive of individual outliers. In general, laboratory batches are rejected if Z-Score > 2.5.
Note on C453: Z-Scores have been calculated inclusive of individual outliers. In general, laboratory batches are rejected if Z-Score > 2.5.
Note on C471: Z-Scores have been calculated inclusive of individual outliers. In general, laboratory batches are rejected if Z-Score > 2.5.
Note on C489: Z-Scores have been calculated inclusive of individual outliers. In general, laboratory batches are rejected if Z-Score > 2.5.
Note on C507: Z-Scores have been calculated inclusive of individual outliers. In general, laboratory batches are rejected if Z-Score > 2.5.
Note on C525: Z-Scores have been calculated inclusive of individual outliers. In general, laboratory batches are rejected if Z-Score > 2.5.
Note on C543: Z-Scores have been calculated inclusive of individual outliers. In general, laboratory batches are rejected if Z-Score > 2.5.
Note on C561: Z-Scores have been calculated inclusive of individual outliers. In general, laboratory batches are rejected if Z-Score > 2.5.
Note on C579: Z-Scores have been calculated inclusive of individual outliers. In general, laboratory batches are rejected if Z-Score > 2.5.
Note on C597: Z-Scores have been calculated inclusive of individual outliers. In general, laboratory batches are rejected if Z-Score > 2.5.
Note on C616: Z-Scores have been calculated inclusive of individual outliers. In general, laboratory batches are rejected if Z-Score > 2.5.
Note on C634: Z-Scores have been calculated inclusive of individual outliers. In general, laboratory batches are rejected if Z-Score > 2.5.
Note on C652: Z-Scores have been calculated inclusive of individual outliers. In general, laboratory batches are rejected if Z-Score > 2.5.
Note on C670: Z-Scores have been calculated inclusive of individual outliers. In general, laboratory batches are rejected if Z-Score > 2.5.
Note on C689: Z-Scores have been calculated inclusive of individual outliers. In general, laboratory batches are rejected if Z-Score > 2.5.
Note on C707: Z-Scores have been calculated inclusive of individual outliers. In general, laboratory batches are rejected if Z-Score > 2.5.
Note on C725: Z-Scores have been calculated inclusive of individual outliers. In general, laboratory batches are rejected if Z-Score > 2.5.
Note on C743: Z-Scores have been calculated inclusive of individual outliers. In general, laboratory batches are rejected if Z-Score > 2.5.
Note on C761: Z-Scores have been calculated inclusive of individual outliers. In general, laboratory batches are rejected if Z-Score > 2.5.
Note on C779: Z-Scores have been calculated inclusive of individual outliers. In general, laboratory batches are rejected if Z-Score > 2.5.
Note on C797: Z-Scores have been calculated inclusive of individual outliers. In general, laboratory batches are rejected if Z-Score > 2.5.
Note on C815: Z-Scores have been calculated inclusive of individual outliers. In general, laboratory batches are rejected if Z-Score > 2.5.
Note on C833: Z-Scores have been calculated inclusive of individual outliers. In general, laboratory batches are rejected if Z-Score > 2.5.
Note on C851: Z-Scores have been calculated inclusive of individual outliers. In general, laboratory batches are rejected if Z-Score > 2.5.
Note on C870: Z-Scores have been calculated inclusive of individual outliers. In general, laboratory batches are rejected if Z-Score > 2.5.
Note on C889: Z-Scores have been calculated inclusive of individual outliers. In general, laboratory batches are rejected if Z-Score > 2.5.
Note on C907: Z-Scores have been calculated inclusive of individual outliers. In general, laboratory batches are rejected if Z-Score > 2.5.
Note on C926: Z-Scores have been calculated inclusive of individual outliers. In general, laboratory batches are rejected if Z-Score > 2.5.
Note on C945: Z-Scores have been calculated inclusive of individual outliers. In general, laboratory batches are rejected if Z-Score > 2.5.
Note on C963: Z-Scores have been calculated inclusive of individual outliers. In general, laboratory batches are rejected if Z-Score > 2.5.
Note on C982: Z-Scores have been calculated inclusive of individual outliers. In general, laboratory batches are rejected if Z-Score > 2.5.
Note on C1000: Z-Scores have been calculated inclusive of individual outliers. In general, laboratory batches are rejected if Z-Score > 2.5.
Note on C1018: Z-Scores have been calculated inclusive of individual outliers. In general, laboratory batches are rejected if Z-Score > 2.5.
Note on C1036: Z-Scores have been calculated inclusive of individual outliers. In general, laboratory batches are rejected if Z-Score > 2.5.
Note on C1055: Z-Scores have been calculated inclusive of individual outliers. In general, laboratory batches are rejected if Z-Score > 2.5.
Note on C1073: Z-Scores have been calculated inclusive of individual outliers. In general, laboratory batches are rejected if Z-Score > 2.5.
Note on C1092: Z-Scores have been calculated inclusive of individual outliers. In general, laboratory batches are rejected if Z-Score > 2.5.
Note on C1110: Z-Scores have been calculated inclusive of individual outliers. In general, laboratory batches are rejected if Z-Score > 2.5.
Note on C1128: Z-Scores have been calculated inclusive of individual outliers. In general, laboratory batches are rejected if Z-Score > 2.5.
Note on C1147: Z-Scores have been calculated inclusive of individual outliers. In general, laboratory batches are rejected if Z-Score > 2.5.
Note on C1165: Z-Scores have been calculated inclusive of individual outliers. In general, laboratory batches are rejected if Z-Score > 2.5.
Note on C1183: Z-Scores have been calculated inclusive of individual outliers. In general, laboratory batches are rejected if Z-Score > 2.5.

## Fusion ICP
| Analytical results for Ag in OREAS 921b (Certified Value < 5 ppm) | [22 empty] | Certified
Ag | Round | Replicate | Lab | Lab | Lab | Lab | Lab | [16 empty] | 1
| No | No | 05 | 06 | 14 | 15 | 20 | [16 empty] | ppm
|  |  | PF*MS | PF*MS | PF*OES/MS | PF*OES | PF*MS | [16 empty] | 2
2
| 1 | 1 | < 5 | < 5 | < 1 | 8 | < 1 | [16 empty] | 1
| 1 | 2 | < 5 | < 5 | < 1 | < 5 | < 1 | [16 empty] | 0
| 1 | 3 | < 5 | < 5 | < 1 | < 5 | < 1 | [16 empty] | 16
| 1 | 4 | < 5 | < 5 | < 1 | < 5 | < 1 | [16 empty] | < 5
| 1 | 5 | < 5 | < 5 | < 1 | < 5 | < 1 | [16 empty] | 118
| 1 | 6 | < 5 | < 5 | < 1 | < 5 | < 1
| Mean |  |  |  |  | 8
| Median |  |  |  |  | 8
Std Dev.
Rel.Std.Dev.
PDM3
| Z-Score (Absolute) |  | 0 | 0 | 1.47 | 0.67 | 1.47
| Analytical results for Al in OREAS 921b (Certified Value 7 wt.%) | [22 empty] | Certified
Al | Round | Replicate | Lab | Lab | Lab | Lab | Lab | Lab | Lab | Lab | Lab | Lab | Lab | Lab | Lab | Lab | Lab | Lab | Lab | Lab | Lab |  |  | 1
| No | No | 01 | 02 | 03 | 04 | 07 | 08 | 09 | 10 | 12 | 13 | 14 | 15 | 16 | 17 | 18 | 19 | 20 | 22 | 24 |  |  | wt.%
|  |  | PF*OES | PF*OES | PF*OES | PF*OES/MS | PF*OES | PF*OES | PF*OES | PF*OES | PF*OES | BF*OES | PF*OES/MS | PF*OES | PF*OES | PF*OES/MS | PF*OES | PF*OES | PF*OES | PF*OES/MS | PF*MS |  |  | 2
3
| 1 | 1 | 7.12 | 7.0927 | 6.97 | 7.33 | 6.96 | 7.145 | 6.933 | 6.78 | 6.62 | 7.102 | 6.72 | 6.65 | 7.08 | 7.15 | 6.67 | 7.0654 | 6.88 | 7.145 | 7.0978 |  |  | 1
| 1 | 2 | 7.13 | 6.9833 | 7.07 | 7.22 | 7.039 | 7.118 | 6.986 | 6.8 | 6.9 | 7.092 | 6.77 | 6.69 | 6.95 | 7.19 | 6.79 | 7.0881 | 6.91 | 6.457 | 7.2024 |  |  | 0
| 1 | 3 | 7.12 | 7.0464 | 6.95 | 7.2 | 7.118 | 7.012 | 6.96 | 6.86 | 6.9 | 7.034 | 6.81 | 6.59 | 7.08 | 7.11 | 6.77 | 7.1606 | 6.98 | 7.145 | 7.1461 |  |  | 16
| 1 | 4 | 7.12 | 7.1458 | 6.86 | 7.15 | 7.012 | 7.251 | 6.96 | 6.82 | 6.83 | 7.166 | 6.88 | 6.7 | 7.12 | 7.05 | 7.03 | 7.049 | 6.88 | 7.409 | 7.1472 |  |  | 7.0039
| 1 | 5 | 7.13 | 6.945 | 6.81 | 6.84 | 6.827 | 7.065 | 7.065 | 6.81 | 6.72 | 6.986 | 6.7 | 6.64 | 7.03 | 7.08 | 6.84 | 7.1273 | 7 | 7.992 | 7.2266 |  |  | 119
| 1 | 6 | 7.14 | 7.0882 | 6.92 | 7 | 7.039 | 7.065 | 7.065 | 6.51 | 6.82 | 7.076 | 6.8 | 6.53 | 6.94 | 7.11 | 6.85 | 7.1215 | 6.93 | 7.356 | 7.1449
| Mean |  | 7.1267 | 7.0502 | 6.93 | 7.1233 | 6.9992 | 7.1093 | 6.9948 | 6.7633 | 6.7983 | 7.076 | 6.78 | 6.6333 | 7.0333 | 7.115 | 6.825 | 7.102 | 6.93 | 7.2507 | 7.1609
| Median |  | 7.125 | 7.0673 | 6.935 | 7.175 | 7.0255 | 7.0915 | 6.973 | 6.805 | 6.825 | 7.084 | 6.785 | 6.645 | 7.055 | 7.11 | 6.815 | 7.1048 | 6.92 | 7.2505 | 7.1467
| Std Dev. |  | 0.008165 | 0.074757 | 0.090554 | 0.17558 | 0.098625 | 0.083452 | 0.056877 | 0.12691 | 0.10962 | 0.061475 | 0.065422 | 0.064083 | 0.074207 | 0.049699 | 0.11929 | 0.041943 | 0.050596 | 0.49759 | 0.046226
| Rel.Std.Dev. |  | 0.1146% | 1.06% | 1.307% | 2.465% | 1.409% | 1.174% | 0.8131% | 1.876% | 1.612% | 0.8688% | 0.9649% | 0.9661% | 1.055% | 0.6985% | 1.748% | 0.5906% | 0.7301% | 6.863% | 0.6455%
| PDM3 |  | 1.753% | 0.6613% | -1.055% | 1.705% | -0.06786% | 1.505% | -0.1297% | -3.435% | -2.935% | 1.029% | -3.197% | -5.291% | 0.42% | 1.586% | -2.555% | 1.4% | -1.055% | 3.523% | 2.241%
| Z-Score (Absolute) |  | 0.67 | 0.12 | 0.75 | 0.65 | 0.25 | 0.55 | 0.28 | 1.95 | 1.7 | 0.31 | 1.83 | 2.89 | 0 | 0.59 | 1.51 | 0.5 | 0.75 | 1.57 | 0.92
| Analytical results for As in OREAS 921b (Certified Value 103 ppm) | [22 empty] | Certified
As | Round | Replicate | Lab | Lab | Lab | Lab | Lab | Lab | Lab | Lab | Lab | Lab | Lab | Lab | Lab | Lab | Lab | Lab | Lab | Lab | Lab |  |  | 1
| No | No | 01 | 02 | 03 | 04 | 05 | 06 | 07 | 08 | 09 | 10 | 12 | 14 | 15 | 16 | 17 | 18 | 19 | 20 | 23 |  |  | ppm
|  |  | PF*OES | PF*MS | PF*MS | PF*OES/MS | PF*MS | PF*MS | PF*OES | PF*OES | PF*OES | PF*OES | PF*MS | PF*OES/MS | PF*MS | PF*OES | PF*OES/MS | PF*OES | PF*MS | PF*MS | PF*OES |  |  | 0
0
| 1 | 1 | 112 | 102.3888 | 96 | 110 | 112 | 120 | 100 | 200 | 200 | 68 | 67 | 97 | 102 | 100 | 97 | < 100 | 120.7895 | 100 | < 100 |  |  | 1
| 1 | 2 | 103 | 106.6946 | 99 | 110 | 108 | 118 | < 100 | 200 | 200 | 77 | 56 | 95 | 109 | < 100 | 98 | < 100 | 109.3631 | 97 | < 100 |  |  | 0
| 1 | 3 | 112 | 107.3126 | 98 | 110 | 106 | 117 | 100 | 100 | 200 | 82 | 61 | 95 | 103 | 200 | 99 | 100 | 106.8635 | 96 | 200 |  |  | 16
| 1 | 4 | 109 | 102.1534 | 94 | 110 | 111 | 117 | < 100 | 100 | 200 | 90 | 69 | 102 | 105 | 100 | 97 | < 100 | 110.4052 | 98 | 100 |  |  | 102.9698
| 1 | 5 | 106 | 109.1294 | 99 | 120 | 103 | 119 | 100 | 100 | 200 | 85 | 61 | 103 | 104 | < 100 | 92 | < 100 | 112.6365 | 96 | < 100 |  |  | 120
| 1 | 6 | 111 | 104.0399 | 99 | 110 | 109 | 122 | 100 | 100 | 200 | 93 | 67 | 98 | 106 | 100 | 91 | < 100 | 113.8316 | 98 | < 100
| Mean |  | 108.8333 | 105.2864 | 97.5 | 111.6667 | 108.1667 | 118.8333 | 100 | 133.3333 | 200 | 82.5 | 63.5 | 98.3333 | 104.8333 | 125 | 95.6667 | 100 | 112.3149 | 97.5 | 150
| Median |  | 110 | 105.3672 | 98.5 | 110 | 108.5 | 118.5 | 100 | 100 | 200 | 83.5 | 64 | 97.5 | 104.5 | 100 | 97 | 100 | 111.5208 | 97.5 | 150
| Std Dev. |  | 3.656 | 2.8503 | 2.0736 | 4.0825 | 3.3116 | 1.9408 | 0 | 51.6398 | 0 | 9.094 | 4.9699 | 3.4448 | 2.4833 | 50 | 3.3267 |  | 4.8229 | 1.5166 | 70.7107
| Rel.Std.Dev. |  | 3.359% | 2.707% | 2.127% | 3.656% | 3.062% | 1.633% | 0% | 38.73% | 0% | 11.02% | 7.827% | 3.503% | 2.369% | 40% | 3.477% |  | 4.294% | 1.555% | 47.14%
| PDM3 |  | 5.694% | 2.25% | -5.312% | 8.446% | 5.047% | 15.41% | -2.884% | 29.49% | 94.23% | -19.88% | -38.33% | -4.503% | 1.81% | 21.39% | -7.093% | -2.884% | 9.076% | -5.312% | 45.67%
| Z-Score (Absolute) |  | 0.78 | 0.4 | 0.44 | NA | 0.71 | 1.86 | NA | NA | NA | 2.06 | 4.11 | 0.35 | 0.35 | NA | 0.64 | NA | 1.16 | 0.44 | NA
Results from laboratory 4 were removed due to their 10 ppm reading resolution. Results from laboratories 7, 8, 9, 16, 18 and 23 were removed due to their 100 ppm reading resolution.
| Analytical results for B in OREAS 921b (Certified Value 131 ppm) | [22 empty] | Certified
B | Round | Replicate | 01: Lab; 02: Lab; 03: Lab; 04: Lab; 05: Lab; 06: Lab; 07: Lab |  |  | 1
| No | No | 01: 02; 02: 03; 03: 10; 04: 14; 05: 15; 06: 17; 07: 24 |  |  | ppm
|  |  | 01: PF*OES; 02: PF*OES; 03: PF*OES; 04: PF*OES/MS; 05: PF*OES; 06: PF*OES/MS; 07: PF*MS |  |  | 0
0
| 1 | 1 | 01: 125.531; 02: 146; 03: < 1000; 04: 53; 05: 131; 06: 130; 07: 121.4586 |  |  | 1
| 1 | 2 | 01: 158.275; 02: 148; 03: < 1000; 04: 47; 05: 121; 06: 130; 07: 131.5556 |  |  | 1
| 1 | 3 | 01: 157.14; 02: 142; 03: < 1000; 04: 50; 05: 123; 06: 130; 07: 124.7405 |  |  | 16
| 1 | 4 | 01: 120.584; 02: 143; 03: < 1000; 04: 127; 05: 125; 06: 120; 07: 132.0464 |  |  | 130.7924
| 1 | 5 | 01: 114.695; 02: 149; 03: < 1000; 04: 54; 05: 113; 06: 120; 07: 122.1102 |  |  | 121
| 1 | 6 | 01: 126.625; 02: 143; 03: < 1000; 04: 52; 05: 118; 06: 130; 07: 127.0094
| Mean |  | 01: 133.8083; 02: 145.1667; 04: 63.8333; 05: 121.8333; 06: 126.6667; 07: 126.4868
| Median |  | 01: 126.078; 02: 144.5; 04: 52.5; 05: 122; 06: 130; 07: 125.8749
| Std Dev. |  | 01: 18.9911; 02: 2.9269; 04: 31.0446; 05: 6.1455; 06: 5.164; 07: 4.5686
| Rel.Std.Dev. |  | 01: 14.19%; 02: 2.016%; 04: 48.63%; 05: 5.044%; 06: 4.077%; 07: 3.612%
| PDM3 |  | 01: 2.306%; 02: 10.99%; 04: -51.19%; 05: -6.85%; 06: -3.154%; 07: -3.292%
| Z-Score (Absolute) |  | 01: 0.67; 02: 1.75; 03: 35.25; 04: 5.93; 05: 0.46; 06: 0; 07: 0.02
| Analytical results for Ba in OREAS 921b (Certified Value 1978 ppm) | [22 empty] | Certified
Ba | Round | Replicate | Lab | Lab | Lab | Lab | Lab | Lab | Lab | Lab | Lab | Lab | Lab | Lab | Lab | Lab | Lab | Lab | [5 empty] | 1
| No | No | 01 | 02 | 03 | 04 | 05 | 06 | 10 | 12 | 13 | 14 | 15 | 17 | 18 | 19 | 20 | 24 | [5 empty] | ppm
|  |  | PF*OES | PF*MS | PF*MS | PF*OES/MS | PF*MS | PF*MS | PF*OES | PF*OES | BF*OES | PF*OES/MS | PF*MS | PF*OES/MS | PF*OES | PF*MS | PF*OES | PF*MS | [5 empty] | 0
0
| 1 | 1 | 2066 | 2026.6464 | 1973 | 2060 | 2100 | 1995 | 2055 | 1927 | 1961 | 1860 | 1961 | 1960 | 1975 | 2120 | 1973 | 2136.6323 | [5 empty] | 1
| 1 | 2 | 2048 | 1961.7753 | 1957 | 2010 | 2080 | 1950 | 2017 | 1932 | 1961 | 1880 | 2023 | 1900 | 1947 | 2120 | 1951 | 2179.1709 | [5 empty] | 0
| 1 | 3 | 2030 | 1959.5985 | 2000 | 2020 | 2010 | 1950 | 2043 | 1958 | 1953 | 1880 | 1950 | 1910 | 2013 | 2070 | 1963 | 2143.5155 | [5 empty] | 16
| 1 | 4 | 2032 | 1908.6706 | 1958 | 2000 | 2030 | 2000 | 2046 | 1962 | 1953 | 1890 | 1978 | 1900 | 1990 | 2030 | 1968 | 2159.6305 | [5 empty] | 1977.5782
| 1 | 5 | 2060 | 2048.9732 | 1989 | 2010 | 2050 | 2010 | 1983 | 1946 | 1953 | 1880 | 1968 | 1930 | 1930 | 2230 | 1967 | 2173.4338 | [5 empty] | 122
| 1 | 6 | 2022 | 1959.8931 | 1967 | 2040 | 2050 | 1960 | 1930 | 1985 | 1970 | 1880 | 1987 | 1930 | 1965 | 2130 | 1980 | 2164.217
| Mean |  | 2043 | 1977.5928 | 1974 | 2023.3333 | 2053.3333 | 1977.5 | 2012.3333 | 1951.6667 | 1958.5 | 1878.3333 | 1977.8333 | 1921.6667 | 1970 | 2116.6667 | 1967 | 2159.4333
| Median |  | 2040 | 1960.8342 | 1970 | 2015 | 2050 | 1977.5 | 2030 | 1952 | 1957 | 1880 | 1973 | 1920 | 1970 | 2120 | 1967.5 | 2161.9238
| Std Dev. |  | 17.7426 | 51.262 | 17.2974 | 22.5093 | 32.6599 | 27.157 | 48.0736 | 21.3791 | 6.8629 | 9.8319 | 25.6079 | 23.1661 | 29.759 | 67.429 | 9.7775 | 16.6239
| Rel.Std.Dev. |  | 0.8685% | 2.592% | 0.8763% | 1.112% | 1.591% | 1.373% | 2.389% | 1.095% | 0.3504% | 0.5234% | 1.295% | 1.206% | 1.511% | 3.186% | 0.4971% | 0.7698%
| PDM3 |  | 3.308% | 0.0007427% | -0.1809% | 2.314% | 3.831% | -0.003952% | 1.757% | -1.31% | -0.9647% | -5.019% | 0.0129% | -2.827% | -0.3832% | 7.033% | -0.5349% | 9.196%
| Z-Score (Absolute) |  | 1.46 | 0 | 0.08 | 1.02 | 1.68 | 0 | 0.77 | 0.58 | 0.42 | 2.21 | 0.01 | 1.24 | 0.17 | 3.09 | 0.23 | 4.04
| Analytical results for Be in OREAS 921b (Certified Value 2.43 ppm) | [22 empty] | Certified
Be | Round | Replicate | Lab | Lab | Lab | Lab | Lab | Lab | Lab | Lab | Lab | Lab | Lab | Lab | Lab | Lab | [7 empty] | 1
| No | No | 02 | 03 | 04 | 05 | 06 | 10 | 12 | 13 | 14 | 17 | 19 | 20 | 22 | 24 | [7 empty] | ppm
|  |  | PF*MS | PF*MS | PF*OES/MS | PF*MS | PF*MS | PF*OES | PF*MS | BF*OES | PF*OES/MS | PF*OES/MS | PF*MS | PF*OES | PF*OES/MS | PF*MS | [7 empty] | 2
2
| 1 | 1 | 2.6848 | 3 | 3 | 3 | 2.7 | < 5 | 3 | < 0.5 | < 5 | < 3 | 2.1702 | < 5 | 2.6 | 1.6059 | [7 empty] | 1
| 1 | 2 | 3.0473 | 2 | 3 | 3 | 2.7 | < 5 | 2 | < 0.5 | < 5 | < 3 | 2.0231 | < 5 | 2.5 | 2.3063 | [7 empty] | 0
| 1 | 3 | 2.8938 | 3 | 3 | 3 | 2.8 | < 5 | 3 | < 0.5 | < 5 | < 3 | 2.4168 | < 5 | 2.5 | 1.9351 | [7 empty] | 16
| 1 | 4 | 2.6736 | 2 | 3 | 2.7 | 2.9 | < 5 | 2 | < 0.5 | < 5 | < 3 | 2.1457 | < 5 | 2.5 | 1.9017 | [7 empty] | 2.4276
| 1 | 5 | 3.0177 | 3 | 3 | 2.6 | 2.8 | < 5 | 2 | 1.7 | < 5 | < 3 | 2.4207 | < 5 | 2.7 | 1.9166 | [7 empty] | 123
| 1 | 6 | 2.666 | 3 | 3 | 2.8 | 2.7 | < 5 | 2 | < 0.5 | < 5 | < 3 | 2.5151 | < 5 | 2.6 | 2.3197
| Mean |  | 2.8305 | 2.6667 | 3 | 2.85 | 2.7667 |  | 2.3333 | 1.7 |  |  | 2.2819 |  | 2.5667 | 1.9975
| Median |  | 2.7893 | 3 | 3 | 2.9 | 2.75 |  | 2 | 1.7 |  |  | 2.2935 |  | 2.55 | 1.9258
| Std Dev. |  | 01: 0.1783; 02: 0.5164; 03: 0; 04: 0.17607; 05: 0.08165; 10: 0.5164; 15: 0.19487; 18: 0.08165; 19: 0.2728
| Rel.Std.Dev. |  | 01: 6.299%; 02: 19.36%; 03: 0%; 04: 6.178%; 05: 2.951%; 10: 22.13%; 15: 8.54%; 18: 3.181%; 19: 13.66%
| PDM3 |  | 16.6% | 9.847% | 23.58% | 17.4% | 13.97% |  | -3.884% | -29.97% |  |  | -6.001% |  | 5.728% | -17.72%
| Z-Score (Absolute) |  | 0.84 | NA | NA | 0.89 | 0.67 | 0 | NA | 5.08 | 0 | 2.53 | 0.55 | 0 | 0.17 | 1.27
| Analytical results for Bi in OREAS 921b (Certified Value 1.35 ppm) | [22 empty] | Certified
Bi | Round | Replicate | Lab | Lab | Lab | Lab | Lab | Lab | Lab | Lab | Lab | Lab | Lab | Lab | [9 empty] | 1
| No | No | 02 | 03 | 04 | 05 | 06 | 12 | 14 | 15 | 17 | 19 | 20 | 24 | [9 empty] | ppm
|  |  | PF*MS | PF*MS | PF*OES/MS | PF*MS | PF*MS | PF*MS | PF*OES/MS | PF*MS | PF*OES/MS | PF*MS | PF*MS | PF*MS | [9 empty] | 2
2
| 1 | 1 | 1.2611 | 1.4 | 1.87 | 1.3 | 1.2 | 3.8 | 1.4 | 1.5 | < 2 | 1.2107 | 1.2 | 2.3797 | [9 empty] | 1
| 1 | 2 | 1.3728 | 1.4 | 1.89 | 1.2 | 1.3 | 1.3 | 1.3 | 1.5 | < 2 | 1.0147 | 1.2 | 2.546 | [9 empty] | 0
| 1 | 3 | 1.3011 | 1.3 | 1.9 | 1.2 | 1.2 | 1.8 | 1.4 | 1.5 | < 2 | 1.0214 | 1.2 | 2.4747 | [9 empty] | 16
| 1 | 4 | 1.2369 | 1.3 | 1.8 | 1.1 | 1.2 | 2.3 | 1.4 | 1.5 | < 2 | < 1 | 1.1 | < 2 | [9 empty] | 1.3478
| 1 | 5 | 1.3552 | 1.4 | 1.78 | 1.2 | 1.3 | 2.3 | 1.5 | 1.6 | < 2 | 1.1883 | 1.1 | 2.1567 | [9 empty] | 124
| 1 | 6 | 1.3592 | 1.4 | 1.9 | 1.2 | 1.1 | 3 | 1.5 | 1.4 | < 2 | 1.0269 | 1.2 | < 2
| Mean |  | 1.3144 | 1.3667 | 1.8567 | 1.2 | 1.2167 | 2.4167 | 1.4167 | 1.5 |  | 1.0924 | 1.1667 | 2.3893
| Median |  | 1.3282 | 1.4 | 1.88 | 1.2 | 1.2 | 2.3 | 1.4 | 1.5 |  | 1.0269 | 1.2 | 2.4272
| Std Dev. |  | 0.056774 | 0.05164 | 0.053166 | 0.063246 | 0.075277 | 0.88412 | 0.075277 | 0.063246 |  | 0.098191 | 0.05164 | 0.16935
| Rel.Std.Dev. |  | 4.319% | 3.779% | 2.864% | 5.27% | 6.187% | 36.58% | 5.314% | 4.216% |  | 8.989% | 4.426% | 7.088%
| PDM3 |  | -2.479% | 1.401% | 37.76% | -10.97% | -9.729% | 79.31% | 5.11% | 11.29% |  | -18.95% | -13.44% | 77.27%
| Z-Score (Absolute) |  | 0.11 | 0.11 | 2.09 | 0.57 | 0.5 | 4.35 | 0.31 | 0.65 | 1.38 | 1.4 | 0.7 | 2.37
| Analytical results for Ca in OREAS 921b (Certified Value 0.094 wt.%) | [22 empty] | Certified
Ca | Round | Replicate | Lab | Lab | Lab | Lab | Lab | Lab | Lab | Lab | Lab | Lab | Lab | Lab | Lab | Lab | Lab | Lab | Lab | Lab | Lab | Lab |  | 1
| No | No | 01 | 02 | 03 | 04 | 05 | 06 | 07 | 08 | 09 | 10 | 12 | 13 | 14 | 15 | 16 | 17 | 18 | 19 | 20 | 24 |  | wt.%
|  |  | PF*OES | PF*OES | PF*OES | PF*OES/MS | PF*MS | PF*MS | PF*OES | PF*OES | PF*OES | PF*OES | PF*OES | BF*OES | PF*OES/MS | PF*OES | PF*OES | PF*OES/MS | PF*OES | PF*OES | PF*OES | PF*MS |  | 3
3
| 1 | 1 | 0.08 | < 0.1 | 0.1 | 0.25 | < 0.1 | < 0.1 | 0.1 | 0.057 | 0.079 | < 0.1 | < 0.1 | 0.107 | 0.11 | 0.3 | 0.08 | 0.09 | 0.06 | < 0.36 | 0.1 | < 0.1 |  | 1
| 1 | 2 | 0.08 | < 0.1 | < 0.1 | 0.26 | 0.1 | < 0.1 | 0.129 | 0.057 | 0.079 | < 0.1 | 0.2 | 0.107 | 0.13 | 0.2 | 0.14 | 0.06 | 0.07 | 0.1165 | 0.1 | < 0.1 |  | 0
| 1 | 3 | 0.08 | < 0.1 | < 0.1 | 0.26 | < 0.1 | < 0.1 | 0.093 | < 0.05 | 0.05 | < 0.1 | 0.1 | 0.1 | 0.14 | 0.2 | 0.09 | 0.1 | 0.05 | < 0.36 | 0.1 | < 0.1 |  | 16
| 1 | 4 | 0.08 | < 0.1 | < 0.1 | 0.26 | 0.1 | < 0.1 | 0.107 | 0.057 | < 0.05 | < 0.1 | 0.1 | 0.107 | 0.13 | 0.3 | 0.06 | 0.08 | 0.07 | < 0.36 | < 0.1 | < 0.1 |  | 0.094475
| 1 | 5 | 0.07 | < 0.1 | < 0.1 | 0.24 | 0.1 | < 0.1 | 0.057 | 0.05 | 0.143 | < 0.1 | 0.1 | 0.1 | 0.13 | 0.3 | 0.1 | 0.08 | 0.1 | < 0.36 | 0.1 | < 0.1 |  | 125
| 1 | 6 | 0.08 | < 0.1 | < 0.1 | 0.24 | 0.1 | < 0.1 | 0.129 | 0.064 | 0.1 | < 0.1 | 0.1 | 0.107 | 0.12 | 0.2 | 0.1 | 0.07 | 0.08 | < 0.36 | < 0.1 | < 0.1
| Mean |  | 0.078333 |  | 0.1 | 0.25167 | 0.1 |  | 0.1025 | 0.057 | 0.0902 |  | 0.12 | 0.10467 | 0.12667 | 0.25 | 0.095 | 0.08 | 0.071667 | 0.1165 | 0.1
| Median |  | 0.08 |  | 0.1 | 0.255 | 0.1 |  | 0.1035 | 0.057 | 0.079 |  | 0.1 | 0.107 | 0.13 | 0.25 | 0.095 | 0.08 | 0.07 | 0.1165 | 0.1
| Std Dev. |  | 0.0040825 |  |  | 0.0098319 | 0 |  | 0.026801 | 0.0049497 | 0.034463 |  | 0.044721 | 0.0036148 | 0.010328 | 0.054772 | 0.026646 | 0.014142 | 0.017224 |  | 0
| Rel.Std.Dev. |  | 5.212% |  |  | 3.907% | 0% |  | 26.15% | 8.684% | 38.21% |  | 37.27% | 3.454% | 8.154% | 21.91% | 28.05% | 17.68% | 24.03% |  | 0%
| PDM3 |  | -17.09% |  | 5.848% | 166.4% | 5.848% |  | 8.494% | -39.67% | -4.525% |  | 27.02% | 10.79% | 34.07% | 164.6% | 0.5557% | -15.32% | -24.14% | 23.31% | 5.848%
| Z-Score (Absolute) |  | 0.09 | 0.85 | 0.63 | 4.59 | 0.04 | 0.85 | 0.56 | 0.81 | 0.07 | 0.85 | 0.72 | 0.62 | 1.21 | 4.54 | 0.36 | 0.04 | 0.27 | 2.34 | 0.04 | 0.85
| Analytical results for Cd in OREAS 921b (Indicative Value < 0.8 ppm) | [22 empty] | Indicative
Cd | Round | Replicate | 01: Lab; 02: Lab; 03: Lab; 04: Lab; 05: Lab; 06: Lab; 07: Lab; 08: Lab; 09: Lab |  | 1
| No | No | 01: 02; 02: 05; 03: 06; 04: 10; 05: 12; 06: 14; 07: 17; 08: 19; 09: 20 |  | ppm
|  |  | 01: PF*MS; 02: PF*MS; 03: PF*MS; 04: PF*OES; 05: PF*MS; 06: PF*OES/MS; 07: PF*OES/MS; 08: PF*MS; 09: PF*MS |  | 2
2
| 1 | 1 | 01: < 10; 02: < 0.8; 03: < 0.8; 04: < 10; 05: 0.3; 06: < 0.2; 07: < 2; 08: 1.4421; 09: < 0.2 |  | 1
| 1 | 2 | 01: < 10; 02: < 0.8; 03: < 0.8; 04: < 10; 05: 0.3; 06: < 0.2; 07: < 2; 08: 1.4099; 09: < 0.2 |  | 10
| 1 | 3 | 01: < 10; 02: < 0.8; 03: < 0.8; 04: < 10; 05: 0.2; 06: < 0.2; 07: < 2; 08: 1.79; 09: < 0.2 |  | 16
| 1 | 4 | 01: < 10; 02: < 0.8; 03: < 0.8; 04: < 10; 05: 0.3; 06: < 0.2; 07: < 2; 08: 2.1074; 09: < 0.2 |  | < 0.8
| 1 | 5 | 01: < 10; 02: < 0.8; 03: < 0.8; 04: < 10; 05: 0.2; 06: < 0.2; 07: < 2; 08: 1.3206; 09: < 0.2 |  | 16
| 1 | 6 | 01: < 10; 02: < 0.8; 03: < 0.8; 04: < 10; 05: 0.3; 06: < 0.2; 07: < 2; 08: 1.6198; 09: < 0.2
| Mean |  | 05: 0.26667; 08: 1.615
| Median |  | 05: 0.3; 08: 1.5309
| Std Dev. |  | 05: 0.05164; 08: 0.29387
| Rel.Std.Dev. |  | 05: 19.36%; 08: 18.2%
PDM3
| Z-Score (Absolute) |  | 01: 10.34; 02: 0; 03: 0; 04: 10.34; 05: 0.3; 06: 0.67; 07: 1.35; 08: 2.73; 09: 0.67
| Analytical results for Ce in OREAS 921b (Certified Value 91 ppm) | [22 empty] | Certified
Ce | Round | Replicate | 01: Lab; 02: Lab; 03: Lab; 04: Lab; 05: Lab; 06: Lab; 07: Lab; 08: Lab; 09: Lab; 10: Lab; 12: Lab |  | 1
| No | No | 05 | 06 | 11 | 12 | 13 | 14 | 17 | 18 | 19 | 20 | 24 | [10 empty] | ppm
|  |  | PF*MS | PF*MS | PF*OES/MS | PF*MS | BF*OES | PF*OES/MS | PF*OES/MS | PF*OES | PF*MS | PF*MS | PF*MS | [10 empty] | 0
1
| 1 | 1 | 71 | 87.8 | 84.626 | 95.7 | < 100 | 95.2 | 89.4 | 89.4 | 92.4907 | 87.6 | 91.2072 | [10 empty] | 1
| 1 | 2 | 76.2 | 81.4 | 84.7613 | 102 | < 100 | 95.3 | 88.3 | 90.3 | 91.4909 | 87.5 | 86.3244 | [10 empty] | 0
| 1 | 3 | 74 | 83.9 | 86.7851 | 103 | < 100 | 95.9 | 87.3 | 92.6 | 92.8973 | 87.9 | 92.6881 | [10 empty] | 16
| 1 | 4 | 72 | 78.2 | 89.6034 | 100 | < 100 | 96.4 | 88 | 93.6 | 89.4589 | 88.2 | 88.0645 | [10 empty] | 90.8381
| 1 | 5 | 71.8 | 83 | 86.5345 | 102 | < 100 | 103 | 87.9 | 89 | 97.978 | 86.3 | 95.9927 | [10 empty] | 126
| 1 | 6 | 72.4 | 77.1 | 86.128 | 103 | < 100 | 99.2 | 87.9 | 88.8 | 97.6625 | 85.3 | 93.4631
| Mean |  | 72.9 | 81.9 | 86.4064 | 100.95 |  | 97.5 | 88.1333 | 90.6167 | 93.663 | 87.1333 | 91.29
| Median |  | 72.2 | 82.2 | 86.3312 | 102 |  | 96.15 | 87.95 | 89.85 | 92.694 | 87.55 | 91.9476
| Std Dev. |  | 1.8963 | 3.9243 | 1.8074 | 2.7955 |  | 3.0672 | 0.70048 | 2.0163 | 3.4342 | 1.1075 | 3.5738
| Rel.Std.Dev. |  | 2.601% | 4.792% | 2.092% | 2.769% |  | 3.146% | 0.7948% | 2.225% | 3.667% | 1.271% | 3.915%
| PDM3 |  | -19.75% | -9.84% | -4.879% | 11.13% |  | 7.334% | -2.978% | -0.2437% | 3.11% | -4.078% | 0.4975%
| Z-Score (Absolute) |  | 1.86 | 0.76 | 0.21 | 1.56 | 4.65 | 1.14 | 0 | 0.3 | 0.67 | 0.12 | 0.38
| Analytical results for Co in OREAS 921b (Certified Value 3.58 ppm) | [22 empty] | Certified
Co | Round | Replicate | Lab | Lab | Lab | Lab | Lab | Lab | Lab | Lab | Lab | Lab | Lab | Lab | Lab | Lab | Lab | Lab | Lab | Lab | Lab | Lab |  | 1
| No | No | 01 | 02 | 03 | 04 | 05 | 06 | 07 | 08 | 09 | 10 | 12 | 13 | 14 | 15 | 16 | 17 | 18 | 19 | 20 | 24 |  | ppm
|  |  | PF*OES | PF*MS | PF*MS | PF*OES/MS | PF*MS | PF*MS | PF*OES | PF*OES | PF*OES | PF*OES | PF*MS | BF*OES/MS | PF*OES/MS | PF*MS | PF*OES | PF*OES/MS | PF*OES | PF*MS | PF*MS | PF*MS |  | 2
3
| 1 | 1 | 8 | 3.9759 | 3 | 4 | 3.4 | 3.7 | < 20 | < 20 | < 20 | < 10 | 4.5 | - | 3.2 | 4 | < 20 | 3.3 | 3 | 5.0229 | 3.6 | 2.7708 |  | 1
| 1 | 2 | 8 | 3.7527 | 3 | 4 | 3.6 | 3.7 | < 20 | < 20 | < 20 | < 10 | 3.8 | - | 3.2 | 4 | < 20 | 3.5 | 3 | 3.8139 | 3.5 | 3.0993 |  | 0
| 1 | 3 | 8 | 3.7444 | 3 | 4 | 3.5 | 3.7 | < 20 | < 20 | < 20 | < 10 | 3.8 | - | 5.2 | 3 | < 20 | 3.8 | 3 | 3.9311 | 3.5 | 3.4981 |  | 16
| 1 | 4 | 7 | 4.1925 | 3 | 4 | 3.3 | 3.7 | < 20 | < 20 | < 20 | < 10 | 3.3 | - | 3.3 | 4 | < 20 | 3.6 | 3 | 3.7458 | 3.7 | 3.0078 |  | 3.576
| 1 | 5 | 9 | 4.0345 | 3 | 4 | 3.6 | 3.6 | < 20 | < 20 | < 20 | < 10 | 3.5 | - | 3.2 | 3 | < 20 | 3 | 3 | 3.9266 | 3.5 | 3.0396 |  | 127
| 1 | 6 | 7 | 4.0793 | 3 | 4 | 3.5 | 3.7 | < 20 | < 20 | < 20 | < 10 | 4 | - | 3.4 | 3 | < 20 | 3.7 | 3 | 20.4758 | 3.4 | 3.2246
| Mean |  | 7.8333 | 3.9632 | 3 | 4 | 3.4833 | 3.6833 |  |  |  |  | 3.8167 |  | 3.5833 | 3.5 |  | 3.4833 | 3 | 6.8194 | 3.5333 | 3.1067
| Median |  | 8 | 4.0052 | 3 | 4 | 3.5 | 3.7 |  |  |  |  | 3.8 |  | 3.25 | 3.5 |  | 3.55 | 3 | 3.9289 | 3.5 | 3.0694
| Std Dev. |  | 0.75277 | 0.18082 | 0 | 0 | 0.1169 | 0.040825 |  |  |  |  | 0.41673 |  | 0.79603 | 0.54772 |  | 0.29269 | 0 | 6.7069 | 0.10328 | 0.24258
| Rel.Std.Dev. |  | 9.61% | 4.563% | 0% | 0% | 3.356% | 1.108% |  |  |  |  | 10.92% |  | 22.21% | 15.65% |  | 8.403% | 0% | 98.35% | 2.923% | 7.808%
| PDM3 |  | 119.1% | 10.83% | -16.11% | 11.86% | -2.592% | 3.001% |  |  |  |  | 6.729% |  | 0.2042% | -2.126% |  | -2.592% | -16.11% | 90.7% | -1.194% | -13.12%
| Z-Score (Absolute) |  | NA | 0.08 | NA | NA | 0.46 | 0.23 | 6.93 | 6.93 | 6.93 | 1.26 | 0.08 | NA | 0.35 | NA | 6.93 | 0.46 | NA | 3.32 | 0.4 | 0.89
Results from laboratories 1, 3, 4, 15 and 18 were removed due to their 1 ppm reading resolution.
| Analytical results for Cr in OREAS 921b (Certified Value 105 ppm) | [22 empty] | Certified
Cr | Round | Replicate | Lab | Lab | Lab | Lab | Lab | Lab | Lab | Lab | Lab | Lab | Lab | Lab | Lab | Lab | Lab | Lab | Lab | Lab |  |  |  | 1
| No | No | 01 | 02 | 03 | 04 | 07 | 08 | 09 | 10 | 12 | 13 | 14 | 15 | 16 | 17 | 18 | 19 | 20 | 24 |  |  |  | ppm
|  |  | PF*OES | PF*OES | PF*OES | PF*OES/MS | PF*OES | PF*OES | PF*OES | PF*OES | PF*OES | BF*OES | PF*OES/MS | PF*OES | PF*OES | PF*OES/MS | PF*OES | PF*MS | PF*OES | PF*MS |  |  |  | 0
0
| 1 | 1 | 95 | 106.1167 | 117 | 110 | 210 | 140 | 140 | 62 | 105 | 103 | 90 | 109 | 100 | 120 | 100 | 125.3004 | 94 | 101.7967 |  |  |  | 1
| 1 | 2 | 95 | 106.3835 | 114 | 120 | 140 | 140 | 140 | 48 | 159 | 96 | 90 | 105 | 100 | 130 | 100 | 147.0828 | 98 | 112.1997 |  |  |  | 0
| 1 | 3 | 91 | 120.9388 | 120 | 120 | 140 | 70 | 140 | 255 | 105 | 96 | 100 | 107 | 100 | 120 | 100 | 124.526 | 94 | 92.4068 |  |  |  | 16
| 1 | 4 | 93 | 115.1826 | 118 | 120 | 140 | 140 | 140 | 60 | 110 | 103 | 90 | 109 | 100 | 120 | 100 | 128.169 | 96 | 92.3754 |  |  |  | 105.3867
| 1 | 5 | 93 | 119.1809 | 115 | 120 | 140 | 140 | 140 | 55 | 110 | 103 | 90 | 115 | 100 | 110 | 100 | 135.0107 | 95 | 96.5049 |  |  |  | 128
| 1 | 6 | 94 | 113.3898 | 121 | 130 | 210 | 140 | 140 | 125 | 109 | 103 | 90 | 105 | 100 | 110 | 100 | 134.1554 | 93 | 94.0089
| Mean |  | 93.5 | 113.5321 | 117.5 | 120 | 163.3333 | 128.3333 | 140 | 100.8333 | 116.3333 | 100.6667 | 91.6667 | 108.3333 | 100 | 118.3333 | 100 | 132.374 | 95 | 98.2154
| Median |  | 93.5 | 114.2862 | 117.5 | 120 | 140 | 140 | 140 | 61 | 109.5 | 103 | 90 | 108 | 100 | 120 | 100 | 131.1622 | 94.5 | 95.2569
| Std Dev. |  | 1.5166 | 6.2546 | 2.7386 | 6.3246 | 36.1478 | 28.5774 | 0 | 80.5218 | 21.0301 | 3.6148 | 4.0825 | 3.7238 | 0 | 7.5277 | 0 | 8.4354 | 1.7889 | 7.7052
| Rel.Std.Dev. |  | 1.622% | 5.509% | 2.331% | 5.27% | 22.13% | 22.27% | 0% | 79.86% | 18.08% | 3.591% | 4.454% | 3.437% | 0% | 6.361% | 0% | 6.372% | 1.883% | 7.845%
| PDM3 |  | -11.28% | 7.729% | 11.49% | 13.87% | 54.98% | 21.77% | 32.84% | -4.321% | 10.39% | -4.479% | -13.02% | 2.796% | -5.111% | 12.28% | -5.111% | 25.61% | -9.856% | -6.805%
| Z-Score (Absolute) |  | 1.01 | 0.15 | 0.38 | NA | 2.82 | 0.84 | NA | 0.58 | 0.31 | 0.61 | NA | 0.15 | NA | NA | NA | 1.24 | 0.92 | 0.74
Results from laboratories 4, 14 and 17 were removed due to their 10 ppm reading resolution. Results from laboratories 9, 16 and 18 were removed due to their 100 ppm reading resolution.
| Analytical results for Cs in OREAS 921b (Certified Value 4.63 ppm) | [22 empty] | Certified
Cs | Round | Replicate | Lab | Lab | Lab | Lab | Lab | Lab | Lab | Lab | Lab | Lab | Lab | Lab | Lab | Lab | [7 empty] | 1
| No | No | 02 | 03 | 04 | 05 | 06 | 12 | 13 | 14 | 15 | 17 | 18 | 19 | 20 | 24 | [7 empty] | ppm
|  |  | PF*MS | PF*MS | PF*OES/MS | PF*MS | PF*MS | PF*MS | BF*OES/MS | PF*OES/MS | PF*MS | PF*OES/MS | PF*OES | PF*MS | PF*MS | PF*MS | [7 empty] | 2
3
| 1 | 1 | 4.5471 | 4.7 | 4.9 | 4.7 | 4.5 | 4.8 | - | 4.7 | 4.6 | 4.6 | 4.6 | 4.7093 | 4.9 | 7.5292 | [7 empty] | 1
| 1 | 2 | 4.7704 | 4.3 | 4.8 | 4.8 | 4.5 | 4.9 | - | 4.7 | 4.7 | 4.2 | 4.5 | 4.7459 | 4.8 | 5.9609 | [7 empty] | 0
| 1 | 3 | 4.7472 | 4.5 | 4.9 | 4.2 | 4.3 | 5.4 | - | 4.8 | 4.6 | 4.3 | 4.7 | 4.6106 | 4.7 | 6.1592 | [7 empty] | 16
| 1 | 4 | 4.4052 | 4.4 | 4.8 | 4.6 | 4.5 | 4.9 | - | 4.8 | 4.6 | 4.4 | 4.7 | 4.4303 | 4.7 | 7.161 | [7 empty] | 4.6322
| 1 | 5 | 4.8981 | 5 | 4.8 | 4.5 | 4.4 | 5.4 | - | 5.3 | 4.5 | 4.4 | 4.6 | 4.7194 | 4.7 | 7.561 | [7 empty] | 129
| 1 | 6 | 4.4977 | 4.8 | 4.8 | 4.6 | 4.5 | 4.9 | - | 5 | 4.5 | 4.6 | 4.6 | 4.6818 | 4.6 | 8.1239
| Mean |  | 4.6443 | 4.6167 | 4.8333 | 4.5667 | 4.45 | 5.05 |  | 4.8833 | 4.5833 | 4.4167 | 4.6167 | 4.6496 | 4.7333 | 7.0825
| Median |  | 4.6471 | 4.6 | 4.8 | 4.6 | 4.5 | 4.9 |  | 4.8 | 4.6 | 4.4 | 4.6 | 4.6955 | 4.7 | 7.3451
| Std Dev. |  | 0.18922 | 0.26394 | 0.05164 | 0.20656 | 0.083666 | 0.27386 |  | 0.23166 | 0.075277 | 0.16021 | 0.075277 | 0.11692 | 0.10328 | 0.85202
| Rel.Std.Dev. |  | 4.074% | 5.717% | 1.068% | 4.523% | 1.88% | 5.423% |  | 4.744% | 1.642% | 3.627% | 1.631% | 2.515% | 2.182% | 12.03%
| PDM3 |  | 0.2602% | -0.3356% | 4.342% | -1.415% | -3.934% | 9.019% |  | 5.421% | -1.055% | -4.653% | -0.3356% | 0.3744% | 2.183% | 52.9%
| Z-Score (Absolute) |  | 0 | 0.21 | 1.43 | 0.59 | 1.47 | 3.07 | NA | 1.81 | 0.46 | 1.72 | 0.21 | 0.04 | 0.67 | 18.46
| Analytical results for Cu in OREAS 921b (Certified Value 255 ppm) | [22 empty] | Certified
Cu | Round | Replicate | Lab | Lab | Lab | Lab | Lab | Lab | Lab | Lab | Lab | Lab | Lab | Lab | Lab | Lab | Lab | Lab | Lab | Lab | Lab | Lab | Lab | 1
| No | No | 01 | 02 | 03 | 04 | 05 | 06 | 07 | 08 | 09 | 10 | 12 | 14 | 15 | 16 | 17 | 18 | 19 | 20 | 22 | 23 | 24 | ppm
|  |  | PF*OES | PF*OES | PF*OES | PF*OES/MS | PF*MS | PF*MS | PF*OES | PF*OES | PF*OES | PF*OES | PF*OES | PF*OES/MS | PF*OES | PF*OES | PF*OES/MS | PF*OES | PF*MS | PF*OES | PF*OES/MS | PF*OES | PF*MS | 0
0
| 1 | 1 | 253 | 247.6957 | 258 | 270 | 260 | 240 | 330 | 220 | 240 | 255 | 279 | 261 | 332 | 260 | 261 | 240 | 260 | 262 | 295 | 200 | 250.9374 | 1
| 1 | 2 | 254 | 242.2585 | 256 | 250 | 260 | 230 | 260 | 210 | 230 | 304 | 319 | 265 | 308 | 280 | 256 | 240 | 250 | 256 | 263 | 200 | 250.4766 | 0
| 1 | 3 | 255 | 247.9855 | 252 | 260 | 240 | 230 | 260 | 210 | 230 | 249 | 295 | 264 | 291 | 260 | 247 | 240 | 260 | 254 | 273 | 300 | 274.1938 | 16
| 1 | 4 | 254 | 241.1864 | 253 | 260 | 250 | 240 | 310 | 220 | 230 | 264 | 304 | 264 | 288 | 280 | 254 | 250 | 260 | 253 | 285 | 300 | 253.8337 | 254.5395
| 1 | 5 | 252 | 244.8831 | 261 | 260 | 250 | 230 | 270 | 220 | 240 | 253 | 309 | 261 | 252 | 250 | 253 | 240 | 290 | 256 | 357 | 200 | 253.1285 | 130
| 1 | 6 | 255 | 247.655 | 254 | 260 | 250 | 240 | 350 | 220 | 250 | 293 | 318 | 337 | 248 | 270 | 254 | 240 | 250 | 256 | 315 | 300 | 263.2621
| Mean |  | 253.8333 | 245.2774 | 255.6667 | 260 | 251.6667 | 235 | 296.6667 | 216.6667 | 236.6667 | 269.6667 | 304 | 275.3333 | 286.5 | 266.6667 | 254.1667 | 241.6667 | 261.6667 | 256.1667 | 298 | 250 | 257.6387
| Median |  | 254 | 246.2691 | 255 | 260 | 250 | 235 | 290 | 220 | 235 | 259.5 | 306.5 | 264 | 289.5 | 265 | 254 | 240 | 260 | 256 | 290 | 250 | 253.4811
| Std Dev. |  | 1.169 | 2.9947 | 3.3862 | 6.3246 | 7.5277 | 5.4772 | 38.8158 | 5.164 | 8.165 | 23.1315 | 15.1789 | 30.2567 | 32.3342 | 12.1106 | 4.535 | 4.0825 | 14.7196 | 3.1252 | 34.0529 | 54.7723 | 9.3458
| Rel.Std.Dev. |  | 0.4606% | 1.221% | 1.324% | 2.433% | 2.991% | 2.331% | 13.08% | 2.383% | 3.45% | 8.578% | 4.993% | 10.99% | 11.29% | 4.541% | 1.784% | 1.689% | 5.625% | 1.22% | 11.43% | 21.91% | 3.627%
| PDM3 |  | -0.2774% | -3.639% | 0.4428% | 2.145% | -1.129% | -7.676% | 16.55% | -14.88% | -7.022% | 5.943% | 19.43% | 8.169% | 12.56% | 4.764% | -0.1465% | -5.057% | 2.8% | 0.6393% | 17.07% | -1.783% | 1.218%
| Z-Score (Absolute) |  | 0.14 | 0.67 | 0.03 | 0.24 | 0.28 | 1.31 | 2.51 | 2.45 | 1.21 | 0.84 | 2.96 | 1.19 | 1.88 | 0.65 | 0.12 | 0.9 | 0.34 | 0 | 2.59 | 0.38 | 0.09
| Analytical results for Dy in OREAS 921b (Certified Value 4.97 ppm) | [22 empty] | Certified
Dy | Round | Replicate | 01: Lab; 02: Lab; 03: Lab; 04: Lab; 05: Lab; 06: Lab; 07: Lab; 08: Lab; 09: Lab; 10: Lab | 1
| No | No | 01: 05; 02: 06; 03: 11; 04: 12; 05: 13; 06: 14; 07: 17; 08: 18; 09: 20; 10: 24 | ppm
|  |  | 01: PF*MS; 02: PF*MS; 03: PF*OES/MS; 04: PF*MS; 05: BF*OES/MS; 06: PF*OES/MS; 07: PF*OES/MS; 08: PF*OES; 09: PF*MS; 10: PF*MS | 2
3
| 1 | 1 | 01: 4.12; 02: 4.45; 03: 5.0692; 04: 4.45; 05: -; 06: 5.05; 07: 5.4; 08: 5.04; 09: 5.22; 10: 5.8755 | 1
| 1 | 2 | 01: 4.53; 02: 4.09; 03: 4.8973; 04: 4.84; 05: -; 06: 5.04; 07: 5; 08: 4.77; 09: 5.08; 10: 5.7816 | 3
| 1 | 3 | 01: 4.49; 02: 4.54; 03: 5.2433; 04: 4.99; 05: -; 06: 5.02; 07: 5.1; 08: 5.11; 09: 5.08; 10: 5.8397 | 16
| 1 | 4 | 01: 4.23; 02: 4.12; 03: 5.2093; 04: 5.28; 05: -; 06: 5.15; 07: 4.9; 08: 5.04; 09: 5.07; 10: 5.9246 | 4.9703
| 1 | 5 | 01: 4.6; 02: 4.12; 03: 4.939; 04: 5; 05: -; 06: 5.51; 07: 4.9; 08: 4.96; 09: 5; 10: 6.3357 | 131
| 1 | 6 | 01: 4.54; 02: 4.08; 03: 5.1148; 04: 4.82; 05: -; 06: 5.11; 07: 4.8; 08: 4.97; 09: 4.92; 10: 6.005
| Mean |  | 01: 4.4183; 02: 4.2333; 03: 5.0788; 04: 4.8967; 06: 5.1467; 07: 5.0167; 08: 4.9817; 09: 5.0617; 10: 5.9604
| Median |  | 01: 4.51; 02: 4.12; 03: 5.092; 04: 4.915; 06: 5.08; 07: 4.95; 08: 5.005; 09: 5.075; 10: 5.9001
| Std Dev. |  | 01: 0.19488; 02: 0.2053; 03: 0.13997; 04: 0.27384; 06: 0.18446; 07: 0.2137; 08: 0.1172; 09: 0.099683; 10: 0.19893
| Rel.Std.Dev. |  | 01: 4.411%; 02: 4.85%; 03: 2.756%; 04: 5.592%; 06: 3.584%; 07: 4.26%; 08: 2.353%; 09: 1.969%; 10: 3.338%
| PDM3 |  | 01: -11.11%; 02: -14.83%; 03: 2.183%; 04: -1.482%; 06: 3.548%; 07: 0.9326%; 08: 0.2284%; 09: 1.838%; 10: 19.92%
| Z-Score (Absolute) |  | 01: 3.36; 02: 4.4; 03: 0.35; 04: 0.67; 05: NA; 06: 0.73; 07: 0; 08: 0.2; 09: 0.25; 10: 5.3
| Analytical results for Er in OREAS 921b (Certified Value 2.8 ppm) | [22 empty] | Certified
Er | Round | Replicate | 01: Lab; 02: Lab; 03: Lab; 04: Lab; 05: Lab; 06: Lab; 07: Lab; 08: Lab; 09: Lab; 10: Lab | 1
| No | No | 01: 05; 02: 06; 03: 11; 04: 12; 05: 13; 06: 14; 07: 17; 08: 18; 09: 20; 10: 24 | ppm
|  |  | 01: PF*MS; 02: PF*MS; 03: PF*OES/MS; 04: PF*MS; 05: BF*OES/MS; 06: PF*OES/MS; 07: PF*OES/MS; 08: PF*OES; 09: PF*MS; 10: PF*MS | 2
3
| 1 | 1 | 01: 2.46; 02: 2.61; 03: 2.7358; 04: 2.83; 05: -; 06: 2.94; 07: 3; 08: 2.89; 09: 3.01; 10: 3.3312 | 1
| 1 | 2 | 01: 2.64; 02: 2.39; 03: 2.906; 04: 2.66; 05: -; 06: 2.88; 07: 2.9; 08: 2.8; 09: 2.9; 10: 3.2725 | 4
| 1 | 3 | 01: 2.64; 02: 2.69; 03: 2.9487; 04: 2.88; 05: -; 06: 2.82; 07: 2.8; 08: 2.93; 09: 3.06; 10: 3.453 | 16
| 1 | 4 | 01: 2.56; 02: 2.25; 03: 2.9405; 04: 3; 05: -; 06: 2.87; 07: 2.8; 08: 3; 09: 2.96; 10: 3.2536 | 2.7995
| 1 | 5 | 01: 2.61; 02: 2.47; 03: 2.8928; 04: 3.02; 05: -; 06: 3.05; 07: 3; 08: 2.85; 09: 2.98; 10: 3.6251 | 132
| 1 | 6 | 01: 2.42; 02: 2.28; 03: 2.7942; 04: 2.76; 05: -; 06: 2.92; 07: 2.9; 08: 2.82; 09: 2.91; 10: 3.5454
| Mean |  | 01: 2.555; 02: 2.4483; 03: 2.8697; 04: 2.8583; 06: 2.9133; 07: 2.9; 08: 2.8817; 09: 2.97; 10: 3.4135
| Median |  | 01: 2.585; 02: 2.43; 03: 2.8994; 04: 2.855; 06: 2.9; 07: 2.9; 08: 2.87; 09: 2.97; 10: 3.3921
| Std Dev. |  | 01: 0.094604; 02: 0.17668; 03: 0.085714; 04: 0.13891; 06: 0.078909; 07: 0.089443; 08: 0.074677; 09: 0.060663; 10: 0.15229
| Rel.Std.Dev. |  | 01: 3.703%; 02: 7.216%; 03: 2.987%; 04: 4.86%; 06: 2.709%; 07: 3.084%; 08: 2.591%; 09: 2.043%; 10: 4.461%
| PDM3 |  | 01: -8.735%; 02: -12.55%; 03: 2.505%; 04: 2.1%; 06: 4.065%; 07: 3.588%; 08: 2.934%; 09: 6.089%; 10: 21.93%
| Z-Score (Absolute) |  | 01: 6.96; 02: 9.23; 03: 0.26; 04: 0.5; 05: NA; 06: 0.67; 07: 0.39; 08: 0; 09: 1.88; 10: 11.32
| Analytical results for Eu in OREAS 921b (Certified Value 1.36 ppm) | [22 empty] | Certified
Eu | Round | Replicate | 01: Lab; 02: Lab; 03: Lab; 04: Lab; 05: Lab; 06: Lab; 07: Lab; 08: Lab; 09: Lab; 10: Lab | 1
| No | No | 01: 05; 02: 06; 03: 11; 04: 12; 05: 13; 06: 14; 07: 17; 08: 18; 09: 20; 10: 24 | ppm
|  |  | 01: PF*MS; 02: PF*MS; 03: PF*OES/MS; 04: PF*MS; 05: BF*OES/MS; 06: PF*OES/MS; 07: PF*OES/MS; 08: PF*OES; 09: PF*MS; 10: PF*MS | 2
2
| 1 | 1 | 01: 0.92; 02: 1.22; 03: 1.9835; 04: 1.53; 05: -; 06: 1.26; 07: 1.6; 08: 1.51; 09: 1.37; 10: < 2 | 1
| 1 | 2 | 01: 1.06; 02: 1.06; 03: 1.8812; 04: 1.51; 05: -; 06: 1.25; 07: 1.6; 08: 1.53; 09: 1.34; 10: < 2 | 5
| 1 | 3 | 01: 0.94; 02: 1.22; 03: 1.7867; 04: 1.48; 05: -; 06: 1.27; 07: 1.6; 08: 1.59; 09: 1.32; 10: < 2 | 16
| 1 | 4 | 01: 0.97; 02: 1.05; 03: 1.5988; 04: 1.59; 05: -; 06: 1.26; 07: 1.5; 08: 1.55; 09: 1.31; 10: < 2 | 1.3592
| 1 | 5 | 01: 0.98; 02: 1.08; 03: 1.6166; 04: 1.61; 05: -; 06: 1.34; 07: 1.6; 08: 1.49; 09: 1.32; 10: < 2 | 133
| 1 | 6 | 01: 1.11; 02: 0.97; 03: 1.6166; 04: 1.57; 05: -; 06: 1.27; 07: 1.5; 08: 1.54; 09: 1.29; 10: < 2
| Mean |  | 01: 0.99667; 02: 1.1; 03: 1.7472; 04: 1.5483; 06: 1.275; 07: 1.5667; 08: 1.535; 09: 1.325
| Median |  | 01: 0.975; 02: 1.07; 03: 1.7017; 04: 1.55; 06: 1.265; 07: 1.6; 08: 1.535; 09: 1.32
| Std Dev. |  | 01: 0.073394; 02: 0.1002; 03: 0.16217; 04: 0.049967; 06: 0.032711; 07: 0.05164; 08: 0.034496; 09: 0.027386
| Rel.Std.Dev. |  | 01: 7.364%; 02: 9.109%; 03: 9.281%; 04: 3.227%; 06: 2.566%; 07: 3.296%; 08: 2.247%; 09: 2.067%
| PDM3 |  | 01: -26.67%; 02: -19.07%; 03: 28.55%; 04: 13.92%; 06: -6.193%; 07: 15.27%; 08: 12.94%; 09: -2.514%
| Z-Score (Absolute) |  | 01: 0.85; 02: 0.56; 03: 1.25; 04: 0.69; 05: NA; 06: 0.07; 07: NA; 08: 0.66; 09: 0.07; 10: 0.84
Results from laboratory 17 were removed due to their 0.1 ppm reading resolution.
| Analytical results for Fe in OREAS 921b (Certified Value 3.35 wt.%) | [22 empty] | Certified
Fe | Round | Replicate | Lab | Lab | Lab | Lab | Lab | Lab | Lab | Lab | Lab | Lab | Lab | Lab | Lab | Lab | Lab | Lab | Lab | Lab | Lab | Lab | Lab | 1
| No | No | 01 | 02 | 03 | 04 | 05 | 06 | 07 | 08 | 09 | 10 | 12 | 13 | 14 | 15 | 16 | 17 | 18 | 19 | 20 | 23 | 24 | wt.%
|  |  | PF*OES | PF*OES | PF*OES | PF*OES/MS | PF*MS | PF*MS | PF*OES | PF*OES | PF*OES | PF*OES | PF*OES | BF*OES | PF*OES/MS | PF*OES | PF*OES | PF*OES/MS | PF*OES | PF*OES | PF*OES | PF*OES | PF*MS | 2
3
| 1 | 1 | 3.45 | 3.4332 | 3.31 | 3.4 | 3.53 | 3.18 | 3.357 | 3.273 | 3.28 | 3.18 | 3.22 | 3.469 | 3.53 | 3.17 | 3.37 | 3.35 | 3.2 | 3.331 | 3.31 | 3.42 | 3.4309 | 1
| 1 | 2 | 3.47 | 3.4327 | 3.35 | 3.35 | 3.55 | 3.14 | 3.378 | 3.273 | 3.329 | 3.25 | 3.22 | 3.476 | 3.55 | 3.21 | 3.29 | 3.34 | 3.27 | 3.358 | 3.32 | 3.38 | 3.5333 | 0
| 1 | 3 | 3.45 | 3.3636 | 3.31 | 3.41 | 3.37 | 3.11 | 3.336 | 3.259 | 3.308 | 3.25 | 3.27 | 3.49 | 3.57 | 3.15 | 3.33 | 3.32 | 3.27 | 3.353 | 3.3 | 3.42 | 3.4539 | 16
| 1 | 4 | 3.49 | 3.4771 | 3.27 | 3.33 | 3.43 | 3.15 | 3.364 | 3.343 | 3.301 | 3.21 | 3.31 | 3.448 | 3.56 | 3.22 | 3.39 | 3.39 | 3.41 | 3.341 | 3.32 | 3.41 | 3.4758 | 3.3477
| 1 | 5 | 3.43 | 3.3924 | 3.25 | 3.39 | 3.5 | 3.16 | 3.182 | 3.273 | 3.371 | 3.23 | 3.27 | 3.441 | 3.52 | 3.17 | 3.3 | 3.35 | 3.34 | 3.355 | 3.32 | 3.32 | 3.4965 | 134
| 1 | 6 | 3.46 | 3.4683 | 3.29 | 3.35 | 3.43 | 3.16 | 3.35 | 3.252 | 3.357 | 3.08 | 3.35 | 3.455 | 3.58 | 3.11 | 3.23 | 3.37 | 3.32 | 3.311 | 3.32 | 3.32 | 3.4666
| Mean |  | 3.4583 | 3.4279 | 3.2967 | 3.3717 | 3.4683 | 3.15 | 3.3278 | 3.2788 | 3.3243 | 3.2 | 3.2733 | 3.4632 | 3.5517 | 3.1717 | 3.3183 | 3.3533 | 3.3017 | 3.3415 | 3.315 | 3.3783 | 3.4762
| Median |  | 3.455 | 3.4329 | 3.3 | 3.37 | 3.465 | 3.155 | 3.3535 | 3.273 | 3.3185 | 3.22 | 3.27 | 3.462 | 3.555 | 3.17 | 3.315 | 3.35 | 3.295 | 3.347 | 3.32 | 3.395 | 3.4712
| Std Dev. |  | 0.020412 | 0.043597 | 0.035024 | 0.032506 | 0.069402 | 0.023664 | 0.072802 | 0.032658 | 0.034766 | 0.064498 | 0.050859 | 0.018476 | 0.023166 | 0.040208 | 0.058109 | 0.024221 | 0.071949 | 0.018042 | 0.0083666 | 0.047504 | 0.035513
| Rel.Std.Dev. |  | 0.5902% | 1.272% | 1.062% | 0.9641% | 2.001% | 0.7512% | 2.188% | 0.996% | 1.046% | 2.016% | 1.554% | 0.5335% | 0.6523% | 1.268% | 1.751% | 0.7223% | 2.179% | 0.5399% | 0.2524% | 1.406% | 1.022%
| PDM3 |  | 3.303% | 2.394% | -1.526% | 0.7146% | 3.602% | -5.907% | -0.5947% | -2.058% | -0.6993% | -4.413% | -2.223% | 3.448% | 6.091% | -5.26% | -0.8785% | 0.167% | -1.376% | -0.1865% | -0.9781% | 0.9138% | 3.836%
| Z-Score (Absolute) |  | 1.75 | 1.34 | 0.42 | 0.58 | 1.88 | 2.4 | 0 | 0.66 | 0.05 | 1.72 | 0.74 | 1.82 | 3.01 | 2.11 | 0.13 | 0.34 | 0.36 | 0.18 | 0.18 | 0.67 | 1.99
| Analytical results for Ga in OREAS 921b (Certified Value 20.7 ppm) | [22 empty] | Certified
Ga | Round | Replicate | Lab | Lab | Lab | Lab | Lab | Lab | Lab | Lab | Lab | Lab | Lab | Lab | Lab | Lab | Lab | Lab | [5 empty] | 1
| No | No | 01 | 02 | 03 | 04 | 05 | 06 | 12 | 13 | 14 | 15 | 17 | 18 | 19 | 20 | 22 | 24 | [5 empty] | ppm
|  |  | PF*OES | PF*MS | PF*MS | PF*OES/MS | PF*MS | PF*MS | PF*MS | BF*OES/MS | PF*OES/MS | PF*MS | PF*OES/MS | PF*OES | PF*MS | PF*MS | PF*OES/MS | PF*MS | [5 empty] | 1
2
| 1 | 1 | 23 | 20.8728 | 20 | 21.1 | 21.9 | 19.6 | 17 | - | 20.1 | 20 | 21.3 | 19 | 20.6814 | 19 | 21 | 22.2309 | [5 empty] | 1
| 1 | 2 | 20 | 20.7292 | 20 | 21.4 | 21.1 | 20.4 | 21 | - | 20.1 | 20 | 22 | 20 | 20.3448 | 19 | 23 | 20.839 | [5 empty] | 0
| 1 | 3 | 21 | 21.6065 | 21 | 23.1 | 20.3 | 19.7 | 17 | - | 18.9 | 20 | 22.3 | 20 | 20.2855 | 19 | 27 | 24.2305 | [5 empty] | 16
| 1 | 4 | 20 | 20.3713 | 21 | 22.6 | 21.5 | 20 | 4 | - | 20.3 | 21 | 20.3 | 20 | 20.1214 | 19 | 30 | 23.4608 | [5 empty] | 20.7075
| 1 | 5 | 23 | 21.7605 | 22 | 21.6 | 21.2 | 19.2 | 6 | - | 22 | 20 | 20 | 19 | 20.7495 | 19 | 28 | 24.2752 | [5 empty] | 135
| 1 | 6 | 21 | 21.0399 | 22 | 20.5 | 21 | 19.5 | 20 | - | 20.3 | 21 | 19.3 | 19 | 20.3458 | 19 | 27 | 23.7013
| Mean |  | 21.3333 | 21.0634 | 21 | 21.7167 | 21.1667 | 19.7333 | 14.1667 |  | 20.2833 | 20.3333 | 20.8667 | 19.5 | 20.4214 | 19 | 26 | 23.1229
| Median |  | 21 | 20.9563 | 21 | 21.5 | 21.15 | 19.65 | 17 |  | 20.2 | 20 | 20.8 | 19.5 | 20.3453 | 19 | 27 | 23.5811
| Std Dev. |  | 1.3663 | 0.53074 | 0.89443 | 0.96626 | 0.53541 | 0.41793 | 7.3052 |  | 0.99281 | 0.5164 | 1.1877 | 0.54772 | 0.24302 | 0 | 3.3466 | 1.3428
| Rel.Std.Dev. |  | 6.404% | 2.52% | 4.259% | 4.449% | 2.53% | 2.118% | 51.57% |  | 4.895% | 2.54% | 5.692% | 2.809% | 1.19% | 0% | 12.87% | 5.807%
| PDM3 |  | 3.022% | 1.718% | 1.412% | 4.873% | 2.217% | -4.704% | -31.59% |  | -2.048% | -1.807% | 0.7686% | -5.831% | -1.382% | -8.246% | 25.56% | 11.66%
| Z-Score (Absolute) |  | 0.54 | 0.23 | 0.15 | 0.98 | 0.35 | 1.31 | 7.74 | NA | 0.67 | 0.62 | 0 | 1.58 | 0.51 | 2.16 | 5.93 | 2.61
| Analytical results for Gd in OREAS 921b (Certified Value 5.85 ppm) | [22 empty] | Certified
Gd | Round | Replicate | Lab | Lab | Lab | Lab | Lab | Lab | Lab | Lab | Lab | Lab | [11 empty] | 1
| No | No | 05 | 06 | 11 | 12 | 13 | 14 | 17 | 18 | 20 | 24 | [11 empty] | ppm
|  |  | PF*MS | PF*MS | PF*OES/MS | PF*MS | BF*OES/MS | PF*OES/MS | PF*OES/MS | PF*OES | PF*MS | PF*MS | [11 empty] | 2
2
| 1 | 1 | 4.43 | 5.03 | 6.6517 | 6.75 | - | 5.75 | 6.2 | 6 | 5.73 | 6.4209 | [11 empty] | 1
| 1 | 2 | 5.15 | 4.72 | 6.6845 | 5.92 | - | 5.65 | 5.9 | 6 | 5.76 | 6.4403 | [11 empty] | 6
| 1 | 3 | 4.94 | 5.14 | 6.9015 | 6.38 | - | 5.58 | 5.3 | 6 | 5.7 | 6.9496 | [11 empty] | 16
| 1 | 4 | 4.84 | 4.72 | 6.8721 | 3.12 | - | 5.85 | 5.6 | 6 | 5.9 | 6.5692 | [11 empty] | 5.8515
| 1 | 5 | 4.85 | 4.86 | 6.4051 | 5.82 | - | 6.03 | 5.9 | 6 | 5.75 | 7.085 | [11 empty] | 136
| 1 | 6 | 4.93 | 4.68 | 6.6052 | 6.39 | - | 5.9 | 5.7 | 6 | 5.74 | 7.0334
| Mean |  | 01: 4.8567; 02: 4.8583; 03: 6.6867; 04: 5.73; 06: 5.7933; 12: 5.7667; 13: 6; 14: 5.7633; 15: 6.7497
| Median |  | 01: 4.89; 02: 4.79; 03: 6.6681; 04: 6.15; 06: 5.8; 12: 5.8; 13: 6; 14: 5.745; 15: 6.7594
| Std Dev. |  | 01: 0.23695; 02: 0.18915; 03: 0.18313; 04: 1.3232; 06: 0.16645; 12: 0.30768; 13: 0; 14: 0.070048; 15: 0.30636
| Rel.Std.Dev. |  | 01: 4.879%; 02: 3.893%; 03: 2.739%; 04: 23.09%; 06: 2.873%; 12: 5.335%; 13: 0%; 14: 1.215%; 15: 4.539%
| PDM3 |  | 01: -17%; 02: -16.97%; 03: 14.27%; 04: -2.077%; 06: -0.9942%; 12: -1.45%; 13: 2.538%; 14: -1.507%; 15: 15.35%
| Z-Score (Absolute) |  | 1.3 | 1.3 | 1.32 | 0.05 | NA | 0.04 | 0 | NA | 0 | 1.41
Results from laboratory 18 were removed due to their 1 ppm reading resolution.
| Analytical results for Ge in OREAS 921b (Certified Value 2.22 ppm) | [22 empty] | Certified
Ge | Round | Replicate | Lab | Lab | Lab | Lab | Lab | Lab | Lab | Lab | Lab | Lab | Lab | [10 empty] | 1
| No | No | 02 | 03 | 04 | 05 | 06 | 12 | 14 | 17 | 19 | 20 | 24 | [10 empty] | ppm
|  |  | PF*MS | PF*MS | PF*OES/MS | PF*MS | PF*MS | PF*MS | PF*OES/MS | PF*OES/MS | PF*MS | PF*MS | PF*MS | [10 empty] | 2
2
| 1 | 1 | 1.2811 | 2 | 2.2 | 2.6 | 1.2 | 3 | 2 | 1.9 | 2.4836 | 2 | 2.5732 | [10 empty] | 1
| 1 | 2 | 1.3445 | 2 | 2.2 | 2.4 | 1.8 | 2 | 3 | 2.1 | 2.2439 | 2 | 2.4449 | [10 empty] | 7
| 1 | 3 | 1.0893 | 2 | 2.3 | 2.6 | 1.1 | 2 | 2 | 2.2 | 2.3549 | 2 | 3.1508 | [10 empty] | 16
| 1 | 4 | < 1 | 2 | 2.5 | 2.4 | 1.2 | 2 | 3 | 1.7 | 2.3498 | 2 | 3.1829 | [10 empty] | 2.2166
| 1 | 5 | 1.2126 | 2 | 2.1 | 2.3 | 1 | 2 | 2 | 2.4 | 2.3827 | 2 | 3.4524 | [10 empty] | 137
| 1 | 6 | 1.0094 | 2 | 2.1 | 2.2 | 1 | 3 | 2 | 2.1 | 2.2799 | 2 | 2.984
| Mean |  | 1.1874 | 2 | 2.2333 | 2.4167 | 1.2167 | 2.3333 | 2.3333 | 2.0667 | 2.3491 | 2 | 2.9647
| Median |  | 1.2126 | 2 | 2.2 | 2.4 | 1.15 | 2 | 2 | 2.1 | 2.3524 | 2 | 3.0674
| Std Dev. |  | 0.13729 | 0 | 0.15055 | 0.16021 | 0.29944 | 0.5164 | 0.5164 | 0.24221 | 0.083798 | 0 | 0.38573
| Rel.Std.Dev. |  | 11.56% | 0% | 6.741% | 6.629% | 24.61% | 22.13% | 22.13% | 11.72% | 3.567% | 0% | 13.01%
| PDM3 |  | -46.43% | -9.77% | 0.7569% | 9.028% | -45.11% | 5.268% | 5.268% | -6.762% | 5.981% | -9.77% | 33.75%
| Z-Score (Absolute) |  | 4.27 | 0.86 | 0 | 0.67 | 3.74 | 0.37 | 0.37 | 0.61 | 0.43 | 0.86 | 2.69
| Analytical results for Hf in OREAS 921b (Indicative Value 3.1 ppm) | [22 empty] | Indicative
Hf | Round | Replicate | 01: Lab; 02: Lab; 03: Lab; 04: Lab; 05: Lab | [5 empty] | 1
| No | No | 01: 13; 02: 14; 03: 17; 04: 20; 05: 24 | [5 empty] | ppm
|  |  | 01: BF*OES/MS; 02: PF*OES/MS; 03: PF*OES/MS; 04: PF*MS; 05: PF*MS | [5 empty] | 2
2
| 1 | 1 | 01: -; 02: 3; 03: < 10; 04: 3; 05: 3.1998 | [5 empty] | 1
| 1 | 2 | 01: -; 02: 3; 03: < 10; 04: 3; 05: 3.1212 | [5 empty] | 11
| 1 | 3 | 01: -; 02: 3; 03: < 10; 04: 4; 05: 3.3292 | [5 empty] | 16
| 1 | 4 | 01: -; 02: 3; 03: 10; 04: 3; 05: 3.3246 | [5 empty] | 3.1023
| 1 | 5 | 01: -; 02: 3; 03: < 10; 04: 3; 05: 3.2737 | [5 empty] | 17
| 1 | 6 | 01: -; 02: 3; 03: < 10; 04: 3; 05: 3.5926
| Mean |  | 02: 3; 03: 10; 04: 3.1667; 05: 3.3068
| Median |  | 02: 3; 03: 10; 04: 3; 05: 3.2992
| Std Dev. |  | 02: 0; 04: 0.40825; 05: 0.16093
| Rel.Std.Dev. |  | 02: 0%; 04: 12.89%; 05: 4.867%
| PDM3 |  | 02: -3.297%; 03: 222.3%; 04: 2.075%; 05: 6.594%
| Z-Score (Absolute) |  | 01: NA; 02: 1.04; 03: 11.41; 04: 0.31; 05: 0.31
| Analytical results for Ho in OREAS 921b (Certified Value 0.95 ppm) | [22 empty] | Certified
Ho | Round | Replicate | Lab | Lab | Lab | Lab | Lab | Lab | Lab | Lab | Lab | Lab | [11 empty] | 1
| No | No | 05 | 06 | 11 | 12 | 13 | 14 | 17 | 18 | 20 | 24 | [11 empty] | ppm
|  |  | PF*MS | PF*MS | PF*OES/MS | PF*MS | BF*OES/MS | PF*OES/MS | PF*OES/MS | PF*OES | PF*MS | PF*MS | [11 empty] | 2
3
| 1 | 1 | 0.83 | 0.98 | 0.9329 | 0.94 | - | 1 | 1 | 1 | 1.04 | < 2 | [11 empty] | 1
| 1 | 2 | 0.89 | 0.94 | 0.948 | 1 | - | 0.99 | 1.1 | 0.92 | 1.04 | < 2 | [11 empty] | 3
| 1 | 3 | 0.85 | 0.96 | 1.0077 | 0.95 | - | 0.96 | 1 | 0.92 | 1.02 | < 2 | [11 empty] | 16
| 1 | 4 | 0.81 | 0.86 | 1.0047 | 0.91 | - | 0.99 | 1.1 | 0.96 | 1.02 | < 2 | [11 empty] | 0.95064
| 1 | 5 | 0.9 | 0.88 | 0.9475 | 0.93 | - | 1.06 | 1 | 0.93 | 1.04 | < 2 | [11 empty] | 138
| 1 | 6 | 0.93 | 0.88 | 1.0121 | 0.94 | - | 1.02 | 1 | 0.92 | 1 | < 2
| Mean |  | 01: 0.86833; 02: 0.91667; 03: 0.97548; 04: 0.945; 06: 1.0033; 12: 1.0333; 13: 0.94167; 14: 1.0267
| Median |  | 01: 0.87; 02: 0.91; 03: 0.97635; 04: 0.94; 06: 0.995; 12: 1; 13: 0.925; 14: 1.03
| Std Dev. |  | 01: 0.045789; 02: 0.049666; 03: 0.036288; 04: 0.030166; 06: 0.033862; 12: 0.05164; 13: 0.032506; 14: 0.01633
| Rel.Std.Dev. |  | 01: 5.273%; 02: 5.418%; 03: 3.72%; 04: 3.192%; 06: 3.375%; 12: 4.997%; 13: 3.452%; 14: 1.591%
| PDM3 |  | 01: -8.658%; 02: -3.574%; 03: 2.613%; 04: -0.5933%; 06: 5.543%; 12: 8.699%; 13: -0.944%; 14: 7.997%
| Z-Score (Absolute) |  | 1.5 | 0.71 | 0.25 | 0.25 | NA | 0.7 | NA | 0.3 | 1.08 | 0.65
Results from laboratory 17 were removed due to their 0.1 ppm reading resolution.
| Analytical results for In in OREAS 921b (Certified Value < 0.2 ppm) | [22 empty] | Certified
In | Round | Replicate | Lab | Lab | Lab | Lab | Lab | Lab | Lab | Lab | Lab | Lab | Lab | Lab | [9 empty] | 1
| No | No | 02 | 03 | 04 | 05 | 06 | 12 | 14 | 15 | 17 | 19 | 20 | 24 | [9 empty] | ppm
|  |  | PF*MS | PF*MS | PF*OES/MS | PF*MS | PF*MS | PF*MS | PF*OES/MS | PF*MS | PF*OES/MS | PF*MS | PF*MS | PF*MS | [9 empty] | 2
2
| 1 | 1 | 0.12036 | 0.1 | 0.22 | < 0.3 | < 0.3 | < 0.2 | < 0.2 | 0.1 | < 0.2 | < 1 | < 0.2 | 0.2275 | [9 empty] | 1
| 1 | 2 | < 0.1 | < 0.1 | 0.23 | < 0.3 | < 0.3 | < 0.2 | < 0.2 | < 0.1 | < 0.2 | < 1 | < 0.2 | < 0.2 | [9 empty] | 0
| 1 | 3 | < 0.1 | 0.2 | 0.2 | < 0.3 | < 0.3 | < 0.2 | < 0.2 | < 0.1 | < 0.2 | < 1 | < 0.2 | 0.2168 | [9 empty] | 16
| 1 | 4 | 0.12754 | < 0.1 | 0.16 | < 0.3 | < 0.3 | < 0.2 | < 0.2 | 0.1 | < 0.2 | < 1 | < 0.2 | 0.2115 | [9 empty] | < 0.2
| 1 | 5 | < 0.1 | 0.1 | 0.17 | < 0.3 | < 0.3 | < 0.2 | < 0.2 | < 0.1 | < 0.2 | < 1 | < 0.2 | 0.2088 | [9 empty] | 139
| 1 | 6 | 0.11917 | 0.1 | 0.2 | < 0.3 | < 0.3 | < 0.2 | < 0.2 | 0.1 | < 0.2 | < 1 | < 0.2 | 0.2248
| Mean |  | 01: 0.12236; 02: 0.125; 03: 0.19667; 13: 0.1; 18: 0.21788
| Median |  | 01: 0.12036; 02: 0.1; 03: 0.2; 13: 0.1; 18: 0.2168
| Std Dev. |  | 01: 0.0045259; 02: 0.05; 03: 0.027325; 13: 1.6997e-17; 18: 0.0081355
| Rel.Std.Dev. |  | 01: 3.699%; 02: 40%; 03: 13.89%; 13: 1.7e-14%; 18: 3.734%
PDM3
| Z-Score (Absolute) |  | 0.48 | 0 | 3.36 | 1.74 | 1.74 | 0 | 0 | 0.87 | 0 | 13.9 | 0 | 3.41
| Analytical results for K in OREAS 921b (Certified Value 2.77 wt.%) | [22 empty] | Certified
K | Round | Replicate | Lab | Lab | Lab | Lab | Lab | Lab | Lab | Lab | Lab | Lab | Lab | Lab | Lab | Lab | Lab | Lab | Lab | Lab | Lab | Lab | Lab | 1
| No | No | 01 | 02 | 03 | 04 | 05 | 06 | 07 | 08 | 09 | 10 | 12 | 13 | 14 | 15 | 16 | 17 | 18 | 19 | 20 | 22 | 24 | wt.%
|  |  | PF*OES | PF*OES | PF*OES | PF*OES/MS | PF*MS | PF*MS | PF*OES | PF*OES | PF*OES | PF*OES | PF*OES | BF*OES | PF*OES/MS | PF*OES | PF*OES | PF*OES/MS | PF*OES | PF*OES | PF*OES | PF*OES/MS | PF*MS | 2
3
| 1 | 1 | 2.76 | 3.1288 | 2.8 | 2.63 | 2.73 | 2.63 | 2.789 | 2.831 | 2.798 | 2.77 | 2.7 | 2.681 | 2.75 | 2.74 | 2.63 | 2.9 | 2.6 | 2.9155 | 2.8 | 2.955 | 0.81088 | 1
| 1 | 2 | 2.79 | 2.9646 | 2.84 | 2.61 | 2.72 | 2.64 | 2.806 | 2.823 | 2.806 | 2.78 | 2.8 | 2.656 | 2.77 | 2.75 | 2.68 | 3 | 2.6 | 2.9587 | 2.8 | 2.839 | 0.81808 | 0
| 1 | 3 | 2.78 | 3.1745 | 2.82 | 2.7 | 2.65 | 2.7 | 2.773 | 2.773 | 2.69 | 2.8 | 2.8 | 2.681 | 2.77 | 2.71 | 2.64 | 2.9 | 2.6 | 2.918 | 2.8 | 3.005 | 0.80548 | 16
| 1 | 4 | 2.78 | 2.8969 | 2.78 | 2.69 | 2.77 | 2.71 | 2.806 | 2.872 | 2.872 | 2.76 | 2.8 | 2.69 | 2.78 | 2.78 | 2.71 | 2.9 | 2.8 | 2.9163 | 2.8 | 3.13 | 0.80548 | 2.7667
| 1 | 5 | 2.79 | 3.037 | 2.76 | 2.71 | 2.76 | 2.71 | 2.681 | 2.781 | 2.823 | 2.75 | 2.7 | 2.681 | 2.76 | 2.74 | 2.77 | 2.9 | 2.7 | 2.9404 | 2.8 | 3.279 | 0.81958 | 140
| 1 | 6 | 2.79 | 2.9417 | 2.79 | 2.65 | 2.73 | 2.65 | 2.798 | 2.798 | 2.798 | 2.68 | 2.7 | 2.756 | 2.76 | 2.7 | 2.73 | 2.9 | 2.7 | 2.9744 | 2.8 | 3.08 | 0.82258
| Mean |  | 2.7817 | 3.0239 | 2.7983 | 2.665 | 2.7267 | 2.6733 | 2.7755 | 2.813 | 2.7978 | 2.7567 | 2.75 | 2.6908 | 2.765 | 2.7367 | 2.6933 | 2.9167 | 2.6667 | 2.9372 | 2.8 | 3.048 | 0.81368
| Median |  | 2.785 | 3.0008 | 2.795 | 2.67 | 2.73 | 2.675 | 2.7935 | 2.8105 | 2.802 | 2.765 | 2.75 | 2.681 | 2.765 | 2.74 | 2.695 | 2.9 | 2.65 | 2.9292 | 2.8 | 3.0425 | 0.81448
| Std Dev. |  | 0.01169 | 0.1098 | 0.028577 | 0.040866 | 0.042269 | 0.037238 | 0.047928 | 0.036753 | 0.059714 | 0.041312 | 0.054772 | 0.033914 | 0.010488 | 0.028752 | 0.053914 | 0.040825 | 0.08165 | 0.025031 | 4.8648e-16 | 0.15185 | 0.0074256
| Rel.Std.Dev. |  | 0.4203% | 3.631% | 1.021% | 1.533% | 1.55% | 1.393% | 1.727% | 1.307% | 2.134% | 1.499% | 1.992% | 1.26% | 0.3793% | 1.051% | 2.002% | 1.4% | 3.062% | 0.8522% | 1.737e-14% | 4.982% | 0.9126%
| PDM3 |  | 0.5423% | 9.298% | 1.145% | -3.675% | -1.446% | -3.373% | 0.3194% | 1.675% | 1.127% | -0.3613% | -0.6023% | -2.741% | -0.0601% | -1.084% | -2.65% | 5.422% | -3.614% | 6.165% | 1.205% | 10.17% | -70.59%
| Z-Score (Absolute) |  | 0.23 | 3.65 | 0.47 | 1.41 | 0.54 | 1.29 | 0.15 | 0.67 | 0.46 | 0.12 | 0.21 | 1.04 | 0 | 0.4 | 1.01 | 2.14 | 1.39 | 2.43 | 0.49 | 3.99 | 27.51
| Analytical results for La in OREAS 921b (Certified Value 43.4 ppm) | [22 empty] | Certified
La | Round | Replicate | 01: Lab; 02: Lab; 03: Lab; 04: Lab; 05: Lab; 06: Lab; 07: Lab; 08: Lab; 09: Lab; 10: Lab; 12: Lab; 13: Lab | 1
| No | No | 01: 01; 02: 05; 03: 06; 04: 10; 05: 11; 06: 12; 07: 13; 08: 14; 09: 17; 10: 18; 12: 20; 13: 24 | ppm
|  |  | 01: PF*OES; 02: PF*MS; 03: PF*MS; 04: PF*OES; 05: PF*OES/MS; 06: PF*MS; 07: BF*OES; 08: PF*OES/MS; 09: PF*OES/MS; 10: PF*OES; 12: PF*MS; 13: PF*MS | 1
2
| 1 | 1 | 01: 42; 02: 40.6; 03: 41.7; 04: 32; 05: 37.7114; 06: 44.6; 07: 43; 08: 46.8; 09: 42.4; 10: 40.87; 12: 45.2; 13: 49.8826 | 1
| 1 | 2 | 01: 43; 02: 41; 03: 39.9; 04: 29; 05: 37.9105; 06: 47.7; 07: 44; 08: 47.1; 09: 42.6; 10: 40.98; 12: 44.5; 13: 50.554 | 0
| 1 | 3 | 01: 42; 02: 38.7; 03: 40.2; 04: 42; 05: 37.7375; 06: 48.5; 07: 44; 08: 46.6; 09: 41.3; 10: 41.5; 12: 44.7; 13: 51.6418 | 16
| 1 | 4 | 01: 41; 02: 39.2; 03: 39.6; 04: 34; 05: 39.1562; 06: 47.4; 07: 43; 08: 47.9; 09: 40.6; 10: 43.91; 12: 44.7; 13: 50.8546 | 43.4312
| 1 | 5 | 01: 42; 02: 38.7; 03: 41.3; 04: 28; 05: 36.6955; 06: 48; 07: 42; 08: 50.3; 09: 41.4; 10: 42.82; 12: 44.6; 13: 50.1862 | 141
| 1 | 6 | 01: 42; 02: 39.6; 03: 39.5; 04: 31; 05: 37.0791; 06: 47.6; 07: 44; 08: 48.2; 09: 41.1; 10: 43.02; 12: 43.8; 13: 51.113
| Mean |  | 01: 42; 02: 39.6333; 03: 40.3667; 04: 32.6667; 05: 37.715; 06: 47.3; 07: 43.3333; 08: 47.8167; 09: 41.5667; 10: 42.1833; 12: 44.5833; 13: 50.7054
| Median |  | 01: 42; 02: 39.4; 03: 40.05; 04: 31.5; 05: 37.7244; 06: 47.65; 07: 43.5; 08: 47.5; 09: 41.35; 10: 42.16; 12: 44.65; 13: 50.7043
| Std Dev. |  | 01: 0.63246; 02: 0.97297; 03: 0.92014; 04: 5.0465; 05: 0.84375; 06: 1.377; 07: 0.8165; 08: 1.3674; 09: 0.77632; 10: 1.2431; 12: 0.4535; 13: 0.63793
| Rel.Std.Dev. |  | 01: 1.506%; 02: 2.455%; 03: 2.279%; 04: 15.45%; 05: 2.237%; 06: 2.911%; 07: 1.884%; 08: 2.86%; 09: 1.868%; 10: 2.947%; 12: 1.017%; 13: 1.258%
| PDM3 |  | 01: -3.295%; 02: -8.745%; 03: -7.056%; 04: -24.79%; 05: -13.16%; 06: 8.908%; 07: -0.2255%; 08: 10.1%; 09: -4.293%; 10: -2.873%; 12: 2.653%; 13: 16.75%
| Z-Score (Absolute) |  | 01: 0.02; 02: 0.67; 03: 0.47; 04: 2.57; 05: 1.19; 06: 1.42; 07: 0.34; 08: 1.56; 09: 0.14; 10: 0.02; 12: 0.68; 13: 2.35
| Analytical results for Li in OREAS 921b (Certified Value 22.5 ppm) | [22 empty] | Certified
Li | Round | Replicate | Lab | Lab | Lab | Lab | Lab | Lab | Lab | Lab | Lab | Lab | Lab | Lab | Lab | Lab | Lab | [6 empty] | 1
| No | No | 02 | 03 | 04 | 05 | 06 | 10 | 12 | 14 | 15 | 16 | 17 | 18 | 20 | 22 | 24 | [6 empty] | ppm
|  |  | PF*MS | PF*MS | PF*OES/MS | PF*MS | PF*MS | PF*OES | PF*OES | PF*OES/MS | PF*OES | PF*OES | PF*OES/MS | PF*OES | PF*OES | PF*OES/MS | PF*MS | [6 empty] | 1
1
| 1 | 1 | 23.454 | 22 | 24 | 25 | 23 | < 10 | 20 | 23 | < 100 | 20 | 22 | 23 | 19 | 18 | 21.7253 | [6 empty] | 1
| 1 | 2 | 23.1878 | 22 | 24 | 31 | 25 | < 10 | 15 | 23 | < 100 | 20 | 24 | 29 | 21 | 18 | 26.7396 | [6 empty] | 0
| 1 | 3 | 22.8909 | 22 | 24.9 | 24 | 23 | 36 | 25 | 23 | < 100 | 20 | 23 | 25 | 22 | 16 | 21.1961 | [6 empty] | 16
| 1 | 4 | 22.2213 | 22 | 24.9 | 24 | 24 | 27 | 25 | 23 | < 100 | 20 | 26 | 39 | 21 | 19 | 23.1785 | [6 empty] | 22.4501
| 1 | 5 | 23.218 | 21 | 25.3 | 24 | 24 | 30 | 15 | 23 | < 100 | 20 | 22 | < 20 | 18 | 21 | 24.1203 | [6 empty] | 142
| 1 | 6 | 22.3628 | 35 | 24.3 | 26 | 24 | 32 | 15 | 23 | < 100 | 20 | 23 | 22 | 19 | 20 | 19.8147
| Mean |  | 22.8892 | 24 | 24.5667 | 25.6667 | 23.8333 | 31.25 | 19.1667 | 23 |  | 20 | 23.3333 | 27.6 | 20 | 18.6667 | 22.7958
| Median |  | 23.0394 | 22 | 24.6 | 24.5 | 24 | 31 | 17.5 | 23 |  | 20 | 23 | 25 | 20 | 18.5 | 22.4519
| Std Dev. |  | 0.49789 | 5.4037 | 0.54283 | 2.7325 | 0.75277 | 3.7749 | 4.916 | 0 |  | 0 | 1.5055 | 6.9138 | 1.5492 | 1.7512 | 2.4514
| Rel.Std.Dev. |  | 2.175% | 22.52% | 2.21% | 10.65% | 3.158% | 12.08% | 25.65% | 0% |  | 0% | 6.452% | 25.05% | 7.746% | 9.381% | 10.75%
| PDM3 |  | 1.956% | 6.904% | 9.428% | 14.33% | 6.161% | 39.2% | -14.63% | 2.449% |  | -10.91% | 3.934% | 22.94% | -10.91% | -16.85% | 1.54%
| Z-Score (Absolute) |  | 0.17 | 0.5 | 0.85 | 1.51 | 0.4 | 0.4 | 2.42 | 0.1 | 16.2 | NA | 0.1 | 0.91 | 1.91 | 2.72 | 0.22
| Analytical results for Lu in OREAS 921b (Certified Value 0.4 ppm) | [22 empty] | Certified
Lu | Round | Replicate | 01: Lab; 02: Lab; 03: Lab; 04: Lab; 05: Lab; 06: Lab; 07: Lab; 08: Lab; 09: Lab | 1
| No | No | 01: 05; 02: 06; 03: 11; 04: 12; 05: 13; 06: 14; 07: 18; 08: 20; 09: 24 | ppm
|  |  | 01: PF*MS; 02: PF*MS; 03: PF*OES/MS; 04: PF*MS; 05: BF*OES/MS; 06: PF*OES/MS; 07: PF*OES; 08: PF*MS; 09: PF*MS | 2
3
| 1 | 1 | 01: 0.39; 02: 0.36; 03: 0.377; 04: 0.44; 05: -; 06: 0.4; 07: 0.4; 08: 0.43; 09: < 2 | 1
| 1 | 2 | 01: 0.35; 02: 0.36; 03: 0.4183; 04: 0.55; 05: -; 06: 0.4; 07: 0.38; 08: 0.43; 09: < 2 | 0
| 1 | 3 | 01: 0.39; 02: 0.37; 03: 0.3705; 04: 0.43; 05: -; 06: 0.4; 07: 0.41; 08: 0.43; 09: < 2 | 16
| 1 | 4 | 01: 0.35; 02: 0.33; 03: 0.4335; 04: 0.47; 05: -; 06: 0.4; 07: 0.43; 08: 0.43; 09: < 2 | 0.39864
| 1 | 5 | 01: 0.35; 02: 0.32; 03: 0.4178; 04: 0.46; 05: -; 06: 0.42; 07: 0.42; 08: 0.43; 09: < 2 | 143
| 1 | 6 | 01: 0.4; 02: 0.31; 03: 0.3819; 04: 0.37; 05: -; 06: 0.41; 07: 0.43; 08: 0.41; 09: < 2
| Mean |  | 01: 0.37167; 02: 0.34167; 03: 0.39983; 04: 0.45333; 06: 0.405; 07: 0.41167; 08: 0.42667
| Median |  | 01: 0.37; 02: 0.345; 03: 0.39985; 04: 0.45; 06: 0.4; 07: 0.415; 08: 0.43
| Std Dev. |  | 01: 0.024014; 02: 0.024833; 03: 0.02646; 04: 0.058878; 06: 0.0083666; 07: 0.019408; 08: 0.008165
| Rel.Std.Dev. |  | 01: 6.461%; 02: 7.268%; 03: 6.618%; 04: 12.99%; 06: 2.066%; 07: 4.714%; 08: 1.914%
| PDM3 |  | 01: -6.767%; 02: -14.29%; 03: 0.2986%; 04: 13.72%; 06: 1.595%; 07: 3.267%; 08: 7.03%
| Z-Score (Absolute) |  | 01: 0.9; 02: 1.63; 03: 0.21; 04: 1.1; 05: NA; 06: 0.08; 07: 0.08; 08: 0.45; 09: 14.51
| Analytical results for Mg in OREAS 921b (Certified Value 0.507 wt.%) | [22 empty] | Certified
Mg | Round | Replicate | Lab | Lab | Lab | Lab | Lab | Lab | Lab | Lab | Lab | Lab | Lab | Lab | Lab | Lab | Lab | Lab | Lab | Lab | Lab | Lab |  | 1
| No | No | 01 | 02 | 03 | 04 | 05 | 06 | 07 | 08 | 09 | 10 | 12 | 13 | 14 | 15 | 16 | 17 | 18 | 19 | 20 | 24 |  | wt.%
|  |  | PF*OES | PF*OES | PF*OES | PF*OES/MS | PF*MS | PF*MS | PF*OES | PF*OES | PF*OES | PF*OES | PF*OES | BF*OES | PF*OES/MS | PF*OES | PF*OES | PF*OES/MS | PF*OES | PF*OES | PF*OES | PF*MS |  | 3
3
| 1 | 1 | 0.6 | 0.51262 | 0.52 | 0.55 | 0.49 | 0.45 | 0.482 | 0.482 | 0.501 | 0.49 | 0.49 | 0.537 | 0.46 | 0.51 | 0.51 | 0.51 | 0.49 | 0.5132 | 0.51 | 0.55085 |  | 1
| 1 | 2 | 0.58 | 0.50383 | 0.53 | 0.54 | 0.49 | 0.44 | 0.488 | 0.488 | 0.501 | 0.49 | 0.49 | 0.537 | 0.46 | 0.52 | 0.53 | 0.51 | 0.52 | 0.5096 | 0.51 | 0.56259 |  | 0
| 1 | 3 | 0.58 | 0.50841 | 0.52 | 0.55 | 0.49 | 0.46 | 0.488 | 0.482 | 0.488 | 0.52 | 0.49 | 0.537 | 0.46 | 0.51 | 0.54 | 0.51 | 0.52 | 0.5138 | 0.51 | 0.55554 |  | 16
| 1 | 4 | 0.6 | 0.51559 | 0.52 | 0.55 | 0.49 | 0.46 | 0.501 | 0.488 | 0.482 | 0.5 | 0.5 | 0.531 | 0.47 | 0.52 | 0.53 | 0.51 | 0.55 | 0.5132 | 0.51 | 0.56039 |  | 0.50714
| 1 | 5 | 0.61 | 0.50481 | 0.51 | 0.55 | 0.5 | 0.46 | 0.47 | 0.488 | 0.513 | 0.49 | 0.5 | 0.525 | 0.46 | 0.51 | 0.52 | 0.51 | 0.54 | 0.5168 | 0.52 | 0.56427 |  | 144
| 1 | 6 | 0.61 | 0.51737 | 0.52 | 0.54 | 0.49 | 0.46 | 0.482 | 0.482 | 0.519 | 0.49 | 0.5 | 0.537 | 0.46 | 0.5 | 0.53 | 0.51 | 0.54 | 0.5078 | 0.51 | 0.56065
| Mean |  | 0.59667 | 0.51044 | 0.52 | 0.54667 | 0.49167 | 0.455 | 0.48517 | 0.485 | 0.50067 | 0.49667 | 0.495 | 0.534 | 0.46167 | 0.51167 | 0.52667 | 0.51 | 0.52667 | 0.5124 | 0.51167 | 0.55905
| Median |  | 0.6 | 0.51052 | 0.52 | 0.55 | 0.49 | 0.46 | 0.485 | 0.485 | 0.501 | 0.49 | 0.495 | 0.537 | 0.46 | 0.51 | 0.53 | 0.51 | 0.53 | 0.5132 | 0.51 | 0.56052
| Std Dev. |  | 0.013663 | 0.0056358 | 0.0063246 | 0.005164 | 0.0040825 | 0.0083666 | 0.010167 | 0.0032863 | 0.014123 | 0.012111 | 0.0054772 | 0.00502 | 0.0040825 | 0.0075277 | 0.010328 | 1.2162e-16 | 0.021602 | 0.0032125 | 0.0040825 | 0.0049724
| Rel.Std.Dev. |  | 2.29% | 1.104% | 1.216% | 0.9446% | 0.8303% | 1.839% | 2.096% | 0.6776% | 2.821% | 2.438% | 1.107% | 0.9401% | 0.8843% | 1.471% | 1.961% | 2.385e-14% | 4.102% | 0.6269% | 0.7979% | 0.8894%
| PDM3 |  | 17.65% | 0.6496% | 2.535% | 7.793% | -3.052% | -10.28% | -4.334% | -4.366% | -1.277% | -2.066% | -2.395% | 5.295% | -8.967% | 0.8917% | 3.849% | 0.5631% | 3.849% | 1.036% | 0.8917% | 10.23%
| Z-Score (Absolute) |  | 3.65 | 0.03 | 0.38 | 1.52 | 0.83 | 2.39 | 1.09 | 1.09 | 0.45 | 0.61 | 0.68 | 0.96 | 2.1 | 0.03 | 0.66 | 0.04 | 0.66 | 0.06 | 0.03 | 2.04
| Analytical results for Mn in OREAS 921b (Certified Value 0.017 wt.%) | [22 empty] | Certified
Mn | Round | Replicate | Lab | Lab | Lab | Lab | Lab | Lab | Lab | Lab | Lab | Lab | Lab | Lab | Lab | Lab | Lab | Lab | Lab | Lab | Lab | Lab | Lab | 1
| No | No | 01 | 02 | 03 | 04 | 05 | 06 | 07 | 08 | 09 | 10 | 12 | 13 | 14 | 15 | 16 | 17 | 18 | 19 | 20 | 23 | 24 | wt.%
|  |  | PF*OES | PF*OES | PF*OES | PF*OES/MS | PF*MS | PF*MS | PF*OES | PF*OES | PF*OES | PF*OES | PF*OES | BF*OES | PF*OES/MS | PF*OES | PF*OES | PF*OES/MS | PF*OES | PF*OES | PF*OES | PF*OES | PF*MS | 3
3
| 1 | 1 | 0.0186 | 0.016924 | 0.0185 | 0.018 | 0.017 | 0.017 | 0.015 | 0.015 | 0.015 | 0.016 | 0.0159 | 0.015 | 0.0163 | 0.0153 | 0.02 | 0.016 | 0.02 | 0.017 | 0.0157 | 0.02 | 0.019038 | 1
| 1 | 2 | 0.0187 | 0.016498 | 0.0186 | 0.018 | 0.017 | 0.017 | 0.015 | 0.015 | 0.015 | 0.0162 | 0.0164 | 0.015 | 0.0164 | 0.0155 | 0.02 | 0.0167 | 0.02 | 0.0163 | 0.0161 | 0.02 | 0.018687 | 0
| 1 | 3 | 0.0186 | 0.016791 | 0.0184 | 0.018 | 0.016 | 0.017 | 0.015 | 0.015 | 0.015 | 0.0174 | 0.0165 | 0.015 | 0.0167 | 0.0153 | 0.02 | 0.016 | 0.02 | 0.017 | 0.0155 | 0.02 | 0.019062 | 16
| 1 | 4 | 0.0186 | 0.016629 | 0.0184 | 0.017 | 0.017 | 0.017 | 0.015 | 0.015 | 0.015 | 0.0162 | 0.0164 | 0.015 | 0.0165 | 0.0156 | 0.02 | 0.0157 | 0.02 | 0.0163 | 0.0156 | 0.02 | 0.018791 | 0.017076
| 1 | 5 | 0.0187 | 0.01678 | 0.0184 | 0.017 | 0.017 | 0.017 | 0.015 | 0.015 | 0.015 | 0.0162 | 0.0165 | 0.015 | 0.0162 | 0.0154 | 0.02 | 0.016 | 0.02 | 0.0178 | 0.0156 | 0.02 | 0.018926 | 145
| 1 | 6 | 0.0188 | 0.017038 | 0.0184 | 0.017 | 0.016 | 0.017 | 0.015 | 0.023 | 0.015 | 0.0158 | 0.0169 | 0.015 | 0.0165 | 0.0151 | 0.02 | 0.0154 | 0.02 | 0.0163 | 0.0156 | 0.02 | 0.019009
| Mean |  | 0.018667 | 0.016777 | 0.01845 | 0.0175 | 0.016667 | 0.017 | 0.015 | 0.016333 | 0.015 | 0.0163 | 0.016433 | 0.015 | 0.016433 | 0.015367 | 0.02 | 0.015967 | 0.02 | 0.016783 | 0.015683 | 0.02 | 0.018919
| Median |  | 0.01865 | 0.016786 | 0.0184 | 0.0175 | 0.017 | 0.017 | 0.015 | 0.015 | 0.015 | 0.0162 | 0.01645 | 0.015 | 0.01645 | 0.01535 | 0.02 | 0.016 | 0.02 | 0.01665 | 0.0156 | 0.02 | 0.018967
| Std Dev. |  | 8.165e-05 | 0.00019472 | 8.3666e-05 | 0.00054772 | 0.0005164 | 0 | 0 | 0.003266 | 0 | 0.00056214 | 0.00032042 | 0 | 0.00017512 | 0.00017512 | 0 | 0.00043205 | 0 | 0.0006047 | 0.0002137 | 0 | 0.0001502
| Rel.Std.Dev. |  | 0.4374% | 1.161% | 0.4535% | 3.13% | 3.098% | 0% | 0% | 20% | 0% | 3.449% | 1.95% | 0% | 1.066% | 1.14% | 0% | 2.706% | 0% | 3.603% | 1.363% | 0% | 0.7939%
| PDM3 |  | 9.315% | -1.752% | 8.047% | 2.483% | -2.397% | -0.4449% | -12.16% | -4.349% | -12.16% | -4.544% | -3.763% | -12.16% | -3.763% | -10.01% | 17.12% | -6.496% | 17.12% | -1.714% | -8.156% | 17.12% | 10.79%
| Z-Score (Absolute) |  | 1.17 | 0 | 1.03 | 0.45 | 0.07 | 0.14 | 0.79 | 0 | 0.79 | 0.29 | 0.21 | 0.79 | 0.21 | 0.87 | 1.99 | 0.5 | 1.99 | 0 | 0.67 | 1.99 | 1.32
| Analytical results for Mo in OREAS 921b (Certified Value 3.35 ppm) | [22 empty] | Certified
Mo | Round | Replicate | Lab | Lab | Lab | Lab | Lab | Lab | Lab | Lab | Lab | Lab | Lab | Lab | Lab | [8 empty] | 1
| No | No | 02 | 03 | 04 | 05 | 06 | 10 | 12 | 14 | 15 | 17 | 19 | 20 | 24 | [8 empty] | ppm
|  |  | PF*MS | PF*MS | PF*OES/MS | PF*MS | PF*MS | PF*OES | PF*MS | PF*OES/MS | PF*MS | PF*OES/MS | PF*MS | PF*MS | PF*MS | [8 empty] | 2
2
| 1 | 1 | 2.7397 | 4 | 3 | 3 | 3 | < 10 | < 2 | 3 | 5 | 4 | 2.617 | 3 | 4.1158 | [8 empty] | 1
| 1 | 2 | 3.1553 | 4 | 3 | 3 | 3 | < 10 | 4 | 2 | 4 | 4 | 2.414 | 3 | 4.5626 | [8 empty] | 0
| 1 | 3 | 3.4668 | 4 | 3 | 3 | 3 | < 10 | 4 | 3 | 4 | 4 | 2.6218 | 3 | 4.5346 | [8 empty] | 16
| 1 | 4 | 2.7199 | 4 | 4 | 3 | 4 | < 10 | < 2 | 2 | 4 | 5 | 2.8867 | 3 | 4.0038 | [8 empty] | 3.3524
| 1 | 5 | 3.4345 | 4 | 3 | 3 | 3 | < 10 | 2 | 2 | 4 | 4 | 2.5504 | 3 | 4.037 | [8 empty] | 146
| 1 | 6 | 2.6927 | 3 | 3 | 3 | 3 | < 10 | 7 | 3 | 4 | 3 | 2.8855 | 3 | 4.9362
| Mean |  | 01: 3.0348; 02: 3.8333; 03: 3.1667; 04: 3; 05: 3.1667; 07: 4.25; 08: 2.5; 09: 4.1667; 10: 4; 12: 2.6626; 13: 3; 14: 4.365
| Median |  | 01: 2.9475; 02: 4; 03: 3; 04: 3; 05: 3; 07: 4; 08: 2.5; 09: 4; 10: 4; 12: 2.6194; 13: 3; 14: 4.3252
| Std Dev. |  | 01: 0.36446; 02: 0.40825; 03: 0.40825; 04: 0; 05: 0.40825; 07: 2.0616; 08: 0.54772; 09: 0.40825; 10: 0.63246; 12: 0.18872; 13: 0; 14: 0.37261
| Rel.Std.Dev. |  | 01: 12.01%; 02: 10.65%; 03: 12.89%; 04: 0%; 05: 12.89%; 07: 48.51%; 08: 21.91%; 09: 9.798%; 10: 15.81%; 12: 7.088%; 13: 0%; 14: 8.536%
| PDM3 |  | 01: -9.474%; 02: 14.35%; 03: -5.541%; 04: -10.51%; 05: -5.541%; 07: 26.77%; 08: -25.43%; 09: 24.29%; 10: 19.32%; 12: -20.58%; 13: -10.51%; 14: 30.2%
| Z-Score (Absolute) |  | 0.18 | 0.89 | 0 | 0.22 | 0 | 2.45 | 0 | 0.89 | 1.34 | 1.11 | 0.67 | 0.22 | 1.6
| Analytical results for Na in OREAS 921b (Indicative Value 0.131 wt.%) | [22 empty] | Indicative
Na | Round | Replicate | 01: Lab | 1
| No | No | 01: 13 | wt.%
|  |  | 01: BF*OES | 3
3
| 1 | 1 | 01: 0.156 | 1
| 1 | 2 | 01: 0.126 | 12
| 1 | 3 | 01: 0.141 | 16
| 1 | 4 | 01: 0.134 | 0.13106
| 1 | 5 | 01: 0.111 | 18
| 1 | 6 | 01: 0.119
| Mean |  | 01: 0.13117
| Median |  | 01: 0.13
| Std Dev. |  | 01: 0.016142
| Rel.Std.Dev. |  | 01: 12.31%
| PDM3 |  | 01: 0.08264%
Z-Score (Absolute) | bar: 01
| Analytical results for Nb in OREAS 921b (Certified Value 12.4 ppm) | [22 empty] | Certified
Nb | Round | Replicate | Lab | Lab | Lab | Lab | Lab | Lab | Lab | Lab | Lab | Lab | Lab | Lab | Lab | Lab | [7 empty] | 1
| No | No | 01 | 02 | 05 | 06 | 10 | 12 | 13 | 14 | 17 | 18 | 19 | 20 | 22 | 24 | [7 empty] | ppm
|  |  | PF*OES | PF*MS | PF*MS | PF*MS | PF*OES | PF*MS | BF*OES/MS | PF*OES/MS | PF*OES/MS | PF*OES | PF*MS | PF*MS | PF*OES/MS | PF*MS | [7 empty] | 1
2
| 1 | 1 | 31 | 10.1621 | 12.7 | 12.2 | 28 | 15 | - | 12 | 12 | < 20 | 13.2665 | 11 | < 1 | 21.3867 | [7 empty] | 1
| 1 | 2 | 31 | 10.5713 | 12.7 | 12.2 | 27 | 15 | - | 12 | 13.5 | < 20 | 12.9878 | 11 | < 1 | 20.6062 | [7 empty] | 5
| 1 | 3 | 31 | 12.6381 | 12.1 | 11.8 | 31 | 15 | - | 13 | 11.3 | < 20 | 12.9377 | 11 | < 1 | 21.1954 | [7 empty] | 16
| 1 | 4 | 33 | 11.067 | 12.4 | 11.8 | 29 | 14 | - | 12 | 13.1 | < 20 | 13.527 | 11 | < 1 | 20.3092 | [7 empty] | 12.3686
| 1 | 5 | 35 | 12.7789 | 12.5 | 12.2 | 25 | 14 | - | 13 | 11.5 | < 20 | 12.1593 | 11 | < 1 | 21.2155 | [7 empty] | 147
| 1 | 6 | 33 | 11.3222 | 12.5 | 11.8 | 29 | 15 | - | 12 | 11.7 | < 20 | 12.2729 | 11 | < 1 | 21.1652
| Mean |  | 01: 32.3333; 02: 11.4233; 03: 12.4833; 04: 12; 05: 28.1667; 06: 14.6667; 08: 12.3333; 09: 12.1833; 12: 12.8585; 13: 11; 15: 20.9797
| Median |  | 01: 32; 02: 11.1946; 03: 12.5; 04: 12; 05: 28.5; 06: 15; 08: 12; 09: 11.85; 12: 12.9627; 13: 11; 15: 21.1803
| Std Dev. |  | 01: 1.633; 02: 1.074; 03: 0.22286; 04: 0.21909; 05: 2.0412; 06: 0.5164; 08: 0.5164; 09: 0.90425; 12: 0.54187; 13: 0; 15: 0.4222
| Rel.Std.Dev. |  | 01: 5.05%; 02: 9.402%; 03: 1.785%; 04: 1.826%; 05: 7.247%; 06: 3.521%; 08: 4.187%; 09: 7.422%; 12: 4.214%; 13: 0%; 15: 2.012%
| PDM3 |  | 01: 161.4%; 02: -7.643%; 03: 0.928%; 04: -2.98%; 05: 127.7%; 06: 18.58%; 08: -0.2848%; 09: -1.498%; 12: 3.961%; 13: -11.06%; 15: 69.62%
| Z-Score (Absolute) |  | 10.11 | 0.46 | 0.08 | 0.17 | 8.01 | 1.18 | NA | 0 | 0.08 | 1.18 | 0.27 | 0.67 | 5.98 | 4.37
| Analytical results for Nd in OREAS 921b (Certified Value 37.1 ppm) | [22 empty] | Certified
Nd | Round | Replicate | 01: Lab; 02: Lab; 03: Lab; 04: Lab; 05: Lab; 06: Lab; 07: Lab; 08: Lab; 09: Lab; 10: Lab | 1
| No | No | 01: 05; 02: 06; 03: 11; 04: 12; 05: 13; 06: 14; 07: 17; 08: 18; 09: 20; 10: 24 | ppm
|  |  | 01: PF*MS; 02: PF*MS; 03: PF*OES/MS; 04: PF*MS; 05: BF*OES/MS; 06: PF*OES/MS; 07: PF*OES/MS; 08: PF*OES; 09: PF*MS; 10: PF*MS | 1
2
| 1 | 1 | 01: 30.5; 02: 34.8; 03: 36.6733; 04: 36.8; 05: -; 06: 34.9; 07: 39.6; 08: 36.8; 09: 38.6; 10: 42.1398 | 1
| 1 | 2 | 01: 31.4; 02: 31.4; 03: 36.1315; 04: 38.6; 05: -; 06: 34.5; 07: 36.9; 08: 36.9; 09: 38; 10: 39.6913 | 6
| 1 | 3 | 01: 30.6; 02: 32.1; 03: 36.1039; 04: 38; 05: -; 06: 35.3; 07: 38.3; 08: 38.1; 09: 37.9; 10: 43.2607 | 16
| 1 | 4 | 01: 30.1; 02: 30.1; 03: 38.0397; 04: 36.6; 05: -; 06: 36.2; 07: 37; 08: 37.9; 09: 38.2; 10: 41.0448 | 37.0917
| 1 | 5 | 01: 30.3; 02: 33.1; 03: 35.6368; 04: 38.4; 05: -; 06: 37.8; 07: 37.7; 08: 36.5; 09: 37.4; 10: 44.8988 | 148
| 1 | 6 | 01: 31.1; 02: 31; 03: 36.0725; 04: 36.3; 05: -; 06: 36.1; 07: 38.3; 08: 36.1; 09: 37.2; 10: 43.2261
| Mean |  | 01: 30.6667; 02: 32.0833; 03: 36.443; 04: 37.45; 06: 35.8; 07: 37.9667; 08: 37.05; 09: 37.8833; 10: 42.3769
| Median |  | 01: 30.55; 02: 31.75; 03: 36.1177; 04: 37.4; 06: 35.7; 07: 38; 08: 36.85; 09: 37.95; 10: 42.6829
| Std Dev. |  | 01: 0.49261; 02: 1.6726; 03: 0.84873; 04: 0.9995; 06: 1.1832; 07: 1.0033; 08: 0.7893; 09: 0.51543; 10: 1.8388
| Rel.Std.Dev. |  | 01: 1.606%; 02: 5.213%; 03: 2.329%; 04: 2.669%; 06: 3.305%; 07: 2.643%; 08: 2.13%; 09: 1.361%; 10: 4.339%
| PDM3 |  | 01: -17.32%; 02: -13.5%; 03: -1.749%; 04: 0.9659%; 06: -3.483%; 07: 2.359%; 08: -0.1125%; 09: 2.134%; 10: 14.25%
| Z-Score (Absolute) |  | 01: 4.7; 02: 3.65; 03: 0.45; 04: 0.29; 05: NA; 06: 0.92; 07: 0.67; 08: 0; 09: 0.61; 10: 3.92
| Analytical results for Ni in OREAS 921b (Indicative Value 21.3 ppm) | [22 empty] | Indicative
Ni | Round | Replicate | Lab | Lab | Lab | Lab | Lab | Lab | Lab | Lab | Lab | Lab | Lab | Lab | Lab | Lab | Lab | Lab | Lab | Lab | Lab | Lab |  | 1
| No | No | 01 | 02 | 04 | 05 | 06 | 07 | 08 | 09 | 10 | 12 | 13 | 14 | 15 | 16 | 17 | 18 | 19 | 20 | 23 | 24 |  | ppm
|  |  | PF*OES | PF*OES | PF*OES/MS | PF*MS | PF*MS | PF*OES | PF*OES | PF*OES | PF*OES | PF*MS | BF*OES/MS | PF*OES/MS | PF*OES | PF*OES | PF*OES/MS | PF*OES | PF*MS | PF*OES | PF*OES | PF*MS |  | 1
1
| 1 | 1 | < 10 | < 20 | 20 | 10 | 10 | 100 | < 20 | 30 | < 10 | 30 | - | 8 | 23 | < 50 | 30 | 70 | 29.203 | 28 | < 100 | 22.5729 |  | 1
| 1 | 2 | < 10 | < 20 | 20 | 10 | 20 | 90 | 20 | 20 | 12 | 28 | - | 14 | 29 | < 50 | 30 | < 50 | 24.1179 | 25 | < 100 | 48.173 |  | 10
| 1 | 3 | < 10 | < 20 | 30 | 10 | 20 | 50 | < 20 | 20 | 13 | 29 | - | 164 | 31 | < 50 | 20 | < 50 | 27.4634 | 28 | < 100 | 19.5465 |  | 16
| 1 | 4 | < 10 | < 20 | 20 | < 10 | 20 | 50 | 20 | 40 | 16 | 27 | - | 14 | 29 | < 50 | 30 | < 50 | 32.134 | 33 | < 100 | 19.1682 |  | 21.3327
| 1 | 5 | < 10 | < 20 | 30 | 10 | 10 | 50 | < 20 | 20 | 17 | 26 | - | 8 | 29 | < 50 | 20 | < 50 | 24.2082 | 25 | < 100 | 15.8895 |  | 16
| 1 | 6 | < 10 | < 20 | 20 | 10 | 20 | 70 | < 20 | 30 | 11 | 23 | - | 11 | 27 | < 50 | 30 | < 50 | 23.8271 | 25 | < 100 | 17.1505
| Mean |  |  |  | 23.3333 | 10 | 16.6667 | 68.3333 | 20 | 26.6667 | 13.8 | 27.1667 |  | 36.5 | 28 |  | 26.6667 | 70 | 26.8256 | 27.3333 |  | 23.7501
| Median |  |  |  | 20 | 10 | 20 | 60 | 20 | 25 | 13 | 27.5 |  | 12.5 | 29 |  | 30 | 70 | 25.8358 | 26.5 |  | 19.3574
| Std Dev. |  |  |  | 5.164 | 0 | 5.164 | 22.286 | 0 | 8.165 | 2.5884 | 2.4833 |  | 62.5196 | 2.7568 |  | 5.164 |  | 3.3885 | 3.1411 |  | 12.1809
| Rel.Std.Dev. |  |  |  | 22.13% | 0% | 30.98% | 32.61% | 0% | 30.62% | 18.76% | 9.141% |  | 171.3% | 9.846% |  | 19.36% |  | 12.63% | 11.49% |  | 51.29%
| PDM3 |  |  |  | 9.378% | -53.12% | -21.87% | 220.3% | -6.247% | 25% | -35.31% | 27.35% |  | 71.1% | 31.25% |  | 25% | 228.1% | 25.75% | 28.13% |  | 11.33%
| Z-Score (Absolute) |  | 2.5 | 1.93 | 0.39 | 2.02 | 1.16 | 4.82 | 1.54 | 0 | 1.66 | 0.06 | NA | 1.14 | 0.15 | 0.19 | 0 | 0.67 | 0.02 | 0.08 | 2.7 | 0.34
| Analytical results for P in OREAS 921b (Certified Value 0.034 wt.%) | [22 empty] | Certified
P | Round | Replicate | 01: Lab; 02: Lab; 04: Lab; 05: Lab; 06: Lab; 07: Lab; 08: Lab; 09: Lab; 10: Lab; 12: Lab |  | 1
| No | No | 01: 01; 02: 04; 04: 10; 05: 12; 06: 13; 07: 14; 08: 15; 09: 19; 10: 20; 12: 24 |  | wt.%
|  |  | 01: PF*OES; 02: PF*OES/MS; 04: PF*OES; 05: PF*OES; 06: BF*OES; 07: PF*OES/MS; 08: PF*OES; 09: PF*OES; 10: PF*OES; 12: PF*MS |  | 3
3
| 1 | 1 | 01: 0.0374; 02: 0.04; 04: 0.02; 05: 0.04; 06: 0.035; 07: 0.03; 08: 0.03; 09: < 0.05; 10: 0.03; 12: 0.035105 |  | 1
| 1 | 2 | 01: 0.0365; 02: 0.04; 04: 0.03; 05: 0.04; 06: 0.044; 07: 0.03; 08: 0.03; 09: < 0.05; 10: 0.03; 12: 0.036356 |  | 0
| 1 | 3 | 01: 0.0368; 02: 0.04; 04: 0.03; 05: 0.02; 06: 0.031; 07: 0.03; 08: 0.03; 09: < 0.05; 10: 0.03; 12: 0.036404 |  | 16
| 1 | 4 | 01: 0.0374; 02: 0.04; 04: 0.02; 05: 0.05; 06: 0.039; 07: 0.03; 08: 0.03; 09: < 0.05; 10: 0.03; 12: 0.035806 |  | 0.033537
| 1 | 5 | 01: 0.0371; 02: 0.04; 04: 0.03; 05: 0.02; 06: 0.031; 07: 0.03; 08: 0.03; 09: < 0.05; 10: 0.03; 12: 0.035712 |  | 149
| 1 | 6 | 01: 0.0375; 02: 0.04; 04: 0.03; 05: 0.05; 06: 0.035; 07: 0.03; 08: 0.03; 09: < 0.05; 10: 0.03; 12: 0.035115
| Mean |  | 01: 0.037117; 02: 0.04; 04: 0.026667; 05: 0.036667; 06: 0.035833; 07: 0.03; 08: 0.03; 10: 0.03; 12: 0.03575
| Median |  | 01: 0.03725; 02: 0.04; 04: 0.03; 05: 0.04; 06: 0.035; 07: 0.03; 08: 0.03; 10: 0.03; 12: 0.035759
| Std Dev. |  | 01: 0.00039707; 02: 0; 04: 0.005164; 05: 0.013663; 06: 0.0049967; 07: 0; 08: 0; 10: 0; 12: 0.00056881
| Rel.Std.Dev. |  | 01: 1.07%; 02: 0%; 04: 19.36%; 05: 37.26%; 06: 13.94%; 07: 0%; 08: 0%; 10: 0%; 12: 1.591%
| PDM3 |  | 01: 10.67%; 02: 19.27%; 04: -20.49%; 05: 9.33%; 06: 6.846%; 07: -10.55%; 08: -10.55%; 10: -10.55%; 12: 6.597%
| Z-Score (Absolute) |  | 01: 0.86; 02: 1.43; 04: 1.22; 05: 0.77; 06: 0.56; 07: 0.56; 08: 0.56; 09: 1.56; 10: 0.56; 12: 0.58
| Analytical results for Pb in OREAS 921b (Certified Value 33.4 ppm) | [22 empty] | Certified
Pb | Round | Replicate | Lab | Lab | Lab | Lab | Lab | Lab | Lab | Lab | Lab | Lab | Lab | Lab | Lab | Lab | Lab | Lab | Lab | Lab | Lab | Lab |  | 1
| No | No | 01 | 02 | 03 | 04 | 05 | 06 | 07 | 08 | 09 | 10 | 12 | 14 | 15 | 16 | 17 | 18 | 19 | 20 | 22 | 23 |  | ppm
|  |  | PF*OES | PF*MS | PF*MS | PF*OES/MS | PF*MS | PF*MS | PF*OES | PF*OES | PF*OES | PF*OES | PF*MS | PF*OES/MS | PF*MS | PF*OES | PF*OES/MS | PF*OES | PF*MS | PF*MS | PF*OES/MS | PF*OES |  | 1
1
| 1 | 1 | < 10 | 29.2529 | 35 | 83 | 28.2 | 30.5 | 100 | < 100 | < 100 | 24 | 35 | 33 | 35 | < 300 | 33.8 | < 100 | 39.3769 | 32 | 39 | < 100 |  | 1
| 1 | 2 | < 10 | 31.1429 | 35 | 79 | 28.5 | 29.9 | 100 | < 100 | < 100 | 29 | 39 | 33 | 36 | < 300 | 34.4 | < 100 | 38.4696 | 32 | 45 | < 100 |  | 0
| 1 | 3 | < 10 | 25.8232 | 34 | 78 | 27.6 | 30.2 | < 100 | < 100 | < 100 | 27 | 39 | 33 | 38 | < 300 | 34.4 | < 100 | 35.7508 | 32 | 34 | < 100 |  | 16
| 1 | 4 | < 10 | 29.7414 | 35 | 79 | 27.6 | 30.6 | 100 | < 100 | 100 | 23 | 42 | 34 | 36 | < 300 | 34 | < 100 | 33.1997 | 32 | 39 | < 100 |  | 33.3575
| 1 | 5 | < 10 | 28.0238 | 37 | 76 | 28.3 | 30.3 | < 100 | < 100 | 200 | 27 | 38 | 36 | 35 | < 300 | 35.8 | < 100 | 40.013 | 32 | 56 | < 100 |  | 150
| 1 | 6 | < 10 | 26.0186 | 33 | 78 | 27.6 | 30.1 | 100 | < 100 | < 100 | 27 | 43 | 35 | 36 | < 300 | 51.2 | < 100 | 37.0454 | 32 | 41 | < 100
| Mean |  |  | 28.3338 | 34.8333 | 78.8333 | 27.9667 | 30.2667 | 100 |  | 150 | 26.1667 | 39.3333 | 34 | 36 |  | 37.2667 |  | 37.3092 | 32 | 42.3333
| Median |  |  | 28.6383 | 35 | 78.5 | 27.9 | 30.25 | 100 |  | 150 | 27 | 39 | 33.5 | 36 |  | 34.4 |  | 37.7575 | 32 | 40
| Std Dev. |  |  | 2.1202 | 1.3292 | 2.3166 | 0.41312 | 0.2582 | 0 |  | 70.7107 | 2.2286 | 2.8752 | 1.2649 | 1.0954 |  | 6.8617 |  | 2.5424 | 0 | 7.5807
| Rel.Std.Dev. |  |  | 7.483% | 3.816% | 2.939% | 1.477% | 0.8531% | 0% |  | 47.14% | 8.517% | 7.31% | 3.72% | 3.043% |  | 18.41% |  | 6.814% | 0% | 17.91%
| PDM3 |  |  | -15.06% | 4.424% | 136.3% | -16.16% | -9.266% | 199.8% |  | 349.7% | -21.56% | 17.91% | 1.926% | 7.922% |  | 11.72% |  | 11.85% | -4.069% | 26.91%
| Z-Score (Absolute) |  | 2.38 | 0.66 | 0.18 | 3.07 | 0.69 | 0.52 | 3.4 | 0.94 | 3.4 | 0.82 | 0.15 | 0.24 | 0.1 | 8.32 | 0 | 0.94 | 0 | 0.39 | 0.37 | 0.94
| Analytical results for Pr in OREAS 921b (Certified Value 9.76 ppm) | [22 empty] | Certified
Pr | Round | Replicate | 01: Lab; 02: Lab; 03: Lab; 04: Lab; 05: Lab; 06: Lab; 07: Lab; 08: Lab; 09: Lab; 10: Lab |  | 1
| No | No | 01: 05; 02: 06; 03: 11; 04: 12; 05: 13; 06: 14; 07: 17; 08: 18; 09: 20; 10: 24 |  | ppm
|  |  | 01: PF*MS; 02: PF*MS; 03: PF*OES/MS; 04: PF*MS; 05: BF*OES/MS; 06: PF*OES/MS; 07: PF*OES/MS; 08: PF*OES; 09: PF*MS; 10: PF*MS |  | 2
3
| 1 | 1 | 01: 7.91; 02: 9.74; 03: 9.8529; 04: 9.58; 05: -; 06: 8.94; 07: 10; 08: 9.77; 09: 10.14; 10: 11.1483 |  | 1
| 1 | 2 | 01: 8.62; 02: 8.75; 03: 10.142; 04: 10.31; 05: -; 06: 9.03; 07: 10.1; 08: 9.79; 09: 10.07; 10: 10.7027 |  | 8
| 1 | 3 | 01: 8.33; 02: 9.21; 03: 10.1871; 04: 10.43; 05: -; 06: 8.91; 07: 9.5; 08: 9.97; 09: 10.02; 10: 11.3595 |  | 16
| 1 | 4 | 01: 8.06; 02: 8.47; 03: 10.4746; 04: 10.3; 05: -; 06: 9.2; 07: 9.6; 08: 9.96; 09: 10.22; 10: 10.874 |  | 9.7554
| 1 | 5 | 01: 8.14; 02: 9.09; 03: 10.2829; 04: 10.37; 05: -; 06: 9.49; 07: 10.1; 08: 9.76; 09: 10.03; 10: 11.9879 |  | 151
| 1 | 6 | 01: 8.17; 02: 8.48; 03: 9.9249; 04: 10.21; 05: -; 06: 9.35; 07: 9.8; 08: 9.7; 09: 9.93; 10: 11.559
| Mean |  | 01: 8.205; 02: 8.9567; 03: 10.1441; 04: 10.2; 06: 9.1533; 07: 9.85; 08: 9.825; 09: 10.0683; 10: 11.2719
| Median |  | 01: 8.155; 02: 8.92; 03: 10.1646; 04: 10.305; 06: 9.115; 07: 9.9; 08: 9.78; 09: 10.05; 10: 11.2539
| Std Dev. |  | 01: 0.2455; 02: 0.49037; 03: 0.22943; 04: 0.31254; 06: 0.23415; 07: 0.25884; 08: 0.11256; 09: 0.10108; 10: 0.46912
| Rel.Std.Dev. |  | 01: 2.992%; 02: 5.475%; 03: 2.262%; 04: 3.064%; 06: 2.558%; 07: 2.628%; 08: 1.146%; 09: 1.004%; 10: 4.162%
| PDM3 |  | 01: -15.89%; 02: -8.187%; 03: 3.984%; 04: 4.558%; 06: -6.171%; 07: 0.9701%; 08: 0.7138%; 09: 3.208%; 10: 15.55%
| Z-Score (Absolute) |  | 01: 3.17; 02: 1.72; 03: 0.57; 04: 0.67; 05: NA; 06: 1.34; 07: 0; 08: 0.05; 09: 0.42; 10: 2.74
| Analytical results for Rb in OREAS 921b (Certified Value 156 ppm) | [22 empty] | Certified
Rb | Round | Replicate | Lab | Lab | Lab | Lab | Lab | Lab | Lab | Lab | Lab | Lab | Lab | Lab | Lab | Lab | [7 empty] | 1
| No | No | 02 | 03 | 04 | 05 | 06 | 12 | 13 | 14 | 15 | 17 | 18 | 19 | 20 | 24 | [7 empty] | ppm
|  |  | PF*MS | PF*MS | PF*OES/MS | PF*MS | PF*MS | PF*MS | BF*OES/MS | PF*OES/MS | PF*MS | PF*OES/MS | PF*OES | PF*MS | PF*MS | PF*MS | [7 empty] | 0
0
| 1 | 1 | 158.6289 | 155.4 | 146 | 163 | 158 | 168 | - | 149 | 159.3 | 160 | 153 | 147.7947 | 158 | 256.9989 | [7 empty] | 1
| 1 | 2 | 162.7582 | 153.2 | 145 | 164 | 159.5 | 164 | - | 152 | 166.1 | 157 | 154 | 144.5846 | 157 | 183.6987 | [7 empty] | 0
| 1 | 3 | 167.6573 | 157.3 | 152 | 156 | 154.5 | 170 | - | 148 | 156.3 | 155 | 158 | 145.8521 | 155 | 217.387 | [7 empty] | 16
| 1 | 4 | 159.3485 | 153.3 | 143 | 158.5 | 157.5 | 163 | - | 157 | 160.4 | 152 | 156 | 146.4385 | 156 | 207.7207 | [7 empty] | 156.0509
| 1 | 5 | 167.5391 | 153.1 | 142 | 160 | 154 | 163 | - | 163 | 159.7 | 157 | 150 | 146.246 | 156 | 210.867 | [7 empty] | 152
| 1 | 6 | 167.5391 | 155.7 | 148 | 159.5 | 156.5 | 169 | - | 157 | 159.6 | 154 | 152 | 144.9174 | 154 | 209.6234
| Mean |  | 163.9118 | 154.6667 | 146 | 160.1667 | 156.6667 | 166.1667 |  | 154.3333 | 160.2333 | 155.8333 | 153.8333 | 145.9722 | 156 | 214.3826
| Median |  | 165.1486 | 154.35 | 145.5 | 159.75 | 157 | 166 |  | 154.5 | 159.65 | 156 | 153.5 | 146.0491 | 156 | 210.2452
| Std Dev. |  | 4.2522 | 1.7328 | 3.6332 | 2.9439 | 2.1134 | 3.1885 |  | 5.7155 | 3.2085 | 2.7869 | 2.8577 | 1.1547 | 1.4142 | 23.8582
| Rel.Std.Dev. |  | 2.594% | 1.12% | 2.488% | 1.838% | 1.349% | 1.919% |  | 3.703% | 2.002% | 1.788% | 1.858% | 0.791% | 0.9065% | 11.13%
| PDM3 |  | 5.037% | -0.887% | -6.441% | 2.637% | 0.3946% | 6.482% |  | -1.101% | 2.68% | -0.1394% | -1.421% | -6.459% | -0.03261% | 37.38%
| Z-Score (Absolute) |  | 1.28 | 0.22 | 1.62 | 0.67 | 0.11 | 1.65 | NA | 0.27 | 0.69 | 0.03 | 0.35 | 1.62 | 0 | 9.45
| Analytical results for Re in OREAS 921b (Certified Value < 0.1 ppm) | [22 empty] | Certified
Re | Round | Replicate | 02: Lab; 03: Lab; 04: Lab; 05: Lab; 06: Lab; 12: Lab; 13: Lab; 14: Lab | [7 empty] | 1
| No | No | 02: 02; 03: 03; 04: 04; 05: 05; 06: 06; 12: 12; 13: 15; 14: 24 | [7 empty] | ppm
|  |  | 02: PF*MS; 03: PF*MS; 04: PF*OES/MS; 05: PF*MS; 06: PF*MS; 12: PF*MS; 13: PF*MS; 14: PF*MS | [7 empty] | 2
2
| 1 | 1 | 02: < 0.1; 03: < 0.1; 04: < 0.05; 05: < 0.01; 06: < 0.01; 12: < 0.05; 13: < 0.1; 14: < 0.02 | [7 empty] | 1
| 1 | 2 | 02: < 0.1; 03: < 0.1; 04: < 0.05; 05: < 0.01; 06: < 0.01; 12: < 0.05; 13: < 0.1; 14: < 0.02 | [7 empty] | 0
| 1 | 3 | 02: < 0.1; 03: < 0.1; 04: < 0.05; 05: < 0.01; 06: < 0.01; 12: < 0.05; 13: < 0.1; 14: < 0.02 | [7 empty] | 16
| 1 | 4 | 02: < 0.1; 03: < 0.1; 04: < 0.05; 05: < 0.01; 06: < 0.01; 12: < 0.05; 13: < 0.1; 14: < 0.02 | [7 empty] | < 0.1
| 1 | 5 | 02: < 0.1; 03: < 0.1; 04: < 0.05; 05: < 0.01; 06: < 0.01; 12: < 0.05; 13: < 0.1; 14: < 0.02 | [7 empty] | 153
| 1 | 6 | 02: < 0.1; 03: < 0.1; 04: < 0.05; 05: < 0.01; 06: < 0.01; 12: < 0.05; 13: < 0.1; 14: < 0.02
Mean
Median
Std Dev.
Rel.Std.Dev.
PDM3
| Z-Score (Absolute) |  | 02: 0.84; 03: 0.84; 04: 0; 05: 0.67; 06: 0.67; 12: 0; 13: 0.84; 14: 0.51
| Analytical results for S in OREAS 921b (Certified Value 0.067 wt.%) | [22 empty] | Certified
S | Round | Replicate | Lab | Lab | Lab | Lab | Lab | Lab | Lab | Lab | Lab | Lab | Lab | Lab | Lab | Lab | [7 empty] | 1
| No | No | 01 | 02 | 03 | 04 | 07 | 08 | 09 | 12 | 14 | 15 | 16 | 17 | 18 | 24 | [7 empty] | wt.%
|  |  | PF*OES | PF*OES | PF*OES | PF*OES/MS | PF*OES | PF*OES | PF*OES | PF*OES | PF*OES/MS | PF*OES | PF*OES | PF*OES/MS | PF*OES | PF*MS | [7 empty] | 3
3
| 1 | 1 | 0.07 | 0.056541 | 0.07 | 0.09 | 0.11 | 0.06 | 0.05 | 0.06 | 0.06 | 0.08 | 0.08 | 0.05 | 0.06 | 0.060615 | [7 empty] | 1
| 1 | 2 | 0.06 | 0.066286 | 0.06 | 0.09 | 0.07 | 0.06 | 0.06 | 0.07 | 0.06 | 0.06 | 0.09 | 0.06 | 0.06 | 0.063019 | [7 empty] | 16
| 1 | 3 | 0.07 | 0.067663 | 0.06 | 0.08 | 0.09 | 0.06 | 0.06 | 0.06 | 0.06 | 0.06 | 0.08 | 0.07 | 0.06 | 0.067071 | [7 empty] | 16
| 1 | 4 | 0.07 | 0.097942 | 0.06 | 0.08 | 0.1 | 0.06 | 0.06 | 0.07 | 0.06 | 0.07 | 0.09 | 0.05 | 0.07 | 0.061139 | [7 empty] | 0.066575
| 1 | 5 | 0.07 | 0.075645 | 0.06 | 0.08 | 0.09 | 0.06 | 0.06 | 0.08 | 0.06 | 0.07 | 0.06 | 0.06 | 0.06 | 0.060184 | [7 empty] | 154
| 1 | 6 | 0.06 | 0.10647 | 0.06 | 0.08 | 0.07 | 0.06 | 0.06 | 0.08 | 0.07 | 0.1 | 0.06 | 0.05 | 0.06 | 0.063903
| Mean |  | 0.066667 | 0.078425 | 0.061667 | 0.083333 | 0.088333 | 0.06 | 0.058333 | 0.07 | 0.061667 | 0.073333 | 0.076667 | 0.056667 | 0.061667 | 0.062655
| Median |  | 0.07 | 0.071654 | 0.06 | 0.08 | 0.09 | 0.06 | 0.06 | 0.07 | 0.06 | 0.07 | 0.08 | 0.055 | 0.06 | 0.062079
| Std Dev. |  | 0.005164 | 0.019582 | 0.0040825 | 0.005164 | 0.016021 | 0 | 0.0040825 | 0.0089443 | 0.0040825 | 0.015055 | 0.013663 | 0.008165 | 0.0040825 | 0.0025983
| Rel.Std.Dev. |  | 7.746% | 24.97% | 6.62% | 6.197% | 18.14% | 0% | 6.999% | 12.78% | 6.62% | 20.53% | 17.82% | 14.41% | 6.62% | 4.147%
| PDM3 |  | 0.1382% | 17.8% | -7.372% | 25.17% | 32.68% | -9.876% | -12.38% | 5.145% | -7.372% | 10.15% | 15.16% | -14.88% | -7.372% | -5.887%
| Z-Score (Absolute) |  | 0.23 | 1.59 | 0.35 | 2.16 | 2.74 | 0.54 | 0.73 | 0.62 | 0.35 | 1 | 1.39 | 0.92 | 0.35 | 0.23
| Analytical results for Sb in OREAS 921b (Certified Value 3.82 ppm) | [22 empty] | Certified
Sb | Round | Replicate | Lab | Lab | Lab | Lab | Lab | Lab | Lab | Lab | Lab | Lab | Lab | Lab | Lab | [8 empty] | 1
| No | No | 01 | 02 | 03 | 05 | 06 | 10 | 12 | 14 | 15 | 17 | 19 | 20 | 23 | [8 empty] | ppm
|  |  | PF*OES | PF*MS | PF*MS | PF*MS | PF*MS | PF*OES | PF*MS | PF*OES/MS | PF*MS | PF*OES/MS | PF*MS | PF*MS | PF*OES | [8 empty] | 2
3
| 1 | 1 | < 10 | 2.8946 | 4.2 | 4.3 | 3.7 | < 50 | 3 | 3.9 | 4.4 | 3 | 3.4329 | 3.9 | < 100 | [8 empty] | 1
| 1 | 2 | < 10 | 2.5906 | 3.6 | 4.1 | 3.7 | < 50 | 3 | 3.8 | 3.8 | 4 | 3.372 | 3.8 | < 100 | [8 empty] | 0
| 1 | 3 | < 10 | 3.3862 | 4 | 4 | 3.5 | < 50 | 3 | 4.1 | 3.7 | 3 | 3.3457 | 3.8 | < 100 | [8 empty] | 16
| 1 | 4 | < 10 | 3.4115 | 4 | 4 | 3.7 | < 50 | 7 | 4 | 4 | 4 | 3.2303 | 3.8 | < 100 | [8 empty] | 3.8231
| 1 | 5 | < 10 | 2.8137 | 3.7 | 3.9 | 3.8 | < 50 | 3 | 4.5 | 4.1 | 4 | 3.2498 | 3.7 | < 100 | [8 empty] | 155
| 1 | 6 | < 10 | 3.5735 | 3.8 | 3.9 | 3.7 | < 50 | 3 | 4.1 | 3.9 | 3 | 3.3379 | 3.7 | < 100
| Mean |  |  | 3.1117 | 3.8833 | 4.0333 | 3.6833 |  | 3.6667 | 4.0667 | 3.9833 | 3.5 | 3.3281 | 3.7833
| Median |  |  | 3.1404 | 3.9 | 4 | 3.7 |  | 3 | 4.05 | 3.95 | 3.5 | 3.3418 | 3.8
| Std Dev. |  |  | 0.3965 | 0.22286 | 0.15055 | 0.098319 |  | 1.633 | 0.24221 | 0.24833 | 0.54772 | 0.076178 | 0.075277
| Rel.Std.Dev. |  |  | 12.74% | 5.739% | 3.733% | 2.669% |  | 44.54% | 5.956% | 6.234% | 15.65% | 2.289% | 1.99%
| PDM3 |  |  | -18.61% | 1.576% | 5.5% | -3.655% |  | -4.091% | 6.372% | 4.192% | -8.45% | -12.95% | -1.039%
| Z-Score (Absolute) |  | 2.29 | 1.96 | 0.22 | 0.11 | 0.67 | 47.24 | NA | 0.19 | 0 | NA | 1.47 | 0.45 | 103.43
Results from laboratories 12 and 17 were removed due to their 1 ppm reading resolution.
| Analytical results for Sc in OREAS 921b (Certified Value 11.9 ppm) | [22 empty] | Certified
Sc | Round | Replicate | Lab | Lab | Lab | Lab | Lab | Lab | Lab | Lab | Lab | Lab | Lab | [10 empty] | 1
| No | No | 01 | 02 | 03 | 04 | 10 | 13 | 14 | 15 | 19 | 20 | 24 | [10 empty] | ppm
|  |  | PF*OES | PF*OES | PF*OES | PF*OES/MS | PF*OES | BF*OES | PF*OES/MS | PF*OES | PF*MS | PF*OES | PF*MS | [10 empty] | 1
2
| 1 | 1 | 12 | < 20 | < 10 | 10 | 7 | 12 | 12 | < 10 | 41.1711 | 12 | 13.0929 | [10 empty] | 1
| 1 | 2 | 11 | < 20 | < 10 | 10 | 5 | 12 | 12 | < 10 | 41.272 | 12 | 13.2966 | [10 empty] | 0
| 1 | 3 | 12 | < 20 | < 10 | 10 | 8 | 12 | 12 | < 10 | 50.4436 | 12 | 13.1402 | [10 empty] | 16
| 1 | 4 | 13 | < 20 | < 10 | 10 | < 5 | 12 | 12 | < 10 | 58.8399 | 12 | 13.308 | [10 empty] | 11.8992
| 1 | 5 | 13 | < 20 | < 10 | 10 | 8 | 12 | 12 | < 10 | 37.42 | 12 | 13.2207 | [10 empty] | 156
| 1 | 6 | 12 | < 20 | < 10 | 10 | 7 | 12 | 12 | < 10 | 44.5752 | 12 | 13.3138
| Mean |  | 02: 12.1667; 05: 10; 06: 7; 12: 12; 13: 12; 15: 45.6203; 17: 12; 18: 13.2287
| Median |  | 02: 12; 05: 10; 06: 7; 12: 12; 13: 12; 15: 42.9236; 17: 12; 18: 13.2586
| Std Dev. |  | 02: 0.75277; 05: 0; 06: 1.2247; 12: 0; 13: 0; 15: 7.811; 17: 0; 18: 0.09431
| Rel.Std.Dev. |  | 02: 6.187%; 05: 0%; 06: 17.5%; 12: 0%; 13: 0%; 15: 17.12%; 17: 0%; 18: 0.7129%
| PDM3 |  | 02: 2.248%; 05: -15.96%; 06: -41.17%; 12: 0.8469%; 13: 0.8469%; 15: 283.4%; 17: 0.8469%; 18: 11.17%
| Z-Score (Absolute) |  | 0.06 | 0.67 | 2.36 | 0.67 | 1.94 | 0 | 0 | 2.36 | 11.34 | 0 | 0.41
| Analytical results for Se in OREAS 921b (Indicative Value 3.73 ppm) | [22 empty] | Indicative
Se | Round | Replicate | 02: Lab; 03: Lab; 04: Lab; 05: Lab; 06: Lab; 12: Lab; 13: Lab; 14: Lab | [7 empty] | 1
| No | No | 02: 02; 03: 03; 04: 05; 05: 06; 06: 14; 12: 15; 13: 17; 14: 19 | [7 empty] | ppm
|  |  | 02: PF*MS; 03: PF*MS; 04: PF*MS; 05: PF*MS; 06: PF*OES/MS; 12: PF*MS; 13: PF*OES/MS; 14: PF*MS | [7 empty] | 2
2
| 1 | 1 | 02: < 20; 03: < 20; 04: 3; 05: < 3; 06: 2.02; 12: < 20; 13: < 8; 14: 1.0488 | [7 empty] | 1
| 1 | 2 | 02: < 20; 03: < 20; 04: 6; 05: 3; 06: 2.06; 12: < 20; 13: < 8; 14: 1.028 | [7 empty] | 11
| 1 | 3 | 02: < 20; 03: < 20; 04: 3; 05: 6; 06: 1.55; 12: < 20; 13: 8; 14: 1.2197 | [7 empty] | 16
| 1 | 4 | 02: < 20; 03: < 20; 04: 8; 05: 4; 06: 1.69; 12: < 20; 13: 10; 14: < 1 | [7 empty] | 3.735
| 1 | 5 | 02: < 20; 03: < 20; 04: 7; 05: 4; 06: 2.28; 12: < 20; 13: 9; 14: < 1 | [7 empty] | 17
| 1 | 6 | 02: < 20; 03: < 20; 04: 8; 05: < 3; 06: 1.92; 12: < 20; 13: < 8; 14: 2.2329
| Mean |  | 04: 5.8333; 05: 4.25; 06: 1.92; 13: 9; 14: 1.3824
| Median |  | 04: 6.5; 05: 4; 06: 1.97; 13: 9; 14: 1.1343
| Std Dev. |  | 04: 2.3166; 05: 1.2583; 06: 0.2642; 13: 1; 14: 0.57352
| Rel.Std.Dev. |  | 04: 39.71%; 05: 29.61%; 06: 13.76%; 13: 11.11%; 14: 41.49%
| PDM3 |  | 04: 56.18%; 05: 13.79%; 06: -48.59%; 13: 141%; 14: -62.99%
| Z-Score (Absolute) |  | 02: 0.67; 03: 0.67; 04: 0.06; 05: 0.5; 06: 0.75; 12: 0.67; 13: 0.06; 14: 0.89
| Analytical results for Si in OREAS 921b (Certified Value 34.87 wt.%) | [22 empty] | Certified
Si | Round | Replicate | Lab | Lab | Lab | Lab | Lab | Lab | Lab | Lab | Lab | Lab | Lab | Lab | Lab | Lab | Lab | [6 empty] | 1
| No | No | 01 | 02 | 03 | 07 | 08 | 09 | 12 | 13 | 14 | 15 | 17 | 18 | 19 | 20 | 24 | [6 empty] | wt.%
|  |  | PF*OES | PF*OES | PF*OES | PF*OES | PF*OES | PF*OES | PF*OES | BF*OES | PF*OES/MS | PF*OES | PF*OES/MS | PF*OES | PF*OES | PF*OES | PF*MS | [6 empty] | 2
3
| 1 | 1 | 35.37 | 35.6505 | 35.2 | 35.39 | 34.31 | 33.98 | > 30 | 35.223 | 30.9 | 35.4 | > 30 | 32 | 34.4133 | > 30 | 26.4686 | [6 empty] | 1
| 1 | 2 | 35.87 | 35.2663 | 35.7 | 35.48 | 34.41 | 34.41 | > 30 | 35.266 | 36.6 | 35.7 | > 30 | 32.7 | 34.4928 | > 30 | 26.71 | [6 empty] | 0
| 1 | 3 | 35.92 | 35.6368 | 35.3 | 35.48 | 33.98 | 34.22 | > 30 | 35.149 | 34.1 | 35.1 | > 30 | 32.5 | 34.6466 | > 30 | 25.997 | [6 empty] | 16
| 1 | 4 | 35.9 | 36.2843 | 34.8 | 35.81 | 35.2 | 34.41 | > 30 | 34.985 | 34.9 | 35.7 | > 30 | 34.2 | 34.4227 | > 30 | 26.3881 | [6 empty] | 34.869
| 1 | 5 | 35.59 | 34.873 | 34.5 | 33.98 | 34.31 | 34.92 | > 30 | 34.803 | 34 | 35.4 | > 30 | 33.2 | 34.6372 | > 30 | 26.526 | [6 empty] | 157
| 1 | 6 | 36.01 | 35.7861 | 35.1 | 35.29 | 34.22 | 34.92 | > 30 | 35.298 | 34.1 | 34.8 | > 30 | 33.1 | 34.7981 | > 30 | 26.457
| Mean |  | 35.7767 | 35.5828 | 35.1 | 35.2383 | 34.405 | 34.4767 |  | 35.1207 | 34.1 | 35.35 |  | 32.95 | 34.5684 |  | 26.4245
| Median |  | 35.885 | 35.6436 | 35.15 | 35.435 | 34.31 | 34.41 |  | 35.186 | 34.1 | 35.4 |  | 32.9 | 34.565 |  | 26.4628
| Std Dev. |  | 0.24459 | 0.47853 | 0.41473 | 0.64073 | 0.41592 | 0.37803 |  | 0.1914 | 1.8515 | 0.35071 |  | 0.75033 | 0.1514 |  | 0.23618
| Rel.Std.Dev. |  | 0.6837% | 1.345% | 1.182% | 1.818% | 1.209% | 1.096% |  | 0.545% | 5.43% | 0.9921% |  | 2.277% | 0.438% |  | 0.8938%
| PDM3 |  | 2.603% | 2.047% | 0.6624% | 1.059% | -1.331% | -1.125% |  | 0.7217% | -2.205% | 1.379% |  | -5.504% | -0.862% |  | -24.22%
| Z-Score (Absolute) |  | 1.35 | 1.07 | 0.38 | 0.58 | 0.61 | 0.51 | NA | 0.41 | 1.05 | 0.74 | NA | 2.69 | 0.38 | NA | 12.01
| Analytical results for Sm in OREAS 921b (Certified Value 6.8 ppm) | [22 empty] | Certified
Sm | Round | Replicate | Lab | Lab | Lab | Lab | Lab | Lab | Lab | Lab | Lab | Lab | [11 empty] | 1
| No | No | 05 | 06 | 11 | 12 | 13 | 14 | 17 | 18 | 20 | 24 | [11 empty] | ppm
|  |  | PF*MS | PF*MS | PF*OES/MS | PF*MS | BF*OES/MS | PF*OES/MS | PF*OES/MS | PF*OES | PF*MS | PF*MS | [11 empty] | 2
3
| 1 | 1 | 5.26 | 6.31 | 6.9695 | 6.4 | - | 6.6 | 6.9 | 6.68 | 7.1 | 8.2242 | [11 empty] | 1
| 1 | 2 | 6.01 | 5.94 | 6.8898 | 8 | - | 6.4 | 6.8 | 6.58 | 7 | 7.315 | [11 empty] | 4
| 1 | 3 | 6.09 | 6.06 | 6.9882 | 8 | - | 6.5 | 6.1 | 6.76 | 7 | 8.8313 | [11 empty] | 16
| 1 | 4 | 6.19 | 5.48 | 7.1862 | 6.9 | - | 6.8 | 6.6 | 7.13 | 7.2 | 8.2662 | [11 empty] | 6.7951
| 1 | 5 | 5.32 | 6.09 | 7.1611 | 7.8 | - | 6.9 | 6.7 | 6.9 | 7 | 7.9857 | [11 empty] | 158
| 1 | 6 | 6.42 | 5.81 | 7.1789 | 7.4 | - | 6.7 | 6.5 | 7.08 | 6.9 | 7.3368
| Mean |  | 5.8817 | 5.9483 | 7.0623 | 7.4167 |  | 6.65 | 6.6 | 6.855 | 7.0333 | 7.9932
| Median |  | 6.05 | 6 | 7.0747 | 7.6 |  | 6.65 | 6.65 | 6.83 | 7 | 8.1049
| Std Dev. |  | 0.47889 | 0.28351 | 0.1285 | 0.65243 |  | 0.18708 | 0.28284 | 0.2207 | 0.10328 | 0.58671
| Rel.Std.Dev. |  | 8.142% | 4.766% | 1.82% | 8.797% |  | 2.813% | 4.285% | 3.22% | 1.468% | 7.34%
| PDM3 |  | -13.44% | -12.46% | 3.932% | 9.147% |  | -2.135% | -2.871% | 0.8817% | 3.506% | 17.63%
| Z-Score (Absolute) |  | 2.57 | 2.4 | 0.55 | 1.49 | NA | 0.54 | 0.67 | 0 | 0.47 | 3.01
| Analytical results for Sn in OREAS 921b (Indicative Value 6.79 ppm) | [22 empty] | Indicative
Sn | Round | Replicate | Lab | Lab | Lab | Lab | Lab | Lab | Lab | Lab | Lab | Lab | Lab | Lab | Lab | Lab | Lab | Lab | [5 empty] | 1
| No | No | 01 | 02 | 03 | 05 | 06 | 10 | 12 | 13 | 14 | 15 | 16 | 17 | 18 | 19 | 20 | 24 | [5 empty] | ppm
|  |  | PF*OES | PF*MS | PF*MS | PF*MS | PF*MS | PF*OES | PF*MS | BF*OES | PF*OES/MS | PF*MS | PF*OES | PF*OES/MS | PF*OES | PF*MS | PF*MS | PF*MS | [5 empty] | 2
2
| 1 | 1 | 18 | < 100 | < 100 | 6 | 4 | < 50 | < 10 | < 50 | 7 | < 100 | 60 | 5.6 | < 5 | 9.0423 | 5 | < 5 | [5 empty] | 1
| 1 | 2 | 16 | < 100 | < 100 | 6 | 5 | < 50 | 11 | < 50 | 7 | < 100 | < 50 | 5.5 | < 5 | 8.1509 | 5 | < 5 | [5 empty] | 12
| 1 | 3 | 16 | < 100 | < 100 | 5 | 5 | < 50 | < 10 | < 50 | 7 | < 100 | 100 | 4.6 | < 5 | 10.1884 | 5 | < 5 | [5 empty] | 16
| 1 | 4 | 16 | < 100 | < 100 | 6 | 5 | < 50 | < 10 | < 50 | 7 | < 100 | 140 | 5.3 | < 5 | 9.1596 | 5 | < 5 | [5 empty] | 6.786
| 1 | 5 | 16 | < 100 | < 100 | 5 | 5 | < 50 | < 10 | < 50 | 7 | < 100 | 170 | 4 | < 5 | 22.8283 | 5 | < 5 | [5 empty] | 18
| 1 | 6 | 16 | < 100 | < 100 | 6 | 5 | < 50 | < 10 | < 50 | 7 | < 100 | < 50 | 4.2 | < 5 | 26.4598 | 5 | < 5
| Mean |  | 01: 16.3333; 05: 5.6667; 06: 4.8333; 12: 11; 14: 7; 16: 117.5; 17: 4.8667; 19: 14.3049; 20: 5
| Median |  | 01: 16; 05: 6; 06: 5; 12: 11; 14: 7; 16: 120; 17: 4.95; 19: 9.674; 20: 5
| Std Dev. |  | 01: 0.8165; 05: 0.5164; 06: 0.40825; 14: 0; 16: 47.8714; 17: 0.69186; 19: 8.1164; 20: 0
| Rel.Std.Dev. |  | 01: 4.999%; 05: 9.113%; 06: 8.447%; 14: 0%; 16: 40.74%; 17: 14.22%; 19: 56.74%; 20: 0%
| PDM3 |  | 01: 140.7%; 05: -16.49%; 06: -28.77%; 12: 62.1%; 14: 3.154%; 16: 1632%; 17: -28.28%; 19: 110.8%; 20: -26.32%
| Z-Score (Absolute) |  | 0.55 | 3.8 | 3.8 | 0.48 | 0.56 | 1.38 | 0.45 | 1.38 | 0.35 | 3.8 | 7.34 | 0.56 | 0.79 | 0.35 | 0.55 | 0.79
| Analytical results for Sr in OREAS 921b (Certified Value 58 ppm) | [22 empty] | Certified
Sr | Round | Replicate | Lab | Lab | Lab | Lab | Lab | Lab | Lab | Lab | Lab | Lab | Lab | Lab | Lab | Lab | Lab | Lab | [5 empty] | 1
| No | No | 01 | 02 | 03 | 04 | 05 | 06 | 10 | 12 | 13 | 14 | 15 | 17 | 18 | 19 | 20 | 24 | [5 empty] | ppm
|  |  | PF*OES | PF*MS | PF*MS | PF*OES/MS | PF*MS | PF*MS | PF*OES | PF*OES | BF*OES | PF*OES/MS | PF*MS | PF*OES/MS | PF*OES | PF*MS | PF*OES | PF*MS | [5 empty] | 0
1
| 1 | 1 | 30 | 54.6392 | 63 | 65 | 60 | 60 | 50 | 25 | 56.7 | 55.3 | 57 | 59 | 58 | 60.5128 | 55 | 59.0656 | [5 empty] | 1
| 1 | 2 | 32 | 54.7052 | 63 | 62.5 | 60 | 60 | 49 | 50 | 57.5 | 56.5 | 57 | 58 | 56 | 57.1274 | 56 | 53.3146 | [5 empty] | 0
| 1 | 3 | 31 | 55.3784 | 65 | 66.2 | 60 | 60 | 56 | 30 | 57.5 | 57.4 | 54 | 60 | 56 | 63.0867 | 57 | 58.4785 | [5 empty] | 16
| 1 | 4 | 31 | 52.7393 | 64 | 65.7 | 60 | 60 | 52 | 30 | 57.5 | 56.7 | 57 | 58 | 74 | 62.1989 | 55 | 57.8831 | [5 empty] | 58.3556
| 1 | 5 | 29 | 58.0642 | 64 | 62.8 | 60 | 60 | 48 | 55 | 57.5 | 57 | 55 | 58 | 66 | 61.3714 | 56 | 61.5414 | [5 empty] | 159
| 1 | 6 | 31 | 56.7796 | 62 | 65.7 | 60 | 50 | 52 | 35 | 58.3 | 55.7 | 57 | 55 | 63 | 59.4989 | 55 | 59.5846
| Mean |  | 30.6667 | 55.3843 | 63.5 | 64.65 | 60 | 58.3333 | 51.1667 | 37.5 | 57.5 | 56.4333 | 56.1667 | 58 | 62.1667 | 60.6327 | 55.6667 | 58.3113
| Median |  | 31 | 55.0418 | 63.5 | 65.35 | 60 | 60 | 51 | 32.5 | 57.5 | 56.6 | 57 | 58 | 60.5 | 60.9421 | 55.5 | 58.7721
| Std Dev. |  | 1.0328 | 1.8515 | 1.0488 | 1.5984 | 0 | 4.0825 | 2.8577 | 12.145 | 0.50596 | 0.79415 | 1.3292 | 1.6733 | 7.0545 | 2.1264 | 0.8165 | 2.7496
| Rel.Std.Dev. |  | 3.368% | 3.343% | 1.652% | 2.472% | 0% | 6.999% | 5.585% | 32.39% | 0.8799% | 1.407% | 2.366% | 2.885% | 11.35% | 3.507% | 1.467% | 4.715%
| PDM3 |  | -47.45% | -5.092% | 8.816% | 10.79% | 2.818% | -0.03812% | -12.32% | -35.74% | -1.466% | -3.294% | -3.751% | -0.6093% | 6.531% | 3.902% | -4.608% | -0.07587%
| Z-Score (Absolute) |  | 7.91 | 0.69 | 1.68 | 2.02 | 0.66 | 0.17 | 1.92 | 5.92 | 0.07 | 0.38 | 0.46 | 0.07 | 1.29 | 0.84 | 0.61 | 0.16
| Analytical results for Ta in OREAS 921b (Certified Value 1.01 ppm) | [22 empty] | Certified
Ta | Round | Replicate | Lab | Lab | Lab | Lab | Lab | Lab | Lab | Lab | Lab | Lab | Lab | Lab | Lab | Lab | [7 empty] | 1
| No | No | 02 | 03 | 05 | 06 | 10 | 12 | 13 | 14 | 15 | 17 | 18 | 19 | 20 | 24 | [7 empty] | ppm
|  |  | PF*MS | PF*MS | PF*MS | PF*MS | PF*OES | PF*MS | BF*OES/MS | PF*OES/MS | PF*MS | PF*OES/MS | PF*OES | PF*MS | PF*MS | PF*MS | [7 empty] | 2
2
| 1 | 1 | 1.1344 | 1.2 | 1.22 | 0.46 | 13 | 3.4 | - | 1 | 1 | 0.9 | < 5 | 1.96 | 0.9 | 0.93135 | [7 empty] | 1
| 1 | 2 | 0.93022 | 1.3 | 1.41 | 0.47 | < 10 | 3.8 | - | 1 | 1 | 2.7 | < 5 | 2.3637 | 0.9 | 0.44672 | [7 empty] | 0
| 1 | 3 | 1.0519 | 1.2 | 1 | 0.55 | 15 | 3.3 | - | 1 | 1 | 0.8 | < 5 | 2.0847 | 0.9 | 0.58888 | [7 empty] | 16
| 1 | 4 | 1.1266 | 1.1 | 0.95 | 0.44 | 19 | 2.8 | - | 1.1 | 0.9 | 1.2 | < 5 | 2.1156 | 0.9 | 0.78395 | [7 empty] | 1.0075
| 1 | 5 | 0.96404 | 1.2 | 1.42 | 0.42 | 24 | 2.6 | - | 1.1 | 1 | 0.9 | < 5 | 2.5018 | 0.9 | 1.5394 | [7 empty] | 160
| 1 | 6 | 1.1327 | 1.2 | 1.46 | 0.39 | 14 | 4 | - | 1.1 | 1 | 1 | < 5 | 2.3152 | 0.9 | 0.58199
| Mean |  | 1.0566 | 1.2 | 1.2433 | 0.455 | 17 | 3.3167 |  | 1.05 | 0.98333 | 1.25 |  | 2.2235 | 0.9 | 0.81204
| Median |  | 1.0892 | 1.2 | 1.315 | 0.45 | 15 | 3.35 |  | 1.05 | 1 | 0.95 |  | 2.2154 | 0.9 | 0.68641
| Std Dev. |  | 0.090876 | 0.063246 | 0.22438 | 0.054681 | 4.5277 | 0.54559 |  | 0.054772 | 0.040825 | 0.72319 |  | 0.20288 | 0 | 0.39503
| Rel.Std.Dev. |  | 8.6% | 5.27% | 18.05% | 12.02% | 26.63% | 16.45% |  | 5.216% | 4.152% | 57.85% |  | 9.124% | 0% | 48.65%
| PDM3 |  | 4.879% | 19.11% | 23.41% | -54.84% | 1587% | 229.2% |  | 4.22% | -2.397% | 24.07% |  | 120.7% | -10.67% | -19.4%
| Z-Score (Absolute) |  | 0.32 | 0 | 0.1 | 1.67 | 31.02 | 4.76 | NA | 0.34 | 0.49 | 0.11 | 2.92 | 2.3 | 0.67 | 0.87
| Analytical results for Tb in OREAS 921b (Certified Value 0.83 ppm) | [22 empty] | Certified
Tb | Round | Replicate | 01: Lab; 02: Lab; 03: Lab; 04: Lab; 05: Lab; 06: Lab; 10: Lab; 12: Lab; 13: Lab | [5 empty] | 1
| No | No | 01: 05; 02: 06; 03: 11; 04: 12; 05: 13; 06: 14; 10: 17; 12: 18; 13: 20 | [5 empty] | ppm
|  |  | 01: PF*MS; 02: PF*MS; 03: PF*OES/MS; 04: PF*MS; 05: BF*OES/MS; 06: PF*OES/MS; 10: PF*OES/MS; 12: PF*OES; 13: PF*MS | [5 empty] | 2
3
| 1 | 1 | 01: 0.64; 02: 0.79; 03: 0.8831; 04: 0.88; 05: -; 06: 0.82; 10: 0.9; 12: 0.76; 13: 0.89 | [5 empty] | 1
| 1 | 2 | 01: 0.69; 02: 0.76; 03: 0.868; 04: 0.84; 05: -; 06: 0.78; 10: 0.9; 12: 0.76; 13: 0.86 | [5 empty] | 0
| 1 | 3 | 01: 0.78; 02: 0.78; 03: 0.9007; 04: 0.92; 05: -; 06: 0.81; 10: 0.9; 12: 0.83; 13: 0.88 | [5 empty] | 16
| 1 | 4 | 01: 0.7; 02: 0.7; 03: 0.8943; 04: 0.84; 05: -; 06: 0.83; 10: 0.9; 12: 0.91; 13: 0.89 | [5 empty] | 0.83435
| 1 | 5 | 01: 0.73; 02: 0.71; 03: 0.843; 04: 0.78; 05: -; 06: 0.86; 10: 0.9; 12: 0.9; 13: 0.87 | [5 empty] | 161
| 1 | 6 | 01: 0.7; 02: 0.7; 03: 0.8375; 04: 0.9; 05: -; 06: 0.84; 10: 0.8; 12: 0.88; 13: 0.84
| Mean |  | 01: 0.70667; 02: 0.74; 03: 0.8711; 04: 0.86; 06: 0.82333; 10: 0.88333; 12: 0.84; 13: 0.87167
| Median |  | 01: 0.7; 02: 0.735; 03: 0.87555; 04: 0.86; 06: 0.825; 10: 0.9; 12: 0.855; 13: 0.875
| Std Dev. |  | 01: 0.046332; 02: 0.041473; 03: 0.026407; 04: 0.050596; 06: 0.027325; 10: 0.040825; 12: 0.067823; 13: 0.019408
| Rel.Std.Dev. |  | 01: 6.556%; 02: 5.604%; 03: 3.031%; 04: 5.883%; 06: 3.319%; 10: 4.622%; 12: 8.074%; 13: 2.227%
| PDM3 |  | 01: -15.3%; 02: -11.31%; 03: 4.405%; 04: 3.074%; 06: -1.32%; 10: 5.871%; 12: 0.6772%; 13: 4.473%
| Z-Score (Absolute) |  | 01: 2.89; 02: 2.17; 03: 0.67; 04: 0.43; 05: NA; 06: 0.36; 10: NA; 12: 0; 13: 0.69
Results from laboratory 17 were removed due to their 0.1 ppm reading resolution.
| Analytical results for Te in OREAS 921b (Certified Value < 1 ppm) | [22 empty] | Certified
Te | Round | Replicate | 01: Lab; 02: Lab; 03: Lab; 04: Lab; 05: Lab; 06: Lab; 10: Lab; 12: Lab | [5 empty] | 1
| No | No | 01: 02; 02: 03; 03: 05; 04: 06; 05: 12; 06: 14; 10: 17; 12: 19 | [5 empty] | ppm
|  |  | 01: PF*MS; 02: PF*MS; 03: PF*MS; 04: PF*MS; 05: PF*MS; 06: PF*OES/MS; 10: PF*OES/MS; 12: PF*MS | [5 empty] | 2
2
| 1 | 1 | 01: < 1; 02: < 2; 03: < 0.5; 04: < 0.5; 05: < 1; 06: 0.29; 10: < 6; 12: < 1 | [5 empty] | 1
| 1 | 2 | 01: < 1; 02: < 2; 03: < 0.5; 04: < 0.5; 05: < 1; 06: < 0.01; 10: < 6; 12: < 1 | [5 empty] | 0
| 1 | 3 | 01: < 1; 02: < 2; 03: < 0.5; 04: < 0.5; 05: < 1; 06: < 0.01; 10: < 6; 12: < 1 | [5 empty] | 16
| 1 | 4 | 01: < 1; 02: < 2; 03: < 0.5; 04: < 0.5; 05: < 1; 06: 0.19; 10: < 6; 12: < 1 | [5 empty] | < 1
| 1 | 5 | 01: < 1; 02: < 2; 03: < 0.5; 04: < 0.5; 05: < 1; 06: < 0.01; 10: < 6; 12: < 1 | [5 empty] | 162
| 1 | 6 | 01: < 1; 02: < 2; 03: < 0.5; 04: < 0.5; 05: < 1; 06: 0.4; 10: < 6; 12: < 1
| Mean |  | 06: 0.29333
| Median |  | 06: 0.29
| Std Dev. |  | 06: 0.10504
| Rel.Std.Dev. |  | 06: 35.81%
PDM3
| Z-Score (Absolute) |  | 01: 0; 02: 1.35; 03: 0.67; 04: 0.67; 05: 0; 06: 0.95; 10: 6.74; 12: 0
| Analytical results for Th in OREAS 921b (Certified Value 14.4 ppm) | [22 empty] | Certified
Th | Round | Replicate | Lab | Lab | Lab | Lab | Lab | Lab | Lab | Lab | Lab | Lab | Lab | Lab | Lab | Lab | Lab | [6 empty] | 1
| No | No | 02 | 03 | 04 | 05 | 06 | 11 | 12 | 13 | 14 | 15 | 17 | 18 | 19 | 20 | 24 | [6 empty] | ppm
|  |  | PF*MS | PF*MS | PF*OES/MS | PF*MS | PF*MS | PF*OES/MS | PF*MS | BF*OES/MS | PF*OES/MS | PF*MS | PF*OES/MS | PF*OES | PF*MS | PF*MS | PF*MS | [6 empty] | 1
1
| 1 | 1 | 15.0322 | 15 | 12.6 | 12.9 | 13.7 | 14.1638 | 13 | - | 16 | 17 | 14.9 | 14 | 13.1627 | 16.8 | 14.3642 | [6 empty] | 1
| 1 | 2 | 14.9083 | 14.9 | 12.3 | 13.1 | 12.9 | 14.8428 | 9.4 | - | 15.7 | 17.6 | 15.4 | 14 | 12.6179 | 16.2 | 13.6624 | [6 empty] | 0
| 1 | 3 | 14.9695 | 15.2 | 12.3 | 12.9 | 13.4 | 15.3572 | 11.1 | - | 15.8 | 16.9 | 15.1 | 14 | 12.389 | 16.5 | 14.7468 | [6 empty] | 16
| 1 | 4 | 14.8667 | 15 | 11.9 | 12.8 | 13 | 15.7079 | 13 | - | 16.3 | 16.9 | 15.1 | 12 | 11.793 | 16.5 | 14.3027 | [6 empty] | 14.4163
| 1 | 5 | 15.3696 | 15.4 | 12.2 | 13 | 13.4 | 15.52 | 12.1 | - | 17.1 | 17 | 15 | 14 | 13.8978 | 16.6 | 14.8307 | [6 empty] | 163
| 1 | 6 | 15.3781 | 14.9 | 12.8 | 12.8 | 13 | 15.0986 | 11.3 | - | 16.3 | 17.1 | 15.1 | 13 | 12.7868 | 16.1 | 15.0254
| Mean |  | 15.0874 | 15.0667 | 12.35 | 12.9167 | 13.2333 | 15.1151 | 11.65 |  | 16.2 | 17.0833 | 15.1 | 13.5 | 12.7745 | 16.45 | 14.4887
| Median |  | 15.0009 | 15 | 12.3 | 12.9 | 13.2 | 15.2279 | 11.7 |  | 16.15 | 17 | 15.1 | 14 | 12.7024 | 16.5 | 14.5555
| Std Dev. |  | 0.22884 | 0.19664 | 0.31464 | 0.1169 | 0.31411 | 0.55738 | 1.3664 |  | 0.50596 | 0.26394 | 0.16733 | 0.83666 | 0.71402 | 0.25884 | 0.49081
| Rel.Std.Dev. |  | 1.517% | 1.305% | 2.548% | 0.9051% | 2.374% | 3.688% | 11.73% |  | 3.123% | 1.545% | 1.108% | 6.197% | 5.589% | 1.574% | 3.388%
| PDM3 |  | 4.655% | 4.511% | -14.33% | -10.4% | -8.206% | 4.847% | -19.19% |  | 12.37% | 18.5% | 4.742% | -6.356% | -11.39% | 14.11% | 0.502%
| Z-Score (Absolute) |  | 0.01 | 0 | 1.32 | 1.05 | 0.89 | 0.02 | 1.67 | NA | 0.55 | 0.98 | 0.02 | NA | 1.12 | 0.67 | 0.28
Results from laboratory 18 were removed due to their 1 ppm reading resolution.
| Analytical results for Ti in OREAS 921b (Certified Value 0.338 wt.%) | [22 empty] | Certified
Ti | Round | Replicate | Lab | Lab | Lab | Lab | Lab | Lab | Lab | Lab | Lab | Lab | Lab | Lab | Lab | Lab | Lab | Lab | Lab | Lab | Lab | Lab |  | 1
| No | No | 01 | 02 | 03 | 04 | 05 | 06 | 07 | 08 | 09 | 10 | 12 | 13 | 14 | 15 | 16 | 17 | 18 | 19 | 20 | 24 |  | wt.%
|  |  | PF*OES | PF*OES | PF*OES | PF*OES/MS | PF*MS | PF*MS | PF*OES | PF*OES | PF*OES | PF*OES | PF*OES | BF*OES | PF*OES/MS | PF*OES | PF*OES | PF*OES/MS | PF*OES | PF*OES | PF*OES | PF*MS |  | 3
3
| 1 | 1 | 0.34 | 0.34959 | 0.34 | 0.35 | 0.326 | 0.328 | 0.33 | 0.33 | 0.33 | 0.33 | 0.31 | 0.36 | 0.35 | 0.33 | 0.34 | 0.34 | 0.32 | 0.3363 | 0.33 | 0.36558 |  | 1
| 1 | 2 | 0.34 | 0.34466 | 0.34 | 0.35 | 0.325 | 0.324 | 0.33 | 0.336 | 0.33 | 0.33 | 0.32 | 0.354 | 0.35 | 0.33 | 0.34 | 0.34 | 0.33 | 0.3387 | 0.32 | 0.37351 |  | 0
| 1 | 3 | 0.34 | 0.35018 | 0.34 | 0.35 | 0.318 | 0.337 | 0.33 | 0.336 | 0.33 | 0.33 | 0.32 | 0.354 | 0.35 | 0.32 | 0.35 | 0.34 | 0.33 | 0.3387 | 0.32 | 0.36891 |  | 16
| 1 | 4 | 0.34 | 0.35515 | 0.34 | 0.36 | 0.333 | 0.336 | 0.33 | 0.342 | 0.33 | 0.33 | 0.32 | 0.354 | 0.35 | 0.33 | 0.35 | 0.34 | 0.34 | 0.3381 | 0.33 | 0.37018 |  | 0.33762
| 1 | 5 | 0.35 | 0.34301 | 0.33 | 0.36 | 0.323 | 0.338 | 0.312 | 0.336 | 0.336 | 0.32 | 0.32 | 0.348 | 0.35 | 0.33 | 0.34 | 0.34 | 0.33 | 0.3399 | 0.33 | 0.37535 |  | 164
| 1 | 6 | 0.34 | 0.35011 | 0.34 | 0.35 | 0.319 | 0.329 | 0.33 | 0.33 | 0.336 | 0.31 | 0.32 | 0.348 | 0.35 | 0.32 | 0.34 | 0.34 | 0.33 | 0.3333 | 0.33 | 0.37213
| Mean |  | 0.34167 | 0.34878 | 0.33833 | 0.35333 | 0.324 | 0.332 | 0.327 | 0.335 | 0.332 | 0.325 | 0.31833 | 0.353 | 0.35 | 0.32667 | 0.34333 | 0.34 | 0.33 | 0.3375 | 0.32667 | 0.37094
| Median |  | 0.34 | 0.34985 | 0.34 | 0.35 | 0.324 | 0.3325 | 0.33 | 0.336 | 0.33 | 0.33 | 0.32 | 0.354 | 0.35 | 0.33 | 0.34 | 0.34 | 0.33 | 0.3384 | 0.33 | 0.37115
| Std Dev. |  | 0.0040825 | 0.004363 | 0.0040825 | 0.005164 | 0.0054406 | 0.0057619 | 0.0073485 | 0.0045166 | 0.0030984 | 0.0083666 | 0.0040825 | 0.0045166 | 6.0809e-17 | 0.005164 | 0.005164 | 0 | 0.0063246 | 0.0023698 | 0.005164 | 0.0034914
| Rel.Std.Dev. |  | 1.195% | 1.251% | 1.207% | 1.462% | 1.679% | 1.736% | 2.247% | 1.348% | 0.9332% | 2.574% | 1.282% | 1.28% | 1.737e-14% | 1.581% | 1.504% | 0% | 1.917% | 0.7022% | 1.581% | 0.9412%
| PDM3 |  | 1.198% | 3.306% | 0.2111% | 4.654% | -4.034% | -1.665% | -3.146% | -0.7762% | -1.665% | -3.738% | -5.713% | 4.555% | 3.667% | -3.244% | 1.692% | 0.7048% | -2.257% | -0.03569% | -3.244% | 9.869%
| Z-Score (Absolute) |  | 0.4 | 0.91 | 0.16 | 1.23 | 0.87 | 0.29 | 0.67 | 0.1 | 0.31 | 0.8 | 1.27 | 1.19 | 0.99 | 0.68 | 0.52 | 0.28 | 0.44 | 0.1 | 0.68 | 2.49
| Analytical results for Tl in OREAS 921b (Certified Value 0.89 ppm) | [22 empty] | Certified
Tl | Round | Replicate | 01: Lab; 02: Lab; 03: Lab; 04: Lab; 05: Lab; 06: Lab; 07: Lab; 08: Lab; 09: Lab; 10: Lab; 12: Lab |  | 1
| No | No | 01: 02; 02: 03; 03: 04; 04: 05; 05: 06; 06: 12; 07: 14; 08: 15; 09: 17; 10: 19; 12: 20 |  | ppm
|  |  | 01: PF*MS; 02: PF*MS; 03: PF*OES/MS; 04: PF*MS; 05: PF*MS; 06: PF*MS; 07: PF*OES/MS; 08: PF*MS; 09: PF*OES/MS; 10: PF*MS; 12: PF*MS |  | 2
3
| 1 | 1 | 01: 0.84901; 02: 0.9; 03: 0.8; 04: 0.85; 05: 0.79; 06: 1; 07: 0.9; 08: 0.9; 09: 0.8; 10: 1.0247; 12: 0.9 |  | 1
| 1 | 2 | 01: 0.90917; 02: 0.9; 03: 0.86; 04: 0.86; 05: 0.77; 06: 0.9; 07: 0.9; 08: 1; 09: 0.8; 10: 1.0097; 12: 0.9 |  | 0
| 1 | 3 | 01: 0.93338; 02: 1; 03: 0.88; 04: 0.82; 05: 0.76; 06: 0.9; 07: 0.9; 08: 0.9; 09: 0.8; 10: < 1; 12: 0.9 |  | 16
| 1 | 4 | 01: 0.83349; 02: 0.9; 03: 0.93; 04: 0.85; 05: 0.77; 06: 1; 07: 1; 08: 1; 09: 0.8; 10: < 1; 12: 1 |  | 0.89175
| 1 | 5 | 01: 0.91109; 02: 0.9; 03: 0.89; 04: 0.85; 05: 0.79; 06: 0.8; 07: 1; 08: 0.9; 09: 0.8; 10: 1.0222; 12: 0.9 |  | 165
| 1 | 6 | 01: 0.88604; 02: 0.9; 03: 0.93; 04: 0.81; 05: 0.81; 06: 0.8; 07: 0.9; 08: 0.9; 09: 0.8; 10: < 1; 12: 0.9
| Mean |  | 01: 0.88703; 02: 0.91667; 03: 0.88167; 04: 0.84; 05: 0.78167; 06: 0.9; 07: 0.93333; 08: 0.93333; 09: 0.8; 10: 1.0189; 12: 0.91667
| Median |  | 01: 0.8976; 02: 0.9; 03: 0.885; 04: 0.85; 05: 0.78; 06: 0.9; 07: 0.9; 08: 0.9; 09: 0.8; 10: 1.0222; 12: 0.9
| Std Dev. |  | 01: 0.03881; 02: 0.040825; 03: 0.048751; 04: 0.02; 05: 0.018348; 06: 0.089443; 07: 0.05164; 08: 0.05164; 09: 1.2162e-16; 10: 0.0080572; 12: 0.040825
| Rel.Std.Dev. |  | 01: 4.375%; 02: 4.454%; 03: 5.529%; 04: 2.381%; 05: 2.347%; 06: 9.938%; 07: 5.533%; 08: 5.533%; 09: 1.52e-14%; 10: 0.7908%; 12: 4.454%
| PDM3 |  | 01: -0.529%; 02: 2.794%; 03: -1.13%; 04: -5.803%; 05: -12.34%; 06: 0.9254%; 07: 4.663%; 08: 4.663%; 09: -10.29%; 10: 14.25%; 12: 2.794%
| Z-Score (Absolute) |  | 01: 0; 02: 0.43; 03: 0.08; 04: 0.68; 05: 1.53; 06: 0.19; 07: 0.67; 08: 0.67; 09: 1.27; 10: 1.86; 12: 0.43
| Analytical results for Tm in OREAS 921b (Certified Value 0.41 ppm) | [22 empty] | Certified
Tm | Round | Replicate | 01: Lab; 02: Lab; 03: Lab; 04: Lab; 05: Lab; 06: Lab; 07: Lab; 08: Lab; 09: Lab; 10: Lab |  | 1
| No | No | 01: 05; 02: 06; 03: 11; 04: 12; 05: 13; 06: 14; 07: 17; 08: 18; 09: 20; 10: 24 |  | ppm
|  |  | 01: PF*MS; 02: PF*MS; 03: PF*OES/MS; 04: PF*MS; 05: BF*OES/MS; 06: PF*OES/MS; 07: PF*OES/MS; 08: PF*OES; 09: PF*MS; 10: PF*MS |  | 2
3
| 1 | 1 | 01: 0.35; 02: 0.41; 03: 0.4175; 04: 0.41; 05: -; 06: 0.42; 07: 0.4; 08: 0.45; 09: 0.45; 10: < 2 |  | 1
| 1 | 2 | 01: 0.37; 02: 0.38; 03: 0.4179; 04: 0.4; 05: -; 06: 0.41; 07: 0.4; 08: 0.43; 09: 0.43; 10: < 2 |  | 5
| 1 | 3 | 01: 0.39; 02: 0.4; 03: 0.4705; 04: 0.41; 05: -; 06: 0.42; 07: 0.4; 08: 0.43; 09: 0.46; 10: < 2 |  | 16
| 1 | 4 | 01: 0.36; 02: 0.36; 03: 0.4484; 04: 0.42; 05: -; 06: 0.44; 07: 0.4; 08: 0.44; 09: 0.43; 10: < 2 |  | 0.41232
| 1 | 5 | 01: 0.4; 02: 0.37; 03: 0.4288; 04: 0.37; 05: -; 06: 0.45; 07: 0.4; 08: 0.43; 09: 0.43; 10: < 2 |  | 166
| 1 | 6 | 01: 0.39; 02: 0.34; 03: 0.4502; 04: 0.35; 05: -; 06: 0.43; 07: 0.4; 08: 0.45; 09: 0.43; 10: < 2
| Mean |  | 01: 0.37667; 02: 0.37667; 03: 0.43888; 04: 0.39333; 06: 0.42833; 07: 0.4; 08: 0.43833; 09: 0.43833
| Median |  | 01: 0.38; 02: 0.375; 03: 0.4386; 04: 0.405; 06: 0.425; 07: 0.4; 08: 0.435; 09: 0.43
| Std Dev. |  | 01: 0.019664; 02: 0.02582; 03: 0.021059; 04: 0.027325; 06: 0.01472; 07: 6.0809e-17; 08: 0.0098319; 09: 0.013292
| Rel.Std.Dev. |  | 01: 5.22%; 02: 6.855%; 03: 4.798%; 04: 6.947%; 06: 3.436%; 07: 1.52e-14%; 08: 2.243%; 09: 3.032%
| PDM3 |  | 01: -8.646%; 02: -8.646%; 03: 6.443%; 04: -4.604%; 06: 3.885%; 07: -2.987%; 08: 6.31%; 09: 6.31%
| Z-Score (Absolute) |  | 01: 1.68; 02: 1.68; 03: 0.16; 04: 1.18; 05: NA; 06: 0.15; 07: NA; 08: 0.15; 09: 0.15; 10: 16.78
Results from laboratory 17 were removed due to their 0.1 ppm reading resolution.
| Analytical results for U in OREAS 921b (Certified Value 4.34 ppm) | [22 empty] | Certified
U | Round | Replicate | Lab | Lab | Lab | Lab | Lab | Lab | Lab | Lab | Lab | Lab | Lab | Lab | Lab | Lab | Lab | [6 empty] | 1
| No | No | 02 | 03 | 04 | 05 | 06 | 11 | 12 | 13 | 14 | 15 | 17 | 18 | 19 | 20 | 24 | [6 empty] | ppm
|  |  | PF*MS | PF*MS | PF*OES/MS | PF*MS | PF*MS | PF*OES/MS | PF*MS | BF*OES/MS | PF*OES/MS | PF*MS | PF*OES/MS | PF*OES | PF*MS | PF*MS | PF*MS | [6 empty] | 2
3
| 1 | 1 | 4.539 | 3.9 | 4.3 | 3.9 | 3.9 | 4.0651 | 5 | - | 4.57 | 5.2 | 4.1 | 5 | 4.8105 | 4.27 | 4.8294 | [6 empty] | 1
| 1 | 2 | 4.4506 | 4.2 | 3.81 | 3.8 | 3.6 | 4.1738 | 5 | - | 4.56 | 5.1 | 4.3 | 4 | 4.7733 | 4.37 | 4.5543 | [6 empty] | 0
| 1 | 3 | 4.4977 | 4.2 | 4.07 | 3.8 | 3.9 | 4.3659 | 5 | - | 4.62 | 5 | 4 | 4 | 4.369 | 4.35 | 4.8186 | [6 empty] | 16
| 1 | 4 | 4.4603 | 3.9 | 3.93 | 3.7 | 3.7 | 4.4405 | 5 | - | 4.75 | 5 | 4.4 | 4 | 4.4756 | 4.27 | 4.7867 | [6 empty] | 4.34
| 1 | 5 | 4.5488 | 3.9 | 4.11 | 3.7 | 3.7 | 4.3378 | 5 | - | 4.94 | 5.1 | 4.2 | 3 | 4.7604 | 4.33 | 5.09 | [6 empty] | 167
| 1 | 6 | 4.4435 | 3.8 | 4.31 | 3.6 | 3.7 | 4.3334 | 5 | - | 4.8 | 5 | 4.2 | 3 | 4.474 | 4.24 | 4.9785
| Mean |  | 4.49 | 3.9833 | 4.0883 | 3.75 | 3.75 | 4.2861 | 5 |  | 4.7067 | 5.0667 | 4.2 | 3.8333 | 4.6105 | 4.305 | 4.8429
| Median |  | 4.479 | 3.9 | 4.09 | 3.75 | 3.7 | 4.3356 | 5 |  | 4.685 | 5.05 | 4.2 | 4 | 4.618 | 4.3 | 4.824
| Std Dev. |  | 0.04585 | 0.17224 | 0.19864 | 0.10488 | 0.12247 | 0.13897 | 0 |  | 0.15016 | 0.08165 | 0.14142 | 0.75277 | 0.1919 | 0.052058 | 0.18257
| Rel.Std.Dev. |  | 1.021% | 4.324% | 4.859% | 2.797% | 3.266% | 3.242% | 0% |  | 3.19% | 1.612% | 3.367% | 19.64% | 4.162% | 1.209% | 3.77%
| PDM3 |  | 3.457% | -8.217% | -5.798% | -13.59% | -13.59% | -1.241% | 15.21% |  | 8.45% | 16.74% | -3.225% | -11.67% | 6.233% | -0.8054% | 11.59%
| Z-Score (Absolute) |  | 0.42 | 0.67 | 0.45 | 1.17 | 1.17 | 0.02 | NA | NA | 0.88 | 1.66 | 0.21 | NA | 0.68 | 0.02 | 1.18
Results from laboratories 12 and 18 were removed due to their 1 ppm reading resolution.
| Analytical results for V in OREAS 921b (Certified Value 170 ppm) | [22 empty] | Certified
V | Round | Replicate | Lab | Lab | Lab | Lab | Lab | Lab | Lab | Lab | Lab | Lab | Lab | Lab | Lab | Lab | Lab | Lab | [5 empty] | 1
| No | No | 01 | 02 | 03 | 04 | 05 | 06 | 10 | 12 | 13 | 14 | 15 | 17 | 18 | 19 | 20 | 22 | [5 empty] | ppm
|  |  | PF*OES | PF*OES | PF*OES | PF*OES/MS | PF*MS | PF*MS | PF*OES | PF*OES | BF*OES | PF*OES/MS | PF*OES | PF*OES/MS | PF*OES | PF*MS | PF*OES | PF*OES/MS | [5 empty] | 0
0
| 1 | 1 | 168 | 171.526 | 165 | 170 | 189 | 186 | 175 | 159 | 139 | 176 | 155 | 166 | 165 | 176.4751 | 162 | 222 | [5 empty] | 1
| 1 | 2 | 169 | 174.506 | 166 | 170 | 190 | 187 | 175 | 159 | 140 | 176 | 169 | 167 | 166 | 173.6125 | 165 | 217 | [5 empty] | 0
| 1 | 3 | 167 | 172.5038 | 160 | 170 | 182 | 180 | 179 | 160 | 142 | 175 | 161 | 163 | 168 | 169.3945 | 161 | 210 | [5 empty] | 16
| 1 | 4 | 170 | 174.638 | 161 | 170 | 184 | 182 | 178 | 159 | 138 | 176 | 165 | 163 | 169 | 174.0663 | 163 | 208 | [5 empty] | 170.0673
| 1 | 5 | 168 | 171.4032 | 162 | 170 | 184 | 186 | 171 | 160 | 137 | 174 | 157 | 163 | 164 | 171.45 | 161 | 232 | [5 empty] | 168
| 1 | 6 | 169 | 173.1973 | 162 | 170 | 184 | 185 | 166 | 164 | 139 | 177 | 158 | 162 | 166 | 174.477 | 164 | 223
| Mean |  | 168.5 | 172.9624 | 162.6667 | 170 | 185.5 | 184.3333 | 174 | 160.1667 | 139.1667 | 175.6667 | 160.8333 | 164 | 166.3333 | 173.2459 | 162.6667 | 218.6667
| Median |  | 168.5 | 172.8506 | 162 | 170 | 184 | 185.5 | 175 | 159.5 | 139 | 176 | 159.5 | 163 | 166 | 173.8394 | 162.5 | 219.5
| Std Dev. |  | 1.0488 | 1.4107 | 2.3381 | 0 | 3.2094 | 2.7325 | 4.8166 | 1.9408 | 1.7224 | 1.0328 | 5.3072 | 2 | 1.8619 | 2.4823 | 1.633 | 8.9368
| Rel.Std.Dev. |  | 0.6224% | 0.8156% | 1.437% | 0% | 1.73% | 1.482% | 2.768% | 1.212% | 1.238% | 0.5879% | 3.3% | 1.22% | 1.119% | 1.433% | 1.004% | 4.087%
| PDM3 |  | -0.9216% | 1.702% | -4.352% | -0.03957% | 9.074% | 8.388% | 2.312% | -5.822% | -18.17% | 3.292% | -5.43% | -3.568% | -2.196% | 1.869% | -4.352% | 28.58%
| Z-Score (Absolute) |  | 0 | 0.52 | 0.67 | NA | 1.97 | 1.83 | 0.64 | 0.96 | 3.39 | 0.83 | 0.89 | 0.52 | 0.25 | 0.55 | 0.67 | 5.8
Results from laboratory 4 were removed due to their 10 ppm reading resolution.
| Analytical results for W in OREAS 921b (Certified Value 2.99 ppm) | [22 empty] | Certified
W | Round | Replicate | Lab | Lab | Lab | Lab | Lab | Lab | Lab | Lab | Lab | Lab | Lab | Lab | Lab | Lab | Lab | [6 empty] | 1
| No | No | 01 | 02 | 03 | 05 | 06 | 10 | 12 | 13 | 14 | 15 | 17 | 18 | 19 | 20 | 24 | [6 empty] | ppm
|  |  | PF*OES | PF*MS | PF*MS | PF*MS | PF*MS | PF*OES | PF*MS | BF*OES | PF*OES/MS | PF*MS | PF*OES/MS | PF*OES | PF*MS | PF*MS | PF*MS | [6 empty] | 2
2
| 1 | 1 | < 10 | 2.3964 | 3 | 2.8 | 2.6 | < 50 | < 5 | < 100 | 3 | 3 | 3 | 6 | 3.4217 | 3 | 4.1705 | [6 empty] | 1
| 1 | 2 | < 10 | 2.4371 | 2 | 2.5 | 2.4 | < 50 | < 5 | < 100 | 3 | 3 | 3.7 | < 5 | 4.5323 | 3 | 3.9477 | [6 empty] | 0
| 1 | 3 | < 10 | 2.4728 | 3 | 2.5 | 2.4 | < 50 | < 5 | < 100 | 3 | 3 | 2.8 | < 5 | 3.8027 | 3 | 4.6162 | [6 empty] | 16
| 1 | 4 | < 10 | 2.401 | 3 | 2.5 | 2.4 | < 50 | < 5 | < 100 | 3 | 3 | 2.9 | < 5 | 3.5729 | 3 | 3.9918 | [6 empty] | 2.9885
| 1 | 5 | < 10 | 2.4827 | 3 | 2.6 | 2.6 | < 50 | < 5 | < 100 | 3 | 3 | 2.9 | < 5 | 3.5996 | 3 | 4.2494 | [6 empty] | 169
| 1 | 6 | < 10 | 2.4096 | 3 | 2.6 | 2.4 | < 50 | 6 | < 100 | 3 | 3 | 2.5 | 13 | 3.2735 | 3 | 4.3121
| Mean |  |  | 2.4333 | 2.8333 | 2.5833 | 2.4667 |  | 6 |  | 3 | 3 | 2.9667 | 9.5 | 3.7005 | 3 | 4.2146
| Median |  |  | 2.4234 | 3 | 2.55 | 2.4 |  | 6 |  | 3 | 3 | 2.9 | 9.5 | 3.5862 | 3 | 4.21
| Std Dev. |  |  | 0.037375 | 0.40825 | 0.1169 | 0.10328 |  |  |  | 0 | 0 | 0.39833 | 4.9497 | 0.44473 | 0 | 0.24283
| Rel.Std.Dev. |  |  | 1.536% | 14.41% | 4.525% | 4.187% |  |  |  | 0% | 0% | 13.43% | 52.1% | 12.02% | 0% | 5.761%
| PDM3 |  |  | -18.58% | -5.193% | -13.56% | -17.46% |  | 100.8% |  | 0.3838% | 0.3838% | -0.7315% | 217.9% | 23.82% | 0.3838% | 41.03%
| Z-Score (Absolute) |  | 2.53 | 0.72 | 0.21 | 0.53 | 0.67 | 27.82 | 0.11 | 59.42 | 0 | 0 | 0.04 | 2.32 | 0.89 | 0 | 1.54
| Analytical results for Y in OREAS 921b (Certified Value 27.3 ppm) | [22 empty] | Certified
Y | Round | Replicate | Lab | Lab | Lab | Lab | Lab | Lab | Lab | Lab | Lab | Lab | Lab | Lab | Lab | Lab | Lab | Lab | [5 empty] | 1
| No | No | 01 | 02 | 03 | 04 | 05 | 06 | 10 | 11 | 12 | 13 | 14 | 15 | 17 | 18 | 20 | 24 | [5 empty] | ppm
|  |  | PF*OES | PF*MS | PF*MS | PF*OES/MS | PF*MS | PF*MS | PF*OES | PF*OES/MS | PF*MS | BF*OES | PF*OES/MS | PF*MS | PF*OES/MS | PF*OES | PF*MS | PF*MS | [5 empty] | 1
2
| 1 | 1 | 28 | 28.4472 | 27.9 | 26.1 | 23.7 | 27.5 | 25 | 26.3598 | 24.9 | 28 | 28.7 | 28.3 | 27 | 29 | 26.4 | 30.1428 | [5 empty] | 1
| 1 | 2 | 28 | 28.4604 | 28.3 | 27.8 | 25.7 | 24.8 | 23 | 26.9827 | 23.4 | 28 | 27.9 | 29.4 | 27.9 | 28 | 26.3 | 30.968 | [5 empty] | 0
| 1 | 3 | 29 | 28.7263 | 27.6 | 27.3 | 26 | 26.8 | 26 | 27.2362 | 24.2 | 28 | 28.3 | 28.2 | 26.2 | 30 | 26.2 | 30.6015 | [5 empty] | 16
| 1 | 4 | 29 | 28.6498 | 26.8 | 27.2 | 25.3 | 24.2 | 24 | 27.704 | 24.9 | 28 | 29 | 29.4 | 27.1 | 30 | 25.5 | 30.7854 | [5 empty] | 27.266
| 1 | 5 | 28 | 28.936 | 27.9 | 28.1 | 25 | 25.6 | 22 | 26.3108 | 23.7 | 28 | 31 | 27.9 | 25.9 | 28 | 25.8 | 30.7274 | [5 empty] | 170
| 1 | 6 | 28 | 29.0691 | 27.6 | 28.2 | 25.8 | 23.9 | 21 | 26.285 | 23.8 | 28 | 29.2 | 28.4 | 26.7 | 29 | 25.3 | 31.2791
| Mean |  | 28.3333 | 28.7148 | 27.6833 | 27.45 | 25.25 | 25.4667 | 23.5 | 26.8131 | 24.15 | 28 | 29.0167 | 28.6 | 26.8 | 29 | 25.9167 | 30.7507
| Median |  | 28 | 28.688 | 27.75 | 27.55 | 25.5 | 25.2 | 23.5 | 26.6713 | 24 | 28 | 28.85 | 28.35 | 26.85 | 29 | 26 | 30.7564
| Std Dev. |  | 0.5164 | 0.25107 | 0.50365 | 0.77653 | 0.84083 | 1.4445 | 1.8708 | 0.5896 | 0.63482 | 0 | 1.0797 | 0.64187 | 0.70993 | 0.89443 | 0.4535 | 0.37949
| Rel.Std.Dev. |  | 1.823% | 0.8744% | 1.819% | 2.829% | 3.33% | 5.672% | 7.961% | 2.199% | 2.629% | 0% | 3.721% | 2.244% | 2.649% | 3.084% | 1.75% | 1.234%
| PDM3 |  | 3.915% | 5.314% | 1.531% | 0.675% | -7.394% | -6.599% | -13.81% | -1.661% | -11.43% | 2.692% | 6.421% | 4.893% | -1.709% | 6.36% | -4.949% | 12.78%
| Z-Score (Absolute) |  | 0.4 | 0.6 | 0.06 | 0.06 | 1.21 | 1.1 | 2.12 | 0.39 | 1.78 | 0.23 | 0.76 | 0.54 | 0.4 | 0.75 | 0.86 | 1.66
| Analytical results for Yb in OREAS 921b (Certified Value 2.75 ppm) | [22 empty] | Certified
Yb | Round | Replicate | Lab | Lab | Lab | Lab | Lab | Lab | Lab | Lab | Lab | Lab | [11 empty] | 1
| No | No | 05 | 06 | 11 | 12 | 13 | 14 | 17 | 18 | 20 | 24 | [11 empty] | ppm
|  |  | PF*MS | PF*MS | PF*OES/MS | PF*MS | BF*OES/MS | PF*OES/MS | PF*OES/MS | PF*OES | PF*MS | PF*MS | [11 empty] | 2
3
| 1 | 1 | 2.51 | 2.63 | 2.9487 | 2.4 | - | 3 | 2.9 | 2.9 | 2.9 | < 2 | [11 empty] | 1
| 1 | 2 | 2.51 | 2.39 | 2.8647 | 2.7 | - | 2.8 | 2.6 | 2.92 | 2.9 | < 2 | [11 empty] | 6
| 1 | 3 | 2.66 | 2.56 | 3.0275 | 2.4 | - | 3 | 3 | 2.95 | 2.8 | < 2 | [11 empty] | 16
| 1 | 4 | 2.47 | 2.29 | 3.1615 | 2.9 | - | 2.9 | 3 | 2.94 | 2.8 | < 2 | [11 empty] | 2.7488
| 1 | 5 | 2.46 | 2.39 | 2.7801 | 2.8 | - | 3.1 | 2.3 | 2.84 | 2.8 | < 2 | [11 empty] | 171
| 1 | 6 | 2.52 | 2.35 | 2.8579 | 2.9 | - | 3 | 2.7 | 2.88 | 2.7 | < 2
| Mean |  | 01: 2.5217; 02: 2.435; 03: 2.9401; 04: 2.6833; 06: 2.9667; 10: 2.75; 11: 2.905; 12: 2.8167
| Median |  | 01: 2.51; 02: 2.39; 03: 2.9067; 04: 2.75; 06: 3; 10: 2.8; 11: 2.91; 12: 2.8
| Std Dev. |  | 01: 0.071949; 02: 0.13111; 03: 0.13768; 04: 0.23166; 06: 0.10328; 10: 0.27386; 11: 0.040866; 12: 0.075277
| Rel.Std.Dev. |  | 01: 2.853%; 02: 5.384%; 03: 4.683%; 04: 8.633%; 06: 3.481%; 10: 9.959%; 11: 1.407%; 12: 2.673%
| PDM3 |  | 01: -8.264%; 02: -11.42%; 03: 6.957%; 04: -2.383%; 06: 7.924%; 10: 0.04214%; 11: 5.681%; 12: 2.467%
| Z-Score (Absolute) |  | 0.81 | 1.12 | 0.67 | 0.24 | NA | 0.77 | 0 | 0.55 | 0.24 | 6.21
| Analytical results for Zn in OREAS 921b (Certified Value 83 ppm) | [22 empty] | Certified
Zn | Round | Replicate | Lab | Lab | Lab | Lab | Lab | Lab | Lab | Lab | Lab | Lab | Lab | Lab | Lab | Lab | Lab | Lab | Lab | Lab | Lab | Lab | Lab | 1
| No | No | 01 | 02 | 03 | 04 | 05 | 06 | 07 | 08 | 09 | 10 | 12 | 14 | 15 | 16 | 17 | 18 | 19 | 20 | 22 | 23 | 24 | ppm
|  |  | PF*OES | PF*OES | PF*OES | PF*OES/MS | PF*MS | PF*MS | PF*OES | PF*OES | PF*OES | PF*OES | PF*OES | PF*OES/MS | PF*OES | PF*OES | PF*OES/MS | PF*OES | PF*MS | PF*OES | PF*OES/MS | PF*OES | PF*MS | 0
1
| 1 | 1 | 77 | 91.2387 | < 200000 | 100 | 80 | 40 | 60 | 40 | 60 | 88 | 60 | 82 | 80 | < 100 | 80 | < 100 | 84.8659 | 81 | 106 | 100 | 89.6992 | 1
| 1 | 2 | 76 | 94.8207 | < 200000 | 100 | 80 | 40 | 80 | 40 | 60 | 81 | 75 | 87 | 84 | < 100 | 90 | < 100 | 83.6539 | 81 | 100 | 100 | 89.7044 | 0
| 1 | 3 | 79 | 93.9668 | < 200000 | 100 | 80 | 40 | 70 | 40 | 60 | 85 | 75 | 80 | 83 | < 100 | 100 | < 100 | 90.0063 | 104 | 97 | < 100 | 88.402 | 16
| 1 | 4 | 77 | 95.2656 | < 200000 | 90 | 80 | 40 | 70 | 40 | 60 | 87 | 80 | 80 | 82 | < 100 | 80 | < 100 | 79.0798 | 82 | 97 | < 100 | 88.7531 | 82.8348
| 1 | 5 | 76 | 91.4173 | < 200000 | 90 | 80 | 40 | 60 | 40 | 70 | 83 | 80 | 78 | 75 | < 100 | 80 | < 100 | 78.9358 | 82 | 110 | < 100 | 90.6846 | 172
| 1 | 6 | 76 | 93.4173 | < 200000 | 90 | 80 | 50 | 60 | 40 | 60 | 83 | 75 | 80 | 82 | < 100 | 90 | < 100 | 85.7365 | 82 | 104 | < 100 | 88.6657
| Mean |  | 76.8333 | 93.3544 |  | 95 | 80 | 41.6667 | 66.6667 | 40 | 61.6667 | 84.5 | 74.1667 | 81.1667 | 81 |  | 86.6667 |  | 83.713 | 85.3333 | 102.3333 | 100 | 89.3182
| Median |  | 76.5 | 93.6921 |  | 95 | 80 | 40 | 65 | 40 | 60 | 84 | 75 | 80 | 82 |  | 85 |  | 84.2599 | 82 | 102 | 100 | 89.2262
| Std Dev. |  | 1.169 | 1.6977 |  | 5.4772 | 0 | 4.0825 | 8.165 | 0 | 4.0825 | 2.6646 | 7.3598 | 3.1252 | 3.2249 |  | 8.165 |  | 4.2266 | 9.1579 | 5.2409 | 0 | 0.86555
| Rel.Std.Dev. |  | 1.522% | 1.819% |  | 5.766% | 0% | 9.798% | 12.25% | 0% | 6.62% | 3.153% | 9.923% | 3.85% | 3.981% |  | 9.421% |  | 5.049% | 10.73% | 5.121% | 0% | 0.9691%
| PDM3 |  | -7.245% | 12.7% |  | 14.69% | -3.422% | -49.7% | -19.52% | -51.71% | -25.55% | 2.01% | -10.46% | -2.014% | -2.215% |  | 4.626% |  | 1.06% | 3.016% | 23.54% | 20.72% | 7.827%
| Z-Score (Absolute) |  | 0.28 | 0.81 | 6571.4 | 0.92 | 0.07 | 2.59 | 0.95 | 2.7 | 1.28 | 0.22 | 0.45 | 0.01 | 0.01 | 2.04 | 0.37 | 2.04 | 0.17 | 0.28 | 1.4 | NA | 0.54
Results from laboratory 23 were removed due to their 100 ppm reading resolution.
| Analytical results for Zr in OREAS 921b (Indicative Value 107 ppm) | [22 empty] | Indicative
Zr | Round | Replicate | 01: Lab; 02: Lab; 03: Lab; 04: Lab | 1
| No | No | 01: 13; 02: 14; 03: 20; 04: 24 | ppm
|  |  | 01: BF*OES/MS; 02: PF*OES/MS; 03: PF*MS; 04: PF*MS | 0
0
| 1 | 1 | 01: -; 02: 117; 03: 107; 04: 94.2156 | 1
| 1 | 2 | 01: -; 02: 116; 03: 102; 04: 92.38 | 10
| 1 | 3 | 01: -; 02: 117; 03: 113; 04: 94.5762 | 16
| 1 | 4 | 01: -; 02: 118; 03: 104; 04: 93.8618 | 106.6605
| 1 | 5 | 01: -; 02: 126; 03: 103; 04: 98.0346 | 16
| 1 | 6 | 01: -; 02: 117; 03: 105; 04: 101.8204
| Mean |  | 02: 118.5; 03: 105.6667; 04: 95.8148
| Median |  | 02: 117; 03: 104.5; 04: 94.3959
| Std Dev. |  | 02: 3.7283; 03: 3.9833; 04: 3.4842
| Rel.Std.Dev. |  | 02: 3.146%; 03: 3.77%; 04: 3.636%
| PDM3 |  | 02: 11.1%; 03: -0.9318%; 04: -10.17%
| Z-Score (Absolute) |  | 01: NA; 02: 0.88; 03: 0; 04: 0.67
Note on C17: Z-Scores have been calculated inclusive of individual outliers. In general, laboratory batches are rejected if Z-Score > 2.5.
Note on C35: Z-Scores have been calculated inclusive of individual outliers. In general, laboratory batches are rejected if Z-Score > 2.5.
Note on C53: Z-Scores have been calculated inclusive of individual outliers. In general, laboratory batches are rejected if Z-Score > 2.5.
Note on C72: Z-Scores have been calculated inclusive of individual outliers. In general, laboratory batches are rejected if Z-Score > 2.5.
Note on C90: Z-Scores have been calculated inclusive of individual outliers. In general, laboratory batches are rejected if Z-Score > 2.5.
Note on C108: Z-Scores have been calculated inclusive of individual outliers. In general, laboratory batches are rejected if Z-Score > 2.5.
Note on C126: Z-Scores have been calculated inclusive of individual outliers. In general, laboratory batches are rejected if Z-Score > 2.5.
Note on C144: Z-Scores have been calculated inclusive of individual outliers. In general, laboratory batches are rejected if Z-Score > 2.5.
Note on C162: Z-Scores have been calculated inclusive of individual outliers. In general, laboratory batches are rejected if Z-Score > 2.5.
Note on C180: Z-Scores have been calculated inclusive of individual outliers. In general, laboratory batches are rejected if Z-Score > 2.5.
Note on C198: Z-Scores have been calculated inclusive of individual outliers. In general, laboratory batches are rejected if Z-Score > 2.5.
Note on C217: Z-Scores have been calculated inclusive of individual outliers. In general, laboratory batches are rejected if Z-Score > 2.5.
Note on C236: Z-Scores have been calculated inclusive of individual outliers. In general, laboratory batches are rejected if Z-Score > 2.5.
Note on C254: Z-Scores have been calculated inclusive of individual outliers. In general, laboratory batches are rejected if Z-Score > 2.5.
Note on C272: Z-Scores have been calculated inclusive of individual outliers. In general, laboratory batches are rejected if Z-Score > 2.5.
Note on C290: Z-Scores have been calculated inclusive of individual outliers. In general, laboratory batches are rejected if Z-Score > 2.5.
Note on C308: Z-Scores have been calculated inclusive of individual outliers. In general, laboratory batches are rejected if Z-Score > 2.5.
Note on C327: Z-Scores have been calculated inclusive of individual outliers. In general, laboratory batches are rejected if Z-Score > 2.5.
Note on C345: Z-Scores have been calculated inclusive of individual outliers. In general, laboratory batches are rejected if Z-Score > 2.5.
Note on C363: Z-Scores have been calculated inclusive of individual outliers. In general, laboratory batches are rejected if Z-Score > 2.5.
Note on C382: Z-Scores have been calculated inclusive of individual outliers. In general, laboratory batches are rejected if Z-Score > 2.5.
Note on C400: Z-Scores have been calculated inclusive of individual outliers. In general, laboratory batches are rejected if Z-Score > 2.5.
Note on C418: Z-Scores have been calculated inclusive of individual outliers. In general, laboratory batches are rejected if Z-Score > 2.5.
Note on C437: Z-Scores have been calculated inclusive of individual outliers. In general, laboratory batches are rejected if Z-Score > 2.5.
Note on C455: Z-Scores have been calculated inclusive of individual outliers. In general, laboratory batches are rejected if Z-Score > 2.5.
Note on C473: Z-Scores have been calculated inclusive of individual outliers. In general, laboratory batches are rejected if Z-Score > 2.5.
Note on C491: Z-Scores have been calculated inclusive of individual outliers. In general, laboratory batches are rejected if Z-Score > 2.5.
Note on C509: Z-Scores have been calculated inclusive of individual outliers. In general, laboratory batches are rejected if Z-Score > 2.5.
Note on C527: Z-Scores have been calculated inclusive of individual outliers. In general, laboratory batches are rejected if Z-Score > 2.5.
Note on C545: Z-Scores have been calculated inclusive of individual outliers. In general, laboratory batches are rejected if Z-Score > 2.5.
Note on C563: Z-Scores have been calculated inclusive of individual outliers. In general, laboratory batches are rejected if Z-Score > 2.5.
Note on C581: Z-Scores have been calculated inclusive of individual outliers. In general, laboratory batches are rejected if Z-Score > 2.5.
Note on C599: Z-Scores have been calculated inclusive of individual outliers. In general, laboratory batches are rejected if Z-Score > 2.5.
Note on C617: Z-Scores have been calculated inclusive of individual outliers. In general, laboratory batches are rejected if Z-Score > 2.5.
Note on C635: Z-Scores have been calculated inclusive of individual outliers. In general, laboratory batches are rejected if Z-Score > 2.5.
Note on C653: Z-Scores have been calculated inclusive of individual outliers. In general, laboratory batches are rejected if Z-Score > 2.5.
Note on C671: Z-Scores have been calculated inclusive of individual outliers. In general, laboratory batches are rejected if Z-Score > 2.5.
Note on C689: Z-Scores have been calculated inclusive of individual outliers. In general, laboratory batches are rejected if Z-Score > 2.5.
Note on C707: Z-Scores have been calculated inclusive of individual outliers. In general, laboratory batches are rejected if Z-Score > 2.5.
Note on C725: Z-Scores have been calculated inclusive of individual outliers. In general, laboratory batches are rejected if Z-Score > 2.5.
Note on C743: Z-Scores have been calculated inclusive of individual outliers. In general, laboratory batches are rejected if Z-Score > 2.5.
Note on C761: Z-Scores have been calculated inclusive of individual outliers. In general, laboratory batches are rejected if Z-Score > 2.5.
Note on C780: Z-Scores have been calculated inclusive of individual outliers. In general, laboratory batches are rejected if Z-Score > 2.5.
Note on C798: Z-Scores have been calculated inclusive of individual outliers. In general, laboratory batches are rejected if Z-Score > 2.5.
Note on C816: Z-Scores have been calculated inclusive of individual outliers. In general, laboratory batches are rejected if Z-Score > 2.5.
Note on C834: Z-Scores have been calculated inclusive of individual outliers. In general, laboratory batches are rejected if Z-Score > 2.5.
Note on C852: Z-Scores have been calculated inclusive of individual outliers. In general, laboratory batches are rejected if Z-Score > 2.5.
Note on C870: Z-Scores have been calculated inclusive of individual outliers. In general, laboratory batches are rejected if Z-Score > 2.5.
Note on C888: Z-Scores have been calculated inclusive of individual outliers. In general, laboratory batches are rejected if Z-Score > 2.5.
Note on C906: Z-Scores have been calculated inclusive of individual outliers. In general, laboratory batches are rejected if Z-Score > 2.5.
Note on C925: Z-Scores have been calculated inclusive of individual outliers. In general, laboratory batches are rejected if Z-Score > 2.5.
Note on C943: Z-Scores have been calculated inclusive of individual outliers. In general, laboratory batches are rejected if Z-Score > 2.5.
Note on C962: Z-Scores have been calculated inclusive of individual outliers. In general, laboratory batches are rejected if Z-Score > 2.5.
Note on C980: Z-Scores have been calculated inclusive of individual outliers. In general, laboratory batches are rejected if Z-Score > 2.5.
Note on C998: Z-Scores have been calculated inclusive of individual outliers. In general, laboratory batches are rejected if Z-Score > 2.5.
Note on C1017: Z-Scores have been calculated inclusive of individual outliers. In general, laboratory batches are rejected if Z-Score > 2.5.
Note on C1036: Z-Scores have been calculated inclusive of individual outliers. In general, laboratory batches are rejected if Z-Score > 2.5.
Note on C1055: Z-Scores have been calculated inclusive of individual outliers. In general, laboratory batches are rejected if Z-Score > 2.5.
Note on C1073: Z-Scores have been calculated inclusive of individual outliers. In general, laboratory batches are rejected if Z-Score > 2.5.
Note on C1091: Z-Scores have been calculated inclusive of individual outliers. In general, laboratory batches are rejected if Z-Score > 2.5.
Note on C1109: Z-Scores have been calculated inclusive of individual outliers. In general, laboratory batches are rejected if Z-Score > 2.5.
Note on C1128: Z-Scores have been calculated inclusive of individual outliers. In general, laboratory batches are rejected if Z-Score > 2.5.

## Thermograv
| Analytical results for LOI1000 in OREAS 921b (Indicative Value 3.62 wt.%) |  |  |  | Indicative
LOI1000 | Round | Replicate | Lab | Lab | 1
| No | No | 01 | 13 | wt.%
|  |  | BF*XRF | BF*OES | 2
2
| 1 | 1 |  | 3.46 | 1
| 1 | 2 |  | 3.69 | 14
| 1 | 3 |  | 3.56 | 16
| 1 | 4 |  | 3.58 | 3.6183
| 1 | 5 |  | 3.8 | 20
| 1 | 6 |  | 3.62
| Mean |  |  | 3.6183
| Median |  |  | 3.6
| Std Dev. |  |  | 0.11669
| Rel.Std.Dev. |  |  | 3.225%
| PDM3 |  |  | 8.882e-14%
| Z-Score (Absolute) |  | NA | NA
Note on C17: Z-Scores have been calculated inclusive of individual outliers. In general, laboratory batches are rejected if Z-Score > 2.5.

## IRC
| Analytical results for C in OREAS 921b (Indicative Value 0.728 wt.%) | [9 empty] | Indicative
C | Round | Replicate | Lab | Lab | [6 empty] | 1
| No | No | 13 | 19 | [6 empty] | wt.%
|  |  | IRC | IRC | [6 empty] | 3
3
| 1 | 1 | - | 0.726 | [6 empty] | 1
| 1 | 2 | - | 0.729 | [6 empty] | 16
| 1 | 3 | - | 0.731 | [6 empty] | 16
| 1 | 4 | - | 0.733 | [6 empty] | 0.72767
| 1 | 5 | - | 0.721 | [6 empty] | 22
| 1 | 6 | - | 0.726
| Mean |  |  | 0.72767
| Median |  |  | 0.7275
| Std Dev. |  |  | 0.004274
| Rel.Std.Dev. |  |  | 0.5874%
| PDM3 |  |  | -5.551e-14%
| Z-Score (Absolute) |  | NA | NA
| Analytical results for S in OREAS 921b (Indicative Value 0.057 wt.%) | [9 empty] | Indicative
S | Round | Replicate | Lab | Lab | Lab | Lab | Lab | Lab | Lab | Lab | 1
| No | No | 01 | 04 | 10 | 11 | 12 | 13 | 16 | 19 | wt.%
|  |  | IRC | IRC | IRC | IRC | IRC | IRC | IRC | IRC | 3
3
| 1 | 1 |  | NA | N.A. | 0.057 |  | - | N.A. | 0.058 | 1
| 1 | 2 |  | NA | N.A. | 0.057 |  | - | N.A. | 0.057 | 16
| 1 | 3 |  | NA | N.A. | 0.057 |  | - | N.A. | 0.057 | 16
| 1 | 4 |  | NA | N.A. | 0.057 |  | - | N.A. | 0.056 | 0.057
| 1 | 5 |  | NA | N.A. | 0.057 |  | - | N.A. | 0.057 | 22
| 1 | 6 |  | NA | N.A. | 0.056 |  | - | N.A. | 0.058
| Mean |  |  |  |  | 0.056833 |  |  |  | 0.057167
| Median |  |  |  |  | 0.057 |  |  |  | 0.057
| Std Dev. |  |  |  |  | 0.00040825 |  |  |  | 0.00075277
| Rel.Std.Dev. |  |  |  |  | 0.7183% |  |  |  | 1.317%
| PDM3 |  |  |  |  | -0.2924% |  |  |  | 0.2924%
| Z-Score (Absolute) |  | NA | NA | NA | 0.67 | NA | NA | NA | 0.67
Note on C17: Z-Scores have been calculated inclusive of individual outliers. In general, laboratory batches are rejected if Z-Score > 2.5.
Note on C35: Z-Scores have been calculated inclusive of individual outliers. In general, laboratory batches are rejected if Z-Score > 2.5.