## Performance Gates
Table 1. Certified Values and Performance Gates for OREAS 932b
Constituent | Certified Value | Absolute Standard Deviations |  |  |  |  | Relative Standard Deviations |  |  | 5% window
|  | 1SD | 2SD Low | 2SD High | 3SD Low | 3SD High | 1RSD | 2RSD | 3RSD | Low | High
4-Acid Digestion
Ag, ppm | 26.812 | 0.80909 | 25.1938 | 28.4302 | 24.3847 | 29.2392 | 3.018% | 6.035% | 9.053% | 25.4714 | 28.1526
Al, wt.% | 4.9078 | 0.14632 | 4.6151 | 5.2004 | 4.4688 | 5.3467 | 2.981% | 5.963% | 8.944% | 4.6624 | 5.1531
As, ppm | 88.3803 | 4.025 | 80.3304 | 96.4302 | 76.3054 | 100.4552 | 4.554% | 9.108% | 13.66% | 83.9613 | 92.7993
Be, ppm | 1.7887 | 0.13491 | 1.5189 | 2.0585 | 1.3839 | 2.1934 | 7.542% | 15.08% | 22.63% | 1.6992 | 1.8781
Bi, ppm | 331.2207 | 26.0076 | 279.2055 | 383.2358 | 253.198 | 409.2434 | 7.852% | 15.7% | 23.56% | 314.6596 | 347.7817
Ca, wt.% | 0.12547 | 0.0056232 | 0.11423 | 0.13672 | 0.1086 | 0.14234 | 4.482% | 8.963% | 13.44% | 0.1192 | 0.13175
Cd, ppm | 0.97899 | 0.11954 | 0.73991 | 1.2181 | 0.62036 | 1.3376 | 12.21% | 24.42% | 36.63% | 0.93004 | 1.0279
Ce, ppm | 63.4152 | 6.1852 | 51.0448 | 75.7857 | 44.8595 | 81.9709 | 9.754% | 19.51% | 29.26% | 60.2445 | 66.586
Co, ppm | 46.0034 | 1.7747 | 42.454 | 49.5528 | 40.6793 | 51.3275 | 3.858% | 7.716% | 11.57% | 43.7032 | 48.3036
Cr, ppm | 64.657 | 5.7856 | 53.0857 | 76.2283 | 47.3001 | 82.0139 | 8.948% | 17.9% | 26.84% | 61.4241 | 67.8898
Cs, ppm | 5.0644 | 0.3676 | 4.3292 | 5.7996 | 3.9616 | 6.1672 | 7.259% | 14.52% | 21.78% | 4.8112 | 5.3176
Cu, wt.% | 6.2711 | 0.17162 | 5.9279 | 6.6144 | 5.7563 | 6.786 | 2.737% | 5.473% | 8.21% | 5.9576 | 6.5847
Dy, ppm | 2.6781 | 0.11223 | 2.4537 | 2.9026 | 2.3415 | 3.0148 | 4.19% | 8.381% | 12.57% | 2.5442 | 2.8121
Er, ppm | 1.3119 | 0.060598 | 1.1907 | 1.4331 | 1.1301 | 1.4937 | 4.619% | 9.238% | 13.86% | 1.2463 | 1.3775
Eu, ppm | 1.0163 | 0.043143 | 0.93005 | 1.1026 | 0.8869 | 1.1458 | 4.245% | 8.49% | 12.73% | 0.96552 | 1.0672
Fe, wt.% | 11.8131 | 0.47513 | 10.8628 | 12.7633 | 10.3877 | 13.2385 | 4.022% | 8.044% | 12.07% | 11.2224 | 12.4037
Ga, ppm | 15.9772 | 0.97391 | 14.0294 | 17.925 | 13.0555 | 18.8989 | 6.096% | 12.19% | 18.29% | 15.1784 | 16.7761
Gd, ppm | 3.9313 | 0.39777 | 3.1357 | 4.7268 | 2.738 | 5.1246 | 10.12% | 20.24% | 30.35% | 3.7347 | 4.1278
Hf, ppm | 1.6258 | 0.10373 | 1.4183 | 1.8332 | 1.3146 | 1.9369 | 6.38% | 12.76% | 19.14% | 1.5445 | 1.707
Ho, ppm | 0.44281 | 0.053982 | 0.33485 | 0.55077 | 0.28086 | 0.60476 | 12.19% | 24.38% | 36.57% | 0.42067 | 0.46495
In, ppm | 5.1792 | 0.25007 | 4.679 | 5.6793 | 4.429 | 5.9294 | 4.828% | 9.657% | 14.49% | 4.9202 | 5.4382
K, wt.% | 1.8736 | 0.074549 | 1.7245 | 2.0226 | 1.6499 | 2.0972 | 3.979% | 7.958% | 11.94% | 1.7799 | 1.9672
La, ppm | 29.1738 | 3.9697 | 21.2343 | 37.1132 | 17.2646 | 41.0829 | 13.61% | 27.21% | 40.82% | 27.7151 | 30.6325
Li, ppm | 14.5541 | 0.77577 | 13.0026 | 16.1056 | 12.2268 | 16.8814 | 5.33% | 10.66% | 15.99% | 13.8264 | 15.2818
Lu, ppm | 0.20035 | 0.018309 | 0.16373 | 0.23697 | 0.14542 | 0.25528 | 9.139% | 18.28% | 27.42% | 0.19033 | 0.21037
Mg, wt.% | 0.37953 | 0.024608 | 0.33032 | 0.42875 | 0.30571 | 0.45336 | 6.484% | 12.97% | 19.45% | 0.36055 | 0.39851
Mn, wt.% | 0.024062 | 0.0011201 | 0.021822 | 0.026302 | 0.020702 | 0.027422 | 4.655% | 9.31% | 13.96% | 0.022859 | 0.025265
Mo, ppm | 3.6609 | 0.25825 | 3.1444 | 4.1774 | 2.8861 | 4.4356 | 7.054% | 14.11% | 21.16% | 3.4778 | 3.8439
Na, wt.% | 0.067871 | 0.0043483 | 0.059174 | 0.076567 | 0.054826 | 0.080916 | 6.407% | 12.81% | 19.22% | 0.064477 | 0.071264
Nb, ppm | 2.3331 | 0.53126 | 1.2706 | 3.3957 | 0.73933 | 3.9269 | 22.77% | 45.54% | 68.31% | 2.2165 | 2.4498
Nd, ppm | 27.9069 | 1.3907 | 25.1255 | 30.6883 | 23.7348 | 32.079 | 4.983% | 9.967% | 14.95% | 26.5115 | 29.3022
Ni, ppm | 13.4842 | 0.82612 | 11.832 | 15.1364 | 11.0058 | 15.9625 | 6.127% | 12.25% | 18.38% | 12.81 | 14.1584
P, wt.% | 0.025697 | 0.0014244 | 0.022848 | 0.028546 | 0.021424 | 0.02997 | 5.543% | 11.09% | 16.63% | 0.024412 | 0.026982
Pb, ppm | 175.8495 | 7.5597 | 160.7301 | 190.9689 | 153.1705 | 198.5286 | 4.299% | 8.598% | 12.9% | 167.0571 | 184.642
Pr, ppm | 6.9989 | 1.0181 | 4.9627 | 9.0351 | 3.9447 | 10.0532 | 14.55% | 29.09% | 43.64% | 6.649 | 7.3489
Rb, ppm | 109.1533 | 4.9538 | 99.2457 | 119.0608 | 94.292 | 124.0146 | 4.538% | 9.077% | 13.62% | 103.6956 | 114.6109
Re, ppm | 0.0025792 | 0.00054792 | 0.0014833 | 0.003675 | 0.00093542 | 0.0042229 | 21.24% | 42.49% | 63.73% | 0.0024502 | 0.0027081
S, wt.% | 6.548 | 0.27637 | 5.9953 | 7.1008 | 5.7189 | 7.3771 | 4.221% | 8.441% | 12.66% | 6.2206 | 6.8754
Sb, ppm | 4.2906 | 0.37267 | 3.5453 | 5.036 | 3.1726 | 5.4086 | 8.686% | 17.37% | 26.06% | 4.0761 | 4.5052
Sc, ppm | 8.8726 | 0.49462 | 7.8834 | 9.8619 | 7.3888 | 10.3565 | 5.575% | 11.15% | 16.72% | 8.429 | 9.3163
Se, ppm | 70.8315 | 7.1662 | 56.4991 | 85.1639 | 49.3328 | 92.3301 | 10.12% | 20.23% | 30.35% | 67.2899 | 74.373
Sm, ppm | 5.1888 | 0.48665 | 4.2155 | 6.1621 | 3.7288 | 6.6487 | 9.379% | 18.76% | 28.14% | 4.9293 | 5.4482
Sn, ppm | 57.7253 | 3.2112 | 51.3028 | 64.1477 | 48.0916 | 67.3589 | 5.563% | 11.13% | 16.69% | 54.839 | 60.6115
Sr, ppm | 42.7382 | 1.9503 | 38.8376 | 46.6388 | 36.8873 | 48.5891 | 4.563% | 9.127% | 13.69% | 40.6013 | 44.8751
Ta, ppm | 0.16233 | 0.022646 | 0.11704 | 0.20763 | 0.094397 | 0.23027 | 13.95% | 27.9% | 41.85% | 0.15422 | 0.17045
Tb, ppm | 0.53233 | 0.047087 | 0.43816 | 0.6265 | 0.39107 | 0.67359 | 8.845% | 17.69% | 26.54% | 0.50571 | 0.55895
Te, ppm | 0.21653 | 0.026097 | 0.16434 | 0.26873 | 0.13824 | 0.29482 | 12.05% | 24.1% | 36.16% | 0.20571 | 0.22736
Th, ppm | 9.5052 | 0.88142 | 7.7424 | 11.2681 | 6.861 | 12.1495 | 9.273% | 18.55% | 27.82% | 9.03 | 9.9805
Ti, wt.% | 0.13087 | 0.011807 | 0.10725 | 0.15448 | 0.095446 | 0.16629 | 9.022% | 18.04% | 27.07% | 0.12432 | 0.13741
Tl, ppm | 0.6437 | 0.03356 | 0.57658 | 0.71082 | 0.54302 | 0.74438 | 5.214% | 10.43% | 15.64% | 0.61151 | 0.67588
Tm, ppm | 0.18175 | 0.0222 | 0.13735 | 0.22616 | 0.11515 | 0.24836 | 12.21% | 24.43% | 36.64% | 0.17267 | 0.19084
U, ppm | 3.0996 | 0.17903 | 2.7415 | 3.4576 | 2.5625 | 3.6367 | 5.776% | 11.55% | 17.33% | 2.9446 | 3.2546
V, ppm | 119.8518 | 6.0849 | 107.6821 | 132.0215 | 101.5973 | 138.1064 | 5.077% | 10.15% | 15.23% | 113.8592 | 125.8444
W, ppm | 29.4574 | 1.9045 | 25.6485 | 33.2664 | 23.744 | 35.1709 | 6.465% | 12.93% | 19.4% | 27.9846 | 30.9303
Y, ppm | 12.2404 | 1.908 | 8.4244 | 16.0564 | 6.5164 | 17.9644 | 15.59% | 31.18% | 46.76% | 11.6284 | 12.8524
Yb, ppm | 1.2414 | 0.14413 | 0.95311 | 1.5297 | 0.80898 | 1.6738 | 11.61% | 23.22% | 34.83% | 1.1793 | 1.3035
Zn, ppm | 425.7492 | 18.9648 | 387.8196 | 463.6788 | 368.8548 | 482.6436 | 4.454% | 8.909% | 13.36% | 404.4618 | 447.0367
Zr, ppm | 55.4481 | 3.3167 | 48.8148 | 62.0815 | 45.4981 | 65.3982 | 5.982% | 11.96% | 17.94% | 52.6757 | 58.2205
Aqua Regia Digestion
Ag, ppm | 26.9035 | 2.0934 | 22.7167 | 31.0903 | 20.6233 | 33.1836 | 7.781% | 15.56% | 23.34% | 25.5583 | 28.2487
Al, wt.% | 0.84247 | 0.071682 | 0.69911 | 0.98583 | 0.62742 | 1.0575 | 8.509% | 17.02% | 25.53% | 0.80035 | 0.88459
As, ppm | 83.5741 | 5.0276 | 73.5189 | 93.6294 | 68.4913 | 98.657 | 6.016% | 12.03% | 18.05% | 79.3954 | 87.7528
Au, ppm | 0.018137 | 0.0029393 | 0.012258 | 0.024016 | 0.0093191 | 0.026955 | 16.21% | 32.41% | 48.62% | 0.01723 | 0.019044
B, ppm | < 10 | IND | IND | IND | IND | IND | IND | IND | IND | IND | IND
Be, ppm | 0.40167 | 0.049923 | 0.30182 | 0.50151 | 0.2519 | 0.55143 | 12.43% | 24.86% | 37.29% | 0.38158 | 0.42175
Bi, ppm | 318.7103 | 29.9524 | 258.8054 | 378.6151 | 228.8529 | 408.5676 | 9.398% | 18.8% | 28.19% | 302.7747 | 334.6458
Ca, wt.% | 0.11999 | 0.0063318 | 0.10732 | 0.13265 | 0.10099 | 0.13898 | 5.277% | 10.55% | 15.83% | 0.11399 | 0.12598
Cd, ppm | 0.94687 | 0.16005 | 0.62676 | 1.267 | 0.4667 | 1.427 | 16.9% | 33.81% | 50.71% | 0.89952 | 0.99421
Ce, ppm | 43.2209 | 4.3462 | 34.5284 | 51.9134 | 30.1822 | 56.2596 | 10.06% | 20.11% | 30.17% | 41.0598 | 45.3819
Co, ppm | 45.1736 | 1.9707 | 41.2322 | 49.1151 | 39.2615 | 51.0858 | 4.363% | 8.725% | 13.09% | 42.915 | 47.4323
Cr, ppm | 21.1126 | 1.1608 | 18.791 | 23.4342 | 17.6302 | 24.595 | 5.498% | 11% | 16.49% | 20.057 | 22.1682
Cs, ppm | 2.6587 | 0.24289 | 2.1729 | 3.1445 | 1.93 | 3.3874 | 9.136% | 18.27% | 27.41% | 2.5258 | 2.7916
Cu, wt.% | 6.1666 | 0.16229 | 5.842 | 6.4912 | 5.6798 | 6.6535 | 2.632% | 5.264% | 7.895% | 5.8583 | 6.475
Fe, wt.% | 11.5855 | 0.27745 | 11.0306 | 12.1404 | 10.7532 | 12.4179 | 2.395% | 4.79% | 7.184% | 11.0062 | 12.1648
Ga, ppm | 3.9095 | 0.36835 | 3.1728 | 4.6462 | 2.8044 | 5.0145 | 9.422% | 18.84% | 28.27% | 3.714 | 4.105
Ge, ppm | 0.23581 | 0.039734 | 0.15634 | 0.31528 | 0.11661 | 0.35501 | 16.85% | 33.7% | 50.55% | 0.22402 | 0.2476
Hf, ppm | 0.32098 | 0.02181 | 0.27736 | 0.36461 | 0.25555 | 0.38642 | 6.795% | 13.59% | 20.38% | 0.30494 | 0.33703
Hg, ppm | 0.16366 | 0.026933 | 0.1098 | 0.21753 | 0.082865 | 0.24446 | 16.46% | 32.91% | 49.37% | 0.15548 | 0.17185
In, ppm | 5.2121 | 0.39543 | 4.4213 | 6.003 | 4.0258 | 6.3984 | 7.587% | 15.17% | 22.76% | 4.9515 | 5.4727
K, wt.% | 0.18527 | 0.019823 | 0.14562 | 0.22491 | 0.1258 | 0.24473 | 10.7% | 21.4% | 32.1% | 0.176 | 0.19453
La, ppm | 16.2806 | 1.8854 | 12.5097 | 20.0515 | 10.6243 | 21.9369 | 11.58% | 23.16% | 34.74% | 15.4666 | 17.0946
Li, ppm | 2.188 | 0.35523 | 1.4775 | 2.8984 | 1.1223 | 3.2537 | 16.24% | 32.47% | 48.71% | 2.0786 | 2.2974
Lu, ppm | 0.085633 | 0.013466 | 0.058701 | 0.11257 | 0.045234 | 0.12603 | 15.73% | 31.45% | 47.18% | 0.081352 | 0.089915
Mg, wt.% | 0.18549 | 0.016601 | 0.15229 | 0.21869 | 0.13568 | 0.23529 | 8.95% | 17.9% | 26.85% | 0.17621 | 0.19476
Mn, wt.% | 0.020918 | 0.0016709 | 0.017576 | 0.02426 | 0.015905 | 0.02593 | 7.988% | 15.98% | 23.96% | 0.019872 | 0.021964
Mo, ppm | 3.7146 | 0.36132 | 2.9919 | 4.4372 | 2.6306 | 4.7985 | 9.727% | 19.45% | 29.18% | 3.5289 | 3.9003
Na, wt.% | 0.010318 | 0.0018311 | 0.0066556 | 0.01398 | 0.0048245 | 0.015811 | 17.75% | 35.49% | 53.24% | 0.0098019 | 0.010834
Nb, ppm | 0.081515 | 0.024698 | 0.03212 | 0.13091 | 0.007422 | 0.15561 | 30.3% | 60.6% | 90.89% | 0.077439 | 0.085591
Ni, ppm | 11.43 | 0.99691 | 9.4362 | 13.4238 | 8.4393 | 14.4207 | 8.722% | 17.44% | 26.17% | 10.8585 | 12.0015
P, wt.% | 0.020322 | 0.0016335 | 0.017054 | 0.023589 | 0.015421 | 0.025222 | 8.038% | 16.08% | 24.12% | 0.019305 | 0.021338
Pb, ppm | 169.5775 | 8.1478 | 153.2818 | 185.8732 | 145.134 | 194.0211 | 4.805% | 9.61% | 14.41% | 161.0987 | 178.0564
Rb, ppm | 14.851 | 2.3615 | 10.128 | 19.5741 | 7.7664 | 21.9356 | 15.9% | 31.8% | 47.7% | 14.1085 | 15.5936
Re, ppm | 0.0022963 | 0.00046091 | 0.0013745 | 0.0032181 | 0.00091356 | 0.003679 | 20.07% | 40.14% | 60.22% | 0.0021815 | 0.0024111
S, wt.% | 6.6465 | 0.6353 | 5.3759 | 7.9171 | 4.7406 | 8.5524 | 9.558% | 19.12% | 28.68% | 6.3142 | 6.9788
Sb, ppm | 2.9363 | 0.46617 | 2.0039 | 3.8686 | 1.5377 | 4.3348 | 15.88% | 31.75% | 47.63% | 2.7894 | 3.0831
Sc, ppm | 1.5647 | 0.18245 | 1.1998 | 1.9296 | 1.0173 | 2.112 | 11.66% | 23.32% | 34.98% | 1.4865 | 1.6429
Se, ppm | 70.903 | 6.9352 | 57.0326 | 84.7734 | 50.0974 | 91.7086 | 9.781% | 19.56% | 29.34% | 67.3579 | 74.4482
Sn, ppm | 51.6027 | 3.0514 | 45.4998 | 57.7056 | 42.4484 | 60.757 | 5.913% | 11.83% | 17.74% | 49.0225 | 54.1828
Sr, ppm | 14.9251 | 1.7611 | 11.403 | 18.4472 | 9.6419 | 20.2083 | 11.8% | 23.6% | 35.4% | 14.1788 | 15.6713
Ta, ppm | < 0.01 | IND | IND | IND | IND | IND | IND | IND | IND | IND | IND
Tb, ppm | 0.32123 | 0.043847 | 0.23354 | 0.40893 | 0.18969 | 0.45277 | 13.65% | 27.3% | 40.95% | 0.30517 | 0.3373
Te, ppm | 0.21451 | 0.020398 | 0.17371 | 0.25531 | 0.15331 | 0.2757 | 9.509% | 19.02% | 28.53% | 0.20378 | 0.22523
Th, ppm | 6.5753 | 0.52851 | 5.5183 | 7.6324 | 4.9898 | 8.1609 | 8.038% | 16.08% | 24.11% | 6.2466 | 6.9041
Ti, wt.% | 0.0080819 | 0.0020906 | 0.0039007 | 0.012263 | 0.0018101 | 0.014354 | 25.87% | 51.74% | 77.6% | 0.0076778 | 0.008486
Tl, ppm | 0.12184 | 0.0089773 | 0.10389 | 0.13979 | 0.094908 | 0.14877 | 7.368% | 14.74% | 22.1% | 0.11575 | 0.12793
U, ppm | 1.8974 | 0.11172 | 1.6739 | 2.1208 | 1.5622 | 2.2325 | 5.888% | 11.78% | 17.67% | 1.8025 | 1.9922
V, ppm | 19.1196 | 2.1665 | 14.7867 | 23.4526 | 12.6202 | 25.6191 | 11.33% | 22.66% | 33.99% | 18.1637 | 20.0756
W, ppm | 24.3265 | 2.9761 | 18.3742 | 30.2787 | 15.3981 | 33.2548 | 12.23% | 24.47% | 36.7% | 23.1101 | 25.5428
Y, ppm | 5.3042 | 0.53293 | 4.2384 | 6.3701 | 3.7055 | 6.903 | 10.05% | 20.09% | 30.14% | 5.039 | 5.5695
Yb, ppm | 0.55603 | 0.045586 | 0.46486 | 0.6472 | 0.41927 | 0.69278 | 8.198% | 16.4% | 24.6% | 0.52823 | 0.58383
Zn, ppm | 406.0074 | 12.1546 | 381.6982 | 430.3166 | 369.5437 | 442.4712 | 2.994% | 5.987% | 8.981% | 385.7071 | 426.3078
Zr, ppm | 10.3159 | 1.2333 | 7.8492 | 12.7826 | 6.6159 | 14.0159 | 11.96% | 23.91% | 35.87% | 9.8001 | 10.8317
Borate Fusion XRF
Al2O3, wt.% | 9.5106 | 0.14663 | 9.2173 | 9.8038 | 9.0707 | 9.9505 | 1.542% | 3.084% | 4.625% | 9.035 | 9.9861
BaO, ppm | 1667.8776 | 158.5699 | 1350.7378 | 1985.0174 | 1192.1679 | 2143.5873 | 9.507% | 19.01% | 28.52% | 1584.4837 | 1751.2715
CaO, wt.% | 0.17128 | 0.013717 | 0.14385 | 0.19872 | 0.13013 | 0.21243 | 8.008% | 16.02% | 24.03% | 0.16272 | 0.17985
Cu, wt.% | 6.2167 | 0.15188 | 5.913 | 6.5205 | 5.7611 | 6.6724 | 2.443% | 4.886% | 7.329% | 5.9059 | 6.5276
Fe2O3, wt.% | 17.2244 | 0.14502 | 16.9343 | 17.5144 | 16.7893 | 17.6594 | 0.842% | 1.684% | 2.526% | 16.3632 | 18.0856
K2O, wt.% | 2.2101 | 0.13334 | 1.9434 | 2.4768 | 1.8101 | 2.6101 | 6.033% | 12.07% | 18.1% | 2.0996 | 2.3206
MgO, wt.% | 0.66532 | 0.072004 | 0.52131 | 0.80933 | 0.44931 | 0.88133 | 10.82% | 21.64% | 32.47% | 0.63205 | 0.69859
MnO, wt.% | 0.031639 | 0.0065927 | 0.018453 | 0.044824 | 0.011861 | 0.051417 | 20.84% | 41.67% | 62.51% | 0.030057 | 0.033221
S, wt.% | 6.8233 | 0.36077 | 6.1018 | 7.5449 | 5.741 | 7.9057 | 5.287% | 10.57% | 15.86% | 6.4822 | 7.1645
SiO2, wt.% | 55.4495 | 0.71701 | 54.0154 | 56.8835 | 53.2984 | 57.6005 | 1.293% | 2.586% | 3.879% | 52.677 | 58.2219
Zn, ppm | 406.8541 | 47.7704 | 311.3134 | 502.3948 | 263.543 | 550.1651 | 11.74% | 23.48% | 35.22% | 386.5114 | 427.1968
Borate / Peroxide Fusion ICP
Al, wt.% | 5.0453 | 0.11331 | 4.8187 | 5.2719 | 4.7054 | 5.3852 | 2.246% | 4.492% | 6.738% | 4.793 | 5.2976
As, ppm | 87.3285 | 6.9794 | 73.3698 | 101.2872 | 66.3904 | 108.2666 | 7.992% | 15.98% | 23.98% | 82.9621 | 91.6949
B, ppm | 103.1392 | 12.2609 | 78.6173 | 127.6611 | 66.3564 | 139.922 | 11.89% | 23.78% | 35.66% | 97.9822 | 108.2962
Ba, ppm | 1477.7064 | 44.1685 | 1389.3695 | 1566.0433 | 1345.201 | 1610.2118 | 2.989% | 5.978% | 8.967% | 1403.8211 | 1551.5917
Be, ppm | 1.9772 | 0.12808 | 1.7211 | 2.2334 | 1.593 | 2.3615 | 6.478% | 12.96% | 19.43% | 1.8784 | 2.0761
Bi, ppm | 338.8739 | 17.2368 | 304.4003 | 373.3474 | 287.1635 | 390.5842 | 5.086% | 10.17% | 15.26% | 321.9302 | 355.8176
Ca, wt.% | 0.12889 | 0.024654 | 0.079587 | 0.1782 | 0.054933 | 0.20285 | 19.13% | 38.25% | 57.38% | 0.12245 | 0.13534
Ce, ppm | 69.0421 | 3.8091 | 61.4239 | 76.6603 | 57.6148 | 80.4694 | 5.517% | 11.03% | 16.55% | 65.59 | 72.4942
Co, ppm | 43.9889 | 4.6453 | 34.6982 | 53.2796 | 30.0528 | 57.9249 | 10.56% | 21.12% | 31.68% | 41.7894 | 46.1883
Cr, ppm | 83.4602 | 19.8395 | 43.7812 | 123.1393 | 23.9417 | 142.9788 | 23.77% | 47.54% | 71.31% | 79.2872 | 87.6333
Cs, ppm | 5.1601 | 0.22342 | 4.7132 | 5.6069 | 4.4898 | 5.8303 | 4.33% | 8.66% | 12.99% | 4.9021 | 5.4181
Cu, wt.% | 6.2158 | 0.12694 | 5.9619 | 6.4697 | 5.835 | 6.5966 | 2.042% | 4.084% | 6.127% | 5.905 | 6.5266
Dy, ppm | 3.7751 | 0.21811 | 3.3389 | 4.2113 | 3.1208 | 4.4294 | 5.778% | 11.56% | 17.33% | 3.5864 | 3.9639
Er, ppm | 2.1104 | 0.14357 | 1.8233 | 2.3976 | 1.6797 | 2.5411 | 6.803% | 13.61% | 20.41% | 2.0049 | 2.2159
Eu, ppm | 1.1398 | 0.11998 | 0.89981 | 1.3797 | 0.77983 | 1.4997 | 10.53% | 21.05% | 31.58% | 1.0828 | 1.1967
Fe, wt.% | 12.0057 | 0.19997 | 11.6058 | 12.4057 | 11.4058 | 12.6056 | 1.666% | 3.331% | 4.997% | 11.4054 | 12.606
Ga, ppm | 16.2634 | 1.0378 | 14.1878 | 18.3391 | 13.1499 | 19.3769 | 6.381% | 12.76% | 19.14% | 15.4502 | 17.0766
Gd, ppm | 4.6687 | 0.44282 | 3.7831 | 5.5544 | 3.3403 | 5.9972 | 9.485% | 18.97% | 28.45% | 4.4353 | 4.9022
Ge, ppm | 2.0927 | 0.52062 | 1.0515 | 3.134 | 0.53087 | 3.6546 | 24.88% | 49.76% | 74.63% | 1.9881 | 2.1974
Ho, ppm | 0.70769 | 0.06191 | 0.58387 | 0.83151 | 0.52196 | 0.89342 | 8.748% | 17.5% | 26.24% | 0.67231 | 0.74308
In, ppm | 5.2623 | 0.51583 | 4.2307 | 6.294 | 3.7148 | 6.8098 | 9.802% | 19.6% | 29.41% | 4.9992 | 5.5254
K, wt.% | 1.9195 | 0.05548 | 1.8085 | 2.0305 | 1.7531 | 2.0859 | 2.89% | 5.781% | 8.671% | 1.8235 | 2.0155
La, ppm | 33.4571 | 3.1085 | 27.2402 | 39.674 | 24.1318 | 42.7825 | 9.291% | 18.58% | 27.87% | 31.7843 | 35.13
Li, ppm | 16.4153 | 2.4945 | 11.4263 | 21.4044 | 8.9318 | 23.8989 | 15.2% | 30.39% | 45.59% | 15.5946 | 17.2361
Lu, ppm | 0.31086 | 0.019986 | 0.27089 | 0.35083 | 0.2509 | 0.37081 | 6.429% | 12.86% | 19.29% | 0.29531 | 0.3264
Mg, wt.% | 0.39992 | 0.012243 | 0.37543 | 0.4244 | 0.36319 | 0.43665 | 3.061% | 6.123% | 9.184% | 0.37992 | 0.41991
Mn, wt.% | 0.024694 | 0.0028301 | 0.019034 | 0.030354 | 0.016204 | 0.033184 | 11.46% | 22.92% | 34.38% | 0.023459 | 0.025929
Mo, ppm | 4.277 | 1.2922 | 1.6926 | 6.8615 | 0.40031 | 8.1538 | 30.21% | 60.43% | 90.64% | 4.0632 | 4.4909
Nb, ppm | 9.5609 | 3.1894 | 3.182 | 15.9398 | 0 | 19.1292 | 33.36% | 66.72% | 100.1% | 9.0828 | 10.0389
Nd, ppm | 28.6408 | 1.9164 | 24.8079 | 32.4736 | 22.8915 | 34.3901 | 6.691% | 13.38% | 20.07% | 27.2087 | 30.0728
P, wt.% | 0.028149 | 0.0044682 | 0.019213 | 0.037086 | 0.014745 | 0.041554 | 15.87% | 31.75% | 47.62% | 0.026742 | 0.029557
Pb, ppm | 179.386 | 20.8209 | 137.7442 | 221.0278 | 116.9233 | 241.8486 | 11.61% | 23.21% | 34.82% | 170.4167 | 188.3553
Pr, ppm | 7.7421 | 0.39707 | 6.948 | 8.5363 | 6.5509 | 8.9333 | 5.129% | 10.26% | 15.39% | 7.355 | 8.1292
Rb, ppm | 107.3309 | 5.9115 | 95.5078 | 119.154 | 89.5963 | 125.0655 | 5.508% | 11.02% | 16.52% | 101.9644 | 112.6974
Re, ppm | < 0.1 | IND | IND | IND | IND | IND | IND | IND | IND | IND | IND
S, wt.% | 6.9591 | 0.22646 | 6.5062 | 7.412 | 6.2797 | 7.6385 | 3.254% | 6.508% | 9.762% | 6.6112 | 7.3071
Sb, ppm | 4.3741 | 0.52276 | 3.3286 | 5.4197 | 2.8059 | 5.9424 | 11.95% | 23.9% | 35.85% | 4.1554 | 4.5928
Sc, ppm | 7.8661 | 1.1578 | 5.5505 | 10.1816 | 4.3927 | 11.3394 | 14.72% | 29.44% | 44.16% | 7.4728 | 8.2594
Se, ppm | 72.2833 | 5.4218 | 61.4398 | 83.1269 | 56.018 | 88.5486 | 7.501% | 15% | 22.5% | 68.6692 | 75.8975
Si, wt.% | 26.6326 | 0.86919 | 24.8942 | 28.371 | 24.025 | 29.2402 | 3.264% | 6.527% | 9.791% | 25.301 | 27.9643
Sm, ppm | 5.19 | 0.29343 | 4.6032 | 5.7769 | 4.3097 | 6.0703 | 5.654% | 11.31% | 16.96% | 4.9305 | 5.4495
Sn, ppm | 64.6553 | 6.1998 | 52.2557 | 77.0548 | 46.056 | 83.2546 | 9.589% | 19.18% | 28.77% | 61.4225 | 67.888
Sr, ppm | 49.7414 | 2.8236 | 44.0942 | 55.3886 | 41.2706 | 58.2122 | 5.677% | 11.35% | 17.03% | 47.2543 | 52.2285
Ta, ppm | 0.71727 | 0.13223 | 0.45281 | 0.98174 | 0.32057 | 1.114 | 18.44% | 36.87% | 55.31% | 0.68141 | 0.75314
Tb, ppm | 0.66087 | 0.047616 | 0.56564 | 0.75611 | 0.51803 | 0.80372 | 7.205% | 14.41% | 21.61% | 0.62783 | 0.69392
Th, ppm | 10.2065 | 1.0154 | 8.1756 | 12.2374 | 7.1602 | 13.2528 | 9.949% | 19.9% | 29.85% | 9.6962 | 10.7168
Ti, wt.% | 0.23111 | 0.0038377 | 0.22344 | 0.23879 | 0.2196 | 0.24262 | 1.661% | 3.321% | 4.982% | 0.21956 | 0.24267
Tl, ppm | 0.64843 | 0.068605 | 0.51123 | 0.78564 | 0.44262 | 0.85425 | 10.58% | 21.16% | 31.74% | 0.61601 | 0.68086
Tm, ppm | 0.30141 | 0.031264 | 0.23889 | 0.36394 | 0.20762 | 0.39521 | 10.37% | 20.74% | 31.12% | 0.28634 | 0.31648
U, ppm | 3.4164 | 0.34668 | 2.7231 | 4.1098 | 2.3764 | 4.4565 | 10.15% | 20.3% | 30.44% | 3.2456 | 3.5872
V, ppm | 125.815 | 6.9822 | 111.8505 | 139.7795 | 104.8682 | 146.7617 | 5.55% | 11.1% | 16.65% | 119.5242 | 132.1057
W, ppm | 28.0212 | 4.7845 | 18.4521 | 37.5902 | 13.6676 | 42.3748 | 17.07% | 34.15% | 51.22% | 26.6201 | 29.4222
Y, ppm | 20.586 | 1.1701 | 18.2459 | 22.9261 | 17.0759 | 24.0962 | 5.684% | 11.37% | 17.05% | 19.5567 | 21.6153
Yb, ppm | 1.9895 | 0.12659 | 1.7364 | 2.2427 | 1.6098 | 2.3693 | 6.363% | 12.73% | 19.09% | 1.8901 | 2.089
Zn, ppm | 414.5283 | 18.6365 | 377.2552 | 451.8014 | 358.6186 | 470.4379 | 4.496% | 8.992% | 13.49% | 393.8018 | 435.2547
Infrared Combustion
S, wt.% | 7.0208 | 0.15064 | 6.7195 | 7.3221 | 6.5689 | 7.4727 | 2.146% | 4.291% | 6.437% | 6.6698 | 7.3718
SI unit equivalents: ppm (parts per million; 1 x 10⁶) ≡ mg/kg; wt.% (weight per cent) ≡ % (mass fraction)

## Uncertainty & Tolerance Limits
Table 2. Certified Values, Expanded Uncertainty and Tolerance Limits for OREAS 932b
Constituent | Certified | Expanded Uncertainty |  | 95% Tolerance Limits
| Value | Low | High | Low | High
4-Acid Digestion
Ag, Silver (ppm) | 26.812 | 26.0263 | 27.5976 | 26.277 | 27.3469
Al, Aluminium (wt.%) | 4.9078 | 4.7832 | 5.0324 | 4.7992 | 5.0163
As, Arsenic (ppm) | 88.3803 | 84.5322 | 92.2283 | 85.6469 | 91.1137
Be, Beryllium (ppm) | 1.7887 | 1.6906 | 1.8868 | 1.74 | 1.8373
Bi, Bismuth (ppm) | 331.2207 | 316.3058 | 346.1355 | 321.8286 | 340.6128
Ca, Calcium (wt.%) | 0.12547 | 0.12113 | 0.12981 | 0.12194 | 0.12901
Cd, Cadmium (ppm) | 0.97899 | 0.89021 | 1.0678 | 0.93181 | 1.0262
Ce, Cerium (ppm) | 63.4152 | 59.1237 | 67.7068 | 60.4509 | 66.3795
Co, Cobalt (ppm) | 46.0034 | 44.2477 | 47.7591 | 44.8946 | 47.1122
Cr, Chromium (ppm) | 64.657 | 60.225 | 69.089 | 62.1838 | 67.1302
Cs, Caesium (ppm) | 5.0644 | 4.8286 | 5.3001 | 4.9094 | 5.2193
Cu, Copper (wt.%) | 6.2711 | 6.1191 | 6.4232 | 6.139 | 6.4033
Dy, Dysprosium (ppm) | 2.6781 | 2.4488 | 2.9075 | 2.552 | 2.8043
Er, Erbium (ppm) | 1.3119 | 1.2055 | 1.4183 | 1.219 | 1.4048
Eu, Europium (ppm) | 1.0163 | 0.94854 | 1.0841 | 0.97198 | 1.0607
Fe, Iron (wt.%) | 11.8131 | 11.4735 | 12.1526 | 11.6025 | 12.0237
Ga, Gallium (ppm) | 15.9772 | 15.2008 | 16.7536 | 15.4191 | 16.5353
Gd, Gadolinium (ppm) | 3.9313 | 3.4013 | 4.4612 | 3.7156 | 4.1469
Hf, Hafnium (ppm) | 1.6258 | 1.495 | 1.7565 | 1.5439 | 1.7076
Ho, Holmium (ppm) | 0.44281 | 0.35721 | 0.52841 | 0.42266 | 0.46296
In, Indium (ppm) | 5.1792 | 4.8914 | 5.4669 | 5.0161 | 5.3423
K, Potassium (wt.%) | 1.8736 | 1.8264 | 1.9207 | 1.8319 | 1.9152
La, Lanthanum (ppm) | 29.1738 | 26.7131 | 31.6345 | 27.6904 | 30.6572
Li, Lithium (ppm) | 14.5541 | 13.996 | 15.1122 | 14.0584 | 15.0498
Lu, Lutetium (ppm) | 0.20035 | 0.17454 | 0.22616 | IND | IND
Mg, Magnesium (wt.%) | 0.37953 | 0.3661 | 0.39297 | 0.37073 | 0.38833
Mn, Manganese (wt.%) | 0.024062 | 0.023419 | 0.024705 | 0.023524 | 0.0246
Mo, Molybdenum (ppm) | 3.6609 | 3.4659 | 3.8558 | 3.4916 | 3.8302
Na, Sodium (wt.%) | 0.067871 | 0.065677 | 0.070064 | 0.065683 | 0.070058
Nb, Niobium (ppm) | 2.3331 | 2.0157 | 2.6506 | 2.1071 | 2.5591
Nd, Neodymium (ppm) | 27.9069 | 25.7176 | 30.0962 | 27.1331 | 28.6806
Ni, Nickel (ppm) | 13.4842 | 12.819 | 14.1494 | 13.0412 | 13.9272
P, Phosphorus (wt.%) | 0.025697 | 0.024392 | 0.027003 | 0.024803 | 0.026591
Pb, Lead (ppm) | 175.8495 | 169.7146 | 181.9844 | 170.6806 | 181.0185
Pr, Praseodymium (ppm) | 6.9989 | 5.9087 | 8.0892 | 6.7763 | 7.2216
Rb, Rubidium (ppm) | 109.1533 | 103.4939 | 114.8126 | 105.2965 | 113.01
Re, Rhenium (ppm) | 0.0025792 | 0.0014816 | 0.0036767 | IND | IND
S, Sulphur (wt.%) | 6.548 | 6.3448 | 6.7513 | 6.4205 | 6.6756
Sb, Antimony (ppm) | 4.2906 | 3.9897 | 4.5915 | 4.1115 | 4.4697
Sc, Scandium (ppm) | 8.8726 | 8.4279 | 9.3174 | 8.4457 | 9.2996
Se, Selenium (ppm) | 70.8315 | 66.1639 | 75.499 | 68.4425 | 73.2204
Sm, Samarium (ppm) | 5.1888 | 4.6446 | 5.7329 | 4.9324 | 5.4452
Sn, Tin (ppm) | 57.7253 | 55.3418 | 60.1087 | 55.8605 | 59.59
Sr, Strontium (ppm) | 42.7382 | 40.5536 | 44.9228 | 40.9707 | 44.5057
Ta, Tantalum (ppm) | 0.16233 | 0.13551 | 0.18916 | 0.1211 | 0.20357
Tb, Terbium (ppm) | 0.53233 | 0.49625 | 0.56841 | 0.50556 | 0.5591
Te, Tellurium (ppm) | 0.21653 | 0.17422 | 0.25885 | 0.18528 | 0.24778
Th, Thorium (ppm) | 9.5052 | 8.7864 | 10.2241 | 9.0417 | 9.9688
Ti, Titanium (wt.%) | 0.13087 | 0.12281 | 0.13893 | 0.1267 | 0.13504
Tl, Thallium (ppm) | 0.6437 | 0.61173 | 0.67566 | 0.62583 | 0.66157
Tm, Thulium (ppm) | 0.18175 | 0.15598 | 0.20753 | IND | IND
U, Uranium (ppm) | 3.0996 | 2.96 | 3.2391 | 3.0081 | 3.1911
V, Vanadium (ppm) | 119.8518 | 115.3423 | 124.3614 | 117.4071 | 122.2966
W, Tungsten (ppm) | 29.4574 | 28.0582 | 30.8567 | 28.4049 | 30.5099
Y, Yttrium (ppm) | 12.2404 | 11.1545 | 13.3263 | 11.5523 | 12.9285
Yb, Ytterbium (ppm) | 1.2414 | 1.0888 | 1.394 | 1.1614 | 1.3213
Zn, Zinc (ppm) | 425.7492 | 413.6285 | 437.87 | 418.5897 | 432.9088
Zr, Zirconium (ppm) | 55.4481 | 52.5989 | 58.2974 | 53.6401 | 57.2562
Aqua Regia Digestion
Ag, Silver (ppm) | 26.9035 | 25.8702 | 27.9368 | 26.3313 | 27.4757
Al, Aluminium (wt.%) | 0.84247 | 0.80381 | 0.88113 | 0.81967 | 0.86527
As, Arsenic (ppm) | 83.5741 | 80.4057 | 86.7426 | 81.5164 | 85.6319
Au, Gold (ppm) | 0.018137 | 0.01626 | 0.020014 | 0.0161 | 0.020174
B, Boron (ppm) | < 10 | IND | IND | IND | IND
Be, Beryllium (ppm) | 0.40167 | 0.34859 | 0.45475 | 0.38251 | 0.42082
Bi, Bismuth (ppm) | 318.7103 | 301.9036 | 335.5169 | 308.2748 | 329.1457
Ca, Calcium (wt.%) | 0.11999 | 0.11527 | 0.1247 | 0.11617 | 0.1238
Cd, Cadmium (ppm) | 0.94687 | 0.84626 | 1.0475 | 0.90635 | 0.98738
Ce, Cerium (ppm) | 43.2209 | 40.504 | 45.9378 | 41.7808 | 44.661
Co, Cobalt (ppm) | 45.1736 | 43.7843 | 46.563 | 44.2672 | 46.0801
Cr, Chromium (ppm) | 21.1126 | 20.1695 | 22.0557 | 20.3094 | 21.9157
Cs, Caesium (ppm) | 2.6587 | 2.5064 | 2.811 | 2.5797 | 2.7377
Cu, Copper (wt.%) | 6.1666 | 6.049 | 6.2842 | 6.0968 | 6.2364
Fe, Iron (wt.%) | 11.5855 | 11.299 | 11.872 | 11.3968 | 11.7743
Ga, Gallium (ppm) | 3.9095 | 3.6262 | 4.1928 | 3.7961 | 4.0229
Ge, Germanium (ppm) | 0.23581 | 0.19446 | 0.27716 | 0.21658 | 0.25504
Hf, Hafnium (ppm) | 0.32098 | 0.29655 | 0.34542 | 0.30251 | 0.33946
Hg, Mercury (ppm) | 0.16366 | 0.14089 | 0.18644 | 0.14805 | 0.17928
In, Indium (ppm) | 5.2121 | 4.9249 | 5.4994 | 5.0597 | 5.3646
K, Potassium (wt.%) | 0.18527 | 0.17383 | 0.1967 | 0.17696 | 0.19357
La, Lanthanum (ppm) | 16.2806 | 15.1053 | 17.4559 | 15.5316 | 17.0296
Li, Lithium (ppm) | 2.188 | 1.9293 | 2.4467 | 2.0768 | 2.2992
Lu, Lutetium (ppm) | 0.085633 | 0.065307 | 0.10596 | IND | IND
Mg, Magnesium (wt.%) | 0.18549 | 0.17559 | 0.19539 | 0.17856 | 0.19242
Mn, Manganese (wt.%) | 0.020918 | 0.019898 | 0.021938 | 0.020427 | 0.021408
Mo, Molybdenum (ppm) | 3.7146 | 3.4758 | 3.9534 | 3.6068 | 3.8224
Na, Sodium (wt.%) | 0.010318 | 0.0091642 | 0.011471 | IND | IND
Nb, Niobium (ppm) | 0.081515 | 0.063786 | 0.099245 | IND | IND
Ni, Nickel (ppm) | 11.43 | 10.7997 | 12.0602 | 11.112 | 11.748
P, Phosphorus (wt.%) | 0.020322 | 0.01928 | 0.021363 | 0.019859 | 0.020784
Pb, Lead (ppm) | 169.5775 | 164.7921 | 174.363 | 166.2399 | 172.9152
Rb, Rubidium (ppm) | 14.851 | 13.5414 | 16.1607 | 14.342 | 15.36
Re, Rhenium (ppm) | 0.0022963 | 0.0015799 | 0.0030127 | IND | IND
S, Sulphur (wt.%) | 6.6465 | 6.2395 | 7.0536 | 6.4814 | 6.8117
Sb, Antimony (ppm) | 2.9363 | 2.6614 | 3.2111 | 2.8236 | 3.0489
Sc, Scandium (ppm) | 1.5647 | 1.4242 | 1.7052 | IND | IND
Se, Selenium (ppm) | 70.903 | 66.919 | 74.887 | 68.8603 | 72.9457
Sn, Tin (ppm) | 51.6027 | 49.4253 | 53.78 | 49.9524 | 53.253
Sr, Strontium (ppm) | 14.9251 | 13.8883 | 15.9619 | 14.3957 | 15.4545
Ta, Tantalum (ppm) | < 0.01 | IND | IND | IND | IND
Tb, Terbium (ppm) | 0.32123 | 0.26093 | 0.38154 | 0.31055 | 0.33191
Te, Tellurium (ppm) | 0.21451 | 0.1908 | 0.23822 | 0.19301 | 0.23601
Th, Thorium (ppm) | 6.5753 | 6.2365 | 6.9141 | 6.3653 | 6.7854
Ti, Titanium (wt.%) | 0.0080819 | 0.0068985 | 0.0092653 | 0.0074662 | 0.0086976
Tl, Thallium (ppm) | 0.12184 | 0.11 | 0.13368 | IND | IND
U, Uranium (ppm) | 1.8974 | 1.8249 | 1.9698 | 1.8477 | 1.9471
V, Vanadium (ppm) | 19.1196 | 17.8129 | 20.4263 | 18.2395 | 19.9998
W, Tungsten (ppm) | 24.3265 | 22.8184 | 25.8345 | 23.5652 | 25.0877
Y, Yttrium (ppm) | 5.3042 | 4.9851 | 5.6234 | 5.155 | 5.4535
Yb, Ytterbium (ppm) | 0.55603 | 0.50499 | 0.60707 | IND | IND
Zn, Zinc (ppm) | 406.0074 | 393.9076 | 418.1072 | 397.7953 | 414.2195
Zr, Zirconium (ppm) | 10.3159 | 9.6901 | 10.9417 | 9.9302 | 10.7016
Borate Fusion XRF
Al2O3, Aluminium(III) oxide (wt.%) | 9.5106 | 9.358 | 9.6631 | 9.4142 | 9.607
BaO, Barium oxide (ppm) | 1667.8776 | 1554.6525 | 1781.1027 | 1622.7439 | 1713.0112
CaO, Calcium oxide (wt.%) | 0.17128 | 0.15851 | 0.18405 | IND | IND
Cu, Copper (wt.%) | 6.2167 | 6.0903 | 6.3432 | 6.1581 | 6.2754
Fe2O3, Iron(III) oxide (wt.%) | 17.2244 | 17.0757 | 17.373 | 17.1038 | 17.3449
K2O, Potassium oxide (wt.%) | 2.2101 | 2.0276 | 2.3925 | 2.187 | 2.2331
MgO, Magnesium oxide (wt.%) | 0.66532 | 0.56341 | 0.76723 | 0.63001 | 0.70062
MnO, Manganese oxide (wt.%) | 0.031639 | 0.021696 | 0.041581 | IND | IND
S, Sulphur (wt.%) | 6.8233 | 6.5522 | 7.0945 | 6.7397 | 6.9069
SiO2, Silicon dioxide (wt.%) | 55.4495 | 54.7435 | 56.1554 | 55.0793 | 55.8196
Zn, Zinc (ppm) | 406.8541 | 360.5885 | 453.1197 | 386.6554 | 427.0528
Borate / Peroxide Fusion ICP
Al, Aluminium (wt.%) | 5.0453 | 4.9371 | 5.1536 | 4.9587 | 5.1319
As, Arsenic (ppm) | 87.3285 | 78.3961 | 96.2609 | 82.049 | 92.608
B, Boron (ppm) | 103.1392 | 76.4692 | 129.8092 | 94.2578 | 112.0206
Ba, Barium (ppm) | 1477.7064 | 1436.9538 | 1518.4591 | 1444.5633 | 1510.8496
Be, Beryllium (ppm) | 1.9772 | 1.7673 | 2.1871 | IND | IND
Bi, Bismuth (ppm) | 338.8739 | 322.0717 | 355.6761 | 330.3611 | 347.3866
Ca, Calcium (wt.%) | 0.12889 | 0.10105 | 0.15674 | 0.12161 | 0.13618
Ce, Cerium (ppm) | 69.0421 | 64.7296 | 73.3547 | 65.9157 | 72.1685
Co, Cobalt (ppm) | 43.9889 | 41.8646 | 46.1131 | 42.3511 | 45.6267
Cr, Chromium (ppm) | 83.4602 | 71.9371 | 94.9834 | 75.006 | 91.9145
Cs, Caesium (ppm) | 5.1601 | 4.8649 | 5.4553 | 4.8663 | 5.4538
Cu, Copper (wt.%) | 6.2158 | 6.0831 | 6.3485 | 6.1013 | 6.3303
Dy, Dysprosium (ppm) | 3.7751 | 3.3606 | 4.1896 | 3.4422 | 4.108
Er, Erbium (ppm) | 2.1104 | 1.9299 | 2.291 | 1.9909 | 2.2299
Eu, Europium (ppm) | 1.1398 | 0.99773 | 1.2818 | 1.039 | 1.2405
Fe, Iron (wt.%) | 12.0057 | 11.785 | 12.2264 | 11.8296 | 12.1818
Ga, Gallium (ppm) | 16.2634 | 15.3984 | 17.1285 | 15.3924 | 17.1344
Gd, Gadolinium (ppm) | 4.6687 | 4.0708 | 5.2667 | 4.1968 | 5.1407
Ge, Germanium (ppm) | 2.0927 | 1.4343 | 2.7511 | IND | IND
Ho, Holmium (ppm) | 0.70769 | 0.6254 | 0.78999 | 0.66171 | 0.75368
In, Indium (ppm) | 5.2623 | 4.7323 | 5.7923 | 5.0199 | 5.5048
K, Potassium (wt.%) | 1.9195 | 1.8651 | 1.9739 | 1.8619 | 1.977
La, Lanthanum (ppm) | 33.4571 | 30.5793 | 36.335 | 31.6391 | 35.2751
Li, Lithium (ppm) | 16.4153 | 14.0579 | 18.7728 | IND | IND
Lu, Lutetium (ppm) | 0.31086 | 0.27139 | 0.35032 | 0.28079 | 0.34092
Mg, Magnesium (wt.%) | 0.39992 | 0.38713 | 0.41271 | 0.3897 | 0.41014
Mn, Manganese (wt.%) | 0.024694 | 0.023318 | 0.02607 | 0.02417 | 0.025218
Mo, Molybdenum (ppm) | 4.277 | 3.021 | 5.5331 | IND | IND
Nb, Niobium (ppm) | 9.5609 | 6.8636 | 12.2581 | 8.4985 | 10.6233
Nd, Neodymium (ppm) | 28.6408 | 26.2333 | 31.0482 | 26.9492 | 30.3324
P, Phosphorus (wt.%) | 0.028149 | 0.020391 | 0.035908 | IND | IND
Pb, Lead (ppm) | 179.386 | 162.1795 | 196.5925 | 171.2901 | 187.4818
Pr, Praseodymium (ppm) | 7.7421 | 7.2225 | 8.2617 | 7.2778 | 8.2065
Rb, Rubidium (ppm) | 107.3309 | 101.7656 | 112.8962 | 104.1581 | 110.5038
Re, Rhenium (ppm) | < 0.1 | IND | IND | IND | IND
S, Sulphur (wt.%) | 6.9591 | 6.769 | 7.1492 | 6.8351 | 7.0831
Sb, Antimony (ppm) | 4.3741 | 3.8283 | 4.9199 | 4.1334 | 4.6148
Sc, Scandium (ppm) | 7.8661 | 6.5286 | 9.2035 | IND | IND
Se, Selenium (ppm) | 72.2833 | 63.187 | 81.3797 | 65.4733 | 79.0934
Si, Silicon (wt.%) | 26.6326 | 26.0438 | 27.2215 | 26.2894 | 26.9759
Sm, Samarium (ppm) | 5.19 | 4.6914 | 5.6887 | 4.6921 | 5.6879
Sn, Tin (ppm) | 64.6553 | 58.844 | 70.4666 | 60.9923 | 68.3183
Sr, Strontium (ppm) | 49.7414 | 46.6095 | 52.8733 | 47.8197 | 51.6631
Ta, Tantalum (ppm) | 0.71727 | 0.58723 | 0.84732 | IND | IND
Tb, Terbium (ppm) | 0.66087 | 0.61275 | 0.709 | 0.61329 | 0.70846
Th, Thorium (ppm) | 10.2065 | 9.3507 | 11.0623 | 9.7485 | 10.6645
Ti, Titanium (wt.%) | 0.23111 | 0.22432 | 0.2379 | 0.22674 | 0.23548
Tl, Thallium (ppm) | 0.64843 | 0.53842 | 0.75845 | IND | IND
Tm, Thulium (ppm) | 0.30141 | 0.2515 | 0.35133 | 0.275 | 0.32783
U, Uranium (ppm) | 3.4164 | 3.1545 | 3.6783 | 3.1859 | 3.6469
V, Vanadium (ppm) | 125.815 | 118.5878 | 133.0421 | 122.616 | 129.014
W, Tungsten (ppm) | 28.0212 | 24.4035 | 31.6389 | 26.5667 | 29.4757
Y, Yttrium (ppm) | 20.586 | 19.1345 | 22.0376 | 19.7152 | 21.4568
Yb, Ytterbium (ppm) | 1.9895 | 1.8411 | 2.138 | 1.7991 | 2.18
Zn, Zinc (ppm) | 414.5283 | 394.8588 | 434.1977 | 403.0107 | 426.0458
Infrared Combustion
S, Sulphur (wt.%) | 7.0208 | 6.9048 | 7.1368 | 6.9383 | 7.1033
SI unit equivalents: ppm (parts per million; 1 x 10⁶) ≡ mg/kg; wt.% (weight per cent) ≡ % (mass fraction)

## Indicative Values
Table 3. Indicative Values for OREAS 932b
Constituent | Unit | Value | Constituent | Unit | Value | Constituent | Unit | Value
4-Acid Digestion
B | ppm | 66.3333 | Ge | ppm | 0.84764
Ba | ppm | 306.3737 | Hg | ppm | 0.21847
Aqua Regia Digestion
Ba | ppm | 66.9089 | Gd | ppm | 2.5426 | Pr | ppm | 4.6038
Dy | ppm | 1.5328 | Ho | ppm | 0.26261 | Pt | ppb | < 5
Er | ppm | 0.62767 | Nd | ppm | 14.0574 | Sm | ppm | 3.3171
Eu | ppm | 0.61728 | Pd | ppb | 193.3333 | Tm | ppm | 0.082833
Borate Fusion XRF
Bi | ppm | 308.9205 | Na2O | wt.% | 0.13898 | SrO | ppm | 64.934
Ce | ppm | < 80 | Nb | ppm | < 53.20112 | Ta | ppm | < 80
Cl | ppm | < 498.372 | Nd | ppm | < 90 | Th | ppm | < 44
Co | ppm | 52.0025 | Ni | ppm | 225.7667 | TiO2 | wt.% | 0.39409
Cr2O3 | ppm | 115.1357 | P2O5 | wt.% | 0.069611 | TOT_XRF | wt.% | 100.0333
F | ppm | < 3000 | Pb | ppm | 184.5082 | U | ppm | < 42
Ga | ppm | < 70 | Pr | ppm | < 80 | V2O5 | ppm | 237.4153
Gd | ppm | < 90 | Rb | ppm | 115.4287 | W | ppm | < 80
Hf | ppm | < 80 | Sb | ppm | < 170 | Y | ppm | < 39
La | ppm | < 170 | Sm | ppm | < 170 | ZrO2 | ppm | < 50
Mo | ppm | < 33 | Sn | ppm | < 160
Borate / Peroxide Fusion ICP
Ag | ppm | 27.6111 | Na | wt.% | 0.058111 | Zr | ppm | 75.5961
Cd | ppm | 1.0888 | Ni | ppm | 23.4866
Hf | ppm | 2.1559 | Te | ppm | < 1
Thermogravimetry
LOI1000 | wt.% | 6.199
Infrared Combustion
C | wt.% | 0.58689
SI unit equivalents: ppb (parts per billion; 1 x 10⁹) ≡ µg/kg; ppm (parts per million; 1 x 10⁶) ≡ mg/kg; wt.% (weight per cent) ≡ % (mass fraction)

## Abbreviations
Table 4. Abbreviations used for OREAS 932b
Abbreviation | Explanation
< | ‘less than’
IND | indeterminate
NR | not reported
PDM3 | percent deviation of lab mean from corrected mean of means
Rel.Std.Dev. | one relative standard deviation
Std.Dev. | one standard deviation
Method Codes:
4A*AAS | 4-acid (HF-HNO3-HClO4-HCl) digestion with atomic absorption spectroscopy
4A*MS | 4-acid (HF-HNO3-HClO4-HCl) digestion with inductively coupled plasma mass spectroscopy
4A*OES | 4-acid (HF-HNO3-HClO4-HCl) digestion with inductively coupled plasma optical emission spectroscopy
4A*OES/AAS | 4-acid (HF-HNO3-HClO4-HCl) digestion with AAS or ICP-OES finish
4A*OES/MS | 4-acid (HF-HNO3-HClO4-HCl) digestion with ICP-OES or ICP-MS finish
AR*AAS | aqua regia digestion with atomic absorption spectroscopy
AR*MS | aqua regia digestion with inductively coupled plasma mass spectroscopy
AR*OES | aqua regia digestion with inductively coupled plasma optical emission spectroscopy
AR*OES/AAS | aqua regia digestion with ICP-OES or AAS finish
AR*OES/MS | aqua regia digestion with ICP-OES or ICP-MS finish
BF*OES | lithium borate fusion with inductively coupled plasma optical emission spectroscopy
BF*OES/MS | lithium borate fusion with ICP-OES or ICP-MS finish
BF*XRF | lithium borate fusion with X-ray fluorescence spectroscopy
IRC | infrared combustion
OxBF*XRF | oxidising lithium borate fusion with X-ray fluorescence spectroscopy
PF*MS | sodium peroxide fusion with inductively coupled plasma mass spectroscopy
PF*OES | sodium peroxide fusion with inductively coupled plasma optical emission spectroscopy
PF*OES/MS | sodium peroxide fusion with ICP-OES or ICP-MS finish
Legend:- | (for Method Group Tabulated Results omitted in the determination of Certified Values)
Individual | - Outlying individual values
Batch & Limits | - Outlying laboratory batch data sets and superfluous limit values

## Laboratory List
Table 5. Participating Laboratory List used for OREAS 932b
Lab Slot | Laboratory Name and Location
Actlabs, Ancaster, Ontario, Canada
AGAT Laboratories, Calgary, Alberta, Canada
ALS, Brisbane, QLD, Australia
ALS, Lima, Peru
ALS, Loughrea, Galway, Ireland
ALS, Perth, WA, Australia
ALS, Vancouver, BC, Canada
American Assay Laboratories, Sparks, Nevada, USA
Bureau Veritas Commodities Canada Ltd, Vancouver, BC, Canada
ESAN Istanbul, Istanbul, Turkey
Inspectorate (BV), Lima, Peru
Intertek Genalysis, Perth, WA, Australia
Intertek Testing Services, Townsville, QLD, Australia
Intertek Testing Services Philippines, Cupang, Muntinlupa, Philippines
MSALABS, Vancouver, BC, Canada
PT Geoservices Ltd, Cikarang, Jakarta Raya, Indonesia
PT Intertek Utama Services, Jakarta Timur, DKI Jakarta, Indonesia
Saskatchewan Research Council, Saskatoon, Saskatchewan, Canada
SGS, Randfontein, Gauteng, South Africa
SGS Canada Inc., Vancouver, BC, Canada
SGS de Mexico SA de CV, Cd. Industrial, Durango, Mexico
SGS Geosol Laboratorios Ltda, Vespasiano, Minas Gerais, Brazil
UIS Analytical Services, Centurion , South Africa

## 4-Acid
| Analytical results for Ag in OREAS 932b (Certified Value 26.8 ppm) | [24 empty] | Certified
Ag | Round | Replicate | Lab | Lab | Lab | Lab | Lab | Lab | Lab | Lab | Lab | Lab | Lab | Lab | Lab | Lab | Lab | Lab | Lab | Lab | Lab | Lab | Lab | Lab | Lab | 1
| No | No | 01 | 02 | 03 | 04 | 05 | 06 | 07 | 08 | 09 | 10 | 11 | 12 | 13 | 14 | 15 | 16 | 17 | 18 | 19 | 20 | 22 | 23 | 24 | ppm
|  |  | 4A*OES | 4A*OES | 4A*MS | 4A*MS | 4A*OES/MS | 4A*OES/MS | 4A*OES/MS | 4A*OES/MS | 4A*OES/MS | 4A*OES/MS | 4A*OES/MS | 4A*MS | 4A*MS | 4A*OES/MS | 4A*MS | 4A*MS | 4A*OES/MS | 4A*OES/MS | 4A*MS | 4A*MS | 4A*OES | 4A*OES | 4A*OES/MS | 1
2
| 1 | 1 | 26.8 | 28.6165 | 25.9 | 22.5 | 28.5 | 28.5 | 26.7 | 25.7 | 26.6 | 25.8 | 22.9553 | > 10 | 26.42 | 29.4 | 26.66 | 26.2 | 27 | 27.7 | 26.5608 | 26.79 | 30.9 | 27 | 25.752 | 1
| 1 | 2 | 27.3 | 28.3067 | 26.43 | 22.5 | 28 | 30.7 | 27.1 | 26.7 | 26.9 | 25.83 | 24.3292 | > 10 | 26.52 | 27.9 | 26.59 | 26 | 26.8 | 26.37 | 26.9304 | 26.08 | 30.7 | 27 | 25.0934 | 21
| 1 | 3 | 26.8 | 28.6834 | 26.35 | 22.1 | 29 | 30.6 | 26.7 | 25.7 | 26.4 | 25.3 | 23.199 | > 10 | 27.59 | 26.8 | 26.67 | 26 | 27.2 | 26.85 | 26.3404 | 26.38 | 31 | 27 | 25.4927 | 16
| 1 | 4 | 26.9 | 28.2321 | 26.24 | 22.4 | 28.4 | 30.6 | 27.2 | 26.6 | 26.8 | 26.24 | 23.5874 | > 10 | 27.51 | 27.3 | 27.76 | 26.2 | 27.2 | 27.21 | 26.3685 | 25.92 | 30.5 | 31 | 25.8705 | 26.812
| 1 | 5 | 27 | 28.0527 | 26.02 | 22.1 | 26.9 | 30.6 | 27.3 | 25.5 | 27.5 | 26.1 | 23.6781 | > 10 | 26.88 | 28.5 | 26.89 | 26.2 | 26.7 | 27.28 | 27.6067 | 26.93 | 30.6 | 27 | 26.1565 | 7
| 1 | 6 | 27.1 | 27.9611 | 26.52 | 22.1 | 27.4 | 28.8 | 27.6 | 26 | 27.3 | 26.45 | 25.1959 | > 10 | 26.79 | 27.5 | 26.99 | 27 | 27.8 | 26 | 26.8135 | 26.92 | 30.5 | 26 | 24.7557
| Mean |  | 26.9833 | 28.3088 | 26.2433 | 22.2833 | 28.0333 | 29.9667 | 27.1 | 26.0333 | 26.9167 | 25.9533 | 23.8241 |  | 26.9517 | 27.9 | 26.9267 | 26.2667 | 27.1167 | 26.9017 | 26.77 | 26.5033 | 30.7 | 27.5 | 25.5201
| Median |  | 26.95 | 28.2694 | 26.295 | 22.25 | 28.2 | 30.6 | 27.15 | 25.85 | 26.85 | 25.965 | 23.6328 |  | 26.835 | 27.7 | 26.78 | 26.2 | 27.1 | 27.03 | 26.6872 | 26.585 | 30.65 | 27 | 25.6223
| Std Dev. |  | 0.19408 | 0.29237 | 0.24105 | 0.20412 | 0.77115 | 1.025 | 0.35214 | 0.50465 | 0.41673 | 0.40396 | 0.81974 |  | 0.49386 | 0.93167 | 0.43592 | 0.37238 | 0.392 | 0.62831 | 0.4727 | 0.44103 | 0.20976 | 1.7607 | 0.51937
| Rel.Std.Dev. |  | 0.7193% | 1.033% | 0.9185% | 0.916% | 2.751% | 3.421% | 1.299% | 1.938% | 1.548% | 1.557% | 3.441% |  | 1.832% | 3.339% | 1.619% | 1.418% | 1.446% | 2.336% | 1.766% | 1.664% | 0.6833% | 6.402% | 2.035%
| PDM3 |  | 0.6391% | 5.582% | -2.121% | -16.89% | 4.555% | 11.77% | 1.074% | -2.904% | 0.3905% | -3.202% | -11.14% |  | 0.521% | 4.058% | 0.4278% | -2.034% | 1.136% | 0.3345% | -0.1564% | -1.151% | 14.5% | 2.566% | -4.818%
| Z-Score (Absolute) |  | 0.06 | 1.4 | 0.69 | 4.69 | 1.12 | 3.08 | 0.18 | 0.9 | 0.01 | 0.98 | 3.13 | NA | 0.03 | 0.99 | 0.01 | 0.66 | 0.2 | 0.02 | 0.15 | 0.42 | 3.82 | 0.58 | 1.42
| Analytical results for Al in OREAS 932b (Certified Value 4.91 wt.%) | [24 empty] | Certified
Al | Round | Replicate | Lab | Lab | Lab | Lab | Lab | Lab | Lab | Lab | Lab | Lab | Lab | Lab | Lab | Lab | Lab | Lab | Lab | Lab | Lab | Lab | Lab | Lab | Lab | 1
| No | No | 01 | 02 | 03 | 04 | 05 | 06 | 07 | 08 | 09 | 10 | 11 | 12 | 13 | 14 | 15 | 16 | 17 | 18 | 19 | 20 | 22 | 23 | 24 | wt.%
|  |  | 4A*OES | 4A*OES | 4A*MS | 4A*OES | 4A*OES/MS | 4A*OES/MS | 4A*OES/MS | 4A*OES/MS | 4A*OES/MS | 4A*OES/MS | 4A*OES/MS | 4A*OES | 4A*MS | 4A*OES/MS | 4A*MS | 4A*MS | 4A*OES/MS | 4A*OES/MS | 4A*OES | 4A*OES/MS | 4A*OES | 4A*OES | 4A*OES/MS | 2
3
| 1 | 1 | 4.84 | 5.0141 | 5.1033 | 4.88 | 5.05 | 4.83 | 5.04 | 4.93 | 4.89 | 2.48 | 4.8479 | 4.91 | 4.73 | 5.2 | 4.6263 | 4.78 | 5.06 | 5.26 | 4.8548 | 4.82 | 4.933 | 4.88 | 4.734 | 1
| 1 | 2 | 4.91 | 5.0241 | 5.1557 | 4.79 | 4.98 | 4.84 | 4.98 | 5.05 | 4.92 | 2.62 | 4.6386 | 5.33 | 4.71 | 5.3 | 4.7035 | 4.76 | 4.94 | 5.29 | 4.9555 | 4.77 | 4.964 | 4.81 | 4.5769 | 0
| 1 | 3 | 4.86 | 5.0056 | 5.1738 | 4.89 | 5.05 | 4.86 | 4.98 | 4.86 | 4.9 | 3.16 | 4.9333 | 4.91 | 4.93 | 4.9 | 4.5697 | 4.72 | 5.06 | 5.3 | 4.9004 | 4.77 | 4.97 | 4.87 | 4.6589 | 16
| 1 | 4 | 4.92 | 4.9829 | 5.0087 | 4.82 | 4.91 | 4.94 | 5.08 | 4.87 | 4.87 | 3.67 | 4.8965 | 5.22 | 4.89 | 4.9 | 4.8343 | 4.79 | 5.03 | 5.31 | 4.8771 | 4.76 | 4.954 | 5.07 | 4.6935 | 4.9078
| 1 | 5 | 4.95 | 4.9818 | 5.0484 | 4.88 | 4.87 | 4.88 | 5.21 | 4.85 | 4.96 | 3.7 | 4.8507 | 5.18 | 4.79 | 5.1 | 4.7981 | 4.85 | 5.04 | 5.03 | 5.0085 | 4.79 | 4.927 | 4.7 | 4.7514 | 8
| 1 | 6 | 4.9 | 5.0223 | 5.1073 | 4.82 | 4.91 | 4.98 | 5.19 | 4.87 | 4.93 | 3.72 | 4.8136 | 5.04 | 4.79 | 4.8 | 4.6526 | 4.86 | 5.27 | 5.32 | 5.0064 | 4.79 | 5.033 | 4.71 | 4.5048
| Mean |  | 4.8967 | 5.0051 | 5.0995 | 4.8467 | 4.9617 | 4.8883 | 5.08 | 4.905 | 4.9117 | 3.225 | 4.8301 | 5.0983 | 4.8067 | 5.0333 | 4.6974 | 4.7933 | 5.0667 | 5.2517 | 4.9338 | 4.7833 | 4.9635 | 4.84 | 4.6532
| Median |  | 4.905 | 5.0099 | 5.1053 | 4.85 | 4.945 | 4.87 | 5.06 | 4.87 | 4.91 | 3.415 | 4.8493 | 5.11 | 4.79 | 5 | 4.678 | 4.785 | 5.05 | 5.295 | 4.9279 | 4.78 | 4.959 | 4.84 | 4.6762
| Std Dev. |  | 0.040332 | 0.018836 | 0.062626 | 0.041793 | 0.07705 | 0.05947 | 0.1006 | 0.076354 | 0.031885 | 0.56461 | 0.10271 | 0.17291 | 0.087101 | 0.19664 | 0.10226 | 0.053541 | 0.10912 | 0.11053 | 0.066176 | 0.021602 | 0.038014 | 0.13624 | 0.095575
| Rel.Std.Dev. |  | 0.8237% | 0.3763% | 1.228% | 0.8623% | 1.553% | 1.217% | 1.98% | 1.557% | 0.6492% | 17.51% | 2.127% | 3.391% | 1.812% | 3.907% | 2.177% | 1.117% | 2.154% | 2.105% | 1.341% | 0.4516% | 0.7659% | 2.815% | 2.054%
| PDM3 |  | -0.226% | 1.984% | 3.908% | -1.245% | 1.098% | -0.3958% | 3.51% | -0.05618% | 0.07966% | -34.29% | -1.583% | 3.883% | -2.06% | 2.559% | -4.286% | -2.331% | 3.238% | 7.007% | 0.53% | -2.535% | 1.136% | -1.381% | -5.186%
| Z-Score (Absolute) |  | 0.06 | 0.67 | 1.31 | 0.39 | 0.38 | 0.11 | 1.18 | 0 | 0.04 | 11.31 | 0.5 | 1.3 | 0.66 | 0.86 | 1.4 | 0.75 | 1.09 | 2.33 | 0.19 | 0.82 | 0.39 | 0.44 | 1.7
| Analytical results for As in OREAS 932b (Certified Value 88 ppm) | [24 empty] | Certified
As | Round | Replicate | Lab | Lab | Lab | Lab | Lab | Lab | Lab | Lab | Lab | Lab | Lab | Lab | Lab | Lab | Lab | Lab | Lab | Lab | Lab | Lab | Lab | Lab |  | 1
| No | No | 01 | 02 | 03 | 04 | 05 | 06 | 07 | 08 | 09 | 10 | 11 | 12 | 13 | 14 | 15 | 16 | 17 | 18 | 19 | 20 | 23 | 24 |  | ppm
|  |  | 4A*OES | 4A*OES | 4A*MS | 4A*MS | 4A*OES/MS | 4A*OES/MS | 4A*OES/MS | 4A*OES/MS | 4A*OES/MS | 4A*OES/MS | 4A*OES/MS | 4A*MS | 4A*MS | 4A*OES/MS | 4A*MS | 4A*MS | 4A*OES/MS | 4A*OES/MS | 4A*MS | 4A*MS | 4A*OES | 4A*OES/MS |  | 0
1
| 1 | 1 | 103 | 93.331 | 86.8 | 88 | 89.1 | 90.5 | 91.8 | 88 | 91.6 | 89 | 85.5091 | 62 | 81.5 | 92 | 87.5 | 66 | 94.1 | 88 | 86.1891 | 83 | 90 | 74.6278 |  | 1
| 1 | 2 | 108 | 88.0465 | 88.1 | 87 | 85.7 | 96 | 92.4 | 92.2 | 94.2 | 90 | 81.0282 | 64 | 80.8 | 93.3 | 88.2 | 64 | 94.5 | 87.1 | 89.118 | 81 | 88 | 73.8327 |  | 0
| 1 | 3 | 104 | 92.8873 | 88.1 | 87 | 85.9 | 96.3 | 92.2 | 89.7 | 92.4 | 81 | 86.0175 | 65 | 84.1 | 86.3 | 86.6 | 63 | 93.2 | 84.7 | 86.967 | 83 | 87 | 76.1297 |  | 16
| 1 | 4 | 101 | 92.7891 | 86.9 | 86 | 82.1 | 98.6 | 92.8 | 90.9 | 92.6 | 91 | 84.6425 | 62 | 84.5 | 85.5 | 89.9 | 66 | 96.4 | 88.6 | 91.238 | 81 | 89 | 73.7276 |  | 88.3803
| 1 | 5 | 105 | 89.527 | 85.6 | 85 | 82 | 95.8 | 94.3 | 88.5 | 92.5 | 88 | 85.2772 | 62 | 81 | 91.8 | 89.6 | 62 | 91.3 | 87.5 | 86.6516 | 83 | 81 | 76.3248 |  | 9
| 1 | 6 | 107 | 89.0691 | 86.6 | 84 | 82.3 | 88.4 | 95.7 | 90.2 | 93.5 | 87 | 84.5374 | 63 | 83.9 | 87.8 | 88.5 | 64 | 90.6 | 85.1 | 88.8771 | 82 | 86 | 71.8346
| Mean |  | 104.6667 | 90.9417 | 87.0167 | 86.1667 | 84.5167 | 94.2667 | 93.2 | 89.9167 | 92.8 | 87.6667 | 84.502 | 63 | 82.6333 | 89.45 | 88.3833 | 64.1667 | 93.35 | 86.8333 | 88.1735 | 82.1667 | 86.8333 | 74.4129
| Median |  | 104.5 | 91.158 | 86.85 | 86.5 | 84 | 95.9 | 92.6 | 89.95 | 92.55 | 88.5 | 84.9599 | 62.5 | 82.7 | 89.8 | 88.35 | 64 | 93.65 | 87.3 | 87.9221 | 82.5 | 87.5 | 74.2303
| Std Dev. |  | 2.582 | 2.3151 | 0.95795 | 1.472 | 2.8778 | 3.9211 | 1.498 | 1.5484 | 0.91433 | 3.559 | 1.7889 | 1.2649 | 1.7061 | 3.3195 | 1.2481 | 1.6021 | 2.1436 | 1.5845 | 1.9229 | 0.98319 | 3.1885 | 1.6795
| Rel.Std.Dev. |  | 2.467% | 2.546% | 1.101% | 1.708% | 3.405% | 4.16% | 1.607% | 1.722% | 0.9853% | 4.06% | 2.117% | 2.008% | 2.065% | 3.711% | 1.412% | 2.497% | 2.296% | 1.825% | 2.181% | 1.197% | 3.672% | 2.257%
| PDM3 |  | 18.43% | 2.898% | -1.543% | -2.505% | -4.372% | 6.66% | 5.453% | 1.738% | 5.001% | -0.8074% | -4.388% | -28.72% | -6.503% | 1.21% | 0.003444% | -27.4% | 5.623% | -1.75% | -0.234% | -7.031% | -1.75% | -15.8%
| Z-Score (Absolute) |  | 3.63 | 0.75 | 0.07 | 0.25 | 0.59 | 1.45 | 1.23 | 0.54 | 1.14 | 0.07 | 0.59 | 5.1 | 0.99 | 0.44 | 0.22 | 4.85 | 1.26 | 0.11 | 0.17 | 1.08 | 0.11 | 2.71
| Analytical results for B in OREAS 932b (Indicative Value 66 ppm) | [24 empty] | Indicative
B | Round | Replicate | 01: Lab |  | 1
| No | No | 01: 01 |  | ppm
|  |  | 01: 4A*OES |  | 0
0
| 1 | 1 | 01: 69 |  | 1
| 1 | 2 | 01: 64 |  | 1
| 1 | 3 | 01: 65 |  | 16
| 1 | 4 | 01: 64 |  | 66.3333
| 1 | 5 | 01: 67 |  | 7
| 1 | 6 | 01: 69
| Mean |  | 01: 66.3333
| Median |  | 01: 66
| Std Dev. |  | 01: 2.3381
| Rel.Std.Dev. |  | 01: 3.525%
| PDM3 |  | 01: 4.441e-14%
Z-Score (Absolute) | bar: 01
| Analytical results for Ba in OREAS 932b (Indicative Value 306 ppm) | [24 empty] | Indicative
Ba | Round | Replicate | Lab | Lab | Lab | Lab | Lab | Lab | Lab | Lab | Lab | Lab | Lab | Lab | Lab | Lab | Lab | Lab | Lab | Lab | Lab | Lab | Lab | Lab | Lab | 1
| No | No | 01 | 02 | 03 | 04 | 05 | 06 | 07 | 08 | 09 | 10 | 11 | 12 | 13 | 14 | 15 | 16 | 17 | 18 | 19 | 20 | 22 | 23 | 24 | ppm
|  |  | 4A*OES | 4A*OES | 4A*MS | 4A*MS | 4A*OES/MS | 4A*OES/MS | 4A*OES/MS | 4A*OES/MS | 4A*OES/MS | 4A*OES/MS | 4A*OES/MS | 4A*OES | 4A*MS | 4A*OES/MS | 4A*OES | 4A*MS | 4A*OES/MS | 4A*OES/MS | 4A*MS | 4A*OES/MS | 4A*OES | 4A*OES | 4A*OES/MS | 0
0
| 1 | 1 | 193 | 1364.3799 | 371.7 | 523 | 170 | 860 | 390 | 400 | 470 | 442 | 1681.7488 | 63 | 11 | 49 | 276 | 152 | 105 | 822 | 221.6 | 174 | 557 | 54 | 1361.7672 | 1
| 1 | 2 | 202 | 1391.0771 | 361.8 | 518 | 140 | 860 | 340 | 420 | 410 | 423 | 1668.5986 | 66 | 10 | 52 | 276 | 49 | 69 | 820 | 249.9 | 175 | 556 | 57 | 1331.368 | 2
| 1 | 3 | 202 | 1364.6566 | 308 | 517 | 160 | 790 | 320 | 420 | 400 | 437 | 1719.9252 | 58 | 10 | 54 | 286 | 182 | 45 | 890 | 211.8 | 150 | 608 | 52 | 1352.8675 | 16
| 1 | 4 | 210 | 1402.7268 | 360.6 | 487 | 190 | 890 | 280 | 410 | 320 | 419 | 1690.1825 | 67 | 10 | 51 | 316 | 174 | 115 | 930 | 267.8 | 158 | 579 | 41 | 1367.2672 | 306.3737
| 1 | 5 | 193 | 1403.0353 | 371.9 | 486 | 150 | 750 | 340 | 330 | 370 | 329 | 1670.1231 | 69 | 9 | 50 | 327 | 196 | 36 | 816 | 251.3 | 146 | 556 | 34 | 1383.7668 | 8
| 1 | 6 | 192 | 1395.3841 | 392.2 | 511 | 130 | 720 | 390 | 360 | 410 | 317 | 1680.9659 | 68 | 10 | 55 | 269 | 209 | 24 | 1088 | 272.4 | 157 | 621 | 59 | 1316.5683
| Mean |  | 198.6667 | 1386.8766 | 361.0333 | 507 | 156.6667 | 811.6667 | 343.3333 | 390 | 396.6667 | 394.5 | 1685.2574 | 65.1667 | 10 | 51.8333 | 291.6667 | 160.3333 | 65.6667 | 894.3333 | 245.8 | 160 | 579.5 | 49.5 | 1352.2675
| Median |  | 197.5 | 1393.2306 | 366.75 | 514 | 155 | 825 | 340 | 405 | 405 | 421 | 1681.3573 | 66.5 | 10 | 51.5 | 281 | 178 | 57 | 856 | 250.6 | 157.5 | 568 | 53 | 1357.3173
| Std Dev. |  | 7.2019 | 17.9008 | 28.3427 | 16.334 | 21.6025 | 68.5322 | 42.269 | 36.8782 | 49.6655 | 56.1632 | 18.7798 | 4.0702 | 0.63246 | 2.3166 | 23.9889 | 57.8988 | 37.5109 | 105.538 | 24.4142 | 12.083 | 28.7941 | 9.8539 | 24.5724
| Rel.Std.Dev. |  | 3.625% | 1.291% | 7.85% | 3.222% | 13.79% | 8.443% | 12.31% | 9.456% | 12.52% | 14.24% | 1.114% | 6.246% | 6.325% | 4.469% | 8.225% | 36.11% | 57.12% | 11.8% | 9.933% | 7.552% | 4.969% | 19.91% | 1.817%
| PDM3 |  | -35.16% | 352.7% | 17.84% | 65.48% | -48.86% | 164.9% | 12.06% | 27.3% | 29.47% | 28.76% | 450.1% | -78.73% | -96.74% | -83.08% | -4.8% | -47.67% | -78.57% | 191.9% | -19.77% | -47.78% | 89.15% | -83.84% | 341.4%
| Z-Score (Absolute) |  | 0.52 | 3.77 | 0.06 | 0.59 | 0.67 | 1.69 | 0 | 0.17 | 0.19 | 0.18 | 4.85 | 1 | 1.2 | 1.05 | 0.19 | 0.66 | 1 | 1.99 | 0.35 | 0.66 | 0.85 | 1.06 | 3.64
| Analytical results for Be in OREAS 932b (Certified Value 1.79 ppm) | [24 empty] | Certified
Be | Round | Replicate | Lab | Lab | Lab | Lab | Lab | Lab | Lab | Lab | Lab | Lab | Lab | Lab | Lab | Lab | Lab | Lab | Lab | Lab | Lab | Lab | Lab | Lab | Lab | 1
| No | No | 01 | 02 | 03 | 04 | 05 | 06 | 07 | 08 | 09 | 10 | 11 | 12 | 13 | 14 | 15 | 16 | 17 | 18 | 19 | 20 | 22 | 23 | 24 | ppm
|  |  | 4A*OES | 4A*OES | 4A*MS | 4A*MS | 4A*OES/MS | 4A*OES/MS | 4A*OES/MS | 4A*OES/MS | 4A*OES/MS | 4A*OES/MS | 4A*OES/MS | 4A*MS | 4A*MS | 4A*OES/MS | 4A*MS | 4A*MS | 4A*OES/MS | 4A*OES/MS | 4A*MS | 4A*MS | 4A*OES | 4A*OES | 4A*OES/MS | 2
3
| 1 | 1 | < 5 | 1.8873 | 1.78 | 1.5 | 1.71 | 1.73 | 1.75 | 1.73 | 1.72 | 2.2 | 1.8236 | 2.47 | 2 | 1.85 | 1.59 | 2 | 1.7 | 1.91 | 2.1173 | 1.92 | 1.9 | 1.7 | 1.5354 | 1
| 1 | 2 | < 5 | 1.8649 | 1.93 | 1.4 | 1.7 | 1.74 | 1.74 | 1.79 | 1.72 | 2.3 | 1.8867 | 2.45 | 2 | 1.77 | 1.61 | 2 | 1.7 | 1.93 | 2.088 | 1.84 | 1.8 | 1.9 | 1.4924 | 0
| 1 | 3 | < 5 | 1.925 | 1.79 | 1.4 | 1.72 | 1.74 | 1.73 | 1.73 | 1.72 | 2.1 | 1.769 | 2.54 | 2 | 1.81 | 1.58 | 3 | 1.7 | 1.94 | 2.0577 | 1.82 | 1.8 | 1.9 | 1.5143 | 16
| 1 | 4 | < 5 | 1.9052 | 1.81 | 1.4 | 1.68 | 1.78 | 1.77 | 1.72 | 1.72 | 2.2 | 1.9111 | 2.4 | 2 | 1.86 | 1.63 | 1 | 1.7 | 1.94 | 2.0111 | 2.04 | 1.8 | 1.9 | 1.5363 | 1.7887
| 1 | 5 | < 5 | 1.8617 | 1.88 | 1.4 | 1.65 | 1.75 | 1.81 | 1.7 | 1.75 | 2.2 | 1.7421 | 2.56 | 2 | 1.72 | 1.6 | 1 | 1.7 | 1.94 | 2.3006 | 1.85 | 1.8 | 1.7 | 1.5501 | 10
| 1 | 6 | < 5 | 1.9052 | 1.97 | 1.4 | 1.68 | 1.78 | 1.79 | 1.72 | 1.72 | 2.3 | 1.8674 | 2.52 | 2 | 1.75 | 1.58 | 2 | 1.7 | 1.94 | 2.2027 | 1.81 | 1.9 | 2 | 1.4763
| Mean |  |  | 1.8915 | 1.86 | 1.4167 | 1.69 | 1.7533 | 1.765 | 1.7317 | 1.725 | 2.2167 | 1.8333 | 2.49 | 2 | 1.7933 | 1.5983 | 1.8333 | 1.7 | 1.9333 | 2.1296 | 1.88 | 1.8333 | 1.85 | 1.5175
| Median |  |  | 1.8962 | 1.845 | 1.4 | 1.69 | 1.745 | 1.76 | 1.725 | 1.72 | 2.2 | 1.8455 | 2.495 | 2 | 1.79 | 1.595 | 2 | 1.7 | 1.94 | 2.1026 | 1.845 | 1.8 | 1.9 | 1.5248
| Std Dev. |  |  | 0.024918 | 0.078994 | 0.040825 | 0.025298 | 0.021602 | 0.030822 | 0.030605 | 0.012247 | 0.075277 | 0.067251 | 0.060663 | 0 | 0.056095 | 0.019408 | 0.75277 | 0 | 0.012111 | 0.10554 | 0.087407 | 0.05164 | 0.12247 | 0.028563
| Rel.Std.Dev. |  |  | 1.317% | 4.247% | 2.882% | 1.497% | 1.232% | 1.746% | 1.767% | 0.71% | 3.396% | 3.668% | 2.436% | 0% | 3.128% | 1.214% | 41.06% | 0% | 0.6264% | 4.956% | 4.649% | 2.817% | 6.62% | 1.882%
| PDM3 |  |  | 5.752% | 3.988% | -20.8% | -5.516% | -1.975% | -1.323% | -3.187% | -3.56% | 23.93% | 2.496% | 39.21% | 11.82% | 0.2608% | -10.64% | 2.497% | -4.957% | 8.088% | 19.06% | 5.106% | 2.497% | 3.429% | -15.16%
| Z-Score (Absolute) |  | 4.42 | 0.39 | 0.18 | 2.76 | 0.95 | 0.53 | 0.45 | 0.67 | 0.72 | 2.54 | 0 | 4.36 | NA | 0.27 | 1.56 | NA | 0.88 | 0.66 | 1.97 | 0.31 | 0 | 0.11 | 2.1
Results from laboratories 13 and 16 were removed due to their 1 ppm reading resolution.
| Analytical results for Bi in OREAS 932b (Certified Value 331 ppm) | [24 empty] | Certified
Bi | Round | Replicate | Lab | Lab | Lab | Lab | Lab | Lab | Lab | Lab | Lab | Lab | Lab | Lab | Lab | Lab | Lab | Lab | Lab | Lab | Lab | Lab | Lab | Lab |  | 1
| No | No | 01 | 02 | 03 | 04 | 05 | 06 | 07 | 08 | 09 | 10 | 11 | 12 | 13 | 14 | 15 | 16 | 17 | 18 | 19 | 20 | 23 | 24 |  | ppm
|  |  | 4A*OES | 4A*OES | 4A*MS | 4A*MS | 4A*OES/MS | 4A*OES/MS | 4A*OES/MS | 4A*OES/MS | 4A*OES/MS | 4A*OES/MS | 4A*OES/MS | 4A*MS | 4A*MS | 4A*OES/MS | 4A*MS | 4A*MS | 4A*OES/MS | 4A*OES/MS | 4A*MS | 4A*MS | 4A*OES | 4A*OES/MS |  | 0
0
| 1 | 1 | 322 | 363.8645 | 332.17 | 310 | 346 | 322 | 335 | 333 | 332 | 310.52 | 333.9551 | 289 | 359.44 | 360 | 329.01 | 361.9 | 302 | 304.84 | 348.8001 | 341 | 403 | 287.9464 |  | 1
| 1 | 2 | 339 | 356.1194 | 343.05 | 310 | 342 | 320 | 343 | 353 | 328 | 299.6 | 319.6655 | 298 | 354.97 | 356 | 334.08 | 347.4 | 299 | 296.49 | 350.1841 | 337 | 382 | 276.9457 |  | 9
| 1 | 3 | 320 | 370.5971 | 335.3 | 309 | 351 | 317 | 340 | 332 | 324 | 300.28 | 340.7867 | 287 | 373.57 | 339 | 325 | 350.2 | 295 | 291.19 | 349.7767 | 341 | 394 | 284.9462 |  | 16
| 1 | 4 | 319 | 373.4563 | 337.23 | 306 | 338 | 334 | 354 | 336 | 326 | 325.19 | 337.0643 | 291 | 365.46 | 346 | 342.74 | 345.7 | 302 | 287.69 | 326.418 | 329 | 403 | 283.9461 |  | 331.2207
| 1 | 5 | 328 | 356.7626 | 333.01 | 301 | 333 | 321 | 356 | 328 | 332 | 313.41 | 329.4492 | 297 | 360.34 | 352 | 339.88 | 347 | 299 | 281.04 | 338.253 | 338 | 362 | 290.9443 |  | 11
| 1 | 6 | 324 | 363.5731 | 334.89 | 305 | 345 | 328 | 350 | 334 | 338 | 331 | 334.3429 | 300 | 357.14 | 346 | 338.85 | 360.8 | 294 | 308.37 | 337.6353 | 342 | 367 | 277.9466
| Mean |  | 325.3333 | 364.0622 | 335.9417 | 306.8333 | 342.5 | 323.6667 | 346.3333 | 336 | 330 | 313.3333 | 332.5439 | 293.6667 | 361.82 | 349.8333 | 334.9267 | 352.1667 | 298.5 | 294.9367 | 341.8445 | 338 | 385.1667 | 283.7792
| Median |  | 323 | 363.7188 | 335.095 | 307.5 | 343.5 | 321.5 | 346.5 | 333.5 | 330 | 311.965 | 334.149 | 294 | 359.89 | 349 | 336.465 | 348.8 | 299 | 293.84 | 343.5266 | 339.5 | 388 | 284.4462
| Std Dev. |  | 7.4207 | 7.0371 | 3.9122 | 3.5449 | 6.3482 | 6.2183 | 8.3106 | 8.7407 | 5.0596 | 12.8032 | 7.3353 | 5.3541 | 6.7527 | 7.6529 | 6.8591 | 7.2715 | 3.3912 | 10.3982 | 9.4809 | 4.8166 | 17.8372 | 5.492
| Rel.Std.Dev. |  | 2.281% | 1.933% | 1.165% | 1.155% | 1.853% | 1.921% | 2.4% | 2.601% | 1.533% | 4.086% | 2.206% | 1.823% | 1.866% | 2.188% | 2.048% | 2.065% | 1.136% | 3.526% | 2.773% | 1.425% | 4.631% | 1.935%
| PDM3 |  | -1.777% | 9.915% | 1.425% | -7.363% | 3.405% | -2.281% | 4.563% | 1.443% | -0.3685% | -5.4% | 0.3995% | -11.34% | 9.238% | 5.619% | 1.119% | 6.324% | -9.879% | -10.95% | 3.207% | 2.047% | 16.29% | -14.32%
| Z-Score (Absolute) |  | 0.52 | 1.48 | 0.03 | 1.47 | 0.36 | 0.61 | 0.56 | 0.03 | 0.28 | 1.14 | 0.15 | 2.15 | 1.36 | 0.74 | 0.03 | 0.86 | 1.9 | 2.09 | 0.33 | 0.13 | 2.56 | 2.66
| Analytical results for Ca in OREAS 932b (Certified Value 0.125 wt.%) | [24 empty] | Certified
Ca | Round | Replicate | Lab | Lab | Lab | Lab | Lab | Lab | Lab | Lab | Lab | Lab | Lab | Lab | Lab | Lab | Lab | Lab | Lab | Lab | Lab | Lab | Lab | Lab |  | 1
| No | No | 01 | 02 | 03 | 04 | 05 | 06 | 07 | 08 | 09 | 10 | 12 | 13 | 14 | 15 | 16 | 17 | 18 | 19 | 20 | 22 | 23 | 24 |  | wt.%
|  |  | 4A*OES | 4A*OES | 4A*MS | 4A*OES | 4A*OES/MS | 4A*OES/MS | 4A*OES/MS | 4A*OES/MS | 4A*OES/MS | 4A*OES/MS | 4A*OES | 4A*MS | 4A*OES/MS | 4A*MS | 4A*MS | 4A*OES/MS | 4A*OES/MS | 4A*OES | 4A*OES/MS | 4A*OES | 4A*OES | 4A*OES/MS |  | 3
3
| 1 | 1 | 0.12 | 0.13012 | 0.1248 | 0.123 | 0.13 | 0.12 | 0.13 | 0.13 | 0.12 | 0.08 | 0.143 | 0.13 | 0.12 | 0.114 | 0.12 | 0.1 | 0.13 | 0.1265 | 0.12 | 0.121 | 0.13 | 0.14084 |  | 1
| 1 | 2 | 0.13 | 0.13077 | 0.1275 | 0.122 | 0.13 | 0.12 | 0.13 | 0.13 | 0.12 | 0.08 | 0.165 | 0.13 | 0.12 | 0.12 | 0.12 | 0.1 | 0.13 | 0.1325 | 0.12 | 0.121 | 0.12 | 0.13715 |  | 0
| 1 | 3 | 0.13 | 0.13232 | 0.1291 | 0.123 | 0.13 | 0.12 | 0.13 | 0.13 | 0.12 | 0.1 | 0.152 | 0.13 | 0.12 | 0.1169 | 0.12 | 0.1 | 0.13 | 0.1299 | 0.119 | 0.121 | 0.13 | 0.13864 |  | 16
| 1 | 4 | 0.12 | 0.1316 | 0.1258 | 0.123 | 0.12 | 0.12 | 0.13 | 0.13 | 0.12 | 0.11 | 0.15 | 0.13 | 0.12 | 0.1226 | 0.12 | 0.11 | 0.13 | 0.1266 | 0.119 | 0.121 | 0.13 | 0.13994 |  | 0.12547
| 1 | 5 | 0.12 | 0.13016 | 0.1304 | 0.122 | 0.12 | 0.12 | 0.13 | 0.13 | 0.12 | 0.11 | 0.161 | 0.13 | 0.13 | 0.1209 | 0.12 | 0.11 | 0.12 | 0.1306 | 0.121 | 0.121 | 0.12 | 0.14304 |  | 12
| 1 | 6 | 0.13 | 0.13191 | 0.1248 | 0.125 | 0.12 | 0.12 | 0.13 | 0.13 | 0.12 | 0.11 | 0.151 | 0.13 | 0.12 | 0.1188 | 0.12 | 0.11 | 0.13 | 0.1284 | 0.119 | 0.121 | 0.12 | 0.13665
| Mean |  | 0.125 | 0.13115 | 0.12707 | 0.123 | 0.125 | 0.12 | 0.13 | 0.13 | 0.12 | 0.098333 | 0.15367 | 0.13 | 0.12167 | 0.11887 | 0.12 | 0.105 | 0.12833 | 0.12908 | 0.11967 | 0.121 | 0.125 | 0.13938
| Median |  | 0.125 | 0.13118 | 0.12665 | 0.123 | 0.125 | 0.12 | 0.13 | 0.13 | 0.12 | 0.105 | 0.1515 | 0.13 | 0.12 | 0.1194 | 0.12 | 0.105 | 0.13 | 0.12915 | 0.1195 | 0.121 | 0.125 | 0.13929
| Std Dev. |  | 0.0054772 | 0.00093021 | 0.0023372 | 0.0010954 | 0.0054772 | 0 | 0 | 0 | 0 | 0.01472 | 0.0079917 | 0 | 0.0040825 | 0.0030631 | 0 | 0.0054772 | 0.0040825 | 0.0023642 | 0.0008165 | 0 | 0.0054772 | 0.0024019
| Rel.Std.Dev. |  | 4.382% | 0.7093% | 1.839% | 0.8906% | 4.382% | 0% | 0% | 0% | 0% | 14.97% | 5.201% | 0% | 3.355% | 2.577% | 0% | 5.216% | 3.181% | 1.832% | 0.6823% | 0% | 4.382% | 1.723%
| PDM3 |  | -0.3764% | 4.523% | 1.271% | -1.97% | -0.3764% | -4.361% | 3.609% | 3.609% | -4.361% | -21.63% | 22.47% | 3.609% | -3.033% | -5.265% | -4.361% | -16.32% | 2.28% | 2.878% | -4.627% | -3.564% | -0.3764% | 11.08%
| Z-Score (Absolute) |  | 0 | 0.83 | 0.28 | 0.27 | 0 | 0.67 | 0.67 | 0.67 | 0.67 | 3.6 | 3.87 | 0.67 | 0.45 | 0.83 | 0.67 | 2.7 | 0.45 | 0.55 | 0.72 | 0.47 | 0 | 1.94
| Analytical results for Cd in OREAS 932b (Certified Value 0.98 ppm) | [24 empty] | Certified
Cd | Round | Replicate | Lab | Lab | Lab | Lab | Lab | Lab | Lab | Lab | Lab | Lab | Lab | Lab | Lab | Lab | Lab | Lab | Lab | Lab | Lab | Lab | Lab | Lab | Lab | 1
| No | No | 01 | 02 | 03 | 04 | 05 | 06 | 07 | 08 | 09 | 10 | 11 | 12 | 13 | 14 | 15 | 16 | 17 | 18 | 19 | 20 | 22 | 23 | 24 | ppm
|  |  | 4A*OES | 4A*OES | 4A*MS | 4A*MS | 4A*OES/MS | 4A*OES/MS | 4A*OES/MS | 4A*OES/MS | 4A*OES/MS | 4A*OES/MS | 4A*OES/MS | 4A*MS | 4A*MS | 4A*OES/MS | 4A*MS | 4A*MS | 4A*OES/MS | 4A*OES/MS | 4A*MS | 4A*MS | 4A*OES | 4A*OES | 4A*OES/MS | 2
2
| 1 | 1 | 2.7 | 1.0822 | 0.94 | 0.93 | 0.64 | 0.91 | 0.69 | 0.86 | 1.07 | 0.97 | < 5 | 0.85 | 1.13 | 1.12 | 0.92 | 0.8 | 0.9 | 1.05 | 1.0052 | 1.14 | < 1 | 2 | 0.8284 | 1
| 1 | 2 | 2.7 | 1.0484 | 0.97 | 0.95 | 0.56 | 0.97 | 0.73 | 0.88 | 1.15 | 1.02 | < 5 | 0.82 | 1.19 | 1.07 | 1 | 1.3 | 1 | 0.98 | 1.0347 | 1.07 | < 1 | 1 | 0.7711 | 22
| 1 | 3 | 2.7 | 1.1077 | 0.91 | 0.92 | 0.64 | 1.07 | 0.71 | 0.88 | 1.06 | 1 | < 5 | 0.83 | 1.13 | 1.01 | 0.96 | 1.1 | 0.8 | 1.01 | 1.0308 | 1.14 | < 1 | 2 | 0.898 | 16
| 1 | 4 | 2.6 | 1.0299 | 0.95 | 0.93 | 0.63 | 1.1 | 0.71 | 0.88 | 1.17 | 0.98 | < 5 | 0.88 | 1.2 | 0.98 | 0.99 | 1.3 | 1 | 1.04 | 0.98367 | 1.05 | < 1 | 1 | 0.8463 | 0.97899
| 1 | 5 | 2.7 | 1.0501 | 0.96 | 0.95 | 0.63 | 1.11 | 0.75 | 0.91 | 1.15 | 0.97 | < 5 | 0.78 | 1.13 | 1.06 | 1.04 | 1 | 0.8 | 1.02 | 1.0426 | 1.1 | < 1 | 1 | 0.8209 | 13
| 1 | 6 | 2.6 | 1.1099 | 0.93 | 0.9 | 0.61 | 0.94 | 0.74 | 0.88 | 1.14 | 0.99 | < 5 | 0.82 | 1.14 | 1.02 | 0.99 | 1.1 | 1 | 0.99 | 1.038 | 1.07 | < 1 | 1 | 0.8924
| Mean |  | 2.6667 | 1.0714 | 0.94333 | 0.93 | 0.61833 | 1.0167 | 0.72167 | 0.88167 | 1.1233 | 0.98833 |  | 0.83 | 1.1533 | 1.0433 | 0.98333 | 1.1 | 0.91667 | 1.015 | 1.0225 | 1.095 |  | 1.3333 | 0.84285
| Median |  | 2.7 | 1.0661 | 0.945 | 0.93 | 0.63 | 1.02 | 0.72 | 0.88 | 1.145 | 0.985 |  | 0.825 | 1.135 | 1.04 | 0.99 | 1.1 | 0.95 | 1.015 | 1.0328 | 1.085 |  | 1 | 0.83735
| Std Dev. |  | 0.05164 | 0.033522 | 0.021602 | 0.018974 | 0.030605 | 0.087101 | 0.022286 | 0.016021 | 0.046332 | 0.019408 |  | 0.033466 | 0.03266 | 0.050067 | 0.040332 | 0.18974 | 0.098319 | 0.027386 | 0.023112 | 0.038341 |  | 0.5164 | 0.047639
| Rel.Std.Dev. |  | 1.936% | 3.129% | 2.29% | 2.04% | 4.95% | 8.567% | 3.088% | 1.817% | 4.125% | 1.964% |  | 4.032% | 2.832% | 4.799% | 4.102% | 17.25% | 10.73% | 2.698% | 2.26% | 3.501% |  | 38.73% | 5.652%
| PDM3 |  | 172.4% | 9.435% | -3.642% | -5.004% | -36.84% | 3.849% | -26.28% | -9.941% | 14.74% | 0.9545% |  | -15.22% | 17.81% | 6.573% | 0.4437% | 12.36% | -6.366% | 3.678% | 4.446% | 11.85% |  | 36.19% | -13.91%
| Z-Score (Absolute) |  | NA | 0.52 | 0.28 | 0.37 | 2.34 | 0.18 | 1.69 | 0.67 | 0.85 | 0 | 9.56 | 1 | 1.04 | 0.35 | 0.03 | NA | NA | 0.17 | 0.22 | 0.67 | 3.09 | NA | 0.92
Results from laboratories 1, 16 and 17 were removed due to their 0.1 ppm reading resolution. Results from laboratory 23 were removed due to their 1 ppm reading resolution.
| Analytical results for Ce in OREAS 932b (Certified Value 63 ppm) | [24 empty] | Certified
Ce | Round | Replicate | Lab | Lab | Lab | Lab | Lab | Lab | Lab | Lab | Lab | Lab | Lab | Lab | Lab | Lab | Lab | Lab | Lab | Lab | [5 empty] | 1
| No | No | 03 | 05 | 06 | 07 | 08 | 09 | 10 | 11 | 12 | 13 | 14 | 15 | 16 | 17 | 18 | 20 | 22 | 24 | [5 empty] | ppm
|  |  | 4A*MS | 4A*OES/MS | 4A*OES/MS | 4A*OES/MS | 4A*OES/MS | 4A*OES/MS | 4A*OES/MS | 4A*OES/MS | 4A*MS | 4A*MS | 4A*OES/MS | 4A*OES | 4A*MS | 4A*OES/MS | 4A*OES/MS | 4A*MS | 4A*OES | 4A*OES/MS | [5 empty] | 0
1
| 1 | 1 | 66.71 | 65.5 | 72.7 | 61.8 | 58.5 | 62.4 | 43.36 | 65.2124 | 77.87 | 55.06 | 73.9 | 69 | 59 | 67.7 | 63.34 | 69.7 | 76 | 56.6276 | [5 empty] | 1
| 1 | 2 | 65.62 | 62.7 | 75.1 | 65 | 61.6 | 63.1 | 43.96 | 64.653 | 83.32 | 50.8 | 69.6 | 67 | 58 | 61.2 | 60.35 | 67.58 | 75 | 55.1139 | [5 empty] | 10
| 1 | 3 | 66.33 | 66.6 | 76.7 | 62 | 57.5 | 60.4 | 51.46 | 63.7595 | 78.65 | 55.65 | 64.1 | 66 | 57 | 59.8 | 61.39 | 69.27 | 73 | 56.7907 | [5 empty] | 16
| 1 | 4 | 65.83 | 65.6 | 74.9 | 64.1 | 61.7 | 61.4 | 63.95 | 61.5575 | 72.93 | 56.23 | 67.1 | 67 | 57 | 68.5 | 62.25 | 67.52 | 73 | 57.2725 | [5 empty] | 63.4152
| 1 | 5 | 66.27 | 63.1 | 77.1 | 62.4 | 56.7 | 62.8 | 60.48 | 61.376 | 81.88 | 52.35 | 70.5 | 66 | 58 | 58.7 | 61.33 | 62.17 | 73 | 58.2463 | [5 empty] | 14
| 1 | 6 | 66.14 | 66 | 67.8 | 65.5 | 60.2 | 67.6 | 56.95 | 61.2624 | 83.09 | 56.37 | 65.6 | 65 | 57 | 60.9 | 59.28 | 64.06 | 74 | 54.7026
| Mean |  | 66.15 | 64.9167 | 74.05 | 63.4667 | 59.3667 | 62.95 | 53.36 | 62.9701 | 79.6233 | 54.41 | 68.4667 | 66.6667 | 57.6667 | 62.8 | 61.3233 | 66.7167 | 74 | 56.4589
| Median |  | 66.205 | 65.55 | 75 | 63.25 | 59.35 | 62.6 | 54.205 | 62.6585 | 80.265 | 55.355 | 68.35 | 66.5 | 57.5 | 61.05 | 61.36 | 67.55 | 73.5 | 56.7092
| Std Dev. |  | 0.38569 | 1.6142 | 3.4361 | 1.6096 | 2.1201 | 2.485 | 8.5756 | 1.7853 | 3.9899 | 2.2974 | 3.5803 | 1.3663 | 0.8165 | 4.2067 | 1.4179 | 2.9846 | 1.2649 | 1.3333
| Rel.Std.Dev. |  | 0.5831% | 2.487% | 4.64% | 2.536% | 3.571% | 3.948% | 16.07% | 2.835% | 5.011% | 4.222% | 5.229% | 2.049% | 1.416% | 6.699% | 2.312% | 4.474% | 1.709% | 2.362%
| PDM3 |  | 4.312% | 2.368% | 16.77% | 0.0811% | -6.384% | -0.7336% | -15.86% | -0.7019% | 25.56% | -14.2% | 7.966% | 5.127% | -9.065% | -0.9702% | -3.299% | 5.206% | 16.69% | -10.97%
| Z-Score (Absolute) |  | 0.54 | 0.31 | 1.99 | 0.05 | 0.71 | 0.05 | 1.81 | 0.05 | 3.01 | 1.62 | 0.96 | 0.63 | 1.02 | 0.08 | 0.35 | 0.64 | 1.98 | 1.24
| Analytical results for Co in OREAS 932b (Certified Value 46 ppm) | [24 empty] | Certified
Co | Round | Replicate | Lab | Lab | Lab | Lab | Lab | Lab | Lab | Lab | Lab | Lab | Lab | Lab | Lab | Lab | Lab | Lab | Lab | Lab | Lab | Lab | Lab | Lab | Lab | 1
| No | No | 01 | 02 | 03 | 04 | 05 | 06 | 07 | 08 | 09 | 10 | 11 | 12 | 13 | 14 | 15 | 16 | 17 | 18 | 19 | 20 | 22 | 23 | 24 | ppm
|  |  | 4A*OES | 4A*OES | 4A*MS | 4A*MS | 4A*OES/MS | 4A*OES/MS | 4A*OES/MS | 4A*OES/MS | 4A*OES/MS | 4A*OES/MS | 4A*OES/MS | 4A*MS | 4A*MS | 4A*OES/MS | 4A*MS | 4A*MS | 4A*OES/MS | 4A*OES/MS | 4A*MS | 4A*MS | 4A*OES | 4A*OES | 4A*OES/MS | 1
2
| 1 | 1 | 44 | 48.2199 | 46.3 | 46 | 44.6 | 45.1 | 45.4 | 45.8 | 47.8 | 47.4 | 44.1214 | 44 | 44.9 | 49.5 | 46.9 | 47.3 | 46 | 47.2 | 47.3415 | 42 | 29 | 9 | 39.2054 | 1
| 1 | 2 | 46 | 47.8889 | 46.8 | 46 | 44.1 | 48.7 | 45.4 | 46.7 | 47.6 | 47.5 | 42.5105 | 43.1 | 43.9 | 47.9 | 46.8 | 45.5 | 46 | 45 | 47.5852 | 41.9 | 26 | 8 | 38.0322 | 12
| 1 | 3 | 45 | 48.4028 | 46.9 | 47 | 46 | 49.5 | 45.4 | 45.6 | 47.8 | 45.6 | 44.8061 | 44.1 | 45.7 | 46.2 | 47 | 46.1 | 47 | 45.8 | 47.278 | 41.6 | 27 | 9 | 38.8124 | 16
| 1 | 4 | 44 | 48.4164 | 46.4 | 46 | 44.5 | 48.4 | 45.8 | 46.6 | 46.8 | 49 | 44.1721 | 43.2 | 45.6 | 46.2 | 48.5 | 45.8 | 46 | 48.8 | 46.5726 | 40.6 | 27 | 10 | 39.019 | 46.0034
| 1 | 5 | 46 | 47.4742 | 46 | 46 | 42.5 | 48.6 | 46 | 45.6 | 45.4 | 46.9 | 43.2565 | 43.8 | 44.5 | 48.6 | 47.8 | 44.5 | 46 | 46.8 | 48.7167 | 42.5 | 27 | 9 | 39.2965 | 15
| 1 | 6 | 44 | 47.7659 | 46.8 | 48 | 43.6 | 45 | 46.1 | 46.9 | 48.5 | 47.7 | 43.6819 | 44.4 | 44.3 | 46.9 | 46.5 | 46 | 49 | 46.9 | 47.4764 | 42.1 | 27 | 8 | 37.3671
| Mean |  | 44.8333 | 48.028 | 46.5333 | 46.5 | 44.2167 | 47.55 | 45.6833 | 46.2 | 47.3167 | 47.35 | 43.7581 | 43.7667 | 44.8167 | 47.55 | 47.25 | 45.8667 | 46.6667 | 46.75 | 47.4951 | 41.7833 | 27.1667 | 8.8333 | 38.6221
| Median |  | 44.5 | 48.0544 | 46.6 | 46 | 44.3 | 48.5 | 45.6 | 46.2 | 47.7 | 47.45 | 43.9016 | 43.9 | 44.7 | 47.4 | 46.95 | 45.9 | 46 | 46.85 | 47.409 | 41.95 | 27 | 9 | 38.9157
| Std Dev. |  | 0.98319 | 0.38024 | 0.3559 | 0.83666 | 1.1618 | 1.9726 | 0.32506 | 0.59666 | 1.0852 | 1.1077 | 0.80195 | 0.5164 | 0.72226 | 1.3487 | 0.75033 | 0.90921 | 1.2111 | 1.2958 | 0.69606 | 0.64936 | 0.98319 | 0.75277 | 0.76314
| Rel.Std.Dev. |  | 2.193% | 0.7917% | 0.7648% | 1.799% | 2.627% | 4.148% | 0.7116% | 1.291% | 2.293% | 2.339% | 1.833% | 1.18% | 1.612% | 2.836% | 1.588% | 1.982% | 2.595% | 2.772% | 1.466% | 1.554% | 3.619% | 8.522% | 1.976%
| PDM3 |  | -2.543% | 4.401% | 1.152% | 1.08% | -3.884% | 3.362% | -0.6957% | 0.4274% | 2.855% | 2.927% | -4.881% | -4.862% | -2.58% | 3.362% | 2.71% | -0.2972% | 1.442% | 1.623% | 3.243% | -9.173% | -40.95% | -80.8% | -16.05%
| Z-Score (Absolute) |  | 0.68 | 0.91 | 0.17 | 0.15 | 0.99 | 0.67 | 0.26 | 0 | 0.56 | 0.57 | 1.22 | 1.22 | 0.69 | 0.67 | 0.52 | 0.17 | 0.23 | 0.27 | 0.65 | 2.21 | 9.51 | 18.66 | 3.79
| Analytical results for Cr in OREAS 932b (Certified Value 65 ppm) | [24 empty] | Certified
Cr | Round | Replicate | Lab | Lab | Lab | Lab | Lab | Lab | Lab | Lab | Lab | Lab | Lab | Lab | Lab | Lab | Lab | Lab | Lab | Lab | Lab | Lab | Lab | Lab |  | 1
| No | No | 01 | 02 | 03 | 04 | 05 | 06 | 07 | 08 | 09 | 10 | 12 | 13 | 14 | 15 | 16 | 17 | 18 | 19 | 20 | 22 | 23 | 24 |  | ppm
|  |  | 4A*OES | 4A*OES | 4A*MS | 4A*OES | 4A*OES/MS | 4A*OES/MS | 4A*OES/MS | 4A*OES/MS | 4A*OES/MS | 4A*OES/MS | 4A*OES | 4A*MS | 4A*OES/MS | 4A*OES | 4A*MS | 4A*OES/MS | 4A*OES/MS | 4A*MS | 4A*OES/MS | 4A*OES | 4A*OES | 4A*OES/MS |  | 0
1
| 1 | 1 | 65 | 67.6429 | 76 | 72 | 64 | 59 | 65 | 61 | 67 | 40 | 74 | 55 | 65.6 | 67 | 55 | 72 | 63 | 88.0909 | 79 | 83 | 63 | 62.9214 |  | 1
| 1 | 2 | 68 | 62.6688 | 76 | 72 | 62 | 61 | 64 | 63 | 64 | 39 | 82 | 55 | 64.3 | 64 | 55 | 63 | 63 | 72.0392 | 77 | 82 | 68 | 61.4232 |  | 0
| 1 | 3 | 67 | 71.1906 | 78 | 73 | 65 | 63 | 64 | 67 | 65 | 42 | 75 | 60 | 69.7 | 64 | 52 | 59 | 62 | 74.4242 | 79 | 85 | 70 | 62.4215 |  | 16
| 1 | 4 | 65 | 69.2172 | 76 | 73 | 64 | 61 | 65 | 66 | 63 | 45 | 78 | 58 | 63.8 | 65 | 58 | 54 | 61 | 58.9746 | 75 | 81 | 75 | 63.1217 |  | 64.657
| 1 | 5 | 69 | 64.2164 | 76 | 72 | 60 | 60 | 64 | 62 | 66 | 42 | 79 | 56 | 64.7 | 65 | 53 | 89 | 55 | 73.2819 | 78 | 82 | 70 | 63.52 |  | 16
| 1 | 6 | 69 | 63.8843 | 76 | 74 | 62 | 65 | 59 | 64 | 63 | 45 | 75 | 56 | 64.5 | 65 | 56 | 54 | 67 | 68.2147 | 78 | 82 | 67 | 61.1242
| Mean |  | 67.1667 | 66.47 | 76.3333 | 72.6667 | 62.8333 | 61.5 | 63.5 | 63.8333 | 64.6667 | 42.1667 | 77.1667 | 56.6667 | 65.4333 | 65 | 54.8333 | 65.1667 | 61.8333 | 72.5043 | 77.6667 | 82.5 | 68.8333 | 62.422
| Median |  | 67.5 | 65.9296 | 76 | 72.5 | 63 | 61 | 64 | 63.5 | 64.5 | 42 | 76.5 | 56 | 64.6 | 65 | 55 | 61 | 62.5 | 72.6605 | 78 | 82 | 69 | 62.6715
| Std Dev. |  | 1.8348 | 3.3888 | 0.8165 | 0.8165 | 1.8348 | 2.1679 | 2.2583 | 2.3166 | 1.633 | 2.4833 | 3.0605 | 1.9664 | 2.1722 | 1.0954 | 2.137 | 13.4672 | 3.92 | 9.4752 | 1.5055 | 1.3784 | 3.9707 | 0.96192
| Rel.Std.Dev. |  | 2.732% | 5.098% | 1.07% | 1.124% | 2.92% | 3.525% | 3.556% | 3.629% | 2.525% | 5.889% | 3.966% | 3.47% | 3.32% | 1.685% | 3.897% | 20.67% | 6.34% | 13.07% | 1.938% | 1.671% | 5.769% | 1.541%
| PDM3 |  | 3.882% | 2.804% | 18.06% | 12.39% | -2.82% | -4.883% | -1.789% | -1.274% | 0.01499% | -34.78% | 19.35% | -12.36% | 1.201% | 0.5305% | -15.19% | 0.7883% | -4.367% | 12.14% | 20.12% | 27.6% | 6.459% | -3.457%
| Z-Score (Absolute) |  | 0.41 | 0.27 | 2.22 | 1.5 | 0.44 | 0.71 | 0.31 | 0.25 | 0.08 | 4.52 | 2.38 | 1.66 | 0.07 | 0.02 | 2.02 | 0.02 | 0.64 | 1.46 | 2.48 | 3.44 | 0.74 | 0.53
| Analytical results for Cs in OREAS 932b (Certified Value 5.06 ppm) | [24 empty] | Certified
Cs | Round | Replicate | Lab | Lab | Lab | Lab | Lab | Lab | Lab | Lab | Lab | Lab | Lab | Lab | Lab | Lab | Lab | Lab | Lab | Lab | Lab |  |  |  |  | 1
| No | No | 02 | 03 | 04 | 05 | 06 | 07 | 08 | 09 | 10 | 11 | 12 | 13 | 14 | 15 | 17 | 18 | 19 | 20 | 24 |  |  |  |  | ppm
|  |  | 4A*OES | 4A*MS | 4A*MS | 4A*OES/MS | 4A*OES/MS | 4A*OES/MS | 4A*OES/MS | 4A*OES/MS | 4A*OES/MS | 4A*OES/MS | 4A*MS | 4A*MS | 4A*OES/MS | 4A*MS | 4A*OES/MS | 4A*OES/MS | 4A*MS | 4A*MS | 4A*OES/MS |  |  |  |  | 2
3
| 1 | 1 | 5.4439 | 5.13 | 4.6 | 4.76 | 5.1 | 5.01 | 4.85 | 4.7 | < 5 | 5.1344 | 5.54 | 4.4 | 5.29 | 4.94 | 5.6 | 5.05 | 5.6585 | 5.1 | 4.9737 |  |  |  |  | 1
| 1 | 2 | 5.2203 | 5.14 | 4.6 | 4.61 | 5.61 | 5.11 | 5.06 | 4.78 | < 5 | 4.955 | 5.76 | 4.5 | 5.16 | 4.94 | 5.41 | 4.84 | 5.7085 | 4.95 | 4.4581 |  |  |  |  | 0
| 1 | 3 | 5.3775 | 5.16 | 4.6 | 4.84 | 5.71 | 4.96 | 4.75 | 4.66 | < 5 | 5.2481 | 5.59 | 4.5 | 4.98 | 4.91 | 5.47 | 4.92 | 5.6339 | 4.92 | 4.789 |  |  |  |  | 16
| 1 | 4 | 5.4947 | 5.25 | 4.6 | 4.63 | 5.52 | 5.13 | 4.95 | 4.77 | 5 | 5.1388 | 5.57 | 4.6 | 5.06 | 5.02 | 5.6 | 4.96 | 5.5035 | 4.7 | 5.076 |  |  |  |  | 5.0644
| 1 | 5 | 5.1952 | 5.06 | 4.5 | 4.58 | 5.64 | 5.09 | 4.87 | 4.82 | < 5 | 5.0909 | 5.7 | 4.4 | 5.29 | 4.95 | 5.62 | 5.01 | 5.774 | 4.81 | 4.5288 |  |  |  |  | 17
| 1 | 6 | 5.2605 | 5.15 | 4.6 | 4.66 | 5.16 | 5.25 | 4.92 | 4.92 | 5 | 5.1399 | 5.82 | 4.5 | 5.16 | 4.93 | 5.49 | 4.94 | 5.6924 | 4.91 | 4.6412
| Mean |  | 5.332 | 5.1483 | 4.5833 | 4.68 | 5.4567 | 5.0917 | 4.9 | 4.775 | 5 | 5.1178 | 5.6633 | 4.4833 | 5.1567 | 4.9483 | 5.5317 | 4.9533 | 5.6618 | 4.8983 | 4.7445
| Median |  | 5.319 | 5.145 | 4.6 | 4.645 | 5.565 | 5.1 | 4.895 | 4.775 | 5 | 5.1366 | 5.645 | 4.5 | 5.16 | 4.94 | 5.545 | 4.95 | 5.6754 | 4.915 | 4.7151
| Std Dev. |  | 0.1244 | 0.061128 | 0.040825 | 0.0998 | 0.26097 | 0.10088 | 0.10431 | 0.091597 | 0 | 0.0953 | 0.11361 | 0.075277 | 0.1234 | 0.037639 | 0.086583 | 0.073121 | 0.091146 | 0.13497 | 0.24643
| Rel.Std.Dev. |  | 2.333% | 1.187% | 0.8907% | 2.132% | 4.783% | 1.981% | 2.129% | 1.918% | 0% | 1.862% | 2.006% | 1.679% | 2.393% | 0.7606% | 1.565% | 1.476% | 1.61% | 2.755% | 5.194%
| PDM3 |  | 5.285% | 1.658% | -9.499% | -7.59% | 7.746% | 0.5389% | -3.246% | -5.714% | -1.271% | 1.056% | 11.83% | -11.47% | 1.822% | -2.291% | 9.227% | -2.193% | 11.8% | -3.279% | -6.317%
| Z-Score (Absolute) |  | 0.79 | 0.32 | 1.13 | 0.88 | 1.11 | 0.18 | 0.31 | 0.64 | NA | 0.24 | 1.64 | 1.38 | 0.34 | 0.19 | 1.31 | 0.18 | 1.64 | 0.32 | 0.71
Results from laboratory 10 were removed due to their 1 ppm reading resolution.
| Analytical results for Cu in OREAS 932b (Certified Value 6.27 wt.%) | [24 empty] | Certified
Cu | Round | Replicate | Lab | Lab | Lab | Lab | Lab | Lab | Lab | Lab | Lab | Lab | Lab | Lab | Lab | Lab | Lab | Lab | Lab | Lab | Lab | Lab | Lab | Lab | Lab | 1
| No | No | 01 | 02 | 03 | 04 | 05 | 06 | 07 | 08 | 09 | 10 | 11 | 12 | 13 | 14 | 15 | 16 | 17 | 18 | 19 | 20 | 22 | 23 | 24 | wt.%
|  |  | 4A*AAS | 4A*OES | 4A*OES | 4A*AAS | 4A*OES/AAS | 4A*OES/AAS | 4A*OES/AAS | 4A*OES/AAS | 4A*OES/AAS | 4A*OES/MS | 4A*OES/MS | 4A*OES | 4A*AAS | 4A*OES/MS | 4A*OES | 4A*OES | 4A*OES | 4A*OES | 4A*MS | 4A*OES | 4A*OES | 4A*OES | 4A*OES/MS | 2
3
| 1 | 1 | 6.46 | 6.437 | 6.5808 | 6.21 | 6.15 | 6.12 | 6.09 | 6.1 | 6.15 | 6.51 | 6.2019 | 6.0618 | 6.316 | 6.38 | 6.1275 | 6.369 | 6.27 | 6.197 | 6.027 | 6.33 | 3.49 | 5.635 | 5.7263 | 1
| 1 | 2 | 6.45 | 6.6759 | 6.4903 | 6.35 | 6.25 | 6.15 | 6.3 | 6.14 | 6.1 | 6.99 | 6.0169 | 6.6677 | 6.259 | 6.26 | 6.1827 | 6.268 | 6.18 | 6.106 | 6.145 | 6.36 | 6.52 | 5.58 | 5.5442 | 0
| 1 | 3 | 6.42 | 6.4395 | 6.4806 | 6.32 | 6.14 | 6.2 | 5.99 | 6.05 | 6.22 | 6.42 | 6.29 | 6.1043 | 5.956 | 6.02 | 6.2206 | 6.36 | 6.03 | 6.049 | 6.048 | 6.45 | 6.5 | 5.55 | 5.665 | 16
| 1 | 4 | 6.44 | 6.6339 | 6.5056 | 6.3 | 6.13 | 6.08 | 6.05 | 6.05 | 6.11 | 6.75 | 6.2224 | 6.4624 | 6.19 | 6.05 | 6.1563 | 6.435 | 6.06 | 6.178 | 5.944 | 6.43 | 6.54 | 6.286 | 5.7009 | 6.2711
| 1 | 5 | 6.47 | 6.6595 | 6.4239 | 6.22 | 6.13 | 6.18 | 6.14 | 6.14 | 6.26 | 6.61 | 6.1957 | 6.4753 | 6.433 | 6.17 | 6.1434 | 6.487 | 6.22 | 6.421 | 6.162 | 6.4 | 6.55 | 6.384 | 5.7305 | 18
| 1 | 6 | 6.44 | 6.4583 | 6.5236 | 6.35 | 6.13 | 6.2 | 6.16 | 6.12 | 6.22 | 6.59 | 6.1656 | 6.1979 | 6.272 | 5.98 | 6.258 | 6.347 | 6.23 | 6.146 | 6.155 | 6.53 | 6.47 | 6.457 | 5.5159
| Mean |  | 6.4467 | 6.5507 | 6.5008 | 6.2917 | 6.155 | 6.155 | 6.1217 | 6.1 | 6.1767 | 6.645 | 6.1821 | 6.3282 | 6.2377 | 6.1433 | 6.1814 | 6.3777 | 6.165 | 6.1828 | 6.0802 | 6.4167 | 6.0117 | 5.982 | 5.6471
| Median |  | 6.445 | 6.5461 | 6.498 | 6.31 | 6.135 | 6.165 | 6.115 | 6.11 | 6.185 | 6.6 | 6.1988 | 6.3301 | 6.2655 | 6.11 | 6.1695 | 6.3645 | 6.2 | 6.162 | 6.0965 | 6.415 | 6.51 | 5.9605 | 5.683
| Std Dev. |  | 0.017512 | 0.11685 | 0.05172 | 0.062423 | 0.047223 | 0.048062 | 0.10685 | 0.041473 | 0.065929 | 0.20157 | 0.09102 | 0.24207 | 0.15971 | 0.15552 | 0.04977 | 0.075625 | 0.097724 | 0.12816 | 0.088208 | 0.070899 | 1.2357 | 0.4355 | 0.094075
| Rel.Std.Dev. |  | 0.2716% | 1.784% | 0.7956% | 0.9922% | 0.7672% | 0.7809% | 1.745% | 0.6799% | 1.067% | 3.033% | 1.472% | 3.825% | 2.56% | 2.532% | 0.8052% | 1.186% | 1.585% | 2.073% | 1.451% | 1.105% | 20.55% | 7.28% | 1.666%
| PDM3 |  | 2.799% | 4.458% | 3.662% | 0.3276% | -1.852% | -1.852% | -2.383% | -2.729% | -1.506% | 5.962% | -1.42% | 0.9106% | -0.5335% | -2.038% | -1.43% | 1.699% | -1.692% | -1.408% | -3.045% | 2.321% | -4.137% | -4.61% | -9.95%
| Z-Score (Absolute) |  | 1.77 | 2.46 | 2.13 | 0.73 | 0.18 | 0.18 | 0.4 | 0.54 | 0.03 | 3.09 | 0 | 0.98 | 0.37 | 0.25 | 0 | 1.31 | 0.11 | 0.01 | 0.67 | 1.57 | 1.13 | 1.33 | 3.56
| Analytical results for Dy in OREAS 932b (Certified Value 2.68 ppm) | [24 empty] | Certified
Dy | Round | Replicate | 01: Lab; 02: Lab; 03: Lab; 04: Lab; 05: Lab; 06: Lab; 07: Lab; 08: Lab | 1
| No | No | 01: 03; 02: 11; 03: 12; 04: 13; 05: 15; 06: 17; 07: 22; 08: 24 | ppm
|  |  | 01: 4A*MS; 02: 4A*OES/MS; 03: 4A*MS; 04: 4A*MS; 05: 4A*MS; 06: 4A*OES/MS; 07: 4A*OES; 08: 4A*OES/MS | 2
3
| 1 | 1 | 01: 2.62; 02: 2.7406; 03: 3.04; 04: 2.6; 05: 2.63; 06: 3.6; 07: 2.7; 08: 1.4714 | 1
| 1 | 2 | 01: 2.6; 02: 2.5993; 03: 3.21; 04: 2.7; 05: 2.58; 06: 3.6; 07: 2.8; 08: 1.4134 | 5
| 1 | 3 | 01: 2.59; 02: 2.7582; 03: 2.53; 04: 2.7; 05: 2.58; 06: 3.5; 07: 2.7; 08: 1.4222 | 16
| 1 | 4 | 01: 2.66; 02: 2.742; 03: 2.63; 04: 2.6; 05: 2.73; 06: 3.3; 07: 2.7; 08: 1.4697 | 2.6781
| 1 | 5 | 01: 2.61; 02: 2.6992; 03: 2.9; 04: 2.6; 05: 2.79; 06: 3.4; 07: 2.7; 08: 1.5456 | 19
| 1 | 6 | 01: 2.59; 02: 2.7304; 03: 2.7; 04: 2.5; 05: 2.7; 06: 3.7; 07: 2.7; 08: 1.383
| Mean |  | 01: 2.6117; 02: 2.7116; 03: 2.835; 04: 2.6167; 05: 2.6683; 06: 3.5167; 07: 2.7167; 08: 1.4509
| Median |  | 01: 2.605; 02: 2.7355; 03: 2.8; 04: 2.6; 05: 2.665; 06: 3.55; 07: 2.7; 08: 1.446
| Std Dev. |  | 01: 0.026394; 02: 0.058404; 03: 0.26083; 04: 0.075277; 05: 0.085654; 06: 0.1472; 07: 0.040825; 08: 0.057585
| Rel.Std.Dev. |  | 01: 1.011%; 02: 2.154%; 03: 9.2%; 04: 2.877%; 05: 3.21%; 06: 4.186%; 07: 1.503%; 08: 3.969%
| PDM3 |  | 01: -2.482%; 02: 1.25%; 03: 5.857%; 04: -2.296%; 05: -0.3665%; 06: 31.31%; 07: 1.438%; 08: -45.82%
| Z-Score (Absolute) |  | 01: 0.42; 02: 0.93; 03: 2.6; 04: 0.35; 05: 0.35; 06: NA; 07: NA; 08: 16.08
Results from laboratories 17 and 22 were removed due to their 0.1 ppm reading resolution.
| Analytical results for Er in OREAS 932b (Certified Value 1.31 ppm) | [24 empty] | Certified
Er | Round | Replicate | 01: Lab; 02: Lab; 03: Lab; 04: Lab; 05: Lab; 06: Lab; 07: Lab; 08: Lab | 1
| No | No | 01: 03; 02: 11; 03: 12; 04: 13; 05: 15; 06: 17; 07: 22; 08: 24 | ppm
|  |  | 01: 4A*MS; 02: 4A*OES/MS; 03: 4A*MS; 04: 4A*MS; 05: 4A*MS; 06: 4A*OES/MS; 07: 4A*OES; 08: 4A*OES/MS | 2
3
| 1 | 1 | 01: 1.27; 02: 1.3458; 03: 1.54; 04: 1.3; 05: 1.3; 06: 2.1; 07: < 0.2; 08: 1.0158 | 1
| 1 | 2 | 01: 1.29; 02: 1.2997; 03: 1.24; 04: 1.4; 05: 1.36; 06: 2.1; 07: < 0.2; 08: 1.0116 | 6
| 1 | 3 | 01: 1.23; 02: 1.3869; 03: 1.13; 04: 1.4; 05: 1.36; 06: 2; 07: < 0.2; 08: 1.0482 | 16
| 1 | 4 | 01: 1.33; 02: 1.3741; 03: 1.29; 04: 1.3; 05: 1.36; 06: 1.9; 07: < 0.2; 08: 1.0271 | 1.3119
| 1 | 5 | 01: 1.27; 02: 1.3579; 03: 1.29; 04: 1.3; 05: 1.34; 06: 1.8; 07: < 0.2; 08: 1.0343 | 20
| 1 | 6 | 01: 1.21; 02: 1.362; 03: 1.35; 04: 1.3; 05: 1.35; 06: 2.2; 07: < 0.2; 08: 0.97353
| Mean |  | 01: 1.2667; 02: 1.3544; 03: 1.3067; 04: 1.3333; 05: 1.345; 06: 2.0167; 08: 1.0184
| Median |  | 01: 1.27; 02: 1.3599; 03: 1.29; 04: 1.3; 05: 1.355; 06: 2.05; 08: 1.0215
| Std Dev. |  | 01: 0.04274; 02: 0.030267; 03: 0.13604; 04: 0.05164; 05: 0.023452; 06: 0.1472; 08: 0.025633
| Rel.Std.Dev. |  | 01: 3.374%; 02: 2.235%; 03: 10.41%; 04: 3.873%; 05: 1.744%; 06: 7.299%; 08: 2.517%
| PDM3 |  | 01: -3.446%; 02: 3.241%; 03: -0.3974%; 04: 1.635%; 05: 2.525%; 06: 53.72%; 08: -22.37%
| Z-Score (Absolute) |  | 01: 0.82; 02: 0.53; 03: 0.2; 04: 0.2; 05: 0.38; 06: 10.71; 07: 18.75; 08: 4.64
| Analytical results for Eu in OREAS 932b (Certified Value 1.02 ppm) | [24 empty] | Certified
Eu | Round | Replicate | 01: Lab; 02: Lab; 03: Lab; 04: Lab; 05: Lab; 06: Lab; 07: Lab | 1
| No | No | 01: 03; 02: 12; 03: 13; 04: 15; 05: 17; 06: 22; 07: 24 | ppm
|  |  | 01: 4A*MS; 02: 4A*MS; 03: 4A*MS; 04: 4A*MS; 05: 4A*OES/MS; 06: 4A*OES; 07: 4A*OES/MS | 2
3
| 1 | 1 | 01: 0.98; 02: 1.14; 03: 1; 04: 0.98; 05: 1.03; 06: 2; 07: 0.83053 | 1
| 1 | 2 | 01: 1.01; 02: 1.06; 03: 1.1; 04: 0.97; 05: 1.02; 06: 2; 07: 0.80899 | 7
| 1 | 3 | 01: 0.97; 02: 0.82; 03: 1; 04: 0.94; 05: 1.01; 06: 2; 07: 0.82312 | 16
| 1 | 4 | 01: 1.02; 02: 0.98; 03: 1; 04: 0.98; 05: 1.01; 06: 2; 07: 0.84049 | 1.0163
| 1 | 5 | 01: 1.01; 02: 1.09; 03: 1; 04: 1.01; 05: 1.02; 06: 2; 07: 0.84584 | 21
| 1 | 6 | 01: 0.98; 02: 1.08; 03: 1; 04: 1.02; 05: 1.01; 06: 2; 07: 0.79192
| Mean |  | 01: 0.995; 02: 1.0283; 03: 1.0167; 04: 0.98333; 05: 1.0167; 06: 2; 07: 0.82348
| Median |  | 01: 0.995; 02: 1.07; 03: 1; 04: 0.98; 05: 1.015; 06: 2; 07: 0.82682
| Std Dev. |  | 01: 0.020736; 02: 0.11462; 03: 0.040825; 04: 0.028752; 05: 0.008165; 06: 0; 07: 0.020225
| Rel.Std.Dev. |  | 01: 2.084%; 02: 11.15%; 03: 4.016%; 04: 2.924%; 05: 0.8031%; 06: 0%; 07: 2.456%
| PDM3 |  | 01: -2.099%; 02: 1.181%; 03: 0.0328%; 04: -3.247%; 05: 0.0328%; 06: 96.79%; 07: -18.98%
| Z-Score (Absolute) |  | 01: 0.67; 02: 0.36; 03: 0; 04: 1.04; 05: 0; 06: 30.6; 07: 6.01
| Analytical results for Fe in OREAS 932b (Certified Value 11.81 wt.%) | [24 empty] | Certified
Fe | Round | Replicate | Lab | Lab | Lab | Lab | Lab | Lab | Lab | Lab | Lab | Lab | Lab | Lab | Lab | Lab | Lab | Lab | Lab | Lab | Lab | Lab | Lab | Lab | Lab | 1
| No | No | 01 | 02 | 03 | 04 | 05 | 06 | 07 | 08 | 09 | 10 | 11 | 12 | 13 | 14 | 15 | 16 | 17 | 18 | 19 | 20 | 22 | 23 | 24 | wt.%
|  |  | 4A*OES | 4A*OES | 4A*MS | 4A*OES | 4A*OES/MS | 4A*OES/MS | 4A*OES/MS | 4A*OES/MS | 4A*OES/MS | 4A*OES/MS | 4A*OES/MS | 4A*OES | 4A*MS | 4A*OES/MS | 4A*MS | 4A*MS | 4A*OES/MS | 4A*OES/MS | 4A*OES | 4A*OES/MS | 4A*OES | 4A*OES | 4A*OES/MS | 2
3
| 1 | 1 | 11.76 | 12.2533 | 12.27 | 11.5 | 12.1 | 11.4 | 11.95 | 11.75 | 11.6 | 11.12 | 11.9042 | 12.02 | 11.12 | 12.7 | 11.3965 | 11.55 | 11.4 | 12.63 | 12.7392 | 11.29 | 11.961 | 11.14 | 11.9973 | 1
| 1 | 2 | 11.91 | 12.3523 | 12.49 | 11.3 | 11.9 | 11.5 | 11.85 | 12 | 11.7 | 11.18 | 11.5245 | 13.23 | 10.92 | 12.8 | 11.5894 | 11.51 | 11.7 | 12.77 | 13.296 | 11.18 | 11.891 | 11.08 | 11.5728 | 0
| 1 | 3 | 11.69 | 12.3432 | 12.59 | 11.5 | 12.1 | 11.5 | 11.9 | 11.55 | 11.65 | 11.22 | 12.1441 | 12.1 | 11.48 | 12.1 | 11.4244 | 11.46 | 11.4 | 12.79 | 12.7776 | 11.15 | 12.03 | 11.32 | 11.819 | 16
| 1 | 4 | 11.71 | 12.2439 | 12.42 | 11.4 | 11.75 | 11.65 | 12.15 | 11.55 | 11.6 | 11.75 | 11.9323 | 12.84 | 11.41 | 12.1 | 11.73 | 11.67 | 11.7 | 12.83 | 12.7392 | 11.22 | 12.03 | 12.08 | 11.9822 | 11.8131
| 1 | 5 | 11.81 | 12.2383 | 12.4 | 11.5 | 11.65 | 11.55 | 12.4 | 11.45 | 11.75 | 11.58 | 11.8425 | 12.88 | 11.15 | 12.4 | 11.9206 | 11.76 | 11.8 | 12.12 | 13.1136 | 11.3 | 12.03 | 11.17 | 12.129 | 22
| 1 | 6 | 11.81 | 12.3584 | 12.64 | 11.5 | 11.7 | 11.75 | 12.25 | 11.5 | 11.75 | 11.66 | 11.6913 | 12.29 | 10.92 | 11.8 | 11.5301 | 11.99 | 11.7 | 12.86 | 13.0464 | 11.23 | 12.1 | 10.95 | 11.4748
| Mean |  | 11.7817 | 12.2982 | 12.4683 | 11.45 | 11.8667 | 11.5583 | 12.0833 | 11.6333 | 11.675 | 11.4183 | 11.8398 | 12.56 | 11.1667 | 12.3167 | 11.5985 | 11.6567 | 11.6167 | 12.6667 | 12.952 | 11.2283 | 12.007 | 11.29 | 11.8292
| Median |  | 11.785 | 12.2982 | 12.455 | 11.5 | 11.825 | 11.525 | 12.05 | 11.55 | 11.675 | 11.4 | 11.8734 | 12.565 | 11.135 | 12.25 | 11.5597 | 11.61 | 11.7 | 12.78 | 12.912 | 11.225 | 12.03 | 11.155 | 11.9006
| Std Dev. |  | 0.080104 | 0.058535 | 0.13497 | 0.083666 | 0.19916 | 0.12416 | 0.21833 | 0.20656 | 0.06892 | 0.27557 | 0.21297 | 0.49108 | 0.23729 | 0.38687 | 0.19845 | 0.19674 | 0.17224 | 0.27933 | 0.23424 | 0.059133 | 0.071844 | 0.40536 | 0.25808
| Rel.Std.Dev. |  | 0.6799% | 0.476% | 1.082% | 0.7307% | 1.678% | 1.074% | 1.807% | 1.776% | 0.5903% | 2.413% | 1.799% | 3.91% | 2.125% | 3.141% | 1.711% | 1.688% | 1.483% | 2.205% | 1.809% | 0.5266% | 0.5984% | 3.59% | 2.182%
| PDM3 |  | -0.2658% | 4.107% | 5.547% | -3.073% | 0.4537% | -2.156% | 2.288% | -1.522% | -1.169% | -3.342% | 0.2265% | 6.323% | -5.472% | 4.263% | -1.816% | -1.324% | -1.663% | 7.226% | 9.641% | -4.95% | 1.642% | -4.428% | 0.1362%
| Z-Score (Absolute) |  | 0 | 1.15 | 1.53 | 0.74 | 0.19 | 0.5 | 0.67 | 0.33 | 0.24 | 0.81 | 0.13 | 1.74 | 1.37 | 1.2 | 0.41 | 0.28 | 0.37 | 1.98 | 2.62 | 1.24 | 0.5 | 1.1 | 0.11
| Analytical results for Ga in OREAS 932b (Certified Value 16 ppm) | [24 empty] | Certified
Ga | Round | Replicate | Lab | Lab | Lab | Lab | Lab | Lab | Lab | Lab | Lab | Lab | Lab | Lab | Lab | Lab | Lab | Lab | Lab | Lab | Lab | Lab | Lab |  |  | 1
| No | No | 01 | 02 | 03 | 04 | 05 | 06 | 07 | 08 | 09 | 10 | 11 | 12 | 13 | 14 | 15 | 17 | 18 | 19 | 20 | 22 | 24 |  |  | ppm
|  |  | 4A*OES | 4A*OES | 4A*MS | 4A*MS | 4A*OES/MS | 4A*OES/MS | 4A*OES/MS | 4A*OES/MS | 4A*OES/MS | 4A*OES/MS | 4A*OES/MS | 4A*MS | 4A*MS | 4A*OES/MS | 4A*MS | 4A*OES/MS | 4A*OES/MS | 4A*MS | 4A*MS | 4A*OES | 4A*OES/MS |  |  | 1
2
| 1 | 1 | 22 | 17.1495 | 16.13 | 18.4 | 15.1 | 16.7 | 14.65 | 15.35 | 15.8 | 15.9 | 16.7292 | 14.63 | 16.34 | 17.6 | 15.47 | 14.4 | 15.65 | 16.6005 | 14.89 | 29 | 13.6586 |  |  | 1
| 1 | 2 | 23 | 16.394 | 15.97 | 18.1 | 14.5 | 18.45 | 14.8 | 16.4 | 16.05 | 16.4 | 16.0371 | 14.47 | 16.83 | 18.1 | 15.93 | 16.5 | 15.5 | 16.5816 | 15.05 | 29 | 12.9937 |  |  | 15
| 1 | 3 | 23 | 17.0285 | 16.2 | 17.8 | 15.6 | 19.3 | 14.4 | 15.85 | 15.6 | 15.6 | 16.9067 | 14.51 | 16.16 | 16.4 | 15.39 | 16.5 | 15.6 | 16.3931 | 14.96 | 28 | 11.8739 |  |  | 16
| 1 | 4 | 22 | 17.3274 | 16.06 | 17.8 | 14.8 | 18.3 | 14.75 | 16.75 | 15.65 | 16.7 | 16.4676 | 14.34 | 16.67 | 16.5 | 15.89 | 14.5 | 15.31 | 16.4673 | 14.74 | 30 | 14.7413 |  |  | 15.9772
| 1 | 5 | 23 | 16.8742 | 15.82 | 17.5 | 14.45 | 18.8 | 14.85 | 15.75 | 15.9 | 15.9 | 16.4521 | 14.19 | 15.59 | 17.5 | 15.86 | 16.9 | 16 | 16.809 | 15.23 | 30 | 12.9172 |  |  | 23
| 1 | 6 | 23 | 16.6077 | 16.44 | 18 | 14.75 | 16.8 | 14.8 | 16.2 | 16.85 | 16.2 | 16.3925 | 14.68 | 16.36 | 16.6 | 15.65 | 16.8 | 15.16 | 16.4689 | 15.17 | 30 | 12.0732
| Mean |  | 22.6667 | 16.8969 | 16.1033 | 17.9333 | 14.8667 | 18.0583 | 14.7083 | 16.05 | 15.975 | 16.1167 | 16.4975 | 14.47 | 16.325 | 17.1167 | 15.6983 | 15.9333 | 15.5367 | 16.5534 | 15.0067 | 29.3333 | 13.043
| Median |  | 23 | 16.9514 | 16.095 | 17.9 | 14.775 | 18.375 | 14.775 | 16.025 | 15.85 | 16.05 | 16.4598 | 14.49 | 16.35 | 17.05 | 15.755 | 16.5 | 15.55 | 16.5252 | 15.005 | 29.5 | 12.9555
| Std Dev. |  | 0.5164 | 0.34743 | 0.21134 | 0.30768 | 0.42856 | 1.0707 | 0.16558 | 0.501 | 0.45908 | 0.39707 | 0.29902 | 0.18254 | 0.43427 | 0.70828 | 0.23069 | 1.1605 | 0.29194 | 0.14738 | 0.18184 | 0.8165 | 1.0572
| Rel.Std.Dev. |  | 2.278% | 2.056% | 1.312% | 1.716% | 2.883% | 5.929% | 1.126% | 3.121% | 2.874% | 2.464% | 1.813% | 1.261% | 2.66% | 4.138% | 1.47% | 7.283% | 1.879% | 0.8904% | 1.212% | 2.784% | 8.106%
| PDM3 |  | 41.87% | 5.756% | 0.7893% | 12.24% | -6.951% | 13.03% | -7.942% | 0.4555% | -0.01393% | 0.8728% | 3.257% | -9.434% | 2.177% | 7.132% | -1.746% | -0.2747% | -2.757% | 3.606% | -6.075% | 83.59% | -18.37%
| Z-Score (Absolute) |  | NA | 1.11 | 0.07 | 2.47 | 1.55 | 2.64 | 1.76 | 0 | 0.1 | 0.09 | 0.59 | 2.08 | 0.36 | 1.4 | 0.46 | 0.15 | 0.67 | 0.66 | 1.37 | NA | 3.95
Results from laboratories 1 and 22 were removed due to their 1 ppm reading resolution.
| Analytical results for Gd in OREAS 932b (Certified Value 3.93 ppm) | [24 empty] | Certified
Gd | Round | Replicate | 01: Lab; 02: Lab; 03: Lab; 04: Lab; 05: Lab; 06: Lab; 07: Lab |  |  | 1
| No | No | 01: 03; 02: 12; 03: 13; 04: 15; 05: 17; 06: 22; 07: 24 |  |  | ppm
|  |  | 01: 4A*MS; 02: 4A*MS; 03: 4A*MS; 04: 4A*MS; 05: 4A*OES/MS; 06: 4A*OES; 07: 4A*OES/MS |  |  | 2
2
| 1 | 1 | 01: 3.89; 02: 4.34; 03: 3.7; 04: 3.95; 05: 4.4; 06: < 1; 07: 3.4581 |  |  | 1
| 1 | 2 | 01: 3.98; 02: 4.47; 03: 3.9; 04: 3.97; 05: 4.4; 06: < 1; 07: 3.0064 |  |  | 16
| 1 | 3 | 01: 3.97; 02: 4.04; 03: 3.7; 04: 3.79; 05: 4.3; 06: < 1; 07: 3.3057 |  |  | 16
| 1 | 4 | 01: 4.05; 02: 4.38; 03: 3.7; 04: 4.03; 05: 4.3; 06: < 1; 07: 3.504 |  |  | 3.9313
| 1 | 5 | 01: 3.92; 02: 4.27; 03: 3.6; 04: 4.08; 05: 4.1; 06: < 1; 07: 3.1097 |  |  | 24
| 1 | 6 | 01: 4.02; 02: 4.43; 03: 3.5; 04: 4.02; 05: 4.4; 06: < 1; 07: 3.204
| Mean |  | 01: 3.9717; 02: 4.3217; 03: 3.6833; 04: 3.9733; 05: 4.3167; 07: 3.2647
| Median |  | 01: 3.975; 02: 4.36; 03: 3.7; 04: 3.995; 05: 4.35; 07: 3.2548
| Std Dev. |  | 01: 0.059805; 02: 0.15459; 03: 0.13292; 04: 0.10093; 05: 0.1169; 07: 0.19533
| Rel.Std.Dev. |  | 01: 1.506%; 02: 3.577%; 03: 3.609%; 04: 2.54%; 05: 2.708%; 07: 5.983%
| PDM3 |  | 01: 1.027%; 02: 9.93%; 03: -6.307%; 04: 1.07%; 05: 9.803%; 07: -16.96%
| Z-Score (Absolute) |  | 01: 0; 02: 0.68; 03: 0.56; 04: 0; 05: 0.67; 06: 6.79; 07: 1.38
| Analytical results for Ge in OREAS 932b (Indicative Value 0.85 ppm) | [24 empty] | Indicative
Ge | Round | Replicate | Lab | Lab | Lab | Lab | Lab | Lab | Lab | Lab | Lab | Lab | Lab | Lab | Lab | Lab | Lab | [8 empty] | 1
| No | No | 02 | 03 | 04 | 05 | 06 | 07 | 08 | 09 | 10 | 13 | 14 | 15 | 17 | 18 | 19 | [8 empty] | ppm
|  |  | 4A*OES | 4A*MS | 4A*MS | 4A*OES/MS | 4A*OES/MS | 4A*OES/MS | 4A*OES/MS | 4A*OES/MS | 4A*OES/MS | 4A*MS | 4A*OES/MS | 4A*MS | 4A*OES/MS | 4A*OES/MS | 4A*MS | [8 empty] | 2
2
| 1 | 1 | 1.9834 | 2.1 | 1.6 | 0.28 | 0.62 | 0.22 | 0.24 | 0.29 | 1.1 | 0.61 | 0.27 | 1.6 | 0.4 | 0.22 | 1.0903 | [8 empty] | 1
| 1 | 2 | 1.9289 | 2.2 | 1.6 | 0.28 | 0.66 | 0.23 | 0.23 | 0.29 | 1.2 | 0.71 | 0.25 | 1.6 | 0.4 | 0.22 | 1.1128 | [8 empty] | 1
| 1 | 3 | 2.0317 | 2.1 | 1.6 | 0.29 | 0.67 | 0.22 | 0.22 | 0.28 | 1 | 0.71 | 0.19 | 1.6 | 0.3 | 0.23 | 1.059 | [8 empty] | 16
| 1 | 4 | 1.968 | 2.1 | 1.6 | 0.26 | 0.66 | 0.23 | 0.23 | 0.29 | 1.2 | 0.77 | 0.2 | 1.6 | 0.4 | 0.24 | 0.99316 | [8 empty] | 0.84764
| 1 | 5 | 2.0122 | 2 | 1.6 | 0.26 | 0.66 | 0.24 | 0.21 | 0.28 | 1.1 | 0.67 | 0.25 | 1.6 | 0.3 | 0.24 | 1.3391 | [8 empty] | 7
| 1 | 6 | 1.9019 | 2.1 | 1.6 | 0.25 | 0.55 | 0.25 | 0.25 | 0.29 | 1.1 | 0.69 | 0.22 | 1.6 | 0.3 | 0.23 | 1.1985
| Mean |  | 1.971 | 2.1 | 1.6 | 0.27 | 0.63667 | 0.23167 | 0.23 | 0.28667 | 1.1167 | 0.69333 | 0.23 | 1.6 | 0.35 | 0.23 | 1.1321
| Median |  | 1.9757 | 2.1 | 1.6 | 0.27 | 0.66 | 0.23 | 0.23 | 0.29 | 1.1 | 0.7 | 0.235 | 1.6 | 0.35 | 0.23 | 1.1015
| Std Dev. |  | 0.049177 | 0.063246 | 2.4324e-16 | 0.015492 | 0.045898 | 0.01169 | 0.014142 | 0.005164 | 0.075277 | 0.052789 | 0.031623 | 2.4324e-16 | 0.054772 | 0.0089443 | 0.12166
| Rel.Std.Dev. |  | 2.495% | 3.012% | 1.52e-14% | 5.738% | 7.209% | 5.046% | 6.149% | 1.801% | 6.741% | 7.614% | 13.75% | 1.52e-14% | 15.65% | 3.889% | 10.75%
| PDM3 |  | 132.5% | 147.7% | 88.76% | -68.15% | -24.89% | -72.67% | -72.87% | -66.18% | 31.74% | -18.2% | -72.87% | 88.76% | -58.71% | -72.87% | 33.56%
| Z-Score (Absolute) |  | 2.21 | 2.43 | 1.62 | 0.61 | 0 | 0.67 | 0.67 | 0.58 | 0.79 | 0.09 | 0.67 | 1.6 | 0.46 | 0.67 | 0.82
| Analytical results for Hf in OREAS 932b (Certified Value 1.63 ppm) | [24 empty] | Certified
Hf | Round | Replicate | Lab | Lab | Lab | Lab | Lab | Lab | Lab | Lab | Lab | Lab | Lab | Lab | Lab | Lab | Lab | Lab | Lab | Lab | Lab | Lab |  |  |  | 1
| No | No | 02 | 03 | 04 | 05 | 06 | 07 | 08 | 09 | 10 | 12 | 13 | 14 | 15 | 16 | 17 | 18 | 19 | 20 | 22 | 24 |  |  |  | ppm
|  |  | 4A*OES | 4A*MS | 4A*MS | 4A*OES/MS | 4A*OES/MS | 4A*OES/MS | 4A*OES/MS | 4A*OES/MS | 4A*OES/MS | 4A*MS | 4A*MS | 4A*OES/MS | 4A*MS | 4A*MS | 4A*OES/MS | 4A*OES/MS | 4A*MS | 4A*MS | 4A*OES | 4A*OES/MS |  |  |  | 2
3
| 1 | 1 | 1.6127 | 1.56 | 1.7 | 1.6 | 1.6 | 1.6 | 1.6 | 1.5 | 1.58 | 1.78 | 1.55 | 1.85 | 1.54 | 1.5 | 1.7 | 1.7 | 1.2677 | 1.7 | 19 | 1.41 |  |  |  | 1
| 1 | 2 | 1.5121 | 1.56 | 1.7 | 1.5 | 1.9 | 1.7 | 1.7 | 1.5 | 1.59 | 1.81 | 1.64 | 1.72 | 1.51 | 1.4 | 1.7 | 1.5 | 1.2579 | 1.64 | 21 | 1.2433 |  |  |  | 17
| 1 | 3 | 1.6132 | 1.57 | 1.6 | 1.6 | 1.8 | 1.6 | 1.6 | 1.5 | 1.55 | 1.8 | 1.56 | 1.61 | 1.54 | 1.5 | 1.7 | 1.6 | 1.2664 | 1.66 | 20 | 1.3712 |  |  |  | 16
| 1 | 4 | 1.646 | 1.59 | 1.6 | 1.5 | 1.8 | 1.7 | 1.6 | 1.6 | 1.74 | 1.68 | 1.55 | 1.65 | 1.55 | 1.4 | 1.8 | 1.7 | 1.1904 | 1.63 | 21 | 1.4639 |  |  |  | 1.6258
| 1 | 5 | 1.5358 | 1.61 | 1.6 | 1.5 | 1.9 | 1.7 | 1.6 | 1.6 | 1.68 | 1.8 | 1.52 | 1.73 | 1.58 | 1.5 | 1.7 | 1.6 | 1.1061 | 1.65 | 20 | 1.2743 |  |  |  | 25
| 1 | 6 | 1.577 | 1.56 | 1.6 | 1.6 | 1.7 | 1.7 | 1.6 | 1.5 | 1.68 | 1.93 | 1.5 | 1.64 | 1.53 | 1.6 | 1.7 | 1.5 | 1.1455 | 1.71 | 21 | 1.3605
| Mean |  | 1.5828 | 1.575 | 1.6333 | 1.55 | 1.7833 | 1.6667 | 1.6167 | 1.5333 | 1.6367 | 1.8 | 1.5533 | 1.7 | 1.5417 | 1.4833 | 1.7167 | 1.6 | 1.2057 | 1.665 | 20.3333 | 1.3539
| Median |  | 1.5949 | 1.565 | 1.6 | 1.55 | 1.8 | 1.7 | 1.6 | 1.5 | 1.635 | 1.8 | 1.55 | 1.685 | 1.54 | 1.5 | 1.7 | 1.6 | 1.2242 | 1.655 | 20.5 | 1.3659
| Std Dev. |  | 0.051085 | 0.020736 | 0.05164 | 0.054772 | 0.1169 | 0.05164 | 0.040825 | 0.05164 | 0.073937 | 0.07975 | 0.048028 | 0.087178 | 0.023166 | 0.075277 | 0.040825 | 0.089443 | 0.069319 | 0.032711 | 0.8165 | 0.082654
| Rel.Std.Dev. |  | 3.227% | 1.317% | 3.162% | 3.534% | 6.555% | 3.098% | 2.525% | 3.368% | 4.518% | 4.431% | 3.092% | 5.128% | 1.503% | 5.075% | 2.378% | 5.59% | 5.749% | 1.965% | 4.016% | 6.105%
| PDM3 |  | -2.64% | -3.122% | 0.4662% | -4.66% | 9.693% | 2.516% | -0.559% | -5.685% | 0.6712% | 10.72% | -4.455% | 4.567% | -5.172% | -8.76% | 5.592% | -1.584% | -25.84% | 2.414% | 1151% | -16.72%
| Z-Score (Absolute) |  | 0.18 | 0.26 | 0.35 | 0.52 | 1.9 | 0.69 | 0.17 | 0.69 | 0.38 | 2.07 | 0.48 | 1.04 | 0.61 | 1.21 | 1.21 | 0 | 4.09 | 0.67 | NA | 2.55
Results from laboratory 22 were removed due to their 1 ppm reading resolution.
| Analytical results for Hg in OREAS 932b (Indicative Value 0.22 ppm) | [24 empty] | Indicative
Hg | Round | Replicate | 02: Lab |  |  |  | 1
| No | No | 02: 24 |  |  |  | ppm
|  |  | 02: 4A*OES/MS |  |  |  | 2
2
| 1 | 1 | 02: 0.2337 |  |  |  | 1
| 1 | 2 | 02: 0.2011 |  |  |  | 2
| 1 | 3 | 02: 0.2152 |  |  |  | 16
| 1 | 4 | 02: 0.2358 |  |  |  | 0.21847
| 1 | 5 | 02: 0.2055 |  |  |  | 8
| 1 | 6 | 02: 0.2195
| Mean |  | 02: 0.21847
| Median |  | 02: 0.21735
| Std Dev. |  | 02: 0.014241
| Rel.Std.Dev. |  | 02: 6.518%
| PDM3 |  | 02: -1.554e-13%
Z-Score (Absolute) | bar: 02
| Analytical results for Ho in OREAS 932b (Certified Value 0.44 ppm) | [24 empty] | Certified
Ho | Round | Replicate | 02: Lab; 03: Lab; 04: Lab; 05: Lab; 06: Lab; 07: Lab; 08: Lab; 09: Lab; 10: Lab |  |  |  | 1
| No | No | 02: 03; 03: 11; 04: 12; 05: 13; 06: 15; 07: 17; 08: 19; 09: 22; 10: 24 |  |  |  | ppm
|  |  | 02: 4A*MS; 03: 4A*OES/MS; 04: 4A*MS; 05: 4A*MS; 06: 4A*MS; 07: 4A*OES/MS; 08: 4A*MS; 09: 4A*OES; 10: 4A*OES/MS |  |  |  | 2
2
| 1 | 1 | 02: 0.46; 03: 0.5078; 04: 0.48; 05: 0.5; 06: 0.44; 07: 0.7; 08: 0.61845; 09: < 1; 10: 0.3903 |  |  |  | 1
| 1 | 2 | 02: 0.46; 03: 0.4796; 04: 0.44; 05: 0.5; 06: 0.44; 07: 0.7; 08: 0.65916; 09: < 1; 10: 0.3263 |  |  |  | 5
| 1 | 3 | 02: 0.44; 03: 0.511; 04: 0.42; 05: 0.5; 06: 0.43; 07: 0.7; 08: 0.6494; 09: < 1; 10: 0.349 |  |  |  | 16
| 1 | 4 | 02: 0.45; 03: 0.5072; 04: 0.45; 05: 0.5; 06: 0.47; 07: 0.6; 08: 0.62242; 09: < 1; 10: 0.3696 |  |  |  | 0.44281
| 1 | 5 | 02: 0.46; 03: 0.5083; 04: 0.45; 05: 0.5; 06: 0.46; 07: 0.7; 08: 0.53134; 09: < 1; 10: 0.3255 |  |  |  | 26
| 1 | 6 | 02: 0.44; 03: 0.5082; 04: 0.46; 05: 0.5; 06: 0.48; 07: 0.7; 08: 0.57719; 09: < 1; 10: 0.3426
| Mean |  | 02: 0.45167; 03: 0.50368; 04: 0.45; 05: 0.5; 06: 0.45333; 07: 0.68333; 08: 0.60966; 10: 0.35055
| Median |  | 02: 0.455; 03: 0.508; 04: 0.45; 05: 0.5; 06: 0.45; 07: 0.7; 08: 0.62043; 10: 0.3458
| Std Dev. |  | 02: 0.0098319; 03: 0.011871; 04: 0.02; 05: 0; 06: 0.019664; 07: 0.040825; 08: 0.04787; 10: 0.025393
| Rel.Std.Dev. |  | 02: 2.177%; 03: 2.357%; 04: 4.444%; 05: 0%; 06: 4.338%; 07: 5.974%; 08: 7.852%; 10: 7.244%
| PDM3 |  | 02: 2%; 03: 13.75%; 04: 1.624%; 05: 12.92%; 06: 2.376%; 07: 54.32%; 08: 37.68%; 10: -20.84%
| Z-Score (Absolute) |  | 02: 0.02; 03: 0.73; 04: 0.05; 05: NA; 06: 0; 07: NA; 08: 2.26; 09: 0.67; 10: 1.49
| Analytical results for In in OREAS 932b (Certified Value 5.18 ppm) | [24 empty] | Certified
In | Round | Replicate | Lab | Lab | Lab | Lab | Lab | Lab | Lab | Lab | Lab | Lab | Lab | Lab | Lab | Lab | Lab | Lab | Lab | Lab | Lab | Lab | Lab |  |  | 1
| No | No | 01 | 02 | 03 | 04 | 05 | 06 | 07 | 08 | 09 | 10 | 11 | 12 | 13 | 14 | 15 | 16 | 17 | 18 | 19 | 20 | 24 |  |  | ppm
|  |  | 4A*OES | 4A*OES | 4A*MS | 4A*MS | 4A*OES/MS | 4A*OES/MS | 4A*OES/MS | 4A*OES/MS | 4A*OES/MS | 4A*OES/MS | 4A*OES/MS | 4A*MS | 4A*MS | 4A*OES/MS | 4A*MS | 4A*MS | 4A*OES/MS | 4A*OES/MS | 4A*MS | 4A*MS | 4A*OES/MS |  |  | 2
3
| 1 | 1 | < 2 | 5.3971 | 5.05 | 5.5 | 5.5 | 8.17 | 5.26 | 5.13 | 5.3 | 4.85 | 5.1837 | 3.854 | 4.9 | 5.64 | 4.98 | 5.6 | 5.3 | 4.863 | 5.3517 | 5.22 | 5.0352 |  |  | 1
| 1 | 2 | < 2 | 5.2004 | 5.06 | 5.66 | 5.32 | 8.51 | 5.33 | 5.55 | 5.46 | 5.02 | 4.9353 | 3.757 | 4.98 | 5.39 | 5.01 | 5.64 | 5.4 | 4.766 | 5.3759 | 5.052 | 4.5002 |  |  | 0
| 1 | 3 | < 2 | 5.4159 | 5.15 | 5.74 | 5.62 | 8.91 | 5.22 | 5.2 | 5.17 | 4.82 | 5.254 | 3.739 | 4.95 | 4.94 | 4.98 | 5.22 | 5.3 | 4.753 | 5.3617 | 5.066 | 4.8516 |  |  | 16
| 1 | 4 | < 2 | 5.4252 | 5.09 | 5.27 | 5.38 | 9.09 | 5.3 | 5.49 | 5.39 | 5.22 | 5.189 | 3.824 | 5.01 | 5.02 | 5.1 | 5.45 | 5.4 | 4.83 | 5.2924 | 4.888 | 5.0783 |  |  | 5.1792
| 1 | 5 | 2 | 5.247 | 4.95 | 5.2 | 5.28 | 8.99 | 5.39 | 5.24 | 5.4 | 5.03 | 5.1164 | 3.789 | 4.84 | 5.39 | 5.03 | 5.28 | 5.4 | 4.867 | 5.4517 | 4.957 | 4.5556 |  |  | 27
| 1 | 6 | < 2 | 5.2233 | 5.05 | 5.48 | 5.4 | 5.8 | 5.39 | 5.34 | 5.43 | 5.11 | 5.0885 | 3.803 | 4.9 | 5.09 | 4.95 | 5.24 | 5.3 | 4.834 | 5.3167 | 5.083 | 4.7558
| Mean |  | 2 | 5.3181 | 5.0583 | 5.475 | 5.4167 | 8.245 | 5.315 | 5.325 | 5.3583 | 5.0083 | 5.1278 | 3.7943 | 4.93 | 5.245 | 5.0083 | 5.405 | 5.35 | 4.8188 | 5.3583 | 5.0443 | 4.7961
| Median |  | 2 | 5.322 | 5.055 | 5.49 | 5.39 | 8.71 | 5.315 | 5.29 | 5.395 | 5.025 | 5.1501 | 3.796 | 4.925 | 5.24 | 4.995 | 5.365 | 5.35 | 4.832 | 5.3567 | 5.059 | 4.8037
| Std Dev. |  |  | 0.10504 | 0.065243 | 0.21107 | 0.12485 | 1.2462 | 0.06892 | 0.1667 | 0.10685 | 0.1525 | 0.11093 | 0.042425 | 0.061968 | 0.27046 | 0.052694 | 0.18566 | 0.054772 | 0.048479 | 0.055087 | 0.11397 | 0.23954
| Rel.Std.Dev. |  |  | 1.975% | 1.29% | 3.855% | 2.305% | 15.11% | 1.297% | 3.131% | 1.994% | 3.045% | 2.163% | 1.118% | 1.257% | 5.157% | 1.052% | 3.435% | 1.024% | 1.006% | 1.028% | 2.259% | 4.995%
| PDM3 |  | -61.38% | 2.683% | -2.334% | 5.711% | 4.585% | 59.19% | 2.622% | 2.815% | 3.459% | -3.299% | -0.9919% | -26.74% | -4.811% | 1.271% | -3.299% | 4.36% | 3.298% | -6.958% | 3.459% | -2.604% | -7.396%
| Z-Score (Absolute) |  | NA | 0.26 | 0.67 | 0.83 | 0.62 | 10.84 | 0.25 | 0.29 | 0.41 | 0.85 | 0.42 | 5.24 | 1.14 | 0 | 0.85 | 0.58 | NA | 1.54 | 0.41 | 0.72 | 1.62
Results from laboratory 17 were removed due to their 0.1 ppm reading resolution. Results from laboratory 1 were removed due to their 1 ppm reading resolution.
| Analytical results for K in OREAS 932b (Certified Value 1.87 wt.%) | [24 empty] | Certified
K | Round | Replicate | Lab | Lab | Lab | Lab | Lab | Lab | Lab | Lab | Lab | Lab | Lab | Lab | Lab | Lab | Lab | Lab | Lab | Lab | Lab | Lab | Lab | Lab | Lab | 1
| No | No | 01 | 02 | 03 | 04 | 05 | 06 | 07 | 08 | 09 | 10 | 11 | 12 | 13 | 14 | 15 | 16 | 17 | 18 | 19 | 20 | 22 | 23 | 24 | wt.%
|  |  | 4A*OES | 4A*OES | 4A*MS | 4A*OES | 4A*OES/MS | 4A*OES/MS | 4A*OES/MS | 4A*OES/MS | 4A*OES/MS | 4A*OES/MS | 4A*OES/MS | 4A*OES | 4A*MS | 4A*OES/MS | 4A*MS | 4A*MS | 4A*OES/MS | 4A*OES/MS | 4A*OES | 4A*OES/MS | 4A*OES | 4A*OES | 4A*OES/MS | 2
3
| 1 | 1 | 1.83 | 1.8707 | 1.9332 | 1.81 | 1.89 | 1.8 | 1.88 | 1.86 | 1.83 | 1.85 | 1.8562 | 1.89 | 1.88 | 1.75 | 1.7974 | 1.86 | 1.81 | 1.97 | 1.973 | 1.75 | 1.868 | 1.99 | 1.8321 | 1
| 1 | 2 | 1.84 | 1.8726 | 1.9371 | 1.8 | 1.85 | 1.81 | 1.88 | 1.9 | 1.83 | 1.85 | 1.7758 | 2.08 | 1.85 | 1.72 | 1.8371 | 1.85 | 1.72 | 1.99 | 2.005 | 1.74 | 1.934 | 1.96 | 1.7863 | 0
| 1 | 3 | 1.84 | 1.8752 | 1.9569 | 1.84 | 1.9 | 1.81 | 1.9 | 1.84 | 1.83 | 1.84 | 1.9017 | 1.92 | 1.93 | 1.74 | 1.8062 | 1.9 | 1.39 | 1.99 | 1.973 | 1.74 | 1.951 | 2.01 | 1.8205 | 16
| 1 | 4 | 1.84 | 1.8521 | 1.9357 | 1.8 | 1.84 | 1.83 | 1.94 | 1.83 | 1.82 | 1.9 | 1.8723 | 2.01 | 1.92 | 1.73 | 1.8382 | 1.9 | 1.57 | 2 | 1.984 | 1.75 | 1.909 | 1.92 | 1.8463 | 1.8736
| 1 | 5 | 1.88 | 1.8527 | 1.9424 | 1.77 | 1.81 | 1.82 | 1.96 | 1.83 | 1.85 | 1.88 | 1.8732 | 2.04 | 1.87 | 1.77 | 1.8397 | 1.91 | 1.5 | 1.97 | 2.026 | 1.76 | 1.918 | 1.71 | 1.8643 | 28
| 1 | 6 | 1.87 | 1.8701 | 1.9538 | 1.81 | 1.84 | 1.86 | 1.94 | 1.84 | 1.83 | 1.88 | 1.856 | 1.93 | 1.89 | 1.75 | 1.8281 | 1.95 | 1.38 | 2 | 2.023 | 1.74 | 1.876 | 1.92 | 1.7688
| Mean |  | 1.85 | 1.8656 | 1.9432 | 1.805 | 1.855 | 1.8217 | 1.9167 | 1.85 | 1.8317 | 1.8667 | 1.8559 | 1.9783 | 1.89 | 1.7433 | 1.8244 | 1.895 | 1.5617 | 1.9867 | 1.9973 | 1.7467 | 1.9093 | 1.9183 | 1.8197
| Median |  | 1.84 | 1.8704 | 1.9398 | 1.805 | 1.845 | 1.815 | 1.92 | 1.84 | 1.83 | 1.865 | 1.8642 | 1.97 | 1.885 | 1.745 | 1.8326 | 1.9 | 1.535 | 1.99 | 1.9945 | 1.745 | 1.9135 | 1.94 | 1.8263
| Std Dev. |  | 0.02 | 0.010346 | 0.0099413 | 0.022583 | 0.033912 | 0.02137 | 0.034448 | 0.026833 | 0.0098319 | 0.023381 | 0.042632 | 0.075741 | 0.030332 | 0.017512 | 0.018219 | 0.036194 | 0.17498 | 0.013663 | 0.024089 | 0.008165 | 0.032371 | 0.10834 | 0.036214
| Rel.Std.Dev. |  | 1.081% | 0.5546% | 0.5116% | 1.251% | 1.828% | 1.173% | 1.797% | 1.45% | 0.5368% | 1.253% | 2.297% | 3.829% | 1.605% | 1.005% | 0.9986% | 1.91% | 11.2% | 0.6877% | 1.206% | 0.4675% | 1.695% | 5.647% | 1.99%
| PDM3 |  | -1.257% | -0.4261% | 3.717% | -3.659% | -0.9901% | -2.769% | 2.301% | -1.257% | -2.236% | -0.3674% | -0.9445% | 5.593% | 0.878% | -6.95% | -2.621% | 1.145% | -16.65% | 6.038% | 6.607% | -6.772% | 1.91% | 2.39% | -2.874%
| Z-Score (Absolute) |  | 0.1 | 0.17 | 1.5 | 0.88 | 0.01 | 0.59 | 1.05 | 0.1 | 0.42 | 0.19 | 0 | 2.11 | 0.59 | 1.94 | 0.54 | 0.67 | 5.07 | 2.25 | 2.44 | 1.88 | 0.92 | 1.08 | 0.62
| Analytical results for La in OREAS 932b (Certified Value 29.2 ppm) | [24 empty] | Certified
La | Round | Replicate | Lab | Lab | Lab | Lab | Lab | Lab | Lab | Lab | Lab | Lab | Lab | Lab | Lab | Lab | Lab | Lab | Lab | Lab | Lab | Lab |  |  |  | 1
| No | No | 01 | 03 | 05 | 06 | 07 | 08 | 09 | 10 | 11 | 12 | 13 | 14 | 15 | 16 | 17 | 18 | 20 | 22 | 23 | 24 |  |  |  | ppm
|  |  | 4A*OES | 4A*MS | 4A*OES/MS | 4A*OES/MS | 4A*OES/MS | 4A*OES/MS | 4A*OES/MS | 4A*OES/MS | 4A*OES/MS | 4A*MS | 4A*MS | 4A*OES/MS | 4A*MS | 4A*MS | 4A*OES/MS | 4A*OES/MS | 4A*MS | 4A*OES | 4A*OES | 4A*OES/MS |  |  |  | 1
1
| 1 | 1 | 26 | 32.57 | 29.6 | 34.1 | 27.7 | 26.1 | 26.2 | 21.7 | 36.3117 | 35.8 | 24.8 | 34.3 | 31.47 | 23.1 | 29.2 | 27.7 | 31.89 | 34 | 30.3 | 29.3741 |  |  |  | 1
| 1 | 2 | 28 | 31.31 | 28.9 | 34.5 | 28.7 | 28.2 | 26.6 | 21.7 | 34.856 | 36.51 | 22.6 | 32.4 | 30.35 | 22.2 | 22 | 27 | 31.53 | 35 | 29.8 | 28.7285 |  |  |  | 18
| 1 | 3 | 28 | 31.24 | 30.1 | 34.3 | 26.5 | 27.1 | 25.7 | 25 | 36.9423 | 30.81 | 25 | 30.5 | 29.74 | 23.1 | 21 | 26.5 | 31.64 | 34 | 29.9 | 29.0432 |  |  |  | 16
| 1 | 4 | 26 | 31.06 | 30.1 | 33.8 | 28.6 | 28.2 | 25.8 | 30.5 | 36.5677 | 34.39 | 25.5 | 30.8 | 31.66 | 22.6 | 29.3 | 28.4 | 30.96 | 34 | 28.1 | 29.663 |  |  |  | 29.1738
| 1 | 5 | 27 | 31.68 | 28.4 | 34.7 | 27.1 | 26.7 | 26.7 | 29.1 | 36.3056 | 34 | 23.2 | 32.8 | 30.93 | 23 | 19.8 | 27.4 | 30.42 | 35 | 25.4 | 29.7702 |  |  |  | 29
| 1 | 6 | 27 | 31.95 | 28.8 | 30.3 | 28.8 | 28.2 | 28.1 | 29.3 | 36.526 | 36.12 | 24.9 | 29.9 | 30.37 | 23.7 | 21.1 | 26.3 | 31.43 | 35 | 29.4 | 28.1952
| Mean |  | 27 | 31.635 | 29.3167 | 33.6167 | 27.9 | 27.4167 | 26.5167 | 26.2167 | 36.2516 | 34.605 | 24.3333 | 31.7833 | 30.7533 | 22.95 | 23.7333 | 27.2167 | 31.3117 | 34.5 | 28.8167 | 29.129
| Median |  | 27 | 31.495 | 29.25 | 34.2 | 28.15 | 27.65 | 26.4 | 27.05 | 36.4188 | 35.095 | 24.85 | 31.6 | 30.65 | 23.05 | 21.55 | 27.2 | 31.48 | 34.5 | 29.6 | 29.2087
| Std Dev. |  | 0.89443 | 0.55996 | 0.71949 | 1.6546 | 0.95708 | 0.91524 | 0.87502 | 3.961 | 0.72201 | 2.1055 | 1.1518 | 1.6678 | 0.7353 | 0.50892 | 4.3302 | 0.78337 | 0.53342 | 0.54772 | 1.8368 | 0.59935
| Rel.Std.Dev. |  | 3.313% | 1.77% | 2.454% | 4.922% | 3.43% | 3.338% | 3.3% | 15.11% | 1.992% | 6.085% | 4.733% | 5.248% | 2.391% | 2.218% | 18.25% | 2.878% | 1.704% | 1.588% | 6.374% | 2.058%
| PDM3 |  | -7.451% | 8.436% | 0.4898% | 15.23% | -4.366% | -6.023% | -9.108% | -10.14% | 24.26% | 18.62% | -16.59% | 8.945% | 5.414% | -21.33% | -18.65% | -6.708% | 7.328% | 18.26% | -1.224% | -0.1534%
| Z-Score (Absolute) |  | NA | 0.7 | 0.09 | 1.22 | 0.28 | 0.41 | 0.65 | 0.73 | 1.92 | 1.48 | 1.22 | 0.74 | 0.47 | 1.59 | 1.38 | 0.46 | 0.62 | NA | 0.04 | 0.04
Results from laboratories 1 and 22 were removed due to their 1 ppm reading resolution.
| Analytical results for Li in OREAS 932b (Certified Value 14.6 ppm) | [24 empty] | Certified
Li | Round | Replicate | Lab | Lab | Lab | Lab | Lab | Lab | Lab | Lab | Lab | Lab | Lab | Lab | Lab | Lab | Lab | Lab | Lab | Lab | Lab | Lab | Lab | Lab | Lab | 1
| No | No | 01 | 02 | 03 | 04 | 05 | 06 | 07 | 08 | 09 | 10 | 11 | 12 | 13 | 14 | 15 | 16 | 17 | 18 | 19 | 20 | 22 | 23 | 24 | ppm
|  |  | 4A*OES | 4A*OES | 4A*MS | 4A*MS | 4A*OES/MS | 4A*OES/MS | 4A*OES/MS | 4A*OES/MS | 4A*OES/MS | 4A*OES/MS | 4A*OES/MS | 4A*OES | 4A*MS | 4A*OES/MS | 4A*MS | 4A*MS | 4A*OES/MS | 4A*OES/MS | 4A*MS | 4A*MS | 4A*OES | 4A*OES | 4A*OES/MS | 1
2
| 1 | 1 | 14 | 15.6507 | 15.2 | 13.6 | 15.3 | 14.3 | 15.3 | 14.8 | 15.1 | 13 | 14.5875 | 19 | 13.7 | 15.3 | 13.6 | 15.4 | 14 | 13.7 | 10.9491 | 14.2 | 14 | 15 | 14.586 | 1
| 1 | 2 | 14 | 15.172 | 15.2 | 13.4 | 14.9 | 14.4 | 15.2 | 15.2 | 15.2 | 13 | 13.8953 | 23 | 13.6 | 15.6 | 13.7 | 14.6 | 14 | 13.9 | 10.794 | 13.6 | 14 | 16 | 14.196 | 0
| 1 | 3 | 14 | 15.883 | 15.2 | 13 | 15.2 | 14.6 | 15.2 | 14.7 | 15.1 | 12 | 14.3365 | 21 | 14.2 | 14 | 13.4 | 13.8 | 15 | 14.1 | 11.0896 | 14 | 14 | 16 | 14.43 | 16
| 1 | 4 | 14 | 15.8571 | 15.3 | 13.1 | 15 | 14.9 | 15.5 | 14.9 | 15 | 13 | 14.1161 | 20 | 14.1 | 14.6 | 13.7 | 15.7 | 15 | 13.7 | 10.6082 | 13.7 | 14 | 16 | 14.586 | 14.5541
| 1 | 5 | 14 | 15.3193 | 15.1 | 13 | 14.7 | 14.8 | 15.9 | 14.5 | 15.4 | 13 | 13.8947 | 23 | 13.7 | 15.8 | 13.4 | 16.2 | 14 | 14 | 11.3908 | 13.9 | 14 | 14 | 14.742 | 30
| 1 | 6 | 14 | 15.3459 | 15.2 | 13.4 | 14.8 | 15 | 15.8 | 14.5 | 15.2 | 13 | 13.8934 | 20 | 13.8 | 14.6 | 13.5 | 17.3 | 15 | 13.3 | 11.0486 | 14.4 | 14 | 15 | 13.962
| Mean |  | 14 | 15.538 | 15.2 | 13.25 | 14.9833 | 14.6667 | 15.4833 | 14.7667 | 15.1667 | 12.8333 | 14.1206 | 21 | 13.85 | 14.9833 | 13.55 | 15.5 | 14.5 | 13.7833 | 10.9801 | 13.9667 | 14 | 15.3333 | 14.417
| Median |  | 14 | 15.4983 | 15.2 | 13.25 | 14.95 | 14.7 | 15.4 | 14.75 | 15.15 | 13 | 14.0057 | 20.5 | 13.75 | 14.95 | 13.55 | 15.55 | 14.5 | 13.8 | 10.9989 | 13.95 | 14 | 15.5 | 14.508
| Std Dev. |  | 0 | 0.30073 | 0.063246 | 0.251 | 0.23166 | 0.28048 | 0.30605 | 0.26583 | 0.13663 | 0.40825 | 0.28915 | 1.6733 | 0.2429 | 0.69402 | 0.13784 | 1.2231 | 0.54772 | 0.28577 | 0.26804 | 0.30111 | 0 | 0.8165 | 0.28941
| Rel.Std.Dev. |  | 0% | 1.935% | 0.4161% | 1.894% | 1.546% | 1.912% | 1.977% | 1.8% | 0.9008% | 3.181% | 2.048% | 7.968% | 1.754% | 4.632% | 1.017% | 7.891% | 3.777% | 2.073% | 2.441% | 2.156% | 0% | 5.325% | 2.007%
| PDM3 |  | -3.807% | 6.76% | 4.438% | -8.96% | 2.949% | 0.7734% | 6.385% | 1.461% | 4.209% | -11.82% | -2.979% | 44.29% | -4.838% | 2.949% | -6.899% | 6.499% | -0.3717% | -5.296% | -24.56% | -4.036% | -3.807% | 5.354% | -0.942%
| Z-Score (Absolute) |  | NA | 0.84 | 0.51 | 1.36 | 0.31 | 0 | 0.79 | 0.1 | 0.48 | NA | 0.53 | NA | 0.79 | 0.31 | 1.08 | 0.8 | NA | 0.85 | 3.55 | 0.67 | NA | NA | 0.24
Results from laboratories 1, 10, 12, 17, 22 and 23 were removed due to their 1 ppm reading resolution.
| Analytical results for Lu in OREAS 932b (Certified Value 0.2 ppm) | [24 empty] | Certified
Lu | Round | Replicate | 01: Lab; 02: Lab; 03: Lab; 04: Lab; 05: Lab; 06: Lab; 07: Lab; 08: Lab; 09: Lab | 1
| No | No | 01: 03; 02: 10; 03: 11; 04: 12; 05: 13; 06: 15; 07: 17; 08: 20; 09: 24 | ppm
|  |  | 01: 4A*MS; 02: 4A*OES/MS; 03: 4A*OES/MS; 04: 4A*MS; 05: 4A*MS; 06: 4A*MS; 07: 4A*OES/MS; 08: 4A*MS; 09: 4A*OES/MS | 2
3
| 1 | 1 | 01: 0.18; 02: 0.18; 03: 0.2183; 04: 0.22; 05: 0.2; 06: 0.18; 07: 0.3; 08: 0.2; 09: 0.078 | 1
| 1 | 2 | 01: 0.2; 02: 0.18; 03: 0.203; 04: 0.23; 05: 0.2; 06: 0.18; 07: 0.3; 08: 0.19; 09: < 0.05 | 0
| 1 | 3 | 01: 0.19; 02: 0.19; 03: 0.2227; 04: 0.2; 05: 0.2; 06: 0.17; 07: 0.3; 08: 0.19; 09: < 0.05 | 16
| 1 | 4 | 01: 0.19; 02: 0.24; 03: 0.2143; 04: 0.21; 05: 0.2; 06: 0.19; 07: 0.3; 08: 0.19; 09: 0.0602 | 0.20035
| 1 | 5 | 01: 0.19; 02: 0.22; 03: 0.2205; 04: 0.23; 05: 0.2; 06: 0.18; 07: 0.3; 08: 0.19; 09: < 0.05 | 31
| 1 | 6 | 01: 0.18; 02: 0.22; 03: 0.218; 04: 0.21; 05: 0.2; 06: 0.19; 07: 0.3; 08: 0.19; 09: < 0.05
| Mean |  | 01: 0.18833; 02: 0.205; 03: 0.21613; 04: 0.21667; 05: 0.2; 06: 0.18167; 07: 0.3; 08: 0.19167; 09: 0.0691
| Median |  | 01: 0.19; 02: 0.205; 03: 0.21815; 04: 0.215; 05: 0.2; 06: 0.18; 07: 0.3; 08: 0.19; 09: 0.0691
| Std Dev. |  | 01: 0.0075277; 02: 0.0251; 03: 0.0070173; 04: 0.012111; 05: 3.0405e-17; 06: 0.0075277; 07: 0; 08: 0.0040825; 09: 0.012587
| Rel.Std.Dev. |  | 01: 3.997%; 02: 12.24%; 03: 3.247%; 04: 5.59%; 05: 1.52e-14%; 06: 4.144%; 07: 0%; 08: 2.13%; 09: 18.21%
| PDM3 |  | 01: -5.997%; 02: 2.322%; 03: 7.878%; 04: 8.145%; 05: -0.1741%; 06: -9.325%; 07: 49.74%; 08: -4.334%; 09: -65.51%
| Z-Score (Absolute) |  | 01: 0.17; 02: 0.67; 03: 1.24; 04: 1.26; 05: NA; 06: 0.51; 07: NA; 08: 0; 09: 7.69
Results from laboratories 13 and 17 were removed due to their 0.1 ppm reading resolution.
| Analytical results for Mg in OREAS 932b (Certified Value 0.38 wt.%) | [24 empty] | Certified
Mg | Round | Replicate | Lab | Lab | Lab | Lab | Lab | Lab | Lab | Lab | Lab | Lab | Lab | Lab | Lab | Lab | Lab | Lab | Lab | Lab | Lab | Lab | Lab | Lab | Lab | 1
| No | No | 01 | 02 | 03 | 04 | 05 | 06 | 07 | 08 | 09 | 10 | 11 | 12 | 13 | 14 | 15 | 16 | 17 | 18 | 19 | 20 | 22 | 23 | 24 | wt.%
|  |  | 4A*OES | 4A*OES | 4A*MS | 4A*OES | 4A*OES/MS | 4A*OES/MS | 4A*OES/MS | 4A*OES/MS | 4A*OES/MS | 4A*OES/MS | 4A*OES/MS | 4A*OES | 4A*MS | 4A*OES/MS | 4A*MS | 4A*MS | 4A*OES/MS | 4A*OES/MS | 4A*OES | 4A*OES/MS | 4A*OES | 4A*OES | 4A*OES/MS | 3
3
| 1 | 1 | 0.38 | 0.41407 | 0.4019 | 0.396 | 0.37 | 0.34 | 0.37 | 0.37 | 0.36 | 0.32 | 0.40276 | 0.406 | 0.37 | 0.34 | 0.3682 | 0.35 | 0.35 | 0.41 | 0.4069 | 0.38 | 0.38 | 0.39 | 0.37978 | 1
| 1 | 2 | 0.4 | 0.41585 | 0.4066 | 0.391 | 0.37 | 0.34 | 0.36 | 0.38 | 0.36 | 0.32 | 0.38735 | 0.449 | 0.37 | 0.35 | 0.3681 | 0.34 | 0.34 | 0.41 | 0.4199 | 0.375 | 0.38 | 0.39 | 0.36918 | 0
| 1 | 3 | 0.39 | 0.41389 | 0.4012 | 0.396 | 0.37 | 0.34 | 0.36 | 0.37 | 0.36 | 0.33 | 0.41195 | 0.409 | 0.38 | 0.36 | 0.3635 | 0.35 | 0.35 | 0.41 | 0.4083 | 0.374 | 0.38 | 0.39 | 0.37467 | 16
| 1 | 4 | 0.38 | 0.41038 | 0.4047 | 0.388 | 0.37 | 0.35 | 0.37 | 0.37 | 0.36 | 0.36 | 0.40484 | 0.435 | 0.37 | 0.35 | 0.3821 | 0.35 | 0.37 | 0.41 | 0.4067 | 0.375 | 0.374 | 0.42 | 0.38139 | 0.37953
| 1 | 5 | 0.39 | 0.41117 | 0.406 | 0.381 | 0.36 | 0.34 | 0.38 | 0.37 | 0.37 | 0.36 | 0.40322 | 0.437 | 0.37 | 0.36 | 0.3769 | 0.36 | 0.38 | 0.41 | 0.4167 | 0.378 | 0.374 | 0.39 | 0.3855 | 32
| 1 | 6 | 0.39 | 0.41757 | 0.4061 | 0.389 | 0.37 | 0.35 | 0.38 | 0.37 | 0.36 | 0.36 | 0.40122 | 0.415 | 0.37 | 0.35 | 0.3706 | 0.35 | 0.36 | 0.42 | 0.4162 | 0.378 | 0.38 | 0.38 | 0.36498
| Mean |  | 0.38833 | 0.41382 | 0.40442 | 0.39017 | 0.36833 | 0.34333 | 0.37 | 0.37167 | 0.36167 | 0.34167 | 0.40189 | 0.42517 | 0.37167 | 0.35167 | 0.37157 | 0.35 | 0.35833 | 0.41167 | 0.41245 | 0.37667 | 0.378 | 0.39333 | 0.37591
| Median |  | 0.39 | 0.41398 | 0.40535 | 0.39 | 0.37 | 0.34 | 0.37 | 0.37 | 0.36 | 0.345 | 0.40299 | 0.425 | 0.37 | 0.35 | 0.3694 | 0.35 | 0.355 | 0.41 | 0.41225 | 0.3765 | 0.38 | 0.39 | 0.37722
| Std Dev. |  | 0.0075277 | 0.0027252 | 0.0023181 | 0.0056362 | 0.0040825 | 0.005164 | 0.0089443 | 0.0040825 | 0.0040825 | 0.020412 | 0.0080532 | 0.017532 | 0.0040825 | 0.0075277 | 0.0067639 | 0.0063246 | 0.01472 | 0.0040825 | 0.0058089 | 0.0023381 | 0.0030984 | 0.013663 | 0.0077877
| Rel.Std.Dev. |  | 1.938% | 0.6586% | 0.5732% | 1.445% | 1.108% | 1.504% | 2.417% | 1.098% | 1.129% | 5.974% | 2.004% | 4.124% | 1.098% | 2.141% | 1.82% | 1.807% | 4.108% | 0.9917% | 1.408% | 0.6207% | 0.8197% | 3.474% | 2.072%
| PDM3 |  | 2.319% | 9.035% | 6.557% | 2.802% | -2.95% | -9.538% | -2.511% | -2.072% | -4.707% | -9.977% | 5.891% | 12.02% | -2.072% | -7.342% | -2.099% | -7.781% | -5.585% | 8.467% | 8.673% | -0.7548% | -0.4035% | 3.637% | -0.9529%
| Z-Score (Absolute) |  | 0.48 | 1.47 | 1.1 | 0.55 | 0.29 | 1.26 | 0.23 | 0.16 | 0.55 | 1.33 | 1.01 | 1.91 | 0.16 | 0.94 | 0.17 | 1 | 0.68 | 1.38 | 1.41 | 0.03 | 0.08 | 0.67 | 0
| Analytical results for Mn in OREAS 932b (Certified Value 0.024 wt.%) | [24 empty] | Certified
Mn | Round | Replicate | Lab | Lab | Lab | Lab | Lab | Lab | Lab | Lab | Lab | Lab | Lab | Lab | Lab | Lab | Lab | Lab | Lab | Lab | Lab | Lab | Lab | Lab | Lab | 1
| No | No | 01 | 02 | 03 | 04 | 05 | 06 | 07 | 08 | 09 | 10 | 11 | 12 | 13 | 14 | 15 | 16 | 17 | 18 | 19 | 20 | 22 | 23 | 24 | wt.%
|  |  | 4A*OES | 4A*OES | 4A*MS | 4A*OES | 4A*OES/MS | 4A*OES/MS | 4A*OES/MS | 4A*OES/MS | 4A*OES/MS | 4A*OES/MS | 4A*OES/MS | 4A*OES | 4A*MS | 4A*OES/MS | 4A*MS | 4A*MS | 4A*OES/MS | 4A*OES/MS | 4A*MS | 4A*OES/MS | 4A*OES | 4A*OES | 4A*OES/MS | 3
3
| 1 | 1 | 0.0341 | 0.024977 | 0.0248 | 0.0232 | 0.0239 | 0.0236 | 0.0239 | 0.0233 | 0.0238 | 0.02 | 0.025348 | 0.0244 | 0.0246 | 0.024 | 0.0244 | 0.0243 | 0.0255 | 0.0246 | 0.023246 | 0.024 | 0.023 | 0.0239 | 0.021451 | 1
| 1 | 2 | 0.0352 | 0.024033 | 0.0249 | 0.023 | 0.0234 | 0.0234 | 0.0236 | 0.0241 | 0.0238 | 0.02 | 0.024324 | 0.0271 | 0.0243 | 0.0239 | 0.0247 | 0.0241 | 0.0274 | 0.0248 | 0.023338 | 0.0237 | 0.023 | 0.023 | 0.020805 | 0
| 1 | 3 | 0.0349 | 0.024987 | 0.025 | 0.0227 | 0.0236 | 0.0235 | 0.0237 | 0.0237 | 0.0237 | 0.02 | 0.025535 | 0.0247 | 0.0251 | 0.0236 | 0.0245 | 0.0239 | 0.0246 | 0.0249 | 0.023405 | 0.0236 | 0.023 | 0.0245 | 0.020913 | 16
| 1 | 4 | 0.0343 | 0.025377 | 0.0246 | 0.0229 | 0.0233 | 0.0242 | 0.0244 | 0.0232 | 0.024 | 0.02 | 0.025564 | 0.0262 | 0.025 | 0.0237 | 0.0253 | 0.0245 | 0.0249 | 0.0249 | 0.022047 | 0.0236 | 0.023 | 0.0235 | 0.021343 | 0.024062
| 1 | 5 | 0.0348 | 0.024553 | 0.0245 | 0.023 | 0.0229 | 0.0238 | 0.0248 | 0.0231 | 0.0243 | 0.02 | 0.025255 | 0.0262 | 0.0245 | 0.0242 | 0.025 | 0.0244 | 0.0271 | 0.0236 | 0.023188 | 0.0238 | 0.023 | 0.022 | 0.021665 | 33
| 1 | 6 | 0.0347 | 0.024423 | 0.0249 | 0.0229 | 0.0235 | 0.0241 | 0.0243 | 0.0232 | 0.0238 | 0.02 | 0.025008 | 0.0251 | 0.0246 | 0.0241 | 0.0251 | 0.0249 | 0.0268 | 0.025 | 0.022894 | 0.0236 | 0.023 | 0.0229 | 0.02048
| Mean |  | 0.034667 | 0.024725 | 0.024783 | 0.02295 | 0.023433 | 0.023767 | 0.024117 | 0.023433 | 0.0239 | 0.02 | 0.025172 | 0.025617 | 0.024683 | 0.023917 | 0.024833 | 0.02435 | 0.02605 | 0.024633 | 0.02302 | 0.023717 | 0.023 | 0.0233 | 0.02111
| Median |  | 0.03475 | 0.024765 | 0.02485 | 0.02295 | 0.02345 | 0.0237 | 0.0241 | 0.02325 | 0.0238 | 0.02 | 0.025302 | 0.02565 | 0.0246 | 0.02395 | 0.02485 | 0.02435 | 0.02615 | 0.02485 | 0.023217 | 0.02365 | 0.023 | 0.02325 | 0.021128
| Std Dev. |  | 0.00040332 | 0.00048098 | 0.00019408 | 0.00016432 | 0.00033267 | 0.0003266 | 0.00046224 | 0.00038816 | 0.00021909 | 0 | 0.00046257 | 0.0010458 | 0.00030605 | 0.00023166 | 0.0003559 | 0.00034496 | 0.0012012 | 0.00052409 | 0.00050822 | 0.00016021 | 3.8006e-18 | 0.00086948 | 0.00044881
| Rel.Std.Dev. |  | 1.163% | 1.945% | 0.7831% | 0.716% | 1.42% | 1.374% | 1.917% | 1.656% | 0.9167% | 0% | 1.838% | 4.082% | 1.24% | 0.9686% | 1.433% | 1.417% | 4.611% | 2.128% | 2.208% | 0.6755% | 1.652e-14% | 3.732% | 2.126%
| PDM3 |  | 44.07% | 2.755% | 2.997% | -4.622% | -2.614% | -1.228% | 0.2261% | -2.614% | -0.6743% | -16.88% | 4.613% | 6.46% | 2.581% | -0.605% | 3.205% | 1.196% | 8.261% | 2.373% | -4.333% | -1.436% | -4.415% | -3.168% | -12.27%
| Z-Score (Absolute) |  | 9.45 | 0.71 | 0.76 | 0.85 | 0.43 | 0.13 | 0.18 | 0.43 | 0.01 | 3.44 | 1.1 | 1.5 | 0.67 | 0 | 0.81 | 0.38 | 1.88 | 0.63 | 0.79 | 0.18 | 0.6 | 0.54 | 2.47
| Analytical results for Mo in OREAS 932b (Certified Value 3.66 ppm) | [24 empty] | Certified
Mo | Round | Replicate | Lab | Lab | Lab | Lab | Lab | Lab | Lab | Lab | Lab | Lab | Lab | Lab | Lab | Lab | Lab | Lab | Lab | Lab | Lab | Lab | Lab | Lab | Lab | 1
| No | No | 01 | 02 | 03 | 04 | 05 | 06 | 07 | 08 | 09 | 10 | 11 | 12 | 13 | 14 | 15 | 16 | 17 | 18 | 19 | 20 | 22 | 23 | 24 | ppm
|  |  | 4A*OES | 4A*OES | 4A*MS | 4A*MS | 4A*OES/MS | 4A*OES/MS | 4A*OES/MS | 4A*OES/MS | 4A*OES/MS | 4A*OES/MS | 4A*OES/MS | 4A*MS | 4A*MS | 4A*OES/MS | 4A*MS | 4A*MS | 4A*OES/MS | 4A*OES/MS | 4A*MS | 4A*MS | 4A*OES | 4A*OES | 4A*OES/MS | 2
3
| 1 | 1 | 3 | 3.6014 | 3.7 | 3.6 | 3.41 | 3.95 | 3.98 | 3.66 | 3.66 | 3.77 | 5.0975 | 3.67 | 4.12 | 4 | 3.6 | 3.6 | 2 | 3.72 | 3.6551 | 3.82 | 3 | 3 | 1.6922 | 1
| 1 | 2 | 3 | 3.4631 | 3.7 | 3.9 | 3.28 | 4.49 | 3.35 | 3.79 | 3.56 | 3.77 | < 5 | 3.35 | 4.25 | 3.83 | 3.7 | 3.3 | 1 | 3.56 | 3.6709 | 3.69 | 4 | 3 | 1.4795 | 19
| 1 | 3 | 3 | 3.6446 | 3.8 | 3.8 | 3.47 | 4.47 | 3.31 | 3.65 | 3.54 | 3.65 | < 5 | 3.47 | 4.3 | 3.98 | 3.5 | 3 | 4 | 3.59 | 3.6703 | 3.84 | 5 | 3 | 1.6327 | 16
| 1 | 4 | 3 | 3.6219 | 3.7 | 3.5 | 3.31 | 4.37 | 3.35 | 3.83 | 3.6 | 4.09 | < 5 | 3.43 | 4.41 | 3.83 | 3.9 | 3 | 3 | 3.79 | 3.609 | 4.14 | 3 | 4 | 1.7031 | 3.6609
| 1 | 5 | 3 | 3.5643 | 3.8 | 3.4 | 3.26 | 4.56 | 3.4 | 3.75 | 3.67 | 3.89 | < 5 | 3.5 | 4.15 | 3.97 | 3.5 | 3.4 | 3 | 3.65 | 3.7725 | 3.69 | 5 | 3 | 1.4618 | 34
| 1 | 6 | 4 | 3.4358 | 3.8 | 3.5 | 3.35 | 3.99 | 3.31 | 3.87 | 3.64 | 3.93 | < 5 | 3.48 | 4.36 | 3.81 | 3.6 | 3.6 | 2 | 3.79 | 3.7536 | 3.8 | 4 | 3 | 1.5821
| Mean |  | 3.1667 | 3.5552 | 3.75 | 3.6167 | 3.3467 | 4.305 | 3.45 | 3.7583 | 3.6117 | 3.85 | 5.0975 | 3.4833 | 4.265 | 3.9033 | 3.6333 | 3.3167 | 2.5 | 3.6833 | 3.6886 | 3.83 | 4 | 3.1667 | 1.5919
| Median |  | 3 | 3.5829 | 3.75 | 3.55 | 3.33 | 4.42 | 3.35 | 3.77 | 3.62 | 3.83 | 5.0975 | 3.475 | 4.275 | 3.9 | 3.6 | 3.35 | 2.5 | 3.685 | 3.6706 | 3.81 | 4 | 3 | 1.6074
| Std Dev. |  | 0.40825 | 0.086503 | 0.054772 | 0.19408 | 0.080664 | 0.26681 | 0.26176 | 0.089536 | 0.053821 | 0.15388 |  | 0.10577 | 0.11467 | 0.088468 | 0.15055 | 0.27142 | 1.0488 | 0.09913 | 0.06226 | 0.16517 | 0.89443 | 0.40825 | 0.10368
| Rel.Std.Dev. |  | 12.89% | 2.433% | 1.461% | 5.366% | 2.41% | 6.198% | 7.587% | 2.382% | 1.49% | 3.997% |  | 3.036% | 2.689% | 2.266% | 4.144% | 8.183% | 41.95% | 2.691% | 1.688% | 4.312% | 22.36% | 12.89% | 6.513%
| PDM3 |  | -13.5% | -2.887% | 2.434% | -1.208% | -8.583% | 17.59% | -5.76% | 2.662% | -1.344% | 5.166% | 39.24% | -4.85% | 16.5% | 6.623% | -0.7525% | -9.403% | -31.71% | 0.6133% | 0.7562% | 4.62% | 9.263% | -13.5% | -56.52%
| Z-Score (Absolute) |  | NA | 0.29 | 0.43 | 0.06 | 1.05 | 2.47 | 0.67 | 0.46 | 0.08 | 0.8 | 2.58 | 0.55 | 2.32 | 0.99 | 0 | 1.16 | NA | 0.18 | 0.2 | 0.72 | NA | NA | 7.51
Results from laboratories 1, 17, 22 and 23 were removed due to their 1 ppm reading resolution.
| Analytical results for Na in OREAS 932b (Certified Value 0.068 wt.%) | [24 empty] | Certified
Na | Round | Replicate | Lab | Lab | Lab | Lab | Lab | Lab | Lab | Lab | Lab | Lab | Lab | Lab | Lab | Lab | Lab | Lab | Lab | Lab | Lab | Lab | Lab | Lab | Lab | 1
| No | No | 01 | 02 | 03 | 04 | 05 | 06 | 07 | 08 | 09 | 10 | 11 | 12 | 13 | 14 | 15 | 16 | 17 | 18 | 19 | 20 | 22 | 23 | 24 | wt.%
|  |  | 4A*OES | 4A*OES | 4A*MS | 4A*OES | 4A*OES/MS | 4A*OES/MS | 4A*OES/MS | 4A*OES/MS | 4A*OES/MS | 4A*OES/MS | 4A*OES/MS | 4A*OES | 4A*MS | 4A*OES/MS | 4A*OES | 4A*MS | 4A*OES/MS | 4A*OES/MS | 4A*OES | 4A*OES/MS | 4A*OES | 4A*OES | 4A*OES/MS | 3
3
| 1 | 1 | 0.07 | 0.067238 | 0.074 | 0.07 | 0.06 | 0.06 | 0.07 | 0.07 | 0.07 | 0.07 | 0.085566 | 0.08 | 0.068 | 0.07 | 0.0711 | 0.057 | 0.06 | 0.04 | 0.06785 | 0.063 | 0.067 | 0.08 | 0.054 | 1
| 1 | 2 | 0.07 | 0.066669 | 0.0747 | 0.07 | 0.06 | 0.06 | 0.07 | 0.07 | 0.07 | 0.07 | 0.080887 | 0.104 | 0.068 | 0.07 | 0.0687 | 0.055 | 0.06 | 0.04 | 0.06866 | 0.064 | 0.067 | 0.07 | 0.0519 | 21
| 1 | 3 | 0.07 | 0.068041 | 0.0746 | 0.07 | 0.06 | 0.06 | 0.07 | 0.07 | 0.07 | 0.07 | 0.085585 | 0.104 | 0.071 | 0.07 | 0.0678 | 0.056 | 0.06 | 0.04 | 0.06775 | 0.064 | 0.067 | 0.08 | 0.0534 | 16
| 1 | 4 | 0.07 | 0.066187 | 0.0744 | 0.07 | 0.06 | 0.06 | 0.07 | 0.07 | 0.07 | 0.07 | 0.085758 | 0.071 | 0.07 | 0.07 | 0.0695 | 0.054 | 0.06 | 0.04 | 0.06836 | 0.064 | 0.067 | 0.06 | 0.0542 | 0.067871
| 1 | 5 | 0.07 | 0.06524 | 0.0724 | 0.069 | 0.06 | 0.06 | 0.07 | 0.07 | 0.07 | 0.07 | 0.084314 | 0.307 | 0.068 | 0.07 | 0.0697 | 0.056 | 0.07 | 0.04 | 0.06974 | 0.063 | 0.067 | 0.06 | 0.0549 | 35
| 1 | 6 | 0.07 | 0.065674 | 0.0738 | 0.072 | 0.06 | 0.06 | 0.07 | 0.07 | 0.07 | 0.07 | 0.083819 | 0.094 | 0.069 | 0.07 | 0.0693 | 0.057 | 0.07 | 0.04 | 0.07002 | 0.065 | 0.067 | 0.07 | 0.0518
| Mean |  | 0.07 | 0.066508 | 0.073983 | 0.070167 | 0.06 | 0.06 | 0.07 | 0.07 | 0.07 | 0.07 | 0.084321 | 0.12667 | 0.069 | 0.07 | 0.06935 | 0.055833 | 0.063333 | 0.04 | 0.06873 | 0.063833 | 0.067 | 0.07 | 0.053367
| Median |  | 0.07 | 0.066428 | 0.0742 | 0.07 | 0.06 | 0.06 | 0.07 | 0.07 | 0.07 | 0.07 | 0.08494 | 0.099 | 0.0685 | 0.07 | 0.0694 | 0.056 | 0.06 | 0.04 | 0.06851 | 0.064 | 0.067 | 0.07 | 0.0537
| Std Dev. |  | 0 | 0.0010311 | 0.00084951 | 0.00098319 | 0 | 0 | 0 | 0 | 0 | 0 | 0.0018578 | 0.089321 | 0.0012649 | 0 | 0.0010986 | 0.001169 | 0.005164 | 0 | 0.00095507 | 0.00075277 | 0 | 0.0089443 | 0.0012691
| Rel.Std.Dev. |  | 0% | 1.55% | 1.148% | 1.401% | 0% | 0% | 0% | 0% | 0% | 0% | 2.203% | 70.52% | 1.833% | 0% | 1.584% | 2.094% | 8.154% | 0% | 1.39% | 1.179% | 0% | 12.78% | 2.378%
| PDM3 |  | 3.137% | -2.007% | 9.006% | 3.383% | -11.6% | -11.6% | 3.137% | 3.137% | 3.137% | 3.137% | 24.24% | 86.63% | 1.664% | 3.137% | 2.18% | -17.74% | -6.685% | -41.06% | 1.266% | -5.948% | -1.283% | 3.137% | -21.37%
| Z-Score (Absolute) |  | 0.17 | 0.74 | 1.21 | 0.21 | 2.44 | 2.44 | 0.17 | 0.17 | 0.17 | 0.17 | 3.91 | 14.95 | 0.09 | 0.17 | 0 | 3.53 | 1.57 | 7.66 | 0.16 | 1.44 | 0.67 | 0.17 | 4.17
| Analytical results for Nb in OREAS 932b (Certified Value 2.33 ppm) | [24 empty] | Certified
Nb | Round | Replicate | Lab | Lab | Lab | Lab | Lab | Lab | Lab | Lab | Lab | Lab | Lab | Lab | Lab | Lab | Lab | Lab | Lab | Lab | Lab | Lab | Lab |  |  | 1
| No | No | 01 | 02 | 03 | 04 | 05 | 06 | 07 | 08 | 09 | 10 | 12 | 13 | 14 | 15 | 16 | 17 | 18 | 19 | 20 | 22 | 24 |  |  | ppm
|  |  | 4A*OES | 4A*OES | 4A*MS | 4A*MS | 4A*OES/MS | 4A*OES/MS | 4A*OES/MS | 4A*OES/MS | 4A*OES/MS | 4A*OES/MS | 4A*MS | 4A*MS | 4A*OES/MS | 4A*MS | 4A*MS | 4A*OES/MS | 4A*OES/MS | 4A*MS | 4A*MS | 4A*OES | 4A*OES/MS |  |  | 2
2
| 1 | 1 | < 5 | 2.906 | 2.87 | 2.6 | 2.1 | 2.8 | 2.2 | 2.1 | 2.4 | 3.8 | 1.9 | 1.84 | 2.2 | 2.53 | 1.6 | 6.7 | 2.3 | 2.5813 | 1.9 | 35 | 1.6922 |  |  | 1
| 1 | 2 | < 5 | 2.9945 | 2.67 | 2.2 | 2.1 | 2.9 | 2.4 | 2.4 | 2.5 | 3.7 | 1.7 | 1.8 | 2 | 2.53 | 1.9 | 6.9 | 2.3 | 2.6269 | 1.8 | 34 | 1.4795 |  |  | 10
| 1 | 3 | < 5 | 3.2608 | 2.73 | 2.1 | 2.1 | 3.3 | 2.2 | 2.3 | 2.4 | 3.2 | 1.6 | 1.86 | 2 | 2.49 | 1.6 | 7.5 | 2.4 | 2.833 | 1.8 | 34 | 1.6327 |  |  | 16
| 1 | 4 | < 5 | 3.3878 | 2.7 | 2.5 | 2 | 3 | 2.4 | 2.2 | 2.3 | 3.4 | 1.6 | 1.93 | 2 | 2.36 | 1.6 | 7.9 | 2.5 | 2.5356 | 1.8 | 34 | 1.7031 |  |  | 2.3331
| 1 | 5 | < 5 | 3.1638 | 2.75 | 2.8 | 1.7 | 3.3 | 2.4 | 2.2 | 2.6 | 3 | 1.7 | 1.93 | 2.1 | 2.33 | 1.6 | 7.7 | 2.3 | 2.8552 | 1.8 | 35 | 1.4618 |  |  | 36
| 1 | 6 | < 5 | 3.1298 | 2.94 | 2.9 | 2.2 | 2.8 | 2.3 | 2.1 | 2.3 | 3.1 | 1.7 | 1.87 | 1.9 | 2.37 | 1.6 | 7.7 | 2.3 | 2.8511 | 1.9 | 34 | 1.5821
| Mean |  |  | 3.1405 | 2.7767 | 2.5167 | 2.0333 | 3.0167 | 2.3167 | 2.2167 | 2.4167 | 3.3667 | 1.7 | 1.8717 | 2.0333 | 2.435 | 1.65 | 7.4 | 2.35 | 2.7139 | 1.8333 | 34.3333 | 1.5919
| Median |  |  | 3.1468 | 2.74 | 2.55 | 2.1 | 2.95 | 2.35 | 2.2 | 2.4 | 3.3 | 1.7 | 1.865 | 2 | 2.43 | 1.6 | 7.6 | 2.3 | 2.73 | 1.8 | 34 | 1.6074
| Std Dev. |  |  | 0.17469 | 0.10539 | 0.31885 | 0.17512 | 0.23166 | 0.098319 | 0.1169 | 0.1169 | 0.3266 | 0.10954 | 0.051153 | 0.10328 | 0.091597 | 0.12247 | 0.4858 | 0.083666 | 0.14826 | 0.05164 | 0.5164 | 0.10368
| Rel.Std.Dev. |  |  | 5.563% | 3.795% | 12.67% | 8.612% | 7.679% | 4.244% | 5.274% | 4.837% | 9.701% | 6.444% | 2.733% | 5.079% | 3.762% | 7.423% | 6.565% | 3.56% | 5.463% | 2.817% | 1.504% | 6.513%
| PDM3 |  |  | 34.6% | 19.01% | 7.867% | -12.85% | 29.3% | -0.7053% | -4.991% | 3.581% | 44.3% | -27.14% | -19.78% | -12.85% | 4.367% | -29.28% | 217.2% | 0.7234% | 16.32% | -21.42% | 1372% | -31.77%
| Z-Score (Absolute) |  | 0.21 | 1.37 | 0.71 | 0.24 | 0.63 | 1.15 | 0.12 | 0.3 | 0.06 | 1.78 | 1.24 | 0.93 | 0.63 | 0.09 | 1.33 | 9.1 | 0.06 | 0.6 | 1 | NA | 1.44
Results from laboratory 22 were removed due to their 1 ppm reading resolution.
| Analytical results for Nd in OREAS 932b (Certified Value 27.9 ppm) | [24 empty] | Certified
Nd | Round | Replicate | 01: Lab; 02: Lab; 03: Lab; 04: Lab; 05: Lab; 06: Lab; 07: Lab; 08: Lab |  |  | 1
| No | No | 01: 03; 02: 11; 03: 12; 04: 13; 05: 15; 06: 17; 07: 22; 08: 24 |  |  | ppm
|  |  | 01: 4A*MS; 02: 4A*OES/MS; 03: 4A*MS; 04: 4A*MS; 05: 4A*MS; 06: 4A*OES/MS; 07: 4A*OES; 08: 4A*OES/MS |  |  | 1
2
| 1 | 1 | 01: 28.43; 02: 25.4806; 03: 28.8; 04: 22.9; 05: 27.51; 06: 29.6; 07: 30; 08: 23.5272 |  |  | 1
| 1 | 2 | 01: 28.23; 02: 24.5038; 03: 30; 04: 23.1; 05: 27.83; 06: 28; 07: 30; 08: 21.1525 |  |  | 6
| 1 | 3 | 01: 28.33; 02: 25.7579; 03: 27; 04: 22.4; 05: 26.89; 06: 27.9; 07: 29; 08: 22.8208 |  |  | 16
| 1 | 4 | 01: 28.33; 02: 25.6518; 03: 28.2; 04: 22.8; 05: 28.51; 06: 29.5; 07: 29; 08: 24.3509 |  |  | 27.9069
| 1 | 5 | 01: 28.39; 02: 25.1631; 03: 29.1; 04: 22.3; 05: 28.46; 06: 29.1; 07: 29; 08: 21.2372 |  |  | 37
| 1 | 6 | 01: 28.18; 02: 25.4934; 03: 30.2; 04: 22.3; 05: 28.06; 06: 29.6; 07: 30; 08: 22.184
| Mean |  | 01: 28.315; 02: 25.3418; 03: 28.8833; 04: 22.6333; 05: 27.8767; 06: 28.95; 07: 29.5; 08: 22.5454
| Median |  | 01: 28.33; 02: 25.487; 03: 28.95; 04: 22.6; 05: 27.945; 06: 29.3; 07: 29.5; 08: 22.5024
| Std Dev. |  | 01: 0.094604; 02: 0.45731; 03: 1.1873; 04: 0.34448; 05: 0.61402; 06: 0.79687; 07: 0.54772; 08: 1.2714
| Rel.Std.Dev. |  | 01: 0.3341%; 02: 1.805%; 03: 4.111%; 04: 1.522%; 05: 2.203%; 06: 2.753%; 07: 1.857%; 08: 5.639%
| PDM3 |  | 01: 1.462%; 02: -9.192%; 03: 3.499%; 04: -18.9%; 05: -0.1082%; 06: 3.738%; 07: 5.709%; 08: -19.21%
| Z-Score (Absolute) |  | 01: 0.28; 02: 1.59; 03: 0.63; 04: 3.29; 05: 0; 06: 0.67; 07: NA; 08: 3.35
Results from laboratory 22 were removed due to their 1 ppm reading resolution.
| Analytical results for Ni in OREAS 932b (Certified Value 13.5 ppm) | [24 empty] | Certified
Ni | Round | Replicate | Lab | Lab | Lab | Lab | Lab | Lab | Lab | Lab | Lab | Lab | Lab | Lab | Lab | Lab | Lab | Lab | Lab | Lab | Lab | Lab | Lab | Lab | Lab | 1
| No | No | 01 | 02 | 03 | 04 | 05 | 06 | 07 | 08 | 09 | 10 | 11 | 12 | 13 | 14 | 15 | 16 | 17 | 18 | 19 | 20 | 22 | 23 | 24 | ppm
|  |  | 4A*OES | 4A*OES | 4A*MS | 4A*OES | 4A*OES/MS | 4A*OES/MS | 4A*OES/MS | 4A*OES/MS | 4A*OES/MS | 4A*OES/MS | 4A*OES/MS | 4A*MS | 4A*MS | 4A*OES/MS | 4A*MS | 4A*MS | 4A*OES/MS | 4A*OES/MS | 4A*MS | 4A*OES/MS | 4A*OES | 4A*OES | 4A*OES/MS | 1
2
| 1 | 1 | 14 | 14.4767 | 13.7 | 13 | 12.6 | 15 | 12.8 | 13.2 | 14.4 | 13.4 | 15.4559 | 17 | 11.9 | 12.9 | 14.1 | 13.6 | 14 | 14.3 | 13.1267 | 11 | 17 | 13 | 9.0825 | 1
| 1 | 2 | 15 | 13.6285 | 13.5 | 12 | 12.4 | 16.1 | 12.7 | 14 | 14.2 | 13.4 | 13.8178 | 18 | 11.8 | 12.8 | 14.3 | 12.9 | 14 | 13.6 | 13.2432 | 11 | 15 | 12 | 9.226 | 12
| 1 | 3 | 14 | 14.2532 | 13.5 | 14 | 12.9 | 16.3 | 12.3 | 13.8 | 14 | 13.2 | 13.9619 | 17 | 12.3 | 13.1 | 14.2 | 13.1 | 17 | 13.7 | 13.2887 | 11 | 14 | 13 | 7.7702 | 16
| 1 | 4 | 14 | 14.5067 | 13.5 | 13 | 12.4 | 16 | 12.3 | 14.2 | 14.8 | 14.1 | 14.2343 | 16 | 12.4 | 13 | 14.2 | 13.1 | 14 | 14.7 | 12.9339 | 11 | 14 | 15 | 9.7078 | 13.4842
| 1 | 5 | 15 | 13.6774 | 13.4 | 13 | 12.2 | 15.9 | 12.6 | 13.4 | 14.2 | 13.4 | 15.2025 | 17 | 12 | 13.3 | 14.2 | 13.4 | 13 | 13.9 | 13.7828 | 11 | 18 | 14 | 8.2264 | 38
| 1 | 6 | 14 | 13.9218 | 13.4 | 13 | 12.2 | 13.9 | 12.7 | 13.4 | 15 | 14 | 15.512 | 17 | 11.9 | 13.2 | 14 | 13.5 | 14 | 14.4 | 13.2601 | 11 | 16 | 12 | 7.6728
| Mean |  | 14.3333 | 14.0774 | 13.5 | 13 | 12.45 | 15.5333 | 12.5667 | 13.6667 | 14.4333 | 13.5833 | 14.6974 | 17 | 12.05 | 13.05 | 14.1667 | 13.2667 | 14.3333 | 14.1 | 13.2726 | 11 | 15.6667 | 13.1667 | 8.6143
| Median |  | 14 | 14.0875 | 13.5 | 13 | 12.4 | 15.95 | 12.65 | 13.6 | 14.3 | 13.4 | 14.7184 | 17 | 11.95 | 13.05 | 14.2 | 13.25 | 14 | 14.1 | 13.2516 | 11 | 15.5 | 13 | 8.6545
| Std Dev. |  | 0.5164 | 0.38996 | 0.10954 | 0.63246 | 0.26646 | 0.91797 | 0.21602 | 0.39328 | 0.38816 | 0.37103 | 0.77758 | 0.63246 | 0.2429 | 0.18708 | 0.10328 | 0.27325 | 1.3663 | 0.43359 | 0.28196 | 0 | 1.633 | 1.169 | 0.84125
| Rel.Std.Dev. |  | 3.603% | 2.77% | 0.8114% | 4.865% | 2.14% | 5.91% | 1.719% | 2.878% | 2.689% | 2.732% | 5.291% | 3.72% | 2.016% | 1.434% | 0.729% | 2.06% | 9.532% | 3.075% | 2.124% | 0% | 10.42% | 8.879% | 9.766%
| PDM3 |  | 6.297% | 4.399% | 0.1173% | -3.591% | -7.67% | 15.2% | -6.804% | 1.353% | 7.039% | 0.7353% | 8.997% | 26.07% | -10.64% | -3.22% | 5.061% | -1.613% | 6.297% | 4.567% | -1.569% | -18.42% | 16.19% | -2.355% | -36.12%
| Z-Score (Absolute) |  | NA | 0.61 | 0.05 | NA | 1.24 | 2.27 | 1.11 | 0.14 | 1.02 | 0.05 | 1.32 | NA | 1.7 | 0.56 | 0.71 | 0.31 | NA | 0.64 | 0.31 | NA | NA | NA | 5.62
Results from laboratories 1, 4, 12, 17, 20, 22 and 23 were removed due to their 1 ppm reading resolution.
| Analytical results for P in OREAS 932b (Certified Value 0.026 wt.%) | [24 empty] | Certified
P | Round | Replicate | Lab | Lab | Lab | Lab | Lab | Lab | Lab | Lab | Lab | Lab | Lab | Lab | Lab | Lab | Lab | Lab | Lab | Lab | Lab | Lab | Lab | Lab | Lab | 1
| No | No | 01 | 02 | 03 | 04 | 05 | 06 | 07 | 08 | 09 | 10 | 11 | 12 | 13 | 14 | 15 | 16 | 17 | 18 | 19 | 20 | 22 | 23 | 24 | wt.%
|  |  | 4A*OES | 4A*OES | 4A*MS | 4A*OES | 4A*OES/MS | 4A*OES/MS | 4A*OES/MS | 4A*OES/MS | 4A*OES/MS | 4A*OES/MS | 4A*OES/MS | 4A*OES | 4A*MS | 4A*OES/MS | 4A*MS | 4A*MS | 4A*OES/MS | 4A*OES/MS | 4A*OES | 4A*OES/MS | 4A*OES | 4A*OES | 4A*OES/MS | 3
3
| 1 | 1 | 0.032 | 0.024978 | 0.0268 | 0.027 | 0.025 | 0.025 | 0.026 | 0.025 | 0.025 | 0.0242 | 0.028096 | 0.024 | 0.0254 | 0.0471 | 0.0238 | 0.026 | 0.045 | 0.0272 | 0.1272 | 0.026 | 0.1 | 0.03 | 0.023107 | 1
| 1 | 2 | 0.0323 | 0.025234 | 0.0273 | 0.026 | 0.025 | 0.025 | 0.025 | 0.026 | 0.025 | 0.0238 | 0.026496 | 0.027 | 0.0251 | 0.0474 | 0.0243 | 0.026 | 0.044 | 0.0276 | 0.1332 | 0.026 | 0.1 | 0.02 | 0.022909 | 0
| 1 | 3 | 0.0324 | 0.02502 | 0.0281 | 0.027 | 0.025 | 0.025 | 0.025 | 0.025 | 0.024 | 0.024 | 0.028314 | 0.025 | 0.0262 | 0.0467 | 0.0244 | 0.025 | 0.046 | 0.0274 | 0.1367 | 0.025 | 0.087 | 0.03 | 0.023208 | 16
| 1 | 4 | 0.0323 | 0.024942 | 0.0268 | 0.026 | 0.025 | 0.025 | 0.026 | 0.026 | 0.024 | 0.0245 | 0.028107 | 0.025 | 0.0258 | 0.0464 | 0.0268 | 0.025 | 0.045 | 0.0274 | 0.1323 | 0.025 | 0.096 | 0.03 | 0.024307 | 0.025697
| 1 | 5 | 0.0323 | 0.025134 | 0.0248 | 0.026 | 0.024 | 0.025 | 0.026 | 0.025 | 0.026 | 0.0249 | 0.026939 | 0.026 | 0.0254 | 0.0473 | 0.0243 | 0.024 | 0.046 | 0.0271 | 0.131 | 0.025 | 0.1 | 0.02 | 0.023606 | 39
| 1 | 6 | 0.0323 | 0.025272 | 0.0265 | 0.026 | 0.025 | 0.026 | 0.026 | 0.025 | 0.025 | 0.0246 | 0.027263 | 0.025 | 0.0254 | 0.047 | 0.0244 | 0.027 | 0.048 | 0.0279 | 0.1359 | 0.026 | 0.105 | 0.02 | 0.022511
| Mean |  | 0.032267 | 0.025097 | 0.026717 | 0.026333 | 0.024833 | 0.025167 | 0.025667 | 0.025333 | 0.024833 | 0.024333 | 0.027536 | 0.025333 | 0.02555 | 0.046983 | 0.024667 | 0.0255 | 0.045667 | 0.027433 | 0.13272 | 0.0255 | 0.098 | 0.025 | 0.023275
| Median |  | 0.0323 | 0.025077 | 0.0268 | 0.026 | 0.025 | 0.025 | 0.026 | 0.025 | 0.025 | 0.02435 | 0.027679 | 0.025 | 0.0254 | 0.04705 | 0.02435 | 0.0255 | 0.0455 | 0.0274 | 0.13275 | 0.0255 | 0.1 | 0.025 | 0.023157
| Std Dev. |  | 0.00013663 | 0.00013773 | 0.0010944 | 0.0005164 | 0.00040825 | 0.00040825 | 0.0005164 | 0.0005164 | 0.00075277 | 0.00040825 | 0.00074274 | 0.0010328 | 0.00038859 | 0.00037639 | 0.001069 | 0.0010488 | 0.0013663 | 0.00028752 | 0.003458 | 0.00054772 | 0.0060992 | 0.0054772 | 0.00062066
| Rel.Std.Dev. |  | 0.4234% | 0.5488% | 4.096% | 1.961% | 1.644% | 1.622% | 2.012% | 2.038% | 3.031% | 1.678% | 2.697% | 4.077% | 1.521% | 0.8011% | 4.334% | 4.113% | 2.992% | 1.048% | 2.606% | 2.148% | 6.224% | 21.91% | 2.667%
| PDM3 |  | 25.56% | -2.337% | 3.967% | 2.475% | -3.362% | -2.065% | -0.119% | -1.416% | -3.362% | -5.308% | 7.154% | -1.416% | -0.573% | 82.83% | -4.01% | -0.7676% | 77.71% | 6.756% | 416.5% | -0.7676% | 281.4% | -2.713% | -9.427%
| Z-Score (Absolute) |  | 5.48 | 0.33 | 0.98 | 0.67 | 0.54 | 0.27 | 0.13 | 0.13 | 0.54 | 0.94 | 1.65 | 0.13 | 0.04 | 17.38 | 0.67 | 0 | 16.32 | 1.56 | 86.76 | 0 | 58.81 | 0.4 | 1.8
| Analytical results for Pb in OREAS 932b (Certified Value 176 ppm) | [24 empty] | Certified
Pb | Round | Replicate | Lab | Lab | Lab | Lab | Lab | Lab | Lab | Lab | Lab | Lab | Lab | Lab | Lab | Lab | Lab | Lab | Lab | Lab | Lab | Lab | Lab | Lab | Lab | 1
| No | No | 01 | 02 | 03 | 04 | 05 | 06 | 07 | 08 | 09 | 10 | 11 | 12 | 13 | 14 | 15 | 16 | 17 | 18 | 19 | 20 | 22 | 23 | 24 | ppm
|  |  | 4A*OES | 4A*OES | 4A*MS | 4A*MS | 4A*OES/MS | 4A*OES/MS | 4A*OES/MS | 4A*OES/MS | 4A*OES/MS | 4A*OES/MS | 4A*OES/MS | 4A*MS | 4A*MS | 4A*OES/MS | 4A*MS | 4A*MS | 4A*OES/MS | 4A*OES/MS | 4A*MS | 4A*MS | 4A*OES | 4A*OES | 4A*OES/MS | 0
0
| 1 | 1 | 170 | 188.1535 | 177.9 | 205 | 183 | 172.5 | 178 | 174.5 | 173.5 | 167.6 | 184.3279 | 162 | 170.59 | 183 | 175.9 | 181.6 | 168 | 185.5 | 147.362 | 176 | 189 | 168 | 152.4567 | 1
| 1 | 2 | 172 | 182.9301 | 184 | 211 | 178 | 177 | 177 | 180.5 | 173.5 | 164.6 | 176.0315 | 166 | 169.08 | 177 | 175.2 | 175.2 | 164 | 187.7 | 151.0182 | 181 | 187 | 143 | 148.6477 | 14
| 1 | 3 | 172 | 188.8808 | 180 | 219 | 185 | 178 | 178 | 174.5 | 170 | 166 | 186.4488 | 163 | 173.34 | 169 | 169.6 | 173.6 | 165 | 188.3 | 157.6191 | 175 | 180 | 153 | 150.6372 | 16
| 1 | 4 | 169 | 190.9202 | 181.7 | 200 | 177.5 | 179 | 181.5 | 176.5 | 173.5 | 173.9 | 186.9938 | 159 | 173.05 | 174 | 179 | 177.8 | 169 | 187.5 | 140.3793 | 179 | 184 | 165 | 152.4621 | 175.8495
| 1 | 5 | 168 | 184.1328 | 178.7 | 201 | 175.5 | 178.5 | 183.5 | 173 | 175 | 172.5 | 181.411 | 166 | 170.29 | 187 | 178.5 | 179.2 | 164 | 185.3 | 144.785 | 166 | 180 | 139 | 154.7969 | 40
| 1 | 6 | 168 | 185.3308 | 178.3 | 200 | 179 | 178 | 184 | 175.5 | 177 | 173.7 | 188.0038 | 168 | 168.53 | 174 | 177.4 | 177.6 | 171 | 189.3 | 143.7125 | 162 | 181 | 169 | 146.593
| Mean |  | 169.8333 | 186.7247 | 180.1 | 206 | 179.6667 | 177.1667 | 180.3333 | 175.75 | 173.75 | 169.7167 | 183.8695 | 164 | 170.8133 | 177.3333 | 175.9333 | 177.5 | 166.8333 | 187.2667 | 147.4793 | 173.1667 | 183.5 | 156.1667 | 150.9323
| Median |  | 169.5 | 186.7422 | 179.35 | 203 | 178.5 | 178 | 179.75 | 175 | 173.5 | 170.05 | 185.3884 | 164.5 | 170.44 | 175.5 | 176.65 | 177.7 | 166.5 | 187.6 | 146.0735 | 175.5 | 182.5 | 159 | 151.5469
| Std Dev. |  | 1.8348 | 3.0774 | 2.3588 | 7.642 | 3.6009 | 2.3805 | 3.0605 | 2.6029 | 2.2967 | 4.1374 | 4.4988 | 3.2863 | 1.9964 | 6.5929 | 3.4291 | 2.839 | 2.9269 | 1.5769 | 6.119 | 7.5211 | 3.8341 | 13.1212 | 2.9575
| Rel.Std.Dev. |  | 1.08% | 1.648% | 1.31% | 3.71% | 2.004% | 1.344% | 1.697% | 1.481% | 1.322% | 2.438% | 2.447% | 2.004% | 1.169% | 3.718% | 1.949% | 1.599% | 1.754% | 0.8421% | 4.149% | 4.343% | 2.089% | 8.402% | 1.96%
| PDM3 |  | -3.421% | 6.184% | 2.417% | 17.15% | 2.171% | 0.749% | 2.55% | -0.05661% | -1.194% | -3.488% | 4.561% | -6.738% | -2.864% | 0.8438% | 0.04765% | 0.9386% | -5.127% | 6.493% | -16.13% | -1.526% | 4.351% | -11.19% | -14.17%
| Z-Score (Absolute) |  | 0.67 | 1.19 | 0.46 | 3.32 | 0.41 | 0.14 | 0.49 | 0.02 | 0.24 | 0.69 | 0.88 | 1.32 | 0.57 | 0.15 | 0 | 0.17 | 1.01 | 1.25 | 3.15 | 0.31 | 0.84 | 2.19 | 2.76
| Analytical results for Pr in OREAS 932b (Certified Value 7 ppm) | [24 empty] | Certified
Pr | Round | Replicate | 01: Lab; 02: Lab; 03: Lab; 04: Lab; 05: Lab; 06: Lab; 07: Lab; 08: Lab | 1
| No | No | 01: 03; 02: 11; 03: 12; 04: 13; 05: 15; 06: 17; 07: 22; 08: 24 | ppm
|  |  | 01: 4A*MS; 02: 4A*OES/MS; 03: 4A*MS; 04: 4A*MS; 05: 4A*MS; 06: 4A*OES/MS; 07: 4A*OES; 08: 4A*OES/MS | 2
2
| 1 | 1 | 01: 7.56; 02: 6.9657; 03: 8.11; 04: 5.2; 05: 7.6; 06: 7.7; 07: 4; 08: 6.292 | 1
| 1 | 2 | 01: 7.58; 02: 6.6732; 03: 8.53; 04: 5.1; 05: 7.73; 06: 7.6; 07: 4; 08: 5.663 | 15
| 1 | 3 | 01: 7.53; 02: 7.0526; 03: 7.59; 04: 5.1; 05: 7.41; 06: 7.4; 07: 4; 08: 6.126 | 16
| 1 | 4 | 01: 7.49; 02: 6.9946; 03: 8; 04: 5.2; 05: 7.77; 06: 7.7; 07: 4; 08: 6.5443 | 6.9989
| 1 | 5 | 01: 7.48; 02: 6.9441; 03: 8.06; 04: 5; 05: 7.7; 06: 7.4; 07: 4; 08: 5.6754 | 41
| 1 | 6 | 01: 7.43; 02: 6.9358; 03: 8.36; 04: 5.1; 05: 7.63; 06: 7.7; 07: 4; 08: 6.0236
| Mean |  | 01: 7.5117; 02: 6.9277; 03: 8.1083; 04: 5.1167; 05: 7.64; 06: 7.5833; 07: 4; 08: 6.0541
| Median |  | 01: 7.51; 02: 6.9549; 03: 8.085; 04: 5.1; 05: 7.665; 06: 7.65; 07: 4; 08: 6.0748
| Std Dev. |  | 01: 0.055648; 02: 0.13162; 03: 0.32369; 04: 0.075277; 05: 0.129; 06: 0.1472; 07: 0; 08: 0.34623
| Rel.Std.Dev. |  | 01: 0.7408%; 02: 1.9%; 03: 3.992%; 04: 1.471%; 05: 1.688%; 06: 1.941%; 07: 0%; 08: 5.719%
| PDM3 |  | 01: 7.326%; 02: -1.018%; 03: 15.85%; 04: -26.89%; 05: 9.159%; 06: 8.35%; 07: -42.85%; 08: -13.5%
| Z-Score (Absolute) |  | 01: 0.3; 02: 0.3; 03: 0.92; 04: 2.17; 05: 0.43; 06: 0.37; 07: 3.32; 08: 1.2
| Analytical results for Rb in OREAS 932b (Certified Value 109 ppm) | [24 empty] | Certified
Rb | Round | Replicate | Lab | Lab | Lab | Lab | Lab | Lab | Lab | Lab | Lab | Lab | Lab | Lab | Lab | Lab | Lab | Lab | Lab | Lab | Lab | Lab |  |  |  | 1
| No | No | 02 | 03 | 04 | 05 | 06 | 07 | 08 | 09 | 10 | 11 | 12 | 13 | 14 | 15 | 16 | 17 | 18 | 19 | 20 | 24 |  |  |  | ppm
|  |  | 4A*OES | 4A*MS | 4A*MS | 4A*OES/MS | 4A*OES/MS | 4A*OES/MS | 4A*OES/MS | 4A*OES/MS | 4A*OES/MS | 4A*OES/MS | 4A*MS | 4A*MS | 4A*OES/MS | 4A*MS | 4A*MS | 4A*OES/MS | 4A*OES/MS | 4A*MS | 4A*MS | 4A*OES/MS |  |  |  | 0
0
| 1 | 1 | 114.4828 | 108.88 | 109 | 109 | 109.5 | 111 | 106 | 114.5 | 98.9 | 101.4108 | 94.6 | 110.3 | 122 | 103.93 | 107.1 | 116 | 109.3 | 119.6158 | 112 | 101.6546 |  |  |  | 1
| 1 | 2 | 107.5687 | 110.75 | 110 | 104.5 | 119 | 110.5 | 112 | 117.5 | 100.5 | 97.5488 | 92.5 | 113.6 | 116 | 104.48 | 106.2 | 115 | 102.7 | 122.4199 | 116 | 89.3167 |  |  |  | 16
| 1 | 3 | 113.5555 | 110.54 | 113 | 111.5 | 120 | 109 | 106 | 115 | 99.5 | 102.8994 | 92.7 | 109.2 | 107 | 103.45 | 103.3 | 105 | 105.4 | 118.1131 | 117 | 96.2912 |  |  |  | 16
| 1 | 4 | 113.7981 | 108.89 | 101 | 107 | 117 | 111.5 | 113 | 114 | 113.3 | 101.5399 | 92.2 | 113.6 | 107 | 108.53 | 106 | 109 | 112.2 | 127.4981 | 115 | 100.8754 |  |  |  | 109.1533
| 1 | 5 | 109.9527 | 107.61 | 101 | 103.5 | 118 | 113 | 107 | 114.5 | 106.8 | 100.1227 | 91.5 | 106.4 | 113 | 106.34 | 107.1 | 108 | 107.5 | 123.2943 | 110 | 89.4422 |  |  |  | 42
| 1 | 6 | 110.1453 | 107.88 | 105 | 107 | 109.5 | 114.5 | 109.5 | 116.5 | 107.1 | 101.7734 | 93.5 | 112.2 | 109 | 104.62 | 109.2 | 103 | 109 | 122.3959 | 107 | 93.1017
| Mean |  | 111.5838 | 109.0917 | 106.5 | 107.0833 | 115.5 | 111.5833 | 108.9167 | 115.3333 | 104.35 | 100.8825 | 92.8333 | 110.8833 | 112.3333 | 105.225 | 106.4833 | 109.3333 | 107.6833 | 122.2229 | 112.8333 | 95.1136
| Median |  | 111.8504 | 108.885 | 107 | 107 | 117.5 | 111.25 | 108.25 | 114.75 | 103.65 | 101.4754 | 92.6 | 111.25 | 111 | 104.55 | 106.65 | 108.5 | 108.25 | 122.4079 | 113.5 | 94.6964
| Std Dev. |  | 2.7585 | 1.3112 | 4.9699 | 2.9226 | 4.7539 | 1.9343 | 3.0727 | 1.3663 | 5.6871 | 1.8582 | 1.0838 | 2.8202 | 5.9217 | 1.8929 | 1.9281 | 5.2409 | 3.3114 | 3.2475 | 3.8687 | 5.4256
| Rel.Std.Dev. |  | 2.472% | 1.202% | 4.667% | 2.729% | 4.116% | 1.734% | 2.821% | 1.185% | 5.45% | 1.842% | 1.167% | 2.543% | 5.272% | 1.799% | 1.811% | 4.793% | 3.075% | 2.657% | 3.429% | 5.704%
| PDM3 |  | 2.227% | -0.05643% | -2.431% | -1.896% | 5.815% | 2.226% | -0.2168% | 5.662% | -4.4% | -7.577% | -14.95% | 1.585% | 2.913% | -3.599% | -2.446% | 0.165% | -1.347% | 11.97% | 3.371% | -12.86%
| Z-Score (Absolute) |  | 0.59 | 0.02 | 0.57 | 0.44 | 1.48 | 0.59 | 0.02 | 1.44 | 1.06 | 1.85 | 3.69 | 0.43 | 0.76 | 0.86 | 0.58 | 0.08 | 0.3 | 3.02 | 0.87 | 3.17
| Analytical results for Re in OREAS 932b (Certified Value 0.003 ppm) | [24 empty] | Certified
Re | Round | Replicate | Lab | Lab | Lab | Lab | Lab | Lab | Lab | Lab | Lab | Lab | Lab | Lab | Lab | Lab | Lab | Lab | Lab | [6 empty] | 1
| No | No | 02 | 03 | 04 | 05 | 06 | 07 | 08 | 09 | 11 | 12 | 13 | 14 | 15 | 16 | 17 | 18 | 24 | [6 empty] | ppm
|  |  | 4A*OES | 4A*MS | 4A*MS | 4A*OES/MS | 4A*OES/MS | 4A*OES/MS | 4A*OES/MS | 4A*OES/MS | 4A*OES/MS | 4A*MS | 4A*MS | 4A*OES/MS | 4A*MS | 4A*MS | 4A*OES/MS | 4A*OES/MS | 4A*OES/MS | [6 empty] | 3
3
| 1 | 1 | < 0.05 | 0.005 | < 0.05 | 0.004 | 0.007 | 0.003 | 0.002 | 0.003 | < 0.1 | < 0.002 | 0.002 | 0.007 | 0.003 | < 0.005 | 0.004 | 0.003 | 0.0103 | [6 empty] | 1
| 1 | 2 | < 0.05 | 0.003 | < 0.05 | 0.003 | 0.008 | 0.003 | 0.003 | 0.002 | < 0.1 | < 0.002 | 0.002 | 0.007 | 0.003 | < 0.005 | 0.005 | 0.002 | 0.0073 | [6 empty] | 0
| 1 | 3 | < 0.05 | 0.003 | < 0.05 | 0.003 | 0.006 | 0.002 | 0.002 | 0.002 | < 0.1 | < 0.002 | 0.003 | 0.007 | 0.002 | < 0.005 | 0.004 | 0.002 | 0.0096 | [6 empty] | 16
| 1 | 4 | < 0.05 | 0.005 | < 0.05 | 0.002 | 0.005 | 0.002 | 0.003 | 0.003 | < 0.1 | < 0.002 | 0.002 | 0.008 | 0.003 | < 0.005 | 0.004 | 0.003 | 0.0093 | [6 empty] | 0.0025792
| 1 | 5 | < 0.05 | 0.003 | < 0.05 | 0.002 | 0.009 | 0.002 | 0.002 | 0.002 | < 0.1 | < 0.002 | 0.003 | 0.008 | < 0.002 | < 0.005 | 0.007 | 0.003 | 0.0092 | [6 empty] | 43
| 1 | 6 | < 0.05 | < 0.002 | < 0.05 | 0.002 | 0.002 | 0.002 | 0.002 | 0.003 | < 0.1 | < 0.002 | 0.003 | 0.008 | 0.003 | < 0.005 | 0.004 | 0.002 | 0.0089
| Mean |  |  | 0.0038 |  | 0.0026667 | 0.0061667 | 0.0023333 | 0.0023333 | 0.0025 |  |  | 0.0025 | 0.0075 | 0.0028 |  | 0.0046667 | 0.0025 | 0.0091
| Median |  |  | 0.003 |  | 0.0025 | 0.0065 | 0.002 | 0.002 | 0.0025 |  |  | 0.0025 | 0.0075 | 0.003 |  | 0.004 | 0.0025 | 0.00925
| Std Dev. |  |  | 0.0010954 |  | 0.0008165 | 0.0024833 | 0.0005164 | 0.0005164 | 0.00054772 |  |  | 0.00054772 | 0.00054772 | 0.00044721 |  | 0.0012111 | 0.00054772 | 0.001002
| Rel.Std.Dev. |  |  | 28.83% |  | 30.62% | 40.27% | 22.13% | 22.13% | 21.91% |  |  | 21.91% | 7.303% | 15.97% |  | 25.95% | 21.91% | 11.01%
| PDM3 |  |  | 47.33% |  | 3.393% | 139.1% | -9.532% | -9.532% | -3.069% |  |  | -3.069% | 190.8% | 8.562% |  | 80.94% | -3.069% | 252.8%
| Z-Score (Absolute) |  | 22.59 | 0.67 | 22.59 | 0 | 3.54 | 0.34 | 0.34 | 0.17 | 47.88 | 1.69 | 0.17 | 4.89 | 0.17 | 0.17 | 2.02 | 0.17 | 6.51
| Analytical results for S in OREAS 932b (Certified Value 6.55 wt.%) | [24 empty] | Certified
S | Round | Replicate | Lab | Lab | Lab | Lab | Lab | Lab | Lab | Lab | Lab | Lab | Lab | Lab | Lab | Lab | Lab | Lab | Lab | Lab | Lab | Lab | Lab | Lab |  | 1
| No | No | 01 | 02 | 03 | 04 | 05 | 06 | 07 | 08 | 09 | 10 | 12 | 13 | 14 | 15 | 16 | 17 | 18 | 19 | 20 | 22 | 23 | 24 |  | wt.%
|  |  | 4A*OES | 4A*OES | 4A*MS | 4A*OES | 4A*OES/MS | 4A*OES/MS | 4A*OES/MS | 4A*OES/MS | 4A*OES/MS | 4A*OES/MS | 4A*OES | 4A*MS | 4A*OES/MS | 4A*MS | 4A*MS | 4A*OES/MS | 4A*OES/MS | 4A*OES | 4A*OES/MS | 4A*OES | 4A*OES | 4A*OES/MS |  | 2
3
| 1 | 1 | 6.24 | 7.0141 | 6.94 | 6.63 | 6.48 | 6.23 | 6.32 | 6.35 | 6.38 | > 5 | > 5 | 6.82 | 6.7 | 6.6 | 5.9 | 7.18 | 6.66 | 6.1434 | > 5 | 6.62 | > 5 | 5.4414 |  | 1
| 1 | 2 | 6.36 | 7.0721 | 7.11 | 6.67 | 6.37 | 6.28 | 6.09 | 6.71 | 6.32 | > 5 | > 5 | 6.75 | 6.7 | 6.9 | 5.9 | 7.08 | 6.72 | 6.3216 | > 5 | 6.56 | > 5 | 5.3418 |  | 0
| 1 | 3 | 6.36 | 6.8935 | 7 | 6.61 | 6.54 | 6.18 | 6.1 | 6.38 | 6.16 | > 5 | > 5 | 6.95 | 6.3 | 6.59 | 5.8 | 7.21 | 6.78 | 6.5817 | > 5 | 6.46 | > 5 | 5.4609 |  | 16
| 1 | 4 | 6.31 | 6.8944 | 6.99 | 6.7 | 6.29 | 6.34 | 6.28 | 6.31 | 6.33 | > 5 | > 5 | 6.89 | 6.3 | 6.7 | 5.9 | 7.23 | 6.76 | 6.1992 | > 5 | 6.5 | > 5 | 5.4469 |  | 6.548
| 1 | 5 | 6.31 | 6.8405 | 7.01 | 6.59 | 6.2 | 6.22 | 6.51 | 6.35 | 6.5 | > 5 | > 5 | 6.82 | 6.5 | 6.67 | 5.9 | 7.17 | 6.77 | 6.6771 | > 5 | 6.43 | > 5 | 5.4468 |  | 44
| 1 | 6 | 6.26 | 6.9775 | 7.11 | 6.69 | 6.29 | 6.29 | 6.47 | 6.33 | 6.24 | > 5 | > 5 | 6.91 | 6.3 | 6.64 | 6 | 7.51 | 6.91 | 6.3153 | > 5 | 6.59 | > 5 | 5.2926
| Mean |  | 6.3067 | 6.9487 | 7.0267 | 6.6483 | 6.3617 | 6.2567 | 6.295 | 6.405 | 6.3217 |  |  | 6.8567 | 6.4667 | 6.6833 | 5.9 | 7.23 | 6.7667 | 6.3731 |  | 6.5267 |  | 5.4051
| Median |  | 6.31 | 6.936 | 7.005 | 6.65 | 6.33 | 6.255 | 6.3 | 6.35 | 6.325 |  |  | 6.855 | 6.4 | 6.655 | 5.9 | 7.195 | 6.765 | 6.3185 |  | 6.53 |  | 5.4441
| Std Dev. |  | 0.049666 | 0.087222 | 0.068896 | 0.044907 | 0.12828 | 0.057504 | 0.17762 | 0.15123 | 0.11669 |  |  | 0.073121 | 0.19664 | 0.11396 | 0.063246 | 0.14656 | 0.082865 | 0.2121 |  | 0.075277 |  | 0.070125
| Rel.Std.Dev. |  | 0.7875% | 1.255% | 0.9805% | 0.6755% | 2.017% | 0.9191% | 2.822% | 2.361% | 1.846% |  |  | 1.066% | 3.041% | 1.705% | 1.072% | 2.027% | 1.225% | 3.328% |  | 1.153% |  | 1.297%
| PDM3 |  | -3.686% | 6.119% | 7.31% | 1.532% | -2.846% | -4.45% | -3.864% | -2.184% | -3.457% |  |  | 4.713% | -1.243% | 2.066% | -9.897% | 10.41% | 3.339% | -2.672% |  | -0.3263% |  | -17.46%
| Z-Score (Absolute) |  | 0.55 | 1.66 | 1.93 | 0.63 | 0.36 | 0.72 | 0.59 | 0.21 | 0.5 | NA | NA | 1.35 | NA | 0.75 | NA | 2.63 | 1.04 | 0.32 | NA | 0.21 | NA | 3.65
| Analytical results for Sb in OREAS 932b (Certified Value 4.29 ppm) | [24 empty] | Certified
Sb | Round | Replicate | Lab | Lab | Lab | Lab | Lab | Lab | Lab | Lab | Lab | Lab | Lab | Lab | Lab | Lab | Lab | Lab | Lab | Lab | Lab | Lab | Lab | Lab |  | 1
| No | No | 01 | 02 | 03 | 04 | 05 | 06 | 07 | 08 | 09 | 10 | 11 | 12 | 13 | 14 | 15 | 16 | 17 | 18 | 19 | 20 | 23 | 24 |  | ppm
|  |  | 4A*OES | 4A*OES | 4A*MS | 4A*MS | 4A*OES/MS | 4A*OES/MS | 4A*OES/MS | 4A*OES/MS | 4A*OES/MS | 4A*OES/MS | 4A*OES/MS | 4A*MS | 4A*MS | 4A*OES/MS | 4A*MS | 4A*MS | 4A*OES/MS | 4A*OES/MS | 4A*MS | 4A*MS | 4A*OES | 4A*OES/MS |  | 2
3
| 1 | 1 | < 5 | 4.447 | 4.48 | 4.4 | 4.15 | 5.2 | 4.13 | 4.24 | 4.54 | 4.07 | < 5 | 4.86 | 2.98 | 4.32 | 4.5 | 3.7 | 2.9 | 4.4 | 4.2721 | 4.81 | 6 | 4.0572 |  | 1
| 1 | 2 | < 5 | 4.2727 | 4.49 | 4.8 | 4.04 | 5.62 | 4.18 | 4.43 | 4.61 | 4.16 | < 5 | 4.91 | 2.92 | 4.41 | 4.48 | 3.2 | 1.3 | 4 | 4.1517 | 4.64 | < 5 | 3.5694 |  | 17
| 1 | 3 | < 5 | 4.5002 | 4.53 | 4.8 | 4.28 | 5.72 | 3.98 | 4.24 | 4.31 | 4.08 | < 5 | 4.76 | 3 | 4.28 | 4.4 | 3.7 | 1.3 | 4.1 | 3.8092 | 4.61 | < 5 | 3.8219 |  | 16
| 1 | 4 | < 5 | 4.3895 | 4.52 | 4.7 | 4.09 | 5.58 | 4.11 | 4.56 | 4.47 | 4.44 | < 5 | 4.76 | 3.31 | 4.27 | 4.51 | 3.2 | 4.3 | 4.2 | 3.5956 | 4.43 | 10 | 4.0247 |  | 4.2906
| 1 | 5 | < 5 | 4.309 | 4.47 | 4.6 | 3.96 | 5.95 | 4.16 | 4.27 | 4.69 | 4.08 | < 5 | 5.01 | 2.96 | 4.49 | 4.52 | 3.2 | 3.2 | 4.1 | 4.8325 | 4.7 | 18 | 3.6818 |  | 45
| 1 | 6 | < 5 | 4.3677 | 4.5 | 4.1 | 4.09 | 5.15 | 4.09 | 4.51 | 4.64 | 4.04 | < 5 | 4.93 | 3.22 | 4.29 | 4.38 | 3.9 | 1.7 | 4 | 4.5881 | 4.78 | 5 | 3.7836
| Mean |  |  | 4.381 | 4.4983 | 4.5667 | 4.1017 | 5.5367 | 4.1083 | 4.375 | 4.5433 | 4.145 |  | 4.8717 | 3.065 | 4.3433 | 4.465 | 3.4833 | 2.45 | 4.1333 | 4.2082 | 4.6617 | 9.75 | 3.8231
| Median |  |  | 4.3786 | 4.495 | 4.65 | 4.09 | 5.6 | 4.12 | 4.35 | 4.575 | 4.08 |  | 4.885 | 2.99 | 4.305 | 4.49 | 3.45 | 2.3 | 4.1 | 4.2119 | 4.67 | 8 | 3.8028
| Std Dev. |  |  | 0.084515 | 0.023166 | 0.27325 | 0.10797 | 0.30859 | 0.070828 | 0.14349 | 0.13794 | 0.1499 |  | 0.099079 | 0.15972 | 0.088015 | 0.059917 | 0.31885 | 1.2161 | 0.15055 | 0.46386 | 0.13732 | 5.909 | 0.19044
| Rel.Std.Dev. |  |  | 1.929% | 0.515% | 5.984% | 2.632% | 5.574% | 1.724% | 3.28% | 3.036% | 3.616% |  | 2.034% | 5.211% | 2.026% | 1.342% | 9.154% | 49.64% | 3.642% | 11.02% | 2.946% | 60.61% | 4.981%
| PDM3 |  |  | 2.107% | 4.841% | 6.434% | -4.404% | 29.04% | -4.249% | 1.967% | 5.89% | -3.394% |  | 13.54% | -28.57% | 1.229% | 4.064% | -18.82% | -42.9% | -3.666% | -1.922% | 8.648% | 127.2% | -10.9%
| Z-Score (Absolute) |  | 4.29 | 0.25 | 0.54 | 0.7 | 0.42 | 3.04 | 0.4 | 0.24 | 0.65 | 0.32 | 4.29 | 1.44 | 2.92 | 0.16 | 0.46 | 1.91 | 4.41 | 0.34 | 0.16 | 0.93 | 7.38 | 1.09
| Analytical results for Sc in OREAS 932b (Certified Value 8.87 ppm) | [24 empty] | Certified
Sc | Round | Replicate | Lab | Lab | Lab | Lab | Lab | Lab | Lab | Lab | Lab | Lab | Lab | Lab | Lab | Lab | Lab | Lab | Lab | Lab | Lab | Lab | Lab | Lab | Lab | 1
| No | No | 01 | 02 | 03 | 04 | 05 | 06 | 07 | 08 | 09 | 10 | 11 | 12 | 13 | 14 | 15 | 16 | 17 | 18 | 19 | 20 | 22 | 23 | 24 | ppm
|  |  | 4A*OES | 4A*OES | 4A*MS | 4A*OES | 4A*OES/MS | 4A*OES/MS | 4A*OES/MS | 4A*OES/MS | 4A*OES/MS | 4A*OES/MS | 4A*OES/MS | 4A*MS | 4A*MS | 4A*OES/MS | 4A*MS | 4A*MS | 4A*OES/MS | 4A*OES/MS | 4A*MS | 4A*MS | 4A*OES | 4A*OES | 4A*OES/MS | 2
3
| 1 | 1 | 8 | 9.1281 | 8.9 | 8 | 8.3 | 8.8 | 9.4 | 8.6 | 8.6 | 4.6 | 8.362 | 9.3 | 9.3 | 9.7 | 8.8 | 8 | 9 | 8.5 | 10.6007 | 8.6 | 9 | 8.8 | 8.2457 | 1
| 1 | 2 | 8 | 8.7076 | 9.4 | 8 | 8.1 | 9.8 | 9.6 | 9.1 | 8.9 | 4.7 | 7.9427 | 9.1 | 9.1 | 9.9 | 9.1 | 9 | 9 | 8.2 | 10.6626 | 8.6 | 9 | 8.7 | 8.0275 | 0
| 1 | 3 | 9 | 8.775 | 9.3 | 8 | 8.5 | 9.8 | 9.3 | 8.9 | 8.8 | 5.7 | 8.5587 | 9.4 | 9.5 | 9 | 8.9 | 9 | 10 | 8.3 | 9.7597 | 8.8 | 9 | 8.7 | 8.1363 | 16
| 1 | 4 | 8 | 8.8585 | 9.1 | 8 | 8 | 9.6 | 9.5 | 9.3 | 8.9 | 7.5 | 8.4203 | 8.7 | 9.4 | 8.9 | 9.1 | 9 | 10 | 8.8 | 11.0336 | 8.4 | 9 | 9.7 | 8.2557 | 8.8726
| 1 | 5 | 8 | 9.0243 | 8.9 | 8 | 7.9 | 9.7 | 9.2 | 8.6 | 8.1 | 6.9 | 8.3656 | 9.2 | 9.2 | 9.5 | 9 | 9 | 10 | 8.5 | 11.4196 | 8.7 | 9 | 8.9 | 8.355 | 46
| 1 | 6 | 9 | 9.0217 | 9.3 | 8 | 8 | 8.8 | 9.8 | 9 | 9.5 | 6.9 | 8.191 | 9.3 | 9.2 | 9 | 9 | 9 | 10 | 8.3 | 11.0193 | 9 | 9 | 8.5 | 7.9181
| Mean |  | 8.3333 | 8.9192 | 9.15 | 8 | 8.1333 | 9.4167 | 9.4667 | 8.9167 | 8.8 | 6.05 | 8.3067 | 9.1667 | 9.2833 | 9.3333 | 8.9833 | 8.8333 | 9.6667 | 8.4333 | 10.7492 | 8.6833 | 9 | 8.8833 | 8.1564
| Median |  | 8 | 8.9401 | 9.2 | 8 | 8.05 | 9.65 | 9.45 | 8.95 | 8.85 | 6.3 | 8.3638 | 9.25 | 9.25 | 9.25 | 9 | 9 | 10 | 8.4 | 10.8409 | 8.65 | 9 | 8.75 | 8.191
| Std Dev. |  | 0.5164 | 0.16397 | 0.21679 | 0 | 0.22509 | 0.48339 | 0.21602 | 0.27869 | 0.45607 | 1.2325 | 0.21392 | 0.25033 | 0.1472 | 0.42269 | 0.1169 | 0.40825 | 0.5164 | 0.21602 | 0.5678 | 0.20412 | 0 | 0.42151 | 0.16191
| Rel.Std.Dev. |  | 6.197% | 1.838% | 2.369% | 0% | 2.768% | 5.133% | 2.282% | 3.125% | 5.183% | 20.37% | 2.575% | 2.731% | 1.586% | 4.529% | 1.301% | 4.622% | 5.342% | 2.562% | 5.282% | 2.351% | 0% | 4.745% | 1.985%
| PDM3 |  | -6.078% | 0.5249% | 3.126% | -9.835% | -8.332% | 6.131% | 6.695% | 0.4962% | -0.8188% | -31.81% | -6.378% | 3.314% | 4.629% | 5.192% | 1.248% | -0.4431% | 8.949% | -4.951% | 21.15% | -2.134% | 1.435% | 0.1205% | -8.073%
| Z-Score (Absolute) |  | NA | 0 | 0.4 | NA | 1.36 | 0.86 | 0.95 | 0 | 0.2 | 4.95 | 1.06 | 0.43 | 0.63 | 0.72 | 0.11 | NA | NA | 0.84 | 3.16 | 0.41 | NA | 0.06 | 1.32
Results from laboratories 1, 4, 16, 17 and 22 were removed due to their 1 ppm reading resolution.
| Analytical results for Se in OREAS 932b (Certified Value 71 ppm) | [24 empty] | Certified
Se | Round | Replicate | Lab | Lab | Lab | Lab | Lab | Lab | Lab | Lab | Lab | Lab | Lab | Lab | Lab | Lab | Lab | Lab | Lab | Lab | Lab |  |  |  |  | 1
| No | No | 01 | 02 | 03 | 04 | 05 | 06 | 07 | 08 | 09 | 10 | 12 | 13 | 14 | 15 | 16 | 17 | 18 | 20 | 24 |  |  |  |  | ppm
|  |  | 4A*OES | 4A*OES | 4A*MS | 4A*MS | 4A*OES/MS | 4A*OES/MS | 4A*OES/MS | 4A*OES/MS | 4A*OES/MS | 4A*OES/MS | 4A*MS | 4A*MS | 4A*OES/MS | 4A*MS | 4A*MS | 4A*OES/MS | 4A*OES/MS | 4A*MS | 4A*OES/MS |  |  |  |  | 0
0
| 1 | 1 | 65 | 77.7905 | 71.8 | 78 | 71 | 78 | 66 | 71 | 74 | 64 | 53 | 66.8 | 88.8 | 71.8 | 72 | 71.4 | 73 | 64 | 57.818 |  |  |  |  | 1
| 1 | 2 | 66 | 78.3552 | 71.3 | 76 | 68 | 86 | 67 | 73 | 74 | 63 | 49 | 67.5 | 83.9 | 73 | 69 | 72.4 | 71 | 62 | 54.3735 |  |  |  |  | 0
| 1 | 3 | 65 | 76.5559 | 73.8 | 78 | 71 | 84 | 67 | 68 | 72 | 59 | 51 | 70.4 | 78.9 | 72.1 | 73 | 72.2 | 69 | 62 | 50.2511 |  |  |  |  | 16
| 1 | 4 | 65 | 78.2576 | 70 | 78 | 67 | 91 | 67 | 72 | 73 | 67 | 50 | 67.8 | 79.4 | 74.7 | 69 | 73.2 | 77 | 61 | 61.9148 |  |  |  |  | 70.8315
| 1 | 5 | 66 | 75.8611 | 70.4 | 75 | 67 | 83 | 67 | 70 | 74 | 63 | 49 | 68.2 | 83.6 | 73.3 | 70 | 73.7 | 73 | 64 | 55.4588 |  |  |  |  | 47
| 1 | 6 | 65 | 79.5583 | 70.7 | 76 | 68 | 79 | 70 | 71 | 73 | 62 | 51 | 66.6 | 80 | 73 | 75 | 73.8 | 72 | 62 | 51.3037
| Mean |  | 65.3333 | 77.7298 | 71.3333 | 76.8333 | 68.6667 | 83.5 | 67.3333 | 70.8333 | 73.3333 | 63 | 50.5 | 67.8833 | 82.4333 | 72.9833 | 71.3333 | 72.7833 | 72.5 | 62.5 | 55.1867
| Median |  | 65 | 78.024 | 71 | 77 | 68 | 83.5 | 67 | 71 | 73.5 | 63 | 50.5 | 67.65 | 81.8 | 73 | 71 | 72.8 | 72.5 | 62 | 54.9162
| Std Dev. |  | 0.5164 | 1.3332 | 1.3677 | 1.3292 | 1.8619 | 4.7645 | 1.3663 | 1.7224 | 0.8165 | 2.6077 | 1.5166 | 1.3717 | 3.7856 | 1.0226 | 2.4221 | 0.94322 | 2.6646 | 1.2247 | 4.298
| Rel.Std.Dev. |  | 0.7904% | 1.715% | 1.917% | 1.73% | 2.712% | 5.706% | 2.029% | 2.432% | 1.113% | 4.139% | 3.003% | 2.021% | 4.592% | 1.401% | 3.395% | 1.296% | 3.675% | 1.96% | 7.788%
| PDM3 |  | -7.762% | 9.739% | 0.7085% | 8.473% | -3.056% | 17.89% | -4.939% | 0.002634% | 3.532% | -11.06% | -28.7% | -4.162% | 16.38% | 3.038% | 0.7085% | 2.756% | 2.356% | -11.76% | -22.09%
| Z-Score (Absolute) |  | 1.01 | 1.08 | 0 | 0.93 | 0.45 | 2.05 | 0.67 | 0.08 | 0.34 | 1.4 | 3.51 | 0.58 | 1.87 | 0.28 | 0 | 0.24 | 0.2 | 1.49 | 2.72
| Analytical results for Sm in OREAS 932b (Certified Value 5.19 ppm) | [24 empty] | Certified
Sm | Round | Replicate | 01: Lab; 02: Lab; 03: Lab; 04: Lab; 05: Lab; 06: Lab; 07: Lab; 08: Lab |  |  |  |  | 1
| No | No | 01: 03; 02: 11; 03: 12; 04: 13; 05: 15; 06: 17; 07: 22; 08: 24 |  |  |  |  | ppm
|  |  | 01: 4A*MS; 02: 4A*OES/MS; 03: 4A*MS; 04: 4A*MS; 05: 4A*MS; 06: 4A*OES/MS; 07: 4A*OES; 08: 4A*OES/MS |  |  |  |  | 2
3
| 1 | 1 | 01: 5.33; 02: 4.824; 03: 5.54; 04: 4.5; 05: 5.44; 06: 5.6; 07: 5; 08: 5.8613 |  |  |  |  | 1
| 1 | 2 | 01: 5.35; 02: 4.6961; 03: 5.73; 04: 4.6; 05: 5.2; 06: 5.5; 07: 5; 08: 5.6833 |  |  |  |  | 18
| 1 | 3 | 01: 5.13; 02: 4.9052; 03: 5; 04: 4.4; 05: 5.3; 06: 6.1; 07: 5; 08: 5.7928 |  |  |  |  | 16
| 1 | 4 | 01: 5.26; 02: 4.8888; 03: 5.3; 04: 4.4; 05: 5.46; 06: 5.4; 07: 4; 08: 5.9443 |  |  |  |  | 5.1888
| 1 | 5 | 01: 5.35; 02: 4.7485; 03: 5.41; 04: 4.4; 05: 5.52; 06: 5.1; 07: 5; 08: 6.1238 |  |  |  |  | 48
| 1 | 6 | 01: 5.39; 02: 4.8584; 03: 5.47; 04: 4.3; 05: 5.31; 06: 5; 07: 5; 08: 5.7383
| Mean |  | 01: 5.3017; 02: 4.8202; 03: 5.4083; 04: 4.4333; 05: 5.3717; 06: 5.45; 07: 4.8333; 08: 5.8573
| Median |  | 01: 5.34; 02: 4.8412; 03: 5.44; 04: 4.4; 05: 5.375; 06: 5.45; 07: 5; 08: 5.827
| Std Dev. |  | 01: 0.094322; 02: 0.082397; 03: 0.2462; 04: 0.10328; 05: 0.12073; 06: 0.3937; 07: 0.40825; 08: 0.15951
| Rel.Std.Dev. |  | 01: 1.779%; 02: 1.709%; 03: 4.552%; 04: 2.33%; 05: 2.248%; 06: 7.224%; 07: 8.447%; 08: 2.723%
| PDM3 |  | 01: 2.176%; 02: -7.104%; 03: 4.232%; 04: -14.56%; 05: 3.525%; 06: 5.035%; 07: -6.85%; 08: 12.88%
| Z-Score (Absolute) |  | 01: 0.08; 02: 1.13; 03: 0.16; 04: 1.98; 05: 0.08; 06: 0.25; 07: 1.1; 08: 1.14
| Analytical results for Sn in OREAS 932b (Certified Value 58 ppm) | [24 empty] | Certified
Sn | Round | Replicate | Lab | Lab | Lab | Lab | Lab | Lab | Lab | Lab | Lab | Lab | Lab | Lab | Lab | Lab | Lab | Lab | Lab | Lab | Lab | Lab | Lab | Lab | Lab | 1
| No | No | 01 | 02 | 03 | 04 | 05 | 06 | 07 | 08 | 09 | 10 | 11 | 12 | 13 | 14 | 15 | 16 | 17 | 18 | 19 | 20 | 22 | 23 | 24 | ppm
|  |  | 4A*OES | 4A*OES | 4A*MS | 4A*MS | 4A*OES/MS | 4A*OES/MS | 4A*OES/MS | 4A*OES/MS | 4A*OES/MS | 4A*OES/MS | 4A*OES/MS | 4A*MS | 4A*MS | 4A*OES/MS | 4A*MS | 4A*MS | 4A*OES/MS | 4A*OES/MS | 4A*MS | 4A*MS | 4A*OES | 4A*OES | 4A*OES/MS | 0
1
| 1 | 1 | 58 | 58.8052 | 56.3 | 52.8 | 59.3 | 56.9 | 55.5 | 53.9 | 56.5 | 56.9 | 47.3378 | 53.7 | 64.9 | 64.9 | 57.2 | 58.3 | 61 | 56.7 | 96.9376 | 59.9 | 25 | 57 | 42.5359 | 1
| 1 | 2 | 61 | 56.2068 | 57.1 | 54.1 | 59.3 | 63.4 | 56.4 | 57.7 | 57.6 | 57.9 | 48.8591 | 55.1 | 66.1 | 61.7 | 57.3 | 59.3 | 60 | 53.2 | 95.9378 | 58.7 | 25 | 55 | 40.5369 | 19
| 1 | 3 | 58 | 58.5696 | 56.7 | 50 | 61.3 | 63.6 | 54.8 | 54.1 | 56.3 | 55.4 | 45.7919 | 52.9 | 65.6 | 56.7 | 56.8 | 59.5 | 59 | 53.9 | 92.6481 | 58.9 | 29 | 54 | 41.3363 | 16
| 1 | 4 | 57 | 58.8348 | 56.4 | 50.8 | 59 | 61 | 56.5 | 57.9 | 56.5 | 59.6 | 47.3958 | 54.4 | 67.1 | 57.7 | 57.8 | 59.3 | 62 | 57.7 | 90.6873 | 56.9 | 23 | 63 | 41.9352 | 57.7253
| 1 | 5 | 58 | 56.6735 | 55.4 | 51.8 | 57.8 | 61.8 | 56.4 | 53.9 | 57.4 | 58.5 | 48.033 | 54.5 | 64.1 | 61.3 | 57.7 | 60.9 | 61 | 55.6 | 100.0323 | 58.4 | 24 | 56 | 43.4347 | 49
| 1 | 6 | 57 | 56.6891 | 56.4 | 51.7 | 58.6 | 57 | 55.1 | 56.1 | 58.5 | 58.9 | 51.1044 | 56.3 | 65.4 | 58.1 | 57.3 | 60.1 | 61 | 57.3 | 97.974 | 59.3 | 25 | 53 | 41.2374
| Mean |  | 58.1667 | 57.6298 | 56.3833 | 51.8667 | 59.2167 | 60.6167 | 55.7833 | 55.6 | 57.1333 | 57.8667 | 48.087 | 54.4833 | 65.5333 | 60.0667 | 57.35 | 59.5667 | 60.6667 | 55.7333 | 95.7028 | 58.6833 | 25.1667 | 56.3333 | 41.8361
| Median |  | 58 | 57.6294 | 56.4 | 51.75 | 59.15 | 61.4 | 55.95 | 55.1 | 56.95 | 58.2 | 47.7144 | 54.45 | 65.5 | 59.7 | 57.3 | 59.4 | 61 | 56.15 | 96.4377 | 58.8 | 25 | 55.5 | 41.6358
| Std Dev. |  | 1.472 | 1.2281 | 0.56362 | 1.4501 | 1.1652 | 3.0029 | 0.74677 | 1.8963 | 0.85479 | 1.5161 | 1.7894 | 1.1669 | 1.025 | 3.1098 | 0.36194 | 0.87331 | 1.0328 | 1.8468 | 3.4632 | 1.0167 | 2.0412 | 3.559 | 1.0345
| Rel.Std.Dev. |  | 2.531% | 2.131% | 0.9996% | 2.796% | 1.968% | 4.954% | 1.339% | 3.411% | 1.496% | 2.62% | 3.721% | 2.142% | 1.564% | 5.177% | 0.6311% | 1.466% | 1.702% | 3.314% | 3.619% | 1.733% | 8.111% | 6.318% | 2.473%
| PDM3 |  | 0.7647% | -0.1653% | -2.325% | -10.15% | 2.584% | 5.009% | -3.364% | -3.682% | -1.025% | 0.245% | -16.7% | -5.616% | 13.53% | 4.056% | -0.6501% | 3.19% | 5.096% | -3.451% | 65.79% | 1.66% | -56.4% | -2.411% | -27.53%
| Z-Score (Absolute) |  | 0.3 | 0.1 | 0.35 | 1.98 | 0.67 | 1.18 | 0.57 | 0.63 | 0.08 | 0.19 | 3.35 | 1.04 | 2.96 | 0.98 | 0 | 0.8 | 1.2 | 0.58 | 13.85 | 0.48 | 11.63 | 0.37 | 5.6
| Analytical results for Sr in OREAS 932b (Certified Value 42.7 ppm) | [24 empty] | Certified
Sr | Round | Replicate | Lab | Lab | Lab | Lab | Lab | Lab | Lab | Lab | Lab | Lab | Lab | Lab | Lab | Lab | Lab | Lab | Lab | Lab | Lab | Lab | Lab | Lab | Lab | 1
| No | No | 01 | 02 | 03 | 04 | 05 | 06 | 07 | 08 | 09 | 10 | 11 | 12 | 13 | 14 | 15 | 16 | 17 | 18 | 19 | 20 | 22 | 23 | 24 | ppm
|  |  | 4A*OES | 4A*OES | 4A*MS | 4A*MS | 4A*OES/MS | 4A*OES/MS | 4A*OES/MS | 4A*OES/MS | 4A*OES/MS | 4A*OES/MS | 4A*OES/MS | 4A*OES | 4A*MS | 4A*OES/MS | 4A*MS | 4A*MS | 4A*OES/MS | 4A*OES/MS | 4A*MS | 4A*OES/MS | 4A*OES | 4A*OES | 4A*OES/MS | 1
2
| 1 | 1 | 65 | 46.6181 | 44.55 | 41 | 44.8 | 42.6 | 43.1 | 41.7 | 42.4 | 30.1 | 43.3505 | 47.4 | 41 | 45.1 | 44.05 | 40 | 44.1 | 44.3 | 39.4042 | 40.1 | 47 | 42.4 | 57.1918 | 1
| 1 | 2 | 65 | 44.5663 | 44.18 | 40.8 | 42.8 | 45.8 | 43.2 | 44.3 | 43.6 | 31 | 41.5901 | 53.2 | 39 | 42.5 | 43.33 | 39 | 33.3 | 41.6 | 39.3703 | 40 | 47 | 41.6 | 55.7335 | 0
| 1 | 3 | 64 | 47.2203 | 44.69 | 39.3 | 44.5 | 46.4 | 41.9 | 42.6 | 42.2 | 32.8 | 44.1856 | 49.5 | 42 | 40.4 | 42.1 | 39 | 31.2 | 42.6 | 47.5687 | 39.7 | 48 | 43 | 59.174 | 16
| 1 | 4 | 65 | 47.2153 | 44.15 | 39.2 | 42.6 | 44.5 | 43.2 | 44.9 | 42 | 38.3 | 43.4355 | 49.9 | 42 | 40.1 | 43.35 | 39 | 43.8 | 45.5 | 40.4646 | 39.6 | 47 | 41.6 | 59.8614 | 42.7382
| 1 | 5 | 66 | 45.3862 | 44.07 | 38.7 | 41.7 | 45.4 | 42.9 | 43.3 | 42.8 | 37.7 | 43.359 | 52.6 | 40 | 42.3 | 42.78 | 40 | 32 | 43.3 | 41.5503 | 40.1 | 47 | 39.9 | 61.1095 | 50
| 1 | 6 | 66 | 45.2969 | 44 | 40.9 | 42.7 | 41.4 | 43.5 | 44 | 42.7 | 38.3 | 43.36 | 49.4 | 41 | 40 | 42.23 | 40 | 33.1 | 44.5 | 42.9003 | 40.2 | 47 | 41.2 | 49.2907
| Mean |  | 65.1667 | 46.0505 | 44.2733 | 39.9833 | 43.1833 | 44.35 | 42.9667 | 43.4667 | 42.6167 | 34.7 | 43.2135 | 50.3333 | 40.8333 | 41.7333 | 42.9733 | 39.5 | 36.25 | 43.6333 | 41.8764 | 39.95 | 47.1667 | 41.6167 | 57.0602
| Median |  | 65 | 46.0021 | 44.165 | 40.05 | 42.75 | 44.95 | 43.15 | 43.65 | 42.55 | 35.25 | 43.3595 | 49.7 | 41 | 41.35 | 43.055 | 39.5 | 33.2 | 43.8 | 41.0075 | 40.05 | 47 | 41.6 | 58.1829
| Std Dev. |  | 0.75277 | 1.1189 | 0.27933 | 1.0265 | 1.2057 | 1.9593 | 0.55737 | 1.1776 | 0.56716 | 3.8309 | 0.8592 | 2.1778 | 1.169 | 1.9846 | 0.74578 | 0.54772 | 6.0136 | 1.4137 | 3.0965 | 0.2429 | 0.40825 | 1.0629 | 4.2627
| Rel.Std.Dev. |  | 1.155% | 2.43% | 0.6309% | 2.567% | 2.792% | 4.418% | 1.297% | 2.709% | 1.331% | 11.04% | 1.988% | 4.327% | 2.863% | 4.755% | 1.735% | 1.387% | 16.59% | 3.24% | 7.394% | 0.608% | 0.8655% | 2.554% | 7.471%
| PDM3 |  | 52.48% | 7.75% | 3.592% | -6.446% | 1.041% | 3.771% | 0.5345% | 1.704% | -0.2844% | -18.81% | 1.112% | 17.77% | -4.457% | -2.351% | 0.5501% | -7.577% | -15.18% | 2.094% | -2.017% | -6.524% | 10.36% | -2.624% | 33.51%
| Z-Score (Absolute) |  | NA | 1.6 | 0.67 | 1.55 | 0.11 | 0.71 | 0 | 0.26 | 0.19 | 4.29 | 0.12 | 3.82 | NA | 0.64 | 0 | NA | 3.49 | 0.34 | 0.57 | 1.57 | NA | 0.7 | 7.31
Results from laboratories 1, 13, 16 and 22 were removed due to their 1 ppm reading resolution.
| Analytical results for Ta in OREAS 932b (Certified Value 0.16 ppm) | [24 empty] | Certified
Ta | Round | Replicate | Lab | Lab | Lab | Lab | Lab | Lab | Lab | Lab | Lab | Lab | Lab | Lab | Lab | Lab | Lab | Lab | Lab | Lab | Lab | Lab | Lab | Lab |  | 1
| No | No | 01 | 02 | 03 | 04 | 05 | 06 | 07 | 08 | 09 | 10 | 11 | 12 | 13 | 14 | 15 | 16 | 17 | 18 | 19 | 20 | 22 | 24 |  | ppm
|  |  | 4A*OES | 4A*OES | 4A*MS | 4A*MS | 4A*OES/MS | 4A*OES/MS | 4A*OES/MS | 4A*OES/MS | 4A*OES/MS | 4A*OES/MS | 4A*OES/MS | 4A*MS | 4A*MS | 4A*OES/MS | 4A*MS | 4A*MS | 4A*OES/MS | 4A*OES/MS | 4A*MS | 4A*MS | 4A*OES | 4A*OES/MS |  | 2
2
| 1 | 1 | < 5 | 0.198 | 0.18 | 0.16 | 0.14 | 0.21 | 0.16 | 0.13 | 0.16 | 0.34 | 0.4178 | 0.52 | 0.2 | 0.17 | 0.19 | < 0.1 | 0.5 | 0.18 | 0.15399 | 0.1 | < 1 | 0.155 |  | 1
| 1 | 2 | < 5 | 0.20374 | 0.18 | 0.16 | 0.14 | 0.23 | 0.16 | 0.14 | 0.16 | 0.32 | 0.2843 | 0.52 | 0.2 | 0.15 | 0.18 | < 0.1 | 0.5 | 0.16 | 0.15833 | 0.09 | < 1 | 0.1348 |  | 10
| 1 | 3 | < 5 | 0.22563 | 0.18 | 0.16 | 0.14 | 0.22 | 0.15 | 0.14 | 0.16 | 0.25 | 0.3427 | 0.55 | 0.2 | 0.14 | 0.17 | < 0.1 | 0.5 | 0.16 | 0.17453 | 0.1 | < 1 | 0.1463 |  | 16
| 1 | 4 | < 5 | 0.23624 | 0.19 | 0.12 | 0.13 | 0.23 | 0.17 | 0.15 | 0.15 | 0.37 | 0.2746 | 0.44 | 0.2 | 0.18 | 0.16 | 0.1 | 0.6 | 0.17 | 0.13428 | 0.1 | < 1 | 0.1314 |  | 0.16233
| 1 | 5 | < 5 | 0.21511 | 0.17 | 0.14 | 0.11 | 0.27 | 0.17 | 0.15 | 0.16 | 0.24 | 0.2709 | 0.52 | 0.2 | 0.18 | 0.16 | < 0.1 | 0.6 | 0.17 | 0.18056 | 0.09 | < 1 | 0.2482 |  | 51
| 1 | 6 | < 5 | 0.22272 | 0.19 | 0.12 | 0.15 | 0.24 | 0.16 | 0.13 | 0.14 | 0.24 | 0.2885 | 0.52 | 0.2 | 0.15 | 0.17 | 0.1 | 0.5 | 0.15 | 0.17544 | 0.11 | < 1 | 0.1931
| Mean |  |  | 0.21691 | 0.18167 | 0.14333 | 0.135 | 0.23333 | 0.16167 | 0.14 | 0.155 | 0.29333 | 0.31313 | 0.51167 | 0.2 | 0.16167 | 0.17167 | 0.1 | 0.53333 | 0.165 | 0.16285 | 0.098333 |  | 0.16813
| Median |  |  | 0.21892 | 0.18 | 0.15 | 0.14 | 0.23 | 0.16 | 0.14 | 0.16 | 0.285 | 0.2864 | 0.52 | 0.2 | 0.16 | 0.17 | 0.1 | 0.5 | 0.165 | 0.16643 | 0.1 |  | 0.15065
| Std Dev. |  |  | 0.014268 | 0.0075277 | 0.019664 | 0.013784 | 0.020656 | 0.0075277 | 0.0089443 | 0.0083666 | 0.057155 | 0.057508 | 0.037103 | 3.0405e-17 | 0.017224 | 0.01169 | 0 | 0.05164 | 0.010488 | 0.017456 | 0.0075277 |  | 0.045041
| Rel.Std.Dev. |  |  | 6.578% | 4.144% | 13.72% | 10.21% | 8.853% | 4.656% | 6.389% | 5.398% | 19.48% | 18.37% | 7.251% | 1.52e-14% | 10.65% | 6.81% | 0% | 9.682% | 6.356% | 10.72% | 7.655% |  | 26.79%
| PDM3 |  |  | 33.62% | 11.91% | -11.7% | -16.84% | 43.74% | -0.4114% | -13.76% | -4.518% | 80.7% | 92.89% | 215.2% | 23.2% | -0.4114% | 5.749% | -38.4% | 228.5% | 1.642% | 0.3199% | -39.43% |  | 3.572%
| Z-Score (Absolute) |  | 55.89 | 1.17 | 0.32 | 0.59 | 0.79 | 1.56 | 0.15 | 0.67 | 0.31 | 3 | 3.48 | 8.23 | NA | 0.15 | 0.08 | NA | NA | 0.08 | 0.13 | 1.67 | 7.95 | 0
Results from laboratories 13, 16 and 17 were removed due to their 0.1 ppm reading resolution.
| Analytical results for Tb in OREAS 932b (Certified Value 0.53 ppm) | [24 empty] | Certified
Tb | Round | Replicate | 01: Lab; 02: Lab; 03: Lab; 04: Lab; 05: Lab; 06: Lab; 07: Lab; 08: Lab; 09: Lab |  | 1
| No | No | 01: 03; 02: 10; 03: 11; 04: 12; 05: 13; 06: 15; 07: 17; 08: 20; 09: 22 |  | ppm
|  |  | 01: 4A*MS; 02: 4A*OES/MS; 03: 4A*OES/MS; 04: 4A*MS; 05: 4A*MS; 06: 4A*MS; 07: 4A*OES/MS; 08: 4A*MS; 09: 4A*OES |  | 2
3
| 1 | 1 | 01: 0.5; 02: 0.45; 03: 0.5848; 04: 0.64; 05: 0.5; 06: 0.49; 07: 0.6; 08: 0.54; 09: < 1 |  | 1
| 1 | 2 | 01: 0.51; 02: 0.44; 03: 0.5531; 04: 0.58; 05: 0.5; 06: 0.48; 07: 0.7; 08: 0.52; 09: < 1 |  | 0
| 1 | 3 | 01: 0.5; 02: 0.53; 03: 0.5863; 04: 0.51; 05: 0.5; 06: 0.48; 07: 0.6; 08: 0.55; 09: < 1 |  | 16
| 1 | 4 | 01: 0.51; 02: 0.62; 03: 0.5925; 04: 0.6; 05: 0.5; 06: 0.51; 07: 0.6; 08: 0.52; 09: < 1 |  | 0.53233
| 1 | 5 | 01: 0.49; 02: 0.6; 03: 0.5877; 04: 0.54; 05: 0.5; 06: 0.5; 07: 0.6; 08: 0.54; 09: < 1 |  | 52
| 1 | 6 | 01: 0.5; 02: 0.59; 03: 0.5802; 04: 0.57; 05: 0.5; 06: 0.5; 07: 0.7; 08: 0.53; 09: < 1
| Mean |  | 01: 0.50167; 02: 0.53833; 03: 0.58077; 04: 0.57333; 05: 0.5; 06: 0.49333; 07: 0.63333; 08: 0.53333
| Median |  | 01: 0.5; 02: 0.56; 03: 0.58555; 04: 0.575; 05: 0.5; 06: 0.495; 07: 0.6; 08: 0.535
| Std Dev. |  | 01: 0.0075277; 02: 0.078337; 03: 0.014131; 04: 0.045461; 05: 0; 06: 0.012111; 07: 0.05164; 08: 0.012111
| Rel.Std.Dev. |  | 01: 1.501%; 02: 14.55%; 03: 2.433%; 04: 7.929%; 05: 0%; 06: 2.455%; 07: 8.154%; 08: 2.271%
| PDM3 |  | 01: -5.76%; 02: 1.128%; 03: 9.099%; 04: 7.703%; 05: -6.073%; 06: -7.325%; 07: 18.97%; 08: 0.1887%
| Z-Score (Absolute) |  | 01: 0.56; 02: 0.73; 03: 2.23; 04: 1.96; 05: 0.62; 06: 0.85; 07: NA; 08: 0.56; 09: 0.62
Results from laboratory 17 were removed due to their 0.1 ppm reading resolution.
| Analytical results for Te in OREAS 932b (Certified Value 0.22 ppm) | [24 empty] | Certified
Te | Round | Replicate | Lab | Lab | Lab | Lab | Lab | Lab | Lab | Lab | Lab | Lab | Lab | Lab | Lab | Lab | Lab | Lab | Lab | Lab | Lab | Lab | Lab |  |  | 1
| No | No | 01 | 02 | 03 | 04 | 05 | 06 | 07 | 08 | 09 | 10 | 11 | 12 | 13 | 14 | 15 | 16 | 17 | 18 | 19 | 20 | 24 |  |  | ppm
|  |  | 4A*OES | 4A*OES | 4A*MS | 4A*MS | 4A*OES/MS | 4A*OES/MS | 4A*OES/MS | 4A*OES/MS | 4A*OES/MS | 4A*OES/MS | 4A*OES/MS | 4A*MS | 4A*MS | 4A*OES/MS | 4A*MS | 4A*MS | 4A*OES/MS | 4A*OES/MS | 4A*MS | 4A*MS | 4A*OES/MS |  |  | 2
2
| 1 | 1 | 16 | 0.21117 | < 0.2 | 0.2 | 0.23 | 0.21 | 0.22 | 0.19 | 0.23 | 0.25 | 0.1968 | 0.24 | 0.21 | 0.2 | 0.2 | < 0.5 | 0.2 | 0.26 | < 0.1 | 0.22 | 0.1308 |  |  | 1
| 1 | 2 | 18 | 0.21631 | 0.2 | 0.2 | 0.23 | 0.18 | 0.21 | 0.19 | 0.21 | 0.25 | 0.2055 | 0.33 | 0.22 | 0.22 | 0.2 | < 0.5 | 0.2 | 0.24 | < 0.1 | 0.28 | 0.2005 |  |  | 23
| 1 | 3 | 17 | 0.21649 | < 0.2 | 0.2 | 0.26 | 0.19 | 0.21 | 0.22 | 0.2 | 0.28 | 0.1619 | 0.32 | 0.2 | 0.22 | 0.2 | < 0.5 | 0.2 | 0.24 | < 0.1 | 0.25 | 0.2267 |  |  | 16
| 1 | 4 | 16 | 0.17694 | 0.2 | 0.2 | 0.23 | 0.26 | 0.2 | 0.21 | 0.2 | 0.29 | 0.1972 | 0.24 | 0.21 | 0.22 | 0.2 | < 0.5 | 0.3 | 0.24 | < 0.1 | 0.24 | 0.0872 |  |  | 0.21653
| 1 | 5 | 17 | 0.21123 | 0.2 | 0.2 | 0.21 | 0.27 | 0.21 | 0.22 | 0.23 | 0.28 | 0.2041 | 0.24 | 0.2 | 0.26 | 0.2 | < 0.5 | 0.2 | 0.25 | < 0.1 | 0.24 | 0.2267 |  |  | 53
| 1 | 6 | 17 | 0.16905 | 0.3 | 0.2 | 0.21 | 0.2 | 0.25 | 0.21 | 0.23 | 0.27 | 0.2337 | 0.25 | 0.23 | 0.22 | 0.3 | < 0.5 | 0.2 | 0.23 | < 0.1 | 0.25 | 0.2179
| Mean |  | 16.8333 | 0.2002 | 0.225 | 0.2 | 0.22833 | 0.21833 | 0.21667 | 0.20667 | 0.21667 | 0.27 | 0.19987 | 0.27 | 0.21167 | 0.22333 | 0.21667 |  | 0.21667 | 0.24333 |  | 0.24667 | 0.18163
| Median |  | 17 | 0.2112 | 0.2 | 0.2 | 0.23 | 0.205 | 0.21 | 0.21 | 0.22 | 0.275 | 0.20065 | 0.245 | 0.21 | 0.22 | 0.2 |  | 0.2 | 0.24 |  | 0.245 | 0.2092
| Std Dev. |  | 0.75277 | 0.021347 | 0.05 | 3.0405e-17 | 0.018348 | 0.037639 | 0.017512 | 0.013663 | 0.015055 | 0.016733 | 0.023032 | 0.042895 | 0.01169 | 0.019664 | 0.040825 |  | 0.040825 | 0.010328 |  | 0.019664 | 0.058711
| Rel.Std.Dev. |  | 4.472% | 10.66% | 22.22% | 1.52e-14% | 8.036% | 17.24% | 8.082% | 6.611% | 6.949% | 6.197% | 11.52% | 15.89% | 5.523% | 8.805% | 18.84% |  | 18.84% | 4.244% |  | 7.972% | 32.32%
| PDM3 |  | 7674% | -7.544% | 3.911% | -7.635% | 5.45% | 0.8319% | 0.06219% | -4.556% | 0.06219% | 24.69% | -7.696% | 24.69% | -2.247% | 3.141% | 0.06219% |  | 0.06219% | 12.38% |  | 13.92% | -16.12%
| Z-Score (Absolute) |  | NA | 0.67 | NA | NA | 0.48 | 0.07 | 0 | 0.41 | 0 | 2.18 | 0.69 | 2.18 | 0.2 | 0.27 | 0 | 1.36 | NA | 1.09 | 6.82 | 1.23 | 1.43
| Analytical results for Th in OREAS 932b (Certified Value 9.51 ppm) | [24 empty] | Certified
Th | Round | Replicate | Lab | Lab | Lab | Lab | Lab | Lab | Lab | Lab | Lab | Lab | Lab | Lab | Lab | Lab | Lab | Lab | Lab | Lab | Lab | Lab | Lab |  |  | 1
| No | No | 02 | 03 | 04 | 05 | 06 | 07 | 08 | 09 | 10 | 11 | 12 | 13 | 14 | 15 | 16 | 17 | 18 | 19 | 20 | 22 | 24 |  |  | ppm
|  |  | 4A*OES | 4A*MS | 4A*MS | 4A*OES/MS | 4A*OES/MS | 4A*OES/MS | 4A*OES/MS | 4A*OES/MS | 4A*OES/MS | 4A*OES/MS | 4A*MS | 4A*MS | 4A*OES/MS | 4A*MS | 4A*MS | 4A*OES/MS | 4A*OES/MS | 4A*MS | 4A*MS | 4A*OES | 4A*OES/MS |  |  | 2
3
| 1 | 1 | 10.23 | 8.99 | 9.86 | 10.8 | 10 | 9.54 | 9.54 | 8.36 | 7.2 | 9.5653 | 10.54 | 8.4 | 10.9 | 9.07 | 9.3 | 9.6 | 9.7 | 12.4628 | 9.86 | 10 | 10.6903 |  |  | 1
| 1 | 2 | 9.8878 | 8.81 | 9.58 | 10.6 | 10.7 | 9.87 | 9.89 | 8.53 | 6.4 | 9.1503 | 10.61 | 8 | 10.9 | 8.86 | 8.6 | 6.7 | 9.1 | 12.5596 | 9.74 | 10 | 9.5242 |  |  | 11
| 1 | 3 | 10.4655 | 8.92 | 9.45 | 10.9 | 10.75 | 9.25 | 9.28 | 8.43 | 8.4 | 9.7376 | 10.02 | 8 | 9.9 | 8.71 | 8.6 | 6 | 9.3 | 12.3418 | 9.62 | 10 | 10.3862 |  |  | 16
| 1 | 4 | 10.4215 | 8.89 | 9.2 | 10.55 | 10.45 | 9.77 | 10.15 | 8.38 | 10 | 9.6151 | 10.28 | 8.7 | 10.2 | 9.12 | 9.4 | 9.5 | 9.6 | 12.3258 | 9.77 | 10 | 11.0091 |  |  | 9.5052
| 1 | 5 | 10.0273 | 8.96 | 9.35 | 10.25 | 10.9 | 9.4 | 9.45 | 8.48 | 9.1 | 9.4757 | 10.51 | 7.8 | 11.1 | 8.87 | 9.4 | 5.7 | 9.4 | 12.0365 | 9.75 | 10 | 9.8038 |  |  | 54
| 1 | 6 | 10.2202 | 9.09 | 9.29 | 10.6 | 9.95 | 9.74 | 9.82 | 8.76 | 8.7 | 9.5395 | 10.69 | 8.7 | 10.1 | 9.04 | 9.4 | 5.6 | 9.1 | 11.9393 | 10 | 10 | 10.1941
| Mean |  | 10.2087 | 8.9433 | 9.455 | 10.6167 | 10.4583 | 9.595 | 9.6883 | 8.49 | 8.3 | 9.5139 | 10.4417 | 8.2667 | 10.5167 | 8.945 | 9.1167 | 7.1833 | 9.3667 | 12.2777 | 9.79 | 10 | 10.268
| Median |  | 10.2251 | 8.94 | 9.4 | 10.6 | 10.575 | 9.64 | 9.68 | 8.455 | 8.55 | 9.5524 | 10.525 | 8.2 | 10.55 | 8.955 | 9.35 | 6.35 | 9.35 | 12.3338 | 9.76 | 10 | 10.2902
| Std Dev. |  | 0.22257 | 0.095009 | 0.23789 | 0.22509 | 0.40177 | 0.23973 | 0.32146 | 0.14642 | 1.3054 | 0.19862 | 0.24831 | 0.38816 | 0.50761 | 0.15707 | 0.40208 | 1.8734 | 0.25033 | 0.24201 | 0.12837 | 0 | 0.55058
| Rel.Std.Dev. |  | 2.18% | 1.062% | 2.516% | 2.12% | 3.842% | 2.498% | 3.318% | 1.725% | 15.73% | 2.088% | 2.378% | 4.695% | 4.827% | 1.756% | 4.41% | 26.08% | 2.673% | 1.971% | 1.311% | 0% | 5.362%
| PDM3 |  | 7.401% | -5.911% | -0.5284% | 11.69% | 10.03% | 0.9445% | 1.926% | -10.68% | -12.68% | 0.09142% | 9.852% | -13.03% | 10.64% | -5.894% | -4.088% | -24.43% | -1.458% | 29.17% | 2.996% | 5.205% | 8.024%
| Z-Score (Absolute) |  | 0.65 | 0.6 | 0.1 | 1.05 | 0.89 | 0.04 | 0.13 | 1.05 | 1.24 | 0.04 | 0.87 | 1.27 | 0.95 | 0.6 | 0.43 | 2.34 | 0.19 | 2.69 | 0.23 | NA | 0.7
Results from laboratory 22 were removed due to their 1 ppm reading resolution.
| Analytical results for Ti in OREAS 932b (Certified Value 0.131 wt.%) | [24 empty] | Certified
Ti | Round | Replicate | Lab | Lab | Lab | Lab | Lab | Lab | Lab | Lab | Lab | Lab | Lab | Lab | Lab | Lab | Lab | Lab | Lab | Lab | Lab | Lab | Lab | Lab |  | 1
| No | No | 01 | 02 | 03 | 04 | 05 | 06 | 07 | 08 | 09 | 10 | 12 | 13 | 14 | 15 | 16 | 17 | 18 | 19 | 20 | 22 | 23 | 24 |  | wt.%
|  |  | 4A*OES | 4A*OES | 4A*MS | 4A*OES | 4A*OES/MS | 4A*OES/MS | 4A*OES/MS | 4A*OES/MS | 4A*OES/MS | 4A*OES/MS | 4A*OES | 4A*MS | 4A*OES/MS | 4A*MS | 4A*MS | 4A*OES/MS | 4A*OES/MS | 4A*OES | 4A*OES/MS | 4A*OES | 4A*OES | 4A*OES/MS |  | 3
3
| 1 | 1 | 0.12 | 0.15052 | 0.1403 | 0.143 | 0.131 | 0.135 | 0.136 | 0.129 | 0.139 | 0.15 | 0.113 | 0.119 | 0.12 | 0.1381 | 0.119 | 0.221 | 0.15 | 0.2036 | 0.116 | 0.222 | 0.13 | 0.13184 |  | 1
| 1 | 2 | 0.12 | 0.15061 | 0.139 | 0.147 | 0.13 | 0.135 | 0.136 | 0.136 | 0.137 | 0.15 | 0.123 | 0.114 | 0.12 | 0.1316 | 0.118 | 0.223 | 0.15 | 0.2106 | 0.114 | 0.216 | 0.12 | 0.12857 |  | 0
| 1 | 3 | 0.12 | 0.15303 | 0.1403 | 0.146 | 0.132 | 0.135 | 0.133 | 0.131 | 0.136 | 0.14 | 0.111 | 0.122 | 0.12 | 0.1283 | 0.114 | 0.234 | 0.15 | 0.2064 | 0.115 | 0.216 | 0.13 | 0.13025 |  | 16
| 1 | 4 | 0.11 | 0.15375 | 0.1447 | 0.133 | 0.129 | 0.139 | 0.142 | 0.128 | 0.132 | 0.14 | 0.119 | 0.122 | 0.12 | 0.1307 | 0.116 | 0.24 | 0.15 | 0.2064 | 0.115 | 0.216 | 0.13 | 0.13087 |  | 0.13087
| 1 | 5 | 0.12 | 0.15052 | 0.1366 | 0.14 | 0.119 | 0.139 | 0.143 | 0.129 | 0.141 | 0.14 | 0.12 | 0.122 | 0.12 | 0.1299 | 0.114 | 0.239 | 0.14 | 0.207 | 0.115 | 0.216 | 0.12 | 0.13246 |  | 55
| 1 | 6 | 0.11 | 0.15413 | 0.1404 | 0.143 | 0.132 | 0.139 | 0.138 | 0.126 | 0.134 | 0.14 | 0.114 | 0.118 | 0.12 | 0.1268 | 0.119 | 0.247 | 0.15 | 0.2082 | 0.117 | 0.222 | 0.12 | 0.12783
| Mean |  | 0.11667 | 0.15209 | 0.14022 | 0.142 | 0.12883 | 0.137 | 0.138 | 0.12983 | 0.1365 | 0.14333 | 0.11667 | 0.1195 | 0.12 | 0.1309 | 0.11667 | 0.234 | 0.14833 | 0.20703 | 0.11533 | 0.218 | 0.125 | 0.13031
| Median |  | 0.12 | 0.15182 | 0.1403 | 0.143 | 0.1305 | 0.137 | 0.137 | 0.129 | 0.1365 | 0.14 | 0.1165 | 0.1205 | 0.12 | 0.1303 | 0.117 | 0.2365 | 0.15 | 0.2067 | 0.115 | 0.216 | 0.125 | 0.13056
| Std Dev. |  | 0.005164 | 0.0017279 | 0.0026347 | 0.0050596 | 0.0049565 | 0.0021909 | 0.0038471 | 0.0034303 | 0.0032711 | 0.005164 | 0.0046762 | 0.0032094 | 0 | 0.0039228 | 0.0023381 | 0.010198 | 0.0040825 | 0.0023097 | 0.0010328 | 0.0030984 | 0.0054772 | 0.0018135
| Rel.Std.Dev. |  | 4.426% | 1.136% | 1.879% | 3.563% | 3.847% | 1.599% | 2.788% | 2.642% | 2.396% | 3.603% | 4.008% | 2.686% | 0% | 2.997% | 2.004% | 4.358% | 2.752% | 1.116% | 0.8955% | 1.421% | 4.382% | 1.392%
| PDM3 |  | -10.85% | 16.22% | 7.144% | 8.507% | -1.554% | 4.686% | 5.45% | -0.79% | 4.304% | 9.526% | -10.85% | -8.686% | -8.304% | 0.02512% | -10.85% | 78.81% | 13.35% | 58.2% | -11.87% | 66.58% | -4.483% | -0.4295%
| Z-Score (Absolute) |  | 0.98 | 1.06 | 0.38 | 0.48 | 0.28 | 0.19 | 0.25 | 0.22 | 0.16 | 0.56 | 0.98 | 0.82 | 0.79 | 0.16 | 0.98 | 5.8 | 0.85 | 4.24 | 1.06 | 4.86 | 0.5 | 0.2
| Analytical results for Tl in OREAS 932b (Certified Value 0.64 ppm) | [24 empty] | Certified
Tl | Round | Replicate | Lab | Lab | Lab | Lab | Lab | Lab | Lab | Lab | Lab | Lab | Lab | Lab | Lab | Lab | Lab | Lab | Lab | Lab | Lab | Lab |  |  |  | 1
| No | No | 02 | 03 | 04 | 05 | 06 | 07 | 08 | 09 | 10 | 11 | 12 | 13 | 14 | 15 | 16 | 17 | 18 | 19 | 20 | 24 |  |  |  | ppm
|  |  | 4A*OES | 4A*MS | 4A*MS | 4A*OES/MS | 4A*OES/MS | 4A*OES/MS | 4A*OES/MS | 4A*OES/MS | 4A*OES/MS | 4A*OES/MS | 4A*MS | 4A*MS | 4A*OES/MS | 4A*MS | 4A*MS | 4A*OES/MS | 4A*OES/MS | 4A*MS | 4A*MS | 4A*OES/MS |  |  |  | 2
3
| 1 | 1 | 0.68036 | 0.62 | 0.67 | 0.64 | 0.58 | 0.61 | 0.63 | 0.62 | 0.63 | < 5 | 0.58 | 0.63 | 0.71 | 0.63 | 0.6 | 0.65 | 0.65 | 0.45294 | 0.65 | 0.5804 |  |  |  | 1
| 1 | 2 | 0.68366 | 0.63 | 0.67 | 0.61 | 0.74 | 0.64 | 0.66 | 0.58 | 0.64 | < 5 | 0.6 | 0.65 | 0.69 | 0.63 | 0.7 | 0.65 | 0.64 | 0.44654 | 0.65 | 0.5102 |  |  |  | 0
| 1 | 3 | 0.67749 | 0.61 | 0.67 | 0.61 | 0.73 | 0.62 | 0.62 | 0.57 | 0.62 | < 5 | 0.61 | 0.65 | 0.65 | 0.61 | 0.6 | 0.64 | 0.65 | 0.42136 | 0.64 | 0.5494 |  |  |  | 16
| 1 | 4 | 0.68397 | 0.63 | 0.67 | 0.61 | 0.76 | 0.68 | 0.67 | 0.56 | 0.68 | < 5 | 0.62 | 0.63 | 0.67 | 0.66 | 0.6 | 0.66 | 0.68 | 0.41655 | 0.63 | 0.5829 |  |  |  | 0.6437
| 1 | 5 | 0.66947 | 0.62 | 0.66 | 0.61 | 0.74 | 0.66 | 0.64 | 0.59 | 0.66 | < 5 | 0.61 | 0.63 | 0.7 | 0.64 | 0.7 | 0.64 | 0.65 | 0.45665 | 0.64 | 0.5255 |  |  |  | 56
| 1 | 6 | 0.66722 | 0.61 | 0.67 | 0.62 | 0.68 | 0.63 | 0.63 | 0.59 | 0.63 | < 5 | 0.6 | 0.63 | 0.66 | 0.64 | 0.7 | 0.63 | 0.64 | 0.44275 | 0.65 | 0.5532
| Mean |  | 0.67703 | 0.62 | 0.66833 | 0.61667 | 0.705 | 0.64 | 0.64167 | 0.585 | 0.64333 |  | 0.60333 | 0.63667 | 0.68 | 0.635 | 0.65 | 0.645 | 0.65167 | 0.43946 | 0.64333 | 0.55027
| Median |  | 0.67892 | 0.62 | 0.67 | 0.61 | 0.735 | 0.635 | 0.635 | 0.585 | 0.635 |  | 0.605 | 0.63 | 0.68 | 0.635 | 0.65 | 0.645 | 0.65 | 0.44464 | 0.645 | 0.5513
| Std Dev. |  | 0.0071662 | 0.0089443 | 0.0040825 | 0.012111 | 0.066858 | 0.026077 | 0.019408 | 0.020736 | 0.022509 |  | 0.013663 | 0.010328 | 0.023664 | 0.016432 | 0.054772 | 0.010488 | 0.01472 | 0.016676 | 0.008165 | 0.028986
| Rel.Std.Dev. |  | 1.058% | 1.443% | 0.6108% | 1.964% | 9.483% | 4.075% | 3.025% | 3.545% | 3.499% |  | 2.265% | 1.622% | 3.48% | 2.588% | 8.427% | 1.626% | 2.259% | 3.795% | 1.269% | 5.268%
| PDM3 |  | 5.178% | -3.682% | 3.827% | -4.2% | 9.523% | -0.5748% | -0.3158% | -9.119% | -0.05691% |  | -6.271% | -1.093% | 5.639% | -1.352% | 0.9788% | 0.202% | 1.238% | -31.73% | -0.05691% | -14.51%
| Z-Score (Absolute) |  | 0.95 | 0.58 | 0.72 | 0.67 | 1.71 | 0.04 | 0 | 1.53 | 0.04 | 50.12 | 1.03 | 0.13 | 1.03 | 0.18 | NA | 0.09 | 0.27 | 5.45 | 0.04 | 2.47
Results from laboratory 16 were removed due to their 0.1 ppm reading resolution.
| Analytical results for Tm in OREAS 932b (Certified Value 0.18 ppm) | [24 empty] | Certified
Tm | Round | Replicate | 02: Lab; 03: Lab; 04: Lab; 05: Lab; 06: Lab; 07: Lab; 08: Lab |  |  |  | 1
| No | No | 02: 03; 03: 11; 04: 12; 05: 13; 06: 15; 07: 17; 08: 24 |  |  |  | ppm
|  |  | 02: 4A*MS; 03: 4A*OES/MS; 04: 4A*MS; 05: 4A*MS; 06: 4A*MS; 07: 4A*OES/MS; 08: 4A*OES/MS |  |  |  | 2
2
| 1 | 1 | 02: 0.17; 03: 0.196; 04: 0.2; 05: 0.2; 06: 0.17; 07: 0.3; 08: 0.147 |  |  |  | 1
| 1 | 2 | 02: 0.17; 03: 0.1881; 04: 0.21; 05: 0.2; 06: 0.17; 07: 0.3; 08: 0.1254 |  |  |  | 7
| 1 | 3 | 02: 0.18; 03: 0.2007; 04: 0.18; 05: 0.2; 06: 0.19; 07: 0.3; 08: 0.1373 |  |  |  | 16
| 1 | 4 | 02: 0.18; 03: 0.2037; 04: 0.18; 05: 0.2; 06: 0.18; 07: 0.3; 08: 0.1451 |  |  |  | 0.18175
| 1 | 5 | 02: 0.18; 03: 0.2002; 04: 0.18; 05: 0.2; 06: 0.18; 07: 0.3; 08: 0.1605 |  |  |  | 57
| 1 | 6 | 02: 0.18; 03: 0.2022; 04: 0.21; 05: 0.2; 06: 0.18; 07: 0.3; 08: 0.1345
| Mean |  | 02: 0.17667; 03: 0.19848; 04: 0.19333; 05: 0.2; 06: 0.17833; 07: 0.3; 08: 0.14163
| Median |  | 02: 0.18; 03: 0.20045; 04: 0.19; 05: 0.2; 06: 0.18; 07: 0.3; 08: 0.1412
| Std Dev. |  | 02: 0.005164; 03: 0.0057073; 04: 0.015055; 05: 3.0405e-17; 06: 0.0075277; 07: 0; 08: 0.012083
| Rel.Std.Dev. |  | 02: 2.923%; 03: 2.875%; 04: 7.787%; 05: 1.52e-14%; 06: 4.221%; 07: 0%; 08: 8.531%
| PDM3 |  | 02: -2.799%; 03: 9.204%; 04: 6.371%; 05: 10.04%; 06: -1.882%; 07: 65.06%; 08: -22.07%
| Z-Score (Absolute) |  | 02: 0.75; 03: 0.23; 04: 0; 05: 0.3; 06: 0.67; 07: 4.8; 08: 2.32
| Analytical results for U in OREAS 932b (Certified Value 3.1 ppm) | [24 empty] | Certified
U | Round | Replicate | Lab | Lab | Lab | Lab | Lab | Lab | Lab | Lab | Lab | Lab | Lab | Lab | Lab | Lab | Lab | Lab | Lab | Lab | Lab | Lab | Lab |  |  | 1
| No | No | 02 | 03 | 04 | 05 | 06 | 07 | 08 | 09 | 10 | 11 | 12 | 13 | 14 | 15 | 16 | 17 | 18 | 19 | 20 | 22 | 24 |  |  | ppm
|  |  | 4A*OES | 4A*MS | 4A*MS | 4A*OES/MS | 4A*OES/MS | 4A*OES/MS | 4A*OES/MS | 4A*OES/MS | 4A*OES/MS | 4A*OES/MS | 4A*MS | 4A*MS | 4A*OES/MS | 4A*MS | 4A*MS | 4A*OES/MS | 4A*OES/MS | 4A*MS | 4A*MS | 4A*OES | 4A*OES/MS |  |  | 2
3
| 1 | 1 | 3.3269 | 3.04 | 3.25 | 3.1 | 3.2 | 3 | 3 | 2.7 | 3 | 2.8557 | 3.13 | 3 | 3.3 | 3.05 | 3.2 | 3.5 | 3.1 | 2.897 | 3.31 | 12 | 3.0494 |  |  | 1
| 1 | 2 | 3.215 | 3.07 | 3.18 | 3 | 3.4 | 3.1 | 3.1 | 2.7 | 2.9 | 2.7444 | 3.2 | 3.1 | 3.38 | 3.09 | 3.1 | 3.7 | 3 | 2.9329 | 3.3 | 13 | 2.7484 |  |  | 14
| 1 | 3 | 3.2999 | 3.05 | 3.16 | 3.2 | 3.4 | 3 | 3 | 2.7 | 2.9 | 2.9127 | 3.17 | 3 | 3.11 | 2.99 | 3.1 | 3.4 | 3.1 | 2.9473 | 3.29 | 12 | 2.986 |  |  | 16
| 1 | 4 | 3.2809 | 3.01 | 3.18 | 3.1 | 3.4 | 3.1 | 3.1 | 2.8 | 3.2 | 2.877 | 3.21 | 3 | 3.22 | 3.17 | 3.1 | 3.5 | 3.2 | 2.8018 | 3.27 | 12 | 3.1612 |  |  | 3.0996
| 1 | 5 | 3.223 | 3.06 | 3.14 | 3 | 3.5 | 3.1 | 2.9 | 2.9 | 3.1 | 2.8314 | 3.3 | 3 | 3.38 | 3.1 | 3.2 | 3.4 | 3.1 | 2.8286 | 3.32 | 12 | 2.832 |  |  | 58
| 1 | 6 | 3.2496 | 3.05 | 3.21 | 3 | 3.1 | 3.1 | 2.9 | 2.8 | 3.1 | 2.8564 | 3.26 | 3 | 3.18 | 3.09 | 3.1 | 3.4 | 3 | 2.8366 | 3.32 | 12 | 2.9534
| Mean |  | 3.2659 | 3.0467 | 3.1867 | 3.0667 | 3.3333 | 3.0667 | 3 | 2.7667 | 3.0333 | 2.8463 | 3.2117 | 3.0167 | 3.2617 | 3.0817 | 3.1333 | 3.4833 | 3.0833 | 2.874 | 3.3017 | 12.1667 | 2.9551
| Median |  | 3.2653 | 3.05 | 3.18 | 3.05 | 3.4 | 3.1 | 3 | 2.75 | 3.05 | 2.8561 | 3.205 | 3 | 3.26 | 3.09 | 3.1 | 3.45 | 3.1 | 2.8668 | 3.305 | 12 | 2.9697
| Std Dev. |  | 0.044273 | 0.020656 | 0.038816 | 0.08165 | 0.15055 | 0.05164 | 0.089443 | 0.08165 | 0.12111 | 0.056829 | 0.061128 | 0.040825 | 0.11035 | 0.05947 | 0.05164 | 0.1169 | 0.075277 | 0.060056 | 0.019408 | 0.40825 | 0.14846
| Rel.Std.Dev. |  | 1.356% | 0.678% | 1.218% | 2.662% | 4.517% | 1.684% | 2.981% | 2.951% | 3.993% | 1.997% | 1.903% | 1.353% | 3.383% | 1.93% | 1.648% | 3.356% | 2.441% | 2.09% | 0.5878% | 3.355% | 5.024%
| PDM3 |  | 5.365% | -1.707% | 2.81% | -1.062% | 7.541% | -1.062% | -3.213% | -10.74% | -2.137% | -8.173% | 3.616% | -2.675% | 5.229% | -0.578% | 1.089% | 12.38% | -0.5242% | -7.277% | 6.52% | 292.5% | -4.662%
| Z-Score (Absolute) |  | 1.12 | 0.16 | 0.66 | 0.04 | 1.51 | 0.04 | 0.43 | 1.79 | 0.24 | 1.33 | 0.8 | 0.33 | 1.09 | 0.04 | 0.34 | 2.38 | 0.05 | 1.17 | 1.32 | NA | 0.69
Results from laboratory 22 were removed due to their 1 ppm reading resolution.
| Analytical results for V in OREAS 932b (Certified Value 120 ppm) | [24 empty] | Certified
V | Round | Replicate | Lab | Lab | Lab | Lab | Lab | Lab | Lab | Lab | Lab | Lab | Lab | Lab | Lab | Lab | Lab | Lab | Lab | Lab | Lab | Lab | Lab | Lab | Lab | 1
| No | No | 01 | 02 | 03 | 04 | 05 | 06 | 07 | 08 | 09 | 10 | 11 | 12 | 13 | 14 | 15 | 16 | 17 | 18 | 19 | 20 | 22 | 23 | 24 | ppm
|  |  | 4A*OES | 4A*OES | 4A*MS | 4A*OES | 4A*OES/MS | 4A*OES/MS | 4A*OES/MS | 4A*OES/MS | 4A*OES/MS | 4A*OES/MS | 4A*OES/MS | 4A*OES | 4A*MS | 4A*OES/MS | 4A*OES | 4A*MS | 4A*OES/MS | 4A*OES/MS | 4A*MS | 4A*OES/MS | 4A*OES | 4A*OES | 4A*OES/MS | 0
0
| 1 | 1 | 121 | 129.9392 | 122 | 123 | 117 | 115 | 116 | 115 | 113 | 116 | 117.991 | 118 | 116 | 132 | 125 | 113 | 125 | 126 | 128.7569 | 121 | 143 | 121 | 111.2703 | 1
| 1 | 2 | 124 | 130.7228 | 128 | 121 | 116 | 113 | 115 | 120 | 112 | 117 | 111.237 | 130 | 116 | 135 | 121 | 111 | 125 | 126 | 130.2276 | 120 | 144 | 118 | 108.365 | 0
| 1 | 3 | 125 | 131.532 | 127 | 127 | 116 | 112 | 113 | 115 | 112 | 113 | 122.3169 | 119 | 121 | 122 | 121 | 112 | 122 | 125 | 129.7747 | 120 | 143 | 118 | 110.2658 | 16
| 1 | 4 | 121 | 127.3862 | 123 | 123 | 113 | 115 | 119 | 115 | 113 | 117 | 116.7925 | 124 | 119 | 123 | 120 | 112 | 129 | 126 | 130.1622 | 120 | 142 | 115 | 111.1679 | 119.8518
| 1 | 5 | 122 | 127.8948 | 120 | 123 | 113 | 112 | 122 | 115 | 115 | 115 | 115.3991 | 125 | 118 | 130 | 123 | 114 | 131 | 120 | 128.0124 | 122 | 142 | 105 | 112.665 | 59
| 1 | 6 | 123 | 128.2294 | 124 | 124 | 114 | 115 | 121 | 114 | 113 | 112 | 115.0958 | 120 | 118 | 123 | 120 | 117 | 126 | 127 | 127.8581 | 120 | 143 | 115 | 107.3793
| Mean |  | 122.6667 | 129.2841 | 124 | 123.5 | 114.8333 | 113.6667 | 117.6667 | 115.6667 | 113 | 115 | 116.472 | 122.6667 | 118 | 127.5 | 121.6667 | 113.1667 | 126.3333 | 125 | 129.132 | 120.5 | 142.8333 | 115.3333 | 110.1856
| Median |  | 122.5 | 129.0843 | 123.5 | 123 | 115 | 114 | 117.5 | 115 | 113 | 115.5 | 116.0958 | 122 | 118 | 126.5 | 121 | 112.5 | 125.5 | 126 | 129.2658 | 120 | 143 | 116.5 | 110.7168
| Std Dev. |  | 1.633 | 1.685 | 3.0332 | 1.9748 | 1.7224 | 1.5055 | 3.559 | 2.1602 | 1.0954 | 2.0976 | 3.6612 | 4.5461 | 1.8974 | 5.5408 | 1.9664 | 2.137 | 3.2042 | 2.5298 | 1.0669 | 0.83666 | 0.75277 | 5.5377 | 1.9741
| Rel.Std.Dev. |  | 1.331% | 1.303% | 2.446% | 1.599% | 1.5% | 1.325% | 3.025% | 1.868% | 0.9694% | 1.824% | 3.143% | 3.706% | 1.608% | 4.346% | 1.616% | 1.888% | 2.536% | 2.024% | 0.8262% | 0.6943% | 0.527% | 4.802% | 1.792%
| PDM3 |  | 2.349% | 7.87% | 3.461% | 3.044% | -4.187% | -5.161% | -1.823% | -3.492% | -5.717% | -4.048% | -2.82% | 2.349% | -1.545% | 6.381% | 1.514% | -5.578% | 5.408% | 4.295% | 7.743% | 0.5408% | 19.17% | -3.77% | -8.065%
| Z-Score (Absolute) |  | 0.28 | 1.15 | 0.46 | 0.39 | 0.74 | 0.89 | 0.37 | 0.63 | 0.98 | 0.72 | 0.53 | 0.28 | 0.33 | 0.91 | 0.15 | 0.96 | 0.76 | 0.59 | 1.13 | 0 | 2.91 | 0.67 | 1.35
| Analytical results for W in OREAS 932b (Certified Value 29.5 ppm) | [24 empty] | Certified
W | Round | Replicate | Lab | Lab | Lab | Lab | Lab | Lab | Lab | Lab | Lab | Lab | Lab | Lab | Lab | Lab | Lab | Lab | Lab | Lab | Lab | Lab | Lab | Lab | Lab | 1
| No | No | 01 | 02 | 03 | 04 | 05 | 06 | 07 | 08 | 09 | 10 | 11 | 12 | 13 | 14 | 15 | 16 | 17 | 18 | 19 | 20 | 22 | 23 | 24 | ppm
|  |  | 4A*OES | 4A*OES | 4A*MS | 4A*MS | 4A*OES/MS | 4A*OES/MS | 4A*OES/MS | 4A*OES/MS | 4A*OES/MS | 4A*OES/MS | 4A*OES/MS | 4A*MS | 4A*MS | 4A*OES/MS | 4A*MS | 4A*MS | 4A*OES/MS | 4A*OES/MS | 4A*MS | 4A*MS | 4A*OES | 4A*OES | 4A*OES/MS | 1
2
| 1 | 1 | 28 | 28.2079 | 28.7 | 29.5 | 30.2 | 29.6 | 28.1 | 28.2 | 27.3 | 29.7 | 25.9264 | 31.8 | 33.3 | 34.2 | 29.6 | 27.5 | 28.6 | 30 | 24.4411 | 32.5 | 36 | 37 | 28.3068 | 1
| 1 | 2 | 29 | 27.8614 | 29.7 | 30.3 | 30.5 | 32.3 | 29.9 | 29.6 | 29.8 | 30.2 | 26.9504 | 32.6 | 33.8 | 33 | 28.7 | 26.9 | 29 | 28.6 | 24.7724 | 31.3 | 37 | 34 | 25.2825 | 16
| 1 | 3 | 29 | 28.2775 | 29 | 30.1 | 31.3 | 32.3 | 28.5 | 28.3 | 28.3 | 28.1 | 26.0523 | 31.8 | 32.6 | 30.1 | 28.5 | 26.5 | 28 | 29 | 24.6541 | 31.5 | 38 | 34 | 27.679 | 16
| 1 | 4 | 28 | 28.2684 | 29.4 | 28.7 | 29.2 | 32.4 | 28.6 | 30.1 | 29.6 | 30.2 | 26.3307 | 31.2 | 32 | 30.8 | 29.8 | 27.1 | 29.3 | 30.2 | 23.1551 | 30.9 | 35 | 39 | 29.3354 | 29.4574
| 1 | 5 | 28 | 27.9437 | 28.6 | 28.2 | 29.7 | 34 | 29 | 28.6 | 29.2 | 29.6 | 26.5199 | 33.1 | 31.9 | 32.8 | 29 | 26.9 | 28.3 | 29.9 | 24.5001 | 32 | 35 | 34 | 26.0317 | 60
| 1 | 6 | 28 | 27.8396 | 29.2 | 28.8 | 29.9 | 29.9 | 31.6 | 28.6 | 28.8 | 29 | 28.5434 | 33.4 | 31.6 | 31 | 29.3 | 27.9 | 27.1 | 29.7 | 24.152 | 31.9 | 37 | 34 | 27.601
| Mean |  | 28.3333 | 28.0664 | 29.1 | 29.2667 | 30.1333 | 31.75 | 29.2833 | 28.9 | 28.8333 | 29.4667 | 26.7205 | 32.3167 | 32.5333 | 31.9833 | 29.15 | 27.1333 | 28.3833 | 29.5667 | 24.2791 | 31.6833 | 36.3333 | 35.3333 | 27.3727
| Median |  | 28 | 28.0758 | 29.1 | 29.15 | 30.05 | 32.3 | 28.8 | 28.6 | 29 | 29.65 | 26.4253 | 32.2 | 32.3 | 31.9 | 29.15 | 27 | 28.45 | 29.8 | 24.4706 | 31.7 | 36.5 | 34 | 27.64
| Std Dev. |  | 0.5164 | 0.20683 | 0.41952 | 0.83586 | 0.72296 | 1.6814 | 1.2891 | 0.76942 | 0.92664 | 0.80416 | 0.96386 | 0.85421 | 0.86641 | 1.5829 | 0.50892 | 0.49666 | 0.78337 | 0.62823 | 0.58966 | 0.56716 | 1.2111 | 2.1602 | 1.4858
| Rel.Std.Dev. |  | 1.823% | 0.7369% | 1.442% | 2.856% | 2.399% | 5.296% | 4.402% | 2.662% | 3.214% | 2.729% | 3.607% | 2.643% | 2.663% | 4.949% | 1.746% | 1.83% | 2.76% | 2.125% | 2.429% | 1.79% | 3.333% | 6.114% | 5.428%
| PDM3 |  | -3.816% | -4.722% | -1.213% | -0.6476% | 2.295% | 7.783% | -0.591% | -1.892% | -2.119% | 0.03138% | -9.291% | 9.706% | 10.44% | 8.575% | -1.044% | -7.89% | -3.646% | 0.3709% | -17.58% | 7.556% | 23.34% | 19.95% | -7.077%
| Z-Score (Absolute) |  | 0.52 | 0.67 | 0.09 | 0 | 0.49 | 1.4 | 0.01 | 0.21 | 0.24 | 0.11 | 1.43 | 1.71 | 1.84 | 1.53 | 0.07 | 1.2 | 0.5 | 0.17 | 2.8 | 1.36 | 3.97 | 3.41 | 1.06
| Analytical results for Y in OREAS 932b (Certified Value 12.2 ppm) | [24 empty] | Certified
Y | Round | Replicate | Lab | Lab | Lab | Lab | Lab | Lab | Lab | Lab | Lab | Lab | Lab | Lab | Lab | Lab | Lab | Lab | Lab | Lab | Lab | Lab | Lab | Lab | Lab | 1
| No | No | 01 | 02 | 03 | 04 | 05 | 06 | 07 | 08 | 09 | 10 | 11 | 12 | 13 | 14 | 15 | 16 | 17 | 18 | 19 | 20 | 22 | 23 | 24 | ppm
|  |  | 4A*OES | 4A*OES | 4A*MS | 4A*MS | 4A*OES/MS | 4A*OES/MS | 4A*OES/MS | 4A*OES/MS | 4A*OES/MS | 4A*OES/MS | 4A*OES/MS | 4A*MS | 4A*MS | 4A*OES/MS | 4A*MS | 4A*MS | 4A*OES/MS | 4A*OES/MS | 4A*MS | 4A*MS | 4A*OES | 4A*OES | 4A*OES/MS | 1
1
| 1 | 1 | 11 | 12.1659 | 12.27 | 18.9 | 13.7 | 12.7 | 13 | 13.9 | 14.7 | 11.1 | 13.0949 | 8.2 | 13.3 | 11.8 | 11.78 | 12 | 19.7 | 12.1 | 14.1995 | 11 | 18 | 11 | 9.2797 | 1
| 1 | 2 | 11 | 11.1059 | 11.47 | 18.8 | 13.5 | 14.3 | 12.8 | 15.1 | 14.8 | 10.5 | 12.558 | 8.3 | 13.4 | 11.9 | 11.75 | 11.6 | 20.4 | 11.9 | 14.732 | 10.6 | 17 | 9.9 | 8.92 | 17
| 1 | 3 | 12 | 11.966 | 11.96 | 20 | 15.2 | 14.1 | 12.6 | 14.3 | 14.5 | 13 | 13.3452 | 7.6 | 14.1 | 10.7 | 12.47 | 11.3 | 20.5 | 12.2 | 15.8599 | 10.7 | 17 | 10 | 9.0998 | 16
| 1 | 4 | 11 | 11.9742 | 13.47 | 17.6 | 13.8 | 13.5 | 13 | 15.1 | 14.6 | 15.8 | 13.3846 | 8 | 13.6 | 10.8 | 12.12 | 11.7 | 17.5 | 12.9 | 16.0854 | 10.3 | 17 | 11 | 9.1097 | 12.2404
| 1 | 5 | 11 | 11.292 | 11.32 | 17.9 | 12.9 | 13.8 | 13 | 14.2 | 14.8 | 15.1 | 13.2457 | 8.1 | 13.8 | 11.3 | 12.19 | 11.5 | 18.6 | 12.2 | 11.3953 | 10.5 | 18 | 10.5 | 9.4795 | 61
| 1 | 6 | 11 | 11.2681 | 11.4 | 19.2 | 13.8 | 12.4 | 13.6 | 14.4 | 14.5 | 15.4 | 13.3124 | 8.4 | 13.1 | 10.9 | 12.41 | 11.4 | 20.7 | 12 | 13.0246 | 10.3 | 18 | 10.5 | 8.7601
| Mean |  | 11.1667 | 11.6287 | 11.9817 | 18.7333 | 13.8167 | 13.4667 | 13 | 14.5 | 14.65 | 13.4833 | 13.1568 | 8.1 | 13.55 | 11.2333 | 12.12 | 11.5833 | 19.5667 | 12.2167 | 14.2161 | 10.5667 | 17.5 | 10.4833 | 9.1081
| Median |  | 11 | 11.629 | 11.715 | 18.85 | 13.75 | 13.65 | 13 | 14.35 | 14.65 | 14.05 | 13.279 | 8.15 | 13.5 | 11.1 | 12.155 | 11.55 | 20.05 | 12.15 | 14.4657 | 10.55 | 17.5 | 10.5 | 9.1047
| Std Dev. |  | 0.40825 | 0.45573 | 0.81691 | 0.8756 | 0.75741 | 0.76594 | 0.33466 | 0.49396 | 0.13784 | 2.3008 | 0.31045 | 0.28284 | 0.36194 | 0.52026 | 0.30463 | 0.24833 | 1.2707 | 0.35449 | 1.7798 | 0.26583 | 0.54772 | 0.47081 | 0.25454
| Rel.Std.Dev. |  | 3.656% | 3.919% | 6.818% | 4.674% | 5.482% | 5.688% | 2.574% | 3.407% | 0.9409% | 17.06% | 2.36% | 3.492% | 2.671% | 4.631% | 2.513% | 2.144% | 6.494% | 2.902% | 12.52% | 2.516% | 3.13% | 4.491% | 2.795%
| PDM3 |  | -8.772% | -4.998% | -2.114% | 53.04% | 12.88% | 10.02% | 6.206% | 18.46% | 19.69% | 10.15% | 7.487% | -33.83% | 10.7% | -8.227% | -0.9837% | -5.368% | 59.85% | -0.194% | 16.14% | -13.67% | 42.97% | -14.35% | -25.59%
| Z-Score (Absolute) |  | NA | 0.67 | 0.5 | 2.82 | 0.4 | 0.23 | 0 | 0.74 | 0.81 | 0.24 | 0.08 | 2.41 | 0.27 | 0.87 | 0.43 | 0.7 | 3.23 | 0.39 | 0.6 | 1.2 | NA | 1.24 | 1.91
Results from laboratories 1 and 22 were removed due to their 1 ppm reading resolution.
| Analytical results for Yb in OREAS 932b (Certified Value 1.24 ppm) | [24 empty] | Certified
Yb | Round | Replicate | 01: Lab; 02: Lab; 03: Lab; 04: Lab; 05: Lab; 06: Lab; 07: Lab; 08: Lab; 09: Lab; 10: Lab | 1
| No | No | 01: 03; 02: 10; 03: 11; 04: 12; 05: 13; 06: 15; 07: 17; 08: 20; 09: 22; 10: 24 | ppm
|  |  | 01: 4A*MS; 02: 4A*OES/MS; 03: 4A*OES/MS; 04: 4A*MS; 05: 4A*MS; 06: 4A*MS; 07: 4A*OES/MS; 08: 4A*MS; 09: 4A*OES; 10: 4A*OES/MS | 2
2
| 1 | 1 | 01: 1.16; 02: 1.2; 03: 1.2526; 04: 1.2; 05: 1.4; 06: 1.22; 07: 1.9; 08: 1.3; 09: 1.9; 10: 0.9692 | 1
| 1 | 2 | 01: 1.21; 02: 1.1; 03: 1.2106; 04: 1.8; 05: 1.5; 06: 1.23; 07: 1.9; 08: 1.3; 09: 1.9; 10: 0.887 | 0
| 1 | 3 | 01: 1.24; 02: 1.3; 03: 1.271; 04: 1.1; 05: 1.4; 06: 1.23; 07: 1.9; 08: 1.2; 09: 1.9; 10: 0.9579 | 16
| 1 | 4 | 01: 1.28; 02: 1.6; 03: 1.2918; 04: 1.2; 05: 1.4; 06: 1.29; 07: 1.7; 08: 1.2; 09: 1.9; 10: 1.0791 | 1.2414
| 1 | 5 | 01: 1.21; 02: 1.5; 03: 1.2657; 04: 1.3; 05: 1.3; 06: 1.26; 07: 1.8; 08: 1.2; 09: 1.9; 10: 0.8958 | 62
| 1 | 6 | 01: 1.18; 02: 1.5; 03: 1.2744; 04: 1.3; 05: 1.3; 06: 1.27; 07: 2; 08: 1.2; 09: 2; 10: 1.1707
| Mean |  | 01: 1.2133; 02: 1.3667; 03: 1.261; 04: 1.3167; 05: 1.3833; 06: 1.25; 07: 1.8667; 08: 1.2333; 09: 1.9167; 10: 0.99328
| Median |  | 01: 1.21; 02: 1.4; 03: 1.2684; 04: 1.25; 05: 1.4; 06: 1.245; 07: 1.9; 08: 1.2; 09: 1.9; 10: 0.96355
| Std Dev. |  | 01: 0.04274; 02: 0.19664; 03: 0.027789; 04: 0.24833; 05: 0.075277; 06: 0.027568; 07: 0.10328; 08: 0.05164; 09: 0.040825; 10: 0.11088
| Rel.Std.Dev. |  | 01: 3.522%; 02: 14.39%; 03: 2.204%; 04: 18.86%; 05: 5.442%; 06: 2.205%; 07: 5.533%; 08: 4.187%; 09: 2.13%; 10: 11.16%
| PDM3 |  | 01: -2.259%; 02: 10.09%; 03: 1.582%; 04: 6.065%; 05: 11.44%; 06: 0.6943%; 07: 50.37%; 08: -0.6483%; 09: 54.4%; 10: -19.99%
| Z-Score (Absolute) |  | 01: 0.66; 02: 0.68; 03: 0.24; 04: 0.24; 05: 0.83; 06: 0.34; 07: 5.08; 08: 0.49; 09: 5.52; 10: 2.6
| Analytical results for Zn in OREAS 932b (Certified Value 426 ppm) | [24 empty] | Certified
Zn | Round | Replicate | Lab | Lab | Lab | Lab | Lab | Lab | Lab | Lab | Lab | Lab | Lab | Lab | Lab | Lab | Lab | Lab | Lab | Lab | Lab | Lab | Lab | Lab | Lab | 1
| No | No | 01 | 02 | 03 | 04 | 05 | 06 | 07 | 08 | 09 | 10 | 11 | 12 | 13 | 14 | 15 | 16 | 17 | 18 | 19 | 20 | 22 | 23 | 24 | ppm
|  |  | 4A*OES | 4A*OES | 4A*MS | 4A*OES | 4A*OES/MS | 4A*OES/MS | 4A*OES/MS | 4A*OES/MS | 4A*OES/MS | 4A*OES/MS | 4A*OES/MS | 4A*OES | 4A*MS | 4A*OES/MS | 4A*MS | 4A*MS | 4A*OES/MS | 4A*OES/MS | 4A*MS | 4A*OES/MS | 4A*OES | 4A*OES | 4A*OES/MS | 0
0
| 1 | 1 | 435 | 454.022 | 424 | 435 | 420 | 399 | 419 | 405 | 419 | 404 | 405.3177 | 410 | 457.2 | 456 | 433 | 425 | 449 | 437 | 426.7092 | 416 | 507 | 446 | 400.5518 | 1
| 1 | 2 | 439 | 445.5234 | 432 | 431 | 414 | 397 | 417 | 420 | 420 | 401 | 387.9132 | 455 | 452.3 | 457 | 432 | 423 | 447 | 440 | 430.2593 | 412 | 508 | 433 | 392.398 | 0
| 1 | 3 | 437 | 456.7655 | 430 | 443 | 420 | 399 | 418 | 407 | 419 | 404 | 407.0943 | 416 | 471.9 | 423 | 421 | 401 | 455 | 443 | 437.4751 | 410 | 508 | 445 | 394.7753 | 16
| 1 | 4 | 434 | 461.1841 | 426 | 430 | 410 | 409 | 430 | 406 | 418 | 419 | 403.1163 | 440 | 467 | 423 | 438 | 418 | 457 | 444 | 413.3438 | 411 | 507 | 451 | 397.146 | 425.7492
| 1 | 5 | 437 | 446.0048 | 423 | 426 | 401 | 401 | 435 | 402 | 423 | 416 | 399.1635 | 442 | 456.2 | 448 | 440 | 408 | 453 | 445 | 429.0458 | 415 | 503 | 406 | 406.1643 | 63
| 1 | 6 | 437 | 445.056 | 426 | 436 | 406 | 408 | 432 | 407 | 422 | 418 | 395.8863 | 420 | 457.2 | 430 | 434 | 424 | 473 | 445 | 418.7326 | 413 | 527 | 426 | 383.8486
| Mean |  | 436.5 | 451.426 | 426.8333 | 433.5 | 411.8333 | 402.1667 | 425.1667 | 407.8333 | 420.1667 | 410.3333 | 399.7486 | 430.5 | 460.3 | 439.5 | 433 | 416.5 | 455.6667 | 442.3333 | 425.9276 | 412.8333 | 510 | 434.5 | 395.814
| Median |  | 437 | 450.0134 | 426 | 433 | 412 | 400 | 424.5 | 406.5 | 419.5 | 410 | 401.1399 | 430 | 457.2 | 439 | 433.5 | 420.5 | 454 | 443.5 | 427.8775 | 412.5 | 507.5 | 439 | 395.9606
| Std Dev. |  | 1.7607 | 6.8597 | 3.4881 | 5.8907 | 7.6529 | 5.0761 | 8.0353 | 6.2423 | 1.9408 | 8.165 | 7.0944 | 17.6833 | 7.4764 | 16.0343 | 6.6332 | 9.8539 | 9.2664 | 3.2042 | 8.6321 | 2.3166 | 8.5323 | 16.7422 | 7.5798
| Rel.Std.Dev. |  | 0.4034% | 1.52% | 0.8172% | 1.359% | 1.858% | 1.262% | 1.89% | 1.531% | 0.4619% | 1.99% | 1.775% | 4.108% | 1.624% | 3.648% | 1.532% | 2.366% | 2.034% | 0.7244% | 2.027% | 0.5611% | 1.673% | 3.853% | 1.915%
| PDM3 |  | 2.525% | 6.031% | 0.2546% | 1.821% | -3.269% | -5.539% | -0.1368% | -4.208% | -1.311% | -3.621% | -6.107% | 1.116% | 8.115% | 3.23% | 1.703% | -2.172% | 7.027% | 3.895% | 0.04191% | -3.034% | 19.79% | 2.055% | -7.031%
| Z-Score (Absolute) |  | 0.47 | 1.18 | 0 | 0.32 | 0.72 | 1.19 | 0.08 | 0.92 | 0.32 | 0.79 | 1.3 | 0.18 | 1.61 | 0.61 | 0.3 | 0.5 | 1.39 | 0.75 | 0.04 | 0.67 | 4.01 | 0.37 | 1.49
| Analytical results for Zr in OREAS 932b (Certified Value 55 ppm) | [24 empty] | Certified
Zr | Round | Replicate | Lab | Lab | Lab | Lab | Lab | Lab | Lab | Lab | Lab | Lab | Lab | Lab | Lab | Lab | Lab | Lab | Lab | Lab | Lab | Lab | Lab | Lab | Lab | 1
| No | No | 01 | 02 | 03 | 04 | 05 | 06 | 07 | 08 | 09 | 10 | 11 | 12 | 13 | 14 | 15 | 16 | 17 | 18 | 19 | 20 | 22 | 23 | 24 | ppm
|  |  | 4A*OES | 4A*OES | 4A*MS | 4A*MS | 4A*OES/MS | 4A*OES/MS | 4A*OES/MS | 4A*OES/MS | 4A*OES/MS | 4A*OES/MS | 4A*OES/MS | 4A*OES | 4A*MS | 4A*OES/MS | 4A*MS | 4A*MS | 4A*OES/MS | 4A*OES/MS | 4A*MS | 4A*OES/MS | 4A*OES | 4A*OES | 4A*OES/MS | 0
1
| 1 | 1 | 56 | 54.3999 | 56.7 | 62.3 | 54.8 | 63.5 | 54.4 | 54.7 | 57.3 | 50.6 | 53.4028 | 51.7 | 56.2 | 55.7 | 54.5 | 52.4 | 64 | 54.9 | 73.942 | 49.5 | 65 | 48.5 | 45.6957 | 1
| 1 | 2 | 58 | 51.0485 | 55.8 | 63.5 | 52.8 | 63.3 | 56.4 | 59.4 | 58.4 | 51.6 | 55.8433 | 56.9 | 56.3 | 56.3 | 54.4 | 49.3 | 63 | 51.8 | 75.044 | 50.1 | 63 | 42.2 | 43.7805 | 21
| 1 | 3 | 57 | 54.7356 | 56.5 | 64.1 | 54.4 | 63.6 | 55.3 | 57.5 | 57.8 | 51 | 55.0423 | 53.5 | 59.5 | 52.7 | 52.5 | 49.3 | 63 | 53 | 73.8106 | 50.4 | 63 | 43.6 | 45.0611 | 16
| 1 | 4 | 56 | 54.1473 | 56.1 | 58.6 | 53 | 60.9 | 56.6 | 59.3 | 57.8 | 52.6 | 54.1602 | 53.6 | 58.1 | 53.6 | 54.8 | 53.5 | 65 | 56.6 | 74.1167 | 49.5 | 63 | 53.2 | 45.8345 | 55.4481
| 1 | 5 | 57 | 52.0275 | 55.3 | 58.2 | 52.1 | 61.8 | 55.4 | 55.5 | 58.8 | 52.4 | 55.3984 | 54.9 | 57.8 | 55.8 | 53.9 | 51.4 | 65 | 54.6 | 71.5773 | 50.6 | 64 | 44.9 | 46.0729 | 64
| 1 | 6 | 56 | 52.6024 | 55.4 | 59.8 | 52.8 | 57 | 57.2 | 57.7 | 58.5 | 52.7 | 57.9907 | 56.7 | 57.1 | 53.4 | 54.8 | 51.7 | 65 | 54.9 | 72.1893 | 50.6 | 65 | 41.2 | 43.6569
| Mean |  | 56.6667 | 53.1602 | 55.9667 | 61.0833 | 53.3167 | 61.6833 | 55.8833 | 57.35 | 58.1 | 51.8167 | 55.3063 | 54.55 | 57.5 | 54.5833 | 54.15 | 51.2667 | 64.1667 | 54.3 | 73.4467 | 50.1167 | 63.8333 | 45.6 | 45.0169
| Median |  | 56.5 | 53.3749 | 55.95 | 61.05 | 52.9 | 62.55 | 55.9 | 57.6 | 58.1 | 52 | 55.2204 | 54.25 | 57.45 | 54.65 | 54.45 | 51.55 | 64.5 | 54.75 | 73.8763 | 50.25 | 63.5 | 44.25 | 45.3784
| Std Dev. |  | 0.8165 | 1.4864 | 0.57155 | 2.5514 | 1.0477 | 2.5357 | 1.0284 | 1.9285 | 0.55857 | 0.88638 | 1.5817 | 2.0197 | 1.2442 | 1.5224 | 0.8735 | 1.686 | 0.98319 | 1.6757 | 1.3003 | 0.51153 | 0.98319 | 4.5073 | 1.0606
| Rel.Std.Dev. |  | 1.441% | 2.796% | 1.021% | 4.177% | 1.965% | 4.111% | 1.84% | 3.363% | 0.9614% | 1.711% | 2.86% | 3.702% | 2.164% | 2.789% | 1.613% | 3.289% | 1.532% | 3.086% | 1.77% | 1.021% | 1.54% | 9.884% | 2.356%
| PDM3 |  | 2.198% | -4.126% | 0.9352% | 10.16% | -3.844% | 11.25% | 0.7849% | 3.43% | 4.783% | -6.549% | -0.2558% | -1.62% | 3.701% | -1.56% | -2.341% | -7.541% | 15.72% | -2.071% | 32.46% | -9.615% | 15.12% | -17.76% | -18.81%
| Z-Score (Absolute) |  | 0.42 | 0.66 | 0.2 | 1.78 | 0.61 | 1.96 | 0.18 | 0.63 | 0.86 | 1.07 | 0 | 0.23 | 0.67 | 0.22 | 0.36 | 1.24 | 2.72 | 0.31 | 5.58 | 1.6 | 2.62 | 2.98 | 3.16
Note on C17: Z-Scores have been calculated inclusive of individual outliers. In general, laboratory batches are rejected if Z-Score > 2.5.
Note on C35: Z-Scores have been calculated inclusive of individual outliers. In general, laboratory batches are rejected if Z-Score > 2.5.
Note on C53: Z-Scores have been calculated inclusive of individual outliers. In general, laboratory batches are rejected if Z-Score > 2.5.
Note on C71: Z-Scores have been calculated inclusive of individual outliers. In general, laboratory batches are rejected if Z-Score > 2.5.
Note on C89: Z-Scores have been calculated inclusive of individual outliers. In general, laboratory batches are rejected if Z-Score > 2.5.
Note on C107: Z-Scores have been calculated inclusive of individual outliers. In general, laboratory batches are rejected if Z-Score > 2.5.
Note on C126: Z-Scores have been calculated inclusive of individual outliers. In general, laboratory batches are rejected if Z-Score > 2.5.
Note on C144: Z-Scores have been calculated inclusive of individual outliers. In general, laboratory batches are rejected if Z-Score > 2.5.
Note on C162: Z-Scores have been calculated inclusive of individual outliers. In general, laboratory batches are rejected if Z-Score > 2.5.
Note on C181: Z-Scores have been calculated inclusive of individual outliers. In general, laboratory batches are rejected if Z-Score > 2.5.
Note on C199: Z-Scores have been calculated inclusive of individual outliers. In general, laboratory batches are rejected if Z-Score > 2.5.
Note on C217: Z-Scores have been calculated inclusive of individual outliers. In general, laboratory batches are rejected if Z-Score > 2.5.
Note on C235: Z-Scores have been calculated inclusive of individual outliers. In general, laboratory batches are rejected if Z-Score > 2.5.
Note on C254: Z-Scores have been calculated inclusive of individual outliers. In general, laboratory batches are rejected if Z-Score > 2.5.
Note on C272: Z-Scores have been calculated inclusive of individual outliers. In general, laboratory batches are rejected if Z-Score > 2.5.
Note on C291: Z-Scores have been calculated inclusive of individual outliers. In general, laboratory batches are rejected if Z-Score > 2.5.
Note on C309: Z-Scores have been calculated inclusive of individual outliers. In general, laboratory batches are rejected if Z-Score > 2.5.
Note on C327: Z-Scores have been calculated inclusive of individual outliers. In general, laboratory batches are rejected if Z-Score > 2.5.
Note on C345: Z-Scores have been calculated inclusive of individual outliers. In general, laboratory batches are rejected if Z-Score > 2.5.
Note on C364: Z-Scores have been calculated inclusive of individual outliers. In general, laboratory batches are rejected if Z-Score > 2.5.
Note on C382: Z-Scores have been calculated inclusive of individual outliers. In general, laboratory batches are rejected if Z-Score > 2.5.
Note on C400: Z-Scores have been calculated inclusive of individual outliers. In general, laboratory batches are rejected if Z-Score > 2.5.
Note on C419: Z-Scores have been calculated inclusive of individual outliers. In general, laboratory batches are rejected if Z-Score > 2.5.
Note on C437: Z-Scores have been calculated inclusive of individual outliers. In general, laboratory batches are rejected if Z-Score > 2.5.
Note on C455: Z-Scores have been calculated inclusive of individual outliers. In general, laboratory batches are rejected if Z-Score > 2.5.
Note on C474: Z-Scores have been calculated inclusive of individual outliers. In general, laboratory batches are rejected if Z-Score > 2.5.
Note on C492: Z-Scores have been calculated inclusive of individual outliers. In general, laboratory batches are rejected if Z-Score > 2.5.
Note on C511: Z-Scores have been calculated inclusive of individual outliers. In general, laboratory batches are rejected if Z-Score > 2.5.
Note on C530: Z-Scores have been calculated inclusive of individual outliers. In general, laboratory batches are rejected if Z-Score > 2.5.
Note on C549: Z-Scores have been calculated inclusive of individual outliers. In general, laboratory batches are rejected if Z-Score > 2.5.
Note on C567: Z-Scores have been calculated inclusive of individual outliers. In general, laboratory batches are rejected if Z-Score > 2.5.
Note on C585: Z-Scores have been calculated inclusive of individual outliers. In general, laboratory batches are rejected if Z-Score > 2.5.
Note on C604: Z-Scores have been calculated inclusive of individual outliers. In general, laboratory batches are rejected if Z-Score > 2.5.
Note on C622: Z-Scores have been calculated inclusive of individual outliers. In general, laboratory batches are rejected if Z-Score > 2.5.
Note on C641: Z-Scores have been calculated inclusive of individual outliers. In general, laboratory batches are rejected if Z-Score > 2.5.
Note on C660: Z-Scores have been calculated inclusive of individual outliers. In general, laboratory batches are rejected if Z-Score > 2.5.
Note on C679: Z-Scores have been calculated inclusive of individual outliers. In general, laboratory batches are rejected if Z-Score > 2.5.
Note on C697: Z-Scores have been calculated inclusive of individual outliers. In general, laboratory batches are rejected if Z-Score > 2.5.
Note on C715: Z-Scores have been calculated inclusive of individual outliers. In general, laboratory batches are rejected if Z-Score > 2.5.
Note on C733: Z-Scores have been calculated inclusive of individual outliers. In general, laboratory batches are rejected if Z-Score > 2.5.
Note on C751: Z-Scores have been calculated inclusive of individual outliers. In general, laboratory batches are rejected if Z-Score > 2.5.
Note on C769: Z-Scores have been calculated inclusive of individual outliers. In general, laboratory batches are rejected if Z-Score > 2.5.
Note on C787: Z-Scores have been calculated inclusive of individual outliers. In general, laboratory batches are rejected if Z-Score > 2.5.
Note on C805: Z-Scores have been calculated inclusive of individual outliers. In general, laboratory batches are rejected if Z-Score > 2.5.
Note on C824: Z-Scores have been calculated inclusive of individual outliers. In general, laboratory batches are rejected if Z-Score > 2.5.
Note on C842: Z-Scores have been calculated inclusive of individual outliers. In general, laboratory batches are rejected if Z-Score > 2.5.
Note on C860: Z-Scores have been calculated inclusive of individual outliers. In general, laboratory batches are rejected if Z-Score > 2.5.
Note on C878: Z-Scores have been calculated inclusive of individual outliers. In general, laboratory batches are rejected if Z-Score > 2.5.
Note on C897: Z-Scores have been calculated inclusive of individual outliers. In general, laboratory batches are rejected if Z-Score > 2.5.
Note on C916: Z-Scores have been calculated inclusive of individual outliers. In general, laboratory batches are rejected if Z-Score > 2.5.
Note on C935: Z-Scores have been calculated inclusive of individual outliers. In general, laboratory batches are rejected if Z-Score > 2.5.
Note on C953: Z-Scores have been calculated inclusive of individual outliers. In general, laboratory batches are rejected if Z-Score > 2.5.
Note on C972: Z-Scores have been calculated inclusive of individual outliers. In general, laboratory batches are rejected if Z-Score > 2.5.
Note on C990: Z-Scores have been calculated inclusive of individual outliers. In general, laboratory batches are rejected if Z-Score > 2.5.
Note on C1009: Z-Scores have been calculated inclusive of individual outliers. In general, laboratory batches are rejected if Z-Score > 2.5.
Note on C1027: Z-Scores have been calculated inclusive of individual outliers. In general, laboratory batches are rejected if Z-Score > 2.5.
Note on C1046: Z-Scores have been calculated inclusive of individual outliers. In general, laboratory batches are rejected if Z-Score > 2.5.
Note on C1064: Z-Scores have been calculated inclusive of individual outliers. In general, laboratory batches are rejected if Z-Score > 2.5.
Note on C1082: Z-Scores have been calculated inclusive of individual outliers. In general, laboratory batches are rejected if Z-Score > 2.5.
Note on C1101: Z-Scores have been calculated inclusive of individual outliers. In general, laboratory batches are rejected if Z-Score > 2.5.
Note on C1119: Z-Scores have been calculated inclusive of individual outliers. In general, laboratory batches are rejected if Z-Score > 2.5.
Note on C1137: Z-Scores have been calculated inclusive of individual outliers. In general, laboratory batches are rejected if Z-Score > 2.5.

## Aqua Regia
| Analytical results for Ag in OREAS 932b (Certified Value 26.9 ppm) | [24 empty] | Certified
Ag | Round | Replicate | Lab | Lab | Lab | Lab | Lab | Lab | Lab | Lab | Lab | Lab | Lab | Lab | Lab | Lab | Lab | Lab | Lab | Lab | Lab | Lab | Lab | Lab | Lab | 1
| No | No | 01 | 02 | 03 | 04 | 05 | 06 | 07 | 08 | 09 | 10 | 11 | 12 | 13 | 14 | 15 | 16 | 17 | 18 | 19 | 20 | 22 | 23 | 24 | ppm
|  |  | AR*OES | AR*OES/MS | AR*MS | AR*OES/MS | AR*MS | AR*MS | AR*MS | AR*MS | AR*MS | AR*OES/MS | AR*MS | AR*MS | AR*MS | AR*MS | AR*MS | AR*MS | AR*OES/MS | AR*OES/MS | AR*MS | AR*MS | AR*OES/MS | AR*OES | AR*OES/MS | 1
|  |  | 0.5g | 01g | 0.5g | 01g | 0.5g | 0.5g | 0.5g | 0.5g | 0.5g | 0.25g | 0.25g | 0.25g | 0.5g | 0.5g | 01g | 0.5g | 0.5g | 0.5g |  | 0.25g | 01g | 0.25g | 0.5g | 2
| 1 | 1 | 22.6 | 26.5979 | 26.66 | 22.2 | 28.2 | 26.1 | 27.3 | 25.9 | 25.8 | 29.09 | 24.69 | > 10 | 28.421 | 28.8 | 25.74 | 26 | 24.3 | 28.16 | 30.4094 | 28.79 | 29.9 | 27 | 30.0184 | 1
| 1 | 2 | 22.6 | 27.448 | 26.41 | 22.4 | 28.9 | 26.3 | 27.8 | 25.4 | 26 | 28.8 | 24.78 | > 10 | 28.586 | 28 | 25.93 | 25.7 | 24.4 | 28.01 | 30.2193 | 28.84 | 29.3 | 26 | 28.5226 | 21
| 1 | 3 | 22.5 | 26.5353 | 27.13 | 22.5 | 28.7 | 25.8 | 27.5 | 25.8 | 26.1 | 28.84 | 25 | > 10 | 29.488 | 29.1 | 25.19 | 26 | 24.2 | 28.2 | 27.9553 | 28.92 | 29.7 | 28 | 26.3193 | 16
| 1 | 4 | 23 | 27.0497 | 27.56 | 22.7 | 28.4 | 26 | 27.6 | 25.6 | 26.3 | 28.81 | 25.04 | > 10 | 27.858 | 28.4 | 25.09 | 26.5 | 24.6 | 28.49 | 30.1292 | 28.77 | 29.3 | 28 | 29.8464 | 26.9035
| 1 | 5 | 22.8 | 27.1214 | 27.17 | 22.2 | 28 | 26.5 | 28 | 25.7 | 25.9 | 28.59 | 25.11 | > 10 | 26.471 | 29.1 | 25.61 | 26.3 | 24.8 | 28.44 | 31.2365 | 28.94 | 29.7 | 27 | 29.3263 | 66
| 1 | 6 | 23 | 26.272 | 26.91 | 22.2 | 28.3 | 26.7 | 27.7 | 25.2 | 26.3 | 28.49 | 24.67 | > 10 | 27.373 | 28.1 | 24.97 | 25.8 | 24.6 | 28.14 | 30.1552 | 29.28 | 29.5 | 26 | 27.566
| Mean |  | 22.75 | 26.8374 | 26.9733 | 22.3667 | 28.4167 | 26.2333 | 27.65 | 25.6 | 26.0667 | 28.77 | 24.8817 |  | 28.0328 | 28.5833 | 25.4217 | 26.05 | 24.4833 | 28.24 | 30.0175 | 28.9233 | 29.5667 | 27 | 28.5998
| Median |  | 22.7 | 26.8238 | 27.02 | 22.3 | 28.35 | 26.2 | 27.65 | 25.65 | 26.05 | 28.805 | 24.89 |  | 28.1395 | 28.6 | 25.4 | 26 | 24.5 | 28.18 | 30.1873 | 28.88 | 29.6 | 27 | 28.9245
| Std Dev. |  | 0.21679 | 0.43976 | 0.40668 | 0.20656 | 0.33116 | 0.33267 | 0.2429 | 0.26077 | 0.20656 | 0.21005 | 0.19135 |  | 1.0468 | 0.48751 | 0.39061 | 0.30166 | 0.22286 | 0.18623 | 1.0922 | 0.18747 | 0.24221 | 0.89443 | 1.4401
| Rel.Std.Dev. |  | 0.9529% | 1.639% | 1.508% | 0.9235% | 1.165% | 1.268% | 0.8785% | 1.019% | 0.7924% | 0.7301% | 0.7691% |  | 3.734% | 1.706% | 1.537% | 1.158% | 0.9103% | 0.6594% | 3.639% | 0.6482% | 0.8192% | 3.313% | 5.035%
| PDM3 |  | -15.44% | -0.2457% | 0.2596% | -16.86% | 5.624% | -2.491% | 2.775% | -4.845% | -3.11% | 6.938% | -7.515% |  | 4.198% | 6.244% | -5.508% | -3.172% | -8.996% | 4.968% | 11.57% | 7.508% | 9.899% | 0.3588% | 6.305%
| Z-Score (Absolute) |  | 1.91 | 0.07 | 0.01 | 2.08 | 0.64 | 0.34 | 0.3 | 0.62 | 0.41 | 0.8 | 0.95 | NA | 0.47 | 0.72 | 0.7 | 0.42 | 1.13 | 0.56 | 1.36 | 0.87 | 1.16 | 0.01 | 0.73
| Analytical results for Al in OREAS 932b (Certified Value 0.842 wt.%) | [24 empty] | Certified
Al | Round | Replicate | Lab | Lab | Lab | Lab | Lab | Lab | Lab | Lab | Lab | Lab | Lab | Lab | Lab | Lab | Lab | Lab | Lab | Lab | Lab | Lab | Lab | Lab |  | 1
| No | No | 01 | 02 | 03 | 04 | 05 | 06 | 07 | 08 | 09 | 10 | 11 | 12 | 13 | 14 | 15 | 16 | 17 | 18 | 19 | 20 | 22 | 23 |  | wt.%
|  |  | AR*OES | AR*OES/MS | AR*MS | AR*OES/MS | AR*MS | AR*MS | AR*MS | AR*MS | AR*MS | AR*OES/MS | AR*MS | AR*OES | AR*MS | AR*MS | AR*OES | AR*MS | AR*OES/MS | AR*OES/MS | AR*OES | AR*OES | AR*OES/MS | AR*OES |  | 3
|  |  | 0.5g | 01g | 0.5g | 01g | 0.5g | 0.5g | 0.5g | 0.5g | 0.5g | 0.25g | 0.25g | 0.25g | 0.5g | 0.5g | 01g | 0.5g | 0.5g | 0.5g | 0.5g | 0.25g | 01g | 0.25g |  | 3
| 1 | 1 | 1.04 | 1.001 | 0.771 | 1.05 | 0.89 | 0.83 | 0.8 | 0.8 | 0.76 | 0.9 | 0.83506 | 0.951 | 0.95 | 0.7 | 1.0957 | 0.84 | 0.87 | 0.91 | 0.88464 | 0.84 | 0.73 | 0.826 |  | 1
| 1 | 2 | 1.06 | 0.99802 | 0.778 | 1.13 | 0.9 | 0.82 | 0.83 | 0.8 | 0.78 | 0.91 | 0.83166 | 0.888 | 0.98 | 0.69 | 1.1218 | 0.84 | 0.87 | 0.89 | 0.82908 | 0.84 | 0.762 | 0.833 |  | 0
| 1 | 3 | 1.05 | 1.0343 | 0.78 | 1.16 | 0.9 | 0.84 | 0.8 | 0.79 | 0.78 | 0.9 | 0.82818 | 0.848 | 0.97 | 0.7 | 1.0731 | 0.86 | 0.88 | 0.9 | 0.78204 | 0.83 | 0.736 | 0.843 |  | 16
| 1 | 4 | 1.05 | 1.0273 | 0.802 | 1.18 | 0.92 | 0.84 | 0.83 | 0.8 | 0.8 | 0.91 | 0.82047 | 0.852 | 0.9 | 0.7 | 1.1645 | 0.87 | 0.88 | 0.9 | 0.82896 | 0.82 | 0.752 | 0.802 |  | 0.84247
| 1 | 5 | 1.05 | 1.049 | 0.79 | 1.02 | 0.9 | 0.85 | 0.83 | 0.79 | 0.77 | 0.89 | 0.83145 | 0.876 | 0.83 | 0.69 | 1.137 | 0.86 | 0.87 | 0.91 | 0.84588 | 0.8 | 0.762 | 0.833 |  | 67
| 1 | 6 | 1.06 | 1.0059 | 0.781 | 1.05 | 0.89 | 0.85 | 0.81 | 0.79 | 0.81 | 0.87 | 0.81616 | 0.878 | 0.88 | 0.7 | 1.1962 | 0.83 | 0.86 | 0.9 | 0.82332 | 0.82 | 0.746 | 0.839
| Mean |  | 1.0517 | 1.0193 | 0.78367 | 1.0983 | 0.9 | 0.83833 | 0.81667 | 0.795 | 0.78333 | 0.89667 | 0.82716 | 0.88217 | 0.91833 | 0.69667 | 1.1314 | 0.85 | 0.87167 | 0.90167 | 0.83232 | 0.825 | 0.748 | 0.82933
| Median |  | 1.05 | 1.0166 | 0.7805 | 1.09 | 0.9 | 0.84 | 0.82 | 0.795 | 0.78 | 0.9 | 0.82982 | 0.877 | 0.925 | 0.7 | 1.1294 | 0.85 | 0.87 | 0.9 | 0.82902 | 0.825 | 0.749 | 0.833
| Std Dev. |  | 0.0075277 | 0.020694 | 0.010857 | 0.066758 | 0.010954 | 0.01169 | 0.015055 | 0.0054772 | 0.018619 | 0.015055 | 0.0073213 | 0.037161 | 0.058452 | 0.005164 | 0.044926 | 0.015492 | 0.0075277 | 0.0075277 | 0.033323 | 0.015166 | 0.013266 | 0.014597
| Rel.Std.Dev. |  | 0.7158% | 2.03% | 1.385% | 6.078% | 1.217% | 1.394% | 1.844% | 0.689% | 2.377% | 1.679% | 0.8851% | 4.213% | 6.365% | 0.7412% | 3.971% | 1.823% | 0.8636% | 0.8349% | 4.004% | 1.838% | 1.774% | 1.76%
| PDM3 |  | 24.83% | 20.98% | -6.98% | 30.37% | 6.829% | -0.491% | -3.063% | -5.635% | -7.019% | 6.433% | -1.817% | 4.712% | 9.005% | -17.31% | 34.29% | 0.8938% | 3.466% | 7.027% | -1.205% | -2.074% | -11.21% | -1.559%
| Z-Score (Absolute) |  | 2.58 | 2.18 | 0.75 | 3.16 | 0.7 | 0.07 | 0.34 | 0.61 | 0.76 | 0.65 | 0.21 | 0.47 | 0.92 | 1.84 | 3.58 | 0.07 | 0.34 | 0.72 | 0.15 | 0.24 | 1.2 | 0.18
| Analytical results for As in OREAS 932b (Certified Value 84 ppm) | [24 empty] | Certified
As | Round | Replicate | Lab | Lab | Lab | Lab | Lab | Lab | Lab | Lab | Lab | Lab | Lab | Lab | Lab | Lab | Lab | Lab | Lab | Lab | Lab | Lab | Lab | Lab | Lab | 1
| No | No | 01 | 02 | 03 | 04 | 05 | 06 | 07 | 08 | 09 | 10 | 11 | 12 | 13 | 14 | 15 | 16 | 17 | 18 | 19 | 20 | 22 | 23 | 24 | ppm
|  |  | AR*OES | AR*OES/MS | AR*MS | AR*OES/MS | AR*MS | AR*MS | AR*MS | AR*MS | AR*MS | AR*OES/MS | AR*MS | AR*MS | AR*MS | AR*MS | AR*OES | AR*MS | AR*OES/MS | AR*OES/MS | AR*MS | AR*MS | AR*OES/MS | AR*OES | AR*OES/MS | 0
|  |  | 0.5g | 01g | 0.5g | 01g | 0.5g | 0.5g | 0.5g | 0.5g | 0.5g | 0.25g | 0.25g | 0.25g | 0.5g | 0.5g | 01g | 0.5g | 0.5g | 0.5g |  | 0.25g | 01g | 0.25g | 0.5g | 1
| 1 | 1 | 86 | 82.7733 | 85.07 | 79 | 91.9 | 87.1 | 91.2 | 83.5 | 79.7 | 102 | 80.121 | 81 | 81.7 | 82.8 | 80 | 73 | 80.1 | 89.7 | 97.8409 | 109 | 78 | 72 | 95.6638 | 1
| 1 | 2 | 87 | 86.0927 | 86.4 | 79 | 92.4 | 88.2 | 90.1 | 82.3 | 80.1 | 100 | 80.704 | 84 | 83.1 | 80.6 | 81 | 74.9 | 80 | 89.6 | 100.3553 | 109 | 77 | 86 | 90.6147 | 0
| 1 | 3 | 88 | 80.5008 | 85.97 | 79 | 95 | 85.9 | 91.4 | 83.3 | 80.7 | 101 | 82.359 | 81 | 84.7 | 83.7 | 81 | 76.9 | 79.5 | 88.8 | 97.1172 | 110 | 77 | 85 | 78.2197 | 16
| 1 | 4 | 87 | 84.6848 | 85.39 | 78 | 93.5 | 85.8 | 91.3 | 82.9 | 82.1 | 103 | 83.782 | 82 | 80.9 | 81.3 | 81 | 79 | 80.6 | 91.8 | 92.0365 | 105 | 73 | 83 | 94.6495 | 83.5741
| 1 | 5 | 88 | 85.2564 | 85.34 | 80 | 89.8 | 87 | 91.6 | 81.5 | 80.1 | 99 | 82.201 | 77 | 77 | 84 | 82 | 77.9 | 81.2 | 90.2 | 95.0158 | 102 | 75 | 85 | 90.9658 | 68
| 1 | 6 | 88 | 81.098 | 85.31 | 80 | 94.8 | 86.8 | 90.9 | 81.9 | 81.1 | 104 | 81.594 | 83 | 78.3 | 80.4 | 82 | 75.4 | 80.9 | 88 | 95.4246 | 104 | 73 | 82 | 82.0354
| Mean |  | 87.3333 | 83.401 | 85.58 | 79.1667 | 92.9 | 86.8 | 91.0833 | 82.5667 | 80.6333 | 101.5 | 81.7935 | 81.3333 | 80.95 | 82.1333 | 81.1667 | 76.1833 | 80.3833 | 89.6833 | 96.2984 | 106.5 | 75.5 | 82.1667 | 88.6915
| Median |  | 87.5 | 83.729 | 85.365 | 79 | 92.95 | 86.9 | 91.25 | 82.6 | 80.4 | 101.5 | 81.8975 | 81.5 | 81.3 | 82.05 | 81 | 76.15 | 80.35 | 89.65 | 96.2709 | 107 | 76 | 84 | 90.7903
| Std Dev. |  | 0.8165 | 2.2998 | 0.50024 | 0.75277 | 1.9616 | 0.88318 | 0.53448 | 0.79666 | 0.87331 | 1.8708 | 1.3011 | 2.4221 | 2.894 | 1.5769 | 0.75277 | 2.1812 | 0.63061 | 1.2937 | 2.8313 | 3.2711 | 2.1679 | 5.1929 | 7.0277
| Rel.Std.Dev. |  | 0.9349% | 2.758% | 0.5845% | 0.9509% | 2.112% | 1.017% | 0.5868% | 0.9649% | 1.083% | 1.843% | 1.591% | 2.978% | 3.575% | 1.92% | 0.9274% | 2.863% | 0.7845% | 1.443% | 2.94% | 3.071% | 2.871% | 6.32% | 7.924%
| PDM3 |  | 4.498% | -0.2072% | 2.4% | -5.274% | 11.16% | 3.86% | 8.985% | -1.205% | -3.519% | 21.45% | -2.131% | -2.681% | -3.14% | -1.724% | -2.881% | -8.843% | -3.818% | 7.31% | 15.23% | 27.43% | -9.661% | -1.684% | 6.123%
| Z-Score (Absolute) |  | 0.95 | 0.17 | 0.6 | 0.67 | 2.05 | 0.84 | 1.69 | 0 | 0.38 | 3.75 | 0.15 | 0.24 | 0.32 | 0.09 | 0.28 | 1.27 | 0.43 | 1.41 | 2.72 | 4.75 | 1.4 | 0.08 | 1.21
| Analytical results for Au in OREAS 932b (Certified Value 0.018 ppm) | [24 empty] | Certified
Au | Round | Replicate | 01: Lab; 02: Lab; 03: Lab; 04: Lab; 05: Lab; 06: Lab; 07: Lab; 08: Lab; 09: Lab; 10: Lab; 11: Lab; 12: Lab; 13: Lab | 1
| No | No | 02 | 03 | 05 | 06 | 07 | 08 | 09 | 13 | 14 | 15 | 16 | 17 | 18 | [10 empty] | ppm
|  |  | AR*OES/MS | AR*MS | AR*MS | AR*MS | AR*MS | AR*MS | AR*MS | AR*MS | AR*MS | AR*MS | AR*MS | AR*OES/MS | AR*OES/MS | [10 empty] | 3
|  |  | 01g | 0.5g | 0.5g | 0.5g | 0.5g | 0.5g | 0.5g | 0.5g | 0.5g | 01g | 0.5g | 0.5g | 0.5g | [10 empty] | 3
| 1 | 1 | < 0.001 | 0.019 | 0.02 | 0.02 | 0.02 | < 0.02 | 0.02 | 0.0154 | 0.0331 | 0.028 | 0.0147 | < 0.0005 | 0.018 | [10 empty] | 1
| 1 | 2 | < 0.001 | 0.0179 | 0.02 | 0.02 | 0.02 | 0.02 | 0.02 | 0.021 | 0.0296 | 0.028 | 0.015 | < 0.0005 | 0.0133 | [10 empty] | 0
| 1 | 3 | < 0.001 | 0.0177 | 0.02 | 0.02 | 0.02 | < 0.02 | 0.02 | 0.0105 | 0.0346 | 0.028 | 0.015 | < 0.0005 | 0.0157 | [10 empty] | 16
| 1 | 4 | < 0.001 | 0.0183 | 0.02 | 0.02 | 0.02 | 0.02 | 0.02 | 0.0105 | 0.0324 | 0.031 | 0.0138 | < 0.0005 | 0.0155 | [10 empty] | 0.018137
| 1 | 5 | < 0.001 | 0.0183 | 0.02 | 0.02 | 0.02 | < 0.02 | 0.02 | 0.0105 | 0.0324 | 0.029 | 0.0126 | < 0.0005 | 0.0149 | [10 empty] | 69
| 1 | 6 | < 0.001 | 0.0187 | 0.02 | 0.02 | 0.02 | 0.02 | 0.02 | 0.021 | 0.0349 | 0.036 | 0.0171 | < 0.0005 | 0.015
| Mean |  |  | 0.018317 | 0.02 | 0.02 | 0.02 | 0.02 | 0.02 | 0.014817 | 0.032833 | 0.03 | 0.0147 |  | 0.0154
| Median |  |  | 0.0183 | 0.02 | 0.02 | 0.02 | 0.02 | 0.02 | 0.01295 | 0.03275 | 0.0285 | 0.01485 |  | 0.01525
| Std Dev. |  |  | 0.00048339 | 0 | 0 | 0 | 0 | 0 | 0.0051519 | 0.0019128 | 0.0031623 | 0.001494 |  | 0.0015284
| Rel.Std.Dev. |  |  | 2.639% | 0% | 0% | 0% | 0% | 0% | 34.77% | 5.826% | 10.54% | 10.16% |  | 9.925%
| PDM3 |  |  | 0.9904% | 10.27% | 10.27% | 10.27% | 10.27% | 10.27% | -18.31% | 81.03% | 65.41% | -18.95% |  | -15.09%
| Z-Score (Absolute) |  | 3.62 | 0 | 0.34 | 0.34 | 0.34 | 0.67 | 0.34 | 0.71 | 2.95 | 2.38 | 0.74 | 3.67 | 0.59
| Analytical results for B in OREAS 932b (Certified Value < 10 ppm) | [24 empty] | Certified
B | Round | Replicate | Lab | Lab | Lab | Lab | Lab | Lab | Lab | Lab | Lab | Lab | Lab | Lab | Lab | Lab | Lab | [8 empty] | 1
| No | No | 01 | 02 | 03 | 05 | 06 | 07 | 08 | 09 | 10 | 13 | 14 | 15 | 16 | 17 | 18 | [8 empty] | ppm
|  |  | AR*OES | AR*OES/MS | AR*MS | AR*MS | AR*MS | AR*MS | AR*MS | AR*MS | AR*OES/MS | AR*MS | AR*MS | AR*OES | AR*MS | AR*OES/MS | AR*OES/MS | [8 empty] | 1
|  |  | 0.5g | 01g | 0.5g | 0.5g | 0.5g | 0.5g | 0.5g | 0.5g | 0.25g | 0.5g | 0.5g | 01g | 0.5g | 0.5g | 0.5g | [8 empty] | 1
| 1 | 1 | 54 | < 10 | < 5 | < 10 | < 10 | < 10 | < 10 | < 10 | < 10 | < 20 | 1.9 | < 10 | < 20 | 2 | 21 | [8 empty] | 1
| 1 | 2 | 55 | < 10 | < 5 | < 10 | < 10 | < 10 | < 10 | < 10 | < 10 | < 20 | 2.2 | < 10 | < 20 | 3 | 20 | [8 empty] | 1
| 1 | 3 | 53 | < 10 | < 5 | < 10 | < 10 | < 10 | < 10 | < 10 | < 10 | < 20 | 2.1 | < 10 | < 20 | 3 | 18 | [8 empty] | 16
| 1 | 4 | 53 | < 10 | < 5 | < 10 | < 10 | < 10 | < 10 | < 10 | < 10 | < 20 | < 1 | < 10 | < 20 | 3 | 19 | [8 empty] | < 10
| 1 | 5 | 52 | < 10 | < 5 | < 10 | < 10 | < 10 | < 10 | < 10 | < 10 | < 20 | < 1 | < 10 | < 20 | 3 | 20 | [8 empty] | 70
| 1 | 6 | 52 | < 10 | < 5 | < 10 | < 10 | < 10 | < 10 | < 10 | < 10 | < 20 | < 1 | < 10 | < 20 | 2 | 17
| Mean |  | 01: 53.1667; 14: 2.0667; 17: 2.6667; 18: 19.1667
| Median |  | 01: 53; 14: 2.1; 17: 3; 18: 19.5
| Std Dev. |  | 01: 1.169; 14: 0.15275; 17: 0.5164; 18: 1.472
| Rel.Std.Dev. |  | 01: 2.199%; 14: 7.391%; 17: 19.36%; 18: 7.68%
PDM3
Z-Score (Absolute) | bar: 01 to 18
| Analytical results for Ba in OREAS 932b (Indicative Value 67 ppm) | [24 empty] | Indicative
Ba | Round | Replicate | Lab | Lab | Lab | Lab | Lab | Lab | Lab | Lab | Lab | Lab | Lab | Lab | Lab | Lab | Lab | Lab | Lab | Lab | Lab | Lab | Lab | Lab |  | 1
| No | No | 01 | 02 | 03 | 04 | 05 | 06 | 07 | 08 | 09 | 10 | 11 | 12 | 13 | 14 | 15 | 16 | 17 | 18 | 19 | 20 | 22 | 23 |  | ppm
|  |  | AR*OES | AR*OES/MS | AR*MS | AR*OES/MS | AR*MS | AR*MS | AR*MS | AR*MS | AR*MS | AR*OES/MS | AR*MS | AR*OES | AR*MS | AR*MS | AR*OES | AR*MS | AR*OES/MS | AR*OES/MS | AR*MS | AR*OES | AR*OES/MS | AR*OES |  | 0
|  |  | 0.5g | 01g | 0.5g | 01g | 0.5g | 0.5g | 0.5g | 0.5g | 0.5g | 0.25g | 0.25g | 0.25g | 0.5g | 0.5g | 01g | 0.5g | 0.5g | 0.5g |  | 0.25g | 01g | 0.25g |  | 0
| 1 | 1 | 19 | 63.2808 | 53.69 | 161 | 20 | 70 | 80 | 50 | 70 | 67 | 118.195 | 116 | 16.3 | 97 | 185 | 80 | 4.8 | 55 | 144.1173 | 56 | 8 | 126 |  | 1
| 1 | 2 | 22 | 81.9754 | 48.14 | 159 | 30 | 80 | 70 | 60 | 70 | 68 | 117.066 | 108 | 13.9 | 93 | 182 | 67 | 5.3 | 45 | 128.4949 | 63 | 9 | 126 |  | 2
| 1 | 3 | 20 | 55.8001 | 45.2 | 161 | 30 | 70 | 90 | 60 | 70 | 67 | 116.336 | 103 | 13 | 93 | 181 | 78 | 5.6 | 49 | 118.3465 | 46 | 8 | 57 |  | 16
| 1 | 4 | 22 | 66.4211 | 45.99 | 158 | 30 | 70 | 70 | 60 | 70 | 66 | 114.383 | 104 | 15.5 | 101 | 189 | 52 | 4.9 | 50 | 126.3994 | 46 | 9 | 75 |  | 66.9089
| 1 | 5 | 19 | 66.9435 | 46.73 | 163 | 10 | 70 | 80 | 60 | 70 | 67 | 116.138 | 109 | 17.4 | 99 | 187 | 49 | 5.4 | 48 | 128.8633 | 58 | 9 | 128 |  | 10
| 1 | 6 | 18 | 88.1931 | 49.8 | 160 | 10 | 50 | 90 | 70 | 70 | 69 | 115.062 | 107 | 16.8 | 96 | 185 | 60 | 4.7 | 40 | 125.0428 | 52 | 9 | 75
| Mean |  | 20 | 70.4357 | 48.2583 | 160.3333 | 21.6667 | 68.3333 | 80 | 60 | 70 | 67.3333 | 116.1967 | 107.8333 | 15.4833 | 96.5 | 184.8333 | 64.3333 | 5.1167 | 47.8333 | 128.544 | 53.5 | 8.6667 | 97.8333
| Median |  | 19.5 | 66.6823 | 47.435 | 160.5 | 25 | 70 | 80 | 60 | 70 | 67 | 116.237 | 107.5 | 15.9 | 96.5 | 185 | 63.5 | 5.1 | 48.5 | 127.4471 | 54 | 9 | 100.5
| Std Dev. |  | 1.6733 | 12.1836 | 3.1218 | 1.7512 | 9.8319 | 9.8319 | 8.9443 | 6.3246 | 0 | 1.0328 | 1.3674 | 4.6224 | 1.7175 | 3.2094 | 2.9944 | 13.0026 | 0.3656 | 5.0365 | 8.5262 | 6.8044 | 0.5164 | 32.2702
| Rel.Std.Dev. |  | 8.367% | 17.3% | 6.469% | 1.092% | 45.38% | 14.39% | 11.18% | 10.54% | 0% | 1.534% | 1.177% | 4.287% | 11.09% | 3.326% | 1.62% | 20.21% | 7.145% | 10.53% | 6.633% | 12.72% | 5.958% | 32.98%
| PDM3 |  | -70.11% | 5.271% | -27.87% | 139.6% | -67.62% | 2.129% | 19.57% | -10.33% | 4.62% | 0.6344% | 73.66% | 61.16% | -76.86% | 44.23% | 176.2% | -3.849% | -92.35% | -28.51% | 92.12% | -20.04% | -87.05% | 46.22%
| Z-Score (Absolute) |  | 1.1 | 0.06 | 0.45 | 2.13 | 1.06 | 0.01 | 0.28 | 0.18 | 0.05 | 0.01 | 1.11 | 0.92 | 1.2 | 0.66 | 2.69 | 0.08 | 1.44 | 0.46 | 1.4 | 0.33 | 1.36 | 0.69
| Analytical results for Be in OREAS 932b (Certified Value 0.4 ppm) | [24 empty] | Certified
Be | Round | Replicate | Lab | Lab | Lab | Lab | Lab | Lab | Lab | Lab | Lab | Lab | Lab | Lab | Lab | Lab | Lab | Lab | Lab | Lab | Lab | Lab |  |  |  | 1
| No | No | 01 | 02 | 03 | 04 | 05 | 06 | 07 | 08 | 09 | 10 | 11 | 12 | 14 | 15 | 17 | 18 | 19 | 20 | 22 | 23 |  |  |  | ppm
|  |  | AR*OES | AR*OES/MS | AR*MS | AR*OES/MS | AR*MS | AR*MS | AR*MS | AR*MS | AR*MS | AR*OES/MS | AR*MS | AR*MS | AR*MS | AR*MS | AR*OES/MS | AR*OES/MS | AR*MS | AR*MS | AR*OES/MS | AR*OES |  |  |  | 2
|  |  | 0.5g | 01g | 0.5g | 01g | 0.5g | 0.5g | 0.5g | 0.5g | 0.5g | 0.25g | 0.25g | 0.25g | 0.5g | 01g | 0.5g | 0.5g |  | 0.25g | 01g | 0.25g |  |  |  | 2
| 1 | 1 | < 5 | < 0.5 | 0.51 | < 0.5 | 0.41 | 0.4 | 0.39 | 0.38 | 0.35 | 0.6 | < 5 | 0.4 | 0.26 | 0.55 | 0.4 | 0.36 | 0.69034 | 0.5 | < 0.5 | < 0.5 |  |  |  | 1
| 1 | 2 | < 5 | < 0.5 | 0.52 | < 0.5 | 0.43 | 0.4 | 0.4 | 0.37 | 0.35 | 0.5 | < 5 | 0.37 | 0.24 | 0.56 | 0.4 | 0.34 | 0.63747 | 0.5 | < 0.5 | < 0.5 |  |  |  | 0
| 1 | 3 | < 5 | < 0.5 | 0.5 | < 0.5 | 0.42 | 0.4 | 0.39 | 0.38 | 0.36 | 0.5 | < 5 | 0.41 | 0.28 | 0.54 | 0.4 | 0.36 | 0.63593 | 0.5 | < 0.5 | < 0.5 |  |  |  | 16
| 1 | 4 | < 5 | < 0.5 | 0.53 | < 0.5 | 0.43 | 0.4 | 0.4 | 0.37 | 0.37 | 0.5 | < 5 | 0.41 | 0.18 | 0.53 | 0.4 | 0.37 | 0.61566 | 0.5 | < 0.5 | < 0.5 |  |  |  | 0.40167
| 1 | 5 | < 5 | < 0.5 | 0.5 | < 0.5 | 0.42 | 0.4 | 0.4 | 0.37 | 0.35 | 0.4 | < 5 | 0.4 | 0.18 | 0.58 | 0.5 | 0.37 | 0.63706 | 0.5 | < 0.5 | < 0.5 |  |  |  | 71
| 1 | 6 | < 5 | < 0.5 | 0.49 | < 0.5 | 0.42 | 0.4 | 0.39 | 0.38 | 0.37 | 0.6 | < 5 | 0.38 | 0.18 | 0.51 | 0.4 | 0.35 | 0.60198 | 0.5 | < 0.5 | < 0.5
| Mean |  |  |  | 0.50833 |  | 0.42167 | 0.4 | 0.395 | 0.375 | 0.35833 | 0.51667 |  | 0.395 | 0.22 | 0.545 | 0.41667 | 0.35833 | 0.63641 | 0.5
| Median |  |  |  | 0.505 |  | 0.42 | 0.4 | 0.395 | 0.375 | 0.355 | 0.5 |  | 0.4 | 0.21 | 0.545 | 0.4 | 0.36 | 0.6365 | 0.5
| Std Dev. |  |  |  | 0.01472 |  | 0.0075277 | 6.0809e-17 | 0.0054772 | 0.0054772 | 0.0098319 | 0.075277 |  | 0.016432 | 0.045607 | 0.02429 | 0.040825 | 0.01169 | 0.030086 | 0
| Rel.Std.Dev. |  |  |  | 2.896% |  | 1.785% | 1.52e-14% | 1.387% | 1.461% | 2.744% | 14.57% |  | 4.16% | 20.73% | 4.457% | 9.798% | 3.262% | 4.728% | 0%
| PDM3 |  |  |  | 26.56% |  | 4.979% | -0.4149% | -1.66% | -6.639% | -10.79% | 28.63% |  | -1.66% | -45.23% | 35.68% | 3.734% | -10.79% | 58.44% | 24.48%
| Z-Score (Absolute) |  | 10.56 | 0.67 | 0.62 | 0.67 | 0.18 | NA | 0.05 | 0.05 | 0.13 | NA | 10.56 | 0.05 | 0.82 | 0.8 | NA | 0.13 | 1.26 | NA | 0.67 | 0.67
Results from laboratory 6 were removed due to their 0.01 ppm reading resolution. Results from laboratories 10, 17 and 20 were removed due to their 0.1 ppm reading resolution.
| Analytical results for Bi in OREAS 932b (Certified Value 319 ppm) | [24 empty] | Certified
Bi | Round | Replicate | Lab | Lab | Lab | Lab | Lab | Lab | Lab | Lab | Lab | Lab | Lab | Lab | Lab | Lab | Lab | Lab | Lab | Lab | Lab | Lab | Lab | Lab | Lab | 1
| No | No | 01 | 02 | 03 | 04 | 05 | 06 | 07 | 08 | 09 | 10 | 11 | 12 | 13 | 14 | 15 | 16 | 17 | 18 | 19 | 20 | 22 | 23 | 24 | ppm
|  |  | AR*OES | AR*OES/MS | AR*MS | AR*OES/MS | AR*MS | AR*MS | AR*MS | AR*MS | AR*MS | AR*OES/MS | AR*MS | AR*MS | AR*MS | AR*MS | AR*OES | AR*MS | AR*OES/MS | AR*OES/MS | AR*MS | AR*MS | AR*OES/MS | AR*OES | AR*OES/MS | 0
|  |  | 0.5g | 01g | 0.5g | 01g | 0.5g | 0.5g | 0.5g | 0.5g | 0.5g | 0.25g | 0.25g | 0.25g | 0.5g | 0.5g | 01g | 0.5g | 0.5g | 0.5g |  | 0.25g | 01g | 0.25g | 0.5g | 0
| 1 | 1 | 316 | 330.0202 | 338.21 | 296 | 327 | 333 | 316 | 314 | 305 | 381.85 | 283.677 | 302 | 346.16 | 359 | 315 | 344.3 | 288 | 346.73 | 490.1218 | 304 | 215 | 277 | 333.582 | 1
| 1 | 2 | 314 | 343.4417 | 334.93 | 285 | 337 | 345 | 348 | 320 | 308 | 370.64 | 289.714 | 305 | 343.33 | 349 | 319 | 334.6 | 292 | 337.43 | 486.7267 | 303 | 247 | 265 | 317.5882 | 9
| 1 | 3 | 314 | 327.0172 | 344.34 | 285 | 333 | 327 | 344 | 330 | 299 | 375.78 | 277.387 | 301 | 355.58 | 364 | 323 | 340.3 | 293 | 342.14 | 464.0146 | 302 | 243 | 265 | 297.1746 | 16
| 1 | 4 | 325 | 340.638 | 347.71 | 292 | 341 | 333 | 349 | 320 | 312 | 378.14 | 267.704 | 312 | 335.66 | 355 | 323 | 329.6 | 297 | 337.53 | 491.7292 | 296 | 248 | 255 | 334.1964 | 318.7103
| 1 | 5 | 322 | 347.3782 | 348.35 | 290 | 328 | 331 | 353 | 308 | 295 | 372.26 | 291.84 | 309 | 322.23 | 363 | 324 | 331 | 301 | 345.5 | 497.4635 | 299 | 264 | 250 | 332.1069 | 72
| 1 | 6 | 323 | 331.0902 | 342.94 | 292 | 333 | 327 | 336 | 324 | 305 | 382.9 | 282.356 | 309 | 326.23 | 355 | 323 | 322.7 | 298 | 342.14 | 472.6745 | 301 | 253 | 265 | 309.632
| Mean |  | 319 | 336.5976 | 342.7467 | 290 | 333.1667 | 332.6667 | 341 | 319.3333 | 304 | 376.9283 | 282.113 | 306.3333 | 338.1983 | 357.5 | 321.1667 | 333.75 | 294.8333 | 341.9117 | 483.7884 | 300.8333 | 245 | 262.8333 | 320.7133
| Median |  | 319 | 335.8641 | 343.64 | 291 | 333 | 332 | 346 | 320 | 305 | 376.96 | 283.0165 | 307 | 339.495 | 357 | 323 | 332.8 | 295 | 342.14 | 488.4242 | 301.5 | 247.5 | 265 | 324.8476
| Std Dev. |  | 4.899 | 8.3038 | 5.297 | 4.3359 | 5.3072 | 6.6232 | 13.5351 | 7.6594 | 6.1319 | 4.9801 | 8.7732 | 4.3665 | 12.6215 | 5.648 | 3.4881 | 7.7694 | 4.7081 | 3.8854 | 12.7541 | 2.9269 | 16.3829 | 9.3897 | 15.2568
| Rel.Std.Dev. |  | 1.536% | 2.467% | 1.545% | 1.495% | 1.593% | 1.991% | 3.969% | 2.399% | 2.017% | 1.321% | 3.11% | 1.425% | 3.732% | 1.58% | 1.086% | 2.328% | 1.597% | 1.136% | 2.636% | 0.9729% | 6.687% | 3.572% | 4.757%
| PDM3 |  | 0.09091% | 5.612% | 7.542% | -9.008% | 4.536% | 4.379% | 6.994% | 0.1955% | -4.616% | 18.27% | -11.48% | -3.883% | 6.115% | 12.17% | 0.7707% | 4.719% | -7.492% | 7.28% | 51.8% | -5.609% | -23.13% | -17.53% | 0.6285%
| Z-Score (Absolute) |  | 0.07 | 0.52 | 0.73 | 1.06 | 0.41 | 0.39 | 0.67 | 0.06 | 0.58 | 1.9 | 1.33 | 0.5 | 0.58 | 1.24 | 0 | 0.43 | 0.9 | 0.71 | 5.53 | 0.69 | 2.59 | 1.98 | 0.02
| Analytical results for Ca in OREAS 932b (Certified Value 0.12 wt.%) | [24 empty] | Certified
Ca | Round | Replicate | Lab | Lab | Lab | Lab | Lab | Lab | Lab | Lab | Lab | Lab | Lab | Lab | Lab | Lab | Lab | Lab | Lab | Lab | Lab | Lab | Lab | Lab | Lab | 1
| No | No | 01 | 02 | 03 | 04 | 05 | 06 | 07 | 08 | 09 | 10 | 11 | 12 | 13 | 14 | 15 | 16 | 17 | 18 | 19 | 20 | 22 | 23 | 24 | wt.%
|  |  | AR*OES | AR*OES/MS | AR*MS | AR*OES/MS | AR*MS | AR*MS | AR*MS | AR*MS | AR*MS | AR*OES/MS | AR*MS | AR*OES | AR*MS | AR*MS | AR*OES | AR*MS | AR*OES/MS | AR*OES/MS | AR*OES | AR*OES | AR*OES/MS | AR*OES | AR*OES/MS | 3
|  |  | 0.5g | 01g | 0.5g | 01g | 0.5g | 0.5g | 0.5g | 0.5g | 0.5g | 0.25g | 0.25g | 0.25g | 0.5g | 0.5g | 01g | 0.5g | 0.5g | 0.5g | 0.5g | 0.25g | 01g | 0.25g | 0.5g | 3
| 1 | 1 | 0.11 | 0.11317 | 0.12 | 0.11 | 0.12 | 0.12 | 0.12 | 0.11 | 0.11 | 0.13 | 0.11381 | 0.137 | 0.13 | 0.1 | 0.13 | 0.12 | 0.1 | 0.12 | 0.1426 | 0.12 | 0.114 | 0.121 | 0.13393 | 1
| 1 | 2 | 0.11 | 0.11672 | 0.12 | 0.12 | 0.12 | 0.12 | 0.12 | 0.12 | 0.11 | 0.13 | 0.11315 | 0.125 | 0.13 | 0.1 | 0.12 | 0.12 | 0.1 | 0.12 | 0.142 | 0.12 | 0.114 | 0.122 | 0.13053 | 0
| 1 | 3 | 0.11 | 0.11489 | 0.124 | 0.12 | 0.12 | 0.12 | 0.12 | 0.12 | 0.11 | 0.13 | 0.11347 | 0.12 | 0.13 | 0.1 | 0.13 | 0.12 | 0.1 | 0.12 | 0.1415 | 0.12 | 0.114 | 0.125 | 0.13024 | 16
| 1 | 4 | 0.11 | 0.11987 | 0.123 | 0.12 | 0.12 | 0.12 | 0.12 | 0.11 | 0.11 | 0.13 | 0.11273 | 0.119 | 0.12 | 0.1 | 0.13 | 0.12 | 0.1 | 0.12 | 0.1432 | 0.12 | 0.114 | 0.118 | 0.13223 | 0.11999
| 1 | 5 | 0.11 | 0.11562 | 0.122 | 0.12 | 0.12 | 0.12 | 0.12 | 0.11 | 0.11 | 0.13 | 0.11616 | 0.123 | 0.12 | 0.1 | 0.13 | 0.12 | 0.1 | 0.12 | 0.1403 | 0.12 | 0.114 | 0.122 | 0.13574 | 73
| 1 | 6 | 0.11 | 0.11913 | 0.122 | 0.12 | 0.12 | 0.12 | 0.12 | 0.11 | 0.12 | 0.13 | 0.11261 | 0.12 | 0.12 | 0.1 | 0.13 | 0.12 | 0.1 | 0.12 | 0.1408 | 0.12 | 0.114 | 0.125 | 0.13573
| Mean |  | 0.11 | 0.11657 | 0.12183 | 0.11833 | 0.12 | 0.12 | 0.12 | 0.11333 | 0.11167 | 0.13 | 0.11366 | 0.124 | 0.125 | 0.1 | 0.12833 | 0.12 | 0.1 | 0.12 | 0.14173 | 0.12 | 0.114 | 0.12217 | 0.13307
| Median |  | 0.11 | 0.11617 | 0.122 | 0.12 | 0.12 | 0.12 | 0.12 | 0.11 | 0.11 | 0.13 | 0.11331 | 0.1215 | 0.125 | 0.1 | 0.13 | 0.12 | 0.1 | 0.12 | 0.14175 | 0.12 | 0.114 | 0.122 | 0.13308
| Std Dev. |  | 0 | 0.0025608 | 0.0016021 | 0.0040825 | 0 | 0 | 0 | 0.005164 | 0.0040825 | 0 | 0.0013074 | 0.0067528 | 0.0054772 | 1.5202e-17 | 0.0040825 | 0 | 1.5202e-17 | 0 | 0.0010912 | 0 | 0 | 0.0026394 | 0.0024542
| Rel.Std.Dev. |  | 0% | 2.197% | 1.315% | 3.45% | 0% | 0% | 0% | 4.556% | 3.656% | 0% | 1.15% | 5.446% | 4.382% | 1.52e-14% | 3.181% | 0% | 1.52e-14% | 0% | 0.7699% | 0% | 0% | 2.161% | 1.844%
| PDM3 |  | -8.322% | -2.85% | 1.54% | -1.377% | 0.01223% | 0.01223% | 0.01223% | -5.544% | -6.933% | 8.347% | -5.276% | 3.346% | 4.179% | -16.66% | 6.958% | 0.01223% | -16.66% | 0.01223% | 18.13% | 0.01223% | -4.988% | 1.818% | 10.9%
| Z-Score (Absolute) |  | 1.35 | 0.46 | 0.25 | 0.22 | 0 | 0 | 0 | 0.9 | 1.12 | 1.35 | 0.86 | 0.54 | 0.67 | 2.7 | 1.12 | 0 | 2.7 | 0 | 2.93 | 0 | 0.76 | 0.29 | 1.76
| Analytical results for Cd in OREAS 932b (Certified Value 0.95 ppm) | [24 empty] | Certified
Cd | Round | Replicate | Lab | Lab | Lab | Lab | Lab | Lab | Lab | Lab | Lab | Lab | Lab | Lab | Lab | Lab | Lab | Lab | Lab | Lab | Lab | Lab | Lab | Lab |  | 1
| No | No | 01 | 02 | 03 | 04 | 05 | 06 | 07 | 08 | 09 | 10 | 11 | 12 | 13 | 14 | 15 | 16 | 17 | 18 | 19 | 20 | 22 | 23 |  | ppm
|  |  | AR*OES | AR*OES/MS | AR*MS | AR*OES/MS | AR*MS | AR*MS | AR*MS | AR*MS | AR*MS | AR*OES/MS | AR*MS | AR*MS | AR*MS | AR*MS | AR*MS | AR*MS | AR*OES/MS | AR*OES/MS | AR*MS | AR*MS | AR*OES/MS | AR*OES |  | 2
|  |  | 0.5g | 01g | 0.5g | 01g | 0.5g | 0.5g | 0.5g | 0.5g | 0.5g | 0.25g | 0.25g | 0.25g | 0.5g | 0.5g | 01g | 0.5g | 0.5g | 0.5g |  | 0.25g | 01g | 0.25g |  | 2
| 1 | 1 | < 0.5 | 1.0397 | 1.005 | 0.86 | 0.66 | 0.76 | 0.79 | 0.83 | 0.89 | 1.25 | < 5 | 1.06 | 0.88 | 1.02 | 1.13 | 1 | 0.8 | 1.01 | 0.97195 | 1.33 | < 1 | 1 |  | 1
| 1 | 2 | < 0.5 | 1.0064 | 0.993 | 0.86 | 0.7 | 0.88 | 0.81 | 0.83 | 0.97 | 1.27 | < 5 | 1.02 | 0.87 | 0.97 | 1.08 | 0.9 | 0.78 | 1.01 | 0.96507 | 1.25 | < 1 | 1 |  | 22
| 1 | 3 | < 0.5 | 0.99673 | 1.018 | 0.9 | 0.7 | 0.81 | 0.8 | 0.77 | 0.91 | 1.24 | < 5 | 1.09 | 0.91 | 0.99 | 1.13 | 1 | 0.83 | 1.02 | 0.94448 | 1.31 | < 1 | 1 |  | 16
| 1 | 4 | < 0.5 | 0.99779 | 1.03 | 0.86 | 0.69 | 0.87 | 0.77 | 0.75 | 0.94 | 1.21 | < 5 | 1.09 | 0.86 | 0.99 | 1.06 | 0.9 | 0.8 | 1.04 | 0.9501 | 1.23 | < 1 | 1 |  | 0.94687
| 1 | 5 | < 0.5 | 1.0428 | 0.999 | 0.84 | 0.69 | 0.86 | 0.74 | 0.72 | 0.99 | 1.32 | < 5 | 1.2 | 0.86 | 0.99 | 1.07 | 1 | 0.74 | 1.01 | 0.9983 | 1.13 | < 1 | 1 |  | 74
| 1 | 6 | < 0.5 | 0.99128 | 1.022 | 0.86 | 0.72 | 0.86 | 0.75 | 0.79 | 0.92 | 1.18 | < 5 | 1.05 | 0.86 | 0.99 | 1.04 | 0.9 | 0.82 | 1.03 | 0.94558 | 1.27 | < 1 | 1
| Mean |  |  | 1.0124 | 1.0112 | 0.86333 | 0.69333 | 0.84 | 0.77667 | 0.78167 | 0.93667 | 1.245 |  | 1.085 | 0.87333 | 0.99167 | 1.085 | 0.95 | 0.795 | 1.02 | 0.96258 | 1.2533 |  | 1
| Median |  |  | 1.0021 | 1.0115 | 0.86 | 0.695 | 0.86 | 0.78 | 0.78 | 0.93 | 1.245 |  | 1.075 | 0.865 | 0.99 | 1.075 | 0.95 | 0.8 | 1.015 | 0.95758 | 1.26 |  | 1
| Std Dev. |  |  | 0.022832 | 0.014386 | 0.019664 | 0.019664 | 0.046043 | 0.028048 | 0.044008 | 0.037771 | 0.048477 |  | 0.062209 | 0.019664 | 0.016021 | 0.037283 | 0.054772 | 0.032094 | 0.012649 | 0.020702 | 0.070899 |  | 0
| Rel.Std.Dev. |  |  | 2.255% | 1.423% | 2.278% | 2.836% | 5.481% | 3.611% | 5.63% | 4.033% | 3.894% |  | 5.734% | 2.252% | 1.616% | 3.436% | 5.766% | 4.037% | 1.24% | 2.151% | 5.657% |  | 0%
| PDM3 |  |  | 6.926% | 6.791% | -8.822% | -26.78% | -11.29% | -17.98% | -17.45% | -1.077% | 31.49% |  | 14.59% | -7.766% | 4.731% | 14.59% | 0.331% | -16.04% | 7.724% | 1.659% | 32.37% |  | 5.612%
| Z-Score (Absolute) |  | 3.27 | 0.36 | 0.35 | 0.35 | 1.16 | 0.46 | 0.76 | 0.74 | 0 | 1.47 | 7.44 | 0.71 | 0.3 | 0.26 | NA | NA | 0.67 | 0.4 | 0.12 | 1.51 | 2.08 | NA
Results from laboratories 15 and 16 were removed due to their 0.1 ppm reading resolution. Results from laboratory 23 were removed due to their 1 ppm reading resolution.
| Analytical results for Ce in OREAS 932b (Certified Value 43.2 ppm) | [24 empty] | Certified
Ce | Round | Replicate | Lab | Lab | Lab | Lab | Lab | Lab | Lab | Lab | Lab | Lab | Lab | Lab | Lab | Lab | Lab | Lab | [7 empty] | 1
| No | No | 02 | 03 | 04 | 05 | 06 | 07 | 08 | 09 | 10 | 11 | 12 | 14 | 15 | 17 | 18 | 20 | [7 empty] | ppm
|  |  | AR*OES/MS | AR*MS | AR*OES/MS | AR*MS | AR*MS | AR*MS | AR*MS | AR*MS | AR*OES/MS | AR*MS | AR*MS | AR*MS | AR*OES | AR*OES/MS | AR*OES/MS | AR*MS | [7 empty] | 1
|  |  | 01g | 0.5g | 01g | 0.5g | 0.5g | 0.5g | 0.5g | 0.5g | 0.25g | 0.25g | 0.25g | 0.5g | 01g | 0.5g | 0.5g | 0.25g | [7 empty] | 1
| 1 | 1 | 52.3908 | 39.266 | 50 | 42.1 | 39.9 | 45.9 | 39 | 40.6 | 44.68 | 44.777 | 42.2 | 37.5 | 56 | 39.2 | 45.69 | 43.44 | [7 empty] | 1
| 1 | 2 | 52.9374 | 39.151 | 51.1 | 44.9 | 40.8 | 44.8 | 37.7 | 40.6 | 44.14 | 44.99 | 42.99 | 36.1 | 57 | 39.6 | 45.61 | 43.04 | [7 empty] | 10
| 1 | 3 | 52.9337 | 40.265 | 51.4 | 45.4 | 40.2 | 45.3 | 37.6 | 40.7 | 43.36 | 44.313 | 42.2 | 37.3 | 57 | 40.2 | 45.47 | 41.28 | [7 empty] | 16
| 1 | 4 | 53.3334 | 40.602 | 51.9 | 44.3 | 39.7 | 44.3 | 37.2 | 41.7 | 45.28 | 43.711 | 43.39 | 38 | 59 | 39.8 | 46.33 | 40.12 | [7 empty] | 43.2209
| 1 | 5 | 53.478 | 39.836 | 50.5 | 41.4 | 40.4 | 46.8 | 38.4 | 41.5 | 43.57 | 44.399 | 44.46 | 37.8 | 58 | 40.8 | 46.43 | 39.62 | [7 empty] | 75
| 1 | 6 | 52.5574 | 41.668 | 50.3 | 44.9 | 41 | 46.4 | 38.4 | 42.7 | 44.08 | 43.411 | 44.38 | 35.8 | 61 | 39.3 | 43.93 | 38.97
| Mean |  | 52.9385 | 40.1313 | 50.8667 | 43.8333 | 40.3333 | 45.5833 | 38.05 | 41.3 | 44.185 | 44.2668 | 43.27 | 37.0833 | 58 | 39.8167 | 45.5767 | 41.0783
| Median |  | 52.9356 | 40.0505 | 50.8 | 44.6 | 40.3 | 45.6 | 38.05 | 41.1 | 44.11 | 44.356 | 43.19 | 37.4 | 57.5 | 39.7 | 45.65 | 40.7
| Std Dev. |  | 0.42242 | 0.93785 | 0.72296 | 1.6657 | 0.50465 | 0.95795 | 0.66257 | 0.83666 | 0.70936 | 0.60733 | 1.0031 | 0.91524 | 1.7889 | 0.60139 | 0.89806 | 1.8415
| Rel.Std.Dev. |  | 0.7979% | 2.337% | 1.421% | 3.8% | 1.251% | 2.102% | 1.741% | 2.026% | 1.605% | 1.372% | 2.318% | 2.468% | 3.084% | 1.51% | 1.97% | 4.483%
| PDM3 |  | 22.48% | -7.148% | 17.69% | 1.417% | -6.681% | 5.466% | -11.96% | -4.444% | 2.231% | 2.42% | 0.1136% | -14.2% | 34.19% | -7.876% | 5.451% | -4.957%
| Z-Score (Absolute) |  | 2.22 | 0.81 | 1.73 | 0.07 | 0.76 | 0.48 | 1.3 | 0.53 | 0.15 | 0.17 | 0.07 | 1.53 | 3.42 | 0.88 | 0.48 | 0.59
| Analytical results for Co in OREAS 932b (Certified Value 45.2 ppm) | [24 empty] | Certified
Co | Round | Replicate | Lab | Lab | Lab | Lab | Lab | Lab | Lab | Lab | Lab | Lab | Lab | Lab | Lab | Lab | Lab | Lab | Lab | Lab | Lab | Lab | Lab | Lab |  | 1
| No | No | 01 | 02 | 03 | 04 | 05 | 06 | 07 | 08 | 09 | 10 | 11 | 12 | 13 | 14 | 15 | 16 | 17 | 18 | 19 | 20 | 22 | 23 |  | ppm
|  |  | AR*OES | AR*OES/MS | AR*MS | AR*OES/MS | AR*MS | AR*MS | AR*MS | AR*MS | AR*MS | AR*OES/MS | AR*MS | AR*MS | AR*MS | AR*MS | AR*MS | AR*MS | AR*OES/MS | AR*OES/MS | AR*MS | AR*MS | AR*OES/MS | AR*OES |  | 1
|  |  | 0.5g | 01g | 0.5g | 01g | 0.5g | 0.5g | 0.5g | 0.5g | 0.5g | 0.25g | 0.25g | 0.25g | 0.5g | 0.5g | 01g | 0.5g | 0.5g | 0.5g |  | 0.25g | 01g | 0.25g |  | 2
| 1 | 1 | 46 | 44.317 | 45.91 | 45 | 46.9 | 45.1 | 42.1 | 43 | 45.7 | 52.4 | 43.598 | 44.3 | 47.3 | 46.7 | 47.4 | 45.9 | 39.3 | 48.3 | 41.7957 | 57 | 43 | 46 |  | 1
| 1 | 2 | 46 | 46.3331 | 46.24 | 45.5 | 47.5 | 45.7 | 42 | 41.4 | 46.3 | 52.3 | 43.453 | 44.1 | 47.1 | 45.4 | 48.2 | 45 | 39.6 | 48 | 41.9813 | 54.7 | 44 | 46 |  | 12
| 1 | 3 | 45 | 43.5744 | 46.16 | 44.9 | 47 | 44.5 | 42.3 | 42.5 | 46.2 | 52.4 | 43.708 | 43.3 | 48.7 | 47.4 | 47.5 | 46.5 | 39.5 | 47.7 | 40.9467 | 55.4 | 43 | 47 |  | 16
| 1 | 4 | 46 | 45.5103 | 47.02 | 45.1 | 47.3 | 45 | 42 | 41.6 | 46.7 | 53.6 | 43.175 | 44.7 | 46.2 | 45.7 | 47.1 | 46.9 | 39 | 48.6 | 40.9092 | 54.4 | 43 | 42 |  | 45.1736
| 1 | 5 | 47 | 45.7753 | 46.2 | 45.5 | 45.5 | 45.4 | 42.6 | 41.8 | 45.6 | 51.7 | 43.555 | 43.2 | 44.5 | 47.6 | 48.6 | 46.2 | 40 | 48.3 | 42.4093 | 53.5 | 44 | 46 |  | 76
| 1 | 6 | 47 | 43.648 | 45.8 | 45.2 | 48.2 | 45.2 | 43.4 | 41.7 | 46.8 | 53.4 | 43.539 | 43 | 45.1 | 45.5 | 46.8 | 45.7 | 39.7 | 47.2 | 41.1361 | 53.7 | 44 | 46
| Mean |  | 46.1667 | 44.8597 | 46.2217 | 45.2 | 47.0667 | 45.15 | 42.4 | 42 | 46.2167 | 52.6333 | 43.5047 | 43.7667 | 46.4833 | 46.3833 | 47.6 | 46.0333 | 39.5167 | 48.0167 | 41.5297 | 54.7833 | 43.5 | 45.5
| Median |  | 46 | 44.9136 | 46.18 | 45.15 | 47.15 | 45.15 | 42.2 | 41.75 | 46.25 | 52.4 | 43.547 | 43.7 | 46.65 | 46.2 | 47.45 | 46.05 | 39.55 | 48.15 | 41.4659 | 54.55 | 43.5 | 46
| Std Dev. |  | 0.75277 | 1.1702 | 0.42823 | 0.25298 | 0.89592 | 0.40373 | 0.54037 | 0.61644 | 0.49565 | 0.72296 | 0.18172 | 0.69186 | 1.542 | 0.98268 | 0.67823 | 0.66232 | 0.34303 | 0.50365 | 0.62099 | 1.2859 | 0.54772 | 1.7607
| Rel.Std.Dev. |  | 1.631% | 2.609% | 0.9265% | 0.5597% | 1.904% | 0.8942% | 1.274% | 1.468% | 1.072% | 1.374% | 0.4177% | 1.581% | 3.317% | 2.119% | 1.425% | 1.439% | 0.8681% | 1.049% | 1.495% | 2.347% | 1.259% | 3.87%
| PDM3 |  | 2.198% | -0.695% | 2.32% | 0.05837% | 4.191% | -0.05232% | -6.14% | -7.025% | 2.309% | 16.51% | -3.695% | -3.115% | 2.899% | 2.678% | 5.371% | 1.903% | -12.52% | 6.294% | -8.066% | 21.27% | -3.705% | 0.7225%
| Z-Score (Absolute) |  | 0.17 | 0.39 | 0.2 | 0.24 | 0.56 | 0.27 | 1.45 | 1.62 | 0.19 | 2.96 | 0.97 | 0.86 | 0.31 | 0.27 | 0.79 | 0.11 | 2.69 | 0.97 | 1.82 | 3.88 | 0.98 | 0.11
| Analytical results for Cr in OREAS 932b (Certified Value 21.1 ppm) | [24 empty] | Certified
Cr | Round | Replicate | Lab | Lab | Lab | Lab | Lab | Lab | Lab | Lab | Lab | Lab | Lab | Lab | Lab | Lab | Lab | Lab | Lab | Lab | Lab | Lab | Lab | Lab |  | 1
| No | No | 01 | 02 | 03 | 04 | 05 | 06 | 07 | 08 | 09 | 10 | 11 | 12 | 13 | 14 | 15 | 16 | 17 | 18 | 19 | 20 | 22 | 23 |  | ppm
|  |  | AR*OES | AR*OES/MS | AR*MS | AR*OES/MS | AR*MS | AR*MS | AR*MS | AR*MS | AR*MS | AR*OES/MS | AR*MS | AR*OES | AR*MS | AR*MS | AR*OES | AR*MS | AR*OES/MS | AR*OES/MS | AR*MS | AR*OES | AR*OES/MS | AR*OES |  | 1
|  |  | 0.5g | 01g | 0.5g | 01g | 0.5g | 0.5g | 0.5g | 0.5g | 0.5g | 0.25g | 0.25g | 0.25g | 0.5g | 0.5g | 01g | 0.5g | 0.5g | 0.5g |  | 0.25g | 01g | 0.25g |  | 2
| 1 | 1 | 23 | 21.5711 | 21.7 | 26 | 21 | 21 | 21 | 19 | 19 | 21 | 22.723 | 22 | 20 | 21.7 | 25 | 22 | 20 | 21 | 25.8428 | 21 | 22 | 22 |  | 1
| 1 | 2 | 22 | 22.109 | 21.5 | 24 | 22 | 21 | 21 | 20 | 19 | 21 | 22.724 | 20 | 20 | 21.6 | 25 | 22 | 20 | 21 | 24.937 | 21 | 22 | 21 |  | 0
| 1 | 3 | 22 | 21.3997 | 21.6 | 23 | 21 | 21 | 21 | 20 | 20 | 21 | 22.448 | 19 | 20.5 | 21.8 | 25 | 23 | 20 | 21 | 23.424 | 21 | 22 | 22 |  | 16
| 1 | 4 | 23 | 22.3694 | 21.9 | 24 | 22 | 21 | 21 | 19 | 20 | 21 | 24.243 | 19 | 19.4 | 21.5 | 26 | 23 | 20 | 21 | 25.4385 | 21 | 22 | 21 |  | 21.1126
| 1 | 5 | 23 | 22.5052 | 21.8 | 25 | 21 | 21 | 21 | 19 | 19 | 21 | 23.411 | 20 | 18 | 21.3 | 25 | 23 | 20 | 21 | 26.1998 | 21 | 22 | 22 |  | 77
| 1 | 6 | 23 | 20.947 | 21.3 | 25 | 21 | 21 | 21 | 20 | 20 | 21 | 23.085 | 19 | 18.4 | 21.3 | 27 | 21 | 20 | 21 | 24.691 | 21 | 22 | 21
| Mean |  | 22.6667 | 21.8169 | 21.6333 | 24.5 | 21.3333 | 21 | 21 | 19.5 | 19.5 | 21 | 23.1057 | 19.8333 | 19.3833 | 21.5333 | 25.5 | 22.3333 | 20 | 21 | 25.0889 | 21 | 22 | 21.5
| Median |  | 23 | 21.84 | 21.65 | 24.5 | 21 | 21 | 21 | 19.5 | 19.5 | 21 | 22.9045 | 19.5 | 19.7 | 21.55 | 25 | 22.5 | 20 | 21 | 25.1878 | 21 | 22 | 21.5
| Std Dev. |  | 0.5164 | 0.60918 | 0.21602 | 1.0488 | 0.5164 | 0 | 0 | 0.54772 | 0.54772 | 0 | 0.64989 | 1.169 | 0.98877 | 0.20656 | 0.83666 | 0.8165 | 0 | 0 | 0.98771 | 0 | 0 | 0.54772
| Rel.Std.Dev. |  | 2.278% | 2.792% | 0.9986% | 4.281% | 2.421% | 0% | 0% | 2.809% | 2.809% | 0% | 2.813% | 5.894% | 5.101% | 0.9593% | 3.281% | 3.656% | 0% | 0% | 3.937% | 0% | 0% | 2.548%
| PDM3 |  | 7.361% | 3.336% | 2.466% | 16.04% | 1.046% | -0.5333% | -0.5333% | -7.638% | -7.638% | -0.5333% | 9.44% | -6.059% | -8.191% | 1.993% | 20.78% | 5.782% | -5.27% | -0.5333% | 18.83% | -0.5333% | 4.203% | 1.835%
| Z-Score (Absolute) |  | 1.12 | 0.36 | 0.19 | 2.77 | 0.07 | 0.37 | 0.37 | 1.72 | 1.72 | 0.37 | 1.52 | 1.42 | 1.83 | 0.1 | 3.67 | 0.82 | 1.27 | 0.37 | 3.3 | 0.37 | 0.52 | 0.07
| Analytical results for Cs in OREAS 932b (Certified Value 2.66 ppm) | [24 empty] | Certified
Cs | Round | Replicate | Lab | Lab | Lab | Lab | Lab | Lab | Lab | Lab | Lab | Lab | Lab | Lab | Lab | Lab | Lab | Lab | [7 empty] | 1
| No | No | 02 | 03 | 04 | 05 | 06 | 07 | 08 | 09 | 10 | 12 | 14 | 15 | 17 | 18 | 19 | 20 | [7 empty] | ppm
|  |  | AR*OES/MS | AR*MS | AR*OES/MS | AR*MS | AR*MS | AR*MS | AR*MS | AR*MS | AR*OES/MS | AR*MS | AR*MS | AR*MS | AR*OES/MS | AR*OES/MS | AR*MS | AR*MS | [7 empty] | 2
|  |  | 01g | 0.5g | 01g | 0.5g | 0.5g | 0.5g | 0.5g | 0.5g | 0.25g | 0.25g | 0.5g | 01g | 0.5g | 0.5g |  | 0.25g | [7 empty] | 3
| 1 | 1 | 2.563 | 2.68 | 2.91 | 2.42 | 2.64 | 2.53 | 2.32 | 2.32 | 3.06 | 2.53 | 2.68 | 2.92 | 2.37 | 3.02 | 3.0048 | 2.98 | [7 empty] | 1
| 1 | 2 | 2.5903 | 2.58 | 2.87 | 2.55 | 2.65 | 2.53 | 2.25 | 2.33 | 3.13 | 2.6 | 2.6 | 3.04 | 2.41 | 3 | 2.7012 | 2.99 | [7 empty] | 0
| 1 | 3 | 2.5334 | 2.52 | 2.81 | 2.53 | 2.62 | 2.52 | 2.23 | 2.35 | 3.01 | 2.52 | 2.7 | 2.91 | 2.41 | 3.01 | 2.4145 | 2.97 | [7 empty] | 16
| 1 | 4 | 2.5613 | 2.62 | 2.98 | 2.53 | 2.62 | 2.49 | 2.26 | 2.41 | 3.23 | 2.54 | 2.53 | 2.92 | 2.41 | 3.01 | 2.6349 | 2.89 | [7 empty] | 2.6587
| 1 | 5 | 2.5758 | 2.54 | 2.86 | 2.44 | 2.63 | 2.6 | 2.22 | 2.44 | 3.12 | 2.58 | 2.69 | 2.98 | 2.44 | 3.06 | 2.7463 | 2.72 | [7 empty] | 78
| 1 | 6 | 2.5218 | 2.59 | 2.96 | 2.53 | 2.68 | 2.52 | 2.25 | 2.39 | 3.08 | 2.67 | 2.52 | 2.88 | 2.45 | 2.97 | 2.5544 | 2.76
| Mean |  | 2.5576 | 2.5883 | 2.8983 | 2.5 | 2.64 | 2.5317 | 2.255 | 2.3733 | 3.105 | 2.5733 | 2.62 | 2.9417 | 2.415 | 3.0117 | 2.676 | 2.885
| Median |  | 2.5621 | 2.585 | 2.89 | 2.53 | 2.635 | 2.525 | 2.25 | 2.37 | 3.1 | 2.56 | 2.64 | 2.92 | 2.41 | 3.01 | 2.668 | 2.93
| Std Dev. |  | 0.025719 | 0.057417 | 0.064317 | 0.055136 | 0.022804 | 0.03656 | 0.035071 | 0.04761 | 0.075033 | 0.056451 | 0.081731 | 0.058109 | 0.028107 | 0.029269 | 0.19927 | 0.11845
| Rel.Std.Dev. |  | 1.006% | 2.218% | 2.219% | 2.205% | 0.8638% | 1.444% | 1.555% | 2.006% | 2.417% | 2.194% | 3.12% | 1.975% | 1.164% | 0.9718% | 7.447% | 4.106%
| PDM3 |  | -3.803% | -2.647% | 9.013% | -5.969% | -0.7035% | -4.778% | -15.18% | -10.73% | 16.79% | -3.211% | -1.456% | 10.64% | -9.166% | 13.28% | 0.6514% | 8.511%
| Z-Score (Absolute) |  | 0.21 | 0.07 | 1.35 | 0.48 | 0.16 | 0.33 | 1.61 | 1.06 | 2.3 | 0.14 | 0.07 | 1.55 | 0.87 | 1.87 | 0.33 | 1.29
| Analytical results for Cu in OREAS 932b (Certified Value 6.17 wt.%) | [24 empty] | Certified
Cu | Round | Replicate | Lab | Lab | Lab | Lab | Lab | Lab | Lab | Lab | Lab | Lab | Lab | Lab | Lab | Lab | Lab | Lab | Lab | Lab | Lab | Lab | Lab | Lab | Lab | 1
| No | No | 01 | 02 | 03 | 04 | 05 | 06 | 07 | 08 | 09 | 10 | 11 | 12 | 13 | 14 | 15 | 16 | 17 | 18 | 19 | 20 | 22 | 23 | 24 | wt.%
|  |  | AR*AAS | AR*OES | AR*MS | AR*OES/MS | AR*OES/AAS | AR*OES/AAS | AR*OES/AAS | AR*OES/AAS | AR*OES/AAS | AR*OES/MS | AR*MS | AR*OES | AR*AAS | AR*MS | AR*MS | AR*OES | AR*OES | AR*OES | AR*MS | AR*OES | AR*OES/MS | AR*OES | AR*OES/MS | 2
|  |  | 0.2g | 01g | 0.5g | 01g | 0.5g | 0.5g | 0.5g | 0.5g | 0.5g | 0.25g | 0.25g | 0.25g | 0.5g | 0.5g | 01g | 01g | 0.5g | 0.4g |  | 0.25g | 01g | 0.2g | 0.5g | 3
| 1 | 1 | 6.3 | 6.4548 | > 2 | 5.84 | 6.14 | 6.14 | 6.02 | 6.17 | 6.06 | 6.3281 | 6.3322 | 6.8718 | 6.006 | 6.2 | > 1 | 5.922 | 6.18 | 6.237 | 5.529 | 6.19 | 6.43 | 6.02 | 6.0934 | 1
| 1 | 2 | 6.28 | 6.4445 | > 2 | 5.91 | 6.18 | 6.08 | 6.06 | 6.21 | 6.11 | 6.3138 | 6.3744 | 6.3751 | 6.098 | 6.03 | > 1 | 5.944 | 6.12 | 6.244 | 5.471 | 6.11 | 6.46 | 6.17 | 5.9884 | 0
| 1 | 3 | 6.31 | 6.5081 | > 2 | 5.99 | 6.18 | 6.11 | 5.8 | 6.14 | 6.05 | 6.3895 | 6.3977 | 6.1221 | 6.038 | 6.26 | > 1 | 5.916 | 6.16 | 6.276 | 5.378 | 6.12 | 6.49 | 6.15 | 5.9482 | 16
| 1 | 4 | 6.33 | 6.4588 | > 2 | 6.03 | 6.15 | 6.13 | 5.98 | 6.17 | 6.04 | 6.2476 | 6.2975 | 6.1235 | 6.026 | 6.11 | > 1 | 5.887 | 6.13 | 6.23 | 5.523 | 6.1 | 6.47 | 6.18 | 5.9714 | 6.1666
| 1 | 5 | 6.3 | 6.5051 | > 2 | 5.96 | 6.12 | 6.12 | 5.92 | 6.07 | 6.12 | 6.2714 | 6.4309 | 6.2607 | 6.084 | 6.3 | > 1 | 5.94 | 6.16 | 6.322 | 5.633 | 6.11 | 6.45 | 6.11 | 6.0708 | 79
| 1 | 6 | 6.27 | 6.4909 | > 2 | 6.02 | 6.13 | 6.12 | 5.96 | 6.12 | 6.08 | 6.2784 | 6.2592 | 6.1604 | 6.063 | 6.01 | > 1 | 5.955 | 6.06 | 6.337 | 5.433 | 6.03 | 6.5 | 6.19 | 6.1443
| Mean |  | 6.2983 | 6.477 |  | 5.9583 | 6.15 | 6.1167 | 5.9567 | 6.1467 | 6.0767 | 6.3048 | 6.3487 | 6.3189 | 6.0525 | 6.1517 |  | 5.9273 | 6.135 | 6.2743 | 5.4945 | 6.11 | 6.4667 | 6.1367 | 6.0361
| Median |  | 6.3 | 6.4748 |  | 5.975 | 6.145 | 6.12 | 5.97 | 6.155 | 6.07 | 6.2961 | 6.3533 | 6.2106 | 6.0505 | 6.155 |  | 5.931 | 6.145 | 6.26 | 5.497 | 6.11 | 6.465 | 6.16 | 6.0296
| Std Dev. |  | 0.02137 | 0.027651 |  | 0.072503 | 0.025298 | 0.020656 | 0.090701 | 0.048442 | 0.03266 | 0.050733 | 0.064402 | 0.28782 | 0.035348 | 0.12057 |  | 0.024443 | 0.042778 | 0.045785 | 0.088421 | 0.05099 | 0.02582 | 0.06377 | 0.077942
| Rel.Std.Dev. |  | 0.3393% | 0.4269% |  | 1.217% | 0.4114% | 0.3377% | 1.523% | 0.7881% | 0.5375% | 0.8047% | 1.014% | 4.555% | 0.584% | 1.96% |  | 0.4124% | 0.6973% | 0.7297% | 1.609% | 0.8345% | 0.3993% | 1.039% | 1.291%
| PDM3 |  | 2.136% | 5.034% |  | -3.378% | -0.2696% | -0.8101% | -3.405% | -0.3236% | -1.459% | 2.241% | 2.952% | 2.47% | -1.851% | -0.2425% |  | -3.88% | -0.5128% | 1.747% | -10.9% | -0.9182% | 4.866% | -0.4858% | -2.117%
| Z-Score (Absolute) |  | 0.79 | 1.67 | NA | 0.87 | 0.07 | 0.1 | 0.88 | 0.05 | 0.29 | 0.82 | 1.04 | 0.89 | 0.41 | 0.07 | NA | 1.03 | 0.01 | 0.67 | 3.15 | 0.13 | 1.62 | 0 | 0.49
| Analytical results for Dy in OREAS 932b (Indicative Value 1.53 ppm) | [24 empty] | Indicative
Dy | Round | Replicate | 01: Lab; 02: Lab; 03: Lab | 1
| No | No | 01: 03; 02: 15; 03: 17 | ppm
|  |  | 01: AR*MS; 02: AR*MS; 03: AR*OES/MS | 2
|  |  | 01: 0.5g; 02: 01g; 03: 0.5g | 2
| 1 | 1 | 01: 1.208; 02: 1.85; 03: 1.4 | 1
| 1 | 2 | 01: 1.229; 02: 1.91; 03: 1.5 | 5
| 1 | 3 | 01: 1.242; 02: 1.86; 03: 1.4 | 16
| 1 | 4 | 01: 1.275; 02: 1.88; 03: 1.5 | 1.5328
| 1 | 5 | 01: 1.251; 02: 1.94; 03: 1.6 | 11
| 1 | 6 | 01: 1.236; 02: 1.81; 03: 1.5
| Mean |  | 01: 1.2402; 02: 1.875; 03: 1.4833
| Median |  | 01: 1.239; 02: 1.87; 03: 1.5
| Std Dev. |  | 01: 0.022409; 02: 0.045935; 03: 0.075277
| Rel.Std.Dev. |  | 01: 1.807%; 02: 2.45%; 03: 5.075%
| PDM3 |  | 01: -19.09%; 02: 22.32%; 03: -3.229%
| Z-Score (Absolute) |  | 01: 0.67; 02: 1.09; 03: 0
| Analytical results for Er in OREAS 932b (Indicative Value 0.63 ppm) | [24 empty] | Indicative
Er | Round | Replicate | 01: Lab; 02: Lab; 03: Lab | 1
| No | No | 01: 03; 02: 15; 03: 17 | ppm
|  |  | 01: AR*MS; 02: AR*MS; 03: AR*OES/MS | 2
|  |  | 01: 0.5g; 02: 01g; 03: 0.5g | 2
| 1 | 1 | 01: 0.529; 02: 0.73; 03: 0.6 | 1
| 1 | 2 | 01: 0.54; 02: 0.74; 03: 0.6 | 6
| 1 | 3 | 01: 0.547; 02: 0.73; 03: 0.6 | 16
| 1 | 4 | 01: 0.553; 02: 0.76; 03: 0.6 | 0.62767
| 1 | 5 | 01: 0.544; 02: 0.75; 03: 0.6 | 12
| 1 | 6 | 01: 0.555; 02: 0.72; 03: 0.6
| Mean |  | 01: 0.54467; 02: 0.73833; 03: 0.6
| Median |  | 01: 0.5455; 02: 0.735; 03: 0.6
| Std Dev. |  | 01: 0.0094798; 02: 0.01472; 03: 0
| Rel.Std.Dev. |  | 01: 1.74%; 02: 1.994%; 03: 0%
| PDM3 |  | 01: -13.22%; 02: 17.63%; 03: -4.408%
| Z-Score (Absolute) |  | 01: 0.67; 02: 1.69; 03: 0
| Analytical results for Eu in OREAS 932b (Indicative Value 0.62 ppm) | [24 empty] | Indicative
Eu | Round | Replicate | 01: Lab; 02: Lab; 03: Lab | 1
| No | No | 01: 03; 02: 15; 03: 17 | ppm
|  |  | 01: AR*MS; 02: AR*MS; 03: AR*OES/MS | 2
|  |  | 01: 0.5g; 02: 01g; 03: 0.5g | 2
| 1 | 1 | 01: 0.529; 02: 0.78; 03: 0.5 | 1
| 1 | 2 | 01: 0.528; 02: 0.81; 03: 0.5 | 7
| 1 | 3 | 01: 0.535; 02: 0.77; 03: 0.5 | 16
| 1 | 4 | 01: 0.554; 02: 0.78; 03: 0.5 | 0.61728
| 1 | 5 | 01: 0.541; 02: 0.83; 03: 0.6 | 13
| 1 | 6 | 01: 0.554; 02: 0.8; 03: 0.5
| Mean |  | 01: 0.54017; 02: 0.795; 03: 0.51667
| Median |  | 01: 0.538; 02: 0.79; 03: 0.5
| Std Dev. |  | 01: 0.011686; 02: 0.022583; 03: 0.040825
| Rel.Std.Dev. |  | 01: 2.163%; 02: 2.841%; 03: 7.902%
| PDM3 |  | 01: -12.49%; 02: 28.79%; 03: -16.3%
| Z-Score (Absolute) |  | 01: 0; 02: 7.31; 03: 0.67
| Analytical results for Fe in OREAS 932b (Certified Value 11.59 wt.%) | [24 empty] | Certified
Fe | Round | Replicate | Lab | Lab | Lab | Lab | Lab | Lab | Lab | Lab | Lab | Lab | Lab | Lab | Lab | Lab | Lab | Lab | Lab | Lab | Lab | Lab | Lab | Lab | Lab | 1
| No | No | 01 | 02 | 03 | 04 | 05 | 06 | 07 | 08 | 09 | 10 | 11 | 12 | 13 | 14 | 15 | 16 | 17 | 18 | 19 | 20 | 22 | 23 | 24 | wt.%
|  |  | AR*OES | AR*OES/MS | AR*MS | AR*OES/MS | AR*MS | AR*MS | AR*MS | AR*MS | AR*MS | AR*OES/MS | AR*MS | AR*OES | AR*MS | AR*MS | AR*OES | AR*MS | AR*OES/MS | AR*OES/MS | AR*OES | AR*OES | AR*OES/MS | AR*OES | AR*OES/MS | 2
|  |  | 0.5g | 01g | 0.5g | 01g | 0.5g | 0.5g | 0.5g | 0.5g | 0.5g | 0.25g | 0.25g | 0.25g | 0.5g | 0.5g | 01g | 0.5g | 0.5g | 0.5g | 0.5g | 0.25g | 01g | 0.25g | 0.5g | 3
| 1 | 1 | 11.65 | 11.8868 | 11.446 | 11.9 | 11.55 | 11.75 | 11.25 | 11.3 | 11.1 | 12.93 | 13.2454 | 12.69 | 10.02 | 10.1 | 12.32 | 11.22 | 10.4 | 12.75 | 12.03 | 11.54 | 11.331 | 11.46 | 11.5395 | 1
| 1 | 2 | 11.69 | 12.2486 | 11.497 | 11.3 | 11.7 | 11.75 | 11.35 | 11.35 | 11.35 | 12.91 | 11.817 | 11.89 | 10.11 | 10.1 | 12.25 | 11.33 | 10.4 | 12.45 | 12.13 | 11.56 | 11.471 | 11.55 | 11.2823 | 0
| 1 | 3 | 11.64 | 11.785 | 11.444 | 11.3 | 11.75 | 11.7 | 11.35 | 11.25 | 11.35 | 12.99 |  | 11.32 | 10.27 | 10.3 | 12.5 | 11.46 | 10.4 | 12.69 | 12.2 | 11.54 | 11.121 | 11.64 | 11.204 | 16
| 1 | 4 | 11.63 | 12.0934 | 11.748 | 11.5 | 11.95 | 11.85 | 11.4 | 11.35 | 11.45 | 12.88 | 12.3685 | 11.33 | 9.89 | 10.2 | 12.54 | 11.67 | 10.3 | 12.56 | 12.21 | 11.52 | 11.471 | 11.22 | 11.3234 | 11.5855
| 1 | 5 | 11.71 | 12.2665 | 11.635 | 11.5 | 11.7 | 11.9 | 11.55 | 11.25 | 11 | 12.83 | 12.8659 | 11.52 | 9.65 | 10.1 | 12.39 | 11.65 | 10.5 | 12.74 | 12.18 | 11.54 | 11.541 | 11.56 | 11.4934 | 80
| 1 | 6 | 11.7 | 12.092 | 11.487 | 11.5 | 11.6 | 11.95 | 11.4 | 11.3 | 11.65 | 12.78 | 13.0033 | 11.52 | 9.67 | 10.1 | 12.62 | 11.29 | 10.5 | 12.6 | 12.15 | 11.82 | 11.471 | 11.64 | 11.6192
| Mean |  | 11.67 | 12.0621 | 11.5428 | 11.5 | 11.7083 | 11.8167 | 11.3833 | 11.3 | 11.3167 | 12.8867 | 12.6601 | 11.7117 | 9.935 | 10.15 | 12.4367 | 11.4367 | 10.4167 | 12.6317 | 12.15 | 11.5867 | 11.401 | 11.5117 | 11.4103
| Median |  | 11.67 | 12.0927 | 11.492 | 11.5 | 11.7 | 11.8 | 11.375 | 11.3 | 11.35 | 12.895 | 12.8659 | 11.52 | 9.955 | 10.1 | 12.445 | 11.395 | 10.4 | 12.645 | 12.165 | 11.54 | 11.471 | 11.555 | 11.4084
| Std Dev. |  | 0.034059 | 0.19286 | 0.12243 | 0.21909 | 0.13934 | 0.098319 | 0.098319 | 0.044721 | 0.23594 | 0.074476 | 0.56978 | 0.52182 | 0.24639 | 0.083666 | 0.14067 | 0.18991 | 0.075277 | 0.11686 | 0.06603 | 0.11501 | 0.15336 | 0.15779 | 0.16354
| Rel.Std.Dev. |  | 0.2918% | 1.599% | 1.061% | 1.905% | 1.19% | 0.832% | 0.8637% | 0.3958% | 2.085% | 0.5779% | 4.501% | 4.456% | 2.48% | 0.8243% | 1.131% | 1.661% | 0.7227% | 0.9251% | 0.5435% | 0.9926% | 1.345% | 1.371% | 1.433%
| PDM3 |  | 0.7293% | 4.113% | -0.3684% | -0.7381% | 1.06% | 1.995% | -1.745% | -2.464% | -2.321% | 11.23% | 9.275% | 1.089% | -14.25% | -12.39% | 7.347% | -1.285% | -10.09% | 9.03% | 4.872% | 0.009979% | -1.593% | -0.6374% | -1.512%
| Z-Score (Absolute) |  | 0.38 | 1.55 | 0 | 0.13 | 0.49 | 0.82 | 0.48 | 0.72 | 0.67 | 4.01 | 3.33 | 0.5 | 4.79 | 4.15 | 2.66 | 0.32 | 3.36 | 3.25 | 1.81 | 0.13 | 0.42 | 0.09 | 0.4
| Analytical results for Ga in OREAS 932b (Certified Value 3.91 ppm) | [24 empty] | Certified
Ga | Round | Replicate | Lab | Lab | Lab | Lab | Lab | Lab | Lab | Lab | Lab | Lab | Lab | Lab | Lab | Lab | Lab | Lab | Lab | Lab | Lab | Lab |  |  |  | 1
| No | No | 01 | 02 | 03 | 04 | 05 | 06 | 07 | 08 | 09 | 10 | 11 | 12 | 13 | 14 | 15 | 16 | 17 | 18 | 19 | 20 |  |  |  | ppm
|  |  | AR*OES | AR*OES/MS | AR*MS | AR*OES/MS | AR*MS | AR*MS | AR*MS | AR*MS | AR*MS | AR*OES/MS | AR*MS | AR*MS | AR*MS | AR*MS | AR*MS | AR*MS | AR*OES/MS | AR*OES/MS | AR*MS | AR*MS |  |  |  | 2
|  |  | 0.5g | 01g | 0.5g | 01g | 0.5g | 0.5g | 0.5g | 0.5g | 0.5g | 0.25g | 0.25g | 0.25g | 0.5g | 0.5g | 01g | 0.5g | 0.5g | 0.5g |  | 0.25g |  |  |  | 3
| 1 | 1 | 10 | 3.8959 | 3.8 | 6.3 | 3.77 | 3.88 | 3.74 | 3.6 | 3.51 | 3.7 | 6.875 | 4.7 | 3.9 | 3.86 | 4.24 | 3 | 3.76 | 4.54 | 3.8679 | 5.2 |  |  |  | 1
| 1 | 2 | 10 | 4.1661 | 3.8 | 6.3 | 3.87 | 3.95 | 3.7 | 3.49 | 3.48 | 3.4 | 7.165 | 4.8 | 4 | 3.82 | 4.58 | 3 | 3.7 | 4.49 | 3.7264 | 5.4 |  |  |  | 15
| 1 | 3 | 10 | 3.8354 | 3.9 | 6.6 | 3.92 | 3.88 | 3.69 | 3.43 | 3.43 | 3.6 | 7.004 | 4.7 | 4.1 | 3.87 | 4.24 | 3 | 3.84 | 4.5 | 3.4478 | 5.3 |  |  |  | 16
| 1 | 4 | 10 | 4.0622 | 3.8 | 6.9 | 3.91 | 3.9 | 3.72 | 3.5 | 3.6 | 3.6 | 6.827 | 4.9 | 3.9 | 3.8 | 4.36 | 3 | 3.83 | 4.5 | 3.62 | 5.1 |  |  |  | 3.9095
| 1 | 5 | 10 | 4.1716 | 3.8 | 6.9 | 3.75 | 3.87 | 3.76 | 3.46 | 3.51 | 3.3 | 6.837 | 4.7 | 3.8 | 3.81 | 4.42 | 3 | 3.89 | 4.54 | 3.8099 | 4.6 |  |  |  | 81
| 1 | 6 | 10 | 3.8645 | 3.8 | 6.8 | 3.89 | 3.97 | 3.73 | 3.48 | 3.53 | 3.6 | 6.785 | 4.8 | 3.7 | 3.74 | 4.34 | 3 | 3.8 | 4.43 | 3.594 | 4.9
| Mean |  | 10 | 3.9993 | 3.8167 | 6.6333 | 3.8517 | 3.9083 | 3.7233 | 3.4933 | 3.51 | 3.5333 | 6.9155 | 4.7667 | 3.9 | 3.8167 | 4.3633 | 3 | 3.8033 | 4.5 | 3.6777 | 5.0833
| Median |  | 10 | 3.979 | 3.8 | 6.7 | 3.88 | 3.89 | 3.725 | 3.485 | 3.51 | 3.6 | 6.856 | 4.75 | 3.9 | 3.815 | 4.35 | 3 | 3.815 | 4.5 | 3.6732 | 5.15
| Std Dev. |  | 0 | 0.15312 | 0.040825 | 0.28048 | 0.073326 | 0.041673 | 0.02582 | 0.05785 | 0.056214 | 0.15055 | 0.14335 | 0.08165 | 0.14142 | 0.046762 | 0.12738 | 0 | 0.066533 | 0.040497 | 0.15441 | 0.29269
| Rel.Std.Dev. |  | 0% | 3.829% | 1.07% | 4.228% | 1.904% | 1.066% | 0.6935% | 1.656% | 1.602% | 4.261% | 2.073% | 1.713% | 3.626% | 1.225% | 2.919% | 0% | 1.749% | 0.8999% | 4.198% | 5.758%
| PDM3 |  | 155.8% | 2.297% | -2.374% | 69.67% | -1.479% | -0.02952% | -4.762% | -10.64% | -10.22% | -9.622% | 76.89% | 21.93% | -0.2427% | -2.374% | 11.61% | -23.26% | -2.715% | 15.1% | -5.929% | 30.03%
| Z-Score (Absolute) |  | NA | 0.31 | 0.15 | 6.88 | 0.06 | 0.08 | 0.38 | 0.95 | 0.91 | 0.85 | 7.58 | 2.22 | 0.06 | 0.15 | 1.22 | NA | 0.18 | 1.56 | 0.49 | 3.01
Results from laboratories 1 and 16 were removed due to their 1 ppm reading resolution.
| Analytical results for Gd in OREAS 932b (Indicative Value 2.54 ppm) | [24 empty] | Indicative
Gd | Round | Replicate | 01: Lab; 02: Lab; 03: Lab |  |  |  | 1
| No | No | 01: 03; 02: 15; 03: 17 |  |  |  | ppm
|  |  | 01: AR*MS; 02: AR*MS; 03: AR*OES/MS |  |  |  | 2
|  |  | 01: 0.5g; 02: 01g; 03: 0.5g |  |  |  | 2
| 1 | 1 | 01: 2.07; 02: 3.05; 03: 2.3 |  |  |  | 1
| 1 | 2 | 01: 2.084; 02: 3.26; 03: 2.4 |  |  |  | 16
| 1 | 3 | 01: 2.116; 02: 3.03; 03: 2.4 |  |  |  | 16
| 1 | 4 | 01: 2.153; 02: 3.11; 03: 2.4 |  |  |  | 2.5426
| 1 | 5 | 01: 2.072; 02: 3.2; 03: 2.5 |  |  |  | 10
| 1 | 6 | 01: 2.152; 02: 3.17; 03: 2.3
| Mean |  | 01: 2.1078; 02: 3.1367; 03: 2.3833
| Median |  | 01: 2.1; 02: 3.14; 03: 2.4
| Std Dev. |  | 01: 0.038317; 02: 0.089368; 03: 0.075277
| Rel.Std.Dev. |  | 01: 1.818%; 02: 2.849%; 03: 3.158%
| PDM3 |  | 01: -17.1%; 02: 23.36%; 03: -6.264%
| Z-Score (Absolute) |  | 01: 0.67; 02: 1.84; 03: 0
| Analytical results for Ge in OREAS 932b (Certified Value 0.24 ppm) | [24 empty] | Certified
Ge | Round | Replicate | Lab | Lab | Lab | Lab | Lab | Lab | Lab | Lab | Lab | Lab | Lab | Lab | Lab | [10 empty] | 1
| No | No | 03 | 05 | 06 | 07 | 08 | 09 | 10 | 12 | 14 | 17 | 18 | 19 | 20 | [10 empty] | ppm
|  |  | AR*MS | AR*MS | AR*MS | AR*MS | AR*MS | AR*MS | AR*OES/MS | AR*MS | AR*MS | AR*OES/MS | AR*OES/MS | AR*MS | AR*MS | [10 empty] | 2
|  |  | 0.5g | 0.5g | 0.5g | 0.5g | 0.5g | 0.5g | 0.25g | 0.25g | 0.5g | 0.5g | 0.5g |  | 0.25g | [10 empty] | 2
| 1 | 1 | < 0.05 | 0.29 | 0.25 | 0.28 | 0.21 | 0.24 | 0.1 | < 0.1 | 0.17 | 0.3 | 0.19 | 0.49129 | < 0.1 | [10 empty] | 1
| 1 | 2 | < 0.05 | 0.28 | 0.25 | 0.28 | 0.23 | 0.25 | < 0.1 | < 0.1 | 0.19 | 0.3 | 0.19 | 0.47121 | < 0.1 | [10 empty] | 1
| 1 | 3 | < 0.05 | 0.29 | 0.24 | 0.27 | 0.21 | 0.25 | 0.1 | < 0.1 | 0.19 | 0.3 | 0.19 | 0.42139 | < 0.1 | [10 empty] | 16
| 1 | 4 | < 0.05 | 0.29 | 0.25 | 0.27 | 0.21 | 0.25 | < 0.1 | < 0.1 | 0.19 | 0.3 | 0.18 | 0.45334 | < 0.1 | [10 empty] | 0.23581
| 1 | 5 | < 0.05 | 0.27 | 0.25 | 0.28 | 0.21 | 0.26 | < 0.1 | < 0.1 | 0.19 | 0.3 | 0.18 | 0.47559 | < 0.1 | [10 empty] | 82
| 1 | 6 | < 0.05 | 0.3 | 0.26 | 0.29 | 0.17 | 0.25 | 0.1 | < 0.1 | 0.19 | 0.3 | 0.18 | 0.42411 | < 0.1
| Mean |  | 02: 0.28667; 03: 0.25; 04: 0.27833; 05: 0.20667; 06: 0.25; 07: 0.1; 09: 0.18667; 10: 0.3; 11: 0.185; 12: 0.45615
| Median |  | 02: 0.29; 03: 0.25; 04: 0.28; 05: 0.21; 06: 0.25; 07: 0.1; 09: 0.19; 10: 0.3; 11: 0.185; 12: 0.46227
| Std Dev. |  | 02: 0.010328; 03: 0.0063246; 04: 0.0075277; 05: 0.019664; 06: 0.0063246; 07: 1.6997e-17; 09: 0.008165; 10: 0; 11: 0.0054772; 12: 0.028575
| Rel.Std.Dev. |  | 02: 3.603%; 03: 2.53%; 04: 2.705%; 05: 9.515%; 06: 2.53%; 07: 1.7e-14%; 09: 4.374%; 10: 0%; 11: 2.961%; 12: 6.264%
| PDM3 |  | 02: 21.57%; 03: 6.018%; 04: 18.03%; 05: -12.36%; 06: 6.018%; 07: -57.59%; 09: -20.84%; 10: 27.22%; 11: -21.55%; 12: 93.44%
| Z-Score (Absolute) |  | 1.35 | 0.71 | 0.42 | 0.64 | 0.08 | 0.42 | 0.96 | 1.15 | 0.08 | NA | 0.09 | 2.04 | 1.15
Results from laboratory 17 were removed due to their 0.1 ppm reading resolution.
| Analytical results for Hf in OREAS 932b (Certified Value 0.32 ppm) | [24 empty] | Certified
Hf | Round | Replicate | Lab | Lab | Lab | Lab | Lab | Lab | Lab | Lab | Lab | Lab | Lab | Lab | Lab | Lab | Lab | Lab | [7 empty] | 1
| No | No | 02 | 03 | 04 | 05 | 06 | 07 | 08 | 09 | 10 | 12 | 14 | 15 | 17 | 18 | 19 | 20 | [7 empty] | ppm
|  |  | AR*OES/MS | AR*MS | AR*OES/MS | AR*MS | AR*MS | AR*MS | AR*MS | AR*MS | AR*OES/MS | AR*MS | AR*MS | AR*MS | AR*OES/MS | AR*OES/MS | AR*MS | AR*MS | [7 empty] | 2
|  |  | 01g | 0.5g | 01g | 0.5g | 0.5g | 0.5g | 0.5g | 0.5g | 0.25g | 0.25g | 0.5g | 01g | 0.5g | 0.5g |  | 0.25g | [7 empty] | 3
| 1 | 1 | 0.28816 | 0.33 | 0.37 | 0.33 | 0.33 | 0.3 | 0.31 | 0.31 | 0.34 | 0.28 | 0.38 | 0.32 | 0.4 | 0.41 | 0.48602 | 0.34 | [7 empty] | 1
| 1 | 2 | 0.30236 | 0.32 | 0.37 | 0.3 | 0.32 | 0.32 | 0.3 | 0.32 | 0.31 | 0.33 | 0.36 | 0.33 | 0.5 | 0.42 | 0.35387 | 0.34 | [7 empty] | 17
| 1 | 3 | 0.30127 | 0.32 | 0.34 | 0.34 | 0.33 | 0.3 | 0.3 | 0.33 | 0.33 | 0.31 | 0.37 | 0.32 | 0.4 | 0.4 | 0.24255 | 0.33 | [7 empty] | 16
| 1 | 4 | 0.29864 | 0.35 | 0.36 | 0.34 | 0.31 | 0.31 | 0.32 | 0.33 | 0.33 | 0.31 | 0.36 | 0.32 | 0.5 | 0.42 | 0.3114 | 0.31 | [7 empty] | 0.32098
| 1 | 5 | 0.29855 | 0.34 | 0.34 | 0.32 | 0.31 | 0.31 | 0.3 | 0.34 | 0.32 | 0.32 | 0.37 | 0.34 | 0.5 | 0.41 | 0.38515 | 0.31 | [7 empty] | 83
| 1 | 6 | 0.28602 | 0.33 | 0.35 | 0.31 | 0.32 | 0.38 | 0.32 | 0.33 | 0.4 | 0.33 | 0.37 | 0.31 | 0.5 | 0.41 | 0.28856 | 0.32
| Mean |  | 0.29583 | 0.33167 | 0.355 | 0.32333 | 0.32 | 0.32 | 0.30833 | 0.32667 | 0.33833 | 0.31333 | 0.36833 | 0.32333 | 0.46667 | 0.41167 | 0.34459 | 0.325
| Median |  | 0.2986 | 0.33 | 0.355 | 0.325 | 0.32 | 0.31 | 0.305 | 0.33 | 0.33 | 0.315 | 0.37 | 0.32 | 0.5 | 0.41 | 0.33264 | 0.325
| Std Dev. |  | 0.0069649 | 0.01169 | 0.013784 | 0.01633 | 0.0089443 | 0.030332 | 0.0098319 | 0.010328 | 0.031885 | 0.018619 | 0.0075277 | 0.010328 | 0.05164 | 0.0075277 | 0.085308 | 0.013784
| Rel.Std.Dev. |  | 2.354% | 3.525% | 3.883% | 5.05% | 2.795% | 9.479% | 3.189% | 3.162% | 9.424% | 5.942% | 2.044% | 3.194% | 11.07% | 1.829% | 24.76% | 4.241%
| PDM3 |  | -7.836% | 3.328% | 10.6% | 0.7316% | -0.3069% | -0.3069% | -3.942% | 1.77% | 5.405% | -2.384% | 14.75% | 0.7316% | 45.39% | 28.25% | 7.354% | 1.251%
| Z-Score (Absolute) |  | 1.69 | 0.39 | 1.73 | 0.1 | 0.29 | 0.29 | 0.96 | 0.1 | 0.77 | 0.67 | 2.5 | 0.1 | NA | 5.01 | 1.13 | 0
| Analytical results for Hg in OREAS 932b (Certified Value 0.16 ppm) | [24 empty] | Certified
Hg | Round | Replicate | Lab | Lab | Lab | Lab | Lab | Lab | Lab | Lab | Lab | Lab | Lab | Lab | Lab | Lab | Lab | Lab | Lab | Lab | Lab | Lab | Lab |  |  | 1
| No | No | 01 | 02 | 03 | 05 | 06 | 07 | 08 | 09 | 10 | 12 | 13 | 14 | 15 | 16 | 17 | 18 | 19 | 20 | 22 | 23 | 24 |  |  | ppm
|  |  | AR*OES | AR*OES/MS | AR*MS | AR*MS | AR*MS | AR*MS | AR*MS | AR*MS | AR*OES/MS | AR*MS | AR*MS | AR*MS | AR*MS | AR*MS | AR*OES/MS | AR*OES/MS | AR*MS | AR*MS | AR*OES/MS | AR*OES | AR*OES/MS |  |  | 2
|  |  | 0.5g | 01g | 0.5g | 0.5g | 0.5g | 0.5g | 0.5g | 0.5g | 0.25g | 0.25g | 0.5g | 0.5g | 01g | 0.5g | 0.5g | 0.5g |  | 0.25g | 01g | 0.25g | 0.5g |  |  | 2
| 1 | 1 | < 5 | 0.2304 | 0.16 | 0.14 | 0.16 | 0.16 | 0.16 | 0.18 | 0.41 | 2.99 | 0.181 | 0.59 | 0.11 | 0.16 | 0.14 | 0.182 | 0.2845 | 0.17 | < 1 | < 1 | 0.3177 |  |  | 1
| 1 | 2 | < 5 | 0.2272 | 0.17 | 0.13 | 0.2 | 0.18 | 0.15 | 0.18 | 0.38 | 2.97 | 0.168 | 0.55 | 0.1 | 0.15 | 0.15 | 0.181 | 0.29714 | 0.21 | < 1 | 1 | 0.2894 |  |  | 2
| 1 | 3 | < 5 | 0.21439 | 0.17 | 0.15 | 0.16 | 0.17 | 0.12 | 0.16 | 0.4 | 2.87 | 0.168 | 0.58 | 0.11 | 0.17 | 0.14 | 0.193 | 0.2235 | 0.17 | < 1 | 4 | 0.275 |  |  | 16
| 1 | 4 | < 5 | 0.20985 | 0.16 | 0.14 | 0.18 | 0.17 | 0.14 | 0.17 | 0.37 | 2.91 | 0.168 | 0.55 | 0.1 | 0.14 | 0.14 | 0.176 | 0.26142 | 0.17 | < 1 | 3 | 0.3301 |  |  | 0.16366
| 1 | 5 | < 5 | 0.20722 | 0.17 | 0.16 | 0.17 | 0.16 | 0.16 | 0.17 | 0.42 | 2.85 | 0.178 | 0.55 | 0.11 | 0.16 | 0.17 | 0.182 | 1.1399 | 0.16 | < 1 | 1 | 0.3169 |  |  | 84
| 1 | 6 | < 5 | 0.22654 | 0.16 | 0.15 | 0.16 | 0.15 | 0.18 | 0.16 | 0.37 | 2.93 | 0.178 | 0.75 | 0.1 | 0.16 | 0.17 | 0.185 | 0.80359 | 0.19 | < 1 | 4 | 0.2767
| Mean |  |  | 0.21927 | 0.165 | 0.145 | 0.17167 | 0.165 | 0.15167 | 0.17 | 0.39167 | 2.92 | 0.1735 | 0.595 | 0.105 | 0.15667 | 0.15167 | 0.18317 | 0.50167 | 0.17833 |  | 2.6 | 0.30097
| Median |  |  | 0.22047 | 0.165 | 0.145 | 0.165 | 0.165 | 0.155 | 0.17 | 0.39 | 2.92 | 0.173 | 0.565 | 0.105 | 0.16 | 0.145 | 0.182 | 0.29082 | 0.17 |  | 3 | 0.30315
| Std Dev. |  |  | 0.0099754 | 0.0054772 | 0.010488 | 0.016021 | 0.010488 | 0.020412 | 0.0089443 | 0.02137 | 0.054772 | 0.0061237 | 0.07791 | 0.0054772 | 0.010328 | 0.01472 | 0.0056362 | 0.38014 | 0.018348 |  | 1.5166 | 0.023578
| Rel.Std.Dev. |  |  | 4.549% | 3.32% | 7.233% | 9.333% | 6.356% | 13.46% | 5.261% | 5.456% | 1.876% | 3.53% | 13.09% | 5.216% | 6.592% | 9.705% | 3.077% | 75.78% | 10.29% |  | 58.33% | 7.834%
| PDM3 |  |  | 33.97% | 0.8163% | -11.4% | 4.89% | 0.8163% | -7.33% | 3.871% | 139.3% | 1684% | 6.01% | 263.5% | -35.84% | -4.275% | -7.33% | 11.92% | 206.5% | 8.963% |  | 1489% | 83.89%
| Z-Score (Absolute) |  | 56.82 | 1.06 | 0.27 | 0.76 | 0.1 | 0.27 | 0.59 | 0.14 | 5.27 | 67.08 | 0.06 | 10.25 | 1.73 | 0.47 | 0.59 | 0.18 | 7.96 | 0.06 | 7.92 | NA | 3.06
Results from laboratory 23 were removed due to their 1 ppm reading resolution.
| Analytical results for Ho in OREAS 932b (Indicative Value 0.26 ppm) | [24 empty] | Indicative
Ho | Round | Replicate | 01: Lab; 02: Lab; 03: Lab; 05: Lab |  |  | 1
| No | No | 01: 03; 02: 15; 03: 17; 05: 19 |  |  | ppm
|  |  | 01: AR*MS; 02: AR*MS; 03: AR*OES/MS; 05: AR*MS |  |  | 2
|  |  | 01: 0.5g; 02: 01g; 03: 0.5g |  |  | 2
| 1 | 1 | 01: 0.203; 02: 0.29; 03: 0.3; 05: 0.28237 |  |  | 1
| 1 | 2 | 01: 0.212; 02: 0.29; 03: 0.3; 05: 0.27256 |  |  | 5
| 1 | 3 | 01: 0.211; 02: 0.29; 03: 0.3; 05: 0.25668 |  |  | 16
| 1 | 4 | 01: 0.217; 02: 0.29; 03: 0.3; 05: 0.25035 |  |  | 0.26261
| 1 | 5 | 01: 0.221; 02: 0.29; 03: 0.3; 05: 0.26227 |  |  | 11
| 1 | 6 | 01: 0.219; 02: 0.29; 03: 0.2; 05: 0.25552
| Mean |  | 01: 0.21383; 02: 0.29; 03: 0.28333; 05: 0.26329
| Median |  | 01: 0.2145; 02: 0.29; 03: 0.3; 05: 0.25947
| Std Dev. |  | 01: 0.0065853; 02: 0; 03: 0.040825; 05: 0.012023
| Rel.Std.Dev. |  | 01: 3.08%; 02: 0%; 03: 14.41%; 05: 4.567%
| PDM3 |  | 01: -18.58%; 02: 10.43%; 03: 7.889%; 05: 0.2579%
| Z-Score (Absolute) |  | 01: 3; 02: 0.84; 03: 0.51; 05: 0.51
| Analytical results for In in OREAS 932b (Certified Value 5.21 ppm) | [24 empty] | Certified
In | Round | Replicate | Lab | Lab | Lab | Lab | Lab | Lab | Lab | Lab | Lab | Lab | Lab | Lab | Lab | Lab | Lab | Lab | Lab | [6 empty] | 1
| No | No | 01 | 02 | 03 | 04 | 05 | 06 | 07 | 08 | 09 | 10 | 12 | 14 | 15 | 17 | 18 | 19 | 20 | [6 empty] | ppm
|  |  | AR*OES | AR*OES/MS | AR*MS | AR*OES/MS | AR*MS | AR*MS | AR*MS | AR*MS | AR*MS | AR*OES/MS | AR*MS | AR*MS | AR*MS | AR*OES/MS | AR*OES/MS | AR*MS | AR*MS | [6 empty] | 2
|  |  | 0.5g | 01g | 0.5g | 01g | 0.5g | 0.5g | 0.5g | 0.5g | 0.5g | 0.25g | 0.25g | 0.5g | 01g | 0.5g | 0.5g |  | 0.25g | [6 empty] | 3
| 1 | 1 | < 5 | 4.9672 | 4.89 | 5.36 | 5.72 | 5.03 | 5.73 | 5.09 | 5.53 | 5.99 | 4.797 | 5.2 | 4.95 | 4.74 | 5.17 | 4.7791 | 6.26 | [6 empty] | 1
| 1 | 2 | < 5 | 5.1782 | 4.94 | 5.35 | 5.93 | 5.15 | 5.89 | 4.88 | 5.46 | 5.81 | 4.778 | 5.07 | 5.08 | 4.83 | 5.179 | 4.8764 | 6.26 | [6 empty] | 0
| 1 | 3 | < 5 | 4.8354 | 4.98 | 5.48 | 5.99 | 5.04 | 5.59 | 5 | 5.36 | 5.82 | 4.634 | 5.24 | 4.91 | 4.78 | 5.197 | 4.7439 | 6.27 | [6 empty] | 16
| 1 | 4 | < 5 | 5.004 | 5.06 | 5.44 | 5.92 | 4.99 | 6.01 | 4.9 | 5.55 | 5.95 | 4.733 | 5.1 | 4.9 | 4.74 | 5.128 | 4.8727 | 6.19 | [6 empty] | 5.2121
| 1 | 5 | < 5 | 5.1518 | 5.04 | 5.32 | 5.57 | 5.08 | 5.84 | 4.77 | 5.5 | 5.7 | 4.737 | 5.29 | 5.01 | 4.81 | 5.248 | 4.8838 | 5.95 | [6 empty] | 85
| 1 | 6 | < 5 | 4.8708 | 4.99 | 5.49 | 5.91 | 5.2 | 6.08 | 4.88 | 5.64 | 5.98 | 4.732 | 5.03 | 4.9 | 4.9 | 5.15 | 4.8213 | 6.11
| Mean |  |  | 5.0012 | 4.9833 | 5.4067 | 5.84 | 5.0817 | 5.8567 | 4.92 | 5.5067 | 5.875 | 4.7352 | 5.155 | 4.9583 | 4.8 | 5.1787 | 4.8295 | 6.1733
| Median |  |  | 4.9856 | 4.985 | 5.4 | 5.915 | 5.06 | 5.865 | 4.89 | 5.515 | 5.885 | 4.735 | 5.15 | 4.93 | 4.795 | 5.1745 | 4.847 | 6.225
| Std Dev. |  |  | 0.14119 | 0.062823 | 0.072572 | 0.16075 | 0.079352 | 0.17996 | 0.11082 | 0.093737 | 0.1164 | 0.056411 | 0.1033 | 0.073052 | 0.060992 | 0.041491 | 0.05825 | 0.12533
| Rel.Std.Dev. |  |  | 2.823% | 1.261% | 1.342% | 2.753% | 1.562% | 3.073% | 2.252% | 1.702% | 1.981% | 1.191% | 2.004% | 1.473% | 1.271% | 0.8012% | 1.206% | 2.03%
| PDM3 |  |  | -4.046% | -4.39% | 3.732% | 12.05% | -2.503% | 12.37% | -5.605% | 5.651% | 12.72% | -9.151% | -1.096% | -4.869% | -7.907% | -0.642% | -7.34% | 18.44%
| Z-Score (Absolute) |  | 6.18 | 0.19 | 0.24 | 0.78 | 1.82 | 0 | 1.86 | 0.39 | 1.02 | 1.9 | 0.83 | 0.18 | 0.3 | 0.67 | 0.23 | 0.6 | 2.61
| Analytical results for K in OREAS 932b (Certified Value 0.185 wt.%) | [24 empty] | Certified
K | Round | Replicate | Lab | Lab | Lab | Lab | Lab | Lab | Lab | Lab | Lab | Lab | Lab | Lab | Lab | Lab | Lab | Lab | Lab | Lab | Lab | Lab | Lab | Lab |  | 1
| No | No | 01 | 02 | 03 | 04 | 05 | 06 | 07 | 08 | 09 | 10 | 11 | 12 | 13 | 14 | 15 | 16 | 17 | 18 | 19 | 20 | 22 | 23 |  | wt.%
|  |  | AR*OES | AR*OES/MS | AR*MS | AR*OES/MS | AR*MS | AR*MS | AR*MS | AR*MS | AR*MS | AR*OES/MS | AR*MS | AR*OES | AR*MS | AR*MS | AR*OES | AR*MS | AR*OES/MS | AR*OES/MS | AR*OES | AR*OES | AR*OES/MS | AR*OES |  | 3
|  |  | 0.5g | 01g | 0.5g | 01g | 0.5g | 0.5g | 0.5g | 0.5g | 0.5g | 0.25g | 0.25g | 0.25g | 0.5g | 0.5g | 01g | 0.5g | 0.5g | 0.5g | 0.5g | 0.25g | 01g | 0.25g |  | 3
| 1 | 1 | 0.21 | 0.21732 | 0.182 | 0.255 | 0.19 | 0.18 | 0.17 | 0.17 | 0.17 | 0.19 | 0.22679 | 0.186 | 0.22 | 0.16 | 0.2614 | 0.17 | 0.17 | 0.19 | 0.2496 | 0.18 | 0.149 | 0.18 |  | 1
| 1 | 2 | 0.2 | 0.21562 | 0.183 | 0.262 | 0.2 | 0.18 | 0.18 | 0.17 | 0.17 | 0.2 | 0.22381 | 0.174 | 0.22 | 0.16 | 0.2576 | 0.17 | 0.18 | 0.19 | 0.22596 | 0.18 | 0.158 | 0.18 |  | 0
| 1 | 3 | 0.2 | 0.2291 | 0.183 | 0.269 | 0.2 | 0.18 | 0.17 | 0.17 | 0.17 | 0.2 | 0.22464 | 0.164 | 0.22 | 0.16 | 0.255 | 0.18 | 0.19 | 0.19 | 0.2052 | 0.17 | 0.149 | 0.19 |  | 16
| 1 | 4 | 0.21 | 0.22439 | 0.188 | 0.276 | 0.2 | 0.18 | 0.18 | 0.17 | 0.18 | 0.2 | 0.22038 | 0.166 | 0.21 | 0.16 | 0.2648 | 0.18 | 0.16 | 0.19 | 0.22548 | 0.17 | 0.149 | 0.18 |  | 0.18527
| 1 | 5 | 0.21 | 0.22652 | 0.184 | 0.271 | 0.19 | 0.18 | 0.18 | 0.17 | 0.17 | 0.19 | 0.22458 | 0.169 | 0.18 | 0.16 | 0.2635 | 0.17 | 0.17 | 0.2 | 0.23616 | 0.17 | 0.158 | 0.19 |  | 86
| 1 | 6 | 0.21 | 0.2183 | 0.182 | 0.266 | 0.19 | 0.19 | 0.18 | 0.17 | 0.18 | 0.19 | 0.22063 | 0.174 | 0.2 | 0.16 | 0.2602 | 0.17 | 0.19 | 0.19 | 0.22632 | 0.17 | 0.149 | 0.19
| Mean |  | 0.20667 | 0.22188 | 0.18367 | 0.2665 | 0.195 | 0.18167 | 0.17667 | 0.17 | 0.17333 | 0.195 | 0.22347 | 0.17217 | 0.20833 | 0.16 | 0.26042 | 0.17333 | 0.17667 | 0.19167 | 0.22812 | 0.17333 | 0.152 | 0.185
| Median |  | 0.21 | 0.22135 | 0.183 | 0.2675 | 0.195 | 0.18 | 0.18 | 0.17 | 0.17 | 0.195 | 0.22419 | 0.1715 | 0.215 | 0.16 | 0.2608 | 0.17 | 0.175 | 0.19 | 0.22614 | 0.17 | 0.149 | 0.185
| Std Dev. |  | 0.005164 | 0.0055279 | 0.0022509 | 0.0073417 | 0.0054772 | 0.0040825 | 0.005164 | 0 | 0.005164 | 0.0054772 | 0.0025047 | 0.0079099 | 0.016021 | 0 | 0.0036608 | 0.005164 | 0.012111 | 0.0040825 | 0.014603 | 0.005164 | 0.0046476 | 0.0054772
| Rel.Std.Dev. |  | 2.499% | 2.491% | 1.226% | 2.755% | 2.809% | 2.247% | 2.923% | 0% | 2.979% | 2.809% | 1.121% | 4.594% | 7.69% | 0% | 1.406% | 2.979% | 6.855% | 2.13% | 6.401% | 2.979% | 3.058% | 2.961%
| PDM3 |  | 11.55% | 19.76% | -0.863% | 43.85% | 5.254% | -1.943% | -4.641% | -8.24% | -6.441% | 5.254% | 20.62% | -7.07% | 12.45% | -13.64% | 40.56% | -6.441% | -4.641% | 3.455% | 23.13% | -6.441% | -17.96% | -0.1433%
| Z-Score (Absolute) |  | 1.3 | 2.19 | 0.04 | 4.78 | 0.62 | 0.16 | 0.45 | 0.83 | 0.64 | 0.62 | 2.28 | 0.71 | 1.4 | 1.42 | 4.43 | 0.64 | 0.45 | 0.43 | 2.55 | 0.64 | 1.87 | 0.04
| Analytical results for La in OREAS 932b (Certified Value 16.3 ppm) | [24 empty] | Certified
La | Round | Replicate | Lab | Lab | Lab | Lab | Lab | Lab | Lab | Lab | Lab | Lab | Lab | Lab | Lab | Lab | Lab | Lab | Lab | Lab | Lab | Lab | Lab |  |  | 1
| No | No | 01 | 02 | 03 | 04 | 05 | 06 | 07 | 08 | 09 | 10 | 11 | 12 | 13 | 14 | 15 | 16 | 17 | 18 | 20 | 22 | 23 |  |  | ppm
|  |  | AR*OES | AR*OES/MS | AR*MS | AR*OES/MS | AR*MS | AR*MS | AR*MS | AR*MS | AR*MS | AR*OES/MS | AR*MS | AR*MS | AR*MS | AR*MS | AR*OES | AR*MS | AR*OES/MS | AR*OES/MS | AR*MS | AR*OES/MS | AR*OES |  |  | 1
|  |  | 0.5g | 01g | 0.5g | 01g | 0.5g | 0.5g | 0.5g | 0.5g | 0.5g | 0.25g | 0.25g | 0.25g | 0.5g | 0.5g | 01g | 0.5g | 0.5g | 0.5g | 0.25g | 01g | 0.25g |  |  | 1
| 1 | 1 | 17 | 19.6461 | 14.78 | 23.6 | 16.3 | 14.6 | 16.4 | 14.6 | 15.6 | 16.3 | 19.633 | 15.3 | 17.3 | 13.1 | 24 | 15 | 16.4 | 16.4 | 16.3 | 4 | 18 |  |  | 1
| 1 | 2 | 17 | 20.1124 | 14.561 | 22.4 | 17.8 | 15 | 16.6 | 14 | 15.8 | 16.4 | 19.783 | 16.1 | 18.2 | 12.7 | 25 | 15 | 16.6 | 16.5 | 16.9 | 5 | 19.9 |  |  | 18
| 1 | 3 | 16 | 20.0708 | 14.937 | 22.1 | 17.5 | 15.4 | 17.2 | 14 | 15.6 | 15.8 | 19.536 | 15.5 | 18.2 | 12.9 | 24 | 15 | 17 | 16.2 | 15.6 | 4 | 16.3 |  |  | 16
| 1 | 4 | 17 | 20.2149 | 15.156 | 23.5 | 17.7 | 14.6 | 15.8 | 14.3 | 16 | 16.5 | 19.187 | 15.9 | 17.2 | 13.3 | 26 | 14 | 16.3 | 16.7 | 15.2 | 5 | 18.4 |  |  | 16.2806
| 1 | 5 | 17 | 20.2142 | 14.815 | 21.9 | 15.9 | 15 | 17.6 | 14.8 | 16.3 | 15.8 | 19.563 | 16.5 | 15 | 13.1 | 25 | 13 | 17.3 | 16.6 | 14.5 | 5 | 19.2 |  |  | 87
| 1 | 6 | 17 | 19.5078 | 15.496 | 23.3 | 17.4 | 15 | 17 | 14.8 | 16.2 | 15.9 | 19.127 | 16.6 | 16.7 | 12.4 | 27 | 13 | 16.2 | 15.5 | 14.6 | 5 | 18.2
| Mean |  | 16.8333 | 19.961 | 14.9575 | 22.8 | 17.1 | 14.9333 | 16.7667 | 14.4167 | 15.9167 | 16.1167 | 19.4715 | 15.9833 | 17.1 | 12.9167 | 25.1667 | 14.1667 | 16.6333 | 16.3167 | 15.5167 | 4.6667 | 18.3333
| Median |  | 17 | 20.0916 | 14.876 | 22.85 | 17.45 | 15 | 16.8 | 14.45 | 15.9 | 16.1 | 19.5495 | 16 | 17.25 | 13 | 25 | 14.5 | 16.5 | 16.45 | 15.4 | 5 | 18.3
| Std Dev. |  | 0.40825 | 0.30598 | 0.32828 | 0.75366 | 0.7975 | 0.30111 | 0.6377 | 0.37103 | 0.29944 | 0.31885 | 0.25895 | 0.52313 | 1.1866 | 0.32506 | 1.169 | 0.98319 | 0.43205 | 0.43551 | 0.94956 | 0.5164 | 1.2226
| Rel.Std.Dev. |  | 2.425% | 1.533% | 2.195% | 3.306% | 4.664% | 2.016% | 3.803% | 2.574% | 1.881% | 1.978% | 1.33% | 3.273% | 6.939% | 2.517% | 4.645% | 6.94% | 2.597% | 2.669% | 6.12% | 11.07% | 6.669%
| PDM3 |  | 3.395% | 22.61% | -8.127% | 40.04% | 5.033% | -8.275% | 2.986% | -11.45% | -2.235% | -1.007% | 19.6% | -1.826% | 5.033% | -20.66% | 54.58% | -12.98% | 2.167% | 0.2216% | -4.692% | -71.34% | 12.61%
| Z-Score (Absolute) |  | NA | 1.81 | 0.67 | 3.22 | 0.39 | 0.69 | 0.22 | 0.94 | 0.2 | 0.1 | 1.57 | 0.17 | 0.39 | 1.69 | 4.39 | 1.07 | 0.16 | 0 | 0.4 | NA | 1
| Analytical results for Li in OREAS 932b (Certified Value 2.19 ppm) | [24 empty] | Certified
Li | Round | Replicate | Lab | Lab | Lab | Lab | Lab | Lab | Lab | Lab | Lab | Lab | Lab | Lab | Lab | Lab | Lab | Lab | Lab | Lab | [5 empty] | 1
| No | No | 01 | 02 | 03 | 04 | 05 | 06 | 07 | 08 | 09 | 10 | 11 | 12 | 14 | 15 | 17 | 18 | 20 | 23 | [5 empty] | ppm
|  |  | AR*OES | AR*OES/MS | AR*MS | AR*OES/MS | AR*MS | AR*MS | AR*MS | AR*MS | AR*MS | AR*OES/MS | AR*MS | AR*OES | AR*MS | AR*MS | AR*OES/MS | AR*OES/MS | AR*OES | AR*OES | [5 empty] | 2
|  |  | 0.5g | 01g | 0.5g | 01g | 0.5g | 0.5g | 0.5g | 0.5g | 0.5g | 0.25g | 0.25g | 0.25g | 0.5g | 01g | 0.5g | 0.5g | 0.25g | 0.25g | [5 empty] | 2
| 1 | 1 | 3 | 2.4302 | 1.62 | 2.4 | 2.2 | 2.1 | 2 | 2.1 | 2.1 | < 1 | < 5 | < 1 | < 0.1 | 2.8 | 2.5 | 1.6 | 5 | 3 | [5 empty] | 1
| 1 | 2 | 3 | 2.4538 | 1.59 | 2.4 | 2.3 | 2.2 | 2 | 2.1 | 2.1 | < 1 | < 5 | < 1 | < 0.1 | 2.8 | 2.5 | 1.6 | 5 | 3 | [5 empty] | 0
| 1 | 3 | 2 | 2.4428 | 1.66 | 2.6 | 2.2 | 2.2 | 1.9 | 2 | 2.1 | < 1 | < 5 | < 1 | < 0.1 | 2.8 | 2.5 | 1.6 | 6 | 4 | [5 empty] | 16
| 1 | 4 | 3 | 2.5194 | 1.68 | 2.6 | 2.3 | 2.2 | 2 | 2.1 | 2 | < 1 | < 5 | < 1 | < 0.1 | 2.8 | 2.5 | 1.6 | 5 | 3 | [5 empty] | 2.188
| 1 | 5 | 3 | 2.478 | 1.66 | 2.4 | 2.3 | 2.2 | 2.1 | 2 | 2 | < 1 | < 5 | < 1 | < 0.1 | 2.9 | 2.5 | 1.6 | 5 | 3 | [5 empty] | 88
| 1 | 6 | 3 | 2.5325 | 1.64 | 2.5 | 2.2 | 2.2 | 2.1 | 2.1 | 2.1 | < 1 | < 5 | < 1 | < 0.1 | 2.7 | 2.4 | 1.6 | 5 | 3
| Mean |  | 2.8333 | 2.4761 | 1.6417 | 2.4833 | 2.25 | 2.1833 | 2.0167 | 2.0667 | 2.0667 |  |  |  |  | 2.8 | 2.4833 | 1.6 | 5.1667 | 3.1667
| Median |  | 3 | 2.4659 | 1.65 | 2.45 | 2.25 | 2.2 | 2 | 2.1 | 2.1 |  |  |  |  | 2.8 | 2.5 | 1.6 | 5 | 3
| Std Dev. |  | 0.40825 | 0.041888 | 0.032506 | 0.098319 | 0.054772 | 0.040825 | 0.075277 | 0.05164 | 0.05164 |  |  |  |  | 0.063246 | 0.040825 | 2.4324e-16 | 0.40825 | 0.40825
| Rel.Std.Dev. |  | 14.41% | 1.692% | 1.98% | 3.959% | 2.434% | 1.87% | 3.733% | 2.499% | 2.499% |  |  |  |  | 2.259% | 1.644% | 1.52e-14% | 7.902% | 12.89%
| PDM3 |  | 29.5% | 13.17% | -24.97% | 13.5% | 2.835% | -0.2124% | -7.83% | -5.545% | -5.545% |  |  |  |  | 27.97% | 13.5% | -26.87% | 136.1% | 44.73%
| Z-Score (Absolute) |  | NA | 0.66 | 0.69 | 0.67 | 0.3 | 0.19 | 0.08 | 0 | 0 | 2.54 | 0.7 | 2.54 | 3.26 | 1.19 | 0.67 | 0.76 | NA | NA
Results from laboratories 1, 20 and 23 were removed due to their 1 ppm reading resolution.
| Analytical results for Lu in OREAS 932b (Certified Value 0.086 ppm) | [24 empty] | Certified
Lu | Round | Replicate | 01: Lab; 02: Lab; 03: Lab; 04: Lab; 05: Lab; 06: Lab | [5 empty] | 1
| No | No | 01: 03; 02: 10; 03: 12; 04: 15; 05: 17; 06: 20 | [5 empty] | ppm
|  |  | 01: AR*MS; 02: AR*OES/MS; 03: AR*MS; 04: AR*MS; 05: AR*OES/MS; 06: AR*MS | [5 empty] | 3
|  |  | 01: 0.5g; 02: 0.25g; 03: 0.25g; 04: 01g; 05: 0.5g; 06: 0.25g | [5 empty] | 3
| 1 | 1 | 01: 0.073; 02: 0.08; 03: 0.11; 04: 0.08; 05: < 0.1; 06: 0.09 | [5 empty] | 1
| 1 | 2 | 01: 0.07; 02: 0.08; 03: 0.11; 04: 0.08; 05: < 0.1; 06: 0.08 | [5 empty] | 0
| 1 | 3 | 01: 0.074; 02: 0.08; 03: 0.11; 04: 0.09; 05: < 0.1; 06: 0.08 | [5 empty] | 16
| 1 | 4 | 01: 0.077; 02: 0.09; 03: 0.11; 04: 0.08; 05: < 0.1; 06: 0.08 | [5 empty] | 0.085633
| 1 | 5 | 01: 0.071; 02: 0.07; 03: 0.11; 04: 0.09; 05: < 0.1; 06: 0.08 | [5 empty] | 89
| 1 | 6 | 01: 0.074; 02: 0.08; 03: 0.11; 04: 0.08; 05: < 0.1; 06: 0.08
| Mean |  | 01: 0.073167; 02: 0.08; 03: 0.11; 04: 0.083333; 06: 0.081667
| Median |  | 01: 0.0735; 02: 0.08; 03: 0.11; 04: 0.08; 06: 0.08
| Std Dev. |  | 01: 0.0024833; 02: 0.0063246; 03: 0; 04: 0.005164; 06: 0.0040825
| Rel.Std.Dev. |  | 01: 3.394%; 02: 7.906%; 03: 0%; 04: 6.197%; 06: 4.999%
| PDM3 |  | 01: -14.56%; 02: -6.578%; 03: 28.45%; 04: -2.686%; 06: -4.632%
| Z-Score (Absolute) |  | 01: 1.02; 02: 0.11; 03: 3.87; 04: 0.33; 05: 4.09; 06: 0.11
| Analytical results for Mg in OREAS 932b (Certified Value 0.185 wt.%) | [24 empty] | Certified
Mg | Round | Replicate | Lab | Lab | Lab | Lab | Lab | Lab | Lab | Lab | Lab | Lab | Lab | Lab | Lab | Lab | Lab | Lab | Lab | Lab | Lab | Lab | Lab | Lab |  | 1
| No | No | 01 | 02 | 03 | 04 | 05 | 06 | 07 | 08 | 09 | 10 | 11 | 12 | 13 | 14 | 15 | 16 | 17 | 18 | 19 | 20 | 22 | 23 |  | wt.%
|  |  | AR*OES | AR*OES/MS | AR*MS | AR*OES/MS | AR*MS | AR*MS | AR*MS | AR*MS | AR*MS | AR*OES/MS | AR*MS | AR*OES | AR*MS | AR*MS | AR*OES | AR*MS | AR*OES/MS | AR*OES/MS | AR*OES | AR*OES | AR*OES/MS | AR*OES |  | 3
|  |  | 0.5g | 01g | 0.5g | 01g | 0.5g | 0.5g | 0.5g | 0.5g | 0.5g | 0.25g | 0.25g | 0.25g | 0.5g | 0.5g | 01g | 0.5g | 0.5g | 0.5g | 0.5g | 0.25g | 01g | 0.25g |  | 3
| 1 | 1 | 0.21 | 0.19579 | 0.181 | 0.2 | 0.17 | 0.17 | 0.17 | 0.16 | 0.16 | 0.21 | 0.19379 | 0.215 | 0.19 | 0.18 | 0.2 | 0.18 | 0.16 | 0.19 | 0.1797 | 0.18 | 0.181 | 0.194 |  | 1
| 1 | 2 | 0.21 | 0.19853 | 0.183 | 0.2 | 0.17 | 0.17 | 0.17 | 0.16 | 0.16 | 0.21 | 0.20094 | 0.2 | 0.19 | 0.18 | 0.2 | 0.18 | 0.16 | 0.18 | 0.1755 | 0.18 | 0.187 | 0.193 |  | 0
| 1 | 3 | 0.2 | 0.19472 | 0.183 | 0.21 | 0.17 | 0.17 | 0.17 | 0.16 | 0.16 | 0.21 | 0.2045 | 0.191 | 0.19 | 0.18 | 0.2 | 0.18 | 0.17 | 0.19 | 0.1714 | 0.18 | 0.169 | 0.197 |  | 16
| 1 | 4 | 0.21 | 0.19894 | 0.187 | 0.21 | 0.17 | 0.17 | 0.17 | 0.16 | 0.16 | 0.21 | 0.20399 | 0.191 | 0.18 | 0.18 | 0.21 | 0.19 | 0.16 | 0.19 | 0.1756 | 0.18 | 0.187 | 0.186 |  | 0.18549
| 1 | 5 | 0.22 | 0.19368 | 0.182 | 0.21 | 0.17 | 0.17 | 0.17 | 0.16 | 0.16 | 0.21 | 0.23284 | 0.196 | 0.17 | 0.18 | 0.21 | 0.19 | 0.17 | 0.19 | 0.1763 | 0.18 | 0.187 | 0.196 |  | 90
| 1 | 6 | 0.21 | 0.19722 | 0.181 | 0.21 | 0.17 | 0.17 | 0.17 | 0.16 | 0.17 | 0.2 | 0.22878 | 0.195 | 0.18 | 0.18 | 0.21 | 0.18 | 0.17 | 0.19 | 0.1736 | 0.19 | 0.181 | 0.197
| Mean |  | 0.21 | 0.19648 | 0.18283 | 0.20667 | 0.17 | 0.17 | 0.17 | 0.16 | 0.16167 | 0.20833 | 0.21081 | 0.198 | 0.18333 | 0.18 | 0.205 | 0.18333 | 0.165 | 0.18833 | 0.17535 | 0.18167 | 0.182 | 0.19383
| Median |  | 0.21 | 0.19651 | 0.1825 | 0.21 | 0.17 | 0.17 | 0.17 | 0.16 | 0.16 | 0.21 | 0.20424 | 0.1955 | 0.185 | 0.18 | 0.205 | 0.18 | 0.165 | 0.19 | 0.17555 | 0.18 | 0.184 | 0.195
| Std Dev. |  | 0.0063246 | 0.0021082 | 0.0022286 | 0.005164 | 0 | 0 | 0 | 0 | 0.0040825 | 0.0040825 | 0.01601 | 0.0089889 | 0.008165 | 3.0405e-17 | 0.0054772 | 0.005164 | 0.0054772 | 0.0040825 | 0.0027776 | 0.0040825 | 0.0070143 | 0.0041673
| Rel.Std.Dev. |  | 3.012% | 1.073% | 1.219% | 2.499% | 0% | 0% | 0% | 0% | 2.525% | 1.96% | 7.595% | 4.54% | 4.454% | 1.689e-14% | 2.672% | 2.817% | 3.32% | 2.168% | 1.584% | 2.247% | 3.854% | 2.15%
| PDM3 |  | 13.22% | 5.927% | -1.431% | 11.42% | -8.35% | -8.35% | -8.35% | -13.74% | -12.84% | 12.32% | 13.65% | 6.746% | -1.161% | -2.959% | 10.52% | -1.161% | -11.05% | 1.534% | -5.465% | -2.06% | -1.88% | 4.499%
| Z-Score (Absolute) |  | 1.39 | 0.69 | 0.01 | 1.22 | 0.67 | 0.67 | 0.67 | 1.19 | 1.1 | 1.3 | 1.43 | 0.77 | 0.01 | 0.16 | 1.13 | 0.01 | 0.93 | 0.27 | 0.4 | 0.07 | 0.06 | 0.55
| Analytical results for Mn in OREAS 932b (Certified Value 0.021 wt.%) | [24 empty] | Certified
Mn | Round | Replicate | Lab | Lab | Lab | Lab | Lab | Lab | Lab | Lab | Lab | Lab | Lab | Lab | Lab | Lab | Lab | Lab | Lab | Lab | Lab | Lab | Lab | Lab |  | 1
| No | No | 01 | 02 | 03 | 04 | 05 | 06 | 07 | 08 | 09 | 10 | 11 | 12 | 13 | 14 | 15 | 16 | 17 | 18 | 19 | 20 | 22 | 23 |  | wt.%
|  |  | AR*OES | AR*OES/MS | AR*MS | AR*OES/MS | AR*MS | AR*MS | AR*MS | AR*MS | AR*MS | AR*OES/MS | AR*MS | AR*OES | AR*MS | AR*MS | AR*OES | AR*MS | AR*OES/MS | AR*OES/MS | AR*MS | AR*OES | AR*OES/MS | AR*OES |  | 3
|  |  | 0.5g | 01g | 0.5g | 01g | 0.5g | 0.5g | 0.5g | 0.5g | 0.5g | 0.25g | 0.25g | 0.25g | 0.5g | 0.5g | 01g | 0.5g | 0.5g | 0.5g |  | 0.25g | 01g | 0.25g |  | 3
| 1 | 1 | 0.0312 | 0.021619 | 0.02091 | 0.0197 | 0.0205 | 0.0214 | 0.0197 | 0.0194 | 0.0191 | 0.0231 | 0.018851 | 0.0229 | 0.0218 | 0.0193 | 0.022 | 0.022 | 0.0196 | 0.0214 | 0.025904 | 0.0215 | 0.0186 | 0.0218 |  | 1
| 1 | 2 | 0.0313 | 0.022557 | 0.0213 | 0.0191 | 0.021 | 0.0216 | 0.02 | 0.0196 | 0.0194 | 0.0233 | 0.018916 | 0.0214 | 0.0221 | 0.0182 | 0.0219 | 0.0223 | 0.0193 | 0.0209 | 0.025181 | 0.0216 | 0.0194 | 0.0217 |  | 0
| 1 | 3 | 0.031 | 0.021262 | 0.021 | 0.0189 | 0.021 | 0.0216 | 0.0198 | 0.0195 | 0.0196 | 0.023 | 0.018961 | 0.0205 | 0.0225 | 0.0186 | 0.0222 | 0.0225 | 0.0197 | 0.0213 | 0.023973 | 0.0215 | 0.0194 | 0.0221 |  | 16
| 1 | 4 | 0.0318 | 0.022273 | 0.02155 | 0.0194 | 0.0212 | 0.0217 | 0.0201 | 0.0195 | 0.0199 | 0.0232 | 0.018865 | 0.0205 | 0.0214 | 0.0156 | 0.0223 | 0.0229 | 0.0199 | 0.0211 | 0.025476 | 0.0215 | 0.0186 | 0.0205 |  | 0.020918
| 1 | 5 | 0.0318 | 0.022475 | 0.02161 | 0.0195 | 0.0205 | 0.0219 | 0.0203 | 0.0191 | 0.0192 | 0.023 | 0.018979 | 0.021 | 0.0205 | 0.0142 | 0.0221 | 0.0229 | 0.0199 | 0.0214 | 0.025324 | 0.0214 | 0.0194 | 0.0217 |  | 91
| 1 | 6 | 0.0313 | 0.021062 | 0.02115 | 0.0195 | 0.0206 | 0.0218 | 0.0199 | 0.0196 | 0.0201 | 0.0229 | 0.018763 | 0.0211 | 0.021 | 0.018 | 0.0225 | 0.0221 | 0.0199 | 0.0211 | 0.024642 | 0.0218 | 0.0186 | 0.022
| Mean |  | 0.0314 | 0.021875 | 0.021253 | 0.01935 | 0.0208 | 0.021667 | 0.019967 | 0.01945 | 0.01955 | 0.023083 | 0.018889 | 0.021233 | 0.02155 | 0.017317 | 0.022167 | 0.02245 | 0.019717 | 0.0212 | 0.025083 | 0.02155 | 0.019 | 0.021633
| Median |  | 0.0313 | 0.021946 | 0.021225 | 0.01945 | 0.0208 | 0.02165 | 0.01995 | 0.0195 | 0.0195 | 0.02305 | 0.01889 | 0.02105 | 0.0216 | 0.0181 | 0.02215 | 0.0224 | 0.0198 | 0.0212 | 0.025253 | 0.0215 | 0.019 | 0.02175
| Std Dev. |  | 0.00032863 | 0.00064593 | 0.0002864 | 0.00029496 | 0.00030332 | 0.00017512 | 0.00021602 | 0.00018708 | 0.0003937 | 0.0001472 | 8.0107e-05 | 0.00088919 | 0.00073417 | 0.0019743 | 0.00021602 | 0.00038859 | 0.00024014 | 0.0002 | 0.00068157 | 0.00013784 | 0.00043818 | 0.0005785
| Rel.Std.Dev. |  | 1.047% | 2.953% | 1.348% | 1.524% | 1.458% | 0.8082% | 1.082% | 0.9619% | 2.014% | 0.6377% | 0.4241% | 4.188% | 3.407% | 11.4% | 0.9745% | 1.731% | 1.218% | 0.9434% | 2.717% | 0.6396% | 2.306% | 2.674%
| PDM3 |  | 50.11% | 4.574% | 1.604% | -7.495% | -0.5633% | 3.58% | -4.547% | -7.017% | -6.539% | 10.35% | -9.698% | 1.508% | 3.022% | -17.22% | 5.97% | 7.325% | -5.742% | 1.349% | 19.91% | 3.022% | -9.168% | 3.421%
| Z-Score (Absolute) |  | 5.52 | 0.34 | 0.01 | 1.03 | 0.24 | 0.23 | 0.69 | 0.97 | 0.92 | 1 | 1.28 | 0.01 | 0.17 | 2.13 | 0.5 | 0.66 | 0.83 | 0.02 | 2.09 | 0.17 | 1.23 | 0.21
| Analytical results for Mo in OREAS 932b (Certified Value 3.71 ppm) | [24 empty] | Certified
Mo | Round | Replicate | Lab | Lab | Lab | Lab | Lab | Lab | Lab | Lab | Lab | Lab | Lab | Lab | Lab | Lab | Lab | Lab | Lab | Lab | Lab | Lab | Lab | Lab | Lab | 1
| No | No | 01 | 02 | 03 | 04 | 05 | 06 | 07 | 08 | 09 | 10 | 11 | 12 | 13 | 14 | 15 | 16 | 17 | 18 | 19 | 20 | 22 | 23 | 24 | ppm
|  |  | AR*OES | AR*OES/MS | AR*MS | AR*OES/MS | AR*MS | AR*MS | AR*MS | AR*MS | AR*MS | AR*OES/MS | AR*MS | AR*MS | AR*MS | AR*MS | AR*MS | AR*MS | AR*OES/MS | AR*OES/MS | AR*MS | AR*MS | AR*OES/MS | AR*OES | AR*OES/MS | 2
|  |  | 0.5g | 01g | 0.5g | 01g | 0.5g | 0.5g | 0.5g | 0.5g | 0.5g | 0.25g | 0.25g | 0.25g | 0.5g | 0.5g | 01g | 0.5g | 0.5g | 0.5g |  | 0.25g | 01g | 0.25g | 0.5g | 3
| 1 | 1 | 3 | 3.2735 | 3.57 | 3.5 | 3.45 | 4.14 | 3.34 | 3.49 | 3.55 | 4.24 | < 5 | 3.94 | 5.08 | 3.77 | 3.6 | 3.3 | 3.71 | 3.86 | 4.5451 | 4.54 | 2 | 4 | 3.7064 | 1
| 1 | 2 | 3 | 3.5236 | 3.82 | 3.4 | 3.57 | 4.5 | 3.32 | 3.25 | 3.61 | 4.21 | < 5 | 3.87 | 4.88 | 3.64 | 3.7 | 3.3 | 3.72 | 3.93 | 4.5553 | 4.5 | 3 | 3 | 3.5896 | 19
| 1 | 3 | 3 | 3.2654 | 3.63 | 3.5 | 3.6 | 4.31 | 3.29 | 3.61 | 3.59 | 4.22 | < 5 | 3.86 | 5.07 | 3.81 | 3.6 | 3.3 | 3.75 | 3.85 | 3.6209 | 4.5 | 2 | 4 | 3.3416 | 16
| 1 | 4 | 3 | 3.4427 | 3.6 | 3.5 | 3.54 | 4.36 | 3.27 | 3.35 | 3.57 | 4.42 | < 5 | 3.94 | 5 | 3.71 | 3.5 | 3.9 | 3.81 | 3.93 | 4.4218 | 4.49 | 2 | 3 | 3.827 | 3.7146
| 1 | 5 | 3 | 3.4022 | 3.55 | 3.5 | 3.46 | 4.48 | 3.35 | 3.31 | 4.02 | 4.16 | < 5 | 3.93 | 4.86 | 3.79 | 3.6 | 3.3 | 3.86 | 3.95 | 4.7112 | 4.36 | 2 | 3 | 3.7201 | 92
| 1 | 6 | 3 | 3.2535 | 3.56 | 3.5 | 3.63 | 4.47 | 3.36 | 3.39 | 3.62 | 4.22 | < 5 | 3.86 | 4.77 | 3.73 | 3.6 | 3.2 | 3.76 | 3.82 | 4.6001 | 4.42 | 3 | 4 | 3.422
| Mean |  | 3 | 3.3602 | 3.6217 | 3.4833 | 3.5417 | 4.3767 | 3.3217 | 3.4 | 3.66 | 4.245 |  | 3.9 | 4.9433 | 3.7417 | 3.6 | 3.3833 | 3.7683 | 3.89 | 4.4091 | 4.4683 | 2.3333 | 3.5 | 3.6011
| Median |  | 3 | 3.3378 | 3.585 | 3.5 | 3.555 | 4.415 | 3.33 | 3.37 | 3.6 | 4.22 |  | 3.9 | 4.94 | 3.75 | 3.6 | 3.3 | 3.755 | 3.895 | 4.5502 | 4.495 | 2 | 3.5 | 3.648
| Std Dev. |  | 0 | 0.11238 | 0.10147 | 0.040825 | 0.073598 | 0.13808 | 0.035449 | 0.13069 | 0.17821 | 0.089833 |  | 0.040497 | 0.12565 | 0.062102 | 0.063246 | 0.25626 | 0.057067 | 0.053292 | 0.39726 | 0.065853 | 0.5164 | 0.54772 | 0.18753
| Rel.Std.Dev. |  | 0% | 3.345% | 2.802% | 1.172% | 2.078% | 3.155% | 1.067% | 3.844% | 4.869% | 2.116% |  | 1.038% | 2.542% | 1.66% | 1.757% | 7.574% | 1.514% | 1.37% | 9.01% | 1.474% | 22.13% | 15.65% | 5.207%
| PDM3 |  | -19.24% | -9.542% | -2.501% | -6.225% | -4.655% | 17.82% | -10.58% | -8.469% | -1.469% | 14.28% |  | 4.992% | 33.08% | 0.7291% | -3.085% | -8.918% | 1.447% | 4.722% | 18.7% | 20.29% | -37.18% | -5.777% | -3.055%
| Z-Score (Absolute) |  | NA | 0.75 | 0.05 | 0.42 | 0.26 | 1.96 | 0.85 | 0.64 | 0.05 | 1.61 | 3.04 | 0.69 | 3.47 | 0.27 | 0.11 | 0.69 | 0.34 | 0.66 | 2.04 | 2.2 | NA | NA | 0.11
Results from laboratories 1, 22 and 23 were removed due to their 1 ppm reading resolution.
| Analytical results for Na in OREAS 932b (Certified Value 0.01 wt.%) | [24 empty] | Certified
Na | Round | Replicate | Lab | Lab | Lab | Lab | Lab | Lab | Lab | Lab | Lab | Lab | Lab | Lab | Lab | Lab | Lab | Lab | Lab | Lab | Lab | Lab | Lab | Lab |  | 1
| No | No | 01 | 02 | 03 | 04 | 05 | 06 | 07 | 08 | 09 | 10 | 11 | 12 | 13 | 14 | 15 | 16 | 17 | 18 | 19 | 20 | 22 | 23 |  | wt.%
|  |  | AR*OES | AR*OES/MS | AR*MS | AR*OES/MS | AR*MS | AR*MS | AR*MS | AR*MS | AR*MS | AR*OES/MS | AR*MS | AR*OES | AR*MS | AR*MS | AR*OES | AR*MS | AR*OES/MS | AR*OES/MS | AR*OES | AR*OES | AR*OES/MS | AR*OES |  | 3
|  |  | 0.5g | 01g | 0.5g | 01g | 0.5g | 0.5g | 0.5g | 0.5g | 0.5g | 0.25g | 0.25g | 0.25g | 0.5g | 0.5g | 01g | 0.5g | 0.5g | 0.5g | 0.5g | 0.25g | 01g | 0.25g |  | 3
| 1 | 1 | 0.01 | 0.017766 | 0.009 | 0.01 | 0.02 | 0.01 | 0.01 | 0.01 | 0.02 | 0.01 | 0.023551 | < 0.005 | 0.011 | 0.01 | 0.01 | 0.008 | 0.013 | 0.02 | 0.1797 | 0.01 | 0.007 | 0.015 |  | 1
| 1 | 2 | 0.01 | 0.021951 | 0.009 | 0.01 | 0.02 | 0.01 | 0.01 | 0.01 | 0.02 | 0.01 | 0.023102 | < 0.005 | 0.011 | 0.01 | 0.01 | 0.008 | 0.012 | 0.02 | 0.1755 | < 0.01 | 0.007 | 0.017 |  | 21
| 1 | 3 | 0.01 | 0.019306 | 0.009 | 0.01 | 0.02 | 0.01 | 0.01 | 0.01 | 0.02 | 0.01 | 0.023083 | < 0.005 | 0.012 | 0.01 | 0.01 | 0.009 | 0.013 | 0.02 | 0.1714 | < 0.01 | 0.007 | 0.017 |  | 16
| 1 | 4 | 0.01 | 0.019245 | 0.01 | 0.01 | 0.02 | 0.01 | 0.01 | 0.01 | 0.02 | 0.01 | 0.022594 | < 0.005 | 0.011 | 0.01 | 0.01 | 0.01 | 0.012 | 0.02 | 0.1756 | < 0.01 | 0.007 | 0.008 |  | 0.010318
| 1 | 5 | 0.01 | 0.022707 | 0.009 | 0.01 | 0.02 | 0.01 | 0.01 | 0.01 | 0.02 | 0.01 | 0.023452 | < 0.005 | 0.01 | 0.01 | 0.01 | 0.009 | 0.013 | 0.02 | 0.1763 | 0.01 | 0.007 | 0.016 |  | 93
| 1 | 6 | 0.01 | 0.020095 | 0.009 | 0.01 | 0.02 | 0.01 | 0.01 | 0.01 | 0.02 | 0.01 | 0.022778 | < 0.005 | 0.011 | 0.01 | 0.01 | 0.009 | 0.013 | 0.01 | 0.1736 | < 0.01 | 0.007 | 0.015
| Mean |  | 0.01 | 0.020178 | 0.0091667 | 0.01 | 0.02 | 0.01 | 0.01 | 0.01 | 0.02 | 0.01 | 0.023093 |  | 0.011 | 0.01 | 0.01 | 0.0088333 | 0.012667 | 0.018333 | 0.17535 | 0.01 | 0.007 | 0.014667
| Median |  | 0.01 | 0.0197 | 0.009 | 0.01 | 0.02 | 0.01 | 0.01 | 0.01 | 0.02 | 0.01 | 0.023093 |  | 0.011 | 0.01 | 0.01 | 0.009 | 0.013 | 0.02 | 0.17555 | 0.01 | 0.007 | 0.0155
| Std Dev. |  | 0 | 0.0018436 | 0.00040825 | 0 | 0 | 0 | 0 | 0 | 0 | 0 | 0.0003708 |  | 0.00063246 | 0 | 0 | 0.00075277 | 0.0005164 | 0.0040825 | 0.0027776 | 0 | 0 | 0.0033862
| Rel.Std.Dev. |  | 0% | 9.137% | 4.454% | 0% | 0% | 0% | 0% | 0% | 0% | 0% | 1.606% |  | 5.75% | 0% | 0% | 8.522% | 4.077% | 22.27% | 1.584% | 0% | 0% | 23.09%
| PDM3 |  | -3.08% | 95.57% | -11.16% | -3.08% | 93.84% | -3.08% | -3.08% | -3.08% | 93.84% | -3.08% | 123.8% |  | 6.612% | -3.08% | -3.08% | -14.39% | 22.76% | 77.69% | 1599% | -3.08% | -32.16% | 42.15%
| Z-Score (Absolute) |  | 0 | 3.66 | 0.3 | 0 | 3.6 | 0 | 0 | 0 | 3.6 | 0 | 4.71 | 2.7 | 0.36 | 0 | 0 | 0.42 | 0.96 | 3 | 59.49 | 1.2 | 0.93 | 1.68
| Analytical results for Nb in OREAS 932b (Certified Value 0.082 ppm) | [24 empty] | Certified
Nb | Round | Replicate | Lab | Lab | Lab | Lab | Lab | Lab | Lab | Lab | Lab | Lab | Lab | Lab | Lab | Lab | Lab | Lab | Lab | [6 empty] | 1
| No | No | 01 | 02 | 03 | 04 | 05 | 06 | 07 | 08 | 09 | 10 | 12 | 14 | 15 | 17 | 18 | 19 | 20 | [6 empty] | ppm
|  |  | AR*OES | AR*OES/MS | AR*MS | AR*OES/MS | AR*MS | AR*MS | AR*MS | AR*MS | AR*MS | AR*OES/MS | AR*MS | AR*MS | AR*MS | AR*OES/MS | AR*OES/MS | AR*MS | AR*MS | [6 empty] | 3
|  |  | 0.5g | 01g | 0.5g | 01g | 0.5g | 0.5g | 0.5g | 0.5g | 0.5g | 0.25g | 0.25g | 0.5g | 01g | 0.5g | 0.5g |  | 0.25g | [6 empty] | 3
| 1 | 1 | < 5 | < 0.2 | 0.07 | < 0.2 | 0.07 | 0.08 | 0.08 | 0.06 | 0.05 | < 0.05 | 0.15 | 0.13 | 0.08 | 0.2 | 0.08 | < 0.1 | 0.1 | [6 empty] | 1
| 1 | 2 | < 5 | < 0.2 | 0.07 | < 0.2 | 0.08 | 0.08 | 0.08 | 0.06 | 0.05 | < 0.05 | 0.14 | 0.12 | 0.08 | 0.2 | 0.07 | < 0.1 | 0.11 | [6 empty] | 10
| 1 | 3 | < 5 | < 0.2 | 0.06 | < 0.2 | 0.07 | 0.08 | 0.08 | 0.05 | 0.06 | < 0.05 | 0.13 | 0.13 | 0.08 | 0.1 | 0.07 | < 0.1 | 0.1 | [6 empty] | 16
| 1 | 4 | < 5 | < 0.2 | 0.06 | < 0.2 | 0.07 | 0.08 | 0.08 | 0.06 | 0.05 | < 0.05 | 0.12 | 0.11 | 0.07 | 0.2 | 0.07 | < 0.1 | 0.09 | [6 empty] | 0.081515
| 1 | 5 | < 5 | < 0.2 | 0.06 | < 0.2 | 0.06 | 0.08 | 0.09 | 0.05 | 0.05 | < 0.05 | 0.11 | 0.11 | 0.08 | 0.2 | 0.07 | < 0.1 | 0.08 | [6 empty] | 94
| 1 | 6 | < 5 | < 0.2 | 0.06 | < 0.2 | 0.07 | 0.08 | 0.08 | 0.06 | 0.05 | 0.18 | 0.11 | 0.14 | 0.08 | 0.2 | 0.07 | < 0.1 | 0.08
| Mean |  |  |  | 0.063333 |  | 0.07 | 0.08 | 0.081667 | 0.056667 | 0.051667 | 0.18 | 0.12667 | 0.12333 | 0.078333 | 0.18333 | 0.071667 |  | 0.093333
| Median |  |  |  | 0.06 |  | 0.07 | 0.08 | 0.08 | 0.06 | 0.05 | 0.18 | 0.125 | 0.125 | 0.08 | 0.2 | 0.07 |  | 0.095
| Std Dev. |  |  |  | 0.005164 |  | 0.0063246 | 0 | 0.0040825 | 0.005164 | 0.0040825 |  | 0.01633 | 0.012111 | 0.0040825 | 0.040825 | 0.0040825 |  | 0.012111
| Rel.Std.Dev. |  |  |  | 8.154% |  | 9.035% | 0% | 4.999% | 9.113% | 7.902% |  | 12.89% | 9.819% | 5.212% | 22.27% | 5.696% |  | 12.98%
| PDM3 |  |  |  | -22.3% |  | -14.13% | -1.859% | 0.1859% | -30.48% | -36.62% | 120.8% | 55.39% | 51.3% | -3.903% | 124.9% | -12.08% |  | 14.5%
| Z-Score (Absolute) |  | 78.35 | 0.67 | 0.51 | 0.67 | 0.3 | 0.03 | 0.08 | 0.73 | 0.89 | 0.92 | 1.54 | 1.43 | 0.03 | NA | 0.24 | 0.94 | 0.46
Results from laboratory 17 were removed due to their 0.1 ppm reading resolution.
| Analytical results for Nd in OREAS 932b (Indicative Value 14.1 ppm) | [24 empty] | Indicative
Nd | Round | Replicate | 01: Lab; 02: Lab; 03: Lab | [6 empty] | 1
| No | No | 01: 03; 02: 15; 03: 17 | [6 empty] | ppm
|  |  | 01: AR*MS; 02: AR*MS; 03: AR*OES/MS | [6 empty] | 1
|  |  | 01: 0.5g; 02: 01g; 03: 0.5g | [6 empty] | 1
| 1 | 1 | 01: 13.801; 02: 21.83; 03: 13.9 | [6 empty] | 1
| 1 | 2 | 01: 13.592; 02: 22.85; 03: 14.2 | [6 empty] | 6
| 1 | 3 | 01: 13.936; 02: 21.99; 03: 14.5 | [6 empty] | 16
| 1 | 4 | 01: 14.027; 02: 22.48; 03: 14.2 | [6 empty] | 14.0574
| 1 | 5 | 01: 13.771; 02: 23.45; 03: 14.6 | [6 empty] | 12
| 1 | 6 | 01: 14.362; 02: 22.29; 03: 13.8
| Mean |  | 01: 13.9148; 02: 22.4817; 03: 14.2
| Median |  | 01: 13.8685; 02: 22.385; 03: 14.2
| Std Dev. |  | 01: 0.2649; 02: 0.59607; 03: 0.31623
| Rel.Std.Dev. |  | 01: 1.904%; 02: 2.651%; 03: 2.227%
| PDM3 |  | 01: -1.014%; 02: 59.93%; 03: 1.014%
| Z-Score (Absolute) |  | 01: 0.67; 02: 19.58; 03: 0
| Analytical results for Ni in OREAS 932b (Certified Value 11.4 ppm) | [24 empty] | Certified
Ni | Round | Replicate | Lab | Lab | Lab | Lab | Lab | Lab | Lab | Lab | Lab | Lab | Lab | Lab | Lab | Lab | Lab | Lab | Lab | Lab | Lab | Lab | Lab | Lab |  | 1
| No | No | 01 | 02 | 03 | 04 | 05 | 06 | 07 | 08 | 09 | 10 | 11 | 12 | 13 | 14 | 15 | 16 | 17 | 18 | 19 | 20 | 22 | 23 |  | ppm
|  |  | AR*OES | AR*OES/MS | AR*MS | AR*OES/MS | AR*MS | AR*MS | AR*MS | AR*MS | AR*MS | AR*OES/MS | AR*MS | AR*MS | AR*MS | AR*MS | AR*MS | AR*MS | AR*OES/MS | AR*OES/MS | AR*MS | AR*MS | AR*OES/MS | AR*OES |  | 1
|  |  | 0.5g | 01g | 0.5g | 01g | 0.5g | 0.5g | 0.5g | 0.5g | 0.5g | 0.25g | 0.25g | 0.25g | 0.5g | 0.5g | 01g | 0.5g | 0.5g | 0.5g |  | 0.25g | 01g | 0.25g |  | 2
| 1 | 1 | 10 | 11.3694 | 11.7 | 10 | 11.9 | 11.6 | 11.4 | 10.7 | 11.5 | 13 | 10.692 | 6.3 | 10.1 | 11.6 | 12.1 | 11.2 | 9.8 | 11.5 | 10.71 | 14.3 | 10 | 12 |  | 1
| 1 | 2 | 10 | 11.9988 | 11.9 | 10 | 12.2 | 11.6 | 11 | 10.2 | 11.4 | 12.9 | 10.596 | 6.4 | 10.2 | 11.3 | 12.5 | 11.3 | 10 | 11.5 | 10.2485 | 14.1 | 10 | 12 |  | 12
| 1 | 3 | 10 | 11.1429 | 11.8 | 10 | 12.1 | 11.2 | 11.4 | 10.4 | 11.4 | 13.2 | 10.934 | 6.3 | 10.4 | 11.5 | 12.2 | 11.7 | 10 | 11.5 | 9.8982 | 14.6 | 10 | 13 |  | 16
| 1 | 4 | 10 | 11.9257 | 11.8 | 10 | 12.1 | 11.5 | 11 | 10.2 | 11.6 | 12.8 | 10.605 | 46.3 | 9.7 | 11.2 | 12.1 | 11.6 | 9.6 | 11.7 | 10.3996 | 13.9 | 10 | 12 |  | 11.43
| 1 | 5 | 11 | 11.8705 | 11.7 | 10 | 12.2 | 11.6 | 11.4 | 10.3 | 11.7 | 13.1 | 10.692 | 6.2 | 9.2 | 11.9 | 12.5 | 11.7 | 10 | 11.6 | 10.6736 | 13 | 10 | 13 |  | 95
| 1 | 6 | 11 | 11.1797 | 11.6 | 10 | 12.4 | 11.4 | 11.6 | 10.2 | 11.5 | 12.9 | 10.609 | 6.5 | 9.6 | 11.3 | 12.1 | 11.3 | 10 | 11.3 | 10.0535 | 13.4 | 10 | 13
| Mean |  | 10.3333 | 11.5811 | 11.75 | 10 | 12.15 | 11.4833 | 11.3 | 10.3333 | 11.5167 | 12.9833 | 10.688 | 13 | 9.8667 | 11.4667 | 12.25 | 11.4667 | 9.9 | 11.5167 | 10.3306 | 13.8833 | 10 | 12.5
| Median |  | 10 | 11.6199 | 11.75 | 10 | 12.15 | 11.55 | 11.4 | 10.25 | 11.5 | 12.95 | 10.6505 | 6.35 | 9.9 | 11.4 | 12.15 | 11.45 | 10 | 11.5 | 10.3241 | 14 | 10 | 12.5
| Std Dev. |  | 0.5164 | 0.39368 | 0.10488 | 0 | 0.16432 | 0.16021 | 0.24495 | 0.19664 | 0.1169 | 0.1472 | 0.12817 | 16.3139 | 0.44572 | 0.2582 | 0.19748 | 0.22509 | 0.16733 | 0.13292 | 0.32769 | 0.59133 | 0 | 0.54772
| Rel.Std.Dev. |  | 4.997% | 3.399% | 0.8926% | 0% | 1.352% | 1.395% | 2.168% | 1.903% | 1.015% | 1.134% | 1.199% | 125.5% | 4.517% | 2.252% | 1.612% | 1.963% | 1.69% | 1.154% | 3.172% | 4.259% | 0% | 4.382%
| PDM3 |  | -9.595% | 1.323% | 2.8% | -12.51% | 6.299% | 0.4668% | -1.137% | -9.595% | 0.7584% | 13.59% | -6.492% | 13.74% | -13.68% | 0.3209% | 7.174% | 0.3209% | -13.39% | 0.7584% | -9.619% | 21.46% | -12.51% | 9.361%
| Z-Score (Absolute) |  | NA | 0.08 | 0.24 | NA | 0.63 | 0.02 | 0.19 | 1.12 | 0.02 | 1.43 | 0.78 | 1.44 | 1.57 | 0.03 | 0.72 | 0.03 | 1.54 | 0.02 | 1.13 | 2.3 | NA | NA
Results from laboratories 1, 4, 22 and 23 were removed due to their 1 ppm reading resolution.
| Analytical results for P in OREAS 932b (Certified Value 0.02 wt.%) | [24 empty] | Certified
P | Round | Replicate | Lab | Lab | Lab | Lab | Lab | Lab | Lab | Lab | Lab | Lab | Lab | Lab | Lab | Lab | Lab | Lab | Lab | Lab | Lab | Lab | Lab |  |  | 1
| No | No | 01 | 02 | 03 | 04 | 05 | 06 | 07 | 08 | 09 | 10 | 11 | 12 | 13 | 14 | 15 | 16 | 17 | 18 | 20 | 22 | 23 |  |  | wt.%
|  |  | AR*OES | AR*OES/MS | AR*MS | AR*OES/MS | AR*MS | AR*MS | AR*MS | AR*MS | AR*MS | AR*OES/MS | AR*MS | AR*OES | AR*MS | AR*MS | AR*OES | AR*MS | AR*OES/MS | AR*OES/MS | AR*OES | AR*OES/MS | AR*OES |  |  | 3
|  |  | 0.5g | 01g | 0.5g | 01g | 0.5g | 0.5g | 0.5g | 0.5g | 0.5g | 0.25g | 0.25g | 0.25g | 0.5g | 0.5g | 01g | 0.5g | 0.5g | 0.5g | 0.25g | 01g | 0.25g |  |  | 3
| 1 | 1 | 0.0286 | 0.020804 | 0.0179 | 0.0215 | 0.021 | 0.02 | 0.02 | 0.02 | 0.017 | 0.0234 | 0.03541 | 0.02 | 0.0225 | 0.038 | 0.0218 | 0.018 | 0.038 | 0.0196 | 0.02 | < 0.0009 | 0.02 |  |  | 1
| 1 | 2 | 0.0284 | 0.021364 | 0.0181 | 0.0215 | 0.021 | 0.02 | 0.02 | 0.02 | 0.018 | 0.0234 | 0.035395 | 0.019 | 0.0228 | 0.039 | 0.0222 | 0.018 | 0.038 | 0.0193 | 0.02 | < 0.0009 | 0.021 |  |  | 0
| 1 | 3 | 0.0285 | 0.021 | 0.0179 | 0.0218 | 0.021 | 0.02 | 0.02 | 0.019 | 0.017 | 0.0232 | 0.035418 | 0.018 | 0.0232 | 0.039 | 0.022 | 0.019 | 0.038 | 0.0195 | 0.02 | < 0.0009 | 0.023 |  |  | 16
| 1 | 4 | 0.0286 | 0.021599 | 0.0182 | 0.0218 | 0.021 | 0.02 | 0.02 | 0.02 | 0.018 | 0.0232 | 0.035091 | 0.018 | 0.022 | 0.037 | 0.0226 | 0.019 | 0.037 | 0.0196 | 0.02 | < 0.0009 | 0.02 |  |  | 0.020322
| 1 | 5 | 0.0289 | 0.02166 | 0.0182 | 0.0217 | 0.021 | 0.021 | 0.021 | 0.019 | 0.018 | 0.0229 | 0.035321 | 0.018 | 0.0206 | 0.037 | 0.0226 | 0.019 | 0.038 | 0.0197 | 0.02 | < 0.0009 | 0.022 |  |  | 96
| 1 | 6 | 0.0286 | 0.021338 | 0.0182 | 0.0222 | 0.021 | 0.02 | 0.02 | 0.02 | 0.018 | 0.0227 | 0.0355 | 0.018 | 0.0214 | 0.039 | 0.0226 | 0.019 | 0.039 | 0.0193 | 0.02 | < 0.0009 | 0.021
| Mean |  | 0.0286 | 0.021294 | 0.018083 | 0.02175 | 0.021 | 0.020167 | 0.020167 | 0.019667 | 0.017667 | 0.023133 | 0.035356 | 0.0185 | 0.022083 | 0.038167 | 0.0223 | 0.018667 | 0.038 | 0.0195 | 0.02 |  | 0.021167
| Median |  | 0.0286 | 0.021351 | 0.01815 | 0.02175 | 0.021 | 0.02 | 0.02 | 0.02 | 0.018 | 0.0232 | 0.035403 | 0.018 | 0.02225 | 0.0385 | 0.0224 | 0.019 | 0.038 | 0.01955 | 0.02 |  | 0.021
| Std Dev. |  | 0.00016733 | 0.00033468 | 0.0001472 | 0.00025884 | 0 | 0.00040825 | 0.00040825 | 0.0005164 | 0.0005164 | 0.00028048 | 0.00014184 | 0.00083666 | 0.00096003 | 0.00098319 | 0.00035214 | 0.0005164 | 0.00063246 | 0.00016733 | 0 |  | 0.001169
| Rel.Std.Dev. |  | 0.5851% | 1.572% | 0.814% | 1.19% | 0% | 2.024% | 2.024% | 2.626% | 2.923% | 1.212% | 0.4012% | 4.522% | 4.347% | 2.576% | 1.579% | 2.766% | 1.664% | 0.8581% | 0% |  | 5.523%
| PDM3 |  | 40.74% | 4.787% | -11.01% | 7.029% | 3.339% | -0.762% | -0.762% | -3.222% | -13.06% | 13.84% | 73.98% | -8.963% | 8.67% | 87.81% | 9.736% | -8.143% | 86.99% | -4.043% | -1.582% |  | 4.159%
| Z-Score (Absolute) |  | 3.42 | 0.13 | 1.31 | 0.34 | 0 | 0.37 | 0.37 | 0.6 | 1.5 | 0.96 | 6.45 | 1.12 | 0.49 | 7.72 | 0.58 | 1.05 | 7.64 | 0.67 | 0.45 | 9.24 | 0.07
| Analytical results for Pb in OREAS 932b (Certified Value 170 ppm) | [24 empty] | Certified
Pb | Round | Replicate | Lab | Lab | Lab | Lab | Lab | Lab | Lab | Lab | Lab | Lab | Lab | Lab | Lab | Lab | Lab | Lab | Lab | Lab | Lab | Lab | Lab | Lab | Lab | 1
| No | No | 01 | 02 | 03 | 04 | 05 | 06 | 07 | 08 | 09 | 10 | 11 | 12 | 13 | 14 | 15 | 16 | 17 | 18 | 19 | 20 | 22 | 23 | 24 | ppm
|  |  | AR*OES | AR*OES/MS | AR*MS | AR*OES/MS | AR*MS | AR*MS | AR*MS | AR*MS | AR*MS | AR*OES/MS | AR*MS | AR*MS | AR*MS | AR*MS | AR*OES | AR*MS | AR*OES/MS | AR*OES/MS | AR*MS | AR*MS | AR*OES/MS | AR*OES | AR*OES/MS | 0
|  |  | 0.5g | 01g | 0.5g | 01g | 0.5g | 0.5g | 0.5g | 0.5g | 0.5g | 0.25g | 0.25g | 0.25g | 0.5g | 0.5g | 01g | 0.5g | 0.5g | 0.5g |  | 0.25g | 01g | 0.25g | 0.5g | 0
| 1 | 1 | 155 | 167.9011 | 174 | 177 | 169 | 168.5 | 165 | 162 | 163.5 | 183.3 | 155.266 | 157 | 169.88 | 182 | 166 | 170.9 | 167 | 178 | 190.8905 | 176 | 270 | 183 | 180.9262 | 1
| 1 | 2 | 155 | 165.61 | 173 | 169 | 170 | 169.5 | 167.5 | 163 | 163.5 | 182.1 | 156.43 | 176 | 170.65 | 177 | 169 | 166.3 | 169 | 174.6 | 190.3407 | 175 | 269 | 183 | 173.0501 | 14
| 1 | 3 | 155 | 166.7799 | 178.9 | 169 | 169.5 | 167.5 | 165 | 162 | 164.5 | 184.2 | 155.8 | 155 | 175.04 | 184 | 170 | 171.6 | 169 | 177.1 | 192.6196 | 175 | 275 | 183 | 163.3847 | 16
| 1 | 4 | 157 | 166.1865 | 178.2 | 174 | 172.5 | 169.5 | 169.5 | 159.5 | 166.5 | 181.7 | 155.536 | 157 | 166.35 | 180 | 171 | 164.8 | 171 | 174.9 | 191.9835 | 172 | 274 | 180 | 177.6877 | 169.5775
| 1 | 5 | 159 | 163.8085 | 179 | 172 | 169 | 171 | 170 | 161 | 164 | 181.8 | 156.851 | 159 | 157.96 | 184 | 172 | 163.9 | 174 | 177.2 | 193.5149 | 174 | 275 | 186 | 173.4057 | 97
| 1 | 6 | 158 | 169.5597 | 176.6 | 174 | 170.5 | 169.5 | 166.5 | 160.5 | 169 | 181.5 | 154.086 | 154 | 160.72 | 181 | 171 | 161.7 | 173 | 175.3 | 190.1705 | 176 | 271 | 170 | 166.4007
| Mean |  | 156.5 | 166.6409 | 176.6167 | 172.5 | 170.0833 | 169.25 | 167.25 | 161.3333 | 165.1667 | 182.4333 | 155.6615 | 159.6667 | 166.7667 | 181.3333 | 169.8333 | 166.5333 | 170.5 | 176.1833 | 191.5866 | 174.6667 | 272.3333 | 180.8333 | 172.4759
| Median |  | 156 | 166.4832 | 177.4 | 173 | 169.75 | 169.5 | 167 | 161.5 | 164.25 | 181.95 | 155.668 | 157 | 168.115 | 181.5 | 170.5 | 165.55 | 170 | 176.2 | 191.437 | 175 | 272.5 | 183 | 173.2279
| Std Dev. |  | 1.7607 | 1.9707 | 2.5818 | 3.1464 | 1.3197 | 1.1726 | 2.1622 | 1.2517 | 2.1833 | 1.0764 | 0.96737 | 8.1894 | 6.4423 | 2.6583 | 2.137 | 3.952 | 2.6646 | 1.4219 | 1.3405 | 1.5055 | 2.6583 | 5.6362 | 6.623
| Rel.Std.Dev. |  | 1.125% | 1.183% | 1.462% | 1.824% | 0.7759% | 0.6928% | 1.293% | 0.7758% | 1.322% | 0.59% | 0.6215% | 5.129% | 3.863% | 1.466% | 1.258% | 2.373% | 1.563% | 0.807% | 0.6997% | 0.862% | 0.9761% | 3.117% | 3.84%
| PDM3 |  | -7.712% | -1.732% | 4.151% | 1.723% | 0.2983% | -0.1931% | -1.373% | -4.862% | -2.601% | 7.581% | -8.206% | -5.844% | -1.658% | 6.932% | 0.1508% | -1.795% | 0.544% | 3.895% | 12.98% | 3.001% | 60.6% | 6.638% | 1.709%
| Z-Score (Absolute) |  | 1.86 | 0.47 | 0.9 | 0.33 | 0 | 0.11 | 0.39 | 1.2 | 0.67 | 1.69 | 1.98 | 1.43 | 0.45 | 1.54 | 0.03 | 0.49 | 0.06 | 0.84 | 2.95 | 0.63 | 14.02 | 1.47 | 0.33
| Analytical results for Pd in OREAS 932b (Indicative Value 193 ppb) | [24 empty] | Indicative
Pd | Round | Replicate | 01: Lab; 02: Lab; 03: Lab; 04: Lab | 1
| No | No | 01: 02; 02: 03; 03: 14; 04: 15 | ppb
|  |  | 01: AR*OES/MS; 02: AR*MS; 03: AR*MS; 04: AR*MS | 0
|  |  | 01: 01g; 02: 0.5g; 03: 0.5g; 04: 01g | 0
| 1 | 1 | 01: < 10; 02: 4; 03: 388; 04: < 10 | 1
| 1 | 2 | 01: < 10; 02: 3; 03: 374; 04: < 10 | 7
| 1 | 3 | 01: < 10; 02: 3; 03: 394; 04: < 10 | 16
| 1 | 4 | 01: < 10; 02: 3; 03: 384; 04: < 10 | 193.3333
| 1 | 5 | 01: < 10; 02: 4; 03: 380; 04: < 10 | 13
| 1 | 6 | 01: < 10; 02: 2; 03: 381; 04: < 10
| Mean |  | 02: 3.1667; 03: 383.5
| Median |  | 02: 3; 03: 382.5
| Std Dev. |  | 02: 0.75277; 03: 6.921
| Rel.Std.Dev. |  | 02: 23.77%; 03: 1.805%
| PDM3 |  | 02: -98.36%; 03: 98.36%
| Z-Score (Absolute) |  | 01: 0; 02: 1.35; 03: 278.43; 04: 0
| Analytical results for Pr in OREAS 932b (Indicative Value 4.6 ppm) | [24 empty] | Indicative
Pr | Round | Replicate | 01: Lab; 02: Lab; 03: Lab | 1
| No | No | 01: 03; 02: 15; 03: 17 | ppm
|  |  | 01: AR*MS; 02: AR*MS; 03: AR*OES/MS | 2
|  |  | 01: 0.5g; 02: 01g; 03: 0.5g | 2
| 1 | 1 | 01: 3.594; 02: 6; 03: 4 | 1
| 1 | 2 | 01: 3.576; 02: 6.24; 03: 4 | 15
| 1 | 3 | 01: 3.64; 02: 6.02; 03: 4.1 | 16
| 1 | 4 | 01: 3.688; 02: 6.16; 03: 4 | 4.6038
| 1 | 5 | 01: 3.623; 02: 6.42; 03: 4.1 | 10
| 1 | 6 | 01: 3.758; 02: 6.05; 03: 3.9
| Mean |  | 01: 3.6465; 02: 6.1483; 03: 4.0167
| Median |  | 01: 3.6315; 02: 6.105; 03: 4
| Std Dev. |  | 01: 0.067046; 02: 0.16154; 03: 0.075277
| Rel.Std.Dev. |  | 01: 1.839%; 02: 2.627%; 03: 1.874%
| PDM3 |  | 01: -20.79%; 02: 33.55%; 03: -12.75%
| Z-Score (Absolute) |  | 01: 0.67; 02: 3.88; 03: 0
| Analytical results for Pt in OREAS 932b (Indicative Value < 5 ppb) | [24 empty] | Indicative
Pt | Round | Replicate | 01: Lab; 02: Lab; 03: Lab; 04: Lab | 1
| No | No | 01: 02; 02: 03; 03: 14; 04: 15 | ppb
|  |  | 01: AR*OES/MS; 02: AR*MS; 03: AR*MS; 04: AR*MS | 2
|  |  | 01: 01g; 02: 0.5g; 03: 0.5g; 04: 01g | 2
| 1 | 1 | 01: < 5; 02: 1; 03: < 10; 04: < 5 | 1
| 1 | 2 | 01: < 5; 02: 1; 03: < 10; 04: < 5 | 5
| 1 | 3 | 01: < 5; 02: 2; 03: < 10; 04: < 5 | 16
| 1 | 4 | 01: < 5; 02: 1; 03: < 10; 04: < 5 | < 5
| 1 | 5 | 01: < 5; 02: 1; 03: < 10; 04: < 5 | 11
| 1 | 6 | 01: < 5; 02: 1; 03: < 10; 04: < 5
| Mean |  | 02: 1.1667
Median | bar: 02
| Std Dev. |  | 02: 0.40825
| Rel.Std.Dev. |  | 02: 34.99%
PDM3
| Z-Score (Absolute) |  | 01: 0; 02: 1.35; 03: 2.53; 04: 0
| Analytical results for Rb in OREAS 932b (Certified Value 14.9 ppm) | [24 empty] | Certified
Rb | Round | Replicate | Lab | Lab | Lab | Lab | Lab | Lab | Lab | Lab | Lab | Lab | Lab | Lab | Lab | Lab | Lab | Lab | Lab | [6 empty] | 1
| No | No | 02 | 03 | 04 | 05 | 06 | 07 | 08 | 09 | 10 | 11 | 12 | 14 | 15 | 17 | 18 | 19 | 20 | [6 empty] | ppm
|  |  | AR*OES/MS | AR*MS | AR*OES/MS | AR*MS | AR*MS | AR*MS | AR*MS | AR*MS | AR*OES/MS | AR*MS | AR*MS | AR*MS | AR*MS | AR*OES/MS | AR*OES/MS | AR*MS | AR*MS | [6 empty] | 1
|  |  | 01g | 0.5g | 01g | 0.5g | 0.5g | 0.5g | 0.5g | 0.5g | 0.25g | 0.25g | 0.25g | 0.5g | 01g | 0.5g | 0.5g |  | 0.25g | [6 empty] | 1
| 1 | 1 | 14.3554 | 14.3 | 18.5 | 13.6 | 13.5 | 13.9 | 12.5 | 12.2 | 14.7 | 17.052 | 12.68 | 12.5 | 20.75 | 14.2 | 16.1 | 21.0986 | 17.2 | [6 empty] | 1
| 1 | 2 | 14.3549 | 14.35 | 18.8 | 14.6 | 13.5 | 13.9 | 11.8 | 12.3 | 15 | 17.45 | 12.72 | 12.1 | 21.68 | 14.1 | 16.1 | 20.0952 | 16.6 | [6 empty] | 16
| 1 | 3 | 14.877 | 14.32 | 19.3 | 14.2 | 13.7 | 13.7 | 11.8 | 12.4 | 14.6 | 16.934 | 12.55 | 12.6 | 20.96 | 14 | 16 | 17.5156 | 16.7 | [6 empty] | 16
| 1 | 4 | 14.8594 | 14.54 | 19.7 | 14.5 | 13.4 | 13.7 | 11.7 | 12.7 | 15.5 | 17.572 | 12.86 | 12.1 | 20.9 | 13.5 | 16.5 | 21.5833 | 16.3 | [6 empty] | 14.851
| 1 | 5 | 14.8919 | 14.48 | 19.6 | 13.6 | 13.5 | 14.2 | 11.8 | 12.5 | 14.5 | 17.14 | 12.48 | 12.3 | 22.06 | 14 | 16.3 | 20.4361 | 14.8 | [6 empty] | 98
| 1 | 6 | 14.066 | 14.44 | 19.5 | 14.4 | 13.8 | 14 | 11.8 | 12.8 | 15.2 | 17.988 | 13.15 | 12 | 20.77 | 13.8 | 15.8 | 19.079 | 15.7
| Mean |  | 14.5674 | 14.405 | 19.2333 | 14.15 | 13.5667 | 13.9 | 11.9 | 12.4833 | 14.9167 | 17.356 | 12.74 | 12.2667 | 21.1867 | 13.9333 | 16.1333 | 19.968 | 16.2167
| Median |  | 14.6074 | 14.395 | 19.4 | 14.3 | 13.5 | 13.9 | 11.8 | 12.45 | 14.85 | 17.295 | 12.7 | 12.2 | 20.93 | 14 | 16.1 | 20.2656 | 16.45
| Std Dev. |  | 0.35439 | 0.096281 | 0.48028 | 0.44609 | 0.15055 | 0.18974 | 0.29665 | 0.23166 | 0.38687 | 0.39296 | 0.24091 | 0.24221 | 0.54844 | 0.25033 | 0.24221 | 1.4784 | 0.85186
| Rel.Std.Dev. |  | 2.433% | 0.6684% | 2.497% | 3.153% | 1.11% | 1.365% | 2.493% | 1.856% | 2.594% | 2.264% | 1.891% | 1.975% | 2.589% | 1.797% | 1.501% | 7.404% | 5.253%
| PDM3 |  | -1.91% | -3.003% | 29.51% | -4.72% | -8.648% | -6.404% | -19.87% | -15.94% | 0.442% | 16.87% | -14.21% | -17.4% | 42.66% | -6.179% | 8.634% | 34.46% | 9.196%
| Z-Score (Absolute) |  | 0.06 | 0 | 1.88 | 0.1 | 0.33 | 0.2 | 0.98 | 0.75 | 0.2 | 1.15 | 0.65 | 0.83 | 2.65 | 0.18 | 0.67 | 2.17 | 0.71
| Analytical results for Re in OREAS 932b (Certified Value 0.002 ppm) | [24 empty] | Certified
Re | Round | Replicate | Lab | Lab | Lab | Lab | Lab | Lab | Lab | Lab | Lab | Lab | Lab | Lab | Lab | [10 empty] | 1
| No | No | 02 | 03 | 04 | 05 | 06 | 07 | 08 | 09 | 10 | 14 | 15 | 17 | 18 | [10 empty] | ppm
|  |  | AR*OES/MS | AR*MS | AR*OES/MS | AR*MS | AR*MS | AR*MS | AR*MS | AR*MS | AR*OES/MS | AR*MS | AR*MS | AR*OES/MS | AR*OES/MS | [10 empty] | 3
|  |  | 01g | 0.5g | 01g | 0.5g | 0.5g | 0.5g | 0.5g | 0.5g | 0.25g | 0.5g | 01g | 0.5g | 0.5g | [10 empty] | 3
| 1 | 1 | < 0.05 | 0.002 | < 0.05 | 0.002 | 0.003 | 0.003 | 0.002 | 0.002 | < 0.1 | < 0.001 | 0.003 | 0.002 | 0.002 | [10 empty] | 1
| 1 | 2 | < 0.05 | 0.002 | < 0.05 | 0.003 | 0.003 | 0.003 | 0.003 | 0.002 | < 0.1 | < 0.001 | 0.003 | 0.003 | 0.002 | [10 empty] | 0
| 1 | 3 | < 0.05 | 0.002 | < 0.05 | 0.003 | 0.003 | 0.002 | 0.002 | 0.002 | < 0.1 | < 0.001 | 0.003 | 0.002 | 0.002 | [10 empty] | 16
| 1 | 4 | < 0.05 | 0.002 | < 0.05 | 0.002 | 0.002 | 0.003 | 0.002 | 0.002 | < 0.1 | < 0.001 | 0.002 | 0.002 | 0.002 | [10 empty] | 0.0022963
| 1 | 5 | < 0.05 | 0.002 | < 0.05 | 0.002 | 0.002 | 0.002 | 0.002 | 0.003 | < 0.1 | < 0.001 | 0.002 | 0.002 | 0.002 | [10 empty] | 99
| 1 | 6 | < 0.05 | 0.002 | < 0.05 | 0.003 | 0.002 | 0.003 | 0.002 | 0.002 | < 0.1 | < 0.001 | 0.002 | 0.002 | 0.002
| Mean |  |  | 0.002 |  | 0.0025 | 0.0025 | 0.0026667 | 0.0021667 | 0.0021667 |  |  | 0.0025 | 0.0021667 | 0.002
| Median |  |  | 0.002 |  | 0.0025 | 0.0025 | 0.003 | 0.002 | 0.002 |  |  | 0.0025 | 0.002 | 0.002
| Std Dev. |  |  | 0 |  | 0.00054772 | 0.00054772 | 0.0005164 | 0.00040825 | 0.00040825 |  |  | 0.00054772 | 0.00040825 | 0
| Rel.Std.Dev. |  |  | 0% |  | 21.91% | 21.91% | 19.36% | 18.84% | 18.84% |  |  | 21.91% | 18.84% | 0%
| PDM3 |  |  | -12.9% |  | 8.871% | 8.871% | 16.13% | -5.645% | -5.645% |  |  | 8.871% | -5.645% | -12.9%
| Z-Score (Absolute) |  | 45.52 | 1.01 | 45.52 | 0 | 0 | 0.34 | 0.67 | 0.67 | 96.09 | 4.05 | 0 | 0.67 | 1.01
| Analytical results for S in OREAS 932b (Certified Value 6.65 wt.%) | [24 empty] | Certified
S | Round | Replicate | Lab | Lab | Lab | Lab | Lab | Lab | Lab | Lab | Lab | Lab | Lab | Lab | Lab | Lab | Lab | Lab | Lab | Lab | Lab | Lab | Lab | Lab |  | 1
| No | No | 01 | 02 | 03 | 04 | 05 | 06 | 07 | 08 | 09 | 10 | 12 | 13 | 14 | 15 | 16 | 17 | 18 | 19 | 20 | 22 | 23 | 24 |  | wt.%
|  |  | AR*OES | AR*OES/MS | AR*MS | AR*OES/MS | AR*MS | AR*MS | AR*MS | AR*MS | AR*MS | AR*OES/MS | AR*OES | AR*MS | AR*MS | AR*OES | AR*MS | AR*OES/MS | AR*OES/MS | AR*OES | AR*OES | AR*OES/MS | AR*OES | AR*OES/MS |  | 2
|  |  | 0.5g | 01g | 0.5g | 01g | 0.5g | 0.5g | 0.5g | 0.5g | 0.5g | 0.25g | 0.25g | 0.5g | 0.5g | 01g | 0.5g | 0.5g | 0.5g | 0.5g | 0.25g | 01g | 0.25g | 0.5g |  | 3
| 1 | 1 | 6.26 | > 5 | > 5 | > 5 | 7.02 | 7.25 | 6.97 | 6.82 | 6.6 | 7.8391 | > 5 | 5.86 | 5.79 | > 5 | 6.26 | 6.094 | 7.02 | 7.326 | > 5 | 3.82 | > 5 | 6.0041 |  | 1
| 1 | 2 | 6.24 | > 5 | > 5 | > 5 | 7.17 | 7.2 | 7.2 | 6.89 | 6.75 | 7.801 | > 5 | 5.86 | 5.64 | > 5 | 6.31 | 6.504 | 6.86 | 6.525 | > 5 | 3.7 | > 5 | 5.8811 |  | 0
| 1 | 3 | 6.28 | > 5 | > 5 | > 5 | 6.94 | 7.22 | 7.04 | 6.85 | 6.73 | 7.849 | > 5 | 5.96 | 5.58 | > 5 | 6.37 | 6.156 | 7.09 | 6.292 | > 5 | 3.89 | > 5 | 5.7903 |  | 16
| 1 | 4 | 6.25 | > 5 | > 5 | > 5 | 7.21 | 7.29 | 7.19 | 6.87 | 6.85 | 7.7796 | > 5 | 5.79 | 5.43 | > 5 | 6.4 | 5.948 | 7.03 | 7.056 | > 5 | 3.51 | > 5 | 5.7805 |  | 6.6465
| 1 | 5 | 6.57 | > 5 | > 5 | > 5 | 7.01 | 7.34 | 7.18 | 6.8 | 6.54 | 7.7419 | > 5 | 5.65 | 5.3 | > 5 | 6.2 | 6.473 | 7.15 | 7.294 | > 5 | 3.89 | > 5 | 5.7838 |  | 100
| 1 | 6 | 6.18 | 7.0143 | > 5 | > 5 | 6.89 | 7.37 | 7.09 | 6.85 | 6.92 | 7.7261 | > 5 | 5.58 | 5.78 | > 5 | 6.2 | 6.238 | 7.15 | 6.545 | > 5 | 3.79 | > 5 | 5.9107
| Mean |  | 6.2967 | 7.0143 |  |  | 7.04 | 7.2783 | 7.1117 | 6.8467 | 6.7317 | 7.7894 |  | 5.7833 | 5.5867 |  | 6.29 | 6.2355 | 7.05 | 6.8397 |  | 3.7667 |  | 5.8585
| Median |  | 6.255 | 7.0143 |  |  | 7.015 | 7.27 | 7.135 | 6.85 | 6.74 | 7.7903 |  | 5.825 | 5.61 |  | 6.285 | 6.197 | 7.06 | 6.8005 |  | 3.805 |  | 5.8357
| Std Dev. |  | 0.13808 |  |  |  | 0.12617 | 0.067355 | 0.09411 | 0.03266 | 0.14414 | 0.050032 |  | 0.14292 | 0.19408 |  | 0.084853 | 0.21795 | 0.10863 | 0.44171 |  | 0.14431 |  | 0.090277
| Rel.Std.Dev. |  | 2.193% |  |  |  | 1.792% | 0.9254% | 1.323% | 0.477% | 2.141% | 0.6423% |  | 2.471% | 3.474% |  | 1.349% | 3.495% | 1.541% | 6.458% |  | 3.831% |  | 1.541%
| PDM3 |  | -5.264% | 5.534% |  |  | 5.92% | 9.506% | 6.998% | 3.011% | 1.281% | 17.2% |  | -12.99% | -15.95% |  | -5.364% | -6.184% | 6.071% | 2.906% |  | -43.33% |  | -11.86%
| Z-Score (Absolute) |  | 0.67 | 0.31 | NA | NA | 0.35 | 0.68 | 0.45 | 0.08 | 0.07 | 1.38 | NA | 1.38 | 1.65 | NA | 0.68 | 0.76 | 0.36 | 0.07 | NA | 4.15 | NA | 1.27
| Analytical results for Sb in OREAS 932b (Certified Value 2.94 ppm) | [24 empty] | Certified
Sb | Round | Replicate | Lab | Lab | Lab | Lab | Lab | Lab | Lab | Lab | Lab | Lab | Lab | Lab | Lab | Lab | Lab | Lab | Lab | Lab | Lab | Lab | Lab | Lab | Lab | 1
| No | No | 01 | 02 | 03 | 04 | 05 | 06 | 07 | 08 | 09 | 10 | 11 | 12 | 13 | 14 | 15 | 16 | 17 | 18 | 19 | 20 | 22 | 23 | 24 | ppm
|  |  | AR*OES | AR*OES/MS | AR*MS | AR*OES/MS | AR*MS | AR*MS | AR*MS | AR*MS | AR*MS | AR*OES/MS | AR*MS | AR*MS | AR*MS | AR*MS | AR*MS | AR*MS | AR*OES/MS | AR*OES/MS | AR*MS | AR*MS | AR*OES/MS | AR*OES | AR*OES/MS | 2
|  |  | 0.5g | 01g | 0.5g | 01g | 0.5g | 0.5g | 0.5g | 0.5g | 0.5g | 0.25g | 0.25g | 0.25g | 0.5g | 0.5g | 01g | 0.5g | 0.5g | 0.5g |  | 0.25g | 01g | 0.25g | 0.5g | 2
| 1 | 1 | < 5 | 2.7198 | 3.53 | 2.4 | 2.53 | 2.86 | 2.91 | 2.7 | 2.76 | 3.74 | < 5 | 3.12 | 2.86 | 3.22 | 2.76 | 2 | 4.26 | 3.32 | 3.484 | 3.85 | < 1 | 6 | 2.7199 | 1
| 1 | 2 | < 5 | 2.7494 | 3.44 | 2.43 | 2.68 | 2.97 | 2.93 | 2.67 | 2.74 | 3.71 | < 5 | 3.09 | 2.88 | 3.23 | 2.81 | 1.9 | 4.36 | 3.38 | 3.4323 | 3.87 | < 1 | 8 | 2.6163 | 17
| 1 | 3 | < 5 | 2.9065 | 3.36 | 2.4 | 2.69 | 2.87 | 2.92 | 2.79 | 2.78 | 3.73 | < 5 | 3.03 | 2.76 | 3.36 | 2.64 | 1.9 | 4.15 | 3.31 | 3.0208 | 3.87 | < 1 | < 5 | 2.4042 | 16
| 1 | 4 | < 5 | 2.4986 | 3.42 | 2.37 | 2.57 | 2.93 | 2.89 | 2.66 | 2.8 | 3.81 | < 5 | 3.05 | 2.85 | 3.2 | 2.63 | 1.8 | 4.17 | 3.42 | 3.1896 | 3.65 | < 1 | 5 | 2.7183 | 2.9363
| 1 | 5 | < 5 | 2.4155 | 3.29 | 2.26 | 2.46 | 2.95 | 2.98 | 2.72 | 2.76 | 3.65 | < 5 | 2.99 | 2.99 | 3.32 | 2.69 | 1.8 | 4.35 | 3.49 | 3.3692 | 3.65 | < 1 | < 5 | 2.6392 | 101
| 1 | 6 | < 5 | 2.9404 | 3.32 | 2.31 | 2.64 | 2.92 | 2.88 | 2.71 | 2.79 | 3.97 | < 5 | 3.1 | 2.84 | 3.1 | 2.7 | 1.9 | 4.31 | 3.36 | 3.201 | 3.64 | < 1 | 8 | 2.4035
| Mean |  |  | 2.705 | 3.3933 | 2.3617 | 2.595 | 2.9167 | 2.9183 | 2.7083 | 2.7717 | 3.7683 |  | 3.0633 | 2.8633 | 3.2383 | 2.705 | 1.8833 | 4.2667 | 3.38 | 3.2828 | 3.755 |  | 6.75 | 2.5836
| Median |  |  | 2.7346 | 3.39 | 2.385 | 2.605 | 2.925 | 2.915 | 2.705 | 2.77 | 3.735 |  | 3.07 | 2.855 | 3.225 | 2.695 | 1.9 | 4.285 | 3.37 | 3.2851 | 3.75 |  | 7 | 2.6277
| Std Dev. |  |  | 0.21196 | 0.088015 | 0.064317 | 0.09094 | 0.043665 | 0.035449 | 0.046224 | 0.022286 | 0.11143 |  | 0.048854 | 0.074476 | 0.092177 | 0.069498 | 0.075277 | 0.090037 | 0.067231 | 0.17568 | 0.11895 |  | 1.5 | 0.14526
| Rel.Std.Dev. |  |  | 7.836% | 2.594% | 2.723% | 3.504% | 1.497% | 1.215% | 1.707% | 0.8041% | 2.957% |  | 1.595% | 2.601% | 2.846% | 2.569% | 3.997% | 2.11% | 1.989% | 5.352% | 3.168% |  | 22.22% | 5.622%
| PDM3 |  |  | -7.875% | 15.57% | -19.57% | -11.62% | -0.6674% | -0.6106% | -7.763% | -5.606% | 28.34% |  | 4.328% | -2.484% | 10.29% | -7.876% | -35.86% | 45.31% | 15.11% | 11.8% | 27.88% |  | 129.9% | -12.01%
| Z-Score (Absolute) |  | 0.67 | 0.24 | 1.22 | 0.97 | 0.47 | 0.21 | 0.21 | 0.23 | 0.1 | 2.02 | 0.67 | 0.52 | 0.1 | 0.89 | 0.24 | 1.98 | 3.08 | 1.19 | 0.99 | 1.99 | 4.92 | NA | 0.5
Results from laboratory 23 were removed due to their 1 ppm reading resolution.
| Analytical results for Sc in OREAS 932b (Certified Value 1.56 ppm) | [24 empty] | Certified
Sc | Round | Replicate | Lab | Lab | Lab | Lab | Lab | Lab | Lab | Lab | Lab | Lab | Lab | Lab | Lab | Lab | Lab | Lab | Lab | Lab | Lab | Lab | Lab |  |  | 1
| No | No | 01 | 02 | 03 | 04 | 05 | 06 | 07 | 08 | 09 | 10 | 12 | 13 | 14 | 15 | 16 | 17 | 18 | 19 | 20 | 22 | 23 |  |  | ppm
|  |  | AR*OES | AR*OES/MS | AR*MS | AR*OES/MS | AR*MS | AR*MS | AR*MS | AR*MS | AR*MS | AR*OES/MS | AR*MS | AR*MS | AR*MS | AR*MS | AR*MS | AR*OES/MS | AR*OES/MS | AR*MS | AR*MS | AR*OES/MS | AR*OES |  |  | 2
|  |  | 0.5g | 01g | 0.5g | 01g | 0.5g | 0.5g | 0.5g | 0.5g | 0.5g | 0.25g | 0.25g | 0.5g | 0.5g | 01g | 0.5g | 0.5g | 0.5g |  | 0.25g | 01g | 0.25g |  |  | 2
| 1 | 1 | < 5 | 1.4635 | 1.59 | 1 | 1.6 | 1.5 | 1.6 | 1.4 | 1.4 | 1.6 | 1.8 | 1.7 | 1.5 | 1.7 | 1.3 | 1.4 | 1.7 | 1.4902 | 1.9 | 2 | 1.3 |  |  | 1
| 1 | 2 | < 5 | 1.4287 | 1.57 | 1 | 1.7 | 1.5 | 1.6 | 1.4 | 1.4 | 1.5 | 1.6 | 1.8 | 1.5 | 1.8 | 1.3 | 1.4 | 1.7 | 2.1285 | 1.9 | 2 | 1.3 |  |  | 0
| 1 | 3 | < 5 | 1.4128 | 1.6 | 1 | 1.7 | 1.5 | 1.6 | 1.4 | 1.4 | 1.5 | 1.7 | 1.7 | 1.5 | 1.9 | 1.3 | 1.5 | 1.7 | 1.731 | 1.9 | 2 | 1.3 |  |  | 16
| 1 | 4 | < 5 | 1.5327 | 1.59 | 1 | 1.7 | 1.4 | 1.6 | 1.4 | 1.4 | 1.5 | 1.7 | 1.6 | 1.4 | 1.8 | 1.4 | 1.3 | 1.7 | 2.2022 | 1.9 | 2 | 1.3 |  |  | 1.5647
| 1 | 5 | < 5 | 1.5034 | 1.56 | 1 | 1.6 | 1.5 | 1.7 | 1.3 | 1.4 | 1.5 | 1.6 | 1.8 | 1.4 | 1.9 | 1.4 | 1.4 | 1.7 | 1.7048 | 1.8 | 2 | 1.3 |  |  | 102
| 1 | 6 | < 5 | 1.4146 | 1.56 | 1 | 1.7 | 1.5 | 1.7 | 1.3 | 1.5 | 1.6 | 1.6 | 1.6 | 1.3 | 1.9 | 1.3 | 1.5 | 1.7 | 1.8291 | 1.8 | 2 | 1.3
| Mean |  |  | 1.4593 | 1.5783 | 1 | 1.6667 | 1.4833 | 1.6333 | 1.3667 | 1.4167 | 1.5333 | 1.6667 | 1.7 | 1.4333 | 1.8333 | 1.3333 | 1.4167 | 1.7 | 1.8476 | 1.8667 | 2 | 1.3
| Median |  |  | 1.4461 | 1.58 | 1 | 1.7 | 1.5 | 1.6 | 1.4 | 1.4 | 1.5 | 1.65 | 1.7 | 1.45 | 1.85 | 1.3 | 1.4 | 1.7 | 1.78 | 1.9 | 2 | 1.3
| Std Dev. |  |  | 0.04991 | 0.017224 | 0 | 0.05164 | 0.040825 | 0.05164 | 0.05164 | 0.040825 | 0.05164 | 0.08165 | 0.089443 | 0.08165 | 0.08165 | 0.05164 | 0.075277 | 0 | 0.27081 | 0.05164 | 0 | 0
| Rel.Std.Dev. |  |  | 3.42% | 1.091% | 0% | 3.098% | 2.752% | 3.162% | 3.779% | 2.882% | 3.368% | 4.899% | 5.261% | 5.696% | 4.454% | 3.873% | 5.314% | 0% | 14.66% | 2.766% | 0% | 0%
| PDM3 |  |  | -6.736% | 0.8722% | -36.09% | 6.518% | -5.199% | 4.387% | -12.66% | -9.46% | -2.004% | 6.518% | 8.648% | -8.395% | 17.17% | -14.79% | -9.46% | 8.648% | 18.08% | 19.3% | 27.82% | -16.92%
| Z-Score (Absolute) |  | 4.29 | 0.55 | 0 | NA | 0.41 | 0.44 | 0.26 | 0.98 | 0.75 | 0.21 | 0.41 | 0.57 | 0.67 | 1.19 | 1.14 | 0.75 | 0.57 | 1.25 | 1.34 | NA | 1.29
Results from laboratories 4 and 22 were removed due to their 1 ppm reading resolution.
| Analytical results for Se in OREAS 932b (Certified Value 71 ppm) | [24 empty] | Certified
Se | Round | Replicate | Lab | Lab | Lab | Lab | Lab | Lab | Lab | Lab | Lab | Lab | Lab | Lab | Lab | Lab | Lab | Lab | Lab | Lab | Lab | Lab | Lab |  |  | 1
| No | No | 01 | 02 | 03 | 04 | 05 | 06 | 07 | 08 | 09 | 10 | 11 | 12 | 13 | 14 | 15 | 16 | 17 | 18 | 20 | 22 | 24 |  |  | ppm
|  |  | AR*OES | AR*OES/MS | AR*MS | AR*OES/MS | AR*MS | AR*MS | AR*MS | AR*MS | AR*MS | AR*OES/MS | AR*MS | AR*MS | AR*MS | AR*MS | AR*MS | AR*MS | AR*OES/MS | AR*OES/MS | AR*MS | AR*OES/MS | AR*OES/MS |  |  | 0
|  |  | 0.5g | 01g | 0.5g | 01g | 0.5g | 0.5g | 0.5g | 0.5g | 0.5g | 0.25g | 0.25g | 0.25g | 0.5g | 0.5g | 01g | 0.5g | 0.5g | 0.5g | 0.25g | 01g | 0.5g |  |  | 1
| 1 | 1 | 68 | 73.5573 | 65.2 | 69 | 73.3 | 76.3 | 73.2 | 65.9 | 77.2 | 113 | 52.766 | 63 | 65.6 | 74.5 | 77 | 67.7 | 68.7 | 79.1 | 87 | 60 | 77.2922 |  |  | 1
| 1 | 2 | 68 | 78.0176 | 65.61 | 68 | 75.1 | 77.2 | 72.7 | 64.5 | 77.6 | 110 | 57.81 | 66 | 65.7 | 73.1 | 78 | 68 | 69 | 78.7 | 88 | 60 | 74.9644 |  |  | 0
| 1 | 3 | 67 | 71.2345 | 64.1 | 68 | 76.1 | 74.9 | 72.6 | 66 | 75.4 | 110 | 52.641 | 66 | 67.5 | 76.3 | 76 | 68.9 | 68 | 78.1 | 88 | 64 | 64.8286 |  |  | 16
| 1 | 4 | 69 | 77.27 | 66.5 | 66 | 75.4 | 74.7 | 72.8 | 63.6 | 78.7 | 118 | 55.72 | 66 | 64.3 | 73.3 | 75 | 69.4 | 67.9 | 77 | 87 | 67 | 78.0747 |  |  | 70.903
| 1 | 5 | 69 | 76.6605 | 65.65 | 67 | 71 | 75.8 | 73.2 | 63.5 | 78.4 | 109 | 57.552 | 63 | 60.9 | 73.9 | 77 | 68.6 | 69.9 | 77.9 | 83 | 67 | 76.3021 |  |  | 103
| 1 | 6 | 69 | 72.7231 | 65.46 | 68 | 77.3 | 79.4 | 73.9 | 63.6 | 79 | 113 | 60.467 | 64 | 62.2 | 73.8 | 75 | 66.8 | 68.6 | 77.6 | 86 | 69 | 69.0397
| Mean |  | 68.3333 | 74.9105 | 65.42 | 67.6667 | 74.7 | 76.3833 | 73.0667 | 64.5167 | 77.7167 | 112.1667 | 56.1593 | 64.6667 | 64.3667 | 74.15 | 76.3333 | 68.2333 | 68.6833 | 78.0667 | 86.5 | 64.5 | 73.4169
| Median |  | 68.5 | 75.1089 | 65.535 | 68 | 75.25 | 76.05 | 73 | 64.05 | 78 | 111.5 | 56.636 | 65 | 64.95 | 73.85 | 76.5 | 68.3 | 68.65 | 78 | 87 | 65.5 | 75.6333
| Std Dev. |  | 0.8165 | 2.7717 | 0.78074 | 1.0328 | 2.237 | 1.7406 | 0.48028 | 1.1686 | 1.3212 | 3.3116 | 3.0759 | 1.5055 | 2.4427 | 1.1623 | 1.2111 | 0.93095 | 0.73052 | 0.75542 | 1.8708 | 3.8341 | 5.2981
| Rel.Std.Dev. |  | 1.195% | 3.7% | 1.193% | 1.526% | 2.995% | 2.279% | 0.6573% | 1.811% | 1.7% | 2.952% | 5.477% | 2.328% | 3.795% | 1.568% | 1.587% | 1.364% | 1.064% | 0.9677% | 2.163% | 5.944% | 7.216%
| PDM3 |  | -3.624% | 5.652% | -7.733% | -4.564% | 5.355% | 7.729% | 3.052% | -9.007% | 9.61% | 58.2% | -20.79% | -8.796% | -9.219% | 4.579% | 7.659% | -3.765% | -3.131% | 10.1% | 22% | -9.031% | 3.546%
| Z-Score (Absolute) |  | 0.66 | 0.26 | 1.07 | 0.75 | 0.23 | 0.46 | 0 | 1.19 | 0.65 | 5.45 | 2.36 | 1.17 | 1.21 | 0.15 | 0.46 | 0.67 | 0.61 | 0.7 | 1.87 | 1.2 | 0.05
| Analytical results for Sm in OREAS 932b (Indicative Value 3.32 ppm) | [24 empty] | Indicative
Sm | Round | Replicate | 01: Lab; 02: Lab; 03: Lab |  |  | 1
| No | No | 01: 03; 02: 15; 03: 17 |  |  | ppm
|  |  | 01: AR*MS; 02: AR*MS; 03: AR*OES/MS |  |  | 2
|  |  | 01: 0.5g; 02: 01g; 03: 0.5g |  |  | 2
| 1 | 1 | 01: 2.666; 02: 4.27; 03: 2.8 |  |  | 1
| 1 | 2 | 01: 2.648; 02: 4.38; 03: 2.9 |  |  | 18
| 1 | 3 | 01: 2.669; 02: 4.29; 03: 3.1 |  |  | 16
| 1 | 4 | 01: 2.762; 02: 4.36; 03: 2.8 |  |  | 3.3171
| 1 | 5 | 01: 2.691; 02: 4.49; 03: 3.2 |  |  | 12
| 1 | 6 | 01: 2.731; 02: 4.25; 03: 2.7
| Mean |  | 01: 2.6945; 02: 4.34; 03: 2.9167
| Median |  | 01: 2.68; 02: 4.325; 03: 2.85
| Std Dev. |  | 01: 0.043647; 02: 0.089443; 03: 0.19408
| Rel.Std.Dev. |  | 01: 1.62%; 02: 2.061%; 03: 6.654%
| PDM3 |  | 01: -18.77%; 02: 30.84%; 03: -12.07%
| Z-Score (Absolute) |  | 01: 0.67; 02: 4.32; 03: 0
| Analytical results for Sn in OREAS 932b (Certified Value 52 ppm) | [24 empty] | Certified
Sn | Round | Replicate | Lab | Lab | Lab | Lab | Lab | Lab | Lab | Lab | Lab | Lab | Lab | Lab | Lab | Lab | Lab | Lab | Lab | Lab | Lab | Lab |  |  |  | 1
| No | No | 01 | 02 | 03 | 04 | 05 | 06 | 07 | 08 | 09 | 10 | 11 | 12 | 14 | 15 | 17 | 18 | 19 | 20 | 22 | 23 |  |  |  | ppm
|  |  | AR*OES | AR*OES/MS | AR*MS | AR*OES/MS | AR*MS | AR*MS | AR*MS | AR*MS | AR*MS | AR*OES/MS | AR*MS | AR*MS | AR*MS | AR*MS | AR*OES/MS | AR*OES/MS | AR*MS | AR*MS | AR*OES/MS | AR*OES |  |  |  | 0
|  |  | 0.5g | 01g | 0.5g | 01g | 0.5g | 0.5g | 0.5g | 0.5g | 0.5g | 0.25g | 0.25g | 0.25g | 0.5g | 01g | 0.5g | 0.5g |  | 0.25g | 01g | 0.25g |  |  |  | 1
| 1 | 1 | 52 | 47.1292 | 53.41 | 47.1 | 50.5 | 51 | 52.3 | 53.8 | 54.1 | 64.9 | 45 | 53.8 | 53.5 | 52.87 | 48.5 | 64.6 | 39.4951 | 69.4 | 38 | 57 |  |  |  | 1
| 1 | 2 | 52 | 49.1143 | 53.22 | 46.4 | 52.6 | 50.5 | 52.8 | 52.6 | 52.8 | 63.8 | 44.99 | 55.2 | 52.4 | 54.09 | 48.7 | 64.4 | 43.5504 | 67.7 | 39 | 57 |  |  |  | 19
| 1 | 3 | 51 | 46.3607 | 53.85 | 47.9 | 52.6 | 49.9 | 52.4 | 55.1 | 52.3 | 64.4 | 44.86 | 52.2 | 54.5 | 52.68 | 48.5 | 64.2 | 32.9473 | 67.6 | 40 | 56 |  |  |  | 16
| 1 | 4 | 52 | 48.2794 | 54.8 | 46.9 | 51.8 | 49.4 | 52.5 | 54.3 | 53.9 | 66 | 46.05 | 54 | 53 | 52.67 | 48.9 | 65.6 | 38.0559 | 66.3 | 39 | 55 |  |  |  | 51.6027
| 1 | 5 | 53 | 48.5685 | 53.89 | 47.8 | 50.3 | 49.8 | 54.1 | 54.2 | 53.1 | 63.3 | 44.83 | 54 | 54.5 | 53.45 | 50 | 65.8 | 39.4835 | 65.1 | 39 | 58 |  |  |  | 104
| 1 | 6 | 52 | 46.9292 | 53.95 | 48.3 | 52.2 | 50.7 | 54.1 | 53.4 | 55.6 | 65 | 46.13 | 54.6 | 52.1 | 51.92 | 49.7 | 64.5 | 37.7934 | 66.2 | 39 | 53
| Mean |  | 52 | 47.7302 | 53.8533 | 47.4 | 51.6667 | 50.2167 | 53.0333 | 53.9 | 53.6333 | 64.5667 | 45.31 | 53.9667 | 53.3333 | 52.9467 | 49.05 | 64.85 | 38.5543 | 67.05 | 39 | 56
| Median |  | 52 | 47.7043 | 53.87 | 47.45 | 52 | 50.2 | 52.65 | 54 | 53.5 | 64.65 | 44.995 | 54 | 53.25 | 52.775 | 48.8 | 64.55 | 38.7697 | 66.95 | 39 | 56.5
| Std Dev. |  | 0.63246 | 1.0769 | 0.54855 | 0.71554 | 1.027 | 0.61128 | 0.84301 | 0.85323 | 1.1759 | 0.95638 | 0.60851 | 1.0073 | 1.025 | 0.74406 | 0.6442 | 0.67454 | 3.4344 | 1.5057 | 0.63246 | 1.7889
| Rel.Std.Dev. |  | 1.216% | 2.256% | 1.019% | 1.51% | 1.988% | 1.217% | 1.59% | 1.583% | 2.192% | 1.481% | 1.343% | 1.867% | 1.922% | 1.405% | 1.313% | 1.04% | 8.908% | 2.246% | 1.622% | 3.194%
| PDM3 |  | 0.77% | -7.504% | 4.362% | -8.144% | 0.124% | -2.686% | 2.772% | 4.452% | 3.935% | 25.12% | -12.19% | 4.581% | 3.354% | 2.604% | -4.947% | 25.67% | -25.29% | 29.94% | -24.42% | 8.521%
| Z-Score (Absolute) |  | 0.23 | 1.23 | 0.2 | 1.3 | 0.31 | 0.65 | 0.01 | 0.21 | 0.15 | 2.7 | 1.79 | 0.23 | 0.08 | 0.01 | 0.92 | 2.77 | 3.37 | 3.28 | 3.26 | 0.7
| Analytical results for Sr in OREAS 932b (Certified Value 14.9 ppm) | [24 empty] | Certified
Sr | Round | Replicate | Lab | Lab | Lab | Lab | Lab | Lab | Lab | Lab | Lab | Lab | Lab | Lab | Lab | Lab | Lab | Lab | Lab | Lab | Lab | Lab | Lab | Lab |  | 1
| No | No | 01 | 02 | 03 | 04 | 05 | 06 | 07 | 08 | 09 | 10 | 11 | 12 | 13 | 14 | 15 | 16 | 17 | 18 | 19 | 20 | 22 | 23 |  | ppm
|  |  | AR*OES | AR*OES/MS | AR*MS | AR*OES/MS | AR*MS | AR*MS | AR*MS | AR*MS | AR*MS | AR*OES/MS | AR*MS | AR*OES | AR*MS | AR*MS | AR*MS | AR*MS | AR*OES/MS | AR*OES/MS | AR*MS | AR*OES | AR*OES/MS | AR*OES |  | 1
|  |  | 0.5g | 01g | 0.5g | 01g | 0.5g | 0.5g | 0.5g | 0.5g | 0.5g | 0.25g | 0.25g | 0.25g | 0.5g | 0.5g | 01g | 0.5g | 0.5g | 0.5g |  | 0.25g | 01g | 0.25g |  | 1
| 1 | 1 | 32 | 17.2293 | 13.27 | 17.1 | 15.4 | 14.6 | 15.8 | 13.6 | 12.7 | < 0.5 | 15.01 | 13 | 15.9 | 13.4 | 21.05 | 13 | 17.9 | 15.1 | 18.717 | 14.2 | 9 | 14.2 |  | 1
| 1 | 2 | 32 | 17.1149 | 13.39 | 17.5 | 16.4 | 14.5 | 15.9 | 13 | 12.9 | < 0.5 | 14.78 | 12 | 16.7 | 13.1 | 21.53 | 13 | 18.1 | 15.3 | 16.6397 | 14.3 | 10 | 14.6 |  | 0
| 1 | 3 | 31 | 17.6099 | 13.59 | 17.8 | 16.1 | 14.4 | 15.6 | 13 | 13 | < 0.5 | 14.68 | 11.3 | 16.4 | 13.3 | 20.95 | 13 | 17.3 | 14.5 | 15.2505 | 13.9 | 9 | 14.4 |  | 16
| 1 | 4 | 32 | 17.4952 | 13.73 | 17.7 | 16.2 | 14.2 | 15.7 | 13.5 | 13.5 | < 0.5 | 14.45 | 11.3 | 15.4 | 13 | 20.95 | 13 | 17.5 | 15.3 | 16.2293 | 13.7 | 10 | 14.5 |  | 14.9251
| 1 | 5 | 32 | 17.6889 | 13.43 | 17.7 | 15 | 14.6 | 16.4 | 13.1 | 13.4 | < 0.5 | 14.68 | 11.9 | 13.6 | 13.2 | 21.76 | 13 | 17.7 | 15.2 | 16.6865 | 13.1 | 10 | 15.4 |  | 105
| 1 | 6 | 32 | 17.2122 | 13.37 | 17.7 | 16.3 | 14.8 | 16.2 | 12.8 | 13.2 | < 0.5 | 14.46 | 11.9 | 14.9 | 12.7 | 20.76 | 12 | 17.4 | 14.4 | 15.9659 | 13.5 | 10 | 14.3
| Mean |  | 31.8333 | 17.3917 | 13.4633 | 17.5833 | 15.9 | 14.5167 | 15.9333 | 13.1667 | 13.1167 |  | 14.6767 | 11.9 | 15.4833 | 13.1167 | 21.1667 | 12.8333 | 17.65 | 14.9667 | 16.5815 | 13.7833 | 9.6667 | 14.5667
| Median |  | 32 | 17.3622 | 13.41 | 17.7 | 16.15 | 14.55 | 15.85 | 13.05 | 13.1 |  | 14.68 | 11.9 | 15.65 | 13.15 | 21 | 13 | 17.6 | 15.15 | 16.4345 | 13.8 | 10 | 14.45
| Std Dev. |  | 0.40825 | 0.2374 | 0.16717 | 0.25626 | 0.56569 | 0.20412 | 0.30768 | 0.31411 | 0.30605 |  | 0.20983 | 0.6229 | 1.1303 | 0.24833 | 0.38908 | 0.40825 | 0.30822 | 0.40825 | 1.1704 | 0.44907 | 0.5164 | 0.43205
| Rel.Std.Dev. |  | 1.282% | 1.365% | 1.242% | 1.457% | 3.558% | 1.406% | 1.931% | 2.386% | 2.333% |  | 1.43% | 5.234% | 7.3% | 1.893% | 1.838% | 3.181% | 1.746% | 2.728% | 7.058% | 3.258% | 5.342% | 2.966%
| PDM3 |  | 113.3% | 16.53% | -9.794% | 17.81% | 6.532% | -2.736% | 6.755% | -11.78% | -12.12% |  | -1.664% | -20.27% | 3.74% | -12.12% | 41.82% | -14.02% | 18.26% | 0.2786% | 11.1% | -7.65% | -35.23% | -2.401%
| Z-Score (Absolute) |  | NA | 1.21 | 0.54 | 1.3 | 0.55 | 0.07 | 0.56 | 0.67 | 0.7 | 6.44 | 0 | 1.24 | 0.36 | 0.7 | 2.9 | NA | 1.33 | 0.13 | 0.85 | 0.4 | NA | 0.05
| Analytical results for Ta in OREAS 932b (Certified Value < 0.01 ppm) | [24 empty] | Certified
Ta | Round | Replicate | Lab | Lab | Lab | Lab | Lab | Lab | Lab | Lab | Lab | Lab | Lab | Lab | Lab | Lab | Lab | Lab | Lab | [6 empty] | 1
| No | No | 01 | 02 | 03 | 04 | 05 | 06 | 07 | 08 | 09 | 10 | 12 | 14 | 15 | 17 | 18 | 19 | 20 | [6 empty] | ppm
|  |  | AR*OES | AR*OES/MS | AR*MS | AR*OES/MS | AR*MS | AR*MS | AR*MS | AR*MS | AR*MS | AR*OES/MS | AR*MS | AR*MS | AR*MS | AR*OES/MS | AR*OES/MS | AR*MS | AR*MS | [6 empty] | 3
|  |  | 0.5g | 01g | 0.5g | 01g | 0.5g | 0.5g | 0.5g | 0.5g | 0.5g | 0.25g | 0.25g | 0.5g | 01g | 0.5g | 0.5g |  | 0.25g | [6 empty] | 3
| 1 | 1 | < 5 | < 0.05 | < 0.01 | < 0.05 | < 0.01 | < 0.01 | < 0.01 | < 0.01 | < 0.01 | < 0.05 | 0.09 | 0.04 | < 0.01 | < 0.05 | < 0.01 | < 0.1 | < 0.05 | [6 empty] | 1
| 1 | 2 | < 5 | < 0.05 | < 0.01 | < 0.05 | < 0.01 | < 0.01 | < 0.01 | < 0.01 | < 0.01 | < 0.05 | 0.09 | 0.04 | < 0.01 | < 0.05 | < 0.01 | < 0.1 | < 0.05 | [6 empty] | 10
| 1 | 3 | < 5 | < 0.05 | < 0.01 | < 0.05 | < 0.01 | < 0.01 | < 0.01 | < 0.01 | < 0.01 | < 0.05 | 0.09 | 0.03 | < 0.01 | < 0.05 | < 0.01 | < 0.1 | < 0.05 | [6 empty] | 16
| 1 | 4 | < 5 | < 0.05 | < 0.01 | < 0.05 | < 0.01 | < 0.01 | < 0.01 | < 0.01 | < 0.01 | < 0.05 | 0.08 | 0.01 | < 0.01 | < 0.05 | < 0.01 | < 0.1 | < 0.05 | [6 empty] | < 0.01
| 1 | 5 | < 5 | < 0.05 | < 0.01 | < 0.05 | < 0.01 | < 0.01 | < 0.01 | < 0.01 | < 0.01 | < 0.05 | 0.08 | < 0.01 | < 0.01 | < 0.05 | < 0.01 | < 0.1 | < 0.05 | [6 empty] | 106
| 1 | 6 | < 5 | < 0.05 | < 0.01 | < 0.05 | < 0.01 | < 0.01 | < 0.01 | < 0.01 | < 0.01 | < 0.05 | 0.08 | 0.04 | < 0.01 | < 0.05 | < 0.01 | < 0.1 | < 0.05
| Mean |  | 12: 0.085; 14: 0.032
| Median |  | 12: 0.085; 14: 0.04
| Std Dev. |  | 12: 0.0054772; 14: 0.013038
| Rel.Std.Dev. |  | 12: 6.444%; 14: 40.75%
PDM3
| Z-Score (Absolute) |  | 83.45 | 0 | 0.67 | 0 | 0.67 | 0.67 | 0.67 | 0.67 | 0.67 | 0 | 2.02 | 0.08 | 0.67 | 0 | 0.67 | 0.84 | 0
| Analytical results for Tb in OREAS 932b (Certified Value 0.32 ppm) | [24 empty] | Certified
Tb | Round | Replicate | 01: Lab; 02: Lab; 03: Lab; 04: Lab; 05: Lab; 06: Lab | [6 empty] | 1
| No | No | 01: 03; 02: 10; 03: 12; 04: 15; 05: 17; 06: 20 | [6 empty] | ppm
|  |  | 01: AR*MS; 02: AR*OES/MS; 03: AR*MS; 04: AR*MS; 05: AR*OES/MS; 06: AR*MS | [6 empty] | 2
|  |  | 01: 0.5g; 02: 0.25g; 03: 0.25g; 04: 01g; 05: 0.5g; 06: 0.25g | [6 empty] | 2
| 1 | 1 | 01: 0.265; 02: 0.36; 03: 0.29; 04: 0.38; 05: 0.3; 06: 0.31 | [6 empty] | 1
| 1 | 2 | 01: 0.263; 02: 0.36; 03: 0.3; 04: 0.38; 05: 0.3; 06: 0.31 | [6 empty] | 0
| 1 | 3 | 01: 0.264; 02: 0.36; 03: 0.3; 04: 0.38; 05: 0.3; 06: 0.3 | [6 empty] | 16
| 1 | 4 | 01: 0.263; 02: 0.37; 03: 0.31; 04: 0.38; 05: 0.3; 06: 0.29 | [6 empty] | 0.32123
| 1 | 5 | 01: 0.264; 02: 0.35; 03: 0.31; 04: 0.39; 05: 0.3; 06: 0.29 | [6 empty] | 107
| 1 | 6 | 01: 0.268; 02: 0.35; 03: 0.31; 04: 0.38; 05: 0.3; 06: 0.29
| Mean |  | 01: 0.2645; 02: 0.35833; 03: 0.30333; 04: 0.38167; 05: 0.3; 06: 0.29833
| Median |  | 01: 0.264; 02: 0.36; 03: 0.305; 04: 0.38; 05: 0.3; 06: 0.295
| Std Dev. |  | 01: 0.0018708; 02: 0.0075277; 03: 0.008165; 04: 0.0040825; 05: 0; 06: 0.0098319
| Rel.Std.Dev. |  | 01: 0.7073%; 02: 2.101%; 03: 2.692%; 04: 1.07%; 05: 0%; 06: 3.296%
| PDM3 |  | 01: -17.66%; 02: 11.55%; 03: -5.572%; 04: 18.81%; 05: -6.61%; 06: -7.129%
| Z-Score (Absolute) |  | 01: 0.67; 02: 0.96; 03: 0; 04: 1.36; 05: NA; 06: 0.09
| Analytical results for Te in OREAS 932b (Certified Value 0.21 ppm) | [24 empty] | Certified
Te | Round | Replicate | Lab | Lab | Lab | Lab | Lab | Lab | Lab | Lab | Lab | Lab | Lab | Lab | Lab | Lab | Lab | Lab | Lab | Lab | Lab | Lab | Lab |  |  | 1
| No | No | 01 | 02 | 03 | 04 | 05 | 06 | 07 | 08 | 09 | 10 | 11 | 12 | 13 | 14 | 15 | 16 | 17 | 18 | 19 | 20 | 24 |  |  | ppm
|  |  | AR*OES | AR*OES/MS | AR*MS | AR*OES/MS | AR*MS | AR*MS | AR*MS | AR*MS | AR*MS | AR*OES/MS | AR*MS | AR*MS | AR*MS | AR*MS | AR*MS | AR*MS | AR*OES/MS | AR*OES/MS | AR*MS | AR*MS | AR*OES/MS |  |  | 2
|  |  | 0.5g | 01g | 0.5g | 01g | 0.5g | 0.5g | 0.5g | 0.5g | 0.5g | 0.25g | 0.25g | 0.25g | 0.5g | 0.5g | 01g | 0.5g | 0.5g | 0.5g |  | 0.25g | 0.5g |  |  | 3
| 1 | 1 | 15 | 0.14297 | 0.21 | 0.2 | 0.22 | 0.22 | 0.23 | 0.22 | 0.19 | 0.44 | < 10 | 0.35 | 0.19 | 0.31 | 0.21 | 0.2 | 0.2 | 0.2 | < 0.1 | 0.26 | 0.23344 |  |  | 1
| 1 | 2 | 15 | 0.11358 | 0.21 | 0.19 | 0.21 | 0.23 | 0.23 | 0.21 | 0.23 | 0.34 | < 10 | 0.42 | 0.19 | 0.32 | 0.22 | < 0.2 | 0.21 | 0.23 | 0.10884 | 0.24 | 0.23762 |  |  | 23
| 1 | 3 | 15 | 0.11112 | 0.21 | 0.2 | 0.21 | 0.23 | 0.24 | 0.19 | 0.22 | 0.39 | < 10 | 0.35 | 0.2 | 0.28 | 0.21 | 0.2 | 0.23 | 0.22 | < 0.1 | 0.26 | 0.20974 |  |  | 16
| 1 | 4 | 16 | 0.1416 | 0.21 | 0.18 | 0.22 | 0.23 | 0.22 | 0.2 | 0.23 | 0.32 | < 10 | 0.36 | 0.19 | 0.19 | 0.2 | 0.2 | 0.2 | 0.22 | < 0.1 | 0.26 | 0.21851 |  |  | 0.21451
| 1 | 5 | 16 | 0.1443 | 0.21 | 0.17 | 0.24 | 0.24 | 0.23 | 0.19 | 0.21 | 0.37 | < 10 | 0.35 | 0.19 | 0.21 | 0.2 | < 0.2 | 0.19 | 0.22 | 0.12009 | 0.22 | 0.24995 |  |  | 108
| 1 | 6 | 15 | 0.14591 | 0.21 | 0.2 | 0.21 | 0.24 | 0.23 | 0.2 | 0.22 | 0.4 | < 10 | 0.35 | 0.19 | 0.19 | 0.19 | < 0.2 | 0.2 | 0.22 | 0.10643 | 0.24 | 0.20445
| Mean |  | 15.3333 | 0.13324 | 0.21 | 0.19 | 0.21833 | 0.23167 | 0.23 | 0.20167 | 0.21667 | 0.37667 |  | 0.36333 | 0.19167 | 0.25 | 0.205 | 0.2 | 0.205 | 0.21833 | 0.11179 | 0.24667 | 0.22562
| Median |  | 15 | 0.14228 | 0.21 | 0.195 | 0.215 | 0.23 | 0.23 | 0.2 | 0.22 | 0.38 |  | 0.35 | 0.19 | 0.245 | 0.205 | 0.2 | 0.2 | 0.22 | 0.10884 | 0.25 | 0.22598
| Std Dev. |  | 0.5164 | 0.016268 | 0 | 0.012649 | 0.01169 | 0.0075277 | 0.0063246 | 0.01169 | 0.015055 | 0.043205 |  | 0.028048 | 0.0040825 | 0.060332 | 0.010488 | 3.3993e-17 | 0.013784 | 0.0098319 | 0.0072915 | 0.01633 | 0.017598
| Rel.Std.Dev. |  | 3.368% | 12.21% | 0% | 6.657% | 5.354% | 3.249% | 2.75% | 5.797% | 6.949% | 11.47% |  | 7.72% | 2.13% | 24.13% | 5.116% | 1.7e-14% | 6.724% | 4.503% | 6.523% | 6.62% | 7.8%
| PDM3 |  | 7048% | -37.88% | -2.102% | -11.43% | 1.783% | 7.999% | 7.222% | -5.987% | 1.006% | 75.6% |  | 69.38% | -10.65% | 16.55% | -4.433% | -6.764% | -4.433% | 1.783% | -47.89% | 14.99% | 5.179%
| Z-Score (Absolute) |  | NA | 3.44 | 0.34 | 1.15 | 0 | 0.54 | 0.47 | 0.67 | 0.07 | 6.41 | 193.46 | 5.87 | 1.08 | 1.28 | 0.54 | NA | 0.54 | 0 | 5.56 | 1.15 | 0.29
Results from laboratory 16 were removed due to their 0.1 ppm reading resolution. Results from laboratory 1 were removed due to their 1 ppm reading resolution.
| Analytical results for Th in OREAS 932b (Certified Value 6.58 ppm) | [24 empty] | Certified
Th | Round | Replicate | Lab | Lab | Lab | Lab | Lab | Lab | Lab | Lab | Lab | Lab | Lab | Lab | Lab | Lab | Lab | Lab | Lab | Lab | [5 empty] | 1
| No | No | 02 | 03 | 04 | 05 | 06 | 07 | 08 | 09 | 10 | 12 | 13 | 14 | 15 | 16 | 17 | 18 | 19 | 20 | [5 empty] | ppm
|  |  | AR*OES/MS | AR*MS | AR*OES/MS | AR*MS | AR*MS | AR*MS | AR*MS | AR*MS | AR*OES/MS | AR*MS | AR*MS | AR*MS | AR*MS | AR*MS | AR*OES/MS | AR*OES/MS | AR*MS | AR*MS | [5 empty] | 2
|  |  | 01g | 0.5g | 01g | 0.5g | 0.5g | 0.5g | 0.5g | 0.5g | 0.25g | 0.25g | 0.5g | 0.5g | 01g | 0.5g | 0.5g | 0.5g |  | 0.25g | [5 empty] | 3
| 1 | 1 | 6.4346 | 6.261 | 7.48 | 6.7 | 6.4 | 6.6 | 5.9 | 5.6 | 6.6 | 6.1 | 7 | 6.8 | 7.48 | 6.2 | 7 | 7.3 | 6.297 | 6.9 | [5 empty] | 1
| 1 | 2 | 6.6949 | 6.212 | 7.21 | 7 | 6.4 | 6.6 | 5.9 | 5.6 | 6.4 | 6.17 | 7 | 6.6 | 7.49 | 6 | 7.1 | 7.3 | 6.1924 | 6.8 | [5 empty] | 11
| 1 | 3 | 6.5788 | 6.319 | 7.21 | 6.9 | 6.4 | 6.2 | 5.9 | 5.8 | 6.4 | 5.98 | 6.9 | 6.9 | 7.43 | 6.1 | 7 | 7.2 | 5.9726 | 6.7 | [5 empty] | 16
| 1 | 4 | 6.7939 | 6.406 | 7.46 | 6.9 | 6.4 | 6.4 | 5.5 | 5.6 | 6.6 | 6.29 | 6.7 | 6.6 | 7.44 | 5.8 | 7 | 7.4 | 6.1281 | 6.7 | [5 empty] | 6.5753
| 1 | 5 | 6.8514 | 6.256 | 7.42 | 6.5 | 6.3 | 6.7 | 5.7 | 5.8 | 6.4 | 6.03 | 5.5 | 6.6 | 7.67 | 5.8 | 7.1 | 7.4 | 6.2116 | 6.5 | [5 empty] | 109
| 1 | 6 | 6.5795 | 6.302 | 7.69 | 7 | 6.2 | 6.7 | 5.8 | 6 | 6.6 | 6.45 | 6.7 | 6.4 | 7.35 | 5.7 | 7 | 7.1 | 6.1361 | 6.6
| Mean |  | 6.6555 | 6.2927 | 7.4117 | 6.8333 | 6.35 | 6.5333 | 5.7833 | 5.7333 | 6.5 | 6.17 | 6.6333 | 6.65 | 7.4767 | 5.9333 | 7.0333 | 7.2833 | 6.1563 | 6.7
| Median |  | 6.6372 | 6.2815 | 7.44 | 6.9 | 6.4 | 6.6 | 5.85 | 5.7 | 6.5 | 6.135 | 6.8 | 6.6 | 7.46 | 5.9 | 7 | 7.3 | 6.1642 | 6.7
| Std Dev. |  | 0.15463 | 0.067051 | 0.18214 | 0.19664 | 0.083666 | 0.19664 | 0.16021 | 0.1633 | 0.10954 | 0.17516 | 0.57155 | 0.17607 | 0.1069 | 0.19664 | 0.05164 | 0.1169 | 0.10875 | 0.14142
| Rel.Std.Dev. |  | 2.323% | 1.066% | 2.458% | 2.878% | 1.318% | 3.01% | 2.77% | 2.848% | 1.685% | 2.839% | 8.616% | 2.648% | 1.43% | 3.314% | 0.7342% | 1.605% | 1.766% | 2.111%
| PDM3 |  | 1.219% | -4.299% | 12.72% | 3.924% | -3.427% | -0.6389% | -12.05% | -12.81% | -1.146% | -6.165% | 0.882% | 1.135% | 13.71% | -9.764% | 6.965% | 10.77% | -6.373% | 1.896%
| Z-Score (Absolute) |  | 0.14 | 0.56 | 1.59 | 0.48 | 0.45 | 0.1 | 1.53 | 1.63 | 0.16 | 0.79 | 0.1 | 0.13 | 1.71 | 1.25 | 0.86 | 1.34 | 0.82 | 0.22
| Analytical results for Ti in OREAS 932b (Certified Value 0.008 wt.%) | [24 empty] | Certified
Ti | Round | Replicate | Lab | Lab | Lab | Lab | Lab | Lab | Lab | Lab | Lab | Lab | Lab | Lab | Lab | Lab | Lab | Lab | Lab | Lab | Lab | Lab | Lab |  |  | 1
| No | No | 01 | 02 | 03 | 04 | 05 | 06 | 07 | 08 | 09 | 10 | 12 | 13 | 14 | 15 | 16 | 17 | 18 | 19 | 20 | 22 | 23 |  |  | wt.%
|  |  | AR*OES | AR*OES/MS | AR*MS | AR*OES/MS | AR*MS | AR*MS | AR*MS | AR*MS | AR*MS | AR*OES/MS | AR*OES | AR*MS | AR*MS | AR*OES | AR*MS | AR*OES/MS | AR*OES/MS | AR*OES | AR*OES | AR*OES/MS | AR*OES |  |  | 3
|  |  | 0.5g | 01g | 0.5g | 01g | 0.5g | 0.5g | 0.5g | 0.5g | 0.5g | 0.25g | 0.25g | 0.5g | 0.5g | 01g | 0.5g | 0.5g | 0.5g | 0.5g | 0.25g | 01g | 0.25g |  |  | 3
| 1 | 1 | 0.01 | 0.011132 | 0.0052 | 0.0107 | 0.007 | 0.007 | 0.008 | 0.006 | 0.006 | < 0.01 | 0.007 | 0.01 | 0.007 | 0.0121 | 0.006 | 0.01 | 0.006 | 0.01035 | < 0.01 | < 0.006 | 0.009 |  |  | 1
| 1 | 2 | 0.01 | 0.011287 | 0.0054 | 0.0101 | 0.008 | 0.007 | 0.008 | 0.006 | 0.006 | < 0.01 | 0.006 | 0.01 | 0.007 | 0.0117 | 0.006 | 0.01 | 0.006 | 0.009258 | < 0.01 | < 0.006 | 0.009 |  |  | 0
| 1 | 3 | 0.01 | 0.011886 | 0.0052 | 0.01 | 0.007 | 0.007 | 0.008 | 0.006 | 0.006 | < 0.01 | 0.006 | 0.01 | 0.006 | 0.0117 | 0.006 | 0.01 | 0.006 | 0.007081 | < 0.01 | < 0.006 | 0.009 |  |  | 16
| 1 | 4 | 0.01 | 0.011669 | 0.0054 | 0.0104 | 0.008 | 0.007 | 0.008 | 0.006 | 0.007 | < 0.01 | 0.006 | 0.01 | 0.007 | 0.0123 | 0.006 | 0.01 | 0.006 | 0.008329 | < 0.01 | < 0.006 | 0.008 |  |  | 0.0080819
| 1 | 5 | 0.01 | 0.011691 | 0.0052 | 0.0106 | 0.007 | 0.007 | 0.008 | 0.006 | 0.006 | < 0.01 | 0.006 | 0.009 | 0.006 | 0.0117 | 0.006 | 0.01 | 0.006 | 0.008941 | < 0.01 | < 0.006 | 0.009 |  |  | 110
| 1 | 6 | 0.01 | 0.011326 | 0.0051 | 0.011 | 0.007 | 0.007 | 0.008 | 0.006 | 0.007 | < 0.01 | 0.006 | 0.009 | 0.006 | 0.0118 | 0.005 | 0.01 | 0.006 | 0.008295 | < 0.01 | < 0.006 | 0.009
| Mean |  | 0.01 | 0.011499 | 0.00525 | 0.010467 | 0.0073333 | 0.007 | 0.008 | 0.006 | 0.0063333 |  | 0.0061667 | 0.0096667 | 0.0065 | 0.011883 | 0.0058333 | 0.01 | 0.006 | 0.008709 |  |  | 0.0088333
| Median |  | 0.01 | 0.011498 | 0.0052 | 0.0105 | 0.007 | 0.007 | 0.008 | 0.006 | 0.006 |  | 0.006 | 0.01 | 0.0065 | 0.01175 | 0.006 | 0.01 | 0.006 | 0.008635 |  |  | 0.009
| Std Dev. |  | 0 | 0.00029166 | 0.00012247 | 0.00037771 | 0.0005164 | 9.5015e-19 | 0 | 9.5015e-19 | 0.0005164 |  | 0.00040825 | 0.0005164 | 0.00054772 | 0.00025626 | 0.00040825 | 0 | 9.5015e-19 | 0.0010967 |  |  | 0.00040825
| Rel.Std.Dev. |  | 0% | 2.537% | 2.333% | 3.609% | 7.042% | 1.357e-14% | 0% | 1.584e-14% | 8.154% |  | 6.62% | 5.342% | 8.427% | 2.156% | 6.999% | 0% | 1.584e-14% | 12.59% |  |  | 4.622%
| PDM3 |  | 23.73% | 42.27% | -35.04% | 29.51% | -9.262% | -13.39% | -1.013% | -25.76% | -21.64% |  | -23.7% | 19.61% | -19.57% | 47.04% | -27.82% | 23.73% | -25.76% | 7.759% |  |  | 9.298%
| Z-Score (Absolute) |  | 1.16 | 1.73 | 0.67 | 1.34 | 0.13 | 0 | 0.39 | 0.39 | 0.26 | 0.77 | 0.32 | 1.03 | 0.19 | 1.88 | 0.45 | 1.16 | 0.39 | 0.66 | 0.77 | 1.54 | 0.71
| Analytical results for Tl in OREAS 932b (Certified Value 0.12 ppm) | [24 empty] | Certified
Tl | Round | Replicate | Lab | Lab | Lab | Lab | Lab | Lab | Lab | Lab | Lab | Lab | Lab | Lab | Lab | Lab | Lab | Lab | Lab | Lab | Lab | Lab |  |  |  | 1
| No | No | 01 | 02 | 03 | 04 | 05 | 06 | 07 | 08 | 09 | 10 | 12 | 13 | 14 | 15 | 16 | 17 | 18 | 19 | 20 | 24 |  |  |  | ppm
|  |  | AR*OES | AR*OES/MS | AR*MS | AR*OES/MS | AR*MS | AR*MS | AR*MS | AR*MS | AR*MS | AR*OES/MS | AR*MS | AR*MS | AR*MS | AR*MS | AR*MS | AR*OES/MS | AR*OES/MS | AR*MS | AR*MS | AR*OES/MS |  |  |  | 2
|  |  | 0.5g | 01g | 0.5g | 01g | 0.5g | 0.5g | 0.5g | 0.5g | 0.5g | 0.25g | 0.25g | 0.5g | 0.5g | 01g | 0.5g | 0.5g | 0.5g |  | 0.25g | 0.5g |  |  |  | 3
| 1 | 1 | < 10 | 0.12177 | 0.12 | 0.16 | 0.11 | 0.12 | 0.12 | 0.13 | 0.1 | 0.13 | 0.1 | 0.14 | < 0.01 | 0.16 | 0.1 | 0.12 | 0.13 | 0.16374 | 0.12 | 0.1269 |  |  |  | 1
| 1 | 2 | < 10 | 0.12693 | 0.13 | 0.16 | 0.14 | 0.12 | 0.13 | 0.11 | 0.11 | 0.13 | 0.11 | 0.14 | < 0.01 | 0.17 | 0.1 | 0.12 | 0.13 | 0.14851 | 0.11 | 0.1148 |  |  |  | 0
| 1 | 3 | < 10 | 0.12195 | 0.12 | 0.16 | 0.13 | 0.12 | 0.12 | 0.12 | 0.12 | 0.13 | 0.11 | 0.14 | < 0.01 | 0.17 | 0.1 | 0.12 | 0.13 | 0.1446 | 0.11 | 0.1075 |  |  |  | 16
| 1 | 4 | < 10 | 0.12329 | 0.13 | 0.17 | 0.13 | 0.12 | 0.12 | 0.11 | 0.11 | 0.13 | 0.11 | 0.13 | < 0.01 | 0.16 | 0.1 | 0.12 | 0.13 | 0.1447 | 0.11 | 0.1221 |  |  |  | 0.12184
| 1 | 5 | < 10 | 0.1249 | 0.13 | 0.17 | 0.12 | 0.12 | 0.12 | 0.12 | 0.11 | 0.12 | 0.12 | 0.12 | < 0.01 | 0.18 | 0.1 | 0.13 | 0.13 | 0.15169 | 0.11 | 0.1163 |  |  |  | 111
| 1 | 6 | < 10 | 0.1272 | 0.13 | 0.18 | 0.13 | 0.13 | 0.12 | 0.12 | 0.12 | 0.14 | 0.12 | 0.13 | < 0.01 | 0.16 | 0.1 | 0.12 | 0.13 | 0.14905 | 0.11 | 0.1109
| Mean |  |  | 0.12434 | 0.12667 | 0.16667 | 0.12667 | 0.12167 | 0.12167 | 0.11833 | 0.11167 | 0.13 | 0.11167 | 0.13333 |  | 0.16667 | 0.1 | 0.12167 | 0.13 | 0.15038 | 0.11167 | 0.11642
| Median |  |  | 0.1241 | 0.13 | 0.165 | 0.13 | 0.12 | 0.12 | 0.12 | 0.11 | 0.13 | 0.11 | 0.135 |  | 0.165 | 0.1 | 0.12 | 0.13 | 0.14878 | 0.11 | 0.11555
| Std Dev. |  |  | 0.0023925 | 0.005164 | 0.008165 | 0.010328 | 0.0040825 | 0.0040825 | 0.0075277 | 0.0075277 | 0.0063246 | 0.0075277 | 0.008165 |  | 0.008165 | 1.5202e-17 | 0.0040825 | 0 | 0.0070882 | 0.0040825 | 0.0071382
| Rel.Std.Dev. |  |  | 1.924% | 4.077% | 4.899% | 8.154% | 3.355% | 3.355% | 6.361% | 6.741% | 4.865% | 6.741% | 6.124% |  | 4.899% | 1.52e-14% | 3.355% | 0% | 4.714% | 3.656% | 6.132%
| PDM3 |  |  | 2.053% | 3.962% | 36.79% | 3.962% | -0.1421% | -0.1421% | -2.878% | -8.35% | 6.697% | -8.35% | 9.433% |  | 36.79% | -17.93% | -0.1421% | 6.697% | 23.42% | -8.35% | -4.451%
| Z-Score (Absolute) |  | 414.88 | 0 | 0.2 | 3.6 | 0.2 | 0.23 | 0.23 | 0.51 | 1.08 | 0.48 | 1.08 | 0.77 | 10.16 | 3.6 | NA | 0.23 | 0.48 | 2.22 | 1.08 | 0.67
Results from laboratory 16 were removed due to their 0.1 ppm reading resolution.
| Analytical results for Tm in OREAS 932b (Indicative Value 0.083 ppm) | [24 empty] | Indicative
Tm | Round | Replicate | 01: Lab; 02: Lab; 03: Lab |  |  |  | 1
| No | No | 01: 03; 02: 15; 03: 17 |  |  |  | ppm
|  |  | 01: AR*MS; 02: AR*MS; 03: AR*OES/MS |  |  |  | 3
|  |  | 01: 0.5g; 02: 01g; 03: 0.5g |  |  |  | 3
| 1 | 1 | 01: 0.072; 02: 0.09; 03: < 0.1 |  |  |  | 1
| 1 | 2 | 01: 0.076; 02: 0.09; 03: < 0.1 |  |  |  | 7
| 1 | 3 | 01: 0.078; 02: 0.09; 03: < 0.1 |  |  |  | 16
| 1 | 4 | 01: 0.078; 02: 0.09; 03: < 0.1 |  |  |  | 0.082833
| 1 | 5 | 01: 0.075; 02: 0.09; 03: < 0.1 |  |  |  | 13
| 1 | 6 | 01: 0.075; 02: 0.09; 03: < 0.1
| Mean |  | 01: 0.075667; 02: 0.09
| Median |  | 01: 0.0755; 02: 0.09
| Std Dev. |  | 01: 0.0022509; 02: 1.5202e-17
| Rel.Std.Dev. |  | 01: 2.975%; 02: 1.689e-14%
| PDM3 |  | 01: -8.652%; 02: 8.652%
| Z-Score (Absolute) |  | 01: 0; 02: 0.67; 03: 1.21
| Analytical results for U in OREAS 932b (Certified Value 1.9 ppm) | [24 empty] | Certified
U | Round | Replicate | Lab | Lab | Lab | Lab | Lab | Lab | Lab | Lab | Lab | Lab | Lab | Lab | Lab | Lab | Lab | Lab | Lab | Lab | Lab | Lab |  |  |  | 1
| No | No | 02 | 03 | 04 | 05 | 06 | 07 | 08 | 09 | 10 | 12 | 13 | 14 | 15 | 16 | 17 | 18 | 19 | 20 | 22 | 24 |  |  |  | ppm
|  |  | AR*OES/MS | AR*MS | AR*OES/MS | AR*MS | AR*MS | AR*MS | AR*MS | AR*MS | AR*OES/MS | AR*MS | AR*MS | AR*MS | AR*MS | AR*MS | AR*OES/MS | AR*OES/MS | AR*MS | AR*MS | AR*OES/MS | AR*OES/MS |  |  |  | 2
|  |  | 01g | 0.5g | 01g | 0.5g | 0.5g | 0.5g | 0.5g | 0.5g | 0.25g | 0.25g | 0.5g | 0.5g | 01g | 0.5g | 0.5g | 0.5g |  | 0.25g | 01g | 0.5g |  |  |  | 3
| 1 | 1 | 1.8415 | 1.843 | 1.94 | 1.8 | 1.97 | 1.91 | 1.77 | 1.68 | 2.04 | 1.81 | 1.81 | 1.99 | 2.02 | 1.8 | 1.9 | 2.14 | 1.8628 | 2.06 | 10 | 1.94 |  |  |  | 1
| 1 | 2 | 1.8878 | 1.821 | 1.98 | 1.83 | 1.96 | 1.92 | 1.78 | 1.66 | 1.98 | 1.86 | 1.83 | 1.93 | 2.03 | 1.8 | 1.9 | 2.12 | 1.8618 | 2.08 | 10 | 1.8431 |  |  |  | 14
| 1 | 3 | 1.851 | 1.864 | 1.97 | 1.87 | 2 | 1.87 | 1.82 | 1.67 | 1.97 | 1.82 | 1.83 | 2.02 | 1.99 | 1.8 | 1.9 | 2.13 | 1.858 | 2.05 | 11 | 1.7138 |  |  |  | 16
| 1 | 4 | 1.9435 | 1.909 | 1.95 | 1.9 | 1.98 | 1.9 | 1.68 | 1.7 | 2.02 | 1.85 | 1.75 | 1.93 | 1.99 | 1.8 | 1.9 | 2.12 | 1.8446 | 2.01 | 11 | 1.9245 |  |  |  | 1.8974
| 1 | 5 | 1.9335 | 1.875 | 2 | 1.79 | 1.95 | 1.91 | 1.76 | 1.69 | 1.97 | 1.82 | 1.74 | 2 | 2.04 | 1.8 | 1.9 | 2.17 | 1.8685 | 2 | 11 | 1.9001 |  |  |  | 112
| 1 | 6 | 1.8425 | 1.865 | 2.03 | 1.87 | 2 | 1.88 | 1.72 | 1.7 | 2.01 | 1.87 | 1.76 | 1.98 | 1.95 | 1.8 | 1.9 | 2.11 | 1.8433 | 2 | 11 | 1.7524
| Mean |  | 1.8833 | 1.8628 | 1.9783 | 1.8433 | 1.9767 | 1.8983 | 1.755 | 1.6833 | 1.9983 | 1.8383 | 1.7867 | 1.975 | 2.0033 | 1.8 | 1.9 | 2.1317 | 1.8565 | 2.0333 | 10.6667 | 1.8457
| Median |  | 1.8694 | 1.8645 | 1.975 | 1.85 | 1.975 | 1.905 | 1.765 | 1.685 | 1.995 | 1.835 | 1.785 | 1.985 | 2.005 | 1.8 | 1.9 | 2.125 | 1.8599 | 2.03 | 11 | 1.8716
| Std Dev. |  | 0.046084 | 0.029762 | 0.033116 | 0.043665 | 0.020656 | 0.019408 | 0.048888 | 0.01633 | 0.029269 | 0.024833 | 0.041312 | 0.037283 | 0.033267 | 0 | 2.4324e-16 | 0.02137 | 0.010272 | 0.034448 | 0.5164 | 0.09399
| Rel.Std.Dev. |  | 2.447% | 1.598% | 1.674% | 2.369% | 1.045% | 1.022% | 2.786% | 0.9701% | 1.465% | 1.351% | 2.312% | 1.888% | 1.661% | 0% | 1.28e-14% | 1.002% | 0.5533% | 1.694% | 4.841% | 5.093%
| PDM3 |  | -0.7412% | -1.82% | 4.267% | -2.848% | 4.18% | 0.051% | -7.503% | -11.28% | 5.321% | -3.111% | -5.834% | 4.092% | 5.585% | -5.132% | 0.1388% | 12.35% | -2.154% | 7.166% | 462.2% | -2.726%
| Z-Score (Absolute) |  | 0 | 0.15 | 0.7 | 0.29 | 0.69 | 0.11 | 0.94 | 1.47 | 0.85 | 0.33 | 0.71 | 0.67 | 0.88 | 0.61 | 0.12 | 1.83 | 0.2 | 1.1 | NA | 0.28
Results from laboratory 22 were removed due to their 1 ppm reading resolution.
| Analytical results for V in OREAS 932b (Certified Value 19.1 ppm) | [24 empty] | Certified
V | Round | Replicate | Lab | Lab | Lab | Lab | Lab | Lab | Lab | Lab | Lab | Lab | Lab | Lab | Lab | Lab | Lab | Lab | Lab | Lab | Lab | Lab | Lab | Lab |  | 1
| No | No | 01 | 02 | 03 | 04 | 05 | 06 | 07 | 08 | 09 | 10 | 11 | 12 | 13 | 14 | 15 | 16 | 17 | 18 | 19 | 20 | 22 | 23 |  | ppm
|  |  | AR*OES | AR*OES/MS | AR*MS | AR*OES/MS | AR*MS | AR*MS | AR*MS | AR*MS | AR*MS | AR*OES/MS | AR*MS | AR*OES | AR*MS | AR*MS | AR*OES | AR*MS | AR*OES/MS | AR*OES/MS | AR*MS | AR*OES | AR*OES/MS | AR*OES |  | 1
|  |  | 0.5g | 01g | 0.5g | 01g | 0.5g | 0.5g | 0.5g | 0.5g | 0.5g | 0.25g | 0.25g | 0.25g | 0.5g | 0.5g | 01g | 0.5g | 0.5g | 0.5g |  | 0.25g | 01g | 0.25g |  | 1
| 1 | 1 | 19 | 22.7207 | 18.9 | 26 | 18 | 18 | 18 | 17 | 17 | 20 | 20.13 | 10 | 20 | 15.8 | 23 | 19 | 21 | 20 | 22.4545 | 17 | 19 | 14 |  | 1
| 1 | 2 | 19 | 20.7085 | 18.7 | 24 | 19 | 18 | 19 | 17 | 17 | 20 | 20.16 | 9 | 21 | 15.6 | 24 | 19 | 21 | 19 | 22.2604 | 17 | 20 | 15 |  | 0
| 1 | 3 | 19 | 21.3537 | 19.2 | 23 | 19 | 18 | 18 | 17 | 17 | 20 | 19.81 | 8 | 21 | 16 | 23 | 20 | 21 | 19 | 21.3214 | 17 | 21 | 16 |  | 16
| 1 | 4 | 19 | 20.8729 | 19.2 | 25 | 19 | 18 | 19 | 17 | 18 | 20 | 19.38 | 8 | 20 | 15.4 | 24 | 20 | 20 | 19 | 21.2058 | 17 | 21 | 14 |  | 19.1196
| 1 | 5 | 20 | 22.7043 | 19 | 25 | 19 | 18 | 19 | 17 | 17 | 20 | 20.1 | 9 | 17 | 16.1 | 24 | 20 | 21 | 19 | 21.3574 | 16 | 21 | 15 |  | 113
| 1 | 6 | 20 | 22.6965 | 18.8 | 26 | 18 | 19 | 18 | 17 | 18 | 19 | 19.82 | 9 | 19 | 15.2 | 25 | 19 | 21 | 20 | 22.3998 | 17 | 20 | 16
| Mean |  | 19.3333 | 21.8428 | 18.9667 | 24.8333 | 18.6667 | 18.1667 | 18.5 | 17 | 17.3333 | 19.8333 | 19.9 | 8.8333 | 19.6667 | 15.6833 | 23.8333 | 19.5 | 20.8333 | 19.3333 | 21.8332 | 16.8333 | 20.3333 | 15
| Median |  | 19 | 22.0251 | 18.95 | 25 | 19 | 18 | 18.5 | 17 | 17 | 20 | 19.96 | 9 | 20 | 15.7 | 24 | 19.5 | 21 | 19 | 21.8089 | 17 | 20.5 | 15
| Std Dev. |  | 0.5164 | 0.97038 | 0.20656 | 1.169 | 0.5164 | 0.40825 | 0.54772 | 0 | 0.5164 | 0.40825 | 0.29846 | 0.75277 | 1.5055 | 0.34881 | 0.75277 | 0.54772 | 0.40825 | 0.5164 | 0.59524 | 0.40825 | 0.8165 | 0.89443
| Rel.Std.Dev. |  | 2.671% | 4.443% | 1.089% | 4.708% | 2.766% | 2.247% | 2.961% | 0% | 2.979% | 2.058% | 1.5% | 8.522% | 7.655% | 2.224% | 3.158% | 2.809% | 1.96% | 2.671% | 2.726% | 2.425% | 4.016% | 5.963%
| PDM3 |  | 1.118% | 14.24% | -0.8% | 29.88% | -2.369% | -4.984% | -3.241% | -11.09% | -9.343% | 3.733% | 4.082% | -53.8% | 2.861% | -17.97% | 24.65% | 1.989% | 8.963% | 1.118% | 14.19% | -11.96% | 6.348% | -21.55%
| Z-Score (Absolute) |  | 0 | 1.27 | 0.19 | 2.78 | 0.34 | 0.59 | 0.42 | 1.18 | 1.01 | 0.25 | 0.29 | 5.31 | 0.17 | 1.85 | 2.28 | 0.08 | 0.76 | 0 | 1.26 | 1.26 | 0.51 | 2.19
| Analytical results for W in OREAS 932b (Certified Value 24.3 ppm) | [24 empty] | Certified
W | Round | Replicate | Lab | Lab | Lab | Lab | Lab | Lab | Lab | Lab | Lab | Lab | Lab | Lab | Lab | Lab | Lab | Lab | Lab | Lab | Lab | Lab | Lab |  |  | 1
| No | No | 01 | 02 | 03 | 04 | 05 | 06 | 07 | 08 | 09 | 10 | 12 | 13 | 14 | 15 | 16 | 17 | 18 | 19 | 20 | 22 | 23 |  |  | ppm
|  |  | AR*OES | AR*OES/MS | AR*MS | AR*OES/MS | AR*MS | AR*MS | AR*MS | AR*MS | AR*MS | AR*OES/MS | AR*MS | AR*MS | AR*MS | AR*MS | AR*MS | AR*OES/MS | AR*OES/MS | AR*MS | AR*MS | AR*OES/MS | AR*OES |  |  | 1
|  |  | 0.5g | 01g | 0.5g | 01g | 0.5g | 0.5g | 0.5g | 0.5g | 0.5g | 0.25g | 0.25g | 0.5g | 0.5g | 01g | 0.5g | 0.5g | 0.5g |  | 0.25g | 01g | 0.25g |  |  | 1
| 1 | 1 | 25 | 23.1717 | 23.01 | 20.3 | 24.4 | 20.9 | 25.3 | 21.2 | 23.7 | 29.9 | 24.62 | 25.07 | 29.8 | 21.07 | 20.2 | 22.8 | 25.9 | 27.7167 | 22.9 | 30 | 30 |  |  | 1
| 1 | 2 | 24 | 23.3876 | 22.96 | 19.1 | 25.1 | 21.6 | 25.2 | 22.2 | 24.1 | 28.8 | 25.49 | 24.7 | 29.1 | 21.56 | 19.6 | 23 | 25.93 | 27.7728 | 22.9 | 30 | 30 |  |  | 16
| 1 | 3 | 24 | 23.5037 | 23.28 | 19.2 | 25.7 | 22.5 | 24.9 | 22.2 | 24.7 | 29 | 24.85 | 24.33 | 30.4 | 21.14 | 19.8 | 23 | 25.88 | 21.7013 | 23 | 32 | 28 |  |  | 16
| 1 | 4 | 27 | 24.0818 | 23.43 | 19.1 | 25.1 | 21.2 | 24.9 | 21.7 | 24.6 | 29.7 | 25.67 | 24.46 | 28.7 | 21.16 | 18.9 | 24.3 | 26.23 | 25.3859 | 22.4 | 31 | 26 |  |  | 24.3265
| 1 | 5 | 26 | 23.993 | 23 | 19.4 | 24.8 | 21.1 | 25.4 | 22.3 | 24.4 | 28.7 | 25.67 | 24.76 | 29.6 | 21.76 | 18.8 | 24.5 | 25.91 | 28.1841 | 22.6 | 31 | 30 |  |  | 114
| 1 | 6 | 26 | 23.6565 | 23.07 | 20.5 | 23.9 | 21.4 | 25.2 | 22.5 | 23.1 | 29.5 | 25.8 | 24.75 | 28.9 | 21.15 | 18.6 | 24.1 | 25.47 | 26.1194 | 23.3 | 30 | 33
| Mean |  | 25.3333 | 23.6324 | 23.125 | 19.6 | 24.8333 | 21.45 | 25.15 | 22.0167 | 24.1 | 29.2667 | 25.35 | 24.6783 | 29.4167 | 21.3067 | 19.3167 | 23.6167 | 25.8867 | 26.1467 | 22.85 | 30.6667 | 29.5
| Median |  | 25.5 | 23.5801 | 23.04 | 19.3 | 24.95 | 21.3 | 25.2 | 22.2 | 24.25 | 29.25 | 25.58 | 24.725 | 29.35 | 21.155 | 19.25 | 23.55 | 25.905 | 26.9181 | 22.9 | 30.5 | 30
| Std Dev. |  | 1.2111 | 0.3525 | 0.1877 | 0.63246 | 0.62503 | 0.56833 | 0.20736 | 0.47924 | 0.60992 | 0.50067 | 0.49189 | 0.25872 | 0.63692 | 0.28268 | 0.64005 | 0.76267 | 0.24254 | 2.4332 | 0.31464 | 0.8165 | 2.3452
| Rel.Std.Dev. |  | 4.781% | 1.492% | 0.8117% | 3.227% | 2.517% | 2.65% | 0.8245% | 2.177% | 2.531% | 1.711% | 1.94% | 1.048% | 2.165% | 1.327% | 3.313% | 3.229% | 0.9369% | 9.306% | 1.377% | 2.662% | 7.95%
| PDM3 |  | 4.139% | -2.853% | -4.939% | -19.43% | 2.084% | -11.82% | 3.385% | -9.495% | -0.9309% | 20.31% | 4.208% | 1.446% | 20.92% | -12.41% | -20.59% | -2.918% | 6.414% | 7.483% | -6.069% | 26.06% | 21.27%
| Z-Score (Absolute) |  | 0.28 | 0.45 | 0.67 | 2.2 | 0.07 | 1.4 | 0.2 | 1.16 | 0.25 | 1.99 | 0.29 | 0 | 2.06 | 1.46 | 2.33 | 0.46 | 0.52 | 0.64 | 0.79 | 2.6 | 2.09
| Analytical results for Y in OREAS 932b (Certified Value 5.3 ppm) | [24 empty] | Certified
Y | Round | Replicate | Lab | Lab | Lab | Lab | Lab | Lab | Lab | Lab | Lab | Lab | Lab | Lab | Lab | Lab | Lab | Lab | Lab | Lab | Lab |  |  |  |  | 1
| No | No | 01 | 02 | 03 | 04 | 05 | 06 | 07 | 08 | 09 | 10 | 11 | 12 | 14 | 15 | 17 | 18 | 20 | 22 | 23 |  |  |  |  | ppm
|  |  | AR*OES | AR*OES/MS | AR*MS | AR*OES/MS | AR*MS | AR*MS | AR*MS | AR*MS | AR*MS | AR*OES/MS | AR*MS | AR*MS | AR*MS | AR*MS | AR*OES/MS | AR*OES/MS | AR*MS | AR*OES/MS | AR*OES |  |  |  |  | 2
|  |  | 0.5g | 01g | 0.5g | 01g | 0.5g | 0.5g | 0.5g | 0.5g | 0.5g | 0.25g | 0.25g | 0.25g | 0.5g | 01g | 0.5g | 0.5g | 0.25g | 01g | 0.25g |  |  |  |  | 2
| 1 | 1 | 6 | 5.4802 | 4.95 | 6.06 | 5.57 | 5.2 | 5.54 | 4.58 | 4.72 | 5.63 | < 5 | 4.34 | 4.64 | 6.15 | 5.26 | 5.27 | 6.28 | 7 | 5.1 |  |  |  |  | 1
| 1 | 2 | 6 | 5.6355 | 4.96 | 5.73 | 5.69 | 5.22 | 5.47 | 4.41 | 4.82 | 5.57 | < 5 | 4.51 | 4.52 | 6.3 | 5.27 | 5.32 | 6.23 | 7 | 5.3 |  |  |  |  | 17
| 1 | 3 | 6 | 5.6697 | 5.04 | 5.78 | 5.81 | 5.13 | 5.41 | 4.45 | 4.81 | 5.56 | < 5 | 4.4 | 4.64 | 6.12 | 5.28 | 5.24 | 6.2 | 7 | 5.2 |  |  |  |  | 16
| 1 | 4 | 6 | 5.7378 | 5.08 | 5.96 | 5.72 | 5.17 | 5.47 | 4.48 | 4.98 | 5.69 | < 5 | 4.51 | 4.53 | 6.05 | 5.33 | 5.31 | 5.95 | 7 | 5.3 |  |  |  |  | 5.3042
| 1 | 5 | 6 | 5.7784 | 5 | 6.04 | 5.61 | 5.24 | 5.62 | 4.38 | 4.87 | 5.42 | < 5 | 4.48 | 4.64 | 6.31 | 5.47 | 5.35 | 5.57 | 7 | 5.1 |  |  |  |  | 115
| 1 | 6 | 6 | 5.3943 | 5.01 | 6.05 | 5.72 | 5.29 | 5.68 | 4.46 | 4.92 | 5.58 | < 5 | 4.61 | 4.43 | 6.09 | 5.32 | 5.17 | 5.85 | 7 | 5.2
| Mean |  | 6 | 5.616 | 5.0067 | 5.9367 | 5.6867 | 5.2083 | 5.5317 | 4.46 | 4.8533 | 5.575 |  | 4.475 | 4.5667 | 6.17 | 5.3217 | 5.2767 | 6.0133 | 7 | 5.2
| Median |  | 6 | 5.6526 | 5.005 | 6 | 5.705 | 5.21 | 5.505 | 4.455 | 4.845 | 5.575 |  | 4.495 | 4.585 | 6.135 | 5.3 | 5.29 | 6.075 | 7 | 5.2
| Std Dev. |  | 0 | 0.14971 | 0.048854 | 0.14597 | 0.085946 | 0.055648 | 0.10226 | 0.068993 | 0.091141 | 0.090056 |  | 0.094393 | 0.08756 | 0.10973 | 0.077825 | 0.065013 | 0.27573 | 0 | 0.089443
| Rel.Std.Dev. |  | 0% | 2.666% | 0.9758% | 2.459% | 1.511% | 1.068% | 1.849% | 1.547% | 1.878% | 1.615% |  | 2.109% | 1.917% | 1.778% | 1.462% | 1.232% | 4.585% | 0% | 1.72%
| PDM3 |  | 13.12% | 5.877% | -5.61% | 11.92% | 7.21% | -1.808% | 4.287% | -15.92% | -8.501% | 5.104% |  | -15.63% | -13.91% | 16.32% | 0.3284% | -0.52% | 13.37% | 31.97% | -1.965%
| Z-Score (Absolute) |  | NA | 0.56 | 0.44 | 1.09 | 0.67 | 0.11 | 0.42 | 1.34 | 0.7 | 0.49 | 4.57 | 1.32 | 1.17 | 1.47 | 0.07 | 0 | 1.21 | NA | 0.13
Results from laboratories 1 and 22 were removed due to their 1 ppm reading resolution.
| Analytical results for Yb in OREAS 932b (Certified Value 0.56 ppm) | [24 empty] | Certified
Yb | Round | Replicate | 01: Lab; 02: Lab; 03: Lab; 04: Lab; 05: Lab; 06: Lab |  |  |  |  | 1
| No | No | 01: 03; 02: 10; 03: 12; 04: 15; 05: 17; 06: 20 |  |  |  |  | ppm
|  |  | 01: AR*MS; 02: AR*OES/MS; 03: AR*MS; 04: AR*MS; 05: AR*OES/MS; 06: AR*MS |  |  |  |  | 2
|  |  | 01: 0.5g; 02: 0.25g; 03: 0.25g; 04: 01g; 05: 0.5g; 06: 0.25g |  |  |  |  | 3
| 1 | 1 | 01: 0.517; 02: 0.6; 03: 0.5; 04: 0.58; 05: 0.6; 06: 0.5 |  |  |  |  | 1
| 1 | 2 | 01: 0.545; 02: 0.6; 03: 0.6; 04: 0.61; 05: 0.6; 06: 0.5 |  |  |  |  | 0
| 1 | 3 | 01: 0.518; 02: 0.6; 03: 0.5; 04: 0.58; 05: 0.6; 06: 0.5 |  |  |  |  | 16
| 1 | 4 | 01: 0.559; 02: 0.6; 03: 0.5; 04: 0.59; 05: 0.6; 06: 0.5 |  |  |  |  | 0.55603
| 1 | 5 | 01: 0.515; 02: 0.6; 03: 0.5; 04: 0.64; 05: 0.6; 06: 0.5 |  |  |  |  | 116
| 1 | 6 | 01: 0.535; 02: 0.6; 03: 0.5; 04: 0.58; 05: 0.6; 06: 0.5
| Mean |  | 01: 0.5315; 02: 0.6; 03: 0.51667; 04: 0.59667; 05: 0.6; 06: 0.5
| Median |  | 01: 0.5265; 02: 0.6; 03: 0.5; 04: 0.585; 05: 0.6; 06: 0.5
| Std Dev. |  | 01: 0.017975; 02: 0; 03: 0.040825; 04: 0.024221; 05: 0; 06: 0
| Rel.Std.Dev. |  | 01: 3.382%; 02: 0%; 03: 7.902%; 04: 4.059%; 05: 0%; 06: 0%
| PDM3 |  | 01: -4.411%; 02: 7.908%; 03: -7.079%; 04: 7.309%; 05: 7.908%; 06: -10.08%
| Z-Score (Absolute) |  | 01: 0.61; 02: 0.67; 03: 0.89; 04: 0.61; 05: 0.67; 06: 1.2
| Analytical results for Zn in OREAS 932b (Certified Value 406 ppm) | [24 empty] | Certified
Zn | Round | Replicate | Lab | Lab | Lab | Lab | Lab | Lab | Lab | Lab | Lab | Lab | Lab | Lab | Lab | Lab | Lab | Lab | Lab | Lab | Lab | Lab | Lab | Lab | Lab | 1
| No | No | 01 | 02 | 03 | 04 | 05 | 06 | 07 | 08 | 09 | 10 | 11 | 12 | 13 | 14 | 15 | 16 | 17 | 18 | 19 | 20 | 22 | 23 | 24 | ppm
|  |  | AR*OES | AR*OES/MS | AR*MS | AR*OES/MS | AR*MS | AR*MS | AR*MS | AR*MS | AR*MS | AR*OES/MS | AR*MS | AR*OES | AR*MS | AR*MS | AR*OES | AR*MS | AR*OES/MS | AR*OES/MS | AR*MS | AR*OES | AR*OES/MS | AR*OES | AR*OES/MS | 0
|  |  | 0.5g | 01g | 0.5g | 01g | 0.5g | 0.5g | 0.5g | 0.5g | 0.5g | 0.25g | 0.25g | 0.25g | 0.5g | 0.5g | 01g | 0.5g | 0.5g | 0.5g |  | 0.25g | 01g | 0.25g | 0.5g | 0
| 1 | 1 | 395 | 418.3649 | 403.2 | 416 | 397 | 411 | 401 | 377 | 384 | 449 | 363.973 | 446 | 480 | 412 | 411 | 404 | 367 | 419 | 499.3252 | 399 | 399 | 416 | 428.1173 | 1
| 1 | 2 | 393 | 428.0139 | 410.2 | 408 | 402 | 410 | 407 | 378 | 390 | 448 | 364.463 | 414 | 481.9 | 401 | 411 | 408 | 367 | 408 | 488.1537 | 399 | 398 | 414 | 411.0477 | 0
| 1 | 3 | 391 | 407.3775 | 409.4 | 406 | 401 | 410 | 404 | 379 | 390 | 450 | 365.561 | 396 | 495.9 | 418 | 418 | 416 | 373 | 417 | 473.6152 | 399 | 398 | 426 | 360.2119 | 16
| 1 | 4 | 405 | 426.0663 | 413 | 412 | 407 | 413 | 410 | 378 | 396 | 447 | 364.871 | 397 | 470.3 | 404 | 429 | 404 | 382 | 412 | 486.3318 | 399 | 400 | 398 | 428.0874 | 406.0074
| 1 | 5 | 405 | 430.1941 | 406.4 | 418 | 402 | 416 | 411 | 375 | 382 | 444 | 372.164 | 407 | 451.8 | 417 | 416 | 412 | 389 | 418 | 506.6366 | 401 | 404 | 422 | 420.1794 | 117
| 1 | 6 | 404 | 404.9313 | 403.8 | 414 | 398 | 414 | 404 | 379 | 402 | 443 | 364.248 | 403 | 461.7 | 399 | 422 | 403 | 374 | 411 | 484.7805 | 407 | 398 | 423 | 381.2796
| Mean |  | 398.8333 | 419.158 | 407.6667 | 412.3333 | 401.1667 | 412.3333 | 406.1667 | 377.6667 | 390.6667 | 446.8333 | 365.88 | 410.5 | 473.6 | 408.5 | 417.8333 | 407.8333 | 375.3333 | 414.1667 | 489.8072 | 400.6667 | 399.5 | 416.5 | 404.8206
| Median |  | 399.5 | 422.2156 | 407.9 | 413 | 401.5 | 412 | 405.5 | 378 | 390 | 447.5 | 364.667 | 405 | 475.15 | 408 | 417 | 406 | 373.5 | 414.5 | 487.2427 | 399 | 398.5 | 419 | 415.6135
| Std Dev. |  | 6.5243 | 10.8605 | 3.8568 | 4.6332 | 3.5449 | 2.4221 | 3.8687 | 1.5055 | 7.4476 | 2.7869 | 3.1278 | 18.6199 | 15.7155 | 8.2644 | 6.9113 | 5.2313 | 8.6872 | 4.446 | 11.6282 | 3.2042 | 2.3452 | 10.1143 | 27.9387
| Rel.Std.Dev. |  | 1.636% | 2.591% | 0.9461% | 1.124% | 0.8837% | 0.5874% | 0.9525% | 0.3986% | 1.906% | 0.6237% | 0.8549% | 4.536% | 3.318% | 2.023% | 1.654% | 1.283% | 2.315% | 1.073% | 2.374% | 0.7997% | 0.587% | 2.428% | 6.902%
| PDM3 |  | -1.767% | 3.239% | 0.4087% | 1.558% | -1.192% | 1.558% | 0.03922% | -6.98% | -3.778% | 10.06% | -9.883% | 1.107% | 16.65% | 0.6139% | 2.913% | 0.4497% | -7.555% | 2.01% | 20.64% | -1.315% | -1.603% | 2.584% | -0.2923%
| Z-Score (Absolute) |  | 0.73 | 0.92 | 0.01 | 0.36 | 0.54 | 0.36 | 0.13 | 2.44 | 1.39 | 3.16 | 3.39 | 0.22 | 5.32 | 0.05 | 0.81 | 0 | 2.63 | 0.51 | 6.63 | 0.58 | 0.67 | 0.7 | 0.24
| Analytical results for Zr in OREAS 932b (Certified Value 10.3 ppm) | [24 empty] | Certified
Zr | Round | Replicate | Lab | Lab | Lab | Lab | Lab | Lab | Lab | Lab | Lab | Lab | Lab | Lab | Lab | Lab | Lab | Lab | Lab | Lab | Lab | Lab |  |  |  | 1
| No | No | 01 | 02 | 03 | 04 | 05 | 06 | 07 | 08 | 09 | 10 | 11 | 12 | 14 | 15 | 17 | 18 | 19 | 20 | 22 | 23 |  |  |  | ppm
|  |  | AR*OES | AR*OES/MS | AR*MS | AR*OES/MS | AR*MS | AR*MS | AR*MS | AR*MS | AR*MS | AR*OES/MS | AR*MS | AR*OES | AR*MS | AR*MS | AR*OES/MS | AR*OES/MS | AR*MS | AR*OES | AR*OES/MS | AR*OES |  |  |  | 1
|  |  | 0.5g | 01g | 0.5g | 01g | 0.5g | 0.5g | 0.5g | 0.5g | 0.5g | 0.25g | 0.25g | 0.25g | 0.5g | 01g | 0.5g | 0.5g |  | 0.25g | 01g | 0.25g |  |  |  | 1
| 1 | 1 | 12 | 9.3198 | 10.57 | 6.9 | 11.3 | 9.9 | 10.3 | 9.8 | 9.7 | 11 | 10.06 | 9.7 | 11.2 | 11.2 | 15.7 | 12.6 | 13.3835 | 9.6 | 9 | 10.3 |  |  |  | 1
| 1 | 2 | 12 | 9.1961 | 10.72 | 6.4 | 11.6 | 9.9 | 10.2 | 9.8 | 9.8 | 11 | 10.1 | 8.8 | 10.9 | 11.4 | 15.5 | 12.7 | 13.2949 | 9.6 | 9 | 10.6 |  |  |  | 21
| 1 | 3 | 12 | 9.391 | 10.73 | 6.4 | 11.6 | 9.8 | 9.9 | 9.5 | 10.1 | 10.8 | < 10 | 8 | 11.2 | 11.2 | 15.2 | 12.4 | 6.6478 | 9.6 | 10 | 10.5 |  |  |  | 16
| 1 | 4 | 13 | 9.315 | 10.86 | 6.5 | 11.8 | 9.9 | 10.2 | 9.5 | 10.3 | 11.1 | < 10 | 8.3 | 11 | 10.9 | 15.3 | 12.7 | 7.8861 | 9.5 | 9 | 10.5 |  |  |  | 10.3159
| 1 | 5 | 13 | 9.2452 | 10.65 | 6.5 | 10.9 | 9.9 | 10.4 | 9.4 | 10.2 | 10.8 | < 10 | 8.3 | 11.2 | 11.4 | 15.7 | 12.8 | 16.839 | 9.5 | 9 | 10.3 |  |  |  | 118
| 1 | 6 | 13 | 9.1336 | 10.77 | 6.8 | 12 | 10.1 | 10.3 | 9.4 | 9.9 | 10.6 | < 10 | 8.3 | 10.7 | 11.1 | 15.3 | 12.5 | 7.2927 | 9.5 | 9 | 10.4
| Mean |  | 12.5 | 9.2668 | 10.7167 | 6.5833 | 11.5333 | 9.9167 | 10.2167 | 9.5667 | 10 | 10.8833 | 10.08 | 8.5667 | 11.0333 | 11.2 | 15.45 | 12.6167 | 10.8907 | 9.55 | 9.1667 | 10.4333
| Median |  | 12.5 | 9.2801 | 10.725 | 6.5 | 11.6 | 9.9 | 10.25 | 9.5 | 10 | 10.9 | 10.08 | 8.3 | 11.1 | 11.2 | 15.4 | 12.65 | 10.5905 | 9.55 | 9 | 10.45
| Std Dev. |  | 0.54772 | 0.093547 | 0.099532 | 0.2137 | 0.38816 | 0.098319 | 0.17224 | 0.18619 | 0.23664 | 0.18348 | 0.028284 | 0.6121 | 0.20656 | 0.18974 | 0.21679 | 0.1472 | 4.1798 | 0.054772 | 0.40825 | 0.12111
| Rel.Std.Dev. |  | 4.382% | 1.009% | 0.9288% | 3.246% | 3.366% | 0.9915% | 1.686% | 1.946% | 2.366% | 1.686% | 0.2806% | 7.145% | 1.872% | 1.694% | 1.403% | 1.167% | 38.38% | 0.5735% | 4.454% | 1.161%
| PDM3 |  | 21.17% | -10.17% | 3.885% | -36.18% | 11.8% | -3.87% | -0.962% | -7.263% | -3.062% | 5.501% | -2.287% | -16.96% | 6.955% | 8.57% | 49.77% | 22.3% | 5.572% | -7.425% | -11.14% | 1.138%
| Z-Score (Absolute) |  | NA | 0.93 | 0.34 | 3.29 | 1.06 | 0.36 | 0.1 | 0.67 | 0.29 | 0.49 | 3.19 | 1.55 | 0.62 | 0.77 | 4.51 | 2.02 | 0.5 | 0.68 | NA | 0.1
Results from laboratories 1 and 22 were removed due to their 1 ppm reading resolution.
Note on C17: Z-Scores have been calculated inclusive of individual outliers. In general, laboratory batches are rejected if Z-Score > 2.5.
Note on C35: Z-Scores have been calculated inclusive of individual outliers. In general, laboratory batches are rejected if Z-Score > 2.5.
Note on C53: Z-Scores have been calculated inclusive of individual outliers. In general, laboratory batches are rejected if Z-Score > 2.5.
Note on C71: Z-Scores have been calculated inclusive of individual outliers. In general, laboratory batches are rejected if Z-Score > 2.5.
Note on C89: Z-Scores have been calculated inclusive of individual outliers. In general, laboratory batches are rejected if Z-Score > 2.5.
Note on C107: Z-Scores have been calculated inclusive of individual outliers. In general, laboratory batches are rejected if Z-Score > 2.5.
Note on C125: Z-Scores have been calculated inclusive of individual outliers. In general, laboratory batches are rejected if Z-Score > 2.5.
Note on C144: Z-Scores have been calculated inclusive of individual outliers. In general, laboratory batches are rejected if Z-Score > 2.5.
Note on C162: Z-Scores have been calculated inclusive of individual outliers. In general, laboratory batches are rejected if Z-Score > 2.5.
Note on C180: Z-Scores have been calculated inclusive of individual outliers. In general, laboratory batches are rejected if Z-Score > 2.5.
Note on C199: Z-Scores have been calculated inclusive of individual outliers. In general, laboratory batches are rejected if Z-Score > 2.5.
Note on C217: Z-Scores have been calculated inclusive of individual outliers. In general, laboratory batches are rejected if Z-Score > 2.5.
Note on C235: Z-Scores have been calculated inclusive of individual outliers. In general, laboratory batches are rejected if Z-Score > 2.5.
Note on C253: Z-Scores have been calculated inclusive of individual outliers. In general, laboratory batches are rejected if Z-Score > 2.5.
Note on C271: Z-Scores have been calculated inclusive of individual outliers. In general, laboratory batches are rejected if Z-Score > 2.5.
Note on C289: Z-Scores have been calculated inclusive of individual outliers. In general, laboratory batches are rejected if Z-Score > 2.5.
Note on C307: Z-Scores have been calculated inclusive of individual outliers. In general, laboratory batches are rejected if Z-Score > 2.5.
Note on C325: Z-Scores have been calculated inclusive of individual outliers. In general, laboratory batches are rejected if Z-Score > 2.5.
Note on C343: Z-Scores have been calculated inclusive of individual outliers. In general, laboratory batches are rejected if Z-Score > 2.5.
Note on C361: Z-Scores have been calculated inclusive of individual outliers. In general, laboratory batches are rejected if Z-Score > 2.5.
Note on C380: Z-Scores have been calculated inclusive of individual outliers. In general, laboratory batches are rejected if Z-Score > 2.5.
Note on C398: Z-Scores have been calculated inclusive of individual outliers. In general, laboratory batches are rejected if Z-Score > 2.5.
Note on C417: Z-Scores have been calculated inclusive of individual outliers. In general, laboratory batches are rejected if Z-Score > 2.5.
Note on C435: Z-Scores have been calculated inclusive of individual outliers. In general, laboratory batches are rejected if Z-Score > 2.5.
Note on C454: Z-Scores have been calculated inclusive of individual outliers. In general, laboratory batches are rejected if Z-Score > 2.5.
Note on C472: Z-Scores have been calculated inclusive of individual outliers. In general, laboratory batches are rejected if Z-Score > 2.5.
Note on C490: Z-Scores have been calculated inclusive of individual outliers. In general, laboratory batches are rejected if Z-Score > 2.5.
Note on C508: Z-Scores have been calculated inclusive of individual outliers. In general, laboratory batches are rejected if Z-Score > 2.5.
Note on C526: Z-Scores have been calculated inclusive of individual outliers. In general, laboratory batches are rejected if Z-Score > 2.5.
Note on C545: Z-Scores have been calculated inclusive of individual outliers. In general, laboratory batches are rejected if Z-Score > 2.5.
Note on C563: Z-Scores have been calculated inclusive of individual outliers. In general, laboratory batches are rejected if Z-Score > 2.5.
Note on C581: Z-Scores have been calculated inclusive of individual outliers. In general, laboratory batches are rejected if Z-Score > 2.5.
Note on C599: Z-Scores have been calculated inclusive of individual outliers. In general, laboratory batches are rejected if Z-Score > 2.5.
Note on C618: Z-Scores have been calculated inclusive of individual outliers. In general, laboratory batches are rejected if Z-Score > 2.5.
Note on C636: Z-Scores have been calculated inclusive of individual outliers. In general, laboratory batches are rejected if Z-Score > 2.5.
Note on C655: Z-Scores have been calculated inclusive of individual outliers. In general, laboratory batches are rejected if Z-Score > 2.5.
Note on C673: Z-Scores have been calculated inclusive of individual outliers. In general, laboratory batches are rejected if Z-Score > 2.5.
Note on C692: Z-Scores have been calculated inclusive of individual outliers. In general, laboratory batches are rejected if Z-Score > 2.5.
Note on C710: Z-Scores have been calculated inclusive of individual outliers. In general, laboratory batches are rejected if Z-Score > 2.5.
Note on C728: Z-Scores have been calculated inclusive of individual outliers. In general, laboratory batches are rejected if Z-Score > 2.5.
Note on C746: Z-Scores have been calculated inclusive of individual outliers. In general, laboratory batches are rejected if Z-Score > 2.5.
Note on C764: Z-Scores have been calculated inclusive of individual outliers. In general, laboratory batches are rejected if Z-Score > 2.5.
Note on C782: Z-Scores have been calculated inclusive of individual outliers. In general, laboratory batches are rejected if Z-Score > 2.5.
Note on C800: Z-Scores have been calculated inclusive of individual outliers. In general, laboratory batches are rejected if Z-Score > 2.5.
Note on C818: Z-Scores have been calculated inclusive of individual outliers. In general, laboratory batches are rejected if Z-Score > 2.5.
Note on C836: Z-Scores have been calculated inclusive of individual outliers. In general, laboratory batches are rejected if Z-Score > 2.5.
Note on C855: Z-Scores have been calculated inclusive of individual outliers. In general, laboratory batches are rejected if Z-Score > 2.5.
Note on C874: Z-Scores have been calculated inclusive of individual outliers. In general, laboratory batches are rejected if Z-Score > 2.5.
Note on C892: Z-Scores have been calculated inclusive of individual outliers. In general, laboratory batches are rejected if Z-Score > 2.5.
Note on C910: Z-Scores have been calculated inclusive of individual outliers. In general, laboratory batches are rejected if Z-Score > 2.5.
Note on C928: Z-Scores have been calculated inclusive of individual outliers. In general, laboratory batches are rejected if Z-Score > 2.5.
Note on C946: Z-Scores have been calculated inclusive of individual outliers. In general, laboratory batches are rejected if Z-Score > 2.5.
Note on C964: Z-Scores have been calculated inclusive of individual outliers. In general, laboratory batches are rejected if Z-Score > 2.5.
Note on C982: Z-Scores have been calculated inclusive of individual outliers. In general, laboratory batches are rejected if Z-Score > 2.5.
Note on C1001: Z-Scores have been calculated inclusive of individual outliers. In general, laboratory batches are rejected if Z-Score > 2.5.
Note on C1019: Z-Scores have been calculated inclusive of individual outliers. In general, laboratory batches are rejected if Z-Score > 2.5.
Note on C1037: Z-Scores have been calculated inclusive of individual outliers. In general, laboratory batches are rejected if Z-Score > 2.5.
Note on C1056: Z-Scores have been calculated inclusive of individual outliers. In general, laboratory batches are rejected if Z-Score > 2.5.
Note on C1074: Z-Scores have been calculated inclusive of individual outliers. In general, laboratory batches are rejected if Z-Score > 2.5.
Note on C1093: Z-Scores have been calculated inclusive of individual outliers. In general, laboratory batches are rejected if Z-Score > 2.5.
Note on C1111: Z-Scores have been calculated inclusive of individual outliers. In general, laboratory batches are rejected if Z-Score > 2.5.
Note on C1129: Z-Scores have been calculated inclusive of individual outliers. In general, laboratory batches are rejected if Z-Score > 2.5.
Note on C1148: Z-Scores have been calculated inclusive of individual outliers. In general, laboratory batches are rejected if Z-Score > 2.5.
Note on C1166: Z-Scores have been calculated inclusive of individual outliers. In general, laboratory batches are rejected if Z-Score > 2.5.
Note on C1184: Z-Scores have been calculated inclusive of individual outliers. In general, laboratory batches are rejected if Z-Score > 2.5.

## Fusion XRF
| Analytical results for Al2O3 in OREAS 932b (Certified Value 9.51 wt.%) | [15 empty] | Certified
Al2O3 | Round | Replicate | Lab | Lab | Lab | Lab | Lab | Lab | Lab | Lab | Lab | Lab | Lab | Lab | Lab | Lab | 1
| No | No | 01 | 03 | 04 | 05 | 06 | 07 | 09 | 10 | 11 | 12 | 14 | 16 | 19 | 24 | wt.%
|  |  | BF*XRF | BF*XRF | BF*XRF | OxBF*XRF | OxBF*XRF | OxBF*XRF | OxBF*XRF | BF*XRF | BF*XRF | OxBF*XRF | BF*XRF | OxBF*XRF | BF*XRF | OxBF*XRF | 2
3
| 1 | 1 | 9.296 | 9.6 | 9.79 | 9.52 | 9.43 | 9.53 | 9.49 | 9.89 | 7.818 | 10 | 9.4 | 9.45 | 9.4905 | 8.0308 | 1
| 1 | 2 | 9.334 | 9.58 | 9.86 | 9.52 | 9.43 | 9.64 | 9.51 | 10 | 7.795 | 10 | 9.45 | 9.41 | 9.5664 | 8.0318 | 0
| 1 | 3 | 9.277 | 9.55 | 9.75 | 9.64 | 9.42 | 9.65 | 9.54 | 10.1 | 7.784 | 9.9 | 9.49 | 9.36 | 9.4616 | 7.997 | 16
| 1 | 4 | 9.183 | 9.54 | 9.86 | 9.61 | 9.43 | 9.57 | 9.52 | 9.83 | 7.833 | 10.2 | 9.47 | 9.39 | 9.5392 | 7.9853 | 9.5106
| 1 | 5 | 9.259 | 9.63 | 9.86 | 9.54 | 9.55 | 9.41 | 9.54 | 10.2 | 7.81 | 9.9 | 9.58 | 9.46 | 9.5084 | 7.9612 | 120
| 1 | 6 | 9.202 | 9.52 | 9.77 | 9.6 | 9.29 | 9.47 | 9.51 | 10 | 7.721 | 9.8 | 9.54 | 9.37 | 9.4773 | 8.0295
| Mean |  | 9.2585 | 9.57 | 9.815 | 9.5717 | 9.425 | 9.545 | 9.5183 | 10.0033 | 7.7935 | 9.9667 | 9.4883 | 9.4067 | 9.5072 | 8.0059
| Median |  | 9.268 | 9.565 | 9.825 | 9.57 | 9.43 | 9.55 | 9.515 | 10 | 7.8025 | 9.95 | 9.48 | 9.4 | 9.4995 | 8.0132
| Std Dev. |  | 0.057169 | 0.040988 | 0.050892 | 0.051543 | 0.082401 | 0.094604 | 0.019408 | 0.13486 | 0.03945 | 0.13663 | 0.064317 | 0.041312 | 0.039421 | 0.029485
| Rel.Std.Dev. |  | 0.6175% | 0.4283% | 0.5185% | 0.5385% | 0.8743% | 0.9911% | 0.2039% | 1.348% | 0.5062% | 1.371% | 0.6779% | 0.4392% | 0.4146% | 0.3683%
| PDM3 |  | -2.651% | 0.6248% | 3.201% | 0.6423% | -0.8998% | 0.3619% | 0.08154% | 5.181% | -18.05% | 4.796% | -0.2339% | -1.093% | -0.03516% | -15.82%
| Z-Score (Absolute) |  | 1.77 | 0.4 | 2.1 | 0.41 | 0.61 | 0.22 | 0.04 | 3.41 | 11.96 | 3.16 | 0.17 | 0.74 | 0.04 | 10.48
| Analytical results for BaO in OREAS 932b (Certified Value 1668 ppm) | [15 empty] | Certified
BaO | Round | Replicate | Lab | Lab | Lab | Lab | Lab | Lab | Lab | Lab | Lab | Lab | Lab | Lab | Lab |  | 1
| No | No | 01 | 03 | 04 | 05 | 06 | 07 | 09 | 11 | 12 | 14 | 16 | 19 | 24 |  | ppm
|  |  | BF*XRF | BF*XRF | BF*XRF | OxBF*XRF | OxBF*XRF | OxBF*XRF | OxBF*XRF | BF*XRF | OxBF*XRF | BF*XRF | OxBF*XRF | BF*XRF | OxBF*XRF |  | 0
0
| 1 | 1 | 2188 | 2000 | 2790 | 1700 | 1600 | 1600 | 1500 | 1600 | 2100 | 1800 | 1560 | 1739.6 | 1587.051 |  | 1
| 1 | 2 | 2166 | 1800 | 2800 | 1700 | 1600 | 1700 | 1600 | 1660 | 1300 | 1800 | 1670 | 1662.25 | 1541.491 |  | 0
| 1 | 3 | 2166 | 1800 | 2790 | 1700 | 1600 | 1800 | 1600 | 1690 | 1700 | 1800 | 1560 | 1781.9 | 1505.604 |  | 16
| 1 | 4 | 2177 | 2000 | 2770 | 1700 | 1600 | 1700 | 1600 | 1620 | 1200 | 1800 | 1560 | 1716.4 | 1590.624 |  | 1667.8776
| 1 | 5 | 2211 | 2000 | 2750 | 1700 | 1600 | 1700 | 1500 | 1640 | 1200 | 1800 | 1670 | 1700.65 | 1573.292 |  | 121
| 1 | 6 | 2188 | 1800 | 2640 | 1700 | 1600 | 1800 | 1500 | 1660 | 1700 | 1800 | 1560 | 1890.65 | 1518.508
| Mean |  | 2182.6667 | 1900 | 2756.6667 | 1700 | 1600 | 1716.6667 | 1550 | 1645 | 1533.3333 | 1800 | 1596.6667 | 1748.575 | 1552.7617
| Median |  | 2182.5 | 1900 | 2780 | 1700 | 1600 | 1700 | 1550 | 1650 | 1500 | 1800 | 1560 | 1728 | 1557.3915
| Std Dev. |  | 17.0137 | 109.5445 | 59.8888 | 0 | 0 | 75.2773 | 54.7723 | 32.0936 | 361.4784 | 0 | 56.8038 | 80.2003 | 36.2077
| Rel.Std.Dev. |  | 0.7795% | 5.766% | 2.173% | 0% | 0% | 4.385% | 3.534% | 1.951% | 23.57% | 0% | 3.558% | 4.587% | 2.332%
| PDM3 |  | 30.86% | 13.92% | 65.28% | 1.926% | -4.07% | 2.925% | -7.068% | -1.372% | -8.067% | 7.922% | -4.27% | 4.838% | -6.902%
| Z-Score (Absolute) |  | 3.26 | 1.35 | 7.13 | 0 | 0.67 | 0.11 | 1.01 | 0.37 | 1.12 | 0.67 | 0.67 | 0.33 | 0.99
| Analytical results for Bi in OREAS 932b (Indicative Value 309 ppm) | [15 empty] | Indicative
Bi | Round | Replicate | Lab | [13 empty] | 1
| No | No | 24 | [13 empty] | ppm
|  |  | OxBF*XRF | [13 empty] | 0
0
| 1 | 1 | 308.0271 | [13 empty] | 1
| 1 | 2 | 305.3854 | [13 empty] | 9
| 1 | 3 | 301.131 | [13 empty] | 16
| 1 | 4 | 314.2335 | [13 empty] | 308.9205
| 1 | 5 | 315.5574 | [13 empty] | 15
| 1 | 6 | 309.1887
| Mean |  | 308.9205
| Median |  | 308.6079
| Std Dev. |  | 5.4096
| Rel.Std.Dev. |  | 1.751%
| PDM3 |  | -1.403e-06%
| Z-Score (Absolute) |  | NA
| Analytical results for CaO in OREAS 932b (Certified Value 0.171 wt.%) | [15 empty] | Certified
CaO | Round | Replicate | Lab | Lab | Lab | Lab | Lab | Lab | Lab | Lab | Lab | Lab | Lab | Lab | Lab | Lab | 1
| No | No | 01 | 03 | 04 | 05 | 06 | 07 | 09 | 10 | 11 | 12 | 14 | 16 | 19 | 24 | wt.%
|  |  | BF*XRF | BF*XRF | BF*XRF | OxBF*XRF | OxBF*XRF | OxBF*XRF | OxBF*XRF | BF*XRF | BF*XRF | OxBF*XRF | BF*XRF | OxBF*XRF | BF*XRF | OxBF*XRF | 3
3
| 1 | 1 | 0.17 | 0.19 | 0.1 | 0.18 | 0.17 | 0.16 | 0.18 | 0.17 | 0.147 | 0.18 | 0.18 | 0.18 | 0.23123 | 0.1485 | 1
| 1 | 2 | 0.17 | 0.17 | 0.1 | 0.17 | 0.17 | 0.16 | 0.18 | 0.17 | 0.152 | 0.18 | 0.18 | 0.17 | 0.22773 | 0.14091 | 0
| 1 | 3 | 0.17 | 0.18 | 0.1 | 0.18 | 0.18 | 0.16 | 0.18 | 0.16 | 0.155 | 0.19 | 0.18 | 0.18 | 0.22481 | 0.13021 | 16
| 1 | 4 | 0.18 | 0.19 | 0.09 | 0.18 | 0.18 | 0.16 | 0.18 | 0.16 | 0.15 | 0.2 | 0.18 | 0.18 | 0.23098 | 0.15054 | 0.17128
| 1 | 5 | 0.17 | 0.19 | 0.08 | 0.18 | 0.16 | 0.15 | 0.18 | 0.21 | 0.152 | 0.18 | 0.18 | 0.18 | 0.23191 | 0.15635 | 122
| 1 | 6 | 0.17 | 0.19 | 0.08 | 0.18 | 0.18 | 0.16 | 0.18 | 0.18 | 0.149 | 0.18 | 0.18 | 0.18 | 0.23497 | 0.15278
| Mean |  | 0.17167 | 0.185 | 0.091667 | 0.17833 | 0.17333 | 0.15833 | 0.18 | 0.175 | 0.15083 | 0.185 | 0.18 | 0.17833 | 0.23027 | 0.14655
| Median |  | 0.17 | 0.19 | 0.095 | 0.18 | 0.175 | 0.16 | 0.18 | 0.17 | 0.151 | 0.18 | 0.18 | 0.18 | 0.2311 | 0.14952
| Std Dev. |  | 0.0040825 | 0.0083666 | 0.0098319 | 0.0040825 | 0.008165 | 0.0040825 | 3.0405e-17 | 0.018708 | 0.0027869 | 0.0083666 | 3.0405e-17 | 0.0040825 | 0.0035337 | 0.0095216
| Rel.Std.Dev. |  | 2.378% | 4.522% | 10.73% | 2.289% | 4.711% | 2.578% | 1.689e-14% | 10.69% | 1.848% | 4.522% | 1.689e-14% | 2.289% | 1.535% | 6.497%
| PDM3 |  | 0.2247% | 8.009% | -46.48% | 4.117% | 1.198% | -7.56% | 5.09% | 2.171% | -11.94% | 8.009% | 5.09% | 4.117% | 34.44% | -14.44%
| Z-Score (Absolute) |  | 0.51 | 0.84 | 8.6 | 0.17 | 0.34 | 1.85 | 0.34 | 0.17 | 2.61 | 0.84 | 0.34 | 0.17 | 5.42 | 3.05
| Analytical results for Ce in OREAS 932b (Indicative Value < 80 ppm) | [15 empty] | Indicative
Ce | Round | Replicate | Lab | [13 empty] | 1
| No | No | 24 | [13 empty] | ppm
|  |  | OxBF*XRF | [13 empty] | 0
0
| 1 | 1 | 98.2196 | [13 empty] | 1
| 1 | 2 | < 80 | [13 empty] | 10
| 1 | 3 | < 80 | [13 empty] | 16
| 1 | 4 | < 80 | [13 empty] | < 80
| 1 | 5 | < 80 | [13 empty] | 16
| 1 | 6 | < 80
| Mean |  | 98.2196
| Median |  | 98.2196
Std Dev.
Rel.Std.Dev.
PDM3
| Z-Score (Absolute) |  | NA
| Analytical results for Cl in OREAS 932b (Indicative Value < 498.372 ppm) | [15 empty] | Indicative
Cl | Round | Replicate | Lab | [13 empty] | 1
| No | No | 24 | [13 empty] | ppm
|  |  | OxBF*XRF | [13 empty] | 0
0
| 1 | 1 | < 483 | [13 empty] | 1
| 1 | 2 | < 511 | [13 empty] | 11
| 1 | 3 | < 519 | [13 empty] | 16
| 1 | 4 | < 464 | [13 empty] | < 498.372
| 1 | 5 | < 498 | [13 empty] | 17
| 1 | 6 | < 512
Mean
Median
Std Dev.
Rel.Std.Dev.
PDM3
| Z-Score (Absolute) |  | NA
| Analytical results for Co in OREAS 932b (Indicative Value 52 ppm) | [15 empty] | Indicative
Co | Round | Replicate | Lab | Lab | [12 empty] | 1
| No | No | 19 | 24 | [12 empty] | ppm
|  |  | BF*XRF | OxBF*XRF | [12 empty] | 0
0
| 1 | 1 | < 60 | 53.2852 | [12 empty] | 1
| 1 | 2 | 65.9 | 72.8901 | [12 empty] | 12
| 1 | 3 | 68.8 | 48.0053 | [12 empty] | 16
| 1 | 4 | 66.4 | 49.891 | [12 empty] | 52.0025
| 1 | 5 | < 60 | 56.1042 | [12 empty] | 18
| 1 | 6 | < 60 | 52.7535
| Mean |  | 67.0333 | 55.4882
| Median |  | 66.4 | 53.0194
| Std Dev. |  | 1.5503 | 8.9762
| Rel.Std.Dev. |  | 2.313% | 16.18%
| PDM3 |  | 28.9% | 6.703%
| Z-Score (Absolute) |  | 0.67 | 0.67
| Analytical results for Cr2O3 in OREAS 932b (Indicative Value 115 ppm) | [15 empty] | Indicative
Cr2O3 | Round | Replicate | Lab | Lab | Lab | Lab | Lab | [9 empty] | 1
| No | No | 01 | 03 | 16 | 19 | 24 | [9 empty] | ppm
|  |  | BF*XRF | BF*XRF | OxBF*XRF | BF*XRF | OxBF*XRF | [9 empty] | 0
0
| 1 | 1 | 100 | 200 | < 100 | < 160 | 64.967 | [9 empty] | 1
| 1 | 2 | 100 | 100 | < 100 | < 160 | 66.199 | [9 empty] | 13
| 1 | 3 | 200 | 100 | < 100 | < 160 | < 50 | [9 empty] | 16
| 1 | 4 | 300 | 100 | < 100 | < 160 | 66.276 | [9 empty] | 115.1357
| 1 | 5 | 100 | 100 | < 100 | < 160 | < 50 | [9 empty] | 19
| 1 | 6 | 200 | 200 | < 100 | < 160 | < 50
| Mean |  | 166.6667 | 133.3333 |  |  | 65.814
| Median |  | 150 | 100 |  |  | 66.199
| Std Dev. |  | 81.6497 | 51.6398 |  |  | 0.73453
| Rel.Std.Dev. |  | 48.99% | 38.73% |  |  | 1.116%
| PDM3 |  | 44.76% | 15.81% |  |  | -42.84%
| Z-Score (Absolute) |  | 1.69 | 1.04 | 0.58 | 0 | 0.67
| Analytical results for Cu in OREAS 932b (Certified Value 6.22 wt.%) | [15 empty] | Certified
Cu | Round | Replicate | Lab | Lab | Lab | Lab | Lab | Lab | Lab | Lab | Lab | Lab | Lab | Lab | Lab | Lab | 1
| No | No | 01 | 03 | 04 | 05 | 06 | 07 | 09 | 10 | 11 | 12 | 14 | 16 | 19 | 24 | wt.%
|  |  | BF*XRF | BF*XRF | BF*XRF | OxBF*XRF | OxBF*XRF | OxBF*XRF | OxBF*XRF | BF*XRF | BF*XRF | OxBF*XRF | BF*XRF | OxBF*XRF | BF*XRF | OxBF*XRF | 2
3
| 1 | 1 | 6.23 | 6.255 | > 3 | 6.13 | 6.26 | 6.09 | 6.01 | 6.27 | 6.4536 | 6.76 | 6.103 | 6.1 | 6.1046 | 5.361 | 1
| 1 | 2 | 6.35 | 6.188 | > 3 | 6.12 | 6.27 | 6.13 | 6.08 | 6.29 | 6.5223 | 6.73 | 6.127 | 6.17 | 6.0774 | 5.3592 | 0
| 1 | 3 | 6.4 | 6.198 | > 3 | 6.21 | 6.26 | 6.16 | 6.01 | 6.4 | 6.5359 | 6.67 | 6.143 | 6.06 | 6.0776 | 5.268 | 16
| 1 | 4 | 6.35 | 6.235 | > 3 | 6.2 | 6.29 | 6.09 | 5.99 | 6.39 | 6.5503 | 6.78 | 6.135 | 6.2 | 6.0922 | 5.3417 | 6.2167
| 1 | 5 | 6.43 | 6.211 | > 3 | 6.16 | 6.28 | 5.97 | 6.1 | 6.62 | 6.5103 | 6.69 | 6.159 | 6.16 | 6.0849 | 5.3401 | 123
| 1 | 6 | 6.24 | 6.22 | > 3 | 6.2 | 6.25 | 6.04 | 6.06 | 6.33 | 6.5751 | 6.5 | 6.143 | 6.17 | 6.0823 | 5.3531
| Mean |  | 6.3333 | 6.2178 |  | 6.17 | 6.2683 | 6.08 | 6.0417 | 6.3833 | 6.5246 | 6.6883 | 6.135 | 6.1433 | 6.0865 | 5.3372
| Median |  | 6.35 | 6.2155 |  | 6.18 | 6.265 | 6.09 | 6.035 | 6.36 | 6.5291 | 6.71 | 6.139 | 6.165 | 6.0836 | 5.3474
| Std Dev. |  | 0.082138 | 0.024539 |  | 0.038987 | 0.01472 | 0.067528 | 0.04446 | 0.12707 | 0.041425 | 0.10108 | 0.018931 | 0.052409 | 0.010411 | 0.034994
| Rel.Std.Dev. |  | 1.297% | 0.3947% |  | 0.6319% | 0.2348% | 1.111% | 0.7359% | 1.991% | 0.6349% | 1.511% | 0.3086% | 0.8531% | 0.1711% | 0.6557%
| PDM3 |  | 1.876% | 0.01766% |  | -0.7518% | 0.83% | -2.199% | -2.816% | 2.68% | 4.952% | 7.586% | -1.315% | -1.181% | -2.095% | -14.15%
| Z-Score (Absolute) |  | 1.12 | 0.33 | NA | 0 | 0.67 | 0.62 | 0.88 | 1.46 | 2.43 | 3.55 | 0.24 | 0.18 | 0.57 | 5.71
| Analytical results for F in OREAS 932b (Indicative Value < 3000 ppm) | [15 empty] | Indicative
F | Round | Replicate | Lab | [13 empty] | 1
| No | No | 24 | [13 empty] | ppm
|  |  | OxBF*XRF | [13 empty] | 0
0
| 1 | 1 | < 3000 | [13 empty] | 1
| 1 | 2 | < 3000 | [13 empty] | 14
| 1 | 3 | < 3000 | [13 empty] | 16
| 1 | 4 | < 3000 | [13 empty] | < 3000
| 1 | 5 | < 3000 | [13 empty] | 20
| 1 | 6 | < 3000
Mean
Median
Std Dev.
Rel.Std.Dev.
PDM3
| Z-Score (Absolute) |  | NA
| Analytical results for Fe2O3 in OREAS 932b (Certified Value 17.22 wt.%) | [15 empty] | Certified
Fe2O3 | Round | Replicate | Lab | Lab | Lab | Lab | Lab | Lab | Lab | Lab | Lab | Lab | Lab | Lab | Lab | Lab | 1
| No | No | 01 | 03 | 04 | 05 | 06 | 07 | 09 | 10 | 11 | 12 | 14 | 16 | 19 | 24 | wt.%
|  |  | BF*XRF | BF*XRF | BF*XRF | OxBF*XRF | OxBF*XRF | OxBF*XRF | OxBF*XRF | BF*XRF | BF*XRF | OxBF*XRF | BF*XRF | OxBF*XRF | BF*XRF | OxBF*XRF | 2
3
| 1 | 1 | 17.32 | 17.59 | 18.229 | 17.15 | 17.4 | 16.85 | 17 | 17 | 17.187 | 18.27 | 17.3 | 17.26 | 17.3018 | 15.1735 | 1
| 1 | 2 | 17.32 | 17.27 | 18.171 | 17.1 | 17.45 | 17.25 | 17.15 | 16.9 | 17.205 | 18.35 | 17.3 | 17.3 | 17.2588 | 15.2277 | 0
| 1 | 3 | 17.33 | 17.29 | 17.6 | 17.3 | 17.4 | 17.25 | 17.05 | 17.1 | 17.215 | 17.99 | 17.32 | 17.19 | 17.3098 | 15.0398 | 16
| 1 | 4 | 17.38 | 17.5 | 18.086 | 17.2 | 17.4 | 17.05 | 17.05 | 17.1 | 17.152 | 18.3 | 17.34 | 17.17 | 17.2877 | 15.2141 | 17.2244
| 1 | 5 | 17.34 | 17.24 | 18.071 | 17.2 | 17.35 | 16.8 | 17.15 | 17.6 | 17.18 | 18.13 | 17.35 | 17.3 | 17.2085 | 15.1886 | 124
| 1 | 6 | 17.21 | 17.32 | 17.571 | 17.2 | 17.4 | 17.05 | 17.15 | 17.1 | 17.158 | 17.67 | 17.38 | 17.21 | 17.2253 | 15.1776
| Mean |  | 17.3167 | 17.3683 | 17.9547 | 17.1917 | 17.4 | 17.0417 | 17.0917 | 17.1333 | 17.1828 | 18.1183 | 17.3317 | 17.2383 | 17.2653 | 15.1702
| Median |  | 17.325 | 17.305 | 18.0785 | 17.2 | 17.4 | 17.05 | 17.1 | 17.1 | 17.1835 | 18.2 | 17.33 | 17.235 | 17.2733 | 15.1831
| Std Dev. |  | 0.056804 | 0.14219 | 0.29183 | 0.066458 | 0.031623 | 0.19083 | 0.066458 | 0.24221 | 0.024975 | 0.25585 | 0.031252 | 0.056362 | 0.041662 | 0.067306
| Rel.Std.Dev. |  | 0.328% | 0.8186% | 1.625% | 0.3866% | 0.1817% | 1.12% | 0.3888% | 1.414% | 0.1454% | 1.412% | 0.1803% | 0.327% | 0.2413% | 0.4437%
| PDM3 |  | 0.5358% | 0.8358% | 4.24% | -0.1899% | 1.02% | -1.061% | -0.7705% | -0.5286% | -0.2412% | 5.19% | 0.6229% | 0.08103% | 0.2376% | -11.93%
| Z-Score (Absolute) |  | 0.37 | 0.67 | 4.03 | 0.35 | 0.85 | 1.21 | 0.92 | 0.68 | 0.4 | 4.97 | 0.46 | 0.08 | 0.08 | 11.95
| Analytical results for Ga in OREAS 932b (Indicative Value < 70 ppm) | [15 empty] | Indicative
Ga | Round | Replicate | Lab | [13 empty] | 1
| No | No | 24 | [13 empty] | ppm
|  |  | OxBF*XRF | [13 empty] | 0
0
| 1 | 1 | < 70 | [13 empty] | 1
| 1 | 2 | < 70 | [13 empty] | 15
| 1 | 3 | < 70 | [13 empty] | 16
| 1 | 4 | < 70 | [13 empty] | < 70
| 1 | 5 | < 70 | [13 empty] | 21
| 1 | 6 | < 70
Mean
Median
Std Dev.
Rel.Std.Dev.
PDM3
| Z-Score (Absolute) |  | NA
| Analytical results for Gd in OREAS 932b (Indicative Value < 90 ppm) | [15 empty] | Indicative
Gd | Round | Replicate | Lab | [13 empty] | 1
| No | No | 24 | [13 empty] | ppm
|  |  | OxBF*XRF | [13 empty] | 0
0
| 1 | 1 | < 90 | [13 empty] | 1
| 1 | 2 | < 90 | [13 empty] | 16
| 1 | 3 | < 90 | [13 empty] | 16
| 1 | 4 | < 90 | [13 empty] | < 90
| 1 | 5 | < 90 | [13 empty] | 22
| 1 | 6 | < 90
Mean
Median
Std Dev.
Rel.Std.Dev.
PDM3
| Z-Score (Absolute) |  | NA
| Analytical results for Hf in OREAS 932b (Indicative Value < 80 ppm) | [15 empty] | Indicative
Hf | Round | Replicate | Lab | [13 empty] | 1
| No | No | 24 | [13 empty] | ppm
|  |  | OxBF*XRF | [13 empty] | 0
0
| 1 | 1 | < 80 | [13 empty] | 1
| 1 | 2 | < 80 | [13 empty] | 17
| 1 | 3 | < 80 | [13 empty] | 16
| 1 | 4 | < 80 | [13 empty] | < 80
| 1 | 5 | < 80 | [13 empty] | 23
| 1 | 6 | < 80
Mean
Median
Std Dev.
Rel.Std.Dev.
PDM3
| Z-Score (Absolute) |  | NA
| Analytical results for K2O in OREAS 932b (Certified Value 2.21 wt.%) | [15 empty] | Certified
K2O | Round | Replicate | Lab | Lab | Lab | Lab | Lab | [9 empty] | 1
| No | No | 01 | 03 | 16 | 19 | 24 | [9 empty] | wt.%
|  |  | BF*XRF | BF*XRF | OxBF*XRF | BF*XRF | OxBF*XRF | [9 empty] | 2
3
| 1 | 1 | 2.21 | 2.32 | 2.23 | 2.3437 | 1.9676 | [9 empty] | 1
| 1 | 2 | 2.21 | 2.29 | 2.24 | 2.3413 | 1.9718 | [9 empty] | 0
| 1 | 3 | 2.22 | 2.3 | 2.22 | 2.3354 | 1.9644 | [9 empty] | 16
| 1 | 4 | 2.22 | 2.3 | 2.22 | 2.3523 | 1.9646 | [9 empty] | 2.2101
| 1 | 5 | 2.21 | 2.31 | 2.22 | 2.3325 | 1.9603 | [9 empty] | 125
| 1 | 6 | 2.2 | 2.31 | 2.21 | 2.3518 | 1.9769
| Mean |  | 2.2117 | 2.305 | 2.2233 | 2.3428 | 1.9676
| Median |  | 2.21 | 2.305 | 2.22 | 2.3425 | 1.9661
| Std Dev. |  | 0.0075277 | 0.010488 | 0.010328 | 0.0081762 | 0.0059353
| Rel.Std.Dev. |  | 0.3404% | 0.455% | 0.4645% | 0.349% | 0.3017%
| PDM3 |  | 0.07164% | 4.295% | 0.5995% | 6.007% | -10.97%
| Z-Score (Absolute) |  | 0.1 | 0.67 | 0 | 0.99 | 2.11
| Analytical results for La in OREAS 932b (Indicative Value < 170 ppm) | [15 empty] | Indicative
La | Round | Replicate | Lab | [13 empty] | 1
| No | No | 24 | [13 empty] | ppm
|  |  | OxBF*XRF | [13 empty] | 0
0
| 1 | 1 | < 170 | [13 empty] | 1
| 1 | 2 | < 170 | [13 empty] | 18
| 1 | 3 | < 170 | [13 empty] | 16
| 1 | 4 | < 170 | [13 empty] | < 170
| 1 | 5 | < 170 | [13 empty] | 24
| 1 | 6 | < 170
Mean
Median
Std Dev.
Rel.Std.Dev.
PDM3
| Z-Score (Absolute) |  | NA
| Analytical results for MgO in OREAS 932b (Certified Value 0.665 wt.%) | [15 empty] | Certified
MgO | Round | Replicate | Lab | Lab | Lab | Lab | Lab | [9 empty] | 1
| No | No | 01 | 03 | 16 | 19 | 24 | [9 empty] | wt.%
|  |  | BF*XRF | BF*XRF | OxBF*XRF | BF*XRF | OxBF*XRF | [9 empty] | 3
3
| 1 | 1 | 0.63 | 0.69 | 0.66 | 0.77369 | 0.56336 | [9 empty] | 1
| 1 | 2 | 0.63 | 0.67 | 0.69 | 0.78647 | 0.5608 | [9 empty] | 0
| 1 | 3 | 0.61 | 0.68 | 0.68 | 0.78436 | 0.56358 | [9 empty] | 16
| 1 | 4 | 0.63 | 0.69 | 0.66 | 0.79941 | 0.58702 | [9 empty] | 0.66532
| 1 | 5 | 0.62 | 0.66 | 0.67 | 0.75418 | 0.5785 | [9 empty] | 126
| 1 | 6 | 0.63 | 0.66 | 0.67 | 0.80063 | 0.57759
| Mean |  | 0.625 | 0.675 | 0.67167 | 0.78312 | 0.57181
| Median |  | 0.63 | 0.675 | 0.67 | 0.78541 | 0.57059
| Std Dev. |  | 0.0083666 | 0.013784 | 0.01169 | 0.017384 | 0.010675
| Rel.Std.Dev. |  | 1.339% | 2.042% | 1.741% | 2.22% | 1.867%
| PDM3 |  | -6.06% | 1.455% | 0.954% | 17.71% | -14.06%
| Z-Score (Absolute) |  | 0.67 | 0.05 | 0 | 1.61 | 1.44
| Analytical results for MnO in OREAS 932b (Certified Value 0.032 wt.%) | [15 empty] | Certified
MnO | Round | Replicate | Lab | Lab | Lab | Lab | Lab | [9 empty] | 1
| No | No | 01 | 03 | 16 | 19 | 24 | [9 empty] | wt.%
|  |  | BF*XRF | BF*XRF | OxBF*XRF | BF*XRF | OxBF*XRF | [9 empty] | 3
3
| 1 | 1 | 0.04 | 0.03 | 0.03 | 0.026909 | 0.021346 | [9 empty] | 1
| 1 | 2 | 0.04 | 0.03 | 0.04 | 0.024934 | 0.023643 | [9 empty] | 0
| 1 | 3 | 0.04 | 0.03 | 0.04 | 0.026051 | 0.024415 | [9 empty] | 16
| 1 | 4 | 0.04 | 0.03 | 0.03 | 0.030705 | 0.02651 | [9 empty] | 0.031639
| 1 | 5 | 0.04 | 0.04 | 0.03 | 0.030512 | 0.021498 | [9 empty] | 127
| 1 | 6 | 0.04 | 0.04 | 0.03 | 0.030279 | 0.022358
| Mean |  | 0.04 | 0.033333 | 0.033333 | 0.028232 | 0.023295
| Median |  | 0.04 | 0.03 | 0.03 | 0.028594 | 0.023
| Std Dev. |  | 0 | 0.005164 | 0.005164 | 0.0025649 | 0.0019807
| Rel.Std.Dev. |  | 0% | 15.49% | 15.49% | 9.085% | 8.503%
| PDM3 |  | 26.43% | 5.356% | 5.356% | -10.77% | -26.37%
| Z-Score (Absolute) |  | 0.88 | 0 | 0 | 0.67 | 1.33
| Analytical results for Mo in OREAS 932b (Indicative Value < 33 ppm) | [15 empty] | Indicative
Mo | Round | Replicate | Lab | [13 empty] | 1
| No | No | 24 | [13 empty] | ppm
|  |  | OxBF*XRF | [13 empty] | 1
1
| 1 | 1 | < 33 | [13 empty] | 1
| 1 | 2 | < 33 | [13 empty] | 19
| 1 | 3 | < 33 | [13 empty] | 16
| 1 | 4 | < 33 | [13 empty] | < 33
| 1 | 5 | < 33 | [13 empty] | 25
| 1 | 6 | < 33
Mean
Median
Std Dev.
Rel.Std.Dev.
PDM3
| Z-Score (Absolute) |  | NA
| Analytical results for Na2O in OREAS 932b (Indicative Value 0.139 wt.%) | [15 empty] | Indicative
Na2O | Round | Replicate | Lab | Lab | [12 empty] | 1
| No | No | 01 | 24 | [12 empty] | wt.%
|  |  | BF*XRF | OxBF*XRF | [12 empty] | 3
3
| 1 | 1 | 0.2 | 0.026915 | [12 empty] | 1
| 1 | 2 | 0.22 | 0.018914 | [12 empty] | 9
| 1 | 3 | 0.21 | 0.022381 | [12 empty] | 16
| 1 | 4 | 0.38 | 0.041659 | [12 empty] | 0.13898
| 1 | 5 | 0.24 | 0.023453 | [12 empty] | 15
| 1 | 6 | 0.25 | 0.034469
| Mean |  | 0.25 | 0.027965
| Median |  | 0.23 | 0.025184
| Std Dev. |  | 0.066332 | 0.008537
| Rel.Std.Dev. |  | 26.53% | 30.53%
| PDM3 |  | 79.88% | -79.88%
| Z-Score (Absolute) |  | 0.67 | 0.67
| Analytical results for Nb in OREAS 932b (Indicative Value < 53.20112 ppm) | [15 empty] | Indicative
Nb | Round | Replicate | Lab | [13 empty] | 1
| No | No | 24 | [13 empty] | ppm
|  |  | OxBF*XRF | [13 empty] | 0
0
| 1 | 1 | < 53.2 | [13 empty] | 1
| 1 | 2 | < 51.57 | [13 empty] | 10
| 1 | 3 | < 35 | [13 empty] | 16
| 1 | 4 | < 54.93 | [13 empty] | < 53.20112
| 1 | 5 | < 66.95 | [13 empty] | 16
| 1 | 6 | < 69.68
Mean
Median
Std Dev.
Rel.Std.Dev.
PDM3
| Z-Score (Absolute) |  | NA
| Analytical results for Nd in OREAS 932b (Indicative Value < 90 ppm) | [15 empty] | Indicative
Nd | Round | Replicate | Lab | [13 empty] | 1
| No | No | 24 | [13 empty] | ppm
|  |  | OxBF*XRF | [13 empty] | 0
0
| 1 | 1 | < 90 | [13 empty] | 1
| 1 | 2 | < 90 | [13 empty] | 6
| 1 | 3 | < 90 | [13 empty] | 16
| 1 | 4 | < 90 | [13 empty] | < 90
| 1 | 5 | < 90 | [13 empty] | 17
| 1 | 6 | < 90
Mean
Median
Std Dev.
Rel.Std.Dev.
PDM3
| Z-Score (Absolute) |  | NA
| Analytical results for Ni in OREAS 932b (Indicative Value 226 ppm) | [15 empty] | Indicative
Ni | Round | Replicate | Lab | Lab | [12 empty] | 1
| No | No | 19 | 24 | [12 empty] | ppm
|  |  | BF*XRF | OxBF*XRF | [12 empty] | 0
0
| 1 | 1 | 212.6 | < 80 | [12 empty] | 1
| 1 | 2 | 235.3 | < 80 | [12 empty] | 12
| 1 | 3 | 202.4 | < 80 | [12 empty] | 16
| 1 | 4 | 209.75 | < 80 | [12 empty] | 225.7667
| 1 | 5 | 202.9 | < 80 | [12 empty] | 18
| 1 | 6 | 291.65 | < 80
| Mean |  | 225.7667
| Median |  | 211.175
| Std Dev. |  | 34.4392
| Rel.Std.Dev. |  | 15.25%
| PDM3 |  | -1.332e-13%
| Z-Score (Absolute) |  | 0.67 | 0.67
| Analytical results for P2O5 in OREAS 932b (Indicative Value 0.07 wt.%) | [15 empty] | Indicative
P2O5 | Round | Replicate | Lab | Lab | Lab | Lab | Lab | [9 empty] | 1
| No | No | 01 | 03 | 16 | 19 | 24 | [9 empty] | wt.%
|  |  | BF*XRF | BF*XRF | OxBF*XRF | BF*XRF | OxBF*XRF | [9 empty] | 3
3
| 1 | 1 | 0.08 | 0.069 | 0.07 | 0.097416 | 0.039908 | [9 empty] | 1
| 1 | 2 | 0.07 | 0.067 | 0.06 | 0.08338 | 0.036882 | [9 empty] | 13
| 1 | 3 | 0.07 | 0.068 | 0.07 | 0.08723 | 0.036623 | [9 empty] | 16
| 1 | 4 | 0.07 | 0.067 | 0.07 | 0.098298 | 0.038819 | [9 empty] | 0.069611
| 1 | 5 | 0.07 | 0.07 | 0.07 | 0.098321 | 0.041042 | [9 empty] | 19
| 1 | 6 | 0.07 | 0.072 | 0.07 | 0.10258 | 0.041922
| Mean |  | 0.071667 | 0.068833 | 0.068333 | 0.094538 | 0.039199
| Median |  | 0.07 | 0.0685 | 0.07 | 0.097857 | 0.039364
| Std Dev. |  | 0.0040825 | 0.0019408 | 0.0040825 | 0.007475 | 0.0021663
| Rel.Std.Dev. |  | 5.696% | 2.82% | 5.974% | 7.907% | 5.526%
| PDM3 |  | 2.953% | -1.117% | -1.836% | 35.81% | -43.69%
| Z-Score (Absolute) |  | 0.67 | 0 | 0.12 | 6.12 | 7.05
| Analytical results for Pb in OREAS 932b (Indicative Value 185 ppm) | [15 empty] | Indicative
Pb | Round | Replicate | Lab | Lab | Lab | Lab | Lab | Lab | Lab | Lab | Lab | Lab | Lab | Lab | Lab | Lab | 1
| No | No | 01 | 03 | 04 | 05 | 06 | 07 | 09 | 10 | 11 | 12 | 14 | 16 | 19 | 24 | ppm
|  |  | BF*XRF | BF*XRF | BF*XRF | OxBF*XRF | OxBF*XRF | OxBF*XRF | OxBF*XRF | BF*XRF | BF*XRF | OxBF*XRF | BF*XRF | OxBF*XRF | BF*XRF | OxBF*XRF | 0
0
| 1 | 1 | 90 | 220 | 360 | 170 | 60 | 80 | 200 | 100 | < 200 | < 100 | 280 | 300 | 132.2 | 241.244 | 1
| 1 | 2 | 60 | 170 | 310 | 160 | 110 | 160 | 200 | 100 | < 200 | < 100 | 280 | 300 | 112.5 | 219.4811 | 14
| 1 | 3 | 60 | 190 | 410 | 160 | 120 | 170 | 200 | 100 | < 200 | 800 | 280 | 200 | 113.55 | 198.3225 | 16
| 1 | 4 | 80 | 240 | 350 | 130 | 160 | 130 | 190 | < 100 | < 200 | 900 | 280 | 300 | 150.8 | 210.9469 | 184.5082
| 1 | 5 | 60 | 240 | 340 | 160 | 110 | 90 | 210 | 100 | < 200 | < 100 | 280 | 200 | 134 | 226.7917 | 20
| 1 | 6 | 40 | 170 | 360 | 140 | 140 | 140 | 200 | 100 | < 200 | 1000 | 280 | 300 | 108.9 | 224.857
| Mean |  | 65 | 205 | 355 | 153.3333 | 116.6667 | 128.3333 | 200 | 100 |  | 900 | 280 | 266.6667 | 125.325 | 220.2739
| Median |  | 60 | 205 | 355 | 160 | 115 | 135 | 200 | 100 |  | 900 | 280 | 300 | 122.875 | 222.169
| Std Dev. |  | 17.6068 | 32.7109 | 32.7109 | 15.0555 | 33.8625 | 36.5605 | 6.3246 | 0 |  | 100 | 0 | 51.6398 | 16.3976 | 14.6473
| Rel.Std.Dev. |  | 27.09% | 15.96% | 9.214% | 9.819% | 29.02% | 28.49% | 3.162% | 0% |  | 11.11% | 0% | 19.36% | 13.08% | 6.65%
| PDM3 |  | -64.77% | 11.11% | 92.4% | -16.9% | -36.77% | -30.45% | 8.396% | -45.8% |  | 387.8% | 51.75% | 44.53% | -32.08% | 19.38%
| Z-Score (Absolute) |  | 1.1 | 0.28 | 1.76 | 0.23 | 0.59 | 0.48 | 0.23 | 0.84 | 0.76 | 2.94 | 1 | 0.89 | 0.51 | 0.43
| Analytical results for Pr in OREAS 932b (Indicative Value < 80 ppm) | [15 empty] | Indicative
Pr | Round | Replicate | Lab | [13 empty] | 1
| No | No | 24 | [13 empty] | ppm
|  |  | OxBF*XRF | [13 empty] | 0
0
| 1 | 1 | < 80 | [13 empty] | 1
| 1 | 2 | < 80 | [13 empty] | 15
| 1 | 3 | < 80 | [13 empty] | 16
| 1 | 4 | < 80 | [13 empty] | < 80
| 1 | 5 | < 80 | [13 empty] | 21
| 1 | 6 | < 80
Mean
Median
Std Dev.
Rel.Std.Dev.
PDM3
| Z-Score (Absolute) |  | NA
| Analytical results for Rb in OREAS 932b (Indicative Value 115 ppm) | [15 empty] | Indicative
Rb | Round | Replicate | Lab | [13 empty] | 1
| No | No | 24 | [13 empty] | ppm
|  |  | OxBF*XRF | [13 empty] | 0
0
| 1 | 1 | 117.1158 | [13 empty] | 1
| 1 | 2 | 116.7424 | [13 empty] | 16
| 1 | 3 | 107.9067 | [13 empty] | 16
| 1 | 4 | 114.2809 | [13 empty] | 115.4287
| 1 | 5 | 121.5245 | [13 empty] | 22
| 1 | 6 | 115.0018
| Mean |  | 115.4287
| Median |  | 115.8721
| Std Dev. |  | 4.4679
| Rel.Std.Dev. |  | 3.871%
| PDM3 |  | 4.278e-07%
| Z-Score (Absolute) |  | NA
| Analytical results for S in OREAS 932b (Certified Value 6.82 wt.%) | [15 empty] | Certified
S | Round | Replicate | Lab | Lab | Lab | Lab | Lab | Lab | Lab | Lab | Lab | Lab | Lab | Lab | Lab |  | 1
| No | No | 01 | 03 | 04 | 05 | 06 | 07 | 09 | 10 | 11 | 12 | 14 | 19 | 24 |  | wt.%
|  |  | BF*XRF | BF*XRF | BF*XRF | OxBF*XRF | OxBF*XRF | OxBF*XRF | OxBF*XRF | BF*XRF | BF*XRF | OxBF*XRF | BF*XRF | BF*XRF | OxBF*XRF |  | 2
3
| 1 | 1 | 7.11 | 7.04 | > 2 | 7.08 | 7.24 | 6.95 | 6.99 | 6.68 | 6.103 | 6.17 | 7.048 | 6.6007 | 6.0038 |  | 1
| 1 | 2 | 7.1 | 7.084 | > 2 | 7.04 | 7.23 | 6.77 | 7.04 | 6.74 | 5.992 | 6.25 | 6.968 | 6.5553 | 6.0006 |  | 0
| 1 | 3 | 7.11 | 7.152 | > 2 | 7.01 | 7.2 | 7.04 | 7.01 | 6.84 | 6.11 | 6.29 | 6.928 | 6.4791 | 6.0365 |  | 16
| 1 | 4 | 7.08 | 7.04 | > 2 | 7.23 | 7.19 | 6.88 | 7.01 | 6.75 | 6.135 | 6.53 | 6.888 | 6.4691 | 5.9753 |  | 6.8233
| 1 | 5 | 7.08 | 7.204 | > 2 | 7.15 | 7.24 | 6.61 | 7.07 | 7.11 | 6.045 | 6.93 | 7.048 | 6.5576 | 5.9821 |  | 128
| 1 | 6 | 7.11 | 7.208 | > 2 | 7.22 | 7.11 | 6.64 | 7.03 | 6.74 | 6.211 | 6.29 | 7.048 | 6.5388 | 6.01
| Mean |  | 7.0983 | 7.1213 |  | 7.1217 | 7.2017 | 6.815 | 7.025 | 6.81 | 6.0993 | 6.41 | 6.988 | 6.5335 | 6.0014
| Median |  | 7.105 | 7.118 |  | 7.115 | 7.215 | 6.825 | 7.02 | 6.745 | 6.1065 | 6.29 | 7.008 | 6.547 | 6.0022
| Std Dev. |  | 0.01472 | 0.077343 |  | 0.092826 | 0.049565 | 0.1719 | 0.028107 | 0.15569 | 0.075288 | 0.28171 | 0.070427 | 0.050416 | 0.021748
| Rel.Std.Dev. |  | 0.2074% | 1.086% |  | 1.303% | 0.6882% | 2.522% | 0.4001% | 2.286% | 1.234% | 4.395% | 1.008% | 0.7717% | 0.3624%
| PDM3 |  | 4.03% | 4.367% |  | 4.372% | 5.545% | -0.1222% | 2.955% | -0.1955% | -10.61% | -6.058% | 2.413% | -4.248% | -12.05%
| Z-Score (Absolute) |  | 0.6 | 0.67 | NA | 0.67 | 0.92 | 0.26 | 0.38 | 0.28 | 2.46 | 1.51 | 0.26 | 1.13 | 2.76
| Analytical results for Sb in OREAS 932b (Indicative Value < 170 ppm) | [15 empty] | Indicative
Sb | Round | Replicate | Lab | [13 empty] | 1
| No | No | 24 | [13 empty] | ppm
|  |  | OxBF*XRF | [13 empty] | 0
0
| 1 | 1 | < 170 | [13 empty] | 1
| 1 | 2 | < 170 | [13 empty] | 17
| 1 | 3 | < 170 | [13 empty] | 16
| 1 | 4 | < 170 | [13 empty] | < 170
| 1 | 5 | < 170 | [13 empty] | 23
| 1 | 6 | < 170
Mean
Median
Std Dev.
Rel.Std.Dev.
PDM3
| Z-Score (Absolute) |  | NA
| Analytical results for SiO2 in OREAS 932b (Certified Value 55.45 wt.%) | [15 empty] | Certified
SiO2 | Round | Replicate | Lab | Lab | Lab | Lab | Lab | Lab | Lab | Lab | Lab | Lab | Lab | Lab | Lab | Lab | 1
| No | No | 01 | 03 | 04 | 05 | 06 | 07 | 09 | 10 | 11 | 12 | 14 | 16 | 19 | 24 | wt.%
|  |  | BF*XRF | BF*XRF | BF*XRF | OxBF*XRF | OxBF*XRF | OxBF*XRF | OxBF*XRF | BF*XRF | BF*XRF | OxBF*XRF | BF*XRF | OxBF*XRF | BF*XRF | OxBF*XRF | 2
3
| 1 | 1 | 54.62 | 56.31 | 55.81 | 55 | 55.1 | 55.1 | 55.1 | 56.2 | 50.85 | 56.8 | 55.19 | 54.99 | 55.6024 | 46.2064 | 1
| 1 | 2 | 54.4 | 55.71 | 56.12 | 54.8 | 55.1 | 56 | 55.2 | 57.2 | 50.645 | 57 | 55.3 | 54.66 | 55.7371 | 46.2646 | 0
| 1 | 3 | 54.35 | 55.96 | 55.79 | 55.9 | 54.9 | 55.7 | 55.1 | 57.1 | 50.776 | 55.5 | 55.36 | 54.59 | 55.6694 | 46.103 | 16
| 1 | 4 | 54.45 | 55.94 | 56.14 | 55.8 | 54.8 | 55 | 55.1 | 56.5 | 50.837 | 56.7 | 55.34 | 54.46 | 55.558 | 46.1139 | 55.4495
| 1 | 5 | 54.52 | 55.72 | 56.03 | 55 | 55.2 | 54.2 | 55.3 | 57.9 | 50.918 | 56.4 | 55.32 | 54.85 | 55.57 | 46.0085 | 129
| 1 | 6 | 54.4 | 55.9 | 55.82 | 55.6 | 54.5 | 54.5 | 55.1 | 56.7 | 50.245 | 55.1 | 55.41 | 54.52 | 55.2036 | 46.3788
| Mean |  | 54.4567 | 55.9233 | 55.9517 | 55.35 | 54.9333 | 55.0833 | 55.15 | 56.9333 | 50.7118 | 56.25 | 55.32 | 54.6783 | 55.5568 | 46.1792
| Median |  | 54.425 | 55.92 | 55.925 | 55.3 | 55 | 55.05 | 55.1 | 56.9 | 50.8065 | 56.55 | 55.33 | 54.625 | 55.5862 | 46.1601
| Std Dev. |  | 0.098522 | 0.21842 | 0.16339 | 0.47223 | 0.2582 | 0.68532 | 0.083666 | 0.60222 | 0.24649 | 0.77136 | 0.074027 | 0.20371 | 0.18559 | 0.13195
| Rel.Std.Dev. |  | 0.1809% | 0.3906% | 0.292% | 0.8532% | 0.47% | 1.244% | 0.1517% | 1.058% | 0.4861% | 1.371% | 0.1338% | 0.3726% | 0.3341% | 0.2857%
| PDM3 |  | -1.79% | 0.8546% | 0.9057% | -0.1794% | -0.9308% | -0.6603% | -0.54% | 2.676% | -8.544% | 1.444% | -0.2335% | -1.391% | 0.1935% | -16.72%
| Z-Score (Absolute) |  | 0.84 | 0.75 | 0.78 | 0.12 | 0.33 | 0.16 | 0.09 | 1.84 | 4.9 | 1.1 | 0.09 | 0.6 | 0.35 | 9.81
| Analytical results for Sm in OREAS 932b (Indicative Value < 170 ppm) | [15 empty] | Indicative
Sm | Round | Replicate | Lab | [13 empty] | 1
| No | No | 24 | [13 empty] | ppm
|  |  | OxBF*XRF | [13 empty] | 0
0
| 1 | 1 | < 170 | [13 empty] | 1
| 1 | 2 | < 170 | [13 empty] | 18
| 1 | 3 | < 170 | [13 empty] | 16
| 1 | 4 | < 170 | [13 empty] | < 170
| 1 | 5 | < 170 | [13 empty] | 24
| 1 | 6 | < 170
Mean
Median
Std Dev.
Rel.Std.Dev.
PDM3
| Z-Score (Absolute) |  | NA
| Analytical results for Sn in OREAS 932b (Indicative Value < 160 ppm) | [15 empty] | Indicative
Sn | Round | Replicate | Lab | [13 empty] | 1
| No | No | 24 | [13 empty] | ppm
|  |  | OxBF*XRF | [13 empty] | 0
0
| 1 | 1 | < 160 | [13 empty] | 1
| 1 | 2 | < 160 | [13 empty] | 19
| 1 | 3 | < 160 | [13 empty] | 16
| 1 | 4 | < 160 | [13 empty] | < 160
| 1 | 5 | < 160 | [13 empty] | 25
| 1 | 6 | < 160
Mean
Median
Std Dev.
Rel.Std.Dev.
PDM3
| Z-Score (Absolute) |  | NA
| Analytical results for SrO in OREAS 932b (Indicative Value 65 ppm) | [15 empty] | Indicative
SrO | Round | Replicate | Lab | Lab | Lab | [11 empty] | 1
| No | No | 01 | 19 | 24 | [11 empty] | ppm
|  |  | BF*XRF | BF*XRF | OxBF*XRF | [11 empty] | 0
0
| 1 | 1 | < 100 | < 30 | 62.1827 | [11 empty] | 1
| 1 | 2 | < 100 | < 30 | 73.7646 | [11 empty] | 9
| 1 | 3 | < 100 | < 30 | 67.1418 | [11 empty] | 16
| 1 | 4 | < 100 | < 30 | 71.01 | [11 empty] | 64.934
| 1 | 5 | < 100 | < 30 | 59.6092 | [11 empty] | 15
| 1 | 6 | < 100 | < 30 | 55.896
| Mean |  |  |  | 64.934
| Median |  |  |  | 64.6623
| Std Dev. |  |  |  | 6.8903
| Rel.Std.Dev. |  |  |  | 10.61%
| PDM3 |  |  |  | 0%
| Z-Score (Absolute) |  | 0 | 1.58 | 0.67
| Analytical results for Ta in OREAS 932b (Indicative Value < 80 ppm) | [15 empty] | Indicative
Ta | Round | Replicate | Lab | [13 empty] | 1
| No | No | 24 | [13 empty] | ppm
|  |  | OxBF*XRF | [13 empty] | 0
0
| 1 | 1 | < 80 | [13 empty] | 1
| 1 | 2 | < 80 | [13 empty] | 10
| 1 | 3 | < 80 | [13 empty] | 16
| 1 | 4 | < 80 | [13 empty] | < 80
| 1 | 5 | < 80 | [13 empty] | 16
| 1 | 6 | < 80
Mean
Median
Std Dev.
Rel.Std.Dev.
PDM3
| Z-Score (Absolute) |  | NA
| Analytical results for Th in OREAS 932b (Indicative Value < 44 ppm) | [15 empty] | Indicative
Th | Round | Replicate | Lab | [13 empty] | 1
| No | No | 24 | [13 empty] | ppm
|  |  | OxBF*XRF | [13 empty] | 1
1
| 1 | 1 | < 44 | [13 empty] | 1
| 1 | 2 | < 44 | [13 empty] | 11
| 1 | 3 | < 44 | [13 empty] | 16
| 1 | 4 | < 44 | [13 empty] | < 44
| 1 | 5 | < 44 | [13 empty] | 17
| 1 | 6 | 49.1221
| Mean |  | 49.1221
| Median |  | 49.1221
Std Dev.
Rel.Std.Dev.
PDM3
| Z-Score (Absolute) |  | NA
| Analytical results for TiO2 in OREAS 932b (Indicative Value 0.394 wt.%) | [15 empty] | Indicative
TiO2 | Round | Replicate | Lab | Lab | Lab | Lab | Lab | [9 empty] | 1
| No | No | 01 | 03 | 16 | 19 | 24 | [9 empty] | wt.%
|  |  | BF*XRF | BF*XRF | OxBF*XRF | BF*XRF | OxBF*XRF | [9 empty] | 3
3
| 1 | 1 | 0.4 | 0.39 | 0.4 | 0.41527 | 0.32855 | [9 empty] | 1
| 1 | 2 | 0.41 | 0.38 | 0.38 | 0.40581 | 0.33572 | [9 empty] | 12
| 1 | 3 | 0.4 | 0.38 | 0.39 | 0.40574 | 0.32655 | [9 empty] | 16
| 1 | 4 | 0.4 | 0.39 | 0.38 | 0.40559 | 0.33327 | [9 empty] | 0.39409
| 1 | 5 | 0.4 | 0.38 | 0.39 | 0.40151 | 0.32638 | [9 empty] | 18
| 1 | 6 | 0.4 | 0.38 | 0.38 | 0.40473 | 0.32885
| Mean |  | 0.40167 | 0.38333 | 0.38667 | 0.40644 | 0.32989
| Median |  | 0.4 | 0.38 | 0.385 | 0.40566 | 0.3287
| Std Dev. |  | 0.0040825 | 0.005164 | 0.008165 | 0.004623 | 0.0037887
| Rel.Std.Dev. |  | 1.016% | 1.347% | 2.112% | 1.137% | 1.148%
| PDM3 |  | 1.924% | -2.728% | -1.882% | 3.135% | -16.29%
| Z-Score (Absolute) |  | 0.67 | 0.15 | 0 | 0.89 | 2.55
| Analytical results for TOT_XRF in OREAS 932b (Indicative Value 100.03 wt.%) | [15 empty] | Indicative
TOT_XRF | Round | Replicate | Lab | [13 empty] | 1
| No | No | 03 | [13 empty] | wt.%
|  |  | BF*XRF | [13 empty] | 2
2
| 1 | 1 | 100 | [13 empty] | 1
| 1 | 2 | 99.92 | [13 empty] | 13
| 1 | 3 | 100.05 | [13 empty] | 16
| 1 | 4 | 100.35 | [13 empty] | 100.0333
| 1 | 5 | 99.96 | [13 empty] | 19
| 1 | 6 | 99.92
| Mean |  | 100.0333
| Median |  | 99.98
| Std Dev. |  | 0.16293
| Rel.Std.Dev. |  | 0.1629%
| PDM3 |  | 3.109e-13%
| Z-Score (Absolute) |  | NA
| Analytical results for U in OREAS 932b (Indicative Value < 42 ppm) | [15 empty] | Indicative
U | Round | Replicate | Lab | [13 empty] | 1
| No | No | 24 | [13 empty] | ppm
|  |  | OxBF*XRF | [13 empty] | 1
1
| 1 | 1 | < 42 | [13 empty] | 1
| 1 | 2 | < 42 | [13 empty] | 14
| 1 | 3 | < 42 | [13 empty] | 16
| 1 | 4 | < 42 | [13 empty] | < 42
| 1 | 5 | < 42 | [13 empty] | 20
| 1 | 6 | < 42
Mean
Median
Std Dev.
Rel.Std.Dev.
PDM3
| Z-Score (Absolute) |  | NA
| Analytical results for V2O5 in OREAS 932b (Indicative Value 237 ppm) | [15 empty] | Indicative
V2O5 | Round | Replicate | Lab | Lab | [12 empty] | 1
| No | No | 19 | 24 | [12 empty] | ppm
|  |  | BF*XRF | OxBF*XRF | [12 empty] | 0
0
| 1 | 1 | 223.95 | 176.339 | [12 empty] | 1
| 1 | 2 | 254.25 | 189.14 | [12 empty] | 15
| 1 | 3 | 288 | 193.287 | [12 empty] | 16
| 1 | 4 | 297.35 | 142.02 | [12 empty] | 237.4153
| 1 | 5 | 332.1 | 205.212 | [12 empty] | 21
| 1 | 6 | 351.7 | 195.636
| Mean |  | 291.225 | 183.6057
| Median |  | 292.675 | 191.2135
| Std Dev. |  | 47.4742 | 22.4414
| Rel.Std.Dev. |  | 16.3% | 12.22%
| PDM3 |  | 22.66% | -22.66%
| Z-Score (Absolute) |  | 0.67 | 0.67
| Analytical results for W in OREAS 932b (Indicative Value < 80 ppm) | [15 empty] | Indicative
W | Round | Replicate | Lab | [13 empty] | 1
| No | No | 24 | [13 empty] | ppm
|  |  | OxBF*XRF | [13 empty] | 0
0
| 1 | 1 | < 80 | [13 empty] | 1
| 1 | 2 | < 80 | [13 empty] | 16
| 1 | 3 | < 80 | [13 empty] | 16
| 1 | 4 | < 80 | [13 empty] | < 80
| 1 | 5 | < 80 | [13 empty] | 22
| 1 | 6 | < 80
Mean
Median
Std Dev.
Rel.Std.Dev.
PDM3
| Z-Score (Absolute) |  | NA
| Analytical results for Y in OREAS 932b (Indicative Value < 39 ppm) | [15 empty] | Indicative
Y | Round | Replicate | Lab | [13 empty] | 1
| No | No | 24 | [13 empty] | ppm
|  |  | OxBF*XRF | [13 empty] | 1
1
| 1 | 1 | < 39 | [13 empty] | 1
| 1 | 2 | < 39 | [13 empty] | 17
| 1 | 3 | < 39 | [13 empty] | 16
| 1 | 4 | < 39 | [13 empty] | < 39
| 1 | 5 | < 39 | [13 empty] | 23
| 1 | 6 | < 39
Mean
Median
Std Dev.
Rel.Std.Dev.
PDM3
| Z-Score (Absolute) |  | NA
| Analytical results for Zn in OREAS 932b (Certified Value 407 ppm) | [15 empty] | Certified
Zn | Round | Replicate | Lab | Lab | Lab | Lab | Lab | Lab | Lab | Lab | Lab | Lab | Lab | Lab | Lab | Lab | 1
| No | No | 01 | 03 | 04 | 05 | 06 | 07 | 09 | 10 | 11 | 12 | 14 | 16 | 19 | 24 | ppm
|  |  | BF*XRF | BF*XRF | BF*XRF | OxBF*XRF | OxBF*XRF | OxBF*XRF | OxBF*XRF | BF*XRF | BF*XRF | OxBF*XRF | BF*XRF | OxBF*XRF | BF*XRF | OxBF*XRF | 0
0
| 1 | 1 | 320 | 460 | 790 | 430 | 510 | 370 | 430 | 300 | 450 | 480 | 400 | 400 | 186.35 | 354.8968 | 1
| 1 | 2 | 340 | 430 | 860 | 420 | 450 | 400 | 440 | 300 | 450 | < 80 | 400 | 400 | 181.25 | 357.8283 | 0
| 1 | 3 | 330 | 440 | 740 | 420 | 460 | 410 | 420 | 400 | 490 | 1210 | 400 | 500 | 185.9 | 344.0579 | 16
| 1 | 4 | 330 | 450 | 770 | 420 | 460 | 400 | 430 | 400 | 460 | 1770 | 480 | 400 | 203.85 | 383.3445 | 406.8541
| 1 | 5 | 340 | 450 | 790 | 430 | 450 | 380 | 430 | 400 | 460 | 160 | 400 | 400 | 208.45 | 339.1311 | 130
| 1 | 6 | 340 | 460 | 710 | 420 | 450 | 400 | 420 | 300 | 440 | 2330 | 400 | 400 | 177.8 | 348.7513
| Mean |  | 333.3333 | 448.3333 | 776.6667 | 423.3333 | 463.3333 | 393.3333 | 428.3333 | 350 | 458.3333 | 1190 | 413.3333 | 416.6667 | 190.6 | 354.6683
| Median |  | 335 | 450 | 780 | 420 | 455 | 400 | 430 | 350 | 455 | 1210 | 400 | 400 | 186.125 | 351.8241
| Std Dev. |  | 8.165 | 11.6905 | 51.251 | 5.164 | 23.3809 | 15.0555 | 7.5277 | 54.7723 | 17.224 | 894.6228 | 32.6599 | 40.8248 | 12.5348 | 15.6292
| Rel.Std.Dev. |  | 2.449% | 2.608% | 6.599% | 1.22% | 5.046% | 3.828% | 1.757% | 15.65% | 3.758% | 75.18% | 7.902% | 9.798% | 6.576% | 4.407%
| PDM3 |  | -18.07% | 10.2% | 90.9% | 4.05% | 13.88% | -3.323% | 5.279% | -13.97% | 12.65% | 192.5% | 1.593% | 2.412% | -53.15% | -12.83%
| Z-Score (Absolute) |  | 1.43 | 0.47 | 5.89 | 0.06 | 0.72 | 0.44 | 0.14 | 1.16 | 0.63 | 9.54 | 0.08 | 0.06 | 3.79 | 1.08
| Analytical results for ZrO2 in OREAS 932b (Indicative Value < 50 ppm) | [15 empty] | Indicative
ZrO2 | Round | Replicate | Lab | Lab | [12 empty] | 1
| No | No | 19 | 24 | [12 empty] | ppm
|  |  | BF*XRF | OxBF*XRF | [12 empty] | 0
0
| 1 | 1 | < 50 | < 500 | [12 empty] | 1
| 1 | 2 | < 50 | < 500 | [12 empty] | 18
| 1 | 3 | < 50 | < 500 | [12 empty] | 16
| 1 | 4 | < 50 | < 500 | [12 empty] | < 50
| 1 | 5 | < 50 | < 500 | [12 empty] | 24
| 1 | 6 | < 50 | < 500
Mean
Median
Std Dev.
Rel.Std.Dev.
PDM3
| Z-Score (Absolute) |  | NA | NA
Note on C17: Z-Scores have been calculated inclusive of individual outliers. In general, laboratory batches are rejected if Z-Score > 2.5.
Note on C35: Z-Scores have been calculated inclusive of individual outliers. In general, laboratory batches are rejected if Z-Score > 2.5.
Note on C53: Z-Scores have been calculated inclusive of individual outliers. In general, laboratory batches are rejected if Z-Score > 2.5.
Note on C71: Z-Scores have been calculated inclusive of individual outliers. In general, laboratory batches are rejected if Z-Score > 2.5.
Note on C89: Z-Scores have been calculated inclusive of individual outliers. In general, laboratory batches are rejected if Z-Score > 2.5.
Note on C107: Z-Scores have been calculated inclusive of individual outliers. In general, laboratory batches are rejected if Z-Score > 2.5.
Note on C125: Z-Scores have been calculated inclusive of individual outliers. In general, laboratory batches are rejected if Z-Score > 2.5.
Note on C143: Z-Scores have been calculated inclusive of individual outliers. In general, laboratory batches are rejected if Z-Score > 2.5.
Note on C161: Z-Scores have been calculated inclusive of individual outliers. In general, laboratory batches are rejected if Z-Score > 2.5.
Note on C179: Z-Scores have been calculated inclusive of individual outliers. In general, laboratory batches are rejected if Z-Score > 2.5.
Note on C197: Z-Scores have been calculated inclusive of individual outliers. In general, laboratory batches are rejected if Z-Score > 2.5.
Note on C215: Z-Scores have been calculated inclusive of individual outliers. In general, laboratory batches are rejected if Z-Score > 2.5.
Note on C233: Z-Scores have been calculated inclusive of individual outliers. In general, laboratory batches are rejected if Z-Score > 2.5.
Note on C251: Z-Scores have been calculated inclusive of individual outliers. In general, laboratory batches are rejected if Z-Score > 2.5.
Note on C269: Z-Scores have been calculated inclusive of individual outliers. In general, laboratory batches are rejected if Z-Score > 2.5.
Note on C287: Z-Scores have been calculated inclusive of individual outliers. In general, laboratory batches are rejected if Z-Score > 2.5.
Note on C305: Z-Scores have been calculated inclusive of individual outliers. In general, laboratory batches are rejected if Z-Score > 2.5.
Note on C323: Z-Scores have been calculated inclusive of individual outliers. In general, laboratory batches are rejected if Z-Score > 2.5.
Note on C341: Z-Scores have been calculated inclusive of individual outliers. In general, laboratory batches are rejected if Z-Score > 2.5.
Note on C359: Z-Scores have been calculated inclusive of individual outliers. In general, laboratory batches are rejected if Z-Score > 2.5.
Note on C377: Z-Scores have been calculated inclusive of individual outliers. In general, laboratory batches are rejected if Z-Score > 2.5.
Note on C395: Z-Scores have been calculated inclusive of individual outliers. In general, laboratory batches are rejected if Z-Score > 2.5.
Note on C413: Z-Scores have been calculated inclusive of individual outliers. In general, laboratory batches are rejected if Z-Score > 2.5.
Note on C431: Z-Scores have been calculated inclusive of individual outliers. In general, laboratory batches are rejected if Z-Score > 2.5.
Note on C449: Z-Scores have been calculated inclusive of individual outliers. In general, laboratory batches are rejected if Z-Score > 2.5.
Note on C467: Z-Scores have been calculated inclusive of individual outliers. In general, laboratory batches are rejected if Z-Score > 2.5.
Note on C485: Z-Scores have been calculated inclusive of individual outliers. In general, laboratory batches are rejected if Z-Score > 2.5.
Note on C503: Z-Scores have been calculated inclusive of individual outliers. In general, laboratory batches are rejected if Z-Score > 2.5.
Note on C521: Z-Scores have been calculated inclusive of individual outliers. In general, laboratory batches are rejected if Z-Score > 2.5.
Note on C539: Z-Scores have been calculated inclusive of individual outliers. In general, laboratory batches are rejected if Z-Score > 2.5.
Note on C557: Z-Scores have been calculated inclusive of individual outliers. In general, laboratory batches are rejected if Z-Score > 2.5.
Note on C575: Z-Scores have been calculated inclusive of individual outliers. In general, laboratory batches are rejected if Z-Score > 2.5.
Note on C593: Z-Scores have been calculated inclusive of individual outliers. In general, laboratory batches are rejected if Z-Score > 2.5.
Note on C611: Z-Scores have been calculated inclusive of individual outliers. In general, laboratory batches are rejected if Z-Score > 2.5.
Note on C629: Z-Scores have been calculated inclusive of individual outliers. In general, laboratory batches are rejected if Z-Score > 2.5.
Note on C647: Z-Scores have been calculated inclusive of individual outliers. In general, laboratory batches are rejected if Z-Score > 2.5.
Note on C665: Z-Scores have been calculated inclusive of individual outliers. In general, laboratory batches are rejected if Z-Score > 2.5.
Note on C683: Z-Scores have been calculated inclusive of individual outliers. In general, laboratory batches are rejected if Z-Score > 2.5.
Note on C701: Z-Scores have been calculated inclusive of individual outliers. In general, laboratory batches are rejected if Z-Score > 2.5.
Note on C719: Z-Scores have been calculated inclusive of individual outliers. In general, laboratory batches are rejected if Z-Score > 2.5.
Note on C737: Z-Scores have been calculated inclusive of individual outliers. In general, laboratory batches are rejected if Z-Score > 2.5.
Note on C755: Z-Scores have been calculated inclusive of individual outliers. In general, laboratory batches are rejected if Z-Score > 2.5.
Note on C773: Z-Scores have been calculated inclusive of individual outliers. In general, laboratory batches are rejected if Z-Score > 2.5.

## Fusion ICP
| Analytical results for Ag in OREAS 932b (Indicative Value 27.6 ppm) | [22 empty] | Indicative
Ag | Round | Replicate | Lab | Lab | Lab | [18 empty] | 1
| No | No | 14 | 15 | 20 | [18 empty] | ppm
|  |  | PF*OES/MS | PF*OES | PF*MS | [18 empty] | 1
1
| 1 | 1 | 29 | 32 | 25 | [18 empty] | 1
| 1 | 2 | 29 | 30 | 24 | [18 empty] | 21
| 1 | 3 | 28 | 33 | 25 | [18 empty] | 16
| 1 | 4 | 28 | 25 | 26 | [18 empty] | 27.6111
| 1 | 5 | 28 | 26 | 26 | [18 empty] | 27
| 1 | 6 | 28 | 29 | 26
| Mean |  | 28.3333 | 29.1667 | 25.3333
| Median |  | 28 | 29.5 | 25.5
| Std Dev. |  | 0.5164 | 3.1885 | 0.8165
| Rel.Std.Dev. |  | 1.823% | 10.93% | 3.223%
| PDM3 |  | 2.616% | 5.634% | -8.249%
| Z-Score (Absolute) |  | 0 | 0.67 | 2.43
| Analytical results for Al in OREAS 932b (Certified Value 5.05 wt.%) | [22 empty] | Certified
Al | Round | Replicate | Lab | Lab | Lab | Lab | Lab | Lab | Lab | Lab | Lab | Lab | Lab | Lab | Lab | Lab | Lab | Lab | Lab | Lab | Lab | Lab | Lab | 1
| No | No | 01 | 02 | 03 | 04 | 05 | 06 | 07 | 08 | 09 | 10 | 12 | 13 | 14 | 15 | 16 | 17 | 18 | 19 | 20 | 22 | 24 | wt.%
|  |  | PF*OES | PF*OES | PF*OES | PF*OES/MS | PF*OES | PF*OES | PF*OES | PF*OES | PF*OES | PF*OES | PF*OES | BF*OES | PF*OES/MS | PF*OES | PF*OES | PF*OES/MS | PF*OES | PF*OES | PF*OES | PF*OES/MS | PF*MS | 2
3
| 1 | 1 | 5.2 | 5.1955 | 4.99 | 4.91 | 4.991 | 5.049 | 5.112 | 5.319 | 5.06 | 4.94 | 5.02 | 5.007 | 4.91 | 4.87 | 5.03 | 4.99 | 5.05 | 5.0638 | 4.96 | 5.61 | 5.221 | 1
| 1 | 2 | 5.21 | 5.1785 | 5.02 | 4.91 | 5.038 | 4.991 | 5.16 | 5.181 | 5.112 | 5 | 5.05 | 5.372 | 5 | 4.83 | 5.01 | 5.05 | 4.96 | 4.8759 | 4.99 | 5.822 | 5.152 | 0
| 1 | 3 | 5.22 | 5.2322 | 5 | 4.98 | 4.991 | 5.017 | 5.022 | 5.229 | 5.128 | 5.05 | 5.19 | 5.155 | 4.9 | 4.78 | 4.75 | 5.16 | 5.01 | 4.8219 | 5.11 | 5.398 | 5.2957 | 16
| 1 | 4 | 5.23 | 5.1568 | 4.98 | 5.06 | 5.038 | 4.959 | 5.202 | 5.022 | 5.091 | 4.86 | 5.13 | 4.869 | 4.83 | 4.79 | 5.03 | 5 | 5 | 5.149 | 4.94 | 5.504 | 5.1807 | 5.0453
| 1 | 5 | 5.22 | 5.1717 | 5.04 | 4.99 | 5.022 | 4.959 | 5.229 | 5.012 | 5.028 | 4.9 | 5.13 | 5.123 | 4.89 | 4.71 | 4.95 | 4.98 | 4.99 | 5.0955 | 4.98 | 5.663 | 5.2946 | 132
| 1 | 6 | 5.22 | 5.2341 | 4.93 | 5.07 | 5.038 | 5.06 | 5.218 | 5.065 | 4.98 | 4.84 | 5.23 | 4.832 | 4.9 | 4.73 | 4.98 | 4.97 | 5.05 | 5.0574 | 5 | 5.277 | 5.3107
| Mean |  | 5.2167 | 5.1948 | 4.9933 | 4.9867 | 5.0197 | 5.0058 | 5.1572 | 5.138 | 5.0665 | 4.9317 | 5.125 | 5.0597 | 4.905 | 4.785 | 4.9583 | 5.025 | 5.01 | 5.0106 | 4.9967 | 5.5457 | 5.2425
| Median |  | 5.22 | 5.187 | 4.995 | 4.985 | 5.03 | 5.004 | 5.181 | 5.123 | 5.0755 | 4.92 | 5.13 | 5.065 | 4.9 | 4.785 | 4.995 | 4.995 | 5.005 | 5.0606 | 4.985 | 5.557 | 5.2578
| Std Dev. |  | 0.010328 | 0.032189 | 0.037771 | 0.069474 | 0.023054 | 0.043655 | 0.07898 | 0.12454 | 0.055605 | 0.081588 | 0.079937 | 0.2008 | 0.054681 | 0.059917 | 0.10666 | 0.071764 | 0.035214 | 0.13049 | 0.059554 | 0.19493 | 0.06733
| Rel.Std.Dev. |  | 0.198% | 0.6196% | 0.7564% | 1.393% | 0.4593% | 0.8721% | 1.531% | 2.424% | 1.098% | 1.654% | 1.56% | 3.969% | 1.115% | 1.252% | 2.151% | 1.428% | 0.7029% | 2.604% | 1.192% | 3.515% | 1.284%
| PDM3 |  | 3.396% | 2.963% | -1.03% | -1.162% | -0.5083% | -0.7825% | 2.217% | 1.837% | 0.42% | -2.252% | 1.579% | 0.2845% | -2.781% | -5.159% | -1.724% | -0.4026% | -0.6999% | -0.6883% | -0.9642% | 9.917% | 3.908%
| Z-Score (Absolute) |  | 2.16 | 1.92 | 0.29 | 0.36 | 0 | 0.15 | 1.51 | 1.3 | 0.51 | 0.97 | 1.15 | 0.44 | 1.26 | 2.57 | 0.67 | 0.06 | 0.11 | 0.1 | 0.25 | 5.76 | 2.44
| Analytical results for As in OREAS 932b (Certified Value 87 ppm) | [22 empty] | Certified
As | Round | Replicate | Lab | Lab | Lab | Lab | Lab | Lab | Lab | Lab | Lab | Lab | Lab | Lab | Lab | Lab | Lab | Lab | Lab | Lab | Lab |  |  | 1
| No | No | 01 | 02 | 03 | 04 | 05 | 06 | 07 | 08 | 09 | 10 | 12 | 14 | 15 | 16 | 17 | 18 | 19 | 20 | 23 |  |  | ppm
|  |  | PF*OES | PF*MS | PF*MS | PF*OES/MS | PF*OES | PF*OES | PF*OES | PF*OES | PF*OES | PF*OES | PF*MS | PF*OES/MS | PF*OES | PF*OES | PF*OES/MS | PF*OES | PF*MS | PF*MS | PF*OES |  |  | 0
1
| 1 | 1 | 93 | 87.5758 | 78 | 90 | 100 | 100 | 100 | 100 | 200 | 57 | 69 | 89 | 103 | 100 | 82 | < 100 | 92.3196 | 85 | < 100 |  |  | 1
| 1 | 2 | 92 | 89.1377 | 80 | 90 | 100 | 100 | 100 | 100 | 200 | 84 | 52 | 86 | 85 | < 100 | 78 | < 100 | 88.4825 | 88 | < 100 |  |  | 0
| 1 | 3 | 94 | 90.0447 | 85 | 90 | 100 | 100 | 300 | 100 | 200 | 67 | 36 | 82 | 107 | 100 | 81 | < 100 | 94.5511 | 87 | < 100 |  |  | 16
| 1 | 4 | 92 | 87.1274 | 78 | 90 | 100 | 100 | 100 | 200 | 200 | 60 | 32 | 85 | 94 | < 100 | 81 | 100 | 81.7814 | 86 | 100 |  |  | 87.3285
| 1 | 5 | 93 | 88.0303 | 82 | 90 | 100 | 100 | 100 | 200 | 200 | 82 | 43 | 81 | 77 | < 100 | 85 | < 100 | 87.4022 | 85 | < 100 |  |  | 133
| 1 | 6 | 92 | 85.6943 | 77 | 90 | 100 | 100 | 100 | 100 | 200 | 75 | 27 | 86 | 87 | < 100 | 88 | < 100 | 94.5631 | 87 | < 100
| Mean |  | 92.6667 | 87.935 | 80 | 90 | 100 | 100 | 133.3333 | 133.3333 | 200 | 70.8333 | 43.1667 | 84.8333 | 92.1667 | 100 | 82.5 | 100 | 89.85 | 86.3333 | 100
| Median |  | 92.5 | 87.803 | 79 | 90 | 100 | 100 | 100 | 100 | 200 | 71 | 39.5 | 85.5 | 90.5 | 100 | 81.5 | 100 | 90.4011 | 86.5 | 100
| Std Dev. |  | 0.8165 | 1.5303 | 3.0332 | 0 | 0 | 0 | 81.6497 | 51.6398 | 0 | 11.3034 | 15.3807 | 2.9269 | 11.3915 | 0 | 3.5071 |  | 4.9674 | 1.2111
| Rel.Std.Dev. |  | 0.8811% | 1.74% | 3.791% | 0% | 0% | 0% | 61.24% | 38.73% | 0% | 15.96% | 35.63% | 3.45% | 12.36% | 0% | 4.251% |  | 5.529% | 1.403%
| PDM3 |  | 6.113% | 0.6945% | -8.392% | 3.059% | 14.51% | 14.51% | 52.68% | 52.68% | 129% | -18.89% | -50.57% | -2.857% | 5.54% | 14.51% | -5.529% | 14.51% | 2.887% | -1.14% | 14.51%
| Z-Score (Absolute) |  | 1.05 | 0.42 | 0.65 | NA | NA | NA | NA | NA | NA | 1.88 | 5.6 | 0 | 0.99 | NA | 0.31 | NA | 0.67 | 0.2 | 3.56
Results from laboratory 4 were removed due to their 10 ppm reading resolution. Results from laboratories 5, 6, 7, 8, 9, 16 and 18 were removed due to their 100 ppm reading resolution.
| Analytical results for B in OREAS 932b (Certified Value 103 ppm) | [22 empty] | Certified
B | Round | Replicate | 01: Lab; 02: Lab; 03: Lab; 04: Lab; 05: Lab; 06: Lab; 07: Lab |  |  | 1
| No | No | 01: 02; 02: 03; 03: 10; 04: 14; 05: 15; 06: 17; 07: 24 |  |  | ppm
|  |  | 01: PF*OES; 02: PF*OES; 03: PF*OES; 04: PF*OES/MS; 05: PF*OES; 06: PF*OES/MS; 07: PF*MS |  |  | 0
0
| 1 | 1 | 01: 114.175; 02: 111; 03: < 1000; 04: 40; 05: 89; 06: 90; 07: 115.4553 |  |  | 1
| 1 | 2 | 01: 94.723; 02: 114; 03: < 1000; 04: 44; 05: 84; 06: 100; 07: 117.439 |  |  | 1
| 1 | 3 | 01: 101.113; 02: 112; 03: < 1000; 04: 35; 05: 85; 06: 100; 07: 116.9877 |  |  | 16
| 1 | 4 | 01: 116.636; 02: 110; 03: < 1000; 04: 36; 05: 88; 06: 80; 07: 109.8182 |  |  | 103.1392
| 1 | 5 | 01: 94.344; 02: 116; 03: < 1000; 04: 35; 05: 86; 06: 100; 07: 108.1504 |  |  | 134
| 1 | 6 | 01: 119.0969; 02: 115; 03: < 1000; 04: 34; 05: 89; 06: 110; 07: 107.2377
| Mean |  | 01: 106.6813; 02: 113; 04: 37.3333; 05: 86.8333; 06: 96.6667; 07: 112.5147
| Median |  | 01: 107.644; 02: 113; 04: 35.5; 05: 87; 06: 100; 07: 112.6367
| Std Dev. |  | 01: 11.2749; 02: 2.3664; 04: 3.8816; 05: 2.137; 06: 10.328; 07: 4.6275
| Rel.Std.Dev. |  | 01: 10.57%; 02: 2.094%; 04: 10.4%; 05: 2.461%; 06: 10.68%; 07: 4.113%
| PDM3 |  | 01: 3.434%; 02: 9.561%; 04: -63.8%; 05: -15.81%; 06: -6.276%; 07: 9.09%
| Z-Score (Absolute) |  | 01: 0; 02: 0.43; 03: 26.48; 04: 4.67; 05: 1.34; 06: 0.67; 07: 0.39
| Analytical results for Ba in OREAS 932b (Certified Value 1478 ppm) | [22 empty] | Certified
Ba | Round | Replicate | Lab | Lab | Lab | Lab | Lab | Lab | Lab | Lab | Lab | Lab | Lab | Lab | Lab | Lab | [7 empty] | 1
| No | No | 01 | 02 | 03 | 04 | 10 | 12 | 13 | 14 | 15 | 17 | 18 | 19 | 20 | 24 | [7 empty] | ppm
|  |  | PF*OES | PF*MS | PF*MS | PF*OES/MS | PF*OES | PF*OES | BF*OES | PF*OES/MS | PF*MS | PF*OES/MS | PF*OES | PF*MS | PF*OES | PF*MS | [7 empty] | 0
0
| 1 | 1 | 1538 | 1444.3402 | 1480 | 1310 | 1511 | 1453 | 1469 | 1410 | 1501 | 1430 | 1535 | 1540 | 1465 | 1629.4909 | [7 empty] | 1
| 1 | 2 | 1523 | 1403.9418 | 1477 | 1360 | 1515 | 1420 | 1541 | 1420 | 1489 | 1420 | 1563 | 1500 | 1477 | 1599.5921 | [7 empty] | 2
| 1 | 3 | 1522 | 1463.072 | 1494 | 1390 | 1530 | 1468 | 1514 | 1410 | 1485 | 1460 | 1490 | 1510 | 1481 | 1638.6963 | [7 empty] | 16
| 1 | 4 | 1518 | 1470.7252 | 1479 | 1360 | 1516 | 1468 | 1433 | 1390 | 1475 | 1480 | 1536 | 1590 | 1457 | 1613.3708 | [7 empty] | 1477.7064
| 1 | 5 | 1561 | 1466.9191 | 1527 | 1310 | 1490 | 1470 | 1505 | 1390 | 1444 | 1430 | 1451 | 1540 | 1474 | 1617.9856 | [7 empty] | 135
| 1 | 6 | 1538 | 1404.273 | 1498 | 1340 | 1459 | 1479 | 1415 | 1390 | 1471 | 1440 | 1543 | 1540 | 1475 | 1642.1471
| Mean |  | 1533.3333 | 1442.2119 | 1492.5 | 1345 | 1503.5 | 1459.6667 | 1479.5 | 1401.6667 | 1477.5 | 1443.3333 | 1519.6667 | 1536.6667 | 1471.5 | 1623.5471
| Median |  | 1530.5 | 1453.7061 | 1487 | 1350 | 1513 | 1468 | 1487 | 1400 | 1480 | 1435 | 1535.5 | 1540 | 1474.5 | 1623.7382
| Std Dev. |  | 15.9958 | 30.8775 | 18.9816 | 31.4643 | 25.3357 | 21.1534 | 49.103 | 13.2916 | 19.5525 | 22.5093 | 41.2779 | 31.4113 | 8.8487 | 16.2426
| Rel.Std.Dev. |  | 1.043% | 2.141% | 1.272% | 2.339% | 1.685% | 1.449% | 3.319% | 0.9483% | 1.323% | 1.56% | 2.716% | 2.044% | 0.6013% | 1%
| PDM3 |  | 3.764% | -2.402% | 1.001% | -8.981% | 1.746% | -1.221% | 0.1214% | -5.146% | -0.01397% | -2.326% | 2.84% | 3.99% | -0.42% | 9.869%
| Z-Score (Absolute) |  | 1.1 | 0.7 | 0.3 | 2.62 | 0.51 | 0.35 | 0.04 | 1.5 | 0 | 0.67 | 0.83 | NA | 0.12 | 2.88
Results from laboratory 19 were removed due to their 10 ppm reading resolution.
| Analytical results for Be in OREAS 932b (Certified Value 1.98 ppm) | [22 empty] | Certified
Be | Round | Replicate | Lab | Lab | Lab | Lab | Lab | Lab | Lab | Lab | Lab | Lab | Lab | Lab | [9 empty] | 1
| No | No | 02 | 03 | 04 | 10 | 12 | 13 | 14 | 17 | 19 | 20 | 22 | 24 | [9 empty] | ppm
|  |  | PF*MS | PF*MS | PF*OES/MS | PF*OES | PF*MS | BF*OES/MS | PF*OES/MS | PF*OES/MS | PF*MS | PF*OES | PF*OES/MS | PF*MS | [9 empty] | 2
3
| 1 | 1 | 1.9776 | 2 | 2 | < 5 | 1 | 2 | < 5 | < 3 | 1.7313 | < 5 | 1.8 | 2.0268 | [9 empty] | 1
| 1 | 2 | 1.9394 | 2 | 2 | < 5 | 3 | 2 | < 5 | < 3 | 1.6963 | < 5 | 1.7 | 1.8944 | [9 empty] | 0
| 1 | 3 | 2.3015 | 2 | 2 | < 5 | 1 | 2 | < 5 | < 3 | 1.8279 | < 5 | 1.7 | 1.7414 | [9 empty] | 16
| 1 | 4 | 1.7636 | 2 | 2 | < 5 | 1 | 2 | < 5 | < 3 | 1.9083 | < 5 | 1.6 | 2.1775 | [9 empty] | 1.9772
| 1 | 5 | 2.2246 | 2 | 2 | < 5 | 2 | 2 | < 5 | < 3 | 2.0362 | < 5 | 1.8 | 1.4925 | [9 empty] | 136
| 1 | 6 | 1.7855 | 2 | 2 | < 5 | 1 | 2 | < 5 | < 3 | 2.0419 | < 5 | 1.6 | 2.1154
| Mean |  | 01: 1.9987; 02: 2; 03: 2; 05: 1.5; 06: 2; 09: 1.8737; 12: 1.7; 14: 1.908
| Median |  | 01: 1.9585; 02: 2; 03: 2; 05: 1; 06: 2; 09: 1.8681; 12: 1.7; 14: 1.9606
| Std Dev. |  | 01: 0.22245; 02: 0; 03: 0; 05: 0.83666; 06: 0; 09: 0.14816; 12: 0.089443; 14: 0.25704
| Rel.Std.Dev. |  | 01: 11.13%; 02: 0%; 03: 0%; 05: 55.78%; 06: 0%; 09: 7.907%; 12: 5.261%; 14: 13.47%
| PDM3 |  | 01: 1.084%; 02: 1.151%; 03: 1.151%; 05: -24.14%; 06: 1.151%; 09: -5.238%; 12: -14.02%; 14: -3.502%
| Z-Score (Absolute) |  | 0 | 0 | 0 | 1.59 | 1.58 | 0 | 1.59 | 1.58 | 0.4 | 1.59 | 0.95 | 0.29
| Analytical results for Bi in OREAS 932b (Certified Value 339 ppm) | [22 empty] | Certified
Bi | Round | Replicate | 01: Lab; 02: Lab; 03: Lab; 04: Lab; 05: Lab; 06: Lab; 07: Lab; 08: Lab; 09: Lab; 10: Lab |  |  | 1
| No | No | 01: 02; 02: 03; 03: 04; 04: 12; 05: 14; 06: 15; 07: 17; 08: 19; 09: 20; 10: 24 |  |  | ppm
|  |  | 01: PF*MS; 02: PF*MS; 03: PF*OES/MS; 04: PF*MS; 05: PF*OES/MS; 06: PF*MS; 07: PF*OES/MS; 08: PF*MS; 09: PF*MS; 10: PF*MS |  |  | 0
0
| 1 | 1 | 01: 326.1606; 02: 343.9; 03: 349; 04: 83.8; 05: 337; 06: 372.1; 07: 307; 08: 228.4408; 09: 328; 10: 336.3144 |  |  | 1
| 1 | 2 | 01: 329.8569; 02: 346.6; 03: 357; 04: 88.9; 05: 342; 06: 371.1; 07: 308; 08: 214.865; 09: 336; 10: 330.4723 |  |  | 9
| 1 | 3 | 01: 334.6606; 02: 347.4; 03: 357; 04: 82.8; 05: 328; 06: 370.1; 07: 312; 08: 194.3126; 09: 334; 10: 312.6336 |  |  | 16
| 1 | 4 | 01: 336.482; 02: 346.8; 03: 361; 04: 70.8; 05: 334; 06: 367.7; 07: 315; 08: 223.2759; 09: 337; 10: 312.685 |  |  | 338.8739
| 1 | 5 | 01: 325.6986; 02: 349.1; 03: 346; 04: 89.5; 05: 330; 06: 369.9; 07: 326; 08: 222.6736; 09: 336; 10: 326.3707 |  |  | 137
| 1 | 6 | 01: 322.9365; 02: 346.3; 03: 358; 04: 54.8; 05: 334; 06: 365.1; 07: 332; 08: 233.0063; 09: 343; 10: 328.5747
| Mean |  | 01: 329.2992; 02: 346.6833; 03: 354.6667; 04: 78.4333; 05: 334.1667; 06: 369.3333; 07: 316.6667; 08: 219.429; 09: 335.6667; 10: 324.5084
| Median |  | 01: 328.0087; 02: 346.7; 03: 357; 04: 83.3; 05: 334; 06: 370; 07: 313.5; 08: 222.9748; 09: 336; 10: 327.4727
| Std Dev. |  | 01: 5.3656; 02: 1.6893; 03: 5.8195; 04: 13.3917; 05: 4.9967; 06: 2.5406; 07: 10.1522; 08: 13.7299; 09: 4.8442; 10: 9.7546
| Rel.Std.Dev. |  | 01: 1.629%; 02: 0.4873%; 03: 1.641%; 04: 17.07%; 05: 1.495%; 06: 0.6879%; 07: 3.206%; 08: 6.257%; 09: 1.443%; 10: 3.006%
| PDM3 |  | 01: -2.825%; 02: 2.305%; 03: 4.66%; 04: -76.85%; 05: -1.389%; 06: 8.988%; 07: -6.553%; 08: -35.25%; 09: -0.9464%; 10: -4.239%
| Z-Score (Absolute) |  | 01: 0.11; 02: 0.67; 03: 1.03; 04: 11.38; 05: 0.11; 06: 1.69; 07: 0.68; 08: 5.05; 09: 0.18; 10: 0.32
| Analytical results for Ca in OREAS 932b (Certified Value 0.129 wt.%) | [22 empty] | Certified
Ca | Round | Replicate | Lab | Lab | Lab | Lab | Lab | Lab | Lab | Lab | Lab | Lab | Lab | Lab | Lab | Lab | Lab | Lab | Lab | Lab | Lab | Lab |  | 1
| No | No | 01 | 02 | 03 | 04 | 05 | 06 | 07 | 08 | 09 | 10 | 12 | 13 | 14 | 15 | 16 | 17 | 18 | 19 | 20 | 24 |  | wt.%
|  |  | PF*OES | PF*OES | PF*OES | PF*OES/MS | PF*OES | PF*OES | PF*OES | PF*OES | PF*OES | PF*OES | PF*OES | BF*OES/MS | PF*OES/MS | PF*OES | PF*OES | PF*OES/MS | PF*OES | PF*OES | PF*OES | PF*MS |  | 3
3
| 1 | 1 | 0.14 | 0.11469 | 0.1 | 0.28 | 0.1 | < 0.05 | 0.172 | 0.136 | 0.143 | 0.11 | 0.2 | 0.157 | 0.11 | 0.3 | 0.15 | 0.12 | 0.13 | < 0.36 | 0.1 | 0.14566 |  | 1
| 1 | 2 | 0.13 | 0.11318 | 0.2 | 0.28 | 0.107 | < 0.05 | 0.15 | 0.129 | 0.143 | 0.13 | 0.2 | 0.15 | 0.11 | 0.3 | 0.12 | 0.13 | 0.11 | < 0.36 | 0.2 | 0.14337 |  | 0
| 1 | 3 | 0.13 | 0.11186 | 0.1 | 0.28 | 0.179 | 0.05 | 0.143 | 0.114 | 0.107 | 0.13 | 0.2 | 0.15 | 0.11 | 0.3 | 0.15 | 0.16 | 0.11 | < 0.36 | 0.2 | 0.14996 |  | 16
| 1 | 4 | 0.14 | 0.11559 | 0.1 | 0.29 | 0.1 | 0.093 | 0.2 | 0.121 | 0.193 | 0.12 | 0.2 | 0.157 | 0.1 | 0.3 | 0.13 | 0.15 | 0.1 | < 0.36 | 0.2 | 0.14956 |  | 0.12889
| 1 | 5 | 0.15 | 0.11265 | 0.2 | 0.29 | 0.107 | < 0.05 | 0.193 | 0.1 | 0.093 | 0.11 | 0.2 | 0.157 | 0.1 | 0.3 | 0.13 | 0.08 | 0.11 | < 0.36 | 0.1 | 0.14746 |  | 138
| 1 | 6 | 0.14 | 0.11495 | 0.1 | 0.29 | 0.071 | 0.079 | 0.157 | 0.121 | 0.143 | 0.13 | 0.2 | 0.15 | 0.1 | 0.3 | 0.13 | 0.12 | 0.1 | < 0.36 | 0.2 | 0.15106
| Mean |  | 0.13833 | 0.11382 | 0.13333 | 0.285 | 0.11067 | 0.074 | 0.16917 | 0.12017 | 0.137 | 0.12167 | 0.2 | 0.1535 | 0.105 | 0.3 | 0.135 | 0.12667 | 0.11 |  | 0.16667 | 0.14784
| Median |  | 0.14 | 0.11393 | 0.1 | 0.285 | 0.1035 | 0.079 | 0.1645 | 0.121 | 0.143 | 0.125 | 0.2 | 0.1535 | 0.105 | 0.3 | 0.13 | 0.125 | 0.11 |  | 0.2 | 0.14851
| Std Dev. |  | 0.0075277 | 0.0014671 | 0.05164 | 0.0054772 | 0.036048 | 0.021932 | 0.023353 | 0.012449 | 0.034871 | 0.0098319 | 3.0405e-17 | 0.0038341 | 0.0054772 | 0 | 0.012247 | 0.028048 | 0.010954 |  | 0.05164 | 0.0029231
| Rel.Std.Dev. |  | 5.442% | 1.289% | 38.73% | 1.922% | 32.57% | 29.64% | 13.8% | 10.36% | 25.45% | 8.081% | 1.52e-14% | 2.498% | 5.216% | 0% | 9.072% | 22.14% | 9.959% |  | 30.98% | 1.977%
| PDM3 |  | 7.323% | -11.7% | 3.444% | 121.1% | -14.14% | -42.59% | 31.24% | -6.771% | 6.289% | -5.607% | 55.17% | 19.09% | -18.54% | 132.7% | 4.737% | -1.728% | -14.66% |  | 29.31% | 14.7%
| Z-Score (Absolute) |  | 0.11 | 0.67 | NA | 4.78 | 0.77 | 2.72 | 1.09 | 0.47 | 0.06 | 0.42 | NA | 0.59 | 0.96 | 5.25 | 0 | 0.27 | 0.8 | 1.39 | NA | 0.41
Results from laboratories 3, 12 and 20 were removed due to their 0.1 wt.% reading resolution.
| Analytical results for Cd in OREAS 932b (Indicative Value 1.09 ppm) | [22 empty] | Indicative
Cd | Round | Replicate | 01: Lab; 02: Lab; 03: Lab; 04: Lab; 05: Lab; 06: Lab; 07: Lab |  | 1
| No | No | 01: 02; 02: 10; 03: 12; 04: 14; 05: 17; 06: 19; 07: 20 |  | ppm
|  |  | 01: PF*MS; 02: PF*OES; 03: PF*MS; 04: PF*OES/MS; 05: PF*OES/MS; 06: PF*MS; 07: PF*MS |  | 2
2
| 1 | 1 | 01: < 10; 02: < 10; 03: 0.8; 04: 0.7; 05: < 2; 06: 1.2739; 07: 0.9 |  | 1
| 1 | 2 | 01: < 10; 02: < 10; 03: 1.5; 04: 0.6; 05: < 2; 06: 1.4688; 07: 1.1 |  | 22
| 1 | 3 | 01: < 10; 02: < 10; 03: 0.7; 04: 1.1; 05: < 2; 06: 1.9784; 07: 0.9 |  | 16
| 1 | 4 | 01: < 10; 02: < 10; 03: 0.9; 04: 1.3; 05: < 2; 06: 1.2058; 07: 1.1 |  | 1.0888
| 1 | 5 | 01: < 10; 02: < 10; 03: 0.7; 04: 1.2; 05: 2; 06: 1.2732; 07: 1 |  | 28
| 1 | 6 | 01: < 10; 02: < 10; 03: 0.9; 04: 1.3; 05: 2; 06: 1.2482; 07: 0.9
| Mean |  | 03: 0.91667; 04: 1.0333; 05: 2; 06: 1.4081; 07: 0.98333
| Median |  | 03: 0.85; 04: 1.15; 05: 2; 06: 1.2735; 07: 0.95
| Std Dev. |  | 03: 0.29944; 04: 0.30768; 05: 0; 06: 0.29383; 07: 0.098319
| Rel.Std.Dev. |  | 03: 32.67%; 04: 29.78%; 05: 0%; 06: 20.87%; 07: 9.999%
| PDM3 |  | 03: -15.81%; 04: -5.094%; 05: 83.69%; 06: 29.32%; 07: -9.686%
| Z-Score (Absolute) |  | 01: 7.06; 02: 7.06; 03: 0.8; 04: 0.58; 05: 0; 06: 0.14; 07: 0.67
| Analytical results for Ce in OREAS 932b (Certified Value 69 ppm) | [22 empty] | Certified
Ce | Round | Replicate | 01: Lab; 02: Lab; 03: Lab; 04: Lab; 05: Lab; 06: Lab; 07: Lab; 08: Lab; 09: Lab |  | 1
| No | No | 11 | 12 | 13 | 14 | 17 | 18 | 19 | 20 | 24 | [12 empty] | ppm
|  |  | PF*OES/MS | PF*MS | BF*OES/MS | PF*OES/MS | PF*OES/MS | PF*OES | PF*MS | PF*MS | PF*MS | [12 empty] | 0
1
| 1 | 1 | 67.1166 | 77.5 | 66.6 | 70.3 | 66.4 | 72.9 | 68.3969 | 69.2 | 75.732 | [12 empty] | 1
| 1 | 2 | 64.4303 | 92.1 | 61.2 | 70.3 | 70.1 | 71.5 | 64.1224 | 70.7 | 74.2908 | [12 empty] | 10
| 1 | 3 | 63.9278 | 75.6 | 63.2 | 70.1 | 68.8 | 69.4 | 64.6492 | 72.8 | 69.2912 | [12 empty] | 16
| 1 | 4 | 63.1826 | 73.3 | 66.9 | 69.6 | 68.8 | 71.9 | 63.3361 | 70.2 | 70.6459 | [12 empty] | 69.0421
| 1 | 5 | 65.3626 | 75.3 | 66 | 69.2 | 57.4 | 68.7 | 61.789 | 71.5 | 72.5455 | [12 empty] | 139
| 1 | 6 | 68.347 | 67.1 | 67.7 | 69 | 67.7 | 69.3 | 63.7288 | 73.1 | 73.3593
| Mean |  | 65.3945 | 76.8167 | 65.2667 | 69.75 | 66.5333 | 70.6167 | 64.3371 | 71.25 | 72.6441
| Median |  | 64.8965 | 75.45 | 66.3 | 69.85 | 68.25 | 70.45 | 63.9256 | 71.1 | 72.9524
| Std Dev. |  | 1.9828 | 8.3019 | 2.5185 | 0.56833 | 4.6431 | 1.7046 | 2.2131 | 1.5162 | 2.3665
| Rel.Std.Dev. |  | 3.032% | 10.81% | 3.859% | 0.8148% | 6.979% | 2.414% | 3.44% | 2.128% | 3.258%
| PDM3 |  | -5.283% | 11.26% | -5.468% | 1.025% | -3.634% | 2.281% | -6.815% | 3.198% | 5.217%
| Z-Score (Absolute) |  | 0.91 | 1.48 | 0.94 | 0 | 0.67 | 0.18 | 1.13 | 0.31 | 0.61
| Analytical results for Co in OREAS 932b (Certified Value 44 ppm) | [22 empty] | Certified
Co | Round | Replicate | Lab | Lab | Lab | Lab | Lab | Lab | Lab | Lab | Lab | Lab | Lab | Lab | Lab | Lab | Lab | Lab | Lab | Lab | Lab | Lab |  | 1
| No | No | 01 | 02 | 03 | 04 | 05 | 06 | 07 | 08 | 09 | 10 | 12 | 13 | 14 | 15 | 16 | 17 | 18 | 19 | 20 | 24 |  | ppm
|  |  | PF*OES | PF*MS | PF*MS | PF*OES/MS | PF*OES | PF*OES | PF*OES | PF*OES | PF*OES | PF*OES | PF*MS | BF*OES/MS | PF*OES/MS | PF*OES | PF*OES | PF*OES/MS | PF*OES | PF*MS | PF*MS | PF*MS |  | 1
1
| 1 | 1 | 49 | 46.2923 | 43 | 44 | 40 | 40 | < 20 | 30 | 20 | 43 | 46 | 41.3 | 47.3 | 49 | 40 | 43.8 | 45 | 30.849 | 44 | 42.3628 |  | 1
| 1 | 2 | 49 | 46.846 | 44 | 45 | 40 | 50 | < 20 | 30 | 30 | 47 | 28.1 | 42.3 | 47.7 | 49 | 40 | 43.1 | 45 | 29.5041 | 45.8 | 41.4306 |  | 12
| 1 | 3 | 50 | 47.465 | 45 | 45 | 40 | 20 | < 20 | 20 | 20 | 46 | 45.9 | 41.7 | 45.4 | 48 | 40 | 43.9 | 45 | 30.5238 | 45.9 | 42.2876 |  | 16
| 1 | 4 | 49 | 46.3899 | 43 | 46 | 30 | 40 | < 20 | < 20 | 20 | 49 | 27.5 | 40.6 | 47.4 | 47 | 40 | 44.9 | 44 | 30.6177 | 46.6 | 41.8054 |  | 43.9889
| 1 | 5 | 49 | 47.5086 | 44 | 45 | 50 | 30 | < 20 | 20 | 20 | 47 | 48.6 | 40.2 | 45.9 | 42 | 40 | 45.7 | 45 | 30.8598 | 45.1 | 42.1248 |  | 140
| 1 | 6 | 49 | 46.4941 | 42 | 47 | 50 | 30 | < 20 | 40 | 30 | 47 | 20.9 | 41.1 | 46.7 | 49 | 40 | 44.3 | 45 | 30.7943 | 45.1 | 42.2048
| Mean |  | 49.1667 | 46.8326 | 43.5 | 45.3333 | 41.6667 | 35 |  | 28 | 23.3333 | 46.5 | 36.1667 | 41.2 | 46.7333 | 47.3333 | 40 | 44.2833 | 44.8333 | 30.5248 | 45.4167 | 42.036
| Median |  | 49 | 46.6701 | 43.5 | 45 | 40 | 35 |  | 30 | 20 | 47 | 37 | 41.2 | 47 | 48.5 | 40 | 44.1 | 45 | 30.706 | 45.45 | 42.1648
| Std Dev. |  | 0.40825 | 0.54029 | 1.0488 | 1.0328 | 7.5277 | 10.4881 |  | 8.3666 | 5.164 | 1.9748 | 11.9939 | 0.75366 | 0.9136 | 2.7325 | 0 | 0.91305 | 0.40825 | 0.51776 | 0.89312 | 0.35388
| Rel.Std.Dev. |  | 0.8303% | 1.154% | 2.411% | 2.278% | 18.07% | 29.97% |  | 29.88% | 22.13% | 4.247% | 33.16% | 1.829% | 1.955% | 5.773% | 0% | 2.062% | 0.9106% | 1.696% | 1.967% | 0.8418%
| PDM3 |  | 11.77% | 6.465% | -1.111% | 3.056% | -5.279% | -20.43% |  | -36.35% | -46.96% | 5.709% | -17.78% | -6.34% | 6.239% | 7.603% | -9.068% | 0.6694% | 1.92% | -30.61% | 3.246% | -4.439%
| Z-Score (Absolute) |  | 1.12 | 0.71 | 0.13 | 0.45 | 0.19 | 1.36 | 5.74 | 3.11 | 3.41 | 0.65 | 1.16 | 0.27 | 0.69 | 0.8 | 0.48 | 0.27 | 0.36 | 2.15 | 0.46 | 0.13
| Analytical results for Cr in OREAS 932b (Certified Value 83 ppm) | [22 empty] | Certified
Cr | Round | Replicate | Lab | Lab | Lab | Lab | Lab | Lab | Lab | Lab | Lab | Lab | Lab | Lab | Lab | Lab | Lab | Lab | Lab | Lab | Lab | Lab |  | 1
| No | No | 01 | 02 | 03 | 04 | 05 | 06 | 07 | 08 | 09 | 10 | 12 | 13 | 14 | 15 | 16 | 17 | 18 | 19 | 20 | 24 |  | ppm
|  |  | PF*OES | PF*OES | PF*OES | PF*OES/MS | PF*OES | PF*OES | PF*OES | PF*OES | PF*OES | PF*OES | PF*OES | BF*OES/MS | PF*OES/MS | PF*OES | PF*OES | PF*OES/MS | PF*OES | PF*MS | PF*OES | PF*MS |  | 0
0
| 1 | 1 | 66 | 65.729 | 86 | 80 | 70 | 70 | 140 | 70 | 70 | 86 | 85 | 82 | 80 | 92 | 100 | 100 | 100 | 95.4589 | 69 | 80.1211 |  | 1
| 1 | 2 | 67 | 67.4031 | 94 | 70 | 70 | 70 | 140 | 70 | 70 | 327 | 79 | 68 | 90 | 89 | < 100 | 100 | < 100 | 87.1943 | 72 | 245.7385 |  | 0
| 1 | 3 | 69 | 67.1354 | 89 | 70 | 140 | 70 | 210 | 70 | 140 | 133 | 95 | 75 | 80 | 85 | < 100 | 100 | < 100 | 105.4734 | 68 | 77.7397 |  | 16
| 1 | 4 | 68 | 66.4925 | 94 | 70 | 140 | 70 | 140 | 70 | 70 | 95 | 89 | 75 | 80 | 86 | < 100 | 90 | 100 | 102.8784 | 73 | 73.3729 |  | 83.4602
| 1 | 5 | 67 | 65.6268 | 95 | 80 | 70 | 70 | 140 | 70 | 70 | 129 | 90 | 68 | 80 | 80 | < 100 | 90 | 100 | 133.7428 | 78 | 76.0852 |  | 141
| 1 | 6 | 71 | 66.3836 | 89 | 80 | 140 | 70 | 140 | 70 | 70 | 74 | 100 | 68 | 80 | 80 | < 100 | 90 | 100 | 123.3746 | 70 | 72.1669
| Mean |  | 68 | 66.4617 | 91.1667 | 75 | 105 | 70 | 151.6667 | 70 | 81.6667 | 140.6667 | 89.6667 | 72.6667 | 81.6667 | 85.3333 | 100 | 95 | 100 | 108.0204 | 71.6667 | 104.204
| Median |  | 67.5 | 66.4381 | 91.5 | 75 | 105 | 70 | 140 | 70 | 70 | 112 | 89.5 | 71.5 | 80 | 85.5 | 100 | 95 | 100 | 104.1759 | 71 | 76.9125
| Std Dev. |  | 1.7889 | 0.71847 | 3.656 | 5.4772 | 38.3406 | 0 | 28.5774 | 0 | 28.5774 | 94.2691 | 7.3666 | 5.7155 | 4.0825 | 4.8028 |  | 5.4772 | 0 | 17.4461 | 3.6148 | 69.3973
| Rel.Std.Dev. |  | 2.631% | 1.081% | 4.01% | 7.303% | 36.51% | 0% | 18.84% | 0% | 34.99% | 67.02% | 8.216% | 7.865% | 4.999% | 5.628% |  | 5.766% | 0% | 16.15% | 5.044% | 66.6%
| PDM3 |  | -18.52% | -20.37% | 9.234% | -10.14% | 25.81% | -16.13% | 81.72% | -16.13% | -2.149% | 68.54% | 7.436% | -12.93% | -2.149% | 2.244% | 19.82% | 13.83% | 19.82% | 29.43% | -14.13% | 24.85%
| Z-Score (Absolute) |  | 0.7 | 0.79 | 0.67 | NA | 1.35 | 0.67 | NA | 0.67 | 0 | 3.6 | 0.58 | 0.4 | NA | 0.33 | 1.27 | NA | NA | 1.67 | 0.48 | 1.44
Results from laboratories 4, 14 and 17 were removed due to their 10 ppm reading resolution. Results from laboratories 7 and 18 were removed due to their 100 ppm reading resolution.
| Analytical results for Cs in OREAS 932b (Certified Value 5.16 ppm) | [22 empty] | Certified
Cs | Round | Replicate | Lab | Lab | Lab | Lab | Lab | Lab | Lab | Lab | Lab | Lab | Lab | Lab | [9 empty] | 1
| No | No | 02 | 03 | 04 | 12 | 13 | 14 | 15 | 17 | 18 | 19 | 20 | 24 | [9 empty] | ppm
|  |  | PF*MS | PF*MS | PF*OES/MS | PF*MS | BF*OES/MS | PF*OES/MS | PF*MS | PF*OES/MS | PF*OES | PF*MS | PF*MS | PF*MS | [9 empty] | 2
3
| 1 | 1 | 5.2754 | 5.3 | 4.8 | 5.8 | 4.9 | 5.2 | 5.5 | 4.7 | 5.3 | 5.2366 | 5.2 | 7.0831 | [9 empty] | 1
| 1 | 2 | 5.4386 | 5 | 5.2 | 5.9 | 4.9 | 5 | 5.3 | 5.3 | 5.4 | 5.046 | 5.4 | 6.8495 | [9 empty] | 0
| 1 | 3 | 5.4375 | 4.9 | 5 | 5.8 | 5 | 4.6 | 5.4 | 5 | 5.2 | 4.9483 | 5.6 | 6.4459 | [9 empty] | 16
| 1 | 4 | 5.4232 | 4.9 | 5.2 | 5.8 | 5.3 | 4.9 | 5.3 | 4.9 | 5.3 | 5.0583 | 4.7 | 7.2955 | [9 empty] | 5.1601
| 1 | 5 | 5.1814 | 5.5 | 5 | 5.9 | 5 | 4.9 | 5.2 | 5.6 | 5.2 | 5.0473 | 5.4 | 8.5169 | [9 empty] | 142
| 1 | 6 | 5.2023 | 5 | 5 | 6.5 | 5.2 | 4.9 | 5 | 5.2 | 5.2 | 5.1897 | 5.5 | 8.2691
| Mean |  | 5.3264 | 5.1 | 5.0333 | 5.95 | 5.05 | 4.9167 | 5.2833 | 5.1167 | 5.2667 | 5.0877 | 5.3 | 7.41
| Median |  | 5.3493 | 5 | 5 | 5.85 | 5 | 4.9 | 5.3 | 5.1 | 5.25 | 5.0528 | 5.4 | 7.1893
| Std Dev. |  | 0.1211 | 0.24495 | 0.15055 | 0.27386 | 0.16432 | 0.19408 | 0.17224 | 0.31885 | 0.08165 | 0.10606 | 0.32249 | 0.81571
| Rel.Std.Dev. |  | 2.274% | 4.803% | 2.991% | 4.603% | 3.254% | 3.947% | 3.26% | 6.232% | 1.55% | 2.085% | 6.085% | 11.01%
| PDM3 |  | 3.223% | -1.164% | -2.456% | 15.31% | -2.133% | -4.717% | 2.389% | -0.8412% | 2.066% | -1.403% | 2.712% | 43.6%
| Z-Score (Absolute) |  | 0.75 | 0.51 | 0.88 | 4.21 | 0.79 | 1.53 | 0.51 | 0.42 | 0.42 | 0.58 | 0.6 | 12.31
| Analytical results for Cu in OREAS 932b (Certified Value 6.22 wt.%) | [22 empty] | Certified
Cu | Round | Replicate | Lab | Lab | Lab | Lab | Lab | Lab | Lab | Lab | Lab | Lab | Lab | Lab | Lab | Lab | Lab | Lab | Lab | Lab | Lab | Lab | Lab | 1
| No | No | 01 | 02 | 03 | 04 | 05 | 06 | 07 | 08 | 09 | 10 | 12 | 14 | 15 | 16 | 17 | 18 | 19 | 20 | 22 | 23 | 24 | wt.%
|  |  | PF*OES | PF*OES | PF*OES | PF*OES/MS | PF*OES | PF*OES | PF*OES | PF*OES | PF*OES | PF*OES | PF*OES | PF*OES/MS | PF*OES | PF*OES | PF*OES | PF*OES | PF*MS | PF*OES | PF*OES/MS | PF*OES | PF*MS | 2
3
| 1 | 1 | 6.66 | 6.3057 | 5.9856 | 6.37 | 6.14 | 6.19 | 6.4 | 6.53 | 6.31 | 6.1357 | 6.1935 | 6.28 | 6.753 | 6.237 | 6.8 | 6.208 | 6.103 | 6.05 | 6.29 | 6.02 | 6.5905 | 1
| 1 | 2 | 6.69 | 6.3407 | 6.1097 | 6.37 | 6.16 | 6.15 | 6.31 | 6.42 | 6.37 | 6.293 | 6.2105 | 6.35 | 6.6583 | 6.243 | 6.25 | 6.111 | 6.041 | 6.28 | 6.14 | 6.17 | 6.5249 | 0
| 1 | 3 | 6.74 | 6.3149 | 6.0137 | 6.22 | 6.09 | 6.16 | 6.24 | 6.45 | 6.34 | 6.4002 | 6.4189 | 6.26 | 6.5908 | 5.892 | 6.53 | 6.179 | 6.066 | 6.14 | 6.19 | 6.15 | 6.6261 | 16
| 1 | 4 | 6.79 | 6.3156 | 6.0147 | 6.32 | 6.26 | 6.18 | 6.46 | 6.2 | 6.34 | 6.0865 | 6.0431 | 6.26 | 6.6486 | 6.291 | 6.05 | 6.141 | 6.116 | 6.18 | 6.14 | 6.18 | 6.5502 | 6.2158
| 1 | 5 | 6.78 | 6.3473 | 6.1398 | 6.23 | 6.13 | 6.11 | 6.5 | 6.23 | 6.25 | 6.1762 | 6.0545 | 6.28 | 6.5273 | 6.122 | 6.14 | 6.203 | 5.916 | 6.27 | 6.48 | 6.11 | 6.5698 | 143
| 1 | 6 | 6.77 | 6.3472 | 6.0918 | 6.5 | 6.1 | 6.25 | 6.45 | 6.23 | 6.24 | 6.1258 | 6.1315 | 6.26 | 6.5282 | 6.182 | 6.1 | 6.16 | 6.043 | 6.2 | 6.09 | 6.19 | 6.6721
| Mean |  | 6.7383 | 6.3286 | 6.0592 | 6.335 | 6.1467 | 6.1733 | 6.3933 | 6.3433 | 6.3083 | 6.2029 | 6.1753 | 6.2817 | 6.6177 | 6.1612 | 6.3117 | 6.167 | 6.0475 | 6.1867 | 6.2217 | 6.1367 | 6.5889
| Median |  | 6.755 | 6.3282 | 6.0533 | 6.345 | 6.135 | 6.17 | 6.425 | 6.325 | 6.325 | 6.1559 | 6.1625 | 6.27 | 6.6197 | 6.2095 | 6.195 | 6.1695 | 6.0545 | 6.19 | 6.165 | 6.16 | 6.5801
| Std Dev. |  | 0.052694 | 0.018563 | 0.062573 | 0.10407 | 0.06121 | 0.046762 | 0.099532 | 0.14024 | 0.052694 | 0.1198 | 0.13777 | 0.034881 | 0.086966 | 0.14403 | 0.29417 | 0.037368 | 0.071372 | 0.085713 | 0.14359 | 0.06377 | 0.053417
| Rel.Std.Dev. |  | 0.782% | 0.2933% | 1.033% | 1.643% | 0.9958% | 0.7575% | 1.557% | 2.211% | 0.8353% | 1.931% | 2.231% | 0.5553% | 1.314% | 2.338% | 4.661% | 0.6059% | 1.18% | 1.385% | 2.308% | 1.039% | 0.8107%
| PDM3 |  | 8.406% | 1.814% | -2.519% | 1.918% | -1.112% | -0.6833% | 2.856% | 2.052% | 1.489% | -0.2076% | -0.6509% | 1.06% | 6.466% | -0.8791% | 1.542% | -0.7852% | -2.708% | -0.4688% | 0.09427% | -1.273% | 6.003%
| Z-Score (Absolute) |  | 4.02 | 0.83 | 1.26 | 0.88 | 0.58 | 0.38 | 1.34 | 0.95 | 0.67 | 0.15 | 0.36 | 0.47 | 3.08 | 0.47 | 0.7 | 0.43 | 1.36 | 0.27 | 0 | 0.66 | 2.86
| Analytical results for Dy in OREAS 932b (Certified Value 3.78 ppm) | [22 empty] | Certified
Dy | Round | Replicate | 01: Lab; 02: Lab; 03: Lab; 04: Lab; 05: Lab; 06: Lab; 07: Lab; 08: Lab | 1
| No | No | 01: 11; 02: 12; 03: 13; 04: 14; 05: 17; 06: 18; 07: 20; 08: 24 | ppm
|  |  | 01: PF*OES/MS; 02: PF*MS; 03: BF*OES/MS; 04: PF*OES/MS; 05: PF*OES/MS; 06: PF*OES; 07: PF*MS; 08: PF*MS | 2
3
| 1 | 1 | 01: 3.8956; 02: 3.72; 03: 3.47; 04: 3.97; 05: 3.8; 06: 3.97; 07: 3.79; 08: 4.8745 | 1
| 1 | 2 | 01: 3.7294; 02: 4.57; 03: 3.3; 04: 3.71; 05: 4.1; 06: 3.94; 07: 3.87; 08: 4.5082 | 5
| 1 | 3 | 01: 4.0749; 02: 3.32; 03: 3.28; 04: 3.61; 05: 3.4; 06: 3.76; 07: 4; 08: 4.3518 | 16
| 1 | 4 | 01: 3.7883; 02: 3.34; 03: 3.54; 04: 3.83; 05: 3.6; 06: 3.83; 07: 3.84; 08: 4.2982 | 3.7751
| 1 | 5 | 01: 3.7993; 02: 3.57; 03: 3.45; 04: 3.9; 05: 3.7; 06: 3.69; 07: 3.95; 08: 4.7762 | 144
| 1 | 6 | 01: 4.0723; 02: 3.27; 03: 3.59; 04: 3.77; 05: 4.1; 06: 3.7; 07: 4.05; 08: 4.7718
| Mean |  | 01: 3.8933; 02: 3.6317; 03: 3.4383; 04: 3.7983; 05: 3.7833; 06: 3.815; 07: 3.9167; 08: 4.5968
| Median |  | 01: 3.8474; 02: 3.455; 03: 3.46; 04: 3.8; 05: 3.75; 06: 3.795; 07: 3.91; 08: 4.64
| Std Dev. |  | 01: 0.1495; 02: 0.49093; 03: 0.12545; 04: 0.13029; 05: 0.27869; 06: 0.11979; 07: 0.099933; 08: 0.24371
| Rel.Std.Dev. |  | 01: 3.84%; 02: 13.52%; 03: 3.648%; 04: 3.43%; 05: 7.366%; 06: 3.14%; 07: 2.551%; 08: 5.302%
| PDM3 |  | 01: 3.131%; 02: -3.8%; 03: -8.921%; 04: 0.6153%; 05: 0.2179%; 06: 1.057%; 07: 3.75%; 08: 21.77%
| Z-Score (Absolute) |  | 01: 0.59; 02: 1.2; 03: 2.53; 04: 0.06; 05: 0.16; 06: 0.06; 07: 0.75; 08: 5.42
| Analytical results for Er in OREAS 932b (Certified Value 2.11 ppm) | [22 empty] | Certified
Er | Round | Replicate | 01: Lab; 02: Lab; 03: Lab; 04: Lab; 05: Lab; 06: Lab; 07: Lab; 08: Lab | 1
| No | No | 01: 11; 02: 12; 03: 13; 04: 14; 05: 17; 06: 18; 07: 20; 08: 24 | ppm
|  |  | 01: PF*OES/MS; 02: PF*MS; 03: BF*OES/MS; 04: PF*OES/MS; 05: PF*OES/MS; 06: PF*OES; 07: PF*MS; 08: PF*MS | 2
3
| 1 | 1 | 01: 2.2316; 02: 2.01; 03: 1.93; 04: 2.31; 05: 1.7; 06: 2.22; 07: 2.06; 08: 2.6259 | 1
| 1 | 2 | 01: 2.1043; 02: 2.48; 03: 1.89; 04: 2.19; 05: 2.2; 06: 2.23; 07: 2.2; 08: 2.7918 | 6
| 1 | 3 | 01: 2.1503; 02: 1.77; 03: 1.97; 04: 2.15; 05: 2; 06: 2.14; 07: 2.2; 08: 2.6007 | 16
| 1 | 4 | 01: 2.1039; 02: 1.93; 03: 1.97; 04: 2.06; 05: 2.3; 06: 2.15; 07: 2.24; 08: 2.5692 | 2.1104
| 1 | 5 | 01: 1.9828; 02: 2.13; 03: 2.02; 04: 1.98; 05: 2.4; 06: 2.13; 07: 2.17; 08: 2.6322 | 145
| 1 | 6 | 01: 2.2102; 02: 1.83; 03: 2.14; 04: 2.14; 05: 2.5; 06: 2.15; 07: 2.25; 08: 2.6616
| Mean |  | 01: 2.1305; 02: 2.025; 03: 1.9867; 04: 2.1383; 05: 2.1833; 06: 2.17; 07: 2.1867; 08: 2.6469
| Median |  | 01: 2.1273; 02: 1.97; 03: 1.97; 04: 2.145; 05: 2.25; 06: 2.15; 07: 2.2; 08: 2.629
| Std Dev. |  | 01: 0.089638; 02: 0.25704; 03: 0.086872; 04: 0.11268; 05: 0.29269; 06: 0.043359; 07: 0.068605; 08: 0.077512
| Rel.Std.Dev. |  | 01: 4.207%; 02: 12.69%; 03: 4.373%; 04: 5.27%; 05: 13.41%; 06: 1.998%; 07: 3.137%; 08: 2.928%
| PDM3 |  | 01: 0.9523%; 02: -4.048%; 03: -5.864%; 04: 1.323%; 05: 3.455%; 06: 2.823%; 07: 3.613%; 08: 25.42%
| Z-Score (Absolute) |  | 01: 0.11; 02: 1.58; 03: 2.12; 04: 0; 05: NA; 06: 0.44; 07: 0.67; 08: 7.1
Results from laboratory 17 were removed due to their 0.1 ppm reading resolution.
| Analytical results for Eu in OREAS 932b (Certified Value 1.14 ppm) | [22 empty] | Certified
Eu | Round | Replicate | 01: Lab; 02: Lab; 03: Lab; 04: Lab; 05: Lab; 06: Lab; 07: Lab; 08: Lab | 1
| No | No | 01: 11; 02: 12; 03: 13; 04: 14; 05: 17; 06: 18; 07: 20; 08: 24 | ppm
|  |  | 01: PF*OES/MS; 02: PF*MS; 03: BF*OES/MS; 04: PF*OES/MS; 05: PF*OES/MS; 06: PF*OES; 07: PF*MS; 08: PF*MS | 2
2
| 1 | 1 | 01: 1.2955; 02: 1.23; 03: 1.07; 04: 1.07; 05: 1.3; 06: 1.26; 07: 1.06; 08: < 2 | 1
| 1 | 2 | 01: 1.3348; 02: 1.35; 03: 1.05; 04: 1; 05: 1.1; 06: 1.24; 07: 1.12; 08: < 2 | 7
| 1 | 3 | 01: 1.2188; 02: 1.01; 03: 0.98; 04: 1.01; 05: 1.1; 06: 1.21; 07: 1.1; 08: < 2 | 16
| 1 | 4 | 01: 1.2872; 02: 0.97; 03: 1.06; 04: 0.93; 05: 1.3; 06: 1.28; 07: 1.09; 08: < 2 | 1.1398
| 1 | 5 | 01: 1.3657; 02: 1.09; 03: 1.12; 04: 1.08; 05: 1.2; 06: 1.16; 07: 1.11; 08: < 2 | 146
| 1 | 6 | 01: 1.3193; 02: 1.04; 03: 1.17; 04: 1.01; 05: 1.1; 06: 1.22; 07: 1.12; 08: < 2
| Mean |  | 01: 1.3035; 02: 1.115; 03: 1.075; 04: 1.0167; 05: 1.1833; 06: 1.2283; 07: 1.1
| Median |  | 01: 1.3074; 02: 1.065; 03: 1.065; 04: 1.01; 05: 1.15; 06: 1.23; 07: 1.105
| Std Dev. |  | 01: 0.050203; 02: 0.14612; 03: 0.06473; 04: 0.054283; 05: 0.098319; 06: 0.042151; 07: 0.022804
| Rel.Std.Dev. |  | 01: 3.851%; 02: 13.1%; 03: 6.021%; 04: 5.339%; 05: 8.309%; 06: 3.432%; 07: 2.073%
| PDM3 |  | 01: 14.37%; 02: -2.172%; 03: -5.682%; 04: -10.8%; 05: 3.823%; 06: 7.771%; 07: -3.488%
| Z-Score (Absolute) |  | 01: 1.65; 02: 0.12; 03: 0.2; 04: 0.67; 05: NA; 06: 1.04; 07: 0; 08: 0.81
Results from laboratory 17 were removed due to their 0.1 ppm reading resolution.
| Analytical results for Fe in OREAS 932b (Certified Value 12.01 wt.%) | [22 empty] | Certified
Fe | Round | Replicate | Lab | Lab | Lab | Lab | Lab | Lab | Lab | Lab | Lab | Lab | Lab | Lab | Lab | Lab | Lab | Lab | Lab | Lab | Lab | Lab | Lab | 1
| No | No | 01 | 02 | 03 | 04 | 05 | 06 | 07 | 08 | 09 | 10 | 12 | 13 | 14 | 15 | 16 | 17 | 18 | 19 | 20 | 23 | 24 | wt.%
|  |  | PF*OES | PF*OES | PF*OES | PF*OES/MS | PF*OES | PF*OES | PF*OES | PF*OES | PF*OES | PF*OES | PF*OES | BF*OES | PF*OES/MS | PF*OES | PF*OES | PF*OES/MS | PF*OES | PF*OES | PF*OES | PF*OES | PF*MS | 2
3
| 1 | 1 | 12.26 | 12.5242 | 12.06 | 11.8 | 11.996 | 12.1 | 11.716 | 12.135 | 12.205 | 11.19 | 11.78 | 11.681 | 13.3 | 11.73 | 12.05 | 12 | 11.85 | 12.06 | 12.02 | 11.98 | 12.7299 | 1
| 1 | 2 | 12.32 | 12.4478 | 12.19 | 11.8 | 12.065 | 11.996 | 11.996 | 11.751 | 12.24 | 11.61 | 11.58 | 12.331 | 13.4 | 11.6 | 12.06 | 11.8 | 12.01 | 12.05 | 12.13 | 12.13 | 12.5804 | 0
| 1 | 3 | 12.29 | 12.5897 | 12.16 | 11.9 | 12.065 | 12.065 | 11.646 | 11.856 | 12.415 | 11.93 | 11.89 | 11.877 | 13.4 | 11.48 | 11.49 | 11.9 | 12.04 | 12.04 | 12.14 | 12.07 | 12.9024 | 16
| 1 | 4 | 12.29 | 12.3132 | 12.04 | 12 | 11.961 | 11.996 | 12.17 | 11.436 | 12.24 | 11.23 | 11.73 | 11.457 | 13.3 | 11.5 | 12.17 | 12 | 12.12 | 12.149 | 11.99 | 12.08 | 12.6839 | 12.0057
| 1 | 5 | 12.33 | 12.7823 | 12.27 | 11.9 | 12.065 | 11.996 | 12.17 | 11.506 | 12.1 | 11.49 | 11.87 | 11.947 | 13.1 | 11.41 | 11.85 | 12.2 | 11.81 | 11.705 | 12.06 | 11.94 | 12.7069 | 147
| 1 | 6 | 12.29 | 12.652 | 11.98 | 12.2 | 12.03 | 12.1 | 11.961 | 11.646 | 12.1 | 11.01 | 11.88 | 11.149 | 13.1 | 11.41 | 11.94 | 12.2 | 12.07 | 12.119 | 12.07 | 12.11 | 12.8449
| Mean |  | 12.2967 | 12.5515 | 12.1167 | 11.9333 | 12.0303 | 12.0422 | 11.9432 | 11.7217 | 12.2167 | 11.41 | 11.7883 | 11.7403 | 13.2667 | 11.5217 | 11.9267 | 12.0167 | 11.9833 | 12.0205 | 12.0683 | 12.0517 | 12.7414
| Median |  | 12.29 | 12.5569 | 12.11 | 11.9 | 12.0475 | 12.0305 | 11.9785 | 11.6985 | 12.2225 | 11.36 | 11.825 | 11.779 | 13.3 | 11.49 | 11.995 | 12 | 12.025 | 12.055 | 12.065 | 12.075 | 12.7184
| Std Dev. |  | 0.025033 | 0.16316 | 0.1082 | 0.15055 | 0.043798 | 0.052163 | 0.22178 | 0.2544 | 0.11643 | 0.33395 | 0.12024 | 0.41079 | 0.13663 | 0.12384 | 0.24039 | 0.16021 | 0.12485 | 0.16035 | 0.059133 | 0.075211 | 0.11592
| Rel.Std.Dev. |  | 0.2036% | 1.3% | 0.893% | 1.262% | 0.3641% | 0.4332% | 1.857% | 2.17% | 0.9531% | 2.927% | 1.02% | 3.499% | 1.03% | 1.075% | 2.016% | 1.333% | 1.042% | 1.334% | 0.49% | 0.6241% | 0.9098%
| PDM3 |  | 2.424% | 4.546% | 0.9242% | -0.6028% | 0.2051% | 0.3037% | -0.5209% | -2.366% | 1.757% | -4.962% | -1.811% | -2.21% | 10.5% | -4.032% | -0.6583% | 0.09131% | -0.1863% | 0.1232% | 0.5217% | 0.3828% | 6.128%
| Z-Score (Absolute) |  | 1.94 | 3.72 | 0.67 | 0.61 | 0.07 | 0.15 | 0.54 | 2.1 | 1.38 | 4.28 | 1.63 | 1.97 | NA | 3.5 | 0.66 | NA | 0.26 | 0 | 0.34 | 0.22 | 5.06
Results from laboratories 14 and 17 were removed due to their 0.01 wt.% reading resolution.
| Analytical results for Ga in OREAS 932b (Certified Value 16.3 ppm) | [22 empty] | Certified
Ga | Round | Replicate | Lab | Lab | Lab | Lab | Lab | Lab | Lab | Lab | Lab | Lab | Lab | Lab | Lab | Lab | [7 empty] | 1
| No | No | 01 | 02 | 03 | 04 | 12 | 13 | 14 | 15 | 17 | 18 | 19 | 20 | 22 | 24 | [7 empty] | ppm
|  |  | PF*OES | PF*MS | PF*MS | PF*OES/MS | PF*MS | BF*OES/MS | PF*OES/MS | PF*MS | PF*OES/MS | PF*OES | PF*MS | PF*MS | PF*OES/MS | PF*MS | [7 empty] | 1
2
| 1 | 1 | 20 | 15.8628 | 17 | 17.9 | 16 | 17 | 16 | 17 | 16.6 | 16 | 16.3749 | 14 | 23 | 19.6398 | [7 empty] | 1
| 1 | 2 | 21 | 16.2199 | 17 | 18.2 | 15 | 16.4 | 16.9 | 17 | 16.3 | 16 | 15.9466 | 15 | 22 | 19.4989 | [7 empty] | 15
| 1 | 3 | 20 | 16.115 | 17 | 17.8 | 17 | 17.3 | 18.9 | 17 | 17.6 | 16 | 16.8665 | 15 | 25 | 19.7806 | [7 empty] | 16
| 1 | 4 | 20 | 15.7026 | 16 | 16.8 | 16 | 17.8 | 16.2 | 15 | 14.6 | 16 | 16.3612 | 15 | 22 | 18.2138 | [7 empty] | 16.2634
| 1 | 5 | 22 | 15.6094 | 17 | 17 | 17 | 17.3 | 14.8 | 16 | 14.4 | 16 | 16.2417 | 15 | 24 | 19.5332 | [7 empty] | 148
| 1 | 6 | 21 | 15.8891 | 16 | 17.8 | 16 | 17.6 | 14.4 | 16 | 13.8 | 16 | 16.7961 | 15 | 21 | 19.8356
| Mean |  | 20.6667 | 15.8998 | 16.6667 | 17.5833 | 16.1667 | 17.2333 | 16.2 | 16.3333 | 15.55 | 16 | 16.4311 | 14.8333 | 22.8333 | 19.417
| Median |  | 20.5 | 15.8759 | 17 | 17.8 | 16 | 17.3 | 16.1 | 16.5 | 15.45 | 16 | 16.368 | 15 | 22.5 | 19.5865
| Std Dev. |  | 0.8165 | 0.23388 | 0.5164 | 0.55287 | 0.75277 | 0.49261 | 1.6137 | 0.8165 | 1.4937 | 0 | 0.34683 | 0.40825 | 1.472 | 0.60415
| Rel.Std.Dev. |  | 3.951% | 1.471% | 3.098% | 3.144% | 4.656% | 2.858% | 9.961% | 4.999% | 9.605% | 0% | 2.111% | 2.752% | 6.447% | 3.111%
| PDM3 |  | 27.07% | -2.236% | 2.479% | 8.116% | -0.5949% | 5.964% | -0.3899% | 0.4299% | -4.387% | -1.62% | 1.031% | -8.793% | 40.4% | 19.39%
| Z-Score (Absolute) |  | 4.39 | 0.49 | 0.29 | 1.23 | 0.22 | 0.87 | 0.19 | 0.05 | 0.85 | 0.39 | 0.05 | 1.59 | 6.62 | 3.11
| Analytical results for Gd in OREAS 932b (Certified Value 4.67 ppm) | [22 empty] | Certified
Gd | Round | Replicate | 01: Lab; 02: Lab; 03: Lab; 04: Lab; 05: Lab; 06: Lab; 07: Lab; 08: Lab | 1
| No | No | 01: 11; 02: 12; 03: 13; 04: 14; 05: 17; 06: 18; 07: 20; 08: 24 | ppm
|  |  | 01: PF*OES/MS; 02: PF*MS; 03: BF*OES/MS; 04: PF*OES/MS; 05: PF*OES/MS; 06: PF*OES; 07: PF*MS; 08: PF*MS | 2
3
| 1 | 1 | 01: 5.2837; 02: 4.31; 03: 4.24; 04: 4.39; 05: 4.4; 06: 5; 07: 4.43; 08: 5.744 | 1
| 1 | 2 | 01: 4.6428; 02: 2.4; 03: 4.09; 04: 4.35; 05: 4.7; 06: 5; 07: 4.53; 08: 5.1895 | 16
| 1 | 3 | 01: 4.7725; 02: 4.11; 03: 4.02; 04: 4.42; 05: 4.7; 06: 5; 07: 4.7; 08: 5.0477 | 16
| 1 | 4 | 01: 4.6761; 02: 2.34; 03: 4.32; 04: 4.38; 05: 5; 06: 5; 07: 4.54; 08: 5.1638 | 4.6687
| 1 | 5 | 01: 4.8023; 02: 4.74; 03: 4.12; 04: 4.62; 05: 2.5; 06: 5; 07: 4.67; 08: 5.5699 | 149
| 1 | 6 | 01: 5.0624; 02: 1.95; 03: 4.37; 04: 4.6; 05: 3.8; 06: 5; 07: 4.73; 08: 5.4797
| Mean |  | 01: 4.8733; 02: 3.3083; 03: 4.1933; 04: 4.46; 05: 4.1833; 06: 5; 07: 4.6; 08: 5.3658
| Median |  | 01: 4.7874; 02: 3.255; 03: 4.18; 04: 4.405; 05: 4.55; 06: 5; 07: 4.605; 08: 5.3346
| Std Dev. |  | 01: 0.24956; 02: 1.2086; 03: 0.13823; 04: 0.11849; 05: 0.9196; 06: 0; 07: 0.11764; 08: 0.2723
| Rel.Std.Dev. |  | 01: 5.121%; 02: 36.53%; 03: 3.296%; 04: 2.657%; 05: 21.98%; 06: 0%; 07: 2.557%; 08: 5.075%
| PDM3 |  | 01: 4.382%; 02: -29.14%; 03: -10.18%; 04: -4.471%; 05: -10.4%; 06: 7.095%; 07: -1.472%; 08: 14.93%
| Z-Score (Absolute) |  | 01: 1.01; 02: 2.81; 03: 0.65; 04: 0; 05: 0.67; 06: NA; 07: 0.34; 08: 2.21
Results from laboratory 18 were removed due to their 1 ppm reading resolution.
| Analytical results for Ge in OREAS 932b (Certified Value 2.09 ppm) | [22 empty] | Certified
Ge | Round | Replicate | 01: Lab; 02: Lab; 03: Lab; 04: Lab; 05: Lab; 06: Lab; 07: Lab; 08: Lab; 09: Lab | 1
| No | No | 01: 02; 02: 03; 03: 04; 04: 12; 05: 14; 06: 17; 07: 19; 08: 20; 09: 24 | ppm
|  |  | 01: PF*MS; 02: PF*MS; 03: PF*OES/MS; 04: PF*MS; 05: PF*OES/MS; 06: PF*OES/MS; 07: PF*MS; 08: PF*MS; 09: PF*MS | 2
2
| 1 | 1 | 01: 1.1241; 02: 2; 03: 2.1; 04: 2; 05: 3; 06: 1.9; 07: 2.5658; 08: 2; 09: 3.8054 | 1
| 1 | 2 | 01: < 1; 02: 2; 03: 2.3; 04: 2; 05: 3; 06: 2; 07: 2.5303; 08: 2; 09: 3.7476 | 1
| 1 | 3 | 01: < 1; 02: 1; 03: 2.1; 04: 2; 05: 2; 06: 2.6; 07: 2.7019; 08: 2; 09: 4.0556 | 16
| 1 | 4 | 01: 1.1978; 02: 2; 03: 2.3; 04: 2; 05: 3; 06: 2.1; 07: 2.508; 08: 2; 09: 3.3112 | 2.0927
| 1 | 5 | 01: 1.0569; 02: 1; 03: 2.1; 04: 2; 05: 3; 06: 2.5; 07: 2.7321; 08: 2; 09: 3.6899 | 150
| 1 | 6 | 01: < 1; 02: 2; 03: 2.3; 04: 2; 05: 3; 06: 2.7; 07: 2.6551; 08: 2; 09: 3.831
| Mean |  | 01: 1.1263; 02: 1.6667; 03: 2.2; 04: 2; 05: 2.8333; 06: 2.3; 07: 2.6155; 08: 2; 09: 3.7401
| Median |  | 01: 1.1241; 02: 2; 03: 2.2; 04: 2; 05: 3; 06: 2.3; 07: 2.6104; 08: 2; 09: 3.7765
| Std Dev. |  | 01: 0.070466; 02: 0.5164; 03: 0.10954; 04: 0; 05: 0.40825; 06: 0.34059; 07: 0.09372; 08: 0; 09: 0.24438
| Rel.Std.Dev. |  | 01: 6.257%; 02: 30.98%; 03: 4.979%; 04: 0%; 05: 14.41%; 06: 14.81%; 07: 3.583%; 08: 0%; 09: 6.534%
| PDM3 |  | 01: -46.18%; 02: -20.36%; 03: 5.126%; 04: -4.431%; 05: 35.39%; 06: 9.905%; 07: 24.98%; 08: -4.431%; 09: 78.72%
| Z-Score (Absolute) |  | 01: 2.25; 02: 0.87; 03: 0; 04: 0.32; 05: 1.03; 06: 0.16; 07: 0.67; 08: 0.32; 09: 2.5
| Analytical results for Hf in OREAS 932b (Indicative Value 2.16 ppm) | [22 empty] | Indicative
Hf | Round | Replicate | 01: Lab; 02: Lab; 03: Lab; 04: Lab; 05: Lab | 1
| No | No | 01: 13; 02: 14; 03: 17; 04: 20; 05: 24 | ppm
|  |  | 01: BF*OES/MS; 02: PF*OES/MS; 03: PF*OES/MS; 04: PF*MS; 05: PF*MS | 2
2
| 1 | 1 | 01: 2.8; 02: 2; 03: < 10; 04: 2; 05: 2.5991 | 1
| 1 | 2 | 01: 2.2; 02: 2; 03: 10; 04: 2; 05: 2.3588 | 17
| 1 | 3 | 01: 2.1; 02: 2; 03: 10; 04: 2; 05: 2.2317 | 16
| 1 | 4 | 01: 2.4; 02: 2; 03: < 10; 04: 2; 05: 2.2618 | 2.1559
| 1 | 5 | 01: 2.3; 02: 2; 03: < 10; 04: 2; 05: 2.5044 | 29
| 1 | 6 | 01: 2.3; 02: 2; 03: < 10; 04: 2; 05: 2.2248
| Mean |  | 01: 2.35; 02: 2; 03: 10; 04: 2; 05: 2.3634
| Median |  | 01: 2.3; 02: 2; 03: 10; 04: 2; 05: 2.3103
| Std Dev. |  | 01: 0.2429; 02: 0; 03: 0; 04: 0; 05: 0.15642
| Rel.Std.Dev. |  | 01: 10.34%; 02: 0%; 03: 0%; 04: 0%; 05: 6.618%
| PDM3 |  | 01: 9.005%; 02: -7.23%; 03: 363.9%; 04: -7.23%; 05: 9.628%
| Z-Score (Absolute) |  | 01: 0; 02: 0.67; 03: 8.32; 04: 0.67; 05: 0.03
| Analytical results for Ho in OREAS 932b (Certified Value 0.71 ppm) | [22 empty] | Certified
Ho | Round | Replicate | 01: Lab; 02: Lab; 03: Lab; 04: Lab; 05: Lab; 06: Lab; 07: Lab; 08: Lab | 1
| No | No | 01: 11; 02: 12; 03: 13; 04: 14; 05: 17; 06: 18; 07: 20; 08: 24 | ppm
|  |  | 01: PF*OES/MS; 02: PF*MS; 03: BF*OES/MS; 04: PF*OES/MS; 05: PF*OES/MS; 06: PF*OES; 07: PF*MS; 08: PF*MS | 2
3
| 1 | 1 | 01: 0.7808; 02: 0.64; 03: 0.64; 04: 0.74; 05: 0.7; 06: 0.74; 07: 0.77; 08: < 2 | 1
| 1 | 2 | 01: 0.7157; 02: 0.89; 03: 0.6; 04: 0.72; 05: 0.7; 06: 0.72; 07: 0.77; 08: < 2 | 5
| 1 | 3 | 01: 0.7482; 02: 0.6; 03: 0.58; 04: 0.69; 05: 0.7; 06: 0.71; 07: 0.8; 08: < 2 | 16
| 1 | 4 | 01: 0.7161; 02: 0.62; 03: 0.65; 04: 0.74; 05: 0.7; 06: 0.71; 07: 0.79; 08: < 2 | 0.70769
| 1 | 5 | 01: 0.7465; 02: 0.66; 03: 0.67; 04: 0.72; 05: 0.7; 06: 0.72; 07: 0.78; 08: < 2 | 151
| 1 | 6 | 01: 0.7957; 02: 0.65; 03: 0.66; 04: 0.71; 05: 0.8; 06: 0.72; 07: 0.82; 08: < 2
| Mean |  | 01: 0.7505; 02: 0.67667; 03: 0.63333; 04: 0.72; 05: 0.71667; 06: 0.72; 07: 0.78833
| Median |  | 01: 0.74735; 02: 0.645; 03: 0.645; 04: 0.72; 05: 0.7; 06: 0.72; 07: 0.785
| Std Dev. |  | 01: 0.032793; 02: 0.10671; 03: 0.03559; 04: 0.018974; 05: 0.040825; 06: 0.010954; 07: 0.019408
| Rel.Std.Dev. |  | 01: 4.369%; 02: 15.77%; 03: 5.62%; 04: 2.635%; 05: 5.696%; 06: 1.521%; 07: 2.462%
| PDM3 |  | 01: 6.049%; 02: -4.384%; 03: -10.51%; 04: 1.739%; 05: 1.268%; 06: 1.739%; 07: 11.39%
| Z-Score (Absolute) |  | 01: 0.47; 02: 0.67; 03: 1.35; 04: 0; 05: NA; 06: 0; 07: 1.06; 08: 4.36
Results from laboratory 17 were removed due to their 0.1 ppm reading resolution.
| Analytical results for In in OREAS 932b (Certified Value 5.26 ppm) | [22 empty] | Certified
In | Round | Replicate | 01: Lab; 02: Lab; 03: Lab; 04: Lab; 05: Lab; 06: Lab; 07: Lab; 08: Lab; 09: Lab; 10: Lab | 1
| No | No | 01: 02; 02: 03; 03: 04; 04: 12; 05: 14; 06: 15; 07: 17; 08: 19; 09: 20; 10: 24 | ppm
|  |  | 01: PF*MS; 02: PF*MS; 03: PF*OES/MS; 04: PF*MS; 05: PF*OES/MS; 06: PF*MS; 07: PF*OES/MS; 08: PF*MS; 09: PF*MS; 10: PF*MS | 2
3
| 1 | 1 | 01: 5.0949; 02: 5; 03: 4.3; 04: 4.2; 05: 4.6; 06: 5.2; 07: 5.4; 08: 6.1922; 09: 5.2; 10: 7.4502 | 1
| 1 | 2 | 01: 5.4267; 02: 5.2; 03: 4.45; 04: 4.6; 05: 5.2; 06: 5.2; 07: 5.4; 08: 6.1523; 09: 5.3; 10: 7.236 | 0
| 1 | 3 | 01: 5.6195; 02: 5.2; 03: 4.48; 04: 3.6; 05: 5.2; 06: 5.3; 07: 5.3; 08: 6.3726; 09: 5.3; 10: 6.7943 | 16
| 1 | 4 | 01: 5.5009; 02: 5.3; 03: 4.44; 04: 3.7; 05: 4.8; 06: 5.1; 07: 5.8; 08: 6.2445; 09: 5.3; 10: 6.8345 | 5.2623
| 1 | 5 | 01: 5.5571; 02: 5.4; 03: 4; 04: 3.9; 05: 4.8; 06: 5.1; 07: 4.7; 08: 6.3333; 09: 5.2; 10: 6.9094 | 152
| 1 | 6 | 01: 5.0244; 02: 5.2; 03: 4.33; 04: 0.5; 05: 4.9; 06: 5.3; 07: 5.4; 08: 6.4125; 09: 5.2; 10: 7.5921
| Mean |  | 01: 5.3706; 02: 5.2167; 03: 4.3333; 04: 3.4167; 05: 4.9167; 06: 5.2; 07: 5.3333; 08: 6.2846; 09: 5.25; 10: 7.1361
| Median |  | 01: 5.4638; 02: 5.2; 03: 4.385; 04: 3.8; 05: 4.85; 06: 5.2; 07: 5.4; 08: 6.2889; 09: 5.25; 10: 7.0727
| Std Dev. |  | 01: 0.25007; 02: 0.13292; 03: 0.17818; 04: 1.4743; 05: 0.24014; 06: 0.089443; 07: 0.3559; 08: 0.10404; 09: 0.054772; 10: 0.33934
| Rel.Std.Dev. |  | 01: 4.656%; 02: 2.548%; 03: 4.112%; 04: 43.15%; 05: 4.884%; 06: 1.72%; 07: 6.673%; 08: 1.655%; 09: 1.043%; 10: 4.755%
| PDM3 |  | 01: 2.058%; 02: -0.8674%; 03: -17.65%; 04: -35.07%; 05: -6.568%; 06: -1.184%; 07: 1.35%; 08: 19.43%; 09: -0.234%; 10: 35.61%
| Z-Score (Absolute) |  | 01: 0.41; 02: 0.05; 03: 2.67; 04: 5.4; 05: 0.94; 06: 0.1; 07: 0.3; 08: 3.12; 09: 0.05; 10: 5.65
| Analytical results for K in OREAS 932b (Certified Value 1.92 wt.%) | [22 empty] | Certified
K | Round | Replicate | Lab | Lab | Lab | Lab | Lab | Lab | Lab | Lab | Lab | Lab | Lab | Lab | Lab | Lab | Lab | Lab | Lab | Lab | Lab | Lab | Lab | 1
| No | No | 01 | 02 | 03 | 04 | 05 | 06 | 07 | 08 | 09 | 10 | 12 | 13 | 14 | 15 | 16 | 17 | 18 | 19 | 20 | 22 | 24 | wt.%
|  |  | PF*OES | PF*OES | PF*OES | PF*OES/MS | PF*OES | PF*OES | PF*OES | PF*OES | PF*OES | PF*OES | PF*OES | BF*OES/MS | PF*OES/MS | PF*OES | PF*OES | PF*OES/MS | PF*OES | PF*OES | PF*OES | PF*OES/MS | PF*MS | 2
3
| 1 | 1 | 1.97 | 2.0112 | 1.94 | 1.88 | 1.843 | 1.918 | 1.918 | 2.009 | 1.984 | 1.94 | 2 | 1.884 | 2 | 1.93 | 1.9 | 1.9 | 1.9 | 1.9907 | 1.9 | 2.358 | 0.60509 | 1
| 1 | 2 | 1.98 | 2.0282 | 1.95 | 1.87 | 1.893 | 1.901 | 1.909 | 1.967 | 1.959 | 1.91 | 2.1 | 1.793 | 2.01 | 1.91 | 1.82 | 2 | 1.8 | 1.9949 | 2 | 2.3 | 0.57839 | 0
| 1 | 3 | 1.98 | 2.0965 | 1.93 | 1.82 | 1.876 | 1.918 | 1.86 | 1.992 | 2.009 | 1.95 | 2.2 | 1.86 | 1.98 | 1.9 | 1.9 | 2 | 1.8 | 1.9235 | 2 | 2.208 | 0.61169 | 16
| 1 | 4 | 1.98 | 2.3447 | 1.93 | 1.85 | 1.943 | 1.876 | 1.959 | 1.893 | 1.967 | 1.91 | 2.1 | 1.868 | 1.96 | 1.9 | 1.78 | 2 | 1.9 | 2.0256 | 2 | 2.291 | 0.60269 | 1.9195
| 1 | 5 | 1.98 | 2.0769 | 1.97 | 1.89 | 1.893 | 1.876 | 1.959 | 1.884 | 1.918 | 1.9 | 2.1 | 1.868 | 1.96 | 1.85 | 1.89 | 1.8 | 1.8 | 1.926 | 2 | 2.316 | 0.60299 | 153
| 1 | 6 | 1.98 | 2.3655 | 1.91 | 1.94 | 1.868 | 1.951 | 1.926 | 1.884 | 1.818 | 1.86 | 2.2 | 1.818 | 1.97 | 1.88 | 1.8 | 1.8 | 1.9 | 2.0056 | 1.9 | 2.15 | 0.61409
| Mean |  | 1.9783 | 2.1538 | 1.9383 | 1.875 | 1.886 | 1.9067 | 1.9218 | 1.9382 | 1.9425 | 1.9117 | 2.1167 | 1.8485 | 1.98 | 1.895 | 1.8483 | 1.9167 | 1.85 | 1.9777 | 1.9667 | 2.2705 | 0.60249
| Median |  | 1.98 | 2.0867 | 1.935 | 1.875 | 1.8845 | 1.9095 | 1.922 | 1.93 | 1.963 | 1.91 | 2.1 | 1.864 | 1.975 | 1.9 | 1.855 | 1.95 | 1.85 | 1.9928 | 2 | 2.2955 | 0.60404
| Std Dev. |  | 0.0040825 | 0.15908 | 0.020412 | 0.040373 | 0.033526 | 0.028759 | 0.036832 | 0.057715 | 0.067996 | 0.031885 | 0.075277 | 0.03511 | 0.020976 | 0.027386 | 0.054559 | 0.098319 | 0.054772 | 0.042774 | 0.05164 | 0.076738 | 0.012705
| Rel.Std.Dev. |  | 0.2064% | 7.386% | 1.053% | 2.153% | 1.778% | 1.508% | 1.916% | 2.978% | 3.5% | 1.668% | 3.556% | 1.899% | 1.059% | 1.445% | 2.952% | 5.13% | 2.961% | 2.163% | 2.626% | 3.38% | 2.109%
| PDM3 |  | 3.065% | 12.21% | 0.9815% | -2.318% | -1.745% | -0.6682% | 0.1219% | 0.9728% | 1.199% | -0.4077% | 10.27% | -3.699% | 3.152% | -1.276% | -3.707% | -0.1472% | -3.62% | 3.033% | 2.458% | 18.29% | -68.61%
| Z-Score (Absolute) |  | 0.81 | 3.34 | 0.24 | 0.67 | 0.52 | 0.22 | 0 | 0.24 | 0.3 | 0.15 | NA | 1.06 | 0.84 | 0.39 | 1.06 | NA | NA | 0.81 | NA | 5.02 | 19.01
Results from laboratories 12, 17, 18 and 20 were removed due to their 0.1 wt.% reading resolution.
| Analytical results for La in OREAS 932b (Certified Value 33.5 ppm) | [22 empty] | Certified
La | Round | Replicate | 01: Lab; 02: Lab; 03: Lab; 04: Lab; 05: Lab; 06: Lab; 07: Lab; 08: Lab; 09: Lab; 10: Lab | 1
| No | No | 01: 01; 02: 10; 03: 11; 04: 12; 05: 13; 06: 14; 07: 17; 08: 18; 09: 20; 10: 24 | ppm
|  |  | 01: PF*OES; 02: PF*OES; 03: PF*OES/MS; 04: PF*MS; 05: BF*OES; 06: PF*OES/MS; 07: PF*OES/MS; 08: PF*OES; 09: PF*MS; 10: PF*MS | 1
2
| 1 | 1 | 01: 31; 02: 27; 03: 30.4817; 04: 36.7; 05: 32; 06: 33.9; 07: 31.8; 08: 35.41; 09: 35.2; 10: 39.0058 | 1
| 1 | 2 | 01: 31; 02: 30; 03: 29.9943; 04: 44.9; 05: 34; 06: 35.1; 07: 32; 08: 34.93; 09: 36.1; 10: 37.263 | 18
| 1 | 3 | 01: 30; 02: 29; 03: 30.4032; 04: 35.3; 05: 33; 06: 33.9; 07: 32.6; 08: 33.53; 09: 37; 10: 38.4381 | 16
| 1 | 4 | 01: 31; 02: 29; 03: 29.6924; 04: 35.9; 05: 33; 06: 34.5; 07: 32.4; 08: 34.86; 09: 36.2; 10: 40.4992 | 33.4571
| 1 | 5 | 01: 30; 02: 28; 03: 29.141; 04: 36.3; 05: 37; 06: 34; 07: 31.5; 08: 33.11; 09: 36.4; 10: 39.0708 | 154
| 1 | 6 | 01: 33; 02: 30; 03: 31.5075; 04: 33.7; 05: 31; 06: 32.9; 07: 34.7; 08: 33.92; 09: 37.3; 10: 38.8308
| Mean |  | 01: 31; 02: 28.8333; 03: 30.2034; 04: 37.1333; 05: 33.3333; 06: 34.05; 07: 32.5; 08: 34.2933; 09: 36.3667; 10: 38.8513
| Median |  | 01: 31; 02: 29; 03: 30.1988; 04: 36.1; 05: 33; 06: 33.95; 07: 32.2; 08: 34.39; 09: 36.3; 10: 38.9183
| Std Dev. |  | 01: 1.0954; 02: 1.169; 03: 0.80642; 04: 3.9465; 05: 2.0656; 06: 0.73144; 07: 1.1489; 08: 0.90507; 09: 0.73937; 10: 1.047
| Rel.Std.Dev. |  | 01: 3.534%; 02: 4.054%; 03: 2.67%; 04: 10.63%; 05: 6.197%; 06: 2.148%; 07: 3.535%; 08: 2.639%; 09: 2.033%; 10: 2.695%
| PDM3 |  | 01: -7.344%; 02: -13.82%; 03: -9.725%; 04: 10.99%; 05: -0.37%; 06: 1.772%; 07: -2.861%; 08: 2.499%; 09: 8.696%; 10: 16.12%
| Z-Score (Absolute) |  | 01: 0.68; 02: 1.22; 03: 0.88; 04: 0.86; 05: 0.09; 06: 0.09; 07: 0.3; 08: 0.15; 09: 0.67; 10: 1.3
| Analytical results for Li in OREAS 932b (Certified Value 16.4 ppm) | [22 empty] | Certified
Li | Round | Replicate | Lab | Lab | Lab | Lab | Lab | Lab | Lab | Lab | Lab | Lab | Lab | Lab | Lab | [8 empty] | 1
| No | No | 02 | 03 | 04 | 10 | 12 | 14 | 15 | 16 | 17 | 18 | 20 | 22 | 24 | [8 empty] | ppm
|  |  | PF*MS | PF*MS | PF*OES/MS | PF*OES | PF*OES | PF*OES/MS | PF*OES | PF*OES | PF*OES/MS | PF*OES | PF*OES | PF*OES/MS | PF*MS | [8 empty] | 1
1
| 1 | 1 | 16.8459 | 15 | 17.8 | < 10 | < 10 | 16 | < 100 | 10 | 18 | < 20 | 17 | 9 | 19.0702 | [8 empty] | 1
| 1 | 2 | 15.6715 | 15 | 16.6 | 41 | 20 | 16 | < 100 | 10 | 19 | < 20 | 16 | 10 | 19.6622 | [8 empty] | 0
| 1 | 3 | 16.6115 | 15 | 16 | 22 | < 10 | 16 | < 100 | 20 | 19 | < 20 | 13 | 10 | 17.5722 | [8 empty] | 16
| 1 | 4 | 16.2186 | 14 | 18.2 | < 10 | < 10 | 16 | < 100 | 10 | 16 | < 20 | 13 | 10 | 18.846 | [8 empty] | 16.4153
| 1 | 5 | 15.65 | 15 | 17.3 | 80 | < 10 | 16 | < 100 | 20 | 15 | < 20 | 13 | 10 | 15.6526 | [8 empty] | 155
| 1 | 6 | 16.1415 | 14 | 17.8 | < 10 | < 10 | 16 | < 100 | 20 | 17 | < 20 | 13 | 10 | 15.1862
| Mean |  | 01: 16.1898; 02: 14.6667; 03: 17.2833; 04: 47.6667; 05: 20; 06: 16; 08: 15; 09: 17.3333; 12: 14.1667; 13: 9.8333; 14: 17.6649
| Median |  | 01: 16.1801; 02: 15; 03: 17.55; 04: 41; 05: 20; 06: 16; 08: 15; 09: 17.5; 12: 13; 13: 10; 14: 18.2091
| Std Dev. |  | 01: 0.48405; 02: 0.5164; 03: 0.83526; 04: 29.5691; 06: 0; 08: 5.4772; 09: 1.633; 12: 1.8348; 13: 0.40825; 14: 1.8741
| Rel.Std.Dev. |  | 01: 2.99%; 02: 3.521%; 03: 4.833%; 04: 62.03%; 06: 0%; 08: 36.51%; 09: 9.421%; 12: 12.95%; 13: 4.152%; 14: 10.61%
| PDM3 |  | 01: -1.374%; 02: -10.65%; 03: 5.288%; 04: 190.4%; 05: 21.84%; 06: -2.53%; 08: -8.622%; 09: 5.592%; 12: -13.7%; 13: -40.1%; 14: 7.612%
| Z-Score (Absolute) |  | 0.08 | 0.54 | 0.52 | 4.19 | 3.44 | 0 | 13.77 | 0.41 | 0.54 | 2.43 | 0.74 | 2.5 | 0.67
| Analytical results for Lu in OREAS 932b (Certified Value 0.31 ppm) | [22 empty] | Certified
Lu | Round | Replicate | 01: Lab; 02: Lab; 03: Lab; 04: Lab; 05: Lab; 06: Lab; 07: Lab | 1
| No | No | 01: 11; 02: 12; 03: 13; 04: 14; 05: 18; 06: 20; 07: 24 | ppm
|  |  | 01: PF*OES/MS; 02: PF*MS; 03: BF*OES/MS; 04: PF*OES/MS; 05: PF*OES; 06: PF*MS; 07: PF*MS | 2
3
| 1 | 1 | 01: 0.3233; 02: 0.34; 03: 0.27; 04: 0.28; 05: 0.32; 06: 0.31; 07: < 2 | 1
| 1 | 2 | 01: 0.3303; 02: 0.56; 03: 0.26; 04: 0.32; 05: 0.32; 06: 0.31; 07: < 2 | 0
| 1 | 3 | 01: 0.2966; 02: 0.37; 03: 0.27; 04: 0.28; 05: 0.3; 06: 0.3; 07: < 2 | 16
| 1 | 4 | 01: 0.2957; 02: 0.28; 03: 0.27; 04: 0.3; 05: 0.31; 06: 0.31; 07: < 2 | 0.31086
| 1 | 5 | 01: 0.2923; 02: 0.3; 03: 0.28; 04: 0.31; 05: 0.31; 06: 0.3; 07: < 2 | 156
| 1 | 6 | 01: 0.3475; 02: 0.31; 03: 0.25; 04: 0.3; 05: 0.31; 06: 0.33; 07: < 2
| Mean |  | 01: 0.31428; 02: 0.36; 03: 0.26667; 04: 0.29833; 05: 0.31167; 06: 0.31
| Median |  | 01: 0.30995; 02: 0.325; 03: 0.27; 04: 0.3; 05: 0.31; 06: 0.31
| Std Dev. |  | 01: 0.022727; 02: 0.10296; 03: 0.010328; 04: 0.016021; 05: 0.0075277; 06: 0.010954
| Rel.Std.Dev. |  | 01: 7.231%; 02: 28.6%; 03: 3.873%; 04: 5.37%; 05: 2.415%; 06: 3.534%
| PDM3 |  | 01: 1.102%; 02: 15.81%; 03: -14.22%; 04: -4.029%; 05: 0.2606%; 06: -0.2756%
| Z-Score (Absolute) |  | 01: 0.13; 02: 2.44; 03: 2.28; 04: 0.67; 05: 0; 06: 0.08; 07: 34.81
| Analytical results for Mg in OREAS 932b (Certified Value 0.4 wt.%) | [22 empty] | Certified
Mg | Round | Replicate | Lab | Lab | Lab | Lab | Lab | Lab | Lab | Lab | Lab | Lab | Lab | Lab | Lab | Lab | Lab | Lab | Lab | Lab | Lab | Lab |  | 1
| No | No | 01 | 02 | 03 | 04 | 05 | 06 | 07 | 08 | 09 | 10 | 12 | 13 | 14 | 15 | 16 | 17 | 18 | 19 | 20 | 24 |  | wt.%
|  |  | PF*OES | PF*OES | PF*OES | PF*OES/MS | PF*OES | PF*OES | PF*OES | PF*OES | PF*OES | PF*OES | PF*OES | BF*OES | PF*OES/MS | PF*OES | PF*OES | PF*OES/MS | PF*OES | PF*OES | PF*OES | PF*MS |  | 3
3
| 1 | 1 | 0.45 | 0.39406 | 0.4 | 0.42 | 0.41 | 0.392 | 0.368 | 0.398 | 0.398 | 0.4 | 0.39 | 0.392 | 0.36 | 0.4 | 0.43 | 0.41 | 0.41 | 0.3938 | 0.4 | 0.43631 |  | 1
| 1 | 2 | 0.44 | 0.39884 | 0.41 | 0.41 | 0.422 | 0.386 | 0.392 | 0.38 | 0.398 | 0.41 | 0.39 | 0.422 | 0.36 | 0.4 | 0.41 | 0.39 | 0.42 | 0.3956 | 0.4 | 0.43036 |  | 0
| 1 | 3 | 0.44 | 0.39722 | 0.41 | 0.41 | 0.41 | 0.392 | 0.38 | 0.38 | 0.38 | 0.41 | 0.4 | 0.41 | 0.36 | 0.4 | 0.42 | 0.4 | 0.42 | 0.3878 | 0.4 | 0.44183 |  | 16
| 1 | 4 | 0.43 | 0.39086 | 0.4 | 0.42 | 0.41 | 0.386 | 0.392 | 0.38 | 0.398 | 0.4 | 0.4 | 0.386 | 0.35 | 0.4 | 0.43 | 0.39 | 0.41 | 0.3968 | 0.39 | 0.43299 |  | 0.39992
| 1 | 5 | 0.45 | 0.39357 | 0.41 | 0.42 | 0.41 | 0.392 | 0.392 | 0.368 | 0.392 | 0.39 | 0.39 | 0.404 | 0.35 | 0.4 | 0.41 | 0.39 | 0.41 | 0.401 | 0.4 | 0.43618 |  | 157
| 1 | 6 | 0.43 | 0.39463 | 0.4 | 0.42 | 0.41 | 0.392 | 0.392 | 0.38 | 0.392 | 0.4 | 0.39 | 0.38 | 0.35 | 0.39 | 0.42 | 0.39 | 0.42 | 0.3998 | 0.4 | 0.44352
| Mean |  | 0.44 | 0.39486 | 0.405 | 0.41667 | 0.412 | 0.39 | 0.386 | 0.381 | 0.393 | 0.40167 | 0.39333 | 0.399 | 0.355 | 0.39833 | 0.42 | 0.395 | 0.415 | 0.3958 | 0.39833 | 0.43686
| Median |  | 0.44 | 0.39435 | 0.405 | 0.42 | 0.41 | 0.392 | 0.392 | 0.38 | 0.395 | 0.4 | 0.39 | 0.398 | 0.355 | 0.4 | 0.42 | 0.39 | 0.415 | 0.3962 | 0.4 | 0.43624
| Std Dev. |  | 0.0089443 | 0.0028189 | 0.0054772 | 0.005164 | 0.004899 | 0.0030984 | 0.01004 | 0.0096125 | 0.0070143 | 0.0075277 | 0.005164 | 0.015837 | 0.0054772 | 0.0040825 | 0.0089443 | 0.0083666 | 0.0054772 | 0.0047346 | 0.0040825 | 0.0050401
| Rel.Std.Dev. |  | 2.033% | 0.7139% | 1.352% | 1.239% | 1.189% | 0.7945% | 2.601% | 2.523% | 1.785% | 1.874% | 1.313% | 3.969% | 1.543% | 1.025% | 2.13% | 2.118% | 1.32% | 1.196% | 1.025% | 1.154%
| PDM3 |  | 10.02% | -1.264% | 1.271% | 4.188% | 3.021% | -2.48% | -3.48% | -4.731% | -1.73% | 0.4371% | -1.647% | -0.2297% | -11.23% | -0.3964% | 5.021% | -1.23% | 3.771% | -1.03% | -0.3964% | 9.238%
| Z-Score (Absolute) |  | 3.74 | 0.31 | 0.6 | 1.65 | 1.24 | 0.75 | 1.11 | 1.56 | 0.48 | 0.3 | 0.45 | 0.06 | 3.89 | 0 | 1.95 | 0.3 | 1.5 | 0.23 | 0 | 3.46
| Analytical results for Mn in OREAS 932b (Certified Value 0.025 wt.%) | [22 empty] | Certified
Mn | Round | Replicate | Lab | Lab | Lab | Lab | Lab | Lab | Lab | Lab | Lab | Lab | Lab | Lab | Lab | Lab | Lab | Lab | Lab | Lab | Lab | Lab | Lab | 1
| No | No | 01 | 02 | 03 | 04 | 05 | 06 | 07 | 08 | 09 | 10 | 12 | 13 | 14 | 15 | 16 | 17 | 18 | 19 | 20 | 23 | 24 | wt.%
|  |  | PF*OES | PF*OES | PF*OES | PF*OES/MS | PF*OES | PF*OES | PF*OES | PF*OES | PF*OES | PF*OES | PF*OES | BF*OES | PF*OES/MS | PF*OES | PF*OES | PF*OES/MS | PF*OES | PF*MS | PF*OES | PF*OES | PF*MS | 3
3
| 1 | 1 | 0.0367 | 0.025592 | 0.0272 | 0.022 | 0.023 | 0.023 | 0.023 | 0.023 | 0.023 | 0.0244 | 0.0244 | 0.023 | 0.0258 | 0.0241 | 0.03 | 0.0249 | 0.02 | 0.023927 | 0.0241 | 0.02 | 0.028579 | 1
| 1 | 2 | 0.0371 | 0.025859 | 0.0276 | 0.022 | 0.023 | 0.023 | 0.023 | 0.023 | 0.023 | 0.0259 | 0.0243 | 0.031 | 0.0259 | 0.024 | 0.03 | 0.0242 | 0.02 | 0.023682 | 0.0242 | 0.02 | 0.028258 | 0
| 1 | 3 | 0.0371 | 0.024902 | 0.0272 | 0.022 | 0.023 | 0.023 | 0.023 | 0.023 | 0.023 | 0.0259 | 0.0249 | 0.031 | 0.0259 | 0.0238 | 0.03 | 0.0253 | 0.02 | 0.025224 | 0.0242 | 0.02 | 0.027922 | 16
| 1 | 4 | 0.0375 | 0.025155 | 0.0267 | 0.022 | 0.023 | 0.031 | 0.023 | 0.023 | 0.031 | 0.0246 | 0.0248 | 0.023 | 0.0257 | 0.0238 | 0.03 | 0.0248 | 0.02 | 0.02369 | 0.0239 | 0.02 | 0.028115 | 0.024694
| 1 | 5 | 0.0373 | 0.024217 | 0.0273 | 0.022 | 0.023 | 0.031 | 0.023 | 0.023 | 0.023 | 0.0251 | 0.025 | 0.031 | 0.0254 | 0.0236 | 0.03 | 0.0261 | 0.02 | 0.024488 | 0.0241 | 0.02 | 0.028077 | 158
| 1 | 6 | 0.0371 | 0.024363 | 0.0267 | 0.022 | 0.023 | 0.023 | 0.023 | 0.023 | 0.031 | 0.0243 | 0.0249 | 0.023 | 0.0256 | 0.0236 | 0.03 | 0.0265 | 0.02 | 0.025661 | 0.0242 | 0.02 | 0.028029
| Mean |  | 0.037133 | 0.025015 | 0.027117 | 0.022 | 0.023 | 0.025667 | 0.023 | 0.023 | 0.025667 | 0.025033 | 0.024717 | 0.027 | 0.025717 | 0.023817 | 0.03 | 0.0253 | 0.02 | 0.024445 | 0.024117 | 0.02 | 0.028163
| Median |  | 0.0371 | 0.025028 | 0.0272 | 0.022 | 0.023 | 0.023 | 0.023 | 0.023 | 0.023 | 0.02485 | 0.02485 | 0.027 | 0.02575 | 0.0238 | 0.03 | 0.0251 | 0.02 | 0.024208 | 0.02415 | 0.02 | 0.028096
| Std Dev. |  | 0.00026583 | 0.00065419 | 0.00035449 | 0 | 3.8006e-18 | 0.0041312 | 3.8006e-18 | 3.8006e-18 | 0.0041312 | 0.00072572 | 0.00029269 | 0.0043818 | 0.00019408 | 0.00020412 | 0 | 0.00086023 | 0 | 0.00083756 | 0.0001169 | 0 | 0.00023147
| Rel.Std.Dev. |  | 0.7159% | 2.615% | 1.307% | 0% | 1.652e-14% | 16.1% | 1.652e-14% | 1.652e-14% | 16.1% | 2.899% | 1.184% | 16.23% | 0.7547% | 0.8571% | 0% | 3.4% | 0% | 3.426% | 0.4847% | 0% | 0.8219%
| PDM3 |  | 50.37% | 1.299% | 9.811% | -10.91% | -6.86% | 3.939% | -6.86% | -6.86% | 3.939% | 1.375% | 0.09225% | 9.339% | 4.142% | -3.552% | 21.49% | 2.455% | -19.01% | -1.006% | -2.338% | -19.01% | 14.05%
| Z-Score (Absolute) |  | 4.59 | 0 | 0.8 | 1.14 | 0.67 | 0.3 | 0.67 | 0.67 | 0.3 | 0.01 | 0.11 | 0.79 | 0.27 | 0.45 | 1.89 | 0.11 | 1.9 | 0.22 | 0.34 | 1.9 | 1.19
| Analytical results for Mo in OREAS 932b (Certified Value 4.28 ppm) | [22 empty] | Certified
Mo | Round | Replicate | 01: Lab; 02: Lab; 03: Lab; 04: Lab; 05: Lab; 06: Lab; 07: Lab; 08: Lab; 09: Lab; 10: Lab; 12: Lab | 1
| No | No | 01: 02; 02: 03; 03: 04; 04: 10; 05: 12; 06: 14; 07: 15; 08: 17; 09: 19; 10: 20; 12: 24 | ppm
|  |  | 01: PF*MS; 02: PF*MS; 03: PF*OES/MS; 04: PF*OES; 05: PF*MS; 06: PF*OES/MS; 07: PF*MS; 08: PF*OES/MS; 09: PF*MS; 10: PF*MS; 12: PF*MS | 2
2
| 1 | 1 | 01: 3.2535; 02: 5; 03: 6; 04: < 10; 05: 3; 06: 3; 07: 5; 08: 6; 09: 2.8093; 10: 3; 12: 7.8631 | 1
| 1 | 2 | 01: 3.3097; 02: 4; 03: 6; 04: < 10; 05: 3; 06: 3; 07: 5; 08: 6; 09: 3.0143; 10: 4; 12: 3.8671 | 19
| 1 | 3 | 01: 3.2395; 02: 4; 03: 7; 04: < 10; 05: 3; 06: 3; 07: 6; 08: 6; 09: 3.2658; 10: 4; 12: 3.9207 | 16
| 1 | 4 | 01: 3.182; 02: 5; 03: 6; 04: < 10; 05: 3; 06: 3; 07: 6; 08: 5; 09: 2.9462; 10: 4; 12: 4.8575 | 4.277
| 1 | 5 | 01: 3.3166; 02: 10; 03: 6; 04: < 10; 05: 3; 06: 3; 07: 5; 08: 8; 09: 3.1151; 10: 4; 12: 4.1521 | 159
| 1 | 6 | 01: 3.2162; 02: 4; 03: 6; 04: < 10; 05: < 2; 06: 4; 07: 6; 08: 10; 09: 3.134; 10: 4; 12: 4.219
| Mean |  | 01: 3.2529; 02: 5.3333; 03: 6.1667; 05: 3; 06: 3.1667; 07: 5.5; 08: 6.8333; 09: 3.0474; 10: 3.8333; 12: 4.8133
| Median |  | 01: 3.2465; 02: 4.5; 03: 6; 05: 3; 06: 3; 07: 5.5; 08: 6; 09: 3.0647; 10: 4; 12: 4.1855
| Std Dev. |  | 01: 0.052613; 02: 2.3381; 03: 0.40825; 05: 0; 06: 0.40825; 07: 0.54772; 08: 1.8348; 09: 0.15988; 10: 0.40825; 12: 1.5353
| Rel.Std.Dev. |  | 01: 1.617%; 02: 43.84%; 03: 6.62%; 05: 0%; 06: 12.89%; 07: 9.959%; 08: 26.85%; 09: 5.246%; 10: 10.65%; 12: 31.9%
| PDM3 |  | 01: -23.94%; 02: 24.7%; 03: 44.18%; 05: -29.86%; 06: -25.96%; 07: 28.59%; 08: 59.77%; 09: -28.75%; 10: -10.37%; 12: 12.54%
| Z-Score (Absolute) |  | 01: 0.78; 02: 0.26; 03: 0.67; 04: 0.09; 05: 1.07; 06: 0.82; 07: 0.34; 08: 1.01; 09: 0.88; 10: 0.49; 12: 0
| Analytical results for Na in OREAS 932b (Indicative Value 0.058 wt.%) | [22 empty] | Indicative
Na | Round | Replicate | 01: Lab | 1
| No | No | 01: 13 | wt.%
|  |  | 01: BF*OES | 3
3
| 1 | 1 | 01: 0.059 | 1
| 1 | 2 | 01: 0.067 | 21
| 1 | 3 | 01: 0.052 | 16
| 1 | 4 | 01: 0.059 | 0.058111
| 1 | 5 | 01: 0.059 | 27
| 1 | 6 | 01: 0.052
| Mean |  | 01: 0.058
| Median |  | 01: 0.059
| Std Dev. |  | 01: 0.0055857
| Rel.Std.Dev. |  | 01: 9.631%
| PDM3 |  | 01: -0.1906%
Z-Score (Absolute) | bar: 01
| Analytical results for Nb in OREAS 932b (Certified Value 9.56 ppm) | [22 empty] | Certified
Nb | Round | Replicate | 01: Lab; 02: Lab; 03: Lab; 04: Lab; 05: Lab; 06: Lab; 07: Lab; 08: Lab; 09: Lab; 10: Lab; 12: Lab; 13: Lab | 1
| No | No | 01: 01; 02: 02; 03: 10; 04: 12; 05: 13; 06: 14; 07: 17; 08: 18; 09: 19; 10: 20; 12: 22; 13: 24 | ppm
|  |  | 01: PF*OES; 02: PF*MS; 03: PF*OES; 04: PF*MS; 05: BF*OES/MS; 06: PF*OES/MS; 07: PF*OES/MS; 08: PF*OES; 09: PF*MS; 10: PF*MS; 12: PF*OES/MS; 13: PF*MS | 2
2
| 1 | 1 | 01: 13; 02: 6.7808; 03: 15; 04: 7; 05: 7.7; 06: 9; 07: 10.2; 08: < 20; 09: 8.353; 10: 7; 12: 36; 13: 14.1916 | 1
| 1 | 2 | 01: 13; 02: 6.1816; 03: 22; 04: 8; 05: 7.2; 06: 9; 07: 9.4; 08: < 20; 09: 8.8232; 10: 7; 12: 35; 13: 13.7536 | 10
| 1 | 3 | 01: 13; 02: 5.6499; 03: 16; 04: 6; 05: 7.4; 06: 9; 07: 10.4; 08: < 20; 09: 9.0572; 10: 7; 12: 33; 13: 12.8171 | 16
| 1 | 4 | 01: 13; 02: 6.3514; 03: 14; 04: 4; 05: 7.8; 06: 9; 07: 9.1; 08: < 20; 09: 8.2868; 10: 7; 12: 34; 13: 12.6158 | 9.5609
| 1 | 5 | 01: 14; 02: 6.5353; 03: 17; 04: 4; 05: 7.4; 06: 8; 07: 8.5; 08: < 20; 09: 9.2309; 10: 7; 12: 37; 13: 13.3961 | 160
| 1 | 6 | 01: 13; 02: 5.4898; 03: 15; 04: < 2; 05: 7.4; 06: 9; 07: 9.7; 08: < 20; 09: 8.6129; 10: 7; 12: 34; 13: 14.1262
| Mean |  | 01: 13.1667; 02: 6.1648; 03: 16.5; 04: 5.8; 05: 7.4833; 06: 8.8333; 07: 9.55; 09: 8.7273; 10: 7; 12: 34.8333; 13: 13.4834
| Median |  | 01: 13; 02: 6.2665; 03: 15.5; 04: 6; 05: 7.4; 06: 9; 07: 9.55; 09: 8.718; 10: 7; 12: 34.5; 13: 13.5748
| Std Dev. |  | 01: 0.40825; 02: 0.5045; 03: 2.881; 04: 1.7889; 05: 0.22286; 06: 0.40825; 07: 0.7064; 09: 0.37917; 10: 0; 12: 1.472; 13: 0.66213
| Rel.Std.Dev. |  | 01: 3.101%; 02: 8.184%; 03: 17.46%; 04: 30.84%; 05: 2.978%; 06: 4.622%; 07: 7.397%; 09: 4.345%; 10: 0%; 12: 4.226%; 13: 4.911%
| PDM3 |  | 01: 37.71%; 02: -35.52%; 03: 72.58%; 04: -39.34%; 05: -21.73%; 06: -7.61%; 07: -0.1139%; 09: -8.718%; 10: -26.79%; 12: 264.3%; 13: 41.03%
| Z-Score (Absolute) |  | 01: 1.03; 02: 0.78; 03: 1.89; 04: 1.08; 05: 0.44; 06: 0.09; 07: 0.09; 08: 0.21; 09: 0.12; 10: 0.57; 12: 6.63; 13: 1.11
| Analytical results for Nd in OREAS 932b (Certified Value 28.6 ppm) | [22 empty] | Certified
Nd | Round | Replicate | 01: Lab; 02: Lab; 03: Lab; 04: Lab; 05: Lab; 06: Lab; 07: Lab; 08: Lab | 1
| No | No | 01: 11; 02: 12; 03: 13; 04: 14; 05: 17; 06: 18; 07: 20; 08: 24 | ppm
|  |  | 01: PF*OES/MS; 02: PF*MS; 03: BF*OES/MS; 04: PF*OES/MS; 05: PF*OES/MS; 06: PF*OES; 07: PF*MS; 08: PF*MS | 1
2
| 1 | 1 | 01: 28.8801; 02: 29.8; 03: 26.2; 04: 28.6; 05: 30.6; 06: 30.3; 07: 30.8; 08: 35.0445 | 1
| 1 | 2 | 01: 28.0603; 02: 36.7; 03: 25; 04: 28.6; 05: 28.8; 06: 30; 07: 31.3; 08: 34.3031 | 6
| 1 | 3 | 01: 28.5515; 02: 27.5; 03: 25.6; 04: 28.4; 05: 29.4; 06: 28.7; 07: 32.2; 08: 33.1652 | 16
| 1 | 4 | 01: 27.1229; 02: 26.3; 03: 26.2; 04: 27.3; 05: 30.6; 06: 29.9; 07: 31.4; 08: 31.3117 | 28.6408
| 1 | 5 | 01: 28.2836; 02: 28.8; 03: 24.8; 04: 28.6; 05: 26.9; 06: 28.7; 07: 31.8; 08: 34.5186 | 161
| 1 | 6 | 01: 29.8941; 02: 27.2; 03: 26.2; 04: 28.1; 05: 28; 06: 29.1; 07: 32.5; 08: 34.6824
| Mean |  | 01: 28.4654; 02: 29.3833; 03: 25.6667; 04: 28.2667; 05: 29.05; 06: 29.45; 07: 31.6667; 08: 33.8376
| Median |  | 01: 28.4175; 02: 28.15; 03: 25.9; 04: 28.5; 05: 29.1; 06: 29.5; 07: 31.6; 08: 34.4109
| Std Dev. |  | 01: 0.9187; 02: 3.7913; 03: 0.64083; 04: 0.51251; 05: 1.4639; 06: 0.70356; 07: 0.62503; 08: 1.3916
| Rel.Std.Dev. |  | 01: 3.227%; 02: 12.9%; 03: 2.497%; 04: 1.813%; 05: 5.039%; 06: 2.389%; 07: 1.974%; 08: 4.113%
| PDM3 |  | 01: -0.6123%; 02: 2.593%; 03: -10.38%; 04: -1.306%; 05: 1.429%; 06: 2.825%; 07: 10.56%; 08: 18.14%
| Z-Score (Absolute) |  | 01: 0.6; 02: 0.13; 03: 2.81; 04: 0.75; 05: 0.13; 06: 0.18; 07: 1.94; 08: 3.66
| Analytical results for Ni in OREAS 932b (Indicative Value 23.5 ppm) | [22 empty] | Indicative
Ni | Round | Replicate | Lab | Lab | Lab | Lab | Lab | Lab | Lab | Lab | Lab | Lab | Lab | Lab | Lab | Lab | Lab | Lab | Lab | Lab | Lab | Lab |  | 1
| No | No | 01 | 02 | 04 | 05 | 06 | 07 | 08 | 09 | 10 | 12 | 13 | 14 | 15 | 16 | 17 | 18 | 19 | 20 | 23 | 24 |  | ppm
|  |  | PF*OES | PF*OES | PF*OES/MS | PF*OES | PF*OES | PF*OES | PF*OES | PF*OES | PF*OES | PF*MS | BF*OES/MS | PF*OES/MS | PF*OES | PF*OES | PF*OES/MS | PF*OES | PF*MS | PF*OES | PF*OES | PF*MS |  | 1
1
| 1 | 1 | < 10 | < 20 | 20 | < 20 | < 20 | 40 | < 20 | 20 | 39 | 24 | 23 | 20 | 31 | < 50 | 30 | 90 | 20.6794 | 25 | < 100 | 26.7345 |  | 1
| 1 | 2 | < 10 | < 20 | 20 | 20 | < 20 | 70 | 30 | 20 | 21 | 31 | < 20 | 21 | 39 | < 50 | 40 | < 50 | 23.5236 | 26 | < 100 | 39.9757 |  | 12
| 1 | 3 | < 10 | < 20 | < 20 | 20 | < 20 | 90 | < 20 | 30 | 10 | 18 | < 20 | 23 | 34 | < 50 | 30 | < 50 | 36.6965 | 27 | < 100 | 16.2678 |  | 16
| 1 | 4 | < 10 | < 20 | < 20 | 30 | < 20 | 50 | < 20 | 20 | 18 | 21 | < 20 | 12 | 38 | < 50 | 30 | < 50 | 19.4227 | 31 | < 100 | 20.177 |  | 23.4866
| 1 | 5 | < 10 | < 20 | 20 | 20 | < 20 | 100 | 20 | 20 | 21 | 18 | < 20 | 15 | 20 | < 50 | 30 | < 50 | 23.4336 | 33 | < 100 | 16.8983 |  | 28
| 1 | 6 | < 10 | < 20 | 20 | 30 | < 20 | 100 | 20 | 20 | 21 | 26 | < 20 | 10 | 24 | < 50 | 30 | < 50 | 45.8629 | 26 | < 100 | 19.2943
| Mean |  |  |  | 20 | 24 |  | 75 | 23.3333 | 21.6667 | 21.6667 | 23 | 23 | 16.8333 | 31 |  | 31.6667 | 90 | 28.2698 | 28 |  | 23.2246
| Median |  |  |  | 20 | 20 |  | 80 | 20 | 20 | 21 | 22.5 | 23 | 17.5 | 32.5 |  | 30 | 90 | 23.4786 | 26.5 |  | 19.7356
| Std Dev. |  |  |  | 0 | 5.4772 |  | 25.8844 | 5.7735 | 4.0825 | 9.5009 | 5.0596 |  | 5.2694 | 7.642 |  | 4.0825 |  | 10.605 | 3.2249 |  | 9.0119
| Rel.Std.Dev. |  |  |  | 0% | 22.82% |  | 34.51% | 24.74% | 18.84% | 43.85% | 22% |  | 31.3% | 24.65% |  | 12.89% |  | 37.51% | 11.52% |  | 38.8%
| PDM3 |  |  |  | -14.84% | 2.186% |  | 219.3% | -0.6525% | -7.749% | -7.749% | -2.072% | -2.072% | -28.33% | 31.99% |  | 34.83% | 283.2% | 20.37% | 19.22% |  | -1.115%
| Z-Score (Absolute) |  | 2.01 | 1.43 | 0.66 | 0.08 | 1.43 | 6.12 | 0.66 | 0.08 | 0.08 | 0.08 | 1.18 | 0.64 | 1.01 | 0.31 | 1.08 | 1.57 | 0.69 | 0.66 | 3.22 | 0.1
| Analytical results for P in OREAS 932b (Certified Value 0.028 wt.%) | [22 empty] | Certified
P | Round | Replicate | 01: Lab; 02: Lab; 04: Lab; 05: Lab; 06: Lab; 07: Lab; 08: Lab; 09: Lab; 10: Lab; 12: Lab |  | 1
| No | No | 01: 01; 02: 04; 04: 10; 05: 12; 06: 13; 07: 14; 08: 15; 09: 19; 10: 20; 12: 24 |  | wt.%
|  |  | 01: PF*OES; 02: PF*OES/MS; 04: PF*OES; 05: PF*OES; 06: BF*OES/MS; 07: PF*OES/MS; 08: PF*OES; 09: PF*OES; 10: PF*OES; 12: PF*MS |  | 3
3
| 1 | 1 | 01: 0.1992; 02: 0.03; 04: < 0.01; 05: 0.03; 06: 0.026; 07: 0.32; 08: 0.03; 09: < 0.05; 10: 0.02; 12: 0.027015 |  | 1
| 1 | 2 | 01: 0.2062; 02: 0.03; 04: < 0.01; 05: 0.03; 06: 0.026; 07: 0.33; 08: 0.03; 09: < 0.05; 10: 0.03; 12: 0.028522 |  | 0
| 1 | 3 | 01: 0.2003; 02: 0.03; 04: < 0.01; 05: 0.04; 06: 0.026; 07: 0.32; 08: 0.03; 09: < 0.05; 10: 0.03; 12: 0.028566 |  | 16
| 1 | 4 | 01: 0.1981; 02: 0.02; 04: < 0.01; 05: 0.04; 06: 0.026; 07: 0.33; 08: 0.03; 09: < 0.05; 10: 0.03; 12: 0.027269 |  | 0.028149
| 1 | 5 | 01: 0.2049; 02: 0.02; 04: < 0.01; 05: 0.03; 06: 0.026; 07: 0.33; 08: 0.03; 09: < 0.05; 10: 0.02; 12: 0.028187 |  | 162
| 1 | 6 | 01: 0.1977; 02: 0.03; 04: < 0.01; 05: 0.03; 06: 0.026; 07: 0.33; 08: 0.02; 09: < 0.05; 10: 0.03; 12: 0.026725
| Mean |  | 01: 0.20107; 02: 0.026667; 05: 0.033333; 06: 0.026; 07: 0.32667; 08: 0.028333; 10: 0.026667; 12: 0.027714
| Median |  | 01: 0.19975; 02: 0.03; 05: 0.03; 06: 0.026; 07: 0.33; 08: 0.03; 10: 0.03; 12: 0.027728
| Std Dev. |  | 01: 0.0036126; 02: 0.005164; 05: 0.005164; 06: 0; 07: 0.005164; 08: 0.0040825; 10: 0.005164; 12: 0.00080821
| Rel.Std.Dev. |  | 01: 1.797%; 02: 19.36%; 05: 15.49%; 06: 0%; 07: 1.581%; 08: 14.41%; 10: 19.36%; 12: 2.916%
| PDM3 |  | 01: 614.3%; 02: -5.267%; 05: 18.42%; 06: -7.636%; 07: 1060%; 08: 0.6533%; 10: -5.267%; 12: -1.547%
| Z-Score (Absolute) |  | 01: 70.35; 02: 0.21; 04: 8.98; 05: 2.49; 06: 0.41; 07: 121.16; 08: 0.46; 09: 0.89; 10: 0.21; 12: 0.21
| Analytical results for Pb in OREAS 932b (Certified Value 179 ppm) | [22 empty] | Certified
Pb | Round | Replicate | Lab | Lab | Lab | Lab | Lab | Lab | Lab | Lab | Lab | Lab | Lab | Lab | Lab | Lab | Lab | Lab | Lab | Lab | Lab | Lab |  | 1
| No | No | 01 | 02 | 03 | 04 | 05 | 06 | 07 | 08 | 09 | 10 | 12 | 14 | 15 | 16 | 17 | 18 | 19 | 20 | 22 | 23 |  | ppm
|  |  | PF*OES | PF*MS | PF*MS | PF*OES/MS | PF*OES | PF*OES | PF*OES | PF*OES | PF*OES | PF*OES | PF*MS | PF*OES/MS | PF*MS | PF*OES | PF*OES/MS | PF*OES | PF*MS | PF*MS | PF*OES/MS | PF*OES |  | 0
0
| 1 | 1 | 117 | 135.7752 | 185 | 181 | 200 | 200 | 100 | 200 | 200 | 163 | 147 | 179 | 196 | < 300 | 173 | 200 | 222.9748 | 179 | 129 | 200 |  | 1
| 1 | 2 | 114 | 136.2985 | 187 | 179 | 200 | 200 | 200 | 200 | 200 | 189 | 280 | 182 | 199 | < 300 | 175 | 200 | 211.4076 | 185 | 99 | 200 |  | 14
| 1 | 3 | 119 | 138.6116 | 186 | 178 | 200 | 200 | 200 | 100 | 200 | 183 | 155 | 175 | 198 | < 300 | 180 | 200 | 193.4805 | 186 | 139 | 200 |  | 16
| 1 | 4 | 116 | 137.7068 | 188 | 178 | 200 | 200 | 200 | 200 | 200 | 182 | 148 | 177 | 197 | < 300 | 184 | 200 | 218.1072 | 185 | 114 | 200 |  | 179.386
| 1 | 5 | 120 | 138.1509 | 189 | 174 | 200 | 200 | 200 | 200 | 200 | 183 | 155 | 176 | 194 | < 300 | 193 | 200 | 214.1324 | 188 | 129 | 200 |  | 163
| 1 | 6 | 124 | 136.9355 | 183 | 177 | 200 | 200 | 200 | 100 | 200 | 175 | 72 | 178 | 191 | < 300 | 191 | 200 | 216.5285 | 192 | 111 | 200
| Mean |  | 118.3333 | 137.2464 | 186.3333 | 177.8333 | 200 | 200 | 183.3333 | 166.6667 | 200 | 179.1667 | 159.5 | 177.8333 | 195.8333 |  | 182.6667 | 200 | 212.7718 | 185.8333 | 120.1667 | 200
| Median |  | 118 | 137.3212 | 186.5 | 178 | 200 | 200 | 200 | 200 | 200 | 182.5 | 151.5 | 177.5 | 196.5 |  | 182 | 200 | 215.3304 | 185.5 | 121.5 | 200
| Std Dev. |  | 3.5024 | 1.1003 | 2.1602 | 2.3166 | 0 | 0 | 40.8248 | 51.6398 | 0 | 9.0866 | 67.0902 | 2.4833 | 2.9269 |  | 8.2138 | 0 | 10.223 | 4.2622 | 14.7026 | 0
| Rel.Std.Dev. |  | 2.96% | 0.8017% | 1.159% | 1.303% | 0% | 0% | 22.27% | 30.98% | 0% | 5.072% | 42.06% | 1.396% | 1.495% |  | 4.497% | 0% | 4.805% | 2.294% | 12.24% | 0%
| PDM3 |  | -34.03% | -23.49% | 3.873% | -0.8655% | 11.49% | 11.49% | 2.2% | -7.09% | 11.49% | -0.1223% | -11.09% | -0.8655% | 9.169% |  | 1.829% | 11.49% | 18.61% | 3.594% | -33.01% | 11.49%
| Z-Score (Absolute) |  | 2.23 | 1.52 | 0.32 | 0 | NA | NA | NA | NA | NA | 0.05 | 0.69 | 0 | 0.67 | 1.04 | 0.18 | NA | 1.31 | 0.3 | 2.16 | NA
Results from laboratories 5, 6, 7, 8, 9, 18 and 23 were removed due to their 100 ppm reading resolution.
| Analytical results for Pr in OREAS 932b (Certified Value 7.74 ppm) | [22 empty] | Certified
Pr | Round | Replicate | 01: Lab; 02: Lab; 03: Lab; 04: Lab; 05: Lab; 06: Lab; 07: Lab; 08: Lab |  | 1
| No | No | 01: 11; 02: 12; 03: 13; 04: 14; 05: 17; 06: 18; 07: 20; 08: 24 |  | ppm
|  |  | 01: PF*OES/MS; 02: PF*MS; 03: BF*OES/MS; 04: PF*OES/MS; 05: PF*OES/MS; 06: PF*OES; 07: PF*MS; 08: PF*MS |  | 2
3
| 1 | 1 | 01: 8.0946; 02: 7.88; 03: 7.32; 04: 7.66; 05: 7.6; 06: 7.9; 07: 8.06; 08: 9.4709 |  | 1
| 1 | 2 | 01: 7.9562; 02: 9.71; 03: 6.89; 04: 7.62; 05: 7.9; 06: 7.86; 07: 8.25; 08: 9.2664 |  | 15
| 1 | 3 | 01: 8.0639; 02: 8.09; 03: 7.06; 04: 7.52; 05: 8; 06: 7.7; 07: 8.47; 08: 8.9589 |  | 16
| 1 | 4 | 01: 7.9487; 02: 7.81; 03: 7.49; 04: 7.54; 05: 7.7; 06: 8.02; 07: 8.3; 08: 8.8159 |  | 7.7421
| 1 | 5 | 01: 7.7294; 02: 7.93; 03: 7.23; 04: 7.33; 05: 7; 06: 7.52; 07: 8.29; 08: 9.2514 |  | 164
| 1 | 6 | 01: 8.6448; 02: 7.33; 03: 7.52; 04: 7.16; 05: 7.4; 06: 7.7; 07: 8.56; 08: 9.2464
| Mean |  | 01: 8.0729; 02: 8.125; 03: 7.2517; 04: 7.4717; 05: 7.6; 06: 7.7833; 07: 8.3217; 08: 9.1683
| Median |  | 01: 8.01; 02: 7.905; 03: 7.275; 04: 7.53; 05: 7.65; 06: 7.78; 07: 8.295; 08: 9.2489
| Std Dev. |  | 01: 0.30811; 02: 0.81765; 03: 0.24555; 04: 0.19062; 05: 0.36332; 06: 0.17818; 07: 0.17543; 08: 0.23758
| Rel.Std.Dev. |  | 01: 3.817%; 02: 10.06%; 03: 3.386%; 04: 2.551%; 05: 4.781%; 06: 2.289%; 07: 2.108%; 08: 2.591%
| PDM3 |  | 01: 4.273%; 02: 4.945%; 03: -6.335%; 04: -3.493%; 05: -1.836%; 06: 0.5322%; 07: 7.486%; 08: 18.42%
| Z-Score (Absolute) |  | 01: 0.27; 02: 0.37; 03: 1.26; 04: 0.85; 05: 0.61; 06: 0.27; 07: 0.74; 08: 2.32
| Analytical results for Rb in OREAS 932b (Certified Value 107 ppm) | [22 empty] | Certified
Rb | Round | Replicate | Lab | Lab | Lab | Lab | Lab | Lab | Lab | Lab | Lab | Lab | Lab | Lab | [9 empty] | 1
| No | No | 02 | 03 | 04 | 12 | 13 | 14 | 15 | 17 | 18 | 19 | 20 | 24 | [9 empty] | ppm
|  |  | PF*MS | PF*MS | PF*OES/MS | PF*MS | BF*OES/MS | PF*OES/MS | PF*MS | PF*OES/MS | PF*OES | PF*MS | PF*MS | PF*MS | [9 empty] | 0
0
| 1 | 1 | 112.4274 | 106.8 | 112 | 120 | 101.9 | 102 | 112.2 | 104 | 106 | 99.9707 | 105 | 151.0343 | [9 empty] | 1
| 1 | 2 | 112.1368 | 107 | 103 | 117 | 97 | 103 | 109.3 | 106 | 108 | 98.7086 | 109 | 135.7404 | [9 empty] | 16
| 1 | 3 | 111.5842 | 108 | 105 | 121 | 102.2 | 95.2 | 108.9 | 111 | 104 | 102.061 | 109 | 134.8929 | [9 empty] | 16
| 1 | 4 | 113.4629 | 104.8 | 104 | 120 | 108.1 | 98.2 | 109 | 108 | 106 | 99.9152 | 109 | 135.289 | [9 empty] | 107.3309
| 1 | 5 | 113.9855 | 109 | 114 | 121 | 100.9 | 97.5 | 106.8 | 108 | 106 | 101.4026 | 109 | 146.2502 | [9 empty] | 165
| 1 | 6 | 112.4869 | 105.6 | 105 | 119 | 103.2 | 99.6 | 108.5 | 110 | 107 | 103.1978 | 108 | 153.0308
| Mean |  | 112.6806 | 106.8667 | 107.1667 | 119.6667 | 102.2167 | 99.25 | 109.1167 | 107.8333 | 106.1667 | 100.876 | 108.1667 | 142.7063
| Median |  | 112.4571 | 106.9 | 105 | 120 | 102.05 | 98.9 | 108.95 | 108 | 106 | 100.6867 | 109 | 140.9953
| Std Dev. |  | 0.88477 | 1.5319 | 4.6224 | 1.5055 | 3.5952 | 2.9091 | 1.752 | 2.5626 | 1.3292 | 1.644 | 1.6021 | 8.4036
| Rel.Std.Dev. |  | 0.7852% | 1.433% | 4.313% | 1.258% | 3.517% | 2.931% | 1.606% | 2.376% | 1.252% | 1.63% | 1.481% | 5.889%
| PDM3 |  | 4.984% | -0.4325% | -0.153% | 11.49% | -4.765% | -7.529% | 1.664% | 0.4681% | -1.085% | -6.014% | 0.7787% | 32.96%
| Z-Score (Absolute) |  | 1.03 | 0.13 | 0.07 | 2.41 | 1.05 | 1.64 | 0.32 | 0.07 | 0.26 | 1.31 | 0.13 | 6.99
| Analytical results for Re in OREAS 932b (Certified Value < 0.1 ppm) | [22 empty] | Certified
Re | Round | Replicate | 02: Lab; 03: Lab; 04: Lab; 12: Lab; 13: Lab; 14: Lab | [9 empty] | 1
| No | No | 02: 02; 03: 03; 04: 04; 12: 12; 13: 15; 14: 24 | [9 empty] | ppm
|  |  | 02: PF*MS; 03: PF*MS; 04: PF*OES/MS; 12: PF*MS; 13: PF*MS; 14: PF*MS | [9 empty] | 2
2
| 1 | 1 | 02: < 0.1; 03: < 0.1; 04: < 0.05; 12: < 0.05; 13: < 0.1; 14: 0.0246 | [9 empty] | 1
| 1 | 2 | 02: < 0.1; 03: < 0.1; 04: < 0.05; 12: < 0.05; 13: < 0.1; 14: < 0.02 | [9 empty] | 0
| 1 | 3 | 02: < 0.1; 03: < 0.1; 04: < 0.05; 12: < 0.05; 13: < 0.1; 14: < 0.02 | [9 empty] | 16
| 1 | 4 | 02: < 0.1; 03: < 0.1; 04: < 0.05; 12: < 0.05; 13: < 0.1; 14: < 0.02 | [9 empty] | < 0.1
| 1 | 5 | 02: < 0.1; 03: < 0.1; 04: < 0.05; 12: < 0.05; 13: < 0.1; 14: 0.0246 | [9 empty] | 166
| 1 | 6 | 02: < 0.1; 03: < 0.1; 04: < 0.05; 12: < 0.05; 13: < 0.1; 14: < 0.02
| Mean |  | 14: 0.0246
| Median |  | 14: 0.0246
| Std Dev. |  | 14: 0
Rel.Std.Dev. | bar: 14
PDM3
| Z-Score (Absolute) |  | 02: 0.67; 03: 0.67; 04: 0.67; 12: 0.67; 13: 0.67; 14: 1.22
| Analytical results for S in OREAS 932b (Certified Value 6.96 wt.%) | [22 empty] | Certified
S | Round | Replicate | Lab | Lab | Lab | Lab | Lab | Lab | Lab | Lab | Lab | Lab | Lab | Lab | Lab | Lab | Lab | Lab | [5 empty] | 1
| No | No | 01 | 02 | 03 | 04 | 05 | 06 | 07 | 08 | 09 | 12 | 14 | 15 | 16 | 17 | 18 | 24 | [5 empty] | wt.%
|  |  | PF*OES | PF*OES | PF*OES | PF*OES/MS | PF*OES | PF*OES | PF*OES | PF*OES | PF*OES | PF*OES | PF*OES/MS | PF*OES | PF*OES | PF*OES/MS | PF*OES | PF*MS | [5 empty] | 2
3
| 1 | 1 | 7.05 | 6.8663 | 6.76 | 6.59 | 7.1 | 7.12 | 7.27 | 7.42 | 6.85 | 6.43 | 7.16 | 6.63 | 7.15 | 6.98 | 6.94 | 6.7588 | [5 empty] | 1
| 1 | 2 | 7.03 | 7.059 | 6.98 | 6.72 | 7.23 | 6.89 | 7.28 | 7.26 | 7.06 | 6.43 | 7.3 | 6.56 | 6.99 | 6.99 | 6.96 | 6.576 | [5 empty] | 0
| 1 | 3 | 7.05 | 6.9975 | 6.86 | 6.65 | 7.1 | 7.05 | 7.21 | 7.27 | 7.12 | 6.65 | 7.26 | 6.68 | 7 | 7.12 | 7.02 | 6.9336 | [5 empty] | 16
| 1 | 4 | 7.03 | 7.0565 | 6.86 | 6.88 | 7.19 | 6.83 | 7.44 | 7.06 | 7.06 | 6.65 | 7.15 | 6.61 | 6.99 | 6.97 | 7 | 6.7002 | [5 empty] | 6.9591
| 1 | 5 | 7.02 | 7.1582 | 6.91 | 6.62 | 7.17 | 6.85 | 7.32 | 7.08 | 6.92 | 6.63 | 7.12 | 6.57 | 6.94 | 6.85 | 6.96 | 6.7749 | [5 empty] | 167
| 1 | 6 | 7.07 | 6.9499 | 6.92 | 6.91 | 7.18 | 7.15 | 7.26 | 7.09 | 6.81 | 6.55 | 7.17 | 6.43 | 6.99 | 6.9 | 7.09 | 6.8738
| Mean |  | 7.0417 | 7.0146 | 6.8817 | 6.7283 | 7.1617 | 6.9817 | 7.2967 | 7.1967 | 6.97 | 6.5567 | 7.1933 | 6.58 | 7.01 | 6.9683 | 6.995 | 6.7696
| Median |  | 7.04 | 7.027 | 6.885 | 6.685 | 7.175 | 6.97 | 7.275 | 7.175 | 6.99 | 6.59 | 7.165 | 6.59 | 6.99 | 6.975 | 6.98 | 6.7669
| Std Dev. |  | 0.018348 | 0.10081 | 0.074409 | 0.13644 | 0.051929 | 0.14204 | 0.078655 | 0.14348 | 0.12744 | 0.10482 | 0.070333 | 0.085323 | 0.071833 | 0.09196 | 0.055045 | 0.12664
| Rel.Std.Dev. |  | 0.2606% | 1.437% | 1.081% | 2.028% | 0.7251% | 2.035% | 1.078% | 1.994% | 1.828% | 1.599% | 0.9777% | 1.297% | 1.025% | 1.32% | 0.7869% | 1.871%
| PDM3 |  | 1.186% | 0.7969% | -1.113% | -3.316% | 2.911% | 0.3241% | 4.851% | 3.414% | 0.1565% | -5.783% | 3.366% | -5.448% | 0.7312% | 0.1325% | 0.5157% | -2.724%
| Z-Score (Absolute) |  | 0.26 | 0.13 | 0.51 | 1.25 | 0.83 | 0.03 | 1.49 | 1 | 0.09 | 2.08 | 0.99 | 1.97 | 0.1 | 0.1 | 0.03 | 1.05
| Analytical results for Sb in OREAS 932b (Certified Value 4.37 ppm) | [22 empty] | Certified
Sb | Round | Replicate | Lab | Lab | Lab | Lab | Lab | Lab | Lab | Lab | Lab | Lab | Lab | [10 empty] | 1
| No | No | 01 | 02 | 03 | 10 | 12 | 14 | 15 | 17 | 19 | 20 | 23 | [10 empty] | ppm
|  |  | PF*OES | PF*MS | PF*MS | PF*OES | PF*MS | PF*OES/MS | PF*MS | PF*OES/MS | PF*MS | PF*MS | PF*OES | [10 empty] | 2
2
| 1 | 1 | < 10 | 2.8223 | 4.3 | < 50 | 11 | 4.7 | 4.9 | 4 | 3.5694 | 4.4 | < 100 | [10 empty] | 1
| 1 | 2 | < 10 | 2.6166 | 4.7 | < 50 | 10 | 5.1 | 5 | 4 | 3.7092 | 4.5 | < 100 | [10 empty] | 17
| 1 | 3 | < 10 | 2.8269 | 4.6 | < 50 | 5 | 4.3 | 5.5 | 4 | 3.6927 | 4.3 | < 100 | [10 empty] | 16
| 1 | 4 | < 10 | 2.9455 | 4.4 | < 50 | 3 | 4.6 | 4.9 | 5 | 3.5072 | 4.6 | < 100 | [10 empty] | 4.3741
| 1 | 5 | < 10 | 2.7646 | 4.9 | < 50 | 4 | 4.9 | 4.9 | 4 | 3.5418 | 4.4 | < 100 | [10 empty] | 168
| 1 | 6 | < 10 | 2.6371 | 4.6 | < 50 | 61 | 4.5 | 4.9 | 3 | 3.7287 | 4.4 | < 100
| Mean |  | 02: 2.7688; 03: 4.5833; 05: 15.6667; 06: 4.6833; 07: 5.0167; 08: 4; 09: 3.6248; 12: 4.4333
| Median |  | 02: 2.7934; 03: 4.6; 05: 7.5; 06: 4.65; 07: 4.9; 08: 4; 09: 3.6311; 12: 4.4
| Std Dev. |  | 02: 0.12491; 03: 0.2137; 05: 22.447; 06: 0.28577; 07: 0.24014; 08: 0.63246; 09: 0.096229; 12: 0.10328
| Rel.Std.Dev. |  | 02: 4.511%; 03: 4.662%; 05: 143.3%; 06: 6.102%; 07: 4.787%; 08: 15.81%; 09: 2.655%; 12: 2.33%
| PDM3 |  | 02: -36.7%; 03: 4.783%; 05: 258.2%; 06: 7.069%; 07: 14.69%; 08: -8.553%; 09: -17.13%; 12: 1.353%
| Z-Score (Absolute) |  | 0.31 | 1.89 | 0.1 | 20.05 | 10.84 | 0 | 0.33 | 0.67 | 1.04 | 0.25 | 44.72
| Analytical results for Sc in OREAS 932b (Certified Value 7.87 ppm) | [22 empty] | Certified
Sc | Round | Replicate | Lab | Lab | Lab | Lab | Lab | Lab | Lab | Lab | Lab | Lab | Lab | [10 empty] | 1
| No | No | 01 | 02 | 03 | 04 | 10 | 13 | 14 | 15 | 19 | 20 | 24 | [10 empty] | ppm
|  |  | PF*OES | PF*OES | PF*OES | PF*OES/MS | PF*OES | BF*OES | PF*OES/MS | PF*OES | PF*MS | PF*OES | PF*MS | [10 empty] | 2
2
| 1 | 1 | 8 | < 20 | < 10 | 7 | 5 | 8 | 8 | < 10 | 31.7373 | 8 | 9.3425 | [10 empty] | 1
| 1 | 2 | 7 | < 20 | < 10 | 7 | 6 | 9 | 8 | < 10 | 35.7974 | 9 | 9.2913 | [10 empty] | 0
| 1 | 3 | 8 | < 20 | < 10 | 7 | 6 | 9 | 8 | < 10 | 50.8755 | 8 | 9.4694 | [10 empty] | 16
| 1 | 4 | 7 | < 20 | < 10 | 7 | 6 | 8 | 8 | < 10 | 30.7965 | 9 | 9.3913 | [10 empty] | 7.8661
| 1 | 5 | 8 | < 20 | < 10 | 7 | 6 | 9 | 8 | < 10 | 31.2707 | 9 | 9.4307 | [10 empty] | 169
| 1 | 6 | 8 | < 20 | < 10 | 7 | 6 | 8 | 8 | < 10 | 30.3831 | 9 | 9.4493
| Mean |  | 01: 7.6667; 04: 7; 05: 5.8333; 06: 8.5; 07: 8; 09: 35.1434; 12: 8.6667; 14: 9.3958
| Median |  | 01: 8; 04: 7; 05: 6; 06: 8.5; 07: 8; 09: 31.504; 12: 9; 14: 9.411
| Std Dev. |  | 01: 0.5164; 04: 0; 05: 0.40825; 06: 0.54772; 07: 0; 09: 7.9509; 12: 0.5164; 14: 0.06826
| Rel.Std.Dev. |  | 01: 6.736%; 04: 0%; 05: 6.999%; 06: 6.444%; 07: 0%; 09: 22.62%; 12: 5.958%; 14: 0.7265%
| PDM3 |  | 01: -2.535%; 04: -11.01%; 05: -25.84%; 06: 8.059%; 07: 1.703%; 09: 346.8%; 12: 10.18%; 14: 19.45%
| Z-Score (Absolute) |  | 0.16 | 0.97 | 1.45 | 0.48 | 1.05 | 0.24 | 0 | 1.45 | 13.11 | 0.32 | 0.67
| Analytical results for Se in OREAS 932b (Certified Value 72 ppm) | [22 empty] | Certified
Se | Round | Replicate | 01: Lab; 02: Lab; 03: Lab; 04: Lab; 05: Lab; 06: Lab | [5 empty] | 1
| No | No | 01: 02; 02: 03; 03: 14; 04: 15; 05: 17; 06: 19 | [5 empty] | ppm
|  |  | 01: PF*MS; 02: PF*MS; 03: PF*OES/MS; 04: PF*MS; 05: PF*OES/MS; 06: PF*MS | [5 empty] | 0
1
| 1 | 1 | 01: 67.9657; 02: 64; 03: 81.9; 04: 76; 05: 68; 06: 4.9077 | [5 empty] | 1
| 1 | 2 | 01: 75.5365; 02: 73; 03: 77.5; 04: 78; 05: 71; 06: 5.3591 | [5 empty] | 0
| 1 | 3 | 01: 75.4132; 02: 66; 03: 81.9; 04: 75; 05: 66; 06: 3.7852 | [5 empty] | 16
| 1 | 4 | 01: 68.0716; 02: 74; 03: 75.9; 04: 74; 05: 66; 06: 4.2118 | [5 empty] | 72.2833
| 1 | 5 | 01: 69.4365; 02: 70; 03: 76.1; 04: 74; 05: 67; 06: 4.0165 | [5 empty] | 170
| 1 | 6 | 01: 66.6764; 02: 73; 03: 81.1; 04: 75; 05: 61; 06: 3.9935
| Mean |  | 01: 70.5167; 02: 70; 03: 79.0667; 04: 75.3333; 05: 66.5; 06: 4.379
| Median |  | 01: 68.7541; 02: 71.5; 03: 79.3; 04: 75; 05: 66.5; 06: 4.1142
| Std Dev. |  | 01: 3.9389; 02: 4.1473; 03: 2.88; 04: 1.5055; 05: 3.2711; 06: 0.61655
| Rel.Std.Dev. |  | 01: 5.586%; 02: 5.925%; 03: 3.643%; 04: 1.999%; 05: 4.919%; 06: 14.08%
| PDM3 |  | 01: -2.444%; 02: -3.159%; 03: 9.384%; 04: 4.22%; 05: -8.001%; 06: -93.94%
| Z-Score (Absolute) |  | 01: 0.04; 02: 0.04; 03: 1.34; 04: 0.77; 05: 0.57; 06: 10.06
| Analytical results for Si in OREAS 932b (Certified Value 26.63 wt.%) | [22 empty] | Certified
Si | Round | Replicate | Lab | Lab | Lab | Lab | Lab | Lab | Lab | Lab | Lab | Lab | Lab | Lab | Lab | Lab | Lab | Lab | Lab |  |  |  |  | 1
| No | No | 01 | 02 | 03 | 05 | 06 | 07 | 08 | 09 | 12 | 13 | 14 | 15 | 17 | 18 | 19 | 20 | 24 |  |  |  |  | wt.%
|  |  | PF*OES | PF*OES | PF*OES | PF*OES | PF*OES | PF*OES | PF*OES | PF*OES | PF*OES | BF*OES/MS | PF*OES/MS | PF*OES | PF*OES/MS | PF*OES | PF*OES | PF*OES | PF*MS |  |  |  |  | 2
3
| 1 | 1 | 27.92 | 27.6927 | 26.3 | 25.71 | 26.18 | 26.79 | 27.02 | 26.18 | 24.8 | 27.786 | 27.9 | 27.2 | 26.5 | 25.5 | 26.0738 | 26.6 | 21.7432 |  |  |  |  | 1
| 1 | 2 | 27.78 | 27.8458 | 26.6 | 25.9 | 25.99 | 27.21 | 26.08 | 26.51 | 25.7 | 28.01 | 27.9 | 26.9 | 26.1 | 25.5 | 26.041 | 26.6 | 21.2372 |  |  |  |  | 0
| 1 | 3 | 27.99 | 27.9287 | 26.6 | 25.71 | 25.99 | 26.6 | 26.41 | 26.6 | 26.5 | 28.034 | 27.9 | 26.6 | 26.5 | 25.6 | 25.9017 | 26.3 | 22.0077 |  |  |  |  | 16
| 1 | 4 | 27.95 | 27.8021 | 26.4 | 25.99 | 25.71 | 27.39 | 25.29 | 26.51 | 25.6 | 28.006 | 27.7 | 26.8 | 26.2 | 25.7 | 26.2963 | 26.4 | 21.2372 |  |  |  |  | 26.6326
| 1 | 5 | 27.62 | 27.7883 | 26.9 | 25.8 | 25.9 | 27.58 | 25.2 | 26.18 | 25.7 | 27.842 | 27.7 | 26.3 | 23.9 | 25.3 | 25.3866 | 26.3 | 21.6627 |  |  |  |  | 171
| 1 | 6 | 28.03 | 27.9669 | 26.2 | 25.9 | 26.18 | 27.58 | 25.71 | 25.9 | 26.8 | 27.968 | 27.9 | 26.3 | 25.8 | 26.1 | 26.2734 | 26.7 | 21.9157
| Mean |  | 27.8817 | 27.8374 | 26.5 | 25.835 | 25.9917 | 27.1917 | 25.9517 | 26.3133 | 25.85 | 27.941 | 27.8333 | 26.6833 | 25.8333 | 25.6167 | 25.9955 | 26.4833 | 21.634
| Median |  | 27.935 | 27.824 | 26.5 | 25.85 | 25.99 | 27.3 | 25.895 | 26.345 | 25.7 | 27.987 | 27.9 | 26.7 | 26.15 | 25.55 | 26.0574 | 26.5 | 21.7029
| Std Dev. |  | 0.15407 | 0.099771 | 0.25298 | 0.11397 | 0.17815 | 0.41296 | 0.69701 | 0.27053 | 0.71204 | 0.10217 | 0.10328 | 0.35449 | 0.98319 | 0.27142 | 0.33331 | 0.17224 | 0.33062
| Rel.Std.Dev. |  | 0.5526% | 0.3584% | 0.9546% | 0.4412% | 0.6854% | 1.519% | 2.686% | 1.028% | 2.755% | 0.3657% | 0.3711% | 1.329% | 3.806% | 1.06% | 1.282% | 0.6504% | 1.528%
| PDM3 |  | 4.69% | 4.524% | -0.498% | -2.995% | -2.407% | 2.099% | -2.557% | -1.199% | -2.939% | 4.913% | 4.508% | 0.1904% | -3.001% | -3.815% | -2.392% | -0.5605% | -18.77%
| Z-Score (Absolute) |  | 2.23 | 2.17 | 0.27 | 0.67 | 0.45 | 1.25 | 0.51 | 0 | 0.65 | 2.31 | 2.16 | 0.53 | 0.68 | 0.98 | 0.45 | 0.25 | 6.64
| Analytical results for Sm in OREAS 932b (Certified Value 5.19 ppm) | [22 empty] | Certified
Sm | Round | Replicate | 01: Lab; 02: Lab; 03: Lab; 05: Lab; 06: Lab; 07: Lab; 08: Lab; 09: Lab |  |  |  |  | 1
| No | No | 01: 11; 02: 12; 03: 13; 05: 14; 06: 17; 07: 18; 08: 20; 09: 24 |  |  |  |  | ppm
|  |  | 01: PF*OES/MS; 02: PF*MS; 03: BF*OES/MS; 05: PF*OES/MS; 06: PF*OES/MS; 07: PF*OES; 08: PF*MS; 09: PF*MS |  |  |  |  | 2
3
| 1 | 1 | 01: 5.2295; 02: 5.1; 03: 4.75; 05: 5.3; 06: 5.5; 07: 5.64; 08: 5.7; 09: 7.391 |  |  |  |  | 1
| 1 | 2 | 01: 5.1654; 02: 7.1; 03: 4.53; 05: 5.4; 06: 5.3; 07: 4.93; 08: 5.9; 09: 7.1828 |  |  |  |  | 18
| 1 | 3 | 01: 4.9145; 02: 5.5; 03: 4.84; 05: 5.5; 06: 5.7; 07: 5.35; 08: 6; 09: 7.5064 |  |  |  |  | 16
| 1 | 4 | 01: 5.0192; 02: 5.1; 03: 5.06; 05: 5.3; 06: 5.1; 07: 5.22; 08: 5.9; 09: 7.7323 |  |  |  |  | 5.19
| 1 | 5 | 01: 4.9223; 02: 5.5; 03: 4.82; 05: 5.2; 06: 4; 07: 5.32; 08: 6; 09: 6.9987 |  |  |  |  | 172
| 1 | 6 | 01: 5.6697; 02: 5.1; 03: 5.38; 05: 5; 06: 4.6; 07: 5.38; 08: 6.1; 09: 6.1124
| Mean |  | 01: 5.1534; 02: 5.5667; 03: 4.8967; 05: 5.2833; 06: 5.0333; 07: 5.3067; 08: 5.9333; 09: 7.1539
| Median |  | 01: 5.0923; 02: 5.3; 03: 4.83; 05: 5.3; 06: 5.2; 07: 5.335; 08: 5.95; 09: 7.2869
| Std Dev. |  | 01: 0.28319; 02: 0.77632; 03: 0.29166; 05: 0.17224; 06: 0.6314; 07: 0.23149; 08: 0.13663; 09: 0.57001
| Rel.Std.Dev. |  | 01: 5.495%; 02: 13.95%; 03: 5.956%; 05: 3.26%; 06: 12.54%; 07: 4.362%; 08: 2.303%; 09: 7.968%
| PDM3 |  | 01: -0.7049%; 02: 7.257%; 03: -5.652%; 05: 1.798%; 06: -3.019%; 07: 2.248%; 08: 14.32%; 09: 37.84%
| Z-Score (Absolute) |  | 01: 0.36; 02: 0.69; 03: 1.01; 05: 0.03; 06: 0.66; 07: 0.03; 08: 1.61; 09: 4.7
| Analytical results for Sn in OREAS 932b (Certified Value 65 ppm) | [22 empty] | Certified
Sn | Round | Replicate | Lab | Lab | Lab | Lab | Lab | Lab | Lab | Lab | Lab | Lab | Lab | Lab | Lab | Lab | [7 empty] | 1
| No | No | 01 | 02 | 03 | 10 | 12 | 13 | 14 | 15 | 16 | 17 | 18 | 19 | 20 | 24 | [7 empty] | ppm
|  |  | PF*OES | PF*MS | PF*MS | PF*OES | PF*MS | BF*OES | PF*OES/MS | PF*MS | PF*OES | PF*OES/MS | PF*OES | PF*MS | PF*MS | PF*MS | [7 empty] | 0
1
| 1 | 1 | 70 | < 100 | < 100 | 53 | 57 | 60 | 68 | < 100 | < 50 | 58.6 | 65 | 74.6573 | 62 | 14.5651 | [7 empty] | 1
| 1 | 2 | 69 | < 100 | < 100 | 54 | 80 | 63 | 69 | < 100 | 70 | 60.1 | 64 | 62.0958 | 63 | 14.3618 | [7 empty] | 19
| 1 | 3 | 67 | < 100 | < 100 | < 50 | 67 | 57 | 70 | < 100 | < 50 | 59.2 | 64 | 108.3645 | 63 | 13.5353 | [7 empty] | 16
| 1 | 4 | 72 | < 100 | < 100 | < 50 | 61 | 56 | 68 | < 100 | < 50 | 61 | 64 | 74.0495 | 63 | 13.3453 | [7 empty] | 64.6553
| 1 | 5 | 71 | < 100 | 100 | 57 | 65 | 56 | 67 | < 100 | < 50 | 69 | 63 | 63.273 | 62 | 13.9213 | [7 empty] | 173
| 1 | 6 | 67 | < 100 | < 100 | 54 | < 10 | 54 | 68 | < 100 | < 50 | 71.6 | 65 | 78.2718 | 64 | 14.1621
| Mean |  | 69.3333 |  | 100 | 54.5 | 66 | 57.6667 | 68.3333 |  | 70 | 63.25 | 64.1667 | 76.7853 | 62.8333 | 13.9818
| Median |  | 69.5 |  | 100 | 54 | 65 | 56.5 | 68 |  | 70 | 60.55 | 64 | 74.3534 | 63 | 14.0417
| Std Dev. |  | 2.0656 |  |  | 1.7321 | 8.7178 | 3.266 | 1.0328 |  |  | 5.582 | 0.75277 | 16.7919 | 0.75277 | 0.47441
| Rel.Std.Dev. |  | 2.979% |  |  | 3.178% | 13.21% | 5.664% | 1.511% |  |  | 8.825% | 1.173% | 21.87% | 1.198% | 3.393%
| PDM3 |  | 7.235% |  | 54.67% | -15.71% | 2.08% | -10.81% | 5.689% |  | 8.266% | -2.173% | -0.7557% | 18.76% | -2.818% | -78.37%
| Z-Score (Absolute) |  | 1.03 | 0.67 | NA | 1.14 | 0.16 | 0 | 0.94 | 0.67 | 2.21 | 0.49 | 0.57 | 1.68 | 0.45 | 3.84
Results from laboratory 3 were removed due to their 100 ppm reading resolution.
| Analytical results for Sr in OREAS 932b (Certified Value 49.7 ppm) | [22 empty] | Certified
Sr | Round | Replicate | Lab | Lab | Lab | Lab | Lab | Lab | Lab | Lab | Lab | Lab | Lab | Lab | Lab | Lab | [7 empty] | 1
| No | No | 01 | 02 | 03 | 04 | 10 | 12 | 13 | 14 | 15 | 17 | 18 | 19 | 20 | 24 | [7 empty] | ppm
|  |  | PF*OES | PF*MS | PF*MS | PF*OES/MS | PF*OES | PF*OES | BF*OES/MS | PF*OES/MS | PF*MS | PF*OES/MS | PF*OES | PF*MS | PF*OES | PF*MS | [7 empty] | 1
2
| 1 | 1 | 47 | 47.0325 | 56 | 59.9 | 48 | 15 | 50.1 | 48.5 | 50 | 50 | 58 | 53.0174 | 47 | 52.6082 | [7 empty] | 1
| 1 | 2 | 48 | 48.0974 | 57 | 59.9 | 49 | < 10 | 47.8 | 47.9 | 51 | 48 | 60 | 51.9487 | 48 | 51.5619 | [7 empty] | 0
| 1 | 3 | 48 | 44.9837 | 55 | 60.7 | 49 | 25 | 49.4 | 48.5 | 48 | 53 | 59 | 54.6877 | 48 | 50.3879 | [7 empty] | 16
| 1 | 4 | 47 | 47.2672 | 55 | 60.7 | 48 | < 10 | 50.1 | 47.4 | 49 | 51 | 58 | 52.2373 | 48 | 49.9202 | [7 empty] | 49.7414
| 1 | 5 | 49 | 48.3279 | 55 | 59.8 | 46 | 25 | 49 | 47.4 | 48 | 63 | 63 | 51.8242 | 48 | 51.0855 | [7 empty] | 174
| 1 | 6 | 50 | 44.1624 | 56 | 59.8 | 47 | < 10 | 48.8 | 47.3 | 49 | 61 | 56 | 53.8464 | 48 | 52.7359
| Mean |  | 48.1667 | 46.6452 | 55.6667 | 60.1333 | 47.8333 | 21.6667 | 49.2 | 47.8333 | 49.1667 | 54.3333 | 59 | 52.927 | 47.8333 | 51.3833
| Median |  | 48 | 47.1499 | 55.5 | 59.9 | 48 | 25 | 49.2 | 47.65 | 49 | 52 | 58.5 | 52.6274 | 48 | 51.3237
| Std Dev. |  | 1.169 | 1.6972 | 0.8165 | 0.44121 | 1.169 | 5.7735 | 0.87407 | 0.55737 | 1.169 | 6.186 | 2.3664 | 1.1491 | 0.40825 | 1.1473
| Rel.Std.Dev. |  | 2.427% | 3.638% | 1.467% | 0.7337% | 2.444% | 26.65% | 1.777% | 1.165% | 2.378% | 11.39% | 4.011% | 2.171% | 0.8535% | 2.233%
| PDM3 |  | -3.166% | -6.225% | 11.91% | 20.89% | -3.836% | -56.44% | -1.088% | -3.836% | -1.155% | 9.232% | 18.61% | 6.404% | -3.836% | 3.301%
| Z-Score (Absolute) |  | 0.29 | 0.72 | 1.85 | 3.12 | 0.38 | 10.2 | 0 | 0.38 | 0 | 1.47 | 2.79 | 1.07 | 0.38 | 0.63
| Analytical results for Ta in OREAS 932b (Certified Value 0.72 ppm) | [22 empty] | Certified
Ta | Round | Replicate | Lab | Lab | Lab | Lab | Lab | Lab | Lab | Lab | Lab | Lab | Lab | Lab | [9 empty] | 1
| No | No | 02 | 03 | 10 | 12 | 13 | 14 | 15 | 17 | 18 | 19 | 20 | 24 | [9 empty] | ppm
|  |  | PF*MS | PF*MS | PF*OES | PF*MS | BF*OES/MS | PF*OES/MS | PF*MS | PF*OES/MS | PF*OES | PF*MS | PF*MS | PF*MS | [9 empty] | 2
2
| 1 | 1 | 1.0798 | 1 | < 10 | 1.8 | 0.7 | 0.7 | 0.7 | 2.6 | < 5 | 1.2518 | 0.7 | 0.4854 | [9 empty] | 1
| 1 | 2 | 0.75263 | 0.8 | < 10 | 2.1 | 0.6 | 0.8 | 0.8 | 1.2 | < 5 | 1.4901 | 0.6 | 0.69683 | [9 empty] | 10
| 1 | 3 | 0.67324 | 1 | < 10 | 1.9 | 0.7 | 0.8 | 0.7 | 2.7 | < 5 | 1.2417 | 0.6 | 0.70694 | [9 empty] | 16
| 1 | 4 | 0.50492 | 0.8 | < 10 | 1.5 | 0.7 | 0.7 | 0.7 | 0.6 | < 5 | 1.2215 | 0.6 | 3.3339 | [9 empty] | 0.71727
| 1 | 5 | 1.0336 | 1.5 | < 10 | 2.2 | 0.7 | 0.7 | 0.7 | 1 | < 5 | 1.3754 | 0.6 | 0.50163 | [9 empty] | 175
| 1 | 6 | 0.71227 | 0.6 | < 10 | 2.2 | 0.7 | 0.8 | 0.7 | 0.6 | < 5 | 1.2174 | 0.6 | 0.71675
| Mean |  | 0.79274 | 0.95 |  | 1.95 | 0.68333 | 0.75 | 0.71667 | 1.45 |  | 1.2996 | 0.61667 | 1.0736
| Median |  | 0.73245 | 0.9 |  | 2 | 0.7 | 0.75 | 0.7 | 1.1 |  | 1.2467 | 0.6 | 0.70189
| Std Dev. |  | 0.22164 | 0.30822 |  | 0.27386 | 0.040825 | 0.054772 | 0.040825 | 0.95864 |  | 0.11005 | 0.040825 | 1.1123
| Rel.Std.Dev. |  | 27.96% | 32.44% |  | 14.04% | 5.974% | 7.303% | 5.696% | 66.11% |  | 8.468% | 6.62% | 103.6%
| PDM3 |  | 10.52% | 32.45% |  | 171.9% | -4.732% | 4.562% | -0.08476% | 102.2% |  | 81.19% | -14.03% | 49.67%
| Z-Score (Absolute) |  | 0.47 | 0.13 | 8.63 | 2.03 | 0.71 | 0.57 | 0.64 | 0.95 | 3.22 | 0.62 | 0.85 | 0.13
| Analytical results for Tb in OREAS 932b (Certified Value 0.66 ppm) | [22 empty] | Certified
Tb | Round | Replicate | 01: Lab; 02: Lab; 03: Lab; 10: Lab; 12: Lab; 13: Lab; 14: Lab | [7 empty] | 1
| No | No | 01: 11; 02: 12; 03: 13; 10: 14; 12: 17; 13: 18; 14: 20 | [7 empty] | ppm
|  |  | 01: PF*OES/MS; 02: PF*MS; 03: BF*OES/MS; 10: PF*OES/MS; 12: PF*OES/MS; 13: PF*OES; 14: PF*MS | [7 empty] | 2
3
| 1 | 1 | 01: 0.6628; 02: 0.68; 03: 0.62; 10: 0.67; 12: 0.6; 13: 0.7; 14: 0.66 | [7 empty] | 1
| 1 | 2 | 01: 0.6596; 02: 0.78; 03: 0.59; 10: 0.67; 12: 0.7; 13: 0.7; 14: 0.67 | [7 empty] | 0
| 1 | 3 | 01: 0.687; 02: 0.64; 03: 0.59; 10: 0.63; 12: 0.7; 13: 0.7; 14: 0.69 | [7 empty] | 16
| 1 | 4 | 01: 0.6685; 02: 0.61; 03: 0.63; 10: 0.6; 12: 0.7; 13: 0.71; 14: 0.71 | [7 empty] | 0.66087
| 1 | 5 | 01: 0.64; 02: 0.67; 03: 0.65; 10: 0.63; 12: 0.6; 13: 0.71; 14: 0.71 | [7 empty] | 176
| 1 | 6 | 01: 0.7416; 02: 0.53; 03: 0.64; 10: 0.61; 12: 0.6; 13: 0.69; 14: 0.72
| Mean |  | 01: 0.67658; 02: 0.65167; 03: 0.62; 10: 0.635; 12: 0.65; 13: 0.70167; 14: 0.69333
| Median |  | 01: 0.66565; 02: 0.655; 03: 0.625; 10: 0.63; 12: 0.65; 13: 0.7; 14: 0.7
| Std Dev. |  | 01: 0.035264; 02: 0.082805; 03: 0.025298; 10: 0.029496; 12: 0.054772; 13: 0.0075277; 14: 0.024221
| Rel.Std.Dev. |  | 01: 5.212%; 02: 12.71%; 03: 4.08%; 10: 4.645%; 12: 8.427%; 13: 1.073%; 14: 3.493%
| PDM3 |  | 01: 2.377%; 02: -1.393%; 03: -6.185%; 10: -3.915%; 12: -1.645%; 13: 6.172%; 14: 4.912%
| Z-Score (Absolute) |  | 01: 0.29; 02: 0.29; 03: 1.02; 10: 0.67; 12: NA; 13: 0.87; 14: 0.68
Results from laboratory 17 were removed due to their 0.1 ppm reading resolution.
| Analytical results for Te in OREAS 932b (Indicative Value < 1 ppm) | [22 empty] | Indicative
Te | Round | Replicate | 01: Lab; 02: Lab; 03: Lab; 10: Lab; 12: Lab; 13: Lab | [7 empty] | 1
| No | No | 01: 02; 02: 03; 03: 12; 10: 14; 12: 17; 13: 19 | [7 empty] | ppm
|  |  | 01: PF*MS; 02: PF*MS; 03: PF*MS; 10: PF*OES/MS; 12: PF*OES/MS; 13: PF*MS | [7 empty] | 2
2
| 1 | 1 | 01: < 1; 02: < 2; 03: < 1; 10: < 0.01; 12: < 6; 13: < 1 | [7 empty] | 1
| 1 | 2 | 01: < 1; 02: < 2; 03: < 1; 10: 0.62; 12: < 6; 13: < 1 | [7 empty] | 23
| 1 | 3 | 01: < 1; 02: < 2; 03: < 1; 10: 1.36; 12: 7; 13: < 1 | [7 empty] | 16
| 1 | 4 | 01: < 1; 02: < 2; 03: < 1; 10: 1.36; 12: < 6; 13: < 1 | [7 empty] | < 1
| 1 | 5 | 01: < 1; 02: < 2; 03: 1; 10: < 0.01; 12: 9; 13: < 1 | [7 empty] | 29
| 1 | 6 | 01: < 1; 02: < 2; 03: < 1; 10: 0.67; 12: 8; 13: < 1
| Mean |  | 03: 1; 10: 1.0025; 12: 8
| Median |  | 03: 1; 10: 1.015; 12: 8
| Std Dev. |  | 10: 0.41331; 12: 1
| Rel.Std.Dev. |  | 10: 41.23%; 12: 12.5%
PDM3
| Z-Score (Absolute) |  | 01: 0.67; 02: 1.99; 03: 0.23; 10: 0.23; 12: 25.94; 13: 0.67
| Analytical results for Th in OREAS 932b (Certified Value 10.2 ppm) | [22 empty] | Certified
Th | Round | Replicate | Lab | Lab | Lab | Lab | Lab | Lab | Lab | Lab | Lab | Lab | Lab | Lab | Lab | [8 empty] | 1
| No | No | 02 | 03 | 04 | 11 | 12 | 13 | 14 | 15 | 17 | 18 | 19 | 20 | 24 | [8 empty] | ppm
|  |  | PF*MS | PF*MS | PF*OES/MS | PF*OES/MS | PF*MS | BF*OES/MS | PF*OES/MS | PF*MS | PF*OES/MS | PF*OES | PF*MS | PF*MS | PF*MS | [8 empty] | 1
2
| 1 | 1 | 9.623 | 10.5 | 9.49 | 11.2256 | 9.2 | 10.6 | 10 | 12 | 10.2 | 10 | 9.5057 | 11.2 | 10.7002 | [8 empty] | 1
| 1 | 2 | 9.6373 | 10.5 | 9.05 | 10.7089 | 10.9 | 9.8 | 9.8 | 11.9 | 10.5 | 10 | 8.7719 | 11.7 | 11.1271 | [8 empty] | 11
| 1 | 3 | 10.368 | 10.4 | 9.29 | 10.9609 | 8.3 | 10.5 | 9.8 | 12.1 | 10.3 | 8 | 8.1043 | 11.7 | 9.6379 | [8 empty] | 16
| 1 | 4 | 10.3948 | 10.3 | 8.96 | 10.8401 | 7.9 | 10.8 | 9.8 | 11.6 | 10.6 | 10 | 9.2954 | 11.6 | 9.6562 | [8 empty] | 10.2065
| 1 | 5 | 9.3619 | 10.4 | 9.18 | 10.5929 | 8.6 | 10.7 | 9.5 | 11.6 | 9.4 | 7 | 8.9546 | 11.8 | 9.9936 | [8 empty] | 177
| 1 | 6 | 9.0249 | 10.4 | 8.91 | 11.6222 | 1.4 | 10.4 | 10 | 11.6 | 10.1 | 11 | 9.0605 | 11.9 | 10.1399
| Mean |  | 9.735 | 10.4167 | 9.1467 | 10.9918 | 7.7167 | 10.4667 | 9.8167 | 11.8 | 10.1833 | 9.3333 | 8.9487 | 11.65 | 10.2091
| Median |  | 9.6301 | 10.4 | 9.115 | 10.9005 | 8.45 | 10.55 | 9.8 | 11.75 | 10.25 | 10 | 9.0076 | 11.7 | 10.0668
| Std Dev. |  | 0.54799 | 0.075277 | 0.21897 | 0.3782 | 3.2677 | 0.3559 | 0.18348 | 0.22804 | 0.42622 | 1.5055 | 0.48729 | 0.2429 | 0.59449
| Rel.Std.Dev. |  | 5.629% | 0.7227% | 2.394% | 3.441% | 42.35% | 3.4% | 1.869% | 1.933% | 4.186% | 16.13% | 5.445% | 2.085% | 5.823%
| PDM3 |  | -4.62% | 2.059% | -10.38% | 7.694% | -24.39% | 2.549% | -3.819% | 15.61% | -0.2269% | -8.555% | -12.32% | 14.14% | 0.02601%
| Z-Score (Absolute) |  | 0.49 | 0.24 | 1.13 | 0.85 | 2.66 | 0.29 | 0.41 | 1.72 | 0.01 | NA | 1.34 | 1.56 | 0.01
Results from laboratory 18 were removed due to their 1 ppm reading resolution.
| Analytical results for Ti in OREAS 932b (Certified Value 0.231 wt.%) | [22 empty] | Certified
Ti | Round | Replicate | Lab | Lab | Lab | Lab | Lab | Lab | Lab | Lab | Lab | Lab | Lab | Lab | Lab | Lab | Lab | Lab | Lab | Lab | Lab | Lab |  | 1
| No | No | 01 | 02 | 03 | 04 | 05 | 06 | 07 | 08 | 09 | 10 | 12 | 13 | 14 | 15 | 16 | 17 | 18 | 19 | 20 | 24 |  | wt.%
|  |  | PF*OES | PF*OES | PF*OES | PF*OES/MS | PF*OES | PF*OES | PF*OES | PF*OES | PF*OES | PF*OES | PF*OES | BF*OES/MS | PF*OES/MS | PF*OES | PF*OES | PF*OES/MS | PF*OES | PF*OES | PF*OES | PF*MS |  | 3
3
| 1 | 1 | 0.24 | 0.24081 | 0.23 | 0.23 | 0.228 | 0.234 | 0.228 | 0.24 | 0.234 | 0.23 | 0.22 | 0.24 | 0.25 | 0.23 | 0.24 | 0.23 | 0.23 | 0.2332 | 0.23 | 0.25966 |  | 1
| 1 | 2 | 0.24 | 0.24412 | 0.23 | 0.23 | 0.234 | 0.228 | 0.228 | 0.234 | 0.234 | 0.23 | 0.22 | 0.222 | 0.25 | 0.23 | 0.23 | 0.23 | 0.23 | 0.232 | 0.23 | 0.25666 |  | 0
| 1 | 3 | 0.24 | 0.24321 | 0.23 | 0.23 | 0.234 | 0.228 | 0.228 | 0.234 | 0.234 | 0.23 | 0.23 | 0.234 | 0.25 | 0.23 | 0.24 | 0.23 | 0.23 | 0.232 | 0.23 | 0.26299 |  | 16
| 1 | 4 | 0.24 | 0.24105 | 0.23 | 0.23 | 0.234 | 0.228 | 0.234 | 0.228 | 0.234 | 0.23 | 0.22 | 0.234 | 0.25 | 0.23 | 0.24 | 0.23 | 0.23 | 0.2326 | 0.23 | 0.26012 |  | 0.23111
| 1 | 5 | 0.24 | 0.24344 | 0.24 | 0.23 | 0.234 | 0.228 | 0.234 | 0.228 | 0.228 | 0.23 | 0.22 | 0.228 | 0.25 | 0.22 | 0.23 | 0.23 | 0.23 | 0.2314 | 0.23 | 0.26104 |  | 178
| 1 | 6 | 0.24 | 0.24493 | 0.23 | 0.23 | 0.234 | 0.228 | 0.234 | 0.234 | 0.228 | 0.23 | 0.23 | 0.228 | 0.25 | 0.22 | 0.24 | 0.23 | 0.24 | 0.232 | 0.23 | 0.26023
| Mean |  | 0.24 | 0.24292 | 0.23167 | 0.23 | 0.233 | 0.229 | 0.231 | 0.233 | 0.232 | 0.23 | 0.22333 | 0.231 | 0.25 | 0.22667 | 0.23667 | 0.23 | 0.23167 | 0.2322 | 0.23 | 0.26012
| Median |  | 0.24 | 0.24332 | 0.23 | 0.23 | 0.234 | 0.228 | 0.231 | 0.234 | 0.234 | 0.23 | 0.22 | 0.231 | 0.25 | 0.23 | 0.24 | 0.23 | 0.23 | 0.232 | 0.23 | 0.26017
| Std Dev. |  | 0 | 0.0016579 | 0.0040825 | 0 | 0.0024495 | 0.0024495 | 0.0032863 | 0.0045166 | 0.0030984 | 0 | 0.005164 | 0.0062929 | 0 | 0.005164 | 0.005164 | 0 | 0.0040825 | 0.00061968 | 0 | 0.0020616
| Rel.Std.Dev. |  | 0% | 0.6825% | 1.762% | 0% | 1.051% | 1.07% | 1.423% | 1.938% | 1.336% | 0% | 2.312% | 2.724% | 0% | 2.278% | 2.182% | 0% | 1.762% | 0.2669% | 0% | 0.7926%
| PDM3 |  | 3.846% | 5.112% | 0.2402% | -0.481% | 0.8171% | -0.9137% | -0.04827% | 0.8171% | 0.3844% | -0.481% | -3.366% | -0.04827% | 8.173% | -1.923% | 2.404% | -0.481% | 0.2402% | 0.471% | -0.481% | 12.55%
| Z-Score (Absolute) |  | 3.37 | 4.55 | 0 | 0.67 | 0.46 | 1.16 | 0.35 | 0.46 | 0.05 | 0.67 | 3.37 | 0.35 | 7.42 | 2.02 | 2.02 | 0.67 | 0 | 0.22 | 0.67 | 11.51
| Analytical results for Tl in OREAS 932b (Certified Value 0.65 ppm) | [22 empty] | Certified
Tl | Round | Replicate | 01: Lab; 02: Lab; 03: Lab; 04: Lab; 05: Lab; 06: Lab; 07: Lab; 08: Lab; 09: Lab |  | 1
| No | No | 01: 02; 02: 03; 03: 04; 04: 12; 05: 14; 06: 15; 07: 17; 08: 19; 09: 20 |  | ppm
|  |  | 01: PF*MS; 02: PF*MS; 03: PF*OES/MS; 04: PF*MS; 05: PF*OES/MS; 06: PF*MS; 07: PF*OES/MS; 08: PF*MS; 09: PF*MS |  | 2
2
| 1 | 1 | 01: 0.60063; 02: 0.6; 03: 0.78; 04: 0.6; 05: 0.6; 06: 0.7; 07: 0.5; 08: < 1; 09: 0.7 |  | 1
| 1 | 2 | 01: 0.61082; 02: 0.7; 03: 0.75; 04: 0.9; 05: 0.6; 06: 0.7; 07: 0.6; 08: < 1; 09: 0.7 |  | 0
| 1 | 3 | 01: 0.64549; 02: 0.7; 03: 0.73; 04: 0.6; 05: 0.6; 06: 0.6; 07: 0.7; 08: < 1; 09: 0.7 |  | 16
| 1 | 4 | 01: 0.64349; 02: 0.7; 03: 0.73; 04: 0.6; 05: 0.6; 06: 0.6; 07: 0.5; 08: < 1; 09: 0.7 |  | 0.64843
| 1 | 5 | 01: 0.5936; 02: 0.7; 03: 0.8; 04: 0.6; 05: 0.6; 06: 0.7; 07: 0.6; 08: < 1; 09: 0.7 |  | 179
| 1 | 6 | 01: 0.65083; 02: 0.6; 03: 0.79; 04: 0.6; 05: 0.6; 06: 0.6; 07: 0.6; 08: < 1; 09: 0.7
| Mean |  | 01: 0.62414; 02: 0.66667; 03: 0.76333; 04: 0.65; 05: 0.6; 06: 0.65; 07: 0.58333; 09: 0.7
| Median |  | 01: 0.62716; 02: 0.7; 03: 0.765; 04: 0.6; 05: 0.6; 06: 0.65; 07: 0.6; 09: 0.7
| Std Dev. |  | 01: 0.025321; 02: 0.05164; 03: 0.030768; 04: 0.12247; 05: 0; 06: 0.054772; 07: 0.075277; 09: 1.2162e-16
| Rel.Std.Dev. |  | 01: 4.057%; 02: 7.746%; 03: 4.031%; 04: 18.84%; 05: 0%; 06: 8.427%; 07: 12.9%; 09: 1.737e-14%
| PDM3 |  | 01: -3.746%; 02: 2.812%; 03: 17.72%; 04: 0.2414%; 05: -7.469%; 06: 0.2414%; 07: -10.04%; 09: 7.952%
| Z-Score (Absolute) |  | 01: 0.35; 02: 0.22; 03: 1.53; 04: 0; 05: 0.67; 06: 0; 07: 0.9; 08: 2.02; 09: 0.67
| Analytical results for Tm in OREAS 932b (Certified Value 0.3 ppm) | [22 empty] | Certified
Tm | Round | Replicate | 01: Lab; 02: Lab; 03: Lab; 04: Lab; 05: Lab; 06: Lab; 07: Lab; 08: Lab |  | 1
| No | No | 01: 11; 02: 12; 03: 13; 04: 14; 05: 17; 06: 18; 07: 20; 08: 24 |  | ppm
|  |  | 01: PF*OES/MS; 02: PF*MS; 03: BF*OES/MS; 04: PF*OES/MS; 05: PF*OES/MS; 06: PF*OES; 07: PF*MS; 08: PF*MS |  | 2
2
| 1 | 1 | 01: 0.3348; 02: 0.25; 03: 0.25; 04: 0.34; 05: 0.3; 06: 0.33; 07: 0.31; 08: < 2 |  | 1
| 1 | 2 | 01: 0.3344; 02: 0.32; 03: 0.25; 04: 0.3; 05: 0.3; 06: 0.33; 07: 0.31; 08: < 2 |  | 7
| 1 | 3 | 01: 0.3247; 02: 0.25; 03: 0.25; 04: 0.3; 05: 0.3; 06: 0.31; 07: 0.32; 08: < 2 |  | 16
| 1 | 4 | 01: 0.3299; 02: 0.27; 03: 0.28; 04: 0.29; 05: 0.3; 06: 0.33; 07: 0.33; 08: < 2 |  | 0.30141
| 1 | 5 | 01: 0.3254; 02: 0.28; 03: 0.26; 04: 0.28; 05: 0.3; 06: 0.32; 07: 0.33; 08: < 2 |  | 180
| 1 | 6 | 01: 0.3417; 02: 0.26; 03: 0.28; 04: 0.28; 05: 0.3; 06: 0.31; 07: 0.34; 08: < 2
| Mean |  | 01: 0.33182; 02: 0.27167; 03: 0.26167; 04: 0.29833; 05: 0.3; 06: 0.32167; 07: 0.32333
| Median |  | 01: 0.33215; 02: 0.265; 03: 0.255; 04: 0.295; 05: 0.3; 06: 0.325; 07: 0.325
| Std Dev. |  | 01: 0.0064614; 02: 0.026394; 03: 0.01472; 04: 0.022286; 05: 0; 06: 0.0098319; 07: 0.012111
| Rel.Std.Dev. |  | 01: 1.947%; 02: 9.716%; 03: 5.625%; 04: 7.47%; 05: 0%; 06: 3.057%; 07: 3.746%
| PDM3 |  | 01: 10.09%; 02: -9.869%; 03: -13.19%; 04: -1.022%; 05: -0.4691%; 06: 6.719%; 07: 7.272%
| Z-Score (Absolute) |  | 01: 0.29; 02: 1.44; 03: 1.73; 04: 0.67; 05: NA; 06: 0; 07: 0.05; 08: 19.6
Results from laboratory 17 were removed due to their 0.1 ppm reading resolution.
| Analytical results for U in OREAS 932b (Certified Value 3.42 ppm) | [22 empty] | Certified
U | Round | Replicate | Lab | Lab | Lab | Lab | Lab | Lab | Lab | Lab | Lab | Lab | Lab | Lab | Lab | [8 empty] | 1
| No | No | 02 | 03 | 04 | 11 | 12 | 13 | 14 | 15 | 17 | 18 | 19 | 20 | 24 | [8 empty] | ppm
|  |  | PF*MS | PF*MS | PF*OES/MS | PF*OES/MS | PF*MS | BF*OES/MS | PF*OES/MS | PF*MS | PF*OES/MS | PF*OES | PF*MS | PF*MS | PF*MS | [8 empty] | 2
2
| 1 | 1 | 3.144 | 3.5 | 3.48 | 3.4745 | 4 | 3.1 | 3.06 | 4.1 | 3.4 | 3 | 3.8749 | 3.33 | 3.9767 | [8 empty] | 1
| 1 | 2 | 3.1661 | 2.5 | 3.24 | 3.4532 | 5 | 2.9 | 3.1 | 4 | 3.6 | 2 | 3.573 | 3.36 | 3.8442 | [8 empty] | 14
| 1 | 3 | 3.3523 | 3.1 | 3.32 | 3.472 | 4 | 3 | 3.01 | 4.1 | 3.4 | 2 | 3.5489 | 3.45 | 3.7197 | [8 empty] | 16
| 1 | 4 | 3.3417 | 3.7 | 3.25 | 3.4405 | 4 | 3.1 | 3.07 | 4 | 3.3 | 2 | 3.7783 | 3.45 | 3.795 | [8 empty] | 3.4164
| 1 | 5 | 3.0609 | 4.7 | 3.38 | 3.3811 | 4 | 3 | 2.91 | 3.9 | 3.1 | 2 | 3.6901 | 3.47 | 3.8898 | [8 empty] | 181
| 1 | 6 | 3.0717 | 3.2 | 3.45 | 3.748 | 3 | 3 | 3 | 3.8 | 3.3 | 2 | 3.7914 | 3.57 | 3.9998
| Mean |  | 3.1894 | 3.45 | 3.3533 | 3.4949 | 4 | 3.0167 | 3.025 | 3.9833 | 3.35 | 2.1667 | 3.7094 | 3.4383 | 3.8709
| Median |  | 3.155 | 3.35 | 3.35 | 3.4626 | 4 | 3 | 3.035 | 4 | 3.35 | 2 | 3.7342 | 3.45 | 3.867
| Std Dev. |  | 0.12862 | 0.73689 | 0.10073 | 0.12857 | 0.63246 | 0.075277 | 0.06775 | 0.1169 | 0.16432 | 0.40825 | 0.12931 | 0.085421 | 0.10724
| Rel.Std.Dev. |  | 4.033% | 21.36% | 3.004% | 3.679% | 15.81% | 2.495% | 2.24% | 2.935% | 4.905% | 18.84% | 3.486% | 2.484% | 2.77%
| PDM3 |  | -6.644% | 0.9828% | -1.847% | 2.297% | 17.08% | -11.7% | -11.46% | 16.59% | -1.944% | -36.58% | 8.577% | 0.6413% | 13.3%
| Z-Score (Absolute) |  | 0.67 | 0.03 | 0.23 | 0.15 | NA | 1.14 | 1.12 | 1.48 | 0.24 | NA | 0.73 | 0 | 1.17
Results from laboratories 12 and 18 were removed due to their 1 ppm reading resolution.
| Analytical results for V in OREAS 932b (Certified Value 126 ppm) | [22 empty] | Certified
V | Round | Replicate | Lab | Lab | Lab | Lab | Lab | Lab | Lab | Lab | Lab | Lab | Lab | Lab | Lab | Lab | [7 empty] | 1
| No | No | 01 | 02 | 03 | 04 | 10 | 12 | 13 | 14 | 15 | 17 | 18 | 19 | 20 | 22 | [7 empty] | ppm
|  |  | PF*OES | PF*OES | PF*OES | PF*OES/MS | PF*OES | PF*OES | BF*OES/MS | PF*OES/MS | PF*OES | PF*OES/MS | PF*OES | PF*MS | PF*OES | PF*OES/MS | [7 empty] | 0
0
| 1 | 1 | 130 | 125.3004 | 119 | 130 | 135 | 119 | 124 | 137 | 113 | 117 | 128 | 118.8334 | 121 | 168 | [7 empty] | 1
| 1 | 2 | 129 | 124.9296 | 124 | 130 | 140 | 114 | 118 | 137 | 115 | 119 | 129 | 122.1111 | 124 | 162 | [7 empty] | 0
| 1 | 3 | 129 | 126.6011 | 121 | 140 | 140 | 119 | 121 | 137 | 118 | 130 | 126 | 124.6747 | 124 | 167 | [7 empty] | 16
| 1 | 4 | 130 | 125.4085 | 121 | 140 | 133 | 119 | 121 | 135 | 120 | 126 | 126 | 119.3136 | 122 | 159 | [7 empty] | 125.815
| 1 | 5 | 130 | 127.0444 | 124 | 130 | 135 | 115 | 120 | 135 | 124 | 128 | 126 | 121.3483 | 124 | 169 | [7 empty] | 182
| 1 | 6 | 130 | 123.8784 | 123 | 140 | 130 | 115 | 118 | 136 | 120 | 132 | 130 | 118.1243 | 121 | 156
| Mean |  | 129.6667 | 125.5271 | 122 | 135 | 135.5 | 116.8333 | 120.3333 | 136.1667 | 118.3333 | 125.3333 | 127.5 | 120.7342 | 122.6667 | 163.5
| Median |  | 130 | 125.3545 | 122 | 135 | 135 | 117 | 120.5 | 136.5 | 119 | 127 | 127 | 120.3309 | 123 | 164.5
| Std Dev. |  | 0.5164 | 1.1486 | 2 | 5.4772 | 3.937 | 2.4014 | 2.2509 | 0.98319 | 3.9328 | 6.0553 | 1.7607 | 2.4594 | 1.5055 | 5.3198
| Rel.Std.Dev. |  | 0.3983% | 0.915% | 1.639% | 4.057% | 2.906% | 2.055% | 1.871% | 0.7221% | 3.323% | 4.831% | 1.381% | 2.037% | 1.227% | 3.254%
| PDM3 |  | 3.061% | -0.2288% | -3.032% | 7.3% | 7.698% | -7.139% | -4.357% | 8.228% | -5.947% | -0.3828% | 1.339% | -4.038% | -2.502% | 29.95%
| Z-Score (Absolute) |  | 0.58 | 0.01 | 0.47 | 1.32 | 1.39 | 1.18 | 0.7 | 1.48 | 0.98 | 0.01 | 0.29 | 0.65 | 0.38 | 5.24
| Analytical results for W in OREAS 932b (Certified Value 28 ppm) | [22 empty] | Certified
W | Round | Replicate | Lab | Lab | Lab | Lab | Lab | Lab | Lab | Lab | Lab | Lab | Lab | Lab | Lab | [8 empty] | 1
| No | No | 01 | 02 | 03 | 10 | 12 | 13 | 14 | 15 | 17 | 18 | 19 | 20 | 24 | [8 empty] | ppm
|  |  | PF*OES | PF*MS | PF*MS | PF*OES | PF*MS | BF*OES/MS | PF*OES/MS | PF*MS | PF*OES/MS | PF*OES | PF*MS | PF*MS | PF*MS | [8 empty] | 1
1
| 1 | 1 | 35 | 27.5402 | 26 | < 50 | 12 | 26.4 | 32 | 30 | 24.6 | 22 | 19.1673 | 29 | 48.5319 | [8 empty] | 1
| 1 | 2 | 36 | 28.1411 | 27 | < 50 | 13 | 25.9 | 32 | 30 | 24.4 | 22 | 19.3909 | 29 | 43.9345 | [8 empty] | 16
| 1 | 3 | 36 | 28.8967 | 28 | < 50 | 16 | 25.2 | 31 | 29 | 26 | 21 | 17.5243 | 30 | 36.2313 | [8 empty] | 16
| 1 | 4 | 35 | 28.6127 | 28 | < 50 | 10 | 26.3 | 31 | 30 | 25.4 | 22 | 18.5676 | 30 | 34.0288 | [8 empty] | 28.0212
| 1 | 5 | 34 | 27.7468 | 29 | < 50 | 11 | 25 | 31 | 29 | 24.5 | 22 | 18.8758 | 30 | 35.2786 | [8 empty] | 183
| 1 | 6 | 35 | 27.111 | 28 | < 50 | 7 | 26.3 | 31 | 29 | 24.3 | 21 | 18.8862 | 31 | 36.8237
| Mean |  | 35.1667 | 28.0081 | 27.6667 |  | 11.5 | 25.85 | 31.3333 | 29.5 | 24.8667 | 21.6667 | 18.7353 | 29.8333 | 39.1381
| Median |  | 35 | 27.944 | 28 |  | 11.5 | 26.1 | 31 | 29.5 | 24.55 | 22 | 18.881 | 30 | 36.5275
| Std Dev. |  | 0.75277 | 0.67304 | 1.0328 |  | 3.0166 | 0.6091 | 0.5164 | 0.54772 | 0.6802 | 0.5164 | 0.65627 | 0.75277 | 5.7629
| Rel.Std.Dev. |  | 2.141% | 2.403% | 3.733% |  | 26.23% | 2.356% | 1.648% | 1.857% | 2.735% | 2.383% | 3.503% | 2.523% | 14.72%
| PDM3 |  | 25.5% | -0.04674% | -1.265% |  | -58.96% | -7.748% | 11.82% | 5.278% | -11.26% | -22.68% | -33.14% | 6.467% | 39.67%
| Z-Score (Absolute) |  | 1.81 | 0.08 | 0 | 0.64 | 3.89 | 0.44 | 0.88 | 0.44 | 0.67 | 1.44 | 2.15 | 0.52 | 2.76
| Analytical results for Y in OREAS 932b (Certified Value 20.6 ppm) | [22 empty] | Certified
Y | Round | Replicate | Lab | Lab | Lab | Lab | Lab | Lab | Lab | Lab | Lab | Lab | Lab | Lab | Lab | Lab | [7 empty] | 1
| No | No | 01 | 02 | 03 | 04 | 10 | 11 | 12 | 13 | 14 | 15 | 17 | 18 | 20 | 24 | [7 empty] | ppm
|  |  | PF*OES | PF*MS | PF*MS | PF*OES/MS | PF*OES | PF*OES/MS | PF*MS | BF*OES | PF*OES/MS | PF*MS | PF*OES/MS | PF*OES | PF*MS | PF*MS | [7 empty] | 1
2
| 1 | 1 | 21 | 19.0475 | 19.6 | 23.2 | 20 | 20.5074 | 15.3 | 20 | 21.9 | 21.2 | 21.3 | 23 | 18.5 | 22.7071 | [7 empty] | 1
| 1 | 2 | 21 | 19.605 | 19.6 | 23.3 | 20 | 19.2919 | 16.4 | 21 | 20.3 | 21.8 | 21.1 | 23 | 18.9 | 22.314 | [7 empty] | 17
| 1 | 3 | 21 | 19.6949 | 21.1 | 23.1 | 21 | 20.2961 | 12.9 | 21 | 19.2 | 20.8 | 21.9 | 22 | 19.3 | 22.5204 | [7 empty] | 16
| 1 | 4 | 21 | 20.2741 | 19.7 | 24.3 | 20 | 19.6018 | 13.2 | 19 | 20.1 | 20.8 | 20.9 | 22 | 19.3 | 22.429 | [7 empty] | 20.586
| 1 | 5 | 21 | 19.8144 | 20.8 | 23.3 | 19 | 19.234 | 14.1 | 21 | 20.6 | 21.1 | 19.1 | 22 | 18.9 | 22.5442 | [7 empty] | 184
| 1 | 6 | 21 | 18.8851 | 20 | 23.9 | 21 | 21.2793 | 13.6 | 19 | 20.6 | 21.7 | 18.8 | 21 | 19.6 | 22.648
| Mean |  | 21 | 19.5535 | 20.1333 | 23.5167 | 20.1667 | 20.0351 | 14.25 | 20.1667 | 20.45 | 21.2333 | 20.5167 | 22.1667 | 19.0833 | 22.5271
| Median |  | 21 | 19.65 | 19.85 | 23.3 | 20 | 19.9489 | 13.85 | 20.5 | 20.45 | 21.15 | 21 | 22 | 19.1 | 22.5323
| Std Dev. |  | 0 | 0.51239 | 0.65625 | 0.47504 | 0.75277 | 0.80263 | 1.3487 | 0.98319 | 0.87807 | 0.43205 | 1.2624 | 0.75277 | 0.392 | 0.1431
| Rel.Std.Dev. |  | 0% | 2.62% | 3.26% | 2.02% | 3.733% | 4.006% | 9.465% | 4.875% | 4.294% | 2.035% | 6.153% | 3.396% | 2.054% | 0.6352%
| PDM3 |  | 2.011% | -5.016% | -2.199% | 14.24% | -2.037% | -2.676% | -30.78% | -2.037% | -0.6608% | 3.144% | -0.3369% | 7.678% | -7.3% | 9.429%
| Z-Score (Absolute) |  | 0.64 | 0.7 | 0.16 | 2.99 | 0.13 | 0.25 | 5.65 | 0.13 | 0.13 | 0.86 | 0.19 | 1.73 | 1.14 | 2.07
| Analytical results for Yb in OREAS 932b (Certified Value 1.99 ppm) | [22 empty] | Certified
Yb | Round | Replicate | Lab | Lab | Lab | Lab | Lab | Lab | Lab | Lab | [13 empty] | 1
| No | No | 11 | 12 | 13 | 14 | 17 | 18 | 20 | 24 | [13 empty] | ppm
|  |  | PF*OES/MS | PF*MS | BF*OES/MS | PF*OES/MS | PF*OES/MS | PF*OES | PF*MS | PF*MS | [13 empty] | 2
3
| 1 | 1 | 2.1598 | 1.7 | 1.84 | 2.3 | 2.2 | 2.16 | 2 | < 2 | [13 empty] | 1
| 1 | 2 | 2.0108 | 2.1 | 1.82 | 2.1 | 2 | 2.21 | 2 | < 2 | [13 empty] | 0
| 1 | 3 | 2.1282 | 1.7 | 1.94 | 2 | 1.9 | 2.04 | 2 | < 2 | [13 empty] | 16
| 1 | 4 | 1.9898 | 1.9 | 1.87 | 2 | 1.9 | 2.14 | 2.1 | < 2 | [13 empty] | 1.9895
| 1 | 5 | 2.0441 | 2 | 1.89 | 1.9 | 1.9 | 2.05 | 2.1 | < 2 | [13 empty] | 185
| 1 | 6 | 2.2182 | 1.8 | 1.91 | 2 | 1.9 | 2.12 | 2.1 | < 2
| Mean |  | 02: 2.0918; 03: 1.8667; 04: 1.8783; 11: 2.05; 12: 1.9667; 13: 2.12; 14: 2.05
| Median |  | 02: 2.0861; 03: 1.85; 04: 1.88; 11: 2; 12: 1.9; 13: 2.13; 14: 2.05
| Std Dev. |  | 02: 0.090737; 03: 0.1633; 04: 0.04446; 11: 0.13784; 12: 0.12111; 13: 0.065422; 14: 0.054772
| Rel.Std.Dev. |  | 02: 4.338%; 03: 8.748%; 04: 2.367%; 11: 6.724%; 12: 6.158%; 13: 3.086%; 14: 2.672%
| PDM3 |  | 02: 5.14%; 03: -6.176%; 04: -5.59%; 11: 3.039%; 12: -1.15%; 13: 6.557%; 14: 3.039%
| Z-Score (Absolute) |  | 0.58 | 0.98 | 0.9 | 0.29 | 0.29 | 0.77 | 0.29 | 6.97
| Analytical results for Zn in OREAS 932b (Certified Value 415 ppm) | [22 empty] | Certified
Zn | Round | Replicate | Lab | Lab | Lab | Lab | Lab | Lab | Lab | Lab | Lab | Lab | Lab | Lab | Lab | Lab | Lab | Lab | Lab | Lab | Lab | Lab | Lab | 1
| No | No | 01 | 02 | 03 | 04 | 05 | 06 | 07 | 08 | 09 | 10 | 12 | 14 | 15 | 16 | 17 | 18 | 19 | 20 | 22 | 23 | 24 | ppm
|  |  | PF*OES | PF*OES | PF*OES | PF*OES/MS | PF*OES | PF*OES | PF*OES | PF*OES | PF*OES | PF*OES | PF*OES | PF*OES/MS | PF*OES | PF*OES | PF*OES/MS | PF*OES | PF*MS | PF*OES | PF*OES/MS | PF*OES | PF*MS | 0
0
| 1 | 1 | 478 | 413.6695 | < 200000 | 440 | 470 | 420 | 410 | 400 | 420 | 392 | 393 | 434 | 430 | 400 | 430 | 400 | 351.3976 | 418 | 257 | 400 | 399.3874 | 1
| 1 | 2 | 477 | 453.9451 | < 200000 | 430 | 470 | 430 | 420 | 390 | 430 | 416 | 377 | 434 | 429 | 400 | 410 | 400 | 339.4304 | 427 | 271 | 400 | 389.7067 | 0
| 1 | 3 | 476 | 430.2006 | < 200000 | 430 | 470 | 430 | 400 | 390 | 440 | 427 | 398 | 434 | 420 | 400 | 420 | 400 | 353.7267 | 419 | 254 | 300 | 396.1868 | 16
| 1 | 4 | 472 | 427.5455 | < 200000 | 440 | 490 | 410 | 420 | 400 | 430 | 399 | 392 | 430 | 407 | 400 | 440 | 500 | 345.6658 | 418 | 255 | 300 | 392.1509 | 414.5283
| 1 | 5 | 483 | 437.3372 | < 200000 | 430 | 520 | 430 | 450 | 380 | 420 | 404 | 395 | 428 | 405 | 400 | 450 | 400 | 355.3093 | 424 | 254 | 400 | 393.5458 | 186
| 1 | 6 | 483 | 403.5097 | < 200000 | 440 | 470 | 420 | 430 | 380 | 430 | 402 | 369 | 429 | 414 | 400 | 450 | 500 | 353.9407 | 418 | 240 | 400 | 398.3579
| Mean |  | 478.1667 | 427.7013 |  | 435 | 481.6667 | 423.3333 | 421.6667 | 390 | 428.3333 | 406.6667 | 387.3333 | 431.5 | 417.5 | 400 | 433.3333 | 433.3333 | 349.9117 | 420.6667 | 255.1667 | 366.6667 | 394.8892
| Median |  | 477.5 | 428.873 |  | 435 | 470 | 425 | 420 | 390 | 430 | 403 | 392.5 | 432 | 417 | 400 | 435 | 400 | 352.5622 | 418.5 | 254.5 | 400 | 394.8663
| Std Dev. |  | 4.2622 | 17.72 |  | 5.4772 | 20.4124 | 8.165 | 17.224 | 8.9443 | 7.5277 | 12.6754 | 11.5701 | 2.8107 | 10.7098 | 0 | 16.3299 | 51.6398 | 6.1646 | 3.8816 | 9.8675 | 51.6398 | 3.7446
| Rel.Std.Dev. |  | 0.8914% | 4.143% |  | 1.259% | 4.238% | 1.929% | 4.085% | 2.293% | 1.757% | 3.117% | 2.987% | 0.6514% | 2.565% | 0% | 3.768% | 11.92% | 1.762% | 0.9227% | 3.867% | 14.08% | 0.9483%
| PDM3 |  | 15.35% | 3.178% |  | 4.939% | 16.2% | 2.124% | 1.722% | -5.917% | 3.33% | -1.897% | -6.56% | 4.094% | 0.7169% | -3.505% | 4.537% | 4.537% | -15.59% | 1.481% | -38.44% | -11.55% | -4.738%
| Z-Score (Absolute) |  | 2.54 | 0.27 | 4476.44 | 0.6 | 2.7 | 0.07 | 0 | 1.42 | 0.3 | 0.67 | 1.54 | 0.44 | 0.19 | 0.97 | 0.52 | 0.52 | 3.23 | 0.04 | 7.48 | 2.47 | 1.2
| Analytical results for Zr in OREAS 932b (Indicative Value 76 ppm) | [22 empty] | Indicative
Zr | Round | Replicate | 01: Lab; 02: Lab; 03: Lab; 04: Lab | 1
| No | No | 01: 13; 02: 14; 03: 20; 04: 24 | ppm
|  |  | 01: BF*OES/MS; 02: PF*OES/MS; 03: PF*MS; 04: PF*MS | 0
0
| 1 | 1 | 01: 101.9; 02: 81.6; 03: 67.2; 04: 71.4806 | 1
| 1 | 2 | 01: 78.8; 02: 81.1; 03: 69.3; 04: 82.1996 | 21
| 1 | 3 | 01: 82.5; 02: 77.9; 03: 69.6; 04: 72.2082 | 16
| 1 | 4 | 01: 85.7; 02: 77.2; 03: 70.6; 04: 64.8876 | 75.5961
| 1 | 5 | 01: 82.7; 02: 77.9; 03: 69.4; 04: 69.058 | 27
| 1 | 6 | 01: 83.2; 02: 77.5; 03: 68.5; 04: 71.1936
| Mean |  | 01: 85.8; 02: 78.8667; 03: 69.1; 04: 71.8379
| Median |  | 01: 82.95; 02: 77.9; 03: 69.35; 04: 71.3371
| Std Dev. |  | 01: 8.1912; 02: 1.948; 03: 1.1489; 04: 5.7285
| Rel.Std.Dev. |  | 01: 9.547%; 02: 2.47%; 03: 1.663%; 04: 7.974%
| PDM3 |  | 01: 13.5%; 02: 4.326%; 03: -8.593%; 04: -4.971%
| Z-Score (Absolute) |  | 01: 1.44; 02: 0.49; 03: 0.86; 04: 0.49
Note on C17: Z-Scores have been calculated inclusive of individual outliers. In general, laboratory batches are rejected if Z-Score > 2.5.
Note on C35: Z-Scores have been calculated inclusive of individual outliers. In general, laboratory batches are rejected if Z-Score > 2.5.
Note on C53: Z-Scores have been calculated inclusive of individual outliers. In general, laboratory batches are rejected if Z-Score > 2.5.
Note on C72: Z-Scores have been calculated inclusive of individual outliers. In general, laboratory batches are rejected if Z-Score > 2.5.
Note on C90: Z-Scores have been calculated inclusive of individual outliers. In general, laboratory batches are rejected if Z-Score > 2.5.
Note on C109: Z-Scores have been calculated inclusive of individual outliers. In general, laboratory batches are rejected if Z-Score > 2.5.
Note on C127: Z-Scores have been calculated inclusive of individual outliers. In general, laboratory batches are rejected if Z-Score > 2.5.
Note on C145: Z-Scores have been calculated inclusive of individual outliers. In general, laboratory batches are rejected if Z-Score > 2.5.
Note on C164: Z-Scores have been calculated inclusive of individual outliers. In general, laboratory batches are rejected if Z-Score > 2.5.
Note on C182: Z-Scores have been calculated inclusive of individual outliers. In general, laboratory batches are rejected if Z-Score > 2.5.
Note on C200: Z-Scores have been calculated inclusive of individual outliers. In general, laboratory batches are rejected if Z-Score > 2.5.
Note on C218: Z-Scores have been calculated inclusive of individual outliers. In general, laboratory batches are rejected if Z-Score > 2.5.
Note on C237: Z-Scores have been calculated inclusive of individual outliers. In general, laboratory batches are rejected if Z-Score > 2.5.
Note on C255: Z-Scores have been calculated inclusive of individual outliers. In general, laboratory batches are rejected if Z-Score > 2.5.
Note on C273: Z-Scores have been calculated inclusive of individual outliers. In general, laboratory batches are rejected if Z-Score > 2.5.
Note on C291: Z-Scores have been calculated inclusive of individual outliers. In general, laboratory batches are rejected if Z-Score > 2.5.
Note on C310: Z-Scores have been calculated inclusive of individual outliers. In general, laboratory batches are rejected if Z-Score > 2.5.
Note on C329: Z-Scores have been calculated inclusive of individual outliers. In general, laboratory batches are rejected if Z-Score > 2.5.
Note on C348: Z-Scores have been calculated inclusive of individual outliers. In general, laboratory batches are rejected if Z-Score > 2.5.
Note on C366: Z-Scores have been calculated inclusive of individual outliers. In general, laboratory batches are rejected if Z-Score > 2.5.
Note on C385: Z-Scores have been calculated inclusive of individual outliers. In general, laboratory batches are rejected if Z-Score > 2.5.
Note on C403: Z-Scores have been calculated inclusive of individual outliers. In general, laboratory batches are rejected if Z-Score > 2.5.
Note on C421: Z-Scores have been calculated inclusive of individual outliers. In general, laboratory batches are rejected if Z-Score > 2.5.
Note on C440: Z-Scores have been calculated inclusive of individual outliers. In general, laboratory batches are rejected if Z-Score > 2.5.
Note on C458: Z-Scores have been calculated inclusive of individual outliers. In general, laboratory batches are rejected if Z-Score > 2.5.
Note on C477: Z-Scores have been calculated inclusive of individual outliers. In general, laboratory batches are rejected if Z-Score > 2.5.
Note on C495: Z-Scores have been calculated inclusive of individual outliers. In general, laboratory batches are rejected if Z-Score > 2.5.
Note on C513: Z-Scores have been calculated inclusive of individual outliers. In general, laboratory batches are rejected if Z-Score > 2.5.
Note on C531: Z-Scores have been calculated inclusive of individual outliers. In general, laboratory batches are rejected if Z-Score > 2.5.
Note on C549: Z-Scores have been calculated inclusive of individual outliers. In general, laboratory batches are rejected if Z-Score > 2.5.
Note on C567: Z-Scores have been calculated inclusive of individual outliers. In general, laboratory batches are rejected if Z-Score > 2.5.
Note on C585: Z-Scores have been calculated inclusive of individual outliers. In general, laboratory batches are rejected if Z-Score > 2.5.
Note on C603: Z-Scores have been calculated inclusive of individual outliers. In general, laboratory batches are rejected if Z-Score > 2.5.
Note on C621: Z-Scores have been calculated inclusive of individual outliers. In general, laboratory batches are rejected if Z-Score > 2.5.
Note on C639: Z-Scores have been calculated inclusive of individual outliers. In general, laboratory batches are rejected if Z-Score > 2.5.
Note on C657: Z-Scores have been calculated inclusive of individual outliers. In general, laboratory batches are rejected if Z-Score > 2.5.
Note on C675: Z-Scores have been calculated inclusive of individual outliers. In general, laboratory batches are rejected if Z-Score > 2.5.
Note on C694: Z-Scores have been calculated inclusive of individual outliers. In general, laboratory batches are rejected if Z-Score > 2.5.
Note on C712: Z-Scores have been calculated inclusive of individual outliers. In general, laboratory batches are rejected if Z-Score > 2.5.
Note on C730: Z-Scores have been calculated inclusive of individual outliers. In general, laboratory batches are rejected if Z-Score > 2.5.
Note on C748: Z-Scores have been calculated inclusive of individual outliers. In general, laboratory batches are rejected if Z-Score > 2.5.
Note on C766: Z-Scores have been calculated inclusive of individual outliers. In general, laboratory batches are rejected if Z-Score > 2.5.
Note on C784: Z-Scores have been calculated inclusive of individual outliers. In general, laboratory batches are rejected if Z-Score > 2.5.
Note on C802: Z-Scores have been calculated inclusive of individual outliers. In general, laboratory batches are rejected if Z-Score > 2.5.
Note on C820: Z-Scores have been calculated inclusive of individual outliers. In general, laboratory batches are rejected if Z-Score > 2.5.
Note on C838: Z-Scores have been calculated inclusive of individual outliers. In general, laboratory batches are rejected if Z-Score > 2.5.
Note on C856: Z-Scores have been calculated inclusive of individual outliers. In general, laboratory batches are rejected if Z-Score > 2.5.
Note on C875: Z-Scores have been calculated inclusive of individual outliers. In general, laboratory batches are rejected if Z-Score > 2.5.
Note on C893: Z-Scores have been calculated inclusive of individual outliers. In general, laboratory batches are rejected if Z-Score > 2.5.
Note on C911: Z-Scores have been calculated inclusive of individual outliers. In general, laboratory batches are rejected if Z-Score > 2.5.
Note on C930: Z-Scores have been calculated inclusive of individual outliers. In general, laboratory batches are rejected if Z-Score > 2.5.
Note on C948: Z-Scores have been calculated inclusive of individual outliers. In general, laboratory batches are rejected if Z-Score > 2.5.
Note on C967: Z-Scores have been calculated inclusive of individual outliers. In general, laboratory batches are rejected if Z-Score > 2.5.
Note on C985: Z-Scores have been calculated inclusive of individual outliers. In general, laboratory batches are rejected if Z-Score > 2.5.
Note on C1003: Z-Scores have been calculated inclusive of individual outliers. In general, laboratory batches are rejected if Z-Score > 2.5.
Note on C1022: Z-Scores have been calculated inclusive of individual outliers. In general, laboratory batches are rejected if Z-Score > 2.5.
Note on C1041: Z-Scores have been calculated inclusive of individual outliers. In general, laboratory batches are rejected if Z-Score > 2.5.
Note on C1059: Z-Scores have been calculated inclusive of individual outliers. In general, laboratory batches are rejected if Z-Score > 2.5.
Note on C1077: Z-Scores have been calculated inclusive of individual outliers. In general, laboratory batches are rejected if Z-Score > 2.5.
Note on C1095: Z-Scores have been calculated inclusive of individual outliers. In general, laboratory batches are rejected if Z-Score > 2.5.
Note on C1113: Z-Scores have been calculated inclusive of individual outliers. In general, laboratory batches are rejected if Z-Score > 2.5.
Note on C1131: Z-Scores have been calculated inclusive of individual outliers. In general, laboratory batches are rejected if Z-Score > 2.5.

## Thermograv
| Analytical results for LOI1000 in OREAS 932b (Indicative Value 6.2 wt.%) | [5 empty] | Indicative
LOI1000 | Round | Replicate | Lab | Lab | Lab | Lab | 1
| No | No | 01 | 13 | 14 | 19 | wt.%
|  |  | BF*XRF | BF*OES | BF*XRF | BF*XRF | 2
2
| 1 | 1 | 6.38 | 6.03 | 6.2 | 5.9982 | 1
| 1 | 2 | 6.4 | 6 | 6.24 | 6.1498 | 25
| 1 | 3 | 6.43 | 6.09 | 6.15 | 5.9497 | 16
| 1 | 4 | 6.45 | 6.08 | 6.17 | 6.2268 | 6.199
| 1 | 5 | 6.43 | 6.16 | 6.15 | 6.042 | 31
| 1 | 6 | 6.45 | 6.33 | 6.19 | 6.08
| Mean |  | 6.4233 | 6.115 | 6.1833 | 6.0744
| Median |  | 6.43 | 6.085 | 6.18 | 6.061
| Std Dev. |  | 0.028048 | 0.11879 | 0.034448 | 0.10131
| Rel.Std.Dev. |  | 0.4367% | 1.943% | 0.5571% | 1.668%
| PDM3 |  | 3.619% | -1.355% | -0.253% | -2.01%
| Z-Score (Absolute) |  | 3.39 | 0.42 | 0.42 | 0.93
Note on C17: Z-Scores have been calculated inclusive of individual outliers. In general, laboratory batches are rejected if Z-Score > 2.5.

## IRC
| Analytical results for C in OREAS 932b (Indicative Value 0.587 wt.%) | [23 empty] | Indicative
C | Round | Replicate | Lab | Lab | Lab | Lab | [18 empty] | 1
| No | No | 13 | 15 | 19 | 24 | [18 empty] | wt.%
|  |  | IRC | IRC | IRC | IRC | [18 empty] | 3
3
| 1 | 1 | 0.59 | 0.59 | 0.586 | 0.60134 | [18 empty] | 1
| 1 | 2 | 0.58 | 0.6 | 0.581 | 0.60267 | [18 empty] | 27
| 1 | 3 | 0.58 | 0.59 | 0.591 | 0.59336 | [18 empty] | 16
| 1 | 4 | 0.58 | 0.57 | 0.598 | 0.59944 | [18 empty] | 0.58689
| 1 | 5 | 0.58 | 0.57 | 0.596 | 0.59126 | [18 empty] | 33
| 1 | 6 | 0.57 | 0.56 | 0.588 | 0.59733
| Mean |  | 0.58 | 0.58 | 0.59 | 0.59757
| Median |  | 0.58 | 0.58 | 0.5895 | 0.59839
| Std Dev. |  | 0.0063246 | 0.015492 | 0.0063561 | 0.0045047
| Rel.Std.Dev. |  | 1.09% | 2.671% | 1.077% | 0.7538%
| PDM3 |  | -1.174% | -1.174% | 0.5296% | 1.819%
| Z-Score (Absolute) |  | 0.67 | 0.67 | 0.67 | 1.69
| Analytical results for S in OREAS 932b (Certified Value 7.02 wt.%) | [23 empty] | Certified
S | Round | Replicate | Lab | Lab | Lab | Lab | Lab | Lab | Lab | Lab | Lab | Lab | Lab | Lab | Lab | Lab | Lab | Lab | Lab | Lab | Lab | Lab | Lab | Lab | 1
| No | No | 01 | 02 | 03 | 04 | 05 | 06 | 07 | 08 | 09 | 10 | 11 | 12 | 13 | 14 | 15 | 16 | 17 | 18 | 19 | 20 | 22 | 24 | wt.%
|  |  | IRC | IRC | IRC | IRC | IRC | IRC | IRC | IRC | IRC | IRC | IRC | IRC | IRC | IRC | IRC | IRC | IRC | IRC | IRC | IRC | IRC | IRC | 2
3
| 1 | 1 | 6.96 | 7.2047 | 6.75 | 7.06 | 7.01 | 7 | 7.2 | 7.07 | 6.88 | 6.42 | 5.938 | 7.08 | 6.68 | 7.53 | 7.07 | 7.02 | 7.16 | 7.26 | 7.16 | 7.009 | 6.93 | 7.1118 | 1
| 1 | 2 | 6.99 | 7.2233 | 6.94 | 7.04 | 6.9 | 7.07 | 7.08 | 6.91 | 6.95 | 5.96 | 5.892 | 7.08 | 6.86 | 7.53 | 7.07 | 7.05 | 7.24 | 7.28 | 7.195 | 6.988 | 6.95 | 6.6544 | 0
| 1 | 3 | 6.96 | 7.2397 | 6.78 | 7.04 | 6.9 | 7.12 | 7.07 | 7.29 | 6.86 | 6.63 | 6.024 | 7.02 | 6.75 | 7.51 | 7.06 | 7.08 | 7.07 | 7.34 | 7.205 | 6.867 | 6.95 | 6.856 | 16
| 1 | 4 | 6.96 | 7.2352 | 6.81 | 7.07 | 6.94 | 7.03 | 7.11 | 6.79 | 6.99 | 6.75 | 5.975 | 7.04 | 6.89 | 7.46 | 7.01 | 6.88 | 7.18 | 7.32 | 7.26 | 7.028 | 6.94 | 6.6875 | 7.0208
| 1 | 5 | 6.98 | 7.2212 | 6.82 | 7.06 | 6.83 | 7.04 | 7.21 | 6.98 | 6.9 | 6.03 | 6.113 | 7.01 | 6.78 | 7.54 | 7.06 | 7.01 | 6.98 | 7.26 | 7.32 | 7.055 | 6.93 | 6.8474 | 188
| 1 | 6 | 6.97 | 7.201 | 6.82 | 7.04 | 6.87 | 7.06 | 7.14 | 7.14 | 6.77 | 6.78 | 5.975 | 7.02 | 6.91 | 7.51 | 7.01 | 7.04 | 7.19 | 7.2 | 7.2 | 7.017 | 6.91 | 6.8551
| Mean |  | 6.97 | 7.2208 | 6.82 | 7.0517 | 6.9083 | 7.0533 | 7.135 | 7.03 | 6.8917 | 6.4283 | 5.9862 | 7.0417 | 6.8117 | 7.5133 | 7.0467 | 7.0133 | 7.1367 | 7.2767 | 7.2233 | 6.994 | 6.935 | 6.8354
| Median |  | 6.965 | 7.2223 | 6.815 | 7.05 | 6.9 | 7.05 | 7.125 | 7.025 | 6.89 | 6.525 | 5.975 | 7.03 | 6.82 | 7.52 | 7.06 | 7.03 | 7.17 | 7.27 | 7.2025 | 7.013 | 6.935 | 6.8512
| Std Dev. |  | 0.012649 | 0.015638 | 0.064807 | 0.013292 | 0.061779 | 0.040825 | 0.059582 | 0.17652 | 0.076267 | 0.35941 | 0.076098 | 0.031252 | 0.089759 | 0.028752 | 0.028752 | 0.069761 | 0.094798 | 0.049666 | 0.057242 | 0.066024 | 0.015166 | 0.16246
| Rel.Std.Dev. |  | 0.1815% | 0.2166% | 0.9503% | 0.1885% | 0.8943% | 0.5788% | 0.8351% | 2.511% | 1.107% | 5.591% | 1.271% | 0.4438% | 1.318% | 0.3827% | 0.408% | 0.9947% | 1.328% | 0.6825% | 0.7925% | 0.944% | 0.2187% | 2.377%
| PDM3 |  | -0.7236% | 2.849% | -2.86% | 0.4396% | -1.602% | 0.4634% | 1.627% | 0.131% | -1.839% | -8.439% | -14.74% | 0.2972% | -2.979% | 7.015% | 0.3684% | -0.1064% | 1.65% | 3.644% | 2.885% | -0.3817% | -1.222% | -2.641%
| Z-Score (Absolute) |  | 0.31 | 1.18 | 1.19 | 0.18 | 0.67 | 0.19 | 0.67 | 0.05 | 0.77 | 3.5 | 6.12 | 0.12 | 1.24 | 2.9 | 0.15 | 0.05 | 0.68 | 1.51 | 1.19 | 0.16 | 0.51 | 1.1
Note on C17: Z-Scores have been calculated inclusive of individual outliers. In general, laboratory batches are rejected if Z-Score > 2.5.
Note on C35: Z-Scores have been calculated inclusive of individual outliers. In general, laboratory batches are rejected if Z-Score > 2.5.