## Performance Gates
Table 1. Certified Values and Performance Gates for OREAS 20b
Constituent | Certified Value | Absolute Standard Deviations |  |  |  |  | Relative Standard Deviations |  |  | 5% window
|  | 1SD | 2SD Low | 2SD High | 3SD Low | 3SD High | 1RSD | 2RSD | 3RSD | Low | High
Pb Fire Assay
Au, ppb | 4.2831 | 1.7842 | 0.71472 | 7.8514 | 0 | 9.6356 | 41.66% | 83.31% | 125% | 4.0689 | 4.4972
Pd, ppb | < 1 | IND | IND | IND | IND | IND | IND | IND | IND | IND | IND
Pt, ppb | < 5 | IND | IND | IND | IND | IND | IND | IND | IND | IND | IND
Borate Fusion XRF
Al2O3, wt.% | 15.1768 | 0.1187 | 14.9394 | 15.4142 | 14.8207 | 15.5329 | 0.7821% | 1.564% | 2.346% | 14.418 | 15.9356
BaO, ppm | 1145.371 | 99.2151 | 946.9407 | 1343.8013 | 847.7256 | 1443.0165 | 8.662% | 17.32% | 25.99% | 1088.1025 | 1202.6396
CaO, wt.% | 2.4443 | 0.028132 | 2.3881 | 2.5006 | 2.3599 | 2.5287 | 1.151% | 2.302% | 3.453% | 2.3221 | 2.5665
Cr2O3, ppm | 118.7576 | 30.125 | 58.5075 | 179.0076 | 28.3825 | 209.1326 | 25.37% | 50.73% | 76.1% | 112.8197 | 124.6954
Fe2O3, wt.% | 4.32 | 0.034953 | 4.2501 | 4.3899 | 4.2152 | 4.4249 | 0.8091% | 1.618% | 2.427% | 4.104 | 4.536
K2O, wt.% | 3.5658 | 0.048021 | 3.4698 | 3.6619 | 3.4218 | 3.7099 | 1.347% | 2.693% | 4.04% | 3.3875 | 3.7441
MgO, wt.% | 1.2848 | 0.016807 | 1.2512 | 1.3184 | 1.2343 | 1.3352 | 1.308% | 2.616% | 3.924% | 1.2205 | 1.349
MnO, wt.% | 0.048358 | 0.0040575 | 0.040243 | 0.056473 | 0.036186 | 0.06053 | 8.391% | 16.78% | 25.17% | 0.04594 | 0.050776
Na2O, wt.% | 2.7817 | 0.055995 | 2.6697 | 2.8937 | 2.6137 | 2.9497 | 2.013% | 4.026% | 6.039% | 2.6426 | 2.9208
P2O5, wt.% | 0.19457 | 0.0051513 | 0.18427 | 0.20487 | 0.17912 | 0.21002 | 2.648% | 5.295% | 7.943% | 0.18484 | 0.2043
SiO2, wt.% | 68.2782 | 0.44021 | 67.3977 | 69.1586 | 66.9575 | 69.5988 | 0.6447% | 1.289% | 1.934% | 64.8643 | 71.6921
SO3, wt.% | 0.31606 | 0.021831 | 0.27239 | 0.35972 | 0.25056 | 0.38155 | 6.907% | 13.81% | 20.72% | 0.30025 | 0.33186
SrO, ppm | 206.7437 | 18.5656 | 169.6126 | 243.8748 | 151.047 | 262.4403 | 8.98% | 17.96% | 26.94% | 196.4065 | 217.0808
TiO2, wt.% | 0.62858 | 0.013601 | 0.60138 | 0.65578 | 0.58778 | 0.66939 | 2.164% | 4.328% | 6.491% | 0.59715 | 0.66001
Thermogravimetry
LOI1000, wt.% | 0.78322 | 0.094086 | 0.59504 | 0.97139 | 0.50096 | 1.0655 | 12.01% | 24.03% | 36.04% | 0.74405 | 0.82238
Borate / Peroxide Fusion ICP
Al, wt.% | 8.0763 | 0.22971 | 7.6169 | 8.5357 | 7.3872 | 8.7654 | 2.844% | 5.688% | 8.533% | 7.6725 | 8.4801
Ba, ppm | 1041.7133 | 38.5691 | 964.5751 | 1118.8516 | 926.006 | 1157.4207 | 3.702% | 7.405% | 11.11% | 989.6277 | 1093.799
Be, ppm | 2.9317 | 0.35573 | 2.2203 | 3.6432 | 1.8645 | 3.9989 | 12.13% | 24.27% | 36.4% | 2.7851 | 3.0783
Ca, wt.% | 1.755 | 0.063239 | 1.6285 | 1.8815 | 1.5653 | 1.9447 | 3.603% | 7.207% | 10.81% | 1.6672 | 1.8427
Ce, ppm | 79.5227 | 3.4995 | 72.5237 | 86.5218 | 69.0242 | 90.0213 | 4.401% | 8.801% | 13.2% | 75.5466 | 83.4989
Co, ppm | 8.4102 | 0.75039 | 6.9094 | 9.911 | 6.159 | 10.6614 | 8.922% | 17.84% | 26.77% | 7.9897 | 8.8307
Cr, ppm | 62.9513 | 5.8112 | 51.3288 | 74.5738 | 45.5176 | 80.385 | 9.231% | 18.46% | 27.69% | 59.8037 | 66.0989
Cs, ppm | 11.7311 | 0.39268 | 10.9458 | 12.5165 | 10.5531 | 12.9092 | 3.347% | 6.695% | 10.04% | 11.1446 | 12.3177
Cu, ppm | 26.9985 | 7.7154 | 11.5677 | 42.4293 | 3.8523 | 50.1447 | 28.58% | 57.15% | 85.73% | 25.6486 | 28.3484
Dy, ppm | 5.9645 | 0.3242 | 5.3161 | 6.6129 | 4.9919 | 6.9371 | 5.435% | 10.87% | 16.31% | 5.6663 | 6.2628
Er, ppm | 3.066 | 0.22822 | 2.6095 | 3.5224 | 2.3813 | 3.7506 | 7.444% | 14.89% | 22.33% | 2.9127 | 3.2193
Eu, ppm | 1.454 | 0.075896 | 1.3022 | 1.6058 | 1.2263 | 1.6817 | 5.22% | 10.44% | 15.66% | 1.3813 | 1.5267
Fe, wt.% | 3.0555 | 0.10882 | 2.8378 | 3.2731 | 2.729 | 3.3819 | 3.561% | 7.123% | 10.68% | 2.9027 | 3.2082
Ga, ppm | 21.3146 | 1.1666 | 18.9814 | 23.6479 | 17.8148 | 24.8145 | 5.473% | 10.95% | 16.42% | 20.2489 | 22.3804
Gd, ppm | 6.9863 | 0.29073 | 6.4048 | 7.5677 | 6.1141 | 7.8585 | 4.161% | 8.323% | 12.48% | 6.637 | 7.3356
Ge, ppm | 1.8412 | 0.29062 | 1.26 | 2.4225 | 0.96935 | 2.7131 | 15.78% | 31.57% | 47.35% | 1.7492 | 1.9333
Hf, ppm | 6.957 | 0.38181 | 6.1934 | 7.7206 | 5.8116 | 8.1024 | 5.488% | 10.98% | 16.46% | 6.6091 | 7.3049
Ho, ppm | 1.1237 | 0.067144 | 0.98938 | 1.258 | 0.92223 | 1.3251 | 5.975% | 11.95% | 17.93% | 1.0675 | 1.1799
In, ppm | < 0.2 | IND | IND | IND | IND | IND | IND | IND | IND | IND | IND
K, wt.% | 2.9819 | 0.13472 | 2.7124 | 3.2513 | 2.5777 | 3.386 | 4.518% | 9.036% | 13.55% | 2.8328 | 3.1309
La, ppm | 38.9189 | 1.8858 | 35.1474 | 42.6904 | 33.2616 | 44.5762 | 4.845% | 9.691% | 14.54% | 36.9729 | 40.8648
Li, ppm | 53.9968 | 6.0123 | 41.9722 | 66.0213 | 35.9599 | 72.0336 | 11.13% | 22.27% | 33.4% | 51.2969 | 56.6966
Lu, ppm | 0.40226 | 0.020866 | 0.36053 | 0.44399 | 0.33966 | 0.46486 | 5.187% | 10.37% | 15.56% | 0.38215 | 0.42237
Mg, wt.% | 0.78827 | 0.017593 | 0.75308 | 0.82345 | 0.73549 | 0.84105 | 2.232% | 4.464% | 6.696% | 0.74885 | 0.82768
Mn, wt.% | 0.038023 | 0.00079721 | 0.036429 | 0.039618 | 0.035632 | 0.040415 | 2.097% | 4.193% | 6.29% | 0.036122 | 0.039925
Na, wt.% | 2.0379 | 0.045964 | 1.9459 | 2.1298 | 1.9 | 2.1758 | 2.256% | 4.511% | 6.767% | 1.936 | 2.1398
Nb, ppm | 13.3898 | 1.0645 | 11.2609 | 15.5188 | 10.1964 | 16.5833 | 7.95% | 15.9% | 23.85% | 12.7203 | 14.0593
Nd, ppm | 36.4843 | 1.4107 | 33.663 | 39.3057 | 32.2523 | 40.7163 | 3.867% | 7.733% | 11.6% | 34.6601 | 38.3085
Ni, ppm | 22.8233 | 7.0115 | 8.8003 | 36.8464 | 1.7887 | 43.858 | 30.72% | 61.44% | 92.16% | 21.6822 | 23.9645
P, wt.% | 0.08122 | 0.0038843 | 0.073452 | 0.088989 | 0.069567 | 0.092873 | 4.782% | 9.565% | 14.35% | 0.077159 | 0.085281
Pb, ppm | 26.7542 | 6.2777 | 14.1989 | 39.3095 | 7.9213 | 45.5872 | 23.46% | 46.93% | 70.39% | 25.4165 | 28.092
Pr, ppm | 9.3447 | 0.31357 | 8.7175 | 9.9718 | 8.404 | 10.2854 | 3.356% | 6.711% | 10.07% | 8.8774 | 9.8119
Rb, ppm | 175.7836 | 9.0801 | 157.6235 | 193.9437 | 148.5434 | 203.0238 | 5.165% | 10.33% | 15.5% | 166.9944 | 184.5728
S, wt.% | 0.12863 | 0.010005 | 0.10862 | 0.14864 | 0.098612 | 0.15864 | 7.778% | 15.56% | 23.33% | 0.12219 | 0.13506
Sc, ppm | 9.225 | 0.65054 | 7.9239 | 10.5261 | 7.2734 | 11.1766 | 7.052% | 14.1% | 21.16% | 8.7637 | 9.6862
Si, wt.% | 31.8946 | 1.301 | 29.2927 | 34.4965 | 27.9917 | 35.7975 | 4.079% | 8.158% | 12.24% | 30.2999 | 33.4893
Sm, ppm | 7.7898 | 0.31961 | 7.1506 | 8.4291 | 6.831 | 8.7487 | 4.103% | 8.206% | 12.31% | 7.4003 | 8.1793
Sn, ppm | 5.2121 | 0.37368 | 4.4648 | 5.9595 | 4.0911 | 6.3332 | 7.17% | 14.34% | 21.51% | 4.9515 | 5.4727
Sr, ppm | 160.0218 | 9.1967 | 141.6284 | 178.4151 | 132.4318 | 187.6118 | 5.747% | 11.49% | 17.24% | 152.0207 | 168.0229
Ta, ppm | 1.1862 | 0.10815 | 0.96993 | 1.4025 | 0.86178 | 1.5107 | 9.117% | 18.23% | 27.35% | 1.1269 | 1.2455
Tb, ppm | 1.0383 | 0.052728 | 0.93288 | 1.1438 | 0.88015 | 1.1965 | 5.078% | 10.16% | 15.23% | 0.98642 | 1.0902
Th, ppm | 15.8119 | 1.0173 | 13.7774 | 17.8465 | 12.7601 | 18.8638 | 6.434% | 12.87% | 19.3% | 15.0213 | 16.6025
Ti, wt.% | 0.37618 | 0.015278 | 0.34563 | 0.40674 | 0.33035 | 0.42202 | 4.061% | 8.123% | 12.18% | 0.35737 | 0.39499
Tl, ppm | 1.0383 | 0.085655 | 0.86695 | 1.2096 | 0.78129 | 1.2952 | 8.25% | 16.5% | 24.75% | 0.98635 | 1.0902
Tm, ppm | 0.43262 | 0.027325 | 0.37797 | 0.48727 | 0.35065 | 0.51459 | 6.316% | 12.63% | 18.95% | 0.41099 | 0.45425
U, ppm | 4.7351 | 0.47149 | 3.7921 | 5.6781 | 3.3206 | 6.1496 | 9.957% | 19.91% | 29.87% | 4.4983 | 4.9718
V, ppm | 67.8104 | 2.7922 | 62.2259 | 73.3948 | 59.4337 | 76.187 | 4.118% | 8.235% | 12.35% | 64.4198 | 71.2009
W, ppm | 11.6303 | 1.6273 | 8.3757 | 14.8849 | 6.7484 | 16.5122 | 13.99% | 27.98% | 41.98% | 11.0488 | 12.2118
Y, ppm | 31.5167 | 1.5517 | 28.4133 | 34.62 | 26.8616 | 36.1717 | 4.923% | 9.847% | 14.77% | 29.9408 | 33.0925
Yb, ppm | 2.6949 | 0.25783 | 2.1792 | 3.2105 | 1.9214 | 3.4684 | 9.567% | 19.13% | 28.7% | 2.5601 | 2.8296
Zn, ppm | 83.3337 | 6.5669 | 70.1999 | 96.4674 | 63.633 | 103.0343 | 7.88% | 15.76% | 23.64% | 79.167 | 87.5003
Zr, ppm | 253.7383 | 8.1844 | 237.3695 | 270.1071 | 229.1851 | 278.2915 | 3.226% | 6.451% | 9.677% | 241.0514 | 266.4253
4-Acid Digestion
Ag, ppm | 0.088021 | 0.014367 | 0.059287 | 0.11675 | 0.044921 | 0.13112 | 16.32% | 32.64% | 48.97% | 0.08362 | 0.092422
Al, wt.% | 7.6337 | 0.28482 | 7.0641 | 8.2034 | 6.7793 | 8.4882 | 3.731% | 7.462% | 11.19% | 7.252 | 8.0154
As, ppm | 2.048 | 0.56206 | 0.92385 | 3.1721 | 0.36179 | 3.7341 | 27.44% | 54.89% | 82.33% | 1.9456 | 2.1504
Ba, ppm | 1056.4527 | 41.206 | 974.0407 | 1138.8648 | 932.8347 | 1180.0708 | 3.9% | 7.801% | 11.7% | 1003.6301 | 1109.2754
Be, ppm | 2.681 | 0.17333 | 2.3343 | 3.0276 | 2.161 | 3.201 | 6.465% | 12.93% | 19.4% | 2.5469 | 2.815
Bi, ppm | 0.79355 | 0.12895 | 0.53565 | 1.0515 | 0.4067 | 1.1804 | 16.25% | 32.5% | 48.75% | 0.75387 | 0.83323
Ca, wt.% | 1.7278 | 0.044073 | 1.6397 | 1.8159 | 1.5956 | 1.86 | 2.551% | 5.102% | 7.653% | 1.6414 | 1.8142
Cd, ppm | 0.19499 | 0.017949 | 0.15909 | 0.23088 | 0.14114 | 0.24883 | 9.205% | 18.41% | 27.62% | 0.18524 | 0.20474
Ce, ppm | 78.7267 | 5.007 | 68.7127 | 88.7408 | 63.7057 | 93.7478 | 6.36% | 12.72% | 19.08% | 74.7904 | 82.6631
Co, ppm | 8.4027 | 0.38127 | 7.6402 | 9.1653 | 7.2589 | 9.5465 | 4.537% | 9.075% | 13.61% | 7.9826 | 8.8229
Cr, ppm | 47.9196 | 8.5313 | 30.857 | 64.9823 | 22.3257 | 73.5136 | 17.8% | 35.61% | 53.41% | 45.5237 | 50.3156
Cs, ppm | 12.0129 | 0.89571 | 10.2215 | 13.8043 | 9.3258 | 14.7 | 7.456% | 14.91% | 22.37% | 11.4123 | 12.6136
Cu, ppm | 22.731 | 1.6368 | 19.4574 | 26.0046 | 17.8206 | 27.6413 | 7.201% | 14.4% | 21.6% | 21.5944 | 23.8675
Dy, ppm | 3.7618 | 0.19465 | 3.3725 | 4.1511 | 3.1778 | 4.3458 | 5.174% | 10.35% | 15.52% | 3.5737 | 3.9499
Er, ppm | 1.4295 | 0.094184 | 1.2412 | 1.6179 | 1.147 | 1.7121 | 6.588% | 13.18% | 19.77% | 1.3581 | 1.501
Eu, ppm | 1.4962 | 0.087191 | 1.3218 | 1.6705 | 1.2346 | 1.7577 | 5.828% | 11.66% | 17.48% | 1.4214 | 1.571
Fe, wt.% | 2.9831 | 0.14734 | 2.6884 | 3.2778 | 2.5411 | 3.4251 | 4.939% | 9.878% | 14.82% | 2.834 | 3.1323
Ga, ppm | 21.0097 | 0.81733 | 19.3751 | 22.6444 | 18.5578 | 23.4617 | 3.89% | 7.781% | 11.67% | 19.9593 | 22.0602
Gd, ppm | 6.093 | 0.25964 | 5.5737 | 6.6123 | 5.3141 | 6.8719 | 4.261% | 8.522% | 12.78% | 5.7884 | 6.3976
Ge, ppm | 0.16047 | 0.047439 | 0.065588 | 0.25535 | 0.018149 | 0.30278 | 29.56% | 59.13% | 88.69% | 0.15244 | 0.16849
Hf, ppm | 1.963 | 0.14095 | 1.6811 | 2.2449 | 1.5402 | 2.3859 | 7.18% | 14.36% | 21.54% | 1.8649 | 2.0612
Ho, ppm | 0.59806 | 0.060513 | 0.47703 | 0.71908 | 0.41652 | 0.77959 | 10.12% | 20.24% | 30.35% | 0.56815 | 0.62796
In, ppm | 0.067075 | 0.0052213 | 0.056633 | 0.077518 | 0.051411 | 0.082739 | 7.784% | 15.57% | 23.35% | 0.063721 | 0.070429
K, wt.% | 2.9458 | 0.069672 | 2.8065 | 3.0852 | 2.7368 | 3.1548 | 2.365% | 4.73% | 7.095% | 2.7985 | 3.0931
La, ppm | 38.1138 | 2.6664 | 32.7809 | 43.4467 | 30.1145 | 46.1131 | 6.996% | 13.99% | 20.99% | 36.2081 | 40.0195
Li, ppm | 55.6439 | 2.0027 | 51.6386 | 59.6492 | 49.6359 | 61.6519 | 3.599% | 7.198% | 10.8% | 52.8617 | 58.4261
Lu, ppm | 0.17044 | 0.025061 | 0.12032 | 0.22057 | 0.095261 | 0.24563 | 14.7% | 29.41% | 44.11% | 0.16192 | 0.17897
Mg, wt.% | 0.74874 | 0.032878 | 0.68299 | 0.8145 | 0.65011 | 0.84738 | 4.391% | 8.782% | 13.17% | 0.71131 | 0.78618
Mn, wt.% | 0.036488 | 0.0013311 | 0.033826 | 0.039151 | 0.032495 | 0.040482 | 3.648% | 7.296% | 10.94% | 0.034664 | 0.038313
Mo, ppm | 2.6518 | 0.19794 | 2.2559 | 3.0477 | 2.0579 | 3.2456 | 7.465% | 14.93% | 22.39% | 2.5192 | 2.7844
Na, wt.% | 2.0403 | 0.045358 | 1.9496 | 2.1311 | 1.9043 | 2.1764 | 2.223% | 4.446% | 6.669% | 1.9383 | 2.1424
Nb, ppm | 13.2131 | 0.61618 | 11.9807 | 14.4455 | 11.3646 | 15.0616 | 4.663% | 9.327% | 13.99% | 12.5525 | 13.8738
Nd, ppm | 34.5486 | 2.2502 | 30.0483 | 39.0489 | 27.7981 | 41.2991 | 6.513% | 13.03% | 19.54% | 32.8212 | 36.276
Ni, ppm | 18.7161 | 0.79409 | 17.1279 | 20.3043 | 16.3338 | 21.0984 | 4.243% | 8.486% | 12.73% | 17.7803 | 19.6519
P, wt.% | 0.083447 | 0.002385 | 0.078677 | 0.088217 | 0.076292 | 0.090602 | 2.858% | 5.716% | 8.574% | 0.079275 | 0.08762
Pb, ppm | 24.5073 | 1.1094 | 22.2885 | 26.7262 | 21.1791 | 27.8356 | 4.527% | 9.054% | 13.58% | 23.282 | 25.7327
Pr, ppm | 8.9641 | 0.61565 | 7.7328 | 10.1953 | 7.1171 | 10.811 | 6.868% | 13.74% | 20.6% | 8.5159 | 9.4123
Rb, ppm | 173.1595 | 7.8573 | 157.4448 | 188.8742 | 149.5875 | 196.7315 | 4.538% | 9.075% | 13.61% | 164.5015 | 181.8175
Re, ppm | < 0.002 | IND | IND | IND | IND | IND | IND | IND | IND | IND | IND
S, wt.% | 0.12873 | 0.0047624 | 0.11921 | 0.13826 | 0.11445 | 0.14302 | 3.699% | 7.399% | 11.1% | 0.1223 | 0.13517
Sb, ppm | 0.25707 | 0.024897 | 0.20728 | 0.30687 | 0.18238 | 0.33176 | 9.685% | 19.37% | 29.05% | 0.24422 | 0.26993
Sc, ppm | 8.781 | 0.58981 | 7.6014 | 9.9607 | 7.0116 | 10.5505 | 6.717% | 13.43% | 20.15% | 8.342 | 9.2201
Sm, ppm | 7.1478 | 0.41645 | 6.3149 | 7.9807 | 5.8984 | 8.3971 | 5.826% | 11.65% | 17.48% | 6.7904 | 7.5052
Sn, ppm | 5.0505 | 0.32005 | 4.4104 | 5.6906 | 4.0903 | 6.0106 | 6.337% | 12.67% | 19.01% | 4.7979 | 5.303
Sr, ppm | 161.3257 | 5.1175 | 151.0907 | 171.5606 | 145.9732 | 176.6781 | 3.172% | 6.344% | 9.516% | 153.2594 | 169.3919
Ta, ppm | 1.1716 | 0.081386 | 1.0088 | 1.3344 | 0.92743 | 1.4157 | 6.947% | 13.89% | 20.84% | 1.113 | 1.2302
Tb, ppm | 0.77157 | 0.068956 | 0.63366 | 0.90948 | 0.5647 | 0.97844 | 8.937% | 17.87% | 26.81% | 0.73299 | 0.81015
Te, ppm | < 0.05 | IND | IND | IND | IND | IND | IND | IND | IND | IND | IND
Th, ppm | 15.0869 | 1.2769 | 12.533 | 17.6408 | 11.2561 | 18.9177 | 8.464% | 16.93% | 25.39% | 14.3325 | 15.8412
Ti, wt.% | 0.37142 | 0.010652 | 0.35011 | 0.39272 | 0.33946 | 0.40337 | 2.868% | 5.736% | 8.603% | 0.35285 | 0.38999
Tl, ppm | 0.96641 | 0.056359 | 0.85369 | 1.0791 | 0.79733 | 1.1355 | 5.832% | 11.66% | 17.5% | 0.91809 | 1.0147
Tm, ppm | 0.1925 | 0.0125 | 0.1675 | 0.2175 | 0.155 | 0.23 | 6.493% | 12.99% | 19.48% | 0.18288 | 0.20212
U, ppm | 4.0384 | 0.38408 | 3.2703 | 4.8066 | 2.8862 | 5.1907 | 9.511% | 19.02% | 28.53% | 3.8365 | 4.2404
V, ppm | 62.0845 | 2.1295 | 57.8255 | 66.3435 | 55.6961 | 68.473 | 3.43% | 6.86% | 10.29% | 58.9803 | 65.1887
W, ppm | 11.3397 | 1.2963 | 8.7472 | 13.9322 | 7.4509 | 15.2285 | 11.43% | 22.86% | 34.29% | 10.7727 | 11.9067
Y, ppm | 15.7705 | 1.4924 | 12.7857 | 18.7553 | 11.2933 | 20.2477 | 9.463% | 18.93% | 28.39% | 14.982 | 16.559
Yb, ppm | 1.068 | 0.08981 | 0.88838 | 1.2476 | 0.79857 | 1.3374 | 8.409% | 16.82% | 25.23% | 1.0146 | 1.1214
Zn, ppm | 82.3219 | 2.389 | 77.544 | 87.0998 | 75.155 | 89.4887 | 2.902% | 5.804% | 8.706% | 78.2058 | 86.438
Zr, ppm | 61.6891 | 4.25 | 53.189 | 70.1892 | 48.939 | 74.4392 | 6.889% | 13.78% | 20.67% | 58.6046 | 64.7735
Aqua Regia Digestion
Ag, ppm | 0.084862 | 0.010715 | 0.063432 | 0.10629 | 0.052717 | 0.11701 | 12.63% | 25.25% | 37.88% | 0.080619 | 0.089105
Al, wt.% | 2.1507 | 0.10492 | 1.9408 | 2.3605 | 1.8359 | 2.4654 | 4.878% | 9.757% | 14.63% | 2.0431 | 2.2582
As, ppm | 2.0876 | 0.23037 | 1.6269 | 2.5484 | 1.3965 | 2.7787 | 11.03% | 22.07% | 33.1% | 1.9833 | 2.192
B, ppm | < 10 | IND | IND | IND | IND | IND | IND | IND | IND | IND | IND
Ba, ppm | 532.3909 | 20.448 | 491.4949 | 573.2869 | 471.0469 | 593.7349 | 3.841% | 7.682% | 11.52% | 505.7714 | 559.0105
Be, ppm | 1.7702 | 0.11062 | 1.549 | 1.9915 | 1.4384 | 2.1021 | 6.249% | 12.5% | 18.75% | 1.6817 | 1.8587
Bi, ppm | 0.83309 | 0.13188 | 0.56933 | 1.0968 | 0.43745 | 1.2287 | 15.83% | 31.66% | 47.49% | 0.79143 | 0.87474
Ca, wt.% | 0.40323 | 0.039769 | 0.32369 | 0.48277 | 0.28392 | 0.52253 | 9.863% | 19.73% | 29.59% | 0.38307 | 0.42339
Cd, ppm | 0.084292 | 0.011593 | 0.061107 | 0.10748 | 0.049515 | 0.11907 | 13.75% | 27.51% | 41.26% | 0.080078 | 0.088507
Ce, ppm | 39.2065 | 5.5808 | 28.0449 | 50.3681 | 22.4641 | 55.9489 | 14.23% | 28.47% | 42.7% | 37.2462 | 41.1668
Co, ppm | 8.2307 | 0.38328 | 7.4641 | 8.9972 | 7.0808 | 9.3805 | 4.657% | 9.314% | 13.97% | 7.8191 | 8.6422
Cr, ppm | 56.6527 | 3.459 | 49.7346 | 63.5708 | 46.2755 | 67.0298 | 6.106% | 12.21% | 18.32% | 53.82 | 59.4853
Cs, ppm | 10.1751 | 0.46469 | 9.2457 | 11.1045 | 8.781 | 11.5692 | 4.567% | 9.134% | 13.7% | 9.6663 | 10.6839
Cu, ppm | 22.4912 | 1.2552 | 19.9807 | 25.0017 | 18.7254 | 26.2569 | 5.581% | 11.16% | 16.74% | 21.3666 | 23.6157
Fe, wt.% | 2.8736 | 0.082484 | 2.7086 | 3.0386 | 2.6262 | 3.1211 | 2.87% | 5.741% | 8.611% | 2.7299 | 3.0173
Ga, ppm | 9.9489 | 0.54071 | 8.8675 | 11.0303 | 8.3267 | 11.571 | 5.435% | 10.87% | 16.3% | 9.4514 | 10.4463
Ge, ppm | 0.115 | 0.015213 | 0.084574 | 0.14543 | 0.069362 | 0.16064 | 13.23% | 26.46% | 39.69% | 0.10925 | 0.12075
Hf, ppm | 0.32557 | 0.036655 | 0.25226 | 0.39888 | 0.2156 | 0.43553 | 11.26% | 22.52% | 33.78% | 0.30929 | 0.34185
Hg, ppm | < 0.01 | IND | IND | IND | IND | IND | IND | IND | IND | IND | IND
In, ppm | 0.062938 | 0.0040828 | 0.054772 | 0.071104 | 0.050689 | 0.075186 | 6.487% | 12.97% | 19.46% | 0.059791 | 0.066085
K, wt.% | 1.0385 | 0.042954 | 0.95259 | 1.1244 | 0.90964 | 1.1674 | 4.136% | 8.272% | 12.41% | 0.98657 | 1.0904
La, ppm | 18.85 | 1.6307 | 15.5885 | 22.1114 | 13.9578 | 23.7421 | 8.651% | 17.3% | 25.95% | 17.9075 | 19.7925
Li, ppm | 44.9567 | 1.8896 | 41.1776 | 48.7358 | 39.2881 | 50.6254 | 4.203% | 8.406% | 12.61% | 42.7089 | 47.2046
Mg, wt.% | 0.7279 | 0.031048 | 0.6658 | 0.78999 | 0.63475 | 0.82104 | 4.265% | 8.531% | 12.8% | 0.6915 | 0.76429
Mn, wt.% | 0.030716 | 0.0012005 | 0.028315 | 0.033117 | 0.027114 | 0.034318 | 3.909% | 7.817% | 11.73% | 0.02918 | 0.032252
Mo, ppm | 2.3127 | 0.15074 | 2.0112 | 2.6142 | 1.8605 | 2.765 | 6.518% | 13.04% | 19.55% | 2.1971 | 2.4284
Na, wt.% | 0.15554 | 0.011391 | 0.13275 | 0.17832 | 0.12136 | 0.18971 | 7.324% | 14.65% | 21.97% | 0.14776 | 0.16331
Nb, ppm | 0.80911 | 0.19078 | 0.42755 | 1.1907 | 0.23677 | 1.3815 | 23.58% | 47.16% | 70.74% | 0.76866 | 0.84957
Ni, ppm | 18.4897 | 0.58627 | 17.3172 | 19.6623 | 16.7309 | 20.2485 | 3.171% | 6.342% | 9.512% | 17.5652 | 19.4142
P, wt.% | 0.063142 | 0.0019638 | 0.059214 | 0.067069 | 0.05725 | 0.069033 | 3.11% | 6.22% | 9.33% | 0.059985 | 0.066299
Pb, ppm | 4.424 | 0.43445 | 3.5551 | 5.2929 | 3.1206 | 5.7273 | 9.82% | 19.64% | 29.46% | 4.2028 | 4.6452
Rb, ppm | 109.7506 | 3.2379 | 103.2748 | 116.2263 | 100.0369 | 119.4642 | 2.95% | 5.9% | 8.851% | 104.263 | 115.2381
Re, ppm | < 0.001 | IND | IND | IND | IND | IND | IND | IND | IND | IND | IND
S, wt.% | 0.13467 | 0.0047656 | 0.12514 | 0.1442 | 0.12037 | 0.14897 | 3.539% | 7.078% | 10.62% | 0.12794 | 0.1414
Sb, ppm | 0.13059 | 0.021996 | 0.086594 | 0.17458 | 0.064599 | 0.19657 | 16.84% | 33.69% | 50.53% | 0.12406 | 0.13712
Sc, ppm | 8.3726 | 0.41959 | 7.5334 | 9.2117 | 7.1138 | 9.6313 | 5.011% | 10.02% | 15.03% | 7.9539 | 8.7912
Se, ppm | 0.34208 | 0.093094 | 0.1559 | 0.52827 | 0.062802 | 0.62136 | 27.21% | 54.43% | 81.64% | 0.32498 | 0.35919
Sn, ppm | 3.8473 | 0.13511 | 3.5771 | 4.1176 | 3.442 | 4.2527 | 3.512% | 7.024% | 10.54% | 3.655 | 4.0397
Sr, ppm | 19.0168 | 1.8243 | 15.3681 | 22.6655 | 13.5438 | 24.4898 | 9.593% | 19.19% | 28.78% | 18.066 | 19.9677
Tb, ppm | 0.51327 | 0.035116 | 0.44303 | 0.5835 | 0.40792 | 0.61861 | 6.842% | 13.68% | 20.53% | 0.4876 | 0.53893
Th, ppm | 8.0673 | 0.98531 | 6.0967 | 10.038 | 5.1114 | 11.0233 | 12.21% | 24.43% | 36.64% | 7.664 | 8.4707
Ti, wt.% | 0.29165 | 0.020489 | 0.25067 | 0.33263 | 0.23018 | 0.35312 | 7.025% | 14.05% | 21.08% | 0.27707 | 0.30623
Tl, ppm | 0.66668 | 0.04471 | 0.57726 | 0.7561 | 0.53255 | 0.80081 | 6.706% | 13.41% | 20.12% | 0.63335 | 0.70001
U, ppm | 3.523 | 0.27899 | 2.965 | 4.081 | 2.686 | 4.36 | 7.919% | 15.84% | 23.76% | 3.3469 | 3.6992
V, ppm | 61.9207 | 2.4606 | 56.9995 | 66.8418 | 54.539 | 69.3023 | 3.974% | 7.947% | 11.92% | 58.8246 | 65.0167
W, ppm | 6.952 | 1.2533 | 4.4454 | 9.4586 | 3.1921 | 10.712 | 18.03% | 36.06% | 54.08% | 6.6044 | 7.2996
Y, ppm | 10.7135 | 0.74902 | 9.2155 | 12.2115 | 8.4665 | 12.9606 | 6.991% | 13.98% | 20.97% | 10.1778 | 11.2492
Yb, ppm | 0.71537 | 0.029638 | 0.65609 | 0.77464 | 0.62645 | 0.80428 | 4.143% | 8.286% | 12.43% | 0.6796 | 0.75113
Zn, ppm | 78.497 | 5.3211 | 67.8547 | 89.1393 | 62.5335 | 94.4604 | 6.779% | 13.56% | 20.34% | 74.5721 | 82.4218
Zr, ppm | 7.9395 | 1.2976 | 5.3442 | 10.5348 | 4.0465 | 11.8324 | 16.34% | 32.69% | 49.03% | 7.5425 | 8.3364
Infrared Combustion
C, wt.% | 0.046895 | 0.019035 | 0.0088243 | 0.084965 | 0 | 0.104 | 40.59% | 81.18% | 121.8% | 0.04455 | 0.049239
S, wt.% | 0.12466 | 0.0087436 | 0.10718 | 0.14215 | 0.098432 | 0.15089 | 7.014% | 14.03% | 21.04% | 0.11843 | 0.1309
SI unit equivalents: ppb (parts per billion; 1 x 10⁹) ≡ µg/kg; ppm (parts per million; 1 x 10⁶) ≡ mg/kg; wt.% (weight per cent) ≡ % (mass fraction)

## Uncertainty & Tolerance Limits
Table 2. Certified Values, Expanded Uncertainty and Tolerance Limits for OREAS 20b
Constituent | Certified | Expanded Uncertainty |  | 95% Tolerance Limits
| Value | Low | High | Low | High
Pb Fire Assay
Au, Gold (ppb) | 4.2831 | 1.7486 | 6.8175 | IND | IND
Pd, Palladium (ppb) | < 1 | IND | IND | IND | IND
Pt, Platinum (ppb) | < 5 | IND | IND | IND | IND
Borate Fusion XRF
Al2O3, Aluminium(III) oxide (wt.%) | 15.1768 | 15.0536 | 15.3 | 15.0974 | 15.2563
BaO, Barium oxide (ppm) | 1145.371 | 1043.7497 | 1246.9923 | IND | IND
CaO, Calcium oxide (wt.%) | 2.4443 | 2.4133 | 2.4754 | 2.4277 | 2.4609
Cr2O3, Chromium(III) oxide (ppm) | 118.7576 | 86.9918 | 150.5233 | IND | IND
Fe2O3, Iron(III) oxide (wt.%) | 4.32 | 4.2771 | 4.3629 | 4.2709 | 4.3691
K2O, Potassium oxide (wt.%) | 3.5658 | 3.5246 | 3.6071 | 3.5469 | 3.5848
MgO, Magnesium oxide (wt.%) | 1.2848 | 1.2648 | 1.3047 | 1.2707 | 1.2988
MnO, Manganese oxide (wt.%) | 0.048358 | 0.044458 | 0.052258 | IND | IND
Na2O, Sodium oxide (wt.%) | 2.7817 | 2.7356 | 2.8278 | 2.7562 | 2.8072
P2O5, Phosphorus(V) oxide (wt.%) | 0.19457 | 0.19036 | 0.19878 | 0.19017 | 0.19897
SiO2, Silicon dioxide (wt.%) | 68.2782 | 67.7889 | 68.7675 | 68.0695 | 68.4868
SO3, Sulphur trioxide (wt.%) | 0.31606 | 0.29368 | 0.33843 | 0.3046 | 0.32751
SrO, Strontium oxide (ppm) | 206.7437 | 189.4085 | 224.0788 | IND | IND
TiO2, Titanium dioxide (wt.%) | 0.62858 | 0.61619 | 0.64097 | 0.61767 | 0.6395
Thermogravimetry
LOI1000, Loss On Ignition @1000°C (wt.%) | 0.78322 | 0.67887 | 0.88756 | 0.75582 | 0.81061
Borate / Peroxide Fusion ICP
Al, Aluminium (wt.%) | 8.0763 | 7.8211 | 8.3315 | 7.9375 | 8.2151
Ba, Barium (ppm) | 1041.7133 | 1005.5475 | 1077.8791 | 1018.07 | 1065.3566
Be, Beryllium (ppm) | 2.9317 | 2.3972 | 3.4663 | IND | IND
Ca, Calcium (wt.%) | 1.755 | 1.6739 | 1.8361 | 1.7103 | 1.7997
Ce, Cerium (ppm) | 79.5227 | 75.6018 | 83.4437 | 76.1595 | 82.8859
Co, Cobalt (ppm) | 8.4102 | 7.6939 | 9.1265 | 7.7245 | 9.0959
Cr, Chromium (ppm) | 62.9513 | 58.8213 | 67.0813 | 59.4929 | 66.4097
Cs, Caesium (ppm) | 11.7311 | 11.3508 | 12.1115 | 11.3315 | 12.1308
Cu, Copper (ppm) | 26.9985 | 14.9785 | 39.0185 | IND | IND
Dy, Dysprosium (ppm) | 5.9645 | 5.4929 | 6.4361 | 5.5328 | 6.3962
Er, Erbium (ppm) | 3.066 | 2.7213 | 3.4107 | 2.7933 | 3.3386
Eu, Europium (ppm) | 1.454 | 1.3298 | 1.5782 | 1.3774 | 1.5306
Fe, Iron (wt.%) | 3.0555 | 2.9692 | 3.1417 | 2.9951 | 3.1158
Ga, Gallium (ppm) | 21.3146 | 20.3141 | 22.3151 | 20.138 | 22.4912
Gd, Gadolinium (ppm) | 6.9863 | 6.5931 | 7.3794 | 6.6366 | 7.3359
Ge, Germanium (ppm) | 1.8412 | 1.517 | 2.1655 | IND | IND
Hf, Hafnium (ppm) | 6.957 | 6.5288 | 7.3852 | 6.5015 | 7.4125
Ho, Holmium (ppm) | 1.1237 | 0.99379 | 1.2535 | 1.029 | 1.2184
In, Indium (ppm) | < 0.2 | IND | IND | IND | IND
K, Potassium (wt.%) | 2.9819 | 2.8649 | 3.0988 | 2.8902 | 3.0735
La, Lanthanum (ppm) | 38.9189 | 35.8807 | 41.9571 | 37.3577 | 40.48
Li, Lithium (ppm) | 53.9968 | 45.4129 | 62.5806 | 49.5544 | 58.4391
Lu, Lutetium (ppm) | 0.40226 | 0.36589 | 0.43863 | 0.376 | 0.42852
Mg, Magnesium (wt.%) | 0.78827 | 0.76281 | 0.81373 | 0.77382 | 0.80272
Mn, Manganese (wt.%) | 0.038023 | 0.036887 | 0.039159 | 0.03714 | 0.038907
Na, Sodium (wt.%) | 2.0379 | 1.9842 | 2.0916 | 1.9786 | 2.0972
Nb, Niobium (ppm) | 13.3898 | 12.5015 | 14.2782 | 12.8211 | 13.9586
Nd, Neodymium (ppm) | 36.4843 | 34.2426 | 38.726 | 34.5838 | 38.3849
Ni, Nickel (ppm) | 22.8233 | 12.4555 | 33.1911 | IND | IND
P, Phosphorus (wt.%) | 0.08122 | 0.073174 | 0.089267 | 0.079142 | 0.083298
Pb, Lead (ppm) | 26.7542 | 17.4059 | 36.1026 | 20.3233 | 33.1852
Pr, Praseodymium (ppm) | 9.3447 | 8.767 | 9.9223 | 8.9113 | 9.7781
Rb, Rubidium (ppm) | 175.7836 | 168.1137 | 183.4535 | 171.677 | 179.8902
S, Sulphur (wt.%) | 0.12863 | 0.11538 | 0.14187 | IND | IND
Sc, Scandium (ppm) | 9.225 | 8.0806 | 10.3694 | 7.8032 | 10.6468
Si, Silicon (wt.%) | 31.8946 | 30.6739 | 33.1153 | 31.4381 | 32.3511
Sm, Samarium (ppm) | 7.7898 | 7.4002 | 8.1795 | 7.4358 | 8.1438
Sn, Tin (ppm) | 5.2121 | 4.4958 | 5.9284 | 4.7247 | 5.6995
Sr, Strontium (ppm) | 160.0218 | 152.5403 | 167.5033 | 155.1814 | 164.8622
Ta, Tantalum (ppm) | 1.1862 | 1.056 | 1.3165 | IND | IND
Tb, Terbium (ppm) | 1.0383 | 0.98578 | 1.0909 | 0.96541 | 1.1113
Th, Thorium (ppm) | 15.8119 | 14.9299 | 16.6939 | 15.0706 | 16.5532
Ti, Titanium (wt.%) | 0.37618 | 0.35747 | 0.39489 | 0.36399 | 0.38838
Tl, Thallium (ppm) | 1.0383 | 0.84679 | 1.2297 | IND | IND
Tm, Thulium (ppm) | 0.43262 | 0.38631 | 0.47893 | 0.394 | 0.47123
U, Uranium (ppm) | 4.7351 | 3.9272 | 5.543 | 4.3211 | 5.1491
V, Vanadium (ppm) | 67.8104 | 64.268 | 71.3528 | 65.2432 | 70.3775
W, Tungsten (ppm) | 11.6303 | 8.7802 | 14.4804 | 9.9258 | 13.3348
Y, Yttrium (ppm) | 31.5167 | 29.4384 | 33.5949 | 29.7009 | 33.3325
Yb, Ytterbium (ppm) | 2.6949 | 2.4279 | 2.9619 | 2.4689 | 2.9208
Zn, Zinc (ppm) | 83.3337 | 73.6968 | 92.9705 | 78.676 | 87.9913
Zr, Zirconium (ppm) | 253.7383 | 237.8537 | 269.623 | 241.6376 | 265.8391
4-Acid Digestion
Ag, Silver (ppm) | 0.088021 | 0.064253 | 0.11179 | IND | IND
Al, Aluminium (wt.%) | 7.6337 | 7.3104 | 7.9571 | 7.4392 | 7.8283
As, Arsenic (ppm) | 2.048 | 1.406 | 2.6899 | 1.6884 | 2.4075
Ba, Barium (ppm) | 1056.4527 | 1015.3855 | 1097.52 | 1035.9325 | 1076.973
Be, Beryllium (ppm) | 2.681 | 2.5163 | 2.8456 | 2.5631 | 2.7988
Bi, Bismuth (ppm) | 0.79355 | 0.61537 | 0.97173 | 0.6334 | 0.9537
Ca, Calcium (wt.%) | 1.7278 | 1.6714 | 1.7842 | 1.6904 | 1.7652
Cd, Cadmium (ppm) | 0.19499 | 0.17209 | 0.21788 | 0.16508 | 0.22489
Ce, Cerium (ppm) | 78.7267 | 73.2167 | 84.2368 | 73.7017 | 83.7518
Co, Cobalt (ppm) | 8.4027 | 7.8905 | 8.9149 | 8.1405 | 8.665
Cr, Chromium (ppm) | 47.9196 | 42.6954 | 53.1439 | 45.5148 | 50.3245
Cs, Caesium (ppm) | 12.0129 | 11.2693 | 12.7566 | 11.6147 | 12.4112
Cu, Copper (ppm) | 22.731 | 20.9435 | 24.5184 | 21.3088 | 24.1531
Dy, Dysprosium (ppm) | 3.7618 | 3.4421 | 4.0815 | 3.4831 | 4.0405
Er, Erbium (ppm) | 1.4295 | 1.1923 | 1.6668 | IND | IND
Eu, Europium (ppm) | 1.4962 | 1.3737 | 1.6186 | 1.3418 | 1.6505
Fe, Iron (wt.%) | 2.9831 | 2.8802 | 3.086 | 2.923 | 3.0433
Ga, Gallium (ppm) | 21.0097 | 20.079 | 21.9405 | 20.4231 | 21.5964
Gd, Gadolinium (ppm) | 6.093 | 5.5837 | 6.6023 | 5.6892 | 6.4968
Ge, Germanium (ppm) | 0.16047 | 0.091751 | 0.22918 | 0.13772 | 0.18321
Hf, Hafnium (ppm) | 1.963 | 1.8313 | 2.0947 | 1.8484 | 2.0776
Ho, Holmium (ppm) | 0.59806 | 0.51956 | 0.67655 | IND | IND
In, Indium (ppm) | 0.067075 | 0.06067 | 0.07348 | 0.060673 | 0.073478
K, Potassium (wt.%) | 2.9458 | 2.8498 | 3.0418 | 2.8655 | 3.0262
La, Lanthanum (ppm) | 38.1138 | 34.4822 | 41.7454 | 35.8733 | 40.3543
Li, Lithium (ppm) | 55.6439 | 53.7351 | 57.5527 | 54.1548 | 57.1329
Lu, Lutetium (ppm) | 0.17044 | 0.14573 | 0.19516 | IND | IND
Mg, Magnesium (wt.%) | 0.74874 | 0.71925 | 0.77823 | 0.7307 | 0.76679
Mn, Manganese (wt.%) | 0.036488 | 0.035041 | 0.037936 | 0.035593 | 0.037383
Mo, Molybdenum (ppm) | 2.6518 | 2.4401 | 2.8635 | 2.5052 | 2.7984
Na, Sodium (wt.%) | 2.0403 | 1.9972 | 2.0835 | 2 | 2.0807
Nb, Niobium (ppm) | 13.2131 | 12.6049 | 13.8214 | 12.8225 | 13.6037
Nd, Neodymium (ppm) | 34.5486 | 31.1067 | 37.9905 | 31.074 | 38.0233
Ni, Nickel (ppm) | 18.7161 | 17.7993 | 19.6329 | 18.0638 | 19.3684
P, Phosphorus (wt.%) | 0.083447 | 0.080848 | 0.086046 | 0.08204 | 0.084855
Pb, Lead (ppm) | 24.5073 | 23.2327 | 25.782 | 23.5482 | 25.4665
Pr, Praseodymium (ppm) | 8.9641 | 7.9749 | 9.9532 | 8.2275 | 9.7006
Rb, Rubidium (ppm) | 173.1595 | 165.7399 | 180.5792 | 167.3704 | 178.9486
Re, Rhenium (ppm) | < 0.002 | IND | IND | IND | IND
S, Sulphur (wt.%) | 0.12873 | 0.12264 | 0.13483 | 0.12208 | 0.13539
Sb, Antimony (ppm) | 0.25707 | 0.22819 | 0.28596 | 0.22414 | 0.29001
Sc, Scandium (ppm) | 8.781 | 8.2505 | 9.3115 | 8.5026 | 9.0595
Sm, Samarium (ppm) | 7.1478 | 6.5981 | 7.6974 | 6.7983 | 7.4973
Sn, Tin (ppm) | 5.0505 | 4.7251 | 5.3758 | 4.7924 | 5.3086
Sr, Strontium (ppm) | 161.3257 | 155.4224 | 167.2289 | 157.5831 | 165.0682
Ta, Tantalum (ppm) | 1.1716 | 1.0947 | 1.2485 | 1.1154 | 1.2278
Tb, Terbium (ppm) | 0.77157 | 0.67813 | 0.86502 | 0.71305 | 0.83009
Te, Tellurium (ppm) | < 0.05 | IND | IND | IND | IND
Th, Thorium (ppm) | 15.0869 | 13.7608 | 16.413 | 14.4145 | 15.7593
Ti, Titanium (wt.%) | 0.37142 | 0.3595 | 0.38333 | 0.36058 | 0.38226
Tl, Thallium (ppm) | 0.96641 | 0.90681 | 1.026 | 0.92624 | 1.0066
Tm, Thulium (ppm) | 0.1925 | 0.17733 | 0.20767 | IND | IND
U, Uranium (ppm) | 4.0384 | 3.508 | 4.5689 | 3.618 | 4.4589
V, Vanadium (ppm) | 62.0845 | 59.5537 | 64.6154 | 60.4359 | 63.7332
W, Tungsten (ppm) | 11.3397 | 10.1114 | 12.5681 | 10.3348 | 12.3446
Y, Yttrium (ppm) | 15.7705 | 14.5371 | 17.0039 | 15.3937 | 16.1473
Yb, Ytterbium (ppm) | 1.068 | 0.93607 | 1.1999 | IND | IND
Zn, Zinc (ppm) | 82.3219 | 79.0154 | 85.6283 | 80.4903 | 84.1535
Zr, Zirconium (ppm) | 61.6891 | 58.0051 | 65.3731 | 58.9182 | 64.46
Aqua Regia Digestion
Ag, Silver (ppm) | 0.084862 | 0.069031 | 0.10069 | 0.075538 | 0.094186
Al, Aluminium (wt.%) | 2.1507 | 2.0668 | 2.2345 | 2.1171 | 2.1842
As, Arsenic (ppm) | 2.0876 | 1.715 | 2.4602 | 1.7279 | 2.4474
B, Boron (ppm) | < 10 | IND | IND | IND | IND
Ba, Barium (ppm) | 532.3909 | 517.6485 | 547.1333 | 521.8772 | 542.9047
Be, Beryllium (ppm) | 1.7702 | 1.6548 | 1.8857 | 1.7232 | 1.8173
Bi, Bismuth (ppm) | 0.83309 | 0.56142 | 1.1048 | 0.68426 | 0.98192
Ca, Calcium (wt.%) | 0.40323 | 0.37441 | 0.43205 | 0.39285 | 0.41361
Cd, Cadmium (ppm) | 0.084292 | 0.067395 | 0.10119 | IND | IND
Ce, Cerium (ppm) | 39.2065 | 34.4208 | 43.9923 | 37.7537 | 40.6594
Co, Cobalt (ppm) | 8.2307 | 7.8703 | 8.5911 | 8.0692 | 8.3921
Cr, Chromium (ppm) | 56.6527 | 54.0098 | 59.2956 | 55.3152 | 57.9902
Cs, Caesium (ppm) | 10.1751 | 9.7102 | 10.64 | 9.9727 | 10.3775
Cu, Copper (ppm) | 22.4912 | 21.4972 | 23.4852 | 21.7062 | 23.2762
Fe, Iron (wt.%) | 2.8736 | 2.794 | 2.9532 | 2.8354 | 2.9119
Ga, Gallium (ppm) | 9.9489 | 9.4808 | 10.417 | 9.6754 | 10.2224
Ge, Germanium (ppm) | 0.115 | 0.09291 | 0.13709 | IND | IND
Hf, Hafnium (ppm) | 0.32557 | 0.28829 | 0.36284 | 0.3088 | 0.34233
Hg, Mercury (ppm) | < 0.01 | IND | IND | IND | IND
In, Indium (ppm) | 0.062938 | 0.056826 | 0.069049 | 0.059014 | 0.066862
K, Potassium (wt.%) | 1.0385 | 1.0076 | 1.0694 | 1.0223 | 1.0547
La, Lanthanum (ppm) | 18.85 | 17.5795 | 20.1204 | 18.1927 | 19.5072
Li, Lithium (ppm) | 44.9567 | 43.0798 | 46.8337 | 44.0787 | 45.8348
Mg, Magnesium (wt.%) | 0.7279 | 0.70365 | 0.75215 | 0.71234 | 0.74346
Mn, Manganese (wt.%) | 0.030716 | 0.02968 | 0.031752 | 0.02993 | 0.031502
Mo, Molybdenum (ppm) | 2.3127 | 2.0897 | 2.5357 | 2.142 | 2.4835
Na, Sodium (wt.%) | 0.15554 | 0.14704 | 0.16404 | 0.15144 | 0.15963
Nb, Niobium (ppm) | 0.80911 | 0.5484 | 1.0698 | 0.74422 | 0.874
Ni, Nickel (ppm) | 18.4897 | 17.8852 | 19.0942 | 18.0129 | 18.9665
P, Phosphorus (wt.%) | 0.063142 | 0.061696 | 0.064588 | 0.061948 | 0.064336
Pb, Lead (ppm) | 4.424 | 4.088 | 4.7599 | 4.2191 | 4.6288
Rb, Rubidium (ppm) | 109.7506 | 106.2857 | 113.2154 | 107.0556 | 112.4455
Re, Rhenium (ppm) | < 0.001 | IND | IND | IND | IND
S, Sulphur (wt.%) | 0.13467 | 0.12886 | 0.14048 | IND | IND
Sb, Antimony (ppm) | 0.13059 | 0.10767 | 0.1535 | IND | IND
Sc, Scandium (ppm) | 8.3726 | 7.9878 | 8.7574 | 8.1629 | 8.5822
Se, Selenium (ppm) | 0.34208 | 0.17258 | 0.51158 | IND | IND
Sn, Tin (ppm) | 3.8473 | 3.7217 | 3.9729 | 3.6961 | 3.9985
Sr, Strontium (ppm) | 19.0168 | 17.7507 | 20.283 | 18.6773 | 19.3563
Tb, Terbium (ppm) | 0.51327 | 0.44258 | 0.58396 | 0.49244 | 0.53409
Th, Thorium (ppm) | 8.0673 | 7.2562 | 8.8785 | 7.7789 | 8.3558
Ti, Titanium (wt.%) | 0.29165 | 0.27754 | 0.30576 | 0.28542 | 0.29788
Tl, Thallium (ppm) | 0.66668 | 0.62345 | 0.70991 | 0.64258 | 0.69078
U, Uranium (ppm) | 3.523 | 2.9997 | 4.0463 | 3.2481 | 3.7979
V, Vanadium (ppm) | 61.9207 | 59.876 | 63.9653 | 60.8663 | 62.975
W, Tungsten (ppm) | 6.952 | 5.8602 | 8.0438 | 6.591 | 7.313
Y, Yttrium (ppm) | 10.7135 | 10.1385 | 11.2885 | 10.4672 | 10.9598
Yb, Ytterbium (ppm) | 0.71537 | 0.66093 | 0.7698 | IND | IND
Zn, Zinc (ppm) | 78.497 | 75.0628 | 81.9311 | 76.7118 | 80.2821
Zr, Zirconium (ppm) | 7.9395 | 7.1076 | 8.7714 | 7.7241 | 8.1548
Infrared Combustion
C, Carbon (wt.%) | 0.046895 | 0.030447 | 0.063343 | IND | IND
S, Sulphur (wt.%) | 0.12466 | 0.11416 | 0.13517 | IND | IND
SI unit equivalents: ppb (parts per billion; 1 x 10⁹) ≡ µg/kg; ppm (parts per million; 1 x 10⁶) ≡ mg/kg; wt.% (weight per cent) ≡ % (mass fraction)

## Indicative Values
Table 3. Indicative Values for OREAS 20b
Constituent | Unit | Value | Constituent | Unit | Value | Constituent | Unit | Value
Borate Fusion XRF
As | ppm | < 100 | La | ppm | < 100 | Ta | ppm | < 100
Bi | ppm | < 100 | Mo | ppm | < 100 | Th | ppm | < 50
Ce | ppm | < 100 | Nb | ppm | < 100 | TOT_XRF | wt.% | 100.1675
Cl | ppm | 111.6667 | Nd | ppm | < 100 | U | ppm | < 50
Co | ppm | < 37 | Ni | ppm | < 80 | V2O5 | ppm | 101.4871
Cu | ppm | < 40 | Pb | ppm | 47.9639 | W | ppm | < 100
Dy | ppm | < 90 | Pr | ppm | < 100 | Y | ppm | < 100
Eu | ppm | < 100 | Rb | ppm | 200 | Zn | ppm | < 100
F | ppm | < 500 | Sb | ppm | < 100 | ZrO2 | ppm | 337.5175
Gd | ppm | < 100 | Sm | ppm | < 100
Hf | ppm | < 100 | Sn | ppm | < 100
Borate / Peroxide Fusion ICP
Ag | ppm | < 5 | Cd | ppm | < 10 | Se | ppm | < 20
As | ppm | < 20 | Mo | ppm | 3.2308 | Te | ppm | < 1
B | ppm | < 50 | Re | ppm | < 0.1
Bi | ppm | 0.80969 | Sb | ppm | < 0.5
4-Acid Digestion
Se | ppm | 0.73333
Aqua Regia Digestion
Au | ppb | 1.7964 | Ho | ppm | 0.41583 | Pt | ppb | < 1
Dy | ppm | 2.7012 | Lu | ppm | 0.092167 | Sm | ppm | 4.2436
Er | ppm | 0.99972 | Nd | ppm | 20.5896 | Ta | ppm | 0.0095
Eu | ppm | 0.32883 | Pd | ppb | 1.4167 | Te | ppm | 0.028537
Gd | ppm | 3.8483 | Pr | ppm | 4.7975 | Tm | ppm | 0.11358
SI unit equivalents: ppb (parts per billion; 1 x 10⁹) ≡ µg/kg; ppm (parts per million; 1 x 10⁶) ≡ mg/kg; wt.% (weight per cent) ≡ % (mass fraction)

## Abbreviations
Table 4. Abbreviations used for OREAS 20b
Abbreviation | Explanation
< | ‘less than’
IND | indeterminate
NR | not reported
PDM3 | percent deviation of lab mean from corrected mean of means
Rel.Std.Dev. | one relative standard deviation
Std.Dev. | one standard deviation
Method Codes:
4A*MS | 4-acid (HF-HNO3-HClO4-HCl) digestion with inductively coupled plasma mass spectroscopy
4A*OES | 4-acid (HF-HNO3-HClO4-HCl) digestion with inductively coupled plasma optical emission spectroscopy
4A*OES/MS | 4-acid (HF-HNO3-HClO4-HCl) digestion with ICP-OES or ICP-MS finish
AR*MS | aqua regia digestion with inductively coupled plasma mass spectroscopy
AR*OES | aqua regia digestion with inductively coupled plasma optical emission spectroscopy
AR*OES/MS | aqua regia digestion with ICP-OES or ICP-MS finish
BF*MS | lithium borate fusion with inductively coupled plasma mass spectroscopy
BF*OES | lithium borate fusion with inductively coupled plasma optical emission spectroscopy
BF*OES/MS | lithium borate fusion with ICP-OES or ICP-MS finish
BF*XRF | lithium borate fusion with X-ray fluorescence spectroscopy
FA*AAS | fire assay with atomic absorption spectroscopy
FA*MS | fire assay with inductively coupled plasma mass spectroscopy
FA*OES | fire assay with inductively coupled plasma optical emission spectroscopy
IRC | infrared combustion
LOI*Furnace | loss on ignition using a muffle furnace
LOI*TGA | loss on ignition by thermogravimetric analysis
PF*MS | sodium peroxide fusion with inductively coupled plasma mass spectroscopy
PF*OES | sodium peroxide fusion with inductively coupled plasma optical emission spectroscopy
PF*OES/MS | sodium peroxide fusion with ICP-OES or ICP-MS finish
Legend:- | (for Method Group Tabulated Results omitted in the determination of Certified Values)
Individual | - Outlying individual values
Batch & Limits | - Outlying laboratory batch data sets and superfluous limit values

## Laboratory List
Table 5. Participating Laboratory List used for OREAS 20b
Lab Slot | Laboratory Name and Location
Actlabs, Ancaster, Ontario, Canada
AGAT Laboratories, Calgary, Alberta, Canada
ALS, Lima, Peru
ALS, Loughrea, Galway, Ireland
ALS, Malaga, WA, Australia
ALS, Vancouver, BC, Canada
Bureau Veritas Commodities Canada Ltd, Vancouver, BC, Canada
Inspectorate (BV), Lima, Peru
Intertek Genalysis, Perth, WA, Australia
Intertek Testing Services Philippines, Cupang, Muntinlupa, Philippines
PT Geoservices Ltd, Cikarang, Jakarta Raya, Indonesia
PT Intertek Utama Services, Jakarta Timur, DKI Jakarta, Indonesia
SGS, Randfontein, Gauteng, South Africa
SGS Australia Mineral Services, Perth, WA, Australia
SGS Geosol Laboratorios Ltda, Vespasiano, Minas Gerais, Brazil

## Fire Assay
| Analytical results for Au in OREAS 20b (Certified Value 4.3 ppb) | [16 empty] | Certified
Au | Round | Replicate | Lab | Lab | Lab | Lab | Lab | Lab | Lab | Lab | Lab | Lab | Lab | Lab | Lab | Lab | Lab | 1
| No | No | 01 | 02 | 03 | 04 | 05 | 06 | 07 | 08 | 09 | 10 | 11 | 12 | 14 | 15 | 16 | ppb
|  |  | FA*MS | FA*OES | FA*AAS | FA*OES | FA*MS | FA*OES | FA*OES | FA*OES | FA*OES | FA*MS | FA*OES | FA*AAS | FA*OES | FA*AAS | FA*MS | 1
|  |  | 25g | 50g | 40g | 50g | 30g | 30g | 30g | 30g | 30g | 30g | 50g | 50g | 30g | 30g | 30g | 2
| 1 | 1 | 5 | 5.3 | 3 | < 5 | 5 | 9 | 8 | 3 | 3 | 2 | 6.19 | 4 | 3 | 17 | 6 | 1
| 1 | 2 | 6 | 7.5 | 4 | < 5 | 3 | 11 | 6 | 1 | 7 | 7 | 4.86 | 2 | 3 | 10 | 4 | 20
| 1 | 3 | 5 | 5.5 | 3 | < 5 | 3 | 8 | 4 | 9 | 4 | 3 | 6.16 | 3 | 2 | 12 | 5 | 16
| 1 | 4 | 3 | 6.1 | 3 | < 5 | 3 | 9 | 3 | 12 | 4 | 5 | 4.41 | 3 | 2 | 7 | 6 | 4.2831
| 1 | 5 | 4 | 7.5 | 4 | < 5 | 3 | 8 | 3 | 4 | 4 | 4 | 3.45 | 5 | 3 | 19 | 7 | 7
| 1 | 6 | 3 | 7.1 | 3 | < 5 | 5 | 11 | 6 | 4 | 4 | 4 | 7.81 | 3 | 3 | < 5 | 9
| Mean |  | 4.3333 | 6.5 | 3.3333 |  | 3.6667 | 9.3333 | 5 | 5.5 | 4.3333 | 4.1667 | 5.48 | 3.3333 | 2.6667 | 13 | 6.1667
| Median |  | 4.5 | 6.6 | 3 |  | 3 | 9 | 5 | 4 | 4 | 4 | 5.51 | 3 | 3 | 12 | 6
| Std Dev. |  | 1.2111 | 0.99599 | 0.5164 |  | 1.0328 | 1.3663 | 2 | 4.1352 | 1.3663 | 1.7224 | 1.5521 | 1.0328 | 0.5164 | 4.9497 | 1.7224
| Rel.Std.Dev. |  | 27.95% | 15.32% | 15.49% |  | 28.17% | 14.64% | 40% | 75.19% | 31.53% | 41.34% | 28.32% | 30.98% | 19.36% | 38.07% | 27.93%
| PDM3 |  | 1.173% | 51.76% | -22.17% |  | -14.39% | 117.9% | 16.74% | 28.41% | 1.173% | -2.718% | 27.95% | -22.17% | -37.74% | 203.5% | 43.98%
| Z-Score (Absolute) |  | 0 | 1.27 | 0.59 | 1.08 | 0.39 | 2.94 | 0.39 | 0.69 | 0 | 0.1 | 0.67 | 0.59 | 0.98 | 4.07 | 1.08
| Analytical results for Pd in OREAS 20b (Certified Value < 1 ppb) | [16 empty] | Certified
Pd | Round | Replicate | Lab | Lab | Lab | Lab | Lab | Lab | Lab | Lab | Lab | Lab | Lab | Lab | Lab | Lab |  | 1
| No | No | 01 | 02 | 04 | 05 | 06 | 07 | 08 | 09 | 10 | 11 | 12 | 14 | 15 | 16 |  | ppb
|  |  | FA*MS | FA*OES | FA*OES | FA*MS | FA*OES | FA*OES | FA*OES | FA*OES | FA*OES | FA*OES | FA*AAS | FA*OES | FA*AAS | FA*MS |  | 2
|  |  | 25g | 50g | 50g | 30g | 30g | 30g | 30g | 30g | 30g | 50g | 50g | 30g | 30g | 30g |  | 2
| 1 | 1 | < 0.5 | 1 | < 5 | 0.4 | 4 | < 1 | < 1 | < 1 | < 1 | < 1 | < 1 | < 2 | < 5 | 0.8 |  | 1
| 1 | 2 | < 0.5 | 0.5 | < 5 | 0.2 | 4 | < 1 | < 1 | < 1 | < 1 | < 1 | < 1 | < 2 | < 5 | 0.5 |  | 23
| 1 | 3 | 0.6 | 0.5 | < 5 | 0.3 | 3 | < 1 | 1 | < 1 | 1 | < 1 | < 1 | < 2 | < 5 | 0.7 |  | 16
| 1 | 4 | 0.7 | 0.6 | < 5 | 0.3 | < 2 | < 1 | < 1 | < 1 | 1 | < 1 | 1 | 2 | < 5 | 0.7 |  | < 1
| 1 | 5 | 0.5 | 0.6 | < 5 | 0.2 | 4 | < 1 | 1 | < 1 | < 1 | < 1 | < 1 | < 2 | < 5 | 0.6 |  | 8
| 1 | 6 | 0.5 | 1 | < 5 | 0.2 | < 2 | < 1 | < 1 | < 1 | < 1 | < 1 | < 1 | < 2 | < 5 | 0.6
| Mean |  | 0.575 | 0.7 |  | 0.26667 | 3.75 |  | 1 |  | 1 |  | 1 | 2 |  | 0.65
| Median |  | 0.55 | 0.6 |  | 0.25 | 4 |  | 1 |  | 1 |  | 1 | 2 |  | 0.65
| Std Dev. |  | 01: 0.095743; 02: 0.23664; 05: 0.08165; 06: 0.5; 08: 0; 10: 0; 16: 0.10488
| Rel.Std.Dev. |  | 01: 16.65%; 02: 33.81%; 05: 30.62%; 06: 13.33%; 08: 0%; 10: 0%; 16: 16.14%
PDM3
| Z-Score (Absolute) |  | 0.82 | 0.18 | 7.84 | 1.67 | 9.26 | 0.67 | 0.04 | 0.67 | 0.04 | 0.67 | 0.32 | 2.16 | 7.84 | 0.04
| Analytical results for Pt in OREAS 20b (Certified Value < 5 ppb) | [16 empty] | Certified
Pt | Round | Replicate | Lab | Lab | Lab | Lab | Lab | Lab | Lab | Lab | Lab | Lab | Lab | Lab | Lab | Lab |  | 1
| No | No | 01 | 02 | 04 | 05 | 06 | 07 | 08 | 09 | 10 | 11 | 12 | 14 | 15 | 16 |  | ppb
|  |  | FA*MS | FA*OES | FA*OES | FA*MS | FA*OES | FA*OES | FA*OES | FA*OES | FA*OES | FA*OES | FA*AAS | FA*OES | FA*AAS | FA*MS |  | 2
|  |  | 25g | 50g | 50g | 30g | 30g | 30g | 30g | 30g | 30g | 50g | 50g | 30g | 30g | 30g |  | 2
| 1 | 1 | 0.9 | 1.6 | < 5 | < 0.1 | < 3 | < 5 | < 5 | < 5 | < 5 | < 5 | < 5 | < 3 | < 10 | < 0.5 |  | 1
| 1 | 2 | 0.7 | 1.7 | < 5 | 0.2 | < 3 | < 5 | < 5 | < 5 | < 5 | < 5 | < 5 | < 3 | < 10 | < 0.5 |  | 20
| 1 | 3 | 0.5 | 1.6 | < 5 | 0.3 | < 3 | < 5 | < 5 | < 5 | < 5 | < 5 | < 5 | 3 | < 10 | < 0.5 |  | 16
| 1 | 4 | 0.9 | 1.8 | < 5 | 0.2 | 4 | < 5 | < 5 | < 5 | < 5 | < 5 | < 5 | < 3 | < 10 | < 0.5 |  | < 5
| 1 | 5 | 0.6 | 1.8 | < 5 | 0.5 | < 3 | < 5 | < 5 | < 5 | < 5 | < 5 | < 5 | < 3 | < 10 | < 0.5 |  | 9
| 1 | 6 | < 0.5 | 1.3 | < 5 | < 0.1 | < 3 | < 5 | < 5 | < 5 | < 5 | < 5 | < 5 | < 3 | < 10 | < 0.5
| Mean |  | 01: 0.72; 02: 1.6333; 05: 0.3; 06: 4; 14: 3
| Median |  | 01: 0.7; 02: 1.65; 05: 0.25; 06: 4; 14: 3
| Std Dev. |  | 01: 0.17889; 02: 0.18619; 05: 0.14142
| Rel.Std.Dev. |  | 01: 24.85%; 02: 11.4%; 05: 47.14%
PDM3
| Z-Score (Absolute) |  | 4.3 | 2 | 0 | 5.28 | 1.35 | 0 | 0 | 0 | 0 | 0 | 0 | 1.73 | 5.78 | 5.2
Note on C17: Z-Scores have been calculated inclusive of individual outliers. In general, laboratory batches are rejected if Z-Score > 2.5.
Note on C35: Z-Scores have been calculated inclusive of individual outliers. In general, laboratory batches are rejected if Z-Score > 2.5.
Note on C53: Z-Scores have been calculated inclusive of individual outliers. In general, laboratory batches are rejected if Z-Score > 2.5.

## Fusion XRF
| Analytical results for Al2O3 in OREAS 20b (Certified Value 15.18 wt.%) | [14 empty] | Certified
Al2O3 | Round | Replicate | Lab | Lab | Lab | Lab | Lab | Lab | Lab | Lab | Lab | Lab | Lab | Lab | Lab | 1
| No | No | 01 | 02 | 03 | 04 | 05 | 06 | 07 | 08 | 09 | 10 | 11 | 15 | 16 | wt.%
|  |  | BF*XRF | BF*XRF | BF*XRF | BF*XRF | BF*XRF | BF*XRF | BF*XRF | BF*XRF | BF*XRF | BF*XRF | BF*XRF | BF*XRF | BF*XRF | 2
3
| 1 | 1 | 15.25 | 15.2 | 15.28 | 15.2149 | 15.11 | 15.28 | 15.35 | 15.25 | 15.02 | 15.2 | 15.04 | 14.93 | 15.3 | 1
| 1 | 2 | 15.29 | 15.3 | 15.22 | 15.2079 | 15.22 | 15.28 | 15.3 | 15.19 | 15.1 | 15.17 | 14.97 | 15.14 | 15.2 | 0
| 1 | 3 | 15.31 | 14.9 | 15.24 | 15.2139 | 15.2 | 15.28 | 15.34 | 15.16 | 14.99 | 15.1 | 15.06 | 14.67 | 15.2 | 16
| 1 | 4 | 15.26 | 15 | 15.22 | 15.199 | 15.08 | 15.24 | 15.32 | 15.21 | 15.26 | 15.2 | 15.06 | 14.81 | 15.2 | 15.1768
| 1 | 5 | 15.3 | 15.1 | 15.25 | 15.2034 | 15.03 | 15.2 | 15.29 | 15.09 | 15.13 | 15.12 | 15.08 | 15.02 | 15.3 | 11
| 1 | 6 | 15.28 | 15.5 | 15.24 | 15.2299 | 14.96 | 15.22 | 15.28 | 15.2 | 15.12 | 15.26 | 15.01 | 15.11 | 15.2
| Mean |  | 15.2817 | 15.1667 | 15.2417 | 15.2115 | 15.1 | 15.25 | 15.3133 | 15.1833 | 15.1033 | 15.175 | 15.0367 | 14.9467 | 15.2333
| Median |  | 15.285 | 15.15 | 15.24 | 15.2109 | 15.095 | 15.26 | 15.31 | 15.195 | 15.11 | 15.185 | 15.05 | 14.975 | 15.2
| Std Dev. |  | 0.023166 | 0.21602 | 0.022286 | 0.010884 | 0.099398 | 0.035214 | 0.028048 | 0.054283 | 0.095219 | 0.058566 | 0.040332 | 0.18162 | 0.05164
| Rel.Std.Dev. |  | 0.1516% | 1.424% | 0.1462% | 0.07155% | 0.6583% | 0.2309% | 0.1832% | 0.3575% | 0.6305% | 0.3859% | 0.2682% | 1.215% | 0.339%
| PDM3 |  | 0.6909% | -0.06682% | 0.4274% | 0.2286% | -0.5061% | 0.4823% | 0.8996% | 0.043% | -0.4841% | -0.01191% | -0.9234% | -1.516% | 0.3724%
| Z-Score (Absolute) |  | 0.99 | 0.17 | 0.59 | 0.28 | 0.84 | 0.67 | 1.31 | 0 | 0.81 | 0.08 | 1.48 | 2.39 | 0.51
| Analytical results for As in OREAS 20b (Indicative Value < 100 ppm) | [14 empty] | Indicative
As | Round | Replicate | 01: Lab | 1
| No | No | 01: 16 | ppm
|  |  | 01: BF*XRF | 0
0
| 1 | 1 | 01: < 100 | 1
| 1 | 2 | 01: < 100 | 1
| 1 | 3 | 01: < 100 | 16
| 1 | 4 | 01: < 100 | < 100
| 1 | 5 | 01: < 100 | 7
| 1 | 6 | 01: < 100
Mean
Median
Std Dev.
Rel.Std.Dev.
PDM3
Z-Score (Absolute) | bar: 01
| Analytical results for BaO in OREAS 20b (Certified Value 1145 ppm) | [14 empty] | Certified
BaO | Round | Replicate | Lab | Lab | Lab | Lab | Lab | Lab | Lab | Lab | Lab | Lab |  |  |  | 1
| No | No | 03 | 04 | 06 | 07 | 08 | 09 | 10 | 11 | 15 | 16 |  |  |  | ppm
|  |  | BF*XRF | BF*XRF | BF*XRF | BF*XRF | BF*XRF | BF*XRF | BF*XRF | BF*XRF | BF*XRF | BF*XRF |  |  |  | 0
0
| 1 | 1 | 1000 | 1072.3404 | 1120 | 1200 | 1300 | 1100 | 1200 | 1100 | 1100 | 1200 |  |  |  | 1
| 1 | 2 | 1000 | 1079.4622 | 1230 | 1200 | 1300 | 1200 | 1200 | 1100 | 1100 | 1300 |  |  |  | 0
| 1 | 3 | 1000 | 1083.5307 | 1230 | 1200 | 1300 | 1100 | 1200 | 1000 | 1000 | 1200 |  |  |  | 16
| 1 | 4 | 1000 | 1084.2635 | 1230 | 1200 | 1300 | 1200 | 1300 | 1100 | 1000 | 1100 |  |  |  | 1145.371
| 1 | 5 | 1000 | 1055.6627 | 1120 | 1100 | 1300 | 1100 | 1200 | 1200 | 1000 | 1200 |  |  |  | 12
| 1 | 6 | 1000 | 1077.6206 | 1230 | 1200 | 1300 | 1100 | 1300 | 1200 | 1000 | 1100
| Mean |  | 1000 | 1075.48 | 1193.3333 | 1183.3333 | 1300 | 1133.3333 | 1233.3333 | 1116.6667 | 1033.3333 | 1183.3333
| Median |  | 1000 | 1078.5414 | 1230 | 1200 | 1300 | 1100 | 1200 | 1100 | 1000 | 1200
| Std Dev. |  | 0 | 10.63 | 56.8038 | 40.8248 | 0 | 51.6398 | 51.6398 | 75.2773 | 51.6398 | 75.2773
| Rel.Std.Dev. |  | 0% | 0.9884% | 4.76% | 3.45% | 0% | 4.556% | 4.187% | 6.741% | 4.997% | 6.361%
| PDM3 |  | -12.69% | -6.102% | 4.187% | 3.314% | 13.5% | -1.051% | 7.68% | -2.506% | -9.782% | 3.314%
| Z-Score (Absolute) |  | 1.83 | 0.96 | 0.38 | 0.29 | 1.64 | 0.29 | 0.87 | 0.48 | 1.44 | 0.29
| Analytical results for Bi in OREAS 20b (Indicative Value < 100 ppm) | [14 empty] | Indicative
Bi | Round | Replicate | 03: Lab |  |  |  | 1
| No | No | 03: 16 |  |  |  | ppm
|  |  | 03: BF*XRF |  |  |  | 0
0
| 1 | 1 | 03: < 100 |  |  |  | 1
| 1 | 2 | 03: < 100 |  |  |  | 2
| 1 | 3 | 03: < 100 |  |  |  | 16
| 1 | 4 | 03: < 100 |  |  |  | < 100
| 1 | 5 | 03: < 100 |  |  |  | 8
| 1 | 6 | 03: < 100
Mean
Median
Std Dev.
Rel.Std.Dev.
PDM3
Z-Score (Absolute) | bar: 03
| Analytical results for CaO in OREAS 20b (Certified Value 2.44 wt.%) | [14 empty] | Certified
CaO | Round | Replicate | Lab | Lab | Lab | Lab | Lab | Lab | Lab | Lab | Lab | Lab | Lab | Lab | Lab | 1
| No | No | 01 | 02 | 03 | 04 | 05 | 06 | 07 | 08 | 09 | 10 | 11 | 15 | 16 | wt.%
|  |  | BF*XRF | BF*XRF | BF*XRF | BF*XRF | BF*XRF | BF*XRF | BF*XRF | BF*XRF | BF*XRF | BF*XRF | BF*XRF | BF*XRF | BF*XRF | 2
3
| 1 | 1 | 2.44 | 2.41 | 2.5 | 2.4037 | 2.46 | 2.46 | 2.46 | 2.44 | 2.4 | 2.48 | 2.45 | 2.41 | 2.435 | 1
| 1 | 2 | 2.45 | 2.43 | 2.52 | 2.4054 | 2.52 | 2.46 | 2.46 | 2.44 | 2.44 | 2.48 | 2.45 | 2.44 | 2.449 | 0
| 1 | 3 | 2.45 | 2.41 | 2.51 | 2.4071 | 2.5 | 2.47 | 2.46 | 2.46 | 2.4 | 2.46 | 2.43 | 2.37 | 2.421 | 16
| 1 | 4 | 2.45 | 2.47 | 2.5 | 2.4018 | 2.47 | 2.47 | 2.44 | 2.44 | 2.46 | 2.49 | 2.44 | 2.39 | 2.435 | 2.4443
| 1 | 5 | 2.45 | 2.45 | 2.5 | 2.4056 | 2.48 | 2.47 | 2.45 | 2.42 | 2.44 | 2.47 | 2.45 | 2.44 | 2.407 | 13
| 1 | 6 | 2.45 | 2.43 | 2.51 | 2.404 | 2.48 | 2.49 | 2.45 | 2.43 | 2.43 | 2.49 | 2.44 | 2.45 | 2.449
| Mean |  | 2.4483 | 2.4333 | 2.5067 | 2.4046 | 2.485 | 2.47 | 2.4533 | 2.4383 | 2.4283 | 2.4783 | 2.4433 | 2.4167 | 2.4327
| Median |  | 2.45 | 2.43 | 2.505 | 2.4047 | 2.48 | 2.47 | 2.455 | 2.44 | 2.435 | 2.48 | 2.445 | 2.425 | 2.435
| Std Dev. |  | 0.0040825 | 0.023381 | 0.008165 | 0.0018188 | 0.021679 | 0.010954 | 0.008165 | 0.013292 | 0.024014 | 0.01169 | 0.008165 | 0.032042 | 0.016367
| Rel.Std.Dev. |  | 0.1667% | 0.9609% | 0.3257% | 0.07564% | 0.8724% | 0.4435% | 0.3328% | 0.5451% | 0.9889% | 0.4717% | 0.3342% | 1.326% | 0.6728%
| PDM3 |  | 0.1641% | -0.4496% | 2.551% | -1.625% | 1.664% | 1.051% | 0.3687% | -0.245% | -0.6541% | 1.391% | -0.04046% | -1.131% | -0.4768%
| Z-Score (Absolute) |  | 0.22 | 0.45 | 2.85 | 1.74 | 1.87 | 1.2 | 0.45 | 0.22 | 0.67 | 1.57 | 0 | 1.2 | 0.5
| Analytical results for Ce in OREAS 20b (Indicative Value < 100 ppm) | [14 empty] | Indicative
Ce | Round | Replicate | 01: Lab | 1
| No | No | 01: 16 | ppm
|  |  | 01: BF*XRF | 0
0
| 1 | 1 | 01: < 100 | 1
| 1 | 2 | 01: < 100 | 3
| 1 | 3 | 01: < 100 | 16
| 1 | 4 | 01: < 100 | < 100
| 1 | 5 | 01: < 100 | 9
| 1 | 6 | 01: < 100
Mean
Median
Std Dev.
Rel.Std.Dev.
PDM3
Z-Score (Absolute) | bar: 01
| Analytical results for Cl in OREAS 20b (Indicative Value 112 ppm) | [14 empty] | Indicative
Cl | Round | Replicate | 01: Lab | 1
| No | No | 01: 16 | ppm
|  |  | 01: BF*XRF | 0
0
| 1 | 1 | 01: 110 | 1
| 1 | 2 | 01: 90 | 4
| 1 | 3 | 01: 130 | 16
| 1 | 4 | 01: 110 | 111.6667
| 1 | 5 | 01: 110 | 10
| 1 | 6 | 01: 120
| Mean |  | 01: 111.6667
| Median |  | 01: 110
| Std Dev. |  | 01: 13.2916
| Rel.Std.Dev. |  | 01: 11.9%
| PDM3 |  | 01: -2.887e-13%
Z-Score (Absolute) | bar: 01
| Analytical results for Co in OREAS 20b (Indicative Value < 37 ppm) | [14 empty] | Indicative
Co | Round | Replicate | 01: Lab; 02: Lab | 1
| No | No | 01: 05; 02: 16 | ppm
|  |  | 01: BF*XRF; 02: BF*XRF | 1
1
| 1 | 1 | 01: < 37; 02: < 70 | 1
| 1 | 2 | 01: < 37; 02: < 70 | 5
| 1 | 3 | 01: < 37; 02: < 70 | 16
| 1 | 4 | 01: < 37; 02: < 70 | < 37
| 1 | 5 | 01: < 37; 02: < 70 | 11
| 1 | 6 | 01: < 37; 02: < 70
Mean
Median
Std Dev.
Rel.Std.Dev.
PDM3
Z-Score (Absolute) | bar: 01 to 02
| Analytical results for Cr2O3 in OREAS 20b (Certified Value 119 ppm) | [14 empty] | Certified
Cr2O3 | Round | Replicate | Lab | Lab | Lab | Lab | Lab | Lab | Lab | Lab | Lab | Lab | Lab | Lab |  | 1
| No | No | 01 | 03 | 04 | 05 | 06 | 07 | 08 | 09 | 10 | 11 | 15 | 16 |  | ppm
|  |  | BF*XRF | BF*XRF | BF*XRF | BF*XRF | BF*XRF | BF*XRF | BF*XRF | BF*XRF | BF*XRF | BF*XRF | BF*XRF | BF*XRF |  | 0
0
| 1 | 1 | < 100 | 100 | 148.7313 | 100 | 100 | 100 | 100 | 100 | 100 | 100 | < 100 | < 150 |  | 1
| 1 | 2 | 100 | 100 | 188.723 | 100 | 100 | 100 | 100 | 100 | 100 | < 100 | < 100 | < 150 |  | 0
| 1 | 3 | < 100 | 100 | 263.2878 | 100 | < 100 | 100 | 100 | < 100 | 100 | 100 | 200 | < 150 |  | 16
| 1 | 4 | < 100 | 100 | 263.9382 | 100 | 100 | 100 | 100 | 100 | 100 | 200 | 200 | < 150 |  | 118.7576
| 1 | 5 | 100 | 100 | 182.7108 | 100 | < 100 | 100 | 100 | 100 | 100 | < 100 | < 100 | < 150 |  | 14
| 1 | 6 | 100 | 100 | 171.8338 | 100 | 100 | 100 | 100 | 100 | 100 | < 100 | < 100 | < 150
| Mean |  | 100 | 100 | 203.2042 | 100 | 100 | 100 | 100 | 100 | 100 | 133.3333 | 200
| Median |  | 100 | 100 | 185.7169 | 100 | 100 | 100 | 100 | 100 | 100 | 100 | 200
| Std Dev. |  | 0 | 0 | 48.7437 | 0 | 0 | 0 | 0 | 0 | 0 | 57.735 | 0
| Rel.Std.Dev. |  | 0% | 0% | 23.99% | 0% | 0% | 0% | 0% | 0% | 0% | 43.3% | 0%
| PDM3 |  | -15.79% | -15.79% | 71.11% | -15.79% | -15.79% | -15.79% | -15.79% | -15.79% | -15.79% | 12.27% | 68.41%
| Z-Score (Absolute) |  | 4.05 | 0 | 16.7 | 0 | 2.7 | 0 | 0 | 1.35 | 0 | 1.35 | 0 | 4.36
| Analytical results for Cu in OREAS 20b (Indicative Value < 40 ppm) | [14 empty] | Indicative
Cu | Round | Replicate | 01: Lab; 03: Lab |  | 1
| No | No | 01: 05; 03: 16 |  | ppm
|  |  | 01: BF*XRF; 03: BF*XRF |  | 1
1
| 1 | 1 | 01: < 40; 03: < 80 |  | 1
| 1 | 2 | 01: < 40; 03: < 80 |  | 6
| 1 | 3 | 01: < 40; 03: < 80 |  | 16
| 1 | 4 | 01: < 40; 03: < 80 |  | < 40
| 1 | 5 | 01: < 40; 03: < 80 |  | 12
| 1 | 6 | 01: < 40; 03: < 80
Mean
Median
Std Dev.
Rel.Std.Dev.
PDM3
Z-Score (Absolute) | bar: 01 to 03
| Analytical results for Dy in OREAS 20b (Indicative Value < 90 ppm) | [14 empty] | Indicative
Dy | Round | Replicate | 01: Lab |  | 1
| No | No | 01: 16 |  | ppm
|  |  | 01: BF*XRF |  | 0
0
| 1 | 1 | 01: < 90 |  | 1
| 1 | 2 | 01: < 90 |  | 7
| 1 | 3 | 01: < 90 |  | 16
| 1 | 4 | 01: < 90 |  | < 90
| 1 | 5 | 01: < 90 |  | 13
| 1 | 6 | 01: < 90
Mean
Median
Std Dev.
Rel.Std.Dev.
PDM3
Z-Score (Absolute) | bar: 01
| Analytical results for Eu in OREAS 20b (Indicative Value < 100 ppm) | [14 empty] | Indicative
Eu | Round | Replicate | 01: Lab |  | 1
| No | No | 01: 16 |  | ppm
|  |  | 01: BF*XRF |  | 0
0
| 1 | 1 | 01: < 100 |  | 1
| 1 | 2 | 01: < 100 |  | 8
| 1 | 3 | 01: < 100 |  | 16
| 1 | 4 | 01: < 100 |  | < 100
| 1 | 5 | 01: < 100 |  | 14
| 1 | 6 | 01: < 100
Mean
Median
Std Dev.
Rel.Std.Dev.
PDM3
Z-Score (Absolute) | bar: 01
| Analytical results for F in OREAS 20b (Indicative Value < 500 ppm) | [14 empty] | Indicative
F | Round | Replicate | 01: Lab |  | 1
| No | No | 01: 16 |  | ppm
|  |  | 01: BF*XRF |  | 0
0
| 1 | 1 | 01: < 500 |  | 1
| 1 | 2 | 01: < 500 |  | 9
| 1 | 3 | 01: < 500 |  | 16
| 1 | 4 | 01: < 500 |  | < 500
| 1 | 5 | 01: < 500 |  | 15
| 1 | 6 | 01: < 500
Mean
Median
Std Dev.
Rel.Std.Dev.
PDM3
Z-Score (Absolute) | bar: 01
| Analytical results for Fe2O3 in OREAS 20b (Certified Value 4.32 wt.%) | [14 empty] | Certified
Fe2O3 | Round | Replicate | Lab | Lab | Lab | Lab | Lab | Lab | Lab | Lab | Lab | Lab | Lab | Lab | Lab | 1
| No | No | 01 | 02 | 03 | 04 | 05 | 06 | 07 | 08 | 09 | 10 | 11 | 15 | 16 | wt.%
|  |  | BF*XRF | BF*XRF | BF*XRF | BF*XRF | BF*XRF | BF*XRF | BF*XRF | BF*XRF | BF*XRF | BF*XRF | BF*XRF | BF*XRF | BF*XRF | 2
3
| 1 | 1 | 4.26 | 4.35 | 4.35 | 4.2732 | 4.32 | 4.34 | 4.36 | 4.35 | 4.25 | 4.33 | 4.32 | 4.246 | 4.36 | 1
| 1 | 2 | 4.27 | 4.28 | 4.31 | 4.3444 | 4.38 | 4.33 | 4.33 | 4.33 | 4.34 | 4.31 | 4.29 | 4.289 | 4.34 | 0
| 1 | 3 | 4.27 | 4.25 | 4.37 | 4.3335 | 4.37 | 4.32 | 4.32 | 4.31 | 4.22 | 4.29 | 4.31 | 4.203 | 4.34 | 16
| 1 | 4 | 4.26 | 4.41 | 4.3 | 4.287 | 4.32 | 4.36 | 4.32 | 4.33 | 4.36 | 4.33 | 4.34 | 4.218 | 4.34 | 4.32
| 1 | 5 | 4.29 | 4.3 | 4.33 | 4.2845 | 4.35 | 4.32 | 4.31 | 4.29 | 4.33 | 4.3 | 4.33 | 4.275 | 4.38 | 15
| 1 | 6 | 4.3 | 4.28 | 4.33 | 4.3088 | 4.33 | 4.37 | 4.32 | 4.3 | 4.3 | 4.34 | 4.3 | 4.303 | 4.37
| Mean |  | 4.275 | 4.3117 | 4.3317 | 4.3052 | 4.345 | 4.34 | 4.3267 | 4.3183 | 4.3 | 4.3167 | 4.315 | 4.2557 | 4.355
| Median |  | 4.27 | 4.29 | 4.33 | 4.2979 | 4.34 | 4.335 | 4.32 | 4.32 | 4.315 | 4.32 | 4.315 | 4.2605 | 4.35
| Std Dev. |  | 0.016432 | 0.058452 | 0.025626 | 0.028749 | 0.025884 | 0.020976 | 0.017512 | 0.022286 | 0.054772 | 0.019664 | 0.018708 | 0.040028 | 0.017607
| Rel.Std.Dev. |  | 0.3844% | 1.356% | 0.5916% | 0.6678% | 0.5957% | 0.4833% | 0.4047% | 0.5161% | 1.274% | 0.4555% | 0.4336% | 0.9406% | 0.4043%
| PDM3 |  | -1.042% | -0.1933% | 0.2696% | -0.3424% | 0.5783% | 0.4625% | 0.1539% | -0.03902% | -0.4634% | -0.0776% | -0.1162% | -1.49% | 0.8097%
| Z-Score (Absolute) |  | 1.87 | 0.22 | 0.67 | 0.51 | 1.27 | 1.05 | 0.45 | 0.07 | 0.75 | 0 | 0.07 | 2.74 | 1.72
| Analytical results for Gd in OREAS 20b (Indicative Value < 100 ppm) | [14 empty] | Indicative
Gd | Round | Replicate | 01: Lab | 1
| No | No | 01: 16 | ppm
|  |  | 01: BF*XRF | 0
0
| 1 | 1 | 01: < 100 | 1
| 1 | 2 | 01: < 100 | 10
| 1 | 3 | 01: < 100 | 16
| 1 | 4 | 01: < 100 | < 100
| 1 | 5 | 01: < 100 | 16
| 1 | 6 | 01: < 100
Mean
Median
Std Dev.
Rel.Std.Dev.
PDM3
Z-Score (Absolute) | bar: 01
| Analytical results for Hf in OREAS 20b (Indicative Value < 100 ppm) | [14 empty] | Indicative
Hf | Round | Replicate | 01: Lab | 1
| No | No | 01: 16 | ppm
|  |  | 01: BF*XRF | 0
0
| 1 | 1 | 01: < 100 | 1
| 1 | 2 | 01: < 100 | 11
| 1 | 3 | 01: < 100 | 16
| 1 | 4 | 01: < 100 | < 100
| 1 | 5 | 01: < 100 | 17
| 1 | 6 | 01: < 100
Mean
Median
Std Dev.
Rel.Std.Dev.
PDM3
Z-Score (Absolute) | bar: 01
| Analytical results for K2O in OREAS 20b (Certified Value 3.57 wt.%) | [14 empty] | Certified
K2O | Round | Replicate | Lab | Lab | Lab | Lab | Lab | Lab | Lab | Lab | Lab | Lab | Lab | Lab | Lab | 1
| No | No | 01 | 02 | 03 | 04 | 05 | 06 | 07 | 08 | 09 | 10 | 11 | 15 | 16 | wt.%
|  |  | BF*XRF | BF*XRF | BF*XRF | BF*XRF | BF*XRF | BF*XRF | BF*XRF | BF*XRF | BF*XRF | BF*XRF | BF*XRF | BF*XRF | BF*XRF | 2
3
| 1 | 1 | 3.57 | 3.59 | 3.53 | 3.5084 | 3.59 | 3.61 | 3.57 | 3.59 | 3.48 | 3.61 | 3.64 | 3.51 | 3.53 | 1
| 1 | 2 | 3.58 | 3.6 | 3.53 | 3.5072 | 3.63 | 3.6 | 3.51 | 3.58 | 3.53 | 3.61 | 3.63 | 3.54 | 3.51 | 0
| 1 | 3 | 3.57 | 3.58 | 3.54 | 3.4997 | 3.6 | 3.61 | 3.51 | 3.58 | 3.47 | 3.59 | 3.64 | 3.47 | 3.53 | 16
| 1 | 4 | 3.57 | 3.69 | 3.53 | 3.5063 | 3.54 | 3.61 | 3.57 | 3.59 | 3.55 | 3.61 | 3.64 | 3.48 | 3.52 | 3.5658
| 1 | 5 | 3.58 | 3.65 | 3.53 | 3.5101 | 3.59 | 3.59 | 3.54 | 3.56 | 3.53 | 3.6 | 3.65 | 3.56 | 3.53 | 16
| 1 | 6 | 3.58 | 3.62 | 3.54 | 3.5037 | 3.6 | 3.61 | 3.56 | 3.56 | 3.51 | 3.62 | 3.63 | 3.56 | 3.54
| Mean |  | 3.575 | 3.6217 | 3.5333 | 3.5059 | 3.5917 | 3.605 | 3.5433 | 3.5767 | 3.5117 | 3.6067 | 3.6383 | 3.52 | 3.5267
| Median |  | 3.575 | 3.61 | 3.53 | 3.5068 | 3.595 | 3.61 | 3.55 | 3.58 | 3.52 | 3.61 | 3.64 | 3.525 | 3.53
| Std Dev. |  | 0.0054772 | 0.041673 | 0.005164 | 0.003705 | 0.029269 | 0.0083666 | 0.028048 | 0.013663 | 0.031252 | 0.010328 | 0.0075277 | 0.039497 | 0.010328
| Rel.Std.Dev. |  | 0.1532% | 1.151% | 0.1462% | 0.1057% | 0.8149% | 0.2321% | 0.7916% | 0.382% | 0.8899% | 0.2864% | 0.2069% | 1.122% | 0.2929%
| PDM3 |  | 0.2569% | 1.566% | -0.9116% | -1.681% | 0.7243% | 1.098% | -0.6311% | 0.3037% | -1.519% | 1.145% | 2.033% | -1.286% | -1.099%
| Z-Score (Absolute) |  | 0 | 0.76 | 0.67 | 1.12 | 0.27 | 0.49 | 0.51 | 0.03 | 1.02 | 0.51 | 1.02 | 0.89 | 0.78
| Analytical results for La in OREAS 20b (Indicative Value < 100 ppm) | [14 empty] | Indicative
La | Round | Replicate | 01: Lab | 1
| No | No | 01: 16 | ppm
|  |  | 01: BF*XRF | 0
0
| 1 | 1 | 01: < 100 | 1
| 1 | 2 | 01: < 100 | 1
| 1 | 3 | 01: < 100 | 16
| 1 | 4 | 01: < 100 | < 100
| 1 | 5 | 01: < 100 | 7
| 1 | 6 | 01: < 100
Mean
Median
Std Dev.
Rel.Std.Dev.
PDM3
Z-Score (Absolute) | bar: 01
| Analytical results for MgO in OREAS 20b (Certified Value 1.28 wt.%) | [14 empty] | Certified
MgO | Round | Replicate | Lab | Lab | Lab | Lab | Lab | Lab | Lab | Lab | Lab | Lab | Lab | Lab | Lab | 1
| No | No | 01 | 02 | 03 | 04 | 05 | 06 | 07 | 08 | 09 | 10 | 11 | 15 | 16 | wt.%
|  |  | BF*XRF | BF*XRF | BF*XRF | BF*XRF | BF*XRF | BF*XRF | BF*XRF | BF*XRF | BF*XRF | BF*XRF | BF*XRF | BF*XRF | BF*XRF | 2
3
| 1 | 1 | 1.27 | 1.32 | 1.27 | 1.2848 | 1.28 | 1.31 | 1.3 | 1.31 | 1.26 | 1.3 | 1.28 | 1.26 | 1.293 | 1
| 1 | 2 | 1.28 | 1.35 | 1.28 | 1.2813 | 1.28 | 1.31 | 1.3 | 1.3 | 1.28 | 1.3 | 1.28 | 1.29 | 1.277 | 0
| 1 | 3 | 1.28 | 1.34 | 1.26 | 1.284 | 1.27 | 1.3 | 1.3 | 1.29 | 1.27 | 1.29 | 1.28 | 1.25 | 1.277 | 16
| 1 | 4 | 1.28 | 1.36 | 1.29 | 1.2872 | 1.28 | 1.32 | 1.32 | 1.29 | 1.3 | 1.3 | 1.28 | 1.25 | 1.26 | 1.2848
| 1 | 5 | 1.29 | 1.33 | 1.26 | 1.279 | 1.26 | 1.31 | 1.32 | 1.29 | 1.28 | 1.29 | 1.27 | 1.28 | 1.293 | 17
| 1 | 6 | 1.28 | 1.37 | 1.27 | 1.2861 | 1.26 | 1.31 | 1.31 | 1.28 | 1.28 | 1.31 | 1.27 | 1.28 | 1.26
| Mean |  | 1.28 | 1.345 | 1.2717 | 1.2837 | 1.2717 | 1.31 | 1.3083 | 1.2933 | 1.2783 | 1.2983 | 1.2767 | 1.2683 | 1.2767
| Median |  | 1.28 | 1.345 | 1.27 | 1.2844 | 1.275 | 1.31 | 1.305 | 1.29 | 1.28 | 1.3 | 1.28 | 1.27 | 1.277
| Std Dev. |  | 0.0063246 | 0.018708 | 0.01169 | 0.003075 | 0.0098319 | 0.0063246 | 0.0098319 | 0.010328 | 0.013292 | 0.0075277 | 0.005164 | 0.017224 | 0.01476
| Rel.Std.Dev. |  | 0.4941% | 1.391% | 0.9193% | 0.2395% | 0.7732% | 0.4828% | 0.7515% | 0.7986% | 1.04% | 0.5798% | 0.4045% | 1.358% | 1.156%
| PDM3 |  | -0.3711% | 4.688% | -1.02% | -0.08028% | -1.02% | 1.964% | 1.834% | 0.6667% | -0.5009% | 1.056% | -0.6306% | -1.279% | -0.6306%
| Z-Score (Absolute) |  | 0 | 5.26 | 0.67 | 0.3 | 0.67 | 2.43 | 2.29 | 1.08 | 0.13 | 1.48 | 0.27 | 0.94 | 0.26
| Analytical results for MnO in OREAS 20b (Certified Value 0.048 wt.%) | [14 empty] | Certified
MnO | Round | Replicate | Lab | Lab | Lab | Lab | Lab | Lab | Lab | Lab | Lab | Lab | Lab | Lab | Lab | 1
| No | No | 01 | 02 | 03 | 04 | 05 | 06 | 07 | 08 | 09 | 10 | 11 | 15 | 16 | wt.%
|  |  | BF*XRF | BF*XRF | BF*XRF | BF*XRF | BF*XRF | BF*XRF | BF*XRF | BF*XRF | BF*XRF | BF*XRF | BF*XRF | BF*XRF | BF*XRF | 3
3
| 1 | 1 | 0.05 | 0.05 | 0.06 | 0.044512 | 0.051 | 0.05 | 0.05 | 0.05 | 0.04 | 0.05 | 0.05 | 0.039 | 0.04 | 1
| 1 | 2 | 0.05 | 0.05 | 0.06 | 0.04379 | 0.053 | 0.05 | 0.05 | 0.05 | 0.05 | 0.05 | 0.04 | 0.052 | 0.04 | 0
| 1 | 3 | 0.05 | 0.05 | 0.06 | 0.044556 | 0.053 | 0.05 | 0.05 | 0.05 | 0.04 | 0.05 | 0.05 | 0.039 | 0.04 | 16
| 1 | 4 | 0.05 | 0.05 | 0.06 | 0.043651 | 0.052 | 0.05 | 0.05 | 0.05 | 0.05 | 0.05 | 0.04 | 0.052 | 0.04 | 0.048358
| 1 | 5 | 0.05 | 0.05 | 0.06 | 0.043648 | 0.053 | 0.05 | 0.05 | 0.05 | 0.05 | 0.05 | 0.04 | 0.039 | 0.04 | 18
| 1 | 6 | 0.05 | 0.05 | 0.06 | 0.044313 | 0.054 | 0.05 | 0.05 | 0.05 | 0.05 | 0.05 | 0.04 | 0.052 | 0.04
| Mean |  | 0.05 | 0.05 | 0.06 | 0.044078 | 0.052667 | 0.05 | 0.05 | 0.05 | 0.046667 | 0.05 | 0.043333 | 0.0455 | 0.04
| Median |  | 0.05 | 0.05 | 0.06 | 0.044051 | 0.053 | 0.05 | 0.05 | 0.05 | 0.05 | 0.05 | 0.04 | 0.0455 | 0.04
| Std Dev. |  | 7.6012e-18 | 7.6012e-18 | 0 | 0.00042974 | 0.0010328 | 7.6012e-18 | 7.6012e-18 | 7.6012e-18 | 0.005164 | 7.6012e-18 | 0.005164 | 0.0071204 | 0
| Rel.Std.Dev. |  | 1.52e-14% | 1.52e-14% | 0% | 0.9749% | 1.961% | 1.52e-14% | 1.52e-14% | 1.52e-14% | 11.07% | 1.52e-14% | 11.92% | 15.65% | 0%
| PDM3 |  | 3.396% | 3.396% | 24.07% | -8.85% | 8.91% | 3.396% | 3.396% | 3.396% | -3.498% | 3.396% | -10.39% | -5.91% | -17.28%
| Z-Score (Absolute) |  | 0 | 0 | 2.53 | 1.5 | 0.67 | 0 | 0 | 0 | 0.84 | 0 | 1.69 | 1.22 | 2.53
| Analytical results for Mo in OREAS 20b (Indicative Value < 100 ppm) | [14 empty] | Indicative
Mo | Round | Replicate | 01: Lab | 1
| No | No | 01: 16 | ppm
|  |  | 01: BF*XRF | 0
0
| 1 | 1 | 01: < 100 | 1
| 1 | 2 | 01: < 100 | 2
| 1 | 3 | 01: < 100 | 16
| 1 | 4 | 01: < 100 | < 100
| 1 | 5 | 01: < 100 | 8
| 1 | 6 | 01: < 100
Mean
Median
Std Dev.
Rel.Std.Dev.
PDM3
Z-Score (Absolute) | bar: 01
| Analytical results for Na2O in OREAS 20b (Certified Value 2.78 wt.%) | [14 empty] | Certified
Na2O | Round | Replicate | Lab | Lab | Lab | Lab | Lab | Lab | Lab | Lab | Lab | Lab | Lab | Lab | Lab | 1
| No | No | 01 | 02 | 03 | 04 | 05 | 06 | 07 | 08 | 09 | 10 | 11 | 15 | 16 | wt.%
|  |  | BF*XRF | BF*XRF | BF*XRF | BF*XRF | BF*XRF | BF*XRF | BF*XRF | BF*XRF | BF*XRF | BF*XRF | BF*XRF | BF*XRF | BF*XRF | 2
3
| 1 | 1 | 2.8 | 2.51 | 2.67 | 2.6282 | 2.82 | 2.83 | 2.81 | 2.79 | 2.72 | 2.75 | 2.74 | 2.87 | 2.777 | 1
| 1 | 2 | 2.81 | 2.44 | 2.67 | 2.6416 | 2.84 | 2.82 | 2.81 | 2.79 | 2.76 | 2.74 | 2.73 | 2.92 | 2.79 | 0
| 1 | 3 | 2.82 | 2.43 | 2.69 | 2.6379 | 2.83 | 2.84 | 2.8 | 2.79 | 2.71 | 2.73 | 2.73 | 2.84 | 2.817 | 16
| 1 | 4 | 2.79 | 2.49 | 2.65 | 2.6374 | 2.8 | 2.82 | 2.8 | 2.8 | 2.78 | 2.75 | 2.74 | 2.79 | 2.777 | 2.7817
| 1 | 5 | 2.82 | 2.48 | 2.68 | 2.6321 | 2.82 | 2.81 | 2.8 | 2.78 | 2.76 | 2.72 | 2.72 | 2.91 | 2.777 | 19
| 1 | 6 | 2.79 | 2.47 | 2.67 | 2.6331 | 2.82 | 2.83 | 2.79 | 2.77 | 2.75 | 2.76 | 2.75 | 2.91 | 2.804
| Mean |  | 2.805 | 2.47 | 2.6717 | 2.6351 | 2.8217 | 2.825 | 2.8017 | 2.7867 | 2.7467 | 2.7417 | 2.735 | 2.8733 | 2.7903
| Median |  | 2.805 | 2.475 | 2.67 | 2.6352 | 2.82 | 2.825 | 2.8 | 2.79 | 2.755 | 2.745 | 2.735 | 2.89 | 2.7835
| Std Dev. |  | 0.013784 | 0.030332 | 0.013292 | 0.0048149 | 0.013292 | 0.010488 | 0.0075277 | 0.010328 | 0.026583 | 0.01472 | 0.010488 | 0.050859 | 0.016919
| Rel.Std.Dev. |  | 0.4914% | 1.228% | 0.4975% | 0.1827% | 0.4711% | 0.3713% | 0.2687% | 0.3706% | 0.9678% | 0.5369% | 0.3835% | 1.77% | 0.6064%
| PDM3 |  | 0.8376% | -11.21% | -3.956% | -5.272% | 1.437% | 1.557% | 0.7178% | 0.1786% | -1.259% | -1.439% | -1.679% | 3.294% | 0.3104%
| Z-Score (Absolute) |  | 0.31 | 5.34 | 1.94 | 2.56 | 0.59 | 0.65 | 0.25 | 0 | 0.67 | 0.76 | 0.87 | 1.46 | 0.06
| Analytical results for Nb in OREAS 20b (Indicative Value < 100 ppm) | [14 empty] | Indicative
Nb | Round | Replicate | 01: Lab | 1
| No | No | 01: 16 | ppm
|  |  | 01: BF*XRF | 0
0
| 1 | 1 | 01: < 100 | 1
| 1 | 2 | 01: < 100 | 3
| 1 | 3 | 01: < 100 | 16
| 1 | 4 | 01: < 100 | < 100
| 1 | 5 | 01: < 100 | 9
| 1 | 6 | 01: < 100
Mean
Median
Std Dev.
Rel.Std.Dev.
PDM3
Z-Score (Absolute) | bar: 01
| Analytical results for Nd in OREAS 20b (Indicative Value < 100 ppm) | [14 empty] | Indicative
Nd | Round | Replicate | 01: Lab | 1
| No | No | 01: 16 | ppm
|  |  | 01: BF*XRF | 0
0
| 1 | 1 | 01: < 100 | 1
| 1 | 2 | 01: < 100 | 4
| 1 | 3 | 01: < 100 | 16
| 1 | 4 | 01: < 100 | < 100
| 1 | 5 | 01: < 100 | 10
| 1 | 6 | 01: < 100
Mean
Median
Std Dev.
Rel.Std.Dev.
PDM3
Z-Score (Absolute) | bar: 01
| Analytical results for Ni in OREAS 20b (Indicative Value < 80 ppm) | [14 empty] | Indicative
Ni | Round | Replicate | 01: Lab; 02: Lab | 1
| No | No | 01: 05; 02: 16 | ppm
|  |  | 01: BF*XRF; 02: BF*XRF | 0
0
| 1 | 1 | 01: < 24; 02: < 80 | 1
| 1 | 2 | 01: 39; 02: < 80 | 5
| 1 | 3 | 01: < 24; 02: < 80 | 16
| 1 | 4 | 01: < 24; 02: < 80 | < 80
| 1 | 5 | 01: 47; 02: < 80 | 11
| 1 | 6 | 01: 39; 02: < 80
| Mean |  | 01: 41.6667
| Median |  | 01: 39
| Std Dev. |  | 01: 4.6188
| Rel.Std.Dev. |  | 01: 11.09%
PDM3
| Z-Score (Absolute) |  | 01: 0.67; 02: 0.67
| Analytical results for P2O5 in OREAS 20b (Certified Value 0.195 wt.%) | [14 empty] | Certified
P2O5 | Round | Replicate | Lab | Lab | Lab | Lab | Lab | Lab | Lab | Lab | Lab | Lab | Lab | Lab | Lab | 1
| No | No | 01 | 02 | 03 | 04 | 05 | 06 | 07 | 08 | 09 | 10 | 11 | 15 | 16 | wt.%
|  |  | BF*XRF | BF*XRF | BF*XRF | BF*XRF | BF*XRF | BF*XRF | BF*XRF | BF*XRF | BF*XRF | BF*XRF | BF*XRF | BF*XRF | BF*XRF | 3
3
| 1 | 1 | 0.194 | 0.19 | 0.19 | 0.19626 | 0.2 | 0.2 | 0.2 | 0.2 | 0.19 | 0.19 | 0.19 | 0.1971 | 0.1971 | 1
| 1 | 2 | 0.195 | 0.19 | 0.19 | 0.19349 | 0.2 | 0.2 | 0.2 | 0.19 | 0.19 | 0.19 | 0.19 | 0.1994 | 0.1902 | 0
| 1 | 3 | 0.196 | 0.18 | 0.19 | 0.19489 | 0.2 | 0.2 | 0.2 | 0.2 | 0.19 | 0.19 | 0.19 | 0.1948 | 0.1971 | 16
| 1 | 4 | 0.195 | 0.19 | 0.19 | 0.19795 | 0.2 | 0.2 | 0.2 | 0.2 | 0.19 | 0.19 | 0.19 | 0.1925 | 0.2085 | 0.19457
| 1 | 5 | 0.194 | 0.19 | 0.19 | 0.19489 | 0.2 | 0.2 | 0.2 | 0.19 | 0.19 | 0.19 | 0.18 | 0.1994 | 0.1948 | 20
| 1 | 6 | 0.196 | 0.19 | 0.19 | 0.19639 | 0.2 | 0.2 | 0.2 | 0.2 | 0.19 | 0.19 | 0.2 | 0.1994 | 0.1925
| Mean |  | 0.195 | 0.18833 | 0.19 | 0.19565 | 0.2 | 0.2 | 0.2 | 0.19667 | 0.19 | 0.19 | 0.19 | 0.1971 | 0.1967
| Median |  | 0.195 | 0.19 | 0.19 | 0.19558 | 0.2 | 0.2 | 0.2 | 0.2 | 0.19 | 0.19 | 0.19 | 0.19825 | 0.19595
| Std Dev. |  | 0.00089443 | 0.0040825 | 3.0405e-17 | 0.001552 | 3.0405e-17 | 3.0405e-17 | 3.0405e-17 | 0.005164 | 3.0405e-17 | 3.0405e-17 | 0.0063246 | 0.0029093 | 0.0063728
| Rel.Std.Dev. |  | 0.4587% | 2.168% | 1.6e-14% | 0.7933% | 1.52e-14% | 1.52e-14% | 1.52e-14% | 2.626% | 1.6e-14% | 1.6e-14% | 3.329% | 1.476% | 3.24%
| PDM3 |  | 0.2206% | -3.206% | -2.349% | 0.5525% | 2.79% | 2.79% | 2.79% | 1.077% | -2.349% | -2.349% | -2.349% | 1.3% | 1.094%
| Z-Score (Absolute) |  | 0.1 | 1.13 | 0.87 | 0 | 0.67 | 0.67 | 0.67 | 0.16 | 0.87 | 0.87 | 0.87 | 0.22 | 0.16
| Analytical results for Pb in OREAS 20b (Indicative Value 48 ppm) | [14 empty] | Indicative
Pb | Round | Replicate | 01: Lab; 02: Lab | 1
| No | No | 01: 11; 02: 16 | ppm
|  |  | 01: BF*XRF; 02: BF*XRF | 1
1
| 1 | 1 | 01: 56; 02: < 100 | 1
| 1 | 2 | 01: 46; 02: < 100 | 6
| 1 | 3 | 01: 37; 02: < 100 | 16
| 1 | 4 | 01: 56; 02: < 100 | 47.9639
| 1 | 5 | 01: 37; 02: < 100 | 12
| 1 | 6 | 01: 56; 02: < 100
| Mean |  | 01: 48
| Median |  | 01: 51
| Std Dev. |  | 01: 9.3595
| Rel.Std.Dev. |  | 01: 19.5%
| PDM3 |  | 01: 0.07535%
| Z-Score (Absolute) |  | 01: 0.67; 02: 0.67
| Analytical results for Pr in OREAS 20b (Indicative Value < 100 ppm) | [14 empty] | Indicative
Pr | Round | Replicate | 01: Lab | 1
| No | No | 01: 16 | ppm
|  |  | 01: BF*XRF | 0
0
| 1 | 1 | 01: < 100 | 1
| 1 | 2 | 01: < 100 | 7
| 1 | 3 | 01: < 100 | 16
| 1 | 4 | 01: < 100 | < 100
| 1 | 5 | 01: < 100 | 13
| 1 | 6 | 01: < 100
Mean
Median
Std Dev.
Rel.Std.Dev.
PDM3
Z-Score (Absolute) | bar: 01
| Analytical results for Rb in OREAS 20b (Indicative Value 200 ppm) | [14 empty] | Indicative
Rb | Round | Replicate | 01: Lab | 1
| No | No | 01: 16 | ppm
|  |  | 01: BF*XRF | 0
0
| 1 | 1 | 01: 200 | 1
| 1 | 2 | 01: 200 | 8
| 1 | 3 | 01: 200 | 16
| 1 | 4 | 01: 200 | 200
| 1 | 5 | 01: 200 | 14
| 1 | 6 | 01: 200
| Mean |  | 01: 200
| Median |  | 01: 200
| Std Dev. |  | 01: 0
Rel.Std.Dev. | bar: 01
PDM3 | bar: 01
Z-Score (Absolute) | bar: 01
| Analytical results for Sb in OREAS 20b (Indicative Value < 100 ppm) | [14 empty] | Indicative
Sb | Round | Replicate | 01: Lab | 1
| No | No | 01: 16 | ppm
|  |  | 01: BF*XRF | 0
0
| 1 | 1 | 01: < 100 | 1
| 1 | 2 | 01: < 100 | 9
| 1 | 3 | 01: < 100 | 16
| 1 | 4 | 01: < 100 | < 100
| 1 | 5 | 01: < 100 | 15
| 1 | 6 | 01: < 100
Mean
Median
Std Dev.
Rel.Std.Dev.
PDM3
Z-Score (Absolute) | bar: 01
| Analytical results for SiO2 in OREAS 20b (Certified Value 68.28 wt.%) | [14 empty] | Certified
SiO2 | Round | Replicate | Lab | Lab | Lab | Lab | Lab | Lab | Lab | Lab | Lab | Lab | Lab | Lab | Lab | 1
| No | No | 01 | 02 | 03 | 04 | 05 | 06 | 07 | 08 | 09 | 10 | 11 | 15 | 16 | wt.%
|  |  | BF*XRF | BF*XRF | BF*XRF | BF*XRF | BF*XRF | BF*XRF | BF*XRF | BF*XRF | BF*XRF | BF*XRF | BF*XRF | BF*XRF | BF*XRF | 2
3
| 1 | 1 | 68.2 | 68.6 | 68.04 | 68.6372 | 67.33 | 68.94 | 68.48 | 68.56 | 67.19 | 68.95 | 68.15 | 67.58 | 68.2 | 1
| 1 | 2 | 68.44 | 68.2 | 68.23 | 68.6285 | 68.25 | 68.95 | 68.29 | 68.3 | 67.66 | 68.86 | 67.96 | 68.4 | 68.3 | 0
| 1 | 3 | 68.44 | 68 | 68.3 | 68.6091 | 68.15 | 68.96 | 68.3 | 68.34 | 67.18 | 68.5 | 68.11 | 66.72 | 68.3 | 16
| 1 | 4 | 68.3 | 67.8 | 68.06 | 68.6882 | 67.4 | 68.99 | 68.33 | 68.53 | 68.43 | 68.96 | 68.02 | 66.99 | 68.3 | 68.2782
| 1 | 5 | 68.46 | 68.8 | 68.09 | 68.6638 | 67.94 | 68.85 | 68.27 | 68.02 | 67.81 | 68.48 | 68.17 | 68.31 | 68.3 | 21
| 1 | 6 | 68.35 | 70.3 | 68.15 | 68.6759 | 68 | 68.97 | 68.08 | 68.09 | 67.73 | 69.14 | 68.11 | 68.49 | 68.2
| Mean |  | 68.365 | 68.6167 | 68.145 | 68.6505 | 67.845 | 68.9433 | 68.2917 | 68.3067 | 67.6667 | 68.815 | 68.0867 | 67.7483 | 68.2667
| Median |  | 68.395 | 68.4 | 68.12 | 68.6505 | 67.97 | 68.955 | 68.295 | 68.32 | 67.695 | 68.905 | 68.11 | 67.945 | 68.3
| Std Dev. |  | 0.10193 | 0.90425 | 0.10252 | 0.030394 | 0.38816 | 0.048854 | 0.12828 | 0.22106 | 0.46289 | 0.26771 | 0.080664 | 0.76826 | 0.05164
| Rel.Std.Dev. |  | 0.1491% | 1.318% | 0.1504% | 0.04427% | 0.5721% | 0.07086% | 0.1878% | 0.3236% | 0.6841% | 0.389% | 0.1185% | 1.134% | 0.07564%
| PDM3 |  | 0.1272% | 0.4958% | -0.195% | 0.5453% | -0.6344% | 0.9742% | 0.01978% | 0.04175% | -0.8956% | 0.7862% | -0.2805% | -0.776% | -0.01684%
| Z-Score (Absolute) |  | 0.15 | 0.67 | 0.3 | 0.74 | 0.93 | 1.35 | 0 | 0.03 | 1.3 | 1.09 | 0.43 | 1.13 | 0.05
| Analytical results for Sm in OREAS 20b (Indicative Value < 100 ppm) | [14 empty] | Indicative
Sm | Round | Replicate | 01: Lab | 1
| No | No | 01: 16 | ppm
|  |  | 01: BF*XRF | 0
0
| 1 | 1 | 01: < 100 | 1
| 1 | 2 | 01: < 100 | 10
| 1 | 3 | 01: < 100 | 16
| 1 | 4 | 01: < 100 | < 100
| 1 | 5 | 01: < 100 | 16
| 1 | 6 | 01: < 100
Mean
Median
Std Dev.
Rel.Std.Dev.
PDM3
Z-Score (Absolute) | bar: 01
| Analytical results for Sn in OREAS 20b (Indicative Value < 100 ppm) | [14 empty] | Indicative
Sn | Round | Replicate | 01: Lab | 1
| No | No | 01: 16 | ppm
|  |  | 01: BF*XRF | 0
0
| 1 | 1 | 01: < 100 | 1
| 1 | 2 | 01: < 100 | 11
| 1 | 3 | 01: < 100 | 16
| 1 | 4 | 01: < 100 | < 100
| 1 | 5 | 01: < 100 | 17
| 1 | 6 | 01: < 100
Mean
Median
Std Dev.
Rel.Std.Dev.
PDM3
Z-Score (Absolute) | bar: 01
| Analytical results for SO3 in OREAS 20b (Certified Value 0.316 wt.%) | [14 empty] | Certified
SO3 | Round | Replicate | Lab | Lab | Lab | Lab | Lab | Lab | Lab | Lab | Lab | Lab |  |  |  | 1
| No | No | 01 | 03 | 04 | 06 | 07 | 08 | 09 | 10 | 15 | 16 |  |  |  | wt.%
|  |  | BF*XRF | BF*XRF | BF*XRF | BF*XRF | BF*XRF | BF*XRF | BF*XRF | BF*XRF | BF*XRF | BF*XRF |  |  |  | 3
3
| 1 | 1 | 0.34 | 0.09 | 0.21773 | 0.321 | 0.33 | 0.34 | 0.3 | 0.32 | 0.28 | 0.3346 |  |  |  | 1
| 1 | 2 | 0.34 | 0.08 | 0.22021 | 0.305 | 0.31 | 0.33 | 0.3 | 0.32 | 0.27 | 0.3346 |  |  |  | 0
| 1 | 3 | 0.34 | 0.07 | 0.22773 | 0.32 | 0.31 | 0.33 | 0.3 | 0.32 | 0.27 | 0.3371 |  |  |  | 16
| 1 | 4 | 0.33 | 0.07 | 0.22159 | 0.308 | 0.34 | 0.33 | 0.3 | 0.32 | 0.28 | 0.3471 |  |  |  | 0.31606
| 1 | 5 | 0.33 | 0.07 | 0.22488 | 0.276 | 0.32 | 0.33 | 0.31 | 0.32 | 0.27 | 0.3371 |  |  |  | 22
| 1 | 6 | 0.34 | 0.08 | 0.22703 | 0.281 | 0.33 | 0.33 | 0.31 | 0.32 | 0.28 | 0.3396
| Mean |  | 0.33667 | 0.076667 | 0.22319 | 0.30183 | 0.32333 | 0.33167 | 0.30333 | 0.32 | 0.275 | 0.33835
| Median |  | 0.34 | 0.075 | 0.22324 | 0.3065 | 0.325 | 0.33 | 0.3 | 0.32 | 0.275 | 0.3371
| Std Dev. |  | 0.005164 | 0.008165 | 0.0039872 | 0.019219 | 0.012111 | 0.0040825 | 0.005164 | 0 | 0.0054772 | 0.0046771
| Rel.Std.Dev. |  | 1.534% | 10.65% | 1.786% | 6.367% | 3.746% | 1.231% | 1.702% | 0% | 1.992% | 1.382%
| PDM3 |  | 6.521% | -75.74% | -29.38% | -4.5% | 2.302% | 4.939% | -4.026% | 1.248% | -12.99% | 7.054%
| Z-Score (Absolute) |  | 0.75 | 7.04 | 2.65 | 0.29 | 0.35 | 0.6 | 0.25 | 0.25 | 1.1 | 0.8
| Analytical results for SrO in OREAS 20b (Certified Value 207 ppm) | [14 empty] | Certified
SrO | Round | Replicate | Lab | Lab | Lab | Lab | Lab | Lab | Lab | Lab | [5 empty] | 1
| No | No | 03 | 06 | 07 | 08 | 09 | 10 | 11 | 16 | [5 empty] | ppm
|  |  | BF*XRF | BF*XRF | BF*XRF | BF*XRF | BF*XRF | BF*XRF | BF*XRF | BF*XRF | [5 empty] | 0
0
| 1 | 1 | 200 | 225 | 200 | 300 | 200 | 200 | 100 | 350 | [5 empty] | 1
| 1 | 2 | 200 | 213 | 200 | 300 | 200 | 200 | 200 | 240 | [5 empty] | 0
| 1 | 3 | 200 | 272 | 200 | 200 | 100 | 200 | 200 | 240 | [5 empty] | 16
| 1 | 4 | 200 | 248 | 200 | 300 | 200 | 200 | < 100 | 350 | [5 empty] | 206.7437
| 1 | 5 | 200 | 225 | 200 | 300 | 200 | 200 | 200 | 240 | [5 empty] | 23
| 1 | 6 | 200 | 260 | 200 | 300 | 200 | 200 | < 100 | 350
| Mean |  | 200 | 240.5 | 200 | 283.3333 | 183.3333 | 200 | 175 | 295
| Median |  | 200 | 236.5 | 200 | 300 | 200 | 200 | 200 | 295
| Std Dev. |  | 0 | 23.089 | 0 | 40.8248 | 40.8248 | 0 | 50 | 60.2495
| Rel.Std.Dev. |  | 0% | 9.6% | 0% | 14.41% | 22.27% | 0% | 28.57% | 20.42%
| PDM3 |  | -3.262% | 16.33% | -3.262% | 37.05% | -11.32% | -3.262% | -15.35% | 42.69%
| Z-Score (Absolute) |  | 0 | 0.96 | 0 | 1.97 | 0.39 | 0 | 1.57 | 2.26
| Analytical results for Ta in OREAS 20b (Indicative Value < 100 ppm) | [14 empty] | Indicative
Ta | Round | Replicate | 03: Lab | [5 empty] | 1
| No | No | 03: 16 | [5 empty] | ppm
|  |  | 03: BF*XRF | [5 empty] | 0
0
| 1 | 1 | 03: < 100 | [5 empty] | 1
| 1 | 2 | 03: < 100 | [5 empty] | 1
| 1 | 3 | 03: < 100 | [5 empty] | 16
| 1 | 4 | 03: < 100 | [5 empty] | < 100
| 1 | 5 | 03: < 100 | [5 empty] | 7
| 1 | 6 | 03: < 100
Mean
Median
Std Dev.
Rel.Std.Dev.
PDM3
Z-Score (Absolute) | bar: 03
| Analytical results for Th in OREAS 20b (Indicative Value < 50 ppm) | [14 empty] | Indicative
Th | Round | Replicate | 03: Lab | [5 empty] | 1
| No | No | 03: 16 | [5 empty] | ppm
|  |  | 03: BF*XRF | [5 empty] | 0
0
| 1 | 1 | 03: < 50 | [5 empty] | 1
| 1 | 2 | 03: < 50 | [5 empty] | 2
| 1 | 3 | 03: < 50 | [5 empty] | 16
| 1 | 4 | 03: < 50 | [5 empty] | < 50
| 1 | 5 | 03: < 50 | [5 empty] | 8
| 1 | 6 | 03: < 50
Mean
Median
Std Dev.
Rel.Std.Dev.
PDM3
Z-Score (Absolute) | bar: 03
| Analytical results for TiO2 in OREAS 20b (Certified Value 0.629 wt.%) | [14 empty] | Certified
TiO2 | Round | Replicate | Lab | Lab | Lab | Lab | Lab | Lab | Lab | Lab | Lab | Lab | Lab | Lab | Lab | 1
| No | No | 01 | 02 | 03 | 04 | 05 | 06 | 07 | 08 | 09 | 10 | 11 | 15 | 16 | wt.%
|  |  | BF*XRF | BF*XRF | BF*XRF | BF*XRF | BF*XRF | BF*XRF | BF*XRF | BF*XRF | BF*XRF | BF*XRF | BF*XRF | BF*XRF | BF*XRF | 3
3
| 1 | 1 | 0.62 | 0.64 | 0.64 | 0.63357 | 0.63 | 0.64 | 0.63 | 0.62 | 0.58 | 0.64 | 0.64 | 0.62 | 0.62 | 1
| 1 | 2 | 0.63 | 0.65 | 0.65 | 0.6357 | 0.65 | 0.64 | 0.62 | 0.61 | 0.6 | 0.63 | 0.64 | 0.63 | 0.62 | 0
| 1 | 3 | 0.62 | 0.63 | 0.65 | 0.62946 | 0.64 | 0.64 | 0.63 | 0.61 | 0.59 | 0.63 | 0.64 | 0.61 | 0.62 | 16
| 1 | 4 | 0.63 | 0.62 | 0.65 | 0.62748 | 0.63 | 0.64 | 0.62 | 0.61 | 0.63 | 0.63 | 0.64 | 0.62 | 0.62 | 0.62858
| 1 | 5 | 0.63 | 0.64 | 0.65 | 0.6295 | 0.64 | 0.63 | 0.62 | 0.61 | 0.6 | 0.63 | 0.64 | 0.62 | 0.61 | 24
| 1 | 6 | 0.63 | 0.66 | 0.65 | 0.62971 | 0.64 | 0.63 | 0.63 | 0.61 | 0.6 | 0.63 | 0.64 | 0.62 | 0.62
| Mean |  | 0.62667 | 0.64 | 0.64833 | 0.6309 | 0.63833 | 0.63667 | 0.625 | 0.61167 | 0.6 | 0.63167 | 0.64 | 0.62 | 0.61833
| Median |  | 0.63 | 0.64 | 0.65 | 0.62961 | 0.64 | 0.64 | 0.625 | 0.61 | 0.6 | 0.63 | 0.64 | 0.62 | 0.62
| Std Dev. |  | 0.005164 | 0.014142 | 0.0040825 | 0.0030763 | 0.0075277 | 0.005164 | 0.0054772 | 0.0040825 | 0.016733 | 0.0040825 | 0 | 0.0063246 | 0.0040825
| Rel.Std.Dev. |  | 0.824% | 2.21% | 0.6297% | 0.4876% | 1.179% | 0.8111% | 0.8764% | 0.6674% | 2.789% | 0.6463% | 0% | 1.02% | 0.6602%
| PDM3 |  | -0.3048% | 1.816% | 3.142% | 0.3694% | 1.551% | 1.286% | -0.5699% | -2.691% | -4.547% | 0.4907% | 1.816% | -1.365% | -1.63%
| Z-Score (Absolute) |  | 0.31 | 0.67 | 1.29 | 0 | 0.55 | 0.43 | 0.44 | 1.43 | 2.29 | 0.06 | 0.67 | 0.81 | 0.93
| Analytical results for TOT_XRF in OREAS 20b (Indicative Value 100.17 wt.%) | [14 empty] | Indicative
TOT_XRF | Round | Replicate | 01: Lab; 02: Lab; 03: Lab | 1
| No | No | 01: 07; 02: 08; 03: 09 | wt.%
|  |  | 01: BF*XRF; 02: BF*XRF; 03: BF*XRF | 2
2
| 1 | 1 | 01: 100.45; 02: 100.65; 03: 98.48 | 1
| 1 | 2 | 01: 100.1; 02: 100.15; 03: 99.34 | 3
| 1 | 3 | 01: 100.2; 02: 100.05; 03: 98.43 | 16
| 1 | 4 | 01: 100.25; 02: 100.55; 03: 100.3 | 100.1675
| 1 | 5 | 01: 100.1; 02: 99.66; 03: 99.52 | 9
| 1 | 6 | 01: 99.97; 02: 99.88; 03: 99.3
| Mean |  | 01: 100.1783; 02: 100.1567; 03: 99.2283
| Median |  | 01: 100.15; 02: 100.1; 03: 99.32
| Std Dev. |  | 01: 0.16437; 02: 0.38281; 03: 0.69978
| Rel.Std.Dev. |  | 01: 0.1641%; 02: 0.3822%; 03: 0.7052%
| PDM3 |  | 01: 0.01082%; 02: -0.01082%; 03: -0.9376%
| Z-Score (Absolute) |  | 01: 0.67; 02: 0; 03: 28.89
| Analytical results for U in OREAS 20b (Indicative Value < 50 ppm) | [14 empty] | Indicative
U | Round | Replicate | 01: Lab | 1
| No | No | 01: 16 | ppm
|  |  | 01: BF*XRF | 0
0
| 1 | 1 | 01: < 50 | 1
| 1 | 2 | 01: < 50 | 4
| 1 | 3 | 01: < 50 | 16
| 1 | 4 | 01: < 50 | < 50
| 1 | 5 | 01: < 50 | 10
| 1 | 6 | 01: < 50
Mean
Median
Std Dev.
Rel.Std.Dev.
PDM3
Z-Score (Absolute) | bar: 01
| Analytical results for V2O5 in OREAS 20b (Indicative Value 101 ppm) | [14 empty] | Indicative
V2O5 | Round | Replicate | 01: Lab; 02: Lab; 03: Lab; 04: Lab; 05: Lab | 1
| No | No | 01: 04; 02: 05; 03: 11; 04: 15; 05: 16 | ppm
|  |  | 01: BF*XRF; 02: BF*XRF; 03: BF*XRF; 04: BF*XRF; 05: BF*XRF | 0
0
| 1 | 1 | 01: 103.1875; 02: 110; 03: < 100; 04: < 100; 05: < 180 | 1
| 1 | 2 | 01: 93.4855; 02: 80; 03: < 100; 04: < 100; 05: < 180 | 5
| 1 | 3 | 01: 101.6378; 02: 110; 03: < 100; 04: < 100; 05: < 180 | 16
| 1 | 4 | 01: 103.545; 02: 100; 03: < 100; 04: < 100; 05: < 180 | 101.4871
| 1 | 5 | 01: 103.5361; 02: 120; 03: < 100; 04: < 100; 05: < 180 | 11
| 1 | 6 | 01: 92.4538; 02: 100; 03: < 100; 04: < 100; 05: < 180
| Mean |  | 01: 99.641; 02: 103.3333
| Median |  | 01: 102.4126; 02: 105
| Std Dev. |  | 01: 5.2254; 02: 13.6626
| Rel.Std.Dev. |  | 01: 5.244%; 02: 13.22%
| PDM3 |  | 01: -1.819%; 02: 1.819%
| Z-Score (Absolute) |  | 01: 0.5; 02: 0.67; 03: 1.88; 04: 1.88; 05: 0
| Analytical results for W in OREAS 20b (Indicative Value < 100 ppm) | [14 empty] | Indicative
W | Round | Replicate | 01: Lab | 1
| No | No | 01: 16 | ppm
|  |  | 01: BF*XRF | 0
0
| 1 | 1 | 01: < 100 | 1
| 1 | 2 | 01: < 100 | 6
| 1 | 3 | 01: < 100 | 16
| 1 | 4 | 01: < 100 | < 100
| 1 | 5 | 01: < 100 | 12
| 1 | 6 | 01: < 100
Mean
Median
Std Dev.
Rel.Std.Dev.
PDM3
Z-Score (Absolute) | bar: 01
| Analytical results for Y in OREAS 20b (Indicative Value < 100 ppm) | [14 empty] | Indicative
Y | Round | Replicate | 01: Lab | 1
| No | No | 01: 16 | ppm
|  |  | 01: BF*XRF | 0
0
| 1 | 1 | 01: < 100 | 1
| 1 | 2 | 01: < 100 | 7
| 1 | 3 | 01: < 100 | 16
| 1 | 4 | 01: < 100 | < 100
| 1 | 5 | 01: < 100 | 13
| 1 | 6 | 01: < 100
Mean
Median
Std Dev.
Rel.Std.Dev.
PDM3
Z-Score (Absolute) | bar: 01
| Analytical results for Zn in OREAS 20b (Indicative Value < 100 ppm) | [14 empty] | Indicative
Zn | Round | Replicate | 01: Lab | 1
| No | No | 01: 16 | ppm
|  |  | 01: BF*XRF | 0
0
| 1 | 1 | 01: < 100 | 1
| 1 | 2 | 01: < 100 | 8
| 1 | 3 | 01: < 100 | 16
| 1 | 4 | 01: < 100 | < 100
| 1 | 5 | 01: < 100 | 14
| 1 | 6 | 01: < 100
Mean
Median
Std Dev.
Rel.Std.Dev.
PDM3
Z-Score (Absolute) | bar: 01
| Analytical results for ZrO2 in OREAS 20b (Indicative Value 338 ppm) | [14 empty] | Indicative
ZrO2 | Round | Replicate | 01: Lab; 02: Lab | 1
| No | No | 01: 04; 02: 16 | ppm
|  |  | 01: BF*XRF; 02: BF*XRF | 0
0
| 1 | 1 | 01: 374.3075; 02: 300 | 1
| 1 | 2 | 01: 376.7934; 02: 300 | 9
| 1 | 3 | 01: 374.6788; 02: 300 | 16
| 1 | 4 | 01: 375.6044; 02: 300 | 337.5175
| 1 | 5 | 01: 375.5723; 02: 300 | 15
| 1 | 6 | 01: 373.2534; 02: 300
| Mean |  | 01: 375.035; 02: 300
| Median |  | 01: 375.1256; 02: 300
| Std Dev. |  | 01: 1.2276; 02: 0
| Rel.Std.Dev. |  | 01: 0.3273%; 02: 0%
| PDM3 |  | 01: 11.12%; 02: -11.12%
| Z-Score (Absolute) |  | 01: 0.67; 02: 0.67
Note on C17: Z-Scores have been calculated inclusive of individual outliers. In general, laboratory batches are rejected if Z-Score > 2.5.
Note on C35: Z-Scores have been calculated inclusive of individual outliers. In general, laboratory batches are rejected if Z-Score > 2.5.
Note on C53: Z-Scores have been calculated inclusive of individual outliers. In general, laboratory batches are rejected if Z-Score > 2.5.
Note on C71: Z-Scores have been calculated inclusive of individual outliers. In general, laboratory batches are rejected if Z-Score > 2.5.
Note on C89: Z-Scores have been calculated inclusive of individual outliers. In general, laboratory batches are rejected if Z-Score > 2.5.
Note on C107: Z-Scores have been calculated inclusive of individual outliers. In general, laboratory batches are rejected if Z-Score > 2.5.
Note on C125: Z-Scores have been calculated inclusive of individual outliers. In general, laboratory batches are rejected if Z-Score > 2.5.
Note on C143: Z-Scores have been calculated inclusive of individual outliers. In general, laboratory batches are rejected if Z-Score > 2.5.
Note on C161: Z-Scores have been calculated inclusive of individual outliers. In general, laboratory batches are rejected if Z-Score > 2.5.
Note on C179: Z-Scores have been calculated inclusive of individual outliers. In general, laboratory batches are rejected if Z-Score > 2.5.
Note on C197: Z-Scores have been calculated inclusive of individual outliers. In general, laboratory batches are rejected if Z-Score > 2.5.
Note on C215: Z-Scores have been calculated inclusive of individual outliers. In general, laboratory batches are rejected if Z-Score > 2.5.
Note on C233: Z-Scores have been calculated inclusive of individual outliers. In general, laboratory batches are rejected if Z-Score > 2.5.
Note on C251: Z-Scores have been calculated inclusive of individual outliers. In general, laboratory batches are rejected if Z-Score > 2.5.
Note on C269: Z-Scores have been calculated inclusive of individual outliers. In general, laboratory batches are rejected if Z-Score > 2.5.
Note on C287: Z-Scores have been calculated inclusive of individual outliers. In general, laboratory batches are rejected if Z-Score > 2.5.
Note on C305: Z-Scores have been calculated inclusive of individual outliers. In general, laboratory batches are rejected if Z-Score > 2.5.
Note on C323: Z-Scores have been calculated inclusive of individual outliers. In general, laboratory batches are rejected if Z-Score > 2.5.
Note on C341: Z-Scores have been calculated inclusive of individual outliers. In general, laboratory batches are rejected if Z-Score > 2.5.
Note on C359: Z-Scores have been calculated inclusive of individual outliers. In general, laboratory batches are rejected if Z-Score > 2.5.
Note on C377: Z-Scores have been calculated inclusive of individual outliers. In general, laboratory batches are rejected if Z-Score > 2.5.
Note on C395: Z-Scores have been calculated inclusive of individual outliers. In general, laboratory batches are rejected if Z-Score > 2.5.
Note on C413: Z-Scores have been calculated inclusive of individual outliers. In general, laboratory batches are rejected if Z-Score > 2.5.
Note on C431: Z-Scores have been calculated inclusive of individual outliers. In general, laboratory batches are rejected if Z-Score > 2.5.
Note on C449: Z-Scores have been calculated inclusive of individual outliers. In general, laboratory batches are rejected if Z-Score > 2.5.
Note on C467: Z-Scores have been calculated inclusive of individual outliers. In general, laboratory batches are rejected if Z-Score > 2.5.
Note on C485: Z-Scores have been calculated inclusive of individual outliers. In general, laboratory batches are rejected if Z-Score > 2.5.
Note on C503: Z-Scores have been calculated inclusive of individual outliers. In general, laboratory batches are rejected if Z-Score > 2.5.
Note on C521: Z-Scores have been calculated inclusive of individual outliers. In general, laboratory batches are rejected if Z-Score > 2.5.
Note on C539: Z-Scores have been calculated inclusive of individual outliers. In general, laboratory batches are rejected if Z-Score > 2.5.
Note on C557: Z-Scores have been calculated inclusive of individual outliers. In general, laboratory batches are rejected if Z-Score > 2.5.
Note on C575: Z-Scores have been calculated inclusive of individual outliers. In general, laboratory batches are rejected if Z-Score > 2.5.
Note on C593: Z-Scores have been calculated inclusive of individual outliers. In general, laboratory batches are rejected if Z-Score > 2.5.
Note on C611: Z-Scores have been calculated inclusive of individual outliers. In general, laboratory batches are rejected if Z-Score > 2.5.
Note on C629: Z-Scores have been calculated inclusive of individual outliers. In general, laboratory batches are rejected if Z-Score > 2.5.
Note on C647: Z-Scores have been calculated inclusive of individual outliers. In general, laboratory batches are rejected if Z-Score > 2.5.
Note on C665: Z-Scores have been calculated inclusive of individual outliers. In general, laboratory batches are rejected if Z-Score > 2.5.
Note on C683: Z-Scores have been calculated inclusive of individual outliers. In general, laboratory batches are rejected if Z-Score > 2.5.
Note on C701: Z-Scores have been calculated inclusive of individual outliers. In general, laboratory batches are rejected if Z-Score > 2.5.
Note on C719: Z-Scores have been calculated inclusive of individual outliers. In general, laboratory batches are rejected if Z-Score > 2.5.
Note on C737: Z-Scores have been calculated inclusive of individual outliers. In general, laboratory batches are rejected if Z-Score > 2.5.
Note on C755: Z-Scores have been calculated inclusive of individual outliers. In general, laboratory batches are rejected if Z-Score > 2.5.
Note on C773: Z-Scores have been calculated inclusive of individual outliers. In general, laboratory batches are rejected if Z-Score > 2.5.
Note on C791: Z-Scores have been calculated inclusive of individual outliers. In general, laboratory batches are rejected if Z-Score > 2.5.
Note on C809: Z-Scores have been calculated inclusive of individual outliers. In general, laboratory batches are rejected if Z-Score > 2.5.

## Thermograv
| Analytical results for LOI1000 in OREAS 20b (Certified Value 0.783 wt.%) | [14 empty] | Certified
LOI1000 | Round | Replicate | Lab | Lab | Lab | Lab | Lab | Lab | Lab | Lab | Lab | Lab | Lab | Lab | Lab | 1
| No | No | 01 | 02 | 03 | 04 | 05 | 06 | 07 | 08 | 09 | 10 | 11 | 15 | 16 | wt.%
|  |  | LOI*TGA | LOI*Furnace | BF*XRF | LOI*Furnace | BF*OES/MS | BF*XRF | LOI*Furnace | LOI*Furnace | LOI*Furnace | LOI*TGA | BF*XRF | LOI*TGA | BF*XRF | 3
3
| 1 | 1 | 0.8 | 0.79 | 0.7 | 0.741 | 0.92 | 0.8 | 0.67 | 0.93 | 0.85 | 0.68 | 0.97 | 1.0701 | 0.704 | 1
| 1 | 2 | 0.67 | 0.73 | 0.71 | 0.76 | 0.92 | 0.7 | 0.7 | 0.82 | 0.88 | 0.68 | 0.96 | 1.143 | 0.725 | 0
| 1 | 3 | 0.74 | 0.71 | 0.7 | 0.779 | 0.94 | 0.7 | 0.74 | 0.74 | 0.9 | 0.69 | 0.95 | 1.1366 | 0.732 | 16
| 1 | 4 | 0.77 | 0.78 | 0.71 | 0.7885 | 0.94 | 0.8 | 0.72 | 0.92 | 0.76 | 0.68 | 0.94 | 1.2158 | 0.684 | 0.78322
| 1 | 5 | 0.73 | 0.79 | 0.7 | 0.722 | 0.96 | 0.8 | 0.73 | 0.8 | 0.89 | 0.68 | 0.96 | 1.1065 | 0.658 | 26
| 1 | 6 | 0.67 | 0.72 | 0.7 | 0.76 | 0.89 | 0.8 | 0.75 | 0.83 | 0.84 | 0.68 | 0.95 | 1.1284 | 0.758
| Mean |  | 0.73 | 0.75333 | 0.70333 | 0.75842 | 0.92833 | 0.76667 | 0.71833 | 0.84 | 0.85333 | 0.68167 | 0.955 | 1.1334 | 0.71017
| Median |  | 0.735 | 0.755 | 0.7 | 0.76 | 0.93 | 0.8 | 0.725 | 0.825 | 0.865 | 0.68 | 0.955 | 1.1325 | 0.7145
| Std Dev. |  | 0.052536 | 0.037238 | 0.005164 | 0.024344 | 0.024014 | 0.05164 | 0.029269 | 0.072938 | 0.051251 | 0.0040825 | 0.010488 | 0.048259 | 0.035858
| Rel.Std.Dev. |  | 7.197% | 4.943% | 0.7342% | 3.21% | 2.587% | 6.736% | 4.075% | 8.683% | 6.006% | 0.5989% | 1.098% | 4.258% | 5.049%
| PDM3 |  | -6.794% | -3.815% | -10.2% | -3.166% | 18.53% | -2.113% | -8.284% | 7.25% | 8.953% | -12.97% | 21.93% | 44.71% | -9.327%
| Z-Score (Absolute) |  | 0.35 | 0.06 | 0.67 | 0 | 2.08 | 0.1 | 0.49 | 1 | 1.16 | 0.94 | 2.41 | 4.59 | 0.59
Note on C17: Z-Scores have been calculated inclusive of individual outliers. In general, laboratory batches are rejected if Z-Score > 2.5.

## Fusion ICP
| Analytical results for Ag in OREAS 20b (Indicative Value < 5 ppm) | [16 empty] | Indicative
Ag | Round | Replicate | Lab | Lab | Lab | [12 empty] | 1
| No | No | 01 | 05 | 16 | [12 empty] | ppm
|  |  | PF*MS | BF*OES/MS | PF*OES | [12 empty] | 2
2
| 1 | 1 | < 5 | < 0.5 | < 5 | [12 empty] | 1
| 1 | 2 | < 5 | < 0.5 | 5 | [12 empty] | 13
| 1 | 3 | < 5 | 0.5 | < 5 | [12 empty] | 16
| 1 | 4 | < 5 | 0.5 | 5 | [12 empty] | < 5
| 1 | 5 | < 5 | 0.5 | < 5 | [12 empty] | 19
| 1 | 6 | < 5 | < 0.5 | < 5
| Mean |  |  | 0.5 | 5
| Median |  |  | 0.5 | 5
| Std Dev. |  |  | 0 | 0
| Rel.Std.Dev. |  |  | 0% | 0%
PDM3
| Z-Score (Absolute) |  | 0 | 1.72 | 0.67
| Analytical results for Al in OREAS 20b (Certified Value 8.08 wt.%) | [16 empty] | Certified
Al | Round | Replicate | Lab | Lab | Lab | Lab | Lab | Lab | Lab | Lab | Lab | Lab | [5 empty] | 1
| No | No | 01 | 02 | 03 | 04 | 05 | 06 | 11 | 12 | 15 | 16 | [5 empty] | wt.%
|  |  | PF*OES | BF*OES | PF*OES/MS | PF*OES | BF*OES/MS | BF*OES/MS | BF*OES | PF*OES | PF*OES | PF*OES | [5 empty] | 2
3
| 1 | 1 | 8.03 | 8.298 | 7.52 | 8.619 | 8.06 | 8.177 | 8.0974 | 8.19 | 8.06 | 7.79 | [5 empty] | 1
| 1 | 2 | 8.1 | 7.849 | 7.6 | 8.6342 | 8.071 | 8.198 | 7.9915 | 8.21 | 8.14 | 7.81 | [5 empty] | 0
| 1 | 3 | 8.13 | 7.849 | 7.53 | 8.3391 | 8.298 | 8.029 | 7.9386 | 8.33 | 8.08 | 7.69 | [5 empty] | 16
| 1 | 4 | 8.02 | 7.785 | 7.51 | 8.3452 | 8.145 | 8.039 | 7.9915 | 8.23 | 8.13 | 7.77 | [5 empty] | 8.0763
| 1 | 5 | 8.06 | 7.896 | 7.56 | 8.6226 | 8.288 | 8.076 | 7.9915 | 8.28 | 8.22 | 7.68 | [5 empty] | 28
| 1 | 6 | 8.14 | 7.642 | 7.59 | 8.3871 | 7.886 | 8.076 | 8.0445 | 8.24 | 7.99 | 7.63
| Mean |  | 8.08 | 7.8865 | 7.5517 | 8.4912 | 8.1247 | 8.0992 | 8.0092 | 8.2467 | 8.1033 | 7.7283
| Median |  | 8.08 | 7.849 | 7.545 | 8.503 | 8.108 | 8.076 | 7.9915 | 8.235 | 8.105 | 7.73
| Std Dev. |  | 0.05099 | 0.22014 | 0.037639 | 0.14788 | 0.15567 | 0.071334 | 0.05468 | 0.050859 | 0.078655 | 0.071671
| Rel.Std.Dev. |  | 0.6311% | 2.791% | 0.4984% | 1.742% | 1.916% | 0.8808% | 0.6827% | 0.6167% | 0.9707% | 0.9274%
| PDM3 |  | 0.04572% | -2.35% | -6.496% | 5.137% | 0.5988% | 0.283% | -0.8313% | 2.109% | 0.3346% | -4.309%
| Z-Score (Absolute) |  | 0.05 | 1.15 | 3.05 | 2.28 | 0.2 | 0.05 | 0.46 | 0.89 | 0.08 | 2.05
| Analytical results for As in OREAS 20b (Indicative Value < 20 ppm) | [16 empty] | Indicative
As | Round | Replicate | Lab | Lab | Lab | Lab | Lab | Lab | [9 empty] | 1
| No | No | 01 | 04 | 05 | 12 | 15 | 16 | [9 empty] | ppm
|  |  | PF*MS | PF*MS | BF*OES/MS | PF*MS | PF*MS | PF*MS | [9 empty] | 1
1
| 1 | 1 | < 20 | < 20 | < 5 | < 20 | 3 | < 10 | [9 empty] | 1
| 1 | 2 | < 20 | < 20 | < 5 | < 20 | 3 | < 10 | [9 empty] | 1
| 1 | 3 | < 20 | < 20 | < 5 | < 20 | 3 | 15 | [9 empty] | 16
| 1 | 4 | < 20 | < 20 | < 5 | < 20 | < 3 | 15 | [9 empty] | < 20
| 1 | 5 | < 20 | < 20 | < 5 | < 20 | 3 | < 10 | [9 empty] | 20
| 1 | 6 | < 20 | < 20 | < 5 | < 20 | 3 | 15
| Mean |  | 05: 3; 06: 15
| Median |  | 05: 3; 06: 15
| Std Dev. |  | 05: 0; 06: 0
Rel.Std.Dev. | bar: 05 to 06
PDM3
Z-Score (Absolute) | bar: 01 to 06
| Analytical results for B in OREAS 20b (Indicative Value < 50 ppm) | [16 empty] | Indicative
B | Round | Replicate | 01: Lab; 02: Lab; 03: Lab; 04: Lab | [5 empty] | 1
| No | No | 01: 01; 02: 04; 03: 12; 04: 16 | [5 empty] | ppm
|  |  | 01: PF*OES; 02: PF*OES; 03: PF*OES; 04: PF*OES | [5 empty] | 0
0
| 1 | 1 | 01: < 50; 02: < 50; 03: < 50; 04: < 20 | [5 empty] | 1
| 1 | 2 | 01: < 50; 02: < 50; 03: < 50; 04: < 20 | [5 empty] | 15
| 1 | 3 | 01: < 50; 02: < 50; 03: < 50; 04: < 20 | [5 empty] | 16
| 1 | 4 | 01: < 50; 02: < 50; 03: < 50; 04: < 20 | [5 empty] | < 50
| 1 | 5 | 01: < 50; 02: < 50; 03: < 50; 04: < 20 | [5 empty] | 21
| 1 | 6 | 01: < 50; 02: < 50; 03: < 50; 04: < 20
Mean
Median
Std Dev.
Rel.Std.Dev.
PDM3
Z-Score (Absolute) | bar: 01 to 04
| Analytical results for Ba in OREAS 20b (Certified Value 1042 ppm) | [16 empty] | Certified
Ba | Round | Replicate | Lab | Lab | Lab | Lab | Lab | Lab | Lab | Lab | Lab | Lab | Lab | Lab | Lab | Lab | Lab | 1
| No | No | 01 | 02 | 03 | 04 | 05 | 06 | 07 | 08 | 09 | 10 | 11 | 12 | 14 | 15 | 16 | ppm
|  |  | PF*MS | BF*OES | PF*OES/MS | PF*MS | BF*OES/MS | BF*OES/MS | BF*MS | BF*MS | BF*MS | BF*MS | BF*MS | PF*MS | BF*MS | PF*OES | PF*OES | 0
0
| 1 | 1 | 1049 | 1184 | 1059 | 1027.8616 | 1104 | 1096 | 1005 | 1070 | 997 | 1020 | 991 | 1300 | 1024 | 982 | 1084 | 1
| 1 | 2 | 1067 | 1100 | 1044 | 1032.3354 | 1115 | 1041 | 1050 | 1045 | 990 | 1000 | 1040 | 1320 | 1030 | 973 | 1066 | 0
| 1 | 3 | 1060 | 1122 | 1051 | 1058.8688 | 1123 | 1027 | 1040 | 1075 | 1005 | 1020 | 1020 | 1330 | 1048 | 979 | 1066 | 16
| 1 | 4 | 1048 | 1112 | 1050 | 1033.0379 | 1118 | 1008 | 970 | 1075 | 970 | 1005 | 1040 | 1340 | 1065 | 983 | 1057 | 1041.7133
| 1 | 5 | 1051 | 1021 | 1048 | 1056.9479 | 1119 | 1057 | 1010 | 1045 | 996 | 1015 | 1030 | 1360 | 1031 | 981 | 1030 | 29
| 1 | 6 | 1035 | 1095 | 1035 | 1044.1959 | 1102 | 1026 | 1030 | 1055 | 998 | 1020 | 1060 | 1290 | 1118 | 978 | 1075
| Mean |  | 1051.6667 | 1105.6667 | 1047.8333 | 1042.2079 | 1113.5 | 1042.5 | 1017.5 | 1060.8333 | 992.6667 | 1013.3333 | 1030.1667 | 1323.3333 | 1052.6667 | 979.3333 | 1063
| Median |  | 1050 | 1106 | 1049 | 1038.6169 | 1116.5 | 1034 | 1020 | 1062.5 | 996.5 | 1017.5 | 1035 | 1325 | 1039.5 | 980 | 1066
| Std Dev. |  | 10.9848 | 52.4544 | 7.9854 | 13.313 | 8.5499 | 30.9112 | 28.9396 | 14.2887 | 12.0941 | 8.756 | 23.3274 | 25.8199 | 35.3478 | 3.6148 | 18.5903
| Rel.Std.Dev. |  | 1.045% | 4.744% | 0.7621% | 1.277% | 0.7678% | 2.965% | 2.844% | 1.347% | 1.218% | 0.8641% | 2.264% | 1.951% | 3.358% | 0.3691% | 1.749%
| PDM3 |  | 0.9555% | 6.139% | 0.5875% | 0.04748% | 6.891% | 0.07552% | -2.324% | 1.835% | -4.708% | -2.724% | -1.108% | 27.03% | 1.051% | -5.988% | 2.043%
| Z-Score (Absolute) |  | 0.15 | 2.21 | 0 | 0.21 | 2.51 | 0.2 | 1.16 | 0.5 | 2.11 | 1.32 | 0.67 | 10.52 | 0.18 | 2.61 | 0.57
| Analytical results for Be in OREAS 20b (Certified Value 2.93 ppm) | [16 empty] | Certified
Be | Round | Replicate | 01: Lab; 02: Lab; 03: Lab; 04: Lab; 05: Lab; 06: Lab; 07: Lab; 08: Lab | 1
| No | No | 01: 01; 02: 04; 03: 05; 04: 06; 05: 12; 06: 14; 07: 15; 08: 16 | ppm
|  |  | 01: PF*MS; 02: PF*MS; 03: BF*OES/MS; 04: BF*OES/MS; 05: PF*MS; 06: BF*MS; 07: PF*MS; 08: PF*MS | 2
2
| 1 | 1 | 01: 3; 02: 2.6483; 03: 3; 04: 2; 05: 4; 06: 3; 07: 3; 08: 2.6 | 1
| 1 | 2 | 01: 3; 02: 3.4757; 03: 3; 04: < 1; 05: 4; 06: 3; 07: 3; 08: 2.7 | 0
| 1 | 3 | 01: 3; 02: 3.525; 03: 3; 04: 4; 05: 4; 06: 3; 07: 3; 08: 2.4 | 16
| 1 | 4 | 01: 2; 02: 2.976; 03: 3; 04: 1; 05: 3; 06: 3; 07: 3; 08: 2.6 | 2.9317
| 1 | 5 | 01: 3; 02: 3.329; 03: 3; 04: < 1; 05: 4; 06: 3; 07: 3; 08: 2.5 | 30
| 1 | 6 | 01: 3; 02: 2.8778; 03: 3; 04: 3; 05: 4; 06: 3; 07: 3; 08: 2.5
| Mean |  | 01: 2.8333; 02: 3.1386; 03: 3; 04: 2.5; 05: 3.8333; 06: 3; 07: 3; 08: 2.55
| Median |  | 01: 3; 02: 3.1525; 03: 3; 04: 2.5; 05: 4; 06: 3; 07: 3; 08: 2.55
| Std Dev. |  | 01: 0.40825; 02: 0.35613; 03: 0; 04: 1.291; 05: 0.40825; 06: 0; 07: 0; 08: 0.10488
| Rel.Std.Dev. |  | 01: 14.41%; 02: 11.35%; 03: 0%; 04: 51.64%; 05: 10.65%; 06: 0%; 07: 0%; 08: 4.113%
| PDM3 |  | 01: -3.356%; 02: 7.058%; 03: 2.329%; 04: -14.73%; 05: 30.75%; 06: 2.329%; 07: 2.329%; 08: -13.02%
| Z-Score (Absolute) |  | 01: 0.74; 02: 0.61; 03: 0; 04: 5.15; 05: 3.68; 06: 0; 07: 0; 08: 1.99
| Analytical results for Bi in OREAS 20b (Indicative Value 0.81 ppm) | [16 empty] | Indicative
Bi | Round | Replicate | 01: Lab; 02: Lab; 03: Lab; 04: Lab; 05: Lab | 1
| No | No | 01: 01; 02: 04; 03: 05; 04: 12; 05: 16 | ppm
|  |  | 01: PF*MS; 02: PF*MS; 03: BF*OES/MS; 04: PF*MS; 05: PF*MS | 2
2
| 1 | 1 | 01: 1.2; 02: 1.2353; 03: 0.4; 04: 13000; 05: 0.7 | 1
| 1 | 2 | 01: 1.1; 02: 0.85408; 03: 0.5; 04: 10000; 05: 0.6 | 2
| 1 | 3 | 01: 0.8; 02: 1.2743; 03: 0.5; 04: 12000; 05: 0.5 | 16
| 1 | 4 | 01: 0.9; 02: 0.76273; 03: < 0.4; 04: 10000; 05: 0.8 | 0.80969
| 1 | 5 | 01: 1.2; 02: 1.4495; 03: < 0.4; 04: 10000; 05: 0.6 | 22
| 1 | 6 | 01: 1.1; 02: 1.0566; 03: 0.8; 04: 10000; 05: 0.7
| Mean |  | 01: 1.05; 02: 1.1054; 03: 0.55; 04: 10833.3333; 05: 0.65
| Median |  | 01: 1.1; 02: 1.146; 03: 0.5; 04: 10000; 05: 0.65
| Std Dev. |  | 01: 0.16432; 02: 0.26335; 03: 0.17321; 04: 1329.1601; 05: 0.10488
| Rel.Std.Dev. |  | 01: 15.65%; 02: 23.82%; 03: 31.49%; 04: 12.27%; 05: 16.14%
| PDM3 |  | 01: 29.68%; 02: 36.52%; 03: -32.07%; 04: 1337866%; 05: -19.72%
| Z-Score (Absolute) |  | 01: 0; 02: 0.09; 03: 1.04; 04: 18260.76; 05: 0.67
| Analytical results for Ca in OREAS 20b (Certified Value 1.75 wt.%) | [16 empty] | Certified
Ca | Round | Replicate | Lab | Lab | Lab | Lab | Lab | Lab | Lab | Lab | Lab | Lab | [5 empty] | 1
| No | No | 01 | 02 | 03 | 04 | 05 | 06 | 11 | 12 | 15 | 16 | [5 empty] | wt.%
|  |  | BF*OES | BF*OES | PF*OES/MS | PF*OES | BF*OES/MS | BF*OES/MS | BF*OES | PF*OES | PF*OES | PF*OES | [5 empty] | 2
3
| 1 | 1 | 1.722 | 1.894 | 1.7 | 1.6685 | 1.737 | 1.794 | 1.8368 | 1.8 | 1.7 | 1.72 | [5 empty] | 1
| 1 | 2 | 1.787 | 1.758 | 1.67 | 1.6928 | 1.751 | 1.801 | 1.8511 | 1.8 | 1.7 | 1.72 | [5 empty] | 0
| 1 | 3 | 1.808 | 1.787 | 1.71 | 1.6263 | 1.744 | 1.765 | 1.8654 | 1.9 | 1.7 | 1.72 | [5 empty] | 16
| 1 | 4 | 1.78 | 1.772 | 1.69 | 1.6377 | 1.744 | 1.772 | 1.8654 | 1.8 | 1.7 | 1.72 | [5 empty] | 1.755
| 1 | 5 | 1.758 | 1.68 | 1.72 | 1.7371 | 1.73 | 1.78 | 1.9082 | 1.8 | 1.8 | 1.72 | [5 empty] | 31
| 1 | 6 | 1.787 | 1.744 | 1.69 | 1.7064 | 1.722 | 1.772 | 1.8439 | 1.8 | 1.7 | 1.72
| Mean |  | 1.7737 | 1.7725 | 1.6967 | 1.6781 | 1.738 | 1.7807 | 1.8618 | 1.8167 | 1.7167 | 1.72
| Median |  | 1.7835 | 1.765 | 1.695 | 1.6807 | 1.7405 | 1.776 | 1.8582 | 1.8 | 1.7 | 1.72
| Std Dev. |  | 0.029964 | 0.070074 | 0.017512 | 0.042221 | 0.010602 | 0.014052 | 0.025451 | 0.040825 | 0.040825 | 0
| Rel.Std.Dev. |  | 1.689% | 3.953% | 1.032% | 2.516% | 0.61% | 0.7892% | 1.367% | 2.247% | 2.378% | 0%
| PDM3 |  | 1.064% | 0.9975% | -3.323% | -4.379% | -0.9683% | 1.463% | 6.086% | 3.514% | -2.184% | -1.994%
| Z-Score (Absolute) |  | 0.32 | 0.3 | 1.01 | 1.32 | 0.3 | 0.44 | 1.83 | 1.06 | 0.66 | 0.69
| Analytical results for Cd in OREAS 20b (Indicative Value < 10 ppm) | [16 empty] | Indicative
Cd | Round | Replicate | 01: Lab; 02: Lab; 03: Lab | [5 empty] | 1
| No | No | 01: 01; 02: 04; 03: 16 | [5 empty] | ppm
|  |  | 01: PF*MS; 02: PF*MS; 03: PF*OES | [5 empty] | 1
1
| 1 | 1 | 01: < 1; 02: < 10; 03: < 10 | [5 empty] | 1
| 1 | 2 | 01: < 1; 02: < 10; 03: < 10 | [5 empty] | 13
| 1 | 3 | 01: < 1; 02: < 10; 03: < 10 | [5 empty] | 16
| 1 | 4 | 01: < 1; 02: < 10; 03: < 10 | [5 empty] | < 10
| 1 | 5 | 01: < 1; 02: < 10; 03: < 10 | [5 empty] | 19
| 1 | 6 | 01: < 1; 02: < 10; 03: < 10
Mean
Median
Std Dev.
Rel.Std.Dev.
PDM3
Z-Score (Absolute) | bar: 01 to 03
| Analytical results for Ce in OREAS 20b (Certified Value 80 ppm) | [16 empty] | Certified
Ce | Round | Replicate | Lab | Lab | Lab | Lab | Lab | Lab | Lab | Lab | Lab | Lab | Lab | Lab |  |  |  | 1
| No | No | 01 | 02 | 05 | 06 | 07 | 08 | 09 | 10 | 11 | 14 | 15 | 16 |  |  |  | ppm
|  |  | BF*MS | BF*MS | BF*OES/MS | BF*OES/MS | BF*MS | BF*MS | BF*MS | BF*MS | BF*MS | BF*MS | PF*MS | PF*OES |  |  |  | 0
1
| 1 | 1 | 79.4 | 87.4 | 75.3 | 83.9 | 77.9 | 83.9 | 80.7 | 76.4 | 82.1 | 74.3 | 83.5 | 73 |  |  |  | 1
| 1 | 2 | 76.3 | 79.2 | 76.7 | 79.2 | 81.8 | 82.4 | 78.6 | 72.6 | 85.1 | 75.1 | 80.3 | 90 |  |  |  | 3
| 1 | 3 | 79.5 | 79.3 | 77.1 | 79.8 | 82.4 | 84.7 | 78.5 | 75.6 | 80.2 | 78.6 | 79.1 | 81 |  |  |  | 16
| 1 | 4 | 79.7 | 79.9 | 78.1 | 78.1 | 77 | 80.9 | 78.2 | 76.5 | 81.8 | 78.3 | 78.4 | 90 |  |  |  | 79.5227
| 1 | 5 | 80.5 | 69.7 | 78.7 | 78.1 | 76.7 | 79.4 | 83.7 | 78.1 | 83.2 | 80.6 | 78.5 | 81 |  |  |  | 32
| 1 | 6 | 83.6 | 81.9 | 80.2 | 79.6 | 80 | 82.9 | 82.3 | 78.4 | 85 | 84.2 | 79.5 | 81
| Mean |  | 79.8333 | 79.5667 | 77.6833 | 79.7833 | 79.3 | 82.3667 | 80.3333 | 76.2667 | 82.9 | 78.5167 | 79.8833 | 82.6667
| Median |  | 79.6 | 79.6 | 77.6 | 79.4 | 78.95 | 82.65 | 79.65 | 76.45 | 82.65 | 78.45 | 79.3 | 81
| Std Dev. |  | 2.3424 | 5.7354 | 1.7046 | 2.1442 | 2.4641 | 1.9511 | 2.2914 | 2.0916 | 1.9225 | 3.6373 | 1.9041 | 6.4704
| Rel.Std.Dev. |  | 2.934% | 7.208% | 2.194% | 2.688% | 3.107% | 2.369% | 2.852% | 2.742% | 2.319% | 4.632% | 2.384% | 7.827%
| PDM3 |  | 0.3906% | 0.05524% | -2.313% | 0.3277% | -0.2801% | 3.576% | 1.019% | -4.095% | 4.247% | -1.265% | 0.4534% | 3.953%
| Z-Score (Absolute) |  | 0.02 | 0.18 | 1.58 | 0.02 | 0.38 | 1.9 | 0.39 | 2.63 | 2.3 | 0.96 | 0.06 | 2.19
| Analytical results for Co in OREAS 20b (Certified Value 8.41 ppm) | [16 empty] | Certified
Co | Round | Replicate | Lab | Lab | Lab | Lab | Lab | Lab | Lab | Lab | Lab | Lab | Lab |  |  |  |  | 1
| No | No | 01 | 02 | 03 | 04 | 05 | 06 | 11 | 12 | 14 | 15 | 16 |  |  |  |  | ppm
|  |  | BF*MS | BF*MS | PF*OES/MS | PF*MS | BF*OES/MS | BF*OES/MS | BF*MS | PF*MS | BF*MS | PF*MS | PF*MS |  |  |  |  | 2
3
| 1 | 1 | 8.8 | 9.6 | 10.6 | 8.6058 | 8 | 8.9 | 8 | 10 | 6.8 | 8.8 | 9 |  |  |  |  | 1
| 1 | 2 | 8.4 | 9 | 11.1 | 8.4375 | 9 | 9 | 8.6 | 11 | 6.6 | 7.7 | 9 |  |  |  |  | 5
| 1 | 3 | 9.2 | 9.5 | 12 | 8.5916 | 9 | 8.3 | 8.4 | 10 | 6.6 | 8 | 9 |  |  |  |  | 16
| 1 | 4 | 8.5 | 9 | 10 | 8.2545 | 9 | 8.4 | 8.7 | 10 | 6.3 | 7.9 | 9 |  |  |  |  | 8.4102
| 1 | 5 | 9.4 | 7.3 | 12 | 8.7061 | 9 | 8.5 | 8.4 | 10 | 8.7 | 8 | 9 |  |  |  |  | 33
| 1 | 6 | 9 | 8.8 | 11.8 | 8.2121 | 8 | 8.5 | 8.8 | 11 | 8.9 | 8.1 | 9
| Mean |  | 8.8833 | 8.8667 | 11.25 | 8.4679 | 8.6667 | 8.6 | 8.4833 | 10.3333 | 7.3167 | 8.0833 | 9
| Median |  | 8.9 | 9 | 11.45 | 8.5146 | 9 | 8.5 | 8.5 | 10 | 6.7 | 8 | 9
| Std Dev. |  | 0.392 | 0.82865 | 0.82885 | 0.20151 | 0.5164 | 0.28284 | 0.28577 | 0.5164 | 1.1618 | 0.37639 | 0
| Rel.Std.Dev. |  | 4.413% | 9.346% | 7.368% | 2.38% | 5.958% | 3.289% | 3.369% | 4.997% | 15.88% | 4.656% | 0%
| PDM3 |  | 5.626% | 5.428% | 33.77% | 0.6867% | 3.05% | 2.257% | 0.8698% | 22.87% | -13% | -3.886% | 7.013%
| Z-Score (Absolute) |  | 0.69 | 0.66 | 5.48 | 0.15 | NA | 0.12 | 0.12 | NA | 2.48 | 0.93 | NA
Results from laboratories 5, 12 and 16 were removed due to their 1 ppm reading resolution.
| Analytical results for Cr in OREAS 20b (Certified Value 63 ppm) | [16 empty] | Certified
Cr | Round | Replicate | Lab | Lab | Lab | Lab | Lab | Lab | Lab | Lab | Lab | Lab | Lab | Lab | Lab | Lab |  | 1
| No | No | 01 | 02 | 03 | 04 | 05 | 06 | 07 | 08 | 09 | 10 | 11 | 12 | 15 | 16 |  | ppm
|  |  | BF*OES | BF*OES | PF*OES/MS | PF*OES | BF*OES/MS | BF*OES/MS | BF*MS | BF*MS | BF*MS | BF*MS | BF*OES | PF*OES | PF*OES | PF*OES |  | 0
1
| 1 | 1 | 66 | 70 | 53.3 | 60.6783 | 60 | 68 | 62 | 65 | 67 | 59 | 48 | 60 | 69 | 62 |  | 1
| 1 | 2 | 65 | 70 | 53.6 | 59.3578 | 60 | 62 | 64 | 63 | 63 | 59 | 48 | 60 | 55 | 75 |  | 0
| 1 | 3 | 65 | 70 | 54.5 | 56.4303 | 70 | 48 | 64 | 63 | 64 | 60 | 48 | 60 | 65 | 75 |  | 16
| 1 | 4 | 64 | 70 | 51.9 | 57.6821 | 60 | 62 | 62 | 63 | 66 | 57 | 55 | 60 | 70 | 75 |  | 62.9513
| 1 | 5 | 69 | < 70 | 52.7 | 64.2601 | 60 | 55 | 62 | 62 | 66 | 57 | 55 | 60 | 69 | 68 |  | 34
| 1 | 6 | 68 | 70 | 52.6 | 62.2199 | 60 | 62 | 64 | 62 | 68 | 58 | 48 | 50 | 60 | 68
| Mean |  | 66.1667 | 70 | 53.1 | 60.1048 | 61.6667 | 59.5 | 63 | 63 | 65.6667 | 58.3333 | 50.3333 | 58.3333 | 64.6667 | 70.5
| Median |  | 65.5 | 70 | 53 | 60.018 | 60 | 62 | 63 | 63 | 66 | 58.5 | 48 | 60 | 67 | 71.5
| Std Dev. |  | 1.9408 | 0 | 0.90554 | 2.8982 | 4.0825 | 6.9785 | 1.0954 | 1.0954 | 1.8619 | 1.2111 | 3.6148 | 4.0825 | 6.0222 | 5.3944
| Rel.Std.Dev. |  | 2.933% | 0% | 1.705% | 4.822% | 6.62% | 11.73% | 1.739% | 1.739% | 2.835% | 2.076% | 7.182% | 6.999% | 9.313% | 7.652%
| PDM3 |  | 5.108% | 11.2% | -15.65% | -4.522% | -2.041% | -5.483% | 0.07735% | 0.07735% | 4.313% | -7.336% | -20.04% | -7.336% | 2.725% | 11.99%
| Z-Score (Absolute) |  | 0.73 | 0.03 | 2.15 | 0.61 | NA | 0.79 | 0.03 | 0.03 | 0.62 | 1 | 2.8 | NA | 0.4 | 1.73
Results from laboratories 5 and 12 were removed due to their 10 ppm reading resolution.
| Analytical results for Cs in OREAS 20b (Certified Value 11.7 ppm) | [16 empty] | Certified
Cs | Round | Replicate | Lab | Lab | Lab | Lab | Lab | Lab | Lab | Lab | Lab | Lab | Lab | Lab | Lab | Lab |  | 1
| No | No | 01 | 02 | 04 | 05 | 06 | 07 | 08 | 09 | 10 | 11 | 12 | 14 | 15 | 16 |  | ppm
|  |  | PF*MS | BF*MS | PF*MS | BF*OES/MS | BF*OES/MS | BF*MS | BF*MS | BF*MS | BF*MS | BF*MS | PF*MS | BF*MS | PF*MS | PF*MS |  | 1
2
| 1 | 1 | 11.9 | 14.97 | 12.1359 | 11 | 12.2 | 11.05 | 12 | 11.95 | 11.5 | 9.1 | 14 | 11.4 | 11.6 | 11.7 |  | 1
| 1 | 2 | 11.9 | 13.29 | 12.3463 | 12 | 12.1 | 11.85 | 11.9 | 11.85 | 11.15 | 10 | 13.5 | 11.6 | 11.4 | 11 |  | 0
| 1 | 3 | 11.8 | 13.95 | 12.3612 | 11.8 | 12.1 | 11.45 | 12.15 | 11.85 | 11.1 | 9.8 | 14.2 | 11.8 | 11.5 | 12.1 |  | 16
| 1 | 4 | 12 | 13.92 | 12.204 | 12 | 11.6 | 11.2 | 11.95 | 12.1 | 11.4 | 10 | 14.9 | 11.8 | 11 | 11.3 |  | 11.7311
| 1 | 5 | 11.8 | 11.28 | 12.3098 | 11.9 | 11.6 | 10.85 | 11.9 | 11.4 | 11.7 | 10.3 | 14.1 | 11.6 | 11.3 | 11.6 |  | 35
| 1 | 6 | 12.3 | 13.69 | 12.1286 | 12.2 | 12.2 | 11.4 | 11.75 | 12.05 | 11.55 | 10.4 | 13.6 | 12.7 | 10.9 | 11.1
| Mean |  | 11.95 | 13.5167 | 12.2476 | 11.8167 | 11.9667 | 11.3 | 11.9417 | 11.8667 | 11.4 | 9.9333 | 14.05 | 11.8167 | 11.2833 | 11.4667
| Median |  | 11.9 | 13.805 | 12.2569 | 11.95 | 12.1 | 11.3 | 11.925 | 11.9 | 11.45 | 10 | 14.05 | 11.7 | 11.35 | 11.45
| Std Dev. |  | 0.18708 | 1.2286 | 0.10493 | 0.42151 | 0.28752 | 0.34928 | 0.13197 | 0.25033 | 0.23452 | 0.46332 | 0.501 | 0.45789 | 0.27869 | 0.41312
| Rel.Std.Dev. |  | 1.566% | 9.089% | 0.8567% | 3.567% | 2.403% | 3.091% | 1.105% | 2.11% | 2.057% | 4.664% | 3.566% | 3.875% | 2.47% | 3.603%
| PDM3 |  | 1.866% | 15.22% | 4.403% | 0.729% | 2.008% | -3.675% | 1.795% | 1.155% | -2.823% | -15.33% | 19.77% | 0.729% | -3.817% | -2.255%
| Z-Score (Absolute) |  | 0.19 | 2.89 | 0.7 | 0.04 | 0.22 | 0.94 | 0.17 | 0.04 | 0.76 | 3.3 | 3.81 | 0.04 | 0.96 | 0.65
| Analytical results for Cu in OREAS 20b (Certified Value 27 ppm) | [16 empty] | Certified
Cu | Round | Replicate | 01: Lab; 02: Lab; 04: Lab; 05: Lab; 06: Lab; 07: Lab; 08: Lab |  | 1
| No | No | 01: 02; 02: 04; 04: 05; 05: 11; 06: 12; 07: 15; 08: 16 |  | ppm
|  |  | 01: BF*MS; 02: PF*OES; 04: BF*OES/MS; 05: BF*MS; 06: PF*OES; 07: PF*OES; 08: PF*MS |  | 1
1
| 1 | 1 | 01: 25; 02: 22.7915; 04: 20; 05: 21.5; 06: 40; 07: 50; 08: 30 |  | 1
| 1 | 2 | 01: 26; 02: 20.6381; 04: 30; 05: 20.6; 06: 40; 07: 40; 08: 30 |  | 6
| 1 | 3 | 01: 25; 02: 23.2437; 04: 30; 05: 21.3; 06: 30; 07: 75; 08: 25 |  | 16
| 1 | 4 | 01: 23; 02: < 20; 04: 30; 05: 21.5; 06: 50; 07: 55; 08: 30 |  | 26.9985
| 1 | 5 | 01: 9; 02: < 20; 04: 30; 05: 22.1; 06: 60; 07: 50; 08: 30 |  | 36
| 1 | 6 | 01: 68; 02: < 20; 04: 30; 05: 22; 06: 40; 07: 50; 08: 25
| Mean |  | 01: 29.3333; 02: 22.2244; 04: 28.3333; 05: 21.5; 06: 43.3333; 07: 53.3333; 08: 28.3333
| Median |  | 01: 25; 02: 22.7915; 04: 30; 05: 21.5; 06: 40; 07: 50; 08: 30
| Std Dev. |  | 01: 19.9867; 02: 1.3922; 04: 4.0825; 05: 0.54037; 06: 10.328; 07: 11.6905; 08: 2.582
| Rel.Std.Dev. |  | 01: 68.14%; 02: 6.264%; 04: 14.41%; 05: 2.513%; 06: 23.83%; 07: 21.92%; 08: 9.113%
| PDM3 |  | 01: 8.648%; 02: -17.68%; 04: 4.944%; 05: -20.37%; 06: 60.5%; 07: 97.54%; 08: 4.944%
| Z-Score (Absolute) |  | 01: 0.1; 02: 1.21; 04: 0; 05: 0.67; 06: 1.48; 07: 2.47; 08: 0
| Analytical results for Dy in OREAS 20b (Certified Value 5.96 ppm) | [16 empty] | Certified
Dy | Round | Replicate | Lab | Lab | Lab | Lab | Lab | Lab | Lab | Lab | Lab | Lab | Lab | Lab |  |  |  | 1
| No | No | 01 | 02 | 05 | 06 | 07 | 08 | 09 | 10 | 11 | 14 | 15 | 16 |  |  |  | ppm
|  |  | PF*MS | BF*MS | BF*OES/MS | BF*OES/MS | BF*MS | BF*MS | BF*MS | BF*MS | BF*MS | BF*MS | PF*MS | PF*MS |  |  |  | 2
3
| 1 | 1 | 5.9 | 6.83 | 5.7 | 5.85 | 5.68 | 6.27 | 5.79 | 5.85 | 5.95 | 5.46 | 6.11 | 5.6 |  |  |  | 1
| 1 | 2 | 5.9 | 6.44 | 5.9 | 5.96 | 6.31 | 6.47 | 6.17 | 5.68 | 6.5 | 5.6 | 5.75 | 5.8 |  |  |  | 7
| 1 | 3 | 6.2 | 6.36 | 5.8 | 5.76 | 5.79 | 6.14 | 6.14 | 6.09 | 5.92 | 6.1 | 5.73 | 5.7 |  |  |  | 16
| 1 | 4 | 6 | 6.5 | 5.9 | 6.03 | 5.28 | 6.23 | 5.64 | 5.52 | 6.59 | 5.96 | 5.51 | 5.5 |  |  |  | 5.9645
| 1 | 5 | 6.1 | 5.42 | 6.2 | 5.88 | 5.49 | 5.64 | 6 | 5.89 | 6.34 | 6.11 | 5.84 | 5.4 |  |  |  | 37
| 1 | 6 | 6.3 | 6.2 | 6.3 | 5.72 | 5.79 | 6.08 | 6.1 | 6.37 | 6.37 | 6.09 | 5.51 | 5.4
| Mean |  | 6.0667 | 6.2917 | 5.9667 | 5.8667 | 5.7233 | 6.1383 | 5.9733 | 5.9 | 6.2783 | 5.8867 | 5.7417 | 5.5667
| Median |  | 6.05 | 6.4 | 5.9 | 5.865 | 5.735 | 6.185 | 6.05 | 5.87 | 6.355 | 6.025 | 5.74 | 5.55
| Std Dev. |  | 0.1633 | 0.47499 | 0.23381 | 0.11725 | 0.34812 | 0.27838 | 0.21351 | 0.3008 | 0.28096 | 0.28507 | 0.22489 | 0.1633
| Rel.Std.Dev. |  | 2.692% | 7.55% | 3.919% | 1.999% | 6.082% | 4.535% | 3.574% | 5.098% | 4.475% | 4.843% | 3.917% | 2.934%
| PDM3 |  | 1.712% | 5.485% | 0.03586% | -1.641% | -4.044% | 2.914% | 0.1476% | -1.082% | 5.261% | -1.305% | -3.736% | -6.67%
| Z-Score (Absolute) |  | 0.55 | 1.49 | 0.14 | 0.28 | 0.87 | 0.85 | 0.17 | 0.14 | 1.43 | 0.19 | 0.8 | 1.52
| Analytical results for Er in OREAS 20b (Certified Value 3.07 ppm) | [16 empty] | Certified
Er | Round | Replicate | Lab | Lab | Lab | Lab | Lab | Lab | Lab | Lab | Lab | Lab | Lab | Lab |  |  |  | 1
| No | No | 01 | 02 | 05 | 06 | 07 | 08 | 09 | 10 | 11 | 14 | 15 | 16 |  |  |  | ppm
|  |  | PF*MS | BF*MS | BF*OES/MS | BF*OES/MS | BF*MS | BF*MS | BF*MS | BF*MS | BF*MS | BF*MS | PF*MS | PF*MS |  |  |  | 2
3
| 1 | 1 | 2.9 | 3.65 | 2.9 | 2.87 | 3.03 | 3.27 | 3.17 | 3.1 | 3.2 | 3 | 2.97 | 3.1 |  |  |  | 1
| 1 | 2 | 2.9 | 3.36 | 3.1 | 3.3 | 3.1 | 2.88 | 3.3 | 3.08 | 3.16 | 3.01 | 2.88 | 2.8 |  |  |  | 22
| 1 | 3 | 3 | 3.48 | 2.9 | 3.08 | 3.09 | 3.02 | 3.09 | 3.42 | 3.27 | 3.21 | 2.94 | 2.8 |  |  |  | 16
| 1 | 4 | 3.1 | 3.34 | 3 | 2.93 | 2.48 | 3.26 | 3.41 | 2.85 | 3.37 | 3.09 | 2.56 | 2.8 |  |  |  | 3.066
| 1 | 5 | 3.2 | 2.95 | 3.1 | 3.27 | 2.96 | 3.18 | 3.31 | 2.98 | 3.29 | 3.2 | 2.68 | 2.8 |  |  |  | 38
| 1 | 6 | 2.9 | 3.28 | 3.2 | 3.07 | 2.73 | 3.14 | 3.06 | 3.4 | 3.28 | 3.22 | 2.53 | 2.8
| Mean |  | 3 | 3.3433 | 3.0333 | 3.0867 | 2.8983 | 3.125 | 3.2233 | 3.1383 | 3.2617 | 3.1217 | 2.76 | 2.85
| Median |  | 2.95 | 3.35 | 3.05 | 3.075 | 2.995 | 3.16 | 3.235 | 3.09 | 3.275 | 3.145 | 2.78 | 2.8
| Std Dev. |  | 0.12649 | 0.23312 | 0.12111 | 0.17374 | 0.24572 | 0.1507 | 0.13823 | 0.22842 | 0.073598 | 0.10187 | 0.19504 | 0.12247
| Rel.Std.Dev. |  | 4.216% | 6.973% | 3.993% | 5.629% | 8.478% | 4.822% | 4.288% | 7.278% | 2.256% | 3.263% | 7.067% | 4.297%
| PDM3 |  | -2.152% | 9.046% | -1.065% | 0.675% | -5.468% | 1.925% | 5.133% | 2.36% | 6.383% | 1.817% | -9.98% | -7.044%
| Z-Score (Absolute) |  | 0.63 | 1.44 | 0.43 | 0.11 | 1.24 | 0.13 | 0.72 | 0.21 | 0.95 | 0.11 | 2.08 | 1.53
| Analytical results for Eu in OREAS 20b (Certified Value 1.45 ppm) | [16 empty] | Certified
Eu | Round | Replicate | Lab | Lab | Lab | Lab | Lab | Lab | Lab | Lab | Lab | Lab | Lab | Lab |  |  |  | 1
| No | No | 01 | 02 | 05 | 06 | 07 | 08 | 09 | 10 | 11 | 14 | 15 | 16 |  |  |  | ppm
|  |  | PF*MS | BF*MS | BF*OES/MS | BF*OES/MS | BF*MS | BF*MS | BF*MS | BF*MS | BF*MS | BF*MS | PF*MS | PF*MS |  |  |  | 2
3
| 1 | 1 | 1.5 | < 0.05 | 1.39 | 1.5 | 1.44 | 1.48 | 1.52 | 1.6 | 1.49 | 1.41 | 1.46 | 1.5 |  |  |  | 1
| 1 | 2 | 1.4 | 0.12 | 1.48 | 1.47 | 1.37 | 1.45 | 1.5 | 1.3 | 1.48 | 1.42 | 1.4 | 1.4 |  |  |  | 8
| 1 | 3 | 1.5 | 0.23 | 1.51 | 1.4 | 1.36 | 1.51 | 1.32 | 1.55 | 1.51 | 1.46 | 1.48 | 1.4 |  |  |  | 16
| 1 | 4 | 1.5 | 0.15 | 1.5 | 1.37 | 1.38 | 1.53 | 1.58 | 1.5 | 1.49 | 1.51 | 1.25 | 1.4 |  |  |  | 1.454
| 1 | 5 | 1.4 | 1.35 | 1.52 | 1.46 | 1.41 | 1.52 | 1.38 | 1.62 | 1.5 | 1.5 | 1.35 | 1.4 |  |  |  | 39
| 1 | 6 | 1.5 | 0.15 | 1.57 | 1.45 | 1.38 | 1.52 | 1.38 | 1.42 | 1.56 | 1.56 | 1.36 | 1.3
| Mean |  | 1.4667 | 0.4 | 1.495 | 1.4417 | 1.39 | 1.5017 | 1.4467 | 1.4983 | 1.505 | 1.4767 | 1.3833 | 1.4
| Median |  | 1.5 | 0.15 | 1.505 | 1.455 | 1.38 | 1.515 | 1.44 | 1.525 | 1.495 | 1.48 | 1.38 | 1.4
| Std Dev. |  | 0.05164 | 0.53263 | 0.059582 | 0.047924 | 0.029665 | 0.030605 | 0.10093 | 0.12106 | 0.02881 | 0.057504 | 0.083586 | 0.063246
| Rel.Std.Dev. |  | 3.521% | 133.2% | 3.985% | 3.324% | 2.134% | 2.038% | 6.977% | 8.08% | 1.914% | 3.894% | 6.042% | 4.518%
| PDM3 |  | 0.8712% | -72.49% | 2.82% | -0.8482% | -4.402% | 3.278% | -0.5044% | 3.049% | 3.508% | 1.559% | -4.86% | -3.714%
| Z-Score (Absolute) |  | 0.16 | 17.42 | 0.6 | 0.23 | 1.04 | 0.7 | 0.16 | 0.65 | 0.75 | 0.31 | 1.14 | 0.88
| Analytical results for Fe in OREAS 20b (Certified Value 3.06 wt.%) | [16 empty] | Certified
Fe | Round | Replicate | Lab | Lab | Lab | Lab | Lab | Lab | Lab | Lab | Lab | Lab | [5 empty] | 1
| No | No | 01 | 02 | 03 | 04 | 05 | 06 | 11 | 12 | 15 | 16 | [5 empty] | wt.%
|  |  | PF*OES | BF*OES | PF*OES/MS | PF*OES | BF*OES/MS | BF*OES/MS | BF*OES | PF*OES | PF*OES | PF*OES | [5 empty] | 2
3
| 1 | 1 | 2.99 | 3.196 | 2.89 | 3.2231 | 3.078 | 3.043 | 3.1965 | 3.01 | 2.98 | 3.15 | [5 empty] | 1
| 1 | 2 | 3.04 | 2.973 | 2.87 | 3.304 | 3.113 | 3.05 | 3.1615 | 3 | 2.97 | 3.17 | [5 empty] | 0
| 1 | 3 | 3.04 | 3.015 | 2.9 | 3.0692 | 3.106 | 2.987 | 3.2245 | 3.07 | 3.01 | 3.12 | [5 empty] | 16
| 1 | 4 | 2.99 | 3.001 | 2.85 | 3.1048 | 3.106 | 3.05 | 3.1125 | 3.01 | 3 | 3.15 | [5 empty] | 3.0555
| 1 | 5 | 3.02 | 2.84 | 2.92 | 3.3334 | 3.099 | 3.008 | 3.2594 | 3.01 | 2.98 | 3.11 | [5 empty] | 40
| 1 | 6 | 3.06 | 2.952 | 2.86 | 3.2236 | 3.085 | 3.029 | 3.1405 | 3.01 | 2.96 | 3.11
| Mean |  | 3.0233 | 2.9962 | 2.8817 | 3.2097 | 3.0978 | 3.0278 | 3.1825 | 3.0183 | 2.9833 | 3.135
| Median |  | 3.03 | 2.987 | 2.88 | 3.2234 | 3.1025 | 3.036 | 3.179 | 3.01 | 2.98 | 3.135
| Std Dev. |  | 0.028752 | 0.11592 | 0.026394 | 0.10516 | 0.013586 | 0.025592 | 0.054733 | 0.025626 | 0.018619 | 0.0251
| Rel.Std.Dev. |  | 0.951% | 3.869% | 0.9159% | 3.276% | 0.4385% | 0.8452% | 1.72% | 0.849% | 0.6241% | 0.8006%
| PDM3 |  | -1.052% | -1.941% | -5.688% | 5.048% | 1.387% | -0.9043% | 4.157% | -1.215% | -2.361% | 2.603%
| Z-Score (Absolute) |  | 0.02 | 0.35 | 1.7 | 2.18 | 0.85 | 0.02 | 1.86 | 0.08 | 0.5 | 1.3
| Analytical results for Ga in OREAS 20b (Certified Value 21.3 ppm) | [16 empty] | Certified
Ga | Round | Replicate | Lab | Lab | Lab | Lab | Lab | Lab | Lab | Lab | Lab | Lab | Lab | Lab | Lab | Lab | Lab | 1
| No | No | 01 | 02 | 03 | 04 | 05 | 06 | 07 | 08 | 09 | 10 | 11 | 12 | 14 | 15 | 16 | ppm
|  |  | PF*MS | BF*MS | PF*OES/MS | PF*MS | BF*OES/MS | BF*OES/MS | BF*MS | BF*MS | BF*MS | BF*MS | BF*MS | PF*MS | BF*MS | PF*MS | PF*MS | 1
2
| 1 | 1 | 20 | 23.8 | 23.8 | 22.144 | 24 | 20.1 | 20.3 | 23.1 | 21.1 | 22 | 20.7 | 25.4 | 22.5 | 20 | 20 | 1
| 1 | 2 | 21 | 20.6 | 19.7 | 23.2608 | 21 | 19.9 | 22.3 | 22.6 | 21.1 | 20.6 | 23.2 | 26.8 | 21.8 | 19 | 21 | 0
| 1 | 3 | 21 | 20.7 | 23.3 | 23.0961 | 21 | 19.4 | 21.9 | 22.7 | 20.2 | 21.2 | 21.1 | 25.2 | 21.8 | 19 | 21 | 16
| 1 | 4 | 21 | 21.1 | 21.9 | 22.2264 | 21 | 19.1 | 20.8 | 22.7 | 21.3 | 21 | 22 | 26.6 | 21.7 | 19 | 21 | 21.3146
| 1 | 5 | 21 | 17.9 | 23.1 | 23.3246 | 22 | 19.6 | 20 | 22.2 | 20.4 | 20.7 | 20.8 | 27 | 19.4 | 19 | 21 | 41
| 1 | 6 | 21 | 21.6 | 19.6 | 22.5487 | 21 | 19.2 | 20.8 | 22.1 | 21 | 21.2 | 21.8 | 26.6 | 20.9 | 19 | 21
| Mean |  | 20.8333 | 20.95 | 21.9 | 22.7668 | 21.6667 | 19.55 | 21.0167 | 22.5667 | 20.85 | 21.1167 | 21.6 | 26.2667 | 21.35 | 19.1667 | 20.8333
| Median |  | 21 | 20.9 | 22.5 | 22.8224 | 21 | 19.5 | 20.8 | 22.65 | 21.05 | 21.1 | 21.45 | 26.6 | 21.75 | 19 | 21
| Std Dev. |  | 0.40825 | 1.9003 | 1.8515 | 0.52747 | 1.2111 | 0.3937 | 0.90203 | 0.36697 | 0.44159 | 0.49967 | 0.94446 | 0.76594 | 1.0821 | 0.40825 | 0.40825
| Rel.Std.Dev. |  | 1.96% | 9.07% | 8.454% | 2.317% | 5.59% | 2.014% | 4.292% | 1.626% | 2.118% | 2.366% | 4.372% | 2.916% | 5.069% | 2.13% | 1.96%
| PDM3 |  | -2.258% | -1.711% | 2.746% | 6.813% | 1.652% | -8.279% | -1.398% | 5.874% | -2.18% | -0.9287% | 1.339% | 23.23% | 0.166% | -10.08% | -2.258%
| Z-Score (Absolute) |  | 0.4 | 0.23 | 1.09 | 2.3 | 0.77 | 2.19 | 0.14 | 2.02 | 0.37 | 0 | 0.67 | 7.18 | 0.33 | 2.72 | 0.4
| Analytical results for Gd in OREAS 20b (Certified Value 6.99 ppm) | [16 empty] | Certified
Gd | Round | Replicate | Lab | Lab | Lab | Lab | Lab | Lab | Lab | Lab | Lab | Lab | Lab | Lab |  |  |  | 1
| No | No | 01 | 02 | 05 | 06 | 07 | 08 | 09 | 10 | 11 | 14 | 15 | 16 |  |  |  | ppm
|  |  | PF*MS | BF*MS | BF*OES/MS | BF*OES/MS | BF*MS | BF*MS | BF*MS | BF*MS | BF*MS | BF*MS | PF*MS | PF*MS |  |  |  | 2
3
| 1 | 1 | 7 | 0.26 | 6.7 | 7.25 | 6.68 | 7.04 | 7.11 | 7.02 | 6.97 | 6.79 | 7.01 | 6.6 |  |  |  | 1
| 1 | 2 | 7 | 0.58 | 6.8 | 7.08 | 7.44 | 7.12 | 6.94 | 6.64 | 7.84 | 6.84 | 7.12 | 6.5 |  |  |  | 10
| 1 | 3 | 7.3 | 0.24 | 6.8 | 7.1 | 7.25 | 6.67 | 6.52 | 6.91 | 7.31 | 7.08 | 7.19 | 6.7 |  |  |  | 16
| 1 | 4 | 6.8 | 0.66 | 7 | 7.09 | 6.69 | 6.98 | 7.38 | 6.62 | 7.35 | 7.18 | 7.13 | 6.7 |  |  |  | 6.9863
| 1 | 5 | 6.9 | 6.41 | 7 | 7.33 | 6.69 | 7.15 | 7.33 | 6.79 | 7.14 | 7.1 | 7.09 | 6.7 |  |  |  | 42
| 1 | 6 | 7.2 | < 0.05 | 7 | 7.35 | 6.56 | 6.92 | 6.95 | 6.62 | 7.84 | 7.52 | 6.84 | 6.5
| Mean |  | 7.0333 | 1.63 | 6.8833 | 7.2 | 6.885 | 6.98 | 7.0383 | 6.7667 | 7.4083 | 7.085 | 7.0633 | 6.6167
| Median |  | 7 | 0.58 | 6.9 | 7.175 | 6.69 | 7.01 | 7.03 | 6.715 | 7.33 | 7.09 | 7.105 | 6.65
| Std Dev. |  | 0.18619 | 2.6787 | 0.13292 | 0.12522 | 0.36468 | 0.17424 | 0.31403 | 0.1699 | 0.36052 | 0.26289 | 0.1242 | 0.098319
| Rel.Std.Dev. |  | 2.647% | 164.3% | 1.931% | 1.739% | 5.297% | 2.496% | 4.462% | 2.511% | 4.866% | 3.71% | 1.758% | 1.486%
| PDM3 |  | 0.6736% | -76.67% | -1.473% | 3.059% | -1.45% | -0.08979% | 0.7452% | -3.143% | 6.041% | 1.413% | 1.103% | -5.29%
| Z-Score (Absolute) |  | 0.15 | 31.07 | 0.68 | 1.06 | 0.67 | 0.15 | 0.17 | 1.32 | 2.21 | 0.43 | 0.31 | 2.15
| Analytical results for Ge in OREAS 20b (Certified Value 1.84 ppm) | [16 empty] | Certified
Ge | Round | Replicate | 01: Lab; 02: Lab; 05: Lab; 06: Lab; 07: Lab; 08: Lab |  |  |  | 1
| No | No | 01: 04; 02: 05; 05: 11; 06: 12; 07: 15; 08: 16 |  |  |  | ppm
|  |  | 01: PF*MS; 02: BF*OES/MS; 05: BF*MS; 06: PF*MS; 07: PF*MS; 08: PF*MS |  |  |  | 2
2
| 1 | 1 | 01: 1.352; 02: 2; 05: 2.03; 06: 2.5; 07: 2; 08: 1 |  |  |  | 1
| 1 | 2 | 01: 1.5139; 02: 2; 05: 2.07; 06: 2.6; 07: 2; 08: 2 |  |  |  | 0
| 1 | 3 | 01: 1.5038; 02: 2; 05: 2.2; 06: 2.4; 07: 2; 08: 2 |  |  |  | 16
| 1 | 4 | 01: 1.3713; 02: 2; 05: 1.8; 06: 2.9; 07: 2; 08: 2 |  |  |  | 1.8412
| 1 | 5 | 01: 1.3747; 02: 2; 05: 1.82; 06: 2.9; 07: 2; 08: 2 |  |  |  | 43
| 1 | 6 | 01: 1.401; 02: 2; 05: 1.8; 06: 2.9; 07: 2; 08: 2
| Mean |  | 01: 1.4194; 02: 2; 05: 1.9533; 06: 2.7; 07: 2; 08: 1.8333
| Median |  | 01: 1.3878; 02: 2; 05: 1.925; 06: 2.75; 07: 2; 08: 2
| Std Dev. |  | 01: 0.071075; 02: 0; 05: 0.17037; 06: 0.22804; 07: 0; 08: 0.40825
| Rel.Std.Dev. |  | 01: 5.007%; 02: 0%; 05: 8.722%; 06: 8.446%; 07: 0%; 08: 22.27%
| PDM3 |  | 01: -22.91%; 02: 8.624%; 05: 6.089%; 06: 46.64%; 07: 8.624%; 08: -0.4284%
| Z-Score (Absolute) |  | 01: 4.51; 02: 0.19; 05: 0.19; 06: 5.85; 07: 0.19; 08: 1.16
| Analytical results for Hf in OREAS 20b (Certified Value 6.96 ppm) | [16 empty] | Certified
Hf | Round | Replicate | Lab | Lab | Lab | Lab | Lab | Lab | Lab | Lab | Lab | Lab | [5 empty] | 1
| No | No | 01 | 02 | 05 | 06 | 07 | 08 | 09 | 10 | 11 | 14 | [5 empty] | ppm
|  |  | PF*MS | BF*MS | BF*OES/MS | BF*OES/MS | BF*MS | BF*MS | BF*MS | BF*MS | BF*MS | BF*MS | [5 empty] | 2
3
| 1 | 1 | 6.8 | 8.1 | 5.7 | 6.9 | 6.65 | 7.13 | 6.76 | 6.65 | 7.34 | 6.8 | [5 empty] | 1
| 1 | 2 | 6.6 | 7.45 | 6.5 | 7.2 | 6.94 | 7.21 | 7.22 | 6.58 | 7.23 | 6.9 | [5 empty] | 11
| 1 | 3 | 7.3 | 7.01 | 6.7 | 7.1 | 6.8 | 7.5 | 6.38 | 6.92 | 6.71 | 7.2 | [5 empty] | 16
| 1 | 4 | 7 | 7.75 | 6.5 | 6.8 | 5.84 | 7.08 | 7.08 | 6.28 | 7.27 | 6.8 | [5 empty] | 6.957
| 1 | 5 | 7 | 5.89 | 7.1 | 7 | 6.58 | 6.68 | 7.22 | 6.65 | 7.24 | 7 | [5 empty] | 44
| 1 | 6 | 6.9 | 7.19 | 6.9 | 6.8 | 7.16 | 7.1 | 7.29 | 6.54 | 7.1 | 7.1
| Mean |  | 6.9333 | 7.2317 | 6.5667 | 6.9667 | 6.6617 | 7.1167 | 6.9917 | 6.6033 | 7.1483 | 6.9667
| Median |  | 6.95 | 7.32 | 6.6 | 6.95 | 6.725 | 7.115 | 7.15 | 6.615 | 7.235 | 6.95
| Std Dev. |  | 0.23381 | 0.76437 | 0.48442 | 0.1633 | 0.45319 | 0.26387 | 0.35465 | 0.20675 | 0.22851 | 0.1633
| Rel.Std.Dev. |  | 3.372% | 10.57% | 7.377% | 2.344% | 6.803% | 3.708% | 5.072% | 3.131% | 3.197% | 2.344%
| PDM3 |  | -0.3402% | 3.948% | -5.611% | 0.1389% | -4.245% | 2.295% | 0.4983% | -5.084% | 2.75% | 0.1389%
| Z-Score (Absolute) |  | 0.14 | 1.08 | 1.63 | 0 | 1.24 | 0.61 | 0.1 | 1.48 | 0.74 | 0
| Analytical results for Ho in OREAS 20b (Certified Value 1.12 ppm) | [16 empty] | Certified
Ho | Round | Replicate | Lab | Lab | Lab | Lab | Lab | Lab | Lab | Lab | Lab | Lab | Lab | Lab |  |  |  | 1
| No | No | 01 | 02 | 05 | 06 | 07 | 08 | 09 | 10 | 11 | 14 | 15 | 16 |  |  |  | ppm
|  |  | PF*MS | BF*MS | BF*OES/MS | BF*OES/MS | BF*MS | BF*MS | BF*MS | BF*MS | BF*MS | BF*MS | PF*MS | PF*MS |  |  |  | 2
3
| 1 | 1 | 1.1 | 1.24 | 1 | 1.02 | 1.08 | 1.15 | 1.07 | 1.12 | 1.11 | 1.03 | 0.92 | 1.1 |  |  |  | 1
| 1 | 2 | 1 | 1.15 | 1.1 | 1.21 | 1.16 | 1.19 | 1.04 | 0.97 | 1.19 | 1.06 | 0.91 | 1 |  |  |  | 20
| 1 | 3 | 1.2 | 1.17 | 1.1 | 1.09 | 1.17 | 1.11 | 1.18 | 1.08 | 1.15 | 1.16 | 1.02 | 1 |  |  |  | 16
| 1 | 4 | 1.2 | 1.19 | 1.1 | 1.15 | 1.02 | 1.16 | 1.18 | 1.03 | 1.21 | 1.13 | 0.88 | 1 |  |  |  | 1.1237
| 1 | 5 | 1.1 | 1.06 | 1.1 | 1.16 | 1.12 | 1.21 | 1.16 | 0.99 | 1.17 | 1.16 | 0.93 | 0.9 |  |  |  | 45
| 1 | 6 | 1.1 | 1.07 | 1.2 | 1.09 | 1.09 | 1.19 | 1.14 | 1.08 | 1.27 | 1.19 | 0.92 | 1
| Mean |  | 1.1167 | 1.1467 | 1.1 | 1.12 | 1.1067 | 1.1683 | 1.1283 | 1.045 | 1.1833 | 1.1217 | 0.93 | 1
| Median |  | 1.1 | 1.16 | 1.1 | 1.12 | 1.105 | 1.175 | 1.15 | 1.055 | 1.18 | 1.145 | 0.92 | 1
| Std Dev. |  | 0.075277 | 0.070048 | 0.063246 | 0.066933 | 0.055737 | 0.036009 | 0.05947 | 0.058224 | 0.05465 | 0.063061 | 0.047329 | 0.063246
| Rel.Std.Dev. |  | 6.741% | 6.109% | 5.75% | 5.976% | 5.037% | 3.082% | 5.271% | 5.572% | 4.618% | 5.622% | 5.089% | 6.325%
| PDM3 |  | -0.623% | 2.047% | -2.106% | -0.3263% | -1.513% | 3.975% | 0.4153% | -7.001% | 5.31% | -0.178% | -17.24% | -11.01%
| Z-Score (Absolute) |  | 0.05 | 0.82 | 0.53 | 0.05 | 0.34 | 1.44 | 0.29 | 2.12 | 1.88 | 0.1 | 5.44 | 3.42
| Analytical results for In in OREAS 20b (Certified Value < 0.2 ppm) | [16 empty] | Certified
In | Round | Replicate | 01: Lab; 02: Lab; 05: Lab; 06: Lab; 07: Lab; 08: Lab |  |  |  | 1
| No | No | 01: 01; 02: 04; 05: 05; 06: 11; 07: 12; 08: 16 |  |  |  | ppm
|  |  | 01: PF*MS; 02: PF*MS; 05: BF*OES/MS; 06: BF*MS; 07: PF*MS; 08: PF*MS |  |  |  | 2
2
| 1 | 1 | 01: < 0.1; 02: 0.13686; 05: < 0.2; 06: < 0.2; 07: < 0.05; 08: < 0.25 |  |  |  | 1
| 1 | 2 | 01: < 0.1; 02: 0.13429; 05: < 0.2; 06: < 0.2; 07: < 0.05; 08: < 0.25 |  |  |  | 0
| 1 | 3 | 01: < 0.1; 02: < 0.1; 05: < 0.2; 06: < 0.2; 07: < 0.05; 08: < 0.25 |  |  |  | 16
| 1 | 4 | 01: < 0.1; 02: < 0.1; 05: < 0.2; 06: < 0.2; 07: < 0.05; 08: < 0.25 |  |  |  | < 0.2
| 1 | 5 | 01: < 0.1; 02: 0.10739; 05: < 0.2; 06: < 0.2; 07: < 0.05; 08: < 0.25 |  |  |  | 46
| 1 | 6 | 01: < 0.1; 02: < 0.1; 05: < 0.2; 06: < 0.2; 07: < 0.05; 08: < 0.25
| Mean |  | 02: 0.12618
| Median |  | 02: 0.13429
| Std Dev. |  | 02: 0.016324
| Rel.Std.Dev. |  | 02: 12.94%
PDM3
| Z-Score (Absolute) |  | 01: 1.61; 02: 0.22; 05: 0.22; 06: 0.22; 07: 2.52; 08: 1.13
| Analytical results for K in OREAS 20b (Certified Value 2.98 wt.%) | [16 empty] | Certified
K | Round | Replicate | Lab | Lab | Lab | Lab | Lab | Lab | Lab | Lab | Lab | Lab | [5 empty] | 1
| No | No | 01 | 02 | 03 | 04 | 05 | 06 | 11 | 12 | 15 | 16 | [5 empty] | wt.%
|  |  | BF*OES | BF*OES | PF*OES/MS | PF*OES | BF*OES/MS | BF*OES/MS | BF*OES | PF*OES | PF*OES | PF*OES | [5 empty] | 2
3
| 1 | 1 | 2.889 | 3.196 | 2.78 | 3.1481 | 2.955 | 3.013 | 2.8972 | 3.11 | 3.1 | 2.91 | [5 empty] | 1
| 1 | 2 | 2.98 | 2.955 | 2.69 | 3.1482 | 2.989 | 3.038 | 2.8889 | 3.13 | 3.2 | 2.91 | [5 empty] | 0
| 1 | 3 | 3.013 | 3.005 | 2.78 | 2.9557 | 3.005 | 2.955 | 2.864 | 3.2 | 3.2 | 2.91 | [5 empty] | 16
| 1 | 4 | 2.972 | 2.98 | 2.72 | 2.9728 | 2.989 | 2.964 | 2.864 | 3.17 | 3.2 | 2.91 | [5 empty] | 2.9819
| 1 | 5 | 2.93 | 2.881 | 2.8 | 3.1866 | 2.997 | 2.997 | 2.8225 | 3.18 | 3.3 | 2.91 | [5 empty] | 47
| 1 | 6 | 2.972 | 2.93 | 2.74 | 3.1208 | 2.922 | 3.005 | 2.8308 | 3.09 | 3.1 | 2.91
| Mean |  | 2.9593 | 2.9912 | 2.7517 | 3.0887 | 2.9762 | 2.9953 | 2.8612 | 3.1467 | 3.1833 | 2.91
| Median |  | 2.972 | 2.9675 | 2.76 | 3.1344 | 2.989 | 3.001 | 2.864 | 3.15 | 3.2 | 2.91
| Std Dev. |  | 0.04344 | 0.10905 | 0.042151 | 0.09878 | 0.031549 | 0.031104 | 0.030003 | 0.043205 | 0.075277 | 0
| Rel.Std.Dev. |  | 1.468% | 3.646% | 1.532% | 3.198% | 1.06% | 1.038% | 1.049% | 1.373% | 2.365% | 0%
| PDM3 |  | -0.7553% | 0.3123% | -7.72% | 3.583% | -0.1907% | 0.452% | -4.045% | 5.527% | 6.757% | -2.41%
| Z-Score (Absolute) |  | 0.18 | 0.06 | 1.71 | 0.77 | 0.06 | 0.09 | 0.9 | 1.2 | 1.47 | 0.58
| Analytical results for La in OREAS 20b (Certified Value 38.9 ppm) | [16 empty] | Certified
La | Round | Replicate | Lab | Lab | Lab | Lab | Lab | Lab | Lab | Lab | Lab | Lab | Lab | Lab | Lab |  |  | 1
| No | No | 01 | 02 | 03 | 05 | 06 | 07 | 08 | 09 | 10 | 11 | 14 | 15 | 16 |  |  | ppm
|  |  | BF*MS | BF*MS | PF*OES/MS | BF*OES/MS | BF*OES/MS | BF*MS | BF*MS | BF*MS | BF*MS | BF*MS | BF*MS | PF*MS | PF*OES |  |  | 1
2
| 1 | 1 | 35.3 | 44 | 58.3 | 37.8 | 41.8 | 36.2 | 39.6 | 38.3 | 37.7 | 40 | 36.7 | 41.3 | 35 |  |  | 1
| 1 | 2 | 38.1 | 39.6 | 56.8 | 38.2 | 40.5 | 38 | 39 | 37 | 35.9 | 41.3 | 37 | 41 | 35 |  |  | 1
| 1 | 3 | 40.6 | 39.8 | 61.2 | 38.4 | 40.5 | 39.1 | 40 | 38 | 37.5 | 38.5 | 38.8 | 39.9 | 40 |  |  | 16
| 1 | 4 | 39.1 | 39.8 | 58 | 39.6 | 40.9 | 36.5 | 38.6 | 36.9 | 37.1 | 39.1 | 38.8 | 38.2 | 40 |  |  | 38.9189
| 1 | 5 | 39.7 | 34.5 | 56.8 | 39 | 40.5 | 35.7 | 38.2 | 40.4 | 38.6 | 40.4 | 40 | 40 | 35 |  |  | 48
| 1 | 6 | 41.1 | 41.2 | 57.1 | 39.7 | 40.4 | 37.4 | 39.9 | 39.6 | 38.5 | 41.4 | 42.3 | 39.9 | 40
| Mean |  | 38.9833 | 39.8167 | 58.0333 | 38.7833 | 40.7667 | 37.15 | 39.2167 | 38.3667 | 37.55 | 40.1167 | 38.9333 | 40.05 | 37.5
| Median |  | 39.4 | 39.8 | 57.55 | 38.7 | 40.5 | 36.95 | 39.3 | 38.15 | 37.6 | 40.2 | 38.8 | 39.95 | 37.5
| Std Dev. |  | 2.0961 | 3.0896 | 1.6741 | 0.77567 | 0.53541 | 1.2661 | 0.73326 | 1.401 | 0.99549 | 1.1652 | 2.0607 | 1.0895 | 2.7386
| Rel.Std.Dev. |  | 5.377% | 7.76% | 2.885% | 2% | 1.313% | 3.408% | 1.87% | 3.651% | 2.651% | 2.905% | 5.293% | 2.72% | 7.303%
| PDM3 |  | 0.1656% | 2.307% | 49.11% | -0.3483% | 4.748% | -4.545% | 0.7651% | -1.419% | -3.517% | 3.078% | 0.03711% | 2.906% | -3.646%
| Z-Score (Absolute) |  | 0 | 0.53 | 12.04 | 0.13 | 1.13 | 1.16 | 0.15 | 0.39 | 0.91 | 0.72 | 0.03 | 0.67 | 0.94
| Analytical results for Li in OREAS 20b (Certified Value 54 ppm) | [16 empty] | Certified
Li | Round | Replicate | 01: Lab; 02: Lab; 03: Lab; 05: Lab; 06: Lab |  |  | 1
| No | No | 01: 01; 02: 04; 03: 12; 05: 15; 06: 16 |  |  | ppm
|  |  | 01: PF*MS; 02: PF*MS; 03: PF*MS; 05: PF*OES; 06: PF*OES |  |  | 0
0
| 1 | 1 | 01: 48; 02: 49.741; 03: 61; 05: 55; 06: 50 |  |  | 1
| 1 | 2 | 01: 48; 02: 50.1991; 03: 61; 05: 60; 06: 45 |  |  | 0
| 1 | 3 | 01: 50; 02: 48.3087; 03: 64; 05: 55; 06: 50 |  |  | 16
| 1 | 4 | 01: 49; 02: 48.0178; 03: 63; 05: 65; 06: 50 |  |  | 53.9968
| 1 | 5 | 01: 50; 02: 51.8232; 03: 62; 05: 59; 06: 50 |  |  | 49
| 1 | 6 | 01: 50; 02: 50.8131; 03: 66; 05: 55; 06: 50
| Mean |  | 01: 49.1667; 02: 49.8172; 03: 62.8333; 05: 58.1667; 06: 49.1667
| Median |  | 01: 49.5; 02: 49.9701; 03: 62.5; 05: 57; 06: 50
| Std Dev. |  | 01: 0.98319; 02: 1.4616; 03: 1.9408; 05: 4.0208; 06: 2.0412
| Rel.Std.Dev. |  | 01: 2%; 02: 2.934%; 03: 3.089%; 05: 6.913%; 06: 4.152%
| PDM3 |  | 01: -8.945%; 02: -7.74%; 03: 16.36%; 05: 7.722%; 06: -8.945%
| Z-Score (Absolute) |  | 01: 0.67; 02: 0; 03: 13.49; 05: 8.66; 06: 0.67
| Analytical results for Lu in OREAS 20b (Certified Value 0.4 ppm) | [16 empty] | Certified
Lu | Round | Replicate | Lab | Lab | Lab | Lab | Lab | Lab | Lab | Lab | Lab | Lab | Lab |  |  |  |  | 1
| No | No | 01 | 02 | 05 | 06 | 07 | 08 | 09 | 10 | 11 | 14 | 16 |  |  |  |  | ppm
|  |  | PF*MS | BF*MS | BF*OES/MS | BF*OES/MS | BF*MS | BF*MS | BF*MS | BF*MS | BF*MS | BF*MS | PF*MS |  |  |  |  | 2
3
| 1 | 1 | 0.4 | 0.4 | 0.43 | 0.4 | 0.39 | 0.41 | 0.4 | 0.44 | 0.43 | 0.38 | 0.4 |  |  |  |  | 1
| 1 | 2 | 0.4 | 0.41 | 0.43 | 0.41 | 0.42 | 0.41 | 0.39 | 0.4 | 0.41 | 0.4 | 0.4 |  |  |  |  | 21
| 1 | 3 | 0.4 | 0.37 | 0.42 | 0.38 | 0.4 | 0.4 | 0.4 | 0.35 | 0.39 | 0.43 | 0.3 |  |  |  |  | 16
| 1 | 4 | 0.4 | 0.4 | 0.42 | 0.42 | 0.37 | 0.41 | 0.48 | 0.37 | 0.42 | 0.41 | 0.3 |  |  |  |  | 0.40226
| 1 | 5 | 0.4 | 0.33 | 0.44 | 0.4 | 0.39 | 0.42 | 0.41 | 0.39 | 0.43 | 0.38 | 0.4 |  |  |  |  | 50
| 1 | 6 | 0.4 | 0.35 | 0.43 | 0.4 | 0.4 | 0.38 | 0.38 | 0.38 | 0.41 | 0.4 | 0.4
| Mean |  | 0.4 | 0.37667 | 0.42833 | 0.40167 | 0.395 | 0.405 | 0.41 | 0.38833 | 0.415 | 0.4 | 0.36667
| Median |  | 0.4 | 0.385 | 0.43 | 0.4 | 0.395 | 0.41 | 0.4 | 0.385 | 0.415 | 0.4 | 0.4
| Std Dev. |  | 6.0809e-17 | 0.032042 | 0.0075277 | 0.013292 | 0.016432 | 0.013784 | 0.035777 | 0.030605 | 0.015166 | 0.018974 | 0.05164
| Rel.Std.Dev. |  | 1.52e-14% | 8.507% | 1.757% | 3.309% | 4.16% | 3.403% | 8.726% | 7.881% | 3.654% | 4.743% | 14.08%
| PDM3 |  | -0.5616% | -6.362% | 6.482% | -0.1473% | -1.805% | 0.6813% | 1.924% | -3.462% | 3.167% | -0.5616% | -8.848%
| Z-Score (Absolute) |  | NA | 2.02 | 2.16 | 0 | 0.54 | 0.27 | 0.67 | 1.08 | 1.08 | 0.13 | NA
Results from laboratory 1 and 16 were removed due to their 0.1 ppm reading resolution.
| Analytical results for Mg in OREAS 20b (Certified Value 0.788 wt.%) | [16 empty] | Certified
Mg | Round | Replicate | Lab | Lab | Lab | Lab | Lab | Lab | Lab | Lab | Lab | Lab | [5 empty] | 1
| No | No | 01 | 02 | 03 | 04 | 05 | 06 | 11 | 12 | 15 | 16 | [5 empty] | wt.%
|  |  | PF*OES | BF*OES | PF*OES/MS | PF*OES | BF*OES/MS | BF*OES/MS | BF*OES | PF*OES | PF*OES | PF*OES | [5 empty] | 3
3
| 1 | 1 | 0.77 | 0.85 | 0.71 | 0.75857 | 0.778 | 0.79 | 0.8021 | 0.79 | 0.71 | 0.82 | [5 empty] | 1
| 1 | 2 | 0.78 | 0.802 | 0.69 | 0.76413 | 0.784 | 0.796 | 0.8021 | 0.79 | 0.7 | 0.81 | [5 empty] | 0
| 1 | 3 | 0.78 | 0.808 | 0.7 | 0.72061 | 0.79 | 0.778 | 0.8141 | 0.79 | 0.71 | 0.8 | [5 empty] | 16
| 1 | 4 | 0.77 | 0.796 | 0.67 | 0.72774 | 0.79 | 0.79 | 0.8081 | 0.79 | 0.7 | 0.8 | [5 empty] | 0.78827
| 1 | 5 | 0.78 | 0.778 | 0.7 | 0.78425 | 0.784 | 0.784 | 0.8322 | 0.79 | 0.7 | 0.77 | [5 empty] | 51
| 1 | 6 | 0.78 | 0.79 | 0.69 | 0.77295 | 0.778 | 0.79 | 0.8081 | 0.78 | 0.7 | 0.81
| Mean |  | 0.77667 | 0.804 | 0.69333 | 0.75471 | 0.784 | 0.788 | 0.81112 | 0.78833 | 0.70333 | 0.80167
| Median |  | 0.78 | 0.799 | 0.695 | 0.76135 | 0.784 | 0.79 | 0.8081 | 0.79 | 0.7 | 0.805
| Std Dev. |  | 0.005164 | 0.024787 | 0.013663 | 0.025295 | 0.0053666 | 0.0061968 | 0.011262 | 0.0040825 | 0.005164 | 0.017224
| Rel.Std.Dev. |  | 0.6649% | 3.083% | 1.971% | 3.352% | 0.6845% | 0.7864% | 1.389% | 0.5179% | 0.7342% | 2.149%
| PDM3 |  | -1.472% | 1.996% | -12.04% | -4.257% | -0.5414% | -0.03394% | 2.899% | 0.00835% | -10.77% | 1.7%
| Z-Score (Absolute) |  | 0.37 | 0.72 | 3.7 | 1.25 | 0.08 | 0.08 | 1 | 0.09 | 3.3 | 0.63
| Analytical results for Mn in OREAS 20b (Certified Value 0.038 wt.%) | [16 empty] | Certified
Mn | Round | Replicate | Lab | Lab | Lab | Lab | Lab | Lab | Lab | Lab | Lab | Lab | [5 empty] | 1
| No | No | 01 | 02 | 03 | 04 | 05 | 06 | 11 | 12 | 15 | 16 | [5 empty] | wt.%
|  |  | BF*OES | BF*OES | PF*OES/MS | PF*OES | BF*OES/MS | BF*OES/MS | BF*OES | PF*OES | PF*OES | PF*OES | [5 empty] | 3
3
| 1 | 1 | 0.039 | 0.039 | 0.0375 | 0.037413 | 0.0379 | 0.039 | 0.0387 | 0.037 | 0.0352 | 0.039 | [5 empty] | 1
| 1 | 2 | 0.039 | 0.039 | 0.0369 | 0.038232 | 0.0387 | 0.039 | 0.0379 | 0.037 | 0.0349 | 0.0385 | [5 empty] | 0
| 1 | 3 | 0.039 | 0.039 | 0.0373 | 0.035369 | 0.0379 | 0.039 | 0.0387 | 0.037 | 0.0355 | 0.038 | [5 empty] | 16
| 1 | 4 | 0.039 | 0.039 | 0.0366 | 0.035975 | 0.0379 | 0.039 | 0.0372 | 0.037 | 0.0353 | 0.039 | [5 empty] | 0.038023
| 1 | 5 | 0.039 | 0.039 | 0.037 | 0.038695 | 0.0379 | 0.039 | 0.0387 | 0.037 | 0.0352 | 0.0375 | [5 empty] | 52
| 1 | 6 | 0.039 | 0.039 | 0.0368 | 0.037371 | 0.0379 | 0.039 | 0.0372 | 0.037 | 0.0353 | 0.038
| Mean |  | 0.039 | 0.039 | 0.037017 | 0.037176 | 0.038033 | 0.039 | 0.038067 | 0.037 | 0.035233 | 0.038333
| Median |  | 0.039 | 0.039 | 0.03695 | 0.037392 | 0.0379 | 0.039 | 0.0383 | 0.037 | 0.03525 | 0.03825
| Std Dev. |  | 0 | 0 | 0.00033116 | 0.0012826 | 0.0003266 | 0 | 0.00073937 | 0 | 0.00019664 | 0.00060553
| Rel.Std.Dev. |  | 0% | 0% | 0.8946% | 3.45% | 0.8587% | 0% | 1.942% | 0% | 0.5581% | 1.58%
| PDM3 |  | 2.568% | 2.568% | -2.648% | -2.229% | 0.02613% | 2.568% | 0.1138% | -2.691% | -7.338% | 0.8151%
| Z-Score (Absolute) |  | 0.67 | 0.67 | 1.11 | 0.94 | 0 | 0.67 | 0 | 1.13 | 2.97 | 0.27
| Analytical results for Mo in OREAS 20b (Indicative Value 3.23 ppm) | [16 empty] | Indicative
Mo | Round | Replicate | Lab | Lab | Lab | Lab | Lab | Lab | Lab | [8 empty] | 1
| No | No | 01 | 02 | 03 | 04 | 05 | 11 | 16 | [8 empty] | ppm
|  |  | BF*MS | BF*MS | PF*OES/MS | PF*MS | BF*OES/MS | BF*MS | PF*MS | [8 empty] | 2
2
| 1 | 1 | 3 | 5 | 18 | 2.0824 | 3 | 3.54 | 2.8 | [8 empty] | 1
| 1 | 2 | 3 | 5 | 17.3 | 2.1031 | 2 | 3.56 | 3.1 | [8 empty] | 2
| 1 | 3 | 3 | 4 | 17.6 | 2.4576 | 3 | 3.3 | 2.6 | [8 empty] | 16
| 1 | 4 | 3 | 5 | 17.6 | 2.338 | 3 | 4.56 | 3.7 | [8 empty] | 3.2308
| 1 | 5 | 3 | < 2 | 18.3 | 2.5031 | 3 | 3.13 | 2.7 | [8 empty] | 20
| 1 | 6 | 4 | 4 | 17.4 | 2.2842 | 2 | 3.85 | 3.1
| Mean |  | 3.1667 | 4.6 | 17.7 | 2.2947 | 2.6667 | 3.6567 | 3
| Median |  | 3 | 5 | 17.6 | 2.3111 | 3 | 3.55 | 2.95
| Std Dev. |  | 0.40825 | 0.54772 | 0.37947 | 0.17534 | 0.5164 | 0.50615 | 0.4
| Rel.Std.Dev. |  | 12.89% | 11.91% | 2.144% | 7.641% | 19.36% | 13.84% | 13.33%
| PDM3 |  | -1.985% | 42.38% | 447.9% | -28.97% | -17.46% | 13.18% | -7.143%
| Z-Score (Absolute) |  | 0 | 1.12 | 19.6 | 1.18 | 0.67 | 0.66 | 0.22
| Analytical results for Na in OREAS 20b (Certified Value 2.04 wt.%) | [16 empty] | Certified
Na | Round | Replicate | Lab | Lab | Lab | Lab | Lab | Lab | [9 empty] | 1
| No | No | 01 | 02 | 03 | 05 | 06 | 11 | [9 empty] | wt.%
|  |  | BF*OES | BF*OES | PF*OES/MS | BF*OES/MS | BF*OES/MS | BF*OES | [9 empty] | 2
3
| 1 | 1 | 2.025 | 2.203 | 2.06 | 1.958 | 2.003 | 2.0994 | [9 empty] | 1
| 1 | 2 | 2.099 | 2.047 | 2.05 | 1.973 | 1.996 | 2.0846 | [9 empty] | 0
| 1 | 3 | 2.122 | 2.077 | 2.07 | 1.996 | 2.033 | 2.0697 | [9 empty] | 16
| 1 | 4 | 2.085 | 2.062 | 2.01 | 1.981 | 1.973 | 2.0623 | [9 empty] | 2.0379
| 1 | 5 | 2.055 | 2.062 | 2.07 | 1.988 | 2.01 | 2.0549 | [9 empty] | 53
| 1 | 6 | 2.099 | 2.025 | 2.05 | 1.944 | 1.966 | 2.0475
| Mean |  | 2.0808 | 2.0793 | 2.0517 | 1.9733 | 1.9968 | 2.0697
| Median |  | 2.092 | 2.062 | 2.055 | 1.977 | 1.9995 | 2.066
| Std Dev. |  | 0.035091 | 0.063083 | 0.022286 | 0.019408 | 0.024653 | 0.019343
| Rel.Std.Dev. |  | 1.686% | 3.034% | 1.086% | 0.9835% | 1.235% | 0.9346%
| PDM3 |  | 2.108% | 2.035% | 0.6769% | -3.167% | -2.014% | 1.563%
| Z-Score (Absolute) |  | 0.7 | 0.65 | 0.31 | 3.02 | 2.21 | 0.31
| Analytical results for Nb in OREAS 20b (Certified Value 13.4 ppm) | [16 empty] | Certified
Nb | Round | Replicate | Lab | Lab | Lab | Lab | Lab | Lab | Lab | Lab | Lab | Lab | Lab | Lab | Lab |  |  | 1
| No | No | 01 | 02 | 03 | 04 | 05 | 06 | 07 | 08 | 09 | 10 | 11 | 14 | 16 |  |  | ppm
|  |  | BF*MS | BF*MS | PF*OES/MS | PF*MS | BF*OES/MS | BF*OES/MS | BF*MS | BF*MS | BF*MS | BF*MS | BF*MS | BF*MS | PF*MS |  |  | 1
2
| 1 | 1 | 13.2 | 16.96 | 14.9 | 11.4968 | 10 | 13 | 13.35 | 13.7 | 14.35 | 12.7 | 12.5 | 13.7 | 15 |  |  | 1
| 1 | 2 | 13.2 | 15.02 | 14.4 | 11.2248 | 11 | 12.8 | 14 | 13.6 | 14.6 | 12.85 | 13.6 | 13.6 | 15 |  |  | 3
| 1 | 3 | 13.2 | 14.7 | 14.6 | 12.3646 | 11 | 12.6 | 13.95 | 14 | 13.4 | 12.75 | 12.4 | 13.5 | 15 |  |  | 16
| 1 | 4 | 13.2 | 16.51 | 14.5 | 11.4452 | 11 | 12.4 | 13.3 | 13.6 | 14.45 | 12.65 | 12.6 | 13.6 | 15 |  |  | 13.3898
| 1 | 5 | 13.1 | 11.47 | 15.3 | 12.443 | 12 | 12.6 | 13.5 | 13.4 | 15.1 | 12.15 | 12.8 | 13.7 | 15 |  |  | 54
| 1 | 6 | 13 | 14.55 | 14.8 | 10.9841 | 12 | 12.5 | 13.65 | 13.8 | 14.2 | 12 | 13.1 | 14.4 | 15
| Mean |  | 13.15 | 14.8683 | 14.75 | 11.6598 | 11.1667 | 12.65 | 13.625 | 13.6833 | 14.35 | 12.5167 | 12.8333 | 13.75 | 15
| Median |  | 13.2 | 14.86 | 14.7 | 11.471 | 11 | 12.6 | 13.575 | 13.65 | 14.4 | 12.675 | 12.7 | 13.65 | 15
| Std Dev. |  | 0.083666 | 1.9376 | 0.32711 | 0.60474 | 0.75277 | 0.21679 | 0.29791 | 0.20412 | 0.55857 | 0.35166 | 0.45019 | 0.32711 | 0
| Rel.Std.Dev. |  | 0.6362% | 13.03% | 2.218% | 5.187% | 6.741% | 1.714% | 2.186% | 1.492% | 3.892% | 2.81% | 3.508% | 2.379% | 0%
| PDM3 |  | -1.791% | 11.04% | 10.16% | -12.92% | -16.6% | -5.525% | 1.756% | 2.192% | 7.171% | -6.521% | -4.156% | 2.69% | 12.03%
| Z-Score (Absolute) |  | 0.4 | 1.06 | 0.96 | 1.67 | NA | 0.83 | 0 | 0.05 | 0.62 | 0.94 | 0.67 | 0.11 | NA
Results from laboratories 5 and 16 were removed due to their 1 ppm reading resolution.
| Analytical results for Nd in OREAS 20b (Certified Value 36.5 ppm) | [16 empty] | Certified
Nd | Round | Replicate | Lab | Lab | Lab | Lab | Lab | Lab | Lab | Lab | Lab | Lab | Lab | Lab |  |  |  | 1
| No | No | 01 | 02 | 05 | 06 | 07 | 08 | 09 | 10 | 11 | 14 | 15 | 16 |  |  |  | ppm
|  |  | PF*MS | BF*MS | BF*OES/MS | BF*OES/MS | BF*MS | BF*MS | BF*MS | BF*MS | BF*MS | BF*MS | PF*MS | PF*MS |  |  |  | 1
2
| 1 | 1 | 37.3 | 39.1 | 35.4 | 39.3 | 37.3 | 40.1 | 35.3 | 36.2 | 37.5 | 33.3 | 34.3 | 35.7 |  |  |  | 1
| 1 | 2 | 36.7 | 34.7 | 36 | 36.4 | 37.7 | 38.7 | 34.3 | 34.3 | 39.2 | 33.6 | 33.6 | 38.7 |  |  |  | 4
| 1 | 3 | 36.6 | 35.6 | 36.3 | 36.6 | 37.8 | 40.5 | 36.8 | 36.2 | 35.4 | 34.9 | 34.2 | 35.9 |  |  |  | 16
| 1 | 4 | 36.3 | 36.3 | 36.8 | 35.9 | 35.9 | 38.4 | 34.2 | 37 | 36.8 | 35.8 | 30.7 | 34.6 |  |  |  | 36.4843
| 1 | 5 | 35.4 | 31.7 | 37.2 | 36.7 | 36.7 | 38.7 | 37 | 38.4 | 37.7 | 37.6 | 32.7 | 34 |  |  |  | 55
| 1 | 6 | 37.6 | 37.1 | 36.7 | 37.4 | 37.6 | 40.1 | 38 | 38.5 | 38.7 | 38.7 | 33.3 | 34.5
| Mean |  | 36.65 | 35.75 | 36.4 | 37.05 | 37.1667 | 39.4167 | 35.9333 | 36.7667 | 37.55 | 35.65 | 33.1333 | 35.5667
| Median |  | 36.65 | 35.95 | 36.5 | 36.65 | 37.45 | 39.4 | 36.05 | 36.6 | 37.6 | 35.35 | 33.45 | 35.15
| Std Dev. |  | 0.77653 | 2.485 | 0.64187 | 1.2046 | 0.73666 | 0.91305 | 1.5642 | 1.5782 | 1.3605 | 2.164 | 1.3307 | 1.7014
| Rel.Std.Dev. |  | 2.119% | 6.951% | 1.763% | 3.251% | 1.982% | 2.316% | 4.353% | 4.292% | 3.623% | 6.07% | 4.016% | 4.784%
| PDM3 |  | 0.4541% | -2.013% | -0.2311% | 1.55% | 1.87% | 8.037% | -1.51% | 0.7738% | 2.921% | -2.287% | -9.185% | -2.515%
| Z-Score (Absolute) |  | 0.12 | 0.74 | 0.12 | 0.5 | 0.61 | 2.75 | 0.56 | 0.23 | 0.98 | 0.83 | 3.23 | 0.91
| Analytical results for Ni in OREAS 20b (Certified Value 22.8 ppm) | [16 empty] | Certified
Ni | Round | Replicate | Lab | Lab | Lab | Lab | Lab | Lab | Lab | Lab | [7 empty] | 1
| No | No | 02 | 03 | 04 | 05 | 06 | 11 | 12 | 16 | [7 empty] | ppm
|  |  | BF*MS | PF*OES/MS | PF*OES | BF*OES/MS | BF*OES/MS | BF*OES | PF*OES | PF*OES | [7 empty] | 1
1
| 1 | 1 | 26 | 32.7 | < 20 | 20 | < 20 | < 39 | 20 | 35 | [7 empty] | 1
| 1 | 2 | 28 | 31 | < 20 | 20 | < 20 | < 39 | < 20 | 40 | [7 empty] | 5
| 1 | 3 | 22 | 29.4 | < 20 | 20 | < 20 | < 39 | 20 | 25 | [7 empty] | 16
| 1 | 4 | 22 | 29.9 | < 20 | 20 | < 20 | < 39 | < 20 | 25 | [7 empty] | 22.8233
| 1 | 5 | 16 | 30.9 | < 20 | 20 | < 20 | < 39 | < 20 | 25 | [7 empty] | 56
| 1 | 6 | 23 | 31.8 | < 20 | 20 | < 20 | < 39 | < 20 | 25
| Mean |  | 22.8333 | 30.95 |  | 20 |  |  | 20 | 29.1667
| Median |  | 22.5 | 30.95 |  | 20 |  |  | 20 | 25
| Std Dev. |  | 4.1191 | 1.2079 |  | 0 |  |  | 0 | 6.6458
| Rel.Std.Dev. |  | 18.04% | 3.903% |  | 0% |  |  | 0% | 22.79%
| PDM3 |  | 0.04381% | 35.61% |  | -12.37% |  |  | -12.37% | 27.79%
| Z-Score (Absolute) |  | 0.26 | 0.95 | 0.84 | 0.02 | 0.84 | 0.02 | 0.55 | 0.8
| Analytical results for P in OREAS 20b (Certified Value 0.081 wt.%) | [16 empty] | Certified
P | Round | Replicate | Lab | Lab | Lab | Lab | Lab | Lab | Lab | Lab | [7 empty] | 1
| No | No | 01 | 02 | 03 | 05 | 06 | 11 | 15 | 16 | [7 empty] | wt.%
|  |  | PF*OES | BF*OES | PF*OES/MS | BF*OES/MS | BF*OES/MS | BF*OES | PF*OES | PF*OES | [7 empty] | 3
3
| 1 | 1 | 0.08 | 0.109 | 0.0792 | 0.083 | 0.083 | 0.0807 | 0.07 | 0.074 | [7 empty] | 1
| 1 | 2 | 0.08 | 0.096 | 0.0786 | 0.079 | 0.079 | 0.0803 | 0.07 | 0.083 | [7 empty] | 0
| 1 | 3 | 0.09 | 0.1 | 0.0796 | 0.083 | 0.074 | 0.0807 | 0.07 | 0.081 | [7 empty] | 16
| 1 | 4 | 0.08 | 0.105 | 0.0788 | 0.092 | 0.079 | 0.0799 | 0.07 | 0.08 | [7 empty] | 0.08122
| 1 | 5 | 0.08 | 0.065 | 0.0794 | 0.1 | 0.079 | 0.082 | 0.06 | 0.084 | [7 empty] | 57
| 1 | 6 | 0.09 | 0.1 | 0.0786 | 0.087 | 0.079 | 0.0799 | 0.07 | 0.085
| Mean |  | 0.083333 | 0.095833 | 0.079033 | 0.087333 | 0.078833 | 0.080583 | 0.068333 | 0.081167
| Median |  | 0.08 | 0.1 | 0.079 | 0.085 | 0.079 | 0.0805 | 0.07 | 0.082
| Std Dev. |  | 0.005164 | 0.015766 | 0.0004274 | 0.007607 | 0.0028577 | 0.00078081 | 0.0040825 | 0.0039707
| Rel.Std.Dev. |  | 6.197% | 16.45% | 0.5408% | 8.71% | 3.625% | 0.9689% | 5.974% | 4.892%
| PDM3 |  | 2.602% | 17.99% | -2.693% | 7.526% | -2.939% | -0.7843% | -15.87% | -0.06613%
| Z-Score (Absolute) |  | 0.69 | 4.26 | 0.52 | 1.8 | 0.66 | 0.08 | 3.53 | 0.08
| Analytical results for Pb in OREAS 20b (Certified Value 26.8 ppm) | [16 empty] | Certified
Pb | Round | Replicate | Lab | Lab | Lab | Lab | Lab | [10 empty] | 1
| No | No | 01 | 04 | 05 | 12 | 16 | [10 empty] | ppm
|  |  | PF*MS | PF*MS | BF*OES/MS | PF*MS | PF*MS | [10 empty] | 1
1
| 1 | 1 | 32 | 23.6364 | 22 | 36 | 20 | [10 empty] | 1
| 1 | 2 | 35 | 20.906 | 25 | 37 | 20 | [10 empty] | 6
| 1 | 3 | 29 | 20.4716 | 24 | 38 | 20 | [10 empty] | 16
| 1 | 4 | 27 | < 20 | 25 | 35 | 20 | [10 empty] | 26.7542
| 1 | 5 | 33 | 22.6087 | 29 | 33 | 20 | [10 empty] | 58
| 1 | 6 | 34 | 21.2333 | 25 | 33 | 20
| Mean |  | 31.6667 | 21.7712 | 25 | 35.3333 | 20
| Median |  | 32.5 | 21.2333 | 25 | 35.5 | 20
| Std Dev. |  | 3.0768 | 1.3141 | 2.2804 | 2.0656 | 0
| Rel.Std.Dev. |  | 9.716% | 6.036% | 9.121% | 5.846% | 0%
| PDM3 |  | 18.36% | -18.63% | -6.557% | 32.07% | -25.25%
| Z-Score (Absolute) |  | 0.87 | 0.67 | 0 | 1.34 | 0.65
| Analytical results for Pr in OREAS 20b (Certified Value 9.34 ppm) | [16 empty] | Certified
Pr | Round | Replicate | Lab | Lab | Lab | Lab | Lab | Lab | Lab | Lab | Lab | Lab | Lab | Lab |  |  |  | 1
| No | No | 01 | 02 | 05 | 06 | 07 | 08 | 09 | 10 | 11 | 14 | 15 | 16 |  |  |  | ppm
|  |  | PF*MS | BF*MS | BF*OES/MS | BF*OES/MS | BF*MS | BF*MS | BF*MS | BF*MS | BF*MS | BF*MS | PF*MS | PF*MS |  |  |  | 2
3
| 1 | 1 | 9.7 | 10.47 | 9.04 | 9.9 | 8.8 | 10.15 | 9.02 | 9.22 | 9.27 | 8.52 | 8.73 | 8.8 |  |  |  | 1
| 1 | 2 | 9.3 | 9.49 | 9 | 9.42 | 9.26 | 9.8 | 9.08 | 8.93 | 9.49 | 8.78 | 8.49 | 8.6 |  |  |  | 7
| 1 | 3 | 9.3 | 9.53 | 9.35 | 9.56 | 9.7 | 10.4 | 9.28 | 9.22 | 9.16 | 8.98 | 8.37 | 8.7 |  |  |  | 16
| 1 | 4 | 9.2 | 9.4 | 9.45 | 9.4 | 8.78 | 9.48 | 9.33 | 9.29 | 9.25 | 9.15 | 7.92 | 8.2 |  |  |  | 9.3447
| 1 | 5 | 9.3 | 8.18 | 9.35 | 9.45 | 8.94 | 9.46 | 9.7 | 9.59 | 9.42 | 9.8 | 8.3 | 8.1 |  |  |  | 59
| 1 | 6 | 9.7 | 9.52 | 9.58 | 9.58 | 9.4 | 9.99 | 9.45 | 9.99 | 9.53 | 10.21 | 8.54 | 8.2
| Mean |  | 9.4167 | 9.4317 | 9.295 | 9.5517 | 9.1467 | 9.88 | 9.31 | 9.3733 | 9.3533 | 9.24 | 8.3917 | 8.4333
| Median |  | 9.3 | 9.505 | 9.35 | 9.505 | 9.1 | 9.895 | 9.305 | 9.255 | 9.345 | 9.065 | 8.43 | 8.4
| Std Dev. |  | 0.22286 | 0.7303 | 0.2295 | 0.18595 | 0.36893 | 0.37368 | 0.249 | 0.36817 | 0.14787 | 0.6419 | 0.27477 | 0.30111
| Rel.Std.Dev. |  | 2.367% | 7.743% | 2.469% | 1.947% | 4.033% | 3.782% | 2.675% | 3.928% | 1.581% | 6.947% | 3.274% | 3.57%
| PDM3 |  | 0.7705% | 0.931% | -0.5315% | 2.215% | -2.119% | 5.729% | -0.371% | 0.3068% | 0.09274% | -1.12% | -10.2% | -9.752%
| Z-Score (Absolute) |  | 0.6 | 0.7 | 0.26 | 1.55 | 1.3 | 3.86 | 0.15 | 0.29 | 0.15 | 0.64 | 6.61 | 6.32
| Analytical results for Rb in OREAS 20b (Certified Value 176 ppm) | [16 empty] | Certified
Rb | Round | Replicate | Lab | Lab | Lab | Lab | Lab | Lab | Lab | Lab | Lab | Lab | Lab | Lab | Lab | Lab |  | 1
| No | No | 01 | 02 | 04 | 05 | 06 | 07 | 08 | 09 | 10 | 11 | 12 | 14 | 15 | 16 |  | ppm
|  |  | BF*MS | BF*MS | PF*MS | BF*OES/MS | BF*OES/MS | BF*MS | BF*MS | BF*MS | BF*MS | BF*MS | PF*MS | BF*MS | PF*MS | PF*MS |  | 0
0
| 1 | 1 | 177.3 | 207.8 | 187.2592 | 177 | 181.2 | 174 | 174 | 168.5 | 167 | 149 | 171 | 185.3 | 188 | 178 |  | 1
| 1 | 2 | 177.5 | 189.4 | 188.7837 | 172 | 178 | 179.5 | 170 | 172.5 | 159 | 155 | 175 | 182.8 | 180 | 169 |  | 8
| 1 | 3 | 177.4 | 189.7 | 187.4416 | 172 | 181.5 | 180 | 170.5 | 160.5 | 161.5 | 157 | 175 | 183.5 | 184 | 169 |  | 16
| 1 | 4 | 177.6 | 187 | 187.9085 | 176 | 175.8 | 169.5 | 173.5 | 163.5 | 163.5 | 163 | 174 | 179.6 | 186 | 178 |  | 175.7836
| 1 | 5 | 174.7 | 154.5 | 188.5679 | 175 | 183.6 | 176 | 172 | 169 | 164.5 | 159 | 180 | 181.9 | 185 | 171 |  | 60
| 1 | 6 | 179.5 | 192.8 | 187.7112 | 175 | 175.2 | 178 | 173.5 | 173 | 167.5 | 158 | 173 | 185.9 | 180 | 177
| Mean |  | 177.3333 | 186.8667 | 187.9454 | 174.5 | 179.2167 | 176.1667 | 172.25 | 167.8333 | 163.8333 | 156.8333 | 174.6667 | 183.1667 | 183.8333 | 173.6667
| Median |  | 177.45 | 189.55 | 187.8098 | 175 | 179.6 | 177 | 172.75 | 168.75 | 164 | 157.5 | 174.5 | 183.15 | 184.5 | 174
| Std Dev. |  | 1.5319 | 17.5241 | 0.61175 | 2.0736 | 3.3955 | 3.9581 | 1.6956 | 4.9565 | 3.2506 | 4.6655 | 3.0111 | 2.3062 | 3.2506 | 4.4572
| Rel.Std.Dev. |  | 0.8638% | 9.378% | 0.3255% | 1.188% | 1.895% | 2.247% | 0.9844% | 2.953% | 1.984% | 2.975% | 1.724% | 1.259% | 1.768% | 2.567%
| PDM3 |  | 0.8816% | 6.305% | 6.919% | -0.7302% | 1.953% | 0.2179% | -2.01% | -4.523% | -6.798% | -10.78% | -0.6354% | 4.2% | 4.579% | -1.204%
| Z-Score (Absolute) |  | 0.23 | 1.36 | 1.48 | 0.11 | 0.45 | 0.09 | 0.38 | 0.9 | 1.37 | 2.2 | 0.09 | 0.92 | 1 | 0.21
| Analytical results for Re in OREAS 20b (Indicative Value < 0.1 ppm) | [16 empty] | Indicative
Re | Round | Replicate | 01: Lab; 02: Lab; 04: Lab; 05: Lab |  | 1
| No | No | 01: 01; 02: 04; 04: 12; 05: 16 |  | ppm
|  |  | 01: PF*MS; 02: PF*MS; 04: PF*MS; 05: PF*MS |  | 2
2
| 1 | 1 | 01: < 0.1; 02: < 0.1; 04: < 0.1; 05: < 1 |  | 1
| 1 | 2 | 01: < 0.1; 02: < 0.1; 04: < 0.1; 05: < 1 |  | 15
| 1 | 3 | 01: < 0.1; 02: < 0.1; 04: < 0.1; 05: < 1 |  | 16
| 1 | 4 | 01: < 0.1; 02: < 0.1; 04: < 0.1; 05: < 1 |  | < 0.1
| 1 | 5 | 01: < 0.1; 02: < 0.1; 04: < 0.1; 05: < 1 |  | 21
| 1 | 6 | 01: < 0.1; 02: < 0.1; 04: < 0.1; 05: < 1
Mean
Median
Std Dev.
Rel.Std.Dev.
PDM3
Z-Score (Absolute) | bar: 01 to 05
| Analytical results for S in OREAS 20b (Certified Value 0.129 wt.%) | [16 empty] | Certified
S | Round | Replicate | 01: Lab; 02: Lab; 04: Lab; 05: Lab; 06: Lab; 07: Lab |  | 1
| No | No | 01: 01; 02: 03; 04: 04; 05: 12; 06: 15; 07: 16 |  | wt.%
|  |  | 01: PF*OES; 02: PF*OES/MS; 04: PF*OES; 05: PF*OES; 06: PF*OES; 07: PF*OES |  | 3
3
| 1 | 1 | 01: 0.14; 02: 0.12; 04: 0.1188; 05: 0.14; 06: 0.13; 07: 0.13 |  | 1
| 1 | 2 | 01: 0.14; 02: 0.12; 04: 0.11412; 05: 0.15; 06: 0.12; 07: 0.14 |  | 0
| 1 | 3 | 01: 0.13; 02: 0.13; 04: 0.11764; 05: 0.14; 06: 0.13; 07: 0.14 |  | 16
| 1 | 4 | 01: 0.13; 02: 0.11; 04: 0.11452; 05: 0.14; 06: 0.13; 07: 0.13 |  | 0.12863
| 1 | 5 | 01: 0.13; 02: 0.12; 04: 0.11784; 05: 0.14; 06: 0.13; 07: 0.12 |  | 61
| 1 | 6 | 01: 0.14; 02: 0.12; 04: 0.11762; 05: 0.14; 06: 0.12; 07: 0.13
| Mean |  | 01: 0.135; 02: 0.12; 04: 0.11676; 05: 0.14167; 06: 0.12667; 07: 0.13167
| Median |  | 01: 0.135; 02: 0.12; 04: 0.11763; 05: 0.14; 06: 0.13; 07: 0.13
| Std Dev. |  | 01: 0.0054772; 02: 0.0063246; 04: 0.0019372; 05: 0.0040825; 06: 0.005164; 07: 0.0075277
| Rel.Std.Dev. |  | 01: 4.057%; 02: 5.27%; 04: 1.659%; 05: 2.882%; 06: 4.077%; 07: 5.717%
| PDM3 |  | 01: 4.955%; 02: -6.706%; 04: -9.228%; 05: 10.14%; 06: -1.523%; 07: 2.364%
| Z-Score (Absolute) |  | 01: 0.52; 02: 0.82; 04: 1.12; 05: 1.12; 06: 0.22; 07: 0.22
| Analytical results for Sb in OREAS 20b (Indicative Value < 0.5 ppm) | [16 empty] | Indicative
Sb | Round | Replicate | 01: Lab; 02: Lab; 04: Lab; 05: Lab |  | 1
| No | No | 01: 01; 02: 04; 04: 05; 05: 16 |  | ppm
|  |  | 01: PF*MS; 02: PF*MS; 04: BF*OES/MS; 05: PF*MS |  | 2
2
| 1 | 1 | 01: < 0.5; 02: < 0.5; 04: < 0.5; 05: 1.4 |  | 1
| 1 | 2 | 01: 0.6; 02: < 0.5; 04: < 0.5; 05: 1.1 |  | 9
| 1 | 3 | 01: < 0.5; 02: < 0.5; 04: < 0.5; 05: 1.2 |  | 16
| 1 | 4 | 01: < 0.5; 02: < 0.5; 04: < 0.5; 05: 1.1 |  | < 0.5
| 1 | 5 | 01: < 0.5; 02: < 0.5; 04: < 0.5; 05: 1.1 |  | 22
| 1 | 6 | 01: < 0.5; 02: < 0.5; 04: < 0.5; 05: 1
| Mean |  | 01: 0.6; 05: 1.15
| Median |  | 01: 0.6; 05: 1.1
| Std Dev. |  | 05: 0.13784
| Rel.Std.Dev. |  | 05: 11.99%
PDM3
| Z-Score (Absolute) |  | 01: 0.67; 02: 0.67; 04: 0.67; 05: 20.13
| Analytical results for Sc in OREAS 20b (Certified Value 9.23 ppm) | [16 empty] | Certified
Sc | Round | Replicate | Lab | Lab | Lab | Lab | Lab | Lab | Lab | Lab | Lab | Lab | Lab |  |  |  |  | 1
| No | No | 01 | 04 | 05 | 06 | 07 | 08 | 09 | 10 | 11 | 12 | 16 |  |  |  |  | ppm
|  |  | PF*OES | PF*OES | BF*OES/MS | BF*OES/MS | BF*MS | BF*MS | BF*MS | BF*MS | BF*MS | PF*OES | PF*OES |  |  |  |  | 2
3
| 1 | 1 | < 20 | < 20 | 9 | 9 | 8.6 | 11 | 14 | 8.5 | 8.2 | < 20 | 10 |  |  |  |  | 1
| 1 | 2 | < 20 | < 20 | 9 | 9 | 9.1 | 9.9 | 13.9 | 9.4 | 10 | < 20 | 8 |  |  |  |  | 0
| 1 | 3 | < 20 | < 20 | 9 | 8 | 9.2 | 10.4 | 12.6 | 9.3 | 8.9 | < 20 | < 5 |  |  |  |  | 16
| 1 | 4 | < 20 | < 20 | 9 | 9 | 9.4 | 10.6 | 12.4 | 10.6 | 8.7 | < 20 | 11 |  |  |  |  | 9.225
| 1 | 5 | < 20 | < 20 | 9 | 9 | 9.2 | 11.2 | 13.6 | 9 | 9.4 | < 20 | < 5 |  |  |  |  | 62
| 1 | 6 | < 20 | < 20 | 9 | 9 | 10 | 10.9 | 13.7 | 9.7 | 9.9 | < 20 | < 5
| Mean |  |  |  | 9 | 8.8333 | 9.25 | 10.6667 | 13.3667 | 9.4167 | 9.1833 |  | 9.6667
| Median |  |  |  | 9 | 9 | 9.2 | 10.75 | 13.65 | 9.35 | 9.15 |  | 10
| Std Dev. |  |  |  | 0 | 0.40825 | 0.45497 | 0.47188 | 0.68896 | 0.70828 | 0.70828 |  | 1.5275
| Rel.Std.Dev. |  |  |  | 0% | 4.622% | 4.919% | 4.424% | 5.154% | 7.522% | 7.713% |  | 15.8%
| PDM3 |  |  |  | -2.439% | -4.246% | 0.271% | 15.63% | 44.9% | 2.078% | -0.4517% |  | 4.788%
| Z-Score (Absolute) |  | 0.67 | 0.67 | 0.48 | 0.67 | 0.19 | 1.44 | 4.57 | 0 | 0.27 | 0.67 | 3.85
| Analytical results for Se in OREAS 20b (Indicative Value < 20 ppm) | [16 empty] | Indicative
Se | Round | Replicate | 01: Lab; 04: Lab; 05: Lab |  |  |  |  | 1
| No | No | 01: 01; 04: 04; 05: 16 |  |  |  |  | ppm
|  |  | 01: PF*MS; 04: PF*MS; 05: PF*MS |  |  |  |  | 1
1
| 1 | 1 | 01: < 20; 04: < 20; 05: < 50 |  |  |  |  | 1
| 1 | 2 | 01: < 20; 04: < 20; 05: < 50 |  |  |  |  | 18
| 1 | 3 | 01: < 20; 04: < 20; 05: < 50 |  |  |  |  | 16
| 1 | 4 | 01: < 20; 04: < 20; 05: < 50 |  |  |  |  | < 20
| 1 | 5 | 01: < 20; 04: < 20; 05: < 50 |  |  |  |  | 19
| 1 | 6 | 01: < 20; 04: < 20; 05: < 50
Mean
Median
Std Dev.
Rel.Std.Dev.
PDM3
Z-Score (Absolute) | bar: 01 to 05
| Analytical results for Si in OREAS 20b (Certified Value 31.89 wt.%) | [16 empty] | Certified
Si | Round | Replicate | Lab | Lab | Lab | Lab | Lab | Lab | Lab | Lab | Lab | [6 empty] | 1
| No | No | 01 | 02 | 03 | 04 | 05 | 06 | 11 | 15 | 16 | [6 empty] | wt.%
|  |  | PF*OES | BF*OES | PF*OES/MS | PF*OES | BF*OES/MS | BF*OES/MS | BF*OES | PF*OES | PF*OES | [6 empty] | 2
3
| 1 | 1 | 31.7 | 34.036 | 29.37 | 32.286 | 31.722 | 31.633 | 31.7876 | 27.3 | 34.83 | [6 empty] | 1
| 1 | 2 | 31.6 | 31.951 | 29.28 | 32.3136 | 32.143 | 31.671 | 32.0681 | 28.5 | 34.73 | [6 empty] | 0
| 1 | 3 | 32.1 | 32.311 | 29.43 | 31.8516 | 32.003 | 31.895 | 32.0681 | 27.5 | 34.22 | [6 empty] | 16
| 1 | 4 | 31.7 | 32.059 | 29.48 | 32.1641 | 32.105 | 31.797 | 31.6941 | 26.4 | 34.45 | [6 empty] | 31.8946
| 1 | 5 | 31.8 | 31.479 | 29.91 | 31.5624 | 32.143 | 31.788 | 33.0497 | 28.2 | 34.03 | [6 empty] | 63
| 1 | 6 | 31.9 | 31.685 | 29.14 | 31.7212 | 31.568 | 31.811 | 32.1148 | 28 | 34.03
| Mean |  | 31.8 | 32.2535 | 29.435 | 31.9832 | 31.9473 | 31.7658 | 32.1304 | 27.65 | 34.3817
| Median |  | 31.75 | 32.005 | 29.4 | 32.0079 | 32.054 | 31.7925 | 32.0681 | 27.75 | 34.335
| Std Dev. |  | 0.17889 | 0.92011 | 0.2619 | 0.31516 | 0.24462 | 0.096773 | 0.48187 | 0.75565 | 0.34655
| Rel.Std.Dev. |  | 0.5625% | 2.853% | 0.8897% | 0.9854% | 0.7657% | 0.3046% | 1.5% | 2.733% | 1.008%
| PDM3 |  | -0.2966% | 1.125% | -7.712% | 0.2777% | 0.1654% | -0.4037% | 0.7393% | -13.31% | 7.798%
| Z-Score (Absolute) |  | 0.54 | 1.13 | 9.25 | 0.13 | 0 | 0.67 | 0.67 | 15.83 | 8.97
| Analytical results for Sm in OREAS 20b (Certified Value 7.79 ppm) | [16 empty] | Certified
Sm | Round | Replicate | Lab | Lab | Lab | Lab | Lab | Lab | Lab | Lab | Lab | Lab | Lab | Lab |  |  |  | 1
| No | No | 01 | 02 | 05 | 06 | 07 | 08 | 09 | 10 | 11 | 14 | 15 | 16 |  |  |  | ppm
|  |  | BF*MS | BF*MS | BF*OES/MS | BF*OES/MS | BF*MS | BF*MS | BF*MS | BF*MS | BF*MS | BF*MS | PF*MS | PF*MS |  |  |  | 2
3
| 1 | 1 | 8.2 | 8.5 | 7.5 | 7.84 | 7.64 | 8.02 | 7.85 | 8.08 | 7.72 | 7.06 | 7 | < 100 |  |  |  | 1
| 1 | 2 | 7.8 | 7.7 | 7.6 | 7.43 | 7.88 | 8.04 | 7.69 | 7.7 | 7.72 | 7.19 | 7.1 | < 100 |  |  |  | 10
| 1 | 3 | 8.2 | 8.1 | 7.9 | 7.56 | 8.15 | 8.03 | 7.67 | 7.91 | 7.67 | 7.41 | 7.1 | < 100 |  |  |  | 16
| 1 | 4 | 7.7 | 8.6 | 7.9 | 7.42 | 7.18 | 7.97 | 7.75 | 7.85 | 7.75 | 7.4 | 6.7 | < 100 |  |  |  | 7.7898
| 1 | 5 | 7.5 | 6.9 | 8 | 7.61 | 8.12 | 7.84 | 8.42 | 8.15 | 7.47 | 7.97 | 7.1 | < 100 |  |  |  | 64
| 1 | 6 | 7.7 | 8.2 | 7.9 | 7.68 | 7.56 | 7.78 | 7.99 | 7.89 | 7.96 | 8.1 | 7.2 | < 100
| Mean |  | 7.85 | 8 | 7.8 | 7.59 | 7.755 | 7.9467 | 7.895 | 7.93 | 7.715 | 7.5217 | 7.0333
| Median |  | 7.75 | 8.15 | 7.9 | 7.585 | 7.76 | 7.995 | 7.8 | 7.9 | 7.72 | 7.405 | 7.1
| Std Dev. |  | 0.2881 | 0.6261 | 0.2 | 0.159 | 0.37061 | 0.11021 | 0.28297 | 0.1626 | 0.15707 | 0.42092 | 0.17512
| Rel.Std.Dev. |  | 3.67% | 7.826% | 2.564% | 2.095% | 4.779% | 1.387% | 3.584% | 2.05% | 2.036% | 5.596% | 2.49%
| PDM3 |  | 0.7724% | 2.698% | 0.1305% | -2.565% | -0.4472% | 2.013% | 1.35% | 1.799% | -0.9607% | -3.443% | -9.711%
| Z-Score (Absolute) |  | 0.15 | 1.02 | 0.15 | 1.37 | 0.41 | 0.71 | 0.41 | 0.61 | 0.64 | 1.77 | 4.61 | 245.52
| Analytical results for Sn in OREAS 20b (Certified Value 5.21 ppm) | [16 empty] | Certified
Sn | Round | Replicate | Lab | Lab | Lab | Lab | Lab | Lab | Lab | Lab | Lab | Lab | Lab | Lab |  |  |  | 1
| No | No | 01 | 02 | 04 | 05 | 06 | 07 | 08 | 09 | 10 | 11 | 14 | 16 |  |  |  | ppm
|  |  | BF*MS | BF*MS | PF*MS | BF*OES/MS | BF*OES/MS | BF*MS | BF*MS | BF*MS | BF*MS | BF*MS | BF*MS | PF*MS |  |  |  | 2
3
| 1 | 1 | 6 | < 0.3 | < 100 | 5 | 5 | 4.8 | 5.9 | 5.3 | 4.9 | 5 | 5.6 | 5 |  |  |  | 1
| 1 | 2 | 5 | < 0.3 | < 100 | 5 | 5 | 5.4 | 5.5 | 5.6 | 5.4 |  | 5.5 | < 5 |  |  |  | 11
| 1 | 3 | 5 | < 0.3 | < 100 | 5 | 5 | 5.5 | 5.7 | 4.7 | 5 |  | 5.6 | 6 |  |  |  | 16
| 1 | 4 | 6 | < 0.3 | < 100 | 5 | 5 | 4.7 | 5.7 | 4.5 | 5.3 |  | 5.7 | 5 |  |  |  | 5.2121
| 1 | 5 | 5 | 5.4 | < 100 | 5 | 5 | 4.9 | 5.2 | 5.1 | 5.3 |  | 5.6 | < 5 |  |  |  | 65
| 1 | 6 | 5 | < 0.3 | < 100 | 5 | 5 | 4.8 | 5 | 4.6 | 5.5 |  | 5.8 | 5
| Mean |  | 5.3333 | 5.4 |  | 5 | 5 | 5.0167 | 5.5 | 4.9667 | 5.2333 | 5 | 5.6333 | 5.25
| Median |  | 5 | 5.4 |  | 5 | 5 | 4.85 | 5.6 | 4.9 | 5.3 | 5 | 5.6 | 5
| Std Dev. |  | 0.5164 |  |  | 0 | 0 | 0.34303 | 0.34059 | 0.43665 | 0.23381 |  | 0.10328 | 0.5
| Rel.Std.Dev. |  | 9.682% |  |  | 0% | 0% | 6.838% | 6.193% | 8.792% | 4.468% |  | 1.833% | 9.524%
| PDM3 |  | 2.326% | 3.605% |  | -4.07% | -4.07% | -3.75% | 5.523% | -4.709% | 0.407% | -4.07% | 8.081% | 0.7267%
| Z-Score (Absolute) |  | 0.8 | 9.77 | 110.32 | 0.02 | 0.02 | 0.02 | 1.21 | 0.1 | 0.55 | 0.02 | 1.53 | 1.66
| Analytical results for Sr in OREAS 20b (Certified Value 160 ppm) | [16 empty] | Certified
Sr | Round | Replicate | Lab | Lab | Lab | Lab | Lab | Lab | Lab | Lab | Lab | Lab | Lab | Lab | Lab | Lab | Lab | 1
| No | No | 01 | 02 | 03 | 04 | 05 | 06 | 07 | 08 | 09 | 10 | 11 | 12 | 14 | 15 | 16 | ppm
|  |  | BF*MS | BF*OES | PF*OES/MS | PF*MS | BF*OES/MS | BF*OES/MS | BF*MS | BF*MS | BF*MS | BF*MS | BF*MS | PF*MS | BF*MS | PF*OES | PF*OES | 0
0
| 1 | 1 | 160.9 | 184 | 174 | 137.2328 | 161 | 176.9 | 163 | 163.5 | 156.5 | 154.5 | 152 | 210 | 170.2 | 164 | 150 | 1
| 1 | 2 | 157.1 | 166 | 169 | 137.6537 | 164 | 168 | 168 | 161.5 | 153 | 149.5 | 157 | 210 | 168.6 | 165 | 150 | 0
| 1 | 3 | 161.9 | 173 | 171 | 141.4683 | 163 | 167.4 | 166.5 | 160.5 | 161 | 154 | 151 | 210 | 168.7 | 165 | 150 | 16
| 1 | 4 | 165.5 | 171 | 161 | 139.9088 | 164 | 161.3 | 154.5 | 163.5 | 152 | 148.5 | 154 | 210 | 167.7 | 159 | 150 | 160.0218
| 1 | 5 | 162.3 | 159 | 175 | 139.8994 | 162 | 168.5 | 159.5 | 160 | 153 | 150 | 155 | 220 | 162.1 | 168 | 150 | 66
| 1 | 6 | 162.4 | 168 | 169 | 143.1068 | 164 | 161.1 | 164.5 | 160.5 | 160.5 | 149.5 | 159 | 210 | 167.1 | 164 | 150
| Mean |  | 161.6833 | 170.1667 | 169.8333 | 139.8783 | 163 | 167.2 | 162.6667 | 161.5833 | 156 | 151 | 154.6667 | 211.6667 | 167.4 | 164.1667 | 150
| Median |  | 162.1 | 169.5 | 170 | 139.9041 | 163.5 | 167.7 | 163.75 | 161 | 154.75 | 149.75 | 154.5 | 210 | 168.15 | 164.5 | 150
| Std Dev. |  | 2.725 | 8.3287 | 4.9967 | 2.2316 | 1.2649 | 5.8048 | 4.9666 | 1.5626 | 3.9875 | 2.569 | 3.0111 | 4.0825 | 2.8014 | 2.9269 | 0
| Rel.Std.Dev. |  | 1.685% | 4.894% | 2.942% | 1.595% | 0.776% | 3.472% | 3.053% | 0.967% | 2.556% | 1.701% | 1.947% | 1.929% | 1.673% | 1.783% | 0%
| PDM3 |  | 1.038% | 6.34% | 6.131% | -12.59% | 1.861% | 4.486% | 1.653% | 0.9758% | -2.513% | -5.638% | -3.346% | 32.27% | 4.611% | 2.59% | -6.263%
| Z-Score (Absolute) |  | 0.1 | 0.76 | 0.72 | 2.3 | 0.03 | 0.46 | 0 | 0.11 | 0.67 | 1.18 | 0.81 | 4.96 | 0.48 | 0.15 | 1.28
| Analytical results for Ta in OREAS 20b (Certified Value 1.19 ppm) | [16 empty] | Certified
Ta | Round | Replicate | Lab | Lab | Lab | Lab | Lab | Lab | Lab | Lab | Lab | Lab | Lab | Lab |  |  |  | 1
| No | No | 01 | 02 | 04 | 05 | 06 | 07 | 08 | 09 | 10 | 11 | 14 | 16 |  |  |  | ppm
|  |  | PF*MS | BF*MS | PF*MS | BF*OES/MS | BF*OES/MS | BF*MS | BF*MS | BF*MS | BF*MS | BF*MS | BF*MS | PF*MS |  |  |  | 2
3
| 1 | 1 | 1.2 | 1.18 | 1.1085 | 1.1 | 1.1 | 1.1 | 1.1 | 1.4 | 1.1 | 1.2 | 1.4 | < 10 |  |  |  | 1
| 1 | 2 | 1.2 | 1 | 1.1971 | 1.2 | 1.2 | 1.2 | 1.2 | 1.4 | 1.1 | 1.3 | 1.3 | < 10 |  |  |  | 1
| 1 | 3 | 1.3 | 0.99 | 1.2138 | 1.2 | 1.2 | 1.1 | 1.1 | 1.2 | 1.1 | 1.2 | 1.3 | < 10 |  |  |  | 16
| 1 | 4 | 1.3 | 3.05 | 1.1211 | 1.3 | 1.2 | 1.1 | 1.1 | 1.3 | 1 | 1.2 | 1.3 | < 10 |  |  |  | 1.1862
| 1 | 5 | 1.2 | 0.98 | 1.1916 | 1.3 | 1.1 | 1.1 | 1.1 | 1.4 | 1.1 | 1.2 | 1.3 | < 10 |  |  |  | 67
| 1 | 6 | 1.4 | 1.76 | 1.1336 | 1.3 | 1.1 | 1.1 | 1.1 | 1.3 | 1.1 | 1.2 | 1.4 | < 10
| Mean |  | 1.2667 | 1.4933 | 1.1609 | 1.2333 | 1.15 | 1.1167 | 1.1167 | 1.3333 | 1.0833 | 1.2167 | 1.3333
| Median |  | 1.25 | 1.09 | 1.1626 | 1.25 | 1.15 | 1.1 | 1.1 | 1.35 | 1.1 | 1.2 | 1.3
| Std Dev. |  | 0.08165 | 0.81887 | 0.044993 | 0.08165 | 0.054772 | 0.040825 | 0.040825 | 0.08165 | 0.040825 | 0.040825 | 0.05164
| Rel.Std.Dev. |  | 6.446% | 54.83% | 3.876% | 6.62% | 4.763% | 3.656% | 3.656% | 6.124% | 3.768% | 3.355% | 3.873%
| PDM3 |  | 6.782% | 25.89% | -2.131% | 3.972% | -3.054% | -5.864% | -5.864% | 12.4% | -8.674% | 2.567% | 12.4%
| Z-Score (Absolute) |  | 0.26 | 1.67 | 0.4 | 0.05 | 0.47 | 0.67 | 0.67 | 0.67 | 0.88 | 0.05 | 0.67 | 23.5
| Analytical results for Tb in OREAS 20b (Certified Value 1.04 ppm) | [16 empty] | Certified
Tb | Round | Replicate | Lab | Lab | Lab | Lab | Lab | Lab | Lab | Lab | Lab | Lab | Lab | Lab |  |  |  | 1
| No | No | 01 | 02 | 05 | 06 | 07 | 08 | 09 | 10 | 11 | 14 | 15 | 16 |  |  |  | ppm
|  |  | PF*MS | BF*MS | BF*OES/MS | BF*OES/MS | BF*MS | BF*MS | BF*MS | BF*MS | BF*MS | BF*MS | PF*MS | PF*MS |  |  |  | 2
3
| 1 | 1 | 1 | 0.93 | 1 | 1.08 | 1.05 | 1.08 | 0.99 | 1.04 | 1.09 | 1.03 | 0.98 | 1 |  |  |  | 1
| 1 | 2 | 1 | 0.85 | 1 | 1.08 | 1.06 | 1.04 | 1.06 | 0.97 | 1.11 | 1.01 | 0.85 | 1 |  |  |  | 0
| 1 | 3 | 1 | 0.85 | 1 | 1.06 | 1.11 | 1 | 1 | 1 | 1.06 | 1.06 | 0.88 | 1 |  |  |  | 16
| 1 | 4 | 1.1 | 0.9 | 1.1 | 1.07 | 0.97 | 1.04 | 1.04 | 0.99 | 1.06 | 1.04 | 0.75 | 0.9 |  |  |  | 1.0383
| 1 | 5 | 1.1 | 0.95 | 1.1 | 1.09 | 1.02 | 1.03 | 1.04 | 1.02 | 1.09 | 1.08 | 0.85 | 0.9 |  |  |  | 68
| 1 | 6 | 1.1 | 0.77 | 1.1 | 1.03 | 1 | 1.05 | 1.06 | 1.03 | 1.15 | 1.12 | 0.82 | 0.9
| Mean |  | 1.05 | 0.875 | 1.05 | 1.0683 | 1.035 | 1.04 | 1.0317 | 1.0083 | 1.0933 | 1.0567 | 0.855 | 0.95
| Median |  | 1.05 | 0.875 | 1.05 | 1.075 | 1.035 | 1.04 | 1.04 | 1.01 | 1.09 | 1.05 | 0.85 | 0.95
| Std Dev. |  | 0.054772 | 0.065651 | 0.054772 | 0.02137 | 0.049295 | 0.026077 | 0.029944 | 0.026394 | 0.033862 | 0.039328 | 0.075565 | 0.054772
| Rel.Std.Dev. |  | 5.216% | 7.503% | 5.216% | 2% | 4.763% | 2.507% | 2.903% | 2.618% | 3.097% | 3.722% | 8.838% | 5.766%
| PDM3 |  | 1.124% | -15.73% | 1.124% | 2.889% | -0.321% | 0.1605% | -0.6421% | -2.889% | 5.297% | 1.766% | -17.66% | -8.507%
| Z-Score (Absolute) |  | 0.35 | 4.53 | 0.35 | 0.86 | 0.07 | 0.07 | 0.16 | 0.81 | 1.56 | 0.53 | 5.09 | 2.44
| Analytical results for Te in OREAS 20b (Indicative Value < 1 ppm) | [16 empty] | Indicative
Te | Round | Replicate | 01: Lab; 02: Lab; 05: Lab |  |  |  | 1
| No | No | 01: 01; 02: 04; 05: 16 |  |  |  | ppm
|  |  | 01: PF*MS; 02: PF*MS; 05: PF*MS |  |  |  | 2
2
| 1 | 1 | 01: < 1; 02: < 1; 05: < 1 |  |  |  | 1
| 1 | 2 | 01: < 1; 02: < 1; 05: < 1 |  |  |  | 14
| 1 | 3 | 01: < 1; 02: < 1; 05: < 1 |  |  |  | 16
| 1 | 4 | 01: < 1; 02: < 1; 05: < 1 |  |  |  | < 1
| 1 | 5 | 01: < 1; 02: < 1; 05: < 1 |  |  |  | 20
| 1 | 6 | 01: < 1; 02: < 1; 05: < 1
Mean
Median
Std Dev.
Rel.Std.Dev.
PDM3
Z-Score (Absolute) | bar: 01 to 05
| Analytical results for Th in OREAS 20b (Certified Value 15.8 ppm) | [16 empty] | Certified
Th | Round | Replicate | Lab | Lab | Lab | Lab | Lab | Lab | Lab | Lab | Lab | Lab | Lab | Lab | Lab | Lab |  | 1
| No | No | 01 | 02 | 04 | 05 | 06 | 07 | 08 | 09 | 10 | 11 | 12 | 14 | 15 | 16 |  | ppm
|  |  | PF*MS | BF*MS | PF*MS | BF*OES/MS | BF*OES/MS | BF*MS | BF*MS | BF*MS | BF*MS | BF*MS | PF*MS | BF*MS | PF*MS | PF*MS |  | 1
2
| 1 | 1 | 16.4 | 18.6 | 15.7809 | 14.9 | 16.9 | 15.65 | 16.25 | 14.75 | 15 | 16.9 | 18.2 | 16.8 | 14.4 | 15.9 |  | 1
| 1 | 2 | 16 | 16.2 | 16.8993 | 14.8 | 15.6 | 15.9 | 16.35 | 14.55 | 14.4 | 16.6 | 17.9 | 16.8 | 15 | 15.8 |  | 2
| 1 | 3 | 16.3 | 15.9 | 15.1135 | 14.8 | 15.5 | 15.9 | 16.3 | 14.9 | 14.8 | 16 | 17.6 | 17.1 | 15 | 15.5 |  | 16
| 1 | 4 | 15.5 | 15.9 | 16.9475 | 15.5 | 15.4 | 14.75 | 15.2 | 14.6 | 14.8 | 16 | 17.9 | 17.1 | 13 | 14.5 |  | 15.8119
| 1 | 5 | 15.6 | 14.9 | 15.6649 | 15.2 | 15.8 | 15.15 | 16 | 15.5 | 15.6 | 16.5 | 18.5 | 16.6 | 14.1 | 14.4 |  | 69
| 1 | 6 | 15.9 | 16.2 | 15.5261 | 15.3 | 17 | 15.6 | 16.1 | 15.2 | 15.6 | 15.8 | 17.6 | 17.7 | 15.3 | 14.6
| Mean |  | 15.95 | 16.2833 | 15.9887 | 15.0833 | 16.0333 | 15.4917 | 16.0333 | 14.9167 | 15.0333 | 16.3 | 17.95 | 17.0167 | 14.4667 | 15.1167
| Median |  | 15.95 | 16.05 | 15.7229 | 15.05 | 15.7 | 15.625 | 16.175 | 14.825 | 14.9 | 16.25 | 17.9 | 16.95 | 14.7 | 15.05
| Std Dev. |  | 0.36194 | 1.2319 | 0.75852 | 0.29269 | 0.72296 | 0.45543 | 0.42856 | 0.36968 | 0.48028 | 0.42895 | 0.35071 | 0.38687 | 0.84301 | 0.69113
| Rel.Std.Dev. |  | 2.269% | 7.566% | 4.744% | 1.94% | 4.509% | 2.94% | 2.673% | 2.478% | 3.195% | 2.632% | 1.954% | 2.273% | 5.827% | 4.572%
| PDM3 |  | 0.8732% | 2.981% | 1.118% | -4.608% | 1.4% | -2.025% | 1.4% | -5.662% | -4.924% | 3.087% | 13.52% | 7.619% | -8.508% | -4.397%
| Z-Score (Absolute) |  | 0.02 | 0.32 | 0.02 | 0.9 | 0.06 | 0.48 | 0.06 | 1.07 | 0.95 | 0.34 | 2.01 | 1.06 | 1.52 | 0.86
| Analytical results for Ti in OREAS 20b (Certified Value 0.376 wt.%) | [16 empty] | Certified
Ti | Round | Replicate | Lab | Lab | Lab | Lab | Lab | Lab | Lab | Lab | Lab | Lab | Lab | Lab | Lab | Lab |  | 1
| No | No | 01 | 02 | 03 | 04 | 05 | 06 | 07 | 08 | 09 | 10 | 11 | 12 | 15 | 16 |  | wt.%
|  |  | PF*OES | BF*OES | PF*OES/MS | PF*OES | BF*OES/MS | BF*OES/MS | BF*MS | BF*MS | BF*MS | BF*MS | BF*OES | PF*OES | PF*OES | PF*OES |  | 3
3
| 1 | 1 | 0.37 | 0.396 | 0.37 | 0.38056 | 0.3741 | 0.378 | 0.39 | 0.43 | 0.4 | 0.37 | 0.3123 | 0.4 | 0.38 | 0.37 |  | 1
| 1 | 2 | 0.38 | 0.372 | 0.37 | 0.3894 | 0.3777 | 0.384 | 0.4 | 0.42 | 0.39 | 0.36 | 0.3711 | 0.4 | 0.35 | 0.37 |  | 0
| 1 | 3 | 0.37 | 0.372 | 0.37 | 0.36431 | 0.3789 | 0.372 | 0.4 | 0.42 | 0.34 | 0.37 | 0.3291 | 0.4 | 0.35 | 0.37 |  | 16
| 1 | 4 | 0.37 | 0.372 | 0.35 | 0.36623 | 0.3789 | 0.378 | 0.38 | 0.42 | 0.39 | 0.36 | 0.3831 | 0.4 | 0.37 | 0.37 |  | 0.37618
| 1 | 5 | 0.38 | 0.36 | 0.39 | 0.39532 | 0.3777 | 0.378 | 0.39 | 0.41 | 0.4 | 0.36 | 0.3849 | 0.4 | 0.36 | 0.36 |  | 70
| 1 | 6 | 0.38 | 0.366 | 0.37 | 0.38159 | 0.3783 | 0.372 | 0.4 | 0.42 | 0.4 | 0.36 | 0.3525 | 0.4 | 0.35 | 0.36
| Mean |  | 0.375 | 0.373 | 0.37 | 0.37957 | 0.3776 | 0.377 | 0.39333 | 0.42 | 0.38667 | 0.36333 | 0.3555 | 0.4 | 0.36 | 0.36667
| Median |  | 0.375 | 0.372 | 0.37 | 0.38108 | 0.378 | 0.378 | 0.395 | 0.42 | 0.395 | 0.36 | 0.3618 | 0.4 | 0.355 | 0.37
| Std Dev. |  | 0.0054772 | 0.012247 | 0.012649 | 0.012334 | 0.0017967 | 0.0045166 | 0.008165 | 0.0063246 | 0.023381 | 0.005164 | 0.029805 | 6.0809e-17 | 0.012649 | 0.005164
| Rel.Std.Dev. |  | 1.461% | 3.283% | 3.419% | 3.249% | 0.4758% | 1.198% | 2.076% | 1.506% | 6.047% | 1.421% | 8.384% | 1.52e-14% | 3.514% | 1.408%
| PDM3 |  | -0.3142% | -0.8458% | -1.643% | 0.9004% | 0.377% | 0.2175% | 4.559% | 11.65% | 2.787% | -3.416% | -5.498% | 6.332% | -4.302% | -2.529%
| Z-Score (Absolute) |  | 0.06 | 0.21 | 0.39 | 0.25 | 0.12 | 0.06 | 1.18 | 2.98 | 0.73 | 0.84 | 1.37 | 1.63 | 1.07 | 0.62
| Analytical results for Tl in OREAS 20b (Certified Value 1.04 ppm) | [16 empty] | Certified
Tl | Round | Replicate | 01: Lab; 02: Lab; 03: Lab; 04: Lab; 05: Lab; 06: Lab; 07: Lab |  | 1
| No | No | 01: 01; 02: 02; 03: 04; 04: 05; 05: 11; 06: 12; 07: 16 |  | ppm
|  |  | 01: PF*MS; 02: BF*MS; 03: PF*MS; 04: BF*OES/MS; 05: BF*MS; 06: PF*MS; 07: PF*MS |  | 2
3
| 1 | 1 | 01: 1; 02: 0.7; 03: 1.0937; 04: 0.9; 05: < 0.5; 06: 1; 07: 0.9 |  | 1
| 1 | 2 | 01: 1; 02: 0.5; 03: 1.1018; 04: 1; 05: < 0.5; 06: 1.1; 07: 0.9 |  | 0
| 1 | 3 | 01: 1.1; 02: 0.7; 03: 1.1558; 04: 1; 05: < 0.5; 06: 1.1; 07: 1 |  | 16
| 1 | 4 | 01: 1.1; 02: 0.8; 03: 1.1329; 04: 1; 05: < 0.5; 06: 0.9; 07: 1 |  | 1.0383
| 1 | 5 | 01: 1.1; 02: 0.6; 03: 1.111; 04: 1.1; 05: < 0.5; 06: 1.1; 07: 0.9 |  | 71
| 1 | 6 | 01: 1.1; 02: 0.7; 03: 1.1526; 04: 1.1; 05: < 0.5; 06: 1.1; 07: 0.9
| Mean |  | 01: 1.0667; 02: 0.66667; 03: 1.1246; 04: 1.0167; 06: 1.05; 07: 0.93333
| Median |  | 01: 1.1; 02: 0.7; 03: 1.122; 04: 1; 06: 1.1; 07: 0.9
| Std Dev. |  | 01: 0.05164; 02: 0.10328; 03: 0.026391; 04: 0.075277; 06: 0.083666; 07: 0.05164
| Rel.Std.Dev. |  | 01: 4.841%; 02: 15.49%; 03: 2.347%; 04: 7.404%; 06: 7.968%; 07: 5.533%
| PDM3 |  | 01: 2.736%; 02: -35.79%; 03: 8.319%; 04: -2.08%; 06: 1.131%; 07: -10.11%
| Z-Score (Absolute) |  | 01: 0.4; 02: 2.83; 03: 0.87; 04: 0; 05: 6.2; 06: 0.27; 07: 0.67
| Analytical results for Tm in OREAS 20b (Certified Value 0.43 ppm) | [16 empty] | Certified
Tm | Round | Replicate | Lab | Lab | Lab | Lab | Lab | Lab | Lab | Lab | Lab | Lab | Lab |  |  |  |  | 1
| No | No | 01 | 02 | 05 | 06 | 07 | 08 | 09 | 10 | 11 | 14 | 16 |  |  |  |  | ppm
|  |  | PF*MS | BF*MS | BF*OES/MS | BF*OES/MS | BF*MS | BF*MS | BF*MS | BF*MS | BF*MS | BF*MS | PF*MS |  |  |  |  | 2
3
| 1 | 1 | 0.5 | 0.46 | 0.41 | 0.4 | 0.41 | 0.48 | 0.46 | 0.4 | 0.45 | 0.41 | 0.4 |  |  |  |  | 1
| 1 | 2 | 0.4 | 0.45 | 0.43 | 0.46 | 0.44 | 0.46 | 0.42 | 0.35 | 0.48 | 0.41 | 0.4 |  |  |  |  | 24
| 1 | 3 | 0.4 | 0.4 | 0.41 | 0.41 | 0.43 | 0.44 | 0.49 | 0.45 | 0.46 | 0.45 | 0.4 |  |  |  |  | 16
| 1 | 4 | 0.4 | 0.42 | 0.42 | 0.41 | 0.38 | 0.42 | 0.45 | 0.36 | 0.47 | 0.44 | 0.4 |  |  |  |  | 0.43262
| 1 | 5 | 0.5 | 0.41 | 0.43 | 0.44 | 0.42 | 0.41 | 0.51 | 0.38 | 0.45 | 0.41 | 0.4 |  |  |  |  | 72
| 1 | 6 | 0.5 | 0.42 | 0.44 | 0.45 | 0.43 | 0.49 | 0.42 | 0.42 | 0.47 | 0.42 | 0.4
| Mean |  | 0.45 | 0.42667 | 0.42333 | 0.42833 | 0.41833 | 0.45 | 0.45833 | 0.39333 | 0.46333 | 0.42333 | 0.4
| Median |  | 0.45 | 0.42 | 0.425 | 0.425 | 0.425 | 0.45 | 0.455 | 0.39 | 0.465 | 0.415 | 0.4
| Std Dev. |  | 0.054772 | 0.023381 | 0.012111 | 0.024833 | 0.02137 | 0.032249 | 0.03656 | 0.037771 | 0.012111 | 0.017512 | 6.0809e-17
| Rel.Std.Dev. |  | 12.17% | 5.48% | 2.861% | 5.798% | 5.108% | 7.166% | 7.977% | 9.603% | 2.614% | 4.137% | 1.52e-14%
| PDM3 |  | 4.018% | -1.376% | -2.146% | -0.9906% | -3.302% | 4.018% | 5.944% | -9.081% | 7.1% | -2.146% | -7.54%
| Z-Score (Absolute) |  | NA | 0 | 0.27 | 0.13 | 0.67 | 1.89 | 2.56 | 2.7 | 2.97 | 0.27 | NA
Results from laboratory 1 and 16 were removed due to their 0.1 ppm reading resolution.
| Analytical results for U in OREAS 20b (Certified Value 4.74 ppm) | [16 empty] | Certified
U | Round | Replicate | Lab | Lab | Lab | Lab | Lab | Lab | Lab | Lab | Lab | Lab | Lab | Lab | Lab | Lab |  | 1
| No | No | 01 | 02 | 04 | 05 | 06 | 07 | 08 | 09 | 10 | 11 | 12 | 14 | 15 | 16 |  | ppm
|  |  | PF*MS | BF*MS | PF*MS | BF*OES/MS | BF*OES/MS | BF*MS | BF*MS | BF*MS | BF*MS | BF*MS | PF*MS | BF*MS | PF*MS | PF*MS |  | 2
3
| 1 | 1 | 4.7 | 4.66 | 4.696 | 4.6 | 4.7 | 5.1 | 5.23 | 4.28 | 3.97 | 4.73 | 5.2 | 5 | 5 | 4.3 |  | 1
| 1 | 2 | 4.4 | 5.23 | 4.4922 | 4.5 | 6 | 4.75 | 4.49 | 4.19 | 4.54 | 4.84 | 5.4 | 4.5 | 4 | 4.5 |  | 4
| 1 | 3 | 4.6 | 5.43 | 4.4045 | 4.6 | 4.8 | 4.08 | 4.88 | 4.22 | 4.45 | 4.48 | 5.4 | 5.4 | 4 | 4.6 |  | 16
| 1 | 4 | 4.7 | 5.98 | 4.761 | 4.6 | 4.5 | 5.32 | 5.91 | 4.02 | 4.47 | 5.25 | 5.3 | 5.1 | 5 | 3.9 |  | 4.7351
| 1 | 5 | 5 | 4.08 | 4.8583 | 4.8 | 5.1 | 6.66 | 4.55 | 4.6 | 4.42 | 4.68 | 5.6 | 5.1 | 4 | 3.9 |  | 73
| 1 | 6 | 4.3 | 4.94 | 4.6704 | 4.7 | 4.1 | 4.5 | 4.46 | 4.04 | 4.49 | 4.54 | 5.2 | 5.3 | 5 | 4
| Mean |  | 4.6167 | 5.0533 | 4.6471 | 4.6333 | 4.8667 | 5.0683 | 4.92 | 4.225 | 4.39 | 4.7533 | 5.35 | 5.0667 | 4.5 | 4.2
| Median |  | 4.65 | 5.085 | 4.6832 | 4.6 | 4.75 | 4.925 | 4.715 | 4.205 | 4.46 | 4.705 | 5.35 | 5.1 | 4.5 | 4.15
| Std Dev. |  | 0.24833 | 0.65525 | 0.16934 | 0.10328 | 0.64704 | 0.8943 | 0.56766 | 0.21031 | 0.20967 | 0.2758 | 0.15166 | 0.31411 | 0.54772 | 0.30984
| Rel.Std.Dev. |  | 5.379% | 12.97% | 3.644% | 2.229% | 13.3% | 17.64% | 11.54% | 4.978% | 4.776% | 5.802% | 2.835% | 6.2% | 12.17% | 7.377%
| PDM3 |  | -2.501% | 6.721% | -1.858% | -2.149% | 2.779% | 7.038% | 3.905% | -10.77% | -7.288% | 0.3854% | 12.99% | 7.003% | -4.965% | -11.3%
| Z-Score (Absolute) |  | 0.31 | 0.67 | 0.24 | 0.27 | 0.25 | 0.71 | 0.37 | 1.19 | 0.82 | 0 | 1.34 | 0.7 | NA | 1.24
Results from laboratory 15 were removed due to their 1 ppm reading resolution.
| Analytical results for V in OREAS 20b (Certified Value 68 ppm) | [16 empty] | Certified
V | Round | Replicate | Lab | Lab | Lab | Lab | Lab | Lab | Lab | Lab | Lab | Lab | Lab | Lab | Lab | Lab | Lab | 1
| No | No | 01 | 02 | 03 | 04 | 05 | 06 | 07 | 08 | 09 | 10 | 11 | 12 | 14 | 15 | 16 | ppm
|  |  | BF*OES | BF*OES | PF*OES/MS | PF*OES | BF*OES/MS | BF*OES/MS | BF*MS | BF*MS | BF*MS | BF*MS | BF*MS | PF*OES | BF*MS | PF*OES | PF*OES | 0
1
| 1 | 1 | 65 | 74 | 65.3 | 62.9422 | 64 | 71 | 70 | 68 | 67 | 68 | 65 | 70 | 71 | 55 | 70 | 1
| 1 | 2 | 68 | 71 | 64.8 | 66.8345 | 65 | 68 | 74 | 68 | 67 | 66 | 66 | 70 | 70 | 55 | 70 | 0
| 1 | 3 | 67 | 70 | 65.5 | 63.5654 | 64 | 64 | 80 | 70 | 64 | 67 | 64 | 70 | 68 | 55 | 70 | 16
| 1 | 4 | 66 | 70 | 63.6 | 65.9324 | 65 | 71 | 67 | 68 | 66 | 66 | 65 | 70 | 68 | 55 | 65 | 67.8104
| 1 | 5 | 65 | 59 | 65.7 | 69.608 | 65 | 62 | 70 | 68 | 66 | 66 | 66 | 70 | 68 | 55 | 70 | 74
| 1 | 6 | 67 | 76 | 64.8 | 67.8879 | 66 | 66 | 71 | 70 | 70 | 67 | 68 | 70 | 74 | 55 | 70
| Mean |  | 66.3333 | 70 | 64.95 | 66.1284 | 64.8333 | 67 | 72 | 68.6667 | 66.6667 | 66.6667 | 65.6667 | 70 | 69.8333 | 55 | 69.1667
| Median |  | 66.5 | 70.5 | 65.05 | 66.3834 | 65 | 67 | 70.5 | 68 | 66.5 | 66.5 | 65.5 | 70 | 69 | 55 | 70
| Std Dev. |  | 1.2111 | 5.8992 | 0.75565 | 2.548 | 0.75277 | 3.6878 | 4.5166 | 1.0328 | 1.9664 | 0.8165 | 1.3663 | 0 | 2.4014 | 0 | 2.0412
| Rel.Std.Dev. |  | 1.826% | 8.427% | 1.163% | 3.853% | 1.161% | 5.504% | 6.273% | 1.504% | 2.95% | 1.225% | 2.081% | 0% | 3.439% | 0% | 2.951%
| PDM3 |  | -2.178% | 3.229% | -4.218% | -2.48% | -4.39% | -1.195% | 6.178% | 1.263% | -1.687% | -1.687% | -3.161% | 3.229% | 2.983% | -18.89% | 2%
| Z-Score (Absolute) |  | 0.12 | 1.23 | 0.63 | 0.2 | 0.67 | 0.12 | 1.96 | 0.74 | 0 | 0 | 0.37 | 1.23 | 1.16 | 4.29 | 0.92
| Analytical results for W in OREAS 20b (Certified Value 11.6 ppm) | [16 empty] | Certified
W | Round | Replicate | Lab | Lab | Lab | Lab | Lab | Lab | Lab | Lab | Lab | Lab | Lab | Lab |  |  |  | 1
| No | No | 01 | 02 | 04 | 05 | 06 | 07 | 08 | 09 | 10 | 11 | 14 | 16 |  |  |  | ppm
|  |  | PF*MS | BF*MS | PF*MS | BF*OES/MS | BF*OES/MS | BF*MS | BF*MS | BF*MS | BF*MS | BF*MS | BF*MS | PF*MS |  |  |  | 1
1
| 1 | 1 | 12 | 13.4 | 11.1258 | 10 | 13.1 | 9.8 | 10.7 | 16.8 | 15.7 | 13.7 | 11.9 | 13 |  |  |  | 1
| 1 | 2 | 12 | 20.6 | 11.3006 | 13 | 13.6 | 11.9 | 9.5 | 12.4 | 10.2 | 11.6 | 13.1 | 14 |  |  |  | 6
| 1 | 3 | 13 | 12.4 | 11.6078 | 12 | 11.3 | 10.4 | 10.2 | 11.2 | 12.2 | 11.2 | 12.2 | 14 |  |  |  | 16
| 1 | 4 | 12 | 13.5 | 11.6406 | 18 | 10.5 | 10.2 | 9 | 13.1 | 13 | 11.2 | 11.4 | 12 |  |  |  | 11.6303
| 1 | 5 | 11 | 6.2 | 11.3119 | 11 | 11.8 | 10.3 | 9.2 | 11.3 | 9.9 | 12.8 | 14.5 | 11 |  |  |  | 75
| 1 | 6 | 12 | 14.6 | 11.2694 | 15 | 10.8 | 10.5 | 12.8 | 12.6 | 11.4 | 12.1 | 12.9 | 14
| Mean |  | 12 | 13.45 | 11.376 | 13.1667 | 11.85 | 10.5167 | 10.2333 | 12.9 | 12.0667 | 12.1 | 12.6667 | 13
| Median |  | 12 | 13.45 | 11.3063 | 12.5 | 11.55 | 10.35 | 9.85 | 12.5 | 11.8 | 11.85 | 12.55 | 13.5
| Std Dev. |  | 0.63246 | 4.6068 | 0.20372 | 2.9269 | 1.2534 | 0.71949 | 1.4095 | 2.0513 | 2.1314 | 0.99197 | 1.0967 | 1.2649
| Rel.Std.Dev. |  | 5.27% | 34.25% | 1.791% | 22.23% | 10.58% | 6.841% | 13.77% | 15.9% | 17.66% | 8.198% | 8.658% | 9.73%
| PDM3 |  | 3.179% | 15.65% | -2.186% | 13.21% | 1.889% | -9.575% | -12.01% | 10.92% | 3.752% | 4.039% | 8.911% | 11.78%
| Z-Score (Absolute) |  | NA | 1.35 | 0.67 | NA | 0.21 | 1.51 | 1.79 | 0.81 | 0 | 0.03 | 0.59 | NA
Results from laboratories 1, 5 and 16 were removed due to their 1 ppm reading resolution.
| Analytical results for Y in OREAS 20b (Certified Value 31.5 ppm) | [16 empty] | Certified
Y | Round | Replicate | Lab | Lab | Lab | Lab | Lab | Lab | Lab | Lab | Lab | Lab | Lab | Lab | Lab | Lab | Lab | 1
| No | No | 01 | 02 | 03 | 04 | 05 | 06 | 07 | 08 | 09 | 10 | 11 | 12 | 14 | 15 | 16 | ppm
|  |  | BF*MS | BF*MS | PF*OES/MS | PF*MS | BF*OES/MS | BF*OES/MS | BF*MS | BF*MS | BF*MS | BF*MS | BF*MS | PF*MS | BF*MS | PF*MS | PF*MS | 1
2
| 1 | 1 | 30.2 | 36.61 | 32 | 31.8746 | 33 | 31.6 | 31.9 | 33.7 | 31.2 | 30.1 | 30 | 25.2 | 32.1 | 32.6 | 31.4 | 1
| 1 | 2 | 32.8 | 29.73 | 30.1 | 27.4927 | 34 | 33.7 | 33.9 | 32.5 | 32.5 | 29.9 | 31.1 | 23.9 | 33.4 | 31.5 | 32 | 7
| 1 | 3 | 33.1 | 32.83 | 32.4 | 32.2842 | 32 | 31.4 | 33.5 | 31.9 | 31.6 | 31.1 | 29.6 | 25.1 | 34.2 | 33.3 | 30.1 | 16
| 1 | 4 | 29.5 | 34.67 | 31.2 | 31.8873 | 33 | 31.5 | 29 | 31.4 | 30.7 | 28.7 | 31.1 | 23.2 | 33.6 | 32.8 | 31.2 | 31.5167
| 1 | 5 | 31 | 27.28 | 31.6 | 28.8526 | 33 | 31.6 | 32 | 31 | 31.9 | 28.4 | 31.3 | 24.5 | 31.3 | 33.7 | 30.5 | 76
| 1 | 6 | 32.5 | 32.6 | 30.7 | 27.7562 | 33 | 31 | 32.6 | 31.8 | 30.3 | 30.8 | 33.2 | 23.7 | 31.7 | 31.3 | 29.7
| Mean |  | 31.5167 | 32.2867 | 31.3333 | 30.0246 | 33 | 31.8 | 32.15 | 32.05 | 31.3667 | 29.8333 | 31.05 | 24.2667 | 32.7167 | 32.5333 | 30.8167
| Median |  | 31.75 | 32.715 | 31.4 | 30.3636 | 33 | 31.55 | 32.3 | 31.85 | 31.4 | 30 | 31.1 | 24.2 | 32.75 | 32.7 | 30.85
| Std Dev. |  | 1.4959 | 3.3576 | 0.84774 | 2.2328 | 0.63246 | 0.95708 | 1.7375 | 0.95237 | 0.80416 | 1.0912 | 1.2566 | 0.80166 | 1.172 | 0.96056 | 0.86583
| Rel.Std.Dev. |  | 4.746% | 10.4% | 2.706% | 7.437% | 1.917% | 3.01% | 5.404% | 2.971% | 2.564% | 3.658% | 4.047% | 3.304% | 3.582% | 2.953% | 2.81%
| PDM3 |  | 1.271e-05% | 2.443% | -0.5817% | -4.734% | 4.707% | 0.899% | 2.01% | 1.692% | -0.4759% | -5.341% | -1.481% | -23% | 3.808% | 3.226% | -2.221%
| Z-Score (Absolute) |  | 0 | 0.74 | 0.18 | 1.44 | 1.43 | 0.27 | 0.61 | 0.51 | 0.14 | 1.62 | 0.45 | 6.98 | 1.16 | 0.98 | 0.67
| Analytical results for Yb in OREAS 20b (Certified Value 2.69 ppm) | [16 empty] | Certified
Yb | Round | Replicate | Lab | Lab | Lab | Lab | Lab | Lab | Lab | Lab | Lab | Lab | Lab | Lab |  |  |  | 1
| No | No | 01 | 02 | 05 | 06 | 07 | 08 | 09 | 10 | 11 | 14 | 15 | 16 |  |  |  | ppm
|  |  | BF*MS | BF*MS | BF*OES/MS | BF*OES/MS | BF*MS | BF*MS | BF*MS | BF*MS | BF*MS | BF*MS | PF*MS | PF*MS |  |  |  | 2
3
| 1 | 1 | 2.6 | 2.9 | 2.6 | 2.84 | 2.52 | 2.84 | 2.54 | 2.61 | 3.04 | 3.03 | 2.5 | 2.3 |  |  |  | 1
| 1 | 2 | 2.8 | 3 | 2.7 | 2.8 | 2.76 | 2.89 | 3.04 | 2.46 | 2.87 | 3.02 | 2.4 | 2.3 |  |  |  | 0
| 1 | 3 | 2.7 | 2.9 | 2.6 | 2.54 | 2.76 | 2.67 | 2.67 | 2.65 | 2.96 | 3.37 | 2.7 | 2.2 |  |  |  | 16
| 1 | 4 | 2.7 | 3.2 | 2.7 | 2.61 | 2.38 | 2.88 | 2.9 | 2.51 | 3.24 | 3.26 | 2.2 | 2.1 |  |  |  | 2.6949
| 1 | 5 | 2.6 | 2.7 | 2.8 | 2.65 | 2.57 | 2.67 | 2.69 | 2.49 | 2.89 | 2.77 | 2.6 | 2.2 |  |  |  | 77
| 1 | 6 | 2.8 | 2.9 | 2.8 | 2.71 | 2.63 | 2.56 | 2.86 | 2.49 | 2.95 | 2.84 | 2.2 | 2.2
| Mean |  | 2.7 | 2.9333 | 2.7 | 2.6917 | 2.6033 | 2.7517 | 2.7833 | 2.535 | 2.9917 | 3.0483 | 2.4333 | 2.2167
| Median |  | 2.7 | 2.9 | 2.7 | 2.68 | 2.6 | 2.755 | 2.775 | 2.5 | 2.955 | 3.025 | 2.45 | 2.2
| Std Dev. |  | 0.089443 | 0.1633 | 0.089443 | 0.11444 | 0.14679 | 0.13674 | 0.18228 | 0.076354 | 0.13556 | 0.2325 | 0.20656 | 0.075277
| Rel.Std.Dev. |  | 3.313% | 5.567% | 3.313% | 4.252% | 5.638% | 4.969% | 6.549% | 3.012% | 4.531% | 7.627% | 8.489% | 3.396%
| PDM3 |  | 0.1897% | 8.848% | 0.1897% | -0.1196% | -3.397% | 2.107% | 3.282% | -5.933% | 11.01% | 13.12% | -9.706% | -17.75%
| Z-Score (Absolute) |  | 0 | 1.2 | 0 | 0.04 | 0.5 | 0.27 | 0.43 | 0.85 | 1.5 | 1.8 | 1.37 | 2.49
| Analytical results for Zn in OREAS 20b (Certified Value 83 ppm) | [16 empty] | Certified
Zn | Round | Replicate | Lab | Lab | Lab | Lab | Lab | Lab | Lab | Lab | [7 empty] | 1
| No | No | 02 | 03 | 04 | 05 | 11 | 12 | 15 | 16 | [7 empty] | ppm
|  |  | BF*OES | PF*OES/MS | PF*OES | BF*OES/MS | BF*OES | PF*OES | PF*OES | PF*OES | [7 empty] | 0
1
| 1 | 1 | 88 | 90.3 | 83.7321 | 70 | < 80 | 90 | 69 | 85 | [7 empty] | 1
| 1 | 2 | 90 | 89.3 | 77.2434 | 80 | < 80 | 90 | 75 | 80 | [7 empty] | 8
| 1 | 3 | 83 | 89.8 | 79.7289 | 80 | < 80 | 90 | 80 | 80 | [7 empty] | 16
| 1 | 4 | 82 | 91.1 | 77.7505 | 80 | < 80 | 90 | 79 | 80 | [7 empty] | 83.3337
| 1 | 5 | 94 | 88.4 | 80.4485 | 90 | < 80 | 90 | 74 | 80 | [7 empty] | 78
| 1 | 6 | 86 | 89.8 | 82.41 | 90 | < 80 | 90 | 70 | 80
| Mean |  | 87.1667 | 89.7833 | 80.2189 | 81.6667 |  | 90 | 74.5 | 80.8333
| Median |  | 87 | 89.8 | 80.0887 | 80 |  | 90 | 74.5 | 80
| Std Dev. |  | 4.4907 | 0.91086 | 2.5449 | 7.5277 |  | 0 | 4.5056 | 2.0412
| Rel.Std.Dev. |  | 5.152% | 1.015% | 3.172% | 9.218% |  | 0% | 6.048% | 2.525%
| PDM3 |  | 4.6% | 7.74% | -3.738% | -2% |  | 8% | -10.6% | -3%
| Z-Score (Absolute) |  | 0.63 | 0.91 | 0.11 | 0.04 | 4.37 | 0.93 | 0.72 | 0.04
| Analytical results for Zr in OREAS 20b (Certified Value 254 ppm) | [16 empty] | Certified
Zr | Round | Replicate | Lab | Lab | Lab | Lab | Lab | Lab | Lab | Lab | Lab | Lab | Lab |  |  |  |  | 1
| No | No | 01 | 02 | 03 | 05 | 06 | 07 | 08 | 09 | 10 | 11 | 14 |  |  |  |  | ppm
|  |  | BF*MS | BF*OES | PF*OES/MS | BF*OES/MS | BF*OES/MS | BF*MS | BF*MS | BF*MS | BF*MS | BF*MS | BF*MS |  |  |  |  | 0
0
| 1 | 1 | 266 | 266 | 236 | 236 | 257.7 | 259 | 271 | 247 | 257 | 249 | 243.2 |  |  |  |  | 1
| 1 | 2 | 249 | 256 | 232 | 245 | 257.2 | 276 | 262 | 254 | 250 | 263 | 248.3 |  |  |  |  | 0
| 1 | 3 | 245 | 241 | 239 | 249 | 250 | 269 | 274 | 250 | 262 | 241 | 253.3 |  |  |  |  | 16
| 1 | 4 | 246 | 251 | 235 | 239 | 243.2 | 232 | 256 | 247 | 250 | 249 | 251.3 |  |  |  |  | 253.7383
| 1 | 5 | 257 | 242 | 240 | 248 | 254.9 | 250 | 243 | 261 | 247 | 248 | 259.7 |  |  |  |  | 79
| 1 | 6 | 253 | 239 | 236 | 241 | 257.9 | 286 | 251 | 265 | 258 | 260 | 264.4
| Mean |  | 252.6667 | 249.1667 | 236.3333 | 243 | 253.4833 | 262 | 259.5 | 254 | 254 | 251.6667 | 253.3667
| Median |  | 251 | 246.5 | 236 | 243 | 256.05 | 264 | 259 | 252 | 253.5 | 249 | 252.3
| Std Dev. |  | 7.9162 | 10.5341 | 2.8752 | 5.1769 | 5.8479 | 19.3598 | 11.8786 | 7.5366 | 5.831 | 8.2381 | 7.6831
| Rel.Std.Dev. |  | 3.133% | 4.228% | 1.217% | 2.13% | 2.307% | 7.389% | 4.577% | 2.967% | 2.296% | 3.273% | 3.032%
| PDM3 |  | -0.4224% | -1.802% | -6.859% | -4.232% | -0.1005% | 3.256% | 2.271% | 0.1031% | 0.1031% | -0.8165% | -0.1465%
| Z-Score (Absolute) |  | 0.28 | 1.67 | 6.76 | 4.11 | 0.05 | 3.42 | 2.43 | 0.25 | 0.25 | 0.67 | 0
Note on C17: Z-Scores have been calculated inclusive of individual outliers. In general, laboratory batches are rejected if Z-Score > 2.5.
Note on C35: Z-Scores have been calculated inclusive of individual outliers. In general, laboratory batches are rejected if Z-Score > 2.5.
Note on C53: Z-Scores have been calculated inclusive of individual outliers. In general, laboratory batches are rejected if Z-Score > 2.5.
Note on C71: Z-Scores have been calculated inclusive of individual outliers. In general, laboratory batches are rejected if Z-Score > 2.5.
Note on C89: Z-Scores have been calculated inclusive of individual outliers. In general, laboratory batches are rejected if Z-Score > 2.5.
Note on C107: Z-Scores have been calculated inclusive of individual outliers. In general, laboratory batches are rejected if Z-Score > 2.5.
Note on C125: Z-Scores have been calculated inclusive of individual outliers. In general, laboratory batches are rejected if Z-Score > 2.5.
Note on C143: Z-Scores have been calculated inclusive of individual outliers. In general, laboratory batches are rejected if Z-Score > 2.5.
Note on C161: Z-Scores have been calculated inclusive of individual outliers. In general, laboratory batches are rejected if Z-Score > 2.5.
Note on C179: Z-Scores have been calculated inclusive of individual outliers. In general, laboratory batches are rejected if Z-Score > 2.5.
Note on C197: Z-Scores have been calculated inclusive of individual outliers. In general, laboratory batches are rejected if Z-Score > 2.5.
Note on C216: Z-Scores have been calculated inclusive of individual outliers. In general, laboratory batches are rejected if Z-Score > 2.5.
Note on C235: Z-Scores have been calculated inclusive of individual outliers. In general, laboratory batches are rejected if Z-Score > 2.5.
Note on C253: Z-Scores have been calculated inclusive of individual outliers. In general, laboratory batches are rejected if Z-Score > 2.5.
Note on C271: Z-Scores have been calculated inclusive of individual outliers. In general, laboratory batches are rejected if Z-Score > 2.5.
Note on C289: Z-Scores have been calculated inclusive of individual outliers. In general, laboratory batches are rejected if Z-Score > 2.5.
Note on C307: Z-Scores have been calculated inclusive of individual outliers. In general, laboratory batches are rejected if Z-Score > 2.5.
Note on C325: Z-Scores have been calculated inclusive of individual outliers. In general, laboratory batches are rejected if Z-Score > 2.5.
Note on C343: Z-Scores have been calculated inclusive of individual outliers. In general, laboratory batches are rejected if Z-Score > 2.5.
Note on C361: Z-Scores have been calculated inclusive of individual outliers. In general, laboratory batches are rejected if Z-Score > 2.5.
Note on C379: Z-Scores have been calculated inclusive of individual outliers. In general, laboratory batches are rejected if Z-Score > 2.5.
Note on C397: Z-Scores have been calculated inclusive of individual outliers. In general, laboratory batches are rejected if Z-Score > 2.5.
Note on C415: Z-Scores have been calculated inclusive of individual outliers. In general, laboratory batches are rejected if Z-Score > 2.5.
Note on C433: Z-Scores have been calculated inclusive of individual outliers. In general, laboratory batches are rejected if Z-Score > 2.5.
Note on C451: Z-Scores have been calculated inclusive of individual outliers. In general, laboratory batches are rejected if Z-Score > 2.5.
Note on C469: Z-Scores have been calculated inclusive of individual outliers. In general, laboratory batches are rejected if Z-Score > 2.5.
Note on C487: Z-Scores have been calculated inclusive of individual outliers. In general, laboratory batches are rejected if Z-Score > 2.5.
Note on C505: Z-Scores have been calculated inclusive of individual outliers. In general, laboratory batches are rejected if Z-Score > 2.5.
Note on C524: Z-Scores have been calculated inclusive of individual outliers. In general, laboratory batches are rejected if Z-Score > 2.5.
Note on C542: Z-Scores have been calculated inclusive of individual outliers. In general, laboratory batches are rejected if Z-Score > 2.5.
Note on C560: Z-Scores have been calculated inclusive of individual outliers. In general, laboratory batches are rejected if Z-Score > 2.5.
Note on C578: Z-Scores have been calculated inclusive of individual outliers. In general, laboratory batches are rejected if Z-Score > 2.5.
Note on C596: Z-Scores have been calculated inclusive of individual outliers. In general, laboratory batches are rejected if Z-Score > 2.5.
Note on C615: Z-Scores have been calculated inclusive of individual outliers. In general, laboratory batches are rejected if Z-Score > 2.5.
Note on C633: Z-Scores have been calculated inclusive of individual outliers. In general, laboratory batches are rejected if Z-Score > 2.5.
Note on C651: Z-Scores have been calculated inclusive of individual outliers. In general, laboratory batches are rejected if Z-Score > 2.5.
Note on C669: Z-Scores have been calculated inclusive of individual outliers. In general, laboratory batches are rejected if Z-Score > 2.5.
Note on C687: Z-Scores have been calculated inclusive of individual outliers. In general, laboratory batches are rejected if Z-Score > 2.5.
Note on C705: Z-Scores have been calculated inclusive of individual outliers. In general, laboratory batches are rejected if Z-Score > 2.5.
Note on C723: Z-Scores have been calculated inclusive of individual outliers. In general, laboratory batches are rejected if Z-Score > 2.5.
Note on C741: Z-Scores have been calculated inclusive of individual outliers. In general, laboratory batches are rejected if Z-Score > 2.5.
Note on C759: Z-Scores have been calculated inclusive of individual outliers. In general, laboratory batches are rejected if Z-Score > 2.5.
Note on C777: Z-Scores have been calculated inclusive of individual outliers. In general, laboratory batches are rejected if Z-Score > 2.5.
Note on C795: Z-Scores have been calculated inclusive of individual outliers. In general, laboratory batches are rejected if Z-Score > 2.5.
Note on C813: Z-Scores have been calculated inclusive of individual outliers. In general, laboratory batches are rejected if Z-Score > 2.5.
Note on C831: Z-Scores have been calculated inclusive of individual outliers. In general, laboratory batches are rejected if Z-Score > 2.5.
Note on C849: Z-Scores have been calculated inclusive of individual outliers. In general, laboratory batches are rejected if Z-Score > 2.5.
Note on C867: Z-Scores have been calculated inclusive of individual outliers. In general, laboratory batches are rejected if Z-Score > 2.5.
Note on C885: Z-Scores have been calculated inclusive of individual outliers. In general, laboratory batches are rejected if Z-Score > 2.5.
Note on C903: Z-Scores have been calculated inclusive of individual outliers. In general, laboratory batches are rejected if Z-Score > 2.5.
Note on C921: Z-Scores have been calculated inclusive of individual outliers. In general, laboratory batches are rejected if Z-Score > 2.5.
Note on C939: Z-Scores have been calculated inclusive of individual outliers. In general, laboratory batches are rejected if Z-Score > 2.5.
Note on C957: Z-Scores have been calculated inclusive of individual outliers. In general, laboratory batches are rejected if Z-Score > 2.5.
Note on C975: Z-Scores have been calculated inclusive of individual outliers. In general, laboratory batches are rejected if Z-Score > 2.5.
Note on C993: Z-Scores have been calculated inclusive of individual outliers. In general, laboratory batches are rejected if Z-Score > 2.5.
Note on C1012: Z-Scores have been calculated inclusive of individual outliers. In general, laboratory batches are rejected if Z-Score > 2.5.
Note on C1031: Z-Scores have been calculated inclusive of individual outliers. In general, laboratory batches are rejected if Z-Score > 2.5.
Note on C1049: Z-Scores have been calculated inclusive of individual outliers. In general, laboratory batches are rejected if Z-Score > 2.5.
Note on C1068: Z-Scores have been calculated inclusive of individual outliers. In general, laboratory batches are rejected if Z-Score > 2.5.
Note on C1086: Z-Scores have been calculated inclusive of individual outliers. In general, laboratory batches are rejected if Z-Score > 2.5.
Note on C1104: Z-Scores have been calculated inclusive of individual outliers. In general, laboratory batches are rejected if Z-Score > 2.5.
Note on C1122: Z-Scores have been calculated inclusive of individual outliers. In general, laboratory batches are rejected if Z-Score > 2.5.

## 4-Acid
| Analytical results for Ag in OREAS 20b (Certified Value 0.088 ppm) | [16 empty] | Certified
Ag | Round | Replicate | Lab | Lab | Lab | Lab | Lab | Lab | Lab | Lab | Lab | Lab | Lab | Lab | Lab | Lab |  | 1
| No | No | 01 | 02 | 03 | 04 | 05 | 06 | 07 | 08 | 09 | 10 | 11 | 12 | 14 | 16 |  | ppm
|  |  | 4A*MS | 4A*OES/MS | 4A*OES | 4A*OES | 4A*OES/MS | 4A*OES/MS | 4A*OES/MS | 4A*OES/MS | 4A*OES/MS | 4A*OES/MS | 4A*OES/MS | 4A*MS | 4A*MS | 4A*MS |  | 3
3
| 1 | 1 | 0.09 | 0.09 | < 0.5 | < 0.1 | < 0.3 | 0.081 | 0.09 | 0.14 | 0.07 | 0.08 | 0.1 | 0.1 | 0.15 | 0.16 |  | 1
| 1 | 2 | 0.09 | 0.1 | < 0.5 | < 0.1 | < 0.3 | 0.074 | 0.08 | 0.1 | 0.07 | 0.08 | 0.1 | 0.1 | 0.21 | 0.12 |  | 13
| 1 | 3 | 0.09 | 0.11 | < 0.5 | < 0.1 | < 0.3 | 0.093 | 0.08 | 0.09 | 0.09 | 0.1 | 0.1 | 0.1 | 0.15 | 0.15 |  | 16
| 1 | 4 | 0.1 | 0.09 | < 0.5 | < 0.1 | < 0.3 | 0.087 | 0.07 | 0.08 | 0.09 | 0.1 | 0.09 | 0.1 | 0.19 | 0.14 |  | 0.088021
| 1 | 5 | 0.09 | 0.1 | < 0.5 | < 0.1 | < 0.3 | 0.088 | 0.07 | 0.1 | 0.07 | 0.06 | 0.1 | 0.1 | 0.16 | 0.13 |  | 81
| 1 | 6 | 0.09 | 0.13 | < 0.5 | < 0.1 | < 0.3 | 0.078 | 0.06 | 0.1 | 0.07 | 0.06 | 0.11 | 0.1 | 0.19 | 0.13
| Mean |  | 0.091667 | 0.10333 |  |  |  | 0.0835 | 0.075 | 0.10167 | 0.076667 | 0.08 | 0.1 | 0.1 | 0.175 | 0.13833
| Median |  | 0.09 | 0.1 |  |  |  | 0.084 | 0.075 | 0.1 | 0.07 | 0.08 | 0.1 | 0.1 | 0.175 | 0.135
| Std Dev. |  | 0.0040825 | 0.015055 |  |  |  | 0.007064 | 0.010488 | 0.020412 | 0.010328 | 0.017889 | 0.0063246 | 1.5202e-17 | 0.0251 | 0.01472
| Rel.Std.Dev. |  | 4.454% | 14.57% |  |  |  | 8.46% | 13.98% | 20.08% | 13.47% | 22.36% | 6.325% | 1.52e-14% | 14.34% | 10.64%
| PDM3 |  | 4.142% | 17.4% |  |  |  | -5.136% | -14.79% | 15.5% | -12.9% | -9.112% | 13.61% | 13.61% | 98.82% | 57.16%
| Z-Score (Absolute) |  | 0.24 | 0.1 | 4.33 | 1.44 | 1.44 | 0.48 | 0.72 | 0.05 | 0.67 | 0.58 | 0 | NA | 2.17 | 1.11
Results from laboratory 12 were removed due to their 0.1 ppm reading resolution.
| Analytical results for Al in OREAS 20b (Certified Value 7.63 wt.%) | [16 empty] | Certified
Al | Round | Replicate | Lab | Lab | Lab | Lab | Lab | Lab | Lab | Lab | Lab | Lab | Lab | Lab | Lab | Lab | Lab | 1
| No | No | 01 | 02 | 03 | 04 | 05 | 06 | 07 | 08 | 09 | 10 | 11 | 12 | 14 | 15 | 16 | wt.%
|  |  | 4A*MS | 4A*OES/MS | 4A*OES | 4A*OES | 4A*OES/MS | 4A*OES/MS | 4A*OES/MS | 4A*OES/MS | 4A*OES/MS | 4A*OES/MS | 4A*OES/MS | 4A*OES | 4A*MS | 4A*OES | 4A*OES | 2
3
| 1 | 1 | 7.8559 | 4 | 7.5 | 7.0994 | 8.1 | 7.62 | 7.85 | 7.71 | 7.4 | 7.78 | 7.32 | 7.86 | 9.81 | 9.24 | 6.05 | 1
| 1 | 2 | 7.9758 | 4.3 | 7.5 | 7.1029 | 8.11 | 7.66 | 7.74 | 7.52 | 7.53 | 7.51 | 7.15 | 7.94 | 9.95 | 9.11 | 6.49 | 0
| 1 | 3 | 7.8182 | 4.32 | 7.6 | 7.1534 | 7.87 | 7.65 | 7.8 | 7.56 | 7.72 | 7.61 | 7.2 | 7.84 | 9.99 | 8.99 | 5.21 | 16
| 1 | 4 | 7.9091 | 4.4 | 7.6 | 7.4973 | 7.9 | 7.69 | 8.02 | 7.43 | 7.41 | 7.97 | 7.03 | 7.92 | 10.45 | 9.34 | 5.31 | 7.6337
| 1 | 5 | 7.741 | 4.02 | 7.6 | 6.9586 | 8.12 | 7.59 | 7.69 | 7.62 | 7.29 | 7.67 | 7 | 7.92 | 10.3 | 9.07 | 5.5 | 82
| 1 | 6 | 7.9494 | 3.29 | 7.5 | 7.6045 | 7.97 | 7.6 | 7.86 | 7.67 | 7.69 | 7.64 | 7.22 | 7.89 | 10.33 | 8.98 | 6.19
| Mean |  | 7.8749 | 4.055 | 7.55 | 7.236 | 8.0117 | 7.635 | 7.8267 | 7.585 | 7.5067 | 7.6967 | 7.1533 | 7.895 | 10.1383 | 9.1217 | 5.7917
| Median |  | 7.8825 | 4.16 | 7.55 | 7.1282 | 8.035 | 7.635 | 7.825 | 7.59 | 7.47 | 7.655 | 7.175 | 7.905 | 10.145 | 9.09 | 5.775
| Std Dev. |  | 0.087642 | 0.40957 | 0.054772 | 0.25464 | 0.11268 | 0.038341 | 0.11483 | 0.10291 | 0.17166 | 0.15996 | 0.12094 | 0.038859 | 0.25506 | 0.14275 | 0.52316
| Rel.Std.Dev. |  | 1.113% | 10.1% | 0.7255% | 3.519% | 1.406% | 0.5022% | 1.467% | 1.357% | 2.287% | 2.078% | 1.691% | 0.4922% | 2.516% | 1.565% | 9.033%
| PDM3 |  | 3.159% | -46.88% | -1.097% | -5.21% | 4.951% | 0.01675% | 2.528% | -0.6382% | -1.664% | 0.8246% | -6.293% | 3.423% | 32.81% | 19.49% | -24.13%
| Z-Score (Absolute) |  | 0.62 | 9.28 | 0.22 | 1.03 | 0.98 | 0 | 0.5 | 0.13 | 0.33 | 0.16 | 1.25 | 0.67 | 6.49 | 3.86 | 4.78
| Analytical results for As in OREAS 20b (Certified Value 2.05 ppm) | [16 empty] | Certified
As | Round | Replicate | Lab | Lab | Lab | Lab | Lab | Lab | Lab | Lab | Lab | Lab | Lab | Lab | Lab | Lab | Lab | 1
| No | No | 01 | 02 | 03 | 04 | 05 | 06 | 07 | 08 | 09 | 10 | 11 | 12 | 14 | 15 | 16 | ppm
|  |  | 4A*MS | 4A*OES/MS | 4A*OES | 4A*OES | 4A*OES/MS | 4A*OES/MS | 4A*OES/MS | 4A*OES/MS | 4A*OES/MS | 4A*OES/MS | 4A*OES/MS | 4A*MS | 4A*MS | 4A*MS | 4A*MS | 2
2
| 1 | 1 | 2 | 3 | 4.3 | 3.0239 | 2.8 | 1 | 1.9 | 1.6 | 2 | 2.2 | 2.46 | 3 | 4.7 | 11 | 3 | 1
| 1 | 2 | 2.3 | 8 | 4.3 | 2.1245 | 2.2 | 1.2 | 1.9 | 1.4 | 2.2 | 1.4 | 2.46 | 3 | 5.2 | 11 | 2 | 1
| 1 | 3 | 2.4 | 2 | 3.8 | 3.2818 | 2 | 1.3 | 2 | 0.8 | 1.8 | 2.3 | 2.98 | 3 | 4 | 10 | 2 | 16
| 1 | 4 | 2.6 | 5 | 4.1 | < 2 | 2 | 1.1 | 1.8 | 1.1 | 2.1 | 1.8 | 2.52 | 3 | 4.2 | 9 | 2 | 2.048
| 1 | 5 | 2.5 | 2 | 4.3 | 2.552 | 1.7 | 1.4 | 1.6 | 2.3 | 2.1 | 1.8 | 2.76 | 3 | 3.9 | 10 | 3 | 83
| 1 | 6 | 2.1 | 1 | 4.1 | 2.3095 | 3.1 | 1.2 | 2.3 | 2.6 | 2.2 | 1.3 | 2.5 | 3 | 5 | 9 | 2
| Mean |  | 2.3167 | 3.5 | 4.15 | 2.6584 | 2.3 | 1.2 | 1.9167 | 1.6333 | 2.0667 | 1.8 | 2.6133 | 3 | 4.5 | 10 | 2.3333
| Median |  | 2.35 | 2.5 | 4.2 | 2.552 | 2.1 | 1.2 | 1.9 | 1.5 | 2.1 | 1.8 | 2.51 | 3 | 4.45 | 10 | 2
| Std Dev. |  | 0.23166 | 2.5884 | 0.19748 | 0.48487 | 0.53666 | 0.14142 | 0.23166 | 0.69474 | 0.15055 | 0.40497 | 0.21191 | 0 | 0.54406 | 0.89443 | 0.5164
| Rel.Std.Dev. |  | 10% | 73.96% | 4.759% | 18.24% | 23.33% | 11.79% | 12.09% | 42.54% | 7.285% | 22.5% | 8.109% | 0% | 12.09% | 8.944% | 22.13%
| PDM3 |  | 13.12% | 70.9% | 102.6% | 29.8% | 12.31% | -41.41% | -6.411% | -20.25% | 0.9132% | -12.11% | 27.61% | 46.49% | 119.7% | 388.3% | 13.93%
| Z-Score (Absolute) |  | 0.03 | NA | 3.25 | 0.14 | 0 | 1.93 | 0.67 | 1.17 | 0.41 | 0.88 | 0.55 | NA | 3.87 | NA | NA
Results from laboratories 2, 12, 15 and 16 were removed due to their 1 ppm reading resolution.
| Analytical results for Ba in OREAS 20b (Certified Value 1056 ppm) | [16 empty] | Certified
Ba | Round | Replicate | Lab | Lab | Lab | Lab | Lab | Lab | Lab | Lab | Lab | Lab | Lab | Lab | Lab | Lab | Lab | 1
| No | No | 01 | 02 | 03 | 04 | 05 | 06 | 07 | 08 | 09 | 10 | 11 | 12 | 14 | 15 | 16 | ppm
|  |  | 4A*MS | 4A*OES/MS | 4A*OES | 4A*OES | 4A*OES/MS | 4A*OES/MS | 4A*OES/MS | 4A*OES/MS | 4A*OES/MS | 4A*OES/MS | 4A*OES/MS | 4A*MS | 4A*MS | 4A*OES | 4A*OES | 0
0
| 1 | 1 | 1045.2 | 970 | 1013 | 1060.302 | 1070 | 1003 | 1080 | 1080 | 1020 | 1080 | 1130 | 1060 | 1047 | 1149 | 960 | 1
| 1 | 2 | 1065.6 | 1004 | 1006 | 1114.5743 | 1060 | 1006 | 1060 | 1060 | 1060 | 1070 | 1100 | 1030 | 1035 | 1111 | 972 | 0
| 1 | 3 | 1055.1 | 988 | 1011 | 1064.9116 | 1100 | 993 | 1070 | 1070 | 1050 | 1020 | 1150 | 1040 | 1040 | 1125 | 964 | 16
| 1 | 4 | 1068.2 | 1010 | 1011 | 1034.0748 | 1080 | 990 | 1090 | 1060 | 1030 | 1090 | 1120 | 1050 | 1053 | 1133 | 934 | 1056.4527
| 1 | 5 | 1051.5 | 982 | 1015 | 1069.1045 | 1070 | 1035 | 1050 | 1060 | 1030 | 1060 | 1140 | 1030 | 1056 | 1115 | 956 | 84
| 1 | 6 | 1062 | 911 | 1011 | 1126.662 | 1030 | 1007 | 1070 | 1070 | 1070 | 1050 | 1090 | 1020 | 1051 | 1144 | 971
| Mean |  | 1057.9333 | 977.5 | 1011.1667 | 1078.2715 | 1068.3333 | 1005.6667 | 1070 | 1066.6667 | 1043.3333 | 1061.6667 | 1121.6667 | 1038.3333 | 1047 | 1129.5 | 959.5
| Median |  | 1058.55 | 985 | 1011 | 1067.008 | 1070 | 1004.5 | 1070 | 1065 | 1040 | 1065 | 1125 | 1035 | 1049 | 1129 | 962
| Std Dev. |  | 8.8575 | 35.6861 | 2.9944 | 35.2088 | 23.1661 | 15.9708 | 14.1421 | 8.165 | 19.6638 | 24.8328 | 23.1661 | 14.7196 | 8.0747 | 15.333 | 13.9392
| Rel.Std.Dev. |  | 0.8372% | 3.651% | 0.2961% | 3.265% | 2.168% | 1.588% | 1.322% | 0.7655% | 1.885% | 2.339% | 2.065% | 1.418% | 0.7712% | 1.358% | 1.453%
| PDM3 |  | 0.1401% | -7.473% | -4.287% | 2.065% | 1.125% | -4.807% | 1.282% | 0.9668% | -1.242% | 0.4935% | 6.173% | -1.715% | -0.8948% | 6.914% | -9.177%
| Z-Score (Absolute) |  | 0 | 2.77 | 1.61 | 0.7 | 0.36 | 1.8 | 0.42 | 0.3 | 0.5 | 0.13 | 2.19 | 0.67 | 0.38 | 2.46 | 3.39
| Analytical results for Be in OREAS 20b (Certified Value 2.68 ppm) | [16 empty] | Certified
Be | Round | Replicate | Lab | Lab | Lab | Lab | Lab | Lab | Lab | Lab | Lab | Lab | Lab | Lab | Lab | Lab | Lab | 1
| No | No | 01 | 02 | 03 | 04 | 05 | 06 | 07 | 08 | 09 | 10 | 11 | 12 | 14 | 15 | 16 | ppm
|  |  | 4A*MS | 4A*OES/MS | 4A*OES | 4A*OES | 4A*OES/MS | 4A*OES/MS | 4A*OES/MS | 4A*OES/MS | 4A*OES/MS | 4A*OES/MS | 4A*OES/MS | 4A*MS | 4A*MS | 4A*MS | 4A*OES | 2
3
| 1 | 1 | 2.87 | 2.5 | < 5 | 3.0432 | 2.6 | 3 | 2.73 | 2.69 | 2.6 | 2.66 | 2.5 | 2.8 | 4 | 3.33 | 2.8 | 1
| 1 | 2 | 2.82 | 2.5 | < 5 | 3.124 | 2.5 | 3 | 2.69 | 2.63 | 2.65 | 2.74 | 2.27 | 2.7 | 4 | 3.13 | 2.8 | 0
| 1 | 3 | 2.74 | 2.3 | < 5 | 2.9644 | 2.6 | 3 | 2.7 | 2.64 | 2.65 | 2.56 | 2.81 | 2.8 | 4 | 3.12 | 2.8 | 16
| 1 | 4 | 2.81 | 2.7 | < 5 | 2.7671 | 2.7 | 3 | 2.77 | 2.61 | 2.57 | 2.85 | 2.43 | 2.8 | 4 | 3.26 | 2.7 | 2.681
| 1 | 5 | 2.77 | 2.6 | < 5 | 3.1346 | 2.5 | 3 | 2.62 | 2.61 | 2.57 | 2.77 | 2.57 | 2.7 | 4 | 3.14 | 2.8 | 85
| 1 | 6 | 2.55 | 2.2 | < 5 | 2.739 | 2.4 | 3 | 2.7 | 2.66 | 2.67 | 2.74 | 2.4 | 2.7 | 4 | 3.06 | 2.8
| Mean |  | 2.76 | 2.4667 |  | 2.962 | 2.55 | 3 | 2.7017 | 2.64 | 2.6183 | 2.72 | 2.4967 | 2.75 | 4 | 3.1733 | 2.7833
| Median |  | 2.79 | 2.5 |  | 3.0038 | 2.55 | 3 | 2.7 | 2.635 | 2.625 | 2.74 | 2.465 | 2.75 | 4 | 3.135 | 2.8
| Std Dev. |  | 0.11207 | 0.18619 |  | 0.17342 | 0.10488 | 0 | 0.049565 | 0.030984 | 0.044008 | 0.099398 | 0.1837 | 0.054772 | 0 | 0.10073 | 0.040825
| Rel.Std.Dev. |  | 4.061% | 7.548% |  | 5.855% | 4.113% | 0% | 1.835% | 1.174% | 1.681% | 3.654% | 7.358% | 1.992% | 0% | 3.174% | 1.467%
| PDM3 |  | 2.948% | -7.994% |  | 10.48% | -4.885% | 11.9% | 0.7719% | -1.528% | -2.336% | 1.456% | -6.875% | 2.575% | 49.2% | 18.36% | 3.818%
| Z-Score (Absolute) |  | 0.47 | 1.9 | 1.63 | 2.11 | 1.23 | NA | 0 | 0.5 | 0.67 | 0.15 | 1.66 | 0.39 | NA | 3.82 | 0.66
Results from laboratories 6 and 14 were removed due to their 1 ppm reading resolution.
| Analytical results for Bi in OREAS 20b (Certified Value 0.79 ppm) | [16 empty] | Certified
Bi | Round | Replicate | Lab | Lab | Lab | Lab | Lab | Lab | Lab | Lab | Lab | Lab | Lab | Lab | Lab | Lab |  | 1
| No | No | 01 | 02 | 04 | 05 | 06 | 07 | 08 | 09 | 10 | 11 | 12 | 14 | 15 | 16 |  | ppm
|  |  | 4A*MS | 4A*OES/MS | 4A*OES | 4A*OES/MS | 4A*OES/MS | 4A*OES/MS | 4A*OES/MS | 4A*OES/MS | 4A*OES/MS | 4A*OES/MS | 4A*MS | 4A*MS | 4A*MS | 4A*MS |  | 2
2
| 1 | 1 | 0.86 | 0.84 | 0.70601 | 0.79 | 0.71 | 0.85 | 0.67 | 1.31 | 0.88 | 0.72 | 0.88 | 1.08 | 2.21 | 0.7 |  | 1
| 1 | 2 | 0.78 | 0.74 | 0.71946 | 0.91 | 0.74 | 0.7 | 0.58 | 0.67 | 0.67 | 0.69 | 0.91 | 0.87 | 2.07 | 0.7 |  | 2
| 1 | 3 | 0.83 | 0.82 | 1.1163 | 0.91 | 0.84 | 0.77 | 0.67 | 0.66 | 0.91 | 0.61 | 0.89 | 1.01 | 1.14 | 0.8 |  | 16
| 1 | 4 | 0.8 | 0.96 | 0.85977 | 0.75 | 0.68 | 0.65 | 0.59 | 0.83 | 0.73 | 0.74 | 0.87 | 0.65 | 1.17 | 0.7 |  | 0.79355
| 1 | 5 | 0.76 | 0.69 | 1.0892 | 0.89 | 0.88 | 0.8 | 0.64 | 0.65 | 0.74 | 1.17 | 0.91 | 0.86 | 1.16 | 0.7 |  | 86
| 1 | 6 | 0.85 | 0.85 | 0.78205 | 0.97 | 0.96 | 0.67 | 0.6 | 0.65 | 0.69 | 0.99 | 1 | 0.79 | 1.28 | 1
| Mean |  | 0.81333 | 0.81667 | 0.8788 | 0.87 | 0.80167 | 0.74 | 0.625 | 0.795 | 0.77 | 0.82 | 0.91 | 0.87667 | 1.505 | 0.76667
| Median |  | 0.815 | 0.83 | 0.82091 | 0.9 | 0.79 | 0.735 | 0.62 | 0.665 | 0.735 | 0.73 | 0.9 | 0.865 | 1.225 | 0.7
| Std Dev. |  | 0.039833 | 0.09395 | 0.18201 | 0.082946 | 0.10926 | 0.078994 | 0.040373 | 0.26167 | 0.1006 | 0.21392 | 0.046904 | 0.15384 | 0.49626 | 0.12111
| Rel.Std.Dev. |  | 4.897% | 11.5% | 20.71% | 9.534% | 13.63% | 10.67% | 6.46% | 32.91% | 13.06% | 26.09% | 5.154% | 17.55% | 32.97% | 15.8%
| PDM3 |  | 2.493% | 2.913% | 10.74% | 9.634% | 1.023% | -6.748% | -21.24% | 0.1829% | -2.968% | 3.333% | 14.67% | 10.47% | 89.65% | -3.388%
| Z-Score (Absolute) |  | 0.02 | 0.02 | 0.83 | 0.72 | 0.17 | 0.98 | 2.48 | 0.26 | 0.59 | 0.07 | 1.24 | 0.8 | 9.01 | 0.63
| Analytical results for Ca in OREAS 20b (Certified Value 1.73 wt.%) | [16 empty] | Certified
Ca | Round | Replicate | Lab | Lab | Lab | Lab | Lab | Lab | Lab | Lab | Lab | Lab | Lab | Lab | Lab | Lab | Lab | 1
| No | No | 01 | 02 | 03 | 04 | 05 | 06 | 07 | 08 | 09 | 10 | 11 | 12 | 14 | 15 | 16 | wt.%
|  |  | 4A*MS | 4A*OES/MS | 4A*OES | 4A*OES | 4A*OES/MS | 4A*OES/MS | 4A*OES/MS | 4A*OES/MS | 4A*OES/MS | 4A*OES/MS | 4A*OES/MS | 4A*OES | 4A*MS | 4A*OES | 4A*OES | 2
3
| 1 | 1 | 1.7127 | 1.49 | 1.7 | 1.6563 | 1.79 | 1.7 | 1.83 | 1.79 | 1.73 | 1.75 | 1.85 | 1.75 | 2.06 | 1.702 | 1.53 | 1
| 1 | 2 | 1.7111 | 1.54 | 1.7 | 1.7366 | 1.74 | 1.69 | 1.8 | 1.72 | 1.78 | 1.7 | 1.83 | 1.73 | 2.07 | 1.639 | 1.58 | 0
| 1 | 3 | 1.7142 | 1.61 | 1.7 | 1.7074 | 1.9 | 1.68 | 1.81 | 1.76 | 1.8 | 1.71 | 1.84 | 1.73 | 2.01 | 1.718 | 1.43 | 16
| 1 | 4 | 1.7084 | 1.53 | 1.7 | 1.6472 | 1.8 | 1.69 | 1.84 | 1.73 | 1.73 | 1.79 | 1.81 | 1.75 | 2.06 | 1.705 | 1.43 | 1.7278
| 1 | 5 | 1.7154 | 1.43 | 1.7 | 1.6751 | 1.74 | 1.68 | 1.76 | 1.74 | 1.7 | 1.72 | 1.82 | 1.73 | 2.09 | 1.682 | 1.5 | 87
| 1 | 6 | 1.7243 | 1.17 | 1.7 | 1.7163 | 1.71 | 1.68 | 1.83 | 1.74 | 1.8 | 1.72 | 1.8 | 1.72 | 2.08 | 1.688 | 1.56
| Mean |  | 1.7144 | 1.4617 | 1.7 | 1.6898 | 1.78 | 1.6867 | 1.8117 | 1.7467 | 1.7567 | 1.7317 | 1.825 | 1.735 | 2.0617 | 1.689 | 1.505
| Median |  | 1.7134 | 1.51 | 1.7 | 1.6912 | 1.765 | 1.685 | 1.82 | 1.74 | 1.755 | 1.72 | 1.825 | 1.73 | 2.065 | 1.695 | 1.515
| Std Dev. |  | 0.0054555 | 0.15471 | 2.4324e-16 | 0.035659 | 0.067823 | 0.008165 | 0.029269 | 0.025033 | 0.042269 | 0.033116 | 0.018708 | 0.012247 | 0.027869 | 0.027626 | 0.064109
| Rel.Std.Dev. |  | 0.3182% | 10.58% | 1.431e-14% | 2.11% | 3.81% | 0.4841% | 1.616% | 1.433% | 2.406% | 1.912% | 1.025% | 0.7059% | 1.352% | 1.636% | 4.26%
| PDM3 |  | -0.7785% | -15.4% | -1.609% | -2.2% | 3.021% | -2.381% | 4.854% | 1.092% | 1.671% | 0.2238% | 5.626% | 0.4167% | 19.32% | -2.246% | -12.9%
| Z-Score (Absolute) |  | 0.27 | 4.27 | 0.5 | 0.66 | 0.76 | 0.71 | 1.26 | 0.24 | 0.4 | 0 | 1.48 | 0.05 | 5.22 | 0.67 | 3.58
| Analytical results for Cd in OREAS 20b (Certified Value 0.19 ppm) | [16 empty] | Certified
Cd | Round | Replicate | Lab | Lab | Lab | Lab | Lab | Lab | Lab | Lab | Lab | Lab | Lab | Lab | Lab | Lab | Lab | 1
| No | No | 01 | 02 | 03 | 04 | 05 | 06 | 07 | 08 | 09 | 10 | 11 | 12 | 14 | 15 | 16 | ppm
|  |  | 4A*MS | 4A*OES/MS | 4A*OES | 4A*OES | 4A*OES/MS | 4A*OES/MS | 4A*OES/MS | 4A*OES/MS | 4A*OES/MS | 4A*OES/MS | 4A*OES/MS | 4A*MS | 4A*MS | 4A*MS | 4A*MS | 2
3
| 1 | 1 | 0.18 | 0.19 | < 0.5 | 0.19085 | < 0.3 | 0.18 | 0.2 | 0.19 | 0.17 | 0.19 | 0.2 | 0.2 | 0.21 | 0.24 | 0.2 | 1
| 1 | 2 | 0.17 | 0.19 | < 0.5 | 0.18727 | < 0.3 | 0.18 | 0.21 | 0.17 | 0.17 | 0.16 | 0.2 | 0.2 | 0.22 | 0.18 | 0.2 | 13
| 1 | 3 | 0.22 | 0.2 | < 0.5 | 0.1847 | 0.3 | 0.18 | 0.22 | 0.2 | 0.18 | 0.17 | 0.2 | 0.18 | 0.22 | 0.22 | 0.2 | 16
| 1 | 4 | 0.22 | 0.23 | < 0.5 | 0.19777 | < 0.3 | 0.18 | 0.22 | 0.18 | 0.18 | 0.2 | 0.2 | 0.2 | 0.2 | 0.21 | 0.2 | 0.19499
| 1 | 5 | 0.22 | 0.22 | < 0.5 | 0.19667 | < 0.3 | 0.19 | 0.17 | 0.17 | 0.17 | 0.2 | 0.2 | 0.2 | 0.2 | 0.22 | 0.2 | 88
| 1 | 6 | 0.21 | 0.19 | < 0.5 | 0.20185 | < 0.3 | 0.18 | 0.2 | 0.18 | 0.18 | 0.18 | 0.2 | 0.21 | 0.2 | 0.21 | 0.2
| Mean |  | 0.20333 | 0.20333 |  | 0.19319 | 0.3 | 0.18167 | 0.20333 | 0.18167 | 0.175 | 0.18333 | 0.2 | 0.19833 | 0.20833 | 0.21333 | 0.2
| Median |  | 0.215 | 0.195 |  | 0.19376 | 0.3 | 0.18 | 0.205 | 0.18 | 0.175 | 0.185 | 0.2 | 0.2 | 0.205 | 0.215 | 0.2
| Std Dev. |  | 0.022509 | 0.017512 |  | 0.0066429 |  | 0.0040825 | 0.018619 | 0.01169 | 0.0054772 | 0.01633 | 3.0405e-17 | 0.0098319 | 0.0098319 | 0.019664 | 3.0405e-17
| Rel.Std.Dev. |  | 11.07% | 8.612% |  | 3.439% |  | 2.247% | 9.157% | 6.435% | 3.13% | 8.907% | 1.52e-14% | 4.957% | 4.719% | 9.217% | 1.52e-14%
| PDM3 |  | 4.281% | 4.281% |  | -0.9225% | 53.86% | -6.831% | 4.281% | -6.831% | -10.25% | -5.977% | 2.571% | 1.716% | 6.845% | 9.409% | 2.571%
| Z-Score (Absolute) |  | 0.17 | 0.17 | 3.29 | 0.51 | NA | 1.28 | 0.17 | 1.28 | 1.73 | 1.17 | NA | 0.17 | 0.5 | 0.84 | NA
Results from laboratories 5, 11 and 16 were removed due to their 0.1 ppm reading resolution.
| Analytical results for Ce in OREAS 20b (Certified Value 79 ppm) | [16 empty] | Certified
Ce | Round | Replicate | Lab | Lab | Lab | Lab | Lab | Lab | Lab | Lab | Lab | Lab | Lab | Lab |  |  |  | 1
| No | No | 01 | 02 | 05 | 06 | 07 | 08 | 09 | 10 | 11 | 14 | 15 | 16 |  |  |  | ppm
|  |  | 4A*MS | 4A*OES/MS | 4A*OES/MS | 4A*OES/MS | 4A*OES/MS | 4A*OES/MS | 4A*OES/MS | 4A*OES/MS | 4A*OES/MS | 4A*MS | 4A*MS | 4A*MS |  |  |  | 0
1
| 1 | 1 | 78.84 | 65.39 | 84.1 | 73.47 | 77.5 | 90.7 | 77.1 | 80.4 | 85.3 | 69.87 | 74.04 | 76.7 |  |  |  | 1
| 1 | 2 | 83.09 | 68.63 | 82.5 | 77.42 | 78 | 81.8 | 78.1 | 71.6 | 87 | 77.34 | 84.66 | 79.2 |  |  |  | 3
| 1 | 3 | 83.55 | 67.29 | 84.6 | 75.38 | 79.6 | 83.9 | 83.9 | 76.6 | 88.6 | 70.14 | 79.14 | 73 |  |  |  | 16
| 1 | 4 | 80.33 | 68.24 | 82 | 75.54 | 78.3 | 85.2 | 81.5 | 79.5 | 83.5 | 69.41 | 79.18 | 74.1 |  |  |  | 78.7267
| 1 | 5 | 80.23 | 64.82 | 84.8 | 79.59 | 75.4 | 75.7 | 74.1 | 79.2 | 86.9 | 70.08 | 82.28 | 74.7 |  |  |  | 89
| 1 | 6 | 76.4 | 53.71 | 78.1 | 76.08 | 80.6 | 79.5 | 80.2 | 77.1 | 84.2 | 75.57 | 66.2 | 74.3
| Mean |  | 80.4067 | 64.68 | 82.6833 | 76.2467 | 78.2333 | 82.8 | 79.15 | 77.4 | 85.9167 | 72.0683 | 77.5833 | 75.3333
| Median |  | 80.28 | 66.34 | 83.3 | 75.81 | 78.15 | 82.85 | 79.15 | 78.15 | 86.1 | 70.11 | 79.16 | 74.5
| Std Dev. |  | 2.6693 | 5.5849 | 2.5167 | 2.0757 | 1.7941 | 5.1319 | 3.464 | 3.1944 | 1.924 | 3.4532 | 6.6219 | 2.2474
| Rel.Std.Dev. |  | 3.32% | 8.635% | 3.044% | 2.722% | 2.293% | 6.198% | 4.376% | 4.127% | 2.239% | 4.792% | 8.535% | 2.983%
| PDM3 |  | 2.134% | -17.84% | 5.026% | -3.15% | -0.6267% | 5.174% | 0.5376% | -1.685% | 9.133% | -8.458% | -1.452% | -4.31%
| Z-Score (Absolute) |  | 0.66 | 3.52 | 1.27 | 0.44 | 0.09 | 1.3 | 0.33 | 0.14 | 2.13 | 1.55 | 0.09 | 0.68
| Analytical results for Co in OREAS 20b (Certified Value 8.4 ppm) | [16 empty] | Certified
Co | Round | Replicate | Lab | Lab | Lab | Lab | Lab | Lab | Lab | Lab | Lab | Lab | Lab | Lab | Lab | Lab | Lab | 1
| No | No | 01 | 02 | 03 | 04 | 05 | 06 | 07 | 08 | 09 | 10 | 11 | 12 | 14 | 15 | 16 | ppm
|  |  | 4A*MS | 4A*OES/MS | 4A*OES | 4A*OES | 4A*OES/MS | 4A*OES/MS | 4A*OES/MS | 4A*OES/MS | 4A*OES/MS | 4A*OES/MS | 4A*OES/MS | 4A*MS | 4A*MS | 4A*MS | 4A*OES | 2
3
| 1 | 1 | 8.6 | 8.5 | 13.1 | 8.7344 | 8 | 8.5 | 7.6 | 8.1 | 7.8 | 8.4 | 8.12 | 9 | 8.8 | 9.2 | 8 | 1
| 1 | 2 | 8.7 | 8.8 | 12.6 | 8.8269 | 8 | 8.5 | 7.8 | 8.2 | 8.1 | 7.9 | 8.09 | 9 | 9.4 | 8.4 | 7 | 5
| 1 | 3 | 8.6 | 8.2 | 12.8 | 8.5987 | 8 | 8.4 | 7.9 | 8.6 | 7.9 | 7.9 | 8.44 | 9 | 8.8 | 8.7 | 8 | 16
| 1 | 4 | 8.8 | 8.8 | 12.9 | 8.6873 | 8 | 8.3 | 8 | 8.6 | 7.9 | 8.4 | 8.17 | 9 | 8.6 | 8.8 | 7 | 8.4027
| 1 | 5 | 8.7 | 8.8 | 12.6 | 8.8495 | 8 | 8.5 | 7.7 | 8.7 | 7.7 | 8.3 | 8.31 | 9 | 8.4 | 8.9 | 8 | 90
| 1 | 6 | 8.7 | 8 | 13 | 8.7027 | 8 | 8.4 | 8.1 | 8.7 | 8.2 | 7.9 | 8.05 | 9 | 8.3 | 8.5 | 9
| Mean |  | 8.6833 | 8.5167 | 12.8333 | 8.7332 | 8 | 8.4333 | 7.85 | 8.4833 | 7.9333 | 8.1333 | 8.1967 | 9 | 8.7167 | 8.75 | 7.8333
| Median |  | 8.7 | 8.65 | 12.85 | 8.7185 | 8 | 8.45 | 7.85 | 8.6 | 7.9 | 8.1 | 8.145 | 9 | 8.7 | 8.75 | 8
| Std Dev. |  | 0.075277 | 0.34881 | 0.20656 | 0.093194 | 0 | 0.08165 | 0.18708 | 0.26394 | 0.18619 | 0.2582 | 0.14935 | 0 | 0.392 | 0.2881 | 0.75277
| Rel.Std.Dev. |  | 0.8669% | 4.096% | 1.61% | 1.067% | 0% | 0.9682% | 2.383% | 3.111% | 2.347% | 3.175% | 1.822% | 0% | 4.497% | 3.293% | 9.61%
| PDM3 |  | 3.34% | 1.356% | 52.73% | 3.934% | -4.793% | 0.3643% | -6.578% | 0.9594% | -5.586% | -3.206% | -2.452% | 7.108% | 3.736% | 4.133% | -6.776%
| Z-Score (Absolute) |  | 0.51 | 0.05 | 12.09 | 0.65 | NA | 0.19 | 1.81 | 0.05 | 1.58 | 1.02 | 0.85 | NA | 0.6 | 0.7 | NA
Results from laboratories 5, 12 and 16 were removed due to their 1 ppm reading resolution.
| Analytical results for Cr in OREAS 20b (Certified Value 47.9 ppm) | [16 empty] | Certified
Cr | Round | Replicate | Lab | Lab | Lab | Lab | Lab | Lab | Lab | Lab | Lab | Lab | Lab | Lab | Lab | Lab | Lab | 1
| No | No | 01 | 02 | 03 | 04 | 05 | 06 | 07 | 08 | 09 | 10 | 11 | 12 | 14 | 15 | 16 | ppm
|  |  | 4A*MS | 4A*OES/MS | 4A*OES | 4A*OES | 4A*OES/MS | 4A*OES/MS | 4A*OES/MS | 4A*OES/MS | 4A*OES/MS | 4A*OES/MS | 4A*OES/MS | 4A*OES | 4A*MS | 4A*OES | 4A*OES | 1
1
| 1 | 1 | 54 | 32 | 58.7 | 50.1695 | 45 | 44 | 52 | 50 | 49 | 50 | 44 | 47 | 38 | 65 | 35 | 1
| 1 | 2 | 53 | 34 | 57.6 | 51.3473 | 49 | 45 | 52 | 50 | 48 | 48 | 43.2 | 46 | 40 | 63 | 35 | 0
| 1 | 3 | 57 | 33 | 58.3 | 51.89 | 69 | 43 | 51 | 49 | 48 | 52 | 42.7 | 49 | 38 | 65 | 35 | 16
| 1 | 4 | 56 | 34 | 59.3 | 50.8644 | 57 | 45 | 53 | 51 | 47 | 47 | 40.1 | 44 | 40 | 65 | 30 | 47.9196
| 1 | 5 | 56 | 28 | 58.7 | 49.0911 | 59 | 44 | 52 | 50 | 49 | 49 | 36.6 | 43 | 41 | 61 | 35 | 91
| 1 | 6 | 51 | 23 | 57.3 | 49.0052 | 50 | 44 | 52 | 50 | 49 | 48 | 37.7 | 46 | 41 | 64 | 35
| Mean |  | 54.5 | 30.6667 | 58.3167 | 50.3946 | 54.8333 | 44.1667 | 52 | 50 | 48.3333 | 49 | 40.7167 | 45.8333 | 39.6667 | 63.8333 | 34.1667
| Median |  | 55 | 32.5 | 58.5 | 50.517 | 53.5 | 44 | 52 | 50 | 48.5 | 48.5 | 41.4 | 46 | 40 | 64.5 | 35
| Std Dev. |  | 2.2583 | 4.3665 | 0.74944 | 1.187 | 8.6814 | 0.75277 | 0.63246 | 0.63246 | 0.8165 | 1.7889 | 3.076 | 2.137 | 1.3663 | 1.6021 | 2.0412
| Rel.Std.Dev. |  | 4.144% | 14.24% | 1.285% | 2.355% | 15.83% | 1.704% | 1.216% | 1.265% | 1.689% | 3.651% | 7.555% | 4.662% | 3.444% | 2.51% | 5.974%
| PDM3 |  | 13.73% | -36% | 21.7% | 5.165% | 14.43% | -7.832% | 8.515% | 4.341% | 0.8633% | 2.255% | -15.03% | -4.354% | -17.22% | 33.21% | -28.7%
| Z-Score (Absolute) |  | 0.67 | 2.25 | 1.14 | 0.17 | 0.72 | 0.59 | 0.37 | 0.12 | 0.08 | 0 | 1.02 | 0.39 | 1.14 | 1.82 | 1.82
| Analytical results for Cs in OREAS 20b (Certified Value 12 ppm) | [16 empty] | Certified
Cs | Round | Replicate | Lab | Lab | Lab | Lab | Lab | Lab | Lab | Lab | Lab | Lab | Lab | Lab | Lab | Lab |  | 1
| No | No | 01 | 02 | 04 | 05 | 06 | 07 | 08 | 09 | 10 | 11 | 12 | 14 | 15 | 16 |  | ppm
|  |  | 4A*MS | 4A*OES/MS | 4A*OES | 4A*OES/MS | 4A*OES/MS | 4A*OES/MS | 4A*OES/MS | 4A*OES/MS | 4A*OES/MS | 4A*OES/MS | 4A*MS | 4A*MS | 4A*MS | 4A*MS |  | 1
2
| 1 | 1 | 12.36 | 11 | 12.1374 | 13.2 | 11.5 | 13 | 12.7 | 12.25 | 12.4 | 12.5 | 12.4 | 10.3 | 13.35 | 11.2 |  | 1
| 1 | 2 | 12.63 | 12 | 12.1705 | 13.2 | 11.6 | 12.9 | 12.05 | 13 | 10.75 | 12.5 | 12.3 | 10.7 | 12.3 | 11.3 |  | 0
| 1 | 3 | 12.54 | 11 | 11.8035 | 13.7 | 11.5 | 13.1 | 12.3 | 12.8 | 11.5 | 13.1 | 12 | 10.1 | 12.11 | 10.9 |  | 16
| 1 | 4 | 12.54 | 12 | 11.5595 | 13.7 | 11.4 | 13.4 | 12.45 | 12.6 | 11.5 | 12.5 | 12.5 | 9.8 | 12.32 | 11 |  | 12.0129
| 1 | 5 | 12.41 | 12 | 11.591 | 13.5 | 11.7 | 12.3 | 11.75 | 12.3 | 11.4 | 12.9 | 12 | 9.8 | 12.12 | 11.2 |  | 92
| 1 | 6 | 12.91 | 10 | 11.981 | 13 | 11.5 | 13.25 | 11.75 | 13.05 | 11.1 | 12.4 | 12.2 | 10 | 12.06 | 11.2
| Mean |  | 12.565 | 11.3333 | 11.8738 | 13.3833 | 11.5333 | 12.9917 | 12.1667 | 12.6667 | 11.4417 | 12.65 | 12.2333 | 10.1167 | 12.3767 | 11.1333
| Median |  | 12.54 | 11.5 | 11.8923 | 13.35 | 11.5 | 13.05 | 12.175 | 12.7 | 11.45 | 12.5 | 12.25 | 10.05 | 12.21 | 11.2
| Std Dev. |  | 0.19522 | 0.8165 | 0.26563 | 0.29269 | 0.10328 | 0.38264 | 0.38557 | 0.34303 | 0.55174 | 0.28107 | 0.20656 | 0.34303 | 0.48862 | 0.15055
| Rel.Std.Dev. |  | 1.554% | 7.204% | 2.237% | 2.187% | 0.8955% | 2.945% | 3.169% | 2.708% | 4.822% | 2.222% | 1.688% | 3.391% | 3.948% | 1.352%
| PDM3 |  | 4.596% | -5.657% | -1.158% | 11.41% | -3.992% | 8.147% | 1.28% | 5.442% | -4.755% | 5.303% | 1.835% | -15.79% | 3.028% | -7.322%
| Z-Score (Absolute) |  | 0.43 | 1.03 | 0.39 | 1.41 | 0.79 | 0.94 | 0.04 | 0.56 | 0.9 | 0.54 | 0.04 | 2.48 | 0.21 | 1.27
| Analytical results for Cu in OREAS 20b (Certified Value 22.7 ppm) | [16 empty] | Certified
Cu | Round | Replicate | Lab | Lab | Lab | Lab | Lab | Lab | Lab | Lab | Lab | Lab | Lab | Lab | Lab | Lab | Lab | 1
| No | No | 01 | 02 | 03 | 04 | 05 | 06 | 07 | 08 | 09 | 10 | 11 | 12 | 14 | 15 | 16 | ppm
|  |  | 4A*MS | 4A*OES/MS | 4A*OES | 4A*OES | 4A*OES/MS | 4A*OES/MS | 4A*OES/MS | 4A*OES/MS | 4A*OES/MS | 4A*OES/MS | 4A*OES/MS | 4A*OES | 4A*MS | 4A*OES | 4A*MS | 1
2
| 1 | 1 | 23.2 | 22.1 | 24.5 | 24.6351 | 28 | 23 | 21.1 | 20.1 | 21.7 | 22.5 | 22.2 | 20 | 23.8 | 24.1 | 24 | 1
| 1 | 2 | 22.8 | 25.4 | 24.8 | 25.1638 | 27 | 23.5 | 20.8 | 20 | 23 | 20.9 | 21.7 | 20 | 23.2 | 22.8 | 24 | 6
| 1 | 3 | 22.6 | 23.5 | 24.8 | 23.0196 | 31 | 23.3 | 21.7 | 21.2 | 22.8 | 22.2 | 21.4 | 20 | 23.1 | 25.5 | 24 | 16
| 1 | 4 | 21.9 | 25.9 | 24.4 | 23.7676 | 38 | 22.9 | 22.1 | 21.2 | 21.4 | 23 | 22.7 | 20 | 22.6 | 23.7 | 25 | 22.731
| 1 | 5 | 24.2 | 24.2 | 24.3 | 25.0213 | 29 | 22.6 | 20.5 | 20.8 | 21.1 | 21.1 | 22 | 19 | 22.5 | 24.2 | 28 | 93
| 1 | 6 | 22.6 | 22.5 | 23.6 | 23.5928 | 29 | 21.8 | 21.7 | 21.5 | 23.7 | 20.9 | 22.6 | 19 | 23.4 | 25.7 | 26
| Mean |  | 22.8833 | 23.9333 | 24.4 | 24.2 | 30.3333 | 22.85 | 21.3167 | 20.8 | 22.2833 | 21.7667 | 22.1 | 19.6667 | 23.1 | 24.3333 | 25.1667
| Median |  | 22.7 | 23.85 | 24.45 | 24.2014 | 29 | 22.95 | 21.4 | 21 | 22.25 | 21.65 | 22.1 | 20 | 23.15 | 24.15 | 24.5
| Std Dev. |  | 0.7705 | 1.5293 | 0.44272 | 0.86508 | 3.9833 | 0.60249 | 0.61455 | 0.6229 | 1.0304 | 0.91579 | 0.50596 | 0.5164 | 0.4899 | 1.1003 | 1.6021
| Rel.Std.Dev. |  | 3.367% | 6.39% | 1.814% | 3.575% | 13.13% | 2.637% | 2.883% | 2.995% | 4.624% | 4.207% | 2.289% | 2.626% | 2.121% | 4.522% | 6.366%
| PDM3 |  | 0.6704% | 5.29% | 7.343% | 6.463% | 33.45% | 0.5237% | -6.222% | -8.495% | -1.969% | -4.242% | -2.776% | -13.48% | 1.624% | 7.049% | 10.72%
| Z-Score (Absolute) |  | 0 | 0.54 | 0.78 | 0.67 | 3.82 | 0.02 | 0.8 | 1.07 | 0.31 | 0.57 | 0.4 | 1.65 | 0.11 | 0.74 | 1.17
| Analytical results for Dy in OREAS 20b (Certified Value 3.76 ppm) | [16 empty] | Certified
Dy | Round | Replicate | 01: Lab; 02: Lab; 03: Lab; 04: Lab; 05: Lab; 06: Lab | 1
| No | No | 01: 01; 02: 05; 03: 06; 04: 14; 05: 15; 06: 16 | ppm
|  |  | 01: 4A*MS; 02: 4A*OES/MS; 03: 4A*OES/MS; 04: 4A*MS; 05: 4A*MS; 06: 4A*MS | 2
3
| 1 | 1 | 01: 4.12; 02: 4.5; 03: 3.6; 04: 3.5; 05: 3.79; 06: 3.8 | 1
| 1 | 2 | 01: 4.12; 02: 4.2; 03: 3.8; 04: 3.7; 05: 3.68; 06: 3.8 | 7
| 1 | 3 | 01: 4.24; 02: 4.5; 03: 3.7; 04: 3.5; 05: 3.69; 06: 3.7 | 16
| 1 | 4 | 01: 4.05; 02: 4.2; 03: 3.6; 04: 3.5; 05: 3.56; 06: 3.5 | 3.7618
| 1 | 5 | 01: 4.51; 02: 4.4; 03: 3.8; 04: 3.7; 05: 3.71; 06: 3.8 | 94
| 1 | 6 | 01: 3.94; 02: 4.1; 03: 3.6; 04: 3.9; 05: 3.66; 06: 3.7
| Mean |  | 01: 4.1633; 02: 4.3167; 03: 3.6833; 04: 3.6333; 05: 3.6817; 06: 3.7167
| Median |  | 01: 4.12; 02: 4.3; 03: 3.65; 04: 3.6; 05: 3.685; 06: 3.75
| Std Dev. |  | 01: 0.19623; 02: 0.17224; 03: 0.098319; 04: 0.1633; 05: 0.074677; 06: 0.1169
| Rel.Std.Dev. |  | 01: 4.713%; 02: 3.99%; 03: 2.669%; 04: 4.494%; 05: 2.028%; 06: 3.145%
| PDM3 |  | 01: 10.67%; 02: 14.75%; 03: -2.086%; 04: -3.415%; 05: -2.13%; 06: -1.2%
| Z-Score (Absolute) |  | 01: 7.35; 02: 9.78; 03: 0.26; 04: 1.06; 05: 0.29; 06: 0.26
| Analytical results for Er in OREAS 20b (Certified Value 1.43 ppm) | [16 empty] | Certified
Er | Round | Replicate | 01: Lab; 02: Lab; 03: Lab; 04: Lab; 05: Lab; 06: Lab | 1
| No | No | 01: 01; 02: 05; 03: 06; 04: 14; 05: 15; 06: 16 | ppm
|  |  | 01: 4A*MS; 02: 4A*OES/MS; 03: 4A*OES/MS; 04: 4A*MS; 05: 4A*MS; 06: 4A*MS | 2
3
| 1 | 1 | 01: 1.49; 02: 1.8; 03: 1.4; 04: 1.4; 05: 1.45; 06: 1.5 | 1
| 1 | 2 | 01: 1.55; 02: 1.7; 03: 1.4; 04: 1.4; 05: 1.43; 06: 1.5 | 22
| 1 | 3 | 01: 1.51; 02: 1.7; 03: 1.3; 04: 1.6; 05: 1.32; 06: 1.4 | 16
| 1 | 4 | 01: 1.49; 02: 1.7; 03: 1.3; 04: 1.6; 05: 1.32; 06: 1.4 | 1.4295
| 1 | 5 | 01: 1.49; 02: 1.7; 03: 1.4; 04: 1.3; 05: 1.47; 06: 1.5 | 95
| 1 | 6 | 01: 1.5; 02: 1.7; 03: 1.3; 04: 1.5; 05: 1.22; 06: 1.5
| Mean |  | 01: 1.505; 02: 1.7167; 03: 1.35; 04: 1.4667; 05: 1.3683; 06: 1.4667
| Median |  | 01: 1.495; 02: 1.7; 03: 1.35; 04: 1.45; 05: 1.375; 06: 1.5
| Std Dev. |  | 01: 0.023452; 02: 0.040825; 03: 0.054772; 04: 0.12111; 05: 0.097451; 06: 0.05164
| Rel.Std.Dev. |  | 01: 1.558%; 02: 2.378%; 03: 4.057%; 04: 8.257%; 05: 7.122%; 06: 3.521%
| PDM3 |  | 01: 5.279%; 02: 20.09%; 03: -5.564%; 04: 2.598%; 05: -4.281%; 06: 2.598%
| Z-Score (Absolute) |  | 01: 0.38; 02: 2.47; 03: 1.15; 04: 0; 05: 0.97; 06: 0
| Analytical results for Eu in OREAS 20b (Certified Value 1.5 ppm) | [16 empty] | Certified
Eu | Round | Replicate | 01: Lab; 02: Lab; 03: Lab; 04: Lab; 05: Lab; 06: Lab | 1
| No | No | 01: 01; 02: 05; 03: 06; 04: 14; 05: 15; 06: 16 | ppm
|  |  | 01: 4A*MS; 02: 4A*OES/MS; 03: 4A*OES/MS; 04: 4A*MS; 05: 4A*MS; 06: 4A*MS | 2
3
| 1 | 1 | 01: 1.51; 02: 1.49; 03: 1.3; 04: 1.6; 05: 1.7; 06: 1.52 | 1
| 1 | 2 | 01: 1.58; 02: 1.41; 03: 1.4; 04: 1.7; 05: 1.55; 06: 1.59 | 8
| 1 | 3 | 01: 1.51; 02: 1.47; 03: 1.4; 04: 1.6; 05: 1.54; 06: 1.46 | 16
| 1 | 4 | 01: 1.56; 02: 1.41; 03: 1.4; 04: 1.6; 05: 1.55; 06: 1.41 | 1.4962
| 1 | 5 | 01: 1.55; 02: 1.5; 03: 1.4; 04: 1.5; 05: 1.56; 06: 1.49 | 96
| 1 | 6 | 01: 1.48; 02: 1.33; 03: 1.4; 04: 1.6; 05: 1.46; 06: 1.5
| Mean |  | 01: 1.5317; 02: 1.435; 03: 1.3833; 04: 1.6; 05: 1.56; 06: 1.495
| Median |  | 01: 1.53; 02: 1.44; 03: 1.4; 04: 1.6; 05: 1.55; 06: 1.495
| Std Dev. |  | 01: 0.037639; 02: 0.06442; 03: 0.040825; 04: 0.063246; 05: 0.077717; 06: 0.060249
| Rel.Std.Dev. |  | 01: 2.457%; 02: 4.489%; 03: 2.951%; 04: 3.953%; 05: 4.982%; 06: 4.03%
| PDM3 |  | 01: 2.373%; 02: -4.088%; 03: -7.541%; 04: 6.94%; 05: 4.266%; 06: -0.07798%
| Z-Score (Absolute) |  | 01: 0.2; 02: 0.85; 03: 1.4; 04: 0.94; 05: 0.5; 06: 0.2
| Analytical results for Fe in OREAS 20b (Certified Value 2.98 wt.%) | [16 empty] | Certified
Fe | Round | Replicate | Lab | Lab | Lab | Lab | Lab | Lab | Lab | Lab | Lab | Lab | Lab | Lab | Lab | Lab | Lab | 1
| No | No | 01 | 02 | 03 | 04 | 05 | 06 | 07 | 08 | 09 | 10 | 11 | 12 | 14 | 15 | 16 | wt.%
|  |  | 4A*MS | 4A*OES/MS | 4A*OES | 4A*OES | 4A*OES/MS | 4A*OES/MS | 4A*OES/MS | 4A*OES/MS | 4A*OES/MS | 4A*OES/MS | 4A*OES/MS | 4A*OES | 4A*MS | 4A*OES | 4A*OES | 2
3
| 1 | 1 | 2.97 | 2.65 | 2.99 | 3.128 | 3.23 | 2.96 | 3.02 | 2.99 | 2.83 | 2.94 | 3.07 | 2.97 | 3.15 | 3.08 | 2.73 | 1
| 1 | 2 | 3 | 2.78 | 2.96 | 3.2903 | 3.16 | 2.99 | 2.97 | 2.92 | 2.93 | 2.91 | 3.02 | 2.95 | 3.18 | 2.94 | 2.78 | 0
| 1 | 3 | 2.93 | 2.74 | 2.97 | 3.1842 | 3.39 | 2.96 | 3 | 2.96 | 2.91 | 2.88 | 3.04 | 2.96 | 3.07 | 3.1 | 2.69 | 16
| 1 | 4 | 2.98 | 2.79 | 2.99 | 3.3391 | 3.24 | 2.98 | 3.05 | 2.92 | 2.85 | 3.01 | 3 | 3 | 3.08 | 3.07 | 2.63 | 2.9831
| 1 | 5 | 2.98 | 2.73 | 2.97 | 3.129 | 3.26 | 2.97 | 2.94 | 2.93 | 2.85 | 2.91 | 3.02 | 2.94 | 3.14 | 3.04 | 2.71 | 97
| 1 | 6 | 3.02 | 2.44 | 3 | 3.2788 | 3.1 | 2.93 | 2.98 | 2.94 | 2.96 | 2.89 | 2.99 | 2.95 | 3.13 | 3.05 | 2.78
| Mean |  | 2.98 | 2.6883 | 2.98 | 3.2249 | 3.23 | 2.965 | 2.9933 | 2.9433 | 2.8883 | 2.9233 | 3.0233 | 2.9617 | 3.125 | 3.0467 | 2.72
| Median |  | 2.98 | 2.735 | 2.98 | 3.2315 | 3.235 | 2.965 | 2.99 | 2.935 | 2.88 | 2.91 | 3.02 | 2.955 | 3.135 | 3.06 | 2.72
| Std Dev. |  | 0.030332 | 0.13136 | 0.015492 | 0.089974 | 0.098387 | 0.020736 | 0.038816 | 0.027325 | 0.052313 | 0.047188 | 0.028752 | 0.02137 | 0.042308 | 0.056451 | 0.057271
| Rel.Std.Dev. |  | 1.018% | 4.886% | 0.5199% | 2.79% | 3.046% | 0.6994% | 1.297% | 0.9284% | 1.811% | 1.614% | 0.951% | 0.7215% | 1.354% | 1.853% | 2.106%
| PDM3 |  | -0.1048% | -9.882% | -0.1048% | 8.105% | 8.276% | -0.6076% | 0.3421% | -1.334% | -3.178% | -2.004% | 1.348% | -0.7194% | 4.756% | 2.13% | -8.821%
| Z-Score (Absolute) |  | 0 | 3.47 | 0 | 2.91 | 2.97 | 0.18 | 0.16 | 0.44 | 1.09 | 0.67 | 0.52 | 0.22 | 1.73 | 0.79 | 3.09
| Analytical results for Ga in OREAS 20b (Certified Value 21 ppm) | [16 empty] | Certified
Ga | Round | Replicate | Lab | Lab | Lab | Lab | Lab | Lab | Lab | Lab | Lab | Lab | Lab | Lab | Lab | Lab | Lab | 1
| No | No | 01 | 02 | 03 | 04 | 05 | 06 | 07 | 08 | 09 | 10 | 11 | 12 | 14 | 15 | 16 | ppm
|  |  | 4A*MS | 4A*OES/MS | 4A*OES | 4A*OES | 4A*OES/MS | 4A*OES/MS | 4A*OES/MS | 4A*OES/MS | 4A*OES/MS | 4A*OES/MS | 4A*OES/MS | 4A*MS | 4A*MS | 4A*MS | 4A*MS | 1
2
| 1 | 1 | 20.16 | 20.1 | 21.1 | 21.6729 | 21.2 | 20.25 | 19.15 | 21.1 | 20.2 | 21.1 | 21.7 | 21.9 | 21.19 | 24.2 | 21.9 | 1
| 1 | 2 | 20.46 | 20.8 | 20.9 | 19.8968 | 20.7 | 20.16 | 19.8 | 20.5 | 20.8 | 20.2 | 21.5 | 21.6 | 22.03 | 21.79 | 22.2 | 0
| 1 | 3 | 20.35 | 20.1 | 21.3 | 21.9684 | 22.1 | 20.03 | 19.95 | 21.1 | 20.4 | 20.3 | 22.6 | 21.8 | 21.1 | 22.24 | 21.6 | 16
| 1 | 4 | 20.89 | 20.7 | 21.2 | 19.9952 | 21.4 | 20.06 | 20.2 | 21.8 | 20.5 | 21.6 | 21.7 | 21.9 | 21.1 | 22.18 | 21.2 | 21.0097
| 1 | 5 | 20.63 | 20.9 | 20.8 | 21.9851 | 21.2 | 19.76 | 19.2 | 21.2 | 20.1 | 20.8 | 22.3 | 21.7 | 20.35 | 22.08 | 22.6 | 98
| 1 | 6 | 20.45 | 19 | 21.2 | 21.945 | 20.7 | 19.96 | 20.1 | 21.3 | 21.2 | 20.8 | 21.6 | 21.3 | 20.4 | 21.78 | 22.1
| Mean |  | 20.49 | 20.2667 | 21.0833 | 21.2439 | 21.2167 | 20.0367 | 19.7333 | 21.1667 | 20.5333 | 20.8 | 21.9 | 21.7 | 21.0283 | 22.3783 | 21.9333
| Median |  | 20.455 | 20.4 | 21.15 | 21.8089 | 21.2 | 20.045 | 19.875 | 21.15 | 20.45 | 20.8 | 21.7 | 21.75 | 21.1 | 22.13 | 22
| Std Dev. |  | 0.24924 | 0.71181 | 0.19408 | 1.0123 | 0.51929 | 0.16955 | 0.4535 | 0.41793 | 0.40825 | 0.51769 | 0.44272 | 0.22804 | 0.61558 | 0.91325 | 0.48854
| Rel.Std.Dev. |  | 1.216% | 3.512% | 0.9205% | 4.765% | 2.448% | 0.8462% | 2.298% | 1.974% | 1.988% | 2.489% | 2.022% | 1.051% | 2.927% | 4.081% | 2.227%
| PDM3 |  | -2.474% | -3.537% | 0.3502% | 1.114% | 0.9849% | -4.632% | -6.075% | 0.7469% | -2.268% | -0.9983% | 4.237% | 3.285% | 0.08846% | 6.514% | 4.396%
| Z-Score (Absolute) |  | 0.67 | 0.93 | 0 | 0.18 | 0.15 | 1.19 | 1.53 | 0.09 | 0.63 | 0.32 | 0.93 | 0.7 | 0.06 | 1.47 | 0.97
| Analytical results for Gd in OREAS 20b (Certified Value 6.09 ppm) | [16 empty] | Certified
Gd | Round | Replicate | 01: Lab; 02: Lab; 03: Lab; 04: Lab; 05: Lab; 06: Lab | 1
| No | No | 01: 01; 02: 05; 03: 06; 04: 14; 05: 15; 06: 16 | ppm
|  |  | 01: 4A*MS; 02: 4A*OES/MS; 03: 4A*OES/MS; 04: 4A*MS; 05: 4A*MS; 06: 4A*MS | 2
3
| 1 | 1 | 01: 6.26; 02: 6.3; 03: 5.8; 04: 5.8; 05: 6.28; 06: 6.3 | 1
| 1 | 2 | 01: 6.72; 02: 6.3; 03: 6.1; 04: 6.4; 05: 5.69; 06: 6.3 | 10
| 1 | 3 | 01: 6.36; 02: 6.6; 03: 5.9; 04: 6.1; 05: 5.96; 06: 5.8 | 16
| 1 | 4 | 01: 6.15; 02: 6.2; 03: 5.9; 04: 5.8; 05: 5.71; 06: 5.9 | 6.093
| 1 | 5 | 01: 6.26; 02: 6.5; 03: 6.2; 04: 5.8; 05: 6.08; 06: 6.2 | 99
| 1 | 6 | 01: 6.06; 02: 6; 03: 5.9; 04: 6.6; 05: 5.62; 06: 6
| Mean |  | 01: 6.3017; 02: 6.3167; 03: 5.9667; 04: 6.0833; 05: 5.89; 06: 6.0833
| Median |  | 01: 6.26; 02: 6.3; 03: 5.9; 04: 5.95; 05: 5.835; 06: 6.1
| Std Dev. |  | 01: 0.22947; 02: 0.2137; 03: 0.15055; 04: 0.34881; 05: 0.26015; 06: 0.2137
| Rel.Std.Dev. |  | 01: 3.641%; 02: 3.383%; 03: 2.523%; 04: 5.734%; 05: 4.417%; 06: 3.513%
| PDM3 |  | 01: 3.425%; 02: 3.671%; 03: -2.073%; 04: -0.1587%; 05: -3.332%; 06: -0.1587%
| Z-Score (Absolute) |  | 01: 0.95; 02: 1.02; 03: 0.51; 04: 0; 05: 0.84; 06: 0
| Analytical results for Ge in OREAS 20b (Certified Value 0.16 ppm) | [16 empty] | Certified
Ge | Round | Replicate | Lab | Lab | Lab | Lab | Lab | Lab | Lab | Lab | Lab | Lab | Lab |  |  |  |  | 1
| No | No | 01 | 02 | 04 | 05 | 07 | 08 | 09 | 10 | 11 | 12 | 14 |  |  |  |  | ppm
|  |  | 4A*MS | 4A*OES/MS | 4A*OES | 4A*OES/MS | 4A*OES/MS | 4A*OES/MS | 4A*OES/MS | 4A*OES/MS | 4A*OES/MS | 4A*MS | 4A*MS |  |  |  |  | 2
2
| 1 | 1 | 1.5 | < 0.1 | 1.1942 | 0.2 | 0.2 | 0.12 | 0.12 | 0.12 | 0.22 | 1.8 | 0.84 |  |  |  |  | 1
| 1 | 2 | 1.6 | < 0.1 | 1.0808 | 0.2 | 0.19 | 0.17 | 0.14 | 0.07 | 0.22 | 1.9 | 0.76 |  |  |  |  | 0
| 1 | 3 | 1.7 | < 0.1 | 1.1352 | 0.3 | 0.19 | 0.14 | 0.13 | 0.11 | 0.23 | 2 | 0.66 |  |  |  |  | 16
| 1 | 4 | 1.6 | < 0.1 | 1.0866 | 0.2 | 0.21 | 0.17 | 0.13 | 0.1 | 0.22 | 1.7 | 0.81 |  |  |  |  | 0.16047
| 1 | 5 | 1.7 | 0.1 | 1.1157 | 0.2 | 0.19 | 0.14 | 0.13 | 0.1 | 0.23 | 1.9 | 1.03 |  |  |  |  | 100
| 1 | 6 | 1.5 | 0.6 | 1.0225 | 0.2 | 0.22 | 0.15 | 0.14 | 0.09 | 0.28 | 1.8 | 0.78
| Mean |  | 1.6 | 0.35 | 1.1058 | 0.21667 | 0.2 | 0.14833 | 0.13167 | 0.098333 | 0.23333 | 1.85 | 0.81333
| Median |  | 1.6 | 0.35 | 1.1011 | 0.2 | 0.195 | 0.145 | 0.13 | 0.1 | 0.225 | 1.85 | 0.795
| Std Dev. |  | 0.089443 | 0.35355 | 0.05782 | 0.040825 | 0.012649 | 0.019408 | 0.0075277 | 0.017224 | 0.023381 | 0.10488 | 0.12258
| Rel.Std.Dev. |  | 5.59% | 101% | 5.229% | 18.84% | 6.325% | 13.08% | 5.717% | 17.52% | 10.02% | 5.669% | 15.07%
| PDM3 |  | 897.1% | 118.1% | 589.1% | 35.02% | 24.64% | -7.561% | -17.95% | -38.72% | 45.41% | 1053% | 406.9%
| Z-Score (Absolute) |  | NA | NA | 8.94 | NA | 0 | 0.51 | 0.67 | 1 | 0.33 | NA | 6.05
| Analytical results for Hf in OREAS 20b (Certified Value 1.96 ppm) | [16 empty] | Certified
Hf | Round | Replicate | Lab | Lab | Lab | Lab | Lab | Lab | Lab | Lab | Lab | Lab | Lab | Lab | Lab | Lab |  | 1
| No | No | 01 | 02 | 04 | 05 | 06 | 07 | 08 | 09 | 10 | 11 | 12 | 14 | 15 | 16 |  | ppm
|  |  | 4A*MS | 4A*OES/MS | 4A*OES | 4A*OES/MS | 4A*OES/MS | 4A*OES/MS | 4A*OES/MS | 4A*OES/MS | 4A*OES/MS | 4A*OES/MS | 4A*MS | 4A*MS | 4A*MS | 4A*MS |  | 2
3
| 1 | 1 | 2.03 | 1.53 | 1.9295 | 2.1 | 1.68 | 1.9 | 2 | 1.8 | 2 | 2.05 | 2.1 | 2 | 2.2 | 2.06 |  | 1
| 1 | 2 | 2.01 | 1.62 | 2.0174 | 2.2 | 1.7 | 1.9 | 2 | 1.9 | 2.1 | 1.92 | 2 | 2.04 | 1.93 | 2.08 |  | 11
| 1 | 3 | 2.08 | 1.5 | 1.9732 | 2.1 | 1.68 | 1.9 | 2.1 | 1.8 | 1.9 | 1.99 | 2 | 1.87 | 1.78 | 2.13 |  | 16
| 1 | 4 | 2.06 | 1.63 | 1.7339 | 1.9 | 1.67 | 1.9 | 2 | 1.8 | 2.1 | 1.95 | 2.2 | 1.9 | 1.77 | 2.11 |  | 1.963
| 1 | 5 | 2.13 | 1.64 | 1.695 | 1.9 | 1.73 | 1.9 | 2 | 1.8 | 2.1 | 1.96 | 2.1 | 1.86 | 1.93 | 2.3 |  | 101
| 1 | 6 | 1.93 | 1.55 | 2.1899 | 2.1 | 1.65 | 2 | 2 | 1.9 | 2.1 | 1.9 | 2.2 | 1.99 | 1.81 | 2.1
| Mean |  | 2.04 | 1.5783 | 1.9231 | 2.05 | 1.685 | 1.9167 | 2.0167 | 1.8333 | 2.05 | 1.9617 | 2.1 | 1.9433 | 1.9033 | 2.13
| Median |  | 2.045 | 1.585 | 1.9514 | 2.1 | 1.68 | 1.9 | 2 | 1.8 | 2.1 | 1.955 | 2.1 | 1.945 | 1.87 | 2.105
| Std Dev. |  | 0.068118 | 0.059133 | 0.18465 | 0.12247 | 0.027386 | 0.040825 | 0.040825 | 0.05164 | 0.083666 | 0.053448 | 0.089443 | 0.07607 | 0.16195 | 0.086718
| Rel.Std.Dev. |  | 3.339% | 3.747% | 9.601% | 5.974% | 1.625% | 2.13% | 2.024% | 2.817% | 4.081% | 2.725% | 4.259% | 3.914% | 8.509% | 4.071%
| PDM3 |  | 3.922% | -19.6% | -2.031% | 4.431% | -14.16% | -2.361% | 2.733% | -6.606% | 4.431% | -0.06844% | 6.979% | -1.002% | -3.04% | 8.507%
| Z-Score (Absolute) |  | 0.64 | 2.73 | 0.21 | 0.71 | 1.95 | 0.26 | 0.47 | 0.87 | 0.71 | 0.07 | 1.08 | 0.07 | 0.36 | 1.29
| Analytical results for Ho in OREAS 20b (Certified Value 0.6 ppm) | [16 empty] | Certified
Ho | Round | Replicate | 01: Lab; 02: Lab; 04: Lab; 05: Lab; 06: Lab; 07: Lab |  | 1
| No | No | 01: 01; 02: 05; 04: 06; 05: 14; 06: 15; 07: 16 |  | ppm
|  |  | 01: 4A*MS; 02: 4A*OES/MS; 04: 4A*OES/MS; 05: 4A*MS; 06: 4A*MS; 07: 4A*MS |  | 2
2
| 1 | 1 | 01: 0.64; 02: 0.7; 04: 0.6; 05: 0.5; 06: 0.59; 07: 0.58 |  | 1
| 1 | 2 | 01: 0.63; 02: 0.7; 04: 0.6; 05: 0.6; 06: 0.55; 07: 0.6 |  | 20
| 1 | 3 | 01: 0.62; 02: 0.7; 04: 0.6; 05: 0.6; 06: 0.55; 07: 0.57 |  | 16
| 1 | 4 | 01: 0.62; 02: 0.7; 04: 0.6; 05: 0.5; 06: 0.54; 07: 0.54 |  | 0.59806
| 1 | 5 | 01: 0.62; 02: 0.7; 04: 0.6; 05: 0.5; 06: 0.55; 07: 0.59 |  | 102
| 1 | 6 | 01: 0.64; 02: 0.7; 04: 0.6; 05: 0.5; 06: 0.52; 07: 0.58
| Mean |  | 01: 0.62833; 02: 0.7; 04: 0.6; 05: 0.53333; 06: 0.55; 07: 0.57667
| Median |  | 01: 0.625; 02: 0.7; 04: 0.6; 05: 0.5; 06: 0.55; 07: 0.58
| Std Dev. |  | 01: 0.0098319; 02: 1.2162e-16; 04: 0; 05: 0.05164; 06: 0.022804; 07: 0.020656
| Rel.Std.Dev. |  | 01: 1.565%; 02: 1.737e-14%; 04: 0%; 05: 9.682%; 06: 4.146%; 07: 3.582%
| PDM3 |  | 01: 5.063%; 02: 17.05%; 04: 0.3251%; 05: -10.82%; 06: -8.035%; 07: -3.576%
| Z-Score (Absolute) |  | 01: 0.69; 02: 1.92; 04: 0.2; 05: 0.95; 06: 0.66; 07: 0.2
| Analytical results for In in OREAS 20b (Certified Value 0.067 ppm) | [16 empty] | Certified
In | Round | Replicate | Lab | Lab | Lab | Lab | Lab | Lab | Lab | Lab | Lab | Lab | Lab | Lab | Lab | Lab |  | 1
| No | No | 01 | 02 | 04 | 05 | 06 | 07 | 08 | 09 | 10 | 11 | 12 | 14 | 15 | 16 |  | ppm
|  |  | 4A*MS | 4A*OES/MS | 4A*OES | 4A*OES/MS | 4A*OES/MS | 4A*OES/MS | 4A*OES/MS | 4A*OES/MS | 4A*OES/MS | 4A*OES/MS | 4A*MS | 4A*MS | 4A*MS | 4A*MS |  | 3
3
| 1 | 1 | 0.07 | 0.06 | 0.063061 | < 0.1 | 0.06 | 0.069 | 0.07 | 0.061 | 0.069 | 0.065 | 0.07 | 0.07 | 0.079 | 0.06 |  | 1
| 1 | 2 | 0.06 | 0.07 | 0.072469 | < 0.1 | 0.06 | 0.071 | 0.066 | 0.07 | 0.074 | 0.064 | 0.07 | 0.08 | 0.076 | 0.06 |  | 0
| 1 | 3 | 0.06 | 0.06 | 0.071302 | < 0.1 | 0.06 | 0.066 | 0.068 | 0.068 | 0.064 | 0.069 | 0.07 | 0.07 | 0.073 | 0.06 |  | 16
| 1 | 4 | 0.06 | 0.07 | 0.071889 | < 0.1 | 0.06 | 0.07 | 0.065 | 0.063 | 0.078 | 0.067 | 0.07 | 0.07 | 0.071 | 0.06 |  | 0.067075
| 1 | 5 | 0.07 | 0.07 | 0.063331 | < 0.1 | 0.06 | 0.066 | 0.068 | 0.064 | 0.066 | 0.068 | 0.07 | 0.07 | 0.076 | 0.06 |  | 103
| 1 | 6 | 0.07 | 0.06 | 0.073804 | < 0.1 | 0.06 | 0.067 | 0.066 | 0.065 | 0.067 | 0.063 | 0.07 | 0.07 | 0.074 | 0.06
| Mean |  | 0.065 | 0.065 | 0.069309 |  | 0.06 | 0.068167 | 0.067167 | 0.065167 | 0.069667 | 0.066 | 0.07 | 0.071667 | 0.074833 | 0.06
| Median |  | 0.065 | 0.065 | 0.071595 |  | 0.06 | 0.068 | 0.067 | 0.0645 | 0.068 | 0.066 | 0.07 | 0.07 | 0.075 | 0.06
| Std Dev. |  | 0.0054772 | 0.0054772 | 0.0048082 |  | 0 | 0.002137 | 0.0018348 | 0.0033116 | 0.0053166 | 0.0023664 | 0 | 0.0040825 | 0.0027869 | 0
| Rel.Std.Dev. |  | 8.427% | 8.427% | 6.937% |  | 0% | 3.135% | 2.732% | 5.082% | 7.632% | 3.586% | 0% | 5.696% | 3.724% | 0%
| PDM3 |  | -3.094% | -3.094% | 3.331% |  | -10.55% | 1.627% | 0.1366% | -2.845% | 3.864% | -1.603% | 4.361% | 6.845% | 11.57% | -10.55%
| Z-Score (Absolute) |  | 0.37 | 0.37 | 0.63 | 3.85 | 1.53 | 0.37 | 0.14 | 0.33 | 0.72 | 0.14 | 0.79 | 1.18 | 1.92 | 1.53
| Analytical results for K in OREAS 20b (Certified Value 2.95 wt.%) | [16 empty] | Certified
K | Round | Replicate | Lab | Lab | Lab | Lab | Lab | Lab | Lab | Lab | Lab | Lab | Lab | Lab | Lab | Lab | Lab | 1
| No | No | 01 | 02 | 03 | 04 | 05 | 06 | 07 | 08 | 09 | 10 | 11 | 12 | 14 | 15 | 16 | wt.%
|  |  | 4A*MS | 4A*OES/MS | 4A*OES | 4A*OES | 4A*OES/MS | 4A*OES/MS | 4A*OES/MS | 4A*OES/MS | 4A*OES/MS | 4A*OES/MS | 4A*OES/MS | 4A*OES | 4A*MS | 4A*OES | 4A*OES | 2
3
| 1 | 1 | 2.9592 | 2.82 | 2.89 | 2.5833 | 1.68 | 3.02 | 3.05 | 2.95 | 2.88 | 2.98 | 3.03 | 2.97 | 3.05 | 3.42 | 2.88 | 1
| 1 | 2 | 2.9808 | 2.96 | 2.86 | 2.6573 | 1.75 | 3.02 | 3.02 | 2.9 | 2.93 | 2.95 | 2.97 | 2.93 | 2.98 | 3.28 | 2.92 | 0
| 1 | 3 | 2.9251 | 2.93 | 2.84 | 2.7353 | 2.26 | 3 | 3.04 | 2.92 | 2.95 | 2.89 | 3 | 2.92 | 2.97 | 3.63 | 2.9 | 16
| 1 | 4 | 2.9653 | 2.97 | 2.9 | 2.841 | 2.18 | 3.01 | 3.09 | 2.9 | 2.86 | 3.05 | 2.97 | 2.93 | 3.11 | 3.68 | 2.81 | 2.9458
| 1 | 5 | 2.9045 | 2.73 | 2.84 | 2.5187 | 2.5 | 3.01 | 2.95 | 2.91 | 2.89 | 2.92 | 2.98 | 2.92 | 3.11 | 3.72 | 2.87 | 104
| 1 | 6 | 2.9831 | 2.61 | 2.89 | 2.7461 | 1.93 | 2.99 | 3.03 | 2.93 | 2.98 | 2.93 | 2.94 | 2.9 | 2.96 | 3.75 | 2.9
| Mean |  | 2.953 | 2.8367 | 2.87 | 2.6803 | 2.05 | 3.0083 | 3.03 | 2.9183 | 2.915 | 2.9533 | 2.9817 | 2.9283 | 3.03 | 3.58 | 2.88
| Median |  | 2.9623 | 2.875 | 2.875 | 2.6963 | 2.055 | 3.01 | 3.035 | 2.915 | 2.91 | 2.94 | 2.975 | 2.925 | 3.015 | 3.655 | 2.89
| Std Dev. |  | 0.03162 | 0.14473 | 0.026833 | 0.11767 | 0.31774 | 0.01169 | 0.046043 | 0.019408 | 0.045935 | 0.056095 | 0.030605 | 0.023166 | 0.06957 | 0.18794 | 0.038471
| Rel.Std.Dev. |  | 1.071% | 5.102% | 0.9349% | 4.39% | 15.5% | 0.3886% | 1.52% | 0.665% | 1.576% | 1.899% | 1.026% | 0.7911% | 2.296% | 5.25% | 1.336%
| PDM3 |  | 0.2433% | -3.706% | -2.574% | -9.014% | -30.41% | 2.122% | 2.857% | -0.9335% | -1.047% | 0.2546% | 1.216% | -0.5941% | 2.857% | 21.53% | -2.235%
| Z-Score (Absolute) |  | 0.29 | 1.06 | 0.67 | 2.87 | 10.15 | 0.92 | 1.18 | 0.12 | 0.15 | 0.29 | 0.62 | 0 | 1.18 | 7.53 | 0.56
| Analytical results for La in OREAS 20b (Certified Value 38.1 ppm) | [16 empty] | Certified
La | Round | Replicate | Lab | Lab | Lab | Lab | Lab | Lab | Lab | Lab | Lab | Lab | Lab | Lab | Lab |  |  | 1
| No | No | 01 | 02 | 03 | 05 | 06 | 07 | 08 | 09 | 10 | 11 | 14 | 15 | 16 |  |  | ppm
|  |  | 4A*MS | 4A*OES/MS | 4A*OES | 4A*OES/MS | 4A*OES/MS | 4A*OES/MS | 4A*OES/MS | 4A*OES/MS | 4A*OES/MS | 4A*OES/MS | 4A*MS | 4A*MS | 4A*MS |  |  | 1
2
| 1 | 1 | 38.73 | 27 | 38.7 | 38.4 | 35.2 | 37.7 | 43.8 | 37.1 | 38.5 | 43.8 | 51.4 | 35.63 | 37.1 |  |  | 1
| 1 | 2 | 40.98 | 30.6 | 37.5 | 36 | 38 | 38 | 38.5 | 37 | 35.8 | 43.6 | 48.1 | 40.18 | 38.4 |  |  | 1
| 1 | 3 | 41.56 | 28.4 | 38.1 | 36.4 | 36.8 | 37.8 | 39.8 | 40 | 37 | 45 | 52.2 | 37.07 | 34.5 |  |  | 16
| 1 | 4 | 39.61 | 29.3 | 38.5 | 35.6 | 37.2 | 38.4 | 40.2 | 38.1 | 40.1 | 42.8 | 54.1 | 32.97 | 35.3 |  |  | 38.1138
| 1 | 5 | 39.7 | 29.7 | 38.4 | 38.1 | 39.2 | 36.6 | 35.5 | 35.2 | 39.3 | 43.7 | 53.7 | 34.82 | 35.5 |  |  | 105
| 1 | 6 | 38.41 | 23.9 | 38.1 | 33.3 | 36.8 | 39 | 36.6 | 37.5 | 38.3 | 42.5 | 56.5 | 31.75 | 35.8
| Mean |  | 39.8317 | 28.15 | 38.2167 | 36.3 | 37.2 | 37.9167 | 39.0667 | 37.4833 | 38.1667 | 43.5667 | 52.6667 | 35.4033 | 36.1
| Median |  | 39.655 | 28.85 | 38.25 | 36.2 | 37 | 37.9 | 39.15 | 37.3 | 38.4 | 43.65 | 52.95 | 35.225 | 35.65
| Std Dev. |  | 1.2335 | 2.4156 | 0.42151 | 1.8569 | 1.3387 | 0.80104 | 2.9446 | 1.569 | 1.5565 | 0.87788 | 2.8458 | 3.0085 | 1.41
| Rel.Std.Dev. |  | 3.097% | 8.581% | 1.103% | 5.115% | 3.599% | 2.113% | 7.537% | 4.186% | 4.078% | 2.015% | 5.403% | 8.498% | 3.906%
| PDM3 |  | 4.507% | -26.14% | 0.2699% | -4.759% | -2.398% | -0.5172% | 2.5% | -1.654% | 0.1387% | 14.31% | 38.18% | -7.111% | -5.284%
| Z-Score (Absolute) |  | 0.8 | 4.07 | 0.13 | 0.67 | 0.3 | 0 | 0.48 | 0.18 | 0.1 | 2.36 | 6.15 | 1.05 | 0.76
| Analytical results for Li in OREAS 20b (Certified Value 56 ppm) | [16 empty] | Certified
Li | Round | Replicate | Lab | Lab | Lab | Lab | Lab | Lab | Lab | Lab | Lab | Lab | Lab | Lab | Lab | Lab | Lab | 1
| No | No | 01 | 02 | 03 | 04 | 05 | 06 | 07 | 08 | 09 | 10 | 11 | 12 | 14 | 15 | 16 | ppm
|  |  | 4A*MS | 4A*OES/MS | 4A*OES | 4A*OES | 4A*OES/MS | 4A*OES/MS | 4A*OES/MS | 4A*OES/MS | 4A*OES/MS | 4A*OES/MS | 4A*OES/MS | 4A*MS | 4A*MS | 4A*OES | 4A*MS | 0
1
| 1 | 1 | 53.5 | 65 | 56 | 57.7193 | 51 | 54.8 | 58 | 54.7 | 53.9 | 56.7 | 55.2 | 57.1 | 58.6 | 94 | 56.3 | 1
| 1 | 2 | 54.3 | 69 | 55.3 | 57.7778 | 53 | 56.4 | 57.4 | 54 | 55.6 | 55.6 | 53.4 | 56.2 | 58.1 | 85 | 56.3 | 0
| 1 | 3 | 52.1 | 67 | 55.2 | 57.218 | 51 | 54.7 | 57.8 | 54.3 | 55.6 | 62.3 | 57.4 | 57.7 | 57.7 | 86 | 57.2 | 16
| 1 | 4 | 53.5 | 70 | 56.8 | 57.1069 | 51 | 54.9 | 58.6 | 53.7 | 53.9 | 57 | 53.2 | 58.2 | 58.4 | 81 | 56.6 | 55.6439
| 1 | 5 | 52.4 | 68 | 55.7 | 58.0079 | 52 | 55.6 | 55.8 | 53.8 | 54 | 55.5 | 56.3 | 56.9 | 59.2 | 80 | 59.1 | 106
| 1 | 6 | 53.7 | 63 | 56.3 | 57.7333 | 52 | 55 | 57.5 | 54.3 | 56.2 | 55.3 | 54.7 | 56.7 | 58.4 | 80 | 56.8
| Mean |  | 53.25 | 67 | 55.8833 | 57.5938 | 51.6667 | 55.2333 | 57.5167 | 54.1333 | 54.8667 | 57.0667 | 55.0333 | 57.1333 | 58.4 | 84.3333 | 57.05
| Median |  | 53.5 | 67.5 | 55.85 | 57.7263 | 51.5 | 54.95 | 57.65 | 54.15 | 54.8 | 56.15 | 54.95 | 57 | 58.4 | 83 | 56.7
| Std Dev. |  | 0.83367 | 2.6077 | 0.61128 | 0.35183 | 0.8165 | 0.6532 | 0.94322 | 0.37238 | 1.0463 | 2.6553 | 1.6354 | 0.7174 | 0.502 | 5.3914 | 1.0597
| Rel.Std.Dev. |  | 1.566% | 3.892% | 1.094% | 0.6109% | 1.58% | 1.183% | 1.64% | 0.6879% | 1.907% | 4.653% | 2.972% | 1.256% | 0.8596% | 6.393% | 1.858%
| PDM3 |  | -4.302% | 20.41% | 0.4303% | 3.504% | -7.148% | -0.7378% | 3.366% | -2.715% | -1.397% | 2.557% | -1.097% | 2.677% | 4.953% | 51.56% | 2.527%
| Z-Score (Absolute) |  | 1.41 | 3.69 | 0.43 | 0.2 | 2 | 0.67 | 0.17 | 1.08 | 0.81 | 0.01 | 0.75 | 0.03 | 0.5 | 10.13 | 0
| Analytical results for Lu in OREAS 20b (Certified Value 0.17 ppm) | [16 empty] | Certified
Lu | Round | Replicate | 01: Lab; 02: Lab; 03: Lab; 04: Lab; 05: Lab; 06: Lab; 07: Lab | 1
| No | No | 01: 01; 02: 02; 03: 05; 04: 06; 05: 14; 06: 15; 07: 16 | ppm
|  |  | 01: 4A*MS; 02: 4A*OES/MS; 03: 4A*OES/MS; 04: 4A*OES/MS; 05: 4A*MS; 06: 4A*MS; 07: 4A*MS | 2
2
| 1 | 1 | 01: 0.18; 02: 0.15; 03: 0.2; 04: 0.1; 05: 0.2; 06: 0.17; 07: 0.16 | 1
| 1 | 2 | 01: 0.18; 02: 0.15; 03: 0.2; 04: 0.1; 05: 0.2; 06: 0.15; 07: 0.16 | 21
| 1 | 3 | 01: 0.18; 02: 0.15; 03: 0.2; 04: 0.1; 05: 0.2; 06: 0.15; 07: 0.16 | 16
| 1 | 4 | 01: 0.18; 02: 0.14; 03: 0.2; 04: 0.1; 05: 0.2; 06: 0.15; 07: 0.16 | 0.17044
| 1 | 5 | 01: 0.18; 02: 0.14; 03: 0.2; 04: 0.1; 05: 0.1; 06: 0.15; 07: 0.17 | 107
| 1 | 6 | 01: 0.18; 02: 0.11; 03: 0.2; 04: 0.1; 05: 0.2; 06: 0.14; 07: 0.16
| Mean |  | 01: 0.18; 02: 0.14; 03: 0.2; 04: 0.1; 05: 0.18333; 06: 0.15167; 07: 0.16167
| Median |  | 01: 0.18; 02: 0.145; 03: 0.2; 04: 0.1; 05: 0.2; 06: 0.15; 07: 0.16
| Std Dev. |  | 01: 3.0405e-17; 02: 0.015492; 03: 3.0405e-17; 04: 1.5202e-17; 05: 0.040825; 06: 0.0098319; 07: 0.0040825
| Rel.Std.Dev. |  | 01: 1.689e-14%; 02: 11.07%; 03: 1.52e-14%; 04: 1.52e-14%; 05: 22.27%; 06: 6.483%; 07: 2.525%
| PDM3 |  | 01: 5.606%; 02: -17.86%; 03: 17.34%; 04: -41.33%; 05: 7.562%; 06: -11.02%; 07: -5.15%
| Z-Score (Absolute) |  | 01: 0.57; 02: 0.67; 03: 1.19; 04: 1.92; 05: 0.67; 06: 0.31; 07: 0
| Analytical results for Mg in OREAS 20b (Certified Value 0.749 wt.%) | [16 empty] | Certified
Mg | Round | Replicate | Lab | Lab | Lab | Lab | Lab | Lab | Lab | Lab | Lab | Lab | Lab | Lab | Lab | Lab | Lab | 1
| No | No | 01 | 02 | 03 | 04 | 05 | 06 | 07 | 08 | 09 | 10 | 11 | 12 | 14 | 15 | 16 | wt.%
|  |  | 4A*MS | 4A*OES/MS | 4A*OES | 4A*OES | 4A*OES/MS | 4A*OES/MS | 4A*OES/MS | 4A*OES/MS | 4A*OES/MS | 4A*OES/MS | 4A*OES/MS | 4A*OES | 4A*MS | 4A*OES | 4A*OES | 3
3
| 1 | 1 | 0.7326 | 0.61 | 0.76 | 0.79184 | 0.77 | 0.72 | 0.75 | 0.73 | 0.7 | 0.73 | 0.78 | 0.766 | 0.83 | 0.777 | 0.698 | 1
| 1 | 2 | 0.7472 | 0.68 | 0.74 | 0.79623 | 0.78 | 0.73 | 0.74 | 0.71 | 0.72 | 0.72 | 0.77 | 0.756 | 0.79 | 0.743 | 0.71 | 0
| 1 | 3 | 0.7361 | 0.6 | 0.74 | 0.7788 | 0.81 | 0.72 | 0.75 | 0.72 | 0.73 | 0.7 | 0.78 | 0.756 | 0.8 | 0.786 | 0.699 | 16
| 1 | 4 | 0.7437 | 0.64 | 0.76 | 0.73376 | 0.77 | 0.73 | 0.76 | 0.71 | 0.71 | 0.75 | 0.77 | 0.759 | 0.84 | 0.779 | 0.677 | 0.74874
| 1 | 5 | 0.7369 | 0.63 | 0.74 | 0.78261 | 0.76 | 0.72 | 0.73 | 0.72 | 0.7 | 0.72 | 0.77 | 0.753 | 0.83 | 0.772 | 0.694 | 108
| 1 | 6 | 0.749 | 0.58 | 0.75 | 0.74107 | 0.74 | 0.71 | 0.75 | 0.73 | 0.73 | 0.72 | 0.77 | 0.754 | 0.86 | 0.774 | 0.709
| Mean |  | 0.74092 | 0.62333 | 0.74833 | 0.77072 | 0.77167 | 0.72167 | 0.74667 | 0.72 | 0.715 | 0.72333 | 0.77333 | 0.75733 | 0.825 | 0.77183 | 0.69783
| Median |  | 0.7403 | 0.62 | 0.745 | 0.78071 | 0.77 | 0.72 | 0.75 | 0.72 | 0.715 | 0.72 | 0.77 | 0.756 | 0.83 | 0.7755 | 0.6985
| Std Dev. |  | 0.0066493 | 0.035024 | 0.0098319 | 0.026641 | 0.023166 | 0.0075277 | 0.010328 | 0.0089443 | 0.013784 | 0.01633 | 0.005164 | 0.0047188 | 0.025884 | 0.014932 | 0.012024
| Rel.Std.Dev. |  | 0.8974% | 5.619% | 1.314% | 3.457% | 3.002% | 1.043% | 1.383% | 1.242% | 1.928% | 2.258% | 0.6678% | 0.6231% | 3.137% | 1.935% | 1.723%
| PDM3 |  | -1.045% | -16.75% | -0.05473% | 2.935% | 3.062% | -3.616% | -0.2773% | -3.839% | -4.507% | -3.394% | 3.284% | 1.147% | 10.18% | 3.084% | -6.799%
| Z-Score (Absolute) |  | 0.16 | 3.33 | 0.04 | 0.65 | 0.67 | 0.67 | 0 | 0.72 | 0.85 | 0.63 | 0.72 | 0.29 | 2.11 | 0.68 | 1.32
| Analytical results for Mn in OREAS 20b (Certified Value 0.036 wt.%) | [16 empty] | Certified
Mn | Round | Replicate | Lab | Lab | Lab | Lab | Lab | Lab | Lab | Lab | Lab | Lab | Lab | Lab | Lab | Lab | Lab | 1
| No | No | 01 | 02 | 03 | 04 | 05 | 06 | 07 | 08 | 09 | 10 | 11 | 12 | 14 | 15 | 16 | wt.%
|  |  | 4A*MS | 4A*OES/MS | 4A*OES | 4A*OES | 4A*OES/MS | 4A*OES/MS | 4A*OES/MS | 4A*OES/MS | 4A*OES/MS | 4A*OES/MS | 4A*OES/MS | 4A*OES | 4A*MS | 4A*OES | 4A*MS | 3
3
| 1 | 1 | 0.0366 | 0.04 | 0.0356 | 0.038458 | 0.0413 | 0.0369 | 0.0362 | 0.037 | 0.0363 | 0.0361 | 0.032 | 0.0355 | 0.0377 | 0.037 | 0.0356 | 1
| 1 | 2 | 0.0372 | 0.04 | 0.0357 | 0.033343 | 0.0383 | 0.037 | 0.0356 | 0.036 | 0.0371 | 0.0355 | 0.0319 | 0.0349 | 0.0372 | 0.0351 | 0.0366 | 0
| 1 | 3 | 0.0361 | 0.04 | 0.0358 | 0.038575 | 0.0421 | 0.0367 | 0.036 | 0.0363 | 0.0377 | 0.0343 | 0.0323 | 0.0349 | 0.0362 | 0.0374 | 0.0349 | 16
| 1 | 4 | 0.0367 | 0.04 | 0.0359 | 0.037017 | 0.0413 | 0.0371 | 0.0368 | 0.0358 | 0.0364 | 0.037 | 0.0316 | 0.0347 | 0.0363 | 0.0372 | 0.0348 | 0.036488
| 1 | 5 | 0.0365 | 0.04 | 0.0356 | 0.034903 | 0.0406 | 0.0368 | 0.035 | 0.0357 | 0.0364 | 0.0358 | 0.0317 | 0.0348 | 0.037 | 0.0364 | 0.0363 | 109
| 1 | 6 | 0.0369 | 0.03 | 0.0352 | 0.035601 | 0.039 | 0.0365 | 0.0357 | 0.0364 | 0.0378 | 0.0353 | 0.0316 | 0.0349 | 0.0373 | 0.0365 | 0.036
| Mean |  | 0.036667 | 0.038333 | 0.035633 | 0.036316 | 0.040433 | 0.036833 | 0.035883 | 0.0362 | 0.03695 | 0.035667 | 0.03185 | 0.03495 | 0.03695 | 0.0366 | 0.0357
| Median |  | 0.03665 | 0.04 | 0.03565 | 0.036309 | 0.04095 | 0.03685 | 0.03585 | 0.03615 | 0.03675 | 0.03565 | 0.0318 | 0.0349 | 0.0371 | 0.03675 | 0.0358
| Std Dev. |  | 0.00037238 | 0.0040825 | 0.00024221 | 0.002075 | 0.0014774 | 0.00021602 | 0.000608 | 0.00047749 | 0.00068337 | 0.00089592 | 0.00027386 | 0.00028107 | 0.00058907 | 0.00083187 | 0.00073756
| Rel.Std.Dev. |  | 1.016% | 10.65% | 0.6797% | 5.714% | 3.654% | 0.5865% | 1.694% | 1.319% | 1.849% | 2.512% | 0.8598% | 0.8042% | 1.594% | 2.273% | 2.066%
| PDM3 |  | 0.4885% | 5.056% | -2.343% | -0.4723% | 10.81% | 0.9453% | -1.658% | -0.7904% | 1.265% | -2.252% | -12.71% | -4.216% | 1.265% | 0.3058% | -2.161%
| Z-Score (Absolute) |  | 0.37 | 2.15 | 0.73 | 0 | 4.38 | 0.55 | 0.46 | 0.12 | 0.67 | 0.69 | 4.75 | 1.45 | 0.67 | 0.3 | 0.66
| Analytical results for Mo in OREAS 20b (Certified Value 2.65 ppm) | [16 empty] | Certified
Mo | Round | Replicate | Lab | Lab | Lab | Lab | Lab | Lab | Lab | Lab | Lab | Lab | Lab | Lab | Lab | Lab |  | 1
| No | No | 01 | 02 | 03 | 04 | 05 | 06 | 07 | 08 | 09 | 10 | 11 | 12 | 14 | 16 |  | ppm
|  |  | 4A*MS | 4A*OES/MS | 4A*OES | 4A*OES | 4A*OES/MS | 4A*OES/MS | 4A*OES/MS | 4A*OES/MS | 4A*OES/MS | 4A*OES/MS | 4A*OES/MS | 4A*MS | 4A*MS | 4A*MS |  | 2
3
| 1 | 1 | 2.9 | 2.69 | 2.6 | 2.4996 | < 1 | 2.47 | 2.5 | 2.83 | 2.38 | 2.83 | 2.95 | 2.9 | 2.51 | 2.9 |  | 1
| 1 | 2 | 2.8 | 2.58 | 2.6 | 2.4191 | < 1 | 2.54 | 2.48 | 2.84 | 2.47 | 2.6 | 2.62 | 2.8 | 2.58 | 2.6 |  | 2
| 1 | 3 | 3.1 | 2.66 | 2.7 | 2.7482 | < 1 | 2.59 | 2.77 | 2.74 | 2.22 | 2.74 | 2.94 | 2.8 | 2.67 | 2.9 |  | 16
| 1 | 4 | 2.6 | 2.53 | 2.8 | 2.5404 | < 1 | 2.5 | 2.49 | 2.9 | 2.34 | 2.73 | 2.56 | 2.9 | 2.48 | 2.5 |  | 2.6518
| 1 | 5 | 3.3 | 2.96 | 2.5 | 2.7567 | < 1 | 2.43 | 2.48 | 2.7 | 2.28 | 2.55 | 2.98 | 2.8 | 2.27 | 3 |  | 110
| 1 | 6 | 2.8 | 2.58 | 2.8 | 2.804 | < 1 | 2.27 | 2.46 | 2.73 | 2.67 | 2.78 | 2.74 | 2.9 | 2.26 | 2.8
| Mean |  | 2.9167 | 2.6667 | 2.6667 | 2.628 |  | 2.4667 | 2.53 | 2.79 | 2.3933 | 2.705 | 2.7983 | 2.85 | 2.4617 | 2.7833
| Median |  | 2.85 | 2.62 | 2.65 | 2.6443 |  | 2.485 | 2.485 | 2.785 | 2.36 | 2.735 | 2.84 | 2.85 | 2.495 | 2.85
| Std Dev. |  | 0.24833 | 0.15513 | 0.12111 | 0.16111 |  | 0.11112 | 0.11832 | 0.077974 | 0.16021 | 0.10784 | 0.18335 | 0.054772 | 0.16582 | 0.19408
| Rel.Std.Dev. |  | 8.514% | 5.818% | 4.541% | 6.13% |  | 4.505% | 4.677% | 2.795% | 6.694% | 3.987% | 6.552% | 1.922% | 6.736% | 6.973%
| PDM3 |  | 9.989% | 0.5618% | 0.5618% | -0.8965% |  | -6.98% | -4.592% | 5.213% | -9.746% | 2.007% | 5.527% | 7.475% | -7.169% | 4.961%
| Z-Score (Absolute) |  | 1.26 | 0 | 0 | 0.19 | 10.89 | 1.01 | 0.69 | 0.62 | 1.37 | 0.19 | 0.66 | 0.92 | 1.03 | 0.59
| Analytical results for Na in OREAS 20b (Certified Value 2.04 wt.%) | [16 empty] | Certified
Na | Round | Replicate | Lab | Lab | Lab | Lab | Lab | Lab | Lab | Lab | Lab | Lab | Lab | Lab | Lab | Lab | Lab | 1
| No | No | 01 | 02 | 03 | 04 | 05 | 06 | 07 | 08 | 09 | 10 | 11 | 12 | 14 | 15 | 16 | wt.%
|  |  | 4A*MS | 4A*OES/MS | 4A*OES | 4A*OES | 4A*OES/MS | 4A*OES/MS | 4A*OES/MS | 4A*OES/MS | 4A*OES/MS | 4A*OES/MS | 4A*OES/MS | 4A*OES | 4A*MS | 4A*OES | 4A*OES | 2
3
| 1 | 1 | 2.0447 | 2.22 | 1.98 | 2.239 | 2.15 | 2.06 | 2.11 | 2.06 | 1.95 | 2.04 | 2.06 | 2.09 | 2.021 | 2.126 | 2.05 | 1
| 1 | 2 | 2.0757 | 2.31 | 1.97 | 2.2349 | 2.18 | 2.049 | 2.09 | 2.03 | 2.01 | 2.02 | 2.01 | 2.04 | 1.996 | 2.055 | 2.08 | 0
| 1 | 3 | 2.0428 | 2.28 | 1.95 | 2.2836 | 2.38 | 2.038 | 2.1 | 2.05 | 2.01 | 1.97 | 2.03 | 2.03 | 2.019 | 2.13 | 2.06 | 16
| 1 | 4 | 2.058 | 2.31 | 1.99 | 2.2133 | 2.39 | 2.04 | 2.13 | 2.02 | 1.94 | 2.09 | 1.99 | 2.05 | 2.032 | 2.12 | 2 | 2.0403
| 1 | 5 | 2.0491 | 2.29 | 1.96 | 2.2883 | 2.19 | 2.032 | 2.03 | 2.03 | 1.96 | 2.03 | 2.03 | 2.03 | 2.033 | 2.094 | 2.04 | 111
| 1 | 6 | 2.0883 | 2.12 | 1.98 | 2.1854 | 2.18 | 2.047 | 2.1 | 2.05 | 2.03 | 2.01 | 2 | 2.03 | 2.012 | 2.131 | 2.06
| Mean |  | 2.0598 | 2.255 | 1.9717 | 2.2408 | 2.245 | 2.0443 | 2.0933 | 2.04 | 1.9833 | 2.0267 | 2.02 | 2.045 | 2.0188 | 2.1093 | 2.0483
| Median |  | 2.0535 | 2.285 | 1.975 | 2.237 | 2.185 | 2.0435 | 2.1 | 2.04 | 1.985 | 2.025 | 2.02 | 2.035 | 2.02 | 2.123 | 2.055
| Std Dev. |  | 0.018438 | 0.073959 | 0.01472 | 0.039863 | 0.10932 | 0.0098522 | 0.033862 | 0.015492 | 0.037771 | 0.039328 | 0.025298 | 0.023452 | 0.013761 | 0.029918 | 0.027142
| Rel.Std.Dev. |  | 0.8951% | 3.28% | 0.7466% | 1.779% | 4.869% | 0.4819% | 1.618% | 0.7594% | 1.904% | 1.941% | 1.252% | 1.147% | 0.6816% | 1.418% | 1.325%
| PDM3 |  | 0.9519% | 10.52% | -3.366% | 9.823% | 10.03% | 0.1955% | 2.597% | -0.01688% | -2.794% | -0.6704% | -0.9971% | 0.2282% | -1.054% | 3.381% | 0.3915%
| Z-Score (Absolute) |  | 0.38 | 5.41 | 1.89 | 5.04 | 5.15 | 0.02 | 1.25 | 0.13 | 1.59 | 0.47 | 0.64 | 0 | 0.67 | 1.66 | 0.09
| Analytical results for Nb in OREAS 20b (Certified Value 13.2 ppm) | [16 empty] | Certified
Nb | Round | Replicate | Lab | Lab | Lab | Lab | Lab | Lab | Lab | Lab | Lab | Lab | Lab | Lab | Lab | Lab | Lab | 1
| No | No | 01 | 02 | 03 | 04 | 05 | 06 | 07 | 08 | 09 | 10 | 11 | 12 | 14 | 15 | 16 | ppm
|  |  | 4A*MS | 4A*OES/MS | 4A*OES | 4A*OES | 4A*OES/MS | 4A*OES/MS | 4A*OES/MS | 4A*OES/MS | 4A*OES/MS | 4A*OES/MS | 4A*OES/MS | 4A*MS | 4A*MS | 4A*MS | 4A*MS | 1
2
| 1 | 1 | 13.37 | 10 | 12.8 | 13.6936 | 0.2 | 12.35 | 12.6 | 13 | 13.6 | 13.9 | 13 | 14 | 14.3 | 14.6 | 13 | 1
| 1 | 2 | 13.9 | 11 | 12.5 | 12.8731 | 0.2 | 12.06 | 13.4 | 12.8 | 14 | 12.7 | 12.8 | 14 | 14.65 | 13 | 12.8 | 3
| 1 | 3 | 13.37 | 10.9 | 12.7 | 13.7005 | 0.2 | 11.84 | 13.2 | 12.9 | 14 | 13.4 | 13.4 | 13.9 | 13.41 | 13.4 | 12.9 | 16
| 1 | 4 | 13.71 | 11.8 | 12.8 | 13.1164 | 0.2 | 11.96 | 13.2 | 13.2 | 13.9 | 13.4 | 12.8 | 14.1 | 13.66 | 13.4 | 12.8 | 13.2131
| 1 | 5 | 13.51 | 12.3 | 12.6 | 13.786 | 0.2 | 11.75 | 13.2 | 12.9 | 13.7 | 13.2 | 13.2 | 14.1 | 13.4 | 13.2 | 12.9 | 112
| 1 | 6 | 13.96 | 11.6 | 12.5 | 13.0428 | 0.3 | 11.67 | 13.2 | 12.9 | 14.5 | 12.8 | 12.9 | 13.8 | 13.2 | 13 | 12.6
| Mean |  | 13.6367 | 11.2667 | 12.65 | 13.3687 | 0.21667 | 11.9383 | 13.1333 | 12.95 | 13.95 | 13.2333 | 13.0167 | 13.9833 | 13.77 | 13.4333 | 12.8333
| Median |  | 13.61 | 11.3 | 12.65 | 13.405 | 0.2 | 11.9 | 13.2 | 12.9 | 13.95 | 13.3 | 12.95 | 14 | 13.535 | 13.3 | 12.85
| Std Dev. |  | 0.25982 | 0.80911 | 0.13784 | 0.40132 | 0.040825 | 0.24572 | 0.27325 | 0.13784 | 0.31464 | 0.44121 | 0.24014 | 0.1169 | 0.57599 | 0.59889 | 0.13663
| Rel.Std.Dev. |  | 1.905% | 7.181% | 1.09% | 3.002% | 18.84% | 2.058% | 2.081% | 1.064% | 2.256% | 3.334% | 1.845% | 0.836% | 4.183% | 4.458% | 1.065%
| PDM3 |  | 3.206% | -14.73% | -4.262% | 1.178% | -98.36% | -9.648% | -0.6037% | -1.991% | 5.577% | 0.1531% | -1.487% | 5.829% | 4.215% | 1.667% | -2.874%
| Z-Score (Absolute) |  | 0.7 | 2.6 | 0.67 | 0.33 | 18.02 | 1.67 | 0 | 0.26 | 1.14 | 0.14 | 0.16 | 1.19 | 0.89 | 0.42 | 0.42
| Analytical results for Nd in OREAS 20b (Certified Value 34.5 ppm) | [16 empty] | Certified
Nd | Round | Replicate | 01: Lab; 02: Lab; 03: Lab; 04: Lab; 05: Lab; 06: Lab | 1
| No | No | 01: 01; 02: 05; 03: 06; 04: 14; 05: 15; 06: 16 | ppm
|  |  | 01: 4A*MS; 02: 4A*OES/MS; 03: 4A*OES/MS; 04: 4A*MS; 05: 4A*MS; 06: 4A*MS | 1
2
| 1 | 1 | 01: 37.55; 02: 36.5; 03: 33.6; 04: 31.3; 05: 32.7; 06: 34.7 | 1
| 1 | 2 | 01: 38.73; 02: 34.1; 03: 35.9; 04: 34.8; 05: 31.4; 06: 36.3 | 4
| 1 | 3 | 01: 39.6; 02: 35.9; 03: 34.9; 04: 34.1; 05: 31.1; 06: 32.9 | 16
| 1 | 4 | 01: 37.27; 02: 34.7; 03: 34.9; 04: 33.5; 05: 32.2; 06: 33.6 | 34.5486
| 1 | 5 | 01: 37.46; 02: 36.5; 03: 36.7; 04: 32.1; 05: 33.3; 06: 33.7 | 113
| 1 | 6 | 01: 36.24; 02: 32.4; 03: 35.1; 04: 34.3; 05: 29.4; 06: 34.3
| Mean |  | 01: 37.8083; 02: 35.0167; 03: 35.1833; 04: 33.35; 05: 31.6833; 06: 34.25
| Median |  | 01: 37.505; 02: 35.3; 03: 35; 04: 33.8; 05: 31.8; 06: 34
| Std Dev. |  | 01: 1.183; 02: 1.6105; 03: 1.0477; 04: 1.3678; 05: 1.3819; 06: 1.1794
| Rel.Std.Dev. |  | 01: 3.129%; 02: 4.599%; 03: 2.978%; 04: 4.101%; 05: 4.362%; 06: 3.444%
| PDM3 |  | 01: 9.435%; 02: 1.355%; 03: 1.837%; 04: -3.469%; 05: -8.293%; 06: -0.8643%
| Z-Score (Absolute) |  | 01: 2.34; 02: 0.28; 03: 0.4; 04: 0.94; 05: 2.17; 06: 0.28
| Analytical results for Ni in OREAS 20b (Certified Value 18.7 ppm) | [16 empty] | Certified
Ni | Round | Replicate | Lab | Lab | Lab | Lab | Lab | Lab | Lab | Lab | Lab | Lab | Lab | Lab | Lab | Lab | Lab | 1
| No | No | 01 | 02 | 03 | 04 | 05 | 06 | 07 | 08 | 09 | 10 | 11 | 12 | 14 | 15 | 16 | ppm
|  |  | 4A*MS | 4A*OES/MS | 4A*OES | 4A*OES | 4A*OES/MS | 4A*OES/MS | 4A*OES/MS | 4A*OES/MS | 4A*OES/MS | 4A*OES/MS | 4A*OES/MS | 4A*OES | 4A*MS | 4A*MS | 4A*OES | 1
2
| 1 | 1 | 19.6 | 17.8 | 21.2 | 19.2682 | 19 | 19 | 18.2 | 17.8 | 18.6 | 18.9 | 19.7 | 19 | 17.8 | 23 | 17 | 1
| 1 | 2 | 19.3 | 18.9 | 20.4 | 19.2725 | 21 | 18.8 | 19.1 | 17.4 | 19.5 | 17.4 | 19.3 | 19 | 17.7 | 22 | 14 | 5
| 1 | 3 | 19 | 18 | 21.6 | 18.8914 | 20 | 18.6 | 19 | 17.6 | 18.8 | 18.4 | 19.8 | 19 | 16.7 | 22 | 17 | 16
| 1 | 4 | 19.3 | 18.6 | 21.5 | 19.4006 | 20 | 18.8 | 20 | 18.8 | 19.3 | 19 | 19.4 | 19 | 16.8 | 22 | 16 | 18.7161
| 1 | 5 | 19.5 | 18.5 | 19.2 | 19.5707 | 20 | 18.9 | 18.8 | 18.9 | 18 | 18.4 | 19.5 | 19 | 17.5 | 22 | 16 | 114
| 1 | 6 | 19.7 | 17.4 | 21.8 | 18.7613 | 23 | 18.9 | 19.4 | 19.7 | 19.6 | 17.8 | 19.1 | 19 | 17.5 | 22 | 17
| Mean |  | 19.4 | 18.2 | 20.95 | 19.1941 | 20.5 | 18.8333 | 19.0833 | 18.3667 | 18.9667 | 18.3167 | 19.4667 | 19 | 17.3333 | 22.1667 | 16.1667
| Median |  | 19.4 | 18.25 | 21.35 | 19.2703 | 20 | 18.85 | 19.05 | 18.3 | 19.05 | 18.4 | 19.45 | 19 | 17.5 | 22 | 16.5
| Std Dev. |  | 0.25298 | 0.56214 | 0.98742 | 0.30822 | 1.3784 | 0.13663 | 0.60139 | 0.9048 | 0.61536 | 0.62102 | 0.2582 | 0 | 0.46762 | 0.40825 | 1.169
| Rel.Std.Dev. |  | 1.304% | 3.089% | 4.713% | 1.606% | 6.724% | 0.7254% | 3.151% | 4.926% | 3.244% | 3.39% | 1.326% | 0% | 2.698% | 1.842% | 7.231%
| PDM3 |  | 3.654% | -2.757% | 11.94% | 2.554% | 9.531% | 0.6265% | 1.962% | -1.867% | 1.339% | -2.134% | 4.01% | 1.517% | -7.388% | 18.44% | -13.62%
| Z-Score (Absolute) |  | 0.58 | 1.03 | 2.67 | 0.31 | NA | 0.18 | 0.16 | 0.81 | 0 | 0.88 | 0.67 | NA | 2.2 | NA | NA
| Analytical results for P in OREAS 20b (Certified Value 0.083 wt.%) | [16 empty] | Certified
P | Round | Replicate | Lab | Lab | Lab | Lab | Lab | Lab | Lab | Lab | Lab | Lab | Lab | Lab | Lab | Lab | Lab | 1
| No | No | 01 | 02 | 03 | 04 | 05 | 06 | 07 | 08 | 09 | 10 | 11 | 12 | 14 | 15 | 16 | wt.%
|  |  | 4A*MS | 4A*OES/MS | 4A*OES | 4A*OES | 4A*OES/MS | 4A*OES/MS | 4A*OES/MS | 4A*OES/MS | 4A*OES/MS | 4A*OES/MS | 4A*OES/MS | 4A*OES | 4A*MS | 4A*OES | 4A*OES | 3
3
| 1 | 1 | 0.0832 | 0.0681 | 0.0804 | 0.081378 | 0.074 | 0.085 | 0.088 | 0.087 | 0.083 | 0.085 | 0.0824 | 0.086 | 0.085 | 0.095 | 0.0825 | 1
| 1 | 2 | 0.0833 | 0.0739 | 0.0808 | 0.081495 | 0.081 | 0.086 | 0.087 | 0.085 | 0.084 | 0.085 | 0.0819 | 0.086 | 0.082 | 0.086 | 0.082 | 0
| 1 | 3 | 0.0821 | 0.0685 | 0.081 | 0.081198 | 0.079 | 0.086 | 0.088 | 0.085 | 0.086 | 0.082 | 0.0818 | 0.085 | 0.081 | 0.094 | 0.083 | 16
| 1 | 4 | 0.0842 | 0.0722 | 0.0802 | 0.082182 | 0.078 | 0.085 | 0.089 | 0.083 | 0.083 | 0.087 | 0.0806 | 0.086 | 0.082 | 0.093 | 0.078 | 0.083447
| 1 | 5 | 0.0831 | 0.071 | 0.081 | 0.082086 | 0.081 | 0.086 | 0.084 | 0.084 | 0.083 | 0.085 | 0.0815 | 0.086 | 0.083 | 0.096 | 0.0825 | 115
| 1 | 6 | 0.0823 | 0.0694 | 0.0803 | 0.081151 | 0.079 | 0.085 | 0.087 | 0.085 | 0.087 | 0.085 | 0.0807 | 0.086 | 0.084 | 0.089 | 0.083
| Mean |  | 0.083033 | 0.070517 | 0.080617 | 0.081582 | 0.078667 | 0.0855 | 0.087167 | 0.084833 | 0.084333 | 0.084833 | 0.081483 | 0.085833 | 0.082833 | 0.092167 | 0.081833
| Median |  | 0.08315 | 0.0702 | 0.0806 | 0.081437 | 0.079 | 0.0855 | 0.0875 | 0.085 | 0.0835 | 0.085 | 0.08165 | 0.086 | 0.0825 | 0.0935 | 0.0825
| Std Dev. |  | 0.00075807 | 0.0022658 | 0.00036009 | 0.00044636 | 0.002582 | 0.00054772 | 0.0017224 | 0.0013292 | 0.0017512 | 0.0016021 | 0.00070828 | 0.00040825 | 0.001472 | 0.0038687 | 0.0019149
| Rel.Std.Dev. |  | 0.913% | 3.213% | 0.4467% | 0.5471% | 3.282% | 0.6406% | 1.976% | 1.567% | 2.077% | 1.889% | 0.8692% | 0.4756% | 1.777% | 4.197% | 2.34%
| PDM3 |  | -0.4961% | -15.5% | -3.392% | -2.236% | -5.729% | 2.46% | 4.457% | 1.661% | 1.062% | 1.661% | -2.354% | 2.859% | -0.7358% | 10.45% | -1.934%
| Z-Score (Absolute) |  | 0 | 4.69 | 0.91 | 0.54 | 1.64 | 0.92 | 1.55 | 0.67 | 0.49 | 0.67 | 0.58 | 1.05 | 0.07 | 3.42 | 0.45
| Analytical results for Pb in OREAS 20b (Certified Value 24.5 ppm) | [16 empty] | Certified
Pb | Round | Replicate | Lab | Lab | Lab | Lab | Lab | Lab | Lab | Lab | Lab | Lab | Lab | Lab | Lab | Lab | Lab | 1
| No | No | 01 | 02 | 03 | 04 | 05 | 06 | 07 | 08 | 09 | 10 | 11 | 12 | 14 | 15 | 16 | ppm
|  |  | 4A*MS | 4A*OES/MS | 4A*OES | 4A*OES | 4A*OES/MS | 4A*OES/MS | 4A*OES/MS | 4A*OES/MS | 4A*OES/MS | 4A*OES/MS | 4A*OES/MS | 4A*MS | 4A*MS | 4A*MS | 4A*MS | 1
2
| 1 | 1 | 26.6 | 23.8 | 24 | 25.2613 | 24 | 24.13 | 24.2 | 24.1 | 24.8 | 25.7 | 25 | 25 | 24.99 | 33.1 | 25 | 1
| 1 | 2 | 27 | 23.6 | 24.5 | 25.2459 | 22 | 24.69 | 24.1 | 23.4 | 25.5 | 25 | 24.7 | 25 | 24.56 | 29.7 | 24 | 6
| 1 | 3 | 26.1 | 23.3 | 24.2 | 25.014 | 23 | 24.49 | 25.2 | 24.2 | 25.9 | 24.7 | 25.6 | 25 | 23.34 | 28.4 | 24 | 16
| 1 | 4 | 26.6 | 24.1 | 24.3 | 21.6314 | 23 | 23.83 | 24.5 | 24.4 | 24.8 | 26.7 | 25.5 | 25 | 24.3 | 29.1 | 25 | 24.5073
| 1 | 5 | 26.5 | 23.9 | 24.1 | 21.7976 | 22 | 24.98 | 24.3 | 23.9 | 24.4 | 25.9 | 25.6 | 24 | 23.18 | 29 | 25 | 116
| 1 | 6 | 26.3 | 21.8 | 23.6 | 22.8367 | 22 | 24.52 | 25.4 | 24.3 | 25.7 | 25.2 | 24.8 | 25 | 24.08 | 31.8 | 24
| Mean |  | 26.5167 | 23.4167 | 24.1167 | 23.6312 | 22.6667 | 24.44 | 24.6167 | 24.05 | 25.1833 | 25.5333 | 25.2 | 24.8333 | 24.075 | 30.1833 | 24.5
| Median |  | 26.55 | 23.7 | 24.15 | 23.9253 | 22.5 | 24.505 | 24.4 | 24.15 | 25.15 | 25.45 | 25.25 | 25 | 24.19 | 29.4 | 24.5
| Std Dev. |  | 0.30605 | 0.83766 | 0.30605 | 1.7418 | 0.8165 | 0.40773 | 0.54924 | 0.36194 | 0.59805 | 0.72296 | 0.41473 | 0.40825 | 0.70205 | 1.8498 | 0.54772
| Rel.Std.Dev. |  | 1.154% | 3.577% | 1.269% | 7.371% | 3.602% | 1.668% | 2.231% | 1.505% | 2.375% | 2.831% | 1.646% | 1.644% | 2.916% | 6.128% | 2.236%
| PDM3 |  | 8.199% | -4.45% | -1.594% | -3.575% | -7.511% | -0.2748% | 0.4461% | -1.866% | 2.758% | 4.186% | 2.826% | 1.33% | -1.764% | 23.16% | -0.02997%
| Z-Score (Absolute) |  | 1.99 | 1.07 | 0.38 | 0.86 | 1.81 | 0.06 | 0.12 | 0.44 | 0.67 | 1.02 | 0.69 | 0.33 | 0.42 | 5.61 | 0
| Analytical results for Pr in OREAS 20b (Certified Value 8.96 ppm) | [16 empty] | Certified
Pr | Round | Replicate | 01: Lab; 02: Lab; 03: Lab; 04: Lab; 05: Lab; 06: Lab | 1
| No | No | 01: 01; 02: 05; 03: 06; 04: 14; 05: 15; 06: 16 | ppm
|  |  | 01: 4A*MS; 02: 4A*OES/MS; 03: 4A*OES/MS; 04: 4A*MS; 05: 4A*MS; 06: 4A*MS | 2
3
| 1 | 1 | 01: 9.76; 02: 9; 03: 9; 04: 8; 05: 8.67; 06: 8.93 | 1
| 1 | 2 | 01: 10.09; 02: 8.8; 03: 9.8; 04: 9.3; 05: 8.45; 06: 9.47 | 7
| 1 | 3 | 01: 10.21; 02: 9; 03: 9.1; 04: 8.9; 05: 8.26; 06: 8.55 | 16
| 1 | 4 | 01: 9.74; 02: 8.7; 03: 9.5; 04: 8.6; 05: 8.21; 06: 8.89 | 8.9641
| 1 | 5 | 01: 9.78; 02: 9.1; 03: 10; 04: 8.2; 05: 8.79; 06: 8.79 | 117
| 1 | 6 | 01: 9.42; 02: 8.2; 03: 9.1; 04: 8.6; 05: 7.71; 06: 8.77
| Mean |  | 01: 9.8333; 02: 8.8; 03: 9.4167; 04: 8.6; 05: 8.3483; 06: 8.9
| Median |  | 01: 9.77; 02: 8.9; 03: 9.3; 04: 8.6; 05: 8.355; 06: 8.84
| Std Dev. |  | 01: 0.28126; 02: 0.32863; 03: 0.41673; 04: 0.46904; 05: 0.38556; 06: 0.309
| Rel.Std.Dev. |  | 01: 2.86%; 02: 3.734%; 03: 4.425%; 04: 5.454%; 05: 4.618%; 06: 3.472%
| PDM3 |  | 01: 9.697%; 02: -1.83%; 03: 5.049%; 04: -4.061%; 05: -6.869%; 06: -0.7146%
| Z-Score (Absolute) |  | 01: 1.76; 02: 0.09; 03: 1.02; 04: 0.45; 05: 0.9; 06: 0.09
| Analytical results for Rb in OREAS 20b (Certified Value 173 ppm) | [16 empty] | Certified
Rb | Round | Replicate | Lab | Lab | Lab | Lab | Lab | Lab | Lab | Lab | Lab | Lab | Lab | Lab | Lab | Lab |  | 1
| No | No | 01 | 02 | 04 | 05 | 06 | 07 | 08 | 09 | 10 | 11 | 12 | 14 | 15 | 16 |  | ppm
|  |  | 4A*MS | 4A*OES/MS | 4A*OES | 4A*OES/MS | 4A*OES/MS | 4A*OES/MS | 4A*OES/MS | 4A*OES/MS | 4A*OES/MS | 4A*OES/MS | 4A*MS | 4A*MS | 4A*MS | 4A*MS |  | 0
0
| 1 | 1 | 176.09 | 148.7 | 155.19 | 199 | 165.8 | 167 | 182 | 168.5 | 170 | 183 | 180 | 160.9 | 182 | 174 |  | 1
| 1 | 2 | 179.31 | 170 | 159.9145 | 199 | 166.7 | 167.5 | 177.5 | 171 | 160.5 | 180 | 177 | 189.9 | 177 | 176 |  | 8
| 1 | 3 | 175.85 | 143.5 | 159.8479 | 208 | 168 | 171.5 | 179 | 172 | 163 | 190 | 179 | 168.8 | 177 | 173 |  | 16
| 1 | 4 | 174.94 | 161.8 | 159.7962 | 200 | 167.3 | 176 | 183 | 168.5 | 180.5 | 186 | 178 | 178 | 182 | 172 |  | 173.1595
| 1 | 5 | 175.66 | 148.4 | 155.4532 | 207 | 165.7 | 166.5 | 170.5 | 163 | 175.5 | 185 | 180 | 175.6 | 178 | 175 |  | 118
| 1 | 6 | 178.13 | 134.7 | 159.803 | 194 | 163 | 176 | 171 | 171.5 | 174 | 180 | 177 | 165.3 | 177 | 179
| Mean |  | 176.6633 | 151.1833 | 158.3341 | 201.1667 | 166.0833 | 170.75 | 177.1667 | 169.0833 | 170.5833 | 184 | 178.5 | 173.0833 | 178.8333 | 174.8333
| Median |  | 175.97 | 148.55 | 159.7996 | 199.5 | 166.25 | 169.5 | 178.25 | 169.75 | 172 | 184 | 178.5 | 172.2 | 177.5 | 174.5
| Std Dev. |  | 1.6806 | 12.7391 | 2.3353 | 5.3448 | 1.7475 | 4.4357 | 5.3541 | 3.3379 | 7.6643 | 3.8471 | 1.3784 | 10.3987 | 2.4833 | 2.4833
| Rel.Std.Dev. |  | 0.9513% | 8.426% | 1.475% | 2.657% | 1.052% | 2.598% | 3.022% | 1.974% | 4.493% | 2.091% | 0.7722% | 6.008% | 1.389% | 1.42%
| PDM3 |  | 2.023% | -12.69% | -8.562% | 16.17% | -4.087% | -1.391% | 2.314% | -2.354% | -1.488% | 6.26% | 3.084% | -0.04399% | 3.277% | 0.9666%
| Z-Score (Absolute) |  | 0.39 | 3.26 | 2.24 | 3.9 | 1.13 | 0.46 | 0.46 | 0.7 | 0.48 | 1.44 | 0.65 | 0.13 | 0.7 | 0.13
| Analytical results for Re in OREAS 20b (Certified Value < 0.002 ppm) | [16 empty] | Certified
Re | Round | Replicate | Lab | Lab | Lab | Lab | Lab | Lab | Lab | Lab | Lab | Lab | Lab |  |  |  |  | 1
| No | No | 01 | 04 | 05 | 06 | 07 | 08 | 09 | 10 | 11 | 12 | 14 |  |  |  |  | ppm
|  |  | 4A*MS | 4A*OES | 4A*OES/MS | 4A*OES/MS | 4A*OES/MS | 4A*OES/MS | 4A*OES/MS | 4A*OES/MS | 4A*OES/MS | 4A*MS | 4A*MS |  |  |  |  | 3
3
| 1 | 1 | < 0.002 | < 0.05 | < 0.001 | < 0.002 | < 0.002 | < 0.002 | < 0.002 | 0.002 | 0.041 | < 0.05 | < 0.002 |  |  |  |  | 1
| 1 | 2 | < 0.002 | < 0.05 | < 0.001 | < 0.002 | < 0.002 | < 0.002 | < 0.002 | < 0.002 | 0.032 | < 0.05 | < 0.002 |  |  |  |  | 15
| 1 | 3 | < 0.002 | < 0.05 | 0.001 | < 0.002 | < 0.002 | < 0.002 | < 0.002 | 0.002 | 0.034 | < 0.05 | 0.002 |  |  |  |  | 16
| 1 | 4 | < 0.002 | < 0.05 | < 0.001 | < 0.002 | < 0.002 | < 0.002 | < 0.002 | < 0.002 | 0.036 | < 0.05 | < 0.002 |  |  |  |  | < 0.002
| 1 | 5 | < 0.002 | < 0.05 | < 0.001 | < 0.002 | < 0.002 | 0.002 | < 0.002 | < 0.002 | 0.045 | < 0.05 | 0.002 |  |  |  |  | 119
| 1 | 6 | < 0.002 | < 0.05 | < 0.001 | < 0.002 | < 0.002 | 0.002 | < 0.002 | < 0.002 | 0.047 | < 0.05 | < 0.002
| Mean |  | 05: 0.001; 08: 0.002; 10: 0.002; 11: 0.039167; 14: 0.002
| Median |  | 05: 0.001; 08: 0.002; 10: 0.002; 11: 0.0385; 14: 0.002
| Std Dev. |  | 08: 0; 10: 0; 11: 0.0061128; 14: 0
| Rel.Std.Dev. |  | 08: 0%; 10: 0%; 11: 15.61%; 14: 0%
PDM3
| Z-Score (Absolute) |  | 0.67 | 47.88 | 1.52 | 0.67 | 0.67 | 0 | 0.67 | 0 | 76.53 | 47.88 | 0
| Analytical results for S in OREAS 20b (Certified Value 0.129 wt.%) | [16 empty] | Certified
S | Round | Replicate | Lab | Lab | Lab | Lab | Lab | Lab | Lab | Lab | Lab | Lab | Lab | Lab | Lab | Lab | Lab | 1
| No | No | 01 | 02 | 03 | 04 | 05 | 06 | 07 | 08 | 09 | 10 | 11 | 12 | 14 | 15 | 16 | wt.%
|  |  | 4A*MS | 4A*OES/MS | 4A*OES | 4A*OES | 4A*OES/MS | 4A*OES/MS | 4A*OES/MS | 4A*OES/MS | 4A*OES/MS | 4A*OES/MS | 4A*OES/MS | 4A*OES | 4A*MS | 4A*OES | 4A*OES | 3
3
| 1 | 1 | 0.12 | 0.1 | 0.13 | 0.13253 | 0.12 | 0.11 | 0.13 | 0.13 | 0.12 | 0.13 | 0.13 | 0.134 | 0.13 | 0.148 | 0.113 | 1
| 1 | 2 | 0.12 | 0.11 | 0.13 | 0.13728 | 0.12 | 0.11 | 0.13 | 0.13 | 0.13 | 0.13 | 0.13 | 0.132 | 0.13 | 0.132 | 0.123 | 0
| 1 | 3 | 0.12 | 0.1 | 0.13 | 0.13408 | 0.12 | 0.11 | 0.13 | 0.13 | 0.13 | 0.13 | 0.12 | 0.133 | 0.13 | 0.148 | 0.0925 | 16
| 1 | 4 | 0.12 | 0.11 | 0.13 | 0.13006 | 0.12 | 0.11 | 0.13 | 0.13 | 0.13 | 0.13 | 0.13 | 0.133 | 0.13 | 0.144 | 0.0945 | 0.12873
| 1 | 5 | 0.13 | 0.11 | 0.13 | 0.13041 | 0.13 | 0.11 | 0.13 | 0.13 | 0.13 | 0.13 | 0.12 | 0.131 | 0.13 | 0.147 | 0.0995 | 120
| 1 | 6 | 0.12 | 0.1 | 0.14 | 0.138 | 0.12 | 0.11 | 0.13 | 0.13 | 0.13 | 0.13 | 0.13 | 0.131 | 0.13 | 0.143 | 0.114
| Mean |  | 0.12167 | 0.105 | 0.13167 | 0.13373 | 0.12167 | 0.11 | 0.13 | 0.13 | 0.12833 | 0.13 | 0.12667 | 0.13233 | 0.13 | 0.14367 | 0.10608
| Median |  | 0.12 | 0.105 | 0.13 | 0.13331 | 0.12 | 0.11 | 0.13 | 0.13 | 0.13 | 0.13 | 0.13 | 0.1325 | 0.13 | 0.1455 | 0.10625
| Std Dev. |  | 0.0040825 | 0.0054772 | 0.0040825 | 0.0033718 | 0.0040825 | 0 | 0 | 0 | 0.0040825 | 0 | 0.005164 | 0.0012111 | 0 | 0.0060882 | 0.012318
| Rel.Std.Dev. |  | 3.355% | 5.216% | 3.101% | 2.521% | 3.355% | 0% | 0% | 0% | 3.181% | 0% | 4.077% | 0.9152% | 0% | 4.238% | 11.61%
| PDM3 |  | -5.489% | -18.44% | 2.279% | 3.88% | -5.489% | -14.55% | 0.9843% | 0.9843% | -0.3103% | 0.9843% | -1.605% | 2.797% | 0.9843% | 11.6% | -17.59%
| Z-Score (Absolute) |  | 1.69 | 5.06 | 0.34 | 0.75 | 1.69 | 4.05 | 0 | 0 | 0.34 | 0 | 0.67 | 0.47 | 0 | 2.76 | 4.84
| Analytical results for Sb in OREAS 20b (Certified Value 0.26 ppm) | [16 empty] | Certified
Sb | Round | Replicate | Lab | Lab | Lab | Lab | Lab | Lab | Lab | Lab | Lab | Lab | Lab | Lab | Lab | Lab | Lab | 1
| No | No | 01 | 02 | 03 | 04 | 05 | 06 | 07 | 08 | 09 | 10 | 11 | 12 | 14 | 15 | 16 | ppm
|  |  | 4A*MS | 4A*OES/MS | 4A*OES | 4A*OES | 4A*OES/MS | 4A*OES/MS | 4A*OES/MS | 4A*OES/MS | 4A*OES/MS | 4A*OES/MS | 4A*OES/MS | 4A*MS | 4A*MS | 4A*MS | 4A*MS | 2
3
| 1 | 1 | 0.28 | 0.29 | < 5 | 0.43133 | < 0.1 | 0.25 | 0.25 | 0.26 | 0.24 | 0.26 | 0.22 | 0.3 | 0.25 | 0.48 | 0.2 | 1
| 1 | 2 | 0.26 | 0.3 | < 5 | 0.41678 | < 0.1 | 0.24 | 0.24 | 0.26 | 0.25 | 0.25 | 0.21 | 0.3 | 0.25 | 0.51 | 0.2 | 9
| 1 | 3 | 0.27 | 0.34 | < 5 | 0.26711 | < 0.1 | 0.24 | 0.26 | 0.26 | 0.26 | 0.25 | 0.24 | 0.3 | 0.27 | 0.43 | 0.2 | 16
| 1 | 4 | 0.28 | 0.3 | < 5 | 0.27946 | < 0.1 | 0.22 | 0.26 | 0.27 | 0.26 | 0.25 | 0.21 | 0.4 | 0.24 | 0.44 | 0.2 | 0.25707
| 1 | 5 | 0.27 | 0.32 | < 5 | 0.34226 | < 0.1 | 0.24 | 0.25 | 0.32 | 0.24 | 0.28 | 0.24 | 0.3 | 0.24 | 0.47 | 0.2 | 121
| 1 | 6 | 0.24 | 0.29 | < 5 | 0.28973 | < 0.1 | 0.31 | 0.26 | 0.35 | 0.28 | 0.26 | 0.2 | 0.3 | 0.24 | 0.45 | 0.2
| Mean |  | 0.26667 | 0.30667 |  | 0.33778 |  | 0.25 | 0.25333 | 0.28667 | 0.255 | 0.25833 | 0.22 | 0.31667 | 0.24833 | 0.46333 | 0.2
| Median |  | 0.27 | 0.3 |  | 0.316 |  | 0.24 | 0.255 | 0.265 | 0.255 | 0.255 | 0.215 | 0.3 | 0.245 | 0.46 | 0.2
| Std Dev. |  | 0.015055 | 0.019664 |  | 0.071718 |  | 0.030984 | 0.008165 | 0.038816 | 0.015166 | 0.01169 | 0.016733 | 0.040825 | 0.01169 | 0.029439 | 3.0405e-17
| Rel.Std.Dev. |  | 5.646% | 6.412% |  | 21.23% |  | 12.39% | 3.223% | 13.54% | 5.947% | 4.525% | 7.606% | 12.89% | 4.708% | 6.354% | 1.52e-14%
| PDM3 |  | 3.731% | 19.29% |  | 31.39% |  | -2.752% | -1.455% | 11.51% | -0.8068% | 0.4898% | -14.42% | 23.18% | -3.4% | 80.23% | -22.2%
| Z-Score (Absolute) |  | 0.2 | 1.15 | 53.35 | 1.89 | 4.96 | 0.2 | 0.12 | 0.67 | 0.08 | 0 | 0.91 | NA | 0.24 | 4.88 | NA
Results from laboratories 12 and 16 were removed due to their 0.1 ppm reading resolution.
| Analytical results for Sc in OREAS 20b (Certified Value 8.78 ppm) | [16 empty] | Certified
Sc | Round | Replicate | Lab | Lab | Lab | Lab | Lab | Lab | Lab | Lab | Lab | Lab | Lab | Lab | Lab | Lab | Lab | 1
| No | No | 01 | 02 | 03 | 04 | 05 | 06 | 07 | 08 | 09 | 10 | 11 | 12 | 14 | 15 | 16 | ppm
|  |  | 4A*MS | 4A*OES/MS | 4A*OES | 4A*OES | 4A*OES/MS | 4A*OES/MS | 4A*OES/MS | 4A*OES/MS | 4A*OES/MS | 4A*OES/MS | 4A*OES/MS | 4A*OES | 4A*MS | 4A*MS | 4A*OES | 2
3
| 1 | 1 | 9.2 | 4.8 | 8.9 | 7.7601 | 9 | 8.6 | 8.5 | 8.5 | 8.8 | 8.8 | 9.2 | 8 | 10.8 | 10.8 | 7.8 | 1
| 1 | 2 | 9.3 | 5.3 | 8.5 | 8.3626 | 9 | 8.7 | 8.6 | 8.4 | 9 | 8.3 | 9.3 | 8 | 10.7 | 9.9 | 8.1 | 0
| 1 | 3 | 9.2 | 5.3 | 8.5 | 8.1031 | 9 | 8.7 | 8.8 | 8.7 | 9.1 | 8.3 | 9.5 | 8 | 10.9 | 9.7 | 7.5 | 16
| 1 | 4 | 9.4 | 5.6 | 8.9 | 8.3401 | 9 | 8.7 | 9 | 9.1 | 9 | 9.1 | 9.3 | 8 | 11.5 | 10.1 | 7.4 | 8.781
| 1 | 5 | 9.3 | 5.1 | 8.7 | 8.0955 | 9 | 8.7 | 8.5 | 8.6 | 8.7 | 8.9 | 9.6 | 8 | 11.3 | 9.7 | 7.4 | 122
| 1 | 6 | 9.2 | 3.9 | 8.8 | 7.7671 | 9 | 8.6 | 9 | 8.6 | 9.2 | 8.8 | 9.1 | 8 | 11.4 | 9.9 | 8.1
| Mean |  | 9.2667 | 5 | 8.7167 | 8.0714 | 9 | 8.6667 | 8.7333 | 8.65 | 8.9667 | 8.7 | 9.3333 | 8 | 11.1 | 10.0167 | 7.7167
| Median |  | 9.25 | 5.2 | 8.75 | 8.0993 | 9 | 8.7 | 8.7 | 8.6 | 9 | 8.8 | 9.3 | 8 | 11.1 | 9.9 | 7.65
| Std Dev. |  | 0.08165 | 0.6 | 0.18348 | 0.26387 | 0 | 0.05164 | 0.23381 | 0.2429 | 0.18619 | 0.32863 | 0.18619 | 0 | 0.34059 | 0.41191 | 0.33116
| Rel.Std.Dev. |  | 0.8811% | 12% | 2.105% | 3.269% | 0% | 0.5958% | 2.677% | 2.808% | 2.076% | 3.777% | 1.995% | 0% | 3.068% | 4.112% | 4.291%
| PDM3 |  | 5.53% | -43.06% | -0.7331% | -8.081% | 2.494% | -1.302% | -0.5433% | -1.492% | 2.114% | -0.9229% | 6.29% | -8.895% | 26.41% | 14.07% | -12.12%
| Z-Score (Absolute) |  | 0.67 | 4.56 | 0 | 0.79 | NA | 0.06 | 0.02 | 0.08 | 0.31 | 0.02 | 0.76 | NA | 2.92 | 1.59 | 1.23
Results from laboratories 5 and 12 were removed due to their 1 ppm reading resolution.
| Analytical results for Se in OREAS 20b (Indicative Value 0.73 ppm) | [16 empty] | Indicative
Se | Round | Replicate | Lab | Lab | Lab | Lab | Lab | Lab | Lab | Lab | Lab | Lab | Lab | Lab | Lab | Lab |  | 1
| No | No | 01 | 02 | 03 | 04 | 05 | 06 | 07 | 08 | 09 | 10 | 11 | 12 | 14 | 16 |  | ppm
|  |  | 4A*MS | 4A*OES/MS | 4A*OES | 4A*OES | 4A*OES/MS | 4A*OES/MS | 4A*OES/MS | 4A*OES/MS | 4A*OES/MS | 4A*OES/MS | 4A*OES/MS | 4A*MS | 4A*MS | 4A*MS |  | 2
2
| 1 | 1 | < 0.5 | < 2 | < 5 | < 2 | 0.4 | 0.7 | 1 | < 1 | 1 | < 1 | < 0.5 | 1 | 1.8 | < 2 |  | 1
| 1 | 2 | < 0.5 | < 2 | < 5 | < 2 | 0.4 | 0.7 | 1 | < 1 | 1 | < 1 | < 0.5 | 1 | 2 | < 2 |  | 18
| 1 | 3 | < 0.5 | < 2 | < 5 | < 2 | 0.4 | 0.9 | 1 | < 1 | < 1 | < 1 | < 0.5 | 1 | 1.8 | < 2 |  | 16
| 1 | 4 | < 0.5 | < 2 | < 5 | < 2 | 0.3 | 0.8 | 1 | < 1 | < 1 | 1 | < 0.5 | 1 | 1.7 | < 2 |  | 0.73333
| 1 | 5 | < 0.5 | < 2 | < 5 | < 2 | 0.3 | 0.8 | 1 | < 1 | < 1 | < 1 | < 0.5 | 1 | 2 | < 2 |  | 24
| 1 | 6 | < 0.5 | < 2 | < 5 | < 2 | 0.4 | 0.8 | 1 | < 1 | < 1 | < 1 | < 0.5 | 1 | 1.7 | < 2
| Mean |  | 05: 0.36667; 06: 0.78333; 07: 1; 09: 1; 10: 1; 12: 1; 14: 1.8333
| Median |  | 05: 0.4; 06: 0.8; 07: 1; 09: 1; 10: 1; 12: 1; 14: 1.8
| Std Dev. |  | 05: 0.05164; 06: 0.075277; 07: 0; 09: 0; 12: 0; 14: 0.13663
| Rel.Std.Dev. |  | 05: 14.08%; 06: 9.61%; 07: 0%; 09: 0%; 12: 0%; 14: 7.452%
| PDM3 |  | 05: -50%; 06: 6.818%; 07: 36.36%; 09: 36.36%; 10: 36.36%; 12: 36.36%; 14: 150%
| Z-Score (Absolute) |  | 1.62 | 0.27 | 4.07 | 0.27 | 1.33 | 0.27 | 0.27 | 0.99 | 0.57 | 0.78 | 1.62 | 0.27 | 2.38 | 0.27
| Analytical results for Sm in OREAS 20b (Certified Value 7.15 ppm) | [16 empty] | Certified
Sm | Round | Replicate | 01: Lab; 02: Lab; 03: Lab; 04: Lab; 05: Lab; 06: Lab |  | 1
| No | No | 01: 01; 02: 05; 03: 06; 04: 14; 05: 15; 06: 16 |  | ppm
|  |  | 01: 4A*MS; 02: 4A*OES/MS; 03: 4A*OES/MS; 04: 4A*MS; 05: 4A*MS; 06: 4A*MS |  | 2
3
| 1 | 1 | 01: 7.47; 02: 7.6; 03: 6.9; 04: 6.8; 05: 6.93; 06: 7 |  | 1
| 1 | 2 | 01: 7.86; 02: 7.1; 03: 7.3; 04: 7.7; 05: 6.63; 06: 7.2 |  | 10
| 1 | 3 | 01: 7.95; 02: 7.6; 03: 7.1; 04: 7.1; 05: 6.55; 06: 6.9 |  | 16
| 1 | 4 | 01: 7.49; 02: 7.1; 03: 7.1; 04: 7.4; 05: 6.5; 06: 6.8 |  | 7.1478
| 1 | 5 | 01: 7.67; 02: 7.9; 03: 7.4; 04: 6.8; 05: 6.77; 06: 6.9 |  | 123
| 1 | 6 | 01: 7.28; 02: 7.2; 03: 7.1; 04: 7.4; 05: 6.22; 06: 6.9
| Mean |  | 01: 7.62; 02: 7.4167; 03: 7.15; 04: 7.2; 05: 6.6; 06: 6.95
| Median |  | 01: 7.58; 02: 7.4; 03: 7.1; 04: 7.25; 05: 6.59; 06: 6.9
| Std Dev. |  | 01: 0.25456; 02: 0.33116; 03: 0.17607; 04: 0.36332; 05: 0.24315; 06: 0.13784
| Rel.Std.Dev. |  | 01: 3.341%; 02: 4.465%; 03: 2.462%; 04: 5.046%; 05: 3.684%; 06: 1.983%
| PDM3 |  | 01: 6.607%; 02: 3.762%; 03: 0.03109%; 04: 0.7306%; 05: -7.664%; 06: -2.767%
| Z-Score (Absolute) |  | 01: 1.29; 02: 0.7; 03: 0.07; 04: 0.07; 05: 1.66; 06: 0.65
| Analytical results for Sn in OREAS 20b (Certified Value 5.05 ppm) | [16 empty] | Certified
Sn | Round | Replicate | Lab | Lab | Lab | Lab | Lab | Lab | Lab | Lab | Lab | Lab | Lab | Lab | Lab | Lab | Lab | 1
| No | No | 01 | 02 | 03 | 04 | 05 | 06 | 07 | 08 | 09 | 10 | 11 | 12 | 14 | 15 | 16 | ppm
|  |  | 4A*MS | 4A*OES/MS | 4A*OES | 4A*OES | 4A*OES/MS | 4A*OES/MS | 4A*OES/MS | 4A*OES/MS | 4A*OES/MS | 4A*OES/MS | 4A*OES/MS | 4A*MS | 4A*MS | 4A*MS | 4A*MS | 2
3
| 1 | 1 | 5 | 5.1 | < 10 | 4.6574 | 2 | 4.8 | 4.7 | 5.4 | 4.4 | 4.9 | 5 | 5.6 | 4.7 | 5.6 | 5.1 | 1
| 1 | 2 | 5.2 | 5.3 | < 10 | 5.64 | 3 | 4.8 | 4.9 | 5.1 | 4.8 | 4.9 | 4.8 | 5.2 | 4.9 | 5.6 | 5.1 | 11
| 1 | 3 | 5.2 | 5.2 | < 10 | 4.8208 | 3 | 4.8 | 4.9 | 5.2 | 4.7 | 4.8 | 5.1 | 5.5 | 4.5 | 5.3 | 4.9 | 16
| 1 | 4 | 5.3 | 5.4 | < 10 | 4.7104 | 2 | 4.8 | 5 | 5.2 | 4.7 | 5.2 | 4.9 | 5.7 | 4.6 | 5.5 | 5.2 | 5.0505
| 1 | 5 | 5 | 5.5 | < 10 | 5.617 | 2 | 4.8 | 4.7 | 5.3 | 4.6 | 5 | 5 | 5.4 | 4.5 | 5.5 | 5.4 | 124
| 1 | 6 | 5.3 | 4.9 | < 10 | 5.3912 | 2 | 4.6 | 5 | 5.2 | 4.9 | 4.9 | 4.9 | 5.5 | 4.6 | 5.4 | 5
| Mean |  | 5.1667 | 5.2333 |  | 5.1395 | 2.3333 | 4.7667 | 4.8667 | 5.2333 | 4.6833 | 4.95 | 4.95 | 5.4833 | 4.6333 | 5.4833 | 5.1167
| Median |  | 5.2 | 5.25 |  | 5.106 | 2 | 4.8 | 4.9 | 5.2 | 4.7 | 4.9 | 4.95 | 5.5 | 4.6 | 5.5 | 5.1
| Std Dev. |  | 0.13663 | 0.21602 |  | 0.46043 | 0.5164 | 0.08165 | 0.13663 | 0.10328 | 0.17224 | 0.13784 | 0.10488 | 0.17224 | 0.15055 | 0.1169 | 0.17224
| Rel.Std.Dev. |  | 2.644% | 4.128% |  | 8.959% | 22.13% | 1.713% | 2.807% | 1.973% | 3.678% | 2.785% | 2.119% | 3.141% | 3.249% | 2.132% | 3.366%
| PDM3 |  | 2.301% | 3.621% |  | 1.762% | -53.8% | -5.619% | -3.639% | 3.621% | -7.269% | -1.989% | -1.989% | 8.571% | -8.259% | 8.571% | 1.311%
| Z-Score (Absolute) |  | 0.42 | 0.67 | 0.22 | 0.31 | NA | 1.12 | 0.74 | 0.67 | 1.44 | 0.42 | 0.42 | 1.64 | 1.64 | 1.64 | 0.22
Results from laboratory 5 were removed due to their 1 ppm reading resolution.
| Analytical results for Sr in OREAS 20b (Certified Value 161 ppm) | [16 empty] | Certified
Sr | Round | Replicate | Lab | Lab | Lab | Lab | Lab | Lab | Lab | Lab | Lab | Lab | Lab | Lab | Lab | Lab | Lab | 1
| No | No | 01 | 02 | 03 | 04 | 05 | 06 | 07 | 08 | 09 | 10 | 11 | 12 | 14 | 15 | 16 | ppm
|  |  | 4A*MS | 4A*OES/MS | 4A*OES | 4A*OES | 4A*OES/MS | 4A*OES/MS | 4A*OES/MS | 4A*OES/MS | 4A*OES/MS | 4A*OES/MS | 4A*OES/MS | 4A*MS | 4A*MS | 4A*OES | 4A*MS | 0
0
| 1 | 1 | 165.55 | 180.4 | 158 | 158.3466 | 171 | 158 | 165.5 | 164.5 | 156 | 164 | 161 | 162 | 184 | 163 | 156 | 1
| 1 | 2 | 168.81 | 181.9 | 158 | 161.6966 | 169 | 156 | 165 | 159.5 | 162 | 155.5 | 162 | 162 | 191 | 157 | 162 | 0
| 1 | 3 | 166.73 | 190.6 | 157 | 159.6855 | 171 | 155 | 165 | 164 | 160 | 158.5 | 170 | 157 | 190 | 163 | 151 | 16
| 1 | 4 | 168.15 | 189.2 | 159 | 158.2493 | 172 | 155 | 168.5 | 163.5 | 156.5 | 165.5 | 161 | 159 | 191 | 162 | 147 | 161.3257
| 1 | 5 | 168.79 | 178.1 | 157 | 159.7472 | 170 | 155 | 161 | 160.5 | 155 | 160 | 167 | 162 | 191 | 161 | 150 | 125
| 1 | 6 | 170.6 | 159.4 | 158 | 161.4465 | 163 | 156 | 166 | 158 | 162 | 159 | 163 | 159 | 188 | 161 | 157
| Mean |  | 168.105 | 179.9333 | 157.8333 | 159.8619 | 169.3333 | 155.8333 | 165.1667 | 161.6667 | 158.5833 | 160.4167 | 164 | 160.1667 | 189.1667 | 161.1667 | 153.8333
| Median |  | 168.47 | 181.15 | 158 | 159.7164 | 170.5 | 155.5 | 165.25 | 162 | 158.25 | 159.5 | 162.5 | 160.5 | 190.5 | 161.5 | 153.5
| Std Dev. |  | 1.767 | 11.2135 | 0.75277 | 1.4709 | 3.266 | 1.169 | 2.4221 | 2.6957 | 3.1371 | 3.707 | 3.6878 | 2.137 | 2.7869 | 2.2286 | 5.4924
| Rel.Std.Dev. |  | 1.051% | 6.232% | 0.4769% | 0.9201% | 1.929% | 0.7502% | 1.466% | 1.667% | 1.978% | 2.311% | 2.249% | 1.334% | 1.473% | 1.383% | 3.57%
| PDM3 |  | 4.202% | 11.53% | -2.165% | -0.9073% | 4.964% | -3.404% | 2.381% | 0.2114% | -1.7% | -0.5635% | 1.658% | -0.7184% | 17.26% | -0.09856% | -4.644%
| Z-Score (Absolute) |  | 1.4 | 3.8 | 0.67 | 0.26 | 1.65 | 1.08 | 0.81 | 0.1 | 0.52 | 0.15 | 0.57 | 0.2 | 5.66 | 0 | 1.48
| Analytical results for Ta in OREAS 20b (Certified Value 1.17 ppm) | [16 empty] | Certified
Ta | Round | Replicate | Lab | Lab | Lab | Lab | Lab | Lab | Lab | Lab | Lab | Lab | Lab | Lab | Lab | Lab | Lab | 1
| No | No | 01 | 02 | 03 | 04 | 05 | 06 | 07 | 08 | 09 | 10 | 11 | 12 | 14 | 15 | 16 | ppm
|  |  | 4A*MS | 4A*OES/MS | 4A*OES | 4A*OES | 4A*OES/MS | 4A*OES/MS | 4A*OES/MS | 4A*OES/MS | 4A*OES/MS | 4A*OES/MS | 4A*OES/MS | 4A*MS | 4A*MS | 4A*MS | 4A*MS | 2
3
| 1 | 1 | 1.21 | 0.65 | 5.5 | 1.1664 | < 0.1 | 1 | 1.07 | 1.21 | 1.05 | 1.14 | 1.15 | 1.16 | 2.2 | 1.67 | 1.28 | 1
| 1 | 2 | 1.2 | 0.78 | 5.4 | 1.1676 | < 0.1 | 1 | 1.06 | 1.18 | 1.12 | 1.08 | 1.11 | 1.16 | 1.5 | 1.64 | 1.28 | 1
| 1 | 3 | 1.21 | 0.76 | 5.2 | 1.1806 | < 0.1 | 1 | 1.1 | 1.18 | 1.08 | 1.11 | 1.15 | 1.13 | 1.4 | 1.51 | 1.36 | 16
| 1 | 4 | 1.16 | 0.86 | 5.2 | 1.1234 | < 0.1 | 1 | 1.11 | 1.2 | 1.06 | 1.11 | 1.14 | 1.17 | 1.3 | 1.64 | 1.19 | 1.1716
| 1 | 5 | 1.19 | 0.94 | 5.2 | 1.1408 | < 0.1 | 1 | 1.05 | 1.18 | 1.05 | 1.09 | 1.16 | 1.16 | 1.3 | 1.63 | 1.48 | 126
| 1 | 6 | 1.18 | 0.88 | 5.4 | 1.1444 | < 0.1 | 1 | 1.1 | 1.13 | 1.11 | 1.09 | 1.13 | 1.15 | 1.4 | 1.55 | 1.3
| Mean |  | 1.1917 | 0.81167 | 5.3167 | 1.1538 |  | 1 | 1.0817 | 1.18 | 1.0783 | 1.1033 | 1.14 | 1.155 | 1.5167 | 1.6067 | 1.315
| Median |  | 1.195 | 0.82 | 5.3 | 1.1554 |  | 1 | 1.085 | 1.18 | 1.07 | 1.1 | 1.145 | 1.16 | 1.4 | 1.635 | 1.29
| Std Dev. |  | 0.019408 | 0.10323 | 0.13292 | 0.021202 |  | 0 | 0.024833 | 0.027568 | 0.030605 | 0.021602 | 0.017889 | 0.013784 | 0.34303 | 0.062183 | 0.097519
| Rel.Std.Dev. |  | 1.629% | 12.72% | 2.5% | 1.838% |  | 0% | 2.296% | 2.336% | 2.838% | 1.958% | 1.569% | 1.193% | 22.62% | 3.87% | 7.416%
| PDM3 |  | 1.714% | -30.72% | 353.8% | -1.515% |  | -14.65% | -7.675% | 0.7184% | -7.959% | -5.825% | -2.696% | -1.415% | 29.45% | 37.14% | 12.24%
| Z-Score (Absolute) |  | 0.34 | 3.11 | 37.71 | 0.01 | 10.01 | NA | 0.66 | 0.23 | 0.69 | 0.46 | 0.13 | 0.01 | 3.28 | 4.1 | 1.46
Results from laboratory 6 were removed due to their 0.1 ppm reading resolution.
| Analytical results for Tb in OREAS 20b (Certified Value 0.77 ppm) | [16 empty] | Certified
Tb | Round | Replicate | 01: Lab; 02: Lab; 03: Lab; 04: Lab; 05: Lab; 06: Lab; 07: Lab | 1
| No | No | 01: 01; 02: 02; 03: 05; 04: 06; 05: 14; 06: 15; 07: 16 | ppm
|  |  | 01: 4A*MS; 02: 4A*OES/MS; 03: 4A*OES/MS; 04: 4A*OES/MS; 05: 4A*MS; 06: 4A*MS; 07: 4A*MS | 2
3
| 1 | 1 | 01: 0.89; 02: 0.65; 03: 0.9; 04: 0.7; 05: 0.7; 06: 0.82; 07: 0.84 | 1
| 1 | 2 | 01: 0.84; 02: 0.66; 03: 0.8; 04: 0.8; 05: 0.8; 06: 0.81; 07: 0.84 | 0
| 1 | 3 | 01: 0.83; 02: 0.67; 03: 0.9; 04: 0.7; 05: 0.7; 06: 0.76; 07: 0.79 | 16
| 1 | 4 | 01: 0.83; 02: 0.68; 03: 0.8; 04: 0.7; 05: 0.8; 06: 0.75; 07: 0.77 | 0.77157
| 1 | 5 | 01: 0.81; 02: 0.65; 03: 0.9; 04: 0.8; 05: 0.7; 06: 0.77; 07: 0.82 | 127
| 1 | 6 | 01: 0.81; 02: 0.53; 03: 0.8; 04: 0.7; 05: 0.8; 06: 0.73; 07: 0.79
| Mean |  | 01: 0.835; 02: 0.64; 03: 0.85; 04: 0.73333; 05: 0.75; 06: 0.77333; 07: 0.80833
| Median |  | 01: 0.83; 02: 0.655; 03: 0.85; 04: 0.7; 05: 0.75; 06: 0.765; 07: 0.805
| Std Dev. |  | 01: 0.029496; 02: 0.055136; 03: 0.054772; 04: 0.05164; 05: 0.054772; 06: 0.035024; 07: 0.029269
| Rel.Std.Dev. |  | 01: 3.532%; 02: 8.615%; 03: 6.444%; 04: 7.042%; 05: 7.303%; 06: 4.529%; 07: 3.621%
| PDM3 |  | 01: 8.221%; 02: -17.05%; 03: 10.16%; 04: -4.956%; 05: -2.796%; 06: 0.2284%; 07: 4.765%
| Z-Score (Absolute) |  | 01: 1.04; 02: 2.25; 03: 1.29; 04: 0.67; 05: 0.39; 06: 0; 07: 0.59
| Analytical results for Te in OREAS 20b (Certified Value < 0.05 ppm) | [16 empty] | Certified
Te | Round | Replicate | Lab | Lab | Lab | Lab | Lab | Lab | Lab | Lab | Lab | Lab | Lab | Lab | Lab | Lab |  | 1
| No | No | 01 | 02 | 03 | 04 | 05 | 06 | 07 | 08 | 09 | 10 | 11 | 12 | 14 | 16 |  | ppm
|  |  | 4A*MS | 4A*OES/MS | 4A*OES | 4A*OES | 4A*OES/MS | 4A*OES/MS | 4A*OES/MS | 4A*OES/MS | 4A*OES/MS | 4A*OES/MS | 4A*OES/MS | 4A*MS | 4A*MS | 4A*MS |  | 3
3
| 1 | 1 | < 0.2 | 0.06 | 6.3 | < 0.1 | < 0.1 | < 0.05 | < 0.05 | < 0.05 | < 0.05 | < 0.05 | 0.04 | < 0.1 | < 0.05 | < 0.1 |  | 1
| 1 | 2 | < 0.2 | 0.06 | 6.2 | < 0.1 | < 0.1 | < 0.05 | 0.07 | < 0.05 | < 0.05 | 0.05 | 0.03 | < 0.1 | < 0.05 | < 0.1 |  | 14
| 1 | 3 | < 0.2 | < 0.05 | 6.4 | < 0.1 | < 0.1 | < 0.05 | < 0.05 | < 0.05 | < 0.05 | < 0.05 | 0.07 | < 0.1 | < 0.05 | < 0.1 |  | 16
| 1 | 4 | < 0.2 | < 0.05 | 6.4 | < 0.1 | < 0.1 | < 0.05 | < 0.05 | < 0.05 | < 0.05 | < 0.05 | 0.02 | < 0.1 | < 0.05 | < 0.1 |  | < 0.05
| 1 | 5 | < 0.2 | < 0.05 | 6.4 | < 0.1 | < 0.1 | 0.05 | < 0.05 | < 0.05 | < 0.05 | < 0.05 | 0.02 | < 0.1 | < 0.05 | < 0.1 |  | 128
| 1 | 6 | < 0.2 | < 0.05 | 6 | < 0.1 | < 0.1 | < 0.05 | < 0.05 | < 0.05 | < 0.05 | 0.05 | 0.04 | < 0.1 | < 0.05 | < 0.1
| Mean |  | 02: 0.06; 03: 6.2833; 06: 0.05; 07: 0.07; 10: 0.05; 11: 0.036667
| Median |  | 02: 0.06; 03: 6.35; 06: 0.05; 07: 0.07; 10: 0.05; 11: 0.035
| Std Dev. |  | 02: 0; 03: 0.16021; 10: 0; 11: 0.018619
| Rel.Std.Dev. |  | 02: 0%; 03: 2.55%; 10: 0%; 11: 50.78%
PDM3
| Z-Score (Absolute) |  | 3.66 | 0 | 361.04 | 0.77 | 0.77 | 0.43 | 0.24 | 0.67 | 0.67 | 0.19 | 0 | 0.77 | 0.67 | 0.77
| Analytical results for Th in OREAS 20b (Certified Value 15.1 ppm) | [16 empty] | Certified
Th | Round | Replicate | Lab | Lab | Lab | Lab | Lab | Lab | Lab | Lab | Lab | Lab | Lab | Lab | Lab | Lab |  | 1
| No | No | 01 | 02 | 04 | 05 | 06 | 07 | 08 | 09 | 10 | 11 | 12 | 14 | 15 | 16 |  | ppm
|  |  | 4A*MS | 4A*OES/MS | 4A*OES | 4A*OES/MS | 4A*OES/MS | 4A*OES/MS | 4A*OES/MS | 4A*OES/MS | 4A*OES/MS | 4A*OES/MS | 4A*MS | 4A*MS | 4A*MS | 4A*MS |  | 1
2
| 1 | 1 | 15.18 | 8.9 | 12.864 | 17.6 | 14.3 | 15.55 | 17.2 | 15.05 | 16.5 | 16.2 | 15.4 | 12.2 | 13.45 | 14.5 |  | 1
| 1 | 2 | 16.1 | 10 | 13.9531 | 16.8 | 15 | 15.85 | 16.3 | 15.25 | 15.05 | 16.2 | 15.5 | 14.4 | 13 | 14.6 |  | 2
| 1 | 3 | 16.2 | 9.2 | 13.8939 | 17.2 | 14.4 | 16.25 | 17.25 | 16 | 15.4 | 16.6 | 15.5 | 13.9 | 12.78 | 14.1 |  | 16
| 1 | 4 | 15.46 | 9.9 | 14.0108 | 16 | 14.7 | 15.3 | 16.9 | 15.3 | 16 | 15.8 | 15.6 | 12.8 | 12.96 | 14 |  | 15.0869
| 1 | 5 | 15.63 | 9.8 | 13.0834 | 17.5 | 14.9 | 15.6 | 15.25 | 14.35 | 16.55 | 16.5 | 15.4 | 13.4 | 13.47 | 14.4 |  | 129
| 1 | 6 | 15.05 | 8.1 | 14.6624 | 15 | 14.4 | 16.05 | 15.9 | 15.25 | 15.35 | 15.9 | 15.5 | 13.5 | 12.08 | 13.8
| Mean |  | 15.6033 | 9.3167 | 13.7446 | 16.6833 | 14.6167 | 15.7667 | 16.4667 | 15.2 | 15.8083 | 16.2 | 15.4833 | 13.3667 | 12.9567 | 14.2333
| Median |  | 15.545 | 9.5 | 13.9235 | 17 | 14.55 | 15.725 | 16.6 | 15.25 | 15.7 | 16.2 | 15.5 | 13.45 | 12.98 | 14.25
| Std Dev. |  | 0.47103 | 0.73598 | 0.66205 | 1.0088 | 0.29269 | 0.35024 | 0.79603 | 0.52915 | 0.63515 | 0.31623 | 0.075277 | 0.78145 | 0.51157 | 0.31411
| Rel.Std.Dev. |  | 3.019% | 7.9% | 4.817% | 6.047% | 2.002% | 2.221% | 4.834% | 3.481% | 4.018% | 1.952% | 0.4862% | 5.846% | 3.948% | 2.207%
| PDM3 |  | 3.423% | -38.25% | -8.897% | 10.58% | -3.117% | 4.506% | 9.146% | 0.7497% | 4.782% | 7.378% | 2.628% | -11.4% | -14.12% | -5.658%
| Z-Score (Absolute) |  | 0.18 | 4.13 | 1.1 | 0.92 | 0.5 | 0.29 | 0.77 | 0.1 | 0.32 | 0.59 | 0.1 | 1.35 | 1.64 | 0.76
| Analytical results for Ti in OREAS 20b (Certified Value 0.371 wt.%) | [16 empty] | Certified
Ti | Round | Replicate | Lab | Lab | Lab | Lab | Lab | Lab | Lab | Lab | Lab | Lab | Lab | Lab | Lab | Lab | Lab | 1
| No | No | 01 | 02 | 03 | 04 | 05 | 06 | 07 | 08 | 09 | 10 | 11 | 12 | 14 | 15 | 16 | wt.%
|  |  | 4A*MS | 4A*OES/MS | 4A*OES | 4A*OES | 4A*OES/MS | 4A*OES/MS | 4A*OES/MS | 4A*OES/MS | 4A*OES/MS | 4A*OES/MS | 4A*OES/MS | 4A*OES | 4A*MS | 4A*OES | 4A*OES | 3
3
| 1 | 1 | 0.3679 | 0.35 | 0.38 | 0.39439 | 0.231 | 0.385 | 0.382 | 0.371 | 0.357 | 0.381 | 0.38 | 0.362 | 0.38 | 0.382 | 0.356 | 1
| 1 | 2 | 0.3727 | 0.37 | 0.37 | 0.3548 | 0.186 | 0.387 | 0.38 | 0.361 | 0.377 | 0.372 | 0.37 | 0.361 | 0.371 | 0.362 | 0.36 | 0
| 1 | 3 | 0.3606 | 0.36 | 0.38 | 0.37983 | 0.136 | 0.382 | 0.378 | 0.369 | 0.374 | 0.365 | 0.38 | 0.36 | 0.36 | 0.387 | 0.359 | 16
| 1 | 4 | 0.3685 | 0.37 | 0.38 | 0.39497 | 0.133 | 0.386 | 0.38 | 0.363 | 0.363 | 0.382 | 0.37 | 0.364 | 0.361 | 0.384 | 0.347 | 0.37142
| 1 | 5 | 0.362 | 0.38 | 0.37 | 0.35721 | 0.156 | 0.384 | 0.37 | 0.367 | 0.356 | 0.369 | 0.37 | 0.36 | 0.372 | 0.378 | 0.356 | 130
| 1 | 6 | 0.3738 | 0.35 | 0.38 | 0.38762 | 0.174 | 0.381 | 0.383 | 0.37 | 0.376 | 0.37 | 0.38 | 0.36 | 0.374 | 0.378 | 0.36
| Mean |  | 0.36758 | 0.36333 | 0.37667 | 0.37814 | 0.16933 | 0.38417 | 0.37883 | 0.36683 | 0.36717 | 0.37317 | 0.375 | 0.36117 | 0.36967 | 0.3785 | 0.35633
| Median |  | 0.3682 | 0.365 | 0.38 | 0.38373 | 0.165 | 0.3845 | 0.38 | 0.368 | 0.3685 | 0.371 | 0.375 | 0.3605 | 0.3715 | 0.38 | 0.3575
| Std Dev. |  | 0.0053983 | 0.012111 | 0.005164 | 0.018018 | 0.036637 | 0.0023166 | 0.0046655 | 0.0040208 | 0.0096626 | 0.0068532 | 0.0054772 | 0.0016021 | 0.0077632 | 0.0088034 | 0.0049261
| Rel.Std.Dev. |  | 1.469% | 3.333% | 1.371% | 4.765% | 21.64% | 0.603% | 1.232% | 1.096% | 2.632% | 1.837% | 1.461% | 0.4436% | 2.1% | 2.326% | 1.382%
| PDM3 |  | -1.032% | -2.177% | 1.413% | 1.809% | -54.41% | 3.432% | 1.996% | -1.234% | -1.145% | 0.4708% | 0.9644% | -2.76% | -0.4716% | 1.907% | -4.061%
| Z-Score (Absolute) |  | 0.2 | 0.61 | 0.67 | 0.82 | 19.3 | 1.4 | 0.88 | 0.27 | 0.24 | 0.34 | 0.51 | 0.82 | 0 | 0.85 | 1.28
| Analytical results for Tl in OREAS 20b (Certified Value 0.97 ppm) | [16 empty] | Certified
Tl | Round | Replicate | Lab | Lab | Lab | Lab | Lab | Lab | Lab | Lab | Lab | Lab | Lab | Lab | Lab | Lab |  | 1
| No | No | 01 | 02 | 04 | 05 | 06 | 07 | 08 | 09 | 10 | 11 | 12 | 14 | 15 | 16 |  | ppm
|  |  | 4A*MS | 4A*OES/MS | 4A*OES | 4A*OES/MS | 4A*OES/MS | 4A*OES/MS | 4A*OES/MS | 4A*OES/MS | 4A*OES/MS | 4A*OES/MS | 4A*MS | 4A*MS | 4A*MS | 4A*MS |  | 2
3
| 1 | 1 | 1.03 | 0.9 | 0.98542 | 1.03 | 0.95 | 0.83 | 0.97 | 0.91 | 0.96 | 1.07 | 0.99 | 1.01 | 1 | 0.9 |  | 1
| 1 | 2 | 1.05 | 0.94 | 1.0852 | 1.03 | 0.96 | 0.86 | 0.96 | 0.94 | 0.93 | 1.1 | 0.99 | 0.97 | 0.93 | 0.9 |  | 0
| 1 | 3 | 1 | 0.92 | 0.99891 | 1.1 | 0.94 | 0.87 | 0.98 | 0.95 | 1 | 1.21 | 0.99 | 0.97 | 0.94 | 0.9 |  | 16
| 1 | 4 | 1.04 | 0.95 | 1.0155 | 1.05 | 0.94 | 0.89 | 0.97 | 0.92 | 0.96 | 1.24 | 0.99 | 0.94 | 1 | 0.9 |  | 0.96641
| 1 | 5 | 1.01 | 0.94 | 1.0314 | 1.06 | 0.96 | 0.84 | 0.91 | 0.91 | 1 | 1.31 | 0.99 | 0.94 | 0.96 | 1 |  | 131
| 1 | 6 | 1 | 0.87 | 1.0948 | 1 | 0.93 | 0.87 | 0.92 | 0.96 | 0.96 | 1.14 | 1 | 0.97 | 0.92 | 0.9
| Mean |  | 1.0217 | 0.92 | 1.0352 | 1.045 | 0.94667 | 0.86 | 0.95167 | 0.93167 | 0.96833 | 1.1783 | 0.99167 | 0.96667 | 0.95833 | 0.91667
| Median |  | 1.02 | 0.93 | 1.0235 | 1.04 | 0.945 | 0.865 | 0.965 | 0.93 | 0.96 | 1.175 | 0.99 | 0.97 | 0.95 | 0.9
| Std Dev. |  | 0.02137 | 0.030332 | 0.045263 | 0.033912 | 0.012111 | 0.021909 | 0.029269 | 0.02137 | 0.027142 | 0.091086 | 0.0040825 | 0.02582 | 0.034881 | 0.040825
| Rel.Std.Dev. |  | 2.092% | 3.297% | 4.372% | 3.245% | 1.279% | 2.548% | 3.076% | 2.294% | 2.803% | 7.73% | 0.4117% | 2.671% | 3.64% | 4.454%
| PDM3 |  | 5.718% | -4.802% | 7.118% | 8.133% | -2.042% | -11.01% | -1.525% | -3.595% | 0.1995% | 21.93% | 2.614% | 0.02705% | -0.8353% | -5.147%
| Z-Score (Absolute) |  | 1.06 | 0.9 | 1.32 | 1.51 | 0.39 | 2.06 | 0.29 | 0.67 | 0.03 | 4.08 | 0.48 | 0 | 0.16 | NA
Results from laboratory 16 were removed due to their 0.1 ppm reading resolution.
| Analytical results for Tm in OREAS 20b (Certified Value 0.19 ppm) | [16 empty] | Certified
Tm | Round | Replicate | 01: Lab; 02: Lab; 04: Lab; 05: Lab; 06: Lab; 07: Lab |  | 1
| No | No | 01: 01; 02: 05; 04: 06; 05: 14; 06: 15; 07: 16 |  | ppm
|  |  | 01: 4A*MS; 02: 4A*OES/MS; 04: 4A*OES/MS; 05: 4A*MS; 06: 4A*MS; 07: 4A*MS |  | 2
3
| 1 | 1 | 01: 0.2; 02: 0.2; 04: 0.2; 05: 0.1; 06: 0.19; 07: 0.17 |  | 1
| 1 | 2 | 01: 0.2; 02: 0.2; 04: 0.2; 05: 0.2; 06: 0.17; 07: 0.18 |  | 24
| 1 | 3 | 01: 0.2; 02: 0.2; 04: 0.2; 05: 0.2; 06: 0.19; 07: 0.17 |  | 16
| 1 | 4 | 01: 0.2; 02: 0.2; 04: 0.2; 05: 0.2; 06: 0.17; 07: 0.17 |  | 0.1925
| 1 | 5 | 01: 0.21; 02: 0.2; 04: 0.2; 05: 0.1; 06: 0.18; 07: 0.18 |  | 132
| 1 | 6 | 01: 0.2; 02: 0.2; 04: 0.2; 05: 0.2; 06: 0.17; 07: 0.18
| Mean |  | 01: 0.20167; 02: 0.2; 04: 0.2; 05: 0.16667; 06: 0.17833; 07: 0.175
| Median |  | 01: 0.2; 02: 0.2; 04: 0.2; 05: 0.2; 06: 0.175; 07: 0.175
| Std Dev. |  | 01: 0.0040825; 02: 3.0405e-17; 04: 3.0405e-17; 05: 0.05164; 06: 0.0098319; 07: 0.0054772
| Rel.Std.Dev. |  | 01: 2.024%; 02: 1.52e-14%; 04: 1.52e-14%; 05: 30.98%; 06: 5.513%; 07: 3.13%
| PDM3 |  | 01: 4.762%; 02: 3.896%; 04: 3.896%; 05: -13.42%; 06: -7.359%; 07: -9.091%
| Z-Score (Absolute) |  | 01: 0.72; 02: 0.63; 04: 0.63; 05: 1.3; 06: 0.63; 07: 0.82
| Analytical results for U in OREAS 20b (Certified Value 4.04 ppm) | [16 empty] | Certified
U | Round | Replicate | Lab | Lab | Lab | Lab | Lab | Lab | Lab | Lab | Lab | Lab | Lab | Lab | Lab | Lab |  | 1
| No | No | 01 | 02 | 04 | 05 | 06 | 07 | 08 | 09 | 10 | 11 | 12 | 14 | 15 | 16 |  | ppm
|  |  | 4A*MS | 4A*OES/MS | 4A*OES | 4A*OES/MS | 4A*OES/MS | 4A*OES/MS | 4A*OES/MS | 4A*OES/MS | 4A*OES/MS | 4A*OES/MS | 4A*MS | 4A*MS | 4A*MS | 4A*MS |  | 2
3
| 1 | 1 | 4.61 | 2.6 | 3.7157 | 4.2 | 3.8 | 3.9 | 4 | 4 | 4.2 | 4.87 | 4.68 | 4 | 4.19 | 3.66 |  | 1
| 1 | 2 | 4.71 | 3.2 | 3.5524 | 3.5 | 4.3 | 4 | 4 | 4 | 3.8 | 4.27 | 4.58 | 4.4 | 3.95 | 3.61 |  | 4
| 1 | 3 | 3.77 | 3.4 | 3.6472 | 3.9 | 4.3 | 4 | 4.1 | 4.1 | 3.8 | 4.5 | 4.77 | 3.6 | 4.24 | 4.28 |  | 16
| 1 | 4 | 3.63 | 3.2 | 3.7491 | 3.8 | 3.6 | 3.8 | 4.1 | 3.7 | 4.9 | 4.13 | 4.53 | 3.8 | 4.49 | 3.99 |  | 4.0384
| 1 | 5 | 4.53 | 3.1 | 3.55 | 4.1 | 3.8 | 3.5 | 3.8 | 3.6 | 4.8 | 4.41 | 4.43 | 3.6 | 4.86 | 3.72 |  | 133
| 1 | 6 | 3.91 | 2.8 | 3.8142 | 4.2 | 3.7 | 4.1 | 3.6 | 4 | 4.1 | 4.1 | 4.51 | 3.5 | 3.62 | 3.42
| Mean |  | 4.1933 | 3.05 | 3.6714 | 3.95 | 3.9167 | 3.8833 | 3.9333 | 3.9 | 4.2667 | 4.38 | 4.5833 | 3.8167 | 4.225 | 3.78
| Median |  | 4.22 | 3.15 | 3.6815 | 4 | 3.8 | 3.95 | 4 | 4 | 4.15 | 4.34 | 4.555 | 3.7 | 4.215 | 3.69
| Std Dev. |  | 0.47555 | 0.29496 | 0.10762 | 0.27386 | 0.30605 | 0.2137 | 0.19664 | 0.2 | 0.48028 | 0.2858 | 0.12323 | 0.33714 | 0.42815 | 0.30679
| Rel.Std.Dev. |  | 11.34% | 9.671% | 2.931% | 6.933% | 7.814% | 5.503% | 4.999% | 5.128% | 11.26% | 6.525% | 2.689% | 8.833% | 10.13% | 8.116%
| PDM3 |  | 3.835% | -24.48% | -9.088% | -2.19% | -3.015% | -3.841% | -2.603% | -3.428% | 5.651% | 8.458% | 13.49% | -5.492% | 4.62% | -6.4%
| Z-Score (Absolute) |  | 0.91 | 2.96 | 0.86 | 0.08 | 0.03 | 0.14 | 0.03 | 0.08 | 1.16 | 1.54 | 2.23 | 0.37 | 1.02 | 0.49
| Analytical results for V in OREAS 20b (Certified Value 62 ppm) | [16 empty] | Certified
V | Round | Replicate | Lab | Lab | Lab | Lab | Lab | Lab | Lab | Lab | Lab | Lab | Lab | Lab | Lab | Lab | Lab | 1
| No | No | 01 | 02 | 03 | 04 | 05 | 06 | 07 | 08 | 09 | 10 | 11 | 12 | 14 | 15 | 16 | ppm
|  |  | 4A*MS | 4A*OES/MS | 4A*OES | 4A*OES | 4A*OES/MS | 4A*OES/MS | 4A*OES/MS | 4A*OES/MS | 4A*OES/MS | 4A*OES/MS | 4A*OES/MS | 4A*OES | 4A*MS | 4A*OES | 4A*OES | 0
1
| 1 | 1 | 60 | 57 | 64.5 | 63.1683 | 56 | 63 | 65 | 63 | 60 | 64 | 57.3 | 60 | 64 | 66 | 61 | 1
| 1 | 2 | 62 | 60 | 64 | 63.9798 | 50 | 62 | 63 | 64 | 63 | 63 | 58 | 59 | 63 | 63 | 61 | 0
| 1 | 3 | 63 | 59 | 65 | 63.0405 | 48 | 63 | 64 | 63 | 64 | 61 | 60.8 | 59 | 61 | 65 | 60 | 16
| 1 | 4 | 63 | 61 | 64.6 | 63.6034 | 51 | 63 | 65 | 62 | 61 | 63 | 57.5 | 59 | 61 | 65 | 58 | 62.0845
| 1 | 5 | 64 | 64 | 63.4 | 64.1643 | 51 | 62 | 62 | 63 | 61 | 62 | 59.6 | 59 | 63 | 64 | 60 | 134
| 1 | 6 | 62 | 60 | 64.4 | 63.0435 | 48 | 63 | 64 | 64 | 63 | 61 | 59 | 58 | 63 | 64 | 61
| Mean |  | 62.3333 | 60.1667 | 64.3167 | 63.5 | 50.6667 | 62.6667 | 63.8333 | 63.1667 | 62 | 62.3333 | 58.7 | 59 | 62.5 | 64.5 | 60.1667
| Median |  | 62.5 | 60 | 64.45 | 63.3859 | 50.5 | 63 | 64 | 63 | 62 | 62.5 | 58.5 | 59 | 63 | 64.5 | 60.5
| Std Dev. |  | 1.3663 | 2.3166 | 0.55287 | 0.4923 | 2.9439 | 0.5164 | 1.169 | 0.75277 | 1.5492 | 1.2111 | 1.3565 | 0.63246 | 1.2247 | 1.0488 | 1.169
| Rel.Std.Dev. |  | 2.192% | 3.85% | 0.8596% | 0.7753% | 5.81% | 0.824% | 1.831% | 1.192% | 2.499% | 1.943% | 2.311% | 1.072% | 1.96% | 1.626% | 1.943%
| PDM3 |  | 0.4008% | -3.089% | 3.595% | 2.28% | -18.39% | 0.9377% | 2.817% | 1.743% | -0.1361% | 0.4008% | -5.451% | -4.968% | 0.6692% | 3.891% | -3.089%
| Z-Score (Absolute) |  | 0 | 0.97 | 0.89 | 0.52 | 5.24 | 0.15 | 0.67 | 0.37 | 0.15 | 0 | 1.63 | 1.5 | 0.07 | 0.97 | 0.97
| Analytical results for W in OREAS 20b (Certified Value 11.3 ppm) | [16 empty] | Certified
W | Round | Replicate | Lab | Lab | Lab | Lab | Lab | Lab | Lab | Lab | Lab | Lab | Lab | Lab | Lab | Lab | Lab | 1
| No | No | 01 | 02 | 03 | 04 | 05 | 06 | 07 | 08 | 09 | 10 | 11 | 12 | 14 | 15 | 16 | ppm
|  |  | 4A*MS | 4A*OES/MS | 4A*OES | 4A*OES | 4A*OES/MS | 4A*OES/MS | 4A*OES/MS | 4A*OES/MS | 4A*OES/MS | 4A*OES/MS | 4A*OES/MS | 4A*MS | 4A*MS | 4A*MS | 4A*MS | 1
1
| 1 | 1 | 10.8 | 9.2 | 13.6 | 12.3666 | 0.2 | 10.5 | 12.6 | 10.1 | 10.3 | 11.6 | 10.3 | 11.1 | 12.6 | 9.9 | 11.3 | 1
| 1 | 2 | 11.8 | 9.9 | 13.8 | 12.2238 | 0.2 | 9.5 | 9.4 | 11.9 | 11.3 | 12.5 | 11.7 | 11.3 | 11.4 | 9.9 | 11.5 | 6
| 1 | 3 | 10.5 | 8.7 | 12.5 | 11.5502 | 0.2 | 10.1 | 11.8 | 11.5 | 10.4 | 12 | 11.3 | 11.2 | 10.8 | 10.6 | 13.4 | 16
| 1 | 4 | 10.8 | 9.7 | 13.4 | 11.5192 | 0.2 | 11.5 | 9.5 | 11.1 | 10.2 | 12.9 | 11.9 | 10.9 | 11.2 | 10.1 | 13.4 | 11.3397
| 1 | 5 | 11.8 | 9.1 | 12.7 | 12.2313 | 0.2 | 10.1 | 10.6 | 11.9 | 11.1 | 11.7 | 11.7 | 10.9 | 10.2 | 10.5 | 14.9 | 135
| 1 | 6 | 11.1 | 9.7 | 14.3 | 11.6438 | 0.2 | 9.7 | 12.3 | 11.6 | 10.8 | 14.2 | 11.3 | 10.9 | 12.9 | 9.1 | 13.2
| Mean |  | 11.1333 | 9.3833 | 13.3833 | 11.9225 | 0.2 | 10.2333 | 11.0333 | 11.35 | 10.6833 | 12.4833 | 11.3667 | 11.05 | 11.5167 | 10.0167 | 12.95
| Median |  | 10.95 | 9.45 | 13.5 | 11.9338 | 0.2 | 10.1 | 11.2 | 11.55 | 10.6 | 12.25 | 11.5 | 11 | 11.3 | 10 | 13.3
| Std Dev. |  | 0.55015 | 0.45789 | 0.67946 | 0.39046 | 3.0405e-17 | 0.71181 | 1.4038 | 0.68044 | 0.4535 | 0.97451 | 0.57504 | 0.17607 | 1.0439 | 0.53821 | 1.3487
| Rel.Std.Dev. |  | 4.941% | 4.88% | 5.077% | 3.275% | 1.52e-14% | 6.956% | 12.72% | 5.995% | 4.245% | 7.806% | 5.059% | 1.593% | 9.064% | 5.373% | 10.41%
| PDM3 |  | -1.82% | -17.25% | 18.02% | 5.139% | -98.24% | -9.757% | -2.702% | 0.09081% | -5.788% | 10.09% | 0.2378% | -2.555% | 1.561% | -11.67% | 14.2%
| Z-Score (Absolute) |  | 0.12 | 2.02 | 2.33 | 0.74 | NA | 1.1 | 0.23 | 0.12 | 0.61 | 1.35 | 0.14 | 0.21 | 0.3 | 1.33 | 1.86
Results from laboratory 5 were removed due to their 0.1 ppm reading resolution.
| Analytical results for Y in OREAS 20b (Certified Value 15.8 ppm) | [16 empty] | Certified
Y | Round | Replicate | Lab | Lab | Lab | Lab | Lab | Lab | Lab | Lab | Lab | Lab | Lab | Lab | Lab | Lab | Lab | 1
| No | No | 01 | 02 | 03 | 04 | 05 | 06 | 07 | 08 | 09 | 10 | 11 | 12 | 14 | 15 | 16 | ppm
|  |  | 4A*MS | 4A*OES/MS | 4A*OES | 4A*OES | 4A*OES/MS | 4A*OES/MS | 4A*OES/MS | 4A*OES/MS | 4A*OES/MS | 4A*OES/MS | 4A*OES/MS | 4A*MS | 4A*MS | 4A*MS | 4A*MS | 1
2
| 1 | 1 | 16.16 | 12.7 | 16.7 | 13.0938 | 19.5 | 15.2 | 15.9 | 16.4 | 17 | 16.4 | 16.3 | 17 | 21.1 | 15.6 | 15.5 | 1
| 1 | 2 | 16.29 | 13.4 | 16.6 | 13.1659 | 18.9 | 15.4 | 15.8 | 15.8 | 17.2 | 14.4 | 16 | 17.2 | 22.5 | 14.4 | 15.8 | 7
| 1 | 3 | 16.25 | 13.2 | 16.5 | 12.9875 | 18.8 | 15.4 | 16.2 | 16 | 17.5 | 16.2 | 16.3 | 17 | 23.4 | 14.2 | 14.7 | 16
| 1 | 4 | 16.27 | 13.5 | 16.5 | 13.6104 | 18.6 | 15.2 | 16.7 | 16.3 | 17.2 | 15.8 | 15.9 | 17 | 23.1 | 15.2 | 14.6 | 15.7705
| 1 | 5 | 16.18 | 12.8 | 16.3 | 12.7979 | 19.2 | 15 | 15.5 | 15 | 16.3 | 15.4 | 16.2 | 16.8 | 22 | 14.8 | 15 | 136
| 1 | 6 | 17.27 | 9.9 | 16.4 | 13.7666 | 17.8 | 14.9 | 16.8 | 15.2 | 17.9 | 15.1 | 16.1 | 17.2 | 24.3 | 14.3 | 15.2
| Mean |  | 16.4033 | 12.5833 | 16.5 | 13.237 | 18.8 | 15.1833 | 16.15 | 15.7833 | 17.1833 | 15.55 | 16.1333 | 17.0333 | 22.7333 | 14.75 | 15.1333
| Median |  | 16.26 | 13 | 16.5 | 13.1298 | 18.85 | 15.2 | 16.05 | 15.9 | 17.2 | 15.6 | 16.15 | 17 | 22.8 | 14.6 | 15.1
| Std Dev. |  | 0.42763 | 1.3527 | 0.14142 | 0.37429 | 0.5831 | 0.20412 | 0.51672 | 0.57417 | 0.53448 | 0.74229 | 0.1633 | 0.15055 | 1.1219 | 0.55767 | 0.46332
| Rel.Std.Dev. |  | 2.607% | 10.75% | 0.8571% | 2.828% | 3.102% | 1.344% | 3.2% | 3.638% | 3.11% | 4.774% | 1.012% | 0.8839% | 4.935% | 3.781% | 3.062%
| PDM3 |  | 4.013% | -20.21% | 4.626% | -16.06% | 19.21% | -3.723% | 2.406% | 0.08137% | 8.959% | -1.398% | 2.301% | 8.008% | 44.15% | -6.471% | -4.04%
| Z-Score (Absolute) |  | 0.19 | 2.52 | 0.26 | 2.06 | 1.89 | 0.67 | 0.01 | 0.25 | 0.75 | 0.41 | 0 | 0.64 | 4.68 | 0.98 | 0.71
| Analytical results for Yb in OREAS 20b (Certified Value 1.07 ppm) | [16 empty] | Certified
Yb | Round | Replicate | 01: Lab; 02: Lab; 03: Lab; 04: Lab; 05: Lab; 06: Lab; 07: Lab | 1
| No | No | 01: 01; 02: 02; 03: 05; 04: 06; 05: 14; 06: 15; 07: 16 | ppm
|  |  | 01: 4A*MS; 02: 4A*OES/MS; 03: 4A*OES/MS; 04: 4A*OES/MS; 05: 4A*MS; 06: 4A*MS; 07: 4A*MS | 2
3
| 1 | 1 | 01: 1.22; 02: 1; 03: 1.6; 04: 1.1; 05: 1; 06: 1.1; 07: 1.1 | 1
| 1 | 2 | 01: 1.22; 02: 1; 03: 1.5; 04: 1.1; 05: 1; 06: 1; 07: 1.1 | 0
| 1 | 3 | 01: 1.2; 02: 1.1; 03: 1.6; 04: 1.1; 05: 1; 06: 1; 07: 1.1 | 16
| 1 | 4 | 01: 1.47; 02: 1.1; 03: 1.6; 04: 1.1; 05: 1; 06: 1.1; 07: 1 | 1.068
| 1 | 5 | 01: 1.22; 02: 1; 03: 1.6; 04: 1.1; 05: 0.9; 06: 1; 07: 1.1 | 137
| 1 | 6 | 01: 1.18; 02: 0.8; 03: 1.5; 04: 1.1; 05: 1; 06: 1; 07: 1.1
| Mean |  | 01: 1.2517; 02: 1; 03: 1.5667; 04: 1.1; 05: 0.98333; 06: 1.0333; 07: 1.0833
| Median |  | 01: 1.22; 02: 1; 03: 1.6; 04: 1.1; 05: 1; 06: 1; 07: 1.1
| Std Dev. |  | 01: 0.10815; 02: 0.10954; 03: 0.05164; 04: 2.4324e-16; 05: 0.040825; 06: 0.05164; 07: 0.040825
| Rel.Std.Dev. |  | 01: 8.641%; 02: 10.95%; 03: 3.296%; 04: 2.211e-14%; 05: 4.152%; 06: 4.997%; 07: 3.768%
| PDM3 |  | 01: 17.2%; 02: -6.367%; 03: 46.69%; 04: 2.996%; 05: -7.928%; 06: -3.246%; 07: 1.436%
| Z-Score (Absolute) |  | 01: 1.36; 02: 0.67; 03: 3.91; 04: 0.13; 05: 0.81; 06: 0.4; 07: 0
| Analytical results for Zn in OREAS 20b (Certified Value 82 ppm) | [16 empty] | Certified
Zn | Round | Replicate | Lab | Lab | Lab | Lab | Lab | Lab | Lab | Lab | Lab | Lab | Lab | Lab | Lab | Lab | Lab | 1
| No | No | 01 | 02 | 03 | 04 | 05 | 06 | 07 | 08 | 09 | 10 | 11 | 12 | 14 | 15 | 16 | ppm
|  |  | 4A*MS | 4A*OES/MS | 4A*OES | 4A*OES | 4A*OES/MS | 4A*OES/MS | 4A*OES/MS | 4A*OES/MS | 4A*OES/MS | 4A*OES/MS | 4A*OES/MS | 4A*OES | 4A*MS | 4A*OES | 4A*OES | 0
1
| 1 | 1 | 85 | 80 | 85.7 | 80.8042 | 86 | 79.4 | 84 | 86 | 81 | 83 | 79.4 | 80 | 84.5 | 80 | 74 | 1
| 1 | 2 | 83 | 85 | 86 | 83.7206 | 85 | 79.2 | 83 | 85 | 84 | 83 | 78.7 | 80 | 83 | 76 | 75 | 8
| 1 | 3 | 81 | 82 | 84.5 | 78.9451 | 84 | 78.6 | 83 | 86 | 84 | 79 | 81.6 | 81 | 80.9 | 83 | 74 | 16
| 1 | 4 | 83 | 84 | 86.2 | 80.3066 | 84 | 78.8 | 84 | 84 | 81 | 85 | 79.7 | 81 | 81.2 | 80 | 72 | 82.3219
| 1 | 5 | 82 | 84 | 85.7 | 82.7422 | 85 | 78.5 | 81 | 85 | 81 | 82 | 80.6 | 81 | 83.2 | 80 | 74 | 138
| 1 | 6 | 85 | 78 | 84.3 | 82.5196 | 85 | 79.4 | 83 | 86 | 85 | 82 | 79.9 | 80 | 83 | 81 | 74
| Mean |  | 83.1667 | 82.1667 | 85.4 | 81.5064 | 84.8333 | 78.9833 | 83 | 85.3333 | 82.6667 | 82.3333 | 79.9833 | 80.5 | 82.6333 | 80 | 73.8333
| Median |  | 83 | 83 | 85.7 | 81.6619 | 85 | 79 | 83 | 85.5 | 82.5 | 82.5 | 79.8 | 80.5 | 83 | 80 | 74
| Std Dev. |  | 1.6021 | 2.7142 | 0.8 | 1.786 | 0.75277 | 0.40208 | 1.0954 | 0.8165 | 1.8619 | 1.9664 | 1.0068 | 0.54772 | 1.3515 | 2.2804 | 0.98319
| Rel.Std.Dev. |  | 1.926% | 3.303% | 0.9368% | 2.191% | 0.8874% | 0.5091% | 1.32% | 0.9568% | 2.252% | 2.388% | 1.259% | 0.6804% | 1.636% | 2.85% | 1.332%
| PDM3 |  | 1.026% | -0.1885% | 3.739% | -0.9906% | 3.051% | -4.055% | 0.8237% | 3.658% | 0.4188% | 0.01391% | -2.841% | -2.213% | 0.3783% | -2.82% | -10.31%
| Z-Score (Absolute) |  | 0.31 | 0.06 | 1.13 | 0.3 | 0.92 | 1.23 | 0.25 | 1.1 | 0.12 | 0 | 0.86 | 0.67 | 0.11 | 0.86 | 3.13
| Analytical results for Zr in OREAS 20b (Certified Value 62 ppm) | [16 empty] | Certified
Zr | Round | Replicate | Lab | Lab | Lab | Lab | Lab | Lab | Lab | Lab | Lab | Lab | Lab | Lab | Lab | Lab |  | 1
| No | No | 01 | 02 | 03 | 04 | 05 | 06 | 07 | 08 | 09 | 10 | 11 | 12 | 14 | 16 |  | ppm
|  |  | 4A*MS | 4A*OES/MS | 4A*OES | 4A*OES | 4A*OES/MS | 4A*OES/MS | 4A*OES/MS | 4A*OES/MS | 4A*OES/MS | 4A*OES/MS | 4A*OES/MS | 4A*MS | 4A*MS | 4A*OES |  | 0
1
| 1 | 1 | 67.9 | 51.2 | 56.4 | 64.9221 | 66 | 54.1 | 61.9 | 64.1 | 64.8 | 64.6 | 56.5 | 63.5 | 95.1 | 59 |  | 1
| 1 | 2 | 74.1 | 53.4 | 54.2 | 66.3721 | 66 | 55.2 | 64.1 | 63 | 65.9 | 61.6 | 58.4 | 61.6 | 101.6 | 62 |  | 0
| 1 | 3 | 69.1 | 49.9 | 56.6 | 59.7135 | 62 | 54.9 | 63.5 | 63.6 | 65.8 | 61.6 | 60.2 | 65.5 | 101.7 | 61 |  | 16
| 1 | 4 | 62.5 | 54.6 | 58.5 | 60.9311 | 57 | 55 | 62.4 | 65.9 | 65.8 | 66.3 | 60.3 | 61.3 | 103.2 | 61 |  | 61.6891
| 1 | 5 | 62.7 | 54.2 | 56.9 | 59.9154 | 57 | 53.8 | 60.6 | 64.5 | 65.7 | 65 | 57.5 | 62 | 95.3 | 60 |  | 139
| 1 | 6 | 63.6 | 51.1 | 54.9 | 63.7598 | 65 | 53.2 | 64.8 | 64.2 | 96.5 | 64.3 | 55.1 | 66.9 | 91.3 | 58
| Mean |  | 66.65 | 52.4 | 56.25 | 62.6023 | 62.1667 | 54.3667 | 62.8833 | 64.2167 | 70.75 | 63.9 | 58 | 63.4667 | 98.0333 | 60.1667
| Median |  | 65.75 | 52.3 | 56.5 | 62.3454 | 63.5 | 54.5 | 62.95 | 64.15 | 65.8 | 64.45 | 57.95 | 62.75 | 98.45 | 60.5
| Std Dev. |  | 4.5868 | 1.9215 | 1.5268 | 2.8032 | 4.2622 | 0.79162 | 1.5459 | 0.9786 | 12.6214 | 1.9079 | 2.0591 | 2.2914 | 4.7807 | 1.472
| Rel.Std.Dev. |  | 6.882% | 3.667% | 2.714% | 4.478% | 6.856% | 1.456% | 2.458% | 1.524% | 17.84% | 2.986% | 3.55% | 3.61% | 4.877% | 2.446%
| PDM3 |  | 8.042% | -15.06% | -8.817% | 1.48% | 0.7742% | -11.87% | 1.936% | 4.097% | 14.69% | 3.584% | -5.98% | 2.882% | 58.92% | -2.468%
| Z-Score (Absolute) |  | 0.81 | 2.15 | 1.35 | 0.03 | 0.12 | 1.74 | 0.03 | 0.31 | 1.67 | 0.24 | 0.99 | 0.15 | 7.34 | 0.54
Note on C17: Z-Scores have been calculated inclusive of individual outliers. In general, laboratory batches are rejected if Z-Score > 2.5.
Note on C36: Z-Scores have been calculated inclusive of individual outliers. In general, laboratory batches are rejected if Z-Score > 2.5.
Note on C54: Z-Scores have been calculated inclusive of individual outliers. In general, laboratory batches are rejected if Z-Score > 2.5.
Note on C73: Z-Scores have been calculated inclusive of individual outliers. In general, laboratory batches are rejected if Z-Score > 2.5.
Note on C91: Z-Scores have been calculated inclusive of individual outliers. In general, laboratory batches are rejected if Z-Score > 2.5.
Note on C110: Z-Scores have been calculated inclusive of individual outliers. In general, laboratory batches are rejected if Z-Score > 2.5.
Note on C128: Z-Scores have been calculated inclusive of individual outliers. In general, laboratory batches are rejected if Z-Score > 2.5.
Note on C146: Z-Scores have been calculated inclusive of individual outliers. In general, laboratory batches are rejected if Z-Score > 2.5.
Note on C165: Z-Scores have been calculated inclusive of individual outliers. In general, laboratory batches are rejected if Z-Score > 2.5.
Note on C183: Z-Scores have been calculated inclusive of individual outliers. In general, laboratory batches are rejected if Z-Score > 2.5.
Note on C202: Z-Scores have been calculated inclusive of individual outliers. In general, laboratory batches are rejected if Z-Score > 2.5.
Note on C220: Z-Scores have been calculated inclusive of individual outliers. In general, laboratory batches are rejected if Z-Score > 2.5.
Note on C238: Z-Scores have been calculated inclusive of individual outliers. In general, laboratory batches are rejected if Z-Score > 2.5.
Note on C256: Z-Scores have been calculated inclusive of individual outliers. In general, laboratory batches are rejected if Z-Score > 2.5.
Note on C274: Z-Scores have been calculated inclusive of individual outliers. In general, laboratory batches are rejected if Z-Score > 2.5.
Note on C292: Z-Scores have been calculated inclusive of individual outliers. In general, laboratory batches are rejected if Z-Score > 2.5.
Note on C310: Z-Scores have been calculated inclusive of individual outliers. In general, laboratory batches are rejected if Z-Score > 2.5.
Note on C328: Z-Scores have been calculated inclusive of individual outliers. In general, laboratory batches are rejected if Z-Score > 2.5.
Note on C346: Z-Scores have been calculated inclusive of individual outliers. In general, laboratory batches are rejected if Z-Score > 2.5.
Note on C364: Z-Scores have been calculated inclusive of individual outliers. In general, laboratory batches are rejected if Z-Score > 2.5.
Note on C382: Z-Scores have been calculated inclusive of individual outliers. In general, laboratory batches are rejected if Z-Score > 2.5.
Note on C400: Z-Scores have been calculated inclusive of individual outliers. In general, laboratory batches are rejected if Z-Score > 2.5.
Note on C418: Z-Scores have been calculated inclusive of individual outliers. In general, laboratory batches are rejected if Z-Score > 2.5.
Note on C436: Z-Scores have been calculated inclusive of individual outliers. In general, laboratory batches are rejected if Z-Score > 2.5.
Note on C454: Z-Scores have been calculated inclusive of individual outliers. In general, laboratory batches are rejected if Z-Score > 2.5.
Note on C472: Z-Scores have been calculated inclusive of individual outliers. In general, laboratory batches are rejected if Z-Score > 2.5.
Note on C490: Z-Scores have been calculated inclusive of individual outliers. In general, laboratory batches are rejected if Z-Score > 2.5.
Note on C508: Z-Scores have been calculated inclusive of individual outliers. In general, laboratory batches are rejected if Z-Score > 2.5.
Note on C526: Z-Scores have been calculated inclusive of individual outliers. In general, laboratory batches are rejected if Z-Score > 2.5.
Note on C544: Z-Scores have been calculated inclusive of individual outliers. In general, laboratory batches are rejected if Z-Score > 2.5.
Note on C562: Z-Scores have been calculated inclusive of individual outliers. In general, laboratory batches are rejected if Z-Score > 2.5.
Note on C580: Z-Scores have been calculated inclusive of individual outliers. In general, laboratory batches are rejected if Z-Score > 2.5.
Note on C598: Z-Scores have been calculated inclusive of individual outliers. In general, laboratory batches are rejected if Z-Score > 2.5.
Note on C616: Z-Scores have been calculated inclusive of individual outliers. In general, laboratory batches are rejected if Z-Score > 2.5.
Note on C634: Z-Scores have been calculated inclusive of individual outliers. In general, laboratory batches are rejected if Z-Score > 2.5.
Note on C652: Z-Scores have been calculated inclusive of individual outliers. In general, laboratory batches are rejected if Z-Score > 2.5.
Note on C670: Z-Scores have been calculated inclusive of individual outliers. In general, laboratory batches are rejected if Z-Score > 2.5.
Note on C688: Z-Scores have been calculated inclusive of individual outliers. In general, laboratory batches are rejected if Z-Score > 2.5.
Note on C706: Z-Scores have been calculated inclusive of individual outliers. In general, laboratory batches are rejected if Z-Score > 2.5.
Note on C724: Z-Scores have been calculated inclusive of individual outliers. In general, laboratory batches are rejected if Z-Score > 2.5.
Note on C742: Z-Scores have been calculated inclusive of individual outliers. In general, laboratory batches are rejected if Z-Score > 2.5.
Note on C761: Z-Scores have been calculated inclusive of individual outliers. In general, laboratory batches are rejected if Z-Score > 2.5.
Note on C780: Z-Scores have been calculated inclusive of individual outliers. In general, laboratory batches are rejected if Z-Score > 2.5.
Note on C798: Z-Scores have been calculated inclusive of individual outliers. In general, laboratory batches are rejected if Z-Score > 2.5.
Note on C816: Z-Scores have been calculated inclusive of individual outliers. In general, laboratory batches are rejected if Z-Score > 2.5.
Note on C835: Z-Scores have been calculated inclusive of individual outliers. In general, laboratory batches are rejected if Z-Score > 2.5.
Note on C853: Z-Scores have been calculated inclusive of individual outliers. In general, laboratory batches are rejected if Z-Score > 2.5.
Note on C872: Z-Scores have been calculated inclusive of individual outliers. In general, laboratory batches are rejected if Z-Score > 2.5.
Note on C890: Z-Scores have been calculated inclusive of individual outliers. In general, laboratory batches are rejected if Z-Score > 2.5.
Note on C908: Z-Scores have been calculated inclusive of individual outliers. In general, laboratory batches are rejected if Z-Score > 2.5.
Note on C926: Z-Scores have been calculated inclusive of individual outliers. In general, laboratory batches are rejected if Z-Score > 2.5.
Note on C944: Z-Scores have been calculated inclusive of individual outliers. In general, laboratory batches are rejected if Z-Score > 2.5.
Note on C963: Z-Scores have been calculated inclusive of individual outliers. In general, laboratory batches are rejected if Z-Score > 2.5.
Note on C981: Z-Scores have been calculated inclusive of individual outliers. In general, laboratory batches are rejected if Z-Score > 2.5.
Note on C999: Z-Scores have been calculated inclusive of individual outliers. In general, laboratory batches are rejected if Z-Score > 2.5.
Note on C1017: Z-Scores have been calculated inclusive of individual outliers. In general, laboratory batches are rejected if Z-Score > 2.5.
Note on C1036: Z-Scores have been calculated inclusive of individual outliers. In general, laboratory batches are rejected if Z-Score > 2.5.
Note on C1054: Z-Scores have been calculated inclusive of individual outliers. In general, laboratory batches are rejected if Z-Score > 2.5.
Note on C1072: Z-Scores have been calculated inclusive of individual outliers. In general, laboratory batches are rejected if Z-Score > 2.5.
Note on C1090: Z-Scores have been calculated inclusive of individual outliers. In general, laboratory batches are rejected if Z-Score > 2.5.

## Aqua Regia
| Analytical results for Ag in OREAS 20b (Certified Value 0.085 ppm) | [16 empty] | Certified
Ag | Round | Replicate | Lab | Lab | Lab | Lab | Lab | Lab | Lab | Lab | Lab | Lab | Lab | Lab | Lab | Lab | Lab | 1
| No | No | 01 | 02 | 03 | 04 | 05 | 06 | 07 | 08 | 09 | 10 | 11 | 12 | 14 | 15 | 16 | ppm
|  |  | AR*MS | AR*OES/MS | AR*OES | AR*OES/MS | AR*OES/MS | AR*OES/MS | AR*MS | AR*MS | AR*MS | AR*MS | AR*MS | AR*OES/MS | AR*MS | AR*MS | AR*MS | 3
|  |  | 0.5g | 0.25g | 0.5g | 01g | 0.5g | 0.5g | 0.5g | 0.5g | 0.5g | 0.5g | 0.5g | 01g | 0.5g | 0.25g | 0.4g | 3
| 1 | 1 | 0.14 | 0.13 | < 0.5 | 0.093509 | 0.114 | 0.079 | 0.08 | 0.1 | 0.08 | 0.07 | 0.08 | 0.09 | 0.065 | 0.27 | < 0.1 | 1
| 1 | 2 | 0.12 | 0.12 | < 0.5 | 0.09189 | 0.106 | 0.083 | 0.07 | 0.08 | 0.08 | 0.08 | 0.09 | 0.08 | 0.092 | 0.27 | 0.1 | 13
| 1 | 3 | 0.1 | 0.13 | < 0.5 | 0.088375 | 0.083 | 0.072 | 0.08 | 0.08 | 0.08 | 0.07 | 0.08 | 0.09 | 0.08 | 0.26 | < 0.1 | 16
| 1 | 4 | 0.1 | 0.11 | < 0.5 | 0.098227 | 0.108 | 0.075 | 0.12 | 0.08 | 0.09 | 0.07 | 0.09 | 0.09 | 0.08 | 0.27 | < 0.1 | 0.084862
| 1 | 5 | 0.09 | 0.13 | < 0.5 | 0.093363 | 0.083 | 0.087 | 0.07 | 0.08 | 0.07 | 0.07 | 0.08 | 0.09 | 0.077 | 0.26 | < 0.1 | 141
| 1 | 6 | 0.1 | 0.1 | < 0.5 | 0.099506 | 0.095 | 0.096 | 0.07 | 0.08 | 0.07 | 0.09 | 0.08 | 0.08 | 0.092 | 0.26 | < 0.1
| Mean |  | 0.10833 | 0.12 |  | 0.094145 | 0.098167 | 0.082 | 0.081667 | 0.083333 | 0.078333 | 0.075 | 0.083333 | 0.086667 | 0.081 | 0.265 | 0.1
| Median |  | 0.1 | 0.125 |  | 0.093436 | 0.1005 | 0.081 | 0.075 | 0.08 | 0.08 | 0.07 | 0.08 | 0.09 | 0.08 | 0.265 | 0.1
| Std Dev. |  | 0.018348 | 0.012649 |  | 0.0041179 | 0.013258 | 0.0087178 | 0.019408 | 0.008165 | 0.0075277 | 0.0083666 | 0.005164 | 0.005164 | 0.010159 | 0.0054772
| Rel.Std.Dev. |  | 16.94% | 10.54% |  | 4.374% | 13.51% | 10.63% | 23.76% | 9.798% | 9.61% | 11.16% | 6.197% | 5.958% | 12.54% | 2.067%
| PDM3 |  | 27.66% | 41.41% |  | 10.94% | 15.68% | -3.372% | -3.765% | -1.801% | -7.693% | -11.62% | -1.801% | 2.127% | -4.551% | 212.3% | 17.84%
| Z-Score (Absolute) |  | 1.99 | 2.99 | 14.07 | 0.78 | 1.12 | 0.26 | 0.28 | 0.14 | 0.57 | 0.85 | 0.14 | 0.14 | 0.34 | 15.35 | NA
Results from laboratory 16 were removed due to their 0.1 ppm reading resolution.
| Analytical results for Al in OREAS 20b (Certified Value 2.15 wt.%) | [16 empty] | Certified
Al | Round | Replicate | Lab | Lab | Lab | Lab | Lab | Lab | Lab | Lab | Lab | Lab | Lab | Lab | Lab | Lab | Lab | 1
| No | No | 01 | 02 | 03 | 04 | 05 | 06 | 07 | 08 | 09 | 10 | 11 | 12 | 14 | 15 | 16 | wt.%
|  |  | AR*MS | AR*OES/MS | AR*OES | AR*OES/MS | AR*OES/MS | AR*OES/MS | AR*MS | AR*MS | AR*MS | AR*MS | AR*MS | AR*OES/MS | AR*MS | AR*OES | AR*OES | 2
|  |  | 0.5g | 0.25g | 0.5g | 01g | 0.5g | 0.5g | 0.5g | 0.5g | 0.5g | 0.5g | 0.5g | 01g | 0.5g | 0.25g | 0.4g | 3
| 1 | 1 | 2.171 | 1.86 | 2.19 | 2.4739 | 2.02 | 2.17 | 2.14 | 2.24 | 2.35 | 2.19 | 2.02 | 2.13 | 2.08 | 1.886 | 1.95 | 1
| 1 | 2 | 2.166 | 1.99 | 2.18 | 2.4668 | 2.15 | 2.28 | 2.11 | 2.22 | 2.33 | 2.17 | 2.02 | 2.08 | 2.24 | 1.79 | 1.95 | 0
| 1 | 3 | 2.179 | 1.85 | 2.19 | 2.4827 | 2.1 | 2.26 | 2.12 | 2.23 | 2.33 | 2.15 | 2 | 2.12 | 2.22 | 1.875 | 1.95 | 16
| 1 | 4 | 2.187 | 1.85 | 2.19 | 2.451 | 2.11 | 2.33 | 2.14 | 2.25 | 2.35 | 2.17 | 1.97 | 2.15 | 2.2 | 1.804 | 1.95 | 2.1507
| 1 | 5 | 2.176 | 1.86 | 2.17 | 2.4657 | 2.12 | 2.29 | 2.15 | 2.21 | 2.34 | 2.14 | 2.02 | 2.07 | 2.08 | 1.746 | 1.94 | 142
| 1 | 6 | 2.14 | 1.9 | 2.18 | 2.4536 | 2.08 | 2.26 | 2.15 | 2.23 | 2.28 | 2.15 | 1.97 | 2.09 | 2.27 | 1.838 | 1.82
| Mean |  | 2.1698 | 1.885 | 2.1833 | 2.4656 | 2.0967 | 2.265 | 2.135 | 2.23 | 2.33 | 2.1617 | 2 | 2.1067 | 2.1817 | 1.8232 | 1.9267
| Median |  | 2.1735 | 1.86 | 2.185 | 2.4663 | 2.105 | 2.27 | 2.14 | 2.23 | 2.335 | 2.16 | 2.01 | 2.105 | 2.21 | 1.821 | 1.95
| Std Dev. |  | 0.016266 | 0.054681 | 0.008165 | 0.01198 | 0.044121 | 0.053198 | 0.016432 | 0.014142 | 0.026077 | 0.018348 | 0.024495 | 0.031411 | 0.082077 | 0.053436 | 0.052409
| Rel.Std.Dev. |  | 0.7496% | 2.901% | 0.374% | 0.4859% | 2.104% | 2.349% | 0.7696% | 0.6342% | 1.119% | 0.8488% | 1.225% | 1.491% | 3.762% | 2.931% | 2.72%
| PDM3 |  | 0.8918% | -12.35% | 1.52% | 14.64% | -2.51% | 5.317% | -0.7278% | 3.689% | 8.339% | 0.5121% | -7.005% | -2.045% | 1.442% | -15.23% | -10.41%
| Z-Score (Absolute) |  | 0.08 | 2.73 | 0.21 | 3 | 0.64 | 1.02 | 0.26 | 0.67 | 1.66 | 0 | 1.6 | 0.54 | 0.2 | 3.34 | 2.32
| Analytical results for As in OREAS 20b (Certified Value 2.09 ppm) | [16 empty] | Certified
As | Round | Replicate | Lab | Lab | Lab | Lab | Lab | Lab | Lab | Lab | Lab | Lab | Lab | Lab | Lab | Lab | Lab | 1
| No | No | 01 | 02 | 03 | 04 | 05 | 06 | 07 | 08 | 09 | 10 | 11 | 12 | 14 | 15 | 16 | ppm
|  |  | AR*MS | AR*OES/MS | AR*OES | AR*OES/MS | AR*OES/MS | AR*OES/MS | AR*MS | AR*MS | AR*MS | AR*MS | AR*MS | AR*OES/MS | AR*MS | AR*MS | AR*MS | 2
|  |  | 0.5g | 0.25g | 0.5g | 01g | 0.5g | 0.5g | 0.5g | 0.5g | 0.5g | 0.5g | 0.5g | 01g | 0.5g | 0.25g | 0.4g | 2
| 1 | 1 | 2.19 | 2 | < 2 | 2.442 | 2.2 | 1.9 | 2 | 1.8 | 1.8 | 1.8 | 2.3 | 3 | 2.5 | 3 | 2 | 1
| 1 | 2 | 2.18 | 3 | < 2 | 2.3359 | 2.4 | 1.8 | 2.1 | 1.8 | 1.9 | 1.7 | 2.4 | 3 | 2.7 | 3 | 2 | 1
| 1 | 3 | 2.27 | 2 | < 2 | 1.8888 | 2.2 | 2.2 | 2.3 | 2 | 1.9 | 2 | 2 | 2 | 2.1 | 3 | 2 | 16
| 1 | 4 | 1.94 | 2 | < 2 | 1.8459 | 2 | 1.8 | 3.1 | 1.9 | 2.1 | 2.3 | 2.1 | 2 | 2.3 | 3 | 2 | 2.0876
| 1 | 5 | 2.24 | 2 | < 2 | 1.8603 | 2.3 | 2 | 2.2 | 1.9 | 2 | 1.8 | 2.4 | 3 | 2.4 | 2 | 2 | 143
| 1 | 6 | 2.08 | 2 | < 2 | 2.1252 | 2.3 | 2 | 2.2 | 2.1 | 1.5 | 1.9 | 2.2 | 3 | 2.2 | 3 | 2
| Mean |  | 2.15 | 2.1667 |  | 2.083 | 2.2333 | 1.95 | 2.3167 | 1.9167 | 1.8667 | 1.9167 | 2.2333 | 2.6667 | 2.3667 | 2.8333 | 2
| Median |  | 2.185 | 2 |  | 2.007 | 2.25 | 1.95 | 2.2 | 1.9 | 1.9 | 1.85 | 2.25 | 3 | 2.35 | 3 | 2
| Std Dev. |  | 0.12166 | 0.40825 |  | 0.26006 | 0.13663 | 0.15166 | 0.39707 | 0.1169 | 0.20656 | 0.2137 | 0.1633 | 0.5164 | 0.21602 | 0.40825 | 0
| Rel.Std.Dev. |  | 5.658% | 18.84% |  | 12.49% | 6.118% | 7.777% | 17.14% | 6.099% | 11.07% | 11.15% | 7.312% | 19.36% | 9.128% | 14.41% | 0%
| PDM3 |  | 2.987% | 3.786% |  | -0.2216% | 6.979% | -6.593% | 10.97% | -8.19% | -10.58% | -8.19% | 6.979% | 27.74% | 13.37% | 35.72% | -4.198%
| Z-Score (Absolute) |  | 0.27 | NA | 4.39 | 0 | 0.61 | 0.54 | 0.95 | 0.67 | 0.88 | 0.67 | 0.61 | NA | 1.15 | NA | NA
Results from laboratories 2, 12, 15 and 16 were removed due to their 1 ppm reading resolution.
| Analytical results for Au in OREAS 20b (Indicative Value 1.8 ppb) | [16 empty] | Indicative
Au | Round | Replicate | Lab | Lab | Lab | Lab | Lab | Lab | Lab | Lab | Lab | [6 empty] | 1
| No | No | 01 | 04 | 05 | 06 | 07 | 08 | 09 | 10 | 14 | [6 empty] | ppb
|  |  | AR*MS | AR*OES/MS | AR*OES/MS | AR*MS | AR*MS | AR*MS | AR*MS | AR*MS | AR*MS | [6 empty] | 1
|  |  | 0.5g | 01g | 0.5g | 0.5g | 0.5g | 0.5g | 0.5g | 0.5g | 0.5g | [6 empty] | 1
| 1 | 1 | 2.2 | 3.4112 | < 0.5 | 6.7 | < 20 | < 20 | < 20 | < 20 | 3.1 | [6 empty] | 1
| 1 | 2 | 1.4 | 2.892 | 11.7 | 1.8 | < 20 | < 20 | < 20 | < 20 | < 0.2 | [6 empty] | 20
| 1 | 3 | 1.4 | 2.6028 | 0.8 | 2.8 | < 20 | < 20 | < 20 | < 20 | 9 | [6 empty] | 16
| 1 | 4 | 2.1 | 2.8651 | 1 | 1.6 | 50 | < 20 | < 20 | < 20 | < 0.2 | [6 empty] | 1.7964
| 1 | 5 | 2.4 | 3.1516 | < 0.5 | 10.7 | < 20 | < 20 | < 20 | < 20 | < 0.2 | [6 empty] | 26
| 1 | 6 | 2.1 | 3.0701 | < 0.5 | 1.3 | < 20 | < 20 | < 20 | < 20 | < 0.2
| Mean |  | 1.9333 | 2.9988 | 4.5 | 4.15 | 50 |  |  |  | 6.05
| Median |  | 2.1 | 2.981 | 1 | 2.3 | 50 |  |  |  | 6.05
| Std Dev. |  | 01: 0.4274; 04: 0.27737; 05: 6.2362; 06: 3.7782; 14: 4.1719
| Rel.Std.Dev. |  | 01: 22.11%; 04: 9.249%; 05: 138.6%; 06: 91.04%; 14: 68.96%
| PDM3 |  | 7.621% | 66.93% | 150.5% | 131% | 2683% |  |  |  | 236.8%
| Z-Score (Absolute) |  | 0.67 | 0.35 | 0.54 | 0 | 3.81 | 1.78 | 1.78 | 1.78 | 0.63
| Analytical results for B in OREAS 20b (Certified Value < 10 ppm) | [16 empty] | Certified
B | Round | Replicate | Lab | Lab | Lab | Lab | Lab | Lab | Lab | Lab | Lab | Lab | Lab | Lab |  |  |  | 1
| No | No | 01 | 02 | 03 | 04 | 05 | 06 | 07 | 08 | 09 | 10 | 11 | 14 |  |  |  | ppm
|  |  | AR*MS | AR*OES/MS | AR*OES | AR*OES/MS | AR*OES/MS | AR*OES/MS | AR*MS | AR*MS | AR*MS | AR*MS | AR*MS | AR*MS |  |  |  | 1
|  |  | 0.5g | 0.25g | 0.5g | 01g | 0.5g | 0.5g | 0.5g | 0.5g | 0.5g | 0.5g | 0.5g | 0.5g |  |  |  | 1
| 1 | 1 | < 5 | < 10 | 17.7 | < 10 | 4 | < 20 | < 10 | 10 | < 10 | < 10 | 1.5 | < 20 |  |  |  | 1
| 1 | 2 | < 5 | < 10 | 18.6 | < 10 | 4 | < 20 | < 10 | 10 | < 10 | < 10 | 1.5 | < 20 |  |  |  | 15
| 1 | 3 | < 5 | < 10 | 18.6 | < 10 | 4 | < 20 | < 10 | 10 | < 10 | < 10 | 1.5 | < 20 |  |  |  | 16
| 1 | 4 | < 5 | < 10 | 18.6 | < 10 | 4 | < 20 | < 10 | < 10 | < 10 | < 10 | 1.5 | < 20 |  |  |  | < 10
| 1 | 5 | < 5 | < 10 | 19.1 | < 10 | 3 | < 20 | < 10 | < 10 | < 10 | < 10 | 1.4 | < 20 |  |  |  | 144
| 1 | 6 | < 5 | < 10 | 18.9 | < 10 | 4 | < 20 | < 10 | < 10 | < 10 | < 10 | 1.3 | < 20
| Mean |  | 03: 18.5833; 05: 3.8333; 08: 10; 11: 1.45
| Median |  | 03: 18.6; 05: 4; 08: 10; 11: 1.5
| Std Dev. |  | 03: 0.47924; 05: 0.40825; 08: 0; 11: 0.083666
| Rel.Std.Dev. |  | 03: 2.579%; 05: 10.65%; 08: 0%; 11: 5.77%
PDM3
| Z-Score (Absolute) |  | 0.92 | 0 | 5 | 0 | 0.43 | 1.84 | 0 | 0.92 | 0 | 0 | 1.31 | 1.84
| Analytical results for Ba in OREAS 20b (Certified Value 532 ppm) | [16 empty] | Certified
Ba | Round | Replicate | Lab | Lab | Lab | Lab | Lab | Lab | Lab | Lab | Lab | Lab | Lab | Lab | Lab | Lab | Lab | 1
| No | No | 01 | 02 | 03 | 04 | 05 | 06 | 07 | 08 | 09 | 10 | 11 | 12 | 14 | 15 | 16 | ppm
|  |  | AR*MS | AR*OES/MS | AR*OES | AR*OES/MS | AR*OES/MS | AR*OES/MS | AR*MS | AR*MS | AR*MS | AR*MS | AR*MS | AR*OES/MS | AR*MS | AR*OES | AR*OES | 0
|  |  | 0.5g | 0.25g | 0.5g | 01g | 0.5g | 0.5g | 0.5g | 0.5g | 0.5g | 0.5g | 0.5g | 01g | 0.5g | 0.25g | 0.4g | 0
| 1 | 1 | 541.7 | 484 | 532 | 550.5042 | 359 | 530.4 | 530 | 540 | 570 | 540 | 540 | 528 | 501.4 | 505 | 535 | 1
| 1 | 2 | 541.8 | 515 | 526 | 556.6632 | 338 | 547.7 | 520 | 540 | 570 | 540 | 541 | 535 | 497.1 | 489 | 531 | 0
| 1 | 3 | 533.46 | 480 | 525 | 551.7585 | 343 | 545.2 | 520 | 540 | 570 | 530 | 527 | 526 | 486.4 | 505 | 532 | 16
| 1 | 4 | 533.54 | 486 | 531 | 557.1219 | 296 | 556.8 | 520 | 550 | 570 | 540 | 524 | 536 | 487.5 | 498 | 532 | 532.3909
| 1 | 5 | 539 | 478 | 529 | 553.3907 | 377 | 556.3 | 520 | 530 | 570 | 530 | 547 | 528 | 488 | 482 | 530 | 145
| 1 | 6 | 537.24 | 485 | 529 | 548.2129 | 409 | 550.8 | 520 | 540 | 560 | 530 | 532 | 528 | 499.5 | 503 | 539
| Mean |  | 537.79 | 488 | 528.6667 | 552.9419 | 353.6667 | 547.8667 | 521.6667 | 540 | 568.3333 | 535 | 535.1667 | 530.1667 | 493.3167 | 497 | 533.1667
| Median |  | 538.12 | 484.5 | 529 | 552.5746 | 351 | 549.25 | 520 | 540 | 570 | 535 | 536 | 528 | 492.55 | 500.5 | 532
| Std Dev. |  | 3.7402 | 13.5794 | 2.7325 | 3.4994 | 38.2605 | 9.7134 | 4.0825 | 6.3246 | 4.0825 | 5.4772 | 8.9312 | 4.2151 | 6.7502 | 9.5289 | 3.3116
| Rel.Std.Dev. |  | 0.6955% | 2.783% | 0.5169% | 0.6329% | 10.82% | 1.773% | 0.7826% | 1.171% | 0.7183% | 1.024% | 1.669% | 0.795% | 1.368% | 1.917% | 0.6211%
| PDM3 |  | 1.014% | -8.338% | -0.6995% | 3.86% | -33.57% | 2.907% | -2.014% | 1.429% | 6.751% | 0.4901% | 0.5214% | -0.4178% | -7.339% | -6.648% | 0.1457%
| Z-Score (Absolute) |  | 0.27 | 2.65 | 0.26 | 1.16 | 10.53 | 0.86 | 0.67 | 0.4 | 2.06 | 0.11 | 0.12 | 0.18 | 2.34 | 2.12 | 0
| Analytical results for Be in OREAS 20b (Certified Value 1.77 ppm) | [16 empty] | Certified
Be | Round | Replicate | Lab | Lab | Lab | Lab | Lab | Lab | Lab | Lab | Lab | Lab | Lab | Lab |  |  |  | 1
| No | No | 01 | 02 | 04 | 05 | 07 | 08 | 09 | 10 | 11 | 12 | 15 | 16 |  |  |  | ppm
|  |  | AR*MS | AR*OES/MS | AR*OES/MS | AR*OES/MS | AR*MS | AR*MS | AR*MS | AR*MS | AR*MS | AR*OES/MS | AR*MS | AR*OES |  |  |  | 2
|  |  | 0.5g | 0.25g | 01g | 0.5g | 0.5g | 0.5g | 0.5g | 0.5g | 0.5g | 01g | 0.25g | 0.4g |  |  |  | 3
| 1 | 1 | 1.66 | 1.7 | 2.0123 | 1.7 | 1.7 | 1.79 | 1.82 | 1.72 | 1.81 | 1.81 | 1.79 | 1.9 |  |  |  | 1
| 1 | 2 | 1.73 | 1.8 | 1.9729 | 2 | 1.66 | 1.76 | 1.82 | 1.69 | 1.68 | 1.79 | 1.7 | 1.9 |  |  |  | 0
| 1 | 3 | 1.71 | 1.6 | 2.002 | 1.8 | 1.68 | 1.77 | 1.82 | 1.7 | 1.56 | 1.76 | 1.76 | 1.9 |  |  |  | 16
| 1 | 4 | 1.66 | 1.8 | 1.9097 | 1.9 | 1.68 | 1.79 | 1.84 | 1.72 | 1.45 | 1.91 | 1.61 | 1.9 |  |  |  | 1.7702
| 1 | 5 | 1.78 | 1.7 | 1.9113 | 1.8 | 1.69 | 1.74 | 1.81 | 1.69 | 1.69 | 1.93 | 1.66 | 1.9 |  |  |  | 146
| 1 | 6 | 1.78 | 1.7 | 1.9368 | 1.7 | 1.69 | 1.77 | 1.76 | 1.7 | 1.6 | 1.86 | 1.65 | 1.8
| Mean |  | 1.72 | 1.7167 | 1.9575 | 1.8167 | 1.6833 | 1.77 | 1.8117 | 1.7033 | 1.6317 | 1.8433 | 1.695 | 1.8833
| Median |  | 1.72 | 1.7 | 1.9548 | 1.8 | 1.685 | 1.77 | 1.82 | 1.7 | 1.64 | 1.835 | 1.68 | 1.9
| Std Dev. |  | 0.054037 | 0.075277 | 0.044883 | 0.1169 | 0.013663 | 0.018974 | 0.027142 | 0.013663 | 0.12384 | 0.06802 | 0.06892 | 0.040825
| Rel.Std.Dev. |  | 3.142% | 4.385% | 2.293% | 6.435% | 0.8116% | 1.072% | 1.498% | 0.8021% | 7.59% | 3.69% | 4.066% | 2.168%
| PDM3 |  | -2.838% | -3.026% | 10.58% | 2.623% | -4.909% | -0.01333% | 2.34% | -3.779% | -7.828% | 4.129% | -4.25% | 6.389%
| Z-Score (Absolute) |  | 0.26 | 0.3 | 2.23 | 0.75 | 0.65 | 0.26 | 0.7 | 0.44 | 1.19 | 1.03 | 0.53 | 1.45
| Analytical results for Bi in OREAS 20b (Certified Value 0.83 ppm) | [16 empty] | Certified
Bi | Round | Replicate | Lab | Lab | Lab | Lab | Lab | Lab | Lab | Lab | Lab | Lab | Lab | Lab | Lab |  |  | 1
| No | No | 01 | 02 | 04 | 05 | 06 | 07 | 08 | 09 | 10 | 11 | 12 | 14 | 16 |  |  | ppm
|  |  | AR*MS | AR*OES/MS | AR*OES/MS | AR*OES/MS | AR*MS | AR*MS | AR*MS | AR*MS | AR*MS | AR*MS | AR*OES/MS | AR*MS | AR*MS |  |  | 2
|  |  | 0.5g | 0.25g | 01g | 0.5g | 0.5g | 0.5g | 0.5g | 0.5g | 0.5g | 0.5g | 01g | 0.5g | 0.4g |  |  | 2
| 1 | 1 | 0.98 | 0.92 | 0.81951 | 0.85 | 0.8 | 0.93 | 1.1 | 0.71 | 0.74 | 0.7 | 0.75 | 0.7 | 0.7 |  |  | 1
| 1 | 2 | 0.88 | 0.91 | 0.7788 | 1 | 0.8 | 0.71 | 0.93 | 1.04 | 0.61 | 1.2 | 0.76 | 0.91 | 1 |  |  | 2
| 1 | 3 | 0.88 | 0.82 | 0.82388 | 0.75 | 0.7 | 0.84 | 0.95 | 0.71 | 0.87 | 0.83 | 0.79 | 0.6 | 0.9 |  |  | 16
| 1 | 4 | 0.83 | 0.91 | 0.80948 | 0.81 | 0.7 | 1.04 | 1.22 | 0.65 | 0.68 | 0.8 | 0.74 | 0.65 | 0.8 |  |  | 0.83309
| 1 | 5 | 0.95 | 0.66 | 0.97008 | 0.83 | 1.1 | 0.78 | 0.8 | 0.86 | 0.75 | 0.84 | 0.8 | 0.86 | 0.8 |  |  | 147
| 1 | 6 | 0.83 | 0.66 | 0.97215 | 0.95 | 1 | 0.6 | 0.82 | 0.81 | 0.67 | 1.02 | 0.8 | 0.82 | 0.9
| Mean |  | 0.89167 | 0.81333 | 0.86232 | 0.865 | 0.85 | 0.81667 | 0.97 | 0.79667 | 0.72 | 0.89833 | 0.77333 | 0.75667 | 0.85
| Median |  | 0.88 | 0.865 | 0.82169 | 0.84 | 0.8 | 0.81 | 0.94 | 0.76 | 0.71 | 0.835 | 0.775 | 0.76 | 0.85
| Std Dev. |  | 0.061779 | 0.1242 | 0.085736 | 0.092898 | 0.16432 | 0.1568 | 0.16297 | 0.14137 | 0.089443 | 0.18049 | 0.026583 | 0.12437 | 0.10488
| Rel.Std.Dev. |  | 6.929% | 15.27% | 9.943% | 10.74% | 19.33% | 19.2% | 16.8% | 17.75% | 12.42% | 20.09% | 3.437% | 16.44% | 12.34%
| PDM3 |  | 7.031% | -2.371% | 3.508% | 3.83% | 2.03% | -1.971% | 16.43% | -4.372% | -13.57% | 7.832% | -7.173% | -9.173% | 2.03%
| Z-Score (Absolute) |  | 1.05 | 0.05 | 0.64 | 0.67 | NA | 0 | 2.14 | 0.28 | 1.35 | 1.14 | 0.6 | 0.84 | NA
| Analytical results for Ca in OREAS 20b (Certified Value 0.403 wt.%) | [16 empty] | Certified
Ca | Round | Replicate | Lab | Lab | Lab | Lab | Lab | Lab | Lab | Lab | Lab | Lab | Lab | Lab | Lab | Lab | Lab | 1
| No | No | 01 | 02 | 03 | 04 | 05 | 06 | 07 | 08 | 09 | 10 | 11 | 12 | 14 | 15 | 16 | wt.%
|  |  | AR*MS | AR*OES/MS | AR*OES | AR*OES/MS | AR*OES/MS | AR*OES/MS | AR*MS | AR*MS | AR*MS | AR*MS | AR*MS | AR*OES/MS | AR*MS | AR*OES | AR*OES | 3
|  |  | 0.5g | 0.25g | 0.5g | 01g | 0.5g | 0.5g | 0.5g | 0.5g | 0.5g | 0.5g | 0.5g | 01g | 0.5g | 0.25g | 0.4g | 3
| 1 | 1 | 0.382 | 0.35 | 0.42 | 0.45319 | 0.46 | 0.39 | 0.4 | 0.41 | 0.43 | 0.4 | 0.36 | 0.35 | 0.39 | 0.297 | 0.402 | 1
| 1 | 2 | 0.378 | 0.37 | 0.41 | 0.46165 | 0.49 | 0.41 | 0.4 | 0.4 | 0.43 | 0.4 | 0.37 | 0.35 | 0.4 | 0.278 | 0.401 | 0
| 1 | 3 | 0.378 | 0.34 | 0.42 | 0.44435 | 0.49 | 0.41 | 0.4 | 0.4 | 0.43 | 0.4 | 0.36 | 0.34 | 0.39 | 0.29 | 0.402 | 16
| 1 | 4 | 0.373 | 0.34 | 0.42 | 0.46456 | 0.49 | 0.42 | 0.4 | 0.41 | 0.43 | 0.4 | 0.36 | 0.35 | 0.39 | 0.279 | 0.403 | 0.40323
| 1 | 5 | 0.388 | 0.34 | 0.42 | 0.45716 | 0.49 | 0.42 | 0.4 | 0.4 | 0.43 | 0.4 | 0.37 | 0.35 | 0.39 | 0.27 | 0.399 | 148
| 1 | 6 | 0.387 | 0.36 | 0.41 | 0.44718 | 0.49 | 0.41 | 0.4 | 0.4 | 0.41 | 0.4 | 0.36 | 0.35 | 0.4 | 0.283 | 0.379
| Mean |  | 0.381 | 0.35 | 0.41667 | 0.45468 | 0.485 | 0.41 | 0.4 | 0.40333 | 0.42667 | 0.4 | 0.36333 | 0.34833 | 0.39333 | 0.28283 | 0.39767
| Median |  | 0.38 | 0.345 | 0.42 | 0.45517 | 0.49 | 0.41 | 0.4 | 0.4 | 0.43 | 0.4 | 0.36 | 0.35 | 0.39 | 0.281 | 0.4015
| Std Dev. |  | 0.0057966 | 0.012649 | 0.005164 | 0.0079715 | 0.012247 | 0.010954 | 6.0809e-17 | 0.005164 | 0.008165 | 6.0809e-17 | 0.005164 | 0.0040825 | 0.005164 | 0.0095376 | 0.0092448
| Rel.Std.Dev. |  | 1.521% | 3.614% | 1.239% | 1.753% | 2.525% | 2.672% | 1.52e-14% | 1.28% | 1.914% | 1.52e-14% | 1.421% | 1.172% | 1.313% | 3.372% | 2.325%
| PDM3 |  | -5.513% | -13.2% | 3.333% | 12.76% | 20.28% | 1.679% | -0.8008% | 0.02588% | 5.812% | -0.8008% | -9.894% | -13.61% | -2.454% | -29.86% | -1.379%
| Z-Score (Absolute) |  | 0.39 | 1.11 | 0.44 | 1.33 | 2.03 | 0.29 | NA | 0.13 | 0.67 | NA | 0.8 | 1.15 | 0.1 | 2.67 | 0
| Analytical results for Cd in OREAS 20b (Certified Value 0.084 ppm) | [16 empty] | Certified
Cd | Round | Replicate | Lab | Lab | Lab | Lab | Lab | Lab | Lab | Lab | Lab | Lab | Lab | Lab | Lab | Lab |  | 1
| No | No | 01 | 02 | 03 | 04 | 05 | 06 | 07 | 08 | 09 | 10 | 11 | 12 | 14 | 16 |  | ppm
|  |  | AR*MS | AR*OES/MS | AR*OES | AR*OES/MS | AR*OES/MS | AR*OES/MS | AR*MS | AR*MS | AR*MS | AR*MS | AR*MS | AR*OES/MS | AR*MS | AR*MS |  | 3
|  |  | 0.5g | 0.25g | 0.5g | 01g | 0.5g | 0.5g | 0.5g | 0.5g | 0.5g | 0.5g | 0.5g | 01g | 0.5g | 0.4g |  | 3
| 1 | 1 | 0.084 | 0.08 | < 0.5 | 0.13085 | 0.1 | 0.08 | 0.08 | 0.07 | 0.11 | 0.08 | 0.08 | 0.1 | 0.16 | 0.1 |  | 1
| 1 | 2 | 0.089 | 0.09 | < 0.5 | 0.11639 | 0.1 | 0.09 | 0.07 | 0.08 | 0.07 | 0.07 | 0.08 | 0.1 | 0.16 | < 0.1 |  | 13
| 1 | 3 | 0.086 | 0.08 | < 0.5 | 0.091704 | 0.04 | 0.08 | 0.08 | 0.09 | 0.07 | 0.08 | 0.07 | 0.09 | 0.16 | < 0.1 |  | 16
| 1 | 4 | 0.086 | 0.07 | < 0.5 | 0.083281 | 0.1 | 0.08 | 0.07 | 0.08 | 0.07 | 0.08 | 0.08 | 0.1 | 0.16 | 0.1 |  | 0.084292
| 1 | 5 | 0.082 | 0.09 | < 0.5 | 0.10814 | 0.09 | 0.08 | 0.06 | 0.07 | 0.07 | 0.08 | 0.07 | 0.09 | 0.18 | < 0.1 |  | 149
| 1 | 6 | 0.085 | 0.1 | < 0.5 | 0.14472 | 0.11 | 0.08 | 0.07 | 0.08 | 0.08 | 0.08 | 0.09 | 0.1 | 0.15 | < 0.1
| Mean |  | 0.085333 | 0.085 |  | 0.11251 | 0.09 | 0.081667 | 0.071667 | 0.078333 | 0.078333 | 0.078333 | 0.078333 | 0.096667 | 0.16167 | 0.1
| Median |  | 0.0855 | 0.085 |  | 0.11227 | 0.1 | 0.08 | 0.07 | 0.08 | 0.07 | 0.08 | 0.08 | 0.1 | 0.16 | 0.1
| Std Dev. |  | 0.0023381 | 0.010488 |  | 0.023216 | 0.025298 | 0.0040825 | 0.0075277 | 0.0075277 | 0.016021 | 0.0040825 | 0.0075277 | 0.005164 | 0.0098319 | 0
| Rel.Std.Dev. |  | 2.74% | 12.34% |  | 20.63% | 28.11% | 4.999% | 10.5% | 9.61% | 20.45% | 5.212% | 9.61% | 5.342% | 6.082% | 0%
| PDM3 |  | 1.235% | 0.8398% |  | 33.48% | 6.772% | -3.115% | -14.98% | -7.069% | -7.069% | -7.069% | -7.069% | 14.68% | 91.79% | 18.64%
| Z-Score (Absolute) |  | 0.03 | 0 | 16.69 | 2.78 | 0.51 | 0.34 | 1.35 | 0.67 | 0.67 | 0.67 | 0.67 | 1.18 | 7.75 | NA
Results from laboratory 16 were removed due to their 0.1 ppm reading resolution.
| Analytical results for Ce in OREAS 20b (Certified Value 39.2 ppm) | [16 empty] | Certified
Ce | Round | Replicate | Lab | Lab | Lab | Lab | Lab | Lab | Lab | Lab | Lab | Lab | Lab | Lab |  |  |  | 1
| No | No | 01 | 02 | 04 | 05 | 07 | 08 | 09 | 10 | 11 | 12 | 15 | 16 |  |  |  | ppm
|  |  | AR*MS | AR*OES/MS | AR*OES/MS | AR*OES/MS | AR*MS | AR*MS | AR*MS | AR*MS | AR*MS | AR*OES/MS | AR*MS | AR*MS |  |  |  | 1
|  |  | 0.5g | 0.25g | 01g | 0.5g | 0.5g | 0.5g | 0.5g | 0.5g | 0.5g | 01g | 0.25g | 0.4g |  |  |  | 1
| 1 | 1 | 41.202 | 29.86 | 61.9529 | 41.7 | 41.2 | 43.7 | 45 | 42.2 | 37.5 | 62.6 | 43.43 | 27.7 |  |  |  | 1
| 1 | 2 | 41.104 | 31.89 | 61.0784 | 44.8 | 39.1 | 39.8 | 45.5 | 41.3 | 38.1 | 63 | 42.18 | 25.2 |  |  |  | 3
| 1 | 3 | 41.162 | 28.86 | 55.9919 | 46.3 | 39.5 | 43.7 | 44.7 | 42.7 | 37.3 | 63.5 | 45.81 | 28.5 |  |  |  | 16
| 1 | 4 | 41.292 | 28.34 | 59.5233 | 45 | 39.8 | 39.6 | 44.8 | 42.6 | 36.5 | 63.4 | 41.51 | 29.6 |  |  |  | 39.2065
| 1 | 5 | 42.128 | 28.62 | 56.2302 | 46 | 39.8 | 40.6 | 44.6 | 40.8 | 37.5 | 64.5 | 39.8 | 32.6 |  |  |  | 150
| 1 | 6 | 41.659 | 28.14 | 58.3163 | 44 | 40.4 | 39 | 39.7 | 41.7 | 36 | 64 | 44.31 | 32.9
| Mean |  | 41.4245 | 29.285 | 58.8488 | 44.6333 | 39.9667 | 41.0667 | 44.05 | 41.8833 | 37.15 | 63.5 | 42.84 | 29.4167
| Median |  | 41.247 | 28.74 | 58.9198 | 44.9 | 39.8 | 40.2 | 44.75 | 41.95 | 37.4 | 63.45 | 42.805 | 29.05
| Std Dev. |  | 0.39714 | 1.4102 | 2.4643 | 1.6621 | 0.73937 | 2.103 | 2.1548 | 0.75211 | 0.76354 | 0.68118 | 2.1343 | 2.962
| Rel.Std.Dev. |  | 0.9587% | 4.815% | 4.188% | 3.724% | 1.85% | 5.121% | 4.892% | 1.796% | 2.055% | 1.073% | 4.982% | 10.07%
| PDM3 |  | 5.657% | -25.31% | 50.1% | 13.84% | 1.939% | 4.744% | 12.35% | 6.827% | -5.245% | 61.96% | 9.268% | -24.97%
| Z-Score (Absolute) |  | 0.06 | 3.1 | 4.31 | 0.75 | 0.42 | 0.15 | 0.6 | 0.06 | 1.13 | 5.48 | 0.3 | 3.07
| Analytical results for Co in OREAS 20b (Certified Value 8.23 ppm) | [16 empty] | Certified
Co | Round | Replicate | Lab | Lab | Lab | Lab | Lab | Lab | Lab | Lab | Lab | Lab | Lab | Lab | Lab | Lab | Lab | 1
| No | No | 01 | 02 | 03 | 04 | 05 | 06 | 07 | 08 | 09 | 10 | 11 | 12 | 14 | 15 | 16 | ppm
|  |  | AR*MS | AR*OES/MS | AR*OES | AR*OES/MS | AR*OES/MS | AR*OES/MS | AR*MS | AR*MS | AR*MS | AR*MS | AR*MS | AR*OES/MS | AR*MS | AR*MS | AR*OES | 2
|  |  | 0.5g | 0.25g | 0.5g | 01g | 0.5g | 0.5g | 0.5g | 0.5g | 0.5g | 0.5g | 0.5g | 01g | 0.5g | 0.25g | 0.4g | 3
| 1 | 1 | 8.28 | 8.1 | 12.5 | 8.7787 | 7.9 | 8.6 | 8 | 7.9 | 7.8 | 8.3 | 8.1 | 8.5 | 7.3 | 7.7 | 8 | 1
| 1 | 2 | 8.45 | 8.6 | 12.4 | 8.9254 | 8.1 | 8.9 | 8 | 7.7 | 8.2 | 8.1 | 8.1 | 8.4 | 8.7 | 7.5 | 8 | 5
| 1 | 3 | 8.46 | 8.1 | 12.4 | 8.7501 | 8.1 | 8.8 | 8 | 7.9 | 8.2 | 8.1 | 7.8 | 8.4 | 8.8 | 8.2 | 8 | 16
| 1 | 4 | 8.38 | 8.2 | 12.4 | 8.6398 | 8.4 | 9 | 8.1 | 8 | 8 | 8.1 | 7.8 | 8.4 | 8.8 | 7.6 | 8 | 8.2307
| 1 | 5 | 8.45 | 7.9 | 12.4 | 8.6534 | 8.2 | 9 | 8.1 | 7.8 | 8.5 | 7.9 | 8 | 8.4 | 8.3 | 7.5 | 7 | 151
| 1 | 6 | 8.44 | 8 | 12.4 | 8.8654 | 7.9 | 8.9 | 8 | 7.9 | 7.5 | 8.1 | 7.9 | 8.5 | 8.7 | 7.8 | 7
| Mean |  | 8.41 | 8.15 | 12.4167 | 8.7688 | 8.1 | 8.8667 | 8.0333 | 7.8667 | 8.0333 | 8.1 | 7.95 | 8.4333 | 8.4333 | 7.7167 | 7.6667
| Median |  | 8.445 | 8.1 | 12.4 | 8.7644 | 8.1 | 8.9 | 8 | 7.9 | 8.1 | 8.1 | 7.95 | 8.4 | 8.7 | 7.65 | 8
| Std Dev. |  | 0.069857 | 0.2429 | 0.040825 | 0.11339 | 0.18974 | 0.15055 | 0.05164 | 0.10328 | 0.35024 | 0.12649 | 0.13784 | 0.05164 | 0.58538 | 0.26394 | 0.5164
| Rel.Std.Dev. |  | 0.8306% | 2.98% | 0.3288% | 1.293% | 2.342% | 1.698% | 0.6428% | 1.313% | 4.36% | 1.562% | 1.734% | 0.6123% | 6.941% | 3.42% | 6.736%
| PDM3 |  | 2.179% | -0.9802% | 50.86% | 6.538% | -1.588% | 7.727% | -2.398% | -4.423% | -2.398% | -1.588% | -3.41% | 2.462% | 2.462% | -6.245% | -6.853%
| Z-Score (Absolute) |  | 0.71 | 0.06 | 10.65 | 1.6 | 0.06 | 1.84 | 0.23 | 0.64 | 0.23 | 0.06 | 0.43 | 0.77 | 0.77 | 1.01 | NA
Results from laboratory 16 were removed due to their 1 ppm reading resolution.
| Analytical results for Cr in OREAS 20b (Certified Value 57 ppm) | [16 empty] | Certified
Cr | Round | Replicate | Lab | Lab | Lab | Lab | Lab | Lab | Lab | Lab | Lab | Lab | Lab | Lab | Lab | Lab | Lab | 1
| No | No | 01 | 02 | 03 | 04 | 05 | 06 | 07 | 08 | 09 | 10 | 11 | 12 | 14 | 15 | 16 | ppm
|  |  | AR*MS | AR*OES/MS | AR*OES | AR*OES/MS | AR*OES/MS | AR*OES/MS | AR*MS | AR*MS | AR*MS | AR*MS | AR*MS | AR*OES/MS | AR*MS | AR*OES | AR*OES | 0
|  |  | 0.5g | 0.25g | 0.5g | 01g | 0.5g | 0.5g | 0.5g | 0.5g | 0.5g | 0.5g | 0.5g | 01g | 0.5g | 0.25g | 0.4g | 1
| 1 | 1 | 64.3 | 54 | 56.5 | 56.4644 | 51 | 60.5 | 57 | 62 | 61 | 59 | 57.3 | 49 | 56.9 | 54 | 56 | 1
| 1 | 2 | 65.6 | 59 | 57 | 56.2642 | 53 | 62.9 | 57 | 61 | 60 | 58 | 56.2 | 48 | 60.1 | 54 | 57 | 0
| 1 | 3 | 66.4 | 55 | 57 | 56.4624 | 52 | 61.1 | 57 | 60 | 61 | 59 | 56.3 | 50 | 59.2 | 54 | 57 | 16
| 1 | 4 | 65.5 | 54 | 56.1 | 55.124 | 55 | 62 | 58 | 63 | 62 | 59 | 55.1 | 49 | 58 | 53 | 56 | 56.6527
| 1 | 5 | 66.7 | 54 | 56.7 | 55.9026 | 54 | 62.2 | 58 | 61 | 60 | 57 | 56.1 | 49 | 58 | 52 | 56 | 152
| 1 | 6 | 66.4 | 55 | 56.7 | 55.107 | 53 | 60.3 | 57 | 61 | 66 | 58 | 56.2 | 50 | 60.9 | 54 | 55
| Mean |  | 65.8167 | 55.1667 | 56.6667 | 55.8874 | 53 | 61.5 | 57.3333 | 61.3333 | 61.6667 | 58.3333 | 56.2 | 49.1667 | 58.85 | 53.5 | 56.1667
| Median |  | 66 | 54.5 | 56.7 | 56.0834 | 53 | 61.55 | 57 | 61 | 61 | 58.5 | 56.2 | 49 | 58.6 | 54 | 56
| Std Dev. |  | 0.88412 | 1.9408 | 0.33862 | 0.63209 | 1.4142 | 1.0296 | 0.5164 | 1.0328 | 2.2509 | 0.8165 | 0.69857 | 0.75277 | 1.4923 | 0.83666 | 0.75277
| Rel.Std.Dev. |  | 1.343% | 3.518% | 0.5976% | 1.131% | 2.668% | 1.674% | 0.9007% | 1.684% | 3.65% | 1.4% | 1.243% | 1.531% | 2.536% | 1.564% | 1.34%
| PDM3 |  | 16.18% | -2.623% | 0.0247% | -1.351% | -6.447% | 8.556% | 1.201% | 8.262% | 8.85% | 2.967% | -0.799% | -13.21% | 3.879% | -5.565% | -0.8579%
| Z-Score (Absolute) |  | 2.83 | 0.46 | 0 | 0.24 | 1.13 | 1.49 | 0.21 | 1.44 | 1.54 | 0.51 | 0.14 | 2.32 | 0.67 | 0.98 | 0.15
| Analytical results for Cs in OREAS 20b (Certified Value 10.2 ppm) | [16 empty] | Certified
Cs | Round | Replicate | Lab | Lab | Lab | Lab | Lab | Lab | Lab | Lab | Lab | Lab | Lab | Lab |  |  |  | 1
| No | No | 01 | 02 | 04 | 05 | 07 | 08 | 09 | 10 | 11 | 12 | 15 | 16 |  |  |  | ppm
|  |  | AR*MS | AR*OES/MS | AR*OES/MS | AR*OES/MS | AR*MS | AR*MS | AR*MS | AR*MS | AR*MS | AR*OES/MS | AR*MS | AR*MS |  |  |  | 1
|  |  | 0.5g | 0.25g | 01g | 0.5g | 0.5g | 0.5g | 0.5g | 0.5g | 0.5g | 01g | 0.25g | 0.4g |  |  |  | 2
| 1 | 1 | 10.63 | 9.99 | 9.823 | 8.1 | 10.55 | 10.4 | 10.65 | 10.6 | 10.5 | 10.5 | 10.17 | 8.61 |  |  |  | 1
| 1 | 2 | 10.47 | 10.36 | 9.7294 | 8.62 | 9.52 | 10.2 | 11 | 10.6 | 10.7 | 10.5 | 9.6 | 9.62 |  |  |  | 0
| 1 | 3 | 10.49 | 9.88 | 9.7584 | 8.45 | 9.52 | 10.55 | 10.75 | 10.55 | 10.3 | 10.6 | 10.23 | 10.3 |  |  |  | 16
| 1 | 4 | 10.44 | 9.9 | 9.7887 | 8.56 | 9.5 | 10.45 | 10.65 | 10.55 | 10.2 | 10.7 | 9.8 | 8.8 |  |  |  | 10.1751
| 1 | 5 | 10.48 | 9.82 | 9.8271 | 8.68 | 9.49 | 10.3 | 10.6 | 10.45 | 10.7 | 10.6 | 9.5 | 9.08 |  |  |  | 153
| 1 | 6 | 10.36 | 9.79 | 9.7643 | 8.78 | 9.45 | 10.4 | 9.67 | 10.5 | 10.6 | 10.6 | 10.19 | 10
| Mean |  | 10.4783 | 9.9567 | 9.7818 | 8.5317 | 9.6717 | 10.3833 | 10.5533 | 10.5417 | 10.5 | 10.5833 | 9.915 | 9.4017
| Median |  | 10.475 | 9.89 | 9.7765 | 8.59 | 9.51 | 10.4 | 10.65 | 10.55 | 10.55 | 10.6 | 9.985 | 9.35
| Std Dev. |  | 0.087958 | 0.20944 | 0.038453 | 0.23887 | 0.43106 | 0.12111 | 0.45592 | 0.058452 | 0.20976 | 0.075277 | 0.3239 | 0.67895
| Rel.Std.Dev. |  | 0.8394% | 2.104% | 0.3931% | 2.8% | 4.457% | 1.166% | 4.32% | 0.5545% | 1.998% | 0.7113% | 3.267% | 7.222%
| PDM3 |  | 2.98% | -2.147% | -3.865% | -16.15% | -4.948% | 2.046% | 3.717% | 3.603% | 3.193% | 4.012% | -2.556% | -7.601%
| Z-Score (Absolute) |  | 0.55 | 0.38 | 0.69 | 2.93 | 0.89 | 0.38 | 0.68 | 0.66 | 0.59 | 0.74 | 0.46 | 1.37
| Analytical results for Cu in OREAS 20b (Certified Value 22.5 ppm) | [16 empty] | Certified
Cu | Round | Replicate | Lab | Lab | Lab | Lab | Lab | Lab | Lab | Lab | Lab | Lab | Lab | Lab | Lab | Lab | Lab | 1
| No | No | 01 | 02 | 03 | 04 | 05 | 06 | 07 | 08 | 09 | 10 | 11 | 12 | 14 | 15 | 16 | ppm
|  |  | AR*MS | AR*OES/MS | AR*OES | AR*OES/MS | AR*OES/MS | AR*MS | AR*MS | AR*MS | AR*MS | AR*MS | AR*MS | AR*OES/MS | AR*MS | AR*OES | AR*OES | 1
|  |  | 0.5g | 0.25g | 0.5g | 01g | 0.5g | 0.5g | 0.5g | 0.5g | 0.5g | 0.5g | 0.5g | 01g | 0.5g | 0.25g | 0.4g | 2
| 1 | 1 | 21.97 | 23.3 | 23.2 | 22.871 | 22.9 | 23 | 22.4 | 21.3 | 20.7 | 22.4 | 22 | 21 | 23.69 | 17.1 | 23 | 1
| 1 | 2 | 22.29 | 23.8 | 22.9 | 23.6656 | 23.1 | 22.8 | 22.5 | 21.4 | 21.5 | 21.5 | 20.3 | 21 | 24.79 | 17.5 | 22 | 6
| 1 | 3 | 23 | 22.6 | 22.9 | 23.1635 | 23.4 | 22.3 | 21.8 | 21.5 | 21.8 | 21.4 | 19.2 | 22 | 25.41 | 17.4 | 23 | 16
| 1 | 4 | 22.73 | 22 | 23.1 | 24.7282 | 25 | 21.7 | 22.4 | 21.6 | 22.1 | 21.8 | 19.1 | 22 | 24.46 | 16.9 | 22 | 22.4912
| 1 | 5 | 22.82 | 22.1 | 23 | 25.4416 | 22.8 | 21.9 | 22.3 | 21.7 | 23.1 | 21 | 24.8 | 22 | 25.18 | 16.3 | 22 | 154
| 1 | 6 | 22.52 | 23.1 | 23.1 | 25.4293 | 22.8 | 21.7 | 22.2 | 20.7 | 21.1 | 21.9 | 22 | 21 | 25.3 | 17.6 | 22
| Mean |  | 22.555 | 22.8167 | 23.0333 | 24.2165 | 23.3333 | 22.2333 | 22.2667 | 21.3667 | 21.7167 | 21.6667 | 21.2333 | 21.5 | 24.805 | 17.1333 | 22.3333
| Median |  | 22.625 | 22.85 | 23.05 | 24.1969 | 23 | 22.1 | 22.35 | 21.45 | 21.65 | 21.65 | 21.15 | 21.5 | 24.985 | 17.25 | 22
| Std Dev. |  | 0.3775 | 0.70828 | 0.12111 | 1.1363 | 0.84774 | 0.56451 | 0.25033 | 0.3559 | 0.84004 | 0.48028 | 2.1658 | 0.54772 | 0.65025 | 0.48442 | 0.5164
| Rel.Std.Dev. |  | 1.674% | 3.104% | 0.5258% | 4.692% | 3.633% | 2.539% | 1.124% | 1.666% | 3.868% | 2.217% | 10.2% | 2.548% | 2.621% | 2.827% | 2.312%
| PDM3 |  | 0.2838% | 1.447% | 2.411% | 7.671% | 3.744% | -1.146% | -0.9982% | -5% | -3.444% | -3.666% | -5.593% | -4.407% | 10.29% | -23.82% | -0.7018%
| Z-Score (Absolute) |  | 0.25 | 0.48 | 0.67 | 1.71 | 0.94 | 0.03 | 0 | 0.79 | 0.48 | 0.53 | 0.91 | 0.67 | 2.23 | 4.51 | 0.06
| Analytical results for Dy in OREAS 20b (Indicative Value 2.7 ppm) | [16 empty] | Indicative
Dy | Round | Replicate | 01: Lab; 02: Lab; 03: Lab | 1
| No | No | 01: 01; 02: 05; 03: 16 | ppm
|  |  | 01: AR*MS; 02: AR*OES/MS; 03: AR*MS | 2
|  |  | 01: 0.5g; 02: 0.5g; 03: 0.4g | 2
| 1 | 1 | 01: 2.782; 02: 2.6; 03: 2.45 | 1
| 1 | 2 | 01: 2.811; 02: 2.7; 03: 2.72 | 7
| 1 | 3 | 01: 2.819; 02: 2.9; 03: 2.52 | 16
| 1 | 4 | 01: 2.859; 02: 2.8; 03: 2.57 | 2.7012
| 1 | 5 | 01: 2.879; 02: 2.6; 03: 2.7 | 27
| 1 | 6 | 01: 2.851; 02: 2.6; 03: 2.46
| Mean |  | 01: 2.8335; 02: 2.7; 03: 2.57
| Median |  | 01: 2.835; 02: 2.65; 03: 2.545
| Std Dev. |  | 01: 0.035765; 02: 0.12649; 03: 0.11696
| Rel.Std.Dev. |  | 01: 1.262%; 02: 4.685%; 03: 4.551%
| PDM3 |  | 01: 4.899%; 02: -0.04319%; 03: -4.856%
| Z-Score (Absolute) |  | 01: 0.69; 02: 0; 03: 0.67
| Analytical results for Er in OREAS 20b (Indicative Value 1 ppm) | [16 empty] | Indicative
Er | Round | Replicate | 01: Lab; 02: Lab; 03: Lab | 1
| No | No | 01: 01; 02: 05; 03: 16 | ppm
|  |  | 01: AR*MS; 02: AR*OES/MS; 03: AR*MS | 2
|  |  | 01: 0.5g; 02: 0.5g; 03: 0.4g | 2
| 1 | 1 | 01: 1.021; 02: 0.9; 03: 0.98 | 1
| 1 | 2 | 01: 1.035; 02: 1.1; 03: 1.01 | 22
| 1 | 3 | 01: 1.026; 02: 1; 03: 0.98 | 16
| 1 | 4 | 01: 1.023; 02: 0.9; 03: 1.02 | 0.99972
| 1 | 5 | 01: 1.057; 02: 1; 03: 1.04 | 28
| 1 | 6 | 01: 1.053; 02: 0.9; 03: 0.95
| Mean |  | 01: 1.0358; 02: 0.96667; 03: 0.99667
| Median |  | 01: 1.0305; 02: 0.95; 03: 0.995
| Std Dev. |  | 01: 0.015651; 02: 0.08165; 03: 0.03266
| Rel.Std.Dev. |  | 01: 1.511%; 02: 8.447%; 03: 3.277%
| PDM3 |  | 01: 3.612%; 02: -3.306%; 03: -0.3056%
| Z-Score (Absolute) |  | 01: 0.88; 02: 0.67; 03: 0
| Analytical results for Eu in OREAS 20b (Indicative Value 0.33 ppm) | [16 empty] | Indicative
Eu | Round | Replicate | 01: Lab; 02: Lab; 03: Lab | 1
| No | No | 01: 01; 02: 05; 03: 16 | ppm
|  |  | 01: AR*MS; 02: AR*OES/MS; 03: AR*MS | 2
|  |  | 01: 0.5g; 02: 0.5g; 03: 0.4g | 2
| 1 | 1 | 01: 0.318; 02: 0.3; 03: 0.3 | 1
| 1 | 2 | 01: 0.315; 02: 0.3; 03: 0.36 | 8
| 1 | 3 | 01: 0.316; 02: 0.3; 03: 0.34 | 16
| 1 | 4 | 01: 0.315; 02: 0.4; 03: 0.33 | 0.32883
| 1 | 5 | 01: 0.323; 02: 0.3; 03: 0.36 | 29
| 1 | 6 | 01: 0.322; 02: 0.4; 03: 0.32
| Mean |  | 01: 0.31817; 02: 0.33333; 03: 0.335
| Median |  | 01: 0.317; 02: 0.3; 03: 0.335
| Std Dev. |  | 01: 0.0035449; 02: 0.05164; 03: 0.023452
| Rel.Std.Dev. |  | 01: 1.114%; 02: 15.49%; 03: 7.001%
| PDM3 |  | 01: -3.244%; 02: 1.368%; 03: 1.875%
| Z-Score (Absolute) |  | 01: 6.14; 02: 0; 03: 0.67
| Analytical results for Fe in OREAS 20b (Certified Value 2.87 wt.%) | [16 empty] | Certified
Fe | Round | Replicate | Lab | Lab | Lab | Lab | Lab | Lab | Lab | Lab | Lab | Lab | Lab | Lab | Lab | Lab | Lab | 1
| No | No | 01 | 02 | 03 | 04 | 05 | 06 | 07 | 08 | 09 | 10 | 11 | 12 | 14 | 15 | 16 | wt.%
|  |  | AR*MS | AR*OES/MS | AR*OES | AR*OES/MS | AR*OES/MS | AR*OES/MS | AR*MS | AR*MS | AR*MS | AR*MS | AR*MS | AR*OES/MS | AR*MS | AR*OES | AR*OES | 2
|  |  | 0.5g | 0.25g | 0.5g | 01g | 0.5g | 0.5g | 0.5g | 0.5g | 0.5g | 0.5g | 0.5g | 01g | 0.5g | 0.25g | 0.4g | 3
| 1 | 1 | 2.882 | 2.65 | 2.91 | 3.1001 | 2.73 | 2.98 | 2.83 | 2.94 | 2.85 | 2.93 | 2.82 | 2.83 | 2.79 | 2.8 | 3.16 | 1
| 1 | 2 | 2.91 | 2.82 | 2.88 | 3.1141 | 2.85 | 3.06 | 2.82 | 2.93 | 2.84 | 2.92 | 2.81 | 2.89 | 2.92 | 2.73 | 3.15 | 0
| 1 | 3 | 2.901 | 2.63 | 2.88 | 3.0465 | 2.9 | 3 | 2.82 | 2.94 | 2.86 | 2.91 | 2.78 | 2.82 | 2.87 | 2.81 | 3.16 | 16
| 1 | 4 | 2.916 | 2.67 | 2.89 | 3.0078 | 2.97 | 3.12 | 2.85 | 2.97 | 2.87 | 2.92 | 2.71 | 2.85 | 2.86 | 2.75 | 3.15 | 2.8736
| 1 | 5 | 2.94 | 2.63 | 2.87 | 3.0135 | 2.91 | 3.1 | 2.85 | 2.92 | 2.84 | 2.89 | 2.77 | 2.88 | 2.78 | 2.67 | 3.14 | 155
| 1 | 6 | 2.907 | 2.65 | 2.87 | 2.9605 | 2.84 | 3.12 | 2.82 | 2.93 | 2.95 | 2.92 | 2.77 | 2.81 | 2.97 | 2.79 | 3.03
| Mean |  | 2.9093 | 2.675 | 2.8833 | 3.0404 | 2.8667 | 3.0633 | 2.8317 | 2.9383 | 2.8683 | 2.915 | 2.7767 | 2.8467 | 2.865 | 2.7583 | 3.1317
| Median |  | 2.9085 | 2.65 | 2.88 | 3.03 | 2.875 | 3.08 | 2.825 | 2.935 | 2.855 | 2.92 | 2.775 | 2.84 | 2.865 | 2.77 | 3.15
| Std Dev. |  | 0.019012 | 0.072595 | 0.015055 | 0.058675 | 0.08165 | 0.06121 | 0.01472 | 0.017224 | 0.041673 | 0.013784 | 0.038816 | 0.03266 | 0.073417 | 0.053072 | 0.050365
| Rel.Std.Dev. |  | 0.6535% | 2.714% | 0.5222% | 1.93% | 2.848% | 1.998% | 0.5198% | 0.5862% | 1.453% | 0.4729% | 1.398% | 1.147% | 2.563% | 1.924% | 1.608%
| PDM3 |  | 1.243% | -6.912% | 0.3381% | 5.804% | -0.2419% | 6.602% | -1.46% | 2.252% | -0.1839% | 1.44% | -3.374% | -0.9379% | -0.2999% | -4.012% | 8.98%
| Z-Score (Absolute) |  | 0.59 | 2.79 | 0.22 | 2.49 | 0.02 | 2.82 | 0.53 | 1.01 | 0 | 0.67 | 1.32 | 0.31 | 0.05 | 1.59 | 3.81
| Analytical results for Ga in OREAS 20b (Certified Value 9.95 ppm) | [16 empty] | Certified
Ga | Round | Replicate | Lab | Lab | Lab | Lab | Lab | Lab | Lab | Lab | Lab | Lab | Lab | Lab | Lab | Lab | Lab | 1
| No | No | 01 | 02 | 03 | 04 | 05 | 06 | 07 | 08 | 09 | 10 | 11 | 12 | 14 | 15 | 16 | ppm
|  |  | AR*MS | AR*OES/MS | AR*OES | AR*OES/MS | AR*OES/MS | AR*OES/MS | AR*MS | AR*MS | AR*MS | AR*MS | AR*MS | AR*OES/MS | AR*MS | AR*MS | AR*MS | 2
|  |  | 0.5g | 0.25g | 0.5g | 01g | 0.5g | 0.5g | 0.5g | 0.5g | 0.5g | 0.5g | 0.5g | 01g | 0.5g | 0.25g | 0.4g | 3
| 1 | 1 | 10.5 | 9.7 | 9.1 | 9.8763 | 8.55 | 10 | 9.7 | 10 | 9.81 | 10.05 | 9.8 | 10.6 | 9.6 | 21.6 | 10.6 | 1
| 1 | 2 | 10.4 | 10.2 | 9.1 | 9.5747 | 8.8 | 10.2 | 10.05 | 9.65 | 10.4 | 9.89 | 9.9 | 10.6 | 10.2 | 20.4 | 11.4 | 0
| 1 | 3 | 10.5 | 9.4 | 9.1 | 10.0804 | 8.85 | 10.3 | 9.98 | 10.25 | 10.35 | 10.1 | 9.57 | 10.5 | 10.3 | 21.4 | 9.8 | 16
| 1 | 4 | 10.4 | 9.5 | 9.1 | 9.5575 | 9.44 | 10.3 | 10.1 | 10.05 | 10.1 | 9.92 | 9.45 | 10.6 | 9.9 | 21.2 | 10.2 | 9.9489
| 1 | 5 | 10.5 | 9.7 | 9.1 | 9.9855 | 9.44 | 10.2 | 10.1 | 10 | 10.5 | 9.87 | 9.86 | 10.5 | 10.6 | 20.8 | 11.5 | 156
| 1 | 6 | 10.6 | 9.3 | 9 | 9.7938 | 9.1 | 10 | 10.25 | 9.96 | 9.3 | 9.77 | 9.53 | 10.3 | 10 | 21.1 | 10.2
| Mean |  | 10.4833 | 9.6333 | 9.0833 | 9.8114 | 9.03 | 10.1667 | 10.03 | 9.985 | 10.0767 | 9.9333 | 9.685 | 10.5167 | 10.1 | 21.0833 | 10.6167
| Median |  | 10.5 | 9.6 | 9.1 | 9.835 | 8.975 | 10.2 | 10.075 | 10 | 10.225 | 9.905 | 9.685 | 10.55 | 10.1 | 21.15 | 10.4
| Std Dev. |  | 0.075277 | 0.32042 | 0.040825 | 0.21339 | 0.36244 | 0.13663 | 0.18439 | 0.19378 | 0.45461 | 0.12176 | 0.19108 | 0.1169 | 0.34641 | 0.43089 | 0.69402
| Rel.Std.Dev. |  | 0.7181% | 3.326% | 0.4494% | 2.175% | 4.014% | 1.344% | 1.838% | 1.941% | 4.511% | 1.226% | 1.973% | 1.112% | 3.43% | 2.044% | 6.537%
| PDM3 |  | 5.372% | -3.172% | -8.7% | -1.382% | -9.236% | 2.189% | 0.8153% | 0.363% | 1.284% | -0.1563% | -2.652% | 5.707% | 1.519% | 111.9% | 6.712%
| Z-Score (Absolute) |  | 0.89 | 0.78 | 1.85 | 0.43 | 1.95 | 0.27 | 0 | 0.09 | 0.09 | 0.19 | 0.67 | 0.95 | 0.14 | 21.6 | 1.15
| Analytical results for Gd in OREAS 20b (Indicative Value 3.85 ppm) | [16 empty] | Indicative
Gd | Round | Replicate | 01: Lab; 02: Lab; 03: Lab | 1
| No | No | 01: 01; 02: 05; 03: 16 | ppm
|  |  | 01: AR*MS; 02: AR*OES/MS; 03: AR*MS | 2
|  |  | 01: 0.5g; 02: 0.5g; 03: 0.4g | 2
| 1 | 1 | 01: 3.972; 02: 3.7; 03: 3.35 | 1
| 1 | 2 | 01: 3.976; 02: 4; 03: 3.78 | 10
| 1 | 3 | 01: 3.95; 02: 4.2; 03: 3.43 | 16
| 1 | 4 | 01: 3.926; 02: 4.1; 03: 3.54 | 3.8483
| 1 | 5 | 01: 3.981; 02: 4.1; 03: 3.8 | 30
| 1 | 6 | 01: 3.984; 02: 4.1; 03: 3.38
| Mean |  | 01: 3.9648; 02: 4.0333; 03: 3.5467
| Median |  | 01: 3.974; 02: 4.1; 03: 3.485
| Std Dev. |  | 01: 0.022507; 02: 0.17512; 03: 0.19937
| Rel.Std.Dev. |  | 01: 0.5677%; 02: 4.342%; 03: 5.621%
| PDM3 |  | 01: 3.029%; 02: 4.809%; 03: -7.838%
| Z-Score (Absolute) |  | 01: 0; 02: 0.67; 03: 4.12
| Analytical results for Ge in OREAS 20b (Certified Value 0.12 ppm) | [16 empty] | Certified
Ge | Round | Replicate | Lab | Lab | Lab | Lab | Lab | Lab | Lab | Lab | Lab | [6 empty] | 1
| No | No | 01 | 02 | 05 | 07 | 08 | 09 | 10 | 11 | 15 | [6 empty] | ppm
|  |  | AR*MS | AR*OES/MS | AR*OES/MS | AR*MS | AR*MS | AR*MS | AR*MS | AR*MS | AR*MS | [6 empty] | 2
|  |  | 0.5g | 0.25g | 0.5g | 0.5g | 0.5g | 0.5g | 0.5g | 0.5g | 0.25g | [6 empty] | 2
| 1 | 1 | 0.1 | < 0.1 | < 0.1 | 0.11 | 0.12 | 0.13 | 0.13 | 0.1 | 0.1 | [6 empty] | 1
| 1 | 2 | 0.09 | < 0.1 | < 0.1 | 0.11 | 0.11 | 0.12 | 0.13 | 0.12 | 0.1 | [6 empty] | 0
| 1 | 3 | 0.1 | < 0.1 | < 0.1 | 0.11 | 0.12 | 0.14 | 0.13 | 0.1 | 0.1 | [6 empty] | 16
| 1 | 4 | 0.09 | 0.1 | < 0.1 | 0.12 | 0.1 | 0.13 | 0.14 | 0.09 | 0.1 | [6 empty] | 0.115
| 1 | 5 | 0.1 | < 0.1 | < 0.1 | 0.11 | 0.12 | 0.14 | 0.13 | 0.11 | < 0.1 | [6 empty] | 157
| 1 | 6 | 0.09 | < 0.1 | < 0.1 | 0.13 | 0.12 | 0.12 | 0.13 | 0.1 | < 0.1
| Mean |  | 01: 0.095; 02: 0.1; 04: 0.115; 05: 0.115; 06: 0.13; 07: 0.13167; 08: 0.10333; 09: 0.1
| Median |  | 01: 0.095; 02: 0.1; 04: 0.11; 05: 0.12; 06: 0.13; 07: 0.13; 08: 0.1; 09: 0.1
| Std Dev. |  | 01: 0.0054772; 04: 0.0083666; 05: 0.0083666; 06: 0.0089443; 07: 0.0040825; 08: 0.010328; 09: 0
| Rel.Std.Dev. |  | 01: 5.766%; 04: 7.275%; 05: 7.275%; 06: 6.88%; 07: 3.101%; 08: 9.995%; 09: 0%
| PDM3 |  | 01: -17.39%; 02: -13.04%; 04: 0%; 05: -1.11e-14%; 06: 13.04%; 07: 14.49%; 08: -10.14%; 09: -13.04%
| Z-Score (Absolute) |  | 0.9 | NA | 2.92 | 0 | 0 | 0.67 | 0.75 | 0.52 | NA
Results from laboratories 2 and 15 were removed due to their 0.1 ppm reading resolution.
| Analytical results for Hf in OREAS 20b (Certified Value 0.33 ppm) | [16 empty] | Certified
Hf | Round | Replicate | Lab | Lab | Lab | Lab | Lab | Lab | Lab | Lab | Lab | Lab | Lab | Lab |  |  |  | 1
| No | No | 01 | 02 | 04 | 05 | 07 | 08 | 09 | 10 | 11 | 12 | 15 | 16 |  |  |  | ppm
|  |  | AR*MS | AR*OES/MS | AR*OES/MS | AR*OES/MS | AR*MS | AR*MS | AR*MS | AR*MS | AR*MS | AR*OES/MS | AR*MS | AR*MS |  |  |  | 2
|  |  | 0.5g | 0.25g | 01g | 0.5g | 0.5g | 0.5g | 0.5g | 0.5g | 0.5g | 01g | 0.25g | 0.4g |  |  |  | 2
| 1 | 1 | 0.32 | 0.29 | 0.34525 | 0.3 | 0.3 | 0.29 | 0.35 | 0.38 | 0.3 | 0.4 | 0.32 | 0.33 |  |  |  | 1
| 1 | 2 | 0.32 | 0.29 | 0.34591 | 0.3 | 0.32 | 0.28 | 0.37 | 0.36 | 0.3 | 0.4 | 0.34 | 0.32 |  |  |  | 11
| 1 | 3 | 0.32 | 0.25 | 0.3359 | 0.3 | 0.34 | 0.31 | 0.35 | 0.36 | 0.29 | 0.4 | 0.33 | 0.31 |  |  |  | 16
| 1 | 4 | 0.32 | 0.26 | 0.34158 | 0.2 | 0.3 | 0.29 | 0.34 | 0.36 | 0.28 | 0.38 | 0.32 | 0.33 |  |  |  | 0.32557
| 1 | 5 | 0.31 | 0.25 | 0.33902 | 0.3 | 0.33 | 0.3 | 0.37 | 0.35 | 0.3 | 0.4 | 0.32 | 0.33 |  |  |  | 158
| 1 | 6 | 0.32 | 0.24 | 0.3338 | 0.3 | 0.32 | 0.31 | 0.28 | 0.36 | 0.28 | 0.38 | 0.31 | 0.29
| Mean |  | 0.31833 | 0.26333 | 0.34025 | 0.28333 | 0.31833 | 0.29667 | 0.34333 | 0.36167 | 0.29167 | 0.39333 | 0.32333 | 0.31833
| Median |  | 0.32 | 0.255 | 0.3403 | 0.3 | 0.32 | 0.295 | 0.35 | 0.36 | 0.295 | 0.4 | 0.32 | 0.325
| Std Dev. |  | 0.0040825 | 0.021602 | 0.004916 | 0.040825 | 0.016021 | 0.012111 | 0.033267 | 0.0098319 | 0.0098319 | 0.010328 | 0.010328 | 0.016021
| Rel.Std.Dev. |  | 1.282% | 8.203% | 1.445% | 14.41% | 5.033% | 4.082% | 9.689% | 2.719% | 3.371% | 2.626% | 3.194% | 5.033%
| PDM3 |  | -2.222% | -19.12% | 4.508% | -12.97% | -2.222% | -8.877% | 5.457% | 11.09% | -10.41% | 20.81% | -0.6863% | -2.222%
| Z-Score (Absolute) |  | 0 | 1.69 | 0.67 | NA | 0 | 0.67 | 0.77 | 1.33 | 0.82 | 2.31 | 0.15 | 0
Results from laboratory 5 were removed due to their 0.1 ppm reading resolution.
| Analytical results for Hg in OREAS 20b (Certified Value < 0.01 ppm) | [16 empty] | Certified
Hg | Round | Replicate | Lab | Lab | Lab | Lab | Lab | Lab | Lab | Lab | Lab | Lab | Lab | Lab |  |  |  | 1
| No | No | 01 | 02 | 04 | 05 | 06 | 07 | 08 | 09 | 10 | 11 | 14 | 16 |  |  |  | ppm
|  |  | AR*MS | AR*OES/MS | AR*OES/MS | AR*OES/MS | AR*MS | AR*MS | AR*MS | AR*MS | AR*MS | AR*MS | AR*MS | AR*MS |  |  |  | 3
|  |  | 0.5g | 0.25g | 01g | 0.5g | 0.5g | 0.5g | 0.5g | 0.5g | 0.5g | 0.5g | 0.5g | 0.4g |  |  |  | 3
| 1 | 1 | < 0.01 | 0.03 | < 0.05 | 0.03 | < 0.01 | < 0.01 | 0.02 | < 0.01 | 0.01 | 0.17 | 0.013 | 0.1 |  |  |  | 1
| 1 | 2 | < 0.01 | 0.01 | < 0.05 | 0.04 | < 0.01 | 0.01 | < 0.01 | < 0.01 | 0.01 | 0.15 | < 0.005 | 0.1 |  |  |  | 0
| 1 | 3 | < 0.01 | < 0.01 | < 0.05 | 0.02 | < 0.01 | 0.01 | < 0.01 | 0.01 | 0.01 | 0.14 | < 0.005 | 0.1 |  |  |  | 16
| 1 | 4 | < 0.01 | 0.02 | < 0.05 | 0.03 | < 0.01 | < 0.01 | 0.01 | < 0.01 | < 0.01 | 0.12 | < 0.005 | 0.1 |  |  |  | < 0.01
| 1 | 5 | < 0.01 | < 0.01 | < 0.05 | < 0.01 | < 0.01 | < 0.01 | < 0.01 | < 0.01 | < 0.01 | 0.12 | < 0.005 | 0.1 |  |  |  | 159
| 1 | 6 | < 0.01 | < 0.01 | < 0.05 | 0.02 | < 0.01 | 0.01 | < 0.01 | < 0.01 | < 0.01 | 0.12 | < 0.005 | 0.1
| Mean |  |  | 0.02 |  | 0.028 |  | 0.01 | 0.015 | 0.01 | 0.01 | 0.13667 | 0.013 | 0.1
| Median |  |  | 0.02 |  | 0.03 |  | 0.01 | 0.015 | 0.01 | 0.01 | 0.13 | 0.013 | 0.1
| Std Dev. |  | 02: 0.01; 05: 0.0083666; 07: 0; 08: 0.0070711; 10: 0; 11: 0.020656; 16: 1.5202e-17
| Rel.Std.Dev. |  | 02: 50%; 05: 29.88%; 07: 0%; 08: 47.14%; 10: 0%; 11: 15.11%; 16: 1.52e-14%
PDM3
| Z-Score (Absolute) |  | 0.6 | 0.94 | 3.5 | 3.33 | 0.6 | 0.09 | 0.09 | 0.43 | 0.09 | 26.37 | 0.75 | 18.86
| Analytical results for Ho in OREAS 20b (Indicative Value 0.42 ppm) | [16 empty] | Indicative
Ho | Round | Replicate | 01: Lab; 02: Lab; 04: Lab |  |  |  | 1
| No | No | 01: 01; 02: 05; 04: 16 |  |  |  | ppm
|  |  | 01: AR*MS; 02: AR*OES/MS; 04: AR*MS |  |  |  | 2
|  |  | 01: 0.5g; 02: 0.5g; 04: 0.4g |  |  |  | 2
| 1 | 1 | 01: 0.433; 02: 0.4; 04: 0.39 |  |  |  | 1
| 1 | 2 | 01: 0.442; 02: 0.4; 04: 0.43 |  |  |  | 20
| 1 | 3 | 01: 0.444; 02: 0.4; 04: 0.4 |  |  |  | 16
| 1 | 4 | 01: 0.436; 02: 0.4; 04: 0.4 |  |  |  | 0.41583
| 1 | 5 | 01: 0.449; 02: 0.4; 04: 0.43 |  |  |  | 26
| 1 | 6 | 01: 0.441; 02: 0.4; 04: 0.39
| Mean |  | 01: 0.44083; 02: 0.4; 04: 0.40667
| Median |  | 01: 0.4415; 02: 0.4; 04: 0.4
| Std Dev. |  | 01: 0.0057067; 02: 6.0809e-17; 04: 0.018619
| Rel.Std.Dev. |  | 01: 1.295%; 02: 1.52e-14%; 04: 4.578%
| PDM3 |  | 01: 6.012%; 02: -3.808%; 04: -2.204%
| Z-Score (Absolute) |  | 01: 3.46; 02: 0.67; 04: 0
| Analytical results for In in OREAS 20b (Certified Value 0.063 ppm) | [16 empty] | Certified
In | Round | Replicate | Lab | Lab | Lab | Lab | Lab | Lab | Lab | Lab | Lab | Lab | Lab | Lab |  |  |  | 1
| No | No | 01 | 02 | 04 | 05 | 07 | 08 | 09 | 10 | 11 | 12 | 15 | 16 |  |  |  | ppm
|  |  | AR*MS | AR*OES/MS | AR*OES/MS | AR*OES/MS | AR*MS | AR*MS | AR*MS | AR*MS | AR*MS | AR*OES/MS | AR*MS | AR*MS |  |  |  | 3
|  |  | 0.5g | 0.25g | 01g | 0.5g | 0.5g | 0.5g | 0.5g | 0.5g | 0.5g | 01g | 0.25g | 0.4g |  |  |  | 3
| 1 | 1 | 0.07 | 0.08 | 0.063912 | 0.06 | 0.068 | 0.058 | 0.066 | 0.066 | 0.062 | 0.07 | 0.062 | 0.06 |  |  |  | 1
| 1 | 2 | 0.06 | 0.07 | 0.064662 | 0.06 | 0.065 | 0.061 | 0.069 | 0.063 | 0.062 | 0.07 | 0.06 | 0.06 |  |  |  | 0
| 1 | 3 | 0.07 | 0.06 | 0.065655 | 0.07 | 0.063 | 0.061 | 0.067 | 0.06 | 0.06 | 0.06 | 0.061 | 0.06 |  |  |  | 16
| 1 | 4 | 0.07 | 0.06 | 0.064435 | 0.06 | 0.059 | 0.062 | 0.062 | 0.062 | 0.06 | 0.07 | 0.053 | 0.06 |  |  |  | 0.062938
| 1 | 5 | 0.07 | 0.06 | 0.062814 | 0.07 | 0.06 | 0.064 | 0.065 | 0.062 | 0.06 | 0.06 | 0.059 | 0.06 |  |  |  | 160
| 1 | 6 | 0.07 | 0.06 | 0.066049 | 0.06 | 0.067 | 0.065 | 0.058 | 0.063 | 0.062 | 0.06 | 0.055 | 0.06
| Mean |  | 0.068333 | 0.065 | 0.064588 | 0.063333 | 0.063667 | 0.061833 | 0.0645 | 0.062667 | 0.061 | 0.065 | 0.058333 | 0.06
| Median |  | 0.07 | 0.06 | 0.064549 | 0.06 | 0.064 | 0.0615 | 0.0655 | 0.0625 | 0.061 | 0.065 | 0.0595 | 0.06
| Std Dev. |  | 0.0040825 | 0.0083666 | 0.0011751 | 0.005164 | 0.0036697 | 0.0024833 | 0.003937 | 0.0019664 | 0.0010954 | 0.0054772 | 0.003559 | 0
| Rel.Std.Dev. |  | 5.974% | 12.87% | 1.819% | 8.154% | 5.764% | 4.016% | 6.104% | 3.138% | 1.796% | 8.427% | 6.101% | 0%
| PDM3 |  | 8.573% | 3.276% | 2.622% | 0.6283% | 1.158% | -1.755% | 2.482% | -0.4309% | -3.079% | 3.276% | -7.316% | -4.668%
| Z-Score (Absolute) |  | 2.17 | 0.67 | 0.49 | 0.07 | 0.07 | 0.75 | 0.45 | 0.37 | 1.12 | 0.67 | 2.32 | 1.57
| Analytical results for K in OREAS 20b (Certified Value 1.04 wt.%) | [16 empty] | Certified
K | Round | Replicate | Lab | Lab | Lab | Lab | Lab | Lab | Lab | Lab | Lab | Lab | Lab | Lab | Lab | Lab | Lab | 1
| No | No | 01 | 02 | 03 | 04 | 05 | 06 | 07 | 08 | 09 | 10 | 11 | 12 | 14 | 15 | 16 | wt.%
|  |  | AR*MS | AR*OES/MS | AR*OES | AR*OES/MS | AR*OES/MS | AR*OES/MS | AR*MS | AR*MS | AR*MS | AR*MS | AR*MS | AR*OES/MS | AR*MS | AR*OES | AR*OES | 2
|  |  | 0.5g | 0.25g | 0.5g | 01g | 0.5g | 0.5g | 0.5g | 0.5g | 0.5g | 0.5g | 0.5g | 01g | 0.5g | 0.25g | 0.4g | 3
| 1 | 1 | 1.046 | 0.97 | 1.02 | 1.0292 | 0.86 | 1.04 | 1.02 | 1.1 | 1.11 | 1.07 | 1.01 | 0.972 | 1.04 | 1.434 | 1.08 | 1
| 1 | 2 | 1.045 | 1.02 | 1.01 | 1.0467 | 0.88 | 1.06 | 1.02 | 1.08 | 1.11 | 1.07 | 1 | 0.962 | 1.05 | 1.395 | 1.08 | 0
| 1 | 3 | 1.044 | 0.96 | 1.01 | 1.0527 | 0.9 | 1.05 | 1.04 | 1.1 | 1.11 | 1.06 | 0.99 | 0.971 | 1.03 | 1.446 | 1.07 | 16
| 1 | 4 | 1.045 | 0.97 | 1.01 | 1.0464 | 0.89 | 1.08 | 1.03 | 1.1 | 1.11 | 1.07 | 0.97 | 0.98 | 1.03 | 1.413 | 1.07 | 1.0385
| 1 | 5 | 1.039 | 0.96 | 1.01 | 1.0358 | 0.85 | 1.07 | 1.04 | 1.09 | 1.11 | 1.06 | 1.01 | 0.962 | 1.02 | 1.365 | 1.07 | 161
| 1 | 6 | 1.023 | 0.97 | 1.01 | 1.0602 | 0.87 | 1.08 | 1.03 | 1.1 | 1.02 | 1.06 | 0.98 | 0.973 | 1.05 | 1.429 | 1.03
| Mean |  | 1.0403 | 0.975 | 1.0117 | 1.0452 | 0.875 | 1.0633 | 1.03 | 1.095 | 1.095 | 1.065 | 0.99333 | 0.97 | 1.0367 | 1.4137 | 1.0667
| Median |  | 1.0445 | 0.97 | 1.01 | 1.0465 | 0.875 | 1.065 | 1.03 | 1.1 | 1.11 | 1.065 | 0.995 | 0.9715 | 1.035 | 1.421 | 1.07
| Std Dev. |  | 0.0088468 | 0.022583 | 0.0040825 | 0.011227 | 0.018708 | 0.01633 | 0.0089443 | 0.0083666 | 0.036742 | 0.0054772 | 0.01633 | 0.006957 | 0.012111 | 0.029703 | 0.018619
| Rel.Std.Dev. |  | 0.8504% | 2.316% | 0.4035% | 1.074% | 2.138% | 1.536% | 0.8684% | 0.7641% | 3.355% | 0.5143% | 1.644% | 0.7172% | 1.168% | 2.101% | 1.746%
| PDM3 |  | 0.1766% | -6.115% | -2.584% | 0.6412% | -15.74% | 2.391% | -0.8184% | 5.441% | 5.441% | 2.552% | -4.349% | -6.596% | -0.1765% | 36.13% | 2.712%
| Z-Score (Absolute) |  | 0 | 1.54 | 0.67 | 0.11 | 3.89 | 0.54 | 0.24 | 1.29 | 1.29 | 0.58 | 1.11 | 1.65 | 0.09 | 8.78 | 0.62
| Analytical results for La in OREAS 20b (Certified Value 18.8 ppm) | [16 empty] | Certified
La | Round | Replicate | Lab | Lab | Lab | Lab | Lab | Lab | Lab | Lab | Lab | Lab | Lab | Lab | Lab | Lab | Lab | 1
| No | No | 01 | 02 | 03 | 04 | 05 | 06 | 07 | 08 | 09 | 10 | 11 | 12 | 14 | 15 | 16 | ppm
|  |  | AR*MS | AR*OES/MS | AR*OES | AR*OES/MS | AR*OES/MS | AR*OES/MS | AR*MS | AR*MS | AR*MS | AR*MS | AR*MS | AR*OES/MS | AR*MS | AR*MS | AR*MS | 1
|  |  | 0.5g | 0.25g | 0.5g | 01g | 0.5g | 0.5g | 0.5g | 0.5g | 0.5g | 0.5g | 0.5g | 01g | 0.5g | 0.25g | 0.4g | 2
| 1 | 1 | 19.011 | 13.9 | 16.8 | 26.1776 | 19.9 | 18.4 | 19.6 | 19 | 21 | 20.2 | 17.5 | 30 | 16.6 | 19.9 | 13.5 | 1
| 1 | 2 | 18.872 | 14.9 | 16.6 | 26.5865 | 21.7 | 19.2 | 19 | 18.1 | 21.3 | 19.5 | 18 | 30.3 | 18.8 | 19.3 | 16.5 | 1
| 1 | 3 | 18.832 | 13.4 | 16.5 | 25.5882 | 21.8 | 20.2 | 19.1 | 19 | 20.7 | 20.1 | 17.3 | 30.7 | 18.7 | 21.3 | 16.9 | 16
| 1 | 4 | 18.734 | 13.2 | 16.9 | 26.8898 | 21.5 | 19.3 | 19.4 | 18.3 | 20.5 | 19.9 | 16.9 | 31 | 18.2 | 19 | 14.5 | 18.85
| 1 | 5 | 19.118 | 13.2 | 16.7 | 26.3172 | 22.1 | 19.9 | 19.2 | 18.2 | 20.9 | 19.4 | 17.4 | 31.2 | 17.2 | 18.5 | 15.9 | 162
| 1 | 6 | 19.031 | 13.1 | 16.7 | 25.5113 | 21.3 | 19.4 | 19.8 | 18.3 | 19.1 | 19.7 | 17.1 | 30.8 | 18.1 | 20.4 | 15.9
| Mean |  | 18.933 | 13.6167 | 16.7 | 26.1784 | 21.3833 | 19.4 | 19.35 | 18.4833 | 20.5833 | 19.8 | 17.3667 | 30.6667 | 17.9333 | 19.7333 | 15.5333
| Median |  | 18.9415 | 13.3 | 16.7 | 26.2474 | 21.6 | 19.35 | 19.3 | 18.3 | 20.8 | 19.8 | 17.35 | 30.75 | 18.15 | 19.6 | 15.9
| Std Dev. |  | 0.14383 | 0.69113 | 0.14142 | 0.54502 | 0.77567 | 0.6229 | 0.30822 | 0.40702 | 0.77567 | 0.32249 | 0.37771 | 0.44572 | 0.86641 | 1.0172 | 1.2863
| Rel.Std.Dev. |  | 0.7597% | 5.076% | 0.8468% | 2.082% | 3.627% | 3.211% | 1.593% | 2.202% | 3.768% | 1.629% | 2.175% | 1.453% | 4.831% | 5.155% | 8.281%
| PDM3 |  | 0.4405% | -27.76% | -11.41% | 38.88% | 13.44% | 2.918% | 2.653% | -1.945% | 9.196% | 5.04% | -7.869% | 62.69% | -4.863% | 4.686% | -17.59%
| Z-Score (Absolute) |  | 0.2 | 2.73 | 1.26 | 3.25 | 0.97 | 0.02 | 0 | 0.41 | 0.59 | 0.21 | 0.94 | 5.39 | 0.67 | 0.18 | 1.82
| Analytical results for Li in OREAS 20b (Certified Value 45 ppm) | [16 empty] | Certified
Li | Round | Replicate | Lab | Lab | Lab | Lab | Lab | Lab | Lab | Lab | Lab | Lab | Lab | Lab |  |  |  | 1
| No | No | 01 | 02 | 03 | 04 | 05 | 07 | 08 | 09 | 10 | 11 | 12 | 15 |  |  |  | ppm
|  |  | AR*MS | AR*OES/MS | AR*OES | AR*OES/MS | AR*OES/MS | AR*MS | AR*MS | AR*MS | AR*MS | AR*MS | AR*OES/MS | AR*OES |  |  |  | 1
|  |  | 0.5g | 0.25g | 0.5g | 01g | 0.5g | 0.5g | 0.5g | 0.5g | 0.5g | 0.5g | 01g | 0.25g |  |  |  | 2
| 1 | 1 | 46.59 | 42 | 45.1 | 45.3953 | 41.3 | 44.5 | 46.1 | 47.7 | 46.2 | 41.3 | 53.1 | 45 |  |  |  | 1
| 1 | 2 | 47.09 | 44 | 44.7 | 46.0159 | 43.3 | 45.1 | 45.5 | 47.7 | 46 | 41.3 | 53.1 | 43 |  |  |  | 0
| 1 | 3 | 47 | 41 | 44.8 | 46.3631 | 41.4 | 45.4 | 45.8 | 48 | 45.8 | 39 | 52.9 | 45 |  |  |  | 16
| 1 | 4 | 45.63 | 42 | 44.7 | 46.354 | 43.1 | 45.6 | 46.3 | 47.9 | 46.2 | 38.8 | 52.2 | 44 |  |  |  | 44.9567
| 1 | 5 | 46.55 | 41 | 45 | 45.6738 | 41.4 | 45.9 | 45.5 | 47.7 | 45.4 | 41.9 | 52.3 | 42 |  |  |  | 163
| 1 | 6 | 44.81 | 42 | 44.9 | 45.8317 | 41.1 | 45.7 | 45.8 | 46.8 | 45.7 | 41.1 | 51.7 | 44
| Mean |  | 46.2783 | 42 | 44.8667 | 45.939 | 41.9333 | 45.3667 | 45.8333 | 47.6333 | 45.8833 | 40.5667 | 52.55 | 43.8333
| Median |  | 46.57 | 42 | 44.85 | 45.9238 | 41.4 | 45.5 | 45.8 | 47.7 | 45.9 | 41.2 | 52.6 | 44
| Std Dev. |  | 0.88621 | 1.0954 | 0.1633 | 0.38351 | 0.98928 | 0.50465 | 0.32042 | 0.4274 | 0.31252 | 1.3201 | 0.57184 | 1.169
| Rel.Std.Dev. |  | 1.915% | 2.608% | 0.364% | 0.8348% | 2.359% | 1.112% | 0.6991% | 0.8973% | 0.6811% | 3.254% | 1.088% | 2.667%
| PDM3 |  | 2.94% | -6.577% | -0.2003% | 2.185% | -6.725% | 0.9118% | 1.95% | 5.954% | 2.061% | -9.765% | 16.89% | -2.499%
| Z-Score (Absolute) |  | 0.37 | 1.94 | 0.4 | 0.18 | 1.98 | 0.13 | 0.13 | 1.1 | 0.15 | 2.72 | 3.75 | 0.95
| Analytical results for Lu in OREAS 20b (Indicative Value 0.092 ppm) | [16 empty] | Indicative
Lu | Round | Replicate | 01: Lab; 02: Lab; 03: Lab; 04: Lab; 05: Lab |  |  |  | 1
| No | No | 01: 01; 02: 02; 03: 05; 04: 15; 05: 16 |  |  |  | ppm
|  |  | 01: AR*MS; 02: AR*OES/MS; 03: AR*OES/MS; 04: AR*MS; 05: AR*MS |  |  |  | 3
|  |  | 01: 0.5g; 02: 0.25g; 03: 0.5g; 04: 0.25g; 05: 0.4g |  |  |  | 3
| 1 | 1 | 01: 0.099; 02: 0.08; 03: < 0.1; 04: 0.09; 05: 0.1 |  |  |  | 1
| 1 | 2 | 01: 0.096; 02: 0.09; 03: < 0.1; 04: 0.09; 05: 0.1 |  |  |  | 21
| 1 | 3 | 01: 0.096; 02: 0.08; 03: < 0.1; 04: 0.09; 05: 0.1 |  |  |  | 16
| 1 | 4 | 01: 0.096; 02: 0.08; 03: < 0.1; 04: 0.09; 05: 0.1 |  |  |  | 0.092167
| 1 | 5 | 01: 0.099; 02: 0.08; 03: < 0.1; 04: 0.08; 05: 0.11 |  |  |  | 27
| 1 | 6 | 01: 0.096; 02: 0.08; 03: < 0.1; 04: 0.09; 05: 0.1
| Mean |  | 01: 0.097; 02: 0.081667; 04: 0.088333; 05: 0.10167
| Median |  | 01: 0.096; 02: 0.08; 04: 0.09; 05: 0.1
| Std Dev. |  | 01: 0.0015492; 02: 0.0040825; 04: 0.0040825; 05: 0.0040825
| Rel.Std.Dev. |  | 01: 1.597%; 02: 4.999%; 04: 4.622%; 05: 4.016%
| PDM3 |  | 01: 5.244%; 02: -11.39%; 04: -4.159%; 05: 10.31%
| Z-Score (Absolute) |  | 01: 0.67; 02: 0.52; 03: 2.98; 04: 0; 05: 1.04
| Analytical results for Mg in OREAS 20b (Certified Value 0.728 wt.%) | [16 empty] | Certified
Mg | Round | Replicate | Lab | Lab | Lab | Lab | Lab | Lab | Lab | Lab | Lab | Lab | Lab | Lab | Lab | Lab | Lab | 1
| No | No | 01 | 02 | 03 | 04 | 05 | 06 | 07 | 08 | 09 | 10 | 11 | 12 | 14 | 15 | 16 | wt.%
|  |  | AR*MS | AR*OES/MS | AR*OES | AR*OES/MS | AR*OES/MS | AR*OES/MS | AR*MS | AR*MS | AR*MS | AR*MS | AR*MS | AR*OES/MS | AR*MS | AR*OES | AR*OES | 3
|  |  | 0.5g | 0.25g | 0.5g | 01g | 0.5g | 0.5g | 0.5g | 0.5g | 0.5g | 0.5g | 0.5g | 01g | 0.5g | 0.25g | 0.4g | 3
| 1 | 1 | 0.743 | 0.67 | 0.71 | 0.73914 | 0.77 | 0.73 | 0.72 | 0.73 | 0.7 | 0.71 | 0.72 | 0.76 | 0.72 | 0.711 | 0.752 | 1
| 1 | 2 | 0.748 | 0.71 | 0.72 | 0.75833 | 0.83 | 0.74 | 0.7 | 0.72 | 0.7 | 0.71 | 0.72 | 0.75 | 0.78 | 0.69 | 0.745 | 0
| 1 | 3 | 0.75 | 0.66 | 0.7 | 0.75748 | 0.8 | 0.73 | 0.71 | 0.72 | 0.71 | 0.71 | 0.71 | 0.76 | 0.75 | 0.712 | 0.751 | 16
| 1 | 4 | 0.748 | 0.68 | 0.71 | 0.74329 | 0.82 | 0.76 | 0.7 | 0.74 | 0.71 | 0.71 | 0.69 | 0.77 | 0.75 | 0.697 | 0.749 | 0.7279
| 1 | 5 | 0.752 | 0.66 | 0.7 | 0.74284 | 0.8 | 0.75 | 0.71 | 0.72 | 0.7 | 0.7 | 0.71 | 0.74 | 0.71 | 0.676 | 0.745 | 164
| 1 | 6 | 0.737 | 0.67 | 0.72 | 0.74935 | 0.78 | 0.75 | 0.7 | 0.73 | 0.73 | 0.71 | 0.7 | 0.75 | 0.78 | 0.704 | 0.716
| Mean |  | 0.74633 | 0.675 | 0.71 | 0.7484 | 0.8 | 0.74333 | 0.70667 | 0.72667 | 0.70833 | 0.70833 | 0.70833 | 0.755 | 0.74833 | 0.69833 | 0.743
| Median |  | 0.748 | 0.67 | 0.71 | 0.74632 | 0.8 | 0.745 | 0.705 | 0.725 | 0.705 | 0.71 | 0.71 | 0.755 | 0.75 | 0.7005 | 0.747
| Std Dev. |  | 0.005465 | 0.018708 | 0.0089443 | 0.0080611 | 0.022804 | 0.012111 | 0.008165 | 0.008165 | 0.01169 | 0.0040825 | 0.01169 | 0.010488 | 0.029269 | 0.013779 | 0.01355
| Rel.Std.Dev. |  | 0.7323% | 2.772% | 1.26% | 1.077% | 2.85% | 1.629% | 1.155% | 1.124% | 1.65% | 0.5764% | 1.65% | 1.389% | 3.911% | 1.973% | 1.824%
| PDM3 |  | 2.533% | -7.267% | -2.459% | 2.817% | 9.905% | 2.121% | -2.917% | -0.1692% | -2.688% | -2.688% | -2.688% | 3.723% | 2.807% | -4.062% | 2.075%
| Z-Score (Absolute) |  | 0.67 | 1.77 | 0.57 | 0.75 | 2.51 | 0.57 | 0.69 | 0 | 0.63 | 0.63 | 0.63 | 0.97 | 0.74 | 0.97 | 0.56
| Analytical results for Mn in OREAS 20b (Certified Value 0.031 wt.%) | [16 empty] | Certified
Mn | Round | Replicate | Lab | Lab | Lab | Lab | Lab | Lab | Lab | Lab | Lab | Lab | Lab | Lab | Lab | Lab | Lab | 1
| No | No | 01 | 02 | 03 | 04 | 05 | 06 | 07 | 08 | 09 | 10 | 11 | 12 | 14 | 15 | 16 | wt.%
|  |  | AR*MS | AR*OES/MS | AR*OES | AR*OES/MS | AR*OES/MS | AR*OES/MS | AR*MS | AR*MS | AR*MS | AR*MS | AR*MS | AR*OES/MS | AR*MS | AR*OES | AR*MS | 3
|  |  | 0.5g | 0.25g | 0.5g | 01g | 0.5g | 0.5g | 0.5g | 0.5g | 0.5g | 0.5g | 0.5g | 01g | 0.5g | 0.25g | 0.4g | 3
| 1 | 1 | 0.03094 | 0.0286 | 0.031 | 0.035208 | 0.0289 | 0.0317 | 0.0302 | 0.032 | 0.0311 | 0.0305 | 0.0301 | 0.0308 | 0.0304 | 0.0306 | 0.0367 | 1
| 1 | 2 | 0.03121 | 0.0303 | 0.0307 | 0.034409 | 0.0301 | 0.0321 | 0.0294 | 0.0313 | 0.0312 | 0.0299 | 0.0303 | 0.0301 | 0.0331 | 0.0292 | 0.0341 | 0
| 1 | 3 | 0.03151 | 0.0284 | 0.0306 | 0.035402 | 0.0311 | 0.0318 | 0.0303 | 0.0314 | 0.0317 | 0.0303 | 0.0299 | 0.0306 | 0.0324 | 0.0301 | 0.032 | 16
| 1 | 4 | 0.03136 | 0.029 | 0.0308 | 0.035615 | 0.0317 | 0.0326 | 0.0297 | 0.0318 | 0.0314 | 0.0306 | 0.0293 | 0.0311 | 0.0323 | 0.0297 | 0.0282 | 0.030716
| 1 | 5 | 0.03157 | 0.0283 | 0.0309 | 0.034273 | 0.0309 | 0.0325 | 0.0298 | 0.0309 | 0.0313 | 0.0295 | 0.0301 | 0.0301 | 0.0302 | 0.0286 | 0.0325 | 165
| 1 | 6 | 0.0314 | 0.0287 | 0.0309 | 0.035526 | 0.0303 | 0.0322 | 0.0298 | 0.0317 | 0.0313 | 0.0299 | 0.0296 | 0.0302 | 0.0335 | 0.0299 | 0.032
| Mean |  | 0.031332 | 0.028883 | 0.030817 | 0.035072 | 0.0305 | 0.03215 | 0.029867 | 0.031517 | 0.031333 | 0.030117 | 0.029883 | 0.030483 | 0.031983 | 0.029683 | 0.032583
| Median |  | 0.03138 | 0.02865 | 0.03085 | 0.035305 | 0.0306 | 0.03215 | 0.0298 | 0.03155 | 0.0313 | 0.0301 | 0.03 | 0.0304 | 0.03235 | 0.0298 | 0.03225
| Std Dev. |  | 0.00022903 | 0.00073598 | 0.0001472 | 0.00058422 | 0.0009716 | 0.00036194 | 0.00033267 | 0.00039707 | 0.00020656 | 0.00042151 | 0.00037103 | 0.00041673 | 0.001379 | 0.00070261 | 0.0027982
| Rel.Std.Dev. |  | 0.731% | 2.548% | 0.4777% | 1.666% | 3.186% | 1.126% | 1.114% | 1.26% | 0.6592% | 1.4% | 1.242% | 1.367% | 4.312% | 2.367% | 8.588%
| PDM3 |  | 2.004% | -5.967% | 0.3275% | 14.18% | -0.7034% | 4.668% | -2.765% | 2.606% | 2.01% | -1.951% | -2.711% | -0.7577% | 4.126% | -3.362% | 6.079%
| Z-Score (Absolute) |  | 0.37 | 1.4 | 0 | 3.07 | 0.23 | 0.96 | 0.69 | 0.51 | 0.37 | 0.51 | 0.67 | 0.24 | 0.84 | 0.82 | 1.28
| Analytical results for Mo in OREAS 20b (Certified Value 2.31 ppm) | [16 empty] | Certified
Mo | Round | Replicate | Lab | Lab | Lab | Lab | Lab | Lab | Lab | Lab | Lab | Lab | Lab | Lab | Lab | Lab | Lab | 1
| No | No | 01 | 02 | 03 | 04 | 05 | 06 | 07 | 08 | 09 | 10 | 11 | 12 | 14 | 15 | 16 | ppm
|  |  | AR*MS | AR*OES/MS | AR*OES | AR*OES/MS | AR*OES/MS | AR*MS | AR*MS | AR*MS | AR*MS | AR*MS | AR*MS | AR*OES/MS | AR*MS | AR*MS | AR*MS | 2
|  |  | 0.5g | 0.25g | 0.5g | 01g | 0.5g | 0.5g | 0.5g | 0.5g | 0.5g | 0.5g | 0.5g | 01g | 0.5g | 0.25g | 0.4g | 3
| 1 | 1 | 2.95 | 2.36 | 2.5 | 2.1996 | 2.22 | 2.2 | 2.02 | 1.94 | 2.07 | 2.26 | 2.5 | 2.7 | 2.08 | 3.37 | 2.3 | 1
| 1 | 2 | 2.58 | 2.47 | 2.4 | 2.3478 | 2.34 | 2.4 | 2.41 | 2.01 | 2.11 | 2.03 | 2.56 | 2.7 | 2.44 | 3.38 | 2.2 | 2
| 1 | 3 | 2.57 | 2.29 | 2.3 | 2.5091 | 2.41 | 2.3 | 2.32 | 1.88 | 2.08 | 2.28 | 2.45 | 2.6 | 2.22 | 3.37 | 2.4 | 16
| 1 | 4 | 2.71 | 2.18 | 2.3 | 2.462 | 2.52 | 2 | 2.32 | 1.99 | 2.02 | 2.18 | 2.36 | 2.8 | 2.35 | 2.97 | 2.2 | 2.3127
| 1 | 5 | 2.59 | 2.38 | 2.5 | 2.5782 | 2.44 | 2.4 | 2.29 | 2.03 | 2.06 | 2.22 | 2.61 | 2.9 | 2.48 | 2.86 | 2.3 | 166
| 1 | 6 | 2.81 | 2.45 | 2.4 | 2.3153 | 2.15 | 2.3 | 2.41 | 1.92 | 2.38 | 2.12 | 2.56 | 2.7 | 2.21 | 2.83 | 2.2
| Mean |  | 2.7017 | 2.355 | 2.4 | 2.402 | 2.3467 | 2.2667 | 2.295 | 1.9617 | 2.12 | 2.1817 | 2.5067 | 2.7333 | 2.2967 | 3.13 | 2.2667
| Median |  | 2.65 | 2.37 | 2.4 | 2.4049 | 2.375 | 2.3 | 2.32 | 1.965 | 2.075 | 2.2 | 2.53 | 2.7 | 2.285 | 3.17 | 2.25
| Std Dev. |  | 0.15368 | 0.10747 | 0.089443 | 0.13966 | 0.13967 | 0.15055 | 0.14377 | 0.057764 | 0.13069 | 0.093897 | 0.090701 | 0.10328 | 0.15319 | 0.27063 | 0.08165
| Rel.Std.Dev. |  | 5.688% | 4.564% | 3.727% | 5.814% | 5.952% | 6.642% | 6.265% | 2.945% | 6.165% | 4.304% | 3.618% | 3.779% | 6.67% | 8.646% | 3.602%
| PDM3 |  | 16.82% | 1.828% | 3.774% | 3.861% | 1.467% | -1.992% | -0.7666% | -15.18% | -8.333% | -5.667% | 8.386% | 18.19% | -0.6945% | 35.34% | -1.992%
| Z-Score (Absolute) |  | 2.99 | 0.07 | 0.45 | 0.47 | 0 | 0.67 | 0.44 | 3.25 | 1.91 | 1.39 | 1.35 | 3.26 | 0.42 | 6.6 | 0.67
| Analytical results for Na in OREAS 20b (Certified Value 0.156 wt.%) | [16 empty] | Certified
Na | Round | Replicate | Lab | Lab | Lab | Lab | Lab | Lab | Lab | Lab | Lab | Lab | Lab | Lab | Lab | Lab | Lab | 1
| No | No | 01 | 02 | 03 | 04 | 05 | 06 | 07 | 08 | 09 | 10 | 11 | 12 | 14 | 15 | 16 | wt.%
|  |  | AR*MS | AR*OES/MS | AR*OES | AR*OES/MS | AR*OES/MS | AR*OES/MS | AR*MS | AR*MS | AR*MS | AR*MS | AR*MS | AR*OES/MS | AR*MS | AR*OES | AR*OES | 3
|  |  | 0.5g | 0.25g | 0.5g | 01g | 0.5g | 0.5g | 0.5g | 0.5g | 0.5g | 0.5g | 0.5g | 01g | 0.5g | 0.25g | 0.4g | 3
| 1 | 1 | 0.162 | 0.24 | 0.16 | 0.20612 | 0.205 | 0.154 | 0.16 | 0.16 | 0.2 | 0.17 | 0.13 | 0.15 | 0.134 | 0.168 | 0.164 | 1
| 1 | 2 | 0.161 | 0.25 | 0.16 | 0.20523 | 0.235 | 0.166 | 0.15 | 0.15 | 0.2 | 0.17 | 0.13 | 0.15 | 0.153 | 0.153 | 0.165 | 0
| 1 | 3 | 0.163 | 0.23 | 0.16 | 0.20012 | 0.228 | 0.167 | 0.15 | 0.16 | 0.2 | 0.17 | 0.13 | 0.15 | 0.15 | 0.161 | 0.16 | 16
| 1 | 4 | 0.162 | 0.23 | 0.16 | 0.20593 | 0.219 | 0.169 | 0.15 | 0.16 | 0.2 | 0.17 | 0.13 | 0.15 | 0.149 | 0.153 | 0.161 | 0.15554
| 1 | 5 | 0.163 | 0.24 | 0.16 | 0.2034 | 0.212 | 0.168 | 0.16 | 0.15 | 0.2 | 0.17 | 0.13 | 0.15 | 0.134 | 0.146 | 0.16 | 167
| 1 | 6 | 0.161 | 0.24 | 0.16 | 0.20132 | 0.216 | 0.167 | 0.16 | 0.15 | 0.14 | 0.17 | 0.13 | 0.15 | 0.151 | 0.156 | 0.151
| Mean |  | 0.162 | 0.23833 | 0.16 | 0.20369 | 0.21917 | 0.16517 | 0.155 | 0.155 | 0.19 | 0.17 | 0.13 | 0.15 | 0.14517 | 0.15617 | 0.16017
| Median |  | 0.162 | 0.24 | 0.16 | 0.20431 | 0.2175 | 0.167 | 0.155 | 0.155 | 0.2 | 0.17 | 0.13 | 0.15 | 0.1495 | 0.1545 | 0.1605
| Std Dev. |  | 0.00089443 | 0.0075277 | 0 | 0.0025181 | 0.01087 | 0.0055648 | 0.0054772 | 0.0054772 | 0.024495 | 0 | 0 | 0 | 0.0087502 | 0.0075741 | 0.0049565
| Rel.Std.Dev. |  | 0.5521% | 3.158% | 0% | 1.236% | 4.96% | 3.369% | 3.534% | 3.534% | 12.89% | 0% | 0% | 0% | 6.028% | 4.85% | 3.095%
| PDM3 |  | 4.156% | 53.23% | 2.87% | 30.96% | 40.91% | 6.192% | -0.3448% | -0.3448% | 22.16% | 9.299% | -16.42% | -3.56% | -6.667% | 0.4052% | 2.977%
| Z-Score (Absolute) |  | 0.13 | 5.36 | 0.01 | 2.98 | 4.05 | 0.34 | 0.35 | 0.35 | 2.05 | 0.67 | 2.07 | 0.7 | 1.03 | 0.27 | 0
| Analytical results for Nb in OREAS 20b (Certified Value 0.81 ppm) | [16 empty] | Certified
Nb | Round | Replicate | Lab | Lab | Lab | Lab | Lab | Lab | Lab | Lab | Lab | Lab | Lab | Lab | Lab |  |  | 1
| No | No | 01 | 02 | 03 | 04 | 05 | 07 | 08 | 09 | 10 | 11 | 12 | 15 | 16 |  |  | ppm
|  |  | AR*MS | AR*OES/MS | AR*OES | AR*OES/MS | AR*OES/MS | AR*MS | AR*MS | AR*MS | AR*MS | AR*MS | AR*OES/MS | AR*MS | AR*MS |  |  | 2
|  |  | 0.5g | 0.25g | 0.5g | 01g | 0.5g | 0.5g | 0.5g | 0.5g | 0.5g | 0.5g | 01g | 0.25g | 0.4g |  |  | 2
| 1 | 1 | 0.96 | 1.65 | < 5 | 2.0554 | 0.3 | 0.75 | 1.06 | 0.97 | 0.89 | 1.86 | 1.3 | 0.43 | 1 |  |  | 1
| 1 | 2 | 0.95 | 1.49 | < 5 | 2.1097 | 0.4 | 0.83 | 0.81 | 1.05 | 0.72 | 1.9 | 1.3 | 0.47 | 1 |  |  | 3
| 1 | 3 | 1.02 | 1.43 | < 5 | 2.0739 | 0.5 | 0.9 | 0.79 | 0.98 | 0.82 | 1.77 | 1.2 | 0.44 | 1 |  |  | 16
| 1 | 4 | 0.96 | 1.55 | < 5 | 2.2418 | 0.4 | 0.85 | 0.89 | 0.93 | 0.79 | 1.76 | 1.4 | 0.4 | 1 |  |  | 0.80911
| 1 | 5 | 0.96 | 1.32 | < 5 | 2.2118 | 0.4 | 0.78 | 0.93 | 1 | 0.74 | 1.83 | 1.4 | 0.49 | 1.1 |  |  | 168
| 1 | 6 | 0.93 | 1.45 | < 5 | 2.1534 | 0.3 | 0.81 | 0.76 | 0.77 | 0.72 | 1.86 | 1.3 | 0.43 | 1.2
| Mean |  | 0.96333 | 1.4817 |  | 2.141 | 0.38333 | 0.82 | 0.87333 | 0.95 | 0.78 | 1.83 | 1.3167 | 0.44333 | 1.05
| Median |  | 0.96 | 1.47 |  | 2.1316 | 0.4 | 0.82 | 0.85 | 0.975 | 0.765 | 1.845 | 1.3 | 0.435 | 1
| Std Dev. |  | 0.030111 | 0.11215 |  | 0.075029 | 0.075277 | 0.052915 | 0.11147 | 0.09654 | 0.067231 | 0.055136 | 0.075277 | 0.032042 | 0.083666
| Rel.Std.Dev. |  | 3.126% | 7.569% |  | 3.504% | 19.64% | 6.453% | 12.76% | 10.16% | 8.619% | 3.013% | 5.717% | 7.227% | 7.968%
| PDM3 |  | 19.06% | 83.12% |  | 164.6% | -52.62% | 1.346% | 7.937% | 17.41% | -3.598% | 126.2% | 62.73% | -45.21% | 29.77%
| Z-Score (Absolute) |  | 0.01 | 1.03 | 3.02 | 2.31 | NA | 0.27 | 0.16 | 0.01 | 0.35 | 1.71 | NA | 1 | NA
Results from laboratories 5, 12 and 16 were removed due to their 0.1 ppm reading resolution.
| Analytical results for Nd in OREAS 20b (Indicative Value 20.6 ppm) | [16 empty] | Indicative
Nd | Round | Replicate | 01: Lab; 02: Lab; 03: Lab |  |  | 1
| No | No | 01: 01; 02: 05; 03: 16 |  |  | ppm
|  |  | 01: AR*MS; 02: AR*OES/MS; 03: AR*MS |  |  | 1
|  |  | 01: 0.5g; 02: 0.5g; 03: 0.4g |  |  | 1
| 1 | 1 | 01: 19.82; 02: 23; 03: 15.7 |  |  | 1
| 1 | 2 | 01: 19.719; 02: 23.6; 03: 19.6 |  |  | 4
| 1 | 3 | 01: 19.776; 02: 24.2; 03: 18.8 |  |  | 16
| 1 | 4 | 01: 19.753; 02: 24.8; 03: 17.1 |  |  | 20.5896
| 1 | 5 | 01: 19.783; 02: 23.6; 03: 19.1 |  |  | 28
| 1 | 6 | 01: 19.861; 02: 24.1; 03: 18.3
| Mean |  | 01: 19.7853; 02: 23.8833; 03: 18.1
| Median |  | 01: 19.7795; 02: 23.85; 03: 18.55
| Std Dev. |  | 01: 0.049931; 02: 0.62102; 03: 1.4519
| Rel.Std.Dev. |  | 01: 0.2524%; 02: 2.6%; 03: 8.022%
| PDM3 |  | 01: -3.906%; 02: 16%; 03: -12.09%
| Z-Score (Absolute) |  | 01: 0; 02: 1.64; 03: 0.67
| Analytical results for Ni in OREAS 20b (Certified Value 18.5 ppm) | [16 empty] | Certified
Ni | Round | Replicate | Lab | Lab | Lab | Lab | Lab | Lab | Lab | Lab | Lab | Lab | Lab | Lab | Lab | Lab | Lab | 1
| No | No | 01 | 02 | 03 | 04 | 05 | 06 | 07 | 08 | 09 | 10 | 11 | 12 | 14 | 15 | 16 | ppm
|  |  | AR*MS | AR*OES/MS | AR*OES | AR*OES/MS | AR*OES/MS | AR*MS | AR*MS | AR*MS | AR*MS | AR*MS | AR*MS | AR*OES/MS | AR*MS | AR*MS | AR*OES | 1
|  |  | 0.5g | 0.25g | 0.5g | 01g | 0.5g | 0.5g | 0.5g | 0.5g | 0.5g | 0.5g | 0.5g | 01g | 0.5g | 0.25g | 0.4g | 2
| 1 | 1 | 18.2 | 16.8 | 18.4 | 18.491 | 19.8 | 18.9 | 18.9 | 18.6 | 18.6 | 19 | 18.7 | 17 | 18.2 | 14.4 | 18 | 1
| 1 | 2 | 18.9 | 17.9 | 18.4 | 17.9291 | 19.9 | 19 | 19 | 18.2 | 18.7 | 18.8 | 18.6 | 17 | 19.1 | 13.6 | 18 | 5
| 1 | 3 | 19.1 | 17 | 18.2 | 18.118 | 20.1 | 18.4 | 18.6 | 18.9 | 18.9 | 19.2 | 17.7 | 18 | 18.7 | 14.7 | 18 | 16
| 1 | 4 | 18.7 | 16.8 | 18.2 | 18.7839 | 21.3 | 17.9 | 19.2 | 18.9 | 18.8 | 18.8 | 17.9 | 18 | 18.4 | 14.4 | 18 | 18.4897
| 1 | 5 | 19 | 16.7 | 18.2 | 18.9268 | 19.4 | 17.9 | 18.9 | 18.6 | 20 | 18.4 | 18.6 | 18 | 18.5 | 14.7 | 18 | 169
| 1 | 6 | 18.6 | 16.9 | 18.2 | 18.2313 | 20.6 | 18.2 | 19 | 18.4 | 20.2 | 18.7 | 18.6 | 17 | 19.3 | 14.4 | 17
| Mean |  | 18.75 | 17.0167 | 18.2667 | 18.4134 | 20.1833 | 18.3833 | 18.9333 | 18.6 | 19.2 | 18.8167 | 18.35 | 17.5 | 18.7 | 14.3667 | 17.8333
| Median |  | 18.8 | 16.85 | 18.2 | 18.3612 | 20 | 18.3 | 18.95 | 18.6 | 18.85 | 18.8 | 18.6 | 17.5 | 18.6 | 14.4 | 18
| Std Dev. |  | 0.32711 | 0.4446 | 0.10328 | 0.39034 | 0.67355 | 0.47924 | 0.19664 | 0.27568 | 0.70711 | 0.27142 | 0.43243 | 0.54772 | 0.42426 | 0.40332 | 0.40825
| Rel.Std.Dev. |  | 1.745% | 2.613% | 0.5654% | 2.12% | 3.337% | 2.607% | 1.039% | 1.482% | 3.683% | 1.442% | 2.357% | 3.13% | 2.269% | 2.807% | 2.289%
| PDM3 |  | 1.408% | -7.967% | -1.206% | -0.413% | 9.16% | -0.5754% | 2.399% | 0.5964% | 3.841% | 1.768% | -0.7557% | -5.353% | 1.137% | -22.3% | -3.55%
| Z-Score (Absolute) |  | 0.56 | 2.34 | 0.25 | 0 | 2.96 | 0.05 | 0.87 | 0.31 | 1.32 | 0.67 | 0.11 | 1.53 | 0.48 | 6.77 | 0.97
| Analytical results for P in OREAS 20b (Certified Value 0.063 wt.%) | [16 empty] | Certified
P | Round | Replicate | Lab | Lab | Lab | Lab | Lab | Lab | Lab | Lab | Lab | Lab | Lab | Lab | Lab | Lab | Lab | 1
| No | No | 01 | 02 | 03 | 04 | 05 | 06 | 07 | 08 | 09 | 10 | 11 | 12 | 14 | 15 | 16 | wt.%
|  |  | AR*MS | AR*OES/MS | AR*OES | AR*OES/MS | AR*OES/MS | AR*OES/MS | AR*MS | AR*MS | AR*MS | AR*MS | AR*MS | AR*OES/MS | AR*MS | AR*OES | AR*OES | 3
|  |  | 0.5g | 0.25g | 0.5g | 01g | 0.5g | 0.5g | 0.5g | 0.5g | 0.5g | 0.5g | 0.5g | 01g | 0.5g | 0.25g | 0.4g | 3
| 1 | 1 | 0.0626 | 0.0566 | 0.0604 | 0.063548 | 0.062 | 0.065 | 0.061 | 0.063 | 0.064 | 0.062 | 0.066 | 0.0637 | 0.06 | 0.076 | 0.0645 | 1
| 1 | 2 | 0.0645 | 0.0595 | 0.06 | 0.064005 | 0.062 | 0.066 | 0.06 | 0.063 | 0.065 | 0.061 | 0.066 | 0.064 | 0.067 | 0.072 | 0.062 | 0
| 1 | 3 | 0.0626 | 0.0564 | 0.0596 | 0.065568 | 0.063 | 0.066 | 0.061 | 0.063 | 0.064 | 0.061 | 0.065 | 0.0644 | 0.065 | 0.075 | 0.064 | 16
| 1 | 4 | 0.0627 | 0.0566 | 0.0601 | 0.065086 | 0.062 | 0.066 | 0.061 | 0.064 | 0.065 | 0.062 | 0.063 | 0.0648 | 0.065 | 0.073 | 0.064 | 0.063142
| 1 | 5 | 0.0612 | 0.0563 | 0.0598 | 0.064866 | 0.063 | 0.065 | 0.061 | 0.062 | 0.065 | 0.062 | 0.065 | 0.064 | 0.059 | 0.071 | 0.063 | 170
| 1 | 6 | 0.0617 | 0.0571 | 0.0595 | 0.063585 | 0.062 | 0.065 | 0.061 | 0.063 | 0.064 | 0.062 | 0.063 | 0.0643 | 0.068 | 0.074 | 0.062
| Mean |  | 0.06255 | 0.057083 | 0.0599 | 0.064443 | 0.062333 | 0.0655 | 0.060833 | 0.063 | 0.0645 | 0.061667 | 0.064667 | 0.0642 | 0.064 | 0.0735 | 0.06325
| Median |  | 0.0626 | 0.0566 | 0.0599 | 0.064436 | 0.062 | 0.0655 | 0.061 | 0.063 | 0.0645 | 0.062 | 0.065 | 0.06415 | 0.065 | 0.0735 | 0.0635
| Std Dev. |  | 0.0011292 | 0.0012156 | 0.00033466 | 0.00084704 | 0.0005164 | 0.00054772 | 0.00040825 | 0.00063246 | 0.00054772 | 0.0005164 | 0.0013663 | 0.00038471 | 0.0036878 | 0.0018708 | 0.001084
| Rel.Std.Dev. |  | 1.805% | 2.13% | 0.5587% | 1.314% | 0.8284% | 0.8362% | 0.6711% | 1.004% | 0.8492% | 0.8374% | 2.113% | 0.5992% | 5.762% | 2.545% | 1.714%
| PDM3 |  | -0.9372% | -9.595% | -5.134% | 2.061% | -1.28% | 3.735% | -3.656% | -0.2245% | 2.151% | -2.336% | 2.415% | 1.676% | 1.359% | 16.4% | 0.1714%
| Z-Score (Absolute) |  | 0.38 | 3.33 | 1.81 | 0.64 | 0.49 | 1.21 | 1.3 | 0.13 | 0.67 | 0.85 | 0.76 | 0.51 | 0.4 | 5.53 | 0
| Analytical results for Pb in OREAS 20b (Certified Value 4.42 ppm) | [16 empty] | Certified
Pb | Round | Replicate | Lab | Lab | Lab | Lab | Lab | Lab | Lab | Lab | Lab | Lab | Lab | Lab | Lab | Lab | Lab | 1
| No | No | 01 | 02 | 03 | 04 | 05 | 06 | 07 | 08 | 09 | 10 | 11 | 12 | 14 | 15 | 16 | ppm
|  |  | AR*MS | AR*OES/MS | AR*OES | AR*OES/MS | AR*OES/MS | AR*OES/MS | AR*MS | AR*MS | AR*MS | AR*MS | AR*MS | AR*OES/MS | AR*MS | AR*MS | AR*MS | 2
|  |  | 0.5g | 0.25g | 0.5g | 01g | 0.5g | 0.5g | 0.5g | 0.5g | 0.5g | 0.5g | 0.5g | 01g | 0.5g | 0.25g | 0.4g | 3
| 1 | 1 | 4.7 | 4.4 | < 5 | 4.7217 | 4.9 | 4.27 | 4.3 | 4.2 | 4.7 | 4.4 | 4 | 5.2 | 3.75 | 10.6 | 3 | 1
| 1 | 2 | 4.7 | 4.4 | < 5 | 4.7734 | 4.9 | 4.45 | 4.4 | 4 | 4.6 | 4.4 | 4.1 | 5.2 | 3.66 | 9.5 | 4 | 6
| 1 | 3 | 4.7 | 4.1 | < 5 | 4.8571 | 5 | 4.44 | 4.5 | 4.2 | 4.6 | 4.4 | 4 | 5.2 | 3.32 | 10.5 | 4 | 16
| 1 | 4 | 4.6 | 4.3 | < 5 | 4.7709 | 5 | 4.63 | 4.4 | 4.1 | 4.4 | 4.3 | 3.9 | 5 | 3.27 | 9.2 | 4 | 4.424
| 1 | 5 | 4.7 | 4.1 | < 5 | 4.6119 | 4.5 | 4.41 | 4.3 | 4 | 4.5 | 4.3 | 4.1 | 5.2 | 3.96 | 9.2 | 3 | 171
| 1 | 6 | 4.6 | 4.1 | < 5 | 4.6306 | 4.9 | 4.4 | 4.3 | 4.2 | 4.1 | 4.3 | 3.9 | 5.4 | 3.46 | 10.7 | 4
| Mean |  | 4.6667 | 4.2333 |  | 4.7276 | 4.8667 | 4.4333 | 4.3667 | 4.1167 | 4.4833 | 4.35 | 4 | 5.2 | 3.57 | 9.95 | 3.6667
| Median |  | 4.7 | 4.2 |  | 4.7463 | 4.9 | 4.425 | 4.35 | 4.15 | 4.55 | 4.35 | 4 | 5.2 | 3.56 | 10 | 4
| Std Dev. |  | 0.05164 | 0.15055 |  | 0.093356 | 0.18619 | 0.11605 | 0.08165 | 0.098319 | 0.2137 | 0.054772 | 0.089443 | 0.12649 | 0.26728 | 0.72319 | 0.5164
| Rel.Std.Dev. |  | 1.107% | 3.556% |  | 1.975% | 3.826% | 2.618% | 1.87% | 2.388% | 4.766% | 1.259% | 2.236% | 2.433% | 7.487% | 7.268% | 14.08%
| PDM3 |  | 5.486% | -4.309% |  | 6.863% | 10.01% | 0.2117% | -1.295% | -6.946% | 1.342% | -1.672% | -9.583% | 17.54% | -19.3% | 124.9% | -17.12%
| Z-Score (Absolute) |  | 0.59 | 0.37 | 4.19 | 0.72 | 1.03 | 0.07 | 0.07 | 0.63 | 0.18 | 0.11 | 0.88 | 1.77 | 1.83 | 12.25 | NA
Results from laboratory 16 were removed due to their 1 ppm reading resolution.
| Analytical results for Pd in OREAS 20b (Indicative Value 1.42 ppb) | [16 empty] | Indicative
Pd | Round | Replicate | 01: Lab; 02: Lab | 1
| No | No | 01: 01; 02: 04 | ppb
|  |  | 01: AR*MS; 02: AR*OES/MS | 2
|  |  | 01: 0.5g; 02: 01g | 2
| 1 | 1 | 01: 2; 02: < 10 | 1
| 1 | 2 | 01: < 1; 02: < 10 | 23
| 1 | 3 | 01: 2; 02: < 10 | 16
| 1 | 4 | 01: 1; 02: < 10 | 1.4167
| 1 | 5 | 01: 2; 02: < 10 | 29
| 1 | 6 | 01: 1; 02: < 10
| Mean |  | 01: 1.6
| Median |  | 01: 2
| Std Dev. |  | 01: 0.54772
| Rel.Std.Dev. |  | 01: 34.23%
| PDM3 |  | 01: 12.94%
| Z-Score (Absolute) |  | 01: 0.67; 02: 0.67
| Analytical results for Pr in OREAS 20b (Indicative Value 4.8 ppm) | [16 empty] | Indicative
Pr | Round | Replicate | 01: Lab; 02: Lab; 03: Lab | 1
| No | No | 01: 01; 02: 05; 03: 16 | ppm
|  |  | 01: AR*MS; 02: AR*OES/MS; 03: AR*MS | 2
|  |  | 01: 0.5g; 02: 0.5g; 03: 0.4g | 2
| 1 | 1 | 01: 5.024; 02: 5; 03: 3.57 | 1
| 1 | 2 | 01: 4.893; 02: 5.3; 03: 4.48 | 7
| 1 | 3 | 01: 4.984; 02: 5.4; 03: 4.38 | 16
| 1 | 4 | 01: 4.951; 02: 5.3; 03: 3.83 | 4.7975
| 1 | 5 | 01: 5.053; 02: 5.5; 03: 4.31 | 30
| 1 | 6 | 01: 5.01; 02: 5.2; 03: 4.17
| Mean |  | 01: 4.9858; 02: 5.2833; 03: 4.1233
| Median |  | 01: 4.997; 02: 5.3; 03: 4.24
| Std Dev. |  | 01: 0.057248; 02: 0.17224; 03: 0.3528
| Rel.Std.Dev. |  | 01: 1.148%; 02: 3.26%; 03: 8.556%
| PDM3 |  | 01: 3.926%; 02: 10.13%; 03: -14.05%
| Z-Score (Absolute) |  | 01: 0; 02: 0.67; 03: 1.95
| Analytical results for Pt in OREAS 20b (Indicative Value < 1 ppb) | [16 empty] | Indicative
Pt | Round | Replicate | 01: Lab; 02: Lab | 1
| No | No | 01: 01; 02: 04 | ppb
|  |  | 01: AR*MS; 02: AR*OES/MS | 2
|  |  | 01: 0.5g; 02: 01g | 2
| 1 | 1 | 01: < 1; 02: < 5 | 1
| 1 | 2 | 01: < 1; 02: < 5 | 20
| 1 | 3 | 01: < 1; 02: < 5 | 16
| 1 | 4 | 01: < 1; 02: < 5 | < 1
| 1 | 5 | 01: < 1; 02: < 5 | 26
| 1 | 6 | 01: < 1; 02: < 5
Mean
Median
Std Dev.
Rel.Std.Dev.
PDM3
Z-Score (Absolute) | bar: 01 to 02
| Analytical results for Rb in OREAS 20b (Certified Value 110 ppm) | [16 empty] | Certified
Rb | Round | Replicate | Lab | Lab | Lab | Lab | Lab | Lab | Lab | Lab | Lab | Lab | Lab | Lab |  |  |  | 1
| No | No | 01 | 02 | 04 | 05 | 07 | 08 | 09 | 10 | 11 | 12 | 15 | 16 |  |  |  | ppm
|  |  | AR*MS | AR*OES/MS | AR*OES/MS | AR*OES/MS | AR*MS | AR*MS | AR*MS | AR*MS | AR*MS | AR*OES/MS | AR*MS | AR*MS |  |  |  | 0
|  |  | 0.5g | 0.25g | 01g | 0.5g | 0.5g | 0.5g | 0.5g | 0.5g | 0.5g | 01g | 0.25g | 0.4g |  |  |  | 0
| 1 | 1 | 109.43 | 109.8 | 113.966 | 80.6 | 110 | 109.5 | 110.5 | 112 | 106 | 113 | 99.28 | 102 |  |  |  | 1
| 1 | 2 | 109.51 | 113.5 | 114.9648 | 85.1 | 109 | 108 | 111 | 110 | 107 | 111 | 97.87 | 110 |  |  |  | 8
| 1 | 3 | 108.55 | 108.3 | 115.2471 | 85.3 | 108 | 111.5 | 110.5 | 110 | 105 | 115 | 101 | 104 |  |  |  | 16
| 1 | 4 | 108.91 | 107.8 | 116.8732 | 87.5 | 109 | 112 | 108.5 | 109.5 | 104 | 114 | 98.68 | 108 |  |  |  | 109.7506
| 1 | 5 | 109.18 | 106 | 117.0773 | 86.3 | 109.5 | 110.5 | 113 | 108 | 109 | 112 | 99.14 | 110 |  |  |  | 172
| 1 | 6 | 107.42 | 106 | 114.3053 | 86.6 | 108.5 | 109 | 98.8 | 108 | 106 | 113 | 98.06 | 103
| Mean |  | 108.8333 | 108.5667 | 115.4056 | 85.2333 | 109 | 110.0833 | 108.7167 | 109.5833 | 106.1667 | 113 | 99.005 | 106.1667
| Median |  | 109.045 | 108.05 | 115.1059 | 85.8 | 109 | 110 | 110.5 | 109.75 | 106 | 113 | 98.91 | 106
| Std Dev. |  | 0.77688 | 2.8176 | 1.3001 | 2.4345 | 0.70711 | 1.5303 | 5.0657 | 1.4972 | 1.7224 | 1.4142 | 1.1279 | 3.6009
| Rel.Std.Dev. |  | 0.7138% | 2.595% | 1.127% | 2.856% | 0.6487% | 1.39% | 4.66% | 1.366% | 1.622% | 1.252% | 1.139% | 3.392%
| PDM3 |  | -0.8357% | -1.079% | 5.153% | -22.34% | -0.6839% | 0.3032% | -0.942% | -0.1524% | -3.265% | 2.961% | -9.791% | -3.265%
| Z-Score (Absolute) |  | 0.02 | 0.07 | 2.28 | 8.11 | 0.08 | 0.45 | 0.02 | 0.28 | 0.9 | 1.45 | 3.36 | 0.9
| Analytical results for Re in OREAS 20b (Certified Value < 0.001 ppm) | [16 empty] | Certified
Re | Round | Replicate | Lab | Lab | Lab | Lab | Lab | Lab | Lab | Lab | Lab | Lab | Lab |  |  |  |  | 1
| No | No | 01 | 02 | 04 | 05 | 07 | 08 | 09 | 10 | 11 | 12 | 16 |  |  |  |  | ppm
|  |  | AR*MS | AR*OES/MS | AR*OES/MS | AR*OES/MS | AR*MS | AR*MS | AR*MS | AR*MS | AR*MS | AR*OES/MS | AR*MS |  |  |  |  | 3
|  |  | 0.5g | 0.25g | 01g | 0.5g | 0.5g | 0.5g | 0.5g | 0.5g | 0.5g | 01g | 0.4g |  |  |  |  | 3
| 1 | 1 | < 0.001 | < 0.1 | < 0.05 | 0.009 | 0.001 | 0.001 | 0.001 | 0.001 | < 0.001 | < 0.05 | < 0.05 |  |  |  |  | 1
| 1 | 2 | < 0.001 | < 0.1 | < 0.05 | 0.011 | 0.001 | 0.001 | 0.001 | < 0.001 | < 0.001 | < 0.05 | < 0.05 |  |  |  |  | 15
| 1 | 3 | < 0.001 | < 0.1 | < 0.05 | 0.01 | 0.001 | 0.001 | 0.001 | < 0.001 | < 0.001 | < 0.05 | < 0.05 |  |  |  |  | 16
| 1 | 4 | < 0.001 | < 0.1 | < 0.05 | 0.012 | 0.001 | 0.001 | 0.001 | 0.001 | < 0.001 | < 0.05 | < 0.05 |  |  |  |  | < 0.001
| 1 | 5 | < 0.001 | < 0.1 | < 0.05 | 0.012 | 0.001 | 0.001 | < 0.001 | 0.001 | < 0.001 | < 0.05 | < 0.05 |  |  |  |  | 173
| 1 | 6 | < 0.001 | < 0.1 | < 0.05 | 0.012 | < 0.001 | 0.001 | < 0.001 | 0.001 | < 0.001 | < 0.05 | < 0.05
| Mean |  | 05: 0.011; 07: 0.001; 08: 0.001; 09: 0.001; 10: 0.001
| Median |  | 05: 0.0115; 07: 0.001; 08: 0.001; 09: 0.001; 10: 0.001
| Std Dev. |  | 05: 0.0012649; 07: 0; 08: 0; 09: 0; 10: 0
| Rel.Std.Dev. |  | 05: 11.5%; 07: 0%; 08: 0%; 09: 0%; 10: 0%
PDM3
| Z-Score (Absolute) |  | 0.67 | 66.08 | 32.37 | 13.49 | 0.11 | 0 | 0.22 | 0.22 | 0.67 | 32.37 | 32.37
| Analytical results for S in OREAS 20b (Certified Value 0.135 wt.%) | [16 empty] | Certified
S | Round | Replicate | Lab | Lab | Lab | Lab | Lab | Lab | Lab | Lab | Lab | Lab | Lab | Lab | Lab | Lab | Lab | 1
| No | No | 01 | 02 | 03 | 04 | 05 | 06 | 07 | 08 | 09 | 10 | 11 | 12 | 14 | 15 | 16 | wt.%
|  |  | AR*MS | AR*OES/MS | AR*OES | AR*OES/MS | AR*OES/MS | AR*OES/MS | AR*MS | AR*MS | AR*MS | AR*MS | AR*MS | AR*OES/MS | AR*MS | AR*OES | AR*OES | 3
|  |  | 0.5g | 0.25g | 0.5g | 01g | 0.5g | 0.5g | 0.5g | 0.5g | 0.5g | 0.5g | 0.5g | 01g | 0.5g | 0.25g | 0.4g | 3
| 1 | 1 | 0.14 | 0.13 | 0.13 | 0.13083 | 0.127 | 0.13 | 0.14 | 0.14 | 0.14 | 0.13 | 0.14 | 0.13 | 0.11 | 0.13 | 0.135 | 1
| 1 | 2 | 0.14 | 0.13 | 0.13 | 0.13286 | 0.129 | 0.14 | 0.14 | 0.14 | 0.14 | 0.13 | 0.14 | 0.13 | 0.14 | 0.13 | 0.132 | 0
| 1 | 3 | 0.14 | 0.13 | 0.13 | 0.1311 | 0.132 | 0.13 | 0.14 | 0.13 | 0.14 | 0.13 | 0.14 | 0.13 | 0.13 | 0.14 | 0.135 | 16
| 1 | 4 | 0.14 | 0.13 | 0.13 | 0.13318 | 0.133 | 0.14 | 0.14 | 0.14 | 0.14 | 0.13 | 0.14 | 0.13 | 0.13 | 0.13 | 0.134 | 0.13467
| 1 | 5 | 0.14 | 0.13 | 0.13 | 0.13394 | 0.131 | 0.14 | 0.14 | 0.14 | 0.14 | 0.13 | 0.14 | 0.13 | 0.11 | 0.13 | 0.133 | 174
| 1 | 6 | 0.14 | 0.13 | 0.13 | 0.13028 | 0.13 | 0.14 | 0.14 | 0.14 | 0.14 | 0.13 | 0.14 | 0.13 | 0.14 | 0.14 | 0.137
| Mean |  | 0.14 | 0.13 | 0.13 | 0.13203 | 0.13033 | 0.13667 | 0.14 | 0.13833 | 0.14 | 0.13 | 0.14 | 0.13 | 0.12667 | 0.13333 | 0.13433
| Median |  | 0.14 | 0.13 | 0.13 | 0.13198 | 0.1305 | 0.14 | 0.14 | 0.14 | 0.14 | 0.13 | 0.14 | 0.13 | 0.13 | 0.13 | 0.1345
| Std Dev. |  | 0 | 0 | 0 | 0.0014861 | 0.0021602 | 0.005164 | 0 | 0.0040825 | 0 | 0 | 0 | 0 | 0.013663 | 0.005164 | 0.0017512
| Rel.Std.Dev. |  | 0% | 0% | 0% | 1.126% | 1.657% | 3.779% | 0% | 2.951% | 0% | 0% | 0% | 0% | 10.79% | 3.873% | 1.304%
| PDM3 |  | 3.959% | -3.467% | -3.467% | -1.959% | -3.219% | 1.484% | 3.959% | 2.721% | 3.959% | -3.467% | 3.959% | -3.467% | -5.942% | -0.9916% | -0.249%
| Z-Score (Absolute) |  | 1.35 | 0.67 | 0.67 | 0.26 | 0.61 | 0.67 | 1.35 | 1.01 | 1.35 | 0.67 | 1.35 | 0.67 | 1.35 | 0 | 0.2
| Analytical results for Sb in OREAS 20b (Certified Value 0.13 ppm) | [16 empty] | Certified
Sb | Round | Replicate | Lab | Lab | Lab | Lab | Lab | Lab | Lab | Lab | Lab | Lab | Lab | Lab | Lab | Lab |  | 1
| No | No | 01 | 02 | 03 | 04 | 05 | 06 | 07 | 08 | 09 | 10 | 11 | 12 | 14 | 16 |  | ppm
|  |  | AR*MS | AR*OES/MS | AR*OES | AR*OES/MS | AR*OES/MS | AR*OES/MS | AR*MS | AR*MS | AR*MS | AR*MS | AR*MS | AR*OES/MS | AR*MS | AR*MS |  | 2
|  |  | 0.5g | 0.25g | 0.5g | 01g | 0.5g | 0.5g | 0.5g | 0.5g | 0.5g | 0.5g | 0.5g | 01g | 0.5g | 0.4g |  | 2
| 1 | 1 | 0.16 | 0.22 | < 5 | 0.11651 | 0.07 | 0.09 | 0.13 | 0.14 | 0.13 | 0.11 | 0.13 | 0.12 | 0.17 | 0.2 |  | 1
| 1 | 2 | 0.16 | 0.14 | < 5 | 0.10445 | 0.06 | 0.09 | 0.16 | 0.12 | 0.14 | 0.13 | 0.14 | 0.13 | 0.13 | 0.2 |  | 9
| 1 | 3 | 0.16 | 0.13 | < 5 | 0.11883 | 0.07 | 0.09 | 0.17 | 0.13 | 0.13 | 0.12 | 0.15 | 0.12 | 0.14 | 0.2 |  | 16
| 1 | 4 | 0.16 | 0.15 | < 5 | 0.12644 | 0.07 | 0.09 | 0.16 | 0.13 | 0.13 | 0.12 | 0.13 | 0.12 | 0.13 | 0.2 |  | 0.13059
| 1 | 5 | 0.16 | 0.12 | < 5 | 0.10196 | 0.07 | 0.09 | 0.15 | 0.12 | 0.14 | 0.12 | 0.14 | 0.1 | 0.19 | 0.2 |  | 175
| 1 | 6 | 0.15 | 0.13 | < 5 | 0.11848 | 0.06 | 0.09 | 0.15 | 0.13 | 0.11 | 0.12 | 0.2 | 0.12 | 0.15 | 0.2
| Mean |  | 0.15833 | 0.14833 |  | 0.11444 | 0.066667 | 0.09 | 0.15333 | 0.12833 | 0.13 | 0.12 | 0.14833 | 0.11833 | 0.15167 | 0.2
| Median |  | 0.16 | 0.135 |  | 0.11749 | 0.07 | 0.09 | 0.155 | 0.13 | 0.13 | 0.12 | 0.14 | 0.12 | 0.145 | 0.2
| Std Dev. |  | 0.0040825 | 0.03656 |  | 0.0093752 | 0.005164 | 1.5202e-17 | 0.013663 | 0.0075277 | 0.010954 | 0.0063246 | 0.026394 | 0.0098319 | 0.024014 | 3.0405e-17
| Rel.Std.Dev. |  | 2.578% | 24.65% |  | 8.192% | 7.746% | 1.689e-14% | 8.91% | 5.866% | 8.427% | 5.27% | 17.79% | 8.309% | 15.83% | 1.52e-14%
| PDM3 |  | 21.25% | 13.59% |  | -12.36% | -48.95% | -31.08% | 17.42% | -1.725% | -0.4486% | -8.106% | 13.59% | -9.383% | 16.14% | 53.16%
| Z-Score (Absolute) |  | 1.04 | 0.67 | 87.17 | 0.57 | 2.33 | 1.47 | 0.86 | 0.06 | 0 | 0.37 | 0.67 | 0.43 | 0.8 | NA
Results from laboratory 16 were removed due to their 0.1 ppm reading resolution.
| Analytical results for Sc in OREAS 20b (Certified Value 8.37 ppm) | [16 empty] | Certified
Sc | Round | Replicate | Lab | Lab | Lab | Lab | Lab | Lab | Lab | Lab | Lab | Lab | Lab | Lab | Lab | Lab | Lab | 1
| No | No | 01 | 02 | 03 | 04 | 05 | 06 | 07 | 08 | 09 | 10 | 11 | 12 | 14 | 15 | 16 | ppm
|  |  | AR*MS | AR*OES/MS | AR*OES | AR*OES/MS | AR*OES/MS | AR*OES/MS | AR*MS | AR*MS | AR*MS | AR*MS | AR*MS | AR*OES/MS | AR*MS | AR*MS | AR*OES | 2
|  |  | 0.5g | 0.25g | 0.5g | 01g | 0.5g | 0.5g | 0.5g | 0.5g | 0.5g | 0.5g | 0.5g | 01g | 0.5g | 0.25g | 0.4g | 3
| 1 | 1 | 8.62 | 8.4 | 8.4 | 7.6675 | 7.1 | 8.6 | 8 | 8.4 | 8.5 | 8.5 | 8 | 8 | 8.5 | 8.1 | 8.4 | 1
| 1 | 2 | 8.61 | 8.9 | 8.3 | 7.7916 | 7.5 | 8.9 | 8.9 | 8.2 | 9.1 | 8.4 | 8.1 | 8 | 8.9 | 7.6 | 8.4 | 0
| 1 | 3 | 8.61 | 8.2 | 8.2 | 7.7185 | 7.8 | 8.9 | 8.8 | 8.6 | 9.1 | 8.4 | 8 | 8 | 8.8 | 8.3 | 8.5 | 16
| 1 | 4 | 8.58 | 8.4 | 8.3 | 7.8794 | 7.8 | 9.1 | 8.9 | 8.5 | 9.3 | 8.3 | 7.7 | 8 | 8.7 | 7.9 | 8.6 | 8.3726
| 1 | 5 | 8.62 | 8.2 | 8.3 | 7.5552 | 7.7 | 8.9 | 8.9 | 8.4 | 9.9 | 8.2 | 8.2 | 8 | 8.4 | 7.9 | 8.4 | 176
| 1 | 6 | 8.59 | 8 | 8.3 | 7.8936 | 7.9 | 8.9 | 8.9 | 8.4 | 8 | 8.3 | 7.9 | 8 | 9 | 8 | 8.2
| Mean |  | 8.605 | 8.35 | 8.3 | 7.751 | 7.6333 | 8.8833 | 8.7333 | 8.4167 | 8.9833 | 8.35 | 7.9833 | 8 | 8.7167 | 7.9667 | 8.4167
| Median |  | 8.61 | 8.3 | 8.3 | 7.755 | 7.75 | 8.9 | 8.9 | 8.4 | 9.1 | 8.35 | 8 | 8 | 8.75 | 7.95 | 8.4
| Std Dev. |  | 0.016432 | 0.30822 | 0.063246 | 0.13026 | 0.29439 | 0.16021 | 0.36148 | 0.13292 | 0.65853 | 0.10488 | 0.17224 | 0 | 0.23166 | 0.23381 | 0.13292
| Rel.Std.Dev. |  | 0.191% | 3.691% | 0.762% | 1.681% | 3.857% | 1.803% | 4.139% | 1.579% | 7.331% | 1.256% | 2.157% | 0% | 2.658% | 2.935% | 1.579%
| PDM3 |  | 2.776% | -0.2696% | -0.8668% | -7.424% | -8.829% | 6.1% | 4.309% | 0.5267% | 7.295% | -0.2696% | -4.649% | -4.45% | 4.11% | -4.848% | 0.5267%
| Z-Score (Absolute) |  | 0.44 | 0.07 | 0.16 | 1.25 | 1.48 | 0.99 | 0.69 | 0.07 | 1.18 | 0.07 | 0.79 | NA | 0.66 | 0.82 | 0.07
Results from laboratory 12 were removed due to their 1 ppm reading resolution.
| Analytical results for Se in OREAS 20b (Certified Value 0.34 ppm) | [16 empty] | Certified
Se | Round | Replicate | Lab | Lab | Lab | Lab | Lab | Lab | Lab | Lab | Lab | Lab | Lab | Lab | Lab | Lab |  | 1
| No | No | 01 | 02 | 03 | 04 | 05 | 06 | 07 | 08 | 09 | 10 | 11 | 12 | 14 | 16 |  | ppm
|  |  | AR*MS | AR*OES/MS | AR*OES | AR*OES/MS | AR*OES/MS | AR*OES/MS | AR*MS | AR*MS | AR*MS | AR*MS | AR*MS | AR*OES/MS | AR*MS | AR*MS |  | 2
|  |  | 0.5g | 0.25g | 0.5g | 01g | 0.5g | 0.5g | 0.5g | 0.5g | 0.5g | 0.5g | 0.5g | 01g | 0.5g | 0.4g |  | 2
| 1 | 1 | 0.3 | 1 | < 5 | < 1 | 0.3 | 0.4 | 0.3 | 0.2 | 0.2 | 0.3 | 0.4 | < 1 | 0.8 | < 1 |  | 1
| 1 | 2 | 0.38 | < 1 | < 5 | < 1 | 0.4 | 0.4 | 0.4 | 0.2 | 0.4 | < 0.2 | 0.4 | < 1 | 1 | < 1 |  | 18
| 1 | 3 | 0.38 | < 1 | < 5 | < 1 | 0.4 | 0.4 | 0.3 | 0.5 | 0.2 | 0.5 | 0.3 | < 1 | 1.1 | < 1 |  | 16
| 1 | 4 | 0.34 | < 1 | < 5 | < 1 | 0.4 | 0.4 | 0.6 | 0.2 | 0.3 | < 0.2 | 0.3 | < 1 | 1.1 | < 1 |  | 0.34208
| 1 | 5 | 0.37 | < 1 | < 5 | < 1 | 0.3 | 0.4 | 0.4 | 0.2 | 0.3 | 0.2 | 0.4 | < 1 | 0.8 | < 1 |  | 177
| 1 | 6 | 0.36 | < 1 | < 5 | < 1 | 0.4 | 0.5 | 0.5 | 0.4 | 0.2 | 0.3 | 0.3 | < 1 | 1.1 | < 1
| Mean |  | 0.355 | 1 |  |  | 0.36667 | 0.41667 | 0.41667 | 0.28333 | 0.26667 | 0.325 | 0.35 |  | 0.98333
| Median |  | 0.365 | 1 |  |  | 0.4 | 0.4 | 0.4 | 0.2 | 0.25 | 0.3 | 0.35 |  | 1.05
| Std Dev. |  | 0.030822 |  |  |  | 0.05164 | 0.040825 | 0.1169 | 0.13292 | 0.08165 | 0.12583 | 0.054772 |  | 0.1472
| Rel.Std.Dev. |  | 8.682% |  |  |  | 14.08% | 9.798% | 28.06% | 46.91% | 30.62% | 38.72% | 15.65% |  | 14.97%
| PDM3 |  | 3.776% | 192.3% |  |  | 7.186% | 21.8% | 21.8% | -17.17% | -22.05% | -4.994% | 2.314% |  | 187.5%
| Z-Score (Absolute) |  | 0.5 | 1.35 | 16.86 | 0.67 | 0.4 | 0 | 0 | 1.08 | 1.21 | 1.35 | 0.54 | 0.67 | 4.59 | 0.67
| Analytical results for Sm in OREAS 20b (Indicative Value 4.24 ppm) | [16 empty] | Indicative
Sm | Round | Replicate | 01: Lab; 02: Lab; 03: Lab |  | 1
| No | No | 01: 01; 02: 05; 03: 16 |  | ppm
|  |  | 01: AR*MS; 02: AR*OES/MS; 03: AR*MS |  | 2
|  |  | 01: 0.5g; 02: 0.5g; 03: 0.4g |  | 2
| 1 | 1 | 01: 4.233; 02: 4.2; 03: 3.46 |  | 1
| 1 | 2 | 01: 4.238; 02: 5; 03: 4.27 |  | 10
| 1 | 3 | 01: 4.262; 02: 4.7; 03: 4.03 |  | 16
| 1 | 4 | 01: 4.269; 02: 4.3; 03: 3.77 |  | 4.2436
| 1 | 5 | 01: 4.216; 02: 4.8; 03: 4.21 |  | 27
| 1 | 6 | 01: 4.246; 02: 4.3; 03: 3.88
| Mean |  | 01: 4.244; 02: 4.55; 03: 3.9367
| Median |  | 01: 4.242; 02: 4.5; 03: 3.955
| Std Dev. |  | 01: 0.019463; 02: 0.32711; 03: 0.30091
| Rel.Std.Dev. |  | 01: 0.4586%; 02: 7.189%; 03: 7.644%
| PDM3 |  | 01: 0.01047%; 02: 7.221%; 03: -7.232%
| Z-Score (Absolute) |  | 01: 0; 02: 0.67; 03: 0.68
| Analytical results for Sn in OREAS 20b (Certified Value 3.85 ppm) | [16 empty] | Certified
Sn | Round | Replicate | Lab | Lab | Lab | Lab | Lab | Lab | Lab | Lab | Lab | Lab | Lab | Lab | Lab |  |  | 1
| No | No | 01 | 02 | 03 | 04 | 05 | 07 | 08 | 09 | 10 | 11 | 12 | 15 | 16 |  |  | ppm
|  |  | AR*MS | AR*OES/MS | AR*OES | AR*OES/MS | AR*OES/MS | AR*MS | AR*MS | AR*MS | AR*MS | AR*MS | AR*OES/MS | AR*MS | AR*MS |  |  | 2
|  |  | 0.5g | 0.25g | 0.5g | 01g | 0.5g | 0.5g | 0.5g | 0.5g | 0.5g | 0.5g | 01g | 0.25g | 0.4g |  |  | 3
| 1 | 1 | 3.95 | 4 | < 10 | 4.0309 | 3.66 | 3.6 | 3.9 | 3.9 | 3.8 | 3.7 | 4.4 | 3.5 | 3.5 |  |  | 1
| 1 | 2 | 3.97 | 4.1 | < 10 | 3.9075 | 3.8 | 3.9 | 3.8 | 4.1 | 3.8 | 3.7 | 4.2 | 3.6 | 3.6 |  |  | 11
| 1 | 3 | 3.93 | 3.9 | < 10 | 3.8595 | 3.82 | 4 | 4 | 3.9 | 3.8 | 3.6 | 4.2 | 3.7 | 4 |  |  | 16
| 1 | 4 | 3.84 | 3.9 | < 10 | 3.8 | 3.89 | 3.9 | 4 | 4 | 3.8 | 3.6 | 4.2 | 3.6 | 3.4 |  |  | 3.8473
| 1 | 5 | 3.87 | 3.8 | < 10 | 3.8679 | 3.84 | 3.9 | 3.9 | 3.9 | 3.7 | 3.7 | 4.3 | 3.4 | 3.5 |  |  | 178
| 1 | 6 | 3.84 | 3.8 | < 10 | 4.0341 | 3.85 | 3.9 | 3.9 | 3.5 | 3.7 | 3.7 | 4.2 | 3.6 | 3.9
| Mean |  | 3.9 | 3.9167 |  | 3.9167 | 3.81 | 3.8667 | 3.9167 | 3.8833 | 3.7667 | 3.6667 | 4.25 | 3.5667 | 3.65
| Median |  | 3.9 | 3.9 |  | 3.8877 | 3.83 | 3.9 | 3.9 | 3.9 | 3.8 | 3.7 | 4.2 | 3.6 | 3.55
| Std Dev. |  | 0.057271 | 0.1169 |  | 0.096086 | 0.079498 | 0.13663 | 0.075277 | 0.20412 | 0.05164 | 0.05164 | 0.083666 | 0.10328 | 0.2429
| Rel.Std.Dev. |  | 1.468% | 2.985% |  | 2.453% | 2.087% | 3.533% | 1.922% | 5.256% | 1.371% | 1.408% | 1.969% | 2.896% | 6.655%
| PDM3 |  | 1.369% | 1.802% |  | 1.802% | -0.9703% | 0.5026% | 1.802% | 0.9358% | -2.097% | -4.696% | 10.47% | -7.295% | -5.129%
| Z-Score (Absolute) |  | 0.15 | 0.31 | 10.27 | 0.31 | 0.67 | 0.15 | 0.31 | 0 | 1.07 | 1.99 | 3.37 | 2.91 | 2.15
| Analytical results for Sr in OREAS 20b (Certified Value 19 ppm) | [16 empty] | Certified
Sr | Round | Replicate | Lab | Lab | Lab | Lab | Lab | Lab | Lab | Lab | Lab | Lab | Lab | Lab | Lab | Lab | Lab | 1
| No | No | 01 | 02 | 03 | 04 | 05 | 06 | 07 | 08 | 09 | 10 | 11 | 12 | 14 | 15 | 16 | ppm
|  |  | AR*MS | AR*OES/MS | AR*OES | AR*OES/MS | AR*OES/MS | AR*OES/MS | AR*MS | AR*MS | AR*MS | AR*MS | AR*MS | AR*OES/MS | AR*MS | AR*OES | AR*OES | 1
|  |  | 0.5g | 0.25g | 0.5g | 01g | 0.5g | 0.5g | 0.5g | 0.5g | 0.5g | 0.5g | 0.5g | 01g | 0.5g | 0.25g | 0.4g | 2
| 1 | 1 | 20.14 | 16.8 | 19.8 | 21.3321 | 27.8 | 20 | 20.3 | 19 | 20.5 | 20.1 | 16.7 | 16.5 | 19 | 17.4 | 19.8 | 1
| 1 | 2 | 19.87 | 17.6 | 19.6 | 22.0067 | 28.3 | 20.9 | 19 | 18.4 | 21.8 | 19 | 17 | 16.5 | 19.2 | 15.8 | 19.8 | 0
| 1 | 3 | 20.2 | 16.4 | 19.6 | 21.9777 | 28.4 | 21.1 | 18.1 | 19.3 | 21 | 19.7 | 16.4 | 16.5 | 19.2 | 16.3 | 19.8 | 16
| 1 | 4 | 20.39 | 16.3 | 19.8 | 22.1106 | 29.1 | 21 | 19.1 | 18.8 | 21.9 | 19.4 | 16.4 | 16.7 | 19 | 15.7 | 19.8 | 19.0168
| 1 | 5 | 20.34 | 16.8 | 19.6 | 21.6443 | 27.5 | 20.8 | 18.9 | 18.8 | 21.9 | 19.3 | 17 | 16.7 | 18.9 | 15.3 | 19.7 | 179
| 1 | 6 | 20.2 | 17.4 | 20.4 | 21.4212 | 28.4 | 20.5 | 19.5 | 18.4 | 17.8 | 19.4 | 16.3 | 16.5 | 19.3 | 16.1 | 19.1
| Mean |  | 20.19 | 16.8833 | 19.8 | 21.7488 | 28.25 | 20.7167 | 19.15 | 18.7833 | 20.8167 | 19.4833 | 16.6333 | 16.5667 | 19.1 | 16.1 | 19.6667
| Median |  | 20.2 | 16.8 | 19.7 | 21.811 | 28.35 | 20.85 | 19.05 | 18.8 | 21.4 | 19.4 | 16.55 | 16.5 | 19.1 | 15.95 | 19.8
| Std Dev. |  | 0.18308 | 0.52313 | 0.30984 | 0.32916 | 0.55408 | 0.40702 | 0.72595 | 0.34881 | 1.5842 | 0.37639 | 0.31411 | 0.10328 | 0.15492 | 0.72388 | 0.28048
| Rel.Std.Dev. |  | 0.9068% | 3.099% | 1.565% | 1.513% | 1.961% | 1.965% | 3.791% | 1.857% | 7.61% | 1.932% | 1.888% | 0.6234% | 0.8111% | 4.496% | 1.426%
| PDM3 |  | 6.169% | -11.22% | 4.118% | 14.37% | 48.55% | 8.939% | 0.7003% | -1.228% | 9.465% | 2.453% | -12.53% | -12.88% | 0.4374% | -15.34% | 3.417%
| Z-Score (Absolute) |  | 0.39 | 1.42 | 0.17 | 1.24 | 4.79 | 0.67 | 0.18 | 0.38 | 0.73 | 0 | 1.56 | 1.59 | 0.21 | 1.85 | 0.1
| Analytical results for Ta in OREAS 20b (Indicative Value 0.01 ppm) | [16 empty] | Indicative
Ta | Round | Replicate | Lab | Lab | Lab | Lab | Lab | Lab | Lab | Lab | Lab | Lab | Lab | Lab | Lab |  |  | 1
| No | No | 01 | 02 | 03 | 04 | 05 | 07 | 08 | 09 | 10 | 11 | 12 | 15 | 16 |  |  | ppm
|  |  | AR*MS | AR*OES/MS | AR*OES | AR*OES/MS | AR*OES/MS | AR*MS | AR*MS | AR*MS | AR*MS | AR*MS | AR*OES/MS | AR*MS | AR*MS |  |  | 3
|  |  | 0.5g | 0.25g | 0.5g | 01g | 0.5g | 0.5g | 0.5g | 0.5g | 0.5g | 0.5g | 01g | 0.25g | 0.4g |  |  | 3
| 1 | 1 | < 0.01 | < 0.05 | < 5 | < 0.05 | < 0.05 | < 0.01 | 0.01 | 0.02 | < 0.01 | < 0.01 | < 0.05 | 0.2 | < 0.05 |  |  | 1
| 1 | 2 | < 0.01 | < 0.05 | < 5 | < 0.05 | < 0.05 | 0.01 | < 0.01 | 0.02 | < 0.01 | < 0.01 | < 0.05 | 0.19 | < 0.05 |  |  | 1
| 1 | 3 | 0.01 | < 0.05 | < 5 | < 0.05 | < 0.05 | 0.01 | 0.01 | 0.02 | 0.01 | < 0.01 | < 0.05 | 0.19 | < 0.05 |  |  | 16
| 1 | 4 | < 0.01 | < 0.05 | < 5 | < 0.05 | < 0.05 | 0.01 | 0.01 | 0.01 | < 0.01 | < 0.01 | < 0.05 | 0.16 | < 0.05 |  |  | 0.0095
| 1 | 5 | 0.01 | < 0.05 | < 5 | < 0.05 | < 0.05 | 0.01 | 0.01 | 0.02 | < 0.01 | < 0.01 | < 0.05 | 0.14 | < 0.05 |  |  | 28
| 1 | 6 | < 0.01 | < 0.05 | < 5 | < 0.05 | < 0.05 | 0.01 | 0.01 | 0.01 | < 0.01 | < 0.01 | < 0.05 | 0.15 | < 0.05
| Mean |  | 01: 0.01; 07: 0.01; 08: 0.01; 09: 0.016667; 10: 0.01; 15: 0.17167
| Median |  | 01: 0.01; 07: 0.01; 08: 0.01; 09: 0.02; 10: 0.01; 15: 0.175
| Std Dev. |  | 01: 0; 07: 0; 08: 0; 09: 0.005164; 15: 0.024833
| Rel.Std.Dev. |  | 01: 0%; 07: 0%; 08: 0%; 09: 30.98%; 15: 14.47%
| PDM3 |  | 01: 5.263%; 07: 5.263%; 08: 5.263%; 09: 75.44%; 10: 5.263%; 15: 1707%
| Z-Score (Absolute) |  | 0.78 | 0 | 105.41 | 0 | 0 | 0.67 | 0.67 | 0.35 | 0.82 | 0.85 | 0 | 6.25 | 0
| Analytical results for Tb in OREAS 20b (Certified Value 0.51 ppm) | [16 empty] | Certified
Tb | Round | Replicate | 01: Lab; 02: Lab; 03: Lab; 04: Lab; 05: Lab |  |  | 1
| No | No | 01: 01; 02: 02; 03: 05; 04: 15; 05: 16 |  |  | ppm
|  |  | 01: AR*MS; 02: AR*OES/MS; 03: AR*OES/MS; 04: AR*MS; 05: AR*MS |  |  | 2
|  |  | 01: 0.5g; 02: 0.25g; 03: 0.5g; 04: 0.25g; 05: 0.4g |  |  | 3
| 1 | 1 | 01: 0.524; 02: 0.47; 03: 0.5; 04: 0.56; 05: 0.47 |  |  | 1
| 1 | 2 | 01: 0.525; 02: 0.5; 03: 0.5; 04: 0.54; 05: 0.54 |  |  | 0
| 1 | 3 | 01: 0.533; 02: 0.46; 03: 0.6; 04: 0.55; 05: 0.5 |  |  | 16
| 1 | 4 | 01: 0.526; 02: 0.47; 03: 0.5; 04: 0.55; 05: 0.49 |  |  | 0.51327
| 1 | 5 | 01: 0.531; 02: 0.45; 03: 0.5; 04: 0.51; 05: 0.52 |  |  | 180
| 1 | 6 | 01: 0.527; 02: 0.47; 03: 0.5; 04: 0.56; 05: 0.48
| Mean |  | 01: 0.52767; 02: 0.47; 03: 0.51667; 04: 0.545; 05: 0.5
| Median |  | 01: 0.5265; 02: 0.47; 03: 0.5; 04: 0.55; 05: 0.495
| Std Dev. |  | 01: 0.003559; 02: 0.016733; 03: 0.040825; 04: 0.018708; 05: 0.026077
| Rel.Std.Dev. |  | 01: 0.6745%; 02: 3.56%; 03: 7.902%; 04: 3.433%; 05: 5.215%
| PDM3 |  | 01: 2.806%; 02: -8.43%; 03: 0.6624%; 04: 6.183%; 05: -2.585%
| Z-Score (Absolute) |  | 01: 0.45; 02: 1.89; 03: 0; 04: 1.15; 05: 0.67
| Analytical results for Te in OREAS 20b (Indicative Value 0.029 ppm) | [16 empty] | Indicative
Te | Round | Replicate | Lab | Lab | Lab | Lab | Lab | Lab | Lab | Lab | Lab | Lab | Lab | Lab | Lab | Lab |  | 1
| No | No | 01 | 02 | 03 | 04 | 05 | 06 | 07 | 08 | 09 | 10 | 11 | 12 | 14 | 16 |  | ppm
|  |  | AR*MS | AR*OES/MS | AR*OES | AR*OES/MS | AR*OES/MS | AR*OES/MS | AR*MS | AR*MS | AR*MS | AR*MS | AR*MS | AR*OES/MS | AR*MS | AR*MS |  | 3
|  |  | 0.5g | 0.25g | 0.5g | 01g | 0.5g | 0.5g | 0.5g | 0.5g | 0.5g | 0.5g | 0.5g | 01g | 0.5g | 0.4g |  | 3
| 1 | 1 | 0.03 | 0.1 | 5.9 | < 0.05 | 0.04 | 0.04 | 0.03 | 0.03 | 0.02 | 0.01 | 0.02 | < 0.05 | 0.02 | < 0.1 |  | 1
| 1 | 2 | 0.03 | 0.05 | 5.7 | < 0.05 | 0.05 | 0.02 | 0.04 | 0.04 | 0.05 | 0.03 | 0.04 | < 0.05 | 0.03 | < 0.1 |  | 14
| 1 | 3 | 0.04 | < 0.05 | 5.9 | < 0.05 | 0.04 | 0.04 | 0.03 | 0.03 | 0.03 | 0.04 | 0.03 | < 0.05 | 0.02 | < 0.1 |  | 16
| 1 | 4 | 0.03 | < 0.05 | 5.8 | < 0.05 | < 0.02 | 0.03 | 0.04 | 0.06 | 0.02 | 0.01 | 0.03 | < 0.05 | 0.02 | < 0.1 |  | 0.028537
| 1 | 5 | 0.03 | < 0.05 | 5.6 | < 0.05 | 0.02 | 0.04 | 0.03 | 0.03 | 0.03 | 0.01 | 0.02 | < 0.05 | 0.05 | < 0.1 |  | 29
| 1 | 6 | 0.03 | < 0.05 | 5.8 | < 0.05 | < 0.02 | 0.04 | 0.02 | 0.02 | 0.01 | 0.01 | 0.03 | < 0.05 | 0.02 | < 0.1
| Mean |  | 0.031667 | 0.075 | 5.7833 |  | 0.0375 | 0.035 | 0.031667 | 0.035 | 0.026667 | 0.018333 | 0.028333 |  | 0.026667
| Median |  | 0.03 | 0.075 | 5.8 |  | 0.04 | 0.04 | 0.03 | 0.03 | 0.025 | 0.01 | 0.03 |  | 0.02
| Std Dev. |  | 0.0040825 | 0.035355 | 0.1169 |  | 0.012583 | 0.0083666 | 0.0075277 | 0.013784 | 0.013663 | 0.013292 | 0.0075277 |  | 0.012111
| Rel.Std.Dev. |  | 12.89% | 47.14% | 2.021% |  | 33.55% | 23.9% | 23.77% | 39.38% | 51.23% | 72.5% | 26.57% |  | 45.41%
| PDM3 |  | 10.97% | 162.8% | 20166% |  | 31.41% | 22.65% | 10.97% | 22.65% | -6.554% | -35.76% | -0.7138% |  | -6.554%
| Z-Score (Absolute) |  | 0.22 | 1.57 | 775.9 | 0.67 | 0.22 | 0.67 | 0.22 | 0.67 | 0.45 | 1.57 | 0.22 | 0.67 | 0.45 | 2.7
| Analytical results for Th in OREAS 20b (Certified Value 8.07 ppm) | [16 empty] | Certified
Th | Round | Replicate | Lab | Lab | Lab | Lab | Lab | Lab | Lab | Lab | Lab | Lab | Lab | Lab | Lab | Lab |  | 1
| No | No | 01 | 02 | 04 | 05 | 06 | 07 | 08 | 09 | 10 | 11 | 12 | 14 | 15 | 16 |  | ppm
|  |  | AR*MS | AR*OES/MS | AR*OES/MS | AR*OES/MS | AR*OES/MS | AR*MS | AR*MS | AR*MS | AR*MS | AR*MS | AR*OES/MS | AR*MS | AR*MS | AR*MS |  | 2
|  |  | 0.5g | 0.25g | 01g | 0.5g | 0.5g | 0.5g | 0.5g | 0.5g | 0.5g | 0.5g | 01g | 0.5g | 0.25g | 0.4g |  | 2
| 1 | 1 | 8.769 | 6.1 | 13.4212 | 9.4 | 8.2 | 8.6 | 8.6 | 8.6 | 8.1 | 7.4 | 14.5 | 7.4 | 8.81 | 6.8 |  | 1
| 1 | 2 | 8.91 | 6.5 | 13.63 | 10.2 | 8.6 | 7.2 | 8 | 8.8 | 7.8 | 7.7 | 14.8 | 8 | 8.58 | 7.53 |  | 2
| 1 | 3 | 8.718 | 5.9 | 13.4956 | 10.2 | 8.8 | 7.3 | 8.4 | 8.9 | 8.1 | 7.5 | 14.8 | 8.3 | 9.45 | 7.88 |  | 16
| 1 | 4 | 8.579 | 5.8 | 13.2568 | 10.2 | 8.6 | 7.3 | 8 | 8.8 | 8.3 | 7.1 | 14.8 | 7.9 | 8.38 | 6.97 |  | 8.0673
| 1 | 5 | 8.644 | 5.8 | 13.0624 | 10.1 | 8.8 | 7.3 | 8.1 | 8.5 | 7.9 | 7.4 | 14.7 | 8.1 | 8.08 | 7.48 |  | 181
| 1 | 6 | 8.528 | 5.8 | 12.9686 | 9.8 | 8.7 | 7.4 | 8.2 | 8.2 | 7.9 | 7.2 | 14.6 | 7.9 | 8.85 | 7.41
| Mean |  | 8.6913 | 5.9833 | 13.3058 | 9.9833 | 8.6167 | 7.5167 | 8.2167 | 8.6333 | 8.0167 | 7.3833 | 14.7 | 7.9333 | 8.6917 | 7.345
| Median |  | 8.681 | 5.85 | 13.339 | 10.15 | 8.65 | 7.3 | 8.15 | 8.7 | 8 | 7.4 | 14.75 | 7.95 | 8.695 | 7.445
| Std Dev. |  | 0.13863 | 0.27869 | 0.25684 | 0.32506 | 0.22286 | 0.53448 | 0.24014 | 0.2582 | 0.18348 | 0.2137 | 0.12649 | 0.30111 | 0.46859 | 0.39511
| Rel.Std.Dev. |  | 1.595% | 4.658% | 1.93% | 3.256% | 2.586% | 7.111% | 2.923% | 2.991% | 2.289% | 2.894% | 0.8605% | 3.795% | 5.391% | 5.379%
| PDM3 |  | 7.735% | -25.83% | 64.93% | 23.75% | 6.809% | -6.826% | 1.851% | 7.016% | -0.628% | -8.479% | 82.22% | -1.661% | 7.739% | -8.954%
| Z-Score (Absolute) |  | 0.27 | 2.37 | 4.77 | 1.53 | 0.19 | 0.88 | 0.19 | 0.21 | 0.39 | 1.01 | 6.13 | 0.47 | 0.27 | 1.04
| Analytical results for Ti in OREAS 20b (Certified Value 0.292 wt.%) | [16 empty] | Certified
Ti | Round | Replicate | Lab | Lab | Lab | Lab | Lab | Lab | Lab | Lab | Lab | Lab | Lab | Lab | Lab | Lab | Lab | 1
| No | No | 01 | 02 | 03 | 04 | 05 | 06 | 07 | 08 | 09 | 10 | 11 | 12 | 14 | 15 | 16 | wt.%
|  |  | AR*MS | AR*OES/MS | AR*OES | AR*OES/MS | AR*OES/MS | AR*OES/MS | AR*MS | AR*MS | AR*MS | AR*MS | AR*MS | AR*OES/MS | AR*MS | AR*OES | AR*OES | 3
|  |  | 0.5g | 0.25g | 0.5g | 01g | 0.5g | 0.5g | 0.5g | 0.5g | 0.5g | 0.5g | 0.5g | 01g | 0.5g | 0.25g | 0.4g | 3
| 1 | 1 | 0.3114 | 0.26 | 0.27 | 0.33931 | 0.23 | 0.295 | 0.276 | 0.27 | 0.301 | 0.294 | 0.295 | 0.294 | 0.257 | 0.292 | 0.312 | 1
| 1 | 2 | 0.3088 | 0.28 | 0.27 | 0.33638 | 0.23 | 0.308 | 0.284 | 0.271 | 0.299 | 0.289 | 0.297 | 0.295 | 0.291 | 0.273 | 0.309 | 0
| 1 | 3 | 0.308 | 0.26 | 0.27 | 0.34115 | 0.24 | 0.309 | 0.287 | 0.268 | 0.302 | 0.294 | 0.294 | 0.291 | 0.287 | 0.283 | 0.311 | 16
| 1 | 4 | 0.3061 | 0.26 | 0.27 | 0.34339 | 0.23 | 0.31 | 0.291 | 0.273 | 0.303 | 0.292 | 0.289 | 0.29 | 0.285 | 0.276 | 0.31 | 0.29165
| 1 | 5 | 0.3035 | 0.26 | 0.27 | 0.34184 | 0.23 | 0.305 | 0.284 | 0.268 | 0.297 | 0.291 | 0.297 | 0.289 | 0.255 | 0.265 | 0.311 | 182
| 1 | 6 | 0.2972 | 0.26 | 0.27 | 0.33458 | 0.23 | 0.302 | 0.287 | 0.271 | 0.288 | 0.291 | 0.296 | 0.289 | 0.294 | 0.277 | 0.293
| Mean |  | 0.30583 | 0.26333 | 0.27 | 0.33944 | 0.23167 | 0.30483 | 0.28483 | 0.27017 | 0.29833 | 0.29183 | 0.29467 | 0.29133 | 0.27817 | 0.27767 | 0.30767
| Median |  | 0.30705 | 0.26 | 0.27 | 0.34023 | 0.23 | 0.3065 | 0.2855 | 0.2705 | 0.3 | 0.2915 | 0.2955 | 0.2905 | 0.286 | 0.2765 | 0.3105
| Std Dev. |  | 0.0049907 | 0.008165 | 0 | 0.0033843 | 0.0040825 | 0.0056362 | 0.0050365 | 0.0019408 | 0.0055015 | 0.0019408 | 0.0030111 | 0.002582 | 0.017463 | 0.0091579 | 0.0072572
| Rel.Std.Dev. |  | 1.632% | 3.101% | 0% | 0.997% | 1.762% | 1.849% | 1.768% | 0.7184% | 1.844% | 0.665% | 1.022% | 0.8863% | 6.278% | 3.298% | 2.359%
| PDM3 |  | 4.863% | -9.709% | -7.424% | 16.39% | -20.57% | 4.52% | -2.338% | -7.366% | 2.291% | 0.06261% | 1.034% | -0.1088% | -4.623% | -4.795% | 5.491%
| Z-Score (Absolute) |  | 0.72 | 1.38 | 1.05 | 2.37 | 2.94 | 0.67 | 0.32 | 1.04 | 0.35 | 0.02 | 0.16 | 0 | 0.65 | 0.67 | 0.81
| Analytical results for Tl in OREAS 20b (Certified Value 0.67 ppm) | [16 empty] | Certified
Tl | Round | Replicate | Lab | Lab | Lab | Lab | Lab | Lab | Lab | Lab | Lab | Lab | Lab | Lab | Lab | Lab | Lab | 1
| No | No | 01 | 02 | 03 | 04 | 05 | 06 | 07 | 08 | 09 | 10 | 11 | 12 | 14 | 15 | 16 | ppm
|  |  | AR*MS | AR*OES/MS | AR*OES | AR*OES/MS | AR*OES/MS | AR*MS | AR*MS | AR*MS | AR*MS | AR*MS | AR*MS | AR*OES/MS | AR*MS | AR*MS | AR*MS | 2
|  |  | 0.5g | 0.25g | 0.5g | 01g | 0.5g | 0.5g | 0.5g | 0.5g | 0.5g | 0.5g | 0.5g | 01g | 0.5g | 0.25g | 0.4g | 3
| 1 | 1 | 0.71 | 0.65 | < 10 | 0.75878 | 0.67 | 0.6 | 0.69 | 0.69 | 0.62 | 0.68 | 0.93 | 0.64 | 0.58 | 0.67 | 0.7 | 1
| 1 | 2 | 0.73 | 0.67 | < 10 | 0.73659 | 0.71 | 0.7 | 0.61 | 0.65 | 0.63 | 0.69 | 0.94 | 0.61 | 0.63 | 0.64 | 0.7 | 0
| 1 | 3 | 0.71 | 0.64 | < 10 | 0.74607 | 0.7 | 0.6 | 0.62 | 0.67 | 0.66 | 0.69 | 0.91 | 0.64 | 0.63 | 0.69 | 0.7 | 16
| 1 | 4 | 0.71 | 0.63 | < 10 | 0.76855 | 0.72 | 0.6 | 0.6 | 0.7 | 0.63 | 0.69 | 0.89 | 0.63 | 0.59 | 0.66 | 0.7 | 0.66668
| 1 | 5 | 0.73 | 0.62 | < 10 | 0.74832 | 0.69 | 0.6 | 0.63 | 0.68 | 0.64 | 0.68 | 0.94 | 0.62 | 0.63 | 0.64 | 0.7 | 183
| 1 | 6 | 0.73 | 0.62 | < 10 | 0.75656 | 0.7 | 0.6 | 0.61 | 0.68 | 0.61 | 0.68 | 0.91 | 0.65 | 0.63 | 0.67 | 0.7
| Mean |  | 0.72 | 0.63833 |  | 0.75248 | 0.69833 | 0.61667 | 0.62667 | 0.67833 | 0.63167 | 0.685 | 0.92 | 0.63167 | 0.615 | 0.66167 | 0.7
| Median |  | 0.72 | 0.635 |  | 0.75244 | 0.7 | 0.6 | 0.615 | 0.68 | 0.63 | 0.685 | 0.92 | 0.635 | 0.63 | 0.665 | 0.7
| Std Dev. |  | 0.010954 | 0.019408 |  | 0.011185 | 0.017224 | 0.040825 | 0.03266 | 0.017224 | 0.017224 | 0.0054772 | 0.02 | 0.01472 | 0.023452 | 0.019408 | 1.2162e-16
| Rel.Std.Dev. |  | 1.521% | 3.04% |  | 1.486% | 2.466% | 6.62% | 5.212% | 2.539% | 2.727% | 0.7996% | 2.174% | 2.33% | 3.813% | 2.933% | 1.737e-14%
| PDM3 |  | 7.998% | -4.252% |  | 12.87% | 4.748% | -7.502% | -6.002% | 1.748% | -5.252% | 2.748% | 38% | -5.252% | -7.752% | -0.752% | 4.998%
| Z-Score (Absolute) |  | 0.6 | 0.58 | 62.45 | 1.07 | 0.29 | NA | 0.75 | 0 | 0.67 | 0.1 | 3.49 | 0.67 | 0.92 | 0.24 | NA
Results from laboratories 6 and 16 were removed due to their 0.1 ppm reading resolution.
| Analytical results for Tm in OREAS 20b (Indicative Value 0.11 ppm) | [16 empty] | Indicative
Tm | Round | Replicate | 01: Lab; 02: Lab | 1
| No | No | 01: 01; 02: 05 | ppm
|  |  | 01: AR*MS; 02: AR*OES/MS | 2
|  |  | 01: 0.5g; 02: 0.5g | 2
| 1 | 1 | 01: 0.127; 02: 0.1 | 1
| 1 | 2 | 01: 0.125; 02: 0.1 | 24
| 1 | 3 | 01: 0.126; 02: 0.1 | 16
| 1 | 4 | 01: 0.13; 02: 0.1 | 0.11358
| 1 | 5 | 01: 0.127; 02: 0.1 | 30
| 1 | 6 | 01: 0.128; 02: 0.1
| Mean |  | 01: 0.12717; 02: 0.1
| Median |  | 01: 0.127; 02: 0.1
| Std Dev. |  | 01: 0.0017224; 02: 1.5202e-17
| Rel.Std.Dev. |  | 01: 1.354%; 02: 1.52e-14%
| PDM3 |  | 01: 11.96%; 02: -11.96%
| Z-Score (Absolute) |  | 01: 0.67; 02: 0.67
| Analytical results for U in OREAS 20b (Certified Value 3.52 ppm) | [16 empty] | Certified
U | Round | Replicate | Lab | Lab | Lab | Lab | Lab | Lab | Lab | Lab | Lab | Lab | Lab | Lab | Lab | Lab |  | 1
| No | No | 01 | 02 | 04 | 05 | 06 | 07 | 08 | 09 | 10 | 11 | 12 | 14 | 15 | 16 |  | ppm
|  |  | AR*MS | AR*OES/MS | AR*OES/MS | AR*OES/MS | AR*OES/MS | AR*MS | AR*MS | AR*MS | AR*MS | AR*MS | AR*OES/MS | AR*MS | AR*MS | AR*MS |  | 2
|  |  | 0.5g | 0.25g | 01g | 0.5g | 0.5g | 0.5g | 0.5g | 0.5g | 0.5g | 0.5g | 01g | 0.5g | 0.25g | 0.4g |  | 3
| 1 | 1 | 4.329 | 3.44 | 3.4502 | 3.4 | 3.3 | 3.59 | 3.35 | 3.33 | 3.62 | 3.1 | 4.11 | 3.16 | 3.68 | 3.33 |  | 1
| 1 | 2 | 3.983 | 4.17 | 3.7165 | 3.7 | 3.5 | 3.28 | 3.01 | 3.53 | 3.63 | 4.01 | 4.04 | 3.88 | 3.62 | 3.54 |  | 4
| 1 | 3 | 3.512 | 3.67 | 3.7863 | 2.9 | 3.7 | 2.98 | 3.27 | 3.58 | 3.44 | 3.66 | 4.17 | 3.29 | 3.66 | 3.8 |  | 16
| 1 | 4 | 3.835 | 3.18 | 3.6974 | 3.7 | 3.5 | 3.38 | 3.55 | 3.72 | 3.59 | 3.51 | 4.14 | 3.1 | 3.33 | 3.52 |  | 3.523
| 1 | 5 | 3.724 | 3.62 | 3.7254 | 3.4 | 3.6 | 2.82 | 3.43 | 3.6 | 3.29 | 4.26 | 4.18 | 3.76 | 3.34 | 3.48 |  | 184
| 1 | 6 | 3.542 | 3.53 | 3.4954 | 3.3 | 3.6 | 3.06 | 3.61 | 3.22 | 3.61 | 3.61 | 4.1 | 3.52 | 3.25 | 3.6
| Mean |  | 3.8208 | 3.6017 | 3.6452 | 3.4 | 3.5333 | 3.185 | 3.37 | 3.4967 | 3.53 | 3.6917 | 4.1233 | 3.4517 | 3.48 | 3.545
| Median |  | 3.7795 | 3.575 | 3.7069 | 3.4 | 3.55 | 3.17 | 3.39 | 3.555 | 3.6 | 3.635 | 4.125 | 3.405 | 3.48 | 3.53
| Std Dev. |  | 0.30569 | 0.32774 | 0.13755 | 0.29665 | 0.13663 | 0.28353 | 0.21615 | 0.18597 | 0.13697 | 0.40375 | 0.05164 | 0.3219 | 0.19339 | 0.15437
| Rel.Std.Dev. |  | 8.001% | 9.1% | 3.773% | 8.725% | 3.867% | 8.902% | 6.414% | 5.319% | 3.88% | 10.94% | 1.252% | 9.326% | 5.557% | 4.355%
| PDM3 |  | 8.454% | 2.233% | 3.469% | -3.491% | 0.2932% | -9.594% | -4.343% | -0.7475% | 0.1986% | 4.788% | 17.04% | -2.025% | -1.221% | 0.6244%
| Z-Score (Absolute) |  | 2.02 | 0.49 | 0.79 | 0.92 | 0.01 | 2.42 | 1.13 | 0.24 | 0.01 | 1.11 | 4.12 | 0.56 | 0.36 | 0.09
| Analytical results for V in OREAS 20b (Certified Value 62 ppm) | [16 empty] | Certified
V | Round | Replicate | Lab | Lab | Lab | Lab | Lab | Lab | Lab | Lab | Lab | Lab | Lab | Lab | Lab | Lab | Lab | 1
| No | No | 01 | 02 | 03 | 04 | 05 | 06 | 07 | 08 | 09 | 10 | 11 | 12 | 14 | 15 | 16 | ppm
|  |  | AR*MS | AR*OES/MS | AR*OES | AR*OES/MS | AR*OES/MS | AR*OES/MS | AR*MS | AR*MS | AR*MS | AR*MS | AR*MS | AR*OES/MS | AR*MS | AR*OES | AR*OES | 0
|  |  | 0.5g | 0.25g | 0.5g | 01g | 0.5g | 0.5g | 0.5g | 0.5g | 0.5g | 0.5g | 0.5g | 01g | 0.5g | 0.25g | 0.4g | 1
| 1 | 1 | 64.4 | 57 | 61.1 | 63.1821 | 49 | 62 | 62 | 64 | 63 | 61 | 58 | 63 | 66 | 62 | 61 | 1
| 1 | 2 | 65.2 | 61 | 61.3 | 62.1513 | 51 | 64 | 60 | 63 | 63 | 61 | 58.6 | 63 | 67 | 61 | 60 | 0
| 1 | 3 | 64.8 | 57 | 61.2 | 61.6744 | 51 | 63 | 61 | 64 | 64 | 61 | 56.6 | 63 | 65 | 64 | 61 | 16
| 1 | 4 | 64.5 | 57 | 61 | 61.754 | 52 | 64 | 61 | 64 | 64 | 61 | 56.4 | 63 | 65 | 63 | 61 | 61.9207
| 1 | 5 | 65 | 57 | 60.8 | 61.5233 | 52 | 64 | 61 | 63 | 63 | 60 | 58.9 | 62 | 65 | 62 | 60 | 185
| 1 | 6 | 65.2 | 58 | 60.7 | 63.4497 | 52 | 64 | 61 | 64 | 64 | 60 | 57.7 | 63 | 67 | 64 | 58
| Mean |  | 64.85 | 57.8333 | 61.0167 | 62.2891 | 51.1667 | 63.5 | 61 | 63.6667 | 63.5 | 60.6667 | 57.7 | 62.8333 | 65.8333 | 62.6667 | 60.1667
| Median |  | 64.9 | 57 | 61.05 | 61.9527 | 51.5 | 64 | 61 | 64 | 63.5 | 61 | 57.85 | 63 | 65.5 | 62.5 | 60.5
| Std Dev. |  | 0.34496 | 1.6021 | 0.23166 | 0.82634 | 1.169 | 0.83666 | 0.63246 | 0.5164 | 0.54772 | 0.5164 | 1.0237 | 0.40825 | 0.98319 | 1.2111 | 1.169
| Rel.Std.Dev. |  | 0.5319% | 2.77% | 0.3797% | 1.327% | 2.285% | 1.318% | 1.037% | 0.8111% | 0.8626% | 0.8512% | 1.774% | 0.6497% | 1.493% | 1.933% | 1.943%
| PDM3 |  | 4.731% | -6.601% | -1.46% | 0.5951% | -17.37% | 2.551% | -1.487% | 2.82% | 2.551% | -2.025% | -6.816% | 1.474% | 6.319% | 1.205% | -2.833%
| Z-Score (Absolute) |  | 1.25 | 2.18 | 0.62 | 0 | 5.44 | 0.59 | 0.63 | 0.67 | 0.59 | 0.79 | 2.25 | 0.27 | 1.73 | 0.18 | 1.04
| Analytical results for W in OREAS 20b (Certified Value 6.95 ppm) | [16 empty] | Certified
W | Round | Replicate | Lab | Lab | Lab | Lab | Lab | Lab | Lab | Lab | Lab | Lab | Lab | Lab | Lab | Lab |  | 1
| No | No | 01 | 02 | 03 | 04 | 05 | 06 | 07 | 08 | 09 | 10 | 11 | 12 | 14 | 16 |  | ppm
|  |  | AR*MS | AR*OES/MS | AR*OES | AR*OES/MS | AR*OES/MS | AR*OES/MS | AR*MS | AR*MS | AR*MS | AR*MS | AR*MS | AR*OES/MS | AR*MS | AR*MS |  | 2
|  |  | 0.5g | 0.25g | 0.5g | 01g | 0.5g | 0.5g | 0.5g | 0.5g | 0.5g | 0.5g | 0.5g | 01g | 0.5g | 0.4g |  | 2
| 1 | 1 | 6.86 | 6.1 | < 5 | 8.9467 | 5.6 | 4.8 | 7.14 | 5.92 | 7.2 | 7.48 | 7.38 | 8.9 | 4.65 | 8.4 |  | 1
| 1 | 2 | 6.91 | 7.4 | < 5 | 8.8045 | 5.7 | 4.8 | 6.6 | 5.57 | 8.63 | 7.53 | 8.34 | 8.9 | 5.03 | 7.5 |  | 6
| 1 | 3 | 6.96 | 7.2 | < 5 | 8.7087 | 7.1 | 5.1 | 7.1 | 5.99 | 7.4 | 7.31 | 7.63 | 9 | 5.57 | 7.4 |  | 16
| 1 | 4 | 6.92 | 6.4 | < 5 | 8.9472 | 6.1 | 4.9 | 6.78 | 5.97 | 7.53 | 7.78 | 7.11 | 9.1 | 5.11 | 8.1 |  | 6.952
| 1 | 5 | 6.55 | 6.4 | < 5 | 8.7816 | 6.4 | 5 | 6.7 | 5.96 | 7.6 | 7.14 | 7.75 | 9 | 5.15 | 7.7 |  | 186
| 1 | 6 | 7.31 | 5.9 | < 5 | 8.8636 | 5.7 | 5.1 | 6.72 | 5.78 | 6.17 | 7.01 | 7.69 | 8.9 | 5.22 | 7.1
| Mean |  | 6.9183 | 6.5667 |  | 8.842 | 6.1 | 4.95 | 6.84 | 5.865 | 7.4217 | 7.375 | 7.65 | 8.9667 | 5.1217 | 7.7
| Median |  | 6.915 | 6.4 |  | 8.8341 | 5.9 | 4.95 | 6.75 | 5.94 | 7.465 | 7.395 | 7.66 | 8.95 | 5.13 | 7.6
| Std Dev. |  | 0.2426 | 0.60222 |  | 0.095202 | 0.57619 | 0.13784 | 0.22486 | 0.16306 | 0.78992 | 0.27991 | 0.41294 | 0.08165 | 0.29748 | 0.47749
| Rel.Std.Dev. |  | 3.507% | 9.171% |  | 1.077% | 9.446% | 2.785% | 3.287% | 2.78% | 10.64% | 3.795% | 5.398% | 0.9106% | 5.808% | 6.201%
| PDM3 |  | -0.4843% | -5.543% |  | 27.19% | -12.26% | -28.8% | -1.611% | -15.64% | 6.756% | 6.085% | 10.04% | 28.98% | -26.33% | 10.76%
| Z-Score (Absolute) |  | 0.03 | 0.26 | 3.69 | 1.65 | 0.66 | 1.63 | 0.03 | 0.85 | 0.46 | 0.42 | 0.65 | 1.76 | 1.48 | 0.69
| Analytical results for Y in OREAS 20b (Certified Value 10.7 ppm) | [16 empty] | Certified
Y | Round | Replicate | Lab | Lab | Lab | Lab | Lab | Lab | Lab | Lab | Lab | Lab | Lab | Lab | Lab |  |  | 1
| No | No | 01 | 02 | 03 | 04 | 05 | 07 | 08 | 09 | 10 | 11 | 12 | 15 | 16 |  |  | ppm
|  |  | AR*MS | AR*OES/MS | AR*OES | AR*OES/MS | AR*OES/MS | AR*MS | AR*MS | AR*MS | AR*MS | AR*MS | AR*OES/MS | AR*MS | AR*MS |  |  | 1
|  |  | 0.5g | 0.25g | 0.5g | 01g | 0.5g | 0.5g | 0.5g | 0.5g | 0.5g | 0.5g | 01g | 0.25g | 0.4g |  |  | 2
| 1 | 1 | 11.01 | 10.24 | 10.5 | 12.2713 | 9.38 | 10.6 | 11.05 | 11.1 | 10.7 | 10.1 | 12 | 10.37 | 10.1 |  |  | 1
| 1 | 2 | 11.05 | 10.63 | 10.4 | 12.0563 | 9.63 | 10.5 | 10.7 | 11.35 | 10.5 | 10.3 | 11.9 | 9.94 | 10.5 |  |  | 7
| 1 | 3 | 10.97 | 9.93 | 10.3 | 12.2496 | 9.7 | 10.65 | 11.15 | 11.4 | 10.5 | 9.91 | 12.1 | 10.67 | 10 |  |  | 16
| 1 | 4 | 10.95 | 10 | 10.5 | 12.1104 | 9.9 | 10.7 | 11 | 10.9 | 10.55 | 9.84 | 12.2 | 10.03 | 10.7 |  |  | 10.7135
| 1 | 5 | 11.09 | 9.88 | 10.4 | 12.2544 | 11.3 | 10.7 | 10.95 | 11.6 | 10.4 | 10.2 | 11.9 | 10.14 | 10.8 |  |  | 187
| 1 | 6 | 11.12 | 9.91 | 10.3 | 12.0432 | 9.47 | 10.8 | 10.8 | 9.98 | 10.45 | 9.97 | 12 | 10.44 | 10
| Mean |  | 11.0317 | 10.0983 | 10.4 | 12.1642 | 9.8967 | 10.6583 | 10.9417 | 11.055 | 10.5167 | 10.0533 | 12.0167 | 10.265 | 10.35
| Median |  | 11.03 | 9.965 | 10.4 | 12.18 | 9.665 | 10.675 | 10.975 | 11.225 | 10.5 | 10.035 | 12 | 10.255 | 10.3
| Std Dev. |  | 0.067057 | 0.29116 | 0.089443 | 0.1059 | 0.71107 | 0.10206 | 0.16558 | 0.58047 | 0.10328 | 0.1775 | 0.1169 | 0.27646 | 0.36194
| Rel.Std.Dev. |  | 0.6079% | 2.883% | 0.86% | 0.8706% | 7.185% | 0.9576% | 1.513% | 5.251% | 0.9821% | 1.766% | 0.9729% | 2.693% | 3.497%
| PDM3 |  | 2.97% | -5.742% | -2.926% | 13.54% | -7.624% | -0.515% | 2.13% | 3.188% | -1.837% | -6.162% | 12.16% | -4.186% | -3.393%
| Z-Score (Absolute) |  | 0.82 | 0.66 | 0.19 | 2.61 | 0.98 | 0.22 | 0.67 | 0.85 | 0 | 0.74 | 2.38 | 0.4 | 0.26
| Analytical results for Yb in OREAS 20b (Certified Value 0.72 ppm) | [16 empty] | Certified
Yb | Round | Replicate | 01: Lab; 02: Lab; 03: Lab; 04: Lab; 05: Lab |  |  | 1
| No | No | 01: 01; 02: 02; 03: 05; 04: 15; 05: 16 |  |  | ppm
|  |  | 01: AR*MS; 02: AR*OES/MS; 03: AR*OES/MS; 04: AR*MS; 05: AR*MS |  |  | 2
|  |  | 01: 0.5g; 02: 0.25g; 03: 0.5g; 04: 0.25g; 05: 0.4g |  |  | 3
| 1 | 1 | 01: 0.765; 02: 0.7; 03: 0.7; 04: 0.7; 05: 0.7 |  |  | 1
| 1 | 2 | 01: 0.751; 02: 0.7; 03: 0.7; 04: 0.7; 05: 0.7 |  |  | 0
| 1 | 3 | 01: 0.756; 02: 0.7; 03: 0.7; 04: 0.7; 05: 0.7 |  |  | 16
| 1 | 4 | 01: 0.769; 02: 0.7; 03: 0.7; 04: 0.7; 05: 0.7 |  |  | 0.71537
| 1 | 5 | 01: 0.76; 02: 0.7; 03: 0.7; 04: 0.6; 05: 0.8 |  |  | 188
| 1 | 6 | 01: 0.76; 02: 0.7; 03: 0.7; 04: 0.7; 05: 0.7
| Mean |  | 01: 0.76017; 02: 0.7; 03: 0.7; 04: 0.68333; 05: 0.71667
| Median |  | 01: 0.76; 02: 0.7; 03: 0.7; 04: 0.7; 05: 0.7
| Std Dev. |  | 01: 0.0063692; 02: 1.2162e-16; 03: 1.2162e-16; 04: 0.040825; 05: 0.040825
| Rel.Std.Dev. |  | 01: 0.8379%; 02: 1.737e-14%; 03: 1.737e-14%; 04: 5.974%; 05: 5.696%
| PDM3 |  | 01: 6.263%; 02: -2.148%; 03: -2.148%; 04: -4.478%; 05: 0.1817%
| Z-Score (Absolute) |  | 01: 2.43; 02: 0; 03: 0; 04: 0.67; 05: 0.67
| Analytical results for Zn in OREAS 20b (Certified Value 78 ppm) | [16 empty] | Certified
Zn | Round | Replicate | Lab | Lab | Lab | Lab | Lab | Lab | Lab | Lab | Lab | Lab | Lab | Lab | Lab | Lab | Lab | 1
| No | No | 01 | 02 | 03 | 04 | 05 | 06 | 07 | 08 | 09 | 10 | 11 | 12 | 14 | 15 | 16 | ppm
|  |  | AR*MS | AR*OES/MS | AR*OES | AR*OES/MS | AR*OES/MS | AR*MS | AR*MS | AR*MS | AR*MS | AR*MS | AR*MS | AR*OES/MS | AR*MS | AR*OES | AR*OES | 0
|  |  | 0.5g | 0.25g | 0.5g | 01g | 0.5g | 0.5g | 0.5g | 0.5g | 0.5g | 0.5g | 0.5g | 01g | 0.5g | 0.25g | 0.4g | 1
| 1 | 1 | 76.8 | 73 | 84.6 | 81.4616 | 71 | 80 | 79 | 84 | 85 | 80 | 65.3 | 80 | 78.9 | 78 | 105 | 1
| 1 | 2 | 77.8 | 76 | 84.1 | 79.6005 | 73.7 | 82 | 78 | 83 | 83 | 79 | 65.4 | 80 | 88.4 | 76 | 105 | 8
| 1 | 3 | 78.2 | 71 | 83.9 | 82.6847 | 76.1 | 78 | 79 | 83 | 82 | 79 | 64.5 | 81 | 86.7 | 77 | 105 | 16
| 1 | 4 | 77.8 | 73 | 84.5 | 82.0911 | 78.1 | 75 | 78 | 84 | 83 | 79 | 65.1 | 82 | 86.3 | 76 | 102 | 78.497
| 1 | 5 | 78.1 | 71 | 84.3 | 81.7573 | 75.5 | 75 | 78 | 82 | 81 | 78 | 66.5 | 82 | 78 | 74 | 104 | 189
| 1 | 6 | 77.2 | 73 | 84.2 | 79.4499 | 72.1 | 77 | 78 | 83 | 82 | 78 | 66 | 82 | 89.6 | 78 | 101
| Mean |  | 77.65 | 72.8333 | 84.2667 | 81.1742 | 74.4167 | 77.8333 | 78.3333 | 83.1667 | 82.6667 | 78.8333 | 65.4667 | 81.1667 | 84.65 | 76.5 | 103.6667
| Median |  | 77.8 | 73 | 84.25 | 81.6095 | 74.6 | 77.5 | 78 | 83 | 82.5 | 79 | 65.35 | 81.5 | 86.5 | 76.5 | 104.5
| Std Dev. |  | 0.54314 | 1.8348 | 0.2582 | 1.3412 | 2.6506 | 2.7869 | 0.5164 | 0.75277 | 1.3663 | 0.75277 | 0.70048 | 0.98319 | 4.9553 | 1.5166 | 1.7512
| Rel.Std.Dev. |  | 0.6995% | 2.519% | 0.3064% | 1.652% | 3.562% | 3.581% | 0.6592% | 0.9051% | 1.653% | 0.9549% | 1.07% | 1.211% | 5.854% | 1.982% | 1.689%
| PDM3 |  | -1.079% | -7.215% | 7.35% | 3.411% | -5.198% | -0.8454% | -0.2085% | 5.949% | 5.312% | 0.4285% | -16.6% | 3.401% | 7.839% | -2.544% | 32.06%
| Z-Score (Absolute) |  | 0.21 | 1.06 | 0.96 | 0.41 | 0.78 | 0.18 | 0.09 | 0.76 | 0.67 | 0 | 2.35 | 0.41 | 1.02 | 0.41 | 4.37
| Analytical results for Zr in OREAS 20b (Certified Value 7.94 ppm) | [16 empty] | Certified
Zr | Round | Replicate | Lab | Lab | Lab | Lab | Lab | Lab | Lab | Lab | Lab | Lab | Lab | Lab | Lab |  |  | 1
| No | No | 01 | 02 | 03 | 04 | 05 | 07 | 08 | 09 | 10 | 11 | 12 | 15 | 16 |  |  | ppm
|  |  | AR*MS | AR*OES/MS | AR*OES | AR*OES/MS | AR*OES/MS | AR*MS | AR*MS | AR*MS | AR*MS | AR*MS | AR*OES/MS | AR*OES | AR*OES |  |  | 2
|  |  | 0.5g | 0.25g | 0.5g | 01g | 0.5g | 0.5g | 0.5g | 0.5g | 0.5g | 0.5g | 01g | 0.25g | 0.4g |  |  | 2
| 1 | 1 | 8.55 | 6.4 | 7.3 | 8.4394 | 7.1 | 7.9 | 8.1 | 9.5 | 9.6 | 7 | 9.7 | 6.1 | 7.2 |  |  | 1
| 1 | 2 | 8.64 | 6.9 | 7.3 | 9.367 | 8.4 | 7.7 | 7.9 | 9.5 | 9.3 | 7.1 | 9.4 | 5.1 | 7.2 |  |  | 0
| 1 | 3 | 8.65 | 6.4 | 7.2 | 8.9439 | 8 | 7.7 | 8.2 | 9.9 | 9.5 | 6.9 | 9.8 | 5.4 | 7.2 |  |  | 16
| 1 | 4 | 8.57 | 6.3 | 7.3 | 9.2062 | 6.6 | 7.7 | 8.1 | 9.6 | 9.5 | 7.1 | 10 | 5.2 | 7.3 |  |  | 7.9395
| 1 | 5 | 8.62 | 6.5 | 7.3 | 8.3376 | 7.6 | 7.7 | 8.2 | 9.9 | 9.3 | 7.1 | 9.8 | 4.7 | 7.2 |  |  | 190
| 1 | 6 | 8.58 | 6.6 | 7.3 | 9.2748 | 8.2 | 7.8 | 7.9 | 7.4 | 9.4 | 7.1 | 9.7 | 5.3 | 6.5
| Mean |  | 8.6017 | 6.5167 | 7.2833 | 8.9281 | 7.65 | 7.75 | 8.0667 | 9.3 | 9.4333 | 7.05 | 9.7333 | 5.3 | 7.1
| Median |  | 8.6 | 6.45 | 7.3 | 9.0751 | 7.8 | 7.7 | 8.1 | 9.55 | 9.45 | 7.1 | 9.75 | 5.25 | 7.2
| Std Dev. |  | 0.040702 | 0.2137 | 0.040825 | 0.44226 | 0.6921 | 0.083666 | 0.13663 | 0.94868 | 0.12111 | 0.083666 | 0.19664 | 0.46043 | 0.29665
| Rel.Std.Dev. |  | 0.4732% | 3.279% | 0.5605% | 4.954% | 9.047% | 1.08% | 1.694% | 10.2% | 1.284% | 1.187% | 2.02% | 8.687% | 4.178%
| PDM3 |  | 8.341% | -17.92% | -8.264% | 12.45% | -3.646% | -2.386% | 1.602% | 17.14% | 18.82% | -11.2% | 22.59% | -33.24% | -10.57%
| Z-Score (Absolute) |  | 0.67 | 0.98 | 0.37 | 0.93 | 0.08 | 0 | 0.25 | 1.23 | 1.33 | 0.55 | 1.57 | 1.94 | 0.51
Note on C17: Z-Scores have been calculated inclusive of individual outliers. In general, laboratory batches are rejected if Z-Score > 2.5.
Note on C36: Z-Scores have been calculated inclusive of individual outliers. In general, laboratory batches are rejected if Z-Score > 2.5.
Note on C54: Z-Scores have been calculated inclusive of individual outliers. In general, laboratory batches are rejected if Z-Score > 2.5.
Note on C73: Z-Scores have been calculated inclusive of individual outliers. In general, laboratory batches are rejected if Z-Score > 2.5.
Note on C91: Z-Scores have been calculated inclusive of individual outliers. In general, laboratory batches are rejected if Z-Score > 2.5.
Note on C109: Z-Scores have been calculated inclusive of individual outliers. In general, laboratory batches are rejected if Z-Score > 2.5.
Note on C127: Z-Scores have been calculated inclusive of individual outliers. In general, laboratory batches are rejected if Z-Score > 2.5.
Note on C145: Z-Scores have been calculated inclusive of individual outliers. In general, laboratory batches are rejected if Z-Score > 2.5.
Note on C163: Z-Scores have been calculated inclusive of individual outliers. In general, laboratory batches are rejected if Z-Score > 2.5.
Note on C181: Z-Scores have been calculated inclusive of individual outliers. In general, laboratory batches are rejected if Z-Score > 2.5.
Note on C200: Z-Scores have been calculated inclusive of individual outliers. In general, laboratory batches are rejected if Z-Score > 2.5.
Note on C218: Z-Scores have been calculated inclusive of individual outliers. In general, laboratory batches are rejected if Z-Score > 2.5.
Note on C237: Z-Scores have been calculated inclusive of individual outliers. In general, laboratory batches are rejected if Z-Score > 2.5.
Note on C255: Z-Scores have been calculated inclusive of individual outliers. In general, laboratory batches are rejected if Z-Score > 2.5.
Note on C273: Z-Scores have been calculated inclusive of individual outliers. In general, laboratory batches are rejected if Z-Score > 2.5.
Note on C291: Z-Scores have been calculated inclusive of individual outliers. In general, laboratory batches are rejected if Z-Score > 2.5.
Note on C309: Z-Scores have been calculated inclusive of individual outliers. In general, laboratory batches are rejected if Z-Score > 2.5.
Note on C327: Z-Scores have been calculated inclusive of individual outliers. In general, laboratory batches are rejected if Z-Score > 2.5.
Note on C345: Z-Scores have been calculated inclusive of individual outliers. In general, laboratory batches are rejected if Z-Score > 2.5.
Note on C363: Z-Scores have been calculated inclusive of individual outliers. In general, laboratory batches are rejected if Z-Score > 2.5.
Note on C381: Z-Scores have been calculated inclusive of individual outliers. In general, laboratory batches are rejected if Z-Score > 2.5.
Note on C399: Z-Scores have been calculated inclusive of individual outliers. In general, laboratory batches are rejected if Z-Score > 2.5.
Note on C418: Z-Scores have been calculated inclusive of individual outliers. In general, laboratory batches are rejected if Z-Score > 2.5.
Note on C437: Z-Scores have been calculated inclusive of individual outliers. In general, laboratory batches are rejected if Z-Score > 2.5.
Note on C455: Z-Scores have been calculated inclusive of individual outliers. In general, laboratory batches are rejected if Z-Score > 2.5.
Note on C473: Z-Scores have been calculated inclusive of individual outliers. In general, laboratory batches are rejected if Z-Score > 2.5.
Note on C491: Z-Scores have been calculated inclusive of individual outliers. In general, laboratory batches are rejected if Z-Score > 2.5.
Note on C509: Z-Scores have been calculated inclusive of individual outliers. In general, laboratory batches are rejected if Z-Score > 2.5.
Note on C527: Z-Scores have been calculated inclusive of individual outliers. In general, laboratory batches are rejected if Z-Score > 2.5.
Note on C545: Z-Scores have been calculated inclusive of individual outliers. In general, laboratory batches are rejected if Z-Score > 2.5.
Note on C563: Z-Scores have been calculated inclusive of individual outliers. In general, laboratory batches are rejected if Z-Score > 2.5.
Note on C581: Z-Scores have been calculated inclusive of individual outliers. In general, laboratory batches are rejected if Z-Score > 2.5.
Note on C599: Z-Scores have been calculated inclusive of individual outliers. In general, laboratory batches are rejected if Z-Score > 2.5.
Note on C617: Z-Scores have been calculated inclusive of individual outliers. In general, laboratory batches are rejected if Z-Score > 2.5.
Note on C635: Z-Scores have been calculated inclusive of individual outliers. In general, laboratory batches are rejected if Z-Score > 2.5.
Note on C654: Z-Scores have been calculated inclusive of individual outliers. In general, laboratory batches are rejected if Z-Score > 2.5.
Note on C672: Z-Scores have been calculated inclusive of individual outliers. In general, laboratory batches are rejected if Z-Score > 2.5.
Note on C690: Z-Scores have been calculated inclusive of individual outliers. In general, laboratory batches are rejected if Z-Score > 2.5.
Note on C708: Z-Scores have been calculated inclusive of individual outliers. In general, laboratory batches are rejected if Z-Score > 2.5.
Note on C727: Z-Scores have been calculated inclusive of individual outliers. In general, laboratory batches are rejected if Z-Score > 2.5.
Note on C745: Z-Scores have been calculated inclusive of individual outliers. In general, laboratory batches are rejected if Z-Score > 2.5.
Note on C763: Z-Scores have been calculated inclusive of individual outliers. In general, laboratory batches are rejected if Z-Score > 2.5.
Note on C781: Z-Scores have been calculated inclusive of individual outliers. In general, laboratory batches are rejected if Z-Score > 2.5.
Note on C799: Z-Scores have been calculated inclusive of individual outliers. In general, laboratory batches are rejected if Z-Score > 2.5.
Note on C817: Z-Scores have been calculated inclusive of individual outliers. In general, laboratory batches are rejected if Z-Score > 2.5.
Note on C835: Z-Scores have been calculated inclusive of individual outliers. In general, laboratory batches are rejected if Z-Score > 2.5.
Note on C854: Z-Scores have been calculated inclusive of individual outliers. In general, laboratory batches are rejected if Z-Score > 2.5.
Note on C873: Z-Scores have been calculated inclusive of individual outliers. In general, laboratory batches are rejected if Z-Score > 2.5.
Note on C891: Z-Scores have been calculated inclusive of individual outliers. In general, laboratory batches are rejected if Z-Score > 2.5.
Note on C909: Z-Scores have been calculated inclusive of individual outliers. In general, laboratory batches are rejected if Z-Score > 2.5.
Note on C927: Z-Scores have been calculated inclusive of individual outliers. In general, laboratory batches are rejected if Z-Score > 2.5.
Note on C945: Z-Scores have been calculated inclusive of individual outliers. In general, laboratory batches are rejected if Z-Score > 2.5.
Note on C963: Z-Scores have been calculated inclusive of individual outliers. In general, laboratory batches are rejected if Z-Score > 2.5.
Note on C981: Z-Scores have been calculated inclusive of individual outliers. In general, laboratory batches are rejected if Z-Score > 2.5.
Note on C999: Z-Scores have been calculated inclusive of individual outliers. In general, laboratory batches are rejected if Z-Score > 2.5.
Note on C1017: Z-Scores have been calculated inclusive of individual outliers. In general, laboratory batches are rejected if Z-Score > 2.5.
Note on C1035: Z-Scores have been calculated inclusive of individual outliers. In general, laboratory batches are rejected if Z-Score > 2.5.
Note on C1054: Z-Scores have been calculated inclusive of individual outliers. In general, laboratory batches are rejected if Z-Score > 2.5.
Note on C1072: Z-Scores have been calculated inclusive of individual outliers. In general, laboratory batches are rejected if Z-Score > 2.5.
Note on C1090: Z-Scores have been calculated inclusive of individual outliers. In general, laboratory batches are rejected if Z-Score > 2.5.
Note on C1108: Z-Scores have been calculated inclusive of individual outliers. In general, laboratory batches are rejected if Z-Score > 2.5.
Note on C1126: Z-Scores have been calculated inclusive of individual outliers. In general, laboratory batches are rejected if Z-Score > 2.5.
Note on C1144: Z-Scores have been calculated inclusive of individual outliers. In general, laboratory batches are rejected if Z-Score > 2.5.
Note on C1162: Z-Scores have been calculated inclusive of individual outliers. In general, laboratory batches are rejected if Z-Score > 2.5.
Note on C1180: Z-Scores have been calculated inclusive of individual outliers. In general, laboratory batches are rejected if Z-Score > 2.5.

## IRC
| Analytical results for C in OREAS 20b (Certified Value 0.047 wt.%) | [16 empty] | Certified
C | Round | Replicate | Lab | Lab | Lab | Lab | Lab | Lab | Lab | Lab | Lab | Lab | Lab | Lab | Lab | Lab | Lab | 1
| No | No | 01 | 02 | 03 | 04 | 05 | 06 | 07 | 08 | 09 | 10 | 11 | 12 | 14 | 15 | 16 | wt.%
|  |  | IRC | IRC | IRC | IRC | IRC | IRC | IRC | IRC | IRC | IRC | IRC | IRC | IRC | IRC | IRC | 3
3
| 1 | 1 | 0.03 | 0.06 | 0.07 | 0.060458 | 0.02 | 0.03 | 0.04 | 0.03 | 0.04 | 0.04 | 0.08 | 0.06 | 0.05 | 0.059 | 0.021 | 1
| 1 | 2 | 0.03 | 0.05 | 0.07 | 0.056262 | 0.02 | 0.05 | 0.04 | 0.02 | 0.03 | 0.04 | 0.09 | 0.06 | 0.04 | 0.049 | 0.017 | 0
| 1 | 3 | 0.03 | 0.06 | 0.07 | 0.056872 | 0.02 | 0.06 | 0.04 | 0.03 | 0.03 | 0.04 | 0.06 | 0.07 | 0.04 | 0.084 | 0.023 | 16
| 1 | 4 | 0.04 | 0.05 | 0.07 | 0.059154 | 0.03 | 0.03 | 0.04 | 0.03 | 0.04 | 0.03 | 0.06 | 0.07 | 0.04 | 0.077 | 0.021 | 0.046895
| 1 | 5 | 0.03 | 0.06 | 0.08 | 0.056406 | 0.02 | 0.04 | 0.04 | 0.04 | 0.04 | 0.04 | 0.07 | 0.06 | 0.04 | 0.075 | 0.022 | 192
| 1 | 6 | 0.03 | 0.06 | 0.09 | 0.061372 | 0.02 | 0.05 | 0.04 | 0.03 | 0.04 | 0.04 | 0.08 | 0.08 | 0.04 | 0.073 | 0.019
| Mean |  | 0.031667 | 0.056667 | 0.075 | 0.058421 | 0.021667 | 0.043333 | 0.04 | 0.03 | 0.036667 | 0.038333 | 0.073333 | 0.066667 | 0.041667 | 0.0695 | 0.0205
| Median |  | 0.03 | 0.06 | 0.07 | 0.058013 | 0.02 | 0.045 | 0.04 | 0.03 | 0.04 | 0.04 | 0.075 | 0.065 | 0.04 | 0.074 | 0.021
| Std Dev. |  | 0.0040825 | 0.005164 | 0.0083666 | 0.0022143 | 0.0040825 | 0.012111 | 0 | 0.0063246 | 0.005164 | 0.0040825 | 0.012111 | 0.008165 | 0.0040825 | 0.012958 | 0.0021679
| Rel.Std.Dev. |  | 12.89% | 9.113% | 11.16% | 3.79% | 18.84% | 27.95% | 0% | 21.08% | 14.08% | 10.65% | 16.51% | 12.25% | 9.798% | 18.64% | 10.58%
| PDM3 |  | -32.47% | 20.84% | 59.93% | 24.58% | -53.8% | -7.594% | -14.7% | -36.03% | -21.81% | -18.26% | 56.38% | 42.16% | -11.15% | 48.2% | -56.29%
| Z-Score (Absolute) |  | 0.45 | 0.67 | 1.5 | 0.75 | 0.9 | 0.07 | 0.07 | 0.52 | 0.22 | 0.15 | 1.42 | 1.12 | 0 | 1.25 | 0.95
| Analytical results for S in OREAS 20b (Certified Value 0.125 wt.%) | [16 empty] | Certified
S | Round | Replicate | Lab | Lab | Lab | Lab | Lab | Lab | Lab | Lab | Lab | Lab | Lab | Lab | Lab | Lab | Lab | 1
| No | No | 01 | 02 | 03 | 04 | 05 | 06 | 07 | 08 | 09 | 10 | 11 | 12 | 14 | 15 | 16 | wt.%
|  |  | IRC | IRC | IRC | IRC | IRC | IRC | IRC | IRC | IRC | IRC | IRC | IRC | IRC | IRC | IRC | 3
3
| 1 | 1 | 0.13 | 0.13 | 0.18 | 0.13252 | 0.12 | 0.12 | 0.13 | 0.13 | 0.13 | 0.12 | 0.12 | 0.13 | 0.09 | 0.134 | 0.089 | 1
| 1 | 2 | 0.13 | 0.13 | 0.17 | 0.13138 | 0.12 | 0.14 | 0.13 | 0.13 | 0.13 | 0.12 | 0.11 | 0.12 | 0.11 | 0.121 | 0.104 | 0
| 1 | 3 | 0.13 | 0.14 | 0.17 | 0.13011 | 0.12 | 0.13 | 0.13 | 0.13 | 0.13 | 0.12 | 1.58 | 0.12 | 0.11 | 0.15 | 0.117 | 16
| 1 | 4 | 0.13 | 0.12 | 0.18 | 0.12751 | 0.12 | 0.12 | 0.13 | 0.13 | 0.13 | 0.11 | 0.11 | 0.13 | 0.11 | 0.141 | 0.119 | 0.12466
| 1 | 5 | 0.12 | 0.14 | 0.18 | 0.13052 | 0.11 | 0.12 | 0.13 | 0.13 | 0.13 | 0.12 | 0.12 | 0.12 | 0.11 | 0.318 | 0.117 | 193
| 1 | 6 | 0.13 | 0.14 | 0.17 | 0.12804 | 0.12 | 0.13 | 0.13 | 0.12 | 0.13 | 0.12 | 0.12 | 0.12 | 0.12 | 0.137 | 0.113
| Mean |  | 0.12833 | 0.13333 | 0.175 | 0.13001 | 0.11833 | 0.12667 | 0.13 | 0.12833 | 0.13 | 0.11833 | 0.36 | 0.12333 | 0.10833 | 0.16683 | 0.10983
| Median |  | 0.13 | 0.135 | 0.175 | 0.13031 | 0.12 | 0.125 | 0.13 | 0.13 | 0.13 | 0.12 | 0.12 | 0.12 | 0.11 | 0.139 | 0.115
| Std Dev. |  | 0.0040825 | 0.008165 | 0.0054772 | 0.0019259 | 0.0040825 | 0.008165 | 0 | 0.0040825 | 0 | 0.0040825 | 0.5977 | 0.005164 | 0.0098319 | 0.07466 | 0.011531
| Rel.Std.Dev. |  | 3.181% | 6.124% | 3.13% | 1.481% | 3.45% | 6.446% | 0% | 3.181% | 0% | 3.45% | 166% | 4.187% | 9.076% | 44.75% | 10.5%
| PDM3 |  | 2.944% | 6.955% | 40.38% | 4.291% | -5.077% | 1.607% | 4.281% | 2.944% | 4.281% | -5.077% | 188.8% | -1.066% | -13.1% | 33.83% | -11.9%
| Z-Score (Absolute) |  | 0 | 0.67 | 6.29 | 0.23 | 1.35 | 0.22 | 0.22 | 0 | 0.22 | 1.35 | 31.24 | 0.67 | 2.7 | 5.19 | 2.49
Note on C17: Z-Scores have been calculated inclusive of individual outliers. In general, laboratory batches are rejected if Z-Score > 2.5.
Note on C35: Z-Scores have been calculated inclusive of individual outliers. In general, laboratory batches are rejected if Z-Score > 2.5.