## Uncertainty & Tolerance Limits
Table 1. Certified Values, Expanded Uncertainty and Tolerance Limits for OREAS 231b
Constituent | Certified | Expanded Uncertainty |  | 95% Tolerance Limits
| Value | Low | High | Low | High
Pb Fire Assay
Au, Gold (ppm) | 0.5564398 | 0.5499513 | 0.5629284 | 0.5517409 | 0.5611388
Aqua Regia Digestion (sample weights 10-50g)
Au, Gold (ppm) | 0.525877 | 0.5165703 | 0.5351836 | 0.5210123 | 0.5307416
Cyanide Leach
Au, Gold (ppm) | 0.5236884 | 0.5154068 | 0.53197 | 0.5219756 | 0.5254012
4-Acid Digestion
Ag, Silver (ppm) | 0.1822641 | 0.1703336 | 0.1941946 | 0.1662704 | 0.1982577
Al, Aluminium (wt.%) | 6.885417 | 6.704403 | 7.066431 | 6.768502 | 7.002332
As, Arsenic (ppm) | 33.97601 | 31.87954 | 36.07247 | 32.19683 | 35.75518
Ba, Barium (ppm) | 299.2542 | 287.2454 | 311.2631 | 288.9029 | 309.6056
Be, Beryllium (ppm) | 0.368318 | 0.3361951 | 0.400441 | 0.3489716 | 0.3876644
Bi, Bismuth (ppm) | 0.02890909 | 0.02142226 | 0.03639592 | IND | IND
Ca, Calcium (wt.%) | 6.433357 | 6.262321 | 6.604393 | 6.32715 | 6.539563
Cd, Cadmium (ppm) | 0.3912152 | 0.3560339 | 0.4263964 | 0.3650054 | 0.4174249
Ce, Cerium (ppm) | 11.34172 | 10.70814 | 11.97529 | 10.97116 | 11.71227
Co, Cobalt (ppm) | 46.56304 | 44.81524 | 48.31085 | 45.52086 | 47.60522
Cr, Chromium (ppm) | 153.7205 | 145.607 | 161.8339 | 148.6301 | 158.8109
Cs, Caesium (ppm) | 0.5844345 | 0.5525291 | 0.6163399 | 0.5589183 | 0.6099507
Cu, Copper (ppm) | 155.6637 | 149.867 | 161.4604 | 152.6985 | 158.6289
Dy, Dysprosium (ppm) | 3.769621 | 3.548489 | 3.990752 | 3.625251 | 3.913991
Er, Erbium (ppm) | 2.315004 | 2.160165 | 2.469842 | 2.212121 | 2.417886
Eu, Europium (ppm) | 0.9227853 | 0.8611842 | 0.9843864 | 0.891556 | 0.9540146
Fe, Iron (wt.%) | 8.305377 | 8.073172 | 8.537582 | 8.166369 | 8.444385
Ga, Gallium (ppm) | 15.37435 | 14.61381 | 16.1349 | 14.78408 | 15.96463
Gd, Gadolinium (ppm) | 3.042087 | 2.766455 | 3.317719 | 2.968003 | 3.11617
Hf, Hafnium (ppm) | 1.543915 | 1.400179 | 1.687651 | 1.457406 | 1.630424
Ho, Holmium (ppm) | 0.7745069 | 0.7270957 | 0.8219181 | 0.7260771 | 0.8229367
In, Indium (ppm) | 0.07117876 | 0.06239887 | 0.07995865 | 0.06293812 | 0.0794194
K, Potassium (wt.%) | 0.4769296 | 0.4586523 | 0.4952068 | 0.4669347 | 0.4869244
La, Lanthanum (ppm) | 4.524753 | 4.295633 | 4.753872 | 4.360392 | 4.689113
Li, Lithium (ppm) | 11.96175 | 11.10888 | 12.81462 | 11.56437 | 12.35913
Lu, Lutetium (ppm) | 0.3303186 | 0.2903252 | 0.3703119 | 0.3220886 | 0.3385485
Mg, Magnesium (wt.%) | 4.14139 | 4.039105 | 4.243675 | 4.057428 | 4.225352
Mn, Manganese (wt.%) | 0.1579393 | 0.1533794 | 0.1624991 | 0.1554138 | 0.1604647
Mo, Molybdenum (ppm) | 1.461774 | 1.379142 | 1.544406 | 1.369886 | 1.553662
Na, Sodium (wt.%) | 2.038726 | 1.985825 | 2.091628 | 1.99722 | 2.080233
Nb, Niobium (ppm) | 3.663088 | 3.390559 | 3.935617 | 3.490435 | 3.835741
Nd, Neodymium (ppm) | 7.979902 | 7.642245 | 8.31756 | 7.832917 | 8.126888
Ni, Nickel (ppm) | 104.8458 | 101.1578 | 108.5338 | 102.8294 | 106.8622
P, Phosphorus (wt.%) | 0.04380889 | 0.04214506 | 0.04547273 | 0.04264511 | 0.04497267
Pb, Lead (ppm) | 13.56674 | 12.82772 | 14.30576 | 12.97111 | 14.16237
Pr, Praseodymium (ppm) | 1.642001 | 1.521226 | 1.762775 | 1.575428 | 1.708573
Rb, Rubidium (ppm) | 10.36182 | 9.740698 | 10.98293 | 10.00919 | 10.71444
Re, Rhenium (ppm) | 0.002572917 | 0.001629036 | 0.003516798 | IND | IND
S, Sulphur (wt.%) | 0.2642832 | 0.2500872 | 0.2784792 | 0.256806 | 0.2717604
Sb, Antimony (ppm) | 0.8209545 | 0.7510525 | 0.8908565 | 0.7721111 | 0.869798
Sc, Scandium (ppm) | 39.43194 | 37.80677 | 41.05712 | 38.22798 | 40.63591
Sm, Samarium (ppm) | 2.440011 | 2.206276 | 2.673745 | 2.324404 | 2.555618
Sn, Tin (ppm) | 0.9350108 | 0.8184828 | 1.051539 | 0.8181066 | 1.051915
Sr, Strontium (ppm) | 203.2353 | 196.6729 | 209.7978 | 199.6378 | 206.8329
Ta, Tantalum (ppm) | 0.2418815 | 0.2094343 | 0.2743287 | 0.2108345 | 0.2729284
Tb, Terbium (ppm) | 0.559588 | 0.5176811 | 0.6014948 | 0.5385651 | 0.5806108
Te, Tellurium (ppm) | 0.07350819 | 0.05403535 | 0.09298104 | IND | IND
Th, Thorium (ppm) | 0.6523875 | 0.6087015 | 0.6960735 | 0.6206199 | 0.6841551
Ti, Titanium (wt.%) | 0.6377921 | 0.6225036 | 0.6530805 | 0.6207589 | 0.6548252
Tl, Thallium (ppm) | 0.1220825 | 0.108631 | 0.1355341 | IND | IND
Tm, Thulium (ppm) | 0.3321627 | 0.3054451 | 0.3588803 | 0.31458 | 0.3497454
U, Uranium (ppm) | 0.2027179 | 0.1996715 | 0.2057643 | 0.1931599 | 0.2122759
V, Vanadium (ppm) | 282.8955 | 274.8909 | 290.9001 | 277.7437 | 288.0473
W, Tungsten (ppm) | 16.9595 | 16.1723 | 17.74671 | 16.53579 | 17.38321
Y, Yttrium (ppm) | 20.47274 | 19.35265 | 21.59283 | 19.86044 | 21.08504
Yb, Ytterbium (ppm) | 2.130383 | 1.959016 | 2.301749 | 2.024927 | 2.235838
Zn, Zinc (ppm) | 117.7622 | 113.4194 | 122.1049 | 114.7801 | 120.7443
Zr, Zirconium (ppm) | 45.43425 | 41.7363 | 49.1322 | 42.92093 | 47.94757
Aqua Regia Digestion
Ag, Silver (ppm) | 0.1822554 | 0.1691598 | 0.1953509 | 0.1673528 | 0.197158
Al, Aluminium (wt.%) | 3.131776 | 2.995164 | 3.268388 | 3.068449 | 3.195103
As, Arsenic (ppm) | 33.32343 | 32.08002 | 34.56685 | 32.38434 | 34.26252
B, Boron (ppm) | 28.58988 | 22.79473 | 34.38504 | 26.88327 | 30.2965
Ba, Barium (ppm) | 35.83318 | 33.36281 | 38.30355 | 34.54163 | 37.12473
Be, Beryllium (ppm) | 0.1701933 | 0.1540003 | 0.1863863 | IND | IND
Bi, Bismuth (ppm) | 0.02728897 | 0.0191471 | 0.03543085 | IND | IND
Ca, Calcium (wt.%) | 2.106734 | 1.969537 | 2.243931 | 2.053818 | 2.15965
Cd, Cadmium (ppm) | 0.3439053 | 0.3220907 | 0.36572 | 0.3223044 | 0.3655063
Ce, Cerium (ppm) | 7.935968 | 7.651016 | 8.22092 | 7.76138 | 8.110557
Co, Cobalt (ppm) | 33.37864 | 32.17784 | 34.57945 | 32.54053 | 34.21675
Cr, Chromium (ppm) | 23.89652 | 22.70861 | 25.08443 | 23.06867 | 24.72437
Cs, Caesium (ppm) | 0.4400984 | 0.4157107 | 0.4644861 | 0.4248394 | 0.4553574
Cu, Copper (ppm) | 154.8415 | 150.7379 | 158.9451 | 151.9967 | 157.6863
Dy, Dysprosium (ppm) | 2.115002 | 1.769496 | 2.460508 | 1.98998 | 2.240024
Er, Erbium (ppm) | 1.217681 | 1.014333 | 1.421028 | 1.165871 | 1.269491
Eu, Europium (ppm) | 0.4440485 | 0.3426798 | 0.5454173 | 0.4300519 | 0.4580452
Fe, Iron (wt.%) | 5.905687 | 5.782935 | 6.028439 | 5.777222 | 6.034152
Ga, Gallium (ppm) | 10.20221 | 9.62653 | 10.77789 | 10.00132 | 10.4031
Gd, Gadolinium (ppm) | 1.81694 | 1.569735 | 2.064145 | 1.664494 | 1.969386
Ge, Germanium (ppm) | 0.13 | 0.1046718 | 0.1553282 | IND | IND
Hf, Hafnium (ppm) | 0.3983136 | 0.3629759 | 0.4336514 | 0.3742057 | 0.4224216
Ho, Holmium (ppm) | 0.4238948 | 0.363037 | 0.4847526 | 0.3799527 | 0.4678369
In, Indium (ppm) | 0.02432364 | 0.02172572 | 0.02692156 | 0.02143392 | 0.02721336
K, Potassium (wt.%) | 0.1038891 | 0.09937866 | 0.1083996 | 0.1003815 | 0.1073968
La, Lanthanum (ppm) | 3.342352 | 3.226765 | 3.457939 | 3.233364 | 3.45134
Li, Lithium (ppm) | 10.5797 | 10.10727 | 11.05213 | 10.35392 | 10.80548
Lu, Lutetium (ppm) | 0.1299722 | 0.1074063 | 0.1525382 | IND | IND
Mg, Magnesium (wt.%) | 1.956773 | 1.906595 | 2.006952 | 1.916177 | 1.997369
Mn, Manganese (wt.%) | 0.08417784 | 0.08124182 | 0.08711386 | 0.08285289 | 0.0855028
Mo, Molybdenum (ppm) | 1.394778 | 1.316539 | 1.473018 | 1.322298 | 1.467259
Na, Sodium (wt.%) | 0.1468313 | 0.1399938 | 0.1536688 | 0.1372387 | 0.1564239
Nd, Neodymium (ppm) | 5.314379 | 4.84399 | 5.784768 | 5.154956 | 5.473802
Ni, Nickel (ppm) | 72.86687 | 70.54797 | 75.18577 | 71.27759 | 74.45615
P, Phosphorus (wt.%) | 0.04310949 | 0.04162146 | 0.04459751 | 0.04204724 | 0.04417173
Pb, Lead (ppm) | 13.33812 | 12.78179 | 13.89444 | 12.80026 | 13.87598
Pr, Praseodymium (ppm) | 1.072392 | 0.9601144 | 1.184669 | 1.024146 | 1.120637
Rb, Rubidium (ppm) | 3.990253 | 3.7641 | 4.216407 | 3.861518 | 4.118989
Re, Rhenium (ppm) | 0.001944444 | 0.001135367 | 0.002753522 | IND | IND
S, Sulphur (wt.%) | 0.2615017 | 0.2514997 | 0.2715038 | 0.2526904 | 0.2703131
Sb, Antimony (ppm) | 0.5023092 | 0.4436215 | 0.5609969 | 0.4677 | 0.5369184
Sc, Scandium (ppm) | 4.461839 | 4.220282 | 4.703396 | 4.276471 | 4.647208
Sm, Samarium (ppm) | 1.531201 | 1.366505 | 1.695897 | 1.481462 | 1.58094
Sn, Tin (ppm) | 0.5208844 | 0.4564522 | 0.5853166 | 0.4750268 | 0.566742
Sr, Strontium (ppm) | 32.04605 | 28.97189 | 35.12021 | 30.20539 | 33.88671
Ta, Tantalum (ppm) | < 0.01 | IND | IND | IND | IND
Tb, Terbium (ppm) | 0.3065961 | 0.2851049 | 0.3280874 | 0.2885986 | 0.3245937
Te, Tellurium (ppm) | 0.05965278 | 0.04700276 | 0.0723028 | IND | IND
Th, Thorium (ppm) | 0.4589778 | 0.4006083 | 0.5173473 | 0.4262527 | 0.4917029
Ti, Titanium (wt.%) | 0.3288269 | 0.300663 | 0.3569908 | 0.3190651 | 0.3385887
Tl, Thallium (ppm) | 0.064382 | 0.05663539 | 0.07212861 | IND | IND
Tm, Thulium (ppm) | 0.1657771 | 0.1390095 | 0.1925447 | IND | IND
U, Uranium (ppm) | 0.130675 | 0.1167958 | 0.1445542 | 0.1192002 | 0.1421498
V, Vanadium (ppm) | 140.6777 | 131.4506 | 149.9049 | 137.175 | 144.1804
W, Tungsten (ppm) | 11.8727 | 10.80602 | 12.93939 | 11.42067 | 12.32473
Y, Yttrium (ppm) | 10.77698 | 10.33606 | 11.21791 | 10.51137 | 11.0426
Yb, Ytterbium (ppm) | 0.9812137 | 0.8378746 | 1.124553 | 0.9339718 | 1.028456
Zn, Zinc (ppm) | 102.0616 | 98.8398 | 105.2835 | 99.87044 | 104.2528
Zr, Zirconium (ppm) | 12.12245 | 10.95296 | 13.29194 | 11.47927 | 12.76562
SI unit equivalents: ppm (parts per million; 1 x 10⁶) ≡ mg/kg; wt.% (weight per cent) ≡ % (mass fraction)

## Indicative Values
Table 2. Indicative Values for OREAS 231b
Constituent | Unit | Value | Constituent | Unit | Value | Constituent | Unit | Value
Pb Fire Assay
Pd | ppb | 20.78581 | Pt | ppb | 10.28501
4-Acid Digestion
B | ppm | 32.6325 | Hg | ppm | 0.1884983
Ge | ppm | 0.1599545 | Se | ppm | 0.999183
Aqua Regia Digestion
Hg | ppm | 0.03599444 | Pd | ppb | 16.43333 | Si | wt.% | 0.08081692
Ir | ppm | < 0.003 | Pt | ppb | 8.773333
Nb | ppm | 0.108828 | Se | ppm | 0.5243925
Borate Fusion XRF
Al2O3 | wt.% | 13.145 | MgO | wt.% | 7.045 | S | wt.% | 0.21904615
CaO | wt.% | 9.375 | MnO | wt.% | 0.192 | SiO2 | wt.% | 50.17
Fe2O3 | wt.% | 12.305 | Na2O | wt.% | 2.735 | TiO2 | wt.% | 1.1125
K2O | wt.% | 0.55 | P2O5 | wt.% | 0.0965
Thermogravimetry
LOI1000 | wt.% | 2.975
Infrared Combustion
C | wt.% | 0.1 | S | wt.% | 0.245
Laser Ablation ICP-MS
Ag | ppm | 0.2 | Hf | ppm | 1.88 | Sm | ppm | 2.605
As | ppm | 33.2 | Ho | ppm | 0.835 | Sn | ppm | 0.8
Ba | ppm | 294.5 | In | ppm | 0.05 | Sr | ppm | 196.5
Be | ppm | 0.6 | La | ppm | 4.865 | Ta | ppm | 0.205
Bi | ppm | 0.04 | Lu | ppm | 0.35 | Tb | ppm | 0.575
Cd | ppm | 0.4 | Mn | wt.% | 0.168 | Te | ppm | < 0.2
Ce | ppm | 11 | Mo | ppm | 1.3 | Th | ppm | 0.645
Co | ppm | 47.8 | Nb | ppm | 3.59 | Ti | wt.% | 0.6665
Cr | ppm | 189.5 | Nd | ppm | 8.24 | Tl | ppm | < 0.2
Cs | ppm | 0.545 | Ni | ppm | 115 | Tm | ppm | 0.35
Cu | ppm | 160 | Pb | ppm | 13.5 | U | ppm | 0.17
Dy | ppm | 3.86 | Pr | ppm | 1.735 | V | ppm | 297.5
Er | ppm | 2.455 | Rb | ppm | 9.9 | W | ppm | 16.5
Eu | ppm | 0.885 | Re | ppm | 0.0175 | Y | ppm | 21.5
Ga | ppm | 15.05 | Sb | ppm | 0.8 | Yb | ppm | 2.44
Gd | ppm | 3.21 | Sc | ppm | 41.25 | Zn | ppm | 120
Ge | ppm | 1.525 | Se | ppm | < 5 | Zr | ppm | 64.75
SI unit equivalents: ppb (parts per billion; 1 x 10⁹) ≡ µg/kg; ppm (parts per million; 1 x 10⁶) ≡ mg/kg; wt.% (weight per cent) ≡ % (mass fraction)

## Performance Gates
Table 3. Certified Values and Performance Gates for OREAS 231b
Constituent | Certified Value | Absolute Standard Deviations |  |  |  |  | Relative Standard Deviations |  |  | 5% window
|  | 1SD | 2SD Low | 2SD High | 3SD Low | 3SD High | 1RSD | 2RSD | 3RSD | Low | High
Pb Fire Assay
Au, ppm | 0.5564398 | 0.01728505 | 0.5218697 | 0.5910099 | 0.5045847 | 0.608295 | 3.106% | 6.213% | 9.319% | 0.5286178 | 0.5842618
Aqua Regia Digestion (sample weights 10-50g)
Au, ppm | 0.525877 | 0.02378053 | 0.4783159 | 0.573438 | 0.4545354 | 0.5972185 | 4.522% | 9.044% | 13.57% | 0.4995831 | 0.5521708
Cyanide Leach
Au, ppm | 0.5236884 | 0.02387492 | 0.4759385 | 0.5714382 | 0.4520636 | 0.5953132 | 4.559% | 9.118% | 13.68% | 0.497504 | 0.5498728
4-Acid Digestion
Ag, ppm | 0.1822641 | 0.01149579 | 0.1592725 | 0.2052557 | 0.1477767 | 0.2167515 | 6.307% | 12.61% | 18.92% | 0.1731509 | 0.1913773
Al, wt.% | 6.885417 | 0.234314 | 6.416789 | 7.354045 | 6.182475 | 7.588359 | 3.403% | 6.806% | 10.21% | 6.541146 | 7.229688
As, ppm | 33.97601 | 2.637137 | 28.70173 | 39.25028 | 26.0646 | 41.88742 | 7.762% | 15.52% | 23.29% | 32.27721 | 35.67481
Ba, ppm | 299.2542 | 14.25377 | 270.7467 | 327.7618 | 256.4929 | 342.0156 | 4.763% | 9.526% | 14.29% | 284.2915 | 314.217
Be, ppm | 0.368318 | 0.04632879 | 0.2756604 | 0.4609756 | 0.2293317 | 0.5073044 | 12.58% | 25.16% | 37.74% | 0.3499021 | 0.3867339
Bi, ppm | 0.02890909 | 0.00471801 | 0.01947307 | 0.03834511 | 0.01475506 | 0.04306312 | 16.32% | 32.64% | 48.96% | 0.02746364 | 0.03035455
Ca, wt.% | 6.433357 | 0.2671474 | 5.899062 | 6.967652 | 5.631915 | 7.234799 | 4.153% | 8.305% | 12.46% | 6.111689 | 6.755025
Cd, ppm | 0.3912152 | 0.03738159 | 0.316452 | 0.4659784 | 0.2790704 | 0.5033599 | 9.555% | 19.11% | 28.67% | 0.3716544 | 0.4107759
Ce, ppm | 11.34172 | 0.562102 | 10.21751 | 12.46592 | 9.655412 | 13.02802 | 4.956% | 9.912% | 14.87% | 10.77463 | 11.9088
Co, ppm | 46.56304 | 1.662699 | 43.23764 | 49.88844 | 41.57495 | 51.55114 | 3.571% | 7.142% | 10.71% | 44.23489 | 48.8912
Cr, ppm | 153.7205 | 13.36013 | 127.0002 | 180.4407 | 113.6401 | 193.8008 | 8.691% | 17.38% | 26.07% | 146.0344 | 161.4065
Cs, ppm | 0.5844345 | 0.04285334 | 0.4987278 | 0.6701412 | 0.4558745 | 0.7129945 | 7.332% | 14.66% | 22% | 0.5552128 | 0.6136562
Cu, ppm | 155.6637 | 6.285938 | 143.0918 | 168.2356 | 136.8059 | 174.5215 | 4.038% | 8.076% | 12.11% | 147.8805 | 163.4469
Dy, ppm | 3.769621 | 0.1291965 | 3.511228 | 4.028014 | 3.382031 | 4.15721 | 3.427% | 6.855% | 10.28% | 3.58114 | 3.958101875
Er, ppm | 2.315004 | 0.09317807 | 2.128647 | 2.50136 | 2.035469 | 2.594538 | 4.025% | 8.05% | 12.07% | 2.199253 | 2.430754
Eu, ppm | 0.9227853 | 0.04921941 | 0.8243465 | 1.021224 | 0.7751271 | 1.070444 | 5.334% | 10.67% | 16% | 0.876646 | 0.9689245
Fe, wt.% | 8.305377 | 0.3712356 | 7.562906 | 9.047848 | 7.19167 | 9.419084 | 4.47% | 8.94% | 13.41% | 7.890108 | 8.720646
Ga, ppm | 15.37435 | 1.051908 | 13.27054 | 17.47817 | 12.21863 | 18.53007 | 6.842% | 13.68% | 20.53% | 14.60563 | 16.14307
Gd, ppm | 3.042087 | 0.2340764 | 2.573934 | 3.51024 | 2.339858 | 3.744316 | 7.695% | 15.39% | 23.08% | 2.889983 | 3.194191
Hf, ppm | 1.543915 | 0.2098568 | 1.124201 | 1.963628 | 0.9143443 | 2.173485 | 13.59% | 27.19% | 40.78% | 1.466719 | 1.621110505
Ho, ppm | 0.7745069 | 0.04296116 | 0.6885846 | 0.8604292 | 0.6456234 | 0.9033904 | 5.547% | 11.09% | 16.64% | 0.7357816 | 0.8132323
In, ppm | 0.07117876 | 0.008769992 | 0.05363878 | 0.08871874 | 0.04486879 | 0.09748873 | 12.32% | 24.64% | 36.96% | 0.06761982 | 0.0747377
K, wt.% | 0.4769296 | 0.02377755 | 0.4293745 | 0.5244847 | 0.4055969 | 0.5482622 | 4.986% | 9.971% | 14.96% | 0.4530831 | 0.500776
La, ppm | 4.524753 | 0.1886707 | 4.147411 | 4.902094 | 3.958741 | 5.090765 | 4.17% | 8.339% | 12.51% | 4.298515 | 4.75099
Li, ppm | 11.96175 | 1.357293 | 9.247165 | 14.67634 | 7.889873 | 16.03363 | 11.35% | 22.69% | 34.04% | 11.36366 | 12.55984
Lu, ppm | 0.3303186 | 0.02781887 | 0.2746808 | 0.3859563 | 0.2468619 | 0.4137752 | 8.422% | 16.84% | 25.27% | 0.3138026 | 0.3468345
Mg, wt.% | 4.14139 | 0.1208702 | 3.89965 | 4.383131 | 3.77878 | 4.504001 | 2.919% | 5.837% | 8.756% | 3.934321 | 4.34846
Mn, wt.% | 0.1579393 | 0.005765402 | 0.1464085 | 0.1694701 | 0.1406431 | 0.1752355 | 3.65% | 7.301% | 10.95% | 0.1500423 | 0.1658362
Mo, ppm | 1.461774 | 0.08926278 | 1.283248 | 1.6403 | 1.193986 | 1.729562 | 6.106% | 12.21% | 18.32% | 1.388685 | 1.534863
Na, wt.% | 2.038726 | 0.0783655 | 1.881995 | 2.195457 | 1.80363 | 2.273823 | 3.844% | 7.688% | 11.53% | 1.93679 | 2.140663
Nb, ppm | 3.663088 | 0.3438106 | 2.975467 | 4.350709 | 2.631656 | 4.69452 | 9.386% | 18.77% | 28.16% | 3.479934 | 3.846243
Nd, ppm | 7.979902 | 0.2819535 | 7.415995 | 8.543809 | 7.134042 | 8.825763 | 3.533% | 7.067% | 10.6% | 7.580907 | 8.378897
Ni, ppm | 104.8458 | 4.916378 | 95.01304 | 114.6786 | 90.09667 | 119.5949 | 4.689% | 9.378% | 14.07% | 99.60351 | 110.0881
P, wt.% | 0.04380889 | 0.001699716 | 0.04040946 | 0.04720832 | 0.03870974 | 0.04890804 | 3.88% | 7.76% | 11.64% | 0.04161845 | 0.04599933
Pb, ppm | 13.56674 | 1.161825 | 11.24309 | 15.89039 | 10.08127 | 17.05222 | 8.564% | 17.13% | 25.69% | 12.88841 | 14.24508
Pr, ppm | 1.642001 | 0.1079014 | 1.426198 | 1.857803 | 1.318296 | 1.965705 | 6.571% | 13.14% | 19.71% | 1.559901 | 1.724101
Rb, ppm | 10.36182 | 0.5706494 | 9.220517 | 11.50311 | 8.649867 | 12.07376 | 5.507% | 11.01% | 16.52% | 9.843725 | 10.87991
Re, ppm | 0.002572917 | 0.0005980174 | 0.001376882 | 0.003768952 | 0.0007788644 | 0.004366969 | 23.24% | 46.49% | 69.73% | 0.002444271 | 0.0027015625
S, wt.% | 0.2642832 | 0.01397499 | 0.2363332 | 0.2922332 | 0.2223582 | 0.3062082 | 5.288% | 10.58% | 15.86% | 0.251069 | 0.2774974
Sb, ppm | 0.8209545 | 0.06210403 | 0.6967464 | 0.9451626 | 0.6346424 | 1.007267 | 7.565% | 15.13% | 22.69% | 0.7799068 | 0.8620022
Sc, ppm | 39.43194 | 2.25277 | 34.9264 | 43.93748 | 32.67363 | 46.19026 | 5.713% | 11.43% | 17.14% | 37.46035 | 41.40354
Sm, ppm | 2.440011 | 0.1875632 | 2.064884 | 2.815137 | 1.877321 | 3.0027 | 7.687% | 15.37% | 23.06% | 2.31801 | 2.562011
Sn, ppm | 0.9350108 | 0.1350067 | 0.6649974 | 1.205024 | 0.5299908 | 1.340031 | 14.44% | 28.88% | 43.32% | 0.8882603 | 0.9817613
Sr, ppm | 203.2353 | 8.602471 | 186.0304 | 220.4403 | 177.4279 | 229.0428 | 4.233% | 8.466% | 12.7% | 193.0736 | 213.3971
Ta, ppm | 0.2418815 | 0.04969581 | 0.1424898 | 0.3412731 | 0.09279402 | 0.3909689 | 20.55% | 41.09% | 61.64% | 0.2297874 | 0.2539755
Tb, ppm | 0.559588 | 0.0405554 | 0.4784772 | 0.6406988 | 0.4379217 | 0.6812542 | 7.247% | 14.49% | 21.74% | 0.5316086 | 0.5875674
Te, ppm | 0.07350819 | 0.01831294 | 0.03688231 | 0.1101341 | 0.01856937 | 0.128447 | 24.91% | 49.83% | 74.74% | 0.06983278 | 0.0771836
Th, ppm | 0.6523875 | 0.04570388 | 0.5609798 | 0.7437953 | 0.5152759 | 0.7894991 | 7.006% | 14.01% | 21.02% | 0.6197681 | 0.6850069
Ti, wt.% | 0.6377921 | 0.01803538 | 0.6017213 | 0.6738628 | 0.5836859 | 0.6918982 | 2.828% | 5.656% | 8.483% | 0.6059025 | 0.6696817
Tl, ppm | 0.1220825 | 0.01230904 | 0.09746446 | 0.1467006 | 0.08515542 | 0.1590097 | 10.08% | 20.17% | 30.25% | 0.1159784 | 0.1281867
Tm, ppm | 0.3321627 | 0.02355536 | 0.285052 | 0.3792734 | 0.2614966 | 0.4028288 | 7.092% | 14.18% | 21.27% | 0.3155546 | 0.3487708
U, ppm | 0.2027179 | 0.007357481 | 0.188003 | 0.2174329 | 0.1806455 | 0.2247904 | 3.629% | 7.259% | 10.89% | 0.192582 | 0.2128538125
V, ppm | 282.8955 | 9.864213 | 263.1671 | 302.6239 | 253.3029 | 312.4881 | 3.487% | 6.974% | 10.46% | 268.7507 | 297.0403
W, ppm | 16.9595 | 1.28638 | 14.38674 | 19.53226 | 13.10036 | 20.81864 | 7.585% | 15.17% | 22.76% | 16.11153 | 17.80748
Y, ppm | 20.47274 | 1.339782 | 17.79318 | 23.1523 | 16.45339 | 24.49209 | 6.544% | 13.09% | 19.63% | 19.4491 | 21.49638
Yb, ppm | 2.130383 | 0.1713525 | 1.787678 | 2.473088 | 1.616325 | 2.64444 | 8.043% | 16.09% | 24.13% | 2.023864 | 2.236902
Zn, ppm | 117.7622 | 6.711188 | 104.3398 | 131.1846 | 97.62861 | 137.8957 | 5.699% | 11.4% | 17.1% | 111.8741 | 123.6503
Zr, ppm | 45.43425 | 6.479251 | 32.47575 | 58.39275 | 25.9965 | 64.872 | 14.26% | 28.52% | 42.78% | 43.16254 | 47.70596
Aqua Regia Digestion
Ag, ppm | 0.1822554 | 0.01471095 | 0.1528335 | 0.2116773 | 0.1381225 | 0.2263882 | 8.072% | 16.14% | 24.21% | 0.1731426 | 0.1913681
Al, wt.% | 3.131776 | 0.2476511 | 2.636474 | 3.627078 | 2.388823 | 3.87473 | 7.908% | 15.82% | 23.72% | 2.975187 | 3.288365
As, ppm | 33.32343 | 1.63698 | 30.04947 | 36.59739 | 28.4125 | 38.23437 | 4.912% | 9.825% | 14.74% | 31.65726 | 34.98961
B, ppm | 28.58988 | 8.058591 | 12.4727 | 44.70707 | 4.414111 | 52.76566 | 28.19% | 56.37% | 84.56% | 27.16039 | 30.01938
Ba, ppm | 35.83318 | 4.390733 | 27.05171 | 44.61465 | 22.66098 | 49.00538 | 12.25% | 24.51% | 36.76% | 34.04152 | 37.62484
Be, ppm | 0.1701933 | 0.02381499 | 0.1225633 | 0.2178233 | 0.09874833 | 0.2416383 | 13.99% | 27.99% | 41.98% | 0.1616836 | 0.178703
Bi, ppm | 0.02728897 | 0.004892612 | 0.01750375 | 0.0370742 | 0.01261114 | 0.04196681 | 17.93% | 35.86% | 53.79% | 0.02592453 | 0.02865342
Ca, wt.% | 2.106734 | 0.3219565 | 1.462821 | 2.750647 | 1.140865 | 3.072604 | 15.28% | 30.56% | 45.85% | 2.001398 | 2.212071
Cd, ppm | 0.3439053 | 0.02788314 | 0.288139 | 0.3996716 | 0.2602559 | 0.4275548 | 8.108% | 16.22% | 24.32% | 0.3267101 | 0.3611006
Ce, ppm | 7.935968 | 0.4205597 | 7.094849 | 8.777087 | 6.674289 | 9.197647 | 5.299% | 10.6% | 15.9% | 7.53917 | 8.332766
Co, ppm | 33.37864 | 2.151324 | 29.076 | 37.68129 | 26.92467 | 39.83261 | 6.445% | 12.89% | 19.34% | 31.70971 | 35.04757
Cr, ppm | 23.89652 | 2.287328 | 19.32187 | 28.47118 | 17.03454 | 30.75851 | 9.572% | 19.14% | 28.72% | 22.7017 | 25.09135
Cs, ppm | 0.4400984 | 0.02988461 | 0.3803291 | 0.4998676 | 0.3504445 | 0.5297522 | 6.79% | 13.58% | 20.37% | 0.4180935 | 0.4621033
Cu, ppm | 154.8415 | 5.169564 | 144.5024 | 165.1806 | 139.3328 | 170.3502 | 3.339% | 6.677% | 10.02% | 147.0994 | 162.5836
Dy, ppm | 2.115002 | 0.2908489 | 1.533304 | 2.6967 | 1.242455 | 2.987549 | 13.75% | 27.5% | 41.26% | 2.009252 | 2.220752
Er, ppm | 1.217681 | 0.176283 | 0.8651148 | 1.570247 | 0.6888317 | 1.74653 | 14.48% | 28.95% | 43.43% | 1.156797 | 1.278565
Eu, ppm | 0.4440485 | 0.0910288 | 0.2619909 | 0.6261061 | 0.1709621 | 0.7171349 | 20.5% | 41% | 61.5% | 0.4218461 | 0.4662509
Fe, wt.% | 5.905687 | 0.171648 | 5.562391 | 6.248983 | 5.390743 | 6.420631 | 2.906% | 5.813% | 8.719% | 5.610403 | 6.200972
Ga, ppm | 10.20221 | 0.9129862 | 8.376238 | 12.02818 | 7.463252 | 12.94117 | 8.949% | 17.9% | 26.85% | 9.6921 | 10.71232
Gd, ppm | 1.81694 | 0.1975789 | 1.421782 | 2.212098 | 1.224203 | 2.409677 | 10.87% | 21.75% | 32.62% | 1.726093 | 1.907787
Ge, ppm | 0.13 | 0.02773971 | 0.07452058 | 0.1854794 | 0.04678087 | 0.2132191 | 21.34% | 42.68% | 64.01% | 0.1235 | 0.1365
Hf, ppm | 0.3983136 | 0.03781775 | 0.3226782 | 0.4739491 | 0.2848604 | 0.5117669 | 9.494% | 18.99% | 28.48% | 0.378398 | 0.4182293
Ho, ppm | 0.4238948 | 0.04213043 | 0.3396339 | 0.5081557 | 0.2975035 | 0.5502861 | 9.939% | 19.88% | 29.82% | 0.4027001 | 0.4450895
In, ppm | 0.02432364 | 0.003829133 | 0.01666537 | 0.0319819 | 0.01283624 | 0.03581104 | 15.74% | 31.48% | 47.23% | 0.02310746 | 0.02553982
K, wt.% | 0.1038891 | 0.006044109 | 0.09180091 | 0.1159774 | 0.0857568 | 0.1220215 | 5.818% | 11.64% | 17.45% | 0.09869468 | 0.1090836
La, ppm | 3.342352 | 0.1700141 | 3.002324 | 3.68238 | 2.83231 | 3.852394 | 5.087% | 10.17% | 15.26% | 3.175234 | 3.509469
Li, ppm | 10.5797 | 0.6502682 | 9.279166 | 11.88024 | 8.628898 | 12.53051 | 6.146% | 12.29% | 18.44% | 10.05072 | 11.10869
Lu, ppm | 0.1299722 | 0.0272003 | 0.07557162 | 0.1843728 | 0.04837132 | 0.2115731 | 20.93% | 41.86% | 62.78% | 0.1234736 | 0.1364708
Mg, wt.% | 1.956773 | 0.08937076 | 1.778032 | 2.135515 | 1.688661 | 2.224886 | 4.567% | 9.135% | 13.7% | 1.858935 | 2.054612
Mn, wt.% | 0.08417784 | 0.005983061 | 0.07221172 | 0.09614396 | 0.06622866 | 0.102127 | 7.108% | 14.22% | 21.32% | 0.07996895 | 0.08838673
Mo, ppm | 1.394778 | 0.09454974 | 1.205679 | 1.583878 | 1.111129 | 1.678428 | 6.779% | 13.56% | 20.34% | 1.325039 | 1.464517
Na, wt.% | 0.1468313 | 0.01118909 | 0.1244531 | 0.1692094 | 0.113264 | 0.1803985 | 7.62% | 15.24% | 22.86% | 0.1394897 | 0.1541728
Nd, ppm | 5.314379 | 0.3656457 | 4.583088 | 6.045671 | 4.217442 | 6.411316 | 6.88% | 13.76% | 20.64% | 5.04866 | 5.580098
Ni, ppm | 72.86687 | 3.331448 | 66.20397 | 79.52977 | 62.87253 | 82.86121 | 4.572% | 9.144% | 13.72% | 69.22353 | 76.51021
P, wt.% | 0.04310949 | 0.00237305 | 0.03836339 | 0.04785559 | 0.03599034 | 0.05022864 | 5.505% | 11.01% | 16.51% | 0.04095401 | 0.04526496
Pb, ppm | 13.33812 | 0.5812747 | 12.17557 | 14.50067 | 11.59429 | 15.08194 | 4.358% | 8.716% | 13.07% | 12.67121 | 14.00502
Pr, ppm | 1.072392 | 0.07283369 | 0.9267243 | 1.218059 | 0.8538906 | 1.290893 | 6.792% | 13.58% | 20.38% | 1.018772 | 1.126011
Rb, ppm | 3.990253 | 0.4004897 | 3.189274 | 4.791233 | 2.788784 | 5.191722 | 10.04% | 20.07% | 30.11% | 3.790741 | 4.189766
Re, ppm | 0.001944444 | 0.0004967237 | 0.0009509971 | 0.002937892 | 0.0004542735 | 0.003434615 | 25.55% | 51.09% | 76.64% | 0.001847222 | 0.002041667
S, wt.% | 0.2615017 | 0.01290189 | 0.235698 | 0.2873055 | 0.2227961 | 0.3002074 | 4.934% | 9.868% | 14.8% | 0.2484267 | 0.2745768
Sb, ppm | 0.5023092 | 0.1093997 | 0.2835098 | 0.7211086 | 0.1741101 | 0.8305083 | 21.78% | 43.56% | 65.34% | 0.4771938 | 0.5274247
Sc, ppm | 4.461839 | 0.2932369 | 3.875365 | 5.048313 | 3.582129 | 5.34155 | 6.572% | 13.14% | 19.72% | 4.238747 | 4.684931
Sm, ppm | 1.531201 | 0.1243006 | 1.2826 | 1.779802 | 1.158299 | 1.904103 | 8.118% | 16.24% | 24.35% | 1.454641 | 1.607761
Sn, ppm | 0.5208844 | 0.05329368 | 0.414297 | 0.6274718 | 0.3610034 | 0.6807654 | 10.23% | 20.46% | 30.69% | 0.4948402 | 0.5469286
Sr, ppm | 32.04605 | 6.530528 | 18.98499 | 45.1071 | 12.45446 | 51.63763 | 20.38% | 40.76% | 61.14% | 30.44375 | 33.64835
Ta, ppm | < 0.01 | IND | IND | IND | IND | IND | IND | IND | IND | IND | IND
Tb, ppm | 0.3065961 | 0.01097734 | 0.2846415 | 0.3285508 | 0.2736641 | 0.3395282 | 3.58% | 7.161% | 10.74% | 0.2912663 | 0.3219259
Te, ppm | 0.05965278 | 0.007732413 | 0.04418795 | 0.0751176 | 0.03645554 | 0.08285002 | 12.96% | 25.92% | 38.89% | 0.05667014 | 0.06263542
Th, ppm | 0.4589778 | 0.05224941 | 0.354479 | 0.5634766 | 0.3022296 | 0.615726 | 11.38% | 22.77% | 34.15% | 0.4360289 | 0.4819267
Ti, wt.% | 0.3288269 | 0.05914254 | 0.2105418 | 0.447112 | 0.1513993 | 0.5062545 | 17.99% | 35.97% | 53.96% | 0.3123855 | 0.3452682
Tl, ppm | 0.064382 | 0.006263215 | 0.05185557 | 0.07690843 | 0.04559236 | 0.08317164 | 9.728% | 19.46% | 29.18% | 0.0611629 | 0.0676011
Tm, ppm | 0.1657771 | 0.01934865 | 0.1270798 | 0.2044744 | 0.1077311 | 0.223823 | 11.67% | 23.34% | 35.01% | 0.1574882 | 0.1740659
U, ppm | 0.130675 | 0.01096262 | 0.1087498 | 0.1526002 | 0.09778714 | 0.1635629 | 8.389% | 16.78% | 25.17% | 0.12414125 | 0.13720875
V, ppm | 140.6777 | 20.25797 | 100.1618 | 181.1937 | 79.90382 | 201.4516 | 14.4% | 28.8% | 43.2% | 133.6438 | 147.7116
W, ppm | 11.8727 | 1.951378 | 7.969945 | 15.77546 | 6.018567 | 17.72683 | 16.44% | 32.87% | 49.31% | 11.27907 | 12.46634
Y, ppm | 10.77698 | 0.6429275 | 9.491129 | 12.06284 | 8.848201 | 12.70577 | 5.966% | 11.93% | 17.9% | 10.23813 | 11.31583
Yb, ppm | 0.9812137 | 0.1380397 | 0.7051343 | 1.257293 | 0.5670946 | 1.395333 | 14.07% | 28.14% | 42.2% | 0.932153 | 1.030274
Zn, ppm | 102.0616 | 5.735605 | 90.59043 | 113.5329 | 84.85483 | 119.2685 | 5.62% | 11.24% | 16.86% | 96.95856 | 107.1647
Zr, ppm | 12.12245 | 1.830529 | 8.461391 | 15.78351 | 6.630862 | 17.61404 | 15.1% | 30.2% | 45.3% | 11.51633 | 12.72857
SI unit equivalents: ppm (parts per million; 1 x 10⁶) ≡ mg/kg; wt.% (weight per cent) ≡ % (mass fraction)

## Abbreviations
Table 4. Abbreviations used for OREAS 231b
Abbreviation | Explanation
< | ‘less than’
IND | indeterminate
NR | not reported
PDM3 | percent deviation of lab mean from corrected mean of means
Rel.Std.Dev. | one relative standard deviation
Std.Dev. | one standard deviation
Method Codes:
4A*MS | 4-acid (HF-HNO3-HClO4-HCl) digestion with inductively coupled plasma mass spectroscopy
4A*OES | 4-acid (HF-HNO3-HClO4-HCl) digestion with inductively coupled plasma optical emission spectroscopy
4A*OES/MS | 4-acid (HF-HNO3-HClO4-HCl) digestion with ICP-OES or ICP-MS finish
ABL*MS | laser ablation with inductively coupled plasma mass spectroscopy
AR*AAS | aqua regia digestion with atomic absorption spectroscopy
AR*MS | aqua regia digestion with inductively coupled plasma mass spectroscopy
AR*OES | aqua regia digestion with inductively coupled plasma optical emission spectroscopy
AR*OES/MS | aqua regia digestion with ICP-OES or ICP-MS finish
BF*XRF | lithium borate fusion with X-ray fluorescence spectroscopy
CNL*AAS | cyanide leach with atomic absorption spectroscopy
CNL*MS | cyanide leach with inductively coupled plasma mass spectroscopy
CNL*OES | cyanide leach with inductively coupled plasma optical emission spectroscopy
CNL*OES/AAS | cyanide leach with AAS or ICP-OES finish
FA*AAS | fire assay with atomic absorption spectroscopy
FA*MS | fire assay with inductively coupled plasma mass spectroscopy
FA*OES | fire assay with inductively coupled plasma optical emission spectroscopy
INAA | instrumental neutron activation analysis
IRC | infrared combustion
LOI*TGA | loss on ignition by thermogravimetric analysis
Text Values:
N.A. | Not Applicable (Lab 1.27)
Legend:- | (for Method Group Tabulated Results omitted in the determination of Certified Values)
Individual | - Outlying individual values
Batch & Limits | - Outlying laboratory batch data sets and superfluous limit values

## Laboratory List
Table 5. Participating Laboratory List used for OREAS 231b
Lab Slot | Laboratory Name and Location
Actlabs, Ancaster, Ontario, Canada
AGAT Laboratories, Calgary, Alberta, Canada
AGAT Laboratories, Mississauga, Ontario, Canada
ALS, Brisbane, QLD, Australia
ALS, Lima, Peru
ALS, Loughrea, Galway, Ireland
ALS, Perth, WA, Australia
ALS, Vancouver, BC, Canada
American Assay Laboratories, Sparks, Nevada, USA
ANSTO, Lucas Heights, NSW, Australia
Bureau Veritas Commodities Canada Ltd, Vancouver, BC, Canada
Bureau Veritas Geoanalytical, Adelaide, SA, Australia
Bureau Veritas Geoanalytical, Perth, WA, Australia
CRS Laboratories Oy, Kempele, Northern Ostrobothnia, Finland
Gekko Assay Labs, Ballarat, VIC, Australia
Inspectorate (BV), Lima, Peru
Inspectorate Griffith India, Gandhidham, Gujarat, India
Intertek Genalysis, Adelaide, SA, Australia
Intertek Genalysis, Perth, WA, Australia
Intertek Tarkwa, Tarkwa, Ghana
Intertek Testing Services Philippines, Cupang, Muntinlupa, Philippines
Koza Gold (Ovacik Gold Mine), Bergama, Izmir, Turkey
MSALABS, Vancouver, BC, Canada
Nagrom, Perth, WA, Australia
Ontario Geological Survey, Sudbury, Ontario, Canada
PT Geoservices Ltd, Cikarang, Jakarta Raya, Indonesia
PT Intertek Utama Services, Jakarta Timur, DKI Jakarta, Indonesia
Reminex Centre de Recherche, Marrakesh, Marrakesh-Safi, Morocco
Saskatchewan Research Council, Saskatoon, Saskatchewan, Canada
SGS Canada Inc., Vancouver, BC, Canada
SGS del Peru, Lima, Peru
SGS Geosol Laboratorios Ltda, Vespasiano, Minas Gerais, Brazil
SGS Tarkwa, Tarkwa, Western Region, Ghana
Shiva Analyticals Ltd, Bangalore North, Karnataka, India
Skyline Assayers & Laboratories, Tucson, Arizona, USA
Stewart Assay & Environmental Laboratories LLC, Kara-Balta, Chüy, Kyrgyzstan

## Homogeneity
ORE - Lab-Upscaled RSD Results for CRM: OREAS 231b (Execution: 1) - Analyte Au - (Gold) by INAA
Branch | LabSlot | LabCode | Round | Smp# | Lot | SID | Response SmplMass(g) | Response | Upscaled Value
2 | 1 | ANSLu | 1 | 3 | 3 | 238517 | 0.088314 | 0.5821495 | 0.5778556
2 | 1 | ANSLu | 1 | 5 | 5 | 238518 | 0.085717 | 0.5977725 | 0.5786913
2 | 1 | ANSLu | 1 | 1 | 1 | 238519 | 0.083765 | 0.5322931 | 0.5751887
2 | 1 | ANSLu | 1 | 15 | 15 | 238520 | 0.086151 | 0.5798692 | 0.5777336
2 | 1 | ANSLu | 1 | 17 | 17 | 238521 | 0.08574 | 0.5576318 | 0.5765441
2 | 1 | ANSLu | 1 | 9 | 9 | 238522 | 0.087255 | 0.550377 | 0.576156
2 | 1 | ANSLu | 1 | 6 | 6 | 238523 | 0.086271 | 0.5370061 | 0.5754408
2 | 1 | ANSLu | 1 | 14 | 14 | 238524 | 0.08533 | 0.5689304 | 0.5771485
2 | 1 | ANSLu | 1 | 10 | 10 | 238525 | 0.082889 | 0.5282889 | 0.5749745
2 | 1 | ANSLu | 1 | 16 | 16 | 238526 | 0.084395 | 0.58093 | 0.5777904
2 | 1 | ANSLu | 1 | 4 | 4 | 238527 | 0.084648 | 0.5892758 | 0.5782368
2 | 1 | ANSLu | 1 | 13 | 13 | 238528 | 0.085756 | 0.572441 | 0.5773363
2 | 1 | ANSLu | 1 | 11 | 11 | 238529 | 0.088808 | 0.6188087 | 0.5798166
2 | 1 | ANSLu | 1 | 8 | 8 | 238530 | 0.085914 | 0.5928322 | 0.578427
2 | 1 | ANSLu | 1 | 7 | 7 | 238531 | 0.087071 | 0.5554309 | 0.5764264
2 | 1 | ANSLu | 1 | 12 | 12 | 238532 | 0.086159 | 0.6208921 | 0.579928
2 | 1 | ANSLu | 1 | 20 | 20 | 238533 | 0.082772 | 0.5700315 | 0.5772074
2 | 1 | ANSLu | 1 | 18 | 18 | 238534 | 0.088494 | 0.5931452 | 0.5784438
2 | 1 | ANSLu | 1 | 2 | 2 | 238535 | 0.085701 | 0.6320219 | 0.5805234
2 | 1 | ANSLu | 1 | 19 | 19 | 238536 | 0.085664 | 0.5921308 | 0.5783895
Mean | [6 empty] | 0.0858407 | 0.5776129 | 0.5776129
Median | [7 empty] | 0.5803996 | 0.577762
SD | [7 empty] | 0.0287655 | 0.001538714
RSD | [7 empty] | 4.98% | 0.2664%
RSD Upscale Factor | [7 empty] | 0.05349165
Parameters | :
Nominal Mass Value |  | 30 | gm

## Fire Assay
| Analytical results for Au in OREAS 231b (Certified Value 0.556 ppm) | [33 empty] | Certified
Au | Round | Replicate | Lab | Lab | Lab | Lab | Lab | Lab | Lab | Lab | Lab | Lab | Lab | Lab | Lab | Lab | Lab | Lab | Lab | Lab | Lab | Lab | Lab | Lab | Lab | Lab | Lab | Lab | Lab | Lab | Lab | Lab | Lab | Lab | 1
| No | No | 00 | 1.01 | 1.02 | 1.03 | 1.04 | 1.05 | 1.06 | 1.07 | 1.08 | 1.09 | 1.10 | 1.11 | 1.12 | 1.13 | 1.14 | 1.15 | 1.16 | 1.17 | 1.18 | 1.19 | 1.22 | 1.23 | 1.24 | 1.25 | 1.26 | 1.27 | 1.28 | 1.30 | 1.31 | 1.32 | 1.33 | 1.34 | ppm
|  |  | INAA | FA*AAS | FA*OES | FA*AAS | FA*AAS | FA*AAS | FA*AAS | FA*OES | FA*OES | FA*AAS | FA*AAS | FA*OES | FA*AAS | FA*AAS | FA*AAS | FA*AAS | FA*AAS | FA*AAS | FA*AAS | FA*AAS | FA*AAS | FA*AAS | FA*AAS | FA*AAS | FA*AAS | FA*OES | FA*MS | FA*OES | FA*AAS | FA*AAS | FA*AAS | FA*AAS | 3
|  |  | 0.085g | 30g | 25g | 50g | 50g | 30g | 50g | 30g | 30g | 50g | 50g | 25g | 40g | 30g | 30g | 30g | 30g | 30g | 30g | 30g | 30g | 30g | 30g | 15g | 30g | 30g | 25g | 30g | 50g | 30g | 30g | 30g | 3
| 1 | 1 | 0.5322931 | 0.557 | 0.575 | 0.584 | 0.5603 | 0.5626388 | 0.52 | 0.574 | 0.56 | 0.5 | 0.56 | 0.551 | 0.6 | 0.629 | 0.56 | 0.559 | 0.592 | 0.544 | 0.535 | 0.494 | 0.55 | 0.585 | 0.522 | 0.536 | 0.58485 | 0.547 | 0.5556029 | 0.5569 | 0.559 | 0.567 | 0.558 | 0.579 | 1
| 1 | 2 | 0.6320219 | 0.546 | 0.57 | 0.554 | 0.55555 | 0.5777721 | 0.54 | 0.564 | 0.558 | 0.58 | 0.57 | 0.547 | 0.6 | 0.588 | 0.555 | 0.543 | 0.557 | 0.558 | 0.528 | 0.55 | 0.54 | 0.56 | 0.516 | 0.552 | 0.5754 | 0.56 | 0.5342621 | 0.561 | 0.544 | 0.561 | 0.562 | 0.587 | #N/A
| 1 | 3 | 0.5821495 | 0.57 | 0.566 | 0.546 | 0.5565 | 0.5690088 | 0.54 | 0.548 | 0.568 | 0.48 | 0.56 | 0.55 | 0.6 | 0.561 | 0.547 | 0.551 | 0.558 | 0.554 | 0.541 | 0.518 | 0.55 | 0.572 | 0.52 | 0.552 | 0.57435 | 0.556 | 0.5336613 | 0.563 | 0.488 | 0.556 | 0.566 | 0.588 | 16
| 1 | 4 | 0.5892758 | 0.562 | 0.569 | 0.582 | 0.55935 | 0.5801415 | 0.52 | 0.563 | 0.547 | 0.51 | 0.57 | 0.555 | 0.6 | 0.556 | 0.545 | 0.553 | 0.563 | 0.571 | 0.523 | 0.528 | 0.55 | 0.586 | 0.539 | 0.561 | 0.5796 | 0.55 | 0.5668236 | 0.5435 | 0.562 | 0.547 | 0.556 | 0.578 | 0.5564398
| 1 | 5 | 0.5977725 | 0.563 | 0.568 | 0.492 | 0.5413 | 0.5849131 | 0.52 | 0.558 | 0.577 | 0.51 | 0.57 | 0.556 | 0.614 | 0.6 | 0.556 | 0.546 | 0.559 | 0.573 | 0.533 | 0.539 | 0.54 | 0.581 | 0.544 | 0.528 | 0.5733 | 0.545 | 0.5494543 | 0.5552 | 0.544 | 0.572 | 0.55 | 0.577 | 7
| 1 | 6 | 0.5370061 | 0.557 | 0.571 | 0.588 | 0.55745 | 0.5755437 | 0.52 | 0.556 | 0.573 | 0.55 | 0.56 | 0.561 | 0.6 | 0.581 | 0.552 | 0.547 | 0.544 | 0.57 | 0.533 | 0.516 | 0.55 | 0.55 | 0.535 | 0.517 | 0.57015 | 0.538 | 0.5519094 | 0.5591 | 0.569 | 0.566 | 0.544 | 0.599
|  | 7 | 0.5554309
|  | 8 | 0.5928322
|  | 9 | 0.550377
|  | 10 | 0.5282889
|  | 11 | 0.6188087
|  | 12 | 0.6208921
|  | 13 | 0.572441
|  | 14 | 0.5689304
|  | 15 | 0.5798692
|  | 16 | 0.58093
|  | 17 | 0.5576318
|  | 18 | 0.5931452
|  | 19 | 0.5921308
|  | 20 | 0.5700315
| Mean |  | 0.5776129 | 0.5591667 | 0.5698333 | 0.5576667 | 0.555075 | 0.575003 | 0.5266667 | 0.5605 | 0.5638333 | 0.5216667 | 0.565 | 0.5533333 | 0.6023333 | 0.5858333 | 0.5525 | 0.5498333 | 0.5621667 | 0.5616667 | 0.5321667 | 0.5241667 | 0.5466667 | 0.5723333 | 0.5293333 | 0.541 | 0.576275 | 0.5493333 | 0.5486189 | 0.55645 | 0.5443333 | 0.5615 | 0.556 | 0.5846667
| Median |  | 0.5803996 | 0.5595 | 0.5695 | 0.568 | 0.556975 | 0.5766579 | 0.52 | 0.5605 | 0.564 | 0.51 | 0.565 | 0.553 | 0.6 | 0.5845 | 0.5535 | 0.549 | 0.5585 | 0.564 | 0.533 | 0.523 | 0.55 | 0.5765 | 0.5285 | 0.544 | 0.574875 | 0.5485 | 0.55068185 | 0.558 | 0.5515 | 0.5635 | 0.557 | 0.583
| Std Dev. |  | 0.0287655 | 0.008035339 | 0.003060501 | 0.03651666 | 0.006974579 | 0.008017231 | 0.01032796 | 0.008757854 | 0.01101665 | 0.03656045 | 0.005477226 | 0.005006662 | 0.005715476 | 0.02682847 | 0.005683309 | 0.005741661 | 0.01596768 | 0.01157008 | 0.006145459 | 0.01957975 | 0.005163978 | 0.01465151 | 0.01148332 | 0.01680476 | 0.005204301 | 0.007890923 | 0.01281843 | 0.006929574 | 0.02935757 | 0.008961027 | 0.008 | 0.008453796
| Rel.Std.Dev. |  | 4.98% | 1.437% | 0.5371% | 6.548% | 1.257% | 1.394% | 1.961% | 1.563% | 1.954% | 7.008% | 0.9694% | 0.9048% | 0.9489% | 4.58% | 1.029% | 1.044% | 2.84% | 2.06% | 1.155% | 3.735% | 0.9446% | 2.56% | 2.169% | 3.106% | 0.9031% | 1.436% | 2.336% | 1.245% | 5.393% | 1.596% | 1.439% | 1.446%
| PDM3 |  | 3.805% | 0.49% | 2.407% | 0.2205% | -0.2453% | 3.336% | -5.351% | 0.7297% | 1.329% | -6.249% | 1.538% | -0.5583% | 8.248% | 5.282% | -0.708% | -1.187% | 1.029% | 0.9393% | -4.362% | -5.8% | -1.756% | 2.856% | -4.871% | -2.775% | 3.565% | -1.277% | -1.406% | 0.001827% | -2.176% | 0.9094% | -0.07904% | 5.073%
| Z-Score (Absolute) |  | NA | 0.21 | 1.06 | 0.1 | 0.11 | 1.46 | 2.35 | 0.32 | 0.58 | 2.74 | 0.67 | 0.25 | 3.62 | 2.32 | 0.31 | 0.52 | 0.45 | 0.41 | 1.92 | 2.55 | 0.77 | 1.25 | 2.14 | 1.22 | 1.56 | 0.56 | 0.62 | 0 | 0.96 | 0.4 | 0.04 | 2.23
| Analytical results for Pd in OREAS 231b (Indicative Value 20.8 ppb) | [33 empty] | Indicative
Pd | Round | Replicate | Lab | [31 empty] | 1
| No | No | 1.28 | [31 empty] | ppb
|  |  | FA*MS | [31 empty] | 1
|  |  | 25g | [31 empty] | 1
| 1 | 1 | 22.2174 | [31 empty] | 1
| 1 | 2 | 20.08112 | [31 empty] | 1
| 1 | 3 | 21.18746 | [31 empty] | 16
| 1 | 4 | 21.24467 | [31 empty] | 20.78581
| 1 | 5 | 20.0003 | [31 empty] | 7
| 1 | 6 | 19.9839
| Mean |  | 20.78581
| Median |  | 20.63429
| Std Dev. |  | 0.9141115
| Rel.Std.Dev. |  | 4.398%
| PDM3 |  | 1.554e-13%
| Z-Score (Absolute) |  | NA
| Analytical results for Pt in OREAS 231b (Indicative Value 10.3 ppb) | [33 empty] | Indicative
Pt | Round | Replicate | Lab | [31 empty] | 1
| No | No | 1.28 | [31 empty] | ppb
|  |  | FA*MS | [31 empty] | 1
|  |  | 25g | [31 empty] | 1
| 1 | 1 | 10.63361 | [31 empty] | 1
| 1 | 2 | 9.9895 | [31 empty] | 1
| 1 | 3 | 9.86359 | [31 empty] | 16
| 1 | 4 | 10.67077 | [31 empty] | 10.28501
| 1 | 5 | 10.20861 | [31 empty] | 7
| 1 | 6 | 10.34399
| Mean |  | 10.28501
| Median |  | 10.2763
| Std Dev. |  | 0.330021
| Rel.Std.Dev. |  | 3.209%
| PDM3 |  | -3.331e-13%
| Z-Score (Absolute) |  | NA
Note on C31: Z-Scores have been calculated inclusive of individual outliers. In general, laboratory batches are rejected if Z-Score > 2.5.
Note on C49: Z-Scores have been calculated inclusive of individual outliers. In general, laboratory batches are rejected if Z-Score > 2.5.
Note on C67: Z-Scores have been calculated inclusive of individual outliers. In general, laboratory batches are rejected if Z-Score > 2.5.

## AR Digest 10-50g
| Analytical results for Au in OREAS 231b (Certified Value 0.526 ppm) | [25 empty] | Certified
Au | Round | Replicate | Lab | Lab | Lab | Lab | Lab | Lab | Lab | Lab | Lab | Lab | Lab | Lab | Lab | Lab | Lab | Lab | Lab | Lab | Lab | Lab | Lab | Lab | Lab | Lab | 1
| No | No | 00 | 1.01 | 1.02 | 1.03 | 1.04 | 1.06 | 1.07 | 1.08 | 1.09 | 1.10 | 1.11 | 1.12 | 1.14 | 1.15 | 1.16 | 1.18 | 1.19 | 1.22 | 1.23 | 1.25 | 1.27 | 1.29 | 1.30 | 1.33 | ppm
|  |  | INAA | AR*AAS | AR*MS | AR*AAS | AR*AAS | AR*AAS | AR*MS | AR*MS | AR*AAS | AR*AAS | AR*MS | AR*AAS | AR*MS | AR*MS | AR*MS | AR*MS | AR*MS | AR*MS | AR*MS | AR*AAS | AR*MS | AR*MS | AR*OES/MS | AR*OES/MS | 3
|  |  | 0.085g | 30g | 25g | 25g | 30g | 50g | 30g | 15g | 50g | 30g | 10g | 30g | 25g | 25g | 25g | 25g | 15g | 25g | 15g | 50g | 25g | 25g | 10g | 20g | 3
| 1 | 1 | 0.5322931 | 0.65 | 0.61 | 0.5 | 0.533 | 0.51 | 0.516 | 0.545 | 0.5 | 0.52 | 0.513 | 0.5431579 | 0.513 | 0.521 | 0.489 | 0.528 | 0.5353 | 0.535 | 0.4997 | 0.5358 | 0.575 | 0.52 | 0.543 | 0.539 | 1
| 1 | 2 | 0.6320219 | 0.52 | 0.6 | 0.52 | 0.543 | 0.5 | 0.497 | 0.572 | 0.46 | 0.53 | 0.516 | 0.526 | 0.526 | 0.507 | 0.514 | 0.537 | 0.5353 | 0.498 | 0.5086 | 0.5374 | 0.57 | 0.51 | 0.545 | 0.5395 | #N/A
| 1 | 3 | 0.5821495 | 0.53 | 0.61 | 0.56 | 0.543 | 0.5 | 0.5 | 0.546 | 0.5 | 0.52 | 0.507 | 0.508 | 0.496 | 0.515 | 0.491 | 0.547 | 0.5252 | 0.493 | 0.4942 | 0.555 | 0.575 | 0.526 | 0.549 | 0.5435 | 16
| 1 | 4 | 0.5892758 | 0.56 | 0.62 | 0.6 | 0.543 | 0.5 | 0.504 | 0.565 | 0.48 | 0.52 | 0.532 | 0.52 | 0.526 | 0.528 | 0.485 | 0.526 | 0.5252 | 0.544 | 0.5152 | 0.5491 | 0.55 | 0.514 | 0.53 | 0.5344 | 0.525877
| 1 | 5 | 0.5977725 | 0.57 | 0.59 | 0.52 | 0.55 | 0.5 | 0.505 | 0.569 | 0.51 | 0.52 | 0.505 | 0.52 | 0.538 | 0.507 | 0.503 | 0.505 | 0.5454 | 0.518 | 0.5029 | 0.5759 | 0.55 | 0.5 | 0.543 | 0.5332 | 9
| 1 | 6 | 0.5370061 | 0.47 | 0.59 | 0.62 | 0.543 | 0.49 | 0.485 | 0.575 | 0.5 | 0.53 | 0.534 | 0.538 | 0.521 | 0.525 | 0.517 | 0.524 | 0.5252 | 0.517 | 0.4932 | 0.5472 | 0.57 | 0.54 | 0.547 | 0.5252
|  | 7 | 0.5554309
|  | 8 | 0.5928322
|  | 9 | 0.550377
|  | 10 | 0.5282889
|  | 11 | 0.6188087
|  | 12 | 0.6208921
|  | 13 | 0.572441
|  | 14 | 0.5689304
|  | 15 | 0.5798692
|  | 16 | 0.58093
|  | 17 | 0.5576318
|  | 18 | 0.5931452
|  | 19 | 0.5921308
|  | 20 | 0.5700315
| Mean |  | 0.5776129 | 0.55 | 0.6033333 | 0.5533333 | 0.5425 | 0.5 | 0.5011667 | 0.562 | 0.4916667 | 0.5233333 | 0.5178333 | 0.5258596 | 0.52 | 0.5171667 | 0.4998333 | 0.5278333 | 0.5319333 | 0.5175 | 0.5023 | 0.5500667 | 0.565 | 0.5183333 | 0.5428333 | 0.5358
| Median |  | 0.5803996 | 0.545 | 0.605 | 0.54 | 0.543 | 0.5 | 0.502 | 0.567 | 0.5 | 0.52 | 0.5145 | 0.523 | 0.5235 | 0.518 | 0.497 | 0.527 | 0.53025 | 0.5175 | 0.5013 | 0.54815 | 0.57 | 0.517 | 0.544 | 0.5367
| Std Dev. |  | 0.0287655 | 0.06033241 | 0.0121106 | 0.04844241 | 0.00543139 | 0.006324555 | 0.01022578 | 0.01320606 | 0.01834848 | 0.005163978 | 0.01241639 | 0.01291724 | 0.01429685 | 0.008998148 | 0.0135708 | 0.01407717 | 0.008246615 | 0.01994743 | 0.008504587 | 0.01459338 | 0.01183216 | 0.01382269 | 0.006705719 | 0.006392183
| Rel.Std.Dev. |  | 4.98% | 10.97% | 2.007% | 8.755% | 1.001% | 1.265% | 2.04% | 2.35% | 3.732% | 0.9867% | 2.398% | 2.456% | 2.749% | 1.74% | 2.715% | 2.667% | 1.55% | 3.855% | 1.693% | 2.653% | 2.094% | 2.667% | 1.235% | 1.193%
| PDM3 |  | 9.838% | 4.587% | 14.73% | 5.221% | 3.161% | -4.921% | -4.699% | 6.869% | -6.505% | -0.4837% | -1.53% | -0.003291% | -1.118% | -1.656% | -4.952% | 0.372% | 1.152% | -1.593% | -4.483% | 4.6% | 7.44% | -1.434% | 3.224% | 1.887%
| Z-Score (Absolute) |  | NA | 0.96 | 3.08 | 1.09 | 0.66 | 1.03 | 0.98 | 1.44 | 1.36 | 0.1 | 0.32 | 0 | 0.23 | 0.35 | 1.03 | 0.08 | 0.24 | 0.33 | 0.94 | 0.96 | 1.55 | 0.3 | 0.67 | 0.39
Note on C31: Z-Scores have been calculated inclusive of individual outliers. In general, laboratory batches are rejected if Z-Score > 2.5.

## CNL
| Analytical results for Au in OREAS 231b (Certified Value 0.524 ppm) | [23 empty] | Certified
Au | Round | Replicate | Lab | Lab | Lab | Lab | Lab | Lab | Lab | Lab | Lab | Lab | Lab | Lab | Lab | Lab | Lab | Lab | Lab | Lab | Lab | Lab | Lab | Lab | 1
| No | No | 00 | 1.01 | 1.02 | 1.03 | 1.04 | 1.05 | 1.07 | 1.08 | 1.09 | 1.10 | 1.12 | 1.13 | 1.14 | 1.15 | 1.16 | 1.17 | 1.19 | 1.20 | 1.21 | 1.22 | 1.30 | 1.32 | ppm
|  |  | INAA | CNL*AAS | CNL*MS | CNL*AAS | CNL*AAS | CNL*OES/AAS | CNL*MS | CNL*OES | CNL*AAS | CNL*AAS | CNL*MS | CNL*AAS | CNL*AAS | CNL*AAS | CNL*AAS | CNL*AAS | CNL*AAS | CNL*AAS | CNL*AAS | CNL*AAS | CNL*OES | CNL*AAS | 3
|  |  | 0.085g | 200g | 200g | 200g | 200g | 200g | 50g | 50g | 50g | 05g | 50g | 60g | 30g | 30g | 30g | 200g | 30g | 200g | 200g | 20g | 30g | 05g | 3
| 1 | 1 | 0.5322931 | 0.495 | 0.53 | 0.575 | 0.512 | 0.5228899 | 0.577 | 0.502 | 0.56 | 0.5 | 0.4939671 | 0.54 | 0.59 | 0.43 | 0.55 | 0.56 | 0.53 | 0.513 | 0.534289598 | 0.51 | 0.5296 | 0.54 | 1
| 1 | 2 | 0.6320219 | 0.438 | 0.53 | 0.55 | 0.518 | 0.5082303 | 0.511 | 0.51 | 0.53 | 0.5 | 0.512 | 0.56 | 0.59 | 0.4 | 0.55 | 0.544 | 0.54 | 0.509 | 0.532044411 | 0.51 | 0.5255 | 0.53 | #N/A
| 1 | 3 | 0.5821495 | 0.448 | 0.51 | 0.575 | 0.512 | 0.5211068 | 0.534 | 0.518 | 0.527373 | 0.5 | 0.4959669 | 0.54 | 0.6 | 0.48 | 0.54 | 0.562 | 0.53 | 0.509 | 0.529947877 | 0.51 | 0.5284 | 0.53 | 16
| 1 | 4 | 0.5892758 | 0.519 | 0.54 | 0.575 | 0.512 | 0.5086345 | 0.474 | 0.503 | 0.5691731 | 0.5 | 0.512 | 0.55 | 0.59 | 0.47 | 0.53 | 0.56 | 0.53 | 0.508 | 0.546144307 | 0.52 | 0.5207 | 0.55 | 0.5236884
| 1 | 5 | 0.5977725 | 0.532 | 0.54 | 0.5 | 0.516 | 0.5427154 | 0.474 | 0.513 | 0.5291444 | 0.5 | 0.51 | 0.55 | 0.59 | 0.46 | 0.45 | 0.53 | 0.54 | 0.507 | 0.543257833 | 0.51 | 0.5198 | 0.54 | 11
| 1 | 6 | 0.5370061 | 0.505 | 0.53 | 0.525 | 0.528 | 0.5100176 | 0.488 | 0.496 | 0.5516763 | 0.5 | 0.5213252 | 0.53 | 0.6 | 0.44 | 0.47 | 0.546 | 0.53 | 0.504 | 0.538772166 | 0.52 | 0.527 | 0.54
|  | 7 | 0.5554309
|  | 8 | 0.5928322
|  | 9 | 0.550377
|  | 10 | 0.5282889
|  | 11 | 0.6188087
|  | 12 | 0.6208921
|  | 13 | 0.572441
|  | 14 | 0.5689304
|  | 15 | 0.5798692
|  | 16 | 0.58093
|  | 17 | 0.5576318
|  | 18 | 0.5931452
|  | 19 | 0.5921308
|  | 20 | 0.5700315
| Mean |  | 0.5776129 | 0.4895 | 0.53 | 0.55 | 0.5163333 | 0.5189324 | 0.5096667 | 0.507 | 0.5445611 | 0.5 | 0.5075432 | 0.545 | 0.5933333 | 0.4466667 | 0.515 | 0.5503333 | 0.5333333 | 0.5083333 | 0.5374094 | 0.5133333 | 0.5251667 | 0.5383333
| Median |  | 0.5803996 | 0.5 | 0.53 | 0.5625 | 0.514 | 0.5155622 | 0.4995 | 0.5065 | 0.5408381 | 0.5 | 0.511 | 0.545 | 0.59 | 0.45 | 0.535 | 0.553 | 0.53 | 0.5085 | 0.536530882 | 0.51 | 0.52625 | 0.54
| Std Dev. |  | 0.0287655 | 0.03826617 | 0.01095445 | 0.03162278 | 0.006250333 | 0.0133122 | 0.04035179 | 0.008099383 | 0.01811003 | 0 | 0.01052642 | 0.01048809 | 0.005163978 | 0.0294392 | 0.04370355 | 0.01261216 | 0.005163978 | 0.00294392 | 0.006427293 | 0.005163978 | 0.004057914 | 0.007527727
| Rel.Std.Dev. |  | 4.98% | 7.817% | 2.067% | 5.75% | 1.211% | 2.565% | 7.917% | 1.598% | 3.326% | 0% | 2.074% | 1.924% | 0.8703% | 6.591% | 8.486% | 2.292% | 0.9682% | 0.5791% | 1.196% | 1.006% | 0.7727% | 1.398%
| PDM3 |  | 10.3% | -6.528% | 1.205% | 5.024% | -1.404% | -0.9082% | -2.677% | -3.187% | 3.986% | -4.523% | -3.083% | 4.07% | 13.3% | -14.71% | -1.659% | 5.088% | 1.842% | -2.932% | 2.62% | -1.977% | 0.2823% | 2.796%
| Z-Score (Absolute) |  | NA | 1.38 | 0.52 | 1.45 | 0.12 | 0 | 0.43 | 0.56 | 1.2 | 0.89 | 0.53 | 1.22 | 3.48 | 3.38 | 0.18 | 1.47 | 0.67 | 0.5 | 0.87 | 0.26 | 0.29 | 0.91
Note on C31: Z-Scores have been calculated inclusive of individual outliers. In general, laboratory batches are rejected if Z-Score > 2.5.

## 4-Acid
| Analytical results for Ag in OREAS 231b (Certified Value 0.182 ppm) | [30 empty] | Certified
Ag | Round | Replicate | Lab | Lab | Lab | Lab | Lab | Lab | Lab | Lab | Lab | Lab | Lab | Lab | Lab | Lab | Lab | Lab | Lab | Lab | Lab | Lab | Lab | Lab | Lab | Lab | Lab |  |  |  |  | 1
| No | No | 1.01 | 1.02 | 1.05 | 1.07 | 1.08 | 1.10 | 1.11 | 1.12 | 1.13 | 1.14 | 1.15 | 1.16 | 1.18 | 1.19 | 1.22 | 1.23 | 1.24 | 1.25 | 1.27 | 1.29 | 1.30 | 1.31 | 1.32 | 1.33 | 1.34 |  |  |  |  | ppm
|  |  | 4A*OES/MS | 4A*MS | 4A*MS | 4A*OES/MS | 4A*OES | 4A*MS | 4A*MS | 4A*OES | 4A*OES/MS | 4A*OES/MS | 4A*OES/MS | 4A*OES/MS | 4A*OES/MS | 4A*OES | 4A*OES | 4A*MS | 4A*MS | 4A*OES/MS | 4A*OES/MS | 4A*OES/MS | 4A*OES/MS | 4A*MS | 4A*OES/MS | 4A*OES/MS | 4A*OES/MS |  |  |  |  | 3
3
| 1 | 1 | 0.25 | 0.19 | 0.1799048 | < 0.3 | 0.41 | 0.2 | 0.16 | < 0.5 | 0.2 | 0.19 | 0.19 | 0.19 | 0.18 | < 0.2 | 0.2 | 0.1 | 0.2 | < 0.2 | < 1 | 0.17 | < 0.3 | 0.19 | 0.2 | 0.22 | 0.18 |  |  |  |  | 1
| 1 | 2 | 0.24 | 0.19 | 0.184641 | < 0.3 | 0.46 | 0.2 | 0.17 | < 0.5 | 0.2 | 0.19 | 0.2 | 0.18 | 0.21 | < 0.2 | 0.2 | 0.2 | 0.19 | < 0.2 | < 1 | 0.2 | < 0.3 | 0.18 | 0.17 | 0.21 | 0.17 |  |  |  |  | 19
| 1 | 3 | 0.26 | 0.2 | 0.1791278 | < 0.3 | 0.43 | 0.2 | 0.17 | < 0.5 | 0.2 | 0.19 | 0.19 | 0.19 | 0.18 | < 0.2 | 0.2 | 0.2 | 0.19 | 0.22 | 5 | 0.17 | < 0.3 | 0.18 | 0.18 | 0.21 | 0.17 |  |  |  |  | 16
| 1 | 4 | 0.25 | 0.2 | 0.178905 | < 0.3 | 0.35 | 0.2 | 0.17 | < 0.5 | 0.2 | 0.19 | 0.18 | 0.19 | 0.18 | < 0.2 | 0.2 | 0.2 | 0.2 | 0.24 | < 1 | 0.18 | < 0.3 | 0.18 | 0.17 | 0.21 | 0.16 |  |  |  |  | 0.1822641
| 1 | 5 | 0.26 | 0.19 | 0.1909226 | < 0.3 | 0.33 | 0.2 | 0.16 | < 0.5 | 0.2 | 0.17 | 0.17 | 0.19 | 0.17 | < 0.2 | 0.2 | 0.2 | 0.19 | 0.21 | < 1 | 0.19 | < 0.3 | 0.19 | 0.19 | 0.22 | 0.16 |  |  |  |  | 13
| 1 | 6 | 0.25 | 0.19 | 0.1799338 | < 0.3 | 0.32 | 0.2 | 0.18 | < 0.5 | 0.2 | 0.19 | 0.18 | 0.18 | 0.17 | < 0.2 | 0.2 | 0.2 | 0.23 | 0.61 | < 1 | 0.21 | < 0.3 | 0.17 | 0.18 | 0.21 | 0.16
| Mean |  | 0.2516667 | 0.1933333 | 0.1822392 |  | 0.3833333 | 0.2 | 0.1683333 |  | 0.2 | 0.1866667 | 0.185 | 0.1866667 | 0.1816667 |  | 0.2 | 0.1833333 | 0.2 | 0.32 | 5 | 0.1866667 |  | 0.1816667 | 0.1816667 | 0.2133333 | 0.1666667
| Median |  | 0.25 | 0.19 | 0.1799193 |  | 0.38 | 0.2 | 0.17 |  | 0.2 | 0.19 | 0.185 | 0.19 | 0.18 |  | 0.2 | 0.2 | 0.195 | 0.23 | 5 | 0.185 |  | 0.18 | 0.18 | 0.21 | 0.165
| Std Dev. |  | 0.007527727 | 0.005163978 | 0.004748313 |  | 0.05785038 | 3.040471e-17 | 0.007527727 |  | 3.040471e-17 | 0.008164966 | 0.01048809 | 0.005163978 | 0.0147196 |  | 3.040471e-17 | 0.04082483 | 0.01549193 | 0.1937352 |  | 0.01632993 |  | 0.007527727 | 0.01169045 | 0.005163978 | 0.008164966
| Rel.Std.Dev. |  | 2.991% | 2.671% | 2.606% |  | 15.09% | 1.52e-14% | 4.472% |  | 1.52e-14% | 4.374% | 5.669% | 2.766% | 8.103% |  | 1.52e-14% | 22.27% | 7.746% | 60.54% |  | 8.748% |  | 4.144% | 6.435% | 2.421% | 4.899%
| PDM3 |  | 38.08% | 6.073% | -0.01367% |  | 110.3% | 9.731% | -7.643% |  | 9.731% | 2.415% | 1.501% | 2.415% | -0.3278% |  | 9.731% | 0.5866% | 9.731% | 75.57% | 2643% | 2.415% |  | -0.3278% | -0.3278% | 17.05% | -8.558%
| Z-Score (Absolute) |  | 2.8 | 0.32 | 0.15 | 1.53 | 8.41 | NA | 0.75 | 2.73 | NA | 0.04 | 0.04 | 0.04 | 0.18 | 3.66 | NA | NA | 0.6 | 2.59 | NA | 0.04 | 1.53 | 0.18 | 0.18 | 1.17 | 0.82
Results from laboratories 1.10, 1.13, 1.22 and 1.23 were removed due to their 0.1 ppm reading resolution. Results from laboratory 1.27 were removed due to their 1 ppm reading resolution.
| Analytical results for Al in OREAS 231b (Certified Value 6.89 wt.%) | [30 empty] | Certified
Al | Round | Replicate | Lab | Lab | Lab | Lab | Lab | Lab | Lab | Lab | Lab | Lab | Lab | Lab | Lab | Lab | Lab | Lab | Lab | Lab | Lab | Lab | Lab | Lab | Lab | Lab | Lab | Lab | Lab |  |  | 1
| No | No | 1.01 | 1.02 | 1.04 | 1.05 | 1.07 | 1.08 | 1.10 | 1.11 | 1.12 | 1.13 | 1.14 | 1.15 | 1.16 | 1.18 | 1.19 | 1.22 | 1.23 | 1.24 | 1.25 | 1.26 | 1.27 | 1.29 | 1.30 | 1.31 | 1.32 | 1.33 | 1.34 |  |  | wt.%
|  |  | 4A*OES/MS | 4A*MS | 4A*OES | 4A*MS | 4A*OES/MS | 4A*OES | 4A*OES | 4A*MS | 4A*OES | 4A*OES/MS | 4A*OES/MS | 4A*OES/MS | 4A*OES/MS | 4A*OES/MS | 4A*OES | 4A*OES | 4A*MS | 4A*OES/MS | 4A*OES/MS | 4A*OES/MS | 4A*OES/MS | 4A*OES/MS | 4A*OES/MS | 4A*MS | 4A*OES/MS | 4A*OES/MS | 4A*OES/MS |  |  | 2
3
| 1 | 1 | 6.84 | 6.7864 | 7.160354 | 6.87179 | 6.5 | 7.568 | 7.06 | 6.8329 | 6.66 | 6.98 | 7.28 | 6.7 | 6.69 | 6.6 | 6.95 | 7.001 | 6.97 | 6.75 | 4.09 | 6.5505 | 6.854 | 6.99 | 6.064 | 6.95 | 7.16 | 7 | 6.8 |  |  | 1
| 1 | 2 | 7.39 | 6.6798 | 7.156839 | 6.933162 | 6.67 | 7.621 | 7.01 | 6.7603 | 6.66 | 6.79 | 7.33 | 6.87 | 6.78 | 7.1 | 6.85 | 7.066 | 6.93 | 6.7 | 3.87 | 6.8302 | 6.832 | 6.81 | 6.395 | 6.88 | 7.42 | 7.08 | 7.6 |  |  | #N/A
| 1 | 3 | 6.93 | 6.9442 | 7.143578 | 6.880392 | 6.73 | 7.674 | 6.98 | 6.8378 | 6.69 | 6.78 | 7.35 | 6.64 | 6.77 | 6.52 | 7 | 6.991 | 6.86 | 6.77 | 3.5 | 6.7841 | 6.819 | 6.96 | 6.296 | 7.01 | 6.91 | 7.14 | 6.7 |  |  | 16
| 1 | 4 | 7.23 | 6.6165 | 7.190018 | 6.888477 | 6.64 | 7.727 | 7.12 | 6.8878 | 6.68 | 6.7 | 7.41 | 6.64 | 6.61 | 6.58 | 6.86 | 7.005 | 6.95 | 7.09 | 4.2 | 6.6579 | 6.789 | 6.85 | 6.381 | 6.96 | 7.17 | 7.08 | 7.4 |  |  | 6.885417
| 1 | 5 | 6.93 | 6.834 | 7.19979 | 6.920384 | 6.69 | 7.727 | 7.1 | 6.6708 | 6.67 | 6.58 | 6.87 | 6.49 | 6.61 | 6.8 | 6.98 | 7.024 | 7 | 7.15 | 3.82 | 6.5074 | 6.863 | 6.8 | 6.606 | 6.94 | 7.19 | 7.14 | 7.1 |  |  | 14
| 1 | 6 | 7.32 | 6.8046 | 7.158204 | 6.982558 | 6.84 | 7.621 | 6.82 | 6.7806 | 6.7 | 6.57 | 7.22 | 6.8 | 6.83 | 6.67 | 6.81 | 7.052 | 6.92 | 6.73 | 3.52 | 6.4726 | 6.849 | 7.05 | 6.59 | 7.01 | 7.33 | 7.12 | 7
| Mean |  | 7.106667 | 6.777583 | 7.1681305 | 6.912794 | 6.678333 | 7.656333 | 7.015 | 6.795033 | 6.676667 | 6.733333 | 7.243333 | 6.69 | 6.715 | 6.711667 | 6.908333 | 7.023167 | 6.938333 | 6.865 | 3.833333 | 6.633783 | 6.834333 | 6.91 | 6.388667 | 6.958333 | 7.196667 | 7.093333 | 7.1
| Median |  | 7.08 | 6.7955 | 7.159279 | 6.904431 | 6.68 | 7.6475 | 7.035 | 6.80675 | 6.675 | 6.74 | 7.305 | 6.67 | 6.73 | 6.635 | 6.905 | 7.0145 | 6.94 | 6.76 | 3.845 | 6.6042 | 6.8405 | 6.905 | 6.388 | 6.955 | 7.18 | 7.1 | 7.05
| Std Dev. |  | 0.2343217 | 0.1159836 | 0.02177484 | 0.04162196 | 0.1116094 | 0.06418619 | 0.1091329 | 0.07578545 | 0.01632993 | 0.1533188 | 0.1938728 | 0.1338656 | 0.09289779 | 0.213018 | 0.07833688 | 0.03007601 | 0.04792355 | 0.1997749 | 0.2867519 | 0.1487583 | 0.02727392 | 0.1041153 | 0.2009295 | 0.04875107 | 0.1743177 | 0.05316641 | 0.3464102
| Rel.Std.Dev. |  | 3.297% | 1.711% | 0.3038% | 0.6021% | 1.671% | 0.8383% | 1.556% | 1.115% | 0.2446% | 2.277% | 2.677% | 2.001% | 1.383% | 3.174% | 1.134% | 0.4282% | 0.6907% | 2.91% | 7.48% | 2.242% | 0.3991% | 1.507% | 3.145% | 0.7006% | 2.422% | 0.7495% | 4.879%
| PDM3 |  | 3.213% | -1.566% | 4.106% | 0.3976% | -3.008% | 11.2% | 1.882% | -1.313% | -3.032% | -2.209% | 5.198% | -2.838% | -2.475% | -2.523% | 0.3328% | 2.001% | 0.7685% | -0.2965% | -44.33% | -3.655% | -0.7419% | 0.357% | -7.215% | 1.059% | 4.52% | 3.02% | 3.116%
| Z-Score (Absolute) |  | 0.7 | 0.46 | 0.91 | 0.02 | 0.81 | 2.63 | 0.38 | 0.4 | 0.82 | 0.62 | 1.18 | 0.77 | 0.68 | 0.69 | 0 | 0.4 | 0.11 | 0.15 | 10.82 | 0.97 | 0.26 | 0.01 | 1.83 | 0.18 | 1.01 | 0.65 | 0.67
| Analytical results for As in OREAS 231b (Certified Value 34 ppm) | [30 empty] | Certified
As | Round | Replicate | Lab | Lab | Lab | Lab | Lab | Lab | Lab | Lab | Lab | Lab | Lab | Lab | Lab | Lab | Lab | Lab | Lab | Lab | Lab | Lab | Lab | Lab | Lab | Lab | [5 empty] | 1
| No | No | 1.01 | 1.02 | 1.05 | 1.07 | 1.10 | 1.11 | 1.12 | 1.13 | 1.14 | 1.15 | 1.16 | 1.18 | 1.19 | 1.22 | 1.23 | 1.24 | 1.25 | 1.27 | 1.29 | 1.30 | 1.31 | 1.32 | 1.33 | 1.34 | [5 empty] | ppm
|  |  | 4A*OES/MS | 4A*MS | 4A*MS | 4A*OES/MS | 4A*MS | 4A*MS | 4A*OES | 4A*OES/MS | 4A*OES/MS | 4A*OES/MS | 4A*OES/MS | 4A*OES/MS | 4A*OES | 4A*OES | 4A*MS | 4A*OES/MS | 4A*OES/MS | 4A*OES/MS | 4A*OES/MS | 4A*OES/MS | 4A*MS | 4A*OES/MS | 4A*OES/MS | 4A*OES/MS | [5 empty] | 1
2
| 1 | 1 | 38 | 33.6 | 38.76528 | 11 | 37 | 35 | 32 | 28.9 | 35 | 31.7 | 33 | 33.4 | 34 | 33 | 32 | 34 | 32.199 | 33 | 35.6 | 39.5764 | 33.8 | 32 | 36.1 | 32.7 | [5 empty] | 1
| 1 | 2 | 36 | 34.4 | 38.75097 | 30.6 | 36 | 34.2 | 32 | 29.4 | 35.4 | 33 | 35.3 | 36.8 | 33 | 34 | 31 | 33 | 26.34 | 32 | 35.6 | 36.7007 | 35.6 | 34 | 33.9 | 31.4 | [5 empty] | 20
| 1 | 3 | 39 | 35.9 | 38.84503 | 31.6 | 36 | 34.3 | 32 | 27.7 | 36.2 | 30.9 | 35.7 | 35.3 | 34 | 36 | 32 | 33 | 35.01 | 33 | 35.7 | 36.5462 | 33.9 | 32 | 34.4 | 31.9 | [5 empty] | 16
| 1 | 4 | 39 | 34.3 | 38.4492 | 23 | 35 | 34.4 | 31 | 32.2 | 35.6 | 31.1 | 35.1 | 35 | 33 | 34 | 32 | 35 | 28.55 | 30 | 35.3 | 36.8178 | 35.8 | 33 | 33.6 | 31 | [5 empty] | 33.97601
| 1 | 5 | 40 | 34.7 | 38.75604 | 21 | 36 | 33.7 | 31 | 27.4 | 34.6 | 30.1 | 33.5 | 35.7 | 33 | 33 | 31 | 35 | 32.42 | 30 | 35.4 | 36.5462 | 36.3 | 34 | 35.2 | 32.6 | [5 empty] | 15
| 1 | 6 | 40 | 36 | 38.90493 | 31.3 | 34 | 35.2 | 32 | 29.2 | 35.6 | 32.2 | 36.5 | 34.6 | 33 | 34 | 31 | 34 | 29.39 | 31 | 36.3 | 34.0214 | 35.6 | 31 | 34.3 | 30.3
| Mean |  | 38.66667 | 34.81667 | 38.74524 | 24.75 | 35.66667 | 34.46667 | 31.66667 | 29.13333 | 35.4 | 31.5 | 34.85 | 35.13333 | 33.33333 | 34 | 31.5 | 34 | 30.6515 | 31.5 | 35.65 | 36.70145 | 35.16667 | 32.66667 | 34.58333 | 31.65
| Median |  | 39 | 34.55 | 38.76066 | 26.8 | 36 | 34.35 | 32 | 29.05 | 35.5 | 31.4 | 35.2 | 35.15 | 33 | 34 | 31.5 | 34 | 30.7945 | 31.5 | 35.6 | 36.62345 | 35.6 | 32.5 | 34.35 | 31.65
| Std Dev. |  | 1.505545 | 0.9495613 | 0.157259 | 8.126931 | 1.032796 | 0.5501515 | 0.5163978 | 1.708411 | 0.551362 | 1.025671 | 1.338282 | 1.134313 | 0.5163978 | 1.095445 | 0.5477226 | 0.8944272 | 3.134185 | 1.378405 | 0.3507136 | 1.761235 | 1.051982 | 1.21106 | 0.9196014 | 0.9354143
| Rel.Std.Dev. |  | 3.894% | 2.727% | 0.4059% | 32.84% | 2.896% | 1.596% | 1.631% | 5.864% | 1.558% | 3.256% | 3.84% | 3.229% | 1.549% | 3.222% | 1.739% | 2.631% | 10.23% | 4.376% | 0.9838% | 4.799% | 2.991% | 3.707% | 2.659% | 2.955%
| PDM3 |  | 13.81% | 2.474% | 14.04% | -27.15% | 4.976% | 1.444% | -6.797% | -14.25% | 4.191% | -7.288% | 2.572% | 3.406% | -1.892% | 0.07061% | -7.288% | 0.07061% | -9.785% | -7.288% | 4.927% | 8.022% | 3.504% | -3.854% | 1.788% | -6.846%
| Z-Score (Absolute) |  | 1.99 | 0.26 | 2.03 | 4.26 | 0.64 | 0.1 | 1.15 | 2.29 | 0.52 | 1.23 | 0.28 | 0.4 | 0.4 | 0.1 | 1.23 | 0.1 | 1.61 | 1.23 | 0.64 | 1.11 | 0.42 | 0.7 | 0.16 | 1.16
| Analytical results for B in OREAS 231b (Indicative Value 32.6 ppm) | [30 empty] | Indicative
B | Round | Replicate | Lab | Lab | Lab | [26 empty] | 1
| No | No | 1.03 | 1.25 | 1.27 | [26 empty] | ppm
|  |  | 4A*OES/MS | 4A*OES/MS | 4A*OES/MS | [26 empty] | 1
1
| 1 | 1 | 58.51 | 13407.54 | 5 | [26 empty] | 1
| 1 | 2 | 56.08 | 11198.89 | 10 | [26 empty] | 3
| 1 | 3 | 57.47 | 17296.76 | 5 | [26 empty] | 16
| 1 | 4 | 58.73 | 12028.18 | 5 | [26 empty] | 32.6325
| 1 | 5 | 61.44 | 15611.79 | 10 | [26 empty] | 9
| 1 | 6 | 54.36 | 10953.92 | 10
| Mean |  | 57.765 | 13416.18 | 7.5
| Median |  | 57.99 | 12717.86 | 7.5
| Std Dev. |  | 2.429492 | 2560.677 | 2.738613
| Rel.Std.Dev. |  | 4.206% | 19.09% | 36.51%
| PDM3 |  | 77.02% | 41013% | -77.02%
| Z-Score (Absolute) |  | 0 | 179.2 | 0.67
| Analytical results for Ba in OREAS 231b (Certified Value 299 ppm) | [30 empty] | Certified
Ba | Round | Replicate | Lab | Lab | Lab | Lab | Lab | Lab | Lab | Lab | Lab | Lab | Lab | Lab | Lab | Lab | Lab | Lab | Lab | Lab | Lab | Lab | Lab | Lab | Lab | Lab | Lab | Lab | Lab | Lab |  | 1
| No | No | 1.01 | 1.02 | 1.04 | 1.05 | 1.07 | 1.08 | 1.10 | 1.11 | 1.12 | 1.13 | 1.14 | 1.15 | 1.16 | 1.18 | 1.19 | 1.22 | 1.23 | 1.24 | 1.25 | 1.26 | 1.27 | 1.28 | 1.29 | 1.30 | 1.31 | 1.32 | 1.33 | 1.34 |  | ppm
|  |  | 4A*OES/MS | 4A*MS | 4A*OES | 4A*MS | 4A*OES/MS | 4A*OES | 4A*MS | 4A*MS | 4A*OES | 4A*OES/MS | 4A*OES/MS | 4A*OES/MS | 4A*OES/MS | 4A*OES/MS | 4A*OES | 4A*OES | 4A*MS | 4A*OES/MS | 4A*OES/MS | 4A*OES/MS | 4A*OES/MS | 4A*MS | 4A*OES/MS | 4A*OES/MS | 4A*MS | 4A*OES/MS | 4A*OES/MS | 4A*OES/MS |  | 0
0
| 1 | 1 | 302 | 296.2 | 315.798 | 294.8225 | 265 | 339 | 315 | 299.9 | 300 | 304 | 330 | 310 | 290 | 300 | 241 | 280 | 276 | 276 | 585.07 | 281.187 | 295 | 300.4772 | 310 | 331.3984 | 304 | 332 | 288 | 291 |  | 1
| 1 | 2 | 299 | 300.1 | 310.6583 | 298.2595 | 278 | 337 | 302 | 296.9 | 302 | 294 | 330 | 320 | 290 | 320 | 234 | 304 | 280 | 272 | 1064.78 | 289.26 | 300 | 308.5858 | 300 | 331.0372 | 302 | 337 | 288 | 276 |  | 21
| 1 | 3 | 308 | 311.4 | 314.7635 | 295.982 | 295 | 339 | 303 | 305.4 | 296 | 296 | 330 | 300 | 300 | 290 | 239 | 302 | 279 | 274 | 876.51 | 289.917 | 295 | 301.4451 | 310 | 339.1931 | 307 | 321 | 290 | 280 |  | 16
| 1 | 4 | 300 | 301.3 | 317.0237 | 298.045 | 285 | 345 | 310 | 304.8 | 292 | 298 | 330 | 300 | 290 | 300 | 236 | 309 | 276 | 287 | 1016.98 | 284.247 | 295 | 301.3553 | 310 | 340.6016 | 304 | 324 | 288 | 269 |  | 299.2542
| 1 | 5 | 307 | 307.2 | 314.1294 | 299.1179 | 271 | 344 | 308 | 295.7 | 299 | 300 | 310 | 300 | 290 | 310 | 236 | 304 | 282 | 289 | 1125.02 | 277.56 | 300 | 297.9995 | 310 | 342.504 | 304 | 323 | 292 | 289 |  | 16
| 1 | 6 | 310 | 312.5 | 319.3 | 299.6802 | 289 | 341 | 297 | 307.3 | 301 | 301 | 320 | 310 | 290 | 300 | 235 | 284 | 276 | 273 | 1124.13 | 274.815 | 300 | 306.483 | 310 | 330.8809 | 307 | 331 | 291 | 280
| Mean |  | 304.3333 | 304.7833 | 315.2788 | 297.6512 | 280.5 | 340.8333 | 305.8333 | 301.6667 | 298.3333 | 298.8333 | 325 | 306.6667 | 291.6667 | 303.3333 | 236.8333 | 297.1667 | 278.1667 | 278.5 | 965.415 | 282.831 | 297.5 | 302.7243 | 308.3333 | 335.9359 | 304.6667 | 328 | 289.5 | 280.8333
| Median |  | 304.5 | 304.25 | 315.28075 | 298.1522 | 281.5 | 340 | 305.5 | 302.35 | 299.5 | 299 | 330 | 305 | 290 | 300 | 236 | 303 | 277.5 | 275 | 1040.88 | 282.717 | 297.5 | 301.4002 | 310 | 335.29575 | 304 | 327.5 | 289 | 280
| Std Dev. |  | 4.589844 | 6.586476 | 2.91273 | 1.875155 | 11.30929 | 3.125167 | 6.431692 | 4.835976 | 3.723797 | 3.600926 | 8.3666 | 8.164966 | 4.082483 | 10.32796 | 2.639444 | 12.04021 | 2.562551 | 7.503333 | 207.732 | 6.136627 | 2.738613 | 3.984187 | 4.082483 | 5.397356 | 1.966384 | 6.26099 | 1.760682 | 8.183316
| Rel.Std.Dev. |  | 1.508% | 2.161% | 0.9239% | 0.63% | 4.032% | 0.9169% | 2.103% | 1.603% | 1.248% | 1.205% | 2.574% | 2.662% | 1.4% | 3.405% | 1.114% | 4.052% | 0.9212% | 2.694% | 21.52% | 2.17% | 0.9205% | 1.316% | 1.324% | 1.607% | 0.6454% | 1.909% | 0.6082% | 2.914%
| PDM3 |  | 1.697% | 1.848% | 5.355% | -0.5357% | -6.267% | 13.89% | 2.198% | 0.8061% | -0.3077% | -0.1407% | 8.603% | 2.477% | -2.535% | 1.363% | -20.86% | -0.6976% | -7.047% | -6.935% | 222.6% | -5.488% | -0.5862% | 1.16% | 3.034% | 12.26% | 1.809% | 9.606% | -3.26% | -6.156%
| Z-Score (Absolute) |  | 0.17 | 0.21 | 1.06 | 0.37 | 1.76 | 3.13 | 0.29 | 0.04 | 0.31 | 0.27 | 1.85 | 0.36 | 0.85 | 0.09 | 5.29 | 0.41 | 1.94 | 1.92 | 53.67 | 1.57 | 0.38 | 0.04 | 0.5 | 2.73 | 0.2 | 2.09 | 1.03 | 1.73
| Analytical results for Be in OREAS 231b (Certified Value 0.37 ppm) | [30 empty] | Certified
Be | Round | Replicate | Lab | Lab | Lab | Lab | Lab | Lab | Lab | Lab | Lab | Lab | Lab | Lab | Lab | Lab | Lab | Lab | Lab | Lab | Lab | Lab | Lab | Lab | Lab | Lab | Lab | Lab | Lab |  |  | 1
| No | No | 1.01 | 1.02 | 1.03 | 1.04 | 1.05 | 1.07 | 1.08 | 1.10 | 1.11 | 1.12 | 1.13 | 1.14 | 1.15 | 1.16 | 1.18 | 1.19 | 1.22 | 1.23 | 1.24 | 1.27 | 1.28 | 1.29 | 1.30 | 1.31 | 1.32 | 1.33 | 1.34 |  |  | ppm
|  |  | 4A*OES/MS | 4A*MS | 4A*OES/MS | 4A*MS | 4A*MS | 4A*OES/MS | 4A*OES | 4A*MS | 4A*MS | 4A*OES | 4A*OES/MS | 4A*OES/MS | 4A*OES/MS | 4A*OES/MS | 4A*OES/MS | 4A*OES | 4A*OES | 4A*MS | 4A*MS | 4A*OES/MS | 4A*MS | 4A*OES/MS | 4A*OES/MS | 4A*MS | 4A*OES/MS | 4A*OES/MS | 4A*OES/MS |  |  | 2
2
| 1 | 1 | 0.4 | 0.41 | 0.21 | 0.3607553 | < 0.5 | 0.4 | 0.4 | 0.5 | 0.41 | < 5 | < 1 | 0.4 | 0.4 | 0.39 | 0.34 | < 0.5 | < 0.5 | < 1 | 0.36 | < 0.5 | 0.3375 | 0.35 | 0.26557541 | < 0.05 | 0.4 | 0.47 | 0.45 |  |  | 1
| 1 | 2 | 0.4 | 0.41 | 0.21 | 0.3295935 | < 0.5 | 0.4 | 0.4 | < 0.5 | 0.4 | < 5 | < 1 | 0.39 | 0.41 | 0.35 | 0.38 | < 0.5 | < 0.5 | < 1 | 0.3 | < 0.5 | 0.31946 | 0.34 | 0.27578441 | < 0.05 | 0.5 | 0.41 | 0.36 |  |  | 22
| 1 | 3 | 0.4 | 0.41 | 0.2 | 0.3289955 | < 0.5 | 0.4 | 0.4 | 0.6 | 0.4 | < 5 | < 1 | 0.4 | 0.39 | 0.38 | 0.35 | < 0.5 | < 0.5 | < 1 | 0.38 | < 0.5 | 0.30842 | 0.35 | 0.27573751 | < 0.05 | 0.5 | 0.41 | 0.45 |  |  | 16
| 1 | 4 | 0.4 | 0.41 | 0.2 | 0.3521288 | < 0.5 | 0.4 | 0.4 | < 0.5 | 0.41 | < 5 | < 1 | 0.42 | 0.4 | 0.39 | 0.35 | < 0.5 | < 0.5 | < 1 | 0.33 | < 0.5 | 0.30985 | 0.34 | 0.28372145 | < 0.05 | 0.4 | 0.39 | 0.32 |  |  | 0.368318
| 1 | 5 | 0.4 | 0.42 | 0.2 | 0.3373836 | < 0.5 | 0.4 | 0.4 | < 0.5 | 0.41 | < 5 | < 1 | 0.38 | 0.39 | 0.38 | 0.36 | < 0.5 | < 0.5 | < 1 | 0.36 | < 0.5 | 0.3163 | 0.35 | 0.28853706 | < 0.05 | 0.5 | 0.42 | 0.46 |  |  | 17
| 1 | 6 | 0.3 | 0.41 | 0.2 | 0.3517294 | < 0.5 | 0.4 | 0.4 | < 0.5 | 0.45 | < 5 | < 1 | 0.4 | 0.41 | 0.37 | 0.35 | < 0.5 | < 0.5 | < 1 | 0.35 | < 0.5 | 0.3097 | 0.35 | 0.2863886 | < 0.05 | 0.5 | 0.43 | 0.33
| Mean |  | 0.3833333 | 0.4116667 | 0.2033333 | 0.343431 |  | 0.4 | 0.4 | 0.55 | 0.4133333 |  |  | 0.3983333 | 0.4 | 0.3766667 | 0.355 |  |  |  | 0.3466667 |  | 0.3168717 | 0.3466667 | 0.27929074 |  | 0.4666667 | 0.4216667 | 0.395
| Median |  | 0.4 | 0.41 | 0.2 | 0.3445565 |  | 0.4 | 0.4 | 0.55 | 0.41 |  |  | 0.4 | 0.4 | 0.38 | 0.35 |  |  |  | 0.355 |  | 0.313075 | 0.35 | 0.27975293 |  | 0.5 | 0.415 | 0.405
| Std Dev. |  | 0.04082483 | 0.004082483 | 0.005163978 | 0.01327462 |  | 6.080942e-17 | 6.080942e-17 | 0.07071068 | 0.01861899 |  |  | 0.0132916 | 0.008944272 | 0.01505545 | 0.01378405 |  |  |  | 0.02804758 |  | 0.01099747 | 0.005163978 | 0.008585282 |  | 0.05163978 | 0.0271416 | 0.06534524
| Rel.Std.Dev. |  | 10.65% | 0.9917% | 2.54% | 3.865% |  | 1.52e-14% | 1.52e-14% | 12.86% | 4.505% |  |  | 3.337% | 2.236% | 3.997% | 3.883% |  |  |  | 8.091% |  | 3.471% | 1.49% | 3.074% |  | 11.07% | 6.437% | 16.54%
| PDM3 |  | 4.077% | 11.77% | -44.79% | -6.757% |  | 8.602% | 8.602% | 49.33% | 12.22% |  |  | 8.149% | 8.602% | 2.267% | -3.616% |  |  |  | -5.878% |  | -13.97% | -5.878% | -24.17% |  | 26.7% | 14.48% | 7.244%
| Z-Score (Absolute) |  | NA | 0.62 | 1.49 | 0.07 | 1.02 | NA | NA | NA | 0.63 | 21.74 | 1.51 | 0.48 | 0.5 | 0.26 | 0.04 | 1.02 | 1.02 | 1.51 | 0.04 | 1.02 | 0.34 | 0.04 | 0.72 | 3.3 | NA | 0.72 | 0.45
Results from laboratories 1.01, 1.07, 1.08, 1.10 and 1.32 were removed due to their 0.1 ppm reading resolution.
| Analytical results for Bi in OREAS 231b (Certified Value 0.029 ppm) | [30 empty] | Certified
Bi | Round | Replicate | Lab | Lab | Lab | Lab | Lab | Lab | Lab | Lab | Lab | Lab | Lab | Lab | Lab | Lab | Lab | Lab | Lab | Lab | Lab | Lab | Lab | Lab | Lab | Lab | Lab |  |  |  |  | 1
| No | No | 1.01 | 1.02 | 1.05 | 1.07 | 1.08 | 1.10 | 1.11 | 1.13 | 1.14 | 1.15 | 1.16 | 1.18 | 1.19 | 1.22 | 1.23 | 1.24 | 1.25 | 1.27 | 1.28 | 1.29 | 1.30 | 1.31 | 1.32 | 1.33 | 1.34 |  |  |  |  | ppm
|  |  | 4A*OES/MS | 4A*MS | 4A*MS | 4A*OES/MS | 4A*OES | 4A*MS | 4A*MS | 4A*OES/MS | 4A*OES/MS | 4A*OES/MS | 4A*OES/MS | 4A*OES/MS | 4A*OES | 4A*OES | 4A*MS | 4A*MS | 4A*OES/MS | 4A*OES/MS | 4A*MS | 4A*OES/MS | 4A*OES/MS | 4A*MS | 4A*OES/MS | 4A*OES/MS | 4A*OES/MS |  |  |  |  | 3
3
| 1 | 1 | < 0.04 | 0.03 | 0.08029604 | 0.03 | 0.7 | 0.05 | 0.03 | < 0.1 | 0.03 | 0.03 | 0.03 | 0.02 | < 5 | < 0.05 | < 0.1 | 0.03 | < 0.1 | < 0.1 | < 0.11 | 0.03 | 0.0108 | 0.1 | < 0.04 | 0.04 | 0.02 |  |  |  |  | 1
| 1 | 2 | 0.06 | 0.02 | 0.06858195 | 0.02 | 0.2 | 0.05 | 0.03 | < 0.1 | 0.02 | 0.03 | 0.03 | 0.03 | < 5 | < 0.05 | < 0.1 | 0.03 | < 0.1 | < 0.1 | < 0.11 | 0.03 | < 0.01 | 0.03 | < 0.04 | 0.04 | < 0.01 |  |  |  |  | 23
| 1 | 3 | < 0.04 | 0.03 | 0.05262456 | 0.03 | 0.2 | 0.05 | 0.03 | < 0.1 | 0.02 | 0.03 | 0.03 | 0.03 | < 5 | < 0.05 | < 0.1 | 0.03 | < 0.1 | 0.5 | < 0.11 | 0.03 | < 0.01 | 0.03 | < 0.04 | 0.04 | < 0.01 |  |  |  |  | 16
| 1 | 4 | 0.07 | 0.03 | 0.05633604 | 0.03 | 0.2 | < 0.05 | 0.03 | < 0.1 | 0.03 | 0.03 | 0.03 | 0.02 | < 5 | < 0.05 | < 0.1 | 0.03 | < 0.1 | < 0.1 | < 0.11 | 0.03 | < 0.01 | 0.03 | < 0.04 | 0.03 | 0.01 |  |  |  |  | 0.02890909
| 1 | 5 | < 0.04 | 0.03 | 0.06086666 | 0.02 | 0.2 | < 0.05 | 0.03 | < 0.1 | 0.03 | 0.03 | 0.03 | 0.02 | < 5 | < 0.05 | < 0.1 | 0.03 | < 0.1 | < 0.1 | < 0.11 | 0.02 | < 0.01 | 0.02 | < 0.04 | 0.03 | 0.01 |  |  |  |  | 18
| 1 | 6 | 0.04 | 0.03 | 0.05850793 | 0.03 | 0.2 | 0.05 | 0.03 | < 0.1 | 0.03 | 0.03 | 0.03 | 0.02 | < 5 | < 0.05 | < 0.1 | 0.03 | < 0.1 | < 0.1 | < 0.11 | 0.03 | 0.169 | 0.03 | < 0.04 | 0.04 | 0.02
| Mean |  | 0.05666667 | 0.02833333 | 0.06286886 | 0.02666667 | 0.2833333 | 0.05 | 0.03 |  | 0.02666667 | 0.03 | 0.03 | 0.02333333 |  |  |  | 0.03 |  | 0.5 |  | 0.02833333 | 0.0899 | 0.04 |  | 0.03666667 | 0.015
| Median |  | 0.06 | 0.03 | 0.0596873 | 0.03 | 0.2 | 0.05 | 0.03 |  | 0.03 | 0.03 | 0.03 | 0.02 |  |  |  | 0.03 |  | 0.5 |  | 0.03 | 0.0899 | 0.03 |  | 0.04 | 0.015
| Std Dev. |  | 0.01527525 | 0.004082483 | 0.01006971 | 0.005163978 | 0.2041241 | 0 | 0 |  | 0.005163978 | 0 | 0 | 0.005163978 |  |  |  | 0 |  |  |  | 0.004082483 | 0.1118643 | 0.02966479 |  | 0.005163978 | 0.005773503
| Rel.Std.Dev. |  | 26.96% | 14.41% | 16.02% | 19.36% | 72.04% | 0% | 0% |  | 19.36% | 0% | 0% | 22.13% |  |  |  | 0% |  |  |  | 14.41% | 124.4% | 74.16% |  | 14.08% | 38.49%
| PDM3 |  | 96.02% | -1.992% | 117.5% | -7.757% | 880.1% | 72.96% | 3.774% |  | -7.757% | 3.774% | 3.774% | -19.29% |  |  |  | 3.774% |  | 1630% |  | -1.992% | 211% | 38.36% |  | 26.83% | -48.11%
| Z-Score (Absolute) |  | 0.6 | 0.3 | 2.81 | 0.45 | NA | 0.9 | 0.15 | 1.65 | 0.45 | 0.15 | 0.15 | 0.75 | 221.92 | 0.6 | 1.65 | 0.15 | 1.65 | 8.39 | 2.1 | 0.3 | 0.15 | 0.75 | 1.05 | 0.45 | 1.8
Results from laboratory 1.08 were removed due to their 0.1 ppm reading resolution.
| Analytical results for Ca in OREAS 231b (Certified Value 6.43 wt.%) | [30 empty] | Certified
Ca | Round | Replicate | Lab | Lab | Lab | Lab | Lab | Lab | Lab | Lab | Lab | Lab | Lab | Lab | Lab | Lab | Lab | Lab | Lab | Lab | Lab | Lab | Lab | Lab | Lab | Lab | Lab | Lab | Lab |  |  | 1
| No | No | 1.01 | 1.02 | 1.04 | 1.05 | 1.07 | 1.08 | 1.10 | 1.11 | 1.12 | 1.13 | 1.14 | 1.15 | 1.16 | 1.18 | 1.19 | 1.22 | 1.23 | 1.24 | 1.25 | 1.26 | 1.27 | 1.29 | 1.30 | 1.31 | 1.32 | 1.33 | 1.34 |  |  | wt.%
|  |  | 4A*OES/MS | 4A*MS | 4A*OES | 4A*MS | 4A*OES/MS | 4A*OES | 4A*OES | 4A*MS | 4A*OES | 4A*OES/MS | 4A*OES/MS | 4A*OES/MS | 4A*OES/MS | 4A*OES/MS | 4A*OES | 4A*OES | 4A*MS | 4A*OES/MS | 4A*OES/MS | 4A*OES/MS | 4A*OES/MS | 4A*OES/MS | 4A*OES/MS | 4A*MS | 4A*OES/MS | 4A*OES/MS | 4A*OES/MS |  |  | 2
3
| 1 | 1 | 6.24 | 6.8031 | 6.55375 | 6.451657 | 5.86 | 7.218 | 6.5 | 6.9605 | 6.3 | 6.35 | 6.83 | 6.3 | 6.36 | 6.27 | 6.26 | 6.659 | 6.29 | 6.413 | 4.6 | 6.0295 | 6.512 | 6.67 | 6.487685 | 6.31 | 5.92 | 6.14 | 6.3 |  |  | 1
| 1 | 2 | 6.17 | 6.7283 | 6.593795 | 6.490561 | 6.07 | 7.218 | 6.49 | 6.7393 | 6.35 | 6.27 | 6.77 | 6.53 | 6.43 | 6.72 | 6.19 | 6.726 | 6.22 | 6.34 | 4.44 | 6.1074 | 6.521 | 6.5 | 6.642678 | 6.24 | 6.04 | 6.18 | 7.2 |  |  | #N/A
| 1 | 3 | 6.35 | 6.9655 | 6.59697 | 6.460218 | 6.38 | 7.29 | 6.43 | 6.8342 | 6.28 | 6.34 | 6.84 | 6.34 | 6.39 | 6.28 | 6.32 | 6.621 | 6.18 | 6.454 | 3.99 | 6.1029 | 6.595 | 6.69 | 6.717674 | 6.38 | 5.69 | 6.23 | 6.3 |  |  | 16
| 1 | 4 | 6.22 | 6.7001 | 6.55585 | 6.437982 | 6.4 | 7.29 | 6.47 | 6.8328 | 6.27 | 6.35 | 6.93 | 6.28 | 6.31 | 6.27 | 6.25 | 6.647 | 6.26 | 6.73 | 4.69 | 6.1699 | 6.524 | 6.64 | 6.86367 | 6.31 | 5.98 | 6.17 | 6.9 |  |  | 6.433357
| 1 | 5 | 6.26 | 6.7637 | 6.58319 | 6.483699 | 5.95 | 7.361 | 6.54 | 6.5737 | 6.25 | 6.36 | 6.47 | 6.2 | 6.3 | 6.5 | 6.22 | 6.689 | 6.26 | 6.791 | 4.51 | 6.039 | 6.578 | 6.72 | 6.968665 | 6.28 | 5.77 | 6.24 | 6.7 |  |  | 19
| 1 | 6 | 6.31 | 6.8317 | 6.553815 | 6.516724 | 6.24 | 7.29 | 6.35 | 6.7904 | 6.31 | 6.32 | 6.81 | 6.42 | 6.52 | 6.36 | 6.15 | 6.709 | 6.23 | 6.387 | 4.46 | 5.9833 | 6.571 | 6.79 | 6.900668 | 6.33 | 5.96 | 6.22 | 6.7
| Mean |  | 6.258333 | 6.798733 | 6.572895 | 6.473473 | 6.15 | 7.277833 | 6.463333 | 6.788483 | 6.293333 | 6.331667 | 6.775 | 6.345 | 6.385 | 6.4 | 6.231667 | 6.675167 | 6.24 | 6.519167 | 4.448333 | 6.072 | 6.550167 | 6.668333 | 6.763507 | 6.308333 | 5.893333 | 6.196667 | 6.683333
| Median |  | 6.25 | 6.7834 | 6.56952 | 6.471958 | 6.155 | 7.29 | 6.48 | 6.8116 | 6.29 | 6.345 | 6.82 | 6.32 | 6.375 | 6.32 | 6.235 | 6.674 | 6.245 | 6.4335 | 4.485 | 6.07095 | 6.5475 | 6.68 | 6.790672 | 6.31 | 5.94 | 6.2 | 6.7
| Std Dev. |  | 0.06431692 | 0.09469289 | 0.02070513 | 0.02890833 | 0.2253886 | 0.05389032 | 0.06623192 | 0.1282172 | 0.0350238 | 0.03311596 | 0.1584614 | 0.1158879 | 0.08215838 | 0.1801111 | 0.05913262 | 0.03977143 | 0.03847077 | 0.1915363 | 0.2430981 | 0.06716445 | 0.03524438 | 0.09703951 | 0.1809498 | 0.04708149 | 0.1347096 | 0.03932768 | 0.3488075
| Rel.Std.Dev. |  | 1.028% | 1.393% | 0.315% | 0.4466% | 3.665% | 0.7405% | 1.025% | 1.889% | 0.5565% | 0.523% | 2.339% | 1.826% | 1.287% | 2.814% | 0.9489% | 0.5958% | 0.6165% | 2.938% | 5.465% | 1.106% | 0.5381% | 1.455% | 2.675% | 0.7463% | 2.286% | 0.6347% | 5.219%
| PDM3 |  | -2.721% | 5.679% | 2.169% | 0.6236% | -4.404% | 13.13% | 0.466% | 5.52% | -2.177% | -1.581% | 5.31% | -1.373% | -0.7517% | -0.5185% | -3.135% | 3.759% | -3.006% | 1.334% | -30.86% | -5.617% | 1.816% | 3.652% | 5.132% | -1.943% | -8.394% | -3.679% | 3.886%
| Z-Score (Absolute) |  | 0.55 | 1.56 | 0.67 | 0.29 | 0.98 | 3.42 | 0.25 | 1.52 | 0.42 | 0.27 | 1.46 | 0.21 | 0.06 | 0 | 0.66 | 1.07 | 0.62 | 0.46 | 7.61 | 1.28 | 0.59 | 1.05 | 1.42 | 0.36 | 1.98 | 0.79 | 1.11
| Analytical results for Cd in OREAS 231b (Certified Value 0.39 ppm) | [30 empty] | Certified
Cd | Round | Replicate | Lab | Lab | Lab | Lab | Lab | Lab | Lab | Lab | Lab | Lab | Lab | Lab | Lab | Lab | Lab | Lab | Lab | Lab | Lab | Lab | Lab | Lab | Lab | Lab | Lab | Lab | Lab |  |  | 1
| No | No | 1.01 | 1.02 | 1.03 | 1.05 | 1.07 | 1.08 | 1.10 | 1.11 | 1.12 | 1.13 | 1.14 | 1.15 | 1.16 | 1.18 | 1.19 | 1.22 | 1.23 | 1.24 | 1.25 | 1.27 | 1.28 | 1.29 | 1.30 | 1.31 | 1.32 | 1.33 | 1.34 |  |  | ppm
|  |  | 4A*OES/MS | 4A*MS | 4A*OES/MS | 4A*MS | 4A*OES/MS | 4A*OES | 4A*MS | 4A*MS | 4A*OES | 4A*OES/MS | 4A*OES/MS | 4A*OES/MS | 4A*OES/MS | 4A*OES/MS | 4A*OES | 4A*OES | 4A*MS | 4A*MS | 4A*OES/MS | 4A*OES/MS | 4A*MS | 4A*OES/MS | 4A*OES/MS | 4A*MS | 4A*OES/MS | 4A*OES/MS | 4A*OES/MS |  |  | 2
3
| 1 | 1 | 0.45 | 0.38 | 0.23 | 0.4358871 | 0.3 | 0.5 | 0.43 | 0.36 | 0.7 | 0.4 | 0.39 | 0.38 | 0.34 | 0.36 | < 1 | 0.33 | 0.3 | 0.37 | < 0.1 | < 0.5 | 0.34009 | 0.39 | 0.4116 | 0.38 | 0.42 | 0.45 | 0.37 |  |  | 1
| 1 | 2 | 0.44 | 0.38 | 0.25 | 0.4325938 | 0.4 | 0.4 | 0.47 | 0.36 | 0.8 | 0.4 | 0.4 | 0.4 | 0.37 | 0.38 | < 1 | 0.37 | 0.3 | 0.34 | < 0.1 | < 0.5 | 0.36763 | 0.39 | 0.4094 | 0.36 | 0.43 | 0.45 | 0.36 |  |  | 24
| 1 | 3 | 0.45 | 0.43 | 0.23 | 0.4057816 | < 0.3 | 0.4 | 0.44 | 0.43 | 0.8 | 0.5 | 0.38 | 0.37 | 0.4 | 0.4 | < 1 | 0.38 | 0.4 | 0.34 | < 0.1 | < 0.5 | 0.34392 | 0.37 | 0.4174 | 0.36 | 0.39 | 0.41 | 0.35 |  |  | 16
| 1 | 4 | 0.46 | 0.35 | 0.24 | 0.441199 | < 0.3 | 0.5 | 0.5 | 0.4 | 0.8 | 0.4 | 0.39 | 0.37 | 0.35 | 0.41 | < 1 | 0.4 | 0.3 | 0.36 | < 0.1 | < 0.5 | 0.34799 | 0.36 | 0.4139 | 0.38 | 0.4 | 0.39 | 0.34 |  |  | 0.3912152
| 1 | 5 | 0.45 | 0.42 | 0.23 | 0.4229328 | 0.4 | 0.4 | 0.35 | 0.39 | 0.8 | 0.4 | 0.38 | 0.35 | 0.35 | 0.38 | < 1 | 0.41 | 0.3 | 0.34 | < 0.1 | < 0.5 | 0.37457 | 0.38 | 0.4505 | 0.33 | 0.39 | 0.45 | 0.37 |  |  | 20
| 1 | 6 | 0.44 | 0.34 | 0.23 | 0.4072634 | 0.3 | 0.4 | 0.47 | 0.41 | 0.8 | 0.5 | 0.4 | 0.37 | 0.38 | 0.35 | < 1 | 0.35 | 0.3 | 0.38 | < 0.1 | < 0.5 | 0.35874 | 0.36 | 0.4049 | 0.35 | 0.44 | 0.46 | 0.35
| Mean |  | 0.4483333 | 0.3833333 | 0.235 | 0.4242763 | 0.35 | 0.4333333 | 0.4433333 | 0.3916667 | 0.7833333 | 0.4333333 | 0.39 | 0.3733333 | 0.365 | 0.38 |  | 0.3733333 | 0.3166667 | 0.355 |  |  | 0.35549 | 0.375 | 0.41795 | 0.36 | 0.4116667 | 0.435 | 0.3566667
| Median |  | 0.45 | 0.38 | 0.23 | 0.4277633 | 0.35 | 0.4 | 0.455 | 0.395 | 0.8 | 0.4 | 0.39 | 0.37 | 0.36 | 0.38 |  | 0.375 | 0.3 | 0.35 |  |  | 0.353365 | 0.375 | 0.41275 | 0.36 | 0.41 | 0.45 | 0.355
| Std Dev. |  | 0.007527727 | 0.03614784 | 0.0083666 | 0.01499111 | 0.05773503 | 0.05163978 | 0.05202563 | 0.02786874 | 0.04082483 | 0.05163978 | 0.008944272 | 0.01632993 | 0.02258318 | 0.02280351 |  | 0.03011091 | 0.04082483 | 0.01760682 |  |  | 0.0137787 | 0.01378405 | 0.01649203 | 0.01897367 | 0.02136976 | 0.02810694 | 0.0121106
| Rel.Std.Dev. |  | 1.679% | 9.43% | 3.56% | 3.533% | 16.5% | 11.92% | 11.74% | 7.115% | 5.212% | 11.92% | 2.293% | 4.374% | 6.187% | 6.001% |  | 8.065% | 12.89% | 4.96% |  |  | 3.876% | 3.676% | 3.946% | 5.27% | 5.191% | 6.461% | 3.395%
| PDM3 |  | 14.6% | -2.015% | -39.93% | 8.451% | -10.54% | 10.77% | 13.32% | 0.1154% | 100.2% | 10.77% | -0.3106% | -4.571% | -6.701% | -2.867% |  | -4.571% | -19.06% | -9.257% |  |  | -9.132% | -4.145% | 6.834% | -7.979% | 5.228% | 11.19% | -8.831%
| Z-Score (Absolute) |  | 2.15 | 0.18 | 4.32 | 1.42 | NA | NA | 1.99 | 0.43 | NA | NA | 0.38 | 0.13 | 0.38 | 0.08 | 3.71 | 0.13 | NA | 0.68 | 9.92 | 3.86 | 0.67 | 0.08 | 1.23 | 0.53 | 1.04 | 1.74 | 0.63
Results from laboratories 1.07, 1.08, 1.12, 1.13 and 1.23 were removed due to their 0.1 ppm reading resolution.
| Analytical results for Ce in OREAS 231b (Certified Value 11.3 ppm) | [30 empty] | Certified
Ce | Round | Replicate | Lab | Lab | Lab | Lab | Lab | Lab | Lab | Lab | Lab | Lab | Lab | Lab | Lab | Lab | Lab | Lab | Lab | Lab | Lab | Lab | Lab | Lab | Lab | Lab | [5 empty] | 1
| No | No | 1.01 | 1.02 | 1.03 | 1.04 | 1.05 | 1.07 | 1.08 | 1.11 | 1.13 | 1.14 | 1.15 | 1.16 | 1.18 | 1.19 | 1.23 | 1.24 | 1.27 | 1.28 | 1.29 | 1.30 | 1.31 | 1.32 | 1.33 | 1.34 | [5 empty] | ppm
|  |  | 4A*OES/MS | 4A*MS | 4A*MS | 4A*MS | 4A*MS | 4A*OES/MS | 4A*OES | 4A*MS | 4A*OES/MS | 4A*OES/MS | 4A*OES/MS | 4A*OES/MS | 4A*OES/MS | 4A*OES | 4A*MS | 4A*MS | 4A*OES/MS | 4A*MS | 4A*OES/MS | 4A*OES/MS | 4A*MS | 4A*OES/MS | 4A*OES/MS | 4A*OES/MS | [5 empty] | 1
2
| 1 | 1 | 10.6 | 11.35 | 10.27 | 10.82662 | 11.33904 | 10.4 | 14 | 11.46 | 12 | 12.1 | 12.15 | 10.25 | 10.5 | < 10 | 11 | 11.17 | 12 | 11.5498 | 12.2 | 6.052 | 13.1 | 11.43 | 13.29 | 11.4 | [5 empty] | 1
| 1 | 2 | 10.75 | 11.25 | 10.84 | 10.66632 | 11.42223 | 10.7 | 14 | 11.02 | 11 | 11.5 | 12.8 | 11 | 11.45 | < 10 | 11 | 11.15 | 13 | 11.9121 | 11.5 | 6.2803 | 13 | 11.83 | 13.19 | 10.7 | [5 empty] | 25
| 1 | 3 | 10.67 | 11.61 | 11.07 | 10.57301 | 11.62236 | 11.3 | 14 | 11.3 | 11 | 11.9 | 12.15 | 11.6 | 11.15 | < 10 | 10 | 11.02 | 14.5 | 11.73381 | 11.9 | 6.4383 | 13 | 11.13 | 13.34 | 10.9 | [5 empty] | 16
| 1 | 4 | 10.78 | 11.22 | 10.54 | 10.77819 | 11.56139 | 11.1 | 14 | 11.05 | 12 | 11.7 | 12 | 11.15 | 11 | < 10 | 11 | 10.86 | 12 | 11.55614 | 11.5 | 6.5749 | 13.2 | 11.41 | 12.61 | 10.5 | [5 empty] | 11.34172
| 1 | 5 | 11.57 | 11.68 | 10.58 | 10.72699 | 11.57675 | 10.6 | 14 | 11.37 | 11 | 11.45 | 11.6 | 10.6 | 11.35 | < 10 | 11 | 10.97 | 12.5 | 11.47898 | 11.45 | 6.5429 | 13.7 | 11.34 | 13.2 | 11.3 | [5 empty] | 21
| 1 | 6 | 11.95 | 12.02 | 10.55 | 10.8496 | 11.7296 | 11.3 | 14 | 11.49 | 12 | 11.95 | 12.45 | 11.25 | 11.15 | < 10 | 11 | 11.14 | 12.5 | 11.59829 | 12.2 | 6.1901 | 13.6 | 11.64 | 12.97 | 10.8
| Mean |  | 11.05333 | 11.52167 | 10.64167 | 10.73679 | 11.5419 | 10.9 | 14 | 11.28167 | 11.5 | 11.76667 | 12.19167 | 10.975 | 11.1 |  | 10.83333 | 11.05167 | 12.75 | 11.63819 | 11.79167 | 6.346417 | 13.26667 | 11.46333 | 13.1 | 10.93333
| Median |  | 10.765 | 11.48 | 10.565 | 10.75259 | 11.56907 | 10.9 | 14 | 11.335 | 11.5 | 11.8 | 12.15 | 11.075 | 11.15 |  | 11 | 11.08 | 12.5 | 11.577215 | 11.7 | 6.3593 | 13.15 | 11.42 | 13.195 | 10.85
| Std Dev. |  | 0.5639385 | 0.3083775 | 0.2769416 | 0.1043042 | 0.1405503 | 0.3847077 | 0 | 0.2027231 | 0.5477226 | 0.2601282 | 0.4067145 | 0.4824417 | 0.334664 |  | 0.4082483 | 0.1231936 | 0.9354143 | 0.1585274 | 0.3555512 | 0.2072392 | 0.3076795 | 0.2432831 | 0.2715879 | 0.350238
| Rel.Std.Dev. |  | 5.102% | 2.677% | 2.602% | 0.9715% | 1.218% | 3.529% | 0% | 1.797% | 4.763% | 2.211% | 3.336% | 4.396% | 3.015% |  | 3.768% | 1.115% | 7.337% | 1.362% | 3.015% | 3.265% | 2.319% | 2.122% | 2.073% | 3.203%
| PDM3 |  | -2.543% | 1.587% | -6.172% | -5.334% | 1.765% | -3.895% | 23.44% | -0.5295% | 1.396% | 3.747% | 7.494% | -3.233% | -2.131% |  | -4.482% | -2.557% | 12.42% | 2.614% | 3.967% | -44.04% | 16.97% | 1.072% | 15.5% | -3.601%
| Z-Score (Absolute) |  | 0.4 | 0.42 | 1.13 | 0.96 | 0.46 | 0.67 | NA | 0 | NA | 0.86 | 1.61 | 0.54 | 0.32 | 11.1 | NA | 0.41 | 2.59 | 0.63 | 0.9 | 8.72 | 3.51 | 0.32 | 3.21 | 0.62
Results from laboratories 1.08, 1.13 and 1.23 were removed due to their 1 ppm reading resolution.
| Analytical results for Co in OREAS 231b (Certified Value 46.6 ppm) | [30 empty] | Certified
Co | Round | Replicate | Lab | Lab | Lab | Lab | Lab | Lab | Lab | Lab | Lab | Lab | Lab | Lab | Lab | Lab | Lab | Lab | Lab | Lab | Lab | Lab | Lab | Lab | Lab | Lab | Lab | Lab | Lab | Lab |  | 1
| No | No | 1.01 | 1.02 | 1.03 | 1.04 | 1.05 | 1.07 | 1.08 | 1.10 | 1.11 | 1.12 | 1.13 | 1.14 | 1.15 | 1.16 | 1.18 | 1.19 | 1.22 | 1.23 | 1.24 | 1.25 | 1.27 | 1.28 | 1.29 | 1.30 | 1.31 | 1.32 | 1.33 | 1.34 |  | ppm
|  |  | 4A*OES/MS | 4A*MS | 4A*OES/MS | 4A*MS | 4A*MS | 4A*OES/MS | 4A*OES | 4A*MS | 4A*MS | 4A*OES | 4A*OES/MS | 4A*OES/MS | 4A*OES/MS | 4A*OES/MS | 4A*OES/MS | 4A*OES | 4A*OES | 4A*MS | 4A*MS | 4A*OES/MS | 4A*OES/MS | 4A*MS | 4A*OES/MS | 4A*OES/MS | 4A*MS | 4A*OES/MS | 4A*OES/MS | 4A*OES/MS |  | 1
2
| 1 | 1 | 49.8 | 46.9 | 45.8 | 39.39106 | 45.85441 | 44 | 54.7 | 48 | 48.4 | 35 | 46.6 | 48.1 | 45 | 46.1 | 44.3 | 45 | 44.6 | 45 | 48.2 | 40.65 | 40 | 46.4895 | 47.5 | 45.6235 | 53.7 | 48 | 55.4 | 46.4 |  | 1
| 1 | 2 | 48.7 | 46.8 | 45.48 | 39.04016 | 45.84043 | 46 | 54 | 46 | 46.8 | 36 | 45.4 | 47.9 | 46.8 | 47.8 | 46.8 | 45 | 46.2 | 43.7 | 44.2 | 39.78 | 40 | 49.29675 | 45.4 | 46.1308 | 53.4 | 49.3 | 54.7 | 43.5 |  | 26
| 1 | 3 | 51.2 | 48.8 | 45.32 | 39.80783 | 45.99494 | 45 | 53.1 | 47 | 47.9 | 36 | 46 | 48.4 | 44.7 | 48.9 | 46.4 | 46 | 45.2 | 44.8 | 47.3 | 41.64 | 40 | 47.25864 | 47.9 | 47.0622 | 52.4 | 48.6 | 55.4 | 44.6 |  | 16
| 1 | 4 | 48.8 | 47.9 | 45.33 | 39.76554 | 45.87904 | 45 | 54.2 | 48 | 48 | 35 | 46.5 | 47.3 | 44.1 | 46.5 | 43.9 | 45 | 44.2 | 43.7 | 49.3 | 40.02 | 40 | 47.26265 | 46.8 | 47.7886 | 53.8 | 47.1 | 52.7 | 42.4 |  | 46.56304
| 1 | 5 | 49.1 | 47.7 | 45.45 | 39.44851 | 45.84189 | 45 | 52.3 | 48 | 46.6 | 36 | 45.8 | 47.1 | 42.9 | 44.7 | 46.6 | 45 | 46.9 | 45.2 | 48.6 | 40.18 | 40 | 47.94241 | 47.1 | 47.5494 | 53.9 | 47.3 | 54.9 | 45.7 |  | 22
| 1 | 6 | 50.4 | 48.1 | 45.41 | 39.47032 | 46.26457 | 46 | 51.9 | 46 | 48.1 | 36 | 46.6 | 49.2 | 46.2 | 50.2 | 45.9 | 44 | 45.6 | 45 | 47.7 | 38.57 | 40 | 47.27407 | 48.4 | 52.9104 | 52.7 | 48.2 | 53.8 | 43.7
| Mean |  | 49.66667 | 47.7 | 45.465 | 39.48724 | 45.94588 | 45.16667 | 53.36667 | 47.16667 | 47.63333 | 35.66667 | 46.15 | 48 | 44.95 | 47.36667 | 45.65 | 45 | 45.45 | 44.56667 | 47.55 | 40.14 | 40 | 47.58734 | 47.18333 | 47.84415 | 53.31667 | 48.08333 | 54.48333 | 44.38333
| Median |  | 49.45 | 47.8 | 45.43 | 39.45942 | 45.86672 | 45 | 53.55 | 47.5 | 47.95 | 36 | 46.25 | 48 | 44.85 | 47.15 | 46.15 | 45 | 45.4 | 44.9 | 47.95 | 40.1 | 40 | 47.26836 | 47.3 | 47.3058 | 53.55 | 48.1 | 54.8 | 44.15
| Std Dev. |  | 0.9912954 | 0.7563068 | 0.1760398 | 0.2796955 | 0.1665776 | 0.7527727 | 1.116542 | 0.9831921 | 0.7447595 | 0.5163978 | 0.4969909 | 0.7641989 | 1.412445 | 2.001666 | 1.243785 | 0.6324555 | 1.003494 | 0.6831301 | 1.782975 | 1.011988 | 0 | 0.9555119 | 1.041953 | 2.616683 | 0.6242329 | 0.8183316 | 1.053407 | 1.485149
| Rel.Std.Dev. |  | 1.996% | 1.586% | 0.3872% | 0.7083% | 0.3626% | 1.667% | 2.092% | 2.085% | 1.564% | 1.448% | 1.077% | 1.592% | 3.142% | 4.226% | 2.725% | 1.405% | 2.208% | 1.533% | 3.75% | 2.521% | 0% | 2.008% | 2.208% | 5.469% | 1.171% | 1.702% | 1.933% | 3.346%
| PDM3 |  | 6.665% | 2.442% | -2.358% | -15.2% | -1.325% | -2.999% | 14.61% | 1.296% | 2.299% | -23.4% | -0.8871% | 3.086% | -3.464% | 1.726% | -1.961% | -3.357% | -2.39% | -4.287% | 2.12% | -13.79% | -14.09% | 2.2% | 1.332% | 2.751% | 14.5% | 3.265% | 17.01% | -4.681%
| Z-Score (Absolute) |  | 1.47 | 0.51 | 0.58 | 3.5 | 0.35 | 0.73 | 3.27 | 0.25 | 0.48 | 5.36 | 0.25 | 0.65 | 0.83 | 0.35 | 0.49 | 0.81 | 0.59 | 1.02 | 0.43 | 3.18 | 3.25 | 0.45 | 0.26 | 0.58 | 3.25 | 0.69 | 3.81 | 1.11
| Analytical results for Cr in OREAS 231b (Certified Value 154 ppm) | [30 empty] | Certified
Cr | Round | Replicate | Lab | Lab | Lab | Lab | Lab | Lab | Lab | Lab | Lab | Lab | Lab | Lab | Lab | Lab | Lab | Lab | Lab | Lab | Lab | Lab | Lab | Lab | Lab | Lab | Lab | Lab | Lab |  |  | 1
| No | No | 1.01 | 1.02 | 1.05 | 1.07 | 1.08 | 1.10 | 1.11 | 1.12 | 1.13 | 1.14 | 1.15 | 1.16 | 1.18 | 1.19 | 1.22 | 1.23 | 1.24 | 1.25 | 1.26 | 1.27 | 1.28 | 1.29 | 1.30 | 1.31 | 1.32 | 1.33 | 1.34 |  |  | ppm
|  |  | 4A*OES/MS | 4A*MS | 4A*MS | 4A*OES/MS | 4A*OES | 4A*OES | 4A*MS | 4A*OES | 4A*OES/MS | 4A*OES/MS | 4A*OES/MS | 4A*OES/MS | 4A*OES/MS | 4A*OES | 4A*OES | 4A*MS | 4A*OES/MS | 4A*OES/MS | 4A*OES/MS | 4A*OES/MS | 4A*MS | 4A*OES/MS | 4A*OES/MS | 4A*MS | 4A*OES/MS | 4A*OES/MS | 4A*OES/MS |  |  | 0
0
| 1 | 1 | 157 | 188 | 144.7796 | 97 | 219 | 156 | 134 | 162 | 168 | 150 | 147 | 148 | 137 | 157 | 111 | 150 | 154 | 156.85 | 168.534 | 165 | 188.7111 | 152 | 155.5836 | 148 | 164 | 169 | 148 |  |  | 1
| 1 | 2 | 161 | 186 | 143.3966 | 107 | 217 | 149 | 136 | 159 | 166 | 147 | 151 | 143 | 153 | 156 | 126 | 149 | 151 | 150.15 | 163.107 | 165 | 193.8634 | 147 | 158.6792 | 153 | 167 | 167 | 147 |  |  | 27
| 1 | 3 | 165 | 183 | 141.1514 | 113 | 221 | 151 | 145 | 162 | 165 | 152 | 147 | 147 | 137 | 158 | 129 | 152 | 148 | 154.53 | 173.844 | 165 | 188.792 | 150 | 159.176 | 151 | 160 | 168 | 141 |  |  | 16
| 1 | 4 | 164 | 178 | 141.4802 | 115 | 223 | 164 | 143 | 163 | 165 | 156 | 140 | 146 | 137 | 156 | 119 | 154 | 165 | 148.6 | 173.547 | 170 | 190.149 | 148 | 163.3757 | 146 | 164 | 161 | 143 |  |  | 153.7205
| 1 | 5 | 120 | 179 | 141.5821 | 102 | 220 | 164 | 134 | 157 | 164 | 143 | 145 | 144 | 141 | 157 | 119 | 152 | 157 | 147.73 | 170.352 | 170 | 192.8602 | 154 | 164.0709 | 144 | 165 | 167 | 146 |  |  | 23
| 1 | 6 | 129 | 190 | 144.0151 | 108 | 225 | 156 | 152 | 163 | 154 | 155 | 151 | 146 | 141 | 159 | 113 | 152 | 169 | 147.39 | 158.949 | 165 | 187.4372 | 152 | 162.274 | 139 | 169 | 165 | 127
| Mean |  | 149.3333 | 184 | 142.7342 | 107 | 220.8333 | 156.6667 | 140.6667 | 161 | 163.6667 | 150.5 | 146.8333 | 145.6667 | 141 | 157.1667 | 119.5 | 151.5 | 157.3333 | 150.875 | 168.0555 | 166.6667 | 190.30215 | 150.5 | 160.5266 | 146.8333 | 164.8333 | 166.1667 | 142
| Median |  | 159 | 184.5 | 142.4894 | 107.5 | 220.5 | 156 | 139.5 | 162 | 165 | 151 | 147 | 146 | 139 | 157 | 119 | 152 | 155.5 | 149.375 | 169.443 | 165 | 189.4705 | 151 | 160.725 | 147 | 164.5 | 167 | 144.5
| Std Dev. |  | 19.64349 | 4.857983 | 1.527633 | 6.723095 | 2.857738 | 6.314006 | 7.25718 | 2.44949 | 4.926121 | 4.929503 | 4.119061 | 1.861899 | 6.196773 | 1.169045 | 7.035624 | 1.760682 | 8.164966 | 3.919111 | 5.942763 | 2.581989 | 2.540453 | 2.664583 | 3.268131 | 5.036533 | 3.060501 | 2.857738 | 7.797435
| Rel.Std.Dev. |  | 13.15% | 2.64% | 1.07% | 6.283% | 1.294% | 4.03% | 5.159% | 1.521% | 3.01% | 3.275% | 2.805% | 1.278% | 4.395% | 0.7438% | 5.888% | 1.162% | 5.19% | 2.598% | 3.536% | 1.549% | 1.335% | 1.77% | 2.036% | 3.43% | 1.857% | 1.72% | 5.491%
| PDM3 |  | -2.854% | 19.7% | -7.147% | -30.39% | 43.66% | 1.917% | -8.492% | 4.736% | 6.47% | -2.095% | -4.48% | -5.239% | -8.275% | 2.242% | -22.26% | -1.444% | 2.35% | -1.851% | 9.325% | 8.422% | 23.8% | -2.095% | 4.428% | -4.48% | 7.229% | 8.097% | -7.625%
| Z-Score (Absolute) |  | 0.15 | 2.31 | 0.62 | 3.16 | 4.92 | 0.37 | 0.77 | 0.67 | 0.86 | 0.07 | 0.33 | 0.41 | 0.75 | 0.4 | 2.27 | 0 | 0.41 | 0.04 | 1.18 | 1.08 | 2.75 | 0.07 | 0.64 | 0.33 | 0.95 | 1.04 | 0.67
| Analytical results for Cs in OREAS 231b (Certified Value 0.58 ppm) | [30 empty] | Certified
Cs | Round | Replicate | Lab | Lab | Lab | Lab | Lab | Lab | Lab | Lab | Lab | Lab | Lab | Lab | Lab | Lab | Lab | Lab | Lab | Lab | Lab | Lab | Lab | Lab | [7 empty] | 1
| No | No | 1.01 | 1.02 | 1.04 | 1.07 | 1.08 | 1.10 | 1.11 | 1.13 | 1.14 | 1.15 | 1.16 | 1.18 | 1.22 | 1.24 | 1.27 | 1.28 | 1.29 | 1.30 | 1.31 | 1.32 | 1.33 | 1.34 | [7 empty] | ppm
|  |  | 4A*OES/MS | 4A*MS | 4A*MS | 4A*OES/MS | 4A*OES | 4A*MS | 4A*MS | 4A*OES/MS | 4A*OES/MS | 4A*OES/MS | 4A*OES/MS | 4A*OES/MS | 4A*OES | 4A*MS | 4A*OES/MS | 4A*MS | 4A*OES/MS | 4A*OES/MS | 4A*MS | 4A*OES/MS | 4A*OES/MS | 4A*OES/MS | [7 empty] | 2
3
| 1 | 1 | < 5 | 0.58 | 0.5186402 | 0.57 | 0.6 | 0.5 | 0.62 | 0.8 | 0.59 | 0.64 | 0.55 | 0.57 | 0.6 | 0.59 | 0.5 | 0.52498 | 0.62 | 0.6418 | 0.53 | 0.82 | 0.66 | 0.54 | [7 empty] | 1
| 1 | 2 | < 5 | 0.58 | 0.5320053 | 0.55 | 0.6 | 0.6 | 0.61 | 0.6 | 0.6 | 0.66 | 0.54 | 0.6 | 0.6 | 0.55 | 0.5 | 0.53024 | 0.6 | 0.6237 | 0.54 | 0.77 | 0.65 | 0.52 | [7 empty] | 28
| 1 | 3 | < 5 | 0.6 | 0.5179355 | 0.59 | 0.6 | 0.5 | 0.62 | 0.5 | 0.59 | 0.61 | 0.6 | 0.57 | 0.6 | 0.57 | 1 | 0.50822 | 0.6 | 0.6515 | 0.56 | 0.71 | 0.66 | 0.57 | [7 empty] | 16
| 1 | 4 | < 5 | 0.59 | 0.5457618 | 0.59 | 0.6 | 0.6 | 0.61 | 0.7 | 0.58 | 0.63 | 0.58 | 0.59 | 0.6 | 0.57 | 0.5 | 0.51641 | 0.62 | 0.6478 | 0.56 | 0.73 | 0.64 | 0.52 | [7 empty] | 0.5844345
| 1 | 5 | < 5 | 0.58 | 0.5077069 | 0.57 | 0.6 | 0.6 | 0.58 | 0.7 | 0.56 | 0.59 | 0.57 | 0.56 | 0.6 | 0.58 | 0.5 | 0.53197 | 0.6 | 0.6679 | 0.55 | 0.7 | 0.67 | 0.54 | [7 empty] | 24
| 1 | 6 | < 5 | 0.61 | 0.5339265 | 0.6 | 0.6 | 0.6 | 0.62 | 0.7 | 0.58 | 0.64 | 0.56 | 0.59 | 0.6 | 0.59 | 0.5 | 0.52191 | 0.63 | 0.6507 | 0.55 | 0.75 | 0.66 | 0.53
| Mean |  |  | 0.59 | 0.525996 | 0.5783333 | 0.6 | 0.5666667 | 0.61 | 0.6666667 | 0.5833333 | 0.6283333 | 0.5666667 | 0.58 | 0.6 | 0.575 | 0.5833333 | 0.5222883 | 0.6116667 | 0.6472333 | 0.5483333 | 0.7466667 | 0.6566667 | 0.5366667
| Median |  |  | 0.585 | 0.5253227 | 0.58 | 0.6 | 0.6 | 0.615 | 0.7 | 0.585 | 0.635 | 0.565 | 0.58 | 0.6 | 0.575 | 0.5 | 0.523445 | 0.61 | 0.64925 | 0.55 | 0.74 | 0.66 | 0.535
| Std Dev. |  |  | 0.01264911 | 0.01373506 | 0.01834848 | 0 | 0.05163978 | 0.01549193 | 0.1032796 | 0.0136626 | 0.02483277 | 0.02160247 | 0.01549193 | 0 | 0.01516575 | 0.2041241 | 0.0089087 | 0.0132916 | 0.01442909 | 0.01169045 | 0.04412105 | 0.01032796 | 0.01861899
| Rel.Std.Dev. |  |  | 2.144% | 2.611% | 3.173% | 0% | 9.113% | 2.54% | 15.49% | 2.342% | 3.952% | 3.812% | 2.671% | 0% | 2.638% | 34.99% | 1.706% | 2.173% | 2.229% | 2.132% | 5.909% | 1.573% | 3.469%
| PDM3 |  |  | 0.9523% | -9.999% | -1.044% | 2.663% | -3.04% | 4.374% | 14.07% | -0.1884% | 7.511% | -3.04% | -0.7588% | 2.663% | -1.614% | -0.1884% | -10.63% | 4.66% | 10.75% | -6.177% | 27.76% | 12.36% | -8.173%
| Z-Score (Absolute) |  | 36.93 | 0.13 | 1.1 | 0.1 | NA | NA | 0.51 | NA | 0 | 0.87 | 0.32 | 0.06 | NA | 0.16 | NA | 1.18 | 0.55 | 1.23 | 0.67 | 3.15 | 1.41 | 0.9
Results from laboratories 1.08, 1.10, 1.13, 1.22 and 1.27 were removed due to their 0.1 ppm reading resolution.
| Analytical results for Cu in OREAS 231b (Certified Value 156 ppm) | [30 empty] | Certified
Cu | Round | Replicate | Lab | Lab | Lab | Lab | Lab | Lab | Lab | Lab | Lab | Lab | Lab | Lab | Lab | Lab | Lab | Lab | Lab | Lab | Lab | Lab | Lab | Lab | Lab | Lab | Lab | Lab | Lab | Lab | Lab | 1
| No | No | 1.01 | 1.02 | 1.03 | 1.04 | 1.05 | 1.07 | 1.08 | 1.10 | 1.11 | 1.12 | 1.13 | 1.14 | 1.15 | 1.16 | 1.18 | 1.19 | 1.22 | 1.23 | 1.24 | 1.25 | 1.26 | 1.27 | 1.28 | 1.29 | 1.30 | 1.31 | 1.32 | 1.33 | 1.34 | ppm
|  |  | 4A*OES/MS | 4A*MS | 4A*OES/MS | 4A*OES | 4A*MS | 4A*OES/MS | 4A*OES | 4A*OES | 4A*MS | 4A*OES | 4A*OES/MS | 4A*OES/MS | 4A*OES/MS | 4A*OES/MS | 4A*OES/MS | 4A*OES | 4A*OES | 4A*MS | 4A*OES/MS | 4A*OES/MS | 4A*OES/MS | 4A*OES/MS | 4A*MS | 4A*OES/MS | 4A*OES/MS | 4A*MS | 4A*OES/MS | 4A*OES/MS | 4A*OES/MS | 0
0
| 1 | 1 | 174 | 155.1 | 145.71 | 167.69 | 154.3047 | 154 | 170 | 159 | 157.1 | 154 | 154.4 | 165.5 | 153.5 | 150 | 154.5 | 164 | 159 | 142.1 | 157 | 11.84 | 148.194 | 150 | 144.8339 | 159 | 144.2526 | 170 | 153 | 154.6 | 154 | 1
| 1 | 2 | 163.1 | 154.8 | 153.44 | 165.26 | 155.4504 | 157 | 170 | 153 | 152.8 | 154 | 148 | 165 | 161 | 155 | 167 | 158 | 158 | 139.5 | 155 | 16.07 | 154.503 | 150 | 153.7211 | 155.5 | 139.4336 | 169 | 158.7 | 156.2 | 153 | 29
| 1 | 3 | 161.7 | 158 | 145.59 | 162.86 | 153.9135 | 157 | 166 | 151 | 155.9 | 154 | 151.4 | 166.5 | 153.5 | 158 | 153 | 165 | 159 | 142.8 | 160 | 16.8 | 152.847 | 150 | 147.0103 | 157 | 142.4664 | 169 | 151.8 | 156.3 | 148 | 16
| 1 | 4 | 160.9 | 155 | 144.96 | 167.1 | 154.9224 | 160 | 170 | 151 | 157 | 156 | 152.9 | 168.5 | 154 | 155.5 | 156 | 160 | 156 | 139.5 | 168 | 18.17 | 150.21 | 150 | 147.8199 | 155 | 146.0582 | 168 | 155 | 154.3 | 153 | 155.6637
| 1 | 5 | 159.4 | 160.1 | 147.34 | 165.87 | 155.1435 | 158 | 166 | 150 | 149.7 | 155 | 147.4 | 157.5 | 146.5 | 151 | 161 | 159 | 159 | 142.1 | 168 | 16.61 | 148.194 | 145 | 152.6945 | 156.5 | 141.9537 | 169 | 156.3 | 156.5 | 152 | 25
| 1 | 6 | 162 | 157.2 | 148.92 | 170.3 | 155.3117 | 161 | 161 | 157 | 154.5 | 153 | 153.2 | 165 | 156.5 | 160 | 157 | 159 | 156 | 140.8 | 157 | 15.25 | 145.602 | 150 | 147.3433 | 157.5 | 242.8339 | 168 | 153.4 | 156.2 | 147
| Mean |  | 163.5167 | 156.7 | 147.66 | 166.5133 | 154.841 | 157.8333 | 167.1667 | 153.5 | 154.5 | 154.3333 | 151.2167 | 164.6667 | 154.1667 | 154.9167 | 158.0833 | 160.8333 | 157.8333 | 141.1333 | 160.8333 | 15.79 | 149.925 | 149.1667 | 148.9038 | 156.75 | 159.4997 | 168.8333 | 154.7 | 155.6833 | 151.1667
| Median |  | 161.85 | 156.15 | 146.525 | 166.485 | 155.0329 | 157.5 | 168 | 152 | 155.2 | 154 | 152.15 | 165.25 | 153.75 | 155.25 | 156.5 | 159.5 | 158.5 | 141.45 | 158.5 | 16.34 | 149.202 | 150 | 147.5816 | 156.75 | 143.3595 | 169 | 154.2 | 156.2 | 152.5
| Std Dev. |  | 5.281446 | 2.124147 | 3.177288 | 2.505958 | 0.606479 | 2.483277 | 3.600926 | 3.674235 | 2.86007 | 1.032796 | 2.893038 | 3.750556 | 4.729341 | 3.878359 | 5.142146 | 2.926887 | 1.47196 | 1.420798 | 5.776389 | 2.160065 | 3.29419 | 2.041241 | 3.502434 | 1.440486 | 40.88614 | 0.7527727 | 2.515552 | 0.9662643 | 2.926887
| Rel.Std.Dev. |  | 3.23% | 1.356% | 2.152% | 1.505% | 0.3917% | 1.573% | 2.154% | 2.394% | 1.851% | 0.6692% | 1.913% | 2.278% | 3.068% | 2.504% | 3.253% | 1.82% | 0.9326% | 1.007% | 3.592% | 13.68% | 2.197% | 1.368% | 2.352% | 0.919% | 25.63% | 0.4459% | 1.626% | 0.6207% | 1.936%
| PDM3 |  | 5.045% | 0.6657% | -5.142% | 6.97% | -0.5285% | 1.394% | 7.39% | -1.39% | -0.7476% | -0.8547% | -2.857% | 5.784% | -0.9617% | -0.4799% | 1.554% | 3.321% | 1.394% | -9.334% | 3.321% | -89.86% | -3.687% | -4.174% | -4.343% | 0.6978% | 2.464% | 8.46% | -0.6191% | 0.0126% | -2.889%
| Z-Score (Absolute) |  | 1.55 | 0.32 | 1.3 | 2.09 | 0.01 | 0.52 | 2.2 | 0.25 | 0.07 | 0.1 | 0.67 | 1.75 | 0.13 | 0 | 0.57 | 1.06 | 0.52 | 2.48 | 1.06 | 25.02 | 0.9 | 1.03 | 1.08 | 0.33 | 0.82 | 2.5 | 0.04 | 0.14 | 0.67
| Analytical results for Dy in OREAS 231b (Certified Value 3.77 ppm) | [30 empty] | Certified
Dy | Round | Replicate | Lab | Lab | Lab | Lab | Lab | Lab | Lab | Lab | [21 empty] | 1
| No | No | 1.02 | 1.03 | 1.04 | 1.07 | 1.08 | 1.24 | 1.27 | 1.28 | [21 empty] | ppm
|  |  | 4A*MS | 4A*MS | 4A*MS | 4A*OES/MS | 4A*OES | 4A*MS | 4A*OES/MS | 4A*MS | [21 empty] | 2
3
| 1 | 1 | 3.71 | 3.46 | 3.519348 | 3.4 | 3.79 | 3.74 | 3.7 | 3.87586 | [21 empty] | 1
| 1 | 2 | 3.76 | 3.69 | 3.48229 | 3.5 | 3.85 | 3.68 | 4 | 3.92077 | [21 empty] | 30
| 1 | 3 | 3.87 | 3.84 | 3.425373 | 3.6 | 3.79 | 3.84 | 3.9 | 3.84853 | [21 empty] | 16
| 1 | 4 | 3.82 | 3.45 | 3.485734 | 3.7 | 3.88 | 3.75 | 3.8 | 3.90819 | [21 empty] | 3.769621
| 1 | 5 | 3.94 | 3.49 | 3.492006 | 3.5 | 3.79 | 3.73 | 3.7 | 3.73731 | [21 empty] | 26
| 1 | 6 | 3.85 | 3.49 | 3.533413 | 3.7 | 3.64 | 3.8 | 3.9 | 3.78569
| Mean |  | 3.825 | 3.57 | 3.489694 | 3.566667 | 3.79 | 3.756667 | 3.833333 | 3.846058
| Median |  | 3.835 | 3.49 | 3.48887 | 3.55 | 3.79 | 3.745 | 3.85 | 3.862195
| Std Dev. |  | 0.08167007 | 0.1591226 | 0.0374266 | 0.121106 | 0.08270429 | 0.05609516 | 0.121106 | 0.07184283
| Rel.Std.Dev. |  | 2.135% | 4.457% | 1.072% | 3.395% | 2.182% | 1.493% | 3.159% | 1.868%
| PDM3 |  | 1.469% | -5.296% | -7.426% | -5.384% | 0.5406% | -0.3436% | 1.69% | 2.028%
| Z-Score (Absolute) |  | 0.52 | 2.07 | 2.88 | 2.1 | 0.17 | 0.17 | 0.61 | 0.74
| Analytical results for Er in OREAS 231b (Certified Value 2.32 ppm) | [30 empty] | Certified
Er | Round | Replicate | Lab | Lab | Lab | Lab | Lab | Lab | Lab | Lab | [21 empty] | 1
| No | No | 1.02 | 1.03 | 1.04 | 1.07 | 1.08 | 1.24 | 1.27 | 1.28 | [21 empty] | ppm
|  |  | 4A*MS | 4A*MS | 4A*MS | 4A*OES/MS | 4A*OES | 4A*MS | 4A*OES/MS | 4A*MS | [21 empty] | 2
3
| 1 | 1 | 2.3 | 2.04 | 2.222492 | 2.1 | 2.33 | 2.3 | 2.3 | 2.43825 | [21 empty] | 1
| 1 | 2 | 2.26 | 2.18 | 2.213138 | 2 | 2.35 | 2.29 | 2.4 | 2.47911 | [21 empty] | 31
| 1 | 3 | 2.36 | 2.27 | 2.169724 | 2.3 | 2.31 | 2.28 | 2.5 | 2.48493 | [21 empty] | 16
| 1 | 4 | 2.29 | 2.04 | 2.204126 | 2.2 | 2.4 | 2.2 | 2.3 | 2.48253 | [21 empty] | 2.315004
| 1 | 5 | 2.36 | 2.08 | 2.253566 | 2.1 | 2.32 | 2.2 | 2.3 | 2.42884 | [21 empty] | 27
| 1 | 6 | 2.36 | 2.08 | 2.24027 | 2.3 | 2.2 | 2.28 | 2.3 | 2.44313
| Mean |  | 2.321667 | 2.115 | 2.217219 | 2.166667 | 2.318333 | 2.258333 | 2.35 | 2.459465
| Median |  | 2.33 | 2.08 | 2.217815 | 2.15 | 2.325 | 2.28 | 2.3 | 2.46112
| Std Dev. |  | 0.04400758 | 0.09159694 | 0.02940792 | 0.121106 | 0.06615638 | 0.04578937 | 0.083666 | 0.02538183
| Rel.Std.Dev. |  | 1.896% | 4.331% | 1.326% | 5.59% | 2.854% | 2.028% | 3.56% | 1.032%
| PDM3 |  | 0.2878% | -8.639% | -4.224% | -6.408% | 0.1438% | -2.448% | 1.512% | 6.24%
| Z-Score (Absolute) |  | 0.43 | 2.24 | 0.92 | NA | 0.39 | 0.39 | NA | 2.21
Results from laboratories 1.07 and 1.27 were removed due to their 0.1 ppm reading resolution.
| Analytical results for Eu in OREAS 231b (Certified Value 0.92 ppm) | [30 empty] | Certified
Eu | Round | Replicate | Lab | Lab | Lab | Lab | Lab | Lab | Lab | Lab | [21 empty] | 1
| No | No | 1.02 | 1.03 | 1.04 | 1.07 | 1.08 | 1.24 | 1.27 | 1.28 | [21 empty] | ppm
|  |  | 4A*MS | 4A*MS | 4A*MS | 4A*OES/MS | 4A*OES | 4A*MS | 4A*OES/MS | 4A*MS | [21 empty] | 2
3
| 1 | 1 | 0.9 | 0.88 | 1.331846 | 0.82 | 0.97 | 0.99 | 0.9 | 0.9183 | [21 empty] | 1
| 1 | 2 | 0.9 | 0.93 | 1.283342 | 0.8 | 0.95 | 0.98 | 0.9 | 0.93914 | [21 empty] | 32
| 1 | 3 | 0.93 | 0.95 | 1.317356 | 0.89 | 0.96 | 0.98 | 1.1 | 0.92561 | [21 empty] | 16
| 1 | 4 | 0.92 | 0.87 | 1.354527 | 0.87 | 0.95 | 0.98 | 0.9 | 0.94406 | [21 empty] | 0.9227853
| 1 | 5 | 0.91 | 0.88 | 1.302629 | 0.82 | 0.95 | 0.98 | 0.9 | 0.91147 | [21 empty] | 28
| 1 | 6 | 0.95 | 0.87 | 1.341771 | 0.92 | 0.91 | 1 | 1.1 | 0.92569
| Mean |  | 0.9183333 | 0.8966667 | 1.321912 | 0.8533333 | 0.9483333 | 0.985 | 0.9666667 | 0.9273783
| Median |  | 0.915 | 0.88 | 1.324601 | 0.845 | 0.95 | 0.98 | 0.9 | 0.92565
| Std Dev. |  | 0.0194079 | 0.03444803 | 0.02621841 | 0.04718757 | 0.02041241 | 0.0083666 | 0.1032796 | 0.01231327
| Rel.Std.Dev. |  | 2.113% | 3.842% | 1.983% | 5.53% | 2.152% | 0.8494% | 10.68% | 1.328%
| PDM3 |  | -0.4824% | -2.83% | 43.25% | -7.526% | 2.769% | 6.742% | 4.755% | 0.4977%
| Z-Score (Absolute) |  | 0.2 | 0.67 | 8.66 | 1.63 | 0.46 | 1.27 | NA | 0
Results from laboratory 1.27 were removed due to their 0.1 ppm reading resolution.
| Analytical results for Fe in OREAS 231b (Certified Value 8.31 wt.%) | [30 empty] | Certified
Fe | Round | Replicate | Lab | Lab | Lab | Lab | Lab | Lab | Lab | Lab | Lab | Lab | Lab | Lab | Lab | Lab | Lab | Lab | Lab | Lab | Lab | Lab | Lab | Lab | Lab | Lab | Lab | Lab | Lab |  |  | 1
| No | No | 1.01 | 1.02 | 1.04 | 1.05 | 1.07 | 1.08 | 1.10 | 1.11 | 1.12 | 1.13 | 1.14 | 1.15 | 1.16 | 1.18 | 1.19 | 1.22 | 1.23 | 1.24 | 1.25 | 1.26 | 1.27 | 1.29 | 1.30 | 1.31 | 1.32 | 1.33 | 1.34 |  |  | wt.%
|  |  | 4A*OES/MS | 4A*MS | 4A*OES | 4A*MS | 4A*OES/MS | 4A*OES | 4A*OES | 4A*MS | 4A*OES | 4A*OES/MS | 4A*OES/MS | 4A*OES/MS | 4A*OES/MS | 4A*OES/MS | 4A*OES | 4A*OES | 4A*MS | 4A*OES/MS | 4A*OES/MS | 4A*OES/MS | 4A*OES/MS | 4A*OES/MS | 4A*OES/MS | 4A*MS | 4A*OES/MS | 4A*OES/MS | 4A*OES/MS |  |  | 2
3
| 1 | 1 | 8.46 | 8.48 | 8.551988 | 8.187768 | 7.75 | 9.093 | 8.48 | 8.49 | 8.45 | 7.93 | 8.84 | 8.33 | 8.32 | 8.29 | 7.79 | 8.75 | 7.76 | 8.14 | 8.5 | 7.6902 | 8.44 | 8.57 | 7.943301 | 8.17 | 7.69 | 8.67 | 8.4 |  |  | 1
| 1 | 2 | 8.45 | 8.38 | 8.5681 | 8.273856 | 7.8 | 9.163 | 8.46 | 8.18 | 8.49 | 7.82 | 8.86 | 8.58 | 8.03 | 8.9 | 7.74 | 8.92 | 7.65 | 8.04 | 8.3 | 7.9798 | 8.395 | 8.14 | 8.12129 | 8.1 | 7.87 | 8.76 | 9.6 |  |  | #N/A
| 1 | 3 | 8.62 | 8.76 | 8.526526 | 8.203686 | 8.51 | 9.163 | 8.41 | 8.34 | 8.45 | 7.87 | 8.91 | 8.33 | 8.41 | 8.17 | 7.86 | 8.78 | 7.63 | 8.12 | 7.93 | 8.0048 | 8.465 | 8.52 | 8.18028 | 8.26 | 7.51 | 8.79 | 8.3 |  |  | 16
| 1 | 4 | 8.49 | 8.57 | 8.590952 | 8.222127 | 8.28 | 9.233 | 8.58 | 8.53 | 8.42 | 7.94 | 9.01 | 8.31 | 8.22 | 8.28 | 7.8 | 8.83 | 7.75 | 8.56 | 8.29 | 7.8368 | 8.395 | 8.41 | 8.313271 | 8.18 | 7.58 | 8.74 | 9.3 |  |  | 8.305377
| 1 | 5 | 8.48 | 8.57 | 8.545382 | 8.254278 | 7.8 | 9.233 | 8.55 | 8.25 | 8.45 | 7.9 | 8.35 | 8.09 | 8.19 | 8.54 | 7.78 | 8.86 | 7.73 | 8.62 | 7.76 | 7.6274 | 8.49 | 8.48 | 8.450263 | 8.14 | 7.6 | 8.8 | 9 |  |  | 29
| 1 | 6 | 8.65 | 8.65 | 8.54789 | 8.325414 | 8.28 | 9.163 | 8.26 | 8.43 | 8.44 | 7.89 | 8.76 | 8.47 | 8.11 | 8.37 | 7.65 | 8.87 | 7.62 | 8.08 | 7.82 | 7.5482 | 8.46 | 8.65 | 8.408268 | 8.23 | 7.68 | 8.82 | 9
| Mean |  | 8.525 | 8.568333 | 8.55514 | 8.244522 | 8.07 | 9.174667 | 8.456667 | 8.37 | 8.45 | 7.891667 | 8.788333 | 8.351667 | 8.213333 | 8.425 | 7.77 | 8.835 | 7.69 | 8.26 | 8.1 | 7.7812 | 8.440833 | 8.461667 | 8.236112 | 8.18 | 7.655 | 8.763333 | 8.933333
| Median |  | 8.485 | 8.57 | 8.549939 | 8.238202 | 8.04 | 9.163 | 8.47 | 8.385 | 8.45 | 7.895 | 8.85 | 8.33 | 8.205 | 8.33 | 7.785 | 8.845 | 7.69 | 8.13 | 8.11 | 7.7635 | 8.45 | 8.5 | 8.246776 | 8.175 | 7.64 | 8.775 | 9
| Std Dev. |  | 0.08689074 | 0.1316688 | 0.02203151 | 0.05077279 | 0.3255764 | 0.05269409 | 0.1143095 | 0.1378405 | 0.02280351 | 0.04355074 | 0.2300797 | 0.1657005 | 0.1377921 | 0.2631159 | 0.07042727 | 0.06220932 | 0.06356099 | 0.2586117 | 0.3029851 | 0.1890792 | 0.03891229 | 0.1772475 | 0.1915679 | 0.05830952 | 0.1246996 | 0.05391351 | 0.5046451
| Rel.Std.Dev. |  | 1.019% | 1.537% | 0.2575% | 0.6158% | 4.034% | 0.5743% | 1.352% | 1.647% | 0.2699% | 0.5519% | 2.618% | 1.984% | 1.678% | 3.123% | 0.9064% | 0.7041% | 0.8265% | 3.131% | 3.741% | 2.43% | 0.461% | 2.095% | 2.326% | 0.7128% | 1.629% | 0.6152% | 5.649%
| PDM3 |  | 2.644% | 3.166% | 3.007% | -0.7327% | -2.834% | 10.47% | 1.822% | 0.7781% | 1.741% | -4.981% | 5.815% | 0.5573% | -1.108% | 1.44% | -6.446% | 6.377% | -7.409% | -0.5464% | -2.473% | -6.311% | 1.631% | 1.882% | -0.834% | -1.51% | -7.831% | 5.514% | 7.561%
| Z-Score (Absolute) |  | 0.55 | 0.7 | 0.66 | 0.45 | 1.06 | 2.85 | 0.31 | 0 | 0.28 | 1.7 | 1.48 | 0.07 | 0.56 | 0.2 | 2.13 | 1.65 | 2.41 | 0.39 | 0.96 | 2.09 | 0.25 | 0.33 | 0.48 | 0.67 | 2.54 | 1.4 | 2
| Analytical results for Ga in OREAS 231b (Certified Value 15.4 ppm) | [30 empty] | Certified
Ga | Round | Replicate | Lab | Lab | Lab | Lab | Lab | Lab | Lab | Lab | Lab | Lab | Lab | Lab | Lab | Lab | Lab | Lab | Lab | Lab | Lab | Lab | Lab | Lab | Lab | Lab | Lab | Lab |  |  |  | 1
| No | No | 1.01 | 1.02 | 1.04 | 1.05 | 1.07 | 1.08 | 1.10 | 1.11 | 1.12 | 1.13 | 1.14 | 1.15 | 1.16 | 1.18 | 1.19 | 1.22 | 1.24 | 1.25 | 1.27 | 1.28 | 1.29 | 1.30 | 1.31 | 1.32 | 1.33 | 1.34 |  |  |  | ppm
|  |  | 4A*OES/MS | 4A*MS | 4A*MS | 4A*MS | 4A*OES/MS | 4A*OES | 4A*MS | 4A*MS | 4A*OES | 4A*OES/MS | 4A*OES/MS | 4A*OES/MS | 4A*OES/MS | 4A*OES/MS | 4A*OES | 4A*OES | 4A*MS | 4A*OES/MS | 4A*OES/MS | 4A*MS | 4A*OES/MS | 4A*OES/MS | 4A*MS | 4A*OES/MS | 4A*OES/MS | 4A*OES/MS |  |  |  | 1
2
| 1 | 1 | 16.5 | 15.27 | 14.42379 | 13.34023 | 12.3 | 14.9 | 16 | 16.1 | 19 | 16 | 15.95 | 16.15 | 14.35 | 14.3 | 11 | 14.2 | 15.98 | 11.27 | 12 | 12.41999 | 16.3 | 16.1354 | 19.2 | 15.7 | 16.93 | 14.6 |  |  |  | 1
| 1 | 2 | 16.8 | 15.36 | 14.21263 | 13.49408 | 12.6 | 15 | 15.3 | 16.09 | 19 | 15 | 16.1 | 15.85 | 15 | 15.9 | 10 | 16.4 | 14.94 | 12.08 | 12 | 12.38103 | 14.85 | 16.3212 | 19.2 | 16 | 16.22 | 13.9 |  |  |  | 33
| 1 | 3 | 16.8 | 15.75 | 14.30542 | 13.34123 | 13.4 | 14.8 | 15.9 | 16.2 | 19 | 15 | 16.3 | 15.3 | 15.95 | 15.25 | 10 | 17.3 | 15.71 | 11.86 | 12 | 12.23054 | 16.2 | 16.5574 | 19 | 15.2 | 16.25 | 14.2 |  |  |  | 16
| 1 | 4 | 16.2 | 15.53 | 14.73097 | 13.52864 | 14.4 | 15.1 | 17 | 16.82 | 19 | 16 | 15.75 | 15.15 | 15.2 | 14.95 | 10 | 15.9 | 15.8 | 12.71 | 12 | 12.24515 | 15.85 | 16.9562 | 19.1 | 15.5 | 15.67 | 13.7 |  |  |  | 15.37435
| 1 | 5 | 16.4 | 15.69 | 14.78027 | 14.13305 | 13.2 | 14.6 | 15.8 | 15.87 | 19 | 15 | 15.7 | 14.35 | 14.6 | 15.55 | 10 | 13.1 | 15.72 | 11.37 | 12 | 12.45356 | 16.15 | 16.8475 | 19.1 | 15.4 | 16.37 | 14.7 |  |  |  | 30
| 1 | 6 | 16.9 | 15.58 | 14.89328 | 13.86077 | 13.7 | 14 | 15.6 | 16.51 | 20 | 15 | 16.3 | 15.4 | 15.15 | 15.5 | 10 | 14.9 | 16.3 | 11.64 | 12 | 12.42426 | 16.7 | 16.844 | 18.6 | 16.1 | 16.07 | 14.2
| Mean |  | 16.6 | 15.53 | 14.55773 | 13.61633 | 13.26667 | 14.73333 | 15.93333 | 16.265 | 19.16667 | 15.33333 | 16.01667 | 15.36667 | 15.04167 | 15.24167 | 10.16667 | 15.3 | 15.74167 | 11.82167 | 12 | 12.35909 | 16.00833 | 16.61028 | 19.03333 | 15.65 | 16.25167 | 14.21667
| Median |  | 16.65 | 15.555 | 14.57738 | 13.51136 | 13.3 | 14.85 | 15.85 | 16.15 | 19 | 15 | 16.025 | 15.35 | 15.075 | 15.375 | 10 | 15.4 | 15.76 | 11.75 | 12 | 12.40051 | 16.175 | 16.7007 | 19.1 | 15.6 | 16.235 | 14.2
| Std Dev. |  | 0.275681 | 0.1860108 | 0.280295 | 0.3166386 | 0.7580677 | 0.3983298 | 0.5785038 | 0.3423887 | 0.4082483 | 0.5163978 | 0.2620433 | 0.6218253 | 0.5544517 | 0.5598363 | 0.4082483 | 1.534927 | 0.4507956 | 0.5289014 | 0 | 0.09681871 | 0.6304099 | 0.3293732 | 0.2250926 | 0.3507136 | 0.4114568 | 0.3868678
| Rel.Std.Dev. |  | 1.661% | 1.198% | 1.925% | 2.325% | 5.714% | 2.704% | 3.631% | 2.105% | 2.13% | 3.368% | 1.636% | 4.047% | 3.686% | 3.673% | 4.016% | 10.03% | 2.864% | 4.474% | 0% | 0.7834% | 3.938% | 1.983% | 1.183% | 2.241% | 2.532% | 2.721%
| PDM3 |  | 7.972% | 1.012% | -5.312% | -11.43% | -13.71% | -4.169% | 3.636% | 5.793% | 24.67% | -0.2668% | 4.178% | -0.04998% | -2.164% | -0.863% | -33.87% | -0.4836% | 2.389% | -23.11% | -21.95% | -19.61% | 4.124% | 8.039% | 23.8% | 1.793% | 5.706% | -7.53%
| Z-Score (Absolute) |  | 1.02 | 0.07 | 0.79 | 1.63 | 1.94 | 0.64 | 0.43 | 0.73 | NA | NA | 0.5 | 0.07 | 0.36 | 0.18 | NA | 0.13 | 0.26 | 3.22 | NA | 2.74 | 0.5 | 1.03 | 3.18 | 0.18 | 0.71 | 1.09
Results from laboratories 1.12, 1.13, 1.19 and 1.27 were removed due to their 1 ppm reading resolution.
| Analytical results for Gd in OREAS 231b (Certified Value 3.04 ppm) | [30 empty] | Certified
Gd | Round | Replicate | Lab | Lab | Lab | Lab | Lab | Lab | Lab | Lab | [21 empty] | 1
| No | No | 1.02 | 1.03 | 1.04 | 1.07 | 1.08 | 1.24 | 1.27 | 1.28 | [21 empty] | ppm
|  |  | 4A*MS | 4A*MS | 4A*MS | 4A*OES/MS | 4A*OES | 4A*MS | 4A*OES/MS | 4A*MS | [21 empty] | 2
3
| 1 | 1 | 3.24 | 2.78 | 3.257786 | 2.7 | 2.9 | 3.28 | 3 | 0.57468 | [21 empty] | 1
| 1 | 2 | 3.23 | 2.97 | 3.211185 | 2.8 | 2.8 | 3.3 | 3 | 0.59293 | [21 empty] | 34
| 1 | 3 | 3.32 | 3.06 | 3.291904 | 2.8 | 2.8 | 3.28 | 3.2 | 0.57037 | [21 empty] | 16
| 1 | 4 | 3.15 | 2.76 | 3.24489 | 2.9 | 2.8 | 3.27 | 3.1 | 0.57834 | [21 empty] | 3.042087
| 1 | 5 | 3.36 | 2.81 | 3.242024 | 2.7 | 2.7 | 3.28 | 3.1 | 0.57258 | [21 empty] | 31
| 1 | 6 | 3.34 | 2.79 | 3.255859 | 2.9 | 2.6 | 3.45 | 3.2 | 0.57882
| Mean |  | 3.273333 | 2.861667 | 3.250608 | 2.8 | 2.766667 | 3.31 | 3.1 | 0.5779533
| Median |  | 3.28 | 2.8 | 3.250374 | 2.8 | 2.8 | 3.28 | 3.1 | 0.57651
| Std Dev. |  | 0.08041559 | 0.1231936 | 0.02624885 | 0.08944272 | 0.1032796 | 0.06928203 | 0.08944272 | 0.008028643
| Rel.Std.Dev. |  | 2.457% | 4.305% | 0.8075% | 3.194% | 3.733% | 2.093% | 2.885% | 1.389%
| PDM3 |  | 7.602% | -5.931% | 6.855% | -7.958% | -9.054% | 8.807% | 1.904% | -81%
| Z-Score (Absolute) |  | 0.82 | 0.33 | 0.75 | 0.5 | 0.6 | 0.92 | 0.33 | 6.7
| Analytical results for Ge in OREAS 231b (Indicative Value 0.16 ppm) | [30 empty] | Indicative
Ge | Round | Replicate | Lab | Lab | Lab | Lab | Lab | Lab | Lab | Lab | Lab | Lab | Lab | Lab | Lab | Lab | Lab | Lab | Lab | Lab | Lab | Lab | Lab | [8 empty] | 1
| No | No | 1.01 | 1.02 | 1.04 | 1.05 | 1.07 | 1.10 | 1.11 | 1.13 | 1.14 | 1.15 | 1.16 | 1.18 | 1.19 | 1.22 | 1.27 | 1.29 | 1.30 | 1.31 | 1.32 | 1.33 | 1.34 | [8 empty] | ppm
|  |  | 4A*OES/MS | 4A*MS | 4A*MS | 4A*MS | 4A*OES/MS | 4A*MS | 4A*MS | 4A*OES/MS | 4A*OES/MS | 4A*OES/MS | 4A*OES/MS | 4A*OES/MS | 4A*OES | 4A*OES | 4A*OES/MS | 4A*OES/MS | 4A*OES/MS | 4A*MS | 4A*OES/MS | 4A*OES/MS | 4A*OES/MS | [8 empty] | 2
2
| 1 | 1 | 0.1 | 1.7 | 0.1304823 | < 0.2 | 0.3 | 1.3 | 0.8 | 3.1 | 0.09 | 0.1 | 0.1 | 0.07 | < 10 | 0.6 | < 5 | 0.08 | 0.2805 | 0.11 | 0.3 | < 0.05 | 0.11 | [8 empty] | 1
| 1 | 2 | 0.1 | 1.7 | 0.1201488 | < 0.2 | 0.4 | 1.1 | 1 | 3 | 0.09 | 0.11 | 0.06 | 0.08 | < 10 | 0.7 | < 5 | 0.42 | 0.2256 | 0.16 | 0.4 | < 0.05 | 0.09 | [8 empty] | 4
| 1 | 3 | 0.2 | 1.7 | 0.1312625 | < 0.2 | 0.4 | 1.3 | 1.1 | 2.9 | 0.11 | 0.09 | 0.16 | 0.08 | < 10 | 0.7 | < 5 | 0.09 | 0.226 | 0.14 | 0.4 | < 0.05 | 0.1 | [8 empty] | 16
| 1 | 4 | 0.5 | 1.7 | 0.1346487 | < 0.2 | 0.2 | 1.5 | 1.2 | 3.1 | 0.08 | 0.1 | 0.09 | 0.09 | < 10 | 0.7 | < 5 | 0.09 | 0.2628 | 0.12 | 0.4 | < 0.05 | 0.1 | [8 empty] | 0.1599545
| 1 | 5 | < 0.1 | 1.6 | 0.1301164 | < 0.2 | 0.4 | 1.4 | 1.1 | 3 | 0.08 | 0.1 | 0.08 | 0.07 | < 10 | 0.6 | < 5 | 0.1 | 0.2474 | 0.14 | 0.4 | 0.05 | 0.11 | [8 empty] | 10
| 1 | 6 | < 0.1 | 1.7 | 0.1311147 | < 0.2 | 0.4 | 1.6 | 1 | 3 | 0.08 | 0.11 | 0.08 | 0.06 | < 10 | 0.6 | < 5 | 0.1 | 0.311 | 0.13 | 0.4 | 0.06 | 0.11
| Mean |  | 0.225 | 1.683333 | 0.1296289 |  | 0.35 | 1.366667 | 1.033333 | 3.016667 | 0.08833333 | 0.1016667 | 0.095 | 0.075 |  | 0.65 |  | 0.1466667 | 0.2588833 | 0.1333333 | 0.3833333 | 0.055 | 0.1033333
| Median |  | 0.15 | 1.7 | 0.1307985 |  | 0.4 | 1.35 | 1.05 | 3 | 0.085 | 0.1 | 0.085 | 0.075 |  | 0.65 |  | 0.095 | 0.2551 | 0.135 | 0.4 | 0.055 | 0.105
| Std Dev. |  | 0.1892969 | 0.04082483 | 0.004917565 |  | 0.083666 | 0.175119 | 0.136626 | 0.07527727 | 0.01169045 | 0.007527727 | 0.03449638 | 0.01048809 |  | 0.05477226 |  | 0.1341144 | 0.03322568 | 0.0175119 | 0.04082483 | 0.007071068 | 0.008164966
| Rel.Std.Dev. |  | 84.13% | 2.425% | 3.794% |  | 23.9% | 12.81% | 13.22% | 2.495% | 13.23% | 7.404% | 36.31% | 13.98% |  | 8.427% |  | 91.44% | 12.83% | 13.13% | 10.65% | 12.86% | 7.902%
| PDM3 |  | 40.67% | 952.4% | -18.96% |  | 118.8% | 754.4% | 546% | 1786% | -44.78% | -36.44% | -40.61% | -53.11% |  | 306.4% |  | -8.307% | 61.85% | -16.64% | 139.7% | -65.62% | -35.4%
| Z-Score (Absolute) |  | 0 | 11.09 | 0.27 | 0.49 | 1.34 | 8.77 | 6.34 | 20.84 | 0.57 | 0.48 | 0.52 | 0.67 | 35.34 | 3.53 | 17.06 | 0.15 | 0.67 | 0.24 | 1.58 | 0.96 | 0.46
| Analytical results for Hf in OREAS 231b (Certified Value 1.54 ppm) | [30 empty] | Certified
Hf | Round | Replicate | Lab | Lab | Lab | Lab | Lab | Lab | Lab | Lab | Lab | Lab | Lab | Lab | Lab | Lab | Lab | Lab | Lab | Lab | Lab | Lab | Lab | Lab | Lab | [6 empty] | 1
| No | No | 1.01 | 1.02 | 1.04 | 1.07 | 1.08 | 1.10 | 1.11 | 1.13 | 1.14 | 1.15 | 1.16 | 1.18 | 1.22 | 1.23 | 1.24 | 1.27 | 1.28 | 1.29 | 1.30 | 1.31 | 1.32 | 1.33 | 1.34 | [6 empty] | ppm
|  |  | 4A*OES/MS | 4A*MS | 4A*MS | 4A*OES/MS | 4A*OES | 4A*MS | 4A*MS | 4A*OES/MS | 4A*OES/MS | 4A*OES/MS | 4A*OES/MS | 4A*OES/MS | 4A*OES | 4A*MS | 4A*MS | 4A*OES/MS | 4A*MS | 4A*OES/MS | 4A*OES/MS | 4A*MS | 4A*OES/MS | 4A*OES/MS | 4A*OES/MS | [6 empty] | 2
2
| 1 | 1 | 1.59 | 1.41 | 0.7760294 | 0.9 | 1.5 | 1.8 | 1.54 | 1.9 | 1.5 | 1.6 | 1.4 | 1.4 | 1.4 | 1.3 | 1.62 | 2.5 | 1.87601 | 1.7 | 1.384 | 2 | 2.4 | 1.8 | 1.36 | [6 empty] | 1
| 1 | 2 | 2.03 | 1.34 | 0.7622147 | 1.5 | 1.5 | 1.8 | 1.5 | 1.7 | 1.4 | 1.6 | 1.3 | 1.5 | 1.5 | 1.3 | 1.65 | 2 | 1.87741 | 1.4 | 1.4116 | 2.3 | 2.27 | 2 | 1.27 | [6 empty] | 19
| 1 | 3 | 1.56 | 1.45 | 0.7970483 | 1.5 | 1.5 | 1.6 | 1.61 | 1.7 | 1.5 | 1.6 | 1.4 | 1.4 | 1.5 | 1.3 | 1.69 | 2 | 1.87057 | 1.5 | 1.4174 | 2.3 | 2.13 | 2 | 1.27 | [6 empty] | 16
| 1 | 4 | 1.8 | 1.4 | 0.7897598 | 0.5 | 1.5 | 1.5 | 1.59 | 1.7 | 1.5 | 1.6 | 1.6 | 1.4 | 1.6 | 1.3 | 1.62 | 1.5 | 1.86366 | 1.5 | 1.4367 | 1.9 | 2.18 | 1.9 | 1.27 | [6 empty] | 1.543915
| 1 | 5 | 1.53 | 1.47 | 0.7395543 | 0.9 | 1.5 | 1.5 | 1.5 | 1.7 | 1.4 | 1.5 | 1.4 | 1.5 | 1.4 | 1.3 | 1.65 | 1.5 | 1.80797 | 1.5 | 1.4292 | 2 | 2.13 | 1.9 | 1.32 | [6 empty] | 32
| 1 | 6 | 1.84 | 1.43 | 0.7746618 | 1.4 | 1.4 | 1.8 | 1.53 | 1.8 | 1.5 | 1.6 | 1.6 | 1.3 | 1.4 | 1.3 | 1.63 | 1.5 | 1.84191 | 1.5 | 1.3654 | 2 | 2.14 | 2 | 1.32
| Mean |  | 1.725 | 1.416667 | 0.7732114 | 1.116667 | 1.483333 | 1.666667 | 1.545 | 1.75 | 1.466667 | 1.583333 | 1.45 | 1.416667 | 1.466667 | 1.3 | 1.643333 | 1.833333 | 1.856255 | 1.516667 | 1.407383 | 2.083333 | 2.208333 | 1.933333 | 1.301667
| Median |  | 1.695 | 1.42 | 0.7753456 | 1.15 | 1.5 | 1.7 | 1.535 | 1.7 | 1.5 | 1.6 | 1.4 | 1.4 | 1.45 | 1.3 | 1.64 | 1.75 | 1.867115 | 1.5 | 1.4145 | 2 | 2.16 | 1.95 | 1.295
| Std Dev. |  | 0.1976613 | 0.04546061 | 0.0205223 | 0.4119061 | 0.04082483 | 0.1505545 | 0.04593474 | 0.083666 | 0.05163978 | 0.04082483 | 0.1224745 | 0.07527727 | 0.08164966 | 0 | 0.0265832 | 0.4082483 | 0.02696208 | 0.09831921 | 0.02743329 | 0.1722401 | 0.107966 | 0.08164966 | 0.03763863
| Rel.Std.Dev. |  | 11.46% | 3.209% | 2.654% | 36.89% | 2.752% | 9.033% | 2.973% | 4.781% | 3.521% | 2.578% | 8.447% | 5.314% | 5.567% | 0% | 1.618% | 22.27% | 1.452% | 6.483% | 1.949% | 8.268% | 4.889% | 4.223% | 2.892%
| PDM3 |  | 11.73% | -8.242% | -49.92% | -27.67% | -3.924% | 7.951% | 0.07029% | 13.35% | -5.003% | 2.553% | -6.083% | -8.242% | -5.003% | -15.8% | 6.439% | 18.75% | 20.23% | -1.765% | -8.843% | 34.94% | 43.03% | 25.22% | -15.69%
| Z-Score (Absolute) |  | 0.94 | 0.45 | 3.34 | 1.8 | 0.15 | 0.67 | 0.13 | 1.05 | 0.22 | 0.3 | 0.3 | 0.45 | 0.22 | 0.97 | 0.57 | 1.42 | 1.53 | 0 | 0.49 | 2.55 | 3.11 | 1.87 | 0.97
| Analytical results for Hg in OREAS 231b (Indicative Value 0.19 ppm) | [30 empty] | Indicative
Hg | Round | Replicate | Lab | Lab | Lab | [26 empty] | 1
| No | No | 1.05 | 1.25 | 1.30 | [26 empty] | ppm
|  |  | 4A*MS | 4A*OES/MS | 4A*OES/MS | [26 empty] | 2
2
| 1 | 1 | < 1 | 0.199 | 0.1168 | [26 empty] | 1
| 1 | 2 | < 1 | 0.497 | 0.0433 | [26 empty] | 6
| 1 | 3 | < 1 | < 0.1 | 0.0183 | [26 empty] | 16
| 1 | 4 | < 1 | 0.3396 | < 0.01 | [26 empty] | 0.1884983
| 1 | 5 | < 1 | 0.5302 | < 0.0101 | [26 empty] | 9
| 1 | 6 | < 1 | 0.5443 | < 0.0265
| Mean |  |  | 0.42202 | 0.05946667
| Median |  |  | 0.497 | 0.0433
| Std Dev. |  |  | 0.1490036 | 0.0512014
| Rel.Std.Dev. |  |  | 35.31% | 86.1%
| PDM3 |  |  | 123.9% | -68.45%
| Z-Score (Absolute) |  | 0.67 | 0 | 1.57
| Analytical results for Ho in OREAS 231b (Certified Value 0.77 ppm) | [30 empty] | Certified
Ho | Round | Replicate | Lab | Lab | Lab | Lab | Lab | Lab | Lab | Lab | [21 empty] | 1
| No | No | 1.02 | 1.03 | 1.04 | 1.07 | 1.08 | 1.24 | 1.27 | 1.28 | [21 empty] | ppm
|  |  | 4A*MS | 4A*MS | 4A*MS | 4A*OES/MS | 4A*OES | 4A*MS | 4A*OES/MS | 4A*MS | [21 empty] | 2
3
| 1 | 1 | 0.8 | 0.72 | 0.7730632 | 0.7 | 0.74 | 0.79 | 0.75 | 0.82772 | [21 empty] | 1
| 1 | 2 | 0.77 | 0.75 | 0.7469836 | 0.7 | 0.74 | 0.81 | 0.8 | 0.84696 | [21 empty] | 20
| 1 | 3 | 0.82 | 0.79 | 0.7324043 | 0.8 | 0.73 | 0.8 | 0.75 | 0.83844 | [21 empty] | 16
| 1 | 4 | 0.83 | 0.71 | 0.7549932 | 0.7 | 0.74 | 0.82 | 0.8 | 0.83914 | [21 empty] | 0.7745069
| 1 | 5 | 0.84 | 0.72 | 0.7385258 | 0.7 | 0.72 | 0.8 | 0.75 | 0.80731 | [21 empty] | 33
| 1 | 6 | 0.81 | 0.72 | 0.7767107 | 0.8 | 0.7 | 0.83 | 0.75 | 0.81304
| Mean |  | 0.8116667 | 0.735 | 0.7537801 | 0.7333333 | 0.7283333 | 0.8083333 | 0.7666667 | 0.8287683
| Median |  | 0.815 | 0.72 | 0.7509884 | 0.7 | 0.735 | 0.805 | 0.75 | 0.83308
| Std Dev. |  | 0.02483277 | 0.03016621 | 0.01808276 | 0.05163978 | 0.01602082 | 0.0147196 | 0.02581989 | 0.01575429
| Rel.Std.Dev. |  | 3.059% | 4.104% | 2.399% | 7.042% | 2.2% | 1.821% | 3.368% | 1.901%
| PDM3 |  | 4.798% | -5.101% | -2.676% | -5.316% | -5.962% | 4.367% | -1.012% | 7.006%
| Z-Score (Absolute) |  | 0.79 | 0.56 | 0.23 | NA | 0.67 | 0.73 | 0 | 1.09
Results from laboratory 1.07 were removed due to their 0.1 ppm reading resolution.
| Analytical results for In in OREAS 231b (Certified Value 0.071 ppm) | [30 empty] | Certified
In | Round | Replicate | Lab | Lab | Lab | Lab | Lab | Lab | Lab | Lab | Lab | Lab | Lab | Lab | Lab | Lab | Lab | Lab | Lab | Lab | Lab | Lab | Lab | Lab | Lab | Lab | [5 empty] | 1
| No | No | 1.01 | 1.02 | 1.04 | 1.07 | 1.10 | 1.11 | 1.13 | 1.14 | 1.15 | 1.16 | 1.18 | 1.19 | 1.22 | 1.23 | 1.24 | 1.25 | 1.27 | 1.28 | 1.29 | 1.30 | 1.31 | 1.32 | 1.33 | 1.34 | [5 empty] | ppm
|  |  | 4A*OES/MS | 4A*MS | 4A*MS | 4A*OES/MS | 4A*MS | 4A*MS | 4A*OES/MS | 4A*OES/MS | 4A*OES/MS | 4A*OES/MS | 4A*OES/MS | 4A*OES | 4A*OES | 4A*MS | 4A*MS | 4A*OES/MS | 4A*OES/MS | 4A*MS | 4A*OES/MS | 4A*OES/MS | 4A*MS | 4A*OES/MS | 4A*OES/MS | 4A*OES/MS | [5 empty] | 3
3
| 1 | 1 | 0.08 | 0.08 | 0.05738561 | < 0.1 | 0.07 | 0.07 | 0.07 | 0.076 | 0.082 | 0.066 | 0.082 | < 10 | 0.06 | 0.06 | 0.071 | 34.9 | < 0.1 | 0.06411 | 0.04 | 0.0907 | 0.08 | 0.07 | 0.071 | 0.065 | [5 empty] | 1
| 1 | 2 | 0.07 | 0.07 | 0.05664024 | < 0.1 | 0.08 | 0.07 | 0.07 | 0.075 | 0.088 | 0.067 | 0.095 | < 10 | 0.07 | 0.06 | 0.068 | 35.26 | < 0.1 | 0.065 | 0.072 | 0.0794 | 0.07 | 0.07 | 0.073 | 0.059 | [5 empty] | 21
| 1 | 3 | 0.08 | 0.07 | 0.055398 | < 0.1 | 0.07 | 0.07 | 0.07 | 0.075 | 0.083 | 0.075 | 0.08 | < 10 | 0.08 | 0.07 | 0.07 | 27.6 | < 0.1 | 0.06277 | 0.055 | 0.0856 | 0.07 | 0.07 | 0.07 | 0.062 | [5 empty] | 16
| 1 | 4 | 0.08 | 0.06 | 0.05601906 | < 0.1 | 0.06 | 0.07 | 0.09 | 0.077 | 0.082 | 0.071 | 0.081 | < 10 | 0.07 | 0.06 | 0.071 | 36.32 | < 0.1 | 0.06278 | 0.038 | 0.0849 | 0.06 | 0.07 | 0.074 | 0.067 | [5 empty] | 0.07117876
| 1 | 5 | 0.08 | 0.07 | 0.05626768 | < 0.1 | 0.07 | 0.07 | 0.09 | 0.076 | 0.072 | 0.073 | 0.081 | < 10 | 0.05 | 0.07 | 0.07 | 32.47 | < 0.1 | 0.06447 | 0.05 | 0.0879 | 0.072 | 0.07 | 0.079 | 0.064 | [5 empty] | 34
| 1 | 6 | 0.08 | 0.07 | 0.05664061 | < 0.1 | 0.07 | 0.07 | 0.08 | 0.078 | 0.082 | 0.083 | 0.084 | < 10 | 0.07 | 0.07 | 0.074 | 31.33 | < 0.1 | 0.06517 | 0.056 | 0.0728 | 0.066 | 0.08 | 0.076 | 0.064
| Mean |  | 0.07833333 | 0.07 | 0.05639187 |  | 0.07 | 0.07 | 0.07833333 | 0.07616667 | 0.0815 | 0.0725 | 0.08383333 |  | 0.06666667 | 0.065 | 0.07066667 | 32.98 |  | 0.06405 | 0.05183333 | 0.08355 | 0.06966667 | 0.07166667 | 0.07383333 | 0.0635
| Median |  | 0.08 | 0.07 | 0.05645396 |  | 0.07 | 0.07 | 0.075 | 0.076 | 0.082 | 0.072 | 0.0815 |  | 0.07 | 0.065 | 0.0705 | 33.685 |  | 0.06429 | 0.0525 | 0.08525 | 0.07 | 0.07 | 0.0735 | 0.064
| Std Dev. |  | 0.004082483 | 0.006324555 | 0.000671309 |  | 0.006324555 | 0 | 0.009831921 | 0.001169045 | 0.005205766 | 0.006188699 | 0.005636193 |  | 0.01032796 | 0.005477226 | 0.001966384 | 3.223892 |  | 0.001057185 | 0.01240027 | 0.006463049 | 0.006623192 | 0.004082483 | 0.003311596 | 0.002738613
| Rel.Std.Dev. |  | 5.212% | 9.035% | 1.19% |  | 9.035% | 0% | 12.55% | 1.535% | 6.387% | 8.536% | 6.723% |  | 15.49% | 8.427% | 2.783% | 9.775% |  | 1.651% | 23.92% | 7.736% | 9.507% | 5.696% | 4.485% | 4.313%
| PDM3 |  | 10.05% | -1.656% | -20.77% |  | -1.656% | -1.656% | 10.05% | 7.008% | 14.5% | 1.856% | 17.78% |  | -6.339% | -8.681% | -0.7194% | 46234% |  | -10.02% | -27.18% | 17.38% | -2.124% | 0.6855% | 3.729% | -10.79%
| Z-Score (Absolute) |  | 0.82 | 0.03 | 1.43 | 2.09 | 0.03 | 0.03 | 0.82 | 0.6 | 1.15 | 0.22 | 1.39 | 506.85 | 0.38 | 0.55 | 0.03 | 3383.68 | 2.09 | 0.65 | 1.9 | 1.36 | 0.07 | 0.14 | 0.36 | 0.7
| Analytical results for K in OREAS 231b (Certified Value 0.477 wt.%) | [30 empty] | Certified
K | Round | Replicate | Lab | Lab | Lab | Lab | Lab | Lab | Lab | Lab | Lab | Lab | Lab | Lab | Lab | Lab | Lab | Lab | Lab | Lab | Lab | Lab | Lab | Lab | Lab | Lab | Lab | Lab | Lab |  |  | 1
| No | No | 1.01 | 1.02 | 1.04 | 1.05 | 1.07 | 1.08 | 1.10 | 1.11 | 1.12 | 1.13 | 1.14 | 1.15 | 1.16 | 1.18 | 1.19 | 1.22 | 1.23 | 1.24 | 1.25 | 1.26 | 1.27 | 1.29 | 1.30 | 1.31 | 1.32 | 1.33 | 1.34 |  |  | wt.%
|  |  | 4A*OES/MS | 4A*MS | 4A*OES | 4A*MS | 4A*OES/MS | 4A*OES | 4A*OES | 4A*MS | 4A*OES | 4A*OES/MS | 4A*OES/MS | 4A*OES/MS | 4A*OES/MS | 4A*OES/MS | 4A*OES | 4A*OES | 4A*MS | 4A*OES/MS | 4A*OES/MS | 4A*OES/MS | 4A*OES/MS | 4A*OES/MS | 4A*OES/MS | 4A*MS | 4A*OES/MS | 4A*OES/MS | 4A*OES/MS |  |  | 3
3
| 1 | 1 | 0.49 | 0.4665 | 0.4650345 | 0.4639001 | 0.44 | 0.5047 | 0.458 | 0.4586 | 0.48 | 0.51 | 0.5 | 0.46 | 0.45 | 0.45 | 0.48 | 0.477 | 0.43 | 0.51 | 0.595 | 0.4626657 | 0.455 | 0.48 | 0.4947999 | 0.47 | 0.51 | 0.5 | 0.49 |  |  | 1
| 1 | 2 | 0.48 | 0.4653 | 0.4602045 | 0.4675403 | 0.45 | 0.5081 | 0.454 | 0.451 | 0.49 | 0.52 | 0.5 | 0.47 | 0.46 | 0.48 | 0.47 | 0.479 | 0.43 | 0.49 | 0.602 | 0.4780848 | 0.455 | 0.45 | 0.5036972 | 0.47 | 0.54 | 0.5 | 0.48 |  |  | #N/A
| 1 | 3 | 0.51 | 0.4796 | 0.461135 | 0.4697842 | 0.48 | 0.5114 | 0.453 | 0.4554 | 0.48 | 0.52 | 0.49 | 0.46 | 0.46 | 0.44 | 0.48 | 0.474 | 0.44 | 0.5 | 0.604 | 0.4796813 | 0.455 | 0.47 | 0.5087962 | 0.47 | 0.49 | 0.5 | 0.47 |  |  | 16
| 1 | 4 | 0.51 | 0.4636 | 0.4633085 | 0.4691989 | 0.48 | 0.5105 | 0.46 | 0.4561 | 0.48 | 0.51 | 0.5 | 0.46 | 0.44 | 0.45 | 0.47 | 0.474 | 0.44 | 0.52 | 0.637 | 0.4734395 | 0.455 | 0.47 | 0.522495 | 0.47 | 0.51 | 0.5 | 0.47 |  |  | 0.4769296
| 1 | 5 | 0.5 | 0.4766 | 0.4646775 | 0.4697961 | 0.44 | 0.513 | 0.461 | 0.444 | 0.48 | 0.51 | 0.47 | 0.44 | 0.44 | 0.46 | 0.47 | 0.475 | 0.44 | 0.53 | 0.661 | 0.4649729 | 0.455 | 0.47 | 0.5294935 | 0.47 | 0.51 | 0.51 | 0.48 |  |  | 35
| 1 | 6 | 0.51 | 0.471 | 0.4638965 | 0.4720955 | 0.48 | 0.5064 | 0.445 | 0.4487 | 0.49 | 0.5 | 0.48 | 0.47 | 0.46 | 0.46 | 0.47 | 0.478 | 0.44 | 0.5 | 0.775 | 0.4611928 | 0.455 | 0.48 | 0.5225943 | 0.48 | 0.53 | 0.5 | 0.46
| Mean |  | 0.5 | 0.4704333 | 0.46304275 | 0.4687192 | 0.4616667 | 0.5090167 | 0.4551667 | 0.4523 | 0.4833333 | 0.5116667 | 0.49 | 0.46 | 0.4516667 | 0.4566667 | 0.4733333 | 0.4761667 | 0.4366667 | 0.5083333 | 0.6456667 | 0.4700062 | 0.455 | 0.47 | 0.513646 | 0.4716667 | 0.515 | 0.5016667 | 0.475
| Median |  | 0.505 | 0.46875 | 0.4636025 | 0.4694916 | 0.465 | 0.5093 | 0.456 | 0.4532 | 0.48 | 0.51 | 0.495 | 0.46 | 0.455 | 0.455 | 0.47 | 0.476 | 0.44 | 0.505 | 0.6205 | 0.4692062 | 0.455 | 0.47 | 0.5156456 | 0.47 | 0.51 | 0.5 | 0.475
| Std Dev. |  | 0.01264911 | 0.006494511 | 0.001956229 | 0.002776214 | 0.02041241 | 0.003164438 | 0.005913262 | 0.005427338 | 0.005163978 | 0.007527727 | 0.01264911 | 0.01095445 | 0.009831921 | 0.0136626 | 0.005163978 | 0.002136976 | 0.005163978 | 0.0147196 | 0.068187 | 0.008093849 | 0 | 0.01095445 | 0.01332062 | 0.004082483 | 0.01760682 | 0.004082483 | 0.01048809
| Rel.Std.Dev. |  | 2.53% | 1.381% | 0.4225% | 0.5923% | 4.421% | 0.6217% | 1.299% | 1.2% | 1.068% | 1.471% | 2.581% | 2.381% | 2.177% | 2.992% | 1.091% | 0.4488% | 1.183% | 2.896% | 10.56% | 1.722% | 0% | 2.331% | 2.593% | 0.8655% | 3.419% | 0.8138% | 2.208%
| PDM3 |  | 4.837% | -1.362% | -2.912% | -1.722% | -3.2% | 6.728% | -4.563% | -5.164% | 1.343% | 7.283% | 2.741% | -3.55% | -5.297% | -4.249% | -0.754% | -0.16% | -8.442% | 6.585% | 35.38% | -1.452% | -4.598% | -1.453% | 7.699% | -1.103% | 7.982% | 5.187% | -0.4046%
| Z-Score (Absolute) |  | 1.16 | 0.05 | 0.35 | 0.12 | 0.41 | 1.53 | 0.67 | 0.79 | 0.48 | 1.63 | 0.75 | 0.48 | 0.82 | 0.61 | 0.07 | 0.18 | 1.43 | 1.5 | 7.11 | 0.07 | 0.68 | 0.07 | 1.72 | 0 | 1.77 | 1.23 | 0.14
| Analytical results for La in OREAS 231b (Certified Value 4.52 ppm) | [30 empty] | Certified
La | Round | Replicate | Lab | Lab | Lab | Lab | Lab | Lab | Lab | Lab | Lab | Lab | Lab | Lab | Lab | Lab | Lab | Lab | Lab | Lab | Lab | Lab | Lab | Lab | Lab | Lab | Lab |  |  |  |  | 1
| No | No | 1.01 | 1.02 | 1.03 | 1.04 | 1.05 | 1.07 | 1.08 | 1.11 | 1.12 | 1.13 | 1.14 | 1.15 | 1.16 | 1.18 | 1.19 | 1.23 | 1.24 | 1.27 | 1.28 | 1.29 | 1.30 | 1.31 | 1.32 | 1.33 | 1.34 |  |  |  |  | ppm
|  |  | 4A*OES/MS | 4A*MS | 4A*MS | 4A*MS | 4A*MS | 4A*OES/MS | 4A*OES | 4A*MS | 4A*OES | 4A*OES/MS | 4A*OES/MS | 4A*OES/MS | 4A*OES/MS | 4A*OES/MS | 4A*OES | 4A*MS | 4A*OES/MS | 4A*OES/MS | 4A*MS | 4A*OES/MS | 4A*OES/MS | 4A*MS | 4A*OES/MS | 4A*OES/MS | 4A*OES/MS |  |  |  |  | 2
3
| 1 | 1 | 4.4 | 4.5 | 4.09 | 4.36321 | 4.413761 | 4.2 | 5 | 4.65 | < 5 | 8 | 4.5 | 4.9 | 4.2 | 4.3 | 5 | 4.2 | 4.4 | 5 | 4.61269 | 4.8 | 4.7063 | 5.4 | 4.7 | 5.4 | 4.7 |  |  |  |  | 1
| 1 | 2 | 4.6 | 4.51 | 4.35 | 4.304266 | 4.498874 | 4.3 | 5 | 4.44 | < 5 | 8 | 4.6 | 4.9 | 4.5 | 4.7 | 5 | 4.3 | 4.5 | 5 | 4.74549 | 4.6 | 4.8135 | 5.4 | 4.9 | 5.3 | 4.4 |  |  |  |  | 22
| 1 | 3 | 4.5 | 4.52 | 4.45 | 4.350397 | 4.457414 | 4.6 | 5 | 4.58 | < 5 | 7 | 4.7 | 4.6 | 4.9 | 4.5 | 5 | 4.1 | 4.4 | 7 | 4.67406 | 4.7 | 4.8511 | 5.4 | 4.6 | 5.4 | 4.5 |  |  |  |  | 16
| 1 | 4 | 4.5 | 4.41 | 4.27 | 4.337637 | 4.491289 | 4.5 | 5 | 4.5 | < 5 | 8 | 4.6 | 4.6 | 4.6 | 4.5 | 5 | 4.2 | 4.5 | 5 | 4.57868 | 4.7 | 4.8598 | 5.4 | 4.6 | 5.1 | 4.3 |  |  |  |  | 4.524753
| 1 | 5 | 5.4 | 4.47 | 4.25 | 4.29921 | 4.527651 | 4.3 | 5 | 4.58 | < 5 | 8 | 4.5 | 4.6 | 4.4 | 4.7 | 5 | 4.2 | 4.7 | 5 | 4.54351 | 4.5 | 4.8999 | 5.6 | 4.5 | 5.4 | 4.7 |  |  |  |  | 36
| 1 | 6 | 5.6 | 4.47 | 4.24 | 4.36667 | 4.570008 | 4.6 | 5 | 4.57 | 5 | 8 | 4.6 | 4.8 | 4.6 | 4.6 | 5 | 4.2 | 4.4 | 5 | 4.56637 | 4.9 | 4.6915 | 5.7 | 4.7 | 5.3 | 4.5
| Mean |  | 4.833333 | 4.48 | 4.275 | 4.336898 | 4.493166 | 4.416667 | 5 | 4.553333 | 5 | 7.833333 | 4.583333 | 4.733333 | 4.533333 | 4.55 | 5 | 4.2 | 4.483333 | 5.333333 | 4.620133 | 4.7 | 4.803683 | 5.483333 | 4.666667 | 5.316667 | 4.516667
| Median |  | 4.55 | 4.485 | 4.26 | 4.344017 | 4.495081 | 4.4 | 5 | 4.575 | 5 | 8 | 4.6 | 4.7 | 4.55 | 4.55 | 5 | 4.2 | 4.45 | 5 | 4.595685 | 4.7 | 4.8323 | 5.4 | 4.65 | 5.35 | 4.5
| Std Dev. |  | 0.5240865 | 0.04 | 0.1202913 | 0.02914341 | 0.05424651 | 0.1722401 | 0 | 0.0731209 |  | 0.4082483 | 0.07527727 | 0.1505545 | 0.233809 | 0.1516575 | 0 | 0.06324555 | 0.1169045 | 0.8164966 | 0.07636464 | 0.1414214 | 0.08581381 | 0.132916 | 0.136626 | 0.1169045 | 0.1602082
| Rel.Std.Dev. |  | 10.84% | 0.8929% | 2.814% | 0.672% | 1.207% | 3.9% | 0% | 1.606% |  | 5.212% | 1.642% | 3.181% | 5.158% | 3.333% | 0% | 1.506% | 2.608% | 15.31% | 1.653% | 3.009% | 1.786% | 2.424% | 2.928% | 2.199% | 3.547%
| PDM3 |  | 6.82% | -0.9891% | -5.52% | -4.152% | -0.6981% | -2.389% | 10.5% | 0.6317% | 10.5% | 73.12% | 1.295% | 4.61% | 0.1896% | 0.558% | 10.5% | -7.177% | -0.9154% | 17.87% | 2.108% | 3.873% | 6.165% | 21.19% | 3.136% | 17.5% | -0.1787%
| Z-Score (Absolute) |  | 1.52 | 0.39 | 1.49 | 1.16 | 0.32 | 0.73 | NA | 0.01 | NA | NA | 0.17 | 0.98 | 0.1 | 0.01 | NA | 1.9 | 0.37 | NA | 0.37 | 0.8 | 1.36 | 5.03 | 0.62 | 4.13 | 0.19
Results from laboratories 1.08, 1.12, 1.13 1.19 and 1.27 were removed due to their 1 ppm reading resolution.
| Analytical results for Li in OREAS 231b (Certified Value 12 ppm) | [30 empty] | Certified
Li | Round | Replicate | Lab | Lab | Lab | Lab | Lab | Lab | Lab | Lab | Lab | Lab | Lab | Lab | Lab | Lab | Lab | Lab | Lab | Lab | Lab | Lab | Lab | Lab | Lab | Lab | Lab | Lab | Lab |  |  | 1
| No | No | 1.01 | 1.02 | 1.03 | 1.04 | 1.05 | 1.07 | 1.08 | 1.10 | 1.11 | 1.12 | 1.13 | 1.14 | 1.15 | 1.16 | 1.18 | 1.19 | 1.22 | 1.23 | 1.24 | 1.27 | 1.28 | 1.29 | 1.30 | 1.31 | 1.32 | 1.33 | 1.34 |  |  | ppm
|  |  | 4A*OES/MS | 4A*MS | 4A*OES/MS | 4A*MS | 4A*MS | 4A*OES/MS | 4A*OES | 4A*MS | 4A*MS | 4A*OES | 4A*OES/MS | 4A*OES/MS | 4A*OES/MS | 4A*OES/MS | 4A*OES/MS | 4A*OES | 4A*OES | 4A*MS | 4A*MS | 4A*OES/MS | 4A*MS | 4A*OES/MS | 4A*OES/MS | 4A*MS | 4A*OES/MS | 4A*OES/MS | 4A*OES/MS |  |  | 1
1
| 1 | 1 | < 1 | 12.2 | 11.7 | 9.524089 | 14.29288 | 11 | 6 | 14.9 | 12.2 | 12 | 14.9 | 14.4 | 11.9 | 12.6 | 12.4 | < 5 | 11 | 10.3 | 11.9 | 13 | 9.69056 | 13 | 9.867 | 12.4 | 16 | 13.6 | 12.7 |  |  | 1
| 1 | 2 | < 1 | 11.9 | 11.12 | 9.491786 | 13.94331 | 12 | 6 | 14 | 11.8 | 12 | 13.4 | 14.4 | 12.3 | 12.5 | 13.4 | < 5 | 12.2 | 10.2 | 10.5 | 12 | 9.58592 | 12.4 | 10.0854 | 12.5 | 16 | 12.9 | 11.5 |  |  | #N/A
| 1 | 3 | < 1 | 12.4 | 11.04 | 9.564476 | 13.55276 | 12 | 6 | 13.8 | 12.1 | 12 | 13.8 | 14.6 | 11.7 | 13 | 12.2 | < 5 | 13.1 | 10.3 | 11.3 | 13 | 9.42177 | 13 | 10.2414 | 12.5 | 14 | 12.9 | 11.9 |  |  | 16
| 1 | 4 | < 1 | 12 | 10.78 | 9.406047 | 13.43636 | 11 | 6 | 13.6 | 11.9 | 11 | 15 | 14.6 | 11.9 | 12.6 | 12.4 | < 5 | 12.2 | 10.4 | 11.8 | 12 | 9.53495 | 12.8 | 10.4208 | 12.4 | 15 | 12.5 | 11.8 |  |  | 11.96175
| 1 | 5 | < 1 | 12.1 | 10.76 | 8.985247 | 13.32613 | 12 | 6 | 14 | 11.9 | 12 | 16.9 | 13.2 | 11.5 | 12.4 | 12.7 | < 5 | 12.5 | 10.6 | 11.1 | 12 | 9.68663 | 12.8 | 10.5612 | 12.3 | 15 | 12.9 | 12 |  |  | 37
| 1 | 6 | < 1 | 12.5 | 10.48 | 9.357971 | 13.36263 | 12 | 6 | 13.1 | 12.1 | 12 | 15.4 | 14.4 | 12 | 12.8 | 12.3 | < 5 | 10.9 | 10.6 | 11.5 | 12 | 9.62659 | 13.1 | 10.53 | 12.3 | 15 | 12.8 | 12.2
| Mean |  |  | 12.18333 | 10.98 | 9.388269 | 13.65234 | 11.66667 | 6 | 13.9 | 12 | 11.83333 | 14.9 | 14.26667 | 11.88333 | 12.65 | 12.56667 |  | 11.98333 | 10.4 | 11.35 | 12.33333 | 9.59107 | 12.85 | 10.2843 | 12.4 | 15.16667 | 12.93333 | 12.01667
| Median |  |  | 12.15 | 10.91 | 9.448916 | 13.49456 | 12 | 6 | 13.9 | 12 | 12 | 14.95 | 14.4 | 11.9 | 12.6 | 12.4 |  | 12.2 | 10.35 | 11.4 | 12 | 9.606255 | 12.9 | 10.3311 | 12.4 | 15 | 12.9 | 11.95
| Std Dev. |  |  | 0.2316607 | 0.4195235 | 0.2115999 | 0.3851899 | 0.5163978 | 0 | 0.5932959 | 0.1549193 | 0.4082483 | 1.242578 | 0.5316641 | 0.271416 | 0.2167948 | 0.4412105 |  | 0.8658329 | 0.167332 | 0.5128353 | 0.5163978 | 0.1021079 | 0.250998 | 0.2724758 | 0.08944272 | 0.7527727 | 0.3614784 | 0.4070217
| Rel.Std.Dev. |  |  | 1.901% | 3.821% | 2.254% | 2.821% | 4.426% | 0% | 4.268% | 1.291% | 3.45% | 8.339% | 3.727% | 2.284% | 1.714% | 3.511% |  | 7.225% | 1.609% | 4.518% | 4.187% | 1.065% | 1.953% | 2.649% | 0.7213% | 4.963% | 2.795% | 3.387%
| PDM3 |  |  | 1.852% | -8.207% | -21.51% | 14.13% | -2.467% | -49.84% | 16.2% | 0.3198% | -1.074% | 24.56% | 19.27% | -0.6556% | 5.754% | 5.057% |  | 0.1804% | -13.06% | -5.114% | 3.106% | -19.82% | 7.426% | -14.02% | 3.664% | 26.79% | 8.122% | 0.4591%
| Z-Score (Absolute) |  | 7.95 | 0.12 | 0.71 | 1.81 | 1.14 | NA | NA | 1.31 | 0.01 | NA | 2 | 1.56 | 0.09 | 0.44 | 0.39 | 6.56 | 0.02 | 1.11 | 0.45 | NA | 1.67 | 0.58 | 1.19 | 0.27 | NA | 0.64 | 0.01
Results from laboratories 1.07, 1.08, 1.12, 1.27 and 1.32 were removed due to their 1 ppm reading resolution.
| Analytical results for Lu in OREAS 231b (Certified Value 0.33 ppm) | [30 empty] | Certified
Lu | Round | Replicate | Lab | Lab | Lab | Lab | Lab | Lab | Lab | Lab | Lab | [20 empty] | 1
| No | No | 1.01 | 1.02 | 1.03 | 1.04 | 1.07 | 1.24 | 1.27 | 1.28 | 1.32 | [20 empty] | ppm
|  |  | 4A*OES/MS | 4A*MS | 4A*MS | 4A*MS | 4A*OES/MS | 4A*MS | 4A*OES/MS | 4A*MS | 4A*OES/MS | [20 empty] | 2
3
| 1 | 1 | 0.34 | 0.32 | 0.28 | 4.275177 | 0.3 | 0.34 | 0.5 | 0.35459 | 0.31 | [20 empty] | 1
| 1 | 2 | 0.35 | 0.32 | 0.3 | 4.247807 | 0.3 | 0.34 | 0.5 | 0.3566 | 0.32 | [20 empty] | 23
| 1 | 3 | 0.35 | 0.33 | 0.31 | 4.261221 | 0.3 | 0.35 | 0.6 | 0.35332 | 0.29 | [20 empty] | 16
| 1 | 4 | 0.36 | 0.32 | 0.27 | 4.300829 | 0.4 | 0.35 | 0.5 | 0.35481 | 0.31 | [20 empty] | 0.3303186
| 1 | 5 | 0.37 | 0.33 | 0.29 | 4.288682 | 0.3 | 0.34 | 0.5 | 0.33756 | 0.3 | [20 empty] | 38
| 1 | 6 | 0.38 | 0.35 | 0.29 | 4.294658 | 0.3 | 0.36 | 0.5 | 0.34857 | 0.3
| Mean |  | 0.3583333 | 0.3283333 | 0.29 | 4.278062 | 0.3166667 | 0.3466667 | 0.5166667 | 0.3509083 | 0.305
| Median |  | 0.355 | 0.325 | 0.29 | 4.281929 | 0.3 | 0.345 | 0.5 | 0.353955 | 0.305
| Std Dev. |  | 0.0147196 | 0.01169045 | 0.01414214 | 0.02056123 | 0.04082483 | 0.008164966 | 0.04082483 | 0.007080038 | 0.01048809
| Rel.Std.Dev. |  | 4.108% | 3.561% | 4.877% | 0.4806% | 12.89% | 2.355% | 7.902% | 2.018% | 3.439%
| PDM3 |  | 8.481% | -0.601% | -12.21% | 1195% | -4.133% | 4.949% | 56.41% | 6.233% | -7.665%
| Z-Score (Absolute) |  | 0.43 | 0.67 | 2.08 | 144.6 | NA | 0 | NA | 0.16 | 1.53
Results from laboratories 1.07 and 1.27 were removed due to their 0.1 ppm reading resolution.
| Analytical results for Mg in OREAS 231b (Certified Value 4.14 wt.%) | [30 empty] | Certified
Mg | Round | Replicate | Lab | Lab | Lab | Lab | Lab | Lab | Lab | Lab | Lab | Lab | Lab | Lab | Lab | Lab | Lab | Lab | Lab | Lab | Lab | Lab | Lab | Lab | Lab | Lab | Lab | Lab | Lab |  |  | 1
| No | No | 1.01 | 1.02 | 1.04 | 1.05 | 1.07 | 1.08 | 1.10 | 1.11 | 1.12 | 1.13 | 1.14 | 1.15 | 1.16 | 1.18 | 1.19 | 1.22 | 1.23 | 1.24 | 1.25 | 1.26 | 1.27 | 1.29 | 1.30 | 1.31 | 1.32 | 1.33 | 1.34 |  |  | wt.%
|  |  | 4A*OES/MS | 4A*MS | 4A*OES | 4A*MS | 4A*OES/MS | 4A*OES | 4A*OES | 4A*MS | 4A*OES | 4A*OES/MS | 4A*OES/MS | 4A*OES/MS | 4A*OES/MS | 4A*OES/MS | 4A*OES | 4A*OES | 4A*MS | 4A*OES/MS | 4A*OES/MS | 4A*OES/MS | 4A*OES/MS | 4A*OES/MS | 4A*OES/MS | 4A*MS | 4A*OES/MS | 4A*OES/MS | 4A*OES/MS |  |  | 2
3
| 1 | 1 | 4.04 | 4.077 | 4.246808 | 4.008117 | 3.64 | 4.4506 | 4.16 | 4.207 | 3.97 | 3.71 | 4.51 | 4.14 | 4.07 | 4.08 | 4.2 | 4.235 | 4.27 | 4.023 | 1.649 | 3.34494 | 4.3505 | 4.28 | 3.952635 | 4.23 | 3.13 | 4.13 | 3.9 |  |  | 1
| 1 | 2 | 3.99 | 4.0607 | 4.223778 | 4.044729 | 3.82 | 4.4687 | 4.18 | 4.1385 | 3.94 | 3.67 | 4.51 | 4.28 | 4.02 | 4.4 | 4.12 | 4.231 | 4.19 | 3.966 | 1.3 | 3.48237 | 4.355 | 4.1 | 4.038842 | 4.2 | 3.29 | 4.17 | 4.5 |  |  | #N/A
| 1 | 3 | 4.09 | 4.1333 | 4.216584 | 4.012964 | 4.11 | 4.4928 | 4.17 | 4.2294 | 3.98 | 3.69 | 4.55 | 4.14 | 4.13 | 4.03 | 4.19 | 4.257 | 4.19 | 4.03 | 0.628 | 3.50568 | 4.364 | 4.25 | 4.105065 | 4.27 | 3.13 | 4.18 | 3.9 |  |  | 16
| 1 | 4 | 4 | 3.9895 | 4.219034 | 4.014812 | 4.05 | 4.523 | 4.22 | 4.2123 | 3.95 | 3.66 | 4.61 | 4.14 | 4.03 | 4.08 | 4.13 | 4.269 | 4.24 | 4.238 | 1.59 | 3.43251 | 4.336 | 4.18 | 4.186842 | 4.22 | 3.16 | 4.17 | 4.3 |  |  | 4.14139
| 1 | 5 | 4.06 | 4.1368 | 4.235734 | 4.029157 | 3.81 | 4.5169 | 4.25 | 4.0997 | 3.99 | 3.66 | 4.27 | 4.03 | 4.02 | 4.2 | 4.13 | 4.289 | 4.25 | 4.247 | 1.21 | 3.33909 | 4.3725 | 4.22 | 4.228745 | 4.21 | 3.17 | 4.19 | 4.2 |  |  | 39
| 1 | 6 | 4.09 | 4.0794 | 4.273032 | 4.049369 | 4.05 | 4.4868 | 4.08 | 4.1735 | 4.03 | 3.62 | 4.49 | 4.21 | 4.08 | 4.12 | 4.07 | 4.291 | 4.2 | 3.99 | 1.01 | 3.35475 | 4.3695 | 4.32 | 4.238319 | 4.25 | 3.25 | 4.19 | 4.1
| Mean |  | 4.045 | 4.07945 | 4.235828 | 4.026525 | 3.913333 | 4.4898 | 4.176667 | 4.176733 | 3.976667 | 3.668333 | 4.49 | 4.156667 | 4.058333 | 4.151667 | 4.14 | 4.262 | 4.223333 | 4.082333 | 1.231167 | 3.40989 | 4.357917 | 4.225 | 4.125075 | 4.23 | 3.188333 | 4.171667 | 4.15
| Median |  | 4.05 | 4.0782 | 4.229756 | 4.021984 | 3.935 | 4.4898 | 4.175 | 4.19025 | 3.975 | 3.665 | 4.51 | 4.14 | 4.05 | 4.1 | 4.13 | 4.263 | 4.22 | 4.0265 | 1.255 | 3.39363 | 4.3595 | 4.235 | 4.145953 | 4.225 | 3.165 | 4.175 | 4.15
| Std Dev. |  | 0.0432435 | 0.05410622 | 0.02145824 | 0.017436 | 0.1844632 | 0.02770018 | 0.05819507 | 0.04972165 | 0.03204164 | 0.03060501 | 0.115931 | 0.08358628 | 0.04355074 | 0.1342262 | 0.04816638 | 0.02582247 | 0.03444803 | 0.1262263 | 0.3798044 | 0.07377303 | 0.01362137 | 0.0779102 | 0.1139815 | 0.02607681 | 0.06645801 | 0.02228602 | 0.2345208
| Rel.Std.Dev. |  | 1.069% | 1.326% | 0.5066% | 0.433% | 4.714% | 0.617% | 1.393% | 1.19% | 0.8057% | 0.8343% | 2.582% | 2.011% | 1.073% | 3.233% | 1.163% | 0.6059% | 0.8157% | 3.092% | 30.85% | 2.164% | 0.3126% | 1.844% | 2.763% | 0.6165% | 2.084% | 0.5342% | 5.651%
| PDM3 |  | -2.327% | -1.496% | 2.28% | -2.774% | -5.507% | 8.413% | 0.8518% | 0.8534% | -3.977% | -11.42% | 8.418% | 0.3689% | -2.006% | 0.2481% | -0.03357% | 2.912% | 1.979% | -1.426% | -70.27% | -17.66% | 5.228% | 2.019% | -0.394% | 2.14% | -23.01% | 0.7311% | 0.2079%
| Z-Score (Absolute) |  | 0.82 | 0.55 | 0.67 | 0.97 | 1.86 | 2.67 | 0.21 | 0.21 | 1.36 | 3.78 | 2.67 | 0.05 | 0.72 | 0.01 | 0.08 | 0.88 | 0.58 | 0.53 | 22.93 | 5.81 | 1.63 | 0.59 | 0.2 | 0.63 | 7.56 | 0.17 | 0
| Analytical results for Mn in OREAS 231b (Certified Value 0.158 wt.%) | [30 empty] | Certified
Mn | Round | Replicate | Lab | Lab | Lab | Lab | Lab | Lab | Lab | Lab | Lab | Lab | Lab | Lab | Lab | Lab | Lab | Lab | Lab | Lab | Lab | Lab | Lab | Lab | Lab | Lab | Lab | Lab | Lab |  |  | 1
| No | No | 1.01 | 1.02 | 1.04 | 1.05 | 1.07 | 1.08 | 1.10 | 1.11 | 1.12 | 1.13 | 1.14 | 1.15 | 1.16 | 1.18 | 1.19 | 1.22 | 1.23 | 1.24 | 1.25 | 1.26 | 1.27 | 1.29 | 1.30 | 1.31 | 1.32 | 1.33 | 1.34 |  |  | wt.%
|  |  | 4A*OES/MS | 4A*MS | 4A*OES | 4A*MS | 4A*OES/MS | 4A*OES | 4A*OES | 4A*MS | 4A*OES | 4A*OES/MS | 4A*OES/MS | 4A*OES/MS | 4A*OES/MS | 4A*OES/MS | 4A*OES | 4A*OES | 4A*MS | 4A*OES/MS | 4A*OES/MS | 4A*OES/MS | 4A*OES/MS | 4A*OES/MS | 4A*OES/MS | 4A*MS | 4A*OES/MS | 4A*OES/MS | 4A*OES/MS |  |  | 3
3
| 1 | 1 | 0.17 | 0.1638 | 0.1669626 | 0.1551937 | 0.154 | 0.1758 | 0.157 | 0.1629 | 0.1442 | 0.0892 | 0.163 | 0.157 | 0.1595 | 0.154 | 0.1587 | 0.1606 | 0.1635 | 0.1568 | 0.106 | 0.145305 | 0.157 | 0.1565 | 0.1331282 | 0.164 | 0.1523 | 0.1538 | 0.157 |  |  | 1
| 1 | 2 | 0.16 | 0.1637 | 0.1642676 | 0.1566303 | 0.154 | 0.1766 | 0.156 | 0.159 | 0.1449 | 0.0883 | 0.164 | 0.163 | 0.1565 | 0.1665 | 0.156 | 0.1633 | 0.1605 | 0.1547 | 0.099 | 0.152046 | 0.156 | 0.153 | 0.1353982 | 0.162 | 0.1528 | 0.1544 | 0.154 |  |  | 24
| 1 | 3 | 0.17 | 0.1658 | 0.1680112 | 0.1549574 | 0.168 | 0.1781 | 0.156 | 0.1629 | 0.1448 | 0.0777 | 0.164 | 0.1575 | 0.1605 | 0.152 | 0.1589 | 0.161 | 0.1603 | 0.1567 | 0.089 | 0.152226 | 0.157 | 0.1555 | 0.1369116 | 0.165 | 0.1527 | 0.1547 | 0.149 |  |  | 16
| 1 | 4 | 0.16 | 0.164 | 0.1671978 | 0.1551617 | 0.165 | 0.1789 | 0.158 | 0.162 | 0.1448 | 0.082 | 0.1655 | 0.156 | 0.1565 | 0.1545 | 0.1571 | 0.1617 | 0.1624 | 0.164 | 0.101 | 0.147807 | 0.1565 | 0.1535 | 0.1396101 | 0.163 | 0.1521 | 0.1542 | 0.152 |  |  | 0.1579393
| 1 | 5 | 0.16 | 0.164 | 0.1664922 | 0.1552787 | 0.155 | 0.1797 | 0.159 | 0.1578 | 0.1451 | 0.0853 | 0.155 | 0.154 | 0.1575 | 0.1605 | 0.1572 | 0.1634 | 0.1621 | 0.1646 | 0.096 | 0.145908 | 0.158 | 0.1555 | 0.1406874 | 0.163 | 0.153 | 0.1558 | 0.156 |  |  | 40
| 1 | 6 | 0.16 | 0.164 | 0.169589 | 0.1562349 | 0.164 | 0.1774 | 0.153 | 0.1655 | 0.1448 | 0.0774 | 0.163 | 0.159 | 0.159 | 0.1555 | 0.1549 | 0.1624 | 0.1602 | 0.1552 | 0.092 | 0.144252 | 0.1575 | 0.1575 | 0.1395023 | 0.165 | 0.1563 | 0.1551 | 0.151
| Mean |  | 0.1633333 | 0.1642167 | 0.1670867 | 0.1555761 | 0.16 | 0.17775 | 0.1565 | 0.1616833 | 0.1447667 | 0.08331667 | 0.1624167 | 0.15775 | 0.15825 | 0.1571667 | 0.1571333 | 0.1620667 | 0.1615 | 0.1586667 | 0.09716667 | 0.147924 | 0.157 | 0.15525 | 0.1375396 | 0.1636667 | 0.1532 | 0.1546667 | 0.1531667
| Median |  | 0.16 | 0.164 | 0.1670802 | 0.1552362 | 0.1595 | 0.17775 | 0.1565 | 0.16245 | 0.1448 | 0.08365 | 0.1635 | 0.15725 | 0.15825 | 0.155 | 0.15715 | 0.16205 | 0.1613 | 0.15675 | 0.0975 | 0.1468575 | 0.157 | 0.1555 | 0.1382069 | 0.1635 | 0.15275 | 0.15455 | 0.153
| Std Dev. |  | 0.005163978 | 0.0007859177 | 0.001757538 | 0.0006833232 | 0.006356099 | 0.001448793 | 0.002073644 | 0.002825184 | 0.0003011091 | 0.005131634 | 0.003747221 | 0.003061862 | 0.001665833 | 0.005382069 | 0.001539697 | 0.001169045 | 0.001363818 | 0.004444172 | 0.006177918 | 0.003461756 | 0.0007071068 | 0.001724819 | 0.002915066 | 0.00121106 | 0.001554349 | 0.0007089899 | 0.003060501
| Rel.Std.Dev. |  | 3.162% | 0.4786% | 1.052% | 0.4392% | 3.973% | 0.8151% | 1.325% | 1.747% | 0.208% | 6.159% | 2.307% | 1.941% | 1.053% | 3.424% | 0.9799% | 0.7213% | 0.8445% | 2.801% | 6.358% | 2.34% | 0.4504% | 1.111% | 2.119% | 0.74% | 1.015% | 0.4584% | 1.998%
| PDM3 |  | 3.415% | 3.975% | 5.792% | -1.496% | 1.305% | 12.54% | -0.9113% | 2.371% | -8.34% | -47.25% | 2.835% | -0.1198% | 0.1967% | -0.4892% | -0.5103% | 2.613% | 2.254% | 0.4605% | -38.48% | -6.341% | -0.5947% | -1.703% | -12.92% | 3.626% | -3.001% | -2.072% | -3.022%
| Z-Score (Absolute) |  | 0.96 | 1.1 | 1.54 | 0.25 | 0.44 | 3.2 | 0.1 | 0.7 | 1.93 | 11.49 | 0.82 | 0.09 | 0.17 | 0 | 0.01 | 0.76 | 0.67 | 0.23 | 9.34 | 1.44 | 0.03 | 0.3 | 3.05 | 1.01 | 0.62 | 0.39 | 0.62
| Analytical results for Mo in OREAS 231b (Certified Value 1.46 ppm) | [30 empty] | Certified
Mo | Round | Replicate | Lab | Lab | Lab | Lab | Lab | Lab | Lab | Lab | Lab | Lab | Lab | Lab | Lab | Lab | Lab | Lab | Lab | Lab | Lab | Lab | Lab | Lab | Lab | Lab | Lab | Lab | Lab | Lab |  | 1
| No | No | 1.01 | 1.02 | 1.03 | 1.04 | 1.05 | 1.07 | 1.08 | 1.10 | 1.11 | 1.12 | 1.13 | 1.14 | 1.15 | 1.16 | 1.18 | 1.19 | 1.22 | 1.23 | 1.24 | 1.25 | 1.27 | 1.28 | 1.29 | 1.30 | 1.31 | 1.32 | 1.33 | 1.34 |  | ppm
|  |  | 4A*OES/MS | 4A*MS | 4A*OES/MS | 4A*MS | 4A*MS | 4A*OES/MS | 4A*OES | 4A*MS | 4A*MS | 4A*OES | 4A*OES/MS | 4A*OES/MS | 4A*OES/MS | 4A*OES/MS | 4A*OES/MS | 4A*OES | 4A*OES | 4A*MS | 4A*MS | 4A*OES/MS | 4A*OES/MS | 4A*MS | 4A*OES/MS | 4A*OES/MS | 4A*MS | 4A*OES/MS | 4A*OES/MS | 4A*OES/MS |  | 2
3
| 1 | 1 | 2.38 | 1.4 | 1.54 | 1.375663 | 1.515092 | < 1 | 1.92 | 1.4 | 1.5 | < 2 | 1.8 | 1.49 | 1.61 | 1.41 | 1.39 | < 2 | 1.1 | 1.2 | 1.5 | 1.92 | 2 | 1.4136 | 1.49 | 1.439 | 1.46 | 1.8 | 1.59 | 1.42 |  | 1
| 1 | 2 | 1.73 | 1.5 | 2.14 | 1.419327 | 1.45848 | 1 | 1.74 | 1.5 | 1.4 | < 2 | 1.5 | 1.52 | 1.57 | 1.49 | 1.5 | < 2 | 1.4 | 1.3 | 1.37 | 1.35 | 2 | 1.50603 | 1.47 | 1.4895 | 1.58 | 1.86 | 1.57 | 1.38 |  | 25
| 1 | 3 | 1.78 | 1.4 | 1.38 | 1.365143 | 1.418387 | 1 | 1.71 | 1.4 | 1.6 | < 2 | 1.5 | 1.5 | 1.49 | 1.44 | 1.43 | < 2 | 1.3 | 1.3 | 1.46 | 2.19 | 2 | 1.44964 | 1.54 | 1.5087 | 1.46 | 1.67 | 1.58 | 1.34 |  | 16
| 1 | 4 | 1.75 | 1.4 | 0.91 | 1.341613 | 1.474529 | < 1 | 1.8 | 1.5 | 1.6 | < 2 | 1.5 | 1.5 | 1.52 | 1.44 | 1.41 | < 2 | 1.2 | 1.2 | 1.41 | 1.98 | 1 | 1.45294 | 1.51 | 1.5515 | 1.63 | 1.8 | 1.52 | 1.34 |  | 1.461774
| 1 | 5 | 1.68 | 1.5 | 1.61 | 1.402759 | 1.45097 | < 1 | 1.79 | 1.4 | 1.4 | < 2 | 1.3 | 1.42 | 1.51 | 1.34 | 1.46 | < 2 | 1 | 1.3 | 1.43 | 1.78 | 2 | 1.46893 | 1.52 | 1.5381 | 1.56 | 1.73 | 1.52 | 1.38 |  | 41
| 1 | 6 | 1.66 | 1.5 | 2.27 | 1.36951 | 1.443298 | < 1 | 1.64 | 1.5 | 1.6 | < 2 | 1.5 | 1.5 | 1.61 | 1.42 | 1.43 | < 2 | 1.1 | 1.2 | 1.47 | 1.4 | 1 | 1.45963 | 1.51 | 1.4879 | 1.62 | 1.76 | 1.59 | 1.32
| Mean |  | 1.83 | 1.45 | 1.641667 | 1.379002 | 1.460126 | 1 | 1.766667 | 1.45 | 1.516667 |  | 1.516667 | 1.488333 | 1.551667 | 1.423333 | 1.436667 |  | 1.183333 | 1.25 | 1.44 | 1.77 | 1.666667 | 1.458462 | 1.506667 | 1.50245 | 1.551667 | 1.77 | 1.561667 | 1.363333
| Median |  | 1.74 | 1.45 | 1.575 | 1.372586 | 1.454725 | 1 | 1.765 | 1.45 | 1.55 |  | 1.5 | 1.5 | 1.545 | 1.43 | 1.43 |  | 1.15 | 1.25 | 1.445 | 1.85 | 2 | 1.456285 | 1.51 | 1.4991 | 1.57 | 1.78 | 1.575 | 1.36
| Std Dev. |  | 0.2730568 | 0.05477226 | 0.5016539 | 0.02786288 | 0.0326821 | 0 | 0.09500877 | 0.05477226 | 0.09831921 |  | 0.1602082 | 0.03488075 | 0.05231316 | 0.04926121 | 0.0388158 |  | 0.147196 | 0.05477226 | 0.0464758 | 0.3335866 | 0.5163978 | 0.02998192 | 0.0242212 | 0.04030185 | 0.07547627 | 0.06572671 | 0.03311596 | 0.03669696
| Rel.Std.Dev. |  | 14.92% | 3.777% | 30.56% | 2.021% | 2.238% | 0% | 5.378% | 3.777% | 6.483% |  | 10.56% | 2.344% | 3.371% | 3.461% | 2.702% |  | 12.44% | 4.382% | 3.227% | 18.85% | 30.98% | 2.056% | 1.608% | 2.682% | 4.864% | 3.713% | 2.121% | 2.692%
| PDM3 |  | 25.19% | -0.8055% | 12.31% | -5.662% | -0.1127% | -31.59% | 20.86% | -0.8055% | 3.755% |  | 3.755% | 1.817% | 6.15% | -2.63% | -1.718% |  | -19.05% | -14.49% | -1.49% | 21.09% | 14.02% | -0.2266% | 3.071% | 2.783% | 6.15% | 21.09% | 6.834% | -6.734%
| Z-Score (Absolute) |  | 3.1 | 0.21 | 1.46 | 0.83 | 0.12 | NA | 2.55 | 0.21 | 0.37 | 4.13 | 0.37 | 0.12 | 0.67 | 0.44 | 0.33 | 4.13 | 2.53 | 1.95 | 0.3 | 2.58 | NA | 0.14 | 0.28 | 0.25 | 0.67 | 2.58 | 0.76 | 0.97
Results from laboratories 1.07 and 1.27 were removed due to their 1 ppm reading resolution.
| Analytical results for Na in OREAS 231b (Certified Value 2.04 wt.%) | [30 empty] | Certified
Na | Round | Replicate | Lab | Lab | Lab | Lab | Lab | Lab | Lab | Lab | Lab | Lab | Lab | Lab | Lab | Lab | Lab | Lab | Lab | Lab | Lab | Lab | Lab | Lab | Lab | Lab | Lab | Lab | Lab | Lab |  | 1
| No | No | 1.01 | 1.02 | 1.03 | 1.04 | 1.05 | 1.07 | 1.08 | 1.10 | 1.11 | 1.12 | 1.13 | 1.14 | 1.15 | 1.16 | 1.18 | 1.19 | 1.22 | 1.23 | 1.24 | 1.25 | 1.26 | 1.27 | 1.29 | 1.30 | 1.31 | 1.32 | 1.33 | 1.34 |  | wt.%
|  |  | 4A*OES/MS | 4A*MS | 4A*OES/MS | 4A*OES | 4A*MS | 4A*OES/MS | 4A*OES | 4A*OES | 4A*MS | 4A*OES | 4A*OES/MS | 4A*OES/MS | 4A*OES/MS | 4A*OES/MS | 4A*OES/MS | 4A*OES | 4A*OES | 4A*MS | 4A*OES/MS | 4A*OES/MS | 4A*OES/MS | 4A*OES/MS | 4A*OES/MS | 4A*OES/MS | 4A*MS | 4A*OES/MS | 4A*OES/MS | 4A*OES/MS |  | 2
3
| 1 | 1 | 2.08 | 2.0519 | 1.92066748 | 1.9162 | 2.025009 | 1.82 | 2.263 | 2 | 2.0169 | 1.96 | 2.15 | 2.17 | 2.01 | 2.02 | 1.96 | 2.1 | 2.057 | 2.016 | 1.964 | 1.946 | 2.00162 | 2.105 | 2.1 | 2.44 | 2.08 | 2.48 | 2.16 | 2.15 |  | 1
| 1 | 2 | 2.06 | 2.0525 | 1.90663153 | 1.8892 | 2.04312 | 1.87 | 2.233 | 2 | 1.976 | 1.95 | 2.13 | 2.17 | 2.07 | 2.01 | 2.11 | 2.06 | 2.069 | 2.003 | 1.946 | 1.759 | 2.0853625 | 2.09 | 2.01 | 2.54 | 2.07 | 2.49 | 2.18 | 2.06 |  | #N/A
| 1 | 3 | 2.11 | 2.1116 | 1.85760123 | 1.9347 | 2.028356 | 2.06 | 2.255 | 1.99 | 2.0075 | 1.96 | 2.12 | 2.18 | 2.02 | 2.06 | 1.94 | 2.1 | 2.062 | 1.989 | 1.926 | 1.807 | 2.081775 | 2.1 | 2.1 | 2.559 | 2.11 | 2.31 | 2.19 | 2.04 |  | 16
| 1 | 4 | 2.09 | 2.0289 | 2.00809145 | 1.9249 | 2.02493 | 2 | 2.255 | 2.04 | 1.9946 | 1.94 | 2.15 | 2.21 | 2.03 | 2 | 1.97 | 2.05 | 2.06 | 2.018 | 2.003 | 2.021 | 2.03114 | 2.09 | 2.07 | 2.7 | 2.09 | 2.43 | 2.18 | 2.06 |  | 2.038726
| 1 | 5 | 2.09 | 2.1122 | 1.97904509 | 1.9221 | 2.025189 | 1.89 | 2.285 | 2.02 | 1.9445 | 1.96 | 2.13 | 2.06 | 1.97 | 2.01 | 2.03 | 2.06 | 2.068 | 2.024 | 2.036 | 2.061 | 1.985015 | 2.115 | 2.1 | 2.691 | 2.08 | 2.42 | 2.2 | 2.12 |  | 42
| 1 | 6 | 2.11 | 2.08 | 2.00060511 | 1.9466 | 2.046532 | 2.04 | 2.263 | 1.95 | 1.9977 | 2.01 | 2.1 | 2.15 | 2.08 | 2.02 | 1.98 | 2.05 | 2.055 | 2 | 1.943 | 2.171 | 1.95406 | 2.11 | 2.13 | 2.694 | 2.09 | 2.5 | 2.19 | 2.06
| Mean |  | 2.09 | 2.07285 | 1.945440315 | 1.922283 | 2.032189 | 1.946667 | 2.259 | 2 | 1.989533 | 1.963333 | 2.13 | 2.156667 | 2.03 | 2.02 | 1.998333 | 2.07 | 2.061833 | 2.008333 | 1.969667 | 1.960833 | 2.023162 | 2.101667 | 2.085 | 2.604 | 2.086667 | 2.438333 | 2.183333 | 2.081667
| Median |  | 2.09 | 2.06625 | 1.949856285 | 1.9235 | 2.026772 | 1.945 | 2.259 | 2 | 1.99615 | 1.96 | 2.13 | 2.17 | 2.025 | 2.015 | 1.975 | 2.06 | 2.061 | 2.0095 | 1.955 | 1.9835 | 2.01638 | 2.1025 | 2.1 | 2.625 | 2.085 | 2.455 | 2.185 | 2.06
| Std Dev. |  | 0.01897367 | 0.03430958 | 0.05988843 | 0.01941066 | 0.009931292 | 0.09953224 | 0.01682855 | 0.0303315 | 0.02598174 | 0.0242212 | 0.01897367 | 0.05125102 | 0.04049691 | 0.02097618 | 0.06242329 | 0.02366432 | 0.005706721 | 0.01318585 | 0.04176442 | 0.1564895 | 0.05303277 | 0.01032796 | 0.04135215 | 0.1076123 | 0.0136626 | 0.07082843 | 0.0136626 | 0.04308906
| Rel.Std.Dev. |  | 0.9078% | 1.655% | 3.078% | 1.01% | 0.4887% | 5.113% | 0.745% | 1.517% | 1.306% | 1.234% | 0.8908% | 2.376% | 1.995% | 1.038% | 3.124% | 1.143% | 0.2768% | 0.6566% | 2.12% | 7.981% | 2.621% | 0.4914% | 1.983% | 4.133% | 0.6548% | 2.905% | 0.6258% | 2.07%
| PDM3 |  | 2.515% | 1.674% | -4.576% | -5.712% | -0.3206% | -4.516% | 10.8% | -1.9% | -2.413% | -3.698% | 4.477% | 5.785% | -0.428% | -0.9185% | -1.981% | 1.534% | 1.133% | -1.491% | -3.387% | -3.821% | -0.7634% | 3.087% | 2.27% | 27.73% | 2.351% | 19.6% | 7.093% | 2.106%
| Z-Score (Absolute) |  | 0.56 | 0.34 | 1.33 | 1.63 | 0.19 | 1.31 | 2.77 | 0.61 | 0.75 | 1.09 | 1.08 | 1.43 | 0.22 | 0.35 | 0.64 | 0.3 | 0.19 | 0.5 | 1.01 | 1.12 | 0.31 | 0.71 | 0.5 | 7.27 | 0.52 | 5.11 | 1.78 | 0.45
| Analytical results for Nb in OREAS 231b (Certified Value 3.66 ppm) | [30 empty] | Certified
Nb | Round | Replicate | Lab | Lab | Lab | Lab | Lab | Lab | Lab | Lab | Lab | Lab | Lab | Lab | Lab | Lab | Lab | Lab | Lab | Lab | Lab | Lab | Lab | Lab | Lab | Lab | Lab | Lab | Lab |  |  | 1
| No | No | 1.01 | 1.02 | 1.03 | 1.04 | 1.05 | 1.07 | 1.08 | 1.10 | 1.11 | 1.12 | 1.13 | 1.14 | 1.15 | 1.16 | 1.18 | 1.19 | 1.22 | 1.23 | 1.24 | 1.27 | 1.28 | 1.29 | 1.30 | 1.31 | 1.32 | 1.33 | 1.34 |  |  | ppm
|  |  | 4A*OES/MS | 4A*MS | 4A*OES/MS | 4A*MS | 4A*MS | 4A*OES/MS | 4A*OES | 4A*MS | 4A*MS | 4A*OES | 4A*OES/MS | 4A*OES/MS | 4A*OES/MS | 4A*OES/MS | 4A*OES/MS | 4A*OES | 4A*OES | 4A*MS | 4A*MS | 4A*OES/MS | 4A*MS | 4A*OES/MS | 4A*OES/MS | 4A*MS | 4A*OES/MS | 4A*OES/MS | 4A*OES/MS |  |  | 2
3
| 1 | 1 | 4.4 | 3.78 | 21.92 | 2.719358 | 4.039538 | 0.6 | 4 | 3.8 | 3.56 | < 5 | 4 | 3.7 | 3.5 | 3.4 | 3.3 | 26 | 3.3 | 3.1 | 3.7 | 6 | 2.96533 | 3.7 | 5.4362 | 3.9 | 4.3 | 3.9 | 3.4 |  |  | 1
| 1 | 2 | 4.4 | 3.76 | 21.53 | 2.659703 | 3.800555 | 3.1 | 3.9 | 3.6 | 3.41 | < 5 | 3.8 | 3.7 | 3.6 | 3.5 | 3.6 | 25 | 3.6 | 3 | 3.6 | 6 | 2.99076 | 3.5 | 5.484 | 4.1 | 4.1 | 4.3 | 3.3 |  |  | 8
| 1 | 3 | 4.6 | 3.78 | 20.97 | 2.560882 | 3.721333 | 3.1 | 3.9 | 3.6 | 3.51 | < 5 | 3.8 | 3.8 | 3.5 | 3.7 | 3.4 | 26 | 3.8 | 3 | 3.8 | 5 | 2.93283 | 3.8 | 5.5128 | 4.2 | 3.8 | 4.2 | 3.3 |  |  | 16
| 1 | 4 | 4.5 | 3.74 | 20.07 | 2.657218 | 3.699662 | 0.1 | 4 | 3.7 | 3.54 | < 5 | 3.9 | 3.7 | 3.5 | 3.5 | 3.3 | 25 | 3.5 | 3 | 3.9 | 5 | 2.99027 | 3.7 | 5.5974 | 4 | 3.8 | 4 | 3.2 |  |  | 3.663088
| 1 | 5 | 3.6 | 3.75 | 22.03 | 2.434021 | 3.761129 | 0.1 | 3.8 | 3.8 | 3.48 | < 5 | 3.7 | 3.6 | 3.4 | 3.4 | 3.5 | 26 | 3.4 | 3.1 | 3.6 | 5 | 2.97683 | 3.7 | 5.5744 | 4.2 | 3.8 | 4.1 | 3.4 |  |  | 43
| 1 | 6 | 3.8 | 3.82 | 19.87 | 2.542922 | 3.670752 | 2.2 | 3.8 | 3.6 | 3.71 | < 5 | 3.8 | 3.8 | 3.5 | 3.6 | 3.4 | 25 | 3.6 | 3.1 | 3.6 | 5 | 2.99044 | 3.9 | 5.3656 | 4.2 | 3.9 | 4.1 | 3.3
| Mean |  | 4.216667 | 3.771667 | 21.065 | 2.595684 | 3.782161 | 1.533333 | 3.9 | 3.683333 | 3.535 |  | 3.833333 | 3.716667 | 3.5 | 3.516667 | 3.416667 | 25.5 | 3.533333 | 3.05 | 3.7 | 5.333333 | 2.97441 | 3.716667 | 5.495067 | 4.1 | 3.95 | 4.1 | 3.316667
| Median |  | 4.4 | 3.77 | 21.25 | 2.60905 | 3.741231 | 1.4 | 3.9 | 3.65 | 3.525 |  | 3.8 | 3.7 | 3.5 | 3.5 | 3.4 | 25.5 | 3.55 | 3.05 | 3.65 | 5 | 2.98355 | 3.7 | 5.4984 | 4.15 | 3.85 | 4.1 | 3.3
| Std Dev. |  | 0.4119061 | 0.02857738 | 0.9279601 | 0.1032569 | 0.1341204 | 1.437591 | 0.08944272 | 0.09831921 | 0.1005485 |  | 0.1032796 | 0.07527727 | 0.06324555 | 0.1169045 | 0.1169045 | 0.5477226 | 0.175119 | 0.05477226 | 0.1264911 | 0.5163978 | 0.02277289 | 0.132916 | 0.08652137 | 0.1264911 | 0.2073644 | 0.1414214 | 0.07527727
| Rel.Std.Dev. |  | 9.769% | 0.7577% | 4.405% | 3.978% | 3.546% | 93.76% | 2.293% | 2.669% | 2.844% |  | 2.694% | 2.025% | 1.807% | 3.324% | 3.422% | 2.148% | 4.956% | 1.796% | 3.419% | 9.682% | 0.7656% | 3.576% | 1.575% | 3.085% | 5.25% | 3.449% | 2.27%
| PDM3 |  | 15.11% | 2.964% | 475.1% | -29.14% | 3.251% | -58.14% | 6.468% | 0.5527% | -3.497% |  | 4.648% | 1.463% | -4.452% | -3.997% | -6.727% | 596.1% | -3.542% | -16.74% | 1.008% | 45.6% | -18.8% | 1.463% | 50.01% | 11.93% | 7.833% | 11.93% | -9.457%
| Z-Score (Absolute) |  | 1.29 | 0.16 | 43.89 | 2.81 | 0.19 | 5.5 | 0.48 | 0.06 | 0.44 | 3.06 | 0.32 | 0.02 | 0.53 | 0.48 | 0.74 | 55.1 | 0.44 | 1.66 | 0.02 | NA | 1.86 | 0.02 | 4.52 | 0.99 | 0.61 | 0.99 | 0.99
Results from laboratory 1.27 were removed due to their 1 ppm reading resolution.
| Analytical results for Nd in OREAS 231b (Certified Value 7.98 ppm) | [30 empty] | Certified
Nd | Round | Replicate | Lab | Lab | Lab | Lab | Lab | Lab | Lab | Lab | [21 empty] | 1
| No | No | 1.02 | 1.03 | 1.04 | 1.07 | 1.08 | 1.24 | 1.27 | 1.28 | [21 empty] | ppm
|  |  | 4A*MS | 4A*MS | 4A*MS | 4A*OES/MS | 4A*OES | 4A*MS | 4A*OES/MS | 4A*MS | [21 empty] | 2
3
| 1 | 1 | 8.06 | 4.61 | 7.691081 | 7 | 8.4 | 7.8 | 8 | 8.32877 | [21 empty] | 1
| 1 | 2 | 8.07 | 5.06 | 7.630157 | 7.3 | 8.5 | 7.9 | 8 | 8.42098 | [21 empty] | 27
| 1 | 3 | 8.12 | 5.24 | 7.629206 | 7.9 | 8.3 | 7.8 | 9 | 8.46132 | [21 empty] | 16
| 1 | 4 | 8.07 | 4.55 | 7.707666 | 7.8 | 8.4 | 7.8 | 8 | 8.08551 | [21 empty] | 7.979902
| 1 | 5 | 8.06 | 4.65 | 7.695529 | 7.4 | 8.2 | 7.9 | 8 | 8.07447 | [21 empty] | 44
| 1 | 6 | 8.07 | 4.57 | 7.717056 | 8.1 | 7.9 | 7.8 | 8 | 8.36415
| Mean |  | 8.075 | 4.78 | 7.678449 | 7.583333 | 8.283333 | 7.833333 | 8.166667 | 8.2892
| Median |  | 8.07 | 4.63 | 7.693305 | 7.6 | 8.35 | 7.8 | 8 | 8.34646
| Std Dev. |  | 0.02258318 | 0.2942108 | 0.03886514 | 0.4167333 | 0.2136976 | 0.05163978 | 0.4082483 | 0.1683883
| Rel.Std.Dev. |  | 0.2797% | 6.155% | 0.5062% | 5.495% | 2.58% | 0.6592% | 4.999% | 2.031%
| PDM3 |  | 1.192% | -40.1% | -3.778% | -4.97% | 3.802% | -1.837% | 2.34% | 3.876%
| Z-Score (Absolute) |  | 0.27 | 7.08 | 0.61 | 0.83 | 0.73 | 0.27 | 0.47 | 0.75
| Analytical results for Ni in OREAS 231b (Certified Value 105 ppm) | [30 empty] | Certified
Ni | Round | Replicate | Lab | Lab | Lab | Lab | Lab | Lab | Lab | Lab | Lab | Lab | Lab | Lab | Lab | Lab | Lab | Lab | Lab | Lab | Lab | Lab | Lab | Lab | Lab | Lab | Lab | Lab | Lab | Lab | Lab | 1
| No | No | 1.01 | 1.02 | 1.03 | 1.04 | 1.05 | 1.07 | 1.08 | 1.10 | 1.11 | 1.12 | 1.13 | 1.14 | 1.15 | 1.16 | 1.18 | 1.19 | 1.22 | 1.23 | 1.24 | 1.25 | 1.26 | 1.27 | 1.28 | 1.29 | 1.30 | 1.31 | 1.32 | 1.33 | 1.34 | ppm
|  |  | 4A*OES/MS | 4A*MS | 4A*OES/MS | 4A*OES | 4A*MS | 4A*OES/MS | 4A*OES | 4A*OES | 4A*MS | 4A*OES | 4A*OES/MS | 4A*OES/MS | 4A*OES/MS | 4A*OES/MS | 4A*OES/MS | 4A*OES | 4A*OES | 4A*MS | 4A*OES/MS | 4A*OES/MS | 4A*OES/MS | 4A*OES/MS | 4A*MS | 4A*OES/MS | 4A*OES/MS | 4A*MS | 4A*OES/MS | 4A*OES/MS | 4A*OES/MS | 0
0
| 1 | 1 | 103.2 | 106.5 | 99.31 | 104.28 | 110.8162 | 99 | 125 | 105 | 107.4 | 96 | 104.1 | 115.5 | 107.5 | 102 | 102 | 95 | 105 | 103.2 | 101 | 90.27 | 100.2726 | 105 | 107.0992 | 109.5 | 99.9157 | 96.9 | 108.1 | 108.4 | 111 | 1
| 1 | 2 | 102.7 | 106.9 | 99.79 | 104.2 | 111.4491 | 102 | 124 | 104 | 104.9 | 96 | 100.5 | 116 | 112.5 | 106.5 | 109 | 94 | 104 | 102.1 | 101 | 89.22 | 100.8678 | 105 | 112.1235 | 101 | 100.8956 | 97.5 | 114.2 | 109.2 | 108 | 28
| 1 | 3 | 105.2 | 111.1 | 99.39 | 107.9 | 110.4407 | 101 | 122 | 104 | 108.4 | 98 | 101.8 | 117 | 105 | 108.5 | 103 | 96 | 104 | 103.2 | 101 | 92.98 | 101.8536 | 105 | 106.845 | 110 | 102.2649 | 98.9 | 107.3 | 110.2 | 106 | 16
| 1 | 4 | 102.8 | 108.2 | 99.57 | 107.41 | 110.3161 | 102 | 124 | 107 | 107.9 | 95 | 102.9 | 116.5 | 105.5 | 105 | 103 | 94 | 104 | 101.6 | 106 | 88.44 | 101.9001 | 105 | 105.9934 | 107 | 104.7668 | 96.1 | 109.8 | 108.4 | 108 | 104.8458
| 1 | 5 | 105.2 | 111.1 | 99.85 | 106.59 | 110.7236 | 102 | 120 | 106 | 104.9 | 97 | 102.5 | 111 | 103 | 103.5 | 107.5 | 95 | 104 | 103.5 | 106 | 88.17 | 99.0915 | 105 | 110.2381 | 109.5 | 105.4924 | 97.8 | 106.9 | 109.6 | 111 | 45
| 1 | 6 | 105.4 | 109.2 | 102.07 | 108.45 | 111.6037 | 103 | 119 | 102 | 108.6 | 98 | 102.3 | 117 | 107.5 | 109 | 105 | 93 | 104 | 102.4 | 103 | 87.49 | 95.5854 | 105 | 105.7757 | 110.5 | 276.3006 | 94.5 | 111.5 | 109.8 | 107
| Mean |  | 104.0833 | 108.8333 | 99.99667 | 106.4717 | 110.8916 | 101.5 | 122.3333 | 104.6667 | 107.0167 | 96.66667 | 102.35 | 115.5 | 106.8333 | 105.75 | 104.9167 | 94.5 | 104.1667 | 102.6667 | 103 | 89.42833 | 99.9285 | 105 | 108.0125 | 107.9167 | 131.606 | 96.95 | 109.6333 | 109.2667 | 108.5
| Median |  | 104.2 | 108.7 | 99.68 | 107 | 110.7699 | 102 | 123 | 104.5 | 107.65 | 96.5 | 102.4 | 116.25 | 106.5 | 105.75 | 104 | 94.5 | 104 | 102.8 | 102 | 88.83 | 100.5702 | 105 | 106.9721 | 109.5 | 103.51585 | 97.2 | 108.95 | 109.4 | 108
| Std Dev. |  | 1.309071 | 1.999667 | 1.037741 | 1.8337 | 0.5265589 | 1.378405 | 2.42212 | 1.75119 | 1.691646 | 1.21106 | 1.192896 | 2.280351 | 3.250641 | 2.770379 | 2.800298 | 1.048809 | 0.4082483 | 0.7474401 | 2.44949 | 1.984111 | 2.373057 | 0 | 2.574134 | 3.597453 | 70.9184 | 1.520197 | 2.815434 | 0.7447595 | 2.073644
| Rel.Std.Dev. |  | 1.258% | 1.837% | 1.038% | 1.722% | 0.4748% | 1.358% | 1.98% | 1.673% | 1.581% | 1.253% | 1.166% | 1.974% | 3.043% | 2.62% | 2.669% | 1.11% | 0.3919% | 0.728% | 2.378% | 2.219% | 2.375% | 0% | 2.383% | 3.334% | 53.89% | 1.568% | 2.568% | 0.6816% | 1.911%
| PDM3 |  | -0.7272% | 3.803% | -4.625% | 1.551% | 5.766% | -3.191% | 16.68% | -0.1709% | 2.071% | -7.801% | -2.38% | 10.16% | 1.896% | 0.8624% | 0.06759% | -9.868% | -0.6477% | -2.078% | -1.76% | -14.7% | -4.69% | 0.1471% | 3.02% | 2.929% | 25.52% | -7.531% | 4.566% | 4.217% | 3.485%
| Z-Score (Absolute) |  | 0.18 | 0.74 | 0.96 | 0.28 | 1.14 | 0.67 | 3.34 | 0.06 | 0.39 | 1.61 | 0.51 | 2.02 | 0.35 | 0.14 | 0.02 | 2.02 | 0.16 | 0.45 | 0.39 | 3 | 0.98 | 0 | 0.58 | 0.56 | 5.13 | 1.55 | 0.89 | 0.82 | 0.67
| Analytical results for P in OREAS 231b (Certified Value 0.044 wt.%) | [30 empty] | Certified
P | Round | Replicate | Lab | Lab | Lab | Lab | Lab | Lab | Lab | Lab | Lab | Lab | Lab | Lab | Lab | Lab | Lab | Lab | Lab | Lab | Lab | Lab | Lab | Lab | Lab | Lab | Lab |  |  |  |  | 1
| No | No | 1.01 | 1.02 | 1.04 | 1.05 | 1.07 | 1.08 | 1.10 | 1.11 | 1.12 | 1.13 | 1.14 | 1.15 | 1.16 | 1.18 | 1.19 | 1.22 | 1.23 | 1.24 | 1.27 | 1.29 | 1.30 | 1.31 | 1.32 | 1.33 | 1.34 |  |  |  |  | wt.%
|  |  | 4A*OES/MS | 4A*MS | 4A*OES | 4A*MS | 4A*OES/MS | 4A*OES | 4A*OES | 4A*MS | 4A*OES | 4A*OES/MS | 4A*OES/MS | 4A*OES/MS | 4A*OES/MS | 4A*OES/MS | 4A*OES | 4A*OES | 4A*MS | 4A*OES/MS | 4A*OES/MS | 4A*OES/MS | 4A*OES/MS | 4A*MS | 4A*OES/MS | 4A*OES/MS | 4A*OES/MS |  |  |  |  | 3
3
| 1 | 1 | 0.0437 | 0.0472 | 0.042093 | 0.04299522 | 0.028 | 0.0537 | 0.046 | 0.0432 | 0.047 | 0.045 | 0.048 | 0.046 | 0.044 | 0.043 | 0.0426 | 0.045 | 0.043 | 0.044 | 0.0415 | 0.046 | 0.04094364 | 0.0427 | 0.0455 | 0.0431 | 0.042 |  |  |  |  | 1
| 1 | 2 | 0.0437 | 0.0433 | 0.041859 | 0.04332371 | 0.042 | 0.0524 | 0.046 | 0.0433 | 0.0477 | 0.042 | 0.047 | 0.047 | 0.043 | 0.047 | 0.0423 | 0.045 | 0.041 | 0.044 | 0.043 | 0.045 | 0.04154734 | 0.0443 | 0.0425 | 0.043 | 0.0418 |  |  |  |  | #N/A
| 1 | 3 | 0.0446 | 0.0463 | 0.041767 | 0.04303964 | 0.04 | 0.0532 | 0.046 | 0.0445 | 0.0473 | 0.043 | 0.047 | 0.045 | 0.045 | 0.043 | 0.043 | 0.045 | 0.044 | 0.044 | 0.0435 | 0.046 | 0.04172874 | 0.0446 | 0.0419 | 0.0434 | 0.0403 |  |  |  |  | 16
| 1 | 4 | 0.0439 | 0.0455 | 0.041729 | 0.04300516 | 0.036 | 0.0532 | 0.046 | 0.0417 | 0.0474 | 0.043 | 0.048 | 0.045 | 0.044 | 0.043 | 0.0421 | 0.045 | 0.043 | 0.047 | 0.043 | 0.045 | 0.04329693 | 0.043 | 0.0429 | 0.0433 | 0.0413 |  |  |  |  | 0.04380889
| 1 | 5 | 0.0436 | 0.046 | 0.042072 | 0.04293733 | 0.036 | 0.0537 | 0.047 | 0.044 | 0.0477 | 0.042 | 0.045 | 0.044 | 0.044 | 0.044 | 0.042 | 0.045 | 0.043 | 0.047 | 0.044 | 0.045 | 0.04296249 | 0.0444 | 0.0423 | 0.0437 | 0.0419 |  |  |  |  | 46
| 1 | 6 | 0.0441 | 0.0477 | 0.042135 | 0.0434551 | 0.041 | 0.0532 | 0.045 | 0.0419 | 0.0475 | 0.043 | 0.047 | 0.046 | 0.044 | 0.042 | 0.0413 | 0.045 | 0.042 | 0.044 | 0.0425 | 0.046 | 0.04298324 | 0.0436 | 0.0445 | 0.0434 | 0.0405
| Mean |  | 0.04393333 | 0.046 | 0.0419425 | 0.04312603 | 0.03716667 | 0.05323333 | 0.046 | 0.0431 | 0.04743333 | 0.043 | 0.047 | 0.0455 | 0.044 | 0.04366667 | 0.04221667 | 0.045 | 0.04266667 | 0.045 | 0.04291667 | 0.0455 | 0.04224373 | 0.04376667 | 0.04326667 | 0.04331667 | 0.0413
| Median |  | 0.0438 | 0.04615 | 0.0419655 | 0.0430224 | 0.038 | 0.0532 | 0.046 | 0.04325 | 0.04745 | 0.043 | 0.047 | 0.0455 | 0.044 | 0.043 | 0.0422 | 0.045 | 0.043 | 0.044 | 0.043 | 0.0455 | 0.04234561 | 0.04395 | 0.0427 | 0.04335 | 0.04155
| Std Dev. |  | 0.0003723797 | 0.001546609 | 0.0001787912 | 0.0002107866 | 0.005154286 | 0.0004760952 | 0.0006324555 | 0.001115347 | 0.000265832 | 0.001095445 | 0.001095445 | 0.001048809 | 0.0006324555 | 0.00175119 | 0.0005776389 | 7.601177e-18 | 0.001032796 | 0.001549193 | 0.0008612007 | 0.0005477226 | 0.000960532 | 0.0007916228 | 0.001416569 | 0.0002483277 | 0.0007402702
| Rel.Std.Dev. |  | 0.8476% | 3.362% | 0.4263% | 0.4888% | 13.87% | 0.8944% | 1.375% | 2.588% | 0.5604% | 2.548% | 2.331% | 2.305% | 1.437% | 4.01% | 1.368% | 1.689e-14% | 2.421% | 3.443% | 2.007% | 1.204% | 2.274% | 1.809% | 3.274% | 0.5733% | 1.792%
| PDM3 |  | 0.2841% | 5.002% | -4.26% | -1.559% | -15.16% | 21.51% | 5.002% | -1.618% | 8.273% | -1.846% | 7.284% | 3.86% | 0.4362% | -0.3246% | -3.634% | 2.719% | -2.607% | 2.719% | -2.037% | 3.86% | -3.573% | -0.09638% | -1.238% | -1.124% | -5.727%
| Z-Score (Absolute) |  | 0.13 | 1.18 | 0.87 | 0.27 | 3.29 | 4.84 | 1.18 | 0.29 | 1.9 | 0.34 | 1.69 | 0.93 | 0.17 | 0 | 0.73 | 0.67 | 0.51 | 0.67 | 0.38 | 0.93 | 0.72 | 0.05 | 0.2 | 0.18 | 1.2
| Analytical results for Pb in OREAS 231b (Certified Value 13.6 ppm) | [30 empty] | Certified
Pb | Round | Replicate | Lab | Lab | Lab | Lab | Lab | Lab | Lab | Lab | Lab | Lab | Lab | Lab | Lab | Lab | Lab | Lab | Lab | Lab | Lab | Lab | Lab | Lab | Lab | Lab | Lab | Lab | Lab | Lab | Lab | 1
| No | No | 1.01 | 1.02 | 1.03 | 1.04 | 1.05 | 1.07 | 1.08 | 1.10 | 1.11 | 1.12 | 1.13 | 1.14 | 1.15 | 1.16 | 1.18 | 1.19 | 1.22 | 1.23 | 1.24 | 1.25 | 1.26 | 1.27 | 1.28 | 1.29 | 1.30 | 1.31 | 1.32 | 1.33 | 1.34 | ppm
|  |  | 4A*OES/MS | 4A*MS | 4A*OES/MS | 4A*OES | 4A*MS | 4A*OES/MS | 4A*OES | 4A*MS | 4A*MS | 4A*OES | 4A*OES/MS | 4A*OES/MS | 4A*OES/MS | 4A*OES/MS | 4A*OES/MS | 4A*OES | 4A*OES | 4A*MS | 4A*MS | 4A*OES/MS | 4A*OES/MS | 4A*OES/MS | 4A*MS | 4A*OES/MS | 4A*OES/MS | 4A*MS | 4A*OES/MS | 4A*OES/MS | 4A*OES/MS | 1
2
| 1 | 1 | 12.8 | 14.1 | 11.9 | 11.9989 | 14.96869 | 10 | 15.8 | 15 | 13.9 | 15 | 11.6 | 12.7 | 14.6 | 13 | 12.7 | 7 | 13 | 12.8 | 15 | 22.26 | 14.121 | 14 | 14.14085 | 13.7 | 39.6684 | 13.8 | 14.3 | 15.6 | 13.7 | 1
| 1 | 2 | 12.7 | 14 | 12.6 | 12.1832 | 14.5917 | 10 | 15.8 | 14 | 13.3 | 15 | 10.4 | 13.4 | 15.3 | 13.6 | 14.2 | 7 | 14 | 12.9 | 14.5 | 17.17 | 11.8064 | 14 | 13.89984 | 15 | 46.1979 | 13.7 | 14.6 | 14.9 | 12.8 | 29
| 1 | 3 | 13.2 | 14.3 | 11.5 | 12.6461 | 14.93701 | 8 | 15.7 | 15 | 13.7 | 16 | 11.4 | 13.1 | 14.2 | 13.6 | 13.3 | 7 | 15 | 12.7 | 14.6 | 21.54 | 12.2106 | 23 | 13.89661 | 13.7 | 42.7221 | 13.3 | 14.1 | 15 | 12.8 | 16
| 1 | 4 | 13.2 | 13.9 | 10.8 | 12.0289 | 14.62965 | 10 | 15.9 | 15 | 13.5 | 15 | 10.9 | 12.9 | 14.9 | 13.4 | 13.4 | 8 | 14 | 12.7 | 14.7 | 16.85 | 11.5338 | 13 | 13.91289 | 13.8 | 49.4878 | 13.9 | 13.8 | 14.6 | 12.7 | 13.56674
| 1 | 5 | 12.8 | 14.5 | 11.63 | 12.8049 | 14.71893 | 10 | 15.4 | 15 | 13.5 | 15 | 11.4 | 12.8 | 13.5 | 12.7 | 13.6 | 7 | 13 | 12.9 | 14.5 | 23.46 | 14.0906 | 14 | 13.76012 | 13.8 | 43.9119 | 13.9 | 13.5 | 15.3 | 13 | 47
| 1 | 6 | 13.4 | 14.6 | 12.26 | 12.8543 | 14.86802 | 9 | 14.8 | 14 | 13.6 | 15 | 10.6 | 13.3 | 15.1 | 13.8 | 13.6 | 7 | 13 | 12.8 | 14.7 | 16.87 | 11.8252 | 14 | 13.99152 | 13.8 | 48.6964 | 13.8 | 14.7 | 15 | 13.3
| Mean |  | 13.01667 | 14.23333 | 11.78167 | 12.41938 | 14.78567 | 9.5 | 15.56667 | 14.66667 | 13.58333 | 15.16667 | 11.05 | 13.03333 | 14.6 | 13.35 | 13.46667 | 7.166667 | 13.66667 | 12.8 | 14.66667 | 19.69167 | 12.59793 | 15.33333 | 13.93364 | 13.96667 | 45.11408 | 13.73333 | 14.16667 | 15.06667 | 13.05
| Median |  | 13 | 14.2 | 11.765 | 12.41465 | 14.79347 | 10 | 15.75 | 15 | 13.55 | 15 | 11.15 | 13 | 14.75 | 13.5 | 13.5 | 7 | 13.5 | 12.8 | 14.65 | 19.355 | 12.0179 | 14 | 13.906365 | 13.8 | 45.0549 | 13.8 | 14.2 | 15 | 12.9
| Std Dev. |  | 0.2857738 | 0.2804758 | 0.6290442 | 0.3935078 | 0.1609992 | 0.83666 | 0.4131182 | 0.5163978 | 0.2041241 | 0.4082483 | 0.4888763 | 0.2804758 | 0.663325 | 0.41833 | 0.4885352 | 0.4082483 | 0.8164966 | 0.08944272 | 0.1861899 | 3.053152 | 1.187757 | 3.777124 | 0.1259678 | 0.5085928 | 3.740571 | 0.2250926 | 0.4633213 | 0.3444803 | 0.3834058
| Rel.Std.Dev. |  | 2.195% | 1.971% | 5.339% | 3.168% | 1.089% | 8.807% | 2.654% | 3.521% | 1.503% | 2.692% | 4.424% | 2.152% | 4.543% | 3.134% | 3.628% | 5.696% | 5.974% | 0.6988% | 1.269% | 15.5% | 9.428% | 24.63% | 0.9041% | 3.641% | 8.291% | 1.639% | 3.271% | 2.286% | 2.938%
| PDM3 |  | -4.055% | 4.913% | -13.16% | -8.457% | 8.985% | -29.98% | 14.74% | 8.107% | 0.1223% | 11.79% | -18.55% | -3.932% | 7.616% | -1.598% | -0.7377% | -47.17% | 0.7365% | -5.652% | 8.107% | 45.15% | -7.141% | 13.02% | 2.704% | 2.948% | 232.5% | 1.228% | 4.422% | 11.06% | -3.809%
| Z-Score (Absolute) |  | 0.56 | 0.39 | 1.52 | 1.02 | 0.82 | NA | 1.43 | NA | 0.12 | NA | 2.09 | 0.54 | 0.67 | 0.3 | 0.21 | NA | NA | 0.73 | 0.73 | 4.64 | 0.88 | NA | 0.16 | 0.18 | 24.42 | 0 | 0.34 | 1.04 | 0.53
Results from laboratories 1.07, 1.10, 1.12, 1.19, 1.22 and 1.27 were removed due to their 1 ppm reading resolution.
| Analytical results for Pr in OREAS 231b (Certified Value 1.64 ppm) | [30 empty] | Certified
Pr | Round | Replicate | Lab | Lab | Lab | Lab | Lab | Lab | Lab | Lab | [21 empty] | 1
| No | No | 1.02 | 1.03 | 1.04 | 1.07 | 1.08 | 1.24 | 1.27 | 1.28 | [21 empty] | ppm
|  |  | 4A*MS | 4A*MS | 4A*MS | 4A*OES/MS | 4A*OES | 4A*MS | 4A*OES/MS | 4A*MS | [21 empty] | 2
3
| 1 | 1 | 1.63 | 1.47 | 1.522786 | 1.5 | 1.9 | 1.67 | 1.8 | 1.66296 | [21 empty] | 1
| 1 | 2 | 1.61 | 1.54 | 1.519753 | 1.6 | 1.8 | 1.62 | 1.6 | 1.73815 | [21 empty] | 30
| 1 | 3 | 1.69 | 1.58 | 1.525818 | 1.7 | 1.8 | 1.63 | 1.9 | 1.68964 | [21 empty] | 16
| 1 | 4 | 1.66 | 1.5 | 1.520285 | 1.7 | 1.8 | 1.62 | 1.7 | 1.67908 | [21 empty] | 1.642001
| 1 | 5 | 1.71 | 1.52 | 1.535953 | 1.5 | 1.8 | 1.64 | 1.5 | 1.66165 | [21 empty] | 48
| 1 | 6 | 1.74 | 1.51 | 1.566293 | 1.6 | 1.7 | 1.65 | 1.6 | 1.70366
| Mean |  | 1.673333 | 1.52 | 1.531814 | 1.6 | 1.8 | 1.638333 | 1.683333 | 1.68919
| Median |  | 1.675 | 1.515 | 1.524302 | 1.6 | 1.8 | 1.635 | 1.65 | 1.68436
| Std Dev. |  | 0.04926121 | 0.03741657 | 0.01789845 | 0.08944272 | 0.06324555 | 0.0194079 | 0.147196 | 0.02882826
| Rel.Std.Dev. |  | 2.944% | 2.462% | 1.168% | 5.59% | 3.514% | 1.185% | 8.744% | 1.707%
| PDM3 |  | 1.908% | -7.43% | -6.71% | -2.558% | 9.622% | -0.2233% | 2.517% | 2.874%
| Z-Score (Absolute) |  | 0.26 | 2.05 | 1.88 | 0.84 | 2.18 | 0.26 | 0.42 | 0.5
| Analytical results for Rb in OREAS 231b (Certified Value 10.4 ppm) | [30 empty] | Certified
Rb | Round | Replicate | Lab | Lab | Lab | Lab | Lab | Lab | Lab | Lab | Lab | Lab | Lab | Lab | Lab | Lab | Lab | Lab | Lab | Lab | Lab | Lab | Lab | Lab | Lab | Lab | [5 empty] | 1
| No | No | 1.01 | 1.02 | 1.04 | 1.05 | 1.07 | 1.08 | 1.10 | 1.11 | 1.13 | 1.14 | 1.15 | 1.16 | 1.18 | 1.22 | 1.23 | 1.24 | 1.27 | 1.28 | 1.29 | 1.30 | 1.31 | 1.32 | 1.33 | 1.34 | [5 empty] | ppm
|  |  | 4A*OES/MS | 4A*MS | 4A*MS | 4A*MS | 4A*OES/MS | 4A*OES | 4A*MS | 4A*MS | 4A*OES/MS | 4A*OES/MS | 4A*OES/MS | 4A*OES/MS | 4A*OES/MS | 4A*OES | 4A*MS | 4A*MS | 4A*OES/MS | 4A*MS | 4A*OES/MS | 4A*OES/MS | 4A*MS | 4A*OES/MS | 4A*OES/MS | 4A*OES/MS | [5 empty] | 1
2
| 1 | 1 | 10.6 | 10.09 | 9.687732 | 9.439672 | 9.6 | 10.7 | 11.3 | 10.45 | 10 | 10.8 | 10.4 | 9.2 | 9.9 | 10.3 | 10 | 10.7 | 10.5 | 10.65171 | 11 | 11.2398 | 11.4 | 10.3 | 12.1 | 9.7 | [5 empty] | 1
| 1 | 2 | 10.3 | 10.09 | 9.657835 | 9.472999 | 10 | 10.4 | 10.6 | 10.12 | 9.7 | 11.1 | 10.8 | 10 | 10.5 | 10.9 | 10.1 | 9.9 | 10.5 | 10.94529 | 10 | 11.3446 | 11.5 | 10.6 | 11.9 | 9.4 | [5 empty] | 31
| 1 | 3 | 11.2 | 10.09 | 9.755144 | 9.461423 | 10.5 | 10.2 | 10.6 | 10.15 | 10.5 | 10.8 | 10.3 | 9.9 | 10 | 11 | 10.2 | 10.4 | 11 | 10.64653 | 10.9 | 11.5394 | 11.3 | 10 | 12 | 9.5 | [5 empty] | 16
| 1 | 4 | 10.2 | 10.32 | 9.74219 | 9.381852 | 10.4 | 10.6 | 10.8 | 10.62 | 10.2 | 10.7 | 10.1 | 9.6 | 10.1 | 10.5 | 9.9 | 10.8 | 10.5 | 10.54957 | 10.8 | 11.7295 | 11.4 | 10.2 | 11.5 | 9.2 | [5 empty] | 10.36182
| 1 | 5 | 10.7 | 10.48 | 9.706466 | 9.648785 | 9.8 | 10.4 | 10.4 | 10.24 | 9.5 | 10.4 | 9.7 | 9.3 | 10.5 | 10.5 | 10.4 | 10.3 | 10.5 | 10.82364 | 10.1 | 11.6206 | 11.4 | 9.9 | 11.9 | 9.7 | [5 empty] | 49
| 1 | 6 | 11.5 | 10.41 | 9.867593 | 9.639047 | 10.4 | 10.2 | 10.3 | 10.47 | 9.2 | 11 | 10.4 | 10.4 | 10.3 | 11 | 10 | 10.4 | 10.5 | 10.87126 | 10.8 | 11.4779 | 11.2 | 10.4 | 11.7 | 9.5
| Mean |  | 10.75 | 10.24667 | 9.73616 | 9.507296 | 10.11667 | 10.41667 | 10.66667 | 10.34167 | 9.85 | 10.8 | 10.28333 | 9.733333 | 10.21667 | 10.7 | 10.1 | 10.41667 | 10.58333 | 10.748 | 10.6 | 11.49197 | 11.36667 | 10.23333 | 11.85 | 9.5
| Median |  | 10.65 | 10.205 | 9.724328 | 9.467211 | 10.2 | 10.4 | 10.6 | 10.345 | 9.85 | 10.8 | 10.35 | 9.75 | 10.2 | 10.7 | 10.05 | 10.4 | 10.5 | 10.737675 | 10.8 | 11.50865 | 11.4 | 10.25 | 11.9 | 9.5
| Std Dev. |  | 0.5089204 | 0.17896 | 0.07352985 | 0.1104238 | 0.3710346 | 0.2041241 | 0.3559026 | 0.2009395 | 0.4764452 | 0.244949 | 0.3656045 | 0.4546061 | 0.2562551 | 0.303315 | 0.1788854 | 0.3188521 | 0.2041241 | 0.1541299 | 0.4335897 | 0.1792882 | 0.1032796 | 0.2581989 | 0.2167948 | 0.1897367
| Rel.Std.Dev. |  | 4.734% | 1.747% | 0.7552% | 1.161% | 3.668% | 1.96% | 3.337% | 1.943% | 4.837% | 2.268% | 3.555% | 4.671% | 2.508% | 2.835% | 1.771% | 3.061% | 1.929% | 1.434% | 4.09% | 1.56% | 0.9086% | 2.523% | 1.829% | 1.997%
| PDM3 |  | 3.746% | -1.111% | -6.038% | -8.247% | -2.366% | 0.5294% | 2.942% | -0.1945% | -4.939% | 4.229% | -0.7574% | -6.065% | -1.401% | 3.264% | -2.527% | 0.5294% | 2.138% | 3.727% | 2.299% | 10.91% | 9.698% | -1.24% | 14.36% | -8.317%
| Z-Score (Absolute) |  | 0.82 | 0.29 | 1.43 | 1.93 | 0.58 | 0.08 | 0.64 | 0.08 | 1.17 | 0.93 | 0.21 | 1.43 | 0.36 | 0.71 | 0.62 | 0.08 | 0.45 | 0.82 | 0.49 | 2.47 | 2.19 | 0.32 | 3.26 | 1.95
| Analytical results for Re in OREAS 231b (Certified Value 0.003 ppm) | [30 empty] | Certified
Re | Round | Replicate | Lab | Lab | Lab | Lab | Lab | Lab | Lab | Lab | Lab | Lab | Lab | Lab | Lab | Lab | Lab | Lab | Lab | Lab | Lab | [10 empty] | 1
| No | No | 1.02 | 1.05 | 1.07 | 1.10 | 1.11 | 1.13 | 1.14 | 1.15 | 1.16 | 1.18 | 1.19 | 1.22 | 1.23 | 1.27 | 1.29 | 1.30 | 1.31 | 1.33 | 1.34 | [10 empty] | ppm
|  |  | 4A*MS | 4A*MS | 4A*OES/MS | 4A*MS | 4A*MS | 4A*OES/MS | 4A*OES/MS | 4A*OES/MS | 4A*OES/MS | 4A*OES/MS | 4A*OES | 4A*OES | 4A*MS | 4A*OES/MS | 4A*OES/MS | 4A*OES/MS | 4A*MS | 4A*OES/MS | 4A*OES/MS | [10 empty] | 3
3
| 1 | 1 | 0.003 | < 0.01 | 0.002 | < 0.05 | < 0.002 | < 0.005 | 0.002 | 0.003 | 0.003 | 0.002 | < 5 | < 0.05 | < 0.005 | < 0.05 | 0.002 | 0.0127 | 0.005 | 0.006 | 0.005 | [10 empty] | 1
| 1 | 2 | < 0.002 | < 0.01 | 0.004 | < 0.05 | < 0.002 | < 0.005 | 0.002 | 0.002 | 0.002 | 0.005 | < 5 | < 0.05 | < 0.005 | < 0.05 | 0.002 | 0.012 | 0.004 | 0.006 | 0.004 | [10 empty] | 32
| 1 | 3 | < 0.002 | < 0.01 | 0.002 | < 0.05 | 0.002 | < 0.005 | 0.003 | 0.003 | 0.002 | 0.003 | < 5 | < 0.05 | < 0.005 | < 0.05 | 0.002 | 0.0152 | 0.005 | 0.005 | 0.006 | [10 empty] | 16
| 1 | 4 | 0.002 | < 0.01 | 0.004 | < 0.05 | < 0.002 | < 0.005 | 0.002 | 0.003 | 0.002 | 0.003 | < 5 | < 0.05 | < 0.005 | < 0.05 | 0.002 | 0.0131 | 0.003 | 0.004 | 0.004 | [10 empty] | 0.002572917
| 1 | 5 | < 0.002 | < 0.01 | 0.003 | < 0.05 | 0.003 | < 0.005 | 0.003 | 0.003 | 0.003 | 0.003 | < 5 | < 0.05 | < 0.005 | < 0.05 | 0.002 | 0.0136 | 0.005 | 0.005 | 0.005 | [10 empty] | 50
| 1 | 6 | < 0.002 | < 0.01 | 0.003 | < 0.05 | 0.003 | < 0.005 | 0.003 | 0.002 | 0.002 | < 0.002 | < 5 | < 0.05 | < 0.005 | < 0.05 | 0.003 | 0.0102 | 0.003 | 0.004 | 0.004
| Mean |  | 0.0025 |  | 0.003 |  | 0.002666667 |  | 0.0025 | 0.002666667 | 0.002333333 | 0.0032 |  |  |  |  | 0.002166667 | 0.0128 | 0.004166667 | 0.005 | 0.004666667
| Median |  | 0.0025 |  | 0.003 |  | 0.003 |  | 0.0025 | 0.003 | 0.002 | 0.003 |  |  |  |  | 0.002 | 0.0129 | 0.0045 | 0.005 | 0.0045
| Std Dev. |  | 0.0007071068 |  | 0.0008944272 |  | 0.0005773503 |  | 0.0005477226 | 0.0005163978 | 0.0005163978 | 0.001095445 |  |  |  |  | 0.0004082483 | 0.001667333 | 0.0009831921 | 0.0008944272 | 0.0008164966
| Rel.Std.Dev. |  | 28.28% |  | 29.81% |  | 21.65% |  | 21.91% | 19.36% | 22.13% | 34.23% |  |  |  |  | 18.84% | 13.03% | 23.6% | 17.89% | 17.5%
| PDM3 |  | -2.834% |  | 16.6% |  | 3.644% |  | -2.834% | 3.644% | -9.312% | 24.37% |  |  |  |  | -15.79% | 397.5% | 61.94% | 94.33% | 81.38%
| Z-Score (Absolute) |  | 0.87 | 1.16 | 0 | 12.72 | 0.67 | 0.29 | 0.29 | 0.19 | 0.39 | 0.1 | 1443.21 | 12.72 | 0.29 | 12.72 | 0.48 | 5.66 | 0.67 | 1.16 | 0.96
| Analytical results for S in OREAS 231b (Certified Value 0.264 wt.%) | [30 empty] | Certified
S | Round | Replicate | Lab | Lab | Lab | Lab | Lab | Lab | Lab | Lab | Lab | Lab | Lab | Lab | Lab | Lab | Lab | Lab | Lab | Lab | Lab | Lab | Lab | Lab | Lab | Lab | Lab | Lab |  |  |  | 1
| No | No | 1.01 | 1.02 | 1.04 | 1.05 | 1.07 | 1.08 | 1.10 | 1.11 | 1.12 | 1.13 | 1.14 | 1.15 | 1.16 | 1.18 | 1.19 | 1.22 | 1.23 | 1.24 | 1.26 | 1.27 | 1.29 | 1.30 | 1.31 | 1.32 | 1.33 | 1.34 |  |  |  | wt.%
|  |  | 4A*OES/MS | 4A*MS | 4A*OES | 4A*MS | 4A*OES/MS | 4A*OES | 4A*OES | 4A*MS | 4A*OES | 4A*OES/MS | 4A*OES/MS | 4A*OES/MS | 4A*OES/MS | 4A*OES/MS | 4A*OES | 4A*OES | 4A*MS | 4A*OES/MS | 4A*OES/MS | 4A*OES/MS | 4A*OES/MS | 4A*OES/MS | 4A*MS | 4A*OES/MS | 4A*OES/MS | 4A*OES/MS |  |  |  | 3
3
| 1 | 1 | 0.28 | 0.28 | 0.261079 | 0.2700017 | 0.23 | 0.295 | 0.264 | 0.26 | 0.27 | 0.25 | 0.27 | 0.27 | 0.26 | 0.25 | 0.25 | 0.269 | 0.2 | 0.274 | 0.2431 | 0.275 | 0.26 | 0.2251179 | 0.28 | 0.25 | 0.26 | 0.28 |  |  |  | 1
| 1 | 2 | 0.28 | 0.29 | 0.267482 | 0.2710769 | 0.25 | 0.297 | 0.262 | 0.25 | 0.27 | 0.24 | 0.27 | 0.28 | 0.25 | 0.28 | 0.25 | 0.269 | 0.2 | 0.272 | 0.252064 | 0.27 | 0.25 | 0.2294861 | 0.28 | 0.27 | 0.26 | 0.27 |  |  |  | 17
| 1 | 3 | 0.28 | 0.29 | 0.264566 | 0.2689431 | 0.25 | 0.302 | 0.264 | 0.25 | 0.28 | 0.25 | 0.27 | 0.27 | 0.26 | 0.25 | 0.25 | 0.268 | 0.2 | 0.27 | 0.25255 | 0.27 | 0.26 | 0.239127 | 0.29 | 0.26 | 0.27 | 0.27 |  |  |  | 16
| 1 | 4 | 0.29 | 0.28 | 0.263763 | 0.2718072 | 0.24 | 0.307 | 0.268 | 0.27 | 0.27 | 0.25 | 0.28 | 0.26 | 0.26 | 0.26 | 0.25 | 0.272 | 0.2 | 0.291 | 0.245566 | 0.27 | 0.26 | 0.239788 | 0.28 | 0.26 | 0.27 | 0.28 |  |  |  | 0.2642832
| 1 | 5 | 0.28 | 0.3 | 0.264203 | 0.2709537 | 0.25 | 0.314 | 0.267 | 0.28 | 0.27 | 0.24 | 0.26 | 0.25 | 0.26 | 0.26 | 0.25 | 0.272 | 0.2 | 0.29 | 0.241264 | 0.27 | 0.26 | 0.2424034 | 0.29 | 0.27 | 0.27 | 0.26 |  |  |  | 51
| 1 | 6 | 0.28 | 0.28 | 0.269703 | 0.2729607 | 0.27 | 0.302 | 0.261 | 0.25 | 0.27 | 0.25 | 0.27 | 0.27 | 0.25 | 0.25 | 0.25 | 0.269 | 0.2 | 0.273 | 0.235864 | 0.275 | 0.26 | 0.2489112 | 0.28 | 0.27 | 0.27 | 0.27
| Mean |  | 0.2816667 | 0.2866667 | 0.2651327 | 0.2709572 | 0.2483333 | 0.3028333 | 0.2643333 | 0.26 | 0.2716667 | 0.2466667 | 0.27 | 0.2666667 | 0.2566667 | 0.2583333 | 0.25 | 0.2698333 | 0.2 | 0.2783333 | 0.245068 | 0.2716667 | 0.2583333 | 0.2374723 | 0.2833333 | 0.2633333 | 0.2666667 | 0.2716667
| Median |  | 0.28 | 0.285 | 0.2643845 | 0.2710153 | 0.25 | 0.302 | 0.264 | 0.255 | 0.27 | 0.25 | 0.27 | 0.27 | 0.26 | 0.255 | 0.25 | 0.269 | 0.2 | 0.2735 | 0.244333 | 0.27 | 0.26 | 0.2394575 | 0.28 | 0.265 | 0.27 | 0.27
| Std Dev. |  | 0.004082483 | 0.008164966 | 0.003029881 | 0.00139429 | 0.0132916 | 0.006911343 | 0.00273252 | 0.01264911 | 0.004082483 | 0.005163978 | 0.006324555 | 0.01032796 | 0.005163978 | 0.01169045 | 0 | 0.001722401 | 3.040471e-17 | 0.009521905 | 0.006453362 | 0.002581989 | 0.004082483 | 0.008714065 | 0.005163978 | 0.008164966 | 0.005163978 | 0.007527727
| Rel.Std.Dev. |  | 1.449% | 2.848% | 1.143% | 0.5146% | 5.352% | 2.282% | 1.034% | 4.865% | 1.503% | 2.094% | 2.342% | 3.873% | 2.012% | 4.525% | 0% | 0.6383% | 1.52e-14% | 3.421% | 2.633% | 0.9504% | 1.58% | 3.67% | 1.823% | 3.101% | 1.936% | 2.771%
| PDM3 |  | 6.578% | 8.469% | 0.3214% | 2.525% | -6.035% | 14.59% | 0.01897% | -1.621% | 2.794% | -6.666% | 2.163% | 0.9019% | -2.882% | -2.251% | -5.405% | 2.1% | -24.32% | 5.316% | -7.271% | 2.794% | -2.251% | -10.14% | 7.208% | -0.3594% | 0.9019% | 2.794%
| Z-Score (Absolute) |  | 1.21 | 1.62 | 0.12 | 0.35 | 1.48 | 2.93 | 0.19 | 0.54 | 0.4 | 1.62 | 0.27 | 0 | 0.81 | 0.67 | 1.35 | 0.26 | NA | 0.94 | 1.75 | 0.4 | 0.67 | 2.36 | 1.35 | 0.27 | 0 | 0.4
Results from laboratory 1.23 were removed due to their 0.1 wt.% reading resolution.
| Analytical results for Sb in OREAS 231b (Certified Value 0.82 ppm) | [30 empty] | Certified
Sb | Round | Replicate | Lab | Lab | Lab | Lab | Lab | Lab | Lab | Lab | Lab | Lab | Lab | Lab | Lab | Lab | Lab | Lab | Lab | Lab | Lab | Lab | Lab | Lab | Lab | Lab | Lab |  |  |  |  | 1
| No | No | 1.01 | 1.02 | 1.05 | 1.07 | 1.10 | 1.11 | 1.12 | 1.13 | 1.14 | 1.15 | 1.16 | 1.18 | 1.19 | 1.22 | 1.23 | 1.24 | 1.25 | 1.27 | 1.28 | 1.29 | 1.30 | 1.31 | 1.32 | 1.33 | 1.34 |  |  |  |  | ppm
|  |  | 4A*OES/MS | 4A*MS | 4A*MS | 4A*OES/MS | 4A*MS | 4A*MS | 4A*OES | 4A*OES/MS | 4A*OES/MS | 4A*OES/MS | 4A*OES/MS | 4A*OES/MS | 4A*OES | 4A*OES | 4A*MS | 4A*MS | 4A*OES/MS | 4A*OES/MS | 4A*MS | 4A*OES/MS | 4A*OES/MS | 4A*MS | 4A*OES/MS | 4A*OES/MS | 4A*OES/MS |  |  |  |  | 2
3
| 1 | 1 | 0.86 | 0.82 | 0.8605311 | 0.2 | 0.9 | 0.88 | < 5 | 1 | 0.82 | 0.87 | 0.82 | 0.82 | < 5 | 0.7 | 0.7 | 0.83 | 3.38 | 1 | 0.6965 | 0.81 | 1.0389 | 0.78 | 0.9 | 1.2 | 0.8 |  |  |  |  | 1
| 1 | 2 | 0.85 | 0.85 | 0.8346689 | 0.6 | 0.8 | 0.81 | < 5 | 0.9 | 0.84 | 0.95 | 0.76 | 0.89 | < 5 | 0.8 | 0.7 | 0.74 | 6.53 | 1 | 0.68162 | 0.81 | 0.8663 | 0.79 | 0.86 | 1 | 0.76 |  |  |  |  | 33
| 1 | 3 | 1.47 | 0.89 | 0.8358797 | 0.3 | 0.9 | 0.79 | < 5 | 1 | 0.84 | 0.85 | 0.78 | 0.83 | < 5 | 0.8 | 0.7 | 0.77 | 6.24 | 1 | 0.66999 | 0.79 | 0.8599 | 0.76 | 0.82 | 1 | 0.77 |  |  |  |  | 16
| 1 | 4 | 1.07 | 0.83 | 0.8399383 | 0.2 | 0.8 | 0.85 | < 5 | 1.2 | 0.81 | 0.86 | 0.8 | 0.83 | < 5 | 0.8 | 0.7 | 0.78 | 5.07 | 1 | 0.6973 | 0.85 | 0.8868 | 0.73 | 0.84 | 0.9 | 0.74 |  |  |  |  | 0.8209545
| 1 | 5 | 0.98 | 0.86 | 0.8591482 | 0.3 | 0.9 | 0.79 | < 5 | 1.3 | 0.81 | 0.84 | 0.76 | 0.88 | < 5 | 0.7 | 0.7 | 0.7 | 5.91 | 1 | 0.69436 | 0.72 | 0.8849 | 0.79 | 0.87 | 0.9 | 0.8 |  |  |  |  | 52
| 1 | 6 | 0.92 | 0.89 | 0.8606496 | 0.6 | 0.7 | 0.82 | < 5 | 1.2 | 0.85 | 0.91 | 0.8 | 0.86 | < 5 | 0.7 | 0.7 | 0.8 | 7.11 | 0.5 | 0.68436 | 0.77 | 0.9404 | 0.76 | 0.84 | 0.9 | 0.79
| Mean |  | 1.025 | 0.8566667 | 0.8484693 | 0.3666667 | 0.8333333 | 0.8233333 |  | 1.1 | 0.8283333 | 0.88 | 0.7866667 | 0.8516667 |  | 0.75 | 0.7 | 0.77 | 5.706667 | 0.9166667 | 0.687355 | 0.7916667 | 0.9128667 | 0.7683333 | 0.855 | 0.9833333 | 0.7766667
| Median |  | 0.95 | 0.855 | 0.8495433 | 0.3 | 0.85 | 0.815 |  | 1.1 | 0.83 | 0.865 | 0.79 | 0.845 |  | 0.75 | 0.7 | 0.775 | 6.075 | 1 | 0.68936 | 0.8 | 0.88585 | 0.77 | 0.85 | 0.95 | 0.78
| Std Dev. |  | 0.2327875 | 0.0294392 | 0.01288109 | 0.1861899 | 0.08164966 | 0.03559026 |  | 0.1549193 | 0.01722401 | 0.04195235 | 0.0242212 | 0.02926887 |  | 0.05477226 | 1.216188e-16 | 0.04560702 | 1.326027 | 0.2041241 | 0.01072388 | 0.04400758 | 0.06793823 | 0.02316607 | 0.02810694 | 0.1169045 | 0.0242212
| Rel.Std.Dev. |  | 22.71% | 3.436% | 1.518% | 50.78% | 9.798% | 4.323% |  | 14.08% | 2.079% | 4.767% | 3.079% | 3.437% |  | 7.303% | 1.737e-14% | 5.923% | 23.24% | 22.27% | 1.56% | 5.559% | 7.442% | 3.015% | 3.287% | 11.89% | 3.119%
| PDM3 |  | 24.85% | 4.35% | 3.352% | -55.34% | 1.508% | 0.2898% |  | 33.99% | 0.8988% | 7.192% | -4.177% | 3.741% |  | -8.643% | -14.73% | -6.207% | 595.1% | 11.66% | -16.27% | -3.568% | 11.2% | -6.41% | 4.147% | 19.78% | -5.395%
| Z-Score (Absolute) |  | 1.87 | 0.07 | 0.02 | NA | NA | 0.29 | 17.63 | NA | 0.23 | 0.32 | 0.68 | 0.02 | 17.63 | NA | NA | 0.86 | 51.9 | NA | 1.74 | 0.62 | 0.67 | 0.87 | 0.05 | NA | 0.78
Results from laboratories 1.07, 1.10, 1.13, 1.22, 1.23, 1.27 and 1.33 were removed due to their 0.1 ppm reading resolution.
| Analytical results for Sc in OREAS 231b (Certified Value 39.4 ppm) | [30 empty] | Certified
Sc | Round | Replicate | Lab | Lab | Lab | Lab | Lab | Lab | Lab | Lab | Lab | Lab | Lab | Lab | Lab | Lab | Lab | Lab | Lab | Lab | Lab | Lab | Lab | Lab | Lab | Lab | Lab | Lab | Lab |  |  | 1
| No | No | 1.01 | 1.02 | 1.03 | 1.04 | 1.05 | 1.07 | 1.08 | 1.10 | 1.11 | 1.12 | 1.13 | 1.14 | 1.15 | 1.16 | 1.18 | 1.19 | 1.22 | 1.23 | 1.24 | 1.27 | 1.28 | 1.29 | 1.30 | 1.31 | 1.32 | 1.33 | 1.34 |  |  | ppm
|  |  | 4A*OES/MS | 4A*MS | 4A*MS | 4A*OES | 4A*MS | 4A*OES/MS | 4A*OES | 4A*OES | 4A*MS | 4A*OES | 4A*OES/MS | 4A*OES/MS | 4A*OES/MS | 4A*OES/MS | 4A*OES/MS | 4A*OES | 4A*OES | 4A*MS | 4A*MS | 4A*OES/MS | 4A*MS | 4A*OES/MS | 4A*OES/MS | 4A*MS | 4A*OES/MS | 4A*OES/MS | 4A*OES/MS |  |  | 1
2
| 1 | 1 | 42.1 | 39.6 | 33.16 | 39.456 | 39.04838 | 38 | 44.6 | 38 | 41.4 | 38 | 37.3 | 42.8 | 38.8 | 38 | 37.3 | 38 | 39 | 38 | 38.9 | 41 | 40.83121 | 42.1 | 35.57604 | 40.7 | 39.7 | 43.5 | 39.8 |  |  | 1
| 1 | 2 | 40.8 | 39.9 | 35.1 | 38.8992 | 39.52283 | 39 | 43.9 | 38 | 40.3 | 39 | 36.2 | 43.6 | 40.2 | 41.9 | 39.5 | 37 | 39 | 38 | 36.7 | 42 | 41.96501 | 40.4 | 35.88456 | 40.3 | 41.3 | 41.4 | 37.9 |  |  | 34
| 1 | 3 | 42.6 | 40.8 | 35.74 | 38.984 | 38.95716 | 39 | 43.8 | 38 | 40.8 | 39 | 35.6 | 42.6 | 37.3 | 41.9 | 37.5 | 38 | 39 | 38 | 38.8 | 42 | 40.92765 | 42 | 36.46443 | 41.7 | 38.4 | 41.7 | 38.7 |  |  | 16
| 1 | 4 | 40.2 | 39.5 | 33.44 | 38.6864 | 39.12766 | 39 | 44.6 | 39 | 41.3 | 38 | 35.1 | 43.5 | 38.3 | 40.6 | 37.4 | 38 | 39 | 38 | 39.8 | 42 | 40.74822 | 40.6 | 36.88145 | 41.1 | 39.6 | 40.4 | 37.4 |  |  | 39.43194
| 1 | 5 | 40.4 | 40.5 | 34.04 | 39.2448 | 39.15755 | 39 | 42.6 | 39 | 39.4 | 39 | 35 | 41.8 | 36.6 | 37.3 | 39.1 | 38 | 39 | 38 | 38.6 | 41 | 40.85205 | 39.2 | 37.60063 | 41.4 | 39.8 | 42.1 | 39.6 |  |  | 53
| 1 | 6 | 42.1 | 40.6 | 33.49 | 38.1376 | 39.3386 | 40 | 42.2 | 37 | 40.9 | 40 | 34.6 | 43.4 | 38.8 | 43.1 | 37.6 | 37 | 39 | 38 | 40.3 | 42 | 41.05189 | 41.9 | 37.26166 | 39.8 | 41.3 | 41.6 | 38.3
| Mean |  | 41.36667 | 40.15 | 34.16167 | 38.90133 | 39.19203 | 39 | 43.61667 | 38.16667 | 40.68333 | 38.83333 | 35.63333 | 42.95 | 38.33333 | 40.46667 | 38.06667 | 37.66667 | 39 | 38 | 38.85 | 41.66667 | 41.06267 | 41.03333 | 36.61146 | 40.83333 | 40.01667 | 41.78333 | 38.61667
| Median |  | 41.45 | 40.2 | 33.765 | 38.9416 | 39.14261 | 39 | 43.85 | 38 | 40.85 | 39 | 35.35 | 43.1 | 38.55 | 41.25 | 37.55 | 38 | 39 | 38 | 38.85 | 42 | 40.88985 | 41.25 | 36.67294 | 40.9 | 39.75 | 41.65 | 38.5
| Std Dev. |  | 1.021111 | 0.5540758 | 1.035537 | 0.4608574 | 0.2059315 | 0.6324555 | 1.008795 | 0.7527727 | 0.7413951 | 0.7527727 | 0.9852242 | 0.6920983 | 1.264384 | 2.331237 | 0.9688481 | 0.5163978 | 0 | 0 | 1.240564 | 0.5163978 | 0.453735 | 1.163901 | 0.7869193 | 0.7089899 | 1.116094 | 1.014725 | 0.9453394
| Rel.Std.Dev. |  | 2.468% | 1.38% | 3.031% | 1.185% | 0.5254% | 1.622% | 2.313% | 1.972% | 1.822% | 1.938% | 2.765% | 1.611% | 3.298% | 5.761% | 2.545% | 1.371% | 0% | 0% | 3.193% | 1.239% | 1.105% | 2.836% | 2.149% | 1.736% | 2.789% | 2.429% | 2.448%
| PDM3 |  | 4.906% | 1.821% | -13.37% | -1.346% | -0.6084% | -1.095% | 10.61% | -3.209% | 3.174% | -1.518% | -9.633% | 8.922% | -2.786% | 2.624% | -3.462% | -4.477% | -1.095% | -3.631% | -1.476% | 5.667% | 4.136% | 4.061% | -7.153% | 3.554% | 1.483% | 5.963% | -2.068%
| Z-Score (Absolute) |  | 1.2 | 0.58 | 2.45 | 0.05 | 0.1 | 0 | 2.33 | 0.42 | 0.85 | 0.08 | 1.7 | 2 | 0.34 | 0.74 | 0.47 | 0.67 | 0 | 0.51 | 0.08 | 1.35 | 1.04 | 1.03 | 1.21 | 0.93 | 0.51 | 1.41 | 0.19
| Analytical results for Se in OREAS 231b (Indicative Value 1 ppm) | [30 empty] | Indicative
Se | Round | Replicate | Lab | Lab | Lab | Lab | Lab | Lab | Lab | Lab | Lab | Lab | Lab | Lab | Lab | Lab | Lab | Lab | Lab | Lab | Lab | Lab | Lab | Lab | Lab | [6 empty] | 1
| No | No | 1.01 | 1.02 | 1.05 | 1.07 | 1.10 | 1.11 | 1.12 | 1.14 | 1.15 | 1.16 | 1.18 | 1.19 | 1.22 | 1.23 | 1.24 | 1.25 | 1.27 | 1.29 | 1.30 | 1.31 | 1.32 | 1.33 | 1.34 | [6 empty] | ppm
|  |  | 4A*OES/MS | 4A*MS | 4A*MS | 4A*OES/MS | 4A*MS | 4A*MS | 4A*OES | 4A*OES/MS | 4A*OES/MS | 4A*OES/MS | 4A*OES/MS | 4A*OES | 4A*OES | 4A*MS | 4A*MS | 4A*OES/MS | 4A*OES/MS | 4A*OES/MS | 4A*OES/MS | 4A*MS | 4A*OES/MS | 4A*OES/MS | 4A*OES/MS | [6 empty] | 2
2
| 1 | 1 | < 2 | < 0.5 | < 1.5 | 0.3 | < 1 | < 0.5 | < 5 | 1 | 1 | 1 | 2 | < 5 | < 2 | < 1 | 1 | 6.36 | < 5 | 1 | 0.5531 | 2 | < 2 | < 1 | < 0.5 | [6 empty] | 1
| 1 | 2 | < 2 | 0.7 | < 1.5 | 0.5 | < 1 | < 0.5 | < 5 | 1 | 1 | 1 | 2 | < 5 | < 2 | < 1 | 1 | 2.7 | < 5 | 1 | 0.519 | 1.8 | < 2 | < 1 | < 0.5 | [6 empty] | 4
| 1 | 3 | < 2 | < 0.5 | < 1.5 | 0.6 | < 1 | 0.6 | < 5 | 1 | 1 | 1 | 1 | < 5 | < 2 | < 1 | 1 | 4.68 | < 5 | 1 | 0.5198 | 2.4 | < 2 | < 1 | < 0.5 | [6 empty] | 16
| 1 | 4 | < 2 | 0.6 | < 1.5 | 0.3 | < 1 | < 0.5 | < 5 | 1 | 1 | 1 | 2 | < 5 | < 2 | < 1 | 1 | 5.09 | < 5 | 1 | 0.5187 | 2.5 | < 2 | < 1 | < 0.5 | [6 empty] | 0.999183
| 1 | 5 | < 2 | 0.6 | < 1.5 | 0.4 | < 1 | 0.5 | < 5 | 1 | 1 | 1 | 1 | < 5 | < 2 | < 1 | 1 | 4.12 | < 5 | 1 | 0.5278 | 2.9 | < 2 | < 1 | < 0.5 | [6 empty] | 10
| 1 | 6 | < 2 | < 0.5 | < 1.5 | 0.5 | < 1 | < 0.5 | < 5 | 1 | < 1 | 1 | 2 | < 5 | < 2 | < 1 | 1 | 3.9 | < 5 | 1 | 0.7218 | 2.2 | < 2 | < 1 | < 0.5
| Mean |  |  | 0.6333333 |  | 0.4333333 |  | 0.55 |  | 1 | 1 | 1 | 1.666667 |  |  |  | 1 | 4.475 |  | 1 | 0.5600333 | 2.3
| Median |  |  | 0.6 |  | 0.45 |  | 0.55 |  | 1 | 1 | 1 | 2 |  |  |  | 1 | 4.4 |  | 1 | 0.5238 | 2.3
| Std Dev. |  |  | 0.05773503 |  | 0.121106 |  | 0.07071068 |  | 0 | 0 | 0 | 0.5163978 |  |  |  | 0 | 1.23132 |  | 0 | 0.08033233 | 0.3898718
| Rel.Std.Dev. |  |  | 9.116% |  | 27.95% |  | 12.86% |  | 0% | 0% | 0% | 30.98% |  |  |  | 0% | 27.52% |  | 0% | 14.34% | 16.95%
| PDM3 |  |  | -36.61% |  | -56.63% |  | -44.96% |  | 0.08176% | 0.08176% | 0.08176% | 66.8% |  |  |  | 0.08176% | 347.9% |  | 0.08176% | -43.95% | 130.2%
| Z-Score (Absolute) |  | 0 | 0.75 | 0.34 | 0.76 | 0.67 | 0.88 | 2.02 | 0 | 0.11 | 0 | 0.9 | 2.02 | 0 | 0.67 | 0 | 4.69 | 2.02 | 0 | 0.59 | 1.75 | 0 | 0.67 | 1.01
| Analytical results for Sm in OREAS 231b (Certified Value 2.44 ppm) | [30 empty] | Certified
Sm | Round | Replicate | Lab | Lab | Lab | Lab | Lab | Lab | Lab | Lab | [21 empty] | 1
| No | No | 1.02 | 1.03 | 1.04 | 1.07 | 1.08 | 1.24 | 1.27 | 1.28 | [21 empty] | ppm
|  |  | 4A*MS | 4A*MS | 4A*MS | 4A*OES/MS | 4A*OES | 4A*MS | 4A*OES/MS | 4A*MS | [21 empty] | 2
3
| 1 | 1 | 2.49 | 2.07 | 2.258455 | 2.7 | 2.5 | 2.69 | 2.4 | 2.46413 | [21 empty] | 1
| 1 | 2 | 2.51 | 2.17 | 2.292448 | 2.7 | 2.5 | 2.58 | 2.4 | 2.68903 | [21 empty] | 19
| 1 | 3 | 2.47 | 2.27 | 2.30523 | 2.5 | 2.4 | 2.63 | 2.6 | 2.55568 | [21 empty] | 16
| 1 | 4 | 2.47 | 2.02 | 2.238385 | 2.5 | 2.4 | 2.64 | 2.4 | 2.55197 | [21 empty] | 2.440011
| 1 | 5 | 2.42 | 2.08 | 2.23986 | 2.8 | 2.4 | 2.52 | 2.4 | 2.49699 | [21 empty] | 54
| 1 | 6 | 2.43 | 2.06 | 2.295619 | 2.8 | 2.3 | 2.6 | 2.6 | 2.50272
| Mean |  | 2.465 | 2.111667 | 2.271666 | 2.666667 | 2.416667 | 2.61 | 2.466667 | 2.54342
| Median |  | 2.47 | 2.075 | 2.275451 | 2.7 | 2.4 | 2.615 | 2.4 | 2.527345
| Std Dev. |  | 0.03449638 | 0.09196014 | 0.02975211 | 0.136626 | 0.07527727 | 0.05796551 | 0.1032796 | 0.0794038
| Rel.Std.Dev. |  | 1.399% | 4.355% | 1.31% | 5.123% | 3.115% | 2.221% | 4.187% | 3.122%
| PDM3 |  | 1.024% | -13.46% | -6.899% | 9.289% | -0.9567% | 6.967% | 1.092% | 4.238%
| Z-Score (Absolute) |  | 0.01 | 2.15 | 1.18 | 1.22 | 0.3 | 0.88 | 0.01 | 0.47
| Analytical results for Sn in OREAS 231b (Certified Value 0.94 ppm) | [30 empty] | Certified
Sn | Round | Replicate | Lab | Lab | Lab | Lab | Lab | Lab | Lab | Lab | Lab | Lab | Lab | Lab | Lab | Lab | Lab | Lab | Lab | Lab | Lab | Lab | Lab | Lab | Lab | Lab | Lab | Lab | Lab |  |  | 1
| No | No | 1.01 | 1.02 | 1.03 | 1.05 | 1.07 | 1.08 | 1.10 | 1.11 | 1.12 | 1.13 | 1.14 | 1.15 | 1.16 | 1.18 | 1.19 | 1.22 | 1.23 | 1.24 | 1.25 | 1.27 | 1.28 | 1.29 | 1.30 | 1.31 | 1.32 | 1.33 | 1.34 |  |  | ppm
|  |  | 4A*OES/MS | 4A*MS | 4A*OES/MS | 4A*MS | 4A*OES/MS | 4A*OES | 4A*MS | 4A*MS | 4A*OES | 4A*OES/MS | 4A*OES/MS | 4A*OES/MS | 4A*OES/MS | 4A*OES/MS | 4A*OES | 4A*OES | 4A*MS | 4A*MS | 4A*OES/MS | 4A*OES/MS | 4A*MS | 4A*OES/MS | 4A*OES/MS | 4A*MS | 4A*OES/MS | 4A*OES/MS | 4A*OES/MS |  |  | 2
2
| 1 | 1 | 1.1 | 0.9 | 5.26 | 0.9254846 | < 1 | 1.06 | 1.6 | 0.9 | < 10 | 1.1 | 0.9 | 1 | 0.8 | 0.8 | < 10 | 0.8 | 0.9 | 0.9 | 2.61 | 1 | 0.79265 | 0.9 | 0.6319 | 1 | 1.1 | 1.3 | 1.6 |  |  | 1
| 1 | 2 | 1.2 | 0.9 | 3.15 | 0.9155927 | < 1 | 1.05 | 1.6 | 0.9 | < 10 | 0.9 | 0.9 | 1.1 | 0.9 | 0.9 | < 10 | 0.8 | 0.8 | 0.8 | 1.45 | 1 | 0.79332 | 1 | 0.6451 | 1 | 1.2 | 1.2 | 1.5 |  |  | 20
| 1 | 3 | 1.3 | 0.9 | 2.38 | 0.9010021 | < 1 | 1.06 | 1.5 | 0.9 | < 10 | 1 | 0.9 | 1 | 0.9 | 0.9 | < 10 | 0.9 | 0.8 | 0.9 | 11.98 | 17.5 | 0.7792 | 0.9 | 0.743 | 1 | 1.1 | 1.1 | 1.5 |  |  | 16
| 1 | 4 | 1.4 | 0.9 | 4.26 | 0.8765565 | < 1 | 1.05 | 1.5 | 0.9 | < 10 | 1.1 | 0.9 | 1 | 0.9 | 0.8 | < 10 | 0.8 | 0.8 | 1 | 4.16 | 1 | 0.77642 | 0.8 | 0.7009 | 1 | 1 | 1.1 | 1.5 |  |  | 0.9350108
| 1 | 5 | 1.2 | 1 | 4.22 | 0.8744263 | < 1 | 1.02 | 1.3 | 0.9 | < 10 | 1 | 0.9 | 1 | 0.8 | 1 | < 10 | 0.7 | 0.9 | 0.9 | 2.7 | 1 | 0.78042 | 0.9 | 0.7499 | 1 | 1 | 1.1 | 1.5 |  |  | 55
| 1 | 6 | 1.2 | 0.9 | 3.62 | 0.9186996 | < 1 | 1.05 | 1.4 | 1 | < 10 | 1.1 | 0.9 | 1 | 0.9 | 0.9 | < 10 | 0.7 | 0.8 | 0.9 | 1.88 | 1 | 0.80006 | 0.9 | 0.5966 | 1 | 0.9 | 1.1 | 1.5
| Mean |  | 1.233333 | 0.9166667 | 3.815 | 0.9019603 |  | 1.048333 | 1.483333 | 0.9166667 |  | 1.033333 | 0.9 | 1.016667 | 0.8666667 | 0.8833333 |  | 0.7833333 | 0.8333333 | 0.9 | 4.13 | 3.75 | 0.7870117 | 0.9 | 0.6779 | 1 | 1.05 | 1.15 | 1.516667
| Median |  | 1.2 | 0.9 | 3.92 | 0.9082974 |  | 1.05 | 1.5 | 0.9 |  | 1.05 | 0.9 | 1 | 0.9 | 0.9 |  | 0.8 | 0.8 | 0.9 | 2.655 | 1 | 0.786535 | 0.9 | 0.673 | 1 | 1.05 | 1.1 | 1.5
| Std Dev. |  | 0.1032796 | 0.04082483 | 0.9989545 | 0.0220174 |  | 0.0147196 | 0.1169045 | 0.04082483 |  | 0.08164966 | 0 | 0.04082483 | 0.05163978 | 0.07527727 |  | 0.07527727 | 0.05163978 | 0.06324555 | 3.955341 | 6.736097 | 0.009576017 | 0.06324555 | 0.06285307 | 0 | 0.1048809 | 0.083666 | 0.04082483
| Rel.Std.Dev. |  | 8.374% | 4.454% | 26.18% | 2.441% |  | 1.404% | 7.881% | 4.454% |  | 7.902% | 0% | 4.016% | 5.958% | 8.522% |  | 9.61% | 6.197% | 7.027% | 95.77% | 179.6% | 1.217% | 7.027% | 9.272% | 0% | 9.989% | 7.275% | 2.692%
| PDM3 |  | 31.91% | -1.962% | 308% | -3.535% |  | 12.12% | 58.64% | -1.962% |  | 10.52% | -3.744% | 8.733% | -7.309% | -5.527% |  | -16.22% | -10.87% | -3.744% | 341.7% | 301.1% | -15.83% | -3.744% | -27.5% | 6.951% | 12.3% | 22.99% | 62.21%
| Z-Score (Absolute) |  | 1.15 | 0.22 | 12.27 | 0.28 | 2.01 | 0.35 | 2.23 | 0.22 | 17.38 | 0.29 | 0.29 | 0.22 | 0.43 | 0.36 | 17.38 | 0.79 | 0.57 | 0.29 | 13.63 | 11.99 | 0.77 | 0.29 | 1.24 | NA | 0.36 | 0.79 | 2.37
Results from laboratory 1.31 were removed due to their 0.1 ppm reading resolution.
| Analytical results for Sr in OREAS 231b (Certified Value 203 ppm) | [30 empty] | Certified
Sr | Round | Replicate | Lab | Lab | Lab | Lab | Lab | Lab | Lab | Lab | Lab | Lab | Lab | Lab | Lab | Lab | Lab | Lab | Lab | Lab | Lab | Lab | Lab | Lab | Lab | Lab | Lab | Lab | Lab | Lab | Lab | 1
| No | No | 1.01 | 1.02 | 1.03 | 1.04 | 1.05 | 1.07 | 1.08 | 1.10 | 1.11 | 1.12 | 1.13 | 1.14 | 1.15 | 1.16 | 1.18 | 1.19 | 1.22 | 1.23 | 1.24 | 1.25 | 1.26 | 1.27 | 1.28 | 1.29 | 1.30 | 1.31 | 1.32 | 1.33 | 1.34 | ppm
|  |  | 4A*OES/MS | 4A*MS | 4A*MS | 4A*OES | 4A*MS | 4A*OES/MS | 4A*OES | 4A*MS | 4A*MS | 4A*OES | 4A*OES/MS | 4A*OES/MS | 4A*OES/MS | 4A*OES/MS | 4A*OES/MS | 4A*OES | 4A*OES | 4A*MS | 4A*OES/MS | 4A*OES/MS | 4A*OES/MS | 4A*OES/MS | 4A*MS | 4A*OES/MS | 4A*OES/MS | 4A*MS | 4A*OES/MS | 4A*OES/MS | 4A*OES/MS | 0
0
| 1 | 1 | 192.8 | 196.66 | 210 | 204.5946 | 204.7718 | 176 | 210 | 218 | 204.38 | 195 | 195 | 225 | 203 | 207 | 206 | 213 | 197.7 | 194 | 200 | 110.24 | 188.7555 | 198 | 202.5956 | 216 | 240.3563 | 204 | 203 | 204.7 | 198 | 1
| 1 | 2 | 187.7 | 197.51 | 210 | 200.4198 | 206.443 | 184 | 207 | 208 | 199.13 | 192 | 191 | 226 | 210 | 205 | 226 | 211 | 200.1 | 190 | 199 | 110.02 | 196.802 | 197 | 206.0557 | 207 | 238.9431 | 202 | 214.7 | 206.6 | 191 | 21
| 1 | 3 | 195.7 | 204.27 | 216 | 203.9944 | 204.7065 | 196 | 209 | 209 | 205.56 | 197 | 194 | 225 | 202 | 213 | 207 | 215 | 197.3 | 191 | 200 | 96.55 | 196.232 | 198 | 203.1942 | 217 | 243.0346 | 207 | 209.9 | 206.7 | 192 | 16
| 1 | 4 | 186.2 | 197.25 | 202 | 205.6726 | 205.6645 | 204 | 210 | 212 | 201.47 | 196 | 194 | 225 | 203 | 206 | 209 | 210 | 199 | 192 | 211 | 115.38 | 192.9355 | 197 | 203.2479 | 212 | 246.6256 | 205 | 202.5 | 207.3 | 187 | 203.2353
| 1 | 5 | 189.7 | 206.17 | 207 | 205.5942 | 205.449 | 186 | 212 | 212 | 198.3 | 193 | 192 | 209 | 198 | 204 | 216 | 213 | 203.3 | 195 | 213 | 109.17 | 188.1 | 199 | 202.4723 | 216 | 243.5225 | 204 | 211.9 | 208.6 | 199 | 56
| 1 | 6 | 192.3 | 203.57 | 202 | 209.72 | 207.8659 | 200 | 211 | 205 | 204.99 | 194 | 193 | 224 | 207 | 207 | 210 | 209 | 204.4 | 192 | 200 | 113.02 | 187.5205 | 199 | 203.8578 | 220 | 234.5631 | 206 | 214.6 | 210.1 | 188
| Mean |  | 190.7333 | 200.905 | 207.8333 | 204.9993 | 205.8168 | 191 | 209.8333 | 210.6667 | 202.305 | 194.5 | 193.1667 | 222.3333 | 203.8333 | 207 | 212.3333 | 211.8333 | 200.3 | 192.3333 | 203.8333 | 109.0633 | 191.72425 | 198 | 203.5706 | 214.6667 | 241.1742 | 204.6667 | 209.4333 | 207.3333 | 192.5
| Median |  | 191 | 200.54 | 208.5 | 205.0944 | 205.5568 | 191 | 210 | 210.5 | 202.925 | 194.5 | 193.5 | 225 | 203 | 206.5 | 209.5 | 212 | 199.55 | 192 | 200 | 110.13 | 190.8455 | 198 | 203.22105 | 216 | 241.69545 | 204.5 | 210.9 | 207 | 191.5
| Std Dev. |  | 3.527416 | 4.220207 | 5.382069 | 3.007912 | 1.189473 | 10.71448 | 1.722401 | 4.457204 | 3.128186 | 1.870829 | 1.47196 | 6.56252 | 4.167333 | 3.162278 | 7.554248 | 2.228602 | 2.942788 | 1.861899 | 6.369197 | 6.549048 | 4.175899 | 0.8944272 | 1.316124 | 4.546061 | 4.19635 | 1.75119 | 5.480754 | 1.851126 | 5.00999
| Rel.Std.Dev. |  | 1.849% | 2.101% | 2.59% | 1.467% | 0.5779% | 5.61% | 0.8208% | 2.116% | 1.546% | 0.9619% | 0.762% | 2.952% | 2.044% | 1.528% | 3.558% | 1.052% | 1.469% | 0.9681% | 3.125% | 6.005% | 2.178% | 0.4517% | 0.6465% | 2.118% | 1.74% | 0.8556% | 2.617% | 0.8928% | 2.603%
| PDM3 |  | -6.151% | -1.147% | 2.262% | 0.8679% | 1.27% | -6.02% | 3.246% | 3.657% | -0.4578% | -4.298% | -4.954% | 9.397% | 0.2942% | 1.852% | 4.477% | 4.231% | -1.444% | -5.364% | 0.2942% | -46.34% | -5.664% | -2.576% | 0.165% | 5.625% | 18.67% | 0.7043% | 3.05% | 2.016% | -5.282%
| Z-Score (Absolute) |  | 1.47 | 0.33 | 0.45 | 0.13 | 0.22 | 1.44 | 0.67 | 0.77 | 0.17 | 1.05 | 1.2 | 2.08 | 0 | 0.36 | 0.96 | 0.9 | 0.4 | 1.29 | 0 | 10.65 | 1.36 | 0.66 | 0.03 | 1.22 | 4.2 | 0.09 | 0.63 | 0.39 | 1.27
| Analytical results for Ta in OREAS 231b (Certified Value 0.24 ppm) | [30 empty] | Certified
Ta | Round | Replicate | Lab | Lab | Lab | Lab | Lab | Lab | Lab | Lab | Lab | Lab | Lab | Lab | Lab | Lab | Lab | Lab | Lab | Lab | Lab | Lab | Lab | Lab | Lab | Lab | [5 empty] | 1
| No | No | 1.01 | 1.02 | 1.05 | 1.07 | 1.08 | 1.10 | 1.11 | 1.12 | 1.13 | 1.14 | 1.15 | 1.16 | 1.18 | 1.22 | 1.23 | 1.24 | 1.27 | 1.28 | 1.29 | 1.30 | 1.31 | 1.32 | 1.33 | 1.34 | [5 empty] | ppm
|  |  | 4A*OES/MS | 4A*MS | 4A*MS | 4A*OES/MS | 4A*OES | 4A*MS | 4A*MS | 4A*OES | 4A*OES/MS | 4A*OES/MS | 4A*OES/MS | 4A*OES/MS | 4A*OES/MS | 4A*OES | 4A*MS | 4A*MS | 4A*OES/MS | 4A*MS | 4A*OES/MS | 4A*OES/MS | 4A*MS | 4A*OES/MS | 4A*OES/MS | 4A*OES/MS | [5 empty] | 2
2
| 1 | 1 | 0.91 | 0.26 | 0.5510693 | < 0.1 | 0.21 | 0.4 | 0.24 | 13 | 0.5 | 0.23 | 0.25 | 0.2 | 0.27 | 0.2 | 0.2 | 0.24 | < 0.5 | 0.19175 | 0.24 | 0.3569 | 0.55 | 0.61 | 0.33 | 0.26 | [5 empty] | 1
| 1 | 2 | 1.02 | 0.24 | 0.5860425 | 0.2 | 0.21 | 0.37 | 0.23 | 13 | 0.5 | 0.23 | 0.25 | 0.2 | 0.27 | 0.21 | 0.2 | 0.23 | < 0.5 | 0.19077 | 0.21 | 0.3647 | 0.49 | 0.45 | 0.3 | 0.25 | [5 empty] | 22
| 1 | 3 | 1.04 | 0.25 | 0.5287364 | 0.2 | 0.2 | 0.39 | 0.23 | 13 | 0.4 | 0.23 | 0.24 | 0.22 | 0.28 | 0.23 | 0.2 | 0.23 | < 0.5 | 0.19345 | 0.24 | 0.4319 | 0.56 | 0.5 | 0.29 | 0.24 | [5 empty] | 16
| 1 | 4 | 1.74 | 0.25 | 0.4608033 | < 0.1 | 0.21 | 0.42 | 0.23 | 13 | 0.5 | 0.23 | 0.25 | 0.21 | 0.26 | 0.21 | 0.2 | 0.28 | < 0.5 | 0.18854 | 0.24 | 0.4174 | 0.49 | 0.61 | 0.42 | 0.23 | [5 empty] | 0.2418815
| 1 | 5 | 0.45 | 0.24 | 0.5066803 | < 0.1 | 0.2 | 0.36 | 0.24 | 13 | 0.4 | 0.22 | 0.23 | 0.21 | 0.25 | 0.17 | 0.2 | 0.23 | < 0.5 | 0.18913 | 0.24 | 0.4283 | 0.48 | 0.45 | 0.44 | 0.28 | [5 empty] | 57
| 1 | 6 | 0.42 | 0.26 | 0.4509598 | < 0.1 | 0.19 | 0.34 | 0.24 | 13 | 0.4 | 0.23 | 0.25 | 0.21 | 0.26 | 0.19 | 0.2 | 0.24 | < 0.5 | 0.19248 | 0.24 | 0.34 | 0.51 | 0.58 | 0.42 | 0.22
| Mean |  | 0.93 | 0.25 | 0.5140486 | 0.2 | 0.2033333 | 0.38 | 0.235 | 13 | 0.45 | 0.2283333 | 0.245 | 0.2083333 | 0.265 | 0.2016667 | 0.2 | 0.2416667 |  | 0.19102 | 0.235 | 0.3898667 | 0.5133333 | 0.5333333 | 0.3666667 | 0.2466667
| Median |  | 0.965 | 0.25 | 0.5177084 | 0.2 | 0.205 | 0.38 | 0.235 | 13 | 0.45 | 0.23 | 0.25 | 0.21 | 0.265 | 0.205 | 0.2 | 0.235 |  | 0.19126 | 0.24 | 0.39105 | 0.5 | 0.54 | 0.375 | 0.245
| Std Dev. |  | 0.4831563 | 0.008944272 | 0.05222822 | 0 | 0.008164966 | 0.02898275 | 0.005477226 | 0 | 0.05477226 | 0.004082483 | 0.0083666 | 0.007527727 | 0.01048809 | 0.02041241 | 3.040471e-17 | 0.0194079 |  | 0.001915954 | 0.01224745 | 0.04051877 | 0.03386247 | 0.07607014 | 0.06742897 | 0.02160247
| Rel.Std.Dev. |  | 51.95% | 3.578% | 10.16% | 0% | 4.016% | 7.627% | 2.331% | 0% | 12.17% | 1.788% | 3.415% | 3.613% | 3.958% | 10.12% | 1.52e-14% | 8.031% |  | 1.003% | 5.212% | 10.39% | 6.597% | 14.26% | 18.39% | 8.758%
| PDM3 |  | 284.5% | 3.356% | 112.5% | -17.31% | -15.94% | 57.1% | -2.845% | 5275% | 86.04% | -5.601% | 1.289% | -13.87% | 9.558% | -16.63% | -17.31% | -0.0888% |  | -21.03% | -2.845% | 61.18% | 112.2% | 120.5% | 51.59% | 1.978%
| Z-Score (Absolute) |  | 10.24 | 0.05 | 4.01 | 2.2 | 0.65 | 2 | 0.17 | NA | 3.05 | 0.27 | 0.02 | 0.57 | 0.27 | 0.67 | 0.7 | 0.07 | 0.05 | 0.83 | 0.17 | 2.15 | 4 | 4.3 | 1.8 | 0
Results from laboratory 1.12 were removed due to their 1 ppm reading resolution.
| Analytical results for Tb in OREAS 231b (Certified Value 0.56 ppm) | [30 empty] | Certified
Tb | Round | Replicate | Lab | Lab | Lab | Lab | Lab | Lab | Lab | Lab | Lab | Lab | [19 empty] | 1
| No | No | 1.01 | 1.02 | 1.03 | 1.04 | 1.07 | 1.08 | 1.24 | 1.27 | 1.28 | 1.32 | [19 empty] | ppm
|  |  | 4A*OES/MS | 4A*MS | 4A*MS | 4A*MS | 4A*OES/MS | 4A*OES | 4A*MS | 4A*OES/MS | 4A*MS | 4A*OES/MS | [19 empty] | 2
3
| 1 | 1 | 0.62 | 0.57 | 0.52 | 0.5585506 | 0.5 | 0.54 | 0.57 | 0.5 | 3.24619 | 0.56 | [19 empty] | 1
| 1 | 2 | 0.61 | 0.56 | 0.56 | 0.5368863 | 0.6 | 0.53 | 0.58 | 0.5 | 3.35822 | 0.6 | [19 empty] | 23
| 1 | 3 | 0.64 | 0.58 | 0.58 | 0.5255559 | 0.6 | 0.53 | 0.57 | 0.55 | 3.30362 | 0.56 | [19 empty] | 16
| 1 | 4 | 0.63 | 0.56 | 0.52 | 0.527562 | 0.6 | 0.54 | 0.57 | 0.5 | 3.32471 | 0.57 | [19 empty] | 0.559588
| 1 | 5 | 0.62 | 0.59 | 0.53 | 0.5299999 | 0.6 | 0.53 | 0.55 | 0.55 | 3.27751 | 0.55 | [19 empty] | 58
| 1 | 6 | 0.65 | 0.6 | 0.53 | 0.5364538 | 0.6 | 0.51 | 0.57 | 0.45 | 3.2554 | 0.58
| Mean |  | 0.6283333 | 0.5766667 | 0.54 | 0.5358347 | 0.5833333 | 0.53 | 0.5683333 | 0.5083333 | 3.294275 | 0.57
| Median |  | 0.625 | 0.575 | 0.53 | 0.5332268 | 0.6 | 0.53 | 0.57 | 0.5 | 3.290565 | 0.565
| Std Dev. |  | 0.0147196 | 0.01632993 | 0.0244949 | 0.01204689 | 0.04082483 | 0.01095445 | 0.009831921 | 0.03763863 | 0.04291172 | 0.01788854
| Rel.Std.Dev. |  | 2.343% | 2.832% | 4.536% | 2.248% | 6.999% | 2.067% | 1.73% | 7.404% | 1.303% | 3.138%
| PDM3 |  | 12.29% | 3.052% | -3.5% | -4.245% | 4.243% | -5.287% | 1.563% | -9.159% | 488.7% | 1.861%
| Z-Score (Absolute) |  | 1.28 | 0.16 | 0.63 | 0.72 | 0.31 | 0.85 | 0.02 | 1.31 | 58.8 | 0.02
| Analytical results for Te in OREAS 231b (Certified Value 0.074 ppm) | [30 empty] | Certified
Te | Round | Replicate | Lab | Lab | Lab | Lab | Lab | Lab | Lab | Lab | Lab | Lab | Lab | Lab | Lab | Lab | Lab | Lab | Lab | Lab | Lab | Lab | Lab | Lab | Lab | Lab | [5 empty] | 1
| No | No | 1.01 | 1.02 | 1.05 | 1.07 | 1.10 | 1.11 | 1.12 | 1.13 | 1.14 | 1.15 | 1.16 | 1.18 | 1.19 | 1.22 | 1.23 | 1.24 | 1.27 | 1.28 | 1.29 | 1.30 | 1.31 | 1.32 | 1.33 | 1.34 | [5 empty] | ppm
|  |  | 4A*OES/MS | 4A*MS | 4A*MS | 4A*OES/MS | 4A*MS | 4A*MS | 4A*OES | 4A*OES/MS | 4A*OES/MS | 4A*OES/MS | 4A*OES/MS | 4A*OES/MS | 4A*OES | 4A*OES | 4A*MS | 4A*MS | 4A*OES/MS | 4A*MS | 4A*OES/MS | 4A*OES/MS | 4A*MS | 4A*OES/MS | 4A*OES/MS | 4A*OES/MS | [5 empty] | 3
3
| 1 | 1 | 0.08 | < 0.2 | 0.149972 | < 0.1 | < 0.1 | < 0.2 | 16 | < 0.1 | 0.07 | 0.05 | 0.06 | 0.11 | < 5 | < 0.1 | < 0.5 | < 0.05 | < 1 | 0.06347 | 0.07 | 0.0698 | 0.1 | 0.12 | 0.13 | 0.09 | [5 empty] | 1
| 1 | 2 | 0.06 | < 0.2 | 0.1406779 | < 0.1 | 0.1 | < 0.2 | 16 | < 0.1 | 0.06 | 0.07 | 0.06 | 0.07 | < 5 | < 0.1 | < 0.5 | 0.07 | < 1 | 0.06953 | 0.06 | 0.0863 | 0.03 | 0.08 | 0.12 | 0.05 | [5 empty] | 24
| 1 | 3 | 0.17 | < 0.2 | 0.1299667 | < 0.1 | 0.1 | < 0.2 | 16 | < 0.1 | 0.06 | 0.07 | 0.07 | 0.06 | < 5 | < 0.1 | < 0.5 | 0.05 | < 1 | 0.05526 | 0.07 | 0.0904 | < 0.01 | 0.08 | 0.1 | 0.07 | [5 empty] | 16
| 1 | 4 | 0.1 | < 0.2 | 0.1501894 | < 0.1 | < 0.1 | < 0.2 | 16 | < 0.1 | 0.07 | 0.05 | 0.05 | 0.11 | < 5 | < 0.1 | < 0.5 | 0.06 | < 1 | 0.07496 | 0.07 | 0.0781 | 0.07 | 0.09 | 0.11 | 0.07 | [5 empty] | 0.07350819
| 1 | 5 | 0.1 | < 0.2 | 0.1367831 | < 0.1 | 0.1 | < 0.2 | 16 | < 0.1 | 0.06 | 0.07 | 0.07 | 0.05 | < 5 | < 0.1 | < 0.5 | 0.06 | < 1 | 0.06505 | 0.08 | 0.0904 | < 0.01 | 0.1 | 0.1 | 0.07 | [5 empty] | 59
| 1 | 6 | < 0.05 | < 0.2 | 0.1304259 | < 0.1 | < 0.1 | < 0.2 | 16 | < 0.1 | 0.07 | 0.06 | 0.07 | 0.07 | < 5 | < 0.1 | < 0.5 | 0.08 | < 1 | 0.07232 | 0.06 | 0.3369 | 0.12 | 0.12 | 0.12 | 0.06
| Mean |  | 0.102 |  | 0.1396692 |  | 0.1 |  | 16 |  | 0.065 | 0.06166667 | 0.06333333 | 0.07833333 |  |  |  | 0.064 |  | 0.066765 | 0.06833333 | 0.1253167 | 0.08 | 0.09833333 | 0.1133333 | 0.06833333
| Median |  | 0.1 |  | 0.1387305 |  | 0.1 |  | 16 |  | 0.065 | 0.065 | 0.065 | 0.07 |  |  |  | 0.06 |  | 0.06729 | 0.07 | 0.08835 | 0.085 | 0.095 | 0.115 | 0.07
| Std Dev. |  | 0.04147288 |  | 0.009008285 |  | 1.699675e-17 |  | 0 |  | 0.005477226 | 0.009831921 | 0.008164966 | 0.02562551 |  |  |  | 0.01140175 |  | 0.007096824 | 0.007527727 | 0.1039612 | 0.0391578 | 0.01834848 | 0.0121106 | 0.0132916
| Rel.Std.Dev. |  | 40.66% |  | 6.45% |  | 1.7e-14% |  | 0% |  | 8.427% | 15.94% | 12.89% | 32.71% |  |  |  | 17.82% |  | 10.63% | 11.02% | 82.96% | 48.95% | 18.66% | 10.69% | 19.45%
| PDM3 |  | 38.76% |  | 90% |  | 36.04% |  | 21666% |  | -11.57% | -16.11% | -13.84% | 6.564% |  |  |  | -12.93% |  | -9.173% | -7.04% | 70.48% | 8.831% | 33.77% | 54.18% | -7.04%
| Z-Score (Absolute) |  | 0.46 | 0.77 | 1.92 | 0.67 | NA | 0.77 | NA | 0.67 | 0.24 | 0.34 | 0.29 | 0.14 | 70.13 | 0.67 | 5.11 | 0.46 | 12.33 | 0.19 | 0.14 | 1.5 | 0.53 | 0.72 | 1.16 | 0.14
Results from laboratory 1.10 were removed due to their 0.1 ppm reading resolution. Results from laboratory 1.12 were removed due to their 1 ppm reading resolution.
| Analytical results for Th in OREAS 231b (Certified Value 0.65 ppm) | [30 empty] | Certified
Th | Round | Replicate | Lab | Lab | Lab | Lab | Lab | Lab | Lab | Lab | Lab | Lab | Lab | Lab | Lab | Lab | Lab | Lab | Lab | Lab | Lab | Lab | Lab | Lab | Lab | Lab | Lab |  |  |  |  | 1
| No | No | 1.01 | 1.02 | 1.03 | 1.04 | 1.05 | 1.07 | 1.08 | 1.10 | 1.11 | 1.13 | 1.14 | 1.15 | 1.16 | 1.18 | 1.22 | 1.23 | 1.24 | 1.27 | 1.28 | 1.29 | 1.30 | 1.31 | 1.32 | 1.33 | 1.34 |  |  |  |  | ppm
|  |  | 4A*OES/MS | 4A*MS | 4A*MS | 4A*MS | 4A*MS | 4A*OES/MS | 4A*OES | 4A*MS | 4A*MS | 4A*OES/MS | 4A*OES/MS | 4A*OES/MS | 4A*OES/MS | 4A*OES/MS | 4A*OES | 4A*MS | 4A*MS | 4A*OES/MS | 4A*MS | 4A*OES/MS | 4A*OES/MS | 4A*MS | 4A*OES/MS | 4A*OES/MS | 4A*OES/MS |  |  |  |  | 2
3
| 1 | 1 | 1 | 0.65 | 0.66 | 0.6226755 | 0.685024 | 0.7 | 0.77 | 0.96 | 0.65 | 0.7 | 0.63 | 0.63 | 0.61 | 0.58 | 0.59 | 0.6 | 0.74 | 0.7 | 0.7106 | 0.66 | 1.1266 | 1.3 | 0.8 | 0.9 | 0.6 |  |  |  |  | 1
| 1 | 2 | 2.1 | 0.63 | 0.63 | 0.6178023 | 0.6444633 | 0.7 | 0.76 | 0.87 | 0.61 | 0.7 | 0.66 | 0.67 | 0.62 | 0.62 | 0.63 | 0.6 | 0.75 | 0.7 | 0.71989 | 0.66 | 0.9505 | 1.4 | 0.7 | 0.8 | 0.6 |  |  |  |  | 25
| 1 | 3 | 0.9 | 0.64 | 0.64 | 0.5973363 | 0.6463081 | 0.7 | 0.7 | 0.84 | 0.65 | 0.6 | 0.67 | 0.63 | 0.65 | 0.62 | 0.69 | 0.6 | 0.73 | 0.7 | 0.70987 | 0.68 | 0.9262 | 1.5 | 0.7 | 0.8 | 0.6 |  |  |  |  | 16
| 1 | 4 | 1.5 | 0.65 | 0.56 | 0.6192979 | 0.6481243 | 0.7 | 0.7 | 0.78 | 0.65 | 0.6 | 0.64 | 0.65 | 0.67 | 0.63 | 0.65 | 0.6 | 0.72 | 0.7 | 0.70101 | 0.68 | 0.8982 | 1.1 | 0.7 | 0.7 | 0.6 |  |  |  |  | 0.6523875
| 1 | 5 | 1 | 0.67 | 0.58 | 0.5905128 | 0.6517534 | 0.7 | 0.74 | 0.76 | 0.65 | 0.6 | 0.62 | 0.62 | 0.61 | 0.62 | 0.54 | 0.6 | 0.69 | 0.7 | 0.70306 | 0.63 | 0.8821 | 1.2 | 0.7 | 0.8 | 0.6 |  |  |  |  | 60
| 1 | 6 | 2.3 | 0.68 | 0.58 | 0.5963368 | 0.6587168 | 0.7 | 0.66 | 0.74 | 0.63 | 0.6 | 0.65 | 0.63 | 0.65 | 0.66 | 0.6 | 0.6 | 0.71 | 0.7 | 0.70492 | 0.68 | 0.8807 | 1.2 | 0.7 | 0.7 | 0.6
| Mean |  | 1.466667 | 0.6533333 | 0.6083333 | 0.6073269 | 0.6557316 | 0.7 | 0.7216667 | 0.825 | 0.64 | 0.6333333 | 0.645 | 0.6383333 | 0.635 | 0.6216667 | 0.6166667 | 0.6 | 0.7233333 | 0.7 | 0.708225 | 0.665 | 0.94405 | 1.283333 | 0.7166667 | 0.7833333 | 0.6
| Median |  | 1.25 | 0.65 | 0.605 | 0.6075693 | 0.6499389 | 0.7 | 0.72 | 0.81 | 0.65 | 0.6 | 0.645 | 0.63 | 0.635 | 0.62 | 0.615 | 0.6 | 0.725 | 0.7 | 0.707395 | 0.67 | 0.9122 | 1.25 | 0.7 | 0.8 | 0.6
| Std Dev. |  | 0.608824 | 0.01861899 | 0.04020779 | 0.01408494 | 0.01520808 | 1.216188e-16 | 0.04215052 | 0.08240146 | 0.0167332 | 0.05163978 | 0.01870829 | 0.01834848 | 0.0250998 | 0.02562551 | 0.05202563 | 0 | 0.02160247 | 1.216188e-16 | 0.006842154 | 0.01974842 | 0.0934216 | 0.147196 | 0.04082483 | 0.07527727 | 0
| Rel.Std.Dev. |  | 41.51% | 2.85% | 6.61% | 2.319% | 2.319% | 1.737e-14% | 5.841% | 9.988% | 2.615% | 8.154% | 2.901% | 2.874% | 3.953% | 4.122% | 8.437% | 0% | 2.987% | 1.737e-14% | 0.9661% | 2.97% | 9.896% | 11.47% | 5.696% | 9.61% | 0%
| PDM3 |  | 124.8% | 0.145% | -6.753% | -6.907% | 0.5126% | 7.298% | 10.62% | 26.46% | -1.899% | -2.921% | -1.132% | -2.154% | -2.665% | -4.709% | -5.475% | -8.03% | 10.87% | 7.298% | 8.559% | 1.933% | 44.71% | 96.71% | 9.853% | 20.07% | -8.03%
| Z-Score (Absolute) |  | NA | 0.09 | 0.92 | 0.94 | 0.15 | NA | 1.63 | 3.95 | 0.21 | NA | 0.09 | 0.24 | 0.32 | 0.62 | 0.73 | NA | 1.67 | NA | 1.33 | 0.36 | 6.63 | NA | NA | NA | NA
Results from laboratories 1.01, 1.07, 1.13, 1.23, 1.27, 1.31, 1.32, 1.33 and 1.34 were removed due to their 0.1 ppm reading resolution.
| Analytical results for Ti in OREAS 231b (Certified Value 0.638 wt.%) | [30 empty] | Certified
Ti | Round | Replicate | Lab | Lab | Lab | Lab | Lab | Lab | Lab | Lab | Lab | Lab | Lab | Lab | Lab | Lab | Lab | Lab | Lab | Lab | Lab | Lab | Lab | Lab | Lab | Lab | Lab | Lab | Lab | Lab |  | 1
| No | No | 1.01 | 1.02 | 1.04 | 1.05 | 1.07 | 1.08 | 1.10 | 1.11 | 1.12 | 1.13 | 1.14 | 1.15 | 1.16 | 1.18 | 1.19 | 1.22 | 1.23 | 1.24 | 1.25 | 1.26 | 1.27 | 1.28 | 1.29 | 1.30 | 1.31 | 1.32 | 1.33 | 1.34 |  | wt.%
|  |  | 4A*OES/MS | 4A*MS | 4A*OES | 4A*MS | 4A*OES/MS | 4A*OES | 4A*OES | 4A*MS | 4A*OES | 4A*OES/MS | 4A*OES/MS | 4A*OES/MS | 4A*OES/MS | 4A*OES/MS | 4A*OES | 4A*OES | 4A*MS | 4A*OES/MS | 4A*OES/MS | 4A*OES/MS | 4A*OES/MS | 4A*MS | 4A*OES/MS | 4A*OES/MS | 4A*MS | 4A*OES/MS | 4A*OES/MS | 4A*OES/MS |  | 3
3
| 1 | 1 | 0.63 | 0.6449 | 0.6357864 | 0.6481183 | 0.403 | 0.6774 | 0.635 | 0.662 | 0.6 | 0.659 | 0.687 | 0.642 | 0.623 | 0.622 | 0.6 | 0.6578 | 0.651 | 0.638 | 0.68 | 0.5907918 | 0.627 | 0.6265291 | 0.648 | 0.5180877 | 0.63 | 0.63 | 0.63 | 0.7 |  | 1
| 1 | 2 | 0.63 | 0.6408 | 0.6328834 | 0.6567107 | 0.623 | 0.6774 | 0.636 | 0.6536 | 0.61 | 0.629 | 0.693 | 0.658 | 0.628 | 0.664 | 0.59 | 0.661 | 0.641 | 0.628 | 0.67 | 0.6168225 | 0.628 | 0.6426834 | 0.623 | 0.540387 | 0.62 | 0.65 | 0.64 | 0.8 |  | 26
| 1 | 3 | 0.64 | 0.6538 | 0.6369696 | 0.6531135 | 0.607 | 0.6834 | 0.635 | 0.6652 | 0.61 | 0.636 | 0.69 | 0.649 | 0.632 | 0.617 | 0.6 | 0.6549 | 0.637 | 0.646 | 0.677 | 0.6154461 | 0.626 | 0.6283593 | 0.64 | 0.5285876 | 0.64 | 0.6 | 0.64 | 0.7 |  | 16
| 1 | 4 | 0.63 | 0.6413 | 0.6317534 | 0.6503425 | 0.157 | 0.6834 | 0.645 | 0.6545 | 0.6 | 0.645 | 0.708 | 0.639 | 0.613 | 0.627 | 0.59 | 0.6551 | 0.644 | 0.658 | 0.687 | 0.6038955 | 0.624 | 0.6253441 | 0.637 | 0.5360872 | 0.63 | 0.63 | 0.63 | 0.7 |  | 0.6377921
| 1 | 5 | 0.64 | 0.6566 | 0.6378916 | 0.6538603 | 0.306 | 0.6894 | 0.644 | 0.6421 | 0.61 | 0.638 | 0.649 | 0.628 | 0.617 | 0.647 | 0.6 | 0.6616 | 0.65 | 0.673 | 0.682 | 0.5932191 | 0.632 | 0.6368685 | 0.637 | 0.5540864 | 0.63 | 0.63 | 0.64 | 0.7 |  | 61
| 1 | 6 | 0.64 | 0.6545 | 0.6309578 | 0.6535364 | 0.546 | 0.6834 | 0.625 | 0.6589 | 0.62 | 0.636 | 0.685 | 0.649 | 0.634 | 0.619 | 0.59 | 0.6635 | 0.641 | 0.639 | 0.66 | 0.5874903 | 0.627 | 0.6222776 | 0.645 | 0.5451867 | 0.63 | 0.65 | 0.64 | 0.7
| Mean |  | 0.635 | 0.64865 | 0.6343737 | 0.6526136 | 0.4403333 | 0.6824 | 0.6366667 | 0.65605 | 0.6083333 | 0.6405 | 0.6853333 | 0.6441667 | 0.6245 | 0.6326667 | 0.595 | 0.6589833 | 0.644 | 0.647 | 0.676 | 0.60127755 | 0.6273333 | 0.6303437 | 0.6383333 | 0.5370704 | 0.63 | 0.6316667 | 0.6366667 | 0.7166667
| Median |  | 0.635 | 0.64935 | 0.6343349 | 0.6533249 | 0.4745 | 0.6834 | 0.6355 | 0.6567 | 0.61 | 0.637 | 0.6885 | 0.6455 | 0.6255 | 0.6245 | 0.595 | 0.6594 | 0.6425 | 0.6425 | 0.6785 | 0.5985573 | 0.627 | 0.6274442 | 0.6385 | 0.5382371 | 0.63 | 0.63 | 0.64 | 0.7
| Std Dev. |  | 0.005477226 | 0.00712257 | 0.002893627 | 0.002993558 | 0.1854871 | 0.004516636 | 0.007284687 | 0.008127177 | 0.007527727 | 0.01040673 | 0.0195823 | 0.01030372 | 0.008360622 | 0.01879007 | 0.005477226 | 0.003590775 | 0.00551362 | 0.0161493 | 0.009654015 | 0.01276107 | 0.00265832 | 0.007789585 | 0.008710147 | 0.01264663 | 0.006324555 | 0.01834848 | 0.005163978 | 0.04082483
| Rel.Std.Dev. |  | 0.8626% | 1.098% | 0.4561% | 0.4587% | 42.12% | 0.6619% | 1.144% | 1.239% | 1.237% | 1.625% | 2.857% | 1.6% | 1.339% | 2.97% | 0.9205% | 0.5449% | 0.8562% | 2.496% | 1.428% | 2.122% | 0.4237% | 1.236% | 1.365% | 2.355% | 1.004% | 2.905% | 0.8111% | 5.696%
| PDM3 |  | -0.4378% | 1.702% | -0.536% | 2.324% | -30.96% | 6.994% | -0.1765% | 2.863% | -4.619% | 0.4246% | 7.454% | 0.9995% | -2.084% | -0.8036% | -6.709% | 3.323% | 0.9733% | 1.444% | 5.991% | -5.725% | -1.64% | -1.168% | 0.08487% | -15.79% | -1.222% | -0.9604% | -0.1765% | 12.37%
| Z-Score (Absolute) |  | 0.1 | 0.72 | 0.14 | 0.96 | 11.86 | 2.76 | 0 | 1.17 | 1.71 | 0.23 | 2.94 | 0.45 | 0.74 | 0.24 | 2.52 | 1.35 | 0.44 | 0.62 | 2.38 | 2.14 | 0.56 | 0.38 | 0.1 | 6.02 | 0.4 | 0.3 | 0 | 4.83
| Analytical results for Tl in OREAS 231b (Certified Value 0.12 ppm) | [30 empty] | Certified
Tl | Round | Replicate | Lab | Lab | Lab | Lab | Lab | Lab | Lab | Lab | Lab | Lab | Lab | Lab | Lab | Lab | Lab | Lab | Lab | Lab | Lab | Lab | Lab | Lab | Lab | Lab | [5 empty] | 1
| No | No | 1.01 | 1.02 | 1.05 | 1.07 | 1.10 | 1.11 | 1.13 | 1.14 | 1.15 | 1.16 | 1.18 | 1.19 | 1.22 | 1.23 | 1.24 | 1.25 | 1.27 | 1.28 | 1.29 | 1.30 | 1.31 | 1.32 | 1.33 | 1.34 | [5 empty] | ppm
|  |  | 4A*OES/MS | 4A*MS | 4A*MS | 4A*OES/MS | 4A*MS | 4A*MS | 4A*OES/MS | 4A*OES/MS | 4A*OES/MS | 4A*OES/MS | 4A*OES/MS | 4A*OES | 4A*OES | 4A*MS | 4A*MS | 4A*OES/MS | 4A*OES/MS | 4A*MS | 4A*OES/MS | 4A*OES/MS | 4A*MS | 4A*OES/MS | 4A*OES/MS | 4A*OES/MS | [5 empty] | 2
2
| 1 | 1 | 0.1 | 0.13 | 0.1714622 | 0.11 | 0.13 | 0.14 | 0.1 | 0.13 | 0.14 | 0.11 | 0.11 | < 5 | 0.12 | < 0.5 | 0.13 | 0.28 | 0.1 | 0.13354 | 0.13 | 0.1652 | 0.07 | 0.13 | 0.14 | 0.13 | [5 empty] | 1
| 1 | 2 | 0.09 | 0.13 | 0.1580107 | 0.11 | 0.13 | 0.13 | < 0.1 | 0.12 | 0.13 | 0.11 | 0.13 | < 5 | 0.13 | < 0.5 | 0.13 | < 0.1 | 0.15 | 0.13242 | 0.14 | 0.1465 | 0.08 | 0.12 | 0.13 | 0.12 | [5 empty] | 27
| 1 | 3 | 0.14 | 0.14 | 0.1439955 | 0.12 | 0.13 | 0.13 | < 0.1 | 0.12 | 0.13 | 0.13 | 0.12 | < 5 | 0.13 | < 0.5 | 0.12 | 0.86 | 0.1 | 0.13288 | 0.11 | 0.1466 | 0.07 | 0.12 | 0.13 | 0.12 | [5 empty] | 16
| 1 | 4 | 0.11 | 0.12 | 0.1405267 | 0.12 | 0.12 | 0.12 | < 0.1 | 0.12 | 0.13 | 0.11 | 0.11 | < 5 | 0.13 | < 0.5 | 0.13 | < 0.1 | 0.1 | 0.12916 | 0.12 | 0.1466 | 0.08 | 0.12 | 0.13 | 0.12 | [5 empty] | 0.1220825
| 1 | 5 | 0.09 | 0.13 | 0.1629164 | 0.11 | 0.14 | 0.14 | < 0.1 | 0.12 | 0.13 | 0.11 | 0.11 | < 5 | 0.12 | < 0.5 | 0.12 | 1.45 | 0.1 | 0.12774 | 0.12 | 0.1428 | 0.08 | 0.12 | 0.13 | 0.11 | [5 empty] | 62
| 1 | 6 | 0.1 | 0.14 | 0.1429365 | 0.12 | 0.13 | 0.13 | < 0.1 | 0.13 | 0.14 | 0.13 | 0.11 | < 5 | 0.12 | < 0.5 | 0.12 | 0.37 | 0.1 | 0.12992 | 0.13 | 0.1643 | 0.08 | 0.12 | 0.13 | 0.12
| Mean |  | 0.105 | 0.1316667 | 0.153308 | 0.115 | 0.13 | 0.1316667 | 0.1 | 0.1233333 | 0.1333333 | 0.1166667 | 0.115 |  | 0.125 |  | 0.125 | 0.74 | 0.1083333 | 0.1309433 | 0.125 | 0.152 | 0.07666667 | 0.1216667 | 0.1316667 | 0.12
| Median |  | 0.1 | 0.13 | 0.1510031 | 0.115 | 0.13 | 0.13 | 0.1 | 0.12 | 0.13 | 0.11 | 0.11 |  | 0.125 |  | 0.125 | 0.615 | 0.1 | 0.13117 | 0.125 | 0.1466 | 0.08 | 0.12 | 0.13 | 0.12
| Std Dev. |  | 0.01870829 | 0.007527727 | 0.01266225 | 0.005477226 | 0.006324555 | 0.007527727 |  | 0.005163978 | 0.005163978 | 0.01032796 | 0.0083666 |  | 0.005477226 |  | 0.005477226 | 0.5375872 | 0.02041241 | 0.002330782 | 0.01048809 | 0.009987392 | 0.005163978 | 0.004082483 | 0.004082483 | 0.006324555
| Rel.Std.Dev. |  | 17.82% | 5.717% | 8.259% | 4.763% | 4.865% | 5.717% |  | 4.187% | 3.873% | 8.853% | 7.275% |  | 4.382% |  | 4.382% | 72.65% | 18.84% | 1.78% | 8.39% | 6.571% | 6.736% | 3.355% | 3.101% | 5.27%
| PDM3 |  | -13.99% | 7.851% | 25.58% | -5.801% | 6.485% | 7.851% | -18.09% | 1.025% | 9.216% | -4.436% | -5.801% |  | 2.39% |  | 2.39% | 506.1% | -11.26% | 7.258% | 2.39% | 24.51% | -37.2% | -0.3407% | 7.851% | -1.706%
| Z-Score (Absolute) |  | 1.62 | 0.54 | 2.29 | 0.81 | 0.4 | 0.54 | 5.39 | 0.13 | 0.67 | 0.67 | 0.81 | 192.18 | 0 | 10.11 | 0 | 31.15 | 1.35 | 0.48 | 0 | 2.18 | 3.91 | 0.27 | 0.54 | 0.4
| Analytical results for Tm in OREAS 231b (Certified Value 0.33 ppm) | [30 empty] | Certified
Tm | Round | Replicate | Lab | Lab | Lab | Lab | Lab | Lab | Lab | [22 empty] | 1
| No | No | 1.02 | 1.03 | 1.04 | 1.07 | 1.24 | 1.27 | 1.28 | [22 empty] | ppm
|  |  | 4A*MS | 4A*MS | 4A*MS | 4A*OES/MS | 4A*MS | 4A*OES/MS | 4A*MS | [22 empty] | 2
3
| 1 | 1 | 0.34 | 0.29 | 0.321756 | 0.3 | 0.32 | 0.35 | 0.35476 | [22 empty] | 1
| 1 | 2 | 0.34 | 0.33 | 0.3187589 | 0.3 | 0.32 | 0.35 | 0.35486 | [22 empty] | 28
| 1 | 3 | 0.34 | 0.34 | 0.3103034 | 0.3 | 0.33 | 0.4 | 0.36015 | [22 empty] | 16
| 1 | 4 | 0.33 | 0.3 | 0.3097607 | 0.3 | 0.32 | 0.35 | 0.36469 | [22 empty] | 0.3321627
| 1 | 5 | 0.34 | 0.3 | 0.3150788 | 0.3 | 0.31 | 0.3 | 0.34959 | [22 empty] | 63
| 1 | 6 | 0.35 | 0.3 | 0.3084499 | 0.3 | 0.33 | 0.35 | 0.3597
| Mean |  | 0.34 | 0.31 | 0.3140179 | 0.3 | 0.3216667 | 0.35 | 0.3572917
| Median |  | 0.34 | 0.3 | 0.3126911 | 0.3 | 0.32 | 0.35 | 0.35728
| Std Dev. |  | 0.006324555 | 0.02 | 0.005411195 | 0 | 0.007527727 | 0.03162278 | 0.00529799
| Rel.Std.Dev. |  | 1.86% | 6.452% | 1.723% | 0% | 2.34% | 9.035% | 1.483%
| PDM3 |  | 2.359% | -6.672% | -5.463% | -9.683% | -3.16% | 5.37% | 7.565%
| Z-Score (Absolute) |  | 0.34 | 0.78 | 0.63 | NA | 0.34 | 0.72 | 0.99
Results from laboratory 1.07 were removed due to their 0.1 ppm reading resolution.
| Analytical results for U in OREAS 231b (Certified Value 0.2 ppm) | [30 empty] | Certified
U | Round | Replicate | Lab | Lab | Lab | Lab | Lab | Lab | Lab | Lab | Lab | Lab | Lab | Lab | Lab | Lab | Lab | Lab | Lab | Lab | Lab | Lab | Lab | Lab | Lab | Lab | Lab | Lab |  |  |  | 1
| No | No | 1.01 | 1.02 | 1.03 | 1.04 | 1.05 | 1.07 | 1.08 | 1.10 | 1.11 | 1.13 | 1.14 | 1.15 | 1.16 | 1.18 | 1.19 | 1.22 | 1.23 | 1.24 | 1.27 | 1.28 | 1.29 | 1.30 | 1.31 | 1.32 | 1.33 | 1.34 |  |  |  | ppm
|  |  | 4A*OES/MS | 4A*MS | 4A*MS | 4A*MS | 4A*MS | 4A*OES/MS | 4A*OES | 4A*MS | 4A*MS | 4A*OES/MS | 4A*OES/MS | 4A*OES/MS | 4A*OES/MS | 4A*OES/MS | 4A*OES | 4A*OES | 4A*MS | 4A*MS | 4A*OES/MS | 4A*MS | 4A*OES/MS | 4A*OES/MS | 4A*MS | 4A*OES/MS | 4A*OES/MS | 4A*OES/MS |  |  |  | 2
3
| 1 | 1 | 0.3 | 0.21 | 0.21 | 0.1623343 | 0.2292004 | 0.2 | 0.27 | 0.21 | 0.2 | 0.2 | 0.2 | 0.2 | 0.2 | 0.2 | < 10 | 0.17 | 0.2 | 0.22 | 0.2 | 0.20254 | 0.2 | 0.2173 | 0.225 | 0.3 | 0.2 | 0.192 |  |  |  | 1
| 1 | 2 | 0.4 | 0.2 | 0.22 | 0.1598533 | 0.2538618 | 0.2 | 0.29 | 0.2 | 0.2 | 0.2 | 0.2 | 0.2 | 0.2 | 0.2 | < 10 | 0.18 | 0.2 | 0.22 | 0.2 | 0.21374 | 0.2 | 0.2083 | 0.202 | 0.2 | 0.2 | 0.185 |  |  |  | 29
| 1 | 3 | 0.2 | 0.21 | 0.34 | 0.1701459 | 0.2114423 | 0.2 | 0.4 | 0.22 | 0.2 | 0.2 | 0.2 | 0.2 | 0.2 | 0.2 | < 10 | 0.18 | 0.2 | 0.21 | 0.2 | 0.20592 | 0.2 | 0.217 | 0.203 | 0.2 | 0.2 | 0.186 |  |  |  | 16
| 1 | 4 | 0.3 | 0.2 | 0.21 | 0.1672061 | 0.2413906 | 0.2 | 0.4 | 0.2 | 0.21 | 0.2 | 0.2 | 0.2 | 0.2 | 0.2 | < 10 | 0.18 | 0.2 | 0.21 | 0.2 | 0.20022 | 0.2 | 0.22 | 0.201 | 0.2 | 0.2 | 0.18 |  |  |  | 0.2027179
| 1 | 5 | 0.3 | 0.21 | 0.21 | 0.1587181 | 0.2222504 | 0.2 | 0.27 | 0.2 | 0.21 | 0.2 | 0.2 | 0.2 | 0.2 | 0.2 | < 10 | 0.16 | 0.2 | 0.21 | 0.2 | 0.19629 | 0.2 | 0.2204 | 0.201 | 0.2 | 0.2 | 0.187 |  |  |  | 64
| 1 | 6 | 0.4 | 0.22 | 0.2 | 0.1593508 | 0.2104009 | 0.2 | 0.24 | 0.22 | 0.21 | 0.2 | 0.2 | 0.2 | 0.2 | 0.2 | < 10 | 0.16 | 0.2 | 0.22 | 0.2 | 0.19824 | 0.2 | 0.2884 | 0.201 | 0.2 | 0.2 | 0.19
| Mean |  | 0.3166667 | 0.2083333 | 0.2316667 | 0.1629347 | 0.2280911 | 0.2 | 0.3116667 | 0.2083333 | 0.205 | 0.2 | 0.2 | 0.2 | 0.2 | 0.2 |  | 0.1716667 | 0.2 | 0.215 | 0.2 | 0.202825 | 0.2 | 0.2285667 | 0.2055 | 0.2166667 | 0.2 | 0.1866667
| Median |  | 0.3 | 0.21 | 0.21 | 0.1610938 | 0.2257254 | 0.2 | 0.28 | 0.205 | 0.205 | 0.2 | 0.2 | 0.2 | 0.2 | 0.2 |  | 0.175 | 0.2 | 0.215 | 0.2 | 0.20138 | 0.2 | 0.21865 | 0.2015 | 0.2 | 0.2 | 0.1865
| Std Dev. |  | 0.07527727 | 0.007527727 | 0.05344779 | 0.004705896 | 0.01712584 | 3.040471e-17 | 0.07026142 | 0.009831921 | 0.005477226 | 3.040471e-17 | 3.040471e-17 | 3.040471e-17 | 3.040471e-17 | 3.040471e-17 |  | 0.009831921 | 3.040471e-17 | 0.005477226 | 3.040471e-17 | 0.006313667 | 3.040471e-17 | 0.02963637 | 0.009586449 | 0.04082483 | 3.040471e-17 | 0.004179314
| Rel.Std.Dev. |  | 23.77% | 3.613% | 23.07% | 2.888% | 7.508% | 1.52e-14% | 22.54% | 4.719% | 2.672% | 1.52e-14% | 1.52e-14% | 1.52e-14% | 1.52e-14% | 1.52e-14% |  | 5.727% | 1.52e-14% | 2.548% | 1.52e-14% | 3.113% | 1.52e-14% | 12.97% | 4.665% | 18.84% | 1.52e-14% | 2.239%
| PDM3 |  | 56.21% | 2.77% | 14.28% | -19.62% | 12.52% | -1.341% | 53.74% | 2.77% | 1.126% | -1.341% | -1.341% | -1.341% | -1.341% | -1.341% |  | -15.32% | -1.341% | 6.059% | -1.341% | 0.05282% | -1.341% | 12.75% | 1.372% | 6.881% | -1.341% | -7.918%
| Z-Score (Absolute) |  | 14.12 | 0.85 | 3.71 | 4.71 | 3.27 | 0.17 | 13.51 | 0.85 | 0.44 | 0.17 | 0.17 | 0.17 | 0.17 | 0.17 | 587.87 | 3.64 | 0.17 | 1.66 | 0.17 | 0.17 | 0.17 | 3.33 | 0.5 | 1.87 | 0.17 | 1.81
| Analytical results for V in OREAS 231b (Certified Value 283 ppm) | [30 empty] | Certified
V | Round | Replicate | Lab | Lab | Lab | Lab | Lab | Lab | Lab | Lab | Lab | Lab | Lab | Lab | Lab | Lab | Lab | Lab | Lab | Lab | Lab | Lab | Lab | Lab | Lab | Lab | Lab | Lab | Lab | Lab | Lab | 1
| No | No | 1.01 | 1.02 | 1.03 | 1.04 | 1.05 | 1.07 | 1.08 | 1.10 | 1.11 | 1.12 | 1.13 | 1.14 | 1.15 | 1.16 | 1.18 | 1.19 | 1.22 | 1.23 | 1.24 | 1.25 | 1.26 | 1.27 | 1.28 | 1.29 | 1.30 | 1.31 | 1.32 | 1.33 | 1.34 | ppm
|  |  | 4A*OES/MS | 4A*MS | 4A*OES/MS | 4A*OES | 4A*MS | 4A*OES/MS | 4A*OES | 4A*OES | 4A*MS | 4A*OES | 4A*OES/MS | 4A*OES/MS | 4A*OES/MS | 4A*OES/MS | 4A*OES/MS | 4A*OES | 4A*OES | 4A*MS | 4A*OES/MS | 4A*OES/MS | 4A*OES/MS | 4A*OES/MS | 4A*MS | 4A*OES/MS | 4A*OES/MS | 4A*MS | 4A*OES/MS | 4A*OES/MS | 4A*OES/MS | 0
0
| 1 | 1 | 296 | 290 | 252.1 | 284.6957 | 279.7415 | 106 | 350 | 264 | 274 | 279 | 298 | 304 | 281 | 279 | 273 | 287 | 285 | 289 | 292 | 230.86 | 274.5004 | 280 | 292.6265 | 279 | 247.6557 | 286 | 276 | 298 | 274 | 1
| 1 | 2 | 262 | 284 | 256.04 | 280.9411 | 279.4298 | 274 | 348 | 255 | 282 | 282 | 279 | 303 | 289 | 280 | 296 | 281 | 285 | 285 | 293 | 231.28 | 285.108 | 275 | 302.6284 | 275 | 251.7548 | 286 | 285 | 300 | 268 | 30
| 1 | 3 | 310 | 293 | 254.95 | 289.1279 | 278.5052 | 292 | 352 | 263 | 292 | 280 | 274 | 306 | 281 | 282 | 275 | 289 | 296 | 287 | 286 | 225.06 | 284.5928 | 280 | 291.2775 | 277 | 251.7518 | 296 | 269 | 299 | 268 | 16
| 1 | 4 | 279 | 288 | 253.99 | 280.9806 | 277.5286 | 143 | 354 | 266 | 292 | 279 | 278 | 307 | 280 | 277 | 275 | 282 | 301 | 287 | 303 | 231.7 | 281.3636 | 280 | 293.2931 | 282 | 259.6563 | 292 | 277 | 300 | 257 | 282.8955
| 1 | 5 | 290 | 288 | 253.34 | 278.8175 | 279.762 | 168 | 355 | 272 | 282 | 281 | 273 | 287 | 274 | 278 | 285 | 283 | 294 | 284 | 307 | 218.9 | 277.5824 | 280 | 297.1989 | 287 | 261.8501 | 293 | 273 | 302 | 265 | 65
| 1 | 6 | 299 | 279 | 255.94 | 277.9743 | 281.8737 | 263 | 348 | 260 | 237 | 280 | 278 | 303 | 282 | 282 | 282 | 281 | 297 | 284 | 288 | 219.57 | 272.458 | 280 | 290.1012 | 283 | 258.4981 | 282 | 283 | 303 | 249
| Mean |  | 289.3333 | 287 | 254.3933 | 282.0895 | 279.4735 | 207.6667 | 351.1667 | 263.3333 | 276.5 | 280.1667 | 280 | 301.6667 | 281.1667 | 279.6667 | 281 | 283.8333 | 293 | 286 | 294.8333 | 226.2283 | 279.2675 | 279.1667 | 294.5209 | 280.5 | 255.1945 | 289.1667 | 277.1667 | 300.3333 | 263.5
| Median |  | 293 | 288 | 254.47 | 280.96085 | 279.5857 | 215.5 | 351 | 263.5 | 282 | 280 | 278 | 303.5 | 281 | 279.5 | 278.5 | 282.5 | 295 | 286 | 292.5 | 227.96 | 279.473 | 280 | 292.9598 | 280.5 | 255.1265 | 289 | 276.5 | 300 | 266.5
| Std Dev. |  | 16.84834 | 4.898979 | 1.545648 | 4.159824 | 1.458633 | 78.3139 | 2.994439 | 5.715476 | 20.53047 | 1.169045 | 9.143304 | 7.366591 | 4.792355 | 2.065591 | 8.694826 | 3.371449 | 6.60303 | 2 | 8.376555 | 5.938244 | 5.268738 | 2.041241 | 4.648718 | 4.370355 | 5.57918 | 5.307228 | 6.013873 | 1.861899 | 9.005554
| Rel.Std.Dev. |  | 5.823% | 1.707% | 0.6076% | 1.475% | 0.5219% | 37.71% | 0.8527% | 2.17% | 7.425% | 0.4173% | 3.265% | 2.442% | 1.704% | 0.7386% | 3.094% | 1.188% | 2.254% | 0.6993% | 2.841% | 2.625% | 1.887% | 0.7312% | 1.578% | 1.558% | 2.186% | 1.835% | 2.17% | 0.6199% | 3.418%
| PDM3 |  | 2.276% | 1.451% | -10.08% | -0.2849% | -1.21% | -26.59% | 24.13% | -6.915% | -2.261% | -0.9646% | -1.024% | 6.635% | -0.6111% | -1.141% | -0.67% | 0.3315% | 3.572% | 1.097% | 4.22% | -20.03% | -1.282% | -1.318% | 4.109% | -0.8468% | -9.792% | 2.217% | -2.025% | 6.164% | -6.856%
| Z-Score (Absolute) |  | 0.92 | 0.67 | 2.71 | 0.16 | 0.11 | 7.56 | 7.33 | 1.78 | 0.41 | 0.03 | 0.05 | 2.2 | 0.07 | 0.09 | 0.05 | 0.35 | 1.3 | 0.57 | 1.49 | 5.63 | 0.13 | 0.14 | 1.45 | 0 | 2.63 | 0.9 | 0.35 | 2.06 | 1.76
| Analytical results for W in OREAS 231b (Certified Value 17 ppm) | [30 empty] | Certified
W | Round | Replicate | Lab | Lab | Lab | Lab | Lab | Lab | Lab | Lab | Lab | Lab | Lab | Lab | Lab | Lab | Lab | Lab | Lab | Lab | Lab | Lab | Lab | Lab | Lab | Lab | Lab | Lab | Lab |  |  | 1
| No | No | 1.01 | 1.02 | 1.03 | 1.04 | 1.05 | 1.07 | 1.08 | 1.10 | 1.11 | 1.12 | 1.13 | 1.14 | 1.15 | 1.16 | 1.18 | 1.19 | 1.22 | 1.23 | 1.24 | 1.27 | 1.28 | 1.29 | 1.30 | 1.31 | 1.32 | 1.33 | 1.34 |  |  | ppm
|  |  | 4A*OES/MS | 4A*MS | 4A*OES/MS | 4A*MS | 4A*MS | 4A*OES/MS | 4A*OES | 4A*MS | 4A*MS | 4A*OES | 4A*OES/MS | 4A*OES/MS | 4A*OES/MS | 4A*OES/MS | 4A*OES/MS | 4A*OES | 4A*OES | 4A*MS | 4A*OES/MS | 4A*OES/MS | 4A*MS | 4A*OES/MS | 4A*OES/MS | 4A*MS | 4A*OES/MS | 4A*OES/MS | 4A*OES/MS |  |  | 1
2
| 1 | 1 | 18 | 16.7 | 18.54 | 11.70055 | 16.62688 | < 0.1 | 16.6 | 16.4 | 17.1 | 17 | 3.4 | 16.9 | 16.2 | 14.4 | 16.9 | 14 | 14.1 | 14.8 | 17 | 19 | 16.77445 | 18.2 | 17.1827 | 18.1 | 16.5 | 19.5 | 17 |  |  | 1
| 1 | 2 | 18.1 | 16.7 | 19.14 | 11.76749 | 16.88871 | 12.2 | 16.6 | 16.3 | 16.4 | 17 | 4.6 | 17.1 | 16.9 | 15.5 | 17.6 | 14 | 15.6 | 15 | 17 | 19 | 16.52795 | 16.5 | 17.6154 | 18 | 17.3 | 19 | 15.9 |  |  | 31
| 1 | 3 | 19.4 | 17 | 19.48 | 11.85721 | 16.91437 | 11.4 | 16.5 | 16.2 | 16.8 | 17 | 2.8 | 17.1 | 15.6 | 15.6 | 17.4 | 13 | 15.3 | 14.8 | 17 | 19 | 16.82156 | 17.9 | 17.7811 | 17.5 | 16.2 | 19.1 | 16.1 |  |  | 16
| 1 | 4 | 19.2 | 16.5 | 19.7 | 11.66741 | 17.06745 | 0.4 | 16.8 | 16.2 | 16.8 | 17 | 4 | 17.1 | 15.6 | 15.9 | 16.6 | 14 | 16 | 14.9 | 18 | 19 | 16.85774 | 17.7 | 18.1301 | 18 | 16.4 | 18.2 | 16 |  |  | 16.9595
| 1 | 5 | 18.2 | 17.1 | 19.51 | 11.89037 | 17.15003 | 0.1 | 16.6 | 16.1 | 16.4 | 17 | 2.4 | 16.5 | 15.4 | 15 | 16.6 | 12 | 14.3 | 15 | 18 | 19 | 16.63041 | 18.2 | 18.1004 | 18.3 | 16.2 | 19.1 | 16.5 |  |  | 66
| 1 | 6 | 18.8 | 16.6 | 20.69 | 11.68973 | 17.33664 | 5.1 | 16.1 | 16.1 | 16.8 | 17 | 2.7 | 17.4 | 16.2 | 15.7 | 17.1 | 14 | 14.3 | 15 | 17 | 19 | 16.81454 | 18.1 | 17.9998 | 18.3 | 17 | 18.7 | 16.2
| Mean |  | 18.61667 | 16.76667 | 19.51 | 11.76213 | 16.99735 | 5.84 | 16.53333 | 16.21667 | 16.71667 | 17 | 3.316667 | 17.01667 | 15.98333 | 15.35 | 17.03333 | 13.5 | 14.93333 | 14.91667 | 17.33333 | 19 | 16.737775 | 17.76667 | 17.80158 | 18.03333 | 16.6 | 18.93333 | 16.28333
| Median |  | 18.5 | 16.7 | 19.495 | 11.73402 | 16.99091 | 5.1 | 16.6 | 16.2 | 16.8 | 17 | 3.1 | 17.1 | 15.9 | 15.55 | 17 | 14 | 14.8 | 14.95 | 17 | 19 | 16.794495 | 18 | 17.89045 | 18.05 | 16.45 | 19.05 | 16.15
| Std Dev. |  | 0.6013873 | 0.233809 | 0.7081243 | 0.09329756 | 0.2446557 | 5.797672 | 0.233809 | 0.1169045 | 0.271416 | 0 | 0.8495097 | 0.2994439 | 0.5600595 | 0.5540758 | 0.4131182 | 0.83666 | 0.8016649 | 0.09831921 | 0.5163978 | 0 | 0.1297715 | 0.6501282 | 0.36183 | 0.294392 | 0.4516636 | 0.4412105 | 0.4070217
| Rel.Std.Dev. |  | 3.23% | 1.394% | 3.63% | 0.7932% | 1.439% | 99.28% | 1.414% | 0.7209% | 1.624% | 0% | 25.61% | 1.76% | 3.504% | 3.61% | 2.425% | 6.197% | 5.368% | 0.6591% | 2.979% | 0% | 0.7753% | 3.659% | 2.033% | 1.632% | 2.721% | 2.33% | 2.5%
| PDM3 |  | 9.771% | -1.137% | 15.04% | -30.65% | 0.2232% | -65.57% | -2.513% | -4.38% | -1.432% | 0.2388% | -80.44% | 0.3371% | -5.756% | -9.49% | 0.4353% | -20.4% | -11.95% | -12.05% | 2.204% | 12.03% | -1.307% | 4.759% | 4.965% | 6.332% | -2.12% | 11.64% | -3.987%
| Z-Score (Absolute) |  | 1.22 | 0.03 | 1.79 | 3.18 | 0.18 | 7.6 | 0.12 | 0.32 | 0 | NA | 8.61 | 0.19 | 0.47 | 0.88 | 0.2 | NA | 1.15 | 1.16 | NA | NA | 0.01 | 0.67 | 0.7 | 0.85 | 0.07 | 1.42 | 0.28
Results from laboratories 1.12, 1.19, 1.24 and 1.27 were removed due to their 1 ppm reading resolution.
| Analytical results for Y in OREAS 231b (Certified Value 20.5 ppm) | [30 empty] | Certified
Y | Round | Replicate | Lab | Lab | Lab | Lab | Lab | Lab | Lab | Lab | Lab | Lab | Lab | Lab | Lab | Lab | Lab | Lab | Lab | Lab | Lab | Lab | Lab | Lab | Lab | Lab | Lab | Lab | Lab |  |  | 1
| No | No | 1.01 | 1.02 | 1.03 | 1.04 | 1.05 | 1.07 | 1.08 | 1.10 | 1.11 | 1.12 | 1.13 | 1.14 | 1.15 | 1.16 | 1.18 | 1.19 | 1.22 | 1.23 | 1.24 | 1.27 | 1.28 | 1.29 | 1.30 | 1.31 | 1.32 | 1.33 | 1.34 |  |  | ppm
|  |  | 4A*OES/MS | 4A*MS | 4A*MS | 4A*MS | 4A*MS | 4A*OES/MS | 4A*OES | 4A*MS | 4A*MS | 4A*OES | 4A*OES/MS | 4A*OES/MS | 4A*OES/MS | 4A*OES/MS | 4A*OES/MS | 4A*OES | 4A*OES | 4A*MS | 4A*MS | 4A*OES/MS | 4A*MS | 4A*OES/MS | 4A*OES/MS | 4A*MS | 4A*OES/MS | 4A*OES/MS | 4A*OES/MS |  |  | 1
2
| 1 | 1 | 18.9 | 20.07 | 17.36 | 19.06091 | 20.0678 | 18.5 | 20.3 | 22.2 | 20.44 | 20 | 21.4 | 22.7 | 21.2 | 19.6 | 21.1 | 19 | 18.2 | 19.4 | 21 | 20.9 | 21.01138 | 21.8 | 20.6194 | 21.4 | 20 | 23.9 | 18.8 |  |  | 1
| 1 | 2 | 18.7 | 20.57 | 18.69 | 18.71094 | 20.09408 | 19 | 20.2 | 21.7 | 20.12 | 20 | 21.1 | 23.2 | 21.4 | 24.8 | 22.9 | 19 | 20.1 | 19.5 | 19.5 | 21.2 | 21.30154 | 20.2 | 21.0025 | 21 | 21.1 | 23.6 | 17.8 |  |  | 32
| 1 | 3 | 19.2 | 20.83 | 19.29 | 18.90969 | 19.84993 | 19.9 | 19.9 | 21.6 | 20.47 | 20 | 21.3 | 23 | 20.8 | 22.2 | 22 | 19 | 21.2 | 20.2 | 20.2 | 21.9 | 20.99684 | 22.2 | 21.4114 | 20.8 | 19.5 | 24 | 18.2 |  |  | 16
| 1 | 4 | 18.7 | 19.98 | 18.17 | 19.07787 | 19.93363 | 20.1 | 20.8 | 22.4 | 20.5 | 20 | 21.2 | 22.3 | 20.6 | 20.8 | 21.3 | 19 | 20 | 19.4 | 21 | 20.9 | 20.78368 | 21.1 | 21.6989 | 21.3 | 20.4 | 22.5 | 17.5 |  |  | 20.47274
| 1 | 5 | 19.1 | 20.69 | 18.32 | 19.00619 | 20.03673 | 19 | 20 | 22.4 | 19.74 | 20 | 20.3 | 22 | 21.6 | 19.9 | 22.3 | 19 | 20.1 | 19.4 | 20.5 | 20.8 | 20.55386 | 20.9 | 21.4598 | 21.8 | 19.8 | 23.6 | 18.6 |  |  | 67
| 1 | 6 | 19.7 | 20.91 | 18.29 | 19.28339 | 20.30751 | 19.9 | 19.4 | 21 | 20.34 | 20 | 21.3 | 22.7 | 20.9 | 21.5 | 21.8 | 19 | 18.5 | 19.2 | 21.3 | 21.7 | 20.7941 | 22.5 | 20.9578 | 20.7 | 20.3 | 22.9 | 18
| Mean |  | 19.05 | 20.50833 | 18.35333 | 19.00816 | 20.04828 | 19.4 | 20.1 | 21.88333 | 20.26833 | 20 | 21.1 | 22.65 | 21.08333 | 21.46667 | 21.9 | 19 | 19.68333 | 19.51667 | 20.58333 | 21.23333 | 20.9069 | 21.45 | 21.19163 | 21.16667 | 20.18333 | 23.41667 | 18.15
| Median |  | 19 | 20.63 | 18.305 | 19.03355 | 20.05226 | 19.45 | 20.1 | 21.95 | 20.39 | 20 | 21.25 | 22.7 | 21.05 | 21.15 | 21.9 | 19 | 20.05 | 19.4 | 20.75 | 21.05 | 20.89547 | 21.45 | 21.20695 | 21.15 | 20.15 | 23.6 | 18.1
| Std Dev. |  | 0.3781534 | 0.3931624 | 0.6350013 | 0.1904909 | 0.1563979 | 0.6511528 | 0.464758 | 0.5528713 | 0.293286 | 0 | 0.4049691 | 0.441588 | 0.381663 | 1.899123 | 0.660303 | 0 | 1.126795 | 0.3488075 | 0.6615638 | 0.4633213 | 0.2558477 | 0.8689074 | 0.398856 | 0.4131182 | 0.556477 | 0.5913262 | 0.4888763
| Rel.Std.Dev. |  | 1.985% | 1.917% | 3.46% | 1.002% | 0.7801% | 3.356% | 2.312% | 2.526% | 1.447% | 0% | 1.919% | 1.95% | 1.81% | 8.847% | 3.015% | 0% | 5.725% | 1.787% | 3.214% | 2.182% | 1.224% | 4.051% | 1.882% | 1.952% | 2.757% | 2.525% | 2.694%
| PDM3 |  | -6.949% | 0.1739% | -10.35% | -7.154% | -2.073% | -5.24% | -1.821% | 6.89% | -0.9984% | -2.309% | 3.064% | 10.63% | 2.982% | 4.855% | 6.972% | -7.194% | -3.856% | -4.67% | 0.5402% | 3.715% | 2.121% | 4.773% | 3.511% | 3.39% | -1.414% | 14.38% | -11.35%
| Z-Score (Absolute) |  | 1.19 | 0 | 1.76 | 1.23 | 0.38 | 0.91 | 0.33 | 1.12 | 0.2 | 0.42 | 0.48 | 1.75 | 0.47 | 0.78 | 1.14 | 1.23 | 0.67 | 0.81 | 0.06 | 0.59 | 0.33 | 0.77 | 0.56 | 0.54 | 0.27 | 2.38 | 1.93
| Analytical results for Yb in OREAS 231b (Certified Value 2.13 ppm) | [30 empty] | Certified
Yb | Round | Replicate | Lab | Lab | Lab | Lab | Lab | Lab | Lab | Lab | Lab | Lab | [19 empty] | 1
| No | No | 1.01 | 1.02 | 1.03 | 1.04 | 1.07 | 1.08 | 1.24 | 1.27 | 1.28 | 1.32 | [19 empty] | ppm
|  |  | 4A*OES/MS | 4A*MS | 4A*MS | 4A*MS | 4A*OES/MS | 4A*OES | 4A*MS | 4A*OES/MS | 4A*MS | 4A*OES/MS | [19 empty] | 2
3
| 1 | 1 | 2.4 | 2.15 | 1.83 | 2.007909 | 2 | 2.04 | 2.2 | 2 | 2.37046 | 2 | [19 empty] | 1
| 1 | 2 | 2.4 | 2.1 | 1.95 | 2.010032 | 2.1 | 2.07 | 2.2 | 2.1 | 2.33923 | 2.2 | [19 empty] | 33
| 1 | 3 | 2.4 | 2.23 | 2.03 | 1.99482 | 2.2 | 2 | 2.4 | 2 | 2.32102 | 2 | [19 empty] | 16
| 1 | 4 | 2.4 | 2.1 | 1.82 | 2.05864 | 2.3 | 2.09 | 2.3 | 2 | 2.31408 | 2 | [19 empty] | 2.130383
| 1 | 5 | 2.4 | 2.14 | 1.85 | 2.070068 | 2.1 | 2.01 | 2.3 | 2 | 2.26982 | 2 | [19 empty] | 68
| 1 | 6 | 2.5 | 2.25 | 1.86 | 2.005491 | 2.2 | 1.96 | 2.3 | 1.9 | 2.34939 | 2.1
| Mean |  | 2.416667 | 2.161667 | 1.89 | 2.024493 | 2.15 | 2.028333 | 2.283333 | 2 | 2.327333 | 2.05
| Median |  | 2.4 | 2.145 | 1.855 | 2.00897 | 2.15 | 2.025 | 2.3 | 2 | 2.330125 | 2
| Std Dev. |  | 0.04082483 | 0.06431692 | 0.08270429 | 0.03152397 | 0.1048809 | 0.04792355 | 0.07527727 | 0.06324555 | 0.03467342 | 0.083666
| Rel.Std.Dev. |  | 1.689% | 2.975% | 4.376% | 1.557% | 4.878% | 2.363% | 3.297% | 3.162% | 1.49% | 4.081%
| PDM3 |  | 13.44% | 1.468% | -11.28% | -4.97% | 0.9208% | -4.79% | 7.179% | -6.12% | 9.245% | -3.773%
| Z-Score (Absolute) |  | 2.43 | 0.47 | 1.61 | 0.58 | 0.38 | 0.55 | 1.41 | 0.77 | 1.75 | 0.38
| Analytical results for Zn in OREAS 231b (Certified Value 118 ppm) | [30 empty] | Certified
Zn | Round | Replicate | Lab | Lab | Lab | Lab | Lab | Lab | Lab | Lab | Lab | Lab | Lab | Lab | Lab | Lab | Lab | Lab | Lab | Lab | Lab | Lab | Lab | Lab | Lab | Lab | Lab | Lab | Lab | Lab | Lab | 1
| No | No | 1.01 | 1.02 | 1.03 | 1.04 | 1.05 | 1.07 | 1.08 | 1.10 | 1.11 | 1.12 | 1.13 | 1.14 | 1.15 | 1.16 | 1.18 | 1.19 | 1.22 | 1.23 | 1.24 | 1.25 | 1.26 | 1.27 | 1.28 | 1.29 | 1.30 | 1.31 | 1.32 | 1.33 | 1.34 | ppm
|  |  | 4A*OES/MS | 4A*MS | 4A*OES/MS | 4A*OES | 4A*MS | 4A*OES/MS | 4A*OES | 4A*OES | 4A*MS | 4A*OES | 4A*OES/MS | 4A*OES/MS | 4A*OES/MS | 4A*OES/MS | 4A*OES/MS | 4A*OES | 4A*OES | 4A*MS | 4A*OES/MS | 4A*OES/MS | 4A*OES/MS | 4A*OES/MS | 4A*MS | 4A*OES/MS | 4A*OES/MS | 4A*MS | 4A*OES/MS | 4A*OES/MS | 4A*OES/MS | 0
0
| 1 | 1 | 120 | 123 | 116.94 | 118.48 | 118.4832 | 108 | 127 | 127 | 122 | 111 | 112 | 130 | 122 | 122 | 123 | 114 | 125 | 119 | 113 | 66.63 | 105.0493 | 120 | 118.079 | 126 | 143.0962 | 110 | 116 | 108 | 115 | 1
| 1 | 2 | 129 | 123 | 117.27 | 115.79 | 118.8012 | 110 | 125 | 118 | 119 | 111 | 110 | 131 | 125 | 119 | 132 | 112 | 127 | 113 | 111 | 67.84 | 108.7623 | 120 | 121.2986 | 125 | 145.6891 | 109 | 118 | 108 | 110 | 34
| 1 | 3 | 145 | 127 | 116.66 | 120.09 | 118.905 | 111 | 125 | 118 | 121 | 114 | 110 | 132 | 121 | 124 | 121 | 114 | 127 | 115 | 111 | 67.57 | 108.3064 | 110 | 117.0381 | 125 | 150.111 | 110 | 111 | 109 | 112 | 16
| 1 | 4 | 137 | 124 | 116.7 | 121.05 | 118.9524 | 111 | 127 | 120 | 121 | 110 | 112 | 134 | 122 | 121 | 123 | 113 | 125 | 115 | 117 | 71.23 | 103.7377 | 110 | 117.4317 | 124 | 152.824 | 111 | 115 | 109 | 110 | 117.7622
| 1 | 5 | 120 | 127 | 116.06 | 118.77 | 120.9222 | 112 | 123 | 121 | 120 | 110 | 112 | 124 | 119 | 121 | 126 | 111 | 126 | 117 | 119 | 73.6 | 101.8947 | 110 | 119.5628 | 127 | 152.5975 | 111 | 112 | 110 | 116 | 69
| 1 | 6 | 122 | 127 | 117.77 | 121.66 | 119.7549 | 113 | 120 | 115 | 120 | 114 | 112 | 130 | 124 | 121 | 123 | 111 | 126 | 115 | 112 | 61.91 | 100.1681 | 120 | 117.2855 | 127 | 154.8096 | 109 | 115 | 110 | 112
| Mean |  | 128.8333 | 125.1667 | 116.9 | 119.3067 | 119.3032 | 110.8333 | 124.5 | 119.8333 | 120.5 | 111.6667 | 111.3333 | 130.1667 | 122.1667 | 121.3333 | 124.6667 | 112.5 | 126 | 115.6667 | 113.8333 | 68.13 | 104.6531 | 115 | 118.4493 | 125.6667 | 149.8546 | 110 | 114.5 | 109 | 112.5
| Median |  | 125.5 | 125.5 | 116.82 | 119.43 | 118.9287 | 111 | 125 | 119 | 120.5 | 111 | 112 | 130.5 | 122 | 121 | 123 | 112.5 | 126 | 115 | 112.5 | 67.705 | 104.3935 | 115 | 117.75535 | 125.5 | 151.35425 | 110 | 115 | 109 | 112
| Std Dev. |  | 10.30372 | 2.041241 | 0.582855 | 2.122703 | 0.8979237 | 1.722401 | 2.664583 | 4.070217 | 1.048809 | 1.861899 | 1.032796 | 3.371449 | 2.136976 | 1.632993 | 3.932768 | 1.378405 | 0.8944272 | 2.065591 | 3.371449 | 4.021617 | 3.433688 | 5.477226 | 1.66595 | 1.21106 | 4.560394 | 0.8944272 | 2.588436 | 0.8944272 | 2.50998
| Rel.Std.Dev. |  | 7.998% | 1.631% | 0.4986% | 1.779% | 0.7526% | 1.554% | 2.14% | 3.397% | 0.8704% | 1.667% | 0.9277% | 2.59% | 1.749% | 1.346% | 3.155% | 1.225% | 0.7099% | 1.786% | 2.962% | 5.903% | 3.281% | 4.763% | 1.406% | 0.9637% | 3.043% | 0.8131% | 2.261% | 0.8206% | 2.231%
| PDM3 |  | 9.401% | 6.288% | -0.7321% | 1.312% | 1.309% | -5.884% | 5.722% | 1.759% | 2.325% | -5.176% | -5.459% | 10.53% | 3.74% | 3.033% | 5.863% | -4.468% | 6.995% | -1.779% | -3.336% | -42.15% | -11.13% | -2.346% | 0.5835% | 6.712% | 27.25% | -6.591% | -2.77% | -7.441% | -4.468%
| Z-Score (Absolute) |  | 1.16 | 0.75 | 0.17 | 0.1 | 0.1 | 0.85 | 0.67 | 0.15 | 0.23 | 0.76 | 0.79 | 1.31 | 0.41 | 0.32 | 0.69 | 0.66 | 0.84 | 0.31 | 0.51 | 5.61 | 1.54 | 0.38 | 0 | 0.8 | 3.5 | 0.94 | 0.44 | 1.05 | 0.66
| Analytical results for Zr in OREAS 231b (Certified Value 45.4 ppm) | [30 empty] | Certified
Zr | Round | Replicate | Lab | Lab | Lab | Lab | Lab | Lab | Lab | Lab | Lab | Lab | Lab | Lab | Lab | Lab | Lab | Lab | Lab | Lab | Lab | Lab | Lab | Lab | Lab | Lab | Lab | Lab | Lab | Lab |  | 1
| No | No | 1.01 | 1.02 | 1.03 | 1.04 | 1.05 | 1.07 | 1.08 | 1.10 | 1.11 | 1.12 | 1.13 | 1.14 | 1.15 | 1.16 | 1.18 | 1.19 | 1.22 | 1.23 | 1.24 | 1.26 | 1.27 | 1.28 | 1.29 | 1.30 | 1.31 | 1.32 | 1.33 | 1.34 |  | ppm
|  |  | 4A*OES/MS | 4A*MS | 4A*OES/MS | 4A*OES | 4A*MS | 4A*OES/MS | 4A*OES | 4A*MS | 4A*MS | 4A*OES | 4A*OES/MS | 4A*OES/MS | 4A*OES/MS | 4A*OES/MS | 4A*OES/MS | 4A*OES | 4A*OES | 4A*MS | 4A*OES/MS | 4A*OES/MS | 4A*OES/MS | 4A*MS | 4A*OES/MS | 4A*OES/MS | 4A*MS | 4A*OES/MS | 4A*OES/MS | 4A*OES/MS |  | 1
1
| 1 | 1 | 47.8 | 43.6 | 68.44 | 53.7935 | 46.84535 | 25 | 55 | 49 | 41.8 | 51 | 56.5 | 46.8 | 47.6 | 44.6 | 45.3 | 39 | 37.4 | 96.9 | 42.3 | 45.1444 | 45 | 67.2837 | 50.2 | 29.7045 | 43.3 | 84.9 | 50.5 | 37.4 |  | 1
| 1 | 2 | 67.6 | 43.5 | 70.41 | 52.5546 | 46.54403 | 46 | 54 | 46.4 | 44.7 | 52 | 54.7 | 46.3 | 47.4 | 39.7 | 48.7 | 37 | 42.6 | 39.5 | 42.6 | 45.7148 | 45 | 68.87325 | 43.1 | 29.8453 | 42.9 | 79.5 | 53.9 | 35.6 |  | 35
| 1 | 3 | 48.8 | 48.8 | 64.39 | 53.4258 | 45.10935 | 47 | 54 | 44.5 | 43.5 | 52 | 55.7 | 47.5 | 45.5 | 50 | 49.4 | 38 | 40.9 | 43.5 | 41.9 | 46.69 | 45 | 66.79516 | 64.8 | 30.144 | 43.6 | 76.9 | 48.7 | 36.1 |  | 16
| 1 | 4 | 55.2 | 45.3 | 71.59 | 53.2336 | 45.94495 | 14 | 55 | 45.3 | 40.8 | 50 | 53.4 | 45.5 | 44.2 | 47.9 | 52.3 | 36 | 41.9 | 42.9 | 44 | 45.1352 | 45 | 67.30139 | 52.9 | 31.6875 | 44.3 | 73.6 | 54.8 | 35.2 |  | 45.43425
| 1 | 5 | 51.8 | 45.8 | 64.13 | 53.4973 | 46.15707 | 27 | 55 | 48.5 | 41.2 | 52 | 54.6 | 52 | 41.3 | 47.1 | 43.1 | 40 | 38.3 | 41.9 | 45.7 | 44.6292 | 45 | 65.4503 | 52 | 30.2762 | 44.5 | 78.6 | 53.9 | 38 |  | 70
| 1 | 6 | 59.1 | 50.8 | 64.25 | 53.9902 | 46.92069 | 43 | 54 | 49.6 | 41.6 | 52 | 53.9 | 46.6 | 44 | 43.6 | 41.1 | 38 | 38.2 | 41.8 | 43 | 44.2888 | 45 | 66.74193 | 52.1 | 29.3289 | 42.9 | 79.8 | 53.4 | 36.3
| Mean |  | 55.05 | 46.3 | 67.20167 | 53.41583 | 46.25357 | 33.66667 | 54.5 | 47.21667 | 42.26667 | 51.5 | 54.8 | 47.45 | 45 | 45.48333 | 46.65 | 38 | 39.88333 | 51.08333 | 43.25 | 45.26707 | 45 | 67.07429 | 52.51667 | 30.1644 | 43.58333 | 78.88333 | 52.53333 | 36.43333
| Median |  | 53.5 | 45.55 | 66.415 | 53.46155 | 46.35055 | 35 | 54.5 | 47.45 | 41.7 | 52 | 54.65 | 46.7 | 44.85 | 45.85 | 47 | 38 | 39.6 | 42.4 | 42.8 | 45.1398 | 45 | 67.03943 | 52.05 | 29.99465 | 43.45 | 79.05 | 53.65 | 36.2
| Std Dev. |  | 7.431218 | 2.928481 | 3.380452 | 0.5008387 | 0.6772619 | 13.58921 | 0.5477226 | 2.108475 | 1.509525 | 0.83666 | 1.141928 | 2.322714 | 2.370654 | 3.650434 | 4.216989 | 1.414214 | 2.190358 | 22.48701 | 1.398213 | 0.8510605 | 0 | 1.109721 | 7.007258 | 0.8178193 | 0.6882345 | 3.7242 | 2.385512 | 1.070825
| Rel.Std.Dev. |  | 13.5% | 6.325% | 5.03% | 0.9376% | 1.464% | 40.36% | 1.005% | 4.466% | 3.571% | 1.625% | 2.084% | 4.895% | 5.268% | 8.026% | 9.04% | 3.722% | 5.492% | 44.02% | 3.233% | 1.88% | 0% | 1.654% | 13.34% | 2.711% | 1.579% | 4.721% | 4.541% | 2.939%
| PDM3 |  | 21.16% | 1.906% | 47.91% | 17.57% | 1.803% | -25.9% | 19.95% | 3.923% | -6.972% | 13.35% | 20.61% | 4.437% | -0.9558% | 0.108% | 2.676% | -16.36% | -12.22% | 12.43% | -4.807% | -0.368% | -0.9558% | 47.63% | 15.59% | -33.61% | -4.074% | 73.62% | 15.62% | -19.81%
| Z-Score (Absolute) |  | 1.04 | 0.02 | 2.53 | 0.85 | 0.03 | 1.56 | 0.98 | 0.09 | 0.51 | 0.61 | 1.01 | 0.12 | 0.18 | 0.12 | 0.02 | 1.03 | 0.8 | 0.56 | 0.39 | 0.15 | 0.18 | 2.51 | 0.74 | 1.99 | 0.35 | 3.95 | 0.74 | 1.22
Note on C17: Z-Scores have been calculated inclusive of individual outliers. In general, laboratory batches are rejected if Z-Score > 2.5.
Note on C36: Z-Scores have been calculated inclusive of individual outliers. In general, laboratory batches are rejected if Z-Score > 2.5.
Note on C54: Z-Scores have been calculated inclusive of individual outliers. In general, laboratory batches are rejected if Z-Score > 2.5.
Note on C72: Z-Scores have been calculated inclusive of individual outliers. In general, laboratory batches are rejected if Z-Score > 2.5.
Note on C90: Z-Scores have been calculated inclusive of individual outliers. In general, laboratory batches are rejected if Z-Score > 2.5.
Note on C108: Z-Scores have been calculated inclusive of individual outliers. In general, laboratory batches are rejected if Z-Score > 2.5.
Note on C127: Z-Scores have been calculated inclusive of individual outliers. In general, laboratory batches are rejected if Z-Score > 2.5.
Note on C146: Z-Scores have been calculated inclusive of individual outliers. In general, laboratory batches are rejected if Z-Score > 2.5.
Note on C164: Z-Scores have been calculated inclusive of individual outliers. In general, laboratory batches are rejected if Z-Score > 2.5.
Note on C183: Z-Scores have been calculated inclusive of individual outliers. In general, laboratory batches are rejected if Z-Score > 2.5.
Note on C202: Z-Scores have been calculated inclusive of individual outliers. In general, laboratory batches are rejected if Z-Score > 2.5.
Note on C220: Z-Scores have been calculated inclusive of individual outliers. In general, laboratory batches are rejected if Z-Score > 2.5.
Note on C238: Z-Scores have been calculated inclusive of individual outliers. In general, laboratory batches are rejected if Z-Score > 2.5.
Note on C257: Z-Scores have been calculated inclusive of individual outliers. In general, laboratory batches are rejected if Z-Score > 2.5.
Note on C275: Z-Scores have been calculated inclusive of individual outliers. In general, laboratory batches are rejected if Z-Score > 2.5.
Note on C293: Z-Scores have been calculated inclusive of individual outliers. In general, laboratory batches are rejected if Z-Score > 2.5.
Note on C312: Z-Scores have been calculated inclusive of individual outliers. In general, laboratory batches are rejected if Z-Score > 2.5.
Note on C331: Z-Scores have been calculated inclusive of individual outliers. In general, laboratory batches are rejected if Z-Score > 2.5.
Note on C349: Z-Scores have been calculated inclusive of individual outliers. In general, laboratory batches are rejected if Z-Score > 2.5.
Note on C368: Z-Scores have been calculated inclusive of individual outliers. In general, laboratory batches are rejected if Z-Score > 2.5.
Note on C386: Z-Scores have been calculated inclusive of individual outliers. In general, laboratory batches are rejected if Z-Score > 2.5.
Note on C404: Z-Scores have been calculated inclusive of individual outliers. In general, laboratory batches are rejected if Z-Score > 2.5.
Note on C422: Z-Scores have been calculated inclusive of individual outliers. In general, laboratory batches are rejected if Z-Score > 2.5.
Note on C440: Z-Scores have been calculated inclusive of individual outliers. In general, laboratory batches are rejected if Z-Score > 2.5.
Note on C459: Z-Scores have been calculated inclusive of individual outliers. In general, laboratory batches are rejected if Z-Score > 2.5.
Note on C477: Z-Scores have been calculated inclusive of individual outliers. In general, laboratory batches are rejected if Z-Score > 2.5.
Note on C495: Z-Scores have been calculated inclusive of individual outliers. In general, laboratory batches are rejected if Z-Score > 2.5.
Note on C514: Z-Scores have been calculated inclusive of individual outliers. In general, laboratory batches are rejected if Z-Score > 2.5.
Note on C533: Z-Scores have been calculated inclusive of individual outliers. In general, laboratory batches are rejected if Z-Score > 2.5.
Note on C552: Z-Scores have been calculated inclusive of individual outliers. In general, laboratory batches are rejected if Z-Score > 2.5.
Note on C570: Z-Scores have been calculated inclusive of individual outliers. In general, laboratory batches are rejected if Z-Score > 2.5.
Note on C588: Z-Scores have been calculated inclusive of individual outliers. In general, laboratory batches are rejected if Z-Score > 2.5.
Note on C607: Z-Scores have been calculated inclusive of individual outliers. In general, laboratory batches are rejected if Z-Score > 2.5.
Note on C625: Z-Scores have been calculated inclusive of individual outliers. In general, laboratory batches are rejected if Z-Score > 2.5.
Note on C644: Z-Scores have been calculated inclusive of individual outliers. In general, laboratory batches are rejected if Z-Score > 2.5.
Note on C662: Z-Scores have been calculated inclusive of individual outliers. In general, laboratory batches are rejected if Z-Score > 2.5.
Note on C680: Z-Scores have been calculated inclusive of individual outliers. In general, laboratory batches are rejected if Z-Score > 2.5.
Note on C698: Z-Scores have been calculated inclusive of individual outliers. In general, laboratory batches are rejected if Z-Score > 2.5.
Note on C717: Z-Scores have been calculated inclusive of individual outliers. In general, laboratory batches are rejected if Z-Score > 2.5.
Note on C735: Z-Scores have been calculated inclusive of individual outliers. In general, laboratory batches are rejected if Z-Score > 2.5.
Note on C753: Z-Scores have been calculated inclusive of individual outliers. In general, laboratory batches are rejected if Z-Score > 2.5.
Note on C771: Z-Scores have been calculated inclusive of individual outliers. In general, laboratory batches are rejected if Z-Score > 2.5.
Note on C790: Z-Scores have been calculated inclusive of individual outliers. In general, laboratory batches are rejected if Z-Score > 2.5.
Note on C809: Z-Scores have been calculated inclusive of individual outliers. In general, laboratory batches are rejected if Z-Score > 2.5.
Note on C827: Z-Scores have been calculated inclusive of individual outliers. In general, laboratory batches are rejected if Z-Score > 2.5.
Note on C845: Z-Scores have been calculated inclusive of individual outliers. In general, laboratory batches are rejected if Z-Score > 2.5.
Note on C863: Z-Scores have been calculated inclusive of individual outliers. In general, laboratory batches are rejected if Z-Score > 2.5.
Note on C882: Z-Scores have been calculated inclusive of individual outliers. In general, laboratory batches are rejected if Z-Score > 2.5.
Note on C900: Z-Scores have been calculated inclusive of individual outliers. In general, laboratory batches are rejected if Z-Score > 2.5.
Note on C919: Z-Scores have been calculated inclusive of individual outliers. In general, laboratory batches are rejected if Z-Score > 2.5.
Note on C937: Z-Scores have been calculated inclusive of individual outliers. In general, laboratory batches are rejected if Z-Score > 2.5.
Note on C956: Z-Scores have been calculated inclusive of individual outliers. In general, laboratory batches are rejected if Z-Score > 2.5.
Note on C975: Z-Scores have been calculated inclusive of individual outliers. In general, laboratory batches are rejected if Z-Score > 2.5.
Note on C993: Z-Scores have been calculated inclusive of individual outliers. In general, laboratory batches are rejected if Z-Score > 2.5.
Note on C1011: Z-Scores have been calculated inclusive of individual outliers. In general, laboratory batches are rejected if Z-Score > 2.5.
Note on C1030: Z-Scores have been calculated inclusive of individual outliers. In general, laboratory batches are rejected if Z-Score > 2.5.
Note on C1048: Z-Scores have been calculated inclusive of individual outliers. In general, laboratory batches are rejected if Z-Score > 2.5.
Note on C1066: Z-Scores have been calculated inclusive of individual outliers. In general, laboratory batches are rejected if Z-Score > 2.5.
Note on C1085: Z-Scores have been calculated inclusive of individual outliers. In general, laboratory batches are rejected if Z-Score > 2.5.
Note on C1103: Z-Scores have been calculated inclusive of individual outliers. In general, laboratory batches are rejected if Z-Score > 2.5.
Note on C1121: Z-Scores have been calculated inclusive of individual outliers. In general, laboratory batches are rejected if Z-Score > 2.5.
Note on C1139: Z-Scores have been calculated inclusive of individual outliers. In general, laboratory batches are rejected if Z-Score > 2.5.

## Aqua Regia
| Analytical results for Ag in OREAS 231b (Certified Value 0.182 ppm) | [32 empty] | Certified
Ag | Round | Replicate | Lab | Lab | Lab | Lab | Lab | Lab | Lab | Lab | Lab | Lab | Lab | Lab | Lab | Lab | Lab | Lab | Lab | Lab | Lab | Lab | Lab | Lab | Lab | Lab | Lab | Lab | Lab | Lab | Lab |  |  | 1
| No | No | 1.01 | 1.02 | 1.03 | 1.05 | 1.07 | 1.08 | 1.10 | 1.11 | 1.12 | 1.13 | 1.14 | 1.15 | 1.16 | 1.17 | 1.18 | 1.19 | 1.21 | 1.22 | 1.23 | 1.24 | 1.25 | 1.27 | 1.28 | 1.29 | 1.30 | 1.31 | 1.32 | 1.33 | 1.34 |  |  | ppm
|  |  | AR*OES/MS | AR*MS | AR*OES/MS | AR*MS | AR*OES/MS | AR*MS | AR*OES/MS | AR*MS | AR*OES | AR*OES/MS | AR*MS | AR*MS | AR*MS | AR*OES | AR*MS | AR*OES | AR*OES/MS | AR*OES/MS | AR*MS | AR*MS | AR*OES/MS | AR*MS | AR*MS | AR*MS | AR*OES/MS | AR*OES/MS | AR*OES/MS | AR*OES/MS | AR*MS |  |  | 3
|  |  | 0.25g | 0.5g | 0.5g | 0.2g | 0.5g | 0.5g | 01g | 01g | 0.5g | 0.25g | 0.5g | 25g | 0.5g | 0.2g | 0.5g | 0.15g | 0.25g | 01g | 15g | 0.25g | 0.5g | 25g | 0.5g | 0.5g | 0.5g | 0.5g | 0.25g | 0.5g | 0.5g |  |  | 3
| 1 | 1 | 0.22 | 0.2 | 0.41 | 0.2064618 | 0.18 | 0.21 | 0.15 | 0.16 | < 0.5 | 0.3 | 0.18 | 0.19 | 0.17 | < 10 | 0.18 | < 0.2 | < 1 | 0.16 | 0.168 | 0.17 | < 0.2 | 0.2 | < 0.2 | 0.18 | 0.1452 | 0.16 | 0.2 | 0.17 | 0.17 |  |  | 1
| 1 | 2 | 0.23 | 0.19 | 0.35 | 0.1940956 | 0.176 | 0.22 | 0.18 | 0.17 | < 0.5 | 0.2 | 0.18 | 0.19 | 0.17 | < 10 | 0.17 | < 0.2 | < 1 | 0.15 | 0.168 | 0.19 | < 0.2 | 0.2 | < 0.2 | 0.18 | 0.175 | 0.16 | 0.19 | 0.18 | 0.19 |  |  | 19
| 1 | 3 | 0.26 | 0.19 | 0.24 | 0.1918284 | 0.18 | 0.2 | 0.18 | 0.17 | < 0.5 | 0.2 | 0.18 | 0.18 | 0.18 | < 10 | 0.18 | < 0.2 | < 1 | 0.16 | 0.162 | 0.19 | < 0.2 | 0.2 | < 0.2 | 0.18 | 0.176 | 0.17 | 0.19 | 0.18 | 0.19 |  |  | 16
| 1 | 4 | 0.24 | 0.18 | 0.29 | 0.1991145 | 0.171 | 0.21 | 0.17 | 0.17 | < 0.5 | 0.2 | 0.18 | 0.18 | 0.18 | < 10 | 0.17 | < 0.2 | < 1 | 0.14 | 0.16 | 0.19 | < 0.2 | 0.2 | < 0.2 | 0.19 | 0.233 | 0.15 | 0.19 | 0.17 | 0.18 |  |  | 0.1822554
| 1 | 5 | 0.23 | 0.18 | 0.4 | 0.2106275 | 0.181 | 0.22 | 0.17 | 0.16 | < 0.5 | 0.2 | 0.17 | 0.18 | 0.18 | < 10 | 0.18 | < 0.2 | < 1 | 0.14 | 0.168 | 0.18 | 0.21 | 0.2 | < 0.2 | 0.18 | 0.193 | 0.16 | 0.19 | 0.18 | 0.19 |  |  | 72
| 1 | 6 | 0.23 | 0.18 | 0.37 | 0.1979441 | 0.182 | 0.2 | 0.19 | 0.16 | < 0.5 | 0.2 | 0.17 | 0.19 | 0.18 | < 10 | 0.17 | < 0.2 | < 1 | 0.16 | 0.16 | 0.19 | < 0.2 | 0.2 | < 0.2 | 0.18 | 0.221 | 0.16 | 0.18 | 0.18 | 0.19
| Mean |  | 0.235 | 0.1866667 | 0.3433333 | 0.200012 | 0.1783333 | 0.21 | 0.1733333 | 0.165 |  | 0.2166667 | 0.1766667 | 0.185 | 0.1766667 |  | 0.175 |  |  | 0.1516667 | 0.1643333 | 0.185 | 0.21 | 0.2 |  | 0.1816667 | 0.1905333 | 0.16 | 0.19 | 0.1766667 | 0.185
| Median |  | 0.23 | 0.185 | 0.36 | 0.1985293 | 0.18 | 0.21 | 0.175 | 0.165 |  | 0.2 | 0.18 | 0.185 | 0.18 |  | 0.175 |  |  | 0.155 | 0.165 | 0.19 | 0.21 | 0.2 |  | 0.18 | 0.1845 | 0.16 | 0.19 | 0.18 | 0.19
| Std Dev. |  | 0.01378405 | 0.008164966 | 0.06623192 | 0.007229761 | 0.004131182 | 0.008944272 | 0.0136626 | 0.005477226 |  | 0.04082483 | 0.005163978 | 0.005477226 | 0.005163978 |  | 0.005477226 |  |  | 0.009831921 | 0.004082483 | 0.0083666 |  | 3.040471e-17 |  | 0.004082483 | 0.0323893 | 0.006324555 | 0.006324555 | 0.005163978 | 0.0083666
| Rel.Std.Dev. |  | 5.866% | 4.374% | 19.29% | 3.615% | 2.317% | 4.259% | 7.882% | 3.32% |  | 18.84% | 2.923% | 2.961% | 2.923% |  | 3.13% |  |  | 6.483% | 2.484% | 4.522% |  | 1.52e-14% |  | 2.247% | 17% | 3.953% | 3.329% | 2.923% | 4.522%
| PDM3 |  | 28.94% | 2.42% | 88.38% | 9.743% | -2.152% | 15.22% | -4.895% | -9.468% |  | 18.88% | -3.066% | 1.506% | -3.066% |  | -3.981% |  |  | -16.78% | -9.833% | 1.506% | 15.22% | 9.736% |  | -0.323% | 4.542% | -12.21% | 4.249% | -3.066% | 1.506%
| Z-Score (Absolute) |  | 2.16 | 0.2 | 6.54 | 0.74 | 0.13 | 1.15 | 0.34 | 0.67 | 2.76 | NA | 0.2 | 0.13 | 0.2 | 194.94 | 0.27 | 3.3 | 12.88 | 1.21 | 0.7 | 0.13 | 2.56 | NA | 3.3 | 0 | 0.36 | 0.88 | 0.34 | 0.2 | 0.13
Results from laboratories 1.13 and 1.27 were removed due to their 0.1 ppm reading resolution.
| Analytical results for Al in OREAS 231b (Certified Value 3.13 wt.%) | [32 empty] | Certified
Al | Round | Replicate | Lab | Lab | Lab | Lab | Lab | Lab | Lab | Lab | Lab | Lab | Lab | Lab | Lab | Lab | Lab | Lab | Lab | Lab | Lab | Lab | Lab | Lab | Lab | Lab | Lab | Lab | Lab | Lab |  |  |  | 1
| No | No | 1.01 | 1.02 | 1.03 | 1.04 | 1.05 | 1.07 | 1.08 | 1.10 | 1.11 | 1.12 | 1.13 | 1.14 | 1.15 | 1.16 | 1.18 | 1.19 | 1.21 | 1.22 | 1.23 | 1.24 | 1.25 | 1.26 | 1.27 | 1.29 | 1.31 | 1.32 | 1.33 | 1.34 |  |  |  | wt.%
|  |  | AR*OES/MS | AR*MS | AR*OES/MS | AR*OES | AR*MS | AR*OES/MS | AR*OES | AR*OES/MS | AR*MS | AR*OES | AR*OES/MS | AR*MS | AR*MS | AR*MS | AR*MS | AR*OES | AR*OES/MS | AR*OES/MS | AR*MS | AR*OES | AR*OES/MS | AR*OES/MS | AR*MS | AR*MS | AR*OES/MS | AR*OES/MS | AR*OES/MS | AR*MS |  |  |  | 2
|  |  | 0.25g | 0.5g | 0.5g | 0.5g | 0.2g | 0.5g | 0.5g | 01g | 01g | 0.5g | 0.25g | 0.5g | 0.5g | 0.5g | 0.5g | 0.15g | 0.25g | 01g | 15g | 0.25g | 0.5g | 0.5g | 25g | 0.5g | 0.5g | 0.25g | 0.5g | 0.5g |  |  |  | 3
| 1 | 1 | 3.25 | 2.949 | 2.844848 | 3.528 | 3.217107 | 3.02 | 3.371 | 3.58 | 2.9819 | 2.93 | 3.25 | 3.21 | 3.22 | 3.19 | 3.2 | 3.24 | 3.310815696 | 3.371 | 3 | 3.47 | 3.420391 | 2.903648 | 2.799 | 3.04 | 2.9 | 3.45 | 2.99 | 2.85 |  |  |  | 1
| 1 | 2 | 3.16 | 3.006 | 2.615724 | 3.5181 | 3.23478 | 2.9 | 3.461 | 3.47 | 2.9812 | 2.93 | 3.3 | 3.2 | 3.22 | 3.14 | 3.21 | 3.15 | 3.203982788 | 3.551 | 3.1 | 3.39 | 3.178872 | 2.709784 | 2.802 | 3.04 | 2.85 | 3.36 | 3.09 | 2.86 |  |  |  | #N/A
| 1 | 3 | 3.12 | 2.938 | 2.64689 | 3.5677 | 3.215425 | 3.09 | 3.477 | 3.48 | 2.9716 | 2.95 | 3.33 | 3.17 | 3.21 | 3.17 | 3.26 | 3.05 | 3.339526075 | 3.4 | 3.01 | 3.41 | 3.548551 | 2.73416 | 2.7775 | 3.02 | 2.86 | 3.35 | 3.04 | 2.83 |  |  |  | 16
| 1 | 4 | 3.1 | 2.914 | 2.823466 | 3.5642 | 3.073707 | 2.85 | 3.414 | 3.51 | 2.8362 | 2.93 | 3.37 | 3.2 | 3.25 | 3.18 | 3.21 | 3.06 | 3.279149858 | 3.546 | 2.88 | 3.4 | 2.995474 | 2.75264 | 2.842 | 3.03 | 2.77 | 3.37 | 2.97 | 2.8 |  |  |  | 3.131776
| 1 | 5 | 3.06 | 2.985 | 2.627203 | 3.5086 | 3.363717 | 2.92 | 3.482 | 3.49 | 2.8549 | 2.92 | 3.36 | 3.18 | 3.22 | 3.2 | 3.22 | 3.23 | 3.421618662 | 3.504 | 2.88 | 3.49 | 3.509868 | 2.7126 | 2.745 | 3.05 | 2.77 | 3.35 | 2.98 | 2.84 |  |  |  | 73
| 1 | 6 | 3.05 | 2.964 | 2.894522 | 3.5545 | 3.035515 | 2.94 | 3.451 | 3.46 | 2.9904 | 2.94 | 3.34 | 3.17 | 3.21 | 3.19 | 3.23 | 3.21 | 3.465178109 | 3.435 | 2.9 | 3.41 | 2.976857 | 2.683032 | 2.7325 | 3.05 | 2.85 | 3.39 | 3.01 | 2.91
| Mean |  | 3.123333 | 2.959333 | 2.742109 | 3.540183 | 3.190042 | 2.953333 | 3.442667 | 3.498333 | 2.936033 | 2.933333 | 3.325 | 3.188333 | 3.221667 | 3.178333 | 3.221667 | 3.156667 | 3.336712 | 3.467833 | 2.961667 | 3.428333 | 3.271669 | 2.749311 | 2.783 | 3.038333 | 2.833333 | 3.378333 | 3.013333 | 2.848333
| Median |  | 3.11 | 2.9565 | 2.735178 | 3.54125 | 3.216266 | 2.93 | 3.456 | 3.485 | 2.9764 | 2.93 | 3.335 | 3.19 | 3.22 | 3.185 | 3.215 | 3.18 | 3.325171 | 3.4695 | 2.95 | 3.41 | 3.2996315 | 2.72338 | 2.78825 | 3.04 | 2.85 | 3.365 | 3 | 2.845
| Std Dev. |  | 0.07393691 | 0.03309179 | 0.1254171 | 0.02518948 | 0.1191249 | 0.08710147 | 0.04263645 | 0.04355074 | 0.07058869 | 0.01032796 | 0.0441588 | 0.01722401 | 0.0147196 | 0.02136976 | 0.02136976 | 0.08477421 | 0.09520679 | 0.0766692 | 0.08953584 | 0.04119061 | 0.2558631 | 0.07920042 | 0.04030509 | 0.01169045 | 0.05240865 | 0.0381663 | 0.04501851 | 0.03656045
| Rel.Std.Dev. |  | 2.367% | 1.118% | 4.574% | 0.7115% | 3.734% | 2.949% | 1.238% | 1.245% | 2.404% | 0.3521% | 1.328% | 0.5402% | 0.4569% | 0.6724% | 0.6633% | 2.686% | 2.853% | 2.211% | 3.023% | 1.201% | 7.821% | 2.881% | 1.448% | 0.3848% | 1.85% | 1.13% | 1.494% | 1.284%
| PDM3 |  | -0.2696% | -5.506% | -12.44% | 13.04% | 1.86% | -5.698% | 9.927% | 11.7% | -6.25% | -6.336% | 6.17% | 1.806% | 2.87% | 1.487% | 2.87% | 0.7948% | 6.544% | 10.73% | -5.432% | 9.469% | 4.467% | -12.21% | -11.14% | -2.984% | -9.53% | 7.873% | -3.782% | -9.051%
| Z-Score (Absolute) |  | 0.14 | 0.67 | 1.37 | 1.2 | 0.07 | 0.69 | 0.89 | 1.06 | 0.75 | 0.75 | 0.51 | 0.07 | 0.17 | 0.03 | 0.17 | 0.03 | 0.54 | 0.97 | 0.66 | 0.84 | 0.34 | 1.35 | 1.24 | 0.42 | 1.08 | 0.68 | 0.5 | 1.03
| Analytical results for As in OREAS 231b (Certified Value 33.3 ppm) | [32 empty] | Certified
As | Round | Replicate | Lab | Lab | Lab | Lab | Lab | Lab | Lab | Lab | Lab | Lab | Lab | Lab | Lab | Lab | Lab | Lab | Lab | Lab | Lab | Lab | Lab | Lab | Lab | Lab | Lab | Lab | Lab | Lab | Lab | Lab | Lab | 1
| No | No | 1.01 | 1.02 | 1.03 | 1.04 | 1.05 | 1.07 | 1.08 | 1.10 | 1.11 | 1.12 | 1.13 | 1.14 | 1.15 | 1.16 | 1.17 | 1.18 | 1.19 | 1.21 | 1.22 | 1.23 | 1.24 | 1.25 | 1.26 | 1.27 | 1.28 | 1.29 | 1.30 | 1.31 | 1.32 | 1.33 | 1.34 | ppm
|  |  | AR*OES/MS | AR*MS | AR*OES/MS | AR*MS | AR*MS | AR*OES/MS | AR*MS | AR*OES/MS | AR*MS | AR*OES | AR*OES/MS | AR*MS | AR*MS | AR*MS | AR*OES | AR*MS | AR*OES | AR*OES/MS | AR*OES/MS | AR*MS | AR*OES | AR*OES/MS | AR*OES/MS | AR*MS | AR*MS | AR*MS | AR*OES/MS | AR*OES/MS | AR*OES/MS | AR*OES/MS | AR*MS | 1
|  |  | 0.25g | 0.5g | 0.5g | 0.5g | 0.2g | 0.5g | 0.5g | 01g | 01g | 0.5g | 0.25g | 0.5g | 0.5g | 0.5g | 0.2g | 0.5g | 0.15g | 0.25g | 01g | 15g | 0.25g | 0.5g | 0.5g | 25g | 0.5g | 0.5g | 0.5g | 0.5g | 0.25g | 0.5g | 0.5g | 2
| 1 | 1 | 35 | 33.54 | 31.09 | 32.67244 | 34.07799 | 35.1 | 39.2 | 36 | 34 | 31 | 33 | 34.8 | 32.4 | 31.8 | < 100 | 34.5 | 32 | 22.80266294 | 30 | 32 | 34 | 24.85 | 35.42 | 35 | 35.45185 | 35.7 | 31.312 | 34.2 | 34 | 34.4 | 33.2 | 1
| 1 | 2 | 35 | 34.2 | 28.09 | 32.03605 | 33.80799 | 33.7 | 36.1 | 35 | 34 | 31 | 33.1 | 34.1 | 32.4 | 32.1 | < 100 | 33.4 | 32 | 21.94783773 | 31 | 31.9 | 33 | 28.21 | 31.8504 | 35 | 35.69703 | 34.8 | 31.377 | 33.7 | 32 | 34.4 | 33.3 | 20
| 1 | 3 | 35 | 33.9 | 27.94 | 31.79552 | 34.2278 | 34.6 | 35 | 35 | 33 | 31 | 32.2 | 34.5 | 34.5 | 34.5 | < 100 | 35.8 | 30 | 19.83974318 | 30 | 30.8 | 33 | 27.25 | 31.5836 | 35 | 35.58818 | 35.4 | 29.898 | 34 | 33 | 34.5 | 33.2 | 16
| 1 | 4 | 35 | 33.65 | 30.68 | 32.50933 | 33.45701 | 34 | 35.4 | 35 | 32 | 30 | 33.6 | 33.7 | 33.5 | 35 | < 100 | 35.1 | 31 | 21.80817133 | 31 | 31.5 | 33 | 27.22 | 31.7492 | 30 | 34.45369 | 35.2 | 31.171 | 35 | 34 | 33.8 | 33.3 | 33.32343
| 1 | 5 | 35 | 33.79 | 27.45 | 32.90014 | 36.83159 | 33.3 | 35.9 | 35 | 33 | 30 | 32.8 | 33.7 | 33.5 | 35.3 | < 100 | 33.6 | 32 | 20.10534154 | 31 | 31.3 | 33 | 27.22 | 33.028 | 35 | 37.22179 | 35.6 | 31.194 | 35 | 32 | 34.3 | 32.8 | 74
| 1 | 6 | 35 | 33.63 | 31.37 | 32.25215 | 32.9521 | 33.2 | 35 | 35 | 34 | 30 | 33.2 | 33.7 | 33.8 | 33.8 | < 100 | 35.3 | 32 | 21.73302243 | 31 | 30.7 | 33 | 27.84 | 32.2092 | 35 | 34.43507 | 35.4 | 30.41 | 34.3 | 33 | 34.7 | 33.6
| Mean |  | 35 | 33.785 | 29.43667 | 32.36094 | 34.22575 | 33.98333 | 36.1 | 35.16667 | 33.33333 | 30.5 | 32.98333 | 34.08333 | 33.35 | 33.75 |  | 34.61667 | 31.5 | 21.3728 | 30.66667 | 31.36667 | 33.16667 | 27.09833 | 32.64007 | 34.16667 | 35.4746 | 35.35 | 30.89367 | 34.36667 | 33 | 34.35 | 33.23333
| Median |  | 35 | 33.72 | 29.385 | 32.38074 | 33.94299 | 33.85 | 35.65 | 35 | 33.5 | 30.5 | 33.05 | 33.9 | 33.5 | 34.15 |  | 34.8 | 32 | 21.77059688 | 31 | 31.4 | 33 | 27.235 | 32.0298 | 35 | 35.520015 | 35.4 | 31.1825 | 34.25 | 33 | 34.4 | 33.25
| Std Dev. |  | 0 | 0.2398958 | 1.789834 | 0.4115553 | 1.356459 | 0.7467708 | 1.584929 | 0.4082483 | 0.8164966 | 0.5477226 | 0.4665476 | 0.4750439 | 0.8215838 | 1.486943 |  | 0.9621157 | 0.83666 | 1.15336 | 0.5163978 | 0.5428321 | 0.4082483 | 1.174179 | 1.455851 | 2.041241 | 1.023567 | 0.3209361 | 0.6001689 | 0.5316641 | 0.8944272 | 0.3016621 | 0.2581989
| Rel.Std.Dev. |  | 0% | 0.7101% | 6.08% | 1.272% | 3.963% | 2.197% | 4.39% | 1.161% | 2.449% | 1.796% | 1.414% | 1.394% | 2.464% | 4.406% |  | 2.779% | 2.656% | 5.396% | 1.684% | 1.731% | 1.231% | 4.333% | 4.46% | 5.974% | 2.885% | 0.9079% | 1.943% | 1.547% | 2.71% | 0.8782% | 0.7769%
| PDM3 |  | 5.031% | 1.385% | -11.66% | -2.888% | 2.708% | 1.98% | 8.332% | 5.531% | 0.02971% | -8.473% | -1.021% | 2.28% | 0.07972% | 1.28% |  | 3.881% | -5.472% | -35.86% | -7.973% | -5.872% | -0.4704% | -18.68% | -2.051% | 2.53% | 6.455% | 6.082% | -7.291% | 3.131% | -0.9706% | 3.081% | -0.2704%
| Z-Score (Absolute) |  | 1.09 | 0.29 | 2.6 | 0.66 | 0.58 | 0.42 | 1.82 | 1.2 | 0.01 | 1.89 | 0.24 | 0.49 | 0 | 0.27 | 11.04 | 0.84 | 1.23 | 7.94 | 1.78 | 1.32 | 0.12 | 4.15 | 0.47 | 0.54 | 1.41 | 1.33 | 1.63 | 0.67 | 0.23 | 0.66 | 0.08
| Analytical results for B in OREAS 231b (Certified Value 28.6 ppm) | [32 empty] | Certified
B | Round | Replicate | Lab | Lab | Lab | Lab | Lab | Lab | Lab | Lab | Lab | Lab | Lab | Lab | Lab | Lab | Lab | Lab | Lab | Lab | Lab | [12 empty] | 1
| No | No | 1.01 | 1.02 | 1.03 | 1.05 | 1.07 | 1.11 | 1.14 | 1.15 | 1.16 | 1.18 | 1.22 | 1.23 | 1.25 | 1.27 | 1.29 | 1.31 | 1.32 | 1.33 | 1.34 | [12 empty] | ppm
|  |  | AR*OES/MS | AR*MS | AR*OES/MS | AR*MS | AR*OES/MS | AR*MS | AR*MS | AR*MS | AR*MS | AR*MS | AR*OES/MS | AR*MS | AR*OES/MS | AR*MS | AR*MS | AR*OES/MS | AR*OES/MS | AR*OES/MS | AR*MS | [12 empty] | 1
|  |  | 0.25g | 0.5g | 0.5g | 0.2g | 0.5g | 01g | 0.5g | 0.5g | 0.5g | 0.5g | 01g | 15g | 0.5g | 25g | 0.5g | 0.5g | 0.25g | 0.5g | 0.5g | [12 empty] | 1
| 1 | 1 | 28 | 28 | 44.71 | 34.61153 | 43 | 32 | 30 | 20 | 30 | 20 | 26 | 21 | 69.83 | 20 | 20 | 19 | < 10 | 32 | 18.5 | [12 empty] | 1
| 1 | 2 | 25 | 25 | 40.42 | 37.32495 | 43 | 32 | 30 | 20 | 20 | 20 | 26 | 22 | 68.05 | 20 | 20 | 17 | < 10 | 34 | 18.5 | [12 empty] | 3
| 1 | 3 | 25 | 26 | 36.79 | 36.51077 | 42 | 32 | 30 | 20 | 30 | 30 | 26 | 22 | 87.26 | 20 | 20 | 17 | < 10 | 34 | 19.3 | [12 empty] | 16
| 1 | 4 | 25 | 24 | 38.97 | 35.03075 | 39 | 31 | 30 | 20 | 30 | 20 | 26 | 21 | 71.45 | 20 | 20 | 17 | < 10 | 32 | 18.1 | [12 empty] | 28.58988
| 1 | 5 | 24 | 25 | 34.92 | 37.23515 | 39 | 32 | 30 | 20 | 30 | 20 | 26 | 21 | 70 | 20 | 20 | 16 | < 10 | 32 | 19.2 | [12 empty] | 75
| 1 | 6 | 24 | 25 | 40.28 | 33.92924 | 41 | 34 | 30 | 20 | 20 | 20 | 27 | 22 | 70.58 | 20 | 20 | 16 | < 10 | 33 | 20
| Mean |  | 25.16667 | 25.5 | 39.34833 | 35.77373 | 41.16667 | 32.16667 | 30 | 20 | 26.66667 | 21.66667 | 26.16667 | 21.5 | 72.86167 | 20 | 20 | 17 |  | 32.83333 | 18.93333
| Median |  | 25 | 25 | 39.625 | 35.77076 | 41.5 | 32 | 30 | 20 | 30 | 20 | 26 | 21.5 | 70.29 | 20 | 20 | 17 |  | 32.5 | 18.85
| Std Dev. |  | 1.47196 | 1.378405 | 3.378233 | 1.441537 | 1.834848 | 0.9831921 | 0 | 0 | 5.163978 | 4.082483 | 0.4082483 | 0.5477226 | 7.142032 | 0 | 0 | 1.095445 |  | 0.9831921 | 0.6947422
| Rel.Std.Dev. |  | 5.849% | 5.406% | 8.585% | 4.03% | 4.457% | 3.057% | 0% | 0% | 19.36% | 18.84% | 1.56% | 2.548% | 9.802% | 0% | 0% | 6.444% |  | 2.994% | 3.669%
| PDM3 |  | -11.97% | -10.81% | 37.63% | 25.13% | 43.99% | 12.51% | 4.932% | -30.05% | -6.727% | -24.22% | -8.476% | -24.8% | 154.9% | -30.05% | -30.05% | -40.54% |  | 14.84% | -33.78%
| Z-Score (Absolute) |  | 0.09 | 0.06 | 1.23 | 0.9 | 1.4 | 0.56 | NA | NA | NA | NA | 0 | 0.44 | 4.35 | NA | NA | 0.85 | 1.97 | 0.62 | 0.67
Results from laboratories 1.14, 1.15, 1.16, 1.18, 1.27 and 1.29 were removed due to their 10 ppm reading resolution.
| Analytical results for Ba in OREAS 231b (Certified Value 35.8 ppm) | [32 empty] | Certified
Ba | Round | Replicate | Lab | Lab | Lab | Lab | Lab | Lab | Lab | Lab | Lab | Lab | Lab | Lab | Lab | Lab | Lab | Lab | Lab | Lab | Lab | Lab | Lab | Lab | Lab | Lab | Lab | Lab | Lab | Lab | Lab |  |  | 1
| No | No | 1.01 | 1.02 | 1.03 | 1.04 | 1.05 | 1.07 | 1.08 | 1.10 | 1.11 | 1.12 | 1.13 | 1.14 | 1.15 | 1.16 | 1.17 | 1.18 | 1.19 | 1.21 | 1.22 | 1.23 | 1.24 | 1.25 | 1.26 | 1.27 | 1.29 | 1.31 | 1.32 | 1.33 | 1.34 |  |  | ppm
|  |  | AR*OES/MS | AR*MS | AR*OES/MS | AR*OES | AR*MS | AR*OES/MS | AR*OES | AR*OES/MS | AR*MS | AR*OES | AR*OES/MS | AR*MS | AR*MS | AR*MS | AR*OES | AR*MS | AR*OES | AR*OES/MS | AR*OES/MS | AR*MS | AR*OES | AR*OES/MS | AR*OES/MS | AR*MS | AR*MS | AR*OES/MS | AR*OES/MS | AR*OES/MS | AR*MS |  |  | 1
|  |  | 0.25g | 0.5g | 0.5g | 0.5g | 0.2g | 0.5g | 0.5g | 01g | 01g | 0.5g | 0.25g | 0.5g | 0.5g | 0.5g | 0.2g | 0.5g | 0.15g | 0.25g | 01g | 15g | 0.25g | 0.5g | 0.5g | 25g | 0.5g | 0.5g | 0.25g | 0.5g | 0.5g |  |  | 1
| 1 | 1 | 37 | 35.75 | 40.78 | 41.58 | 38.461 | 36.6 | 46 | 44 | 36 | 39 | 34 | 30 | 40 | 40 | 48.569 | 40 | 25 | 36.58105292 | 35 | 27.2 | 36 | 31.5 | 36.189 | 29 | 30 | 34 | 40 | 33 | 32 |  |  | 1
| 1 | 2 | 35 | 36.81 | 37.83 | 42.83 | 38.619 | 36 | 45 | 44 | 35 | 38 | 35 | 40 | 40 | 30 | 49.948 | 40 | 25 | 34.9537767 | 35 | 29.3 | 36 | 31.04 | 33.345 | 29 | 30 | 34 | 38 | 33 | 31 |  |  | 21
| 1 | 3 | 35 | 35.6 | 36.71 | 42.4 | 38.96806 | 36 | 44 | 45 | 36 | 38 | 35 | 30 | 40 | 40 | 48.889 | 40 | 24 | 36.5609653 | 36 | 27.6 | 35 | 32.66 | 34.236 | 27 | 30 | 34 | 37 | 33 | 32 |  |  | 16
| 1 | 4 | 34 | 35.03 | 39.92 | 41.44 | 37.94032 | 35.7 | 43 | 45 | 34 | 38 | 35 | 30 | 40 | 40 | 52.398 | 40 | 24 | 36.06497179 | 36 | 27.3 | 36 | 31.61 | 34.362 | 28 | 30 | 33 | 39 | 32 | 32 |  |  | 35.83318
| 1 | 5 | 34 | 36.19 | 36.26 | 41.06 | 41.12334 | 35.7 | 46 | 43 | 35 | 39 | 35 | 30 | 40 | 40 | 49.024 | 40 | 25 | 37.64204124 | 35 | 27.3 | 37 | 30.59 | 33.588 | 26 | 30 | 33 | 39 | 32 | 31 |  |  | 76
| 1 | 6 | 34 | 35.5 | 40.37 | 42.2 | 37.45508 | 36.9 | 44 | 45 | 37 | 37 | 35 | 30 | 40 | 40 | 50.645 | 40 | 24 | 39.3928314 | 35 | 26.8 | 36 | 31.05 | 33.282 | 27 | 30 | 34 | 38 | 32 | 33
| Mean |  | 34.83333 | 35.81333 | 38.645 | 41.91833 | 38.76113 | 36.15 | 44.66667 | 44.33333 | 35.5 | 38.16667 | 34.83333 | 31.66667 | 40 | 38.33333 | 49.91217 | 40 | 24.5 | 36.86594 | 35.33333 | 27.58333 | 36 | 31.40833 | 34.167 | 27.66667 | 30 | 33.66667 | 38.5 | 32.5 | 31.83333
| Median |  | 34.5 | 35.675 | 38.875 | 41.89 | 38.54 | 36 | 44.5 | 44.5 | 35.5 | 38 | 35 | 30 | 40 | 40 | 49.486 | 40 | 24.5 | 36.57100911 | 35 | 27.3 | 36 | 31.275 | 33.912 | 27.5 | 30 | 34 | 38.5 | 32.5 | 32
| Std Dev. |  | 1.169045 | 0.6158788 | 1.962455 | 0.6667058 | 1.273785 | 0.4929503 | 1.21106 | 0.8164966 | 1.048809 | 0.7527727 | 0.4082483 | 4.082483 | 0 | 4.082483 | 1.439271 | 0 | 0.5477226 | 1.513909 | 0.5163978 | 0.8795832 | 0.6324555 | 0.7140705 | 1.088616 | 1.21106 | 0 | 0.5163978 | 1.048809 | 0.5477226 | 0.7527727
| Rel.Std.Dev. |  | 3.356% | 1.72% | 5.078% | 1.59% | 3.286% | 1.364% | 2.711% | 1.842% | 2.954% | 1.972% | 1.172% | 12.89% | 0% | 10.65% | 2.884% | 0% | 2.236% | 4.107% | 1.462% | 3.189% | 1.757% | 2.274% | 3.186% | 4.377% | 0% | 1.534% | 2.724% | 1.685% | 2.365%
| PDM3 |  | -2.79% | -0.05539% | 7.847% | 16.98% | 8.171% | 0.8842% | 24.65% | 23.72% | -0.9298% | 6.512% | -2.79% | -11.63% | 11.63% | 6.977% | 39.29% | 11.63% | -31.63% | 2.882% | -1.395% | -23.02% | 0.4655% | -12.35% | -4.65% | -22.79% | -16.28% | -6.046% | 7.442% | -9.302% | -11.16%
| Z-Score (Absolute) |  | 0.19 | 0.04 | 0.69 | 1.45 | 0.72 | 0.11 | 2.08 | 2.01 | 0.04 | 0.58 | 0.19 | NA | NA | NA | 3.3 | NA | 2.58 | 0.28 | 0.07 | 1.87 | 0.08 | 0.98 | 0.34 | 1.85 | NA | 0.46 | 0.66 | 0.73 | 0.88
Results from laboratories 1.14, 1.15, 1.16, 1.18 and 1.29 were removed due to their 10 ppm reading resolution.
| Analytical results for Be in OREAS 231b (Certified Value 0.17 ppm) | [32 empty] | Certified
Be | Round | Replicate | Lab | Lab | Lab | Lab | Lab | Lab | Lab | Lab | Lab | Lab | Lab | Lab | Lab | Lab | Lab | Lab | Lab | Lab | Lab | Lab | Lab | Lab | Lab | Lab | Lab | Lab | [5 empty] | 1
| No | No | 1.01 | 1.02 | 1.03 | 1.04 | 1.05 | 1.07 | 1.08 | 1.10 | 1.11 | 1.12 | 1.13 | 1.14 | 1.15 | 1.16 | 1.17 | 1.18 | 1.19 | 1.21 | 1.22 | 1.24 | 1.27 | 1.29 | 1.31 | 1.32 | 1.33 | 1.34 | [5 empty] | ppm
|  |  | AR*OES/MS | AR*MS | AR*OES/MS | AR*MS | AR*MS | AR*OES/MS | AR*MS | AR*OES/MS | AR*MS | AR*OES | AR*OES/MS | AR*MS | AR*MS | AR*MS | AR*OES | AR*MS | AR*OES | AR*OES/MS | AR*OES/MS | AR*OES | AR*MS | AR*MS | AR*OES/MS | AR*OES/MS | AR*OES/MS | AR*MS | [5 empty] | 2
|  |  | 0.25g | 0.5g | 0.5g | 0.5g | 0.2g | 0.5g | 0.5g | 01g | 01g | 0.5g | 0.25g | 0.5g | 0.5g | 0.5g | 0.2g | 0.5g | 0.15g | 0.25g | 01g | 0.25g | 25g | 0.5g | 0.5g | 0.25g | 0.5g | 0.5g | [5 empty] | 2
| 1 | 1 | 0.2 | 0.21 | < 1 | 0.1516523 | 0.1945527 | 0.2 | 0.27 | < 0.5 | 0.18 | < 5 | < 1 | 0.17 | 0.17 | 0.16 | < 10 | 0.16 | < 0.5 | < 1 | < 0.5 | < 0.5 | 0.2 | 0.15 | < 0.05 | 0.2 | 0.21 | 0.14 | [5 empty] | 1
| 1 | 2 | 0.1 | 0.19 | < 1 | 0.1474156 | 0.1871322 | 0.2 | 0.25 | < 0.5 | 0.19 | < 5 | < 1 | 0.17 | 0.17 | 0.16 | < 10 | 0.16 | < 0.5 | < 1 | < 0.5 | < 0.5 | 0.2 | 0.15 | 0.08 | 0.2 | 0.21 | 0.08 | [5 empty] | 22
| 1 | 3 | 0.2 | 0.2 | < 1 | 0.1448077 | 0.1938026 | 0.2 | 0.13 | < 0.5 | 0.17 | < 5 | < 1 | 0.17 | 0.17 | 0.17 | < 10 | 0.17 | < 0.5 | < 1 | < 0.5 | < 0.5 | 0.2 | 0.15 | < 0.05 | 0.2 | 0.2 | 0.16 | [5 empty] | 16
| 1 | 4 | 0.2 | 0.19 | < 1 | 0.1487189 | 0.1894488 | 0.2 | 0.18 | < 0.5 | 0.15 | < 5 | < 1 | 0.17 | 0.17 | 0.16 | < 10 | 0.16 | < 0.5 | < 1 | < 0.5 | < 0.5 | 0.2 | 0.15 | 0.07 | 0.2 | 0.21 | 0.16 | [5 empty] | 0.1701933
| 1 | 5 | 0.1 | 0.17 | < 1 | 0.1414327 | 0.2080642 | 0.2 | 0.19 | < 0.5 | 0.17 | < 5 | < 1 | 0.16 | 0.18 | 0.17 | < 10 | 0.16 | < 0.5 | 1.086418629 | < 0.5 | < 0.5 | 0.2 | 0.15 | 0.07 | 0.2 | 0.2 | 0.11 | [5 empty] | 77
| 1 | 6 | 0.1 | 0.18 | < 1 | 0.1404541 | 0.1945935 | 0.2 | 0.15 | < 0.5 | 0.18 | < 5 | < 1 | 0.17 | 0.17 | 0.17 | < 10 | 0.17 | < 0.5 | < 1 | < 0.5 | < 0.5 | 0.2 | 0.14 | < 0.05 | 0.2 | 0.21 | 0.12
| Mean |  | 0.15 | 0.19 |  | 0.1457469 | 0.194599 | 0.2 | 0.195 |  | 0.1733333 |  |  | 0.1683333 | 0.1716667 | 0.165 |  | 0.1633333 |  | 1.086418629 |  |  | 0.2 | 0.1483333 | 0.07333333 | 0.2 | 0.2066667 | 0.1283333
| Median |  | 0.15 | 0.19 |  | 0.1461116 | 0.1941776 | 0.2 | 0.185 |  | 0.175 |  |  | 0.17 | 0.17 | 0.165 |  | 0.16 |  | 1.086418629 |  |  | 0.2 | 0.15 | 0.07 | 0.2 | 0.21 | 0.13
| Std Dev. |  | 0.05477226 | 0.01414214 |  | 0.00433588 | 0.007269463 | 3.040471e-17 | 0.05504544 |  | 0.0136626 |  |  | 0.004082483 | 0.004082483 | 0.005477226 |  | 0.005163978 |  |  |  |  | 3.040471e-17 | 0.004082483 | 0.005773503 | 3.040471e-17 | 0.005163978 | 0.03125167
| Rel.Std.Dev. |  | 36.51% | 7.443% |  | 2.975% | 3.736% | 1.52e-14% | 28.23% |  | 7.882% |  |  | 2.425% | 2.378% | 3.32% |  | 3.162% |  |  |  |  | 1.52e-14% | 2.752% | 7.873% | 1.52e-14% | 2.499% | 24.35%
| PDM3 |  | -11.86% | 11.64% |  | -14.36% | 14.34% | 17.51% | 14.58% |  | 1.845% |  |  | -1.093% | 0.8657% | -3.051% |  | -4.031% |  | 538.3% |  |  | 17.51% | -12.84% | -56.91% | 17.51% | 21.43% | -24.6%
| Z-Score (Absolute) |  | NA | 0.06 | 3.95 | 0.63 | 0 | NA | 0 | 0.71 | 0.28 | 29.82 | 3.95 | 0.34 | 0.3 | 0.39 | 62.16 | 0.41 | 0.71 | 5.21 | 0.71 | 0.71 | NA | 0.6 | 1.88 | NA | 0.15 | 0.86
| Analytical results for Bi in OREAS 231b (Certified Value 0.027 ppm) | [32 empty] | Certified
Bi | Round | Replicate | Lab | Lab | Lab | Lab | Lab | Lab | Lab | Lab | Lab | Lab | Lab | Lab | Lab | Lab | Lab | Lab | Lab | Lab | Lab | Lab | Lab | Lab | Lab | Lab | Lab | Lab | Lab |  |  |  |  | 1
| No | No | 1.01 | 1.02 | 1.03 | 1.05 | 1.07 | 1.08 | 1.10 | 1.11 | 1.12 | 1.13 | 1.14 | 1.15 | 1.16 | 1.17 | 1.18 | 1.19 | 1.22 | 1.23 | 1.24 | 1.27 | 1.28 | 1.29 | 1.30 | 1.31 | 1.32 | 1.33 | 1.34 |  |  |  |  | ppm
|  |  | AR*OES/MS | AR*MS | AR*OES/MS | AR*MS | AR*OES/MS | AR*MS | AR*OES/MS | AR*MS | AR*OES | AR*OES/MS | AR*MS | AR*MS | AR*MS | AR*OES | AR*MS | AR*OES | AR*OES/MS | AR*MS | AR*MS | AR*MS | AR*MS | AR*MS | AR*OES/MS | AR*OES/MS | AR*OES/MS | AR*OES/MS | AR*MS |  |  |  |  | 3
|  |  | 0.25g | 0.5g | 0.5g | 0.2g | 0.5g | 0.5g | 01g | 01g | 0.5g | 0.25g | 0.5g | 0.5g | 0.5g | 0.2g | 0.5g | 0.15g | 01g | 15g | 0.25g | 25g | 0.5g | 0.5g | 0.5g | 0.5g | 0.25g | 0.5g | 0.5g |  |  |  |  | 3
| 1 | 1 | < 0.02 | 0.03 | < 1 | 0.02033469 | 0.03 | 0.06 | < 0.05 | 0.04 | < 2 | < 0.1 | 0.03 | 0.03 | 0.03 | < 10 | 0.03 | < 5 | < 0.05 | < 0.02 | 0.03 | < 0.1 | 0.02837 | 0.03 | 0.03 | 0.11 | 0.03 | 0.04 | 0.02 |  |  |  |  | 1
| 1 | 2 | < 0.02 | 0.02 | < 1 | 0.01513631 | 0.02 | 0.06 | < 0.05 | 0.03 | < 2 | < 0.1 | 0.03 | 0.03 | 0.02 | < 10 | 0.02 | < 5 | < 0.05 | < 0.02 | 0.03 | < 0.1 | 0.02453 | 0.02 | < 0.02 | 0.09 | 0.03 | 0.03 | 0.02 |  |  |  |  | 23
| 1 | 3 | < 0.02 | 0.03 | < 1 | 0.01069301 | 0.02 | 0.05 | < 0.05 | 0.03 | < 2 | < 0.1 | 0.02 | 0.03 | 0.03 | < 10 | 0.03 | < 5 | < 0.05 | < 0.02 | 0.03 | < 0.1 | 0.02861 | 0.02 | < 0.02 | 0.08 | 0.03 | 0.03 | 0.02 |  |  |  |  | 16
| 1 | 4 | < 0.02 | 0.03 | < 1 | 0.01307819 | 0.03 | 0.04 | < 0.05 | 0.03 | < 2 | < 0.1 | 0.03 | 0.02 | 0.03 | < 10 | 0.03 | < 5 | < 0.05 | < 0.02 | 0.03 | < 0.1 | 0.02832 | 0.03 | < 0.02 | 0.07 | 0.03 | 0.03 | 0.02 |  |  |  |  | 0.02728897
| 1 | 5 | < 0.02 | 0.03 | < 1 | 0.01405335 | 0.02 | 0.04 | < 0.05 | 0.03 | < 2 | < 0.1 | 0.02 | 0.02 | 0.03 | < 10 | 0.03 | < 5 | < 0.05 | < 0.02 | 0.03 | < 0.1 | 0.0278 | 0.03 | < 0.02 | 0.06 | 0.03 | 0.03 | 0.01 |  |  |  |  | 78
| 1 | 6 | < 0.02 | 0.03 | < 1 | 0.01120805 | 0.02 | 0.05 | < 0.05 | 0.02 | < 2 | < 0.1 | 0.03 | 0.02 | 0.03 | < 10 | 0.03 | < 5 | < 0.05 | < 0.02 | 0.03 | < 0.1 | 0.02735 | 0.02 | 0.194 | 0.06 | 0.03 | 0.03 | 0.02
| Mean |  |  | 0.02833333 |  | 0.01408394 | 0.02333333 | 0.05 |  | 0.03 |  |  | 0.02666667 | 0.025 | 0.02833333 |  | 0.02833333 |  |  |  | 0.03 |  | 0.02749667 | 0.025 | 0.112 | 0.07833333 | 0.03 | 0.03166667 | 0.01833333
| Median |  |  | 0.03 |  | 0.01356577 | 0.02 | 0.05 |  | 0.03 |  |  | 0.03 | 0.025 | 0.03 |  | 0.03 |  |  |  | 0.03 |  | 0.02806 | 0.025 | 0.112 | 0.075 | 0.03 | 0.03 | 0.02
| Std Dev. |  |  | 0.004082483 |  | 0.003491733 | 0.005163978 | 0.008944272 |  | 0.006324555 |  |  | 0.005163978 | 0.005477226 | 0.004082483 |  | 0.004082483 |  |  |  | 0 |  | 0.001522809 | 0.005477226 | 0.1159655 | 0.0194079 | 0 | 0.004082483 | 0.004082483
| Rel.Std.Dev. |  |  | 14.41% |  | 24.79% | 22.13% | 17.89% |  | 21.08% |  |  | 19.36% | 21.91% | 14.41% |  | 14.41% |  |  |  | 0% |  | 5.538% | 21.91% | 103.5% | 24.78% | 0% | 12.89% | 22.27%
| PDM3 |  |  | 3.827% |  | -48.39% | -14.5% | 83.22% |  | 9.935% |  |  | -2.28% | -8.388% | 3.827% |  | 3.827% |  |  |  | 9.935% |  | 0.7611% | -8.388% | 310.4% | 187.1% | 9.935% | 16.04% | -32.82%
| Z-Score (Absolute) |  | 2.47 | 0 | 63.61 | 1.92 | 0.67 | 2.92 | 0.45 | 0.22 | 131.04 | 2.92 | 0.22 | 0.45 | 0 | 670.49 | 0 | 333.33 | 0.45 | 2.47 | 0.22 | 2.92 | 0.11 | 0.45 | 2.11 | 6.74 | 0.22 | 0.45 | 1.35
| Analytical results for Ca in OREAS 231b (Certified Value 2.11 wt.%) | [32 empty] | Certified
Ca | Round | Replicate | Lab | Lab | Lab | Lab | Lab | Lab | Lab | Lab | Lab | Lab | Lab | Lab | Lab | Lab | Lab | Lab | Lab | Lab | Lab | Lab | Lab | Lab | Lab | Lab | Lab | Lab | Lab | Lab | Lab |  |  | 1
| No | No | 1.01 | 1.02 | 1.03 | 1.04 | 1.05 | 1.07 | 1.08 | 1.10 | 1.11 | 1.12 | 1.13 | 1.14 | 1.15 | 1.16 | 1.17 | 1.18 | 1.19 | 1.21 | 1.22 | 1.23 | 1.24 | 1.25 | 1.26 | 1.27 | 1.29 | 1.31 | 1.32 | 1.33 | 1.34 |  |  | wt.%
|  |  | AR*OES/MS | AR*MS | AR*OES/MS | AR*OES | AR*MS | AR*OES/MS | AR*OES | AR*OES/MS | AR*MS | AR*OES | AR*OES/MS | AR*MS | AR*MS | AR*MS | AR*OES | AR*MS | AR*OES | AR*OES/MS | AR*OES/MS | AR*MS | AR*MS | AR*OES/MS | AR*OES/MS | AR*MS | AR*MS | AR*OES/MS | AR*OES/MS | AR*OES/MS | AR*MS |  |  | 2
|  |  | 0.25g | 0.5g | 0.5g | 0.5g | 0.2g | 0.5g | 0.5g | 01g | 01g | 0.5g | 0.25g | 0.5g | 0.5g | 0.5g | 0.2g | 0.5g | 0.15g | 0.25g | 01g | 15g | 0.25g | 0.5g | 0.5g | 25g | 0.5g | 0.5g | 0.25g | 0.5g | 0.5g |  |  | 2
| 1 | 1 | 2.22 | 2.069 | 2.324049 | 2.5295 | 2.282177 | 2.77 | 2.409 | 2.84 | 2.43 | 2.28 | 1.79 | 2.13 | 2.15 | 2.03 | 1.3932046 | 2.12 | 1.97 | 2.401027404 | 2.3 | 1.85 | 2.08 | 1.735139 | 2.2762 | 1.4265 | 1.99 | 1.78 | 1.91 | 1.96 | 1.54 |  |  | 1
| 1 | 2 | 2.04 | 2.138 | 2.171971 | 2.5173 | 2.2944 | 2.72 | 2.537 | 2.76 | 2.33 | 2.28 | 1.83 | 2.14 | 2.15 | 2.02 | 1.4460518 | 2.1 | 1.99 | 2.214333405 | 2.33 | 1.92 | 2.14 | 1.58645 | 2.1295 | 1.462 | 1.99 | 1.74 | 1.87 | 2 | 1.56 |  |  | #N/A
| 1 | 3 | 2 | 2.099 | 2.102423 | 2.5377 | 2.309918 | 2.81 | 2.523 | 2.77 | 2.35 | 2.25 | 1.85 | 2.1 | 2.13 | 2.03 | 1.4355774 | 2.2 | 1.95 | 2.427307135 | 2.29 | 1.86 | 2.16 | 1.775986 | 2.1922 | 1.409 | 1.96 | 1.7 | 1.87 | 1.97 | 1.5 |  |  | 16
| 1 | 4 | 1.95 | 2.077 | 2.29776 | 2.5519 | 2.279237 | 2.6 | 2.509 | 2.8 | 2.24 | 2.17 | 1.89 | 2.13 | 2.16 | 2.01 | 1.5381315 | 2.11 | 1.93 | 2.310970475 | 2.3 | 1.78 | 2.14 | 1.569679 | 2.2224 | 1.4365 | 2 | 1.6 | 1.89 | 1.93 | 1.44 |  |  | 2.106734
| 1 | 5 | 1.9 | 2.117 | 2.091676 | 2.5622 | 2.455719 | 2.59 | 2.466 | 2.77 | 2.31 | 2.21 | 1.91 | 2.1 | 2.15 | 2.05 | 1.4614017 | 2.13 | 2.03 | 2.496559789 | 2.33 | 1.78 | 2.14 | 1.733641 | 2.1665 | 1.375 | 2.02 | 1.54 | 1.89 | 1.93 | 1.56 |  |  | 79
| 1 | 6 | 1.89 | 2.074 | 2.406493 | 2.5666 | 2.223294 | 2.66 | 2.494 | 2.75 | 2.42 | 2.2 | 1.91 | 2.1 | 2.15 | 2.06 | 1.5138771 | 2.14 | 1.96 | 2.543983046 | 2.29 | 1.83 | 2.17 | 1.574126 | 2.1796 | 1.3625 | 2 | 1.63 | 1.9 | 1.96 | 1.62
| Mean |  | 2 | 2.095667 | 2.232395 | 2.5442 | 2.307458 | 2.691667 | 2.489667 | 2.781667 | 2.346667 | 2.231667 | 1.863333 | 2.116667 | 2.148333 | 2.033333 | 1.46470735 | 2.133333 | 1.971667 | 2.399030209 | 2.306667 | 1.836667 | 2.138333 | 1.6625035 | 2.1944 | 1.411917 | 1.993333 | 1.665 | 1.888333 | 1.958333 | 1.536667
| Median |  | 1.975 | 2.088 | 2.2348655 | 2.5448 | 2.288288 | 2.69 | 2.5015 | 2.77 | 2.34 | 2.23 | 1.87 | 2.115 | 2.15 | 2.03 | 1.45372675 | 2.125 | 1.965 | 2.414167 | 2.3 | 1.84 | 2.14 | 1.6600455 | 2.1859 | 1.41775 | 1.995 | 1.665 | 1.89 | 1.96 | 1.55
| Std Dev. |  | 0.1221475 | 0.02752211 | 0.1290959 | 0.01932356 | 0.07832881 | 0.09020347 | 0.04650018 | 0.03311596 | 0.07118052 | 0.04535049 | 0.04844241 | 0.01861899 | 0.009831921 | 0.01861899 | 0.05315811 | 0.03559026 | 0.03488075 | 0.1209912 | 0.01861899 | 0.05316641 | 0.03125167 | 0.09531615 | 0.05037765 | 0.03778547 | 0.01966384 | 0.09071935 | 0.01602082 | 0.02639444 | 0.06121002
| Rel.Std.Dev. |  | 6.107% | 1.313% | 5.783% | 0.7595% | 3.395% | 3.351% | 1.868% | 1.191% | 3.033% | 2.032% | 2.6% | 0.8796% | 0.4577% | 0.9157% | 3.629% | 1.668% | 1.769% | 5.043% | 0.8072% | 2.895% | 1.461% | 5.733% | 2.296% | 2.676% | 0.9865% | 5.449% | 0.8484% | 1.348% | 3.983%
| PDM3 |  | -5.066% | -0.5253% | 5.965% | 20.77% | 9.528% | 27.76% | 18.18% | 32.04% | 11.39% | 5.93% | -11.55% | 0.4715% | 1.975% | -3.484% | -30.47% | 1.263% | -6.411% | 13.87% | 9.49% | -12.82% | 1.5% | -21.09% | 4.161% | -32.98% | -5.383% | -20.97% | -10.37% | -7.044% | -27.06%
| Z-Score (Absolute) |  | 0.41 | 0.07 | 0.41 | 1.51 | 0.67 | 2.03 | 1.32 | 2.35 | 0.81 | 0.41 | 0.9 | 0 | 0.11 | 0.29 | 2.3 | 0.06 | 0.51 | 1 | 0.67 | 0.99 | 0.08 | 1.61 | 0.27 | 2.49 | 0.44 | 1.6 | 0.81 | 0.56 | 2.05
| Analytical results for Cd in OREAS 231b (Certified Value 0.34 ppm) | [32 empty] | Certified
Cd | Round | Replicate | Lab | Lab | Lab | Lab | Lab | Lab | Lab | Lab | Lab | Lab | Lab | Lab | Lab | Lab | Lab | Lab | Lab | Lab | Lab | Lab | Lab | Lab | Lab | Lab | Lab | Lab | Lab | Lab | Lab |  |  | 1
| No | No | 1.01 | 1.02 | 1.03 | 1.04 | 1.05 | 1.07 | 1.08 | 1.10 | 1.11 | 1.12 | 1.13 | 1.14 | 1.15 | 1.16 | 1.17 | 1.18 | 1.19 | 1.21 | 1.22 | 1.23 | 1.24 | 1.25 | 1.27 | 1.28 | 1.29 | 1.31 | 1.32 | 1.33 | 1.34 |  |  | ppm
|  |  | AR*OES/MS | AR*MS | AR*OES/MS | AR*MS | AR*MS | AR*OES/MS | AR*MS | AR*OES/MS | AR*MS | AR*OES | AR*OES/MS | AR*MS | AR*MS | AR*MS | AR*OES | AR*MS | AR*OES | AR*OES/MS | AR*OES/MS | AR*MS | AR*MS | AR*OES/MS | AR*MS | AR*MS | AR*MS | AR*OES/MS | AR*OES/MS | AR*OES/MS | AR*MS |  |  | 2
|  |  | 0.25g | 0.5g | 0.5g | 0.5g | 0.2g | 0.5g | 0.5g | 01g | 01g | 0.5g | 0.25g | 0.5g | 25g | 0.5g | 0.2g | 0.5g | 0.15g | 0.25g | 01g | 15g | 0.25g | 0.5g | 25g | 0.5g | 0.5g | 0.5g | 0.25g | 0.5g | 0.5g |  |  | 3
| 1 | 1 | 0.37 | 0.353 | < 1 | 0.2371989 | 0.3703845 | 0.41 | 0.32 | 0.36 | 0.33 | 0.5 | 0.3 | 0.35 | 0.35 | 0.3 | < 10 | 0.38 | < 1 | < 1 | 0.31 | 0.32 | 0.35 | 1.32 | < 0.5 | 0.28479 | 0.33 | 0.3 | 0.38 | 0.32 | 0.36 |  |  | 1
| 1 | 2 | 0.42 | 0.344 | < 1 | 0.2318676 | 0.3693064 | 0.37 | 0.36 | 0.36 | 0.39 | 0.5 | 0.3 | 0.34 | 0.35 | 0.32 | < 10 | 0.37 | < 1 | < 1 | 0.32 | 0.31 | 0.36 | 1.45 | < 0.5 | 0.33557 | 0.34 | 0.29 | 0.34 | 0.33 | 0.33 |  |  | 24
| 1 | 3 | 0.39 | 0.348 | < 1 | 0.2429453 | 0.3667845 | 0.3 | 0.37 | 0.35 | 0.34 | 0.5 | 0.4 | 0.32 | 0.34 | 0.34 | < 10 | 0.38 | < 1 | < 1 | 0.32 | 0.31 | 0.36 | 1.46 | < 0.5 | 0.35811 | 0.34 | 0.31 | 0.36 | 0.34 | 0.34 |  |  | 16
| 1 | 4 | 0.37 | 0.335 | < 1 | 0.2647001 | 0.3738034 | 0.33 | 0.42 | 0.34 | 0.34 | 0.5 | 0.3 | 0.35 | 0.35 | 0.35 | < 10 | 0.38 | < 1 | < 1 | 0.3 | 0.31 | 0.34 | 1.33 | < 0.5 | 0.34503 | 0.35 | 0.29 | 0.38 | 0.32 | 0.35 |  |  | 0.3439053
| 1 | 5 | 0.37 | 0.348 | < 1 | 0.2451125 | 0.4051226 | 0.31 | 0.4 | 0.36 | 0.31 | 0.5 | 0.4 | 0.33 | 0.34 | 0.33 | < 10 | 0.39 | < 1 | < 1 | 0.31 | 0.3 | 0.35 | 1.19 | < 0.5 | 0.37268 | 0.34 | 0.3 | 0.36 | 0.33 | 0.36 |  |  | 80
| 1 | 6 | 0.35 | 0.343 | < 1 | 0.2462228 | 0.3597121 | 0.32 | 0.38 | 0.39 | 0.36 | 0.5 | 0.4 | 0.33 | 0.35 | 0.35 | < 10 | 0.39 | < 1 | < 1 | 0.32 | 0.29 | 0.35 | 1.41 | < 0.5 | 0.27347 | 0.35 | 0.31 | 0.35 | 0.32 | 0.35
| Mean |  | 0.3783333 | 0.3451667 |  | 0.2446745 | 0.3741856 | 0.34 | 0.375 | 0.36 | 0.345 | 0.5 | 0.35 | 0.3366667 | 0.3466667 | 0.3316667 |  | 0.3816667 |  |  | 0.3133333 | 0.3066667 | 0.3516667 | 1.36 |  | 0.328275 | 0.3416667 | 0.3 | 0.3616667 | 0.3266667 | 0.3483333
| Median |  | 0.37 | 0.346 |  | 0.2440289 | 0.3698454 | 0.325 | 0.375 | 0.36 | 0.34 | 0.5 | 0.35 | 0.335 | 0.35 | 0.335 |  | 0.38 |  |  | 0.315 | 0.31 | 0.35 | 1.37 |  | 0.3403 | 0.34 | 0.3 | 0.36 | 0.325 | 0.35
| Std Dev. |  | 0.02401388 | 0.006112828 |  | 0.01119379 | 0.015873 | 0.04195235 | 0.03449638 | 0.0167332 | 0.02738613 | 0 | 0.05477226 | 0.0121106 | 0.005163978 | 0.0194079 |  | 0.007527727 |  |  | 0.008164966 | 0.01032796 | 0.007527727 | 0.1019804 |  | 0.04022539 | 0.007527727 | 0.008944272 | 0.01602082 | 0.008164966 | 0.01169045
| Rel.Std.Dev. |  | 6.347% | 1.771% |  | 4.575% | 4.242% | 12.34% | 9.199% | 4.648% | 7.938% | 0% | 15.65% | 3.597% | 1.49% | 5.852% |  | 1.972% |  |  | 2.606% | 3.368% | 2.141% | 7.499% |  | 12.25% | 2.203% | 2.981% | 4.43% | 2.499% | 3.356%
| PDM3 |  | 10.01% | 0.3668% |  | -28.85% | 8.805% | -1.136% | 9.042% | 4.68% | 0.3183% | 45.39% | 1.772% | -2.105% | 0.8029% | -3.559% |  | 10.98% |  |  | -8.89% | -10.83% | 2.257% | 295.5% |  | -4.545% | -0.651% | -12.77% | 5.165% | -5.013% | 1.288%
| Z-Score (Absolute) |  | 0.78 | 0.04 | 3.76 | 2.5 | 0.67 | 0.16 | 0.69 | 0.33 | 0.04 | NA | NA | 0.25 | 0 | 0.37 | 114.02 | 0.86 | 3.76 | 3.76 | 0.82 | 0.98 | 0.12 | 24.83 | 2.37 | 0.45 | 0.12 | 1.14 | 0.37 | 0.49 | 0.04
Results from laboratories 1.12 and 1.13 were removed due to their 0.1 ppm reading resolution.
| Analytical results for Ce in OREAS 231b (Certified Value 7.94 ppm) | [32 empty] | Certified
Ce | Round | Replicate | Lab | Lab | Lab | Lab | Lab | Lab | Lab | Lab | Lab | Lab | Lab | Lab | Lab | Lab | Lab | Lab | Lab | Lab | Lab | Lab | Lab | Lab | Lab | [8 empty] | 1
| No | No | 1.01 | 1.02 | 1.03 | 1.04 | 1.05 | 1.07 | 1.08 | 1.10 | 1.11 | 1.13 | 1.14 | 1.15 | 1.16 | 1.18 | 1.19 | 1.22 | 1.24 | 1.27 | 1.29 | 1.31 | 1.32 | 1.33 | 1.34 | [8 empty] | ppm
|  |  | AR*OES/MS | AR*MS | AR*MS | AR*MS | AR*MS | AR*OES/MS | AR*OES | AR*OES/MS | AR*MS | AR*OES/MS | AR*MS | AR*MS | AR*MS | AR*MS | AR*OES | AR*OES/MS | AR*MS | AR*MS | AR*MS | AR*OES/MS | AR*OES/MS | AR*OES/MS | AR*MS | [8 empty] | 2
|  |  | 0.25g | 0.5g | 0.5g | 0.5g | 0.2g | 0.5g | 0.5g | 01g | 01g | 0.25g | 0.5g | 25g | 0.5g | 0.5g | 0.15g | 01g | 0.25g | 25g | 0.5g | 0.5g | 0.25g | 0.5g | 0.5g | [8 empty] | 3
| 1 | 1 | 7.44 | 7.962 | 7.636 | 7.125285 | 8.303624 | 8.65 | < 1 | 9.74 | 8.097 | 8 | 7.45 | 8.03 | 7.32 | 7.94 | < 10 | 8.12 | 8.63 | 7.5 | 8.19 | 8.45 | 8.2 | 8.17 | 8.03 | [8 empty] | 1
| 1 | 2 | 7.34 | 8.026 | 7.428 | 7.271527 | 7.972224 | 8.49 | < 1 | 9.46 | 7.894 | 8 | 7.35 | 8.07 | 7.18 | 7.78 | < 10 | 8.39 | 8.53 | 8 | 8.07 | 8.44 | 7.78 | 8.22 | 8.02 | [8 empty] | 25
| 1 | 3 | 7.38 | 8.17 | 7.37 | 7.258629 | 8.048308 | 8.68 | < 1 | 9.6 | 7.888 | 8 | 7.28 | 8.07 | 7.75 | 8.03 | < 10 | 8.26 | 8.67 | 8 | 8.24 | 8.48 | 7.89 | 8.34 | 8.01 | [8 empty] | 16
| 1 | 4 | 7.31 | 7.92 | 7.66 | 7.268349 | 8.039066 | 8.56 | < 1 | 9.58 | 7.7 | 8 | 7.14 | 8.08 | 7.8 | 7.91 | < 10 | 8.29 | 8.72 | 7.5 | 8.14 | 8.46 | 8.07 | 8.01 | 8 | [8 empty] | 7.935968
| 1 | 5 | 7.26 | 8.053 | 7.846 | 7.312237 | 8.795063 | 8.5 | < 1 | 9.49 | 7.686 | 9 | 7.17 | 7.9 | 7.99 | 7.87 | < 10 | 8.37 | 8.44 | 7.5 | 8.24 | 8.46 | 7.92 | 8.08 | 8.06 | [8 empty] | 81
| 1 | 6 | 7.21 | 7.926 | 7.256 | 7.016987 | 8.101053 | 8.4 | < 1 | 9.63 | 7.882 | 8 | 7.08 | 8.17 | 7.61 | 8.02 | < 10 | 8.15 | 8.39 | 7.5 | 8.31 | 8.49 | 7.76 | 8.31 | 8.25
| Mean |  | 7.323333 | 8.0095 | 7.532667 | 7.208836 | 8.20989 | 8.546667 |  | 9.583333 | 7.857833 | 8.166667 | 7.245 | 8.053333 | 7.608333 | 7.925 |  | 8.263333 | 8.563333 | 7.666667 | 8.198333 | 8.463333 | 7.936667 | 8.188333 | 8.061667
| Median |  | 7.325 | 7.994 | 7.532 | 7.263489 | 8.07468 | 8.53 |  | 9.59 | 7.885 | 8 | 7.225 | 8.07 | 7.68 | 7.925 |  | 8.275 | 8.58 | 7.5 | 8.215 | 8.46 | 7.905 | 8.195 | 8.025
| Std Dev. |  | 0.08262364 | 0.09504052 | 0.2186455 | 0.1135166 | 0.3081668 | 0.1053882 |  | 0.100929 | 0.1512884 | 0.4082483 | 0.1401071 | 0.08824209 | 0.3062951 | 0.0943928 |  | 0.1109354 | 0.1317067 | 0.2581989 | 0.08471521 | 0.01861899 | 0.1704895 | 0.128595 | 0.09453394
| Rel.Std.Dev. |  | 1.128% | 1.187% | 2.903% | 1.575% | 3.754% | 1.233% |  | 1.053% | 1.925% | 4.999% | 1.934% | 1.096% | 4.026% | 1.191% |  | 1.343% | 1.538% | 3.368% | 1.033% | 0.22% | 2.148% | 1.57% | 1.173%
| PDM3 |  | -7.72% | 0.9266% | -5.082% | -9.162% | 3.452% | 7.695% |  | 20.76% | -0.9846% | 2.907% | -8.707% | 1.479% | -4.128% | -0.1382% |  | 4.125% | 7.905% | -3.393% | 3.306% | 6.645% | 0.008803% | 3.18% | 1.584%
| Z-Score (Absolute) |  | 1.31 | 0.07 | 0.88 | 1.54 | 0.48 | 1.15 | 15.02 | 3.24 | 0.23 | NA | 1.46 | 0.16 | 0.73 | 0.1 | 5.97 | 0.58 | 1.19 | 0.62 | 0.45 | 0.99 | 0.07 | 0.43 | 0.18
Results from laboratory 1.13 were removed due to their 1 ppm reading resolution.
| Analytical results for Co in OREAS 231b (Certified Value 33.4 ppm) | [32 empty] | Certified
Co | Round | Replicate | Lab | Lab | Lab | Lab | Lab | Lab | Lab | Lab | Lab | Lab | Lab | Lab | Lab | Lab | Lab | Lab | Lab | Lab | Lab | Lab | Lab | Lab | Lab | Lab | Lab | Lab | Lab | Lab | Lab |  |  | 1
| No | No | 1.01 | 1.02 | 1.03 | 1.04 | 1.05 | 1.07 | 1.08 | 1.10 | 1.11 | 1.12 | 1.13 | 1.14 | 1.15 | 1.16 | 1.17 | 1.18 | 1.19 | 1.21 | 1.22 | 1.23 | 1.24 | 1.25 | 1.27 | 1.28 | 1.29 | 1.31 | 1.32 | 1.33 | 1.34 |  |  | ppm
|  |  | AR*OES/MS | AR*MS | AR*OES/MS | AR*MS | AR*MS | AR*OES/MS | AR*MS | AR*OES/MS | AR*MS | AR*OES | AR*OES/MS | AR*MS | AR*MS | AR*MS | AR*OES | AR*MS | AR*OES | AR*OES/MS | AR*OES/MS | AR*MS | AR*OES | AR*OES/MS | AR*MS | AR*MS | AR*MS | AR*OES/MS | AR*OES/MS | AR*OES/MS | AR*MS |  |  | 1
|  |  | 0.25g | 0.5g | 0.5g | 0.5g | 0.2g | 0.5g | 0.5g | 01g | 01g | 0.5g | 0.25g | 0.5g | 25g | 0.5g | 0.2g | 0.5g | 0.15g | 0.25g | 01g | 15g | 0.25g | 0.5g | 25g | 0.5g | 0.5g | 0.5g | 0.25g | 0.5g | 0.5g |  |  | 2
| 1 | 1 | 32.3 | 33.21 | 30.83 | 26.62908 | 34.9364 | 34.7 | 32.7 | 37.8 | 34.5 | 30 | 34.5 | 35.6 | 34.1 | 32.2 | 26.577 | 32.3 | 32 | 34.79360066 | 33.3 | 32.4 | 35 | 30.21 | 30 | 34.92568 | 32.7 | 37 | 35.4 | 33.4 | 33.6 |  |  | 1
| 1 | 2 | 32.6 | 33.54 | 27.44 | 26.906 | 35.00565 | 34.5 | 32.1 | 36.4 | 33.7 | 30 | 34.4 | 35.6 | 34.1 | 31.7 | 24.722 | 31.8 | 31 | 35.40033662 | 33.5 | 32.7 | 34 | 29.91 | 31 | 35.19307 | 32.3 | 36.3 | 34.5 | 33.7 | 33.1 |  |  | 26
| 1 | 3 | 32.5 | 33.28 | 28.1 | 26.59151 | 35.33606 | 34.8 | 34.5 | 37.2 | 33.7 | 30 | 34.7 | 35.9 | 34.5 | 33.8 | 25.712 | 33.5 | 30 | 34.39623648 | 34.3 | 31.9 | 34 | 29.52 | 29 | 34.88127 | 32.7 | 37 | 34.5 | 34 | 33.1 |  |  | 16
| 1 | 4 | 32.2 | 33.28 | 30.3 | 26.12722 | 34.45076 | 34 | 33.2 | 37 | 33 | 30 | 35.1 | 34.2 | 34.6 | 33.8 | 29.232 | 32.8 | 30 | 35.33218394 | 34.5 | 31.9 | 34 | 30.93 | 30 | 36.1042 | 32.4 | 37 | 35.9 | 32.6 | 33 |  |  | 33.37864
| 1 | 5 | 32.1 | 32.83 | 27.91 | 26.44302 | 37.79224 | 34 | 33.7 | 37.3 | 33.7 | 30 | 35.3 | 34.9 | 33.9 | 34.1 | 25.651 | 32.4 | 31 | 36.08860396 | 34.2 | 31.1 | 34 | 29.67 | 29 | 36.44139 | 32.9 | 37.5 | 35.3 | 33.1 | 33.3 |  |  | 82
| 1 | 6 | 31.7 | 33.09 | 31.32 | 26.62784 | 34.03263 | 34.7 | 33.1 | 37.6 | 34.7 | 30 | 34.1 | 35.2 | 34.7 | 33.4 | 27.887 | 33.3 | 32 | 36.25559204 | 34.5 | 32.3 | 34 | 28.23 | 29 | 34.81416 | 32.6 | 37.2 | 35 | 33.8 | 33.6
| Mean |  | 32.23333 | 33.205 | 29.31667 | 26.55411 | 35.25896 | 34.45 | 33.21667 | 37.21667 | 33.88333 | 30 | 34.68333 | 35.23333 | 34.31667 | 33.16667 | 26.63017 | 32.68333 | 31 | 35.37775895 | 34.05 | 32.05 | 34.16667 | 29.745 | 29.66667 | 35.393295 | 32.6 | 37 | 35.1 | 33.43333 | 33.28333
| Median |  | 32.25 | 33.245 | 29.2 | 26.60968 | 34.97102 | 34.6 | 33.15 | 37.25 | 33.7 | 30 | 34.6 | 35.4 | 34.3 | 33.6 | 26.1445 | 32.6 | 31 | 35.36626028 | 34.25 | 32.1 | 34 | 29.79 | 29.5 | 35.059375 | 32.65 | 37 | 35.15 | 33.55 | 33.2
| Std Dev. |  | 0.3204164 | 0.2355207 | 1.688273 | 0.2572389 | 1.322779 | 0.3619392 | 0.8256311 | 0.491596 | 0.6210207 | 0 | 0.4490731 | 0.615359 | 0.3250641 | 0.9811558 | 1.661017 | 0.6431692 | 0.8944272 | 0.7187636 | 0.5205766 | 0.5576737 | 0.4082483 | 0.8943322 | 0.8164966 | 0.701457 | 0.219089 | 0.3949684 | 0.5477226 | 0.5163978 | 0.2639444
| Rel.Std.Dev. |  | 0.9941% | 0.7093% | 5.759% | 0.9687% | 3.752% | 1.051% | 2.486% | 1.321% | 1.833% | 0% | 1.295% | 1.747% | 0.9472% | 2.958% | 6.237% | 1.968% | 2.885% | 2.032% | 1.529% | 1.74% | 1.195% | 3.007% | 2.752% | 1.982% | 0.6721% | 1.067% | 1.56% | 1.545% | 0.793%
| PDM3 |  | -3.431% | -0.5202% | -12.17% | -20.45% | 5.633% | 3.21% | -0.4853% | 11.5% | 1.512% | -10.12% | 3.909% | 5.557% | 2.81% | -0.6351% | -20.22% | -2.083% | -7.126% | 5.989% | 2.011% | -3.981% | 2.361% | -10.89% | -11.12% | 6.036% | -2.333% | 10.85% | 5.157% | 0.1638% | -0.2855%
| Z-Score (Absolute) |  | 0.51 | 0.04 | 1.91 | 3.24 | 0.95 | 0.56 | 0.03 | 1.89 | 0.29 | 1.58 | 0.67 | 0.94 | 0.5 | 0.06 | 3.2 | 0.29 | 1.1 | 1.01 | 0.37 | 0.59 | 0.43 | 1.7 | 1.74 | 1.02 | 0.33 | 1.79 | 0.87 | 0.07 | 0
| Analytical results for Cr in OREAS 231b (Certified Value 23.9 ppm) | [32 empty] | Certified
Cr | Round | Replicate | Lab | Lab | Lab | Lab | Lab | Lab | Lab | Lab | Lab | Lab | Lab | Lab | Lab | Lab | Lab | Lab | Lab | Lab | Lab | Lab | Lab | Lab | Lab | Lab | Lab | Lab | Lab | Lab |  |  |  | 1
| No | No | 1.01 | 1.02 | 1.03 | 1.05 | 1.07 | 1.08 | 1.10 | 1.11 | 1.12 | 1.13 | 1.14 | 1.15 | 1.16 | 1.17 | 1.18 | 1.19 | 1.21 | 1.22 | 1.23 | 1.24 | 1.25 | 1.26 | 1.27 | 1.29 | 1.31 | 1.32 | 1.33 | 1.34 |  |  |  | ppm
|  |  | AR*OES/MS | AR*MS | AR*OES/MS | AR*MS | AR*OES/MS | AR*OES | AR*OES/MS | AR*MS | AR*OES | AR*OES/MS | AR*MS | AR*MS | AR*MS | AR*OES | AR*MS | AR*OES | AR*OES/MS | AR*OES/MS | AR*MS | AR*OES | AR*OES/MS | AR*OES/MS | AR*MS | AR*MS | AR*OES/MS | AR*OES/MS | AR*OES/MS | AR*MS |  |  |  | 1
|  |  | 0.25g | 0.5g | 0.5g | 0.2g | 0.5g | 0.5g | 01g | 01g | 0.5g | 0.25g | 0.5g | 0.5g | 0.5g | 0.2g | 0.5g | 0.15g | 0.25g | 01g | 15g | 0.25g | 0.5g | 0.5g | 25g | 0.5g | 0.5g | 0.25g | 0.5g | 0.5g |  |  |  | 2
| 1 | 1 | 27 | 24.7 | 26.65 | 25.61051 | 32 | 28 | 33 | 30 | 25 | 28 | 24 | 24 | 22 | 18.766 | 23 | 21 | 23.60867055 | 24 | 23.6 | 24 | 23.95 | 25.2123 | 20 | 23 | 22.2 | 24 | 22 | 21.9 |  |  |  | 1
| 1 | 2 | 26 | 25.1 | 25.49 | 25.52103 | 31 | 29 | 32 | 27 | 25 | 27 | 23 | 24 | 23 | 19.038 | 23 | 21 | 22.23974234 | 26 | 24.3 | 24 | 53.93 | 23.715 | 20 | 23 | 21.5 | 24 | 22 | 22 |  |  |  | 27
| 1 | 3 | 26 | 24.9 | 26.12 | 25.78538 | 31 | 28 | 32 | 27 | 25 | 27 | 23 | 24 | 23 | 19.079 | 23 | 20 | 23.63269352 | 25 | 23.4 | 24 | 25.28 | 24.0963 | 20 | 23 | 21.5 | 23 | 22 | 22 |  |  |  | 16
| 1 | 4 | 25 | 24.8 | 26.92 | 25.4423 | 31 | 29 | 32 | 27 | 24 | 28 | 23 | 24 | 23 | 20.51 | 23 | 20 | 22.94107395 | 27 | 23.3 | 25 | 25.01 | 24.1149 | 20 | 23 | 20.9 | 24 | 21 | 22.2 |  |  |  | 23.89652
| 1 | 5 | 25 | 24.8 | 27.82 | 27.57971 | 30 | 30 | 33 | 27 | 24 | 27 | 23 | 24 | 23 | 18.891 | 23 | 21 | 24.5543154 | 27 | 23.6 | 25 | 25.85 | 23.3151 | 20 | 23 | 21.2 | 25 | 21 | 22 |  |  |  | 83
| 1 | 6 | 25 | 24.4 | 27.3 | 24.70804 | 31 | 28 | 33 | 27 | 24 | 27 | 23 | 24 | 23 | 19.579 | 24 | 21 | 26.11421882 | 25 | 23.1 | 25 | 22.96 | 23.529 | 20 | 23 | 21.5 | 24 | 22 | 23.4
| Mean |  | 25.66667 | 24.78333 | 26.71667 | 25.77449 | 31 | 28.66667 | 32.5 | 27.5 | 24.5 | 27.33333 | 23.16667 | 24 | 22.83333 | 19.3105 | 23.16667 | 20.66667 | 23.84845243 | 25.66667 | 23.55 | 24.5 | 29.49667 | 23.9971 | 20 | 23 | 21.46667 | 24 | 21.66667 | 22.25
| Median |  | 25.5 | 24.8 | 26.785 | 25.56577 | 31 | 28.5 | 32.5 | 27 | 24.5 | 27 | 23 | 24 | 23 | 19.0585 | 23 | 21 | 23.62068 | 25.5 | 23.5 | 24.5 | 25.145 | 23.90565 | 20 | 23 | 21.5 | 24 | 22 | 22
| Std Dev. |  | 0.8164966 | 0.2316607 | 0.8323621 | 0.9589306 | 0.6324555 | 0.8164966 | 0.5477226 | 1.224745 | 0.5477226 | 0.5163978 | 0.4082483 | 0 | 0.4082483 | 0.6498002 | 0.4082483 | 0.5163978 | 1.352573 | 1.21106 | 0.4135215 | 0.5477226 | 12.01407 | 0.6729414 | 0 | 0 | 0.4320494 | 0.6324555 | 0.5163978 | 0.5718391
| Rel.Std.Dev. |  | 3.181% | 0.9347% | 3.116% | 3.72% | 2.04% | 2.848% | 1.685% | 4.454% | 2.236% | 1.889% | 1.762% | 0% | 1.788% | 3.365% | 1.762% | 2.499% | 5.672% | 4.718% | 1.756% | 2.236% | 40.73% | 2.804% | 0% | 0% | 2.013% | 2.635% | 2.383% | 2.57%
| PDM3 |  | 7.408% | 3.711% | 11.8% | 7.859% | 29.73% | 19.96% | 36% | 15.08% | 2.525% | 14.38% | -3.054% | 0.433% | -4.449% | -19.19% | -3.054% | -13.52% | -0.2012% | 7.408% | -1.45% | 2.525% | 23.43% | 0.4209% | -16.31% | -3.752% | -10.17% | 0.433% | -9.331% | -6.89%
| Z-Score (Absolute) |  | 0.66 | 0.31 | 1.07 | 0.7 | 2.76 | 1.84 | 3.36 | 1.38 | 0.2 | 1.32 | 0.33 | 0 | 0.46 | 1.85 | 0.33 | 1.32 | 0.06 | 0.66 | 0.18 | 0.2 | 2.17 | 0 | 1.58 | 0.39 | 1 | 0 | 0.92 | 0.69
| Analytical results for Cs in OREAS 231b (Certified Value 0.44 ppm) | [32 empty] | Certified
Cs | Round | Replicate | Lab | Lab | Lab | Lab | Lab | Lab | Lab | Lab | Lab | Lab | Lab | Lab | Lab | Lab | Lab | Lab | Lab | Lab | Lab | [12 empty] | 1
| No | No | 1.01 | 1.02 | 1.04 | 1.07 | 1.08 | 1.10 | 1.11 | 1.13 | 1.14 | 1.15 | 1.16 | 1.18 | 1.22 | 1.27 | 1.29 | 1.31 | 1.32 | 1.33 | 1.34 | [12 empty] | ppm
|  |  | AR*OES/MS | AR*MS | AR*MS | AR*OES/MS | AR*MS | AR*OES/MS | AR*MS | AR*OES/MS | AR*MS | AR*MS | AR*MS | AR*MS | AR*OES/MS | AR*MS | AR*MS | AR*OES/MS | AR*OES/MS | AR*OES/MS | AR*MS | [12 empty] | 2
|  |  | 0.25g | 0.5g | 0.5g | 0.5g | 0.5g | 01g | 01g | 0.25g | 0.5g | 25g | 0.5g | 0.5g | 01g | 25g | 0.5g | 0.5g | 0.25g | 0.5g | 0.5g | [12 empty] | 3
| 1 | 1 | 0.48 | 0.44 | 0.383124 | 0.4 | 0.43 | 0.45 | 0.44 | 0.5 | 0.43 | 0.44 | 0.43 | 0.45 | 0.44 | < 0.5 | 0.43 | 0.41 | 0.48 | 0.47 | 0.47 | [12 empty] | 1
| 1 | 2 | 0.49 | 0.44 | 0.3769365 | 0.39 | 0.43 | 0.46 | 0.44 | 0.5 | 0.44 | 0.44 | 0.42 | 0.44 | 0.44 | < 0.5 | 0.43 | 0.38 | 0.47 | 0.48 | 0.45 | [12 empty] | 28
| 1 | 3 | 0.5 | 0.43 | 0.3729249 | 0.4 | 0.43 | 0.46 | 0.45 | 0.5 | 0.42 | 0.44 | 0.46 | 0.45 | 0.44 | < 0.5 | 0.44 | 0.37 | 0.47 | 0.46 | 0.48 | [12 empty] | 16
| 1 | 4 | 0.5 | 0.44 | 0.3845354 | 0.41 | 0.42 | 0.47 | 0.43 | 0.5 | 0.4 | 0.44 | 0.46 | 0.45 | 0.46 | < 0.5 | 0.44 | 0.41 | 0.49 | 0.45 | 0.46 | [12 empty] | 0.4400984
| 1 | 5 | 0.48 | 0.45 | 0.3882841 | 0.39 | 0.44 | 0.47 | 0.44 | 0.5 | 0.42 | 0.43 | 0.45 | 0.45 | 0.46 | < 0.5 | 0.44 | 0.43 | 0.48 | 0.44 | 0.45 | [12 empty] | 84
| 1 | 6 | 0.48 | 0.44 | 0.3642288 | 0.39 | 0.42 | 0.48 | 0.46 | 0.5 | 0.42 | 0.45 | 0.45 | 0.45 | 0.45 | < 0.5 | 0.44 | 0.4 | 0.46 | 0.47 | 0.48
| Mean |  | 0.4883333 | 0.44 | 0.3783389 | 0.3966667 | 0.4283333 | 0.465 | 0.4433333 | 0.5 | 0.4216667 | 0.44 | 0.445 | 0.4483333 | 0.4483333 |  | 0.4366667 | 0.4 | 0.475 | 0.4616667 | 0.465
| Median |  | 0.485 | 0.44 | 0.3800302 | 0.395 | 0.43 | 0.465 | 0.44 | 0.5 | 0.42 | 0.44 | 0.45 | 0.45 | 0.445 |  | 0.44 | 0.405 | 0.475 | 0.465 | 0.465
| Std Dev. |  | 0.009831921 | 0.006324555 | 0.008838248 | 0.008164966 | 0.007527727 | 0.01048809 | 0.01032796 | 0 | 0.0132916 | 0.006324555 | 0.01643168 | 0.004082483 | 0.009831921 |  | 0.005163978 | 0.0219089 | 0.01048809 | 0.0147196 | 0.01378405
| Rel.Std.Dev. |  | 2.013% | 1.437% | 2.336% | 2.058% | 1.757% | 2.256% | 2.33% | 0% | 3.152% | 1.437% | 3.693% | 0.9106% | 2.193% |  | 1.183% | 5.477% | 2.208% | 3.188% | 2.964%
| PDM3 |  | 10.96% | -0.02235% | -14.03% | -9.869% | -2.673% | 5.658% | 0.7351% | 13.61% | -4.188% | -0.02235% | 1.114% | 1.871% | 1.871% |  | -0.7798% | -9.111% | 7.93% | 4.901% | 5.658%
| Z-Score (Absolute) |  | 1.57 | 0.06 | 2.14 | 1.52 | 0.45 | 0.79 | 0.06 | NA | 0.67 | 0.06 | 0.11 | 0.22 | 0.22 | 6.46 | 0.17 | 1.4 | 1.12 | 0.67 | 0.79
Results from laboratory 1.13 were removed due to their 0.1 ppm reading resolution.
| Analytical results for Cu in OREAS 231b (Certified Value 155 ppm) | [32 empty] | Certified
Cu | Round | Replicate | Lab | Lab | Lab | Lab | Lab | Lab | Lab | Lab | Lab | Lab | Lab | Lab | Lab | Lab | Lab | Lab | Lab | Lab | Lab | Lab | Lab | Lab | Lab | Lab | Lab | Lab | Lab | Lab | Lab | Lab | Lab | 1
| No | No | 1.01 | 1.02 | 1.03 | 1.04 | 1.05 | 1.07 | 1.08 | 1.10 | 1.11 | 1.12 | 1.13 | 1.14 | 1.15 | 1.16 | 1.17 | 1.18 | 1.19 | 1.21 | 1.22 | 1.23 | 1.24 | 1.25 | 1.26 | 1.27 | 1.28 | 1.29 | 1.30 | 1.31 | 1.32 | 1.33 | 1.34 | ppm
|  |  | AR*OES/MS | AR*MS | AR*OES/MS | AR*OES | AR*MS | AR*OES/MS | AR*MS | AR*OES/MS | AR*MS | AR*OES | AR*OES/MS | AR*MS | AR*MS | AR*MS | AR*OES | AR*MS | AR*OES | AR*OES/MS | AR*OES/MS | AR*MS | AR*OES | AR*OES/MS | AR*OES/MS | AR*MS | AR*MS | AR*MS | AR*OES/MS | AR*OES/MS | AR*OES/MS | AR*OES/MS | AR*MS | 0
|  |  | 0.25g | 0.5g | 0.5g | 0.5g | 0.2g | 0.5g | 0.5g | 01g | 01g | 0.5g | 0.25g | 0.5g | 0.5g | 0.5g | 0.2g | 0.5g | 0.15g | 0.25g | 01g | 15g | 0.25g | 0.5g | 0.5g | 25g | 0.5g | 0.5g | 0.5g | 0.5g | 0.25g | 0.5g | 0.5g | 0
| 1 | 1 | 171.9 | 160.69 | 153.43 | 168.05 | 164.7288 | 151 | 151 | 152 | 157.7 | 153 | 160.3 | 158.5 | 154.5 | 154 | 148.927 | 154 | 169 | 153.4732887 | 157 | 147.06 | 155 | 156.47 | 159.2336 | 151 | 162.7139 | 157.5 | 133.00672 | 159 | 159.4 | 147.5 | 155 | 1
| 1 | 2 | 175.1 | 163.25 | 165.58 | 166.97 | 164.7214 | 151 | 141 | 152 | 154.9 | 153 | 152.4 | 159 | 153 | 151 | 153.167 | 153.5 | 163 | 155.9311156 | 155 | 148.84 | 154 | 155.43 | 149.4448 | 153 | 160.8182 | 156.5 | 138.351 | 158 | 156.9 | 152.5 | 157 | 29
| 1 | 3 | 171 | 162.5 | 159.85 | 168.15 | 166.4573 | 155 | 142 | 154 | 154.6 | 152 | 152.9 | 158.5 | 156.5 | 158 | 147.797 | 156 | 160 | 155.1733926 | 155 | 142.38 | 151 | 158.07 | 149.1504 | 152 | 159.9076 | 157 | 132.573 | 159 | 156.9 | 151.7 | 154 | 16
| 1 | 4 | 172.4 | 162.3 | 155.26 | 171.78 | 160.993 | 149 | 149 | 152 | 152.8 | 152 | 153.5 | 157 | 156.5 | 158 | 161.566 | 153 | 159 | 149.7374385 | 156 | 147.49 | 151 | 157.23 | 148.2764 | 150 | 157.4118 | 158 | 134.883 | 157 | 161.4 | 146.2 | 157 | 154.8415
| 1 | 5 | 173.3 | 162.49 | 156.03 | 172.12 | 175.8562 | 143 | 148 | 152 | 153.3 | 150 | 152.8 | 156 | 154 | 159.5 | 150.395 | 153.5 | 165 | 158.2400864 | 156 | 143.41 | 157 | 157.18 | 146.9792 | 151 | 160.6156 | 157.5 | 131.728 | 157 | 159.3 | 145.7 | 155 | 85
| 1 | 6 | 170.3 | 160.67 | 148.33 | 161.55 | 159.7292 | 150 | 148 | 154 | 158.1 | 150 | 150.1 | 158 | 155 | 157.5 | 153.994 | 154.5 | 167 | 160.421681 | 154 | 142.73 | 152 | 159.74 | 146.5008 | 153 | 156.5513 | 157 | 251.274 | 160 | 155.9 | 148 | 158
| Mean |  | 172.3333 | 161.9833 | 156.4133 | 168.1033 | 165.4143 | 149.8333 | 146.5 | 152.6667 | 155.2333 | 151.6667 | 153.6667 | 157.8333 | 154.9167 | 156.3333 | 152.641 | 154.0833 | 163.8333 | 155.4962 | 155.5 | 145.3183 | 153.3333 | 157.3533 | 149.9309 | 151.6667 | 159.6697 | 157.25 | 153.636 | 158.3333 | 158.3 | 148.6 | 156
| Median |  | 172.15 | 162.395 | 155.645 | 168.1 | 164.7251 | 150.5 | 148 | 152 | 154.75 | 152 | 152.85 | 158.25 | 154.75 | 157.75 | 151.781 | 153.75 | 164 | 155.5522541 | 155.5 | 145.235 | 153 | 157.205 | 148.7134 | 151.5 | 160.2616 | 157.25 | 133.94486 | 158.5 | 158.1 | 147.75 | 156
| Std Dev. |  | 1.714254 | 1.060748 | 5.857579 | 3.844142 | 5.70859 | 3.920034 | 4.037326 | 1.032796 | 2.212389 | 1.36626 | 3.455238 | 1.125463 | 1.393437 | 3.188521 | 4.981276 | 1.068488 | 3.920034 | 3.723926 | 1.048809 | 2.79738 | 2.42212 | 1.465233 | 4.703216 | 1.21106 | 2.296086 | 0.5244044 | 47.89084 | 1.21106 | 2.073644 | 2.848157 | 1.549193
| Rel.Std.Dev. |  | 0.9947% | 0.6549% | 3.745% | 2.287% | 3.451% | 2.616% | 2.756% | 0.6765% | 1.425% | 0.9008% | 2.249% | 0.7131% | 0.8995% | 2.04% | 3.263% | 0.6934% | 2.393% | 2.395% | 0.6745% | 1.925% | 1.58% | 0.9312% | 3.137% | 0.7985% | 1.438% | 0.3335% | 31.17% | 0.7649% | 1.31% | 1.917% | 0.9931%
| PDM3 |  | 11.3% | 4.612% | 1.015% | 8.565% | 6.828% | -3.234% | -5.387% | -1.405% | 0.2531% | -2.05% | -0.7587% | 1.932% | 0.04856% | 0.9635% | -1.421% | -0.4896% | 5.807% | 0.4228% | 0.4253% | -6.15% | -0.974% | 1.622% | -3.171% | -2.05% | 3.118% | 1.555% | -0.7786% | 2.255% | 2.234% | -4.031% | 0.7482%
| Z-Score (Absolute) |  | 4.01 | 1.55 | 0.22 | 3 | 2.36 | 1.35 | 2.14 | 0.67 | 0.06 | 0.91 | 0.44 | 0.56 | 0.14 | 0.2 | 0.68 | 0.34 | 1.99 | 0 | 0 | 2.43 | 0.52 | 0.44 | 1.33 | 0.91 | 0.99 | 0.42 | 0.44 | 0.68 | 0.67 | 1.64 | 0.12
| Analytical results for Dy in OREAS 231b (Certified Value 2.12 ppm) | [32 empty] | Certified
Dy | Round | Replicate | Lab | Lab | Lab | Lab | Lab | Lab | [25 empty] | 1
| No | No | 1.02 | 1.03 | 1.04 | 1.07 | 1.08 | 1.27 | [25 empty] | ppm
|  |  | AR*MS | AR*MS | AR*MS | AR*OES/MS | AR*MS | AR*MS | [25 empty] | 2
|  |  | 0.5g | 0.5g | 0.5g | 0.5g | 0.5g | 25g | [25 empty] | 2
| 1 | 1 | 2.117 | 1.998 | 1.873065 | 2.5 | 2.62 | 1.8 | [25 empty] | 1
| 1 | 2 | 2.194 | 1.971 | 1.868147 | 2.4 | 2.53 | 1.8 | [25 empty] | 30
| 1 | 3 | 2.147 | 1.884 | 1.869221 | 2.3 | 2.62 | 1.9 | [25 empty] | 16
| 1 | 4 | 2.094 | 1.947 | 1.918558 | 2.2 | 2.57 | 1.8 | [25 empty] | 2.115002
| 1 | 5 | 2.169 | 2.062 | 1.925334 | 2.3 | 2.6 | 1.7 | [25 empty] | 86
| 1 | 6 | 2.073 | 1.884 | 1.845743 | 2.3 | 2.66 | 1.7
| Mean |  | 2.132333 | 1.957667 | 1.883345 | 2.333333 | 2.6 | 1.783333
| Median |  | 2.132 | 1.959 | 1.871143 | 2.3 | 2.61 | 1.8
| Std Dev. |  | 0.04601594 | 0.06878566 | 0.03147417 | 0.1032796 | 0.04516636 | 0.07527727
| Rel.Std.Dev. |  | 2.158% | 3.514% | 1.671% | 4.426% | 1.737% | 4.221%
| PDM3 |  | 0.8195% | -7.439% | -10.95% | 10.32% | 22.93% | -15.68%
| Z-Score (Absolute) |  | 0.28 | 0.28 | 0.52 | 0.92 | 1.77 | 0.83
| Analytical results for Er in OREAS 231b (Certified Value 1.22 ppm) | [32 empty] | Certified
Er | Round | Replicate | Lab | Lab | Lab | Lab | Lab | Lab | [25 empty] | 1
| No | No | 1.02 | 1.03 | 1.04 | 1.07 | 1.08 | 1.27 | [25 empty] | ppm
|  |  | AR*MS | AR*MS | AR*MS | AR*OES/MS | AR*MS | AR*MS | [25 empty] | 2
|  |  | 0.5g | 0.5g | 0.5g | 0.5g | 0.5g | 25g | [25 empty] | 2
| 1 | 1 | 1.223 | 1.148 | 1.133186 | 1.3 | 1.46 | 1 | [25 empty] | 1
| 1 | 2 | 1.24 | 1.135 | 1.129599 | 1.5 | 1.41 | 1 | [25 empty] | 31
| 1 | 3 | 1.261 | 1.074 | 1.121461 | 1.5 | 1.46 | 0.95 | [25 empty] | 16
| 1 | 4 | 1.243 | 1.101 | 1.144313 | 1.4 | 1.45 | 0.95 | [25 empty] | 1.217681
| 1 | 5 | 1.256 | 1.173 | 1.151203 | 1.3 | 1.48 | 0.9 | [25 empty] | 87
| 1 | 6 | 1.223 | 1.074 | 1.155749 | 1.4 | 1.44 | 0.95
| Mean |  | 1.241 | 1.1175 | 1.139252 | 1.4 | 1.45 | 0.9583333
| Median |  | 1.2415 | 1.118 | 1.13875 | 1.4 | 1.455 | 0.95
| Std Dev. |  | 0.0159875 | 0.0409231 | 0.01331999 | 0.08944272 | 0.02366432 | 0.03763863
| Rel.Std.Dev. |  | 1.288% | 3.662% | 1.169% | 6.389% | 1.632% | 3.928%
| PDM3 |  | 1.915% | -8.227% | -6.441% | 14.97% | 19.08% | -21.3%
| Z-Score (Absolute) |  | 0.24 | 0.35 | 0.24 | 1 | 1.24 | 1.11
| Analytical results for Eu in OREAS 231b (Certified Value 0.44 ppm) | [32 empty] | Certified
Eu | Round | Replicate | Lab | Lab | Lab | Lab | Lab | Lab | [25 empty] | 1
| No | No | 1.02 | 1.03 | 1.04 | 1.07 | 1.08 | 1.27 | [25 empty] | ppm
|  |  | AR*MS | AR*MS | AR*MS | AR*OES/MS | AR*MS | AR*MS | [25 empty] | 2
|  |  | 0.5g | 0.5g | 0.5g | 0.5g | 0.5g | 25g | [25 empty] | 2
| 1 | 1 | 0.442 | 0.378 | 0.4931341 | 0.6 | 0.54 | 0.3 | [25 empty] | 1
| 1 | 2 | 0.44 | 0.367 | 0.5006238 | 0.5 | 0.5 | 0.3 | [25 empty] | 32
| 1 | 3 | 0.438 | 0.342 | 0.4840508 | 0.6 | 0.53 | 0.3 | [25 empty] | 16
| 1 | 4 | 0.437 | 0.364 | 0.5016051 | 0.5 | 0.53 | 0.3 | [25 empty] | 0.4440485
| 1 | 5 | 0.441 | 0.377 | 0.4971249 | 0.5 | 0.53 | 0.3 | [25 empty] | 88
| 1 | 6 | 0.446 | 0.349 | 0.484208 | 0.5 | 0.54 | 0.3
| Mean |  | 0.4406667 | 0.3628333 | 0.4934578 | 0.5333333 | 0.5283333 | 0.3
| Median |  | 0.4405 | 0.3655 | 0.4951295 | 0.5 | 0.53 | 0.3
| Std Dev. |  | 0.003204164 | 0.01466174 | 0.007814517 | 0.05163978 | 0.0147196 | 0
| Rel.Std.Dev. |  | 0.7271% | 4.041% | 1.584% | 9.682% | 2.786% | 0%
| PDM3 |  | -0.7616% | -18.29% | 11.13% | 20.11% | 18.98% | -32.44%
| Z-Score (Absolute) |  | 0.28 | 1.1 | 0.28 | 0.7 | 0.65 | 1.77
| Analytical results for Fe in OREAS 231b (Certified Value 5.91 wt.%) | [32 empty] | Certified
Fe | Round | Replicate | Lab | Lab | Lab | Lab | Lab | Lab | Lab | Lab | Lab | Lab | Lab | Lab | Lab | Lab | Lab | Lab | Lab | Lab | Lab | Lab | Lab | Lab | Lab | Lab | Lab | Lab | Lab | Lab | Lab |  |  | 1
| No | No | 1.01 | 1.02 | 1.03 | 1.04 | 1.05 | 1.07 | 1.08 | 1.10 | 1.11 | 1.12 | 1.13 | 1.14 | 1.15 | 1.16 | 1.17 | 1.18 | 1.19 | 1.21 | 1.22 | 1.23 | 1.24 | 1.25 | 1.26 | 1.27 | 1.29 | 1.31 | 1.32 | 1.33 | 1.34 |  |  | wt.%
|  |  | AR*OES/MS | AR*MS | AR*OES/MS | AR*OES | AR*MS | AR*OES/MS | AR*OES | AR*OES/MS | AR*MS | AR*OES | AR*OES/MS | AR*MS | AR*MS | AR*MS | AR*OES | AR*MS | AR*OES | AR*OES/MS | AR*OES/MS | AR*MS | AR*OES | AR*OES/MS | AR*OES/MS | AR*MS | AR*MS | AR*OES/MS | AR*OES/MS | AR*OES/MS | AR*MS |  |  | 2
|  |  | 0.25g | 0.5g | 0.5g | 0.5g | 0.2g | 0.5g | 0.5g | 01g | 01g | 0.5g | 0.25g | 0.5g | 0.5g | 0.5g | 0.2g | 0.5g | 0.15g | 0.25g | 01g | 15g | 0.25g | 0.5g | 0.5g | 25g | 0.5g | 0.5g | 0.25g | 0.5g | 0.5g |  |  | 3
| 1 | 1 | 6.15 | 5.967 | 4.100809 | 5.6887 | 6.157018 | 6.17 | 6.001 | 6.57 | 6 | 5.97 | 5.66 | 5.87 | 5.86 | 5.9 | 5.6968151 | 5.92 | 6.12 | > 5 | 5.96 | 5.37 | 5.94 | 7.75 | 6.03502 | 5.342 | 5.73 | 5.72 | 6.06 | 5.75 | 5.74 |  |  | 1
| 1 | 2 | 6.13 | 6.06 | 3.777909 | 5.6568 | 6.167076 | 6.22 | 6.106 | 6.33 | 5.85 | 5.95 | 5.74 | 5.82 | 5.89 | 5.81 | 5.8638162 | 5.99 | 5.99 | > 5 | 6.32 | 5.42 | 5.82 | 7.65 | 5.8498 | 5.442 | 5.71 | 5.62 | 5.88 | 5.95 | 5.76 |  |  | #N/A
| 1 | 3 | 6.05 | 5.959 | 3.858004 | 5.7141 | 6.239868 | 6.3 | 6.092 | 6.36 | 5.84 | 6 | 5.77 | 5.78 | 5.89 | 5.88 | 5.7519133 | 6.02 | 5.79 | > 5 | 6.01 | 5.19 | 5.8 | 6.45 | 5.83385 | 5.288 | 5.69 | 5.71 | 5.88 | 5.85 | 5.77 |  |  | 16
| 1 | 4 | 6.05 | 5.959 | 4.094929 | 5.7478 | 6.141771 | 6.12 | 6.113 | 6.4 | 5.66 | 5.99 | 5.8 | 5.84 | 5.91 | 5.86 | 6.1006435 | 5.97 | 5.78 | > 5 | 6.22 | 5.27 | 5.8 | 5.99 | 5.85343 | 5.464 | 5.69 | 5.56 | 5.89 | 5.74 | 5.82 |  |  | 5.905687
| 1 | 5 | 6.03 | 6.079 | 3.848009 | 5.7259 | 6.597329 | 6 | 6.141 | 6.43 | 5.83 | 6.01 | 5.76 | 5.76 | 5.88 | 5.89 | 5.7435802 | 5.99 | 6.05 | > 5 | 6.23 | 5.27 | 5.94 | 5.48 | 5.83781 | 5.275 | 5.68 | 5.62 | 5.83 | 5.76 | 5.79 |  |  | 89
| 1 | 6 | 6 | 5.929 | 4.126242 | 5.6805 | 6.054453 | 6.2 | 6.169 | 6.39 | 6.03 | 5.96 | 5.73 | 5.82 | 5.85 | 5.89 | 5.9393923 | 5.99 | 6.03 | > 5 | 6.11 | 5.18 | 5.82 | 4.44 | 5.81736 | 5.2525 | 5.7 | 5.78 | 5.86 | 5.76 | 5.84
| Mean |  | 6.068333 | 5.992167 | 3.96765 | 5.7023 | 6.226252 | 6.168333 | 6.103667 | 6.413333 | 5.868333 | 5.98 | 5.743333 | 5.815 | 5.88 | 5.871667 | 5.8493601 | 5.98 | 5.96 |  | 6.141667 | 5.283333 | 5.853333 | 6.293333 | 5.871212 | 5.343917 | 5.7 | 5.668333 | 5.9 | 5.801667 | 5.786667
| Median |  | 6.05 | 5.963 | 3.9764665 | 5.7014 | 6.162047 | 6.185 | 6.1095 | 6.395 | 5.845 | 5.98 | 5.75 | 5.82 | 5.885 | 5.885 | 5.80786475 | 5.99 | 6.01 |  | 6.165 | 5.27 | 5.82 | 6.22 | 5.843805 | 5.315 | 5.695 | 5.665 | 5.88 | 5.76 | 5.78
| Std Dev. |  | 0.05879342 | 0.06158707 | 0.1558336 | 0.0331569 | 0.1912229 | 0.1016694 | 0.05732597 | 0.08406347 | 0.1337784 | 0.02366432 | 0.04760952 | 0.0398748 | 0.0219089 | 0.03311596 | 0.1519298 | 0.0334664 | 0.1419859 |  | 0.1393437 | 0.0958471 | 0.06772493 | 1.278697 | 0.08126424 | 0.08975211 | 0.01788854 | 0.0815884 | 0.08124038 | 0.08280499 | 0.03777124
| Rel.Std.Dev. |  | 0.9689% | 1.028% | 3.928% | 0.5815% | 3.071% | 1.648% | 0.9392% | 1.311% | 2.28% | 0.3957% | 0.829% | 0.6857% | 0.3726% | 0.564% | 2.597% | 0.5596% | 2.382% |  | 2.269% | 1.814% | 1.157% | 20.32% | 1.384% | 1.68% | 0.3138% | 1.439% | 1.377% | 1.427% | 0.6527%
| PDM3 |  | 2.754% | 1.464% | -32.82% | -3.444% | 5.428% | 4.447% | 3.352% | 8.596% | -0.6325% | 1.258% | -2.749% | -1.536% | -0.435% | -0.5761% | -0.9538% | 1.258% | 0.9197% |  | 3.996% | -10.54% | -0.8865% | 6.564% | -0.5838% | -9.512% | -3.483% | -4.019% | -0.0963% | -1.761% | -2.015%
| Z-Score (Absolute) |  | 1.07 | 0.65 | 10.32 | 0.92 | 1.92 | 1.61 | 1.26 | 2.94 | 0.02 | 0.59 | 0.69 | 0.31 | 0.05 | 0 | 0.12 | 0.59 | 0.48 | NA | 1.46 | 3.19 | 0.1 | 2.29 | 0 | 2.86 | 0.93 | 1.1 | 0.15 | 0.38 | 0.46
| Analytical results for Ga in OREAS 231b (Certified Value 10.2 ppm) | [32 empty] | Certified
Ga | Round | Replicate | Lab | Lab | Lab | Lab | Lab | Lab | Lab | Lab | Lab | Lab | Lab | Lab | Lab | Lab | Lab | Lab | Lab | Lab | Lab | Lab | Lab | Lab | Lab | Lab | Lab | [6 empty] | 1
| No | No | 1.01 | 1.02 | 1.04 | 1.05 | 1.07 | 1.08 | 1.10 | 1.11 | 1.12 | 1.13 | 1.14 | 1.15 | 1.16 | 1.18 | 1.19 | 1.22 | 1.23 | 1.24 | 1.25 | 1.27 | 1.29 | 1.31 | 1.32 | 1.33 | 1.34 | [6 empty] | ppm
|  |  | AR*OES/MS | AR*MS | AR*MS | AR*MS | AR*OES/MS | AR*MS | AR*OES/MS | AR*MS | AR*OES | AR*OES/MS | AR*MS | AR*MS | AR*MS | AR*MS | AR*OES | AR*OES/MS | AR*MS | AR*MS | AR*OES/MS | AR*MS | AR*MS | AR*OES/MS | AR*OES/MS | AR*OES/MS | AR*MS | [6 empty] | 1
|  |  | 0.25g | 0.5g | 0.5g | 0.2g | 0.5g | 0.5g | 01g | 01g | 0.5g | 0.25g | 0.5g | 0.5g | 0.5g | 0.5g | 0.15g | 01g | 15g | 0.25g | 0.5g | 25g | 0.5g | 0.5g | 0.25g | 0.5g | 0.5g | [6 empty] | 2
| 1 | 1 | 9.8 | 10.7 | 9.529583 | 9.30593 | 10.5 | 11.8 | 11 | 10.3 | 11 | 10 | 10.3 | 10 | 9.28 | 10.4 | 7 | 10.8 | 9.7 | 12.2 | 13.19 | 10 | 10.05 | 11.6 | 10.5 | 8.28 | 9.1 | [6 empty] | 1
| 1 | 2 | 9.5 | 11 | 9.597575 | 9.286597 | 10.3 | 11.3 | 10.7 | 10.09 | 10 | 10 | 10.25 | 10 | 9.32 | 10.15 | 7 | 11.2 | 9.9 | 12.2 | 12.89 | 10 | 10.15 | 11 | 10.2 | 8.31 | 8.95 | [6 empty] | 33
| 1 | 3 | 9.4 | 11.1 | 9.595837 | 9.029763 | 10.6 | 11.6 | 11 | 9.88 | 10 | 10 | 10.25 | 10.45 | 10.3 | 10.8 | 7 | 10.8 | 9.5 | 12 | 13.27 | 10 | 10.05 | 11.3 | 10.1 | 8.35 | 8.96 | [6 empty] | 16
| 1 | 4 | 9.2 | 10.8 | 9.673342 | 8.863247 | 9.92 | 11.9 | 10.8 | 9.65 | 10 | 10 | 9.87 | 10.55 | 10.05 | 10.5 | 6 | 10.9 | 9.4 | 12.1 | 2.49 | 10 | 10.1 | 11.1 | 10.6 | 8.03 | 8.83 | [6 empty] | 10.20221
| 1 | 5 | 9.2 | 10.9 | 9.685851 | 9.653613 | 9.73 | 11.4 | 10.8 | 10.11 | 10 | 10 | 9.96 | 10.3 | 10.25 | 10.25 | 7 | 11.4 | 9.3 | 12 | 12.63 | 9 | 10.15 | 11 | 10.4 | 8.27 | 9.06 | [6 empty] | 90
| 1 | 6 | 9 | 10.8 | 9.517451 | 9.08644 | 10.1 | 11.7 | 10.9 | 10.52 | 10 | 10 | 9.9 | 10.3 | 9.88 | 10.65 | 7 | 11.1 | 9.3 | 12.2 | 12.72 | 9 | 10.1 | 11.2 | 10.1 | 8.29 | 9.08
| Mean |  | 9.35 | 10.88333 | 9.59994 | 9.204265 | 10.19167 | 11.61667 | 10.86667 | 10.09167 | 10.16667 | 10 | 10.08833 | 10.26667 | 9.846667 | 10.45833 | 6.833333 | 11.03333 | 9.516667 | 12.11667 | 11.19833 | 9.666667 | 10.1 | 11.2 | 10.31667 | 8.255 | 8.996667
| Median |  | 9.3 | 10.85 | 9.596706 | 9.186518 | 10.2 | 11.65 | 10.85 | 10.1 | 10 | 10 | 10.105 | 10.3 | 9.965 | 10.45 | 7 | 11 | 9.45 | 12.15 | 12.805 | 10 | 10.1 | 11.15 | 10.3 | 8.285 | 9.01
| Std Dev. |  | 0.2810694 | 0.147196 | 0.07006476 | 0.2755558 | 0.337308 | 0.2316607 | 0.121106 | 0.3056414 | 0.4082483 | 0 | 0.1983347 | 0.227303 | 0.4492512 | 0.2437553 | 0.4082483 | 0.242212 | 0.2401388 | 0.09831921 | 4.273651 | 0.5163978 | 0.04472136 | 0.2280351 | 0.2136976 | 0.1137981 | 0.1028915
| Rel.Std.Dev. |  | 3.006% | 1.352% | 0.7298% | 2.994% | 3.31% | 1.994% | 1.114% | 3.029% | 4.016% | 0% | 1.966% | 2.214% | 4.562% | 2.331% | 5.974% | 2.195% | 2.523% | 0.8114% | 38.16% | 5.342% | 0.4428% | 2.036% | 2.071% | 1.379% | 1.144%
| PDM3 |  | -8.353% | 6.676% | -5.903% | -9.782% | -0.1033% | 13.86% | 6.513% | -1.084% | -0.3484% | -1.982% | -1.116% | 0.6318% | -3.485% | 2.51% | -33.02% | 8.147% | -6.72% | 18.77% | 9.764% | -5.249% | -1.002% | 9.78% | 1.122% | -19.09% | -11.82%
| Z-Score (Absolute) |  | 0.84 | 0.69 | 0.59 | 0.99 | 0 | 1.42 | 0.67 | 0.1 | NA | NA | 0.1 | 0.07 | 0.34 | 0.27 | NA | 0.84 | 0.67 | 1.92 | 1.01 | NA | 0.09 | 1.01 | 0.12 | 1.93 | 1.19
Results from laboratories 1.12, 1.13, 1.19 and 1.27 were removed due to their 1 ppm reading resolution.
| Analytical results for Gd in OREAS 231b (Certified Value 1.82 ppm) | [32 empty] | Certified
Gd | Round | Replicate | Lab | Lab | Lab | Lab | Lab | Lab | [25 empty] | 1
| No | No | 1.02 | 1.03 | 1.04 | 1.07 | 1.08 | 1.27 | [25 empty] | ppm
|  |  | AR*MS | AR*MS | AR*MS | AR*OES/MS | AR*MS | AR*MS | [25 empty] | 2
|  |  | 0.5g | 0.5g | 0.5g | 0.5g | 0.5g | 25g | [25 empty] | 2
| 1 | 1 | 1.916 | 1.553 | 1.837157 | 2 | 1.97 | 1.6 | [25 empty] | 1
| 1 | 2 | 1.955 | 1.513 | 1.894053 | 2.1 | 1.82 | 1.7 | [25 empty] | 34
| 1 | 3 | 2.029 | 1.462 | 1.887461 | 2 | 1.91 | 1.6 | [25 empty] | 16
| 1 | 4 | 1.916 | 1.521 | 1.895145 | 2 | 1.87 | 1.6 | [25 empty] | 1.81694
| 1 | 5 | 1.982 | 1.564 | 1.920586 | 2.1 | 1.91 | 1.6 | [25 empty] | 91
| 1 | 6 | 1.949 | 1.451 | 1.814447 | 2.1 | 1.87 | 1.6
| Mean |  | 1.957833 | 1.510667 | 1.874808 | 2.05 | 1.891667 | 1.616667
| Median |  | 1.952 | 1.517 | 1.890757 | 2.05 | 1.89 | 1.6
| Std Dev. |  | 0.04297635 | 0.04621111 | 0.0402513 | 0.05477226 | 0.05076088 | 0.04082483
| Rel.Std.Dev. |  | 2.195% | 3.059% | 2.147% | 2.672% | 2.683% | 2.525%
| PDM3 |  | 7.754% | -16.86% | 3.185% | 12.83% | 4.113% | -11.02%
| Z-Score (Absolute) |  | 0.42 | 2.08 | 0.05 | 0.93 | 0.05 | 1.49
| Analytical results for Ge in OREAS 231b (Certified Value 0.13 ppm) | [32 empty] | Certified
Ge | Round | Replicate | Lab | Lab | Lab | Lab | Lab | Lab | Lab | Lab | Lab | Lab | Lab | Lab | Lab | Lab | Lab | Lab | Lab | Lab | [13 empty] | 1
| No | No | 1.01 | 1.02 | 1.04 | 1.05 | 1.07 | 1.08 | 1.13 | 1.14 | 1.15 | 1.16 | 1.18 | 1.19 | 1.27 | 1.29 | 1.31 | 1.32 | 1.33 | 1.34 | [13 empty] | ppm
|  |  | AR*OES/MS | AR*MS | AR*MS | AR*MS | AR*OES/MS | AR*MS | AR*OES/MS | AR*MS | AR*MS | AR*MS | AR*MS | AR*OES | AR*MS | AR*MS | AR*OES/MS | AR*OES/MS | AR*OES/MS | AR*MS | [13 empty] | 2
|  |  | 0.25g | 0.5g | 0.5g | 0.2g | 0.5g | 0.5g | 0.25g | 0.5g | 0.5g | 0.5g | 0.5g | 0.15g | 25g | 0.5g | 0.5g | 0.25g | 0.5g | 0.5g | [13 empty] | 2
| 1 | 1 | < 0.1 | 0.1 | 0.2521874 | < 0.2 | < 0.1 | 0.15 | 2.1 | 0.12 | 0.14 | 0.1 | 0.15 | < 10 | 0.1 | 0.17 | 0.17 | 0.2 | 0.11 | 0.12 | [13 empty] | 1
| 1 | 2 | < 0.1 | 0.1 | 0.2645421 | < 0.2 | 0.1 | 0.16 | 2.1 | 0.14 | 0.16 | 0.1 | 0.14 | < 10 | 0.1 | 0.17 | 0.12 | 0.2 | 0.11 | 0.1 | [13 empty] | 4
| 1 | 3 | < 0.1 | 0.09 | 0.2500484 | < 0.2 | 0.2 | 0.15 | 2 | 0.13 | 0.16 | 0.11 | 0.16 | < 10 | 0.1 | 0.17 | 0.13 | 0.2 | 0.12 | 0.1 | [13 empty] | 16
| 1 | 4 | < 0.1 | 0.09 | 0.2601587 | < 0.2 | 0.1 | 0.16 | 2.1 | 0.13 | 0.16 | 0.1 | 0.14 | < 10 | 0.1 | 0.16 | 0.08 | 0.2 | 0.11 | 0.1 | [13 empty] | 0.13
| 1 | 5 | < 0.1 | 0.09 | 0.2368979 | < 0.2 | 0.1 | 0.17 | 2.1 | 0.14 | 0.17 | 0.11 | 0.14 | < 10 | 0.1 | 0.16 | 0.1 | 0.2 | 0.12 | 0.09 | [13 empty] | 92
| 1 | 6 | < 0.1 | 0.09 | 0.2510776 | < 0.2 | < 0.1 | 0.15 | 2.1 | 0.13 | 0.16 | 0.12 | 0.14 | < 10 | 0.1 | 0.18 | 0.15 | 0.2 | 0.11 | 0.1
| Mean |  |  | 0.09333333 | 0.2524854 |  | 0.125 | 0.1566667 | 2.083333 | 0.1316667 | 0.1583333 | 0.1066667 | 0.145 |  | 0.1 | 0.1683333 | 0.125 | 0.2 | 0.1133333 | 0.1016667
| Median |  |  | 0.09 | 0.2516325 |  | 0.1 | 0.155 | 2.1 | 0.13 | 0.16 | 0.105 | 0.14 |  | 0.1 | 0.17 | 0.125 | 0.2 | 0.11 | 0.1
| Std Dev. |  |  | 0.005163978 | 0.009541746 |  | 0.05 | 0.008164966 | 0.04082483 | 0.007527727 | 0.009831921 | 0.008164966 | 0.0083666 |  | 1.520235e-17 | 0.007527727 | 0.03271085 | 3.040471e-17 | 0.005163978 | 0.009831921
| Rel.Std.Dev. |  |  | 5.533% | 3.779% |  | 40% | 5.212% | 1.96% | 5.717% | 6.21% | 7.655% | 5.77% |  | 1.52e-14% | 4.472% | 26.17% | 1.52e-14% | 4.556% | 9.671%
| PDM3 |  |  | -28.21% | 94.22% |  | -3.846% | 20.51% | 1503% | 1.282% | 21.79% | -17.95% | 11.54% |  | -23.08% | 29.49% | -3.846% | 53.85% | -12.82% | -21.79%
| Z-Score (Absolute) |  | 1.86 | 0.83 | 2.95 | 0.67 | NA | 0.67 | NA | 0.08 | 0.71 | 0.52 | 0.4 | 115.94 | NA | 0.95 | 0.08 | NA | 0.36 | 0.63
Results from laboratories 1.07, 1.13, 1.27 and 1.32 were removed due to their 0.1 ppm reading resolution.
| Analytical results for Hf in OREAS 231b (Certified Value 0.4 ppm) | [32 empty] | Certified
Hf | Round | Replicate | Lab | Lab | Lab | Lab | Lab | Lab | Lab | Lab | Lab | Lab | Lab | Lab | Lab | Lab | Lab | Lab | Lab | Lab | Lab | [12 empty] | 1
| No | No | 1.01 | 1.02 | 1.04 | 1.07 | 1.08 | 1.10 | 1.11 | 1.13 | 1.14 | 1.15 | 1.16 | 1.18 | 1.22 | 1.27 | 1.29 | 1.31 | 1.32 | 1.33 | 1.34 | [12 empty] | ppm
|  |  | AR*OES/MS | AR*MS | AR*MS | AR*OES/MS | AR*MS | AR*OES/MS | AR*MS | AR*OES/MS | AR*MS | AR*MS | AR*MS | AR*MS | AR*OES/MS | AR*MS | AR*MS | AR*OES/MS | AR*OES/MS | AR*OES/MS | AR*MS | [12 empty] | 2
|  |  | 0.25g | 0.5g | 0.5g | 0.5g | 0.5g | 01g | 01g | 0.25g | 0.5g | 0.5g | 0.5g | 0.5g | 01g | 25g | 0.5g | 0.5g | 0.25g | 0.5g | 0.5g | [12 empty] | 3
| 1 | 1 | 0.34 | 0.42 | 0.3164421 | 0.4 | 0.43 | 0.38 | 0.53 | 0.3 | 0.43 | 0.43 | 0.37 | 0.41 | 0.44 | < 0.5 | 0.41 | 0.99 | 0.4 | 0.46 | 0.34 | [12 empty] | 1
| 1 | 2 | 0.28 | 0.43 | 0.3438319 | 0.4 | 0.36 | 0.39 | 0.53 | 0.3 | 0.42 | 0.42 | 0.39 | 0.36 | 0.43 | < 0.5 | 0.41 | 0.89 | 0.39 | 0.44 | 0.36 | [12 empty] | 19
| 1 | 3 | 0.29 | 0.43 | 0.3250988 | 0.4 | 0.4 | 0.42 | 0.53 | 0.3 | 0.37 | 0.43 | 0.42 | 0.39 | 0.45 | < 0.5 | 0.39 | 0.8 | 0.39 | 0.46 | 0.34 | [12 empty] | 16
| 1 | 4 | 0.29 | 0.4 | 0.3206079 | 0.4 | 0.37 | 0.41 | 0.53 | 0.3 | 0.41 | 0.42 | 0.4 | 0.38 | 0.45 | < 0.5 | 0.42 | 0.74 | 0.4 | 0.44 | 0.32 | [12 empty] | 0.3983136
| 1 | 5 | 0.26 | 0.41 | 0.3204786 | 0.4 | 0.34 | 0.39 | 0.53 | 0.3 | 0.36 | 0.43 | 0.45 | 0.38 | 0.45 | < 0.5 | 0.42 | 0.71 | 0.41 | 0.45 | 0.37 | [12 empty] | 93
| 1 | 6 | 0.27 | 0.41 | 0.3244264 | 0.3 | 0.37 | 0.4 | 0.52 | 0.3 | 0.35 | 0.44 | 0.42 | 0.39 | 0.43 | < 0.5 | 0.42 | 0.67 | 0.38 | 0.47 | 0.37
| Mean |  | 0.2883333 | 0.4166667 | 0.3251476 | 0.3833333 | 0.3783333 | 0.3983333 | 0.5283333 | 0.3 | 0.39 | 0.4283333 | 0.4083333 | 0.385 | 0.4416667 |  | 0.4116667 | 0.8 | 0.395 | 0.4533333 | 0.35
| Median |  | 0.285 | 0.415 | 0.3225172 | 0.4 | 0.37 | 0.395 | 0.53 | 0.3 | 0.39 | 0.43 | 0.41 | 0.385 | 0.445 |  | 0.415 | 0.77 | 0.395 | 0.455 | 0.35
| Std Dev. |  | 0.02786874 | 0.0121106 | 0.009672845 | 0.04082483 | 0.03188521 | 0.0147196 | 0.004082483 | 0 | 0.03405877 | 0.007527727 | 0.02786874 | 0.01643168 | 0.009831921 |  | 0.01169045 | 0.1206648 | 0.01048809 | 0.0121106 | 0.02
| Rel.Std.Dev. |  | 9.665% | 2.907% | 2.975% | 10.65% | 8.428% | 3.695% | 0.7727% | 0% | 8.733% | 1.757% | 6.825% | 4.268% | 2.226% |  | 2.84% | 15.08% | 2.655% | 2.671% | 5.714%
| PDM3 |  | -27.61% | 4.608% | -18.37% | -3.761% | -5.016% | 0.004942% | 32.64% | -24.68% | -2.087% | 7.537% | 2.516% | -3.343% | 10.88% |  | 3.352% | 100.8% | -0.8319% | 13.81% | -12.13%
| Z-Score (Absolute) |  | 2.47 | 0.41 | 1.64 | NA | 0.45 | 0 | 2.92 | NA | 0.19 | 0.67 | 0.22 | 0.3 | 0.97 | 3.33 | 0.3 | 9.03 | 0.07 | 1.24 | 1.09
Results from laboratories 1.07 and 1.13 were removed due to their 0.1 ppm reading resolution.
| Analytical results for Hg in OREAS 231b (Indicative Value 0.036 ppm) | [32 empty] | Indicative
Hg | Round | Replicate | Lab | Lab | Lab | Lab | Lab | Lab | Lab | Lab | Lab | Lab | Lab | Lab | Lab | Lab | Lab | Lab | Lab | Lab | Lab | Lab | Lab | Lab | Lab | Lab | Lab | [6 empty] | 1
| No | No | 1.01 | 1.02 | 1.05 | 1.07 | 1.08 | 1.11 | 1.12 | 1.13 | 1.14 | 1.15 | 1.16 | 1.18 | 1.19 | 1.22 | 1.23 | 1.24 | 1.25 | 1.27 | 1.28 | 1.29 | 1.30 | 1.31 | 1.32 | 1.33 | 1.34 | [6 empty] | ppm
|  |  | AR*OES/MS | AR*MS | AR*MS | AR*OES/MS | AR*MS | AR*MS | AR*OES | AR*OES/MS | AR*MS | AR*MS | AR*MS | AR*MS | AR*OES | AR*OES/MS | AR*MS | AR*MS | AR*OES/MS | AR*MS | AR*MS | AR*MS | AR*OES/MS | AR*OES/MS | AR*OES/MS | AR*OES/MS | AR*MS | [6 empty] | 3
|  |  | 0.25g | 0.5g | 0.2g | 0.5g | 0.5g | 01g | 0.5g | 0.25g | 0.5g | 25g | 0.5g | 0.5g | 0.15g | 01g | 15g | 0.25g | 0.5g | 25g | 0.5g | 0.5g | 0.5g | 0.5g | 0.25g | 0.5g | 0.5g | [6 empty] | 3
| 1 | 1 | < 0.01 | 0.03 | < 1 | 0.05 | 0.43 | < 0.1 | < 5 | 0.48 | 0.02 | 0.02 | < 0.01 | 0.05 | < 1 | 0.05 | 0.017 | 0.05 | 0.42 | 0.04 | < 0.08 | 0.03 | 0.079 | 0.14 | < 0.01 | 0.018 | 0.21 | [6 empty] | 1
| 1 | 2 | < 0.01 | 0.02 | < 1 | 0.05 | 0.44 | < 0.1 | < 5 | 0.567 | 0.02 | 0.02 | < 0.01 | 0.04 | < 1 | 0.06 | 0.011 | 0.05 | < 0.1 | 0.04 | < 0.08 | 0.03 | 0.068 | 0.15 | < 0.01 | 0.02 | 0.29 | [6 empty] | 6
| 1 | 3 | < 0.01 | 0.02 | < 1 | 0.07 | 0.44 | < 0.1 | < 5 | 0.586 | 0.01 | 0.02 | < 0.01 | 0.04 | < 1 | 0.06 | 0.011 | 0.04 | 0.73 | 0.04 | < 0.08 | 0.03 | 0.067 | 0.16 | < 0.01 | 0.019 | 0.26 | [6 empty] | 16
| 1 | 4 | < 0.01 | 0.02 | < 1 | 0.08 | 0.44 | < 0.1 | < 5 | 0.666 | 0.02 | 0.02 | < 0.01 | 0.03 | < 1 | 0.06 | 0.015 | 0.05 | 0.37 | 0.04 | < 0.08 | 0.03 | 0.067 | 0.14 | < 0.01 | 0.022 | 0.25 | [6 empty] | 0.03599444
| 1 | 5 | < 0.01 | 0.02 | < 1 | 0.07 | 0.44 | < 0.1 | < 5 | 0.671 | < 0.01 | 0.02 | < 0.01 | 0.02 | < 1 | 0.05 | 0.015 | 0.04 | < 0.1 | 0.04 | < 0.08 | 0.03 | 0.057 | 0.15 | < 0.01 | 0.02 | 0.22 | [6 empty] | 12
| 1 | 6 | < 0.01 | 0.02 | < 1 | 0.06 | 0.43 | < 0.1 | < 5 | 0.559 | 0.01 | 0.02 | < 0.01 | 0.06 | < 1 | 0.06 | 0.012 | 0.04 | 0.388 | 0.04 | < 0.08 | 0.02 | 0.042 | 0.16 | < 0.01 | 0.02 | 0.23
| Mean |  |  | 0.02166667 |  | 0.06333333 | 0.4366667 |  |  | 0.5881667 | 0.016 | 0.02 |  | 0.04 |  | 0.05666667 | 0.0135 | 0.045 | 0.477 | 0.04 |  | 0.02833333 | 0.06333333 | 0.15 |  | 0.01983333 | 0.2433333
| Median |  |  | 0.02 |  | 0.065 | 0.44 |  |  | 0.5765 | 0.02 | 0.02 |  | 0.04 |  | 0.06 | 0.0135 | 0.045 | 0.404 | 0.04 |  | 0.03 | 0.067 | 0.15 |  | 0.02 | 0.24
| Std Dev. |  |  | 0.004082483 |  | 0.0121106 | 0.005163978 |  |  | 0.07200394 | 0.005477226 | 0 |  | 0.01414214 |  | 0.005163978 | 0.00250998 | 0.005477226 | 0.1699294 | 0 |  | 0.004082483 | 0.0125645 | 0.008944272 |  | 0.00132916 | 0.0294392
| Rel.Std.Dev. |  |  | 18.84% |  | 19.12% | 1.183% |  |  | 12.24% | 34.23% | 0% |  | 35.36% |  | 9.113% | 18.59% | 12.17% | 35.62% | 0% |  | 14.41% | 19.84% | 5.963% |  | 6.702% | 12.1%
| PDM3 |  |  | -39.81% |  | 75.95% | 1113% |  |  | 1534% | -55.55% | -44.44% |  | 11.13% |  | 57.43% | -62.49% | 25.02% | 1225% | 11.13% |  | -21.28% | 75.95% | 316.7% |  | -44.9% | 576%
| Z-Score (Absolute) |  | 0.87 | 0.51 | 9.95 | 0.4 | 8.57 | 0.11 | 53.69 | 11.88 | 0.67 | 0.55 | 0.87 | 0.11 | 9.95 | 0.26 | 0.69 | 0 | 6.33 | 0.11 | 0.11 | 0.36 | 0.4 | 2.3 | 0.87 | 0.55 | 4.34
| Analytical results for Ho in OREAS 231b (Certified Value 0.42 ppm) | [32 empty] | Certified
Ho | Round | Replicate | Lab | Lab | Lab | Lab | Lab | Lab | [25 empty] | 1
| No | No | 1.02 | 1.03 | 1.04 | 1.07 | 1.08 | 1.27 | [25 empty] | ppm
|  |  | AR*MS | AR*MS | AR*MS | AR*OES/MS | AR*MS | AR*MS | [25 empty] | 2
|  |  | 0.5g | 0.5g | 0.5g | 0.5g | 0.5g | 25g | [25 empty] | 3
| 1 | 1 | 0.42 | 0.417 | 0.38147 | 0.5 | 0.56 | 0.4 | [25 empty] | 1
| 1 | 2 | 0.434 | 0.411 | 0.3854005 | 0.5 | 0.53 | 0.45 | [25 empty] | 20
| 1 | 3 | 0.431 | 0.39 | 0.3897542 | 0.5 | 0.56 | 0.4 | [25 empty] | 16
| 1 | 4 | 0.418 | 0.404 | 0.3929071 | 0.5 | 0.54 | 0.4 | [25 empty] | 0.4238948
| 1 | 5 | 0.434 | 0.423 | 0.3943888 | 0.5 | 0.56 | 0.4 | [25 empty] | 94
| 1 | 6 | 0.427 | 0.393 | 0.3709233 | 0.5 | 0.55 | 0.4
| Mean |  | 0.4273333 | 0.4063333 | 0.3858073 | 0.5 | 0.55 | 0.4083333
| Median |  | 0.429 | 0.4075 | 0.3875773 | 0.5 | 0.555 | 0.4
| Std Dev. |  | 0.00697615 | 0.01314027 | 0.008719389 | 0 | 0.01264911 | 0.02041241
| Rel.Std.Dev. |  | 1.632% | 3.234% | 2.26% | 0% | 2.3% | 4.999%
| PDM3 |  | 0.8112% | -4.143% | -8.985% | 17.95% | 29.75% | -3.671%
| Z-Score (Absolute) |  | 0.29 | 0.36 | 0.99 | 2.55 | 4.1 | 0.29
| Analytical results for In in OREAS 231b (Certified Value 0.024 ppm) | [32 empty] | Certified
In | Round | Replicate | Lab | Lab | Lab | Lab | Lab | Lab | Lab | Lab | Lab | Lab | Lab | Lab | Lab | Lab | Lab | Lab | Lab | Lab | Lab | Lab | Lab | Lab | [9 empty] | 1
| No | No | 1.01 | 1.02 | 1.04 | 1.07 | 1.10 | 1.11 | 1.12 | 1.13 | 1.14 | 1.15 | 1.16 | 1.18 | 1.19 | 1.22 | 1.25 | 1.27 | 1.28 | 1.29 | 1.31 | 1.32 | 1.33 | 1.34 | [9 empty] | ppm
|  |  | AR*OES/MS | AR*MS | AR*MS | AR*OES/MS | AR*OES/MS | AR*MS | AR*OES | AR*OES/MS | AR*MS | AR*MS | AR*MS | AR*MS | AR*OES | AR*OES/MS | AR*OES/MS | AR*MS | AR*MS | AR*MS | AR*OES/MS | AR*OES/MS | AR*OES/MS | AR*MS | [9 empty] | 3
|  |  | 0.25g | 0.5g | 0.5g | 0.5g | 01g | 01g | 0.5g | 0.25g | 0.5g | 0.5g | 0.5g | 0.5g | 0.15g | 01g | 0.5g | 25g | 0.5g | 0.5g | 0.5g | 0.25g | 0.5g | 0.5g | [9 empty] | 3
| 1 | 1 | 0.02 | 0.02 | 0.02391515 | 0.03 | < 0.05 | 0.03 | < 5 | 0.04 | 0.026 | 0.025 | 0.019 | 0.024 | < 10 | < 0.05 | 0.53 | < 0.1 | 0.02156 | 0.025 | 0.034 | 0.02 | 0.024 | 0.02 | [9 empty] | 1
| 1 | 2 | 0.02 | 0.02 | 0.02176195 | 0.03 | < 0.05 | 0.02 | < 5 | 0.04 | 0.025 | 0.024 | 0.021 | 0.026 | < 10 | < 0.05 | 0.9 | < 0.1 | 0.02385 | 0.028 | 0.033 | 0.02 | 0.025 | 0.022 | [9 empty] | 21
| 1 | 3 | 0.02 | 0.02 | 0.0236833 | 0.02 | < 0.05 | 0.03 | < 5 | 0.03 | 0.028 | 0.026 | 0.022 | 0.024 | < 10 | < 0.05 | 1.16 | < 0.1 | 0.02715 | 0.023 | 0.024 | 0.02 | 0.024 | 0.019 | [9 empty] | 16
| 1 | 4 | < 0.02 | 0.02 | 0.02278903 | 0.03 | < 0.05 | 0.02 | < 5 | 0.03 | 0.026 | 0.023 | 0.024 | 0.025 | < 10 | < 0.05 | < 0.1 | < 0.1 | 0.02542 | 0.024 | 0.034 | 0.02 | 0.024 | 0.02 | [9 empty] | 0.02432364
| 1 | 5 | 0.02 | 0.02 | 0.02394854 | 0.03 | < 0.05 | 0.03 | < 5 | 0.03 | 0.025 | 0.026 | 0.024 | 0.022 | < 10 | < 0.05 | 0.82 | < 0.1 | 0.02577 | 0.026 | 0.028 | 0.02 | 0.023 | 0.018 | [9 empty] | 95
| 1 | 6 | < 0.02 | 0.02 | 0.02239136 | 0.03 | < 0.05 | 0.03 | < 5 | 0.03 | 0.024 | 0.025 | 0.022 | 0.026 | < 10 | < 0.05 | < 0.1 | < 0.1 | 0.02683 | 0.025 | 0.026 | 0.02 | 0.025 | 0.02
| Mean |  | 0.02 | 0.02 | 0.02308156 | 0.02833333 |  | 0.02666667 |  | 0.03333333 | 0.02566667 | 0.02483333 | 0.022 | 0.0245 |  |  | 0.8525 |  | 0.02509667 | 0.02516667 | 0.02983333 | 0.02 | 0.02416667 | 0.01983333
| Median |  | 0.02 | 0.02 | 0.02323617 | 0.03 |  | 0.03 |  | 0.03 | 0.0255 | 0.025 | 0.022 | 0.0245 |  |  | 0.86 |  | 0.025595 | 0.025 | 0.0305 | 0.02 | 0.024 | 0.02
| Std Dev. |  | 0 | 0 | 0.0009068567 | 0.004082483 |  | 0.005163978 |  | 0.005163978 | 0.00136626 | 0.001169045 | 0.001897367 | 0.001516575 |  |  | 0.2594064 |  | 0.002090011 | 0.001722401 | 0.004400758 | 0 | 0.0007527727 | 0.00132916
| Rel.Std.Dev. |  | 0% | 0% | 3.929% | 14.41% |  | 19.36% |  | 15.49% | 5.323% | 4.708% | 8.624% | 6.19% |  |  | 30.43% |  | 8.328% | 6.844% | 14.75% | 0% | 3.115% | 6.702%
| PDM3 |  | -17.78% | -17.78% | -5.106% | 16.48% |  | 9.633% |  | 37.04% | 5.521% | 2.095% | -9.553% | 0.7251% |  |  | 3405% |  | 3.178% | 3.466% | 22.65% | -17.78% | -0.6453% | -18.46%
| Z-Score (Absolute) |  | 1.78 | 1.07 | 0.42 | 0.7 | 0.01 | 0.34 | 527.02 | 1.76 | 0.13 | 0.05 | 0.65 | 0.12 | 1059.36 | 0.01 | 119.24 | 5.31 | 0.01 | 0.03 | 1.02 | 1.07 | 0.19 | 1.11
| Analytical results for Ir in OREAS 231b (Indicative Value < 0.003 ppm) | [32 empty] | Indicative
Ir | Round | Replicate | Lab | Lab | [29 empty] | 1
| No | No | 1.27 | 1.28 | [29 empty] | ppm
|  |  | AR*MS | AR*MS | [29 empty] | 3
|  |  | 25g | 0.5g | [29 empty] | 3
| 1 | 1 | N.A. | < 0.003 | [29 empty] | 1
| 1 | 2 | N.A. | < 0.003 | [29 empty] | 7
| 1 | 3 | N.A. | < 0.003 | [29 empty] | 16
| 1 | 4 | N.A. | < 0.003 | [29 empty] | < 0.003
| 1 | 5 | N.A. | < 0.003 | [29 empty] | 13
| 1 | 6 | N.A. | < 0.003
Mean
Median
Std Dev.
Rel.Std.Dev.
PDM3
| Z-Score (Absolute) |  | NA | NA
| Analytical results for K in OREAS 231b (Certified Value 0.104 wt.%) | [32 empty] | Certified
K | Round | Replicate | Lab | Lab | Lab | Lab | Lab | Lab | Lab | Lab | Lab | Lab | Lab | Lab | Lab | Lab | Lab | Lab | Lab | Lab | Lab | Lab | Lab | Lab | Lab | Lab | Lab | Lab | Lab | Lab | Lab |  |  | 1
| No | No | 1.01 | 1.02 | 1.03 | 1.04 | 1.05 | 1.07 | 1.08 | 1.10 | 1.11 | 1.12 | 1.13 | 1.14 | 1.15 | 1.16 | 1.17 | 1.18 | 1.19 | 1.21 | 1.22 | 1.23 | 1.24 | 1.25 | 1.26 | 1.27 | 1.29 | 1.31 | 1.32 | 1.33 | 1.34 |  |  | wt.%
|  |  | AR*OES/MS | AR*MS | AR*OES/MS | AR*OES | AR*MS | AR*OES/MS | AR*OES | AR*OES/MS | AR*MS | AR*OES | AR*OES/MS | AR*MS | AR*MS | AR*MS | AR*OES | AR*MS | AR*OES | AR*OES/MS | AR*OES/MS | AR*MS | AR*OES | AR*OES/MS | AR*OES/MS | AR*MS | AR*MS | AR*OES/MS | AR*OES/MS | AR*OES/MS | AR*MS |  |  | 3
|  |  | 0.25g | 0.5g | 0.5g | 0.5g | 0.2g | 0.5g | 0.5g | 01g | 01g | 0.5g | 0.25g | 0.5g | 0.5g | 0.5g | 0.2g | 0.5g | 0.15g | 0.25g | 01g | 15g | 0.25g | 0.5g | 0.5g | 25g | 0.5g | 0.5g | 0.25g | 0.5g | 0.5g |  |  | 3
| 1 | 1 | 0.11 | 0.095 | 0.156311 | 0.11931 | 0.1081978 | 0.09 | 0.1104 | 0.127 | 0.1154 | 0.11 | 0.11 | 0.1 | 0.11 | 0.1 | 0.101193 | 0.1 | 0.09 | 0.1088886657 | 0.112 | 0.1 | 0.11 | 0.102623 | 0.11005 | 0.095 | 0.1 | 0.11 | 0.13 | 0.1 | 0.1 |  |  | 1
| 1 | 2 | 0.1 | 0.098 | 0.159627 | 0.12061 | 0.1072784 | 0.09 | 0.1146 | 0.126 | 0.1095 | 0.11 | 0.1 | 0.1 | 0.11 | 0.1 | 0.1029741 | 0.1 | 0.09 | 0.1046868467 | 0.112 | 0.11 | 0.11 | 0.102714 | 0.1002 | 0.093 | 0.1 | 0.11 | 0.12 | 0.11 | 0.1 |  |  | #N/A
| 1 | 3 | 0.11 | 0.096 | 0.151692 | 0.12306 | 0.1080344 | 0.09 | 0.1129 | 0.129 | 0.1099 | 0.11 | 0.12 | 0.1 | 0.11 | 0.1 | 0.1008389 | 0.1 | 0.09 | 0.1068878241 | 0.111 | 0.1 | 0.11 | 0.103122 | 0.10235 | 0.09 | 0.1 | 0.11 | 0.12 | 0.1 | 0.1 |  |  | 16
| 1 | 4 | 0.1 | 0.095 | 0.158527 | 0.11668 | 0.1070519 | 0.08 | 0.1137 | 0.129 | 0.1057 | 0.1 | 0.11 | 0.1 | 0.11 | 0.1 | 0.1077109 | 0.1 | 0.09 | 0.1056015214 | 0.113 | 0.1 | 0.11 | 0.100101 | 0.10243 | 0.093 | 0.1 | 0.1 | 0.12 | 0.1 | 0.1 |  |  | 0.1038891
| 1 | 5 | 0.1 | 0.097 | 0.147149 | 0.11522 | 0.1141583 | 0.09 | 0.1162 | 0.129 | 0.1084 | 0.11 | 0.11 | 0.1 | 0.11 | 0.1 | 0.1015823 | 0.1 | 0.09 | 0.1064574259 | 0.113 | 0.1 | 0.11 | 0.099051 | 0.10006 | 0.0875 | 0.1 | 0.1 | 0.12 | 0.1 | 0.1 |  |  | 96
| 1 | 6 | 0.1 | 0.097 | 0.160135 | 0.12149 | 0.1036177 | 0.09 | 0.1154 | 0.125 | 0.1116 | 0.1 | 0.1 | 0.1 | 0.11 | 0.1 | 0.1044506 | 0.1 | 0.09 | 0.1153462464 | 0.111 | 0.1 | 0.11 | 0.100162 | 0.10281 | 0.0885 | 0.1 | 0.1 | 0.12 | 0.1 | 0.1
| Mean |  | 0.1033333 | 0.09633333 | 0.1555735 | 0.119395 | 0.1080564 | 0.08833333 | 0.1138667 | 0.1275 | 0.1100833 | 0.1066667 | 0.1083333 | 0.1 | 0.11 | 0.1 | 0.103125 | 0.1 | 0.09 | 0.1079781 | 0.112 | 0.1016667 | 0.11 | 0.1012955 | 0.1029833 | 0.09116667 | 0.1 | 0.105 | 0.1216667 | 0.1016667 | 0.1
| Median |  | 0.1 | 0.0965 | 0.157419 | 0.11996 | 0.1076564 | 0.09 | 0.11415 | 0.128 | 0.1097 | 0.11 | 0.11 | 0.1 | 0.11 | 0.1 | 0.1022782 | 0.1 | 0.09 | 0.106672625 | 0.112 | 0.1 | 0.11 | 0.1013925 | 0.10239 | 0.0915 | 0.1 | 0.105 | 0.12 | 0.1 | 0.1
| Std Dev. |  | 0.005163978 | 0.00121106 | 0.005148659 | 0.002970069 | 0.003422551 | 0.004082483 | 0.002064623 | 0.001760682 | 0.003255406 | 0.005163978 | 0.007527727 | 1.520235e-17 | 0 | 1.520235e-17 | 0.002613399 | 1.520235e-17 | 1.520235e-17 | 0.003875573 | 0.0008944272 | 0.004082483 | 0 | 0.001723945 | 0.003659725 | 0.00294392 | 1.520235e-17 | 0.005477226 | 0.004082483 | 0.004082483 | 1.520235e-17
| Rel.Std.Dev. |  | 4.997% | 1.257% | 3.309% | 2.488% | 3.167% | 4.622% | 1.813% | 1.381% | 2.957% | 4.841% | 6.949% | 1.52e-14% | 0% | 1.52e-14% | 2.534% | 1.52e-14% | 1.689e-14% | 3.589% | 0.7986% | 4.016% | 0% | 1.702% | 3.554% | 3.229% | 1.52e-14% | 5.216% | 3.355% | 4.016% | 1.52e-14%
| PDM3 |  | -0.535% | -7.273% | 49.75% | 14.93% | 4.011% | -14.97% | 9.604% | 22.73% | 5.962% | 2.674% | 4.278% | -3.744% | 5.882% | -3.744% | -0.7356% | -3.744% | -13.37% | 3.936% | 7.807% | -2.139% | 5.882% | -2.497% | -0.8719% | -12.25% | -3.744% | 1.069% | 17.11% | -2.139% | -3.744%
| Z-Score (Absolute) |  | 0 | 1 | 7.46 | 2.29 | 0.67 | 2.14 | 1.5 | 3.45 | 0.96 | 0.48 | 0.71 | 0.48 | 0.95 | 0.48 | 0.03 | 0.48 | 1.9 | 0.66 | 1.24 | 0.24 | 0.95 | 0.29 | 0.05 | 1.74 | 0.48 | 0.24 | 2.62 | 0.24 | 0.48
| Analytical results for La in OREAS 231b (Certified Value 3.34 ppm) | [32 empty] | Certified
La | Round | Replicate | Lab | Lab | Lab | Lab | Lab | Lab | Lab | Lab | Lab | Lab | Lab | Lab | Lab | Lab | Lab | Lab | Lab | Lab | Lab | Lab | Lab | Lab | Lab | Lab | Lab | [6 empty] | 1
| No | No | 1.01 | 1.02 | 1.03 | 1.04 | 1.05 | 1.07 | 1.08 | 1.10 | 1.11 | 1.12 | 1.13 | 1.14 | 1.15 | 1.16 | 1.18 | 1.19 | 1.22 | 1.23 | 1.24 | 1.27 | 1.29 | 1.31 | 1.32 | 1.33 | 1.34 | [6 empty] | ppm
|  |  | AR*OES/MS | AR*MS | AR*MS | AR*OES | AR*MS | AR*OES/MS | AR*OES | AR*OES/MS | AR*MS | AR*OES | AR*OES/MS | AR*MS | AR*MS | AR*MS | AR*MS | AR*OES | AR*OES/MS | AR*MS | AR*OES | AR*MS | AR*MS | AR*OES/MS | AR*OES/MS | AR*OES/MS | AR*MS | [6 empty] | 2
|  |  | 0.25g | 0.5g | 0.5g | 0.5g | 0.2g | 0.5g | 0.5g | 01g | 01g | 0.5g | 0.25g | 0.5g | 25g | 0.5g | 0.5g | 0.15g | 01g | 15g | 0.25g | 25g | 0.5g | 0.5g | 0.25g | 0.5g | 0.5g | [6 empty] | 3
| 1 | 1 | 3.1 | 3.354 | 3.067 | 3.59 | 3.977091 | 3.4 | < 1 | 4 | 3.448 | < 5 | 3 | 3.2 | 3.4 | 3 | 3.3 | 3 | 3.58 | 3 | 3.3 | 3.5 | 3.3 | 3.5 | 3.4 | 3.4 | 3.4 | [6 empty] | 1
| 1 | 2 | 3.1 | 3.391 | 2.961 | 3.67 | 3.944524 | 3.4 | < 1 | 3.88 | 3.344 | < 5 | 4 | 3.2 | 3.4 | 3 | 3.3 | 3 | 3.52 | 3.1 | 3.3 | 3.5 | 3.3 | 3.5 | 3.3 | 3.5 | 3.4 | [6 empty] | 22
| 1 | 3 | 3.1 | 3.421 | 2.918 | 3.71 | 3.981658 | 3.5 | < 1 | 3.97 | 3.38 | < 5 | 4 | 3.2 | 3.4 | 3.3 | 3.4 | 3 | 3.27 | 2.9 | 3.3 | 3.5 | 3.3 | 3.5 | 3.3 | 3.5 | 3.4 | [6 empty] | 16
| 1 | 4 | 3.1 | 3.335 | 3.06 | 3.7 | 3.922964 | 3.4 | < 1 | 3.94 | 3.261 | < 5 | 4 | 3.1 | 3.5 | 3.3 | 3.3 | 3 | 3.23 | 3 | 3.2 | 3.5 | 3.4 | 3.5 | 3.4 | 3.4 | 3.4 | [6 empty] | 3.342352
| 1 | 5 | 3 | 3.434 | 3.174 | 3.65 | 4.224164 | 3.4 | < 1 | 3.89 | 3.275 | < 5 | 4 | 3.1 | 3.4 | 3.3 | 3.3 | 3 | 3.23 | 2.9 | 3.3 | 3.5 | 3.3 | 3.5 | 3.3 | 3.4 | 3.4 | [6 empty] | 97
| 1 | 6 | 3 | 3.355 | 2.897 | 3.61 | 3.774109 | 3.4 | < 1 | 3.95 | 3.359 | < 5 | 4 | 3.1 | 3.5 | 3.2 | 3.4 | 3 | 3.38 | 2.9 | 3.2 | 3.5 | 3.4 | 3.6 | 3.3 | 3.5 | 3.5
| Mean |  | 3.066667 | 3.381667 | 3.012833 | 3.655 | 3.970752 | 3.416667 |  | 3.938333 | 3.3445 |  | 3.833333 | 3.15 | 3.433333 | 3.183333 | 3.333333 | 3 | 3.368333 | 2.966667 | 3.266667 | 3.5 | 3.333333 | 3.516667 | 3.333333 | 3.45 | 3.416667
| Median |  | 3.1 | 3.373 | 3.0105 | 3.66 | 3.960808 | 3.4 |  | 3.945 | 3.3515 |  | 4 | 3.15 | 3.4 | 3.25 | 3.3 | 3 | 3.325 | 2.95 | 3.3 | 3.5 | 3.3 | 3.5 | 3.3 | 3.45 | 3.4
| Std Dev. |  | 0.05163978 | 0.04006828 | 0.1060479 | 0.04806246 | 0.1456138 | 0.04082483 |  | 0.04622409 | 0.0692611 |  | 0.4082483 | 0.05477226 | 0.05163978 | 0.147196 | 0.05163978 | 0 | 0.1522388 | 0.08164966 | 0.05163978 | 0 | 0.05163978 | 0.04082483 | 0.05163978 | 0.05477226 | 0.04082483
| Rel.Std.Dev. |  | 1.684% | 1.185% | 3.52% | 1.315% | 3.667% | 1.195% |  | 1.174% | 2.071% |  | 10.65% | 1.739% | 1.504% | 4.624% | 1.549% | 0% | 4.52% | 2.752% | 1.581% | 0% | 1.549% | 1.161% | 1.549% | 1.588% | 1.195%
| PDM3 |  | -8.248% | 1.176% | -9.859% | 9.354% | 18.8% | 2.223% |  | 17.83% | 0.06427% |  | 14.69% | -5.755% | 2.722% | -4.758% | -0.2698% | -10.24% | 0.7773% | -11.24% | -2.264% | 4.717% | -0.2698% | 5.215% | -0.2698% | 3.221% | 2.223%
| Z-Score (Absolute) |  | 1.2 | 0.16 | 1.44 | 1.35 | 2.72 | 0.31 | 12.33 | 2.58 | 0 | 3.66 | NA | 0.84 | 0.39 | 0.7 | 0.05 | NA | 0.1 | 1.64 | 0.34 | 0.67 | 0.05 | 0.75 | 0.05 | 0.46 | 0.31
Results from laboratories 1.13 and 1.19 were removed due to their 1 ppm reading resolution.
| Analytical results for Li in OREAS 231b (Certified Value 10.6 ppm) | [32 empty] | Certified
Li | Round | Replicate | Lab | Lab | Lab | Lab | Lab | Lab | Lab | Lab | Lab | Lab | Lab | Lab | Lab | Lab | Lab | Lab | Lab | Lab | Lab | Lab | Lab | Lab | Lab | Lab | Lab | [6 empty] | 1
| No | No | 1.01 | 1.02 | 1.03 | 1.04 | 1.05 | 1.07 | 1.08 | 1.10 | 1.11 | 1.12 | 1.13 | 1.14 | 1.15 | 1.16 | 1.18 | 1.19 | 1.21 | 1.22 | 1.24 | 1.27 | 1.29 | 1.31 | 1.32 | 1.33 | 1.34 | [6 empty] | ppm
|  |  | AR*OES/MS | AR*MS | AR*OES/MS | AR*MS | AR*MS | AR*OES/MS | AR*OES | AR*OES/MS | AR*MS | AR*OES | AR*OES/MS | AR*MS | AR*MS | AR*MS | AR*MS | AR*OES | AR*OES/MS | AR*OES/MS | AR*OES | AR*MS | AR*MS | AR*OES/MS | AR*OES/MS | AR*OES/MS | AR*MS | [6 empty] | 1
|  |  | 0.25g | 0.5g | 0.5g | 0.5g | 0.2g | 0.5g | 0.5g | 01g | 01g | 0.5g | 0.25g | 0.5g | 0.5g | 0.5g | 0.5g | 0.15g | 0.25g | 01g | 0.25g | 25g | 0.5g | 0.5g | 0.25g | 0.5g | 0.5g | [6 empty] | 2
| 1 | 1 | 1 | 10.47 | 16.78 | 5.402097 | 11.17973 | 10.4 | 6 | 11.9 | 10.2 | 12 | 16.1 | 11.1 | 10.9 | 11.1 | 10.6 | < 5 | 10.01708302 | 9.6 | 10 | 10 | 10.9 | 10 | 12 | 10.9 | 10.1 | [6 empty] | 1
| 1 | 2 | 2 | 10.26 | 18.54 | 5.415711 | 11.20174 | 10.2 | 6 | 11.6 | 10.3 | 11 | 16.2 | 10.9 | 11 | 11 | 10.7 | < 5 | 10.58461422 | 10.7 | 10 | 10 | 10.8 | 9.6 | 12 | 11.2 | 10.1 | [6 empty] | #N/A
| 1 | 3 | 2 | 10.4 | 17.16 | 5.134998 | 11.29134 | 10.6 | 6 | 11.7 | 10.3 | 11 | 16.2 | 10.9 | 11 | 11.2 | 10.7 | < 5 | 9.42348153 | 10.2 | 10 | 10 | 10.8 | 9.7 | 11 | 10.8 | 9.8 | [6 empty] | 16
| 1 | 4 | 2 | 10.16 | 17.49 | 5.045502 | 10.84866 | 9.7 | 6 | 11.8 | 10.3 | 11 | 16.1 | 11 | 11.1 | 11 | 10.7 | < 5 | 9.223344524 | 10.4 | 10 | 10 | 10.8 | 9.5 | 11 | 10.9 | 10.1 | [6 empty] | 10.5797
| 1 | 5 | 2 | 10.26 | 15.71 | 5.358012 | 11.72279 | 9.8 | 6 | 12.1 | 10.2 | 11 | 16.3 | 10.9 | 11 | 11 | 10.7 | < 5 | 8.748923066 | 10.7 | 10 | 9 | 10.9 | 9.4 | 11 | 10.9 | 10.3 | [6 empty] | 98
| 1 | 6 | 2 | 10.06 | 17.46 | 5.456947 | 10.48556 | 9.7 | 6 | 12.2 | 10.4 | 11 | 14.9 | 11 | 11 | 11 | 10.6 | < 5 | 10.33595591 | 9.7 | 10 | 9 | 10.9 | 9.9 | 12 | 10.8 | 9.6
| Mean |  | 1.833333 | 10.26833 | 17.19 | 5.302211 | 11.12164 | 10.06667 | 6 | 11.88333 | 10.28333 | 11.16667 | 15.96667 | 10.96667 | 11 | 11.05 | 10.66667 |  | 9.722234 | 10.21667 | 10 | 9.666667 | 10.85 | 9.683333 | 11.5 | 10.91667 | 10
| Median |  | 2 | 10.26 | 17.31 | 5.380054 | 11.19074 | 10 | 6 | 11.85 | 10.3 | 11 | 16.15 | 10.95 | 11 | 11 | 10.7 |  | 9.720282275 | 10.3 | 10 | 10 | 10.85 | 9.65 | 11.5 | 10.9 | 10.1
| Std Dev. |  | 0.4082483 | 0.1505213 | 0.9321802 | 0.1695736 | 0.4193057 | 0.388158 | 0 | 0.2316607 | 0.07527727 | 0.4082483 | 0.5278889 | 0.08164966 | 0.06324555 | 0.083666 | 0.05163978 |  | 0.7060833 | 0.4792355 | 0 | 0.5163978 | 0.05477226 | 0.2316607 | 0.5477226 | 0.147196 | 0.2529822
| Rel.Std.Dev. |  | 22.27% | 1.466% | 5.423% | 3.198% | 3.77% | 3.856% | 0% | 1.949% | 0.732% | 3.656% | 3.306% | 0.7445% | 0.575% | 0.7572% | 0.4841% |  | 7.263% | 4.691% | 0% | 5.342% | 0.5048% | 2.392% | 4.763% | 1.348% | 2.53%
| PDM3 |  | -82.67% | -2.943% | 62.48% | -49.88% | 5.122% | -4.849% | -43.29% | 12.32% | -2.801% | 5.548% | 50.92% | 3.658% | 3.973% | 4.445% | 0.822% |  | -8.105% | -3.431% | -5.479% | -8.63% | 2.555% | -8.473% | 8.699% | 3.185% | -5.479%
| Z-Score (Absolute) |  | NA | 0.59 | 9.67 | 7.95 | 0.67 | 0.89 | NA | 1.8 | 0.57 | NA | 7.86 | 0.44 | 0.49 | 0.57 | 0 | 12.1 | 1.4 | 0.67 | NA | NA | 0.27 | 1.46 | NA | 0.37 | 0.99
Results from laboratories 1.01, 1.08, 1.12, 1.24, 1.27 and 1.32 were removed due to their 1 ppm reading resolution.
| Analytical results for Lu in OREAS 231b (Certified Value 0.13 ppm) | [32 empty] | Certified
Lu | Round | Replicate | Lab | Lab | Lab | Lab | Lab | Lab | Lab | [24 empty] | 1
| No | No | 1.01 | 1.02 | 1.03 | 1.04 | 1.07 | 1.27 | 1.32 | [24 empty] | ppm
|  |  | AR*OES/MS | AR*MS | AR*MS | AR*MS | AR*OES/MS | AR*MS | AR*OES/MS | [24 empty] | 2
|  |  | 0.25g | 0.5g | 0.5g | 0.5g | 0.5g | 25g | 0.25g | [24 empty] | 2
| 1 | 1 | 0.13 | 0.145 | 0.135 | 0.3486508 | 0.2 | 0.1 | 0.13 | [24 empty] | 1
| 1 | 2 | 0.12 | 0.147 | 0.138 | 0.34597 | 0.2 | 0.1 | 0.13 | [24 empty] | 23
| 1 | 3 | 0.12 | 0.15 | 0.124 | 0.3451663 | 0.1 | 0.1 | 0.13 | [24 empty] | 16
| 1 | 4 | 0.12 | 0.15 | 0.136 | 0.3438084 | 0.2 | 0.1 | 0.12 | [24 empty] | 0.1299722
| 1 | 5 | 0.11 | 0.15 | 0.138 | 0.3618185 | 0.1 | 0.1 | 0.13 | [24 empty] | 99
| 1 | 6 | 0.12 | 0.146 | 0.13 | 0.3386226 | 0.1 | 0.1 | 0.13
| Mean |  | 0.12 | 0.148 | 0.1335 | 0.3473394 | 0.15 | 0.1 | 0.1283333
| Median |  | 0.12 | 0.1485 | 0.1355 | 0.3455681 | 0.15 | 0.1 | 0.13
| Std Dev. |  | 0.006324555 | 0.002280351 | 0.005504544 | 0.007828312 | 0.05477226 | 1.520235e-17 | 0.004082483
| Rel.Std.Dev. |  | 5.27% | 1.541% | 4.123% | 2.254% | 36.51% | 1.52e-14% | 3.181%
| PDM3 |  | -7.673% | 13.87% | 2.714% | 167.2% | 15.41% | -23.06% | -1.261%
| Z-Score (Absolute) |  | 0.63 | 0.67 | 0 | 9.94 | 0.77 | 1.56 | 0.24
| Analytical results for Mg in OREAS 231b (Certified Value 1.96 wt.%) | [32 empty] | Certified
Mg | Round | Replicate | Lab | Lab | Lab | Lab | Lab | Lab | Lab | Lab | Lab | Lab | Lab | Lab | Lab | Lab | Lab | Lab | Lab | Lab | Lab | Lab | Lab | Lab | Lab | Lab | Lab | Lab | Lab | Lab | Lab |  |  | 1
| No | No | 1.01 | 1.02 | 1.03 | 1.04 | 1.05 | 1.07 | 1.08 | 1.10 | 1.11 | 1.12 | 1.13 | 1.14 | 1.15 | 1.16 | 1.17 | 1.18 | 1.19 | 1.21 | 1.22 | 1.23 | 1.24 | 1.25 | 1.26 | 1.27 | 1.29 | 1.31 | 1.32 | 1.33 | 1.34 |  |  | wt.%
|  |  | AR*OES/MS | AR*MS | AR*OES/MS | AR*OES | AR*MS | AR*OES/MS | AR*OES | AR*OES/MS | AR*MS | AR*OES | AR*OES/MS | AR*MS | AR*MS | AR*MS | AR*OES | AR*MS | AR*OES | AR*OES/MS | AR*OES/MS | AR*MS | AR*OES | AR*OES/MS | AR*OES/MS | AR*MS | AR*MS | AR*OES/MS | AR*OES/MS | AR*OES/MS | AR*MS |  |  | 2
|  |  | 0.25g | 0.5g | 0.5g | 0.5g | 0.2g | 0.5g | 0.5g | 01g | 01g | 0.5g | 0.25g | 0.5g | 0.5g | 0.5g | 0.2g | 0.5g | 0.15g | 0.25g | 01g | 15g | 0.25g | 0.5g | 0.5g | 25g | 0.5g | 0.5g | 0.25g | 0.5g | 0.5g |  |  | 3
| 1 | 1 | 2.03 | 1.91 | 1.901683 | 2.0095 | 2.015885 | 2.08 | 2.1107 | 2.17 | 1.96 | 2.05 | 1.84 | 1.95 | 1.93 | 1.9 | 1.8960662 | 2 | 1.89 | 1.993166357 | 1.96 | 1.92 | 2 | 2.504215 | 1.66589 | 1.8145 | 1.91 | 1.92 | 1.95 | 1.91 | 2 |  |  | 1
| 1 | 2 | 2.03 | 1.955 | 1.773697 | 2.016 | 2.027044 | 2.04 | 2.1409 | 2.12 | 1.93 | 2.05 | 1.86 | 1.94 | 1.94 | 1.87 | 1.9466457 | 2.01 | 1.85 | 1.979651704 | 2.07 | 1.93 | 1.95 | 2.311623 | 1.64232 | 1.862 | 1.9 | 1.89 | 1.91 | 1.97 | 2.01 |  |  | #N/A
| 1 | 3 | 2.01 | 1.917 | 1.764646 | 2.0649 | 2.040236 | 2.09 | 2.1168 | 2.14 | 1.93 | 2.04 | 1.88 | 1.92 | 1.94 | 1.89 | 1.9062361 | 2.02 | 1.79 | 2.004484282 | 1.99 | 1.88 | 1.95 | 2.584712 | 1.64808 | 1.8025 | 1.9 | 1.92 | 1.91 | 1.95 | 2.02 |  |  | 16
| 1 | 4 | 2.01 | 1.911 | 1.931168 | 2.0872 | 1.990559 | 1.93 | 2.159 | 2.16 | 1.86 | 1.96 | 1.89 | 1.95 | 1.96 | 1.89 | 2.0333323 | 2.01 | 1.78 | 1.992485955 | 2.03 | 1.87 | 1.95 | 2.196159 | 1.65654 | 1.871 | 1.9 | 1.87 | 1.91 | 1.91 | 2.02 |  |  | 1.956773
| 1 | 5 | 2 | 1.943 | 1.717434 | 2.0621 | 2.01747 | 1.94 | 2.1469 | 2.17 | 1.89 | 2.02 | 1.88 | 1.9 | 1.94 | 1.9 | 1.9094037 | 2.02 | 1.85 | 2.050671756 | 2.03 | 1.86 | 1.99 | 2.541172 | 1.6389 | 1.7615 | 1.9 | 1.87 | 1.9 | 1.91 | 2.01 |  |  | 100
| 1 | 6 | 1.99 | 1.933 | 1.947934 | 2.0125 | 1.957988 | 1.94 | 2.1771 | 2.16 | 1.98 | 1.96 | 1.87 | 1.93 | 1.93 | 1.9 | 1.9742156 | 2.02 | 1.86 | 2.05818399 | 2 | 1.84 | 1.95 | 2.195314 | 1.63413 | 1.785 | 1.9 | 1.9 | 1.9 | 1.91 | 2.06
| Mean |  | 2.011667 | 1.928167 | 1.839427 | 2.042033 | 2.008197 | 2.003333 | 2.1419 | 2.153333 | 1.925 | 2.013333 | 1.87 | 1.931667 | 1.94 | 1.891667 | 1.9443166 | 2.013333 | 1.836667 | 2.013107 | 2.013333 | 1.883333 | 1.965 | 2.388866 | 1.647643 | 1.816083 | 1.901667 | 1.895 | 1.913333 | 1.926667 | 2.02
| Median |  | 2.01 | 1.925 | 1.83769 | 2.03905 | 2.016678 | 1.99 | 2.1439 | 2.16 | 1.93 | 2.03 | 1.875 | 1.935 | 1.94 | 1.895 | 1.9280247 | 2.015 | 1.85 | 1.998825 | 2.015 | 1.875 | 1.95 | 2.407919 | 1.6452 | 1.8085 | 1.9 | 1.895 | 1.91 | 1.91 | 2.015
| Std Dev. |  | 0.01602082 | 0.01850856 | 0.09885435 | 0.03338848 | 0.02952561 | 0.07501111 | 0.02514319 | 0.01966384 | 0.0441588 | 0.04273952 | 0.01788854 | 0.0194079 | 0.01095445 | 0.01169045 | 0.05257434 | 0.008164966 | 0.04273952 | 0.03304394 | 0.03829708 | 0.0350238 | 0.02345208 | 0.1763083 | 0.01182942 | 0.04302722 | 0.004082483 | 0.02258318 | 0.01861899 | 0.0265832 | 0.02097618
| Rel.Std.Dev. |  | 0.7964% | 0.9599% | 5.374% | 1.635% | 1.47% | 3.744% | 1.174% | 0.9132% | 2.294% | 2.123% | 0.9566% | 1.005% | 0.5647% | 0.618% | 2.704% | 0.4055% | 2.327% | 1.641% | 1.902% | 1.86% | 1.193% | 7.38% | 0.718% | 2.369% | 0.2147% | 1.192% | 0.9731% | 1.38% | 1.038%
| PDM3 |  | 2.805% | -1.462% | -5.997% | 4.357% | 2.628% | 2.379% | 9.461% | 10.05% | -1.624% | 2.89% | -4.435% | -1.283% | -0.8572% | -3.327% | -0.6366% | 2.89% | -6.138% | 2.879% | 2.89% | -3.753% | 0.4204% | 22.08% | -15.8% | -7.19% | -2.816% | -3.157% | -2.22% | -1.539% | 3.231%
| Z-Score (Absolute) |  | 0.69 | 0.11 | 0.97 | 0.98 | 0.66 | 0.61 | 1.94 | 2.06 | 0.14 | 0.71 | 0.67 | 0.08 | 0 | 0.47 | 0.04 | 0.71 | 1 | 0.7 | 0.71 | 0.55 | 0.24 | 4.32 | 2.82 | 1.19 | 0.37 | 0.43 | 0.26 | 0.13 | 0.77
| Analytical results for Mn in OREAS 231b (Certified Value 0.084 wt.%) | [32 empty] | Certified
Mn | Round | Replicate | Lab | Lab | Lab | Lab | Lab | Lab | Lab | Lab | Lab | Lab | Lab | Lab | Lab | Lab | Lab | Lab | Lab | Lab | Lab | Lab | Lab | Lab | Lab | Lab | Lab | Lab | Lab | Lab | Lab |  |  | 1
| No | No | 1.01 | 1.02 | 1.03 | 1.04 | 1.05 | 1.07 | 1.08 | 1.10 | 1.11 | 1.12 | 1.13 | 1.14 | 1.15 | 1.16 | 1.17 | 1.18 | 1.19 | 1.21 | 1.22 | 1.23 | 1.24 | 1.25 | 1.26 | 1.27 | 1.29 | 1.31 | 1.32 | 1.33 | 1.34 |  |  | wt.%
|  |  | AR*OES/MS | AR*MS | AR*OES/MS | AR*OES | AR*MS | AR*OES/MS | AR*OES | AR*OES/MS | AR*MS | AR*OES | AR*OES/MS | AR*MS | AR*MS | AR*MS | AR*OES | AR*MS | AR*OES | AR*OES/MS | AR*OES/MS | AR*MS | AR*OES | AR*OES/MS | AR*OES/MS | AR*MS | AR*MS | AR*OES/MS | AR*OES/MS | AR*OES/MS | AR*MS |  |  | 3
|  |  | 0.25g | 0.5g | 0.5g | 0.5g | 0.2g | 0.5g | 0.5g | 01g | 01g | 0.5g | 0.25g | 0.5g | 0.5g | 0.5g | 0.2g | 0.5g | 0.15g | 0.25g | 01g | 15g | 0.25g | 0.5g | 0.5g | 25g | 0.5g | 0.5g | 0.25g | 0.5g | 0.5g |  |  | 3
| 1 | 1 | 0.0904 | 0.08684 | 0.07416 | 0.089407 | 0.08678392 | 0.0918 | 0.0922 | 0.0898 | 0.0872 | 0.0781 | 0.0968 | 0.0809 | 0.0814 | 0.0821 | 0.0802806 | 0.086 | 0.0806 | 0.08731222111 | 0.0847 | 0.0808 | 0.0877 | 0.080111 | 0.08385228 | 0.0755 | 0.0792 | 0.0794 | 0.0903 | 0.0775 | 0.0857 |  |  | 1
| 1 | 2 | 0.0896 | 0.08701 | 0.068857 | 0.089795 | 0.08678566 | 0.0911 | 0.0929 | 0.0885 | 0.0848 | 0.0784 | 0.0998 | 0.0792 | 0.082 | 0.0808 | 0.0829281 | 0.0855 | 0.0794 | 0.08624009844 | 0.0869 | 0.0822 | 0.0856 | 0.079099 | 0.08336468 | 0.077 | 0.079 | 0.0789 | 0.0887 | 0.08 | 0.0856 |  |  | 24
| 1 | 3 | 0.0896 | 0.08805 | 0.070063 | 0.089985 | 0.08789714 | 0.0931 | 0.0929 | 0.0893 | 0.085 | 0.0784 | 0.1021 | 0.0796 | 0.0821 | 0.0811 | 0.0810107 | 0.0864 | 0.0769 | 0.08784339551 | 0.0855 | 0.08 | 0.0858 | 0.080084 | 0.08252678 | 0.0745 | 0.0784 | 0.0802 | 0.0884 | 0.0785 | 0.0868 |  |  | 16
| 1 | 4 | 0.0887 | 0.08719 | 0.074477 | 0.089951 | 0.08552676 | 0.0912 | 0.0929 | 0.09 | 0.0814 | 0.0793 | 0.0991 | 0.0807 | 0.0821 | 0.0806 | 0.0860666 | 0.0858 | 0.0769 | 0.08731322151 | 0.0879 | 0.0794 | 0.0856 | 0.079426 | 0.0842849 | 0.077 | 0.0785 | 0.0775 | 0.0923 | 0.0771 | 0.086 |  |  | 0.08417784
| 1 | 5 | 0.0882 | 0.08848 | 0.069688 | 0.089126 | 0.09334837 | 0.0873 | 0.0945 | 0.0905 | 0.0849 | 0.0782 | 0.0999 | 0.0785 | 0.0816 | 0.0813 | 0.081268 | 0.0849 | 0.0799 | 0.08943479812 | 0.0879 | 0.0788 | 0.0873 | 0.078711 | 0.0830403 | 0.0735 | 0.0791 | 0.0773 | 0.0906 | 0.0772 | 0.0855 |  |  | 101
| 1 | 6 | 0.088 | 0.0872 | 0.075239 | 0.08962 | 0.08460924 | 0.0894 | 0.0937 | 0.0897 | 0.0873 | 0.0789 | 0.0996 | 0.08 | 0.0819 | 0.082 | 0.0839338 | 0.0857 | 0.0799 | 0.09078248321 | 0.0864 | 0.0781 | 0.0857 | 0.08011 | 0.08334116 | 0.073 | 0.0786 | 0.0787 | 0.0866 | 0.0775 | 0.0877
| Mean |  | 0.08908333 | 0.08746167 | 0.07208067 | 0.08964733 | 0.08749185 | 0.09065 | 0.09318333 | 0.08963333 | 0.0851 | 0.07855 | 0.09955 | 0.07981667 | 0.08185 | 0.08131667 | 0.0825813 | 0.08571667 | 0.07893333 | 0.08815436965 | 0.08655 | 0.07988333 | 0.08628333 | 0.07959017 | 0.08340168 | 0.07508333 | 0.0788 | 0.07866667 | 0.08948333 | 0.07796667 | 0.08621667
| Median |  | 0.08915 | 0.087195 | 0.0721115 | 0.0897075 | 0.08678479 | 0.09115 | 0.0929 | 0.08975 | 0.08495 | 0.0784 | 0.0997 | 0.0798 | 0.08195 | 0.0812 | 0.08209805 | 0.08575 | 0.07965 | 0.08757830851 | 0.08665 | 0.0797 | 0.08575 | 0.079755 | 0.08335292 | 0.075 | 0.0788 | 0.0788 | 0.0895 | 0.0775 | 0.08585
| Std Dev. |  | 0.0009347014 | 0.0006505203 | 0.002836511 | 0.0003341656 | 0.00308655 | 0.002030517 | 0.000801041 | 0.0006801961 | 0.002148488 | 0.0004593474 | 0.001700294 | 0.0009108604 | 0.0002880972 | 0.0006177918 | 0.002171709 | 0.0005036533 | 0.001620699 | 0.001656766 | 0.001289574 | 0.001470261 | 0.0009537645 | 0.0006043997 | 0.0006138722 | 0.001715129 | 0.0003405877 | 0.001111156 | 0.001997415 | 0.001112954 | 0.0008658329
| Rel.Std.Dev. |  | 1.049% | 0.7438% | 3.935% | 0.3728% | 3.528% | 2.24% | 0.8596% | 0.7589% | 2.525% | 0.5848% | 1.708% | 1.141% | 0.352% | 0.7597% | 2.63% | 0.5876% | 2.053% | 1.879% | 1.49% | 1.841% | 1.105% | 0.7594% | 0.736% | 2.284% | 0.4322% | 1.412% | 2.232% | 1.427% | 1.004%
| PDM3 |  | 5.828% | 3.901% | -14.37% | 6.498% | 3.937% | 7.689% | 10.7% | 6.481% | 1.095% | -6.686% | 18.26% | -5.181% | -2.765% | -3.399% | -1.897% | 1.828% | -6.23% | 4.724% | 2.818% | -5.102% | 2.501% | -5.45% | -0.922% | -10.8% | -6.389% | -6.547% | 6.303% | -7.379% | 2.422%
| Z-Score (Absolute) |  | 0.59 | 0.35 | 1.94 | 0.68 | 0.36 | 0.83 | 1.2 | 0.67 | 0 | 0.97 | 2.15 | 0.79 | 0.48 | 0.56 | 0.37 | 0.09 | 0.92 | 0.45 | 0.22 | 0.78 | 0.18 | 0.82 | 0.25 | 1.49 | 0.94 | 0.96 | 0.65 | 1.06 | 0.17
| Analytical results for Mo in OREAS 231b (Certified Value 1.39 ppm) | [32 empty] | Certified
Mo | Round | Replicate | Lab | Lab | Lab | Lab | Lab | Lab | Lab | Lab | Lab | Lab | Lab | Lab | Lab | Lab | Lab | Lab | Lab | Lab | Lab | Lab | Lab | Lab | Lab | Lab | Lab | Lab | Lab | Lab | Lab | Lab |  | 1
| No | No | 1.01 | 1.02 | 1.03 | 1.04 | 1.05 | 1.07 | 1.08 | 1.10 | 1.11 | 1.12 | 1.13 | 1.14 | 1.15 | 1.16 | 1.17 | 1.18 | 1.19 | 1.21 | 1.22 | 1.23 | 1.24 | 1.25 | 1.27 | 1.28 | 1.29 | 1.30 | 1.31 | 1.32 | 1.33 | 1.34 |  | ppm
|  |  | AR*OES/MS | AR*MS | AR*OES/MS | AR*MS | AR*MS | AR*OES/MS | AR*MS | AR*OES/MS | AR*MS | AR*OES | AR*OES/MS | AR*MS | AR*MS | AR*MS | AR*OES | AR*MS | AR*OES | AR*OES/MS | AR*OES/MS | AR*MS | AR*MS | AR*OES/MS | AR*MS | AR*MS | AR*MS | AR*OES/MS | AR*OES/MS | AR*OES/MS | AR*OES/MS | AR*MS |  | 2
|  |  | 0.25g | 0.5g | 0.5g | 0.5g | 0.2g | 0.5g | 0.5g | 01g | 01g | 0.5g | 0.25g | 0.5g | 0.5g | 0.5g | 0.2g | 0.5g | 0.15g | 0.25g | 01g | 15g | 0.25g | 0.5g | 25g | 0.5g | 0.5g | 0.5g | 0.5g | 0.25g | 0.5g | 0.5g |  | 3
| 1 | 1 | 1.39 | 1.42 | 1.78 | 1.059186 | 1.765645 | 1.47 | 1.49 | 1.5 | 1.9 | < 2 | 1.5 | 1.4 | 1.34 | 1.31 | < 10 | 1.32 | < 2 | < 5 | 1.2 | 1.26 | 1.51 | 1.01 | 1 | 1.34383 | 1.4 | 1.36 | 1.52 | 1.52 | 1.4 | 1.4 |  | 1
| 1 | 2 | 1.43 | 1.45 | 1.68 | 1.106158 | 1.503334 | 1.39 | 1.37 | 1.4 | 1.6 | < 2 | 1.4 | 1.44 | 1.28 | 1.32 | < 10 | 1.28 | < 2 | < 5 | 1.2 | 1.27 | 1.46 | 1.24 | 1 | 1.44675 | 1.38 | 1.296 | 1.48 | 1.47 | 1.43 | 1.4 |  | 25
| 1 | 3 | 1.42 | 1.42 | 1.85 | 1.053923 | 1.545403 | 1.47 | 1.36 | 1.5 | 1.6 | < 2 | 1.4 | 1.4 | 1.4 | 1.45 | < 10 | 1.34 | < 2 | < 5 | 1.2 | 1.2 | 1.48 | 1.78 | 1 | 1.34042 | 1.38 | 1.368 | 1.51 | 1.47 | 1.42 | 1.38 |  | 16
| 1 | 4 | 1.47 | 1.42 | 1.65 | 1.115794 | 1.545275 | 1.41 | 1.34 | 1.5 | 1.6 | < 2 | 1.4 | 1.32 | 1.37 | 1.36 | < 10 | 1.3 | < 2 | < 5 | 1.2 | 1.24 | 1.51 | 1.59 | 1 | 1.32641 | 1.36 | 1.317 | 1.46 | 1.54 | 1.4 | 1.42 |  | 1.394778
| 1 | 5 | 1.41 | 1.38 | 1.56 | 1.061589 | 1.730114 | 1.44 | 1.26 | 1.4 | 1.7 | < 2 | 1.5 | 1.34 | 1.37 | 1.41 | < 10 | 1.3 | < 2 | < 5 | 1.2 | 1.22 | 1.44 | 1.78 | 1 | 1.40378 | 1.41 | 1.291 | 1.53 | 1.58 | 1.41 | 1.37 |  | 102
| 1 | 6 | 1.38 | 1.36 | 1.5 | 1.113703 | 1.527371 | 1.35 | 1.32 | 1.5 | 1.4 | < 2 | 1.4 | 1.38 | 1.35 | 1.35 | < 10 | 1.28 | < 2 | < 5 | 1.2 | 1.21 | 1.49 | 1.31 | 1 | 1.40276 | 1.4 | 1.363 | 1.48 | 1.48 | 1.43 | 1.4
| Mean |  | 1.416667 | 1.408333 | 1.67 | 1.085059 | 1.602857 | 1.421667 | 1.356667 | 1.466667 | 1.633333 |  | 1.433333 | 1.38 | 1.351667 | 1.366667 |  | 1.303333 |  |  | 1.2 | 1.233333 | 1.481667 | 1.451667 | 1 | 1.377325 | 1.388333 | 1.3325 | 1.496667 | 1.51 | 1.415 | 1.395
| Median |  | 1.415 | 1.42 | 1.665 | 1.083873 | 1.545339 | 1.425 | 1.35 | 1.5 | 1.6 |  | 1.4 | 1.39 | 1.36 | 1.355 |  | 1.3 |  |  | 1.2 | 1.23 | 1.485 | 1.45 | 1 | 1.373295 | 1.39 | 1.3385 | 1.495 | 1.5 | 1.415 | 1.4
| Std Dev. |  | 0.03204164 | 0.03250641 | 0.1311488 | 0.02966471 | 0.1139419 | 0.04750439 | 0.07607014 | 0.05163978 | 0.1632993 |  | 0.05163978 | 0.0438178 | 0.04070217 | 0.05391351 |  | 0.0233809 |  |  | 0 | 0.02804758 | 0.02786874 | 0.314542 | 0 | 0.04741913 | 0.01834848 | 0.03533129 | 0.0273252 | 0.04472136 | 0.01378405 | 0.01760682
| Rel.Std.Dev. |  | 2.262% | 2.308% | 7.853% | 2.734% | 7.109% | 3.341% | 5.607% | 3.521% | 9.998% |  | 3.603% | 3.175% | 3.011% | 3.945% |  | 1.794% |  |  | 0% | 2.274% | 1.881% | 21.67% | 0% | 3.443% | 1.322% | 2.652% | 1.826% | 2.962% | 0.9741% | 1.262%
| PDM3 |  | 1.569% | 0.9718% | 19.73% | -22.21% | 14.92% | 1.928% | -2.732% | 5.154% | 17.1% |  | 2.764% | -1.06% | -3.091% | -2.015% |  | -6.556% |  |  | -13.96% | -11.57% | 6.23% | 4.079% | -28.3% | -1.251% | -0.4621% | -4.465% | 7.305% | 8.261% | 1.45% | 0.01589%
| Z-Score (Absolute) |  | 0.08 | 0 | 2.41 | 2.97 | 1.79 | 0.12 | 0.48 | 0.54 | 2.07 | 3.75 | 0.23 | 0.26 | 0.52 | 0.38 | 33.03 | 0.97 | 3.75 | 10.04 | 1.92 | 1.61 | 0.67 | 0.4 | NA | 0.29 | 0.18 | 0.7 | 0.81 | 0.93 | 0.06 | 0.12
Results from laboratory 1.27 were removed due to their 1 ppm reading resolution.
| Analytical results for Na in OREAS 231b (Certified Value 0.147 wt.%) | [32 empty] | Certified
Na | Round | Replicate | Lab | Lab | Lab | Lab | Lab | Lab | Lab | Lab | Lab | Lab | Lab | Lab | Lab | Lab | Lab | Lab | Lab | Lab | Lab | Lab | Lab | Lab | Lab | Lab | Lab | Lab | Lab | Lab | Lab |  |  | 1
| No | No | 1.01 | 1.02 | 1.03 | 1.04 | 1.05 | 1.07 | 1.08 | 1.10 | 1.11 | 1.12 | 1.13 | 1.14 | 1.15 | 1.16 | 1.17 | 1.18 | 1.19 | 1.21 | 1.22 | 1.23 | 1.24 | 1.25 | 1.26 | 1.27 | 1.29 | 1.31 | 1.32 | 1.33 | 1.34 |  |  | wt.%
|  |  | AR*OES/MS | AR*MS | AR*OES/MS | AR*OES | AR*MS | AR*OES/MS | AR*OES | AR*OES/MS | AR*MS | AR*OES | AR*OES/MS | AR*MS | AR*MS | AR*MS | AR*OES | AR*MS | AR*OES | AR*OES/MS | AR*OES/MS | AR*MS | AR*OES | AR*OES/MS | AR*OES/MS | AR*MS | AR*MS | AR*OES/MS | AR*OES/MS | AR*OES/MS | AR*MS |  |  | 3
|  |  | 0.25g | 0.5g | 0.5g | 0.5g | 0.2g | 0.5g | 0.5g | 01g | 01g | 0.5g | 0.25g | 0.5g | 25g | 0.5g | 0.2g | 0.5g | 0.15g | 0.25g | 01g | 15g | 0.25g | 0.5g | 0.5g | 25g | 0.5g | 0.5g | 0.25g | 0.5g | 0.5g |  |  | 3
| 1 | 1 | 0.16 | 0.148 | 0.988103 | 0.14101 | 0.1470034 | 0.138 | 0.148 | 0.14 | 0.14 | 0.15 | 0.14 | 0.14 | 0.14 | 0.16 | 0.1688794 | 0.15 | 0.14 | 0.1347480488 | 0.15 | 0.172 | 0.16 | 0.17 | 0.160456 | 0.1405 | 0.14 | 0.13 | 0.2 | 0.15 | 0.15 |  |  | 1
| 1 | 2 | 0.15 | 0.151 | 1.210017 | 0.14698 | 0.1466834 | 0.136 | 0.148 | 0.13 | 0.14 | 0.14 | 0.15 | 0.14 | 0.14 | 0.16 | 0.1758628 | 0.14 | 0.14 | 0.133040332 | 0.15 | 0.178 | 0.15 | 0.17 | 0.154143 | 0.139 | 0.14 | 0.13 | 0.19 | 0.16 | 0.15 |  |  | #N/A
| 1 | 3 | 0.15 | 0.148 | 1.014289 | 0.14773 | 0.1464805 | 0.135 | 0.148 | 0.13 | 0.14 | 0.15 | 0.14 | 0.14 | 0.14 | 0.16 | 0.1672627 | 0.15 | 0.13 | 0.1389544003 | 0.15 | 0.172 | 0.15 | 0.18 | 0.155563 | 0.136 | 0.14 | 0.13 | 0.19 | 0.15 | 0.15 |  |  | 16
| 1 | 4 | 0.15 | 0.146 | 1.108807 | 0.14045 | 0.1460771 | 0.134 | 0.148 | 0.13 | 0.13 | 0.14 | 0.15 | 0.14 | 0.14 | 0.16 | 0.1838478 | 0.15 | 0.13 | 0.1358545097 | 0.15 | 0.157 | 0.15 | 0.17 | 0.153934 | 0.139 | 0.13 | 0.13 | 0.19 | 0.15 | 0.15 |  |  | 0.1468313
| 1 | 5 | 0.15 | 0.148 | 0.893933 | 0.14844 | 0.1573514 | 0.132 | 0.148 | 0.13 | 0.13 | 0.14 | 0.14 | 0.14 | 0.14 | 0.16 | 0.168993 | 0.15 | 0.14 | 0.138437684 | 0.15 | 0.155 | 0.16 | 0.16 | 0.157939 | 0.1355 | 0.14 | 0.13 | 0.2 | 0.15 | 0.15 |  |  | 103
| 1 | 6 | 0.15 | 0.15 | 1.112596 | 0.14368 | 0.1411078 | 0.132 | 0.148 | 0.13 | 0.14 | 0.14 | 0.14 | 0.14 | 0.14 | 0.16 | 0.1771021 | 0.15 | 0.14 | 0.1446486103 | 0.15 | 0.162 | 0.15 | 0.16 | 0.168564 | 0.1375 | 0.14 | 0.13 | 0.2 | 0.15 | 0.15
| Mean |  | 0.1516667 | 0.1485 | 1.054624 | 0.144715 | 0.1474506 | 0.1345 | 0.148 | 0.1316667 | 0.1366667 | 0.1433333 | 0.1433333 | 0.14 | 0.14 | 0.16 | 0.173658 | 0.1483333 | 0.1366667 | 0.1376139 | 0.15 | 0.166 | 0.1533333 | 0.1683333 | 0.1584332 | 0.1379167 | 0.1383333 | 0.13 | 0.195 | 0.1516667 | 0.15
| Median |  | 0.15 | 0.148 | 1.061548 | 0.14533 | 0.1465819 | 0.1345 | 0.148 | 0.13 | 0.14 | 0.14 | 0.14 | 0.14 | 0.14 | 0.16 | 0.1724279 | 0.15 | 0.14 | 0.1371461 | 0.15 | 0.167 | 0.15 | 0.17 | 0.156751 | 0.13825 | 0.14 | 0.13 | 0.195 | 0.15 | 0.15
| Std Dev. |  | 0.004082483 | 0.001760682 | 0.1116397 | 0.00349527 | 0.005326783 | 0.002345208 | 0 | 0.004082483 | 0.005163978 | 0.005163978 | 0.005163978 | 0 | 0 | 0 | 0.006419534 | 0.004082483 | 0.005163978 | 0.004103384 | 0 | 0.009316652 | 0.005163978 | 0.007527727 | 0.005547175 | 0.001934339 | 0.004082483 | 0 | 0.005477226 | 0.004082483 | 0
| Rel.Std.Dev. |  | 2.692% | 1.186% | 10.59% | 2.415% | 3.613% | 1.744% | 0% | 3.101% | 3.779% | 3.603% | 3.603% | 0% | 0% | 0% | 3.697% | 2.752% | 3.779% | 2.982% | 0% | 5.612% | 3.368% | 4.472% | 3.501% | 1.403% | 2.951% | 0% | 2.809% | 2.692% | 0%
| PDM3 |  | 3.293% | 1.136% | 618.3% | -1.441% | 0.4218% | -8.398% | 0.796% | -10.33% | -6.923% | -2.382% | -2.382% | -4.652% | -4.652% | 8.969% | 18.27% | 1.023% | -6.923% | -6.278% | 2.158% | 13.05% | 4.428% | 14.64% | 7.902% | -6.071% | -5.788% | -11.46% | 32.81% | 3.293% | 2.158%
| Z-Score (Absolute) |  | 0.22 | 0.01 | 61.11 | 0.24 | 0.06 | 0.93 | 0 | 1.12 | 0.79 | 0.34 | 0.34 | 0.56 | 0.56 | 0.79 | 1.71 | 0 | 0.79 | 0.72 | 0.11 | 1.19 | 0.34 | 1.35 | 0.68 | 0.7 | 0.67 | 1.24 | 3.15 | 0.22 | 0.11
| Analytical results for Nb in OREAS 231b (Indicative Value 0.11 ppm) | [32 empty] | Indicative
Nb | Round | Replicate | Lab | Lab | Lab | Lab | Lab | Lab | Lab | Lab | Lab | Lab | Lab | Lab | Lab | Lab | Lab | Lab | Lab | Lab | Lab | Lab | Lab | Lab | [9 empty] | 1
| No | No | 1.01 | 1.02 | 1.03 | 1.05 | 1.07 | 1.08 | 1.10 | 1.11 | 1.12 | 1.13 | 1.14 | 1.15 | 1.16 | 1.18 | 1.19 | 1.22 | 1.27 | 1.29 | 1.31 | 1.32 | 1.33 | 1.34 | [9 empty] | ppm
|  |  | AR*OES/MS | AR*MS | AR*OES/MS | AR*MS | AR*OES/MS | AR*MS | AR*OES/MS | AR*MS | AR*OES | AR*OES/MS | AR*MS | AR*MS | AR*MS | AR*MS | AR*OES | AR*OES/MS | AR*MS | AR*MS | AR*OES/MS | AR*OES/MS | AR*OES/MS | AR*MS | [9 empty] | 2
|  |  | 0.25g | 0.5g | 0.5g | 0.2g | 0.5g | 0.5g | 01g | 01g | 0.5g | 0.25g | 0.5g | 0.5g | 0.5g | 0.5g | 0.15g | 01g | 25g | 0.5g | 0.5g | 0.25g | 0.5g | 0.5g | [9 empty] | 2
| 1 | 1 | 0.12 | 0.12 | 34.63 | 0.1366404 | 0.1 | 0.4 | < 0.2 | 0.11 | < 5 | < 0.1 | 0.09 | 0.15 | 0.08 | 0.07 | 10 | < 0.2 | < 1 | 0.1 | 1.52 | 0.19 | 0.08 | 0.12 | [9 empty] | 1
| 1 | 2 | 0.06 | 0.13 | 35.95 | 0.1440061 | 0.1 | 0.4 | < 0.2 | 0.09 | < 5 | < 0.1 | 0.08 | 0.17 | 0.08 | 0.06 | 10 | < 0.2 | < 1 | 0.1 | 1.16 | 0.19 | 0.07 | 0.13 | [9 empty] | 8
| 1 | 3 | 0.05 | 0.12 | 35.6 | 0.1199983 | < 0.1 | 0.45 | < 0.2 | 0.09 | < 5 | < 0.1 | 0.08 | 0.14 | 0.08 | 0.07 | 10 | < 0.2 | < 1 | 0.09 | 0.97 | 0.18 | 0.08 | 0.11 | [9 empty] | 16
| 1 | 4 | < 0.05 | 0.12 | 36.32 | 0.1454476 | 0.1 | 0.4 | < 0.2 | 0.09 | < 5 | < 0.1 | 0.09 | 0.16 | 0.07 | 0.07 | < 10 | < 0.2 | < 1 | 0.11 | 0.8 | 0.2 | 0.07 | 0.1 | [9 empty] | 0.108828
| 1 | 5 | < 0.05 | 0.13 | 34.22 | 0.1475677 | < 0.1 | 0.4 | < 0.2 | 0.1 | < 5 | < 0.1 | 0.08 | 0.17 | 0.08 | 0.07 | < 10 | < 0.2 | < 1 | 0.09 | 0.71 | 0.21 | 0.07 | 0.12 | [9 empty] | 14
| 1 | 6 | < 0.05 | 0.13 | 35.79 | 0.131953 | < 0.1 | 0.41 | < 0.2 | 0.09 | < 5 | < 0.1 | 0.08 | 0.16 | 0.08 | 0.07 | < 10 | < 0.2 | < 1 | 0.1 | 0.66 | 0.19 | 0.07 | 0.13
| Mean |  | 0.07666667 | 0.125 | 35.41833 | 0.1376022 | 0.1 | 0.41 |  | 0.095 |  |  | 0.08333333 | 0.1583333 | 0.07833333 | 0.06833333 | 10 |  |  | 0.09833333 | 0.97 | 0.1933333 | 0.07333333 | 0.1183333
| Median |  | 0.06 | 0.125 | 35.695 | 0.1403233 | 0.1 | 0.4 |  | 0.09 |  |  | 0.08 | 0.16 | 0.08 | 0.07 | 10 |  |  | 0.1 | 0.885 | 0.19 | 0.07 | 0.12
| Std Dev. |  | 0.03785939 | 0.005477226 | 0.8153874 | 0.01043654 | 1.699675e-17 | 0.02 |  | 0.0083666 |  |  | 0.005163978 | 0.01169045 | 0.004082483 | 0.004082483 | 0 |  |  | 0.007527727 | 0.3259448 | 0.01032796 | 0.005163978 | 0.01169045
| Rel.Std.Dev. |  | 49.38% | 4.382% | 2.302% | 7.585% | 1.7e-14% | 4.878% |  | 8.807% |  |  | 6.197% | 7.383% | 5.212% | 5.974% | 0% |  |  | 7.655% | 33.6% | 5.342% | 7.042% | 9.879%
| PDM3 |  | -29.55% | 14.86% | 32445% | 26.44% | -8.112% | 276.7% |  | -12.71% |  |  | -23.43% | 45.49% | -28.02% | -37.21% | 9089% |  |  | -9.643% | 791.3% | 77.65% | -32.62% | 8.734%
| Z-Score (Absolute) |  | 1.03 | 0.28 | 621.11 | 0.5 | NA | 5.29 | 0.16 | 0.25 | 42.06 | 1.04 | 0.45 | 0.86 | 0.54 | 0.72 | NA | 0.16 | 6.88 | 0.19 | 15.14 | 1.48 | 0.63 | 0.16
| Analytical results for Nd in OREAS 231b (Certified Value 5.31 ppm) | [32 empty] | Certified
Nd | Round | Replicate | Lab | Lab | Lab | Lab | Lab | Lab | [25 empty] | 1
| No | No | 1.02 | 1.03 | 1.04 | 1.07 | 1.08 | 1.27 | [25 empty] | ppm
|  |  | AR*MS | AR*MS | AR*MS | AR*OES/MS | AR*MS | AR*MS | [25 empty] | 2
|  |  | 0.5g | 0.5g | 0.5g | 0.5g | 0.5g | 25g | [25 empty] | 3
| 1 | 1 | 5.659 | 5.198 | 4.823631 | 5.73 | 5.86 | 5 | [25 empty] | 1
| 1 | 2 | 5.772 | 5.102 | 4.823193 | 5.57 | 5.5 | 5 | [25 empty] | 27
| 1 | 3 | 5.71 | 4.959 | 4.817923 | 5.71 | 5.53 | 5 | [25 empty] | 16
| 1 | 4 | 5.664 | 5.085 | 4.867069 | 5.59 | 5.66 | 5 | [25 empty] | 5.314379
| 1 | 5 | 5.693 | 5.346 | 4.833183 | 5.52 | 5.65 | 4.5 | [25 empty] | 104
| 1 | 6 | 5.621 | 4.952 | 4.751648 | 5.68 | 5.64 | 5
| Mean |  | 5.6865 | 5.107 | 4.819441 | 5.633333 | 5.64 | 4.916667
| Median |  | 5.6785 | 5.0935 | 4.823412 | 5.635 | 5.645 | 5
| Std Dev. |  | 0.05187967 | 0.1495594 | 0.03764859 | 0.0850098 | 0.1269646 | 0.2041241
| Rel.Std.Dev. |  | 0.9123% | 2.929% | 0.7812% | 1.509% | 2.251% | 4.152%
| PDM3 |  | 7.002% | -3.902% | -9.313% | 6.002% | 6.127% | -7.484%
| Z-Score (Absolute) |  | 0.73 | 0.61 | 1.27 | 0.61 | 0.62 | 1.04
| Analytical results for Ni in OREAS 231b (Certified Value 73 ppm) | [32 empty] | Certified
Ni | Round | Replicate | Lab | Lab | Lab | Lab | Lab | Lab | Lab | Lab | Lab | Lab | Lab | Lab | Lab | Lab | Lab | Lab | Lab | Lab | Lab | Lab | Lab | Lab | Lab | Lab | Lab | Lab | Lab | Lab | Lab | Lab |  | 1
| No | No | 1.01 | 1.02 | 1.03 | 1.04 | 1.05 | 1.07 | 1.08 | 1.10 | 1.11 | 1.12 | 1.13 | 1.14 | 1.15 | 1.16 | 1.17 | 1.18 | 1.19 | 1.21 | 1.22 | 1.23 | 1.24 | 1.25 | 1.26 | 1.27 | 1.28 | 1.29 | 1.31 | 1.32 | 1.33 | 1.34 |  | ppm
|  |  | AR*OES/MS | AR*MS | AR*OES/MS | AR*OES | AR*MS | AR*OES/MS | AR*MS | AR*OES/MS | AR*MS | AR*OES | AR*OES/MS | AR*MS | AR*MS | AR*MS | AR*OES | AR*MS | AR*OES | AR*OES/MS | AR*OES/MS | AR*MS | AR*OES | AR*OES/MS | AR*OES/MS | AR*MS | AR*MS | AR*MS | AR*OES/MS | AR*OES/MS | AR*OES/MS | AR*MS |  | 0
|  |  | 0.25g | 0.5g | 0.5g | 0.5g | 0.2g | 0.5g | 0.5g | 01g | 01g | 0.5g | 0.25g | 0.5g | 0.5g | 0.5g | 0.2g | 0.5g | 0.15g | 0.25g | 01g | 15g | 0.25g | 0.5g | 0.5g | 25g | 0.5g | 0.5g | 0.5g | 0.25g | 0.5g | 0.5g |  | 1
| 1 | 1 | 74 | 72.6 | 62.33 | 70.75 | 77.44122 | 73.1 | 74.2 | 79 | 76.4 | 66 | 67.7 | 75.2 | 70.3 | 71 | 68.911 | 72.1 | 65 | 73.94708209 | 72 | 72.2 | 73 | 69.97 | 71.4564 | 69 | 82.13643 | 73 | 69.2 | 79.1 | 68 | 74.9 |  | 1
| 1 | 2 | 72.9 | 73.9 | 58.68 | 71.03 | 77.33089 | 74.2 | 75 | 78 | 73.4 | 65 | 67.5 | 75.1 | 72.2 | 70.7 | 70.458 | 71.5 | 64 | 74.77820202 | 73 | 75.4 | 71 | 69.27 | 67.8408 | 70 | 76.36981 | 72.4 | 68.9 | 77 | 68.9 | 73.6 |  | 28
| 1 | 3 | 73 | 73.5 | 59.73 | 70.93 | 78.01053 | 72.7 | 75.9 | 80 | 74.6 | 65 | 68 | 75.8 | 71.9 | 76.3 | 70.245 | 73.5 | 62 | 74.14993781 | 73 | 72.1 | 71 | 71.04 | 67.5832 | 68 | 79.80005 | 72.5 | 69.7 | 77 | 69.6 | 73.7 |  | 16
| 1 | 4 | 73.2 | 73.1 | 63.01 | 71.88 | 75.75814 | 71 | 77.4 | 78 | 72.6 | 65 | 68.5 | 73.3 | 75.3 | 75.3 | 74.244 | 72.5 | 62 | 74.62905607 | 72 | 74.6 | 71 | 70 | 67.988 | 70 | 79.12984 | 73.1 | 68.2 | 79.5 | 66.5 | 73.4 |  | 72.86687
| 1 | 5 | 72.8 | 72.8 | 59.91 | 71.39 | 83.2154 | 72.5 | 72.6 | 80 | 73 | 64 | 69.1 | 73.2 | 74.2 | 75.4 | 69.587 | 72.6 | 64 | 76.04501067 | 72 | 70.9 | 72 | 69.12 | 66.5252 | 66 | 79.64954 | 73.8 | 69.5 | 78 | 67.7 | 73.9 |  | 105
| 1 | 6 | 72.1 | 72.7 | 63.57 | 71.69 | 75.26712 | 73.2 | 77 | 81 | 73.9 | 64 | 67.2 | 73.9 | 73.6 | 74.6 | 72.499 | 73.8 | 64 | 76.77847428 | 74 | 71.1 | 71 | 70.09 | 67.0772 | 66 | 78.62877 | 73 | 69.5 | 75.6 | 69.2 | 75
| Mean |  | 73 | 73.1 | 61.205 | 71.27833 | 77.83722 | 72.78333 | 75.35 | 79.33333 | 73.98333 | 64.83333 | 68 | 74.41667 | 72.91667 | 73.88333 | 70.99067 | 72.66667 | 63.5 | 75.05463 | 72.66667 | 72.71667 | 71.5 | 69.915 | 68.07847 | 68.16667 | 79.28574 | 72.96667 | 69.16667 | 77.7 | 68.31667 | 74.08333
| Median |  | 72.95 | 72.95 | 61.12 | 71.21 | 77.38606 | 72.9 | 75.45 | 79.5 | 73.65 | 65 | 67.85 | 74.5 | 72.9 | 74.95 | 70.3515 | 72.55 | 64 | 74.70363 | 72.5 | 72.15 | 71 | 69.985 | 67.712 | 68.5 | 79.38969 | 73 | 69.35 | 77.5 | 68.45 | 73.8
| Std Dev. |  | 0.6164414 | 0.509902 | 2.017184 | 0.4485718 | 2.838874 | 1.053407 | 1.801943 | 1.21106 | 1.374651 | 0.7527727 | 0.69857 | 1.09438 | 1.799352 | 2.412813 | 1.999715 | 0.8594572 | 1.224745 | 1.118494 | 0.8164966 | 1.860555 | 0.83666 | 0.6862288 | 1.73986 | 1.834848 | 1.869859 | 0.5006662 | 0.5501515 | 1.461506 | 1.144407 | 0.6911343
| Rel.Std.Dev. |  | 0.8444% | 0.6975% | 3.296% | 0.6293% | 3.647% | 1.447% | 2.391% | 1.527% | 1.858% | 1.161% | 1.027% | 1.471% | 2.468% | 3.266% | 2.817% | 1.183% | 1.929% | 1.49% | 1.124% | 2.559% | 1.17% | 0.9815% | 2.556% | 2.692% | 2.358% | 0.6862% | 0.7954% | 1.881% | 1.675% | 0.9329%
| PDM3 |  | 0.1827% | 0.3199% | -16% | -2.18% | 6.821% | -0.1146% | 3.408% | 8.874% | 1.532% | -11.02% | -6.679% | 2.127% | 0.06834% | 1.395% | -2.575% | -0.2748% | -12.85% | 3.002% | -0.2748% | -0.2061% | -1.876% | -4.051% | -6.571% | -6.45% | 8.809% | 0.137% | -5.078% | 6.633% | -6.245% | 1.669%
| Z-Score (Absolute) |  | 0.08 | 0.12 | 3.83 | 0.49 | 1.69 | 0.01 | 0.86 | 2.18 | 0.41 | 2.63 | 1.58 | 0.55 | 0.06 | 0.38 | 0.58 | 0.03 | 3.07 | 0.76 | 0.03 | 0.01 | 0.41 | 0.94 | 1.55 | 1.52 | 2.17 | 0.07 | 1.19 | 1.64 | 1.47 | 0.44
| Analytical results for P in OREAS 231b (Certified Value 0.043 wt.%) | [32 empty] | Certified
P | Round | Replicate | Lab | Lab | Lab | Lab | Lab | Lab | Lab | Lab | Lab | Lab | Lab | Lab | Lab | Lab | Lab | Lab | Lab | Lab | Lab | Lab | Lab | Lab | Lab | Lab | Lab | Lab | [5 empty] | 1
| No | No | 1.01 | 1.02 | 1.03 | 1.05 | 1.07 | 1.08 | 1.10 | 1.11 | 1.12 | 1.13 | 1.14 | 1.15 | 1.16 | 1.17 | 1.18 | 1.19 | 1.21 | 1.22 | 1.23 | 1.24 | 1.27 | 1.29 | 1.31 | 1.32 | 1.33 | 1.34 | [5 empty] | wt.%
|  |  | AR*OES/MS | AR*MS | AR*OES/MS | AR*MS | AR*OES/MS | AR*OES | AR*OES/MS | AR*MS | AR*OES | AR*OES/MS | AR*MS | AR*MS | AR*MS | AR*OES | AR*MS | AR*OES | AR*OES/MS | AR*OES/MS | AR*MS | AR*MS | AR*MS | AR*MS | AR*OES/MS | AR*OES/MS | AR*OES/MS | AR*MS | [5 empty] | 3
|  |  | 0.25g | 0.5g | 0.5g | 0.2g | 0.5g | 0.5g | 01g | 01g | 0.5g | 0.25g | 0.5g | 0.5g | 0.5g | 0.2g | 0.5g | 0.15g | 0.25g | 01g | 15g | 0.25g | 25g | 0.5g | 0.5g | 0.25g | 0.5g | 0.5g | [5 empty] | 3
| 1 | 1 | 0.0449 | 0.0429 | 0.036246 | 0.04404016 | 0.04 | 0.0401 | 0.0444 | 0.0407 | 0.0444 | 0.05 | 0.044 | 0.044 | 0.041 | 0.0446196 | 0.043 | 0.0405 | 0.04595904201 | 0.043 | 0.042 | 0.05 | 0.043 | 0.042 | 0.041 | 0.0447 | 0.0408 | 0.042 | [5 empty] | 1
| 1 | 2 | 0.0448 | 0.0448 | 0.031854 | 0.04422893 | 0.04 | 0.0406 | 0.0434 | 0.0435 | 0.0442 | 0.047 | 0.043 | 0.044 | 0.041 | 0.0466393 | 0.044 | 0.0389 | 0.04689362383 | 0.045 | 0.042 | 0.05 | 0.0445 | 0.042 | 0.041 | 0.0447 | 0.0423 | 0.042 | [5 empty] | #N/A
| 1 | 3 | 0.0446 | 0.0441 | 0.032198 | 0.04445769 | 0.04 | 0.0406 | 0.0438 | 0.0428 | 0.0435 | 0.048 | 0.043 | 0.044 | 0.041 | 0.0439709 | 0.044 | 0.0382 | 0.04506806655 | 0.043 | 0.041 | 0.05 | 0.0425 | 0.042 | 0.042 | 0.0444 | 0.0412 | 0.043 | [5 empty] | 16
| 1 | 4 | 0.0447 | 0.0421 | 0.03579 | 0.0436776 | 0.04 | 0.0401 | 0.044 | 0.0414 | 0.043 | 0.046 | 0.044 | 0.044 | 0.041 | 0.0477691 | 0.044 | 0.038 | 0.04659462603 | 0.045 | 0.042 | 0.04 | 0.0435 | 0.041 | 0.041 | 0.0444 | 0.0407 | 0.043 | [5 empty] | 0.04310949
| 1 | 5 | 0.0446 | 0.045 | 0.031879 | 0.04722301 | 0.04 | 0.041 | 0.0448 | 0.0403 | 0.0441 | 0.049 | 0.043 | 0.043 | 0.041 | 0.0431141 | 0.043 | 0.0393 | 0.04744322444 | 0.042 | 0.041 | 0.04 | 0.0425 | 0.042 | 0.042 | 0.0448 | 0.0408 | 0.042 | [5 empty] | 106
| 1 | 6 | 0.0443 | 0.0424 | 0.03628 | 0.04267914 | 0.04 | 0.0415 | 0.0446 | 0.0439 | 0.0431 | 0.047 | 0.044 | 0.044 | 0.041 | 0.0462978 | 0.044 | 0.0398 | 0.04705896537 | 0.042 | 0.041 | 0.04 | 0.0435 | 0.042 | 0.041 | 0.0437 | 0.0408 | 0.044
| Mean |  | 0.04465 | 0.04355 | 0.03404117 | 0.04438442 | 0.04 | 0.04065 | 0.04416667 | 0.0421 | 0.04371667 | 0.04783333 | 0.0435 | 0.04383333 | 0.041 | 0.0454018 | 0.04366667 | 0.03911667 | 0.04650292 | 0.04333333 | 0.0415 | 0.045 | 0.04325 | 0.04183333 | 0.04133333 | 0.04445 | 0.0411 | 0.04266667
| Median |  | 0.04465 | 0.0435 | 0.033994 | 0.04413455 | 0.04 | 0.0406 | 0.0442 | 0.0421 | 0.0438 | 0.0475 | 0.0435 | 0.044 | 0.041 | 0.0454587 | 0.044 | 0.0391 | 0.04674412493 | 0.043 | 0.0415 | 0.045 | 0.04325 | 0.042 | 0.041 | 0.04455 | 0.0408 | 0.0425
| Std Dev. |  | 0.0002073644 | 0.0012502 | 0.002271035 | 0.001524023 | 0 | 0.0005394442 | 0.0005278889 | 0.001508642 | 0.0005980524 | 0.00147196 | 0.0005477226 | 0.0004082483 | 0 | 0.001779394 | 0.0005163978 | 0.0009537645 | 0.0008612811 | 0.00136626 | 0.0005477226 | 0.005477226 | 0.0007582875 | 0.0004082483 | 0.0005163978 | 0.0004037326 | 0.0006131884 | 0.0008164966
| Rel.Std.Dev. |  | 0.4644% | 2.871% | 6.671% | 3.434% | 0% | 1.327% | 1.195% | 3.583% | 1.368% | 3.077% | 1.259% | 0.9314% | 0% | 3.919% | 1.183% | 2.438% | 1.852% | 3.153% | 1.32% | 12.17% | 1.753% | 0.9759% | 1.249% | 0.9083% | 1.492% | 1.914%
| PDM3 |  | 3.573% | 1.022% | -21.04% | 2.957% | -7.213% | -5.705% | 2.452% | -2.342% | 1.408% | 10.96% | 0.9059% | 1.679% | -4.893% | 5.317% | 1.292% | -9.262% | 7.872% | 0.5193% | -3.733% | 4.385% | 0.3259% | -2.96% | -4.12% | 3.11% | -4.661% | -1.027%
| Z-Score (Absolute) |  | 0.57 | 0.06 | 4.36 | 0.45 | 1.59 | 1.28 | 0.35 | 0.61 | 0.14 | 2.05 | 0.04 | 0.19 | 1.12 | 0.92 | 0.12 | 2 | 1.44 | 0.04 | 0.89 | 0.74 | 0.08 | 0.74 | 0.97 | 0.48 | 1.08 | 0.35
| Analytical results for Pb in OREAS 231b (Certified Value 13.3 ppm) | [32 empty] | Certified
Pb | Round | Replicate | Lab | Lab | Lab | Lab | Lab | Lab | Lab | Lab | Lab | Lab | Lab | Lab | Lab | Lab | Lab | Lab | Lab | Lab | Lab | Lab | Lab | Lab | Lab | Lab | Lab | Lab | Lab | Lab | Lab | Lab |  | 1
| No | No | 1.01 | 1.02 | 1.03 | 1.04 | 1.05 | 1.07 | 1.08 | 1.10 | 1.11 | 1.12 | 1.13 | 1.14 | 1.15 | 1.16 | 1.18 | 1.19 | 1.21 | 1.22 | 1.23 | 1.24 | 1.25 | 1.26 | 1.27 | 1.28 | 1.29 | 1.30 | 1.31 | 1.32 | 1.33 | 1.34 |  | ppm
|  |  | AR*OES/MS | AR*MS | AR*OES/MS | AR*OES | AR*MS | AR*OES/MS | AR*MS | AR*OES/MS | AR*MS | AR*OES | AR*OES/MS | AR*MS | AR*MS | AR*MS | AR*MS | AR*OES | AR*OES/MS | AR*OES/MS | AR*MS | AR*MS | AR*OES/MS | AR*OES/MS | AR*MS | AR*MS | AR*MS | AR*OES/MS | AR*OES/MS | AR*OES/MS | AR*OES/MS | AR*MS |  | 1
|  |  | 0.25g | 0.5g | 0.5g | 0.5g | 0.2g | 0.5g | 0.5g | 01g | 01g | 0.5g | 0.25g | 0.5g | 0.5g | 0.5g | 0.5g | 0.15g | 0.25g | 01g | 15g | 0.25g | 0.5g | 0.5g | 25g | 0.5g | 0.5g | 0.5g | 0.5g | 0.25g | 0.5g | 0.5g |  | 2
| 1 | 1 | 13.9 | 13.2 | 15.73 | 12.84 | 13.54768 | 9.8 | 13.8 | 13.1 | 13.7 | 14 | 14.6 | 13.4 | 13.3 | 12.6 | 12.8 | 13 | 12.06639138 | 13 | 12.22 | 14 | 15.54 | 14.5638 | 15 | 13.57663 | 13.1 | 18.19482 | 13 | 14.2 | 13.5 | 13.3 |  | 1
| 1 | 2 | 13.7 | 14 | 18.56 | 12.25 | 14.24761 | 8.6 | 14 | 12.8 | 13.8 | 13 | 14.4 | 13.4 | 13.2 | 12.6 | 12.5 | 10 | 10.24078666 | 12.8 | 12.66 | 13.8 | 15.63 | 13.9035 | 15 | 13.27072 | 13 | 18.443 | 12.8 | 13.2 | 13.5 | 13.8 |  | 29
| 1 | 3 | 13.7 | 13.7 | 18.91 | 12.71 | 13.6279 | 8.5 | 13.6 | 12.9 | 14 | 13 | 14.3 | 13.3 | 13.4 | 13.6 | 13.2 | 10 | 10.07613369 | 13.2 | 12.05 | 14.2 | 23.28 | 12.6201 | 15 | 13.65888 | 12.8 | 17.132 | 13.1 | 13.5 | 13.4 | 13.9 |  | 16
| 1 | 4 | 13.8 | 13.2 | 14.36 | 12.71 | 13.29762 | 8.6 | 13.5 | 12.7 | 13.7 | 13 | 14.4 | 13.3 | 13.4 | 13.1 | 12.7 | 13 | 10.66746926 | 13.1 | 12.22 | 14.2 | 16.86 | 12.2202 | 15 | 13.41054 | 13 | 17.09 | 12.9 | 13.9 | 13 | 13.8 |  | 13.33812
| 1 | 5 | 13.7 | 13.5 | 13.9 | 12.08 | 15.20039 | 8 | 14.1 | 12.9 | 13.8 | 13 | 14.2 | 12.8 | 13.2 | 13.5 | 12.6 | 16 | 11.1178675 | 13 | 12.12 | 13.4 | 16.88 | 12.8991 | 15 | 13.63255 | 13 | 16.306 | 13 | 13.6 | 13.1 | 13.6 |  | 107
| 1 | 6 | 13.9 | 13.4 | 12.72 | 12.48 | 13.53063 | 8.7 | 14.1 | 12.7 | 14 | 13 | 14.1 | 12.7 | 13.2 | 13.2 | 12.9 | 14 | 10.65178935 | 13.4 | 11.79 | 13.5 | 22.89 | 14.3127 | 15 | 13.9311 | 13 | 23.068 | 13.1 | 13.9 | 13.2 | 14
| Mean |  | 13.78333 | 13.5 | 15.69667 | 12.51167 | 13.90864 | 8.7 | 13.85 | 12.85 | 13.83333 | 13.16667 | 14.33333 | 13.15 | 13.28333 | 13.1 | 12.78333 | 12.66667 | 10.80341 | 13.08333 | 12.17667 | 13.85 | 18.51333 | 13.4199 | 15 | 13.58007 | 12.98333 | 18.3723 | 12.98333 | 13.71667 | 13.28333 | 13.73333
| Median |  | 13.75 | 13.45 | 15.045 | 12.595 | 13.58779 | 8.6 | 13.9 | 12.85 | 13.8 | 13 | 14.35 | 13.3 | 13.25 | 13.15 | 12.75 | 13 | 10.65963 | 13.05 | 12.17 | 13.9 | 16.87 | 13.4013 | 15 | 13.60459 | 13 | 17.66341 | 13 | 13.75 | 13.3 | 13.8
| Std Dev. |  | 0.09831921 | 0.3098387 | 2.545605 | 0.2974167 | 0.7083582 | 0.5932959 | 0.2588436 | 0.1516575 | 0.136626 | 0.4082483 | 0.175119 | 0.3146427 | 0.09831921 | 0.4289522 | 0.2483277 | 2.33809 | 0.7184636 | 0.2041241 | 0.2850029 | 0.3449638 | 3.589761 | 0.968469 | 0 | 0.2265555 | 0.09831921 | 2.430569 | 0.1169045 | 0.3544949 | 0.2136976 | 0.2503331
| Rel.Std.Dev. |  | 0.7133% | 2.295% | 16.22% | 2.377% | 5.093% | 6.819% | 1.869% | 1.18% | 0.9877% | 3.101% | 1.222% | 2.393% | 0.7402% | 3.274% | 1.943% | 18.46% | 6.65% | 1.56% | 2.341% | 2.491% | 19.39% | 7.217% | 0% | 1.668% | 0.7573% | 13.23% | 0.9004% | 2.584% | 1.609% | 1.823%
| PDM3 |  | 3.338% | 1.214% | 17.68% | -6.196% | 4.277% | -34.77% | 3.838% | -3.66% | 3.713% | -1.285% | 7.461% | -1.41% | -0.4107% | -1.785% | -4.159% | -5.034% | -19% | -1.91% | -8.708% | 3.838% | 38.8% | 0.6131% | 12.46% | 1.814% | -2.66% | 37.74% | -2.66% | 2.838% | -0.4107% | 2.963%
| Z-Score (Absolute) |  | 0.57 | 0.13 | 3.57 | 1.42 | 0.77 | 7.4 | 0.67 | 0.89 | 0.65 | NA | 1.43 | 0.42 | 0.21 | 0.5 | 1 | NA | 4.1 | 0.53 | 1.95 | 0.67 | 7.99 | 0 | NA | 0.25 | 0.68 | 7.76 | 0.68 | 0.47 | 0.21 | 0.49
Results from laboratories 1.12, 1.19 and 1.27 were removed due to their 1 ppm reading resolution.
| Analytical results for Pd in OREAS 231b (Indicative Value 16.4 ppb) | [32 empty] | Indicative
Pd | Round | Replicate | Lab | Lab | Lab | Lab | Lab | Lab | [25 empty] | 1
| No | No | 1.02 | 1.11 | 1.22 | 1.27 | 1.28 | 1.34 | [25 empty] | ppb
|  |  | AR*MS | AR*MS | AR*OES/MS | AR*MS | AR*MS | AR*MS | [25 empty] | 1
|  |  | 0.5g | 01g | 01g | 25g | 0.5g | 0.5g | [25 empty] | 1
| 1 | 1 | 15 | 22 | 12 | < 50 | 24.21 | 43 | [25 empty] | 1
| 1 | 2 | 13 | 18 | 12 | < 50 | 20.55 | 41 | [25 empty] | 1
| 1 | 3 | 15 | 13 | 12 | < 50 | < 20 | 38 | [25 empty] | 16
| 1 | 4 | 16 | 19 | 12 | < 50 | 28.81 | 27 | [25 empty] | 16.43333
| 1 | 5 | 16 | 20 | 12 | < 50 | < 20 | 38 | [25 empty] | 12
| 1 | 6 | 16 | 18 | 13 | < 50 | 26.83 | 50
| Mean |  | 15.16667 | 18.33333 | 12.16667 |  | 25.1 | 39.5
| Median |  | 15.5 | 18.5 | 12 |  | 25.52 | 39.5
| Std Dev. |  | 1.169045 | 3.011091 | 0.4082483 |  | 3.570789 | 7.556454
| Rel.Std.Dev. |  | 7.708% | 16.42% | 3.355% |  | 14.23% | 19.13%
| PDM3 |  | -7.708% | 11.56% | -25.96% |  | 52.74% | 140.4%
| Z-Score (Absolute) |  | 0.55 | 0.12 | 0.96 | 0.8 | 0.12 | 2.78
| Analytical results for Pr in OREAS 231b (Certified Value 1.07 ppm) | [32 empty] | Certified
Pr | Round | Replicate | Lab | Lab | Lab | Lab | Lab | Lab | [25 empty] | 1
| No | No | 1.02 | 1.03 | 1.04 | 1.07 | 1.08 | 1.27 | [25 empty] | ppm
|  |  | AR*MS | AR*MS | AR*MS | AR*OES/MS | AR*MS | AR*MS | [25 empty] | 2
|  |  | 0.5g | 0.5g | 0.5g | 0.5g | 0.5g | 25g | [25 empty] | 3
| 1 | 1 | 1.115 | 1.022 | 1.015136 | 1.2 | 1.17 | 1.1 | [25 empty] | 1
| 1 | 2 | 1.139 | 0.999 | 0.9980696 | 1.1 | 1.09 | 1.1 | [25 empty] | 30
| 1 | 3 | 1.148 | 0.949 | 1.025968 | 1.2 | 1.12 | 1.1 | [25 empty] | 16
| 1 | 4 | 1.113 | 0.983 | 1.012624 | 1.2 | 1.12 | 1 | [25 empty] | 1.072392
| 1 | 5 | 1.125 | 1.005 | 1.009733 | 1.1 | 1.1 | 1 | [25 empty] | 108
| 1 | 6 | 1.125 | 0.926 | 0.9955678 | 1.1 | 1.1 | 1
| Mean |  | 1.1275 | 0.9806667 | 1.009517 | 1.15 | 1.116667 | 1.05
| Median |  | 1.125 | 0.991 | 1.011179 | 1.15 | 1.11 | 1.05
| Std Dev. |  | 0.01364918 | 0.03642344 | 0.01129198 | 0.05477226 | 0.02875181 | 0.05477226
| Rel.Std.Dev. |  | 1.211% | 3.714% | 1.119% | 4.763% | 2.575% | 5.216%
| PDM3 |  | 5.139% | -8.553% | -5.863% | 7.237% | 4.129% | -2.088%
| Z-Score (Absolute) |  | 0.54 | 1.25 | 0.9 | 0.81 | 0.41 | 0.41
| Analytical results for Pt in OREAS 231b (Indicative Value 8.77 ppb) | [32 empty] | Indicative
Pt | Round | Replicate | Lab | Lab | Lab | Lab | Lab | Lab | [25 empty] | 1
| No | No | 1.02 | 1.11 | 1.22 | 1.27 | 1.28 | 1.34 | [25 empty] | ppb
|  |  | AR*MS | AR*MS | AR*OES/MS | AR*MS | AR*MS | AR*MS | [25 empty] | 2
|  |  | 0.5g | 01g | 01g | 25g | 0.5g | 0.5g | [25 empty] | 2
| 1 | 1 | 8 | 11 | 6 | < 10 | 11.43 | < 10 | [25 empty] | 1
| 1 | 2 | 9 | 11 | 5 | < 10 | 9.56 | < 10 | [25 empty] | 1
| 1 | 3 | 8 | 7 | 6 | < 10 | 14.21 | < 10 | [25 empty] | 16
| 1 | 4 | 8 | 9 | 5 | < 10 | 9.23 | < 10 | [25 empty] | 8.773333
| 1 | 5 | 10 | 9 | 6 | < 10 | 11.64 | < 10 | [25 empty] | 13
| 1 | 6 | 8 | 12 | 7 | < 10 | 9.49 | < 10
| Mean |  | 8.5 | 9.833333 | 5.833333 |  | 10.92667
| Median |  | 8 | 10 | 6 |  | 10.495
| Std Dev. |  | 0.83666 | 1.834848 | 0.7527727 |  | 1.915878
| Rel.Std.Dev. |  | 9.843% | 18.66% | 12.9% |  | 17.53%
| PDM3 |  | -3.116% | 12.08% | -33.51% |  | 24.54%
| Z-Score (Absolute) |  | 0.41 | 0.83 | 0.41 | 0.67 | 1.17 | 0.67
| Analytical results for Rb in OREAS 231b (Certified Value 3.99 ppm) | [32 empty] | Certified
Rb | Round | Replicate | Lab | Lab | Lab | Lab | Lab | Lab | Lab | Lab | Lab | Lab | Lab | Lab | Lab | Lab | Lab | Lab | Lab | Lab | Lab | Lab | Lab | [10 empty] | 1
| No | No | 1.01 | 1.02 | 1.04 | 1.05 | 1.07 | 1.08 | 1.10 | 1.11 | 1.13 | 1.14 | 1.15 | 1.16 | 1.18 | 1.22 | 1.24 | 1.27 | 1.29 | 1.31 | 1.32 | 1.33 | 1.34 | [10 empty] | ppm
|  |  | AR*OES/MS | AR*MS | AR*MS | AR*MS | AR*OES/MS | AR*MS | AR*OES/MS | AR*MS | AR*OES/MS | AR*MS | AR*MS | AR*MS | AR*MS | AR*OES/MS | AR*MS | AR*MS | AR*MS | AR*OES/MS | AR*OES/MS | AR*OES/MS | AR*MS | [10 empty] | 2
|  |  | 0.25g | 0.5g | 0.5g | 0.2g | 0.5g | 0.5g | 01g | 01g | 0.25g | 0.5g | 0.5g | 0.5g | 0.5g | 01g | 0.25g | 25g | 0.5g | 0.5g | 0.25g | 0.5g | 0.5g | [10 empty] | 2
| 1 | 1 | 3.9 | 3.92 | 3.740425 | 4.063565 | 3.2 | 4.68 | 4.95 | 4.42 | 4.3 | 3.7 | 3.9 | 3.4 | 3.7 | 3.8 | 4.3 | 4 | 4.1 | 4 | 4.1 | 4.4 | 3.8 | [10 empty] | 1
| 1 | 2 | 3.8 | 4.11 | 3.775793 | 4.016241 | 3.1 | 4.73 | 4.83 | 4.17 | 4.3 | 3.8 | 4 | 3.4 | 3.6 | 3.71 | 4.2 | 4 | 4.1 | 3.9 | 3.9 | 4.3 | 3.7 | [10 empty] | 31
| 1 | 3 | 3.8 | 4.07 | 3.764854 | 4.006772 | 3.2 | 4.75 | 4.97 | 4.22 | 4.3 | 3.7 | 4.1 | 3.7 | 3.9 | 3.92 | 4.3 | 3.5 | 4.1 | 3.9 | 4 | 4.3 | 3.7 | [10 empty] | 16
| 1 | 4 | 3.7 | 3.99 | 3.844157 | 4.079574 | 3.1 | 4.8 | 4.91 | 4.04 | 4.4 | 3.6 | 4.2 | 3.6 | 3.8 | 3.79 | 4.3 | 3.5 | 4.2 | 4 | 4.1 | 4.2 | 3.7 | [10 empty] | 3.990253
| 1 | 5 | 3.7 | 4.03 | 3.826889 | 4.356919 | 3.1 | 4.89 | 4.87 | 4.21 | 4.5 | 3.6 | 4.1 | 3.7 | 3.7 | 3.87 | 4.3 | 3.5 | 4.1 | 4 | 4.1 | 4.3 | 3.7 | [10 empty] | 109
| 1 | 6 | 3.5 | 3.98 | 3.705923 | 3.965402 | 3.1 | 4.82 | 5.34 | 4.25 | 4.3 | 3.5 | 4.1 | 3.6 | 3.8 | 3.75 | 4.2 | 3.5 | 4.1 | 3.7 | 3.9 | 4.3 | 3.8
| Mean |  | 3.733333 | 4.016667 | 3.77634 | 4.081412 | 3.133333 | 4.778333 | 4.978333 | 4.218333 | 4.35 | 3.65 | 4.066667 | 3.566667 | 3.75 | 3.806667 | 4.266667 | 3.666667 | 4.116667 | 3.916667 | 4.016667 | 4.3 | 3.733333
| Median |  | 3.75 | 4.01 | 3.770324 | 4.039903 | 3.1 | 4.775 | 4.93 | 4.215 | 4.3 | 3.65 | 4.1 | 3.6 | 3.75 | 3.795 | 4.3 | 3.5 | 4.1 | 3.95 | 4.05 | 4.3 | 3.7
| Std Dev. |  | 0.136626 | 0.06801961 | 0.05202878 | 0.1410693 | 0.05163978 | 0.07413951 | 0.1844361 | 0.1231936 | 0.083666 | 0.1048809 | 0.1032796 | 0.136626 | 0.1048809 | 0.07711463 | 0.05163978 | 0.2581989 | 0.04082483 | 0.1169045 | 0.09831921 | 0.06324555 | 0.05163978
| Rel.Std.Dev. |  | 3.66% | 1.693% | 1.378% | 3.456% | 1.648% | 1.552% | 3.705% | 2.92% | 1.923% | 2.873% | 2.54% | 3.831% | 2.797% | 2.026% | 1.21% | 7.042% | 0.9917% | 2.985% | 2.448% | 1.471% | 1.383%
| PDM3 |  | -6.439% | 0.6619% | -5.361% | 2.285% | -21.48% | 19.75% | 24.76% | 5.716% | 9.016% | -8.527% | 1.915% | -10.62% | -6.021% | -4.601% | 6.927% | -8.109% | 3.168% | -1.844% | 0.6619% | 7.763% | -6.439%
| Z-Score (Absolute) |  | 0.72 | 0 | 0.61 | 0.16 | 2.23 | 1.93 | 2.43 | 0.51 | 0.84 | 0.93 | 0.13 | 1.14 | 0.67 | 0.53 | 0.63 | 0.89 | 0.25 | 0.25 | 0 | 0.72 | 0.72
| Analytical results for Re in OREAS 231b (Certified Value 0.002 ppm) | [32 empty] | Certified
Re | Round | Replicate | Lab | Lab | Lab | Lab | Lab | Lab | Lab | Lab | Lab | Lab | Lab | Lab | Lab | Lab | Lab | Lab | Lab | Lab | [13 empty] | 1
| No | No | 1.01 | 1.02 | 1.07 | 1.10 | 1.11 | 1.13 | 1.14 | 1.15 | 1.16 | 1.18 | 1.19 | 1.22 | 1.27 | 1.29 | 1.31 | 1.32 | 1.33 | 1.34 | [13 empty] | ppm
|  |  | AR*OES/MS | AR*MS | AR*OES/MS | AR*OES/MS | AR*MS | AR*OES/MS | AR*MS | AR*MS | AR*MS | AR*MS | AR*OES | AR*OES/MS | AR*MS | AR*MS | AR*OES/MS | AR*OES/MS | AR*OES/MS | AR*MS | [13 empty] | 3
|  |  | 0.25g | 0.5g | 0.5g | 01g | 01g | 0.25g | 0.5g | 25g | 0.5g | 0.5g | 0.15g | 01g | 25g | 0.5g | 0.5g | 0.25g | 0.5g | 0.5g | [13 empty] | 3
| 1 | 1 | < 0.1 | 0.002 | 0.002 | < 0.05 | 0.002 | < 0.005 | 0.001 | 0.002 | 0.002 | 0.001 | < 5 | < 0.05 | < 0.05 | 0.001 | 0.004 | < 0.002 | 0.002 | 0.005 | [13 empty] | 1
| 1 | 2 | < 0.1 | 0.002 | 0.002 | < 0.05 | 0.002 | < 0.005 | 0.002 | 0.002 | 0.001 | 0.002 | < 5 | < 0.05 | < 0.05 | 0.002 | 0.002 | < 0.002 | 0.003 | 0.006 | [13 empty] | 32
| 1 | 3 | < 0.1 | 0.002 | 0.002 | < 0.05 | < 0.001 | < 0.005 | 0.001 | 0.002 | 0.003 | 0.002 | < 5 | < 0.05 | < 0.05 | 0.002 | 0.004 | < 0.002 | 0.002 | 0.005 | [13 empty] | 16
| 1 | 4 | < 0.1 | 0.002 | 0.002 | < 0.05 | 0.002 | < 0.005 | 0.002 | 0.002 | 0.002 | 0.003 | < 5 | < 0.05 | < 0.05 | 0.002 | 0.006 | < 0.002 | 0.002 | 0.006 | [13 empty] | 0.001944444
| 1 | 5 | < 0.1 | 0.002 | 0.002 | < 0.05 | 0.002 | < 0.005 | 0.002 | 0.002 | 0.002 | 0.001 | < 5 | < 0.05 | < 0.05 | 0.001 | 0.005 | < 0.002 | 0.003 | 0.005 | [13 empty] | 110
| 1 | 6 | < 0.1 | 0.002 | 0.002 | < 0.05 | 0.002 | < 0.005 | 0.002 | 0.002 | 0.002 | 0.001 | < 5 | < 0.05 | < 0.05 | 0.002 | 0.005 | < 0.002 | 0.003 | 0.005
| Mean |  |  | 0.002 | 0.002 |  | 0.002 |  | 0.001666667 | 0.002 | 0.002 | 0.001666667 |  |  |  | 0.001666667 | 0.004333333 |  | 0.0025 | 0.005333333
| Median |  |  | 0.002 | 0.002 |  | 0.002 |  | 0.002 | 0.002 | 0.002 | 0.0015 |  |  |  | 0.002 | 0.0045 |  | 0.0025 | 0.005
| Std Dev. |  |  | 0 | 0 |  | 0 |  | 0.0005163978 | 0 | 0.0006324555 | 0.0008164966 |  |  |  | 0.0005163978 | 0.00136626 |  | 0.0005477226 | 0.0005163978
| Rel.Std.Dev. |  |  | 0% | 0% |  | 0% |  | 30.98% | 0% | 31.62% | 48.99% |  |  |  | 30.98% | 31.53% |  | 21.91% | 9.682%
| PDM3 |  |  | 2.857% | 2.857% |  | 2.857% |  | -14.29% | 2.857% | 2.857% | -14.29% |  |  |  | -14.29% | 122.9% |  | 28.57% | 174.3%
| Z-Score (Absolute) |  | 55.2 | 0.29 | 0.29 | 26.3 | 0.58 | 0.29 | 0.67 | 0.29 | 0.29 | 0.67 | 2887.29 | 26.3 | 26.3 | 0.67 | 2.41 | 1.44 | 0.29 | 3.56
| Analytical results for S in OREAS 231b (Certified Value 0.262 wt.%) | [32 empty] | Certified
S | Round | Replicate | Lab | Lab | Lab | Lab | Lab | Lab | Lab | Lab | Lab | Lab | Lab | Lab | Lab | Lab | Lab | Lab | Lab | Lab | Lab | Lab | Lab | Lab | Lab | Lab | Lab | Lab | Lab |  |  |  |  | 1
| No | No | 1.01 | 1.02 | 1.03 | 1.04 | 1.05 | 1.07 | 1.08 | 1.10 | 1.11 | 1.12 | 1.13 | 1.14 | 1.15 | 1.16 | 1.18 | 1.19 | 1.21 | 1.22 | 1.23 | 1.24 | 1.26 | 1.27 | 1.29 | 1.31 | 1.32 | 1.33 | 1.34 |  |  |  |  | wt.%
|  |  | AR*OES/MS | AR*MS | AR*OES/MS | AR*OES | AR*MS | AR*OES/MS | AR*OES | AR*OES/MS | AR*MS | AR*OES | AR*OES/MS | AR*MS | AR*MS | AR*MS | AR*MS | AR*OES | AR*OES/MS | AR*OES/MS | AR*MS | AR*OES | AR*OES/MS | AR*MS | AR*MS | AR*OES/MS | AR*OES/MS | AR*OES/MS | AR*MS |  |  |  |  | 3
|  |  | 0.25g | 0.5g | 0.5g | 0.5g | 0.2g | 0.5g | 0.5g | 01g | 01g | 0.5g | 0.25g | 0.5g | 25g | 0.5g | 0.5g | 0.15g | 0.25g | 01g | 15g | 0.25g | 0.5g | 25g | 0.5g | 0.5g | 0.25g | 0.5g | 0.5g |  |  |  |  | 3
| 1 | 1 | 0.27 | 0.26 | 0.376008 | 0.264085 | 0.2948439 | 0.246 | 0.282 | 0.27 | 0.26 | 0.27 | 0.26 | 0.26 | 0.25 | 0.26 | 0.27 | 0.24 | 0.2497205021 | 0.25 | 0.24 | 0.27 | 0.272572 | 0.2705 | 0.24 | 0.27 | 0.28 | 0.26 | 0.27 |  |  |  |  | 1
| 1 | 2 | 0.28 | 0.26 | 0.403641 | 0.276669 | 0.2838805 | 0.248 | 0.278 | 0.26 | 0.27 | 0.27 | 0.27 | 0.26 | 0.25 | 0.26 | 0.27 | 0.23 | 0.2461184825 | 0.27 | 0.24 | 0.26 | 0.254473 | 0.275 | 0.24 | 0.25 | 0.27 | 0.26 | 0.27 |  |  |  |  | 17
| 1 | 3 | 0.28 | 0.26 | 0.35816 | 0.264448 | 0.2855316 | 0.245 | 0.281 | 0.26 | 0.24 | 0.26 | 0.27 | 0.26 | 0.26 | 0.26 | 0.27 | 0.22 | 0.2531600809 | 0.26 | 0.23 | 0.26 | 0.250666 | 0.2645 | 0.24 | 0.26 | 0.28 | 0.26 | 0.27 |  |  |  |  | 16
| 1 | 4 | 0.28 | 0.25 | 0.403786 | 0.267473 | 0.2867984 | 0.248 | 0.277 | 0.26 | 0.24 | 0.25 | 0.27 | 0.26 | 0.26 | 0.26 | 0.27 | 0.22 | 0.2486198848 | 0.26 | 0.24 | 0.27 | 0.253195 | 0.273 | 0.24 | 0.26 | 0.27 | 0.25 | 0.27 |  |  |  |  | 0.2615017
| 1 | 5 | 0.27 | 0.26 | 0.326066 | 0.26579 | 0.2993292 | 0.244 | 0.28 | 0.26 | 0.25 | 0.25 | 0.27 | 0.26 | 0.26 | 0.26 | 0.27 | 0.23 | 0.2541843388 | 0.27 | 0.23 | 0.27 | 0.249775 | 0.2665 | 0.24 | 0.25 | 0.28 | 0.25 | 0.27 |  |  |  |  | 111
| 1 | 6 | 0.27 | 0.26 | 0.40885 | 0.262491 | 0.2729557 | 0.249 | 0.282 | 0.26 | 0.26 | 0.25 | 0.27 | 0.26 | 0.25 | 0.26 | 0.27 | 0.24 | 0.2604622998 | 0.26 | 0.23 | 0.26 | 0.254401 | 0.266 | 0.24 | 0.27 | 0.28 | 0.25 | 0.28
| Mean |  | 0.275 | 0.2583333 | 0.3794185 | 0.266826 | 0.2872232 | 0.2466667 | 0.28 | 0.2616667 | 0.2533333 | 0.2583333 | 0.2683333 | 0.26 | 0.255 | 0.26 | 0.27 | 0.23 | 0.2520443 | 0.2616667 | 0.235 | 0.265 | 0.255847 | 0.26925 | 0.24 | 0.26 | 0.2766667 | 0.255 | 0.2716667
| Median |  | 0.275 | 0.26 | 0.3898245 | 0.265119 | 0.286165 | 0.247 | 0.2805 | 0.26 | 0.255 | 0.255 | 0.27 | 0.26 | 0.255 | 0.26 | 0.27 | 0.23 | 0.2514402915 | 0.26 | 0.235 | 0.265 | 0.253798 | 0.2685 | 0.24 | 0.26 | 0.28 | 0.255 | 0.27
| Std Dev. |  | 0.005477226 | 0.004082483 | 0.03273152 | 0.005105619 | 0.009191377 | 0.001966384 | 0.002097618 | 0.004082483 | 0.0121106 | 0.009831921 | 0.004082483 | 0 | 0.005477226 | 0 | 0 | 0.008944272 | 0.00507798 | 0.007527727 | 0.005477226 | 0.005477226 | 0.008419614 | 0.004227884 | 0 | 0.008944272 | 0.005163978 | 0.005477226 | 0.004082483
| Rel.Std.Dev. |  | 1.992% | 1.58% | 8.627% | 1.913% | 3.2% | 0.7972% | 0.7491% | 1.56% | 4.781% | 3.806% | 1.521% | 0% | 2.148% | 0% | 0% | 3.889% | 2.015% | 2.877% | 2.331% | 2.067% | 3.291% | 1.57% | 0% | 3.44% | 1.866% | 2.148% | 1.503%
| PDM3 |  | 5.162% | -1.212% | 45.09% | 2.036% | 9.836% | -5.673% | 7.074% | 0.06307% | -3.124% | -1.212% | 2.612% | -0.5743% | -2.486% | -0.5743% | 3.25% | -12.05% | -3.617% | 0.06307% | -10.13% | 1.338% | -2.162% | 2.963% | -8.222% | -0.5743% | 5.799% | -2.486% | 3.887%
| Z-Score (Absolute) |  | 1.27 | 0.14 | 10.12 | 0.58 | 2.31 | 1.13 | 1.7 | 0.14 | 0.57 | 0.14 | 0.71 | 0 | 0.42 | 0 | 0.85 | 2.54 | 0.67 | 0.14 | 2.12 | 0.42 | 0.35 | 0.78 | 1.7 | 0 | 1.41 | 0.42 | 0.99
| Analytical results for Sb in OREAS 231b (Certified Value 0.5 ppm) | [32 empty] | Certified
Sb | Round | Replicate | Lab | Lab | Lab | Lab | Lab | Lab | Lab | Lab | Lab | Lab | Lab | Lab | Lab | Lab | Lab | Lab | Lab | Lab | Lab | Lab | Lab | Lab | Lab | Lab | Lab | Lab | Lab | Lab | Lab |  |  | 1
| No | No | 1.01 | 1.02 | 1.03 | 1.05 | 1.07 | 1.08 | 1.10 | 1.11 | 1.12 | 1.13 | 1.14 | 1.15 | 1.16 | 1.17 | 1.18 | 1.19 | 1.21 | 1.22 | 1.23 | 1.24 | 1.25 | 1.27 | 1.28 | 1.29 | 1.30 | 1.31 | 1.32 | 1.33 | 1.34 |  |  | ppm
|  |  | AR*OES/MS | AR*MS | AR*OES/MS | AR*MS | AR*OES/MS | AR*MS | AR*OES/MS | AR*MS | AR*OES | AR*OES/MS | AR*MS | AR*MS | AR*MS | AR*OES | AR*MS | AR*OES | AR*OES/MS | AR*OES/MS | AR*MS | AR*MS | AR*OES/MS | AR*MS | AR*MS | AR*MS | AR*OES/MS | AR*OES/MS | AR*OES/MS | AR*OES/MS | AR*MS |  |  | 2
|  |  | 0.25g | 0.5g | 0.5g | 0.2g | 0.5g | 0.5g | 01g | 01g | 0.5g | 0.25g | 0.5g | 0.5g | 0.5g | 0.2g | 0.5g | 0.15g | 0.25g | 01g | 15g | 0.25g | 0.5g | 25g | 0.5g | 0.5g | 0.5g | 0.5g | 0.25g | 0.5g | 0.5g |  |  | 2
| 1 | 1 | 0.65 | 0.58 | 4.98 | 0.5808745 | 0.5 | 1.44 | 0.16 | 0.28 | < 5 | 0.7 | 0.49 | 0.53 | 0.51 | 61.698 | 0.49 | < 5 | < 5 | 0.48 | 0.42 | 0.38 | 7.35 | < 0.5 | 0.59521 | 0.53 | 0.19 | 0.6 | 0.36 | 0.38 | 0.49 |  |  | 1
| 1 | 2 | 0.62 | 0.55 | 3.89 | 0.5477423 | 0.51 | 0.77 | 0.21 | 0.27 | < 5 | 0.72 | 0.47 | 0.5 | 0.5 | 61.342 | 0.47 | < 5 | < 5 | 0.46 | 0.4 | 0.4 | 6.52 | < 0.5 | 0.59144 | 0.53 | 0.169 | 0.48 | 0.33 | 0.37 | 0.46 |  |  | 33
| 1 | 3 | 0.63 | 0.57 | 4.51 | 0.5496533 | 0.5 | 0.7 | 0.2 | 0.27 | < 5 | 0.71 | 0.49 | 0.52 | 0.59 | 59.242 | 0.48 | < 5 | < 5 | 0.51 | 0.37 | 0.41 | 8.64 | < 0.5 | 0.61878 | 0.53 | 0.151 | 0.47 | 0.32 | 0.39 | 0.48 |  |  | 16
| 1 | 4 | 0.66 | 0.53 | 4.56 | 0.5605394 | 0.47 | 0.66 | 0.18 | 0.3 | < 5 | 0.67 | 0.5 | 0.52 | 0.54 | 66.365 | 0.49 | < 5 | < 5 | 0.48 | 0.41 | 0.41 | 5.42 | < 0.5 | 0.64234 | 0.56 | 0.143 | 0.43 | 0.34 | 0.38 | 0.56 |  |  | 0.5023092
| 1 | 5 | 0.65 | 0.57 | 5.84 | 0.5956378 | 0.48 | 0.63 | 0.23 | 0.27 | < 5 | 0.66 | 0.47 | 0.52 | 0.57 | 60.738 | 0.47 | < 5 | < 5 | 0.51 | 0.37 | 0.41 | 7.08 | < 0.5 | 0.64893 | 0.58 | 0.134 | 0.4 | 0.35 | 0.38 | 0.48 |  |  | 112
| 1 | 6 | 0.63 | 0.57 | 4.65 | 0.5440886 | 0.46 | 0.64 | 0.2 | 0.27 | < 5 | 0.68 | 0.69 | 0.53 | 0.56 | 62.423 | 0.49 | < 5 | < 5 | 0.47 | 0.38 | 0.41 | 7.74 | < 0.5 | 0.61187 | 0.57 | 0.14 | 0.41 | 0.33 | 0.39 | 0.48
| Mean |  | 0.64 | 0.5616667 | 4.738333 | 0.5630893 | 0.4866667 | 0.8066667 | 0.1966667 | 0.2766667 |  | 0.69 | 0.5183333 | 0.52 | 0.545 | 61.968 | 0.4816667 |  |  | 0.485 | 0.3916667 | 0.4033333 | 7.125 |  | 0.618095 | 0.55 | 0.1545 | 0.465 | 0.3383333 | 0.3816667 | 0.4916667
| Median |  | 0.64 | 0.57 | 4.605 | 0.5550964 | 0.49 | 0.68 | 0.2 | 0.27 |  | 0.69 | 0.49 | 0.52 | 0.55 | 61.52 | 0.485 |  |  | 0.48 | 0.39 | 0.41 | 7.215 |  | 0.615325 | 0.545 | 0.147 | 0.45 | 0.335 | 0.38 | 0.48
| Std Dev. |  | 0.01549193 | 0.01834848 | 0.6455205 | 0.02078126 | 0.01966384 | 0.3144307 | 0.0242212 | 0.0121106 |  | 0.02366432 | 0.08495097 | 0.01095445 | 0.03507136 | 2.406216 | 0.009831921 |  |  | 0.02073644 | 0.02136976 | 0.0121106 | 1.095368 |  | 0.02371518 | 0.02280351 | 0.02119198 | 0.07341662 | 0.0147196 | 0.007527727 | 0.03488075
| Rel.Std.Dev. |  | 2.421% | 3.267% | 13.62% | 3.691% | 4.041% | 38.98% | 12.32% | 4.377% |  | 3.43% | 16.39% | 2.107% | 6.435% | 3.883% | 2.041% |  |  | 4.276% | 5.456% | 3.003% | 15.37% |  | 3.837% | 4.146% | 13.72% | 15.79% | 4.351% | 1.972% | 7.094%
| PDM3 |  | 27.41% | 11.82% | 843.3% | 12.1% | -3.114% | 60.59% | -60.85% | -44.92% |  | 37.37% | 3.19% | 3.522% | 8.499% | 12237% | -4.11% |  |  | -3.446% | -22.03% | -19.7% | 1318% |  | 23.05% | 9.494% | -69.24% | -7.428% | -32.64% | -24.02% | -2.119%
| Z-Score (Absolute) |  | 0.63 | 0.22 | 22.16 | 0.23 | 0.18 | 1.51 | 1.7 | 1.28 | 10.4 | 0.89 | 0.01 | 0 | 0.13 | 322.87 | 0.2 | 10.4 | 10.4 | 0.18 | 0.67 | 0.61 | 34.71 | 1.42 | 0.52 | 0.16 | 1.92 | 0.29 | 0.95 | 0.73 | 0.15
| Analytical results for Sc in OREAS 231b (Certified Value 4.46 ppm) | [32 empty] | Certified
Sc | Round | Replicate | Lab | Lab | Lab | Lab | Lab | Lab | Lab | Lab | Lab | Lab | Lab | Lab | Lab | Lab | Lab | Lab | Lab | Lab | Lab | Lab | Lab | Lab | Lab | Lab | Lab | [6 empty] | 1
| No | No | 1.01 | 1.02 | 1.03 | 1.04 | 1.05 | 1.07 | 1.08 | 1.10 | 1.11 | 1.12 | 1.13 | 1.14 | 1.15 | 1.16 | 1.18 | 1.19 | 1.22 | 1.23 | 1.24 | 1.27 | 1.29 | 1.31 | 1.32 | 1.33 | 1.34 | [6 empty] | ppm
|  |  | AR*OES/MS | AR*MS | AR*MS | AR*OES | AR*MS | AR*OES/MS | AR*OES | AR*OES/MS | AR*MS | AR*OES | AR*OES/MS | AR*MS | AR*MS | AR*MS | AR*MS | AR*OES | AR*OES/MS | AR*MS | AR*MS | AR*MS | AR*MS | AR*OES/MS | AR*OES/MS | AR*OES/MS | AR*MS | [6 empty] | 2
|  |  | 0.25g | 0.5g | 0.5g | 0.5g | 0.2g | 0.5g | 0.5g | 01g | 01g | 0.5g | 0.25g | 0.5g | 25g | 0.5g | 0.5g | 0.15g | 01g | 15g | 0.25g | 25g | 0.5g | 0.5g | 0.25g | 0.5g | 0.5g | [6 empty] | 3
| 1 | 1 | 4.1 | 4.49 | 4.751 | 5.96 | 4.685822 | 5.9 | 4 | 6 | 5.6 | 5 | 4.1 | 4.6 | 4.2 | 4.2 | 4.3 | 4 | 5 | 3.5 | 4.5 | 3 | 4.4 | 1.5 | 4.5 | 4.5 | 3.3 | [6 empty] | 1
| 1 | 2 | 3.9 | 4.65 | 4.641 | 6.01 | 4.730634 | 6 | 4 | 6 | 5.1 | 5 | 4.1 | 4.8 | 4.4 | 4.1 | 4.2 | 4 | 5 | 3.7 | 4.6 | 4 | 4.5 | 1.3 | 4.7 | 4.4 | 3.5 | [6 empty] | 34
| 1 | 3 | 3.8 | 4.53 | 4.407 | 5.9 | 4.760877 | 6.3 | 4 | 6 | 5.1 | 5 | 4.2 | 4.7 | 4.3 | 4.5 | 4.5 | 4 | 5 | 3.5 | 4.5 | 3 | 4.4 | 1.2 | 4.4 | 4.5 | 3.3 | [6 empty] | 16
| 1 | 4 | 3.7 | 4.57 | 4.458 | 5.84 | 4.693211 | 5.6 | 4 | 6 | 5 | 5 | 4.2 | 4.5 | 4.2 | 4.4 | 4.2 | 3 | 5 | 3.4 | 4.5 | 3 | 4.4 | 1 | 4.4 | 4.3 | 3.1 | [6 empty] | 4.461839
| 1 | 5 | 3.6 | 4.64 | 4.809 | 5.72 | 5.086733 | 5.5 | 4 | 6 | 5.1 | 5 | 4.4 | 4.5 | 4.1 | 4.6 | 4.3 | 4 | 5 | 3.4 | 4.6 | 3 | 4.5 | 0.9 | 4.5 | 4.3 | 3.4 | [6 empty] | 113
| 1 | 6 | 3.6 | 4.53 | 4.958 | 5.98 | 4.554869 | 5.5 | 4 | 6 | 5.4 | 5 | 4.3 | 4.5 | 4.4 | 4.3 | 4.4 | 4 | 5 | 3.5 | 4.6 | 3 | 4.5 | 0.9 | 4.6 | 4.5 | 3.6
| Mean |  | 3.783333 | 4.568333 | 4.670667 | 5.901667 | 4.752024 | 5.8 | 4 | 6 | 5.216667 | 5 | 4.216667 | 4.6 | 4.266667 | 4.35 | 4.316667 | 3.833333 | 5 | 3.5 | 4.55 | 3.166667 | 4.45 | 1.133333 | 4.516667 | 4.416667 | 3.366667
| Median |  | 3.75 | 4.55 | 4.696 | 5.93 | 4.711922 | 5.75 | 4 | 6 | 5.1 | 5 | 4.2 | 4.55 | 4.25 | 4.35 | 4.3 | 4 | 5 | 3.5 | 4.55 | 3 | 4.45 | 1.1 | 4.5 | 4.45 | 3.35
| Std Dev. |  | 0.194079 | 0.06462714 | 0.2115549 | 0.1077806 | 0.1784814 | 0.3224903 | 0 | 0 | 0.2316607 | 0 | 0.1169045 | 0.1264911 | 0.121106 | 0.1870829 | 0.1169045 | 0.4082483 | 0 | 0.1095445 | 0.05477226 | 0.4082483 | 0.05477226 | 0.242212 | 0.1169045 | 0.09831921 | 0.175119
| Rel.Std.Dev. |  | 5.13% | 1.415% | 4.529% | 1.826% | 3.756% | 5.56% | 0% | 0% | 4.441% | 0% | 2.772% | 2.75% | 2.838% | 4.301% | 2.708% | 10.65% | 0% | 3.13% | 1.204% | 12.89% | 1.231% | 21.37% | 2.588% | 2.226% | 5.202%
| PDM3 |  | -15.21% | 2.387% | 4.68% | 32.27% | 6.504% | 29.99% | -10.35% | 34.47% | 16.92% | 12.06% | -5.495% | 3.096% | -4.374% | -2.507% | -3.254% | -14.09% | 12.06% | -21.56% | 1.976% | -29.03% | -0.2653% | -74.6% | 1.229% | -1.012% | -24.55%
| Z-Score (Absolute) |  | 2.04 | 0.36 | 0.67 | 4.44 | 0.92 | 4.13 | NA | NA | 2.34 | NA | 0.71 | 0.46 | 0.56 | 0.31 | 0.41 | NA | NA | 2.9 | 0.31 | NA | 0 | 10.14 | 0.2 | 0.1 | 3.31
Results from laboratories 1.08, 1.10, 1.12, 1.19, 1.22 and 1.27 were removed due to their 1 ppm reading resolution.
| Analytical results for Se in OREAS 231b (Indicative Value 0.52 ppm) | [32 empty] | Indicative
Se | Round | Replicate | Lab | Lab | Lab | Lab | Lab | Lab | Lab | Lab | Lab | Lab | Lab | Lab | Lab | Lab | Lab | Lab | Lab | Lab | Lab | Lab | Lab | Lab | Lab | Lab | Lab | Lab | Lab |  |  |  |  | 1
| No | No | 1.01 | 1.02 | 1.03 | 1.05 | 1.07 | 1.08 | 1.10 | 1.11 | 1.12 | 1.13 | 1.14 | 1.15 | 1.16 | 1.18 | 1.19 | 1.21 | 1.22 | 1.23 | 1.25 | 1.27 | 1.28 | 1.29 | 1.30 | 1.31 | 1.32 | 1.33 | 1.34 |  |  |  |  | ppm
|  |  | AR*OES/MS | AR*MS | AR*OES/MS | AR*MS | AR*OES/MS | AR*OES | AR*OES/MS | AR*MS | AR*OES | AR*OES/MS | AR*MS | AR*MS | AR*MS | AR*MS | AR*OES | AR*OES/MS | AR*OES/MS | AR*MS | AR*OES/MS | AR*MS | AR*MS | AR*MS | AR*OES/MS | AR*OES/MS | AR*OES/MS | AR*OES/MS | AR*MS |  |  |  |  | 2
|  |  | 0.25g | 0.5g | 0.5g | 0.2g | 0.5g | 0.5g | 01g | 01g | 0.5g | 0.25g | 0.5g | 25g | 0.5g | 0.5g | 0.15g | 0.25g | 01g | 15g | 0.5g | 25g | 0.5g | 0.5g | 0.5g | 0.5g | 0.25g | 0.5g | 0.5g |  |  |  |  | 2
| 1 | 1 | < 1 | 0.41 | < 1 | < 1.5 | 0.7 | < 1 | < 1 | < 1 | < 5 | 2.2 | 0.8 | 0.5 | 0.5 | 0.5 | < 5 | 6.475993876 | < 1 | 0.5 | 4.6 | < 1 | 0.30749 | 0.8 | 0.49 | 1.9 | < 1 | 0.4 | 0.4 |  |  |  |  | 1
| 1 | 2 | < 1 | 0.42 | < 1 | < 1.5 | 0.8 | 2 | < 1 | < 1 | < 5 | 2.2 | 0.5 | 0.5 | 0.4 | 0.6 | < 5 | < 5 | < 1 | 0.5 | 1.68 | < 1 | 0.46689 | 0.6 | 0.417 | 1.6 | < 1 | 0.4 | 0.4 |  |  |  |  | 4
| 1 | 3 | < 1 | 0.4 | < 1 | < 1.5 | 0.7 | 4 | < 1 | < 1 | < 5 | 1.9 | 0.5 | 0.5 | 0.9 | 0.5 | < 5 | < 5 | < 1 | 0.5 | 3.45 | < 1 | 0.40345 | 0.5 | 0.392 | 1.4 | < 1 | 0.4 | 0.4 |  |  |  |  | 16
| 1 | 4 | < 1 | 0.39 | < 1 | < 1.5 | 0.7 | 7 | < 1 | < 1 | < 5 | 2.9 | 0.8 | 0.5 | 0.6 | 0.8 | < 5 | < 5 | < 1 | 0.5 | 2.15 | < 1 | 0.36583 | 0.7 | 0.369 | 2.4 | < 1 | 0.4 | 0.4 |  |  |  |  | 0.5243925
| 1 | 5 | < 1 | 0.38 | < 1 | < 1.5 | 0.7 | < 1 | < 1 | < 1 | < 5 | 2.2 | 0.6 | 0.5 | 0.8 | 0.8 | < 5 | < 5 | < 1 | 0.4 | 0.87 | < 1 | 0.38612 | 0.6 | 0.346 | 3.3 | < 1 | 0.4 | 0.4 |  |  |  |  | 14
| 1 | 6 | < 1 | 0.38 | < 1 | < 1.5 | 0.7 | < 1 | < 1 | < 1 | < 5 | 2.6 | 0.5 | 0.5 | 1.2 | 0.9 | < 5 | 6.457657028 | < 1 | 0.4 | 0.92 | < 1 | 0.48968 | 0.8 | 1.584 | 2.5 | < 1 | 0.4 | 0.4
| Mean |  |  | 0.3966667 |  |  | 0.7166667 | 4.333333 |  |  |  | 2.333333 | 0.6166667 | 0.5 | 0.7333333 | 0.6833333 |  | 6.466825452 |  | 0.4666667 | 2.278333 |  | 0.4032433 | 0.6666667 | 0.5996667 | 2.183333 |  | 0.4 | 0.4
| Median |  |  | 0.395 |  |  | 0.7 | 4 |  |  |  | 2.2 | 0.55 | 0.5 | 0.7 | 0.7 |  | 6.466825452 |  | 0.5 | 1.915 |  | 0.394785 | 0.65 | 0.4045 | 2.15 |  | 0.4 | 0.4
| Std Dev. |  |  | 0.01632993 |  |  | 0.04082483 | 2.516611 |  |  |  | 0.3559026 | 0.147196 | 0 | 0.294392 | 0.1722401 |  | 0.01296611 |  | 0.05163978 | 1.480938 |  | 0.06690875 | 0.121106 | 0.484765 | 0.6968979 |  | 6.080942e-17 | 6.080942e-17
| Rel.Std.Dev. |  |  | 4.117% |  |  | 5.696% | 58.08% |  |  |  | 15.25% | 23.87% | 0% | 40.14% | 25.21% |  | 0.2005% |  | 11.07% | 65% |  | 16.59% | 18.17% | 80.84% | 31.92% |  | 1.52e-14% | 1.52e-14%
| PDM3 |  |  | -24.36% |  |  | 36.67% | 726.4% |  |  |  | 345% | 17.6% | -4.652% | 39.84% | 30.31% |  | 1133% |  | -11.01% | 334.5% |  | -23.1% | 27.13% | 14.35% | 316.4% |  | -23.72% | -23.72%
| Z-Score (Absolute) |  | 0.51 | 1.03 | 0.51 | 0.76 | 0.59 | 9.21 | 0.51 | 0.51 | 9.63 | 8.79 | 0.09 | 0.51 | 0.68 | 0.42 | 9.63 | 16.34 | 0.51 | 0.67 | 8.51 | 0.51 | 1 | 0.34 | 0 | 8.03 | 0.51 | 1.01 | 1.01
| Analytical results for Si in OREAS 231b (Indicative Value 0.081 wt.%) | [32 empty] | Indicative
Si | Round | Replicate | Lab | Lab | [29 empty] | 1
| No | No | 1.25 | 1.27 | [29 empty] | wt.%
|  |  | AR*OES/MS | AR*MS | [29 empty] | 3
|  |  | 0.5g | 25g | [29 empty] | 3
| 1 | 1 | 0.080646 | 0.085 | [29 empty] | 1
| 1 | 2 | 0.072854 | 0.071 | [29 empty] | 6
| 1 | 3 | 0.108358 | 0.079 | [29 empty] | 16
| 1 | 4 | 0.081276 | 0.075 | [29 empty] | 0.08081692
| 1 | 5 | 0.077155 | 0.074 | [29 empty] | 12
| 1 | 6 | 0.081514 | 0.084
| Mean |  | 0.08363383 | 0.078
| Median |  | 0.080961 | 0.077
| Std Dev. |  | 0.01255743 | 0.005656854
| Rel.Std.Dev. |  | 15.01% | 7.252%
| PDM3 |  | 3.486% | -3.486%
| Z-Score (Absolute) |  | 0.67 | 0.67
| Analytical results for Sm in OREAS 231b (Certified Value 1.53 ppm) | [32 empty] | Certified
Sm | Round | Replicate | Lab | Lab | Lab | Lab | Lab | Lab | [25 empty] | 1
| No | No | 1.02 | 1.03 | 1.04 | 1.07 | 1.08 | 1.27 | [25 empty] | ppm
|  |  | AR*MS | AR*MS | AR*MS | AR*OES/MS | AR*MS | AR*MS | [25 empty] | 2
|  |  | 0.5g | 0.5g | 0.5g | 0.5g | 0.5g | 25g | [25 empty] | 3
| 1 | 1 | 1.503 | 1.429 | 1.461074 | 1.5 | 1.73 | 1.6 | [25 empty] | 1
| 1 | 2 | 1.515 | 1.42 | 1.447745 | 1.5 | 1.67 | 1.7 | [25 empty] | 19
| 1 | 3 | 1.532 | 1.362 | 1.417452 | 1.9 | 1.68 | 1.5 | [25 empty] | 16
| 1 | 4 | 1.516 | 1.411 | 1.424466 | 1.5 | 1.68 | 1.6 | [25 empty] | 1.531201
| 1 | 5 | 1.516 | 1.473 | 1.373713 | 1.7 | 1.64 | 1.5 | [25 empty] | 114
| 1 | 6 | 1.505 | 1.34 | 1.346787 | 1.6 | 1.63 | 1.5
| Mean |  | 1.5145 | 1.405833 | 1.411873 | 1.616667 | 1.671667 | 1.566667
| Median |  | 1.5155 | 1.4155 | 1.420959 | 1.55 | 1.675 | 1.55
| Std Dev. |  | 0.01032957 | 0.04802256 | 0.04379429 | 0.1602082 | 0.03544949 | 0.08164966
| Rel.Std.Dev. |  | 0.682% | 3.416% | 3.102% | 9.91% | 2.121% | 5.212%
| PDM3 |  | -1.091% | -8.188% | -7.793% | 5.582% | 9.174% | 2.316%
| Z-Score (Absolute) |  | 0.17 | 0.89 | 0.85 | 0.5 | 0.86 | 0.17
| Analytical results for Sn in OREAS 231b (Certified Value 0.52 ppm) | [32 empty] | Certified
Sn | Round | Replicate | Lab | Lab | Lab | Lab | Lab | Lab | Lab | Lab | Lab | Lab | Lab | Lab | Lab | Lab | Lab | Lab | Lab | Lab | Lab | Lab | Lab | Lab | Lab | Lab | Lab | Lab | Lab |  |  |  |  | 1
| No | No | 1.01 | 1.02 | 1.03 | 1.04 | 1.05 | 1.07 | 1.08 | 1.10 | 1.11 | 1.12 | 1.13 | 1.14 | 1.15 | 1.16 | 1.18 | 1.19 | 1.21 | 1.22 | 1.24 | 1.25 | 1.27 | 1.28 | 1.29 | 1.31 | 1.32 | 1.33 | 1.34 |  |  |  |  | ppm
|  |  | AR*OES/MS | AR*MS | AR*OES/MS | AR*MS | AR*MS | AR*OES/MS | AR*MS | AR*OES/MS | AR*MS | AR*OES | AR*OES/MS | AR*MS | AR*MS | AR*MS | AR*MS | AR*OES | AR*OES/MS | AR*OES/MS | AR*MS | AR*OES/MS | AR*MS | AR*MS | AR*MS | AR*OES/MS | AR*OES/MS | AR*OES/MS | AR*MS |  |  |  |  | 2
|  |  | 0.25g | 0.5g | 0.5g | 0.5g | 0.2g | 0.5g | 0.5g | 01g | 01g | 0.5g | 0.25g | 0.5g | 0.5g | 0.5g | 0.5g | 0.15g | 0.25g | 01g | 0.25g | 0.5g | 25g | 0.5g | 0.5g | 0.5g | 0.25g | 0.5g | 0.5g |  |  |  |  | 2
| 1 | 1 | 0.6 | 0.53 | < 1 | 0.4374841 | 0.4285842 | 0.62 | 0.52 | 0.8 | 0.58 | < 10 | 0.5 | 0.5 | 0.5 | 0.5 | 0.5 | < 10 | < 5 | 0.5 | 0.5 | 40.28 | < 0.5 | 0.5226 | 0.5 | 1.7 | 0.6 | 0.6 | 0.3 |  |  |  |  | 1
| 1 | 2 | 0.5 | 0.52 | < 1 | 0.464542 | 0.4327022 | 0.61 | 0.5 | 0.8 | 0.55 | < 10 | 0.5 | 0.5 | 0.5 | 0.5 | 0.5 | < 10 | < 5 | 0.6 | 0.5 | 39.22 | < 0.5 | 0.57834 | 0.5 | 1.9 | 0.5 | 0.6 | 0.3 |  |  |  |  | 20
| 1 | 3 | 0.5 | 0.5 | < 1 | 0.4706082 | 0.3680958 | 0.59 | 0.5 | 0.9 | 0.6 | < 10 | 0.5 | 0.5 | 0.6 | 0.5 | 0.5 | < 10 | < 5 | 0.5 | 0.5 | 43.81 | < 0.5 | 0.51678 | 0.5 | 1.8 | 0.5 | 0.6 | 0.2 |  |  |  |  | 16
| 1 | 4 | 0.5 | 0.54 | < 1 | 0.4860745 | 0.399243 | 0.6 | 0.49 | 0.8 | 0.53 | < 10 | 0.5 | 0.5 | 0.5 | 0.5 | 0.5 | < 10 | < 5 | 0.6 | 0.5 | 41.56 | < 0.5 | 0.54419 | 0.5 | 1.5 | 0.6 | 0.5 | 0.3 |  |  |  |  | 0.5208844
| 1 | 5 | 1.3 | 0.52 | < 1 | 0.4833447 | 0.3964078 | 0.59 | 0.49 | 0.8 | 0.58 | < 10 | 0.5 | 0.5 | 0.5 | 0.6 | 0.5 | < 10 | < 5 | 0.6 | 0.5 | 41.81 | < 0.5 | 0.55797 | 0.5 | 1.3 | 0.6 | 0.6 | 0.3 |  |  |  |  | 115
| 1 | 6 | 0.5 | 0.52 | < 1 | 0.4771255 | 0.4289836 | 0.61 | 0.51 | 0.7 | 0.57 | < 10 | 0.4 | 0.5 | 0.6 | 0.5 | 0.5 | < 10 | < 5 | 0.6 | 0.5 | 41.98 | < 0.5 | 0.57244 | 0.5 | 1.2 | 0.5 | 0.6 | 0.3
| Mean |  | 0.65 | 0.5216667 |  | 0.4698632 | 0.4090028 | 0.6033333 | 0.5016667 | 0.8 | 0.5683333 |  | 0.4833333 | 0.5 | 0.5333333 | 0.5166667 | 0.5 |  |  | 0.5666667 | 0.5 | 41.44333 |  | 0.54872 | 0.5 | 1.566667 | 0.55 | 0.5833333 | 0.2833333
| Median |  | 0.5 | 0.52 |  | 0.4738669 | 0.4139136 | 0.605 | 0.5 | 0.8 | 0.575 |  | 0.5 | 0.5 | 0.5 | 0.5 | 0.5 |  |  | 0.6 | 0.5 | 41.685 |  | 0.55108 | 0.5 | 1.6 | 0.55 | 0.6 | 0.3
| Std Dev. |  | 0.3209361 | 0.0132916 |  | 0.01774586 | 0.02557965 | 0.0121106 | 0.01169045 | 0.06324555 | 0.02483277 |  | 0.04082483 | 0 | 0.05163978 | 0.04082483 | 0 |  |  | 0.05163978 | 0 | 1.570588 |  | 0.02548915 | 0 | 0.2804758 | 0.05477226 | 0.04082483 | 0.04082483
| Rel.Std.Dev. |  | 49.37% | 2.548% |  | 3.777% | 6.254% | 2.007% | 2.33% | 7.906% | 4.369% |  | 8.447% | 0% | 9.682% | 7.902% | 0% |  |  | 9.113% | 0% | 3.79% |  | 4.645% | 0% | 17.9% | 9.959% | 6.999% | 14.41%
| PDM3 |  | 24.79% | 0.1502% |  | -9.795% | -21.48% | 15.83% | -3.689% | 53.58% | 9.109% |  | -7.209% | -4.009% | 2.39% | -0.8097% | -4.009% |  |  | 8.789% | -4.009% | 7856% |  | 5.344% | -4.009% | 200.8% | 5.59% | 11.99% | -45.61%
| Z-Score (Absolute) |  | 1.57 | 0.16 | 0.45 | 0.86 | 1.68 | 0.94 | 0.43 | 3.6 | 0.47 | 60.24 | 0.67 | 0.45 | 0 | 0.22 | 0.45 | 60.24 | 26.52 | 0.45 | 0.45 | 551.72 | 3.82 | 0.21 | 0.45 | 13.94 | 0.22 | 0.67 | 3.37
| Analytical results for Sr in OREAS 231b (Certified Value 32 ppm) | [32 empty] | Certified
Sr | Round | Replicate | Lab | Lab | Lab | Lab | Lab | Lab | Lab | Lab | Lab | Lab | Lab | Lab | Lab | Lab | Lab | Lab | Lab | Lab | Lab | Lab | Lab | Lab | Lab | Lab | Lab | Lab | Lab | Lab |  |  |  | 1
| No | No | 1.01 | 1.02 | 1.03 | 1.04 | 1.05 | 1.07 | 1.08 | 1.10 | 1.11 | 1.12 | 1.13 | 1.14 | 1.15 | 1.16 | 1.18 | 1.19 | 1.21 | 1.22 | 1.23 | 1.24 | 1.25 | 1.26 | 1.27 | 1.29 | 1.31 | 1.32 | 1.33 | 1.34 |  |  |  | ppm
|  |  | AR*OES/MS | AR*MS | AR*OES/MS | AR*MS | AR*MS | AR*OES/MS | AR*OES | AR*OES/MS | AR*MS | AR*OES | AR*OES/MS | AR*MS | AR*MS | AR*MS | AR*MS | AR*OES | AR*OES/MS | AR*OES/MS | AR*MS | AR*MS | AR*OES/MS | AR*OES/MS | AR*MS | AR*MS | AR*OES/MS | AR*OES/MS | AR*OES/MS | AR*MS |  |  |  | 1
|  |  | 0.25g | 0.5g | 0.5g | 0.5g | 0.2g | 0.5g | 0.5g | 01g | 01g | 0.5g | 0.25g | 0.5g | 0.5g | 0.5g | 0.5g | 0.15g | 0.25g | 01g | 15g | 0.25g | 0.5g | 0.5g | 25g | 0.5g | 0.5g | 0.25g | 0.5g | 0.5g |  |  |  | 1
| 1 | 1 | 18.2 | 33.39 | 143.84 | 44.50124 | 33.74993 | 50.3 | 37 | 45 | 45.94 | 38 | 29 | 33.8 | 32.3 | 27.4 | 31.5 | 29 | 36.80622367 | 32.8 | 25.6 | 29.5 | 23.6 | 33.2196 | 21 | 31.5 | 25.9 | 27.6 | 32.2 | 21.7 |  |  |  | 1
| 1 | 2 | 15.4 | 32.43 | 161.78 | 42.43263 | 34.45885 | 48.6 | 40 | 45.6 | 41.74 | 39 | 30 | 33.9 | 32.7 | 28 | 29.8 | 29 | 33.23066872 | 33.2 | 26.4 | 30.4 | 23.57 | 30.8481 | 22 | 31.4 | 25.2 | 26.4 | 32.2 | 21.7 |  |  |  | 21
| 1 | 3 | 13.6 | 31.33 | 138.37 | 45.43268 | 34.32896 | 50.7 | 40 | 46.4 | 41.89 | 38 | 31 | 33.7 | 33.2 | 30.4 | 33.2 | 28 | 37.21841422 | 32.6 | 25.9 | 31 | 25.14 | 32.3175 | 21 | 31.3 | 24.6 | 26.8 | 32.5 | 20.8 |  |  |  | 16
| 1 | 4 | 12.5 | 31.13 | 158.09 | 44.68534 | 34.36813 | 49.1 | 39 | 46 | 38.71 | 37 | 31 | 32.1 | 34.2 | 29.5 | 31.2 | 28 | 35.18826319 | 32.8 | 24.5 | 31.4 | 23.18 | 33.0243 | 22 | 32.1 | 23 | 27.5 | 30.8 | 20.1 |  |  |  | 32.04605
| 1 | 5 | 13.9 | 31.62 | 126.73 | 43.83037 | 36.88867 | 49.4 | 42 | 43 | 41.47 | 38 | 32 | 32.5 | 34 | 30.4 | 31.1 | 30 | 39.28672677 | 33 | 24.8 | 31.1 | 21.88 | 31.8711 | 20 | 31.6 | 22.4 | 28 | 31.3 | 21.8 |  |  |  | 116
| 1 | 6 | 14.2 | 31.75 | 161.39 | 44.17252 | 33.30157 | 49.4 | 39 | 44 | 44.47 | 39 | 32 | 32.7 | 33.3 | 30.4 | 31.3 | 29 | 40.78195605 | 33.2 | 25.4 | 31.2 | 22.27 | 30.6807 | 20 | 32.1 | 23.6 | 26.4 | 32.3 | 22.6
| Mean |  | 14.63333 | 31.94167 | 148.3667 | 44.1758 | 34.51602 | 49.58333 | 39.5 | 45 | 42.37 | 38.16667 | 30.83333 | 33.11667 | 33.28333 | 29.35 | 31.35 | 28.83333 | 37.08538 | 32.93333 | 25.43333 | 30.76667 | 23.27333 | 31.99355 | 21 | 31.66667 | 24.11667 | 27.11667 | 31.88333 | 21.45
| Median |  | 14.05 | 31.685 | 150.965 | 44.33688 | 34.34855 | 49.4 | 39.5 | 45.3 | 41.815 | 38 | 31 | 33.2 | 33.25 | 29.95 | 31.25 | 29 | 37.01232 | 32.9 | 25.5 | 31.05 | 23.375 | 32.0943 | 21 | 31.55 | 24.1 | 27.15 | 32.2 | 21.7
| Std Dev. |  | 1.982591 | 0.8377689 | 14.37106 | 1.010271 | 1.245099 | 0.7782459 | 1.643168 | 1.289961 | 2.52934 | 0.7527727 | 1.169045 | 0.7756718 | 0.7305249 | 1.338282 | 1.089495 | 0.7527727 | 2.722649 | 0.242212 | 0.700476 | 0.7061633 | 1.152036 | 1.069693 | 0.8944272 | 0.350238 | 1.345239 | 0.6765107 | 0.6735478 | 0.8734987
| Rel.Std.Dev. |  | 13.55% | 2.623% | 9.686% | 2.287% | 3.607% | 1.57% | 4.16% | 2.867% | 5.97% | 1.972% | 3.791% | 2.342% | 2.195% | 4.56% | 3.475% | 2.611% | 7.342% | 0.7355% | 2.754% | 2.295% | 4.95% | 3.343% | 4.259% | 1.106% | 5.578% | 2.495% | 2.113% | 4.072%
| PDM3 |  | -54.34% | -0.3257% | 363% | 37.85% | 7.708% | 54.73% | 23.26% | 40.42% | 32.22% | 19.1% | -3.784% | 3.341% | 3.861% | -8.413% | -2.172% | -10.03% | 15.73% | 2.769% | -20.64% | -3.992% | -27.38% | -0.1638% | -34.47% | -1.184% | -24.74% | -15.38% | -0.5078% | -33.07%
| Z-Score (Absolute) |  | 2.34 | 0 | 15.75 | 1.66 | 0.35 | 2.39 | 1.03 | 1.77 | 1.41 | 0.85 | 0.15 | 0.16 | 0.19 | 0.35 | 0.08 | 0.42 | 0.7 | 0.14 | 0.88 | 0.16 | 1.17 | 0.01 | 1.48 | 0.03 | 1.05 | 0.65 | 0 | 1.42
| Analytical results for Ta in OREAS 231b (Certified Value < 0.01 ppm) | [32 empty] | Certified
Ta | Round | Replicate | Lab | Lab | Lab | Lab | Lab | Lab | Lab | Lab | Lab | Lab | Lab | Lab | Lab | Lab | Lab | Lab | Lab | Lab | Lab | Lab | [11 empty] | 1
| No | No | 1.01 | 1.02 | 1.05 | 1.07 | 1.08 | 1.10 | 1.11 | 1.12 | 1.13 | 1.14 | 1.15 | 1.16 | 1.18 | 1.22 | 1.27 | 1.29 | 1.31 | 1.32 | 1.33 | 1.34 | [11 empty] | ppm
|  |  | AR*OES/MS | AR*MS | AR*MS | AR*OES/MS | AR*MS | AR*OES/MS | AR*MS | AR*OES | AR*OES/MS | AR*MS | AR*MS | AR*MS | AR*MS | AR*OES/MS | AR*MS | AR*MS | AR*OES/MS | AR*OES/MS | AR*OES/MS | AR*MS | [11 empty] | 3
|  |  | 0.25g | 0.5g | 0.2g | 0.5g | 0.5g | 01g | 01g | 0.5g | 0.25g | 0.5g | 0.5g | 0.5g | 0.5g | 01g | 25g | 0.5g | 0.5g | 0.25g | 0.5g | 0.5g | [11 empty] | 3
| 1 | 1 | < 0.05 | < 0.01 | < 0.01 | < 0.05 | 0.04 | < 0.05 | < 0.01 | 5 | < 0.1 | < 0.01 | 0.01 | < 0.01 | < 0.01 | < 0.05 | < 0.5 | < 0.01 | 0.24 | 0.22 | 0.01 | < 0.01 | [11 empty] | 1
| 1 | 2 | < 0.05 | < 0.01 | < 0.01 | < 0.05 | 0.04 | < 0.05 | < 0.01 | 5 | < 0.1 | < 0.01 | 0.01 | < 0.01 | < 0.01 | < 0.05 | < 0.5 | < 0.01 | 0.32 | 0.12 | 0.01 | < 0.01 | [11 empty] | 22
| 1 | 3 | < 0.05 | < 0.01 | < 0.01 | < 0.05 | 0.05 | < 0.05 | < 0.01 | 5 | < 0.1 | < 0.01 | 0.01 | < 0.01 | < 0.01 | < 0.05 | < 0.5 | < 0.01 | 0.46 | 0.14 | 0.01 | < 0.01 | [11 empty] | 16
| 1 | 4 | < 0.05 | < 0.01 | 0.01193004 | < 0.05 | 0.03 | < 0.05 | < 0.01 | 5 | < 0.1 | < 0.01 | 0.01 | < 0.01 | < 0.01 | < 0.05 | < 0.5 | < 0.01 | 0.19 | 0.13 | < 0.01 | < 0.01 | [11 empty] | < 0.01
| 1 | 5 | < 0.05 | < 0.01 | < 0.01 | < 0.05 | 0.04 | < 0.05 | < 0.01 | 5 | < 0.1 | < 0.01 | 0.01 | < 0.01 | < 0.01 | < 0.05 | < 0.5 | < 0.01 | 0.27 | 0.12 | < 0.01 | < 0.01 | [11 empty] | 117
| 1 | 6 | < 0.05 | < 0.01 | < 0.01 | < 0.05 | 0.04 | < 0.05 | < 0.01 | 5 | < 0.1 | < 0.01 | 0.01 | < 0.01 | < 0.01 | < 0.05 | < 0.5 | < 0.01 | 0.2 | 0.18 | < 0.01 | < 0.01
| Mean |  |  |  | 0.01193004 |  | 0.04 |  |  | 5 |  |  | 0.01 | [5 empty] | 0.28 | 0.1516667 | 0.01
| Median |  |  |  | 0.01193004 |  | 0.04 |  |  | 5 |  |  | 0.01 | [5 empty] | 0.255 | 0.135 | 0.01
| Std Dev. | [5 empty] | 0.006324555 |  |  | 0 |  |  | 0 | [5 empty] | 0.1001998 | 0.04020779 | 0
| Rel.Std.Dev. | [5 empty] | 15.81% |  |  | 0% |  |  | 0% | [5 empty] | 35.79% | 26.51% | 0%
PDM3
| Z-Score (Absolute) |  | 0.4 | 0.67 | 0.61 | 0.4 | 1.21 | 0.4 | 0.67 | 268.78 | 1.75 | 0.67 | 0.4 | 0.67 | 0.67 | 0.4 | 12.54 | 0.67 | 14.16 | 7.24 | 0.54 | 0.67
| Analytical results for Tb in OREAS 231b (Certified Value 0.31 ppm) | [32 empty] | Certified
Tb | Round | Replicate | Lab | Lab | Lab | Lab | Lab | Lab | Lab | Lab | [23 empty] | 1
| No | No | 1.01 | 1.02 | 1.03 | 1.04 | 1.07 | 1.08 | 1.27 | 1.32 | [23 empty] | ppm
|  |  | AR*OES/MS | AR*MS | AR*MS | AR*MS | AR*OES/MS | AR*MS | AR*MS | AR*OES/MS | [23 empty] | 2
|  |  | 0.25g | 0.5g | 0.5g | 0.5g | 0.5g | 0.5g | 25g | 0.25g | [23 empty] | 3
| 1 | 1 | 0.31 | 0.311 | 0.31 | 0.3114329 | 0.4 | 0.31 | 0.25 | 0.33 | [23 empty] | 1
| 1 | 2 | 0.29 | 0.31 | 0.302 | 0.3139644 | 0.4 | 0.3 | 0.25 | 0.31 | [23 empty] | 23
| 1 | 3 | 0.3 | 0.312 | 0.289 | 0.3124713 | 0.4 | 0.31 | 0.3 | 0.31 | [23 empty] | 16
| 1 | 4 | 0.29 | 0.301 | 0.298 | 0.3169893 | 0.4 | 0.31 | 0.25 | 0.32 | [23 empty] | 0.3065961
| 1 | 5 | 0.29 | 0.307 | 0.317 | 0.317526 | 0.3 | 0.32 | 0.25 | 0.32 | [23 empty] | 118
| 1 | 6 | 0.28 | 0.302 | 0.287 | 0.2990773 | 0.4 | 0.31 | 0.25 | 0.31
| Mean |  | 0.2933333 | 0.3071667 | 0.3005 | 0.3119102 | 0.3833333 | 0.31 | 0.2583333 | 0.3166667
| Median |  | 0.29 | 0.3085 | 0.3 | 0.3132178 | 0.4 | 0.31 | 0.25 | 0.315
| Std Dev. |  | 0.01032796 | 0.004708149 | 0.01170897 | 0.006734676 | 0.04082483 | 0.006324555 | 0.02041241 | 0.008164966
| Rel.Std.Dev. |  | 3.521% | 1.533% | 3.896% | 2.159% | 10.65% | 2.04% | 7.902% | 2.578%
| PDM3 |  | -4.326% | 0.1861% | -1.988% | 1.733% | 25.03% | 1.11% | -15.74% | 3.285%
| Z-Score (Absolute) |  | 1.4 | 0 | 0.67 | 0.48 | NA | 0.29 | 4.94 | 0.96
Results from laboratory 1.07 were removed due to their 0.1 ppm reading resolution.
| Analytical results for Te in OREAS 231b (Certified Value 0.06 ppm) | [32 empty] | Certified
Te | Round | Replicate | Lab | Lab | Lab | Lab | Lab | Lab | Lab | Lab | Lab | Lab | Lab | Lab | Lab | Lab | Lab | Lab | Lab | Lab | Lab | Lab | Lab | Lab | Lab | Lab | [7 empty] | 1
| No | No | 1.01 | 1.02 | 1.05 | 1.07 | 1.08 | 1.10 | 1.11 | 1.12 | 1.13 | 1.14 | 1.15 | 1.16 | 1.18 | 1.19 | 1.22 | 1.23 | 1.27 | 1.28 | 1.29 | 1.30 | 1.31 | 1.32 | 1.33 | 1.34 | [7 empty] | ppm
|  |  | AR*OES/MS | AR*MS | AR*MS | AR*OES/MS | AR*MS | AR*OES/MS | AR*MS | AR*OES | AR*OES/MS | AR*MS | AR*MS | AR*MS | AR*MS | AR*OES | AR*OES/MS | AR*MS | AR*MS | AR*MS | AR*MS | AR*OES/MS | AR*OES/MS | AR*OES/MS | AR*OES/MS | AR*MS | [7 empty] | 3
|  |  | 0.25g | 0.5g | 0.2g | 0.5g | 0.5g | 01g | 01g | 0.5g | 0.25g | 0.5g | 25g | 0.5g | 0.5g | 0.15g | 01g | 15g | 25g | 0.5g | 0.5g | 0.5g | 0.5g | 0.25g | 0.5g | 0.5g | [7 empty] | 3
| 1 | 1 | < 0.05 | 0.06 | 0.1095323 | 0.04 | 0.36 | < 0.05 | < 0.1 | < 5 | < 0.1 | 0.05 | 0.06 | 0.07 | 0.06 | < 5 | 0.05 | 0.05 | < 0.1 | 0.05605 | 0.06 | 0.283 | 0.13 | 0.07 | 0.06 | 0.08 | [7 empty] | 1
| 1 | 2 | < 0.05 | 0.06 | 0.1114756 | 0.06 | 0.16 | < 0.05 | < 0.1 | < 5 | < 0.1 | 0.05 | 0.06 | 0.05 | 0.06 | < 5 | 0.06 | 0.06 | < 0.1 | 0.06314 | 0.05 | 0.206 | 0.11 | 0.06 | 0.05 | 0.06 | [7 empty] | 24
| 1 | 3 | 0.06 | 0.06 | 0.0853233 | 0.06 | 0.12 | < 0.05 | < 0.1 | < 5 | < 0.1 | 0.05 | 0.07 | 0.06 | 0.06 | < 5 | 0.06 | 0.06 | < 0.1 | 0.12059 | 0.06 | 0.103 | 0.07 | 0.06 | 0.05 | 0.05 | [7 empty] | 16
| 1 | 4 | < 0.05 | 0.06 | 0.09732679 | 0.09 | 0.09 | < 0.05 | < 0.1 | < 5 | < 0.1 | 0.05 | 0.06 | 0.07 | 0.07 | < 5 | 0.05 | 0.07 | < 0.1 | 0.04559 | 0.07 | 0.103 | 0.15 | 0.06 | 0.05 | 0.04 | [7 empty] | 0.05965278
| 1 | 5 | < 0.05 | 0.06 | 0.09795021 | 0.09 | 0.08 | < 0.05 | < 0.1 | < 5 | < 0.1 | 0.06 | 0.06 | 0.07 | 0.05 | < 5 | 0.05 | 0.06 | < 0.1 | 0.08802 | 0.06 | < 0.03 | < 0.01 | 0.05 | 0.06 | 0.07 | [7 empty] | 119
| 1 | 6 | 0.07 | 0.06 | 0.08616593 | 0.05 | 0.08 | < 0.05 | < 0.1 | < 5 | < 0.1 | 0.04 | 0.07 | 0.06 | 0.06 | < 5 | 0.06 | 0.06 | < 0.1 | 0.10944 | 0.06 | 0.72 | 0.09 | 0.05 | 0.07 | 0.07
| Mean |  | 0.065 | 0.06 | 0.09796234 | 0.065 | 0.1483333 |  |  |  |  | 0.05 | 0.06333333 | 0.06333333 | 0.06 |  | 0.055 | 0.06 |  | 0.08047167 | 0.06 | 0.283 | 0.11 | 0.05833333 | 0.05666667 | 0.06166667
| Median |  | 0.065 | 0.06 | 0.0976385 | 0.06 | 0.105 |  |  |  |  | 0.05 | 0.06 | 0.065 | 0.06 |  | 0.055 | 0.06 |  | 0.07558 | 0.06 | 0.206 | 0.11 | 0.06 | 0.055 | 0.065
| Std Dev. |  | 0.007071068 | 0 | 0.01109752 | 0.02073644 | 0.1081511 |  |  |  |  | 0.006324555 | 0.005163978 | 0.008164966 | 0.006324555 |  | 0.005477226 | 0.006324555 |  | 0.0303946 | 0.006324555 | 0.2557821 | 0.03162278 | 0.007527727 | 0.008164966 | 0.0147196
| Rel.Std.Dev. |  | 10.88% | 0% | 11.33% | 31.9% | 72.91% |  |  |  |  | 12.65% | 8.154% | 12.89% | 10.54% |  | 9.959% | 10.54% |  | 37.77% | 10.54% | 90.38% | 28.75% | 12.9% | 14.41% | 23.87%
| PDM3 |  | 8.964% | 0.5821% | 64.22% | 8.964% | 148.7% |  |  |  |  | -16.18% | 6.17% | 6.17% | 0.5821% |  | -7.8% | 0.5821% |  | 34.9% | 0.5821% | 374.4% | 84.4% | -2.212% | -5.006% | 3.376%
| Z-Score (Absolute) |  | 1.46 | 0 | 2.56 | 0.34 | 5.96 | 2.36 | 0.67 | 164.53 | 0.67 | 0.67 | 0.22 | 0.22 | 0 | 164.53 | 0.34 | 0 | 0.67 | 1.38 | 0 | 12.03 | 2.19 | 0.11 | 0.22 | 0.11
| Analytical results for Th in OREAS 231b (Certified Value 0.46 ppm) | [32 empty] | Certified
Th | Round | Replicate | Lab | Lab | Lab | Lab | Lab | Lab | Lab | Lab | Lab | Lab | Lab | Lab | Lab | Lab | Lab | Lab | Lab | Lab | Lab | Lab | Lab | Lab | Lab | Lab | [7 empty] | 1
| No | No | 1.01 | 1.02 | 1.03 | 1.04 | 1.05 | 1.07 | 1.08 | 1.10 | 1.11 | 1.13 | 1.14 | 1.15 | 1.16 | 1.17 | 1.18 | 1.22 | 1.23 | 1.24 | 1.27 | 1.29 | 1.31 | 1.32 | 1.33 | 1.34 | [7 empty] | ppm
|  |  | AR*OES/MS | AR*MS | AR*MS | AR*MS | AR*MS | AR*OES/MS | AR*MS | AR*OES/MS | AR*MS | AR*OES/MS | AR*MS | AR*MS | AR*MS | AR*OES | AR*MS | AR*OES/MS | AR*MS | AR*MS | AR*MS | AR*MS | AR*OES/MS | AR*OES/MS | AR*OES/MS | AR*MS | [7 empty] | 2
|  |  | 0.25g | 0.5g | 0.5g | 0.5g | 0.2g | 0.5g | 0.5g | 01g | 01g | 0.25g | 0.5g | 25g | 0.5g | 0.2g | 0.5g | 01g | 15g | 0.25g | 25g | 0.5g | 0.5g | 0.25g | 0.5g | 0.5g | [7 empty] | 2
| 1 | 1 | 0.6 | 0.48 | 0.415 | 0.3555969 | 0.5087865 | 0.5 | 1.2 | 0.72 | 0.47 | 0.5 | 0.5 | 0.5 | 0.4 | < 100 | 0.4 | 0.45 | 0.4 | 0.5 | 0.4 | 0.4 | 2.1 | 0.5 | 0.5 | 0.4 | [7 empty] | 1
| 1 | 2 | 0.3 | 0.482 | 0.438 | 0.3580992 | 0.4931299 | 0.5 | 0.6 | 0.7 | 0.46 | 0.5 | 0.5 | 0.5 | 0.4 | < 100 | 0.4 | 0.43 | 0.4 | 0.5 | 0.5 | 0.4 | 3 | 0.4 | 0.5 | 0.5 | [7 empty] | 25
| 1 | 3 | 0.4 | 0.478 | 0.507 | 0.346928 | 0.4989657 | 0.5 | 0.53 | 0.7 | 0.47 | 0.5 | 0.5 | 0.4 | 0.5 | < 100 | 0.5 | 0.45 | 0.4 | 0.5 | 0.4 | 0.4 | 2.4 | 0.5 | 0.5 | 0.5 | [7 empty] | 16
| 1 | 4 | 0.2 | 0.481 | 0.407 | 0.3538867 | 0.4884755 | 0.5 | 0.53 | 0.65 | 0.45 | 0.5 | 0.4 | 0.5 | 0.5 | < 100 | 0.4 | 0.44 | 0.4 | 0.5 | 0.4 | 0.5 | 2 | 0.5 | 0.5 | 0.4 | [7 empty] | 0.4589778
| 1 | 5 | 0.1 | 0.486 | 0.42 | 0.3636481 | 0.5553728 | 0.5 | 0.54 | 0.68 | 0.48 | 0.5 | 0.4 | 0.4 | 0.5 | < 100 | 0.4 | 0.44 | 0.4 | 0.5 | 0.4 | 0.5 | 1.8 | 0.4 | 0.5 | 0.4 | [7 empty] | 120
| 1 | 6 | 0.2 | 0.47 | 0.397 | 0.3483294 | 0.4918465 | 0.5 | 0.52 | 0.75 | 0.47 | 0.5 | 0.4 | 0.5 | 0.5 | < 100 | 0.4 | 0.43 | 0.4 | 0.5 | 0.4 | 0.5 | 1.6 | 0.5 | 0.5 | 0.5
| Mean |  | 0.3 | 0.4795 | 0.4306667 | 0.3544147 | 0.5060962 | 0.5 | 0.6533333 | 0.7 | 0.4666667 | 0.5 | 0.45 | 0.4666667 | 0.4666667 |  | 0.4166667 | 0.44 | 0.4 | 0.5 | 0.4166667 | 0.45 | 2.15 | 0.4666667 | 0.5 | 0.45
| Median |  | 0.25 | 0.4805 | 0.4175 | 0.3547418 | 0.4960478 | 0.5 | 0.535 | 0.7 | 0.47 | 0.5 | 0.45 | 0.5 | 0.5 |  | 0.4 | 0.44 | 0.4 | 0.5 | 0.4 | 0.45 | 2.05 | 0.5 | 0.5 | 0.45
| Std Dev. |  | 0.1788854 | 0.005357238 | 0.03983298 | 0.006222371 | 0.02517113 | 0 | 0.2693449 | 0.03405877 | 0.01032796 | 0 | 0.05477226 | 0.05163978 | 0.05163978 |  | 0.04082483 | 0.008944272 | 6.080942e-17 | 0 | 0.04082483 | 0.05477226 | 0.4969909 | 0.05163978 | 0 | 0.05477226
| Rel.Std.Dev. |  | 59.63% | 1.117% | 9.249% | 1.756% | 4.974% | 0% | 41.23% | 4.866% | 2.213% | 0% | 12.17% | 11.07% | 11.07% |  | 9.798% | 2.033% | 1.52e-14% | 0% | 9.798% | 12.17% | 23.12% | 11.07% | 0% | 12.17%
| PDM3 |  | -34.64% | 4.471% | -6.168% | -22.78% | 10.27% | 8.938% | 42.35% | 52.51% | 1.675% | 8.938% | -1.956% | 1.675% | 1.675% |  | -9.219% | -4.135% | -12.85% | 8.938% | -9.219% | -1.956% | 368.4% | 1.675% | 8.938% | -1.956%
| Z-Score (Absolute) |  | 3.37 | 0.26 | 0.73 | 2.27 | 0.8 | 0.67 | 3.78 | 4.72 | 0 | 0.67 | 0.34 | 0 | 0 | 1002.02 | 1.01 | 0.54 | 1.35 | 0.67 | 1.01 | 0.34 | 34.05 | 0 | 0.67 | 0.34
| Analytical results for Ti in OREAS 231b (Certified Value 0.329 wt.%) | [32 empty] | Certified
Ti | Round | Replicate | Lab | Lab | Lab | Lab | Lab | Lab | Lab | Lab | Lab | Lab | Lab | Lab | Lab | Lab | Lab | Lab | Lab | Lab | Lab | Lab | Lab | Lab | Lab | Lab | Lab | Lab | Lab | Lab | Lab |  |  | 1
| No | No | 1.01 | 1.02 | 1.03 | 1.04 | 1.05 | 1.07 | 1.08 | 1.10 | 1.11 | 1.12 | 1.13 | 1.14 | 1.15 | 1.16 | 1.17 | 1.18 | 1.19 | 1.21 | 1.22 | 1.23 | 1.24 | 1.25 | 1.26 | 1.27 | 1.29 | 1.31 | 1.32 | 1.33 | 1.34 |  |  | wt.%
|  |  | AR*OES/MS | AR*MS | AR*OES/MS | AR*OES | AR*MS | AR*OES/MS | AR*OES | AR*OES/MS | AR*MS | AR*OES | AR*OES/MS | AR*MS | AR*MS | AR*MS | AR*OES | AR*MS | AR*OES | AR*OES/MS | AR*OES/MS | AR*MS | AR*MS | AR*OES/MS | AR*OES/MS | AR*MS | AR*MS | AR*OES/MS | AR*OES/MS | AR*OES/MS | AR*MS |  |  | 3
|  |  | 0.25g | 0.5g | 0.5g | 0.5g | 0.2g | 0.5g | 0.5g | 01g | 01g | 0.5g | 0.25g | 0.5g | 0.5g | 0.5g | 0.2g | 0.5g | 0.15g | 0.25g | 01g | 15g | 0.25g | 0.5g | 0.5g | 25g | 0.5g | 0.5g | 0.25g | 0.5g | 0.5g |  |  | 3
| 1 | 1 | 0.38 | 0.3051 | 0.389085 | 0.47741 | 0.3649362 | 0.39 | 0.4178 | 0.474 | 0.4278 | 0.34 | 0.27 | 0.342 | 0.363 | 0.326 | < 0.01 | 0.324 | 0.26 | 0.4357368731 | 0.4015 | 0.235 | 0.31 | 0.248101 | 0.349542 | 0.1215 | 0.308 | 0.302 | 0.32 | 0.301 | 0.222 |  |  | 1
| 1 | 2 | 0.32 | 0.3012 | 0.334258 | 0.47927 | 0.3685489 | 0.39 | 0.443 | 0.466 | 0.4093 | 0.34 | 0.278 | 0.343 | 0.359 | 0.326 | < 0.01 | 0.321 | 0.27 | 0.3746349031 | 0.4194 | 0.256 | 0.32 | 0.251463 | 0.331885 | 0.132 | 0.312 | 0.293 | 0.31 | 0.301 | 0.223 |  |  | 26
| 1 | 3 | 0.32 | 0.3007 | 0.33615 | 0.47043 | 0.3713289 | 0.39 | 0.4454 | 0.471 | 0.4142 | 0.34 | 0.285 | 0.339 | 0.361 | 0.332 | < 0.01 | 0.339 | 0.27 | 0.4389448859 | 0.4025 | 0.244 | 0.31 | 0.267034 | 0.347706 | 0.125 | 0.296 | 0.281 | 0.31 | 0.301 | 0.208 |  |  | 16
| 1 | 4 | 0.31 | 0.302 | 0.368526 | 0.4706 | 0.3662522 | 0.39 | 0.4364 | 0.474 | 0.3873 | 0.35 | 0.294 | 0.344 | 0.355 | 0.319 | < 0.01 | 0.318 | 0.26 | 0.4034289438 | 0.4171 | 0.216 | 0.31 | 0.243996 | 0.35046 | 0.1265 | 0.315 | 0.258 | 0.32 | 0.29 | 0.191 |  |  | 0.3288269
| 1 | 5 | 0.3 | 0.3021 | 0.343898 | 0.47348 | 0.3954356 | 0.38 | 0.4568 | 0.475 | 0.3997 | 0.34 | 0.3 | 0.335 | 0.359 | 0.334 | < 0.01 | 0.327 | 0.28 | 0.44995505 | 0.4173 | 0.225 | 0.33 | 0.227697 | 0.333954 | 0.118 | 0.314 | 0.241 | 0.32 | 0.294 | 0.23 |  |  | 121
| 1 | 6 | 0.29 | 0.3004 | 0.398897 | 0.47024 | 0.3592912 | 0.39 | 0.4352 | 0.469 | 0.4207 | 0.34 | 0.304 | 0.334 | 0.358 | 0.337 | < 0.01 | 0.326 | 0.26 | 0.4602181132 | 0.4015 | 0.237 | 0.32 | 0.230839 | 0.33446 | 0.1145 | 0.312 | 0.259 | 0.32 | 0.303 | 0.238
| Mean |  | 0.32 | 0.3019167 | 0.3618023 | 0.4735717 | 0.3709655 | 0.3883333 | 0.4391 | 0.4715 | 0.4098333 | 0.3416667 | 0.2885 | 0.3395 | 0.3591667 | 0.329 |  | 0.3258333 | 0.2666667 | 0.4271531 | 0.4098833 | 0.2355 | 0.3166667 | 0.244855 | 0.3413345 | 0.1229167 | 0.3095 | 0.2723333 | 0.3166667 | 0.2983333 | 0.2186667
| Median |  | 0.315 | 0.3016 | 0.356212 | 0.47204 | 0.3674006 | 0.39 | 0.4397 | 0.4725 | 0.41175 | 0.34 | 0.2895 | 0.3405 | 0.359 | 0.329 |  | 0.325 | 0.265 | 0.4373408795 | 0.4098 | 0.236 | 0.315 | 0.2460485 | 0.341083 | 0.12325 | 0.312 | 0.27 | 0.32 | 0.301 | 0.2225
| Std Dev. |  | 0.03162278 | 0.001701078 | 0.02793873 | 0.003924617 | 0.01264604 | 0.004082483 | 0.01299523 | 0.003507136 | 0.01463334 | 0.004082483 | 0.01317194 | 0.004230839 | 0.00271416 | 0.006572671 |  | 0.007250287 | 0.008164966 | 0.0320841 | 0.008862599 | 0.01403923 | 0.008164966 | 0.0144062 | 0.008743654 | 0.006272294 | 0.007035624 | 0.02344071 | 0.005163978 | 0.005125102 | 0.01680079
| Rel.Std.Dev. |  | 9.882% | 0.5634% | 7.722% | 0.8287% | 3.409% | 1.051% | 2.96% | 0.7438% | 3.571% | 1.195% | 4.566% | 1.246% | 0.7557% | 1.998% |  | 2.225% | 3.062% | 7.511% | 2.162% | 5.961% | 2.578% | 5.884% | 2.562% | 5.103% | 2.273% | 8.607% | 1.631% | 1.718% | 7.683%
| PDM3 |  | -2.684% | -8.184% | 10.03% | 44.02% | 12.81% | 18.1% | 33.54% | 43.39% | 24.63% | 3.905% | -12.26% | 3.246% | 9.227% | 0.05265% |  | -0.9104% | -18.9% | 29.9% | 24.65% | -28.38% | -3.698% | -25.54% | 3.804% | -62.62% | -5.878% | -17.18% | -3.698% | -9.273% | -33.5%
| Z-Score (Absolute) |  | 0.09 | 0.36 | 0.54 | 2.21 | 0.67 | 0.93 | 1.69 | 2.18 | 1.26 | 0.24 | 0.56 | 0.2 | 0.5 | 0.05 | 4.79 | 0 | 0.88 | 1.51 | 1.26 | 1.35 | 0.14 | 1.21 | 0.23 | 3.03 | 0.24 | 0.8 | 0.14 | 0.41 | 1.6
| Analytical results for Tl in OREAS 231b (Certified Value 0.064 ppm) | [32 empty] | Certified
Tl | Round | Replicate | Lab | Lab | Lab | Lab | Lab | Lab | Lab | Lab | Lab | Lab | Lab | Lab | Lab | Lab | Lab | Lab | Lab | Lab | Lab | Lab | Lab | Lab | Lab | Lab | Lab | [6 empty] | 1
| No | No | 1.01 | 1.02 | 1.05 | 1.07 | 1.10 | 1.11 | 1.12 | 1.13 | 1.14 | 1.15 | 1.16 | 1.18 | 1.19 | 1.22 | 1.23 | 1.24 | 1.25 | 1.27 | 1.28 | 1.29 | 1.30 | 1.31 | 1.32 | 1.33 | 1.34 | [6 empty] | ppm
|  |  | AR*OES/MS | AR*MS | AR*MS | AR*OES/MS | AR*OES/MS | AR*MS | AR*OES | AR*OES/MS | AR*MS | AR*MS | AR*MS | AR*MS | AR*OES | AR*OES/MS | AR*MS | AR*MS | AR*OES/MS | AR*MS | AR*MS | AR*MS | AR*OES/MS | AR*OES/MS | AR*OES/MS | AR*OES/MS | AR*MS | [6 empty] | 3
|  |  | 0.25g | 0.5g | 0.2g | 0.5g | 01g | 01g | 0.5g | 0.25g | 0.5g | 0.5g | 0.5g | 0.5g | 0.15g | 01g | 15g | 0.25g | 0.5g | 25g | 0.5g | 0.5g | 0.5g | 0.5g | 0.25g | 0.5g | 0.5g | [6 empty] | 3
| 1 | 1 | 0.06 | 0.07 | < 0.1 | 0.07 | 0.07 | 0.07 | < 10 | 0.08 | 0.07 | 0.07 | 0.07 | 0.06 | < 5 | 0.06 | 0.06 | 0.07 | 5.57 | 0.05 | 0.06326 | 0.06 | 0.083 | 0.05 | 0.07 | 0.07 | 0.06 | [6 empty] | 1
| 1 | 2 | 0.06 | 0.07 | < 0.1 | 0.06 | 0.07 | 0.06 | < 10 | 0.07 | 0.06 | 0.07 | 0.06 | 0.06 | < 5 | 0.06 | 0.06 | 0.07 | 2.52 | 0.05 | 0.0583 | 0.07 | 0.069 | 0.02 | 0.06 | 0.06 | 0.06 | [6 empty] | 27
| 1 | 3 | 0.06 | 0.07 | < 0.1 | 0.07 | 0.07 | 0.06 | < 10 | 0.07 | 0.06 | 0.07 | 0.07 | 0.06 | < 5 | 0.07 | 0.06 | 0.07 | 1.67 | < 0.05 | 0.06674 | 0.07 | 0.072 | 0.02 | 0.06 | 0.07 | 0.06 | [6 empty] | 16
| 1 | 4 | 0.06 | 0.06 | < 0.1 | 0.07 | 0.07 | 0.06 | < 10 | 0.08 | 0.06 | 0.06 | 0.07 | 0.06 | < 5 | 0.06 | 0.06 | 0.07 | 5.09 | < 0.05 | 0.06827 | 0.06 | 0.065 | < 0.01 | 0.06 | 0.06 | 0.06 | [6 empty] | 0.064382
| 1 | 5 | 0.06 | 0.07 | < 0.1 | 0.06 | 0.07 | 0.06 | < 10 | 0.07 | 0.05 | 0.06 | 0.08 | 0.06 | < 5 | 0.07 | 0.06 | 0.07 | 3.97 | < 0.05 | 0.06271 | 0.06 | 0.069 | < 0.01 | 0.06 | 0.07 | 0.06 | [6 empty] | 122
| 1 | 6 | 0.06 | 0.07 | < 0.1 | 0.07 | 0.07 | 0.06 | < 10 | 0.08 | 0.06 | 0.07 | 0.06 | 0.06 | < 5 | 0.07 | 0.06 | 0.07 | 2.08 | < 0.05 | 0.06696 | 0.06 | 0.087 | < 0.01 | 0.06 | 0.06 | 0.06
| Mean |  | 0.06 | 0.06833333 |  | 0.06666667 | 0.07 | 0.06166667 |  | 0.075 | 0.06 | 0.06666667 | 0.06833333 | 0.06 |  | 0.065 | 0.06 | 0.07 | 3.483333 | 0.05 | 0.06437333 | 0.06333333 | 0.07416667 | 0.03 | 0.06166667 | 0.065 | 0.06
| Median |  | 0.06 | 0.07 |  | 0.07 | 0.07 | 0.06 |  | 0.075 | 0.06 | 0.07 | 0.07 | 0.06 |  | 0.065 | 0.06 | 0.07 | 3.245 | 0.05 | 0.065 | 0.06 | 0.0705 | 0.02 | 0.06 | 0.065 | 0.06
| Std Dev. |  | 0 | 0.004082483 |  | 0.005163978 | 0 | 0.004082483 |  | 0.005477226 | 0.006324555 | 0.005163978 | 0.007527727 | 0 |  | 0.005477226 | 0 | 0 | 1.634499 | 0 | 0.00369777 | 0.005163978 | 0.008773065 | 0.01732051 | 0.004082483 | 0.005477226 | 0
| Rel.Std.Dev. |  | 0% | 5.974% |  | 7.746% | 0% | 6.62% |  | 7.303% | 10.54% | 7.746% | 11.02% | 0% |  | 8.427% | 0% | 0% | 46.92% | 0% | 5.744% | 8.154% | 11.83% | 57.74% | 6.62% | 8.427% | 0%
| PDM3 |  | -6.806% | 6.137% |  | 3.549% | 8.726% | -4.218% |  | 16.49% | -6.806% | 3.549% | 6.137% | -6.806% |  | 0.9599% | -6.806% | 8.726% | 5310% | -22.34% | -0.01346% | -1.629% | 15.2% | -53.4% | -4.218% | 0.9599% | -6.806%
| Z-Score (Absolute) |  | 0.67 | 0.45 | 2.02 | 0.22 | 0.67 | 0.45 | 665.54 | 1.35 | 0.67 | 0.22 | 0.45 | 0.67 | 328.39 | 0 | 0.67 | 0.67 | 461 | 4.27 | 0.08 | 0.22 | 1.24 | 6.41 | 0.45 | 0 | 0.67
| Analytical results for Tm in OREAS 231b (Certified Value 0.17 ppm) | [32 empty] | Certified
Tm | Round | Replicate | Lab | Lab | Lab | Lab | Lab | [26 empty] | 1
| No | No | 1.02 | 1.03 | 1.04 | 1.07 | 1.27 | [26 empty] | ppm
|  |  | AR*MS | AR*MS | AR*MS | AR*OES/MS | AR*MS | [26 empty] | 2
|  |  | 0.5g | 0.5g | 0.5g | 0.5g | 25g | [26 empty] | 2
| 1 | 1 | 0.169 | 0.164 | 0.1502658 | 0.2 | 0.15 | [26 empty] | 1
| 1 | 2 | 0.168 | 0.163 | 0.1519026 | 0.2 | 0.15 | [26 empty] | 28
| 1 | 3 | 0.176 | 0.152 | 0.1470681 | 0.2 | 0.15 | [26 empty] | 16
| 1 | 4 | 0.168 | 0.16 | 0.1470329 | 0.2 | 0.15 | [26 empty] | 0.1657771
| 1 | 5 | 0.175 | 0.163 | 0.1531743 | 0.2 | 0.15 | [26 empty] | 123
| 1 | 6 | 0.168 | 0.152 | 0.1458689 | 0.2 | 0.15
| Mean |  | 0.1706667 | 0.159 | 0.1492188 | 0.2 | 0.15
| Median |  | 0.1685 | 0.1615 | 0.148667 | 0.2 | 0.15
| Std Dev. |  | 0.003777124 | 0.005585696 | 0.00298565 | 3.040471e-17 | 0
| Rel.Std.Dev. |  | 2.213% | 3.513% | 2.001% | 1.52e-14% | 0%
| PDM3 |  | 2.949% | -4.088% | -9.988% | 20.64% | -9.517%
| Z-Score (Absolute) |  | 0.8 | 0 | 0.67 | 2.83 | 0.62
| Analytical results for U in OREAS 231b (Certified Value 0.13 ppm) | [32 empty] | Certified
U | Round | Replicate | Lab | Lab | Lab | Lab | Lab | Lab | Lab | Lab | Lab | Lab | Lab | Lab | Lab | Lab | Lab | Lab | Lab | Lab | Lab | Lab | Lab | Lab | Lab | Lab | Lab | Lab | [5 empty] | 1
| No | No | 1.01 | 1.02 | 1.03 | 1.04 | 1.05 | 1.07 | 1.08 | 1.10 | 1.11 | 1.13 | 1.14 | 1.15 | 1.16 | 1.17 | 1.18 | 1.19 | 1.22 | 1.23 | 1.24 | 1.27 | 1.29 | 1.30 | 1.31 | 1.32 | 1.33 | 1.34 | [5 empty] | ppm
|  |  | AR*OES/MS | AR*MS | AR*MS | AR*MS | AR*MS | AR*OES/MS | AR*MS | AR*OES/MS | AR*MS | AR*OES/MS | AR*MS | AR*MS | AR*MS | AR*OES | AR*MS | AR*OES | AR*OES/MS | AR*MS | AR*MS | AR*MS | AR*MS | AR*OES/MS | AR*OES/MS | AR*OES/MS | AR*OES/MS | AR*MS | [5 empty] | 2
|  |  | 0.25g | 0.5g | 0.5g | 0.5g | 0.2g | 0.5g | 0.5g | 01g | 01g | 0.25g | 0.5g | 0.5g | 0.5g | 0.2g | 0.5g | 0.15g | 01g | 15g | 0.25g | 25g | 0.5g | 0.5g | 0.5g | 0.25g | 0.5g | 0.5g | [5 empty] | 3
| 1 | 1 | 0.14 | 0.135 | 0.154 | 0.1093553 | 0.1819527 | 0.1 | 0.26 | 0.17 | 0.14 | 0.1 | 0.13 | 0.14 | 0.12 | 1469.811 | 0.12 | < 10 | 0.13 | 0.1 | 0.13 | 0.1 | 0.12 | 0.18 | 0.14 | 0.13 | 0.13 | 0.11 | [5 empty] | 1
| 1 | 2 | 0.12 | 0.133 | 0.153 | 0.1059366 | 0.1659126 | 0.1 | 0.27 | 0.17 | 0.14 | 0.1 | 0.13 | 0.13 | 0.12 | 1542.453 | 0.12 | < 10 | 0.12 | 0.1 | 0.13 | 0.1 | 0.13 | 0.135 | 0.13 | 0.12 | 0.13 | 0.11 | [5 empty] | 29
| 1 | 3 | 0.12 | 0.136 | 0.152 | 0.1029689 | 0.1487393 | 0.2 | 0.26 | 0.18 | 0.15 | 0.1 | 0.13 | 0.14 | 0.14 | 1556.744 | 0.14 | < 10 | 0.13 | 0.1 | 0.14 | 0.1 | 0.13 | 0.138 | 0.13 | 0.13 | 0.13 | 0.11 | [5 empty] | 16
| 1 | 4 | 0.12 | 0.133 | 0.146 | 0.1063851 | 0.1536471 | 0.1 | 0.27 | 0.17 | 0.14 | 0.1 | 0.15 | 0.14 | 0.13 | 1694.164 | 0.13 | < 10 | 0.14 | 0.1 | 0.13 | 0.1 | 0.17 | 0.124 | 0.11 | 0.13 | 0.13 | 0.11 | [5 empty] | 0.130675
| 1 | 5 | 0.12 | 0.134 | 0.152 | 0.1064422 | 0.1694734 | 0.2 | 0.27 | 0.17 | 0.14 | 0.1 | 0.11 | 0.13 | 0.13 | 1622.764 | 0.12 | < 10 | 0.13 | 0.1 | 0.13 | < 0.1 | 0.12 | 0.134 | 0.12 | 0.13 | 0.13 | 0.11 | [5 empty] | 124
| 1 | 6 | 0.12 | 0.133 | 0.155 | 0.1128547 | 0.1520018 | 0.2 | 0.28 | 0.17 | 0.14 | 0.1 | 0.13 | 0.13 | 0.13 | 1681.553 | 0.13 | < 10 | 0.14 | 0.1 | 0.13 | 0.1 | 0.13 | 0.157 | 0.11 | 0.13 | 0.13 | 0.11
| Mean |  | 0.1233333 | 0.134 | 0.152 | 0.1073238 | 0.1619545 | 0.15 | 0.2683333 | 0.1716667 | 0.1416667 | 0.1 | 0.13 | 0.135 | 0.1283333 | 1594.5815 | 0.1266667 |  | 0.1316667 | 0.1 | 0.1316667 | 0.1 | 0.1333333 | 0.1446667 | 0.1233333 | 0.1283333 | 0.13 | 0.11
| Median |  | 0.12 | 0.1335 | 0.1525 | 0.1064136 | 0.1597798 | 0.15 | 0.27 | 0.17 | 0.14 | 0.1 | 0.13 | 0.135 | 0.13 | 1589.754 | 0.125 |  | 0.13 | 0.1 | 0.13 | 0.1 | 0.13 | 0.1365 | 0.125 | 0.13 | 0.13 | 0.11
| Std Dev. |  | 0.008164966 | 0.001264911 | 0.003162278 | 0.003384233 | 0.01276587 | 0.05477226 | 0.007527727 | 0.004082483 | 0.004082483 | 1.520235e-17 | 0.01264911 | 0.005477226 | 0.007527727 | 87.16846 | 0.008164966 |  | 0.007527727 | 1.520235e-17 | 0.004082483 | 0 | 0.01861899 | 0.02039281 | 0.0121106 | 0.004082483 | 0 | 0
| Rel.Std.Dev. |  | 6.62% | 0.944% | 2.08% | 3.153% | 7.882% | 36.51% | 2.805% | 2.378% | 2.882% | 1.52e-14% | 9.73% | 4.057% | 5.866% | 5.467% | 6.446% |  | 5.717% | 1.52e-14% | 3.101% | 0% | 13.96% | 14.1% | 9.819% | 3.181% | 0% | 0%
| PDM3 |  | -5.618% | 2.544% | 16.32% | -17.87% | 23.94% | 14.79% | 105.3% | 31.37% | 8.411% | -23.47% | -0.5165% | 3.31% | -1.792% | 1220165% | -3.067% |  | 0.7589% | -23.47% | 0.7589% | -23.47% | 2.034% | 10.71% | -5.618% | -1.792% | -0.5165% | -15.82%
| Z-Score (Absolute) |  | 0.67 | 0.11 | 1.43 | 1.85 | 2.17 | NA | 9.99 | 2.88 | 0.67 | NA | 0.18 | 0.18 | 0.31 | 117289.2 | 0.43 | 358.06 | 0.06 | NA | 0.06 | NA | 0.06 | 0.89 | 0.67 | 0.31 | 0.18 | 1.66
| Analytical results for V in OREAS 231b (Certified Value 141 ppm) | [32 empty] | Certified
V | Round | Replicate | Lab | Lab | Lab | Lab | Lab | Lab | Lab | Lab | Lab | Lab | Lab | Lab | Lab | Lab | Lab | Lab | Lab | Lab | Lab | Lab | Lab | Lab | Lab | Lab | Lab | Lab | Lab | Lab | Lab |  |  | 1
| No | No | 1.01 | 1.02 | 1.03 | 1.04 | 1.05 | 1.07 | 1.08 | 1.10 | 1.11 | 1.12 | 1.13 | 1.14 | 1.15 | 1.16 | 1.17 | 1.18 | 1.19 | 1.21 | 1.22 | 1.23 | 1.24 | 1.25 | 1.26 | 1.27 | 1.29 | 1.31 | 1.32 | 1.33 | 1.34 |  |  | ppm
|  |  | AR*OES/MS | AR*MS | AR*OES/MS | AR*MS | AR*MS | AR*OES/MS | AR*MS | AR*OES/MS | AR*MS | AR*OES | AR*OES/MS | AR*MS | AR*MS | AR*MS | AR*OES | AR*MS | AR*OES | AR*OES/MS | AR*OES/MS | AR*MS | AR*MS | AR*OES/MS | AR*OES/MS | AR*MS | AR*MS | AR*OES/MS | AR*OES/MS | AR*OES/MS | AR*MS |  |  | 0
|  |  | 0.25g | 0.5g | 0.5g | 0.5g | 0.2g | 0.5g | 0.5g | 01g | 01g | 0.5g | 0.25g | 0.5g | 0.5g | 0.5g | 0.2g | 0.5g | 0.15g | 0.25g | 01g | 15g | 0.25g | 0.5g | 0.5g | 25g | 0.5g | 0.5g | 0.25g | 0.5g | 0.5g |  |  | 0
| 1 | 1 | 157 | 144.2 | 136.84 | 160.578 | 156.3221 | 159 | 176 | 191 | 180 | 145 | 143 | 142 | 145 | 133 | < 10 | 138 | 123 | 174.6140202 | 151 | 123 | 141 | 117.45 | 153.4376 | 100 | 135 | 126 | 131 | 140 | 106 |  |  | 1
| 1 | 2 | 142 | 148.6 | 120.1 | 160.6927 | 158.5641 | 156 | 178 | 187 | 175 | 145 | 143 | 142 | 145 | 134 | < 10 | 138 | 124 | 160.5245182 | 157 | 128 | 145 | 117.27 | 143.5292 | 100 | 136 | 124 | 131 | 142 | 105 |  |  | 30
| 1 | 3 | 140 | 147.8 | 122.22 | 160.2613 | 160.1714 | 160 | 177 | 189 | 178 | 146 | 146 | 139 | 144 | 135 | < 10 | 143 | 122 | 176.1655155 | 153 | 119 | 144 | 123.28 | 149.0952 | 95 | 132 | 122 | 131 | 141 | 99.9 |  |  | 16
| 1 | 4 | 137 | 144.2 | 131.52 | 162.031 | 156.7908 | 155 | 183 | 190 | 167 | 149 | 149 | 141 | 145 | 132 | < 10 | 137 | 120 | 168.6866067 | 155 | 116 | 142 | 114.95 | 150.7328 | 100 | 136 | 114 | 130 | 137 | 95.9 |  |  | 140.6777
| 1 | 5 | 134 | 147.5 | 123.91 | 161.6124 | 170.4396 | 150 | 181 | 191 | 172 | 146 | 152 | 139 | 145 | 137 | < 10 | 140 | 128 | 182.9792831 | 157 | 116 | 142 | 109.57 | 146.5284 | 95 | 137 | 110 | 132 | 138 | 107 |  |  | 125
| 1 | 6 | 132 | 145.3 | 139.93 | 154.684 | 154.8169 | 155 | 185 | 188 | 180 | 146 | 149 | 140 | 144 | 137 | < 10 | 140 | 122 | 184.9422454 | 153 | 117 | 147 | 111.61 | 139.2972 | 95 | 136 | 114 | 131 | 141 | 109
| Mean |  | 140.3333 | 146.2667 | 129.0867 | 159.9766 | 159.5175 | 155.8333 | 180 | 189.3333 | 175.3333 | 146.1667 | 147 | 140.5 | 144.6667 | 134.6667 |  | 139.3333 | 123.1667 | 174.652 | 154.3333 | 119.8333 | 143.5 | 115.6883 | 147.1034 | 97.5 | 135.3333 | 118.3333 | 131 | 139.8333 | 103.8
| Median |  | 138.5 | 146.4 | 127.715 | 160.6354 | 157.6775 | 155.5 | 179.5 | 189.5 | 176.5 | 146 | 147.5 | 140.5 | 145 | 134.5 |  | 139 | 122.5 | 175.3898 | 154 | 118 | 143 | 116.11 | 147.8118 | 97.5 | 136 | 118 | 131 | 140.5 | 105.5
| Std Dev. |  | 8.959167 | 1.938728 | 8.225841 | 2.678185 | 5.663391 | 3.544949 | 3.577709 | 1.632993 | 5.125102 | 1.47196 | 3.63318 | 1.378405 | 0.5163978 | 2.065591 |  | 2.160247 | 2.71416 | 9.085116 | 2.42212 | 4.792355 | 2.258318 | 4.854904 | 5.124533 | 2.738613 | 1.75119 | 6.501282 | 0.6324555 | 1.94079 | 4.923007
| Rel.Std.Dev. |  | 6.384% | 1.325% | 6.372% | 1.674% | 3.55% | 2.275% | 1.988% | 0.8625% | 2.923% | 1.007% | 2.472% | 0.9811% | 0.357% | 1.534% |  | 1.55% | 2.204% | 5.202% | 1.569% | 3.999% | 1.574% | 4.197% | 3.484% | 2.809% | 1.294% | 5.494% | 0.4828% | 1.388% | 4.743%
| PDM3 |  | -0.2448% | 3.973% | -8.239% | 13.72% | 13.39% | 10.77% | 27.95% | 34.59% | 24.63% | 3.902% | 4.494% | -0.1263% | 2.836% | -4.273% |  | -0.9557% | -12.45% | 24.15% | 9.707% | -14.82% | 2.006% | -17.76% | 4.568% | -30.69% | -3.799% | -15.88% | -6.879% | -0.6002% | -26.21%
| Z-Score (Absolute) |  | 0.01 | 0.28 | 0.56 | 0.95 | 0.93 | 0.75 | 1.93 | 2.38 | 1.7 | 0.28 | 0.32 | 0 | 0.2 | 0.28 | 6.6 | 0.06 | 0.84 | 1.66 | 0.67 | 1.01 | 0.15 | 1.21 | 0.32 | 2.1 | 0.25 | 1.08 | 0.46 | 0.03 | 1.79
| Analytical results for W in OREAS 231b (Certified Value 11.9 ppm) | [32 empty] | Certified
W | Round | Replicate | Lab | Lab | Lab | Lab | Lab | Lab | Lab | Lab | Lab | Lab | Lab | Lab | Lab | Lab | Lab | Lab | Lab | Lab | Lab | Lab | Lab | Lab | Lab | Lab | Lab | [6 empty] | 1
| No | No | 1.01 | 1.02 | 1.03 | 1.05 | 1.07 | 1.08 | 1.10 | 1.11 | 1.12 | 1.13 | 1.14 | 1.15 | 1.16 | 1.17 | 1.18 | 1.19 | 1.22 | 1.23 | 1.24 | 1.27 | 1.29 | 1.31 | 1.32 | 1.33 | 1.34 | [6 empty] | ppm
|  |  | AR*OES/MS | AR*MS | AR*OES/MS | AR*MS | AR*OES/MS | AR*MS | AR*OES/MS | AR*MS | AR*OES | AR*OES/MS | AR*MS | AR*MS | AR*MS | AR*OES | AR*MS | AR*OES | AR*OES/MS | AR*MS | AR*MS | AR*MS | AR*MS | AR*OES/MS | AR*OES/MS | AR*OES/MS | AR*MS | [6 empty] | 1
|  |  | 0.25g | 0.5g | 0.5g | 0.2g | 0.5g | 0.5g | 01g | 01g | 0.5g | 0.25g | 0.5g | 0.5g | 0.5g | 0.2g | 0.5g | 0.15g | 01g | 15g | 0.25g | 25g | 0.5g | 0.5g | 0.25g | 0.5g | 0.5g | [6 empty] | 1
| 1 | 1 | 12.8 | 10.39 | 16.48 | 14.43337 | 10.1 | 9.3 | 9 | 9.12 | 10 | 12.9 | 12.3 | 12.15 | 11.15 | < 100 | 12.3 | < 10 | 11.6 | 8.5 | 13.5 | 9 | 12.35 | 13.8 | 13.5 | 10.67 | 14.2 | [6 empty] | 1
| 1 | 2 | 13 | 10.68 | 15.72 | 14.10741 | 10.4 | 9.5 | 8.5 | 8.97 | 10 | 12.9 | 12.5 | 11.5 | 11.6 | < 100 | 11.6 | < 10 | 11.8 | 8.8 | 13.1 | 10 | 11.9 | 13.9 | 12.9 | 10.4 | 14.6 | [6 empty] | 31
| 1 | 3 | 13.1 | 10.75 | 15.04 | 14.09171 | 10 | 9.1 | 8.8 | 9 | 10 | 12.5 | 12.35 | 12.4 | 12.7 | < 100 | 12.3 | < 10 | 11.1 | 8.3 | 13.4 | 10 | 11.8 | 14.2 | 13 | 10.7 | 14.7 | [6 empty] | 16
| 1 | 4 | 13.4 | 10.31 | 15.61 | 13.7731 | 10.3 | 9.2 | 8.2 | 9.13 | 10 | 12.5 | 12.45 | 11.9 | 12.1 | < 100 | 11.95 | < 10 | 11.2 | 9 | 13.7 | 10 | 12.65 | 13.8 | 13.5 | 10.27 | 14.9 | [6 empty] | 11.8727
| 1 | 5 | 13.4 | 10.41 | 14.16 | 15.63026 | 10 | 9.4 | 9 | 9 | 10 | 12.6 | 12.1 | 11.85 | 13.4 | < 100 | 11.55 | < 10 | 11.9 | 8.7 | 12.5 | 10 | 12.25 | 13.8 | 13.2 | 10.59 | 14.4 | [6 empty] | 126
| 1 | 6 | 13.1 | 10.62 | 15.62 | 14.29963 | 9.7 | 9.3 | 8.6 | 8.63 | 10 | 12.2 | 12.3 | 12.25 | 12.45 | < 100 | 12.35 | < 10 | 11.2 | 8.5 | 13.2 | 10 | 12.05 | 14.4 | 12.7 | 10.73 | 14.9
| Mean |  | 13.13333 | 10.52667 | 15.43833 | 14.38925 | 10.08333 | 9.3 | 8.683333 | 8.975 | 10 | 12.6 | 12.33333 | 12.00833 | 12.23333 |  | 12.00833 |  | 11.46667 | 8.633333 | 13.23333 | 9.833333 | 12.16667 | 13.98333 | 13.13333 | 10.56 | 14.61667
| Median |  | 13.1 | 10.515 | 15.615 | 14.20352 | 10.05 | 9.3 | 8.7 | 9 | 10 | 12.55 | 12.325 | 12.025 | 12.275 |  | 12.125 |  | 11.4 | 8.6 | 13.3 | 10 | 12.15 | 13.85 | 13.1 | 10.63 | 14.65
| Std Dev. |  | 0.233809 | 0.1796292 | 0.7771336 | 0.6477152 | 0.2483277 | 0.1414214 | 0.3125167 | 0.1818516 | 0 | 0.2683282 | 0.1402379 | 0.3246793 | 0.8022884 |  | 0.3652625 |  | 0.3444803 | 0.2503331 | 0.4179314 | 0.4082483 | 0.3141125 | 0.2562551 | 0.3265986 | 0.1850405 | 0.2786874
| Rel.Std.Dev. |  | 1.78% | 1.706% | 5.034% | 4.501% | 2.463% | 1.521% | 3.599% | 2.026% | 0% | 2.13% | 1.137% | 2.704% | 6.558% |  | 3.042% |  | 3.004% | 2.9% | 3.158% | 4.152% | 2.582% | 1.833% | 2.487% | 1.752% | 1.907%
| PDM3 |  | 10.62% | -11.34% | 30.03% | 21.2% | -15.07% | -21.67% | -26.86% | -24.41% | -15.77% | 6.126% | 3.88% | 1.142% | 3.037% |  | 1.142% |  | -3.42% | -27.28% | 11.46% | -17.18% | 2.476% | 17.78% | 10.62% | -11.06% | 23.11%
| Z-Score (Absolute) |  | 0.4 | 0.67 | 1.35 | 0.91 | 0.86 | 1.18 | 1.43 | 1.31 | NA | 0.18 | 0.07 | 0.07 | 0.03 | 15.56 | 0.07 | 2.95 | 0.29 | 1.45 | 0.44 | NA | 0 | 0.75 | 0.4 | 0.66 | 1.01
Results from laboratories 1.12 and 1.27 were removed due to their 1 ppm reading resolution.
| Analytical results for Y in OREAS 231b (Certified Value 10.8 ppm) | [32 empty] | Certified
Y | Round | Replicate | Lab | Lab | Lab | Lab | Lab | Lab | Lab | Lab | Lab | Lab | Lab | Lab | Lab | Lab | Lab | Lab | Lab | Lab | Lab | Lab | Lab | Lab | Lab | Lab | [7 empty] | 1
| No | No | 1.01 | 1.02 | 1.03 | 1.04 | 1.05 | 1.07 | 1.08 | 1.10 | 1.11 | 1.12 | 1.13 | 1.14 | 1.15 | 1.16 | 1.18 | 1.19 | 1.22 | 1.24 | 1.27 | 1.29 | 1.31 | 1.32 | 1.33 | 1.34 | [7 empty] | ppm
|  |  | AR*OES/MS | AR*MS | AR*OES/MS | AR*MS | AR*MS | AR*OES/MS | AR*MS | AR*OES/MS | AR*MS | AR*OES | AR*OES/MS | AR*MS | AR*MS | AR*MS | AR*MS | AR*OES | AR*OES/MS | AR*OES | AR*MS | AR*MS | AR*OES/MS | AR*OES/MS | AR*OES/MS | AR*MS | [7 empty] | 1
|  |  | 0.25g | 0.5g | 0.5g | 0.5g | 0.2g | 0.5g | 0.5g | 01g | 01g | 0.5g | 0.25g | 0.5g | 25g | 0.5g | 0.5g | 0.15g | 01g | 0.25g | 25g | 0.5g | 0.5g | 0.25g | 0.5g | 0.5g | [7 empty] | 2
| 1 | 1 | 11.05 | 11.31 | 10.75 | 10.66346 | 11.25458 | 11.8 | 11 | 14.6 | 11.09 | 10 | 10.8 | 10.7 | 10.65 | 9.9 | 10.85 | 10 | 11.28 | 10.7 | 9.1 | 11.45 | 9.78 | 10.3 | 11.33 | 9.45 | [7 empty] | 1
| 1 | 2 | 10.74 | 11.65 | 9.87 | 10.76642 | 11.30335 | 11.5 | 11 | 14.4 | 10.64 | 10 | 10.9 | 10.75 | 10.9 | 9.75 | 10.5 | 9 | 11.91 | 10.5 | 9.5 | 11.6 | 9.76 | 9.9 | 11.41 | 9.41 | [7 empty] | 32
| 1 | 3 | 10.48 | 11.43 | 10.05 | 10.75519 | 11.29137 | 11.7 | 11.3 | 14.2 | 10.93 | 10 | 10.9 | 10.65 | 10.65 | 10.7 | 11.2 | 9 | 11.38 | 10.6 | 8.9 | 11.55 | 9.75 | 10 | 11.54 | 9.31 | [7 empty] | 16
| 1 | 4 | 10.47 | 11.23 | 10.64 | 10.7739 | 11.10754 | 11.3 | 11.3 | 14.3 | 10.35 | 10 | 11.1 | 10.25 | 10.7 | 10.95 | 10.95 | 9 | 11.82 | 10.7 | 9.2 | 11.65 | 9.46 | 10.4 | 11.04 | 9.08 | [7 empty] | 10.77698
| 1 | 5 | 10.32 | 11.5 | 9.98 | 10.75654 | 12.16763 | 11.3 | 11.3 | 14.4 | 10.61 | 9 | 11.3 | 10.45 | 10.7 | 10.75 | 10.85 | 10 | 11.76 | 10.8 | 8.6 | 11.5 | 9.37 | 10.2 | 11.17 | 9.51 | [7 empty] | 127
| 1 | 6 | 10.13 | 11.22 | 10.95 | 10.65071 | 11.06967 | 11.3 | 11.2 | 14.6 | 11.06 | 9 | 11 | 10.45 | 11.1 | 10.5 | 11 | 9 | 11.55 | 10.7 | 8.8 | 11.65 | 9.36 | 9.8 | 11.61 | 9.68
| Mean |  | 10.53167 | 11.39 | 10.37333 | 10.7277 | 11.36569 | 11.48333 | 11.18333 | 14.41667 | 10.78 | 9.666667 | 11 | 10.54167 | 10.78333 | 10.425 | 10.89167 | 9.333333 | 11.61667 | 10.66667 | 9.016667 | 11.56667 | 9.58 | 10.1 | 11.35 | 9.406667
| Median |  | 10.475 | 11.37 | 10.345 | 10.75587 | 11.27298 | 11.4 | 11.25 | 14.4 | 10.785 | 10 | 10.95 | 10.55 | 10.7 | 10.6 | 10.9 | 9 | 11.655 | 10.7 | 9 | 11.575 | 9.605 | 10.1 | 11.37 | 9.43
| Std Dev. |  | 0.3239393 | 0.1686416 | 0.460029 | 0.05527262 | 0.4047531 | 0.2228602 | 0.147196 | 0.1602082 | 0.2933939 | 0.5163978 | 0.1788854 | 0.1908315 | 0.1807392 | 0.4886205 | 0.2311205 | 0.5163978 | 0.2536664 | 0.1032796 | 0.3188521 | 0.08164966 | 0.2040588 | 0.2366432 | 0.2173476 | 0.2016598
| Rel.Std.Dev. |  | 3.076% | 1.481% | 4.435% | 0.5152% | 3.561% | 1.941% | 1.316% | 1.111% | 2.722% | 5.342% | 1.626% | 1.81% | 1.676% | 4.687% | 2.122% | 5.533% | 2.184% | 0.9682% | 3.536% | 0.7059% | 2.13% | 2.343% | 1.915% | 2.144%
| PDM3 |  | -2.276% | 5.688% | -3.745% | -0.4573% | 5.463% | 6.554% | 3.771% | 33.77% | 0.02799% | -10.3% | 2.069% | -2.184% | 0.05892% | -3.266% | 1.064% | -13.4% | 7.791% | -1.024% | -16.33% | 7.327% | -11.11% | -6.282% | 5.317% | -12.72%
| Z-Score (Absolute) |  | 0.35 | 0.84 | 0.56 | 0.07 | 0.81 | 0.97 | 0.55 | 5.02 | 0 | NA | 0.3 | 0.33 | 0 | 0.49 | 0.15 | NA | 1.15 | 0.16 | 2.44 | 1.08 | 1.66 | 0.94 | 0.78 | 1.9
Results from laboratories 1.12 and 1.19 were removed due to their 1 ppm reading resolution.
| Analytical results for Yb in OREAS 231b (Certified Value 0.98 ppm) | [32 empty] | Certified
Yb | Round | Replicate | Lab | Lab | Lab | Lab | Lab | Lab | Lab | Lab | [23 empty] | 1
| No | No | 1.01 | 1.02 | 1.03 | 1.04 | 1.07 | 1.08 | 1.27 | 1.32 | [23 empty] | ppm
|  |  | AR*OES/MS | AR*MS | AR*MS | AR*MS | AR*OES/MS | AR*MS | AR*MS | AR*OES/MS | [23 empty] | 2
|  |  | 0.25g | 0.5g | 0.5g | 0.5g | 0.5g | 0.5g | 25g | 0.25g | [23 empty] | 2
| 1 | 1 | 1 | 1.069 | 0.88 | 0.9707981 | 1.1 | 1.23 | 0.8 | 0.9 | [23 empty] | 1
| 1 | 2 | 0.9 | 1.06 | 0.865 | 0.9594315 | 1.1 | 1.17 | 0.85 | 1 | [23 empty] | 33
| 1 | 3 | 0.9 | 1.064 | 0.83 | 0.9680646 | 1.1 | 1.19 | 0.8 | 0.9 | [23 empty] | 16
| 1 | 4 | 1 | 1.081 | 0.851 | 0.9587804 | 1.1 | 1.23 | 0.8 | 0.8 | [23 empty] | 0.9812137
| 1 | 5 | 0.9 | 1.097 | 0.897 | 0.9839371 | 1.1 | 1.26 | 0.75 | 0.9 | [23 empty] | 128
| 1 | 6 | 0.9 | 1.09 | 0.84 | 0.9532446 | 1.1 | 1.25 | 0.75 | 0.9
| Mean |  | 0.9333333 | 1.076833 | 0.8605 | 0.9657094 | 1.1 | 1.221667 | 0.7916667 | 0.9
| Median |  | 0.9 | 1.075 | 0.858 | 0.963748 | 1.1 | 1.23 | 0.8 | 0.9
| Std Dev. |  | 0.05163978 | 0.0148784 | 0.02519325 | 0.0110135 | 2.432377e-16 | 0.03488075 | 0.03763863 | 0.06324555
| Rel.Std.Dev. |  | 5.533% | 1.382% | 2.928% | 1.14% | 2.211e-14% | 2.855% | 4.754% | 7.027%
| PDM3 |  | -4.88% | 9.745% | -12.3% | -1.58% | 12.11% | 24.51% | -19.32% | -8.277%
| Z-Score (Absolute) |  | 0.1 | 0.79 | 0.55 | 0.1 | 0.94 | 1.7 | 0.98 | 0.31
| Analytical results for Zn in OREAS 231b (Certified Value 102 ppm) | [32 empty] | Certified
Zn | Round | Replicate | Lab | Lab | Lab | Lab | Lab | Lab | Lab | Lab | Lab | Lab | Lab | Lab | Lab | Lab | Lab | Lab | Lab | Lab | Lab | Lab | Lab | Lab | Lab | Lab | Lab | Lab | Lab | Lab | Lab | Lab | Lab | 1
| No | No | 1.01 | 1.02 | 1.03 | 1.04 | 1.05 | 1.07 | 1.08 | 1.10 | 1.11 | 1.12 | 1.13 | 1.14 | 1.15 | 1.16 | 1.17 | 1.18 | 1.19 | 1.21 | 1.22 | 1.23 | 1.24 | 1.25 | 1.26 | 1.27 | 1.28 | 1.29 | 1.30 | 1.31 | 1.32 | 1.33 | 1.34 | ppm
|  |  | AR*OES/MS | AR*MS | AR*OES/MS | AR*OES | AR*MS | AR*OES/MS | AR*MS | AR*OES/MS | AR*MS | AR*OES | AR*OES/MS | AR*MS | AR*MS | AR*MS | AR*OES | AR*MS | AR*OES | AR*OES/MS | AR*OES/MS | AR*MS | AR*OES | AR*OES/MS | AR*OES/MS | AR*MS | AR*MS | AR*MS | AR*OES/MS | AR*OES/MS | AR*OES/MS | AR*OES/MS | AR*MS | 0
|  |  | 0.25g | 0.5g | 0.5g | 0.5g | 0.2g | 0.5g | 0.5g | 01g | 01g | 0.5g | 0.25g | 0.5g | 25g | 0.5g | 0.2g | 0.5g | 0.15g | 0.25g | 01g | 15g | 0.25g | 0.5g | 0.5g | 25g | 0.5g | 0.5g | 0.5g | 0.5g | 0.25g | 0.5g | 0.5g | 0
| 1 | 1 | 105 | 106.2 | 95.14 | 102.16 | 107.5623 | 103 | 104 | 107 | 105 | 99 | 112 | 107 | 99 | 105 | < 100 | 112 | 98 | 97.56407122 | 104 | 105.3 | 101 | 95.61 | 100.08 | 95 | 108.6236 | 106 | 93.625 | 97.4 | 110 | 96 | 105 | 1
| 1 | 2 | 105 | 104.3 | 91.32 | 103.2 | 107.3478 | 102 | 101 | 105 | 102 | 99 | 112 | 105 | 101 | 104 | < 100 | 113 | 94 | 98.54619628 | 105 | 101.8 | 99 | 96.57 | 98.08 | 100 | 111.6143 | 106 | 90.552 | 97.3 | 106 | 98 | 103 | 34
| 1 | 3 | 104 | 103.3 | 87.57 | 99.6 | 108.4406 | 106 | 102 | 107 | 103 | 98 | 112 | 105 | 101 | 104 | < 100 | 114 | 92 | 96.15032273 | 102 | 101.4 | 99 | 95.89 | 97.75 | 95 | 112.2249 | 106 | 90.262 | 99 | 107 | 97 | 103 | 16
| 1 | 4 | 104 | 101.9 | 93.35 | 100.18 | 105.7859 | 100 | 102 | 107 | 100 | 97 | 115 | 106 | 100 | 104 | < 100 | 112 | 92 | 98.09386777 | 105 | 100.7 | 99 | 96.14 | 98.17 | 100 | 111.6262 | 106 | 91.357 | 96.3 | 112 | 96 | 103 | 102.0616
| 1 | 5 | 104 | 102.7 | 85.76 | 101.8 | 105.8953 | 99.6 | 107 | 107 | 102 | 98 | 115 | 104 | 102 | 105 | < 100 | 113 | 95 | 99.92148201 | 105 | 98.9 | 100 | 96.29 | 97.43 | 95 | 114.9506 | 106 | 91.482 | 98.3 | 109 | 95 | 104 | 129
| 1 | 6 | 103 | 102.4 | 93.42 | 101 | 104.2789 | 103 | 107 | 108 | 104 | 99 | 113 | 106 | 99 | 105 | < 100 | 114 | 96 | 101.5199441 | 102 | 102.2 | 98 | 98.25 | 97.78 | 95 | 110.3433 | 106 | 92.788 | 99 | 105 | 96 | 105
| Mean |  | 104.1667 | 103.4667 | 91.09333 | 101.3233 | 106.5518 | 102.2667 | 103.8333 | 106.8333 | 102.6667 | 98.33333 | 113.1667 | 105.5 | 100.3333 | 104.5 |  | 113 | 94.5 | 98.63265 | 103.8333 | 101.7167 | 99.33333 | 96.45833 | 98.215 | 96.66667 | 111.5638 | 106 | 91.67767 | 97.88333 | 108.1667 | 96.33333 | 103.8333
| Median |  | 104 | 103 | 92.335 | 101.4 | 106.6215 | 102.5 | 103 | 107 | 102.5 | 98.5 | 112.5 | 105.5 | 100.5 | 104.5 |  | 113 | 94.5 | 98.32003 | 104.5 | 101.6 | 99 | 96.215 | 97.93 | 95 | 111.62025 | 106 | 91.4195 | 97.85 | 108 | 96 | 103.5
| Std Dev. |  | 0.7527727 | 1.573107 | 3.68215 | 1.328965 | 1.510371 | 2.33809 | 2.639444 | 0.9831921 | 1.75119 | 0.8164966 | 1.47196 | 1.048809 | 1.21106 | 0.5477226 |  | 0.8944272 | 2.345208 | 1.87612 | 1.47196 | 2.104677 | 1.032796 | 0.9375376 | 0.9508049 | 2.581989 | 2.099919 | 0 | 1.299023 | 1.072225 | 2.639444 | 1.032796 | 0.9831921
| Rel.Std.Dev. |  | 0.7227% | 1.52% | 4.042% | 1.312% | 1.417% | 2.286% | 2.542% | 0.9203% | 1.706% | 0.8303% | 1.301% | 0.9941% | 1.207% | 0.5241% |  | 0.7915% | 2.482% | 1.902% | 1.418% | 2.069% | 1.04% | 0.972% | 0.9681% | 2.671% | 1.882% | 0% | 1.417% | 1.095% | 2.44% | 1.072% | 0.9469%
| PDM3 |  | 2.063% | 1.377% | -10.75% | -0.7234% | 4.399% | 0.2009% | 1.736% | 4.675% | 0.5928% | -3.653% | 10.88% | 3.369% | -1.693% | 2.389% |  | 10.72% | -7.409% | -3.36% | 1.736% | -0.338% | -2.673% | -5.49% | -3.769% | -5.286% | 9.31% | 3.859% | -10.17% | -4.094% | 5.982% | -5.613% | 1.736%
| Z-Score (Absolute) |  | 0.33 | 0.21 | 1.92 | 0.16 | 0.73 | 0 | 0.27 | 0.78 | 0.07 | 0.67 | 1.87 | 0.55 | 0.33 | 0.38 | 8.96 | 1.84 | 1.33 | 0.62 | 0.27 | 0.09 | 0.5 | 1 | 0.69 | 0.96 | 1.59 | 0.64 | 1.82 | 0.75 | 1.01 | 1.02 | 0.27
| Analytical results for Zr in OREAS 231b (Certified Value 12.1 ppm) | [32 empty] | Certified
Zr | Round | Replicate | Lab | Lab | Lab | Lab | Lab | Lab | Lab | Lab | Lab | Lab | Lab | Lab | Lab | Lab | Lab | Lab | Lab | Lab | Lab | Lab | Lab | Lab | Lab | Lab | [7 empty] | 1
| No | No | 1.01 | 1.02 | 1.03 | 1.05 | 1.07 | 1.08 | 1.10 | 1.11 | 1.12 | 1.13 | 1.14 | 1.15 | 1.16 | 1.18 | 1.19 | 1.22 | 1.24 | 1.26 | 1.27 | 1.29 | 1.31 | 1.32 | 1.33 | 1.34 | [7 empty] | ppm
|  |  | AR*OES/MS | AR*MS | AR*OES/MS | AR*MS | AR*OES/MS | AR*MS | AR*OES/MS | AR*MS | AR*OES | AR*OES/MS | AR*MS | AR*MS | AR*MS | AR*MS | AR*OES | AR*OES/MS | AR*OES | AR*OES/MS | AR*MS | AR*MS | AR*OES/MS | AR*OES/MS | AR*OES/MS | AR*MS | [7 empty] | 1
|  |  | 0.25g | 0.5g | 0.5g | 0.2g | 0.5g | 0.5g | 01g | 01g | 0.5g | 0.25g | 0.5g | 0.5g | 0.5g | 0.5g | 0.15g | 01g | 0.25g | 0.5g | 25g | 0.5g | 0.5g | 0.25g | 0.5g | 0.5g | [7 empty] | 1
| 1 | 1 | 12.3 | 12.63 | 18.22 | 13.56638 | 10.8 | 11.9 | 14 | 16.5 | 11 | 10.1 | 12.2 | 13.3 | 11 | 12.9 | 11 | 11.8 | 10.8 | 16.002 | 7 | 13.2 | 9.3 | 11.8 | 13 | 9.3 | [7 empty] | 1
| 1 | 2 | 9.8 | 12.85 | 16.28 | 13.69549 | 11.9 | 10.8 | 14.7 | 15.8 | 12 | 10.1 | 12.2 | 13 | 11.4 | 12.1 | 11 | 10.7 | 10.7 | 14.679 | 7 | 13.5 | 10.1 | 11.2 | 12.5 | 9.3 | [7 empty] | 35
| 1 | 3 | 10.3 | 12.5 | 16.46 | 13.84746 | 12.2 | 11.3 | 14.8 | 16.1 | 12 | 10.2 | 11.5 | 13.7 | 12.2 | 13.2 | 11 | 11.7 | 10.7 | 15.453 | 7 | 12.7 | 10.1 | 11.7 | 13.1 | 8.8 | [7 empty] | 16
| 1 | 4 | 9.9 | 12.13 | 17.64 | 13.42715 | 11.2 | 10.8 | 14.1 | 15 | 11 | 9.9 | 11.5 | 13.4 | 11.8 | 12.8 | 11 | 11.9 | 11 | 15.489 | 7 | 13.7 | 9.7 | 10.6 | 12.4 | 8.4 | [7 empty] | 12.12245
| 1 | 5 | 9.6 | 12.86 | 16.74 | 14.73984 | 10.9 | 10.6 | 14.7 | 15.8 | 12 | 10.5 | 11.4 | 13.2 | 12.7 | 12.6 | 11 | 10.4 | 11.2 | 14.85 | 6 | 13.4 | 9.5 | 11.7 | 12.8 | 9.8 | [7 empty] | 130
| 1 | 6 | 9.6 | 12.63 | 18.82 | 13.50593 | 10.7 | 11.2 | 14.3 | 16.5 | 11 | 10 | 11.3 | 14.1 | 12 | 12.9 | 11 | 11.1 | 11 | 14.13 | 6 | 13.2 | 9.5 | 11.3 | 13.4 | 10
| Mean |  | 10.25 | 12.6 | 17.36 | 13.79704 | 11.28333 | 11.1 | 14.43333 | 15.95 | 11.5 | 10.13333 | 11.68333 | 13.45 | 11.85 | 12.75 | 11 | 11.26667 | 10.9 | 15.1005 | 6.666667 | 13.28333 | 9.7 | 11.38333 | 12.86667 | 9.266667
| Median |  | 9.85 | 12.63 | 17.19 | 13.63093 | 11.05 | 11 | 14.5 | 15.95 | 11.5 | 10.1 | 11.5 | 13.35 | 11.9 | 12.85 | 11 | 11.4 | 10.9 | 15.1515 | 7 | 13.3 | 9.6 | 11.5 | 12.9 | 9.3
| Std Dev. |  | 1.036822 | 0.2693696 | 1.030573 | 0.4850763 | 0.6242329 | 0.4732864 | 0.3444803 | 0.5612486 | 0.5477226 | 0.2065591 | 0.4070217 | 0.3937004 | 0.5991661 | 0.372827 | 0 | 0.628225 | 0.2 | 0.673821 | 0.5163978 | 0.3430258 | 0.334664 | 0.4535049 | 0.3777124 | 0.5988879
| Rel.Std.Dev. |  | 10.12% | 2.138% | 5.936% | 3.516% | 5.532% | 4.264% | 2.387% | 3.519% | 4.763% | 2.038% | 3.484% | 2.927% | 5.056% | 2.924% | 0% | 5.576% | 1.835% | 4.462% | 7.746% | 2.582% | 3.45% | 3.984% | 2.936% | 6.463%
| PDM3 |  | -15.45% | 3.939% | 43.21% | 13.81% | -6.922% | -8.434% | 19.06% | 31.57% | -5.135% | -16.41% | -3.622% | 10.95% | -2.247% | 5.177% | -9.259% | -7.059% | -10.08% | 24.57% | -45.01% | 9.576% | -19.98% | -6.097% | 6.139% | -23.56%
| Z-Score (Absolute) |  | 0.75 | 0.35 | 2.59 | 0.92 | 0.27 | 0.35 | 1.22 | 1.93 | NA | 0.81 | 0.08 | 0.75 | 0 | 0.42 | NA | 0.27 | 0.45 | 1.53 | NA | 0.67 | 1.01 | 0.22 | 0.48 | 1.22
Results from laboratories 1.12, 1.19 and 1.27 were removed due to their 1 ppm reading resolution.
Note on C17: Z-Scores have been calculated inclusive of individual outliers. In general, laboratory batches are rejected if Z-Score > 2.5.
Note on C36: Z-Scores have been calculated inclusive of individual outliers. In general, laboratory batches are rejected if Z-Score > 2.5.
Note on C54: Z-Scores have been calculated inclusive of individual outliers. In general, laboratory batches are rejected if Z-Score > 2.5.
Note on C72: Z-Scores have been calculated inclusive of individual outliers. In general, laboratory batches are rejected if Z-Score > 2.5.
Note on C91: Z-Scores have been calculated inclusive of individual outliers. In general, laboratory batches are rejected if Z-Score > 2.5.
Note on C110: Z-Scores have been calculated inclusive of individual outliers. In general, laboratory batches are rejected if Z-Score > 2.5.
Note on C128: Z-Scores have been calculated inclusive of individual outliers. In general, laboratory batches are rejected if Z-Score > 2.5.
Note on C146: Z-Scores have been calculated inclusive of individual outliers. In general, laboratory batches are rejected if Z-Score > 2.5.
Note on C164: Z-Scores have been calculated inclusive of individual outliers. In general, laboratory batches are rejected if Z-Score > 2.5.
Note on C183: Z-Scores have been calculated inclusive of individual outliers. In general, laboratory batches are rejected if Z-Score > 2.5.
Note on C202: Z-Scores have been calculated inclusive of individual outliers. In general, laboratory batches are rejected if Z-Score > 2.5.
Note on C220: Z-Scores have been calculated inclusive of individual outliers. In general, laboratory batches are rejected if Z-Score > 2.5.
Note on C238: Z-Scores have been calculated inclusive of individual outliers. In general, laboratory batches are rejected if Z-Score > 2.5.
Note on C257: Z-Scores have been calculated inclusive of individual outliers. In general, laboratory batches are rejected if Z-Score > 2.5.
Note on C275: Z-Scores have been calculated inclusive of individual outliers. In general, laboratory batches are rejected if Z-Score > 2.5.
Note on C293: Z-Scores have been calculated inclusive of individual outliers. In general, laboratory batches are rejected if Z-Score > 2.5.
Note on C311: Z-Scores have been calculated inclusive of individual outliers. In general, laboratory batches are rejected if Z-Score > 2.5.
Note on C329: Z-Scores have been calculated inclusive of individual outliers. In general, laboratory batches are rejected if Z-Score > 2.5.
Note on C347: Z-Scores have been calculated inclusive of individual outliers. In general, laboratory batches are rejected if Z-Score > 2.5.
Note on C366: Z-Scores have been calculated inclusive of individual outliers. In general, laboratory batches are rejected if Z-Score > 2.5.
Note on C384: Z-Scores have been calculated inclusive of individual outliers. In general, laboratory batches are rejected if Z-Score > 2.5.
Note on C403: Z-Scores have been calculated inclusive of individual outliers. In general, laboratory batches are rejected if Z-Score > 2.5.
Note on C422: Z-Scores have been calculated inclusive of individual outliers. In general, laboratory batches are rejected if Z-Score > 2.5.
Note on C440: Z-Scores have been calculated inclusive of individual outliers. In general, laboratory batches are rejected if Z-Score > 2.5.
Note on C458: Z-Scores have been calculated inclusive of individual outliers. In general, laboratory batches are rejected if Z-Score > 2.5.
Note on C476: Z-Scores have been calculated inclusive of individual outliers. In general, laboratory batches are rejected if Z-Score > 2.5.
Note on C494: Z-Scores have been calculated inclusive of individual outliers. In general, laboratory batches are rejected if Z-Score > 2.5.
Note on C512: Z-Scores have been calculated inclusive of individual outliers. In general, laboratory batches are rejected if Z-Score > 2.5.
Note on C531: Z-Scores have been calculated inclusive of individual outliers. In general, laboratory batches are rejected if Z-Score > 2.5.
Note on C550: Z-Scores have been calculated inclusive of individual outliers. In general, laboratory batches are rejected if Z-Score > 2.5.
Note on C568: Z-Scores have been calculated inclusive of individual outliers. In general, laboratory batches are rejected if Z-Score > 2.5.
Note on C586: Z-Scores have been calculated inclusive of individual outliers. In general, laboratory batches are rejected if Z-Score > 2.5.
Note on C604: Z-Scores have been calculated inclusive of individual outliers. In general, laboratory batches are rejected if Z-Score > 2.5.
Note on C623: Z-Scores have been calculated inclusive of individual outliers. In general, laboratory batches are rejected if Z-Score > 2.5.
Note on C641: Z-Scores have been calculated inclusive of individual outliers. In general, laboratory batches are rejected if Z-Score > 2.5.
Note on C659: Z-Scores have been calculated inclusive of individual outliers. In general, laboratory batches are rejected if Z-Score > 2.5.
Note on C677: Z-Scores have been calculated inclusive of individual outliers. In general, laboratory batches are rejected if Z-Score > 2.5.
Note on C695: Z-Scores have been calculated inclusive of individual outliers. In general, laboratory batches are rejected if Z-Score > 2.5.
Note on C713: Z-Scores have been calculated inclusive of individual outliers. In general, laboratory batches are rejected if Z-Score > 2.5.
Note on C732: Z-Scores have been calculated inclusive of individual outliers. In general, laboratory batches are rejected if Z-Score > 2.5.
Note on C750: Z-Scores have been calculated inclusive of individual outliers. In general, laboratory batches are rejected if Z-Score > 2.5.
Note on C768: Z-Scores have been calculated inclusive of individual outliers. In general, laboratory batches are rejected if Z-Score > 2.5.
Note on C786: Z-Scores have been calculated inclusive of individual outliers. In general, laboratory batches are rejected if Z-Score > 2.5.
Note on C804: Z-Scores have been calculated inclusive of individual outliers. In general, laboratory batches are rejected if Z-Score > 2.5.
Note on C822: Z-Scores have been calculated inclusive of individual outliers. In general, laboratory batches are rejected if Z-Score > 2.5.
Note on C840: Z-Scores have been calculated inclusive of individual outliers. In general, laboratory batches are rejected if Z-Score > 2.5.
Note on C858: Z-Scores have been calculated inclusive of individual outliers. In general, laboratory batches are rejected if Z-Score > 2.5.
Note on C877: Z-Scores have been calculated inclusive of individual outliers. In general, laboratory batches are rejected if Z-Score > 2.5.
Note on C895: Z-Scores have been calculated inclusive of individual outliers. In general, laboratory batches are rejected if Z-Score > 2.5.
Note on C913: Z-Scores have been calculated inclusive of individual outliers. In general, laboratory batches are rejected if Z-Score > 2.5.
Note on C931: Z-Scores have been calculated inclusive of individual outliers. In general, laboratory batches are rejected if Z-Score > 2.5.
Note on C949: Z-Scores have been calculated inclusive of individual outliers. In general, laboratory batches are rejected if Z-Score > 2.5.
Note on C967: Z-Scores have been calculated inclusive of individual outliers. In general, laboratory batches are rejected if Z-Score > 2.5.
Note on C985: Z-Scores have been calculated inclusive of individual outliers. In general, laboratory batches are rejected if Z-Score > 2.5.
Note on C1004: Z-Scores have been calculated inclusive of individual outliers. In general, laboratory batches are rejected if Z-Score > 2.5.
Note on C1022: Z-Scores have been calculated inclusive of individual outliers. In general, laboratory batches are rejected if Z-Score > 2.5.
Note on C1040: Z-Scores have been calculated inclusive of individual outliers. In general, laboratory batches are rejected if Z-Score > 2.5.
Note on C1058: Z-Scores have been calculated inclusive of individual outliers. In general, laboratory batches are rejected if Z-Score > 2.5.
Note on C1076: Z-Scores have been calculated inclusive of individual outliers. In general, laboratory batches are rejected if Z-Score > 2.5.
Note on C1094: Z-Scores have been calculated inclusive of individual outliers. In general, laboratory batches are rejected if Z-Score > 2.5.
Note on C1112: Z-Scores have been calculated inclusive of individual outliers. In general, laboratory batches are rejected if Z-Score > 2.5.
Note on C1130: Z-Scores have been calculated inclusive of individual outliers. In general, laboratory batches are rejected if Z-Score > 2.5.
Note on C1149: Z-Scores have been calculated inclusive of individual outliers. In general, laboratory batches are rejected if Z-Score > 2.5.
Note on C1168: Z-Scores have been calculated inclusive of individual outliers. In general, laboratory batches are rejected if Z-Score > 2.5.
Note on C1186: Z-Scores have been calculated inclusive of individual outliers. In general, laboratory batches are rejected if Z-Score > 2.5.
Note on C1204: Z-Scores have been calculated inclusive of individual outliers. In general, laboratory batches are rejected if Z-Score > 2.5.

## Fusion XRF
| Analytical results for Al2O3 in OREAS 231b (Indicative Value 13.15 wt.%) |  |  | Indicative
Al2O3 | Round | Replicate | BV Geo | 1
| No | No | Perth | wt.%
|  |  | BF*XRF | 2
2
| 1 | 1 | 13.15 | 1
| 1 | 2 | 13.14 | 10
| Mean |  | 13.145 | 16
| Median |  | 13.145 | 13.145
| Std Dev. |  | 0.007071068 | 16
| Rel.Std.Dev. |  | 0.05379%
| PDM3 |  | 2.22e-14%
| Z-Score (Absolute) |  | NA
| Analytical results for CaO in OREAS 231b (Indicative Value 9.38 wt.%) |  |  | Indicative
CaO | Round | Replicate | BV Geo | 1
| No | No | Perth | wt.%
|  |  | BF*XRF | 2
2
| 1 | 1 | 9.38 | 1
| 1 | 2 | 9.37 | 11
| Mean |  | 9.375 | 16
| Median |  | 9.375 | 9.375
| Std Dev. |  | 0.007071068 | 17
| Rel.Std.Dev. |  | 0.07542%
| PDM3 |  | 0%
| Z-Score (Absolute) |  | NA
| Analytical results for Fe2O3 in OREAS 231b (Indicative Value 12.31 wt.%) |  |  | Indicative
Fe2O3 | Round | Replicate | BV Geo | 1
| No | No | Perth | wt.%
|  |  | BF*XRF | 2
2
| 1 | 1 | 12.3 | 1
| 1 | 2 | 12.31 | 12
| Mean |  | 12.305 | 16
| Median |  | 12.305 | 12.305
| Std Dev. |  | 0.007071068 | 18
| Rel.Std.Dev. |  | 0.05746%
| PDM3 |  | 0%
| Z-Score (Absolute) |  | NA
| Analytical results for K2O in OREAS 231b (Indicative Value 0.55 wt.%) |  |  | Indicative
K2O | Round | Replicate | BV Geo | 1
| No | No | Perth | wt.%
|  |  | BF*XRF | 3
3
| 1 | 1 | 0.551 | 1
| 1 | 2 | 0.549 | 13
| Mean |  | 0.55 | 16
| Median |  | 0.55 | 0.55
| Std Dev. |  | 0.001414214 | 19
| Rel.Std.Dev. |  | 0.2571%
| PDM3 |  | 0%
| Z-Score (Absolute) |  | NA
| Analytical results for MgO in OREAS 231b (Indicative Value 7.05 wt.%) |  |  | Indicative
MgO | Round | Replicate | BV Geo | 1
| No | No | Perth | wt.%
|  |  | BF*XRF | 2
2
| 1 | 1 | 7.04 | 1
| 1 | 2 | 7.05 | 10
| Mean |  | 7.045 | 16
| Median |  | 7.045 | 7.045
| Std Dev. |  | 0.007071068 | 16
| Rel.Std.Dev. |  | 0.1004%
| PDM3 |  | 0%
| Z-Score (Absolute) |  | NA
| Analytical results for MnO in OREAS 231b (Indicative Value 0.192 wt.%) |  |  | Indicative
MnO | Round | Replicate | BV Geo | 1
| No | No | Perth | wt.%
|  |  | BF*XRF | 3
3
| 1 | 1 | 0.192 | 1
| 1 | 2 | 0.192 | 11
| Mean |  | 0.192 | 16
| Median |  | 0.192 | 0.192
| Std Dev. |  | 0 | 17
| Rel.Std.Dev. |  | 0%
| PDM3 |  | 0%
| Z-Score (Absolute) |  | NA
| Analytical results for Na2O in OREAS 231b (Indicative Value 2.74 wt.%) |  |  | Indicative
Na2O | Round | Replicate | BV Geo | 1
| No | No | Perth | wt.%
|  |  | BF*XRF | 2
2
| 1 | 1 | 2.73 | 1
| 1 | 2 | 2.74 | 12
| Mean |  | 2.735 | 16
| Median |  | 2.735 | 2.735
| Std Dev. |  | 0.007071068 | 18
| Rel.Std.Dev. |  | 0.2585%
| PDM3 |  | 2.22e-14%
| Z-Score (Absolute) |  | NA
| Analytical results for P2O5 in OREAS 231b (Indicative Value 0.097 wt.%) |  |  | Indicative
P2O5 | Round | Replicate | BV Geo | 1
| No | No | Perth | wt.%
|  |  | BF*XRF | 3
3
| 1 | 1 | 0.097 | 1
| 1 | 2 | 0.096 | 13
| Mean |  | 0.0965 | 16
| Median |  | 0.0965 | 0.0965
| Std Dev. |  | 0.0007071068 | 19
| Rel.Std.Dev. |  | 0.7328%
| PDM3 |  | 0%
| Z-Score (Absolute) |  | NA
| Analytical results for S in OREAS 231b (Indicative Value 0.219 wt.%) |  |  | Indicative
S | Round | Replicate | BV Geo | 1
| No | No | Perth | wt.%
|  |  | BF*XRF | 3
3
| 1 | 1 | 0.219 | 1
| 1 | 2 | 0.219 | 17
| Mean |  | 0.219 | 16
| Median |  | 0.219 | 0.21904615
| Std Dev. |  | 0 | 16
| Rel.Std.Dev. |  | 0%
| PDM3 |  | -0.02107%
| Z-Score (Absolute) |  | NA
| Analytical results for SiO2 in OREAS 231b (Indicative Value 50.17 wt.%) |  |  | Indicative
SiO2 | Round | Replicate | BV Geo | 1
| No | No | Perth | wt.%
|  |  | BF*XRF | 2
2
| 1 | 1 | 50.16 | 1
| 1 | 2 | 50.18 | 11
| Mean |  | 50.17 | 16
| Median |  | 50.17 | 50.17
| Std Dev. |  | 0.01414214 | 17
| Rel.Std.Dev. |  | 0.02819%
| PDM3 |  | 0%
| Z-Score (Absolute) |  | NA
| Analytical results for TiO2 in OREAS 231b (Indicative Value 1.11 wt.%) |  |  | Indicative
TiO2 | Round | Replicate | BV Geo | 1
| No | No | Perth | wt.%
|  |  | BF*XRF | 2
2
| 1 | 1 | 1.113 | 1
| 1 | 2 | 1.112 | 12
| Mean |  | 1.1125 | 16
| Median |  | 1.1125 | 1.1125
| Std Dev. |  | 0.0007071068 | 18
| Rel.Std.Dev. |  | 0.06356%
| PDM3 |  | 0%
| Z-Score (Absolute) |  | NA
Note on C13: Z-Scores have been calculated inclusive of individual outliers. In general, laboratory batches are rejected if Z-Score > 2.5.
Note on C27: Z-Scores have been calculated inclusive of individual outliers. In general, laboratory batches are rejected if Z-Score > 2.5.
Note on C41: Z-Scores have been calculated inclusive of individual outliers. In general, laboratory batches are rejected if Z-Score > 2.5.
Note on C55: Z-Scores have been calculated inclusive of individual outliers. In general, laboratory batches are rejected if Z-Score > 2.5.
Note on C69: Z-Scores have been calculated inclusive of individual outliers. In general, laboratory batches are rejected if Z-Score > 2.5.
Note on C83: Z-Scores have been calculated inclusive of individual outliers. In general, laboratory batches are rejected if Z-Score > 2.5.
Note on C97: Z-Scores have been calculated inclusive of individual outliers. In general, laboratory batches are rejected if Z-Score > 2.5.
Note on C111: Z-Scores have been calculated inclusive of individual outliers. In general, laboratory batches are rejected if Z-Score > 2.5.
Note on C125: Z-Scores have been calculated inclusive of individual outliers. In general, laboratory batches are rejected if Z-Score > 2.5.
Note on C139: Z-Scores have been calculated inclusive of individual outliers. In general, laboratory batches are rejected if Z-Score > 2.5.
Note on C153: Z-Scores have been calculated inclusive of individual outliers. In general, laboratory batches are rejected if Z-Score > 2.5.

## Thermograv
| Analytical results for LOI1000 in OREAS 231b (Indicative Value 2.98 wt.%) |  |  | Indicative
LOI1000 | Round | Replicate | BV Geo | 1
| No | No | Perth | wt.%
|  |  | LOI*TGA | 2
2
| 1 | 1 | 2.98 | 1
| 1 | 2 | 2.97 | 15
| Mean |  | 2.975 | 16
| Median |  | 2.975 | 2.975
| Std Dev. |  | 0.007071068 | 21
| Rel.Std.Dev. |  | 0.2377%
| PDM3 |  | 0%
| Z-Score (Absolute) |  | NA
Note on C13: Z-Scores have been calculated inclusive of individual outliers. In general, laboratory batches are rejected if Z-Score > 2.5.

## IRC
| Analytical results for C in OREAS 231b (Indicative Value 0.1 wt.%) |  |  | Indicative
C | Round | Replicate | BV Geo | 1
| No | No | Perth | wt.%
|  |  | IRC | 3
3
| 1 | 1 | 0.1 | 1
| 1 | 2 | 0.1 | 17
| Mean |  | 0.1 | 16
| Median |  | 0.1 | 0.1
| Std Dev. |  | 0 | 23
| Rel.Std.Dev. |  | 0%
| PDM3 |  | 0%
| Z-Score (Absolute) |  | NA
| Analytical results for S in OREAS 231b (Indicative Value 0.245 wt.%) |  |  | Indicative
S | Round | Replicate | BV Geo | 1
| No | No | Perth | wt.%
|  |  | IRC | 3
3
| 1 | 1 | 0.25 | 1
| 1 | 2 | 0.24 | 17
| Mean |  | 0.245 | 16
| Median |  | 0.245 | 0.245
| Std Dev. |  | 0.007071068 | 23
| Rel.Std.Dev. |  | 2.886%
| PDM3 |  | 0%
| Z-Score (Absolute) |  | NA
Note on C13: Z-Scores have been calculated inclusive of individual outliers. In general, laboratory batches are rejected if Z-Score > 2.5.
Note on C27: Z-Scores have been calculated inclusive of individual outliers. In general, laboratory batches are rejected if Z-Score > 2.5.

## Laser Ablation
| Analytical results for Ag in OREAS 231b (Indicative Value 0.2 ppm) |  |  | Indicative
Ag | Round | Replicate | BV Geo | 1
| No | No | Perth | ppm
|  |  | ABL*MS | 3
3
| 1 | 1 | 0.2 | 1
| 1 | 2 | 0.2 | 19
| Mean |  | 0.2 | 16
| Median |  | 0.2 | 0.2
| Std Dev. |  | 0 | 25
| Rel.Std.Dev. |  | 0%
| PDM3 |  | 0%
| Z-Score (Absolute) |  | NA
| Analytical results for As in OREAS 231b (Indicative Value 33.2 ppm) |  |  | Indicative
As | Round | Replicate | BV Geo | 1
| No | No | Perth | ppm
|  |  | ABL*MS | 1
1
| 1 | 1 | 33.2 | 1
| 1 | 2 | 33.2 | 20
| Mean |  | 33.2 | 16
| Median |  | 33.2 | 33.2
| Std Dev. |  | 0 | 26
| Rel.Std.Dev. |  | 0%
| PDM3 |  | 0%
| Z-Score (Absolute) |  | NA
| Analytical results for Ba in OREAS 231b (Indicative Value 295 ppm) |  |  | Indicative
Ba | Round | Replicate | BV Geo | 1
| No | No | Perth | ppm
|  |  | ABL*MS | 0
0
| 1 | 1 | 294 | 1
| 1 | 2 | 295 | 21
| Mean |  | 294.5 | 16
| Median |  | 294.5 | 294.5
| Std Dev. |  | 0.7071068 | 27
| Rel.Std.Dev. |  | 0.2401%
| PDM3 |  | 0%
| Z-Score (Absolute) |  | NA
| Analytical results for Be in OREAS 231b (Indicative Value 0.6 ppm) |  |  | Indicative
Be | Round | Replicate | BV Geo | 1
| No | No | Perth | ppm
|  |  | ABL*MS | 2
2
| 1 | 1 | 0.6 | 1
| 1 | 2 | 0.6 | 22
| Mean |  | 0.6 | 16
| Median |  | 0.6 | 0.6
| Std Dev. |  | 0 | 28
| Rel.Std.Dev. |  | 0%
| PDM3 |  | 0%
| Z-Score (Absolute) |  | NA
| Analytical results for Bi in OREAS 231b (Indicative Value 0.04 ppm) |  |  | Indicative
Bi | Round | Replicate | BV Geo | 1
| No | No | Perth | ppm
|  |  | ABL*MS | 3
3
| 1 | 1 | 0.04 | 1
| 1 | 2 | 0.04 | 23
| Mean |  | 0.04 | 16
| Median |  | 0.04 | 0.04
| Std Dev. |  | 0 | 29
| Rel.Std.Dev. |  | 0%
| PDM3 |  | 0%
| Z-Score (Absolute) |  | NA
| Analytical results for Cd in OREAS 231b (Indicative Value 0.4 ppm) |  |  | Indicative
Cd | Round | Replicate | BV Geo | 1
| No | No | Perth | ppm
|  |  | ABL*MS | 2
2
| 1 | 1 | 0.4 | 1
| 1 | 2 | 0.4 | 24
| Mean |  | 0.4 | 16
| Median |  | 0.4 | 0.4
| Std Dev. |  | 0 | 30
| Rel.Std.Dev. |  | 0%
| PDM3 |  | 0%
| Z-Score (Absolute) |  | NA
| Analytical results for Ce in OREAS 231b (Indicative Value 11 ppm) |  |  | Indicative
Ce | Round | Replicate | BV Geo | 1
| No | No | Perth | ppm
|  |  | ABL*MS | 1
1
| 1 | 1 | 11.1 | 1
| 1 | 2 | 10.9 | 25
| Mean |  | 11 | 16
| Median |  | 11 | 11
| Std Dev. |  | 0.1414214 | 31
| Rel.Std.Dev. |  | 1.286%
| PDM3 |  | 0%
| Z-Score (Absolute) |  | NA
| Analytical results for Co in OREAS 231b (Indicative Value 47.8 ppm) |  |  | Indicative
Co | Round | Replicate | BV Geo | 1
| No | No | Perth | ppm
|  |  | ABL*MS | 1
1
| 1 | 1 | 47.6 | 1
| 1 | 2 | 48 | 26
| Mean |  | 47.8 | 16
| Median |  | 47.8 | 47.8
| Std Dev. |  | 0.2828427 | 32
| Rel.Std.Dev. |  | 0.5917%
| PDM3 |  | 0%
| Z-Score (Absolute) |  | NA
| Analytical results for Cr in OREAS 231b (Indicative Value 190 ppm) |  |  | Indicative
Cr | Round | Replicate | BV Geo | 1
| No | No | Perth | ppm
|  |  | ABL*MS | 0
0
| 1 | 1 | 193 | 1
| 1 | 2 | 186 | 27
| Mean |  | 189.5 | 16
| Median |  | 189.5 | 189.5
| Std Dev. |  | 4.949747 | 33
| Rel.Std.Dev. |  | 2.612%
| PDM3 |  | 0%
| Z-Score (Absolute) |  | NA
| Analytical results for Cs in OREAS 231b (Indicative Value 0.55 ppm) |  |  | Indicative
Cs | Round | Replicate | BV Geo | 1
| No | No | Perth | ppm
|  |  | ABL*MS | 2
2
| 1 | 1 | 0.53 | 1
| 1 | 2 | 0.56 | 28
| Mean |  | 0.545 | 16
| Median |  | 0.545 | 0.545
| Std Dev. |  | 0.0212132 | 34
| Rel.Std.Dev. |  | 3.892%
| PDM3 |  | 0%
| Z-Score (Absolute) |  | NA
| Analytical results for Cu in OREAS 231b (Indicative Value 160 ppm) |  |  | Indicative
Cu | Round | Replicate | BV Geo | 1
| No | No | Perth | ppm
|  |  | ABL*MS | 0
0
| 1 | 1 | 164 | 1
| 1 | 2 | 156 | 29
| Mean |  | 160 | 16
| Median |  | 160 | 160
| Std Dev. |  | 5.656854 | 35
| Rel.Std.Dev. |  | 3.536%
| PDM3 |  | 0%
| Z-Score (Absolute) |  | NA
| Analytical results for Dy in OREAS 231b (Indicative Value 3.86 ppm) |  |  | Indicative
Dy | Round | Replicate | BV Geo | 1
| No | No | Perth | ppm
|  |  | ABL*MS | 2
2
| 1 | 1 | 3.9 | 1
| 1 | 2 | 3.82 | 30
| Mean |  | 3.86 | 16
| Median |  | 3.86 | 3.86
| Std Dev. |  | 0.05656854 | 36
| Rel.Std.Dev. |  | 1.466%
| PDM3 |  | 0%
| Z-Score (Absolute) |  | NA
| Analytical results for Er in OREAS 231b (Indicative Value 2.46 ppm) |  |  | Indicative
Er | Round | Replicate | BV Geo | 1
| No | No | Perth | ppm
|  |  | ABL*MS | 2
2
| 1 | 1 | 2.37 | 1
| 1 | 2 | 2.54 | 31
| Mean |  | 2.455 | 16
| Median |  | 2.455 | 2.455
| Std Dev. |  | 0.1202082 | 37
| Rel.Std.Dev. |  | 4.896%
| PDM3 |  | 0%
| Z-Score (Absolute) |  | NA
| Analytical results for Eu in OREAS 231b (Indicative Value 0.89 ppm) |  |  | Indicative
Eu | Round | Replicate | BV Geo | 1
| No | No | Perth | ppm
|  |  | ABL*MS | 2
2
| 1 | 1 | 0.9 | 1
| 1 | 2 | 0.87 | 32
| Mean |  | 0.885 | 16
| Median |  | 0.885 | 0.885
| Std Dev. |  | 0.0212132 | 38
| Rel.Std.Dev. |  | 2.397%
| PDM3 |  | 0%
| Z-Score (Absolute) |  | NA
| Analytical results for Ga in OREAS 231b (Indicative Value 15.1 ppm) |  |  | Indicative
Ga | Round | Replicate | BV Geo | 1
| No | No | Perth | ppm
|  |  | ABL*MS | 1
1
| 1 | 1 | 15.1 | 1
| 1 | 2 | 15 | 33
| Mean |  | 15.05 | 16
| Median |  | 15.05 | 15.05
| Std Dev. |  | 0.07071068 | 39
| Rel.Std.Dev. |  | 0.4698%
| PDM3 |  | 0%
| Z-Score (Absolute) |  | NA
| Analytical results for Gd in OREAS 231b (Indicative Value 3.21 ppm) |  |  | Indicative
Gd | Round | Replicate | BV Geo | 1
| No | No | Perth | ppm
|  |  | ABL*MS | 2
2
| 1 | 1 | 3.2 | 1
| 1 | 2 | 3.22 | 34
| Mean |  | 3.21 | 16
| Median |  | 3.21 | 3.21
| Std Dev. |  | 0.01414214 | 40
| Rel.Std.Dev. |  | 0.4406%
| PDM3 |  | 0%
| Z-Score (Absolute) |  | NA
| Analytical results for Ge in OREAS 231b (Indicative Value 1.53 ppm) |  |  | Indicative
Ge | Round | Replicate | BV Geo | 1
| No | No | Perth | ppm
|  |  | ABL*MS | 2
2
| 1 | 1 | 1.45 | 1
| 1 | 2 | 1.6 | 4
| Mean |  | 1.525 | 16
| Median |  | 1.525 | 1.525
| Std Dev. |  | 0.106066 | 41
| Rel.Std.Dev. |  | 6.955%
| PDM3 |  | 0%
| Z-Score (Absolute) |  | NA
| Analytical results for Hf in OREAS 231b (Indicative Value 1.88 ppm) |  |  | Indicative
Hf | Round | Replicate | BV Geo | 1
| No | No | Perth | ppm
|  |  | ABL*MS | 2
2
| 1 | 1 | 1.84 | 1
| 1 | 2 | 1.92 | 19
| Mean |  | 1.88 | 16
| Median |  | 1.88 | 1.88
| Std Dev. |  | 0.05656854 | 25
| Rel.Std.Dev. |  | 3.009%
| PDM3 |  | 0%
| Z-Score (Absolute) |  | NA
| Analytical results for Ho in OREAS 231b (Indicative Value 0.84 ppm) |  |  | Indicative
Ho | Round | Replicate | BV Geo | 1
| No | No | Perth | ppm
|  |  | ABL*MS | 2
2
| 1 | 1 | 0.84 | 1
| 1 | 2 | 0.83 | 20
| Mean |  | 0.835 | 16
| Median |  | 0.835 | 0.835
| Std Dev. |  | 0.007071068 | 26
| Rel.Std.Dev. |  | 0.8468%
| PDM3 |  | 0%
| Z-Score (Absolute) |  | NA
| Analytical results for In in OREAS 231b (Indicative Value 0.05 ppm) |  |  | Indicative
In | Round | Replicate | BV Geo | 1
| No | No | Perth | ppm
|  |  | ABL*MS | 3
3
| 1 | 1 | 0.05 | 1
| 1 | 2 | 0.05 | 21
| Mean |  | 0.05 | 16
| Median |  | 0.05 | 0.05
| Std Dev. |  | 0 | 27
| Rel.Std.Dev. |  | 0%
| PDM3 |  | 0%
| Z-Score (Absolute) |  | NA
| Analytical results for La in OREAS 231b (Indicative Value 4.87 ppm) |  |  | Indicative
La | Round | Replicate | BV Geo | 1
| No | No | Perth | ppm
|  |  | ABL*MS | 2
2
| 1 | 1 | 5.09 | 1
| 1 | 2 | 4.64 | 22
| Mean |  | 4.865 | 16
| Median |  | 4.865 | 4.865
| Std Dev. |  | 0.3181981 | 28
| Rel.Std.Dev. |  | 6.541%
| PDM3 |  | 0%
| Z-Score (Absolute) |  | NA
| Analytical results for Lu in OREAS 231b (Indicative Value 0.35 ppm) |  |  | Indicative
Lu | Round | Replicate | BV Geo | 1
| No | No | Perth | ppm
|  |  | ABL*MS | 2
2
| 1 | 1 | 0.35 | 1
| 1 | 2 | 0.35 | 23
| Mean |  | 0.35 | 16
| Median |  | 0.35 | 0.35
| Std Dev. |  | 0 | 29
| Rel.Std.Dev. |  | 0%
| PDM3 |  | 0%
| Z-Score (Absolute) |  | NA
| Analytical results for Mn in OREAS 231b (Indicative Value 0.168 wt.%) |  |  | Indicative
Mn | Round | Replicate | BV Geo | 1
| No | No | Perth | wt.%
|  |  | ABL*MS | 3
3
| 1 | 1 | 0.168 | 1
| 1 | 2 | 0.168 | 24
| Mean |  | 0.168 | 16
| Median |  | 0.168 | 0.168
| Std Dev. |  | 0 | 30
| Rel.Std.Dev. |  | 0%
| PDM3 |  | 0%
| Z-Score (Absolute) |  | NA
| Analytical results for Mo in OREAS 231b (Indicative Value 1.3 ppm) |  |  | Indicative
Mo | Round | Replicate | BV Geo | 1
| No | No | Perth | ppm
|  |  | ABL*MS | 2
2
| 1 | 1 | 1.4 | 1
| 1 | 2 | 1.2 | 25
| Mean |  | 1.3 | 16
| Median |  | 1.3 | 1.3
| Std Dev. |  | 0.1414214 | 31
| Rel.Std.Dev. |  | 10.88%
| PDM3 |  | -2.22e-14%
| Z-Score (Absolute) |  | NA
| Analytical results for Nb in OREAS 231b (Indicative Value 3.59 ppm) |  |  | Indicative
Nb | Round | Replicate | BV Geo | 1
| No | No | Perth | ppm
|  |  | ABL*MS | 2
2
| 1 | 1 | 3.66 | 1
| 1 | 2 | 3.52 | 8
| Mean |  | 3.59 | 16
| Median |  | 3.59 | 3.59
| Std Dev. |  | 0.09899495 | 32
| Rel.Std.Dev. |  | 2.758%
| PDM3 |  | 0%
| Z-Score (Absolute) |  | NA
| Analytical results for Nd in OREAS 231b (Indicative Value 8.24 ppm) |  |  | Indicative
Nd | Round | Replicate | BV Geo | 1
| No | No | Perth | ppm
|  |  | ABL*MS | 2
2
| 1 | 1 | 8.27 | 1
| 1 | 2 | 8.21 | 27
| Mean |  | 8.24 | 16
| Median |  | 8.24 | 8.24
| Std Dev. |  | 0.04242641 | 33
| Rel.Std.Dev. |  | 0.5149%
| PDM3 |  | 0%
| Z-Score (Absolute) |  | NA
| Analytical results for Ni in OREAS 231b (Indicative Value 115 ppm) |  |  | Indicative
Ni | Round | Replicate | BV Geo | 1
| No | No | Perth | ppm
|  |  | ABL*MS | 0
0
| 1 | 1 | 120 | 1
| 1 | 2 | 110 | 28
| Mean |  | 115 | 16
| Median |  | 115 | 115
| Std Dev. |  | 7.071068 | 34
| Rel.Std.Dev. |  | 6.149%
| PDM3 |  | 0%
| Z-Score (Absolute) |  | NA
| Analytical results for Pb in OREAS 231b (Indicative Value 13.5 ppm) |  |  | Indicative
Pb | Round | Replicate | BV Geo | 1
| No | No | Perth | ppm
|  |  | ABL*MS | 1
1
| 1 | 1 | 13 | 1
| 1 | 2 | 14 | 29
| Mean |  | 13.5 | 16
| Median |  | 13.5 | 13.5
| Std Dev. |  | 0.7071068 | 35
| Rel.Std.Dev. |  | 5.238%
| PDM3 |  | 0%
| Z-Score (Absolute) |  | NA
| Analytical results for Pr in OREAS 231b (Indicative Value 1.74 ppm) |  |  | Indicative
Pr | Round | Replicate | BV Geo | 1
| No | No | Perth | ppm
|  |  | ABL*MS | 2
2
| 1 | 1 | 1.73 | 1
| 1 | 2 | 1.74 | 30
| Mean |  | 1.735 | 16
| Median |  | 1.735 | 1.735
| Std Dev. |  | 0.007071068 | 36
| Rel.Std.Dev. |  | 0.4076%
| PDM3 |  | -1.11e-14%
| Z-Score (Absolute) |  | NA
| Analytical results for Rb in OREAS 231b (Indicative Value 9.9 ppm) |  |  | Indicative
Rb | Round | Replicate | BV Geo | 1
| No | No | Perth | ppm
|  |  | ABL*MS | 2
2
| 1 | 1 | 10 | 1
| 1 | 2 | 9.8 | 31
| Mean |  | 9.9 | 16
| Median |  | 9.9 | 9.9
| Std Dev. |  | 0.1414214 | 37
| Rel.Std.Dev. |  | 1.428%
| PDM3 |  | 0%
| Z-Score (Absolute) |  | NA
| Analytical results for Re in OREAS 231b (Indicative Value 0.018 ppm) |  |  | Indicative
Re | Round | Replicate | BV Geo | 1
| No | No | Perth | ppm
|  |  | ABL*MS | 3
3
| 1 | 1 | 0.03 | 1
| 1 | 2 | < 0.01 | 32
| Mean |  | 0.03 | 16
| Median |  | 0.03 | 0.0175
| Std Dev. |  |  | 38
Rel.Std.Dev.
| PDM3 |  | 71.43%
| Z-Score (Absolute) |  | NA
| Analytical results for Sb in OREAS 231b (Indicative Value 0.8 ppm) |  |  | Indicative
Sb | Round | Replicate | BV Geo | 1
| No | No | Perth | ppm
|  |  | ABL*MS | 2
2
| 1 | 1 | 0.8 | 1
| 1 | 2 | 0.8 | 33
| Mean |  | 0.8 | 16
| Median |  | 0.8 | 0.8
| Std Dev. |  | 0 | 39
| Rel.Std.Dev. |  | 0%
| PDM3 |  | 0%
| Z-Score (Absolute) |  | NA
| Analytical results for Sc in OREAS 231b (Indicative Value 41.3 ppm) |  |  | Indicative
Sc | Round | Replicate | BV Geo | 1
| No | No | Perth | ppm
|  |  | ABL*MS | 1
1
| 1 | 1 | 40.9 | 1
| 1 | 2 | 41.6 | 34
| Mean |  | 41.25 | 16
| Median |  | 41.25 | 41.25
| Std Dev. |  | 0.4949747 | 40
| Rel.Std.Dev. |  | 1.2%
| PDM3 |  | 0%
| Z-Score (Absolute) |  | NA
| Analytical results for Se in OREAS 231b (Indicative Value < 5 ppm) |  |  | Indicative
Se | Round | Replicate | BV Geo | 1
| No | No | Perth | ppm
|  |  | ABL*MS | 2
2
| 1 | 1 | < 5 | 1
| 1 | 2 | < 5 | 4
| Mean |  |  | 16
| Median |  |  | < 5
| Std Dev. |  |  | 41
Rel.Std.Dev.
PDM3
| Z-Score (Absolute) |  | NA
| Analytical results for Sm in OREAS 231b (Indicative Value 2.61 ppm) |  |  | Indicative
Sm | Round | Replicate | BV Geo | 1
| No | No | Perth | ppm
|  |  | ABL*MS | 2
2
| 1 | 1 | 2.59 | 1
| 1 | 2 | 2.62 | 19
| Mean |  | 2.605 | 16
| Median |  | 2.605 | 2.605
| Std Dev. |  | 0.0212132 | 25
| Rel.Std.Dev. |  | 0.8143%
| PDM3 |  | 0%
| Z-Score (Absolute) |  | NA
| Analytical results for Sn in OREAS 231b (Indicative Value 0.8 ppm) |  |  | Indicative
Sn | Round | Replicate | BV Geo | 1
| No | No | Perth | ppm
|  |  | ABL*MS | 2
2
| 1 | 1 | 0.8 | 1
| 1 | 2 | 0.8 | 20
| Mean |  | 0.8 | 16
| Median |  | 0.8 | 0.8
| Std Dev. |  | 0 | 26
| Rel.Std.Dev. |  | 0%
| PDM3 |  | 0%
| Z-Score (Absolute) |  | NA
| Analytical results for Sr in OREAS 231b (Indicative Value 197 ppm) |  |  | Indicative
Sr | Round | Replicate | BV Geo | 1
| No | No | Perth | ppm
|  |  | ABL*MS | 0
0
| 1 | 1 | 197 | 1
| 1 | 2 | 196 | 21
| Mean |  | 196.5 | 16
| Median |  | 196.5 | 196.5
| Std Dev. |  | 0.7071068 | 27
| Rel.Std.Dev. |  | 0.3599%
| PDM3 |  | 0%
| Z-Score (Absolute) |  | NA
| Analytical results for Ta in OREAS 231b (Indicative Value 0.21 ppm) |  |  | Indicative
Ta | Round | Replicate | BV Geo | 1
| No | No | Perth | ppm
|  |  | ABL*MS | 2
2
| 1 | 1 | 0.19 | 1
| 1 | 2 | 0.22 | 22
| Mean |  | 0.205 | 16
| Median |  | 0.205 | 0.205
| Std Dev. |  | 0.0212132 | 28
| Rel.Std.Dev. |  | 10.35%
| PDM3 |  | 2.22e-14%
| Z-Score (Absolute) |  | NA
| Analytical results for Tb in OREAS 231b (Indicative Value 0.58 ppm) |  |  | Indicative
Tb | Round | Replicate | BV Geo | 1
| No | No | Perth | ppm
|  |  | ABL*MS | 2
2
| 1 | 1 | 0.59 | 1
| 1 | 2 | 0.56 | 23
| Mean |  | 0.575 | 16
| Median |  | 0.575 | 0.575
| Std Dev. |  | 0.0212132 | 29
| Rel.Std.Dev. |  | 3.689%
| PDM3 |  | 0%
| Z-Score (Absolute) |  | NA
| Analytical results for Te in OREAS 231b (Indicative Value < 0.2 ppm) |  |  | Indicative
Te | Round | Replicate | BV Geo | 1
| No | No | Perth | ppm
|  |  | ABL*MS | 2
2
| 1 | 1 | < 0.2 | 1
| 1 | 2 | < 0.2 | 24
| Mean |  |  | 16
| Median |  |  | < 0.2
| Std Dev. |  |  | 30
Rel.Std.Dev.
PDM3
| Z-Score (Absolute) |  | NA
| Analytical results for Th in OREAS 231b (Indicative Value 0.65 ppm) |  |  | Indicative
Th | Round | Replicate | BV Geo | 1
| No | No | Perth | ppm
|  |  | ABL*MS | 2
2
| 1 | 1 | 0.68 | 1
| 1 | 2 | 0.61 | 25
| Mean |  | 0.645 | 16
| Median |  | 0.645 | 0.645
| Std Dev. |  | 0.04949747 | 31
| Rel.Std.Dev. |  | 7.674%
| PDM3 |  | 0%
| Z-Score (Absolute) |  | NA
| Analytical results for Ti in OREAS 231b (Indicative Value 0.667 wt.%) |  |  | Indicative
Ti | Round | Replicate | BV Geo | 1
| No | No | Perth | wt.%
|  |  | ABL*MS | 3
3
| 1 | 1 | 0.67 | 1
| 1 | 2 | 0.663 | 26
| Mean |  | 0.6665 | 16
| Median |  | 0.6665 | 0.6665
| Std Dev. |  | 0.004949747 | 32
| Rel.Std.Dev. |  | 0.7426%
| PDM3 |  | 0%
| Z-Score (Absolute) |  | NA
| Analytical results for Tl in OREAS 231b (Indicative Value < 0.2 ppm) |  |  | Indicative
Tl | Round | Replicate | BV Geo | 1
| No | No | Perth | ppm
|  |  | ABL*MS | 2
2
| 1 | 1 | < 0.2 | 1
| 1 | 2 | < 0.2 | 27
| Mean |  |  | 16
| Median |  |  | < 0.2
| Std Dev. |  |  | 33
Rel.Std.Dev.
PDM3
| Z-Score (Absolute) |  | NA
| Analytical results for Tm in OREAS 231b (Indicative Value 0.35 ppm) |  |  | Indicative
Tm | Round | Replicate | BV Geo | 1
| No | No | Perth | ppm
|  |  | ABL*MS | 2
2
| 1 | 1 | 0.36 | 1
| 1 | 2 | 0.34 | 28
| Mean |  | 0.35 | 16
| Median |  | 0.35 | 0.35
| Std Dev. |  | 0.01414214 | 34
| Rel.Std.Dev. |  | 4.041%
| PDM3 |  | 0%
| Z-Score (Absolute) |  | NA
| Analytical results for U in OREAS 231b (Indicative Value 0.17 ppm) |  |  | Indicative
U | Round | Replicate | BV Geo | 1
| No | No | Perth | ppm
|  |  | ABL*MS | 2
2
| 1 | 1 | 0.15 | 1
| 1 | 2 | 0.19 | 29
| Mean |  | 0.17 | 16
| Median |  | 0.17 | 0.17
| Std Dev. |  | 0.02828427 | 35
| Rel.Std.Dev. |  | 16.64%
| PDM3 |  | -1.11e-14%
| Z-Score (Absolute) |  | NA
| Analytical results for V in OREAS 231b (Indicative Value 298 ppm) |  |  | Indicative
V | Round | Replicate | BV Geo | 1
| No | No | Perth | ppm
|  |  | ABL*MS | 0
0
| 1 | 1 | 298 | 1
| 1 | 2 | 297 | 30
| Mean |  | 297.5 | 16
| Median |  | 297.5 | 297.5
| Std Dev. |  | 0.7071068 | 36
| Rel.Std.Dev. |  | 0.2377%
| PDM3 |  | 0%
| Z-Score (Absolute) |  | NA
| Analytical results for W in OREAS 231b (Indicative Value 16.5 ppm) |  |  | Indicative
W | Round | Replicate | BV Geo | 1
| No | No | Perth | ppm
|  |  | ABL*MS | 1
1
| 1 | 1 | 16.5 | 1
| 1 | 2 | 16.5 | 31
| Mean |  | 16.5 | 16
| Median |  | 16.5 | 16.5
| Std Dev. |  | 0 | 37
| Rel.Std.Dev. |  | 0%
| PDM3 |  | 0%
| Z-Score (Absolute) |  | NA
| Analytical results for Y in OREAS 231b (Indicative Value 21.5 ppm) |  |  | Indicative
Y | Round | Replicate | BV Geo | 1
| No | No | Perth | ppm
|  |  | ABL*MS | 1
1
| 1 | 1 | 21.5 | 1
| 1 | 2 | 21.5 | 32
| Mean |  | 21.5 | 16
| Median |  | 21.5 | 21.5
| Std Dev. |  | 0 | 38
| Rel.Std.Dev. |  | 0%
| PDM3 |  | 0%
| Z-Score (Absolute) |  | NA
| Analytical results for Yb in OREAS 231b (Indicative Value 2.44 ppm) |  |  | Indicative
Yb | Round | Replicate | BV Geo | 1
| No | No | Perth | ppm
|  |  | ABL*MS | 2
2
| 1 | 1 | 2.44 | 1
| 1 | 2 | 2.44 | 33
| Mean |  | 2.44 | 16
| Median |  | 2.44 | 2.44
| Std Dev. |  | 0 | 39
| Rel.Std.Dev. |  | 0%
| PDM3 |  | 0%
| Z-Score (Absolute) |  | NA
| Analytical results for Zn in OREAS 231b (Indicative Value 120 ppm) |  |  | Indicative
Zn | Round | Replicate | BV Geo | 1
| No | No | Perth | ppm
|  |  | ABL*MS | 0
0
| 1 | 1 | 120 | 1
| 1 | 2 | 120 | 34
| Mean |  | 120 | 16
| Median |  | 120 | 120
| Std Dev. |  | 0 | 40
| Rel.Std.Dev. |  | 0%
| PDM3 |  | 0%
| Z-Score (Absolute) |  | NA
| Analytical results for Zr in OREAS 231b (Indicative Value 65 ppm) |  |  | Indicative
Zr | Round | Replicate | BV Geo | 1
| No | No | Perth | ppm
|  |  | ABL*MS | 0
0
| 1 | 1 | 65 | 1
| 1 | 2 | 64.5 | 35
| Mean |  | 64.75 | 16
| Median |  | 64.75 | 64.75
| Std Dev. |  | 0.3535534 | 41
| Rel.Std.Dev. |  | 0.546%
| PDM3 |  | 0%
| Z-Score (Absolute) |  | NA
Note on C13: Z-Scores have been calculated inclusive of individual outliers. In general, laboratory batches are rejected if Z-Score > 2.5.
Note on C27: Z-Scores have been calculated inclusive of individual outliers. In general, laboratory batches are rejected if Z-Score > 2.5.
Note on C41: Z-Scores have been calculated inclusive of individual outliers. In general, laboratory batches are rejected if Z-Score > 2.5.
Note on C55: Z-Scores have been calculated inclusive of individual outliers. In general, laboratory batches are rejected if Z-Score > 2.5.
Note on C69: Z-Scores have been calculated inclusive of individual outliers. In general, laboratory batches are rejected if Z-Score > 2.5.
Note on C83: Z-Scores have been calculated inclusive of individual outliers. In general, laboratory batches are rejected if Z-Score > 2.5.
Note on C97: Z-Scores have been calculated inclusive of individual outliers. In general, laboratory batches are rejected if Z-Score > 2.5.
Note on C111: Z-Scores have been calculated inclusive of individual outliers. In general, laboratory batches are rejected if Z-Score > 2.5.
Note on C125: Z-Scores have been calculated inclusive of individual outliers. In general, laboratory batches are rejected if Z-Score > 2.5.
Note on C139: Z-Scores have been calculated inclusive of individual outliers. In general, laboratory batches are rejected if Z-Score > 2.5.
Note on C153: Z-Scores have been calculated inclusive of individual outliers. In general, laboratory batches are rejected if Z-Score > 2.5.
Note on C167: Z-Scores have been calculated inclusive of individual outliers. In general, laboratory batches are rejected if Z-Score > 2.5.
Note on C181: Z-Scores have been calculated inclusive of individual outliers. In general, laboratory batches are rejected if Z-Score > 2.5.
Note on C195: Z-Scores have been calculated inclusive of individual outliers. In general, laboratory batches are rejected if Z-Score > 2.5.
Note on C209: Z-Scores have been calculated inclusive of individual outliers. In general, laboratory batches are rejected if Z-Score > 2.5.
Note on C223: Z-Scores have been calculated inclusive of individual outliers. In general, laboratory batches are rejected if Z-Score > 2.5.
Note on C237: Z-Scores have been calculated inclusive of individual outliers. In general, laboratory batches are rejected if Z-Score > 2.5.
Note on C251: Z-Scores have been calculated inclusive of individual outliers. In general, laboratory batches are rejected if Z-Score > 2.5.
Note on C265: Z-Scores have been calculated inclusive of individual outliers. In general, laboratory batches are rejected if Z-Score > 2.5.
Note on C279: Z-Scores have been calculated inclusive of individual outliers. In general, laboratory batches are rejected if Z-Score > 2.5.
Note on C293: Z-Scores have been calculated inclusive of individual outliers. In general, laboratory batches are rejected if Z-Score > 2.5.
Note on C307: Z-Scores have been calculated inclusive of individual outliers. In general, laboratory batches are rejected if Z-Score > 2.5.
Note on C321: Z-Scores have been calculated inclusive of individual outliers. In general, laboratory batches are rejected if Z-Score > 2.5.
Note on C335: Z-Scores have been calculated inclusive of individual outliers. In general, laboratory batches are rejected if Z-Score > 2.5.
Note on C349: Z-Scores have been calculated inclusive of individual outliers. In general, laboratory batches are rejected if Z-Score > 2.5.
Note on C363: Z-Scores have been calculated inclusive of individual outliers. In general, laboratory batches are rejected if Z-Score > 2.5.
Note on C377: Z-Scores have been calculated inclusive of individual outliers. In general, laboratory batches are rejected if Z-Score > 2.5.
Note on C391: Z-Scores have been calculated inclusive of individual outliers. In general, laboratory batches are rejected if Z-Score > 2.5.
Note on C405: Z-Scores have been calculated inclusive of individual outliers. In general, laboratory batches are rejected if Z-Score > 2.5.
Note on C419: Z-Scores have been calculated inclusive of individual outliers. In general, laboratory batches are rejected if Z-Score > 2.5.
Note on C433: Z-Scores have been calculated inclusive of individual outliers. In general, laboratory batches are rejected if Z-Score > 2.5.
Note on C447: Z-Scores have been calculated inclusive of individual outliers. In general, laboratory batches are rejected if Z-Score > 2.5.
Note on C461: Z-Scores have been calculated inclusive of individual outliers. In general, laboratory batches are rejected if Z-Score > 2.5.
Note on C475: Z-Scores have been calculated inclusive of individual outliers. In general, laboratory batches are rejected if Z-Score > 2.5.
Note on C489: Z-Scores have been calculated inclusive of individual outliers. In general, laboratory batches are rejected if Z-Score > 2.5.
Note on C503: Z-Scores have been calculated inclusive of individual outliers. In general, laboratory batches are rejected if Z-Score > 2.5.
Note on C517: Z-Scores have been calculated inclusive of individual outliers. In general, laboratory batches are rejected if Z-Score > 2.5.
Note on C531: Z-Scores have been calculated inclusive of individual outliers. In general, laboratory batches are rejected if Z-Score > 2.5.
Note on C545: Z-Scores have been calculated inclusive of individual outliers. In general, laboratory batches are rejected if Z-Score > 2.5.
Note on C559: Z-Scores have been calculated inclusive of individual outliers. In general, laboratory batches are rejected if Z-Score > 2.5.
Note on C573: Z-Scores have been calculated inclusive of individual outliers. In general, laboratory batches are rejected if Z-Score > 2.5.
Note on C587: Z-Scores have been calculated inclusive of individual outliers. In general, laboratory batches are rejected if Z-Score > 2.5.
Note on C601: Z-Scores have been calculated inclusive of individual outliers. In general, laboratory batches are rejected if Z-Score > 2.5.
Note on C615: Z-Scores have been calculated inclusive of individual outliers. In general, laboratory batches are rejected if Z-Score > 2.5.
Note on C629: Z-Scores have been calculated inclusive of individual outliers. In general, laboratory batches are rejected if Z-Score > 2.5.
Note on C643: Z-Scores have been calculated inclusive of individual outliers. In general, laboratory batches are rejected if Z-Score > 2.5.
Note on C657: Z-Scores have been calculated inclusive of individual outliers. In general, laboratory batches are rejected if Z-Score > 2.5.
Note on C671: Z-Scores have been calculated inclusive of individual outliers. In general, laboratory batches are rejected if Z-Score > 2.5.
Note on C685: Z-Scores have been calculated inclusive of individual outliers. In general, laboratory batches are rejected if Z-Score > 2.5.
Note on C699: Z-Scores have been calculated inclusive of individual outliers. In general, laboratory batches are rejected if Z-Score > 2.5.
Note on C713: Z-Scores have been calculated inclusive of individual outliers. In general, laboratory batches are rejected if Z-Score > 2.5.