## Performance Gates
Table 1. Certified Values and Performance Gates for OREAS 508
Constituent | Certified Value | Absolute Standard Deviations |  |  |  |  | Relative Standard Deviations |  |  | 5% window
|  | 1SD | 2SD Low | 2SD High | 3SD Low | 3SD High | 1RSD | 2RSD | 3RSD | Low | High
Pb Fire Assay
Au, ppm | 0.47017 | 0.015552 | 0.43906 | 0.50127 | 0.42351 | 0.51682 | 3.308% | 6.615% | 9.923% | 0.44666 | 0.49368
Aqua Regia Digestion (sample weights 10-50g)
Au, ppm | 0.47697 | 0.02467 | 0.42763 | 0.52631 | 0.40296 | 0.55098 | 5.172% | 10.34% | 15.52% | 0.45312 | 0.50082
4-Acid Digestion
Ag, ppm | 1.3967 | 0.12478 | 1.1472 | 1.6463 | 1.0224 | 1.7711 | 8.934% | 17.87% | 26.8% | 1.3269 | 1.4666
Al, wt.% | 7.4743 | 0.43145 | 6.6114 | 8.3372 | 6.1799 | 8.7687 | 5.773% | 11.55% | 17.32% | 7.1006 | 7.848
As, ppm | 14.32 | 1.3305 | 11.6589 | 16.981 | 10.3283 | 18.3116 | 9.291% | 18.58% | 27.87% | 13.604 | 15.036
Ba, ppm | 934.3982 | 37.2363 | 859.9256 | 1008.8709 | 822.6893 | 1046.1072 | 3.985% | 7.97% | 11.96% | 887.6783 | 981.1181
Be, ppm | 2.4422 | 0.17956 | 2.0831 | 2.8014 | 1.9035 | 2.9809 | 7.352% | 14.7% | 22.06% | 2.3201 | 2.5643
Bi, ppm | 1.1251 | 0.11275 | 0.89963 | 1.3506 | 0.78688 | 1.4634 | 10.02% | 20.04% | 30.06% | 1.0689 | 1.1814
Ca, wt.% | 1.7253 | 0.066848 | 1.5916 | 1.859 | 1.5248 | 1.9259 | 3.875% | 7.749% | 11.62% | 1.6391 | 1.8116
Cd, ppm | 0.38444 | 0.044969 | 0.29451 | 0.47438 | 0.24954 | 0.51935 | 11.7% | 23.39% | 35.09% | 0.36522 | 0.40367
Ce, ppm | 63.5562 | 4.765 | 54.0261 | 73.0863 | 49.2611 | 77.8513 | 7.497% | 14.99% | 22.49% | 60.3784 | 66.734
Co, ppm | 9.4163 | 0.49227 | 8.4318 | 10.4009 | 7.9395 | 10.8931 | 5.228% | 10.46% | 15.68% | 8.9455 | 9.8871
Cr, ppm | 39.5828 | 4.1664 | 31.25 | 47.9156 | 27.0836 | 52.082 | 10.53% | 21.05% | 31.58% | 37.6037 | 41.562
Cs, ppm | 8.3735 | 0.54326 | 7.287 | 9.4601 | 6.7438 | 10.0033 | 6.488% | 12.98% | 19.46% | 7.9549 | 8.7922
Cu, wt.% | 0.54779 | 0.01329 | 0.52121 | 0.57437 | 0.50792 | 0.58766 | 2.426% | 4.852% | 7.278% | 0.5204 | 0.57518
Dy, ppm | 3.2278 | 0.30024 | 2.6273 | 3.8283 | 2.3271 | 4.1285 | 9.302% | 18.6% | 27.91% | 3.0664 | 3.3892
Er, ppm | 1.3478 | 0.17407 | 0.9997 | 1.696 | 0.82563 | 1.87 | 12.91% | 25.83% | 38.74% | 1.2804 | 1.4152
Eu, ppm | 1.1969 | 0.086514 | 1.0239 | 1.37 | 0.9374 | 1.4565 | 7.228% | 14.46% | 21.68% | 1.1371 | 1.2568
Fe, wt.% | 2.9313 | 0.084237 | 2.7629 | 3.0998 | 2.6786 | 3.184 | 2.874% | 5.747% | 8.621% | 2.7848 | 3.0779
Ga, ppm | 18.7182 | 0.81281 | 17.0926 | 20.3438 | 16.2797 | 21.1566 | 4.342% | 8.685% | 13.03% | 17.7823 | 19.6541
Gd, ppm | 5.1083 | 0.60867 | 3.8909 | 6.3256 | 3.2823 | 6.9343 | 11.92% | 23.83% | 35.75% | 4.8529 | 5.3637
Hf, ppm | 2.1308 | 0.24228 | 1.6462 | 2.6154 | 1.4039 | 2.8576 | 11.37% | 22.74% | 34.11% | 2.0242 | 2.2373
Ho, ppm | 0.52417 | 0.067417 | 0.38933 | 0.659 | 0.32192 | 0.72642 | 12.86% | 25.72% | 38.59% | 0.49796 | 0.55037
In, ppm | 0.16929 | 0.011004 | 0.14728 | 0.19129 | 0.13627 | 0.2023 | 6.5% | 13% | 19.5% | 0.16082 | 0.17775
K, wt.% | 3.3811 | 0.10642 | 3.1683 | 3.5939 | 3.0619 | 3.7003 | 3.147% | 6.295% | 9.442% | 3.212 | 3.5502
La, ppm | 30.7548 | 2.8749 | 25.0049 | 36.5047 | 22.1299 | 39.3796 | 9.348% | 18.7% | 28.04% | 29.2171 | 32.2925
Li, ppm | 43.8264 | 1.5902 | 40.6461 | 47.0068 | 39.0559 | 48.597 | 3.628% | 7.257% | 10.89% | 41.6351 | 46.0177
Lu, ppm | 0.18333 | 0.015825 | 0.15168 | 0.21498 | 0.13586 | 0.23081 | 8.632% | 17.26% | 25.89% | 0.17417 | 0.1925
Mg, wt.% | 0.69392 | 0.031876 | 0.63017 | 0.75768 | 0.59829 | 0.78955 | 4.594% | 9.187% | 13.78% | 0.65923 | 0.72862
Mn, wt.% | 0.032542 | 0.0010591 | 0.030424 | 0.03466 | 0.029365 | 0.03572 | 3.255% | 6.509% | 9.764% | 0.030915 | 0.034169
Mo, ppm | 152.1546 | 3.5735 | 145.0075 | 159.3016 | 141.434 | 162.8751 | 2.349% | 4.697% | 7.046% | 144.5468 | 159.7623
Na, wt.% | 2.1519 | 0.076794 | 1.9983 | 2.3054 | 1.9215 | 2.3822 | 3.569% | 7.137% | 10.71% | 2.0443 | 2.2595
Nb, ppm | 10.7685 | 0.66791 | 9.4326 | 12.1043 | 8.7647 | 12.7722 | 6.203% | 12.41% | 18.61% | 10.23 | 11.3069
Nd, ppm | 29.2844 | 3.0089 | 23.2666 | 35.3023 | 20.2577 | 38.3112 | 10.27% | 20.55% | 30.82% | 27.8202 | 30.7487
Ni, ppm | 18.7606 | 0.89935 | 16.9619 | 20.5593 | 16.0625 | 21.4586 | 4.794% | 9.588% | 14.38% | 17.8226 | 19.6986
P, wt.% | 0.084725 | 0.0038956 | 0.076934 | 0.092516 | 0.073039 | 0.096412 | 4.598% | 9.196% | 13.79% | 0.080489 | 0.088962
Pb, ppm | 41.6583 | 2.537 | 36.5843 | 46.7323 | 34.0473 | 49.2693 | 6.09% | 12.18% | 18.27% | 39.5754 | 43.7413
Pr, ppm | 7.3333 | 0.78755 | 5.7582 | 8.9084 | 4.9707 | 9.696 | 10.74% | 21.48% | 32.22% | 6.9667 | 7.7
Rb, ppm | 139.263 | 10.4902 | 118.2827 | 160.2433 | 107.7925 | 170.7335 | 7.533% | 15.07% | 22.6% | 132.2998 | 146.2261
Re, ppm | 0.025086 | 0.0028249 | 0.019436 | 0.030736 | 0.016611 | 0.033561 | 11.26% | 22.52% | 33.78% | 0.023832 | 0.02634
S, wt.% | 0.8142 | 0.026497 | 0.7612 | 0.86719 | 0.73471 | 0.89369 | 3.254% | 6.509% | 9.763% | 0.77349 | 0.85491
Sb, ppm | 182.6525 | 7.6483 | 167.356 | 197.9491 | 159.7077 | 205.5974 | 4.187% | 8.375% | 12.56% | 173.5199 | 191.7852
Sc, ppm | 7.471 | 0.51188 | 6.4472 | 8.4948 | 5.9354 | 9.0067 | 6.852% | 13.7% | 20.55% | 7.0975 | 7.8446
Se, ppm | 6.1557 | 0.57026 | 5.0152 | 7.2963 | 4.4449 | 7.8665 | 9.264% | 18.53% | 27.79% | 5.8479 | 6.4635
Sm, ppm | 5.7546 | 0.61918 | 4.5162 | 6.993 | 3.8971 | 7.6122 | 10.76% | 21.52% | 32.28% | 5.4669 | 6.0423
Sn, ppm | 4.1085 | 0.24676 | 3.6149 | 4.602 | 3.3682 | 4.8487 | 6.006% | 12.01% | 18.02% | 3.903 | 4.3139
Sr, ppm | 299.1994 | 14.101 | 270.9974 | 327.4014 | 256.8965 | 341.5023 | 4.713% | 9.426% | 14.14% | 284.2394 | 314.1594
Ta, ppm | 1.0028 | 0.10237 | 0.79808 | 1.2075 | 0.69571 | 1.3099 | 10.21% | 20.42% | 30.62% | 0.95267 | 1.053
Tb, ppm | 0.64125 | 0.061941 | 0.51737 | 0.76513 | 0.45543 | 0.82707 | 9.659% | 19.32% | 28.98% | 0.60919 | 0.67331
Te, ppm | 0.39252 | 0.053369 | 0.28578 | 0.49925 | 0.23241 | 0.55262 | 13.6% | 27.19% | 40.79% | 0.37289 | 0.41214
Th, ppm | 11.6797 | 1.1053 | 9.4692 | 13.8902 | 8.3639 | 14.9955 | 9.463% | 18.93% | 28.39% | 11.0957 | 12.2637
Ti, wt.% | 0.31315 | 0.0087261 | 0.2957 | 0.3306 | 0.28697 | 0.33933 | 2.787% | 5.573% | 8.36% | 0.29749 | 0.32881
Tl, ppm | 0.78592 | 0.033708 | 0.71851 | 0.85334 | 0.6848 | 0.88705 | 4.289% | 8.578% | 12.87% | 0.74663 | 0.82522
Tm, ppm | 0.18 | 0.030799 | 0.1184 | 0.2416 | 0.087603 | 0.2724 | 17.11% | 34.22% | 51.33% | 0.171 | 0.189
U, ppm | 3.3732 | 0.36513 | 2.6429 | 4.1034 | 2.2778 | 4.4685 | 10.82% | 21.65% | 32.47% | 3.2045 | 3.5418
V, ppm | 64.653 | 3.6816 | 57.2898 | 72.0161 | 53.6082 | 75.6977 | 5.694% | 11.39% | 17.08% | 61.4203 | 67.8856
W, ppm | 9.5474 | 0.90791 | 7.7316 | 11.3632 | 6.8236 | 12.2711 | 9.51% | 19.02% | 28.53% | 9.07 | 10.0247
Y, ppm | 13.8892 | 1.3369 | 11.2155 | 16.563 | 9.8786 | 17.8999 | 9.625% | 19.25% | 28.88% | 13.1948 | 14.5837
Yb, ppm | 1.127 | 0.13485 | 0.85734 | 1.3967 | 0.72249 | 1.5316 | 11.96% | 23.93% | 35.89% | 1.0707 | 1.1834
Zn, ppm | 132.2374 | 4.3891 | 123.4592 | 141.0157 | 119.0701 | 145.4048 | 3.319% | 6.638% | 9.957% | 125.6256 | 138.8493
Zr, ppm | 68.9267 | 5.061 | 58.8046 | 79.0487 | 53.7436 | 84.1097 | 7.343% | 14.69% | 22.03% | 65.4803 | 72.373
Aqua Regia Digestion
Ag, ppm | 1.3451 | 0.065943 | 1.2132 | 1.4769 | 1.1472 | 1.5429 | 4.903% | 9.805% | 14.71% | 1.2778 | 1.4123
Al, wt.% | 1.6959 | 0.071187 | 1.5535 | 1.8383 | 1.4824 | 1.9095 | 4.198% | 8.395% | 12.59% | 1.6111 | 1.7807
As, ppm | 14.2033 | 0.65843 | 12.8865 | 15.5202 | 12.2281 | 16.1786 | 4.636% | 9.271% | 13.91% | 13.4932 | 14.9135
B, ppm | < 10 | IND | IND | IND | IND | IND | IND | IND | IND | IND | IND
Be, ppm | 1.3693 | 0.072433 | 1.2244 | 1.5141 | 1.152 | 1.5866 | 5.29% | 10.58% | 15.87% | 1.3008 | 1.4377
Bi, ppm | 1.1696 | 0.11399 | 0.94158 | 1.3975 | 0.82758 | 1.5115 | 9.747% | 19.49% | 29.24% | 1.1111 | 1.228
Ca, wt.% | 0.7471 | 0.02138 | 0.70434 | 0.78986 | 0.68296 | 0.81124 | 2.862% | 5.724% | 8.585% | 0.70974 | 0.78445
Cd, ppm | 0.30612 | 0.042252 | 0.22162 | 0.39062 | 0.17936 | 0.43287 | 13.8% | 27.6% | 41.41% | 0.29081 | 0.32143
Ce, ppm | 27.6603 | 4.2813 | 19.0978 | 36.2228 | 14.8165 | 40.504 | 15.48% | 30.96% | 46.43% | 26.2772 | 29.0433
Co, ppm | 9.5289 | 0.27799 | 8.9729 | 10.0849 | 8.6949 | 10.3629 | 2.917% | 5.835% | 8.752% | 9.0525 | 10.0054
Cr, ppm | 45.8813 | 1.3211 | 43.2391 | 48.5235 | 41.918 | 49.8446 | 2.879% | 5.759% | 8.638% | 43.5872 | 48.1754
Cs, ppm | 7.0846 | 0.31871 | 6.4472 | 7.722 | 6.1285 | 8.0407 | 4.499% | 8.997% | 13.5% | 6.7304 | 7.4388
Cu, wt.% | 0.54904 | 0.013673 | 0.5217 | 0.57639 | 0.50802 | 0.59006 | 2.49% | 4.981% | 7.471% | 0.52159 | 0.57649
Fe, wt.% | 2.8331 | 0.065964 | 2.7012 | 2.9651 | 2.6352 | 3.031 | 2.328% | 4.657% | 6.985% | 2.6915 | 2.9748
Ga, ppm | 7.9792 | 0.48973 | 6.9998 | 8.9587 | 6.51 | 9.4484 | 6.138% | 12.28% | 18.41% | 7.5803 | 8.3782
Ge, ppm | 0.088333 | 0.011324 | 0.065685 | 0.11098 | 0.054361 | 0.12231 | 12.82% | 25.64% | 38.46% | 0.083917 | 0.09275
Hf, ppm | 0.3265 | 0.024483 | 0.27753 | 0.37547 | 0.25305 | 0.39995 | 7.499% | 15% | 22.5% | 0.31017 | 0.34282
Hg, ppm | 0.030778 | 0.0065732 | 0.017631 | 0.043924 | 0.011058 | 0.050497 | 21.36% | 42.71% | 64.07% | 0.029239 | 0.032317
In, ppm | 0.1663 | 0.0087845 | 0.14873 | 0.18387 | 0.13995 | 0.19266 | 5.282% | 10.56% | 15.85% | 0.15799 | 0.17462
K, wt.% | 0.84387 | 0.030585 | 0.7827 | 0.90504 | 0.75212 | 0.93563 | 3.624% | 7.249% | 10.87% | 0.80168 | 0.88607
La, ppm | 12.8285 | 2.0654 | 8.6976 | 16.9593 | 6.6322 | 19.0247 | 16.1% | 32.2% | 48.3% | 12.187 | 13.4699
Li, ppm | 34.6509 | 2.6933 | 29.2644 | 40.0375 | 26.5711 | 42.7308 | 7.773% | 15.55% | 23.32% | 32.9184 | 36.3835
Mg, wt.% | 0.65456 | 0.013288 | 0.62799 | 0.68114 | 0.6147 | 0.69443 | 2.03% | 4.06% | 6.09% | 0.62184 | 0.68729
Mn, wt.% | 0.02847 | 0.00079289 | 0.026884 | 0.030055 | 0.026091 | 0.030848 | 2.785% | 5.57% | 8.355% | 0.027046 | 0.029893
Mo, ppm | 147.0528 | 5.1787 | 136.6955 | 157.4101 | 131.5168 | 162.5888 | 3.522% | 7.043% | 10.56% | 139.7002 | 154.4055
Na, wt.% | 0.12847 | 0.010511 | 0.10745 | 0.1495 | 0.096943 | 0.16001 | 8.181% | 16.36% | 24.54% | 0.12205 | 0.1349
Nb, ppm | 0.86983 | 0.12774 | 0.61436 | 1.1253 | 0.48662 | 1.253 | 14.69% | 29.37% | 44.06% | 0.82634 | 0.91333
Ni, ppm | 18.9329 | 0.60342 | 17.7261 | 20.1397 | 17.1226 | 20.7432 | 3.187% | 6.374% | 9.561% | 17.9863 | 19.8796
P, wt.% | 0.066554 | 0.0023441 | 0.061866 | 0.071242 | 0.059521 | 0.073586 | 3.522% | 7.044% | 10.57% | 0.063226 | 0.069881
Pb, ppm | 27.6098 | 1.6666 | 24.2766 | 30.943 | 22.61 | 32.6095 | 6.036% | 12.07% | 18.11% | 26.2293 | 28.9903
Rb, ppm | 81.0494 | 5.2178 | 70.6138 | 91.485 | 65.396 | 96.7028 | 6.438% | 12.88% | 19.31% | 76.9969 | 85.1019
Re, ppm | 0.024181 | 0.0019488 | 0.020284 | 0.028079 | 0.018335 | 0.030028 | 8.059% | 16.12% | 24.18% | 0.022972 | 0.025391
S, wt.% | 0.81794 | 0.032673 | 0.75259 | 0.88328 | 0.71992 | 0.91596 | 3.994% | 7.989% | 11.98% | 0.77704 | 0.85883
Sb, ppm | 151.5853 | 15.7853 | 120.0148 | 183.1558 | 104.2295 | 198.9411 | 10.41% | 20.83% | 31.24% | 144.006 | 159.1645
Sc, ppm | 6.6505 | 0.42405 | 5.8024 | 7.4986 | 5.3783 | 7.9227 | 6.376% | 12.75% | 19.13% | 6.318 | 6.983
Se, ppm | 5.8354 | 0.48852 | 4.8584 | 6.8125 | 4.3699 | 7.301 | 8.372% | 16.74% | 25.11% | 5.5436 | 6.1272
Sn, ppm | 2.8958 | 0.18898 | 2.5178 | 3.2737 | 2.3288 | 3.4627 | 6.526% | 13.05% | 19.58% | 2.751 | 3.0406
Sr, ppm | 104.4293 | 6.132 | 92.1653 | 116.6933 | 86.0333 | 122.8253 | 5.872% | 11.74% | 17.62% | 99.2078 | 109.6508
Ta, ppm | < 0.01 | IND | IND | IND | IND | IND | IND | IND | IND | IND | IND
Tb, ppm | 0.41407 | 0.021735 | 0.3706 | 0.45754 | 0.34886 | 0.47927 | 5.249% | 10.5% | 15.75% | 0.39336 | 0.43477
Te, ppm | 0.39274 | 0.033197 | 0.32634 | 0.45913 | 0.29315 | 0.49233 | 8.453% | 16.91% | 25.36% | 0.3731 | 0.41237
Th, ppm | 4.9942 | 0.61987 | 3.7545 | 6.234 | 3.1346 | 6.8539 | 12.41% | 24.82% | 37.24% | 4.7445 | 5.244
Ti, wt.% | 0.21613 | 0.0084782 | 0.19918 | 0.23309 | 0.1907 | 0.24157 | 3.923% | 7.845% | 11.77% | 0.20533 | 0.22694
Tl, ppm | 0.50544 | 0.027567 | 0.45031 | 0.56058 | 0.42274 | 0.58814 | 5.454% | 10.91% | 16.36% | 0.48017 | 0.53072
U, ppm | 2.8621 | 0.30672 | 2.2487 | 3.4756 | 1.942 | 3.7823 | 10.72% | 21.43% | 32.15% | 2.719 | 3.0052
V, ppm | 55.4604 | 2.0589 | 51.3425 | 59.5782 | 49.2836 | 61.6372 | 3.712% | 7.425% | 11.14% | 52.6874 | 58.2334
W, ppm | 6.0458 | 0.75924 | 4.5273 | 7.5642 | 3.7681 | 8.3235 | 12.56% | 25.12% | 37.67% | 5.7435 | 6.3481
Y, ppm | 9.4657 | 0.38873 | 8.6882 | 10.2431 | 8.2995 | 10.6319 | 4.107% | 8.213% | 12.32% | 8.9924 | 9.939
Yb, ppm | 0.7044 | 0.0092253 | 0.68595 | 0.72285 | 0.67672 | 0.73208 | 1.31% | 2.619% | 3.929% | 0.66918 | 0.73962
Zn, ppm | 128.1464 | 3.8 | 120.5463 | 135.7465 | 116.7463 | 139.5465 | 2.965% | 5.931% | 8.896% | 121.7391 | 134.5537
Zr, ppm | 8.8676 | 0.6072 | 7.6532 | 10.082 | 7.046 | 10.6892 | 6.847% | 13.69% | 20.54% | 8.4242 | 9.3109
SI unit equivalents: ppm (parts per million; 1 x 10⁶) ≡ mg/kg; wt.% (weight per cent) ≡ % (mass fraction)

## Uncertainty & Tolerance Limits
Table 2. Certified Values, Expanded Uncertainty and Tolerance Limits for OREAS 508
Constituent | Certified | Expanded Uncertainty |  | 95% Tolerance Limits
| Value | Low | High | Low | High
Pb Fire Assay
Au, Gold (ppm) | 0.47017 | 0.4636 | 0.47673 | 0.46679 | 0.47355
Aqua Regia Digestion (sample weights 10-50g)
Au, Gold (ppm) | 0.47697 | 0.46524 | 0.4887 | 0.47321 | 0.48073
4-Acid Digestion
Ag, Silver (ppm) | 1.3967 | 1.2654 | 1.528 | 1.3267 | 1.4667
Al, Aluminium (wt.%) | 7.4743 | 7.1458 | 7.8028 | 7.3016 | 7.647
As, Arsenic (ppm) | 14.32 | 12.9478 | 15.6921 | 13.467 | 15.1729
Ba, Barium (ppm) | 934.3982 | 893.5789 | 975.2175 | 912.5476 | 956.2489
Be, Beryllium (ppm) | 2.4422 | 2.2416 | 2.6428 | 2.3319 | 2.5526
Bi, Bismuth (ppm) | 1.1251 | 0.91445 | 1.3358 | 0.97764 | 1.2726
Ca, Calcium (wt.%) | 1.7253 | 1.6545 | 1.7962 | 1.6845 | 1.7661
Cd, Cadmium (ppm) | 0.38444 | 0.34192 | 0.42697 | 0.35396 | 0.41493
Ce, Cerium (ppm) | 63.5562 | 59.1797 | 67.9327 | 59.9815 | 67.1309
Co, Cobalt (ppm) | 9.4163 | 8.9861 | 9.8465 | 9.1127 | 9.7199
Cr, Chromium (ppm) | 39.5828 | 36.4947 | 42.6709 | 38.0718 | 41.0938
Cs, Caesium (ppm) | 8.3735 | 7.7065 | 9.0406 | 8.035 | 8.7121
Cu, Copper (wt.%) | 0.54779 | 0.53237 | 0.56322 | 0.53995 | 0.55564
Dy, Dysprosium (ppm) | 3.2278 | 2.8542 | 3.6014 | 2.9865 | 3.469
Er, Erbium (ppm) | 1.3478 | 1.0952 | 1.6005 | IND | IND
Eu, Europium (ppm) | 1.1969 | 1.0956 | 1.2983 | 1.1092 | 1.2847
Fe, Iron (wt.%) | 2.9313 | 2.8372 | 3.0255 | 2.8556 | 3.007
Ga, Gallium (ppm) | 18.7182 | 17.8088 | 19.6276 | 18.1906 | 19.2457
Gd, Gadolinium (ppm) | 5.1083 | 4.4356 | 5.781 | 4.9046 | 5.3119
Hf, Hafnium (ppm) | 2.1308 | 1.9219 | 2.3397 | 2.0072 | 2.2544
Ho, Holmium (ppm) | 0.52417 | 0.41338 | 0.63496 | IND | IND
In, Indium (ppm) | 0.16929 | 0.15486 | 0.18371 | 0.15591 | 0.18266
K, Potassium (wt.%) | 3.3811 | 3.2736 | 3.4886 | 3.2784 | 3.4838
La, Lanthanum (ppm) | 30.7548 | 28.3103 | 33.1993 | 29.3139 | 32.1957
Li, Lithium (ppm) | 43.8264 | 42.181 | 45.4718 | 42.3556 | 45.2973
Lu, Lutetium (ppm) | 0.18333 | 0.16242 | 0.20425 | IND | IND
Mg, Magnesium (wt.%) | 0.69392 | 0.67007 | 0.71777 | 0.6791 | 0.70875
Mn, Manganese (wt.%) | 0.032542 | 0.031514 | 0.033571 | 0.031898 | 0.033187
Mo, Molybdenum (ppm) | 152.1546 | 146.8706 | 157.4385 | 148.961 | 155.3481
Na, Sodium (wt.%) | 2.1519 | 2.0813 | 2.2224 | 2.1072 | 2.1965
Nb, Niobium (ppm) | 10.7685 | 10.0013 | 11.5356 | 10.3185 | 11.2185
Nd, Neodymium (ppm) | 29.2844 | 25.7709 | 32.798 | 27.3773 | 31.1915
Ni, Nickel (ppm) | 18.7606 | 17.5306 | 19.9905 | 18.2906 | 19.2305
P, Phosphorus (wt.%) | 0.084725 | 0.081772 | 0.087679 | 0.082937 | 0.086514
Pb, Lead (ppm) | 41.6583 | 38.8857 | 44.431 | 40.2505 | 43.0662
Pr, Praseodymium (ppm) | 7.3333 | 6.4129 | 8.2538 | 6.8652 | 7.8015
Rb, Rubidium (ppm) | 139.263 | 130.7867 | 147.7393 | 133.6557 | 144.8703
Re, Rhenium (ppm) | 0.025086 | 0.021359 | 0.028813 | 0.0226 | 0.027572
S, Sulphur (wt.%) | 0.8142 | 0.78831 | 0.84008 | 0.798 | 0.8304
Sb, Antimony (ppm) | 182.6525 | 177.1893 | 188.1158 | 178.7115 | 186.5936
Sc, Scandium (ppm) | 7.471 | 7.0058 | 7.9363 | 7.2035 | 7.7385
Se, Selenium (ppm) | 6.1557 | 5.4585 | 6.853 | 5.6379 | 6.6736
Sm, Samarium (ppm) | 5.7546 | 5.0062 | 6.503 | 5.4385 | 6.0708
Sn, Tin (ppm) | 4.1085 | 3.8159 | 4.401 | 3.8389 | 4.378
Sr, Strontium (ppm) | 299.1994 | 283.7843 | 314.6145 | 290.6512 | 307.7476
Ta, Tantalum (ppm) | 1.0028 | 0.91572 | 1.0899 | 0.96646 | 1.0392
Tb, Terbium (ppm) | 0.64125 | 0.58164 | 0.70086 | 0.59658 | 0.68592
Te, Tellurium (ppm) | 0.39252 | 0.31645 | 0.46858 | 0.35214 | 0.43289
Th, Thorium (ppm) | 11.6797 | 10.7283 | 12.6311 | 10.841 | 12.5184
Ti, Titanium (wt.%) | 0.31315 | 0.29847 | 0.32784 | 0.3054 | 0.3209
Tl, Thallium (ppm) | 0.78592 | 0.73027 | 0.84158 | 0.75326 | 0.81858
Tm, Thulium (ppm) | 0.18 | 0.1519 | 0.2081 | IND | IND
U, Uranium (ppm) | 3.3732 | 2.8632 | 3.8831 | 2.9501 | 3.7962
V, Vanadium (ppm) | 64.653 | 62.1722 | 67.1337 | 63.0641 | 66.2418
W, Tungsten (ppm) | 9.5474 | 8.3602 | 10.7345 | 8.7523 | 10.3425
Y, Yttrium (ppm) | 13.8892 | 12.6396 | 15.1389 | 13.138 | 14.6405
Yb, Ytterbium (ppm) | 1.127 | 1.0111 | 1.243 | IND | IND
Zn, Zinc (ppm) | 132.2374 | 127.461 | 137.0139 | 128.9632 | 135.5117
Zr, Zirconium (ppm) | 68.9267 | 64.571 | 73.2823 | 66.7979 | 71.0554
Aqua Regia Digestion
Ag, Silver (ppm) | 1.3451 | 1.2656 | 1.4245 | 1.2814 | 1.4087
Al, Aluminium (wt.%) | 1.6959 | 1.648 | 1.7439 | 1.6697 | 1.7222
As, Arsenic (ppm) | 14.2033 | 13.1861 | 15.2205 | 13.7473 | 14.6594
B, Boron (ppm) | < 10 | IND | IND | IND | IND
Be, Beryllium (ppm) | 1.3693 | 1.2628 | 1.4758 | 1.3137 | 1.4249
Bi, Bismuth (ppm) | 1.1696 | 0.98404 | 1.3551 | 1.0326 | 1.3065
Ca, Calcium (wt.%) | 0.7471 | 0.7261 | 0.7681 | 0.73413 | 0.76006
Cd, Cadmium (ppm) | 0.30612 | 0.26546 | 0.34678 | 0.28276 | 0.32948
Ce, Cerium (ppm) | 27.6603 | 24.8994 | 30.4211 | 26.8741 | 28.4465
Co, Cobalt (ppm) | 9.5289 | 9.1407 | 9.9171 | 9.3382 | 9.7197
Cr, Chromium (ppm) | 45.8813 | 44.4225 | 47.3401 | 44.8161 | 46.9466
Cs, Caesium (ppm) | 7.0846 | 6.7159 | 7.4533 | 6.8725 | 7.2967
Cu, Copper (wt.%) | 0.54904 | 0.53568 | 0.5624 | 0.54255 | 0.55554
Fe, Iron (wt.%) | 2.8331 | 2.7618 | 2.9045 | 2.7932 | 2.8731
Ga, Gallium (ppm) | 7.9792 | 7.488 | 8.4704 | 7.7476 | 8.2109
Ge, Germanium (ppm) | 0.088333 | 0.071255 | 0.10541 | IND | IND
Hf, Hafnium (ppm) | 0.3265 | 0.29726 | 0.35574 | 0.30053 | 0.35247
Hg, Mercury (ppm) | 0.030778 | 0.016744 | 0.044812 | IND | IND
In, Indium (ppm) | 0.1663 | 0.15316 | 0.17945 | 0.15682 | 0.17579
K, Potassium (wt.%) | 0.84387 | 0.82055 | 0.86719 | 0.83252 | 0.85522
La, Lanthanum (ppm) | 12.8285 | 11.6985 | 13.9584 | 12.4581 | 13.1989
Li, Lithium (ppm) | 34.6509 | 32.5357 | 36.7662 | 33.5089 | 35.793
Mg, Magnesium (wt.%) | 0.65456 | 0.64194 | 0.66718 | 0.6433 | 0.66583
Mn, Manganese (wt.%) | 0.02847 | 0.027756 | 0.029183 | 0.028109 | 0.028831
Mo, Molybdenum (ppm) | 147.0528 | 142.309 | 151.7967 | 144.0846 | 150.021
Na, Sodium (wt.%) | 0.12847 | 0.12083 | 0.13612 | 0.12335 | 0.1336
Nb, Niobium (ppm) | 0.86983 | 0.74334 | 0.99632 | 0.78534 | 0.95432
Ni, Nickel (ppm) | 18.9329 | 18.0293 | 19.8365 | 18.3788 | 19.487
P, Phosphorus (wt.%) | 0.066554 | 0.064345 | 0.068762 | 0.065298 | 0.067809
Pb, Lead (ppm) | 27.6098 | 26.3545 | 28.8651 | 26.8035 | 28.4161
Rb, Rubidium (ppm) | 81.0494 | 77.2056 | 84.8932 | 79.0421 | 83.0567
Re, Rhenium (ppm) | 0.024181 | 0.021167 | 0.027196 | 0.022665 | 0.025698
S, Sulphur (wt.%) | 0.81794 | 0.78868 | 0.8472 | 0.80363 | 0.83225
Sb, Antimony (ppm) | 151.5853 | 142.5044 | 160.6662 | 148.0211 | 155.1494
Sc, Scandium (ppm) | 6.6505 | 6.3501 | 6.9509 | 6.476 | 6.8251
Se, Selenium (ppm) | 5.8354 | 5.2145 | 6.4563 | 5.4693 | 6.2015
Sn, Tin (ppm) | 2.8958 | 2.7139 | 3.0776 | 2.7169 | 3.0746
Sr, Strontium (ppm) | 104.4293 | 99.3682 | 109.4903 | 102.522 | 106.3366
Ta, Tantalum (ppm) | < 0.01 | IND | IND | IND | IND
Tb, Terbium (ppm) | 0.41407 | 0.37743 | 0.4507 | IND | IND
Te, Tellurium (ppm) | 0.39274 | 0.34074 | 0.44473 | 0.37229 | 0.41318
Th, Thorium (ppm) | 4.9942 | 4.429 | 5.5595 | 4.7468 | 5.2417
Ti, Titanium (wt.%) | 0.21613 | 0.20812 | 0.22415 | 0.21145 | 0.22082
Tl, Thallium (ppm) | 0.50544 | 0.47349 | 0.5374 | 0.48785 | 0.52304
U, Uranium (ppm) | 2.8621 | 2.4911 | 3.2332 | 2.5897 | 3.1346
V, Vanadium (ppm) | 55.4604 | 53.6082 | 57.3126 | 54.5989 | 56.3219
W, Tungsten (ppm) | 6.0458 | 5.3404 | 6.7511 | 5.6253 | 6.4663
Y, Yttrium (ppm) | 9.4657 | 9.0865 | 9.8448 | 9.2799 | 9.6515
Yb, Ytterbium (ppm) | 0.7044 | 0.68835 | 0.72045 | IND | IND
Zn, Zinc (ppm) | 128.1464 | 124.4989 | 131.7939 | 125.4087 | 130.8841
Zr, Zirconium (ppm) | 8.8676 | 8.2927 | 9.4425 | 8.5329 | 9.2022
SI unit equivalents: ppm (parts per million; 1 x 10⁶) ≡ mg/kg; wt.% (weight per cent) ≡ % (mass fraction)

## Indicative Values
Table 3. Indicative Values for OREAS 508
Constituent | Unit | Value | Constituent | Unit | Value | Constituent | Unit | Value
4-Acid Digestion
B | ppm | 31.1262 | Ge | ppm | 0.28217 | Hg | ppm | < 2
Aqua Regia Digestion
Ba | ppm | 334.7393 | Ho | ppm | 0.35833 | Pt | ppb | < 5
Dy | ppm | 2.1221 | Lu | ppm | 0.10611 | Sm | ppm | 2.9229
Er | ppm | 0.89092 | Nd | ppm | 12.4486 | Tm | ppm | 0.10917
Eu | ppm | 0.3315 | Pd | ppb | 27.7111
Gd | ppm | 2.8746 | Pr | ppm | 3.1169
Borate Fusion XRF
Al2O3 | wt.% | 14.865 | MgO | wt.% | 1.255 | SiO2 | wt.% | 66.325
CaO | wt.% | 2.445 | MnO | wt.% | 0.045 | SO3 | wt.% | 2.075
Fe2O3 | wt.% | 4.32 | Na2O | wt.% | 3.02 | TiO2 | wt.% | 0.565
K2O | wt.% | 4.105 | P2O5 | wt.% | 0.1935
Thermogravimetry
LOI1000 | wt.% | 1.805
Infrared Combustion
C | wt.% | 0.07 | S | wt.% | 0.755
Laser Ablation ICP-MS
Ag | ppm | 1.5 | Hf | ppm | 6.46 | Sm | ppm | 6.815
As | ppm | 14.7 | Ho | ppm | 1.02 | Sn | ppm | 5.1
Ba | ppm | 956.5 | In | ppm | 0.175 | Sr | ppm | 293
Be | ppm | 2.8 | La | ppm | 34.25 | Ta | ppm | 1.07
Bi | ppm | 1.33 | Lu | ppm | 0.395 | Tb | ppm | 0.915
Cd | ppm | 0.55 | Mn | wt.% | 0.03615 | Te | ppm | 0.5
Ce | ppm | 68 | Mo | ppm | 149.5 | Th | ppm | 12.3
Co | ppm | 10 | Nb | ppm | 12.2 | Ti | wt.% | 0.3495
Cr | ppm | 45.5 | Nd | ppm | 31.7 | Tl | ppm | 0.9
Cs | ppm | 9.09 | Ni | ppm | 22 | Tm | ppm | 0.405
Cu | ppm | 5630 | Pb | ppm | 44.5 | U | ppm | 4.215
Dy | ppm | 5.335 | Pr | ppm | 8.39 | V | ppm | 70.4
Er | ppm | 2.89 | Rb | ppm | 148.5 | W | ppm | 11
Eu | ppm | 1.31 | Re | ppm | 0.045 | Y | ppm | 28.25
Ga | ppm | 18.1 | Sb | ppm | 191 | Yb | ppm | 2.68
Gd | ppm | 6.065 | Sc | ppm | 7.1 | Zn | ppm | 130
Ge | ppm | 1.5 | Se | ppm | < 5 | Zr | ppm | 221
SI unit equivalents: ppb (parts per billion; 1 x 10⁹) ≡ µg/kg; ppm (parts per million; 1 x 10⁶) ≡ mg/kg; wt.% (weight per cent) ≡ % (mass fraction)

## Abbreviations
Table 4. Abbreviations used for OREAS 508
Abbreviation | Explanation
< | ‘less than’
IND | indeterminate
NR | not reported
PDM3 | percent deviation of lab mean from corrected mean of means
Rel.Std.Dev. | one relative standard deviation
Std.Dev. | one standard deviation
Method Codes:
4A*MS | 4-acid (HF-HNO3-HClO4-HCl) digestion with inductively coupled plasma mass spectroscopy
4A*OES | 4-acid (HF-HNO3-HClO4-HCl) digestion with inductively coupled plasma optical emission spectroscopy
4A*OES/MS | 4-acid (HF-HNO3-HClO4-HCl) digestion with ICP-OES or ICP-MS finish
ABL*MS | laser ablation with inductively coupled plasma mass spectroscopy
AR*AAS | aqua regia digestion with atomic absorption spectroscopy
AR*MS | aqua regia digestion with inductively coupled plasma mass spectroscopy
AR*OES | aqua regia digestion with inductively coupled plasma optical emission spectroscopy
AR*OES/MS | aqua regia digestion with ICP-OES or ICP-MS finish
BF*XRF | lithium borate fusion with X-ray fluorescence spectroscopy
FA*AAS | fire assay with atomic absorption spectroscopy
FA*OES | fire assay with inductively coupled plasma optical emission spectroscopy
INAA | instrumental neutron activation analysis
IRC | infrared combustion
LOI*TGA | loss on ignition by thermogravimetric analysis
Legend:- | (for Method Group Tabulated Results omitted in the determination of Certified Values)
Individual | - Outlying individual values
Batch & Limits | - Outlying laboratory batch data sets and superfluous limit values

## Laboratory List
Table 5. Participating Laboratory List used for OREAS 508
Lab Slot | Laboratory Name and Location
Actlabs, Ancaster, Ontario, Canada
Alex Stewart International, Mendoza, Argentina
ALS, Johannesburg, South Africa
ALS, Lima, Peru
ALS, Loughrea, Galway, Ireland
ALS, Perth, WA, Australia
ALS, Ulaanbaatar, Khan-Uul District, Mongolia
ALS, Vancouver, BC, Canada
ANSTO, Lucas Heights, NSW, Australia
Bureau Veritas Commodities Canada Ltd, Vancouver, BC, Canada
Bureau Veritas Geoanalytical, Perth, WA, Australia
CERTIMIN, Lima, Peru
ESAN Istanbul, Istanbul, Turkey
Inspectorate (BV), Lima, Peru
Intertek Genalysis, Perth, WA, Australia
Intertek Testing Services, Townsville, QLD, Australia
Intertek Testing Services Philippines, Cupang, Muntinlupa, Philippines
Laboratorio Tecnológico de Metalurgia LTM SA de CV, Hermosillo, Sonora, Mexico
Newcrest Laboratory Services, Orange, NSW, Australia
PT Geoservices Ltd, Cikarang, Jakarta Raya, Indonesia
PT Intertek Utama Services, Jakarta Timur, DKI Jakarta, Indonesia
SGS, Ankara, Anatolia, Turkey
SGS Mongolia, Ulaanbaatar, Bayangol District, Mongolia

## Upscaled Metrics
ORE - Lab-Upscaled RSD Results for CRM: OREAS 508 (Execution: 1) - Analyte Au - (Gold) by INAA
Branch | LabSlot | LabCode | Round | Smp# | Lot | SID | Response SmplMass(g) | Response | Upscaled Value
3 | 1 | ANSLu | 1 | 2 | 1 | 222897 | 0.086565 | 0.50964 | 0.46483
3 | 1 | ANSLu | 1 | 1 | 1 | 222898 | 0.087262 | 0.46478 | 0.46242
3 | 1 | ANSLu | 1 | 18 | 9 | 222899 | 0.084401 | 0.46158 | 0.46225
3 | 1 | ANSLu | 1 | 15 | 8 | 222900 | 0.086929 | 0.43492 | 0.46082
3 | 1 | ANSLu | 1 | 3 | 2 | 222901 | 0.086619 | 0.45489 | 0.46189
3 | 1 | ANSLu | 1 | 20 | 10 | 222902 | 0.085422 | 0.47847 | 0.46316
3 | 1 | ANSLu | 1 | 6 | 3 | 222903 | 0.083595 | 0.46536 | 0.46245
3 | 1 | ANSLu | 1 | 4 | 2 | 222904 | 0.087034 | 0.4613 | 0.46224
3 | 1 | ANSLu | 1 | 16 | 8 | 222905 | 0.086322 | 0.49802 | 0.4642
3 | 1 | ANSLu | 1 | 7 | 4 | 222906 | 0.087963 | 0.44094 | 0.46115
3 | 1 | ANSLu | 1 | 10 | 5 | 222907 | 0.087659 | 0.4442 | 0.46132
3 | 1 | ANSLu | 1 | 5 | 3 | 222908 | 0.084705 | 0.45948 | 0.46214
3 | 1 | ANSLu | 1 | 12 | 6 | 222909 | 0.087322 | 0.44529 | 0.46138
3 | 1 | ANSLu | 1 | 11 | 6 | 222910 | 0.085804 | 0.44042 | 0.46112
3 | 1 | ANSLu | 1 | 8 | 4 | 222911 | 0.084879 | 0.45938 | 0.46213
3 | 1 | ANSLu | 1 | 9 | 5 | 222912 | 0.083239 | 0.45264 | 0.46177
3 | 1 | ANSLu | 1 | 19 | 10 | 222913 | 0.087401 | 0.47147 | 0.46278
3 | 1 | ANSLu | 1 | 17 | 9 | 222914 | 0.084405 | 0.47894 | 0.46318
3 | 1 | ANSLu | 1 | 14 | 7 | 222915 | 0.087645 | 0.4439 | 0.4613
3 | 1 | ANSLu | 1 | 13 | 7 | 222916 | 0.087402 | 0.48017 | 0.46325
Mean | [6 empty] | 0.086129 | 0.46229 | 0.46229
Median | [7 empty] | 0.46039 | 0.46219
SD | [7 empty] | 0.019575 | 0.0010488
RSD | [7 empty] | 4.234% | 0.2269%
RSD Upscale Factor | [7 empty] | 0.053581
Parameters | :
Nominal Mass Value |  | 30 | gm

## Fire Assay
| Analytical results for Au in OREAS 508 (Certified Value 0.47 ppm) | [23 empty] | Certified
Au | Round | Replicate | Lab | Lab | Lab | Lab | Lab | Lab | Lab | Lab | Lab | Lab | Lab | Lab | Lab | Lab | Lab | Lab | Lab | Lab | Lab | Lab | Lab | Lab | 1
| No | No | 3.00 | 2.01 | 2.02 | 2.03 | 2.04 | 2.05 | 2.06 | 2.08 | 2.09 | 2.11 | 2.12 | 2.13 | 2.14 | 2.15 | 2.16 | 2.17 | 2.18 | 2.20 | 2.21 | 2.22 | 2.23 | 2.24 | ppm
|  |  | INAA | FA*AAS | FA*AAS | FA*AAS | FA*AAS | FA*AAS | FA*AAS | FA*AAS | FA*AAS | FA*AAS | FA*OES | FA*OES | FA*OES | FA*AAS | FA*AAS | FA*AAS | FA*AAS | FA*AAS | FA*OES | FA*AAS | FA*AAS | FA*AAS | 3
|  |  | 0.085g | 30g | 30g | 30g | 30g | 30g | 30g | 30g | 30g | 30g | 50g | 25g | 30g | 30g | 30g | 30g | 30g | 40g | 15g | 30g | 30g | 30g | 3
| 1 | 1 | 0.46478 | 0.48 | 0.498 | 0.455 | 0.495 | 0.47 | 0.467 | 0.49117 | 0.455 | 0.473 | 0.462 | 0.466 | 0.49 | 0.43 | 0.47 | 0.457 | 0.463 | 0.49 | 0.498 | 0.47 | 0.467 | 0.46 | 1
| 1 | 2 | 0.50964 | 0.5 | 0.468 | 0.45 | 0.493 | 0.49 | 0.466 | 0.47767 | 0.447 | 0.448 | 0.457 | 0.466 | 0.46 | 0.43 | 0.46 | 0.462 | 0.463 | 0.49 | 0.465 | 0.48 | 0.473 | 0.456 | 0
| 1 | 3 | 0.45489 | 0.51 | 0.468 | 0.476 | 0.489 | 0.48 | 0.475 | 0.458 | 0.47 | 0.474 | 0.468 | 0.461 | 0.46 | 0.44 | 0.46 | 0.457 | 0.464 | 0.48 | 0.467 | 0.47 | 0.47 | 0.454 | 16
| 1 | 4 | 0.4613 | 0.48 | 0.469 | 0.447 | 0.485 | 0.47 | 0.469 | 0.47533 | 0.455 | 0.482 | 0.462 | 0.468 | 0.48 | 0.44 | 0.48 | 0.457 | 0.462 | 0.48 | 0.493 | 0.48 | 0.473 | 0.462 | 0.47017
| 1 | 5 | 0.45948 | 0.5 | 0.475 | 0.464 | 0.486 | 0.49 | 0.464 | 0.485 | 0.449 | 0.477 | 0.453 | 0.456 | 0.46 | 0.44 | 0.47 | 0.466 | 0.463 | 0.49 | 0.492 | 0.5 | 0.485 | 0.457 | 7
| 1 | 6 | 0.46536 | 0.5 | 0.466 | 0.456 | 0.484 | 0.48 | 0.457 | 0.49867 | 0.461 | 0.472 | 0.489 | 0.455 | 0.42 | 0.44 | 0.48 | 0.467 | 0.466 | 0.49 | 0.486 | 0.48 | 0.469 | 0.453
|  | 7 | 3.00: 0.44094
|  | 8 | 3.00: 0.45938
|  | 9 | 3.00: 0.45264
|  | 10 | 3.00: 0.4442
|  | 11 | 3.00: 0.44042
|  | 12 | 3.00: 0.44529
|  | 13 | 3.00: 0.48017
|  | 14 | 3.00: 0.4439
|  | 15 | 3.00: 0.43492
|  | 16 | 3.00: 0.49802
|  | 17 | 3.00: 0.47894
|  | 18 | 3.00: 0.46158
|  | 19 | 3.00: 0.47147
|  | 20 | 3.00: 0.47847
| Mean |  | 0.46229 | 0.495 | 0.474 | 0.458 | 0.48867 | 0.48 | 0.46633 | 0.48097 | 0.45617 | 0.471 | 0.46517 | 0.462 | 0.46167 | 0.43667 | 0.47 | 0.461 | 0.4635 | 0.48667 | 0.4835 | 0.48 | 0.47283 | 0.457
| Median |  | 0.46039 | 0.5 | 0.4685 | 0.4555 | 0.4875 | 0.48 | 0.4665 | 0.48133 | 0.455 | 0.4735 | 0.462 | 0.4635 | 0.46 | 0.44 | 0.47 | 0.4595 | 0.463 | 0.49 | 0.489 | 0.48 | 0.4715 | 0.4565
| Std Dev. |  | 0.019575 | 0.012247 | 0.012149 | 0.010564 | 0.0045019 | 0.0089443 | 0.0059217 | 0.014168 | 0.0084004 | 0.011832 | 0.012734 | 0.0055498 | 0.024014 | 0.005164 | 0.0089443 | 0.0046904 | 0.0013784 | 0.005164 | 0.014096 | 0.010954 | 0.0064005 | 0.0034641
| Rel.Std.Dev. |  | 4.234% | 2.474% | 2.563% | 2.307% | 0.9213% | 1.863% | 1.27% | 2.946% | 1.842% | 2.512% | 2.738% | 1.201% | 5.202% | 1.183% | 1.903% | 1.017% | 0.2974% | 1.061% | 2.915% | 2.282% | 1.354% | 0.758%
| PDM3 |  | -1.675% | 5.282% | 0.8153% | -2.588% | 3.935% | 2.091% | -0.8154% | 2.298% | -2.978% | 0.1772% | -1.064% | -1.737% | -1.808% | -7.125% | -0.0355% | -1.95% | -1.418% | 3.509% | 2.836% | 2.091% | 0.5671% | -2.8%
| Z-Score (Absolute) |  | NA | 1.69 | 0.27 | 0.81 | 1.26 | 0.67 | 0.25 | 0.74 | 0.93 | 0.07 | 0.33 | 0.54 | 0.56 | 2.25 | 0 | 0.61 | 0.44 | 1.12 | 0.91 | 0.67 | 0.19 | 0.88
Note on C31: Z-Scores have been calculated inclusive of individual outliers. In general, laboratory batches are rejected if Z-Score > 2.5.

## AR Digest 10-50g
| Analytical results for Au in OREAS 508 (Certified Value 0.477 ppm) | [17 empty] | Certified
Au | Round | Replicate | Lab | Lab | Lab | Lab | Lab | Lab | Lab | Lab | Lab | Lab | Lab | Lab | Lab | Lab | Lab | Lab | 1
| No | No | 3.00 | 2.01 | 2.02 | 2.03 | 2.04 | 2.05 | 2.08 | 2.11 | 2.12 | 2.16 | 2.17 | 2.18 | 2.20 | 2.21 | 2.23 | 2.24 | ppm
|  |  | INAA | AR*AAS | AR*MS | AR*MS | AR*MS | AR*MS | AR*AAS | AR*MS | AR*MS | AR*AAS | AR*MS | AR*MS | AR*AAS | AR*AAS | AR*MS | AR*MS | 3
|  |  | 0.085g | 50g | 15g | 25g | 25g | 25g | 10g | 25g | 25g | 30g | 30g | 25g | 30g | 50g | 25g | 15g | 3
| 1 | 1 | 0.46478 | 0.48 | 0.4662 | 0.45 | 0.47 | 0.471 | 0.52497 | 0.48 | 0.43 | 0.46 | 0.478 | 0.479 | 0.45 | 0.49 | 0.49 | 0.5104 | 1
| 1 | 2 | 0.50964 | 0.46 | 0.4923 | 0.44 | 0.48 | 0.478 | 0.51497 | 0.48 | 0.45 | 0.46 | 0.493 | 0.477 | 0.44 | 0.48 | 0.47 | 0.5466 | 0
| 1 | 3 | 0.45489 | 0.54 | 0.4721 | 0.46 | 0.47 | 0.469 | 0.50998 | 0.49 | 0.45 | 0.46 | 0.45 | 0.466 | 0.44 | 0.49 | 0.45 | 0.5168 | 16
| 1 | 4 | 0.4613 | 0.48 | 0.4843 | 0.45 | 0.45 | 0.476 | 0.48499 | 0.5 | 0.49 | 0.45 | 0.447 | 0.476 | 0.44 | 0.47 | 0.51 | 0.4922 | 0.47697
| 1 | 5 | 0.45948 | 0.54 | 0.4718 | 0.45 | 0.48 | 0.489 | 0.50998 | 0.51 | 0.45 | 0.42 | 0.473 | 0.467 | 0.44 | 0.46 | 0.49 | 0.5773 | 9
| 1 | 6 | 0.46536 | 0.48 | 0.4872 | 0.47 | 0.46 | 0.488 | 0.52998 | 0.48 | 0.47 | 0.46 | 0.464 | 0.477 | 0.45 | 0.47 | 0.5 | 0.5112
|  | 7 | 0.44094
|  | 8 | 0.45938
|  | 9 | 0.45264
|  | 10 | 0.4442
|  | 11 | 0.44042
|  | 12 | 0.44529
|  | 13 | 0.48017
|  | 14 | 0.4439
|  | 15 | 0.43492
|  | 16 | 0.49802
|  | 17 | 0.47894
|  | 18 | 0.46158
|  | 19 | 0.47147
|  | 20 | 0.47847
| Mean |  | 0.46229 | 0.49667 | 0.47898 | 0.45333 | 0.46833 | 0.4785 | 0.51248 | 0.49 | 0.45667 | 0.45167 | 0.4675 | 0.47367 | 0.44333 | 0.47667 | 0.485 | 0.52575
| Median |  | 0.46039 | 0.48 | 0.4782 | 0.45 | 0.47 | 0.477 | 0.51248 | 0.485 | 0.45 | 0.46 | 0.4685 | 0.4765 | 0.44 | 0.475 | 0.49 | 0.514
| Std Dev. |  | 0.019575 | 0.034448 | 0.010349 | 0.010328 | 0.01169 | 0.0084083 | 0.015727 | 0.012649 | 0.020656 | 0.016021 | 0.01749 | 0.0056451 | 0.005164 | 0.012111 | 0.021679 | 0.030806
| Rel.Std.Dev. |  | 4.234% | 6.936% | 2.161% | 2.278% | 2.496% | 1.757% | 3.069% | 2.581% | 4.523% | 3.547% | 3.741% | 1.192% | 1.165% | 2.541% | 4.47% | 5.86%
| PDM3 |  | -3.078% | 4.129% | 0.4218% | -4.956% | -1.811% | 0.3205% | 7.444% | 2.732% | -4.257% | -5.305% | -1.986% | -0.6928% | -7.052% | -0.06385% | 1.683% | 10.23%
| Z-Score (Absolute) |  | NA | 1.01 | 0.12 | 1.18 | 0.42 | 0.09 | 1.81 | 0.67 | 1.01 | 1.26 | 0.46 | 0.15 | 1.69 | 0 | 0.42 | 2.48
Note on C31: Z-Scores have been calculated inclusive of individual outliers. In general, laboratory batches are rejected if Z-Score > 2.5.

## 4-Acid
| Analytical results for Ag in OREAS 508 (Certified Value 1.4 ppm) | [20 empty] | Certified
Ag | Round | Replicate | Lab | Lab | Lab | Lab | Lab | Lab | Lab | Lab | Lab | Lab | Lab | Lab | Lab | Lab | Lab | Lab | Lab | Lab | Lab | 1
| No | No | 2.01 | 2.02 | 2.03 | 2.04 | 2.05 | 2.08 | 2.09 | 2.11 | 2.12 | 2.13 | 2.14 | 2.15 | 2.16 | 2.17 | 2.18 | 2.20 | 2.22 | 2.23 | 2.24 | ppm
|  |  | 4A*OES | 4A*OES/MS | 4A*OES/MS | 4A*OES/MS | 4A*OES | 4A*OES | 4A*OES/MS | 4A*OES/MS | 4A*MS | 4A*OES | 4A*MS | 4A*OES/MS | 4A*MS | 4A*OES/MS | 4A*OES/MS | 4A*OES | 4A*OES/MS | 4A*OES/MS | 4A*MS | 2
3
| 1 | 1 | 1.22 | 1.311 | 1.34 | 1.27 | 1.5 | < 20 | 1.4 | 1.28 | 1.36 | 1.6 | 1.42 | 1.5 | 1.5 | 1.6 | 1.46 | 1.53 | 1.37 | 1.33 | 1.58 | 1
| 1 | 2 | 1.2 | 1.251 | 1.34 | 1.25 | 1.4 | < 20 | 1.4 | 1.4 | 1.39 | 1.5 | 1.31 | 1.2 | 1.6 | 1.6 | 1.45 | 1.5627 | 1.39 | 1.22 | 1.3 | 18
| 1 | 3 | 1.07 | 1.176 | 1.33 | 1.31 | 1.5 | < 20 | 1.4 | 1.4 | 1.37 | 1.5 | 1.54 | 1.5 | 1.6 | 1.5 | 1.57 | 1.54 | 1.35 | 1.22 | 1.4 | 16
| 1 | 4 | 1.21 | 1.174 | 1.32 | 1.23 | 1.4 | < 20 | 1.4 | 1.41 | 1.37 | 1.4 | 1.65 | 1.4 | 1.6 | 1.6 | 1.53 | 1.562 | 1.39 | 1.25 | 1.24 | 1.3967
| 1 | 5 | 1.12 | 1.306 | 1.38 | 1.31 | 1.4 | < 20 | 1.4 | 1.44 | 1.38 | 1.6 | 1.96 | 1.5 | 1.4 | 1.6 | 1.45 | 1.554 | 1.32 | 1.35 | 1.35 | 11
| 1 | 6 | 1.19 | 1.3 | 1.37 | 1.26 | 1.4 | < 20 | 1.4 | 1.36 | 1.39 | 1.5 | 1.4 | 1.2 | 1.5 | 1.5 | 1.45 | 1.5348 | 1.32 | 1.31 | 1.37
| Mean |  | 1.1683 | 1.253 | 1.3467 | 1.2717 | 1.4333 |  | 1.4 | 1.3817 | 1.3767 | 1.5167 | 1.5467 | 1.3833 | 1.5333 | 1.5667 | 1.485 | 1.5472 | 1.3567 | 1.28 | 1.3733
| Median |  | 1.195 | 1.2755 | 1.34 | 1.265 | 1.4 |  | 1.4 | 1.4 | 1.375 | 1.5 | 1.48 | 1.45 | 1.55 | 1.6 | 1.455 | 1.547 | 1.36 | 1.28 | 1.36
| Std Dev. |  | 0.059805 | 0.064119 | 0.023381 | 0.032506 | 0.05164 |  | 2.4324e-16 | 0.056006 | 0.012111 | 0.075277 | 0.23458 | 0.1472 | 0.08165 | 0.05164 | 0.052058 | 0.014174 | 0.032042 | 0.057271 | 0.11587
| Rel.Std.Dev. |  | 5.119% | 5.117% | 1.736% | 2.556% | 3.603% |  | 1.737e-14% | 4.054% | 0.8797% | 4.963% | 15.17% | 10.64% | 5.325% | 3.296% | 3.506% | 0.9161% | 2.362% | 4.474% | 8.437%
| PDM3 |  | -16.35% | -10.29% | -3.583% | -8.953% | 2.622% |  | 0.2351% | -1.078% | -1.436% | 8.588% | 10.74% | -0.9582% | 9.781% | 12.17% | 6.321% | 10.78% | -2.867% | -8.357% | -1.674%
| Z-Score (Absolute) |  | 1.4 | 0.85 | 0.24 | 0.73 | 0.33 | 56.23 | 0.11 | 0.01 | 0.04 | 0.87 | 1.07 | 0 | 0.98 | 1.2 | 0.66 | 1.07 | 0.17 | 0.67 | 0.07
| Analytical results for Al in OREAS 508 (Certified Value 7.47 wt.%) | [20 empty] | Certified
Al | Round | Replicate | Lab | Lab | Lab | Lab | Lab | Lab | Lab | Lab | Lab | Lab | Lab | Lab | Lab | Lab | Lab | Lab | Lab | Lab |  | 1
| No | No | 2.01 | 2.02 | 2.03 | 2.04 | 2.05 | 2.08 | 2.11 | 2.12 | 2.13 | 2.14 | 2.15 | 2.16 | 2.17 | 2.18 | 2.20 | 2.22 | 2.23 | 2.24 |  | wt.%
|  |  | 4A*OES | 4A*OES/MS | 4A*OES/MS | 4A*OES/MS | 4A*OES | 4A*OES | 4A*OES/MS | 4A*OES | 4A*OES | 4A*OES | 4A*MS | 4A*OES | 4A*OES/MS | 4A*OES/MS | 4A*OES | 4A*OES/MS | 4A*OES/MS | 4A*MS |  | 2
3
| 1 | 1 | 7.1 | 6.65 | 7.15 | 7.49 | 7.639 | 7.8954 | 7.49 | 7.4703 | 7.8401 | 6.89 | 6.48 | 7.76 | 8.11 | 7.38 | 7.6999 | 6.47 | 7.64 | 7.1498 |  | 1
| 1 | 2 | 6.96 | 6.84 | 7.05 | 7.53 | 7.522 | 7.8045 | 7.68 | 7.4282 | 7.996 | 6.61 | 7.07 | 7.81 | 8.03 | 7.49 | 7.73 | 6.47 | 7.43 | 7.2717 |  | 0
| 1 | 3 | 6.49 | 6.23 | 7.26 | 7.82 | 7.56 | 7.9292 | 7.65 | 7.552 | 8.0951 | 7.37 | 6.75 | 7.81 | 7.96 | 7.61 | 7.7562 | 6.46 | 7.49 | 7.6381 |  | 16
| 1 | 4 | 7.1 | 6.21 | 7.28 | 7.72 | 7.563 | 7.9786 | 7.25 | 7.5713 | 7.7791 | 7.77 | 6.78 | 7.7 | 8.06 | 7.37 | 7.7439 | 6.47 | 7.51 | 7.4251 |  | 7.4743
| 1 | 5 | 7.54 | 6.94 | 7.31 | 7.51 | 7.62 | 7.6657 | 7.3 | 7.3354 | 7.8026 | 8.41 | 6.32 | 7.85 | 8.15 | 7.52 | 7.7502 | 6.47 | 7.59 | 7.6651 |  | 12
| 1 | 6 | 7.31 | 7.02 | 6.92 | 7.45 | 7.57 | 7.6987 | 7.61 | 7.7339 | 7.958 | 7.63 | 6.98 | 7.82 | 7.95 | 7.44 | 7.7455 | 6.47 | 7.65 | 7.745
| Mean |  | 7.0833 | 6.6483 | 7.1617 | 7.5867 | 7.579 | 7.8287 | 7.4967 | 7.5152 | 7.9118 | 7.4467 | 6.73 | 7.7917 | 8.0433 | 7.4683 | 7.7376 | 6.4683 | 7.5517 | 7.4825
| Median |  | 7.1 | 6.745 | 7.205 | 7.52 | 7.5665 | 7.85 | 7.55 | 7.5111 | 7.899 | 7.5 | 6.765 | 7.81 | 8.045 | 7.465 | 7.7447 | 6.47 | 7.55 | 7.5316
| Std Dev. |  | 0.35433 | 0.35414 | 0.15276 | 0.14787 | 0.04296 | 0.12733 | 0.18414 | 0.13729 | 0.1245 | 0.64528 | 0.28691 | 0.053448 | 0.079917 | 0.091086 | 0.020418 | 0.0040825 | 0.088638 | 0.2387
| Rel.Std.Dev. |  | 5.002% | 5.327% | 2.133% | 1.949% | 0.5668% | 1.626% | 2.456% | 1.827% | 1.574% | 8.665% | 4.263% | 0.686% | 0.9936% | 1.22% | 0.2639% | 0.06311% | 1.174% | 3.19%
| PDM3 |  | -5.231% | -11.05% | -4.183% | 1.503% | 1.401% | 4.741% | 0.2993% | 0.547% | 5.854% | -0.3697% | -9.958% | 4.246% | 7.613% | -0.07982% | 3.523% | -13.46% | 1.035% | 0.1093%
| Z-Score (Absolute) |  | 1.1 | 2.24 | 0.9 | 0.21 | 0.19 | 0.84 | 0.02 | 0.02 | 1.06 | 0.15 | 2.02 | 0.74 | 1.4 | 0.1 | 0.6 | 2.7 | 0.12 | 0.06
| Analytical results for As in OREAS 508 (Certified Value 14.3 ppm) | [20 empty] | Certified
As | Round | Replicate | Lab | Lab | Lab | Lab | Lab | Lab | Lab | Lab | Lab | Lab | Lab | Lab | Lab | Lab | Lab | Lab | Lab | Lab | Lab | 1
| No | No | 2.01 | 2.02 | 2.03 | 2.04 | 2.05 | 2.08 | 2.09 | 2.11 | 2.12 | 2.13 | 2.14 | 2.15 | 2.16 | 2.17 | 2.18 | 2.20 | 2.22 | 2.23 | 2.24 | ppm
|  |  | 4A*MS | 4A*OES/MS | 4A*OES/MS | 4A*OES/MS | 4A*OES | 4A*OES | 4A*OES/MS | 4A*OES/MS | 4A*MS | 4A*OES | 4A*MS | 4A*MS | 4A*MS | 4A*OES/MS | 4A*OES/MS | 4A*OES | 4A*OES/MS | 4A*OES/MS | 4A*MS | 1
2
| 1 | 1 | 15 | 10.7 | 15 | 12.7 | 15 | 12.439 | 15.5 | 14.5 | 14.3 | 16 | 13 | 13.5 | 15 | 14.2 | 17.4 | 14.06 | 15 | 15.8 | 14.1 | 1
| 1 | 2 | 15 | 10.8 | 13.2 | 13.1 | 15 | 11.975 | 14.9 | 14.6 | 14.9 | 14 | 12 | 13 | 16 | 13.6 | 15.7 | 14.4782 | 15 | 15 | 16 | 19
| 1 | 3 | 14 | 9.7 | 13 | 16.2 | 14 | 12.3225 | 15.5 | 15.1 | 15.2 | 15 | 13 | 11.5 | 14 | 14.4 | 17.2 | 14.5411 | 16 | 14.7 | 14.6 | 16
| 1 | 4 | 14 | 9.5 | 13.8 | 14.1 | 15 | 13.582 | 16 | 13.9 | 15.1 | 14 | 14 | 13.2 | 15 | 14.2 | 16.4 | 14.287 | 15 | 14 | 14.6 | 14.32
| 1 | 5 | 15 | 10.7 | 13.4 | 13.2 | 14 | 11.7615 | 15.4 | 16 | 15.3 | 14 | 16 | 11.2 | 14 | 14.4 | 16.5 | 14.7139 | 14 | 15.2 | 15.2 | 13
| 1 | 6 | 15 | 10.9 | 14 | 13.4 | 14 | 11.958 | 15.5 | 15.3 | 14.9 | 15 | 15 | 12 | 13 | 13.6 | 15.3 | 14.51 | 15 | 14.9 | 16.4
| Mean |  | 14.6667 | 10.3833 | 13.7333 | 13.7833 | 14.5 | 12.3397 | 15.4667 | 14.9 | 14.95 | 14.6667 | 13.8333 | 12.4 | 14.5 | 14.0667 | 16.4167 | 14.4317 | 15 | 14.9333 | 15.15
| Median |  | 15 | 10.7 | 13.6 | 13.3 | 14.5 | 12.1487 | 15.5 | 14.85 | 15 | 14.5 | 13.5 | 12.5 | 14.5 | 14.2 | 16.45 | 14.4941 | 15 | 14.95 | 14.9
| Std Dev. |  | 0.5164 | 0.61455 | 0.72296 | 1.2703 | 0.54772 | 0.65825 | 0.35024 | 0.72938 | 0.35637 | 0.8165 | 1.472 | 0.96125 | 1.0488 | 0.37238 | 0.81833 | 0.22759 | 0.63246 | 0.59217 | 0.89387
| Rel.Std.Dev. |  | 3.521% | 5.919% | 5.264% | 9.216% | 3.777% | 5.334% | 2.264% | 4.895% | 2.384% | 5.567% | 10.64% | 7.752% | 7.233% | 2.647% | 4.985% | 1.577% | 4.216% | 3.965% | 5.9%
| PDM3 |  | 2.421% | -27.49% | -4.097% | -3.747% | 1.257% | -13.83% | 8.008% | 4.051% | 4.4% | 2.421% | -3.398% | -13.41% | 1.257% | -1.769% | 14.64% | 0.7803% | 4.749% | 4.283% | 5.796%
| Z-Score (Absolute) |  | NA | 3.91 | 0.67 | 0.63 | NA | 2.02 | 1 | 0.45 | 0.5 | NA | NA | 1.96 | NA | 0.35 | 1.92 | 0 | NA | 0.48 | 0.69
| Analytical results for B in OREAS 508 (Indicative Value 31.1 ppm) | [20 empty] | Indicative
B | Round | Replicate | 2.01: Lab | 1
| No | No | 2.01: 2.20 | ppm
|  |  | 2.01: 4A*OES | 1
1
| 1 | 1 | 2.01: 30.8745 | 1
| 1 | 2 | 2.01: 31.3 | 1
| 1 | 3 | 2.01: 31.1304 | 16
| 1 | 4 | 2.01: 31.2 | 31.1262
| 1 | 5 | 2.01: 31.4525 | 7
| 1 | 6 | 2.01: 30.8
| Mean |  | 2.01: 31.1262
| Median |  | 2.01: 31.1652
| Std Dev. |  | 2.01: 0.24976
| Rel.Std.Dev. |  | 2.01: 0.8024%
| PDM3 |  | 2.01: 1.11e-13%
Z-Score (Absolute) | bar: 2.01
| Analytical results for Ba in OREAS 508 (Certified Value 934 ppm) | [20 empty] | Certified
Ba | Round | Replicate | Lab | Lab | Lab | Lab | Lab | Lab | Lab | Lab | Lab | Lab | Lab | Lab | Lab | Lab | Lab | Lab | Lab | Lab |  | 1
| No | No | 2.01 | 2.02 | 2.03 | 2.04 | 2.05 | 2.09 | 2.11 | 2.12 | 2.13 | 2.14 | 2.15 | 2.16 | 2.17 | 2.18 | 2.20 | 2.22 | 2.23 | 2.24 |  | ppm
|  |  | 4A*OES | 4A*OES/MS | 4A*OES/MS | 4A*OES/MS | 4A*OES | 4A*OES/MS | 4A*OES/MS | 4A*MS | 4A*OES | 4A*OES | 4A*MS | 4A*MS | 4A*OES/MS | 4A*OES/MS | 4A*OES | 4A*OES/MS | 4A*OES/MS | 4A*MS |  | 0
0
| 1 | 1 | 937 | 268 | 920 | 960 | 976 | 866 | 940 | 868.6 | 960 | 924 | 962 | 933 | 723 | 950 | 959.4286 | 876 | 950 | 495 |  | 1
| 1 | 2 | 940 | 306 | 920 | 960 | 958 | 867 | 960 | 894.2 | 978 | 908 | 942 | 974 | 638 | 960 | 951.1448 | 874 | 920 | 494 |  | 3
| 1 | 3 | 890 | 391 | 920 | 1000 | 974 | 869 | 960 | 887.9 | 992 | 916.3 | 875 | 958 | 651 | 970 | 953.9299 | 873 | 930 | 505 |  | 16
| 1 | 4 | 971 | 266 | 930 | 990 | 938 | 871 | 900 | 863.2 | 953 | 940.5 | 941 | 959 | 605 | 950 | 952.97 | 874 | 920 | 683 |  | 934.3982
| 1 | 5 | 946 | 287 | 930 | 980 | 930 | 872 | 900 | 887.4 | 956 | 1025 | 940 | 913 | 763 | 970 | 954.9865 | 874 | 950 | 521 |  | 14
| 1 | 6 | 1014 | 298 | 920 | 970 | 986 | 874 | 950 | 894.2 | 978 | 953.9 | 966 | 929 | 548 | 960 | 959.44 | 873 | 950 | 615
| Mean |  | 949.6667 | 302.6667 | 923.3333 | 976.6667 | 960.3333 | 869.8333 | 935 | 882.5833 | 969.5 | 944.6167 | 937.6667 | 944.3333 | 654.6667 | 960 | 955.3166 | 874 | 936.6667 | 552.1667
| Median |  | 943 | 292.5 | 920 | 975 | 966 | 870 | 945 | 887.65 | 969 | 932.25 | 941.5 | 945.5 | 644.5 | 960 | 954.4582 | 874 | 940 | 513
| Std Dev. |  | 41.0398 | 46.1028 | 5.164 | 16.3299 | 22.4291 | 3.0605 | 28.1069 | 13.3612 | 15.4629 | 42.737 | 32.7333 | 22.9231 | 78.1554 | 8.9443 | 3.4308 | 1.0954 | 15.0555 | 78.6293
| Rel.Std.Dev. |  | 4.321% | 15.23% | 0.5593% | 1.672% | 2.336% | 0.3518% | 3.006% | 1.514% | 1.595% | 4.524% | 3.491% | 2.427% | 11.94% | 0.9317% | 0.3591% | 0.1253% | 1.607% | 14.24%
| PDM3 |  | 1.634% | -67.61% | -1.184% | 4.524% | 2.776% | -6.91% | 0.0644% | -5.545% | 3.757% | 1.094% | 0.3498% | 1.063% | -29.94% | 2.74% | 2.239% | -6.464% | 0.2428% | -40.91%
| Z-Score (Absolute) |  | 0.37 | 18.6 | 0.41 | 1.16 | 0.68 | 1.97 | 0.06 | 1.6 | 0.95 | 0.22 | 0.01 | 0.21 | 8.28 | 0.67 | 0.53 | 1.85 | 0.01 | 11.29
| Analytical results for Be in OREAS 508 (Certified Value 2.44 ppm) | [20 empty] | Certified
Be | Round | Replicate | Lab | Lab | Lab | Lab | Lab | Lab | Lab | Lab | Lab | Lab | Lab | Lab | Lab | Lab | Lab | Lab | Lab | Lab | Lab | 1
| No | No | 2.01 | 2.02 | 2.03 | 2.04 | 2.05 | 2.08 | 2.09 | 2.11 | 2.12 | 2.13 | 2.14 | 2.15 | 2.16 | 2.17 | 2.18 | 2.20 | 2.22 | 2.23 | 2.24 | ppm
|  |  | 4A*MS | 4A*OES/MS | 4A*OES/MS | 4A*OES/MS | 4A*OES | 4A*OES | 4A*OES/MS | 4A*OES/MS | 4A*MS | 4A*MS | 4A*MS | 4A*MS | 4A*MS | 4A*OES/MS | 4A*OES/MS | 4A*OES | 4A*OES/MS | 4A*OES/MS | 4A*MS | 2
3
| 1 | 1 | 2.4 | 2 | 2.39 | 2.34 | 2.5 | 2.0625 | 2.5 | 2.37 | 2.4 | 2.42 | 2.4 | 2.7 | 2.5 | 2.6 | 2.39 | 2.325 | 2 | 2.73 | 2 | 1
| 1 | 2 | 2.4 | 2 | 2.23 | 2.26 | 2.5 | 2.0835 | 2.4 | 2.3 | 2.47 | 2.5 | 2.23 | 2.71 | 2.8 | 2.5 | 2.41 | 2.3767 | 2 | 2.51 | 2 | 21
| 1 | 3 | 2.3 | 2 | 2.24 | 2.45 | 2.6 | 2.0895 | 2.4 | 2.31 | 2.5 | 2.6 | 2.27 | 2.63 | 2.7 | 2.3 | 2.56 | 2.3367 | 2 | 2.49 | 2 | 16
| 1 | 4 | 2.2 | 2 | 2.31 | 2.55 | 2.5 | 2.1025 | 2.4 | 2.36 | 2.39 | 2.49 | 2.42 | 2.89 | 2.7 | 2.6 | 2.68 | 2.2667 | 2 | 2.52 | 2 | 2.4422
| 1 | 5 | 2.4 | 2 | 2.29 | 2.46 | 2.6 | 2.0915 | 2.3 | 2.37 | 2.33 | 2.66 | 2.59 | 2.76 | 2.4 | 2.4 | 2.46 | 2.24 | 2 | 2.72 | 2 | 15
| 1 | 6 | 2.4 | 2 | 2.3 | 2.5 | 2.5 | 2.071 | 2.5 | 2.51 | 2.36 | 2.67 | 2.39 | 2.9 | 2.6 | 2.3 | 2.68 | 2.3167 | 2 | 2.69 | 2
| Mean |  | 2.35 | 2 | 2.2933 | 2.4267 | 2.5333 | 2.0834 | 2.4167 | 2.37 | 2.4083 | 2.5567 | 2.3833 | 2.765 | 2.6167 | 2.45 | 2.53 | 2.3103 | 2 | 2.61 | 2
| Median |  | 2.4 | 2 | 2.295 | 2.455 | 2.5 | 2.0865 | 2.4 | 2.365 | 2.395 | 2.55 | 2.395 | 2.735 | 2.65 | 2.45 | 2.51 | 2.3208 | 2 | 2.605 | 2
| Std Dev. |  | 0.083666 | 0 | 0.057504 | 0.10727 | 0.05164 | 0.014548 | 0.075277 | 0.0751 | 0.064936 | 0.10172 | 0.12707 | 0.10895 | 0.1472 | 0.13784 | 0.13023 | 0.049401 | 0 | 0.11437 | 0
| Rel.Std.Dev. |  | 3.56% | 0% | 2.507% | 4.42% | 2.038% | 0.6983% | 3.115% | 3.169% | 2.696% | 3.979% | 5.332% | 3.94% | 5.625% | 5.626% | 5.147% | 2.138% | 0% | 4.382% | 0%
| PDM3 |  | -3.777% | -18.11% | -6.097% | -0.6373% | 3.73% | -14.69% | -1.047% | -2.958% | -1.388% | 4.686% | -2.412% | 13.22% | 7.142% | 0.3181% | 3.594% | -5.403% | -18.11% | 6.87% | -18.11%
| Z-Score (Absolute) |  | 0.44 | NA | 0.79 | 0.03 | 0.69 | 2.08 | 0.03 | 0.32 | 0.08 | 0.83 | 0.24 | 2.11 | 1.2 | 0.17 | 0.66 | 0.68 | NA | 1.16 | NA
Results from laboratories 2, 22 and 24 were removed due to their 1 ppm reading resolution.
| Analytical results for Bi in OREAS 508 (Certified Value 1.13 ppm) | [20 empty] | Certified
Bi | Round | Replicate | Lab | Lab | Lab | Lab | Lab | Lab | Lab | Lab | Lab | Lab | Lab | Lab | Lab | Lab | Lab | Lab | Lab | Lab | Lab | 1
| No | No | 2.01 | 2.02 | 2.03 | 2.04 | 2.05 | 2.08 | 2.09 | 2.11 | 2.12 | 2.13 | 2.14 | 2.15 | 2.16 | 2.17 | 2.18 | 2.20 | 2.22 | 2.23 | 2.24 | ppm
|  |  | 4A*MS | 4A*OES/MS | 4A*OES/MS | 4A*OES/MS | 4A*OES | 4A*OES | 4A*OES/MS | 4A*OES/MS | 4A*MS | 4A*OES | 4A*MS | 4A*MS | 4A*MS | 4A*OES/MS | 4A*OES/MS | 4A*OES | 4A*OES/MS | 4A*OES/MS | 4A*MS | 2
2
| 1 | 1 | 1.11 | 1.18 | 1.14 | 0.9 | 1.02 | 1.2845 | 1.15 | 1.13 | 1.1 | < 5 | 1.348 | 1.3 | 1.3 | 1.15 | 2.06 | < 5 | 1.13 | 1.06 | 1.26 | 1
| 1 | 2 | 0.96 | 0.96 | 1.05 | 1.06 | 1.24 | 1.3835 | 1.13 | 1.1 | 1.24 | < 5 | 0.909 | 1.4 | 1.19 | 1.03 | 1.11 | < 5 | 1.14 | 0.93 | 1.16 | 22
| 1 | 3 | 1.01 | 1.33 | 0.89 | 1.19 | 1.18 | 1.2355 | 1.21 | 1.06 | 1.4 | < 5 | 0.906 | 1.32 | 1.38 | 1.08 | 2.73 | < 5 | 1.06 | 1.15 | 1 | 16
| 1 | 4 | 1.06 | 1.08 | 1.17 | 1.02 | 0.99 | 1.3025 | 1.22 | 1.25 | 1.15 | < 5 | 1.089 | 1.25 | 1.26 | 1.31 | 1.21 | < 5 | 1.26 | 1.04 | 1.21 | 1.1251
| 1 | 5 | 0.95 | 1.01 | 1.26 | 1.37 | 1.15 | 1.339 | 1.23 | 1.04 | 1.19 | < 5 | 1.151 | 1.28 | 1.19 | 1.2 | 1.34 | < 5 | 1.14 | 0.92 | 1.17 | 16
| 1 | 6 | 1.23 | 1.14 | 1.05 | 1.22 | 1.2 | 1.2085 | 1.18 | 1.22 | 1.15 | < 5 | 0.998 | 1.43 | 1.08 | 1.06 | 1.19 | < 5 | 1.15 | 1.15 | 1.05
| Mean |  | 1.0533 | 1.1167 | 1.0933 | 1.1267 | 1.13 | 1.2922 | 1.1867 | 1.1333 | 1.205 |  | 1.0668 | 1.33 | 1.2333 | 1.1383 | 1.6067 |  | 1.1467 | 1.0417 | 1.1417
| Median |  | 1.035 | 1.11 | 1.095 | 1.125 | 1.165 | 1.2935 | 1.195 | 1.115 | 1.17 |  | 1.0435 | 1.31 | 1.225 | 1.115 | 1.275 |  | 1.14 | 1.05 | 1.165
| Std Dev. |  | 0.10558 | 0.13216 | 0.12723 | 0.16681 | 0.10159 | 0.064671 | 0.040332 | 0.085245 | 0.10635 |  | 0.16861 | 0.070427 | 0.10386 | 0.10458 | 0.65056 |  | 0.064395 | 0.10108 | 0.098268
| Rel.Std.Dev. |  | 10.02% | 11.84% | 11.64% | 14.81% | 8.99% | 5.005% | 3.399% | 7.522% | 8.826% |  | 15.8% | 5.295% | 8.421% | 9.187% | 40.49% |  | 5.616% | 9.703% | 8.607%
| PDM3 |  | -6.381% | -0.7523% | -2.826% | 0.1365% | 0.4328% | 14.85% | 5.469% | 0.729% | 7.099% |  | -5.181% | 18.21% | 9.617% | 1.173% | 42.8% |  | 1.914% | -7.418% | 1.47%
| Z-Score (Absolute) |  | 0.94 | 0.27 | 0.51 | 0.16 | 0.12 | 1.6 | 0.48 | 0.09 | 0.67 | 14.46 | 0.8 | 2.01 | 0.98 | 0.04 | 4.95 | 14.46 | 0.05 | 1.06 | 0
| Analytical results for Ca in OREAS 508 (Certified Value 1.73 wt.%) | [20 empty] | Certified
Ca | Round | Replicate | Lab | Lab | Lab | Lab | Lab | Lab | Lab | Lab | Lab | Lab | Lab | Lab | Lab | Lab | Lab | Lab | Lab | Lab | Lab | 1
| No | No | 2.01 | 2.02 | 2.03 | 2.04 | 2.05 | 2.08 | 2.09 | 2.11 | 2.12 | 2.13 | 2.14 | 2.15 | 2.16 | 2.17 | 2.18 | 2.20 | 2.22 | 2.23 | 2.24 | wt.%
|  |  | 4A*OES | 4A*OES/MS | 4A*OES/MS | 4A*OES/MS | 4A*OES | 4A*OES | 4A*OES/MS | 4A*OES/MS | 4A*OES | 4A*OES | 4A*OES | 4A*MS | 4A*OES | 4A*OES/MS | 4A*OES/MS | 4A*OES | 4A*OES/MS | 4A*OES/MS | 4A*MS | 2
3
| 1 | 1 | 1.66 | 1.53 | 1.7 | 1.74 | 1.77 | 1.9236 | 1.74 | 1.77 | 1.6677 | 1.8053 | 1.67 | 1.7 | 1.68 | 1.69 | 1.77 | 1.79 | 1.6 | 1.79 | 1.649 | 1
| 1 | 2 | 1.63 | 1.55 | 1.69 | 1.77 | 1.74 | 1.9748 | 1.6 | 1.84 | 1.6601 | 1.8414 | 1.61 | 1.66 | 1.71 | 1.8 | 1.78 | 1.7872 | 1.59 | 1.76 | 1.6723 | 0
| 1 | 3 | 1.58 | 1.42 | 1.71 | 1.82 | 1.754 | 1.9524 | 1.71 | 1.83 | 1.6805 | 1.8629 | 1.7 | 1.5 | 1.7 | 1.75 | 1.8 | 1.81 | 1.6 | 1.76 | 1.7538 | 16
| 1 | 4 | 1.66 | 1.45 | 1.7 | 1.81 | 1.734 | 1.9165 | 1.73 | 1.68 | 1.6741 | 1.797 | 1.79 | 1.67 | 1.73 | 1.74 | 1.75 | 1.809 | 1.6 | 1.76 | 1.7305 | 1.7253
| 1 | 5 | 1.71 | 1.61 | 1.71 | 1.76 | 1.751 | 1.9062 | 1.71 | 1.7 | 1.6483 | 1.7998 | 1.95 | 1.6 | 1.74 | 1.75 | 1.79 | 1.7878 | 1.6 | 1.78 | 1.7285 | 17
| 1 | 6 | 1.67 | 1.62 | 1.65 | 1.75 | 1.761 | 1.9891 | 1.66 | 1.81 | 1.7224 | 1.8365 | 1.79 | 1.71 | 1.69 | 1.7 | 1.78 | 1.8099 | 1.6 | 1.8 | 1.7256
| Mean |  | 1.6517 | 1.53 | 1.6933 | 1.775 | 1.7517 | 1.9438 | 1.6917 | 1.7717 | 1.6755 | 1.8238 | 1.7517 | 1.64 | 1.7083 | 1.7383 | 1.7783 | 1.799 | 1.5983 | 1.775 | 1.71
| Median |  | 1.66 | 1.54 | 1.7 | 1.765 | 1.7525 | 1.938 | 1.71 | 1.79 | 1.6709 | 1.8209 | 1.745 | 1.665 | 1.705 | 1.745 | 1.78 | 1.7995 | 1.6 | 1.77 | 1.727
| Std Dev. |  | 0.043551 | 0.081731 | 0.022509 | 0.032711 | 0.013246 | 0.033629 | 0.052694 | 0.067946 | 0.025552 | 0.026968 | 0.11974 | 0.07874 | 0.023166 | 0.039707 | 0.017224 | 0.011727 | 0.0040825 | 0.017607 | 0.040166
| Rel.Std.Dev. |  | 2.637% | 5.342% | 1.329% | 1.843% | 0.7562% | 1.73% | 3.115% | 3.835% | 1.525% | 1.479% | 6.836% | 4.801% | 1.356% | 2.284% | 0.9685% | 0.6519% | 0.2554% | 0.9919% | 2.349%
| PDM3 |  | -4.269% | -11.32% | -1.854% | 2.879% | 1.527% | 12.66% | -1.951% | 2.686% | -2.887% | 5.709% | 1.527% | -4.945% | -0.9849% | 0.7539% | 3.072% | 4.268% | -7.361% | 2.879% | -0.8912%
| Z-Score (Absolute) |  | 1.3 | 3.12 | 0.67 | 0.55 | 0.2 | 3.08 | 0.7 | 0.5 | 0.94 | 1.28 | 0.2 | 1.47 | 0.45 | 0 | 0.6 | 0.91 | 2.1 | 0.55 | 0.43
| Analytical results for Cd in OREAS 508 (Certified Value 0.38 ppm) | [20 empty] | Certified
Cd | Round | Replicate | Lab | Lab | Lab | Lab | Lab | Lab | Lab | Lab | Lab | Lab | Lab | Lab | Lab | Lab | Lab | Lab | Lab | Lab | Lab | 1
| No | No | 2.01 | 2.02 | 2.03 | 2.04 | 2.05 | 2.08 | 2.09 | 2.11 | 2.12 | 2.13 | 2.14 | 2.15 | 2.16 | 2.17 | 2.18 | 2.20 | 2.22 | 2.23 | 2.24 | ppm
|  |  | 4A*MS | 4A*OES/MS | 4A*OES/MS | 4A*OES/MS | 4A*OES | 4A*OES | 4A*OES/MS | 4A*OES/MS | 4A*MS | 4A*OES | 4A*MS | 4A*OES/MS | 4A*MS | 4A*OES/MS | 4A*OES/MS | 4A*OES | 4A*OES/MS | 4A*OES/MS | 4A*MS | 2
2
| 1 | 1 | 0.2 | 0.4 | 0.36 | 0.32 | 0.39 | < 1 | 0.47 | 0.35 | 0.37 | < 0.5 | 0.43 | < 1 | 0.34 | 0.5 | 0.37 | 0.747 | 0.68 | 0.37 | 0.42 | 1
| 1 | 2 | 0.21 | 0.37 | 0.34 | 0.35 | 0.37 | < 1 | 0.44 | 0.33 | 0.35 | < 0.5 | 0.38 | < 1 | 0.35 | 0.3 | 0.38 | 0.728 | 0.55 | 0.36 | 0.44 | 23
| 1 | 3 | 0.21 | 0.35 | 0.34 | 0.33 | 0.38 | < 1 | 0.45 | 0.35 | 0.38 | < 0.5 | 0.4 | < 1 | 0.41 | 0.4 | 0.4 | 0.774 | 0.57 | 0.34 | 0.39 | 16
| 1 | 4 | 0.2 | 0.35 | 0.34 | 0.33 | 0.4 | < 1 | 0.45 | 0.34 | 0.34 | < 0.5 | 0.44 | < 1 | 0.41 | 0.3 | 0.4 | 0.712 | 0.61 | 0.33 | 0.51 | 0.38444
| 1 | 5 | 0.21 | 0.39 | 0.34 | 0.33 | 0.41 | < 1 | 0.48 | 0.39 | 0.34 | < 0.5 | 0.49 | < 1 | 0.42 | 0.4 | 0.43 | 0.75962 | 0.66 | 0.34 | 0.44 | 18
| 1 | 6 | 0.21 | 0.39 | 0.35 | 0.33 | 0.41 | < 1 | 0.46 | 0.36 | 0.35 | < 0.5 | 0.43 | < 1 | 0.43 | 0.4 | 0.42 | 0.73176 | 0.58 | 0.34 | 0.4
| Mean |  | 0.20667 | 0.375 | 0.345 | 0.33167 | 0.39333 |  | 0.45833 | 0.35333 | 0.355 |  | 0.42833 |  | 0.39333 | 0.38333 | 0.4 | 0.74206 | 0.60833 | 0.34667 | 0.43333
| Median |  | 0.21 | 0.38 | 0.34 | 0.33 | 0.395 |  | 0.455 | 0.35 | 0.35 |  | 0.43 |  | 0.41 | 0.4 | 0.4 | 0.73938 | 0.595 | 0.34 | 0.43
| Std Dev. |  | 0.005164 | 0.021679 | 0.0083666 | 0.0098319 | 0.01633 |  | 0.01472 | 0.020656 | 0.016432 |  | 0.037639 |  | 0.038297 | 0.075277 | 0.022804 | 0.022629 | 0.051929 | 0.015055 | 0.04274
| Rel.Std.Dev. |  | 2.499% | 5.781% | 2.425% | 2.964% | 4.152% |  | 3.212% | 5.846% | 4.629% |  | 8.787% |  | 9.737% | 19.64% | 5.701% | 3.049% | 8.536% | 4.343% | 9.863%
| PDM3 |  | -46.24% | -2.457% | -10.26% | -13.73% | 2.312% |  | 19.22% | -8.092% | -7.659% |  | 11.42% |  | 2.312% | -0.289% | 4.046% | 93.02% | 58.24% | -9.827% | 12.72%
| Z-Score (Absolute) |  | 2.65 | 0.26 | 0.69 | 0.88 | 0 | 1.51 | 0.92 | 0.57 | 0.54 | 2.03 | 0.5 | 1.51 | 0 | NA | 0.09 | 4.95 | 3.05 | 0.66 | 0.57
Results from laboratory 17 were removed due to their 0.1 ppm reading resolution.
| Analytical results for Ce in OREAS 508 (Certified Value 64 ppm) | [20 empty] | Certified
Ce | Round | Replicate | Lab | Lab | Lab | Lab | Lab | Lab | Lab | Lab | Lab | Lab | Lab | Lab | Lab | Lab | Lab |  |  |  |  | 1
| No | No | 2.01 | 2.02 | 2.03 | 2.04 | 2.09 | 2.11 | 2.12 | 2.13 | 2.14 | 2.15 | 2.17 | 2.18 | 2.22 | 2.23 | 2.24 |  |  |  |  | ppm
|  |  | 4A*MS | 4A*OES/MS | 4A*OES/MS | 4A*OES/MS | 4A*OES/MS | 4A*OES/MS | 4A*MS | 4A*OES | 4A*MS | 4A*MS | 4A*OES/MS | 4A*OES/MS | 4A*OES/MS | 4A*OES/MS | 4A*MS |  |  |  |  | 0
1
| 1 | 1 | 56.7 | 56.85 | 62.4 | 61.8 | 46.8 | 64.6 | 67.08 | 67 | 65.59 | 57.94 | 66.8 | 65.7 | 63.3 | 69.4 | 60.78 |  |  |  |  | 1
| 1 | 2 | 55.3 | 55.36 | 60.6 | 60.4 | 47.2 | 66.4 | 68.9 | 72 | 59.94 | 58.86 | 68.7 | 68 | 63.9 | 60.7 | 63.14 |  |  |  |  | 24
| 1 | 3 | 53.4 | 54.31 | 61.2 | 62.5 | 44.7 | 70.1 | 70.29 | 70 | 63.1 | 61.57 | 68.6 | 67.1 | 64.7 | 57.7 | 66.19 |  |  |  |  | 16
| 1 | 4 | 58.3 | 52.75 | 59.2 | 61.1 | 47 | 64.1 | 69.78 | 66 | 67.46 | 68.83 | 70.3 | 67.8 | 63.1 | 62.6 | 68.94 |  |  |  |  | 63.5562
| 1 | 5 | 56.5 | 56.55 | 60.5 | 63.9 | 44 | 66.9 | 65.58 | 65 | 70.76 | 61.75 | 69 | 69.4 | 63.8 | 61.6 | 62.56 |  |  |  |  | 19
| 1 | 6 | 54.4 | 56.48 | 63.1 | 60 | 47.9 | 66.3 | 70.52 | 70 | 64.66 | 70.52 | 66.1 | 65.2 | 65.2 | 60.3 | 61.8
| Mean |  | 55.7667 | 55.3833 | 61.1667 | 61.6167 | 46.2667 | 66.4 | 68.6917 | 68.3333 | 65.2517 | 63.245 | 68.25 | 67.2 | 64 | 62.05 | 63.9017
| Median |  | 55.9 | 55.92 | 60.9 | 61.45 | 46.9 | 66.35 | 69.34 | 68.5 | 65.125 | 61.66 | 68.65 | 67.45 | 63.85 | 61.15 | 62.85
| Std Dev. |  | 1.7614 | 1.6001 | 1.4067 | 1.4414 | 1.5462 | 2.1204 | 1.97 | 2.7325 | 3.7021 | 5.2255 | 1.5372 | 1.5556 | 0.80994 | 3.9582 | 3.0713
| Rel.Std.Dev. |  | 3.159% | 2.889% | 2.3% | 2.339% | 3.342% | 3.193% | 2.868% | 3.999% | 5.674% | 8.262% | 2.252% | 2.315% | 1.266% | 6.379% | 4.806%
| PDM3 |  | -12.26% | -12.86% | -3.76% | -3.052% | -27.2% | 4.474% | 8.08% | 7.516% | 2.668% | -0.4896% | 7.385% | 5.733% | 0.6983% | -2.37% | 0.5436%
| Z-Score (Absolute) |  | 2.01 | 2.1 | 0.67 | 0.56 | 4.35 | 0.62 | 1.18 | 1.09 | 0.33 | 0.16 | 1.07 | 0.81 | 0.02 | 0.46 | 0
| Analytical results for Co in OREAS 508 (Certified Value 9.42 ppm) | [20 empty] | Certified
Co | Round | Replicate | Lab | Lab | Lab | Lab | Lab | Lab | Lab | Lab | Lab | Lab | Lab | Lab | Lab | Lab | Lab | Lab | Lab | Lab | Lab | 1
| No | No | 2.01 | 2.02 | 2.03 | 2.04 | 2.05 | 2.08 | 2.09 | 2.11 | 2.12 | 2.13 | 2.14 | 2.15 | 2.16 | 2.17 | 2.18 | 2.20 | 2.22 | 2.23 | 2.24 | ppm
|  |  | 4A*MS | 4A*OES/MS | 4A*OES/MS | 4A*OES/MS | 4A*OES | 4A*OES | 4A*OES/MS | 4A*OES/MS | 4A*MS | 4A*OES | 4A*OES | 4A*MS | 4A*MS | 4A*OES/MS | 4A*OES/MS | 4A*OES | 4A*OES/MS | 4A*OES/MS | 4A*MS | 2
3
| 1 | 1 | 9.8 | 8.9 | 9.7 | 8.8 | 9.6 | 13.06 | 9.55 | 9.4 | 9.6 | 9 | 9.7 | 9.5 | 10 | 9 | 9.8 | 11.17 | 9.9 | 9.2 | 10.2 | 1
| 1 | 2 | 9.9 | 9 | 9.3 | 8.8 | 9.5 | 13.0785 | 9.31 | 8.7 | 9.5 | 9 | 9.3 | 9.6 | 11 | 10 | 10 | 11.208 | 9.7 | 8.2 | 9.1 | 25
| 1 | 3 | 9.8 | 8.1 | 9.3 | 9.2 | 9.6 | 13.242 | 9.48 | 9 | 9.4 | 9 | 9.5 | 9.2 | 11 | 9 | 10 | 11.2032 | 10.1 | 8.5 | 10 | 16
| 1 | 4 | 9.5 | 8.1 | 9.4 | 9.1 | 9.4 | 13.332 | 9.75 | 8.5 | 9.2 | 9 | 9.9 | 9.9 | 11 | 9 | 10.1 | 11.06 | 9.9 | 8.6 | 9.5 | 9.4163
| 1 | 5 | 9.9 | 8.9 | 9.6 | 9.1 | 9.4 | 13.1485 | 9.6 | 8.8 | 9.3 | 9 | 10.6 | 9.8 | 10 | 9 | 10 | 11.25 | 10.1 | 9.3 | 9.3 | 20
| 1 | 6 | 9.7 | 8.8 | 9.4 | 8.9 | 9.5 | 13.05 | 9.66 | 9.9 | 9.5 | 9 | 9.7 | 10.1 | 10 | 9 | 9.9 | 11.38 | 10.2 | 8.6 | 8.8
| Mean |  | 9.7667 | 8.6333 | 9.45 | 8.9833 | 9.5 | 13.1518 | 9.5583 | 9.05 | 9.4167 | 9 | 9.7833 | 9.6833 | 10.5 | 9.1667 | 9.9667 | 11.2119 | 9.9833 | 8.7333 | 9.4833
| Median |  | 9.8 | 8.85 | 9.4 | 9 | 9.5 | 13.1135 | 9.575 | 8.9 | 9.45 | 9 | 9.7 | 9.7 | 10.5 | 9 | 10 | 11.2056 | 10 | 8.6 | 9.4
| Std Dev. |  | 0.15055 | 0.41793 | 0.16432 | 0.17224 | 0.089443 | 0.11383 | 0.15276 | 0.51672 | 0.1472 | 0 | 0.44907 | 0.31885 | 0.54772 | 0.40825 | 0.10328 | 0.10453 | 0.18348 | 0.4274 | 0.53448
| Rel.Std.Dev. |  | 1.542% | 4.841% | 1.739% | 1.917% | 0.9415% | 0.8655% | 1.598% | 5.71% | 1.563% | 0% | 4.59% | 3.293% | 5.216% | 4.454% | 1.036% | 0.9323% | 1.838% | 4.894% | 5.636%
| PDM3 |  | 3.721% | -8.315% | 0.3578% | -4.598% | 0.8888% | 39.67% | 1.508% | -3.89% | 0.003793% | -4.421% | 3.898% | 2.836% | 11.51% | -2.651% | 5.845% | 19.07% | 6.022% | -7.253% | 0.7118%
| Z-Score (Absolute) |  | 0.46 | 1.75 | 0.15 | 1.06 | 0.06 | 7.06 | 0.06 | 0.93 | 0.22 | NA | 0.5 | 0.3 | NA | NA | 0.85 | 3.28 | 0.89 | 1.55 | 0.09
Results from laboratories 13, 16 and 17 were removed due to their 1 ppm reading resolution.
| Analytical results for Cr in OREAS 508 (Certified Value 39.6 ppm) | [20 empty] | Certified
Cr | Round | Replicate | Lab | Lab | Lab | Lab | Lab | Lab | Lab | Lab | Lab | Lab | Lab | Lab | Lab | Lab | Lab | Lab | Lab | Lab |  | 1
| No | No | 2.01 | 2.02 | 2.03 | 2.04 | 2.05 | 2.09 | 2.11 | 2.12 | 2.13 | 2.14 | 2.15 | 2.16 | 2.17 | 2.18 | 2.20 | 2.22 | 2.23 | 2.24 |  | ppm
|  |  | 4A*OES | 4A*OES/MS | 4A*OES/MS | 4A*OES/MS | 4A*OES | 4A*OES/MS | 4A*OES/MS | 4A*OES | 4A*OES | 4A*MS | 4A*MS | 4A*OES | 4A*OES/MS | 4A*OES/MS | 4A*OES | 4A*OES/MS | 4A*OES/MS | 4A*MS |  | 1
1
| 1 | 1 | 37 | 38 | 42 | 39 | 46 | 46.3 | 39 | 41 | 38 | 32.6 | 39 | 45 | 36 | 40 | 48.52 | 34 | 42 | 37 |  | 1
| 1 | 2 | 36 | 37 | 42 | 40 | 43 | 42.8 | 40 | 37 | 35 | 31.9 | 40 | 40 | 33 | 41 | 48.153 | 34 | 41 | 39 |  | 26
| 1 | 3 | 32 | 32 | 42 | 40 | 44 | 43.8 | 41 | 41 | 38 | 30.9 | 37 | 40 | 35 | 40 | 48.58 | 34 | 42 | 40 |  | 16
| 1 | 4 | 35 | 36 | 43 | 40 | 45 | 44 | 40 | 39 | 34 | 33.2 | 40 | 40 | 41 | 40 | 48.52 | 34 | 41 | 39 |  | 39.5828
| 1 | 5 | 35 | 39 | 43 | 42 | 43 | 46.3 | 40 | 40 | 35 | 36.7 | 41 | 45 | 42 | 40 | 48.6588 | 34 | 42 | 39 |  | 21
| 1 | 6 | 35 | 38 | 42 | 41 | 44 | 44.3 | 39 | 40 | 35 | 32.2 | 41 | 41 | 32 | 40 | 48.4532 | 34 | 42 | 38
| Mean |  | 35 | 36.6667 | 42.3333 | 40.3333 | 44.1667 | 44.5833 | 39.8333 | 39.6667 | 35.8333 | 32.9167 | 39.6667 | 41.8333 | 36.5 | 40.1667 | 48.4808 | 34 | 41.6667 | 38.6667
| Median |  | 35 | 37.5 | 42 | 40 | 44 | 44.15 | 40 | 40 | 35 | 32.4 | 40 | 40.5 | 35.5 | 40 | 48.52 | 34 | 42 | 39
| Std Dev. |  | 1.6733 | 2.5033 | 0.5164 | 1.0328 | 1.169 | 1.4219 | 0.75277 | 1.5055 | 1.7224 | 2.0054 | 1.5055 | 2.4833 | 4.1352 | 0.40825 | 0.17483 | 0 | 0.5164 | 1.0328
| Rel.Std.Dev. |  | 4.781% | 6.827% | 1.22% | 2.561% | 2.647% | 3.189% | 1.89% | 3.795% | 4.807% | 6.092% | 3.795% | 5.936% | 11.33% | 1.016% | 0.3606% | 0% | 1.239% | 2.671%
| PDM3 |  | -11.58% | -7.367% | 6.949% | 1.896% | 11.58% | 12.63% | 0.6329% | 0.2118% | -9.473% | -16.84% | 0.2118% | 5.686% | -7.788% | 1.475% | 22.48% | -14.1% | 5.265% | -2.315%
| Z-Score (Absolute) |  | 1.13 | 0.73 | 0.61 | 0.14 | 1.05 | 1.15 | 0.02 | 0.02 | 0.93 | 1.63 | 0.02 | 0.5 | 0.77 | 0.1 | 2.08 | 1.37 | 0.46 | 0.26
| Analytical results for Cs in OREAS 508 (Certified Value 8.37 ppm) | [20 empty] | Certified
Cs | Round | Replicate | Lab | Lab | Lab | Lab | Lab | Lab | Lab | Lab | Lab | Lab | Lab | Lab | Lab | Lab | Lab | Lab | Lab |  |  | 1
| No | No | 2.01 | 2.02 | 2.03 | 2.04 | 2.05 | 2.09 | 2.11 | 2.12 | 2.13 | 2.14 | 2.15 | 2.16 | 2.17 | 2.18 | 2.22 | 2.23 | 2.24 |  |  | ppm
|  |  | 4A*MS | 4A*OES/MS | 4A*OES/MS | 4A*OES/MS | 4A*OES | 4A*OES/MS | 4A*OES/MS | 4A*MS | 4A*MS | 4A*MS | 4A*MS | 4A*MS | 4A*OES/MS | 4A*OES/MS | 4A*OES/MS | 4A*OES/MS | 4A*MS |  |  | 2
3
| 1 | 1 | 8 | 7.6 | 8.45 | 7.85 | 8.9 | 8.38 | 8.14 | 8.27 | 9.44 | 8.336 | 8.21 | 8.8 | 8.49 | 8.78 | 9 | 8.91 | 7.8 |  |  | 1
| 1 | 2 | 8 | 7.5 | 8.39 | 7.8 | 8.7 | 7.94 | 8.56 | 8.17 | 9.72 | 7.932 | 8.91 | 9.3 | 8.85 | 8.78 | 9 | 7.97 | 7.3 |  |  | 27
| 1 | 3 | 8 | 7.1 | 8.46 | 8.17 | 9.2 | 8.25 | 9.34 | 8.42 | 9.79 | 8.319 | 8.08 | 9.3 | 8.45 | 9 | 9 | 8.22 | 7.7 |  |  | 16
| 1 | 4 | 8 | 7.1 | 8.48 | 8.18 | 8.3 | 8.27 | 8.27 | 8.29 | 9.49 | 8.861 | 8.79 | 9.4 | 8.64 | 8.99 | 9 | 8.17 | 7.9 |  |  | 8.3735
| 1 | 5 | 8 | 8.1 | 8.43 | 8.15 | 8.6 | 8.28 | 8.47 | 8.15 | 9.52 | 9.405 | 8.86 | 8.6 | 8.94 | 8.96 | 9 | 8.86 | 7.1 |  |  | 22
| 1 | 6 | 9 | 7.7 | 8.79 | 7.93 | 9.4 | 7.91 | 8.46 | 8.45 | 9.91 | 8.433 | 8.98 | 9 | 8.28 | 8.64 | 9 | 8.24 | 6.9
| Mean |  | 8.1667 | 7.5167 | 8.5 | 8.0133 | 8.85 | 8.1717 | 8.54 | 8.2917 | 9.645 | 8.5477 | 8.6383 | 9.0667 | 8.6083 | 8.8583 | 9 | 8.395 | 7.45
| Median |  | 8 | 7.55 | 8.455 | 8.04 | 8.8 | 8.26 | 8.465 | 8.28 | 9.62 | 8.3845 | 8.825 | 9.15 | 8.565 | 8.87 | 9 | 8.23 | 7.5
| Std Dev. |  | 0.40825 | 0.38166 | 0.14533 | 0.17328 | 0.40373 | 0.19651 | 0.42062 | 0.124 | 0.18897 | 0.51429 | 0.38933 | 0.32042 | 0.25151 | 0.14675 | 0 | 0.39175 | 0.40866
| Rel.Std.Dev. |  | 4.999% | 5.078% | 1.71% | 2.162% | 4.562% | 2.405% | 4.925% | 1.496% | 1.959% | 6.017% | 4.507% | 3.534% | 2.922% | 1.657% | 0% | 4.666% | 5.485%
| PDM3 |  | -2.471% | -10.23% | 1.51% | -4.302% | 5.69% | -2.411% | 1.988% | -0.9779% | 15.18% | 2.079% | 3.162% | 8.277% | 2.804% | 5.789% | 7.481% | 0.2562% | -11.03%
| Z-Score (Absolute) |  | NA | 2.23 | 0.09 | 1.15 | 0.67 | 0.8 | 0 | 0.54 | 2.4 | 0.02 | 0.21 | 1.15 | 0.15 | 0.69 | NA | 0.32 | 2.37
Results from laboratories 1 and 22 were removed due to their 1 ppm reading resolution.
| Analytical results for Cu in OREAS 508 (Certified Value 0.548 wt.%) | [20 empty] | Certified
Cu | Round | Replicate | Lab | Lab | Lab | Lab | Lab | Lab | Lab | Lab | Lab | Lab | Lab | Lab | Lab | Lab | Lab | Lab | Lab | Lab | Lab | 1
| No | No | 2.01 | 2.02 | 2.03 | 2.04 | 2.05 | 2.08 | 2.09 | 2.11 | 2.12 | 2.13 | 2.14 | 2.15 | 2.16 | 2.17 | 2.18 | 2.20 | 2.22 | 2.23 | 2.24 | wt.%
|  |  | 4A*OES | 4A*OES/MS | 4A*OES/MS | 4A*OES/MS | 4A*OES | 4A*OES | 4A*OES/MS | 4A*OES/MS | 4A*MS | 4A*OES | 4A*OES | 4A*OES/MS | 4A*OES | 4A*OES/MS | 4A*OES/MS | 4A*OES | 4A*OES/MS | 4A*OES/MS | 4A*MS | 3
3
| 1 | 1 | 0.555 | 0.52531 | 0.554 | 0.546 | 0.557 | 0.56314 | 0.5444 | 0.559 | 0.5441 | 0.5196 | 0.5352 | 0.5425 | 0.573 | 0.551 | 0.532 | 0.58683 | 0.6034 | 0.547 | 0.52895 | 1
| 1 | 2 | 0.544 | 0.52085 | 0.561 | 0.545 | 0.5522 | 0.5679 | 0.5452 | 0.559 | 0.5348 | 0.5367 | 0.5252 | 0.5342 | 0.572 | 0.541 | 0.539 | 0.58358 | 0.6034 | 0.542 | 0.53127 | 28
| 1 | 3 | 0.529 | 0.47957 | 0.558 | 0.568 | 0.5541 | 0.56994 | 0.5469 | 0.556 | 0.54338 | 0.5442 | 0.5242 | 0.5448 | 0.572 | 0.542 | 0.546 | 0.58775 | 0.5986 | 0.544 | 0.55312 | 16
| 1 | 4 | 0.545 | 0.48996 | 0.561 | 0.569 | 0.5526 | 0.56833 | 0.5523 | 0.529 | 0.54161 | 0.5222 | 0.544 | 0.5396 | 0.582 | 0.541 | 0.525 | 0.58472 | 0.601 | 0.536 | 0.54653 | 0.54779
| 1 | 5 | 0.563 | 0.53499 | 0.556 | 0.557 | 0.5575 | 0.56763 | 0.5497 | 0.533 | 0.53841 | 0.5237 | 0.5938 | 0.5453 | 0.575 | 0.544 | 0.537 | 0.58778 | 0.5969 | 0.547 | 0.54307 | 23
| 1 | 6 | 0.553 | 0.53497 | 0.554 | 0.545 | 0.5538 | 0.56487 | 0.5469 | 0.551 | 0.54307 | 0.5389 | 0.5466 | 0.5411 | 0.573 | 0.518 | 0.538 | 0.58992 | 0.5968 | 0.551 | 0.53862
| Mean |  | 0.54817 | 0.51428 | 0.55733 | 0.555 | 0.55453 | 0.56697 | 0.54757 | 0.54783 | 0.5409 | 0.53088 | 0.54483 | 0.54125 | 0.5745 | 0.5395 | 0.53617 | 0.58676 | 0.60002 | 0.5445 | 0.54026
| Median |  | 0.549 | 0.52308 | 0.557 | 0.5515 | 0.55395 | 0.56777 | 0.5469 | 0.5535 | 0.54234 | 0.5302 | 0.5396 | 0.5418 | 0.573 | 0.5415 | 0.5375 | 0.58729 | 0.5998 | 0.5455 | 0.54085
| Std Dev. |  | 0.011703 | 0.02374 | 0.0032042 | 0.011402 | 0.0022268 | 0.0024913 | 0.0029487 | 0.013423 | 0.0036059 | 0.010293 | 0.025712 | 0.0040747 | 0.0038341 | 0.011185 | 0.0070828 | 0.0022945 | 0.0030308 | 0.0051672 | 0.0092088
| Rel.Std.Dev. |  | 2.135% | 4.616% | 0.5749% | 2.054% | 0.4016% | 0.4394% | 0.5385% | 2.45% | 0.6667% | 1.939% | 4.719% | 0.7528% | 0.6674% | 2.073% | 1.321% | 0.391% | 0.5051% | 0.949% | 1.705%
| PDM3 |  | 0.06811% | -6.119% | 1.741% | 1.316% | 1.23% | 3.5% | -0.04142% | 0.007259% | -1.259% | -3.087% | -0.5404% | -1.195% | 4.875% | -1.514% | -2.122% | 7.114% | 9.533% | -0.6012% | -1.375%
| Z-Score (Absolute) |  | 0.05 | 3.02 | 0.89 | 0.67 | 0.63 | 1.76 | 0 | 0.02 | 0.61 | 1.51 | 0.25 | 0.57 | 2.44 | 0.73 | 1.03 | 3.56 | 4.76 | 0.28 | 0.66
| Analytical results for Dy in OREAS 508 (Certified Value 3.23 ppm) | [20 empty] | Certified
Dy | Round | Replicate | 2.01: Lab; 2.02: Lab; 2.03: Lab; 2.04: Lab; 2.05: Lab; 2.08: Lab | 1
| No | No | 2.01: 2.01; 2.02: 2.02; 2.03: 2.12; 2.04: 2.13; 2.05: 2.17; 2.08: 2.24 | ppm
|  |  | 2.01: 4A*MS; 2.02: 4A*OES/MS; 2.03: 4A*MS; 2.04: 4A*MS; 2.05: 4A*OES/MS; 2.08: 4A*MS | 2
3
| 1 | 1 | 2.01: 2.97; 2.02: 2.9; 2.03: 3.27; 2.04: 3.56; 2.05: 3.5; 2.08: 3.2 | 1
| 1 | 2 | 2.01: 2.89; 2.02: 2.9; 2.03: 3.26; 2.04: 3.82; 2.05: 3.4; 2.08: 3.1 | 4
| 1 | 3 | 2.01: 2.85; 2.02: 2.8; 2.03: 3.25; 2.04: 3.74; 2.05: 3.4; 2.08: 3.5 | 16
| 1 | 4 | 2.01: 2.86; 2.02: 2.8; 2.03: 3.25; 2.04: 3.6; 2.05: 3.5; 2.08: 3.5 | 3.2278
| 1 | 5 | 2.01: 2.96; 2.02: 3; 2.03: 3.12; 2.04: 3.52; 2.05: 3.5; 2.08: 3 | 24
| 1 | 6 | 2.01: 2.73; 2.02: 3; 2.03: 3.37; 2.04: 3.68; 2.05: 3.3; 2.08: 3.2
| Mean |  | 2.01: 2.8767; 2.02: 2.9; 2.03: 3.2533; 2.04: 3.6533; 2.05: 3.4333; 2.08: 3.25
| Median |  | 2.01: 2.875; 2.02: 2.9; 2.03: 3.255; 2.04: 3.64; 2.05: 3.45; 2.08: 3.2
| Std Dev. |  | 2.01: 0.08756; 2.02: 0.089443; 2.03: 0.079666; 2.04: 0.11431; 2.05: 0.08165; 2.08: 0.20736
| Rel.Std.Dev. |  | 2.01: 3.044%; 2.02: 3.084%; 2.03: 2.449%; 2.04: 3.129%; 2.05: 2.378%; 2.08: 6.38%
| PDM3 |  | 2.01: -10.88%; 2.02: -10.15%; 2.03: 0.7917%; 2.04: 13.18%; 2.05: 6.368%; 2.08: 0.6885%
| Z-Score (Absolute) |  | 2.01: 0.95; 2.02: 0.89; 2.03: 0; 2.04: 1.02; 2.05: 0.46; 2.08: 0
| Analytical results for Er in OREAS 508 (Certified Value 1.35 ppm) | [20 empty] | Certified
Er | Round | Replicate | 2.01: Lab; 2.02: Lab; 2.03: Lab; 2.04: Lab; 2.05: Lab; 2.08: Lab | 1
| No | No | 2.01: 2.01; 2.02: 2.02; 2.03: 2.12; 2.04: 2.13; 2.05: 2.17; 2.08: 2.24 | ppm
|  |  | 2.01: 4A*MS; 2.02: 4A*OES/MS; 2.03: 4A*MS; 2.04: 4A*MS; 2.05: 4A*OES/MS; 2.08: 4A*MS | 2
2
| 1 | 1 | 2.01: 1.15; 2.02: 1.1; 2.03: 1.39; 2.04: 1.43; 2.05: 1.6; 2.08: 1.4 | 1
| 1 | 2 | 2.01: 1.11; 2.02: 1.2; 2.03: 1.33; 2.04: 1.48; 2.05: 1.5; 2.08: 1.3 | 5
| 1 | 3 | 2.01: 1.15; 2.02: 1.1; 2.03: 1.33; 2.04: 1.51; 2.05: 1.5; 2.08: 1.5 | 16
| 1 | 4 | 2.01: 1.17; 2.02: 1.1; 2.03: 1.36; 2.04: 1.41; 2.05: 1.7; 2.08: 1.6 | 1.3478
| 1 | 5 | 2.01: 1.15; 2.02: 1.2; 2.03: 1.35; 2.04: 1.47; 2.05: 1.6; 2.08: 1.3 | 25
| 1 | 6 | 2.01: 1.14; 2.02: 1.1; 2.03: 1.36; 2.04: 1.49; 2.05: 1.6; 2.08: 1.3
| Mean |  | 2.01: 1.145; 2.02: 1.1333; 2.03: 1.3533; 2.04: 1.465; 2.05: 1.5833; 2.08: 1.4
| Median |  | 2.01: 1.15; 2.02: 1.1; 2.03: 1.355; 2.04: 1.475; 2.05: 1.6; 2.08: 1.35
| Std Dev. |  | 2.01: 0.019748; 2.02: 0.05164; 2.03: 0.022509; 2.04: 0.037815; 2.05: 0.075277; 2.08: 0.12649
| Rel.Std.Dev. |  | 2.01: 1.725%; 2.02: 4.556%; 2.03: 1.663%; 2.04: 2.581%; 2.05: 4.754%; 2.08: 9.035%
| PDM3 |  | 2.01: -15.05%; 2.02: -15.91%; 2.03: 0.4081%; 2.04: 8.693%; 2.05: 17.47%; 2.08: 3.87%
| Z-Score (Absolute) |  | 2.01: 1.06; 2.02: 1.11; 2.03: 0.11; 2.04: 0.4; 2.05: 0.94; 2.08: 0.11
| Analytical results for Eu in OREAS 508 (Certified Value 1.2 ppm) | [20 empty] | Certified
Eu | Round | Replicate | 2.01: Lab; 2.02: Lab; 2.03: Lab; 2.04: Lab; 2.05: Lab; 2.08: Lab | 1
| No | No | 2.01: 2.01; 2.02: 2.02; 2.03: 2.12; 2.04: 2.13; 2.05: 2.17; 2.08: 2.24 | ppm
|  |  | 2.01: 4A*MS; 2.02: 4A*OES/MS; 2.03: 4A*MS; 2.04: 4A*MS; 2.05: 4A*OES/MS; 2.08: 4A*MS | 2
3
| 1 | 1 | 2.01: 1.17; 2.02: 1.1; 2.03: 1.26; 2.04: 1.29; 2.05: 1.23; 2.08: 1.2 | 1
| 1 | 2 | 2.01: 1.14; 2.02: 1.1; 2.03: 1.22; 2.04: 1.33; 2.05: 1.21; 2.08: 1.1 | 6
| 1 | 3 | 2.01: 1.14; 2.02: 1; 2.03: 1.26; 2.04: 1.34; 2.05: 1.24; 2.08: 1.3 | 16
| 1 | 4 | 2.01: 1.16; 2.02: 1; 2.03: 1.23; 2.04: 1.27; 2.05: 1.19; 2.08: 1.3 | 1.1969
| 1 | 5 | 2.01: 1.14; 2.02: 1.1; 2.03: 1.23; 2.04: 1.3; 2.05: 1.23; 2.08: 1.1 | 26
| 1 | 6 | 2.01: 1.16; 2.02: 1.1; 2.03: 1.28; 2.04: 1.29; 2.05: 1.18; 2.08: 1.2
| Mean |  | 2.01: 1.1517; 2.02: 1.0667; 2.03: 1.2467; 2.04: 1.3033; 2.05: 1.2133; 2.08: 1.2
| Median |  | 2.01: 1.15; 2.02: 1.1; 2.03: 1.245; 2.04: 1.295; 2.05: 1.22; 2.08: 1.2
| Std Dev. |  | 2.01: 0.013292; 2.02: 0.05164; 2.03: 0.023381; 2.04: 0.026583; 2.05: 0.024221; 2.08: 0.089443
| Rel.Std.Dev. |  | 2.01: 1.154%; 2.02: 4.841%; 2.03: 1.875%; 2.04: 2.04%; 2.05: 1.996%; 2.08: 7.454%
| PDM3 |  | 2.01: -3.783%; 2.02: -10.88%; 2.03: 4.154%; 2.04: 8.888%; 2.05: 1.369%; 2.08: 0.2553%
| Z-Score (Absolute) |  | 2.01: 0.78; 2.02: 1.99; 2.03: 0.57; 2.04: 1.37; 2.05: 0.09; 2.08: 0.09
| Analytical results for Fe in OREAS 508 (Certified Value 2.93 wt.%) | [20 empty] | Certified
Fe | Round | Replicate | Lab | Lab | Lab | Lab | Lab | Lab | Lab | Lab | Lab | Lab | Lab | Lab | Lab | Lab | Lab | Lab | Lab | Lab | Lab | 1
| No | No | 2.01 | 2.02 | 2.03 | 2.04 | 2.05 | 2.08 | 2.09 | 2.11 | 2.12 | 2.13 | 2.14 | 2.15 | 2.16 | 2.17 | 2.18 | 2.20 | 2.22 | 2.23 | 2.24 | wt.%
|  |  | 4A*OES | 4A*OES/MS | 4A*OES/MS | 4A*OES/MS | 4A*OES | 4A*OES | 4A*OES/MS | 4A*OES/MS | 4A*OES | 4A*OES | 4A*OES | 4A*OES/MS | 4A*OES | 4A*OES/MS | 4A*OES/MS | 4A*OES | 4A*OES/MS | 4A*OES/MS | 4A*MS | 2
3
| 1 | 1 | 2.95 | 2.91 | 2.92 | 2.85 | 3.04 | 3.1585 | 2.74 | 2.94 | 2.86 | 3.06 | 2.86 | 3.09 | 2.91 | 2.96 | 2.91 | 3.012 | 2.93 | 2.91 | 2.7968 | 1
| 1 | 2 | 2.93 | 2.82 | 2.91 | 2.87 | 2.97 | 3.2451 | 2.76 | 2.9 | 2.83 | 3.13 | 2.79 | 3.02 | 2.93 | 3.02 | 2.96 | 3 | 2.93 | 2.84 | 2.8168 | 0
| 1 | 3 | 2.75 | 2.58 | 2.94 | 2.97 | 3 | 3.2024 | 2.81 | 2.9 | 2.88 | 3.17 | 2.89 | 2.84 | 2.92 | 2.92 | 2.98 | 3.0071 | 2.93 | 2.86 | 2.926 | 16
| 1 | 4 | 2.94 | 2.63 | 2.97 | 2.94 | 2.96 | 3.1917 | 2.85 | 2.8 | 2.81 | 3.05 | 2.98 | 2.9 | 3.01 | 3.03 | 2.91 | 2.9971 | 2.93 | 2.85 | 2.8823 | 2.9313
| 1 | 5 | 2.98 | 2.89 | 2.99 | 2.9 | 3.02 | 3.1929 | 2.82 | 2.81 | 2.84 | 3.07 | 3.26 | 2.99 | 3.04 | 3.12 | 2.96 | 3.0018 | 2.93 | 2.93 | 2.9004 | 27
| 1 | 6 | 2.95 | 2.87 | 2.91 | 2.87 | 3.05 | 3.2966 | 2.8 | 2.95 | 2.95 | 3.15 | 3 | 2.87 | 2.94 | 3.01 | 2.93 | 3.0046 | 2.93 | 2.92 | 2.8604
| Mean |  | 2.9167 | 2.7833 | 2.94 | 2.9 | 3.0067 | 3.2146 | 2.7967 | 2.8833 | 2.8617 | 3.105 | 2.9633 | 2.9517 | 2.9583 | 3.01 | 2.9417 | 3.0038 | 2.93 | 2.885 | 2.8638
| Median |  | 2.945 | 2.845 | 2.93 | 2.885 | 3.01 | 3.1977 | 2.805 | 2.9 | 2.85 | 3.1 | 2.935 | 2.945 | 2.935 | 3.015 | 2.945 | 3.0032 | 2.93 | 2.885 | 2.8714
| Std Dev. |  | 0.083347 | 0.14222 | 0.033466 | 0.046476 | 0.036697 | 0.048877 | 0.040332 | 0.064083 | 0.049565 | 0.051284 | 0.16476 | 0.09704 | 0.053448 | 0.068118 | 0.029269 | 0.0053388 | 0 | 0.03937 | 0.049518
| Rel.Std.Dev. |  | 2.858% | 5.11% | 1.138% | 1.603% | 1.221% | 1.52% | 1.442% | 2.223% | 1.732% | 1.652% | 5.56% | 3.288% | 1.807% | 2.263% | 0.995% | 0.1777% | 0% | 1.365% | 1.729%
| PDM3 |  | -0.5004% | -5.049% | 0.2956% | -1.069% | 2.57% | 9.662% | -4.594% | -1.638% | -2.377% | 5.924% | 1.092% | 0.6936% | 0.921% | 2.684% | 0.3524% | 2.47% | -0.04555% | -1.581% | -2.304%
| Z-Score (Absolute) |  | 0.28 | 1.86 | 0 | 0.48 | 0.79 | 3.27 | 1.71 | 0.67 | 0.93 | 1.96 | 0.28 | 0.14 | 0.22 | 0.83 | 0.02 | 0.76 | 0.12 | 0.65 | 0.91
| Analytical results for Ga in OREAS 508 (Certified Value 18.7 ppm) | [20 empty] | Certified
Ga | Round | Replicate | Lab | Lab | Lab | Lab | Lab | Lab | Lab | Lab | Lab | Lab | Lab | Lab | Lab | Lab | Lab | Lab | Lab | Lab |  | 1
| No | No | 2.01 | 2.02 | 2.03 | 2.04 | 2.05 | 2.09 | 2.11 | 2.12 | 2.13 | 2.14 | 2.15 | 2.16 | 2.17 | 2.18 | 2.20 | 2.22 | 2.23 | 2.24 |  | ppm
|  |  | 4A*MS | 4A*OES/MS | 4A*OES/MS | 4A*OES/MS | 4A*OES | 4A*OES/MS | 4A*OES/MS | 4A*MS | 4A*MS | 4A*MS | 4A*OES/MS | 4A*MS | 4A*OES/MS | 4A*OES/MS | 4A*OES | 4A*OES/MS | 4A*OES/MS | 4A*MS |  | 1
2
| 1 | 1 | 19.1 | 17.16 | 18.55 | 18.65 | 18.8 | 18.29 | 18.35 | 18.19 | 18.67 | 18.93 | 17 | 19.5 | 10.3 | 19.85 | 18.7611 | 19 | 18.7 | 17.43 |  | 1
| 1 | 2 | 19.6 | 16.71 | 18.25 | 18.45 | 18.7 | 17.67 | 17.6 | 18.02 | 19.17 | 17.55 | 18 | 19 | 12 | 19.3 | 18.888 | 18.5 | 17.35 | 15.43 |  | 32
| 1 | 3 | 19.2 | 15.48 | 18.2 | 19.1 | 18.5 | 18.16 | 17.95 | 18.25 | 19.6 | 18.68 | 17 | 20.9 | 10.8 | 20.6 | 19.2404 | 19 | 17 | 17.12 |  | 16
| 1 | 4 | 18.8 | 15.78 | 18.25 | 19.3 | 18.7 | 18.51 | 17.15 | 18.04 | 18.75 | 19.37 | 19 | 20 | 12.6 | 20.2 | 18.9101 | 18.8 | 17.4 | 15.85 |  | 18.7182
| 1 | 5 | 19.1 | 17.3 | 18.8 | 19.3 | 18.5 | 18.39 | 17.65 | 18.2 | 18.66 | 21.03 | 16 | 19.2 | 9.8 | 20.1 | 19.051 | 18.9 | 18.85 | 16.04 |  | 28
| 1 | 6 | 19.2 | 17.2 | 18.5 | 18.8 | 18.8 | 18.38 | 18.65 | 18.4 | 19.24 | 19.18 | 17 | 20 | 12.5 | 19.8 | 19.0303 | 19 | 17.7 | 16.14
| Mean |  | 19.1667 | 16.605 | 18.425 | 18.9333 | 18.6667 | 18.2333 | 17.8917 | 18.1833 | 19.015 | 19.1233 | 17.3333 | 19.7667 | 11.3333 | 19.975 | 18.9802 | 18.8667 | 17.8333 | 16.335
| Median |  | 19.15 | 16.935 | 18.375 | 18.95 | 18.7 | 18.335 | 17.8 | 18.195 | 18.96 | 19.055 | 17 | 19.75 | 11.4 | 19.975 | 18.9702 | 18.95 | 17.55 | 16.09
| Std Dev. |  | 0.2582 | 0.7877 | 0.23399 | 0.35449 | 0.13663 | 0.29951 | 0.54444 | 0.14067 | 0.38266 | 1.1321 | 1.0328 | 0.68896 | 1.1928 | 0.43789 | 0.16532 | 0.19664 | 0.76398 | 0.77389
| Rel.Std.Dev. |  | 1.347% | 4.744% | 1.27% | 1.872% | 0.7319% | 1.643% | 3.043% | 0.7736% | 2.012% | 5.92% | 5.958% | 3.485% | 10.52% | 2.192% | 0.871% | 1.042% | 4.284% | 4.738%
| PDM3 |  | 2.396% | -11.29% | -1.566% | 1.149% | -0.2752% | -2.59% | -4.416% | -2.857% | 1.586% | 2.164% | -7.398% | 5.601% | -39.45% | 6.714% | 1.4% | 0.7932% | -4.727% | -12.73%
| Z-Score (Absolute) |  | 0.7 | 2.18 | 0.14 | 0.44 | 0.14 | 0.35 | 0.74 | 0.41 | 0.53 | 0.65 | 1.36 | 1.37 | 8.12 | 1.61 | 0.49 | 0.36 | 0.8 | 2.49
| Analytical results for Gd in OREAS 508 (Certified Value 5.11 ppm) | [20 empty] | Certified
Gd | Round | Replicate | 2.01: Lab; 2.02: Lab; 2.03: Lab; 2.04: Lab; 2.05: Lab; 2.09: Lab |  | 1
| No | No | 2.01: 2.01; 2.02: 2.02; 2.03: 2.12; 2.04: 2.13; 2.05: 2.17; 2.09: 2.24 |  | ppm
|  |  | 2.01: 4A*MS; 2.02: 4A*OES/MS; 2.03: 4A*MS; 2.04: 4A*MS; 2.05: 4A*OES/MS; 2.09: 4A*MS |  | 2
2
| 1 | 1 | 2.01: 4.3; 2.02: 4.5; 2.03: 5.3; 2.04: 5.38; 2.05: 5.2; 2.09: 5.8 |  | 1
| 1 | 2 | 2.01: 4.3; 2.02: 4.5; 2.03: 5.3; 2.04: 5.65; 2.05: 5.3; 2.09: 5.5 |  | 7
| 1 | 3 | 2.01: 4.4; 2.02: 4.3; 2.03: 5.28; 2.04: 5.49; 2.05: 5.3; 2.09: 6.4 |  | 16
| 1 | 4 | 2.01: 4.4; 2.02: 4.2; 2.03: 5.29; 2.04: 5.44; 2.05: 5.3; 2.09: 6.8 |  | 5.1083
| 1 | 5 | 2.01: 4.4; 2.02: 4.7; 2.03: 5.26; 2.04: 6.19; 2.05: 5.2; 2.09: 5.4 |  | 29
| 1 | 6 | 2.01: 4.2; 2.02: 4.6; 2.03: 5.24; 2.04: 5.48; 2.05: 5.2; 2.09: 5.1
| Mean |  | 2.01: 4.3333; 2.02: 4.4667; 2.03: 5.2783; 2.04: 5.605; 2.05: 5.25; 2.09: 5.8333
| Median |  | 2.01: 4.35; 2.02: 4.5; 2.03: 5.285; 2.04: 5.485; 2.05: 5.25; 2.09: 5.65
| Std Dev. |  | 2.01: 0.08165; 2.02: 0.18619; 2.03: 0.024014; 2.04: 0.30032; 2.05: 0.054772; 2.09: 0.64704
| Rel.Std.Dev. |  | 2.01: 1.884%; 2.02: 4.168%; 2.03: 0.455%; 2.04: 5.358%; 2.05: 1.043%; 2.09: 11.09%
| PDM3 |  | 2.01: -15.17%; 2.02: -12.56%; 2.03: 3.329%; 2.04: 9.724%; 2.05: 2.774%; 2.09: 14.19%
| Z-Score (Absolute) |  | 2.01: 1.38; 2.02: 1.18; 2.03: 0.02; 2.04: 0.51; 2.05: 0.02; 2.09: 0.84
| Analytical results for Ge in OREAS 508 (Indicative Value 0.28 ppm) | [20 empty] | Indicative
Ge | Round | Replicate | Lab | Lab | Lab | Lab | Lab | Lab | Lab | Lab | Lab | Lab | Lab | Lab | Lab | Lab | [5 empty] | 1
| No | No | 2.01 | 2.03 | 2.04 | 2.05 | 2.11 | 2.12 | 2.13 | 2.14 | 2.15 | 2.16 | 2.17 | 2.18 | 2.23 | 2.24 | [5 empty] | ppm
|  |  | 4A*MS | 4A*OES/MS | 4A*OES/MS | 4A*OES | 4A*OES/MS | 4A*MS | 4A*MS | 4A*MS | 4A*MS | 4A*MS | 4A*OES/MS | 4A*OES/MS | 4A*OES/MS | 4A*MS | [5 empty] | 2
2
| 1 | 1 | 0.3 | 0.24 | 0.1 | 1 | 0.1 | 1.5 | 1.1 | 0.43 | 0.16 | 1.6 | 0.3 | 0.72 | 0.22 | 0.39 | [5 empty] | 1
| 1 | 2 | 0.2 | 0.25 | 0.13 | 1 | 0.17 | 1.5 | 1.2 | 0.42 | 0.16 | 1.8 | 0.2 | 0.68 | 0.22 | 0.26 | [5 empty] | 34
| 1 | 3 | 0.2 | 0.28 | 0.11 | 0.9 | 0.18 | 1.5 | 1.2 | 0.45 | 0.16 | 1.7 | 0.2 | 0.8 | 0.18 | 0.28 | [5 empty] | 16
| 1 | 4 | 0.2 | 0.24 | 0.12 | 1 | 0.11 | 1.4 | 1.1 | 0.47 | 0.17 | 1.8 | 0.3 | 0.76 | 0.2 | 0.2 | [5 empty] | 0.28217
| 1 | 5 | 0.2 | 0.26 | 0.11 | 1 | 0.13 | 1.3 | 1.1 | 0.51 | 0.18 | 1.6 | 0.2 | 0.65 | 0.21 | 0.25 | [5 empty] | 7
| 1 | 6 | 0.2 | 0.22 | 0.12 | 1 | 0.1 | 1.4 | 1.1 | 0.45 | 0.17 | 1.7 | 0.3 | 0.78 | 0.19 | 0.44
| Mean |  | 0.21667 | 0.24833 | 0.115 | 0.98333 | 0.13167 | 1.4333 | 1.1333 | 0.455 | 0.16667 | 1.7 | 0.25 | 0.73167 | 0.20333 | 0.30333
| Median |  | 0.2 | 0.245 | 0.115 | 1 | 0.12 | 1.45 | 1.1 | 0.45 | 0.165 | 1.7 | 0.25 | 0.74 | 0.205 | 0.27
| Std Dev. |  | 0.040825 | 0.020412 | 0.010488 | 0.040825 | 0.035449 | 0.08165 | 0.05164 | 0.032094 | 0.008165 | 0.089443 | 0.054772 | 0.058793 | 0.01633 | 0.091797
| Rel.Std.Dev. |  | 18.84% | 8.22% | 9.12% | 4.152% | 26.92% | 5.696% | 4.556% | 7.054% | 4.899% | 5.261% | 21.91% | 8.036% | 8.031% | 30.26%
| PDM3 |  | -23.21% | -11.99% | -59.24% | 248.5% | -53.34% | 408% | 301.7% | 61.25% | -40.93% | 502.5% | -11.4% | 159.3% | -27.94% | 7.501%
| Z-Score (Absolute) |  | 0.26 | 0.12 | 0.71 | 3.11 | 0.64 | 5.09 | 3.77 | 0.78 | 0.48 | 6.26 | 0.12 | 2 | 0.32 | 0.12
| Analytical results for Hf in OREAS 508 (Certified Value 2.13 ppm) | [20 empty] | Certified
Hf | Round | Replicate | Lab | Lab | Lab | Lab | Lab | Lab | Lab | Lab | Lab | Lab | Lab | Lab | Lab | Lab | Lab | Lab | Lab |  |  | 1
| No | No | 2.01 | 2.02 | 2.03 | 2.04 | 2.05 | 2.09 | 2.11 | 2.12 | 2.13 | 2.14 | 2.15 | 2.16 | 2.17 | 2.18 | 2.22 | 2.23 | 2.24 |  |  | ppm
|  |  | 4A*MS | 4A*OES/MS | 4A*OES/MS | 4A*OES/MS | 4A*OES | 4A*OES/MS | 4A*OES/MS | 4A*MS | 4A*MS | 4A*MS | 4A*MS | 4A*MS | 4A*OES/MS | 4A*OES/MS | 4A*OES/MS | 4A*OES/MS | 4A*MS |  |  | 2
2
| 1 | 1 | 1.88 | 1.67 | 2.1 | 2 | 2.3 | 2.29 | 2.1 | 2.14 | 2.3 | 2.26 | 2.2 | 2.4 | 2.6 | 2.3 | 2.04 | 2.1 | 2.84 |  |  | 1
| 1 | 2 | 1.9 | 1.67 | 2 | 2 | 2.2 | 1.92 | 2.1 | 2.09 | 2.41 | 2.04 | 2 | 2.7 | 2.7 | 2.3 | 2.01 | 2 | 2.02 |  |  | 18
| 1 | 3 | 1.87 | 1.58 | 2 | 2 | 2.1 | 1.97 | 2 | 1.99 | 2.34 | 2.28 | 2.2 | 2.7 | 2.5 | 2.2 | 2.02 | 2.1 | 2.41 |  |  | 16
| 1 | 4 | 1.95 | 1.55 | 2 | 1.9 | 2.1 | 1.89 | 2.2 | 2 | 2.32 | 2.37 | 2.2 | 2.6 | 2.6 | 2.4 | 2.05 | 2 | 2.18 |  |  | 2.1308
| 1 | 5 | 1.89 | 1.77 | 2.1 | 2 | 2 | 1.78 | 2.2 | 1.95 | 2.3 | 2.62 | 2.4 | 2.2 | 2.6 | 2.3 | 2.09 | 2.3 | 2.02 |  |  | 30
| 1 | 6 | 1.8 | 1.71 | 2.1 | 1.9 | 2.1 | 1.99 | 2.2 | 2.1 | 2.29 | 2.32 | 2.2 | 2.3 | 2.5 | 2.2 | 2.18 | 2.1 | 2.01
| Mean |  | 1.8817 | 1.6583 | 2.05 | 1.9667 | 2.1333 | 1.9733 | 2.1333 | 2.045 | 2.3267 | 2.315 | 2.2 | 2.4833 | 2.5833 | 2.2833 | 2.065 | 2.1 | 2.2467
| Median |  | 1.885 | 1.67 | 2.05 | 2 | 2.1 | 1.945 | 2.15 | 2.045 | 2.31 | 2.3 | 2.2 | 2.5 | 2.6 | 2.3 | 2.045 | 2.1 | 2.1
| Std Dev. |  | 0.048751 | 0.081588 | 0.054772 | 0.05164 | 0.10328 | 0.17189 | 0.08165 | 0.075033 | 0.044572 | 0.18759 | 0.12649 | 0.2137 | 0.075277 | 0.075277 | 0.062849 | 0.10954 | 0.32922
| Rel.Std.Dev. |  | 2.591% | 4.92% | 2.672% | 2.626% | 4.841% | 8.711% | 3.827% | 3.669% | 1.916% | 8.103% | 5.75% | 8.605% | 2.914% | 3.297% | 3.044% | 5.216% | 14.65%
| PDM3 |  | -11.69% | -22.17% | -3.791% | -7.702% | 0.1196% | -7.389% | 0.1196% | -4.026% | 9.193% | 8.645% | 3.248% | 16.55% | 21.24% | 7.159% | -3.087% | -1.445% | 5.438%
| Z-Score (Absolute) |  | 1.13 | 2.14 | 0.37 | 0.75 | 0 | 0.72 | 0 | 0.4 | 0.87 | 0.82 | 0.3 | 1.57 | 2.02 | 0.67 | 0.31 | 0.15 | 0.51
| Analytical results for Hg in OREAS 508 (Indicative Value < 2 ppm) | [20 empty] | Indicative
Hg | Round | Replicate | 2.01: Lab |  |  | 1
| No | No | 2.01: 2.15 |  |  | ppm
|  |  | 2.01: 4A*OES/MS |  |  | 2
2
| 1 | 1 | 2.01: < 2 |  |  | 1
| 1 | 2 | 2.01: < 2 |  |  | 1
| 1 | 3 | 2.01: < 2 |  |  | 16
| 1 | 4 | 2.01: < 2 |  |  | < 2
| 1 | 5 | 2.01: < 2 |  |  | 7
| 1 | 6 | 2.01: < 2
Mean
Median
Std Dev.
Rel.Std.Dev.
PDM3
Z-Score (Absolute) | bar: 2.01
| Analytical results for Ho in OREAS 508 (Certified Value 0.52 ppm) | [20 empty] | Certified
Ho | Round | Replicate | 2.01: Lab; 2.02: Lab; 2.03: Lab; 2.04: Lab; 2.05: Lab; 2.09: Lab |  |  | 1
| No | No | 2.01: 2.01; 2.02: 2.02; 2.03: 2.12; 2.04: 2.13; 2.05: 2.17; 2.09: 2.24 |  |  | ppm
|  |  | 2.01: 4A*MS; 2.02: 4A*OES/MS; 2.03: 4A*MS; 2.04: 4A*MS; 2.05: 4A*OES/MS; 2.09: 4A*MS |  |  | 2
2
| 1 | 1 | 2.01: 0.48; 2.02: 0.4; 2.03: 0.54; 2.04: 0.54; 2.05: 0.6; 2.09: 0.5 |  |  | 1
| 1 | 2 | 2.01: 0.47; 2.02: 0.4; 2.03: 0.56; 2.04: 0.57; 2.05: 0.6; 2.09: 0.5 |  |  | 3
| 1 | 3 | 2.01: 0.47; 2.02: 0.4; 2.03: 0.57; 2.04: 0.61; 2.05: 0.6; 2.09: 0.6 |  |  | 16
| 1 | 4 | 2.01: 0.49; 2.02: 0.4; 2.03: 0.56; 2.04: 0.54; 2.05: 0.6; 2.09: 0.6 |  |  | 0.52417
| 1 | 5 | 2.01: 0.48; 2.02: 0.5; 2.03: 0.54; 2.04: 0.55; 2.05: 0.6; 2.09: 0.5 |  |  | 31
| 1 | 6 | 2.01: 0.47; 2.02: 0.5; 2.03: 0.57; 2.04: 0.56; 2.05: 0.6; 2.09: 0.4
| Mean |  | 2.01: 0.47667; 2.02: 0.43333; 2.03: 0.55667; 2.04: 0.56167; 2.05: 0.6; 2.09: 0.51667
| Median |  | 2.01: 0.475; 2.02: 0.4; 2.03: 0.56; 2.04: 0.555; 2.05: 0.6; 2.09: 0.5
| Std Dev. |  | 2.01: 0.008165; 2.02: 0.05164; 2.03: 0.013663; 2.04: 0.026394; 2.05: 0; 2.09: 0.075277
| Rel.Std.Dev. |  | 2.01: 1.713%; 2.02: 11.92%; 2.03: 2.454%; 2.04: 4.699%; 2.05: 0%; 2.09: 14.57%
| PDM3 |  | 2.01: -9.062%; 2.02: -17.33%; 2.03: 6.2%; 2.04: 7.154%; 2.05: 14.47%; 2.09: -1.431%
| Z-Score (Absolute) |  | 2.01: 0.95; 2.02: 1.64; 2.03: 0.32; 2.04: 0.4; 2.05: 1; 2.09: 0.32
| Analytical results for In in OREAS 508 (Certified Value 0.17 ppm) | [20 empty] | Certified
In | Round | Replicate | Lab | Lab | Lab | Lab | Lab | Lab | Lab | Lab | Lab | Lab | Lab | Lab | Lab | Lab | Lab | Lab | Lab | Lab |  | 1
| No | No | 2.01 | 2.02 | 2.03 | 2.04 | 2.05 | 2.09 | 2.11 | 2.12 | 2.13 | 2.14 | 2.15 | 2.16 | 2.17 | 2.18 | 2.20 | 2.22 | 2.23 | 2.24 |  | ppm
|  |  | 4A*MS | 4A*OES/MS | 4A*OES/MS | 4A*OES/MS | 4A*OES | 4A*OES/MS | 4A*OES/MS | 4A*MS | 4A*MS | 4A*MS | 4A*MS | 4A*MS | 4A*OES/MS | 4A*OES/MS | 4A*OES | 4A*OES/MS | 4A*OES/MS | 4A*MS |  | 2
3
| 1 | 1 | 0.17 | 0.16 | 0.162 | 0.155 | 0.17 | 0.2 | 0.164 | 0.16 | 0.17 | 0.167 | 0.037 | 0.17 | 0.2 | 0.155 | < 2 | 0.17 | 0.168 | 0.2 |  | 1
| 1 | 2 | 0.18 | 0.16 | 0.166 | 0.163 | 0.17 | 0.2 | 0.171 | 0.16 | 0.18 | 0.159 | 0.046 | 0.18 | 0.2 | 0.169 | < 2 | 0.17 | 0.151 | 0.19 |  | 20
| 1 | 3 | 0.17 | 0.14 | 0.165 | 0.165 | 0.17 | 0.2 | 0.172 | 0.16 | 0.18 | 0.163 | 0.039 | 0.18 | 0.2 | 0.179 | < 2 | 0.17 | 0.147 | 0.18 |  | 16
| 1 | 4 | 0.16 | 0.15 | 0.171 | 0.167 | 0.17 | 0.2 | 0.166 | 0.15 | 0.18 | 0.172 | 0.033 | 0.19 | 0.2 | 0.175 | < 2 | 0.17 | 0.149 | 0.18 |  | 0.16929
| 1 | 5 | 0.17 | 0.16 | 0.168 | 0.158 | 0.17 | 0.2 | 0.17 | 0.16 | 0.18 | 0.184 | 0.038 | 0.17 | 0.2 | 0.175 | < 2 | 0.18 | 0.168 | 0.19 |  | 32
| 1 | 6 | 0.18 | 0.15 | 0.169 | 0.158 | 0.17 | 0.2 | 0.177 | 0.16 | 0.19 | 0.167 | 0.035 | 0.18 | 0.2 | 0.168 | < 2 | 0.19 | 0.169 | 0.14
| Mean |  | 0.17167 | 0.15333 | 0.16683 | 0.161 | 0.17 | 0.2 | 0.17 | 0.15833 | 0.18 | 0.16867 | 0.038 | 0.17833 | 0.2 | 0.17017 |  | 0.175 | 0.15867 | 0.18
| Median |  | 0.17 | 0.155 | 0.167 | 0.1605 | 0.17 | 0.2 | 0.1705 | 0.16 | 0.18 | 0.167 | 0.0375 | 0.18 | 0.2 | 0.172 |  | 0.17 | 0.1595 | 0.185
| Std Dev. |  | 0.0075277 | 0.008165 | 0.0031885 | 0.0046904 | 0 | 3.0405e-17 | 0.0046043 | 0.0040825 | 0.0063246 | 0.0086872 | 0.0044721 | 0.0075277 | 3.0405e-17 | 0.0084951 |  | 0.0083666 | 0.010671 | 0.020976
| Rel.Std.Dev. |  | 4.385% | 5.325% | 1.911% | 2.913% | 0% | 1.52e-14% | 2.708% | 2.578% | 3.514% | 5.15% | 11.77% | 4.221% | 1.52e-14% | 4.992% |  | 4.781% | 6.725% | 11.65%
| PDM3 |  | 1.406% | -9.423% | -1.449% | -4.895% | 0.4219% | 18.14% | 0.4219% | -6.47% | 6.329% | -0.3657% | -77.55% | 5.345% | 18.14% | 0.5204% |  | 3.376% | -6.273% | 6.329%
| Z-Score (Absolute) |  | 0.13 | 1.3 | 0.25 | 0.7 | 0 | NA | 0 | 0.91 | 0.78 | 0.1 | 10.27 | 0.65 | NA | 0.01 | 64.58 | 0.39 | 0.88 | 0.78
Results from laboratories 9 and 17 were removed due to their 0.1 ppm reading resolution.
| Analytical results for K in OREAS 508 (Certified Value 3.38 wt.%) | [20 empty] | Certified
K | Round | Replicate | Lab | Lab | Lab | Lab | Lab | Lab | Lab | Lab | Lab | Lab | Lab | Lab | Lab | Lab | Lab | Lab | Lab | Lab | Lab | 1
| No | No | 2.01 | 2.02 | 2.03 | 2.04 | 2.05 | 2.08 | 2.09 | 2.11 | 2.12 | 2.13 | 2.14 | 2.15 | 2.16 | 2.17 | 2.18 | 2.20 | 2.22 | 2.23 | 2.24 | wt.%
|  |  | 4A*OES | 4A*OES/MS | 4A*OES/MS | 4A*OES/MS | 4A*OES | 4A*OES | 4A*OES/MS | 4A*OES/MS | 4A*OES | 4A*OES | 4A*OES | 4A*MS | 4A*OES | 4A*OES/MS | 4A*OES/MS | 4A*OES | 4A*OES/MS | 4A*OES/MS | 4A*MS | 2
3
| 1 | 1 | 2.7 | 3.36 | 3.3 | 3.33 | 3.447 | 3.5195 | 3.33 | 3.39 | 3.2686 | 3.4037 | 3.34 | 3.39 | 3.41 | 2.19 | 3.49 | 3.468 | 3.42 | 3.36 | 2.366 | 1
| 1 | 2 | 2.95 | 3.38 | 3.21 | 3.3 | 3.395 | 3.5499 | 3.26 | 3.51 | 3.2397 | 3.4763 | 3.26 | 3.41 | 3.41 | 2.24 | 3.48 | 3.46 | 3.42 | 3.31 | 3.0371 | 0
| 1 | 3 | 3.23 | 3.06 | 3.28 | 3.45 | 3.395 | 3.5818 | 3.22 | 3.47 | 3.2908 | 3.525 | 3.27 | 3.28 | 3.41 | 2.14 | 3.5 | 3.4896 | 3.42 | 3.33 | 3.4084 | 16
| 1 | 4 | 3.41 | 3.14 | 3.27 | 3.45 | 3.346 | 3.5756 | 3.26 | 3.11 | 3.244 | 3.3839 | 3.38 | 3.47 | 3.5 | 2.37 | 3.4 | 3.492 | 3.42 | 3.31 | 3.3539 | 3.3811
| 1 | 5 | 3.13 | 3.47 | 3.31 | 3.37 | 3.477 | 3.5825 | 3.3 | 3.12 | 3.2195 | 3.3901 | 3.66 | 3.41 | 3.48 | 2.33 | 3.48 | 3.47 | 3.42 | 3.38 | 3.3605 | 33
| 1 | 6 | 2.89 | 3.46 | 3.36 | 3.3 | 3.503 | 3.5132 | 3.22 | 3.39 | 3.3634 | 3.4669 | 3.37 | 3.54 | 3.43 | 2.49 | 3.43 | 3.4623 | 3.42 | 3.39 | 3.2298
| Mean |  | 3.0517 | 3.3117 | 3.2883 | 3.3667 | 3.4272 | 3.5538 | 3.265 | 3.3317 | 3.271 | 3.441 | 3.38 | 3.4167 | 3.44 | 2.2933 | 3.4633 | 3.4737 | 3.42 | 3.3467 | 3.126
| Median |  | 3.04 | 3.37 | 3.29 | 3.35 | 3.421 | 3.5627 | 3.26 | 3.39 | 3.2563 | 3.4353 | 3.355 | 3.41 | 3.42 | 2.285 | 3.48 | 3.469 | 3.42 | 3.345 | 3.2919
| Std Dev. |  | 0.25553 | 0.1714 | 0.049565 | 0.069474 | 0.058796 | 0.031392 | 0.043704 | 0.17417 | 0.051568 | 0.056948 | 0.14601 | 0.086641 | 0.04 | 0.12879 | 0.039328 | 0.013795 | 4.8648e-16 | 0.035024 | 0.39572
| Rel.Std.Dev. |  | 8.374% | 5.176% | 1.507% | 2.064% | 1.716% | 0.8833% | 1.339% | 5.228% | 1.577% | 1.655% | 4.32% | 2.536% | 1.163% | 5.616% | 1.136% | 0.3971% | 1.422e-14% | 1.047% | 12.66%
| PDM3 |  | -9.743% | -2.054% | -2.744% | -0.4269% | 1.362% | 5.107% | -3.434% | -1.462% | -3.256% | 1.771% | -0.03254% | 1.052% | 1.742% | -32.17% | 2.432% | 2.737% | 1.151% | -1.018% | -7.546%
| Z-Score (Absolute) |  | 2.86 | 0.5 | 0.71 | 0 | 0.55 | 1.7 | 0.92 | 0.32 | 0.87 | 0.67 | 0.12 | 0.45 | 0.67 | 9.74 | 0.88 | 0.97 | 0.48 | 0.18 | 2.18
| Analytical results for La in OREAS 508 (Certified Value 30.8 ppm) | [20 empty] | Certified
La | Round | Replicate | Lab | Lab | Lab | Lab | Lab | Lab | Lab | Lab | Lab | Lab | Lab | Lab | Lab | Lab | Lab | Lab | Lab |  |  | 1
| No | No | 2.01 | 2.02 | 2.03 | 2.04 | 2.08 | 2.09 | 2.11 | 2.12 | 2.13 | 2.14 | 2.15 | 2.17 | 2.18 | 2.20 | 2.22 | 2.23 | 2.24 |  |  | ppm
|  |  | 4A*MS | 4A*OES/MS | 4A*OES/MS | 4A*OES/MS | 4A*OES | 4A*OES/MS | 4A*OES/MS | 4A*MS | 4A*OES | 4A*MS | 4A*MS | 4A*OES/MS | 4A*OES/MS | 4A*OES | 4A*OES/MS | 4A*OES/MS | 4A*MS |  |  | 1
2
| 1 | 1 | 29 | 27.5 | 29.4 | 29.9 | 17.488 | 32.3 | 31.5 | 33.33 | 33 | 30.34 | 28.5 | 33.3 | 33.5 | 25.825 | 34.3 | 35.2 | 29.1 |  |  | 1
| 1 | 2 | 28.7 | 27.5 | 29.4 | 29.7 | 17.9845 | 29.7 | 32.8 | 34.17 | 36 | 27.78 | 26 | 33.8 | 35.3 | 25.84 | 31.2 | 29.8 | 30.4 |  |  | 21
| 1 | 3 | 27 | 27.2 | 31 | 31 | 17.067 | 31.9 | 34.5 | 34.77 | 36 | 30 | 22.7 | 33 | 34.4 | 25.85 | 32.7 | 29.2 | 30.3 |  |  | 16
| 1 | 4 | 29.9 | 25.5 | 28.6 | 30 | 18.1345 | 31.3 | 30.8 | 33.9 | 34 | 31.88 | 29.7 | 34.4 | 35 | 25.985 | 30.9 | 31.6 | 31.8 |  |  | 30.7548
| 1 | 5 | 29.3 | 27 | 29.7 | 31 | 18.1335 | 30.6 | 32 | 32.43 | 34 | 33.58 | 26.6 | 33.5 | 36.4 | 25.52 | 32.9 | 30.7 | 28.4 |  |  | 34
| 1 | 6 | 28.2 | 27.9 | 31 | 28.8 | 17.8285 | 29.8 | 32.9 | 34.69 | 35 | 29.52 | 30.5 | 32.8 | 33.4 | 25.6302 | 33.3 | 29.2 | 28.5
| Mean |  | 28.6833 | 27.1 | 29.85 | 30.0667 | 17.7727 | 30.9333 | 32.4167 | 33.8817 | 34.6667 | 30.5167 | 27.3333 | 33.4667 | 34.6667 | 25.775 | 32.55 | 30.95 | 29.75
| Median |  | 28.85 | 27.35 | 29.55 | 29.95 | 17.9065 | 30.95 | 32.4 | 34.035 | 34.5 | 30.17 | 27.55 | 33.4 | 34.7 | 25.8325 | 32.8 | 30.25 | 29.7
| Std Dev. |  | 1.0028 | 0.84143 | 0.96281 | 0.83825 | 0.42145 | 1.082 | 1.2922 | 0.88743 | 1.2111 | 2.0012 | 2.8556 | 0.5785 | 1.1448 | 0.16879 | 1.2896 | 2.2801 | 1.3217
| Rel.Std.Dev. |  | 3.496% | 3.105% | 3.225% | 2.788% | 2.371% | 3.498% | 3.986% | 2.619% | 3.493% | 6.558% | 10.45% | 1.729% | 3.302% | 0.6548% | 3.962% | 7.367% | 4.443%
| PDM3 |  | -6.735% | -11.88% | -2.942% | -2.237% | -42.21% | 0.5805% | 5.404% | 10.17% | 12.72% | -0.7743% | -11.12% | 8.818% | 12.72% | -16.19% | 5.837% | 0.6347% | -3.267%
| Z-Score (Absolute) |  | 0.61 | 1.13 | 0.22 | 0.15 | 4.23 | 0.14 | 0.63 | 1.12 | 1.38 | 0 | 1.06 | 0.98 | 1.38 | 1.57 | 0.67 | 0.14 | 0.25
| Analytical results for Li in OREAS 508 (Certified Value 43.8 ppm) | [20 empty] | Certified
Li | Round | Replicate | Lab | Lab | Lab | Lab | Lab | Lab | Lab | Lab | Lab | Lab | Lab | Lab | Lab | Lab | Lab | Lab | Lab | Lab | Lab | 1
| No | No | 2.01 | 2.02 | 2.03 | 2.04 | 2.05 | 2.08 | 2.09 | 2.11 | 2.12 | 2.13 | 2.14 | 2.15 | 2.16 | 2.17 | 2.18 | 2.20 | 2.22 | 2.23 | 2.24 | ppm
|  |  | 4A*OES | 4A*OES/MS | 4A*OES/MS | 4A*OES/MS | 4A*OES | 4A*OES | 4A*OES/MS | 4A*OES/MS | 4A*MS | 4A*OES | 4A*MS | 4A*OES/MS | 4A*MS | 4A*OES/MS | 4A*OES/MS | 4A*OES | 4A*OES/MS | 4A*OES/MS | 4A*MS | 1
2
| 1 | 1 | 47 | 41.4 | 45.8 | 42.8 | 44.8 | 41.085 | 45.3 | 42 | 45.7 | 42 | 43.92 | 45 | 44 | 45 | 42.1 | 42.9693 | 44 | 47.2 | 43.3 | 1
| 1 | 2 | 46 | 41.2 | 44.6 | 42 | 44.6 | 44.0505 | 41.2 | 40.8 | 46.6 | 43 | 41.31 | 43 | 45.1 | 44 | 42.1 | 42.9 | 43 | 44.8 | 43.5 | 0
| 1 | 3 | 44 | 37.8 | 43.7 | 45.2 | 43.5 | 43.9395 | 42.5 | 42.6 | 47.2 | 44 | 42.77 | 41 | 45.5 | 44 | 43.7 | 43.1327 | 44 | 43.7 | 45 | 16
| 1 | 4 | 46 | 38.2 | 44.3 | 45.6 | 45.1 | 44.372 | 43 | 40.4 | 46 | 42 | 44.22 | 41 | 44.4 | 44 | 43.6 | 43.0838 | 43 | 45.5 | 44.3 | 43.8264
| 1 | 5 | 46 | 41.9 | 43.7 | 44.2 | 43.6 | 43.62 | 42.8 | 41.4 | 45 | 42 | 47.49 | 43 | 45.9 | 44 | 42.7 | 42.6926 | 43 | 49.5 | 44.7 | 35
| 1 | 6 | 46 | 41.2 | 43.3 | 45.8 | 44.6 | 42.814 | 42.2 | 43.3 | 47 | 43 | 43.97 | 39 | 44.1 | 43 | 41.7 | 43.08 | 44 | 45.9 | 43.7
| Mean |  | 45.8333 | 40.2833 | 44.2333 | 44.2667 | 44.3667 | 43.3135 | 42.8333 | 41.75 | 46.25 | 42.6667 | 43.9467 | 42 | 44.8333 | 44 | 42.65 | 42.9764 | 43.5 | 46.1 | 44.0833
| Median |  | 46 | 41.2 | 44 | 44.7 | 44.6 | 43.7797 | 42.65 | 41.7 | 46.3 | 42.5 | 43.945 | 42 | 44.75 | 44 | 42.4 | 43.0246 | 43.5 | 45.7 | 44
| Std Dev. |  | 0.98319 | 1.7916 | 0.89815 | 1.568 | 0.65929 | 1.2137 | 1.3633 | 1.0986 | 0.83845 | 0.8165 | 2.0478 | 2.0976 | 0.78401 | 0.63246 | 0.83845 | 0.16316 | 0.54772 | 2.0308 | 0.68823
| Rel.Std.Dev. |  | 2.145% | 4.447% | 2.03% | 3.542% | 1.486% | 2.802% | 3.183% | 2.631% | 1.813% | 1.914% | 4.66% | 4.994% | 1.749% | 1.437% | 1.966% | 0.3796% | 1.259% | 4.405% | 1.561%
| PDM3 |  | 4.579% | -8.084% | 0.9285% | 1.005% | 1.233% | -1.17% | -2.266% | -4.738% | 5.53% | -2.646% | 0.2744% | -4.167% | 2.298% | 0.3961% | -2.684% | -1.94% | -0.7448% | 5.188% | 0.5862%
| Z-Score (Absolute) |  | 1.31 | 2.55 | 0.2 | 0.22 | 0.29 | 0.44 | 0.77 | 1.53 | 1.6 | 0.89 | 0 | 1.35 | 0.62 | 0.04 | 0.9 | 0.67 | 0.31 | 1.5 | 0.09
| Analytical results for Lu in OREAS 508 (Certified Value 0.18 ppm) | [20 empty] | Certified
Lu | Round | Replicate | 2.01: Lab; 2.02: Lab; 2.03: Lab; 2.04: Lab; 2.05: Lab; 2.08: Lab; 2.09: Lab | 1
| No | No | 2.01: 2.01; 2.02: 2.02; 2.03: 2.12; 2.04: 2.13; 2.05: 2.17; 2.08: 2.22; 2.09: 2.24 | ppm
|  |  | 2.01: 4A*MS; 2.02: 4A*OES/MS; 2.03: 4A*MS; 2.04: 4A*MS; 2.05: 4A*OES/MS; 2.08: 4A*OES/MS; 2.09: 4A*MS | 2
3
| 1 | 1 | 2.01: 0.16; 2.02: 0.1; 2.03: 0.18; 2.04: 0.18; 2.05: 0.2; 2.08: 0.19; 2.09: 0.2 | 1
| 1 | 2 | 2.01: 0.15; 2.02: 0.1; 2.03: 0.18; 2.04: 0.18; 2.05: 0.2; 2.08: 0.18; 2.09: 0.2 | 4
| 1 | 3 | 2.01: 0.16; 2.02: 0.1; 2.03: 0.18; 2.04: 0.18; 2.05: 0.2; 2.08: 0.18; 2.09: 0.2 | 16
| 1 | 4 | 2.01: 0.15; 2.02: 0.1; 2.03: 0.17; 2.04: 0.18; 2.05: 0.2; 2.08: 0.19; 2.09: 0.2 | 0.18333
| 1 | 5 | 2.01: 0.16; 2.02: 0.1; 2.03: 0.17; 2.04: 0.17; 2.05: 0.2; 2.08: 0.19; 2.09: 0.1 | 36
| 1 | 6 | 2.01: 0.16; 2.02: 0.1; 2.03: 0.18; 2.04: 0.18; 2.05: 0.2; 2.08: 0.2; 2.09: 0.2
| Mean |  | 2.01: 0.15667; 2.02: 0.1; 2.03: 0.17667; 2.04: 0.17833; 2.05: 0.2; 2.08: 0.18833; 2.09: 0.18333
| Median |  | 2.01: 0.16; 2.02: 0.1; 2.03: 0.18; 2.04: 0.18; 2.05: 0.2; 2.08: 0.19; 2.09: 0.2
| Std Dev. |  | 2.01: 0.005164; 2.02: 1.5202e-17; 2.03: 0.005164; 2.04: 0.0040825; 2.05: 3.0405e-17; 2.08: 0.0075277; 2.09: 0.040825
| Rel.Std.Dev. |  | 2.01: 3.296%; 2.02: 1.52e-14%; 2.03: 2.923%; 2.04: 2.289%; 2.05: 1.52e-14%; 2.08: 3.997%; 2.09: 22.27%
| PDM3 |  | 2.01: -14.55%; 2.02: -45.45%; 2.03: -3.636%; 2.04: -2.727%; 2.05: 9.091%; 2.08: 2.727%; 2.09: 0%
| Z-Score (Absolute) |  | 2.01: 1.46; 2.02: 5.28; 2.03: 0.11; 2.04: 0; 2.05: 1.46; 2.08: 0.67; 2.09: 0.34
| Analytical results for Mg in OREAS 508 (Certified Value 0.694 wt.%) | [20 empty] | Certified
Mg | Round | Replicate | Lab | Lab | Lab | Lab | Lab | Lab | Lab | Lab | Lab | Lab | Lab | Lab | Lab | Lab | Lab | Lab | Lab | Lab | Lab | 1
| No | No | 2.01 | 2.02 | 2.03 | 2.04 | 2.05 | 2.08 | 2.09 | 2.11 | 2.12 | 2.13 | 2.14 | 2.15 | 2.16 | 2.17 | 2.18 | 2.20 | 2.22 | 2.23 | 2.24 | wt.%
|  |  | 4A*OES | 4A*OES/MS | 4A*OES/MS | 4A*OES/MS | 4A*OES | 4A*OES | 4A*OES/MS | 4A*OES/MS | 4A*OES | 4A*OES | 4A*OES | 4A*OES/MS | 4A*OES | 4A*OES/MS | 4A*OES/MS | 4A*OES | 4A*OES/MS | 4A*OES/MS | 4A*MS | 3
3
| 1 | 1 | 0.69 | 0.68 | 0.64 | 0.67 | 0.742 | 0.79128 | 0.69 | 0.67 | 0.6783 | 0.7337 | 0.68 | 0.78 | 0.708 | 0.53 | 0.68 | 0.708 | 0.72 | 0.68 | 0.6732 | 1
| 1 | 2 | 0.68 | 0.67 | 0.64 | 0.68 | 0.73 | 0.79834 | 0.66 | 0.7 | 0.6764 | 0.747 | 0.66 | 0.75 | 0.707 | 0.56 | 0.68 | 0.72155 | 0.72 | 0.67 | 0.6822 | 0
| 1 | 3 | 0.64 | 0.61 | 0.64 | 0.7 | 0.727 | 0.79587 | 0.67 | 0.69 | 0.6873 | 0.7588 | 0.67 | 0.73 | 0.706 | 0.54 | 0.69 | 0.71675 | 0.72 | 0.68 | 0.7065 | 16
| 1 | 4 | 0.68 | 0.62 | 0.65 | 0.7 | 0.727 | 0.79733 | 0.68 | 0.63 | 0.6831 | 0.7279 | 0.7 | 0.73 | 0.718 | 0.55 | 0.68 | 0.7123 | 0.72 | 0.68 | 0.6912 | 0.69392
| 1 | 5 | 0.69 | 0.68 | 0.65 | 0.68 | 0.738 | 0.80832 | 0.69 | 0.63 | 0.6733 | 0.7315 | 0.76 | 0.76 | 0.718 | 0.55 | 0.68 | 0.709 | 0.72 | 0.69 | 0.7074 | 37
| 1 | 6 | 0.68 | 0.67 | 0.65 | 0.67 | 0.741 | 0.78465 | 0.68 | 0.68 | 0.7082 | 0.7508 | 0.69 | 0.72 | 0.715 | 0.54 | 0.68 | 0.7168 | 0.72 | 0.69 | 0.7065
| Mean |  | 0.67667 | 0.655 | 0.645 | 0.68333 | 0.73417 | 0.79596 | 0.67833 | 0.66667 | 0.68443 | 0.74162 | 0.69333 | 0.745 | 0.712 | 0.545 | 0.68167 | 0.71407 | 0.72 | 0.68167 | 0.6945
| Median |  | 0.68 | 0.67 | 0.645 | 0.68 | 0.734 | 0.7966 | 0.68 | 0.675 | 0.6807 | 0.74035 | 0.685 | 0.74 | 0.7115 | 0.545 | 0.68 | 0.71452 | 0.72 | 0.68 | 0.69885
| Std Dev. |  | 0.018619 | 0.031464 | 0.0054772 | 0.013663 | 0.006969 | 0.0078757 | 0.01169 | 0.030111 | 0.012657 | 0.012343 | 0.03559 | 0.022583 | 0.0056214 | 0.010488 | 0.0040825 | 0.0052205 | 1.2162e-16 | 0.0075277 | 0.014631
| Rel.Std.Dev. |  | 2.752% | 4.804% | 0.8492% | 1.999% | 0.9492% | 0.9895% | 1.723% | 4.517% | 1.849% | 1.664% | 5.133% | 3.031% | 0.7895% | 1.924% | 0.5989% | 0.7311% | 1.689e-14% | 1.104% | 2.107%
| PDM3 |  | -2.487% | -5.609% | -7.05% | -1.526% | 5.799% | 14.7% | -2.247% | -3.928% | -1.368% | 6.873% | -0.08502% | 7.361% | 2.605% | -21.46% | -1.766% | 2.903% | 3.758% | -1.766% | 0.0831%
| Z-Score (Absolute) |  | 0.19 | 0.72 | 0.96 | 0.03 | 1.22 | 2.73 | 0.15 | 0.43 | 0 | 1.4 | 0.22 | 1.48 | 0.67 | 3.41 | 0.07 | 0.72 | 0.87 | 0.07 | 0.25
| Analytical results for Mn in OREAS 508 (Certified Value 0.033 wt.%) | [20 empty] | Certified
Mn | Round | Replicate | Lab | Lab | Lab | Lab | Lab | Lab | Lab | Lab | Lab | Lab | Lab | Lab | Lab | Lab | Lab | Lab | Lab | Lab | Lab | 1
| No | No | 2.01 | 2.02 | 2.03 | 2.04 | 2.05 | 2.08 | 2.09 | 2.11 | 2.12 | 2.13 | 2.14 | 2.15 | 2.16 | 2.17 | 2.18 | 2.20 | 2.22 | 2.23 | 2.24 | wt.%
|  |  | 4A*OES | 4A*OES/MS | 4A*OES/MS | 4A*OES/MS | 4A*OES | 4A*OES | 4A*OES/MS | 4A*OES/MS | 4A*OES | 4A*OES | 4A*OES | 4A*MS | 4A*OES | 4A*OES/MS | 4A*OES/MS | 4A*OES | 4A*OES/MS | 4A*OES/MS | 4A*MS | 3
3
| 1 | 1 | 0.0346 | 0.0326 | 0.032 | 0.0322 | 0.034 | 0.032269 | 0.0312 | 0.032 | 0.0318 | 0.0339 | 0.03217 | 0.0334 | 0.0321 | 0.0316 | 0.0329 | 0.031651 | 0.0305 | 0.0331 | 0.0324 | 1
| 1 | 2 | 0.0344 | 0.0318 | 0.0321 | 0.0323 | 0.033 | 0.032785 | 0.0311 | 0.0327 | 0.0316 | 0.0345 | 0.03142 | 0.0334 | 0.0324 | 0.0322 | 0.0329 | 0.031852 | 0.0306 | 0.0325 | 0.0324 | 23
| 1 | 3 | 0.0317 | 0.0291 | 0.0325 | 0.0335 | 0.0333 | 0.032648 | 0.0318 | 0.033 | 0.032 | 0.035 | 0.03225 | 0.0324 | 0.0323 | 0.0308 | 0.0337 | 0.031821 | 0.0306 | 0.0325 | 0.034 | 16
| 1 | 4 | 0.0339 | 0.0296 | 0.0327 | 0.0334 | 0.0329 | 0.032947 | 0.0318 | 0.0304 | 0.0315 | 0.0338 | 0.03317 | 0.0333 | 0.0329 | 0.0326 | 0.0322 | 0.031922 | 0.0306 | 0.0324 | 0.0334 | 0.032542
| 1 | 5 | 0.0345 | 0.0327 | 0.0325 | 0.0325 | 0.0341 | 0.033093 | 0.0316 | 0.0308 | 0.0317 | 0.0339 | 0.03619 | 0.0329 | 0.0332 | 0.0317 | 0.0328 | 0.03163 | 0.0305 | 0.0333 | 0.0335 | 38
| 1 | 6 | 0.0343 | 0.033 | 0.0321 | 0.032 | 0.0343 | 0.03272 | 0.0319 | 0.0321 | 0.0324 | 0.0347 | 0.03339 | 0.0337 | 0.0323 | 0.0314 | 0.033 | 0.031923 | 0.0306 | 0.0332 | 0.0332
| Mean |  | 0.0339 | 0.031467 | 0.032317 | 0.03265 | 0.0336 | 0.032744 | 0.031567 | 0.031833 | 0.031833 | 0.0343 | 0.033098 | 0.033183 | 0.032533 | 0.031717 | 0.032917 | 0.0318 | 0.030567 | 0.032833 | 0.03315
| Median |  | 0.03435 | 0.0322 | 0.0323 | 0.0324 | 0.03365 | 0.032753 | 0.0317 | 0.03205 | 0.03175 | 0.0342 | 0.03271 | 0.03335 | 0.03235 | 0.03165 | 0.0329 | 0.031837 | 0.0306 | 0.0328 | 0.0333
| Std Dev. |  | 0.0011045 | 0.0016943 | 0.00028577 | 0.00064109 | 0.00060663 | 0.00028265 | 0.00033862 | 0.0010328 | 0.0003266 | 0.000502 | 0.0016761 | 0.00046224 | 0.00042269 | 0.00062743 | 0.00047924 | 0.00012989 | 5.164e-05 | 0.00040825 | 0.00063797
| Rel.Std.Dev. |  | 3.258% | 5.384% | 0.8843% | 1.964% | 1.805% | 0.8632% | 1.073% | 3.244% | 1.026% | 1.464% | 5.064% | 1.393% | 1.299% | 1.978% | 1.456% | 0.4085% | 0.1689% | 1.243% | 1.924%
| PDM3 |  | 4.172% | -3.305% | -0.6933% | 0.331% | 3.25% | 0.6191% | -2.998% | -2.179% | -2.179% | 5.401% | 1.709% | 1.97% | -0.02754% | -2.537% | 1.15% | -2.281% | -6.071% | 0.8943% | 1.867%
| Z-Score (Absolute) |  | 1.03 | 0.98 | 0.28 | 0 | 0.78 | 0.08 | 0.89 | 0.67 | 0.67 | 1.36 | 0.37 | 0.44 | 0.1 | 0.77 | 0.22 | 0.7 | 1.72 | 0.15 | 0.41
| Analytical results for Mo in OREAS 508 (Certified Value 152 ppm) | [20 empty] | Certified
Mo | Round | Replicate | Lab | Lab | Lab | Lab | Lab | Lab | Lab | Lab | Lab | Lab | Lab | Lab | Lab | Lab | Lab | Lab | Lab | Lab | Lab | 1
| No | No | 2.01 | 2.02 | 2.03 | 2.04 | 2.05 | 2.08 | 2.09 | 2.11 | 2.12 | 2.13 | 2.14 | 2.15 | 2.16 | 2.17 | 2.18 | 2.20 | 2.22 | 2.23 | 2.24 | ppm
|  |  | 4A*MS | 4A*OES/MS | 4A*OES/MS | 4A*OES/MS | 4A*OES | 4A*OES | 4A*OES/MS | 4A*OES/MS | 4A*MS | 4A*OES | 4A*MS | 4A*MS | 4A*MS | 4A*OES/MS | 4A*OES/MS | 4A*OES | 4A*OES/MS | 4A*OES/MS | 4A*MS | 0
0
| 1 | 1 | 149 | 144.27 | 152.5 | 149 | 152.4 | 153.1605 | 154 | 146.5 | 153.1 | 155 | 152.88 | 150.49 | 155 | 151 | 149 | 157.998 | 155 | 151.5 | 148.39 | 1
| 1 | 2 | 153 | 144.2 | 150 | 148.5 | 153.6 | 155.155 | 151 | 151.5 | 151.1 | 158 | 144.48 | 156.51 | 159 | 149 | 148.5 | 159.085 | 154 | 145 | 151.48 | 24
| 1 | 3 | 152 | 128.49 | 151.5 | 155 | 153 | 155.6385 | 153 | 151.5 | 155.7 | 157 | 147.3 | 148.01 | 156 | 149 | 151.5 | 159.6857 | 157 | 148.5 | 155.25 | 16
| 1 | 4 | 145 | 132.56 | 151 | 155.5 | 154.1 | 153.995 | 156 | 142 | 147.8 | 154 | 153.54 | 153.49 | 158 | 145 | 152 | 160.41 | 156 | 147 | 152.42 | 152.1546
| 1 | 5 | 152 | 145.46 | 154 | 152.5 | 153.6 | 153.7005 | 154 | 145.5 | 152.9 | 158 | 165.96 | 154.52 | 151 | 145 | 151.5 | 159.2416 | 155 | 153 | 154.56 | 39
| 1 | 6 | 154 | 144.8 | 152.5 | 151 | 152.3 | 152.123 | 155 | 151 | 155.6 | 159 | 152.26 | 145.32 | 158 | 143 | 150 | 159.6995 | 156 | 151 | 152.3
| Mean |  | 150.8333 | 139.9633 | 151.9167 | 151.9167 | 153.1667 | 153.9621 | 153.8333 | 148 | 152.7 | 156.8333 | 152.7367 | 151.39 | 156.1667 | 147 | 150.4167 | 159.3533 | 155.5 | 149.3333 | 152.4
| Median |  | 152 | 144.235 | 152 | 151.75 | 153.3 | 153.8477 | 154 | 148.75 | 153 | 157.5 | 152.57 | 151.99 | 157 | 147 | 150.75 | 159.4637 | 155.5 | 149.75 | 152.36
| Std Dev. |  | 3.3116 | 7.4371 | 1.3934 | 2.9566 | 0.72296 | 1.2906 | 1.7224 | 3.9497 | 2.9725 | 1.9408 | 7.3957 | 4.2309 | 2.9269 | 3.0984 | 1.4634 | 0.80849 | 1.0488 | 3.0277 | 2.4382
| Rel.Std.Dev. |  | 2.196% | 5.314% | 0.9172% | 1.946% | 0.472% | 0.8382% | 1.12% | 2.669% | 1.947% | 1.237% | 4.842% | 2.795% | 1.874% | 2.108% | 0.9729% | 0.5074% | 0.6745% | 2.027% | 1.6%
| PDM3 |  | -0.8683% | -8.012% | -0.1563% | -0.1563% | 0.6652% | 1.188% | 1.103% | -2.73% | 0.3585% | 3.075% | 0.3826% | -0.5025% | 2.637% | -3.388% | -1.142% | 4.731% | 2.199% | -1.854% | 0.1613%
| Z-Score (Absolute) |  | 0.67 | 5.35 | 0.21 | 0.21 | 0.33 | 0.67 | 0.62 | 1.89 | 0.13 | 1.91 | 0.14 | 0.43 | 1.62 | 2.32 | 0.85 | 2.99 | 1.33 | 1.32 | 0
| Analytical results for Na in OREAS 508 (Certified Value 2.15 wt.%) | [20 empty] | Certified
Na | Round | Replicate | Lab | Lab | Lab | Lab | Lab | Lab | Lab | Lab | Lab | Lab | Lab | Lab | Lab | Lab | Lab | Lab | Lab | Lab | Lab | 1
| No | No | 2.01 | 2.02 | 2.03 | 2.04 | 2.05 | 2.08 | 2.09 | 2.11 | 2.12 | 2.13 | 2.14 | 2.15 | 2.16 | 2.17 | 2.18 | 2.20 | 2.22 | 2.23 | 2.24 | wt.%
|  |  | 4A*OES | 4A*OES/MS | 4A*OES/MS | 4A*OES/MS | 4A*OES | 4A*OES | 4A*OES/MS | 4A*OES/MS | 4A*OES | 4A*OES | 4A*OES | 4A*OES/MS | 4A*OES | 4A*OES/MS | 4A*OES/MS | 4A*OES | 4A*OES/MS | 4A*OES/MS | 4A*MS | 2
3
| 1 | 1 | 2.14 | 2.212 | 2.14 | 2.14 | 2.022 | 2.0041 | 2.19 | 2.15 | 2.1759 | 2.1411 | 2.07 | 2.37 | 2.24 | 2.07 | 2.26 | 2.139 | 2.23 | 2.13 | 2.1252 | 1
| 1 | 2 | 2.09 | 2.216 | 2.16 | 2.14 | 2.081 | 2.0619 | 2.12 | 2.2 | 2.152 | 2.1873 | 2.02 | 2.41 | 2.24 | 2.06 | 2.28 | 2.1437 | 2.22 | 2.1 | 2.1366 | 0
| 1 | 3 | 2.03 | 2.066 | 2.23 | 2.23 | 2.007 | 2.0252 | 2.19 | 2.2 | 2.1708 | 2.2141 | 2.02 | 2.36 | 2.24 | 2.05 | 2.31 | 2.1548 | 2.22 | 2.13 | 2.2468 | 16
| 1 | 4 | 2.08 | 2.104 | 2.16 | 2.22 | 2.057 | 2.0626 | 2.19 | 2.05 | 2.1196 | 2.1249 | 2.09 | 2.27 | 2.3 | 2.11 | 2.28 | 2.1362 | 2.22 | 2.09 | 2.2106 | 2.1519
| 1 | 5 | 2.14 | 2.297 | 2.26 | 2.16 | 2.069 | 2.0772 | 2.19 | 2.06 | 2.1554 | 2.139 | 2.26 | 2.4 | 2.36 | 2.09 | 2.3 | 2.1511 | 2.22 | 2.15 | 2.1954 | 40
| 1 | 6 | 2.1 | 2.287 | 2.16 | 2.16 | 2.112 | 1.9983 | 2.19 | 2.15 | 2.2142 | 2.1762 | 2.09 | 2.21 | 2.26 | 2.02 | 2.29 | 2.1576 | 2.23 | 2.16 | 2.1698
| Mean |  | 2.0967 | 2.197 | 2.185 | 2.175 | 2.058 | 2.0382 | 2.1783 | 2.135 | 2.1646 | 2.1638 | 2.0917 | 2.3367 | 2.2733 | 2.0667 | 2.2867 | 2.1471 | 2.2233 | 2.1267 | 2.1807
| Median |  | 2.095 | 2.214 | 2.16 | 2.16 | 2.063 | 2.0436 | 2.19 | 2.15 | 2.1631 | 2.1587 | 2.08 | 2.365 | 2.25 | 2.065 | 2.285 | 2.1474 | 2.22 | 2.13 | 2.1826
| Std Dev. |  | 0.041312 | 0.094336 | 0.048062 | 0.039875 | 0.038637 | 0.033473 | 0.028577 | 0.065955 | 0.031288 | 0.034292 | 0.088412 | 0.079415 | 0.048442 | 0.031411 | 0.017512 | 0.008739 | 0.005164 | 0.027325 | 0.046094
| Rel.Std.Dev. |  | 1.97% | 4.294% | 2.2% | 1.833% | 1.877% | 1.642% | 1.312% | 3.089% | 1.445% | 1.585% | 4.227% | 3.399% | 2.131% | 1.52% | 0.7658% | 0.407% | 0.2323% | 1.285% | 2.114%
| PDM3 |  | -2.565% | 2.098% | 1.54% | 1.075% | -4.362% | -5.281% | 1.23% | -0.7834% | 0.5945% | 0.5534% | -2.797% | 8.588% | 5.645% | -3.959% | 6.265% | -0.223% | 3.322% | -1.171% | 1.342%
| Z-Score (Absolute) |  | 1.21 | 0.57 | 0.36 | 0.18 | 1.89 | 2.24 | 0.24 | 0.53 | 0 | 0.02 | 1.3 | 3.05 | 1.93 | 1.74 | 2.17 | 0.31 | 1.04 | 0.67 | 0.29
| Analytical results for Nb in OREAS 508 (Certified Value 10.8 ppm) | [20 empty] | Certified
Nb | Round | Replicate | Lab | Lab | Lab | Lab | Lab | Lab | Lab | Lab | Lab | Lab | Lab | Lab | Lab | Lab | Lab | Lab | Lab | Lab |  | 1
| No | No | 2.01 | 2.02 | 2.03 | 2.04 | 2.05 | 2.09 | 2.11 | 2.12 | 2.13 | 2.14 | 2.15 | 2.16 | 2.17 | 2.18 | 2.20 | 2.22 | 2.23 | 2.24 |  | ppm
|  |  | 4A*MS | 4A*OES/MS | 4A*OES/MS | 4A*OES/MS | 4A*OES | 4A*OES/MS | 4A*OES/MS | 4A*MS | 4A*MS | 4A*MS | 4A*MS | 4A*MS | 4A*OES/MS | 4A*OES/MS | 4A*OES | 4A*OES/MS | 4A*OES/MS | 4A*MS |  | 1
2
| 1 | 1 | 9.7 | 9.91 | 11.2 | 11.3 | 10.8 | 10.5 | 10.1 | 11.7 | 11.21 | 10.89 | 10.2 | 11.9 | 9.5 | 11.7 | 10.2537 | 10.8 | 10.8 | 10.84 |  | 1
| 1 | 2 | 10.1 | 9.74 | 10.7 | 10.5 | 11 | 10.3 | 11.4 | 11.41 | 11.35 | 10.59 | 10.6 | 11.7 | 9.3 | 11.5 | 10.2879 | 10.6 | 9.9 | 10.14 |  | 25
| 1 | 3 | 10.1 | 8.97 | 10.9 | 11.6 | 10.9 | 10.6 | 11.7 | 11.27 | 11.53 | 10.79 | 9.1 | 11.5 | 8.4 | 11.7 | 10.6444 | 10.9 | 10.1 | 11.24 |  | 16
| 1 | 4 | 9.7 | 9.12 | 10.8 | 11.5 | 10.9 | 10.8 | 10.6 | 10.91 | 10.94 | 11.38 | 9.9 | 11.6 | 9.2 | 12 | 10.82 | 10.7 | 10.2 | 10.22 |  | 10.7685
| 1 | 5 | 9.7 | 9.91 | 11.3 | 11.6 | 10.7 | 10.6 | 10.9 | 10.85 | 11.22 | 12.26 | 10.2 | 10.8 | 8.6 | 11.7 | 10.396 | 10.8 | 11.1 | 10.37 |  | 41
| 1 | 6 | 9.5 | 9.92 | 11.3 | 11.3 | 10.9 | 10.6 | 10.6 | 11.11 | 11.38 | 11.23 | 9.9 | 11.3 | 7.3 | 11.3 | 10.6642 | 11 | 10.3 | 10.32
| Mean |  | 9.8 | 9.595 | 11.0333 | 11.3 | 10.8667 | 10.5667 | 10.8833 | 11.2083 | 11.2717 | 11.19 | 9.9833 | 11.4667 | 8.7167 | 11.65 | 10.511 | 10.8 | 10.4 | 10.5217
| Median |  | 9.7 | 9.825 | 11.05 | 11.4 | 10.9 | 10.6 | 10.75 | 11.19 | 11.285 | 11.06 | 10.05 | 11.55 | 8.9 | 11.7 | 10.5202 | 10.8 | 10.25 | 10.345
| Std Dev. |  | 0.24495 | 0.4339 | 0.26583 | 0.41473 | 0.10328 | 0.1633 | 0.58452 | 0.3204 | 0.20054 | 0.59877 | 0.50365 | 0.38297 | 0.81343 | 0.23452 | 0.23063 | 0.14142 | 0.45607 | 0.42841
| Rel.Std.Dev. |  | 2.499% | 4.522% | 2.409% | 3.67% | 0.9504% | 1.545% | 5.371% | 2.859% | 1.779% | 5.351% | 5.045% | 3.34% | 9.332% | 2.013% | 2.194% | 1.309% | 4.385% | 4.072%
| PDM3 |  | -8.994% | -10.9% | 2.46% | 4.936% | 0.9119% | -1.874% | 1.067% | 4.085% | 4.673% | 3.914% | -7.291% | 6.484% | -19.05% | 8.186% | -2.391% | 0.2928% | -3.422% | -2.292%
| Z-Score (Absolute) |  | 1.72 | 2.07 | 0.33 | 0.78 | 0.06 | 0.44 | 0.08 | 0.63 | 0.73 | 0.6 | 1.42 | 1.06 | 3.53 | 1.36 | 0.54 | 0.06 | 0.72 | 0.52
| Analytical results for Nd in OREAS 508 (Certified Value 29.3 ppm) | [20 empty] | Certified
Nd | Round | Replicate | 2.01: Lab; 2.02: Lab; 2.03: Lab; 2.04: Lab; 2.05: Lab; 2.09: Lab |  | 1
| No | No | 2.01: 2.01; 2.02: 2.02; 2.03: 2.12; 2.04: 2.13; 2.05: 2.17; 2.09: 2.24 |  | ppm
|  |  | 2.01: 4A*MS; 2.02: 4A*OES/MS; 2.03: 4A*MS; 2.04: 4A*MS; 2.05: 4A*OES/MS; 2.09: 4A*MS |  | 1
1
| 1 | 1 | 2.01: 26.9; 2.02: 25.9; 2.03: 29.86; 2.04: 32.18; 2.05: 28.7; 2.09: 32 |  | 1
| 1 | 2 | 2.01: 26.8; 2.02: 25.4; 2.03: 30.9; 2.04: 34.33; 2.05: 28.9; 2.09: 30.6 |  | 5
| 1 | 3 | 2.01: 26.7; 2.02: 24.4; 2.03: 30.76; 2.04: 33.36; 2.05: 29; 2.09: 35.8 |  | 16
| 1 | 4 | 2.01: 27.5; 2.02: 24.4; 2.03: 30.76; 2.04: 31.98; 2.05: 29; 2.09: 34.9 |  | 29.2844
| 1 | 5 | 2.01: 26.6; 2.02: 25.9; 2.03: 30.49; 2.04: 31.57; 2.05: 28.7; 2.09: 28.9 |  | 42
| 1 | 6 | 2.01: 25.4; 2.02: 26; 2.03: 31.01; 2.04: 32.84; 2.05: 27.2; 2.09: 28.6
| Mean |  | 2.01: 26.65; 2.02: 25.3333; 2.03: 30.63; 2.04: 32.71; 2.05: 28.5833; 2.09: 31.8
| Median |  | 2.01: 26.75; 2.02: 25.65; 2.03: 30.76; 2.04: 32.51; 2.05: 28.8; 2.09: 31.3
| Std Dev. |  | 2.01: 0.6892; 2.02: 0.75277; 2.03: 0.4156; 2.04: 1.0176; 2.05: 0.69113; 2.09: 3.0246
| Rel.Std.Dev. |  | 2.01: 2.586%; 2.02: 2.971%; 2.03: 1.357%; 2.04: 3.111%; 2.05: 2.418%; 2.09: 9.511%
| PDM3 |  | 2.01: -8.996%; 2.02: -13.49%; 2.03: 4.595%; 2.04: 11.7%; 2.05: -2.394%; 2.09: 8.59%
| Z-Score (Absolute) |  | 2.01: 0.77; 2.02: 1.12; 2.03: 0.27; 2.04: 0.81; 2.05: 0.27; 2.09: 0.57
| Analytical results for Ni in OREAS 508 (Certified Value 18.8 ppm) | [20 empty] | Certified
Ni | Round | Replicate | Lab | Lab | Lab | Lab | Lab | Lab | Lab | Lab | Lab | Lab | Lab | Lab | Lab | Lab | Lab | Lab | Lab | Lab | Lab | 1
| No | No | 2.01 | 2.02 | 2.03 | 2.04 | 2.05 | 2.08 | 2.09 | 2.11 | 2.12 | 2.13 | 2.14 | 2.15 | 2.16 | 2.17 | 2.18 | 2.20 | 2.22 | 2.23 | 2.24 | ppm
|  |  | 4A*OES | 4A*OES/MS | 4A*OES/MS | 4A*OES/MS | 4A*OES | 4A*OES | 4A*OES/MS | 4A*OES/MS | 4A*MS | 4A*OES | 4A*OES | 4A*OES/MS | 4A*OES | 4A*OES/MS | 4A*OES/MS | 4A*OES | 4A*OES/MS | 4A*OES/MS | 4A*MS | 1
2
| 1 | 1 | 17.5 | 19 | 19.2 | 18.4 | 19 | 20.877 | 19.2 | 18.6 | 19.1 | 19 | 20 | 18 | 18 | 23 | 19.6 | 23.88 | 18.6 | 20.5 | 17.4 | 1
| 1 | 2 | 17.3 | 18.6 | 18.3 | 18.3 | 19 | 21.986 | 18.7 | 17.2 | 18.9 | 20 | 18 | 19 | 18 | 20 | 19.6 | 23.98 | 18.8 | 18.4 | 17.8 | 27
| 1 | 3 | 17.8 | 17.2 | 18.4 | 19 | 19 | 21.2275 | 19.1 | 17.5 | 18.8 | 20 | 23 | 19 | 18 | 22 | 20 | 23.35 | 19 | 18.6 | 17.5 | 16
| 1 | 4 | 17.5 | 17.5 | 18.3 | 18.6 | 19 | 21.187 | 19.3 | 17.7 | 19 | 19 | 18 | 17 | 19 | 19 | 20 | 23.97 | 19 | 19 | 17.4 | 18.7606
| 1 | 5 | 17.4 | 18.9 | 18.4 | 18.8 | 18 | 21.815 | 19.1 | 17.9 | 18.9 | 19 | 20 | 19 | 19 | 20 | 19.6 | 23.6833 | 19 | 20.3 | 17.9 | 43
| 1 | 6 | 17.1 | 18.8 | 18.5 | 18.1 | 18 | 20.373 | 19.3 | 19.6 | 19.1 | 20 | 19 | 19 | 19 | 21 | 19.6 | 23.62 | 18.8 | 19 | 17.7
| Mean |  | 17.4333 | 18.3333 | 18.5167 | 18.5333 | 18.6667 | 21.2443 | 19.1167 | 18.0833 | 18.9667 | 19.5 | 19.6667 | 18.5 | 18.5 | 20.8333 | 19.7333 | 23.7472 | 18.8667 | 19.3 | 17.6167
| Median |  | 17.45 | 18.7 | 18.4 | 18.5 | 19 | 21.2072 | 19.15 | 17.8 | 18.95 | 19.5 | 19.5 | 19 | 18.5 | 20.5 | 19.6 | 23.7817 | 18.9 | 19 | 17.6
| Std Dev. |  | 0.23381 | 0.77889 | 0.34303 | 0.33267 | 0.5164 | 0.59556 | 0.22286 | 0.87958 | 0.12111 | 0.54772 | 1.8619 | 0.83666 | 0.54772 | 1.472 | 0.20656 | 0.24474 | 0.1633 | 0.88544 | 0.2137
| Rel.Std.Dev. |  | 1.341% | 4.248% | 1.853% | 1.795% | 2.766% | 2.803% | 1.166% | 4.864% | 0.6385% | 2.809% | 9.467% | 4.522% | 2.961% | 7.065% | 1.047% | 1.031% | 0.8655% | 4.588% | 1.213%
| PDM3 |  | -7.075% | -2.277% | -1.3% | -1.211% | -0.5006% | 13.24% | 1.898% | -3.61% | 1.098% | 3.941% | 4.83% | -1.389% | -1.389% | 11.05% | 5.185% | 26.58% | 0.5654% | 2.875% | -6.097%
| Z-Score (Absolute) |  | 1.81 | 0.67 | 0.44 | 0.42 | 0.25 | 3.01 | 0.32 | 0.99 | 0.13 | 0.8 | 1.01 | 0.46 | 0.46 | 2.49 | 1.1 | 6.17 | 0 | 0.55 | 1.58
| Analytical results for P in OREAS 508 (Certified Value 0.085 wt.%) | [20 empty] | Certified
P | Round | Replicate | Lab | Lab | Lab | Lab | Lab | Lab | Lab | Lab | Lab | Lab | Lab | Lab | Lab | Lab | Lab | Lab | Lab | Lab | Lab | 1
| No | No | 2.01 | 2.02 | 2.03 | 2.04 | 2.05 | 2.08 | 2.09 | 2.11 | 2.12 | 2.13 | 2.14 | 2.15 | 2.16 | 2.17 | 2.18 | 2.20 | 2.22 | 2.23 | 2.24 | wt.%
|  |  | 4A*OES | 4A*OES/MS | 4A*OES/MS | 4A*OES/MS | 4A*OES | 4A*OES | 4A*OES/MS | 4A*OES/MS | 4A*OES | 4A*OES | 4A*OES | 4A*OES/MS | 4A*OES | 4A*OES/MS | 4A*OES/MS | 4A*OES | 4A*OES/MS | 4A*OES/MS | 4A*MS | 3
3
| 1 | 1 | 0.0932 | 0.082 | 0.082 | 0.085 | 0.087 | 0.057177 | 0.08 | 0.082 | 0.0822 | 0.0872 | 0.0845 | 0.0852 | 0.087 | 0.092 | 0.084 | 0.07981 | 0.08 | 0.084 | 0.0832 | 1
| 1 | 2 | 0.0916 | 0.082 | 0.083 | 0.086 | 0.085 | 0.05759 | 0.08 | 0.084 | 0.082 | 0.088 | 0.0825 | 0.0834 | 0.088 | 0.091 | 0.085 | 0.080055 | 0.08 | 0.083 | 0.0842 | 0
| 1 | 3 | 0.0861 | 0.074 | 0.083 | 0.089 | 0.085 | 0.056816 | 0.08 | 0.083 | 0.0829 | 0.0879 | 0.082 | 0.0836 | 0.09 | 0.091 | 0.085 | 0.08022 | 0.08 | 0.085 | 0.0883 | 16
| 1 | 4 | 0.0932 | 0.077 | 0.083 | 0.088 | 0.087 | 0.056853 | 0.08 | 0.078 | 0.0814 | 0.0866 | 0.085 | 0.0828 | 0.09 | 0.092 | 0.085 | 0.080383 | 0.08 | 0.084 | 0.0864 | 0.084725
| 1 | 5 | 0.0926 | 0.087 | 0.085 | 0.086 | 0.086 | 0.056894 | 0.08 | 0.08 | 0.0816 | 0.0891 | 0.091 | 0.0839 | 0.092 | 0.09 | 0.085 | 0.079941 | 0.08 | 0.085 | 0.0872 | 44
| 1 | 6 | 0.092 | 0.085 | 0.085 | 0.086 | 0.088 | 0.056071 | 0.08 | 0.082 | 0.0843 | 0.0896 | 0.085 | 0.0843 | 0.089 | 0.089 | 0.085 | 0.079999 | 0.08 | 0.085 | 0.0857
| Mean |  | 0.09145 | 0.081167 | 0.0835 | 0.086667 | 0.086333 | 0.0569 | 0.08 | 0.0815 | 0.0824 | 0.088067 | 0.085 | 0.083867 | 0.089333 | 0.090833 | 0.084833 | 0.080068 | 0.08 | 0.084333 | 0.085833
| Median |  | 0.0923 | 0.082 | 0.083 | 0.086 | 0.0865 | 0.056873 | 0.08 | 0.082 | 0.0821 | 0.08795 | 0.08475 | 0.08375 | 0.0895 | 0.091 | 0.085 | 0.080027 | 0.08 | 0.0845 | 0.08605
| Std Dev. |  | 0.002698 | 0.0048751 | 0.0012247 | 0.0015055 | 0.0012111 | 0.00049973 | 0 | 0.0021679 | 0.0010677 | 0.0011272 | 0.0032094 | 0.00082381 | 0.0017512 | 0.001169 | 0.00040825 | 0.00020484 | 0 | 0.0008165 | 0.0018917
| Rel.Std.Dev. |  | 2.95% | 6.006% | 1.467% | 1.737% | 1.403% | 0.8783% | 0% | 2.66% | 1.296% | 1.28% | 3.776% | 0.9823% | 1.96% | 1.287% | 0.4812% | 0.2558% | 0% | 0.9682% | 2.204%
| PDM3 |  | 7.937% | -4.2% | -1.446% | 2.291% | 1.898% | -32.84% | -5.577% | -3.807% | -2.744% | 3.944% | 0.3243% | -1.013% | 5.439% | 7.209% | 0.1276% | -5.497% | -5.577% | -0.4626% | 1.308%
| Z-Score (Absolute) |  | 1.69 | 0.75 | 0.2 | 0.56 | 0.48 | 6.53 | 1.03 | 0.67 | 0.46 | 0.89 | 0.16 | 0.11 | 1.19 | 1.55 | 0.12 | 1.02 | 1.03 | 0 | 0.36
| Analytical results for Pb in OREAS 508 (Certified Value 41.7 ppm) | [20 empty] | Certified
Pb | Round | Replicate | Lab | Lab | Lab | Lab | Lab | Lab | Lab | Lab | Lab | Lab | Lab | Lab | Lab | Lab | Lab | Lab | Lab | Lab |  | 1
| No | No | 2.01 | 2.02 | 2.03 | 2.04 | 2.05 | 2.08 | 2.09 | 2.11 | 2.12 | 2.13 | 2.15 | 2.16 | 2.17 | 2.18 | 2.20 | 2.22 | 2.23 | 2.24 |  | ppm
|  |  | 4A*MS | 4A*OES/MS | 4A*OES/MS | 4A*OES/MS | 4A*OES | 4A*OES | 4A*OES/MS | 4A*OES/MS | 4A*MS | 4A*OES | 4A*OES/MS | 4A*MS | 4A*OES/MS | 4A*OES/MS | 4A*OES | 4A*OES/MS | 4A*OES/MS | 4A*MS |  | 1
2
| 1 | 1 | 43.9 | 39.93 | 44.1 | 41 | 44 | 43.123 | 41.6 | 40.8 | 40.7 | 39 | 37 | 43 | 41 | 42.8 | 40.6693 | 44 | 39.1 | 42.08 |  | 1
| 1 | 2 | 42.2 | 39.28 | 42.1 | 40.5 | 43 | 43.327 | 39.6 | 41.5 | 40 | 40 | 43 | 47 | 38 | 43.9 | 40.43 | 45 | 36.6 | 43.77 |  | 28
| 1 | 3 | 44.9 | 36.95 | 40.3 | 43.5 | 44 | 43.983 | 39.9 | 41.5 | 40.6 | 40 | 37 | 47 | 38 | 43.6 | 39.726 | 44 | 36.6 | 46.57 |  | 16
| 1 | 4 | 43.1 | 37.65 | 42.8 | 41.4 | 44 | 42.017 | 40.3 | 41.3 | 40.9 | 39 | 40 | 47 | 42 | 45.8 | 39.85 | 45 | 36.3 | 49.03 |  | 41.6583
| 1 | 5 | 43.1 | 41.01 | 42.6 | 43.4 | 43 | 43.563 | 40.2 | 42 | 41 | 40 | 37 | 43 | 43 | 43.7 | 39.8993 | 44 | 39.4 | 41.7 |  | 45
| 1 | 6 | 42.9 | 39.35 | 43.4 | 40.9 | 44 | 41.7885 | 40.5 | 41.5 | 41.3 | 39 | 41 | 45 | 37 | 42.7 | 40.784 | 44 | 37.5 | 42.32
| Mean |  | 43.35 | 39.0283 | 42.55 | 41.7833 | 43.6667 | 42.9669 | 40.35 | 41.4333 | 40.75 | 39.5 | 39.1667 | 45.3333 | 39.8333 | 43.75 | 40.2264 | 44.3333 | 37.5833 | 44.245
| Median |  | 43.1 | 39.315 | 42.7 | 41.2 | 44 | 43.225 | 40.25 | 41.5 | 40.8 | 39.5 | 38.5 | 46 | 39.5 | 43.65 | 40.1647 | 44 | 37.05 | 43.045
| Std Dev. |  | 0.93327 | 1.4917 | 1.3004 | 1.3227 | 0.5164 | 0.87553 | 0.6892 | 0.38816 | 0.44159 | 0.54772 | 2.5626 | 1.9664 | 2.4833 | 1.1185 | 0.45774 | 0.5164 | 1.3556 | 2.9461
| Rel.Std.Dev. |  | 2.153% | 3.822% | 3.056% | 3.166% | 1.183% | 2.038% | 1.708% | 0.9368% | 1.084% | 1.387% | 6.543% | 4.338% | 6.234% | 2.557% | 1.138% | 1.165% | 3.607% | 6.659%
| PDM3 |  | 4.061% | -6.313% | 2.14% | 0.3001% | 4.821% | 3.141% | -3.141% | -0.5401% | -2.18% | -5.181% | -5.981% | 8.822% | -4.381% | 5.021% | -3.437% | 6.421% | -9.782% | 6.209%
| Z-Score (Absolute) |  | 0.61 | 0.91 | 0.33 | 0.06 | 0.72 | 0.48 | 0.44 | 0.06 | 0.3 | 0.74 | 0.86 | 1.31 | 0.62 | 0.75 | 0.49 | 0.96 | 1.42 | 0.93
| Analytical results for Pr in OREAS 508 (Certified Value 7.33 ppm) | [20 empty] | Certified
Pr | Round | Replicate | 2.01: Lab; 2.02: Lab; 2.03: Lab; 2.04: Lab; 2.05: Lab; 2.08: Lab |  | 1
| No | No | 2.01: 2.01; 2.02: 2.02; 2.03: 2.12; 2.04: 2.13; 2.05: 2.17; 2.08: 2.24 |  | ppm
|  |  | 2.01: 4A*MS; 2.02: 4A*OES/MS; 2.03: 4A*MS; 2.04: 4A*MS; 2.05: 4A*OES/MS; 2.08: 4A*MS |  | 2
2
| 1 | 1 | 2.01: 6.82; 2.02: 6.4; 2.03: 7.88; 2.04: 8.12; 2.05: 7.2; 2.08: 7.4 |  | 1
| 1 | 2 | 2.01: 6.74; 2.02: 6.3; 2.03: 8.13; 2.04: 8.74; 2.05: 7.2; 2.08: 7.3 |  | 7
| 1 | 3 | 2.01: 6.6; 2.02: 6.1; 2.03: 8.15; 2.04: 8.44; 2.05: 7.4; 2.08: 8.3 |  | 16
| 1 | 4 | 2.01: 6.92; 2.02: 6; 2.03: 8.05; 2.04: 8.23; 2.05: 7.4; 2.08: 8.2 |  | 7.3333
| 1 | 5 | 2.01: 6.69; 2.02: 6.5; 2.03: 7.97; 2.04: 8.05; 2.05: 7.3; 2.08: 6.4 |  | 46
| 1 | 6 | 2.01: 6.55; 2.02: 6.5; 2.03: 8.16; 2.04: 8.36; 2.05: 6.9; 2.08: 6.6
| Mean |  | 2.01: 6.72; 2.02: 6.3; 2.03: 8.0567; 2.04: 8.3233; 2.05: 7.2333; 2.08: 7.3667
| Median |  | 2.01: 6.715; 2.02: 6.35; 2.03: 8.09; 2.04: 8.295; 2.05: 7.25; 2.08: 7.35
| Std Dev. |  | 2.01: 0.13755; 2.02: 0.20976; 2.03: 0.11272; 2.04: 0.25033; 2.05: 0.18619; 2.08: 0.78655
| Rel.Std.Dev. |  | 2.01: 2.047%; 2.02: 3.33%; 2.03: 1.399%; 2.04: 3.008%; 2.05: 2.574%; 2.08: 10.68%
| PDM3 |  | 2.01: -8.364%; 2.02: -14.09%; 2.03: 9.864%; 2.04: 13.5%; 2.05: -1.364%; 2.08: 0.4545%
| Z-Score (Absolute) |  | 2.01: 0.59; 2.02: 1.01; 2.03: 0.76; 2.04: 1.03; 2.05: 0.07; 2.08: 0.07
| Analytical results for Rb in OREAS 508 (Certified Value 139 ppm) | [20 empty] | Certified
Rb | Round | Replicate | Lab | Lab | Lab | Lab | Lab | Lab | Lab | Lab | Lab | Lab | Lab | Lab | Lab | Lab | Lab | Lab | Lab |  |  | 1
| No | No | 2.01 | 2.02 | 2.03 | 2.04 | 2.05 | 2.09 | 2.11 | 2.12 | 2.13 | 2.14 | 2.15 | 2.16 | 2.17 | 2.18 | 2.22 | 2.23 | 2.24 |  |  | ppm
|  |  | 4A*MS | 4A*OES/MS | 4A*OES/MS | 4A*OES/MS | 4A*OES | 4A*OES/MS | 4A*OES/MS | 4A*MS | 4A*MS | 4A*MS | 4A*MS | 4A*MS | 4A*OES/MS | 4A*OES/MS | 4A*OES/MS | 4A*OES/MS | 4A*MS |  |  | 0
0
| 1 | 1 | 97.2 | 135.8 | 139.5 | 139 | 141.3 | 138 | 140 | 136.03 | 151.4 | 140.34 | 163.4 | 140 | 118 | 152.5 | 148 | 141.5 | 103.5 |  |  | 1
| 1 | 2 | 111 | 133.9 | 136.5 | 138.5 | 127.7 | 132 | 145 | 135.35 | 152.72 | 130.56 | 157.7 | 146 | 121 | 152 | 150 | 132.5 | 118.5 |  |  | 30
| 1 | 3 | 115 | 125.9 | 139 | 143.5 | 150.3 | 137 | 149.5 | 138.16 | 155.32 | 140.01 | 158.4 | 148 | 117 | 155 | 149 | 127 | 142.4 |  |  | 16
| 1 | 4 | 116 | 127.1 | 137.5 | 143.5 | 117.5 | 143 | 140.5 | 136.86 | 148.32 | 147.02 | 158.7 | 142 | 126 | 158 | 148 | 132 | 141.8 |  |  | 139.263
| 1 | 5 | 108 | 139 | 139 | 142.5 | 119 | 142 | 143 | 135.63 | 152.13 | 158.59 | 160.4 | 141 | 121 | 155.5 | 149 | 142 | 121.2 |  |  | 47
| 1 | 6 | 109 | 138.6 | 140 | 137 | 151.1 | 135 | 148 | 139.62 | 153.56 | 135.71 | 165.1 | 144 | 122 | 151.5 | 148 | 131.5 | 110.8
| Mean |  | 109.3667 | 133.3833 | 138.5833 | 140.6667 | 134.4833 | 137.8333 | 144.3333 | 136.9417 | 152.2417 | 142.0383 | 160.6167 | 143.5 | 120.8333 | 154.0833 | 148.6667 | 134.4167 | 123.0333
| Median |  | 110 | 134.85 | 139 | 140.75 | 134.5 | 137.5 | 144 | 136.445 | 152.425 | 140.175 | 159.55 | 143 | 121 | 153.75 | 148.5 | 132.25 | 119.85
| Std Dev. |  | 6.7592 | 5.663 | 1.3197 | 2.8402 | 15.1455 | 4.1673 | 3.8944 | 1.6583 | 2.3471 | 9.7732 | 2.9996 | 3.0822 | 3.1885 | 2.5183 | 0.8165 | 6.0118 | 16.0148
| Rel.Std.Dev. |  | 6.18% | 4.246% | 0.9523% | 2.019% | 11.26% | 3.023% | 2.698% | 1.211% | 1.542% | 6.881% | 1.868% | 2.148% | 2.639% | 1.634% | 0.5492% | 4.473% | 13.02%
| PDM3 |  | -21.47% | -4.222% | -0.488% | 1.008% | -3.432% | -1.027% | 3.641% | -1.667% | 9.32% | 1.993% | 15.33% | 3.042% | -13.23% | 10.64% | 6.752% | -3.48% | -11.65%
| Z-Score (Absolute) |  | 3.79 | 0.67 | 0 | 0.27 | 0.53 | 0.1 | 0.75 | 0.21 | 1.77 | 0.45 | 2.86 | 0.64 | 2.3 | 2.01 | 1.31 | 0.54 | 2.02
| Analytical results for Re in OREAS 508 (Certified Value 0.025 ppm) | [20 empty] | Certified
Re | Round | Replicate | Lab | Lab | Lab | Lab | Lab | Lab | Lab | Lab | Lab | Lab | Lab | Lab | Lab | Lab | Lab |  |  |  |  | 1
| No | No | 2.02 | 2.03 | 2.04 | 2.05 | 2.09 | 2.11 | 2.12 | 2.13 | 2.14 | 2.15 | 2.16 | 2.17 | 2.18 | 2.23 | 2.24 |  |  |  |  | ppm
|  |  | 4A*OES/MS | 4A*OES/MS | 4A*OES/MS | 4A*OES | 4A*OES/MS | 4A*OES/MS | 4A*MS | 4A*MS | 4A*MS | 4A*MS | 4A*MS | 4A*OES/MS | 4A*OES/MS | 4A*OES/MS | 4A*MS |  |  |  |  | 3
3
| 1 | 1 | 0.024 | 0.024 | 0.023 | < 0.05 | 0.026 | 0.019 | 0.024 | 0.024 | 0.032 | 0.008 | < 0.05 | 0.025 | 0.024 | 0.025 | 0.024 |  |  |  |  | 1
| 1 | 2 | 0.023 | 0.025 | 0.022 | < 0.05 | 0.025 | 0.026 | 0.026 | 0.023 | 0.03 | 0.009 | < 0.05 | 0.025 | 0.027 | 0.025 | 0.015 |  |  |  |  | 31
| 1 | 3 | 0.019 | 0.021 | 0.024 | < 0.05 | 0.027 | 0.027 | 0.025 | 0.026 | 0.03 | 0.008 | < 0.05 | 0.026 | 0.029 | 0.024 | 0.024 |  |  |  |  | 16
| 1 | 4 | 0.021 | 0.024 | 0.022 | < 0.05 | 0.026 | 0.025 | 0.02 | 0.025 | 0.029 | 0.006 | < 0.05 | 0.025 | 0.025 | 0.022 | 0.026 |  |  |  |  | 0.025086
| 1 | 5 | 0.023 | 0.025 | 0.023 | < 0.05 | 0.023 | 0.027 | 0.024 | 0.025 | 0.033 | 0.008 | < 0.05 | 0.026 | 0.023 | 0.027 | 0.022 |  |  |  |  | 48
| 1 | 6 | 0.024 | 0.027 | 0.021 | < 0.05 | 0.026 | 0.031 | 0.026 | 0.028 | 0.025 | 0.006 | < 0.05 | 0.024 | 0.03 | 0.022 | 0.03
| Mean |  | 0.022333 | 0.024333 | 0.0225 |  | 0.0255 | 0.025833 | 0.024167 | 0.025167 | 0.029833 | 0.0075 |  | 0.025167 | 0.026333 | 0.024167 | 0.0235
| Median |  | 0.023 | 0.0245 | 0.0225 |  | 0.026 | 0.0265 | 0.0245 | 0.025 | 0.03 | 0.008 |  | 0.025 | 0.026 | 0.0245 | 0.024
| Std Dev. |  | 0.0019664 | 0.0019664 | 0.0010488 |  | 0.0013784 | 0.00392 | 0.0022286 | 0.0017224 | 0.0027869 | 0.0012247 |  | 0.00075277 | 0.0028048 | 0.0019408 | 0.0049699
| Rel.Std.Dev. |  | 8.805% | 8.081% | 4.661% |  | 5.406% | 15.17% | 9.222% | 6.844% | 9.341% | 16.33% |  | 2.991% | 10.65% | 8.031% | 21.15%
| PDM3 |  | -10.97% | -3.001% | -10.31% |  | 1.65% | 2.979% | -3.665% | 0.3211% | 18.92% | -70.1% |  | 0.3211% | 4.972% | -3.665% | -6.323%
| Z-Score (Absolute) |  | 2.16 | 0.54 | 2.02 | 0 | 0.4 | 0.67 | 0.67 | 0.13 | 3.91 | 14.16 | 0 | 0.13 | 1.08 | 0.67 | 1.21
| Analytical results for S in OREAS 508 (Certified Value 0.814 wt.%) | [20 empty] | Certified
S | Round | Replicate | Lab | Lab | Lab | Lab | Lab | Lab | Lab | Lab | Lab | Lab | Lab | Lab | Lab | Lab | Lab | Lab | Lab | Lab | Lab | 1
| No | No | 2.01 | 2.02 | 2.03 | 2.04 | 2.05 | 2.08 | 2.09 | 2.11 | 2.12 | 2.13 | 2.14 | 2.15 | 2.16 | 2.17 | 2.18 | 2.20 | 2.22 | 2.23 | 2.24 | wt.%
|  |  | 4A*OES | 4A*OES/MS | 4A*OES/MS | 4A*OES/MS | 4A*OES | 4A*OES | 4A*OES/MS | 4A*OES/MS | 4A*OES | 4A*OES | 4A*OES | 4A*OES/MS | 4A*OES | 4A*OES/MS | 4A*OES/MS | 4A*OES | 4A*OES/MS | 4A*OES/MS | 4A*MS | 3
3
| 1 | 1 | 0.91 | 0.71 | 0.83 | 0.8 | 0.832 | 0.8042 | 0.81 | 0.85 | 0.7856 | 0.7846 | 0.78 | 0.8 | 0.822 | 0.86 | 0.81 | 0.89495 | 0.84 | 0.82 | 0.783 | 1
| 1 | 2 | 0.9 | 0.7 | 0.83 | 0.8 | 0.825 | 0.80626 | 0.78 | 0.85 | 0.7774 | 0.8008 | 0.77 | 0.79 | 0.824 | 0.82 | 0.82 | 0.896 | 0.84 | 0.81 | 0.8124 | 16
| 1 | 3 | 0.85 | 0.64 | 0.83 | 0.84 | 0.815 | 0.79038 | 0.77 | 0.84 | 0.7994 | 0.795 | 0.78 | 0.76 | 0.832 | 0.85 | 0.82 | 0.89 | 0.83 | 0.82 | 0.8869 | 16
| 1 | 4 | 0.91 | 0.65 | 0.85 | 0.83 | 0.815 | 0.80454 | 0.79 | 0.77 | 0.7792 | 0.7834 | 0.81 | 0.75 | 0.837 | 0.85 | 0.82 | 0.89 | 0.84 | 0.81 | 0.8742 | 0.8142
| 1 | 5 | 0.9 | 0.69 | 0.84 | 0.81 | 0.827 | 0.87456 | 0.8 | 0.78 | 0.7827 | 0.8033 | 0.87 | 0.78 | 0.854 | 0.85 | 0.82 | 0.89602 | 0.84 | 0.83 | 0.8163 | 49
| 1 | 6 | 0.9 | 0.71 | 0.84 | 0.81 | 0.839 | 0.80763 | 0.78 | 0.85 | 0.8106 | 0.8028 | 0.8 | 0.73 | 0.839 | 0.81 | 0.82 | 0.89 | 0.84 | 0.83 | 0.8448
| Mean |  | 0.895 | 0.68333 | 0.83667 | 0.815 | 0.8255 | 0.8146 | 0.78833 | 0.82333 | 0.78915 | 0.79498 | 0.80167 | 0.76833 | 0.83467 | 0.84 | 0.81833 | 0.89283 | 0.83833 | 0.82 | 0.83627
| Median |  | 0.9 | 0.695 | 0.835 | 0.81 | 0.826 | 0.8054 | 0.785 | 0.845 | 0.78415 | 0.7979 | 0.79 | 0.77 | 0.8345 | 0.85 | 0.82 | 0.89247 | 0.84 | 0.82 | 0.83055
| Std Dev. |  | 0.022583 | 0.030768 | 0.008165 | 0.016432 | 0.0094604 | 0.030033 | 0.01472 | 0.037771 | 0.013088 | 0.0090121 | 0.03656 | 0.026394 | 0.011656 | 0.02 | 0.0040825 | 0.0031217 | 0.0040825 | 0.0089443 | 0.039702
| Rel.Std.Dev. |  | 2.523% | 4.503% | 0.9759% | 2.016% | 1.146% | 3.687% | 1.867% | 4.588% | 1.658% | 1.134% | 4.561% | 3.435% | 1.397% | 2.381% | 0.4989% | 0.3496% | 0.487% | 1.091% | 4.747%
| PDM3 |  | 9.924% | -16.07% | 2.76% | 0.09849% | 1.388% | 0.04898% | -3.177% | 1.122% | -3.076% | -2.36% | -1.539% | -5.633% | 2.514% | 3.169% | 0.5079% | 9.657% | 2.964% | 0.7126% | 2.71%
| Z-Score (Absolute) |  | 2.76 | 5.03 | 0.61 | 0.18 | 0.2 | 0.2 | 1.16 | 0.12 | 1.13 | 0.92 | 0.67 | 1.9 | 0.54 | 0.74 | 0.06 | 2.68 | 0.67 | 0 | 0.6
| Analytical results for Sb in OREAS 508 (Certified Value 183 ppm) | [20 empty] | Certified
Sb | Round | Replicate | Lab | Lab | Lab | Lab | Lab | Lab | Lab | Lab | Lab | Lab | Lab | Lab | Lab | Lab | Lab | Lab | Lab | Lab | Lab | 1
| No | No | 2.01 | 2.02 | 2.03 | 2.04 | 2.05 | 2.08 | 2.09 | 2.11 | 2.12 | 2.13 | 2.14 | 2.15 | 2.16 | 2.17 | 2.18 | 2.20 | 2.22 | 2.23 | 2.24 | ppm
|  |  | 4A*MS | 4A*OES/MS | 4A*OES/MS | 4A*OES/MS | 4A*OES | 4A*OES | 4A*OES/MS | 4A*OES/MS | 4A*MS | 4A*OES | 4A*MS | 4A*OES/MS | 4A*MS | 4A*OES/MS | 4A*OES/MS | 4A*OES | 4A*OES/MS | 4A*OES/MS | 4A*MS | 0
0
| 1 | 1 | 176 | 183.23 | 184.5 | 184 | 179.4 | 170.388 | 180 | 181.5 | 177.72 | 182 | 192.7 | 202 | 173 | 34.4 | 187 | 179.5669 | 189 | 184 | 183.82 | 1
| 1 | 2 | 181 | 178.88 | 184 | 185 | 179.7 | 168.631 | 178 | 179.5 | 172.64 | 187 | 181.65 | 190 | 178 | 32 | 190 | 183.0115 | 187 | 178.5 | 192.7 | 32
| 1 | 3 | 175 | 166.18 | 178.5 | 194 | 178.3 | 168.795 | 180 | 181.5 | 180.55 | 185 | 182.31 | 194 | 173 | 31.3 | 191 | 183.43 | 187 | 185 | 193.03 | 16
| 1 | 4 | 173 | 167.82 | 185 | 190.5 | 181 | 165.588 | 183 | 181 | 169.94 | 183 | 193.82 | 202 | 170 | 34.8 | 187.5 | 181 | 187 | 181.5 | 189.15 | 182.6525
| 1 | 5 | 176 | 183.27 | 182.5 | 186 | 178.6 | 165.9735 | 179 | 184 | 181.65 | 188 | > 200 | 205 | 170 | 30.1 | 190 | 180 | 188 | 187 | 192.92 | 50
| 1 | 6 | 174 | 182.02 | 185 | 185.5 | 181.7 | 165.726 | 182 | 182.5 | 185.74 | 188 | 189.94 | 188 | 178 | 34.7 | 186 | 181 | 187 | 186.5 | 192.3
| Mean |  | 175.8333 | 176.9 | 183.25 | 187.5 | 179.7833 | 167.5169 | 180.3333 | 181.6667 | 178.04 | 185.5 | 188.084 | 196.8333 | 173.6667 | 32.8833 | 188.5833 | 181.3347 | 187.5 | 183.75 | 190.6533
| Median |  | 175.5 | 180.45 | 184.25 | 185.75 | 179.55 | 167.3022 | 180 | 181.5 | 179.135 | 186 | 189.94 | 198 | 173 | 33.2 | 188.75 | 181 | 187 | 184.5 | 192.5
| Std Dev. |  | 2.7869 | 7.8504 | 2.505 | 3.8987 | 1.3348 | 2.0213 | 1.8619 | 1.5055 | 5.8906 | 2.5884 | 5.753 | 7.111 | 3.6148 | 2.0154 | 2.0104 | 1.5705 | 0.83666 | 3.2365 | 3.6508
| Rel.Std.Dev. |  | 1.585% | 4.438% | 1.367% | 2.079% | 0.7424% | 1.207% | 1.032% | 0.8287% | 3.309% | 1.395% | 3.059% | 3.613% | 2.081% | 6.129% | 1.066% | 0.8661% | 0.4462% | 1.761% | 1.915%
| PDM3 |  | -3.733% | -3.149% | 0.3271% | 2.654% | -1.571% | -8.287% | -1.27% | -0.5398% | -2.525% | 1.559% | 2.974% | 7.764% | -4.92% | -82% | 3.247% | -0.7215% | 2.654% | 0.6008% | 4.38%
| Z-Score (Absolute) |  | 0.67 | 0.55 | 0.18 | 0.67 | 0.22 | 1.64 | 0.15 | 0 | 0.42 | 0.44 | 0.74 | 1.75 | 0.92 | 17.2 | 0.8 | 0.04 | 0.67 | 0.24 | 1.04
| Analytical results for Sc in OREAS 508 (Certified Value 7.47 ppm) | [20 empty] | Certified
Sc | Round | Replicate | Lab | Lab | Lab | Lab | Lab | Lab | Lab | Lab | Lab | Lab | Lab | Lab | Lab | Lab | Lab | Lab | Lab | Lab | Lab | 1
| No | No | 2.01 | 2.02 | 2.03 | 2.04 | 2.05 | 2.08 | 2.09 | 2.11 | 2.12 | 2.13 | 2.14 | 2.15 | 2.16 | 2.17 | 2.18 | 2.20 | 2.22 | 2.23 | 2.24 | ppm
|  |  | 4A*MS | 4A*OES/MS | 4A*OES/MS | 4A*OES/MS | 4A*OES | 4A*OES | 4A*OES/MS | 4A*OES/MS | 4A*MS | 4A*OES | 4A*MS | 4A*MS | 4A*OES | 4A*OES/MS | 4A*OES/MS | 4A*OES | 4A*OES/MS | 4A*OES/MS | 4A*MS | 2
3
| 1 | 1 | 6.5 | 6.8 | 8 | 7.5 | 7 | 7.078 | 6.7 | 7.1 | 7.3 | 8.1 | 6.9 | 8.1 | 8 | 8 | 8.1 | 7.649 | 7.8 | 8.3 | 7.4 | 1
| 1 | 2 | 7.1 | 6.8 | 7.7 | 7.4 | 7 | 7.131 | 6.6 | 7.3 | 7.4 | 8.2 | 6.41 | 8.3 | 8 | 8 | 8 | 7.6147 | 8 | 7.5 | 7.5 | 33
| 1 | 3 | 6.8 | 6.2 | 7.6 | 7.6 | 8 | 7.1325 | 7.1 | 7.4 | 7.5 | 8.3 | 6.9 | 7.5 | 8 | 8 | 8.1 | 7.7901 | 7.8 | 7.4 | 7.9 | 16
| 1 | 4 | 7.1 | 6.3 | 7.8 | 7.7 | 7 | 7.195 | 6.9 | 7.3 | 7.5 | 8 | 7.32 | 7.4 | 8 | 8 | 8.1 | 7.5192 | 8 | 7.7 | 7.6 | 7.471
| 1 | 5 | 6.6 | 6.9 | 7.9 | 7.6 | 7 | 7.211 | 7 | 7.5 | 7.2 | 8 | 7.98 | 7.2 | 8 | 8 | 7.9 | 7.64 | 7.9 | 8.1 | 8 | 51
| 1 | 6 | 6.1 | 6.9 | 8 | 7.4 | 8 | 7.101 | 7 | 7.4 | 7.5 | 8.3 | 7.03 | 7.7 | 8 | 8 | 8 | 7.7161 | 8.1 | 7.6 | 8
| Mean |  | 6.7 | 6.65 | 7.8333 | 7.5333 | 7.3333 | 7.1414 | 6.8833 | 7.3333 | 7.4 | 8.15 | 7.09 | 7.7 | 8 | 8 | 8.0333 | 7.6548 | 7.9333 | 7.7667 | 7.7333
| Median |  | 6.7 | 6.8 | 7.85 | 7.55 | 7 | 7.1318 | 6.95 | 7.35 | 7.45 | 8.15 | 6.965 | 7.6 | 8 | 8 | 8.05 | 7.6445 | 7.95 | 7.65 | 7.75
| Std Dev. |  | 0.38471 | 0.31464 | 0.1633 | 0.12111 | 0.5164 | 0.05207 | 0.19408 | 0.13663 | 0.12649 | 0.13784 | 0.52597 | 0.42426 | 0 | 0 | 0.08165 | 0.091991 | 0.12111 | 0.3559 | 0.26583
| Rel.Std.Dev. |  | 5.742% | 4.731% | 2.085% | 1.608% | 7.042% | 0.7291% | 2.82% | 1.863% | 1.709% | 1.691% | 7.418% | 5.51% | 0% | 0% | 1.016% | 1.202% | 1.527% | 4.582% | 3.437%
| PDM3 |  | -10.32% | -10.99% | 4.85% | 0.8341% | -1.843% | -4.412% | -7.866% | -1.843% | -0.9506% | 9.088% | -5.1% | 3.065% | 7.08% | 7.08% | 7.527% | 2.461% | 6.188% | 3.957% | 3.511%
| Z-Score (Absolute) |  | 2.01 | 2.12 | 0.54 | 0.14 | NA | 1.02 | 1.6 | 0.59 | 0.44 | 1.25 | 1.13 | 0.24 | NA | NA | 0.99 | 0.14 | 0.76 | 0.39 | 0.31
Results from laboratories 5, 16 and 17 were removed due to their 1 ppm reading resolution.
| Analytical results for Se in OREAS 508 (Certified Value 6.16 ppm) | [20 empty] | Certified
Se | Round | Replicate | Lab | Lab | Lab | Lab | Lab | Lab | Lab | Lab | Lab | Lab | Lab | Lab | Lab | Lab | Lab | Lab | Lab |  |  | 1
| No | No | 2.01 | 2.02 | 2.03 | 2.04 | 2.05 | 2.09 | 2.11 | 2.12 | 2.13 | 2.14 | 2.15 | 2.16 | 2.17 | 2.18 | 2.22 | 2.23 | 2.24 |  |  | ppm
|  |  | 4A*MS | 4A*OES/MS | 4A*OES/MS | 4A*OES/MS | 4A*OES | 4A*OES/MS | 4A*OES/MS | 4A*MS | 4A*MS | 4A*MS | 4A*MS | 4A*MS | 4A*OES/MS | 4A*OES/MS | 4A*OES/MS | 4A*OES/MS | 4A*MS |  |  | 2
3
| 1 | 1 | 7 | 5.8 | 7 | 6 | 6 | 5.7 | 5 | 6.3 | 6.4 | 6.6 | 6 | 7 | 5.5 | 8 | 6 | 7 | 6 |  |  | 1
| 1 | 2 | 7 | 5.8 | 7 | 5 | 6 | 5.6 | 6 | 5.9 | 6.4 | 6.2 | 6 | 7 | 5.7 | 8 | 6 | 6 | 5.5 |  |  | 34
| 1 | 3 | 7 | 5.4 | 7 | 7 | 6 | 5.7 | 6 | 6.5 | 5.7 | 6.3 | 6 | 7 | 5.4 | 8 | 6 | 7 | 5.1 |  |  | 16
| 1 | 4 | 6 | 5.4 | 7 | 6 | 6 | 5.7 | 6 | 5.7 | 6.2 | 6.5 | 6 | 7 | 5.7 | 8 | 6 | 7 | 4.2 |  |  | 6.1557
| 1 | 5 | 7 | 6 | 7 | 6 | 6 | 5.6 | 6 | 5.9 | 5.8 | 7.1 | 6 | 6 | 5.8 | 7 | 6 | 7 | 4.1 |  |  | 52
| 1 | 6 | 7 | 5.7 | 7 | 6 | 6 | 5.9 | 6 | 6.5 | 6.5 | 6.6 | 6 | 7 | 5.5 | 8 | 6 | 7 | 4.7
| Mean |  | 6.8333 | 5.6833 | 7 | 6 | 6 | 5.7 | 5.8333 | 6.1333 | 6.1667 | 6.55 | 6 | 6.8333 | 5.6 | 7.8333 | 6 | 6.8333 | 4.9333
| Median |  | 7 | 5.75 | 7 | 6 | 6 | 5.7 | 6 | 6.1 | 6.3 | 6.55 | 6 | 7 | 5.6 | 8 | 6 | 7 | 4.9
| Std Dev. |  | 0.40825 | 0.24014 | 0 | 0.63246 | 0 | 0.10954 | 0.40825 | 0.34448 | 0.33862 | 0.31464 | 0 | 0.40825 | 0.15492 | 0.40825 | 0 | 0.40825 | 0.74476
| Rel.Std.Dev. |  | 5.974% | 4.225% | 0% | 10.54% | 0% | 1.922% | 6.999% | 5.617% | 5.491% | 4.804% | 0% | 5.974% | 2.766% | 5.212% | 0% | 5.974% | 15.1%
| PDM3 |  | 11.01% | -7.674% | 13.72% | -2.53% | -2.53% | -7.403% | -5.237% | -0.3638% | 0.1777% | 6.405% | -2.53% | 11.01% | -9.028% | 27.25% | -2.53% | 11.01% | -19.86%
| Z-Score (Absolute) |  | 1.77 | 0.67 | 2.13 | 0 | 0 | 0.64 | 0.35 | 0.28 | 0.35 | 1.17 | 0 | 1.77 | 0.85 | 3.9 | 0 | 1.77 | 2.27
| Analytical results for Sm in OREAS 508 (Certified Value 5.75 ppm) | [20 empty] | Certified
Sm | Round | Replicate | 2.01: Lab; 2.02: Lab; 2.03: Lab; 2.04: Lab; 2.05: Lab; 2.09: Lab |  |  | 1
| No | No | 2.01: 2.01; 2.02: 2.02; 2.03: 2.12; 2.04: 2.13; 2.05: 2.17; 2.09: 2.24 |  |  | ppm
|  |  | 2.01: 4A*MS; 2.02: 4A*OES/MS; 2.03: 4A*MS; 2.04: 4A*MS; 2.05: 4A*OES/MS; 2.09: 4A*MS |  |  | 2
2
| 1 | 1 | 2.01: 5.4; 2.02: 5.3; 2.03: 6.05; 2.04: 6.47; 2.05: 5.1; 2.09: 6.3 |  |  | 1
| 1 | 2 | 2.01: 5.4; 2.02: 5.2; 2.03: 6.18; 2.04: 6.84; 2.05: 4.9; 2.09: 5.8 |  |  | 4
| 1 | 3 | 2.01: 5.4; 2.02: 5; 2.03: 6.17; 2.04: 6.65; 2.05: 4.9; 2.09: 6.7 |  |  | 16
| 1 | 4 | 2.01: 5.5; 2.02: 5; 2.03: 6.15; 2.04: 6.62; 2.05: 5.1; 2.09: 6.6 |  |  | 5.7546
| 1 | 5 | 2.01: 5.5; 2.02: 5.4; 2.03: 5.92; 2.04: 6.51; 2.05: 5.5; 2.09: 5.4 |  |  | 53
| 1 | 6 | 2.01: 5.2; 2.02: 5.3; 2.03: 6.23; 2.04: 6.54; 2.05: 5; 2.09: 5.7
| Mean |  | 2.01: 5.4; 2.02: 5.2; 2.03: 6.1167; 2.04: 6.605; 2.05: 5.0833; 2.09: 6.0833
| Median |  | 2.01: 5.4; 2.02: 5.25; 2.03: 6.16; 2.04: 6.58; 2.05: 5.05; 2.09: 6.05
| Std Dev. |  | 2.01: 0.10954; 2.02: 0.16733; 2.03: 0.11308; 2.04: 0.13338; 2.05: 0.22286; 2.09: 0.52694
| Rel.Std.Dev. |  | 2.01: 2.029%; 2.02: 3.218%; 2.03: 1.849%; 2.04: 2.019%; 2.05: 4.384%; 2.09: 8.662%
| PDM3 |  | 2.01: -6.162%; 2.02: -9.638%; 2.03: 6.292%; 2.04: 14.78%; 2.05: -11.67%; 2.09: 5.712%
| Z-Score (Absolute) |  | 2.01: 0.5; 2.02: 0.8; 2.03: 0.55; 2.04: 1.27; 2.05: 0.97; 2.09: 0.5
| Analytical results for Sn in OREAS 508 (Certified Value 4.11 ppm) | [20 empty] | Certified
Sn | Round | Replicate | Lab | Lab | Lab | Lab | Lab | Lab | Lab | Lab | Lab | Lab | Lab | Lab | Lab | Lab | Lab | Lab | Lab | Lab | Lab | 1
| No | No | 2.01 | 2.02 | 2.03 | 2.04 | 2.05 | 2.08 | 2.09 | 2.11 | 2.12 | 2.13 | 2.14 | 2.15 | 2.16 | 2.17 | 2.18 | 2.20 | 2.22 | 2.23 | 2.24 | ppm
|  |  | 4A*MS | 4A*OES/MS | 4A*OES/MS | 4A*OES/MS | 4A*OES | 4A*OES | 4A*OES/MS | 4A*OES/MS | 4A*MS | 4A*OES | 4A*MS | 4A*MS | 4A*MS | 4A*OES/MS | 4A*OES/MS | 4A*OES | 4A*OES/MS | 4A*OES/MS | 4A*MS | 2
3
| 1 | 1 | 4.2 | 3.8 | 4.3 | 3.9 | 4.3 | 3.428 | 3.9 | 3.8 | 4.1 | < 5 | 4 | 4.7 | 4.5 | 4 | 4.2 | 6.932 | 1.9 | 4.2 | 4.7 | 1
| 1 | 2 | 4.3 | 3.7 | 4.2 | 3.8 | 4.4 | 3.0375 | 4.1 | 3.9 | 4.1 | < 5 | 3.8 | 4.6 | 4.8 | 4 | 4.2 | 6.116 | 2 | 3.9 | 4.3 | 19
| 1 | 3 | 4.3 | 3.5 | 4.1 | 4.1 | 4.4 | 2.8165 | 3.9 | 3.9 | 4.2 | < 5 | 4 | 5 | 4.4 | 4 | 4.4 | 6.3861 | 2 | 3.9 | 4.3 | 16
| 1 | 4 | 4.1 | 3.4 | 4.3 | 4.1 | 4.3 | 4.521 | 3.9 | 4.1 | 3.9 | < 5 | 4.2 | 4.1 | 5 | 4 | 4.3 | 6.15 | 2 | 4 | 4.6 | 4.1085
| 1 | 5 | 4.2 | 3.8 | 4.2 | 4.1 | 4.2 | 3.1065 | 3.8 | 4.2 | 4.1 | < 5 | 4.5 | 4.5 | 4.5 | 4 | 4.2 | 6.916 | 1.9 | 4.3 | 4.3 | 54
| 1 | 6 | 4 | 3.7 | 4.4 | 4 | 4.3 | 3.022 | 4.1 | 3.9 | 4.1 | < 5 | 4 | 3.9 | 4.4 | 4 | 4.1 | 6.61 | 2 | 4 | 4
| Mean |  | 4.1833 | 3.65 | 4.25 | 4 | 4.3167 | 3.3219 | 3.95 | 3.9667 | 4.0833 |  | 4.0833 | 4.4667 | 4.6 | 4 | 4.2333 | 6.5184 | 1.9667 | 4.05 | 4.3667
| Median |  | 4.2 | 3.7 | 4.25 | 4.05 | 4.3 | 3.072 | 3.9 | 3.9 | 4.1 |  | 4 | 4.55 | 4.5 | 4 | 4.2 | 6.4981 | 2 | 4 | 4.3
| Std Dev. |  | 0.1169 | 0.16432 | 0.10488 | 0.12649 | 0.075277 | 0.61996 | 0.12247 | 0.15055 | 0.098319 |  | 0.24014 | 0.40332 | 0.24495 | 0 | 0.10328 | 0.3613 | 0.05164 | 0.16432 | 0.25033
| Rel.Std.Dev. |  | 2.795% | 4.502% | 2.468% | 3.162% | 1.744% | 18.66% | 3.101% | 3.795% | 2.408% |  | 5.881% | 9.03% | 5.325% | 0% | 2.44% | 5.543% | 2.626% | 4.057% | 5.733%
| PDM3 |  | 1.822% | -11.16% | 3.445% | -2.64% | 5.068% | -19.14% | -3.857% | -3.451% | -0.6116% |  | -0.6116% | 8.719% | 11.96% | -2.64% | 3.039% | 58.66% | -52.13% | -1.423% | 6.285%
| Z-Score (Absolute) |  | 0.34 | 1.46 | 0.56 | 0.28 | 0.79 | 2.57 | 0.45 | 0.39 | 0 | 5.34 | 0 | 1.29 | 1.74 | NA | 0.51 | 8.21 | 7.14 | 0.11 | 0.96
Results from laboratory 17 were removed due to their 1 ppm reading resolution.
| Analytical results for Sr in OREAS 508 (Certified Value 299 ppm) | [20 empty] | Certified
Sr | Round | Replicate | Lab | Lab | Lab | Lab | Lab | Lab | Lab | Lab | Lab | Lab | Lab | Lab | Lab | Lab | Lab | Lab | Lab | Lab | Lab | 1
| No | No | 2.01 | 2.02 | 2.03 | 2.04 | 2.05 | 2.08 | 2.09 | 2.11 | 2.12 | 2.13 | 2.14 | 2.15 | 2.16 | 2.17 | 2.18 | 2.20 | 2.22 | 2.23 | 2.24 | ppm
|  |  | 4A*OES | 4A*OES/MS | 4A*OES/MS | 4A*OES/MS | 4A*OES | 4A*OES | 4A*OES/MS | 4A*OES/MS | 4A*MS | 4A*OES | 4A*OES | 4A*MS | 4A*MS | 4A*OES/MS | 4A*OES/MS | 4A*OES | 4A*OES/MS | 4A*OES/MS | 4A*MS | 0
0
| 1 | 1 | 298 | 281 | 301 | 293 | 291.8 | 296.4535 | 258 | 300 | 280.45 | 308 | 280 | 287.3 | 305 | 325 | 304 | 313.32 | 255 | 302 | 288 | 1
| 1 | 2 | 289 | 273 | 291 | 296 | 288.6 | 298.7145 | 225 | 309 | 277.11 | 316 | 280 | 299.5 | 310 | 317 | 311 | 316.02 | 256 | 296 | 291 | 20
| 1 | 3 | 281 | 259 | 296 | 307 | 301.6 | 300.218 | 286 | 311 | 285.1 | 320 | 290 | 281.3 | 306 | 315 | 313 | 315.49 | 257 | 301 | 302 | 16
| 1 | 4 | 296 | 261 | 291 | 307 | 274.2 | 302.8975 | 268 | 283 | 278.67 | 305 | 310 | 298.5 | 328 | 323 | 305 | 314.23 | 257 | 299 | 305 | 299.1994
| 1 | 5 | 307 | 285 | 300 | 296 | 277.5 | 303.1465 | 243 | 286 | 281.39 | 308 | 340 | 288.5 | 302 | 326 | 310 | 315.7173 | 255 | 303 | 300 | 55
| 1 | 6 | 303 | 283 | 290 | 296 | 300.1 | 300.0315 | 227 | 303 | 285.94 | 314 | 310 | 280.8 | 313 | 315 | 308 | 317.54 | 255 | 306 | 305
| Mean |  | 295.6667 | 273.6667 | 294.8333 | 299.1667 | 288.9667 | 300.2436 | 251.1667 | 298.6667 | 281.4433 | 311.8333 | 301.6667 | 289.3167 | 310.6667 | 320.1667 | 308.5 | 315.3862 | 255.8333 | 301.1667 | 298.5
| Median |  | 297 | 277 | 293.5 | 296 | 290.2 | 300.1248 | 250.5 | 301.5 | 280.92 | 311 | 300 | 287.9 | 308 | 320 | 309 | 315.6037 | 255.5 | 301.5 | 301
| Std Dev. |  | 9.4587 | 11.3608 | 4.8751 | 6.1779 | 11.3248 | 2.5385 | 23.9951 | 11.7075 | 3.4943 | 5.7417 | 23.1661 | 8.1187 | 9.331 | 5.0761 | 3.5071 | 1.4674 | 0.98319 | 3.4303 | 7.287
| Rel.Std.Dev. |  | 3.199% | 4.151% | 1.654% | 2.065% | 3.919% | 0.8455% | 9.553% | 3.92% | 1.242% | 1.841% | 7.679% | 2.806% | 3.004% | 1.585% | 1.137% | 0.4653% | 0.3843% | 1.139% | 2.441%
| PDM3 |  | -1.181% | -8.534% | -1.459% | -0.01094% | -3.42% | 0.349% | -16.05% | -0.1781% | -5.935% | 4.223% | 0.8246% | -3.303% | 3.833% | 7.008% | 3.108% | 5.41% | -14.49% | 0.6575% | -0.2338%
| Z-Score (Absolute) |  | 0.21 | 1.74 | 0.27 | 0.03 | 0.67 | 0.11 | 3.3 | 0 | 1.2 | 0.92 | 0.21 | 0.65 | 0.83 | 1.49 | 0.68 | 1.16 | 2.98 | 0.17 | 0.01
| Analytical results for Ta in OREAS 508 (Certified Value 1 ppm) | [20 empty] | Certified
Ta | Round | Replicate | Lab | Lab | Lab | Lab | Lab | Lab | Lab | Lab | Lab | Lab | Lab | Lab | Lab | Lab | Lab | Lab | Lab | Lab |  | 1
| No | No | 2.01 | 2.02 | 2.03 | 2.04 | 2.05 | 2.09 | 2.11 | 2.12 | 2.13 | 2.14 | 2.15 | 2.16 | 2.17 | 2.18 | 2.20 | 2.22 | 2.23 | 2.24 |  | ppm
|  |  | 4A*MS | 4A*OES/MS | 4A*OES/MS | 4A*OES/MS | 4A*OES | 4A*OES/MS | 4A*OES/MS | 4A*MS | 4A*MS | 4A*MS | 4A*MS | 4A*MS | 4A*OES/MS | 4A*OES/MS | 4A*OES | 4A*OES/MS | 4A*OES/MS | 4A*MS |  | 2
2
| 1 | 1 | 0.88 | 0.8 | 1.06 | 1.01 | 1.01 | 1.15 | 0.96 | 0.99 | 1.04 | 0.9 | 1.11 | 1.1 | 0.2 | 1.06 | < 5 | 1.12 | 0.93 | 1.1 |  | 1
| 1 | 2 | 0.88 | 0.8 | 1.04 | 0.95 | 1.02 | 1.15 | 0.99 | 0.97 | 1.08 | 0.86 | 1.16 | 1.15 | 0.2 | 1.01 | < 5 | 1.01 | 0.88 | 1 |  | 21
| 1 | 3 | 0.9 | 0.8 | 1.06 | 0.98 | 1 | 1.2 | 0.97 | 0.96 | 1.07 | 0.88 | 1.22 | 1.17 | 0.2 | 1.03 | < 5 | 1.03 | 0.89 | 1.1 |  | 16
| 1 | 4 | 0.86 | 0.8 | 1.06 | 0.95 | 0.96 | 1.2 | 0.91 | 0.96 | 1.05 | 0.97 | 1.15 | 1.15 | 0.2 | 1.04 | < 5 | 1.01 | 0.87 | 1.1 |  | 1.0028
| 1 | 5 | 0.85 | 0.9 | 1.06 | 0.99 | 0.94 | 1.1 | 0.93 | 0.96 | 1.04 | 1 | 1.22 | 1.13 | 0.1 | 1.03 | < 5 | 1.02 | 0.95 | 1 |  | 56
| 1 | 6 | 0.81 | 0.8 | 1.05 | 0.94 | 0.99 | 1.1 | 0.9 | 0.99 | 1.09 | 0.93 | 1.11 | 1.06 | 0.1 | 1.06 | < 5 | 1.03 | 0.92 | 1
| Mean |  | 0.86333 | 0.81667 | 1.055 | 0.97 | 0.98667 | 1.15 | 0.94333 | 0.97167 | 1.0617 | 0.92333 | 1.1617 | 1.1267 | 0.16667 | 1.0383 |  | 1.0367 | 0.90667 | 1.05
| Median |  | 0.87 | 0.8 | 1.06 | 0.965 | 0.995 | 1.15 | 0.945 | 0.965 | 1.06 | 0.915 | 1.155 | 1.14 | 0.2 | 1.035 |  | 1.025 | 0.905 | 1.05
| Std Dev. |  | 0.031411 | 0.040825 | 0.0083666 | 0.027568 | 0.030768 | 0.044721 | 0.03559 | 0.01472 | 0.02137 | 0.053914 | 0.049565 | 0.040332 | 0.05164 | 0.019408 |  | 0.041793 | 0.031411 | 0.054772
| Rel.Std.Dev. |  | 3.638% | 4.999% | 0.793% | 2.842% | 3.118% | 3.889% | 3.773% | 1.515% | 2.013% | 5.839% | 4.267% | 3.58% | 30.98% | 1.869% |  | 4.031% | 3.464% | 5.216%
| PDM3 |  | -13.91% | -18.56% | 5.204% | -3.272% | -1.61% | 14.68% | -5.931% | -3.106% | 5.869% | -7.926% | 15.84% | 12.35% | -83.38% | 3.542% |  | 3.376% | -9.588% | 4.706%
| Z-Score (Absolute) |  | 1.28 | 1.68 | 0.37 | 0.36 | 0.22 | 1.19 | 0.59 | 0.34 | 0.43 | 0.76 | 1.29 | 0.99 | 7.27 | 0.23 | 12.81 | 0.22 | 0.9 | 0.33
| Analytical results for Tb in OREAS 508 (Certified Value 0.64 ppm) | [20 empty] | Certified
Tb | Round | Replicate | 2.01: Lab; 2.02: Lab; 2.03: Lab; 2.04: Lab; 2.05: Lab; 2.09: Lab; 2.11: Lab; 2.12: Lab |  | 1
| No | No | 2.01: 2.01; 2.02: 2.02; 2.03: 2.09; 2.04: 2.12; 2.05: 2.13; 2.09: 2.17; 2.11: 2.22; 2.12: 2.24 |  | ppm
|  |  | 2.01: 4A*MS; 2.02: 4A*OES/MS; 2.03: 4A*OES/MS; 2.04: 4A*MS; 2.05: 4A*MS; 2.09: 4A*OES/MS; 2.11: 4A*OES/MS; 2.12: 4A*MS |  | 2
3
| 1 | 1 | 2.01: 0.64; 2.02: 0.6; 2.03: 0.6; 2.04: 0.67; 2.05: 0.7; 2.09: 0.6; 2.11: 0.65; 2.12: 0.7 |  | 1
| 1 | 2 | 2.01: 0.62; 2.02: 0.6; 2.03: 0.6; 2.04: 0.68; 2.05: 0.73; 2.09: 0.6; 2.11: 0.61; 2.12: 0.6 |  | 22
| 1 | 3 | 2.01: 0.62; 2.02: 0.5; 2.03: 0.6; 2.04: 0.68; 2.05: 0.72; 2.09: 0.6; 2.11: 0.63; 2.12: 0.8 |  | 16
| 1 | 4 | 2.01: 0.64; 2.02: 0.5; 2.03: 0.6; 2.04: 0.66; 2.05: 0.75; 2.09: 0.6; 2.11: 0.59; 2.12: 0.8 |  | 0.64125
| 1 | 5 | 2.01: 0.63; 2.02: 0.6; 2.03: 0.6; 2.04: 0.64; 2.05: 0.7; 2.09: 0.6; 2.11: 0.65; 2.12: 0.7 |  | 57
| 1 | 6 | 2.01: 0.61; 2.02: 0.6; 2.03: 0.6; 2.04: 0.67; 2.05: 0.72; 2.09: 0.6; 2.11: 0.67; 2.12: 0.7
| Mean |  | 2.01: 0.62667; 2.02: 0.56667; 2.03: 0.6; 2.04: 0.66667; 2.05: 0.72; 2.09: 0.6; 2.11: 0.63333; 2.12: 0.71667
| Median |  | 2.01: 0.625; 2.02: 0.6; 2.03: 0.6; 2.04: 0.67; 2.05: 0.72; 2.09: 0.6; 2.11: 0.64; 2.12: 0.7
| Std Dev. |  | 2.01: 0.012111; 2.02: 0.05164; 2.03: 0; 2.04: 0.015055; 2.05: 0.018974; 2.09: 0; 2.11: 0.029439; 2.12: 0.075277
| Rel.Std.Dev. |  | 2.01: 1.933%; 2.02: 9.113%; 2.03: 0%; 2.04: 2.258%; 2.05: 2.635%; 2.09: 0%; 2.11: 4.648%; 2.12: 10.5%
| PDM3 |  | 2.01: -2.274%; 2.02: -11.63%; 2.03: -6.433%; 2.04: 3.964%; 2.05: 12.28%; 2.09: -6.433%; 2.11: -1.235%; 2.12: 11.76%
| Z-Score (Absolute) |  | 2.01: 0.07; 2.02: 1.28; 2.03: 0.61; 2.04: 0.74; 2.05: 1.82; 2.09: 0.61; 2.11: 0.07; 2.12: 1.75
| Analytical results for Te in OREAS 508 (Certified Value 0.39 ppm) | [20 empty] | Certified
Te | Round | Replicate | Lab | Lab | Lab | Lab | Lab | Lab | Lab | Lab | Lab | Lab | Lab | Lab | Lab | Lab | Lab | Lab | Lab | Lab |  | 1
| No | No | 2.01 | 2.02 | 2.03 | 2.04 | 2.05 | 2.09 | 2.11 | 2.12 | 2.13 | 2.14 | 2.15 | 2.16 | 2.17 | 2.18 | 2.20 | 2.22 | 2.23 | 2.24 |  | ppm
|  |  | 4A*MS | 4A*OES/MS | 4A*OES/MS | 4A*OES/MS | 4A*OES | 4A*OES/MS | 4A*OES/MS | 4A*MS | 4A*OES | 4A*MS | 4A*MS | 4A*MS | 4A*OES/MS | 4A*OES/MS | 4A*OES | 4A*OES/MS | 4A*OES/MS | 4A*MS |  | 2
2
| 1 | 1 | 0.32 | 0.39 | 0.41 | 0.35 | 0.4 | 0.47 | 0.36 | 0.3 | < 5 | 0.43 | 0.36 | 0.4 | 0.2 | 0.56 | < 5 | 0.33 | 0.37 | 0.17 |  | 1
| 1 | 2 | 0.32 | 0.36 | 0.41 | 0.34 | 0.4 | 0.38 | 0.38 | 0.4 | < 5 | 0.4 | 0.36 | 0.4 | 0.1 | 0.45 | < 5 | 0.36 | 0.41 | 0.24 |  | 23
| 1 | 3 | 0.34 | 0.39 | 0.4 | 0.36 | 0.4 | 0.5 | 0.45 | 0.4 | < 5 | 0.37 | 0.36 | 0.4 | 0.2 | 0.5 | < 5 | 0.4 | 0.37 | 0.35 |  | 16
| 1 | 4 | 0.21 | 0.41 | 0.4 | 0.36 | 0.4 | 0.4 | 0.35 | 0.3 | < 5 | 0.42 | 0.36 | 0.4 | 0.1 | 0.51 | < 5 | 0.4 | 0.35 | 0.39 |  | 0.39252
| 1 | 5 | 0.22 | 0.39 | 0.41 | 0.38 | 0.4 | 0.44 | 0.37 | 0.3 | < 5 | 0.44 | 0.39 | 0.4 | 0.1 | 0.45 | < 5 | 0.33 | 0.46 | 0.32 |  | 58
| 1 | 6 | 0.18 | 0.39 | 0.41 | 0.43 | 0.4 | 0.42 | 0.41 | 0.4 | < 5 | 0.41 | 0.36 | 0.4 | 0.1 | 0.49 | < 5 | 0.32 | 0.39 | 0.32
| Mean |  | 0.265 | 0.38833 | 0.40667 | 0.37 | 0.4 | 0.435 | 0.38667 | 0.35 |  | 0.41167 | 0.365 | 0.4 | 0.13333 | 0.49333 |  | 0.35667 | 0.39167 | 0.29833
| Median |  | 0.27 | 0.39 | 0.41 | 0.36 | 0.4 | 0.43 | 0.375 | 0.35 |  | 0.415 | 0.36 | 0.4 | 0.1 | 0.495 |  | 0.345 | 0.38 | 0.32
| Std Dev. |  | 0.06921 | 0.016021 | 0.005164 | 0.032249 | 6.0809e-17 | 0.044609 | 0.037238 | 0.054772 |  | 0.024833 | 0.012247 | 6.0809e-17 | 0.05164 | 0.041312 |  | 0.036148 | 0.0392 | 0.079854
| Rel.Std.Dev. |  | 26.12% | 4.126% | 1.27% | 8.716% | 1.52e-14% | 10.26% | 9.631% | 15.65% |  | 6.032% | 3.355% | 1.52e-14% | 38.73% | 8.374% |  | 10.13% | 10.01% | 26.77%
| PDM3 |  | -32.49% | -1.065% | 3.605% | -5.736% | 1.907% | 10.82% | -1.49% | -10.83% |  | 4.879% | -7.01% | 1.907% | -66.03% | 25.69% |  | -9.133% | -0.2162% | -23.99%
| Z-Score (Absolute) |  | 2.89 | 0.04 | 0.39 | 0.46 | NA | 1.04 | 0.08 | NA | 48.78 | 0.5 | 0.58 | NA | NA | 2.39 | 48.78 | 0.77 | 0.04 | 2.12
Results from laboratories 5, 12, 16 and 17 were removed due to their 0.1 ppm reading resolution.
| Analytical results for Th in OREAS 508 (Certified Value 11.7 ppm) | [20 empty] | Certified
Th | Round | Replicate | Lab | Lab | Lab | Lab | Lab | Lab | Lab | Lab | Lab | Lab | Lab | Lab | Lab | Lab | Lab | Lab |  |  |  | 1
| No | No | 2.01 | 2.02 | 2.03 | 2.04 | 2.05 | 2.11 | 2.12 | 2.13 | 2.14 | 2.15 | 2.16 | 2.17 | 2.18 | 2.22 | 2.23 | 2.24 |  |  |  | ppm
|  |  | 4A*MS | 4A*OES/MS | 4A*OES/MS | 4A*OES/MS | 4A*OES | 4A*OES/MS | 4A*MS | 4A*MS | 4A*MS | 4A*MS | 4A*MS | 4A*OES/MS | 4A*OES/MS | 4A*OES/MS | 4A*OES/MS | 4A*MS |  |  |  | 1
2
| 1 | 1 | 10.2 | 10.6 | 12.15 | 11.7 | 11.82 | 12.95 | 11.58 | 13.13 | 10.664 | 7.92 | 12.3 | 11.9 | 12.25 | 12.3 | 13.5 | 11.3 |  |  |  | 1
| 1 | 2 | 10.3 | 10.3 | 11.95 | 10.25 | 10.23 | 11.4 | 11.96 | 14.1 | 10.056 | 8.53 | 12.5 | 11.7 | 12.9 | 12.5 | 11.95 | 11.2 |  |  |  | 24
| 1 | 3 | 10.4 | 10 | 11.45 | 12.25 | 11.69 | 12.05 | 12.09 | 14.02 | 10.87 | 8.6 | 12.9 | 11.7 | 12.7 | 12.9 | 11.55 | 12.2 |  |  |  | 16
| 1 | 4 | 10.7 | 9.9 | 11.4 | 11.15 | 8.92 | 12.25 | 11.74 | 13.56 | 11.364 | 8.58 | 11.5 | 12.1 | 12.9 | 12.1 | 11.9 | 13 |  |  |  | 11.6797
| 1 | 5 | 10.3 | 10.6 | 11.5 | 11.9 | 9.07 | 12.2 | 11.18 | 13.23 | 11.953 | 7.64 | 11.8 | 11.6 | 13.1 | 12.9 | 12.3 | 9.3 |  |  |  | 59
| 1 | 6 | 9.9 | 10.5 | 12.25 | 10.5 | 11.79 | 13.55 | 11.96 | 13.78 | 11.246 | 8.77 | 12 | 11.2 | 12.15 | 12.8 | 11.65 | 9.7
| Mean |  | 10.3 | 10.3167 | 11.7833 | 11.2917 | 10.5867 | 12.4 | 11.7517 | 13.6367 | 11.0255 | 8.34 | 12.1667 | 11.7 | 12.6667 | 12.5833 | 12.1417 | 11.1167
| Median |  | 10.3 | 10.4 | 11.725 | 11.425 | 10.96 | 12.225 | 11.85 | 13.67 | 11.058 | 8.555 | 12.15 | 11.7 | 12.8 | 12.65 | 11.925 | 11.25
| Std Dev. |  | 0.26077 | 0.30605 | 0.37903 | 0.79838 | 1.3705 | 0.74967 | 0.33397 | 0.40253 | 0.65088 | 0.45002 | 0.50465 | 0.30332 | 0.38427 | 0.33714 | 0.71513 | 1.419
| Rel.Std.Dev. |  | 2.532% | 2.967% | 3.217% | 7.071% | 12.95% | 6.046% | 2.842% | 2.952% | 5.903% | 5.396% | 4.148% | 2.592% | 3.034% | 2.679% | 5.89% | 12.76%
| PDM3 |  | -11.81% | -11.67% | 0.8873% | -3.322% | -9.358% | 6.167% | 0.6162% | 16.76% | -5.601% | -28.59% | 4.169% | 0.1738% | 8.45% | 7.737% | 3.955% | -4.821%
| Z-Score (Absolute) |  | 1.4 | 1.38 | 0.06 | 0.43 | 1.12 | 0.66 | 0.03 | 1.87 | 0.69 | 3.32 | 0.43 | 0.03 | 0.92 | 0.84 | 0.41 | 0.6
| Analytical results for Ti in OREAS 508 (Certified Value 0.313 wt.%) | [20 empty] | Certified
Ti | Round | Replicate | Lab | Lab | Lab | Lab | Lab | Lab | Lab | Lab | Lab | Lab | Lab | Lab | Lab | Lab | Lab | Lab | Lab | Lab |  | 1
| No | No | 2.01 | 2.02 | 2.03 | 2.04 | 2.05 | 2.09 | 2.11 | 2.12 | 2.13 | 2.14 | 2.15 | 2.16 | 2.17 | 2.18 | 2.20 | 2.22 | 2.23 | 2.24 |  | wt.%
|  |  | 4A*OES | 4A*OES/MS | 4A*OES/MS | 4A*OES/MS | 4A*OES | 4A*OES/MS | 4A*OES/MS | 4A*OES | 4A*OES | 4A*OES | 4A*OES/MS | 4A*OES | 4A*OES/MS | 4A*OES/MS | 4A*OES | 4A*OES/MS | 4A*OES/MS | 4A*MS |  | 3
3
| 1 | 1 | 0.3 | 0.325 | 0.316 | 0.309 | 0.332 | 0.27 | 0.303 | 0.3117 | 0.3329 | 0.3 | 0.31 | 0.306 | 0.357 | 0.312 | 0.30267 | 0.32 | 0.319 | 0.3104 |  | 1
| 1 | 2 | 0.29 | 0.319 | 0.317 | 0.308 | 0.328 | 0.26 | 0.328 | 0.309 | 0.3359 | 0.3 | 0.31 | 0.303 | 0.351 | 0.311 | 0.30533 | 0.32 | 0.314 | 0.3123 |  | 25
| 1 | 3 | 0.28 | 0.294 | 0.318 | 0.318 | 0.327 | 0.27 | 0.329 | 0.3134 | 0.3436 | 0.3 | 0.31 | 0.301 | 0.349 | 0.317 | 0.305 | 0.33 | 0.317 | 0.3259 |  | 16
| 1 | 4 | 0.29 | 0.302 | 0.32 | 0.319 | 0.327 | 0.28 | 0.305 | 0.3084 | 0.328 | 0.31 | 0.32 | 0.31 | 0.354 | 0.304 | 0.305 | 0.32 | 0.316 | 0.322 |  | 0.31315
| 1 | 5 | 0.3 | 0.33 | 0.322 | 0.309 | 0.33 | 0.27 | 0.303 | 0.3058 | 0.3304 | 0.33 | 0.33 | 0.31 | 0.352 | 0.309 | 0.30567 | 0.32 | 0.32 | 0.3201 |  | 60
| 1 | 6 | 0.3 | 0.323 | 0.317 | 0.307 | 0.332 | 0.27 | 0.308 | 0.32 | 0.3391 | 0.31 | 0.3 | 0.302 | 0.338 | 0.307 | 0.309 | 0.33 | 0.32 | 0.3172
| Mean |  | 0.29333 | 0.3155 | 0.31833 | 0.31167 | 0.32933 | 0.27 | 0.31267 | 0.31138 | 0.33498 | 0.30833 | 0.31333 | 0.30533 | 0.35017 | 0.31 | 0.30544 | 0.32333 | 0.31767 | 0.31798
| Median |  | 0.295 | 0.321 | 0.3175 | 0.309 | 0.329 | 0.27 | 0.3065 | 0.31035 | 0.3344 | 0.305 | 0.31 | 0.3045 | 0.3515 | 0.31 | 0.30517 | 0.32 | 0.318 | 0.31865
| Std Dev. |  | 0.008165 | 0.014237 | 0.0022509 | 0.0053541 | 0.0023381 | 0.0063246 | 0.012404 | 0.0049833 | 0.0057645 | 0.01169 | 0.010328 | 0.0039833 | 0.0065549 | 0.0044721 | 0.0020403 | 0.005164 | 0.0024221 | 0.0058942
| Rel.Std.Dev. |  | 2.784% | 4.513% | 0.7071% | 1.718% | 0.7099% | 2.342% | 3.967% | 1.6% | 1.721% | 3.791% | 3.296% | 1.305% | 1.872% | 1.443% | 0.668% | 1.597% | 0.7625% | 1.854%
| PDM3 |  | -6.329% | 0.7498% | 1.655% | -0.4744% | 5.167% | -13.78% | -0.155% | -0.5648% | 6.971% | -1.539% | 0.05786% | -2.497% | 11.82% | -1.007% | -2.461% | 3.251% | 1.442% | 1.543%
| Z-Score (Absolute) |  | 2.57 | 0.33 | 0.7 | 0.17 | 2.14 | 5.62 | 0.04 | 0.21 | 2.87 | 0.61 | 0.04 | 1 | 4.86 | 0.39 | 0.99 | 1.35 | 0.61 | 0.65
| Analytical results for Tl in OREAS 508 (Certified Value 0.79 ppm) | [20 empty] | Certified
Tl | Round | Replicate | Lab | Lab | Lab | Lab | Lab | Lab | Lab | Lab | Lab | Lab | Lab | Lab | Lab | Lab | Lab | Lab | Lab |  |  | 1
| No | No | 2.01 | 2.02 | 2.03 | 2.04 | 2.05 | 2.09 | 2.11 | 2.12 | 2.13 | 2.14 | 2.15 | 2.16 | 2.17 | 2.18 | 2.22 | 2.23 | 2.24 |  |  | ppm
|  |  | 4A*MS | 4A*OES/MS | 4A*OES/MS | 4A*OES/MS | 4A*OES | 4A*OES/MS | 4A*OES/MS | 4A*MS | 4A*OES | 4A*MS | 4A*MS | 4A*MS | 4A*OES/MS | 4A*OES/MS | 4A*OES/MS | 4A*OES/MS | 4A*MS |  |  | 2
3
| 1 | 1 | 0.84 | 0.8 | 0.74 | 0.7 | 0.8 | 0.86 | 0.8 | 0.8 | < 10 | 0.73 | 0.68 | 0.75 | 0.76 | 0.78 | 0.78 | 0.79 | 0.76 |  |  | 1
| 1 | 2 | 0.78 | 0.78 | 0.75 | 0.71 | 0.78 | 0.81 | 0.76 | 0.79 | < 10 | 0.68 | 0.7 | 0.84 | 0.77 | 0.76 | 0.79 | 0.69 | 0.77 |  |  | 26
| 1 | 3 | 0.83 | 0.73 | 0.71 | 0.72 | 0.82 | 0.82 | 0.79 | 0.8 | < 10 | 0.68 | 0.57 | 0.81 | 0.76 | 0.84 | 0.79 | 0.74 | 0.85 |  |  | 16
| 1 | 4 | 0.77 | 0.75 | 0.72 | 0.71 | 0.8 | 0.8 | 0.81 | 0.78 | < 10 | 0.69 | 0.56 | 0.84 | 0.8 | 0.8 | 0.8 | 0.75 | 0.84 |  |  | 0.78592
| 1 | 5 | 0.79 | 0.81 | 0.78 | 0.7 | 0.77 | 0.79 | 0.79 | 0.82 | < 10 | 0.76 | 0.62 | 0.75 | 0.76 | 0.86 | 0.8 | 0.76 | 0.78 |  |  | 61
| 1 | 6 | 0.82 | 0.78 | 0.76 | 0.69 | 0.78 | 0.8 | 0.78 | 0.82 | < 10 | 0.73 | 0.57 | 0.82 | 0.74 | 0.83 | 0.8 | 0.73 | 0.8
| Mean |  | 0.805 | 0.775 | 0.74333 | 0.705 | 0.79167 | 0.81333 | 0.78833 | 0.80167 |  | 0.71167 | 0.61667 | 0.80167 | 0.765 | 0.81167 | 0.79333 | 0.74333 | 0.8
| Median |  | 0.805 | 0.78 | 0.745 | 0.705 | 0.79 | 0.805 | 0.79 | 0.8 |  | 0.71 | 0.595 | 0.815 | 0.76 | 0.815 | 0.795 | 0.745 | 0.79
| Std Dev. |  | 0.02881 | 0.030166 | 0.02582 | 0.010488 | 0.018348 | 0.025033 | 0.017224 | 0.016021 |  | 0.033116 | 0.060882 | 0.041673 | 0.019748 | 0.038166 | 0.008165 | 0.033267 | 0.037417
| Rel.Std.Dev. |  | 3.579% | 3.892% | 3.474% | 1.488% | 2.318% | 3.078% | 2.185% | 1.998% |  | 4.653% | 9.873% | 5.198% | 2.581% | 4.702% | 1.029% | 4.475% | 4.677%
| PDM3 |  | 2.427% | -1.39% | -5.419% | -10.3% | 0.7308% | 3.488% | 0.3067% | 2.003% |  | -9.448% | -21.54% | 2.003% | -2.662% | 3.276% | 0.9429% | -5.419% | 1.791%
| Z-Score (Absolute) |  | 0.45 | 0.56 | 1.63 | 2.92 | 0 | 0.73 | 0.11 | 0.34 | 141.89 | 2.7 | 5.9 | 0.34 | 0.9 | 0.67 | 0.06 | 1.63 | 0.28
| Analytical results for Tm in OREAS 508 (Certified Value 0.18 ppm) | [20 empty] | Certified
Tm | Round | Replicate | 2.01: Lab; 2.02: Lab; 2.03: Lab; 2.04: Lab; 2.05: Lab; 2.09: Lab |  |  | 1
| No | No | 2.01: 2.01; 2.02: 2.02; 2.03: 2.12; 2.04: 2.13; 2.05: 2.17; 2.09: 2.24 |  |  | ppm
|  |  | 2.01: 4A*MS; 2.02: 4A*OES/MS; 2.03: 4A*MS; 2.04: 4A*MS; 2.05: 4A*OES/MS; 2.09: 4A*MS |  |  | 2
2
| 1 | 1 | 2.01: 0.15; 2.02: 0.1; 2.03: 0.18; 2.04: 0.2; 2.05: 0.2; 2.09: 0.2 |  |  | 1
| 1 | 2 | 2.01: 0.15; 2.02: 0.2; 2.03: 0.18; 2.04: 0.2; 2.05: 0.2; 2.09: 0.2 |  |  | 5
| 1 | 3 | 2.01: 0.15; 2.02: 0.1; 2.03: 0.19; 2.04: 0.19; 2.05: 0.2; 2.09: 0.2 |  |  | 16
| 1 | 4 | 2.01: 0.16; 2.02: 0.1; 2.03: 0.18; 2.04: 0.19; 2.05: 0.2; 2.09: 0.2 |  |  | 0.18
| 1 | 5 | 2.01: 0.15; 2.02: 0.2; 2.03: 0.18; 2.04: 0.21; 2.05: 0.2; 2.09: 0.2 |  |  | 62
| 1 | 6 | 2.01: 0.14; 2.02: 0.2; 2.03: 0.18; 2.04: 0.2; 2.05: 0.2; 2.09: 0.2
| Mean |  | 2.01: 0.15; 2.02: 0.15; 2.03: 0.18167; 2.04: 0.19833; 2.05: 0.2; 2.09: 0.2
| Median |  | 2.01: 0.15; 2.02: 0.15; 2.03: 0.18; 2.04: 0.2; 2.05: 0.2; 2.09: 0.2
| Std Dev. |  | 2.01: 0.0063246; 2.02: 0.054772; 2.03: 0.0040825; 2.04: 0.0075277; 2.05: 3.0405e-17; 2.09: 3.0405e-17
| Rel.Std.Dev. |  | 2.01: 4.216%; 2.02: 36.51%; 2.03: 2.247%; 2.04: 3.795%; 2.05: 1.52e-14%; 2.09: 1.52e-14%
| PDM3 |  | 2.01: -16.67%; 2.02: -16.67%; 2.03: 0.9259%; 2.04: 10.19%; 2.05: 11.11%; 2.09: 11.11%
| Z-Score (Absolute) |  | 2.01: 2.7; 2.02: 2.7; 2.03: 0.56; 2.04: 0.56; 2.05: 0.67; 2.09: 0.67
| Analytical results for U in OREAS 508 (Certified Value 3.37 ppm) | [20 empty] | Certified
U | Round | Replicate | Lab | Lab | Lab | Lab | Lab | Lab | Lab | Lab | Lab | Lab | Lab | Lab | Lab | Lab | Lab | Lab | Lab | Lab |  | 1
| No | No | 2.01 | 2.02 | 2.03 | 2.04 | 2.05 | 2.08 | 2.09 | 2.11 | 2.12 | 2.13 | 2.14 | 2.15 | 2.16 | 2.17 | 2.18 | 2.22 | 2.23 | 2.24 |  | ppm
|  |  | 4A*MS | 4A*OES/MS | 4A*OES/MS | 4A*OES/MS | 4A*OES | 4A*OES | 4A*OES/MS | 4A*OES/MS | 4A*MS | 4A*MS | 4A*MS | 4A*MS | 4A*MS | 4A*OES/MS | 4A*OES/MS | 4A*OES/MS | 4A*OES/MS | 4A*MS |  | 2
2
| 1 | 1 | 2.76 | 2.9 | 3.3 | 3 | 4.35 | 4.7875 | 3.18 | 3.2 | 2.98 | 4.03 | 3.751 | 3.2 | 3.91 | 4.3 | 3.5 | 3.95 | 3.6 | 3.6 |  | 1
| 1 | 2 | 3.48 | 3.1 | 3.5 | 3.1 | 3 | 4.2395 | 3.6 | 3.3 | 2.92 | 3.75 | 2.794 | 3.6 | 3.81 | 3.4 | 3.6 | 3.75 | 3 | 2.9 |  | 28
| 1 | 3 | 2.75 | 2.8 | 4.2 | 3.3 | 3.62 | 4.845 | 3.13 | 3.1 | 3.33 | 3.81 | 2.966 | 3.6 | 3.66 | 3.2 | 3.4 | 3.51 | 3.1 | 3.4 |  | 16
| 1 | 4 | 2.83 | 2.6 | 3 | 2.9 | 3.37 | 4.753 | 3.37 | 2.9 | 3.44 | 4.1 | 3.623 | 3.4 | 3.69 | 3.8 | 3.2 | 3.49 | 3.6 | 3.5 |  | 3.3732
| 1 | 5 | 3.11 | 3.1 | 3 | 3.1 | 4.07 | 4.584 | 3.17 | 3.1 | 3.51 | 3.5 | 3.224 | 3.7 | 3.56 | 3.6 | 3.6 | 3.66 | 3.6 | 2.9 |  | 63
| 1 | 6 | 3 | 3.2 | 3.1 | 2.9 | 3.62 | 4.114 | 3.28 | 3.7 | 3.6 | 3.67 | 3.404 | 3 | 3.65 | 3.3 | 4 | 3.75 | 3 | 3.6
| Mean |  | 2.9883 | 2.95 | 3.35 | 3.05 | 3.6717 | 4.5538 | 3.2883 | 3.2167 | 3.2967 | 3.81 | 3.2937 | 3.4167 | 3.7133 | 3.6 | 3.55 | 3.685 | 3.3167 | 3.3167
| Median |  | 2.915 | 3 | 3.2 | 3.05 | 3.62 | 4.6685 | 3.23 | 3.15 | 3.385 | 3.78 | 3.314 | 3.5 | 3.675 | 3.5 | 3.55 | 3.705 | 3.35 | 3.45
| Std Dev. |  | 0.27953 | 0.22583 | 0.45935 | 0.15166 | 0.48297 | 0.30732 | 0.17589 | 0.27142 | 0.28331 | 0.22441 | 0.37193 | 0.27142 | 0.12565 | 0.40497 | 0.26646 | 0.17202 | 0.31252 | 0.33116
| Rel.Std.Dev. |  | 9.354% | 7.655% | 13.71% | 4.972% | 13.15% | 6.749% | 5.349% | 8.438% | 8.594% | 5.89% | 11.29% | 7.944% | 3.384% | 11.25% | 7.506% | 4.668% | 9.423% | 9.985%
| PDM3 |  | -11.41% | -12.54% | -0.6865% | -9.58% | 8.85% | 35% | -2.515% | -4.639% | -2.268% | 12.95% | -2.357% | 1.29% | 10.08% | 6.725% | 5.243% | 9.245% | -1.675% | -1.675%
| Z-Score (Absolute) |  | 0.96 | 1.07 | 0.05 | 0.79 | 0.94 | 3.41 | 0.13 | 0.33 | 0.1 | 1.33 | 0.11 | 0.23 | 1.06 | 0.74 | 0.6 | 0.98 | 0.05 | 0.05
| Analytical results for V in OREAS 508 (Certified Value 65 ppm) | [20 empty] | Certified
V | Round | Replicate | Lab | Lab | Lab | Lab | Lab | Lab | Lab | Lab | Lab | Lab | Lab | Lab | Lab | Lab | Lab | Lab | Lab | Lab | Lab | 1
| No | No | 2.01 | 2.02 | 2.03 | 2.04 | 2.05 | 2.08 | 2.09 | 2.11 | 2.12 | 2.13 | 2.14 | 2.15 | 2.16 | 2.17 | 2.18 | 2.20 | 2.22 | 2.23 | 2.24 | ppm
|  |  | 4A*OES | 4A*OES/MS | 4A*OES/MS | 4A*OES/MS | 4A*OES | 4A*OES | 4A*OES/MS | 4A*OES/MS | 4A*OES | 4A*OES | 4A*OES | 4A*OES/MS | 4A*OES | 4A*OES/MS | 4A*OES/MS | 4A*OES | 4A*OES/MS | 4A*OES/MS | 4A*MS | 0
1
| 1 | 1 | 68 | 60 | 65 | 63 | 71 | 59.46 | 65.3 | 66 | 61 | 67 | 58 | 73 | 62 | 62 | 66 | 68.51 | 61 | 66 | 65 | 1
| 1 | 2 | 67 | 60 | 65 | 64 | 70 | 59.945 | 64 | 67 | 62 | 67 | 58 | 70 | 65 | 62 | 67 | 67.7635 | 62 | 65 | 66 | 29
| 1 | 3 | 64 | 54 | 66 | 65 | 71 | 60.255 | 65 | 67 | 63 | 68 | 58 | 70 | 64 | 61 | 67 | 68.4395 | 61 | 65 | 66 | 16
| 1 | 4 | 68 | 55 | 66 | 66 | 69 | 60.56 | 67 | 60 | 62 | 67 | 58 | 70 | 65 | 62 | 67 | 68.24 | 61 | 65 | 66 | 64.653
| 1 | 5 | 67 | 62 | 66 | 65 | 68 | 60.825 | 65.5 | 61 | 63 | 69 | 62 | 74 | 64 | 61 | 66 | 67.59 | 61 | 66 | 67 | 64
| 1 | 6 | 66 | 61 | 67 | 64 | 72 | 59.69 | 66.3 | 66 | 65 | 69 | 60 | 68 | 64 | 60 | 66 | 68.4601 | 65 | 66 | 66
| Mean |  | 66.6667 | 58.6667 | 65.8333 | 64.5 | 70.1667 | 60.1225 | 65.5167 | 64.5 | 62.6667 | 67.8333 | 59 | 70.8333 | 64 | 61.3333 | 66.5 | 68.1672 | 61.8333 | 65.5 | 66
| Median |  | 67 | 60 | 66 | 64.5 | 70.5 | 60.1 | 65.4 | 66 | 62.5 | 67.5 | 58 | 70 | 64 | 61.5 | 66.5 | 68.3397 | 61 | 65.5 | 66
| Std Dev. |  | 1.5055 | 3.3267 | 0.75277 | 1.0488 | 1.472 | 0.52152 | 1.042 | 3.1464 | 1.3663 | 0.98319 | 1.6733 | 2.2286 | 1.0954 | 0.8165 | 0.54772 | 0.3947 | 1.6021 | 0.54772 | 0.63246
| Rel.Std.Dev. |  | 2.258% | 5.67% | 1.143% | 1.626% | 2.098% | 0.8674% | 1.59% | 4.878% | 2.18% | 1.449% | 2.836% | 3.146% | 1.712% | 1.331% | 0.8236% | 0.579% | 2.591% | 0.8362% | 0.9583%
| PDM3 |  | 3.115% | -9.259% | 1.826% | -0.2366% | 8.528% | -7.007% | 1.336% | -0.2366% | -3.072% | 4.919% | -8.744% | 9.559% | -1.01% | -5.135% | 2.857% | 5.435% | -4.361% | 1.31% | 2.083%
| Z-Score (Absolute) |  | 0.34 | 1.97 | 0.1 | 0.29 | 1.35 | 1.55 | 0 | 0.29 | 0.82 | 0.67 | 1.88 | 1.54 | 0.43 | 1.2 | 0.29 | 0.77 | 1.06 | 0 | 0.14
| Analytical results for W in OREAS 508 (Certified Value 9.55 ppm) | [20 empty] | Certified
W | Round | Replicate | Lab | Lab | Lab | Lab | Lab | Lab | Lab | Lab | Lab | Lab | Lab | Lab | Lab | Lab | Lab | Lab | Lab | Lab | Lab | 1
| No | No | 2.01 | 2.02 | 2.03 | 2.04 | 2.05 | 2.08 | 2.09 | 2.11 | 2.12 | 2.13 | 2.14 | 2.15 | 2.16 | 2.17 | 2.18 | 2.20 | 2.22 | 2.23 | 2.24 | ppm
|  |  | 4A*MS | 4A*OES/MS | 4A*OES/MS | 4A*OES/MS | 4A*OES | 4A*OES | 4A*OES/MS | 4A*OES/MS | 4A*MS | 4A*OES | 4A*MS | 4A*MS | 4A*MS | 4A*OES/MS | 4A*OES/MS | 4A*OES | 4A*OES/MS | 4A*OES/MS | 4A*MS | 2
3
| 1 | 1 | 8.5 | 9.7 | 11.6 | 9.5 | 8.1 | 26.2165 | 8.9 | 10.2 | 9.1 | 10 | 9.6 | 9.7 | 9 | 6.8 | 10.5 | < 10 | 10 | 11.2 | 8.7 | 1
| 1 | 2 | 8.6 | 8.5 | 9.7 | 10.2 | 9.5 | 23.617 | 8.5 | 9.2 | 9.1 | 14 | 8.1 | 10.3 | 10 | 5.9 | 9.3 | < 10 | 10 | 7.4 | 8.7 | 30
| 1 | 3 | 8.8 | 8.2 | 10 | 10.2 | 10.3 | 22.459 | 8.7 | 9.8 | 9.2 | 11 | 11.8 | 10.1 | 9.3 | 6.1 | 10.4 | < 10 | 10 | 11.2 | 9.3 | 16
| 1 | 4 | 9.9 | 9 | 10.2 | 8.7 | 10.1 | 22.3825 | 9.6 | 10.6 | 9.8 | 11 | 9.9 | 9.6 | 9.3 | 5.8 | 10.8 | < 10 | 10 | 9.5 | 8.5 | 9.5474
| 1 | 5 | 8.7 | 8.2 | 10.3 | 8.9 | 10 | 22.4075 | 8.7 | 10.6 | 9.2 | 10 | 13.4 | 10.8 | 9.6 | 5.4 | 11.3 | < 10 | 11 | 11.3 | 8.1 | 65
| 1 | 6 | 9.1 | 8.9 | 9.9 | 10.2 | 8.3 | 21.9345 | 9.6 | 11.4 | 9.5 | 12 | 10.6 | 9.8 | 10 | 4.9 | 10.1 | < 10 | 11 | 9.7 | 8.3
| Mean |  | 8.9333 | 8.75 | 10.2833 | 9.6167 | 9.3833 | 23.1695 | 9 | 10.3 | 9.3167 | 11.3333 | 10.5667 | 10.05 | 9.5333 | 5.8167 | 10.4 |  | 10.3333 | 10.05 | 8.6
| Median |  | 8.75 | 8.7 | 10.1 | 9.85 | 9.75 | 22.4333 | 8.8 | 10.4 | 9.2 | 11 | 10.25 | 9.95 | 9.45 | 5.85 | 10.45 |  | 10 | 10.45 | 8.6
| Std Dev. |  | 0.5164 | 0.57533 | 0.67946 | 0.69113 | 0.95586 | 1.5946 | 0.48166 | 0.75631 | 0.27869 | 1.5055 | 1.8446 | 0.45056 | 0.40825 | 0.64317 | 0.67528 |  | 0.5164 | 1.5268 | 0.41473
| Rel.Std.Dev. |  | 5.781% | 6.575% | 6.607% | 7.187% | 10.19% | 6.883% | 5.352% | 7.343% | 2.991% | 13.28% | 17.46% | 4.483% | 4.282% | 11.06% | 6.493% |  | 4.997% | 15.19% | 4.822%
| PDM3 |  | -6.432% | -8.352% | 7.708% | 0.7257% | -1.718% | 142.7% | -5.733% | 7.883% | -2.417% | 18.71% | 10.68% | 5.264% | -0.1471% | -39.08% | 8.93% |  | 8.232% | 5.264% | -9.923%
| Z-Score (Absolute) |  | 0.54 | 0.7 | 0.67 | 0.07 | 0.13 | 12.26 | 0.48 | 0.69 | 0.19 | NA | 0.93 | 0.46 | 0 | 3.34 | 0.78 | 4.08 | NA | 0.46 | 0.84
Results from laboratories 13 and 22 were removed due to their 1 ppm reading resolution.
| Analytical results for Y in OREAS 508 (Certified Value 13.9 ppm) | [20 empty] | Certified
Y | Round | Replicate | Lab | Lab | Lab | Lab | Lab | Lab | Lab | Lab | Lab | Lab | Lab | Lab | Lab | Lab | Lab | Lab | Lab | Lab |  | 1
| No | No | 2.01 | 2.02 | 2.03 | 2.04 | 2.05 | 2.09 | 2.11 | 2.12 | 2.13 | 2.14 | 2.15 | 2.16 | 2.17 | 2.18 | 2.20 | 2.22 | 2.23 | 2.24 |  | ppm
|  |  | 4A*MS | 4A*OES/MS | 4A*OES/MS | 4A*OES/MS | 4A*OES | 4A*OES/MS | 4A*OES/MS | 4A*MS | 4A*MS | 4A*MS | 4A*MS | 4A*MS | 4A*OES/MS | 4A*OES/MS | 4A*OES | 4A*OES/MS | 4A*OES/MS | 4A*MS |  | 1
2
| 1 | 1 | 11.5 | 13.2 | 15.2 | 14.4 | 14.8 | 13.5 | 13.6 | 13.04 | 16.23 | 13.67 | 12.7 | 15.7 | 15.5 | 14.8 | 12.885 | 14.6 | 13.6 | 12.7 |  | 1
| 1 | 2 | 12.3 | 12.9 | 14.7 | 14.2 | 13.7 | 12.6 | 14.5 | 13.09 | 17.63 | 12.41 | 11 | 16.3 | 15.6 | 14.9 | 13.33 | 13.5 | 12.5 | 13 |  | 31
| 1 | 3 | 11.1 | 11 | 15 | 14.3 | 15.7 | 13.1 | 14.6 | 13.21 | 15.98 | 13.75 | 11.8 | 16.2 | 15.4 | 14.9 | 12.5095 | 14 | 12.4 | 13.8 |  | 16
| 1 | 4 | 12 | 11.7 | 14.3 | 14.2 | 12 | 13.5 | 13.6 | 13.14 | 15.24 | 14.55 | 13.4 | 16.4 | 15.6 | 15.2 | 13.17 | 13.4 | 12.8 | 13.9 |  | 13.8892
| 1 | 5 | 12.1 | 13.1 | 14.9 | 14.2 | 12.5 | 13.2 | 14.3 | 12.77 | 15.3 | 15.68 | 12.8 | 15 | 15.8 | 15 | 12.49 | 13.7 | 13.6 | 13.4 |  | 66
| 1 | 6 | 12.2 | 13.3 | 15.1 | 13.9 | 16.8 | 12.9 | 14.4 | 13.39 | 15.39 | 13.81 | 13.7 | 15.4 | 15 | 14.6 | 13.0727 | 14.7 | 12.6 | 13.3
| Mean |  | 11.8667 | 12.5333 | 14.8667 | 14.2 | 14.25 | 13.1333 | 14.1667 | 13.1067 | 15.9617 | 13.9783 | 12.5667 | 15.8333 | 15.4833 | 14.9 | 12.9095 | 13.9833 | 12.9167 | 13.35
| Median |  | 12.05 | 13 | 14.95 | 14.2 | 14.25 | 13.15 | 14.35 | 13.115 | 15.685 | 13.78 | 12.75 | 15.95 | 15.55 | 14.9 | 12.9788 | 13.85 | 12.7 | 13.35
| Std Dev. |  | 0.46762 | 0.95219 | 0.3266 | 0.16733 | 1.862 | 0.35024 | 0.45019 | 0.205 | 0.91006 | 1.0824 | 1.0093 | 0.56095 | 0.27142 | 0.2 | 0.34869 | 0.55648 | 0.54559 | 0.45935
| Rel.Std.Dev. |  | 3.941% | 7.597% | 2.197% | 1.178% | 13.07% | 2.667% | 3.178% | 1.564% | 5.702% | 7.743% | 8.031% | 3.543% | 1.753% | 1.342% | 2.701% | 3.98% | 4.224% | 3.441%
| PDM3 |  | -14.56% | -9.762% | 7.037% | 2.237% | 2.597% | -5.442% | 1.997% | -5.634% | 14.92% | 0.6415% | -9.522% | 14% | 11.48% | 7.277% | -7.054% | 0.6775% | -7.002% | -3.882%
| Z-Score (Absolute) |  | 1.58 | 1.08 | 0.66 | 0.16 | 0.2 | 0.63 | 0.14 | 0.65 | 1.48 | 0 | 1.06 | 1.38 | 1.12 | 0.69 | 0.8 | 0 | 0.8 | 0.47
| Analytical results for Yb in OREAS 508 (Certified Value 1.13 ppm) | [20 empty] | Certified
Yb | Round | Replicate | 2.01: Lab; 2.02: Lab; 2.03: Lab; 2.04: Lab; 2.05: Lab; 2.09: Lab; 2.11: Lab; 2.12: Lab |  | 1
| No | No | 2.01: 2.01; 2.02: 2.02; 2.03: 2.09; 2.04: 2.12; 2.05: 2.13; 2.09: 2.17; 2.11: 2.22; 2.12: 2.24 |  | ppm
|  |  | 2.01: 4A*MS; 2.02: 4A*OES/MS; 2.03: 4A*OES/MS; 2.04: 4A*MS; 2.05: 4A*MS; 2.09: 4A*OES/MS; 2.11: 4A*OES/MS; 2.12: 4A*MS |  | 2
2
| 1 | 1 | 2.01: 1; 2.02: 1; 2.03: 1; 2.04: 1.12; 2.05: 1.3; 2.09: 1.3; 2.11: 1.2; 2.12: 1.2 |  | 1
| 1 | 2 | 2.01: 1; 2.02: 1; 2.03: 1; 2.04: 1.13; 2.05: 1.38; 2.09: 1.3; 2.11: 1.2; 2.12: 1 |  | 32
| 1 | 3 | 2.01: 1; 2.02: 0.9; 2.03: 1; 2.04: 1.14; 2.05: 1.29; 2.09: 1.3; 2.11: 1.2; 2.12: 1.2 |  | 16
| 1 | 4 | 2.01: 1; 2.02: 0.9; 2.03: 1; 2.04: 1.13; 2.05: 1.27; 2.09: 1.4; 2.11: 1.2; 2.12: 1.1 |  | 1.127
| 1 | 5 | 2.01: 1; 2.02: 1; 2.03: 1; 2.04: 1.11; 2.05: 1.29; 2.09: 1.4; 2.11: 1.2; 2.12: 1 |  | 67
| 1 | 6 | 2.01: 1; 2.02: 1; 2.03: 1; 2.04: 1.14; 2.05: 1.29; 2.09: 1.3; 2.11: 1.2; 2.12: 1.1
| Mean |  | 2.01: 1; 2.02: 0.96667; 2.03: 1; 2.04: 1.1283; 2.05: 1.3033; 2.09: 1.3333; 2.11: 1.2; 2.12: 1.1
| Median |  | 2.01: 1; 2.02: 1; 2.03: 1; 2.04: 1.13; 2.05: 1.29; 2.09: 1.3; 2.11: 1.2; 2.12: 1.1
| Std Dev. |  | 2.01: 0; 2.02: 0.05164; 2.03: 0; 2.04: 0.01169; 2.05: 0.038816; 2.09: 0.05164; 2.11: 0; 2.12: 0.089443
| Rel.Std.Dev. |  | 2.01: 0%; 2.02: 5.342%; 2.03: 0%; 2.04: 1.036%; 2.05: 2.978%; 2.09: 3.873%; 2.11: 0%; 2.12: 8.131%
| PDM3 |  | 2.01: -11.27%; 2.02: -14.23%; 2.03: -11.27%; 2.04: 0.1146%; 2.05: 15.64%; 2.09: 18.3%; 2.11: 6.473%; 2.12: -2.399%
| Z-Score (Absolute) |  | 2.01: 0.67; 2.02: 0.87; 2.03: 0.67; 2.04: 0.08; 2.05: 1.12; 2.09: 1.29; 2.11: 0.51; 2.12: 0.08
| Analytical results for Zn in OREAS 508 (Certified Value 132 ppm) | [20 empty] | Certified
Zn | Round | Replicate | Lab | Lab | Lab | Lab | Lab | Lab | Lab | Lab | Lab | Lab | Lab | Lab | Lab | Lab | Lab | Lab | Lab | Lab | Lab | 1
| No | No | 2.01 | 2.02 | 2.03 | 2.04 | 2.05 | 2.08 | 2.09 | 2.11 | 2.12 | 2.13 | 2.14 | 2.15 | 2.16 | 2.17 | 2.18 | 2.20 | 2.22 | 2.23 | 2.24 | ppm
|  |  | 4A*OES | 4A*OES/MS | 4A*OES/MS | 4A*OES/MS | 4A*OES | 4A*OES | 4A*OES/MS | 4A*OES/MS | 4A*MS | 4A*OES | 4A*OES | 4A*OES/MS | 4A*OES | 4A*OES/MS | 4A*OES/MS | 4A*OES | 4A*OES/MS | 4A*OES/MS | 4A*MS | 0
0
| 1 | 1 | 132 | 123.5 | 137 | 134 | 132 | 144.766 | 138 | 132 | 128 | 135 | 126.4 | 134 | 128 | 137 | 131 | 133.4638 | 128 | 133 | 132.9 | 1
| 1 | 2 | 129 | 120 | 139 | 135 | 131 | 157.243 | 134 | 130 | 126 | 138 | 125.5 | 126 | 132 | 137 | 128 | 136.1488 | 128 | 130 | 133.2 | 33
| 1 | 3 | 125 | 111.9 | 139 | 127 | 135 | 147.0525 | 139 | 130 | 130 | 140 | 124.8 | 127 | 133 | 137 | 131 | 134.9355 | 127 | 126 | 137.2 | 16
| 1 | 4 | 135 | 112.7 | 139 | 125 | 136 | 162.716 | 139 | 130 | 124 | 134 | 131.2 | 127 | 133 | 137 | 131 | 136.4213 | 129 | 131 | 135.5 | 132.2374
| 1 | 5 | 133 | 123.4 | 141 | 123 | 129 | 150.872 | 139 | 130 | 130 | 135 | 143.1 | 134 | 134 | 138 | 129 | 136.9 | 129 | 129 | 135.7 | 68
| 1 | 6 | 130 | 121.8 | 141 | 123 | 132 | 165.9955 | 138 | 132 | 129 | 137 | 130.2 | 132 | 131 | 133 | 129 | 135.33 | 129 | 129 | 134.2
| Mean |  | 130.6667 | 118.8833 | 139.3333 | 127.8333 | 132.5 | 154.7742 | 137.8333 | 130.6667 | 127.8333 | 136.5 | 130.2 | 130 | 131.8333 | 136.5 | 129.8333 | 135.5332 | 128.3333 | 129.6667 | 134.7833
| Median |  | 131 | 120.9 | 139 | 126 | 132 | 154.0575 | 138.5 | 130 | 128.5 | 136 | 128.3 | 129.5 | 132.5 | 137 | 130 | 135.7394 | 128.5 | 129.5 | 134.85
| Std Dev. |  | 3.5024 | 5.2625 | 1.5055 | 5.3821 | 2.5884 | 8.6035 | 1.9408 | 1.0328 | 2.4014 | 2.2583 | 6.8279 | 3.7417 | 2.137 | 1.7607 | 1.3292 | 1.2423 | 0.8165 | 2.3381 | 1.6485
| Rel.Std.Dev. |  | 2.68% | 4.427% | 1.081% | 4.21% | 1.954% | 5.559% | 1.408% | 0.7904% | 1.879% | 1.654% | 5.244% | 2.878% | 1.621% | 1.29% | 1.024% | 0.9166% | 0.6362% | 1.803% | 1.223%
| PDM3 |  | -1.188% | -10.1% | 5.366% | -3.33% | 0.1985% | 17.04% | 4.232% | -1.188% | -3.33% | 3.223% | -1.541% | -1.692% | -0.3056% | 3.223% | -1.818% | 2.492% | -2.952% | -1.944% | 1.925%
| Z-Score (Absolute) |  | 0 | 2.8 | 2.06 | 0.67 | 0.44 | 5.74 | 1.71 | 0 | 0.67 | 1.39 | 0.11 | 0.16 | 0.28 | 1.39 | 0.2 | 1.16 | 0.56 | 0.24 | 0.98
| Analytical results for Zr in OREAS 508 (Certified Value 69 ppm) | [20 empty] | Certified
Zr | Round | Replicate | Lab | Lab | Lab | Lab | Lab | Lab | Lab | Lab | Lab | Lab | Lab | Lab | Lab | Lab | Lab | Lab | Lab | Lab |  | 1
| No | No | 2.01 | 2.02 | 2.03 | 2.04 | 2.05 | 2.09 | 2.11 | 2.12 | 2.13 | 2.14 | 2.15 | 2.16 | 2.17 | 2.18 | 2.20 | 2.22 | 2.23 | 2.24 |  | ppm
|  |  | 4A*OES | 4A*OES/MS | 4A*OES/MS | 4A*OES/MS | 4A*OES | 4A*OES/MS | 4A*OES/MS | 4A*MS | 4A*MS | 4A*MS | 4A*OES/MS | 4A*MS | 4A*OES/MS | 4A*OES/MS | 4A*OES | 4A*OES/MS | 4A*OES/MS | 4A*MS |  | 0
1
| 1 | 1 | 66.1 | 62.3 | 75.7 | 67.8 | 72.1 | 60.2 | 67.6 | 71.8 | 75 | 68.06 | 79 | 79 | 89 | 75.6 | 66.85 | 66.8 | 69.7 | 65.8 |  | 1
| 1 | 2 | 66.9 | 62.3 | 75.1 | 66.7 | 73.3 | 58.2 | 71.3 | 68.9 | 74.4 | 61.99 | 70 | 78.8 | 91 | 75.6 | 66.8154 | 66.5 | 65.9 | 63.7 |  | 34
| 1 | 3 | 62 | 59 | 71.7 | 67.3 | 71.4 | 60.1 | 71.3 | 68.1 | 79.1 | 69.02 | 67 | 80.2 | 88 | 74.7 | 66.1153 | 66.4 | 67.6 | 69.1 |  | 16
| 1 | 4 | 68.9 | 56.8 | 71 | 66.7 | 72.2 | 60.2 | 67.9 | 68.1 | 71.7 | 70.62 | 64 | 78.5 | 89 | 76.3 | 66.0268 | 66 | 67.1 | 68.6 |  | 68.9267
| 1 | 5 | 67.4 | 64.1 | 74.8 | 68.7 | 70.8 | 57.6 | 69.2 | 71.1 | 75.9 | 79.55 | 69 | 75.8 | 91 | 74.6 | 66.6316 | 66.4 | 72.8 | 67.3 |  | 69
| 1 | 6 | 64.8 | 63.7 | 76.1 | 66.6 | 70.2 | 63.8 | 71 | 69.2 | 72.5 | 69.59 | 69 | 73.9 | 87 | 72.6 | 66.09 | 66.2 | 66.5 | 67.1
| Mean |  | 66.0167 | 61.3667 | 74.0667 | 67.3 | 71.6667 | 60.0167 | 69.7167 | 69.5333 | 74.7667 | 69.805 | 69.6667 | 77.7 | 89.1667 | 74.9 | 66.4215 | 66.3833 | 68.2667 | 66.9333
| Median |  | 66.5 | 62.3 | 74.95 | 67 | 71.75 | 60.15 | 70.1 | 69.05 | 74.7 | 69.305 | 69 | 78.65 | 89 | 75.15 | 66.3734 | 66.4 | 67.35 | 67.2
| Std Dev. |  | 2.3928 | 2.8675 | 2.1639 | 0.82704 | 1.1057 | 2.1693 | 1.7151 | 1.5629 | 2.6379 | 5.6641 | 5.0465 | 2.3597 | 1.6021 | 1.2931 | 0.38532 | 0.27142 | 2.5742 | 1.9684
| Rel.Std.Dev. |  | 3.625% | 4.673% | 2.922% | 1.229% | 1.543% | 3.614% | 2.46% | 2.248% | 3.528% | 8.114% | 7.244% | 3.037% | 1.797% | 1.726% | 0.5801% | 0.4089% | 3.771% | 2.941%
| PDM3 |  | -4.222% | -10.97% | 7.457% | -2.36% | 3.975% | -12.93% | 1.146% | 0.8802% | 8.473% | 1.274% | 1.074% | 12.73% | 29.36% | 8.666% | -3.635% | -3.69% | -0.9575% | -2.892%
| Z-Score (Absolute) |  | 0.76 | 1.74 | 0.94 | 0.49 | 0.44 | 2.02 | 0.02 | 0.01 | 1.09 | 0.04 | 0.01 | 1.71 | 4.13 | 1.12 | 0.67 | 0.68 | 0.28 | 0.56
Note on C17: Z-Scores have been calculated inclusive of individual outliers. In general, laboratory batches are rejected if Z-Score > 2.5.
Note on C35: Z-Scores have been calculated inclusive of individual outliers. In general, laboratory batches are rejected if Z-Score > 2.5.
Note on C53: Z-Scores have been calculated inclusive of individual outliers. In general, laboratory batches are rejected if Z-Score > 2.5.
Note on C71: Z-Scores have been calculated inclusive of individual outliers. In general, laboratory batches are rejected if Z-Score > 2.5.
Note on C89: Z-Scores have been calculated inclusive of individual outliers. In general, laboratory batches are rejected if Z-Score > 2.5.
Note on C107: Z-Scores have been calculated inclusive of individual outliers. In general, laboratory batches are rejected if Z-Score > 2.5.
Note on C126: Z-Scores have been calculated inclusive of individual outliers. In general, laboratory batches are rejected if Z-Score > 2.5.
Note on C144: Z-Scores have been calculated inclusive of individual outliers. In general, laboratory batches are rejected if Z-Score > 2.5.
Note on C162: Z-Scores have been calculated inclusive of individual outliers. In general, laboratory batches are rejected if Z-Score > 2.5.
Note on C181: Z-Scores have been calculated inclusive of individual outliers. In general, laboratory batches are rejected if Z-Score > 2.5.
Note on C199: Z-Scores have been calculated inclusive of individual outliers. In general, laboratory batches are rejected if Z-Score > 2.5.
Note on C218: Z-Scores have been calculated inclusive of individual outliers. In general, laboratory batches are rejected if Z-Score > 2.5.
Note on C236: Z-Scores have been calculated inclusive of individual outliers. In general, laboratory batches are rejected if Z-Score > 2.5.
Note on C255: Z-Scores have been calculated inclusive of individual outliers. In general, laboratory batches are rejected if Z-Score > 2.5.
Note on C273: Z-Scores have been calculated inclusive of individual outliers. In general, laboratory batches are rejected if Z-Score > 2.5.
Note on C291: Z-Scores have been calculated inclusive of individual outliers. In general, laboratory batches are rejected if Z-Score > 2.5.
Note on C309: Z-Scores have been calculated inclusive of individual outliers. In general, laboratory batches are rejected if Z-Score > 2.5.
Note on C327: Z-Scores have been calculated inclusive of individual outliers. In general, laboratory batches are rejected if Z-Score > 2.5.
Note on C345: Z-Scores have been calculated inclusive of individual outliers. In general, laboratory batches are rejected if Z-Score > 2.5.
Note on C363: Z-Scores have been calculated inclusive of individual outliers. In general, laboratory batches are rejected if Z-Score > 2.5.
Note on C381: Z-Scores have been calculated inclusive of individual outliers. In general, laboratory batches are rejected if Z-Score > 2.5.
Note on C399: Z-Scores have been calculated inclusive of individual outliers. In general, laboratory batches are rejected if Z-Score > 2.5.
Note on C417: Z-Scores have been calculated inclusive of individual outliers. In general, laboratory batches are rejected if Z-Score > 2.5.
Note on C435: Z-Scores have been calculated inclusive of individual outliers. In general, laboratory batches are rejected if Z-Score > 2.5.
Note on C453: Z-Scores have been calculated inclusive of individual outliers. In general, laboratory batches are rejected if Z-Score > 2.5.
Note on C472: Z-Scores have been calculated inclusive of individual outliers. In general, laboratory batches are rejected if Z-Score > 2.5.
Note on C490: Z-Scores have been calculated inclusive of individual outliers. In general, laboratory batches are rejected if Z-Score > 2.5.
Note on C508: Z-Scores have been calculated inclusive of individual outliers. In general, laboratory batches are rejected if Z-Score > 2.5.
Note on C526: Z-Scores have been calculated inclusive of individual outliers. In general, laboratory batches are rejected if Z-Score > 2.5.
Note on C544: Z-Scores have been calculated inclusive of individual outliers. In general, laboratory batches are rejected if Z-Score > 2.5.
Note on C562: Z-Scores have been calculated inclusive of individual outliers. In general, laboratory batches are rejected if Z-Score > 2.5.
Note on C580: Z-Scores have been calculated inclusive of individual outliers. In general, laboratory batches are rejected if Z-Score > 2.5.
Note on C598: Z-Scores have been calculated inclusive of individual outliers. In general, laboratory batches are rejected if Z-Score > 2.5.
Note on C616: Z-Scores have been calculated inclusive of individual outliers. In general, laboratory batches are rejected if Z-Score > 2.5.
Note on C634: Z-Scores have been calculated inclusive of individual outliers. In general, laboratory batches are rejected if Z-Score > 2.5.
Note on C652: Z-Scores have been calculated inclusive of individual outliers. In general, laboratory batches are rejected if Z-Score > 2.5.
Note on C670: Z-Scores have been calculated inclusive of individual outliers. In general, laboratory batches are rejected if Z-Score > 2.5.
Note on C688: Z-Scores have been calculated inclusive of individual outliers. In general, laboratory batches are rejected if Z-Score > 2.5.
Note on C706: Z-Scores have been calculated inclusive of individual outliers. In general, laboratory batches are rejected if Z-Score > 2.5.
Note on C724: Z-Scores have been calculated inclusive of individual outliers. In general, laboratory batches are rejected if Z-Score > 2.5.
Note on C742: Z-Scores have been calculated inclusive of individual outliers. In general, laboratory batches are rejected if Z-Score > 2.5.
Note on C760: Z-Scores have been calculated inclusive of individual outliers. In general, laboratory batches are rejected if Z-Score > 2.5.
Note on C778: Z-Scores have been calculated inclusive of individual outliers. In general, laboratory batches are rejected if Z-Score > 2.5.
Note on C796: Z-Scores have been calculated inclusive of individual outliers. In general, laboratory batches are rejected if Z-Score > 2.5.
Note on C815: Z-Scores have been calculated inclusive of individual outliers. In general, laboratory batches are rejected if Z-Score > 2.5.
Note on C833: Z-Scores have been calculated inclusive of individual outliers. In general, laboratory batches are rejected if Z-Score > 2.5.
Note on C851: Z-Scores have been calculated inclusive of individual outliers. In general, laboratory batches are rejected if Z-Score > 2.5.
Note on C870: Z-Scores have been calculated inclusive of individual outliers. In general, laboratory batches are rejected if Z-Score > 2.5.
Note on C888: Z-Scores have been calculated inclusive of individual outliers. In general, laboratory batches are rejected if Z-Score > 2.5.
Note on C906: Z-Scores have been calculated inclusive of individual outliers. In general, laboratory batches are rejected if Z-Score > 2.5.
Note on C924: Z-Scores have been calculated inclusive of individual outliers. In general, laboratory batches are rejected if Z-Score > 2.5.
Note on C943: Z-Scores have been calculated inclusive of individual outliers. In general, laboratory batches are rejected if Z-Score > 2.5.
Note on C961: Z-Scores have been calculated inclusive of individual outliers. In general, laboratory batches are rejected if Z-Score > 2.5.
Note on C979: Z-Scores have been calculated inclusive of individual outliers. In general, laboratory batches are rejected if Z-Score > 2.5.
Note on C997: Z-Scores have been calculated inclusive of individual outliers. In general, laboratory batches are rejected if Z-Score > 2.5.
Note on C1015: Z-Scores have been calculated inclusive of individual outliers. In general, laboratory batches are rejected if Z-Score > 2.5.
Note on C1033: Z-Scores have been calculated inclusive of individual outliers. In general, laboratory batches are rejected if Z-Score > 2.5.
Note on C1051: Z-Scores have been calculated inclusive of individual outliers. In general, laboratory batches are rejected if Z-Score > 2.5.
Note on C1070: Z-Scores have been calculated inclusive of individual outliers. In general, laboratory batches are rejected if Z-Score > 2.5.
Note on C1088: Z-Scores have been calculated inclusive of individual outliers. In general, laboratory batches are rejected if Z-Score > 2.5.
Note on C1106: Z-Scores have been calculated inclusive of individual outliers. In general, laboratory batches are rejected if Z-Score > 2.5.
Note on C1124: Z-Scores have been calculated inclusive of individual outliers. In general, laboratory batches are rejected if Z-Score > 2.5.

## Aqua Regia
| Analytical results for Ag in OREAS 508 (Certified Value 1.35 ppm) | [22 empty] | Certified
Ag | Round | Replicate | Lab | Lab | Lab | Lab | Lab | Lab | Lab | Lab | Lab | Lab | Lab | Lab | Lab | Lab | Lab | Lab | Lab | Lab | Lab | Lab | Lab | 1
| No | No | 2.01 | 2.02 | 2.03 | 2.04 | 2.05 | 2.06 | 2.08 | 2.09 | 2.11 | 2.12 | 2.13 | 2.14 | 2.15 | 2.16 | 2.17 | 2.18 | 2.20 | 2.21 | 2.22 | 2.23 | 2.24 | ppm
|  |  | AR*OES | AR*MS | AR*MS | AR*MS | AR*OES/MS | AR*OES | AR*OES | AR*OES/MS | AR*MS | AR*MS | AR*MS | AR*MS | AR*MS | AR*OES/MS | AR*OES/MS | AR*MS | AR*OES | AR*OES | AR*OES/MS | AR*MS | AR*MS | 2
|  |  | 0.25g | 15g | 0.5g | 0.5g | 01g | 0.5g | 0.2g | 0.2g | 0.5g | 01g | 01g | 0.2g | 0.2g | 01g | 0.5g | 0.5g | 0.5g | 0.25g | 0.25g | 0.5g | 0.5g | 3
| 1 | 1 | 1.69 | 1.442 | 1.34 | 1.38 | 1.42 | 1.3 | 6.7785 | 1.4 | 1.24 | 1.46 | 1.06 |  | 1.24 | 1.42 | 1.34 | 1.36 | 1.225 | < 5 | 1.31 | 1.28 | 1.279 | 1
| 1 | 2 | 1.81 | 1.478 | 1.36 | 1.33 | 1.43 | 1.3 | 6.477 | 1.3 | 1.3 | 1.39 | 1.11 | 1.4 | 1.31 | 1.41 | 1.43 | 1.41 | 1.24 | < 5 | 1.31 | 1.35 | 1.254 | 18
| 1 | 3 | 1.71 | 1.417 | 1.36 | 1.32 | 1.4 | 1.3 | 6.356 | 1.3 | 1.24 | 1.36 | 1.12 | 1.3 | 1.35 | 1.45 | 1.39 | 1.25 | 1.217 | < 5 | 1.3 | 1.34 | 1.35 | 16
| 1 | 4 | 1.73 | 1.47 | 1.38 | 1.35 | 1.4 | 1.4 | 8.8135 | 1.3 | 1.3 | 1.39 | 1.09 | 1.3 | 1.33 | 1.43 | 1.41 | 1.25 | 1.21 | < 5 | 1.28 | 1.33 | 1.323 | 1.3451
| 1 | 5 | 1.85 | 1.415 | 1.42 | 1.37 | 1.39 | 1.4 | 9.994 | 1.4 | 1.3 | 1.38 | 1.12 | 1.2 | 1.32 | 1.46 | 1.33 | 1.37 | 1.2231 | < 5 | 1.31 | 1.33 | 1.294 | 71
| 1 | 6 | 1.8 | 1.457 | 1.38 | 1.33 | 1.44 | 1.4 | 6.93 | 1.4 | 1.26 | 1.36 | 1.14 | 1.3 | 1.31 | 1.45 | 1.33 | 1.34 | 1.23 | < 5 | 1.29 | 1.32 | 1.398
| Mean |  | 1.765 | 1.4465 | 1.3733 | 1.3467 | 1.4133 | 1.35 | 7.5582 | 1.35 | 1.2733 | 1.39 | 1.1067 | 1.3 | 1.31 | 1.4367 | 1.3717 | 1.33 | 1.2242 |  | 1.3 | 1.325 | 1.3163
| Median |  | 1.765 | 1.4495 | 1.37 | 1.34 | 1.41 | 1.35 | 6.8543 | 1.35 | 1.28 | 1.385 | 1.115 | 1.3 | 1.315 | 1.44 | 1.365 | 1.35 | 1.224 |  | 1.305 | 1.33 | 1.3085
| Std Dev. |  | 0.063797 | 0.026599 | 0.027325 | 0.024221 | 0.019664 | 0.054772 | 1.4917 | 0.054772 | 0.030111 | 0.036878 | 0.028048 | 0.070711 | 0.037417 | 0.019664 | 0.044008 | 0.06603 | 0.01038 |  | 0.012649 | 0.02429 | 0.052202
| Rel.Std.Dev. |  | 3.615% | 1.839% | 1.99% | 1.799% | 1.391% | 4.057% | 19.74% | 4.057% | 2.365% | 2.653% | 2.534% | 5.439% | 2.856% | 1.369% | 3.208% | 4.965% | 0.8479% |  | 0.973% | 1.833% | 3.966%
| PDM3 |  | 31.22% | 7.542% | 2.102% | 0.1195% | 5.076% | 0.3673% | 461.9% | 0.3673% | -5.333% | 3.341% | -17.72% | -3.35% | -2.607% | 6.811% | 1.978% | -1.12% | -8.987% |  | -3.35% | -1.491% | -2.136%
| Z-Score (Absolute) |  | 5.6 | 1.3 | 0.31 | 0.04 | 0.85 | 0 | 83.72 | 0 | 1.03 | 0.54 | 3.28 | 0.67 | 0.54 | 1.17 | 0.29 | 0.27 | 1.7 | 15.51 | 0.67 | 0.34 | 0.45
| Analytical results for Al in OREAS 508 (Certified Value 1.7 wt.%) | [22 empty] | Certified
Al | Round | Replicate | Lab | Lab | Lab | Lab | Lab | Lab | Lab | Lab | Lab | Lab | Lab | Lab | Lab | Lab | Lab | Lab | Lab | Lab | Lab | Lab | Lab | 1
| No | No | 2.01 | 2.02 | 2.03 | 2.04 | 2.05 | 2.06 | 2.08 | 2.09 | 2.11 | 2.12 | 2.13 | 2.14 | 2.15 | 2.16 | 2.17 | 2.18 | 2.20 | 2.21 | 2.22 | 2.23 | 2.24 | wt.%
|  |  | AR*OES | AR*MS | AR*MS | AR*MS | AR*OES/MS | AR*OES | AR*OES | AR*OES/MS | AR*MS | AR*OES | AR*OES | AR*OES | AR*OES/MS | AR*OES/MS | AR*OES/MS | AR*MS | AR*OES | AR*OES | AR*OES/MS | AR*MS | AR*MS | 2
|  |  | 0.25g | 15g | 0.5g | 0.5g | 01g | 0.5g | 0.2g | 0.2g | 0.5g | 01g | 01g | 0.2g | 0.2g | 01g | 0.5g | 25g | 0.5g | 0.25g | 0.25g | 0.5g | 0.5g | 3
| 1 | 1 | 1.78 | 1.64 | 1.8 | 1.68 | 1.653 | 1.71 | 1.6232 | 1.59 | 1.69 | 1.7214 | 1.6528 | 1.8 | 1.72 | 1.78 | 1.57 | 1.68 | 1.8433 | 1.7434 | 1.7 | 1.61 | 1.59 | 1
| 1 | 2 | 1.73 | 1.66 | 1.78 | 1.68 | 1.652 | 1.71 | 1.6254 | 1.56 | 1.69 | 1.6943 | 1.6488 | 1.75 | 1.66 | 1.8 | 1.72 | 1.6 | 1.82 | 1.7627 | 1.7 | 1.64 | 1.61 | 0
| 1 | 3 | 1.73 | 1.64 | 1.77 | 1.7 | 1.659 | 1.7 | 1.6124 | 1.59 | 1.71 | 1.7227 | 1.6684 | 1.82 | 1.76 | 1.79 | 1.67 | 1.56 | 1.8563 | 1.7543 | 1.7 | 1.65 | 1.61 | 16
| 1 | 4 | 1.73 | 1.59 | 1.79 | 1.69 | 1.661 | 1.73 | 1.6513 | 1.61 | 1.73 | 1.7346 | 1.6253 | 1.8 | 1.69 | 1.78 | 1.75 | 1.66 | 1.8527 | 1.7531 | 1.69 | 1.66 | 1.62 | 1.6959
| 1 | 5 | 1.72 | 1.61 | 1.8 | 1.69 | 1.664 | 1.75 | 1.5852 | 1.57 | 1.67 | 1.7249 | 1.6372 | 1.74 | 1.69 | 1.77 | 1.75 | 1.66 | 1.8523 | 1.7521 | 1.7 | 1.65 | 1.61 | 72
| 1 | 6 | 1.77 | 1.62 | 1.76 | 1.69 | 1.663 | 1.74 | 1.5874 | 1.6 | 1.74 | 1.6978 | 1.6851 | 1.8 | 1.69 | 1.74 | 1.63 | 1.7 | 1.8453 | 1.7502 | 1.69 | 1.64 | 1.58
| Mean |  | 1.7433 | 1.6267 | 1.7833 | 1.6883 | 1.6587 | 1.7233 | 1.6142 | 1.5867 | 1.705 | 1.716 | 1.6529 | 1.785 | 1.7017 | 1.7767 | 1.6817 | 1.6433 | 1.845 | 1.7526 | 1.6967 | 1.6417 | 1.6033
| Median |  | 1.73 | 1.63 | 1.785 | 1.69 | 1.66 | 1.72 | 1.6178 | 1.59 | 1.7 | 1.7221 | 1.6508 | 1.8 | 1.69 | 1.78 | 1.695 | 1.66 | 1.8488 | 1.7526 | 1.7 | 1.645 | 1.61
| Std Dev. |  | 0.025033 | 0.025033 | 0.01633 | 0.0075277 | 0.0050859 | 0.019664 | 0.025093 | 0.018619 | 0.026646 | 0.016133 | 0.021458 | 0.032094 | 0.034303 | 0.020656 | 0.072226 | 0.052789 | 0.013182 | 0.0062577 | 0.005164 | 0.017224 | 0.015055
| Rel.Std.Dev. |  | 1.436% | 1.539% | 0.9157% | 0.4459% | 0.3066% | 1.141% | 1.555% | 1.173% | 1.563% | 0.9402% | 1.298% | 1.798% | 2.016% | 1.163% | 4.295% | 3.212% | 0.7145% | 0.357% | 0.3044% | 1.049% | 0.939%
| PDM3 |  | 2.796% | -4.084% | 5.154% | -0.4474% | -2.197% | 1.616% | -4.822% | -6.442% | 0.5354% | 1.181% | -2.535% | 5.253% | 0.3388% | 4.761% | -0.8405% | -3.101% | 8.79% | 3.344% | 0.04399% | -3.199% | -5.459%
| Z-Score (Absolute) |  | 0.59 | 0.89 | 1.1 | 0.11 | 0.48 | 0.34 | 1.04 | 1.39 | 0.11 | 0.24 | 0.55 | 1.12 | 0.06 | 1.01 | 0.19 | 0.67 | 1.88 | 0.71 | 0 | 0.7 | 1.18
| Analytical results for As in OREAS 508 (Certified Value 14.2 ppm) | [22 empty] | Certified
As | Round | Replicate | Lab | Lab | Lab | Lab | Lab | Lab | Lab | Lab | Lab | Lab | Lab | Lab | Lab | Lab | Lab | Lab | Lab | Lab | Lab | Lab | Lab | 1
| No | No | 2.01 | 2.02 | 2.03 | 2.04 | 2.05 | 2.06 | 2.08 | 2.09 | 2.11 | 2.12 | 2.13 | 2.14 | 2.15 | 2.16 | 2.17 | 2.18 | 2.20 | 2.21 | 2.22 | 2.23 | 2.24 | ppm
|  |  | AR*MS | AR*MS | AR*MS | AR*MS | AR*OES/MS | AR*OES | AR*OES | AR*OES/MS | AR*MS | AR*MS | AR*MS | AR*MS | AR*MS | AR*OES/MS | AR*OES/MS | AR*MS | AR*OES | AR*OES | AR*OES/MS | AR*MS | AR*MS | 1
|  |  | 0.25g | 15g | 0.5g | 0.5g | 01g | 0.5g | 0.2g | 0.2g | 0.5g | 01g | 01g | 0.2g | 0.2g | 01g | 0.5g | 0.5g | 0.5g | 0.25g | 0.25g | 0.5g | 0.5g | 2
| 1 | 1 | 14 | 14.2 | 14 | 14.1 | 14 | 14 | 12.11 | 14.5 | 13.4 | 15 | 14 | 14 | 13.6 | 13 | 14.3 | 14.9 | 13.2696 | 12.785 | 14 | 13.7 | 14.8 | 1
| 1 | 2 | 15 | 14.4 | 14.1 | 13.7 | 15 | 15 | 12.299 | 14.5 | 14.2 | 14 | 14 | 14 | 14.3 | 12 | 15.1 | 15.2 | 13.68 | 12.7 | 13 | 13.9 | 15 | 19
| 1 | 3 | 15 | 14 | 14.4 | 14 | 14 | 15 | 12.3175 | 14.6 | 13.6 | 14 | 14 | 14 | 14.5 | 13 | 15.5 | 13.6 | 13.5475 | 12.554 | 15 | 14.3 | 14.6 | 16
| 1 | 4 | 15 | 13.6 | 14.6 | 15 | 14 | 13 | 12.235 | 13.6 | 14.6 | 15 | 14 | 14 | 13.9 | 14 | 14.5 | 13.8 | 13.362 | 12.653 | 14 | 13.7 | 15.1 | 14.2033
| 1 | 5 | 14 | 13.7 | 14 | 15.2 | 15 | 13 | 12.1155 | 13.6 | 14 | 15 | 15 | 13 | 14.8 | 13 | 15.3 | 15 | 13.4807 | 12.342 | 15 | 13.7 | 14.3 | 73
| 1 | 6 | 15 | 13.9 | 14.8 | 14.9 | 15 | 13 | 12.1715 | 14.4 | 13.6 | 15 | 15 | 15 | 14.2 | 13 | 13.6 | 14.8 | 13.2 | 12.446 | 15 | 13.7 | 15.1
| Mean |  | 14.6667 | 13.9667 | 14.3167 | 14.4833 | 14.5 | 13.8333 | 12.2081 | 14.2 | 13.9 | 14.6667 | 14.3333 | 14 | 14.2167 | 13 | 14.7167 | 14.55 | 13.4233 | 12.58 | 14.3333 | 13.8333 | 14.8167
| Median |  | 15 | 13.95 | 14.25 | 14.5 | 14.5 | 13.5 | 12.2033 | 14.45 | 13.8 | 15 | 14 | 14 | 14.25 | 13 | 14.8 | 14.85 | 13.4214 | 12.6035 | 14.5 | 13.7 | 14.9
| Std Dev. |  | 0.5164 | 0.30111 | 0.33714 | 0.62423 | 0.54772 | 0.98319 | 0.089992 | 0.46904 | 0.45166 | 0.5164 | 0.5164 | 0.63246 | 0.42622 | 0.63246 | 0.71671 | 0.67454 | 0.17992 | 0.16555 | 0.8165 | 0.24221 | 0.31885
| Rel.Std.Dev. |  | 3.521% | 2.156% | 2.355% | 4.31% | 3.777% | 7.107% | 0.7372% | 3.303% | 3.249% | 3.521% | 3.603% | 4.518% | 2.998% | 4.865% | 4.87% | 4.636% | 1.34% | 1.316% | 5.696% | 1.751% | 2.152%
| PDM3 |  | 3.262% | -1.666% | 0.7979% | 1.971% | 2.089% | -2.605% | -14.05% | -0.02346% | -2.136% | 3.262% | 0.9153% | -1.432% | 0.09388% | -8.472% | 3.614% | 2.441% | -5.492% | -11.43% | 0.9153% | -2.605% | 4.318%
| Z-Score (Absolute) |  | 0.91 | 0.51 | 0.2 | 0.54 | 0.57 | 0.78 | 4.06 | 0.03 | 0.64 | 0.91 | 0.24 | 0.44 | 0 | 2.46 | 1.01 | 0.67 | 1.6 | 3.31 | 0.24 | 0.78 | 1.21
| Analytical results for B in OREAS 508 (Certified Value < 10 ppm) | [22 empty] | Certified
B | Round | Replicate | Lab | Lab | Lab | Lab | Lab | Lab | Lab | Lab | Lab | Lab | Lab | Lab | Lab | [8 empty] | 1
| No | No | 2.02 | 2.03 | 2.04 | 2.05 | 2.06 | 2.11 | 2.12 | 2.13 | 2.17 | 2.18 | 2.20 | 2.23 | 2.24 | [8 empty] | ppm
|  |  | AR*MS | AR*MS | AR*MS | AR*OES/MS | AR*OES | AR*MS | AR*OES | AR*OES | AR*OES/MS | AR*MS | AR*OES | AR*MS | AR*MS | [8 empty] | 1
|  |  | 15g | 0.5g | 0.5g | 01g | 0.5g | 0.5g | 01g | 01g | 0.5g | 0.5g | 0.5g | 0.5g | 0.5g | [8 empty] | 1
| 1 | 1 | 2 | < 10 | < 10 | < 10 | < 10 | < 10 | < 10 | < 10 | 13 | < 10 | 30.0633 | < 10 | < 20 | [8 empty] | 1
| 1 | 2 | 4 | < 10 | < 10 | < 10 | < 10 | < 10 | < 10 | < 10 | 4 | < 10 | 30.52 | < 10 | < 20 | [8 empty] | 1
| 1 | 3 | 2 | < 10 | < 10 | < 10 | < 10 | < 10 | < 10 | < 10 | 4 | < 10 | 29.78 | < 10 | < 20 | [8 empty] | 16
| 1 | 4 | 3 | < 10 | < 10 | < 10 | < 10 | < 10 | < 10 | < 10 | 4 | < 10 | 30.6067 | < 10 | < 20 | [8 empty] | < 10
| 1 | 5 | 2 | < 10 | < 10 | < 10 | < 10 | < 10 | < 10 | < 10 | 5 | < 10 | 30.79 | < 10 | < 20 | [8 empty] | 74
| 1 | 6 | 2 | < 10 | < 10 | < 10 | < 10 | < 10 | < 10 | < 10 | 12 | < 10 | 29.8367 | < 10 | < 20
| Mean |  | 2.01: 2.5; 2.11: 7; 2.13: 30.2661
| Median |  | 2.01: 2; 2.11: 4.5; 2.13: 30.2917
| Std Dev. |  | 2.01: 0.83666; 2.11: 4.2895; 2.13: 0.42819
| Rel.Std.Dev. |  | 2.01: 33.47%; 2.11: 61.28%; 2.13: 1.415%
PDM3
Z-Score (Absolute) | bar: 2.01 to 2.15
| Analytical results for Ba in OREAS 508 (Indicative Value 335 ppm) | [22 empty] | Indicative
Ba | Round | Replicate | Lab | Lab | Lab | Lab | Lab | Lab | Lab | Lab | Lab | Lab | Lab | Lab | Lab | Lab | Lab | Lab | Lab | Lab | Lab | Lab |  | 1
| No | No | 2.01 | 2.02 | 2.03 | 2.04 | 2.05 | 2.06 | 2.09 | 2.11 | 2.12 | 2.13 | 2.14 | 2.15 | 2.16 | 2.17 | 2.18 | 2.20 | 2.21 | 2.22 | 2.23 | 2.24 |  | ppm
|  |  | AR*OES | AR*MS | AR*MS | AR*MS | AR*OES/MS | AR*OES | AR*OES/MS | AR*MS | AR*MS | AR*MS | AR*MS | AR*MS | AR*OES/MS | AR*OES/MS | AR*MS | AR*OES | AR*OES | AR*OES/MS | AR*MS | AR*MS |  | 0
|  |  | 0.25g | 15g | 0.5g | 0.5g | 01g | 0.5g | 0.2g | 0.5g | 01g | 01g | 0.2g | 0.2g | 01g | 0.5g | 0.5g | 0.5g | 0.25g | 0.25g | 0.5g | 0.5g |  | 0
| 1 | 1 | 429 | 242.7 | 210 | 370 | 411 | 170 | 403 | 280 | 371 | 464 | 404 | 384 | 420 | 50.6 | 290 | 184.58 | 386.402 | 462 | 230 | 357.2 |  | 1
| 1 | 2 | 426 | 265.6 | 230 | 360 | 413 | 180 | 407 | 270 | 317 | 432 | 399 | 396 | 404 | 15.9 | 250 | 186.852 | 386.923 | 468 | 190 | 365.2 |  | 3
| 1 | 3 | 433 | 180 | 160 | 400 | 419 | 140 | 403 | 320 | 350 | 445 | 396 | 396 | 435 | 15.7 | 260 | 185.592 | 387 | 462 | 210 | 365.9 |  | 16
| 1 | 4 | 441 | 161.6 | 210 | 380 | 400 | 120 | 386 | 310 | 346 | 445 | 398 | 399 | 413 | 18.2 | 260 | 188.79 | 386.578 | 467 | 240 | 387.2 |  | 334.7393
| 1 | 5 | 435 | 144.7 | 150 | 170 | 410 | 160 | 386 | 320 | 339 | 454 | 397 | 419 | 411 | 22 | 260 | 187.206 | 386.887 | 469 | 210 | 360.8 |  | 9
| 1 | 6 | 445 | 193.2 | 170 | 370 | 404 | 150 | 416 | 320 | 356 | 455 | 430 | 417 | 409 | 33 | 290 | 186.648 | 387.025 | 467 | 220 | 351.5
| Mean |  | 434.8333 | 197.9667 | 188.3333 | 341.6667 | 409.5 | 153.3333 | 400.1667 | 303.3333 | 346.5 | 449.1667 | 404 | 401.8333 | 415.3333 | 25.9 | 268.3333 | 186.6113 | 386.8025 | 465.8333 | 216.6667 | 364.6333
| Median |  | 434 | 186.6 | 190 | 370 | 410.5 | 155 | 403 | 315 | 348 | 449.5 | 398.5 | 397.5 | 412 | 20.1 | 260 | 186.75 | 386.905 | 467 | 215 | 363
| Std Dev. |  | 7.1671 | 47.076 | 32.5064 | 85.1861 | 6.7157 | 21.6025 | 11.9569 | 22.5093 | 18.0527 | 11.0167 | 13.0384 | 13.5561 | 10.9666 | 13.7043 | 17.224 | 1.437 | 0.25337 | 3.0605 | 17.5119 | 12.2769
| Rel.Std.Dev. |  | 1.648% | 23.78% | 17.26% | 24.93% | 1.64% | 14.09% | 2.988% | 7.421% | 5.21% | 2.453% | 3.227% | 3.374% | 2.64% | 52.91% | 6.419% | 0.77% | 0.0655% | 0.657% | 8.082% | 3.367%
| PDM3 |  | 29.9% | -40.86% | -43.74% | 2.069% | 22.33% | -54.19% | 19.55% | -9.382% | 3.513% | 34.18% | 20.69% | 20.04% | 24.08% | -92.26% | -19.84% | -44.25% | 15.55% | 39.16% | -35.27% | 8.931%
| Z-Score (Absolute) |  | 0.77 | 1.53 | 1.62 | 0.13 | 0.52 | 1.96 | 0.43 | 0.51 | 0.09 | 0.91 | 0.47 | 0.45 | 0.58 | 3.2 | 0.85 | 1.64 | 0.3 | 1.07 | 1.35 | 0.09
| Analytical results for Be in OREAS 508 (Certified Value 1.37 ppm) | [22 empty] | Certified
Be | Round | Replicate | Lab | Lab | Lab | Lab | Lab | Lab | Lab | Lab | Lab | Lab | Lab | Lab | Lab | Lab | Lab | Lab | Lab | Lab | Lab |  |  | 1
| No | No | 2.01 | 2.03 | 2.04 | 2.05 | 2.06 | 2.08 | 2.09 | 2.11 | 2.12 | 2.13 | 2.14 | 2.15 | 2.16 | 2.17 | 2.18 | 2.20 | 2.21 | 2.22 | 2.23 |  |  | ppm
|  |  | AR*MS | AR*MS | AR*MS | AR*OES/MS | AR*OES | AR*OES | AR*OES/MS | AR*MS | AR*MS | AR*MS | AR*MS | AR*MS | AR*OES/MS | AR*OES/MS | AR*MS | AR*OES | AR*OES | AR*OES/MS | AR*MS |  |  | 2
|  |  | 0.25g | 0.5g | 0.5g | 01g | 0.5g | 0.2g | 0.2g | 0.5g | 01g | 01g | 0.2g | 0.2g | 01g | 0.5g | 0.5g | 0.5g | 0.25g | 0.25g | 0.5g |  |  | 3
| 1 | 1 | 1.3 | 1.36 | 1.28 | 1.3 | 1.3 | 0.939 | 1.4 | 1.25 | 1.52 | 1.55 | 1.4 | 1.39 | 1.5 | 1.4 | 1.4 | 1.35 | < 5 | 1.4 | 1.26 |  |  | 1
| 1 | 2 | 1.4 | 1.3 | 1.32 | 1.4 | 1.3 | 0.945 | 1.4 | 1.36 | 1.45 | 1.45 | 1.3 | 1.4 | 1.4 | 1.5 | 1.36 | 1.3333 | < 5 | 1.5 | 1.3 |  |  | 21
| 1 | 3 | 1.5 | 1.36 | 1.32 | 1.4 | 1.3 | 0.92 | 1.3 | 1.27 | 1.45 | 1.47 | 1.3 | 1.4 | 1.5 | 1.4 | 1.27 | 1.3833 | < 5 | 1.5 | 1.28 |  |  | 16
| 1 | 4 | 1.3 | 1.38 | 1.36 | 1.3 | 1.3 | 0.9285 | 1.3 | 1.29 | 1.5 | 1.42 | 1.3 | 1.42 | 1.4 | 1.4 | 1.24 | 1.37 | < 5 | 1.4 | 1.31 |  |  | 1.3693
| 1 | 5 | 1.4 | 1.4 | 1.32 | 1.2 | 1.3 | 0.909 | 1.3 | 1.35 | 1.46 | 1.38 | 1.3 | 1.4 | 1.6 | 1.3 | 1.41 | 1.38 | < 5 | 1.4 | 1.3 |  |  | 75
| 1 | 6 | 1.4 | 1.36 | 1.37 | 1.4 | 1.3 | 0.9205 | 1.4 | 1.29 | 1.47 | 1.43 | 1.4 | 1.43 | 1.5 | 1.3 | 1.37 | 1.34 | < 5 | 1.3 | 1.32
| Mean |  | 1.3833 | 1.36 | 1.3283 | 1.3333 | 1.3 | 0.927 | 1.35 | 1.3017 | 1.475 | 1.45 | 1.3333 | 1.4067 | 1.4833 | 1.3833 | 1.3417 | 1.3594 |  | 1.4167 | 1.295
| Median |  | 1.4 | 1.36 | 1.32 | 1.35 | 1.3 | 0.9245 | 1.35 | 1.29 | 1.465 | 1.44 | 1.3 | 1.4 | 1.5 | 1.4 | 1.365 | 1.36 |  | 1.4 | 1.3
| Std Dev. |  | 0.075277 | 0.033466 | 0.032506 | 0.08165 | 0 | 0.013308 | 0.054772 | 0.044008 | 0.02881 | 0.057619 | 0.05164 | 0.015055 | 0.075277 | 0.075277 | 0.070261 | 0.021231 |  | 0.075277 | 0.021679
| Rel.Std.Dev. |  | 5.442% | 2.461% | 2.447% | 6.124% | 0% | 1.436% | 4.057% | 3.381% | 1.953% | 3.974% | 3.873% | 1.07% | 5.075% | 5.442% | 5.237% | 1.562% |  | 5.314% | 1.674%
| PDM3 |  | 1.026% | -0.6778% | -2.99% | -2.625% | -5.06% | -32.3% | -1.408% | -4.938% | 7.721% | 5.895% | -2.625% | 2.73% | 8.329% | 1.026% | -2.017% | -0.7184% |  | 3.461% | -5.425%
| Z-Score (Absolute) |  | 0.34 | 0.01 | 0.44 | 0.37 | 0.85 | 6.18 | 0.13 | 0.83 | 1.65 | 1.29 | 0.37 | 0.67 | 1.77 | 0.34 | 0.25 | 0 | 16.29 | 0.82 | 0.92
| Analytical results for Bi in OREAS 508 (Certified Value 1.17 ppm) | [22 empty] | Certified
Bi | Round | Replicate | Lab | Lab | Lab | Lab | Lab | Lab | Lab | Lab | Lab | Lab | Lab | Lab | Lab | Lab | Lab | Lab | Lab | Lab | Lab | Lab | Lab | 1
| No | No | 2.01 | 2.02 | 2.03 | 2.04 | 2.05 | 2.06 | 2.08 | 2.09 | 2.11 | 2.12 | 2.13 | 2.14 | 2.15 | 2.16 | 2.17 | 2.18 | 2.20 | 2.21 | 2.22 | 2.23 | 2.24 | ppm
|  |  | AR*MS | AR*MS | AR*MS | AR*MS | AR*OES/MS | AR*OES | AR*OES | AR*OES/MS | AR*MS | AR*MS | AR*MS | AR*MS | AR*MS | AR*OES/MS | AR*OES/MS | AR*MS | AR*OES | AR*OES | AR*OES/MS | AR*MS | AR*MS | 2
|  |  | 0.25g | 15g | 0.5g | 0.5g | 01g | 0.5g | 0.2g | 0.2g | 0.5g | 01g | 01g | 0.2g | 0.2g | 01g | 0.5g | 0.5g | 0.5g | 0.25g | 0.25g | 0.5g | 0.5g | 3
| 1 | 1 | 2.05 | 1.56 | 1.06 | 1.22 | 1.23 | 2 | < 1 | 1.25 | 1.01 | 1.31 | 1.15 | 1.1 | 1 | 1.23 | 1.06 | 1.06 | < 2 | < 5 | 1.04 | 1.25 | 1.52 | 1
| 1 | 2 | 1.46 | 1.44 | 1.37 | 1.18 | 1.15 | 2 | < 1 | 1.28 | 2.55 | 1.17 | 1.23 | 1.1 | 1.03 | 1.16 | 1.08 | 1.19 | < 2 | < 5 | 1.12 | 1.12 | 1.13 | 22
| 1 | 3 | 1.33 | 1.44 | 0.98 | 1.04 | 1.34 | 3 | < 1 | 1.21 | 1.26 | 1.15 | 1.29 | 1 | 0.92 | 1.23 | 1.3 | 1.06 | < 2 | < 5 | 1.04 | 1.14 | 1.02 | 16
| 1 | 4 | 1.19 | 1.37 | 1.25 | 1.19 | 1.31 | 3 | < 1 | 1.63 | 1.14 | 1.33 | 1.27 | 1.6 | 1.12 | 1.18 | 1.15 | 1.26 | < 2 | < 5 | 1.07 | 1.36 | 1.07 | 1.1696
| 1 | 5 | 1.21 | 1.33 | 1.18 | 0.96 | 1.12 | 2 | < 1 | 1.23 | 1.19 | 1.14 | 1.23 | 1.1 | 1.04 | 1.22 | 1.13 | 1.2 | < 2 | < 5 | 1.2 | 1.22 | 1.02 | 76
| 1 | 6 | 1.26 | 1.44 | 1.27 | 1.16 | 1.16 | < 2 | < 1 | 1.39 | 1.15 | 1.51 | 1.13 | 1.3 | 0.98 | 1.25 | 1.02 | 1.22 | < 2 | < 5 | 1.65 | 1.09 | 1.07
| Mean |  | 1.4167 | 1.43 | 1.185 | 1.125 | 1.2183 | 2.4 |  | 1.3317 | 1.3833 | 1.2683 | 1.2167 | 1.2 | 1.015 | 1.2117 | 1.1233 | 1.165 |  |  | 1.1867 | 1.1967 | 1.1383
| Median |  | 1.295 | 1.44 | 1.215 | 1.17 | 1.195 | 2 |  | 1.265 | 1.17 | 1.24 | 1.23 | 1.1 | 1.015 | 1.225 | 1.105 | 1.195 |  |  | 1.095 | 1.18 | 1.07
| Std Dev. |  | 0.32531 | 0.078486 | 0.14377 | 0.10193 | 0.090646 | 0.54772 |  | 0.1593 | 0.57736 | 0.14428 | 0.064083 | 0.21909 | 0.066858 | 0.034303 | 0.098522 | 0.084794 |  |  | 0.23492 | 0.10053 | 0.19135
| Rel.Std.Dev. |  | 22.96% | 5.489% | 12.13% | 9.061% | 7.44% | 22.82% |  | 11.96% | 41.74% | 11.38% | 5.267% | 18.26% | 6.587% | 2.831% | 8.771% | 7.278% |  |  | 19.8% | 8.401% | 16.81%
| PDM3 |  | 21.13% | 22.27% | 1.32% | -3.81% | 4.17% | 105.2% |  | 13.86% | 18.28% | 8.445% | 4.028% | 2.602% | -13.22% | 3.6% | -3.953% | -0.3901% |  |  | 1.462% | 2.317% | -2.67%
| Z-Score (Absolute) |  | 2.05 | 2.18 | 0.13 | 0.69 | 0.19 | NA | 6.57 | 1.25 | 1.74 | 0.66 | 0.17 | 0.02 | 1.72 | 0.13 | 0.71 | 0.31 | 1.87 | 12.25 | 0.11 | 0.02 | 0.56
Results from laboratory 6 were removed due to their 1 ppm reading resolution.
| Analytical results for Ca in OREAS 508 (Certified Value 0.747 wt.%) | [22 empty] | Certified
Ca | Round | Replicate | Lab | Lab | Lab | Lab | Lab | Lab | Lab | Lab | Lab | Lab | Lab | Lab | Lab | Lab | Lab | Lab | Lab | Lab | Lab | Lab | Lab | 1
| No | No | 2.01 | 2.02 | 2.03 | 2.04 | 2.05 | 2.06 | 2.08 | 2.09 | 2.11 | 2.12 | 2.13 | 2.14 | 2.15 | 2.16 | 2.17 | 2.18 | 2.20 | 2.21 | 2.22 | 2.23 | 2.24 | wt.%
|  |  | AR*OES | AR*MS | AR*MS | AR*MS | AR*OES/MS | AR*OES | AR*OES | AR*OES/MS | AR*MS | AR*OES | AR*OES | AR*OES | AR*OES/MS | AR*OES/MS | AR*OES/MS | AR*MS | AR*OES | AR*OES | AR*OES/MS | AR*MS | AR*MS | 3
|  |  | 0.25g | 15g | 0.5g | 0.5g | 01g | 0.5g | 0.2g | 0.2g | 0.5g | 01g | 01g | 0.2g | 0.2g | 01g | 0.5g | 25g | 0.5g | 0.25g | 0.25g | 0.5g | 0.5g | 3
| 1 | 1 | 0.82 | 0.72 | 0.77 | 0.75 | 0.74 | 0.76 | 0.87436 | 0.74 | 0.76 | 0.75 | 0.77 | 0.75 | 0.76 | 0.72 | 0.77 | 0.76 | 0.76967 | 0.7298 | 0.75 | 0.71 | 0.71 | 1
| 1 | 2 | 0.8 | 0.72 | 0.76 | 0.74 | 0.74 | 0.76 | 0.84649 | 0.74 | 0.76 | 0.73 | 0.77 | 0.73 | 0.74 | 0.72 | 0.78 | 0.74 | 0.76 | 0.736 | 0.75 | 0.73 | 0.72 | 0
| 1 | 3 | 0.81 | 0.72 | 0.77 | 0.75 | 0.74 | 0.76 | 0.88281 | 0.74 | 0.76 | 0.74 | 0.78 | 0.75 | 0.78 | 0.73 | 0.79 | 0.72 | 0.76967 | 0.7325 | 0.75 | 0.73 | 0.71 | 16
| 1 | 4 | 0.83 | 0.71 | 0.77 | 0.74 | 0.74 | 0.77 | 0.91213 | 0.75 | 0.77 | 0.75 | 0.76 | 0.75 | 0.74 | 0.72 | 0.8 | 0.76 | 0.76967 | 0.7354 | 0.75 | 0.74 | 0.72 | 0.7471
| 1 | 5 | 0.82 | 0.71 | 0.78 | 0.77 | 0.74 | 0.79 | 0.85775 | 0.73 | 0.75 | 0.74 | 0.76 | 0.73 | 0.74 | 0.72 | 0.8 | 0.76 | 0.76667 | 0.7341 | 0.75 | 0.73 | 0.72 | 77
| 1 | 6 | 0.84 | 0.71 | 0.77 | 0.75 | 0.74 | 0.79 | 0.83678 | 0.74 | 0.78 | 0.73 | 0.78 | 0.75 | 0.73 | 0.72 | 0.75 | 0.78 | 0.76067 | 0.7329 | 0.75 | 0.73 | 0.71
| Mean |  | 0.82 | 0.715 | 0.77 | 0.75 | 0.74 | 0.77167 | 0.86839 | 0.74 | 0.76333 | 0.74 | 0.77 | 0.74333 | 0.74833 | 0.72167 | 0.78167 | 0.75333 | 0.76606 | 0.73345 | 0.75 | 0.72833 | 0.715
| Median |  | 0.82 | 0.715 | 0.77 | 0.75 | 0.74 | 0.765 | 0.86606 | 0.74 | 0.76 | 0.74 | 0.77 | 0.75 | 0.74 | 0.72 | 0.785 | 0.76 | 0.76817 | 0.7335 | 0.75 | 0.73 | 0.715
| Std Dev. |  | 0.014142 | 0.0054772 | 0.0063246 | 0.010954 | 1.2162e-16 | 0.01472 | 0.027382 | 0.0063246 | 0.010328 | 0.0089443 | 0.0089443 | 0.010328 | 0.018348 | 0.0040825 | 0.019408 | 0.020656 | 0.004587 | 0.0022474 | 0 | 0.0098319 | 0.0054772
| Rel.Std.Dev. |  | 1.725% | 0.766% | 0.8214% | 1.461% | 1.643e-14% | 1.908% | 3.153% | 0.8547% | 1.353% | 1.209% | 1.162% | 1.389% | 2.452% | 0.5657% | 2.483% | 2.742% | 0.5988% | 0.3064% | 0% | 1.35% | 0.766%
| PDM3 |  | 9.758% | -4.296% | 3.066% | 0.3886% | -0.9499% | 3.289% | 16.23% | -0.9499% | 2.173% | -0.9499% | 3.066% | -0.5037% | 0.1655% | -3.404% | 4.627% | 0.8348% | 2.538% | -1.827% | 0.3886% | -2.512% | -4.296%
| Z-Score (Absolute) |  | 2.85 | 1.43 | 0.81 | 0 | 0.41 | 0.88 | 4.82 | 0.41 | 0.54 | 0.41 | 0.81 | 0.27 | 0.07 | 1.15 | 1.29 | 0.14 | 0.65 | 0.67 | 0 | 0.88 | 1.43
| Analytical results for Cd in OREAS 508 (Certified Value 0.31 ppm) | [22 empty] | Certified
Cd | Round | Replicate | Lab | Lab | Lab | Lab | Lab | Lab | Lab | Lab | Lab | Lab | Lab | Lab | Lab | Lab | Lab | Lab | Lab | Lab | Lab | Lab | Lab | 1
| No | No | 2.01 | 2.02 | 2.03 | 2.04 | 2.05 | 2.06 | 2.08 | 2.09 | 2.11 | 2.12 | 2.13 | 2.14 | 2.15 | 2.16 | 2.17 | 2.18 | 2.20 | 2.21 | 2.22 | 2.23 | 2.24 | ppm
|  |  | AR*MS | AR*MS | AR*MS | AR*MS | AR*OES/MS | AR*OES | AR*OES | AR*OES/MS | AR*MS | AR*MS | AR*MS | AR*MS | AR*MS | AR*OES/MS | AR*OES/MS | AR*MS | AR*OES | AR*OES | AR*OES/MS | AR*MS | AR*MS | 2
|  |  | 0.25g | 15g | 0.5g | 0.5g | 01g | 0.5g | 0.2g | 0.2g | 0.5g | 01g | 01g | 0.2g | 0.2g | 01g | 0.5g | 0.5g | 0.5g | 0.25g | 0.25g | 0.5g | 0.5g | 2
| 1 | 1 | 0.31 | 0.47 | 0.25 | 0.3 | 0.28 | < 0.5 | 0.402 | 0.32 | 0.26 | 0.33 | 0.31 | 0.4 | 0.46 | 0.35 | 0.05 | 0.25 | < 0.5 | < 5 | 0.43 | 0.27 | 0.28 | 1
| 1 | 2 | 0.32 | 0.48 | 0.24 | 0.26 | 0.3 | < 0.5 | 0.358 | 0.34 | 0.27 | 0.3 | 0.27 | 0.4 | 0.47 | 0.35 | 0.37 | 0.28 | < 0.5 | < 5 | 0.4 | 0.28 | 0.28 | 23
| 1 | 3 | 0.33 | 0.53 | 0.24 | 0.26 | 0.29 | < 0.5 | 0.3545 | 0.31 | 0.27 | 0.33 | 0.27 | 0.4 | 0.46 | 0.37 | 0.43 | 0.25 | < 0.5 | < 5 | 0.44 | 0.28 | 0.29 | 16
| 1 | 4 | 0.3 | 0.52 | 0.25 | 0.29 | 0.28 | < 0.5 | 0.3285 | 0.31 | 0.28 | 0.35 | 0.26 | 0.4 | 0.44 | 0.36 | 0.39 | 0.25 | < 0.5 | < 5 | 0.51 | 0.28 | 0.32 | 0.30612
| 1 | 5 | 0.31 | 0.48 | 0.27 | 0.27 | 0.31 | < 0.5 | 0.331 | 0.31 | 0.27 | 0.36 | 0.3 | 0.4 | 0.47 | 0.38 | 0.37 | 0.28 | < 0.5 | < 5 | 0.42 | 0.27 | 0.29 | 78
| 1 | 6 | 0.33 | 0.47 | 0.26 | 0.28 | 0.31 | < 0.5 | 0.346 | 0.34 | 0.27 | 0.34 | 0.32 | 0.4 | 0.48 | 0.39 | 0.07 | 0.27 | < 0.5 | < 5 | 0.46 | 0.26 | 0.28
| Mean |  | 0.31667 | 0.49167 | 0.25167 | 0.27667 | 0.295 |  | 0.35333 | 0.32167 | 0.27 | 0.335 | 0.28833 | 0.4 | 0.46333 | 0.36667 | 0.28 | 0.26333 |  |  | 0.44333 | 0.27333 | 0.29
| Median |  | 0.315 | 0.48 | 0.25 | 0.275 | 0.295 |  | 0.35025 | 0.315 | 0.27 | 0.335 | 0.285 | 0.4 | 0.465 | 0.365 | 0.37 | 0.26 |  |  | 0.435 | 0.275 | 0.285
| Std Dev. |  | 0.012111 | 0.026394 | 0.01169 | 0.01633 | 0.013784 |  | 0.026686 | 0.01472 | 0.0063246 | 0.020736 | 0.024833 | 6.0809e-17 | 0.013663 | 0.01633 | 0.17193 | 0.015055 |  |  | 0.038297 | 0.008165 | 0.015492
| Rel.Std.Dev. |  | 3.824% | 5.368% | 4.645% | 5.902% | 4.673% |  | 7.553% | 4.576% | 2.342% | 6.19% | 8.613% | 1.52e-14% | 2.949% | 4.454% | 61.4% | 5.717% |  |  | 8.638% | 2.987% | 5.342%
| PDM3 |  | 3.446% | 60.61% | -17.79% | -9.621% | -3.632% |  | 15.42% | 5.079% | -11.8% | 9.435% | -5.81% | 30.67% | 51.36% | 19.78% | -8.532% | -13.98% |  |  | 44.82% | -10.71% | -5.266%
| Z-Score (Absolute) |  | 0.47 | 3.84 | 0.79 | 0.31 | 0.05 | 0.82 | 1.17 | 0.56 | 0.43 | 0.82 | 0.08 | NA | 3.29 | 1.43 | 0.24 | 0.56 | 0.82 | 42.53 | 2.91 | 0.37 | 0.05
Results from laboratory 14 were removed due to their 0.1 ppm reading resolution.
| Analytical results for Ce in OREAS 508 (Certified Value 27.7 ppm) | [22 empty] | Certified
Ce | Round | Replicate | Lab | Lab | Lab | Lab | Lab | Lab | Lab | Lab | Lab | Lab | Lab | Lab | Lab | Lab | Lab | Lab | [5 empty] | 1
| No | No | 2.01 | 2.03 | 2.04 | 2.05 | 2.09 | 2.11 | 2.12 | 2.13 | 2.14 | 2.15 | 2.16 | 2.17 | 2.18 | 2.21 | 2.22 | 2.23 | [5 empty] | ppm
|  |  | AR*MS | AR*MS | AR*MS | AR*OES/MS | AR*OES/MS | AR*MS | AR*MS | AR*MS | AR*MS | AR*MS | AR*OES/MS | AR*OES/MS | AR*MS | AR*OES | AR*OES/MS | AR*MS | [5 empty] | 1
|  |  | 0.25g | 0.5g | 0.5g | 01g | 0.2g | 0.5g | 01g | 01g | 0.2g | 0.2g | 01g | 0.5g | 0.5g | 0.25g | 0.25g | 0.5g | [5 empty] | 1
| 1 | 1 | 21.9 | 27.4 | 27.9 | 35.28 | 24 | 27.2 | 27.652 | 39.19 | 33.99 | 25.91 | 41.3 | 27.3 | 25.4 | 34.081 | 26.4 | 26.2 | [5 empty] | 1
| 1 | 2 | 21.1 | 27.5 | 26.8 | 35.6 | 23.9 | 28.5 | 27.568 | 37.49 | 33.63 | 26.43 | 40.8 | 21.5 | 25.7 | 34.004 | 26.9 | 27 | [5 empty] | 24
| 1 | 3 | 20.6 | 27.2 | 28.3 | 35.83 | 24.5 | 27.3 | 27.118 | 40.12 | 32.83 | 27.64 | 41.5 | 20.3 | 23.9 | 34.102 | 26.4 | 26.1 | [5 empty] | 16
| 1 | 4 | 17.7 | 28.8 | 28.3 | 35.81 | 23.6 | 28.8 | 27.193 | 39.7 | 34.06 | 28.14 | 41 | 22.3 | 23.8 | 34.113 | 26.6 | 27.2 | [5 empty] | 27.6603
| 1 | 5 | 17.2 | 28.3 | 27.3 | 35.48 | 23.9 | 29.1 | 27.974 | 40.47 | 33.44 | 28.72 | 40.4 | 24.2 | 25.6 | 34.152 | 26.8 | 26.2 | [5 empty] | 79
| 1 | 6 | 19.2 | 27 | 27.6 | 35.1 | 25.4 | 28.7 | 27.967 | 39.45 | 35.97 | 27.96 | 41.6 | 26 | 25.6 | 34.118 | 26.4 | 26.6
| Mean |  | 19.6167 | 27.7 | 27.7 | 35.5167 | 24.2167 | 28.2667 | 27.5787 | 39.4033 | 33.9867 | 27.4667 | 41.1 | 23.6 | 25 | 34.095 | 26.5833 | 26.55
| Median |  | 19.9 | 27.45 | 27.75 | 35.54 | 23.95 | 28.6 | 27.61 | 39.575 | 33.81 | 27.8 | 41.15 | 23.25 | 25.5 | 34.1075 | 26.5 | 26.4
| Std Dev. |  | 1.901 | 0.69857 | 0.58992 | 0.29056 | 0.64936 | 0.81158 | 0.36702 | 1.0438 | 1.068 | 1.0766 | 0.45607 | 2.7129 | 0.89666 | 0.050255 | 0.22286 | 0.46368
| Rel.Std.Dev. |  | 9.691% | 2.522% | 2.13% | 0.8181% | 2.681% | 2.871% | 1.331% | 2.649% | 3.142% | 3.92% | 1.11% | 11.5% | 3.587% | 0.1474% | 0.8383% | 1.746%
| PDM3 |  | -29.08% | 0.1437% | 0.1437% | 28.4% | -12.45% | 2.192% | -0.295% | 42.45% | 22.87% | -0.6999% | 48.59% | -14.68% | -9.618% | 23.26% | -3.893% | -4.014%
| Z-Score (Absolute) |  | 1.78 | 0.01 | 0.01 | 1.75 | 0.76 | 0.14 | 0.01 | 2.62 | 1.41 | 0.04 | 2.99 | 0.9 | 0.59 | 1.44 | 0.23 | 0.24
| Analytical results for Co in OREAS 508 (Certified Value 9.53 ppm) | [22 empty] | Certified
Co | Round | Replicate | Lab | Lab | Lab | Lab | Lab | Lab | Lab | Lab | Lab | Lab | Lab | Lab | Lab | Lab | Lab | Lab | Lab | Lab | Lab | Lab | Lab | 1
| No | No | 2.01 | 2.02 | 2.03 | 2.04 | 2.05 | 2.06 | 2.08 | 2.09 | 2.11 | 2.12 | 2.13 | 2.14 | 2.15 | 2.16 | 2.17 | 2.18 | 2.20 | 2.21 | 2.22 | 2.23 | 2.24 | ppm
|  |  | AR*MS | AR*MS | AR*MS | AR*MS | AR*OES/MS | AR*OES | AR*OES | AR*OES/MS | AR*MS | AR*MS | AR*MS | AR*OES | AR*MS | AR*OES/MS | AR*OES/MS | AR*MS | AR*OES | AR*OES | AR*OES/MS | AR*MS | AR*MS | 2
|  |  | 0.25g | 15g | 0.5g | 0.5g | 01g | 0.5g | 0.2g | 0.2g | 0.5g | 01g | 01g | 0.2g | 0.2g | 01g | 0.5g | 25g | 0.5g | 0.25g | 0.25g | 0.5g | 0.5g | 3
| 1 | 1 | 9.4 | 9.6 | 9.1 | 8.2 | 9.4 | 10 | 12.158 | 9.58 | 9.4 | 9.4 | 9.2 | 9.7 | 8.8 | 9 | 9.1 | 9.9 | 10.98 | 11.423 | 9.9 | 9.5 | 8.8 | 1
| 1 | 2 | 9.6 | 10.2 | 9.4 | 8 | 9.8 | 9 | 12.267 | 9.53 | 9.9 | 9.3 | 8.9 | 9.4 | 8.9 | 8.9 | 9.5 | 9.6 | 11.1465 | 11.49 | 9.7 | 9.8 | 8.8 | 25
| 1 | 3 | 9.6 | 9.9 | 9.6 | 8.2 | 9.6 | 9 | 12.3175 | 9.49 | 9.4 | 9.3 | 9.1 | 9.5 | 8.9 | 9.3 | 10 | 9.5 | 11.0364 | 11.562 | 9.7 | 9.5 | 9.3 | 16
| 1 | 4 | 9.1 | 9.8 | 9.7 | 8.5 | 9.5 | 9 | 12.235 | 9.28 | 10.1 | 9.4 | 9 | 9.6 | 9 | 9.3 | 10.2 | 9.6 | 10.9918 | 11.532 | 9.4 | 9.5 | 8.8 | 9.5289
| 1 | 5 | 9.5 | 9.9 | 9.6 | 9.1 | 9.6 | 8 | 12.215 | 9.14 | 9.9 | 9.5 | 9.1 | 9.5 | 9.1 | 9.8 | 9.6 | 9.3 | 10.9698 | 11.483 | 9.6 | 9.5 | 8.8 | 80
| 1 | 6 | 9.6 | 10.1 | 9.6 | 8.5 | 9.5 | 10 | 12.1715 | 9.71 | 9.4 | 9.3 | 9.2 | 9.6 | 8.9 | 9.7 | 9.1 | 9.8 | 11.0629 | 11.496 | 9.6 | 9.4 | 9.2
| Mean |  | 9.4667 | 9.9167 | 9.5 | 8.4167 | 9.5667 | 9.1667 | 12.2273 | 9.455 | 9.6833 | 9.3667 | 9.0833 | 9.55 | 8.9333 | 9.3333 | 9.5833 | 9.6167 | 11.0312 | 11.4977 | 9.65 | 9.5333 | 8.95
| Median |  | 9.55 | 9.9 | 9.6 | 8.35 | 9.55 | 9 | 12.225 | 9.51 | 9.65 | 9.35 | 9.1 | 9.55 | 8.9 | 9.3 | 9.55 | 9.6 | 11.0141 | 11.493 | 9.65 | 9.5 | 8.8
| Std Dev. |  | 0.19664 | 0.2137 | 0.21909 | 0.38687 | 0.13663 | 0.75277 | 0.059731 | 0.20849 | 0.31885 | 0.08165 | 0.1169 | 0.10488 | 0.10328 | 0.36148 | 0.4535 | 0.2137 | 0.066745 | 0.047264 | 0.16432 | 0.13663 | 0.23452
| Rel.Std.Dev. |  | 2.077% | 2.155% | 2.306% | 4.596% | 1.428% | 8.212% | 0.4885% | 2.205% | 3.293% | 0.8717% | 1.287% | 1.098% | 1.156% | 3.873% | 4.732% | 2.222% | 0.6051% | 0.4111% | 1.703% | 1.433% | 2.62%
| PDM3 |  | -0.6534% | 4.069% | -0.3036% | -11.67% | 0.396% | -3.802% | 28.32% | -0.7758% | 1.62% | -1.703% | -4.676% | 0.2211% | -6.25% | -2.053% | 0.5709% | 0.9208% | 15.77% | 20.66% | 1.271% | 0.04623% | -6.075%
| Z-Score (Absolute) |  | 0.32 | 1.6 | 0.18 | 4.79 | 0.11 | NA | 11.44 | 0.37 | 0.6 | 0.75 | 1.95 | 0.04 | 2.59 | 0.89 | 0.18 | 0.32 | 6.34 | 8.33 | 0.46 | 0.04 | 2.52
Results from laboratory 6 were removed due to their 1 ppm reading resolution.
| Analytical results for Cr in OREAS 508 (Certified Value 45.9 ppm) | [22 empty] | Certified
Cr | Round | Replicate | Lab | Lab | Lab | Lab | Lab | Lab | Lab | Lab | Lab | Lab | Lab | Lab | Lab | Lab | Lab | Lab | Lab | Lab | Lab | Lab |  | 1
| No | No | 2.01 | 2.02 | 2.03 | 2.04 | 2.05 | 2.06 | 2.09 | 2.11 | 2.12 | 2.13 | 2.14 | 2.15 | 2.16 | 2.17 | 2.18 | 2.20 | 2.21 | 2.22 | 2.23 | 2.24 |  | ppm
|  |  | AR*OES | AR*MS | AR*MS | AR*MS | AR*OES/MS | AR*OES | AR*OES/MS | AR*MS | AR*OES | AR*OES | AR*MS | AR*MS | AR*OES/MS | AR*OES/MS | AR*MS | AR*OES | AR*OES | AR*OES/MS | AR*MS | AR*MS |  | 1
|  |  | 0.25g | 15g | 0.5g | 0.5g | 01g | 0.5g | 0.2g | 0.5g | 01g | 01g | 0.2g | 0.2g | 01g | 0.5g | 25g | 0.5g | 0.25g | 0.25g | 0.5g | 0.5g |  | 2
| 1 | 1 | 50 | 46.3 | 48 | 45 | 44 | 47 | 46 | 44 | 47 | 51 | 46.73 | 46 | 40 | 42 | 46 | 46.686 | 40.683 | 46 | 44 | 41.3 |  | 1
| 1 | 2 | 49 | 47.6 | 48 | 45 | 45 | 46 | 45.5 | 44 | 46 | 47 | 46.84 | 46 | 38 | 45 | 44 | 46.09 | 40.563 | 46 | 45 | 41.6 |  | 26
| 1 | 3 | 49 | 45.8 | 48 | 46 | 45 | 46 | 45 | 45 | 47 | 48 | 46.58 | 47 | 41 | 45 | 44 | 46.6194 | 41.225 | 46 | 45 | 41.3 |  | 16
| 1 | 4 | 50 | 46.2 | 48 | 45 | 44 | 46 | 44 | 46 | 47 | 47 | 46.91 | 47 | 39 | 45 | 46 | 46.4799 | 40.967 | 46 | 45 | 42 |  | 45.8813
| 1 | 5 | 50 | 45.6 | 48 | 45 | 44 | 47 | 43.5 | 44 | 47 | 47 | 45.05 | 48 | 39 | 44 | 45 | 46.5069 | 41.766 | 46 | 45 | 42.3 |  | 81
| 1 | 6 | 51 | 46.5 | 48 | 46 | 44 | 48 | 45.5 | 46 | 46 | 48 | 49.27 | 46 | 40 | 42 | 46 | 46.792 | 41.872 | 47 | 45 | 41.7
| Mean |  | 49.8333 | 46.3333 | 48 | 45.3333 | 44.3333 | 46.6667 | 44.9167 | 44.8333 | 46.6667 | 48 | 46.8967 | 46.6667 | 39.5 | 43.8333 | 45.1667 | 46.529 | 41.1793 | 46.1667 | 44.8333 | 41.7
| Median |  | 50 | 46.25 | 48 | 45 | 44 | 46.5 | 45.25 | 44.5 | 47 | 47.5 | 46.785 | 46.5 | 39.5 | 44.5 | 45.5 | 46.5632 | 41.096 | 46 | 45 | 41.65
| Std Dev. |  | 0.75277 | 0.70333 | 0 | 0.5164 | 0.5164 | 0.8165 | 0.9704 | 0.98319 | 0.5164 | 1.5492 | 1.3546 | 0.8165 | 1.0488 | 1.472 | 0.98319 | 0.24396 | 0.54724 | 0.40825 | 0.40825 | 0.39497
| Rel.Std.Dev. |  | 1.511% | 1.518% | 0% | 1.139% | 1.165% | 1.75% | 2.16% | 2.193% | 1.107% | 3.227% | 2.888% | 1.75% | 2.655% | 3.358% | 2.177% | 0.5243% | 1.329% | 0.8843% | 0.9106% | 0.9472%
| PDM3 |  | 8.614% | 0.9852% | 4.618% | -1.194% | -3.374% | 1.712% | -2.102% | -2.284% | 1.712% | 4.618% | 2.213% | 1.712% | -13.91% | -4.464% | -1.558% | 1.412% | -10.25% | 0.6219% | -2.284% | -9.113%
| Z-Score (Absolute) |  | 3 | 0.43 | 1.66 | 0.31 | 1.04 | 0.67 | 0.61 | 0.67 | 0.67 | 1.66 | 0.84 | 0.67 | 4.6 | 1.41 | 0.43 | 0.57 | 3.36 | 0.31 | 0.67 | 2.98
| Analytical results for Cs in OREAS 508 (Certified Value 7.08 ppm) | [22 empty] | Certified
Cs | Round | Replicate | Lab | Lab | Lab | Lab | Lab | Lab | Lab | Lab | Lab | Lab | Lab | Lab | Lab | Lab | Lab | [6 empty] | 1
| No | No | 2.01 | 2.03 | 2.04 | 2.05 | 2.09 | 2.11 | 2.12 | 2.13 | 2.14 | 2.15 | 2.16 | 2.17 | 2.18 | 2.22 | 2.23 | [6 empty] | ppm
|  |  | AR*MS | AR*MS | AR*MS | AR*OES/MS | AR*OES/MS | AR*MS | AR*MS | AR*MS | AR*MS | AR*MS | AR*OES/MS | AR*OES/MS | AR*MS | AR*OES/MS | AR*MS | [6 empty] | 2
|  |  | 0.25g | 0.5g | 0.5g | 01g | 0.2g | 0.5g | 01g | 01g | 0.2g | 0.2g | 01g | 0.5g | 0.5g | 0.25g | 0.5g | [6 empty] | 3
| 1 | 1 | 6.81 | 6.89 | 7.36 | 6.82 | 6.7 | 7.01 | 7.29 | 6.92 | 8.75 | 7.19 | 7 | 6.4 | 6.96 | 7.85 | 7.08 | [6 empty] | 1
| 1 | 2 | 6.89 | 6.74 | 7.38 | 6.9 | 6.7 | 7.52 | 7.28 | 6.87 | 8.74 | 7.08 | 7.19 | 7.03 | 7.24 | 7.92 | 7.34 | [6 empty] | 27
| 1 | 3 | 6.75 | 7.04 | 7.26 | 6.95 | 6.69 | 7.35 | 7.3 | 7.08 | 8.59 | 7.21 | 7.34 | 6.89 | 6.76 | 7.55 | 7.11 | [6 empty] | 16
| 1 | 4 | 6.62 | 6.93 | 7.4 | 6.68 | 6.55 | 7.74 | 7.18 | 6.96 | 8.62 | 7.33 | 7.46 | 6.8 | 6.68 | 7.5 | 7.16 | [6 empty] | 7.0846
| 1 | 5 | 6.6 | 7.23 | 6.62 | 6.76 | 6.49 | 7.63 | 7.38 | 7.14 | 8.61 | 7.31 | 7.21 | 6.67 | 7.25 | 7.45 | 7.16 | [6 empty] | 82
| 1 | 6 | 6.68 | 6.99 | 7.23 | 6.75 | 6.94 | 7.43 | 7.28 | 7.21 | 9.32 | 7.22 | 7.24 | 6.42 | 7.21 | 7.17 | 7.1
| Mean |  | 6.725 | 6.97 | 7.2083 | 6.81 | 6.6783 | 7.4467 | 7.285 | 7.03 | 8.7717 | 7.2233 | 7.24 | 6.7017 | 7.0167 | 7.5733 | 7.1583
| Median |  | 6.715 | 6.96 | 7.31 | 6.79 | 6.695 | 7.475 | 7.285 | 7.02 | 8.68 | 7.215 | 7.225 | 6.735 | 7.085 | 7.525 | 7.135
| Std Dev. |  | 0.11292 | 0.16358 | 0.29614 | 0.1008 | 0.15587 | 0.25508 | 0.063797 | 0.13387 | 0.27723 | 0.090259 | 0.15453 | 0.25467 | 0.25461 | 0.27587 | 0.094745
| Rel.Std.Dev. |  | 1.679% | 2.347% | 4.108% | 1.48% | 2.334% | 3.425% | 0.8757% | 1.904% | 3.161% | 1.25% | 2.134% | 3.8% | 3.629% | 3.643% | 1.324%
| PDM3 |  | -5.076% | -1.618% | 1.747% | -3.876% | -5.734% | 5.111% | 2.829% | -0.7706% | 23.81% | 1.958% | 2.194% | -5.405% | -0.9588% | 6.899% | 1.041%
| Z-Score (Absolute) |  | 1.55 | 0.67 | 0.18 | 1.25 | 1.72 | 1.03 | 0.45 | 0.46 | 5.78 | 0.23 | 0.29 | 1.64 | 0.51 | 1.49 | 0
| Analytical results for Cu in OREAS 508 (Certified Value 0.549 wt.%) | [22 empty] | Certified
Cu | Round | Replicate | Lab | Lab | Lab | Lab | Lab | Lab | Lab | Lab | Lab | Lab | Lab | Lab | Lab | Lab | Lab | Lab | Lab | Lab | Lab | Lab | Lab | 1
| No | No | 2.01 | 2.02 | 2.03 | 2.04 | 2.05 | 2.06 | 2.08 | 2.09 | 2.11 | 2.12 | 2.13 | 2.14 | 2.15 | 2.16 | 2.17 | 2.18 | 2.20 | 2.21 | 2.22 | 2.23 | 2.24 | wt.%
|  |  | AR*OES | AR*MS | AR*MS | AR*MS | AR*OES/MS | AR*OES | AR*OES | AR*OES/MS | AR*MS | AR*MS | AR*MS | AR*OES | AR*MS | AR*OES/MS | AR*OES/MS | AR*MS | AR*OES | AR*OES | AR*OES/MS | AR*MS | AR*MS | 3
|  |  | 0.25g | 15g | 0.5g | 0.5g | 01g | 0.5g | 0.2g | 0.2g | 0.5g | 01g | 01g | 0.2g | 0.2g | 01g | 0.5g | 25g | 0.5g | 0.25g | 0.25g | 0.5g | 0.5g | 3
| 1 | 1 | 0.55 | 0.52149 | 0.56 | 0.555 | 0.5596 | 0.552 | 0.56404 | 0.5453 | 0.533 | 0.54027 | 0.53197 | 0.5444 | 0.57068 | 0.555 | 0.55 | 0.554 | 0.55146 | 0.5834 | 0.5932 | 0.526 | 0.53283 | 1
| 1 | 2 | 0.537 | 0.52574 | 0.552 | 0.551 | 0.5578 | 0.554 | 0.56882 | 0.5425 | 0.541 | 0.54473 | 0.51164 | 0.5332 | 0.56187 | 0.564 | 0.55 | 0.544 | 0.5542 | 0.615 | 0.5946 | 0.542 | 0.53734 | 28
| 1 | 3 | 0.544 | 0.52476 | 0.558 | 0.554 | 0.5563 | 0.553 | 0.57412 | 0.5424 | 0.539 | 0.53826 | 0.5276 | 0.5468 | 0.5625 | 0.561 | 0.552 | 0.545 | 0.5551 | 0.5899 | 0.5929 | 0.546 | 0.53167 | 16
| 1 | 4 | 0.561 | 0.52147 | 0.569 | 0.551 | 0.5592 | 0.553 | 0.5734 | 0.5505 | 0.55 | 0.53863 | 0.51999 | 0.5414 | 0.56086 | 0.564 | 0.547 | 0.558 | 0.55552 | 0.6167 | 0.5918 | 0.557 | 0.54069 | 0.54904
| 1 | 5 | 0.561 | 0.52323 | 0.565 | 0.554 | 0.5539 | 0.57 | 0.5651 | 0.5348 | 0.529 | 0.54341 | 0.53796 | 0.53 | 0.55992 | 0.566 | 0.544 | 0.551 | 0.55213 | 0.5987 | 0.5921 | 0.55 | 0.53859 | 83
| 1 | 6 | 0.57 | 0.52091 | 0.569 | 0.555 | 0.5539 | 0.567 | 0.56701 | 0.5431 | 0.556 | 0.53263 | 0.52802 | 0.5482 | 0.56412 | 0.563 | 0.561 | 0.568 | 0.55299 | 0.5966 | 0.5915 | 0.554 | 0.5348
| Mean |  | 0.55383 | 0.52293 | 0.56217 | 0.55333 | 0.55678 | 0.55817 | 0.56875 | 0.5431 | 0.54133 | 0.53965 | 0.5262 | 0.54067 | 0.56332 | 0.56217 | 0.55067 | 0.55333 | 0.55357 | 0.60005 | 0.59268 | 0.54583 | 0.53599
| Median |  | 0.5555 | 0.52236 | 0.5625 | 0.554 | 0.55705 | 0.5535 | 0.56792 | 0.5428 | 0.54 | 0.53945 | 0.52781 | 0.5429 | 0.56219 | 0.5635 | 0.55 | 0.5525 | 0.55359 | 0.59765 | 0.5925 | 0.548 | 0.53607
| Std Dev. |  | 0.012319 | 0.0019809 | 0.0067355 | 0.0018619 | 0.0025167 | 0.008085 | 0.0042164 | 0.0050861 | 0.010172 | 0.004303 | 0.0092458 | 0.0074615 | 0.003878 | 0.0038687 | 0.005785 | 0.0089368 | 0.0016382 | 0.013377 | 0.0011409 | 0.011107 | 0.003485
| Rel.Std.Dev. |  | 2.224% | 0.3788% | 1.198% | 0.3365% | 0.452% | 1.448% | 0.7413% | 0.9365% | 1.879% | 0.7974% | 1.757% | 1.38% | 0.6884% | 0.6882% | 1.051% | 1.615% | 0.2959% | 2.229% | 0.1925% | 2.035% | 0.6502%
| PDM3 |  | 0.8727% | -4.755% | 2.39% | 0.7816% | 1.41% | 1.662% | 3.589% | -1.082% | -1.404% | -1.71% | -4.161% | -1.525% | 2.601% | 2.39% | 0.2959% | 0.7816% | 0.8241% | 9.29% | 7.949% | -0.5844% | -2.378%
| Z-Score (Absolute) |  | 0.03 | 2.05 | 0.6 | 0 | 0.23 | 0.33 | 1.04 | 0.69 | 0.81 | 0.92 | 1.83 | 0.85 | 0.67 | 0.6 | 0.18 | 0 | 0.02 | 3.15 | 2.66 | 0.51 | 1.17
| Analytical results for Dy in OREAS 508 (Indicative Value 2.12 ppm) | [22 empty] | Indicative
Dy | Round | Replicate | 2.01: Lab; 2.02: Lab | 1
| No | No | 2.01: 2.12; 2.02: 2.17 | ppm
|  |  | 2.01: AR*MS; 2.02: AR*OES/MS | 2
|  |  | 2.01: 01g; 2.02: 0.5g | 2
| 1 | 1 | 2.01: 2.216; 2.02: 2 | 1
| 1 | 2 | 2.01: 2.29; 2.02: 2 | 4
| 1 | 3 | 2.01: 2.268; 2.02: 1.9 | 16
| 1 | 4 | 2.01: 2.277; 2.02: 2 | 2.1221
| 1 | 5 | 2.01: 2.323; 2.02: 1.9 | 10
| 1 | 6 | 2.01: 2.291; 2.02: 2
| Mean |  | 2.01: 2.2775; 2.02: 1.9667
| Median |  | 2.01: 2.2835; 2.02: 2
| Std Dev. |  | 2.01: 0.035444; 2.02: 0.05164
| Rel.Std.Dev. |  | 2.01: 1.556%; 2.02: 2.626%
| PDM3 |  | 2.01: 7.324%; 2.02: -7.324%
| Z-Score (Absolute) |  | 2.01: 0.67; 2.02: 0.67
| Analytical results for Er in OREAS 508 (Indicative Value 0.89 ppm) | [22 empty] | Indicative
Er | Round | Replicate | 2.01: Lab; 2.02: Lab | 1
| No | No | 2.01: 2.12; 2.02: 2.17 | ppm
|  |  | 2.01: AR*MS; 2.02: AR*OES/MS | 2
|  |  | 2.01: 01g; 2.02: 0.5g | 2
| 1 | 1 | 2.01: 0.909; 2.02: 0.9 | 1
| 1 | 2 | 2.01: 0.914; 2.02: 0.9 | 5
| 1 | 3 | 2.01: 0.904; 2.02: 0.8 | 16
| 1 | 4 | 2.01: 0.927; 2.02: 0.9 | 0.89092
| 1 | 5 | 2.01: 0.928; 2.02: 0.9 | 11
| 1 | 6 | 2.01: 0.909; 2.02: 0.8
| Mean |  | 2.01: 0.91517; 2.02: 0.86667
| Median |  | 2.01: 0.9115; 2.02: 0.9
| Std Dev. |  | 2.01: 0.010068; 2.02: 0.05164
| Rel.Std.Dev. |  | 2.01: 1.1%; 2.02: 5.958%
| PDM3 |  | 2.01: 2.722%; 2.02: -2.722%
| Z-Score (Absolute) |  | 2.01: 0.67; 2.02: 0.67
| Analytical results for Eu in OREAS 508 (Indicative Value 0.33 ppm) | [22 empty] | Indicative
Eu | Round | Replicate | 2.01: Lab; 2.02: Lab | 1
| No | No | 2.01: 2.12; 2.02: 2.17 | ppm
|  |  | 2.01: AR*MS; 2.02: AR*OES/MS | 2
|  |  | 2.01: 01g; 2.02: 0.5g | 2
| 1 | 1 | 2.01: 0.343; 2.02: 0.3 | 1
| 1 | 2 | 2.01: 0.346; 2.02: 0.4 | 6
| 1 | 3 | 2.01: 0.34; 2.02: 0.3 | 16
| 1 | 4 | 2.01: 0.347; 2.02: 0.3 | 0.3315
| 1 | 5 | 2.01: 0.366; 2.02: 0.3 | 12
| 1 | 6 | 2.01: 0.336; 2.02: 0.3
| Mean |  | 2.01: 0.34633; 2.02: 0.31667
| Median |  | 2.01: 0.3445; 2.02: 0.3
| Std Dev. |  | 2.01: 0.010443; 2.02: 0.040825
| Rel.Std.Dev. |  | 2.01: 3.015%; 2.02: 12.89%
| PDM3 |  | 2.01: 4.475%; 2.02: -4.475%
| Z-Score (Absolute) |  | 2.01: 0.67; 2.02: 0.67
| Analytical results for Fe in OREAS 508 (Certified Value 2.83 wt.%) | [22 empty] | Certified
Fe | Round | Replicate | Lab | Lab | Lab | Lab | Lab | Lab | Lab | Lab | Lab | Lab | Lab | Lab | Lab | Lab | Lab | Lab | Lab | Lab | Lab | Lab | Lab | 1
| No | No | 2.01 | 2.02 | 2.03 | 2.04 | 2.05 | 2.06 | 2.08 | 2.09 | 2.11 | 2.12 | 2.13 | 2.14 | 2.15 | 2.16 | 2.17 | 2.18 | 2.20 | 2.21 | 2.22 | 2.23 | 2.24 | wt.%
|  |  | AR*OES | AR*MS | AR*MS | AR*MS | AR*OES/MS | AR*OES | AR*OES | AR*OES/MS | AR*MS | AR*OES | AR*OES | AR*OES | AR*OES/MS | AR*OES/MS | AR*OES/MS | AR*MS | AR*OES | AR*OES | AR*OES/MS | AR*MS | AR*MS | 2
|  |  | 0.25g | 15g | 0.5g | 0.5g | 01g | 0.5g | 0.2g | 0.2g | 0.5g | 01g | 01g | 0.2g | 0.2g | 01g | 0.5g | 0.5g | 0.5g | 0.25g | 0.25g | 0.5g | 0.5g | 3
| 1 | 1 | 2.91 | 2.73 | 2.85 | 2.86 | 2.82 | 2.8 | 2.9468 | 2.8 | 2.73 | 2.93 | 3.07 | 2.8 | 2.78 | 2.82 | 2.83 | 2.82 | 2.81 | 2.8317 | 2.89 | 2.71 | 2.82 | 1
| 1 | 2 | 2.87 | 2.76 | 2.86 | 2.87 | 2.87 | 2.79 | 2.8898 | 2.79 | 2.74 | 2.91 | 3.04 | 2.77 | 2.74 | 2.87 | 2.9 | 2.82 | 2.78 | 2.8686 | 2.88 | 2.76 | 2.89 | 0
| 1 | 3 | 2.85 | 2.75 | 2.84 | 2.83 | 2.82 | 2.79 | 2.9713 | 2.82 | 2.77 | 2.91 | 3.12 | 2.83 | 2.82 | 2.89 | 2.99 | 2.69 | 2.79 | 2.8567 | 2.89 | 2.76 | 2.84 | 16
| 1 | 4 | 2.91 | 2.69 | 2.83 | 2.86 | 2.86 | 2.87 | 2.937 | 2.85 | 2.8 | 2.93 | 3.02 | 2.84 | 2.7 | 2.82 | 3.06 | 2.7 | 2.7917 | 2.8678 | 2.89 | 2.78 | 2.89 | 2.8331
| 1 | 5 | 2.92 | 2.7 | 2.86 | 2.87 | 2.81 | 2.91 | 2.8973 | 2.78 | 2.72 | 2.92 | 3.04 | 2.77 | 2.75 | 2.79 | 2.92 | 2.77 | 2.782 | 2.8762 | 2.88 | 2.78 | 2.9 | 84
| 1 | 6 | 2.98 | 2.72 | 2.83 | 2.87 | 2.82 | 2.92 | 2.8948 | 2.83 | 2.83 | 2.88 | 3.11 | 2.83 | 2.73 | 2.81 | 2.87 | 2.8 | 2.81 | 2.8831 | 2.89 | 2.76 | 2.87
| Mean |  | 2.9067 | 2.725 | 2.845 | 2.86 | 2.8333 | 2.8467 | 2.9228 | 2.8117 | 2.765 | 2.9133 | 3.0667 | 2.8067 | 2.7533 | 2.8333 | 2.9283 | 2.7667 | 2.7939 | 2.864 | 2.8867 | 2.7583 | 2.8683
| Median |  | 2.91 | 2.725 | 2.845 | 2.865 | 2.82 | 2.835 | 2.9171 | 2.81 | 2.755 | 2.915 | 3.055 | 2.815 | 2.745 | 2.82 | 2.91 | 2.785 | 2.7908 | 2.8682 | 2.89 | 2.76 | 2.88
| Std Dev. |  | 0.045019 | 0.027386 | 0.013784 | 0.015492 | 0.025033 | 0.060882 | 0.033653 | 0.026394 | 0.043243 | 0.018619 | 0.040825 | 0.031411 | 0.041793 | 0.038297 | 0.083766 | 0.058538 | 0.013217 | 0.018143 | 0.005164 | 0.025626 | 0.031885
| Rel.Std.Dev. |  | 1.549% | 1.005% | 0.4845% | 0.5417% | 0.8835% | 2.139% | 1.151% | 0.9387% | 1.564% | 0.6391% | 1.331% | 1.119% | 1.518% | 1.352% | 2.861% | 2.116% | 0.4731% | 0.6335% | 0.1789% | 0.929% | 1.112%
| PDM3 |  | 2.595% | -3.817% | 0.4186% | 0.9481% | 0.006842% | 0.4775% | 3.166% | -0.7579% | -2.405% | 2.831% | 8.243% | -0.9344% | -2.817% | 0.006842% | 3.36% | -2.346% | -1.383% | 1.09% | 1.889% | -2.64% | 1.242%
| Z-Score (Absolute) |  | 0.81 | 1.58 | 0 | 0.2 | 0.15 | 0.02 | 1.03 | 0.44 | 1.06 | 0.9 | 2.93 | 0.51 | 1.21 | 0.15 | 1.1 | 1.03 | 0.67 | 0.25 | 0.55 | 1.14 | 0.31
| Analytical results for Ga in OREAS 508 (Certified Value 7.98 ppm) | [22 empty] | Certified
Ga | Round | Replicate | Lab | Lab | Lab | Lab | Lab | Lab | Lab | Lab | Lab | Lab | Lab | Lab | Lab | Lab | Lab | Lab | Lab | Lab | Lab | Lab |  | 1
| No | No | 2.01 | 2.02 | 2.03 | 2.04 | 2.05 | 2.06 | 2.09 | 2.11 | 2.12 | 2.13 | 2.14 | 2.15 | 2.16 | 2.17 | 2.18 | 2.20 | 2.21 | 2.22 | 2.23 | 2.24 |  | ppm
|  |  | AR*MS | AR*MS | AR*MS | AR*MS | AR*OES/MS | AR*OES | AR*OES/MS | AR*MS | AR*MS | AR*MS | AR*MS | AR*MS | AR*OES/MS | AR*OES/MS | AR*MS | AR*OES | AR*OES | AR*OES/MS | AR*MS | AR*MS |  | 2
|  |  | 0.25g | 15g | 0.5g | 0.5g | 01g | 0.5g | 0.2g | 0.5g | 01g | 01g | 0.2g | 0.2g | 01g | 0.5g | 0.5g | 0.5g | 0.25g | 0.25g | 0.5g | 0.5g |  | 3
| 1 | 1 | 7.8 | 7.6 | 8.13 | 8.08 | 7.7 | 10 | 7.68 | 7.23 | 8 | 7.07 | 7.8 | 9.22 | 8.5 | 8.12 | 7.98 | 8.3247 | 8.21 | 9 | 8.15 | 7.8 |  | 1
| 1 | 2 | 8 | 8 | 8.06 | 8.14 | 8.2 | 10 | 7.7 | 7.78 | 7.79 | 6.93 | 7.8 | 9.52 | 8 | 8.75 | 8.06 | 8.21 | 8.034 | 8.8 | 8.6 | 7.3 |  | 32
| 1 | 3 | 7.8 | 7.4 | 8.13 | 8.14 | 8 | 10 | 7.55 | 7.26 | 7.78 | 7.19 | 7.7 | 9.32 | 8.9 | 8.77 | 7.4 | 8.352 | 8.152 | 8.9 | 8.46 | 7.6 |  | 16
| 1 | 4 | 7.6 | 7.3 | 8.25 | 8.48 | 7.5 | 10 | 7.5 | 7.83 | 8.21 | 7.16 | 7.8 | 9.49 | 8.4 | 9.3 | 7.53 | 8.36 | 8.166 | 8.6 | 8.48 | 7.3 |  | 7.9792
| 1 | 5 | 7.7 | 7.3 | 8.17 | 8.3 | 7.5 | 10 | 7.41 | 7.76 | 8.12 | 7.18 | 7.7 | 9.69 | 8.9 | 8.96 | 8.27 | 8.304 | 8.115 | 8.7 | 8.42 | 7.7 |  | 85
| 1 | 6 | 7.7 | 7.4 | 8.09 | 8.29 | 7.8 | 10 | 7.74 | 7.5 | 7.82 | 7.45 | 8.4 | 9.58 | 8.8 | 8.26 | 8.15 | 8.388 | 8.201 | 8.3 | 8.32 | 7.3
| Mean |  | 7.7667 | 7.5 | 8.1383 | 8.2383 | 7.7833 | 10 | 7.5967 | 7.56 | 7.9533 | 7.1633 | 7.8667 | 9.47 | 8.5833 | 8.6933 | 7.8983 | 8.3231 | 8.1463 | 8.7167 | 8.405 | 7.5
| Median |  | 7.75 | 7.4 | 8.13 | 8.215 | 7.75 | 10 | 7.615 | 7.63 | 7.91 | 7.17 | 7.8 | 9.505 | 8.65 | 8.76 | 8.02 | 8.3383 | 8.159 | 8.75 | 8.44 | 7.45
| Std Dev. |  | 0.13663 | 0.26833 | 0.066458 | 0.14784 | 0.27869 | 0 | 0.13003 | 0.26974 | 0.18457 | 0.17108 | 0.26583 | 0.17228 | 0.35449 | 0.43926 | 0.35165 | 0.062558 | 0.064902 | 0.24833 | 0.15437 | 0.22804
| Rel.Std.Dev. |  | 1.759% | 3.578% | 0.8166% | 1.795% | 3.581% | 0% | 1.712% | 3.568% | 2.321% | 2.388% | 3.379% | 1.819% | 4.13% | 5.053% | 4.452% | 0.7516% | 0.7967% | 2.849% | 1.837% | 3.04%
| PDM3 |  | -2.664% | -6.006% | 1.994% | 3.247% | -2.455% | 25.33% | -4.794% | -5.254% | -0.3245% | -10.23% | -1.411% | 18.68% | 7.571% | 8.95% | -1.014% | 4.31% | 2.094% | 9.242% | 5.336% | -6.006%
| Z-Score (Absolute) |  | 0.34 | 0.83 | 0.34 | 0.52 | 0.31 | NA | 0.65 | 0.72 | 0 | 1.44 | 0.16 | 2.77 | 1.15 | 1.35 | 0.1 | 0.67 | 0.35 | 1.39 | 0.82 | 0.83
Results from laboratory 6 were removed due to their 10 ppm reading resolution.
| Analytical results for Gd in OREAS 508 (Indicative Value 2.87 ppm) | [22 empty] | Indicative
Gd | Round | Replicate | 2.01: Lab; 2.02: Lab |  | 1
| No | No | 2.01: 2.12; 2.02: 2.17 |  | ppm
|  |  | 2.01: AR*MS; 2.02: AR*OES/MS |  | 2
|  |  | 2.01: 01g; 2.02: 0.5g |  | 2
| 1 | 1 | 2.01: 2.955; 2.02: 2.8 |  | 1
| 1 | 2 | 2.01: 2.985; 2.02: 2.8 |  | 7
| 1 | 3 | 2.01: 2.945; 2.02: 2.7 |  | 16
| 1 | 4 | 2.01: 2.928; 2.02: 2.7 |  | 2.8746
| 1 | 5 | 2.01: 3.015; 2.02: 2.9 |  | 13
| 1 | 6 | 2.01: 3.067; 2.02: 2.7
| Mean |  | 2.01: 2.9825; 2.02: 2.7667
| Median |  | 2.01: 2.97; 2.02: 2.75
| Std Dev. |  | 2.01: 0.051644; 2.02: 0.08165
| Rel.Std.Dev. |  | 2.01: 1.732%; 2.02: 2.951%
| PDM3 |  | 2.01: 3.754%; 2.02: -3.754%
| Z-Score (Absolute) |  | 2.01: 0.67; 2.02: 0.67
| Analytical results for Ge in OREAS 508 (Certified Value 0.088 ppm) | [22 empty] | Certified
Ge | Round | Replicate | 2.01: Lab; 2.02: Lab; 2.03: Lab; 2.04: Lab; 2.05: Lab; 2.06: Lab; 2.09: Lab; 2.11: Lab; 2.12: Lab; 2.13: Lab |  | 1
| No | No | 2.01: 2.01; 2.02: 2.03; 2.03: 2.04; 2.04: 2.11; 2.05: 2.14; 2.06: 2.15; 2.09: 2.17; 2.11: 2.18; 2.12: 2.22; 2.13: 2.23 |  | ppm
|  |  | 2.01: AR*MS; 2.02: AR*MS; 2.03: AR*MS; 2.04: AR*MS; 2.05: AR*MS; 2.06: AR*MS; 2.09: AR*OES/MS; 2.11: AR*MS; 2.12: AR*OES/MS; 2.13: AR*MS |  | 3
|  |  | 2.01: 0.25g; 2.02: 0.5g; 2.03: 0.5g; 2.04: 0.5g; 2.05: 0.2g; 2.06: 0.2g; 2.09: 0.5g; 2.11: 25g; 2.12: 0.25g; 2.13: 0.5g |  | 3
| 1 | 1 | 2.01: < 0.1; 2.02: 0.18; 2.03: 0.08; 2.04: 0.09; 2.05: 0.2; 2.06: 0.08; 2.09: < 0.1; 2.11: 0.07; 2.12: < 0.1; 2.13: 0.1 |  | 1
| 1 | 2 | 2.01: 0.1; 2.02: 0.18; 2.03: 0.09; 2.04: 0.09; 2.05: 0.2; 2.06: 0.08; 2.09: < 0.1; 2.11: 0.07; 2.12: < 0.1; 2.13: 0.1 |  | 34
| 1 | 3 | 2.01: 0.1; 2.02: 0.17; 2.03: 0.07; 2.04: 0.09; 2.05: 0.2; 2.06: 0.08; 2.09: < 0.1; 2.11: 0.07; 2.12: < 0.1; 2.13: 0.09 |  | 16
| 1 | 4 | 2.01: 0.1; 2.02: 0.18; 2.03: 0.09; 2.04: 0.09; 2.05: 0.2; 2.06: 0.08; 2.09: < 0.1; 2.11: 0.08; 2.12: < 0.1; 2.13: 0.1 |  | 0.088333
| 1 | 5 | 2.01: 0.1; 2.02: 0.18; 2.03: 0.09; 2.04: 0.1; 2.05: 0.2; 2.06: 0.08; 2.09: < 0.1; 2.11: 0.08; 2.12: < 0.1; 2.13: 0.1 |  | 86
| 1 | 6 | 2.01: 0.1; 2.02: 0.19; 2.03: 0.08; 2.04: 0.11; 2.05: 0.2; 2.06: 0.08; 2.09: < 0.1; 2.11: 0.07; 2.12: < 0.1; 2.13: 0.1
| Mean |  | 2.01: 0.1; 2.02: 0.18; 2.03: 0.083333; 2.04: 0.095; 2.05: 0.2; 2.06: 0.08; 2.11: 0.073333; 2.13: 0.098333
| Median |  | 2.01: 0.1; 2.02: 0.18; 2.03: 0.085; 2.04: 0.09; 2.05: 0.2; 2.06: 0.08; 2.11: 0.07; 2.13: 0.1
| Std Dev. |  | 2.01: 0; 2.02: 0.0063246; 2.03: 0.008165; 2.04: 0.0083666; 2.05: 3.0405e-17; 2.06: 0; 2.11: 0.005164; 2.13: 0.0040825
| Rel.Std.Dev. |  | 2.01: 0%; 2.02: 3.514%; 2.03: 9.798%; 2.04: 8.807%; 2.05: 1.52e-14%; 2.06: 0%; 2.11: 7.042%; 2.13: 4.152%
| PDM3 |  | 2.01: 13.21%; 2.02: 103.8%; 2.03: -5.66%; 2.04: 7.547%; 2.05: 126.4%; 2.06: -9.434%; 2.11: -16.98%; 2.13: 11.32%
| Z-Score (Absolute) |  | 2.01: 0.22; 2.02: 4.99; 2.03: 0.22; 2.04: 0.4; 2.05: 6.07; 2.06: 0.4; 2.09: 2.02; 2.11: 0.76; 2.12: 2.02; 2.13: 0.58
| Analytical results for Hf in OREAS 508 (Certified Value 0.33 ppm) | [22 empty] | Certified
Hf | Round | Replicate | Lab | Lab | Lab | Lab | Lab | Lab | Lab | Lab | Lab | Lab | Lab | Lab | Lab | Lab | Lab | [6 empty] | 1
| No | No | 2.01 | 2.03 | 2.04 | 2.05 | 2.09 | 2.11 | 2.12 | 2.13 | 2.14 | 2.15 | 2.16 | 2.17 | 2.18 | 2.22 | 2.23 | [6 empty] | ppm
|  |  | AR*MS | AR*MS | AR*MS | AR*OES/MS | AR*OES/MS | AR*MS | AR*MS | AR*MS | AR*MS | AR*MS | AR*OES/MS | AR*OES/MS | AR*MS | AR*OES/MS | AR*MS | [6 empty] | 2
|  |  | 0.25g | 0.5g | 0.5g | 01g | 0.2g | 0.5g | 01g | 01g | 0.2g | 0.2g | 01g | 0.5g | 0.5g | 0.25g | 0.5g | [6 empty] | 3
| 1 | 1 | 0.76 | 0.34 | 0.29 | 0.34 | 0.28 | 0.3 | 0.32 | 0.36 | 0.4 | 0.3 | 0.39 | 0.4 | 0.32 | 0.4 | 0.3 | [6 empty] | 1
| 1 | 2 | 0.61 | 0.32 | 0.29 | 0.36 | 0.31 | 0.34 | 0.34 | 0.37 | 0.4 | 0.32 | 0.4 | 0.3 | 0.33 | 0.39 | 0.31 | [6 empty] | 18
| 1 | 3 | 0.52 | 0.34 | 0.3 | 0.36 | 0.31 | 0.32 | 0.34 | 0.37 | 0.4 | 0.33 | 0.41 | 0.2 | 0.28 | 0.4 | 0.31 | [6 empty] | 16
| 1 | 4 | 0.5 | 0.32 | 0.3 | 0.36 | 0.35 | 0.33 | 0.33 | 0.37 | 0.4 | 0.33 | 0.4 | 0.3 | 0.3 | 0.38 | 0.33 | [6 empty] | 0.3265
| 1 | 5 | 0.43 | 0.34 | 0.29 | 0.35 | 0.34 | 0.32 | 0.3 | 0.37 | 0.4 | 0.33 | 0.38 | 0.3 | 0.31 | 0.39 | 0.32 | [6 empty] | 87
| 1 | 6 | 0.41 | 0.33 | 0.28 | 0.34 | 0.34 | 0.33 | 0.33 | 0.37 | 0.4 | 0.35 | 0.39 | 0.4 | 0.33 | 0.39 | 0.3
| Mean |  | 0.53833 | 0.33167 | 0.29167 | 0.35167 | 0.32167 | 0.32333 | 0.32667 | 0.36833 | 0.4 | 0.32667 | 0.395 | 0.31667 | 0.31167 | 0.39167 | 0.31167
| Median |  | 0.51 | 0.335 | 0.29 | 0.355 | 0.325 | 0.325 | 0.33 | 0.37 | 0.4 | 0.33 | 0.395 | 0.3 | 0.315 | 0.39 | 0.31
| Std Dev. |  | 0.12983 | 0.0098319 | 0.0075277 | 0.0098319 | 0.026394 | 0.013663 | 0.015055 | 0.0040825 | 6.0809e-17 | 0.01633 | 0.010488 | 0.075277 | 0.019408 | 0.0075277 | 0.01169
| Rel.Std.Dev. |  | 24.12% | 2.964% | 2.581% | 2.796% | 8.206% | 4.226% | 4.609% | 1.108% | 1.52e-14% | 4.999% | 2.655% | 23.77% | 6.227% | 1.922% | 3.751%
| PDM3 |  | 64.88% | 1.582% | -10.67% | 7.708% | -1.48% | -0.9699% | 0.05105% | 12.81% | 22.51% | 0.05105% | 20.98% | -3.012% | -4.543% | 19.96% | -4.543%
| Z-Score (Absolute) |  | 9.52 | 0.22 | 1.57 | 1.12 | 0.22 | 0.15 | 0 | 1.87 | NA | 0 | 3.07 | NA | 0.67 | 2.92 | 0.67
Results from laboratories 14 and 17 were removed due to their 0.1 ppm reading resolution.
| Analytical results for Hg in OREAS 508 (Certified Value 0.031 ppm) | [22 empty] | Certified
Hg | Round | Replicate | Lab | Lab | Lab | Lab | Lab | Lab | Lab | Lab | Lab | Lab | Lab | Lab | Lab | Lab | Lab | Lab | [5 empty] | 1
| No | No | 2.02 | 2.03 | 2.04 | 2.05 | 2.06 | 2.09 | 2.11 | 2.12 | 2.13 | 2.15 | 2.17 | 2.18 | 2.20 | 2.22 | 2.23 | 2.24 | [5 empty] | ppm
|  |  | AR*MS | AR*MS | AR*MS | AR*OES/MS | AR*OES | AR*OES/MS | AR*MS | AR*MS | AR*MS | AR*OES/MS | AR*OES/MS | AR*MS | AR*OES | AR*OES/MS | AR*MS | AR*MS | [5 empty] | 3
|  |  | 15g | 0.5g | 0.5g | 01g | 0.5g | 0.2g | 0.5g | 01g | 01g | 0.2g | 0.5g | 0.5g | 0.5g | 0.25g | 0.5g | 0.5g | [5 empty] | 3
| 1 | 1 | 0.035 | 0.02 | 0.03 | < 0.05 | < 1 | < 1 | 0.03 | < 0.1 | < 0.05 | < 2 | 0.07 | 0.04 | < 5 | < 0.1 | 0.03 | 0.346 | [5 empty] | 1
| 1 | 2 | 0.036 | 0.03 | 0.02 | < 0.05 | < 1 | < 1 | 0.03 | < 0.1 | < 0.05 | < 2 | 0.12 | 0.04 | < 5 | < 0.1 | 0.03 | 0.304 | [5 empty] | 1
| 1 | 3 | 0.027 | 0.03 | 0.02 | < 0.05 | < 1 | < 1 | 0.02 | < 0.1 | < 0.05 | < 2 | 0.11 | 0.03 | < 5 | < 0.1 | 0.03 | 0.273 | [5 empty] | 16
| 1 | 4 | 0.026 | 0.04 | 0.02 | < 0.05 | < 1 | < 1 | 0.04 | < 0.1 | < 0.05 | < 2 | 0.11 | 0.03 | < 5 | < 0.1 | 0.03 | 0.252 | [5 empty] | 0.030778
| 1 | 5 | 0.032 | 0.03 | 0.03 | < 0.05 | < 1 | < 1 | 0.03 | < 0.1 | < 0.05 | < 2 | 0.1 | 0.05 | < 5 | < 0.1 | 0.03 | 0.273 | [5 empty] | 88
| 1 | 6 | 0.042 | 0.03 | 0.03 | < 0.05 | < 1 | < 1 | 0.03 | < 0.1 | < 0.05 | < 2 | 0.06 | 0.03 | < 5 | < 0.1 | 0.03 | 0.242
| Mean |  | 2.01: 0.033; 2.03: 0.03; 2.04: 0.025; 2.12: 0.03; 2.16: 0.095; 2.17: 0.036667; 2.23: 0.03 | 0.28167
| Median |  | 2.01: 0.0335; 2.03: 0.03; 2.04: 0.025; 2.12: 0.03; 2.16: 0.105; 2.17: 0.035; 2.23: 0.03 | 0.273
| Std Dev. |  | 2.01: 0.006; 2.03: 0.0063246; 2.04: 0.0054772; 2.12: 0.0063246; 2.16: 0.02429; 2.17: 0.008165; 2.23: 0 | 0.038056
| Rel.Std.Dev. |  | 2.01: 18.18%; 2.03: 21.08%; 2.04: 21.91%; 2.12: 21.08%; 2.16: 25.57%; 2.17: 22.27%; 2.23: 0% | 13.51%
| PDM3 |  | 2.01: 7.22%; 2.03: -2.527%; 2.04: -18.77%; 2.12: -2.527%; 2.16: 208.7%; 2.17: 19.13%; 2.23: -2.527% | 815.2%
| Z-Score (Absolute) |  | 0.38 | 0.49 | 0.67 | 0.67 | 16.8 | 16.8 | 0.49 | 0.25 | 0.67 | 35.19 | 1.9 | 0.25 | 90.36 | 0.25 | 0.49 | 8.77
| Analytical results for Ho in OREAS 508 (Indicative Value 0.36 ppm) | [22 empty] | Indicative
Ho | Round | Replicate | 2.01: Lab; 2.03: Lab | [6 empty] | 1
| No | No | 2.01: 2.12; 2.03: 2.17 | [6 empty] | ppm
|  |  | 2.01: AR*MS; 2.03: AR*OES/MS | [6 empty] | 2
|  |  | 2.01: 01g; 2.03: 0.5g | [6 empty] | 2
| 1 | 1 | 2.01: 0.366; 2.03: 0.4 | [6 empty] | 1
| 1 | 2 | 2.01: 0.368; 2.03: 0.3 | [6 empty] | 3
| 1 | 3 | 2.01: 0.37; 2.03: 0.3 | [6 empty] | 16
| 1 | 4 | 2.01: 0.358; 2.03: 0.4 | [6 empty] | 0.35833
| 1 | 5 | 2.01: 0.369; 2.03: 0.4 | [6 empty] | 9
| 1 | 6 | 2.01: 0.369; 2.03: 0.3
| Mean |  | 2.01: 0.36667; 2.03: 0.35
| Median |  | 2.01: 0.3685; 2.03: 0.35
| Std Dev. |  | 2.01: 0.0044572; 2.03: 0.054772
| Rel.Std.Dev. |  | 2.01: 1.216%; 2.03: 15.65%
| PDM3 |  | 2.01: 2.326%; 2.03: -2.326%
| Z-Score (Absolute) |  | 2.01: 0.67; 2.03: 0.67
| Analytical results for In in OREAS 508 (Certified Value 0.17 ppm) | [22 empty] | Certified
In | Round | Replicate | Lab | Lab | Lab | Lab | Lab | Lab | Lab | Lab | Lab | Lab | Lab | Lab | Lab | Lab | Lab | Lab | [5 empty] | 1
| No | No | 2.01 | 2.03 | 2.04 | 2.05 | 2.09 | 2.11 | 2.12 | 2.13 | 2.14 | 2.15 | 2.16 | 2.17 | 2.18 | 2.20 | 2.22 | 2.23 | [5 empty] | ppm
|  |  | AR*MS | AR*MS | AR*MS | AR*OES/MS | AR*OES/MS | AR*MS | AR*MS | AR*MS | AR*MS | AR*MS | AR*OES/MS | AR*OES/MS | AR*MS | AR*OES | AR*OES/MS | AR*MS | [5 empty] | 2
|  |  | 0.25g | 0.5g | 0.5g | 01g | 0.2g | 0.5g | 01g | 01g | 0.2g | 0.2g | 01g | 0.5g | 25g | 0.5g | 0.25g | 0.5g | [5 empty] | 3
| 1 | 1 | 0.18 | 0.171 | 0.159 | 0.16 | 0.2 | 0.154 | 0.19 | 0.17 | 0.2 | 0.0233 | 0.16 | 0.16 | 0.165 | < 5 | 0.18 | 0.16 | [5 empty] | 1
| 1 | 2 | 0.18 | 0.164 | 0.16 | 0.16 | 0.2 | 0.165 | 0.18 | 0.17 | 0.1 | 0.02193 | 0.16 | 0.15 | 0.163 | < 5 | 0.18 | 0.172 | [5 empty] | 20
| 1 | 3 | 0.18 | 0.163 | 0.166 | 0.16 | 0.2 | 0.153 | 0.17 | 0.19 | 0.1 | 0.023715 | 0.17 | 0.17 | 0.16 | < 5 | 0.17 | 0.166 | [5 empty] | 16
| 1 | 4 | 0.18 | 0.17 | 0.166 | 0.16 | 0.2 | 0.165 | 0.17 | 0.17 | 0.1 | 0.021 | 0.16 | 0.17 | 0.164 | < 5 | 0.17 | 0.168 | [5 empty] | 0.1663
| 1 | 5 | 0.19 | 0.177 | 0.162 | 0.16 | 0.2 | 0.163 | 0.18 | 0.17 | 0.1 | 0.02312 | 0.15 | 0.17 | 0.163 | < 5 | 0.17 | 0.168 | [5 empty] | 89
| 1 | 6 | 0.18 | 0.159 | 0.16 | 0.16 | 0.2 | 0.156 | 0.18 | 0.19 | 0.2 | 0.022736 | 0.15 | 0.16 | 0.167 | < 5 | 0.17 | 0.167
| Mean |  | 0.18167 | 0.16733 | 0.16217 | 0.16 | 0.2 | 0.15933 | 0.17833 | 0.17667 | 0.13333 | 0.022633 | 0.15833 | 0.16333 | 0.16367 |  | 0.17333 | 0.16683
| Median |  | 0.18 | 0.167 | 0.161 | 0.16 | 0.2 | 0.1595 | 0.18 | 0.17 | 0.1 | 0.022928 | 0.16 | 0.165 | 0.1635 |  | 0.17 | 0.1675
| Std Dev. |  | 0.0040825 | 0.006532 | 0.0031252 | 0 | 3.0405e-17 | 0.0056095 | 0.0075277 | 0.010328 | 0.05164 | 0.0010024 | 0.0075277 | 0.008165 | 0.0023381 |  | 0.005164 | 0.00392
| Rel.Std.Dev. |  | 2.247% | 3.904% | 1.927% | 0% | 1.52e-14% | 3.521% | 4.221% | 5.846% | 38.73% | 4.429% | 4.754% | 4.999% | 1.429% |  | 2.979% | 2.35%
| PDM3 |  | 9.238% | 0.6195% | -2.487% | -3.79% | 20.26% | -4.191% | 7.234% | 6.232% | -19.83% | -86.39% | -4.792% | -1.786% | -1.585% |  | 4.227% | 0.3189%
| Z-Score (Absolute) |  | 1.73 | 0.22 | 0.32 | 0.55 | NA | 0.62 | 1.37 | 1.2 | NA | 14.99 | 0.73 | 0.2 | 0.17 | 245.35 | 0.85 | 0.17
Results from laboratories 9 and 14 were removed due to their 0.1 ppm reading resolution.
| Analytical results for K in OREAS 508 (Certified Value 0.844 wt.%) | [22 empty] | Certified
K | Round | Replicate | Lab | Lab | Lab | Lab | Lab | Lab | Lab | Lab | Lab | Lab | Lab | Lab | Lab | Lab | Lab | Lab | Lab | Lab | Lab | Lab | Lab | 1
| No | No | 2.01 | 2.02 | 2.03 | 2.04 | 2.05 | 2.06 | 2.08 | 2.09 | 2.11 | 2.12 | 2.13 | 2.14 | 2.15 | 2.16 | 2.17 | 2.18 | 2.20 | 2.21 | 2.22 | 2.23 | 2.24 | wt.%
|  |  | AR*OES | AR*MS | AR*MS | AR*MS | AR*OES/MS | AR*OES | AR*OES | AR*OES/MS | AR*MS | AR*OES | AR*OES | AR*OES | AR*MS | AR*OES/MS | AR*OES/MS | AR*MS | AR*OES | AR*OES | AR*OES/MS | AR*MS | AR*MS | 3
|  |  | 0.25g | 15g | 0.5g | 0.5g | 01g | 0.5g | 0.2g | 0.2g | 0.5g | 01g | 01g | 0.2g | 0.2g | 01g | 0.5g | 0.5g | 0.5g | 0.25g | 0.25g | 0.5g | 0.5g | 3
| 1 | 1 | 0.84 | 0.84 | 0.86 | 0.87 | 0.849 | 0.85 | 0.86402 | 0.83 | 0.82 | 0.8718 | 0.8179 | 0.92 | 0.82 | 0.854 | 0.77 | 0.84 | 0.8744 | 0.7816 | 0.87 | 0.81 | 0.81 | 1
| 1 | 2 | 0.83 | 0.85 | 0.86 | 0.85 | 0.857 | 0.86 | 0.86255 | 0.82 | 0.81 | 0.8598 | 0.8169 | 0.9 | 0.83 | 0.859 | 0.81 | 0.84 | 0.8702 | 0.7857 | 0.87 | 0.83 | 0.82 | 0
| 1 | 3 | 0.83 | 0.86 | 0.87 | 0.87 | 0.855 | 0.84 | 0.86772 | 0.83 | 0.83 | 0.8693 | 0.8277 | 0.93 | 0.82 | 0.865 | 0.82 | 0.8 | 0.8785 | 0.7832 | 0.87 | 0.83 | 0.81 | 16
| 1 | 4 | 0.84 | 0.84 | 0.85 | 0.87 | 0.849 | 0.86 | 0.88345 | 0.83 | 0.84 | 0.8706 | 0.8037 | 0.92 | 0.85 | 0.854 | 0.83 | 0.81 | 0.874 | 0.7856 | 0.87 | 0.84 | 0.82 | 0.84387
| 1 | 5 | 0.84 | 0.83 | 0.89 | 0.86 | 0.856 | 0.87 | 0.85739 | 0.81 | 0.82 | 0.866 | 0.8092 | 0.89 | 0.84 | 0.85 | 0.79 | 0.83 | 0.8792 | 0.7843 | 0.87 | 0.84 | 0.82 | 90
| 1 | 6 | 0.86 | 0.84 | 0.86 | 0.86 | 0.855 | 0.87 | 0.84485 | 0.82 | 0.85 | 0.8703 | 0.8321 | 0.93 | 0.84 | 0.844 | 0.77 | 0.84 | 0.8747 | 0.7842 | 0.87 | 0.83 | 0.81
| Mean |  | 0.84 | 0.84333 | 0.865 | 0.86333 | 0.8535 | 0.85833 | 0.86333 | 0.82333 | 0.82833 | 0.86797 | 0.81792 | 0.915 | 0.83333 | 0.85433 | 0.79833 | 0.82667 | 0.87517 | 0.7841 | 0.87 | 0.83 | 0.815
| Median |  | 0.84 | 0.84 | 0.86 | 0.865 | 0.855 | 0.86 | 0.86329 | 0.825 | 0.825 | 0.8698 | 0.8174 | 0.92 | 0.835 | 0.854 | 0.8 | 0.835 | 0.87455 | 0.78425 | 0.87 | 0.83 | 0.815
| Std Dev. |  | 0.010954 | 0.010328 | 0.013784 | 0.008165 | 0.0035637 | 0.01169 | 0.012663 | 0.008165 | 0.01472 | 0.004459 | 0.010733 | 0.016432 | 0.012111 | 0.0072296 | 0.025626 | 0.017512 | 0.0032928 | 0.001544 | 1.2162e-16 | 0.010954 | 0.0054772
| Rel.Std.Dev. |  | 1.304% | 1.225% | 1.594% | 0.9457% | 0.4175% | 1.362% | 1.467% | 0.9917% | 1.777% | 0.5137% | 1.312% | 1.796% | 1.453% | 0.8462% | 3.21% | 2.118% | 0.3763% | 0.1969% | 1.398e-14% | 1.32% | 0.6721%
| PDM3 |  | -0.4589% | -0.06385% | 2.504% | 2.306% | 1.141% | 1.714% | 2.306% | -2.434% | -1.841% | 2.855% | -3.076% | 8.429% | -1.249% | 1.24% | -5.396% | -2.039% | 3.708% | -7.083% | 3.096% | -1.644% | -3.421%
| Z-Score (Absolute) |  | 0.11 | 0 | 0.73 | 0.67 | 0.34 | 0.51 | 0.67 | 0.67 | 0.51 | 0.83 | 0.86 | 2.42 | 0.34 | 0.37 | 1.52 | 0.56 | 1.07 | 2 | 0.9 | 0.45 | 0.96
| Analytical results for La in OREAS 508 (Certified Value 12.8 ppm) | [22 empty] | Certified
La | Round | Replicate | Lab | Lab | Lab | Lab | Lab | Lab | Lab | Lab | Lab | Lab | Lab | Lab | Lab | Lab | Lab | Lab | Lab | Lab | Lab | Lab | Lab | 1
| No | No | 2.01 | 2.02 | 2.03 | 2.04 | 2.05 | 2.06 | 2.08 | 2.09 | 2.11 | 2.12 | 2.13 | 2.14 | 2.15 | 2.16 | 2.17 | 2.18 | 2.20 | 2.21 | 2.22 | 2.23 | 2.24 | ppm
|  |  | AR*MS | AR*MS | AR*MS | AR*MS | AR*OES/MS | AR*OES | AR*OES | AR*OES/MS | AR*MS | AR*MS | AR*MS | AR*MS | AR*MS | AR*OES/MS | AR*OES/MS | AR*MS | AR*OES | AR*OES | AR*OES/MS | AR*MS | AR*MS | 1
|  |  | 0.25g | 15g | 0.5g | 0.5g | 01g | 0.5g | 0.2g | 0.2g | 0.5g | 01g | 01g | 0.2g | 0.2g | 01g | 0.5g | 0.5g | 0.5g | 0.25g | 0.25g | 0.5g | 0.5g | 1
| 1 | 1 | 10.4 | 10.9 | 13.3 | 13.1 | 17.68 | 10 | 13.8805 | 11.6 | 13 | 12.964 | 19.01 | 15.23 | 11.3 | 19.7 | 12.6 | 12.5 | 14.0467 | 15.369 | 13 | 12.6 | 10.1 | 1
| 1 | 2 | 9.7 | 11.2 | 12.8 | 12.8 | 18.07 | 10 | 14.015 | 11.4 | 13.8 | 13.003 | 18.56 | 15.08 | 11.6 | 19.3 | 9.7 | 12.5 | 14 | 15.447 | 13.2 | 12.6 | 11 | 21
| 1 | 3 | 9.8 | 10.3 | 13 | 13 | 18.04 | 10 | 12.757 | 11.7 | 13.4 | 12.803 | 19.44 | 14.76 | 11.5 | 19.7 | 9.1 | 11.6 | 14.0852 | 15.353 | 13.1 | 12.4 | 10.8 | 16
| 1 | 4 | 8.2 | 9.7 | 13.2 | 13.3 | 18.07 | 10 | 14.208 | 11.4 | 14 | 12.671 | 19.62 | 15.12 | 11.8 | 19.7 | 10.2 | 11.6 | 14.0979 | 15.655 | 13.2 | 13.4 | 11.4 | 12.8285
| 1 | 5 | 7.9 | 9.4 | 13.1 | 13 | 17.85 | 10 | 12.8275 | 11.6 | 14.1 | 13.182 | 19.81 | 14.81 | 12 | 19.3 | 11.1 | 12.5 | 14.2 | 15.432 | 13.3 | 12.6 | 11.3 | 91
| 1 | 6 | 9 | 10.2 | 12.8 | 13 | 17.64 | 10 | 12.8835 | 12.3 | 13.8 | 13.326 | 19.34 | 16.03 | 12.4 | 19.8 | 11.8 | 12.5 | 13.8959 | 15.382 | 13.1 | 12.8 | 10.8
| Mean |  | 9.1667 | 10.2833 | 13.0333 | 13.0333 | 17.8917 | 10 | 13.4286 | 11.6667 | 13.6833 | 12.9915 | 19.2967 | 15.1717 | 11.7667 | 19.5833 | 10.75 | 12.2 | 14.0543 | 15.4397 | 13.15 | 12.7333 | 10.9
| Median |  | 9.35 | 10.25 | 13.05 | 13 | 17.945 | 10 | 13.382 | 11.6 | 13.8 | 12.9835 | 19.39 | 15.1 | 11.7 | 19.7 | 10.65 | 12.5 | 14.066 | 15.407 | 13.15 | 12.6 | 10.9
| Std Dev. |  | 0.97707 | 0.68532 | 0.20656 | 0.1633 | 0.19773 | 0 | 0.67306 | 0.33267 | 0.41191 | 0.23972 | 0.45063 | 0.45858 | 0.39328 | 0.22286 | 1.3248 | 0.46476 | 0.10217 | 0.11163 | 0.10488 | 0.35024 | 0.46476
| Rel.Std.Dev. |  | 10.66% | 6.664% | 1.585% | 1.253% | 1.105% | 0% | 5.012% | 2.851% | 3.01% | 1.845% | 2.335% | 3.023% | 3.342% | 1.138% | 12.32% | 3.809% | 0.727% | 0.723% | 0.7976% | 2.751% | 4.264%
| PDM3 |  | -28.54% | -19.84% | 1.597% | 1.597% | 39.47% | -22.05% | 4.678% | -9.056% | 6.664% | 1.271% | 50.42% | 18.27% | -8.277% | 52.66% | -16.2% | -4.899% | 9.556% | 20.35% | 2.506% | -0.7416% | -15.03%
| Z-Score (Absolute) |  | 1.98 | 1.41 | 0 | 0 | 2.49 | NA | 0.2 | 0.7 | 0.33 | 0.02 | 3.21 | 1.1 | 0.65 | 3.35 | 1.17 | 0.43 | 0.52 | 1.23 | 0.06 | 0.15 | 1.09
Results from laboratory 6 were removed due to their 10 ppm reading resolution.
| Analytical results for Li in OREAS 508 (Certified Value 34.7 ppm) | [22 empty] | Certified
Li | Round | Replicate | Lab | Lab | Lab | Lab | Lab | Lab | Lab | Lab | Lab | Lab | Lab | Lab | Lab | Lab | Lab | Lab | Lab | Lab | Lab |  |  | 1
| No | No | 2.01 | 2.03 | 2.04 | 2.05 | 2.06 | 2.08 | 2.09 | 2.11 | 2.12 | 2.13 | 2.14 | 2.15 | 2.16 | 2.17 | 2.18 | 2.20 | 2.21 | 2.22 | 2.23 |  |  | ppm
|  |  | AR*OES | AR*MS | AR*MS | AR*OES/MS | AR*OES | AR*OES | AR*OES/MS | AR*MS | AR*MS | AR*MS | AR*MS | AR*MS | AR*OES/MS | AR*OES/MS | AR*MS | AR*OES | AR*OES | AR*OES/MS | AR*MS |  |  | 1
|  |  | 0.25g | 0.5g | 0.5g | 01g | 0.5g | 0.2g | 0.2g | 0.5g | 01g | 01g | 0.2g | 0.2g | 01g | 0.5g | 0.5g | 0.5g | 0.25g | 0.25g | 0.5g |  |  | 2
| 1 | 1 | 35 | 31.4 | 36.6 | 34.1 | 30 | 31.838 | 32.9 | 30.4 | 36.5 | 38.4 | 38.2 | 35.4 | 37.6 | 34.1 | 32.2 | 35.65 | 39.936 | 32 | 34.7 |  |  | 1
| 1 | 2 | 34 | 32.5 | 35.5 | 34.7 | 30 | 33.6585 | 31.8 | 33 | 35.3 | 37.2 | 38.2 | 35.6 | 37.1 | 32.1 | 33.6 | 35.3972 | 40.009 | 32 | 37 |  |  | 0
| 1 | 3 | 34 | 33.9 | 36.5 | 34.8 | 30 | 32.5715 | 31.5 | 31.8 | 36.1 | 36.8 | 36.9 | 35.5 | 38 | 31.7 | 30.6 | 36.24 | 41.232 | 32 | 36.9 |  |  | 16
| 1 | 4 | 34 | 34.6 | 37.4 | 34.1 | 30 | 33.387 | 31.5 | 33 | 35.7 | 34.4 | 37.3 | 35 | 37.8 | 32.8 | 31 | 35.5004 | 41.027 | 32 | 37.6 |  |  | 34.6509
| 1 | 5 | 34 | 35.6 | 32.8 | 34.8 | 30 | 32.273 | 31 | 33.2 | 35.7 | 35.4 | 37.5 | 35.7 | 36.6 | 31.7 | 33.5 | 36.0526 | 41.022 | 32 | 37.3 |  |  | 92
| 1 | 6 | 35 | 34.8 | 34.5 | 33.8 | 30 | 33.009 | 32 | 31.7 | 34.2 | 36.2 | 40 | 35.4 | 36 | 34.2 | 33.6 | 35.5374 | 40.467 | 32 | 38.2
| Mean |  | 34.3333 | 33.8 | 35.55 | 34.3833 | 30 | 32.7895 | 31.7833 | 32.1833 | 35.5833 | 36.4 | 38.0167 | 35.4333 | 37.1833 | 32.7667 | 32.4167 | 35.7296 | 40.6155 | 32 | 36.95
| Median |  | 34 | 34.25 | 36 | 34.4 | 30 | 32.7903 | 31.65 | 32.4 | 35.7 | 36.5 | 37.85 | 35.45 | 37.35 | 32.45 | 32.85 | 35.5937 | 40.7445 | 32 | 37.15
| Std Dev. |  | 0.5164 | 1.571 | 1.679 | 0.43551 | 0 | 0.68993 | 0.64317 | 1.0889 | 0.79099 | 1.4029 | 1.098 | 0.24221 | 0.7705 | 1.1448 | 1.3659 | 0.33798 | 0.55969 | 0 | 1.1979
| Rel.Std.Dev. |  | 1.504% | 4.648% | 4.723% | 1.267% | 0% | 2.104% | 2.024% | 3.383% | 2.223% | 3.854% | 2.888% | 0.6836% | 2.072% | 3.494% | 4.214% | 0.9459% | 1.378% | 0% | 3.242%
| PDM3 |  | -0.9166% | -2.456% | 2.595% | -0.7723% | -13.42% | -5.372% | -8.276% | -7.121% | 2.691% | 5.048% | 9.713% | 2.258% | 7.308% | -5.438% | -6.448% | 3.113% | 17.21% | -7.65% | 6.635%
| Z-Score (Absolute) |  | 0.02 | 0.2 | 0.4 | 0 | 1.5 | 0.55 | 0.89 | 0.75 | 0.41 | 0.69 | 1.25 | 0.36 | 0.96 | 0.55 | 0.67 | 0.46 | 2.14 | 0.82 | 0.88
| Analytical results for Lu in OREAS 508 (Indicative Value 0.11 ppm) | [22 empty] | Indicative
Lu | Round | Replicate | 2.01: Lab; 2.03: Lab; 2.04: Lab; 2.05: Lab |  |  | 1
| No | No | 2.01: 2.01; 2.03: 2.12; 2.04: 2.17; 2.05: 2.22 |  |  | ppm
|  |  | 2.01: AR*MS; 2.03: AR*MS; 2.04: AR*OES/MS; 2.05: AR*OES/MS |  |  | 2
|  |  | 2.01: 0.25g; 2.03: 01g; 2.04: 0.5g; 2.05: 0.25g |  |  | 2
| 1 | 1 | 2.01: 0.1; 2.03: 0.094; 2.04: < 0.1; 2.05: 0.09 |  |  | 1
| 1 | 2 | 2.01: 0.15; 2.03: 0.102; 2.04: < 0.1; 2.05: 0.09 |  |  | 4
| 1 | 3 | 2.01: 0.13; 2.03: 0.102; 2.04: < 0.1; 2.05: 0.09 |  |  | 16
| 1 | 4 | 2.01: 0.11; 2.03: 0.093; 2.04: < 0.1; 2.05: 0.09 |  |  | 0.10611
| 1 | 5 | 2.01: 0.17; 2.03: 0.093; 2.04: < 0.1; 2.05: 0.09 |  |  | 10
| 1 | 6 | 2.01: 0.28; 2.03: 0.094; 2.04: < 0.1; 2.05: 0.09
| Mean |  | 2.01: 0.15667; 2.03: 0.096333; 2.05: 0.09
| Median |  | 2.01: 0.14; 2.03: 0.094; 2.05: 0.09
| Std Dev. |  | 2.01: 0.065625; 2.03: 0.0044121; 2.05: 1.5202e-17
| Rel.Std.Dev. |  | 2.01: 41.89%; 2.03: 4.58%; 2.05: 1.689e-14%
| PDM3 |  | 2.01: 47.64%; 2.03: -9.215%; 2.05: -15.18%
| Z-Score (Absolute) |  | 2.01: 1.85; 2.03: 0.09; 2.04: 1.26; 2.05: 0.09
| Analytical results for Mg in OREAS 508 (Certified Value 0.655 wt.%) | [22 empty] | Certified
Mg | Round | Replicate | Lab | Lab | Lab | Lab | Lab | Lab | Lab | Lab | Lab | Lab | Lab | Lab | Lab | Lab | Lab | Lab | Lab | Lab | Lab | Lab | Lab | 1
| No | No | 2.01 | 2.02 | 2.03 | 2.04 | 2.05 | 2.06 | 2.08 | 2.09 | 2.11 | 2.12 | 2.13 | 2.14 | 2.15 | 2.16 | 2.17 | 2.18 | 2.20 | 2.21 | 2.22 | 2.23 | 2.24 | wt.%
|  |  | AR*OES | AR*MS | AR*MS | AR*MS | AR*OES/MS | AR*OES | AR*OES | AR*OES/MS | AR*MS | AR*OES | AR*OES | AR*OES | AR*MS | AR*OES/MS | AR*OES/MS | AR*MS | AR*OES | AR*OES | AR*OES/MS | AR*MS | AR*MS | 3
|  |  | 0.25g | 15g | 0.5g | 0.5g | 01g | 0.5g | 0.2g | 0.2g | 0.5g | 01g | 01g | 0.2g | 0.2g | 01g | 0.5g | 25g | 0.5g | 0.25g | 0.25g | 0.5g | 0.5g | 3
| 1 | 1 | 0.66 | 0.65 | 0.65 | 0.63 | 0.66 | 0.64 | 0.71758 | 0.64 | 0.64 | 0.67 | 0.67 | 0.65 | 0.64 | 0.67 | 0.62 | 0.66 | 0.658 | 0.6666 | 0.66 | 0.62 | 0.65 | 1
| 1 | 2 | 0.65 | 0.66 | 0.64 | 0.63 | 0.66 | 0.63 | 0.71607 | 0.64 | 0.64 | 0.66 | 0.67 | 0.64 | 0.65 | 0.67 | 0.66 | 0.64 | 0.66 | 0.6729 | 0.66 | 0.63 | 0.66 | 0
| 1 | 3 | 0.65 | 0.66 | 0.65 | 0.63 | 0.66 | 0.63 | 0.72762 | 0.64 | 0.65 | 0.67 | 0.68 | 0.65 | 0.65 | 0.67 | 0.65 | 0.62 | 0.66 | 0.6721 | 0.66 | 0.63 | 0.65 | 16
| 1 | 4 | 0.66 | 0.65 | 0.65 | 0.63 | 0.66 | 0.65 | 0.73104 | 0.65 | 0.65 | 0.67 | 0.66 | 0.65 | 0.66 | 0.66 | 0.68 | 0.66 | 0.66 | 0.6735 | 0.66 | 0.63 | 0.66 | 0.65456
| 1 | 5 | 0.66 | 0.65 | 0.66 | 0.65 | 0.66 | 0.66 | 0.7168 | 0.63 | 0.64 | 0.67 | 0.66 | 0.64 | 0.66 | 0.66 | 0.67 | 0.65 | 0.66 | 0.6732 | 0.66 | 0.63 | 0.66 | 93
| 1 | 6 | 0.68 | 0.65 | 0.65 | 0.63 | 0.66 | 0.66 | 0.71629 | 0.64 | 0.66 | 0.66 | 0.68 | 0.65 | 0.65 | 0.66 | 0.62 | 0.67 | 0.665 | 0.6689 | 0.66 | 0.63 | 0.66
| Mean |  | 0.66 | 0.65333 | 0.65 | 0.63333 | 0.66 | 0.645 | 0.7209 | 0.64 | 0.64667 | 0.66667 | 0.67 | 0.64667 | 0.65167 | 0.665 | 0.65 | 0.65 | 0.6605 | 0.6712 | 0.66 | 0.62833 | 0.65667
| Median |  | 0.66 | 0.65 | 0.65 | 0.63 | 0.66 | 0.645 | 0.71719 | 0.64 | 0.645 | 0.67 | 0.67 | 0.65 | 0.65 | 0.665 | 0.655 | 0.655 | 0.66 | 0.6725 | 0.66 | 0.63 | 0.66
| Std Dev. |  | 0.010954 | 0.005164 | 0.0063246 | 0.008165 | 0 | 0.013784 | 0.006641 | 0.0063246 | 0.008165 | 0.005164 | 0.0089443 | 0.005164 | 0.0075277 | 0.0054772 | 0.025298 | 0.017889 | 0.0023452 | 0.0028086 | 0 | 0.0040825 | 0.005164
| Rel.Std.Dev. |  | 1.66% | 0.7904% | 0.973% | 1.289% | 0% | 2.137% | 0.9212% | 0.9882% | 1.263% | 0.7746% | 1.335% | 0.7986% | 1.155% | 0.8236% | 3.892% | 2.752% | 0.3551% | 0.4184% | 0% | 0.6497% | 0.7864%
| PDM3 |  | 0.8306% | -0.1879% | -0.6971% | -3.243% | 0.8306% | -1.461% | 10.13% | -2.225% | -1.206% | 1.849% | 2.358% | -1.206% | -0.4425% | 1.594% | -0.6971% | -0.6971% | 0.907% | 2.542% | 0.8306% | -4.007% | 0.3214%
| Z-Score (Absolute) |  | 0.67 | 0 | 0.34 | 2.02 | 0.67 | 0.84 | 6.83 | 1.35 | 0.67 | 1.35 | 1.69 | 0.67 | 0.17 | 1.18 | 0.34 | 0.34 | 0.72 | 1.81 | 0.67 | 2.53 | 0.34
| Analytical results for Mn in OREAS 508 (Certified Value 0.028 wt.%) | [22 empty] | Certified
Mn | Round | Replicate | Lab | Lab | Lab | Lab | Lab | Lab | Lab | Lab | Lab | Lab | Lab | Lab | Lab | Lab | Lab | Lab | Lab | Lab | Lab | Lab | Lab | 1
| No | No | 2.01 | 2.02 | 2.03 | 2.04 | 2.05 | 2.06 | 2.08 | 2.09 | 2.11 | 2.12 | 2.13 | 2.14 | 2.15 | 2.16 | 2.17 | 2.18 | 2.20 | 2.21 | 2.22 | 2.23 | 2.24 | wt.%
|  |  | AR*OES | AR*MS | AR*MS | AR*MS | AR*OES/MS | AR*OES | AR*OES | AR*OES/MS | AR*MS | AR*OES | AR*OES | AR*OES | AR*OES/MS | AR*OES/MS | AR*OES/MS | AR*MS | AR*OES | AR*OES | AR*OES/MS | AR*MS | AR*MS | 3
|  |  | 0.25g | 15g | 0.5g | 0.5g | 01g | 0.5g | 0.2g | 0.2g | 0.5g | 01g | 01g | 0.2g | 0.2g | 01g | 0.5g | 25g | 0.5g | 0.25g | 0.25g | 0.5g | 0.5g | 3
| 1 | 1 | 0.0294 | 0.0283 | 0.0291 | 0.0274 | 0.0279 | 0.0288 | 0.027784 | 0.0293 | 0.0273 | 0.0291 | 0.0281 | 0.02847 | 0.0281 | 0.0285 | 0.0291 | 0.0273 | 0.030286 | 0.025998 | 0.0285 | 0.0274 | 0.0285 | 1
| 1 | 2 | 0.0287 | 0.0287 | 0.0288 | 0.0272 | 0.0285 | 0.0286 | 0.027936 | 0.029 | 0.0272 | 0.0288 | 0.0282 | 0.02793 | 0.0277 | 0.0286 | 0.0305 | 0.0267 | 0.030027 | 0.025985 | 0.0285 | 0.0277 | 0.0293 | 23
| 1 | 3 | 0.0295 | 0.029 | 0.029 | 0.0274 | 0.0285 | 0.0281 | 0.028026 | 0.0288 | 0.0275 | 0.0288 | 0.0285 | 0.02861 | 0.028 | 0.029 | 0.0303 | 0.025 | 0.029973 | 0.026067 | 0.0285 | 0.0275 | 0.0288 | 16
| 1 | 4 | 0.0299 | 0.0283 | 0.0291 | 0.0272 | 0.0276 | 0.0286 | 0.028193 | 0.028 | 0.0277 | 0.0291 | 0.0277 | 0.02852 | 0.0279 | 0.0284 | 0.031 | 0.0273 | 0.030286 | 0.025968 | 0.0287 | 0.0281 | 0.0293 | 0.02847
| 1 | 5 | 0.0295 | 0.0282 | 0.0292 | 0.0288 | 0.0277 | 0.0291 | 0.027885 | 0.028 | 0.0274 | 0.0289 | 0.0279 | 0.02792 | 0.0282 | 0.0282 | 0.0293 | 0.0273 | 0.030008 | 0.026142 | 0.0286 | 0.0278 | 0.0293 | 94
| 1 | 6 | 0.0299 | 0.0283 | 0.0288 | 0.0274 | 0.0278 | 0.0292 | 0.028044 | 0.0293 | 0.0279 | 0.0286 | 0.0288 | 0.02863 | 0.0278 | 0.0289 | 0.0286 | 0.0279 | 0.029959 | 0.026085 | 0.0284 | 0.0277 | 0.0289
| Mean |  | 0.029483 | 0.028467 | 0.029 | 0.027567 | 0.028 | 0.028733 | 0.027978 | 0.028733 | 0.0275 | 0.028883 | 0.0282 | 0.028347 | 0.02795 | 0.0286 | 0.0298 | 0.026917 | 0.03009 | 0.026041 | 0.028533 | 0.0277 | 0.029017
| Median |  | 0.0295 | 0.0283 | 0.02905 | 0.0274 | 0.02785 | 0.0287 | 0.027981 | 0.0289 | 0.02745 | 0.02885 | 0.02815 | 0.028495 | 0.02795 | 0.02855 | 0.0298 | 0.0273 | 0.030017 | 0.026033 | 0.0285 | 0.0277 | 0.0291
| Std Dev. |  | 0.00044008 | 0.00031411 | 0.00016733 | 0.0006121 | 0.0004 | 0.00039833 | 0.00014199 | 0.00059889 | 0.00026077 | 0.00019408 | 0.0004 | 0.00033182 | 0.00018708 | 0.00030332 | 0.00093381 | 0.0010128 | 0.00015387 | 6.8263e-05 | 0.00010328 | 0.00024495 | 0.00033714
| Rel.Std.Dev. |  | 1.493% | 1.103% | 0.577% | 2.22% | 1.429% | 1.386% | 0.5075% | 2.084% | 0.9482% | 0.6719% | 1.418% | 1.171% | 0.6693% | 1.061% | 3.134% | 3.763% | 0.5114% | 0.2621% | 0.362% | 0.8843% | 1.162%
| PDM3 |  | 3.56% | -0.01073% | 1.863% | -3.172% | -1.65% | 0.9259% | -1.727% | 0.9259% | -3.406% | 1.453% | -0.9474% | -0.4322% | -1.826% | 0.4576% | 4.673% | -5.455% | 5.691% | -8.531% | 0.2234% | -2.704% | 1.921%
| Z-Score (Absolute) |  | 1.33 | 0 | 0.7 | 1.17 | 0.61 | 0.35 | 0.64 | 0.35 | 1.26 | 0.54 | 0.35 | 0.16 | 0.67 | 0.17 | 1.74 | 2.02 | 2.12 | 3.17 | 0.09 | 1 | 0.72
| Analytical results for Mo in OREAS 508 (Certified Value 147 ppm) | [22 empty] | Certified
Mo | Round | Replicate | Lab | Lab | Lab | Lab | Lab | Lab | Lab | Lab | Lab | Lab | Lab | Lab | Lab | Lab | Lab | Lab | Lab | Lab | Lab | Lab | Lab | 1
| No | No | 2.01 | 2.02 | 2.03 | 2.04 | 2.05 | 2.06 | 2.08 | 2.09 | 2.11 | 2.12 | 2.13 | 2.14 | 2.15 | 2.16 | 2.17 | 2.18 | 2.20 | 2.21 | 2.22 | 2.23 | 2.24 | ppm
|  |  | AR*MS | AR*MS | AR*MS | AR*MS | AR*OES/MS | AR*OES | AR*OES | AR*OES/MS | AR*MS | AR*MS | AR*MS | AR*OES | AR*MS | AR*OES/MS | AR*OES/MS | AR*MS | AR*OES | AR*OES | AR*OES/MS | AR*MS | AR*MS | 0
|  |  | 0.25g | 15g | 0.5g | 0.5g | 01g | 0.5g | 0.2g | 0.2g | 0.5g | 01g | 01g | 0.2g | 0.2g | 01g | 0.5g | 25g | 0.5g | 0.25g | 0.25g | 0.5g | 0.5g | 0
| 1 | 1 | 131 | 136.52 | 141 | 144 | 150.9 | 148 | 150.788 | 146 | 125.5 | 148.4 | 142.9 | 144 | 147.33 | 152 | 151 | 149.5 | 150.5322 | 154.63 | 151 | 133.5 | 147.04 | 1
| 1 | 2 | 141 | 142.87 | 140.5 | 143 | 153 | 147 | 151.331 | 145 | 131 | 149.6 | 142.2 | 141.5 | 147.35 | 158 | 152 | 145.5 | 149.48 | 154.83 | 156 | 138.5 | 150.97 | 24
| 1 | 3 | 139 | 139.91 | 143.5 | 144 | 153.2 | 146 | 149.232 | 142 | 127.5 | 147.6 | 145.2 | 144.7 | 141.52 | 155 | 149 | 144 | 151.2705 | 165.43 | 152 | 136 | 152.02 | 16
| 1 | 4 | 141 | 140.92 | 143.5 | 145 | 149.1 | 147 | 153.587 | 143 | 130 | 149.7 | 141.7 | 142.3 | 150.82 | 153 | 147 | 150 | 152.6 | 155.21 | 155 | 139.5 | 154.8 | 147.0528
| 1 | 5 | 142 | 140.85 | 146 | 143 | 149.1 | 149 | 150.1445 | 140 | 129 | 149 | 145.9 | 141.6 | 143.27 | 150 | 143 | 150 | 152.4765 | 155.16 | 152 | 137.5 | 152.98 | 95
| 1 | 6 | 139 | 141.09 | 145 | 144.5 | 150.4 | 152 | 149.209 | 142 | 130.5 | 148.3 | 140.3 | 145.4 | 144.39 | 152 | 149 | 153.5 | 151.1045 | 165.26 | 155 | 136.5 | 151.18
| Mean |  | 138.8333 | 140.36 | 143.25 | 143.9167 | 150.95 | 148.1667 | 150.7152 | 143 | 128.9167 | 148.7667 | 143.0333 | 143.25 | 145.78 | 153.3333 | 148.5 | 148.75 | 151.244 | 158.42 | 153.5 | 136.9167 | 151.4983
| Median |  | 140 | 140.885 | 143.5 | 144 | 150.65 | 147.5 | 150.4663 | 142.5 | 129.5 | 148.7 | 142.55 | 143.15 | 145.86 | 152.5 | 149 | 149.75 | 151.1875 | 155.185 | 153.5 | 137 | 151.6
| Std Dev. |  | 4.0208 | 2.1135 | 2.1622 | 0.80104 | 1.8119 | 2.137 | 1.6387 | 2.1909 | 2.0837 | 0.8165 | 2.1388 | 1.6718 | 3.366 | 2.8048 | 3.2094 | 3.446 | 1.1829 | 5.3686 | 2.0736 | 2.1075 | 2.5933
| Rel.Std.Dev. |  | 2.896% | 1.506% | 1.509% | 0.5566% | 1.2% | 1.442% | 1.087% | 1.532% | 1.616% | 0.5488% | 1.495% | 1.167% | 2.309% | 1.829% | 2.161% | 2.317% | 0.7821% | 3.389% | 1.351% | 1.539% | 1.712%
| PDM3 |  | -5.589% | -4.551% | -2.586% | -2.133% | 2.65% | 0.7574% | 2.491% | -2.756% | -12.33% | 1.165% | -2.733% | -2.586% | -0.8656% | 4.271% | 0.9841% | 1.154% | 2.85% | 7.73% | 4.384% | -6.893% | 3.023%
| Z-Score (Absolute) |  | 1.28 | 1.07 | 0.67 | 0.58 | 0.38 | 0 | 0.35 | 0.71 | 2.64 | 0.08 | 0.7 | 0.67 | 0.33 | 0.71 | 0.05 | 0.08 | 0.42 | 1.41 | 0.73 | 1.54 | 0.46
| Analytical results for Na in OREAS 508 (Certified Value 0.128 wt.%) | [22 empty] | Certified
Na | Round | Replicate | Lab | Lab | Lab | Lab | Lab | Lab | Lab | Lab | Lab | Lab | Lab | Lab | Lab | Lab | Lab | Lab | Lab | Lab | Lab | Lab | Lab | 1
| No | No | 2.01 | 2.02 | 2.03 | 2.04 | 2.05 | 2.06 | 2.08 | 2.09 | 2.11 | 2.12 | 2.13 | 2.14 | 2.15 | 2.16 | 2.17 | 2.18 | 2.20 | 2.21 | 2.22 | 2.23 | 2.24 | wt.%
|  |  | AR*OES | AR*MS | AR*MS | AR*MS | AR*OES/MS | AR*OES | AR*OES | AR*OES/MS | AR*MS | AR*OES | AR*OES | AR*OES | AR*MS | AR*OES/MS | AR*OES/MS | AR*MS | AR*OES | AR*OES | AR*OES/MS | AR*MS | AR*MS | 3
|  |  | 0.25g | 15g | 0.5g | 0.5g | 01g | 0.5g | 0.2g | 0.2g | 0.5g | 01g | 01g | 0.2g | 0.2g | 01g | 0.5g | 0.5g | 0.5g | 0.25g | 0.25g | 0.5g | 0.5g | 3
| 1 | 1 | 0.15 | 0.124 | 0.13 | 0.13 | 0.13 | 0.13 | 0.11118 | 0.12 | 0.12 | 0.12 | 0.12 | 0.27 | 0.14 | 0.14 | 0.157 | 0.13 | 0.14669 | 0.1157 | 0.13 | 0.13 | 0.12 | 1
| 1 | 2 | 0.15 | 0.125 | 0.13 | 0.13 | 0.13 | 0.13 | 0.11392 | 0.12 | 0.12 | 0.12 | 0.12 | 0.26 | 0.14 | 0.14 | 0.173 | 0.12 | 0.1446 | 0.1237 | 0.13 | 0.13 | 0.124 | 0
| 1 | 3 | 0.15 | 0.127 | 0.13 | 0.13 | 0.13 | 0.13 | 0.10588 | 0.12 | 0.13 | 0.12 | 0.12 | 0.27 | 0.15 | 0.15 | 0.166 | 0.12 | 0.14619 | 0.1224 | 0.12 | 0.13 | 0.125 | 16
| 1 | 4 | 0.14 | 0.121 | 0.13 | 0.13 | 0.13 | 0.13 | 0.11014 | 0.12 | 0.13 | 0.12 | 0.12 | 0.27 | 0.14 | 0.14 | 0.174 | 0.12 | 0.14477 | 0.1235 | 0.12 | 0.13 | 0.127 | 0.12847
| 1 | 5 | 0.15 | 0.12 | 0.13 | 0.13 | 0.13 | 0.13 | 0.1048 | 0.12 | 0.12 | 0.12 | 0.12 | 0.25 | 0.15 | 0.14 | 0.17 | 0.12 | 0.14811 | 0.1209 | 0.12 | 0.13 | 0.125 | 96
| 1 | 6 | 0.15 | 0.121 | 0.13 | 0.13 | 0.13 | 0.13 | 0.10636 | 0.12 | 0.13 | 0.12 | 0.12 | 0.27 | 0.15 | 0.14 | 0.153 | 0.13 | 0.14635 | 0.1238 | 0.12 | 0.13 | 0.121
| Mean |  | 0.14833 | 0.123 | 0.13 | 0.13 | 0.13 | 0.13 | 0.10871 | 0.12 | 0.125 | 0.12 | 0.12 | 0.265 | 0.145 | 0.14167 | 0.1655 | 0.12333 | 0.14612 | 0.12167 | 0.12333 | 0.13 | 0.12367
| Median |  | 0.15 | 0.1225 | 0.13 | 0.13 | 0.13 | 0.13 | 0.10825 | 0.12 | 0.125 | 0.12 | 0.12 | 0.27 | 0.145 | 0.14 | 0.168 | 0.12 | 0.14627 | 0.12295 | 0.12 | 0.13 | 0.1245
| Std Dev. |  | 0.0040825 | 0.0027568 | 0 | 0 | 0 | 0 | 0.0035791 | 0 | 0.0054772 | 0 | 0 | 0.0083666 | 0.0054772 | 0.0040825 | 0.0086891 | 0.005164 | 0.0013015 | 0.0031232 | 0.005164 | 0 | 0.0026583
| Rel.Std.Dev. |  | 2.752% | 2.241% | 0% | 0% | 0% | 0% | 3.292% | 0% | 4.382% | 0% | 0% | 3.157% | 3.777% | 2.882% | 5.25% | 4.187% | 0.8907% | 2.567% | 4.187% | 0% | 2.15%
| PDM3 |  | 15.46% | -4.261% | 1.187% | 1.187% | 1.187% | 1.187% | -15.38% | -6.597% | -2.705% | -6.597% | -6.597% | 106.3% | 12.86% | 10.27% | 28.82% | -4.002% | 13.73% | -5.299% | -4.002% | 1.187% | -3.743%
| Z-Score (Absolute) |  | 1.48 | 0.57 | 0 | 0 | 0 | 0 | 1.72 | 0.81 | 0.4 | 0.81 | 0.81 | 10.92 | 1.21 | 0.94 | 2.87 | 0.54 | 1.3 | 0.67 | 0.54 | 0 | 0.51
| Analytical results for Nb in OREAS 508 (Certified Value 0.87 ppm) | [22 empty] | Certified
Nb | Round | Replicate | Lab | Lab | Lab | Lab | Lab | Lab | Lab | Lab | Lab | Lab | Lab | Lab | Lab | Lab | Lab | [6 empty] | 1
| No | No | 2.01 | 2.03 | 2.04 | 2.05 | 2.11 | 2.12 | 2.13 | 2.14 | 2.15 | 2.16 | 2.17 | 2.18 | 2.20 | 2.22 | 2.23 | [6 empty] | ppm
|  |  | AR*MS | AR*MS | AR*MS | AR*OES/MS | AR*MS | AR*MS | AR*MS | AR*MS | AR*MS | AR*OES/MS | AR*OES/MS | AR*MS | AR*OES | AR*OES/MS | AR*MS | [6 empty] | 2
|  |  | 0.25g | 0.5g | 0.5g | 01g | 0.5g | 01g | 01g | 0.2g | 0.2g | 01g | 0.5g | 0.5g | 0.5g | 0.25g | 0.5g | [6 empty] | 2
| 1 | 1 | 1.13 | 0.77 | 0.8 | 1.7 | 0.87 | 1.03 | 0.86 | 1 | 0.88 | 1.5 | 0.7 | 1.06 | 0.42 | 0.69 | 0.93 | [6 empty] | 1
| 1 | 2 | 1.08 | 0.73 | 0.83 | 1.8 | 0.84 | 0.99 | 0.77 | 1 | 0.86 | 1.5 | 2 | 1 | 0.44 | 0.73 | 0.89 | [6 empty] | 25
| 1 | 3 | 1.04 | 0.75 | 0.85 | 1.8 | 0.75 | 1.01 | 0.78 | 1 | 0.9 | 1.6 | 1.6 | 0.93 | 0.41667 | 0.71 | 0.86 | [6 empty] | 16
| 1 | 4 | 0.95 | 0.79 | 0.86 | 1.9 | 0.91 | 1 | 0.84 | 1 | 0.95 | 1.4 | 1.6 | 1.02 | 0.47667 | 0.65 | 0.8 | [6 empty] | 0.86983
| 1 | 5 | 0.85 | 0.66 | 0.69 | 1.7 | 0.79 | 0.97 | 0.81 | 1 | 0.92 | 1.6 | 1.4 | 1.2 | 0.42667 | 0.67 | 0.93 | [6 empty] | 97
| 1 | 6 | 0.79 | 0.73 | 0.79 | 1.8 | 0.88 | 0.96 | 0.76 | 1 | 0.98 | 1.6 | 0.7 | 1.16 | 0.43333 | 0.72 | 0.84
| Mean |  | 0.97333 | 0.73833 | 0.80333 | 1.7833 | 0.84 | 0.99333 | 0.80333 | 1 | 0.915 | 1.5333 | 1.3333 | 1.0617 | 0.43556 | 0.695 | 0.875
| Median |  | 0.995 | 0.74 | 0.815 | 1.8 | 0.855 | 0.995 | 0.795 | 1 | 0.91 | 1.55 | 1.5 | 1.04 | 0.43 | 0.7 | 0.875
| Std Dev. |  | 0.13397 | 0.044907 | 0.06186 | 0.075277 | 0.06 | 0.02582 | 0.040332 | 0 | 0.044609 | 0.08165 | 0.52789 | 0.10167 | 0.021875 | 0.030822 | 0.051672
| Rel.Std.Dev. |  | 13.76% | 6.082% | 7.7% | 4.221% | 7.143% | 2.599% | 5.021% | 0% | 4.875% | 5.325% | 39.59% | 9.576% | 5.022% | 4.435% | 5.905%
| PDM3 |  | 11.9% | -15.12% | -7.645% | 105% | -3.43% | 14.2% | -7.645% | 14.96% | 5.193% | 76.28% | 53.29% | 22.05% | -49.93% | -20.1% | 0.594%
| Z-Score (Absolute) |  | 0.88 | 0.67 | 0.24 | NA | 0 | 1.02 | 0.24 | NA | 0.5 | NA | NA | 1.47 | 2.68 | 0.96 | 0.23
Results from laboratories 5, 14, 16 and 17 were removed due to their 0.1 ppm reading resolution.
| Analytical results for Nd in OREAS 508 (Indicative Value 12.4 ppm) | [22 empty] | Indicative
Nd | Round | Replicate | 2.01: Lab; 2.03: Lab | [6 empty] | 1
| No | No | 2.01: 2.12; 2.03: 2.17 | [6 empty] | ppm
|  |  | 2.01: AR*MS; 2.03: AR*OES/MS | [6 empty] | 1
|  |  | 2.01: 01g; 2.03: 0.5g | [6 empty] | 1
| 1 | 1 | 2.01: 13.154; 2.03: 13.1 | [6 empty] | 1
| 1 | 2 | 2.01: 13.188; 2.03: 10.9 | [6 empty] | 5
| 1 | 3 | 2.01: 13.2; 2.03: 10.2 | [6 empty] | 16
| 1 | 4 | 2.01: 13.047; 2.03: 11.1 | [6 empty] | 12.4486
| 1 | 5 | 2.01: 13.413; 2.03: 11.9 | [6 empty] | 11
| 1 | 6 | 2.01: 13.581; 2.03: 12.6
| Mean |  | 2.01: 13.2638; 2.03: 11.6333
| Median |  | 2.01: 13.194; 2.03: 11.5
| Std Dev. |  | 2.01: 0.19583; 2.03: 1.0985
| Rel.Std.Dev. |  | 2.01: 1.476%; 2.03: 9.443%
| PDM3 |  | 2.01: 6.549%; 2.03: -6.549%
| Z-Score (Absolute) |  | 2.01: 0.67; 2.03: 0.67
| Analytical results for Ni in OREAS 508 (Certified Value 18.9 ppm) | [22 empty] | Certified
Ni | Round | Replicate | Lab | Lab | Lab | Lab | Lab | Lab | Lab | Lab | Lab | Lab | Lab | Lab | Lab | Lab | Lab | Lab | Lab | Lab | Lab | Lab | Lab | 1
| No | No | 2.01 | 2.02 | 2.03 | 2.04 | 2.05 | 2.06 | 2.08 | 2.09 | 2.11 | 2.12 | 2.13 | 2.14 | 2.15 | 2.16 | 2.17 | 2.18 | 2.20 | 2.21 | 2.22 | 2.23 | 2.24 | ppm
|  |  | AR*OES | AR*MS | AR*MS | AR*MS | AR*OES/MS | AR*OES | AR*OES | AR*OES/MS | AR*MS | AR*MS | AR*MS | AR*OES | AR*MS | AR*OES/MS | AR*OES/MS | AR*MS | AR*OES | AR*OES | AR*OES/MS | AR*MS | AR*MS | 1
|  |  | 0.25g | 15g | 0.5g | 0.5g | 01g | 0.5g | 0.2g | 0.2g | 0.5g | 01g | 01g | 0.2g | 0.2g | 01g | 0.5g | 25g | 0.5g | 0.25g | 0.25g | 0.5g | 0.5g | 2
| 1 | 1 | 18.9 | 19.7 | 18.4 | 16.9 | 19 | 16 | 20.916 | 19.2 | 19 | 19 | 22.5 | 18 | 19.3 | 17 | 17.6 | 19.4 | 18.77 | 15.846 | 19.2 | 18 | 18.5 | 1
| 1 | 2 | 18.6 | 19.8 | 18.3 | 16.9 | 19 | 16 | 20.715 | 18.9 | 20 | 19.1 | 19.7 | 18 | 19.3 | 16 | 19.5 | 18.9 | 18.7383 | 15.833 | 19.5 | 18.8 | 18.3 | 27
| 1 | 3 | 18.8 | 20.2 | 18.8 | 17.2 | 19 | 18 | 20.6325 | 18.9 | 19.2 | 18.9 | 20.4 | 18 | 19.2 | 18 | 19.5 | 18.5 | 18.4855 | 15.482 | 19.1 | 18.4 | 17.9 | 16
| 1 | 4 | 19 | 20.2 | 18.8 | 17.8 | 19 | 18 | 21.393 | 18.5 | 20.2 | 19.1 | 20.1 | 19 | 19.4 | 17 | 18.4 | 19 | 18.5445 | 15.851 | 18.6 | 18.6 | 18.4 | 18.9329
| 1 | 5 | 19.5 | 20 | 19.2 | 18.3 | 18 | 18 | 20.754 | 18.2 | 19.9 | 18.5 | 20.5 | 18 | 19 | 19 | 19 | 18.3 | 18.5222 | 15.432 | 18.5 | 18.2 | 18.6 | 98
| 1 | 6 | 19.2 | 20.5 | 18.6 | 17.7 | 18 | 18 | 20.9775 | 19.6 | 19.6 | 18.6 | 20.5 | 18 | 19.1 | 19 | 17.7 | 19.6 | 18.7063 | 15.367 | 18.2 | 18.2 | 18.4
| Mean |  | 19 | 20.0667 | 18.6833 | 17.4667 | 18.6667 | 17.3333 | 20.898 | 18.8833 | 19.65 | 18.8667 | 20.6167 | 18.1667 | 19.2167 | 17.6667 | 18.6167 | 18.95 | 18.6278 | 15.6352 | 18.85 | 18.3667 | 18.35
| Median |  | 18.95 | 20.1 | 18.7 | 17.45 | 19 | 18 | 20.835 | 18.9 | 19.75 | 18.95 | 20.45 | 18 | 19.25 | 17.5 | 18.7 | 18.95 | 18.6254 | 15.6575 | 18.85 | 18.3 | 18.4
| Std Dev. |  | 0.31623 | 0.29439 | 0.32506 | 0.56095 | 0.5164 | 1.0328 | 0.27437 | 0.49565 | 0.47223 | 0.2582 | 0.97245 | 0.40825 | 0.1472 | 1.2111 | 0.85186 | 0.501 | 0.12403 | 0.23101 | 0.49295 | 0.29439 | 0.2429
| Rel.Std.Dev. |  | 1.664% | 1.467% | 1.74% | 3.212% | 2.766% | 5.958% | 1.313% | 2.625% | 2.403% | 1.369% | 4.717% | 2.247% | 0.766% | 6.855% | 4.576% | 2.644% | 0.6659% | 1.477% | 2.615% | 1.603% | 1.324%
| PDM3 |  | 0.3544% | 5.988% | -1.318% | -7.744% | -1.406% | -8.449% | 10.38% | -0.2618% | 3.788% | -0.3499% | 8.893% | -4.047% | 1.499% | -6.688% | -1.67% | 0.09027% | -1.611% | -17.42% | -0.4379% | -2.991% | -3.079%
| Z-Score (Absolute) |  | 0.26 | 2.31 | 0.35 | 2.7 | NA | NA | 3.91 | 0.03 | 1.51 | 0 | 3.37 | NA | 0.67 | NA | 0.48 | 0.16 | 0.46 | 6.23 | 0.03 | 0.96 | 1
Results from laboratories 5, 6, 14 and 16 were removed due to their 1 ppm reading resolution.
| Analytical results for P in OREAS 508 (Certified Value 0.067 wt.%) | [22 empty] | Certified
P | Round | Replicate | Lab | Lab | Lab | Lab | Lab | Lab | Lab | Lab | Lab | Lab | Lab | Lab | Lab | Lab | Lab | Lab | Lab | Lab | Lab | Lab | Lab | 1
| No | No | 2.01 | 2.02 | 2.03 | 2.04 | 2.05 | 2.06 | 2.08 | 2.09 | 2.11 | 2.12 | 2.13 | 2.14 | 2.15 | 2.16 | 2.17 | 2.18 | 2.20 | 2.21 | 2.22 | 2.23 | 2.24 | wt.%
|  |  | AR*OES | AR*MS | AR*MS | AR*MS | AR*OES/MS | AR*OES | AR*OES | AR*OES/MS | AR*MS | AR*OES | AR*OES | AR*OES | AR*MS | AR*OES/MS | AR*OES/MS | AR*MS | AR*OES | AR*OES | AR*OES/MS | AR*MS | AR*MS | 3
|  |  | 0.25g | 15g | 0.5g | 0.5g | 01g | 0.5g | 0.2g | 0.2g | 0.5g | 01g | 01g | 0.2g | 0.2g | 01g | 0.5g | 0.5g | 0.5g | 0.25g | 0.25g | 0.5g | 0.5g | 3
| 1 | 1 | 0.071 | 0.067 | 0.067 | 0.067 | 0.067 | 0.067 | 0.017423 | 0.07 | 0.063 | 0.0663 | 0.063 | 0.0665 | 0.0651 | 0.0689 | 0.068 | 0.068 | 0.075632 | 0.0647 | 0.0775 | 0.063 | 0.0644 | 1
| 1 | 2 | 0.0685 | 0.064 | 0.066 | 0.068 | 0.066 | 0.067 | 0.016218 | 0.07 | 0.064 | 0.0651 | 0.0629 | 0.0665 | 0.0649 | 0.0707 | 0.07 | 0.067 | 0.075795 | 0.065 | 0.0788 | 0.064 | 0.0653 | 0
| 1 | 3 | 0.0687 | 0.063 | 0.067 | 0.068 | 0.067 | 0.067 | 0.016197 | 0.07 | 0.064 | 0.0657 | 0.0634 | 0.066 | 0.0652 | 0.0706 | 0.071 | 0.064 | 0.075089 | 0.0651 | 0.0794 | 0.065 | 0.0638 | 16
| 1 | 4 | 0.0726 | 0.064 | 0.067 | 0.068 | 0.066 | 0.068 | 0.016512 | 0.07 | 0.066 | 0.0656 | 0.0624 | 0.0665 | 0.0653 | 0.0681 | 0.07 | 0.065 | 0.07466 | 0.0648 | 0.0735 | 0.064 | 0.0658 | 0.066554
| 1 | 5 | 0.071 | 0.064 | 0.068 | 0.064 | 0.066 | 0.069 | 0.016274 | 0.07 | 0.064 | 0.0655 | 0.0634 | 0.0655 | 0.0659 | 0.0691 | 0.072 | 0.066 | 0.07563 | 0.0655 | 0.0725 | 0.065 | 0.0651 | 99
| 1 | 6 | 0.073 | 0.066 | 0.066 | 0.068 | 0.066 | 0.068 | 0.017372 | 0.07 | 0.066 | 0.065 | 0.0643 | 0.0665 | 0.0657 | 0.0673 | 0.068 | 0.066 | 0.074373 | 0.0652 | 0.0745 | 0.064 | 0.0646
| Mean |  | 0.0708 | 0.064667 | 0.066833 | 0.067167 | 0.066333 | 0.067667 | 0.016666 | 0.07 | 0.0645 | 0.065533 | 0.063233 | 0.06625 | 0.06535 | 0.069117 | 0.069833 | 0.066 | 0.075196 | 0.06505 | 0.076033 | 0.064167 | 0.064833
| Median |  | 0.071 | 0.064 | 0.067 | 0.068 | 0.066 | 0.0675 | 0.016393 | 0.07 | 0.064 | 0.06555 | 0.0632 | 0.0665 | 0.06525 | 0.069 | 0.07 | 0.066 | 0.07536 | 0.06505 | 0.076 | 0.064 | 0.06485
| Std Dev. |  | 0.00189 | 0.0015055 | 0.00075277 | 0.0016021 | 0.0005164 | 0.0008165 | 0.00057802 | 0 | 0.0012247 | 0.00046762 | 0.00064083 | 0.00041833 | 0.00037815 | 0.0013482 | 0.0016021 | 0.0014142 | 0.00058539 | 0.0002881 | 0.0029118 | 0.00075277 | 0.00071181
| Rel.Std.Dev. |  | 2.669% | 2.328% | 1.126% | 2.385% | 0.7785% | 1.207% | 3.468% | 0% | 1.899% | 0.7136% | 1.013% | 0.6314% | 0.5787% | 1.951% | 2.294% | 2.143% | 0.7785% | 0.4429% | 3.83% | 1.173% | 1.098%
| PDM3 |  | 6.38% | -2.835% | 0.4202% | 0.921% | -0.3311% | 1.672% | -74.96% | 5.178% | -3.086% | -1.533% | -4.989% | -0.4563% | -1.809% | 3.851% | 4.928% | -0.832% | 12.99% | -2.259% | 14.24% | -3.587% | -2.585%
| Z-Score (Absolute) |  | 1.94 | 0.67 | 0.25 | 0.39 | 0.04 | 0.6 | 21.12 | 1.6 | 0.75 | 0.31 | 1.28 | 0 | 0.38 | 1.22 | 1.53 | 0.11 | 3.81 | 0.51 | 4.17 | 0.89 | 0.6
| Analytical results for Pb in OREAS 508 (Certified Value 27.6 ppm) | [22 empty] | Certified
Pb | Round | Replicate | Lab | Lab | Lab | Lab | Lab | Lab | Lab | Lab | Lab | Lab | Lab | Lab | Lab | Lab | Lab | Lab | Lab | Lab | Lab | Lab |  | 1
| No | No | 2.01 | 2.02 | 2.03 | 2.04 | 2.05 | 2.06 | 2.08 | 2.09 | 2.11 | 2.12 | 2.13 | 2.15 | 2.16 | 2.17 | 2.18 | 2.20 | 2.21 | 2.22 | 2.23 | 2.24 |  | ppm
|  |  | AR*MS | AR*MS | AR*MS | AR*MS | AR*OES/MS | AR*OES | AR*OES | AR*OES/MS | AR*MS | AR*MS | AR*MS | AR*MS | AR*OES/MS | AR*OES/MS | AR*MS | AR*OES | AR*OES | AR*OES/MS | AR*MS | AR*MS |  | 1
|  |  | 0.25g | 15g | 0.5g | 0.5g | 01g | 0.5g | 0.2g | 0.2g | 0.5g | 01g | 01g | 0.2g | 01g | 0.5g | 25g | 0.5g | 0.25g | 0.25g | 0.5g | 0.5g |  | 2
| 1 | 1 | 27.5 | 28.44 | 26.5 | 27 | 26.8 | 25 | 31.554 | 28.1 | 26.1 | 28.5 | 30.1 | 23.2 | 27.5 | 26.9 | 26.3 | 25.8567 | 30.786 | 27.2 | 27.2 | 29.72 |  | 1
| 1 | 2 | 27.3 | 28.83 | 26.9 | 26.1 | 27.8 | 26 | 27.636 | 28.5 | 28.2 | 28.4 | 30.1 | 25.3 | 26.5 | 26.2 | 26.2 | 26.01 | 29.072 | 27.1 | 26.8 | 31.72 |  | 28
| 1 | 3 | 27.3 | 28.15 | 26.5 | 26.6 | 27.7 | 27 | 27.627 | 28 | 28.1 | 28.1 | 31.1 | 26.1 | 27.5 | 26 | 25.7 | 25.8467 | 29.562 | 27.4 | 26.7 | 30.42 |  | 16
| 1 | 4 | 26.7 | 28.28 | 27.5 | 26.3 | 26.7 | 30 | 31.768 | 27.9 | 27.6 | 28.1 | 30.2 | 24.7 | 26.5 | 25.5 | 26 | 26.1467 | 29.441 | 27.4 | 27.6 | 22.96 |  | 27.6098
| 1 | 5 | 27 | 27.24 | 26.3 | 26.4 | 26.9 | 30 | 28.3365 | 27.8 | 27.7 | 27.6 | 30.9 | 24.5 | 26.2 | 25 | 25.2 | 25.85 | 29.998 | 27.2 | 27.3 | 31.36 |  | 100
| 1 | 6 | 27.8 | 28.26 | 27.2 | 26.1 | 27.2 | 29 | 27.5725 | 28.4 | 27.4 | 29 | 31.1 | 22.1 | 26.5 | 26.8 | 27.3 | 25.79 | 29.672 | 27.5 | 27.1 | 29.81
| Mean |  | 27.2667 | 28.2 | 26.8167 | 26.4167 | 27.1833 | 27.8333 | 29.0823 | 28.1167 | 27.5167 | 28.2833 | 30.5833 | 24.3167 | 26.7833 | 26.0667 | 26.1167 | 25.9167 | 29.7552 | 27.3 | 27.1167 | 29.3317
| Median |  | 27.3 | 28.27 | 26.7 | 26.35 | 27.05 | 28 | 27.9862 | 28.05 | 27.65 | 28.25 | 30.55 | 24.6 | 26.5 | 26.1 | 26.1 | 25.8533 | 29.617 | 27.3 | 27.15 | 30.115
| Std Dev. |  | 0.38297 | 0.52699 | 0.46655 | 0.34303 | 0.47081 | 2.137 | 2.0183 | 0.27869 | 0.75741 | 0.47081 | 0.49967 | 1.4483 | 0.56716 | 0.73666 | 0.70261 | 0.13461 | 0.58843 | 0.15492 | 0.33116 | 3.2243
| Rel.Std.Dev. |  | 1.405% | 1.869% | 1.74% | 1.299% | 1.732% | 7.678% | 6.94% | 0.9912% | 2.753% | 1.665% | 1.634% | 5.956% | 2.118% | 2.826% | 2.69% | 0.5194% | 1.978% | 0.5675% | 1.221% | 10.99%
| PDM3 |  | -1.243% | 2.138% | -2.873% | -4.321% | -1.545% | 0.8097% | 5.333% | 1.836% | -0.3372% | 2.44% | 10.77% | -11.93% | -2.993% | -5.589% | -5.408% | -6.132% | 7.77% | -1.122% | -1.786% | 6.237%
| Z-Score (Absolute) |  | 0.01 | 0.69 | 0.35 | 0.66 | 0.08 | 0.42 | 1.36 | 0.63 | 0.18 | 0.76 | 2.5 | 2.24 | 0.38 | 0.92 | 0.88 | 1.03 | 1.87 | 0.01 | 0.13 | 1.55
| Analytical results for Pd in OREAS 508 (Indicative Value 27.7 ppb) | [22 empty] | Indicative
Pd | Round | Replicate | 2.01: Lab; 2.02: Lab; 2.03: Lab |  | 1
| No | No | 2.01: 2.05; 2.02: 2.12; 2.03: 2.13 |  | ppb
|  |  | 2.01: AR*OES/MS; 2.02: AR*MS; 2.03: AR*MS |  | 1
|  |  | 2.01: 01g; 2.02: 01g; 2.03: 01g |  | 1
| 1 | 1 | 2.01: 25; 2.02: 26; 2.03: 29 |  | 1
| 1 | 2 | 2.01: 26; 2.02: 29; 2.03: 27 |  | 6
| 1 | 3 | 2.01: 26; 2.02: 29; 2.03: 28 |  | 16
| 1 | 4 | 2.01: 27; 2.02: 29; 2.03: 23 |  | 27.7111
| 1 | 5 | 2.01: 28; 2.02: 32; 2.03: 28 |  | 12
| 1 | 6 | 2.01: 25; 2.02: 30; 2.03: 27
| Mean |  | 2.01: 26.1667; 2.02: 29.1667; 2.03: 27
| Median |  | 2.01: 26; 2.02: 29; 2.03: 27.5
| Std Dev. |  | 2.01: 1.169; 2.02: 1.9408; 2.03: 2.0976
| Rel.Std.Dev. |  | 2.01: 4.468%; 2.02: 6.654%; 2.03: 7.769%
| PDM3 |  | 2.01: -5.573%; 2.02: 5.253%; 2.03: -2.566%
| Z-Score (Absolute) |  | 2.01: 0.67; 2.02: 1.75; 2.03: 0
| Analytical results for Pr in OREAS 508 (Indicative Value 3.12 ppm) | [22 empty] | Indicative
Pr | Round | Replicate | 2.01: Lab; 2.02: Lab |  | 1
| No | No | 2.01: 2.12; 2.02: 2.17 |  | ppm
|  |  | 2.01: AR*MS; 2.02: AR*OES/MS |  | 2
|  |  | 2.01: 01g; 2.02: 0.5g |  | 2
| 1 | 1 | 2.01: 3.387; 2.02: 3.3 |  | 1
| 1 | 2 | 2.01: 3.356; 2.02: 2.6 |  | 7
| 1 | 3 | 2.01: 3.306; 2.02: 2.4 |  | 16
| 1 | 4 | 2.01: 3.331; 2.02: 2.7 |  | 3.1169
| 1 | 5 | 2.01: 3.483; 2.02: 2.9 |  | 13
| 1 | 6 | 2.01: 3.44; 2.02: 3.2
| Mean |  | 2.01: 3.3838; 2.02: 2.85
| Median |  | 2.01: 3.3715; 2.02: 2.8
| Std Dev. |  | 2.01: 0.067265; 2.02: 0.35071
| Rel.Std.Dev. |  | 2.01: 1.988%; 2.02: 12.31%
| PDM3 |  | 2.01: 8.563%; 2.02: -8.563%
| Z-Score (Absolute) |  | 2.01: 0.67; 2.02: 0.67
| Analytical results for Pt in OREAS 508 (Indicative Value < 5 ppb) | [22 empty] | Indicative
Pt | Round | Replicate | 2.01: Lab; 2.02: Lab; 2.03: Lab |  | 1
| No | No | 2.01: 2.05; 2.02: 2.12; 2.03: 2.13 |  | ppb
|  |  | 2.01: AR*OES/MS; 2.02: AR*MS; 2.03: AR*MS |  | 2
|  |  | 2.01: 01g; 2.02: 01g; 2.03: 01g |  | 2
| 1 | 1 | 2.01: < 5; 2.02: < 5; 2.03: < 5 |  | 1
| 1 | 2 | 2.01: < 5; 2.02: < 5; 2.03: < 5 |  | 3
| 1 | 3 | 2.01: < 5; 2.02: < 5; 2.03: < 5 |  | 16
| 1 | 4 | 2.01: < 5; 2.02: < 5; 2.03: < 5 |  | < 5
| 1 | 5 | 2.01: < 5; 2.02: < 5; 2.03: < 5 |  | 9
| 1 | 6 | 2.01: < 5; 2.02: < 5; 2.03: < 5
Mean
Median
Std Dev.
Rel.Std.Dev.
PDM3
Z-Score (Absolute) | bar: 2.01 to 2.03
| Analytical results for Rb in OREAS 508 (Certified Value 81 ppm) | [22 empty] | Certified
Rb | Round | Replicate | Lab | Lab | Lab | Lab | Lab | Lab | Lab | Lab | Lab | Lab | Lab | Lab | Lab | Lab | Lab | Lab | [5 empty] | 1
| No | No | 2.01 | 2.03 | 2.04 | 2.05 | 2.09 | 2.11 | 2.12 | 2.13 | 2.14 | 2.15 | 2.16 | 2.17 | 2.18 | 2.21 | 2.22 | 2.23 | [5 empty] | ppm
|  |  | AR*MS | AR*MS | AR*MS | AR*OES/MS | AR*OES/MS | AR*MS | AR*MS | AR*MS | AR*MS | AR*MS | AR*OES/MS | AR*OES/MS | AR*MS | AR*OES | AR*OES/MS | AR*MS | [5 empty] | 0
|  |  | 0.25g | 0.5g | 0.5g | 01g | 0.2g | 0.5g | 01g | 01g | 0.2g | 0.2g | 01g | 0.5g | 0.5g | 0.25g | 0.25g | 0.5g | [5 empty] | 1
| 1 | 1 | 81.1 | 81.7 | 83.6 | 73.98 | 74.2 | 76.2 | 82.63 | 73.25 | 83.5 | 85.5 | 82.3 | 71.2 | 82.6 | 91.368 | 85.5 | 77.7 | [5 empty] | 1
| 1 | 2 | 81.7 | 84.8 | 83.2 | 74.64 | 74.2 | 80.7 | 80.12 | 72.3 | 83.4 | 85.8 | 82.2 | 76 | 85.7 | 88.27 | 84.2 | 82.6 | [5 empty] | 30
| 1 | 3 | 79.7 | 84.9 | 84.1 | 74.78 | 73.3 | 77.3 | 80.03 | 74.56 | 83.9 | 86 | 85.7 | 72.4 | 78 | 90.322 | 85.4 | 80.9 | [5 empty] | 16
| 1 | 4 | 78.7 | 83.8 | 86.7 | 73.66 | 72.2 | 81.7 | 80.67 | 73.9 | 83.7 | 88.1 | 85.6 | 73.9 | 78.5 | 91.271 | 83.5 | 81.6 | [5 empty] | 81.0494
| 1 | 5 | 78.9 | 86 | 84.4 | 74.07 | 71.8 | 81.3 | 82.72 | 76.14 | 82.8 | 88 | 81.6 | 71.5 | 84.3 | 89.784 | 85.8 | 79.8 | [5 empty] | 101
| 1 | 6 | 80.2 | 85.9 | 84.6 | 74.42 | 74.9 | 78.6 | 80.33 | 77.48 | 89.1 | 87.7 | 87.8 | 71.5 | 84.4 | 89.988 | 84.5 | 81.1
| Mean |  | 80.05 | 84.5167 | 84.4333 | 74.2583 | 73.4333 | 79.3 | 81.0833 | 74.605 | 84.4 | 86.85 | 84.2 | 72.75 | 82.25 | 90.1672 | 84.8167 | 80.6167
| Median |  | 79.95 | 84.85 | 84.25 | 74.245 | 73.75 | 79.65 | 80.5 | 74.23 | 83.6 | 86.85 | 83.95 | 71.95 | 83.45 | 90.155 | 84.95 | 81
| Std Dev. |  | 1.1929 | 1.5993 | 1.2242 | 0.42776 | 1.2275 | 2.2724 | 1.2527 | 1.9115 | 2.3324 | 1.2046 | 2.5116 | 1.8727 | 3.255 | 1.1369 | 0.89312 | 1.6964
| Rel.Std.Dev. |  | 1.49% | 1.892% | 1.45% | 0.576% | 1.672% | 2.866% | 1.545% | 2.562% | 2.763% | 1.387% | 2.983% | 2.574% | 3.957% | 1.261% | 1.053% | 2.104%
| PDM3 |  | -1.233% | 4.278% | 4.175% | -8.379% | -9.397% | -2.158% | 0.04186% | -7.951% | 4.134% | 7.157% | 3.887% | -10.24% | 1.481% | 11.25% | 4.648% | -0.5339%
| Z-Score (Absolute) |  | 0.39 | 0.68 | 0.66 | 1.78 | 1.98 | 0.57 | 0.14 | 1.7 | 0.66 | 1.24 | 0.61 | 2.14 | 0.14 | 2.04 | 0.76 | 0.25
| Analytical results for Re in OREAS 508 (Certified Value 0.024 ppm) | [22 empty] | Certified
Re | Round | Replicate | Lab | Lab | Lab | Lab | Lab | Lab | Lab | Lab | Lab | Lab | Lab | Lab | Lab | [8 empty] | 1
| No | No | 2.03 | 2.04 | 2.05 | 2.09 | 2.11 | 2.12 | 2.13 | 2.14 | 2.15 | 2.16 | 2.17 | 2.18 | 2.23 | [8 empty] | ppm
|  |  | AR*MS | AR*MS | AR*OES/MS | AR*OES/MS | AR*MS | AR*MS | AR*MS | AR*MS | AR*MS | AR*OES/MS | AR*OES/MS | AR*MS | AR*MS | [8 empty] | 3
|  |  | 0.5g | 0.5g | 01g | 0.2g | 0.5g | 01g | 01g | 0.2g | 0.2g | 01g | 0.5g | 25g | 0.5g | [8 empty] | 3
| 1 | 1 | 0.023 | 0.025 | < 0.05 | 0.024 | 0.021 | 0.027 | 0.027 | < 0.1 | 0.032 | < 0.05 | 0.023 | 0.024 | 0.021 | [8 empty] | 1
| 1 | 2 | 0.026 | 0.024 | < 0.05 | 0.025 | 0.023 | 0.023 | 0.028 | < 0.1 | 0.03058 | < 0.05 | 0.022 | 0.024 | 0.023 | [8 empty] | 31
| 1 | 3 | 0.025 | 0.025 | < 0.05 | 0.024 | 0.022 | 0.028 | 0.031 | < 0.1 | 0.030794 | < 0.05 | 0.021 | 0.023 | 0.023 | [8 empty] | 16
| 1 | 4 | 0.026 | 0.023 | < 0.05 | 0.024 | 0.025 | 0.027 | 0.026 | < 0.1 | 0.03065 | < 0.05 | 0.021 | 0.025 | 0.025 | [8 empty] | 0.024181
| 1 | 5 | 0.021 | 0.022 | < 0.05 | 0.024 | 0.024 | 0.027 | 0.027 | < 0.1 | 0.032131 | < 0.05 | 0.02 | 0.023 | 0.024 | [8 empty] | 102
| 1 | 6 | 0.023 | 0.024 | < 0.05 | 0.024 | 0.024 | 0.027 | 0.025 | < 0.1 | 0.031831 | < 0.05 | 0.023 | 0.025 | 0.022
| Mean |  | 0.024 | 0.023833 |  | 0.024167 | 0.023167 | 0.0265 | 0.027333 |  | 0.031331 |  | 0.021667 | 0.024 | 0.023
| Median |  | 0.024 | 0.024 |  | 0.024 | 0.0235 | 0.027 | 0.027 |  | 0.031312 |  | 0.0215 | 0.024 | 0.023
| Std Dev. |  | 0.002 | 0.001169 |  | 0.00040825 | 0.001472 | 0.0017607 | 0.0020656 |  | 0.00072854 |  | 0.0012111 | 0.00089443 | 0.0014142
| Rel.Std.Dev. |  | 8.333% | 4.905% |  | 1.689% | 6.354% | 6.644% | 7.557% |  | 2.325% |  | 5.59% | 3.727% | 6.149%
| PDM3 |  | -0.7505% | -1.44% |  | -0.06127% | -4.197% | 9.588% | 13.03% |  | 29.57% |  | -10.4% | -0.7505% | -4.886%
| Z-Score (Absolute) |  | 0.11 | 0.22 | 0.56 | 0 | 0.67 | 1.57 | 2.14 | 17.42 | 4.83 | 0.56 | 1.69 | 0.11 | 0.79
| Analytical results for S in OREAS 508 (Certified Value 0.818 wt.%) | [22 empty] | Certified
S | Round | Replicate | Lab | Lab | Lab | Lab | Lab | Lab | Lab | Lab | Lab | Lab | Lab | Lab | Lab | Lab | Lab | Lab | Lab | Lab | Lab | Lab | Lab | 1
| No | No | 2.01 | 2.02 | 2.03 | 2.04 | 2.05 | 2.06 | 2.08 | 2.09 | 2.11 | 2.12 | 2.13 | 2.14 | 2.15 | 2.16 | 2.17 | 2.18 | 2.20 | 2.21 | 2.22 | 2.23 | 2.24 | wt.%
|  |  | AR*OES | AR*MS | AR*MS | AR*MS | AR*OES/MS | AR*OES | AR*OES | AR*OES/MS | AR*MS | AR*OES | AR*OES | AR*OES | AR*OES/MS | AR*OES/MS | AR*OES/MS | AR*MS | AR*OES | AR*OES | AR*OES/MS | AR*MS | AR*MS | 3
|  |  | 0.25g | 15g | 0.5g | 0.5g | 01g | 0.5g | 0.2g | 0.2g | 0.5g | 01g | 01g | 0.2g | 0.2g | 01g | 0.5g | 0.5g | 0.5g | 0.25g | 0.25g | 0.5g | 0.5g | 3
| 1 | 1 | 0.82 | 0.79 | 0.87 | 0.83 | 0.77 | 0.84 | 0.83947 | 0.81 | 0.84 | 0.8181 | 0.7812 | 0.82 | 0.79 | 0.78 | 0.822 | 0.85 | 0.88467 | 0.772 | 0.82 | 0.8 | 0.83 | 1
| 1 | 2 | 0.81 | 0.8 | 0.86 | 0.83 | 0.78 | 0.84 | 0.86631 | 0.8 | 0.84 | 0.8043 | 0.7806 | 0.8 | 0.76 | 0.78 | 0.773 | 0.84 | 0.88233 | 0.786 | 0.82 | 0.82 | 0.81 | 16
| 1 | 3 | 0.8 | 0.8 | 0.87 | 0.84 | 0.79 | 0.83 | 0.86521 | 0.81 | 0.85 | 0.8132 | 0.7864 | 0.82 | 0.8 | 0.8 | 0.781 | 0.81 | 0.883 | 0.814 | 0.82 | 0.83 | 0.79 | 16
| 1 | 4 | 0.82 | 0.79 | 0.87 | 0.82 | 0.75 | 0.86 | 0.8563 | 0.81 | 0.86 | 0.8157 | 0.7721 | 0.81 | 0.78 | 0.77 | 0.761 | 0.81 | 0.88567 | 0.802 | 0.83 | 0.83 | 0.84 | 0.81794
| 1 | 5 | 0.82 | 0.8 | 0.88 | 0.8 | 0.76 | 0.87 | 0.84794 | 0.79 | 0.83 | 0.813 | 0.7871 | 0.8 | 0.78 | 0.76 | 0.767 | 0.82 | 0.88933 | 0.821 | 0.82 | 0.83 | 0.83 | 103
| 1 | 6 | 0.85 | 0.79 | 0.87 | 0.83 | 0.79 | 0.87 | 0.8505 | 0.81 | 0.87 | 0.8125 | 0.7975 | 0.82 | 0.78 | 0.77 | 0.825 | 0.83 | 0.88276 | 0.821 | 0.82 | 0.82 | 0.8
| Mean |  | 0.82 | 0.795 | 0.87 | 0.825 | 0.77333 | 0.85167 | 0.85429 | 0.805 | 0.84833 | 0.8128 | 0.78415 | 0.81167 | 0.78167 | 0.77667 | 0.78817 | 0.82667 | 0.88463 | 0.80267 | 0.82167 | 0.82167 | 0.81667
| Median |  | 0.82 | 0.795 | 0.87 | 0.83 | 0.775 | 0.85 | 0.8534 | 0.81 | 0.845 | 0.8131 | 0.7838 | 0.815 | 0.78 | 0.775 | 0.777 | 0.825 | 0.88383 | 0.808 | 0.82 | 0.825 | 0.82
| Std Dev. |  | 0.016733 | 0.0054772 | 0.0063246 | 0.013784 | 0.01633 | 0.017224 | 0.010411 | 0.0083666 | 0.01472 | 0.0046699 | 0.0084675 | 0.0098319 | 0.013292 | 0.013663 | 0.028174 | 0.01633 | 0.002632 | 0.020096 | 0.0040825 | 0.01169 | 0.019664
| Rel.Std.Dev. |  | 2.041% | 0.689% | 0.727% | 1.671% | 2.112% | 2.022% | 1.219% | 1.039% | 1.735% | 0.5745% | 1.08% | 1.211% | 1.7% | 1.759% | 3.575% | 1.975% | 0.2975% | 2.504% | 0.4969% | 1.423% | 2.408%
| PDM3 |  | 0.2521% | -2.804% | 6.365% | 0.8634% | -5.453% | 4.124% | 4.444% | -1.582% | 3.716% | -0.6282% | -4.131% | -0.7667% | -4.434% | -5.046% | -3.64% | 1.067% | 8.153% | -1.867% | 0.4559% | 0.4559% | -0.1554%
| Z-Score (Absolute) |  | 0.1 | 0.67 | 1.66 | 0.26 | 1.35 | 1.09 | 1.17 | 0.36 | 0.99 | 0.12 | 1.01 | 0.16 | 1.09 | 1.24 | 0.89 | 0.31 | 2.12 | 0.44 | 0.16 | 0.16 | 0
| Analytical results for Sb in OREAS 508 (Certified Value 152 ppm) | [22 empty] | Certified
Sb | Round | Replicate | Lab | Lab | Lab | Lab | Lab | Lab | Lab | Lab | Lab | Lab | Lab | Lab | Lab | Lab | Lab | Lab | Lab | Lab | Lab | Lab | Lab | 1
| No | No | 2.01 | 2.02 | 2.03 | 2.04 | 2.05 | 2.06 | 2.08 | 2.09 | 2.11 | 2.12 | 2.13 | 2.14 | 2.15 | 2.16 | 2.17 | 2.18 | 2.20 | 2.21 | 2.22 | 2.23 | 2.24 | ppm
|  |  | AR*MS | AR*MS | AR*MS | AR*MS | AR*OES/MS | AR*OES | AR*OES | AR*OES/MS | AR*MS | AR*MS | AR*MS | AR*OES | AR*OES/MS | AR*OES/MS | AR*OES/MS | AR*MS | AR*OES | AR*OES | AR*OES/MS | AR*MS | AR*MS | 0
|  |  | 0.25g | 15g | 0.5g | 0.5g | 01g | 0.5g | 0.2g | 0.2g | 0.5g | 01g | 01g | 0.2g | 0.2g | 01g | 0.5g | 25g | 0.5g | 0.25g | 0.25g | 0.5g | 0.5g | 0
| 1 | 1 | 123 | 148.58 | 159.5 | 164 | 149.21 | 153 | 144.541 | 137 | 145 | 180.96 | 89.37 | 170 | 91 | 133 | 162 | 149.5 | 156.64 | 116.89 | 157 | 151 | 168.54 | 1
| 1 | 2 | 131 | 158.79 | 155.5 | 162.5 | 150.88 | 153 | 143.4175 | 139 | 152 | 178.25 | 88.86 | 170 | 89 | 139 | 154 | 146 | 156.7608 | 111.39 | 154 | 155 | 171.25 | 32
| 1 | 3 | 124 | 153.53 | 162.5 | 165 | 149.07 | 150 | 140.326 | 138 | 151 | 179.78 | 89.6 | 170 | 85 | 136 | 153 | 142 | 159.3463 | 115.64 | 150 | 153 | 171.48 | 16
| 1 | 4 | 118 | 154.98 | 162 | 161 | 155.2 | 148 | 146.407 | 135 | 153 | 179.25 | 91.17 | 170 | 91 | 134 | 154 | 149 | 157.2517 | 114.67 | 152 | 155.5 | 175.57 | 151.5853
| 1 | 5 | 119 | 139.7 | 164 | 150 | 154.11 | 152 | 142.0435 | 136 | 152 | 179.2 | 90.42 | 170 | 88 | 142 | 156 | 147.5 | 158.1857 | 118.21 | 153 | 154.5 | 174.52 | 104
| 1 | 6 | 119 | 156.15 | 161 | 162 | 155.88 | 151 | 138.001 | 142 | 154.5 | 180.76 | 91.26 | 170 | 88 | 139 | 157 | 153 | 158.9047 | 118.43 | 151 | 153 | 173.42
| Mean |  | 122.3333 | 151.955 | 160.75 | 160.75 | 152.3917 | 151.1667 | 142.456 | 137.8333 | 151.25 | 179.7 | 90.1133 | 170 | 88.6667 | 137.1667 | 156 | 147.8333 | 157.8482 | 115.8717 | 152.8333 | 153.6667 | 172.4633
| Median |  | 121 | 154.255 | 161.5 | 162.25 | 152.495 | 151.5 | 142.7305 | 137.5 | 152 | 179.515 | 90.01 | 170 | 88.5 | 137.5 | 155 | 148.25 | 157.7187 | 116.265 | 152.5 | 153.75 | 172.45
| Std Dev. |  | 4.8854 | 6.8923 | 2.9791 | 5.4566 | 3.0479 | 1.9408 | 3.0145 | 2.4833 | 3.2825 | 1.0269 | 0.99119 | 0 | 2.2509 | 3.4303 | 3.2863 | 3.6968 | 1.1377 | 2.6318 | 2.4833 | 1.6633 | 2.5545
| Rel.Std.Dev. |  | 3.993% | 4.536% | 1.853% | 3.394% | 2% | 1.284% | 2.116% | 1.802% | 2.17% | 0.5715% | 1.1% | 0% | 2.539% | 2.501% | 2.107% | 2.501% | 0.7208% | 2.271% | 1.625% | 1.082% | 1.481%
| PDM3 |  | -19.3% | 0.2439% | 6.046% | 6.046% | 0.532% | -0.2762% | -6.023% | -9.072% | -0.2212% | 18.55% | -40.55% | 12.15% | -41.51% | -9.512% | 2.912% | -2.475% | 4.132% | -23.56% | 0.8233% | 1.373% | 13.77%
| Z-Score (Absolute) |  | 2.27 | 0 | 0.67 | 0.67 | 0.03 | 0.06 | 0.73 | 1.08 | 0.05 | 2.13 | 4.74 | 1.38 | 4.85 | 1.13 | 0.31 | 0.32 | 0.45 | 2.77 | 0.07 | 0.13 | 1.57
| Analytical results for Sc in OREAS 508 (Certified Value 6.65 ppm) | [22 empty] | Certified
Sc | Round | Replicate | Lab | Lab | Lab | Lab | Lab | Lab | Lab | Lab | Lab | Lab | Lab | Lab | Lab | Lab | Lab | Lab | Lab | Lab | Lab | Lab |  | 1
| No | No | 2.01 | 2.02 | 2.03 | 2.04 | 2.05 | 2.06 | 2.08 | 2.09 | 2.11 | 2.12 | 2.13 | 2.14 | 2.15 | 2.16 | 2.17 | 2.18 | 2.20 | 2.22 | 2.23 | 2.24 |  | ppm
|  |  | AR*MS | AR*MS | AR*MS | AR*MS | AR*OES/MS | AR*OES | AR*OES | AR*OES/MS | AR*MS | AR*OES | AR*MS | AR*MS | AR*MS | AR*OES/MS | AR*OES/MS | AR*MS | AR*OES | AR*OES/MS | AR*MS | AR*MS |  | 2
|  |  | 0.25g | 15g | 0.5g | 0.5g | 01g | 0.5g | 0.2g | 0.2g | 0.5g | 01g | 01g | 0.2g | 0.2g | 01g | 0.5g | 0.5g | 0.5g | 0.25g | 0.5g | 0.5g |  | 3
| 1 | 1 | 7.1 | 6.8 | 7.1 | 6.5 | 6 | 7 | 6.512 | 5.7 | 7.2 | 6.7 | 5.9 | 7 | 6.4 | 7 | 5.6 | 6.5 | 6.5491 | 5 | 6.5 | 6.3 |  | 1
| 1 | 2 | 7.2 | 6.6 | 7 | 6.5 | 7 | 6 | 6.5355 | 6.2 | 7.4 | 6.6 | 5.7 | 7 | 6.5 | 7 | 6.1 | 6.6 | 6.49 | 5 | 7.1 | 6.4 |  | 33
| 1 | 3 | 7.2 | 6.6 | 7.3 | 6.5 | 7 | 6 | 6.5595 | 6.3 | 7.4 | 6.7 | 6 | 7 | 6.4 | 7 | 6.8 | 6 | 6.5829 | 5 | 6.9 | 6.3 |  | 16
| 1 | 4 | 7 | 6.5 | 7.2 | 6.8 | 7 | 7 | 6.547 | 5.9 | 7.5 | 6.7 | 5.8 | 7 | 6.5 | 7 | 6.4 | 6.1 | 6.5686 | 4.9 | 6.8 | 6.4 |  | 6.6505
| 1 | 5 | 7.1 | 6.6 | 7.1 | 6.6 | 7 | 7 | 6.494 | 6.1 | 7.5 | 6.7 | 6.1 | 7 | 6.6 | 7 | 6.2 | 6.6 | 6.63 | 5 | 6.8 | 6.5 |  | 105
| 1 | 6 | 7.1 | 6.5 | 7.3 | 6.7 | 7 | 7 | 6.5355 | 6.4 | 7.2 | 6.6 | 6.1 | 7 | 6.5 | 7 | 5.6 | 6.6 | 6.554 | 5.1 | 6.9 | 6.4
| Mean |  | 7.1167 | 6.6 | 7.1667 | 6.6 | 6.8333 | 6.6667 | 6.5306 | 6.1 | 7.3667 | 6.6667 | 5.9333 | 7 | 6.4833 | 7 | 6.1167 | 6.4 | 6.5624 | 5 | 6.8333 | 6.3833
| Median |  | 7.1 | 6.6 | 7.15 | 6.55 | 7 | 7 | 6.5355 | 6.15 | 7.4 | 6.7 | 5.95 | 7 | 6.5 | 7 | 6.15 | 6.55 | 6.5613 | 5 | 6.85 | 6.4
| Std Dev. |  | 0.075277 | 0.10954 | 0.12111 | 0.12649 | 0.40825 | 0.5164 | 0.023823 | 0.26077 | 0.13663 | 0.05164 | 0.1633 | 0 | 0.075277 | 0 | 0.46655 | 0.27568 | 0.045861 | 0.063246 | 0.19664 | 0.075277
| Rel.Std.Dev. |  | 1.058% | 1.66% | 1.69% | 1.917% | 5.974% | 7.746% | 0.3648% | 4.275% | 1.855% | 0.7746% | 2.752% | 0% | 1.161% | 0% | 7.627% | 4.308% | 0.6988% | 1.265% | 2.878% | 1.179%
| PDM3 |  | 7.009% | -0.7595% | 7.761% | -0.7595% | 2.749% | 0.243% | -1.803% | -8.278% | 10.77% | 0.243% | -10.78% | 5.255% | -2.514% | 5.255% | -8.027% | -3.767% | -1.325% | -24.82% | 2.749% | -4.017%
| Z-Score (Absolute) |  | 1.49 | 0 | 1.64 | 0 | 0.67 | 0.19 | 0.2 | 1.44 | 2.22 | 0.19 | 1.93 | 1.16 | 0.34 | 1.16 | 1.4 | 0.58 | 0.11 | 4.62 | 0.67 | 0.63
| Analytical results for Se in OREAS 508 (Certified Value 5.84 ppm) | [22 empty] | Certified
Se | Round | Replicate | Lab | Lab | Lab | Lab | Lab | Lab | Lab | Lab | Lab | Lab | Lab | Lab | Lab | Lab | Lab | Lab | Lab | Lab |  |  |  | 1
| No | No | 2.01 | 2.02 | 2.03 | 2.04 | 2.05 | 2.09 | 2.11 | 2.12 | 2.13 | 2.14 | 2.15 | 2.16 | 2.17 | 2.18 | 2.21 | 2.22 | 2.23 | 2.24 |  |  |  | ppm
|  |  | AR*MS | AR*MS | AR*MS | AR*MS | AR*OES/MS | AR*OES/MS | AR*MS | AR*MS | AR*MS | AR*MS | AR*OES/MS | AR*OES/MS | AR*OES/MS | AR*MS | AR*OES | AR*OES/MS | AR*MS | AR*MS |  |  |  | 2
|  |  | 0.25g | 15g | 0.5g | 0.5g | 01g | 0.2g | 0.5g | 01g | 01g | 0.2g | 0.2g | 01g | 0.5g | 0.5g | 0.25g | 0.25g | 0.5g | 0.5g |  |  |  | 3
| 1 | 1 | 6 | 6.1 | 6.1 | 5.6 | 6 | 5.6 | 5.5 | 6 | 6 | 6 | < 10 | 6 | 6.4 | 6.2 | < 10 | 5 | 6.1 | 5.1 |  |  |  | 1
| 1 | 2 | 5 | 5.7 | 6.7 | 6.2 | 5 | 5.4 | 5.9 | 7 | 6 | 6 | < 10 | 6 | 6.5 | 5.6 | < 10 | 5 | 6.4 | 4.8 |  |  |  | 34
| 1 | 3 | 6 | 5.9 | 6.3 | 6 | 6 | 5.2 | 5.7 | 6 | 6 | 6 | < 10 | 6 | 6.3 | 5.2 | < 10 | 5 | 6.2 | 5.4 |  |  |  | 16
| 1 | 4 | 5 | 6 | 6.7 | 6.3 | 5 | 5.2 | 6 | 6 | 6 | 6 | < 10 | 6 | 6.4 | 4.9 | < 10 | 5 | 6.1 | 5.1 |  |  |  | 5.8354
| 1 | 5 | 6 | 5.6 | 6.4 | 6.1 | 6 | 5.1 | 5.7 | 6 | 6 | 6 | < 10 | 6 | 6.2 | 5.6 | < 10 | 5 | 6 | 5.1 |  |  |  | 106
| 1 | 6 | 6 | 6.2 | 6.6 | 6.9 | 5 | 5.8 | 5.6 | 6 | 6 | 6 | < 10 | 6 | 6.3 | 5.9 | < 10 | 6 | 6.2 | 4.2
| Mean |  | 5.6667 | 5.9167 | 6.4667 | 6.1833 | 5.5 | 5.3833 | 5.7333 | 6.1667 | 6 | 6 |  | 6 | 6.35 | 5.5667 |  | 5.1667 | 6.1667 | 4.95
| Median |  | 6 | 5.95 | 6.5 | 6.15 | 5.5 | 5.3 | 5.7 | 6 | 6 | 6 |  | 6 | 6.35 | 5.6 |  | 5 | 6.15 | 5.1
| Std Dev. |  | 0.5164 | 0.23166 | 0.24221 | 0.42622 | 0.54772 | 0.27142 | 0.18619 | 0.40825 | 0 | 0 |  | 0 | 0.10488 | 0.46762 |  | 0.40825 | 0.13663 | 0.41352
| Rel.Std.Dev. |  | 9.113% | 3.915% | 3.746% | 6.893% | 9.959% | 5.042% | 3.247% | 6.62% | 0% | 0% |  | 0% | 1.652% | 8.4% |  | 7.902% | 2.216% | 8.354%
| PDM3 |  | -2.892% | 1.392% | 10.82% | 5.962% | -5.748% | -7.747% | -1.749% | 5.677% | 2.82% | 2.82% |  | 2.82% | 8.818% | -4.605% |  | -11.46% | 5.677% | -15.17%
| Z-Score (Absolute) |  | 0.31 | 0.18 | 1.27 | 0.71 | 0.64 | 0.87 | 0.18 | 0.67 | 0.35 | 0.35 | 1.63 | 0.35 | 1.04 | 0.51 | 1.63 | 1.3 | 0.67 | 1.73
| Analytical results for Sm in OREAS 508 (Indicative Value 2.92 ppm) | [22 empty] | Indicative
Sm | Round | Replicate | 2.01: Lab; 2.02: Lab |  |  |  | 1
| No | No | 2.01: 2.12; 2.02: 2.17 |  |  |  | ppm
|  |  | 2.01: AR*MS; 2.02: AR*OES/MS |  |  |  | 2
|  |  | 2.01: 01g; 2.02: 0.5g |  |  |  | 2
| 1 | 1 | 2.01: 3.114; 2.02: 2.7 |  |  |  | 1
| 1 | 2 | 2.01: 3.112; 2.02: 2.8 |  |  |  | 4
| 1 | 3 | 2.01: 3.111; 2.02: 2.7 |  |  |  | 16
| 1 | 4 | 2.01: 3.083; 2.02: 2.9 |  |  |  | 2.9229
| 1 | 5 | 2.01: 3.136; 2.02: 2.6 |  |  |  | 10
| 1 | 6 | 2.01: 3.119; 2.02: 2.7
| Mean |  | 2.01: 3.1125; 2.02: 2.7333
| Median |  | 2.01: 3.113; 2.02: 2.7
| Std Dev. |  | 2.01: 0.017144; 2.02: 0.10328
| Rel.Std.Dev. |  | 2.01: 0.5508%; 2.02: 3.779%
| PDM3 |  | 2.01: 6.486%; 2.02: -6.486%
| Z-Score (Absolute) |  | 2.01: 0.67; 2.02: 0.67
| Analytical results for Sn in OREAS 508 (Certified Value 2.9 ppm) | [22 empty] | Certified
Sn | Round | Replicate | Lab | Lab | Lab | Lab | Lab | Lab | Lab | Lab | Lab | Lab | Lab | Lab | Lab | Lab | Lab | Lab | Lab | Lab |  |  |  | 1
| No | No | 2.01 | 2.03 | 2.04 | 2.05 | 2.08 | 2.09 | 2.11 | 2.12 | 2.13 | 2.14 | 2.15 | 2.16 | 2.17 | 2.18 | 2.20 | 2.21 | 2.22 | 2.23 |  |  |  | ppm
|  |  | AR*MS | AR*MS | AR*MS | AR*OES/MS | AR*OES | AR*OES/MS | AR*MS | AR*MS | AR*MS | AR*MS | AR*MS | AR*OES/MS | AR*OES/MS | AR*MS | AR*OES | AR*OES | AR*OES/MS | AR*MS |  |  |  | 2
|  |  | 0.25g | 0.5g | 0.5g | 01g | 0.2g | 0.2g | 0.5g | 01g | 01g | 0.2g | 0.2g | 01g | 0.5g | 0.5g | 0.5g | 0.25g | 0.25g | 0.5g |  |  |  | 3
| 1 | 1 | 3.6 | 2.9 | 2.7 | 2.9 | 5.534 | 2.7 | 2.7 | 3.12 | 2.87 | 2.6 | 3 | 4.1 | 2.79 | 3 | 4.43 | < 10 | 2 | 2.8 |  |  |  | 1
| 1 | 2 | 3.6 | 2.8 | 2.7 | 2.9 | 4.1775 | 2.7 | 2.9 | 2.97 | 2.85 | 2.6 | 3.1 | 3.7 | 2.85 | 3.1 | 4.285 | < 10 | 2 | 3 |  |  |  | 19
| 1 | 3 | 3.4 | 3 | 2.7 | 2.9 | 3.582 | 2.7 | 2.7 | 3.02 | 2.97 | 2.6 | 3.1 | 3.8 | 2.78 | 2.9 | 4.115 | < 10 | 2 | 2.9 |  |  |  | 16
| 1 | 4 | 3.3 | 2.8 | 2.7 | 2.9 | 4.107 | 2.5 | 2.9 | 3.09 | 2.92 | 2.6 | 3.2 | 3.8 | 2.84 | 2.8 | 4.365 | < 10 | 2 | 2.9 |  |  |  | 2.8958
| 1 | 5 | 3.3 | 2.9 | 2.7 | 2.9 | 4.301 | 2.5 | 2.9 | 2.99 | 2.89 | 2.6 | 3.2 | 3.7 | 2.79 | 3 | 4.33 | < 10 | 2.2 | 2.9 |  |  |  | 107
| 1 | 6 | 3.3 | 2.9 | 2.7 | 2.9 | 3.523 | 2.7 | 2.8 | 3.04 | 2.97 | 2.8 | 3.2 | 3.6 | 2.77 | 3 | 4.29 | < 10 | 2 | 2.9
| Mean |  | 3.4167 | 2.8833 | 2.7 | 2.9 | 4.2041 | 2.6333 | 2.8167 | 3.0383 | 2.9117 | 2.6333 | 3.1333 | 3.7833 | 2.8033 | 2.9667 | 4.3025 |  | 2.0333 | 2.9
| Median |  | 3.35 | 2.9 | 2.7 | 2.9 | 4.1422 | 2.7 | 2.85 | 3.03 | 2.905 | 2.6 | 3.15 | 3.75 | 2.79 | 3 | 4.31 |  | 2 | 2.9
| Std Dev. |  | 0.1472 | 0.075277 | 4.8648e-16 | 0 | 0.72651 | 0.10328 | 0.098319 | 0.057764 | 0.050761 | 0.08165 | 0.08165 | 0.17224 | 0.033267 | 0.10328 | 0.10634 |  | 0.08165 | 0.063246
| Rel.Std.Dev. |  | 4.308% | 2.611% | 1.802e-14% | 0% | 17.28% | 3.922% | 3.491% | 1.901% | 1.743% | 3.101% | 2.606% | 4.553% | 1.187% | 3.481% | 2.472% |  | 4.016% | 2.181%
| PDM3 |  | 17.99% | -0.4295% | -6.761% | 0.1461% | 45.18% | -9.063% | -2.732% | 4.923% | 0.549% | -9.063% | 8.204% | 30.65% | -3.192% | 2.448% | 48.58% |  | -29.78% | 0.1461%
| Z-Score (Absolute) |  | 1.59 | 0.07 | 0.64 | 0.02 | 4.04 | 0.85 | 0.28 | 0.41 | 0.02 | 0.85 | 0.71 | 2.73 | 0.32 | 0.19 | 4.35 | 6.52 | 2.72 | 0.02
| Analytical results for Sr in OREAS 508 (Certified Value 104 ppm) | [22 empty] | Certified
Sr | Round | Replicate | Lab | Lab | Lab | Lab | Lab | Lab | Lab | Lab | Lab | Lab | Lab | Lab | Lab | Lab | Lab | Lab | Lab | Lab | Lab | Lab | Lab | 1
| No | No | 2.01 | 2.02 | 2.03 | 2.04 | 2.05 | 2.06 | 2.08 | 2.09 | 2.11 | 2.12 | 2.13 | 2.14 | 2.15 | 2.16 | 2.17 | 2.18 | 2.20 | 2.21 | 2.22 | 2.23 | 2.24 | ppm
|  |  | AR*OES | AR*MS | AR*MS | AR*MS | AR*OES/MS | AR*OES | AR*OES | AR*OES/MS | AR*MS | AR*MS | AR*MS | AR*OES | AR*MS | AR*OES/MS | AR*OES/MS | AR*MS | AR*OES | AR*OES | AR*OES/MS | AR*MS | AR*MS | 0
|  |  | 0.25g | 15g | 0.5g | 0.5g | 01g | 0.5g | 0.2g | 0.2g | 0.5g | 01g | 01g | 0.2g | 0.2g | 01g | 0.5g | 0.5g | 0.5g | 0.25g | 0.25g | 0.5g | 0.5g | 0
| 1 | 1 | 151 | 108.7 | 108.5 | 106 | 106.5 | 108 | 112.5915 | 100 | 104 | 108.9 | 98.79 | 110 | 105.1 | 96.7 | 104 | 106.5 | 92.77 | 95.37 | 111 | 101.5 | 105 | 1
| 1 | 2 | 147 | 111.2 | 111 | 106.5 | 107.7 | 107 | 112.9765 | 99.5 | 108 | 102.48 | 98.51 | 110 | 105.5 | 93.9 | 95.8 | 107.5 | 92.93 | 95 | 111 | 105.5 | 107.8 | 20
| 1 | 3 | 149 | 109.7 | 111 | 105.5 | 106.3 | 108 | 111.539 | 98.1 | 104.5 | 103.43 | 100.29 | 110 | 106.4 | 98.1 | 89.4 | 101.5 | 92.7997 | 95.762 | 112 | 104.5 | 107.4 | 16
| 1 | 4 | 153 | 104.1 | 109 | 108.5 | 102.9 | 112 | 112.9375 | 96 | 109.5 | 104.63 | 100.09 | 110 | 108 | 96.3 | 92.2 | 101 | 93.0162 | 95.283 | 112 | 105.5 | 109.8 | 104.4293
| 1 | 5 | 152 | 101.4 | 113.5 | 108.5 | 103.2 | 115 | 111.878 | 95.2 | 107 | 108.31 | 101.39 | 100 | 107.8 | 100 | 91.7 | 106.5 | 93.18 | 95.252 | 111 | 104 | 108.4 | 108
| 1 | 6 | 154 | 108.8 | 112.5 | 106 | 104.6 | 115 | 112.131 | 101 | 108 | 103.1 | 103.84 | 110 | 107.9 | 99.7 | 100 | 106.5 | 93.1143 | 95.324 | 111 | 104.5 | 106.6
| Mean |  | 151 | 107.3167 | 110.9167 | 106.8333 | 105.2 | 110.8333 | 112.3423 | 98.3 | 106.8333 | 105.1417 | 100.485 | 108.3333 | 106.7833 | 97.45 | 95.5167 | 104.9167 | 92.9684 | 95.3318 | 111.3333 | 104.25 | 107.5
| Median |  | 151.5 | 108.75 | 111 | 106.25 | 105.45 | 110 | 112.3612 | 98.8 | 107.5 | 104.03 | 100.19 | 110 | 107.1 | 97.4 | 94 | 106.5 | 92.9731 | 95.3035 | 111 | 104.5 | 107.6
| Std Dev. |  | 2.6077 | 3.7478 | 1.9343 | 1.3292 | 1.9391 | 3.656 | 0.58721 | 2.3048 | 2.1602 | 2.7788 | 1.9516 | 4.0825 | 1.2952 | 2.3011 | 5.5701 | 2.8708 | 0.16592 | 0.24716 | 0.5164 | 1.4748 | 1.6285
| Rel.Std.Dev. |  | 1.727% | 3.492% | 1.744% | 1.244% | 1.843% | 3.299% | 0.5227% | 2.345% | 2.022% | 2.643% | 1.942% | 3.768% | 1.213% | 2.361% | 5.832% | 2.736% | 0.1785% | 0.2593% | 0.4638% | 1.415% | 1.515%
| PDM3 |  | 44.6% | 2.765% | 6.212% | 2.302% | 0.738% | 6.132% | 7.577% | -5.869% | 2.302% | 0.6822% | -3.777% | 3.738% | 2.254% | -6.683% | -8.535% | 0.4667% | -10.97% | -8.712% | 6.611% | -0.1717% | 2.94%
| Z-Score (Absolute) |  | 7.36 | 0.09 | 0.69 | 0.01 | 0.26 | 0.67 | 0.93 | 1.41 | 0.01 | 0.27 | 1.05 | 0.26 | 0 | 1.55 | 1.88 | 0.31 | 2.3 | 1.91 | 0.76 | 0.42 | 0.12
| Analytical results for Ta in OREAS 508 (Certified Value < 0.01 ppm) | [22 empty] | Certified
Ta | Round | Replicate | Lab | Lab | Lab | Lab | Lab | Lab | Lab | Lab | Lab | Lab | Lab | Lab | Lab | Lab | Lab | Lab | [5 empty] | 1
| No | No | 2.01 | 2.03 | 2.04 | 2.05 | 2.09 | 2.11 | 2.12 | 2.13 | 2.14 | 2.15 | 2.16 | 2.17 | 2.18 | 2.20 | 2.22 | 2.23 | [5 empty] | ppm
|  |  | AR*MS | AR*MS | AR*MS | AR*OES/MS | AR*OES/MS | AR*MS | AR*MS | AR*MS | AR*MS | AR*MS | AR*OES/MS | AR*OES/MS | AR*MS | AR*OES | AR*OES/MS | AR*MS | [5 empty] | 3
|  |  | 0.25g | 0.5g | 0.5g | 01g | 0.2g | 0.5g | 01g | 01g | 0.2g | 0.2g | 01g | 0.5g | 0.5g | 0.5g | 0.25g | 0.5g | [5 empty] | 3
| 1 | 1 | 0.14 | < 0.01 | < 0.01 | < 0.05 | < 0.3 | < 0.01 | < 0.01 | < 0.01 | < 0.05 | < 0.01 | < 0.05 | < 0.05 | < 0.01 | < 5 | < 0.05 | 0.01 | [5 empty] | 1
| 1 | 2 | 0.09 | < 0.01 | < 0.01 | < 0.05 | < 0.3 | < 0.01 | < 0.01 | < 0.01 | < 0.05 | < 0.01 | < 0.05 | < 0.05 | < 0.01 | < 5 | < 0.05 | < 0.01 | [5 empty] | 21
| 1 | 3 | 0.1 | < 0.01 | < 0.01 | < 0.05 | < 0.3 | < 0.01 | < 0.01 | < 0.01 | < 0.05 | < 0.01 | < 0.05 | < 0.05 | < 0.01 | < 5 | < 0.05 | 0.01 | [5 empty] | 16
| 1 | 4 | 0.07 | < 0.01 | < 0.01 | < 0.05 | < 0.3 | < 0.01 | < 0.01 | < 0.01 | < 0.05 | < 0.01 | < 0.05 | < 0.05 | < 0.01 | < 5 | < 0.05 | 0.01 | [5 empty] | < 0.01
| 1 | 5 | 0.07 | < 0.01 | < 0.01 | < 0.05 | < 0.3 | < 0.01 | < 0.01 | < 0.01 | < 0.05 | < 0.01 | < 0.05 | < 0.05 | < 0.01 | < 5 | < 0.05 | < 0.01 | [5 empty] | 109
| 1 | 6 | 0.06 | < 0.01 | < 0.01 | < 0.05 | < 0.3 | < 0.01 | < 0.01 | < 0.01 | < 0.05 | < 0.01 | < 0.05 | < 0.05 | < 0.01 | < 5 | < 0.05 | 0.01
| Mean |  | 2.01: 0.088333; 2.18: 0.01
| Median |  | 2.01: 0.08; 2.18: 0.01
| Std Dev. |  | 2.01: 0.029269; 2.18: 0
| Rel.Std.Dev. |  | 2.01: 33.13%; 2.18: 0%
PDM3
| Z-Score (Absolute) |  | 4.14 | 0.67 | 0.67 | 0.48 | 7.71 | 0.67 | 0.67 | 0.67 | 0.48 | 0.67 | 0.48 | 0.48 | 0.67 | 143.53 | 0.48 | 0.48
| Analytical results for Tb in OREAS 508 (Certified Value 0.41 ppm) | [22 empty] | Certified
Tb | Round | Replicate | 2.01: Lab; 2.02: Lab; 2.03: Lab; 2.04: Lab; 2.05: Lab | 1
| No | No | 2.01: 2.01; 2.02: 2.09; 2.03: 2.12; 2.04: 2.17; 2.05: 2.22 | ppm
|  |  | 2.01: AR*MS; 2.02: AR*OES/MS; 2.03: AR*MS; 2.04: AR*OES/MS; 2.05: AR*OES/MS | 2
|  |  | 2.01: 0.25g; 2.02: 0.2g; 2.03: 01g; 2.04: 0.5g; 2.05: 0.25g | 3
| 1 | 1 | 2.01: 0.41; 2.02: 0.4; 2.03: 0.442; 2.04: 0.4; 2.05: 0.42 | 1
| 1 | 2 | 2.01: 0.41; 2.02: 0.4; 2.03: 0.437; 2.04: 0.4; 2.05: 0.43 | 22
| 1 | 3 | 2.01: 0.4; 2.02: 0.4; 2.03: 0.446; 2.04: 0.4; 2.05: 0.43 | 16
| 1 | 4 | 2.01: 0.37; 2.02: 0.4; 2.03: 0.431; 2.04: 0.4; 2.05: 0.44 | 0.41407
| 1 | 5 | 2.01: 0.38; 2.02: 0.4; 2.03: 0.451; 2.04: 0.4; 2.05: 0.44 | 110
| 1 | 6 | 2.01: 0.4; 2.02: 0.4; 2.03: 0.455; 2.04: 0.4; 2.05: 0.43
| Mean |  | 2.01: 0.395; 2.02: 0.4; 2.03: 0.44367; 2.04: 0.4; 2.05: 0.43167
| Median |  | 2.01: 0.4; 2.02: 0.4; 2.03: 0.444; 2.04: 0.4; 2.05: 0.43
| Std Dev. |  | 2.01: 0.016432; 2.02: 6.0809e-17; 2.03: 0.0088919; 2.04: 6.0809e-17; 2.05: 0.0075277
| Rel.Std.Dev. |  | 2.01: 4.16%; 2.02: 1.52e-14%; 2.03: 2.004%; 2.04: 1.52e-14%; 2.05: 1.744%
| PDM3 |  | 2.01: -4.605%; 2.02: -3.397%; 2.03: 7.149%; 2.04: -3.397%; 2.05: 4.251%
| Z-Score (Absolute) |  | 2.01: 0.67; 2.02: 0; 2.03: 5.89; 2.04: 0; 2.05: 4.27
| Analytical results for Te in OREAS 508 (Certified Value 0.39 ppm) | [22 empty] | Certified
Te | Round | Replicate | Lab | Lab | Lab | Lab | Lab | Lab | Lab | Lab | Lab | Lab | Lab | Lab | Lab | Lab | Lab | Lab | Lab | Lab | Lab |  |  | 1
| No | No | 2.01 | 2.02 | 2.03 | 2.04 | 2.05 | 2.09 | 2.11 | 2.12 | 2.13 | 2.14 | 2.15 | 2.16 | 2.17 | 2.18 | 2.20 | 2.21 | 2.22 | 2.23 | 2.24 |  |  | ppm
|  |  | AR*MS | AR*MS | AR*MS | AR*MS | AR*OES/MS | AR*OES/MS | AR*MS | AR*MS | AR*MS | AR*MS | AR*MS | AR*OES/MS | AR*OES/MS | AR*MS | AR*OES | AR*OES | AR*OES/MS | AR*MS | AR*MS |  |  | 2
|  |  | 0.25g | 15g | 0.5g | 0.5g | 01g | 0.2g | 0.5g | 01g | 01g | 0.2g | 0.2g | 01g | 0.5g | 25g | 0.5g | 0.25g | 0.25g | 0.5g | 0.5g |  |  | 3
| 1 | 1 | 4.54 | 0.36 | 0.37 | 0.38 | 0.43 | 0.43 | 0.35 | 0.4 | 0.4 | 0.3 | 0.42 | 0.32 | 0.38 | 0.41 | 5.8588 | < 10 | 0.45 | 0.34 | 0.35 |  |  | 1
| 1 | 2 | 3.71 | 0.42 | 0.38 | 0.36 | 0.39 | 0.39 | 0.4 | 0.4 | 0.35 | 0.4 | 0.42 | 0.36 | 0.36 | 0.41 | 5.9491 | < 10 | 0.46 | 0.4 | 0.42 |  |  | 23
| 1 | 3 | 3.13 | 0.45 | 0.4 | 0.36 | 0.39 | 0.44 | 0.36 | 0.4 | 0.42 | 0.3 | 0.41 | 0.39 | 0.4 | 0.4 | < 5 | < 10 | 0.42 | 0.39 | 0.39 |  |  | 16
| 1 | 4 | 2.48 | 0.37 | 0.42 | 0.36 | 0.39 | 0.44 | 0.39 | 0.4 | 0.34 | 0.3 | 0.44 | 0.32 | 0.33 | 0.41 | < 5 | < 10 | 0.42 | 0.38 | 0.36 |  |  | 0.39274
| 1 | 5 | 1.71 | 0.37 | 0.4 | 0.38 | 0.46 | 0.39 | 0.41 | 0.4 | 0.37 | 0.3 | 0.43 | 0.34 | 0.34 | 0.41 | < 5 | < 10 | 0.43 | 0.39 | 0.42 |  |  | 111
| 1 | 6 | 1.41 | 0.38 | 0.39 | 0.33 | 0.45 | 0.39 | 0.4 | 0.4 | 0.43 | 0.4 | 0.43 | 0.37 | 0.39 | 0.42 | < 5 | < 10 | 0.4 | 0.37 | 0.4
| Mean |  | 2.83 | 0.39167 | 0.39333 | 0.36167 | 0.41833 | 0.41333 | 0.385 | 0.4 | 0.385 | 0.33333 | 0.425 | 0.35 | 0.36667 | 0.41 | 5.904 |  | 0.43 | 0.37833 | 0.39
| Median |  | 2.805 | 0.375 | 0.395 | 0.36 | 0.41 | 0.41 | 0.395 | 0.4 | 0.385 | 0.3 | 0.425 | 0.35 | 0.37 | 0.41 | 5.904 |  | 0.425 | 0.385 | 0.395
| Std Dev. |  | 1.1985 | 0.035449 | 0.017512 | 0.018348 | 0.032506 | 0.02582 | 0.02429 | 6.0809e-17 | 0.037283 | 0.05164 | 0.010488 | 0.028284 | 0.028048 | 0.0063246 | 0.063828 |  | 0.021909 | 0.02137 | 0.029665
| Rel.Std.Dev. |  | 42.35% | 9.051% | 4.452% | 5.073% | 7.77% | 6.247% | 6.309% | 1.52e-14% | 9.684% | 15.49% | 2.468% | 8.081% | 7.649% | 1.543% | 1.081% |  | 5.095% | 5.648% | 7.606%
| PDM3 |  | 620.6% | -0.2728% | 0.1516% | -7.911% | 6.517% | 5.244% | -1.97% | 1.849% | -1.97% | -15.13% | 8.215% | -10.88% | -6.638% | 4.395% | 1403% |  | 9.488% | -3.668% | -0.6972%
| Z-Score (Absolute) |  | 65.72 | 0.04 | 0 | 0.85 | 0.67 | 0.54 | 0.22 | NA | 0.22 | NA | 0.85 | 1.17 | 0.72 | 0.45 | 87.43 | 124.25 | 0.99 | 0.4 | 0.09
Results from laboratories 12 and 14 were removed due to their 0.1 ppm reading resolution.
| Analytical results for Th in OREAS 508 (Certified Value 4.99 ppm) | [22 empty] | Certified
Th | Round | Replicate | Lab | Lab | Lab | Lab | Lab | Lab | Lab | Lab | Lab | Lab | Lab | Lab | Lab | Lab | Lab | Lab | Lab |  |  |  |  | 1
| No | No | 2.01 | 2.02 | 2.03 | 2.04 | 2.05 | 2.06 | 2.11 | 2.12 | 2.13 | 2.14 | 2.15 | 2.16 | 2.17 | 2.18 | 2.22 | 2.23 | 2.24 |  |  |  |  | ppm
|  |  | AR*MS | AR*MS | AR*MS | AR*MS | AR*OES/MS | AR*OES | AR*MS | AR*MS | AR*MS | AR*MS | AR*OES/MS | AR*OES/MS | AR*OES/MS | AR*MS | AR*OES/MS | AR*MS | AR*MS |  |  |  |  | 2
|  |  | 0.25g | 15g | 0.5g | 0.5g | 01g | 0.5g | 0.5g | 01g | 01g | 0.2g | 0.2g | 01g | 0.5g | 0.5g | 0.25g | 0.5g | 0.5g |  |  |  |  | 2
| 1 | 1 | 6.5 | 4.7 | 5.1 | 5 | 6.96 | < 20 | 5.5 | 5.48 | 9.13 | 7 | < 10 | 8.25 | 5 | 5 | 5.3 | 5.2 | 4.7 |  |  |  |  | 1
| 1 | 2 | 5.6 | 4.7 | 5.4 | 4.8 | 7.33 | < 20 | 6.3 | 5.58 | 9.14 | 7 | < 10 | 8.7 | 3.1 | 4.9 | 5.4 | 5.1 | 5 |  |  |  |  | 24
| 1 | 3 | 5 | 4.3 | 4.9 | 5.1 | 7.42 | < 20 | 6 | 5.62 | 9.34 | 7 | < 10 | 8.71 | 2.9 | 4.7 | 5.1 | 5 | 5.1 |  |  |  |  | 16
| 1 | 4 | 4.2 | 4.2 | 5.4 | 5 | 7.42 | < 20 | 6.1 | 5.56 | 9.14 | 7 | < 10 | 8.54 | 3.5 | 4.7 | 5.2 | 5.5 | 4.8 |  |  |  |  | 4.9942
| 1 | 5 | 4 | 3.9 | 4.9 | 4.6 | 7.34 | < 20 | 6 | 5.52 | 9.22 | 7 | < 10 | 8.63 | 3.9 | 4.9 | 5.1 | 5 | 4.9 |  |  |  |  | 112
| 1 | 6 | 4.2 | 4.5 | 4.9 | 4.9 | 7.05 | < 20 | 5.9 | 5.54 | 9.1 | 7 | < 10 | 8.63 | 4.6 | 5 | 5.2 | 5.3 | 4.5
| Mean |  | 4.9167 | 4.3833 | 5.1 | 4.9 | 7.2533 |  | 5.9667 | 5.55 | 9.1783 | 7 |  | 8.5767 | 3.8333 | 4.8667 | 5.2167 | 5.1833 | 4.8333
| Median |  | 4.6 | 4.4 | 5 | 4.95 | 7.335 |  | 6 | 5.55 | 9.14 | 7 |  | 8.63 | 3.7 | 4.9 | 5.2 | 5.15 | 4.85
| Std Dev. |  | 0.98472 | 0.31252 | 0.24495 | 0.17889 | 0.19816 |  | 0.26583 | 0.04858 | 0.088638 | 0 |  | 0.17131 | 0.83347 | 0.13663 | 0.1169 | 0.19408 | 0.21602
| Rel.Std.Dev. |  | 20.03% | 7.13% | 4.803% | 3.651% | 2.732% |  | 4.455% | 0.8753% | 0.9657% | 0% |  | 1.997% | 21.74% | 2.807% | 2.241% | 3.744% | 4.469%
| PDM3 |  | -1.553% | -12.23% | 2.118% | -1.887% | 45.23% |  | 19.47% | 11.13% | 83.78% | 40.16% |  | 71.73% | -23.24% | -2.554% | 4.454% | 3.786% | -3.222%
| Z-Score (Absolute) |  | 0.42 | 1.43 | 0.08 | 0.45 | 3.97 | 9.14 | 1.55 | 0.77 | 7.6 | NA | 0.27 | 6.46 | 2.46 | 0.52 | 0.14 | 0.08 | 0.58
Results from laboratory 14 were removed due to their 1 ppm reading resolution.
| Analytical results for Ti in OREAS 508 (Certified Value 0.216 wt.%) | [22 empty] | Certified
Ti | Round | Replicate | Lab | Lab | Lab | Lab | Lab | Lab | Lab | Lab | Lab | Lab | Lab | Lab | Lab | Lab | Lab | Lab | Lab | Lab | Lab | Lab |  | 1
| No | No | 2.01 | 2.02 | 2.03 | 2.04 | 2.05 | 2.06 | 2.09 | 2.11 | 2.12 | 2.13 | 2.14 | 2.15 | 2.16 | 2.17 | 2.18 | 2.20 | 2.21 | 2.22 | 2.23 | 2.24 |  | wt.%
|  |  | AR*OES | AR*MS | AR*MS | AR*MS | AR*OES/MS | AR*OES | AR*OES/MS | AR*MS | AR*OES | AR*OES | AR*OES | AR*OES/MS | AR*OES/MS | AR*OES/MS | AR*MS | AR*OES | AR*OES | AR*OES/MS | AR*MS | AR*MS |  | 3
|  |  | 0.25g | 15g | 0.5g | 0.5g | 01g | 0.5g | 0.2g | 0.5g | 01g | 01g | 0.2g | 0.2g | 01g | 0.5g | 0.5g | 0.5g | 0.25g | 0.25g | 0.5g | 0.5g |  | 3
| 1 | 1 | 0.22 | 0.225 | 0.227 | 0.214 | 0.2167 | 0.22 | 0.21 | 0.222 | 0.2188 | 0.2057 | 0.2 | 0.21 | 0.226 | 0.23 | 0.22 | 0.21333 | 0.2005 | 0.25 | 0.204 | 0.212 |  | 1
| 1 | 2 | 0.22 | 0.228 | 0.225 | 0.213 | 0.2149 | 0.22 | 0.21 | 0.223 | 0.2178 | 0.2044 | 0.21 | 0.21 | 0.226 | 0.23 | 0.221 | 0.20333 | 0.2006 | 0.26 | 0.211 | 0.213 |  | 25
| 1 | 3 | 0.22 | 0.216 | 0.226 | 0.215 | 0.2192 | 0.22 | 0.21 | 0.225 | 0.2186 | 0.2084 | 0.2 | 0.22 | 0.23 | 0.23 | 0.21 | 0.21667 | 0.2024 | 0.25 | 0.212 | 0.21 |  | 16
| 1 | 4 | 0.22 | 0.216 | 0.23 | 0.215 | 0.2174 | 0.22 | 0.21 | 0.23 | 0.2217 | 0.2029 | 0.2 | 0.21 | 0.225 | 0.22 | 0.21 | 0.21667 | 0.2028 | 0.25 | 0.214 | 0.213 |  | 0.21613
| 1 | 5 | 0.22 | 0.215 | 0.228 | 0.22 | 0.2175 | 0.22 | 0.21 | 0.221 | 0.2182 | 0.2037 | 0.2 | 0.21 | 0.222 | 0.23 | 0.216 | 0.22 | 0.2031 | 0.26 | 0.212 | 0.213 |  | 113
| 1 | 6 | 0.23 | 0.224 | 0.226 | 0.215 | 0.2207 | 0.22 | 0.21 | 0.231 | 0.2151 | 0.2091 | 0.21 | 0.2 | 0.221 | 0.24 | 0.218 | 0.21333 | 0.2056 | 0.25 | 0.212 | 0.211
| Mean |  | 0.22167 | 0.22067 | 0.227 | 0.21533 | 0.21773 | 0.22 | 0.21 | 0.22533 | 0.21837 | 0.2057 | 0.20333 | 0.21 | 0.225 | 0.23 | 0.21583 | 0.21389 | 0.2025 | 0.25333 | 0.21083 | 0.212
| Median |  | 0.22 | 0.22 | 0.2265 | 0.215 | 0.21745 | 0.22 | 0.21 | 0.224 | 0.2184 | 0.20505 | 0.2 | 0.21 | 0.2255 | 0.23 | 0.217 | 0.215 | 0.2026 | 0.25 | 0.212 | 0.2125
| Std Dev. |  | 0.0040825 | 0.0056451 | 0.0017889 | 0.0024221 | 0.0020106 | 0 | 0 | 0.0042269 | 0.0021153 | 0.0025448 | 0.005164 | 0.0063246 | 0.0032249 | 0.0063246 | 0.0048339 | 0.0057413 | 0.0018804 | 0.005164 | 0.0034881 | 0.0012649
| Rel.Std.Dev. |  | 1.842% | 2.558% | 0.788% | 1.125% | 0.9234% | 0% | 0% | 1.876% | 0.9687% | 1.237% | 2.54% | 3.012% | 1.433% | 2.75% | 2.24% | 2.684% | 0.9286% | 2.038% | 1.654% | 0.5967%
| PDM3 |  | 2.56% | 2.097% | 5.027% | -0.3707% | 0.7397% | 1.788% | -2.838% | 4.256% | 1.033% | -4.828% | -5.923% | -2.838% | 4.102% | 6.415% | -0.1393% | -1.039% | -6.308% | 17.21% | -2.453% | -1.913%
| Z-Score (Absolute) |  | 0.52 | 0.41 | 1.08 | 0.15 | 0.1 | 0.34 | 0.72 | 0.91 | 0.17 | 1.17 | 1.42 | 0.72 | 0.87 | 1.4 | 0.1 | 0.31 | 1.51 | 3.87 | 0.63 | 0.51
| Analytical results for Tl in OREAS 508 (Certified Value 0.51 ppm) | [22 empty] | Certified
Tl | Round | Replicate | Lab | Lab | Lab | Lab | Lab | Lab | Lab | Lab | Lab | Lab | Lab | Lab | Lab | Lab | Lab | Lab | Lab | Lab | Lab |  |  | 1
| No | No | 2.01 | 2.02 | 2.03 | 2.04 | 2.05 | 2.06 | 2.09 | 2.11 | 2.12 | 2.13 | 2.14 | 2.15 | 2.16 | 2.17 | 2.18 | 2.20 | 2.22 | 2.23 | 2.24 |  |  | ppm
|  |  | AR*MS | AR*MS | AR*MS | AR*MS | AR*OES/MS | AR*OES | AR*OES/MS | AR*MS | AR*MS | AR*MS | AR*MS | AR*OES/MS | AR*OES/MS | AR*OES/MS | AR*MS | AR*OES | AR*OES/MS | AR*MS | AR*MS |  |  | 2
|  |  | 0.25g | 15g | 0.5g | 0.5g | 01g | 0.5g | 0.2g | 0.5g | 01g | 01g | 0.2g | 0.2g | 01g | 0.5g | 0.5g | 0.5g | 0.25g | 0.5g | 0.5g |  |  | 3
| 1 | 1 | 0.55 | 0.52 | 0.5 | 0.49 | 0.48 | < 10 | 0.54 | 0.47 | 0.54 | 0.46 | 0.47 | < 5 | 0.53 | 0.49 | 0.5 | < 5 | 0.59 | 0.5 | 0.51 |  |  | 1
| 1 | 2 | 0.53 | 0.54 | 0.51 | 0.48 | 0.5 | < 10 | 0.56 | 0.52 | 0.54 | 0.47 | 0.45 | < 5 | 0.51 | 0.53 | 0.51 | < 5 | 0.59 | 0.5 | 0.51 |  |  | 26
| 1 | 3 | 0.51 | 0.54 | 0.47 | 0.49 | 0.5 | < 10 | 0.56 | 0.5 | 0.53 | 0.5 | 0.46 | < 5 | 0.55 | 0.53 | 0.48 | < 5 | 0.59 | 0.49 | 0.51 |  |  | 16
| 1 | 4 | 0.51 | 0.52 | 0.5 | 0.48 | 0.47 | < 10 | 0.56 | 0.49 | 0.54 | 0.47 | 0.44 | < 5 | 0.5 | 0.52 | 0.48 | < 5 | 0.59 | 0.51 | 0.49 |  |  | 0.50544
| 1 | 5 | 0.49 | 0.51 | 0.48 | 0.48 | 0.5 | < 10 | 0.55 | 0.5 | 0.53 | 0.5 | 0.44 | < 5 | 0.52 | 0.52 | 0.53 | < 5 | 0.57 | 0.51 | 0.5 |  |  | 114
| 1 | 6 | 0.52 | 0.54 | 0.49 | 0.49 | 0.47 | < 10 | 0.56 | 0.49 | 0.54 | 0.51 | 0.47 | < 5 | 0.52 | 0.5 | 0.49 | < 5 | 0.58 | 0.5 | 0.53
| Mean |  | 0.51833 | 0.52833 | 0.49167 | 0.485 | 0.48667 |  | 0.555 | 0.495 | 0.53667 | 0.485 | 0.455 |  | 0.52167 | 0.515 | 0.49833 |  | 0.585 | 0.50167 | 0.50833
| Median |  | 0.515 | 0.53 | 0.495 | 0.485 | 0.49 |  | 0.56 | 0.495 | 0.54 | 0.485 | 0.455 |  | 0.52 | 0.52 | 0.495 |  | 0.59 | 0.5 | 0.51
| Std Dev. |  | 0.020412 | 0.013292 | 0.01472 | 0.0054772 | 0.015055 |  | 0.0083666 | 0.016432 | 0.005164 | 0.020736 | 0.013784 |  | 0.017224 | 0.016432 | 0.019408 |  | 0.0083666 | 0.0075277 | 0.013292
| Rel.Std.Dev. |  | 3.938% | 2.516% | 2.994% | 1.129% | 3.094% |  | 1.507% | 3.32% | 0.9622% | 4.276% | 3.029% |  | 3.302% | 3.191% | 3.895% |  | 1.43% | 1.501% | 2.615%
| PDM3 |  | 2.55% | 4.528% | -2.726% | -4.045% | -3.715% |  | 9.804% | -2.066% | 6.177% | -4.045% | -9.98% |  | 3.209% | 1.891% | -1.407% |  | 15.74% | -0.7474% | 0.5716%
| Z-Score (Absolute) |  | 0.1 | 0.39 | 0.67 | 0.87 | 0.82 | 129.61 | 1.16 | 0.58 | 0.63 | 0.87 | 1.73 | 57.36 | 0.19 | 0 | 0.48 | 57.36 | 2.02 | 0.39 | 0.19
| Analytical results for Tm in OREAS 508 (Indicative Value 0.11 ppm) | [22 empty] | Indicative
Tm | Round | Replicate | 2.01: Lab; 2.02: Lab |  |  | 1
| No | No | 2.01: 2.12; 2.02: 2.17 |  |  | ppm
|  |  | 2.01: AR*MS; 2.02: AR*OES/MS |  |  | 2
|  |  | 2.01: 01g; 2.02: 0.5g |  |  | 2
| 1 | 1 | 2.01: 0.12; 2.02: 0.1 |  |  | 1
| 1 | 2 | 2.01: 0.119; 2.02: 0.1 |  |  | 5
| 1 | 3 | 2.01: 0.12; 2.02: 0.1 |  |  | 16
| 1 | 4 | 2.01: 0.114; 2.02: 0.1 |  |  | 0.10917
| 1 | 5 | 2.01: 0.12; 2.02: 0.1 |  |  | 11
| 1 | 6 | 2.01: 0.117; 2.02: 0.1
| Mean |  | 2.01: 0.11833; 2.02: 0.1
| Median |  | 2.01: 0.1195; 2.02: 0.1
| Std Dev. |  | 2.01: 0.0024221; 2.02: 1.5202e-17
| Rel.Std.Dev. |  | 2.01: 2.047%; 2.02: 1.52e-14%
| PDM3 |  | 2.01: 8.397%; 2.02: -8.397%
| Z-Score (Absolute) |  | 2.01: 0.67; 2.02: 0.67
| Analytical results for U in OREAS 508 (Certified Value 2.86 ppm) | [22 empty] | Certified
U | Round | Replicate | Lab | Lab | Lab | Lab | Lab | Lab | Lab | Lab | Lab | Lab | Lab | Lab | Lab | Lab | Lab | Lab | Lab | Lab | Lab |  |  | 1
| No | No | 2.01 | 2.02 | 2.03 | 2.04 | 2.05 | 2.06 | 2.08 | 2.09 | 2.11 | 2.12 | 2.13 | 2.14 | 2.15 | 2.16 | 2.17 | 2.18 | 2.22 | 2.23 | 2.24 |  |  | ppm
|  |  | AR*MS | AR*MS | AR*MS | AR*MS | AR*OES/MS | AR*OES | AR*OES | AR*OES/MS | AR*MS | AR*MS | AR*MS | AR*MS | AR*MS | AR*OES/MS | AR*OES/MS | AR*MS | AR*OES/MS | AR*MS | AR*MS |  |  | 2
|  |  | 0.25g | 15g | 0.5g | 0.5g | 01g | 0.5g | 0.2g | 0.2g | 0.5g | 01g | 01g | 0.2g | 0.2g | 01g | 0.5g | 25g | 0.25g | 0.5g | 0.5g |  |  | 2
| 1 | 1 | 2.81 | 3 | 2.91 | 2.78 | 3.23 | < 10 | 5.582 | 2.72 | 2.76 | 3.36 | 2.99 | 3.88 | 2.5 | 3.03 | 2.5 | 3.04 | 2.66 | 3.23 | 2.38 |  |  | 1
| 1 | 2 | 2.4 | 3 | 2.66 | 2.53 | 2.83 | < 10 | 4.485 | 2.66 | 3.26 | 2.88 | 2.99 | 3.11 | 2.48 | 3.25 | 2.5 | 2.96 | 3.56 | 3.19 | 2.89 |  |  | 28
| 1 | 3 | 2.35 | 2.9 | 2.87 | 2.3 | 3.17 | < 10 | 5.114 | 2.95 | 2.81 | 3.23 | 3.04 | 3.67 | 2.36 | 3.06 | 2.8 | 2.91 | 3.01 | 2.5 | 2.69 |  |  | 16
| 1 | 4 | 2.51 | 2.9 | 2.68 | 2.6 | 2.72 | < 10 | 5.19 | 2.61 | 2.86 | 3.06 | 3.28 | 3.22 | 2.56 | 3.02 | 2.4 | 2.95 | 3.18 | 2.69 | 3.83 |  |  | 2.8621
| 1 | 5 | 2.29 | 2.7 | 2.96 | 2.76 | 2.97 | < 10 | 5.069 | 2.36 | 3.18 | 2.85 | 3.28 | 3.2 | 2.39 | 3.24 | 2.9 | 2.85 | 2.57 | 2.84 | 2.64 |  |  | 115
| 1 | 6 | 2.76 | 2.9 | 2.68 | 2.51 | 2.99 | < 10 | 4.466 | 2.97 | 3.27 | 2.82 | 3.49 | 3.31 | 2.43 | 3.43 | 2.4 | 2.98 | 2.87 | 2.67 | 2.62
| Mean |  | 2.52 | 2.9 | 2.7933 | 2.58 | 2.985 |  | 4.9843 | 2.7117 | 3.0233 | 3.0333 | 3.1783 | 3.3983 | 2.4533 | 3.1717 | 2.5833 | 2.9483 | 2.975 | 2.8533 | 2.8417
| Median |  | 2.455 | 2.9 | 2.775 | 2.565 | 2.98 |  | 5.0915 | 2.69 | 3.02 | 2.97 | 3.16 | 3.265 | 2.455 | 3.15 | 2.5 | 2.955 | 2.94 | 2.765 | 2.665
| Std Dev. |  | 0.21817 | 0.10954 | 0.13471 | 0.1781 | 0.19429 |  | 0.43393 | 0.22816 | 0.23788 | 0.22304 | 0.2039 | 0.3059 | 0.074207 | 0.16315 | 0.2137 | 0.064317 | 0.36325 | 0.29683 | 0.5109
| Rel.Std.Dev. |  | 8.658% | 3.777% | 4.823% | 6.903% | 6.509% |  | 8.706% | 8.414% | 7.868% | 7.353% | 6.415% | 9.002% | 3.025% | 5.144% | 8.272% | 2.181% | 12.21% | 10.4% | 17.98%
| PDM3 |  | -11.95% | 1.324% | -2.403% | -9.857% | 4.293% |  | 74.15% | -5.257% | 5.633% | 5.982% | 11.05% | 18.73% | -14.28% | 10.82% | -9.74% | 3.012% | 3.944% | -0.3069% | -0.7145%
| Z-Score (Absolute) |  | 1.29 | 0.15 | 0.47 | 1.11 | 0.11 | 6.19 | 6.15 | 0.71 | 0.23 | 0.26 | 0.69 | 1.36 | 1.49 | 0.67 | 1.1 | 0 | 0.08 | 0.29 | 0.32
| Analytical results for V in OREAS 508 (Certified Value 55 ppm) | [22 empty] | Certified
V | Round | Replicate | Lab | Lab | Lab | Lab | Lab | Lab | Lab | Lab | Lab | Lab | Lab | Lab | Lab | Lab | Lab | Lab | Lab | Lab | Lab | Lab | Lab | 1
| No | No | 2.01 | 2.02 | 2.03 | 2.04 | 2.05 | 2.06 | 2.08 | 2.09 | 2.11 | 2.12 | 2.13 | 2.14 | 2.15 | 2.16 | 2.17 | 2.18 | 2.20 | 2.21 | 2.22 | 2.23 | 2.24 | ppm
|  |  | AR*OES | AR*MS | AR*MS | AR*MS | AR*OES/MS | AR*OES | AR*OES | AR*OES/MS | AR*MS | AR*OES | AR*OES | AR*OES | AR*OES/MS | AR*OES/MS | AR*OES/MS | AR*MS | AR*OES | AR*OES | AR*OES/MS | AR*MS | AR*MS | 0
|  |  | 0.25g | 15g | 0.5g | 0.5g | 01g | 0.5g | 0.2g | 0.2g | 0.5g | 01g | 01g | 0.2g | 0.2g | 01g | 0.5g | 0.5g | 0.5g | 0.25g | 0.25g | 0.5g | 0.5g | 1
| 1 | 1 | 55 | 52 | 59 | 57 | 55 | 57 | 52.42 | 57 | 54 | 56 | 58 |  | 56 | 56 | 51 | 56 | 57.8459 | 53.28 | 62 | 54 | 56 | 1
| 1 | 2 | 53 | 54 | 58 | 57 | 56 | 57 | 52.7255 | 57 | 54 | 56 | 58 |  | 54 | 56 | 54 | 56 | 57.66 | 53.32 | 62 | 55 | 57 | 29
| 1 | 3 | 52 | 53 | 59 | 57 | 56 | 56 | 52.765 | 56 | 55 | 56 | 59 |  | 58 | 57 | 51 | 53 | 58.0944 | 53.324 | 63 | 55 | 56 | 16
| 1 | 4 | 54 | 54 | 59 | 57 | 55 | 56 | 52.9 | 55 | 56 | 56 | 58 |  | 55 | 56 | 52 | 53 | 58.1131 | 53.564 | 62 | 55 | 58 | 55.4604
| 1 | 5 | 54 | 53 | 59 | 56 | 55 | 57 | 52.508 | 54.5 | 54 | 56 | 59 |  | 55 | 56 | 52 | 55 | 57.9492 | 53.243 | 62 | 55 | 58 | 116
| 1 | 6 | 55 | 54 | 59 | 57 | 55 | 57 | 52.5565 | 57 | 56 | 55 | 60 |  | 54 | 55 | 51 | 55 | 58.0395 | 52.674 | 63 | 55 | 57
| Mean |  | 53.8333 | 53.3333 | 58.8333 | 56.8333 | 55.3333 | 56.6667 | 52.6458 | 56.0833 | 54.8333 | 55.8333 | 58.6667 |  | 55.3333 | 56 | 51.8333 | 54.6667 | 57.9504 | 53.2342 | 62.3333 | 54.8333 | 57
| Median |  | 54 | 53.5 | 59 | 57 | 55 | 57 | 52.641 | 56.5 | 54.5 | 56 | 58.5 |  | 55 | 56 | 51.5 | 55 | 57.9943 | 53.3 | 62 | 55 | 57
| Std Dev. |  | 1.169 | 0.8165 | 0.40825 | 0.40825 | 0.5164 | 0.5164 | 0.18063 | 1.1143 | 0.98319 | 0.40825 | 0.8165 |  | 1.5055 | 0.63246 | 1.169 | 1.3663 | 0.17344 | 0.29671 | 0.5164 | 0.40825 | 0.89443
| Rel.Std.Dev. |  | 2.172% | 1.531% | 0.6939% | 0.7183% | 0.9332% | 0.9113% | 0.3431% | 1.987% | 1.793% | 0.7312% | 1.392% |  | 2.721% | 1.129% | 2.255% | 2.499% | 0.2993% | 0.5574% | 0.8284% | 0.7445% | 1.569%
| PDM3 |  | -2.934% | -3.835% | 6.082% | 2.476% | -0.2291% | 2.175% | -5.075% | 1.123% | -1.131% | 0.6725% | 5.781% |  | -0.2291% | 0.973% | -6.54% | -1.431% | 4.49% | -4.014% | 12.39% | -1.131% | 2.776%
| Z-Score (Absolute) |  | 0.89 | 1.14 | 1.64 | 0.63 | 0.13 | 0.55 | 1.49 | 0.25 | 0.38 | 0.13 | 1.56 | NA | 0.13 | 0.21 | 1.9 | 0.46 | 1.2 | 1.19 | 3.41 | 0.38 | 0.72
| Analytical results for W in OREAS 508 (Certified Value 6.05 ppm) | [22 empty] | Certified
W | Round | Replicate | Lab | Lab | Lab | Lab | Lab | Lab | Lab | Lab | Lab | Lab | Lab | Lab | Lab | Lab | Lab | Lab | Lab | Lab | Lab | Lab |  | 1
| No | No | 2.01 | 2.02 | 2.03 | 2.04 | 2.05 | 2.06 | 2.08 | 2.09 | 2.11 | 2.12 | 2.13 | 2.14 | 2.15 | 2.16 | 2.17 | 2.18 | 2.20 | 2.22 | 2.23 | 2.24 |  | ppm
|  |  | AR*MS | AR*MS | AR*MS | AR*MS | AR*OES/MS | AR*OES | AR*OES | AR*OES/MS | AR*MS | AR*MS | AR*MS | AR*MS | AR*MS | AR*OES/MS | AR*OES/MS | AR*MS | AR*OES | AR*OES/MS | AR*MS | AR*MS |  | 2
|  |  | 0.25g | 15g | 0.5g | 0.5g | 01g | 0.5g | 0.2g | 0.2g | 0.5g | 01g | 01g | 0.2g | 0.2g | 01g | 0.5g | 0.5g | 0.5g | 0.25g | 0.5g | 0.5g |  | 2
| 1 | 1 | 4.2 | 3.8 | 7.05 | 6.07 | 6.9 | 10 | 19.3875 | 6.3 | 5.67 | 5.44 | 6.45 | 6.5 | 5.6 | 7.2 | 6.6 | 6.5 | < 10 | 6.2 | 5.6 | 4.21 |  | 1
| 1 | 2 | 4.4 | 4.2 | 6.88 | 5.35 | 7.3 | 10 | 13.225 | 5.9 | 6.14 | 5.48 | 6.71 | 5.7 | 5.3 | 7.2 | 6.5 | 6.67 | < 10 | 6 | 5.4 | 4.47 |  | 30
| 1 | 3 | 4 | 3.4 | 6.62 | 5.53 | 7.4 | 10 | 12.7215 | 6.8 | 6.43 | 5.54 | 6.89 | 5.8 | 5.27 | 7.6 | 6.1 | 5.43 | < 10 | 6.1 | 5.97 | 4.56 |  | 16
| 1 | 4 | 3.4 | 3.7 | 6.67 | 5.89 | 6.8 | 10 | 11.7855 | 6.6 | 6.01 | 5.52 | 6.13 | 5.6 | 5.47 | 7.2 | 5.7 | 5.51 | < 10 | 6.1 | 5.65 | 4.11 |  | 6.0458
| 1 | 5 | 3.5 | 3.4 | 6.26 | 5.83 | 6.7 | 10 | 14.062 | 6.3 | 5.79 | 5.23 | 6.99 | 5.5 | 5.22 | 7.4 | 6 | 6.19 | < 10 | 6 | 5.7 | 4.48 |  | 117
| 1 | 6 | 3.8 | 3.8 | 6.35 | 5.37 | 7.1 | 10 | 11.39 | 6.8 | 5.92 | 5.41 | 6.41 | 6.4 | 5.56 | 7.3 | 5.7 | 6.24 | < 10 | 6.1 | 5.4 | 4.18
| Mean |  | 3.8833 | 3.7167 | 6.6383 | 5.6733 | 7.0333 | 10 | 13.7619 | 6.45 | 5.9933 | 5.4367 | 6.5967 | 5.9167 | 5.4033 | 7.3167 | 6.1 | 6.09 |  | 6.0833 | 5.62 | 4.335
| Median |  | 3.9 | 3.75 | 6.645 | 5.68 | 7 | 10 | 12.9733 | 6.45 | 5.965 | 5.46 | 6.58 | 5.75 | 5.385 | 7.25 | 6.05 | 6.215 |  | 6.1 | 5.625 | 4.34
| Std Dev. |  | 0.392 | 0.29944 | 0.30182 | 0.29864 | 0.28048 | 0 | 2.9203 | 0.35071 | 0.26972 | 0.11219 | 0.32488 | 0.42622 | 0.16108 | 0.16021 | 0.38471 | 0.51166 |  | 0.075277 | 0.21307 | 0.18982
| Rel.Std.Dev. |  | 10.09% | 8.057% | 4.547% | 5.264% | 3.988% | 0% | 21.22% | 5.437% | 4.5% | 2.064% | 4.925% | 7.204% | 2.981% | 2.19% | 6.307% | 8.402% |  | 1.237% | 3.791% | 4.379%
| PDM3 |  | -35.77% | -38.52% | 9.801% | -6.16% | 16.33% | 65.4% | 127.6% | 6.686% | -0.8675% | -10.07% | 9.112% | -2.136% | -10.63% | 21.02% | 0.8969% | 0.7315% |  | 0.6212% | -7.043% | -28.3%
| Z-Score (Absolute) |  | 2.41 | 2.6 | 0.74 | 0.37 | 1.19 | NA | 8.88 | 0.52 | 0 | 0.64 | 0.69 | 0.09 | 0.67 | 1.51 | 0.12 | 0.11 | 1.14 | 0.1 | 0.43 | 1.9
Results from laboratory 6 were removed due to their 10 ppm reading resolution.
| Analytical results for Y in OREAS 508 (Certified Value 9.47 ppm) | [22 empty] | Certified
Y | Round | Replicate | Lab | Lab | Lab | Lab | Lab | Lab | Lab | Lab | Lab | Lab | Lab | Lab | Lab | Lab | Lab | Lab | Lab |  |  |  |  | 1
| No | No | 2.01 | 2.03 | 2.04 | 2.05 | 2.09 | 2.11 | 2.12 | 2.13 | 2.14 | 2.15 | 2.16 | 2.17 | 2.18 | 2.20 | 2.21 | 2.22 | 2.23 |  |  |  |  | ppm
|  |  | AR*MS | AR*MS | AR*MS | AR*OES/MS | AR*OES/MS | AR*MS | AR*MS | AR*MS | AR*MS | AR*MS | AR*OES/MS | AR*OES/MS | AR*MS | AR*OES | AR*OES | AR*OES/MS | AR*MS |  |  |  |  | 2
|  |  | 0.25g | 0.5g | 0.5g | 01g | 0.2g | 0.5g | 01g | 01g | 0.2g | 0.2g | 01g | 0.5g | 25g | 0.5g | 0.25g | 0.25g | 0.5g |  |  |  |  | 3
| 1 | 1 | 8.97 | 9.8 | 9.3 | 9.49 | 9.3 | 9.57 | 9.62 | 10.34 | 10.1 | 8.95 | 9.82 | 8.78 | 9.46 | 9.5443 | 9.302 | 9.83 | 9.17 |  |  |  |  | 1
| 1 | 2 | 9.11 | 9.53 | 9.3 | 9.6 | 9.4 | 10.2 | 9.31 | 10.2 | 9.8 | 8.92 | 9.71 | 9.22 | 9.22 | 9.57 | 9.291 | 9.94 | 9.58 |  |  |  |  | 31
| 1 | 3 | 9.07 | 9.85 | 9.28 | 9.59 | 9.5 | 9.81 | 9.26 | 10.42 | 9.9 | 9.12 | 10.3 | 8.95 | 8.95 | 9.6219 | 9.265 | 9.75 | 9.28 |  |  |  |  | 16
| 1 | 4 | 8.74 | 9.92 | 9.8 | 9.49 | 9 | 10.25 | 9.32 | 10.48 | 9.9 | 9.09 | 10 | 8.89 | 9.19 | 9.6122 | 9.344 | 9.61 | 9.35 |  |  |  |  | 9.4657
| 1 | 5 | 8.85 | 10.05 | 9.53 | 9.42 | 8.9 | 10.2 | 9.61 | 10.62 | 9.7 | 9.05 | 10.8 | 8.7 | 9.33 | 9.61 | 9.367 | 9.58 | 9.59 |  |  |  |  | 118
| 1 | 6 | 8.9 | 10.05 | 9.35 | 9.45 | 9.5 | 10.1 | 9.26 | 10.78 | 10.6 | 9.04 | 10.5 | 8.76 | 9.31 | 9.5879 | 9.402 | 9.39 | 9.41
| Mean |  | 8.94 | 9.8667 | 9.4267 | 9.5067 | 9.2667 | 10.0217 | 9.3967 | 10.4733 | 10 | 9.0283 | 10.1883 | 8.8833 | 9.2433 | 9.591 | 9.3285 | 9.6833 | 9.3967
| Median |  | 8.935 | 9.885 | 9.325 | 9.49 | 9.35 | 10.15 | 9.315 | 10.45 | 9.9 | 9.045 | 10.15 | 8.835 | 9.265 | 9.599 | 9.323 | 9.68 | 9.38
| Std Dev. |  | 0.13885 | 0.19398 | 0.20471 | 0.073394 | 0.2582 | 0.27228 | 0.17096 | 0.20539 | 0.32249 | 0.078337 | 0.4204 | 0.18833 | 0.17224 | 0.029648 | 0.051508 | 0.19694 | 0.16633
| Rel.Std.Dev. |  | 1.553% | 1.966% | 2.172% | 0.772% | 2.786% | 2.717% | 1.819% | 1.961% | 3.225% | 0.8677% | 4.126% | 2.12% | 1.863% | 0.3091% | 0.5522% | 2.034% | 1.77%
| PDM3 |  | -5.554% | 4.236% | -0.4122% | 0.433% | -2.102% | 5.874% | -0.7291% | 10.65% | 5.645% | -4.62% | 7.634% | -6.152% | -2.349% | 1.324% | -1.449% | 2.299% | -0.7291%
| Z-Score (Absolute) |  | 1.28 | 1.16 | 0 | 0.21 | 0.42 | 1.56 | 0.08 | 2.75 | 1.51 | 1.05 | 2 | 1.43 | 0.48 | 0.43 | 0.26 | 0.67 | 0.08
| Analytical results for Yb in OREAS 508 (Certified Value 0.7 ppm) | [22 empty] | Certified
Yb | Round | Replicate | 2.01: Lab; 2.03: Lab; 2.04: Lab; 2.05: Lab; 2.09: Lab |  |  |  |  | 1
| No | No | 2.01: 2.01; 2.03: 2.09; 2.04: 2.12; 2.05: 2.17; 2.09: 2.22 |  |  |  |  | ppm
|  |  | 2.01: AR*MS; 2.03: AR*OES/MS; 2.04: AR*MS; 2.05: AR*OES/MS; 2.09: AR*OES/MS |  |  |  |  | 2
|  |  | 2.01: 0.25g; 2.03: 0.2g; 2.04: 01g; 2.05: 0.5g; 2.09: 0.25g |  |  |  |  | 3
| 1 | 1 | 2.01: 0.7; 2.03: 0.7; 2.04: 0.724; 2.05: 0.7; 2.09: 0.7 |  |  |  |  | 1
| 1 | 2 | 2.01: 0.7; 2.03: 0.8; 2.04: 0.708; 2.05: 0.7; 2.09: 0.7 |  |  |  |  | 32
| 1 | 3 | 2.01: 0.7; 2.03: 0.7; 2.04: 0.721; 2.05: 0.7; 2.09: 0.7 |  |  |  |  | 16
| 1 | 4 | 2.01: 0.7; 2.03: 0.7; 2.04: 0.732; 2.05: 0.7; 2.09: 0.7 |  |  |  |  | 0.7044
| 1 | 5 | 2.01: 0.7; 2.03: 0.7; 2.04: 0.69; 2.05: 0.7; 2.09: 0.7 |  |  |  |  | 119
| 1 | 6 | 2.01: 0.7; 2.03: 0.7; 2.04: 0.725; 2.05: 0.7; 2.09: 0.7
| Mean |  | 2.01: 0.7; 2.03: 0.71667; 2.04: 0.71667; 2.05: 0.7; 2.09: 0.7
| Median |  | 2.01: 0.7; 2.03: 0.7; 2.04: 0.7225; 2.05: 0.7; 2.09: 0.7
| Std Dev. |  | 2.01: 1.2162e-16; 2.03: 0.040825; 2.04: 0.015253; 2.05: 1.2162e-16; 2.09: 1.2162e-16
| Rel.Std.Dev. |  | 2.01: 1.737e-14%; 2.03: 5.696%; 2.04: 2.128%; 2.05: 1.737e-14%; 2.09: 1.737e-14%
| PDM3 |  | 2.01: -0.6246%; 2.03: 1.741%; 2.04: 1.741%; 2.05: -0.6246%; 2.09: -0.6246%
Z-Score (Absolute) | bar: 2.01 to 2.09
| Analytical results for Zn in OREAS 508 (Certified Value 128 ppm) | [22 empty] | Certified
Zn | Round | Replicate | Lab | Lab | Lab | Lab | Lab | Lab | Lab | Lab | Lab | Lab | Lab | Lab | Lab | Lab | Lab | Lab | Lab | Lab | Lab | Lab | Lab | 1
| No | No | 2.01 | 2.02 | 2.03 | 2.04 | 2.05 | 2.06 | 2.08 | 2.09 | 2.11 | 2.12 | 2.13 | 2.14 | 2.15 | 2.16 | 2.17 | 2.18 | 2.20 | 2.21 | 2.22 | 2.23 | 2.24 | ppm
|  |  | AR*OES | AR*MS | AR*MS | AR*MS | AR*OES/MS | AR*OES | AR*OES | AR*OES/MS | AR*MS | AR*MS | AR*MS | AR*OES | AR*OES/MS | AR*OES/MS | AR*OES/MS | AR*MS | AR*OES | AR*OES | AR*OES/MS | AR*MS | AR*MS | 0
|  |  | 0.25g | 15g | 0.5g | 0.5g | 01g | 0.5g | 0.2g | 0.2g | 0.5g | 01g | 01g | 0.2g | 0.2g | 01g | 0.5g | 25g | 0.5g | 0.25g | 0.25g | 0.5g | 0.5g | 0
| 1 | 1 | 133 | 128.1 | 133 | 131 | 128 | 128 | 151.804 | 132 | 123 | 126 | 130 | 129.1 | 123 | 120 | 133 | 126 | 129.6012 | 114.7 | 127 | 119 | 127.5 | 1
| 1 | 2 | 130 | 135.6 | 131 | 125 | 130 | 126 | 139.0315 | 132 | 123 | 126 | 127 | 126.4 | 129 | 122 | 131 | 123 | 129.615 | 114.518 | 128 | 122 | 130.1 | 33
| 1 | 3 | 133 | 133 | 131 | 125 | 131 | 126 | 144.33 | 131 | 125 | 127 | 130 | 128.8 | 128 | 123 | 133 | 119 | 126.58 | 115.221 | 128 | 122 | 128.5 | 16
| 1 | 4 | 137 | 128.5 | 133 | 124 | 128 | 131 | 153.2915 | 130 | 126 | 128 | 129 | 128.9 | 130 | 122 | 136 | 127 | 129.4 | 114.766 | 128 | 122 | 131.6 | 128.1464
| 1 | 5 | 134 | 129.8 | 133 | 122 | 127 | 132 | 163.5805 | 128 | 122 | 126 | 132 | 126.1 | 127 | 121 | 133 | 126 | 130.3537 | 115.026 | 127 | 123 | 131.1 | 120
| 1 | 6 | 135 | 128.7 | 132 | 125 | 131 | 132 | 146.8175 | 133 | 127 | 125 | 132 | 130.2 | 128 | 120 | 130 | 128 | 126.84 | 114.652 | 127 | 121 | 129.7
| Mean |  | 133.6667 | 130.6167 | 132.1667 | 125.3333 | 129.1667 | 129.1667 | 149.8092 | 131 | 124.3333 | 126.3333 | 130 | 128.25 | 127.5 | 121.3333 | 132.6667 | 124.8333 | 128.7316 | 114.8138 | 127.5 | 121.5 | 129.75
| Median |  | 133.5 | 129.25 | 132.5 | 125 | 129 | 129.5 | 149.3108 | 131.5 | 124 | 126 | 130 | 128.85 | 128 | 121.5 | 133 | 126 | 129.5006 | 114.733 | 127.5 | 122 | 129.9
| Std Dev. |  | 2.3381 | 3.0222 | 0.98319 | 3.0111 | 1.7224 | 2.8577 | 8.4957 | 1.7889 | 1.9664 | 1.0328 | 1.8974 | 1.6306 | 2.429 | 1.2111 | 2.0656 | 3.3116 | 1.6014 | 0.26067 | 0.54772 | 1.3784 | 1.5489
| Rel.Std.Dev. |  | 1.749% | 2.314% | 0.7439% | 2.402% | 1.333% | 2.212% | 5.671% | 1.366% | 1.582% | 0.8175% | 1.46% | 1.271% | 1.905% | 0.9981% | 1.557% | 2.653% | 1.244% | 0.227% | 0.4296% | 1.134% | 1.194%
| PDM3 |  | 4.308% | 1.928% | 3.137% | -2.195% | 0.7962% | 0.7962% | 16.9% | 2.227% | -2.976% | -1.415% | 1.446% | 0.08084% | -0.5044% | -5.317% | 3.527% | -2.585% | 0.4567% | -10.4% | -0.5044% | -5.187% | 1.251%
| Z-Score (Absolute) |  | 1.39 | 0.53 | 0.97 | 0.96 | 0.12 | 0.12 | 5.93 | 0.64 | 1.24 | 0.67 | 0.36 | 0.14 | 0.35 | 2.08 | 1.11 | 1.1 | 0 | 3.91 | 0.35 | 2.03 | 0.29
| Analytical results for Zr in OREAS 508 (Certified Value 8.87 ppm) | [22 empty] | Certified
Zr | Round | Replicate | Lab | Lab | Lab | Lab | Lab | Lab | Lab | Lab | Lab | Lab | Lab | Lab | Lab | Lab | Lab | Lab | Lab |  |  |  |  | 1
| No | No | 2.01 | 2.03 | 2.04 | 2.05 | 2.09 | 2.11 | 2.12 | 2.13 | 2.14 | 2.15 | 2.16 | 2.17 | 2.18 | 2.20 | 2.21 | 2.22 | 2.23 |  |  |  |  | ppm
|  |  | AR*OES | AR*MS | AR*MS | AR*OES/MS | AR*OES/MS | AR*MS | AR*MS | AR*MS | AR*MS | AR*MS | AR*OES/MS | AR*OES/MS | AR*MS | AR*OES | AR*OES | AR*OES/MS | AR*MS |  |  |  |  | 2
|  |  | 0.25g | 0.5g | 0.5g | 01g | 0.2g | 0.5g | 01g | 01g | 0.2g | 0.2g | 01g | 0.5g | 0.5g | 0.5g | 0.25g | 0.25g | 0.5g |  |  |  |  | 3
| 1 | 1 | 9.3 | 9 | 8.1 | 7.8 | 8.6 | 8.9 | 8.9 | 10.6 | 10 | 7.7 | 9.8 | 10.1 | 8.7 | 10.8885 | 8.8 | 8.2 | 8.4 |  |  |  |  | 1
| 1 | 2 | 9 | 8.5 | 8.1 | 8.2 | 9.3 | 9.8 | 8.9 | 10.5 | 10 | 7.3 | 10.1 | 8.3 | 8.8 | 10.71 | 8.82 | 8.6 | 9 |  |  |  |  | 34
| 1 | 3 | 8.7 | 9 | 8.1 | 8.3 | 10.3 | 9 | 9 | 10.7 | 10 | 7.3 | 10 | 7.7 | 8.1 | 11.0444 | 9.12 | 8.2 | 8.7 |  |  |  |  | 16
| 1 | 4 | 8.5 | 9.1 | 8.4 | 8 | 9 | 9.8 | 9.2 | 10.7 | 10 | 7.6 | 9.7 | 8.9 | 8.2 | 11.1316 | 9.15 | 8.1 | 8.7 |  |  |  |  | 8.8676
| 1 | 5 | 8.6 | 9.3 | 8.4 | 8.1 | 8.9 | 9.2 | 9.2 | 10.9 | 10 | 7.5 | 9.7 | 9.6 | 8.9 | 11.0588 | 9.17 | 8.3 | 8.7 |  |  |  |  | 121
| 1 | 6 | 8.8 | 9.1 | 8.1 | 7.9 | 10 | 9 | 9.2 | 11.1 | 10 | 7.9 | 9.7 | 9.6 | 8.9 | 11.1215 | 9.21 | 8.2 | 8.7
| Mean |  | 8.8167 | 9 | 8.2 | 8.05 | 9.35 | 9.2833 | 9.0667 | 10.75 | 10 | 7.55 | 9.8333 | 9.0333 | 8.6 | 10.9925 | 9.045 | 8.2667 | 8.7
| Median |  | 8.75 | 9.05 | 8.1 | 8.05 | 9.15 | 9.1 | 9.1 | 10.7 | 10 | 7.55 | 9.75 | 9.25 | 8.75 | 11.0516 | 9.135 | 8.2 | 8.7
| Std Dev. |  | 0.29269 | 0.26833 | 0.15492 | 0.18708 | 0.66558 | 0.41191 | 0.15055 | 0.21679 | 0 | 0.23452 | 0.17512 | 0.90701 | 0.35777 | 0.16352 | 0.18447 | 0.17512 | 0.18974
| Rel.Std.Dev. |  | 3.32% | 2.981% | 1.889% | 2.324% | 7.119% | 4.437% | 1.661% | 2.017% | 0% | 3.106% | 1.781% | 10.04% | 4.16% | 1.488% | 2.039% | 2.118% | 2.181%
| PDM3 |  | -0.574% | 1.493% | -7.528% | -9.22% | 5.44% | 4.689% | 2.245% | 21.23% | 12.77% | -14.86% | 10.89% | 1.869% | -3.017% | 23.96% | 2.001% | -6.776% | -1.89%
| Z-Score (Absolute) |  | 0.36 | 0.03 | 1.47 | 1.74 | 0.6 | 0.48 | 0.09 | 3.12 | NA | 2.64 | 1.47 | 0.03 | 0.75 | 3.55 | 0.05 | 1.35 | 0.57
Results from laboratory 14 were removed due to their 1 ppm reading resolution.
Note on C17: Z-Scores have been calculated inclusive of individual outliers. In general, laboratory batches are rejected if Z-Score > 2.5.
Note on C35: Z-Scores have been calculated inclusive of individual outliers. In general, laboratory batches are rejected if Z-Score > 2.5.
Note on C53: Z-Scores have been calculated inclusive of individual outliers. In general, laboratory batches are rejected if Z-Score > 2.5.
Note on C71: Z-Scores have been calculated inclusive of individual outliers. In general, laboratory batches are rejected if Z-Score > 2.5.
Note on C89: Z-Scores have been calculated inclusive of individual outliers. In general, laboratory batches are rejected if Z-Score > 2.5.
Note on C107: Z-Scores have been calculated inclusive of individual outliers. In general, laboratory batches are rejected if Z-Score > 2.5.
Note on C125: Z-Scores have been calculated inclusive of individual outliers. In general, laboratory batches are rejected if Z-Score > 2.5.
Note on C144: Z-Scores have been calculated inclusive of individual outliers. In general, laboratory batches are rejected if Z-Score > 2.5.
Note on C162: Z-Scores have been calculated inclusive of individual outliers. In general, laboratory batches are rejected if Z-Score > 2.5.
Note on C181: Z-Scores have been calculated inclusive of individual outliers. In general, laboratory batches are rejected if Z-Score > 2.5.
Note on C199: Z-Scores have been calculated inclusive of individual outliers. In general, laboratory batches are rejected if Z-Score > 2.5.
Note on C218: Z-Scores have been calculated inclusive of individual outliers. In general, laboratory batches are rejected if Z-Score > 2.5.
Note on C236: Z-Scores have been calculated inclusive of individual outliers. In general, laboratory batches are rejected if Z-Score > 2.5.
Note on C254: Z-Scores have been calculated inclusive of individual outliers. In general, laboratory batches are rejected if Z-Score > 2.5.
Note on C272: Z-Scores have been calculated inclusive of individual outliers. In general, laboratory batches are rejected if Z-Score > 2.5.
Note on C290: Z-Scores have been calculated inclusive of individual outliers. In general, laboratory batches are rejected if Z-Score > 2.5.
Note on C308: Z-Scores have been calculated inclusive of individual outliers. In general, laboratory batches are rejected if Z-Score > 2.5.
Note on C326: Z-Scores have been calculated inclusive of individual outliers. In general, laboratory batches are rejected if Z-Score > 2.5.
Note on C344: Z-Scores have been calculated inclusive of individual outliers. In general, laboratory batches are rejected if Z-Score > 2.5.
Note on C363: Z-Scores have been calculated inclusive of individual outliers. In general, laboratory batches are rejected if Z-Score > 2.5.
Note on C381: Z-Scores have been calculated inclusive of individual outliers. In general, laboratory batches are rejected if Z-Score > 2.5.
Note on C399: Z-Scores have been calculated inclusive of individual outliers. In general, laboratory batches are rejected if Z-Score > 2.5.
Note on C418: Z-Scores have been calculated inclusive of individual outliers. In general, laboratory batches are rejected if Z-Score > 2.5.
Note on C436: Z-Scores have been calculated inclusive of individual outliers. In general, laboratory batches are rejected if Z-Score > 2.5.
Note on C454: Z-Scores have been calculated inclusive of individual outliers. In general, laboratory batches are rejected if Z-Score > 2.5.
Note on C473: Z-Scores have been calculated inclusive of individual outliers. In general, laboratory batches are rejected if Z-Score > 2.5.
Note on C491: Z-Scores have been calculated inclusive of individual outliers. In general, laboratory batches are rejected if Z-Score > 2.5.
Note on C510: Z-Scores have been calculated inclusive of individual outliers. In general, laboratory batches are rejected if Z-Score > 2.5.
Note on C528: Z-Scores have been calculated inclusive of individual outliers. In general, laboratory batches are rejected if Z-Score > 2.5.
Note on C546: Z-Scores have been calculated inclusive of individual outliers. In general, laboratory batches are rejected if Z-Score > 2.5.
Note on C564: Z-Scores have been calculated inclusive of individual outliers. In general, laboratory batches are rejected if Z-Score > 2.5.
Note on C582: Z-Scores have been calculated inclusive of individual outliers. In general, laboratory batches are rejected if Z-Score > 2.5.
Note on C600: Z-Scores have been calculated inclusive of individual outliers. In general, laboratory batches are rejected if Z-Score > 2.5.
Note on C618: Z-Scores have been calculated inclusive of individual outliers. In general, laboratory batches are rejected if Z-Score > 2.5.
Note on C637: Z-Scores have been calculated inclusive of individual outliers. In general, laboratory batches are rejected if Z-Score > 2.5.
Note on C655: Z-Scores have been calculated inclusive of individual outliers. In general, laboratory batches are rejected if Z-Score > 2.5.
Note on C674: Z-Scores have been calculated inclusive of individual outliers. In general, laboratory batches are rejected if Z-Score > 2.5.
Note on C692: Z-Scores have been calculated inclusive of individual outliers. In general, laboratory batches are rejected if Z-Score > 2.5.
Note on C710: Z-Scores have been calculated inclusive of individual outliers. In general, laboratory batches are rejected if Z-Score > 2.5.
Note on C728: Z-Scores have been calculated inclusive of individual outliers. In general, laboratory batches are rejected if Z-Score > 2.5.
Note on C746: Z-Scores have been calculated inclusive of individual outliers. In general, laboratory batches are rejected if Z-Score > 2.5.
Note on C764: Z-Scores have been calculated inclusive of individual outliers. In general, laboratory batches are rejected if Z-Score > 2.5.
Note on C782: Z-Scores have been calculated inclusive of individual outliers. In general, laboratory batches are rejected if Z-Score > 2.5.
Note on C800: Z-Scores have been calculated inclusive of individual outliers. In general, laboratory batches are rejected if Z-Score > 2.5.
Note on C818: Z-Scores have been calculated inclusive of individual outliers. In general, laboratory batches are rejected if Z-Score > 2.5.
Note on C836: Z-Scores have been calculated inclusive of individual outliers. In general, laboratory batches are rejected if Z-Score > 2.5.
Note on C854: Z-Scores have been calculated inclusive of individual outliers. In general, laboratory batches are rejected if Z-Score > 2.5.
Note on C872: Z-Scores have been calculated inclusive of individual outliers. In general, laboratory batches are rejected if Z-Score > 2.5.
Note on C890: Z-Scores have been calculated inclusive of individual outliers. In general, laboratory batches are rejected if Z-Score > 2.5.
Note on C908: Z-Scores have been calculated inclusive of individual outliers. In general, laboratory batches are rejected if Z-Score > 2.5.
Note on C926: Z-Scores have been calculated inclusive of individual outliers. In general, laboratory batches are rejected if Z-Score > 2.5.
Note on C944: Z-Scores have been calculated inclusive of individual outliers. In general, laboratory batches are rejected if Z-Score > 2.5.
Note on C962: Z-Scores have been calculated inclusive of individual outliers. In general, laboratory batches are rejected if Z-Score > 2.5.
Note on C981: Z-Scores have been calculated inclusive of individual outliers. In general, laboratory batches are rejected if Z-Score > 2.5.
Note on C1000: Z-Scores have been calculated inclusive of individual outliers. In general, laboratory batches are rejected if Z-Score > 2.5.
Note on C1018: Z-Scores have been calculated inclusive of individual outliers. In general, laboratory batches are rejected if Z-Score > 2.5.
Note on C1036: Z-Scores have been calculated inclusive of individual outliers. In general, laboratory batches are rejected if Z-Score > 2.5.
Note on C1054: Z-Scores have been calculated inclusive of individual outliers. In general, laboratory batches are rejected if Z-Score > 2.5.
Note on C1072: Z-Scores have been calculated inclusive of individual outliers. In general, laboratory batches are rejected if Z-Score > 2.5.
Note on C1090: Z-Scores have been calculated inclusive of individual outliers. In general, laboratory batches are rejected if Z-Score > 2.5.
Note on C1109: Z-Scores have been calculated inclusive of individual outliers. In general, laboratory batches are rejected if Z-Score > 2.5.
Note on C1127: Z-Scores have been calculated inclusive of individual outliers. In general, laboratory batches are rejected if Z-Score > 2.5.
Note on C1145: Z-Scores have been calculated inclusive of individual outliers. In general, laboratory batches are rejected if Z-Score > 2.5.
Note on C1163: Z-Scores have been calculated inclusive of individual outliers. In general, laboratory batches are rejected if Z-Score > 2.5.

## Fusion XRF
| Analytical results for Al2O3 in OREAS 508 (Indicative Value 14.87 wt.%) |  |  | Indicative
Al2O3 | Round | Replicate | BV Geo | 1
| No | No | Perth | wt.%
|  |  | BF*XRF | 2
2
| 1 | 1 | 14.86 | 1
| 1 | 2 | 14.87 | 9
| Mean |  | 14.865 | 16
| Median |  | 14.865 | 14.865
| Std Dev. |  | 0.0070711 | 15
| Rel.Std.Dev. |  | 0.04757%
| PDM3 |  | -1.11e-14%
| Z-Score (Absolute) |  | NA
| Analytical results for CaO in OREAS 508 (Indicative Value 2.45 wt.%) |  |  | Indicative
CaO | Round | Replicate | BV Geo | 1
| No | No | Perth | wt.%
|  |  | BF*XRF | 2
2
| 1 | 1 | 2.44 | 1
| 1 | 2 | 2.45 | 10
| Mean |  | 2.445 | 16
| Median |  | 2.445 | 2.445
| Std Dev. |  | 0.0070711 | 16
| Rel.Std.Dev. |  | 0.2892%
| PDM3 |  | 2.22e-14%
| Z-Score (Absolute) |  | NA
| Analytical results for Fe2O3 in OREAS 508 (Indicative Value 4.32 wt.%) |  |  | Indicative
Fe2O3 | Round | Replicate | BV Geo | 1
| No | No | Perth | wt.%
|  |  | BF*XRF | 2
2
| 1 | 1 | 4.34 | 1
| 1 | 2 | 4.3 | 11
| Mean |  | 4.32 | 16
| Median |  | 4.32 | 4.32
| Std Dev. |  | 0.028284 | 17
| Rel.Std.Dev. |  | 0.6547%
| PDM3 |  | 0%
| Z-Score (Absolute) |  | NA
| Analytical results for K2O in OREAS 508 (Indicative Value 4.11 wt.%) |  |  | Indicative
K2O | Round | Replicate | BV Geo | 1
| No | No | Perth | wt.%
|  |  | BF*XRF | 2
2
| 1 | 1 | 4.11 | 1
| 1 | 2 | 4.1 | 12
| Mean |  | 4.105 | 16
| Median |  | 4.105 | 4.105
| Std Dev. |  | 0.0070711 | 18
| Rel.Std.Dev. |  | 0.1723%
| PDM3 |  | 0%
| Z-Score (Absolute) |  | NA
| Analytical results for MgO in OREAS 508 (Indicative Value 1.26 wt.%) |  |  | Indicative
MgO | Round | Replicate | BV Geo | 1
| No | No | Perth | wt.%
|  |  | BF*XRF | 2
2
| 1 | 1 | 1.26 | 1
| 1 | 2 | 1.25 | 9
| Mean |  | 1.255 | 16
| Median |  | 1.255 | 1.255
| Std Dev. |  | 0.0070711 | 15
| Rel.Std.Dev. |  | 0.5634%
| PDM3 |  | 0%
| Z-Score (Absolute) |  | NA
| Analytical results for MnO in OREAS 508 (Indicative Value 0.045 wt.%) |  |  | Indicative
MnO | Round | Replicate | BV Geo | 1
| No | No | Perth | wt.%
|  |  | BF*XRF | 3
3
| 1 | 1 | 0.05 | 1
| 1 | 2 | 0.04 | 10
| Mean |  | 0.045 | 16
| Median |  | 0.045 | 0.045
| Std Dev. |  | 0.0070711 | 16
| Rel.Std.Dev. |  | 15.71%
| PDM3 |  | 0%
| Z-Score (Absolute) |  | NA
| Analytical results for Na2O in OREAS 508 (Indicative Value 3.02 wt.%) |  |  | Indicative
Na2O | Round | Replicate | BV Geo | 1
| No | No | Perth | wt.%
|  |  | BF*XRF | 2
2
| 1 | 1 | 3.03 | 1
| 1 | 2 | 3.01 | 11
| Mean |  | 3.02 | 16
| Median |  | 3.02 | 3.02
| Std Dev. |  | 0.014142 | 17
| Rel.Std.Dev. |  | 0.4683%
| PDM3 |  | -1.11e-14%
| Z-Score (Absolute) |  | NA
| Analytical results for P2O5 in OREAS 508 (Indicative Value 0.194 wt.%) |  |  | Indicative
P2O5 | Round | Replicate | BV Geo | 1
| No | No | Perth | wt.%
|  |  | BF*XRF | 3
3
| 1 | 1 | 0.193 | 1
| 1 | 2 | 0.194 | 12
| Mean |  | 0.1935 | 16
| Median |  | 0.1935 | 0.1935
| Std Dev. |  | 0.00070711 | 18
| Rel.Std.Dev. |  | 0.3654%
| PDM3 |  | 0%
| Z-Score (Absolute) |  | NA
| Analytical results for SiO2 in OREAS 508 (Indicative Value 66.33 wt.%) |  |  | Indicative
SiO2 | Round | Replicate | BV Geo | 1
| No | No | Perth | wt.%
|  |  | BF*XRF | 2
2
| 1 | 1 | 66.36 | 1
| 1 | 2 | 66.29 | 9
| Mean |  | 66.325 | 16
| Median |  | 66.325 | 66.325
| Std Dev. |  | 0.049497 | 15
| Rel.Std.Dev. |  | 0.07463%
| PDM3 |  | 0%
| Z-Score (Absolute) |  | NA
| Analytical results for SO3 in OREAS 508 (Indicative Value 2.08 wt.%) |  |  | Indicative
SO3 | Round | Replicate | BV Geo | 1
| No | No | Perth | wt.%
|  |  | BF*XRF | 2
2
| 1 | 1 | 2.08 | 1
| 1 | 2 | 2.07 | 10
| Mean |  | 2.075 | 16
| Median |  | 2.075 | 2.075
| Std Dev. |  | 0.0070711 | 16
| Rel.Std.Dev. |  | 0.3408%
| PDM3 |  | 0%
| Z-Score (Absolute) |  | NA
| Analytical results for TiO2 in OREAS 508 (Indicative Value 0.565 wt.%) |  |  | Indicative
TiO2 | Round | Replicate | BV Geo | 1
| No | No | Perth | wt.%
|  |  | BF*XRF | 3
3
| 1 | 1 | 0.57 | 1
| 1 | 2 | 0.56 | 11
| Mean |  | 0.565 | 16
| Median |  | 0.565 | 0.565
| Std Dev. |  | 0.0070711 | 17
| Rel.Std.Dev. |  | 1.252%
| PDM3 |  | 0%
| Z-Score (Absolute) |  | NA
Note on C13: Z-Scores have been calculated inclusive of individual outliers. In general, laboratory batches are rejected if Z-Score > 2.5.
Note on C27: Z-Scores have been calculated inclusive of individual outliers. In general, laboratory batches are rejected if Z-Score > 2.5.
Note on C41: Z-Scores have been calculated inclusive of individual outliers. In general, laboratory batches are rejected if Z-Score > 2.5.
Note on C55: Z-Scores have been calculated inclusive of individual outliers. In general, laboratory batches are rejected if Z-Score > 2.5.
Note on C69: Z-Scores have been calculated inclusive of individual outliers. In general, laboratory batches are rejected if Z-Score > 2.5.
Note on C83: Z-Scores have been calculated inclusive of individual outliers. In general, laboratory batches are rejected if Z-Score > 2.5.
Note on C97: Z-Scores have been calculated inclusive of individual outliers. In general, laboratory batches are rejected if Z-Score > 2.5.
Note on C111: Z-Scores have been calculated inclusive of individual outliers. In general, laboratory batches are rejected if Z-Score > 2.5.
Note on C125: Z-Scores have been calculated inclusive of individual outliers. In general, laboratory batches are rejected if Z-Score > 2.5.
Note on C139: Z-Scores have been calculated inclusive of individual outliers. In general, laboratory batches are rejected if Z-Score > 2.5.
Note on C153: Z-Scores have been calculated inclusive of individual outliers. In general, laboratory batches are rejected if Z-Score > 2.5.

## Thermograv
| Analytical results for LOI1000 in OREAS 508 (Indicative Value 1.81 wt.%) |  |  | Indicative
LOI1000 | Round | Replicate | BV Geo | 1
| No | No | Perth | wt.%
|  |  | LOI*TGA | 2
2
| 1 | 1 | 1.83 | 1
| 1 | 2 | 1.78 | 14
| Mean |  | 1.805 | 16
| Median |  | 1.805 | 1.805
| Std Dev. |  | 0.035355 | 20
| Rel.Std.Dev. |  | 1.959%
| PDM3 |  | 2.22e-14%
| Z-Score (Absolute) |  | NA
Note on C13: Z-Scores have been calculated inclusive of individual outliers. In general, laboratory batches are rejected if Z-Score > 2.5.

## IRC
| Analytical results for C in OREAS 508 (Indicative Value 0.07 wt.%) |  |  | Indicative
C | Round | Replicate | BV Geo | 1
| No | No | Perth | wt.%
|  |  | IRC | 3
3
| 1 | 1 | 0.07 | 1
| 1 | 2 | 0.07 | 16
| Mean |  | 0.07 | 16
| Median |  | 0.07 | 0.07
| Std Dev. |  | 0 | 22
| Rel.Std.Dev. |  | 0%
| PDM3 |  | 0%
| Z-Score (Absolute) |  | NA
| Analytical results for S in OREAS 508 (Indicative Value 0.755 wt.%) |  |  | Indicative
S | Round | Replicate | BV Geo | 1
| No | No | Perth | wt.%
|  |  | IRC | 3
3
| 1 | 1 | 0.76 | 1
| 1 | 2 | 0.75 | 16
| Mean |  | 0.755 | 16
| Median |  | 0.755 | 0.755
| Std Dev. |  | 0.0070711 | 22
| Rel.Std.Dev. |  | 0.9366%
| PDM3 |  | 0%
| Z-Score (Absolute) |  | NA
Note on C13: Z-Scores have been calculated inclusive of individual outliers. In general, laboratory batches are rejected if Z-Score > 2.5.
Note on C27: Z-Scores have been calculated inclusive of individual outliers. In general, laboratory batches are rejected if Z-Score > 2.5.

## Laser Ablation
| Analytical results for Ag in OREAS 508 (Indicative Value 1.5 ppm) |  |  | Indicative
Ag | Round | Replicate | BV Geo | 1
| No | No | Perth | ppm
|  |  | ABL*MS | 2
2
| 1 | 1 | 1.4 | 1
| 1 | 2 | 1.6 | 18
| Mean |  | 1.5 | 16
| Median |  | 1.5 | 1.5
| Std Dev. |  | 0.14142 | 24
| Rel.Std.Dev. |  | 9.428%
| PDM3 |  | 0%
| Z-Score (Absolute) |  | NA
| Analytical results for As in OREAS 508 (Indicative Value 14.7 ppm) |  |  | Indicative
As | Round | Replicate | BV Geo | 1
| No | No | Perth | ppm
|  |  | ABL*MS | 1
1
| 1 | 1 | 15.2 | 1
| 1 | 2 | 14.2 | 19
| Mean |  | 14.7 | 16
| Median |  | 14.7 | 14.7
| Std Dev. |  | 0.70711 | 25
| Rel.Std.Dev. |  | 4.81%
| PDM3 |  | 0%
| Z-Score (Absolute) |  | NA
| Analytical results for Ba in OREAS 508 (Indicative Value 957 ppm) |  |  | Indicative
Ba | Round | Replicate | BV Geo | 1
| No | No | Perth | ppm
|  |  | ABL*MS | 0
0
| 1 | 1 | 969 | 1
| 1 | 2 | 944 | 3
| Mean |  | 956.5 | 16
| Median |  | 956.5 | 956.5
| Std Dev. |  | 17.6777 | 26
| Rel.Std.Dev. |  | 1.848%
| PDM3 |  | 0%
| Z-Score (Absolute) |  | NA
| Analytical results for Be in OREAS 508 (Indicative Value 2.8 ppm) |  |  | Indicative
Be | Round | Replicate | BV Geo | 1
| No | No | Perth | ppm
|  |  | ABL*MS | 2
2
| 1 | 1 | 2.6 | 1
| 1 | 2 | 3 | 21
| Mean |  | 2.8 | 16
| Median |  | 2.8 | 2.8
| Std Dev. |  | 0.28284 | 27
| Rel.Std.Dev. |  | 10.1%
| PDM3 |  | 0%
| Z-Score (Absolute) |  | NA
| Analytical results for Bi in OREAS 508 (Indicative Value 1.33 ppm) |  |  | Indicative
Bi | Round | Replicate | BV Geo | 1
| No | No | Perth | ppm
|  |  | ABL*MS | 2
2
| 1 | 1 | 1.28 | 1
| 1 | 2 | 1.38 | 22
| Mean |  | 1.33 | 16
| Median |  | 1.33 | 1.33
| Std Dev. |  | 0.070711 | 28
| Rel.Std.Dev. |  | 5.317%
| PDM3 |  | 0%
| Z-Score (Absolute) |  | NA
| Analytical results for Cd in OREAS 508 (Indicative Value 0.55 ppm) |  |  | Indicative
Cd | Round | Replicate | BV Geo | 1
| No | No | Perth | ppm
|  |  | ABL*MS | 2
2
| 1 | 1 | 0.6 | 1
| 1 | 2 | 0.5 | 23
| Mean |  | 0.55 | 16
| Median |  | 0.55 | 0.55
| Std Dev. |  | 0.070711 | 29
| Rel.Std.Dev. |  | 12.86%
| PDM3 |  | 0%
| Z-Score (Absolute) |  | NA
| Analytical results for Ce in OREAS 508 (Indicative Value 68 ppm) |  |  | Indicative
Ce | Round | Replicate | BV Geo | 1
| No | No | Perth | ppm
|  |  | ABL*MS | 0
0
| 1 | 1 | 68.7 | 1
| 1 | 2 | 67.3 | 24
| Mean |  | 68 | 16
| Median |  | 68 | 68
| Std Dev. |  | 0.98995 | 30
| Rel.Std.Dev. |  | 1.456%
| PDM3 |  | 0%
| Z-Score (Absolute) |  | NA
| Analytical results for Co in OREAS 508 (Indicative Value 10 ppm) |  |  | Indicative
Co | Round | Replicate | BV Geo | 1
| No | No | Perth | ppm
|  |  | ABL*MS | 1
1
| 1 | 1 | 10.2 | 1
| 1 | 2 | 9.8 | 25
| Mean |  | 10 | 16
| Median |  | 10 | 10
| Std Dev. |  | 0.28284 | 31
| Rel.Std.Dev. |  | 2.828%
| PDM3 |  | 0%
| Z-Score (Absolute) |  | NA
| Analytical results for Cr in OREAS 508 (Indicative Value 45.5 ppm) |  |  | Indicative
Cr | Round | Replicate | BV Geo | 1
| No | No | Perth | ppm
|  |  | ABL*MS | 1
1
| 1 | 1 | 44 | 1
| 1 | 2 | 47 | 26
| Mean |  | 45.5 | 16
| Median |  | 45.5 | 45.5
| Std Dev. |  | 2.1213 | 32
| Rel.Std.Dev. |  | 4.662%
| PDM3 |  | 0%
| Z-Score (Absolute) |  | NA
| Analytical results for Cs in OREAS 508 (Indicative Value 9.09 ppm) |  |  | Indicative
Cs | Round | Replicate | BV Geo | 1
| No | No | Perth | ppm
|  |  | ABL*MS | 2
2
| 1 | 1 | 9.13 | 1
| 1 | 2 | 9.05 | 27
| Mean |  | 9.09 | 16
| Median |  | 9.09 | 9.09
| Std Dev. |  | 0.056569 | 33
| Rel.Std.Dev. |  | 0.6223%
| PDM3 |  | 0%
| Z-Score (Absolute) |  | NA
| Analytical results for Cu in OREAS 508 (Indicative Value 5630 ppm) |  |  | Indicative
Cu | Round | Replicate | BV Geo | 1
| No | No | Perth | ppm
|  |  | ABL*MS | 0
0
| 1 | 1 | 5710 | 1
| 1 | 2 | 5550 | 28
| Mean |  | 5630 | 16
| Median |  | 5630 | 5630
| Std Dev. |  | 113.1371 | 34
| Rel.Std.Dev. |  | 2.01%
| PDM3 |  | 0%
| Z-Score (Absolute) |  | NA
| Analytical results for Dy in OREAS 508 (Indicative Value 5.34 ppm) |  |  | Indicative
Dy | Round | Replicate | BV Geo | 1
| No | No | Perth | ppm
|  |  | ABL*MS | 2
2
| 1 | 1 | 5.32 | 1
| 1 | 2 | 5.35 | 4
| Mean |  | 5.335 | 16
| Median |  | 5.335 | 5.335
| Std Dev. |  | 0.021213 | 35
| Rel.Std.Dev. |  | 0.3976%
| PDM3 |  | 0%
| Z-Score (Absolute) |  | NA
| Analytical results for Er in OREAS 508 (Indicative Value 2.89 ppm) |  |  | Indicative
Er | Round | Replicate | BV Geo | 1
| No | No | Perth | ppm
|  |  | ABL*MS | 2
2
| 1 | 1 | 2.96 | 1
| 1 | 2 | 2.82 | 5
| Mean |  | 2.89 | 16
| Median |  | 2.89 | 2.89
| Std Dev. |  | 0.098995 | 36
| Rel.Std.Dev. |  | 3.425%
| PDM3 |  | -1.11e-14%
| Z-Score (Absolute) |  | NA
| Analytical results for Eu in OREAS 508 (Indicative Value 1.31 ppm) |  |  | Indicative
Eu | Round | Replicate | BV Geo | 1
| No | No | Perth | ppm
|  |  | ABL*MS | 2
2
| 1 | 1 | 1.34 | 1
| 1 | 2 | 1.28 | 6
| Mean |  | 1.31 | 16
| Median |  | 1.31 | 1.31
| Std Dev. |  | 0.042426 | 37
| Rel.Std.Dev. |  | 3.239%
| PDM3 |  | 0%
| Z-Score (Absolute) |  | NA
| Analytical results for Ga in OREAS 508 (Indicative Value 18.1 ppm) |  |  | Indicative
Ga | Round | Replicate | BV Geo | 1
| No | No | Perth | ppm
|  |  | ABL*MS | 1
1
| 1 | 1 | 18.4 | 1
| 1 | 2 | 17.8 | 32
| Mean |  | 18.1 | 16
| Median |  | 18.1 | 18.1
| Std Dev. |  | 0.42426 | 38
| Rel.Std.Dev. |  | 2.344%
| PDM3 |  | 0%
| Z-Score (Absolute) |  | NA
| Analytical results for Gd in OREAS 508 (Indicative Value 6.07 ppm) |  |  | Indicative
Gd | Round | Replicate | BV Geo | 1
| No | No | Perth | ppm
|  |  | ABL*MS | 2
2
| 1 | 1 | 5.88 | 1
| 1 | 2 | 6.25 | 7
| Mean |  | 6.065 | 16
| Median |  | 6.065 | 6.065
| Std Dev. |  | 0.26163 | 39
| Rel.Std.Dev. |  | 4.314%
| PDM3 |  | -1.11e-14%
| Z-Score (Absolute) |  | NA
| Analytical results for Ge in OREAS 508 (Indicative Value 1.5 ppm) |  |  | Indicative
Ge | Round | Replicate | BV Geo | 1
| No | No | Perth | ppm
|  |  | ABL*MS | 2
2
| 1 | 1 | 1.45 | 1
| 1 | 2 | 1.55 | 34
| Mean |  | 1.5 | 16
| Median |  | 1.5 | 1.5
| Std Dev. |  | 0.070711 | 40
| Rel.Std.Dev. |  | 4.714%
| PDM3 |  | 0%
| Z-Score (Absolute) |  | NA
| Analytical results for Hf in OREAS 508 (Indicative Value 6.46 ppm) |  |  | Indicative
Hf | Round | Replicate | BV Geo | 1
| No | No | Perth | ppm
|  |  | ABL*MS | 2
2
| 1 | 1 | 6.47 | 1
| 1 | 2 | 6.45 | 18
| Mean |  | 6.46 | 16
| Median |  | 6.46 | 6.46
| Std Dev. |  | 0.014142 | 24
| Rel.Std.Dev. |  | 0.2189%
| PDM3 |  | 0%
| Z-Score (Absolute) |  | NA
| Analytical results for Ho in OREAS 508 (Indicative Value 1.02 ppm) |  |  | Indicative
Ho | Round | Replicate | BV Geo | 1
| No | No | Perth | ppm
|  |  | ABL*MS | 2
2
| 1 | 1 | 1.02 | 1
| 1 | 2 | 1.02 | 3
| Mean |  | 1.02 | 16
| Median |  | 1.02 | 1.02
| Std Dev. |  | 0 | 25
| Rel.Std.Dev. |  | 0%
| PDM3 |  | 0%
| Z-Score (Absolute) |  | NA
| Analytical results for In in OREAS 508 (Indicative Value 0.18 ppm) |  |  | Indicative
In | Round | Replicate | BV Geo | 1
| No | No | Perth | ppm
|  |  | ABL*MS | 2
2
| 1 | 1 | 0.15 | 1
| 1 | 2 | 0.2 | 20
| Mean |  | 0.175 | 16
| Median |  | 0.175 | 0.175
| Std Dev. |  | 0.035355 | 26
| Rel.Std.Dev. |  | 20.2%
| PDM3 |  | 0%
| Z-Score (Absolute) |  | NA
| Analytical results for La in OREAS 508 (Indicative Value 34.3 ppm) |  |  | Indicative
La | Round | Replicate | BV Geo | 1
| No | No | Perth | ppm
|  |  | ABL*MS | 1
1
| 1 | 1 | 34.4 | 1
| 1 | 2 | 34.1 | 21
| Mean |  | 34.25 | 16
| Median |  | 34.25 | 34.25
| Std Dev. |  | 0.21213 | 27
| Rel.Std.Dev. |  | 0.6194%
| PDM3 |  | 0%
| Z-Score (Absolute) |  | NA
| Analytical results for Lu in OREAS 508 (Indicative Value 0.4 ppm) |  |  | Indicative
Lu | Round | Replicate | BV Geo | 1
| No | No | Perth | ppm
|  |  | ABL*MS | 2
2
| 1 | 1 | 0.39 | 1
| 1 | 2 | 0.4 | 4
| Mean |  | 0.395 | 16
| Median |  | 0.395 | 0.395
| Std Dev. |  | 0.0070711 | 28
| Rel.Std.Dev. |  | 1.79%
| PDM3 |  | 0%
| Z-Score (Absolute) |  | NA
| Analytical results for Mn in OREAS 508 (Indicative Value 0.036 wt.%) |  |  | Indicative
Mn | Round | Replicate | BV Geo | 1
| No | No | Perth | wt.%
|  |  | ABL*MS | 3
3
| 1 | 1 | 0.0359 | 1
| 1 | 2 | 0.0364 | 23
| Mean |  | 0.03615 | 16
| Median |  | 0.03615 | 0.03615
| Std Dev. |  | 0.00035355 | 29
| Rel.Std.Dev. |  | 0.978%
| PDM3 |  | 0%
| Z-Score (Absolute) |  | NA
| Analytical results for Mo in OREAS 508 (Indicative Value 150 ppm) |  |  | Indicative
Mo | Round | Replicate | BV Geo | 1
| No | No | Perth | ppm
|  |  | ABL*MS | 0
0
| 1 | 1 | 151 | 1
| 1 | 2 | 148 | 24
| Mean |  | 149.5 | 16
| Median |  | 149.5 | 149.5
| Std Dev. |  | 2.1213 | 30
| Rel.Std.Dev. |  | 1.419%
| PDM3 |  | 0%
| Z-Score (Absolute) |  | NA
| Analytical results for Nb in OREAS 508 (Indicative Value 12.2 ppm) |  |  | Indicative
Nb | Round | Replicate | BV Geo | 1
| No | No | Perth | ppm
|  |  | ABL*MS | 1
1
| 1 | 1 | 12.5 | 1
| 1 | 2 | 11.9 | 25
| Mean |  | 12.2 | 16
| Median |  | 12.2 | 12.2
| Std Dev. |  | 0.42426 | 31
| Rel.Std.Dev. |  | 3.478%
| PDM3 |  | 0%
| Z-Score (Absolute) |  | NA
| Analytical results for Nd in OREAS 508 (Indicative Value 31.7 ppm) |  |  | Indicative
Nd | Round | Replicate | BV Geo | 1
| No | No | Perth | ppm
|  |  | ABL*MS | 1
1
| 1 | 1 | 31.4 | 1
| 1 | 2 | 32 | 5
| Mean |  | 31.7 | 16
| Median |  | 31.7 | 31.7
| Std Dev. |  | 0.42426 | 32
| Rel.Std.Dev. |  | 1.338%
| PDM3 |  | 0%
| Z-Score (Absolute) |  | NA
| Analytical results for Ni in OREAS 508 (Indicative Value 22 ppm) |  |  | Indicative
Ni | Round | Replicate | BV Geo | 1
| No | No | Perth | ppm
|  |  | ABL*MS | 1
1
| 1 | 1 | 22 | 1
| 1 | 2 | 22 | 27
| Mean |  | 22 | 16
| Median |  | 22 | 22
| Std Dev. |  | 0 | 33
| Rel.Std.Dev. |  | 0%
| PDM3 |  | 0%
| Z-Score (Absolute) |  | NA
| Analytical results for Pb in OREAS 508 (Indicative Value 44.5 ppm) |  |  | Indicative
Pb | Round | Replicate | BV Geo | 1
| No | No | Perth | ppm
|  |  | ABL*MS | 1
1
| 1 | 1 | 46 | 1
| 1 | 2 | 43 | 28
| Mean |  | 44.5 | 16
| Median |  | 44.5 | 44.5
| Std Dev. |  | 2.1213 | 34
| Rel.Std.Dev. |  | 4.767%
| PDM3 |  | 0%
| Z-Score (Absolute) |  | NA
| Analytical results for Pr in OREAS 508 (Indicative Value 8.39 ppm) |  |  | Indicative
Pr | Round | Replicate | BV Geo | 1
| No | No | Perth | ppm
|  |  | ABL*MS | 2
2
| 1 | 1 | 8.46 | 1
| 1 | 2 | 8.32 | 7
| Mean |  | 8.39 | 16
| Median |  | 8.39 | 8.39
| Std Dev. |  | 0.098995 | 35
| Rel.Std.Dev. |  | 1.18%
| PDM3 |  | 0%
| Z-Score (Absolute) |  | NA
| Analytical results for Rb in OREAS 508 (Indicative Value 149 ppm) |  |  | Indicative
Rb | Round | Replicate | BV Geo | 1
| No | No | Perth | ppm
|  |  | ABL*MS | 0
0
| 1 | 1 | 149 | 1
| 1 | 2 | 148 | 30
| Mean |  | 148.5 | 16
| Median |  | 148.5 | 148.5
| Std Dev. |  | 0.70711 | 36
| Rel.Std.Dev. |  | 0.4762%
| PDM3 |  | 0%
| Z-Score (Absolute) |  | NA
| Analytical results for Re in OREAS 508 (Indicative Value 0.045 ppm) |  |  | Indicative
Re | Round | Replicate | BV Geo | 1
| No | No | Perth | ppm
|  |  | ABL*MS | 3
3
| 1 | 1 | 0.04 | 1
| 1 | 2 | 0.05 | 31
| Mean |  | 0.045 | 16
| Median |  | 0.045 | 0.045
| Std Dev. |  | 0.0070711 | 37
| Rel.Std.Dev. |  | 15.71%
| PDM3 |  | 0%
| Z-Score (Absolute) |  | NA
| Analytical results for Sb in OREAS 508 (Indicative Value 191 ppm) |  |  | Indicative
Sb | Round | Replicate | BV Geo | 1
| No | No | Perth | ppm
|  |  | ABL*MS | 0
0
| 1 | 1 | 194 | 1
| 1 | 2 | 188 | 32
| Mean |  | 191 | 16
| Median |  | 191 | 191
| Std Dev. |  | 4.2426 | 38
| Rel.Std.Dev. |  | 2.221%
| PDM3 |  | 0%
| Z-Score (Absolute) |  | NA
| Analytical results for Sc in OREAS 508 (Indicative Value 7.1 ppm) |  |  | Indicative
Sc | Round | Replicate | BV Geo | 1
| No | No | Perth | ppm
|  |  | ABL*MS | 2
2
| 1 | 1 | 7.8 | 1
| 1 | 2 | 6.4 | 33
| Mean |  | 7.1 | 16
| Median |  | 7.1 | 7.1
| Std Dev. |  | 0.98995 | 39
| Rel.Std.Dev. |  | 13.94%
| PDM3 |  | 0%
| Z-Score (Absolute) |  | NA
| Analytical results for Se in OREAS 508 (Indicative Value < 5 ppm) |  |  | Indicative
Se | Round | Replicate | BV Geo | 1
| No | No | Perth | ppm
|  |  | ABL*MS | 2
2
| 1 | 1 | < 5 | 1
| 1 | 2 | < 5 | 34
| Mean |  |  | 16
| Median |  |  | < 5
| Std Dev. |  |  | 40
Rel.Std.Dev.
PDM3
| Z-Score (Absolute) |  | NA
| Analytical results for Sm in OREAS 508 (Indicative Value 6.82 ppm) |  |  | Indicative
Sm | Round | Replicate | BV Geo | 1
| No | No | Perth | ppm
|  |  | ABL*MS | 2
2
| 1 | 1 | 6.52 | 1
| 1 | 2 | 7.11 | 4
| Mean |  | 6.815 | 16
| Median |  | 6.815 | 6.815
| Std Dev. |  | 0.41719 | 24
| Rel.Std.Dev. |  | 6.122%
| PDM3 |  | -1.11e-14%
| Z-Score (Absolute) |  | NA
| Analytical results for Sn in OREAS 508 (Indicative Value 5.1 ppm) |  |  | Indicative
Sn | Round | Replicate | BV Geo | 1
| No | No | Perth | ppm
|  |  | ABL*MS | 2
2
| 1 | 1 | 5.2 | 1
| 1 | 2 | 5 | 19
| Mean |  | 5.1 | 16
| Median |  | 5.1 | 5.1
| Std Dev. |  | 0.14142 | 25
| Rel.Std.Dev. |  | 2.773%
| PDM3 |  | 0%
| Z-Score (Absolute) |  | NA
| Analytical results for Sr in OREAS 508 (Indicative Value 293 ppm) |  |  | Indicative
Sr | Round | Replicate | BV Geo | 1
| No | No | Perth | ppm
|  |  | ABL*MS | 0
0
| 1 | 1 | 296 | 1
| 1 | 2 | 290 | 20
| Mean |  | 293 | 16
| Median |  | 293 | 293
| Std Dev. |  | 4.2426 | 26
| Rel.Std.Dev. |  | 1.448%
| PDM3 |  | 0%
| Z-Score (Absolute) |  | NA
| Analytical results for Ta in OREAS 508 (Indicative Value 1.07 ppm) |  |  | Indicative
Ta | Round | Replicate | BV Geo | 1
| No | No | Perth | ppm
|  |  | ABL*MS | 2
2
| 1 | 1 | 1.05 | 1
| 1 | 2 | 1.09 | 21
| Mean |  | 1.07 | 16
| Median |  | 1.07 | 1.07
| Std Dev. |  | 0.028284 | 27
| Rel.Std.Dev. |  | 2.643%
| PDM3 |  | 0%
| Z-Score (Absolute) |  | NA
| Analytical results for Tb in OREAS 508 (Indicative Value 0.92 ppm) |  |  | Indicative
Tb | Round | Replicate | BV Geo | 1
| No | No | Perth | ppm
|  |  | ABL*MS | 2
2
| 1 | 1 | 0.94 | 1
| 1 | 2 | 0.89 | 22
| Mean |  | 0.915 | 16
| Median |  | 0.915 | 0.915
| Std Dev. |  | 0.035355 | 28
| Rel.Std.Dev. |  | 3.864%
| PDM3 |  | 0%
| Z-Score (Absolute) |  | NA
| Analytical results for Te in OREAS 508 (Indicative Value 0.5 ppm) |  |  | Indicative
Te | Round | Replicate | BV Geo | 1
| No | No | Perth | ppm
|  |  | ABL*MS | 2
2
| 1 | 1 | 0.6 | 1
| 1 | 2 | 0.4 | 23
| Mean |  | 0.5 | 16
| Median |  | 0.5 | 0.5
| Std Dev. |  | 0.14142 | 29
| Rel.Std.Dev. |  | 28.28%
| PDM3 |  | 0%
| Z-Score (Absolute) |  | NA
| Analytical results for Th in OREAS 508 (Indicative Value 12.3 ppm) |  |  | Indicative
Th | Round | Replicate | BV Geo | 1
| No | No | Perth | ppm
|  |  | ABL*MS | 1
1
| 1 | 1 | 12.4 | 1
| 1 | 2 | 12.2 | 24
| Mean |  | 12.3 | 16
| Median |  | 12.3 | 12.3
| Std Dev. |  | 0.14142 | 30
| Rel.Std.Dev. |  | 1.15%
| PDM3 |  | 0%
| Z-Score (Absolute) |  | NA
| Analytical results for Ti in OREAS 508 (Indicative Value 0.35 wt.%) |  |  | Indicative
Ti | Round | Replicate | BV Geo | 1
| No | No | Perth | wt.%
|  |  | ABL*MS | 3
3
| 1 | 1 | 0.359 | 1
| 1 | 2 | 0.34 | 25
| Mean |  | 0.3495 | 16
| Median |  | 0.3495 | 0.3495
| Std Dev. |  | 0.013435 | 31
| Rel.Std.Dev. |  | 3.844%
| PDM3 |  | 0%
| Z-Score (Absolute) |  | NA
| Analytical results for Tl in OREAS 508 (Indicative Value 0.9 ppm) |  |  | Indicative
Tl | Round | Replicate | BV Geo | 1
| No | No | Perth | ppm
|  |  | ABL*MS | 2
2
| 1 | 1 | 0.8 | 1
| 1 | 2 | 1 | 26
| Mean |  | 0.9 | 16
| Median |  | 0.9 | 0.9
| Std Dev. |  | 0.14142 | 32
| Rel.Std.Dev. |  | 15.71%
| PDM3 |  | 0%
| Z-Score (Absolute) |  | NA
| Analytical results for Tm in OREAS 508 (Indicative Value 0.41 ppm) |  |  | Indicative
Tm | Round | Replicate | BV Geo | 1
| No | No | Perth | ppm
|  |  | ABL*MS | 2
2
| 1 | 1 | 0.4 | 1
| 1 | 2 | 0.41 | 5
| Mean |  | 0.405 | 16
| Median |  | 0.405 | 0.405
| Std Dev. |  | 0.0070711 | 33
| Rel.Std.Dev. |  | 1.746%
| PDM3 |  | 0%
| Z-Score (Absolute) |  | NA
| Analytical results for U in OREAS 508 (Indicative Value 4.22 ppm) |  |  | Indicative
U | Round | Replicate | BV Geo | 1
| No | No | Perth | ppm
|  |  | ABL*MS | 2
2
| 1 | 1 | 4.26 | 1
| 1 | 2 | 4.17 | 28
| Mean |  | 4.215 | 16
| Median |  | 4.215 | 4.215
| Std Dev. |  | 0.06364 | 34
| Rel.Std.Dev. |  | 1.51%
| PDM3 |  | 0%
| Z-Score (Absolute) |  | NA
| Analytical results for V in OREAS 508 (Indicative Value 70 ppm) |  |  | Indicative
V | Round | Replicate | BV Geo | 1
| No | No | Perth | ppm
|  |  | ABL*MS | 0
0
| 1 | 1 | 72.5 | 1
| 1 | 2 | 68.3 | 29
| Mean |  | 70.4 | 16
| Median |  | 70.4 | 70.4
| Std Dev. |  | 2.9698 | 35
| Rel.Std.Dev. |  | 4.219%
| PDM3 |  | 0%
| Z-Score (Absolute) |  | NA
| Analytical results for W in OREAS 508 (Indicative Value 11 ppm) |  |  | Indicative
W | Round | Replicate | BV Geo | 1
| No | No | Perth | ppm
|  |  | ABL*MS | 1
1
| 1 | 1 | 12 | 1
| 1 | 2 | 10 | 30
| Mean |  | 11 | 16
| Median |  | 11 | 11
| Std Dev. |  | 1.4142 | 36
| Rel.Std.Dev. |  | 12.86%
| PDM3 |  | 0%
| Z-Score (Absolute) |  | NA
| Analytical results for Y in OREAS 508 (Indicative Value 28.3 ppm) |  |  | Indicative
Y | Round | Replicate | BV Geo | 1
| No | No | Perth | ppm
|  |  | ABL*MS | 1
1
| 1 | 1 | 28.7 | 1
| 1 | 2 | 27.8 | 31
| Mean |  | 28.25 | 16
| Median |  | 28.25 | 28.25
| Std Dev. |  | 0.6364 | 37
| Rel.Std.Dev. |  | 2.253%
| PDM3 |  | 0%
| Z-Score (Absolute) |  | NA
| Analytical results for Yb in OREAS 508 (Indicative Value 2.68 ppm) |  |  | Indicative
Yb | Round | Replicate | BV Geo | 1
| No | No | Perth | ppm
|  |  | ABL*MS | 2
2
| 1 | 1 | 2.63 | 1
| 1 | 2 | 2.73 | 32
| Mean |  | 2.68 | 16
| Median |  | 2.68 | 2.68
| Std Dev. |  | 0.070711 | 38
| Rel.Std.Dev. |  | 2.638%
| PDM3 |  | -1.11e-14%
| Z-Score (Absolute) |  | NA
| Analytical results for Zn in OREAS 508 (Indicative Value 130 ppm) |  |  | Indicative
Zn | Round | Replicate | BV Geo | 1
| No | No | Perth | ppm
|  |  | ABL*MS | 0
0
| 1 | 1 | 130 | 1
| 1 | 2 | 130 | 33
| Mean |  | 130 | 16
| Median |  | 130 | 130
| Std Dev. |  | 0 | 39
| Rel.Std.Dev. |  | 0%
| PDM3 |  | 0%
| Z-Score (Absolute) |  | NA
| Analytical results for Zr in OREAS 508 (Indicative Value 221 ppm) |  |  | Indicative
Zr | Round | Replicate | BV Geo | 1
| No | No | Perth | ppm
|  |  | ABL*MS | 0
0
| 1 | 1 | 220 | 1
| 1 | 2 | 222 | 34
| Mean |  | 221 | 16
| Median |  | 221 | 221
| Std Dev. |  | 1.4142 | 40
| Rel.Std.Dev. |  | 0.6399%
| PDM3 |  | 0%
| Z-Score (Absolute) |  | NA
Note on C13: Z-Scores have been calculated inclusive of individual outliers. In general, laboratory batches are rejected if Z-Score > 2.5.
Note on C27: Z-Scores have been calculated inclusive of individual outliers. In general, laboratory batches are rejected if Z-Score > 2.5.
Note on C41: Z-Scores have been calculated inclusive of individual outliers. In general, laboratory batches are rejected if Z-Score > 2.5.
Note on C55: Z-Scores have been calculated inclusive of individual outliers. In general, laboratory batches are rejected if Z-Score > 2.5.
Note on C69: Z-Scores have been calculated inclusive of individual outliers. In general, laboratory batches are rejected if Z-Score > 2.5.
Note on C83: Z-Scores have been calculated inclusive of individual outliers. In general, laboratory batches are rejected if Z-Score > 2.5.
Note on C97: Z-Scores have been calculated inclusive of individual outliers. In general, laboratory batches are rejected if Z-Score > 2.5.
Note on C111: Z-Scores have been calculated inclusive of individual outliers. In general, laboratory batches are rejected if Z-Score > 2.5.
Note on C125: Z-Scores have been calculated inclusive of individual outliers. In general, laboratory batches are rejected if Z-Score > 2.5.
Note on C139: Z-Scores have been calculated inclusive of individual outliers. In general, laboratory batches are rejected if Z-Score > 2.5.
Note on C153: Z-Scores have been calculated inclusive of individual outliers. In general, laboratory batches are rejected if Z-Score > 2.5.
Note on C167: Z-Scores have been calculated inclusive of individual outliers. In general, laboratory batches are rejected if Z-Score > 2.5.
Note on C181: Z-Scores have been calculated inclusive of individual outliers. In general, laboratory batches are rejected if Z-Score > 2.5.
Note on C195: Z-Scores have been calculated inclusive of individual outliers. In general, laboratory batches are rejected if Z-Score > 2.5.
Note on C209: Z-Scores have been calculated inclusive of individual outliers. In general, laboratory batches are rejected if Z-Score > 2.5.
Note on C223: Z-Scores have been calculated inclusive of individual outliers. In general, laboratory batches are rejected if Z-Score > 2.5.
Note on C237: Z-Scores have been calculated inclusive of individual outliers. In general, laboratory batches are rejected if Z-Score > 2.5.
Note on C251: Z-Scores have been calculated inclusive of individual outliers. In general, laboratory batches are rejected if Z-Score > 2.5.
Note on C265: Z-Scores have been calculated inclusive of individual outliers. In general, laboratory batches are rejected if Z-Score > 2.5.
Note on C279: Z-Scores have been calculated inclusive of individual outliers. In general, laboratory batches are rejected if Z-Score > 2.5.
Note on C293: Z-Scores have been calculated inclusive of individual outliers. In general, laboratory batches are rejected if Z-Score > 2.5.
Note on C307: Z-Scores have been calculated inclusive of individual outliers. In general, laboratory batches are rejected if Z-Score > 2.5.
Note on C321: Z-Scores have been calculated inclusive of individual outliers. In general, laboratory batches are rejected if Z-Score > 2.5.
Note on C335: Z-Scores have been calculated inclusive of individual outliers. In general, laboratory batches are rejected if Z-Score > 2.5.
Note on C349: Z-Scores have been calculated inclusive of individual outliers. In general, laboratory batches are rejected if Z-Score > 2.5.
Note on C363: Z-Scores have been calculated inclusive of individual outliers. In general, laboratory batches are rejected if Z-Score > 2.5.
Note on C377: Z-Scores have been calculated inclusive of individual outliers. In general, laboratory batches are rejected if Z-Score > 2.5.
Note on C391: Z-Scores have been calculated inclusive of individual outliers. In general, laboratory batches are rejected if Z-Score > 2.5.
Note on C405: Z-Scores have been calculated inclusive of individual outliers. In general, laboratory batches are rejected if Z-Score > 2.5.
Note on C419: Z-Scores have been calculated inclusive of individual outliers. In general, laboratory batches are rejected if Z-Score > 2.5.
Note on C433: Z-Scores have been calculated inclusive of individual outliers. In general, laboratory batches are rejected if Z-Score > 2.5.
Note on C447: Z-Scores have been calculated inclusive of individual outliers. In general, laboratory batches are rejected if Z-Score > 2.5.
Note on C461: Z-Scores have been calculated inclusive of individual outliers. In general, laboratory batches are rejected if Z-Score > 2.5.
Note on C475: Z-Scores have been calculated inclusive of individual outliers. In general, laboratory batches are rejected if Z-Score > 2.5.
Note on C489: Z-Scores have been calculated inclusive of individual outliers. In general, laboratory batches are rejected if Z-Score > 2.5.
Note on C503: Z-Scores have been calculated inclusive of individual outliers. In general, laboratory batches are rejected if Z-Score > 2.5.
Note on C517: Z-Scores have been calculated inclusive of individual outliers. In general, laboratory batches are rejected if Z-Score > 2.5.
Note on C531: Z-Scores have been calculated inclusive of individual outliers. In general, laboratory batches are rejected if Z-Score > 2.5.
Note on C545: Z-Scores have been calculated inclusive of individual outliers. In general, laboratory batches are rejected if Z-Score > 2.5.
Note on C559: Z-Scores have been calculated inclusive of individual outliers. In general, laboratory batches are rejected if Z-Score > 2.5.
Note on C573: Z-Scores have been calculated inclusive of individual outliers. In general, laboratory batches are rejected if Z-Score > 2.5.
Note on C587: Z-Scores have been calculated inclusive of individual outliers. In general, laboratory batches are rejected if Z-Score > 2.5.
Note on C601: Z-Scores have been calculated inclusive of individual outliers. In general, laboratory batches are rejected if Z-Score > 2.5.
Note on C615: Z-Scores have been calculated inclusive of individual outliers. In general, laboratory batches are rejected if Z-Score > 2.5.
Note on C629: Z-Scores have been calculated inclusive of individual outliers. In general, laboratory batches are rejected if Z-Score > 2.5.
Note on C643: Z-Scores have been calculated inclusive of individual outliers. In general, laboratory batches are rejected if Z-Score > 2.5.
Note on C657: Z-Scores have been calculated inclusive of individual outliers. In general, laboratory batches are rejected if Z-Score > 2.5.
Note on C671: Z-Scores have been calculated inclusive of individual outliers. In general, laboratory batches are rejected if Z-Score > 2.5.
Note on C685: Z-Scores have been calculated inclusive of individual outliers. In general, laboratory batches are rejected if Z-Score > 2.5.
Note on C699: Z-Scores have been calculated inclusive of individual outliers. In general, laboratory batches are rejected if Z-Score > 2.5.
Note on C713: Z-Scores have been calculated inclusive of individual outliers. In general, laboratory batches are rejected if Z-Score > 2.5.