## Performance Gates
Table 1. Certified Values and Performance Gates for OREAS 502d
Constituent | Certified Value | Absolute Standard Deviations |  |  |  |  | Relative Standard Deviations |  |  | 5% window
|  | 1SD | 2SD Low | 2SD High | 3SD Low | 3SD High | 1RSD | 2RSD | 3RSD | Low | High
Pb Fire Assay
Au, ppm | 0.49908 | 0.01128 | 0.47652 | 0.52164 | 0.46524 | 0.53292 | 2.26% | 4.52% | 6.78% | 0.47413 | 0.52403
Aqua Regia Digestion (sample weights 10-50g)
Au, ppm | 0.50253 | 0.019855 | 0.46282 | 0.54224 | 0.44297 | 0.5621 | 3.951% | 7.902% | 11.85% | 0.47741 | 0.52766
4-Acid Digestion
Ag, ppm | 1.7612 | 0.11448 | 1.5322 | 1.9902 | 1.4178 | 2.1046 | 6.5% | 13% | 19.5% | 1.6731 | 1.8493
Al, wt.% | 7.7011 | 0.2687 | 7.1637 | 8.2385 | 6.895 | 8.5072 | 3.489% | 6.978% | 10.47% | 7.316 | 8.0862
As, ppm | 40.3253 | 1.9677 | 36.3899 | 44.2607 | 34.4222 | 46.2284 | 4.88% | 9.759% | 14.64% | 38.309 | 42.3416
Ba, ppm | 810.5464 | 28.479 | 753.5883 | 867.5044 | 725.1093 | 895.9835 | 3.514% | 7.027% | 10.54% | 770.019 | 851.0737
Be, ppm | 2.0679 | 0.14063 | 1.7867 | 2.3492 | 1.646 | 2.4898 | 6.801% | 13.6% | 20.4% | 1.9645 | 2.1713
Bi, ppm | 2.2045 | 0.18228 | 1.8399 | 2.569 | 1.6576 | 2.7513 | 8.269% | 16.54% | 24.81% | 2.0942 | 2.3147
Ca, wt.% | 1.9274 | 0.050358 | 1.8267 | 2.0282 | 1.7764 | 2.0785 | 2.613% | 5.225% | 7.838% | 1.8311 | 2.0238
Cd, ppm | 0.95638 | 0.11504 | 0.7263 | 1.1865 | 0.61126 | 1.3015 | 12.03% | 24.06% | 36.09% | 0.90856 | 1.0042
Ce, ppm | 55.8317 | 5.1709 | 45.4898 | 66.1735 | 40.3189 | 71.3444 | 9.262% | 18.52% | 27.78% | 53.0401 | 58.6232
Co, ppm | 15.172 | 0.77149 | 13.629 | 16.7149 | 12.8575 | 17.4864 | 5.085% | 10.17% | 15.25% | 14.4134 | 15.9306
Cr, ppm | 40.434 | 4.2621 | 31.9099 | 48.9582 | 27.6478 | 53.2203 | 10.54% | 21.08% | 31.62% | 38.4123 | 42.4557
Cs, ppm | 7.5079 | 0.3316 | 6.8447 | 8.1711 | 6.5131 | 8.5027 | 4.417% | 8.833% | 13.25% | 7.1325 | 7.8833
Cu, wt.% | 0.77575 | 0.022751 | 0.73025 | 0.82125 | 0.7075 | 0.844 | 2.933% | 5.865% | 8.798% | 0.73696 | 0.81454
Dy, ppm | 3.0578 | 0.23614 | 2.5855 | 3.5301 | 2.3494 | 3.7662 | 7.722% | 15.44% | 23.17% | 2.9049 | 3.2107
Er, ppm | 1.3697 | 0.14413 | 1.0815 | 1.658 | 0.93732 | 1.8021 | 10.52% | 21.05% | 31.57% | 1.3012 | 1.4382
Eu, ppm | 1.1131 | 0.098961 | 0.91513 | 1.311 | 0.81617 | 1.4099 | 8.891% | 17.78% | 26.67% | 1.0574 | 1.1687
Fe, wt.% | 3.7002 | 0.14249 | 3.4152 | 3.9852 | 3.2727 | 4.1277 | 3.851% | 7.702% | 11.55% | 3.5152 | 3.8852
Ga, ppm | 18.3215 | 0.67143 | 16.9786 | 19.6643 | 16.3072 | 20.3358 | 3.665% | 7.329% | 10.99% | 17.4054 | 19.2375
Gd, ppm | 4.5651 | 0.4478 | 3.6695 | 5.4607 | 3.2217 | 5.9085 | 9.809% | 19.62% | 29.43% | 4.3368 | 4.7933
Hf, ppm | 1.8403 | 0.19304 | 1.4542 | 2.2264 | 1.2612 | 2.4194 | 10.49% | 20.98% | 31.47% | 1.7483 | 1.9323
Ho, ppm | 0.51806 | 0.048392 | 0.42127 | 0.61484 | 0.37288 | 0.66323 | 9.341% | 18.68% | 28.02% | 0.49215 | 0.54396
In, ppm | 0.45438 | 0.022182 | 0.41002 | 0.49875 | 0.38783 | 0.52093 | 4.882% | 9.764% | 14.65% | 0.43166 | 0.4771
K, wt.% | 2.9828 | 0.10662 | 2.7696 | 3.1961 | 2.663 | 3.3027 | 3.574% | 7.149% | 10.72% | 2.8337 | 3.132
La, ppm | 27.6714 | 2.6244 | 22.4226 | 32.9202 | 19.7983 | 35.5445 | 9.484% | 18.97% | 28.45% | 26.2878 | 29.055
Li, ppm | 38.086 | 1.9745 | 34.137 | 42.035 | 32.1625 | 44.0095 | 5.184% | 10.37% | 15.55% | 36.1817 | 39.9903
Lu, ppm | 0.19076 | 0.012936 | 0.16489 | 0.21663 | 0.15195 | 0.22957 | 6.781% | 13.56% | 20.34% | 0.18122 | 0.2003
Mg, wt.% | 0.92895 | 0.039427 | 0.8501 | 1.0078 | 0.81067 | 1.0472 | 4.244% | 8.488% | 12.73% | 0.8825 | 0.9754
Mn, wt.% | 0.036881 | 0.0010174 | 0.034847 | 0.038916 | 0.033829 | 0.039934 | 2.758% | 5.517% | 8.275% | 0.035037 | 0.038726
Mo, ppm | 248.6553 | 10.0676 | 228.5202 | 268.7904 | 218.4526 | 278.858 | 4.049% | 8.098% | 12.15% | 236.2225 | 261.0881
Na, wt.% | 2.035 | 0.076917 | 1.8812 | 2.1888 | 1.8043 | 2.2658 | 3.78% | 7.559% | 11.34% | 1.9333 | 2.1368
Nb, ppm | 9.7186 | 0.63278 | 8.4531 | 10.9842 | 7.8203 | 11.617 | 6.511% | 13.02% | 19.53% | 9.2327 | 10.2046
Nd, ppm | 25.8514 | 2.3017 | 21.2481 | 30.4547 | 18.9464 | 32.7564 | 8.903% | 17.81% | 26.71% | 24.5588 | 27.144
Ni, ppm | 20.5894 | 0.93649 | 18.7164 | 22.4624 | 17.7799 | 23.3989 | 4.548% | 9.097% | 13.65% | 19.5599 | 21.6188
P, wt.% | 0.086725 | 0.0038412 | 0.079042 | 0.094407 | 0.075201 | 0.098248 | 4.429% | 8.858% | 13.29% | 0.082388 | 0.091061
Pb, ppm | 81.6352 | 3.5638 | 74.5076 | 88.7627 | 70.9438 | 92.3265 | 4.366% | 8.731% | 13.1% | 77.5534 | 85.7169
Pr, ppm | 6.5016 | 0.65874 | 5.1841 | 7.8191 | 4.5254 | 8.4778 | 10.13% | 20.26% | 30.4% | 6.1765 | 6.8267
Rb, ppm | 130.1946 | 8.0098 | 114.175 | 146.2141 | 106.1653 | 154.2239 | 6.152% | 12.3% | 18.46% | 123.6849 | 136.7043
Re, ppm | 0.073372 | 0.004067 | 0.065238 | 0.081506 | 0.061171 | 0.085573 | 5.543% | 11.09% | 16.63% | 0.069704 | 0.077041
S, wt.% | 1.191 | 0.053737 | 1.0835 | 1.2985 | 1.0298 | 1.3522 | 4.512% | 9.024% | 13.54% | 1.1315 | 1.2506
Sb, ppm | 4.7547 | 0.20458 | 4.3456 | 5.1639 | 4.141 | 5.3685 | 4.303% | 8.605% | 12.91% | 4.517 | 4.9925
Sc, ppm | 9.7575 | 0.63099 | 8.4955 | 11.0195 | 7.8645 | 11.6504 | 6.467% | 12.93% | 19.4% | 9.2696 | 10.2453
Se, ppm | 7.0137 | 0.77798 | 5.4578 | 8.5697 | 4.6798 | 9.3477 | 11.09% | 22.18% | 33.28% | 6.6631 | 7.3644
Sm, ppm | 5.1492 | 0.44762 | 4.2539 | 6.0444 | 3.8063 | 6.492 | 8.693% | 17.39% | 26.08% | 4.8917 | 5.4066
Sn, ppm | 4.0628 | 0.23472 | 3.5934 | 4.5323 | 3.3587 | 4.767 | 5.777% | 11.55% | 17.33% | 3.8597 | 4.266
Sr, ppm | 298.7475 | 13.139 | 272.4695 | 325.0255 | 259.3305 | 338.1644 | 4.398% | 8.796% | 13.19% | 283.8101 | 313.6848
Ta, ppm | 0.8333 | 0.058432 | 0.71643 | 0.95016 | 0.658 | 1.0086 | 7.012% | 14.02% | 21.04% | 0.79163 | 0.87496
Tb, ppm | 0.5925 | 0.049872 | 0.49276 | 0.69224 | 0.44288 | 0.74212 | 8.417% | 16.83% | 25.25% | 0.56288 | 0.62213
Te, ppm | 0.95815 | 0.091096 | 0.77596 | 1.1403 | 0.68486 | 1.2314 | 9.507% | 19.01% | 28.52% | 0.91024 | 1.0061
Th, ppm | 9.7173 | 0.9577 | 7.8019 | 11.6327 | 6.8442 | 12.5904 | 9.856% | 19.71% | 29.57% | 9.2314 | 10.2031
Ti, wt.% | 0.32207 | 0.01436 | 0.29335 | 0.35079 | 0.27899 | 0.36515 | 4.459% | 8.918% | 13.38% | 0.30596 | 0.33817
Tl, ppm | 0.75793 | 0.03533 | 0.68727 | 0.82859 | 0.65194 | 0.86392 | 4.661% | 9.323% | 13.98% | 0.72003 | 0.79583
Tm, ppm | 0.199 | 0.0054772 | 0.18805 | 0.20995 | 0.18257 | 0.21543 | 2.752% | 5.505% | 8.257% | 0.18905 | 0.20895
U, ppm | 2.9317 | 0.29603 | 2.3396 | 3.5238 | 2.0436 | 3.8198 | 10.1% | 20.2% | 30.29% | 2.7851 | 3.0783
V, ppm | 88.2877 | 3.4311 | 81.4255 | 95.1499 | 77.9944 | 98.581 | 3.886% | 7.773% | 11.66% | 83.8733 | 92.7021
W, ppm | 8.6236 | 0.66563 | 7.2923 | 9.9548 | 6.6267 | 10.6205 | 7.719% | 15.44% | 23.16% | 8.1924 | 9.0548
Y, ppm | 13.7226 | 1.0738 | 11.575 | 15.8702 | 10.5012 | 16.944 | 7.825% | 15.65% | 23.48% | 13.0365 | 14.4088
Yb, ppm | 1.1858 | 0.11769 | 0.95046 | 1.4212 | 0.83277 | 1.5389 | 9.924% | 19.85% | 29.77% | 1.1265 | 1.2451
Zn, ppm | 304.6915 | 11.8082 | 281.0751 | 328.3079 | 269.2669 | 340.1162 | 3.875% | 7.751% | 11.63% | 289.4569 | 319.9261
Zr, ppm | 58.8768 | 4.009 | 50.8587 | 66.8949 | 46.8497 | 70.9039 | 6.809% | 13.62% | 20.43% | 55.933 | 61.8206
Aqua Regia Digestion
Ag, ppm | 1.7 | 0.0836 | 1.5328 | 1.8672 | 1.4492 | 1.9508 | 4.917% | 9.835% | 14.75% | 1.615 | 1.7851
Al, wt.% | 1.8457 | 0.077238 | 1.6912 | 2.0002 | 1.614 | 2.0774 | 4.185% | 8.37% | 12.55% | 1.7534 | 1.938
As, ppm | 38.8042 | 1.8458 | 35.1127 | 42.4958 | 33.2669 | 44.3415 | 4.757% | 9.513% | 14.27% | 36.864 | 40.7444
B, ppm | < 10 | IND | IND | IND | IND | IND | IND | IND | IND | IND | IND
Be, ppm | 1.1265 | 0.052034 | 1.0224 | 1.2305 | 0.97038 | 1.2826 | 4.619% | 9.238% | 13.86% | 1.0702 | 1.1828
Bi, ppm | 2.3116 | 0.17629 | 1.959 | 2.6642 | 1.7827 | 2.8405 | 7.626% | 15.25% | 22.88% | 2.196 | 2.4272
Ca, wt.% | 0.9674 | 0.030699 | 0.906 | 1.0288 | 0.8753 | 1.0595 | 3.173% | 6.347% | 9.52% | 0.91903 | 1.0158
Cd, ppm | 0.89201 | 0.1137 | 0.66461 | 1.1194 | 0.55091 | 1.2331 | 12.75% | 25.49% | 38.24% | 0.84741 | 0.93661
Ce, ppm | 26.4825 | 4.1835 | 18.1155 | 34.8496 | 13.9319 | 39.0331 | 15.8% | 31.59% | 47.39% | 25.1584 | 27.8067
Co, ppm | 15.0905 | 0.3981 | 14.2943 | 15.8867 | 13.8962 | 16.2848 | 2.638% | 5.276% | 7.914% | 14.336 | 15.845
Cr, ppm | 44.1035 | 1.6243 | 40.855 | 47.3521 | 39.2307 | 48.9763 | 3.683% | 7.366% | 11.05% | 41.8984 | 46.3087
Cs, ppm | 5.9511 | 0.26687 | 5.4174 | 6.4849 | 5.1505 | 6.7517 | 4.484% | 8.969% | 13.45% | 5.6536 | 6.2487
Cu, wt.% | 0.77808 | 0.01679 | 0.7445 | 0.81166 | 0.72771 | 0.82845 | 2.158% | 4.316% | 6.474% | 0.73917 | 0.81698
Fe, wt.% | 3.525 | 0.086954 | 3.3511 | 3.6989 | 3.2641 | 3.7859 | 2.467% | 4.934% | 7.4% | 3.3488 | 3.7013
Ga, ppm | 8.2575 | 0.49593 | 7.2656 | 9.2493 | 6.7697 | 9.7453 | 6.006% | 12.01% | 18.02% | 7.8446 | 8.6704
Ge, ppm | 0.096667 | 0.012873 | 0.070921 | 0.12241 | 0.058048 | 0.13529 | 13.32% | 26.63% | 39.95% | 0.091833 | 0.1015
Hf, ppm | 0.32405 | 0.02942 | 0.26521 | 0.38289 | 0.23579 | 0.41231 | 9.079% | 18.16% | 27.24% | 0.30785 | 0.34025
Hg, ppm | 0.062312 | 0.0070685 | 0.048175 | 0.07645 | 0.041107 | 0.083518 | 11.34% | 22.69% | 34.03% | 0.059197 | 0.065428
In, ppm | 0.45018 | 0.021196 | 0.40779 | 0.49257 | 0.38659 | 0.51377 | 4.708% | 9.417% | 14.13% | 0.42767 | 0.47269
K, wt.% | 0.73868 | 0.024728 | 0.68922 | 0.78814 | 0.6645 | 0.81286 | 3.348% | 6.695% | 10.04% | 0.70175 | 0.77561
La, ppm | 12.5944 | 1.6688 | 9.2567 | 15.932 | 7.5878 | 17.6009 | 13.25% | 26.5% | 39.75% | 11.9646 | 13.2241
Li, ppm | 31.0575 | 1.6535 | 27.7504 | 34.3646 | 26.0969 | 36.0181 | 5.324% | 10.65% | 15.97% | 29.5046 | 32.6104
Mg, wt.% | 0.84824 | 0.02605 | 0.79614 | 0.90034 | 0.77009 | 0.92639 | 3.071% | 6.142% | 9.213% | 0.80583 | 0.89065
Mn, wt.% | 0.03224 | 0.0012233 | 0.029794 | 0.034687 | 0.028571 | 0.03591 | 3.794% | 7.588% | 11.38% | 0.030628 | 0.033852
Mo, ppm | 239.9584 | 9.1349 | 221.6886 | 258.2282 | 212.5536 | 267.3631 | 3.807% | 7.614% | 11.42% | 227.9605 | 251.9563
Na, wt.% | 0.13141 | 0.012939 | 0.10553 | 0.15729 | 0.092592 | 0.17023 | 9.847% | 19.69% | 29.54% | 0.12484 | 0.13798
Nb, ppm | 0.67593 | 0.073674 | 0.52858 | 0.82327 | 0.45491 | 0.89695 | 10.9% | 21.8% | 32.7% | 0.64213 | 0.70972
Ni, ppm | 19.9117 | 0.77508 | 18.3615 | 21.4618 | 17.5864 | 22.2369 | 3.893% | 7.785% | 11.68% | 18.9161 | 20.9072
P, wt.% | 0.069773 | 0.0019889 | 0.065795 | 0.07375 | 0.063806 | 0.075739 | 2.851% | 5.701% | 8.552% | 0.066284 | 0.073261
Pb, ppm | 65.9979 | 2.2008 | 61.5963 | 70.3995 | 59.3955 | 72.6003 | 3.335% | 6.669% | 10% | 62.698 | 69.2978
Rb, ppm | 70.0301 | 1.7886 | 66.4528 | 73.6074 | 64.6642 | 75.3961 | 2.554% | 5.108% | 7.662% | 66.5286 | 73.5316
Re, ppm | 0.07425 | 0.0034245 | 0.067401 | 0.081099 | 0.063976 | 0.084524 | 4.612% | 9.224% | 13.84% | 0.070538 | 0.077963
S, wt.% | 1.1546 | 0.045465 | 1.0637 | 1.2455 | 1.0182 | 1.291 | 3.938% | 7.875% | 11.81% | 1.0969 | 1.2124
Sb, ppm | 3.394 | 0.30324 | 2.7876 | 4.0005 | 2.4843 | 4.3038 | 8.935% | 17.87% | 26.8% | 3.2243 | 3.5638
Sc, ppm | 7.4344 | 0.39591 | 6.6426 | 8.2262 | 6.2467 | 8.6221 | 5.325% | 10.65% | 15.98% | 7.0627 | 7.8061
Se, ppm | 6.9782 | 0.73113 | 5.516 | 8.4405 | 4.7848 | 9.1716 | 10.48% | 20.95% | 31.43% | 6.6293 | 7.3271
Sn, ppm | 2.8169 | 0.27163 | 2.2737 | 3.3602 | 2.002 | 3.6319 | 9.643% | 19.29% | 28.93% | 2.6761 | 2.9578
Sr, ppm | 78.6079 | 3.4754 | 71.6572 | 85.5586 | 68.1818 | 89.0339 | 4.421% | 8.842% | 13.26% | 74.6775 | 82.5383
Ta, ppm | < 0.01 | IND | IND | IND | IND | IND | IND | IND | IND | IND | IND
Tb, ppm | 0.39787 | 0.0163 | 0.36527 | 0.43047 | 0.34897 | 0.44677 | 4.097% | 8.194% | 12.29% | 0.37797 | 0.41776
Te, ppm | 0.95879 | 0.073146 | 0.81249 | 1.1051 | 0.73935 | 1.1782 | 7.629% | 15.26% | 22.89% | 0.91085 | 1.0067
Th, ppm | 4.3879 | 0.36785 | 3.6522 | 5.1236 | 3.2843 | 5.4914 | 8.383% | 16.77% | 25.15% | 4.1685 | 4.6073
Ti, wt.% | 0.20574 | 0.0081439 | 0.18945 | 0.22203 | 0.18131 | 0.23017 | 3.958% | 7.917% | 11.88% | 0.19545 | 0.21603
Tl, ppm | 0.45789 | 0.023511 | 0.41087 | 0.50491 | 0.38736 | 0.52842 | 5.135% | 10.27% | 15.4% | 0.43499 | 0.48078
U, ppm | 2.4408 | 0.25566 | 1.9295 | 2.9522 | 1.6738 | 3.2078 | 10.47% | 20.95% | 31.42% | 2.3188 | 2.5629
V, ppm | 70.0655 | 3.359 | 63.3475 | 76.7836 | 59.9884 | 80.1426 | 4.794% | 9.588% | 14.38% | 66.5622 | 73.5688
W, ppm | 4.5782 | 0.6832 | 3.2118 | 5.9446 | 2.5286 | 6.6278 | 14.92% | 29.85% | 44.77% | 4.3493 | 4.8071
Y, ppm | 9.6379 | 0.33593 | 8.9661 | 10.3098 | 8.6301 | 10.6457 | 3.486% | 6.971% | 10.46% | 9.156 | 10.1198
Yb, ppm | 0.7858 | 0.040524 | 0.70475 | 0.86685 | 0.66423 | 0.90737 | 5.157% | 10.31% | 15.47% | 0.74651 | 0.82509
Zn, ppm | 298.0305 | 10.0746 | 277.8813 | 318.1797 | 267.8067 | 328.2543 | 3.38% | 6.761% | 10.14% | 283.129 | 312.932
Zr, ppm | 8.6932 | 1.0701 | 6.5531 | 10.8334 | 5.483 | 11.9035 | 12.31% | 24.62% | 36.93% | 8.2586 | 9.1279
SI unit equivalents: ppm (parts per million; 1 x 10⁶) ≡ mg/kg; wt.% (weight per cent) ≡ % (mass fraction)

## Uncertainty & Tolerance Limits
Table 2. Certified Values, Expanded Uncertainty and Tolerance Limits for OREAS 502d
Constituent | Certified | Expanded Uncertainty |  | 95% Tolerance Limits
| Value | Low | High | Low | High
Pb Fire Assay
Au, Gold (ppm) | 0.49908 | 0.49435 | 0.50381 | 0.49636 | 0.50181
Aqua Regia Digestion (sample weights 10-50g)
Au, Gold (ppm) | 0.50253 | 0.49437 | 0.51069 | 0.49953 | 0.50554
4-Acid Digestion
Ag, Silver (ppm) | 1.7612 | 1.6544 | 1.868 | 1.693 | 1.8294
Al, Aluminium (wt.%) | 7.7011 | 7.4531 | 7.9491 | 7.5006 | 7.9016
As, Arsenic (ppm) | 40.3253 | 37.9044 | 42.7462 | 38.9317 | 41.7188
Ba, Barium (ppm) | 810.5464 | 781.9804 | 839.1124 | 790.7148 | 830.378
Be, Beryllium (ppm) | 2.0679 | 1.9132 | 2.2227 | 2.0065 | 2.1293
Bi, Bismuth (ppm) | 2.2045 | 1.9813 | 2.4277 | 2.0613 | 2.3476
Ca, Calcium (wt.%) | 1.9274 | 1.8557 | 1.9992 | 1.8803 | 1.9746
Cd, Cadmium (ppm) | 0.95638 | 0.86462 | 1.0481 | 0.91133 | 1.0014
Ce, Cerium (ppm) | 55.8317 | 51.2429 | 60.4204 | 52.6954 | 58.968
Co, Cobalt (ppm) | 15.172 | 14.334 | 16.0099 | 14.6459 | 15.698
Cr, Chromium (ppm) | 40.434 | 37.6389 | 43.2292 | 39.1934 | 41.6746
Cs, Caesium (ppm) | 7.5079 | 7.0326 | 7.9831 | 7.2309 | 7.7848
Cu, Copper (wt.%) | 0.77575 | 0.75496 | 0.79654 | 0.76333 | 0.78817
Dy, Dysprosium (ppm) | 3.0578 | 2.7439 | 3.3717 | 2.9599 | 3.1557
Er, Erbium (ppm) | 1.3697 | 1.149 | 1.5905 | IND | IND
Eu, Europium (ppm) | 1.1131 | 0.92957 | 1.2965 | 1.0577 | 1.1684
Fe, Iron (wt.%) | 3.7002 | 3.5777 | 3.8228 | 3.6186 | 3.7819
Ga, Gallium (ppm) | 18.3215 | 17.5666 | 19.0763 | 17.6994 | 18.9436
Gd, Gadolinium (ppm) | 4.5651 | 3.9612 | 5.1689 | 4.3325 | 4.7976
Hf, Hafnium (ppm) | 1.8403 | 1.6643 | 2.0163 | 1.7541 | 1.9265
Ho, Holmium (ppm) | 0.51806 | 0.42794 | 0.60817 | IND | IND
In, Indium (ppm) | 0.45438 | 0.42492 | 0.48384 | 0.43426 | 0.4745
K, Potassium (wt.%) | 2.9828 | 2.8666 | 3.099 | 2.9133 | 3.0524
La, Lanthanum (ppm) | 27.6714 | 25.3539 | 29.9889 | 26.2248 | 29.118
Li, Lithium (ppm) | 38.086 | 36.1446 | 40.0274 | 37.0349 | 39.1372
Lu, Lutetium (ppm) | 0.19076 | 0.17487 | 0.20665 | IND | IND
Mg, Magnesium (wt.%) | 0.92895 | 0.89451 | 0.96339 | 0.90446 | 0.95344
Mn, Manganese (wt.%) | 0.036881 | 0.035813 | 0.03795 | 0.036019 | 0.037744
Mo, Molybdenum (ppm) | 248.6553 | 240.2472 | 257.0633 | 244.3885 | 252.9221
Na, Sodium (wt.%) | 2.035 | 1.9643 | 2.1057 | 1.9956 | 2.0745
Nb, Niobium (ppm) | 9.7186 | 9.2102 | 10.2271 | 9.3909 | 10.0464
Nd, Neodymium (ppm) | 25.8514 | 22.657 | 29.0458 | 24.3235 | 27.3793
Ni, Nickel (ppm) | 20.5894 | 18.9346 | 22.2441 | 19.8814 | 21.2974
P, Phosphorus (wt.%) | 0.086725 | 0.083316 | 0.090134 | 0.084744 | 0.088705
Pb, Lead (ppm) | 81.6352 | 78.5651 | 84.7052 | 79.5789 | 83.6914
Pr, Praseodymium (ppm) | 6.5016 | 5.6103 | 7.393 | 6.0681 | 6.9351
Rb, Rubidium (ppm) | 130.1946 | 122.4803 | 137.9089 | 126.3004 | 134.0888
Re, Rhenium (ppm) | 0.073372 | 0.065759 | 0.080986 | 0.06924 | 0.077505
S, Sulphur (wt.%) | 1.191 | 1.1438 | 1.2383 | 1.1679 | 1.2141
Sb, Antimony (ppm) | 4.7547 | 4.4881 | 5.0213 | 4.5179 | 4.9916
Sc, Scandium (ppm) | 9.7575 | 9.0857 | 10.4293 | 9.4502 | 10.0647
Se, Selenium (ppm) | 7.0137 | 5.9484 | 8.0791 | 6.525 | 7.5025
Sm, Samarium (ppm) | 5.1492 | 4.42 | 5.8784 | 4.9873 | 5.3111
Sn, Tin (ppm) | 4.0628 | 3.7928 | 4.3328 | 3.8495 | 4.2762
Sr, Strontium (ppm) | 298.7475 | 284.1665 | 313.3284 | 290.77 | 306.725
Ta, Tantalum (ppm) | 0.8333 | 0.77602 | 0.89057 | 0.80365 | 0.86295
Tb, Terbium (ppm) | 0.5925 | 0.52163 | 0.66337 | 0.55368 | 0.63132
Te, Tellurium (ppm) | 0.95815 | 0.85498 | 1.0613 | 0.87543 | 1.0409
Th, Thorium (ppm) | 9.7173 | 8.7873 | 10.6473 | 9.0445 | 10.39
Ti, Titanium (wt.%) | 0.32207 | 0.30907 | 0.33507 | 0.31101 | 0.33313
Tl, Thallium (ppm) | 0.75793 | 0.70473 | 0.81113 | 0.72789 | 0.78797
Tm, Thulium (ppm) | 0.199 | 0.18675 | 0.21125 | IND | IND
U, Uranium (ppm) | 2.9317 | 2.5101 | 3.3533 | 2.644 | 3.2194
V, Vanadium (ppm) | 88.2877 | 84.5258 | 92.0496 | 86.2941 | 90.2813
W, Tungsten (ppm) | 8.6236 | 7.4575 | 9.7896 | 7.85 | 9.3972
Y, Yttrium (ppm) | 13.7226 | 12.714 | 14.7313 | 13.0507 | 14.3946
Yb, Ytterbium (ppm) | 1.1858 | 1.0441 | 1.3276 | IND | IND
Zn, Zinc (ppm) | 304.6915 | 294.6311 | 314.752 | 298.9891 | 310.394
Zr, Zirconium (ppm) | 58.8768 | 54.1138 | 63.6398 | 57.0221 | 60.7315
Aqua Regia Digestion
Ag, Silver (ppm) | 1.7 | 1.6059 | 1.7942 | 1.6158 | 1.7843
Al, Aluminium (wt.%) | 1.8457 | 1.7954 | 1.896 | 1.8159 | 1.8755
As, Arsenic (ppm) | 38.8042 | 37.1723 | 40.4362 | 37.8022 | 39.8063
B, Boron (ppm) | < 10 | IND | IND | IND | IND
Be, Beryllium (ppm) | 1.1265 | 1.0617 | 1.1913 | 1.0999 | 1.153
Bi, Bismuth (ppm) | 2.3116 | 2.1562 | 2.467 | 2.1899 | 2.4333
Ca, Calcium (wt.%) | 0.9674 | 0.94602 | 0.98878 | 0.95393 | 0.98087
Cd, Cadmium (ppm) | 0.89201 | 0.81647 | 0.96756 | 0.84026 | 0.94376
Ce, Cerium (ppm) | 26.4825 | 23.8645 | 29.1006 | 25.5022 | 27.4629
Co, Cobalt (ppm) | 15.0905 | 14.5425 | 15.6385 | 14.7821 | 15.3989
Cr, Chromium (ppm) | 44.1035 | 42.5615 | 45.6456 | 43.1284 | 45.0786
Cs, Caesium (ppm) | 5.9511 | 5.6868 | 6.2155 | 5.7833 | 6.119
Cu, Copper (wt.%) | 0.77808 | 0.76296 | 0.79319 | 0.76967 | 0.78649
Fe, Iron (wt.%) | 3.525 | 3.4489 | 3.6011 | 3.4835 | 3.5666
Ga, Gallium (ppm) | 8.2575 | 7.8757 | 8.6393 | 8.0714 | 8.4436
Ge, Germanium (ppm) | 0.096667 | 0.077866 | 0.11547 | IND | IND
Hf, Hafnium (ppm) | 0.32405 | 0.29708 | 0.35102 | 0.30685 | 0.34125
Hg, Mercury (ppm) | 0.062312 | 0.047437 | 0.077188 | IND | IND
In, Indium (ppm) | 0.45018 | 0.42494 | 0.47542 | 0.42588 | 0.47448
K, Potassium (wt.%) | 0.73868 | 0.72039 | 0.75697 | 0.72597 | 0.75139
La, Lanthanum (ppm) | 12.5944 | 11.4983 | 13.6904 | 12.1341 | 13.0546
Li, Lithium (ppm) | 31.0575 | 29.738 | 32.377 | 30.3873 | 31.7277
Mg, Magnesium (wt.%) | 0.84824 | 0.82675 | 0.86973 | 0.8341 | 0.86238
Mn, Manganese (wt.%) | 0.03224 | 0.031359 | 0.033121 | 0.031819 | 0.032662
Mo, Molybdenum (ppm) | 239.9584 | 232.8734 | 247.0433 | 235.9054 | 244.0113
Na, Sodium (wt.%) | 0.13141 | 0.12219 | 0.14062 | 0.12638 | 0.13644
Nb, Niobium (ppm) | 0.67593 | 0.58379 | 0.76806 | 0.61634 | 0.73551
Ni, Nickel (ppm) | 19.9117 | 19.0786 | 20.7448 | 19.3525 | 20.4709
P, Phosphorus (wt.%) | 0.069773 | 0.068038 | 0.071507 | 0.068492 | 0.071053
Pb, Lead (ppm) | 65.9979 | 63.7298 | 68.2659 | 64.7837 | 67.2121
Rb, Rubidium (ppm) | 70.0301 | 67.6186 | 72.4417 | 68.4778 | 71.5825
Re, Rhenium (ppm) | 0.07425 | 0.070515 | 0.077985 | 0.071625 | 0.076875
S, Sulphur (wt.%) | 1.1546 | 1.1214 | 1.1878 | 1.1343 | 1.175
Sb, Antimony (ppm) | 3.394 | 3.1091 | 3.679 | 3.2126 | 3.5755
Sc, Scandium (ppm) | 7.4344 | 7.0516 | 7.8172 | 7.2369 | 7.6319
Se, Selenium (ppm) | 6.9782 | 6.2856 | 7.6709 | 6.3417 | 7.6148
Sn, Tin (ppm) | 2.8169 | 2.6289 | 3.005 | 2.6869 | 2.947
Sr, Strontium (ppm) | 78.6079 | 75.4651 | 81.7507 | 76.8912 | 80.3245
Ta, Tantalum (ppm) | < 0.01 | IND | IND | IND | IND
Tb, Terbium (ppm) | 0.39787 | 0.36844 | 0.4273 | IND | IND
Te, Tellurium (ppm) | 0.95879 | 0.88515 | 1.0324 | 0.89376 | 1.0238
Th, Thorium (ppm) | 4.3879 | 3.9427 | 4.8331 | 4.175 | 4.6007
Ti, Titanium (wt.%) | 0.20574 | 0.198 | 0.21348 | 0.20124 | 0.21024
Tl, Thallium (ppm) | 0.45789 | 0.43111 | 0.48467 | 0.43938 | 0.47639
U, Uranium (ppm) | 2.4408 | 2.0825 | 2.7992 | 2.2348 | 2.6468
V, Vanadium (ppm) | 70.0655 | 67.7022 | 72.4289 | 68.9835 | 71.1475
W, Tungsten (ppm) | 4.5782 | 4.0379 | 5.1185 | 4.2339 | 4.9226
Y, Yttrium (ppm) | 9.6379 | 9.3208 | 9.955 | 9.4374 | 9.8385
Yb, Ytterbium (ppm) | 0.7858 | 0.70956 | 0.86204 | IND | IND
Zn, Zinc (ppm) | 298.0305 | 290.6628 | 305.3982 | 292.8067 | 303.2543
Zr, Zirconium (ppm) | 8.6932 | 8.0483 | 9.3382 | 8.3942 | 8.9923
SI unit equivalents: ppm (parts per million; 1 x 10⁶) ≡ mg/kg; wt.% (weight per cent) ≡ % (mass fraction)

## Indicative Values
Table 3. Indicative Values for OREAS 502d
Constituent | Unit | Value | Constituent | Unit | Value | Constituent | Unit | Value
4-Acid Digestion
B | ppm | 34.9232 | Ge | ppm | 0.2588 | Hg | ppm | < 2
Aqua Regia Digestion
Ba | ppm | 230.1236 | Ho | ppm | 0.3825 | Pt | ppb | < 5
Dy | ppm | 2.0647 | Lu | ppm | 0.10633 | Sm | ppm | 2.7516
Er | ppm | 0.96008 | Nd | ppm | 11.0879 | Tm | ppm | 0.11508
Eu | ppm | 0.39092 | Pd | ppb | 26.6
Gd | ppm | 2.5906 | Pr | ppm | 2.8254
Borate Fusion XRF
Al2O3 | wt.% | 14.94 | MgO | wt.% | 1.66 | SiO2 | wt.% | 64.065
CaO | wt.% | 2.685 | MnO | wt.% | 0.05 | SO3 | wt.% | 3.005
Fe2O3 | wt.% | 5.385 | Na2O | wt.% | 2.845 | TiO2 | wt.% | 0.575
K2O | wt.% | 3.58 | P2O5 | wt.% | 0.199
Thermogravimetry
LOI1000 | wt.% | 2.66
Infrared Combustion
C | wt.% | 0.14 | S | wt.% | 1.13
Laser Ablation ICP-MS
Ag | ppm | 1.9 | Hf | ppm | 5.235 | Sm | ppm | 5.89
As | ppm | 39.7 | Ho | ppm | 0.91 | Sn | ppm | 5.1
Ba | ppm | 831 | In | ppm | 0.4 | Sr | ppm | 294
Be | ppm | 2.7 | La | ppm | 31.1 | Ta | ppm | 0.87
Bi | ppm | 2.53 | Lu | ppm | 0.33 | Tb | ppm | 0.815
Cd | ppm | 1 | Mn | wt.% | 0.03915 | Te | ppm | 1.2
Ce | ppm | 60.6 | Mo | ppm | 244.5 | Th | ppm | 10.7
Co | ppm | 15.95 | Nb | ppm | 10.8 | Ti | wt.% | 0.358
Cr | ppm | 45 | Nd | ppm | 28.2 | Tl | ppm | 0.6
Cs | ppm | 8 | Ni | ppm | 44 | Tm | ppm | 0.36
Cu | ppm | 7730 | Pb | ppm | 86.5 | U | ppm | 3.19
Dy | ppm | 4.635 | Pr | ppm | 7.365 | V | ppm | 96
Er | ppm | 2.435 | Rb | ppm | 135.5 | W | ppm | 10
Eu | ppm | 1.15 | Re | ppm | 0.105 | Y | ppm | 24.8
Ga | ppm | 18.1 | Sb | ppm | 5.15 | Yb | ppm | 2.375
Gd | ppm | 5.52 | Sc | ppm | 9.85 | Zn | ppm | 305
Ge | ppm | 1.6 | Se | ppm | < 5 | Zr | ppm | 183
SI unit equivalents: ppb (parts per billion; 1 x 10⁹) ≡ µg/kg; ppm (parts per million; 1 x 10⁶) ≡ mg/kg; wt.% (weight per cent) ≡ % (mass fraction)

## Abbreviations
Table 4. Abbreviations used for OREAS 502d
Abbreviation | Explanation
< | ‘less than’
IND | indeterminate
NR | not reported
PDM3 | percent deviation of lab mean from corrected mean of means
Rel.Std.Dev. | one relative standard deviation
Std.Dev. | one standard deviation
Method Codes:
4A*MS | 4-acid (HF-HNO3-HClO4-HCl) digestion with inductively coupled plasma mass spectroscopy
4A*OES | 4-acid (HF-HNO3-HClO4-HCl) digestion with inductively coupled plasma optical emission spectroscopy
4A*OES/MS | 4-acid (HF-HNO3-HClO4-HCl) digestion with ICP-OES or ICP-MS finish
ABL*MS | laser ablation with inductively coupled plasma mass spectroscopy
AR*AAS | aqua regia digestion with atomic absorption spectroscopy
AR*MS | aqua regia digestion with inductively coupled plasma mass spectroscopy
AR*OES | aqua regia digestion with inductively coupled plasma optical emission spectroscopy
AR*OES/MS | aqua regia digestion with ICP-OES or ICP-MS finish
BF*XRF | lithium borate fusion with X-ray fluorescence spectroscopy
FA*AAS | fire assay with atomic absorption spectroscopy
FA*OES | fire assay with inductively coupled plasma optical emission spectroscopy
INAA | instrumental neutron activation analysis
IRC | infrared combustion
LOI*TGA | loss on ignition by thermogravimetric analysis
Legend:- | (for Method Group Tabulated Results omitted in the determination of Certified Values)
Individual | - Outlying individual values
Batch & Limits | - Outlying laboratory batch data sets and superfluous limit values

## Laboratory List
Table 5. Participating Laboratory List used for OREAS 502d
Lab Slot | Laboratory Name and Location
Actlabs, Ancaster, Ontario, Canada
Alex Stewart International, Mendoza, Argentina
ALS, Johannesburg, South Africa
ALS, Lima, Peru
ALS, Loughrea, Galway, Ireland
ALS, Perth, WA, Australia
ALS, Ulaanbaatar, Khan-Uul District, Mongolia
ALS, Vancouver, BC, Canada
ANSTO, Lucas Heights, NSW, Australia
Bureau Veritas Commodities Canada Ltd, Vancouver, BC, Canada
Bureau Veritas Geoanalytical, Perth, WA, Australia
CERTIMIN, Lima, Peru
ESAN Istanbul, Istanbul, Turkey
Inspectorate (BV), Lima, Peru
Intertek Genalysis, Perth, WA, Australia
Intertek Testing Services, Townsville, QLD, Australia
Intertek Testing Services Philippines, Cupang, Muntinlupa, Philippines
Laboratorio Tecnológico de Metalurgia LTM SA de CV, Hermosillo, Sonora, Mexico
Newcrest Laboratory Services, Orange, NSW, Australia
PT Geoservices Ltd, Cikarang, Jakarta Raya, Indonesia
PT Intertek Utama Services, Jakarta Timur, DKI Jakarta, Indonesia
SGS, Ankara, Anatolia, Turkey
SGS Mongolia, Ulaanbaatar, Bayangol District, Mongolia

## Upscaled Metrics
ORE - Lab-Upscaled RSD Results for CRM: OREAS 502d (Execution: 1) - Analyte Au - (Gold) by INAA
Branch | LabSlot | LabCode | Round | Smp# | Lot | SID | Response SmplMass(g) | Response | Upscaled Value
3 | 1 | ANSLu | 1 | 19 | 10 | 222917 | 0.087118 | 0.46426 | 0.47856
3 | 1 | ANSLu | 1 | 15 | 8 | 222918 | 0.08315 | 0.47967 | 0.47938
3 | 1 | ANSLu | 1 | 16 | 8 | 222919 | 0.082604 | 0.47745 | 0.47926
3 | 1 | ANSLu | 1 | 7 | 4 | 222920 | 0.08289 | 0.47966 | 0.47938
3 | 1 | ANSLu | 1 | 18 | 9 | 222921 | 0.086983 | 0.47074 | 0.47891
3 | 1 | ANSLu | 1 | 10 | 5 | 222922 | 0.082298 | 0.49198 | 0.48004
3 | 1 | ANSLu | 1 | 17 | 9 | 222923 | 0.083211 | 0.46552 | 0.47863
3 | 1 | ANSLu | 1 | 4 | 2 | 222924 | 0.088275 | 0.4525 | 0.47794
3 | 1 | ANSLu | 1 | 8 | 4 | 222925 | 0.083621 | 0.46376 | 0.47854
3 | 1 | ANSLu | 1 | 9 | 5 | 222926 | 0.085682 | 0.44895 | 0.47775
3 | 1 | ANSLu | 1 | 12 | 6 | 222927 | 0.086685 | 0.48621 | 0.47973
3 | 1 | ANSLu | 1 | 5 | 3 | 222928 | 0.084147 | 0.49482 | 0.48019
3 | 1 | ANSLu | 1 | 20 | 10 | 222929 | 0.083975 | 0.50556 | 0.48076
3 | 1 | ANSLu | 1 | 2 | 1 | 222930 | 0.087771 | 0.48532 | 0.47968
3 | 1 | ANSLu | 1 | 1 | 1 | 222931 | 0.084853 | 0.49758 | 0.48034
3 | 1 | ANSLu | 1 | 11 | 6 | 222932 | 0.084343 | 0.50281 | 0.48061
3 | 1 | ANSLu | 1 | 14 | 7 | 222933 | 0.085484 | 0.47043 | 0.47889
3 | 1 | ANSLu | 1 | 6 | 3 | 222934 | 0.087081 | 0.4836 | 0.47959
3 | 1 | ANSLu | 1 | 13 | 7 | 222935 | 0.085545 | 0.48092 | 0.47945
3 | 1 | ANSLu | 1 | 3 | 2 | 222936 | 0.082776 | 0.48559 | 0.4797
Mean | [6 empty] | 0.084925 | 0.47937 | 0.47937
Median | [7 empty] | 0.48029 | 0.47942
SD | [7 empty] | 0.015519 | 0.00082568
RSD | [7 empty] | 3.237% | 0.1722%
RSD Upscale Factor | [7 empty] | 0.053205
Parameters | :
Nominal Mass Value |  | 30 | gm

## Fire Assay
| Analytical results for Au in OREAS 502d (Certified Value 0.499 ppm) | [23 empty] | Certified
Au | Round | Replicate | Lab | Lab | Lab | Lab | Lab | Lab | Lab | Lab | Lab | Lab | Lab | Lab | Lab | Lab | Lab | Lab | Lab | Lab | Lab | Lab | Lab | Lab | 1
| No | No | 3.00 | 2.01 | 2.02 | 2.03 | 2.04 | 2.05 | 2.06 | 2.08 | 2.09 | 2.11 | 2.12 | 2.13 | 2.14 | 2.15 | 2.16 | 2.17 | 2.18 | 2.20 | 2.21 | 2.22 | 2.23 | 2.24 | ppm
|  |  | INAA | FA*AAS | FA*AAS | FA*AAS | FA*AAS | FA*AAS | FA*AAS | FA*AAS | FA*AAS | FA*AAS | FA*OES | FA*OES | FA*OES | FA*AAS | FA*AAS | FA*AAS | FA*AAS | FA*AAS | FA*OES | FA*AAS | FA*AAS | FA*AAS | 3
|  |  | 0.085g | 30g | 30g | 30g | 30g | 30g | 30g | 30g | 30g | 30g | 50g | 25g | 30g | 30g | 30g | 30g | 30g | 40g | 15g | 30g | 30g | 30g | 3
| 1 | 1 | 0.49758 | 0.55 | 0.516 | 0.478 | 0.516 | 0.5 | 0.505 | 0.4805 | 0.493 | 0.498 | 0.471 | 0.496 | 0.51 | 0.47 | 0.5 | 0.496 | 0.492 | 0.51 | 0.496 | 0.51 | 0.497 | 0.491 | 1
| 1 | 2 | 0.48532 | 0.54 | 0.486 | 0.494 | 0.52 | 0.5 | 0.507 | 0.49433 | 0.486 | 0.514 | 0.485 | 0.485 | 0.5 | 0.46 | 0.5 | 0.496 | 0.49 | 0.51 | 0.471 | 0.49 | 0.507 | 0.486 | 0
| 1 | 3 | 0.48559 | 0.52 | 0.501 | 0.49 | 0.517 | 0.5 | 0.507 | 0.48533 | 0.484 | 0.505 | 0.477 | 0.494 | 0.48 | 0.46 | 0.51 | 0.492 | 0.502 | 0.51 | 0.491 | 0.51 | 0.505 | 0.491 | 16
| 1 | 4 | 0.4525 | 0.52 | 0.513 | 0.485 | 0.52 | 0.51 | 0.498 | 0.48667 | 0.487 | 0.515 | 0.489 | 0.518 | 0.5 | 0.47 | 0.51 | 0.501 | 0.499 | 0.52 | 0.485 | 0.48 | 0.51 | 0.496 | 0.49908
| 1 | 5 | 0.49482 | 0.54 | 0.499 | 0.487 | 0.521 | 0.51 | 0.503 | 0.49467 | 0.486 | 0.505 | 0.49 | 0.509 | 0.5 | 0.48 | 0.5 | 0.496 | 0.503 | 0.51 | 0.487 | 0.5 | 0.504 | 0.491 | 7
| 1 | 6 | 0.4836 | 0.53 | 0.509 | 0.504 | 0.519 | 0.51 | 0.499 | 0.50183 | 0.489 | 0.502 | 0.488 | 0.497 | 0.5 | 0.48 | 0.5 | 0.482 | 0.528 | 0.52 | 0.489 | 0.52 | 0.506 | 0.497
|  | 7 | 3.00: 0.47966
|  | 8 | 3.00: 0.46376
|  | 9 | 3.00: 0.44895
|  | 10 | 3.00: 0.49198
|  | 11 | 3.00: 0.50281
|  | 12 | 3.00: 0.48621
|  | 13 | 3.00: 0.48092
|  | 14 | 3.00: 0.47043
|  | 15 | 3.00: 0.47967
|  | 16 | 3.00: 0.47745
|  | 17 | 3.00: 0.46552
|  | 18 | 3.00: 0.47074
|  | 19 | 3.00: 0.46426
|  | 20 | 3.00: 0.50556
| Mean |  | 0.47937 | 0.53333 | 0.504 | 0.48967 | 0.51883 | 0.505 | 0.50317 | 0.49056 | 0.4875 | 0.5065 | 0.48333 | 0.49983 | 0.49833 | 0.47 | 0.50333 | 0.49383 | 0.50233 | 0.51333 | 0.4865 | 0.50167 | 0.50483 | 0.492
| Median |  | 0.48029 | 0.535 | 0.505 | 0.4885 | 0.5195 | 0.505 | 0.504 | 0.4905 | 0.4865 | 0.505 | 0.4865 | 0.4965 | 0.5 | 0.47 | 0.5 | 0.496 | 0.5005 | 0.51 | 0.488 | 0.505 | 0.5055 | 0.491
| Std Dev. |  | 0.015519 | 0.012111 | 0.011027 | 0.0088242 | 0.0019408 | 0.0054772 | 0.00392 | 0.0077701 | 0.0031464 | 0.0067157 | 0.0076594 | 0.011754 | 0.0098319 | 0.0089443 | 0.005164 | 0.0064627 | 0.013633 | 0.005164 | 0.0084794 | 0.01472 | 0.0043551 | 0.004
| Rel.Std.Dev. |  | 3.237% | 2.271% | 2.188% | 1.802% | 0.3741% | 1.085% | 0.7791% | 1.584% | 0.6454% | 1.326% | 1.585% | 2.352% | 1.973% | 1.903% | 1.026% | 1.309% | 2.714% | 1.006% | 1.743% | 2.934% | 0.8627% | 0.813%
| PDM3 |  | -3.95% | 6.863% | 0.9858% | -1.886% | 3.958% | 1.186% | 0.8188% | -1.708% | -2.32% | 1.487% | -3.155% | 0.1509% | -0.1496% | -5.827% | 0.8522% | -1.051% | 0.6518% | 2.856% | -2.521% | 0.5183% | 1.153% | -1.419%
| Z-Score (Absolute) |  | NA | 2.73 | 0.2 | 1.03 | 1.48 | 0.29 | 0.13 | 0.96 | 1.22 | 0.42 | 1.58 | 0.16 | 0.29 | 2.73 | 0.14 | 0.67 | 0.06 | 1 | 1.31 | 0 | 0.27 | 0.83
Note on C31: Z-Scores have been calculated inclusive of individual outliers. In general, laboratory batches are rejected if Z-Score > 2.5.

## AR Digest 10-50g
| Analytical results for Au in OREAS 502d (Certified Value 0.503 ppm) | [17 empty] | Certified
Au | Round | Replicate | Lab | Lab | Lab | Lab | Lab | Lab | Lab | Lab | Lab | Lab | Lab | Lab | Lab | Lab | Lab | Lab | 1
| No | No | 3.00 | 2.01 | 2.02 | 2.03 | 2.04 | 2.05 | 2.08 | 2.11 | 2.12 | 2.16 | 2.17 | 2.18 | 2.20 | 2.21 | 2.23 | 2.24 | ppm
|  |  | INAA | AR*AAS | AR*MS | AR*MS | AR*MS | AR*MS | AR*AAS | AR*MS | AR*MS | AR*AAS | AR*MS | AR*MS | AR*AAS | AR*AAS | AR*MS | AR*MS | 3
|  |  | 0.085g | 50g | 15g | 25g | 25g | 25g | 10g | 25g | 25g | 30g | 30g | 25g | 30g | 50g | 25g | 15g | 3
| 1 | 1 | 0.49758 | 0.51 | 0.5538 | 0.48 | 0.49 | 0.512 | 0.45998 | 0.53 | 0.5 | 0.49 | 0.507 | 0.51 | 0.44 | 0.53 | 0.53 | 0.5186 | 1
| 1 | 2 | 0.48532 | 0.53 | 0.5009 | 0.49 | 0.49 | 0.504 | 0.52998 | 0.52 | 0.5 | 0.49 | 0.464 | 0.508 | 0.45 | 0.5 | 0.53 | 0.5318 | 0
| 1 | 3 | 0.48559 | 0.51 | 0.526 | 0.49 | 0.49 | 0.513 | 0.53997 | 0.53 | 0.49 | 0.48 | 0.464 | 0.51 | 0.47 | 0.51 | 0.5 | 0.4861 | 16
| 1 | 4 | 0.4525 | 0.5 | 0.4852 | 0.49 | 0.5 | 0.51 | 0.50497 | 0.53 | 0.49 | 0.49 | 0.489 | 0.528 | 0.46 | 0.53 | 0.53 | 0.506 | 0.50253
| 1 | 5 | 0.49482 | 0.51 | 0.496 | 0.52 | 0.48 | 0.504 | 0.46998 | 0.53 | 0.48 | 0.48 | 0.496 | 0.491 | 0.45 | 0.53 | 0.54 | 0.5121 | 9
| 1 | 6 | 0.4836 | 0.51 | 0.504 | 0.49 | 0.51 | 0.508 | 0.44999 | 0.52 | 0.49 | 0.49 | 0.482 | 0.485 | 0.45 | 0.52 | 0.49 | 0.4758
|  | 7 | 0.47966
|  | 8 | 0.46376
|  | 9 | 0.44895
|  | 10 | 0.49198
|  | 11 | 0.50281
|  | 12 | 0.48621
|  | 13 | 0.48092
|  | 14 | 0.47043
|  | 15 | 0.47967
|  | 16 | 0.47745
|  | 17 | 0.46552
|  | 18 | 0.47074
|  | 19 | 0.46426
|  | 20 | 0.50556
| Mean |  | 0.47937 | 0.51167 | 0.51098 | 0.49333 | 0.49333 | 0.5085 | 0.49248 | 0.52667 | 0.49167 | 0.48667 | 0.48367 | 0.50533 | 0.45333 | 0.52 | 0.52 | 0.50507
| Median |  | 0.48029 | 0.51 | 0.50245 | 0.49 | 0.49 | 0.509 | 0.48748 | 0.53 | 0.49 | 0.49 | 0.4855 | 0.509 | 0.45 | 0.525 | 0.53 | 0.50905
| Std Dev. |  | 0.015519 | 0.0098319 | 0.024894 | 0.013663 | 0.010328 | 0.0038859 | 0.037909 | 0.005164 | 0.0075277 | 0.005164 | 0.017328 | 0.015384 | 0.010328 | 0.012649 | 0.02 | 0.020806
| Rel.Std.Dev. |  | 3.237% | 1.922% | 4.872% | 2.769% | 2.094% | 0.7642% | 7.698% | 0.9805% | 1.531% | 1.061% | 3.583% | 3.044% | 2.278% | 2.433% | 3.846% | 4.119%
| PDM3 |  | -4.61% | 1.817% | 1.681% | -1.831% | -1.831% | 1.187% | -2.001% | 4.802% | -2.162% | -3.157% | -3.754% | 0.5572% | -9.79% | 3.476% | 3.476% | 0.5041%
| Z-Score (Absolute) |  | NA | 0.35 | 0.32 | 0.63 | 0.63 | 0.18 | 0.67 | 1.16 | 0.72 | 0.99 | 1.15 | 0.01 | 2.77 | 0.8 | 0.8 | 0
Note on C31: Z-Scores have been calculated inclusive of individual outliers. In general, laboratory batches are rejected if Z-Score > 2.5.

## 4-Acid
| Analytical results for Ag in OREAS 502d (Certified Value 1.76 ppm) | [20 empty] | Certified
Ag | Round | Replicate | Lab | Lab | Lab | Lab | Lab | Lab | Lab | Lab | Lab | Lab | Lab | Lab | Lab | Lab | Lab | Lab | Lab | Lab | Lab | 1
| No | No | 2.01 | 2.02 | 2.03 | 2.04 | 2.05 | 2.08 | 2.09 | 2.11 | 2.12 | 2.13 | 2.14 | 2.15 | 2.16 | 2.17 | 2.18 | 2.20 | 2.22 | 2.23 | 2.24 | ppm
|  |  | 4A*OES | 4A*OES/MS | 4A*OES/MS | 4A*OES/MS | 4A*OES | 4A*OES | 4A*OES/MS | 4A*OES/MS | 4A*MS | 4A*OES | 4A*MS | 4A*MS | 4A*MS | 4A*OES/MS | 4A*OES/MS | 4A*OES | 4A*OES/MS | 4A*OES/MS | 4A*MS | 2
3
| 1 | 1 | 1.46 | 1.534 | 1.7 | 1.7 | 1.8 | < 20 | 1.8 | 1.68 | 1.76 | 1.9 | 1.62 | 1.64 | 1.9 | 1.9 | 2 | 1.89 | 1.73 | 1.64 | 1.77 | 1
| 1 | 2 | 1.46 | 1.611 | 1.8 | 1.65 | 1.7 | < 20 | 1.7 | 1.66 | 1.79 | 1.9 | 1.64 | 1.59 | 1.9 | 2 | 1.82 | 1.9157 | 1.67 | 1.68 | 1.93 | 18
| 1 | 3 | 1.38 | 1.837 | 1.81 | 1.83 | 1.8 | < 20 | 1.7 | 1.69 | 1.72 | 2 | 1.59 | 1.58 | 1.8 | 1.9 | 1.94 | 1.9205 | 1.58 | 1.63 | 1.86 | 16
| 1 | 4 | 1.55 | 1.701 | 1.74 | 1.68 | 1.8 | < 20 | 1.7 | 1.66 | 1.79 | 1.9 | 1.62 | 1.61 | 1.7 | 1.9 | 1.8 | 1.9112 | 1.7 | 1.44 | 1.77 | 1.7612
| 1 | 5 | 1.43 | 1.672 | 1.76 | 1.71 | 1.8 | < 20 | 1.7 | 1.71 | 1.71 | 1.9 | 1.81 | 1.63 | 1.8 | 1.9 | 1.88 | 1.925 | 1.79 | 1.6 | 1.74 | 11
| 1 | 6 | 1.47 | 1.639 | 1.7 | 1.66 | 1.8 | < 20 | 1.7 | 1.68 | 1.77 | 2 | 1.77 | 1.67 | 1.9 | 1.9 | 1.96 | 1.9166 | 1.76 | 1.61 | 1.75
| Mean |  | 1.4583 | 1.6657 | 1.7517 | 1.705 | 1.7833 |  | 1.7167 | 1.68 | 1.7567 | 1.9333 | 1.675 | 1.62 | 1.8333 | 1.9167 | 1.9 | 1.9131 | 1.705 | 1.6 | 1.8033
| Median |  | 1.46 | 1.6555 | 1.75 | 1.69 | 1.8 |  | 1.7 | 1.68 | 1.765 | 1.9 | 1.63 | 1.62 | 1.85 | 1.9 | 1.91 | 1.9161 | 1.715 | 1.62 | 1.77
| Std Dev. |  | 0.055648 | 0.10167 | 0.047504 | 0.065345 | 0.040825 |  | 0.040825 | 0.018974 | 0.034448 | 0.05164 | 0.091378 | 0.033466 | 0.08165 | 0.040825 | 0.08 | 0.012263 | 0.074498 | 0.083187 | 0.075277
| Rel.Std.Dev. |  | 3.816% | 6.104% | 2.712% | 3.833% | 2.289% |  | 2.378% | 1.129% | 1.961% | 2.671% | 5.455% | 2.066% | 4.454% | 2.13% | 4.211% | 0.641% | 4.369% | 5.199% | 4.174%
| PDM3 |  | -17.2% | -5.425% | -0.5416% | -3.191% | 1.256% |  | -2.529% | -4.611% | -0.2577% | 9.773% | -4.895% | -8.018% | 4.095% | 8.827% | 7.881% | 8.627% | -3.191% | -9.153% | 2.392%
| Z-Score (Absolute) |  | 2.42 | 0.71 | 0 | 0.39 | 0.26 | 68.11 | 0.29 | 0.59 | 0.04 | 1.5 | 0.63 | 1.09 | 0.67 | 1.36 | 1.22 | 1.33 | 0.39 | 1.25 | 0.43
| Analytical results for Al in OREAS 502d (Certified Value 7.7 wt.%) | [20 empty] | Certified
Al | Round | Replicate | Lab | Lab | Lab | Lab | Lab | Lab | Lab | Lab | Lab | Lab | Lab | Lab | Lab | Lab | Lab | Lab | Lab | Lab |  | 1
| No | No | 2.01 | 2.02 | 2.03 | 2.04 | 2.05 | 2.08 | 2.11 | 2.12 | 2.13 | 2.14 | 2.15 | 2.16 | 2.17 | 2.18 | 2.20 | 2.22 | 2.23 | 2.24 |  | wt.%
|  |  | 4A*OES | 4A*OES/MS | 4A*OES/MS | 4A*OES/MS | 4A*OES | 4A*OES | 4A*OES/MS | 4A*OES | 4A*OES | 4A*OES | 4A*MS | 4A*OES | 4A*OES/MS | 4A*OES/MS | 4A*OES | 4A*OES/MS | 4A*OES/MS | 4A*MS |  | 2
3
| 1 | 1 | 7.34 | 6.52 | 7.53 | 7.39 | 7.717 | 7.996 | 7.66 | 7.7749 | 7.5985 | 7.52 | 5.9 | 7.86 | 8.14 | 7.87 | 8.05 | 6.67 | 7.78 | 7.6046 |  | 1
| 1 | 2 | 7.8 | 6.71 | 7.35 | 7.62 | 7.726 | 8.0925 | 7.47 | 7.847 | 7.8628 | 7.75 | 5.43 | 7.79 | 8.13 | 7.59 | 8.0541 | 6.67 | 7.68 | 7.7608 |  | 0
| 1 | 3 | 7.9 | 7.31 | 7.47 | 7.54 | 7.598 | 8.0842 | 7.69 | 7.5673 | 7.9554 | 7.17 | 5.22 | 7.97 | 8.14 | 7.64 | 8.05 | 6.68 | 7.7 | 7.6586 |  | 16
| 1 | 4 | 8.72 | 7.05 | 7.35 | 7.45 | 7.922 | 7.9377 | 7.42 | 7.6954 | 7.6689 | 7.05 | 5.81 | 7.71 | 8.02 | 7.34 | 8.0382 | 6.67 | 7.66 | 8.0501 |  | 7.7011
| 1 | 5 | 7.48 | 6.78 | 7.18 | 7.7 | 7.63 | 8.0987 | 7.61 | 7.7354 | 7.7547 | 7.05 | 6.23 | 7.67 | 8.26 | 7.51 | 8.0536 | 6.68 | 7.61 | 7.3926 |  | 12
| 1 | 6 | 7.07 | 6.82 | 6.66 | 7.61 | 7.869 | 8.0038 | 7.43 | 7.6594 | 7.8755 | 7.42 | 6.63 | 7.79 | 7.89 | 7.62 | 8.0538 | 6.66 | 7.47 | 7.9087
| Mean |  | 7.7183 | 6.865 | 7.2567 | 7.5517 | 7.7437 | 8.0355 | 7.5467 | 7.7132 | 7.786 | 7.3267 | 5.87 | 7.7983 | 8.0967 | 7.595 | 8.0499 | 6.6717 | 7.65 | 7.7292
| Median |  | 7.64 | 6.8 | 7.35 | 7.575 | 7.7215 | 8.044 | 7.54 | 7.7154 | 7.8087 | 7.295 | 5.855 | 7.79 | 8.135 | 7.605 | 8.0518 | 6.67 | 7.67 | 7.7097
| Std Dev. |  | 0.57676 | 0.27733 | 0.31608 | 0.11548 | 0.12859 | 0.065947 | 0.12078 | 0.096644 | 0.13598 | 0.28388 | 0.51533 | 0.10741 | 0.1266 | 0.17352 | 0.0060687 | 0.0075277 | 0.10431 | 0.23238
| Rel.Std.Dev. |  | 7.473% | 4.04% | 4.356% | 1.529% | 1.661% | 0.8207% | 1.6% | 1.253% | 1.746% | 3.875% | 8.779% | 1.377% | 1.564% | 2.285% | 0.07539% | 0.1128% | 1.363% | 3.007%
| PDM3 |  | 0.2238% | -10.86% | -5.771% | -1.94% | 0.5527% | 4.342% | -2.005% | 0.1575% | 1.102% | -4.862% | -23.78% | 1.263% | 5.136% | -1.378% | 4.53% | -13.37% | -0.6635% | 0.3653%
| Z-Score (Absolute) |  | 0.19 | 4.16 | 2.16 | 0.66 | 0.32 | 1.8 | 0.69 | 0.16 | 0.53 | 1.81 | 9.22 | 0.59 | 2.11 | 0.44 | 1.88 | 5.14 | 0.16 | 0.24
| Analytical results for As in OREAS 502d (Certified Value 40.3 ppm) | [20 empty] | Certified
As | Round | Replicate | Lab | Lab | Lab | Lab | Lab | Lab | Lab | Lab | Lab | Lab | Lab | Lab | Lab | Lab | Lab | Lab | Lab | Lab | Lab | 1
| No | No | 2.01 | 2.02 | 2.03 | 2.04 | 2.05 | 2.08 | 2.09 | 2.11 | 2.12 | 2.13 | 2.14 | 2.15 | 2.16 | 2.17 | 2.18 | 2.20 | 2.22 | 2.23 | 2.24 | ppm
|  |  | 4A*MS | 4A*OES/MS | 4A*OES/MS | 4A*OES/MS | 4A*OES | 4A*OES | 4A*OES/MS | 4A*OES/MS | 4A*MS | 4A*OES | 4A*MS | 4A*OES/MS | 4A*MS | 4A*OES/MS | 4A*OES/MS | 4A*OES | 4A*OES/MS | 4A*OES/MS | 4A*MS | 1
2
| 1 | 1 | 40 | 29.5 | 39 | 39.6 | 39 | 35.3385 | 42.8 | 41.5 | 40.9 | 39 | 38 | 40 | 42 | 40.7 | 47.5 | 36.48 | 42 | 42.2 | 37.5 | 1
| 1 | 2 | 37 | 30.2 | 39.3 | 38.7 | 40 | 37.7395 | 41.5 | 41.6 | 41.3 | 40 | 37 | 43 | 43 | 40 | 42.1 | 36.7628 | 41 | 43.6 | 39.4 | 19
| 1 | 3 | 41 | 32.2 | 40.3 | 40.9 | 39 | 35.2925 | 41.8 | 40.6 | 41 | 42 | 34 | 42 | 42 | 41.2 | 42.2 | 37.2996 | 37 | 43.4 | 41.2 | 16
| 1 | 4 | 39 | 34.2 | 39 | 39 | 40 | 35.8135 | 42.2 | 40.5 | 42.1 | 40 | 37 | 35 | 43 | 39.9 | 40.4 | 37.3565 | 39 | 37.5 | 41.1 | 40.3253
| 1 | 5 | 40 | 31.9 | 39.4 | 40.3 | 39 | 35.4245 | 42.3 | 42.1 | 41.8 | 40 | 38 | 39 | 39 | 42 | 45.1 | 37.2107 | 43 | 39.8 | 40.8 | 13
| 1 | 6 | 39 | 31.9 | 37.2 | 40.6 | 40 | 34.9935 | 41.9 | 41.9 | 41.2 | 41 | 37 | 41 | 39 | 39.4 | 44.8 | 37.17 | 44 | 42.3 | 40.4
| Mean |  | 39.3333 | 31.65 | 39.0333 | 39.85 | 39.5 | 35.767 | 42.0833 | 41.3667 | 41.3833 | 40.3333 | 36.8333 | 40 | 41.3333 | 40.5333 | 43.6833 | 37.0466 | 41 | 41.4667 | 40.0667
| Median |  | 39.5 | 31.9 | 39.15 | 39.95 | 39.5 | 35.3815 | 42.05 | 41.55 | 41.25 | 40 | 37 | 40.5 | 42 | 40.35 | 43.5 | 37.1904 | 41.5 | 42.25 | 40.6
| Std Dev. |  | 1.3663 | 1.6526 | 1.0172 | 0.89163 | 0.54772 | 1.0017 | 0.4535 | 0.66833 | 0.47081 | 1.0328 | 1.472 | 2.8284 | 1.8619 | 0.95847 | 2.581 | 0.34751 | 2.6077 | 2.3678 | 1.4166
| Rel.Std.Dev. |  | 3.474% | 5.221% | 2.606% | 2.237% | 1.387% | 2.801% | 1.078% | 1.616% | 1.138% | 2.561% | 3.996% | 7.071% | 4.505% | 2.365% | 5.908% | 0.938% | 6.36% | 5.71% | 3.536%
| PDM3 |  | -2.46% | -21.51% | -3.204% | -1.179% | -2.047% | -11.3% | 4.36% | 2.582% | 2.624% | 0.01995% | -8.659% | -0.8067% | 2.5% | 0.5159% | 8.327% | -8.131% | 1.673% | 2.83% | -0.6413%
| Z-Score (Absolute) |  | 0.39 | 4.48 | 0.55 | 0.12 | 0.3 | 2.29 | 1.07 | 0.69 | 0.7 | 0.14 | 1.72 | 0.04 | 0.67 | 0.25 | 1.93 | 1.61 | 0.5 | 0.75 | 0
| Analytical results for B in OREAS 502d (Indicative Value 34.9 ppm) | [20 empty] | Indicative
B | Round | Replicate | 2.01: Lab | 1
| No | No | 2.01: 2.20 | ppm
|  |  | 2.01: 4A*OES | 1
1
| 1 | 1 | 2.01: 34.86 | 1
| 1 | 2 | 2.01: 34.496 | 1
| 1 | 3 | 2.01: 34.82 | 16
| 1 | 4 | 2.01: 35.096 | 34.9232
| 1 | 5 | 2.01: 35.077 | 7
| 1 | 6 | 2.01: 35.19
| Mean |  | 2.01: 34.9232
| Median |  | 2.01: 34.9685
| Std Dev. |  | 2.01: 0.25371
| Rel.Std.Dev. |  | 2.01: 0.7265%
| PDM3 |  | 2.01: -9.992e-14%
Z-Score (Absolute) | bar: 2.01
| Analytical results for Ba in OREAS 502d (Certified Value 811 ppm) | [20 empty] | Certified
Ba | Round | Replicate | Lab | Lab | Lab | Lab | Lab | Lab | Lab | Lab | Lab | Lab | Lab | Lab | Lab | Lab | Lab | Lab | Lab | Lab |  | 1
| No | No | 2.01 | 2.02 | 2.03 | 2.04 | 2.05 | 2.09 | 2.11 | 2.12 | 2.13 | 2.14 | 2.15 | 2.16 | 2.17 | 2.18 | 2.20 | 2.22 | 2.23 | 2.24 |  | ppm
|  |  | 4A*OES | 4A*OES/MS | 4A*OES/MS | 4A*OES/MS | 4A*OES | 4A*OES/MS | 4A*OES/MS | 4A*MS | 4A*OES | 4A*OES | 4A*OES/MS | 4A*MS | 4A*OES/MS | 4A*OES/MS | 4A*OES | 4A*OES/MS | 4A*OES/MS | 4A*MS |  | 0
0
| 1 | 1 | 876 | 190 | 820 | 830 | 812 | 760 | 800 | 786.7 | 805 | 810.6 | 813 | 815 | 293 | 870 | 833.341 | 762 | 820 | 367 |  | 1
| 1 | 2 | 865 | 177 | 810 | 840 | 845 | 747 | 840 | 781.2 | 832 | 811.7 | 798 | 840 | 416 | 840 | 832.032 | 761 | 810 | 263 |  | 3
| 1 | 3 | 839 | 223 | 830 | 830 | 808 | 764 | 830 | 774.3 | 843 | 785.1 | 802 | 821 | 369 | 840 | 831.6 | 762 | 820 | 339 |  | 16
| 1 | 4 | 914 | 127 | 820 | 820 | 840 | 760 | 790 | 784.2 | 809 | 793.3 | 805 | 847 | 351 | 810 | 833.1646 | 761 | 810 | 289 |  | 810.5464
| 1 | 5 | 860 | 128 | 800 | 840 | 827 | 761 | 810 | 775.9 | 820 | 791 | 796 | 808 | 343 | 820 | 834.69 | 761 | 800 | 441 |  | 14
| 1 | 6 | 808 | 162 | 780 | 840 | 835 | 720 | 790 | 781.1 | 833 | 797.2 | 799 | 811 | 261 | 840 | 831.0454 | 762 | 800 | 335
| Mean |  | 860.3333 | 167.8333 | 810 | 833.3333 | 827.8333 | 752 | 810 | 780.5667 | 823.6667 | 798.15 | 802.1667 | 823.6667 | 338.8333 | 836.6667 | 832.6455 | 761.5 | 810 | 339
| Median |  | 862.5 | 169.5 | 815 | 835 | 831 | 760 | 805 | 781.15 | 826 | 795.25 | 800.5 | 818 | 347 | 840 | 832.5983 | 761.5 | 810 | 337
| Std Dev. |  | 35.6127 | 37.1667 | 17.8885 | 8.165 | 15.0919 | 16.7451 | 20.9762 | 4.7445 | 14.8818 | 10.8116 | 6.1779 | 16.1204 | 55.1159 | 20.6559 | 1.3389 | 0.54772 | 8.9443 | 62.4179
| Rel.Std.Dev. |  | 4.139% | 22.15% | 2.208% | 0.9798% | 1.823% | 2.227% | 2.59% | 0.6078% | 1.807% | 1.355% | 0.7702% | 1.957% | 16.27% | 2.469% | 0.1608% | 0.07193% | 1.104% | 18.41%
| PDM3 |  | 6.142% | -79.29% | -0.06741% | 2.811% | 2.133% | -7.223% | -0.06741% | -3.699% | 1.619% | -1.529% | -1.034% | 1.619% | -58.2% | 3.223% | 2.726% | -6.051% | -0.06741% | -58.18%
| Z-Score (Absolute) |  | 1.48 | 18.84 | 0 | 0.68 | 0.52 | 1.7 | 0 | 0.86 | 0.4 | 0.35 | 0.23 | 0.4 | 13.82 | 0.78 | 0.66 | 1.42 | 0 | 13.82
| Analytical results for Be in OREAS 502d (Certified Value 2.07 ppm) | [20 empty] | Certified
Be | Round | Replicate | Lab | Lab | Lab | Lab | Lab | Lab | Lab | Lab | Lab | Lab | Lab | Lab | Lab | Lab | Lab | Lab | Lab | Lab | Lab | 1
| No | No | 2.01 | 2.02 | 2.03 | 2.04 | 2.05 | 2.08 | 2.09 | 2.11 | 2.12 | 2.13 | 2.14 | 2.15 | 2.16 | 2.17 | 2.18 | 2.20 | 2.22 | 2.23 | 2.24 | ppm
|  |  | 4A*MS | 4A*OES/MS | 4A*OES/MS | 4A*OES/MS | 4A*OES | 4A*OES | 4A*OES/MS | 4A*OES/MS | 4A*MS | 4A*MS | 4A*MS | 4A*MS | 4A*MS | 4A*OES/MS | 4A*OES/MS | 4A*OES | 4A*OES/MS | 4A*OES/MS | 4A*MS | 2
3
| 1 | 1 | 2.1 | 2 | 1.95 | 2.13 | 2.1 | 1.7585 | 2.4 | 1.9 | 2.05 | 2.16 | 1.97 | 2.05 | 2.2 | 2.1 | 2.21 | 1.9167 | 2 | 2.32 | 2 | 1
| 1 | 2 | 1.9 | 2 | 1.93 | 2.13 | 2.2 | 1.7735 | 2.2 | 2.06 | 2.05 | 2.15 | 1.97 | 2.04 | 2.2 | 2.1 | 2.01 | 1.93 | 2 | 2.22 | 2 | 21
| 1 | 3 | 2 | 2 | 1.97 | 2.12 | 2.2 | 1.7965 | 2.1 | 2.11 | 2.04 | 2.28 | 1.95 | 2.15 | 2.1 | 2.1 | 2.19 | 1.9137 | 2 | 2.41 | 2 | 16
| 1 | 4 | 2 | 2 | 1.97 | 2.14 | 2.2 | 1.7605 | 2.2 | 1.94 | 2.03 | 2.18 | 1.96 | 2.16 | 2.2 | 2 | 2.13 | 1.8633 | 2 | 1.96 | 2 | 2.0679
| 1 | 5 | 2.1 | 2 | 1.98 | 2.09 | 2.2 | 1.752 | 2.2 | 2.04 | 2.03 | 2.14 | 1.9 | 2.11 | 2.1 | 2.2 | 2.19 | 1.95 | 2 | 2.18 | 2 | 15
| 1 | 6 | 1.9 | 2 | 1.91 | 2.12 | 2.1 | 1.7545 | 2.2 | 1.94 | 2 | 2.25 | 1.96 | 2.08 | 2.1 | 2.1 | 2.36 | 1.95 | 2 | 2.27 | 2
| Mean |  | 2 | 2 | 1.9517 | 2.1217 | 2.1667 | 1.7659 | 2.2167 | 1.9983 | 2.0333 | 2.1933 | 1.9517 | 2.0983 | 2.15 | 2.1 | 2.1817 | 1.9206 | 2 | 2.2267 | 2
| Median |  | 2 | 2 | 1.96 | 2.125 | 2.2 | 1.7595 | 2.2 | 1.99 | 2.035 | 2.17 | 1.96 | 2.095 | 2.15 | 2.1 | 2.19 | 1.9233 | 2 | 2.245 | 2
| Std Dev. |  | 0.089443 | 0 | 0.027142 | 0.017224 | 0.05164 | 0.01674 | 0.098319 | 0.083046 | 0.018619 | 0.05785 | 0.026394 | 0.050365 | 0.054772 | 0.063246 | 0.11392 | 0.032127 | 0 | 0.15332 | 0
| Rel.Std.Dev. |  | 4.472% | 0% | 1.391% | 0.8118% | 2.383% | 0.948% | 4.435% | 4.156% | 0.9157% | 2.638% | 1.352% | 2.4% | 2.548% | 3.012% | 5.221% | 1.673% | 0% | 6.886% | 0%
| PDM3 |  | -3.285% | -3.285% | -5.622% | 2.599% | 4.775% | -14.6% | 7.193% | -3.365% | -1.673% | 6.064% | -5.622% | 1.47% | 3.969% | 1.551% | 5.5% | -7.124% | -3.285% | 7.676% | -3.285%
| Z-Score (Absolute) |  | 0.69 | NA | 1.03 | 0.16 | 0.47 | 2.32 | 0.82 | 0.7 | 0.46 | 0.66 | 1.03 | 0.01 | 0.35 | 0.01 | 0.58 | 1.25 | NA | 0.89 | NA
Results from laboratories 2, 22 and 24 were removed due to their 1 ppm reading resolution.
| Analytical results for Bi in OREAS 502d (Certified Value 2.2 ppm) | [20 empty] | Certified
Bi | Round | Replicate | Lab | Lab | Lab | Lab | Lab | Lab | Lab | Lab | Lab | Lab | Lab | Lab | Lab | Lab | Lab | Lab | Lab | Lab | Lab | 1
| No | No | 2.01 | 2.02 | 2.03 | 2.04 | 2.05 | 2.08 | 2.09 | 2.11 | 2.12 | 2.13 | 2.14 | 2.15 | 2.16 | 2.17 | 2.18 | 2.20 | 2.22 | 2.23 | 2.24 | ppm
|  |  | 4A*MS | 4A*OES/MS | 4A*OES/MS | 4A*OES/MS | 4A*OES | 4A*OES | 4A*OES/MS | 4A*OES/MS | 4A*MS | 4A*OES | 4A*MS | 4A*MS | 4A*MS | 4A*OES/MS | 4A*OES/MS | 4A*OES | 4A*OES/MS | 4A*OES/MS | 4A*MS | 2
3
| 1 | 1 | 1.98 | 1.92 | 2.2 | 2.03 | 2.16 | 1.517 | 2.38 | 2.56 | 2.35 | < 5 | 2.394 | 2.56 | 2.19 | 2.2 | 3 | < 5 | 2.24 | 2.11 | 2.09 | 1
| 1 | 2 | 1.99 | 2.04 | 2.38 | 2.02 | 2.23 | 1.278 | 2.62 | 2.19 | 2.52 | < 5 | 2.025 | 2.46 | 2.56 | 2.26 | 2.25 | < 5 | 2.14 | 2.06 | 1.89 | 22
| 1 | 3 | 1.95 | 2.19 | 2.12 | 2.18 | 2.15 | 1.481 | 2.36 | 2.45 | 2.08 | < 5 | 2.112 | 2.41 | 2.19 | 2.46 | 2.37 | < 5 | 2.08 | 2.33 | 2.38 | 16
| 1 | 4 | 1.96 | 2.17 | 2.09 | 1.96 | 2.15 | 1.32 | 2.31 | 2.13 | 2.36 | < 5 | 1.991 | 2.51 | 2.35 | 2.14 | 2.47 | < 5 | 2.19 | 1.99 | 2.06 | 2.2045
| 1 | 5 | 2.1 | 2.16 | 2.05 | 2.05 | 2.23 | 1.3935 | 2.31 | 2.38 | 2.2 | < 5 | 2.056 | 2.6 | 2.27 | 2.28 | 2.33 | < 5 | 2.46 | 1.94 | 1.97 | 16
| 1 | 6 | 1.94 | 2.09 | 2.12 | 2.08 | 2.09 | 1.324 | 2.3 | 2.13 | 2.34 | < 5 | 2.017 | 2.48 | 2.53 | 2.31 | 2.53 | < 5 | 2.46 | 2.09 | 1.99
| Mean |  | 1.9867 | 2.095 | 2.16 | 2.0533 | 2.1683 | 1.3856 | 2.38 | 2.3067 | 2.3083 |  | 2.0992 | 2.5033 | 2.3483 | 2.275 | 2.4917 |  | 2.2617 | 2.0867 | 2.0633
| Median |  | 1.97 | 2.125 | 2.12 | 2.04 | 2.155 | 1.3587 | 2.335 | 2.285 | 2.345 |  | 2.0405 | 2.495 | 2.31 | 2.27 | 2.42 |  | 2.215 | 2.075 | 2.025
| Std Dev. |  | 0.058538 | 0.10252 | 0.11849 | 0.073666 | 0.053821 | 0.096026 | 0.12182 | 0.18228 | 0.15105 |  | 0.15027 | 0.068896 | 0.16376 | 0.10913 | 0.26821 |  | 0.16253 | 0.13515 | 0.17037
| Rel.Std.Dev. |  | 2.947% | 4.893% | 5.486% | 3.588% | 2.482% | 6.93% | 5.118% | 7.902% | 6.544% |  | 7.159% | 2.752% | 6.973% | 4.797% | 10.76% |  | 7.186% | 6.477% | 8.257%
| PDM3 |  | -9.88% | -4.966% | -2.017% | -6.856% | -1.639% | -37.15% | 7.962% | 4.636% | 4.711% |  | -4.777% | 13.56% | 6.526% | 3.199% | 13.03% |  | 2.595% | -5.344% | -6.402%
| Z-Score (Absolute) |  | 1.11 | 0.67 | 0.41 | 0.84 | 0.38 | 3.54 | 0.48 | 0.18 | 0.19 | 0.96 | 0.66 | 0.98 | 0.35 | 0.05 | 0.93 | 0.96 | 0 | 0.71 | 0.8
| Analytical results for Ca in OREAS 502d (Certified Value 1.93 wt.%) | [20 empty] | Certified
Ca | Round | Replicate | Lab | Lab | Lab | Lab | Lab | Lab | Lab | Lab | Lab | Lab | Lab | Lab | Lab | Lab | Lab | Lab | Lab | Lab | Lab | 1
| No | No | 2.01 | 2.02 | 2.03 | 2.04 | 2.05 | 2.08 | 2.09 | 2.11 | 2.12 | 2.13 | 2.14 | 2.15 | 2.16 | 2.17 | 2.18 | 2.20 | 2.22 | 2.23 | 2.24 | wt.%
|  |  | 4A*OES | 4A*OES/MS | 4A*OES/MS | 4A*OES/MS | 4A*OES | 4A*OES | 4A*OES/MS | 4A*OES/MS | 4A*OES | 4A*OES | 4A*OES | 4A*MS | 4A*OES | 4A*OES/MS | 4A*OES/MS | 4A*OES | 4A*OES/MS | 4A*OES/MS | 4A*MS | 2
3
| 1 | 1 | 1.86 | 1.68 | 1.93 | 1.9 | 1.986 | 2.0867 | 1.94 | 1.94 | 1.8913 | 1.9122 | 1.91 | 1.73 | 1.9 | 1.95 | 2.07 | 1.99 | 1.78 | 1.98 | 1.9313 | 1
| 1 | 2 | 1.85 | 1.7 | 1.93 | 1.94 | 2 | 2.2115 | 1.89 | 1.94 | 1.9161 | 1.9789 | 1.98 | 1.68 | 1.89 | 1.93 | 1.98 | 2.0008 | 1.77 | 1.97 | 1.9613 | 0
| 1 | 3 | 1.84 | 1.84 | 1.95 | 1.96 | 1.963 | 2.3243 | 1.86 | 1.98 | 1.845 | 2.001 | 1.87 | 1.61 | 1.89 | 1.91 | 1.98 | 2 | 1.77 | 1.98 | 1.9041 | 16
| 1 | 4 | 1.99 | 1.83 | 1.93 | 1.91 | 2.007 | 2.5693 | 1.87 | 1.9 | 1.883 | 1.9304 | 1.9 | 1.66 | 1.96 | 1.9 | 1.9 | 2.0062 | 1.78 | 1.97 | 1.9623 | 1.9274
| 1 | 5 | 1.85 | 1.75 | 1.88 | 1.95 | 1.865 | 2.3892 | 1.79 | 1.95 | 1.8884 | 1.9544 | 1.86 | 1.72 | 1.94 | 1.99 | 1.93 | 1.9875 | 1.77 | 1.94 | 1.8828 | 17
| 1 | 6 | 1.85 | 1.77 | 1.8 | 1.95 | 1.888 | 2.3392 | 1.86 | 1.9 | 1.872 | 1.9818 | 1.9 | 1.77 | 1.9 | 1.88 | 1.98 | 1.9908 | 1.77 | 1.93 | 1.9448
| Mean |  | 1.8733 | 1.7617 | 1.9033 | 1.935 | 1.9515 | 2.32 | 1.8683 | 1.935 | 1.8826 | 1.9598 | 1.9033 | 1.695 | 1.9133 | 1.9267 | 1.9733 | 1.9959 | 1.7733 | 1.9617 | 1.9311
| Median |  | 1.85 | 1.76 | 1.93 | 1.945 | 1.9745 | 2.3317 | 1.865 | 1.94 | 1.8857 | 1.9667 | 1.9 | 1.7 | 1.9 | 1.92 | 1.98 | 1.9954 | 1.77 | 1.97 | 1.9381
| Std Dev. |  | 0.057504 | 0.065549 | 0.055737 | 0.02429 | 0.060447 | 0.16343 | 0.048751 | 0.030822 | 0.023486 | 0.03378 | 0.042269 | 0.056833 | 0.029439 | 0.039328 | 0.05785 | 0.0074674 | 0.005164 | 0.02137 | 0.032047
| Rel.Std.Dev. |  | 3.07% | 3.721% | 2.928% | 1.255% | 3.097% | 7.044% | 2.609% | 1.593% | 1.247% | 1.724% | 2.221% | 3.353% | 1.539% | 2.041% | 2.932% | 0.3741% | 0.2912% | 1.089% | 1.66%
| PDM3 |  | -2.807% | -8.601% | -1.251% | 0.3923% | 1.248% | 20.37% | -3.067% | 0.3923% | -2.325% | 1.678% | -1.251% | -12.06% | -0.7318% | -0.04004% | 2.381% | 3.552% | -7.995% | 1.776% | 0.19%
| Z-Score (Absolute) |  | 1.03 | 3.18 | 0.45 | 0.16 | 0.48 | 7.58 | 1.12 | 0.16 | 0.85 | 0.64 | 0.45 | 4.46 | 0.26 | 0 | 0.9 | 1.33 | 2.95 | 0.67 | 0.09
| Analytical results for Cd in OREAS 502d (Certified Value 0.96 ppm) | [20 empty] | Certified
Cd | Round | Replicate | Lab | Lab | Lab | Lab | Lab | Lab | Lab | Lab | Lab | Lab | Lab | Lab | Lab | Lab | Lab | Lab | Lab | Lab | Lab | 1
| No | No | 2.01 | 2.02 | 2.03 | 2.04 | 2.05 | 2.08 | 2.09 | 2.11 | 2.12 | 2.13 | 2.14 | 2.15 | 2.16 | 2.17 | 2.18 | 2.20 | 2.22 | 2.23 | 2.24 | ppm
|  |  | 4A*MS | 4A*OES/MS | 4A*OES/MS | 4A*OES/MS | 4A*OES | 4A*OES | 4A*OES/MS | 4A*OES/MS | 4A*MS | 4A*OES | 4A*MS | 4A*MS | 4A*MS | 4A*OES/MS | 4A*OES/MS | 4A*OES | 4A*OES/MS | 4A*OES/MS | 4A*MS | 2
2
| 1 | 1 | 0.49 | 0.84 | 0.83 | 0.85 | 0.88 | 1.125 | 1.08 | 0.97 | 0.95 | 0.9 | 0.98 | 0.89 | 1.14 | 0.9 | 0.93 | 1.2971 | 1.16 | 0.87 | 0.77 | 1
| 1 | 2 | 0.47 | 0.89 | 0.84 | 0.85 | 0.93 | 1.176 | 1.02 | 0.88 | 0.88 | 0.9 | 1 | 0.86 | 1.16 | 1 | 0.99 | 1.364 | 1.17 | 0.89 | 0.9 | 23
| 1 | 3 | 0.48 | 0.93 | 0.87 | 0.93 | 0.97 | 1.2285 | 1.05 | 0.91 | 0.98 | 0.9 | 1 | 0.84 | 1.14 | 1 | 0.94 | 1.3149 | 1.07 | 0.84 | 0.91 | 16
| 1 | 4 | 0.48 | 0.92 | 0.83 | 0.84 | 0.95 | 1.21 | 1.05 | 0.92 | 0.97 | 0.9 | 1.02 | 0.83 | 1.21 | 1 | 0.92 | 1.34 | 1.15 | 0.81 | 0.79 | 0.95638
| 1 | 5 | 0.49 | 0.91 | 0.88 | 0.86 | 0.91 | 1.244 | 1.05 | 0.95 | 0.96 | 0.9 | 0.99 | 0.8 | 1.04 | 1 | 0.94 | 1.3932 | 1.16 | 0.87 | 0.81 | 18
| 1 | 6 | 0.46 | 0.92 | 0.83 | 0.88 | 0.92 | 1.155 | 1.04 | 0.93 | 0.84 | 0.9 | 1 | 0.78 | 1.13 | 0.9 | 0.96 | 1.2857 | 1.12 | 0.88 | 0.78
| Mean |  | 0.47833 | 0.90167 | 0.84667 | 0.86833 | 0.92667 | 1.1898 | 1.0483 | 0.92667 | 0.93 | 0.9 | 0.99833 | 0.83333 | 1.1367 | 0.96667 | 0.94667 | 1.3325 | 1.1383 | 0.86 | 0.82667
| Median |  | 0.48 | 0.915 | 0.835 | 0.855 | 0.925 | 1.193 | 1.05 | 0.925 | 0.955 | 0.9 | 1 | 0.835 | 1.14 | 1 | 0.94 | 1.3275 | 1.155 | 0.87 | 0.8
| Std Dev. |  | 0.01169 | 0.033116 | 0.022509 | 0.033116 | 0.031411 | 0.045703 | 0.019408 | 0.031411 | 0.056569 | 0 | 0.013292 | 0.039833 | 0.055377 | 0.05164 | 0.025033 | 0.041188 | 0.037639 | 0.029665 | 0.062183
| Rel.Std.Dev. |  | 2.444% | 3.673% | 2.659% | 3.814% | 3.39% | 3.841% | 1.851% | 3.39% | 6.083% | 0% | 1.331% | 4.78% | 4.872% | 5.342% | 2.644% | 3.091% | 3.306% | 3.449% | 7.522%
| PDM3 |  | -49.98% | -5.721% | -11.47% | -9.206% | -3.107% | 24.4% | 9.615% | -3.107% | -2.758% | -5.895% | 4.387% | -12.87% | 18.85% | 1.076% | -1.015% | 39.33% | 19.03% | -10.08% | -13.56%
| Z-Score (Absolute) |  | 4.22 | 0.24 | 0.75 | 0.55 | 0 | 2.48 | 1.14 | 0 | 0.03 | 0.25 | 0.67 | 0.88 | 1.98 | 0.38 | 0.19 | 3.82 | 1.99 | 0.63 | 0.94
| Analytical results for Ce in OREAS 502d (Certified Value 56 ppm) | [20 empty] | Certified
Ce | Round | Replicate | Lab | Lab | Lab | Lab | Lab | Lab | Lab | Lab | Lab | Lab | Lab | Lab | Lab | Lab | Lab |  |  |  |  | 1
| No | No | 2.01 | 2.02 | 2.03 | 2.04 | 2.09 | 2.11 | 2.12 | 2.13 | 2.14 | 2.15 | 2.17 | 2.18 | 2.22 | 2.23 | 2.24 |  |  |  |  | ppm
|  |  | 4A*MS | 4A*OES/MS | 4A*OES/MS | 4A*OES/MS | 4A*OES/MS | 4A*OES/MS | 4A*MS | 4A*OES | 4A*MS | 4A*MS | 4A*OES/MS | 4A*OES/MS | 4A*OES/MS | 4A*OES/MS | 4A*MS |  |  |  |  | 0
1
| 1 | 1 | 52.5 | 45.75 | 55.2 | 58.1 | 47.3 | 62 | 61.9 | 57 | 56.18 | 48.29 | 61.1 | 61.5 | 55.5 | 56.7 | 61.69 |  |  |  |  | 1
| 1 | 2 | 51.4 | 47.56 | 56.5 | 54.4 | 45.5 | 57.9 | 62.21 | 61 | 57.89 | 54.71 | 59.7 | 59.6 | 55.5 | 56.2 | 60.51 |  |  |  |  | 24
| 1 | 3 | 51 | 52.34 | 58.1 | 59.9 | 45 | 61.2 | 62.73 | 60 | 52.14 | 50.56 | 61.4 | 60.1 | 55.5 | 56.5 | 57.44 |  |  |  |  | 16
| 1 | 4 | 49.6 | 49.62 | 55.7 | 56.3 | 44.1 | 62.1 | 62.1 | 58 | 50.61 | 57.43 | 59.8 | 56.6 | 53.3 | 48.8 | 55.48 |  |  |  |  | 55.8317
| 1 | 5 | 50.1 | 47.83 | 55.1 | 57.6 | 46.4 | 58.5 | 60.43 | 60 | 52.1 | 61.13 | 64 | 61.8 | 54.9 | 54.4 | 59.43 |  |  |  |  | 19
| 1 | 6 | 52 | 48.94 | 53.3 | 57.5 | 41.3 | 59.6 | 63.81 | 60 | 52.98 | 59.35 | 58.4 | 61.6 | 56.7 | 51.8 | 56.79
| Mean |  | 51.1 | 48.6733 | 55.65 | 57.3 | 44.9333 | 60.2167 | 62.1967 | 59.3333 | 53.65 | 55.245 | 60.7333 | 60.2 | 55.2333 | 54.0667 | 58.5567
| Median |  | 51.2 | 48.385 | 55.45 | 57.55 | 45.25 | 60.4 | 62.155 | 60 | 52.56 | 56.07 | 60.45 | 60.8 | 55.5 | 55.3 | 58.435
| Std Dev. |  | 1.1063 | 2.232 | 1.5972 | 1.8407 | 2.0963 | 1.8104 | 1.1051 | 1.5055 | 2.7839 | 5.0372 | 1.9305 | 1.9769 | 1.1147 | 3.1747 | 2.3761
| Rel.Std.Dev. |  | 2.165% | 4.586% | 2.87% | 3.212% | 4.665% | 3.007% | 1.777% | 2.537% | 5.189% | 9.118% | 3.179% | 3.284% | 2.018% | 5.872% | 4.058%
| PDM3 |  | -8.475% | -12.82% | -0.3254% | 2.63% | -19.52% | 7.854% | 11.4% | 6.272% | -3.908% | -1.051% | 8.779% | 7.824% | -1.072% | -3.161% | 4.881%
| Z-Score (Absolute) |  | 0.83 | 1.28 | 0 | 0.3 | 1.96 | 0.84 | 1.2 | 0.67 | 0.37 | 0.07 | 0.93 | 0.83 | 0.08 | 0.29 | 0.53
| Analytical results for Co in OREAS 502d (Certified Value 15.2 ppm) | [20 empty] | Certified
Co | Round | Replicate | Lab | Lab | Lab | Lab | Lab | Lab | Lab | Lab | Lab | Lab | Lab | Lab | Lab | Lab | Lab | Lab | Lab | Lab | Lab | 1
| No | No | 2.01 | 2.02 | 2.03 | 2.04 | 2.05 | 2.08 | 2.09 | 2.11 | 2.12 | 2.13 | 2.14 | 2.15 | 2.16 | 2.17 | 2.18 | 2.20 | 2.22 | 2.23 | 2.24 | ppm
|  |  | 4A*MS | 4A*OES/MS | 4A*OES/MS | 4A*OES/MS | 4A*OES | 4A*OES | 4A*OES/MS | 4A*OES/MS | 4A*MS | 4A*OES | 4A*OES | 4A*MS | 4A*MS | 4A*OES/MS | 4A*OES/MS | 4A*OES | 4A*OES/MS | 4A*OES/MS | 4A*MS | 1
2
| 1 | 1 | 15.7 | 13.3 | 15.1 | 15 | 14.9 | 18.879 | 15.81 | 14 | 15.6 | 15 | 15.2 | 14.5 | 16 | 15 | 16.2 | 15.98 | 15.2 | 14.2 | 13.6 | 1
| 1 | 2 | 14.7 | 13.8 | 15.3 | 14.4 | 15.6 | 18.837 | 15.39 | 15 | 15.6 | 15 | 15.3 | 14.7 | 17 | 15 | 15.8 | 16.2317 | 15.6 | 14.2 | 13.7 | 25
| 1 | 3 | 15.3 | 14.8 | 15.7 | 15.4 | 15.2 | 18.831 | 15.38 | 15.8 | 15.2 | 15 | 14.7 | 14.8 | 16 | 15 | 16 | 16.2263 | 15.2 | 14.3 | 15.1 | 16
| 1 | 4 | 15.5 | 14.6 | 15.2 | 14.5 | 15.1 | 18.3575 | 15.44 | 14.3 | 15.5 | 15 | 14.8 | 15 | 17 | 15 | 15 | 16.561 | 14.8 | 12.6 | 14 | 15.172
| 1 | 5 | 15.8 | 14.2 | 15.4 | 14.7 | 15 | 18.585 | 15.55 | 14.6 | 15.6 | 15 | 14.7 | 15.1 | 16 | 14 | 16.4 | 16.376 | 15.9 | 13.9 | 13.6 | 20
| 1 | 6 | 15 | 14.1 | 15 | 14.6 | 15.4 | 18.391 | 15.63 | 14.6 | 15.8 | 15 | 15 | 15.3 | 16 | 14 | 16.5 | 16.3128 | 15.7 | 14 | 15.6
| Mean |  | 15.3333 | 14.1333 | 15.2833 | 14.7667 | 15.2 | 18.6468 | 15.5333 | 14.7167 | 15.55 | 15 | 14.95 | 14.9 | 16.3333 | 14.6667 | 15.9833 | 16.2813 | 15.4 | 13.8667 | 14.2667
| Median |  | 15.4 | 14.15 | 15.25 | 14.65 | 15.15 | 18.708 | 15.495 | 14.6 | 15.6 | 15 | 14.9 | 14.9 | 16 | 15 | 16.1 | 16.2722 | 15.4 | 14.1 | 13.85
| Std Dev. |  | 0.42269 | 0.54283 | 0.24833 | 0.37238 | 0.26077 | 0.23536 | 0.16669 | 0.62743 | 0.19748 | 0 | 0.25884 | 0.28983 | 0.5164 | 0.5164 | 0.54559 | 0.19207 | 0.40497 | 0.6377 | 0.86641
| Rel.Std.Dev. |  | 2.757% | 3.841% | 1.625% | 2.522% | 1.716% | 1.262% | 1.073% | 4.263% | 1.27% | 0% | 1.731% | 1.945% | 3.162% | 3.521% | 3.413% | 1.18% | 2.63% | 4.599% | 6.073%
| PDM3 |  | 1.064% | -6.846% | 0.7341% | -2.671% | 0.1848% | 22.9% | 2.382% | -3.001% | 2.492% | -1.133% | -1.463% | -1.792% | 7.655% | -3.33% | 5.348% | 7.312% | 1.503% | -8.603% | -5.967%
| Z-Score (Absolute) |  | 0.07 | 1.5 | 0 | 0.67 | 0.11 | 4.39 | 0.33 | 0.74 | 0.35 | NA | 0.44 | 0.5 | 1.37 | NA | 0.91 | 1.3 | 0.15 | 1.85 | 1.33
Results from laboratories 13 and 17 were removed due to their 1 ppm reading resolution.
| Analytical results for Cr in OREAS 502d (Certified Value 40.4 ppm) | [20 empty] | Certified
Cr | Round | Replicate | Lab | Lab | Lab | Lab | Lab | Lab | Lab | Lab | Lab | Lab | Lab | Lab | Lab | Lab | Lab | Lab | Lab | Lab |  | 1
| No | No | 2.01 | 2.02 | 2.03 | 2.04 | 2.05 | 2.09 | 2.11 | 2.12 | 2.13 | 2.14 | 2.15 | 2.16 | 2.17 | 2.18 | 2.20 | 2.22 | 2.23 | 2.24 |  | ppm
|  |  | 4A*OES | 4A*OES/MS | 4A*OES/MS | 4A*OES/MS | 4A*OES | 4A*OES/MS | 4A*OES/MS | 4A*OES | 4A*OES | 4A*MS | 4A*MS | 4A*OES | 4A*OES/MS | 4A*OES/MS | 4A*OES | 4A*OES/MS | 4A*OES/MS | 4A*MS |  | 1
1
| 1 | 1 | 35 | 38 | 45 | 42 | 42 | 48 | 41 | 44 | 32 | 31.2 | 38 | 42 | 39 | 43 | 48.7467 | 38 | 44 | 41 |  | 1
| 1 | 2 | 35 | 39 | 44 | 43 | 43 | 45.8 | 40 | 44 | 33 | 33 | 37 | 40 | 29 | 41 | 48.51 | 38 | 43 | 41 |  | 26
| 1 | 3 | 35 | 42 | 44 | 39 | 42 | 46.8 | 41 | 43 | 34 | 32.8 | 38 | 40 | 37 | 40 | 47.97 | 37 | 43 | 41 |  | 16
| 1 | 4 | 37 | 41 | 43 | 41 | 44 | 45.8 | 41 | 44 | 37 | 34.8 | 39 | 40 | 34 | 39 | 48.38 | 37 | 43 | 42 |  | 40.434
| 1 | 5 | 33 | 41 | 45 | 40 | 44 | 47.5 | 41 | 45 | 35 | 33.4 | 39 | 39 | 37 | 41 | 48.8 | 38 | 43 | 39 |  | 21
| 1 | 6 | 36 | 42 | 43 | 39 | 45 | 45.5 | 41 | 43 | 36 | 32.7 | 38 | 40 | 41 | 41 | 48.17 | 38 | 43 | 41
| Mean |  | 35.1667 | 40.5 | 44 | 40.6667 | 43.3333 | 46.5667 | 40.8333 | 43.8333 | 34.5 | 32.9833 | 38.1667 | 40.1667 | 36.1667 | 40.8333 | 48.4294 | 37.6667 | 43.1667 | 40.8333
| Median |  | 35 | 41 | 44 | 40.5 | 43.5 | 46.3 | 41 | 44 | 34.5 | 32.9 | 38 | 40 | 37 | 41 | 48.445 | 38 | 43 | 41
| Std Dev. |  | 1.3292 | 1.6432 | 0.89443 | 1.633 | 1.2111 | 1.0289 | 0.40825 | 0.75277 | 1.8708 | 1.1635 | 0.75277 | 0.98319 | 4.2151 | 1.3292 | 0.32411 | 0.5164 | 0.40825 | 0.98319
| Rel.Std.Dev. |  | 3.78% | 4.057% | 2.033% | 4.016% | 2.795% | 2.21% | 0.9998% | 1.717% | 5.423% | 3.527% | 1.972% | 2.448% | 11.65% | 3.255% | 0.6692% | 1.371% | 0.9457% | 2.408%
| PDM3 |  | -13.03% | 0.1631% | 8.819% | 0.5753% | 7.17% | 15.17% | 0.9875% | 8.407% | -14.68% | -18.43% | -5.608% | -0.6613% | -10.55% | 0.9875% | 19.77% | -6.844% | 6.758% | 0.9875%
| Z-Score (Absolute) |  | 1.33 | 0.06 | 0.77 | 0.02 | 0.61 | 1.38 | 0.02 | 0.73 | 1.49 | 1.85 | 0.61 | 0.14 | 1.09 | 0.02 | 1.83 | 0.73 | 0.58 | 0.02
| Analytical results for Cs in OREAS 502d (Certified Value 7.51 ppm) | [20 empty] | Certified
Cs | Round | Replicate | Lab | Lab | Lab | Lab | Lab | Lab | Lab | Lab | Lab | Lab | Lab | Lab | Lab | Lab | Lab | Lab | Lab |  |  | 1
| No | No | 2.01 | 2.02 | 2.03 | 2.04 | 2.05 | 2.09 | 2.11 | 2.12 | 2.13 | 2.14 | 2.15 | 2.16 | 2.17 | 2.18 | 2.22 | 2.23 | 2.24 |  |  | ppm
|  |  | 4A*MS | 4A*OES/MS | 4A*OES/MS | 4A*OES/MS | 4A*OES | 4A*OES/MS | 4A*OES/MS | 4A*MS | 4A*MS | 4A*MS | 4A*MS | 4A*MS | 4A*OES/MS | 4A*OES/MS | 4A*OES/MS | 4A*OES/MS | 4A*MS |  |  | 2
3
| 1 | 1 | 7 | 6.6 | 7.58 | 7.29 | 7.6 | 7.37 | 7.86 | 7.6 | 8.25 | 7.414 | 7.61 | 7.9 | 7.72 | 8.08 | 8 | 7.7 | 5.8 |  |  | 1
| 1 | 2 | 7 | 6.8 | 7.54 | 7.19 | 8.1 | 7.36 | 7.27 | 7.56 | 8.6 | 7.38 | 7.8 | 8.1 | 7.53 | 7.95 | 8 | 7.72 | 6.3 |  |  | 27
| 1 | 3 | 7 | 7.6 | 7.69 | 7.7 | 7.5 | 7.3 | 7.44 | 7.55 | 8.74 | 7.183 | 7.5 | 7.9 | 7.58 | 7.9 | 7 | 7.64 | 6.4 |  |  | 16
| 1 | 4 | 7 | 7.3 | 7.34 | 7.24 | 8 | 7.25 | 7.68 | 7.64 | 8.44 | 7.157 | 7.47 | 8.2 | 7.43 | 7.56 | 7 | 6.75 | 5.8 |  |  | 7.5079
| 1 | 5 | 7 | 6.8 | 7.58 | 7.38 | 7.5 | 7.21 | 7.71 | 7.43 | 8.41 | 7.105 | 7.55 | 7.7 | 7.96 | 7.97 | 8 | 7.33 | 6.6 |  |  | 22
| 1 | 6 | 7 | 7 | 7.14 | 7.34 | 7.7 | 7.22 | 7.68 | 7.33 | 8.74 | 7.24 | 7.12 | 7.7 | 7.41 | 8.23 | 8 | 7.16 | 6.5
| Mean |  | 7 | 7.0167 | 7.4783 | 7.3567 | 7.7333 | 7.285 | 7.6067 | 7.5183 | 8.53 | 7.2465 | 7.5083 | 7.9167 | 7.605 | 7.9483 | 7.6667 | 7.3833 | 6.2333
| Median |  | 7 | 6.9 | 7.56 | 7.315 | 7.65 | 7.275 | 7.68 | 7.555 | 8.52 | 7.2115 | 7.525 | 7.9 | 7.555 | 7.96 | 8 | 7.485 | 6.35
| Std Dev. |  | 0 | 0.37103 | 0.20144 | 0.1814 | 0.2582 | 0.069498 | 0.21295 | 0.11618 | 0.19698 | 0.12489 | 0.22338 | 0.20412 | 0.20695 | 0.22373 | 0.5164 | 0.38297 | 0.35024
| Rel.Std.Dev. |  | 0% | 5.288% | 2.694% | 2.466% | 3.339% | 0.954% | 2.799% | 1.545% | 2.309% | 1.723% | 2.975% | 2.578% | 2.721% | 2.815% | 6.736% | 5.187% | 5.619%
| PDM3 |  | -6.764% | -6.542% | -0.3933% | -2.014% | 3.003% | -2.968% | 1.316% | 0.1395% | 13.61% | -3.481% | 0.006318% | 5.445% | 1.294% | 5.867% | 2.115% | -1.659% | -16.98%
| Z-Score (Absolute) |  | NA | 1.48 | 0.09 | 0.46 | 0.68 | 0.67 | 0.3 | 0.03 | 3.08 | 0.79 | 0 | 1.23 | 0.29 | 1.33 | NA | 0.38 | 3.85
Results from laboratories 1 and 22 were removed due to their 1 ppm reading resolution.
| Analytical results for Cu in OREAS 502d (Certified Value 0.776 wt.%) | [20 empty] | Certified
Cu | Round | Replicate | Lab | Lab | Lab | Lab | Lab | Lab | Lab | Lab | Lab | Lab | Lab | Lab | Lab | Lab | Lab | Lab | Lab | Lab | Lab | 1
| No | No | 2.01 | 2.02 | 2.03 | 2.04 | 2.05 | 2.08 | 2.09 | 2.11 | 2.12 | 2.13 | 2.14 | 2.15 | 2.16 | 2.17 | 2.18 | 2.20 | 2.22 | 2.23 | 2.24 | wt.%
|  |  | 4A*OES | 4A*OES/MS | 4A*OES/MS | 4A*OES/MS | 4A*OES | 4A*OES | 4A*OES/MS | 4A*OES/MS | 4A*MS | 4A*OES | 4A*OES | 4A*MS | 4A*OES | 4A*OES/MS | 4A*OES/MS | 4A*OES | 4A*OES/MS | 4A*OES/MS | 4A*MS | 3
3
| 1 | 1 | 0.786 | 0.70365 | 0.794 | 0.756 | 0.8057 | 0.80023 | 0.7704 | 0.786 | 0.78001 | 0.7049 | 0.749 | 0.77805 | 0.793 | 0.743 | 0.804 | 0.79867 | 0.8054 | 0.762 | 0.77819 | 1
| 1 | 2 | 0.773 | 0.72406 | 0.808 | 0.768 | 0.7996 | 0.80551 | 0.7769 | 0.781 | 0.78063 | 0.7365 | 0.7716 | 0.76534 | 0.796 | 0.775 | 0.765 | 0.79777 | 0.806 | 0.764 | 0.78218 | 28
| 1 | 3 | 0.757 | 0.76568 | 0.819 | 0.765 | 0.793 | 0.80744 | 0.7804 | 0.791 | 0.75834 | 0.749 | 0.7438 | 0.7801 | 0.792 | 0.765 | 0.756 | 0.79938 | 0.8083 | 0.77 | 0.75461 | 16
| 1 | 4 | 0.82 | 0.75846 | 0.817 | 0.753 | 0.8113 | 0.7934 | 0.7774 | 0.772 | 0.76777 | 0.7284 | 0.776 | 0.77717 | 0.787 | 0.761 | 0.728 | 0.79961 | 0.8056 | 0.76 | 0.77125 | 0.77575
| 1 | 5 | 0.773 | 0.75546 | 0.791 | 0.772 | 0.8065 | 0.80713 | 0.7727 | 0.787 | 0.77504 | 0.7347 | 0.757 | 0.78322 | 0.804 | 0.751 | 0.729 | 0.79284 | 0.8082 | 0.753 | 0.74908 | 23
| 1 | 6 | 0.739 | 0.75049 | 0.772 | 0.78 | 0.7944 | 0.80115 | 0.7817 | 0.763 | 0.75051 | 0.7389 | 0.7472 | 0.78694 | 0.799 | 0.771 | 0.762 | 0.79576 | 0.8067 | 0.754 | 0.76634
| Mean |  | 0.77467 | 0.74297 | 0.80017 | 0.76567 | 0.80175 | 0.80248 | 0.77658 | 0.78 | 0.76872 | 0.73207 | 0.75743 | 0.77847 | 0.79517 | 0.761 | 0.75733 | 0.79734 | 0.8067 | 0.7605 | 0.76694
| Median |  | 0.773 | 0.75297 | 0.801 | 0.7665 | 0.80265 | 0.80333 | 0.77715 | 0.7835 | 0.77141 | 0.7356 | 0.753 | 0.77907 | 0.7945 | 0.763 | 0.759 | 0.79822 | 0.80635 | 0.761 | 0.7688
| Std Dev. |  | 0.027471 | 0.023966 | 0.017971 | 0.010053 | 0.0072743 | 0.0053791 | 0.004355 | 0.010583 | 0.012243 | 0.01491 | 0.013471 | 0.0073651 | 0.0059133 | 0.012133 | 0.028012 | 0.0026074 | 0.0012806 | 0.0063797 | 0.013029
| Rel.Std.Dev. |  | 3.546% | 3.226% | 2.246% | 1.313% | 0.9073% | 0.6703% | 0.5608% | 1.357% | 1.593% | 2.037% | 1.778% | 0.9461% | 0.7437% | 1.594% | 3.699% | 0.327% | 0.1587% | 0.8389% | 1.699%
| PDM3 |  | -0.1396% | -4.226% | 3.148% | -1.3% | 3.352% | 3.445% | 0.1075% | 0.5479% | -0.9066% | -5.631% | -2.361% | 0.3507% | 2.503% | -1.901% | -2.374% | 2.783% | 3.99% | -1.966% | -1.135%
| Z-Score (Absolute) |  | 0 | 1.24 | 1 | 0.35 | 1.06 | 1.09 | 0.07 | 0.21 | 0.23 | 1.67 | 0.67 | 0.15 | 0.8 | 0.53 | 0.68 | 0.89 | 1.25 | 0.55 | 0.3
| Analytical results for Dy in OREAS 502d (Certified Value 3.06 ppm) | [20 empty] | Certified
Dy | Round | Replicate | 2.01: Lab; 2.02: Lab; 2.03: Lab; 2.04: Lab; 2.05: Lab; 2.08: Lab | 1
| No | No | 2.01: 2.01; 2.02: 2.02; 2.03: 2.12; 2.04: 2.13; 2.05: 2.17; 2.08: 2.24 | ppm
|  |  | 2.01: 4A*MS; 2.02: 4A*OES/MS; 2.03: 4A*MS; 2.04: 4A*MS; 2.05: 4A*OES/MS; 2.08: 4A*MS | 2
3
| 1 | 1 | 2.01: 2.77; 2.02: 2.6; 2.03: 3.1; 2.04: 3.27; 2.05: 3.2; 2.08: 2.9 | 1
| 1 | 2 | 2.01: 2.77; 2.02: 2.7; 2.03: 3.13; 2.04: 3.43; 2.05: 3.2; 2.08: 3.1 | 4
| 1 | 3 | 2.01: 2.8; 2.02: 3; 2.03: 3.18; 2.04: 3.52; 2.05: 3.1; 2.08: 3.2 | 16
| 1 | 4 | 2.01: 2.76; 2.02: 2.9; 2.03: 3.1; 2.04: 3.37; 2.05: 3.2; 2.08: 2.9 | 3.0578
| 1 | 5 | 2.01: 2.79; 2.02: 2.8; 2.03: 3.09; 2.04: 3.41; 2.05: 3.2; 2.08: 3.1 | 24
| 1 | 6 | 2.01: 2.81; 2.02: 2.9; 2.03: 3.12; 2.04: 3.48; 2.05: 2.9; 2.08: 3
| Mean |  | 2.01: 2.7833; 2.02: 2.8167; 2.03: 3.12; 2.04: 3.4133; 2.05: 3.1333; 2.08: 3.0333
| Median |  | 2.01: 2.78; 2.02: 2.85; 2.03: 3.11; 2.04: 3.42; 2.05: 3.2; 2.08: 3.05
| Std Dev. |  | 2.01: 0.019664; 2.02: 0.1472; 2.03: 0.032863; 2.04: 0.087788; 2.05: 0.12111; 2.08: 0.12111
| Rel.Std.Dev. |  | 2.01: 0.7065%; 2.02: 5.226%; 2.03: 1.053%; 2.04: 2.572%; 2.05: 3.865%; 2.08: 3.993%
| PDM3 |  | 2.01: -8.975%; 2.02: -7.885%; 2.03: 2.035%; 2.04: 11.63%; 2.05: 2.471%; 2.08: -0.7994%
| Z-Score (Absolute) |  | 2.01: 1.25; 2.02: 1.11; 2.03: 0.18; 2.04: 1.43; 2.05: 0.24; 2.08: 0.18
| Analytical results for Er in OREAS 502d (Certified Value 1.37 ppm) | [20 empty] | Certified
Er | Round | Replicate | 2.01: Lab; 2.02: Lab; 2.03: Lab; 2.04: Lab; 2.05: Lab; 2.08: Lab | 1
| No | No | 2.01: 2.01; 2.02: 2.02; 2.03: 2.12; 2.04: 2.13; 2.05: 2.17; 2.08: 2.24 | ppm
|  |  | 2.01: 4A*MS; 2.02: 4A*OES/MS; 2.03: 4A*MS; 2.04: 4A*MS; 2.05: 4A*OES/MS; 2.08: 4A*MS | 2
2
| 1 | 1 | 2.01: 1.19; 2.02: 1.1; 2.03: 1.36; 2.04: 1.39; 2.05: 1.5; 2.08: 1.3 | 1
| 1 | 2 | 2.01: 1.23; 2.02: 1.2; 2.03: 1.41; 2.04: 1.52; 2.05: 1.5; 2.08: 1.3 | 5
| 1 | 3 | 2.01: 1.24; 2.02: 1.3; 2.03: 1.39; 2.04: 1.53; 2.05: 1.6; 2.08: 1.6 | 16
| 1 | 4 | 2.01: 1.2; 2.02: 1.2; 2.03: 1.38; 2.04: 1.43; 2.05: 1.5; 2.08: 1.4 | 1.3697
| 1 | 5 | 2.01: 1.17; 2.02: 1.2; 2.03: 1.4; 2.04: 1.46; 2.05: 1.7; 2.08: 1.4 | 25
| 1 | 6 | 2.01: 1.22; 2.02: 1.2; 2.03: 1.4; 2.04: 1.49; 2.05: 1.5; 2.08: 1.4
| Mean |  | 2.01: 1.2083; 2.02: 1.2; 2.03: 1.39; 2.04: 1.47; 2.05: 1.55; 2.08: 1.4
| Median |  | 2.01: 1.21; 2.02: 1.2; 2.03: 1.395; 2.04: 1.475; 2.05: 1.5; 2.08: 1.4
| Std Dev. |  | 2.01: 0.026394; 2.02: 0.063246; 2.03: 0.017889; 2.04: 0.054037; 2.05: 0.083666; 2.08: 0.10954
| Rel.Std.Dev. |  | 2.01: 2.184%; 2.02: 5.27%; 2.03: 1.287%; 2.04: 3.676%; 2.05: 5.398%; 2.08: 7.825%
| PDM3 |  | 2.01: -11.78%; 2.02: -12.39%; 2.03: 1.48%; 2.04: 7.321%; 2.05: 13.16%; 2.08: 2.211%
| Z-Score (Absolute) |  | 2.01: 1.09; 2.02: 1.14; 2.03: 0.03; 2.04: 0.44; 2.05: 0.91; 2.08: 0.03
| Analytical results for Eu in OREAS 502d (Certified Value 1.11 ppm) | [20 empty] | Certified
Eu | Round | Replicate | 2.01: Lab; 2.02: Lab; 2.03: Lab; 2.04: Lab; 2.05: Lab; 2.08: Lab | 1
| No | No | 2.01: 2.01; 2.02: 2.02; 2.03: 2.12; 2.04: 2.13; 2.05: 2.17; 2.08: 2.24 | ppm
|  |  | 2.01: 4A*MS; 2.02: 4A*OES/MS; 2.03: 4A*MS; 2.04: 4A*MS; 2.05: 4A*OES/MS; 2.08: 4A*MS | 2
3
| 1 | 1 | 2.01: 1.06; 2.02: 0.9; 2.03: 1.17; 2.04: 1.14; 2.05: 1.14; 2.08: 1 | 1
| 1 | 2 | 2.01: 1.05; 2.02: 1; 2.03: 1.18; 2.04: 1.25; 2.05: 1.14; 2.08: 1.2 | 6
| 1 | 3 | 2.01: 1.08; 2.02: 1.1; 2.03: 1.19; 2.04: 1.24; 2.05: 1.14; 2.08: 1.1 | 16
| 1 | 4 | 2.01: 1.04; 2.02: 1; 2.03: 1.18; 2.04: 1.2; 2.05: 1.14; 2.08: 1 | 1.1131
| 1 | 5 | 2.01: 1.07; 2.02: 0.9; 2.03: 1.21; 2.04: 1.23; 2.05: 1.17; 2.08: 1.3 | 26
| 1 | 6 | 2.01: 1.06; 2.02: 1; 2.03: 1.2; 2.04: 1.23; 2.05: 1.06; 2.08: 1
| Mean |  | 2.01: 1.06; 2.02: 0.98333; 2.03: 1.1883; 2.04: 1.215; 2.05: 1.1317; 2.08: 1.1
| Median |  | 2.01: 1.06; 2.02: 1; 2.03: 1.185; 2.04: 1.23; 2.05: 1.14; 2.08: 1.05
| Std Dev. |  | 2.01: 0.014142; 2.02: 0.075277; 2.03: 0.01472; 2.04: 0.040373; 2.05: 0.037103; 2.08: 0.12649
| Rel.Std.Dev. |  | 2.01: 1.334%; 2.02: 7.655%; 2.03: 1.239%; 2.04: 3.323%; 2.05: 3.279%; 2.08: 11.5%
| PDM3 |  | 2.01: -4.767%; 2.02: -11.65%; 2.03: 6.763%; 2.04: 9.159%; 2.05: 1.672%; 2.08: -1.173%
| Z-Score (Absolute) |  | 2.01: 0.59; 2.02: 1.39; 2.03: 0.76; 2.04: 1.04; 2.05: 0.17; 2.08: 0.17
| Analytical results for Fe in OREAS 502d (Certified Value 3.7 wt.%) | [20 empty] | Certified
Fe | Round | Replicate | Lab | Lab | Lab | Lab | Lab | Lab | Lab | Lab | Lab | Lab | Lab | Lab | Lab | Lab | Lab | Lab | Lab | Lab | Lab | 1
| No | No | 2.01 | 2.02 | 2.03 | 2.04 | 2.05 | 2.08 | 2.09 | 2.11 | 2.12 | 2.13 | 2.14 | 2.15 | 2.16 | 2.17 | 2.18 | 2.20 | 2.22 | 2.23 | 2.24 | wt.%
|  |  | 4A*OES | 4A*OES/MS | 4A*OES/MS | 4A*OES/MS | 4A*OES | 4A*OES | 4A*OES/MS | 4A*OES/MS | 4A*OES | 4A*OES | 4A*OES | 4A*OES/MS | 4A*OES | 4A*OES/MS | 4A*OES/MS | 4A*OES | 4A*OES/MS | 4A*OES/MS | 4A*MS | 2
3
| 1 | 1 | 3.56 | 3.29 | 3.79 | 3.55 | 3.88 | 4.0135 | 3.61 | 3.66 | 3.67 | 3.69 | 3.65 | 3.43 | 3.7 | 3.91 | 3.88 | 3.84 | 3.74 | 3.69 | 3.6499 | 1
| 1 | 2 | 3.54 | 3.53 | 3.76 | 3.59 | 3.83 | 3.9897 | 3.62 | 3.68 | 3.73 | 3.84 | 3.76 | 3.37 | 3.83 | 3.8 | 3.72 | 3.8338 | 3.74 | 3.64 | 3.6822 | 0
| 1 | 3 | 3.55 | 3.78 | 3.82 | 3.61 | 3.9 | 4.014 | 3.57 | 3.73 | 3.58 | 3.9 | 3.57 | 3.46 | 3.73 | 3.79 | 3.73 | 3.8382 | 3.74 | 3.67 | 3.59 | 16
| 1 | 4 | 3.8 | 3.77 | 3.78 | 3.54 | 3.88 | 3.9382 | 3.47 | 3.59 | 3.66 | 3.77 | 3.7 | 3.52 | 3.77 | 3.74 | 3.61 | 3.833 | 3.74 | 3.65 | 3.7069 | 3.7002
| 1 | 5 | 3.52 | 3.67 | 3.68 | 3.63 | 3.8 | 3.9951 | 3.49 | 3.66 | 3.66 | 3.79 | 3.59 | 3.49 | 3.77 | 4 | 3.64 | 3.89 | 3.74 | 3.61 | 3.553 | 27
| 1 | 6 | 3.53 | 3.64 | 3.57 | 3.59 | 3.79 | 3.9612 | 3.51 | 3.57 | 3.62 | 3.86 | 3.64 | 3.53 | 3.78 | 3.83 | 3.72 | 3.8285 | 3.74 | 3.57 | 3.7031
| Mean |  | 3.5833 | 3.6133 | 3.7333 | 3.585 | 3.8467 | 3.9853 | 3.545 | 3.6483 | 3.6533 | 3.8083 | 3.6517 | 3.4667 | 3.7633 | 3.845 | 3.7167 | 3.8439 | 3.74 | 3.6383 | 3.6475
| Median |  | 3.545 | 3.655 | 3.77 | 3.59 | 3.855 | 3.9924 | 3.54 | 3.66 | 3.66 | 3.815 | 3.645 | 3.475 | 3.77 | 3.815 | 3.72 | 3.836 | 3.74 | 3.645 | 3.666
| Std Dev. |  | 0.10708 | 0.18316 | 0.09288 | 0.034496 | 0.046332 | 0.03009 | 0.063797 | 0.059133 | 0.050465 | 0.074677 | 0.070261 | 0.060222 | 0.044572 | 0.094393 | 0.09395 | 0.022945 | 4.8648e-16 | 0.043089 | 0.06335
| Rel.Std.Dev. |  | 2.988% | 5.069% | 2.488% | 0.9622% | 1.204% | 0.755% | 1.8% | 1.621% | 1.381% | 1.961% | 1.924% | 1.737% | 1.184% | 2.455% | 2.528% | 0.5969% | 1.301e-14% | 1.184% | 1.737%
| PDM3 |  | -3.159% | -2.348% | 0.8946% | -3.114% | 3.957% | 7.704% | -4.195% | -1.403% | -1.267% | 2.922% | -1.312% | -6.312% | 1.705% | 3.912% | 0.4442% | 3.883% | 1.075% | -1.673% | -1.425%
| Z-Score (Absolute) |  | 0.59 | 0.34 | 0.67 | 0.58 | 1.63 | 2.8 | 0.91 | 0.04 | 0 | 1.31 | 0.01 | 1.57 | 0.93 | 1.62 | 0.53 | 1.61 | 0.73 | 0.13 | 0.05
| Analytical results for Ga in OREAS 502d (Certified Value 18.3 ppm) | [20 empty] | Certified
Ga | Round | Replicate | Lab | Lab | Lab | Lab | Lab | Lab | Lab | Lab | Lab | Lab | Lab | Lab | Lab | Lab | Lab | Lab | Lab | Lab |  | 1
| No | No | 2.01 | 2.02 | 2.03 | 2.04 | 2.05 | 2.09 | 2.11 | 2.12 | 2.13 | 2.14 | 2.15 | 2.16 | 2.17 | 2.18 | 2.20 | 2.22 | 2.23 | 2.24 |  | ppm
|  |  | 4A*MS | 4A*OES/MS | 4A*OES/MS | 4A*OES/MS | 4A*OES | 4A*OES/MS | 4A*OES/MS | 4A*MS | 4A*MS | 4A*MS | 4A*MS | 4A*MS | 4A*OES/MS | 4A*OES/MS | 4A*OES | 4A*OES/MS | 4A*OES/MS | 4A*MS |  | 1
2
| 1 | 1 | 19.3 | 15.62 | 17.9 | 19.15 | 17.6 | 18.69 | 18.15 | 18.12 | 17.96 | 17.96 | 17.44 | 19.8 | 16.5 | 20.6 | 18.953 | 18.7 | 17.95 | 15.29 |  | 1
| 1 | 2 | 18.2 | 16.56 | 18.55 | 18.55 | 18.1 | 18.2 | 17.65 | 18.58 | 19.25 | 18.21 | 16.39 | 20.2 | 14.8 | 19.8 | 19.3578 | 18.7 | 18.3 | 15.73 |  | 32
| 1 | 3 | 18.2 | 17.46 | 18.65 | 18.1 | 17.6 | 18.14 | 18.3 | 18.25 | 19.23 | 18.04 | 17.34 | 19.4 | 15.3 | 20.1 | 18.9194 | 18.2 | 18.15 | 16.77 |  | 16
| 1 | 4 | 19 | 17.49 | 18.3 | 18.75 | 17.7 | 17.96 | 17.9 | 18.39 | 18.31 | 18.86 | 17.62 | 19.9 | 15.6 | 18.95 | 18.9872 | 18.3 | 15.7 | 16.07 |  | 18.3215
| 1 | 5 | 19 | 17.23 | 18.6 | 18.95 | 17.6 | 18.16 | 18.05 | 18.35 | 18.42 | 17.8 | 17.7 | 18.9 | 16.7 | 20.8 | 18.8792 | 18.1 | 17.5 | 16.36 |  | 28
| 1 | 6 | 18.4 | 16.98 | 17.8 | 19 | 18 | 17.84 | 18.15 | 18.17 | 19.14 | 18.36 | 18.05 | 19.7 | 16.5 | 20.5 | 19.3015 | 19 | 17.6 | 15.85
| Mean |  | 18.6833 | 16.89 | 18.3 | 18.75 | 17.7667 | 18.165 | 18.0333 | 18.31 | 18.7183 | 18.205 | 17.4233 | 19.65 | 15.9 | 20.125 | 19.0664 | 18.5 | 17.5333 | 16.0117
| Median |  | 18.7 | 17.105 | 18.425 | 18.85 | 17.65 | 18.15 | 18.1 | 18.3 | 18.78 | 18.125 | 17.53 | 19.75 | 16.05 | 20.3 | 18.9701 | 18.5 | 17.775 | 15.96
| Std Dev. |  | 0.47504 | 0.71139 | 0.37014 | 0.38079 | 0.22509 | 0.2916 | 0.22949 | 0.16745 | 0.55733 | 0.37533 | 0.56266 | 0.45056 | 0.77717 | 0.67952 | 0.20783 | 0.35214 | 0.94956 | 0.51499
| Rel.Std.Dev. |  | 2.543% | 4.212% | 2.023% | 2.031% | 1.267% | 1.605% | 1.273% | 0.9145% | 2.977% | 2.062% | 3.229% | 2.293% | 4.888% | 3.377% | 1.09% | 1.903% | 5.416% | 3.216%
| PDM3 |  | 1.975% | -7.813% | -0.1172% | 2.339% | -3.028% | -0.854% | -1.573% | -0.0626% | 2.166% | -0.6357% | -4.902% | 7.251% | -13.22% | 9.844% | 4.066% | 0.9744% | -4.302% | -12.61%
| Z-Score (Absolute) |  | 0.59 | 1.87 | 0.07 | 0.68 | 0.67 | 0.12 | 0.3 | 0.08 | 0.64 | 0.07 | 1.14 | 1.92 | 3.23 | 2.57 | 1.12 | 0.34 | 0.99 | 3.07
| Analytical results for Gd in OREAS 502d (Certified Value 4.57 ppm) | [20 empty] | Certified
Gd | Round | Replicate | 2.01: Lab; 2.02: Lab; 2.03: Lab; 2.04: Lab; 2.05: Lab; 2.09: Lab |  | 1
| No | No | 2.01: 2.01; 2.02: 2.02; 2.03: 2.12; 2.04: 2.13; 2.05: 2.17; 2.09: 2.24 |  | ppm
|  |  | 2.01: 4A*MS; 2.02: 4A*OES/MS; 2.03: 4A*MS; 2.04: 4A*MS; 2.05: 4A*OES/MS; 2.09: 4A*MS |  | 2
3
| 1 | 1 | 2.01: 3.9; 2.02: 3.8; 2.03: 4.81; 2.04: 4.64; 2.05: 4.8; 2.09: 5 |  | 1
| 1 | 2 | 2.01: 4; 2.02: 3.9; 2.03: 4.78; 2.04: 4.9; 2.05: 4.5; 2.09: 5.2 |  | 7
| 1 | 3 | 2.01: 4; 2.02: 4.4; 2.03: 4.83; 2.04: 4.96; 2.05: 4.8; 2.09: 5.1 |  | 16
| 1 | 4 | 2.01: 4; 2.02: 4.2; 2.03: 4.73; 2.04: 4.79; 2.05: 4.5; 2.09: 4.7 |  | 4.5651
| 1 | 5 | 2.01: 4; 2.02: 4; 2.03: 4.81; 2.04: 5.11; 2.05: 5; 2.09: 5.1 |  | 29
| 1 | 6 | 2.01: 3.8; 2.02: 4.1; 2.03: 4.98; 2.04: 5.09; 2.05: 4.4; 2.09: 4.9
| Mean |  | 2.01: 3.95; 2.02: 4.0667; 2.03: 4.8233; 2.04: 4.915; 2.05: 4.6667; 2.09: 5
| Median |  | 2.01: 4; 2.02: 4.05; 2.03: 4.81; 2.04: 4.93; 2.05: 4.65; 2.09: 5.05
| Std Dev. |  | 2.01: 0.083666; 2.02: 0.21602; 2.03: 0.084301; 2.04: 0.18008; 2.05: 0.23381; 2.09: 0.17889
| Rel.Std.Dev. |  | 2.01: 2.118%; 2.02: 5.312%; 2.03: 1.748%; 2.04: 3.664%; 2.05: 5.01%; 2.09: 3.578%
| PDM3 |  | 2.01: -13.47%; 2.02: -10.92%; 2.03: 5.658%; 2.04: 7.666%; 2.05: 2.226%; 2.09: 9.528%
| Z-Score (Absolute) |  | 2.01: 2.52; 2.02: 2.15; 2.03: 0.25; 2.04: 0.54; 2.05: 0.25; 2.09: 0.81
| Analytical results for Ge in OREAS 502d (Indicative Value 0.26 ppm) | [20 empty] | Indicative
Ge | Round | Replicate | Lab | Lab | Lab | Lab | Lab | Lab | Lab | Lab | Lab | Lab | Lab | Lab | Lab | Lab | [5 empty] | 1
| No | No | 2.01 | 2.03 | 2.04 | 2.05 | 2.11 | 2.12 | 2.13 | 2.14 | 2.15 | 2.16 | 2.17 | 2.18 | 2.23 | 2.24 | [5 empty] | ppm
|  |  | 4A*MS | 4A*OES/MS | 4A*OES/MS | 4A*OES | 4A*OES/MS | 4A*MS | 4A*MS | 4A*MS | 4A*MS | 4A*MS | 4A*OES/MS | 4A*OES/MS | 4A*OES/MS | 4A*MS | [5 empty] | 2
2
| 1 | 1 | 0.2 | 0.25 | 0.09 | 1 | 0.13 | 1.6 | 1 | 0.44 | 0.17 | 1.9 | 0.2 | 0.6 | 0.19 | 0.3 | [5 empty] | 1
| 1 | 2 | 0.1 | 0.25 | 0.13 | 1 | 0.1 | 1.6 | 1 | 0.43 | 0.16 | 1.9 | 0.1 | 0.68 | 0.22 | 0.38 | [5 empty] | 34
| 1 | 3 | 0.2 | 0.22 | 0.12 | 1.1 | 0.11 | 1.6 | 1.3 | 0.41 | 0.16 | 1.9 | 0.1 | 0.74 | 0.19 | 0.28 | [5 empty] | 16
| 1 | 4 | 0.2 | 0.23 | 0.11 | 1 | 0.11 | 1.6 | 1.3 | 0.43 | 0.16 | 1.9 | 0.2 | 0.53 | 0.16 | 0.49 | [5 empty] | 0.2588
| 1 | 5 | 0.2 | 0.23 | 0.11 | 1.1 | 0.11 | 1.6 | 1.3 | 0.41 | 0.16 | 1.7 | 0.2 | 0.8 | 0.18 | 0.2 | [5 empty] | 7
| 1 | 6 | 0.2 | 0.24 | 0.12 | 1 | 0.12 | 1.6 | 1.1 | 0.41 | 0.15 | 1.8 | 0.2 | 0.79 | 0.18 | 0.38
| Mean |  | 0.18333 | 0.23667 | 0.11333 | 1.0333 | 0.11333 | 1.6 | 1.1667 | 0.42167 | 0.16 | 1.85 | 0.16667 | 0.69 | 0.18667 | 0.33833
| Median |  | 0.2 | 0.235 | 0.115 | 1 | 0.11 | 1.6 | 1.2 | 0.42 | 0.16 | 1.9 | 0.2 | 0.71 | 0.185 | 0.34
| Std Dev. |  | 0.040825 | 0.012111 | 0.013663 | 0.05164 | 0.010328 | 2.4324e-16 | 0.15055 | 0.013292 | 0.0063246 | 0.083666 | 0.05164 | 0.10807 | 0.019664 | 0.10048
| Rel.Std.Dev. |  | 22.27% | 5.117% | 12.06% | 4.997% | 9.113% | 1.52e-14% | 12.9% | 3.152% | 3.953% | 4.522% | 30.98% | 15.66% | 10.53% | 29.7%
| PDM3 |  | -29.16% | -8.552% | -56.21% | 299.3% | -56.21% | 518.2% | 350.8% | 62.93% | -38.18% | 614.8% | -35.6% | 166.6% | -27.87% | 30.73%
| Z-Score (Absolute) |  | 0.46 | 0.22 | 0.76 | 3.26 | 0.76 | 5.74 | 3.85 | 0.59 | 0.56 | 6.83 | 0.53 | 1.76 | 0.44 | 0.22
| Analytical results for Hf in OREAS 502d (Certified Value 1.84 ppm) | [20 empty] | Certified
Hf | Round | Replicate | Lab | Lab | Lab | Lab | Lab | Lab | Lab | Lab | Lab | Lab | Lab | Lab | Lab | Lab | Lab | Lab | Lab |  |  | 1
| No | No | 2.01 | 2.02 | 2.03 | 2.04 | 2.05 | 2.09 | 2.11 | 2.12 | 2.13 | 2.14 | 2.15 | 2.16 | 2.17 | 2.18 | 2.22 | 2.23 | 2.24 |  |  | ppm
|  |  | 4A*MS | 4A*OES/MS | 4A*OES/MS | 4A*OES/MS | 4A*OES | 4A*OES/MS | 4A*OES/MS | 4A*MS | 4A*MS | 4A*MS | 4A*MS | 4A*MS | 4A*OES/MS | 4A*OES/MS | 4A*OES/MS | 4A*OES/MS | 4A*MS |  |  | 2
2
| 1 | 1 | 1.64 | 1.35 | 1.7 | 1.7 | 1.8 | 1.68 | 1.9 | 2.09 | 1.92 | 1.98 | 2.2 | 2 | 2.1 | 2.1 | 1.86 | 1.9 | 1.73 |  |  | 1
| 1 | 2 | 1.59 | 1.4 | 1.7 | 1.7 | 1.7 | 1.68 | 1.8 | 1.83 | 2.03 | 1.95 | 2.1 | 2.1 | 2.1 | 1.9 | 1.85 | 1.8 | 1.66 |  |  | 18
| 1 | 3 | 1.61 | 1.58 | 1.7 | 1.8 | 1.7 | 1.62 | 1.8 | 2.18 | 2.04 | 1.97 | 2 | 2 | 2.2 | 2 | 1.87 | 1.8 | 1.75 |  |  | 16
| 1 | 4 | 1.63 | 1.52 | 1.8 | 1.7 | 1.8 | 1.83 | 1.8 | 1.85 | 2.02 | 1.95 | 1.9 | 2.2 | 2.1 | 1.9 | 1.85 | 1.6 | 1.63 |  |  | 1.8403
| 1 | 5 | 1.55 | 1.46 | 1.8 | 1.7 | 1.8 | 1.87 | 1.8 | 1.92 | 1.97 | 1.93 | 1.9 | 2.2 | 2.2 | 2.1 | 1.89 | 1.7 | 1.78 |  |  | 30
| 1 | 6 | 1.6 | 1.44 | 1.7 | 1.7 | 1.9 | 1.55 | 1.8 | 1.86 | 1.88 | 2 | 1.8 | 2.1 | 2.2 | 2 | 1.89 | 1.7 | 1.78
| Mean |  | 1.6033 | 1.4583 | 1.7333 | 1.7167 | 1.7833 | 1.705 | 1.8167 | 1.955 | 1.9767 | 1.9633 | 1.9833 | 2.1 | 2.15 | 2 | 1.8683 | 1.75 | 1.7217
| Median |  | 1.605 | 1.45 | 1.7 | 1.7 | 1.8 | 1.68 | 1.8 | 1.89 | 1.995 | 1.96 | 1.95 | 2.1 | 2.15 | 2 | 1.865 | 1.75 | 1.74
| Std Dev. |  | 0.032042 | 0.082563 | 0.05164 | 0.040825 | 0.075277 | 0.12276 | 0.040825 | 0.14543 | 0.06532 | 0.025033 | 0.1472 | 0.089443 | 0.054772 | 0.089443 | 0.018348 | 0.10488 | 0.063061
| Rel.Std.Dev. |  | 1.998% | 5.661% | 2.979% | 2.378% | 4.221% | 7.2% | 2.247% | 7.439% | 3.305% | 1.275% | 7.422% | 4.259% | 2.548% | 4.472% | 0.9821% | 5.993% | 3.663%
| PDM3 |  | -12.88% | -20.76% | -5.812% | -6.718% | -3.095% | -7.352% | -1.284% | 6.233% | 7.41% | 6.686% | 7.773% | 14.11% | 16.83% | 8.678% | 1.524% | -4.907% | -6.446%
| Z-Score (Absolute) |  | 1.04 | 1.75 | 0.41 | 0.49 | 0.16 | 0.54 | 0 | 0.67 | 0.78 | 0.71 | 0.81 | 1.38 | 1.62 | 0.89 | 0.25 | 0.32 | 0.46
| Analytical results for Hg in OREAS 502d (Indicative Value < 2 ppm) | [20 empty] | Indicative
Hg | Round | Replicate | 2.01: Lab |  |  | 1
| No | No | 2.01: 2.15 |  |  | ppm
|  |  | 2.01: 4A*OES/MS |  |  | 2
2
| 1 | 1 | 2.01: < 2 |  |  | 1
| 1 | 2 | 2.01: < 2 |  |  | 1
| 1 | 3 | 2.01: < 2 |  |  | 16
| 1 | 4 | 2.01: < 2 |  |  | < 2
| 1 | 5 | 2.01: < 2 |  |  | 7
| 1 | 6 | 2.01: < 2
Mean
Median
Std Dev.
Rel.Std.Dev.
PDM3
Z-Score (Absolute) | bar: 2.01
| Analytical results for Ho in OREAS 502d (Certified Value 0.52 ppm) | [20 empty] | Certified
Ho | Round | Replicate | 2.01: Lab; 2.02: Lab; 2.03: Lab; 2.04: Lab; 2.05: Lab; 2.09: Lab |  |  | 1
| No | No | 2.01: 2.01; 2.02: 2.02; 2.03: 2.12; 2.04: 2.13; 2.05: 2.17; 2.09: 2.24 |  |  | ppm
|  |  | 2.01: 4A*MS; 2.02: 4A*OES/MS; 2.03: 4A*MS; 2.04: 4A*MS; 2.05: 4A*OES/MS; 2.09: 4A*MS |  |  | 2
3
| 1 | 1 | 2.01: 0.49; 2.02: 0.4; 2.03: 0.54; 2.04: 0.51; 2.05: 0.5; 2.09: 0.5 |  |  | 1
| 1 | 2 | 2.01: 0.47; 2.02: 0.4; 2.03: 0.56; 2.04: 0.61; 2.05: 0.6; 2.09: 0.5 |  |  | 3
| 1 | 3 | 2.01: 0.48; 2.02: 0.5; 2.03: 0.54; 2.04: 0.56; 2.05: 0.6; 2.09: 0.5 |  |  | 16
| 1 | 4 | 2.01: 0.48; 2.02: 0.5; 2.03: 0.55; 2.04: 0.53; 2.05: 0.5; 2.09: 0.5 |  |  | 0.51806
| 1 | 5 | 2.01: 0.49; 2.02: 0.5; 2.03: 0.56; 2.04: 0.56; 2.05: 0.6; 2.09: 0.5 |  |  | 31
| 1 | 6 | 2.01: 0.49; 2.02: 0.5; 2.03: 0.56; 2.04: 0.57; 2.05: 0.5; 2.09: 0.5
| Mean |  | 2.01: 0.48333; 2.02: 0.46667; 2.03: 0.55167; 2.04: 0.55667; 2.05: 0.55; 2.09: 0.5
| Median |  | 2.01: 0.485; 2.02: 0.5; 2.03: 0.555; 2.04: 0.56; 2.05: 0.55; 2.09: 0.5
| Std Dev. |  | 2.01: 0.008165; 2.02: 0.05164; 2.03: 0.0098319; 2.04: 0.034448; 2.05: 0.054772; 2.09: 0
| Rel.Std.Dev. |  | 2.01: 1.689%; 2.02: 11.07%; 2.03: 1.782%; 2.04: 6.188%; 2.05: 9.959%; 2.09: 0%
| PDM3 |  | 2.01: -6.702%; 2.02: -9.92%; 2.03: 6.488%; 2.04: 7.453%; 2.05: 6.166%; 2.09: -3.485%
| Z-Score (Absolute) |  | 2.01: 0.96; 2.02: 1.35; 2.03: 0.62; 2.04: 0.73; 2.05: 0.58; 2.09: 0.58
| Analytical results for In in OREAS 502d (Certified Value 0.45 ppm) | [20 empty] | Certified
In | Round | Replicate | Lab | Lab | Lab | Lab | Lab | Lab | Lab | Lab | Lab | Lab | Lab | Lab | Lab | Lab | Lab | Lab | Lab | Lab |  | 1
| No | No | 2.01 | 2.02 | 2.03 | 2.04 | 2.05 | 2.09 | 2.11 | 2.12 | 2.13 | 2.14 | 2.15 | 2.16 | 2.17 | 2.18 | 2.20 | 2.22 | 2.23 | 2.24 |  | ppm
|  |  | 4A*MS | 4A*OES/MS | 4A*OES/MS | 4A*OES/MS | 4A*OES | 4A*OES/MS | 4A*OES/MS | 4A*MS | 4A*MS | 4A*MS | 4A*MS | 4A*MS | 4A*OES/MS | 4A*OES/MS | 4A*OES | 4A*OES/MS | 4A*OES/MS | 4A*MS |  | 2
3
| 1 | 1 | 0.48 | 0.41 | 0.453 | 0.454 | 0.45 | 0.5 | 0.463 | 0.44 | 0.46 | 0.435 | 0.024 | 0.48 | 0.5 | 0.486 | < 2 | 0.47 | 0.434 | 0.42 |  | 1
| 1 | 2 | 0.46 | 0.42 | 0.462 | 0.43 | 0.45 | 0.4 | 0.452 | 0.45 | 0.48 | 0.447 | 0.023 | 0.49 | 0.5 | 0.476 | < 2 | 0.46 | 0.434 | 0.44 |  | 20
| 1 | 3 | 0.47 | 0.45 | 0.454 | 0.492 | 0.44 | 0.4 | 0.463 | 0.43 | 0.48 | 0.441 | 0.028 | 0.48 | 0.5 | 0.489 | < 2 | 0.44 | 0.432 | 0.49 |  | 16
| 1 | 4 | 0.47 | 0.45 | 0.434 | 0.424 | 0.45 | 0.4 | 0.439 | 0.44 | 0.49 | 0.452 | 0.024 | 0.48 | 0.4 | 0.446 | < 2 | 0.44 | 0.398 | 0.39 |  | 0.45438
| 1 | 5 | 0.47 | 0.43 | 0.451 | 0.464 | 0.45 | 0.4 | 0.468 | 0.45 | 0.48 | 0.454 | 0.03 | 0.46 | 0.5 | 0.503 | < 2 | 0.49 | 0.426 | 0.38 |  | 32
| 1 | 6 | 0.46 | 0.43 | 0.431 | 0.454 | 0.44 | 0.4 | 0.456 | 0.43 | 0.49 | 0.443 | 0.022 | 0.47 | 0.4 | 0.48 | < 2 | 0.48 | 0.424 | 0.47
| Mean |  | 0.46833 | 0.43167 | 0.4475 | 0.453 | 0.44667 | 0.41667 | 0.45683 | 0.44 | 0.48 | 0.44533 | 0.025167 | 0.47667 | 0.46667 | 0.48 |  | 0.46333 | 0.42467 | 0.43167
| Median |  | 0.47 | 0.43 | 0.452 | 0.454 | 0.45 | 0.4 | 0.4595 | 0.44 | 0.48 | 0.445 | 0.024 | 0.48 | 0.5 | 0.483 |  | 0.465 | 0.429 | 0.43
| Std Dev. |  | 0.0075277 | 0.016021 | 0.012243 | 0.024552 | 0.005164 | 0.040825 | 0.01042 | 0.0089443 | 0.010954 | 0.0071181 | 0.0031252 | 0.010328 | 0.05164 | 0.019068 |  | 0.020656 | 0.013721 | 0.043551
| Rel.Std.Dev. |  | 1.607% | 3.711% | 2.736% | 5.42% | 1.156% | 9.798% | 2.281% | 2.033% | 2.282% | 1.598% | 12.42% | 2.167% | 11.07% | 3.973% |  | 4.458% | 3.231% | 10.09%
| PDM3 |  | 3.071% | -4.999% | -1.514% | -0.3039% | -1.698% | -8.3% | 0.5397% | -3.165% | 5.638% | -1.991% | -94.46% | 4.905% | 2.704% | 5.638% |  | 1.97% | -6.54% | -4.999%
| Z-Score (Absolute) |  | 0.67 | 0.68 | 0.1 | 0.1 | 0.13 | NA | 0.24 | 0.38 | 1.09 | 0.18 | 15.63 | 0.97 | NA | 1.09 | 20.22 | 0.48 | 0.94 | 0.68
Results from laboratories 9 and 17 were removed due to their 0.1 ppm reading resolution.
| Analytical results for K in OREAS 502d (Certified Value 2.98 wt.%) | [20 empty] | Certified
K | Round | Replicate | Lab | Lab | Lab | Lab | Lab | Lab | Lab | Lab | Lab | Lab | Lab | Lab | Lab | Lab | Lab | Lab | Lab | Lab | Lab | 1
| No | No | 2.01 | 2.02 | 2.03 | 2.04 | 2.05 | 2.08 | 2.09 | 2.11 | 2.12 | 2.13 | 2.14 | 2.15 | 2.16 | 2.17 | 2.18 | 2.20 | 2.22 | 2.23 | 2.24 | wt.%
|  |  | 4A*OES | 4A*OES/MS | 4A*OES/MS | 4A*OES/MS | 4A*OES | 4A*OES | 4A*OES/MS | 4A*OES/MS | 4A*OES | 4A*OES | 4A*OES | 4A*OES/MS | 4A*OES | 4A*OES/MS | 4A*OES/MS | 4A*OES | 4A*OES/MS | 4A*OES/MS | 4A*MS | 2
3
| 1 | 1 | 2.94 | 2.88 | 2.96 | 2.89 | 3.186 | 3.1015 | 2.93 | 2.86 | 2.9488 | 2.8887 | 2.9 | 3.08 | 3.03 | 2.25 | 3.25 | 3.11 | 3.06 | 2.98 | 2.8125 | 1
| 1 | 2 | 2.93 | 2.96 | 2.9 | 2.92 | 3.068 | 3.1621 | 2.83 | 2.98 | 2.9823 | 2.9996 | 2.99 | 2.91 | 2.95 | 2.61 | 3.1 | 3.1401 | 3.07 | 2.96 | 2.9121 | 0
| 1 | 3 | 2.78 | 3.21 | 3.01 | 2.96 | 3.17 | 3.129 | 2.81 | 3.02 | 2.8822 | 3.0396 | 2.86 | 2.94 | 3.05 | 2.25 | 3.09 | 3.1287 | 3.06 | 2.97 | 2.8717 | 16
| 1 | 4 | 3.13 | 3.11 | 2.95 | 2.89 | 3.107 | 3.0615 | 2.87 | 2.8 | 2.9473 | 2.9281 | 2.98 | 2.92 | 3.06 | 2.21 | 3 | 3.1438 | 3.07 | 2.95 | 2.9375 | 2.9828
| 1 | 5 | 3.08 | 3.07 | 2.86 | 2.94 | 3.122 | 3.0668 | 2.53 | 2.84 | 2.949 | 2.9633 | 2.91 | 2.89 | 3.01 | 2.1 | 2.98 | 3.116 | 3.08 | 2.92 | 2.8153 | 33
| 1 | 6 | 2.86 | 3.04 | 2.84 | 2.92 | 3.086 | 3.1935 | 2.84 | 2.78 | 2.9077 | 3.0019 | 2.9 | 2.87 | 3.09 | 2.25 | 3.05 | 3.105 | 3.08 | 2.9 | 2.9779
| Mean |  | 2.9533 | 3.045 | 2.92 | 2.92 | 3.1232 | 3.1191 | 2.8017 | 2.88 | 2.9362 | 2.9702 | 2.9233 | 2.935 | 3.0317 | 2.2783 | 3.0783 | 3.1239 | 3.07 | 2.9467 | 2.8878
| Median |  | 2.935 | 3.055 | 2.925 | 2.92 | 3.1145 | 3.1152 | 2.835 | 2.85 | 2.948 | 2.9815 | 2.905 | 2.915 | 3.04 | 2.25 | 3.07 | 3.1223 | 3.07 | 2.955 | 2.8919
| Std Dev. |  | 0.13171 | 0.11537 | 0.064807 | 0.027568 | 0.046538 | 0.052606 | 0.13949 | 0.09798 | 0.035494 | 0.055042 | 0.050859 | 0.075033 | 0.048339 | 0.17256 | 0.096626 | 0.016096 | 0.0089443 | 0.030768 | 0.066879
| Rel.Std.Dev. |  | 4.46% | 3.789% | 2.219% | 0.9441% | 1.49% | 1.687% | 4.979% | 3.402% | 1.209% | 1.853% | 1.74% | 2.557% | 1.594% | 7.574% | 3.139% | 0.5152% | 0.2913% | 1.044% | 2.316%
| PDM3 |  | -0.9886% | 2.085% | -2.106% | -2.106% | 4.705% | 4.568% | -6.073% | -3.447% | -1.562% | -0.4231% | -1.994% | -1.603% | 1.638% | -23.62% | 3.202% | 4.731% | 2.923% | -1.212% | -3.184%
| Z-Score (Absolute) |  | 0.07 | 0.99 | 0.27 | 0.27 | 1.79 | 1.74 | 1.47 | 0.67 | 0.11 | 0.24 | 0.24 | 0.12 | 0.86 | 6.76 | 1.33 | 1.79 | 1.25 | 0 | 0.6
| Analytical results for La in OREAS 502d (Certified Value 27.7 ppm) | [20 empty] | Certified
La | Round | Replicate | Lab | Lab | Lab | Lab | Lab | Lab | Lab | Lab | Lab | Lab | Lab | Lab | Lab | Lab | Lab | Lab | Lab |  |  | 1
| No | No | 2.01 | 2.02 | 2.03 | 2.04 | 2.08 | 2.09 | 2.11 | 2.12 | 2.13 | 2.14 | 2.15 | 2.17 | 2.18 | 2.20 | 2.22 | 2.23 | 2.24 |  |  | ppm
|  |  | 4A*MS | 4A*OES/MS | 4A*OES/MS | 4A*OES/MS | 4A*OES | 4A*OES/MS | 4A*OES/MS | 4A*MS | 4A*OES | 4A*MS | 4A*OES/MS | 4A*OES/MS | 4A*OES/MS | 4A*OES | 4A*OES/MS | 4A*OES/MS | 4A*MS |  |  | 1
2
| 1 | 1 | 27.3 | 22.2 | 27.7 | 27.8 | 15.335 | 28.3 | 30.4 | 31.14 | 30 | 27.76 | 17 | 29.8 | 31.9 | 22.31 | 29 | 28.3 | 26.7 |  |  | 1
| 1 | 2 | 26.8 | 22.7 | 27.4 | 26.7 | 17.273 | 26.9 | 28.1 | 30.96 | 31 | 27.98 | 12 | 29.9 | 30.7 | 22.69 | 29.5 | 27.8 | 26.6 |  |  | 21
| 1 | 3 | 26.6 | 25.6 | 28.9 | 30.2 | 16.1735 | 27.2 | 30.3 | 31.46 | 31 | 25.44 | 25 | 30 | 31.3 | 22.77 | 27.9 | 28.9 | 25.7 |  |  | 16
| 1 | 4 | 26.5 | 23.8 | 26.6 | 27.8 | 14.7195 | 27.7 | 30 | 30.7 | 29 | 24.49 | 26 | 29.6 | 29.3 | 22.81 | 26.8 | 24.5 | 24.7 |  |  | 27.6714
| 1 | 5 | 27 | 22.7 | 26.9 | 28.4 | 15.627 | 26.3 | 28.7 | 30.43 | 31 | 25.43 | 27 | 31.3 | 32.1 | 22.465 | 30.8 | 28.1 | 27.2 |  |  | 34
| 1 | 6 | 26.7 | 23.6 | 25.4 | 28.6 | 14.9875 | 26.9 | 29 | 31.97 | 31 | 26.27 | 26 | 28.9 | 32 | 22.8 | 29.6 | 26.3 | 25.3
| Mean |  | 26.8167 | 23.4333 | 27.15 | 28.25 | 15.6859 | 27.2167 | 29.4167 | 31.11 | 30.5 | 26.2283 | 22.1667 | 29.9167 | 31.2167 | 22.6408 | 28.9333 | 27.3167 | 26.0333
| Median |  | 26.75 | 23.15 | 27.15 | 28.1 | 15.481 | 27.05 | 29.5 | 31.05 | 31 | 25.855 | 25.5 | 29.85 | 31.6 | 22.73 | 29.25 | 27.95 | 26.15
| Std Dev. |  | 0.29269 | 1.2209 | 1.1709 | 1.1623 | 0.92789 | 0.69976 | 0.94956 | 0.55064 | 0.83666 | 1.3926 | 6.1779 | 0.78337 | 1.0778 | 0.2066 | 1.4052 | 1.6302 | 0.95429
| Rel.Std.Dev. |  | 1.091% | 5.21% | 4.313% | 4.114% | 5.915% | 2.571% | 3.228% | 1.77% | 2.743% | 5.31% | 27.87% | 2.619% | 3.453% | 0.9125% | 4.857% | 5.968% | 3.666%
| PDM3 |  | -3.089% | -15.32% | -1.884% | 2.091% | -43.31% | -1.643% | 6.307% | 12.43% | 10.22% | -5.215% | -19.89% | 8.114% | 12.81% | -18.18% | 4.56% | -1.282% | -5.92%
| Z-Score (Absolute) |  | 0.12 | 1.16 | 0.02 | 0.32 | 3.53 | 0 | 0.67 | 1.19 | 1.01 | 0.3 | 1.55 | 0.83 | 1.23 | 1.4 | 0.53 | 0.03 | 0.36
| Analytical results for Li in OREAS 502d (Certified Value 38.1 ppm) | [20 empty] | Certified
Li | Round | Replicate | Lab | Lab | Lab | Lab | Lab | Lab | Lab | Lab | Lab | Lab | Lab | Lab | Lab | Lab | Lab | Lab | Lab | Lab | Lab | 1
| No | No | 2.01 | 2.02 | 2.03 | 2.04 | 2.05 | 2.08 | 2.09 | 2.11 | 2.12 | 2.13 | 2.14 | 2.15 | 2.16 | 2.17 | 2.18 | 2.20 | 2.22 | 2.23 | 2.24 | ppm
|  |  | 4A*OES | 4A*OES/MS | 4A*OES/MS | 4A*OES/MS | 4A*OES | 4A*OES | 4A*OES/MS | 4A*OES/MS | 4A*MS | 4A*OES | 4A*MS | 4A*MS | 4A*MS | 4A*OES/MS | 4A*OES/MS | 4A*OES | 4A*OES/MS | 4A*OES/MS | 4A*MS | 1
2
| 1 | 1 | 40 | 33.2 | 37.9 | 38.8 | 38.4 | 38.252 | 39.3 | 32.3 | 40.5 | 36 | 36.07 | 34.8 | 42.2 | 39 | 38.6 | 38.94 | 36 | 41.7 | 38.4 | 1
| 1 | 2 | 40 | 34.7 | 38.4 | 37.9 | 38.6 | 37.8745 | 37.7 | 37.2 | 41.4 | 37 | 36.53 | 35.4 | 42.2 | 40 | 36.9 | 38.96 | 36 | 41 | 39.5 | 0
| 1 | 3 | 39 | 36.8 | 39.6 | 38.7 | 38.3 | 37.8915 | 36.8 | 38.7 | 39.6 | 37 | 35.82 | 36.2 | 40.1 | 39 | 37.1 | 39.3036 | 36 | 41.4 | 37.8 | 16
| 1 | 4 | 42 | 36.2 | 37.4 | 38.1 | 38.6 | 33.8275 | 37.5 | 34.2 | 40.4 | 36 | 37.48 | 36.6 | 42.1 | 39 | 38.7 | 38.88 | 36 | 36.2 | 39.3 | 38.086
| 1 | 5 | 40 | 35.5 | 38.3 | 39 | 38.2 | 37.011 | 38 | 35.4 | 40.5 | 37 | 36.46 | 37.9 | 41.5 | 39 | 38.7 | 39.0722 | 37 | 38.8 | 38.2 | 35
| 1 | 6 | 37 | 34.8 | 36.8 | 39 | 38.3 | 35.5625 | 38.2 | 37 | 39.8 | 37 | 36.95 | 35.1 | 41.5 | 39 | 38.2 | 39.0021 | 37 | 40.7 | 39.6
| Mean |  | 39.6667 | 35.2 | 38.0667 | 38.5833 | 38.4 | 36.7365 | 37.9167 | 35.8 | 40.3667 | 36.6667 | 36.5517 | 36 | 41.6 | 39.1667 | 38.0333 | 39.0263 | 36.3333 | 39.9667 | 38.8
| Median |  | 40 | 35.15 | 38.1 | 38.75 | 38.35 | 37.4427 | 37.85 | 36.2 | 40.45 | 37 | 36.495 | 35.8 | 41.8 | 39 | 38.4 | 38.981 | 36 | 40.85 | 38.85
| Std Dev. |  | 1.633 | 1.2696 | 0.95847 | 0.47081 | 0.16733 | 1.7229 | 0.83287 | 2.3143 | 0.63456 | 0.5164 | 0.59945 | 1.1507 | 0.80498 | 0.40825 | 0.82381 | 0.15023 | 0.5164 | 2.1078 | 0.76158
| Rel.Std.Dev. |  | 4.117% | 3.607% | 2.518% | 1.22% | 0.4358% | 4.69% | 2.197% | 6.465% | 1.572% | 1.408% | 1.64% | 3.196% | 1.935% | 1.042% | 2.166% | 0.3849% | 1.421% | 5.274% | 1.963%
| PDM3 |  | 4.15% | -7.578% | -0.05083% | 1.306% | 0.8244% | -3.543% | -0.4447% | -6.002% | 5.988% | -3.727% | -4.029% | -5.477% | 9.226% | 2.837% | -0.1384% | 2.469% | -4.602% | 4.938% | 1.875%
| Z-Score (Absolute) |  | 0.77 | 1.38 | 0 | 0.25 | 0.16 | 0.64 | 0.07 | 1.09 | 1.11 | 0.67 | 0.73 | 1 | 1.7 | 0.53 | 0.02 | 0.46 | 0.83 | 0.92 | 0.35
| Analytical results for Lu in OREAS 502d (Certified Value 0.19 ppm) | [20 empty] | Certified
Lu | Round | Replicate | 2.01: Lab; 2.02: Lab; 2.03: Lab; 2.04: Lab; 2.05: Lab; 2.08: Lab; 2.09: Lab | 1
| No | No | 2.01: 2.01; 2.02: 2.02; 2.03: 2.12; 2.04: 2.13; 2.05: 2.17; 2.08: 2.22; 2.09: 2.24 | ppm
|  |  | 2.01: 4A*MS; 2.02: 4A*OES/MS; 2.03: 4A*MS; 2.04: 4A*MS; 2.05: 4A*OES/MS; 2.08: 4A*OES/MS; 2.09: 4A*MS | 2
3
| 1 | 1 | 2.01: 0.16; 2.02: 0.1; 2.03: 0.2; 2.04: 0.19; 2.05: 0.2; 2.08: 0.19; 2.09: 0.2 | 1
| 1 | 2 | 2.01: 0.16; 2.02: 0.1; 2.03: 0.19; 2.04: 0.18; 2.05: 0.2; 2.08: 0.2; 2.09: 0.2 | 4
| 1 | 3 | 2.01: 0.17; 2.02: 0.2; 2.03: 0.19; 2.04: 0.19; 2.05: 0.2; 2.08: 0.19; 2.09: 0.2 | 16
| 1 | 4 | 2.01: 0.3; 2.02: 0.2; 2.03: 0.19; 2.04: 0.18; 2.05: 0.2; 2.08: 0.19; 2.09: 0.2 | 0.19076
| 1 | 5 | 2.01: 0.17; 2.02: 0.2; 2.03: 0.19; 2.04: 0.19; 2.05: 0.2; 2.08: 0.2; 2.09: 0.2 | 36
| 1 | 6 | 2.01: 0.15; 2.02: 0.2; 2.03: 0.19; 2.04: 0.19; 2.05: 0.2; 2.08: 0.2; 2.09: 0.2
| Mean |  | 2.01: 0.185; 2.02: 0.16667; 2.03: 0.19167; 2.04: 0.18667; 2.05: 0.2; 2.08: 0.195; 2.09: 0.2
| Median |  | 2.01: 0.165; 2.02: 0.2; 2.03: 0.19; 2.04: 0.19; 2.05: 0.2; 2.08: 0.195; 2.09: 0.2
| Std Dev. |  | 2.01: 0.056833; 2.02: 0.05164; 2.03: 0.0040825; 2.04: 0.005164; 2.05: 3.0405e-17; 2.08: 0.0054772; 2.09: 3.0405e-17
| Rel.Std.Dev. |  | 2.01: 30.72%; 2.02: 30.98%; 2.03: 2.13%; 2.04: 2.766%; 2.05: 1.52e-14%; 2.08: 2.809%; 2.09: 1.52e-14%
| PDM3 |  | 2.01: -3.02%; 2.02: -12.63%; 2.03: 0.4743%; 2.04: -2.147%; 2.05: 4.843%; 2.08: 2.222%; 2.09: 4.843%
| Z-Score (Absolute) |  | 2.01: 0.67; 2.02: 2.53; 2.03: 0; 2.04: 0.51; 2.05: 0.84; 2.08: 0.34; 2.09: 0.84
| Analytical results for Mg in OREAS 502d (Certified Value 0.929 wt.%) | [20 empty] | Certified
Mg | Round | Replicate | Lab | Lab | Lab | Lab | Lab | Lab | Lab | Lab | Lab | Lab | Lab | Lab | Lab | Lab | Lab | Lab | Lab | Lab | Lab | 1
| No | No | 2.01 | 2.02 | 2.03 | 2.04 | 2.05 | 2.08 | 2.09 | 2.11 | 2.12 | 2.13 | 2.14 | 2.15 | 2.16 | 2.17 | 2.18 | 2.20 | 2.22 | 2.23 | 2.24 | wt.%
|  |  | 4A*OES | 4A*OES/MS | 4A*OES/MS | 4A*OES/MS | 4A*OES | 4A*OES | 4A*OES/MS | 4A*OES/MS | 4A*OES | 4A*OES | 4A*OES | 4A*MS | 4A*OES | 4A*OES/MS | 4A*OES/MS | 4A*OES | 4A*OES/MS | 4A*OES/MS | 4A*MS | 3
3
| 1 | 1 | 0.91 | 0.82 | 0.89 | 0.89 | 1 | 1.0655 | 0.94 | 0.88 | 0.9438 | 0.9507 | 0.9 | 0.89 | 0.952 | 0.84 | 0.96 | 0.9857 | 0.97 | 0.93 | 0.9342 | 1
| 1 | 2 | 0.9 | 0.89 | 0.88 | 0.91 | 0.991 | 1.0856 | 0.94 | 0.89 | 0.9546 | 0.9847 | 0.94 | 0.88 | 0.987 | 0.94 | 0.93 | 0.98157 | 0.97 | 0.92 | 0.9396 | 0
| 1 | 3 | 0.89 | 0.94 | 0.9 | 0.91 | 1 | 1.0721 | 0.91 | 0.91 | 0.9167 | 0.9964 | 0.88 | 0.9 | 0.969 | 0.89 | 0.93 | 0.99 | 0.97 | 0.92 | 0.9279 | 16
| 1 | 4 | 0.96 | 0.92 | 0.89 | 0.89 | 0.995 | 1.2901 | 0.94 | 0.86 | 0.9386 | 0.9579 | 0.9 | 0.91 | 0.968 | 0.89 | 0.89 | 0.98537 | 0.97 | 0.92 | 0.972 | 0.92895
| 1 | 5 | 0.9 | 0.92 | 0.86 | 0.91 | 1.001 | 1.1919 | 0.92 | 0.89 | 0.9401 | 0.9706 | 0.89 | 0.95 | 0.957 | 0.94 | 0.9 | 0.9858 | 0.97 | 0.9 | 0.9072 | 37
| 1 | 6 | 0.9 | 0.9 | 0.84 | 0.92 | 0.993 | 1.1491 | 0.92 | 0.86 | 0.9291 | 0.9857 | 0.9 | 0.93 | 0.979 | 0.92 | 0.92 | 0.98525 | 0.97 | 0.89 | 0.963
| Mean |  | 0.91 | 0.89833 | 0.87667 | 0.905 | 0.99667 | 1.1424 | 0.92833 | 0.88167 | 0.93715 | 0.97433 | 0.90167 | 0.91 | 0.96867 | 0.90333 | 0.92167 | 0.98561 | 0.97 | 0.91333 | 0.94065
| Median |  | 0.9 | 0.91 | 0.885 | 0.91 | 0.9975 | 1.1173 | 0.93 | 0.885 | 0.93935 | 0.97765 | 0.9 | 0.905 | 0.9685 | 0.905 | 0.925 | 0.98553 | 0.97 | 0.92 | 0.9369
| Std Dev. |  | 0.025298 | 0.042151 | 0.022509 | 0.012247 | 0.0042269 | 0.08763 | 0.013292 | 0.019408 | 0.012981 | 0.017698 | 0.020412 | 0.026077 | 0.013095 | 0.038297 | 0.024833 | 0.0026778 | 1.2162e-16 | 0.015055 | 0.023692
| Rel.Std.Dev. |  | 2.78% | 4.692% | 2.568% | 1.353% | 0.4241% | 7.671% | 1.432% | 2.201% | 1.385% | 1.816% | 2.264% | 2.866% | 1.352% | 4.24% | 2.694% | 0.2717% | 1.254e-14% | 1.648% | 2.519%
| PDM3 |  | -2.04% | -3.296% | -5.628% | -2.578% | 7.29% | 22.98% | -0.06627% | -5.09% | 0.8828% | 4.886% | -2.937% | -2.04% | 4.276% | -2.757% | -0.7839% | 6.1% | 4.419% | -1.681% | 1.26%
| Z-Score (Absolute) |  | 0.39 | 0.79 | 1.52 | 0.56 | 2.53 | 7.44 | 0.22 | 1.35 | 0.52 | 1.78 | 0.67 | 0.39 | 1.58 | 0.62 | 0 | 2.16 | 1.63 | 0.28 | 0.64
| Analytical results for Mn in OREAS 502d (Certified Value 0.037 wt.%) | [20 empty] | Certified
Mn | Round | Replicate | Lab | Lab | Lab | Lab | Lab | Lab | Lab | Lab | Lab | Lab | Lab | Lab | Lab | Lab | Lab | Lab | Lab | Lab | Lab | 1
| No | No | 2.01 | 2.02 | 2.03 | 2.04 | 2.05 | 2.08 | 2.09 | 2.11 | 2.12 | 2.13 | 2.14 | 2.15 | 2.16 | 2.17 | 2.18 | 2.20 | 2.22 | 2.23 | 2.24 | wt.%
|  |  | 4A*OES | 4A*OES/MS | 4A*OES/MS | 4A*OES/MS | 4A*OES | 4A*OES | 4A*OES/MS | 4A*OES/MS | 4A*OES | 4A*OES | 4A*OES | 4A*OES/MS | 4A*OES | 4A*OES/MS | 4A*OES/MS | 4A*OES | 4A*OES/MS | 4A*OES/MS | 4A*MS | 3
3
| 1 | 1 | 0.0378 | 0.0339 | 0.0375 | 0.0356 | 0.0367 | 0.037502 | 0.0374 | 0.0361 | 0.0369 | 0.0365 | 0.0364 | 0.0364 | 0.0362 | 0.0358 | 0.0393 | 0.036946 | 0.0344 | 0.0376 | 0.0381 | 1
| 1 | 2 | 0.0377 | 0.0365 | 0.0368 | 0.0365 | 0.0382 | 0.037494 | 0.0375 | 0.0356 | 0.0376 | 0.0381 | 0.03758 | 0.0348 | 0.0372 | 0.0359 | 0.0378 | 0.036817 | 0.0343 | 0.0367 | 0.0381 | 23
| 1 | 3 | 0.0385 | 0.0387 | 0.038 | 0.0362 | 0.037 | 0.037516 | 0.0363 | 0.0362 | 0.0362 | 0.0385 | 0.03588 | 0.0354 | 0.0366 | 0.0353 | 0.0371 | 0.036943 | 0.0344 | 0.0371 | 0.0372 | 16
| 1 | 4 | 0.0415 | 0.0385 | 0.0377 | 0.0356 | 0.0376 | 0.037734 | 0.0358 | 0.0352 | 0.037 | 0.0373 | 0.03742 | 0.036 | 0.0372 | 0.0351 | 0.0361 | 0.037472 | 0.0344 | 0.0368 | 0.0384 | 0.036881
| 1 | 5 | 0.0378 | 0.0378 | 0.0362 | 0.0366 | 0.0371 | 0.03819 | 0.0366 | 0.036 | 0.0367 | 0.0376 | 0.03626 | 0.0358 | 0.0371 | 0.0358 | 0.0364 | 0.03716 | 0.0343 | 0.0364 | 0.037 | 38
| 1 | 6 | 0.0323 | 0.0374 | 0.0354 | 0.0371 | 0.0383 | 0.037901 | 0.0351 | 0.0349 | 0.0361 | 0.0383 | 0.03658 | 0.0363 | 0.0371 | 0.0344 | 0.0368 | 0.037002 | 0.0344 | 0.0363 | 0.0387
| Mean |  | 0.0376 | 0.037133 | 0.036933 | 0.036267 | 0.037483 | 0.037723 | 0.03645 | 0.035667 | 0.03675 | 0.037717 | 0.036687 | 0.035783 | 0.0369 | 0.035383 | 0.03725 | 0.037057 | 0.034367 | 0.036817 | 0.037917
| Median |  | 0.0378 | 0.0376 | 0.03715 | 0.03635 | 0.03735 | 0.037625 | 0.03645 | 0.0358 | 0.0368 | 0.03785 | 0.03649 | 0.0359 | 0.0371 | 0.03555 | 0.03695 | 0.036974 | 0.0344 | 0.03675 | 0.0381
| Std Dev. |  | 0.0029732 | 0.0017716 | 0.00099532 | 0.00059217 | 0.00066156 | 0.00028077 | 0.00092682 | 0.00052789 | 0.00055408 | 0.00074409 | 0.00067263 | 0.00060139 | 0.00040988 | 0.00057764 | 0.001164 | 0.00023193 | 5.164e-05 | 0.00047924 | 0.00067355
| Rel.Std.Dev. |  | 7.907% | 4.771% | 2.695% | 1.633% | 1.765% | 0.7443% | 2.543% | 1.48% | 1.508% | 1.973% | 1.833% | 1.681% | 1.111% | 1.633% | 3.125% | 0.6259% | 0.1503% | 1.302% | 1.776%
| PDM3 |  | 1.948% | 0.6829% | 0.1407% | -1.667% | 1.632% | 2.281% | -1.17% | -3.294% | -0.3564% | 2.265% | -0.5282% | -2.977% | 0.05028% | -4.062% | 0.9993% | 0.4751% | -6.819% | -0.1757% | 2.807%
| Z-Score (Absolute) |  | 0.81 | 0.27 | 0.04 | 0.73 | 0.67 | 0.95 | 0.52 | 1.43 | 0.17 | 0.94 | 0.25 | 1.29 | 0 | 1.75 | 0.4 | 0.18 | 2.93 | 0.1 | 1.18
| Analytical results for Mo in OREAS 502d (Certified Value 249 ppm) | [20 empty] | Certified
Mo | Round | Replicate | Lab | Lab | Lab | Lab | Lab | Lab | Lab | Lab | Lab | Lab | Lab | Lab | Lab | Lab | Lab | Lab | Lab | Lab | Lab | 1
| No | No | 2.01 | 2.02 | 2.03 | 2.04 | 2.05 | 2.08 | 2.09 | 2.11 | 2.12 | 2.13 | 2.14 | 2.15 | 2.16 | 2.17 | 2.18 | 2.20 | 2.22 | 2.23 | 2.24 | ppm
|  |  | 4A*MS | 4A*OES/MS | 4A*OES/MS | 4A*OES/MS | 4A*OES | 4A*OES | 4A*OES/MS | 4A*OES/MS | 4A*MS | 4A*OES | 4A*MS | 4A*MS | 4A*MS | 4A*OES/MS | 4A*OES/MS | 4A*OES | 4A*OES/MS | 4A*OES/MS | 4A*MS | 0
0
| 1 | 1 | 253 | 220.56 | 255 | 238 | 248 | 249.001 | 257 | 239 | 251.9 | 245 | 239.12 | 242.77 | 261 | 271 | 253 | 264.04 | 250 | 239 | 242.16 | 1
| 1 | 2 | 241 | 232.07 | 250 | 243 | 247.2 | 249.778 | 253 | 233 | 254.3 | 252 | 239.91 | 251.09 | 262 | 273 | 243 | 267.6417 | 252 | 238 | 247.61 | 24
| 1 | 3 | 249 | 238.41 | 256 | 232 | 247.1 | 253.1715 | 251 | 237 | 251.2 | 257 | 238.79 | 247.6 | 254 | 274 | 244 | 269.33 | 249 | 239 | 237.44 | 16
| 1 | 4 | 245 | 247.15 | 254 | 238 | 246.8 | 248.1365 | 255 | 235 | 248.9 | 250 | 246.11 | 256.26 | 268 | 270 | 235 | 266.4462 | 248 | 238 | 249.52 | 248.6553
| 1 | 5 | 247 | 235.78 | 245 | 243 | 246.5 | 255.517 | 256 | 243 | 253.1 | 252 | 247.45 | 247.68 | 252 | 271 | 236 | 262.3 | 249 | 236 | 239.58 | 39
| 1 | 6 | 244 | 236.95 | 245 | 244 | 248.2 | 250.3595 | 251 | 233 | 247.5 | 255 | 244.7 | 249.91 | 256 | 273 | 242 | 261.9515 | 250 | 236 | 241.71
| Mean |  | 246.5 | 235.1533 | 250.8333 | 239.6667 | 247.3 | 250.9939 | 253.8333 | 236.6667 | 251.15 | 251.8333 | 242.68 | 249.2183 | 258.8333 | 272 | 242.1667 | 265.2849 | 249.6667 | 237.6667 | 243.0033
| Median |  | 246 | 236.365 | 252 | 240.5 | 247.15 | 250.0687 | 254 | 236 | 251.55 | 252 | 242.305 | 248.795 | 258.5 | 272 | 242.5 | 265.2431 | 249.5 | 238 | 241.935
| Std Dev. |  | 4.1833 | 8.7249 | 4.9565 | 4.5898 | 0.66933 | 2.8006 | 2.5626 | 3.8816 | 2.5564 | 4.1673 | 3.8491 | 4.4751 | 5.947 | 1.5492 | 6.4936 | 2.9946 | 1.3663 | 1.3663 | 4.6635
| Rel.Std.Dev. |  | 1.697% | 3.71% | 1.976% | 1.915% | 0.2707% | 1.116% | 1.01% | 1.64% | 1.018% | 1.655% | 1.586% | 1.796% | 2.298% | 0.5696% | 2.681% | 1.129% | 0.5472% | 0.5749% | 1.919%
| PDM3 |  | -0.8668% | -5.43% | 0.8759% | -3.615% | -0.545% | 0.9405% | 2.082% | -4.821% | 1.003% | 1.278% | -2.403% | 0.2264% | 4.093% | 9.388% | -2.609% | 6.688% | 0.4067% | -4.419% | -2.273%
| Z-Score (Absolute) |  | 0.29 | 1.53 | 0.18 | 1.04 | 0.21 | 0.19 | 0.5 | 1.36 | 0.21 | 0.28 | 0.71 | 0 | 1.04 | 2.47 | 0.77 | 1.74 | 0.05 | 1.25 | 0.67
| Analytical results for Na in OREAS 502d (Certified Value 2.04 wt.%) | [20 empty] | Certified
Na | Round | Replicate | Lab | Lab | Lab | Lab | Lab | Lab | Lab | Lab | Lab | Lab | Lab | Lab | Lab | Lab | Lab | Lab | Lab | Lab | Lab | 1
| No | No | 2.01 | 2.02 | 2.03 | 2.04 | 2.05 | 2.08 | 2.09 | 2.11 | 2.12 | 2.13 | 2.14 | 2.15 | 2.16 | 2.17 | 2.18 | 2.20 | 2.22 | 2.23 | 2.24 | wt.%
|  |  | 4A*OES | 4A*OES/MS | 4A*OES/MS | 4A*OES/MS | 4A*OES | 4A*OES | 4A*OES/MS | 4A*OES/MS | 4A*OES | 4A*OES | 4A*OES | 4A*MS | 4A*OES | 4A*OES/MS | 4A*OES/MS | 4A*OES | 4A*OES/MS | 4A*OES/MS | 4A*MS | 2
3
| 1 | 1 | 2 | 2.007 | 2.13 | 1.98 | 2.007 | 1.8118 | 2.1 | 1.99 | 2.0677 | 1.9337 | 1.92 | 2 | 2.13 | 1.92 | 2.25 | 2.046 | 2.12 | 2.01 | 2.0758 | 1
| 1 | 2 | 1.96 | 2.07 | 2.16 | 2.02 | 1.974 | 1.8839 | 2.12 | 1.98 | 2.0902 | 2.0047 | 1.99 | 2 | 2.23 | 1.93 | 2.15 | 2.032 | 2.12 | 2 | 2.0834 | 0
| 1 | 3 | 1.94 | 2.211 | 2.22 | 2.06 | 1.984 | 1.8907 | 2.08 | 2.02 | 2.0179 | 2.0253 | 1.9 | 2.01 | 2.14 | 1.89 | 2.16 | 2.0832 | 2.12 | 2 | 2.013 | 16
| 1 | 4 | 2.09 | 2.169 | 2.16 | 1.99 | 1.989 | 1.8697 | 2.09 | 1.96 | 2.0623 | 1.958 | 2 | 2.04 | 2.22 | 1.9 | 2.09 | 2.0692 | 2.11 | 2 | 2.0634 | 2.035
| 1 | 5 | 1.97 | 2.138 | 2.1 | 2.03 | 1.999 | 1.8276 | 2.09 | 1.99 | 2.0681 | 1.9808 | 1.93 | 2.09 | 2.21 | 1.98 | 2.12 | 2.0274 | 2.12 | 1.98 | 1.996 | 40
| 1 | 6 | 1.98 | 2.129 | 2.1 | 2 | 2.002 | 1.7895 | 2.04 | 1.94 | 2.0377 | 2.0055 | 1.92 | 2.02 | 2.18 | 1.88 | 2.17 | 2.0646 | 2.12 | 1.97 | 2.0624
| Mean |  | 1.99 | 2.1207 | 2.145 | 2.0133 | 1.9925 | 1.8455 | 2.0867 | 1.98 | 2.0573 | 1.9847 | 1.9433 | 2.0267 | 2.185 | 1.9167 | 2.1567 | 2.0537 | 2.1183 | 1.9933 | 2.049
| Median |  | 1.975 | 2.1335 | 2.145 | 2.01 | 1.994 | 1.8487 | 2.09 | 1.985 | 2.065 | 1.9928 | 1.925 | 2.015 | 2.195 | 1.91 | 2.155 | 2.0553 | 2.12 | 2 | 2.0629
| Std Dev. |  | 0.052915 | 0.072599 | 0.045497 | 0.029439 | 0.012406 | 0.041695 | 0.026583 | 0.027568 | 0.025568 | 0.034088 | 0.041312 | 0.034448 | 0.042308 | 0.036148 | 0.054283 | 0.022138 | 0.0040825 | 0.015055 | 0.035759
| Rel.Std.Dev. |  | 2.659% | 3.423% | 2.121% | 1.462% | 0.6226% | 2.259% | 1.274% | 1.392% | 1.243% | 1.718% | 2.126% | 1.7% | 1.936% | 1.886% | 2.517% | 1.078% | 0.1927% | 0.7553% | 1.745%
| PDM3 |  | -2.212% | 4.209% | 5.405% | -1.065% | -2.089% | -9.312% | 2.538% | -2.703% | 1.096% | -2.474% | -4.505% | -0.4102% | 7.37% | -5.816% | 5.978% | 0.9207% | 4.094% | -2.048% | 0.6873%
| Z-Score (Absolute) |  | 0.53 | 1.36 | 1.71 | 0.19 | 0.49 | 2.62 | 0.87 | 0.67 | 0.44 | 0.61 | 1.2 | 0 | 2.29 | 1.59 | 1.88 | 0.39 | 1.32 | 0.48 | 0.32
| Analytical results for Nb in OREAS 502d (Certified Value 9.72 ppm) | [20 empty] | Certified
Nb | Round | Replicate | Lab | Lab | Lab | Lab | Lab | Lab | Lab | Lab | Lab | Lab | Lab | Lab | Lab | Lab | Lab | Lab | Lab | Lab |  | 1
| No | No | 2.01 | 2.02 | 2.03 | 2.04 | 2.05 | 2.09 | 2.11 | 2.12 | 2.13 | 2.14 | 2.15 | 2.16 | 2.17 | 2.18 | 2.20 | 2.22 | 2.23 | 2.24 |  | ppm
|  |  | 4A*MS | 4A*OES/MS | 4A*OES/MS | 4A*OES/MS | 4A*OES | 4A*OES/MS | 4A*OES/MS | 4A*MS | 4A*MS | 4A*MS | 4A*MS | 4A*MS | 4A*OES/MS | 4A*OES/MS | 4A*OES | 4A*OES/MS | 4A*OES/MS | 4A*MS |  | 2
3
| 1 | 1 | 9.5 | 8.29 | 9.7 | 10.5 | 9.6 | 10 | 9.4 | 10.1 | 9.9 | 9.54 | 9.5 | 10.3 | 10.3 | 10.9 | 9.008 | 9.9 | 9.8 | 8.82 |  | 1
| 1 | 2 | 9.1 | 8.75 | 10.2 | 9.6 | 9.8 | 9.6 | 9.3 | 10.42 | 10.36 | 9.87 | 9.4 | 10.8 | 10.6 | 10.5 | 9.2 | 9.9 | 9.7 | 8.79 |  | 25
| 1 | 3 | 9 | 9.28 | 10.2 | 10 | 9.7 | 9.6 | 9.6 | 10.27 | 10.39 | 9.33 | 8.2 | 10.1 | 10.4 | 10.9 | 9.0729 | 9.9 | 9.7 | 9.11 |  | 16
| 1 | 4 | 9.2 | 9.2 | 9.9 | 9.9 | 9.7 | 9.6 | 9.8 | 10.45 | 10.09 | 9.95 | 8.2 | 10.8 | 10.3 | 10.2 | 9.0077 | 10 | 8.3 | 8.61 |  | 9.7186
| 1 | 5 | 9.3 | 8.99 | 10 | 9.9 | 9.7 | 9.6 | 9.7 | 10.45 | 10.03 | 9.66 | 8.3 | 11 | 11 | 10.7 | 9.0487 | 10.7 | 9.3 | 8.55 |  | 41
| 1 | 6 | 8.9 | 8.95 | 9.6 | 9.9 | 9.6 | 9.6 | 10 | 10.1 | 10.31 | 9.69 | 9 | 10.7 | 10.2 | 11 | 9.0555 | 10.3 | 9.3 | 9.29
| Mean |  | 9.1667 | 8.91 | 9.9333 | 9.9667 | 9.6833 | 9.6667 | 9.6333 | 10.2983 | 10.18 | 9.6733 | 8.7667 | 10.6167 | 10.4667 | 10.7 | 9.0655 | 10.1167 | 9.35 | 8.8617
| Median |  | 9.15 | 8.97 | 9.95 | 9.9 | 9.7 | 9.6 | 9.65 | 10.345 | 10.2 | 9.675 | 8.65 | 10.75 | 10.35 | 10.8 | 9.0521 | 9.95 | 9.5 | 8.805
| Std Dev. |  | 0.21602 | 0.35749 | 0.25033 | 0.29439 | 0.075277 | 0.1633 | 0.2582 | 0.1675 | 0.2012 | 0.2242 | 0.60882 | 0.34303 | 0.29439 | 0.30332 | 0.070958 | 0.32506 | 0.55767 | 0.28722
| Rel.Std.Dev. |  | 2.357% | 4.012% | 2.52% | 2.954% | 0.7774% | 1.689% | 2.68% | 1.626% | 1.976% | 2.318% | 6.945% | 3.231% | 2.813% | 2.835% | 0.7827% | 3.213% | 5.964% | 3.241%
| PDM3 |  | -5.68% | -8.32% | 2.209% | 2.552% | -0.3633% | -0.5347% | -0.8777% | 5.965% | 4.747% | -0.4661% | -9.795% | 9.24% | 7.697% | 10.1% | -6.721% | 4.096% | -3.793% | -8.818%
| Z-Score (Absolute) |  | 0.68 | 1.02 | 0.34 | 0.38 | 0.01 | 0.02 | 0.06 | 0.83 | 0.67 | 0.01 | 1.21 | 1.25 | 1.05 | 1.36 | 0.82 | 0.58 | 0.44 | 1.09
| Analytical results for Nd in OREAS 502d (Certified Value 25.9 ppm) | [20 empty] | Certified
Nd | Round | Replicate | 2.01: Lab; 2.02: Lab; 2.03: Lab; 2.04: Lab; 2.05: Lab; 2.09: Lab |  | 1
| No | No | 2.01: 2.01; 2.02: 2.02; 2.03: 2.12; 2.04: 2.13; 2.05: 2.17; 2.09: 2.24 |  | ppm
|  |  | 2.01: 4A*MS; 2.02: 4A*OES/MS; 2.03: 4A*MS; 2.04: 4A*MS; 2.05: 4A*OES/MS; 2.09: 4A*MS |  | 1
2
| 1 | 1 | 2.01: 25.2; 2.02: 20.9; 2.03: 27.1; 2.04: 27.24; 2.05: 25.5; 2.09: 27.2 |  | 1
| 1 | 2 | 2.01: 24.2; 2.02: 21.5; 2.03: 27.5; 2.04: 29.06; 2.05: 24.8; 2.09: 28 |  | 5
| 1 | 3 | 2.01: 25.4; 2.02: 24.1; 2.03: 27.84; 2.04: 29.59; 2.05: 25.6; 2.09: 26.7 |  | 16
| 1 | 4 | 2.01: 23.4; 2.02: 23.1; 2.03: 27.12; 2.04: 28.26; 2.05: 24.8; 2.09: 24.6 |  | 25.8514
| 1 | 5 | 2.01: 24.6; 2.02: 22.2; 2.03: 27.05; 2.04: 29.09; 2.05: 26.1; 2.09: 28.3 |  | 42
| 1 | 6 | 2.01: 24.3; 2.02: 22.6; 2.03: 27.95; 2.04: 29.85; 2.05: 24.2; 2.09: 25.7
| Mean |  | 2.01: 24.5167; 2.02: 22.4; 2.03: 27.4267; 2.04: 28.8483; 2.05: 25.1667; 2.09: 26.75
| Median |  | 2.01: 24.45; 2.02: 22.4; 2.03: 27.31; 2.04: 29.075; 2.05: 25.15; 2.09: 26.95
| Std Dev. |  | 2.01: 0.72778; 2.02: 1.1419; 2.03: 0.39818; 2.04: 0.95807; 2.05: 0.68896; 2.09: 1.4068
| Rel.Std.Dev. |  | 2.01: 2.969%; 2.02: 5.098%; 2.03: 1.452%; 2.04: 3.321%; 2.05: 2.738%; 2.09: 5.259%
| PDM3 |  | 2.01: -5.163%; 2.02: -13.35%; 2.03: 6.094%; 2.04: 11.59%; 2.05: -2.649%; 2.09: 3.476%
| Z-Score (Absolute) |  | 2.01: 0.67; 2.02: 1.65; 2.03: 0.68; 2.04: 1.34; 2.05: 0.37; 2.09: 0.37
| Analytical results for Ni in OREAS 502d (Certified Value 20.6 ppm) | [20 empty] | Certified
Ni | Round | Replicate | Lab | Lab | Lab | Lab | Lab | Lab | Lab | Lab | Lab | Lab | Lab | Lab | Lab | Lab | Lab | Lab | Lab | Lab | Lab | 1
| No | No | 2.01 | 2.02 | 2.03 | 2.04 | 2.05 | 2.08 | 2.09 | 2.11 | 2.12 | 2.13 | 2.14 | 2.15 | 2.16 | 2.17 | 2.18 | 2.20 | 2.22 | 2.23 | 2.24 | ppm
|  |  | 4A*OES | 4A*OES/MS | 4A*OES/MS | 4A*OES/MS | 4A*OES | 4A*OES | 4A*OES/MS | 4A*OES/MS | 4A*MS | 4A*OES | 4A*OES | 4A*OES/MS | 4A*OES | 4A*OES/MS | 4A*OES/MS | 4A*OES | 4A*OES/MS | 4A*OES/MS | 4A*MS | 1
2
| 1 | 1 | 20.4 | 19.2 | 20.3 | 20.7 | 20 | 23.6455 | 21.6 | 19.5 | 20.9 | 20 | 20 | 20 | 21 | 23 | 21.9 | 26.5633 | 20.8 | 23.1 | 19.8 | 1
| 1 | 2 | 18.6 | 20 | 20.6 | 19.6 | 20 | 23.561 | 20.8 | 20.5 | 21 | 21 | 21 | 18 | 21 | 22 | 21.5 | 26.835 | 20.5 | 21.6 | 20 | 27
| 1 | 3 | 17.3 | 21.3 | 20.8 | 22.2 | 20 | 23.4985 | 21.1 | 21.2 | 20.7 | 21 | 19 | 21 | 20 | 24 | 21.8 | 26.92 | 19.6 | 21.5 | 19.2 | 16
| 1 | 4 | 19.8 | 20.9 | 20.1 | 20.1 | 20 | 23.083 | 21.3 | 19.8 | 21 | 20 | 20 | 22 | 18 | 22 | 20.6 | 26.3977 | 19.7 | 18.6 | 19.5 | 20.5894
| 1 | 5 | 17.8 | 20.6 | 20.8 | 20.7 | 20 | 23.531 | 21 | 20.2 | 20.7 | 21 | 19 | 17 | 21 | 20 | 22 | 25.95 | 21.8 | 20.8 | 19.4 | 43
| 1 | 6 | 16.4 | 20.5 | 19.9 | 20.3 | 20 | 24.5925 | 21.1 | 20 | 20.5 | 21 | 20 | 21 | 20 | 24 | 21.7 | 26.629 | 21.3 | 20.7 | 19.6
| Mean |  | 18.3833 | 20.4167 | 20.4167 | 20.6 | 20 | 23.6519 | 21.15 | 20.2 | 20.8 | 20.6667 | 19.8333 | 19.8333 | 20.1667 | 22.5 | 21.5833 | 26.5492 | 20.6167 | 21.05 | 19.5833
| Median |  | 18.2 | 20.55 | 20.45 | 20.5 | 20 | 23.546 | 21.1 | 20.1 | 20.8 | 21 | 20 | 20.5 | 20.5 | 22.5 | 21.75 | 26.5962 | 20.65 | 21.15 | 19.55
| Std Dev. |  | 1.5211 | 0.73598 | 0.37639 | 0.88544 | 0 | 0.50096 | 0.27386 | 0.59666 | 0.2 | 0.5164 | 0.75277 | 1.9408 | 1.169 | 1.5166 | 0.51153 | 0.34864 | 0.87044 | 1.4761 | 0.28577
| Rel.Std.Dev. |  | 8.274% | 3.605% | 1.844% | 4.298% | 0% | 2.118% | 1.295% | 2.954% | 0.9615% | 2.499% | 3.795% | 9.785% | 5.797% | 6.74% | 2.37% | 1.313% | 4.222% | 7.013% | 1.459%
| PDM3 |  | -10.71% | -0.8388% | -0.8388% | 0.0516% | -2.863% | 14.87% | 2.723% | -1.891% | 1.023% | 0.3754% | -3.672% | -3.672% | -2.053% | 9.28% | 4.828% | 28.95% | 0.1326% | 2.237% | -4.886%
| Z-Score (Absolute) |  | 2.72 | 0.22 | 0.22 | 0 | 0.74 | 3.74 | 0.67 | 0.49 | 0.25 | 0.08 | 0.94 | 0.94 | 0.53 | 2.33 | 1.21 | 7.29 | 0.02 | 0.55 | 1.25
| Analytical results for P in OREAS 502d (Certified Value 0.087 wt.%) | [20 empty] | Certified
P | Round | Replicate | Lab | Lab | Lab | Lab | Lab | Lab | Lab | Lab | Lab | Lab | Lab | Lab | Lab | Lab | Lab | Lab | Lab | Lab | Lab | 1
| No | No | 2.01 | 2.02 | 2.03 | 2.04 | 2.05 | 2.08 | 2.09 | 2.11 | 2.12 | 2.13 | 2.14 | 2.15 | 2.16 | 2.17 | 2.18 | 2.20 | 2.22 | 2.23 | 2.24 | wt.%
|  |  | 4A*OES | 4A*OES/MS | 4A*OES/MS | 4A*OES/MS | 4A*OES | 4A*OES | 4A*OES/MS | 4A*OES/MS | 4A*OES | 4A*OES | 4A*OES | 4A*OES/MS | 4A*OES | 4A*OES/MS | 4A*OES/MS | 4A*OES | 4A*OES/MS | 4A*OES/MS | 4A*MS | 3
3
| 1 | 1 | 0.0949 | 0.08 | 0.088 | 0.087 | 0.091 | 0.046132 | 0.09 | 0.084 | 0.0863 | 0.087 | 0.0865 | 0.0812 | 0.094 | 0.092 | 0.09 | 0.085853 | 0.08 | 0.086 | 0.0871 | 1
| 1 | 2 | 0.095 | 0.084 | 0.087 | 0.086 | 0.089 | 0.046891 | 0.09 | 0.082 | 0.0878 | 0.089 | 0.088 | 0.081 | 0.096 | 0.094 | 0.088 | 0.084935 | 0.08 | 0.086 | 0.0868 | 0
| 1 | 3 | 0.0915 | 0.089 | 0.09 | 0.085 | 0.092 | 0.046132 | 0.09 | 0.084 | 0.0846 | 0.0907 | 0.0835 | 0.0817 | 0.096 | 0.093 | 0.086 | 0.085616 | 0.08 | 0.087 | 0.0844 | 16
| 1 | 4 | 0.1012 | 0.087 | 0.088 | 0.086 | 0.091 | 0.045845 | 0.09 | 0.083 | 0.0865 | 0.0875 | 0.0825 | 0.0809 | 0.098 | 0.093 | 0.084 | 0.08505 | 0.08 | 0.085 | 0.0881 | 0.086725
| 1 | 5 | 0.0929 | 0.086 | 0.087 | 0.088 | 0.091 | 0.044193 | 0.09 | 0.085 | 0.0862 | 0.089 | 0.0835 | 0.0802 | 0.098 | 0.093 | 0.085 | 0.085531 | 0.08 | 0.083 | 0.0839 | 44
| 1 | 6 | 0.0953 | 0.086 | 0.084 | 0.088 | 0.088 | 0.044307 | 0.09 | 0.083 | 0.0863 | 0.0897 | 0.084 | 0.0793 | 0.095 | 0.093 | 0.086 | 0.085202 | 0.08 | 0.085 | 0.089
| Mean |  | 0.095133 | 0.085333 | 0.087333 | 0.086667 | 0.090333 | 0.045584 | 0.09 | 0.0835 | 0.086283 | 0.088817 | 0.084667 | 0.080717 | 0.096167 | 0.093 | 0.0865 | 0.085365 | 0.08 | 0.085333 | 0.08655
| Median |  | 0.09495 | 0.086 | 0.0875 | 0.0865 | 0.091 | 0.045989 | 0.09 | 0.0835 | 0.0863 | 0.089 | 0.08375 | 0.08095 | 0.096 | 0.093 | 0.086 | 0.085367 | 0.08 | 0.0855 | 0.08695
| Std Dev. |  | 0.0033194 | 0.0030768 | 0.0019664 | 0.0012111 | 0.0015055 | 0.00109 | 1.5202e-17 | 0.0010488 | 0.0010187 | 0.0013732 | 0.0021134 | 0.00084715 | 0.0016021 | 0.00063246 | 0.0021679 | 0.00035758 | 0 | 0.0013663 | 0.0020206
| Rel.Std.Dev. |  | 3.489% | 3.606% | 2.252% | 1.397% | 1.667% | 2.391% | 1.689e-14% | 1.256% | 1.181% | 1.546% | 2.496% | 1.05% | 1.666% | 0.6801% | 2.506% | 0.4189% | 0% | 1.601% | 2.335%
| PDM3 |  | 9.696% | -1.604% | 0.7019% | -0.06679% | 4.161% | -47.44% | 3.777% | -3.718% | -0.5088% | 2.412% | -2.373% | -6.928% | 10.89% | 7.236% | -0.259% | -1.568% | -7.754% | -1.604% | -0.2013%
| Z-Score (Absolute) |  | 2.51 | 0.34 | 0.24 | 0.05 | 1.12 | 11.91 | 1.02 | 0.87 | 0.06 | 0.67 | 0.53 | 1.68 | 2.81 | 1.89 | 0 | 0.33 | 1.89 | 0.34 | 0.01
| Analytical results for Pb in OREAS 502d (Certified Value 82 ppm) | [20 empty] | Certified
Pb | Round | Replicate | Lab | Lab | Lab | Lab | Lab | Lab | Lab | Lab | Lab | Lab | Lab | Lab | Lab | Lab | Lab | Lab | Lab | Lab |  | 1
| No | No | 2.01 | 2.02 | 2.03 | 2.04 | 2.05 | 2.08 | 2.09 | 2.11 | 2.12 | 2.13 | 2.15 | 2.16 | 2.17 | 2.18 | 2.20 | 2.22 | 2.23 | 2.24 |  | ppm
|  |  | 4A*MS | 4A*OES/MS | 4A*OES/MS | 4A*OES/MS | 4A*OES | 4A*OES | 4A*OES/MS | 4A*OES/MS | 4A*MS | 4A*OES | 4A*OES/MS | 4A*MS | 4A*OES/MS | 4A*OES/MS | 4A*OES | 4A*OES/MS | 4A*OES/MS | 4A*MS |  | 0
1
| 1 | 1 | 83.9 | 76.59 | 85.2 | 83.8 | 81 | 79.685 | 80.3 | 85.2 | 78.4 | 77 | 75 | 88 | 81 | 84.8 | 84.301 | 85 | 79.2 | 86.98 |  | 1
| 1 | 2 | 79.6 | 80.47 | 85.5 | 83.1 | 84 | 79.6165 | 82.5 | 81.9 | 79.9 | 79 | 73 | 89 | 81 | 83.3 | 83.404 | 84 | 78.1 | 87.35 |  | 28
| 1 | 3 | 79.4 | 87.3 | 84.5 | 85.4 | 82 | 79.8155 | 82.8 | 82 | 77.6 | 80 | 77 | 86 | 83 | 86.5 | 83.5327 | 84 | 80.4 | 82.56 |  | 16
| 1 | 4 | 80.9 | 82.4 | 83.8 | 83.1 | 83 | 76.916 | 82.9 | 82.3 | 79.4 | 78 | 75 | 89 | 78 | 81.7 | 84.323 | 84 | 71.7 | 87.89 |  | 81.6352
| 1 | 5 | 80 | 79.98 | 82.5 | 83.6 | 80 | 78.894 | 84.4 | 84.1 | 79.8 | 78 | 75 | 87 | 78 | 85.7 | 83.28 | 85 | 75.7 | 78.98 |  | 45
| 1 | 6 | 83.6 | 80.12 | 83.4 | 82.3 | 84 | 77.4935 | 82.8 | 82.4 | 78.6 | 79 | 75 | 87 | 77 | 85.8 | 83.484 | 84 | 76 | 83.7
| Mean |  | 81.2333 | 81.1433 | 84.15 | 83.55 | 82.3333 | 78.7368 | 82.6167 | 82.9833 | 78.95 | 78.5 | 75 | 87.6667 | 79.6667 | 84.6333 | 83.7208 | 84.3333 | 76.85 | 84.5767
| Median |  | 80.45 | 80.295 | 84.15 | 83.35 | 82.5 | 79.2553 | 82.8 | 82.35 | 79 | 78.5 | 75 | 87.5 | 79.5 | 85.25 | 83.5083 | 84 | 77.05 | 85.34
| Std Dev. |  | 2.0186 | 3.5516 | 1.1362 | 1.0445 | 1.633 | 1.2428 | 1.3197 | 1.3497 | 0.90277 | 1.0488 | 1.2649 | 1.2111 | 2.3381 | 1.8107 | 0.46592 | 0.5164 | 3.1066 | 3.4815
| Rel.Std.Dev. |  | 2.485% | 4.377% | 1.35% | 1.25% | 1.983% | 1.578% | 1.597% | 1.626% | 1.143% | 1.336% | 1.687% | 1.381% | 2.935% | 2.139% | 0.5565% | 0.6123% | 4.042% | 4.116%
| PDM3 |  | -0.4922% | -0.6025% | 3.081% | 2.346% | 0.8552% | -3.55% | 1.202% | 1.651% | -3.289% | -3.84% | -8.128% | 7.388% | -2.411% | 3.673% | 2.555% | 3.305% | -5.862% | 3.603%
| Z-Score (Absolute) |  | 0.42 | 0.45 | 0.57 | 0.37 | 0.05 | 1.27 | 0.05 | 0.17 | 1.2 | 1.35 | 2.55 | 1.77 | 0.96 | 0.74 | 0.42 | 0.63 | 1.92 | 0.72
| Analytical results for Pr in OREAS 502d (Certified Value 6.5 ppm) | [20 empty] | Certified
Pr | Round | Replicate | 2.01: Lab; 2.02: Lab; 2.03: Lab; 2.04: Lab; 2.05: Lab; 2.08: Lab |  | 1
| No | No | 2.01: 2.01; 2.02: 2.02; 2.03: 2.12; 2.04: 2.13; 2.05: 2.17; 2.08: 2.24 |  | ppm
|  |  | 2.01: 4A*MS; 2.02: 4A*OES/MS; 2.03: 4A*MS; 2.04: 4A*MS; 2.05: 4A*OES/MS; 2.08: 4A*MS |  | 2
2
| 1 | 1 | 2.01: 6.32; 2.02: 5.2; 2.03: 7.11; 2.04: 7; 2.05: 6.4; 2.08: 6.4 |  | 1
| 1 | 2 | 2.01: 5.99; 2.02: 5.4; 2.03: 7.25; 2.04: 7.42; 2.05: 6.5; 2.08: 6.5 |  | 7
| 1 | 3 | 2.01: 6.29; 2.02: 6; 2.03: 7.17; 2.04: 7.48; 2.05: 6.5; 2.08: 6.5 |  | 16
| 1 | 4 | 2.01: 6; 2.02: 5.8; 2.03: 7.18; 2.04: 7.16; 2.05: 6.2; 2.08: 5.8 |  | 6.5016
| 1 | 5 | 2.01: 6.04; 2.02: 5.5; 2.03: 7.02; 2.04: 7.49; 2.05: 6.9; 2.08: 6.3 |  | 46
| 1 | 6 | 2.01: 6.24; 2.02: 5.6; 2.03: 7.4; 2.04: 7.49; 2.05: 6.3; 2.08: 5.8
| Mean |  | 2.01: 6.1467; 2.02: 5.5833; 2.03: 7.1883; 2.04: 7.34; 2.05: 6.4667; 2.08: 6.2167
| Median |  | 2.01: 6.14; 2.02: 5.55; 2.03: 7.175; 2.04: 7.45; 2.05: 6.45; 2.08: 6.35
| Std Dev. |  | 2.01: 0.1528; 2.02: 0.28577; 2.03: 0.12922; 2.04: 0.20928; 2.05: 0.24221; 2.08: 0.33116
| Rel.Std.Dev. |  | 2.01: 2.486%; 2.02: 5.118%; 2.03: 1.798%; 2.04: 2.851%; 2.05: 3.746%; 2.08: 5.327%
| PDM3 |  | 2.01: -5.459%; 2.02: -14.12%; 2.03: 10.56%; 2.04: 12.9%; 2.05: -0.5375%; 2.08: -4.383%
| Z-Score (Absolute) |  | 2.01: 0.28; 2.02: 1.07; 2.03: 1.2; 2.04: 1.41; 2.05: 0.18; 2.08: 0.18
| Analytical results for Rb in OREAS 502d (Certified Value 130 ppm) | [20 empty] | Certified
Rb | Round | Replicate | Lab | Lab | Lab | Lab | Lab | Lab | Lab | Lab | Lab | Lab | Lab | Lab | Lab | Lab | Lab | Lab | Lab |  |  | 1
| No | No | 2.01 | 2.02 | 2.03 | 2.04 | 2.05 | 2.09 | 2.11 | 2.12 | 2.13 | 2.14 | 2.15 | 2.16 | 2.17 | 2.18 | 2.22 | 2.23 | 2.24 |  |  | ppm
|  |  | 4A*MS | 4A*OES/MS | 4A*OES/MS | 4A*OES/MS | 4A*OES | 4A*OES/MS | 4A*OES/MS | 4A*MS | 4A*MS | 4A*MS | 4A*MS | 4A*MS | 4A*OES/MS | 4A*OES/MS | 4A*OES/MS | 4A*OES/MS | 4A*MS |  |  | 0
0
| 1 | 1 | 131 | 118.4 | 127 | 131.5 | 120.9 | 132 | 135.5 | 130.66 | 136.85 | 126.98 | 141.2 | 133 | 117 | 144.5 | 134 | 131 | 97.9 |  |  | 1
| 1 | 2 | 123 | 125.1 | 131 | 126.5 | 118.1 | 128 | 127.5 | 132.3 | 144.87 | 127.63 | 140.1 | 134 | 123 | 140 | 132 | 124.5 | 112.7 |  |  | 30
| 1 | 3 | 129 | 134 | 132 | 140.5 | 124 | 128 | 134 | 129.04 | 144.48 | 119.02 | 142.1 | 132 | 116 | 145 | 133 | 127.5 | 113.2 |  |  | 16
| 1 | 4 | 130 | 129.5 | 128.5 | 129 | 125.6 | 130 | 133.5 | 129.55 | 139.52 | 119.68 | 141.3 | 138 | 116 | 139 | 135 | 114.5 | 93.6 |  |  | 130.1946
| 1 | 5 | 128 | 124.7 | 128 | 131.5 | 118.5 | 125 | 133 | 130.13 | 140.37 | 119.49 | 144.2 | 130 | 116 | 146 | 132 | 123 | 115.8 |  |  | 47
| 1 | 6 | 128 | 126.2 | 120.5 | 133 | 120.7 | 128 | 134 | 128.14 | 144.55 | 128.52 | 140.8 | 128 | 115 | 146.5 | 132 | 118 | 102.9
| Mean |  | 128.1667 | 126.3167 | 127.8333 | 132 | 121.3 | 128.5 | 132.9167 | 129.97 | 141.7733 | 123.5533 | 141.6167 | 132.5 | 117.1667 | 143.5 | 133 | 123.0833 | 106.0167
| Median |  | 128.5 | 125.65 | 128.25 | 131.5 | 120.8 | 128 | 133.75 | 129.84 | 142.425 | 123.33 | 141.25 | 132.5 | 116 | 144.75 | 132.5 | 123.75 | 107.8
| Std Dev. |  | 2.7869 | 5.2144 | 4.0579 | 4.7539 | 2.9793 | 2.3452 | 2.7824 | 1.4367 | 3.344 | 4.5846 | 1.4247 | 3.4496 | 2.9269 | 3.1937 | 1.2649 | 6.0615 | 9.1842
| Rel.Std.Dev. |  | 2.174% | 4.128% | 3.174% | 3.601% | 2.456% | 1.825% | 2.093% | 1.105% | 2.359% | 3.711% | 1.006% | 2.604% | 2.498% | 2.226% | 0.9511% | 4.925% | 8.663%
| PDM3 |  | -1.558% | -2.979% | -1.814% | 1.387% | -6.832% | -1.302% | 2.091% | -0.1725% | 8.893% | -5.101% | 8.773% | 1.771% | -10.01% | 10.22% | 2.155% | -5.462% | -18.57%
| Z-Score (Absolute) |  | 0.05 | 0.33 | 0.1 | 0.52 | 1.08 | 0 | 0.66 | 0.22 | 1.99 | 0.74 | 1.97 | 0.6 | 1.7 | 2.25 | 0.67 | 0.81 | 3.37
| Analytical results for Re in OREAS 502d (Certified Value 0.073 ppm) | [20 empty] | Certified
Re | Round | Replicate | Lab | Lab | Lab | Lab | Lab | Lab | Lab | Lab | Lab | Lab | Lab | Lab | Lab | Lab | Lab |  |  |  |  | 1
| No | No | 2.02 | 2.03 | 2.04 | 2.05 | 2.09 | 2.11 | 2.12 | 2.13 | 2.14 | 2.15 | 2.16 | 2.17 | 2.18 | 2.23 | 2.24 |  |  |  |  | ppm
|  |  | 4A*OES/MS | 4A*OES/MS | 4A*OES/MS | 4A*OES | 4A*OES/MS | 4A*OES/MS | 4A*MS | 4A*MS | 4A*MS | 4A*MS | 4A*MS | 4A*OES/MS | 4A*OES/MS | 4A*OES/MS | 4A*MS |  |  |  |  | 3
3
| 1 | 1 | 0.066 | 0.07 | 0.073 | 0.08 | 0.073 | 0.077 | 0.075 | 0.073 | 0.078 | 0.014 | 0.08 | 0.075 | 0.084 | 0.069 | 0.054 |  |  |  |  | 1
| 1 | 2 | 0.067 | 0.076 | 0.071 | 0.07 | 0.073 | 0.073 | 0.079 | 0.073 | 0.077 | 0.013 | 0.07 | 0.075 | 0.092 | 0.07 | 0.063 |  |  |  |  | 31
| 1 | 3 | 0.077 | 0.072 | 0.075 | 0.07 | 0.077 | 0.065 | 0.069 | 0.084 | 0.089 | 0.013 | 0.07 | 0.075 | 0.085 | 0.08 | 0.068 |  |  |  |  | 16
| 1 | 4 | 0.07 | 0.074 | 0.074 | 0.07 | 0.073 | 0.073 | 0.079 | 0.08 | 0.072 | 0.012 | 0.09 | 0.072 | 0.077 | 0.069 | 0.056 |  |  |  |  | 0.073372
| 1 | 5 | 0.068 | 0.077 | 0.07 | 0.07 | 0.074 | 0.076 | 0.081 | 0.071 | 0.073 | 0.012 | 0.08 | 0.08 | 0.088 | 0.07 | 0.057 |  |  |  |  | 48
| 1 | 6 | 0.071 | 0.081 | 0.071 | 0.08 | 0.074 | 0.07 | 0.072 | 0.073 | 0.082 | 0.011 | 0.07 | 0.073 | 0.081 | 0.067 | 0.054
| Mean |  | 0.069833 | 0.075 | 0.072333 | 0.073333 | 0.074 | 0.072333 | 0.075833 | 0.075667 | 0.0785 | 0.0125 | 0.076667 | 0.075 | 0.0845 | 0.070833 | 0.058667
| Median |  | 0.069 | 0.075 | 0.072 | 0.07 | 0.0735 | 0.073 | 0.077 | 0.073 | 0.0775 | 0.0125 | 0.075 | 0.075 | 0.0845 | 0.0695 | 0.0565
| Std Dev. |  | 0.0039707 | 0.0038987 | 0.0019664 | 0.005164 | 0.0015492 | 0.0043665 | 0.0046655 | 0.0051251 | 0.0062849 | 0.0010488 | 0.008165 | 0.0027568 | 0.005244 | 0.0046224 | 0.0056451
| Rel.Std.Dev. |  | 5.686% | 5.198% | 2.719% | 7.042% | 2.094% | 6.037% | 6.152% | 6.773% | 8.006% | 8.39% | 10.65% | 3.676% | 6.206% | 6.526% | 9.622%
| PDM3 |  | -4.823% | 2.219% | -1.416% | -0.053% | 0.8556% | -1.416% | 3.354% | 3.127% | 6.989% | -82.96% | 4.49% | 2.219% | 15.17% | -3.46% | -20.04%
| Z-Score (Absolute) |  | 1.53 | 0.37 | 0.61 | 0.25 | 0 | 0.61 | 0.67 | 0.61 | 1.66 | 22.62 | 0.98 | 0.37 | 3.86 | 1.16 | 5.64
| Analytical results for S in OREAS 502d (Certified Value 1.19 wt.%) | [20 empty] | Certified
S | Round | Replicate | Lab | Lab | Lab | Lab | Lab | Lab | Lab | Lab | Lab | Lab | Lab | Lab | Lab | Lab | Lab | Lab | Lab | Lab | Lab | 1
| No | No | 2.01 | 2.02 | 2.03 | 2.04 | 2.05 | 2.08 | 2.09 | 2.11 | 2.12 | 2.13 | 2.14 | 2.15 | 2.16 | 2.17 | 2.18 | 2.20 | 2.22 | 2.23 | 2.24 | wt.%
|  |  | 4A*OES | 4A*OES/MS | 4A*OES/MS | 4A*OES/MS | 4A*OES | 4A*OES | 4A*OES/MS | 4A*OES/MS | 4A*OES | 4A*OES | 4A*OES | 4A*OES/MS | 4A*OES | 4A*OES/MS | 4A*OES/MS | 4A*OES | 4A*OES/MS | 4A*OES/MS | 4A*MS | 2
3
| 1 | 1 | 1.23 | 0.98 | 1.24 | 1.14 | 1.223 | 1.2283 | 1.17 | 1.19 | 1.1834 | 1.1115 | 1.13 | 1.15 | 1.19 | 1.19 | 1.24 | 1.26 | 1.25 | 1.18 | 1.2358 | 1
| 1 | 2 | 1.25 | 1.05 | 1.23 | 1.16 | 1.212 | 1.2257 | 1.18 | 1.2 | 1.1999 | 1.1417 | 1.16 | 1.13 | 1.23 | 1.24 | 1.19 | 1.26 | 1.26 | 1.19 | 1.227 | 16
| 1 | 3 | 1.22 | 1.08 | 1.26 | 1.18 | 1.226 | 1.2726 | 1.15 | 1.24 | 1.1589 | 1.157 | 1.12 | 1.11 | 1.19 | 1.23 | 1.19 | 1.2663 | 1.25 | 1.19 | 1.1652 | 16
| 1 | 4 | 1.37 | 1.09 | 1.24 | 1.16 | 1.223 | 1.2723 | 1.12 | 1.17 | 1.183 | 1.1262 | 1.16 | 1.12 | 1.26 | 1.23 | 1.15 | 1.2667 | 1.26 | 1.17 | 1.2358 | 1.191
| 1 | 5 | 1.2 | 1.07 | 1.2 | 1.17 | 1.223 | 1.2426 | 1.14 | 1.2 | 1.1901 | 1.1402 | 1.14 | 1.11 | 1.27 | 1.21 | 1.17 | 1.2733 | 1.25 | 1.16 | 1.1721 | 49
| 1 | 6 | 1.2 | 1.06 | 1.19 | 1.17 | 1.211 | 1.2885 | 1.14 | 1.16 | 1.1704 | 1.1458 | 1.12 | 1.09 | 1.22 | 1.26 | 1.19 | 1.2726 | 1.25 | 1.17 | 1.275
| Mean |  | 1.245 | 1.055 | 1.2267 | 1.1633 | 1.2197 | 1.255 | 1.15 | 1.1933 | 1.1809 | 1.1371 | 1.1383 | 1.1183 | 1.2267 | 1.2267 | 1.1883 | 1.2665 | 1.2533 | 1.1767 | 1.2185
| Median |  | 1.225 | 1.065 | 1.235 | 1.165 | 1.223 | 1.2575 | 1.145 | 1.195 | 1.1832 | 1.1409 | 1.135 | 1.115 | 1.225 | 1.23 | 1.19 | 1.2665 | 1.25 | 1.175 | 1.2314
| Std Dev. |  | 0.064109 | 0.03937 | 0.026583 | 0.013663 | 0.0064395 | 0.026292 | 0.021909 | 0.028048 | 0.014495 | 0.015979 | 0.018348 | 0.020412 | 0.033862 | 0.024221 | 0.029944 | 0.0057967 | 0.005164 | 0.012111 | 0.042088
| Rel.Std.Dev. |  | 5.149% | 3.732% | 2.167% | 1.174% | 0.528% | 2.095% | 1.905% | 2.35% | 1.227% | 1.405% | 1.612% | 1.825% | 2.761% | 1.975% | 2.52% | 0.4577% | 0.412% | 1.029% | 3.454%
| PDM3 |  | 4.533% | -11.42% | 2.993% | -2.324% | 2.406% | 5.372% | -3.444% | 0.1946% | -0.8452% | -4.53% | -4.423% | -6.103% | 2.993% | 2.993% | -0.2252% | 6.336% | 5.232% | -1.205% | 2.306%
| Z-Score (Absolute) |  | 1.05 | 2.8 | 0.67 | 0.61 | 0.53 | 1.25 | 0.88 | 0 | 0.25 | 1.14 | 1.11 | 1.52 | 0.67 | 0.67 | 0.1 | 1.48 | 1.21 | 0.34 | 0.51
| Analytical results for Sb in OREAS 502d (Certified Value 4.75 ppm) | [20 empty] | Certified
Sb | Round | Replicate | Lab | Lab | Lab | Lab | Lab | Lab | Lab | Lab | Lab | Lab | Lab | Lab | Lab | Lab | Lab | Lab | Lab | Lab | Lab | 1
| No | No | 2.01 | 2.02 | 2.03 | 2.04 | 2.05 | 2.08 | 2.09 | 2.11 | 2.12 | 2.13 | 2.14 | 2.15 | 2.16 | 2.17 | 2.18 | 2.20 | 2.22 | 2.23 | 2.24 | ppm
|  |  | 4A*MS | 4A*OES/MS | 4A*OES/MS | 4A*OES/MS | 4A*OES | 4A*OES | 4A*OES/MS | 4A*OES/MS | 4A*MS | 4A*OES | 4A*MS | 4A*MS | 4A*MS | 4A*OES/MS | 4A*OES/MS | 4A*OES | 4A*OES/MS | 4A*OES/MS | 4A*MS | 2
3
| 1 | 1 | 4.99 | 4.12 | 4.81 | 4.93 | 4.7 | 12.203 | 5.16 | 4.95 | 5.01 | 7 | 5.08 | 4.63 | 5.6 | 4.9 | 5.29 | < 5 | 4.61 | 5.08 | 3.91 | 1
| 1 | 2 | 4.57 | 4.3 | 4.74 | 4.74 | 4.9 | 11.4655 | 4.95 | 4.54 | 4.95 | 7 | 4.87 | 4.82 | 6.3 | 4.9 | 4.92 | < 5 | 4.69 | 4.77 | 4.51 | 32
| 1 | 3 | 4.5 | 4.56 | 4.76 | 4.74 | 4.8 | 11.43 | 4.93 | 4.56 | 4.82 | 7 | 4.62 | 4.85 | 6.3 | 4.9 | 4.9 | < 5 | 4.72 | 4.72 | 4.48 | 16
| 1 | 4 | 4.47 | 4.51 | 4.6 | 4.73 | 4.7 | 10.983 | 5.01 | 4.98 | 4.75 | 5 | 4.66 | 4.79 | 5.3 | 4.7 | 4.62 | < 5 | 4.67 | 4.06 | 4.25 | 4.7547
| 1 | 5 | 4.57 | 4.38 | 4.68 | 4.84 | 4.8 | 12.877 | 4.93 | 4.93 | 4.77 | 6 | 4.57 | 4.73 | 5.1 | 5 | 5.15 | < 5 | 4.6 | 4.47 | 4.37 | 50
| 1 | 6 | 4.52 | 4.38 | 4.56 | 5 | 5 | 13.5 | 4.93 | 4.84 | 4.84 | 6 | 4.5 | 4.7 | 5 | 4.8 | 5.05 | < 5 | 4.81 | 4.52 | 4.3
| Mean |  | 4.6033 | 4.375 | 4.6917 | 4.83 | 4.8167 | 12.0764 | 4.985 | 4.8 | 4.8567 | 6.3333 | 4.7167 | 4.7533 | 5.6 | 4.8667 | 4.9883 |  | 4.6833 | 4.6033 | 4.3033
| Median |  | 4.545 | 4.38 | 4.71 | 4.79 | 4.8 | 11.8343 | 4.94 | 4.885 | 4.83 | 6.5 | 4.64 | 4.76 | 5.45 | 4.9 | 4.985 |  | 4.68 | 4.62 | 4.335
| Std Dev. |  | 0.19346 | 0.15694 | 0.096833 | 0.11419 | 0.1169 | 0.96646 | 0.091159 | 0.1993 | 0.1027 | 0.8165 | 0.2175 | 0.082138 | 0.57966 | 0.10328 | 0.23198 |  | 0.077374 | 0.34308 | 0.21722
| Rel.Std.Dev. |  | 4.203% | 3.587% | 2.064% | 2.364% | 2.427% | 8.003% | 1.829% | 4.152% | 2.115% | 12.89% | 4.611% | 1.728% | 10.35% | 2.122% | 4.651% |  | 1.652% | 7.453% | 5.048%
| PDM3 |  | -3.184% | -7.987% | -1.326% | 1.583% | 1.302% | 154% | 4.843% | 0.9519% | 2.144% | 33.2% | -0.8007% | -0.02954% | 17.78% | 2.354% | 4.913% |  | -1.502% | -3.184% | -9.494%
| Z-Score (Absolute) |  | 0.88 | 2.03 | 0.43 | 0.27 | 0.2 | 36.92 | 1.05 | 0.12 | 0.4 | NA | 0.3 | 0.12 | 4.16 | 0.46 | 1.07 | 11.51 | 0.47 | 0.88 | 2.39
Results from laboratory 13 were removed due to their 1 ppm reading resolution.
| Analytical results for Sc in OREAS 502d (Certified Value 9.76 ppm) | [20 empty] | Certified
Sc | Round | Replicate | Lab | Lab | Lab | Lab | Lab | Lab | Lab | Lab | Lab | Lab | Lab | Lab | Lab | Lab | Lab | Lab | Lab | Lab | Lab | 1
| No | No | 2.01 | 2.02 | 2.03 | 2.04 | 2.05 | 2.08 | 2.09 | 2.11 | 2.12 | 2.13 | 2.14 | 2.15 | 2.16 | 2.17 | 2.18 | 2.20 | 2.22 | 2.23 | 2.24 | ppm
|  |  | 4A*MS | 4A*OES/MS | 4A*OES/MS | 4A*OES/MS | 4A*OES | 4A*OES | 4A*OES/MS | 4A*OES/MS | 4A*MS | 4A*OES | 4A*MS | 4A*MS | 4A*OES | 4A*OES/MS | 4A*OES/MS | 4A*OES | 4A*OES/MS | 4A*OES/MS | 4A*MS | 2
3
| 1 | 1 | 9.4 | 8.5 | 10.2 | 10 | 10 | 9.5095 | 9.1 | 9.8 | 10 | 10.1 | 9.1 | 9.6 | 10 | 10 | 10.8 | 9.65 | 10.1 | 10.6 | 10 | 1
| 1 | 2 | 9.3 | 8.7 | 10.5 | 9.7 | 10 | 9.5 | 9.4 | 9.3 | 10.1 | 10.4 | 9.24 | 8.5 | 11 | 10 | 10.3 | 9.8906 | 10.1 | 10.4 | 10.3 | 33
| 1 | 3 | 9.3 | 9.3 | 10.5 | 10.8 | 9 | 9.483 | 9.1 | 9.7 | 9.9 | 10.6 | 8.58 | 8.2 | 10 | 10 | 10.7 | 9.926 | 10.2 | 10.6 | 10.2 | 16
| 1 | 4 | 9.7 | 9.3 | 10.2 | 9.8 | 11 | 9.3725 | 8.8 | 9.7 | 9.9 | 10.2 | 8.56 | 9 | 11 | 10 | 10 | 9.9388 | 10.1 | 9.3 | 10.8 | 9.7575
| 1 | 5 | 9.8 | 9 | 10.4 | 9.9 | 8 | 9.5005 | 9 | 9.8 | 10.2 | 10.3 | 8.56 | 9.1 | 11 | 10 | 11 | 9.7014 | 10.5 | 10.2 | 9.8 | 51
| 1 | 6 | 9.2 | 9 | 10 | 9.9 | 9 | 9.3585 | 8.5 | 9.8 | 9.6 | 10.4 | 9.06 | 9.6 | 11 | 10 | 10.9 | 9.8666 | 10.7 | 10 | 10.7
| Mean |  | 9.45 | 8.9667 | 10.3 | 10.0167 | 9.5 | 9.454 | 8.9833 | 9.6833 | 9.95 | 10.3333 | 8.85 | 9 | 10.6667 | 10 | 10.6167 | 9.8289 | 10.2833 | 10.1833 | 10.3
| Median |  | 9.35 | 9 | 10.3 | 9.9 | 9.5 | 9.4915 | 9.05 | 9.75 | 9.95 | 10.35 | 8.82 | 9.05 | 11 | 10 | 10.75 | 9.8786 | 10.15 | 10.3 | 10.25
| Std Dev. |  | 0.2429 | 0.32042 | 0.2 | 0.39707 | 1.0488 | 0.069227 | 0.30605 | 0.19408 | 0.20736 | 0.17512 | 0.31616 | 0.56921 | 0.5164 | 0 | 0.38687 | 0.12247 | 0.25626 | 0.4916 | 0.38987
| Rel.Std.Dev. |  | 2.57% | 3.573% | 1.942% | 3.964% | 11.04% | 0.7323% | 3.407% | 2.004% | 2.084% | 1.695% | 3.572% | 6.325% | 4.841% | 0% | 3.644% | 1.246% | 2.492% | 4.827% | 3.785%
| PDM3 |  | -3.151% | -8.105% | 5.56% | 2.656% | -2.639% | -3.11% | -7.934% | -0.7598% | 1.973% | 5.902% | -9.3% | -7.763% | 9.318% | 2.486% | 8.806% | 0.7319% | 5.389% | 4.364% | 5.56%
| Z-Score (Absolute) |  | 0.7 | 1.47 | 0.65 | 0.2 | NA | 0.69 | 1.44 | 0.33 | 0.1 | 0.71 | 1.66 | 1.42 | NA | NA | 1.16 | 0.1 | 0.63 | 0.47 | 0.65
Results from laboratories 5, 16 and 17 were removed due to their 1 ppm reading resolution.
| Analytical results for Se in OREAS 502d (Certified Value 7.01 ppm) | [20 empty] | Certified
Se | Round | Replicate | Lab | Lab | Lab | Lab | Lab | Lab | Lab | Lab | Lab | Lab | Lab | Lab | Lab | Lab | Lab | Lab | Lab |  |  | 1
| No | No | 2.01 | 2.02 | 2.03 | 2.04 | 2.05 | 2.09 | 2.11 | 2.12 | 2.13 | 2.14 | 2.15 | 2.16 | 2.17 | 2.18 | 2.22 | 2.23 | 2.24 |  |  | ppm
|  |  | 4A*MS | 4A*OES/MS | 4A*OES/MS | 4A*OES/MS | 4A*OES | 4A*OES/MS | 4A*OES/MS | 4A*MS | 4A*MS | 4A*MS | 4A*MS | 4A*MS | 4A*OES/MS | 4A*OES/MS | 4A*OES/MS | 4A*OES/MS | 4A*MS |  |  | 2
2
| 1 | 1 | 8 | 6.3 | 8 | 6 | 7 | 6.6 | 7 | 7 | 6.5 | 7.5 | 7 | 8 | 6.7 | 9 | 5 | 8 | 4.9 |  |  | 1
| 1 | 2 | 7 | 6.5 | 8 | 7 | 7 | 6.3 | 8 | 6.8 | 6.6 | 7.4 | 7 | 8 | 6.6 | 9 | 6 | 8 | 5.4 |  |  | 34
| 1 | 3 | 8 | 6.8 | 9 | 8 | 6 | 6.5 | 8 | 7.1 | 7.6 | 7.1 | 7 | 8 | 6.8 | 9 | 6 | 8 | 4 |  |  | 16
| 1 | 4 | 9 | 6.8 | 8 | 6 | 7 | 6.6 | 7 | 7.1 | 6.9 | 7.3 | 6 | 8 | 6.3 | 9 | 6 | 7 | 7.8 |  |  | 7.0137
| 1 | 5 | 8 | 7 | 8 | 7 | 6 | 6.8 | 7 | 6.7 | 6.8 | 7.4 | 7 | 7 | 7 | 9 | 6 | 7 | 6 |  |  | 52
| 1 | 6 | 8 | 6.8 | 7 | 7 | 7 | 6.4 | 7 | 6.9 | 7.5 | 7.5 | 7 | 8 | 6.7 | 8 | 6 | 8 | 6
| Mean |  | 8 | 6.7 | 8 | 6.8333 | 6.6667 | 6.5333 | 7.3333 | 6.9333 | 6.9833 | 7.3667 | 6.8333 | 7.8333 | 6.6833 | 8.8333 | 5.8333 | 7.6667 | 5.6833
| Median |  | 8 | 6.8 | 8 | 7 | 7 | 6.55 | 7 | 6.95 | 6.85 | 7.4 | 7 | 8 | 6.7 | 9 | 6 | 8 | 5.7
| Std Dev. |  | 0.63246 | 0.25298 | 0.63246 | 0.75277 | 0.5164 | 0.17512 | 0.5164 | 0.1633 | 0.46224 | 0.15055 | 0.40825 | 0.40825 | 0.23166 | 0.40825 | 0.40825 | 0.5164 | 1.2813
| Rel.Std.Dev. |  | 7.906% | 3.776% | 7.906% | 11.02% | 7.746% | 2.68% | 7.042% | 2.355% | 6.619% | 2.044% | 5.974% | 5.212% | 3.466% | 4.622% | 6.999% | 6.736% | 22.54%
| PDM3 |  | 14.06% | -4.473% | 14.06% | -2.572% | -4.949% | -6.85% | 4.557% | -1.147% | -0.4337% | 5.032% | -2.572% | 11.69% | -4.711% | 25.94% | -16.83% | 9.309% | -18.97%
| Z-Score (Absolute) |  | 1.8 | 0.39 | 1.8 | 0.17 | 0.45 | 0.67 | 0.67 | 0 | 0.08 | 0.73 | 0.17 | 1.52 | 0.42 | 3.2 | 1.85 | 1.24 | 2.11
| Analytical results for Sm in OREAS 502d (Certified Value 5.15 ppm) | [20 empty] | Certified
Sm | Round | Replicate | 2.01: Lab; 2.02: Lab; 2.03: Lab; 2.04: Lab; 2.05: Lab; 2.09: Lab |  |  | 1
| No | No | 2.01: 2.01; 2.02: 2.02; 2.03: 2.12; 2.04: 2.13; 2.05: 2.17; 2.09: 2.24 |  |  | ppm
|  |  | 2.01: 4A*MS; 2.02: 4A*OES/MS; 2.03: 4A*MS; 2.04: 4A*MS; 2.05: 4A*OES/MS; 2.09: 4A*MS |  |  | 2
3
| 1 | 1 | 2.01: 5; 2.02: 4.3; 2.03: 5.43; 2.04: 5.42; 2.05: 5.1; 2.09: 5.4 |  |  | 1
| 1 | 2 | 2.01: 5; 2.02: 4.4; 2.03: 5.44; 2.04: 5.96; 2.05: 4.5; 2.09: 5.6 |  |  | 4
| 1 | 3 | 2.01: 4.9; 2.02: 5; 2.03: 5.43; 2.04: 5.85; 2.05: 4.5; 2.09: 5.1 |  |  | 16
| 1 | 4 | 2.01: 4.8; 2.02: 4.8; 2.03: 5.42; 2.04: 5.61; 2.05: 5.1; 2.09: 4.7 |  |  | 5.1492
| 1 | 5 | 2.01: 4.9; 2.02: 4.6; 2.03: 5.44; 2.04: 5.91; 2.05: 5.3; 2.09: 5.6 |  |  | 53
| 1 | 6 | 2.01: 4.9; 2.02: 4.7; 2.03: 5.43; 2.04: 5.93; 2.05: 4.9; 2.09: 5
| Mean |  | 2.01: 4.9167; 2.02: 4.6333; 2.03: 5.4317; 2.04: 5.78; 2.05: 4.9; 2.09: 5.2333
| Median |  | 2.01: 4.9; 2.02: 4.65; 2.03: 5.43; 2.04: 5.88; 2.05: 5; 2.09: 5.25
| Std Dev. |  | 2.01: 0.075277; 2.02: 0.2582; 2.03: 0.0075277; 2.04: 0.21689; 2.05: 0.33466; 2.09: 0.36148
| Rel.Std.Dev. |  | 2.01: 1.531%; 2.02: 5.573%; 2.03: 0.1386%; 2.04: 3.752%; 2.05: 6.83%; 2.09: 6.907%
| PDM3 |  | 2.01: -4.515%; 2.02: -10.02%; 2.03: 5.486%; 2.04: 12.25%; 2.05: -4.839%; 2.09: 1.635%
| Z-Score (Absolute) |  | 2.01: 0.4; 2.02: 1.12; 2.03: 0.9; 2.04: 1.79; 2.05: 0.44; 2.09: 0.4
| Analytical results for Sn in OREAS 502d (Certified Value 4.06 ppm) | [20 empty] | Certified
Sn | Round | Replicate | Lab | Lab | Lab | Lab | Lab | Lab | Lab | Lab | Lab | Lab | Lab | Lab | Lab | Lab | Lab | Lab | Lab | Lab | Lab | 1
| No | No | 2.01 | 2.02 | 2.03 | 2.04 | 2.05 | 2.08 | 2.09 | 2.11 | 2.12 | 2.13 | 2.14 | 2.15 | 2.16 | 2.17 | 2.18 | 2.20 | 2.22 | 2.23 | 2.24 | ppm
|  |  | 4A*MS | 4A*OES/MS | 4A*OES/MS | 4A*OES/MS | 4A*OES | 4A*OES | 4A*OES/MS | 4A*OES/MS | 4A*MS | 4A*OES | 4A*MS | 4A*MS | 4A*MS | 4A*OES/MS | 4A*OES/MS | 4A*OES | 4A*OES/MS | 4A*OES/MS | 4A*MS | 2
3
| 1 | 1 | 4.2 | 3.4 | 4.2 | 4 | 4.1 | 7.0215 | 4 | 4.3 | 4.1 | < 5 | 3.9 | 3.1 | 4.2 | 4 | 4.3 | 8.031 | 1.9 | 4.1 | 4.6 | 1
| 1 | 2 | 4 | 3.5 | 4.3 | 4 | 4.2 | 5.884 | 4 | 3.8 | 4.2 | 6 | 3.9 | 3.8 | 4.4 | 4 | 4.1 | 8.35 | 1.8 | 4 | 4.5 | 19
| 1 | 3 | 3.9 | 3.7 | 4.3 | 4.1 | 4.1 | 6.6725 | 4.2 | 3.9 | 4.1 | < 5 | 3.8 | 3.9 | 4.4 | 4 | 4.2 | 8.212 | 1.9 | 4.1 | 4 | 16
| 1 | 4 | 4.1 | 3.7 | 4.2 | 3.9 | 4.2 | 5.3665 | 4 | 4.2 | 4.1 | < 5 | 3.9 | 3.3 | 4.5 | 4 | 4 | 8.384 | 2 | 3.6 | 3.9 | 4.0628
| 1 | 5 | 4.2 | 3.7 | 4.2 | 4.1 | 4.2 | 7.512 | 4.1 | 4.1 | 4.2 | < 5 | 3.9 | 3.1 | 4.5 | 4 | 4.4 | 8.176 | 2 | 3.9 | 3.6 | 54
| 1 | 6 | 4 | 3.6 | 4.2 | 4.1 | 4.1 | 6.6415 | 3.8 | 4 | 4.1 | < 5 | 4 | 2.8 | 4.3 | 4 | 4.4 | 8.0528 | 2 | 3.9 | 3.9
| Mean |  | 4.0667 | 3.6 | 4.2333 | 4.0333 | 4.15 | 6.5163 | 4.0167 | 4.05 | 4.1333 | 6 | 3.9 | 3.3333 | 4.3833 | 4 | 4.2333 | 8.201 | 1.9333 | 3.9333 | 4.0833
| Median |  | 4.05 | 3.65 | 4.2 | 4.05 | 4.15 | 6.657 | 4 | 4.05 | 4.1 | 6 | 3.9 | 3.2 | 4.4 | 4 | 4.25 | 8.194 | 1.95 | 3.95 | 3.95
| Std Dev. |  | 0.12111 | 0.12649 | 0.05164 | 0.08165 | 0.054772 | 0.7757 | 0.13292 | 0.18708 | 0.05164 |  | 0.063246 | 0.43205 | 0.1169 | 0 | 0.1633 | 0.14649 | 0.08165 | 0.18619 | 0.38687
| Rel.Std.Dev. |  | 2.978% | 3.514% | 1.22% | 2.024% | 1.32% | 11.9% | 3.309% | 4.619% | 1.249% |  | 1.622% | 12.96% | 2.667% | 0% | 3.857% | 1.786% | 4.223% | 4.734% | 9.474%
| PDM3 |  | 0.09467% | -11.39% | 4.197% | -0.7258% | 2.146% | 60.39% | -1.136% | -0.3156% | 1.736% | 47.68% | -4.008% | -17.96% | 7.889% | -1.546% | 4.197% | 101.9% | -52.41% | -3.187% | 0.5049%
| Z-Score (Absolute) |  | 0.03 | 1.85 | 0.71 | 0.1 | 0.37 | 9.94 | 0.17 | 0.03 | 0.3 | 3.94 | 0.64 | 2.93 | 1.31 | NA | 0.71 | 16.76 | 8.6 | 0.51 | 0.1
Results from laboratory 17 were removed due to their 1 ppm reading resolution.
| Analytical results for Sr in OREAS 502d (Certified Value 299 ppm) | [20 empty] | Certified
Sr | Round | Replicate | Lab | Lab | Lab | Lab | Lab | Lab | Lab | Lab | Lab | Lab | Lab | Lab | Lab | Lab | Lab | Lab | Lab | Lab | Lab | 1
| No | No | 2.01 | 2.02 | 2.03 | 2.04 | 2.05 | 2.08 | 2.09 | 2.11 | 2.12 | 2.13 | 2.14 | 2.15 | 2.16 | 2.17 | 2.18 | 2.20 | 2.22 | 2.23 | 2.24 | ppm
|  |  | 4A*OES | 4A*OES/MS | 4A*OES/MS | 4A*OES/MS | 4A*OES | 4A*OES | 4A*OES/MS | 4A*OES/MS | 4A*MS | 4A*OES | 4A*OES | 4A*MS | 4A*MS | 4A*OES/MS | 4A*OES/MS | 4A*OES | 4A*OES/MS | 4A*OES/MS | 4A*MS | 0
0
| 1 | 1 | 297 | 257 | 303 | 290 | 286.1 | 298.9225 | 269 | 296 | 285.65 | 291 | 300 | 290.2 | 309 | 315 | 323 | 320.46 | 259 | 301 | 302 | 1
| 1 | 2 | 302 | 267 | 300 | 295 | 299.6 | 297.417 | 265 | 299 | 290.55 | 305 | 310 | 281.4 | 317 | 318 | 307 | 323.97 | 257 | 301 | 306 | 20
| 1 | 3 | 298 | 287 | 304 | 298 | 277.9 | 302.5805 | 259 | 303 | 280.56 | 314 | 290 | 270.4 | 309 | 307 | 311 | 322.43 | 255 | 303 | 296 | 16
| 1 | 4 | 323 | 281 | 303 | 291 | 301.6 | 303.129 | 238 | 292 | 283.65 | 299 | 300 | 280.9 | 314 | 317 | 300 | 320.24 | 257 | 300 | 307 | 298.7475
| 1 | 5 | 299 | 270 | 292 | 297 | 265.9 | 303.758 | 264 | 298 | 290.77 | 300 | 290 | 287.6 | 304 | 327 | 303 | 320.61 | 258 | 297 | 296 | 55
| 1 | 6 | 277 | 272 | 283 | 298 | 278.4 | 298.555 | 225 | 288 | 285.12 | 305 | 300 | 292.1 | 308 | 308 | 311 | 319.97 | 277 | 295 | 300
| Mean |  | 299.3333 | 272.3333 | 297.5 | 294.8333 | 284.9167 | 300.727 | 253.3333 | 296 | 286.05 | 302.3333 | 298.3333 | 283.7667 | 310.1667 | 315.3333 | 309.1667 | 321.28 | 260.5 | 299.5 | 301.1667
| Median |  | 298.5 | 271 | 301.5 | 296 | 282.25 | 300.7515 | 261.5 | 297 | 285.385 | 302.5 | 300 | 284.5 | 309 | 316 | 309 | 320.535 | 257.5 | 300.5 | 301
| Std Dev. |  | 14.6515 | 10.5767 | 8.3606 | 3.5449 | 13.7744 | 2.7321 | 17.6937 | 5.3292 | 3.9863 | 7.6855 | 7.5277 | 7.9751 | 4.6224 | 7.3394 | 8.0602 | 1.5797 | 8.1915 | 2.9496 | 4.7504
| Rel.Std.Dev. |  | 4.895% | 3.884% | 2.81% | 1.202% | 4.835% | 0.9085% | 6.984% | 1.8% | 1.394% | 2.542% | 2.523% | 2.81% | 1.49% | 2.328% | 2.607% | 0.4917% | 3.145% | 0.9848% | 1.577%
| PDM3 |  | 0.1961% | -8.842% | -0.4176% | -1.31% | -4.63% | 0.6626% | -15.2% | -0.9197% | -4.25% | 1.2% | -0.1386% | -5.015% | 3.822% | 5.552% | 3.488% | 7.542% | -12.8% | 0.2519% | 0.8098%
| Z-Score (Absolute) |  | 0.06 | 1.62 | 0.05 | 0.22 | 0.84 | 0.15 | 2.8 | 0.15 | 0.76 | 0.25 | 0 | 0.91 | 0.74 | 1.06 | 0.67 | 1.43 | 2.35 | 0.07 | 0.18
| Analytical results for Ta in OREAS 502d (Certified Value 0.83 ppm) | [20 empty] | Certified
Ta | Round | Replicate | Lab | Lab | Lab | Lab | Lab | Lab | Lab | Lab | Lab | Lab | Lab | Lab | Lab | Lab | Lab | Lab | Lab | Lab |  | 1
| No | No | 2.01 | 2.02 | 2.03 | 2.04 | 2.05 | 2.09 | 2.11 | 2.12 | 2.13 | 2.14 | 2.15 | 2.16 | 2.17 | 2.18 | 2.20 | 2.22 | 2.23 | 2.24 |  | ppm
|  |  | 4A*MS | 4A*OES/MS | 4A*OES/MS | 4A*OES/MS | 4A*OES | 4A*OES/MS | 4A*OES/MS | 4A*MS | 4A*MS | 4A*MS | 4A*MS | 4A*MS | 4A*OES/MS | 4A*OES/MS | 4A*OES | 4A*OES/MS | 4A*OES/MS | 4A*MS |  | 2
3
| 1 | 1 | 0.79 | 0.7 | 0.91 | 0.83 | 0.82 | 1.05 | 0.83 | 0.82 | 0.85 | 0.78 | 0.96 | 0.8 | 0.8 | 0.86 | < 5 | 0.83 | 0.78 | 0.8 |  | 1
| 1 | 2 | 0.72 | 0.7 | 0.9 | 0.8 | 0.83 | 1.05 | 0.77 | 0.84 | 0.89 | 0.75 | 0.91 | 0.85 | 0.8 | 0.83 | < 5 | 0.81 | 0.77 | 0.9 |  | 21
| 1 | 3 | 0.71 | 0.8 | 0.9 | 0.79 | 0.82 | 0.9 | 0.79 | 0.85 | 0.91 | 0.75 | 1 | 0.8 | 0.8 | 0.88 | < 5 | 0.81 | 0.77 | 0.9 |  | 16
| 1 | 4 | 0.77 | 0.7 | 0.88 | 0.83 | 0.82 | 0.95 | 0.79 | 0.83 | 0.87 | 0.77 | 0.88 | 0.86 | 0.8 | 0.87 | < 5 | 0.81 | 0.68 | 0.8 |  | 0.8333
| 1 | 5 | 0.72 | 0.7 | 0.9 | 0.83 | 0.82 | 0.95 | 0.75 | 0.83 | 0.88 | 0.75 | 0.85 | 0.89 | 0.8 | 0.86 | < 5 | 0.89 | 0.78 | 0.8 |  | 56
| 1 | 6 | 0.76 | 0.7 | 0.89 | 0.82 | 0.83 | 0.85 | 0.76 | 0.81 | 0.89 | 0.76 | 0.87 | 0.84 | 0.8 | 0.86 | < 5 | 0.86 | 0.76 | 0.8
| Mean |  | 0.745 | 0.71667 | 0.89667 | 0.81667 | 0.82333 | 0.95833 | 0.78167 | 0.83 | 0.88167 | 0.76 | 0.91167 | 0.84 | 0.8 | 0.86 |  | 0.835 | 0.75667 | 0.83333
| Median |  | 0.74 | 0.7 | 0.9 | 0.825 | 0.82 | 0.95 | 0.78 | 0.83 | 0.885 | 0.755 | 0.895 | 0.845 | 0.8 | 0.86 |  | 0.82 | 0.77 | 0.8
| Std Dev. |  | 0.032711 | 0.040825 | 0.010328 | 0.017512 | 0.005164 | 0.080104 | 0.028577 | 0.014142 | 0.020412 | 0.012649 | 0.057764 | 0.035214 | 1.2162e-16 | 0.016733 |  | 0.033317 | 0.038297 | 0.05164
| Rel.Std.Dev. |  | 4.391% | 5.696% | 1.152% | 2.144% | 0.6272% | 8.359% | 3.656% | 1.704% | 2.315% | 1.664% | 6.336% | 4.192% | 1.52e-14% | 1.946% |  | 3.99% | 5.061% | 6.197%
| PDM3 |  | -10.6% | -14% | 7.605% | -1.996% | -1.196% | 15% | -6.196% | -0.3957% | 5.805% | -8.796% | 9.405% | 0.8043% | -3.996% | 3.204% |  | 0.2043% | -9.196% | 0.004286%
| Z-Score (Absolute) |  | 1.14 | NA | 0.78 | 0.23 | 0.15 | 1.56 | 0.67 | 0.06 | 0.59 | 0.95 | 0.97 | 0.06 | NA | 0.32 | 21.05 | 0 | 0.99 | NA
Results from laboratories 2, 17 and 24 were removed due to their 0.1 ppm reading resolution.
| Analytical results for Tb in OREAS 502d (Certified Value 0.59 ppm) | [20 empty] | Certified
Tb | Round | Replicate | 2.01: Lab; 2.02: Lab; 2.03: Lab; 2.04: Lab; 2.05: Lab; 2.09: Lab; 2.11: Lab; 2.12: Lab |  | 1
| No | No | 2.01: 2.01; 2.02: 2.02; 2.03: 2.09; 2.04: 2.12; 2.05: 2.13; 2.09: 2.17; 2.11: 2.22; 2.12: 2.24 |  | ppm
|  |  | 2.01: 4A*MS; 2.02: 4A*OES/MS; 2.03: 4A*OES/MS; 2.04: 4A*MS; 2.05: 4A*MS; 2.09: 4A*OES/MS; 2.11: 4A*OES/MS; 2.12: 4A*MS |  | 2
3
| 1 | 1 | 2.01: 0.62; 2.02: 0.5; 2.03: 0.6; 2.04: 0.64; 2.05: 0.63; 2.09: 0.6; 2.11: 0.57; 2.12: 0.6 |  | 1
| 1 | 2 | 2.01: 0.6; 2.02: 0.5; 2.03: 0.6; 2.04: 0.62; 2.05: 0.65; 2.09: 0.6; 2.11: 0.59; 2.12: 0.6 |  | 22
| 1 | 3 | 2.01: 0.59; 2.02: 0.6; 2.03: 0.6; 2.04: 0.61; 2.05: 0.66; 2.09: 0.5; 2.11: 0.56; 2.12: 0.6 |  | 16
| 1 | 4 | 2.01: 0.59; 2.02: 0.5; 2.03: 0.6; 2.04: 0.63; 2.05: 0.65; 2.09: 0.5; 2.11: 0.54; 2.12: 0.6 |  | 0.5925
| 1 | 5 | 2.01: 0.6; 2.02: 0.5; 2.03: 0.6; 2.04: 0.61; 2.05: 0.66; 2.09: 0.6; 2.11: 0.6; 2.12: 0.6 |  | 57
| 1 | 6 | 2.01: 0.6; 2.02: 0.5; 2.03: 0.6; 2.04: 0.64; 2.05: 0.67; 2.09: 0.5; 2.11: 0.61; 2.12: 0.7
| Mean |  | 2.01: 0.6; 2.02: 0.51667; 2.03: 0.6; 2.04: 0.625; 2.05: 0.65333; 2.09: 0.55; 2.11: 0.57833; 2.12: 0.61667
| Median |  | 2.01: 0.6; 2.02: 0.5; 2.03: 0.6; 2.04: 0.625; 2.05: 0.655; 2.09: 0.55; 2.11: 0.58; 2.12: 0.6
| Std Dev. |  | 2.01: 0.010954; 2.02: 0.040825; 2.03: 0; 2.04: 0.013784; 2.05: 0.013663; 2.09: 0.054772; 2.11: 0.026394; 2.12: 0.040825
| Rel.Std.Dev. |  | 2.01: 1.826%; 2.02: 7.902%; 2.03: 0%; 2.04: 2.205%; 2.05: 2.091%; 2.09: 9.959%; 2.11: 4.564%; 2.12: 6.62%
| PDM3 |  | 2.01: 1.266%; 2.02: -12.8%; 2.03: 1.266%; 2.04: 5.485%; 2.05: 10.27%; 2.09: -7.173%; 2.11: -2.391%; 2.12: 4.079%
| Z-Score (Absolute) |  | 2.01: 0; 2.02: 2.41; 2.03: 0; 2.04: 0.72; 2.05: 1.54; 2.09: 1.44; 2.11: 0.63; 2.12: 0.48
| Analytical results for Te in OREAS 502d (Certified Value 0.96 ppm) | [20 empty] | Certified
Te | Round | Replicate | Lab | Lab | Lab | Lab | Lab | Lab | Lab | Lab | Lab | Lab | Lab | Lab | Lab | Lab | Lab | Lab | Lab | Lab |  | 1
| No | No | 2.01 | 2.02 | 2.03 | 2.04 | 2.05 | 2.09 | 2.11 | 2.12 | 2.13 | 2.14 | 2.15 | 2.16 | 2.17 | 2.18 | 2.20 | 2.22 | 2.23 | 2.24 |  | ppm
|  |  | 4A*MS | 4A*OES/MS | 4A*OES/MS | 4A*OES/MS | 4A*OES | 4A*OES/MS | 4A*OES/MS | 4A*MS | 4A*OES | 4A*MS | 4A*MS | 4A*MS | 4A*OES/MS | 4A*OES/MS | 4A*OES | 4A*OES/MS | 4A*OES/MS | 4A*MS |  | 2
3
| 1 | 1 | 0.54 | 0.97 | 1.05 | 0.88 | 0.9 | 1.08 | 1.02 | 1 | < 5 | 0.93 | 0.81 | 1.1 | 0.9 | 1.22 | < 5 | 0.87 | 1.06 | 0.76 |  | 1
| 1 | 2 | 0.43 | 0.97 | 1.06 | 0.94 | 1 | 1.01 | 0.97 | 1 | < 5 | 0.95 | 0.77 | 1.1 | 1 | 1.18 | < 5 | 0.9 | 1.03 | 0.53 |  | 23
| 1 | 3 | 0.47 | 1.03 | 1.04 | 0.92 | 1 | 1.05 | 1.02 | 0.9 | < 5 | 0.93 | 0.83 | 1.1 | 0.9 | 1.19 | < 5 | 0.74 | 1 | 0.81 |  | 16
| 1 | 4 | 0.58 | 1.03 | 0.97 | 0.9 | 0.9 | 1.07 | 0.95 | 1 | < 5 | 1.02 | 0.72 | 1 | 0.9 | 1 | < 5 | 0.86 | 0.9 | 0.67 |  | 0.95815
| 1 | 5 | 0.58 | 1.04 | 0.99 | 0.91 | 1 | 1.03 | 0.96 | 1 | < 5 | 0.95 | 0.83 | 1 | 0.9 | 1.23 | < 5 | 1.04 | 0.93 | 0.59 |  | 58
| 1 | 6 | 0.52 | 1 | 0.98 | 0.95 | 1 | 1.02 | 0.98 | 0.9 | < 5 | 1 | 0.74 | 1.1 | 0.9 | 1.11 | < 5 | 1.09 | 1.05 | 0.8
| Mean |  | 0.52 | 1.0067 | 1.015 | 0.91667 | 0.96667 | 1.0433 | 0.98333 | 0.96667 |  | 0.96333 | 0.78333 | 1.0667 | 0.91667 | 1.155 |  | 0.91667 | 0.995 | 0.69333
| Median |  | 0.53 | 1.015 | 1.015 | 0.915 | 1 | 1.04 | 0.975 | 1 |  | 0.95 | 0.79 | 1.1 | 0.9 | 1.185 |  | 0.885 | 1.015 | 0.715
| Std Dev. |  | 0.060332 | 0.031411 | 0.03937 | 0.02582 | 0.05164 | 0.028048 | 0.030111 | 0.05164 |  | 0.037771 | 0.047188 | 0.05164 | 0.040825 | 0.086891 |  | 0.12817 | 0.065955 | 0.11605
| Rel.Std.Dev. |  | 11.6% | 3.12% | 3.879% | 2.817% | 5.342% | 2.688% | 3.062% | 5.342% |  | 3.921% | 6.024% | 4.841% | 4.454% | 7.523% |  | 13.98% | 6.629% | 16.74%
| PDM3 |  | -45.73% | 5.064% | 5.934% | -4.329% | 0.8891% | 8.891% | 2.629% | 0.8891% |  | 0.5412% | -18.25% | 11.33% | -4.329% | 20.55% |  | -4.329% | 3.846% | -27.64%
| Z-Score (Absolute) |  | 4.36 | 0.16 | 0.24 | 0.67 | NA | 0.5 | 0.05 | NA | 14.05 | 0.24 | 1.91 | NA | NA | 1.54 | 14.05 | 0.67 | 0.05 | 2.75
Results from laboratories 5, 12, 16 and 17 were removed due to their 0.1 ppm reading resolution.
| Analytical results for Th in OREAS 502d (Certified Value 9.72 ppm) | [20 empty] | Certified
Th | Round | Replicate | Lab | Lab | Lab | Lab | Lab | Lab | Lab | Lab | Lab | Lab | Lab | Lab | Lab | Lab | Lab | Lab |  |  |  | 1
| No | No | 2.01 | 2.02 | 2.03 | 2.04 | 2.05 | 2.11 | 2.12 | 2.13 | 2.14 | 2.15 | 2.16 | 2.17 | 2.18 | 2.22 | 2.23 | 2.24 |  |  |  | ppm
|  |  | 4A*MS | 4A*OES/MS | 4A*OES/MS | 4A*OES/MS | 4A*OES | 4A*OES/MS | 4A*MS | 4A*MS | 4A*MS | 4A*MS | 4A*MS | 4A*OES/MS | 4A*OES/MS | 4A*OES/MS | 4A*OES/MS | 4A*MS |  |  |  | 2
3
| 1 | 1 | 9.6 | 8 | 9.69 | 9.26 | 8.72 | 10.15 | 9.82 | 10.87 | 9.516 | 5.99 | 11.2 | 9.4 | 10.35 | 11 | 10.5 | 8.8 |  |  |  | 1
| 1 | 2 | 9.1 | 8.2 | 10.65 | 8.74 | 9.48 | 10.95 | 9.85 | 11.65 | 9.384 | 6.69 | 11 | 9.8 | 10.35 | 10.8 | 10.25 | 9.3 |  |  |  | 24
| 1 | 3 | 9.2 | 9.1 | 10.55 | 9.94 | 7.85 | 11.2 | 9.88 | 11.54 | 8.761 | 6.28 | 10.2 | 9.5 | 10.65 | 10.5 | 10.4 | 8.2 |  |  |  | 16
| 1 | 4 | 8.7 | 8.8 | 9.81 | 8.95 | 9.87 | 10.3 | 9.41 | 11.05 | 8.592 | 6.82 | 11.2 | 9.6 | 10.1 | 10.1 | 9.19 | 7.8 |  |  |  | 9.7173
| 1 | 5 | 9 | 8.5 | 9.92 | 9.03 | 8.24 | 9.79 | 9.44 | 11.68 | 8.84 | 7.11 | 10.4 | 10.4 | 10.7 | 10.4 | 9.85 | 9.1 |  |  |  | 59
| 1 | 6 | 9 | 8.6 | 10.05 | 8.81 | 8.33 | 9.9 | 10.05 | 11.69 | 8.734 | 7.07 | 10.4 | 8.9 | 10.5 | 10.4 | 9.66 | 7.9
| Mean |  | 9.1 | 8.5333 | 10.1117 | 9.1217 | 8.7483 | 10.3817 | 9.7417 | 11.4133 | 8.9712 | 6.66 | 10.7333 | 9.6 | 10.4417 | 10.5333 | 9.975 | 8.5167
| Median |  | 9.05 | 8.55 | 9.985 | 8.99 | 8.525 | 10.225 | 9.835 | 11.595 | 8.8005 | 6.755 | 10.7 | 9.55 | 10.425 | 10.45 | 10.05 | 8.5
| Std Dev. |  | 0.29665 | 0.39833 | 0.39781 | 0.44034 | 0.77906 | 0.57185 | 0.2581 | 0.3597 | 0.38175 | 0.44506 | 0.45019 | 0.49396 | 0.2223 | 0.32042 | 0.50258 | 0.63692
| Rel.Std.Dev. |  | 3.26% | 4.668% | 3.934% | 4.827% | 8.905% | 5.508% | 2.649% | 3.152% | 4.255% | 6.683% | 4.194% | 5.145% | 2.129% | 3.042% | 5.038% | 7.479%
| PDM3 |  | -6.352% | -12.18% | 4.059% | -6.129% | -9.971% | 6.837% | 0.251% | 17.45% | -7.678% | -31.46% | 10.46% | -1.207% | 7.455% | 8.398% | 2.652% | -12.36%
| Z-Score (Absolute) |  | 0.52 | 1.04 | 0.4 | 0.5 | 0.84 | 0.65 | 0.06 | 1.59 | 0.64 | 2.74 | 0.97 | 0.06 | 0.7 | 0.79 | 0.28 | 1.05
| Analytical results for Ti in OREAS 502d (Certified Value 0.322 wt.%) | [20 empty] | Certified
Ti | Round | Replicate | Lab | Lab | Lab | Lab | Lab | Lab | Lab | Lab | Lab | Lab | Lab | Lab | Lab | Lab | Lab | Lab | Lab | Lab |  | 1
| No | No | 2.01 | 2.02 | 2.03 | 2.04 | 2.05 | 2.09 | 2.11 | 2.12 | 2.13 | 2.14 | 2.15 | 2.16 | 2.17 | 2.18 | 2.20 | 2.22 | 2.23 | 2.24 |  | wt.%
|  |  | 4A*OES | 4A*OES/MS | 4A*OES/MS | 4A*OES/MS | 4A*OES | 4A*OES/MS | 4A*OES/MS | 4A*OES | 4A*OES | 4A*OES | 4A*MS | 4A*OES | 4A*OES/MS | 4A*OES/MS | 4A*OES | 4A*OES/MS | 4A*OES/MS | 4A*MS |  | 3
3
| 1 | 1 | 0.3 | 0.309 | 0.331 | 0.311 | 0.345 | 0.27 | 0.321 | 0.3257 | 0.3286 | 0.32 | 0.321 | 0.306 | 0.354 | 0.34 | 0.30567 | 0.33 | 0.329 | 0.3366 |  | 1
| 1 | 2 | 0.29 | 0.327 | 0.335 | 0.319 | 0.337 | 0.28 | 0.312 | 0.3379 | 0.3414 | 0.32 | 0.312 | 0.309 | 0.366 | 0.325 | 0.323 | 0.33 | 0.321 | 0.3376 |  | 25
| 1 | 3 | 0.29 | 0.344 | 0.338 | 0.32 | 0.35 | 0.28 | 0.317 | 0.3244 | 0.3453 | 0.3 | 0.323 | 0.311 | 0.358 | 0.323 | 0.32 | 0.33 | 0.323 | 0.325 |  | 16
| 1 | 4 | 0.31 | 0.339 | 0.341 | 0.315 | 0.335 | 0.31 | 0.316 | 0.3299 | 0.3332 | 0.31 | 0.325 | 0.318 | 0.356 | 0.316 | 0.325 | 0.33 | 0.322 | 0.3317 |  | 0.32207
| 1 | 5 | 0.3 | 0.327 | 0.328 | 0.319 | 0.35 | 0.32 | 0.324 | 0.3339 | 0.3361 | 0.31 | 0.325 | 0.306 | 0.357 | 0.311 | 0.31633 | 0.34 | 0.321 | 0.323 |  | 60
| 1 | 6 | 0.3 | 0.333 | 0.323 | 0.324 | 0.344 | 0.28 | 0.316 | 0.3292 | 0.3387 | 0.31 | 0.33 | 0.32 | 0.363 | 0.319 | 0.319 | 0.33 | 0.317 | 0.3317
| Mean |  | 0.29833 | 0.32983 | 0.33267 | 0.318 | 0.3435 | 0.29 | 0.31767 | 0.33017 | 0.33722 | 0.31167 | 0.32267 | 0.31167 | 0.359 | 0.32233 | 0.31817 | 0.33167 | 0.32217 | 0.33093
| Median |  | 0.3 | 0.33 | 0.333 | 0.319 | 0.3445 | 0.28 | 0.3165 | 0.32955 | 0.3374 | 0.31 | 0.324 | 0.31 | 0.3575 | 0.321 | 0.3195 | 0.33 | 0.3215 | 0.3317
| Std Dev. |  | 0.0075277 | 0.012205 | 0.0066533 | 0.0044721 | 0.0063482 | 0.02 | 0.0042269 | 0.0050587 | 0.0059442 | 0.0075277 | 0.0060222 | 0.0060222 | 0.0045607 | 0.0099933 | 0.006837 | 0.0040825 | 0.00392 | 0.0059308
| Rel.Std.Dev. |  | 2.523% | 3.7% | 2% | 1.406% | 1.848% | 6.897% | 1.331% | 1.532% | 1.763% | 2.415% | 1.866% | 1.932% | 1.27% | 3.1% | 2.149% | 1.231% | 1.217% | 1.792%
| PDM3 |  | -7.369% | 2.411% | 3.291% | -1.263% | 6.655% | -9.957% | -1.366% | 2.515% | 4.704% | -3.229% | 0.186% | -3.229% | 11.47% | 0.08249% | -1.211% | 2.98% | 0.03074% | 2.753%
| Z-Score (Absolute) |  | 1.85 | 0.56 | 0.78 | 0.34 | 1.61 | 2.49 | 0.37 | 0.59 | 1.13 | 0.83 | 0.01 | 0.83 | 2.8 | 0.01 | 0.33 | 0.7 | 0.03 | 0.65
| Analytical results for Tl in OREAS 502d (Certified Value 0.76 ppm) | [20 empty] | Certified
Tl | Round | Replicate | Lab | Lab | Lab | Lab | Lab | Lab | Lab | Lab | Lab | Lab | Lab | Lab | Lab | Lab | Lab | Lab | Lab |  |  | 1
| No | No | 2.01 | 2.02 | 2.03 | 2.04 | 2.05 | 2.09 | 2.11 | 2.12 | 2.13 | 2.14 | 2.15 | 2.16 | 2.17 | 2.18 | 2.22 | 2.23 | 2.24 |  |  | ppm
|  |  | 4A*MS | 4A*OES/MS | 4A*OES/MS | 4A*OES/MS | 4A*OES | 4A*OES/MS | 4A*OES/MS | 4A*MS | 4A*OES | 4A*MS | 4A*MS | 4A*MS | 4A*OES/MS | 4A*OES/MS | 4A*OES/MS | 4A*OES/MS | 4A*MS |  |  | 2
3
| 1 | 1 | 0.78 | 0.72 | 0.73 | 0.71 | 0.78 | 0.78 | 0.77 | 0.78 | < 10 | 0.69 | 0.48 | 0.77 | 0.76 | 0.85 | 0.75 | 0.74 | 0.84 |  |  | 1
| 1 | 2 | 0.73 | 0.75 | 0.73 | 0.69 | 0.76 | 0.76 | 0.79 | 0.79 | < 10 | 0.67 | 0.51 | 0.76 | 0.75 | 0.76 | 0.79 | 0.69 | 0.75 |  |  | 26
| 1 | 3 | 0.75 | 0.8 | 0.72 | 0.75 | 0.79 | 0.79 | 0.74 | 0.77 | < 10 | 0.67 | 0.52 | 0.75 | 0.74 | 0.81 | 0.73 | 0.76 | 0.76 |  |  | 16
| 1 | 4 | 0.77 | 0.78 | 0.73 | 0.72 | 0.76 | 0.8 | 0.77 | 0.78 | < 10 | 0.66 | 0.49 | 0.81 | 0.75 | 0.76 | 0.74 | 0.66 | 0.73 |  |  | 0.75793
| 1 | 5 | 0.75 | 0.76 | 0.73 | 0.72 | 0.77 | 0.81 | 0.79 | 0.79 | < 10 | 0.66 | 0.47 | 0.76 | 0.78 | 0.86 | 0.76 | 0.71 | 0.73 |  |  | 61
| 1 | 6 | 0.78 | 0.75 | 0.71 | 0.69 | 0.78 | 0.72 | 0.78 | 0.78 | < 10 | 0.67 | 0.45 | 0.74 | 0.74 | 0.81 | 0.77 | 0.69 | 0.78
| Mean |  | 0.76 | 0.76 | 0.725 | 0.71333 | 0.77333 | 0.77667 | 0.77333 | 0.78167 |  | 0.67 | 0.48667 | 0.765 | 0.75333 | 0.80833 | 0.75667 | 0.70833 | 0.765
| Median |  | 0.76 | 0.755 | 0.73 | 0.715 | 0.775 | 0.785 | 0.775 | 0.78 |  | 0.67 | 0.485 | 0.76 | 0.75 | 0.81 | 0.755 | 0.7 | 0.755
| Std Dev. |  | 0.02 | 0.027568 | 0.0083666 | 0.022509 | 0.012111 | 0.03266 | 0.018619 | 0.0075277 |  | 0.010954 | 0.02582 | 0.02429 | 0.015055 | 0.042622 | 0.021602 | 0.03656 | 0.041352
| Rel.Std.Dev. |  | 2.632% | 3.627% | 1.154% | 3.156% | 1.566% | 4.205% | 2.408% | 0.963% |  | 1.635% | 5.305% | 3.175% | 1.999% | 5.273% | 2.855% | 5.161% | 5.406%
| PDM3 |  | 0.2733% | 0.2733% | -4.345% | -5.884% | 2.032% | 2.472% | 2.032% | 3.132% |  | -11.6% | -35.79% | 0.933% | -0.6063% | 6.65% | -0.1665% | -6.544% | 0.933%
| Z-Score (Absolute) |  | 0 | 0 | 1.42 | 1.89 | 0.54 | 0.67 | 0.54 | 0.88 | 171.54 | 3.64 | 11.06 | 0.2 | 0.27 | 1.96 | 0.13 | 2.09 | 0.2
| Analytical results for Tm in OREAS 502d (Certified Value 0.2 ppm) | [20 empty] | Certified
Tm | Round | Replicate | 2.01: Lab; 2.02: Lab; 2.03: Lab; 2.04: Lab; 2.05: Lab; 2.09: Lab |  |  | 1
| No | No | 2.01: 2.01; 2.02: 2.02; 2.03: 2.12; 2.04: 2.13; 2.05: 2.17; 2.09: 2.24 |  |  | ppm
|  |  | 2.01: 4A*MS; 2.02: 4A*OES/MS; 2.03: 4A*MS; 2.04: 4A*MS; 2.05: 4A*OES/MS; 2.09: 4A*MS |  |  | 2
3
| 1 | 1 | 2.01: 0.16; 2.02: 0.2; 2.03: 0.19; 2.04: 0.19; 2.05: 0.2; 2.09: 0.2 |  |  | 1
| 1 | 2 | 2.01: 0.15; 2.02: 0.2; 2.03: 0.19; 2.04: 0.2; 2.05: 0.2; 2.09: 0.2 |  |  | 5
| 1 | 3 | 2.01: 0.16; 2.02: 0.2; 2.03: 0.2; 2.04: 0.21; 2.05: 0.2; 2.09: 0.2 |  |  | 16
| 1 | 4 | 2.01: 0.16; 2.02: 0.2; 2.03: 0.19; 2.04: 0.19; 2.05: 0.2; 2.09: 0.2 |  |  | 0.199
| 1 | 5 | 2.01: 0.16; 2.02: 0.2; 2.03: 0.2; 2.04: 0.21; 2.05: 0.2; 2.09: 0.2 |  |  | 62
| 1 | 6 | 2.01: 0.16; 2.02: 0.2; 2.03: 0.19; 2.04: 0.21; 2.05: 0.2; 2.09: 0.2
| Mean |  | 2.01: 0.15833; 2.02: 0.2; 2.03: 0.19333; 2.04: 0.20167; 2.05: 0.2; 2.09: 0.2
| Median |  | 2.01: 0.16; 2.02: 0.2; 2.03: 0.19; 2.04: 0.205; 2.05: 0.2; 2.09: 0.2
| Std Dev. |  | 2.01: 0.0040825; 2.02: 3.0405e-17; 2.03: 0.005164; 2.04: 0.0098319; 2.05: 3.0405e-17; 2.09: 3.0405e-17
| Rel.Std.Dev. |  | 2.01: 2.578%; 2.02: 1.52e-14%; 2.03: 2.671%; 2.04: 4.875%; 2.05: 1.52e-14%; 2.09: 1.52e-14%
| PDM3 |  | 2.01: -20.44%; 2.02: 0.5025%; 2.03: -2.848%; 2.04: 1.34%; 2.05: 0.5025%; 2.09: 0.5025%
| Z-Score (Absolute) |  | 2.01: 33.72; 2.02: 0; 2.03: 5.39; 2.04: 1.35; 2.05: 0; 2.09: 0
| Analytical results for U in OREAS 502d (Certified Value 2.93 ppm) | [20 empty] | Certified
U | Round | Replicate | Lab | Lab | Lab | Lab | Lab | Lab | Lab | Lab | Lab | Lab | Lab | Lab | Lab | Lab | Lab | Lab | Lab | Lab |  | 1
| No | No | 2.01 | 2.02 | 2.03 | 2.04 | 2.05 | 2.08 | 2.09 | 2.11 | 2.12 | 2.13 | 2.14 | 2.15 | 2.16 | 2.17 | 2.18 | 2.22 | 2.23 | 2.24 |  | ppm
|  |  | 4A*MS | 4A*OES/MS | 4A*OES/MS | 4A*OES/MS | 4A*OES | 4A*OES | 4A*OES/MS | 4A*OES/MS | 4A*MS | 4A*MS | 4A*MS | 4A*MS | 4A*MS | 4A*OES/MS | 4A*OES/MS | 4A*OES/MS | 4A*OES/MS | 4A*MS |  | 2
2
| 1 | 1 | 2.67 | 2.6 | 2.6 | 2.5 | 3.12 | 5.484 | 2.75 | 2.6 | 3.14 | 3.49 | 2.54 | 3.2 | 3.48 | 2.9 | 3.2 | 3.24 | 2.8 | 3 |  | 1
| 1 | 2 | 2.7 | 2.5 | 2.9 | 2.9 | 3.29 | 6.3095 | 2.92 | 2.7 | 2.81 | 3.36 | 3.015 | 2.8 | 3.3 | 3 | 2.9 | 3.28 | 3.2 | 3.1 |  | 28
| 1 | 3 | 2.6 | 2.7 | 2.4 | 2.4 | 2.46 | 5.568 | 3.06 | 2.8 | 2.71 | 4.1 | 2.855 | 3.2 | 3.31 | 3 | 3.5 | 3.11 | 2.5 | 3.1 |  | 16
| 1 | 4 | 2.61 | 3.5 | 2.7 | 2.7 | 2.92 | 5.7785 | 2.71 | 3.1 | 2.71 | 3.01 | 2.633 | 3.4 | 3.45 | 2.8 | 3 | 3.66 | 2.5 | 2.9 |  | 2.9317
| 1 | 5 | 2.68 | 2.8 | 2.7 | 2.8 | 2.57 | 5.9815 | 2.82 | 3.1 | 2.99 | 3.04 | 3.36 | 2.9 | 3.45 | 3.7 | 3.3 | 3.43 | 2.8 | 2.9 |  | 63
| 1 | 6 | 3.27 | 2.4 | 3.4 | 3 | 2.97 | 5.7165 | 2.81 | 3.1 | 3.09 | 3.09 | 2.991 | 3.1 | 3.15 | 2.6 | 3.3 | 3.21 | 3.1 | 2.5
| Mean |  | 2.755 | 2.75 | 2.7833 | 2.7167 | 2.8883 | 5.8063 | 2.845 | 2.9 | 2.9083 | 3.3483 | 2.899 | 3.1 | 3.3567 | 3 | 3.2 | 3.3217 | 2.8167 | 2.9167
| Median |  | 2.675 | 2.65 | 2.7 | 2.75 | 2.945 | 5.7475 | 2.815 | 2.95 | 2.9 | 3.225 | 2.923 | 3.15 | 3.38 | 2.95 | 3.25 | 3.26 | 2.8 | 2.95
| Std Dev. |  | 0.2554 | 0.3937 | 0.34303 | 0.23166 | 0.31859 | 0.30113 | 0.12724 | 0.22804 | 0.19062 | 0.41509 | 0.2953 | 0.21909 | 0.12707 | 0.37417 | 0.21909 | 0.1959 | 0.29269 | 0.22286
| Rel.Std.Dev. |  | 9.27% | 14.32% | 12.32% | 8.527% | 11.03% | 5.186% | 4.472% | 7.863% | 6.554% | 12.4% | 10.19% | 7.067% | 3.786% | 12.47% | 6.847% | 5.898% | 10.39% | 7.641%
| PDM3 |  | -6.027% | -6.198% | -5.061% | -7.335% | -1.479% | 98.05% | -2.958% | -1.081% | -0.7972% | 14.21% | -1.116% | 5.74% | 14.5% | 2.33% | 9.151% | 13.3% | -3.924% | -0.513%
| Z-Score (Absolute) |  | 0.75 | 0.77 | 0.6 | 0.94 | 0.08 | 14.5 | 0.3 | 0.02 | 0.02 | 2.22 | 0.03 | 0.98 | 2.26 | 0.48 | 1.48 | 2.09 | 0.44 | 0.06
| Analytical results for V in OREAS 502d (Certified Value 88 ppm) | [20 empty] | Certified
V | Round | Replicate | Lab | Lab | Lab | Lab | Lab | Lab | Lab | Lab | Lab | Lab | Lab | Lab | Lab | Lab | Lab | Lab | Lab | Lab | Lab | 1
| No | No | 2.01 | 2.02 | 2.03 | 2.04 | 2.05 | 2.08 | 2.09 | 2.11 | 2.12 | 2.13 | 2.14 | 2.15 | 2.16 | 2.17 | 2.18 | 2.20 | 2.22 | 2.23 | 2.24 | ppm
|  |  | 4A*OES | 4A*OES/MS | 4A*OES/MS | 4A*OES/MS | 4A*OES | 4A*OES | 4A*OES/MS | 4A*OES/MS | 4A*OES | 4A*OES | 4A*OES | 4A*OES/MS | 4A*OES | 4A*OES/MS | 4A*OES/MS | 4A*OES | 4A*OES/MS | 4A*OES/MS | 4A*MS | 0
1
| 1 | 1 | 87 | 78 | 91 | 85 | 94 | 83.825 | 91.8 | 86 | 87 | 86 | 80 | 93 | 86 | 85 | 95 | 93.87 | 89 | 89 | 89 | 1
| 1 | 2 | 90 | 81 | 90 | 87 | 95 | 83.935 | 89.5 | 87 | 90 | 86 | 80 | 91 | 84 | 85 | 91 | 93.2 | 89 | 88 | 91 | 29
| 1 | 3 | 86 | 84 | 91 | 87 | 93 | 84.15 | 89 | 89 | 85 | 91 | 78 | 92 | 86 | 85 | 90 | 94.2065 | 90 | 89 | 87 | 16
| 1 | 4 | 93 | 87 | 92 | 86 | 91 | 82.76 | 90.5 | 83 | 89 | 88 | 78 | 92 | 87 | 84 | 87 | 94.55 | 90 | 89 | 91 | 88.2877
| 1 | 5 | 86 | 84 | 88 | 87 | 95 | 83.445 | 91.8 | 86 | 90 | 87 | 78 | 91 | 86 | 88 | 88 | 93.05 | 89 | 87 | 88 | 64
| 1 | 6 | 85 | 83 | 89 | 88 | 91 | 82.81 | 90.3 | 83 | 88 | 85 | 78 | 92 | 86 | 83 | 90 | 94.37 | 89 | 87 | 90
| Mean |  | 87.8333 | 82.8333 | 90.1667 | 86.6667 | 93.1667 | 83.4875 | 90.4833 | 85.6667 | 88.1667 | 87.1667 | 78.6667 | 91.8333 | 85.8333 | 85 | 90.1667 | 93.8744 | 89.3333 | 88.1667 | 89.3333
| Median |  | 86.5 | 83.5 | 90.5 | 87 | 93.5 | 83.635 | 90.4 | 86 | 88.5 | 86.5 | 78 | 92 | 86 | 85 | 90 | 94.0383 | 89 | 88.5 | 89.5
| Std Dev. |  | 3.0605 | 3.0605 | 1.472 | 1.0328 | 1.8348 | 0.59045 | 1.1548 | 2.3381 | 1.9408 | 2.137 | 1.0328 | 0.75277 | 0.98319 | 1.6733 | 2.7869 | 0.62399 | 0.5164 | 0.98319 | 1.633
| Rel.Std.Dev. |  | 3.484% | 3.695% | 1.632% | 1.192% | 1.969% | 0.7072% | 1.276% | 2.729% | 2.201% | 2.452% | 1.313% | 0.8197% | 1.145% | 1.969% | 3.091% | 0.6647% | 0.5781% | 1.115% | 1.828%
| PDM3 |  | -0.5146% | -6.178% | 2.128% | -1.836% | 5.526% | -5.437% | 2.487% | -2.969% | -0.1371% | -1.27% | -10.9% | 4.016% | -2.78% | -3.724% | 2.128% | 6.328% | 1.184% | -0.1371% | 1.184%
| Z-Score (Absolute) |  | 0.1 | 1.55 | 0.58 | 0.44 | 1.46 | 1.36 | 0.67 | 0.73 | 0 | 0.29 | 2.77 | 1.07 | 0.68 | 0.92 | 0.58 | 1.66 | 0.34 | 0 | 0.34
| Analytical results for W in OREAS 502d (Certified Value 8.62 ppm) | [20 empty] | Certified
W | Round | Replicate | Lab | Lab | Lab | Lab | Lab | Lab | Lab | Lab | Lab | Lab | Lab | Lab | Lab | Lab | Lab | Lab | Lab | Lab | Lab | 1
| No | No | 2.01 | 2.02 | 2.03 | 2.04 | 2.05 | 2.08 | 2.09 | 2.11 | 2.12 | 2.13 | 2.14 | 2.15 | 2.16 | 2.17 | 2.18 | 2.20 | 2.22 | 2.23 | 2.24 | ppm
|  |  | 4A*MS | 4A*OES/MS | 4A*OES/MS | 4A*OES/MS | 4A*OES | 4A*OES | 4A*OES/MS | 4A*OES/MS | 4A*MS | 4A*OES | 4A*MS | 4A*MS | 4A*MS | 4A*OES/MS | 4A*OES/MS | 4A*OES | 4A*OES/MS | 4A*OES/MS | 4A*MS | 2
3
| 1 | 1 | 8.5 | 7 | 8.5 | 7.8 | 8.8 | 29.227 | 7.9 | 8.5 | 7.9 | 8 | 8.7 | 9.1 | 8.4 | 8.4 | 9.3 | < 10 | 10 | 10.1 | 8.8 | 1
| 1 | 2 | 8.4 | 7.1 | 10.4 | 9.5 | 8.7 | 27.136 | 7.3 | 9.3 | 9 | 11 | 8.5 | 8.5 | 8.9 | 8.4 | 10.2 | < 10 | 10 | 7.7 | 7.2 | 30
| 1 | 3 | 8.2 | 7.6 | 8.6 | 8.5 | 8.8 | 26.6655 | 7.7 | 9.9 | 8 | 8 | 8.5 | 8.9 | 9 | 9.1 | 9 | < 10 | 10 | 8.9 | 7.9 | 16
| 1 | 4 | 8.2 | 8.1 | 8.3 | 7.8 | 8.1 | 25.449 | 9 | 8.2 | 8.4 | 11 | 8.2 | 8 | 8.3 | 8.4 | 8.3 | < 10 | 9 | 8.6 | 7.5 | 8.6236
| 1 | 5 | 7.3 | 7.5 | 8.8 | 8.7 | 7.3 | 28.074 | 8.1 | 9.1 | 9.4 | 10 | 8.5 | 8.8 | 9.2 | 7.7 | 9.9 | < 10 | 11 | 8.1 | 7.3 | 65
| 1 | 6 | 8.4 | 9.7 | 9.6 | 8.6 | 7.7 | 31.943 | 7.3 | 9 | 9 | 10 | 8.3 | 8.6 | 9.1 | 8.9 | 10.2 | < 10 | 9 | 8.4 | 7.1
| Mean |  | 8.1667 | 7.8333 | 9.0333 | 8.4833 | 8.2333 | 28.0824 | 7.8833 | 9 | 8.6167 | 9.6667 | 8.45 | 8.65 | 8.8167 | 8.4833 | 9.4833 |  | 9.8333 | 8.6333 | 7.6333
| Median |  | 8.3 | 7.55 | 8.7 | 8.55 | 8.4 | 27.605 | 7.8 | 9.05 | 8.7 | 10 | 8.5 | 8.7 | 8.95 | 8.4 | 9.6 |  | 10 | 8.5 | 7.4
| Std Dev. |  | 0.44121 | 0.99532 | 0.80664 | 0.63692 | 0.6377 | 2.2827 | 0.63377 | 0.6 | 0.608 | 1.3663 | 0.17607 | 0.38341 | 0.37639 | 0.48751 | 0.75741 |  | 0.75277 | 0.82865 | 0.6377
| Rel.Std.Dev. |  | 5.403% | 12.71% | 8.93% | 7.508% | 7.745% | 8.128% | 8.039% | 6.667% | 7.056% | 14.13% | 2.084% | 4.432% | 4.269% | 5.747% | 7.987% |  | 7.655% | 9.598% | 8.354%
| PDM3 |  | -5.299% | -9.164% | 4.751% | -1.626% | -4.525% | 225.6% | -8.584% | 4.365% | -0.08028% | 12.1% | -2.013% | 0.3063% | 2.239% | -1.626% | 9.97% |  | 14.03% | 0.113% | -11.48%
| Z-Score (Absolute) |  | 0.64 | 1.31 | 1.11 | 0 | 0.51 | 39.65 | 1.21 | 1.05 | 0.27 | NA | 0.07 | 0.34 | 0.67 | 0 | 2.02 | 7.05 | NA | 0.3 | 1.72
| Analytical results for Y in OREAS 502d (Certified Value 13.7 ppm) | [20 empty] | Certified
Y | Round | Replicate | Lab | Lab | Lab | Lab | Lab | Lab | Lab | Lab | Lab | Lab | Lab | Lab | Lab | Lab | Lab | Lab | Lab | Lab |  | 1
| No | No | 2.01 | 2.02 | 2.03 | 2.04 | 2.05 | 2.09 | 2.11 | 2.12 | 2.13 | 2.14 | 2.15 | 2.16 | 2.17 | 2.18 | 2.20 | 2.22 | 2.23 | 2.24 |  | ppm
|  |  | 4A*MS | 4A*OES/MS | 4A*OES/MS | 4A*OES/MS | 4A*OES | 4A*OES/MS | 4A*OES/MS | 4A*MS | 4A*MS | 4A*MS | 4A*MS | 4A*MS | 4A*OES/MS | 4A*OES/MS | 4A*OES | 4A*OES/MS | 4A*OES/MS | 4A*MS |  | 1
2
| 1 | 1 | 12.5 | 12.1 | 14.6 | 14.4 | 13.4 | 13.3 | 14.5 | 13.23 | 14.8 | 13.54 | 12.2 | 15.3 | 14.8 | 15 | 12.3035 | 13.8 | 13.5 | 13.2 |  | 1
| 1 | 2 | 12.1 | 12.5 | 15 | 13.9 | 14.9 | 13 | 13.4 | 13.34 | 15.41 | 13.71 | 11.3 | 15.5 | 15 | 14.6 | 12.5604 | 14.1 | 13.2 | 13.4 |  | 31
| 1 | 3 | 12.8 | 13.6 | 15 | 14.8 | 12.4 | 13.1 | 14.2 | 13.09 | 15.42 | 13.25 | 12.2 | 15 | 14.8 | 15.2 | 12.5632 | 12.9 | 13.4 | 12.9 |  | 16
| 1 | 4 | 12.3 | 13.5 | 14.9 | 14.4 | 15.5 | 13.2 | 14.1 | 13.17 | 14.95 | 12.73 | 12.6 | 15.8 | 14.4 | 14 | 12.8872 | 13.3 | 11.6 | 13.4 |  | 13.7226
| 1 | 5 | 13 | 13 | 14.7 | 14.5 | 12.4 | 12.5 | 14.4 | 13.53 | 15.25 | 12.89 | 13.5 | 15.1 | 15.6 | 15.2 | 12.9 | 14.7 | 12.8 | 13.2 |  | 66
| 1 | 6 | 12.3 | 12.8 | 14 | 14.2 | 12.6 | 12.7 | 14.1 | 13.26 | 15.83 | 13.43 | 12.9 | 15.4 | 14.2 | 15.4 | 12.7 | 14.6 | 12.6 | 13.1
| Mean |  | 12.5 | 12.9167 | 14.7 | 14.3667 | 13.5333 | 12.9667 | 14.1167 | 13.27 | 15.2767 | 13.2583 | 12.45 | 15.35 | 14.8 | 14.9 | 12.6524 | 13.9 | 12.85 | 13.2
| Median |  | 12.4 | 12.9 | 14.8 | 14.4 | 13 | 13.05 | 14.15 | 13.245 | 15.33 | 13.34 | 12.4 | 15.35 | 14.8 | 15.1 | 12.6316 | 13.95 | 13 | 13.2
| Std Dev. |  | 0.34059 | 0.57764 | 0.37947 | 0.30111 | 1.356 | 0.30768 | 0.38687 | 0.15271 | 0.36855 | 0.38149 | 0.74498 | 0.2881 | 0.4899 | 0.51769 | 0.22666 | 0.71274 | 0.70356 | 0.18974
| Rel.Std.Dev. |  | 2.725% | 4.472% | 2.581% | 2.096% | 10.02% | 2.373% | 2.741% | 1.151% | 2.412% | 2.877% | 5.984% | 1.877% | 3.31% | 3.474% | 1.791% | 5.128% | 5.475% | 1.437%
| PDM3 |  | -8.91% | -5.873% | 7.122% | 4.693% | -1.379% | -5.509% | 2.871% | -3.298% | 11.32% | -3.383% | -9.274% | 11.86% | 7.851% | 8.58% | -7.799% | 1.293% | -6.359% | -3.809%
| Z-Score (Absolute) |  | 0.83 | 0.45 | 1.2 | 0.89 | 0.12 | 0.4 | 0.66 | 0.12 | 1.73 | 0.13 | 0.88 | 1.79 | 1.29 | 1.38 | 0.69 | 0.46 | 0.51 | 0.19
| Analytical results for Yb in OREAS 502d (Certified Value 1.19 ppm) | [20 empty] | Certified
Yb | Round | Replicate | 2.01: Lab; 2.02: Lab; 2.03: Lab; 2.04: Lab; 2.05: Lab; 2.09: Lab; 2.11: Lab; 2.12: Lab |  | 1
| No | No | 2.01: 2.01; 2.02: 2.02; 2.03: 2.09; 2.04: 2.12; 2.05: 2.13; 2.09: 2.17; 2.11: 2.22; 2.12: 2.24 |  | ppm
|  |  | 2.01: 4A*MS; 2.02: 4A*OES/MS; 2.03: 4A*OES/MS; 2.04: 4A*MS; 2.05: 4A*MS; 2.09: 4A*OES/MS; 2.11: 4A*OES/MS; 2.12: 4A*MS |  | 2
3
| 1 | 1 | 2.01: 1.1; 2.02: 1; 2.03: 1; 2.04: 1.22; 2.05: 1.23; 2.09: 1.3; 2.11: 1.3; 2.12: 1.2 |  | 1
| 1 | 2 | 2.01: 1.1; 2.02: 1; 2.03: 1.1; 2.04: 1.2; 2.05: 1.37; 2.09: 1.3; 2.11: 1.3; 2.12: 1.2 |  | 32
| 1 | 3 | 2.01: 1; 2.02: 1.1; 2.03: 1.1; 2.04: 1.27; 2.05: 1.32; 2.09: 1.3; 2.11: 1.2; 2.12: 1.2 |  | 16
| 1 | 4 | 2.01: 1.1; 2.02: 1.1; 2.03: 1.1; 2.04: 1.22; 2.05: 1.3; 2.09: 1.3; 2.11: 1.2; 2.12: 1.1 |  | 1.1858
| 1 | 5 | 2.01: 1; 2.02: 1; 2.03: 1.1; 2.04: 1.24; 2.05: 1.31; 2.09: 1.4; 2.11: 1.4; 2.12: 1.1 |  | 67
| 1 | 6 | 2.01: 1.1; 2.02: 1.1; 2.03: 1; 2.04: 1.21; 2.05: 1.33; 2.09: 1.3; 2.11: 1.3; 2.12: 1.2
| Mean |  | 2.01: 1.0667; 2.02: 1.05; 2.03: 1.0667; 2.04: 1.2267; 2.05: 1.31; 2.09: 1.3167; 2.11: 1.2833; 2.12: 1.1667
| Median |  | 2.01: 1.1; 2.02: 1.05; 2.03: 1.1; 2.04: 1.22; 2.05: 1.315; 2.09: 1.3; 2.11: 1.3; 2.12: 1.2
| Std Dev. |  | 2.01: 0.05164; 2.02: 0.054772; 2.03: 0.05164; 2.04: 0.025033; 2.05: 0.046043; 2.09: 0.040825; 2.11: 0.075277; 2.12: 0.05164
| Rel.Std.Dev. |  | 2.01: 4.841%; 2.02: 5.216%; 2.03: 4.841%; 2.04: 2.041%; 2.05: 3.515%; 2.09: 3.101%; 2.11: 5.866%; 2.12: 4.426%
| PDM3 |  | 2.01: -10.05%; 2.02: -11.45%; 2.03: -10.05%; 2.04: 3.443%; 2.05: 10.47%; 2.09: 11.03%; 2.11: 8.222%; 2.12: -1.616%
| Z-Score (Absolute) |  | 2.01: 0.75; 2.02: 0.85; 2.03: 0.75; 2.04: 0.17; 2.05: 0.66; 2.09: 0.69; 2.11: 0.5; 2.12: 0.17
| Analytical results for Zn in OREAS 502d (Certified Value 305 ppm) | [20 empty] | Certified
Zn | Round | Replicate | Lab | Lab | Lab | Lab | Lab | Lab | Lab | Lab | Lab | Lab | Lab | Lab | Lab | Lab | Lab | Lab | Lab | Lab | Lab | 1
| No | No | 2.01 | 2.02 | 2.03 | 2.04 | 2.05 | 2.08 | 2.09 | 2.11 | 2.12 | 2.13 | 2.14 | 2.15 | 2.16 | 2.17 | 2.18 | 2.20 | 2.22 | 2.23 | 2.24 | ppm
|  |  | 4A*OES | 4A*OES/MS | 4A*OES/MS | 4A*OES/MS | 4A*OES | 4A*OES | 4A*OES/MS | 4A*OES/MS | 4A*MS | 4A*OES | 4A*OES | 4A*MS | 4A*OES | 4A*OES/MS | 4A*OES/MS | 4A*OES | 4A*OES/MS | 4A*OES/MS | 4A*MS | 0
0
| 1 | 1 | 306 | 284.6 | 327 | 281 | 295 | 323.045 | 323 | 312 | 300 | 297 | 288.9 | 306 | 298 | 312 | 313 | 326.68 | 299 | 295 | 310.1 | 1
| 1 | 2 | 299 | 297.8 | 326 | 285 | 304 | 316.067 | 317 | 296 | 302 | 309 | 296.4 | 302 | 293 | 313 | 303 | 324.83 | 300 | 293 | 311.2 | 33
| 1 | 3 | 295 | 316.9 | 331 | 293 | 298 | 325.801 | 317 | 301 | 292 | 312 | 283.2 | 304 | 291 | 312 | 300 | 325.1444 | 298 | 296 | 304.4 | 16
| 1 | 4 | 322 | 312.2 | 327 | 281 | 299 | 309.9215 | 317 | 305 | 299 | 302 | 297.1 | 310 | 303 | 312 | 290 | 323.2216 | 298 | 295 | 312.5 | 304.6915
| 1 | 5 | 303 | 302.9 | 317 | 287 | 295 | 317.5395 | 317 | 312 | 298 | 305 | 288.6 | 313 | 300 | 310 | 293 | 323.429 | 297 | 290 | 302 | 68
| 1 | 6 | 291 | 304.5 | 315 | 286 | 302 | 314.674 | 315 | 307 | 294 | 309 | 289.1 | 314 | 292 | 314 | 299 | 321.38 | 298 | 289 | 312.7
| Mean |  | 302.6667 | 303.15 | 323.8333 | 285.5 | 298.8333 | 317.8413 | 317.6667 | 305.5 | 297.5 | 305.6667 | 290.55 | 308.1667 | 296.1667 | 312.1667 | 299.6667 | 324.1142 | 298.3333 | 293 | 308.8167
| Median |  | 301 | 303.7 | 326.5 | 285.5 | 298.5 | 316.8032 | 317 | 306 | 298.5 | 307 | 289 | 308 | 295.5 | 312 | 299.5 | 324.1295 | 298 | 294 | 310.65
| Std Dev. |  | 10.8934 | 11.3629 | 6.3377 | 4.4609 | 3.656 | 5.7694 | 2.7325 | 6.2849 | 3.7815 | 5.5015 | 5.2872 | 4.916 | 4.8751 | 1.3292 | 8.0911 | 1.8384 | 1.0328 | 2.8983 | 4.5155
| Rel.Std.Dev. |  | 3.599% | 3.748% | 1.957% | 1.563% | 1.223% | 1.815% | 0.8602% | 2.057% | 1.271% | 1.8% | 1.82% | 1.595% | 1.646% | 0.4258% | 2.7% | 0.5672% | 0.3462% | 0.9892% | 1.462%
| PDM3 |  | -0.6646% | -0.5059% | 6.282% | -6.299% | -1.923% | 4.316% | 4.258% | 0.2653% | -2.36% | 0.32% | -4.641% | 1.141% | -2.798% | 2.453% | -1.649% | 6.375% | -2.087% | -3.837% | 1.354%
| Z-Score (Absolute) |  | 0.06 | 0 | 2.46 | 2.1 | 0.51 | 1.75 | 1.73 | 0.28 | 0.67 | 0.3 | 1.5 | 0.6 | 0.83 | 1.07 | 0.41 | 2.49 | 0.57 | 1.21 | 0.67
| Analytical results for Zr in OREAS 502d (Certified Value 59 ppm) | [20 empty] | Certified
Zr | Round | Replicate | Lab | Lab | Lab | Lab | Lab | Lab | Lab | Lab | Lab | Lab | Lab | Lab | Lab | Lab | Lab | Lab | Lab | Lab |  | 1
| No | No | 2.01 | 2.02 | 2.03 | 2.04 | 2.05 | 2.09 | 2.11 | 2.12 | 2.13 | 2.14 | 2.15 | 2.16 | 2.17 | 2.18 | 2.20 | 2.22 | 2.23 | 2.24 |  | ppm
|  |  | 4A*OES | 4A*OES/MS | 4A*OES/MS | 4A*OES/MS | 4A*OES | 4A*OES/MS | 4A*OES/MS | 4A*MS | 4A*MS | 4A*MS | 4A*MS | 4A*MS | 4A*OES/MS | 4A*OES/MS | 4A*OES | 4A*OES/MS | 4A*OES/MS | 4A*MS |  | 0
1
| 1 | 1 | 55.7 | 49.9 | 61.7 | 60.6 | 57.4 | 54.9 | 59.3 | 61.1 | 61.8 | 57.46 | 56.6 | 60.5 | 75 | 67.8 | 58.504 | 56 | 61.9 | 57.3 |  | 1
| 1 | 2 | 56.5 | 52 | 63.2 | 56.1 | 56.1 | 53.9 | 57.7 | 61.9 | 63.7 | 57.08 | 59.2 | 63.4 | 75 | 64.3 | 59.0369 | 56 | 58.2 | 57 |  | 34
| 1 | 3 | 55.7 | 55 | 62.5 | 64.1 | 57.6 | 52.3 | 59.8 | 62.9 | 65.3 | 57 | 58.9 | 60.5 | 76 | 66 | 58.9659 | 56.2 | 60.9 | 54.6 |  | 16
| 1 | 4 | 60.6 | 56.5 | 64.2 | 57.2 | 59.4 | 58.3 | 57.9 | 62.9 | 64 | 56.38 | 57.4 | 66.4 | 74 | 61 | 58.88 | 56.7 | 51.1 | 58.3 |  | 58.8768
| 1 | 5 | 52.7 | 54.1 | 63.8 | 56.9 | 62.2 | 59.9 | 60.2 | 63.5 | 59.7 | 56.64 | 55.5 | 68.2 | 85 | 66.3 | 58.3534 | 56.8 | 59.7 | 57.4 |  | 69
| 1 | 6 | 48.4 | 53 | 61.5 | 57.5 | 61.7 | 50 | 59 | 63.1 | 59.2 | 57.65 | 55.9 | 66.1 | 75 | 67.8 | 58.2231 | 55.8 | 56.5 | 59.4
| Mean |  | 54.9333 | 53.4167 | 62.8167 | 58.7333 | 59.0667 | 54.8833 | 58.9833 | 62.5667 | 62.2833 | 57.035 | 57.25 | 64.1833 | 76.6667 | 65.5333 | 58.6606 | 56.25 | 58.05 | 57.3333
| Median |  | 55.7 | 53.55 | 62.85 | 57.35 | 58.5 | 54.4 | 59.15 | 62.9 | 62.75 | 57.04 | 57 | 64.75 | 75 | 66.15 | 58.692 | 56.1 | 58.95 | 57.35
| Std Dev. |  | 4.0844 | 2.325 | 1.1053 | 3.0481 | 2.4736 | 3.6967 | 1.0068 | 0.89144 | 2.4685 | 0.47899 | 1.5398 | 3.2394 | 4.1312 | 2.575 | 0.34447 | 0.40866 | 3.9088 | 1.5996
| Rel.Std.Dev. |  | 7.435% | 4.353% | 1.76% | 5.19% | 4.188% | 6.736% | 1.707% | 1.425% | 3.963% | 0.8398% | 2.69% | 5.047% | 5.388% | 3.929% | 0.5872% | 0.7265% | 6.734% | 2.79%
| PDM3 |  | -6.698% | -9.274% | 6.692% | -0.2437% | 0.3225% | -6.783% | 0.1809% | 6.267% | 5.786% | -3.128% | -2.763% | 9.013% | 30.22% | 11.31% | -0.3673% | -4.462% | -1.404% | -2.622%
| Z-Score (Absolute) |  | 0.84 | 1.18 | 0.92 | 0.01 | 0.08 | 0.85 | 0.06 | 0.86 | 0.8 | 0.37 | 0.32 | 1.23 | 4.02 | 1.53 | 0.01 | 0.55 | 0.14 | 0.3
Note on C17: Z-Scores have been calculated inclusive of individual outliers. In general, laboratory batches are rejected if Z-Score > 2.5.
Note on C35: Z-Scores have been calculated inclusive of individual outliers. In general, laboratory batches are rejected if Z-Score > 2.5.
Note on C53: Z-Scores have been calculated inclusive of individual outliers. In general, laboratory batches are rejected if Z-Score > 2.5.
Note on C71: Z-Scores have been calculated inclusive of individual outliers. In general, laboratory batches are rejected if Z-Score > 2.5.
Note on C89: Z-Scores have been calculated inclusive of individual outliers. In general, laboratory batches are rejected if Z-Score > 2.5.
Note on C107: Z-Scores have been calculated inclusive of individual outliers. In general, laboratory batches are rejected if Z-Score > 2.5.
Note on C126: Z-Scores have been calculated inclusive of individual outliers. In general, laboratory batches are rejected if Z-Score > 2.5.
Note on C144: Z-Scores have been calculated inclusive of individual outliers. In general, laboratory batches are rejected if Z-Score > 2.5.
Note on C162: Z-Scores have been calculated inclusive of individual outliers. In general, laboratory batches are rejected if Z-Score > 2.5.
Note on C180: Z-Scores have been calculated inclusive of individual outliers. In general, laboratory batches are rejected if Z-Score > 2.5.
Note on C198: Z-Scores have been calculated inclusive of individual outliers. In general, laboratory batches are rejected if Z-Score > 2.5.
Note on C217: Z-Scores have been calculated inclusive of individual outliers. In general, laboratory batches are rejected if Z-Score > 2.5.
Note on C235: Z-Scores have been calculated inclusive of individual outliers. In general, laboratory batches are rejected if Z-Score > 2.5.
Note on C254: Z-Scores have been calculated inclusive of individual outliers. In general, laboratory batches are rejected if Z-Score > 2.5.
Note on C272: Z-Scores have been calculated inclusive of individual outliers. In general, laboratory batches are rejected if Z-Score > 2.5.
Note on C290: Z-Scores have been calculated inclusive of individual outliers. In general, laboratory batches are rejected if Z-Score > 2.5.
Note on C308: Z-Scores have been calculated inclusive of individual outliers. In general, laboratory batches are rejected if Z-Score > 2.5.
Note on C326: Z-Scores have been calculated inclusive of individual outliers. In general, laboratory batches are rejected if Z-Score > 2.5.
Note on C344: Z-Scores have been calculated inclusive of individual outliers. In general, laboratory batches are rejected if Z-Score > 2.5.
Note on C362: Z-Scores have been calculated inclusive of individual outliers. In general, laboratory batches are rejected if Z-Score > 2.5.
Note on C380: Z-Scores have been calculated inclusive of individual outliers. In general, laboratory batches are rejected if Z-Score > 2.5.
Note on C398: Z-Scores have been calculated inclusive of individual outliers. In general, laboratory batches are rejected if Z-Score > 2.5.
Note on C416: Z-Scores have been calculated inclusive of individual outliers. In general, laboratory batches are rejected if Z-Score > 2.5.
Note on C434: Z-Scores have been calculated inclusive of individual outliers. In general, laboratory batches are rejected if Z-Score > 2.5.
Note on C452: Z-Scores have been calculated inclusive of individual outliers. In general, laboratory batches are rejected if Z-Score > 2.5.
Note on C471: Z-Scores have been calculated inclusive of individual outliers. In general, laboratory batches are rejected if Z-Score > 2.5.
Note on C489: Z-Scores have been calculated inclusive of individual outliers. In general, laboratory batches are rejected if Z-Score > 2.5.
Note on C507: Z-Scores have been calculated inclusive of individual outliers. In general, laboratory batches are rejected if Z-Score > 2.5.
Note on C525: Z-Scores have been calculated inclusive of individual outliers. In general, laboratory batches are rejected if Z-Score > 2.5.
Note on C543: Z-Scores have been calculated inclusive of individual outliers. In general, laboratory batches are rejected if Z-Score > 2.5.
Note on C561: Z-Scores have been calculated inclusive of individual outliers. In general, laboratory batches are rejected if Z-Score > 2.5.
Note on C579: Z-Scores have been calculated inclusive of individual outliers. In general, laboratory batches are rejected if Z-Score > 2.5.
Note on C597: Z-Scores have been calculated inclusive of individual outliers. In general, laboratory batches are rejected if Z-Score > 2.5.
Note on C615: Z-Scores have been calculated inclusive of individual outliers. In general, laboratory batches are rejected if Z-Score > 2.5.
Note on C633: Z-Scores have been calculated inclusive of individual outliers. In general, laboratory batches are rejected if Z-Score > 2.5.
Note on C651: Z-Scores have been calculated inclusive of individual outliers. In general, laboratory batches are rejected if Z-Score > 2.5.
Note on C669: Z-Scores have been calculated inclusive of individual outliers. In general, laboratory batches are rejected if Z-Score > 2.5.
Note on C687: Z-Scores have been calculated inclusive of individual outliers. In general, laboratory batches are rejected if Z-Score > 2.5.
Note on C705: Z-Scores have been calculated inclusive of individual outliers. In general, laboratory batches are rejected if Z-Score > 2.5.
Note on C723: Z-Scores have been calculated inclusive of individual outliers. In general, laboratory batches are rejected if Z-Score > 2.5.
Note on C741: Z-Scores have been calculated inclusive of individual outliers. In general, laboratory batches are rejected if Z-Score > 2.5.
Note on C759: Z-Scores have been calculated inclusive of individual outliers. In general, laboratory batches are rejected if Z-Score > 2.5.
Note on C777: Z-Scores have been calculated inclusive of individual outliers. In general, laboratory batches are rejected if Z-Score > 2.5.
Note on C796: Z-Scores have been calculated inclusive of individual outliers. In general, laboratory batches are rejected if Z-Score > 2.5.
Note on C815: Z-Scores have been calculated inclusive of individual outliers. In general, laboratory batches are rejected if Z-Score > 2.5.
Note on C833: Z-Scores have been calculated inclusive of individual outliers. In general, laboratory batches are rejected if Z-Score > 2.5.
Note on C851: Z-Scores have been calculated inclusive of individual outliers. In general, laboratory batches are rejected if Z-Score > 2.5.
Note on C870: Z-Scores have been calculated inclusive of individual outliers. In general, laboratory batches are rejected if Z-Score > 2.5.
Note on C888: Z-Scores have been calculated inclusive of individual outliers. In general, laboratory batches are rejected if Z-Score > 2.5.
Note on C907: Z-Scores have been calculated inclusive of individual outliers. In general, laboratory batches are rejected if Z-Score > 2.5.
Note on C925: Z-Scores have been calculated inclusive of individual outliers. In general, laboratory batches are rejected if Z-Score > 2.5.
Note on C944: Z-Scores have been calculated inclusive of individual outliers. In general, laboratory batches are rejected if Z-Score > 2.5.
Note on C962: Z-Scores have been calculated inclusive of individual outliers. In general, laboratory batches are rejected if Z-Score > 2.5.
Note on C980: Z-Scores have been calculated inclusive of individual outliers. In general, laboratory batches are rejected if Z-Score > 2.5.
Note on C998: Z-Scores have been calculated inclusive of individual outliers. In general, laboratory batches are rejected if Z-Score > 2.5.
Note on C1016: Z-Scores have been calculated inclusive of individual outliers. In general, laboratory batches are rejected if Z-Score > 2.5.
Note on C1034: Z-Scores have been calculated inclusive of individual outliers. In general, laboratory batches are rejected if Z-Score > 2.5.
Note on C1052: Z-Scores have been calculated inclusive of individual outliers. In general, laboratory batches are rejected if Z-Score > 2.5.
Note on C1070: Z-Scores have been calculated inclusive of individual outliers. In general, laboratory batches are rejected if Z-Score > 2.5.
Note on C1088: Z-Scores have been calculated inclusive of individual outliers. In general, laboratory batches are rejected if Z-Score > 2.5.
Note on C1106: Z-Scores have been calculated inclusive of individual outliers. In general, laboratory batches are rejected if Z-Score > 2.5.
Note on C1124: Z-Scores have been calculated inclusive of individual outliers. In general, laboratory batches are rejected if Z-Score > 2.5.

## Aqua Regia
| Analytical results for Ag in OREAS 502d (Certified Value 1.7 ppm) | [22 empty] | Certified
Ag | Round | Replicate | Lab | Lab | Lab | Lab | Lab | Lab | Lab | Lab | Lab | Lab | Lab | Lab | Lab | Lab | Lab | Lab | Lab | Lab | Lab | Lab | Lab | 1
| No | No | 2.01 | 2.02 | 2.03 | 2.04 | 2.05 | 2.06 | 2.08 | 2.09 | 2.11 | 2.12 | 2.13 | 2.14 | 2.15 | 2.16 | 2.17 | 2.18 | 2.20 | 2.21 | 2.22 | 2.23 | 2.24 | ppm
|  |  | AR*OES | AR*MS | AR*MS | AR*MS | AR*OES/MS | AR*OES | AR*OES | AR*OES/MS | AR*MS | AR*MS | AR*MS | AR*MS | AR*MS | AR*OES/MS | AR*OES/MS | AR*MS | AR*OES | AR*OES | AR*OES/MS | AR*MS | AR*MS | 2
|  |  | 0.25g | 15g | 0.5g | 0.5g | 01g | 0.5g | 0.2g | 0.2g | 0.5g | 01g | 01g | 0.2g | 0.2g | 01g | 0.5g | 0.5g | 0.5g | 0.25g | 0.25g | 0.5g | 0.5g | 3
| 1 | 1 | 2.43 | 1.801 | 1.76 | 1.68 | 1.77 | 1.7 | 5.249 | 1.7 | 1.68 | 1.73 | 1.38 | 1.5 | 1.43 | 1.69 | 1.7 | 1.61 | 1.65 | < 5 | 1.62 | 1.68 | 1.697 | 1
| 1 | 2 | 2.36 | 1.85 | 1.79 | 1.67 | 1.79 | 1.8 | 3.889 | 1.8 | 1.63 | 1.75 | 1.45 | 1.6 | 1.46 | 1.67 | 1.72 | 1.7 | 1.63 | < 5 | 1.62 | 1.7 | 1.611 | 18
| 1 | 3 | 2.46 | 1.904 | 1.66 | 1.63 | 1.78 | 1.7 | 4.337 | 1.8 | 1.66 | 1.78 | 1.45 | 1.5 | 1.52 | 1.6 | 1.68 | 1.78 | 1.59 | < 5 | 1.62 | 1.73 | 1.676 | 16
| 1 | 4 | 2.32 | 1.742 | 1.78 | 1.69 | 1.78 | 1.7 | 4.643 | 1.7 | 1.64 | 1.8 | 1.55 | 1.6 | 1.51 | 1.62 | 1.75 | 1.84 | 1.5768 | < 5 | 1.6 | 1.7 | 1.661 | 1.7
| 1 | 5 | 2.44 | 1.711 | 1.83 | 1.61 | 1.77 | 1.8 | 4.211 | 1.8 | 1.62 | 1.82 | 1.48 | 1.5 | 1.43 | 1.66 | 1.73 | 1.71 | 1.6009 | < 5 | 1.61 | 1.66 | 1.593 | 71
| 1 | 6 | 2.22 | 1.856 | 1.72 | 1.72 | 1.76 | 1.8 | 4.135 | 1.8 | 1.66 | 1.82 | 1.41 | 1.6 | 1.49 | 1.67 | 1.79 | 1.78 | 1.65 | < 5 | 1.61 | 1.7 | 1.675
| Mean |  | 2.3717 | 1.8107 | 1.7567 | 1.6667 | 1.775 | 1.75 | 4.4107 | 1.7667 | 1.6483 | 1.7833 | 1.4533 | 1.55 | 1.4733 | 1.6517 | 1.7283 | 1.7367 | 1.6163 |  | 1.6133 | 1.695 | 1.6522
| Median |  | 2.395 | 1.8255 | 1.77 | 1.675 | 1.775 | 1.75 | 4.274 | 1.8 | 1.65 | 1.79 | 1.45 | 1.55 | 1.475 | 1.665 | 1.725 | 1.745 | 1.6155 |  | 1.615 | 1.7 | 1.668
| Std Dev. |  | 0.091305 | 0.07356 | 0.059554 | 0.040332 | 0.010488 | 0.054772 | 0.47963 | 0.05164 | 0.022286 | 0.037238 | 0.058878 | 0.054772 | 0.039328 | 0.034303 | 0.038687 | 0.080664 | 0.031467 |  | 0.008165 | 0.023452 | 0.040921
| Rel.Std.Dev. |  | 3.85% | 4.063% | 3.39% | 2.42% | 0.5909% | 3.13% | 10.87% | 2.923% | 1.352% | 2.088% | 4.051% | 3.534% | 2.669% | 2.077% | 2.238% | 4.645% | 1.947% |  | 0.5061% | 1.384% | 2.477%
| PDM3 |  | 39.51% | 6.507% | 3.33% | -1.964% | 4.409% | 2.938% | 159.4% | 3.919% | -3.042% | 4.899% | -14.51% | -8.826% | -13.34% | -2.846% | 1.664% | 2.154% | -4.928% |  | -5.101% | -0.297% | -2.817%
| Z-Score (Absolute) |  | 5.66 | 0.72 | 0.25 | 0.54 | 0.41 | 0.19 | 23.59 | 0.34 | 0.7 | 0.48 | 2.42 | 1.57 | 2.24 | 0.67 | 0 | 0.07 | 0.99 | 6.79 | 1.01 | 0.29 | 0.67
| Analytical results for Al in OREAS 502d (Certified Value 1.85 wt.%) | [22 empty] | Certified
Al | Round | Replicate | Lab | Lab | Lab | Lab | Lab | Lab | Lab | Lab | Lab | Lab | Lab | Lab | Lab | Lab | Lab | Lab | Lab | Lab | Lab | Lab | Lab | 1
| No | No | 2.01 | 2.02 | 2.03 | 2.04 | 2.05 | 2.06 | 2.08 | 2.09 | 2.11 | 2.12 | 2.13 | 2.14 | 2.15 | 2.16 | 2.17 | 2.18 | 2.20 | 2.21 | 2.22 | 2.23 | 2.24 | wt.%
|  |  | AR*OES | AR*MS | AR*MS | AR*MS | AR*OES/MS | AR*OES | AR*OES | AR*OES/MS | AR*MS | AR*OES | AR*OES | AR*OES | AR*OES/MS | AR*OES/MS | AR*OES/MS | AR*MS | AR*OES | AR*OES | AR*OES/MS | AR*MS | AR*MS | 2
|  |  | 0.25g | 15g | 0.5g | 0.5g | 01g | 0.5g | 0.2g | 0.2g | 0.5g | 01g | 01g | 0.2g | 0.2g | 01g | 0.5g | 0.5g | 0.5g | 0.25g | 0.25g | 0.5g | 0.5g | 3
| 1 | 1 | 1.96 | 1.8 | 1.88 | 1.82 | 1.873 | 1.9 | 1.781 | 1.65 | 1.88 | 1.8857 | 1.831 | 1.81 | 1.82 | 1.9 | 1.84 | 1.74 | 2.0393 | 1.9931 | 1.83 | 1.79 | 1.72 | 1
| 1 | 2 | 1.93 | 1.8 | 1.93 | 1.83 | 1.871 | 1.87 | 1.7475 | 1.71 | 1.86 | 1.8991 | 1.9219 | 1.81 | 1.77 | 1.94 | 1.76 | 1.79 | 2.0457 | 1.9208 | 1.83 | 1.8 | 1.8 | 0
| 1 | 3 | 2.02 | 1.83 | 1.92 | 1.83 | 1.868 | 1.88 | 1.7297 | 1.7 | 1.85 | 1.9033 | 1.9041 | 1.81 | 1.81 | 1.94 | 1.76 | 1.78 | 2.0667 | 1.9675 | 1.84 | 1.79 | 1.92 | 16
| 1 | 4 | 1.97 | 1.82 | 1.92 | 1.84 | 1.845 | 1.86 | 1.6664 | 1.72 | 1.88 | 1.9243 | 1.9209 | 1.81 | 1.82 | 1.99 | 1.83 | 1.8 | 2.0477 | 1.9675 | 1.83 | 1.8 | 1.81 | 1.8457
| 1 | 5 | 1.98 | 1.82 | 1.92 | 1.82 | 1.839 | 1.82 | 1.6838 | 1.73 | 1.85 | 1.8923 | 1.9451 | 1.83 | 1.8 | 2.01 | 1.84 | 1.76 | 2.067 | 1.9756 | 1.84 | 1.75 | 1.72 | 72
| 1 | 6 | 1.88 | 1.82 | 1.92 | 1.83 | 1.84 | 1.86 | 1.6916 | 1.71 | 1.81 | 1.8966 | 1.9335 | 1.82 | 1.81 | 2 | 1.9 | 1.81 | 2.07 | 1.9675 | 1.83 | 1.76 | 1.84
| Mean |  | 1.9567 | 1.815 | 1.915 | 1.8283 | 1.856 | 1.865 | 1.7167 | 1.7033 | 1.855 | 1.9002 | 1.9094 | 1.815 | 1.805 | 1.9633 | 1.8217 | 1.78 | 2.0561 | 1.9653 | 1.8333 | 1.7817 | 1.8017
| Median |  | 1.965 | 1.82 | 1.92 | 1.83 | 1.8565 | 1.865 | 1.7107 | 1.71 | 1.855 | 1.8979 | 1.9214 | 1.81 | 1.81 | 1.965 | 1.835 | 1.785 | 2.0572 | 1.9675 | 1.83 | 1.79 | 1.805
| Std Dev. |  | 0.04761 | 0.012247 | 0.017607 | 0.0075277 | 0.016273 | 0.026646 | 0.043585 | 0.028048 | 0.025884 | 0.013246 | 0.040788 | 0.0083666 | 0.018708 | 0.043205 | 0.053821 | 0.026077 | 0.013302 | 0.023974 | 0.005164 | 0.02137 | 0.076004
| Rel.Std.Dev. |  | 2.433% | 0.6748% | 0.9194% | 0.4117% | 0.8768% | 1.429% | 2.539% | 1.647% | 1.395% | 0.6971% | 2.136% | 0.461% | 1.036% | 2.201% | 2.954% | 1.465% | 0.647% | 1.22% | 0.2817% | 1.199% | 4.219%
| PDM3 |  | 6.012% | -1.663% | 3.755% | -0.9409% | 0.5581% | 1.046% | -6.991% | -7.713% | 0.5039% | 2.954% | 3.452% | -1.663% | -2.205% | 6.373% | -1.302% | -3.56% | 11.4% | 6.482% | -0.67% | -3.469% | -2.386%
| Z-Score (Absolute) |  | 1.61 | 0.24 | 1.07 | 0.07 | 0.3 | 0.41 | 1.52 | 1.7 | 0.28 | 0.87 | 0.99 | 0.24 | 0.37 | 1.7 | 0.15 | 0.7 | 2.91 | 1.72 | 0 | 0.67 | 0.41
| Analytical results for As in OREAS 502d (Certified Value 38.8 ppm) | [22 empty] | Certified
As | Round | Replicate | Lab | Lab | Lab | Lab | Lab | Lab | Lab | Lab | Lab | Lab | Lab | Lab | Lab | Lab | Lab | Lab | Lab | Lab | Lab | Lab | Lab | 1
| No | No | 2.01 | 2.02 | 2.03 | 2.04 | 2.05 | 2.06 | 2.08 | 2.09 | 2.11 | 2.12 | 2.13 | 2.14 | 2.15 | 2.16 | 2.17 | 2.18 | 2.20 | 2.21 | 2.22 | 2.23 | 2.24 | ppm
|  |  | AR*MS | AR*MS | AR*MS | AR*MS | AR*OES/MS | AR*OES | AR*OES | AR*OES/MS | AR*MS | AR*MS | AR*MS | AR*MS | AR*MS | AR*OES/MS | AR*OES/MS | AR*MS | AR*OES | AR*OES | AR*OES/MS | AR*MS | AR*MS | 1
|  |  | 0.25g | 15g | 0.5g | 0.5g | 01g | 0.5g | 0.2g | 0.2g | 0.5g | 01g | 01g | 0.2g | 0.2g | 01g | 0.5g | 0.5g | 0.5g | 0.25g | 0.25g | 0.5g | 0.5g | 2
| 1 | 1 | 40 | 39.9 | 39.3 | 40.6 | 39 | 38 | 36.7085 | 37.7 | 40.3 | 39 | 40 | 37 | 36.6 | 35 | 38.3 | 38.8 | 35.7 | 34.972 | 37 | 37.9 | 38.9 | 1
| 1 | 2 | 40 | 39.9 | 39.5 | 40 | 39 | 39 | 36.2515 | 40.4 | 39.2 | 39 | 41 | 38 | 38.5 | 35 | 39.3 | 40.7 | 36.4865 | 35.004 | 38 | 38.6 | 41.1 | 19
| 1 | 3 | 40 | 42.2 | 38.3 | 39.8 | 39 | 41 | 35.8545 | 38.5 | 39.8 | 40 | 42 | 36 | 39 | 34 | 38.6 | 41.3 | 37.3042 | 34.673 | 39 | 39.5 | 41.1 | 16
| 1 | 4 | 39 | 39.1 | 39.3 | 41.3 | 39 | 40 | 34.8665 | 37.7 | 38.8 | 40 | 43 | 37 | 39.1 | 36 | 39.7 | 41.8 | 36.2619 | 34.752 | 38 | 37.5 | 41.4 | 38.8042
| 1 | 5 | 39 | 39.9 | 39.1 | 40.7 | 39 | 39 | 36.3685 | 39.5 | 38.4 | 40 | 42 | 37 | 36.5 | 34 | 40.4 | 40.8 | 38.08 | 34.926 | 38 | 37.7 | 39.6 | 73
| 1 | 6 | 38 | 40.7 | 38.8 | 41.7 | 39 | 39 | 34.998 | 38.8 | 40.2 | 40 | 42 | 38 | 38.7 | 34 | 40.2 | 42.8 | 36.6689 | 35.031 | 37 | 37.8 | 39.9
| Mean |  | 39.3333 | 40.2833 | 39.05 | 40.6833 | 39 | 39.3333 | 35.8413 | 38.7667 | 39.45 | 39.6667 | 41.6667 | 37.1667 | 38.0667 | 34.6667 | 39.4167 | 41.0333 | 36.7503 | 34.893 | 37.8333 | 38.1667 | 40.3333
| Median |  | 39.5 | 39.9 | 39.2 | 40.65 | 39 | 39 | 36.053 | 38.65 | 39.5 | 40 | 42 | 37 | 38.6 | 34.5 | 39.5 | 41.05 | 36.5777 | 34.949 | 38 | 37.85 | 40.5
| Std Dev. |  | 0.8165 | 1.0666 | 0.43704 | 0.73052 | 0 | 1.0328 | 0.75628 | 1.0539 | 0.77395 | 0.5164 | 1.0328 | 0.75277 | 1.1944 | 0.8165 | 0.84715 | 1.3367 | 0.8358 | 0.14627 | 0.75277 | 0.75277 | 1.0093
| Rel.Std.Dev. |  | 2.076% | 2.648% | 1.119% | 1.796% | 0% | 2.626% | 2.11% | 2.719% | 1.962% | 1.302% | 2.479% | 2.025% | 3.138% | 2.355% | 2.149% | 3.258% | 2.274% | 0.4192% | 1.99% | 1.972% | 2.502%
| PDM3 |  | 1.364% | 3.812% | 0.6334% | 4.843% | 0.5045% | 1.364% | -7.636% | -0.09679% | 1.664% | 2.223% | 7.377% | -4.22% | -1.901% | -10.66% | 1.578% | 5.744% | -5.293% | -10.08% | -2.502% | -1.643% | 3.941%
| Z-Score (Absolute) |  | 0.16 | 0.68 | 0 | 0.91 | 0.03 | 0.16 | 1.78 | 0.16 | 0.22 | 0.34 | 1.45 | 1.04 | 0.54 | 2.43 | 0.2 | 1.1 | 1.27 | 2.3 | 0.67 | 0.49 | 0.71
| Analytical results for B in OREAS 502d (Certified Value < 10 ppm) | [22 empty] | Certified
B | Round | Replicate | Lab | Lab | Lab | Lab | Lab | Lab | Lab | Lab | Lab | Lab | Lab | Lab | Lab | [8 empty] | 1
| No | No | 2.02 | 2.03 | 2.04 | 2.05 | 2.06 | 2.11 | 2.12 | 2.13 | 2.17 | 2.18 | 2.20 | 2.23 | 2.24 | [8 empty] | ppm
|  |  | AR*MS | AR*MS | AR*MS | AR*OES/MS | AR*OES | AR*MS | AR*OES | AR*OES | AR*OES/MS | AR*MS | AR*OES | AR*MS | AR*MS | [8 empty] | 1
|  |  | 15g | 0.5g | 0.5g | 01g | 0.5g | 0.5g | 01g | 01g | 0.5g | 0.5g | 0.5g | 0.5g | 0.5g | [8 empty] | 1
| 1 | 1 | 3 | < 10 | < 10 | < 10 | < 10 | < 10 | < 10 | < 10 | 5 | < 10 | 33.3667 | < 10 | < 20 | [8 empty] | 1
| 1 | 2 | 2 | < 10 | < 10 | < 10 | < 10 | < 10 | < 10 | < 10 | 5 | < 10 | 33.7567 | < 10 | < 20 | [8 empty] | 1
| 1 | 3 | 2 | < 10 | < 10 | < 10 | < 10 | < 10 | < 10 | < 10 | 5 | < 10 | 33.2767 | < 10 | < 20 | [8 empty] | 16
| 1 | 4 | 3 | < 10 | < 10 | < 10 | < 10 | < 10 | < 10 | < 10 | 6 | < 10 | 33.16 | < 10 | < 20 | [8 empty] | < 10
| 1 | 5 | 3 | < 10 | < 10 | < 10 | < 10 | < 10 | < 10 | < 10 | 5 | < 10 | 32.55 | < 10 | < 20 | [8 empty] | 74
| 1 | 6 | 2 | < 10 | < 10 | < 10 | < 10 | < 10 | < 10 | < 10 | 5 | < 10 | 32.67 | < 10 | < 20
| Mean |  | 2.01: 2.5; 2.11: 5.1667; 2.13: 33.13
| Median |  | 2.01: 2.5; 2.11: 5; 2.13: 33.2183
| Std Dev. |  | 2.01: 0.54772; 2.11: 0.40825; 2.13: 0.45147
| Rel.Std.Dev. |  | 2.01: 21.91%; 2.11: 7.902%; 2.13: 1.363%
PDM3
Z-Score (Absolute) | bar: 2.01 to 2.15
| Analytical results for Ba in OREAS 502d (Indicative Value 230 ppm) | [22 empty] | Indicative
Ba | Round | Replicate | Lab | Lab | Lab | Lab | Lab | Lab | Lab | Lab | Lab | Lab | Lab | Lab | Lab | Lab | Lab | Lab | Lab | Lab | Lab | Lab |  | 1
| No | No | 2.01 | 2.02 | 2.03 | 2.04 | 2.05 | 2.06 | 2.09 | 2.11 | 2.12 | 2.13 | 2.14 | 2.15 | 2.16 | 2.17 | 2.18 | 2.20 | 2.21 | 2.22 | 2.23 | 2.24 |  | ppm
|  |  | AR*OES | AR*MS | AR*MS | AR*MS | AR*OES/MS | AR*OES | AR*OES/MS | AR*MS | AR*MS | AR*MS | AR*MS | AR*OES/MS | AR*OES/MS | AR*OES/MS | AR*MS | AR*OES | AR*OES | AR*OES/MS | AR*MS | AR*MS |  | 0
|  |  | 0.25g | 15g | 0.5g | 0.5g | 01g | 0.5g | 0.2g | 0.5g | 01g | 01g | 0.2g | 0.2g | 01g | 0.5g | 0.5g | 0.5g | 0.25g | 0.25g | 0.5g | 0.5g |  | 0
| 1 | 1 | 337 | 101.8 | 130 | 220 | 322 | 160 | 313 | 150 | 181 | 381 | 309 | 270 | 332 | 9.9 | 190 | 114.7373 | 310.196 | 330 | 170 | 247.6 |  | 1
| 1 | 2 | 337 | 119 | 180 | 190 | 329 | 80 | 327 | 160 | 159 | 386 | 317 | 267 | 327 | 9.8 | 210 | 115.49 | 308.158 | 329 | 190 | 263.6 |  | 3
| 1 | 3 | 352 | 184.3 | 120 | 280 | 330 | 140 | 321 | 170 | 107 | 386 | 313 | 263 | 334 | 10.8 | 130 | 115.376 | 309.681 | 330 | 170 | 276.1 |  | 16
| 1 | 4 | 331 | 93.2 | 150 | 230 | 326 | 130 | 311 | 200 | 189 | 396 | 320 | 271 | 350 | 12.3 | 250 | 113.732 | 309.745 | 329 | 150 | 283.8 |  | 230.1236
| 1 | 5 | 338 | 99.9 | 130 | 260 | 325 | 140 | 329 | 210 | 128 | 366 | 306 | 264 | 331 | 17.2 | 140 | 112.5287 | 309.226 | 330 | 160 | 259.2 |  | 9
| 1 | 6 | 322 | 89.2 | 180 | 200 | 324 | 110 | 323 | 200 | 147 | 369 | 333 | 271 | 334 | 16 | 220 | 112.62 | 310.024 | 330 | 130 | 269.7
| Mean |  | 336.1667 | 114.5667 | 148.3333 | 230 | 326 | 126.6667 | 320.6667 | 181.6667 | 151.8333 | 380.6667 | 316.3333 | 267.6667 | 334.6667 | 12.6667 | 190 | 114.0807 | 309.505 | 329.6667 | 161.6667 | 266.6667
| Median |  | 337 | 100.85 | 140 | 225 | 325.5 | 135 | 322 | 185 | 153 | 383.5 | 315 | 268.5 | 333 | 11.55 | 200 | 114.2347 | 309.713 | 330 | 165 | 266.65
| Std Dev. |  | 9.8268 | 35.6665 | 26.3944 | 34.641 | 3.0332 | 28.0476 | 7.3121 | 24.8328 | 31.2565 | 11.3431 | 9.6264 | 3.559 | 7.9415 | 3.1985 | 46.9042 | 1.3236 | 0.7386 | 0.5164 | 20.4124 | 12.8096
| Rel.Std.Dev. |  | 2.923% | 31.13% | 17.79% | 15.06% | 0.9304% | 22.14% | 2.28% | 13.67% | 20.59% | 2.98% | 3.043% | 1.33% | 2.373% | 25.25% | 24.69% | 1.16% | 0.2386% | 0.1566% | 12.63% | 4.804%
| PDM3 |  | 46.08% | -50.22% | -35.54% | -0.05372% | 41.66% | -44.96% | 39.35% | -21.06% | -34.02% | 65.42% | 37.46% | 16.31% | 45.43% | -94.5% | -17.44% | -50.43% | 34.5% | 43.26% | -29.75% | 15.88%
| Z-Score (Absolute) |  | 0.71 | 1.08 | 0.8 | 0.15 | 0.62 | 0.98 | 0.58 | 0.54 | 0.78 | 1.06 | 0.55 | 0.16 | 0.69 | 1.9 | 0.47 | 1.08 | 0.49 | 0.65 | 0.7 | 0.15
| Analytical results for Be in OREAS 502d (Certified Value 1.13 ppm) | [22 empty] | Certified
Be | Round | Replicate | Lab | Lab | Lab | Lab | Lab | Lab | Lab | Lab | Lab | Lab | Lab | Lab | Lab | Lab | Lab | Lab | Lab | Lab | Lab |  |  | 1
| No | No | 2.01 | 2.03 | 2.04 | 2.05 | 2.06 | 2.08 | 2.09 | 2.11 | 2.12 | 2.13 | 2.14 | 2.15 | 2.16 | 2.17 | 2.18 | 2.20 | 2.21 | 2.22 | 2.23 |  |  | ppm
|  |  | AR*MS | AR*MS | AR*MS | AR*OES/MS | AR*OES | AR*OES | AR*OES/MS | AR*MS | AR*MS | AR*MS | AR*MS | AR*MS | AR*OES/MS | AR*OES/MS | AR*MS | AR*OES | AR*OES | AR*OES/MS | AR*MS |  |  | 2
|  |  | 0.25g | 0.5g | 0.5g | 01g | 0.5g | 0.2g | 0.2g | 0.5g | 01g | 01g | 0.2g | 0.2g | 01g | 0.5g | 0.5g | 0.5g | 0.25g | 0.25g | 0.5g |  |  | 3
| 1 | 1 | 1.2 | 1.11 | 1.12 | 1.1 | 1.1 | 0.7435 | 1.1 | 1.13 | 1.27 | 1.15 | 1.1 | 1.12 | 1.2 | 1.1 | 1.06 | 1.12 | < 5 | 1.2 | 1.06 |  |  | 1
| 1 | 2 | 1.2 | 1.1 | 1.12 | 1.1 | 1.1 | 0.7265 | 1.2 | 1.1 | 1.22 | 1.17 | 1.1 | 1.07 | 1.3 | 1.1 | 1.13 | 1.1167 | < 5 | 1.1 | 1.06 |  |  | 21
| 1 | 3 | 1.3 | 1.1 | 1.1 | 1.1 | 1.1 | 0.7135 | 1.1 | 1.07 | 1.19 | 1.23 | 1 | 1.08 | 1.2 | 1.2 | 1.15 | 1.1167 | < 5 | 1.1 | 1.1 |  |  | 16
| 1 | 4 | 1.2 | 1.1 | 1.14 | 1.1 | 1.1 | 0.703 | 1.1 | 1.1 | 1.19 | 1.23 | 1.1 | 1.13 | 1.2 | 1.2 | 1.1 | 1.1233 | < 5 | 1.2 | 1.08 |  |  | 1.1265
| 1 | 5 | 1.2 | 1.2 | 1.04 | 1.1 | 1.1 | 0.6955 | 1.1 | 1.11 | 1.16 | 1.22 | 1.1 | 1.06 | 1.2 | 1.2 | 1.09 | 1.1333 | < 5 | 1.1 | 1.02 |  |  | 75
| 1 | 6 | 1.1 | 1.1 | 1.12 | 1.1 | 1.1 | 0.7095 | 1.1 | 1.18 | 1.22 | 1.21 | 1.1 | 1.06 | 1.2 | 1.2 | 1.2 | 1.14 | < 5 | 1.1 | 1.06
| Mean |  | 1.2 | 1.1183 | 1.1067 | 1.1 | 1.1 | 0.71525 | 1.1167 | 1.115 | 1.2083 | 1.2017 | 1.0833 | 1.0867 | 1.2167 | 1.1667 | 1.1217 | 1.125 |  | 1.1333 | 1.0633
| Median |  | 1.2 | 1.1 | 1.12 | 1.1 | 1.1 | 0.7115 | 1.1 | 1.105 | 1.205 | 1.215 | 1.1 | 1.075 | 1.2 | 1.2 | 1.115 | 1.1217 |  | 1.1 | 1.06
| Std Dev. |  | 0.063246 | 0.040208 | 0.035024 | 2.4324e-16 | 2.4324e-16 | 0.017326 | 0.040825 | 0.037283 | 0.037639 | 0.033714 | 0.040825 | 0.030768 | 0.040825 | 0.05164 | 0.049565 | 0.0096032 |  | 0.05164 | 0.026583
| Rel.Std.Dev. |  | 5.27% | 3.595% | 3.165% | 2.211e-14% | 2.211e-14% | 2.422% | 3.656% | 3.344% | 3.115% | 2.806% | 3.768% | 2.831% | 3.355% | 4.426% | 4.419% | 0.8536% |  | 4.556% | 2.5%
| PDM3 |  | 6.527% | -0.7231% | -1.759% | -2.351% | -2.351% | -36.51% | -0.8711% | -1.019% | 7.266% | 6.675% | -3.83% | -3.534% | 8.006% | 3.568% | -0.4272% | -0.1313% |  | 0.6085% | -5.606%
| Z-Score (Absolute) |  | 1.74 | 0 | 0.25 | 0.39 | 0.39 | 8.58 | 0.04 | 0.07 | 1.92 | 1.77 | 0.75 | 0.67 | 2.09 | 1.03 | 0.07 | 0.14 | 29.42 | 0.32 | 1.17
| Analytical results for Bi in OREAS 502d (Certified Value 2.31 ppm) | [22 empty] | Certified
Bi | Round | Replicate | Lab | Lab | Lab | Lab | Lab | Lab | Lab | Lab | Lab | Lab | Lab | Lab | Lab | Lab | Lab | Lab | Lab | Lab | Lab | Lab | Lab | 1
| No | No | 2.01 | 2.02 | 2.03 | 2.04 | 2.05 | 2.06 | 2.08 | 2.09 | 2.11 | 2.12 | 2.13 | 2.14 | 2.15 | 2.16 | 2.17 | 2.18 | 2.20 | 2.21 | 2.22 | 2.23 | 2.24 | ppm
|  |  | AR*MS | AR*MS | AR*MS | AR*MS | AR*OES/MS | AR*OES | AR*OES | AR*OES/MS | AR*MS | AR*MS | AR*MS | AR*MS | AR*OES/MS | AR*OES/MS | AR*OES/MS | AR*MS | AR*OES | AR*OES | AR*OES/MS | AR*MS | AR*MS | 2
|  |  | 0.25g | 15g | 0.5g | 0.5g | 01g | 0.5g | 0.2g | 0.2g | 0.5g | 01g | 01g | 0.2g | 0.2g | 01g | 0.5g | 25g | 0.5g | 0.25g | 0.25g | 0.5g | 0.5g | 3
| 1 | 1 | 3.29 | 2.62 | 2.13 | 2.17 | 2.23 | 2 | 1.4805 | 2.41 | 2.47 | 2.52 | 2.39 | 2.3 | < 5 | 2.09 | 2.13 | 2.23 | < 2 | < 5 | 2.18 | 2.18 | 2.13 | 1
| 1 | 2 | 2.57 | 2.69 | 2.33 | 2.16 | 2.25 | 2 | 1.5775 | 2.48 | 2.48 | 2.42 | 2.63 | 2.2 | < 5 | 2.14 | 2.24 | 2.23 | < 2 | < 5 | 2.33 | 2.25 | 2 | 22
| 1 | 3 | 2.47 | 2.68 | 2.34 | 2.1 | 2.37 | 3 | 1.694 | 2.62 | 2.39 | 2.5 | 2.46 | 2.2 | < 5 | 2.2 | 2.21 | 2.14 | < 2 | < 5 | 2.16 | 2.25 | 2.1 | 16
| 1 | 4 | 2.41 | 2.53 | 2.24 | 2.22 | 2.41 | 4 | 1.8735 | 2.43 | 2.21 | 2.64 | 2.41 | 2.2 | < 5 | 2.11 | 2.29 | 2.28 | < 2 | < 5 | 2.24 | 2.26 | 2.1 | 2.3116
| 1 | 5 | 2.46 | 2.57 | 2.07 | 2.07 | 2.29 | 3 | 2.3955 | 2.62 | 2.37 | 2.5 | 2.43 | 2.1 | < 5 | 2.15 | 2.13 | 2.07 | < 2 | < 5 | 2.33 | 2.21 | 1.99 | 76
| 1 | 6 | 2.36 | 2.65 | 2.42 | 2.06 | 2.31 | < 2 | 1.489 | 2.76 | 2.46 | 3 | 2.48 | 2.2 | < 5 | 2.14 | 2.26 | 2.2 | < 2 | < 5 | 2.27 | 2.44 | 2.23
| Mean |  | 2.5933 | 2.6233 | 2.255 | 2.13 | 2.31 | 2.8 | 1.7517 | 2.5533 | 2.3967 | 2.5967 | 2.4667 | 2.2 |  | 2.1383 | 2.21 | 2.1917 |  |  | 2.2517 | 2.265 | 2.0917
| Median |  | 2.465 | 2.635 | 2.285 | 2.13 | 2.3 | 3 | 1.6358 | 2.55 | 2.425 | 2.51 | 2.445 | 2.2 |  | 2.14 | 2.225 | 2.215 |  |  | 2.255 | 2.25 | 2.1
| Std Dev. |  | 0.34841 | 0.06314 | 0.13428 | 0.063246 | 0.069282 | 0.83666 | 0.34801 | 0.13619 | 0.10191 | 0.20992 | 0.08641 | 0.063246 |  | 0.037639 | 0.067231 | 0.075211 |  |  | 0.072503 | 0.09094 | 0.088863
| Rel.Std.Dev. |  | 13.43% | 2.407% | 5.955% | 2.969% | 2.999% | 29.88% | 19.87% | 5.334% | 4.252% | 8.084% | 3.503% | 2.875% |  | 1.76% | 3.042% | 3.432% |  |  | 3.22% | 4.015% | 4.248%
| PDM3 |  | 12.19% | 13.49% | -2.449% | -7.856% | -0.0694% | 21.13% | -24.22% | 10.46% | 3.68% | 12.33% | 6.708% | -4.828% |  | -7.496% | -4.395% | -5.188% |  |  | -2.593% | -2.016% | -9.514%
| Z-Score (Absolute) |  | 1.47 | 1.61 | 0.02 | 0.57 | 0.22 | NA | 2.25 | 1.3 | 0.6 | 1.49 | 0.91 | 0.27 | 1.06 | 0.54 | 0.22 | 0.3 | 5.57 | 1.06 | 0.04 | 0.02 | 0.74
Results from laboratory 6 were removed due to their 1 ppm reading resolution.
| Analytical results for Ca in OREAS 502d (Certified Value 0.967 wt.%) | [22 empty] | Certified
Ca | Round | Replicate | Lab | Lab | Lab | Lab | Lab | Lab | Lab | Lab | Lab | Lab | Lab | Lab | Lab | Lab | Lab | Lab | Lab | Lab | Lab | Lab | Lab | 1
| No | No | 2.01 | 2.02 | 2.03 | 2.04 | 2.05 | 2.06 | 2.08 | 2.09 | 2.11 | 2.12 | 2.13 | 2.14 | 2.15 | 2.16 | 2.17 | 2.18 | 2.20 | 2.21 | 2.22 | 2.23 | 2.24 | wt.%
|  |  | AR*OES | AR*MS | AR*MS | AR*MS | AR*OES/MS | AR*OES | AR*OES | AR*OES/MS | AR*MS | AR*OES | AR*OES | AR*OES | AR*OES/MS | AR*OES/MS | AR*OES/MS | AR*MS | AR*OES | AR*OES | AR*OES/MS | AR*MS | AR*MS | 3
|  |  | 0.25g | 15g | 0.5g | 0.5g | 01g | 0.5g | 0.2g | 0.2g | 0.5g | 01g | 01g | 0.2g | 0.2g | 01g | 0.5g | 0.5g | 0.5g | 0.25g | 0.25g | 0.5g | 0.5g | 3
| 1 | 1 | 1.08 | 0.92 | 0.97 | 0.96 | 0.98 | 0.99 | 1.056 | 0.94 | 0.99 | 0.96 | 1 | 0.94 | 0.95 | 0.94 | 0.97 | 0.92 | 1.001 | 0.9779 | 0.97 | 0.94 | 0.92 | 1
| 1 | 2 | 1.07 | 0.92 | 0.99 | 0.96 | 0.98 | 0.99 | 1.0373 | 0.95 | 0.98 | 0.96 | 1.04 | 0.94 | 0.94 | 0.93 | 0.96 | 0.95 | 1 | 0.9515 | 0.96 | 0.94 | 0.94 | 0
| 1 | 3 | 1.09 | 0.94 | 0.99 | 0.96 | 0.98 | 0.99 | 1.0334 | 0.95 | 0.97 | 0.96 | 1.04 | 0.94 | 0.95 | 0.94 | 0.98 | 0.94 | 1.0017 | 0.9567 | 0.97 | 0.94 | 0.96 | 16
| 1 | 4 | 1.06 | 0.94 | 0.99 | 0.97 | 0.97 | 0.97 | 1.0151 | 0.96 | 0.99 | 0.98 | 1.05 | 0.94 | 0.94 | 0.95 | 0.96 | 0.95 | 1.0017 | 0.9677 | 0.97 | 0.94 | 0.94 | 0.9674
| 1 | 5 | 1.07 | 0.93 | 0.99 | 0.96 | 0.96 | 0.96 | 1.0135 | 0.96 | 0.97 | 0.96 | 1.05 | 0.95 | 0.95 | 0.95 | 0.96 | 0.93 | 1.0237 | 0.9721 | 0.97 | 0.91 | 0.91 | 77
| 1 | 6 | 1.02 | 0.93 | 0.99 | 0.97 | 0.96 | 0.97 | 1.0263 | 0.95 | 0.96 | 0.96 | 1.04 | 0.95 | 0.94 | 0.95 | 0.96 | 0.95 | 1.015 | 0.9655 | 0.97 | 0.93 | 0.95
| Mean |  | 1.065 | 0.93 | 0.98667 | 0.96333 | 0.97167 | 0.97833 | 1.0303 | 0.95167 | 0.97667 | 0.96333 | 1.0367 | 0.94333 | 0.945 | 0.94333 | 0.965 | 0.94 | 1.0072 | 0.96523 | 0.96833 | 0.93333 | 0.93667
| Median |  | 1.07 | 0.93 | 0.99 | 0.96 | 0.975 | 0.98 | 1.0298 | 0.95 | 0.975 | 0.96 | 1.04 | 0.94 | 0.945 | 0.945 | 0.96 | 0.945 | 1.0017 | 0.9666 | 0.97 | 0.94 | 0.94
| Std Dev. |  | 0.02429 | 0.0089443 | 0.008165 | 0.005164 | 0.0098319 | 0.013292 | 0.015803 | 0.0075277 | 0.012111 | 0.008165 | 0.018619 | 0.005164 | 0.0054772 | 0.008165 | 0.0083666 | 0.012649 | 0.0098336 | 0.0097486 | 0.0040825 | 0.012111 | 0.018619
| Rel.Std.Dev. |  | 2.281% | 0.9617% | 0.8275% | 0.5361% | 1.012% | 1.359% | 1.534% | 0.791% | 1.24% | 0.8476% | 1.796% | 0.5474% | 0.5796% | 0.8655% | 0.867% | 1.346% | 0.9764% | 1.01% | 0.4216% | 1.298% | 1.988%
| PDM3 |  | 10.09% | -3.866% | 1.992% | -0.4204% | 0.4411% | 1.13% | 6.498% | -1.626% | 0.9579% | -0.4204% | 7.16% | -2.488% | -2.315% | -2.488% | -0.2481% | -2.832% | 4.111% | -0.224% | 0.09648% | -3.521% | -3.177%
| Z-Score (Absolute) |  | 3.11 | 1.09 | 0.67 | 0.05 | 0.21 | 0.41 | 2.03 | 0.41 | 0.36 | 0.05 | 2.23 | 0.67 | 0.62 | 0.67 | 0 | 0.78 | 1.31 | 0.01 | 0.1 | 0.99 | 0.88
| Analytical results for Cd in OREAS 502d (Certified Value 0.89 ppm) | [22 empty] | Certified
Cd | Round | Replicate | Lab | Lab | Lab | Lab | Lab | Lab | Lab | Lab | Lab | Lab | Lab | Lab | Lab | Lab | Lab | Lab | Lab | Lab | Lab | Lab | Lab | 1
| No | No | 2.01 | 2.02 | 2.03 | 2.04 | 2.05 | 2.06 | 2.08 | 2.09 | 2.11 | 2.12 | 2.13 | 2.14 | 2.15 | 2.16 | 2.17 | 2.18 | 2.20 | 2.21 | 2.22 | 2.23 | 2.24 | ppm
|  |  | AR*MS | AR*MS | AR*MS | AR*MS | AR*OES/MS | AR*OES | AR*OES | AR*OES/MS | AR*MS | AR*MS | AR*MS | AR*MS | AR*MS | AR*OES/MS | AR*OES/MS | AR*MS | AR*OES | AR*OES | AR*OES/MS | AR*MS | AR*MS | 2
|  |  | 0.25g | 15g | 0.5g | 0.5g | 01g | 0.5g | 0.2g | 0.2g | 0.5g | 01g | 01g | 0.2g | 0.2g | 01g | 0.5g | 0.5g | 0.5g | 0.25g | 0.25g | 0.5g | 0.5g | 2
| 1 | 1 | 0.85 | 1.2 | 0.8 | 0.81 | 0.9 | 0.8 | 0.9575 | 0.9 | 0.82 | 0.9 | 0.86 | 1 | 0.97 | 0.93 | 0.99 | 0.79 | < 0.5 | < 5 | 1.14 | 0.82 | 0.72 | 1
| 1 | 2 | 0.89 | 1.14 | 0.81 | 0.77 | 0.86 | 0.7 | 0.952 | 0.95 | 0.81 | 0.94 | 0.87 | 1 | 0.99 | 0.93 | 1.04 | 0.77 | < 0.5 | < 5 | 1.09 | 0.82 | 0.74 | 23
| 1 | 3 | 0.81 | 1.09 | 0.8 | 0.81 | 0.83 | 0.8 | 0.7625 | 0.9 | 0.81 | 0.95 | 0.87 | 1 | 1.03 | 0.89 | 0.89 | 0.82 | < 0.5 | < 5 | 1.14 | 0.83 | 0.78 | 16
| 1 | 4 | 0.86 | 1.14 | 0.78 | 0.83 | 0.86 | 0.7 | 0.772 | 0.87 | 0.8 | 0.92 | 0.91 | 1 | 1.04 | 0.97 | 1 | 0.86 | < 0.5 | < 5 | 1.06 | 0.82 | 0.74 | 0.89201
| 1 | 5 | 0.83 | 1.03 | 0.8 | 0.79 | 0.92 | 0.8 | 0.7605 | 0.92 | 0.79 | 0.96 | 0.91 | 1 | 0.98 | 0.94 | 1.09 | 0.79 | < 0.5 | < 5 | 1.12 | 0.8 | 0.76 | 78
| 1 | 6 | 0.81 | 1.07 | 0.78 | 0.8 | 0.89 | 0.7 | 0.959 | 0.9 | 0.86 | 0.9 | 0.81 | 1 | 1.02 | 0.95 | 0.89 | 0.83 | < 0.5 | < 5 | 1.09 | 0.79 | 0.73
| Mean |  | 0.84167 | 1.1117 | 0.795 | 0.80167 | 0.87667 | 0.75 | 0.86058 | 0.90667 | 0.815 | 0.92833 | 0.87167 | 1 | 1.005 | 0.935 | 0.98333 | 0.81 |  |  | 1.1067 | 0.81333 | 0.745
| Median |  | 0.84 | 1.115 | 0.8 | 0.805 | 0.875 | 0.75 | 0.862 | 0.9 | 0.81 | 0.93 | 0.87 | 1 | 1.005 | 0.935 | 0.995 | 0.805 |  |  | 1.105 | 0.82 | 0.74
| Std Dev. |  | 0.031252 | 0.06047 | 0.012247 | 0.020412 | 0.03266 | 0.054772 | 0.1048 | 0.026583 | 0.02429 | 0.025626 | 0.037103 | 0 | 0.02881 | 0.026646 | 0.080416 | 0.032863 |  |  | 0.032042 | 0.015055 | 0.021679
| Rel.Std.Dev. |  | 3.713% | 5.44% | 1.541% | 2.546% | 3.725% | 7.303% | 12.18% | 2.932% | 2.98% | 2.76% | 4.257% | 0% | 2.867% | 2.85% | 8.178% | 4.057% |  |  | 2.895% | 1.851% | 2.91%
| PDM3 |  | -5.644% | 24.62% | -10.88% | -10.13% | -1.72% | -15.92% | -3.523% | 1.643% | -8.634% | 4.072% | -2.281% | 12.11% | 12.67% | 4.819% | 10.24% | -9.194% |  |  | 24.06% | -8.82% | -16.48%
| Z-Score (Absolute) |  | 0.29 | 2.31 | 0.74 | 0.67 | 0.05 | 1.17 | 0.11 | 0.34 | 0.55 | 0.55 | 0 | 1.24 | 1.28 | 0.61 | 1.08 | 0.59 | 5.99 | 15.69 | 2.26 | 0.56 | 1.22
| Analytical results for Ce in OREAS 502d (Certified Value 26.5 ppm) | [22 empty] | Certified
Ce | Round | Replicate | Lab | Lab | Lab | Lab | Lab | Lab | Lab | Lab | Lab | Lab | Lab | Lab | Lab | Lab | Lab | Lab | [5 empty] | 1
| No | No | 2.01 | 2.03 | 2.04 | 2.05 | 2.09 | 2.11 | 2.12 | 2.13 | 2.14 | 2.15 | 2.16 | 2.17 | 2.18 | 2.21 | 2.22 | 2.23 | [5 empty] | ppm
|  |  | AR*MS | AR*MS | AR*MS | AR*OES/MS | AR*OES/MS | AR*MS | AR*MS | AR*MS | AR*MS | AR*MS | AR*OES/MS | AR*OES/MS | AR*MS | AR*OES | AR*OES/MS | AR*MS | [5 empty] | 1
|  |  | 0.25g | 0.5g | 0.5g | 01g | 0.2g | 0.5g | 01g | 01g | 0.2g | 0.2g | 01g | 0.5g | 0.5g | 0.25g | 0.25g | 0.5g | [5 empty] | 1
| 1 | 1 | 21 | 25.8 | 26.3 | 32 | 22.5 | 27.5 | 26.456 | 35.86 | 29.76 | 25.69 | 35.8 | 18.3 | 23.7 | 30.612 | 24.5 | 25 | [5 empty] | 1
| 1 | 2 | 20.7 | 26.8 | 25.5 | 32.19 | 24.4 | 27.2 | 26.457 | 38.26 | 30.1 | 21.06 | 34.9 | 18.8 | 24.9 | 30.79 | 24.4 | 25.8 | [5 empty] | 24
| 1 | 3 | 22.8 | 25 | 26.7 | 32.84 | 23.4 | 27 | 26.163 | 37.07 | 30.22 | 22.45 | 34.3 | 18.9 | 24.7 | 30.554 | 25.2 | 26.6 | [5 empty] | 16
| 1 | 4 | 21.2 | 26 | 26.4 | 32.31 | 23 | 27.3 | 27.202 | 38.17 | 30.97 | 23.09 | 34.6 | 20 | 26.2 | 30.671 | 25.2 | 25.1 | [5 empty] | 26.4825
| 1 | 5 | 21.1 | 26.8 | 25.1 | 32.25 | 24.6 | 28 | 25.789 | 39.61 | 29.29 | 21.86 | 35.7 | 20.4 | 24.1 | 30.712 | 25.2 | 25.1 | [5 empty] | 79
| 1 | 6 | 20 | 26.1 | 25.5 | 32.67 | 24 | 28.4 | 26.689 | 40.48 | 32.35 | 25.67 | 36.2 | 21.2 | 26.2 | 30.743 | 25.6 | 24.6
| Mean |  | 21.1333 | 26.0833 | 25.9167 | 32.3767 | 23.65 | 27.5667 | 26.4593 | 38.2417 | 30.4483 | 23.3033 | 35.25 | 19.6 | 24.9667 | 30.6803 | 25.0167 | 25.3667
| Median |  | 21.05 | 26.05 | 25.9 | 32.28 | 23.7 | 27.4 | 26.4565 | 38.215 | 30.16 | 22.77 | 35.3 | 19.45 | 24.8 | 30.6915 | 25.2 | 25.1
| Std Dev. |  | 0.92448 | 0.67651 | 0.63377 | 0.31557 | 0.82401 | 0.53166 | 0.4778 | 1.6693 | 1.0842 | 1.9589 | 0.75565 | 1.1118 | 1.0463 | 0.086802 | 0.46655 | 0.7174
| Rel.Std.Dev. |  | 4.375% | 2.594% | 2.445% | 0.9747% | 3.484% | 1.929% | 1.806% | 4.365% | 3.561% | 8.406% | 2.144% | 5.672% | 4.191% | 0.2829% | 1.865% | 2.828%
| PDM3 |  | -20.2% | -1.507% | -2.137% | 22.26% | -10.7% | 4.094% | -0.0876% | 44.4% | 14.98% | -12% | 33.11% | -25.99% | -5.724% | 15.85% | -5.535% | -4.214%
| Z-Score (Absolute) |  | 1.3 | 0.02 | 0.02 | 1.7 | 0.63 | 0.42 | 0.12 | 3.27 | 1.19 | 0.72 | 2.47 | 1.71 | 0.28 | 1.25 | 0.26 | 0.17
| Analytical results for Co in OREAS 502d (Certified Value 15.1 ppm) | [22 empty] | Certified
Co | Round | Replicate | Lab | Lab | Lab | Lab | Lab | Lab | Lab | Lab | Lab | Lab | Lab | Lab | Lab | Lab | Lab | Lab | Lab | Lab | Lab | Lab | Lab | 1
| No | No | 2.01 | 2.02 | 2.03 | 2.04 | 2.05 | 2.06 | 2.08 | 2.09 | 2.11 | 2.12 | 2.13 | 2.14 | 2.15 | 2.16 | 2.17 | 2.18 | 2.20 | 2.21 | 2.22 | 2.23 | 2.24 | ppm
|  |  | AR*MS | AR*MS | AR*MS | AR*MS | AR*OES/MS | AR*OES | AR*OES | AR*OES/MS | AR*MS | AR*MS | AR*MS | AR*OES | AR*OES/MS | AR*OES/MS | AR*OES/MS | AR*MS | AR*OES | AR*OES | AR*OES/MS | AR*MS | AR*MS | 1
|  |  | 0.25g | 15g | 0.5g | 0.5g | 01g | 0.5g | 0.2g | 0.2g | 0.5g | 01g | 01g | 0.2g | 0.2g | 01g | 0.5g | 0.5g | 0.5g | 0.25g | 0.25g | 0.5g | 0.5g | 2
| 1 | 1 | 15.5 | 15.1 | 15 | 14.1 | 15 | 15 | 17.44 | 14.89 | 15.5 | 14.7 | 14.3 | 14.7 | 14 | 14.7 | 15.8 | 14.6 | 15.5146 | 16.111 | 15.2 | 15.2 | 14.4 | 1
| 1 | 2 | 15.2 | 15.2 | 15.1 | 14.2 | 15.2 | 15 | 17.423 | 15.65 | 15.3 | 14.9 | 14.9 | 14.8 | 14 | 15.1 | 15.6 | 14.9 | 15.49 | 16.092 | 15.5 | 15.2 | 14.1 | 25
| 1 | 3 | 14.9 | 15.5 | 14.4 | 14.3 | 15.2 | 15 | 17.3255 | 15.26 | 15.1 | 15.3 | 15.2 | 14.8 | 14 | 14.6 | 14.6 | 15 | 15.7752 | 16.214 | 15.4 | 15.2 | 14.2 | 16
| 1 | 4 | 15.2 | 15.1 | 15 | 14.9 | 15.1 | 14 | 17.0095 | 14.82 | 15.1 | 15.1 | 15.3 | 14.6 | 14 | 14.4 | 15.2 | 15.4 | 15.7088 | 16.221 | 15.4 | 14.8 | 13.3 | 15.0905
| 1 | 5 | 14.7 | 14.3 | 14.4 | 14.4 | 14.9 | 15 | 17.0445 | 15.49 | 15.4 | 15 | 15 | 14.8 | 14 | 15.2 | 15.7 | 14.9 | 15.88 | 16.143 | 15.3 | 14.8 | 13.5 | 80
| 1 | 6 | 14.7 | 15.6 | 15.2 | 14.8 | 14.9 | 15 | 17.1205 | 15.17 | 16.1 | 15.1 | 15.2 | 14.8 | 14 | 14.7 | 15.6 | 16 | 15.7793 | 16.182 | 15.4 | 15 | 14.5
| Mean |  | 15.0333 | 15.1333 | 14.85 | 14.45 | 15.05 | 14.8333 | 17.2272 | 15.2133 | 15.4167 | 15.0167 | 14.9833 | 14.75 | 14 | 14.7833 | 15.4167 | 15.1333 | 15.6913 | 16.1605 | 15.3667 | 15.0333 | 14
| Median |  | 15.05 | 15.15 | 15 | 14.35 | 15.05 | 15 | 17.223 | 15.215 | 15.35 | 15.05 | 15.1 | 14.8 | 14 | 14.7 | 15.6 | 14.95 | 15.742 | 16.1625 | 15.4 | 15.1 | 14.15
| Std Dev. |  | 0.32042 | 0.45898 | 0.35637 | 0.32711 | 0.13784 | 0.40825 | 0.19258 | 0.32574 | 0.37103 | 0.20412 | 0.3656 | 0.083666 | 0 | 0.30605 | 0.44907 | 0.49666 | 0.15649 | 0.053728 | 0.10328 | 0.19664 | 0.4899
| Rel.Std.Dev. |  | 2.131% | 3.033% | 2.4% | 2.264% | 0.9159% | 2.752% | 1.118% | 2.141% | 2.407% | 1.359% | 2.44% | 0.5672% | 0% | 2.07% | 2.913% | 3.282% | 0.9973% | 0.3325% | 0.6721% | 1.308% | 3.499%
| PDM3 |  | -0.3788% | 0.2839% | -1.594% | -4.244% | -0.2684% | -1.704% | 14.16% | 0.814% | 2.161% | -0.4893% | -0.7101% | -2.256% | -7.226% | -2.035% | 2.161% | 0.2839% | 3.981% | 7.091% | 1.83% | -0.3788% | -7.226%
| Z-Score (Absolute) |  | 0.02 | 0.22 | 0.47 | 1.45 | 0.02 | NA | 5.36 | 0.42 | 0.92 | 0.06 | 0.14 | 0.72 | 2.55 | 0.63 | 0.92 | 0.22 | 1.59 | 2.74 | 0.8 | 0.02 | 2.55
Results from laboratory 6 were removed due to their 1 ppm reading resolution.
| Analytical results for Cr in OREAS 502d (Certified Value 44.1 ppm) | [22 empty] | Certified
Cr | Round | Replicate | Lab | Lab | Lab | Lab | Lab | Lab | Lab | Lab | Lab | Lab | Lab | Lab | Lab | Lab | Lab | Lab | Lab | Lab | Lab | Lab |  | 1
| No | No | 2.01 | 2.02 | 2.03 | 2.04 | 2.05 | 2.06 | 2.09 | 2.11 | 2.12 | 2.13 | 2.14 | 2.15 | 2.16 | 2.17 | 2.18 | 2.20 | 2.21 | 2.22 | 2.23 | 2.24 |  | ppm
|  |  | AR*OES | AR*MS | AR*MS | AR*MS | AR*OES/MS | AR*OES | AR*OES/MS | AR*MS | AR*OES | AR*OES | AR*MS | AR*MS | AR*OES/MS | AR*OES/MS | AR*MS | AR*OES | AR*OES | AR*OES/MS | AR*MS | AR*MS |  | 1
|  |  | 0.25g | 15g | 0.5g | 0.5g | 01g | 0.5g | 0.2g | 0.5g | 01g | 01g | 0.2g | 0.2g | 01g | 0.5g | 0.5g | 0.5g | 0.25g | 0.25g | 0.5g | 0.5g |  | 2
| 1 | 1 | 49 | 45.5 | 46 | 44 | 43 | 46 | 43 | 43 | 45 | 45 | 42.61 | 43 | 39 | 43 | 42 | 45.7465 | 39.048 | 45 | 43 | 40.3 |  | 1
| 1 | 2 | 48 | 45.7 | 46 | 44 | 43 | 45 | 46 | 43 | 45 | 47 | 42.99 | 43 | 39 | 43 | 44 | 45.6594 | 38.475 | 44 | 43 | 40.9 |  | 26
| 1 | 3 | 49 | 47 | 47 | 44 | 43 | 45 | 44.5 | 43 | 46 | 47 | 42.71 | 44 | 39 | 42 | 43 | 45.6819 | 38.857 | 44 | 43 | 41.7 |  | 16
| 1 | 4 | 47 | 45.3 | 46 | 44 | 43 | 44 | 42.5 | 44 | 46 | 48 | 43.84 | 45 | 40 | 43 | 44 | 46.0871 | 38.653 | 45 | 43 | 40.5 |  | 44.1035
| 1 | 5 | 49 | 44 | 46 | 44 | 43 | 44 | 45 | 43 | 45 | 47 | 42.4 | 42 | 38 | 43 | 43 | 46.0222 | 39.013 | 44 | 43 | 39.7 |  | 81
| 1 | 6 | 46 | 46 | 46 | 44 | 43 | 44 | 44 | 42 | 45 | 47 | 44.72 | 44 | 38 | 44 | 44 | 46.1929 | 38.968 | 44 | 43 | 41.3
| Mean |  | 48 | 45.5833 | 46.1667 | 44 | 43 | 44.6667 | 44.1667 | 43 | 45.3333 | 46.8333 | 43.2117 | 43.5 | 38.8333 | 43 | 43.3333 | 45.8983 | 38.8357 | 44.3333 | 43 | 40.7333
| Median |  | 48.5 | 45.6 | 46 | 44 | 43 | 44.5 | 44.25 | 43 | 45 | 47 | 42.85 | 43.5 | 39 | 43 | 43.5 | 45.8843 | 38.9125 | 44 | 43 | 40.7
| Std Dev. |  | 1.2649 | 0.9786 | 0.40825 | 0 | 0 | 0.8165 | 1.291 | 0.63246 | 0.5164 | 0.98319 | 0.89347 | 1.0488 | 0.75277 | 0.63246 | 0.8165 | 0.2301 | 0.22713 | 0.5164 | 0 | 0.72019
| Rel.Std.Dev. |  | 2.635% | 2.147% | 0.8843% | 0% | 0% | 1.828% | 2.923% | 1.471% | 1.139% | 2.099% | 2.068% | 2.411% | 1.938% | 1.471% | 1.884% | 0.5013% | 0.5849% | 1.165% | 0% | 1.768%
| PDM3 |  | 8.835% | 3.355% | 4.678% | -0.2347% | -2.502% | 1.277% | 0.1432% | -2.502% | 2.788% | 6.19% | -2.022% | -1.368% | -11.95% | -2.502% | -1.746% | 4.07% | -11.94% | 0.5211% | -2.502% | -7.642%
| Z-Score (Absolute) |  | 3.44 | 1.48 | 1.96 | 0.2 | 0.61 | 0.74 | 0.34 | 0.61 | 1.28 | 2.49 | 0.44 | 0.2 | 3.98 | 0.61 | 0.34 | 1.74 | 3.98 | 0.47 | 0.61 | 2.44
| Analytical results for Cs in OREAS 502d (Certified Value 5.95 ppm) | [22 empty] | Certified
Cs | Round | Replicate | Lab | Lab | Lab | Lab | Lab | Lab | Lab | Lab | Lab | Lab | Lab | Lab | Lab | Lab | Lab | [6 empty] | 1
| No | No | 2.01 | 2.03 | 2.04 | 2.05 | 2.09 | 2.11 | 2.12 | 2.13 | 2.14 | 2.15 | 2.16 | 2.17 | 2.18 | 2.22 | 2.23 | [6 empty] | ppm
|  |  | AR*MS | AR*MS | AR*MS | AR*OES/MS | AR*OES/MS | AR*MS | AR*MS | AR*MS | AR*MS | AR*MS | AR*OES/MS | AR*OES/MS | AR*MS | AR*OES/MS | AR*MS | [6 empty] | 2
|  |  | 0.25g | 0.5g | 0.5g | 01g | 0.2g | 0.5g | 01g | 01g | 0.2g | 0.2g | 01g | 0.5g | 0.5g | 0.25g | 0.5g | [6 empty] | 3
| 1 | 1 | 5.71 | 5.77 | 5.82 | 5.82 | 5.55 | 6.42 | 6.16 | 6.03 | 7.04 | 5.69 | 6.03 | 5.61 | 5.79 | 6.05 | 5.99 | [6 empty] | 1
| 1 | 2 | 5.67 | 5.92 | 5.6 | 5.8 | 5.94 | 6.3 | 6.08 | 6.31 | 7.2 | 5.68 | 6.18 | 5.61 | 5.97 | 6.11 | 5.99 | [6 empty] | 27
| 1 | 3 | 5.92 | 5.69 | 5.66 | 5.79 | 5.74 | 6.48 | 6.2 | 6.29 | 7.11 | 5.95 | 6.34 | 5.49 | 6.09 | 6.13 | 6.08 | [6 empty] | 16
| 1 | 4 | 5.63 | 5.84 | 5.85 | 5.74 | 5.63 | 6.37 | 6.15 | 6.45 | 7.3 | 5.87 | 6.56 | 5.63 | 6.2 | 6.03 | 5.88 | [6 empty] | 5.9511
| 1 | 5 | 5.69 | 5.86 | 5.63 | 5.76 | 5.91 | 6.18 | 6.27 | 6.33 | 7.11 | 5.68 | 6.24 | 5.59 | 5.92 | 6.16 | 5.85 | [6 empty] | 82
| 1 | 6 | 5.54 | 5.84 | 5.66 | 5.71 | 5.76 | 6.49 | 6.26 | 6.13 | 7.47 | 5.92 | 6.3 | 5.68 | 6.19 | 6.39 | 5.97
| Mean |  | 5.6933 | 5.82 | 5.7033 | 5.77 | 5.755 | 6.3733 | 6.1867 | 6.2567 | 7.205 | 5.7983 | 6.275 | 5.6017 | 6.0267 | 6.145 | 5.96
| Median |  | 5.68 | 5.84 | 5.66 | 5.775 | 5.75 | 6.395 | 6.18 | 6.3 | 7.155 | 5.78 | 6.27 | 5.61 | 6.03 | 6.12 | 5.98
| Std Dev. |  | 0.12628 | 0.07975 | 0.10482 | 0.040988 | 0.15241 | 0.11827 | 0.072019 | 0.15108 | 0.15783 | 0.12859 | 0.17683 | 0.062743 | 0.16207 | 0.12958 | 0.083427
| Rel.Std.Dev. |  | 2.218% | 1.37% | 1.838% | 0.7104% | 2.648% | 1.856% | 1.164% | 2.415% | 2.191% | 2.218% | 2.818% | 1.12% | 2.689% | 2.109% | 1.4%
| PDM3 |  | -4.332% | -2.204% | -4.164% | -3.044% | -3.296% | 7.094% | 3.958% | 5.134% | 21.07% | -2.568% | 5.442% | -5.872% | 1.269% | 3.257% | 0.1488%
| Z-Score (Absolute) |  | 0.79 | 0.42 | 0.76 | 0.57 | 0.61 | 1.23 | 0.67 | 0.88 | 3.7 | 0.48 | 0.94 | 1.07 | 0.2 | 0.55 | 0
| Analytical results for Cu in OREAS 502d (Certified Value 0.778 wt.%) | [22 empty] | Certified
Cu | Round | Replicate | Lab | Lab | Lab | Lab | Lab | Lab | Lab | Lab | Lab | Lab | Lab | Lab | Lab | Lab | Lab | Lab | Lab | Lab | Lab | Lab | Lab | 1
| No | No | 2.01 | 2.02 | 2.03 | 2.04 | 2.05 | 2.06 | 2.08 | 2.09 | 2.11 | 2.12 | 2.13 | 2.14 | 2.15 | 2.16 | 2.17 | 2.18 | 2.20 | 2.21 | 2.22 | 2.23 | 2.24 | wt.%
|  |  | AR*OES | AR*MS | AR*MS | AR*MS | AR*OES/MS | AR*OES | AR*OES | AR*OES/MS | AR*MS | AR*MS | AR*MS | AR*OES | AR*MS | AR*OES/MS | AR*OES/MS | AR*MS | AR*OES | AR*OES | AR*OES/MS | AR*MS | AR*MS | 3
|  |  | 0.25g | 15g | 0.5g | 0.5g | 01g | 0.5g | 0.2g | 0.2g | 0.5g | 01g | 01g | 0.2g | 0.2g | 01g | 0.5g | 0.5g | 0.5g | 0.25g | 0.25g | 0.5g | 0.5g | 3
| 1 | 1 | 0.808 | 0.72153 | 0.781 | 0.791 | 0.7871 | 0.792 | 0.82031 | 0.7653 | 0.779 | 0.76584 | 0.74215 | 0.7514 | 0.76425 | 0.771 | 0.747 | 0.751 | 0.78122 | 0.7862 | 0.807 | 0.774 | 0.74794 | 1
| 1 | 2 | 0.796 | 0.72282 | 0.793 | 0.803 | 0.7766 | 0.783 | 0.80212 | 0.7635 | 0.765 | 0.74913 | 0.75212 | 0.7634 | 0.77103 | 0.781 | 0.756 | 0.786 | 0.78127 | 0.7936 | 0.8069 | 0.78 | 0.76127 | 28
| 1 | 3 | 0.801 | 0.73959 | 0.798 | 0.781 | 0.7956 | 0.782 | 0.8049 | 0.7696 | 0.758 | 0.76958 | 0.76137 | 0.763 | 0.78403 | 0.783 | 0.735 | 0.783 | 0.78323 | 0.7854 | 0.8078 | 0.77 | 0.76685 | 16
| 1 | 4 | 0.785 | 0.73224 | 0.804 | 0.782 | 0.7856 | 0.775 | 0.78679 | 0.7744 | 0.765 | 0.77003 | 0.79134 | 0.7582 | 0.77508 | 0.783 | 0.755 | 0.776 | 0.78311 | 0.7891 | 0.8049 | 0.771 | 0.75609 | 0.77808
| 1 | 5 | 0.794 | 0.72582 | 0.805 | 0.784 | 0.7758 | 0.783 | 0.78986 | 0.7712 | 0.761 | 0.77093 | 0.76764 | 0.7704 | 0.76256 | 0.774 | 0.769 | 0.775 | 0.78273 | 0.7965 | 0.8044 | 0.743 | 0.74602 | 83
| 1 | 6 | 0.753 | 0.72777 | 0.8 | 0.792 | 0.7906 | 0.768 | 0.7853 | 0.7655 | 0.756 | 0.75935 | 0.77445 | 0.7606 | 0.75835 | 0.777 | 0.77 | 0.782 | 0.78236 | 0.7988 | 0.8073 | 0.766 | 0.7647
| Mean |  | 0.7895 | 0.72829 | 0.79683 | 0.78883 | 0.78522 | 0.7805 | 0.79821 | 0.76825 | 0.764 | 0.76414 | 0.76484 | 0.76117 | 0.76922 | 0.77817 | 0.75533 | 0.7755 | 0.78232 | 0.7916 | 0.80638 | 0.76733 | 0.75714
| Median |  | 0.795 | 0.72679 | 0.799 | 0.7875 | 0.78635 | 0.7825 | 0.79599 | 0.76755 | 0.763 | 0.76771 | 0.7645 | 0.7618 | 0.76764 | 0.779 | 0.7555 | 0.779 | 0.78254 | 0.79135 | 0.80695 | 0.7705 | 0.75868
| Std Dev. |  | 0.01944 | 0.0067114 | 0.0088863 | 0.0083287 | 0.0077898 | 0.008167 | 0.013528 | 0.0041755 | 0.0081976 | 0.0085032 | 0.017269 | 0.0062947 | 0.0094251 | 0.0049967 | 0.013307 | 0.012724 | 0.00088753 | 0.0055444 | 0.0013877 | 0.012801 | 0.0086941
| Rel.Std.Dev. |  | 2.462% | 0.9215% | 1.115% | 1.056% | 0.9921% | 1.046% | 1.695% | 0.5435% | 1.073% | 1.113% | 2.258% | 0.827% | 1.225% | 0.6421% | 1.762% | 1.641% | 0.1134% | 0.7004% | 0.1721% | 1.668% | 1.148%
| PDM3 |  | 1.468% | -6.398% | 2.41% | 1.382% | 0.9174% | 0.3113% | 2.588% | -1.263% | -1.809% | -1.791% | -1.701% | -2.173% | -1.139% | 0.01137% | -2.923% | -0.3314% | 0.5449% | 1.738% | 3.638% | -1.381% | -2.69%
| Z-Score (Absolute) |  | 0.82 | 2.77 | 1.25 | 0.78 | 0.57 | 0.29 | 1.33 | 0.43 | 0.67 | 0.67 | 0.62 | 0.84 | 0.37 | 0.16 | 1.18 | 0 | 0.4 | 0.94 | 1.81 | 0.48 | 1.08
| Analytical results for Dy in OREAS 502d (Indicative Value 2.06 ppm) | [22 empty] | Indicative
Dy | Round | Replicate | 2.01: Lab; 2.02: Lab | 1
| No | No | 2.01: 2.12; 2.02: 2.17 | ppm
|  |  | 2.01: AR*MS; 2.02: AR*OES/MS | 2
|  |  | 2.01: 01g; 2.02: 0.5g | 2
| 1 | 1 | 2.01: 2.251; 2.02: 1.9 | 1
| 1 | 2 | 2.01: 2.307; 2.02: 1.8 | 4
| 1 | 3 | 2.01: 2.281; 2.02: 1.8 | 16
| 1 | 4 | 2.01: 2.257; 2.02: 1.9 | 2.0647
| 1 | 5 | 2.01: 2.219; 2.02: 1.9 | 10
| 1 | 6 | 2.01: 2.261; 2.02: 1.9
| Mean |  | 2.01: 2.2627; 2.02: 1.8667
| Median |  | 2.01: 2.259; 2.02: 1.9
| Std Dev. |  | 2.01: 0.029595; 2.02: 0.05164
| Rel.Std.Dev. |  | 2.01: 1.308%; 2.02: 2.766%
| PDM3 |  | 2.01: 9.59%; 2.02: -9.59%
| Z-Score (Absolute) |  | 2.01: 0.67; 2.02: 0.67
| Analytical results for Er in OREAS 502d (Indicative Value 0.96 ppm) | [22 empty] | Indicative
Er | Round | Replicate | 2.01: Lab; 2.02: Lab | 1
| No | No | 2.01: 2.12; 2.02: 2.17 | ppm
|  |  | 2.01: AR*MS; 2.02: AR*OES/MS | 2
|  |  | 2.01: 01g; 2.02: 0.5g | 2
| 1 | 1 | 2.01: 0.967; 2.02: 0.9 | 1
| 1 | 2 | 2.01: 0.972; 2.02: 1 | 5
| 1 | 3 | 2.01: 0.958; 2.02: 0.9 | 16
| 1 | 4 | 2.01: 1.006; 2.02: 0.9 | 0.96008
| 1 | 5 | 2.01: 1.002; 2.02: 1 | 11
| 1 | 6 | 2.01: 1.016; 2.02: 0.9
| Mean |  | 2.01: 0.98683; 2.02: 0.93333
| Median |  | 2.01: 0.987; 2.02: 0.9
| Std Dev. |  | 2.01: 0.024053; 2.02: 0.05164
| Rel.Std.Dev. |  | 2.01: 2.437%; 2.02: 5.533%
| PDM3 |  | 2.01: 2.786%; 2.02: -2.786%
| Z-Score (Absolute) |  | 2.01: 0.67; 2.02: 0.67
| Analytical results for Eu in OREAS 502d (Indicative Value 0.39 ppm) | [22 empty] | Indicative
Eu | Round | Replicate | 2.01: Lab; 2.02: Lab | 1
| No | No | 2.01: 2.12; 2.02: 2.17 | ppm
|  |  | 2.01: AR*MS; 2.02: AR*OES/MS | 2
|  |  | 2.01: 01g; 2.02: 0.5g | 2
| 1 | 1 | 2.01: 0.372; 2.02: 0.4 | 1
| 1 | 2 | 2.01: 0.393; 2.02: 0.4 | 6
| 1 | 3 | 2.01: 0.373; 2.02: 0.4 | 16
| 1 | 4 | 2.01: 0.389; 2.02: 0.4 | 0.39092
| 1 | 5 | 2.01: 0.366; 2.02: 0.4 | 12
| 1 | 6 | 2.01: 0.398; 2.02: 0.4
| Mean |  | 2.01: 0.38183; 2.02: 0.4
| Median |  | 2.01: 0.381; 2.02: 0.4
| Std Dev. |  | 2.01: 0.013136; 2.02: 6.0809e-17
| Rel.Std.Dev. |  | 2.01: 3.44%; 2.02: 1.52e-14%
| PDM3 |  | 2.01: -2.324%; 2.02: 2.324%
| Z-Score (Absolute) |  | 2.01: 0.67; 2.02: 0.67
| Analytical results for Fe in OREAS 502d (Certified Value 3.53 wt.%) | [22 empty] | Certified
Fe | Round | Replicate | Lab | Lab | Lab | Lab | Lab | Lab | Lab | Lab | Lab | Lab | Lab | Lab | Lab | Lab | Lab | Lab | Lab | Lab | Lab | Lab | Lab | 1
| No | No | 2.01 | 2.02 | 2.03 | 2.04 | 2.05 | 2.06 | 2.08 | 2.09 | 2.11 | 2.12 | 2.13 | 2.14 | 2.15 | 2.16 | 2.17 | 2.18 | 2.20 | 2.21 | 2.22 | 2.23 | 2.24 | wt.%
|  |  | AR*OES | AR*MS | AR*MS | AR*MS | AR*OES/MS | AR*OES | AR*OES | AR*OES/MS | AR*MS | AR*OES | AR*OES | AR*OES | AR*OES/MS | AR*OES/MS | AR*OES/MS | AR*MS | AR*OES | AR*OES | AR*OES/MS | AR*MS | AR*MS | 2
|  |  | 0.25g | 15g | 0.5g | 0.5g | 01g | 0.5g | 0.2g | 0.2g | 0.5g | 01g | 01g | 0.2g | 0.2g | 01g | 0.5g | 0.5g | 0.5g | 0.25g | 0.25g | 0.5g | 0.5g | 3
| 1 | 1 | 3.68 | 3.27 | 3.47 | 3.57 | 3.55 | 3.61 | 3.677 | 3.43 | 3.45 | 3.58 | 3.71 | 3.46 | 3.36 | 3.51 | 3.64 | 3.39 | 3.4627 | 3.6413 | 3.61 | 3.44 | 3.54 | 1
| 1 | 2 | 3.62 | 3.27 | 3.49 | 3.59 | 3.49 | 3.56 | 3.5849 | 3.53 | 3.44 | 3.6 | 3.85 | 3.49 | 3.33 | 3.55 | 3.56 | 3.48 | 3.4513 | 3.496 | 3.61 | 3.44 | 3.62 | 0
| 1 | 3 | 3.68 | 3.4 | 3.5 | 3.55 | 3.57 | 3.55 | 3.609 | 3.46 | 3.41 | 3.62 | 3.84 | 3.51 | 3.38 | 3.49 | 3.54 | 3.49 | 3.4613 | 3.5763 | 3.62 | 3.43 | 3.67 | 16
| 1 | 4 | 3.59 | 3.32 | 3.5 | 3.59 | 3.48 | 3.52 | 3.5094 | 3.49 | 3.45 | 3.67 | 3.88 | 3.48 | 3.34 | 3.6 | 3.55 | 3.51 | 3.4763 | 3.6098 | 3.61 | 3.42 | 3.61 | 3.525
| 1 | 5 | 3.63 | 3.28 | 3.49 | 3.54 | 3.46 | 3.48 | 3.5285 | 3.52 | 3.38 | 3.6 | 3.89 | 3.53 | 3.39 | 3.6 | 3.6 | 3.45 | 3.4863 | 3.6371 | 3.61 | 3.35 | 3.5 | 84
| 1 | 6 | 3.45 | 3.3 | 3.48 | 3.58 | 3.47 | 3.53 | 3.5075 | 3.46 | 3.34 | 3.62 | 3.82 | 3.48 | 3.27 | 3.58 | 3.54 | 3.55 | 3.49 | 3.6578 | 3.61 | 3.39 | 3.62
| Mean |  | 3.6083 | 3.3067 | 3.4883 | 3.57 | 3.5033 | 3.5417 | 3.5694 | 3.4817 | 3.4117 | 3.615 | 3.8317 | 3.4917 | 3.345 | 3.555 | 3.5717 | 3.4783 | 3.4713 | 3.6031 | 3.6117 | 3.4117 | 3.5933
| Median |  | 3.625 | 3.29 | 3.49 | 3.575 | 3.485 | 3.54 | 3.5567 | 3.475 | 3.425 | 3.61 | 3.845 | 3.485 | 3.35 | 3.565 | 3.555 | 3.485 | 3.4695 | 3.6235 | 3.61 | 3.425 | 3.615
| Std Dev. |  | 0.085186 | 0.049666 | 0.01169 | 0.020976 | 0.045461 | 0.043551 | 0.067056 | 0.038687 | 0.04446 | 0.030822 | 0.064936 | 0.024833 | 0.043243 | 0.046797 | 0.040208 | 0.054559 | 0.01532 | 0.059734 | 0.0040825 | 0.035449 | 0.06186
| Rel.Std.Dev. |  | 2.361% | 1.502% | 0.3351% | 0.5876% | 1.298% | 1.23% | 1.879% | 1.111% | 1.303% | 0.8526% | 1.695% | 0.7112% | 1.293% | 1.316% | 1.126% | 1.569% | 0.4413% | 1.658% | 0.113% | 1.039% | 1.722%
| PDM3 |  | 2.364% | -6.194% | -1.04% | 1.276% | -0.6149% | 0.4726% | 1.259% | -1.23% | -3.215% | 2.553% | 8.699% | -0.9459% | -5.107% | 0.8508% | 1.324% | -1.324% | -1.523% | 2.214% | 2.458% | -3.215% | 1.938%
| Z-Score (Absolute) |  | 0.73 | 2.58 | 0.59 | 0.31 | 0.42 | 0 | 0.3 | 0.66 | 1.43 | 0.81 | 3.19 | 0.55 | 2.16 | 0.15 | 0.33 | 0.7 | 0.77 | 0.67 | 0.77 | 1.43 | 0.57
| Analytical results for Ga in OREAS 502d (Certified Value 8.26 ppm) | [22 empty] | Certified
Ga | Round | Replicate | Lab | Lab | Lab | Lab | Lab | Lab | Lab | Lab | Lab | Lab | Lab | Lab | Lab | Lab | Lab | Lab | Lab | Lab | Lab | Lab |  | 1
| No | No | 2.01 | 2.02 | 2.03 | 2.04 | 2.05 | 2.06 | 2.09 | 2.11 | 2.12 | 2.13 | 2.14 | 2.15 | 2.16 | 2.17 | 2.18 | 2.20 | 2.21 | 2.22 | 2.23 | 2.24 |  | ppm
|  |  | AR*MS | AR*MS | AR*MS | AR*MS | AR*OES/MS | AR*OES | AR*OES/MS | AR*MS | AR*MS | AR*MS | AR*MS | AR*MS | AR*OES/MS | AR*OES/MS | AR*MS | AR*OES | AR*OES | AR*OES/MS | AR*MS | AR*MS |  | 2
|  |  | 0.25g | 15g | 0.5g | 0.5g | 01g | 0.5g | 0.2g | 0.5g | 01g | 01g | 0.2g | 0.2g | 01g | 0.5g | 0.5g | 0.5g | 0.25g | 0.25g | 0.5g | 0.5g |  | 3
| 1 | 1 | 8 | 7.6 | 8.06 | 8.28 | 8.2 | 10 | 7.34 | 7.91 | 8.11 | 7.4 | 7.7 | 9.14 | 8.4 | 9.14 | 7.97 | 9.05 | 8.523 | 8.5 | 8.45 | 7.5 |  | 1
| 1 | 2 | 7.8 | 7.7 | 8.16 | 8.26 | 8.1 | 10 | 7.94 | 7.69 | 8.18 | 7.98 | 7.7 | 8.77 | 8.7 | 9.19 | 8.1 | 9.12 | 8.3 | 8.9 | 8.68 | 7.7 |  | 32
| 1 | 3 | 8.1 | 8 | 7.91 | 8.33 | 7.9 | 10 | 7.68 | 7.77 | 8.21 | 7.94 | 7.5 | 8.94 | 8.2 | 8.99 | 8.33 | 9.0427 | 8.452 | 8.8 | 8.83 | 7.8 |  | 16
| 1 | 4 | 8.1 | 7.6 | 8.17 | 8.7 | 7.9 | 10 | 7.52 | 7.74 | 8.25 | 7.9 | 7.8 | 9.16 | 8.6 | 9.03 | 8.45 | 9.1387 | 8.315 | 8.7 | 8.4 | 7.5 |  | 8.2575
| 1 | 5 | 7.9 | 7.8 | 8.26 | 8.37 | 7.9 | 10 | 7.84 | 7.69 | 8.13 | 7.91 | 7.5 | 8.47 | 9 | 9.29 | 8.22 | 9.18 | 8.574 | 9 | 8.4 | 6.9 |  | 85
| 1 | 6 | 7.7 | 7.9 | 8.17 | 8.64 | 8.2 | 10 | 7.68 | 7.9 | 8.13 | 8.04 | 7.9 | 8.81 | 8.7 | 8.82 | 8.52 | 9.1733 | 8.758 | 8.8 | 8.46 | 7.6
| Mean |  | 7.9333 | 7.7667 | 8.1217 | 8.43 | 8.0333 | 10 | 7.6667 | 7.7833 | 8.1683 | 7.8617 | 7.6833 | 8.8817 | 8.6 | 9.0767 | 8.265 | 9.1174 | 8.487 | 8.7833 | 8.5367 | 7.5
| Median |  | 7.95 | 7.75 | 8.165 | 8.35 | 8 | 10 | 7.68 | 7.755 | 8.155 | 7.925 | 7.7 | 8.875 | 8.65 | 9.085 | 8.275 | 9.1293 | 8.4875 | 8.8 | 8.455 | 7.55
| Std Dev. |  | 0.1633 | 0.1633 | 0.12156 | 0.19079 | 0.15055 | 0 | 0.21602 | 0.09913 | 0.054559 | 0.2319 | 0.16021 | 0.25872 | 0.27568 | 0.16609 | 0.20964 | 0.059387 | 0.1721 | 0.17224 | 0.17739 | 0.31623
| Rel.Std.Dev. |  | 2.058% | 2.103% | 1.497% | 2.263% | 1.874% | 0% | 2.818% | 1.274% | 0.6679% | 2.95% | 2.085% | 2.913% | 3.206% | 1.83% | 2.537% | 0.6514% | 2.028% | 1.961% | 2.078% | 4.216%
| PDM3 |  | -3.925% | -5.944% | -1.645% | 2.089% | -2.714% | 21.1% | -7.155% | -5.742% | -1.08% | -4.793% | -6.953% | 7.559% | 4.148% | 9.921% | 0.09107% | 10.41% | 2.78% | 6.368% | 3.381% | -9.173%
| Z-Score (Absolute) |  | 0.41 | 0.7 | 0.08 | 0.46 | 0.24 | NA | 0.88 | 0.67 | 0 | 0.54 | 0.85 | 1.25 | 0.76 | 1.59 | 0.17 | 1.66 | 0.56 | 1.08 | 0.65 | 1.17
Results from laboratory 6 were removed due to their 10 ppm reading resolution.
| Analytical results for Gd in OREAS 502d (Indicative Value 2.59 ppm) | [22 empty] | Indicative
Gd | Round | Replicate | 2.01: Lab; 2.02: Lab |  | 1
| No | No | 2.01: 2.12; 2.02: 2.17 |  | ppm
|  |  | 2.01: AR*MS; 2.02: AR*OES/MS |  | 2
|  |  | 2.01: 01g; 2.02: 0.5g |  | 2
| 1 | 1 | 2.01: 2.718; 2.02: 2.3 |  | 1
| 1 | 2 | 2.01: 2.809; 2.02: 2.3 |  | 7
| 1 | 3 | 2.01: 2.721; 2.02: 2.4 |  | 16
| 1 | 4 | 2.01: 2.839; 2.02: 2.5 |  | 2.5906
| 1 | 5 | 2.01: 2.674; 2.02: 2.5 |  | 13
| 1 | 6 | 2.01: 2.826; 2.02: 2.5
| Mean |  | 2.01: 2.7645; 2.02: 2.4167
| Median |  | 2.01: 2.765; 2.02: 2.45
| Std Dev. |  | 2.01: 0.06864; 2.02: 0.098319
| Rel.Std.Dev. |  | 2.01: 2.483%; 2.02: 4.068%
| PDM3 |  | 2.01: 6.713%; 2.02: -6.713%
| Z-Score (Absolute) |  | 2.01: 0.67; 2.02: 0.67
| Analytical results for Ge in OREAS 502d (Certified Value 0.097 ppm) | [22 empty] | Certified
Ge | Round | Replicate | 2.01: Lab; 2.02: Lab; 2.03: Lab; 2.04: Lab; 2.05: Lab; 2.06: Lab; 2.09: Lab; 2.11: Lab; 2.12: Lab; 2.13: Lab |  | 1
| No | No | 2.01: 2.01; 2.02: 2.03; 2.03: 2.04; 2.04: 2.11; 2.05: 2.14; 2.06: 2.15; 2.09: 2.17; 2.11: 2.18; 2.12: 2.22; 2.13: 2.23 |  | ppm
|  |  | 2.01: AR*MS; 2.02: AR*MS; 2.03: AR*MS; 2.04: AR*MS; 2.05: AR*MS; 2.06: AR*MS; 2.09: AR*OES/MS; 2.11: AR*MS; 2.12: AR*OES/MS; 2.13: AR*MS |  | 3
|  |  | 2.01: 0.25g; 2.02: 0.5g; 2.03: 0.5g; 2.04: 0.5g; 2.05: 0.2g; 2.06: 0.2g; 2.09: 0.5g; 2.11: 25g; 2.12: 0.25g; 2.13: 0.5g |  | 3
| 1 | 1 | 2.01: 0.1; 2.02: 0.19; 2.03: 0.09; 2.04: 0.13; 2.05: 0.2; 2.06: 0.09; 2.09: < 0.1; 2.11: 0.08; 2.12: < 0.1; 2.13: 0.1 |  | 1
| 1 | 2 | 2.01: 0.1; 2.02: 0.2; 2.03: 0.09; 2.04: 0.12; 2.05: 0.2; 2.06: 0.09; 2.09: < 0.1; 2.11: 0.08; 2.12: < 0.1; 2.13: 0.1 |  | 34
| 1 | 3 | 2.01: 0.1; 2.02: 0.18; 2.03: 0.09; 2.04: 0.11; 2.05: 0.2; 2.06: 0.09; 2.09: < 0.1; 2.11: 0.08; 2.12: < 0.1; 2.13: 0.11 |  | 16
| 1 | 4 | 2.01: 0.1; 2.02: 0.19; 2.03: 0.09; 2.04: 0.1; 2.05: 0.2; 2.06: 0.09; 2.09: < 0.1; 2.11: 0.08; 2.12: < 0.1; 2.13: 0.11 |  | 0.096667
| 1 | 5 | 2.01: 0.1; 2.02: 0.19; 2.03: 0.09; 2.04: 0.11; 2.05: 0.2; 2.06: 0.09; 2.09: < 0.1; 2.11: 0.07; 2.12: < 0.1; 2.13: 0.12 |  | 86
| 1 | 6 | 2.01: 0.1; 2.02: 0.2; 2.03: 0.1; 2.04: 0.11; 2.05: 0.2; 2.06: 0.09; 2.09: < 0.1; 2.11: 0.08; 2.12: < 0.1; 2.13: 0.1
| Mean |  | 2.01: 0.1; 2.02: 0.19167; 2.03: 0.091667; 2.04: 0.11333; 2.05: 0.2; 2.06: 0.09; 2.11: 0.078333; 2.13: 0.10667
| Median |  | 2.01: 0.1; 2.02: 0.19; 2.03: 0.09; 2.04: 0.11; 2.05: 0.2; 2.06: 0.09; 2.11: 0.08; 2.13: 0.105
| Std Dev. |  | 2.01: 1.5202e-17; 2.02: 0.0075277; 2.03: 0.0040825; 2.04: 0.010328; 2.05: 3.0405e-17; 2.06: 1.5202e-17; 2.11: 0.0040825; 2.13: 0.008165
| Rel.Std.Dev. |  | 2.01: 1.52e-14%; 2.02: 3.928%; 2.03: 4.454%; 2.04: 9.113%; 2.05: 1.52e-14%; 2.06: 1.689e-14%; 2.11: 5.212%; 2.13: 7.655%
| PDM3 |  | 2.01: 3.448%; 2.02: 98.28%; 2.03: -5.172%; 2.04: 17.24%; 2.05: 106.9%; 2.06: -6.897%; 2.11: -18.97%; 2.13: 10.34%
| Z-Score (Absolute) |  | 2.01: 0.16; 2.02: 3.69; 2.03: 0.16; 2.04: 0.67; 2.05: 4.01; 2.06: 0.22; 2.09: 1.77; 2.11: 0.67; 2.12: 1.77; 2.13: 0.42
| Analytical results for Hf in OREAS 502d (Certified Value 0.32 ppm) | [22 empty] | Certified
Hf | Round | Replicate | Lab | Lab | Lab | Lab | Lab | Lab | Lab | Lab | Lab | Lab | Lab | Lab | Lab | Lab | Lab | [6 empty] | 1
| No | No | 2.01 | 2.03 | 2.04 | 2.05 | 2.09 | 2.11 | 2.12 | 2.13 | 2.14 | 2.15 | 2.16 | 2.17 | 2.18 | 2.22 | 2.23 | [6 empty] | ppm
|  |  | AR*MS | AR*MS | AR*MS | AR*OES/MS | AR*OES/MS | AR*MS | AR*MS | AR*MS | AR*MS | AR*MS | AR*OES/MS | AR*OES/MS | AR*MS | AR*OES/MS | AR*MS | [6 empty] | 2
|  |  | 0.25g | 0.5g | 0.5g | 01g | 0.2g | 0.5g | 01g | 01g | 0.2g | 0.2g | 01g | 0.5g | 0.5g | 0.25g | 0.5g | [6 empty] | 3
| 1 | 1 | 0.42 | 0.3 | 0.27 | 0.33 | 0.32 | 0.3 | 0.32 | 0.35 | 0.3 | 0.3 | 0.37 | 0.2 | 0.28 | 0.36 | 0.3 | [6 empty] | 1
| 1 | 2 | 0.35 | 0.3 | 0.27 | 0.32 | 0.33 | 0.31 | 0.33 | 0.35 | 0.3 | 0.33 | 0.38 | 0.2 | 0.3 | 0.34 | 0.3 | [6 empty] | 18
| 1 | 3 | 0.37 | 0.3 | 0.26 | 0.32 | 0.31 | 0.31 | 0.33 | 0.34 | 0.3 | 0.35 | 0.37 | 0.2 | 0.32 | 0.36 | 0.31 | [6 empty] | 16
| 1 | 4 | 0.37 | 0.31 | 0.27 | 0.32 | 0.31 | 0.31 | 0.32 | 0.35 | 0.3 | 0.36 | 0.36 | 0.2 | 0.31 | 0.34 | 0.31 | [6 empty] | 0.32405
| 1 | 5 | 0.35 | 0.31 | 0.27 | 0.34 | 0.32 | 0.3 | 0.31 | 0.36 | 0.3 | 0.33 | 0.36 | 0.3 | 0.3 | 0.37 | 0.28 | [6 empty] | 87
| 1 | 6 | 0.34 | 0.3 | 0.26 | 0.31 | 0.34 | 0.31 | 0.34 | 0.35 | 0.3 | 0.35 | 0.35 | 0.3 | 0.31 | 0.37 | 0.29
| Mean |  | 0.36667 | 0.30333 | 0.26667 | 0.32333 | 0.32167 | 0.30667 | 0.325 | 0.35 | 0.3 | 0.33667 | 0.365 | 0.23333 | 0.30333 | 0.35667 | 0.29833
| Median |  | 0.36 | 0.3 | 0.27 | 0.32 | 0.32 | 0.31 | 0.325 | 0.35 | 0.3 | 0.34 | 0.365 | 0.2 | 0.305 | 0.36 | 0.3
| Std Dev. |  | 0.028752 | 0.005164 | 0.005164 | 0.010328 | 0.01169 | 0.005164 | 0.010488 | 0.0063246 | 0 | 0.021602 | 0.010488 | 0.05164 | 0.013663 | 0.013663 | 0.01169
| Rel.Std.Dev. |  | 7.841% | 1.702% | 1.936% | 3.194% | 3.634% | 1.684% | 3.227% | 1.807% | 0% | 6.417% | 2.873% | 22.13% | 4.504% | 3.831% | 3.919%
| PDM3 |  | 13.15% | -6.393% | -17.71% | -0.2216% | -0.7359% | -5.365% | 0.2928% | 8.008% | -7.422% | 3.893% | 12.64% | -27.99% | -6.393% | 10.06% | -7.936%
| Z-Score (Absolute) |  | 1.46 | 0.67 | 1.91 | 0 | 0.06 | 0.56 | 0.06 | 0.9 | NA | 0.45 | 1.4 | NA | 0.67 | 1.12 | 0.84
Results from laboratories 14 and 17 were removed due to their 0.1 ppm reading resolution.
| Analytical results for Hg in OREAS 502d (Certified Value 0.062 ppm) | [22 empty] | Certified
Hg | Round | Replicate | Lab | Lab | Lab | Lab | Lab | Lab | Lab | Lab | Lab | Lab | Lab | Lab | Lab | Lab | Lab | Lab | [5 empty] | 1
| No | No | 2.02 | 2.03 | 2.04 | 2.05 | 2.06 | 2.09 | 2.11 | 2.12 | 2.13 | 2.15 | 2.17 | 2.18 | 2.20 | 2.22 | 2.23 | 2.24 | [5 empty] | ppm
|  |  | AR*MS | AR*MS | AR*MS | AR*OES/MS | AR*OES | AR*OES/MS | AR*MS | AR*MS | AR*MS | AR*OES/MS | AR*OES/MS | AR*MS | AR*OES | AR*OES/MS | AR*MS | AR*MS | [5 empty] | 3
|  |  | 15g | 0.5g | 0.5g | 01g | 0.5g | 0.2g | 0.5g | 01g | 01g | 0.2g | 0.5g | 0.5g | 0.5g | 0.25g | 0.5g | 0.5g | [5 empty] | 3
| 1 | 1 | 0.053 | 0.05 | 0.06 | 0.06 | < 1 | < 1 | 0.06 | < 0.1 | 0.07 | < 2 | 0.13 | 0.05 | < 5 | < 0.1 | 0.06 | 0.336 | [5 empty] | 1
| 1 | 2 | 0.049 | 0.06 | 0.06 | 0.07 | < 1 | < 1 | 0.07 | < 0.1 | 0.07 | < 2 | 0.14 | 0.08 | < 5 | < 0.1 | 0.05 | 0.22 | [5 empty] | 1
| 1 | 3 | 0.071 | 0.06 | 0.06 | 0.06 | < 1 | < 1 | 0.07 | < 0.1 | 0.07 | < 2 | 0.13 | 0.06 | < 5 | < 0.1 | 0.06 | 0.242 | [5 empty] | 16
| 1 | 4 | 0.068 | 0.05 | 0.06 | 0.06 | < 1 | < 1 | 0.06 | < 0.1 | 0.07 | < 2 | 0.13 | 0.06 | < 5 | < 0.1 | 0.07 | 0.284 | [5 empty] | 0.062312
| 1 | 5 | 0.065 | 0.07 | 0.05 | 0.07 | < 1 | < 1 | 0.06 | < 0.1 | 0.06 | < 2 | 0.15 | 0.06 | < 5 | < 0.1 | 0.06 | 0.242 | [5 empty] | 88
| 1 | 6 | 0.065 | 0.07 | 0.06 | 0.06 | < 1 | < 1 | 0.06 | < 0.1 | 0.06 | < 2 | 0.14 | 0.07 | < 5 | < 0.1 | 0.07 | 0.273
| Mean |  | 0.061833 | 0.06 | 0.058333 | 0.063333 |  |  | 0.063333 |  | 0.066667 |  | 0.13667 | 0.063333 |  |  | 0.061667 | 0.26617
| Median |  | 0.065 | 0.06 | 0.06 | 0.06 |  |  | 0.06 |  | 0.07 |  | 0.135 | 0.06 |  |  | 0.06 | 0.2575
| Std Dev. |  | 0.0087731 | 0.0089443 | 0.0040825 | 0.005164 |  |  | 0.005164 |  | 0.005164 |  | 0.008165 | 0.010328 |  |  | 0.0075277 | 0.04133
| Rel.Std.Dev. |  | 14.19% | 14.91% | 6.999% | 8.154% |  |  | 8.154% |  | 7.746% |  | 5.974% | 16.31% |  |  | 12.21% | 15.53%
| PDM3 |  | -0.769% | -3.711% | -6.386% | 1.638% |  |  | 1.638% |  | 6.988% |  | 119.3% | 1.638% |  |  | -1.036% | 327.1%
| Z-Score (Absolute) |  | 0.11 | 0.25 | 0.37 | 0 | 32.12 | 32.12 | 0 | 0.98 | 0.25 | 68.9 | 5.39 | 0 | 179.24 | 0.98 | 0.12 | 14.92
| Analytical results for Ho in OREAS 502d (Indicative Value 0.38 ppm) | [22 empty] | Indicative
Ho | Round | Replicate | 2.01: Lab; 2.03: Lab | [6 empty] | 1
| No | No | 2.01: 2.12; 2.03: 2.17 | [6 empty] | ppm
|  |  | 2.01: AR*MS; 2.03: AR*OES/MS | [6 empty] | 2
|  |  | 2.01: 01g; 2.03: 0.5g | [6 empty] | 2
| 1 | 1 | 2.01: 0.376; 2.03: 0.3 | [6 empty] | 1
| 1 | 2 | 2.01: 0.377; 2.03: 0.4 | [6 empty] | 3
| 1 | 3 | 2.01: 0.376; 2.03: 0.4 | [6 empty] | 16
| 1 | 4 | 2.01: 0.394; 2.03: 0.4 | [6 empty] | 0.3825
| 1 | 5 | 2.01: 0.375; 2.03: 0.4 | [6 empty] | 9
| 1 | 6 | 2.01: 0.392; 2.03: 0.4
| Mean |  | 2.01: 0.38167; 2.03: 0.38333
| Median |  | 2.01: 0.3765; 2.03: 0.4
| Std Dev. |  | 2.01: 0.0088242; 2.03: 0.040825
| Rel.Std.Dev. |  | 2.01: 2.312%; 2.03: 10.65%
| PDM3 |  | 2.01: -0.2179%; 2.03: 0.2179%
| Z-Score (Absolute) |  | 2.01: 0.67; 2.03: 0.67
| Analytical results for In in OREAS 502d (Certified Value 0.45 ppm) | [22 empty] | Certified
In | Round | Replicate | Lab | Lab | Lab | Lab | Lab | Lab | Lab | Lab | Lab | Lab | Lab | Lab | Lab | Lab | Lab | Lab | [5 empty] | 1
| No | No | 2.01 | 2.03 | 2.04 | 2.05 | 2.09 | 2.11 | 2.12 | 2.13 | 2.14 | 2.15 | 2.16 | 2.17 | 2.18 | 2.20 | 2.22 | 2.23 | [5 empty] | ppm
|  |  | AR*MS | AR*MS | AR*MS | AR*OES/MS | AR*OES/MS | AR*MS | AR*MS | AR*MS | AR*MS | AR*MS | AR*OES/MS | AR*OES/MS | AR*MS | AR*OES | AR*OES/MS | AR*MS | [5 empty] | 2
|  |  | 0.25g | 0.5g | 0.5g | 01g | 0.2g | 0.5g | 01g | 01g | 0.2g | 0.2g | 01g | 0.5g | 25g | 0.5g | 0.25g | 0.5g | [5 empty] | 3
| 1 | 1 | 0.49 | 0.449 | 0.449 | 0.42 | 0.4 | 0.437 | 0.46 | 0.47 | 0.4 | 0.029098 | 0.44 | 0.45 | 0.43 | < 5 | 0.48 | 0.438 | [5 empty] | 1
| 1 | 2 | 0.48 | 0.442 | 0.425 | 0.45 | 0.4 | 0.437 | 0.46 | 0.47 | 0.4 | 0.029217 | 0.44 | 0.45 | 0.448 | < 5 | 0.48 | 0.44 | [5 empty] | 20
| 1 | 3 | 0.47 | 0.439 | 0.419 | 0.45 | 0.4 | 0.435 | 0.47 | 0.48 | 0.4 | 0.029125 | 0.43 | 0.43 | 0.452 | < 5 | 0.48 | 0.45 | [5 empty] | 16
| 1 | 4 | 0.49 | 0.446 | 0.441 | 0.46 | 0.4 | 0.423 | 0.46 | 0.51 | 0.4 | 0.031 | 0.45 | 0.47 | 0.449 | < 5 | 0.42 | 0.437 | [5 empty] | 0.45018
| 1 | 5 | 0.47 | 0.463 | 0.426 | 0.42 | 0.4 | 0.427 | 0.47 | 0.49 | 0.4 | 0.031505 | 0.43 | 0.46 | 0.433 | < 5 | 0.47 | 0.423 | [5 empty] | 89
| 1 | 6 | 0.46 | 0.43 | 0.424 | 0.47 | 0.4 | 0.443 | 0.48 | 0.46 | 0.4 | 0.027923 | 0.42 | 0.46 | 0.426 | < 5 | 0.43 | 0.432
| Mean |  | 0.47667 | 0.44483 | 0.43067 | 0.445 | 0.4 | 0.43367 | 0.46667 | 0.48 | 0.4 | 0.029645 | 0.435 | 0.45333 | 0.43967 |  | 0.46 | 0.43667
| Median |  | 0.475 | 0.444 | 0.4255 | 0.45 | 0.4 | 0.436 | 0.465 | 0.475 | 0.4 | 0.029171 | 0.435 | 0.455 | 0.4405 |  | 0.475 | 0.4375
| Std Dev. |  | 0.012111 | 0.011053 | 0.011639 | 0.020736 | 6.0809e-17 | 0.0073394 | 0.008165 | 0.017889 | 6.0809e-17 | 0.0013427 | 0.010488 | 0.013663 | 0.011255 |  | 0.027568 | 0.0089368
| Rel.Std.Dev. |  | 2.541% | 2.485% | 2.703% | 4.66% | 1.52e-14% | 1.692% | 1.75% | 3.727% | 1.52e-14% | 4.529% | 2.411% | 3.014% | 2.56% |  | 5.993% | 2.047%
| PDM3 |  | 5.883% | -1.188% | -4.335% | -1.151% | -11.15% | -3.668% | 3.662% | 6.624% | -11.15% | -93.41% | -3.372% | 0.7003% | -2.335% |  | 2.181% | -3.002%
| Z-Score (Absolute) |  | 1.68 | 0 | 0.75 | 0 | NA | 0.59 | 1.15 | 1.86 | NA | 21.96 | 0.52 | 0.45 | 0.28 | 108.69 | 0.8 | 0.44
Results from laboratories 9 and 14 were removed due to their 0.1 ppm reading resolution.
| Analytical results for K in OREAS 502d (Certified Value 0.739 wt.%) | [22 empty] | Certified
K | Round | Replicate | Lab | Lab | Lab | Lab | Lab | Lab | Lab | Lab | Lab | Lab | Lab | Lab | Lab | Lab | Lab | Lab | Lab | Lab | Lab | Lab | Lab | 1
| No | No | 2.01 | 2.02 | 2.03 | 2.04 | 2.05 | 2.06 | 2.08 | 2.09 | 2.11 | 2.12 | 2.13 | 2.14 | 2.15 | 2.16 | 2.17 | 2.18 | 2.20 | 2.21 | 2.22 | 2.23 | 2.24 | wt.%
|  |  | AR*OES | AR*MS | AR*MS | AR*MS | AR*OES/MS | AR*OES | AR*OES | AR*OES/MS | AR*MS | AR*OES | AR*OES | AR*OES | AR*OES/MS | AR*OES/MS | AR*OES/MS | AR*MS | AR*OES | AR*OES | AR*OES/MS | AR*MS | AR*MS | 3
|  |  | 0.25g | 15g | 0.5g | 0.5g | 01g | 0.5g | 0.2g | 0.2g | 0.5g | 01g | 01g | 0.2g | 0.2g | 01g | 0.5g | 25g | 0.5g | 0.25g | 0.25g | 0.5g | 0.5g | 3
| 1 | 1 | 0.75 | 0.72 | 0.74 | 0.75 | 0.748 | 0.77 | 0.77247 | 0.69 | 0.72 | 0.7498 | 0.7197 | 0.73 | 0.71 | 0.753 | 0.72 | 0.75 | 0.7867 | 0.7144 | 0.76 | 0.73 | 0.7 | 1
| 1 | 2 | 0.74 | 0.72 | 0.76 | 0.75 | 0.754 | 0.74 | 0.76003 | 0.71 | 0.72 | 0.7543 | 0.7504 | 0.73 | 0.7 | 0.766 | 0.71 | 0.75 | 0.7763 | 0.6936 | 0.76 | 0.72 | 0.72 | 0
| 1 | 3 | 0.77 | 0.74 | 0.76 | 0.75 | 0.75 | 0.74 | 0.759 | 0.71 | 0.72 | 0.7608 | 0.746 | 0.73 | 0.71 | 0.758 | 0.68 | 0.75 | 0.7808 | 0.7053 | 0.76 | 0.72 | 0.78 | 16
| 1 | 4 | 0.75 | 0.74 | 0.75 | 0.76 | 0.753 | 0.74 | 0.74032 | 0.72 | 0.73 | 0.7655 | 0.7496 | 0.73 | 0.71 | 0.78 | 0.71 | 0.74 | 0.7853 | 0.7112 | 0.76 | 0.72 | 0.73 | 0.73868
| 1 | 5 | 0.75 | 0.73 | 0.75 | 0.75 | 0.749 | 0.73 | 0.73966 | 0.72 | 0.71 | 0.7558 | 0.7583 | 0.75 | 0.71 | 0.788 | 0.67 | 0.74 | 0.788 | 0.7132 | 0.76 | 0.71 | 0.7 | 90
| 1 | 6 | 0.72 | 0.73 | 0.74 | 0.75 | 0.749 | 0.73 | 0.74332 | 0.71 | 0.7 | 0.7584 | 0.7538 | 0.73 | 0.71 | 0.787 | 0.71 | 0.74 | 0.7964 | 0.7124 | 0.76 | 0.71 | 0.74
| Mean |  | 0.74667 | 0.73 | 0.75 | 0.75167 | 0.7505 | 0.74167 | 0.75247 | 0.71 | 0.71667 | 0.75743 | 0.7463 | 0.73333 | 0.70833 | 0.772 | 0.7 | 0.745 | 0.78558 | 0.70835 | 0.76 | 0.71833 | 0.72833
| Median |  | 0.75 | 0.73 | 0.75 | 0.75 | 0.7495 | 0.74 | 0.75116 | 0.71 | 0.72 | 0.7571 | 0.75 | 0.73 | 0.71 | 0.773 | 0.71 | 0.745 | 0.786 | 0.7118 | 0.76 | 0.72 | 0.725
| Std Dev. |  | 0.01633 | 0.0089443 | 0.0089443 | 0.0040825 | 0.002429 | 0.01472 | 0.013378 | 0.010954 | 0.010328 | 0.0054423 | 0.013679 | 0.008165 | 0.0040825 | 0.015086 | 0.02 | 0.0054772 | 0.0068298 | 0.0078932 | 1.2162e-16 | 0.0075277 | 0.029944
| Rel.Std.Dev. |  | 2.187% | 1.225% | 1.193% | 0.5431% | 0.3236% | 1.985% | 1.778% | 1.543% | 1.441% | 0.7185% | 1.833% | 1.113% | 0.5764% | 1.954% | 2.857% | 0.7352% | 0.8694% | 1.114% | 1.6e-14% | 1.048% | 4.111%
| PDM3 |  | 1.081% | -1.175% | 1.532% | 1.758% | 1.6% | 0.4043% | 1.866% | -3.883% | -2.98% | 2.539% | 1.032% | -0.7239% | -4.108% | 4.511% | -5.236% | 0.8555% | 6.35% | -4.106% | 2.886% | -2.755% | -1.401%
| Z-Score (Absolute) |  | 0.07 | 0.67 | 0.22 | 0.3 | 0.25 | 0.15 | 0.34 | 1.57 | 1.27 | 0.56 | 0.06 | 0.52 | 1.65 | 1.21 | 2.02 | 0 | 1.82 | 1.65 | 0.67 | 1.2 | 0.75
| Analytical results for La in OREAS 502d (Certified Value 12.6 ppm) | [22 empty] | Certified
La | Round | Replicate | Lab | Lab | Lab | Lab | Lab | Lab | Lab | Lab | Lab | Lab | Lab | Lab | Lab | Lab | Lab | Lab | Lab | Lab | Lab | Lab | Lab | 1
| No | No | 2.01 | 2.02 | 2.03 | 2.04 | 2.05 | 2.06 | 2.08 | 2.09 | 2.11 | 2.12 | 2.13 | 2.14 | 2.15 | 2.16 | 2.17 | 2.18 | 2.20 | 2.21 | 2.22 | 2.23 | 2.24 | ppm
|  |  | AR*MS | AR*MS | AR*MS | AR*MS | AR*OES/MS | AR*OES | AR*OES | AR*OES/MS | AR*MS | AR*MS | AR*MS | AR*MS | AR*MS | AR*OES/MS | AR*OES/MS | AR*MS | AR*OES | AR*OES | AR*OES/MS | AR*MS | AR*MS | 1
|  |  | 0.25g | 15g | 0.5g | 0.5g | 01g | 0.5g | 0.2g | 0.2g | 0.5g | 01g | 01g | 0.2g | 0.2g | 01g | 0.5g | 0.5g | 0.5g | 0.25g | 0.25g | 0.5g | 0.5g | 1
| 1 | 1 | 10.6 | 11.3 | 12.8 | 13.1 | 16.52 | 10 | 11.974 | 11 | 13.9 | 13.014 | 18.18 | 13.58 | 11.6 | 18.7 | 8.5 | 11.9 | 13.4597 | 14.463 | 12.3 | 12.8 | 10.8 | 1
| 1 | 2 | 10 | 11.7 | 13.3 | 12.3 | 16.57 | 10 | 12.329 | 12.2 | 13.7 | 12.975 | 19.38 | 13.81 | 10.5 | 18.3 | 8.8 | 12.4 | 13.2913 | 14.944 | 12.4 | 12.8 | 12.2 | 21
| 1 | 3 | 11 | 12.3 | 12.6 | 12.9 | 16.97 | 10 | 11.324 | 11.7 | 13.7 | 12.691 | 18.94 | 13.66 | 11.1 | 18 | 8.9 | 12.5 | 13.4225 | 14.657 | 12.3 | 13.2 | 12.1 | 16
| 1 | 4 | 10.7 | 11.1 | 13 | 13 | 16.26 | 10 | 11.5335 | 11.5 | 13.8 | 13.216 | 19.6 | 14.14 | 11.9 | 18.9 | 9.5 | 13.3 | 13.22 | 14.879 | 12.5 | 12.5 | 12.1 | 12.5944
| 1 | 5 | 10.4 | 11.4 | 13.6 | 12.6 | 16.6 | 10 | 11.338 | 12.4 | 14 | 12.644 | 20.03 | 13.28 | 10.9 | 18 | 9.8 | 12.2 | 13.5118 | 14.924 | 12.7 | 12.8 | 10.8 | 91
| 1 | 6 | 9.9 | 11.1 | 13 | 12.7 | 16.95 | 10 | 11.6615 | 11.9 | 13.9 | 13.307 | 20.12 | 14.77 | 11.6 | 17.9 | 10 | 13.3 | 13.4286 | 14.932 | 13.3 | 12.4 | 12
| Mean |  | 10.4333 | 11.4833 | 13.05 | 12.7667 | 16.645 | 10 | 11.6933 | 11.7833 | 13.8333 | 12.9745 | 19.375 | 13.8733 | 11.2667 | 18.3 | 9.25 | 12.6 | 13.389 | 14.7998 | 12.5833 | 12.75 | 11.6667
| Median |  | 10.5 | 11.35 | 13 | 12.8 | 16.585 | 10 | 11.5975 | 11.8 | 13.85 | 12.9945 | 19.49 | 13.735 | 11.35 | 18.15 | 9.2 | 12.45 | 13.4256 | 14.9015 | 12.45 | 12.8 | 12.05
| Std Dev. |  | 0.42269 | 0.45789 | 0.35637 | 0.29439 | 0.27208 | 0 | 0.39296 | 0.50365 | 0.12111 | 0.26834 | 0.72828 | 0.52206 | 0.52409 | 0.41473 | 0.60249 | 0.57966 | 0.11036 | 0.19687 | 0.38166 | 0.28107 | 0.67429
| Rel.Std.Dev. |  | 4.051% | 3.987% | 2.731% | 2.306% | 1.635% | 0% | 3.361% | 4.274% | 0.8755% | 2.068% | 3.759% | 3.763% | 4.652% | 2.266% | 6.513% | 4.6% | 0.8242% | 1.33% | 3.033% | 2.204% | 5.78%
| PDM3 |  | -17.16% | -8.822% | 3.618% | 1.368% | 32.16% | -20.6% | -7.154% | -6.44% | 9.838% | 3.018% | 53.84% | 10.16% | -10.54% | 45.3% | -26.55% | 0.04485% | 6.309% | 17.51% | -0.08748% | 1.236% | -7.366%
| Z-Score (Absolute) |  | 1.45 | 0.79 | 0.18 | 0.01 | 2.42 | NA | 0.66 | 0.61 | 0.67 | 0.13 | 4.12 | 0.69 | 0.93 | 3.45 | 2.18 | 0.1 | 0.39 | 1.27 | 0.11 | 0.01 | 0.68
Results from laboratory 6 were removed due to their 10 ppm reading resolution.
| Analytical results for Li in OREAS 502d (Certified Value 31.1 ppm) | [22 empty] | Certified
Li | Round | Replicate | Lab | Lab | Lab | Lab | Lab | Lab | Lab | Lab | Lab | Lab | Lab | Lab | Lab | Lab | Lab | Lab | Lab | Lab | Lab |  |  | 1
| No | No | 2.01 | 2.03 | 2.04 | 2.05 | 2.06 | 2.08 | 2.09 | 2.11 | 2.12 | 2.13 | 2.14 | 2.15 | 2.16 | 2.17 | 2.18 | 2.20 | 2.21 | 2.22 | 2.23 |  |  | ppm
|  |  | AR*OES | AR*MS | AR*MS | AR*OES/MS | AR*OES | AR*OES | AR*OES/MS | AR*MS | AR*MS | AR*MS | AR*MS | AR*OES/MS | AR*OES/MS | AR*OES/MS | AR*MS | AR*OES | AR*OES | AR*OES/MS | AR*MS |  |  | 1
|  |  | 0.25g | 0.5g | 0.5g | 01g | 0.5g | 0.2g | 0.2g | 0.5g | 01g | 01g | 0.2g | 0.2g | 01g | 0.5g | 0.5g | 0.5g | 0.25g | 0.25g | 0.5g |  |  | 2
| 1 | 1 | 32 | 31.1 | 32.2 | 30.9 | 30 | 29.975 | 28.2 | 30 | 32 | 31.4 | 32 | 30 | 33.6 | 29.5 | 29.3 | 33.5569 | 37.174 | 31 | 33.2 |  |  | 1
| 1 | 2 | 32 | 31.1 | 31.6 | 30.7 | 30 | 28.737 | 30.8 | 29.8 | 31.9 | 31.9 | 32.7 | 29 | 33.2 | 28.1 | 29.7 | 33.83 | 35.91 | 31 | 33.3 |  |  | 0
| 1 | 3 | 33 | 30.2 | 31.2 | 30.3 | 30 | 28.836 | 29.4 | 30.2 | 31.8 | 31.4 | 32.6 | 29 | 33.6 | 28 | 30.5 | 33.8224 | 36.766 | 31 | 34.4 |  |  | 16
| 1 | 4 | 32 | 30.5 | 31.2 | 30.6 | 30 | 28.28 | 28.5 | 29.3 | 31.9 | 30.9 | 32.9 | 29 | 34.1 | 28.4 | 31 | 33.8832 | 36.871 | 31 | 33.2 |  |  | 31.0575
| 1 | 5 | 33 | 29.8 | 29.3 | 30.7 | 30 | 28.844 | 30 | 29.5 | 31.7 | 31.5 | 31.3 | 29 | 32.6 | 28.4 | 30 | 34.06 | 37.034 | 31 | 33.3 |  |  | 92
| 1 | 6 | 31 | 31.7 | 30.1 | 30.2 | 30 | 29.2455 | 30 | 30.6 | 32.6 | 31.8 | 33.5 | 29 | 32.5 | 28.8 | 31.4 | 33.9819 | 36.956 | 31 | 33.5
| Mean |  | 32.1667 | 30.7333 | 30.9333 | 30.5667 | 30 | 28.9862 | 29.4833 | 29.9 | 31.9833 | 31.4833 | 32.5 | 29.1667 | 33.2667 | 28.5333 | 30.3167 | 33.8557 | 36.7852 | 31 | 33.4833
| Median |  | 32 | 30.8 | 31.2 | 30.65 | 30 | 28.84 | 29.7 | 29.9 | 31.9 | 31.45 | 32.65 | 29 | 33.4 | 28.4 | 30.25 | 33.8566 | 36.9135 | 31 | 33.3
| Std Dev. |  | 0.75277 | 0.69474 | 1.0539 | 0.26583 | 0 | 0.57421 | 0.98877 | 0.47329 | 0.31885 | 0.35449 | 0.76158 | 0.40825 | 0.62503 | 0.55015 | 0.79854 | 0.17288 | 0.45076 | 0 | 0.46224
| Rel.Std.Dev. |  | 2.34% | 2.261% | 3.407% | 0.8697% | 0% | 1.981% | 3.354% | 1.583% | 0.9969% | 1.126% | 2.343% | 1.4% | 1.879% | 1.928% | 2.634% | 0.5106% | 1.225% | 0% | 1.381%
| PDM3 |  | 3.571% | -1.044% | -0.3998% | -1.58% | -3.405% | -6.669% | -5.069% | -3.727% | 2.981% | 1.371% | 4.645% | -6.088% | 7.113% | -8.127% | -2.385% | 9.01% | 18.44% | -0.1852% | 7.811%
| Z-Score (Absolute) |  | 0.6 | 0.12 | 0.02 | 0.2 | NA | 1 | 0.75 | 0.54 | 0.51 | 0.26 | 0.77 | 0.9 | 1.16 | 1.22 | 0.33 | 1.45 | 2.92 | 0.02 | 1.26
Results from laboratory 6 were removed due to their 10 ppm reading resolution.
| Analytical results for Lu in OREAS 502d (Indicative Value 0.11 ppm) | [22 empty] | Indicative
Lu | Round | Replicate | 2.01: Lab; 2.03: Lab; 2.04: Lab; 2.05: Lab |  |  | 1
| No | No | 2.01: 2.01; 2.03: 2.12; 2.04: 2.17; 2.05: 2.22 |  |  | ppm
|  |  | 2.01: AR*MS; 2.03: AR*MS; 2.04: AR*OES/MS; 2.05: AR*OES/MS |  |  | 2
|  |  | 2.01: 0.25g; 2.03: 01g; 2.04: 0.5g; 2.05: 0.25g |  |  | 2
| 1 | 1 | 2.01: 0.26; 2.03: 0.112; 2.04: 0.1; 2.05: 0.1 |  |  | 1
| 1 | 2 | 2.01: 0.12; 2.03: 0.114; 2.04: 0.1; 2.05: 0.1 |  |  | 4
| 1 | 3 | 2.01: 0.11; 2.03: 0.114; 2.04: 0.1; 2.05: 0.1 |  |  | 16
| 1 | 4 | 2.01: 0.11; 2.03: 0.115; 2.04: 0.1; 2.05: 0.1 |  |  | 0.10633
| 1 | 5 | 2.01: 0.09; 2.03: 0.11; 2.04: 0.1; 2.05: 0.1 |  |  | 10
| 1 | 6 | 2.01: 0.12; 2.03: 0.117; 2.04: 0.1; 2.05: 0.11
| Mean |  | 2.01: 0.135; 2.03: 0.11367; 2.04: 0.1; 2.05: 0.10167
| Median |  | 2.01: 0.115; 2.03: 0.114; 2.04: 0.1; 2.05: 0.1
| Std Dev. |  | 2.01: 0.062209; 2.03: 0.0024221; 2.04: 1.5202e-17; 2.05: 0.0040825
| Rel.Std.Dev. |  | 2.01: 46.08%; 2.03: 2.131%; 2.04: 1.52e-14%; 2.05: 4.016%
| PDM3 |  | 2.01: 26.96%; 2.03: 6.897%; 2.04: -5.956%; 2.05: -4.389%
| Z-Score (Absolute) |  | 2.01: 2.7; 2.03: 0.59; 2.04: 0.76; 2.05: 0.59
| Analytical results for Mg in OREAS 502d (Certified Value 0.848 wt.%) | [22 empty] | Certified
Mg | Round | Replicate | Lab | Lab | Lab | Lab | Lab | Lab | Lab | Lab | Lab | Lab | Lab | Lab | Lab | Lab | Lab | Lab | Lab | Lab | Lab | Lab | Lab | 1
| No | No | 2.01 | 2.02 | 2.03 | 2.04 | 2.05 | 2.06 | 2.08 | 2.09 | 2.11 | 2.12 | 2.13 | 2.14 | 2.15 | 2.16 | 2.17 | 2.18 | 2.20 | 2.21 | 2.22 | 2.23 | 2.24 | wt.%
|  |  | AR*OES | AR*MS | AR*MS | AR*MS | AR*OES/MS | AR*OES | AR*OES | AR*OES/MS | AR*MS | AR*OES | AR*OES | AR*OES | AR*OES/MS | AR*OES/MS | AR*OES/MS | AR*MS | AR*OES | AR*OES | AR*OES/MS | AR*MS | AR*MS | 3
|  |  | 0.25g | 15g | 0.5g | 0.5g | 01g | 0.5g | 0.2g | 0.2g | 0.5g | 01g | 01g | 0.2g | 0.2g | 01g | 0.5g | 25g | 0.5g | 0.25g | 0.25g | 0.5g | 0.5g | 3
| 1 | 1 | 0.9 | 0.82 | 0.83 | 0.82 | 0.87 | 0.85 | 0.94519 | 0.81 | 0.84 | 0.85 | 0.84 | 0.82 | 0.85 | 0.84 | 0.85 | 0.84 | 0.87267 | 0.8902 | 0.85 | 0.81 | 0.83 | 1
| 1 | 2 | 0.86 | 0.83 | 0.83 | 0.82 | 0.85 | 0.84 | 0.92407 | 0.83 | 0.83 | 0.86 | 0.87 | 0.83 | 0.86 | 0.85 | 0.82 | 0.85 | 0.87667 | 0.853 | 0.85 | 0.81 | 0.86 | 0
| 1 | 3 | 0.93 | 0.86 | 0.84 | 0.82 | 0.87 | 0.84 | 0.92374 | 0.82 | 0.83 | 0.86 | 0.87 | 0.83 | 0.86 | 0.85 | 0.84 | 0.81 | 0.88027 | 0.8678 | 0.86 | 0.81 | 0.87 | 16
| 1 | 4 | 0.86 | 0.83 | 0.83 | 0.83 | 0.85 | 0.83 | 0.90902 | 0.83 | 0.84 | 0.87 | 0.88 | 0.83 | 0.86 | 0.87 | 0.82 | 0.83 | 0.8868 | 0.8754 | 0.85 | 0.81 | 0.85 | 0.84824
| 1 | 5 | 0.86 | 0.82 | 0.84 | 0.82 | 0.84 | 0.82 | 0.90681 | 0.83 | 0.82 | 0.86 | 0.88 | 0.84 | 0.85 | 0.87 | 0.82 | 0.84 | 0.88707 | 0.8872 | 0.85 | 0.79 | 0.83 | 93
| 1 | 6 | 0.87 | 0.83 | 0.83 | 0.83 | 0.85 | 0.83 | 0.90759 | 0.83 | 0.81 | 0.86 | 0.87 | 0.83 | 0.85 | 0.86 | 0.83 | 0.82 | 0.8804 | 0.8855 | 0.86 | 0.8 | 0.86
| Mean |  | 0.88 | 0.83167 | 0.83333 | 0.82333 | 0.855 | 0.835 | 0.9194 | 0.825 | 0.82833 | 0.86 | 0.86833 | 0.83 | 0.855 | 0.85667 | 0.83 | 0.83167 | 0.88064 | 0.87652 | 0.85333 | 0.805 | 0.85
| Median |  | 0.865 | 0.83 | 0.83 | 0.82 | 0.85 | 0.835 | 0.91638 | 0.83 | 0.83 | 0.86 | 0.87 | 0.83 | 0.855 | 0.855 | 0.825 | 0.835 | 0.88033 | 0.88045 | 0.85 | 0.81 | 0.855
| Std Dev. |  | 0.028983 | 0.01472 | 0.005164 | 0.005164 | 0.012247 | 0.010488 | 0.014912 | 0.0083666 | 0.01169 | 0.0063246 | 0.01472 | 0.0063246 | 0.0054772 | 0.012111 | 0.012649 | 0.01472 | 0.0056357 | 0.014229 | 0.005164 | 0.0083666 | 0.016733
| Rel.Std.Dev. |  | 3.293% | 1.77% | 0.6197% | 0.6272% | 1.432% | 1.256% | 1.622% | 1.014% | 1.411% | 0.7354% | 1.695% | 0.762% | 0.6406% | 1.414% | 1.524% | 1.77% | 0.64% | 1.623% | 0.6052% | 1.039% | 1.969%
| PDM3 |  | 3.744% | -1.954% | -1.758% | -2.936% | 0.7968% | -1.561% | 8.389% | -2.74% | -2.347% | 1.386% | 2.369% | -2.151% | 0.7968% | 0.9933% | -2.151% | -1.954% | 3.82% | 3.333% | 0.6003% | -5.098% | 0.2073%
| Z-Score (Absolute) |  | 1.1 | 0.67 | 0.61 | 0.98 | 0.18 | 0.55 | 2.55 | 0.92 | 0.8 | 0.37 | 0.67 | 0.74 | 0.18 | 0.25 | 0.74 | 0.67 | 1.13 | 0.98 | 0.12 | 1.66 | 0
| Analytical results for Mn in OREAS 502d (Certified Value 0.032 wt.%) | [22 empty] | Certified
Mn | Round | Replicate | Lab | Lab | Lab | Lab | Lab | Lab | Lab | Lab | Lab | Lab | Lab | Lab | Lab | Lab | Lab | Lab | Lab | Lab | Lab | Lab | Lab | 1
| No | No | 2.01 | 2.02 | 2.03 | 2.04 | 2.05 | 2.06 | 2.08 | 2.09 | 2.11 | 2.12 | 2.13 | 2.14 | 2.15 | 2.16 | 2.17 | 2.18 | 2.20 | 2.21 | 2.22 | 2.23 | 2.24 | wt.%
|  |  | AR*OES | AR*MS | AR*MS | AR*MS | AR*OES/MS | AR*OES | AR*OES | AR*OES/MS | AR*MS | AR*OES | AR*OES | AR*OES | AR*OES/MS | AR*OES/MS | AR*OES/MS | AR*MS | AR*OES | AR*OES | AR*OES/MS | AR*MS | AR*MS | 3
|  |  | 0.25g | 15g | 0.5g | 0.5g | 01g | 0.5g | 0.2g | 0.2g | 0.5g | 01g | 01g | 0.2g | 0.2g | 01g | 0.5g | 0.5g | 0.5g | 0.25g | 0.25g | 0.5g | 0.5g | 3
| 1 | 1 | 0.0343 | 0.0319 | 0.0321 | 0.031 | 0.0316 | 0.0326 | 0.032355 | 0.0319 | 0.0309 | 0.0324 | 0.0314 | 0.03174 | 0.0315 | 0.0317 | 0.0348 | 0.0295 | 0.034293 | 0.029137 | 0.0327 | 0.0309 | 0.0326 | 1
| 1 | 2 | 0.0342 | 0.0319 | 0.0328 | 0.0307 | 0.032 | 0.032 | 0.031719 | 0.0341 | 0.0309 | 0.0324 | 0.0322 | 0.03199 | 0.0314 | 0.032 | 0.0341 | 0.0303 | 0.034319 | 0.028765 | 0.0327 | 0.0313 | 0.0335 | 23
| 1 | 3 | 0.0347 | 0.0329 | 0.0325 | 0.0307 | 0.0318 | 0.0324 | 0.031578 | 0.0327 | 0.0305 | 0.0326 | 0.032 | 0.03226 | 0.0314 | 0.0315 | 0.0339 | 0.03 | 0.034479 | 0.029123 | 0.0327 | 0.0312 | 0.0341 | 16
| 1 | 4 | 0.0337 | 0.0327 | 0.0329 | 0.0313 | 0.0313 | 0.0321 | 0.03093 | 0.0318 | 0.0313 | 0.0333 | 0.0327 | 0.03188 | 0.0313 | 0.0326 | 0.0343 | 0.0304 | 0.034503 | 0.02889 | 0.0327 | 0.0307 | 0.0333 | 0.03224
| 1 | 5 | 0.0341 | 0.0322 | 0.0327 | 0.0309 | 0.031 | 0.0316 | 0.031108 | 0.0333 | 0.0304 | 0.0324 | 0.0326 | 0.03239 | 0.0315 | 0.0329 | 0.035 | 0.03 | 0.034703 | 0.028966 | 0.0326 | 0.0305 | 0.0325 | 94
| 1 | 6 | 0.0327 | 0.0325 | 0.0327 | 0.0312 | 0.031 | 0.0321 | 0.031226 | 0.0327 | 0.03 | 0.0325 | 0.0322 | 0.03209 | 0.0314 | 0.0326 | 0.0333 | 0.0306 | 0.034778 | 0.029178 | 0.0327 | 0.0308 | 0.0335
| Mean |  | 0.03395 | 0.03235 | 0.032617 | 0.030967 | 0.03145 | 0.032133 | 0.031486 | 0.03275 | 0.030667 | 0.0326 | 0.032183 | 0.032058 | 0.031417 | 0.032217 | 0.034233 | 0.030133 | 0.034513 | 0.02901 | 0.032683 | 0.0309 | 0.03325
| Median |  | 0.03415 | 0.03235 | 0.0327 | 0.03095 | 0.03145 | 0.0321 | 0.031402 | 0.0327 | 0.0307 | 0.03245 | 0.0322 | 0.03204 | 0.0314 | 0.0323 | 0.0342 | 0.03015 | 0.034491 | 0.029044 | 0.0327 | 0.03085 | 0.0334
| Std Dev. |  | 0.0006921 | 0.00041833 | 0.00028577 | 0.00025033 | 0.00041833 | 0.00034448 | 0.00051742 | 0.0008666 | 0.00045898 | 0.00035214 | 0.00046655 | 0.00024062 | 7.5277e-05 | 0.00056362 | 0.0006186 | 0.00038816 | 0.00019663 | 0.00016335 | 4.0825e-05 | 0.00030332 | 0.00060581
| Rel.Std.Dev. |  | 2.039% | 1.293% | 0.8762% | 0.8084% | 1.33% | 1.072% | 1.643% | 2.646% | 1.497% | 1.08% | 1.45% | 0.7506% | 0.2396% | 1.749% | 1.807% | 1.288% | 0.5697% | 0.5631% | 0.1249% | 0.9816% | 1.822%
| PDM3 |  | 5.303% | 0.3401% | 1.167% | -3.951% | -2.451% | -0.3319% | -2.34% | 1.581% | -4.881% | 1.116% | -0.1768% | -0.5645% | -2.555% | -0.07344% | 6.182% | -6.535% | 7.048% | -10.02% | 1.374% | -4.157% | 3.132%
| Z-Score (Absolute) |  | 1.62 | 0.15 | 0.4 | 1.12 | 0.67 | 0.05 | 0.64 | 0.52 | 1.39 | 0.38 | 0 | 0.11 | 0.7 | 0.03 | 1.88 | 1.88 | 2.14 | 2.92 | 0.46 | 1.18 | 0.98
| Analytical results for Mo in OREAS 502d (Certified Value 240 ppm) | [22 empty] | Certified
Mo | Round | Replicate | Lab | Lab | Lab | Lab | Lab | Lab | Lab | Lab | Lab | Lab | Lab | Lab | Lab | Lab | Lab | Lab | Lab | Lab | Lab | Lab | Lab | 1
| No | No | 2.01 | 2.02 | 2.03 | 2.04 | 2.05 | 2.06 | 2.08 | 2.09 | 2.11 | 2.12 | 2.13 | 2.14 | 2.15 | 2.16 | 2.17 | 2.18 | 2.20 | 2.21 | 2.22 | 2.23 | 2.24 | ppm
|  |  | AR*MS | AR*MS | AR*MS | AR*MS | AR*OES/MS | AR*OES | AR*OES | AR*OES/MS | AR*MS | AR*MS | AR*MS | AR*OES | AR*OES/MS | AR*OES/MS | AR*OES/MS | AR*MS | AR*OES | AR*OES | AR*OES/MS | AR*MS | AR*MS | 0
|  |  | 0.25g | 15g | 0.5g | 0.5g | 01g | 0.5g | 0.2g | 0.2g | 0.5g | 01g | 01g | 0.2g | 0.2g | 01g | 0.5g | 25g | 0.5g | 0.25g | 0.25g | 0.5g | 0.5g | 0
| 1 | 1 | 227 | 228.4 | 242 | 232 | 243.3 | 250 | 251.121 | 230 | 230 | 241.2 | 223 | 236.3 | 245 | 252 | 236 | 235 | 242.5494 | 249.51 | 252 | 229 | 241.29 | 1
| 1 | 2 | 229 | 225.49 | 246 | 232 | 244.3 | 249 | 253.918 | 240 | 227 | 246 | 231.7 | 237.9 | 239 | 247 | 236 | 239 | 242.8181 | 254.87 | 253 | 230 | 250.05 | 24
| 1 | 3 | 234 | 238.38 | 246 | 231 | 249.1 | 245 | 250.544 | 239 | 224 | 244.7 | 229.1 | 238.9 | 247 | 247 | 232 | 228 | 244.7489 | 245.45 | 254 | 228 | 253.88 | 16
| 1 | 4 | 232 | 228.65 | 244 | 234 | 249.4 | 245 | 247.952 | 235 | 228 | 243.8 | 234.1 | 237.9 | 241 | 245 | 239 | 234 | 245.1527 | 257.67 | 256 | 230 | 247.51 | 239.9584
| 1 | 5 | 224 | 229.31 | 244 | 231 | 243.1 | 242 | 251.8195 | 242 | 226 | 243.3 | 232.1 | 240.4 | 239 | 249 | 238 | 237 | 246.92 | 257.77 | 254 | 223 | 240.2 | 95
| 1 | 6 | 223 | 230.34 | 245 | 233 | 242.9 | 244 | 250.515 | 236 | 223 | 243.2 | 229.7 | 236.2 | 238 | 248 | 244 | 232 | 246.83 | 258.44 | 255 | 227 | 249
| Mean |  | 228.1667 | 230.095 | 244.5 | 232.1667 | 245.35 | 245.8333 | 250.9783 | 237 | 226.3333 | 243.7 | 229.95 | 237.9333 | 241.5 | 248 | 237.5 | 234.1667 | 244.8365 | 253.9517 | 254 | 227.8333 | 246.9883
| Median |  | 228 | 228.98 | 244.5 | 232 | 243.8 | 245 | 250.8325 | 237.5 | 226.5 | 243.55 | 230.7 | 237.9 | 240 | 247.5 | 237 | 234.5 | 244.9508 | 256.27 | 254 | 228.5 | 248.255
| Std Dev. |  | 4.3551 | 4.37 | 1.5166 | 1.169 | 3.0606 | 3.0605 | 1.9458 | 4.2895 | 2.582 | 1.61 | 3.8469 | 1.5933 | 3.6742 | 2.3664 | 3.9875 | 3.8687 | 1.883 | 5.3179 | 1.4142 | 2.6394 | 5.2866
| Rel.Std.Dev. |  | 1.909% | 1.899% | 0.6203% | 0.5035% | 1.247% | 1.245% | 0.7753% | 1.81% | 1.141% | 0.6606% | 1.673% | 0.6696% | 1.521% | 0.9542% | 1.679% | 1.652% | 0.7691% | 2.094% | 0.5568% | 1.158% | 2.14%
| PDM3 |  | -4.914% | -4.11% | 1.893% | -3.247% | 2.247% | 2.448% | 4.592% | -1.233% | -5.678% | 1.559% | -4.171% | -0.8439% | 0.6425% | 3.351% | -1.025% | -2.414% | 2.033% | 5.832% | 5.852% | -5.053% | 2.93%
| Z-Score (Absolute) |  | 1.38 | 1.18 | 0.31 | 0.97 | 0.4 | 0.45 | 0.98 | 0.47 | 1.57 | 0.23 | 1.2 | 0.37 | 0 | 0.67 | 0.41 | 0.76 | 0.35 | 1.29 | 1.3 | 1.42 | 0.57
| Analytical results for Na in OREAS 502d (Certified Value 0.131 wt.%) | [22 empty] | Certified
Na | Round | Replicate | Lab | Lab | Lab | Lab | Lab | Lab | Lab | Lab | Lab | Lab | Lab | Lab | Lab | Lab | Lab | Lab | Lab | Lab | Lab | Lab | Lab | 1
| No | No | 2.01 | 2.02 | 2.03 | 2.04 | 2.05 | 2.06 | 2.08 | 2.09 | 2.11 | 2.12 | 2.13 | 2.14 | 2.15 | 2.16 | 2.17 | 2.18 | 2.20 | 2.21 | 2.22 | 2.23 | 2.24 | wt.%
|  |  | AR*OES | AR*MS | AR*MS | AR*MS | AR*OES/MS | AR*OES | AR*OES | AR*OES/MS | AR*MS | AR*OES | AR*OES | AR*OES | AR*MS | AR*OES/MS | AR*OES/MS | AR*MS | AR*OES | AR*OES | AR*OES/MS | AR*MS | AR*MS | 3
|  |  | 0.25g | 15g | 0.5g | 0.5g | 01g | 0.5g | 0.2g | 0.2g | 0.5g | 01g | 01g | 0.2g | 0.2g | 01g | 0.5g | 0.5g | 0.5g | 0.25g | 0.25g | 0.5g | 0.5g | 3
| 1 | 1 | 0.16 | 0.125 | 0.13 | 0.13 | 0.14 | 0.14 | 0.1073 | 0.12 | 0.12 | 0.12 | 0.12 | 0.2 | 0.14 | 0.14 | 0.161 | 0.12 | 0.14466 | 0.1323 | 0.12 | 0.13 | 0.126 | 1
| 1 | 2 | 0.15 | 0.125 | 0.13 | 0.13 | 0.14 | 0.13 | 0.10667 | 0.12 | 0.12 | 0.12 | 0.13 | 0.2 | 0.14 | 0.14 | 0.155 | 0.13 | 0.14429 | 0.1102 | 0.12 | 0.13 | 0.133 | 0
| 1 | 3 | 0.17 | 0.13 | 0.13 | 0.13 | 0.13 | 0.14 | 0.10481 | 0.12 | 0.12 | 0.12 | 0.12 | 0.2 | 0.14 | 0.14 | 0.158 | 0.13 | 0.14426 | 0.1246 | 0.12 | 0.13 | 0.164 | 16
| 1 | 4 | 0.16 | 0.129 | 0.13 | 0.14 | 0.13 | 0.13 | 0.099435 | 0.12 | 0.13 | 0.13 | 0.13 | 0.2 | 0.14 | 0.14 | 0.163 | 0.13 | 0.14506 | 0.1237 | 0.12 | 0.13 | 0.135 | 0.13141
| 1 | 5 | 0.16 | 0.128 | 0.13 | 0.13 | 0.13 | 0.13 | 0.1043 | 0.13 | 0.12 | 0.12 | 0.13 | 0.2 | 0.13 | 0.14 | 0.159 | 0.13 | 0.14455 | 0.1321 | 0.12 | 0.13 | 0.126 | 96
| 1 | 6 | 0.15 | 0.128 | 0.13 | 0.13 | 0.13 | 0.13 | 0.10455 | 0.12 | 0.12 | 0.12 | 0.13 | 0.2 | 0.14 | 0.14 | 0.156 | 0.13 | 0.14318 | 0.1318 | 0.12 | 0.13 | 0.142
| Mean |  | 0.15833 | 0.1275 | 0.13 | 0.13167 | 0.13333 | 0.13333 | 0.10451 | 0.12167 | 0.12167 | 0.12167 | 0.12667 | 0.2 | 0.13833 | 0.14 | 0.15867 | 0.12833 | 0.14433 | 0.12578 | 0.12 | 0.13 | 0.13767
| Median |  | 0.16 | 0.128 | 0.13 | 0.13 | 0.13 | 0.13 | 0.10468 | 0.12 | 0.12 | 0.12 | 0.13 | 0.2 | 0.14 | 0.14 | 0.1585 | 0.13 | 0.14442 | 0.1282 | 0.12 | 0.13 | 0.134
| Std Dev. |  | 0.0075277 | 0.0020736 | 0 | 0.0040825 | 0.005164 | 0.005164 | 0.0027695 | 0.0040825 | 0.0040825 | 0.0040825 | 0.005164 | 3.0405e-17 | 0.0040825 | 0 | 0.0030111 | 0.0040825 | 0.0006356 | 0.0085691 | 0 | 0 | 0.014236
| Rel.Std.Dev. |  | 4.754% | 1.626% | 0% | 3.101% | 3.873% | 3.873% | 2.65% | 3.355% | 3.355% | 3.355% | 4.077% | 1.52e-14% | 2.951% | 0% | 1.898% | 3.181% | 0.4404% | 6.813% | 0% | 0% | 10.34%
| PDM3 |  | 20.49% | -2.975% | -1.073% | 0.1956% | 1.464% | 1.464% | -20.47% | -7.414% | -7.414% | -7.414% | -3.609% | 52.2% | 5.269% | 6.537% | 20.74% | -2.341% | 9.834% | -4.281% | -8.682% | -1.073% | 4.761%
| Z-Score (Absolute) |  | 2.29 | 0.2 | 0 | 0.13 | 0.27 | 0.27 | 2.06 | 0.67 | 0.67 | 0.67 | 0.27 | 5.66 | 0.67 | 0.81 | 2.32 | 0.13 | 1.16 | 0.34 | 0.81 | 0 | 0.62
| Analytical results for Nb in OREAS 502d (Certified Value 0.68 ppm) | [22 empty] | Certified
Nb | Round | Replicate | Lab | Lab | Lab | Lab | Lab | Lab | Lab | Lab | Lab | Lab | Lab | Lab | Lab | Lab | Lab | [6 empty] | 1
| No | No | 2.01 | 2.03 | 2.04 | 2.05 | 2.11 | 2.12 | 2.13 | 2.14 | 2.15 | 2.16 | 2.17 | 2.18 | 2.20 | 2.22 | 2.23 | [6 empty] | ppm
|  |  | AR*MS | AR*MS | AR*MS | AR*OES/MS | AR*MS | AR*MS | AR*MS | AR*MS | AR*MS | AR*OES/MS | AR*OES/MS | AR*MS | AR*OES | AR*OES/MS | AR*MS | [6 empty] | 2
|  |  | 0.25g | 0.5g | 0.5g | 01g | 0.5g | 01g | 01g | 0.2g | 0.2g | 01g | 0.5g | 0.5g | 0.5g | 0.25g | 0.5g | [6 empty] | 2
| 1 | 1 | 0.7 | 0.64 | 0.66 | 1.3 | 0.76 | 0.76 | 0.69 | 1 | 0.68 | 1.1 | 1.1 | 1.1 | 0.25333 | 0.56 | 0.82 | [6 empty] | 1
| 1 | 2 | 0.69 | 0.66 | 0.61 | 1.3 | 0.65 | 0.74 | 0.67 | 1 | 0.62 | 1.3 | 1.4 | 0.89 | 0.24633 | 0.59 | 0.82 | [6 empty] | 25
| 1 | 3 | 0.65 | 0.6 | 0.68 | 1.3 | 0.66 | 0.72 | 0.6 | 1 | 0.71 | 1.2 | 1.1 | 0.93 | 0.26667 | 0.55 | 0.81 | [6 empty] | 16
| 1 | 4 | 0.61 | 0.68 | 0.71 | 1.3 | 0.66 | 0.78 | 0.72 | 1 | 0.76 | 1.3 | 0.9 | 0.9 | 0.25 | 0.52 | 0.74 | [6 empty] | 0.67593
| 1 | 5 | 0.63 | 0.65 | 0.7 | 1.3 | 0.64 | 0.75 | 0.62 | 1 | 0.76 | 1.3 | 0.8 | 0.79 | 0.26 | 0.53 | 0.81 | [6 empty] | 97
| 1 | 6 | 0.63 | 0.65 | 0.67 | 1.3 | 0.69 | 0.76 | 0.6 | 1 | 0.7 | 1.2 | 0.8 | 0.87 | 0.24733 | 0.57 | 0.76
| Mean |  | 0.65167 | 0.64667 | 0.67167 | 1.3 | 0.67667 | 0.75167 | 0.65 | 1 | 0.705 | 1.2333 | 1.0167 | 0.91333 | 0.25394 | 0.55333 | 0.79333
| Median |  | 0.64 | 0.65 | 0.675 | 1.3 | 0.66 | 0.755 | 0.645 | 1 | 0.705 | 1.25 | 1 | 0.895 | 0.25167 | 0.555 | 0.81
| Std Dev. |  | 0.036009 | 0.026583 | 0.035449 | 0 | 0.044121 | 0.020412 | 0.050596 | 0 | 0.05282 | 0.08165 | 0.23166 | 0.10289 | 0.007951 | 0.02582 | 0.034448
| Rel.Std.Dev. |  | 5.526% | 4.111% | 5.278% | 0% | 6.52% | 2.716% | 7.784% | 0% | 7.492% | 6.62% | 22.79% | 11.27% | 3.131% | 4.666% | 4.342%
| PDM3 |  | -3.589% | -4.329% | -0.6301% | 92.33% | 0.1096% | 11.21% | -3.836% | 47.95% | 4.301% | 82.47% | 50.41% | 35.12% | -62.43% | -18.14% | 17.37%
| Z-Score (Absolute) |  | 0.4 | 0.51 | 0 | NA | 0.1 | 1.62 | 0.44 | NA | 0.67 | NA | NA | 4.89 | 8.45 | 2.39 | 2.46
Results from laboratories 5, 14, 16 and 17 were removed due to their 0.1 ppm reading resolution.
| Analytical results for Nd in OREAS 502d (Indicative Value 11.1 ppm) | [22 empty] | Indicative
Nd | Round | Replicate | 2.01: Lab; 2.03: Lab | [6 empty] | 1
| No | No | 2.01: 2.12; 2.03: 2.17 | [6 empty] | ppm
|  |  | 2.01: AR*MS; 2.03: AR*OES/MS | [6 empty] | 1
|  |  | 2.01: 01g; 2.03: 0.5g | [6 empty] | 1
| 1 | 1 | 2.01: 12.388; 2.03: 9.07 | [6 empty] | 1
| 1 | 2 | 2.01: 12.625; 2.03: 9.39 | [6 empty] | 5
| 1 | 3 | 2.01: 12.218; 2.03: 9.43 | [6 empty] | 16
| 1 | 4 | 2.01: 12.845; 2.03: 9.73 | [6 empty] | 11.0879
| 1 | 5 | 2.01: 12.157; 2.03: 9.98 | [6 empty] | 11
| 1 | 6 | 2.01: 12.822; 2.03: 10.4
| Mean |  | 2.01: 12.5092; 2.03: 9.6667
| Median |  | 2.01: 12.5065; 2.03: 9.58
| Std Dev. |  | 2.01: 0.29918; 2.03: 0.47509
| Rel.Std.Dev. |  | 2.01: 2.392%; 2.03: 4.915%
| PDM3 |  | 2.01: 12.82%; 2.03: -12.82%
| Z-Score (Absolute) |  | 2.01: 0.67; 2.03: 0.67
| Analytical results for Ni in OREAS 502d (Certified Value 19.9 ppm) | [22 empty] | Certified
Ni | Round | Replicate | Lab | Lab | Lab | Lab | Lab | Lab | Lab | Lab | Lab | Lab | Lab | Lab | Lab | Lab | Lab | Lab | Lab | Lab | Lab | Lab | Lab | 1
| No | No | 2.01 | 2.02 | 2.03 | 2.04 | 2.05 | 2.06 | 2.08 | 2.09 | 2.11 | 2.12 | 2.13 | 2.14 | 2.15 | 2.16 | 2.17 | 2.18 | 2.20 | 2.21 | 2.22 | 2.23 | 2.24 | ppm
|  |  | AR*OES | AR*MS | AR*MS | AR*MS | AR*OES/MS | AR*OES | AR*OES | AR*OES/MS | AR*MS | AR*MS | AR*MS | AR*OES | AR*OES/MS | AR*OES/MS | AR*OES/MS | AR*MS | AR*OES | AR*OES | AR*OES/MS | AR*MS | AR*MS | 1
|  |  | 0.25g | 15g | 0.5g | 0.5g | 01g | 0.5g | 0.2g | 0.2g | 0.5g | 01g | 01g | 0.2g | 0.2g | 01g | 0.5g | 25g | 0.5g | 0.25g | 0.25g | 0.5g | 0.5g | 2
| 1 | 1 | 21 | 20.4 | 19.6 | 18.6 | 20 | 19 | 23.6675 | 20 | 21.5 | 19.8 | 21.6 | 20 | 19 | 18 | 20.1 | 20.3 | 19.7856 | 17.295 | 19.9 | 19.6 | 19.6 | 1
| 1 | 2 | 20.7 | 21.1 | 19.6 | 18.8 | 20 | 19 | 23.04 | 21.1 | 21.3 | 19.7 | 22.3 | 20 | 19 | 19 | 18.9 | 19.9 | 20.0749 | 16.796 | 20.4 | 19.7 | 19.8 | 27
| 1 | 3 | 21.2 | 22.1 | 19 | 18.6 | 20 | 19 | 23.216 | 20.5 | 21.2 | 20.3 | 22.5 | 20 | 18 | 18 | 19.3 | 20.2 | 19.7813 | 17.029 | 20.1 | 20.1 | 20 | 16
| 1 | 4 | 20.5 | 20.6 | 19.8 | 19.6 | 20 | 20 | 23.227 | 19.9 | 21.2 | 20.4 | 23 | 20 | 20 | 19 | 21 | 20.8 | 20.1228 | 17.271 | 20.3 | 19.4 | 19.7 | 19.9117
| 1 | 5 | 20.7 | 20.1 | 19.4 | 18.8 | 20 | 17 | 22.959 | 20.6 | 21 | 20.2 | 22.7 | 20 | 19 | 19 | 19.9 | 19 | 20.28 | 17.281 | 20.4 | 19.4 | 19 | 98
| 1 | 6 | 19.2 | 20.5 | 20 | 19.4 | 20 | 18 | 23.995 | 20.4 | 21.7 | 20.2 | 23 | 20 | 19 | 20 | 21.2 | 20.8 | 20.075 | 17.211 | 20.2 | 19.4 | 19.8
| Mean |  | 20.55 | 20.8 | 19.5667 | 18.9667 | 20 | 18.6667 | 23.3508 | 20.4167 | 21.3167 | 20.1 | 22.5167 | 20 | 19 | 18.8333 | 20.0667 | 20.1667 | 20.0199 | 17.1472 | 20.2167 | 19.6 | 19.65
| Median |  | 20.7 | 20.55 | 19.6 | 18.8 | 20 | 19 | 23.2215 | 20.45 | 21.25 | 20.2 | 22.6 | 20 | 19 | 19 | 20 | 20.25 | 20.075 | 17.241 | 20.25 | 19.5 | 19.75
| Std Dev. |  | 0.7064 | 0.71554 | 0.34448 | 0.4274 | 0 | 1.0328 | 0.39972 | 0.43551 | 0.24833 | 0.28284 | 0.52694 | 0 | 0.63246 | 0.75277 | 0.90921 | 0.67132 | 0.19806 | 0.19822 | 0.19408 | 0.27568 | 0.34496
| Rel.Std.Dev. |  | 3.437% | 3.44% | 1.761% | 2.253% | 0% | 5.533% | 1.712% | 2.133% | 1.165% | 1.407% | 2.34% | 0% | 3.329% | 3.997% | 4.531% | 3.329% | 0.9893% | 1.156% | 0.96% | 1.407% | 1.756%
| PDM3 |  | 3.206% | 4.461% | -1.733% | -4.746% | 0.4436% | -6.253% | 17.27% | 2.536% | 7.056% | 0.9459% | 13.08% | 0.4436% | -4.579% | -5.416% | 0.7785% | 1.281% | 0.5438% | -13.88% | 1.532% | -1.565% | -1.314%
| Z-Score (Absolute) |  | 0.79 | 1.16 | 0.67 | 1.57 | 0.03 | 2.01 | 4.96 | 0.59 | 1.93 | 0.12 | 3.71 | 0.03 | 1.52 | 1.77 | 0.07 | 0.22 | 0 | 4.27 | 0.29 | 0.62 | 0.55
| Analytical results for P in OREAS 502d (Certified Value 0.07 wt.%) | [22 empty] | Certified
P | Round | Replicate | Lab | Lab | Lab | Lab | Lab | Lab | Lab | Lab | Lab | Lab | Lab | Lab | Lab | Lab | Lab | Lab | Lab | Lab | Lab | Lab | Lab | 1
| No | No | 2.01 | 2.02 | 2.03 | 2.04 | 2.05 | 2.06 | 2.08 | 2.09 | 2.11 | 2.12 | 2.13 | 2.14 | 2.15 | 2.16 | 2.17 | 2.18 | 2.20 | 2.21 | 2.22 | 2.23 | 2.24 | wt.%
|  |  | AR*OES | AR*MS | AR*MS | AR*MS | AR*OES/MS | AR*OES | AR*OES | AR*OES/MS | AR*MS | AR*OES | AR*OES | AR*OES | AR*OES/MS | AR*OES/MS | AR*OES/MS | AR*MS | AR*OES | AR*OES | AR*OES/MS | AR*MS | AR*MS | 3
|  |  | 0.25g | 15g | 0.5g | 0.5g | 01g | 0.5g | 0.2g | 0.2g | 0.5g | 01g | 01g | 0.2g | 0.2g | 01g | 0.5g | 0.5g | 0.5g | 0.25g | 0.25g | 0.5g | 0.5g | 3
| 1 | 1 | 0.0789 | 0.065 | 0.07 | 0.071 | 0.072 | 0.072 | < 0.0001 | 0.08 | 0.069 | 0.0685 | 0.0658 | 0.0685 | 0.0676 | 0.0722 | 0.075 | 0.069 | 0.076967 | 0.0701 | 0.0823 | 0.068 | 0.0675 | 1
| 1 | 2 | 0.081 | 0.068 | 0.07 | 0.071 | 0.071 | 0.072 | < 0.0001 | 0.08 | 0.068 | 0.069 | 0.0681 | 0.07 | 0.0678 | 0.0716 | 0.074 | 0.071 | 0.077445 | 0.068 | 0.0785 | 0.068 | 0.0694 | 0
| 1 | 3 | 0.0795 | 0.071 | 0.07 | 0.071 | 0.072 | 0.071 | < 0.0001 | 0.08 | 0.067 | 0.0696 | 0.0684 | 0.069 | 0.0678 | 0.0719 | 0.074 | 0.07 | 0.077496 | 0.069 | 0.0758 | 0.067 | 0.0705 | 16
| 1 | 4 | 0.0782 | 0.069 | 0.07 | 0.072 | 0.069 | 0.071 | < 0.0001 | 0.08 | 0.069 | 0.0708 | 0.0687 | 0.069 | 0.0663 | 0.072 | 0.075 | 0.07 | 0.077239 | 0.0693 | 0.081 | 0.068 | 0.0682 | 0.069773
| 1 | 5 | 0.079 | 0.067 | 0.07 | 0.072 | 0.069 | 0.07 | < 0.0001 | 0.08 | 0.068 | 0.0692 | 0.0684 | 0.071 | 0.0673 | 0.0718 | 0.075 | 0.069 | 0.077338 | 0.0688 | 0.0801 | 0.067 | 0.0678 | 99
| 1 | 6 | 0.0756 | 0.07 | 0.07 | 0.073 | 0.07 | 0.07 | < 0.0001 | 0.08 | 0.067 | 0.0693 | 0.0682 | 0.0705 | 0.0664 | 0.0746 | 0.078 | 0.072 | 0.077674 | 0.0695 | 0.0711 | 0.068 | 0.0693
| Mean |  | 0.0787 | 0.068333 | 0.07 | 0.071667 | 0.0705 | 0.071 |  | 0.08 | 0.068 | 0.0694 | 0.067933 | 0.069667 | 0.0672 | 0.07235 | 0.075167 | 0.070167 | 0.07736 | 0.069117 | 0.078133 | 0.067667 | 0.068783
| Median |  | 0.07895 | 0.0685 | 0.07 | 0.0715 | 0.0705 | 0.071 |  | 0.08 | 0.068 | 0.06925 | 0.0683 | 0.0695 | 0.06745 | 0.07195 | 0.075 | 0.07 | 0.077392 | 0.06915 | 0.0793 | 0.068 | 0.06875
| Std Dev. |  | 0.0017844 | 0.0021602 | 0 | 0.0008165 | 0.0013784 | 0.00089443 |  | 0 | 0.00089443 | 0.00077717 | 0.0010652 | 0.00098319 | 0.00068411 | 0.0011203 | 0.001472 | 0.001169 | 0.00024243 | 0.00070828 | 0.0041108 | 0.0005164 | 0.0011444
| Rel.Std.Dev. |  | 2.267% | 3.161% | 0% | 1.139% | 1.955% | 1.26% |  | 0% | 1.315% | 1.12% | 1.568% | 1.411% | 1.018% | 1.548% | 1.958% | 1.666% | 0.3134% | 1.025% | 5.261% | 0.7631% | 1.664%
| PDM3 |  | 12.8% | -2.063% | 0.3261% | 2.715% | 1.043% | 1.759% |  | 14.66% | -2.54% | -0.5339% | -2.636% | -0.1517% | -3.687% | 3.694% | 7.731% | 0.5649% | 10.87% | -0.94% | 11.98% | -3.018% | -1.418%
| Z-Score (Absolute) |  | 2.93 | 0.56 | 0 | 0.56 | 0.17 | 0.34 | 23.58 | 3.37 | 0.67 | 0.2 | 0.7 | 0.11 | 0.94 | 0.79 | 1.74 | 0.06 | 2.48 | 0.3 | 2.74 | 0.79 | 0.41
| Analytical results for Pb in OREAS 502d (Certified Value 66 ppm) | [22 empty] | Certified
Pb | Round | Replicate | Lab | Lab | Lab | Lab | Lab | Lab | Lab | Lab | Lab | Lab | Lab | Lab | Lab | Lab | Lab | Lab | Lab | Lab | Lab | Lab |  | 1
| No | No | 2.01 | 2.02 | 2.03 | 2.04 | 2.05 | 2.06 | 2.08 | 2.09 | 2.11 | 2.12 | 2.13 | 2.15 | 2.16 | 2.17 | 2.18 | 2.20 | 2.21 | 2.22 | 2.23 | 2.24 |  | ppm
|  |  | AR*MS | AR*MS | AR*MS | AR*MS | AR*OES/MS | AR*OES | AR*OES | AR*OES/MS | AR*MS | AR*MS | AR*MS | AR*OES/MS | AR*OES/MS | AR*OES/MS | AR*MS | AR*OES | AR*OES | AR*OES/MS | AR*MS | AR*MS |  | 0
|  |  | 0.25g | 15g | 0.5g | 0.5g | 01g | 0.5g | 0.2g | 0.2g | 0.5g | 01g | 01g | 0.2g | 01g | 0.5g | 25g | 0.5g | 0.25g | 0.25g | 0.5g | 0.5g |  | 1
| 1 | 1 | 68.3 | 67.43 | 64.5 | 64.2 | 67.8 | 69 | 65.338 | 66.6 | 66.7 | 68.5 | 72.5 | 66 | 64 | 62.8 | 64.5 | 62.18 | 56.762 | 66.7 | 65.9 | 67.12 |  | 1
| 1 | 2 | 67.9 | 68.58 | 67.5 | 64.4 | 67.3 | 67 | 64.36 | 69.8 | 66.4 | 69.7 | 74.7 | 66 | 64.2 | 62.8 | 64.4 | 61.96 | 59.831 | 66.1 | 67.8 | 69.11 |  | 28
| 1 | 3 | 65.3 | 70.46 | 63.7 | 63.7 | 68.2 | 69 | 63.76 | 68.7 | 66 | 68.6 | 74.9 | 63 | 65.8 | 62.2 | 64.2 | 62.7367 | 57.452 | 66.3 | 66.4 | 76.1 |  | 16
| 1 | 4 | 66.7 | 66.56 | 64.6 | 63.9 | 67.5 | 66 | 63.055 | 66.7 | 65.8 | 70.2 | 76 | 64 | 66.9 | 63.5 | 66.9 | 62.0767 | 58.445 | 66.2 | 65.6 | 68.85 |  | 65.9979
| 1 | 5 | 66.6 | 66.54 | 63.3 | 63.4 | 68 | 67 | 64.0135 | 69.9 | 65.5 | 67.3 | 77 | 67 | 64.9 | 63.4 | 63.3 | 62.61 | 58.892 | 66.7 | 64.5 | 70.47 |  | 100
| 1 | 6 | 63.8 | 67.09 | 67.4 | 64.6 | 67.1 | 68 | 64.876 | 67.7 | 66 | 70.7 | 74.8 | 67 | 63.3 | 65.1 | 64.8 | 62.54 | 58.673 | 66.2 | 65.5 | 72.02
| Mean |  | 66.4333 | 67.7767 | 65.1667 | 64.0333 | 67.65 | 67.6667 | 64.2338 | 68.2333 | 66.0667 | 69.1667 | 74.9833 | 65.5 | 64.85 | 63.3 | 64.6833 | 62.3506 | 58.3425 | 66.3667 | 65.95 | 70.6117
| Median |  | 66.65 | 67.26 | 64.55 | 64.05 | 67.65 | 67.5 | 64.1868 | 68.2 | 66 | 69.15 | 74.85 | 66 | 64.55 | 63.1 | 64.45 | 62.36 | 58.559 | 66.25 | 65.75 | 69.79
| Std Dev. |  | 1.6705 | 1.5131 | 1.8348 | 0.45019 | 0.42308 | 1.2111 | 0.81366 | 1.4665 | 0.4274 | 1.2612 | 1.5092 | 1.6432 | 1.3157 | 1 | 1.199 | 0.31904 | 1.0889 | 0.26583 | 1.1005 | 3.152
| Rel.Std.Dev. |  | 2.515% | 2.232% | 2.816% | 0.703% | 0.6254% | 1.79% | 1.267% | 2.149% | 0.6469% | 1.823% | 2.013% | 2.509% | 2.029% | 1.58% | 1.854% | 0.5117% | 1.866% | 0.4006% | 1.669% | 4.464%
| PDM3 |  | 0.6598% | 2.695% | -1.259% | -2.977% | 2.503% | 2.529% | -2.673% | 3.387% | 0.1042% | 4.801% | 13.61% | -0.7544% | -1.739% | -4.088% | -1.992% | -5.526% | -11.6% | 0.5588% | -0.07253% | 6.991%
| Z-Score (Absolute) |  | 0.17 | 0.7 | 0.33 | 0.78 | 0.65 | 0.65 | 0.7 | 0.88 | 0.02 | 1.24 | 3.53 | 0.2 | 0.46 | 1.07 | 0.52 | 1.44 | 3.02 | 0.14 | 0.02 | 1.81
| Analytical results for Pd in OREAS 502d (Indicative Value 26.6 ppb) | [22 empty] | Indicative
Pd | Round | Replicate | 2.01: Lab; 2.02: Lab; 2.03: Lab |  | 1
| No | No | 2.01: 2.05; 2.02: 2.12; 2.03: 2.13 |  | ppb
|  |  | 2.01: AR*OES/MS; 2.02: AR*MS; 2.03: AR*MS |  | 1
|  |  | 2.01: 01g; 2.02: 01g; 2.03: 01g |  | 1
| 1 | 1 | 2.01: 25; 2.02: 31; 2.03: 27 |  | 1
| 1 | 2 | 2.01: 26; 2.02: 26; 2.03: 26 |  | 6
| 1 | 3 | 2.01: 27; 2.02: 24; 2.03: 26 |  | 16
| 1 | 4 | 2.01: 27; 2.02: 24; 2.03: 27 |  | 26.6
| 1 | 5 | 2.01: 25; 2.02: 34; 2.03: 19 |  | 12
| 1 | 6 | 2.01: 26; 2.02: 23; 2.03: 28
| Mean |  | 2.01: 26; 2.02: 27; 2.03: 25.5
| Median |  | 2.01: 26; 2.02: 25; 2.03: 26.5
| Std Dev. |  | 2.01: 0.89443; 2.02: 4.4721; 2.03: 3.2711
| Rel.Std.Dev. |  | 2.01: 3.44%; 2.02: 16.56%; 2.03: 12.83%
| PDM3 |  | 2.01: -2.256%; 2.02: 1.504%; 2.03: -4.135%
| Z-Score (Absolute) |  | 2.01: 0; 2.02: 1.35; 2.03: 0.67
| Analytical results for Pr in OREAS 502d (Indicative Value 2.83 ppm) | [22 empty] | Indicative
Pr | Round | Replicate | 2.01: Lab; 2.02: Lab |  | 1
| No | No | 2.01: 2.12; 2.02: 2.17 |  | ppm
|  |  | 2.01: AR*MS; 2.02: AR*OES/MS |  | 2
|  |  | 2.01: 01g; 2.02: 0.5g |  | 2
| 1 | 1 | 2.01: 3.241; 2.02: 2.3 |  | 1
| 1 | 2 | 2.01: 3.272; 2.02: 2.3 |  | 7
| 1 | 3 | 2.01: 3.156; 2.02: 2.4 |  | 16
| 1 | 4 | 2.01: 3.285; 2.02: 2.4 |  | 2.8254
| 1 | 5 | 2.01: 3.152; 2.02: 2.5 |  | 13
| 1 | 6 | 2.01: 3.299; 2.02: 2.6
| Mean |  | 2.01: 3.2342; 2.02: 2.4167
| Median |  | 2.01: 3.2565; 2.02: 2.4
| Std Dev. |  | 2.01: 0.065003; 2.02: 0.1169
| Rel.Std.Dev. |  | 2.01: 2.01%; 2.02: 4.837%
| PDM3 |  | 2.01: 14.47%; 2.02: -14.47%
| Z-Score (Absolute) |  | 2.01: 0.67; 2.02: 0.67
| Analytical results for Pt in OREAS 502d (Indicative Value < 5 ppb) | [22 empty] | Indicative
Pt | Round | Replicate | 2.01: Lab; 2.02: Lab; 2.03: Lab |  | 1
| No | No | 2.01: 2.05; 2.02: 2.12; 2.03: 2.13 |  | ppb
|  |  | 2.01: AR*OES/MS; 2.02: AR*MS; 2.03: AR*MS |  | 2
|  |  | 2.01: 01g; 2.02: 01g; 2.03: 01g |  | 2
| 1 | 1 | 2.01: < 5; 2.02: < 5; 2.03: < 5 |  | 1
| 1 | 2 | 2.01: < 5; 2.02: < 5; 2.03: < 5 |  | 3
| 1 | 3 | 2.01: < 5; 2.02: < 5; 2.03: < 5 |  | 16
| 1 | 4 | 2.01: < 5; 2.02: < 5; 2.03: < 5 |  | < 5
| 1 | 5 | 2.01: < 5; 2.02: < 5; 2.03: < 5 |  | 9
| 1 | 6 | 2.01: < 5; 2.02: < 5; 2.03: < 5
Mean
Median
Std Dev.
Rel.Std.Dev.
PDM3
Z-Score (Absolute) | bar: 2.01 to 2.03
| Analytical results for Rb in OREAS 502d (Certified Value 70 ppm) | [22 empty] | Certified
Rb | Round | Replicate | Lab | Lab | Lab | Lab | Lab | Lab | Lab | Lab | Lab | Lab | Lab | Lab | Lab | Lab | Lab | Lab | [5 empty] | 1
| No | No | 2.01 | 2.03 | 2.04 | 2.05 | 2.09 | 2.11 | 2.12 | 2.13 | 2.14 | 2.15 | 2.16 | 2.17 | 2.18 | 2.21 | 2.22 | 2.23 | [5 empty] | ppm
|  |  | AR*MS | AR*MS | AR*MS | AR*OES/MS | AR*OES/MS | AR*MS | AR*MS | AR*MS | AR*MS | AR*MS | AR*OES/MS | AR*OES/MS | AR*MS | AR*OES | AR*OES/MS | AR*MS | [5 empty] | 0
|  |  | 0.25g | 0.5g | 0.5g | 01g | 0.2g | 0.5g | 01g | 01g | 0.2g | 0.2g | 01g | 0.5g | 0.5g | 0.25g | 0.25g | 0.5g | [5 empty] | 1
| 1 | 1 | 69.5 | 69.5 | 71.1 | 63.67 | 60.6 | 68.4 | 68.93 | 66.16 | 69.2 | 70.3 | 71.9 | 60.5 | 69 | 73.959 | 70.4 | 68.4 | [5 empty] | 1
| 1 | 2 | 68 | 71 | 70.6 | 62.76 | 64.7 | 67.7 | 68.17 | 68.27 | 70.3 | 71.3 | 71.8 | 62.1 | 69.6 | 76.9 | 70.3 | 68.8 | [5 empty] | 30
| 1 | 3 | 71.1 | 69.4 | 70.3 | 63.69 | 62.7 | 67.8 | 69.52 | 67.58 | 69.7 | 74 | 71.4 | 60.6 | 71 | 75.643 | 70.5 | 69.8 | [5 empty] | 16
| 1 | 4 | 69.7 | 69.2 | 72.7 | 62.96 | 61.3 | 67.8 | 69.65 | 70.13 | 71.7 | 74.3 | 71.7 | 61.5 | 73.2 | 75.673 | 71.9 | 67.3 | [5 empty] | 70.0301
| 1 | 5 | 69.9 | 69.1 | 70.2 | 63.5 | 64.2 | 67.6 | 68.95 | 69.03 | 69 | 69.9 | 74.7 | 61.9 | 70.5 | 75.665 | 70.2 | 67.3 | [5 empty] | 101
| 1 | 6 | 66.9 | 71.7 | 72.9 | 63.26 | 62.7 | 69 | 69.21 | 68.89 | 72.2 | 72.2 | 73.1 | 62.4 | 73.7 | 76.543 | 71.2 | 67.5
| Mean |  | 69.1833 | 69.9833 | 71.3 | 63.3067 | 62.7 | 68.05 | 69.0717 | 68.3433 | 70.35 | 72 | 72.4333 | 61.5 | 71.1667 | 75.7305 | 70.75 | 68.1833
| Median |  | 69.6 | 69.45 | 70.85 | 63.38 | 62.7 | 67.8 | 69.08 | 68.58 | 70 | 71.75 | 71.85 | 61.7 | 70.75 | 75.669 | 70.45 | 67.95
| Std Dev. |  | 1.4945 | 1.0907 | 1.205 | 0.38407 | 1.5887 | 0.54314 | 0.52962 | 1.3651 | 1.3278 | 1.8504 | 1.2549 | 0.79246 | 1.9065 | 1.018 | 0.66558 | 1.0068
| Rel.Std.Dev. |  | 2.16% | 1.559% | 1.69% | 0.6067% | 2.534% | 0.7981% | 0.7668% | 1.997% | 1.887% | 2.57% | 1.732% | 1.289% | 2.679% | 1.344% | 0.9408% | 1.477%
| PDM3 |  | -1.209% | -0.06684% | 1.813% | -9.601% | -10.47% | -2.828% | -1.369% | -2.409% | 0.4567% | 2.813% | 3.432% | -12.18% | 1.623% | 8.14% | 1.028% | -2.637%
| Z-Score (Absolute) |  | 0.17 | 0.17 | 0.74 | 2.72 | 2.98 | 0.66 | 0.22 | 0.54 | 0.33 | 1.05 | 1.23 | 3.5 | 0.69 | 2.66 | 0.5 | 0.61
| Analytical results for Re in OREAS 502d (Certified Value 0.074 ppm) | [22 empty] | Certified
Re | Round | Replicate | Lab | Lab | Lab | Lab | Lab | Lab | Lab | Lab | Lab | Lab | Lab | Lab | Lab | [8 empty] | 1
| No | No | 2.03 | 2.04 | 2.05 | 2.09 | 2.11 | 2.12 | 2.13 | 2.14 | 2.15 | 2.16 | 2.17 | 2.18 | 2.23 | [8 empty] | ppm
|  |  | AR*MS | AR*MS | AR*OES/MS | AR*OES/MS | AR*MS | AR*MS | AR*MS | AR*MS | AR*MS | AR*OES/MS | AR*OES/MS | AR*MS | AR*MS | [8 empty] | 3
|  |  | 0.5g | 0.5g | 01g | 0.2g | 0.5g | 01g | 01g | 0.2g | 0.2g | 01g | 0.5g | 25g | 0.5g | [8 empty] | 3
| 1 | 1 | 0.073 | 0.073 | 0.07 | 0.075 | 0.073 | 0.068 | 0.081 | 0.1 | 0.09185 | 0.07 | 0.063 | 0.075 | 0.073 | [8 empty] | 1
| 1 | 2 | 0.076 | 0.073 | 0.07 | 0.076 | 0.073 | 0.075 | 0.088 | 0.1 | 0.089733 | 0.08 | 0.063 | 0.073 | 0.074 | [8 empty] | 31
| 1 | 3 | 0.072 | 0.072 | 0.07 | 0.072 | 0.077 | 0.081 | 0.084 | 0.1 | 0.091399 | 0.08 | 0.063 | 0.073 | 0.073 | [8 empty] | 16
| 1 | 4 | 0.077 | 0.073 | 0.07 | 0.071 | 0.073 | 0.084 | 0.085 | 0.1 | 0.088785 | 0.07 | 0.065 | 0.078 | 0.073 | [8 empty] | 0.07425
| 1 | 5 | 0.072 | 0.073 | 0.07 | 0.073 | 0.072 | 0.076 | 0.087 | 0.1 | 0.085615 | 0.08 | 0.065 | 0.074 | 0.068 | [8 empty] | 102
| 1 | 6 | 0.075 | 0.073 | 0.07 | 0.073 | 0.074 | 0.084 | 0.079 | 0.1 | 0.086 | 0.07 | 0.066 | 0.075 | 0.072
| Mean |  | 0.074167 | 0.072833 | 0.07 | 0.073333 | 0.073667 | 0.078 | 0.084 | 0.1 | 0.088897 | 0.075 | 0.064167 | 0.074667 | 0.072167
| Median |  | 0.074 | 0.073 | 0.07 | 0.073 | 0.073 | 0.0785 | 0.0845 | 0.1 | 0.089259 | 0.075 | 0.064 | 0.0745 | 0.073
| Std Dev. |  | 0.002137 | 0.00040825 | 0 | 0.0018619 | 0.0017512 | 0.006229 | 0.0034641 | 1.5202e-17 | 0.0026403 | 0.0054772 | 0.0013292 | 0.0018619 | 0.002137
| Rel.Std.Dev. |  | 2.881% | 0.5605% | 0% | 2.539% | 2.377% | 7.986% | 4.124% | 1.52e-14% | 2.97% | 7.303% | 2.071% | 2.494% | 2.961%
| PDM3 |  | -0.1122% | -1.908% | -5.724% | -1.235% | -0.7856% | 5.051% | 13.13% | 34.68% | 19.73% | 1.01% | -13.58% | 0.5612% | -2.806%
| Z-Score (Absolute) |  | 0 | 0.67 | NA | 0.42 | 0.25 | 1.94 | 4.97 | NA | 7.45 | 0.42 | 5.06 | 0.25 | 1.01
Results from laboratory 5 were removed due to their 0.01 ppm reading resolution. Results from laboratory 14 were removed due to their 0.1 ppm reading resolution.
| Analytical results for S in OREAS 502d (Certified Value 1.15 wt.%) | [22 empty] | Certified
S | Round | Replicate | Lab | Lab | Lab | Lab | Lab | Lab | Lab | Lab | Lab | Lab | Lab | Lab | Lab | Lab | Lab | Lab | Lab | Lab | Lab | Lab | Lab | 1
| No | No | 2.01 | 2.02 | 2.03 | 2.04 | 2.05 | 2.06 | 2.08 | 2.09 | 2.11 | 2.12 | 2.13 | 2.14 | 2.15 | 2.16 | 2.17 | 2.18 | 2.20 | 2.21 | 2.22 | 2.23 | 2.24 | wt.%
|  |  | AR*OES | AR*MS | AR*MS | AR*MS | AR*OES/MS | AR*OES | AR*OES | AR*OES/MS | AR*MS | AR*OES | AR*OES | AR*OES | AR*OES/MS | AR*OES/MS | AR*OES/MS | AR*MS | AR*OES | AR*OES | AR*OES/MS | AR*MS | AR*MS | 2
|  |  | 0.25g | 15g | 0.5g | 0.5g | 01g | 0.5g | 0.2g | 0.2g | 0.5g | 01g | 01g | 0.2g | 0.2g | 01g | 0.5g | 25g | 0.5g | 0.25g | 0.25g | 0.5g | 0.5g | 3
| 1 | 1 | 1.17 | 1.1 | 1.2 | 1.16 | 1.13 | 1.22 | 1.2121 | 1.12 | 1.21 | 1.1395 | 1.0913 | 1.14 | 1.12 | 1.1 | 1.096 | 1.18 | 1.24 | 1.138 | 1.17 | 1.16 | 1.11 | 1
| 1 | 2 | 1.14 | 1.1 | 1.22 | 1.16 | 1.12 | 1.22 | 1.1754 | 1.15 | 1.2 | 1.1425 | 1.1321 | 1.15 | 1.06 | 1.11 | 1.084 | 1.2 | 1.2367 | 1.141 | 1.16 | 1.16 | 1.19 | 16
| 1 | 3 | 1.17 | 1.13 | 1.22 | 1.16 | 1.13 | 1.2 | 1.2076 | 1.14 | 1.2 | 1.1544 | 1.1353 | 1.15 | 1.06 | 1.09 | 1.059 | 1.15 | 1.244 | 1.152 | 1.16 | 1.16 | 1.15 | 16
| 1 | 4 | 1.13 | 1.12 | 1.22 | 1.18 | 1.11 | 1.2 | 1.2197 | 1.14 | 1.2 | 1.1634 | 1.136 | 1.14 | 1.11 | 1.13 | 1.096 | 1.18 | 1.2467 | 1.157 | 1.17 | 1.16 | 1.15 | 1.1546
| 1 | 5 | 1.17 | 1.1 | 1.22 | 1.16 | 1.08 | 1.18 | 1.2271 | 1.14 | 1.19 | 1.1425 | 1.1385 | 1.17 | 1.08 | 1.13 | 1.059 | 1.19 | 1.2537 | 1.162 | 1.16 | 1.13 | 1.08 | 103
| 1 | 6 | 1.07 | 1.12 | 1.22 | 1.16 | 1.08 | 1.2 | 1.1758 | 1.13 | 1.16 | 1.1534 | 1.1307 | 1.14 | 1.1 | 1.13 | 1.099 | 1.17 | 1.2637 | 1.174 | 1.17 | 1.14 | 1.21
| Mean |  | 1.1417 | 1.1117 | 1.2167 | 1.1633 | 1.1083 | 1.2033 | 1.2029 | 1.1367 | 1.1933 | 1.1493 | 1.1273 | 1.1483 | 1.0883 | 1.115 | 1.0822 | 1.1783 | 1.2474 | 1.154 | 1.165 | 1.1517 | 1.1483
| Median |  | 1.155 | 1.11 | 1.22 | 1.16 | 1.115 | 1.2 | 1.2098 | 1.14 | 1.2 | 1.148 | 1.1337 | 1.145 | 1.09 | 1.12 | 1.09 | 1.18 | 1.2453 | 1.1545 | 1.165 | 1.16 | 1.15
| Std Dev. |  | 0.0392 | 0.013292 | 0.008165 | 0.008165 | 0.023166 | 0.015055 | 0.02222 | 0.010328 | 0.017512 | 0.0092752 | 0.017865 | 0.01169 | 0.025626 | 0.017607 | 0.01867 | 0.017224 | 0.0098583 | 0.013431 | 0.0054772 | 0.013292 | 0.048339
| Rel.Std.Dev. |  | 3.434% | 1.196% | 0.6711% | 0.7019% | 2.09% | 1.251% | 1.847% | 0.9086% | 1.467% | 0.807% | 1.585% | 1.018% | 2.355% | 1.579% | 1.725% | 1.462% | 0.7903% | 1.164% | 0.4701% | 1.154% | 4.209%
| PDM3 |  | -1.122% | -3.72% | 5.374% | 0.7546% | -4.009% | 4.219% | 4.185% | -1.555% | 3.353% | -0.4622% | -2.365% | -0.5445% | -5.741% | -3.431% | -6.275% | 2.054% | 8.039% | -0.05372% | 0.899% | -0.2558% | -0.5445%
| Z-Score (Absolute) |  | 0.18 | 0.87 | 1.56 | 0.33 | 0.95 | 1.25 | 1.25 | 0.29 | 1.02 | 0 | 0.51 | 0.02 | 1.41 | 0.8 | 1.56 | 0.67 | 2.28 | 0.11 | 0.36 | 0.06 | 0.02
| Analytical results for Sb in OREAS 502d (Certified Value 3.39 ppm) | [22 empty] | Certified
Sb | Round | Replicate | Lab | Lab | Lab | Lab | Lab | Lab | Lab | Lab | Lab | Lab | Lab | Lab | Lab | Lab | Lab | Lab | Lab | Lab | Lab | Lab |  | 1
| No | No | 2.01 | 2.02 | 2.03 | 2.04 | 2.05 | 2.06 | 2.08 | 2.09 | 2.11 | 2.12 | 2.13 | 2.14 | 2.15 | 2.16 | 2.17 | 2.18 | 2.21 | 2.22 | 2.23 | 2.24 |  | ppm
|  |  | AR*MS | AR*MS | AR*MS | AR*MS | AR*OES/MS | AR*OES | AR*OES | AR*OES/MS | AR*MS | AR*MS | AR*MS | AR*MS | AR*OES/MS | AR*OES/MS | AR*OES/MS | AR*MS | AR*OES | AR*OES/MS | AR*MS | AR*MS |  | 2
|  |  | 0.25g | 15g | 0.5g | 0.5g | 01g | 0.5g | 0.2g | 0.2g | 0.5g | 01g | 01g | 0.2g | 0.2g | 01g | 0.5g | 0.5g | 0.25g | 0.25g | 0.5g | 0.5g |  | 3
| 1 | 1 | 3.4 | 3.44 | 3.46 | 3.5 | 3.76 | 4 | 14.218 | 2.95 | 3.71 | 4.51 | 2.13 | 3.5 | < 5 | 3 | 3.18 | 3.5 | < 10 | 3.12 | 3.89 | 3.59 |  | 1
| 1 | 2 | 2.98 | 3.58 | 3.62 | 3.46 | 3.71 | 3 | 13.885 | 3.2 | 3.66 | 4.33 | 2.11 | 3.4 | < 5 | 3.13 | 3.33 | 3.57 | < 10 | 3.17 | 4.09 | 3.22 |  | 32
| 1 | 3 | 3.08 | 3.94 | 3.46 | 3.44 | 3.8 | 2 | 13.572 | 3.12 | 3.63 | 4.46 | 2.08 | 3.3 | < 5 | 2.9 | 3.32 | 3.62 | < 10 | 3.07 | 3.96 | 3.32 |  | 16
| 1 | 4 | 3.02 | 3.3 | 3.65 | 3.48 | 3.58 | < 2 | 13.712 | 3.05 | 3.57 | 4.45 | 2.18 | 3.6 | < 5 | 2.59 | 3.42 | 3.71 | < 10 | 3.12 | 3.83 | 3.19 |  | 3.394
| 1 | 5 | 2.93 | 3.31 | 3.57 | 3.42 | 3.58 | 3 | 13.136 | 3.39 | 3.48 | 4.29 | 2.12 | 3.3 | < 5 | 2.8 | 3.74 | 3.49 | < 10 | 2.99 | 3.81 | 3.26 |  | 104
| 1 | 6 | 2.86 | 3.4 | 3.61 | 3.39 | 3.7 | 3 | 13.4095 | 3.08 | 3.72 | 4.43 | 1.99 | 3.5 | < 5 | 2.73 | 3.71 | 3.76 | < 10 | 3.18 | 3.76 | 3.4
| Mean |  | 3.045 | 3.495 | 3.5617 | 3.4483 | 3.6883 | 3 | 13.6554 | 3.1317 | 3.6283 | 4.4117 | 2.1017 | 3.4333 |  | 2.8583 | 3.45 | 3.6083 |  | 3.1083 | 3.89 | 3.33
| Median |  | 3 | 3.42 | 3.59 | 3.45 | 3.705 | 3 | 13.642 | 3.1 | 3.645 | 4.44 | 2.115 | 3.45 |  | 2.85 | 3.375 | 3.595 |  | 3.12 | 3.86 | 3.29
| Std Dev. |  | 0.1895 | 0.24064 | 0.082805 | 0.040208 | 0.091305 | 0.70711 | 0.37673 | 0.15092 | 0.091086 | 0.084004 | 0.063692 | 0.12111 |  | 0.19364 | 0.22663 | 0.11017 |  | 0.070261 | 0.11983 | 0.14778
| Rel.Std.Dev. |  | 6.223% | 6.885% | 2.325% | 1.166% | 2.476% | 23.57% | 2.759% | 4.819% | 2.51% | 1.904% | 3.031% | 3.527% |  | 6.775% | 6.569% | 3.053% |  | 2.26% | 3.081% | 4.438%
| PDM3 |  | -10.28% | 2.974% | 4.939% | 1.599% | 8.671% | -11.61% | 302.3% | -7.731% | 6.903% | 29.98% | -38.08% | 1.157% |  | -15.78% | 1.649% | 6.314% |  | -8.418% | 14.61% | -1.887%
| Z-Score (Absolute) |  | 0.86 | 0.1 | 0.24 | 0 | 0.5 | NA | 21.62 | 0.67 | 0.38 | 2.04 | 2.86 | 0.04 | 2.01 | 1.25 | 0 | 0.34 | 3.28 | 0.72 | 0.93 | 0.25
Results from laboratory 6 were removed due to their 1 ppm reading resolution.
| Analytical results for Sc in OREAS 502d (Certified Value 7.43 ppm) | [22 empty] | Certified
Sc | Round | Replicate | Lab | Lab | Lab | Lab | Lab | Lab | Lab | Lab | Lab | Lab | Lab | Lab | Lab | Lab | Lab | Lab | Lab | Lab | Lab | Lab |  | 1
| No | No | 2.01 | 2.02 | 2.03 | 2.04 | 2.05 | 2.06 | 2.08 | 2.09 | 2.11 | 2.12 | 2.13 | 2.14 | 2.15 | 2.16 | 2.17 | 2.18 | 2.20 | 2.22 | 2.23 | 2.24 |  | ppm
|  |  | AR*MS | AR*MS | AR*MS | AR*MS | AR*OES/MS | AR*OES | AR*OES | AR*OES/MS | AR*MS | AR*OES | AR*MS | AR*MS | AR*MS | AR*OES/MS | AR*OES/MS | AR*MS | AR*OES | AR*OES/MS | AR*MS | AR*MS |  | 2
|  |  | 0.25g | 15g | 0.5g | 0.5g | 01g | 0.5g | 0.2g | 0.2g | 0.5g | 01g | 01g | 0.2g | 0.2g | 01g | 0.5g | 0.5g | 0.5g | 0.25g | 0.5g | 0.5g |  | 3
| 1 | 1 | 7.7 | 7.7 | 7.9 | 7.3 | 7 | 7 | 7.306 | 6.7 | 8.4 | 7.4 | 7.2 | 8 | 6.9 | 8 | 7.3 | 7.8 | 7.6322 | 5.2 | 7.4 | 6.9 |  | 1
| 1 | 2 | 7.6 | 7.1 | 7.9 | 7.4 | 7 | 7 | 7.1885 | 6.8 | 8.2 | 7.5 | 7.4 | 8 | 7 | 8 | 6.8 | 7 | 7.628 | 5.2 | 7.5 | 7.2 |  | 33
| 1 | 3 | 7.8 | 7.6 | 7.6 | 7.4 | 7 | 7 | 7.106 | 6.8 | 8.4 | 7.5 | 7.3 | 8 | 7.2 | 8 | 7.3 | 7.7 | 7.6681 | 5.3 | 7.7 | 7.4 |  | 16
| 1 | 4 | 7.7 | 7.2 | 7.9 | 7.8 | 7 | 7 | 6.9615 | 6.6 | 8.2 | 7.6 | 7.5 | 8 | 7.2 | 8 | 7.4 | 7.4 | 7.7334 | 5.3 | 7.4 | 7.2 |  | 7.4344
| 1 | 5 | 7.6 | 7.3 | 7.9 | 7.5 | 7 | 7 | 6.9955 | 7 | 8.2 | 7.5 | 7.6 | 8 | 6.9 | 8 | 7.2 | 7.1 | 7.7553 | 5.3 | 7.5 | 6.9 |  | 105
| 1 | 6 | 7.4 | 7.4 | 7.8 | 7.8 | 7 | 7 | 7.061 | 6.9 | 8.5 | 7.5 | 7.6 | 8 | 7 | 8 | 6.8 | 7.5 | 7.78 | 5.2 | 7.5 | 7.3
| Mean |  | 7.6333 | 7.3833 | 7.8333 | 7.5333 | 7 | 7 | 7.1031 | 6.8 | 8.3167 | 7.5 | 7.4333 | 8 | 7.0333 | 8 | 7.1333 | 7.4167 | 7.6995 | 5.25 | 7.5 | 7.15
| Median |  | 7.65 | 7.35 | 7.9 | 7.45 | 7 | 7 | 7.0835 | 6.8 | 8.3 | 7.5 | 7.45 | 8 | 7 | 8 | 7.25 | 7.45 | 7.7007 | 5.25 | 7.5 | 7.2
| Std Dev. |  | 0.13663 | 0.23166 | 0.12111 | 0.21602 | 0 | 0 | 0.12796 | 0.14142 | 0.13292 | 0.063246 | 0.1633 | 0 | 0.13663 | 0 | 0.26583 | 0.31885 | 0.065374 | 0.054772 | 0.10954 | 0.20736
| Rel.Std.Dev. |  | 1.79% | 3.138% | 1.546% | 2.868% | 0% | 0% | 1.801% | 2.08% | 1.598% | 0.8433% | 2.197% | 0% | 1.943% | 0% | 3.727% | 4.299% | 0.8491% | 1.043% | 1.461% | 2.9%
| PDM3 |  | 2.676% | -0.6868% | 5.366% | 1.331% | -5.843% | -5.843% | -4.456% | -8.533% | 11.87% | 0.8825% | -0.01426% | 7.608% | -5.395% | 7.608% | -4.05% | -0.2384% | 3.566% | -29.38% | 0.8825% | -3.825%
| Z-Score (Absolute) |  | 0.51 | 0.1 | 1 | 0.27 | NA | NA | 0.79 | 1.53 | 2.19 | 0.18 | 0.02 | NA | 0.96 | NA | 0.72 | 0.02 | 0.67 | 5.34 | 0.18 | 0.67
Results from laboratories 5, 6, 14 and 16 were removed due to their 1 ppm reading resolution.
| Analytical results for Se in OREAS 502d (Certified Value 6.98 ppm) | [22 empty] | Certified
Se | Round | Replicate | Lab | Lab | Lab | Lab | Lab | Lab | Lab | Lab | Lab | Lab | Lab | Lab | Lab | Lab | Lab | Lab | Lab | Lab |  |  |  | 1
| No | No | 2.01 | 2.02 | 2.03 | 2.04 | 2.05 | 2.09 | 2.11 | 2.12 | 2.13 | 2.14 | 2.15 | 2.16 | 2.17 | 2.18 | 2.21 | 2.22 | 2.23 | 2.24 |  |  |  | ppm
|  |  | AR*MS | AR*MS | AR*MS | AR*MS | AR*OES/MS | AR*OES/MS | AR*MS | AR*MS | AR*MS | AR*MS | AR*MS | AR*OES/MS | AR*OES/MS | AR*MS | AR*OES | AR*OES/MS | AR*MS | AR*MS |  |  |  | 2
|  |  | 0.25g | 15g | 0.5g | 0.5g | 01g | 0.2g | 0.5g | 01g | 01g | 0.2g | 0.2g | 01g | 0.5g | 0.5g | 0.25g | 0.25g | 0.5g | 0.5g |  |  |  | 2
| 1 | 1 | 6 | 7.1 | 7.4 | 7.6 | 8 | 5.9 | 6.3 | 7 | 7 | 6 | 8.7 | 7 | 7.1 | 6.2 | < 10 | 7 | 7.2 | 6.4 |  |  |  | 1
| 1 | 2 | 7 | 7.2 | 7.4 | 7.3 | 8 | 6.5 | 6.4 | 7 | 7 | 6 | 8.2 | 7 | 7 | 6 | < 10 | 7 | 7.3 | 5.2 |  |  |  | 34
| 1 | 3 | 6 | 7 | 6.6 | 8.1 | 8 | 6.4 | 6.7 | 7 | 7 | 6 | 8.5 | 7 | 6.8 | 6.6 | < 10 | 8 | 7.7 | 4.6 |  |  |  | 16
| 1 | 4 | 6 | 6.9 | 7.4 | 7.1 | 7 | 5.9 | 6.8 | 7 | 8 | 6 | 8.7 | 7 | 7 | 6.6 | < 10 | 7 | 6.9 | 5.9 |  |  |  | 6.9782
| 1 | 5 | 8 | 6.6 | 7.4 | 7.8 | 7 | 6.3 | 6.3 | 7 | 7 | 6 | 8.6 | 7 | 7.4 | 6.5 | < 10 | 8 | 7.1 | 6.5 |  |  |  | 106
| 1 | 6 | 7 | 6.6 | 6.9 | 7.8 | 7 | 5.9 | 7 | 7 | 8 | 6 | 8.2 | 7 | 7.5 | 6.4 | < 10 | 8 | 7 | 5.4
| Mean |  | 6.6667 | 6.9 | 7.1833 | 7.6167 | 7.5 | 6.15 | 6.5833 | 7 | 7.3333 | 6 | 8.4833 | 7 | 7.1333 | 6.3833 |  | 7.5 | 7.2 | 5.6667
| Median |  | 6.5 | 6.95 | 7.4 | 7.7 | 7.5 | 6.1 | 6.55 | 7 | 7 | 6 | 8.55 | 7 | 7.05 | 6.45 |  | 7.5 | 7.15 | 5.65
| Std Dev. |  | 0.8165 | 0.25298 | 0.34881 | 0.3656 | 0.54772 | 0.28107 | 0.29269 | 0 | 0.5164 | 0 | 0.23166 | 0 | 0.26583 | 0.24014 |  | 0.54772 | 0.28284 | 0.73666
| Rel.Std.Dev. |  | 12.25% | 3.666% | 4.856% | 4.8% | 7.303% | 4.57% | 4.446% | 0% | 7.042% | 0% | 2.731% | 0% | 3.727% | 3.762% |  | 7.303% | 3.928% | 13%
| PDM3 |  | -4.465% | -1.121% | 2.939% | 9.149% | 7.477% | -11.87% | -5.659% | 0.3119% | 5.089% | -14.02% | 21.57% | 0.3119% | 2.223% | -8.525% |  | 7.477% | 3.178% | -18.8%
| Z-Score (Absolute) |  | 0.49 | 0.15 | 0.27 | 0.91 | 0.74 | 1.25 | 0.61 | 0 | 0.49 | 1.47 | 2.18 | 0 | 0.2 | 0.91 | 2.94 | 0.74 | 0.29 | 1.96
| Analytical results for Sm in OREAS 502d (Indicative Value 2.75 ppm) | [22 empty] | Indicative
Sm | Round | Replicate | 2.01: Lab; 2.02: Lab |  |  |  | 1
| No | No | 2.01: 2.12; 2.02: 2.17 |  |  |  | ppm
|  |  | 2.01: AR*MS; 2.02: AR*OES/MS |  |  |  | 2
|  |  | 2.01: 01g; 2.02: 0.5g |  |  |  | 2
| 1 | 1 | 2.01: 2.935; 2.02: 2.5 |  |  |  | 1
| 1 | 2 | 2.01: 2.939; 2.02: 2.5 |  |  |  | 4
| 1 | 3 | 2.01: 2.865; 2.02: 2.5 |  |  |  | 16
| 1 | 4 | 2.01: 2.997; 2.02: 2.9 |  |  |  | 2.7516
| 1 | 5 | 2.01: 2.79; 2.02: 2.6 |  |  |  | 10
| 1 | 6 | 2.01: 2.993; 2.02: 2.5
| Mean |  | 2.01: 2.9198; 2.02: 2.5833
| Median |  | 2.01: 2.937; 2.02: 2.5
| Std Dev. |  | 2.01: 0.079711; 2.02: 0.16021
| Rel.Std.Dev. |  | 2.01: 2.73%; 2.02: 6.202%
| PDM3 |  | 2.01: 6.115%; 2.02: -6.115%
| Z-Score (Absolute) |  | 2.01: 0.67; 2.02: 0.67
| Analytical results for Sn in OREAS 502d (Certified Value 2.82 ppm) | [22 empty] | Certified
Sn | Round | Replicate | Lab | Lab | Lab | Lab | Lab | Lab | Lab | Lab | Lab | Lab | Lab | Lab | Lab | Lab | Lab | Lab | Lab | Lab |  |  |  | 1
| No | No | 2.01 | 2.03 | 2.04 | 2.05 | 2.08 | 2.09 | 2.11 | 2.12 | 2.13 | 2.14 | 2.15 | 2.16 | 2.17 | 2.18 | 2.20 | 2.21 | 2.22 | 2.23 |  |  |  | ppm
|  |  | AR*MS | AR*MS | AR*MS | AR*OES/MS | AR*OES | AR*OES/MS | AR*MS | AR*MS | AR*MS | AR*MS | AR*MS | AR*OES/MS | AR*OES/MS | AR*MS | AR*OES | AR*OES | AR*OES/MS | AR*MS |  |  |  | 2
|  |  | 0.25g | 0.5g | 0.5g | 01g | 0.2g | 0.2g | 0.5g | 01g | 01g | 0.2g | 0.2g | 01g | 0.5g | 0.5g | 0.5g | 0.25g | 0.25g | 0.5g |  |  |  | 3
| 1 | 1 | 3.2 | 2.8 | 2.6 | 2.8 | 3.318 | 2.5 | 2.8 | 2.9 | 2.88 | 2.5 | 2.8 | 3.7 | 2.63 | 2.8 | 3.36 | < 10 | 2.3 | 2.7 |  |  |  | 1
| 1 | 2 | 3.2 | 2.8 | 2.5 | 2.7 | 3.307 | 2.6 | 2.7 | 2.88 | 2.89 | 2.5 | 2.9 | 4.6 | 2.68 | 2.9 | 3.225 | < 10 | 2.3 | 2.8 |  |  |  | 19
| 1 | 3 | 3.2 | 2.7 | 2.6 | 2.8 | 3.227 | 2.5 | 2.7 | 2.88 | 2.92 | 2.5 | 3 | 3.9 | 2.63 | 3 | 3.4 | < 10 | 2.5 | 2.8 |  |  |  | 16
| 1 | 4 | 3.1 | 2.8 | 2.6 | 2.7 | 3.277 | 2.5 | 2.7 | 2.97 | 3.03 | 2.5 | 3.1 | 3.7 | 2.74 | 2.9 | 3.24 | < 10 | 2.4 | 2.7 |  |  |  | 2.8169
| 1 | 5 | 3 | 2.8 | 2.6 | 2.8 | 3.181 | 2.6 | 2.7 | 2.87 | 3.04 | 2.4 | 2.8 | 3.7 | 2.71 | 2.9 | 3.42 | < 10 | 2.4 | 2.8 |  |  |  | 107
| 1 | 6 | 3.1 | 2.7 | 2.6 | 2.7 | 2.99 | 2.5 | 2.8 | 2.98 | 2.92 | 2.6 | 3 | 3.5 | 2.78 | 3.1 | 3.28 | < 10 | 2.1 | 2.6
| Mean |  | 3.1333 | 2.7667 | 2.5833 | 2.75 | 3.2167 | 2.5333 | 2.7333 | 2.9133 | 2.9467 | 2.5 | 2.9333 | 3.85 | 2.695 | 2.9333 | 3.3208 |  | 2.3333 | 2.7333
| Median |  | 3.15 | 2.8 | 2.6 | 2.75 | 3.252 | 2.5 | 2.7 | 2.89 | 2.92 | 2.5 | 2.95 | 3.7 | 2.695 | 2.9 | 3.32 |  | 2.35 | 2.75
| Std Dev. |  | 0.08165 | 0.05164 | 0.040825 | 0.054772 | 0.12233 | 0.05164 | 0.05164 | 0.048854 | 0.070333 | 0.063246 | 0.12111 | 0.38859 | 0.060249 | 0.10328 | 0.083691 |  | 0.13663 | 0.08165
| Rel.Std.Dev. |  | 2.606% | 1.866% | 1.58% | 1.992% | 3.803% | 2.038% | 1.889% | 1.677% | 2.387% | 2.53% | 4.129% | 10.09% | 2.236% | 3.521% | 2.52% |  | 5.855% | 2.987%
| PDM3 |  | 11.23% | -1.785% | -8.293% | -2.377% | 14.19% | -10.07% | -2.968% | 3.422% | 4.605% | -11.25% | 4.132% | 36.67% | -4.329% | 4.132% | 17.89% |  | -17.17% | -2.968%
| Z-Score (Absolute) |  | 0.98 | 0.25 | 0.86 | 0.3 | 1.26 | 1.03 | 0.36 | 0.25 | 0.36 | 1.14 | 0.31 | 3.39 | 0.49 | 0.31 | 1.61 | 7.25 | 1.7 | 0.36
| Analytical results for Sr in OREAS 502d (Certified Value 79 ppm) | [22 empty] | Certified
Sr | Round | Replicate | Lab | Lab | Lab | Lab | Lab | Lab | Lab | Lab | Lab | Lab | Lab | Lab | Lab | Lab | Lab | Lab | Lab | Lab | Lab | Lab | Lab | 1
| No | No | 2.01 | 2.02 | 2.03 | 2.04 | 2.05 | 2.06 | 2.08 | 2.09 | 2.11 | 2.12 | 2.13 | 2.14 | 2.15 | 2.16 | 2.17 | 2.18 | 2.20 | 2.21 | 2.22 | 2.23 | 2.24 | ppm
|  |  | AR*OES | AR*MS | AR*MS | AR*MS | AR*OES/MS | AR*OES | AR*OES | AR*OES/MS | AR*MS | AR*MS | AR*MS | AR*MS | AR*MS | AR*OES/MS | AR*OES/MS | AR*MS | AR*OES | AR*OES | AR*OES/MS | AR*MS | AR*MS | 0
|  |  | 0.25g | 15g | 0.5g | 0.5g | 01g | 0.5g | 0.2g | 0.2g | 0.5g | 01g | 01g | 0.2g | 0.2g | 01g | 0.5g | 0.5g | 0.5g | 0.25g | 0.25g | 0.5g | 0.5g | 1
| 1 | 1 | 104 | 79.5 | 80.1 | 78.1 | 80.6 | 83 | 81.538 | 66.6 | 83.2 | 78.74 | 81.8 | 77.4 | 80.1 | 72.7 | 72.6 | 76 | 76.93 | 73.8 | 77.3 | 76.4 | 75.4 | 1
| 1 | 2 | 102 | 79.5 | 80.3 | 77.2 | 81 | 83 | 80.687 | 70.9 | 81 | 77.7 | 85.17 | 78.4 | 78.9 | 76.5 | 69.9 | 77.2 | 76.5249 | 73.58 | 77.7 | 76.7 | 79.7 | 20
| 1 | 3 | 107 | 85 | 78 | 77.8 | 82.6 | 84 | 78.8845 | 68.4 | 81.2 | 78.75 | 84.64 | 77.2 | 82.1 | 72.9 | 71.3 | 79.1 | 76.4289 | 73.352 | 77.5 | 77.6 | 85 | 16
| 1 | 4 | 103 | 76.4 | 80.3 | 79.8 | 81.2 | 83 | 77.38 | 67.4 | 81.3 | 80.15 | 86.11 | 80.3 | 83.4 | 74.2 | 70.9 | 79.8 | 76.0824 | 73.466 | 77.9 | 75.1 | 80.7 | 78.6079
| 1 | 5 | 104 | 76.9 | 80 | 75.9 | 80.5 | 81 | 77.806 | 70.8 | 80.7 | 77.32 | 86.53 | 77.3 | 78.2 | 76 | 72.3 | 77.2 | 77.114 | 73.671 | 77.7 | 74.7 | 75.4 | 108
| 1 | 6 | 99.3 | 78 | 83.2 | 77.9 | 82.3 | 83 | 78.924 | 68.8 | 82.4 | 78.5 | 86.69 | 80.6 | 82.3 | 76.6 | 75.4 | 81.4 | 77.1 | 74.688 | 77.9 | 73.8 | 81.1
| Mean |  | 103.2167 | 79.2167 | 80.3167 | 77.7833 | 81.3667 | 82.8333 | 79.2032 | 68.8167 | 81.6333 | 78.5267 | 85.1567 | 78.5333 | 80.8333 | 74.8167 | 72.0667 | 78.45 | 76.6967 | 73.7595 | 77.6667 | 75.7167 | 79.55
| Median |  | 103.5 | 78.75 | 80.2 | 77.85 | 81.1 | 83 | 78.9043 | 68.6 | 81.25 | 78.62 | 85.64 | 77.9 | 81.1 | 75.1 | 71.8 | 78.15 | 76.7275 | 73.6255 | 77.7 | 75.75 | 80.2
| Std Dev. |  | 2.5459 | 3.1109 | 1.663 | 1.2703 | 0.88242 | 0.98319 | 1.6192 | 1.7532 | 0.96056 | 0.98699 | 1.8265 | 1.5488 | 2.0762 | 1.786 | 1.9023 | 2.0037 | 0.41709 | 0.48083 | 0.23381 | 1.419 | 3.685
| Rel.Std.Dev. |  | 2.467% | 3.927% | 2.071% | 1.633% | 1.084% | 1.187% | 2.044% | 2.548% | 1.177% | 1.257% | 2.145% | 1.972% | 2.569% | 2.387% | 2.64% | 2.554% | 0.5438% | 0.6519% | 0.301% | 1.874% | 4.632%
| PDM3 |  | 31.31% | 0.7745% | 2.174% | -1.049% | 3.51% | 5.375% | 0.7574% | -12.46% | 3.849% | -0.1033% | 8.331% | -0.09482% | 2.831% | -4.823% | -8.321% | -0.2008% | -2.431% | -6.168% | -1.197% | -3.678% | 1.199%
| Z-Score (Absolute) |  | 7.24 | 0.2 | 0.52 | 0.22 | 0.83 | 1.26 | 0.2 | 2.85 | 0.91 | 0 | 1.94 | 0 | 0.67 | 1.09 | 1.9 | 0.02 | 0.54 | 1.4 | 0.25 | 0.83 | 0.3
| Analytical results for Ta in OREAS 502d (Certified Value < 0.01 ppm) | [22 empty] | Certified
Ta | Round | Replicate | Lab | Lab | Lab | Lab | Lab | Lab | Lab | Lab | Lab | Lab | Lab | Lab | Lab | Lab | Lab | Lab | [5 empty] | 1
| No | No | 2.01 | 2.03 | 2.04 | 2.05 | 2.09 | 2.11 | 2.12 | 2.13 | 2.14 | 2.15 | 2.16 | 2.17 | 2.18 | 2.20 | 2.22 | 2.23 | [5 empty] | ppm
|  |  | AR*MS | AR*MS | AR*MS | AR*OES/MS | AR*OES/MS | AR*MS | AR*MS | AR*MS | AR*MS | AR*MS | AR*OES/MS | AR*OES/MS | AR*MS | AR*OES | AR*OES/MS | AR*MS | [5 empty] | 3
|  |  | 0.25g | 0.5g | 0.5g | 01g | 0.2g | 0.5g | 01g | 01g | 0.2g | 0.2g | 01g | 0.5g | 0.5g | 0.5g | 0.25g | 0.5g | [5 empty] | 3
| 1 | 1 | < 0.05 | < 0.01 | < 0.01 | < 0.05 | < 0.3 | < 0.01 | < 0.01 | < 0.01 | < 0.05 | < 0.01 | < 0.05 | < 0.05 | 0.01 | < 5 | < 0.05 | < 0.01 | [5 empty] | 1
| 1 | 2 | < 0.05 | < 0.01 | < 0.01 | < 0.05 | < 0.3 | < 0.01 | < 0.01 | < 0.01 | < 0.05 | < 0.01 | < 0.05 | < 0.05 | < 0.01 | < 5 | < 0.05 | < 0.01 | [5 empty] | 21
| 1 | 3 | < 0.05 | < 0.01 | < 0.01 | < 0.05 | < 0.3 | < 0.01 | < 0.01 | < 0.01 | < 0.05 | < 0.01 | < 0.05 | < 0.05 | < 0.01 | < 5 | < 0.05 | 0.01 | [5 empty] | 16
| 1 | 4 | < 0.05 | < 0.01 | < 0.01 | < 0.05 | < 0.3 | < 0.01 | < 0.01 | < 0.01 | < 0.05 | < 0.01 | < 0.05 | < 0.05 | < 0.01 | < 5 | < 0.05 | < 0.01 | [5 empty] | < 0.01
| 1 | 5 | < 0.05 | < 0.01 | < 0.01 | < 0.05 | < 0.3 | < 0.01 | < 0.01 | < 0.01 | < 0.05 | < 0.01 | < 0.05 | < 0.05 | < 0.01 | < 5 | < 0.05 | 0.01 | [5 empty] | 109
| 1 | 6 | < 0.05 | < 0.01 | < 0.01 | < 0.05 | < 0.3 | < 0.01 | < 0.01 | < 0.01 | < 0.05 | < 0.01 | < 0.05 | < 0.05 | < 0.01 | < 5 | < 0.05 | < 0.01
| Mean |  | 2.15: 0.01; 2.18: 0.01
| Median |  | 2.15: 0.01; 2.18: 0.01
| Std Dev. |  | 2.18: 0
Rel.Std.Dev. | bar: 2.18
PDM3
| Z-Score (Absolute) |  | 0.59 | 0.7 | 0.7 | 0.59 | 8.69 | 0.7 | 0.7 | 0.7 | 0.59 | 0.7 | 0.59 | 0.59 | 0.65 | 160.81 | 0.59 | 0.59
| Analytical results for Tb in OREAS 502d (Certified Value 0.4 ppm) | [22 empty] | Certified
Tb | Round | Replicate | 2.01: Lab; 2.02: Lab; 2.03: Lab; 2.04: Lab; 2.05: Lab | 1
| No | No | 2.01: 2.01; 2.02: 2.09; 2.03: 2.12; 2.04: 2.17; 2.05: 2.22 | ppm
|  |  | 2.01: AR*MS; 2.02: AR*OES/MS; 2.03: AR*MS; 2.04: AR*OES/MS; 2.05: AR*OES/MS | 2
|  |  | 2.01: 0.25g; 2.02: 0.2g; 2.03: 01g; 2.04: 0.5g; 2.05: 0.25g | 3
| 1 | 1 | 2.01: 0.39; 2.02: 0.4; 2.03: 0.413; 2.04: 0.4; 2.05: 0.38 | 1
| 1 | 2 | 2.01: 0.37; 2.02: 0.4; 2.03: 0.422; 2.04: 0.4; 2.05: 0.37 | 22
| 1 | 3 | 2.01: 0.39; 2.02: 0.4; 2.03: 0.404; 2.04: 0.4; 2.05: 0.39 | 16
| 1 | 4 | 2.01: 0.38; 2.02: 0.4; 2.03: 0.434; 2.04: 0.4; 2.05: 0.37 | 0.39787
| 1 | 5 | 2.01: 0.39; 2.02: 0.4; 2.03: 0.414; 2.04: 0.4; 2.05: 0.4 | 110
| 1 | 6 | 2.01: 0.38; 2.02: 0.4; 2.03: 0.439; 2.04: 0.4; 2.05: 0.4
| Mean |  | 2.01: 0.38333; 2.02: 0.4; 2.03: 0.421; 2.04: 0.4; 2.05: 0.385
| Median |  | 2.01: 0.385; 2.02: 0.4; 2.03: 0.418; 2.04: 0.4; 2.05: 0.385
| Std Dev. |  | 2.01: 0.008165; 2.02: 6.0809e-17; 2.03: 0.013387; 2.04: 6.0809e-17; 2.05: 0.013784
| Rel.Std.Dev. |  | 2.01: 2.13%; 2.02: 1.52e-14%; 2.03: 3.18%; 2.04: 1.52e-14%; 2.05: 3.58%
| PDM3 |  | 2.01: -3.653%; 2.02: 0.5362%; 2.03: 5.814%; 2.04: 0.5362%; 2.05: -3.234%
| Z-Score (Absolute) |  | 2.01: 0.75; 2.02: 0; 2.03: 0.94; 2.04: 0; 2.05: 0.67
| Analytical results for Te in OREAS 502d (Certified Value 0.96 ppm) | [22 empty] | Certified
Te | Round | Replicate | Lab | Lab | Lab | Lab | Lab | Lab | Lab | Lab | Lab | Lab | Lab | Lab | Lab | Lab | Lab | Lab | Lab | Lab | Lab |  |  | 1
| No | No | 2.01 | 2.02 | 2.03 | 2.04 | 2.05 | 2.09 | 2.11 | 2.12 | 2.13 | 2.14 | 2.15 | 2.16 | 2.17 | 2.18 | 2.20 | 2.21 | 2.22 | 2.23 | 2.24 |  |  | ppm
|  |  | AR*MS | AR*MS | AR*MS | AR*MS | AR*OES/MS | AR*OES/MS | AR*MS | AR*MS | AR*MS | AR*MS | AR*MS | AR*OES/MS | AR*OES/MS | AR*MS | AR*OES | AR*OES | AR*OES/MS | AR*MS | AR*MS |  |  | 2
|  |  | 0.25g | 15g | 0.5g | 0.5g | 01g | 0.2g | 0.5g | 01g | 01g | 0.2g | 0.2g | 01g | 0.5g | 0.5g | 0.5g | 0.25g | 0.25g | 0.5g | 0.5g |  |  | 3
| 1 | 1 | 2.13 | 1.01 | 0.96 | 0.94 | 0.94 | 1.09 | 0.92 | 1.1 | 1.04 | 0.8 | 1.1 | 0.97 | 0.86 | 0.88 | < 5 | < 10 | 0.89 | 0.91 | 0.87 |  |  | 1
| 1 | 2 | 1.73 | 0.94 | 0.98 | 0.9 | 0.99 | 1.03 | 0.94 | 1 | 1.02 | 0.9 | 1.14 | 0.9 | 0.85 | 0.97 | < 5 | < 10 | 0.91 | 0.97 | 0.8 |  |  | 23
| 1 | 3 | 1.63 | 1.02 | 0.95 | 0.89 | 0.98 | 1.02 | 0.95 | 1.1 | 1.02 | 0.8 | 1.16 | 0.9 | 0.89 | 0.95 | < 5 | < 10 | 0.94 | 0.97 | 0.84 |  |  | 16
| 1 | 4 | 1.24 | 0.97 | 0.96 | 0.92 | 1.08 | 0.93 | 0.93 | 1 | 1.05 | 0.8 | 1.14 | 0.87 | 0.89 | 0.99 | < 5 | < 10 | 0.88 | 0.95 | 0.83 |  |  | 0.95879
| 1 | 5 | 1.02 | 0.95 | 0.94 | 0.9 | 1.04 | 0.98 | 0.93 | 1.1 | 1.03 | 0.8 | 1.09 | 0.94 | 0.87 | 0.93 | < 5 | < 10 | 0.94 | 0.96 | 0.94 |  |  | 111
| 1 | 6 | 1.23 | 0.99 | 1 | 0.92 | 1.01 | 0.99 | 1.01 | 1 | 0.95 | 0.9 | 1.04 | 0.9 | 0.87 | 1.03 | < 5 | < 10 | 0.91 | 0.96 | 0.87
| Mean |  | 1.4967 | 0.98 | 0.965 | 0.91167 | 1.0067 | 1.0067 | 0.94667 | 1.05 | 1.0183 | 0.83333 | 1.1117 | 0.91333 | 0.87167 | 0.95833 |  |  | 0.91167 | 0.95333 | 0.85833
| Median |  | 1.435 | 0.98 | 0.96 | 0.91 | 1 | 1.005 | 0.935 | 1.05 | 1.025 | 0.8 | 1.12 | 0.9 | 0.87 | 0.96 |  |  | 0.91 | 0.96 | 0.855
| Std Dev. |  | 0.40928 | 0.032249 | 0.021679 | 0.018348 | 0.048854 | 0.053914 | 0.03266 | 0.054772 | 0.035449 | 0.05164 | 0.044008 | 0.03559 | 0.016021 | 0.051543 |  |  | 0.024833 | 0.022509 | 0.047924
| Rel.Std.Dev. |  | 27.35% | 3.291% | 2.247% | 2.013% | 4.853% | 5.356% | 3.45% | 5.216% | 3.481% | 6.197% | 3.959% | 3.897% | 1.838% | 5.378% |  |  | 2.724% | 2.361% | 5.583%
| PDM3 |  | 56.1% | 2.213% | 0.6481% | -4.914% | 4.994% | 4.994% | -1.264% | 9.514% | 6.211% | -13.08% | 15.95% | -4.741% | -9.086% | -0.04718% |  |  | -4.914% | -0.5687% | -10.48%
| Z-Score (Absolute) |  | 6.72 | 0.19 | 0 | 0.67 | 0.53 | 0.53 | 0.23 | NA | 0.67 | NA | 1.85 | 0.65 | 1.18 | 0.08 | 19.41 | 51.02 | 0.67 | 0.15 | 1.35
Results from laboratories 12 and 14 were removed due to their 0.1 ppm reading resolution.
| Analytical results for Th in OREAS 502d (Certified Value 4.39 ppm) | [22 empty] | Certified
Th | Round | Replicate | Lab | Lab | Lab | Lab | Lab | Lab | Lab | Lab | Lab | Lab | Lab | Lab | Lab | Lab | Lab | Lab | Lab |  |  |  |  | 1
| No | No | 2.01 | 2.02 | 2.03 | 2.04 | 2.05 | 2.06 | 2.11 | 2.12 | 2.13 | 2.14 | 2.15 | 2.16 | 2.17 | 2.18 | 2.22 | 2.23 | 2.24 |  |  |  |  | ppm
|  |  | AR*MS | AR*MS | AR*MS | AR*MS | AR*OES/MS | AR*OES | AR*MS | AR*MS | AR*MS | AR*MS | AR*MS | AR*OES/MS | AR*OES/MS | AR*MS | AR*OES/MS | AR*MS | AR*MS |  |  |  |  | 2
|  |  | 0.25g | 15g | 0.5g | 0.5g | 01g | 0.5g | 0.5g | 01g | 01g | 0.2g | 0.2g | 01g | 0.5g | 0.5g | 0.25g | 0.5g | 0.5g |  |  |  |  | 3
| 1 | 1 | 4.3 | 4 | 4.1 | 4.2 | 6.01 | < 20 | 5.2 | 4.91 | 7.44 | 5 | 4 | 7.13 | 2.3 | 4.1 | 4.1 | 4.5 | 4.1 |  |  |  |  | 1
| 1 | 2 | 4 | 4.4 | 4.6 | 4.1 | 5.96 | < 20 | 5.2 | 4.72 | 7.97 | 6 | 3.6 | 7 | 2.5 | 4.5 | 4.1 | 4.6 | 4.6 |  |  |  |  | 24
| 1 | 3 | 4.6 | 4.5 | 4.2 | 4.3 | 6.14 | < 20 | 5.1 | 4.59 | 7.77 | 6 | 3.9 | 6.79 | 2.5 | 4.5 | 4.1 | 4.6 | 4.4 |  |  |  |  | 16
| 1 | 4 | 4.2 | 4 | 4.4 | 4.2 | 5.94 | < 20 | 5.1 | 4.93 | 8.01 | 6 | 4.2 | 7.04 | 2.6 | 4.6 | 4.3 | 4.4 | 4.7 |  |  |  |  | 4.3879
| 1 | 5 | 4.2 | 4.3 | 4.3 | 4.3 | 6.05 | < 20 | 5.2 | 4.69 | 8.24 | 5 | 3.7 | 7.07 | 2.7 | 4.2 | 4.3 | 4.5 | 3.9 |  |  |  |  | 112
| 1 | 6 | 4 | 3.9 | 4.4 | 4.2 | 6.19 | < 20 | 5.2 | 4.86 | 7.83 | 6 | 4 | 7.26 | 2.9 | 4.6 | 4.4 | 4.3 | 4.4
| Mean |  | 4.2167 | 4.1833 | 4.3333 | 4.2167 | 6.0483 |  | 5.1667 | 4.7833 | 7.8767 | 5.6667 | 3.9 | 7.0483 | 2.5833 | 4.4167 | 4.2167 | 4.4833 | 4.35
| Median |  | 4.2 | 4.15 | 4.35 | 4.2 | 6.03 |  | 5.2 | 4.79 | 7.9 | 6 | 3.95 | 7.055 | 2.55 | 4.5 | 4.2 | 4.5 | 4.4
| Std Dev. |  | 0.22286 | 0.24833 | 0.17512 | 0.075277 | 0.099482 |  | 0.05164 | 0.13677 | 0.26934 | 0.5164 | 0.21909 | 0.15562 | 0.20412 | 0.2137 | 0.13292 | 0.1169 | 0.30166
| Rel.Std.Dev. |  | 5.285% | 5.936% | 4.041% | 1.785% | 1.645% |  | 0.9995% | 2.859% | 3.42% | 9.113% | 5.618% | 2.208% | 7.902% | 4.838% | 3.152% | 2.608% | 6.935%
| PDM3 |  | -3.902% | -4.662% | -1.243% | -3.902% | 37.84% |  | 17.75% | 9.012% | 79.51% | 29.14% | -11.12% | 60.63% | -41.13% | 0.6561% | -3.902% | 2.175% | -0.8633%
| Z-Score (Absolute) |  | 0.37 | 0.45 | 0.11 | 0.37 | 3.74 | 12.62 | 1.76 | 0.9 | 7.85 | NA | 1.09 | 5.99 | 4.05 | 0.07 | 0.37 | 0.22 | 0.07
Results from laboratory 14 were removed due to their 1 ppm reading resolution.
| Analytical results for Ti in OREAS 502d (Certified Value 0.206 wt.%) | [22 empty] | Certified
Ti | Round | Replicate | Lab | Lab | Lab | Lab | Lab | Lab | Lab | Lab | Lab | Lab | Lab | Lab | Lab | Lab | Lab | Lab | Lab | Lab | Lab | Lab |  | 1
| No | No | 2.01 | 2.02 | 2.03 | 2.04 | 2.05 | 2.06 | 2.09 | 2.11 | 2.12 | 2.13 | 2.14 | 2.15 | 2.16 | 2.17 | 2.18 | 2.20 | 2.21 | 2.22 | 2.23 | 2.24 |  | wt.%
|  |  | AR*OES | AR*MS | AR*MS | AR*MS | AR*OES/MS | AR*OES | AR*OES/MS | AR*MS | AR*OES | AR*OES | AR*OES | AR*MS | AR*OES/MS | AR*OES/MS | AR*MS | AR*OES | AR*OES | AR*OES/MS | AR*MS | AR*MS |  | 3
|  |  | 0.25g | 15g | 0.5g | 0.5g | 01g | 0.5g | 0.2g | 0.5g | 01g | 01g | 0.2g | 0.2g | 01g | 0.5g | 0.5g | 0.5g | 0.25g | 0.25g | 0.5g | 0.5g |  | 3
| 1 | 1 | 0.21 | 0.21 | 0.209 | 0.205 | 0.2137 | 0.21 | 0.19 | 0.216 | 0.2075 | 0.1952 | 0.2 | 0.191 | 0.214 | 0.21 | 0.199 | 0.20633 | 0.1947 | 0.24 | 0.201 | 0.197 |  | 1
| 1 | 2 | 0.21 | 0.209 | 0.214 | 0.205 | 0.2093 | 0.21 | 0.2 | 0.214 | 0.2082 | 0.2013 | 0.2 | 0.191 | 0.217 | 0.22 | 0.206 | 0.20633 | 0.1932 | 0.24 | 0.201 | 0.204 |  | 25
| 1 | 3 | 0.22 | 0.221 | 0.213 | 0.203 | 0.2147 | 0.21 | 0.19 | 0.213 | 0.2102 | 0.2002 | 0.2 | 0.197 | 0.213 | 0.22 | 0.205 | 0.20967 | 0.1956 | 0.24 | 0.199 | 0.209 |  | 16
| 1 | 4 | 0.21 | 0.21 | 0.215 | 0.203 | 0.2062 | 0.21 | 0.19 | 0.214 | 0.2139 | 0.2036 | 0.19 | 0.199 | 0.22 | 0.21 | 0.21 | 0.20967 | 0.1975 | 0.24 | 0.199 | 0.204 |  | 0.20574
| 1 | 5 | 0.21 | 0.209 | 0.216 | 0.202 | 0.2096 | 0.2 | 0.2 | 0.213 | 0.209 | 0.2039 | 0.2 | 0.187 | 0.223 | 0.22 | 0.202 | 0.20667 | 0.1987 | 0.24 | 0.194 | 0.196 |  | 113
| 1 | 6 | 0.2 | 0.212 | 0.215 | 0.205 | 0.2099 | 0.2 | 0.19 | 0.21 | 0.2077 | 0.2019 | 0.2 | 0.193 | 0.222 | 0.22 | 0.206 | 0.20967 | 0.1982 | 0.24 | 0.196 | 0.205
| Mean |  | 0.21 | 0.21183 | 0.21367 | 0.20383 | 0.21057 | 0.20667 | 0.19333 | 0.21333 | 0.20942 | 0.20102 | 0.19833 | 0.193 | 0.21817 | 0.21667 | 0.20467 | 0.20806 | 0.19632 | 0.24 | 0.19833 | 0.2025
| Median |  | 0.21 | 0.21 | 0.2145 | 0.204 | 0.20975 | 0.21 | 0.19 | 0.2135 | 0.2086 | 0.2016 | 0.2 | 0.192 | 0.2185 | 0.22 | 0.2055 | 0.20817 | 0.19655 | 0.24 | 0.199 | 0.204
| Std Dev. |  | 0.0063246 | 0.0046224 | 0.0025033 | 0.0013292 | 0.003129 | 0.005164 | 0.005164 | 0.0019664 | 0.0024078 | 0.0031733 | 0.0040825 | 0.0043818 | 0.0041673 | 0.005164 | 0.0037771 | 0.0017691 | 0.0021665 | 0 | 0.0028048 | 0.00501
| Rel.Std.Dev. |  | 3.012% | 2.182% | 1.172% | 0.6521% | 1.486% | 2.499% | 2.671% | 0.9217% | 1.15% | 1.579% | 2.058% | 2.27% | 1.91% | 2.383% | 1.846% | 0.8503% | 1.104% | 0% | 1.414% | 2.474%
| PDM3 |  | 2.071% | 2.962% | 3.853% | -0.9261% | 2.347% | 0.451% | -6.03% | 3.691% | 1.788% | -2.295% | -3.599% | -6.192% | 6.041% | 5.312% | -0.5211% | 1.126% | -4.58% | 16.65% | -3.599% | -1.574%
| Z-Score (Absolute) |  | 0.29 | 0.49 | 0.69 | 0.39 | 0.35 | 0.08 | 1.54 | 0.66 | 0.23 | 0.7 | 0.99 | 1.58 | 1.19 | 1.02 | 0.3 | 0.08 | 1.21 | 3.59 | 0.99 | 0.53
| Analytical results for Tl in OREAS 502d (Certified Value 0.46 ppm) | [22 empty] | Certified
Tl | Round | Replicate | Lab | Lab | Lab | Lab | Lab | Lab | Lab | Lab | Lab | Lab | Lab | Lab | Lab | Lab | Lab | Lab | Lab | Lab | Lab |  |  | 1
| No | No | 2.01 | 2.02 | 2.03 | 2.04 | 2.05 | 2.06 | 2.09 | 2.11 | 2.12 | 2.13 | 2.14 | 2.15 | 2.16 | 2.17 | 2.18 | 2.20 | 2.22 | 2.23 | 2.24 |  |  | ppm
|  |  | AR*MS | AR*MS | AR*MS | AR*MS | AR*OES/MS | AR*OES | AR*OES/MS | AR*MS | AR*MS | AR*MS | AR*MS | AR*OES/MS | AR*OES/MS | AR*OES/MS | AR*MS | AR*OES | AR*OES/MS | AR*MS | AR*MS |  |  | 2
|  |  | 0.25g | 15g | 0.5g | 0.5g | 01g | 0.5g | 0.2g | 0.5g | 01g | 01g | 0.2g | 0.2g | 01g | 0.5g | 0.5g | 0.5g | 0.25g | 0.5g | 0.5g |  |  | 3
| 1 | 1 | 0.48 | 0.47 | 0.44 | 0.42 | 0.44 | < 10 | 0.51 | 0.46 | 0.47 | 0.44 | 0.39 | < 5 | 0.44 | 0.46 | 0.44 | < 5 | 0.48 | 0.44 | 0.45 |  |  | 1
| 1 | 2 | 0.49 | 0.46 | 0.46 | 0.42 | 0.44 | < 10 | 0.5 | 0.46 | 0.48 | 0.43 | 0.4 | < 5 | 0.48 | 0.46 | 0.44 | < 5 | 0.49 | 0.45 | 0.45 |  |  | 26
| 1 | 3 | 0.47 | 0.5 | 0.42 | 0.42 | 0.45 | < 10 | 0.48 | 0.46 | 0.47 | 0.44 | 0.4 | < 5 | 0.45 | 0.46 | 0.47 | < 5 | 0.48 | 0.44 | 0.48 |  |  | 16
| 1 | 4 | 0.48 | 0.45 | 0.44 | 0.41 | 0.43 | < 10 | 0.47 | 0.44 | 0.48 | 0.46 | 0.41 | < 5 | 0.47 | 0.48 | 0.45 | < 5 | 0.49 | 0.44 | 0.46 |  |  | 0.45789
| 1 | 5 | 0.42 | 0.47 | 0.43 | 0.41 | 0.44 | < 10 | 0.5 | 0.46 | 0.47 | 0.44 | 0.4 | < 5 | 0.44 | 0.46 | 0.43 | < 5 | 0.48 | 0.44 | 0.42 |  |  | 114
| 1 | 6 | 0.47 | 0.47 | 0.45 | 0.41 | 0.44 | < 10 | 0.49 | 0.44 | 0.5 | 0.38 | 0.39 | < 5 | 0.5 | 0.48 | 0.46 | < 5 | 0.49 | 0.46 | 0.45
| Mean |  | 0.46833 | 0.47 | 0.44 | 0.415 | 0.44 |  | 0.49167 | 0.45333 | 0.47833 | 0.43167 | 0.39833 |  | 0.46333 | 0.46667 | 0.44833 |  | 0.485 | 0.445 | 0.45167
| Median |  | 0.475 | 0.47 | 0.44 | 0.415 | 0.44 |  | 0.495 | 0.46 | 0.475 | 0.44 | 0.4 |  | 0.46 | 0.46 | 0.445 |  | 0.485 | 0.44 | 0.45
| Std Dev. |  | 0.024833 | 0.016733 | 0.014142 | 0.0054772 | 0.0063246 |  | 0.01472 | 0.010328 | 0.01169 | 0.027142 | 0.0075277 |  | 0.024221 | 0.010328 | 0.01472 |  | 0.0054772 | 0.0083666 | 0.019408
| Rel.Std.Dev. |  | 5.302% | 3.56% | 3.214% | 1.32% | 1.437% |  | 2.994% | 2.278% | 2.444% | 6.288% | 1.89% |  | 5.228% | 2.213% | 3.283% |  | 1.129% | 1.88% | 4.297%
| PDM3 |  | 2.281% | 2.645% | -3.907% | -9.367% | -3.907% |  | 7.377% | -0.9949% | 4.465% | -5.727% | -13.01% |  | 1.189% | 1.917% | -2.087% |  | 5.921% | -2.815% | -1.359%
| Z-Score (Absolute) |  | 0.16 | 0.21 | 0.73 | 1.5 | 0.73 | 141.19 | 0.88 | 0.31 | 0.47 | 0.99 | 2.02 | 63.39 | 0 | 0.1 | 0.47 | 63.39 | 0.67 | 0.57 | 0.36
| Analytical results for Tm in OREAS 502d (Indicative Value 0.12 ppm) | [22 empty] | Indicative
Tm | Round | Replicate | 2.01: Lab; 2.02: Lab |  |  | 1
| No | No | 2.01: 2.12; 2.02: 2.17 |  |  | ppm
|  |  | 2.01: AR*MS; 2.02: AR*OES/MS |  |  | 2
|  |  | 2.01: 01g; 2.02: 0.5g |  |  | 2
| 1 | 1 | 2.01: 0.132; 2.02: 0.1 |  |  | 1
| 1 | 2 | 2.01: 0.13; 2.02: 0.1 |  |  | 5
| 1 | 3 | 2.01: 0.125; 2.02: 0.1 |  |  | 16
| 1 | 4 | 2.01: 0.135; 2.02: 0.1 |  |  | 0.11508
| 1 | 5 | 2.01: 0.126; 2.02: 0.1 |  |  | 11
| 1 | 6 | 2.01: 0.133; 2.02: 0.1
| Mean |  | 2.01: 0.13017; 2.02: 0.1
| Median |  | 2.01: 0.131; 2.02: 0.1
| Std Dev. |  | 2.01: 0.0039707; 2.02: 1.5202e-17
| Rel.Std.Dev. |  | 2.01: 3.05%; 2.02: 1.52e-14%
| PDM3 |  | 2.01: 13.11%; 2.02: -13.11%
| Z-Score (Absolute) |  | 2.01: 0.67; 2.02: 0.67
| Analytical results for U in OREAS 502d (Certified Value 2.44 ppm) | [22 empty] | Certified
U | Round | Replicate | Lab | Lab | Lab | Lab | Lab | Lab | Lab | Lab | Lab | Lab | Lab | Lab | Lab | Lab | Lab | Lab | Lab | Lab | Lab |  |  | 1
| No | No | 2.01 | 2.02 | 2.03 | 2.04 | 2.05 | 2.06 | 2.08 | 2.09 | 2.11 | 2.12 | 2.13 | 2.14 | 2.15 | 2.16 | 2.17 | 2.18 | 2.22 | 2.23 | 2.24 |  |  | ppm
|  |  | AR*MS | AR*MS | AR*MS | AR*MS | AR*OES/MS | AR*OES | AR*OES | AR*OES/MS | AR*MS | AR*MS | AR*MS | AR*MS | AR*MS | AR*OES/MS | AR*OES/MS | AR*MS | AR*OES/MS | AR*MS | AR*MS |  |  | 2
|  |  | 0.25g | 15g | 0.5g | 0.5g | 01g | 0.5g | 0.2g | 0.2g | 0.5g | 01g | 01g | 0.2g | 0.2g | 01g | 0.5g | 0.5g | 0.25g | 0.5g | 0.5g |  |  | 2
| 1 | 1 | 2.21 | 2.5 | 2.18 | 2.11 | 2.54 | < 10 | 6.076 | 2.09 | 2.25 | 2.6 | 2.52 | 2.5 | 2.72 | 2.67 | 2.1 | 2.28 | 2.19 | 2.33 | 2.64 |  |  | 1
| 1 | 2 | 2.33 | 2.6 | 2.56 | 2.47 | 2.35 | < 10 | 6.2285 | 2.89 | 2.52 | 2.43 | 2.63 | 2.56 | 2.63 | 2.89 | 2.2 | 2.34 | 1.99 | 2.3 | 2.27 |  |  | 28
| 1 | 3 | 2.19 | 2.5 | 2.42 | 2.09 | 2.51 | < 10 | 6 | 2.38 | 2.33 | 2.23 | 3.02 | 2.74 | 2.9 | 2.6 | 2.1 | 2.15 | 2.5 | 2.49 | 2.3 |  |  | 16
| 1 | 4 | 2.14 | 2.5 | 2.26 | 2.17 | 2.34 | < 10 | 6.417 | 2.39 | 2.21 | 2.85 | 3.05 | 2.53 | 2.98 | 2.57 | 2 | 2.52 | 2.29 | 2.31 | 2.25 |  |  | 2.4408
| 1 | 5 | 1.88 | 2.5 | 2.17 | 2.51 | 2.46 | < 10 | 5.999 | 2.41 | 2.65 | 2.43 | 2.88 | 2.57 | 2.87 | 2.85 | 2.2 | 2.43 | 2.46 | 2.25 | 2.05 |  |  | 115
| 1 | 6 | 2.06 | 2.5 | 2.66 | 2.07 | 2.37 | < 10 | 5.112 | 2.59 | 2.57 | 2.9 | 2.62 | 2.88 | 2.67 | 2.67 | 2.1 | 2.48 | 2.26 | 2.74 | 2.76
| Mean |  | 2.135 | 2.5167 | 2.375 | 2.2367 | 2.4283 |  | 5.9721 | 2.4583 | 2.4217 | 2.5733 | 2.7867 | 2.63 | 2.795 | 2.7083 | 2.1167 | 2.3667 | 2.2817 | 2.4033 | 2.3783
| Median |  | 2.165 | 2.5 | 2.34 | 2.14 | 2.415 |  | 6.038 | 2.4 | 2.425 | 2.515 | 2.755 | 2.565 | 2.795 | 2.67 | 2.1 | 2.385 | 2.275 | 2.32 | 2.285
| Std Dev. |  | 0.1532 | 0.040825 | 0.2053 | 0.19947 | 0.086583 |  | 0.45072 | 0.26551 | 0.18247 | 0.26189 | 0.22624 | 0.14832 | 0.14096 | 0.13182 | 0.075277 | 0.13823 | 0.18627 | 0.18392 | 0.26694
| Rel.Std.Dev. |  | 7.176% | 1.622% | 8.644% | 8.918% | 3.566% |  | 7.547% | 10.8% | 7.535% | 10.18% | 8.119% | 5.64% | 5.043% | 4.867% | 3.556% | 5.841% | 8.164% | 7.653% | 11.22%
| PDM3 |  | -12.53% | 3.106% | -2.698% | -8.365% | -0.5125% |  | 144.7% | 0.7166% | -0.7856% | 5.428% | 14.17% | 7.75% | 14.51% | 10.96% | -13.28% | -3.039% | -6.521% | -1.537% | -2.561%
| Z-Score (Absolute) |  | 1.35 | 0.41 | 0.25 | 0.88 | 0 | 11.82 | 16.29 | 0.14 | 0.03 | 0.67 | 1.65 | 0.93 | 1.69 | 1.29 | 1.43 | 0.28 | 0.67 | 0.11 | 0.23
| Analytical results for V in OREAS 502d (Certified Value 70 ppm) | [22 empty] | Certified
V | Round | Replicate | Lab | Lab | Lab | Lab | Lab | Lab | Lab | Lab | Lab | Lab | Lab | Lab | Lab | Lab | Lab | Lab | Lab | Lab | Lab | Lab | Lab | 1
| No | No | 2.01 | 2.02 | 2.03 | 2.04 | 2.05 | 2.06 | 2.08 | 2.09 | 2.11 | 2.12 | 2.13 | 2.14 | 2.15 | 2.16 | 2.17 | 2.18 | 2.20 | 2.21 | 2.22 | 2.23 | 2.24 | ppm
|  |  | AR*OES | AR*MS | AR*MS | AR*MS | AR*OES/MS | AR*OES | AR*OES | AR*OES/MS | AR*MS | AR*OES | AR*OES | AR*OES | AR*OES/MS | AR*OES/MS | AR*OES/MS | AR*MS | AR*OES | AR*OES | AR*OES/MS | AR*MS | AR*MS | 0
|  |  | 0.25g | 15g | 0.5g | 0.5g | 01g | 0.5g | 0.2g | 0.2g | 0.5g | 01g | 01g | 0.2g | 0.2g | 01g | 0.5g | 0.5g | 0.5g | 0.25g | 0.25g | 0.5g | 0.5g | 1
| 1 | 1 | 67 | 67 | 72 | 71 | 70 | 71 | 67.167 | 67 | 70 | 70 | 74 |  | 70 | 71 | 67 | 67 | 73.45 | 66.99 | 77 | 68 | 70 | 1
| 1 | 2 | 67 | 67 | 73 | 71 | 69 | 70 | 66.4165 | 72.5 | 69 | 71 | 77 |  | 68 | 72 | 65 | 69 | 73.43 | 66.32 | 78 | 68 | 73 | 29
| 1 | 3 | 69 | 70 | 73 | 71 | 69 | 70 | 65.9035 | 69.5 | 69 | 71 | 76 |  | 69 | 71 | 64 | 69 | 73.6849 | 66.24 | 77 | 68 | 74 | 16
| 1 | 4 | 67 | 67 | 73 | 71 | 69 | 69 | 63.8615 | 67.5 | 70 | 72 | 76 |  | 69 | 74 | 66 | 69 | 73.7167 | 66.342 | 78 | 68 | 71 | 70.0655
| 1 | 5 | 68 | 68 | 73 | 71 | 70 | 68 | 64.841 | 70.5 | 69 | 70 | 77 |  | 69 | 74 | 66 | 68 | 73.84 | 66.756 | 78 | 67 | 70 | 116
| 1 | 6 | 64 | 67 | 73 | 71 | 70 | 70 | 64.8855 | 69.5 | 67 | 71 | 77 |  | 69 | 74 | 66 | 70 | 73.73 | 66.588 | 77 | 67 | 73
| Mean |  | 67 | 67.6667 | 72.8333 | 71 | 69.5 | 69.6667 | 65.5125 | 69.4167 | 69 | 70.8333 | 76.1667 |  | 69 | 72.6667 | 65.6667 | 68.6667 | 73.6419 | 66.5393 | 77.5 | 67.6667 | 71.8333
| Median |  | 67 | 67 | 73 | 71 | 69.5 | 70 | 65.3945 | 69.5 | 69 | 71 | 76.5 |  | 69 | 73 | 66 | 69 | 73.7008 | 66.465 | 77.5 | 68 | 72
| Std Dev. |  | 1.6733 | 1.2111 | 0.40825 | 0 | 0.54772 | 1.0328 | 1.2064 | 2.0104 | 1.0954 | 0.75277 | 1.169 |  | 0.63246 | 1.5055 | 1.0328 | 1.0328 | 0.16503 | 0.29294 | 0.54772 | 0.5164 | 1.7224
| Rel.Std.Dev. |  | 2.497% | 1.79% | 0.5605% | 0% | 0.7881% | 1.482% | 1.842% | 2.896% | 1.588% | 1.063% | 1.535% |  | 0.9166% | 2.072% | 1.573% | 1.504% | 0.2241% | 0.4402% | 0.7067% | 0.7631% | 2.398%
| PDM3 |  | -4.375% | -3.424% | 3.95% | 1.334% | -0.8071% | -0.5693% | -6.498% | -0.9261% | -1.521% | 1.096% | 8.708% |  | -1.521% | 3.712% | -6.278% | -1.996% | 5.104% | -5.033% | 10.61% | -3.424% | 2.523%
| Z-Score (Absolute) |  | 0.8 | 0.58 | 1.09 | 0.5 | 0.01 | 0.07 | 1.28 | 0.01 | 0.15 | 0.45 | 2.17 | NA | 0.15 | 1.04 | 1.23 | 0.26 | 1.35 | 0.94 | 2.6 | 0.58 | 0.77
| Analytical results for W in OREAS 502d (Certified Value 4.58 ppm) | [22 empty] | Certified
W | Round | Replicate | Lab | Lab | Lab | Lab | Lab | Lab | Lab | Lab | Lab | Lab | Lab | Lab | Lab | Lab | Lab | Lab | Lab | Lab | Lab | Lab |  | 1
| No | No | 2.01 | 2.02 | 2.03 | 2.04 | 2.05 | 2.06 | 2.08 | 2.09 | 2.11 | 2.12 | 2.13 | 2.14 | 2.15 | 2.16 | 2.17 | 2.18 | 2.20 | 2.22 | 2.23 | 2.24 |  | ppm
|  |  | AR*MS | AR*MS | AR*MS | AR*MS | AR*OES/MS | AR*OES | AR*OES | AR*OES/MS | AR*MS | AR*MS | AR*MS | AR*MS | AR*MS | AR*OES/MS | AR*OES/MS | AR*MS | AR*OES | AR*OES/MS | AR*MS | AR*MS |  | 2
|  |  | 0.25g | 15g | 0.5g | 0.5g | 01g | 0.5g | 0.2g | 0.2g | 0.5g | 01g | 01g | 0.2g | 0.2g | 01g | 0.5g | 0.5g | 0.5g | 0.25g | 0.5g | 0.5g |  | 2
| 1 | 1 | 3.7 | 3.2 | 4.99 | 4.21 | 5.5 | < 10 | 12.599 | 4.8 | 4.93 | 4.48 | 4.57 | 4.3 | 3.62 | 5.9 | 4.3 | 4.8 | < 10 | 4.2 | 4.94 | 3.47 |  | 1
| 1 | 2 | 3.4 | 3.4 | 5.19 | 4.68 | 5 | < 10 | 11.2145 | 5.3 | 4.94 | 4.9 | 4.61 | 4.6 | 3.33 | 5.5 | 4.9 | 4.96 | < 10 | 4.4 | 4.58 | 3.39 |  | 30
| 1 | 3 | 3.5 | 3.3 | 4.77 | 4.31 | 5.4 | < 10 | 12.0895 | 5.2 | 4.75 | 4.56 | 4.9 | 4.4 | 3.73 | 6 | 4.8 | 4.96 | < 10 | 4.3 | 4.71 | 3.55 |  | 16
| 1 | 4 | 3.3 | 3.2 | 4.95 | 4.36 | 5 | < 10 | 10.559 | 5.1 | 4.62 | 4.46 | 4.94 | 4.1 | 3.79 | 6.3 | 4.5 | 4.95 | < 10 | 4.5 | 4.44 | 3.59 |  | 4.5782
| 1 | 5 | 3.3 | 3.3 | 4.96 | 4.72 | 5.4 | < 10 | 11.858 | 5.5 | 4.84 | 4.12 | 5.21 | 3.8 | 3.6 | 5.8 | 4.8 | 4.63 | < 10 | 4.1 | 4.82 | 3.5 |  | 117
| 1 | 6 | 3.1 | 3.1 | 4.98 | 4.46 | 5.6 | < 10 | 11.006 | 5.3 | 4.9 | 4.42 | 4.88 | 4.3 | 3.43 | 5.7 | 4.6 | 4.87 | < 10 | 4.7 | 4.73 | 3.31
| Mean |  | 3.3833 | 3.25 | 4.9733 | 4.4567 | 5.3167 |  | 11.5543 | 5.2 | 4.83 | 4.49 | 4.8517 | 4.25 | 3.5833 | 5.8667 | 4.65 | 4.8617 |  | 4.3667 | 4.7033 | 3.4683
| Median |  | 3.35 | 3.25 | 4.97 | 4.41 | 5.4 |  | 11.5363 | 5.25 | 4.87 | 4.47 | 4.89 | 4.3 | 3.61 | 5.85 | 4.7 | 4.91 |  | 4.35 | 4.72 | 3.485
| Std Dev. |  | 0.20412 | 0.10488 | 0.13367 | 0.20539 | 0.25626 |  | 0.75852 | 0.23664 | 0.12458 | 0.25132 | 0.23541 | 0.27386 | 0.17523 | 0.27325 | 0.22583 | 0.13014 |  | 0.21602 | 0.17603 | 0.10362
| Rel.Std.Dev. |  | 6.033% | 3.227% | 2.688% | 4.609% | 4.82% |  | 6.565% | 4.551% | 2.579% | 5.597% | 4.852% | 6.444% | 4.89% | 4.658% | 4.857% | 2.677% |  | 4.947% | 3.743% | 2.988%
| PDM3 |  | -26.1% | -29.01% | 8.63% | -2.655% | 16.13% |  | 152.4% | 13.58% | 5.499% | -1.927% | 5.973% | -7.169% | -21.73% | 28.14% | 1.568% | 6.191% |  | -4.621% | 2.733% | -24.24%
| Z-Score (Absolute) |  | 2.63 | 2.88 | 0.39 | 0.59 | 1.04 | 0.44 | 12.89 | 0.82 | 0.12 | 0.53 | 0.16 | 0.98 | 2.25 | 2.09 | 0.22 | 0.18 | 0.44 | 0.76 | 0.12 | 2.47
| Analytical results for Y in OREAS 502d (Certified Value 9.64 ppm) | [22 empty] | Certified
Y | Round | Replicate | Lab | Lab | Lab | Lab | Lab | Lab | Lab | Lab | Lab | Lab | Lab | Lab | Lab | Lab | Lab | Lab | Lab |  |  |  |  | 1
| No | No | 2.01 | 2.03 | 2.04 | 2.05 | 2.09 | 2.11 | 2.12 | 2.13 | 2.14 | 2.15 | 2.16 | 2.17 | 2.18 | 2.20 | 2.21 | 2.22 | 2.23 |  |  |  |  | ppm
|  |  | AR*MS | AR*MS | AR*MS | AR*OES/MS | AR*OES/MS | AR*MS | AR*MS | AR*MS | AR*MS | AR*MS | AR*OES/MS | AR*OES/MS | AR*MS | AR*OES | AR*OES | AR*OES/MS | AR*MS |  |  |  |  | 2
|  |  | 0.25g | 0.5g | 0.5g | 01g | 0.2g | 0.5g | 01g | 01g | 0.2g | 0.2g | 01g | 0.5g | 0.5g | 0.5g | 0.25g | 0.25g | 0.5g |  |  |  |  | 3
| 1 | 1 | 9.39 | 10.25 | 9.64 | 9.67 | 9.4 | 10.75 | 9.82 | 10.67 | 9.8 | 9.15 | 11 | 8.9 | 9 | 9.89 | 9.301 | 9.59 | 9.58 |  |  |  |  | 1
| 1 | 2 | 9.58 | 9.99 | 9.56 | 9.59 | 9.7 | 10.45 | 9.69 | 11.03 | 9.9 | 9.09 | 10.4 | 9.11 | 9.28 | 9.8591 | 9.38 | 9.74 | 9.88 |  |  |  |  | 31
| 1 | 3 | 9.54 | 9.82 | 9.64 | 9.67 | 9.5 | 10.6 | 9.84 | 11.11 | 9.8 | 9.45 | 9.68 | 9.06 | 9.45 | 9.9233 | 9.413 | 9.77 | 10.1 |  |  |  |  | 16
| 1 | 4 | 9.42 | 9.77 | 9.85 | 9.62 | 9.4 | 10.6 | 9.92 | 11.47 | 10.1 | 9.36 | 9.95 | 9.1 | 9.67 | 9.8791 | 9.453 | 9.69 | 9.47 |  |  |  |  | 9.6379
| 1 | 5 | 9.25 | 10.1 | 9.85 | 9.57 | 9.7 | 10.4 | 9.75 | 11.37 | 9.7 | 8.98 | 10.4 | 9.17 | 9.66 | 9.9105 | 9.265 | 9.83 | 9.52 |  |  |  |  | 118
| 1 | 6 | 9.08 | 10.25 | 9.86 | 9.65 | 9.6 | 10.6 | 9.68 | 11.34 | 10.3 | 9.31 | 10.4 | 9.19 | 9.97 | 9.92 | 9.241 | 10.1 | 9.49
| Mean |  | 9.3767 | 10.03 | 9.7333 | 9.6283 | 9.55 | 10.5667 | 9.7833 | 11.165 | 9.9333 | 9.2233 | 10.305 | 9.0883 | 9.505 | 9.897 | 9.3422 | 9.7867 | 9.6733
| Median |  | 9.405 | 10.045 | 9.745 | 9.635 | 9.55 | 10.6 | 9.785 | 11.225 | 9.85 | 9.23 | 10.4 | 9.105 | 9.555 | 9.9003 | 9.3405 | 9.755 | 9.55
| Std Dev. |  | 0.18662 | 0.20736 | 0.13471 | 0.042151 | 0.13784 | 0.12517 | 0.093524 | 0.29392 | 0.22509 | 0.17885 | 0.45316 | 0.10381 | 0.33946 | 0.025348 | 0.085577 | 0.17351 | 0.25766
| Rel.Std.Dev. |  | 1.99% | 2.067% | 1.384% | 0.4378% | 1.443% | 1.185% | 0.9559% | 2.633% | 2.266% | 1.939% | 4.397% | 1.142% | 3.571% | 0.2561% | 0.916% | 1.773% | 2.664%
| PDM3 |  | -2.711% | 4.068% | 0.99% | -0.0995% | -0.9123% | 9.636% | 1.509% | 15.84% | 3.065% | -4.302% | 6.921% | -5.702% | -1.379% | 2.688% | -3.069% | 1.543% | 0.3674%
| Z-Score (Absolute) |  | 1.05 | 0.88 | 0 | 0.31 | 0.54 | 2.46 | 0.15 | 4.23 | 0.59 | 1.51 | 1.69 | 1.9 | 0.67 | 0.48 | 1.16 | 0.16 | 0.18
| Analytical results for Yb in OREAS 502d (Certified Value 0.79 ppm) | [22 empty] | Certified
Yb | Round | Replicate | 2.01: Lab; 2.03: Lab; 2.04: Lab; 2.05: Lab; 2.09: Lab |  |  |  |  | 1
| No | No | 2.01: 2.01; 2.03: 2.09; 2.04: 2.12; 2.05: 2.17; 2.09: 2.22 |  |  |  |  | ppm
|  |  | 2.01: AR*MS; 2.03: AR*OES/MS; 2.04: AR*MS; 2.05: AR*OES/MS; 2.09: AR*OES/MS |  |  |  |  | 2
|  |  | 2.01: 0.25g; 2.03: 0.2g; 2.04: 01g; 2.05: 0.5g; 2.09: 0.25g |  |  |  |  | 3
| 1 | 1 | 2.01: 0.8; 2.03: 0.8; 2.04: 0.811; 2.05: 0.8; 2.09: 0.7 |  |  |  |  | 1
| 1 | 2 | 2.01: 0.8; 2.03: 0.8; 2.04: 0.803; 2.05: 0.8; 2.09: 0.7 |  |  |  |  | 32
| 1 | 3 | 2.01: 0.8; 2.03: 0.8; 2.04: 0.82; 2.05: 0.8; 2.09: 0.8 |  |  |  |  | 16
| 1 | 4 | 2.01: 0.8; 2.03: 0.8; 2.04: 0.794; 2.05: 0.8; 2.09: 0.7 |  |  |  |  | 0.7858
| 1 | 5 | 2.01: 0.8; 2.03: 0.8; 2.04: 0.791; 2.05: 0.8; 2.09: 0.7 |  |  |  |  | 119
| 1 | 6 | 2.01: 0.7; 2.03: 0.8; 2.04: 0.855; 2.05: 0.8; 2.09: 0.8
| Mean |  | 2.01: 0.78333; 2.03: 0.8; 2.04: 0.81233; 2.05: 0.8; 2.09: 0.73333
| Median |  | 2.01: 0.8; 2.03: 0.8; 2.04: 0.807; 2.05: 0.8; 2.09: 0.7
| Std Dev. |  | 2.01: 0.040825; 2.03: 1.2162e-16; 2.04: 0.023492; 2.05: 1.2162e-16; 2.09: 0.05164
| Rel.Std.Dev. |  | 2.01: 5.212%; 2.03: 1.52e-14%; 2.04: 2.892%; 2.05: 1.52e-14%; 2.09: 7.042%
| PDM3 |  | 2.01: -0.3139%; 2.03: 1.807%; 2.04: 3.377%; 2.05: 1.807%; 2.09: -6.677%
| Z-Score (Absolute) |  | 2.01: 0.91; 2.03: 0; 2.04: 0.67; 2.05: 0; 2.09: 3.64
| Analytical results for Zn in OREAS 502d (Certified Value 298 ppm) | [22 empty] | Certified
Zn | Round | Replicate | Lab | Lab | Lab | Lab | Lab | Lab | Lab | Lab | Lab | Lab | Lab | Lab | Lab | Lab | Lab | Lab | Lab | Lab | Lab | Lab | Lab | 1
| No | No | 2.01 | 2.02 | 2.03 | 2.04 | 2.05 | 2.06 | 2.08 | 2.09 | 2.11 | 2.12 | 2.13 | 2.14 | 2.15 | 2.16 | 2.17 | 2.18 | 2.20 | 2.21 | 2.22 | 2.23 | 2.24 | ppm
|  |  | AR*OES | AR*MS | AR*MS | AR*MS | AR*OES/MS | AR*OES | AR*OES | AR*OES/MS | AR*MS | AR*MS | AR*MS | AR*OES | AR*OES/MS | AR*OES/MS | AR*OES/MS | AR*MS | AR*OES | AR*OES | AR*OES/MS | AR*MS | AR*MS | 0
|  |  | 0.25g | 15g | 0.5g | 0.5g | 01g | 0.5g | 0.2g | 0.2g | 0.5g | 01g | 01g | 0.2g | 0.2g | 01g | 0.5g | 25g | 0.5g | 0.25g | 0.25g | 0.5g | 0.5g | 0
| 1 | 1 | 319 | 297.3 | 303 | 290 | 292 | 303 | 325.224 | 302 | 292 | 296 | 301 | 292.8 | 300 | 288 | 309 | 292 | 288.77 | 258.988 | 300 | 282 | 296.4 | 1
| 1 | 2 | 318 | 293.8 | 309 | 291 | 299 | 302 | 314.9305 | 315 | 290 | 290 | 312 | 296.8 | 300 | 282 | 302 | 295 | 287.485 | 255.154 | 300 | 281 | 303.8 | 33
| 1 | 3 | 320 | 316.5 | 308 | 291 | 291 | 302 | 343.9 | 305 | 287 | 301 | 315 | 297.3 | 301 | 285 | 293 | 281 | 286.7526 | 257.751 | 300 | 281 | 306.2 | 16
| 1 | 4 | 310 | 301.3 | 307 | 293 | 298 | 299 | 305.5485 | 305 | 292 | 300 | 320 | 296.8 | 299 | 285 | 315 | 290 | 289.67 | 256.974 | 299 | 282 | 300.7 | 298.0305
| 1 | 5 | 312 | 285.5 | 309 | 289 | 297 | 295 | 362.44 | 307 | 286 | 299 | 315 | 301.2 | 299 | 283 | 312 | 292 | 289.99 | 257.335 | 300 | 276 | 294.8 | 120
| 1 | 6 | 299 | 301.1 | 306 | 291 | 298 | 299 | 349.7825 | 309 | 284 | 298 | 319 | 296.6 | 297 | 285 | 314 | 288 | 288.2101 | 257.563 | 300 | 280 | 302.5
| Mean |  | 313 | 299.25 | 307 | 290.8333 | 295.8333 | 300 | 333.6376 | 307.1667 | 288.5 | 297.3333 | 313.6667 | 296.9167 | 299.3333 | 284.6667 | 307.5 | 289.6667 | 288.4796 | 257.2942 | 299.8333 | 280.3333 | 300.7333
| Median |  | 315 | 299.2 | 307.5 | 291 | 297.5 | 300.5 | 334.562 | 306 | 288.5 | 298.5 | 315 | 296.8 | 299.5 | 285 | 310.5 | 291 | 288.49 | 257.449 | 300 | 281 | 301.6
| Std Dev. |  | 7.9498 | 10.2738 | 2.2804 | 1.3292 | 3.4303 | 2.9665 | 21.9331 | 4.4907 | 3.3317 | 3.9833 | 6.8605 | 2.6671 | 1.3663 | 2.0656 | 8.5029 | 4.8442 | 1.2512 | 1.2518 | 0.40825 | 2.2509 | 4.3907
| Rel.Std.Dev. |  | 2.54% | 3.433% | 0.7428% | 0.457% | 1.16% | 0.9888% | 6.574% | 1.462% | 1.155% | 1.34% | 2.187% | 0.8983% | 0.4564% | 0.7256% | 2.765% | 1.672% | 0.4337% | 0.4865% | 0.1362% | 0.8029% | 1.46%
| PDM3 |  | 5.023% | 0.4092% | 3.01% | -2.415% | -0.7372% | 0.6608% | 11.95% | 3.066% | -3.198% | -0.2339% | 5.246% | -0.3737% | 0.4371% | -4.484% | 3.177% | -2.806% | -3.205% | -13.67% | 0.6049% | -5.938% | 0.9069%
| Z-Score (Absolute) |  | 1.12 | 0 | 0.63 | 0.69 | 0.28 | 0.06 | 2.81 | 0.65 | 0.88 | 0.16 | 1.18 | 0.19 | 0.01 | 1.19 | 0.67 | 0.78 | 0.88 | 3.43 | 0.05 | 1.55 | 0.12
| Analytical results for Zr in OREAS 502d (Certified Value 8.69 ppm) | [22 empty] | Certified
Zr | Round | Replicate | Lab | Lab | Lab | Lab | Lab | Lab | Lab | Lab | Lab | Lab | Lab | Lab | Lab | Lab | Lab | Lab | Lab |  |  |  |  | 1
| No | No | 2.01 | 2.03 | 2.04 | 2.05 | 2.09 | 2.11 | 2.12 | 2.13 | 2.14 | 2.15 | 2.16 | 2.17 | 2.18 | 2.20 | 2.21 | 2.22 | 2.23 |  |  |  |  | ppm
|  |  | AR*OES | AR*MS | AR*MS | AR*OES/MS | AR*OES/MS | AR*MS | AR*MS | AR*MS | AR*MS | AR*MS | AR*OES/MS | AR*OES/MS | AR*MS | AR*OES | AR*OES | AR*OES/MS | AR*MS |  |  |  |  | 2
|  |  | 0.25g | 0.5g | 0.5g | 01g | 0.2g | 0.5g | 01g | 01g | 0.2g | 0.2g | 01g | 0.5g | 0.5g | 0.5g | 0.25g | 0.25g | 0.5g |  |  |  |  | 2
| 1 | 1 | 8.8 | 8.1 | 7.8 | 7.5 | 9.8 | 8.9 | 8.9 | 10.2 | 9 | 7.5 | 9.3 | 6.4 | 8 | 10.5069 | 8.14 | 7.7 | 8.5 |  |  |  |  | 1
| 1 | 2 | 8.8 | 8.5 | 7.7 | 7.5 | 10.2 | 8.7 | 8.8 | 10.7 | 9 | 7.1 | 9.5 | 7.4 | 8.2 | 10.47 | 8.39 | 7.5 | 8.5 |  |  |  |  | 34
| 1 | 3 | 9.8 | 8 | 7.8 | 7.7 | 9.9 | 8.7 | 9.1 | 10.4 | 9 | 7.4 | 9.3 | 7.5 | 9.4 | 10.5872 | 8.44 | 7.4 | 8.6 |  |  |  |  | 16
| 1 | 4 | 9.2 | 8.4 | 8 | 7.5 | 10.1 | 8.7 | 9 | 10.8 | 9 | 7.5 | 9.4 | 7.1 | 8.6 | 10.6003 | 8.41 | 7.5 | 8.2 |  |  |  |  | 8.6932
| 1 | 5 | 9.4 | 8.5 | 7.6 | 7.6 | 10.4 | 8.7 | 8.7 | 11 | 9 | 7 | 9.5 | 8.8 | 8.3 | 10.534 | 8.48 | 7.8 | 8.1 |  |  |  |  | 121
| 1 | 6 | 8.6 | 8.6 | 7.9 | 7.6 | 10.1 | 8.9 | 8.9 | 10.8 | 9 | 7.4 | 9.7 | 8.7 | 8.8 | 10.4985 | 8.49 | 7.7 | 8.1
| Mean |  | 9.1 | 8.35 | 7.8 | 7.5667 | 10.0833 | 8.7667 | 8.9 | 10.65 | 9 | 7.3167 | 9.45 | 7.65 | 8.55 | 10.5328 | 8.3917 | 7.6 | 8.3333
| Median |  | 9 | 8.45 | 7.8 | 7.55 | 10.1 | 8.7 | 8.9 | 10.75 | 9 | 7.4 | 9.45 | 7.45 | 8.45 | 10.5205 | 8.425 | 7.6 | 8.35
| Std Dev. |  | 0.45166 | 0.2429 | 0.14142 | 0.08165 | 0.2137 | 0.10328 | 0.14142 | 0.29496 | 0 | 0.2137 | 0.15166 | 0.93541 | 0.50498 | 0.051575 | 0.12922 | 0.15492 | 0.22509
| Rel.Std.Dev. |  | 4.963% | 2.909% | 1.813% | 1.079% | 2.119% | 1.178% | 1.589% | 2.77% | 0% | 2.921% | 1.605% | 12.23% | 5.906% | 0.4897% | 1.54% | 2.038% | 2.701%
| PDM3 |  | 4.679% | -3.948% | -10.27% | -12.96% | 15.99% | 0.8449% | 2.379% | 22.51% | 3.529% | -15.83% | 8.705% | -12% | -1.647% | 21.16% | -3.469% | -12.58% | -4.14%
| Z-Score (Absolute) |  | 0.57 | 0.11 | 0.61 | 0.82 | 1.46 | 0.27 | 0.39 | 1.97 | NA | 1.04 | 0.89 | 0.74 | 0.07 | 1.86 | 0.07 | 0.79 | 0.12
Results from laboratory 14 were removed due to their 1 ppm reading resolution.
Note on C17: Z-Scores have been calculated inclusive of individual outliers. In general, laboratory batches are rejected if Z-Score > 2.5.
Note on C35: Z-Scores have been calculated inclusive of individual outliers. In general, laboratory batches are rejected if Z-Score > 2.5.
Note on C53: Z-Scores have been calculated inclusive of individual outliers. In general, laboratory batches are rejected if Z-Score > 2.5.
Note on C71: Z-Scores have been calculated inclusive of individual outliers. In general, laboratory batches are rejected if Z-Score > 2.5.
Note on C89: Z-Scores have been calculated inclusive of individual outliers. In general, laboratory batches are rejected if Z-Score > 2.5.
Note on C107: Z-Scores have been calculated inclusive of individual outliers. In general, laboratory batches are rejected if Z-Score > 2.5.
Note on C125: Z-Scores have been calculated inclusive of individual outliers. In general, laboratory batches are rejected if Z-Score > 2.5.
Note on C144: Z-Scores have been calculated inclusive of individual outliers. In general, laboratory batches are rejected if Z-Score > 2.5.
Note on C162: Z-Scores have been calculated inclusive of individual outliers. In general, laboratory batches are rejected if Z-Score > 2.5.
Note on C180: Z-Scores have been calculated inclusive of individual outliers. In general, laboratory batches are rejected if Z-Score > 2.5.
Note on C198: Z-Scores have been calculated inclusive of individual outliers. In general, laboratory batches are rejected if Z-Score > 2.5.
Note on C217: Z-Scores have been calculated inclusive of individual outliers. In general, laboratory batches are rejected if Z-Score > 2.5.
Note on C235: Z-Scores have been calculated inclusive of individual outliers. In general, laboratory batches are rejected if Z-Score > 2.5.
Note on C253: Z-Scores have been calculated inclusive of individual outliers. In general, laboratory batches are rejected if Z-Score > 2.5.
Note on C271: Z-Scores have been calculated inclusive of individual outliers. In general, laboratory batches are rejected if Z-Score > 2.5.
Note on C289: Z-Scores have been calculated inclusive of individual outliers. In general, laboratory batches are rejected if Z-Score > 2.5.
Note on C307: Z-Scores have been calculated inclusive of individual outliers. In general, laboratory batches are rejected if Z-Score > 2.5.
Note on C325: Z-Scores have been calculated inclusive of individual outliers. In general, laboratory batches are rejected if Z-Score > 2.5.
Note on C343: Z-Scores have been calculated inclusive of individual outliers. In general, laboratory batches are rejected if Z-Score > 2.5.
Note on C362: Z-Scores have been calculated inclusive of individual outliers. In general, laboratory batches are rejected if Z-Score > 2.5.
Note on C380: Z-Scores have been calculated inclusive of individual outliers. In general, laboratory batches are rejected if Z-Score > 2.5.
Note on C398: Z-Scores have been calculated inclusive of individual outliers. In general, laboratory batches are rejected if Z-Score > 2.5.
Note on C417: Z-Scores have been calculated inclusive of individual outliers. In general, laboratory batches are rejected if Z-Score > 2.5.
Note on C435: Z-Scores have been calculated inclusive of individual outliers. In general, laboratory batches are rejected if Z-Score > 2.5.
Note on C453: Z-Scores have been calculated inclusive of individual outliers. In general, laboratory batches are rejected if Z-Score > 2.5.
Note on C472: Z-Scores have been calculated inclusive of individual outliers. In general, laboratory batches are rejected if Z-Score > 2.5.
Note on C490: Z-Scores have been calculated inclusive of individual outliers. In general, laboratory batches are rejected if Z-Score > 2.5.
Note on C509: Z-Scores have been calculated inclusive of individual outliers. In general, laboratory batches are rejected if Z-Score > 2.5.
Note on C528: Z-Scores have been calculated inclusive of individual outliers. In general, laboratory batches are rejected if Z-Score > 2.5.
Note on C546: Z-Scores have been calculated inclusive of individual outliers. In general, laboratory batches are rejected if Z-Score > 2.5.
Note on C564: Z-Scores have been calculated inclusive of individual outliers. In general, laboratory batches are rejected if Z-Score > 2.5.
Note on C582: Z-Scores have been calculated inclusive of individual outliers. In general, laboratory batches are rejected if Z-Score > 2.5.
Note on C600: Z-Scores have been calculated inclusive of individual outliers. In general, laboratory batches are rejected if Z-Score > 2.5.
Note on C618: Z-Scores have been calculated inclusive of individual outliers. In general, laboratory batches are rejected if Z-Score > 2.5.
Note on C637: Z-Scores have been calculated inclusive of individual outliers. In general, laboratory batches are rejected if Z-Score > 2.5.
Note on C655: Z-Scores have been calculated inclusive of individual outliers. In general, laboratory batches are rejected if Z-Score > 2.5.
Note on C673: Z-Scores have been calculated inclusive of individual outliers. In general, laboratory batches are rejected if Z-Score > 2.5.
Note on C691: Z-Scores have been calculated inclusive of individual outliers. In general, laboratory batches are rejected if Z-Score > 2.5.
Note on C709: Z-Scores have been calculated inclusive of individual outliers. In general, laboratory batches are rejected if Z-Score > 2.5.
Note on C727: Z-Scores have been calculated inclusive of individual outliers. In general, laboratory batches are rejected if Z-Score > 2.5.
Note on C745: Z-Scores have been calculated inclusive of individual outliers. In general, laboratory batches are rejected if Z-Score > 2.5.
Note on C763: Z-Scores have been calculated inclusive of individual outliers. In general, laboratory batches are rejected if Z-Score > 2.5.
Note on C781: Z-Scores have been calculated inclusive of individual outliers. In general, laboratory batches are rejected if Z-Score > 2.5.
Note on C800: Z-Scores have been calculated inclusive of individual outliers. In general, laboratory batches are rejected if Z-Score > 2.5.
Note on C818: Z-Scores have been calculated inclusive of individual outliers. In general, laboratory batches are rejected if Z-Score > 2.5.
Note on C837: Z-Scores have been calculated inclusive of individual outliers. In general, laboratory batches are rejected if Z-Score > 2.5.
Note on C856: Z-Scores have been calculated inclusive of individual outliers. In general, laboratory batches are rejected if Z-Score > 2.5.
Note on C874: Z-Scores have been calculated inclusive of individual outliers. In general, laboratory batches are rejected if Z-Score > 2.5.
Note on C892: Z-Scores have been calculated inclusive of individual outliers. In general, laboratory batches are rejected if Z-Score > 2.5.
Note on C910: Z-Scores have been calculated inclusive of individual outliers. In general, laboratory batches are rejected if Z-Score > 2.5.
Note on C928: Z-Scores have been calculated inclusive of individual outliers. In general, laboratory batches are rejected if Z-Score > 2.5.
Note on C946: Z-Scores have been calculated inclusive of individual outliers. In general, laboratory batches are rejected if Z-Score > 2.5.
Note on C964: Z-Scores have been calculated inclusive of individual outliers. In general, laboratory batches are rejected if Z-Score > 2.5.
Note on C983: Z-Scores have been calculated inclusive of individual outliers. In general, laboratory batches are rejected if Z-Score > 2.5.
Note on C1002: Z-Scores have been calculated inclusive of individual outliers. In general, laboratory batches are rejected if Z-Score > 2.5.
Note on C1020: Z-Scores have been calculated inclusive of individual outliers. In general, laboratory batches are rejected if Z-Score > 2.5.
Note on C1038: Z-Scores have been calculated inclusive of individual outliers. In general, laboratory batches are rejected if Z-Score > 2.5.
Note on C1056: Z-Scores have been calculated inclusive of individual outliers. In general, laboratory batches are rejected if Z-Score > 2.5.
Note on C1074: Z-Scores have been calculated inclusive of individual outliers. In general, laboratory batches are rejected if Z-Score > 2.5.
Note on C1092: Z-Scores have been calculated inclusive of individual outliers. In general, laboratory batches are rejected if Z-Score > 2.5.
Note on C1110: Z-Scores have been calculated inclusive of individual outliers. In general, laboratory batches are rejected if Z-Score > 2.5.
Note on C1128: Z-Scores have been calculated inclusive of individual outliers. In general, laboratory batches are rejected if Z-Score > 2.5.
Note on C1146: Z-Scores have been calculated inclusive of individual outliers. In general, laboratory batches are rejected if Z-Score > 2.5.
Note on C1164: Z-Scores have been calculated inclusive of individual outliers. In general, laboratory batches are rejected if Z-Score > 2.5.

## Fusion XRF
| Analytical results for Al2O3 in OREAS 502d (Indicative Value 14.94 wt.%) |  |  | Indicative
Al2O3 | Round | Replicate | BV Geo | 1
| No | No | Perth | wt.%
|  |  | BF*XRF | 2
2
| 1 | 1 | 14.93 | 1
| 1 | 2 | 14.95 | 9
| Mean |  | 14.94 | 16
| Median |  | 14.94 | 14.94
| Std Dev. |  | 0.014142 | 15
| Rel.Std.Dev. |  | 0.09466%
| PDM3 |  | 0%
| Z-Score (Absolute) |  | NA
| Analytical results for CaO in OREAS 502d (Indicative Value 2.69 wt.%) |  |  | Indicative
CaO | Round | Replicate | BV Geo | 1
| No | No | Perth | wt.%
|  |  | BF*XRF | 2
2
| 1 | 1 | 2.68 | 1
| 1 | 2 | 2.69 | 10
| Mean |  | 2.685 | 16
| Median |  | 2.685 | 2.685
| Std Dev. |  | 0.0070711 | 16
| Rel.Std.Dev. |  | 0.2634%
| PDM3 |  | 0%
| Z-Score (Absolute) |  | NA
| Analytical results for Fe2O3 in OREAS 502d (Indicative Value 5.39 wt.%) |  |  | Indicative
Fe2O3 | Round | Replicate | BV Geo | 1
| No | No | Perth | wt.%
|  |  | BF*XRF | 2
2
| 1 | 1 | 5.39 | 1
| 1 | 2 | 5.38 | 11
| Mean |  | 5.385 | 16
| Median |  | 5.385 | 5.385
| Std Dev. |  | 0.0070711 | 17
| Rel.Std.Dev. |  | 0.1313%
| PDM3 |  | 0%
| Z-Score (Absolute) |  | NA
| Analytical results for K2O in OREAS 502d (Indicative Value 3.58 wt.%) |  |  | Indicative
K2O | Round | Replicate | BV Geo | 1
| No | No | Perth | wt.%
|  |  | BF*XRF | 2
2
| 1 | 1 | 3.56 | 1
| 1 | 2 | 3.6 | 12
| Mean |  | 3.58 | 16
| Median |  | 3.58 | 3.58
| Std Dev. |  | 0.028284 | 18
| Rel.Std.Dev. |  | 0.7901%
| PDM3 |  | 0%
| Z-Score (Absolute) |  | NA
| Analytical results for MgO in OREAS 502d (Indicative Value 1.66 wt.%) |  |  | Indicative
MgO | Round | Replicate | BV Geo | 1
| No | No | Perth | wt.%
|  |  | BF*XRF | 2
2
| 1 | 1 | 1.65 | 1
| 1 | 2 | 1.67 | 9
| Mean |  | 1.66 | 16
| Median |  | 1.66 | 1.66
| Std Dev. |  | 0.014142 | 15
| Rel.Std.Dev. |  | 0.8519%
| PDM3 |  | 2.22e-14%
| Z-Score (Absolute) |  | NA
| Analytical results for MnO in OREAS 502d (Indicative Value 0.05 wt.%) |  |  | Indicative
MnO | Round | Replicate | BV Geo | 1
| No | No | Perth | wt.%
|  |  | BF*XRF | 3
3
| 1 | 1 | 0.05 | 1
| 1 | 2 | 0.05 | 10
| Mean |  | 0.05 | 16
| Median |  | 0.05 | 0.05
| Std Dev. |  | 0 | 16
| Rel.Std.Dev. |  | 0%
| PDM3 |  | 0%
| Z-Score (Absolute) |  | NA
| Analytical results for Na2O in OREAS 502d (Indicative Value 2.85 wt.%) |  |  | Indicative
Na2O | Round | Replicate | BV Geo | 1
| No | No | Perth | wt.%
|  |  | BF*XRF | 2
2
| 1 | 1 | 2.83 | 1
| 1 | 2 | 2.86 | 11
| Mean |  | 2.845 | 16
| Median |  | 2.845 | 2.845
| Std Dev. |  | 0.021213 | 17
| Rel.Std.Dev. |  | 0.7456%
| PDM3 |  | -1.11e-14%
| Z-Score (Absolute) |  | NA
| Analytical results for P2O5 in OREAS 502d (Indicative Value 0.199 wt.%) |  |  | Indicative
P2O5 | Round | Replicate | BV Geo | 1
| No | No | Perth | wt.%
|  |  | BF*XRF | 3
3
| 1 | 1 | 0.198 | 1
| 1 | 2 | 0.2 | 12
| Mean |  | 0.199 | 16
| Median |  | 0.199 | 0.199
| Std Dev. |  | 0.0014142 | 18
| Rel.Std.Dev. |  | 0.7107%
| PDM3 |  | 0%
| Z-Score (Absolute) |  | NA
| Analytical results for SiO2 in OREAS 502d (Indicative Value 64.07 wt.%) |  |  | Indicative
SiO2 | Round | Replicate | BV Geo | 1
| No | No | Perth | wt.%
|  |  | BF*XRF | 2
2
| 1 | 1 | 64.11 | 1
| 1 | 2 | 64.02 | 9
| Mean |  | 64.065 | 16
| Median |  | 64.065 | 64.065
| Std Dev. |  | 0.06364 | 15
| Rel.Std.Dev. |  | 0.09934%
| PDM3 |  | 0%
| Z-Score (Absolute) |  | NA
| Analytical results for SO3 in OREAS 502d (Indicative Value 3.01 wt.%) |  |  | Indicative
SO3 | Round | Replicate | BV Geo | 1
| No | No | Perth | wt.%
|  |  | BF*XRF | 2
2
| 1 | 1 | 3.01 | 1
| 1 | 2 | 3 | 10
| Mean |  | 3.005 | 16
| Median |  | 3.005 | 3.005
| Std Dev. |  | 0.0070711 | 16
| Rel.Std.Dev. |  | 0.2353%
| PDM3 |  | 0%
| Z-Score (Absolute) |  | NA
| Analytical results for TiO2 in OREAS 502d (Indicative Value 0.575 wt.%) |  |  | Indicative
TiO2 | Round | Replicate | BV Geo | 1
| No | No | Perth | wt.%
|  |  | BF*XRF | 3
3
| 1 | 1 | 0.57 | 1
| 1 | 2 | 0.58 | 11
| Mean |  | 0.575 | 16
| Median |  | 0.575 | 0.575
| Std Dev. |  | 0.0070711 | 17
| Rel.Std.Dev. |  | 1.23%
| PDM3 |  | 0%
| Z-Score (Absolute) |  | NA
Note on C13: Z-Scores have been calculated inclusive of individual outliers. In general, laboratory batches are rejected if Z-Score > 2.5.
Note on C27: Z-Scores have been calculated inclusive of individual outliers. In general, laboratory batches are rejected if Z-Score > 2.5.
Note on C41: Z-Scores have been calculated inclusive of individual outliers. In general, laboratory batches are rejected if Z-Score > 2.5.
Note on C55: Z-Scores have been calculated inclusive of individual outliers. In general, laboratory batches are rejected if Z-Score > 2.5.
Note on C69: Z-Scores have been calculated inclusive of individual outliers. In general, laboratory batches are rejected if Z-Score > 2.5.
Note on C83: Z-Scores have been calculated inclusive of individual outliers. In general, laboratory batches are rejected if Z-Score > 2.5.
Note on C97: Z-Scores have been calculated inclusive of individual outliers. In general, laboratory batches are rejected if Z-Score > 2.5.
Note on C111: Z-Scores have been calculated inclusive of individual outliers. In general, laboratory batches are rejected if Z-Score > 2.5.
Note on C125: Z-Scores have been calculated inclusive of individual outliers. In general, laboratory batches are rejected if Z-Score > 2.5.
Note on C139: Z-Scores have been calculated inclusive of individual outliers. In general, laboratory batches are rejected if Z-Score > 2.5.
Note on C153: Z-Scores have been calculated inclusive of individual outliers. In general, laboratory batches are rejected if Z-Score > 2.5.

## Thermograv
| Analytical results for LOI1000 in OREAS 502d (Indicative Value 2.66 wt.%) |  |  | Indicative
LOI1000 | Round | Replicate | BV Geo | 1
| No | No | Perth | wt.%
|  |  | LOI*TGA | 2
2
| 1 | 1 | 2.63 | 1
| 1 | 2 | 2.69 | 14
| Mean |  | 2.66 | 16
| Median |  | 2.66 | 2.66
| Std Dev. |  | 0.042426 | 20
| Rel.Std.Dev. |  | 1.595%
| PDM3 |  | 0%
| Z-Score (Absolute) |  | NA
Note on C13: Z-Scores have been calculated inclusive of individual outliers. In general, laboratory batches are rejected if Z-Score > 2.5.

## IRC
| Analytical results for C in OREAS 502d (Indicative Value 0.14 wt.%) |  |  | Indicative
C | Round | Replicate | BV Geo | 1
| No | No | Perth | wt.%
|  |  | IRC | 3
3
| 1 | 1 | 0.14 | 1
| 1 | 2 | 0.14 | 16
| Mean |  | 0.14 | 16
| Median |  | 0.14 | 0.14
| Std Dev. |  | 0 | 22
| Rel.Std.Dev. |  | 0%
| PDM3 |  | 0%
| Z-Score (Absolute) |  | NA
| Analytical results for S in OREAS 502d (Indicative Value 1.13 wt.%) |  |  | Indicative
S | Round | Replicate | BV Geo | 1
| No | No | Perth | wt.%
|  |  | IRC | 2
2
| 1 | 1 | 1.13 | 1
| 1 | 2 | 1.13 | 16
| Mean |  | 1.13 | 16
| Median |  | 1.13 | 1.13
| Std Dev. |  | 0 | 22
| Rel.Std.Dev. |  | 0%
| PDM3 |  | 0%
| Z-Score (Absolute) |  | NA
Note on C13: Z-Scores have been calculated inclusive of individual outliers. In general, laboratory batches are rejected if Z-Score > 2.5.
Note on C27: Z-Scores have been calculated inclusive of individual outliers. In general, laboratory batches are rejected if Z-Score > 2.5.

## Laser Ablation
| Analytical results for Ag in OREAS 502d (Indicative Value 1.9 ppm) |  |  | Indicative
Ag | Round | Replicate | BV Geo | 1
| No | No | Perth | ppm
|  |  | ABL*MS | 2
2
| 1 | 1 | 1.9 | 1
| 1 | 2 | 1.9 | 18
| Mean |  | 1.9 | 16
| Median |  | 1.9 | 1.9
| Std Dev. |  | 0 | 24
| Rel.Std.Dev. |  | 0%
| PDM3 |  | 0%
| Z-Score (Absolute) |  | NA
| Analytical results for As in OREAS 502d (Indicative Value 39.7 ppm) |  |  | Indicative
As | Round | Replicate | BV Geo | 1
| No | No | Perth | ppm
|  |  | ABL*MS | 1
1
| 1 | 1 | 40.4 | 1
| 1 | 2 | 39 | 19
| Mean |  | 39.7 | 16
| Median |  | 39.7 | 39.7
| Std Dev. |  | 0.98995 | 25
| Rel.Std.Dev. |  | 2.494%
| PDM3 |  | 0%
| Z-Score (Absolute) |  | NA
| Analytical results for Ba in OREAS 502d (Indicative Value 831 ppm) |  |  | Indicative
Ba | Round | Replicate | BV Geo | 1
| No | No | Perth | ppm
|  |  | ABL*MS | 0
0
| 1 | 1 | 836 | 1
| 1 | 2 | 826 | 3
| Mean |  | 831 | 16
| Median |  | 831 | 831
| Std Dev. |  | 7.0711 | 26
| Rel.Std.Dev. |  | 0.8509%
| PDM3 |  | 0%
| Z-Score (Absolute) |  | NA
| Analytical results for Be in OREAS 502d (Indicative Value 2.7 ppm) |  |  | Indicative
Be | Round | Replicate | BV Geo | 1
| No | No | Perth | ppm
|  |  | ABL*MS | 2
2
| 1 | 1 | 2.4 | 1
| 1 | 2 | 3 | 21
| Mean |  | 2.7 | 16
| Median |  | 2.7 | 2.7
| Std Dev. |  | 0.42426 | 27
| Rel.Std.Dev. |  | 15.71%
| PDM3 |  | 0%
| Z-Score (Absolute) |  | NA
| Analytical results for Bi in OREAS 502d (Indicative Value 2.53 ppm) |  |  | Indicative
Bi | Round | Replicate | BV Geo | 1
| No | No | Perth | ppm
|  |  | ABL*MS | 2
2
| 1 | 1 | 2.58 | 1
| 1 | 2 | 2.48 | 22
| Mean |  | 2.53 | 16
| Median |  | 2.53 | 2.53
| Std Dev. |  | 0.070711 | 28
| Rel.Std.Dev. |  | 2.795%
| PDM3 |  | 2.22e-14%
| Z-Score (Absolute) |  | NA
| Analytical results for Cd in OREAS 502d (Indicative Value 1 ppm) |  |  | Indicative
Cd | Round | Replicate | BV Geo | 1
| No | No | Perth | ppm
|  |  | ABL*MS | 2
2
| 1 | 1 | 1 | 1
| 1 | 2 | 1 | 23
| Mean |  | 1 | 16
| Median |  | 1 | 1
| Std Dev. |  | 0 | 29
| Rel.Std.Dev. |  | 0%
| PDM3 |  | 0%
| Z-Score (Absolute) |  | NA
| Analytical results for Ce in OREAS 502d (Indicative Value 61 ppm) |  |  | Indicative
Ce | Round | Replicate | BV Geo | 1
| No | No | Perth | ppm
|  |  | ABL*MS | 0
0
| 1 | 1 | 60.5 | 1
| 1 | 2 | 60.7 | 24
| Mean |  | 60.6 | 16
| Median |  | 60.6 | 60.6
| Std Dev. |  | 0.14142 | 30
| Rel.Std.Dev. |  | 0.2334%
| PDM3 |  | 0%
| Z-Score (Absolute) |  | NA
| Analytical results for Co in OREAS 502d (Indicative Value 16 ppm) |  |  | Indicative
Co | Round | Replicate | BV Geo | 1
| No | No | Perth | ppm
|  |  | ABL*MS | 1
1
| 1 | 1 | 15.9 | 1
| 1 | 2 | 16 | 25
| Mean |  | 15.95 | 16
| Median |  | 15.95 | 15.95
| Std Dev. |  | 0.070711 | 31
| Rel.Std.Dev. |  | 0.4433%
| PDM3 |  | 0%
| Z-Score (Absolute) |  | NA
| Analytical results for Cr in OREAS 502d (Indicative Value 45 ppm) |  |  | Indicative
Cr | Round | Replicate | BV Geo | 1
| No | No | Perth | ppm
|  |  | ABL*MS | 1
1
| 1 | 1 | 42 | 1
| 1 | 2 | 48 | 26
| Mean |  | 45 | 16
| Median |  | 45 | 45
| Std Dev. |  | 4.2426 | 32
| Rel.Std.Dev. |  | 9.428%
| PDM3 |  | 0%
| Z-Score (Absolute) |  | NA
| Analytical results for Cs in OREAS 502d (Indicative Value 8 ppm) |  |  | Indicative
Cs | Round | Replicate | BV Geo | 1
| No | No | Perth | ppm
|  |  | ABL*MS | 2
2
| 1 | 1 | 7.99 | 1
| 1 | 2 | 8.01 | 27
| Mean |  | 8 | 16
| Median |  | 8 | 8
| Std Dev. |  | 0.014142 | 33
| Rel.Std.Dev. |  | 0.1768%
| PDM3 |  | 0%
| Z-Score (Absolute) |  | NA
| Analytical results for Cu in OREAS 502d (Indicative Value 7730 ppm) |  |  | Indicative
Cu | Round | Replicate | BV Geo | 1
| No | No | Perth | ppm
|  |  | ABL*MS | 0
0
| 1 | 1 | 7880 | 1
| 1 | 2 | 7580 | 28
| Mean |  | 7730 | 16
| Median |  | 7730 | 7730
| Std Dev. |  | 212.132 | 34
| Rel.Std.Dev. |  | 2.744%
| PDM3 |  | 0%
| Z-Score (Absolute) |  | NA
| Analytical results for Dy in OREAS 502d (Indicative Value 4.64 ppm) |  |  | Indicative
Dy | Round | Replicate | BV Geo | 1
| No | No | Perth | ppm
|  |  | ABL*MS | 2
2
| 1 | 1 | 4.68 | 1
| 1 | 2 | 4.59 | 4
| Mean |  | 4.635 | 16
| Median |  | 4.635 | 4.635
| Std Dev. |  | 0.06364 | 35
| Rel.Std.Dev. |  | 1.373%
| PDM3 |  | 0%
| Z-Score (Absolute) |  | NA
| Analytical results for Er in OREAS 502d (Indicative Value 2.44 ppm) |  |  | Indicative
Er | Round | Replicate | BV Geo | 1
| No | No | Perth | ppm
|  |  | ABL*MS | 2
2
| 1 | 1 | 2.54 | 1
| 1 | 2 | 2.33 | 5
| Mean |  | 2.435 | 16
| Median |  | 2.435 | 2.435
| Std Dev. |  | 0.14849 | 36
| Rel.Std.Dev. |  | 6.098%
| PDM3 |  | 0%
| Z-Score (Absolute) |  | NA
| Analytical results for Eu in OREAS 502d (Indicative Value 1.15 ppm) |  |  | Indicative
Eu | Round | Replicate | BV Geo | 1
| No | No | Perth | ppm
|  |  | ABL*MS | 2
2
| 1 | 1 | 1.17 | 1
| 1 | 2 | 1.13 | 6
| Mean |  | 1.15 | 16
| Median |  | 1.15 | 1.15
| Std Dev. |  | 0.028284 | 37
| Rel.Std.Dev. |  | 2.46%
| PDM3 |  | 0%
| Z-Score (Absolute) |  | NA
| Analytical results for Ga in OREAS 502d (Indicative Value 18.1 ppm) |  |  | Indicative
Ga | Round | Replicate | BV Geo | 1
| No | No | Perth | ppm
|  |  | ABL*MS | 1
1
| 1 | 1 | 18.3 | 1
| 1 | 2 | 17.9 | 32
| Mean |  | 18.1 | 16
| Median |  | 18.1 | 18.1
| Std Dev. |  | 0.28284 | 38
| Rel.Std.Dev. |  | 1.563%
| PDM3 |  | 0%
| Z-Score (Absolute) |  | NA
| Analytical results for Gd in OREAS 502d (Indicative Value 5.52 ppm) |  |  | Indicative
Gd | Round | Replicate | BV Geo | 1
| No | No | Perth | ppm
|  |  | ABL*MS | 2
2
| 1 | 1 | 5.54 | 1
| 1 | 2 | 5.5 | 7
| Mean |  | 5.52 | 16
| Median |  | 5.52 | 5.52
| Std Dev. |  | 0.028284 | 39
| Rel.Std.Dev. |  | 0.5124%
| PDM3 |  | 0%
| Z-Score (Absolute) |  | NA
| Analytical results for Ge in OREAS 502d (Indicative Value 1.6 ppm) |  |  | Indicative
Ge | Round | Replicate | BV Geo | 1
| No | No | Perth | ppm
|  |  | ABL*MS | 2
2
| 1 | 1 | 1.6 | 1
| 1 | 2 | 1.6 | 34
| Mean |  | 1.6 | 16
| Median |  | 1.6 | 1.6
| Std Dev. |  | 0 | 40
| Rel.Std.Dev. |  | 0%
| PDM3 |  | 0%
| Z-Score (Absolute) |  | NA
| Analytical results for Hf in OREAS 502d (Indicative Value 5.24 ppm) |  |  | Indicative
Hf | Round | Replicate | BV Geo | 1
| No | No | Perth | ppm
|  |  | ABL*MS | 2
2
| 1 | 1 | 5.24 | 1
| 1 | 2 | 5.23 | 18
| Mean |  | 5.235 | 16
| Median |  | 5.235 | 5.235
| Std Dev. |  | 0.0070711 | 24
| Rel.Std.Dev. |  | 0.1351%
| PDM3 |  | 0%
| Z-Score (Absolute) |  | NA
| Analytical results for Ho in OREAS 502d (Indicative Value 0.91 ppm) |  |  | Indicative
Ho | Round | Replicate | BV Geo | 1
| No | No | Perth | ppm
|  |  | ABL*MS | 2
2
| 1 | 1 | 0.91 | 1
| 1 | 2 | 0.91 | 3
| Mean |  | 0.91 | 16
| Median |  | 0.91 | 0.91
| Std Dev. |  | 0 | 25
| Rel.Std.Dev. |  | 0%
| PDM3 |  | 0%
| Z-Score (Absolute) |  | NA
| Analytical results for In in OREAS 502d (Indicative Value 0.4 ppm) |  |  | Indicative
In | Round | Replicate | BV Geo | 1
| No | No | Perth | ppm
|  |  | ABL*MS | 2
2
| 1 | 1 | 0.4 | 1
| 1 | 2 | 0.4 | 20
| Mean |  | 0.4 | 16
| Median |  | 0.4 | 0.4
| Std Dev. |  | 0 | 26
| Rel.Std.Dev. |  | 0%
| PDM3 |  | 0%
| Z-Score (Absolute) |  | NA
| Analytical results for La in OREAS 502d (Indicative Value 31.1 ppm) |  |  | Indicative
La | Round | Replicate | BV Geo | 1
| No | No | Perth | ppm
|  |  | ABL*MS | 1
1
| 1 | 1 | 31.5 | 1
| 1 | 2 | 30.7 | 21
| Mean |  | 31.1 | 16
| Median |  | 31.1 | 31.1
| Std Dev. |  | 0.56569 | 27
| Rel.Std.Dev. |  | 1.819%
| PDM3 |  | 0%
| Z-Score (Absolute) |  | NA
| Analytical results for Lu in OREAS 502d (Indicative Value 0.33 ppm) |  |  | Indicative
Lu | Round | Replicate | BV Geo | 1
| No | No | Perth | ppm
|  |  | ABL*MS | 2
2
| 1 | 1 | 0.34 | 1
| 1 | 2 | 0.32 | 4
| Mean |  | 0.33 | 16
| Median |  | 0.33 | 0.33
| Std Dev. |  | 0.014142 | 28
| Rel.Std.Dev. |  | 4.285%
| PDM3 |  | 0%
| Z-Score (Absolute) |  | NA
| Analytical results for Mn in OREAS 502d (Indicative Value 0.039 wt.%) |  |  | Indicative
Mn | Round | Replicate | BV Geo | 1
| No | No | Perth | wt.%
|  |  | ABL*MS | 3
3
| 1 | 1 | 0.0393 | 1
| 1 | 2 | 0.039 | 23
| Mean |  | 0.03915 | 16
| Median |  | 0.03915 | 0.03915
| Std Dev. |  | 0.00021213 | 29
| Rel.Std.Dev. |  | 0.5418%
| PDM3 |  | 2.22e-14%
| Z-Score (Absolute) |  | NA
| Analytical results for Mo in OREAS 502d (Indicative Value 245 ppm) |  |  | Indicative
Mo | Round | Replicate | BV Geo | 1
| No | No | Perth | ppm
|  |  | ABL*MS | 0
0
| 1 | 1 | 246 | 1
| 1 | 2 | 243 | 24
| Mean |  | 244.5 | 16
| Median |  | 244.5 | 244.5
| Std Dev. |  | 2.1213 | 30
| Rel.Std.Dev. |  | 0.8676%
| PDM3 |  | 0%
| Z-Score (Absolute) |  | NA
| Analytical results for Nb in OREAS 502d (Indicative Value 10.8 ppm) |  |  | Indicative
Nb | Round | Replicate | BV Geo | 1
| No | No | Perth | ppm
|  |  | ABL*MS | 1
1
| 1 | 1 | 11 | 1
| 1 | 2 | 10.6 | 25
| Mean |  | 10.8 | 16
| Median |  | 10.8 | 10.8
| Std Dev. |  | 0.28284 | 31
| Rel.Std.Dev. |  | 2.619%
| PDM3 |  | 0%
| Z-Score (Absolute) |  | NA
| Analytical results for Nd in OREAS 502d (Indicative Value 28.2 ppm) |  |  | Indicative
Nd | Round | Replicate | BV Geo | 1
| No | No | Perth | ppm
|  |  | ABL*MS | 1
1
| 1 | 1 | 28 | 1
| 1 | 2 | 28.4 | 5
| Mean |  | 28.2 | 16
| Median |  | 28.2 | 28.2
| Std Dev. |  | 0.28284 | 32
| Rel.Std.Dev. |  | 1.003%
| PDM3 |  | 0%
| Z-Score (Absolute) |  | NA
| Analytical results for Ni in OREAS 502d (Indicative Value 44 ppm) |  |  | Indicative
Ni | Round | Replicate | BV Geo | 1
| No | No | Perth | ppm
|  |  | ABL*MS | 1
1
| 1 | 1 | 40 | 1
| 1 | 2 | 48 | 27
| Mean |  | 44 | 16
| Median |  | 44 | 44
| Std Dev. |  | 5.6569 | 33
| Rel.Std.Dev. |  | 12.86%
| PDM3 |  | 0%
| Z-Score (Absolute) |  | NA
| Analytical results for Pb in OREAS 502d (Indicative Value 87 ppm) |  |  | Indicative
Pb | Round | Replicate | BV Geo | 1
| No | No | Perth | ppm
|  |  | ABL*MS | 0
0
| 1 | 1 | 88 | 1
| 1 | 2 | 85 | 28
| Mean |  | 86.5 | 16
| Median |  | 86.5 | 86.5
| Std Dev. |  | 2.1213 | 34
| Rel.Std.Dev. |  | 2.452%
| PDM3 |  | 0%
| Z-Score (Absolute) |  | NA
| Analytical results for Pr in OREAS 502d (Indicative Value 7.37 ppm) |  |  | Indicative
Pr | Round | Replicate | BV Geo | 1
| No | No | Perth | ppm
|  |  | ABL*MS | 2
2
| 1 | 1 | 7.44 | 1
| 1 | 2 | 7.29 | 7
| Mean |  | 7.365 | 16
| Median |  | 7.365 | 7.365
| Std Dev. |  | 0.10607 | 35
| Rel.Std.Dev. |  | 1.44%
| PDM3 |  | 0%
| Z-Score (Absolute) |  | NA
| Analytical results for Rb in OREAS 502d (Indicative Value 136 ppm) |  |  | Indicative
Rb | Round | Replicate | BV Geo | 1
| No | No | Perth | ppm
|  |  | ABL*MS | 0
0
| 1 | 1 | 137 | 1
| 1 | 2 | 134 | 30
| Mean |  | 135.5 | 16
| Median |  | 135.5 | 135.5
| Std Dev. |  | 2.1213 | 36
| Rel.Std.Dev. |  | 1.566%
| PDM3 |  | 0%
| Z-Score (Absolute) |  | NA
| Analytical results for Re in OREAS 502d (Indicative Value 0.11 ppm) |  |  | Indicative
Re | Round | Replicate | BV Geo | 1
| No | No | Perth | ppm
|  |  | ABL*MS | 2
2
| 1 | 1 | 0.11 | 1
| 1 | 2 | 0.1 | 31
| Mean |  | 0.105 | 16
| Median |  | 0.105 | 0.105
| Std Dev. |  | 0.0070711 | 37
| Rel.Std.Dev. |  | 6.734%
| PDM3 |  | 2.22e-14%
| Z-Score (Absolute) |  | NA
| Analytical results for Sb in OREAS 502d (Indicative Value 5.15 ppm) |  |  | Indicative
Sb | Round | Replicate | BV Geo | 1
| No | No | Perth | ppm
|  |  | ABL*MS | 2
2
| 1 | 1 | 5.2 | 1
| 1 | 2 | 5.1 | 32
| Mean |  | 5.15 | 16
| Median |  | 5.15 | 5.15
| Std Dev. |  | 0.070711 | 38
| Rel.Std.Dev. |  | 1.373%
| PDM3 |  | 0%
| Z-Score (Absolute) |  | NA
| Analytical results for Sc in OREAS 502d (Indicative Value 9.85 ppm) |  |  | Indicative
Sc | Round | Replicate | BV Geo | 1
| No | No | Perth | ppm
|  |  | ABL*MS | 2
2
| 1 | 1 | 9.3 | 1
| 1 | 2 | 10.4 | 33
| Mean |  | 9.85 | 16
| Median |  | 9.85 | 9.85
| Std Dev. |  | 0.77782 | 39
| Rel.Std.Dev. |  | 7.897%
| PDM3 |  | 2.22e-14%
| Z-Score (Absolute) |  | NA
| Analytical results for Se in OREAS 502d (Indicative Value < 5 ppm) |  |  | Indicative
Se | Round | Replicate | BV Geo | 1
| No | No | Perth | ppm
|  |  | ABL*MS | 2
2
| 1 | 1 | < 5 | 1
| 1 | 2 | < 5 | 34
| Mean |  |  | 16
| Median |  |  | < 5
| Std Dev. |  |  | 40
Rel.Std.Dev.
PDM3
| Z-Score (Absolute) |  | NA
| Analytical results for Sm in OREAS 502d (Indicative Value 5.89 ppm) |  |  | Indicative
Sm | Round | Replicate | BV Geo | 1
| No | No | Perth | ppm
|  |  | ABL*MS | 2
2
| 1 | 1 | 5.9 | 1
| 1 | 2 | 5.88 | 4
| Mean |  | 5.89 | 16
| Median |  | 5.89 | 5.89
| Std Dev. |  | 0.014142 | 24
| Rel.Std.Dev. |  | 0.2401%
| PDM3 |  | 2.22e-14%
| Z-Score (Absolute) |  | NA
| Analytical results for Sn in OREAS 502d (Indicative Value 5.1 ppm) |  |  | Indicative
Sn | Round | Replicate | BV Geo | 1
| No | No | Perth | ppm
|  |  | ABL*MS | 2
2
| 1 | 1 | 5 | 1
| 1 | 2 | 5.2 | 19
| Mean |  | 5.1 | 16
| Median |  | 5.1 | 5.1
| Std Dev. |  | 0.14142 | 25
| Rel.Std.Dev. |  | 2.773%
| PDM3 |  | 0%
| Z-Score (Absolute) |  | NA
| Analytical results for Sr in OREAS 502d (Indicative Value 294 ppm) |  |  | Indicative
Sr | Round | Replicate | BV Geo | 1
| No | No | Perth | ppm
|  |  | ABL*MS | 0
0
| 1 | 1 | 295 | 1
| 1 | 2 | 293 | 20
| Mean |  | 294 | 16
| Median |  | 294 | 294
| Std Dev. |  | 1.4142 | 26
| Rel.Std.Dev. |  | 0.481%
| PDM3 |  | 0%
| Z-Score (Absolute) |  | NA
| Analytical results for Ta in OREAS 502d (Indicative Value 0.87 ppm) |  |  | Indicative
Ta | Round | Replicate | BV Geo | 1
| No | No | Perth | ppm
|  |  | ABL*MS | 2
2
| 1 | 1 | 0.89 | 1
| 1 | 2 | 0.85 | 21
| Mean |  | 0.87 | 16
| Median |  | 0.87 | 0.87
| Std Dev. |  | 0.028284 | 27
| Rel.Std.Dev. |  | 3.251%
| PDM3 |  | 0%
| Z-Score (Absolute) |  | NA
| Analytical results for Tb in OREAS 502d (Indicative Value 0.82 ppm) |  |  | Indicative
Tb | Round | Replicate | BV Geo | 1
| No | No | Perth | ppm
|  |  | ABL*MS | 2
2
| 1 | 1 | 0.81 | 1
| 1 | 2 | 0.82 | 22
| Mean |  | 0.815 | 16
| Median |  | 0.815 | 0.815
| Std Dev. |  | 0.0070711 | 28
| Rel.Std.Dev. |  | 0.8676%
| PDM3 |  | 0%
| Z-Score (Absolute) |  | NA
| Analytical results for Te in OREAS 502d (Indicative Value 1.2 ppm) |  |  | Indicative
Te | Round | Replicate | BV Geo | 1
| No | No | Perth | ppm
|  |  | ABL*MS | 2
2
| 1 | 1 | 1.2 | 1
| 1 | 2 | 1.2 | 23
| Mean |  | 1.2 | 16
| Median |  | 1.2 | 1.2
| Std Dev. |  | 0 | 29
| Rel.Std.Dev. |  | 0%
| PDM3 |  | 0%
| Z-Score (Absolute) |  | NA
| Analytical results for Th in OREAS 502d (Indicative Value 10.7 ppm) |  |  | Indicative
Th | Round | Replicate | BV Geo | 1
| No | No | Perth | ppm
|  |  | ABL*MS | 1
1
| 1 | 1 | 10.9 | 1
| 1 | 2 | 10.5 | 24
| Mean |  | 10.7 | 16
| Median |  | 10.7 | 10.7
| Std Dev. |  | 0.28284 | 30
| Rel.Std.Dev. |  | 2.643%
| PDM3 |  | 0%
| Z-Score (Absolute) |  | NA
| Analytical results for Ti in OREAS 502d (Indicative Value 0.358 wt.%) |  |  | Indicative
Ti | Round | Replicate | BV Geo | 1
| No | No | Perth | wt.%
|  |  | ABL*MS | 3
3
| 1 | 1 | 0.355 | 1
| 1 | 2 | 0.361 | 25
| Mean |  | 0.358 | 16
| Median |  | 0.358 | 0.358
| Std Dev. |  | 0.0042426 | 31
| Rel.Std.Dev. |  | 1.185%
| PDM3 |  | 0%
| Z-Score (Absolute) |  | NA
| Analytical results for Tl in OREAS 502d (Indicative Value 0.6 ppm) |  |  | Indicative
Tl | Round | Replicate | BV Geo | 1
| No | No | Perth | ppm
|  |  | ABL*MS | 2
2
| 1 | 1 | 0.6 | 1
| 1 | 2 | 0.6 | 26
| Mean |  | 0.6 | 16
| Median |  | 0.6 | 0.6
| Std Dev. |  | 0 | 32
| Rel.Std.Dev. |  | 0%
| PDM3 |  | 0%
| Z-Score (Absolute) |  | NA
| Analytical results for Tm in OREAS 502d (Indicative Value 0.36 ppm) |  |  | Indicative
Tm | Round | Replicate | BV Geo | 1
| No | No | Perth | ppm
|  |  | ABL*MS | 2
2
| 1 | 1 | 0.38 | 1
| 1 | 2 | 0.34 | 5
| Mean |  | 0.36 | 16
| Median |  | 0.36 | 0.36
| Std Dev. |  | 0.028284 | 33
| Rel.Std.Dev. |  | 7.857%
| PDM3 |  | 0%
| Z-Score (Absolute) |  | NA
| Analytical results for U in OREAS 502d (Indicative Value 3.19 ppm) |  |  | Indicative
U | Round | Replicate | BV Geo | 1
| No | No | Perth | ppm
|  |  | ABL*MS | 2
2
| 1 | 1 | 3.1 | 1
| 1 | 2 | 3.28 | 28
| Mean |  | 3.19 | 16
| Median |  | 3.19 | 3.19
| Std Dev. |  | 0.12728 | 34
| Rel.Std.Dev. |  | 3.99%
| PDM3 |  | 0%
| Z-Score (Absolute) |  | NA
| Analytical results for V in OREAS 502d (Indicative Value 96 ppm) |  |  | Indicative
V | Round | Replicate | BV Geo | 1
| No | No | Perth | ppm
|  |  | ABL*MS | 0
0
| 1 | 1 | 96.2 | 1
| 1 | 2 | 95.8 | 29
| Mean |  | 96 | 16
| Median |  | 96 | 96
| Std Dev. |  | 0.28284 | 35
| Rel.Std.Dev. |  | 0.2946%
| PDM3 |  | 0%
| Z-Score (Absolute) |  | NA
| Analytical results for W in OREAS 502d (Indicative Value 10 ppm) |  |  | Indicative
W | Round | Replicate | BV Geo | 1
| No | No | Perth | ppm
|  |  | ABL*MS | 1
1
| 1 | 1 | 9.5 | 1
| 1 | 2 | 10.5 | 30
| Mean |  | 10 | 16
| Median |  | 10 | 10
| Std Dev. |  | 0.70711 | 36
| Rel.Std.Dev. |  | 7.071%
| PDM3 |  | 0%
| Z-Score (Absolute) |  | NA
| Analytical results for Y in OREAS 502d (Indicative Value 24.8 ppm) |  |  | Indicative
Y | Round | Replicate | BV Geo | 1
| No | No | Perth | ppm
|  |  | ABL*MS | 1
1
| 1 | 1 | 24.3 | 1
| 1 | 2 | 25.3 | 31
| Mean |  | 24.8 | 16
| Median |  | 24.8 | 24.8
| Std Dev. |  | 0.70711 | 37
| Rel.Std.Dev. |  | 2.851%
| PDM3 |  | 0%
| Z-Score (Absolute) |  | NA
| Analytical results for Yb in OREAS 502d (Indicative Value 2.38 ppm) |  |  | Indicative
Yb | Round | Replicate | BV Geo | 1
| No | No | Perth | ppm
|  |  | ABL*MS | 2
2
| 1 | 1 | 2.47 | 1
| 1 | 2 | 2.28 | 32
| Mean |  | 2.375 | 16
| Median |  | 2.375 | 2.375
| Std Dev. |  | 0.13435 | 38
| Rel.Std.Dev. |  | 5.657%
| PDM3 |  | 0%
| Z-Score (Absolute) |  | NA
| Analytical results for Zn in OREAS 502d (Indicative Value 305 ppm) |  |  | Indicative
Zn | Round | Replicate | BV Geo | 1
| No | No | Perth | ppm
|  |  | ABL*MS | 0
0
| 1 | 1 | 305 | 1
| 1 | 2 | 305 | 33
| Mean |  | 305 | 16
| Median |  | 305 | 305
| Std Dev. |  | 0 | 39
| Rel.Std.Dev. |  | 0%
| PDM3 |  | 0%
| Z-Score (Absolute) |  | NA
| Analytical results for Zr in OREAS 502d (Indicative Value 183 ppm) |  |  | Indicative
Zr | Round | Replicate | BV Geo | 1
| No | No | Perth | ppm
|  |  | ABL*MS | 0
0
| 1 | 1 | 186 | 1
| 1 | 2 | 180 | 34
| Mean |  | 183 | 16
| Median |  | 183 | 183
| Std Dev. |  | 4.2426 | 40
| Rel.Std.Dev. |  | 2.318%
| PDM3 |  | 0%
| Z-Score (Absolute) |  | NA
Note on C13: Z-Scores have been calculated inclusive of individual outliers. In general, laboratory batches are rejected if Z-Score > 2.5.
Note on C27: Z-Scores have been calculated inclusive of individual outliers. In general, laboratory batches are rejected if Z-Score > 2.5.
Note on C41: Z-Scores have been calculated inclusive of individual outliers. In general, laboratory batches are rejected if Z-Score > 2.5.
Note on C55: Z-Scores have been calculated inclusive of individual outliers. In general, laboratory batches are rejected if Z-Score > 2.5.
Note on C69: Z-Scores have been calculated inclusive of individual outliers. In general, laboratory batches are rejected if Z-Score > 2.5.
Note on C83: Z-Scores have been calculated inclusive of individual outliers. In general, laboratory batches are rejected if Z-Score > 2.5.
Note on C97: Z-Scores have been calculated inclusive of individual outliers. In general, laboratory batches are rejected if Z-Score > 2.5.
Note on C111: Z-Scores have been calculated inclusive of individual outliers. In general, laboratory batches are rejected if Z-Score > 2.5.
Note on C125: Z-Scores have been calculated inclusive of individual outliers. In general, laboratory batches are rejected if Z-Score > 2.5.
Note on C139: Z-Scores have been calculated inclusive of individual outliers. In general, laboratory batches are rejected if Z-Score > 2.5.
Note on C153: Z-Scores have been calculated inclusive of individual outliers. In general, laboratory batches are rejected if Z-Score > 2.5.
Note on C167: Z-Scores have been calculated inclusive of individual outliers. In general, laboratory batches are rejected if Z-Score > 2.5.
Note on C181: Z-Scores have been calculated inclusive of individual outliers. In general, laboratory batches are rejected if Z-Score > 2.5.
Note on C195: Z-Scores have been calculated inclusive of individual outliers. In general, laboratory batches are rejected if Z-Score > 2.5.
Note on C209: Z-Scores have been calculated inclusive of individual outliers. In general, laboratory batches are rejected if Z-Score > 2.5.
Note on C223: Z-Scores have been calculated inclusive of individual outliers. In general, laboratory batches are rejected if Z-Score > 2.5.
Note on C237: Z-Scores have been calculated inclusive of individual outliers. In general, laboratory batches are rejected if Z-Score > 2.5.
Note on C251: Z-Scores have been calculated inclusive of individual outliers. In general, laboratory batches are rejected if Z-Score > 2.5.
Note on C265: Z-Scores have been calculated inclusive of individual outliers. In general, laboratory batches are rejected if Z-Score > 2.5.
Note on C279: Z-Scores have been calculated inclusive of individual outliers. In general, laboratory batches are rejected if Z-Score > 2.5.
Note on C293: Z-Scores have been calculated inclusive of individual outliers. In general, laboratory batches are rejected if Z-Score > 2.5.
Note on C307: Z-Scores have been calculated inclusive of individual outliers. In general, laboratory batches are rejected if Z-Score > 2.5.
Note on C321: Z-Scores have been calculated inclusive of individual outliers. In general, laboratory batches are rejected if Z-Score > 2.5.
Note on C335: Z-Scores have been calculated inclusive of individual outliers. In general, laboratory batches are rejected if Z-Score > 2.5.
Note on C349: Z-Scores have been calculated inclusive of individual outliers. In general, laboratory batches are rejected if Z-Score > 2.5.
Note on C363: Z-Scores have been calculated inclusive of individual outliers. In general, laboratory batches are rejected if Z-Score > 2.5.
Note on C377: Z-Scores have been calculated inclusive of individual outliers. In general, laboratory batches are rejected if Z-Score > 2.5.
Note on C391: Z-Scores have been calculated inclusive of individual outliers. In general, laboratory batches are rejected if Z-Score > 2.5.
Note on C405: Z-Scores have been calculated inclusive of individual outliers. In general, laboratory batches are rejected if Z-Score > 2.5.
Note on C419: Z-Scores have been calculated inclusive of individual outliers. In general, laboratory batches are rejected if Z-Score > 2.5.
Note on C433: Z-Scores have been calculated inclusive of individual outliers. In general, laboratory batches are rejected if Z-Score > 2.5.
Note on C447: Z-Scores have been calculated inclusive of individual outliers. In general, laboratory batches are rejected if Z-Score > 2.5.
Note on C461: Z-Scores have been calculated inclusive of individual outliers. In general, laboratory batches are rejected if Z-Score > 2.5.
Note on C475: Z-Scores have been calculated inclusive of individual outliers. In general, laboratory batches are rejected if Z-Score > 2.5.
Note on C489: Z-Scores have been calculated inclusive of individual outliers. In general, laboratory batches are rejected if Z-Score > 2.5.
Note on C503: Z-Scores have been calculated inclusive of individual outliers. In general, laboratory batches are rejected if Z-Score > 2.5.
Note on C517: Z-Scores have been calculated inclusive of individual outliers. In general, laboratory batches are rejected if Z-Score > 2.5.
Note on C531: Z-Scores have been calculated inclusive of individual outliers. In general, laboratory batches are rejected if Z-Score > 2.5.
Note on C545: Z-Scores have been calculated inclusive of individual outliers. In general, laboratory batches are rejected if Z-Score > 2.5.
Note on C559: Z-Scores have been calculated inclusive of individual outliers. In general, laboratory batches are rejected if Z-Score > 2.5.
Note on C573: Z-Scores have been calculated inclusive of individual outliers. In general, laboratory batches are rejected if Z-Score > 2.5.
Note on C587: Z-Scores have been calculated inclusive of individual outliers. In general, laboratory batches are rejected if Z-Score > 2.5.
Note on C601: Z-Scores have been calculated inclusive of individual outliers. In general, laboratory batches are rejected if Z-Score > 2.5.
Note on C615: Z-Scores have been calculated inclusive of individual outliers. In general, laboratory batches are rejected if Z-Score > 2.5.
Note on C629: Z-Scores have been calculated inclusive of individual outliers. In general, laboratory batches are rejected if Z-Score > 2.5.
Note on C643: Z-Scores have been calculated inclusive of individual outliers. In general, laboratory batches are rejected if Z-Score > 2.5.
Note on C657: Z-Scores have been calculated inclusive of individual outliers. In general, laboratory batches are rejected if Z-Score > 2.5.
Note on C671: Z-Scores have been calculated inclusive of individual outliers. In general, laboratory batches are rejected if Z-Score > 2.5.
Note on C685: Z-Scores have been calculated inclusive of individual outliers. In general, laboratory batches are rejected if Z-Score > 2.5.
Note on C699: Z-Scores have been calculated inclusive of individual outliers. In general, laboratory batches are rejected if Z-Score > 2.5.
Note on C713: Z-Scores have been calculated inclusive of individual outliers. In general, laboratory batches are rejected if Z-Score > 2.5.