## Performance Gates
Table 1. Certified Values and Performance Gates for OREAS 503e
Constituent | Certified Value | Absolute Standard Deviations |  |  |  |  | Relative Standard Deviations |  |  | 5% window
|  | 1SD | 2SD Low | 2SD High | 3SD Low | 3SD High | 1RSD | 2RSD | 3RSD | Low | High
Pb Fire Assay
Au, ppm | 0.70941 | 0.0183 | 0.67281 | 0.74601 | 0.65451 | 0.76431 | 2.58% | 5.159% | 7.739% | 0.67394 | 0.74488
Aqua Regia Digestion (sample weights 10-50g)
Au, ppm | 0.70617 | 0.035293 | 0.63558 | 0.77675 | 0.60029 | 0.81205 | 4.998% | 9.996% | 14.99% | 0.67086 | 0.74147
4-Acid Digestion
Ag, ppm | 1.5182 | 0.13374 | 1.2507 | 1.7857 | 1.117 | 1.9194 | 8.809% | 17.62% | 26.43% | 1.4423 | 1.5941
Al, wt.% | 7.5463 | 0.24156 | 7.0632 | 8.0294 | 6.8216 | 8.271 | 3.201% | 6.402% | 9.603% | 7.169 | 7.9236
As, ppm | 28.753 | 1.9626 | 24.8278 | 32.6781 | 22.8652 | 34.6407 | 6.826% | 13.65% | 20.48% | 27.3153 | 30.1906
Ba, ppm | 926.2796 | 35.0676 | 856.1444 | 996.4148 | 821.0768 | 1031.4824 | 3.786% | 7.572% | 11.36% | 879.9656 | 972.5936
Be, ppm | 2.3383 | 0.13539 | 2.0676 | 2.6091 | 1.9322 | 2.7445 | 5.79% | 11.58% | 17.37% | 2.2214 | 2.4552
Bi, ppm | 1.8636 | 0.14242 | 1.5788 | 2.1484 | 1.4363 | 2.2908 | 7.642% | 15.28% | 22.93% | 1.7704 | 1.9568
Ca, wt.% | 1.9466 | 0.053797 | 1.839 | 2.0542 | 1.7852 | 2.108 | 2.764% | 5.527% | 8.291% | 1.8493 | 2.044
Cd, ppm | 0.75123 | 0.091957 | 0.56732 | 0.93515 | 0.47536 | 1.0271 | 12.24% | 24.48% | 36.72% | 0.71367 | 0.78879
Ce, ppm | 67.1349 | 5.4366 | 56.2617 | 78.0081 | 50.8251 | 83.4447 | 8.098% | 16.2% | 24.29% | 63.7781 | 70.4916
Co, ppm | 16.3207 | 0.80033 | 14.72 | 17.9213 | 13.9197 | 18.7217 | 4.904% | 9.808% | 14.71% | 15.5046 | 17.1367
Cr, ppm | 45.9119 | 4.2592 | 37.3935 | 54.4303 | 33.1343 | 58.6895 | 9.277% | 18.55% | 27.83% | 43.6163 | 48.2075
Cs, ppm | 9.3337 | 0.38397 | 8.5658 | 10.1017 | 8.1818 | 10.4856 | 4.114% | 8.228% | 12.34% | 8.867 | 9.8004
Cu, wt.% | 0.53137 | 0.016444 | 0.49849 | 0.56426 | 0.48204 | 0.58071 | 3.095% | 6.189% | 9.284% | 0.50481 | 0.55794
Dy, ppm | 3.5038 | 0.2984 | 2.907 | 4.1006 | 2.6086 | 4.399 | 8.516% | 17.03% | 25.55% | 3.3286 | 3.679
Er, ppm | 1.4436 | 0.17672 | 1.0902 | 1.797 | 0.91346 | 1.9738 | 12.24% | 24.48% | 36.72% | 1.3714 | 1.5158
Eu, ppm | 1.2856 | 0.098793 | 1.088 | 1.4832 | 0.98923 | 1.582 | 7.684% | 15.37% | 23.05% | 1.2213 | 1.3499
Fe, wt.% | 4.1054 | 0.11672 | 3.872 | 4.3389 | 3.7553 | 4.4556 | 2.843% | 5.686% | 8.529% | 3.9002 | 4.3107
Ga, ppm | 19.4204 | 0.68238 | 18.0556 | 20.7851 | 17.3732 | 21.4675 | 3.514% | 7.027% | 10.54% | 18.4494 | 20.3914
Gd, ppm | 5.4981 | 0.59198 | 4.3141 | 6.682 | 3.7221 | 7.274 | 10.77% | 21.53% | 32.3% | 5.2232 | 5.773
Ge, ppm | 0.1765 | 0.050196 | 0.076107 | 0.27689 | 0.025911 | 0.32709 | 28.44% | 56.88% | 85.32% | 0.16767 | 0.18532
Hf, ppm | 1.8314 | 0.10885 | 1.6137 | 2.0491 | 1.5048 | 2.1579 | 5.944% | 11.89% | 17.83% | 1.7398 | 1.9229
Ho, ppm | 0.57813 | 0.040346 | 0.49744 | 0.65883 | 0.45709 | 0.69917 | 6.979% | 13.96% | 20.94% | 0.54923 | 0.60704
In, ppm | 0.38483 | 0.019826 | 0.34517 | 0.42448 | 0.32535 | 0.4443 | 5.152% | 10.3% | 15.46% | 0.36558 | 0.40407
K, wt.% | 2.9459 | 0.081875 | 2.7822 | 3.1097 | 2.7003 | 3.1915 | 2.779% | 5.559% | 8.338% | 2.7986 | 3.0932
La, ppm | 33.2788 | 2.4822 | 28.3145 | 38.2432 | 25.8324 | 40.7253 | 7.459% | 14.92% | 22.38% | 31.6149 | 34.9428
Li, ppm | 46.3169 | 1.5785 | 43.1599 | 49.474 | 41.5813 | 51.0525 | 3.408% | 6.816% | 10.22% | 44.0011 | 48.6328
Lu, ppm | 0.18583 | 0.013793 | 0.15825 | 0.21342 | 0.14445 | 0.22721 | 7.422% | 14.84% | 22.27% | 0.17654 | 0.19512
Mg, wt.% | 0.91678 | 0.042652 | 0.83147 | 1.0021 | 0.78882 | 1.0447 | 4.652% | 9.305% | 13.96% | 0.87094 | 0.96262
Mn, wt.% | 0.043381 | 0.0010571 | 0.041267 | 0.045495 | 0.04021 | 0.046552 | 2.437% | 4.873% | 7.31% | 0.041212 | 0.04555
Mo, ppm | 342.5692 | 12.9191 | 316.731 | 368.4075 | 303.8118 | 381.3266 | 3.771% | 7.542% | 11.31% | 325.4408 | 359.6977
Na, wt.% | 2.0108 | 0.097749 | 1.8153 | 2.2063 | 1.7176 | 2.3041 | 4.861% | 9.722% | 14.58% | 1.9103 | 2.1114
Nb, ppm | 11.0344 | 0.65052 | 9.7333 | 12.3354 | 9.0828 | 12.9859 | 5.895% | 11.79% | 17.69% | 10.4826 | 11.5861
Nd, ppm | 31.0394 | 2.859 | 25.3214 | 36.7575 | 22.4623 | 39.6166 | 9.211% | 18.42% | 27.63% | 29.4875 | 32.5914
Ni, ppm | 47.5703 | 1.6526 | 44.265 | 50.8755 | 42.6124 | 52.5282 | 3.474% | 6.948% | 10.42% | 45.1918 | 49.9488
P, wt.% | 0.088054 | 0.0035047 | 0.081045 | 0.095064 | 0.07754 | 0.098568 | 3.98% | 7.96% | 11.94% | 0.083652 | 0.092457
Pb, ppm | 77.6329 | 3.0307 | 71.5714 | 83.6943 | 68.5407 | 86.725 | 3.904% | 7.808% | 11.71% | 73.7512 | 81.5145
Pr, ppm | 7.832 | 0.73119 | 6.3696 | 9.2944 | 5.6384 | 10.0256 | 9.336% | 18.67% | 28.01% | 7.4404 | 8.2236
Rb, ppm | 145.6757 | 8.8229 | 128.0299 | 163.3216 | 119.2069 | 172.1445 | 6.057% | 12.11% | 18.17% | 138.3919 | 152.9595
Re, ppm | 0.016348 | 0.0017372 | 0.012874 | 0.019823 | 0.011137 | 0.02156 | 10.63% | 21.25% | 31.88% | 0.015531 | 0.017166
S, wt.% | 0.87484 | 0.036988 | 0.80087 | 0.94882 | 0.76388 | 0.9858 | 4.228% | 8.456% | 12.68% | 0.8311 | 0.91858
Sb, ppm | 235.9642 | 8.5926 | 218.779 | 253.1494 | 210.1864 | 261.742 | 3.641% | 7.283% | 10.92% | 224.166 | 247.7624
Sc, ppm | 9.6572 | 0.60276 | 8.4517 | 10.8627 | 7.8489 | 11.4655 | 6.242% | 12.48% | 18.72% | 9.1744 | 10.1401
Se, ppm | 6.0286 | 0.82876 | 4.3711 | 7.6861 | 3.5424 | 8.5149 | 13.75% | 27.49% | 41.24% | 5.7272 | 6.3301
Sm, ppm | 6.2067 | 0.54378 | 5.1191 | 7.2942 | 4.5753 | 7.838 | 8.761% | 17.52% | 26.28% | 5.8963 | 6.517
Sn, ppm | 4.5054 | 0.25739 | 3.9906 | 5.0202 | 3.7332 | 5.2776 | 5.713% | 11.43% | 17.14% | 4.2801 | 4.7307
Sr, ppm | 229.4279 | 14.0018 | 201.4242 | 257.4315 | 187.4224 | 271.4333 | 6.103% | 12.21% | 18.31% | 217.9565 | 240.8992
Ta, ppm | 0.96879 | 0.065567 | 0.83765 | 1.0999 | 0.77209 | 1.1655 | 6.768% | 13.54% | 20.3% | 0.92035 | 1.0172
Tb, ppm | 0.69471 | 0.063227 | 0.56825 | 0.82116 | 0.50503 | 0.88439 | 9.101% | 18.2% | 27.3% | 0.65997 | 0.72944
Te, ppm | 0.84737 | 0.063005 | 0.72136 | 0.97338 | 0.65836 | 1.0364 | 7.435% | 14.87% | 22.31% | 0.805 | 0.88974
Th, ppm | 12.3355 | 1.0055 | 10.3245 | 14.3465 | 9.319 | 15.352 | 8.151% | 16.3% | 24.45% | 11.7187 | 12.9523
Ti, wt.% | 0.35085 | 0.010778 | 0.3293 | 0.37241 | 0.31852 | 0.38319 | 3.072% | 6.144% | 9.216% | 0.33331 | 0.3684
Tl, ppm | 0.82213 | 0.045051 | 0.73203 | 0.91224 | 0.68698 | 0.95729 | 5.48% | 10.96% | 16.44% | 0.78103 | 0.86324
Tm, ppm | 0.20167 | 0.0080485 | 0.18557 | 0.21776 | 0.17752 | 0.22581 | 3.991% | 7.982% | 11.97% | 0.19158 | 0.21175
U, ppm | 3.4694 | 0.33374 | 2.802 | 4.1369 | 2.4682 | 4.4706 | 9.619% | 19.24% | 28.86% | 3.296 | 3.6429
V, ppm | 79.3725 | 2.9502 | 73.4721 | 85.2729 | 70.5219 | 88.2231 | 3.717% | 7.434% | 11.15% | 75.4038 | 83.3411
W, ppm | 10.5805 | 0.95985 | 8.6608 | 12.5002 | 7.7009 | 13.46 | 9.072% | 18.14% | 27.22% | 10.0515 | 11.1095
Y, ppm | 14.8803 | 1.1834 | 12.5135 | 17.2472 | 11.3301 | 18.4306 | 7.953% | 15.91% | 23.86% | 14.1363 | 15.6244
Yb, ppm | 1.1765 | 0.13458 | 0.90734 | 1.4457 | 0.77276 | 1.5802 | 11.44% | 22.88% | 34.32% | 1.1177 | 1.2353
Zn, ppm | 261.1326 | 8.7509 | 243.6308 | 278.6343 | 234.8799 | 287.3852 | 3.351% | 6.702% | 10.05% | 248.0759 | 274.1892
Zr, ppm | 56.6197 | 4.2725 | 48.0747 | 65.1647 | 43.8023 | 69.4372 | 7.546% | 15.09% | 22.64% | 53.7887 | 59.4507
Aqua Regia Digestion
Ag, ppm | 1.4948 | 0.0714 | 1.352 | 1.6376 | 1.2806 | 1.709 | 4.777% | 9.553% | 14.33% | 1.42 | 1.5695
Al, wt.% | 1.9389 | 0.076781 | 1.7853 | 2.0924 | 1.7085 | 2.1692 | 3.96% | 7.92% | 11.88% | 1.8419 | 2.0358
As, ppm | 28.5971 | 1.1996 | 26.1978 | 30.9964 | 24.9982 | 32.196 | 4.195% | 8.39% | 12.58% | 27.1672 | 30.0269
B, ppm | < 10 | IND | IND | IND | IND | IND | IND | IND | IND | IND | IND
Ba, ppm | 361.6273 | 73.3043 | 215.0187 | 508.2359 | 141.7144 | 581.5402 | 20.27% | 40.54% | 60.81% | 343.5459 | 379.7087
Be, ppm | 1.4078 | 0.077324 | 1.2532 | 1.5625 | 1.1759 | 1.6398 | 5.492% | 10.98% | 16.48% | 1.3375 | 1.4782
Bi, ppm | 1.9707 | 0.16293 | 1.6448 | 2.2966 | 1.4819 | 2.4595 | 8.268% | 16.54% | 24.8% | 1.8722 | 2.0692
Ca, wt.% | 0.76381 | 0.026246 | 0.71131 | 0.8163 | 0.68507 | 0.84255 | 3.436% | 6.873% | 10.31% | 0.72562 | 0.802
Cd, ppm | 0.68459 | 0.11098 | 0.46262 | 0.90655 | 0.35164 | 1.0175 | 16.21% | 32.42% | 48.63% | 0.65036 | 0.71882
Ce, ppm | 29.6414 | 4.0077 | 21.6259 | 37.6568 | 17.6182 | 41.6645 | 13.52% | 27.04% | 40.56% | 28.1593 | 31.1235
Co, ppm | 16.099 | 0.55905 | 14.9809 | 17.2171 | 14.4219 | 17.7762 | 3.473% | 6.945% | 10.42% | 15.2941 | 16.904
Cr, ppm | 49.9586 | 2.5206 | 44.9173 | 54.9999 | 42.3967 | 57.5205 | 5.045% | 10.09% | 15.14% | 47.4607 | 52.4565
Cs, ppm | 7.9997 | 0.37 | 7.2597 | 8.7397 | 6.8897 | 9.1097 | 4.625% | 9.25% | 13.88% | 7.5997 | 8.3997
Cu, wt.% | 0.53004 | 0.013902 | 0.50224 | 0.55785 | 0.48834 | 0.57175 | 2.623% | 5.246% | 7.869% | 0.50354 | 0.55654
Fe, wt.% | 3.9386 | 0.088988 | 3.7606 | 4.1166 | 3.6717 | 4.2056 | 2.259% | 4.519% | 6.778% | 3.7417 | 4.1356
Ga, ppm | 9.4413 | 0.64927 | 8.1427 | 10.7398 | 7.4935 | 11.3891 | 6.877% | 13.75% | 20.63% | 8.9692 | 9.9133
Ge, ppm | 0.111 | 0.015833 | 0.079334 | 0.14267 | 0.0635 | 0.1585 | 14.26% | 28.53% | 42.79% | 0.10545 | 0.11655
Hf, ppm | 0.32282 | 0.024239 | 0.27434 | 0.3713 | 0.2501 | 0.39554 | 7.508% | 15.02% | 22.53% | 0.30668 | 0.33896
Hg, ppm | 0.064812 | 0.008502 | 0.047809 | 0.081816 | 0.039307 | 0.090318 | 13.12% | 26.24% | 39.35% | 0.061572 | 0.068053
In, ppm | 0.38 | 0.013859 | 0.35228 | 0.40772 | 0.33842 | 0.42158 | 3.647% | 7.294% | 10.94% | 0.361 | 0.399
K, wt.% | 0.84147 | 0.023494 | 0.79448 | 0.88846 | 0.77099 | 0.91195 | 2.792% | 5.584% | 8.376% | 0.79939 | 0.88354
La, ppm | 14.2835 | 2.1078 | 10.0679 | 18.4991 | 7.9602 | 20.6069 | 14.76% | 29.51% | 44.27% | 13.5693 | 14.9977
Li, ppm | 38.135 | 2.0292 | 34.0765 | 42.1934 | 32.0473 | 44.2226 | 5.321% | 10.64% | 15.96% | 36.2282 | 40.0417
Mg, wt.% | 0.82959 | 0.023884 | 0.78182 | 0.87736 | 0.75794 | 0.90124 | 2.879% | 5.758% | 8.637% | 0.78811 | 0.87107
Mn, wt.% | 0.037105 | 0.0012079 | 0.034689 | 0.039521 | 0.033482 | 0.040729 | 3.255% | 6.511% | 9.766% | 0.03525 | 0.03896
Mo, ppm | 333.2963 | 14.4333 | 304.4297 | 362.1629 | 289.9964 | 376.5962 | 4.33% | 8.661% | 12.99% | 316.6315 | 349.9611
Na, wt.% | 0.13454 | 0.011777 | 0.11099 | 0.15809 | 0.09921 | 0.16987 | 8.753% | 17.51% | 26.26% | 0.12781 | 0.14127
Nb, ppm | 0.86999 | 0.26212 | 0.34574 | 1.3942 | 0.083615 | 1.6564 | 30.13% | 60.26% | 90.39% | 0.82649 | 0.91349
Ni, ppm | 46.3602 | 1.533 | 43.2941 | 49.4263 | 41.7611 | 50.9593 | 3.307% | 6.614% | 9.92% | 44.0422 | 48.6782
P, wt.% | 0.069019 | 0.0023116 | 0.064396 | 0.073643 | 0.062085 | 0.075954 | 3.349% | 6.698% | 10.05% | 0.065568 | 0.07247
Pb, ppm | 62.0448 | 2.2763 | 57.4923 | 66.5974 | 55.216 | 68.8737 | 3.669% | 7.338% | 11.01% | 58.9426 | 65.1471
Rb, ppm | 86.2321 | 5.5319 | 75.1684 | 97.2959 | 69.6365 | 102.8277 | 6.415% | 12.83% | 19.25% | 81.9205 | 90.5437
Re, ppm | 0.015667 | 0.001562 | 0.012543 | 0.018791 | 0.010981 | 0.020353 | 9.97% | 19.94% | 29.91% | 0.014883 | 0.01645
S, wt.% | 0.86338 | 0.03537 | 0.79264 | 0.93412 | 0.75727 | 0.96949 | 4.097% | 8.193% | 12.29% | 0.82021 | 0.90655
Sb, ppm | 186.0674 | 22.291 | 141.4854 | 230.6494 | 119.1944 | 252.9403 | 11.98% | 23.96% | 35.94% | 176.764 | 195.3707
Sc, ppm | 7.9538 | 0.3792 | 7.1954 | 8.7122 | 6.8162 | 9.0914 | 4.768% | 9.535% | 14.3% | 7.5561 | 8.3515
Se, ppm | 5.7889 | 0.43 | 4.9289 | 6.6489 | 4.4989 | 7.0789 | 7.428% | 14.86% | 22.28% | 5.4994 | 6.0783
Sn, ppm | 3.297 | 0.23372 | 2.8295 | 3.7644 | 2.5958 | 3.9981 | 7.089% | 14.18% | 21.27% | 3.1321 | 3.4618
Sr, ppm | 50.2183 | 2.4493 | 45.3196 | 55.1169 | 42.8702 | 57.5663 | 4.877% | 9.755% | 14.63% | 47.7074 | 52.7292
Ta, ppm | < 0.01 | IND | IND | IND | IND | IND | IND | IND | IND | IND | IND
Tb, ppm | 0.43427 | 0.033556 | 0.36715 | 0.50138 | 0.3336 | 0.53493 | 7.727% | 15.45% | 23.18% | 0.41255 | 0.45598
Te, ppm | 0.79211 | 0.056383 | 0.67934 | 0.90487 | 0.62296 | 0.96126 | 7.118% | 14.24% | 21.35% | 0.7525 | 0.83171
Th, ppm | 5.1602 | 0.71161 | 3.7369 | 6.5834 | 3.0253 | 7.295 | 13.79% | 27.58% | 41.37% | 4.9021 | 5.4182
Ti, wt.% | 0.24819 | 0.0092135 | 0.22977 | 0.26662 | 0.22055 | 0.27583 | 3.712% | 7.425% | 11.14% | 0.23578 | 0.2606
Tl, ppm | 0.56033 | 0.024006 | 0.51232 | 0.60835 | 0.48832 | 0.63235 | 4.284% | 8.569% | 12.85% | 0.53232 | 0.58835
U, ppm | 3.0194 | 0.2937 | 2.432 | 3.6068 | 2.1383 | 3.9005 | 9.727% | 19.45% | 29.18% | 2.8684 | 3.1703
V, ppm | 71.0925 | 2.7252 | 65.642 | 76.543 | 62.9168 | 79.2682 | 3.833% | 7.667% | 11.5% | 67.5379 | 74.6471
W, ppm | 5.9325 | 1.0861 | 3.7602 | 8.1047 | 2.6741 | 9.1908 | 18.31% | 36.62% | 54.92% | 5.6358 | 6.2291
Y, ppm | 10.2395 | 0.42927 | 9.381 | 11.0981 | 8.9517 | 11.5274 | 4.192% | 8.385% | 12.58% | 9.7276 | 10.7515
Yb, ppm | 0.75197 | 0.04733 | 0.65731 | 0.84663 | 0.60998 | 0.89396 | 6.294% | 12.59% | 18.88% | 0.71437 | 0.78956
Zn, ppm | 254.6532 | 8.1588 | 238.3356 | 270.9708 | 230.1768 | 279.1296 | 3.204% | 6.408% | 9.612% | 241.9206 | 267.3859
Zr, ppm | 8.2091 | 0.91431 | 6.3805 | 10.0378 | 5.4662 | 10.9521 | 11.14% | 22.28% | 33.41% | 7.7987 | 8.6196
SI unit equivalents: ppm (parts per million; 1 x 10⁶) ≡ mg/kg; wt.% (weight per cent) ≡ % (mass fraction)

## Uncertainty & Tolerance Limits
Table 2. Certified Values, Expanded Uncertainty and Tolerance Limits for OREAS 503e
Constituent | Certified | Expanded Uncertainty |  | 95% Tolerance Limits
| Value | Low | High | Low | High
Pb Fire Assay
Au, Gold (ppm) | 0.70941 | 0.7016 | 0.71721 | 0.70594 | 0.71287
Aqua Regia Digestion (sample weights 10-50g)
Au, Gold (ppm) | 0.70617 | 0.68815 | 0.72418 | 0.70239 | 0.70995
4-Acid Digestion
Ag, Silver (ppm) | 1.5182 | 1.4135 | 1.6229 | 1.455 | 1.5814
Al, Aluminium (wt.%) | 7.5463 | 7.2434 | 7.8492 | 7.3689 | 7.7236
As, Arsenic (ppm) | 28.753 | 27.0688 | 30.4371 | 27.7839 | 29.7221
Ba, Barium (ppm) | 926.2796 | 893.0029 | 959.5563 | 903.9886 | 948.5706
Be, Beryllium (ppm) | 2.3383 | 2.188 | 2.4887 | 2.2406 | 2.4361
Bi, Bismuth (ppm) | 1.8636 | 1.6142 | 2.113 | 1.7223 | 2.0049
Ca, Calcium (wt.%) | 1.9466 | 1.8772 | 2.0161 | 1.9074 | 1.9859
Cd, Cadmium (ppm) | 0.75123 | 0.66449 | 0.83798 | 0.71633 | 0.78613
Ce, Cerium (ppm) | 67.1349 | 61.5806 | 72.6891 | 64.1958 | 70.074
Co, Cobalt (ppm) | 16.3207 | 15.4857 | 17.1556 | 15.9653 | 16.6761
Cr, Chromium (ppm) | 45.9119 | 42.4165 | 49.4073 | 44.337 | 47.4868
Cs, Caesium (ppm) | 9.3337 | 8.8932 | 9.7742 | 9.0782 | 9.5893
Cu, Copper (wt.%) | 0.53137 | 0.5159 | 0.54685 | 0.5229 | 0.53985
Dy, Dysprosium (ppm) | 3.5038 | 3.091 | 3.9166 | 3.2733 | 3.7344
Er, Erbium (ppm) | 1.4436 | 1.2249 | 1.6623 | IND | IND
Eu, Europium (ppm) | 1.2856 | 1.1759 | 1.3953 | 1.2277 | 1.3435
Fe, Iron (wt.%) | 4.1054 | 3.989 | 4.2219 | 4.0411 | 4.1697
Ga, Gallium (ppm) | 19.4204 | 18.5643 | 20.2765 | 18.7342 | 20.1066
Gd, Gadolinium (ppm) | 5.4981 | 4.7657 | 6.2304 | 5.2536 | 5.7425
Ge, Germanium (ppm) | 0.1765 | 0.11582 | 0.23718 | IND | IND
Hf, Hafnium (ppm) | 1.8314 | 1.7004 | 1.9624 | 1.7613 | 1.9014
Ho, Holmium (ppm) | 0.57813 | 0.5229 | 0.63337 | IND | IND
In, Indium (ppm) | 0.38483 | 0.36525 | 0.4044 | 0.36864 | 0.40102
K, Potassium (wt.%) | 2.9459 | 2.8604 | 3.0314 | 2.8879 | 3.0039
La, Lanthanum (ppm) | 33.2788 | 30.6257 | 35.9319 | 32.2135 | 34.3442
Li, Lithium (ppm) | 46.3169 | 44.416 | 48.2179 | 45.1084 | 47.5255
Lu, Lutetium (ppm) | 0.18583 | 0.16627 | 0.2054 | IND | IND
Mg, Magnesium (wt.%) | 0.91678 | 0.88303 | 0.95052 | 0.89169 | 0.94186
Mn, Manganese (wt.%) | 0.043381 | 0.042157 | 0.044605 | 0.042753 | 0.044009
Mo, Molybdenum (ppm) | 342.5692 | 331.9476 | 353.1908 | 335.9983 | 349.1402
Na, Sodium (wt.%) | 2.0108 | 1.9378 | 2.0839 | 1.9796 | 2.0421
Nb, Niobium (ppm) | 11.0344 | 10.5154 | 11.5533 | 10.6291 | 11.4396
Nd, Neodymium (ppm) | 31.0394 | 27.1682 | 34.9107 | 29.2816 | 32.7973
Ni, Nickel (ppm) | 47.5703 | 45.6725 | 49.4681 | 46.6269 | 48.5137
P, Phosphorus (wt.%) | 0.088054 | 0.084802 | 0.091307 | 0.085723 | 0.090386
Pb, Lead (ppm) | 77.6329 | 74.8939 | 80.3718 | 76.064 | 79.2017
Pr, Praseodymium (ppm) | 7.832 | 6.7829 | 8.8811 | 7.3151 | 8.3489
Rb, Rubidium (ppm) | 145.6757 | 138.7674 | 152.584 | 141.5433 | 149.8081
Re, Rhenium (ppm) | 0.016348 | 0.013455 | 0.019242 | IND | IND
S, Sulphur (wt.%) | 0.87484 | 0.84299 | 0.9067 | 0.85508 | 0.89461
Sb, Antimony (ppm) | 235.9642 | 228.4352 | 243.4931 | 230.623 | 241.3054
Sc, Scandium (ppm) | 9.6572 | 9.2101 | 10.1043 | 9.3801 | 9.9344
Se, Selenium (ppm) | 6.0286 | 5.1647 | 6.8926 | 5.3728 | 6.6845
Sm, Samarium (ppm) | 6.2067 | 5.3702 | 7.0431 | 5.8431 | 6.5703
Sn, Tin (ppm) | 4.5054 | 4.2211 | 4.7897 | 4.312 | 4.6988
Sr, Strontium (ppm) | 229.4279 | 218.95 | 239.9057 | 225.1195 | 233.7362
Ta, Tantalum (ppm) | 0.96879 | 0.91025 | 1.0273 | 0.93658 | 1.001
Tb, Terbium (ppm) | 0.69471 | 0.60492 | 0.7845 | 0.66923 | 0.72018
Te, Tellurium (ppm) | 0.84737 | 0.73873 | 0.95601 | 0.76898 | 0.92577
Th, Thorium (ppm) | 12.3355 | 11.2685 | 13.4025 | 11.8028 | 12.8682
Ti, Titanium (wt.%) | 0.35085 | 0.33878 | 0.36293 | 0.34271 | 0.359
Tl, Thallium (ppm) | 0.82213 | 0.76639 | 0.87788 | 0.78091 | 0.86335
Tm, Thulium (ppm) | 0.20167 | 0.1945 | 0.20884 | IND | IND
U, Uranium (ppm) | 3.4694 | 2.8992 | 4.0397 | 3.1311 | 3.8078
V, Vanadium (ppm) | 79.3725 | 76.6246 | 82.1203 | 77.8266 | 80.9183
W, Tungsten (ppm) | 10.5805 | 9.1046 | 12.0564 | 9.7382 | 11.4228
Y, Yttrium (ppm) | 14.8803 | 13.9905 | 15.7702 | 14.3362 | 15.4245
Yb, Ytterbium (ppm) | 1.1765 | 1.0357 | 1.3173 | IND | IND
Zn, Zinc (ppm) | 261.1326 | 253.7797 | 268.4854 | 255.4499 | 266.8152
Zr, Zirconium (ppm) | 56.6197 | 52.5178 | 60.7217 | 54.8202 | 58.4192
Aqua Regia Digestion
Ag, Silver (ppm) | 1.4948 | 1.4189 | 1.5707 | 1.4344 | 1.5551
Al, Aluminium (wt.%) | 1.9389 | 1.8781 | 1.9996 | 1.9068 | 1.971
As, Arsenic (ppm) | 28.5971 | 27.2639 | 29.9303 | 27.5725 | 29.6217
B, Boron (ppm) | < 10 | IND | IND | IND | IND
Ba, Barium (ppm) | 361.6273 | 322.4574 | 400.7972 | 349.1192 | 374.1354
Be, Beryllium (ppm) | 1.4078 | 1.3144 | 1.5013 | 1.3497 | 1.466
Bi, Bismuth (ppm) | 1.9707 | 1.769 | 2.1724 | 1.8477 | 2.0937
Ca, Calcium (wt.%) | 0.76381 | 0.73846 | 0.78916 | 0.74871 | 0.7789
Cd, Cadmium (ppm) | 0.68459 | 0.60595 | 0.76323 | 0.64781 | 0.72137
Ce, Cerium (ppm) | 29.6414 | 26.8371 | 32.4457 | 28.4813 | 30.8015
Co, Cobalt (ppm) | 16.099 | 15.4573 | 16.7407 | 15.6933 | 16.5047
Cr, Chromium (ppm) | 49.9586 | 48.3171 | 51.6001 | 48.9933 | 50.9239
Cs, Caesium (ppm) | 7.9997 | 7.6772 | 8.3222 | 7.8358 | 8.1636
Cu, Copper (wt.%) | 0.53004 | 0.516 | 0.54408 | 0.52191 | 0.53818
Fe, Iron (wt.%) | 3.9386 | 3.8435 | 4.0337 | 3.8813 | 3.996
Ga, Gallium (ppm) | 9.4413 | 8.9931 | 9.8894 | 9.2033 | 9.6792
Ge, Germanium (ppm) | 0.111 | 0.087446 | 0.13455 | IND | IND
Hf, Hafnium (ppm) | 0.32282 | 0.29913 | 0.34651 | 0.30809 | 0.33755
Hg, Mercury (ppm) | 0.064812 | 0.050674 | 0.078951 | IND | IND
In, Indium (ppm) | 0.38 | 0.36069 | 0.39931 | 0.36249 | 0.39751
K, Potassium (wt.%) | 0.84147 | 0.81771 | 0.86522 | 0.82398 | 0.85896
La, Lanthanum (ppm) | 14.2835 | 12.9378 | 15.6293 | 13.7797 | 14.7874
Li, Lithium (ppm) | 38.135 | 36.5507 | 39.7192 | 37.2372 | 39.0327
Mg, Magnesium (wt.%) | 0.82959 | 0.80976 | 0.84942 | 0.81373 | 0.84545
Mn, Manganese (wt.%) | 0.037105 | 0.036103 | 0.038108 | 0.036581 | 0.037629
Mo, Molybdenum (ppm) | 333.2963 | 323.0856 | 343.507 | 327.8834 | 338.7092
Na, Sodium (wt.%) | 0.13454 | 0.12537 | 0.14371 | 0.13092 | 0.13816
Nb, Niobium (ppm) | 0.86999 | 0.6863 | 1.0537 | 0.8053 | 0.93468
Ni, Nickel (ppm) | 46.3602 | 44.784 | 47.9364 | 45.3198 | 47.4006
P, Phosphorus (wt.%) | 0.069019 | 0.06666 | 0.071379 | 0.067648 | 0.070391
Pb, Lead (ppm) | 62.0448 | 59.4622 | 64.6275 | 60.7264 | 63.3633
Rb, Rubidium (ppm) | 86.2321 | 82.3948 | 90.0695 | 84.4737 | 87.9905
Re, Rhenium (ppm) | 0.015667 | 0.013478 | 0.017855 | IND | IND
S, Sulphur (wt.%) | 0.86338 | 0.83842 | 0.88834 | 0.84859 | 0.87817
Sb, Antimony (ppm) | 186.0674 | 174.1059 | 198.0288 | 180.8458 | 191.2889
Sc, Scandium (ppm) | 7.9538 | 7.6865 | 8.2211 | 7.761 | 8.1465
Se, Selenium (ppm) | 5.7889 | 5.0932 | 6.4846 | 5.3785 | 6.1993
Sn, Tin (ppm) | 3.297 | 3.086 | 3.5079 | 3.1551 | 3.4388
Sr, Strontium (ppm) | 50.2183 | 47.9648 | 52.4717 | 49.1216 | 51.3149
Ta, Tantalum (ppm) | < 0.01 | IND | IND | IND | IND
Tb, Terbium (ppm) | 0.43427 | 0.38802 | 0.48052 | IND | IND
Te, Tellurium (ppm) | 0.79211 | 0.73797 | 0.84624 | 0.74858 | 0.83563
Th, Thorium (ppm) | 5.1602 | 4.4177 | 5.9026 | 4.8607 | 5.4596
Ti, Titanium (wt.%) | 0.24819 | 0.23959 | 0.2568 | 0.24257 | 0.25382
Tl, Thallium (ppm) | 0.56033 | 0.53319 | 0.58748 | 0.54013 | 0.58053
U, Uranium (ppm) | 3.0194 | 2.5675 | 3.4712 | 2.8211 | 3.2176
V, Vanadium (ppm) | 71.0925 | 68.8169 | 73.3681 | 69.9943 | 72.1907
W, Tungsten (ppm) | 5.9325 | 5.2228 | 6.6421 | 5.495 | 6.3699
Y, Yttrium (ppm) | 10.2395 | 9.8232 | 10.6559 | 9.9958 | 10.4833
Yb, Ytterbium (ppm) | 0.75197 | 0.64753 | 0.8564 | IND | IND
Zn, Zinc (ppm) | 254.6532 | 248.4494 | 260.857 | 249.7787 | 259.5278
Zr, Zirconium (ppm) | 8.2091 | 7.6316 | 8.7867 | 7.9638 | 8.4545
SI unit equivalents: ppm (parts per million; 1 x 10⁶) ≡ mg/kg; wt.% (weight per cent) ≡ % (mass fraction)

## Indicative Values
Table 3. Indicative Values for OREAS 503e
Constituent | Unit | Value | Constituent | Unit | Value | Constituent | Unit | Value
4-Acid Digestion
B | ppm | 33.6944 | Hg | ppm | < 2
Aqua Regia Digestion
Dy | ppm | 2.2963 | Ho | ppm | 0.40175 | Pr | ppm | 3.3351
Er | ppm | 0.96442 | Lu | ppm | 0.094458 | Pt | ppb | 10.4167
Eu | ppm | 0.36842 | Nd | ppm | 13.2 | Sm | ppm | 3.0679
Gd | ppm | 3.0108 | Pd | ppb | 203.0556 | Tm | ppm | 0.11367
Borate Fusion XRF
Al2O3 | wt.% | 14.455 | MgO | wt.% | 1.6 | SiO2 | wt.% | 65.22
CaO | wt.% | 2.71 | MnO | wt.% | 0.055 | SO3 | wt.% | 2.18
Fe2O3 | wt.% | 5.975 | Na2O | wt.% | 2.79 | TiO2 | wt.% | 0.6
K2O | wt.% | 3.54 | P2O5 | wt.% | 0.2
Thermogravimetry
LOI1000 | wt.% | 1.7
Infrared Combustion
C | wt.% | 0.115 | S | wt.% | 0.82
Laser Ablation ICP-MS
Ag | ppm | 1.65 | Hf | ppm | 6.175 | Sm | ppm | 6.735
As | ppm | 28.8 | Ho | ppm | 1.05 | Sn | ppm | 5.6
Ba | ppm | 922.5 | In | ppm | 0.375 | Sr | ppm | 222.5
Be | ppm | 2.6 | La | ppm | 35.2 | Ta | ppm | 1.03
Bi | ppm | 2.14 | Lu | ppm | 0.355 | Tb | ppm | 0.965
Cd | ppm | 0.95 | Mn | wt.% | 0.04595 | Te | ppm | 1
Ce | ppm | 70.05 | Mo | ppm | 338.5 | Th | ppm | 12.75
Co | ppm | 16.05 | Nb | ppm | 11.7 | Ti | wt.% | 0.3675
Cr | ppm | 60.5 | Nd | ppm | 32.35 | Tl | ppm | 0.6
Cs | ppm | 9.81 | Ni | ppm | 61 | Tm | ppm | 0.425
Cu | ppm | 5565 | Pb | ppm | 83 | U | ppm | 3.98
Dy | ppm | 5.285 | Pr | ppm | 8.425 | V | ppm | 83.35
Er | ppm | 2.78 | Rb | ppm | 148.5 | W | ppm | 11.75
Eu | ppm | 1.315 | Re | ppm | 0.025 | Y | ppm | 29
Ga | ppm | 19.15 | Sb | ppm | 244.5 | Yb | ppm | 2.615
Gd | ppm | 6.22 | Sc | ppm | 9.95 | Zn | ppm | 265
Ge | ppm | 1.425 | Se | ppm | < 5 | Zr | ppm | 214.5
SI unit equivalents: ppb (parts per billion; 1 x 10⁹) ≡ µg/kg; ppm (parts per million; 1 x 10⁶) ≡ mg/kg; wt.% (weight per cent) ≡ % (mass fraction)

## Abbreviations
Table 4. Abbreviations used for OREAS 503e
Abbreviation | Explanation
< | ‘less than’
IND | indeterminate
NR | not reported
PDM3 | percent deviation of lab mean from corrected mean of means
Rel.Std.Dev. | one relative standard deviation
Std.Dev. | one standard deviation
Method Codes:
4A*MS | 4-acid (HF-HNO3-HClO4-HCl) digestion with inductively coupled plasma mass spectroscopy
4A*OES | 4-acid (HF-HNO3-HClO4-HCl) digestion with inductively coupled plasma optical emission spectroscopy
4A*OES/MS | 4-acid (HF-HNO3-HClO4-HCl) digestion with ICP-OES or ICP-MS finish
ABL*MS | laser ablation with inductively coupled plasma mass spectroscopy
AR*AAS | aqua regia digestion with atomic absorption spectroscopy
AR*MS | aqua regia digestion with inductively coupled plasma mass spectroscopy
AR*OES | aqua regia digestion with inductively coupled plasma optical emission spectroscopy
AR*OES/MS | aqua regia digestion with ICP-OES or ICP-MS finish
BF*XRF | lithium borate fusion with X-ray fluorescence spectroscopy
FA*AAS | fire assay with atomic absorption spectroscopy
FA*OES | fire assay with inductively coupled plasma optical emission spectroscopy
INAA | instrumental neutron activation analysis
IRC | infrared combustion
LOI*TGA | loss on ignition by thermogravimetric analysis
Legend:- | (for Method Group Tabulated Results omitted in the determination of Certified Values)
Individual | - Outlying individual values
Batch & Limits | - Outlying laboratory batch data sets and superfluous limit values

## Laboratory List
Table 5. Participating Laboratory List used for OREAS 503e
Lab Slot | Laboratory Name and Location
Actlabs, Ancaster, Ontario, Canada
Alex Stewart International, Mendoza, Argentina
ALS, Johannesburg, South Africa
ALS, Lima, Peru
ALS, Loughrea, Galway, Ireland
ALS, Perth, WA, Australia
ALS, Ulaanbaatar, Khan-Uul District, Mongolia
ALS, Vancouver, BC, Canada
ANSTO, Lucas Heights, NSW, Australia
Bureau Veritas Commodities Canada Ltd, Vancouver, BC, Canada
Bureau Veritas Geoanalytical, Perth, WA, Australia
CERTIMIN, Lima, Peru
ESAN Istanbul, Istanbul, Turkey
Inspectorate (BV), Lima, Peru
Intertek Genalysis, Perth, WA, Australia
Intertek Testing Services, Townsville, QLD, Australia
Intertek Testing Services Philippines, Cupang, Muntinlupa, Philippines
Laboratorio Tecnológico de Metalurgia LTM SA de CV, Hermosillo, Sonora, Mexico
Newcrest Laboratory Services, Orange, NSW, Australia
PT Geoservices Ltd, Cikarang, Jakarta Raya, Indonesia
PT Intertek Utama Services, Jakarta Timur, DKI Jakarta, Indonesia
SGS, Ankara, Anatolia, Turkey
SGS Mongolia, Ulaanbaatar, Bayangol District, Mongolia

## Upscaled Metrics
ORE - Lab-Upscaled RSD Results for CRM: OREAS 503e (Execution: 1) - Analyte Au - (Gold) by INAA
Branch | LabSlot | LabCode | Round | Smp# | Lot | SID | Response SmplMass(g) | Response | Upscaled Value
3 | 1 | ANSLu | 1 | 1 | 1 | 222937 | 0.086776 | 0.69159 | 0.69369
3 | 1 | ANSLu | 1 | 2 | 1 | 222938 | 0.087392 | 0.67832 | 0.69299
3 | 1 | ANSLu | 1 | 14 | 7 | 222939 | 0.082354 | 0.67005 | 0.69255
3 | 1 | ANSLu | 1 | 15 | 8 | 222940 | 0.083214 | 0.67865 | 0.693
3 | 1 | ANSLu | 1 | 16 | 8 | 222941 | 0.08389 | 0.66529 | 0.69229
3 | 1 | ANSLu | 1 | 19 | 10 | 222942 | 0.086331 | 0.70175 | 0.69423
3 | 1 | ANSLu | 1 | 7 | 4 | 222943 | 0.082161 | 0.70028 | 0.69415
3 | 1 | ANSLu | 1 | 17 | 9 | 222944 | 0.087191 | 0.70365 | 0.69433
3 | 1 | ANSLu | 1 | 12 | 6 | 222945 | 0.083174 | 0.68795 | 0.6935
3 | 1 | ANSLu | 1 | 8 | 4 | 222946 | 0.086676 | 0.72065 | 0.69523
3 | 1 | ANSLu | 1 | 20 | 10 | 222947 | 0.08444 | 0.73867 | 0.69619
3 | 1 | ANSLu | 1 | 4 | 2 | 222948 | 0.083188 | 0.67585 | 0.69286
3 | 1 | ANSLu | 1 | 9 | 5 | 222949 | 0.086261 | 0.6868 | 0.69344
3 | 1 | ANSLu | 1 | 18 | 9 | 222950 | 0.085247 | 0.69125 | 0.69367
3 | 1 | ANSLu | 1 | 3 | 2 | 222951 | 0.082599 | 0.67551 | 0.69284
3 | 1 | ANSLu | 1 | 13 | 7 | 222952 | 0.083687 | 0.68073 | 0.69311
3 | 1 | ANSLu | 1 | 5 | 3 | 222953 | 0.084973 | 0.7282 | 0.69563
3 | 1 | ANSLu | 1 | 11 | 6 | 222954 | 0.084544 | 0.68435 | 0.69331
3 | 1 | ANSLu | 1 | 10 | 5 | 222955 | 0.083507 | 0.72093 | 0.69525
3 | 1 | ANSLu | 1 | 6 | 3 | 222956 | 0.083175 | 0.6957 | 0.69391
Mean | [6 empty] | 0.084539 | 0.69381 | 0.69381
Median | [7 empty] | 0.6896 | 0.69359
SD | [7 empty] | 0.020153 | 0.0010698
RSD | [7 empty] | 2.905% | 0.1542%
RSD Upscale Factor | [7 empty] | 0.053085
Parameters | :
Nominal Mass Value |  | 30 | gm

## Fire Assay
| Analytical results for Au in OREAS 503e (Certified Value 0.709 ppm) | [23 empty] | Certified
Au | Round | Replicate | Lab | Lab | Lab | Lab | Lab | Lab | Lab | Lab | Lab | Lab | Lab | Lab | Lab | Lab | Lab | Lab | Lab | Lab | Lab | Lab | Lab | Lab | 1
| No | No | 3.00 | 2.01 | 2.02 | 2.03 | 2.04 | 2.05 | 2.06 | 2.08 | 2.09 | 2.11 | 2.12 | 2.13 | 2.14 | 2.15 | 2.16 | 2.17 | 2.18 | 2.20 | 2.21 | 2.22 | 2.23 | 2.24 | ppm
|  |  | INAA | FA*AAS | FA*AAS | FA*AAS | FA*AAS | FA*AAS | FA*AAS | FA*AAS | FA*AAS | FA*AAS | FA*OES | FA*OES | FA*OES | FA*AAS | FA*AAS | FA*AAS | FA*AAS | FA*AAS | FA*OES | FA*AAS | FA*AAS | FA*AAS | 3
|  |  | 0.085g | 30g | 30g | 30g | 30g | 30g | 30g | 30g | 30g | 30g | 50g | 25g | 30g | 30g | 30g | 30g | 30g | 40g | 15g | 30g | 30g | 30g | 3
| 1 | 1 | 0.69159 | 0.71 | 0.701 | 0.682 | 0.732 | 0.71 | 0.696 | 0.7115 | 0.683 | 0.724 | 0.691 | 0.712 | 0.73 | 0.67 | 0.71 | 0.695 | 0.698 | 0.72 | 0.793 | 0.72 | 0.712 | 0.718 | 1
| 1 | 2 | 0.67832 | 0.73 | 0.74 | 0.697 | 0.723 | 0.72 | 0.682 | 0.7325 | 0.695 | 0.733 | 0.683 | 0.729 | 0.71 | 0.69 | 0.71 | 0.702 | 0.695 | 0.72 | 0.778 | 0.7 | 0.717 | 0.706 | 0
| 1 | 3 | 0.67551 | 0.73 | 0.728 | 0.693 | 0.722 | 0.73 | 0.695 | 0.72333 | 0.709 | 0.729 | 0.673 | 0.73 | 0.71 | 0.69 | 0.7 | 0.707 | 0.698 | 0.73 | 0.736 | 0.73 | 0.71 | 0.713 | 16
| 1 | 4 | 0.67585 | 0.71 | 0.739 | 0.679 | 0.723 | 0.73 | 0.699 | 0.72267 | 0.687 | 0.733 | 0.706 | 0.714 | 0.72 | 0.68 | 0.7 | 0.713 | 0.72 | 0.73 | 0.752 | 0.68 | 0.702 | 0.712 | 0.70941
| 1 | 5 | 0.7282 | 0.72 | 0.694 | 0.687 | 0.722 | 0.72 | 0.703 | 0.72617 | 0.706 | 0.726 | 0.684 | 0.716 | 0.71 | 0.67 | 0.7 | 0.694 | 0.698 | 0.72 | 0.762 | 0.71 | 0.704 | 0.696 | 7
| 1 | 6 | 0.6957 | 0.72 | 0.686 | 0.668 | 0.753 | 0.72 | 0.693 | 0.71867 | 0.691 | 0.717 | 0.699 | 0.719 | 0.71 | 0.66 | 0.7 | 0.695 | 0.688 | 0.73 | 0.725 | 0.7 | 0.702 | 0.71
|  | 7 | 3.00: 0.70028
|  | 8 | 3.00: 0.72065
|  | 9 | 3.00: 0.6868
|  | 10 | 3.00: 0.72093
|  | 11 | 3.00: 0.68435
|  | 12 | 3.00: 0.68795
|  | 13 | 3.00: 0.68073
|  | 14 | 3.00: 0.67005
|  | 15 | 3.00: 0.67865
|  | 16 | 3.00: 0.66529
|  | 17 | 3.00: 0.70365
|  | 18 | 3.00: 0.69125
|  | 19 | 3.00: 0.70175
|  | 20 | 3.00: 0.73867
| Mean |  | 0.69381 | 0.72 | 0.71467 | 0.68433 | 0.72917 | 0.72167 | 0.69467 | 0.72247 | 0.69517 | 0.727 | 0.68933 | 0.72 | 0.715 | 0.67667 | 0.70333 | 0.701 | 0.6995 | 0.725 | 0.75767 | 0.70667 | 0.70783 | 0.70917
| Median |  | 0.6896 | 0.72 | 0.7145 | 0.6845 | 0.723 | 0.72 | 0.6955 | 0.723 | 0.693 | 0.7275 | 0.6875 | 0.7175 | 0.71 | 0.675 | 0.7 | 0.6985 | 0.698 | 0.725 | 0.757 | 0.705 | 0.707 | 0.711
| Std Dev. |  | 0.020153 | 0.0089443 | 0.023864 | 0.010424 | 0.012287 | 0.0075277 | 0.0071181 | 0.007069 | 0.0104 | 0.0060992 | 0.011911 | 0.0077201 | 0.0083666 | 0.012111 | 0.005164 | 0.0077717 | 0.010766 | 0.0054772 | 0.025492 | 0.017512 | 0.0061455 | 0.0075476
| Rel.Std.Dev. |  | 2.905% | 1.242% | 3.339% | 1.523% | 1.685% | 1.043% | 1.025% | 0.9785% | 1.496% | 0.839% | 1.728% | 1.072% | 1.17% | 1.79% | 0.7342% | 1.109% | 1.539% | 0.7555% | 3.365% | 2.478% | 0.8682% | 1.064%
| PDM3 |  | -2.199% | 1.493% | 0.7416% | -3.534% | 2.786% | 1.728% | -2.078% | 1.842% | -2.007% | 2.48% | -2.829% | 1.493% | 0.7886% | -4.615% | -0.856% | -1.185% | -1.396% | 2.198% | 6.803% | -0.3861% | -0.2217% | -0.03371%
| Z-Score (Absolute) |  | NA | 0.58 | 0.3 | 1.34 | 1.08 | 0.67 | 0.78 | 0.72 | 0.76 | 0.96 | 1.07 | 0.58 | 0.31 | 1.75 | 0.31 | 0.44 | 0.52 | 0.85 | 2.62 | 0.13 | 0.07 | 0
Note on C31: Z-Scores have been calculated inclusive of individual outliers. In general, laboratory batches are rejected if Z-Score > 2.5.

## AR Digest 10-50g
| Analytical results for Au in OREAS 503e (Certified Value 0.706 ppm) | [17 empty] | Certified
Au | Round | Replicate | Lab | Lab | Lab | Lab | Lab | Lab | Lab | Lab | Lab | Lab | Lab | Lab | Lab | Lab | Lab | Lab | 1
| No | No | 3.00 | 2.01 | 2.02 | 2.03 | 2.04 | 2.05 | 2.08 | 2.11 | 2.12 | 2.16 | 2.17 | 2.18 | 2.20 | 2.21 | 2.23 | 2.24 | ppm
|  |  | INAA | AR*AAS | AR*MS | AR*MS | AR*MS | AR*MS | AR*AAS | AR*MS | AR*MS | AR*AAS | AR*MS | AR*MS | AR*AAS | AR*AAS | AR*MS | AR*MS | 3
|  |  | 0.085g | 50g | 15g | 25g | 25g | 25g | 10g | 25g | 25g | 30g | 30g | 25g | 30g | 50g | 25g | 15g | 3
| 1 | 1 | 0.69159 | 0.69 | 0.7027 | 0.71 | 0.8 | 0.71 | 0.70998 | 0.77 | 0.7 | 0.66 | 0.68 | 0.781 | 0.68 | 0.68 | 0.74 | 0.7251 | 1
| 1 | 2 | 0.67832 | 0.73 | 0.7025 | 0.71 | 0.7 | 0.7 | 0.64996 | 0.79 | 0.64 | 0.66 | 0.639 | 0.711 | 0.68 | 0.71 | 0.76 | 0.7163 | 0
| 1 | 3 | 0.67551 | 0.68 | 0.7315 | 0.69 | 0.7 | 0.716 | 0.66997 | 0.77 | 0.69 | 0.66 | 0.674 | 0.697 | 0.69 | 0.69 | 0.75 | 0.741 | 16
| 1 | 4 | 0.67585 | 0.71 | 0.7113 | 0.69 | 0.73 | 0.704 | 0.68996 | 0.77 | 0.7 | 0.68 | 0.656 | 0.735 | 0.67 | 0.71 | 0.79 | 0.728 | 0.70617
| 1 | 5 | 0.7282 | 0.7 | 0.7146 | 0.69 | 0.73 | 0.713 | 0.65995 | 0.81 | 0.71 | 0.65 | 0.683 | 0.698 | 0.66 | 0.72 | 0.78 | 0.728 | 9
| 1 | 6 | 0.6957 | 0.67 | 0.7105 | 0.69 | 0.7 | 0.712 | 0.66997 | 0.74 | 0.68 | 0.66 | 0.672 | 0.741 | 0.67 | 0.69 | 0.75 | 0.7237
|  | 7 | 0.70028
|  | 8 | 0.72065
|  | 9 | 0.6868
|  | 10 | 0.72093
|  | 11 | 0.68435
|  | 12 | 0.68795
|  | 13 | 0.68073
|  | 14 | 0.67005
|  | 15 | 0.67865
|  | 16 | 0.66529
|  | 17 | 0.70365
|  | 18 | 0.69125
|  | 19 | 0.70175
|  | 20 | 0.73867
| Mean |  | 0.69381 | 0.69667 | 0.71218 | 0.69667 | 0.72667 | 0.70917 | 0.67496 | 0.775 | 0.68667 | 0.66167 | 0.66733 | 0.72717 | 0.675 | 0.7 | 0.76167 | 0.72702
| Median |  | 0.6896 | 0.695 | 0.7109 | 0.69 | 0.715 | 0.711 | 0.66997 | 0.77 | 0.695 | 0.66 | 0.673 | 0.723 | 0.675 | 0.7 | 0.755 | 0.72655
| Std Dev. |  | 0.020153 | 0.021602 | 0.010642 | 0.010328 | 0.038816 | 0.0060139 | 0.021686 | 0.023452 | 0.025033 | 0.0098319 | 0.016753 | 0.032165 | 0.010488 | 0.015492 | 0.019408 | 0.0080869
| Rel.Std.Dev. |  | 2.905% | 3.101% | 1.494% | 1.482% | 5.342% | 0.848% | 3.213% | 3.026% | 3.646% | 1.486% | 2.51% | 4.423% | 1.554% | 2.213% | 2.548% | 1.112%
| PDM3 |  | -1.75% | -1.345% | 0.8521% | -1.345% | 2.903% | 0.4249% | -4.419% | 9.747% | -2.761% | -6.302% | -5.499% | 2.974% | -4.413% | -0.8732% | 7.859% | 2.953%
| Z-Score (Absolute) |  | NA | 0.09 | 0.33 | 0.09 | 0.72 | 0.25 | 0.67 | 2.02 | 0.36 | 1.03 | 0.88 | 0.73 | 0.67 | 0 | 1.66 | 0.73
Note on C31: Z-Scores have been calculated inclusive of individual outliers. In general, laboratory batches are rejected if Z-Score > 2.5.

## 4-Acid
| Analytical results for Ag in OREAS 503e (Certified Value 1.52 ppm) | [20 empty] | Certified
Ag | Round | Replicate | Lab | Lab | Lab | Lab | Lab | Lab | Lab | Lab | Lab | Lab | Lab | Lab | Lab | Lab | Lab | Lab | Lab | Lab | Lab | 1
| No | No | 2.01 | 2.02 | 2.03 | 2.04 | 2.05 | 2.08 | 2.09 | 2.11 | 2.12 | 2.13 | 2.14 | 2.15 | 2.16 | 2.17 | 2.18 | 2.20 | 2.22 | 2.23 | 2.24 | ppm
|  |  | 4A*OES | 4A*OES/MS | 4A*OES/MS | 4A*OES/MS | 4A*OES | 4A*OES | 4A*OES/MS | 4A*OES/MS | 4A*MS | 4A*OES | 4A*MS | 4A*MS | 4A*MS | 4A*OES/MS | 4A*OES/MS | 4A*OES | 4A*OES/MS | 4A*OES/MS | 4A*MS | 2
3
| 1 | 1 | 1.23 | 1.399 | 1.52 | 1.44 | 1.6 | < 20 | 1.5 | 1.46 | 1.5 | 1.8 | 2.18 | 1.41 | 1.7 | 1.6 | 1.67 | 1.659 | 1.59 | 1.38 | 1.31 | 1
| 1 | 2 | 1.2 | 1.402 | 1.53 | 1.46 | 1.6 | < 20 | 1.5 | 1.44 | 1.55 | 1.7 | 1.43 | 1.3 | 1.7 | 1.6 | 1.64 | 1.6163 | 1.52 | 1.44 | 1.53 | 17
| 1 | 3 | 1.21 | 1.396 | 1.51 | 1.44 | 1.6 | < 20 | 1.5 | 1.52 | 1.51 | 1.7 | 1.54 | 1.33 | 1.6 | 1.7 | 1.71 | 1.68 | 1.45 | 1.42 | 1.41 | 16
| 1 | 4 | 1.2 | 1.356 | 1.55 | 1.57 | 1.5 | < 20 | 1.5 | 1.48 | 1.47 | 1.7 | 1.65 | 1.4 | 1.7 | 1.7 | 1.75 | 1.6725 | 1.49 | 1.5 | 1.39 | 1.5182
| 1 | 5 | 1.2 | 1.373 | 1.58 | 1.48 | 1.6 | < 20 | 1.5 | 1.41 | 1.5 | 1.7 | 1.52 | 1.45 | 1.6 | 1.7 | 1.71 | 1.6165 | 1.5 | 1.4 | 1.41 | 11
| 1 | 6 | 1.36 | 1.377 | 1.55 | 1.53 | 1.6 | < 20 | 1.5 | 1.46 | 1.53 | 1.7 | 1.71 | 1.42 | 1.7 | 1.7 | 1.61 | 1.6502 | 1.41 | 1.37 | 1.39
| Mean |  | 1.2333 | 1.3838 | 1.54 | 1.4867 | 1.5833 |  | 1.5 | 1.4617 | 1.51 | 1.7167 | 1.6717 | 1.385 | 1.6667 | 1.6667 | 1.6817 | 1.6491 | 1.4933 | 1.4183 | 1.4067
| Median |  | 1.205 | 1.3865 | 1.54 | 1.47 | 1.6 |  | 1.5 | 1.46 | 1.505 | 1.7 | 1.595 | 1.405 | 1.7 | 1.7 | 1.69 | 1.6546 | 1.495 | 1.41 | 1.4
| Std Dev. |  | 0.06314 | 0.018148 | 0.025298 | 0.052789 | 0.040825 |  | 0 | 0.037103 | 0.027568 | 0.040825 | 0.26799 | 0.057533 | 0.05164 | 0.05164 | 0.051543 | 0.027338 | 0.061536 | 0.047504 | 0.070899
| Rel.Std.Dev. |  | 5.119% | 1.311% | 1.643% | 3.551% | 2.578% |  | 0% | 2.538% | 1.826% | 2.378% | 16.03% | 4.154% | 3.098% | 3.098% | 3.065% | 1.658% | 4.121% | 3.349% | 5.04%
| PDM3 |  | -18.76% | -8.85% | 1.436% | -2.077% | 4.29% |  | -1.199% | -3.724% | -0.5401% | 13.07% | 10.11% | -8.774% | 9.779% | 9.779% | 10.77% | 8.621% | -1.638% | -6.578% | -7.346%
| Z-Score (Absolute) |  | 1.49 | 0.68 | 0.16 | 0.13 | 0.4 | 45.8 | 0.05 | 0.26 | 0 | 1.11 | 0.87 | 0.67 | 0.85 | 0.85 | 0.93 | 0.75 | 0.09 | 0.49 | 0.56
| Analytical results for Al in OREAS 503e (Certified Value 7.55 wt.%) | [20 empty] | Certified
Al | Round | Replicate | Lab | Lab | Lab | Lab | Lab | Lab | Lab | Lab | Lab | Lab | Lab | Lab | Lab | Lab | Lab | Lab | Lab | Lab |  | 1
| No | No | 2.01 | 2.02 | 2.03 | 2.04 | 2.05 | 2.08 | 2.11 | 2.12 | 2.13 | 2.14 | 2.15 | 2.16 | 2.17 | 2.18 | 2.20 | 2.22 | 2.23 | 2.24 |  | wt.%
|  |  | 4A*OES | 4A*OES/MS | 4A*OES/MS | 4A*OES/MS | 4A*OES | 4A*OES | 4A*OES/MS | 4A*OES | 4A*OES | 4A*OES | 4A*OES/MS | 4A*OES | 4A*OES/MS | 4A*OES/MS | 4A*OES | 4A*OES/MS | 4A*OES/MS | 4A*MS |  | 2
3
| 1 | 1 | 7.16 | 6.74 | 7.15 | 7.48 | 7.615 | 7.8925 | 7.45 | 7.5464 | 7.8714 | 7.52 | 6.26 | 7.63 | 7.88 | 7.39 | 7.7378 | 6.85 | 7.46 | 7.5683 |  | 1
| 1 | 2 | 7.18 | 6.78 | 7.24 | 7.48 | 7.277 | 7.8224 | 7.67 | 7.6415 | 7.6527 | 7.11 | 5.26 | 7.72 | 7.68 | 6.97 | 7.7543 | 6.85 | 7.65 | 7.5293 |  | 0
| 1 | 3 | 7.17 | 6.77 | 7.18 | 7.41 | 7.716 | 7.8422 | 7.35 | 7.5299 | 7.5896 | 7.52 | 5.41 | 7.98 | 7.69 | 7.22 | 7.74 | 6.85 | 7.36 | 7.6502 |  | 16
| 1 | 4 | 7.49 | 6.58 | 7.15 | 7.44 | 7.562 | 7.8655 | 7.45 | 7.4135 | 7.588 | 7.33 | 6.37 | 7.99 | 7.75 | 7.53 | 7.7783 | 6.85 | 7.43 | 7.6111 |  | 7.5463
| 1 | 5 | 7.98 | 6.73 | 7.03 | 7.43 | 7.209 | 7.8419 | 7.26 | 7.637 | 7.5693 | 7.73 | 6.47 | 7.98 | 7.68 | 7.49 | 7.78 | 6.85 | 7.59 | 7.5014 |  | 12
| 1 | 6 | 7.57 | 7.16 | 7.17 | 7.66 | 7.848 | 7.8925 | 7.23 | 7.5496 | 7.6782 | 7.21 | 6.88 | 7.77 | 7.96 | 7.5 | 7.753 | 6.85 | 7.46 | 7.4074
| Mean |  | 7.425 | 6.7933 | 7.1533 | 7.4833 | 7.5378 | 7.8595 | 7.4017 | 7.553 | 7.6582 | 7.4033 | 6.1083 | 7.845 | 7.7733 | 7.35 | 7.7572 | 6.85 | 7.4917 | 7.5446
| Median |  | 7.335 | 6.755 | 7.16 | 7.46 | 7.5885 | 7.8539 | 7.4 | 7.548 | 7.6212 | 7.425 | 6.315 | 7.875 | 7.72 | 7.44 | 7.7537 | 6.85 | 7.46 | 7.5488
| Std Dev. |  | 0.32513 | 0.19367 | 0.068896 | 0.090921 | 0.24926 | 0.028995 | 0.16055 | 0.083591 | 0.11262 | 0.22923 | 0.63641 | 0.15808 | 0.11928 | 0.2179 | 0.018223 | 0 | 0.10759 | 0.086092
| Rel.Std.Dev. |  | 4.379% | 2.851% | 0.9631% | 1.215% | 3.307% | 0.3689% | 2.169% | 1.107% | 1.471% | 3.096% | 10.42% | 2.015% | 1.534% | 2.965% | 0.2349% | 0% | 1.436% | 1.141%
| PDM3 |  | -1.607% | -9.978% | -5.207% | -0.8343% | -0.1121% | 4.151% | -1.917% | 0.08862% | 1.483% | -1.894% | -19.06% | 3.958% | 3.009% | -2.601% | 2.795% | -9.227% | -0.7239% | -0.02225%
| Z-Score (Absolute) |  | 0.27 | 3.04 | 1.46 | 0.02 | 0.22 | 1.63 | 0.38 | 0.29 | 0.75 | 0.37 | 6.03 | 1.56 | 1.25 | 0.6 | 1.18 | 2.79 | 0.02 | 0.25
| Analytical results for As in OREAS 503e (Certified Value 28.8 ppm) | [20 empty] | Certified
As | Round | Replicate | Lab | Lab | Lab | Lab | Lab | Lab | Lab | Lab | Lab | Lab | Lab | Lab | Lab | Lab | Lab | Lab | Lab | Lab | Lab | 1
| No | No | 2.01 | 2.02 | 2.03 | 2.04 | 2.05 | 2.08 | 2.09 | 2.11 | 2.12 | 2.13 | 2.14 | 2.15 | 2.16 | 2.17 | 2.18 | 2.20 | 2.22 | 2.23 | 2.24 | ppm
|  |  | 4A*MS | 4A*OES/MS | 4A*OES/MS | 4A*OES/MS | 4A*OES | 4A*OES | 4A*OES/MS | 4A*OES/MS | 4A*MS | 4A*OES | 4A*MS | 4A*OES/MS | 4A*MS | 4A*OES/MS | 4A*OES/MS | 4A*OES | 4A*OES/MS | 4A*OES/MS | 4A*MS | 1
2
| 1 | 1 | 26 | 20.6 | 28.4 | 28.8 | 28 | 23.157 | 30.1 | 30.3 | 30.3 | 30 | 29 | 26 | 28 | 26.6 | 31.7 | 27.98 | 32 | 29.4 | 27.9 | 1
| 1 | 2 | 29 | 21.4 | 27.9 | 28.2 | 28 | 24.9255 | 30.4 | 31.1 | 30.8 | 30 | 28 | 25 | 29 | 29.2 | 30.6 | 28.427 | 31 | 29.7 | 32.6 | 18
| 1 | 3 | 25 | 21.3 | 28 | 28.1 | 28 | 27.09 | 31.2 | 29.8 | 30 | 30 | 28 | 26 | 28 | 27.2 | 31.8 | 28.2201 | 30 | 29.8 | 30.2 | 16
| 1 | 4 | 26 | 22.1 | 27.9 | 28.9 | 28 | 24.9235 | 30.2 | 30.2 | 29.5 | 30 | 28 | 30 | 29 | 28.2 | 34.3 | 28.1775 | 31 | 29.8 | 29 | 28.753
| 1 | 5 | 26 | 21.6 | 28.2 | 28.7 | 29 | 23.8275 | 30.3 | 28 | 30.5 | 29 | 28 | 30 | 26 | 28.1 | 32.6 | 28.393 | 31 | 29.9 | 28.5 | 13
| 1 | 6 | 26 | 22.1 | 26.7 | 29.4 | 29 | 25.1995 | 30.3 | 27.9 | 30.5 | 29 | 28 | 26 | 27 | 28.7 | 32.7 | 27.82 | 30 | 29.2 | 30.7
| Mean |  | 26.3333 | 21.5167 | 27.85 | 28.6833 | 28.3333 | 24.8538 | 30.4167 | 29.55 | 30.2667 | 29.6667 | 28.1667 | 27.1667 | 27.8333 | 28 | 32.2833 | 28.1696 | 30.8333 | 29.6333 | 29.8167
| Median |  | 26 | 21.5 | 27.95 | 28.75 | 28 | 24.9245 | 30.3 | 30 | 30.4 | 30 | 28 | 26 | 28 | 28.15 | 32.2 | 28.1988 | 31 | 29.75 | 29.6
| Std Dev. |  | 1.3663 | 0.56362 | 0.59582 | 0.47924 | 0.5164 | 1.3463 | 0.39707 | 1.3096 | 0.45898 | 0.5164 | 0.40825 | 2.2286 | 1.169 | 0.95708 | 1.2449 | 0.23534 | 0.75277 | 0.27325 | 1.7175
| Rel.Std.Dev. |  | 5.188% | 2.619% | 2.139% | 1.671% | 1.823% | 5.417% | 1.305% | 4.432% | 1.516% | 1.741% | 1.449% | 8.203% | 4.2% | 3.418% | 3.856% | 0.8354% | 2.441% | 0.9221% | 5.76%
| PDM3 |  | -8.415% | -25.17% | -3.14% | -0.2422% | -1.459% | -13.56% | 5.786% | 2.772% | 5.264% | 3.178% | -2.039% | -5.517% | -3.198% | -2.619% | 12.28% | -2.029% | 7.235% | 3.062% | 3.699%
| Z-Score (Absolute) |  | 1.04 | 3.54 | 0.25 | 0.18 | 0 | 1.8 | 1.08 | 0.63 | 1 | 0.69 | 0.09 | 0.61 | 0.26 | 0.17 | 2.05 | 0.08 | 1.3 | 0.67 | 0.77
| Analytical results for B in OREAS 503e (Indicative Value 33.7 ppm) | [20 empty] | Indicative
B | Round | Replicate | 2.01: Lab | 1
| No | No | 2.01: 2.20 | ppm
|  |  | 2.01: 4A*OES | 1
1
| 1 | 1 | 2.01: 33.56 | 1
| 1 | 2 | 2.01: 33.8445 | 1
| 1 | 3 | 2.01: 33.7552 | 16
| 1 | 4 | 2.01: 33.99 | 33.6944
| 1 | 5 | 2.01: 34.019 | 7
| 1 | 6 | 2.01: 32.9978
| Mean |  | 2.01: 33.6944
| Median |  | 2.01: 33.7998
| Std Dev. |  | 2.01: 0.38008
| Rel.Std.Dev. |  | 2.01: 1.128%
| PDM3 |  | 2.01: -6.661e-14%
Z-Score (Absolute) | bar: 2.01
| Analytical results for Ba in OREAS 503e (Certified Value 926 ppm) | [20 empty] | Certified
Ba | Round | Replicate | Lab | Lab | Lab | Lab | Lab | Lab | Lab | Lab | Lab | Lab | Lab | Lab | Lab | Lab | Lab | Lab | Lab | Lab |  | 1
| No | No | 2.01 | 2.02 | 2.03 | 2.04 | 2.05 | 2.09 | 2.11 | 2.12 | 2.13 | 2.14 | 2.15 | 2.16 | 2.17 | 2.18 | 2.20 | 2.22 | 2.23 | 2.24 |  | ppm
|  |  | 4A*OES | 4A*OES/MS | 4A*OES/MS | 4A*OES/MS | 4A*OES | 4A*OES/MS | 4A*OES/MS | 4A*MS | 4A*OES | 4A*OES | 4A*MS | 4A*MS | 4A*OES/MS | 4A*OES/MS | 4A*OES | 4A*OES/MS | 4A*OES/MS | 4A*MS |  | 0
0
| 1 | 1 | 881 | 215 | 920 | 970 | 962 | 883 | 950 | 882 | 978 | 915.5 | 944 | 927 | 504 | 950 | 968.514 | 868 | 930 | 701 |  | 1
| 1 | 2 | 914 | 205 | 920 | 960 | 950 | 884 | 970 | 893.4 | 947 | 910.2 | 967 | 922 | 514 | 900 | 968.8897 | 867 | 1010 | 539 |  | 19
| 1 | 3 | 912 | 247 | 910 | 950 | 951 | 845 | 930 | 893.3 | 937 | 913.7 | 960 | 919 | 707 | 930 | 969.95 | 867 | 920 | 530 |  | 16
| 1 | 4 | 855 | 260 | 910 | 960 | 958 | 881 | 950 | 859.2 | 937 | 894.8 | 934 | 921 | 588 | 970 | 967.85 | 868 | 930 | 468 |  | 926.2796
| 1 | 5 | 979 | 321 | 900 | 960 | 958 | 878 | 920 | 878.2 | 938 | 948.3 | 928 | 929 | 543 | 960 | 969.93 | 867 | 950 | 598 |  | 14
| 1 | 6 | 955 | 297 | 910 | 990 | 955 | 879 | 920 | 888.1 | 948 | 923.7 | 954 | 914 | 435 | 960 | 968.6308 | 868 | 930 | 528
| Mean |  | 916 | 257.5 | 911.6667 | 965 | 955.6667 | 875 | 940 | 882.3667 | 947.5 | 917.7 | 947.8333 | 922 | 548.5 | 945 | 968.9607 | 867.5 | 945 | 560.6667
| Median |  | 913 | 253.5 | 910 | 960 | 956.5 | 880 | 940 | 885.05 | 942.5 | 914.6 | 949 | 921.5 | 528.5 | 955 | 968.7602 | 867.5 | 930 | 534.5
| Std Dev. |  | 45.7296 | 45.3244 | 7.5277 | 13.784 | 4.5898 | 14.8728 | 20 | 12.8712 | 15.7575 | 17.7418 | 15.1844 | 5.4406 | 92.483 | 25.8844 | 0.83251 | 0.54772 | 33.3167 | 80.1889
| Rel.Std.Dev. |  | 4.992% | 17.6% | 0.8257% | 1.428% | 0.4803% | 1.7% | 2.128% | 1.459% | 1.663% | 1.933% | 1.602% | 0.5901% | 16.86% | 2.739% | 0.08592% | 0.06314% | 3.526% | 14.3%
| PDM3 |  | -1.11% | -72.2% | -1.578% | 4.18% | 3.173% | -5.536% | 1.481% | -4.741% | 2.291% | -0.9262% | 2.327% | -0.462% | -40.78% | 2.021% | 4.608% | -6.346% | 2.021% | -39.47%
| Z-Score (Absolute) |  | 0.08 | 14 | 0.17 | 0.95 | 0.76 | 0.95 | 0.43 | 0.79 | 0.58 | 0.05 | 0.59 | 0.05 | 7.85 | 0.53 | 1.04 | 1.11 | 0.53 | 7.59
| Analytical results for Be in OREAS 503e (Certified Value 2.34 ppm) | [20 empty] | Certified
Be | Round | Replicate | Lab | Lab | Lab | Lab | Lab | Lab | Lab | Lab | Lab | Lab | Lab | Lab | Lab | Lab | Lab | Lab | Lab | Lab | Lab | 1
| No | No | 2.01 | 2.02 | 2.03 | 2.04 | 2.05 | 2.08 | 2.09 | 2.11 | 2.12 | 2.13 | 2.14 | 2.15 | 2.16 | 2.17 | 2.18 | 2.20 | 2.22 | 2.23 | 2.24 | ppm
|  |  | 4A*MS | 4A*OES/MS | 4A*OES/MS | 4A*OES/MS | 4A*OES | 4A*OES | 4A*OES/MS | 4A*OES/MS | 4A*MS | 4A*MS | 4A*MS | 4A*MS | 4A*MS | 4A*OES/MS | 4A*OES/MS | 4A*OES | 4A*OES/MS | 4A*OES/MS | 4A*MS | 2
3
| 1 | 1 | 2.2 | 2 | 2.26 | 2.37 | 2.3 | 1.9405 | 2.4 | 2.38 | 2.36 | 2.41 | 2.31 | 2.39 | 2.4 | 2.3 | 2.27 | 2.1633 | 2 | 2.5 | 2 | 1
| 1 | 2 | 2.2 | 2 | 2.21 | 2.26 | 2.6 | 1.995 | 2.5 | 2.38 | 2.38 | 2.47 | 2.15 | 2.43 | 2.3 | 2.2 | 2.3 | 2.19 | 2 | 2.57 | 2 | 20
| 1 | 3 | 2.1 | 2 | 2.12 | 2.32 | 2.2 | 1.979 | 2.2 | 2.33 | 2.21 | 2.35 | 2.25 | 2.44 | 2.4 | 2.2 | 2.36 | 2.1533 | 2 | 2.54 | 2 | 16
| 1 | 4 | 2.1 | 2 | 2.19 | 2.61 | 2.6 | 1.968 | 2.3 | 2.37 | 2.32 | 2.35 | 2.23 | 2.58 | 2.4 | 2.3 | 2.51 | 2.18 | 2 | 2.54 | 2 | 2.3383
| 1 | 5 | 2.1 | 2 | 2.25 | 2.7 | 2.5 | 1.9615 | 2.3 | 2.23 | 2.23 | 2.38 | 2.26 | 2.57 | 2.3 | 2.3 | 2.36 | 2.1967 | 2 | 2.47 | 2 | 15
| 1 | 6 | 2.3 | 2 | 2.16 | 2.54 | 2.4 | 1.9465 | 2.4 | 2.2 | 2.33 | 2.44 | 2.3 | 2.43 | 2.4 | 2.4 | 2.45 | 2.1467 | 2 | 2.5 | 2
| Mean |  | 2.1667 | 2 | 2.1983 | 2.4667 | 2.4333 | 1.9651 | 2.35 | 2.315 | 2.305 | 2.4 | 2.25 | 2.4733 | 2.3667 | 2.2833 | 2.375 | 2.1717 | 2 | 2.52 | 2
| Median |  | 2.15 | 2 | 2.2 | 2.455 | 2.45 | 1.9647 | 2.35 | 2.35 | 2.325 | 2.395 | 2.255 | 2.435 | 2.4 | 2.3 | 2.36 | 2.1717 | 2 | 2.52 | 2
| Std Dev. |  | 0.08165 | 0 | 0.053448 | 0.17546 | 0.1633 | 0.020296 | 0.10488 | 0.080187 | 0.069498 | 0.04899 | 0.057619 | 0.080664 | 0.05164 | 0.075277 | 0.090499 | 0.020303 | 0 | 0.036332 | 0
| Rel.Std.Dev. |  | 3.768% | 0% | 2.431% | 7.113% | 6.711% | 1.033% | 4.463% | 3.464% | 3.015% | 2.041% | 2.561% | 3.261% | 2.182% | 3.297% | 3.81% | 0.9349% | 0% | 1.442% | 0%
| PDM3 |  | -7.341% | -14.47% | -5.987% | 5.488% | 4.063% | -15.96% | 0.4989% | -0.9979% | -1.426% | 2.637% | -3.778% | 5.773% | 1.212% | -2.352% | 1.568% | -7.128% | -14.47% | 7.769% | -14.47%
| Z-Score (Absolute) |  | 1.22 | NA | 0.99 | 0.99 | 0.74 | 2.7 | 0.13 | 0.13 | 0.2 | 0.5 | 0.61 | 1.04 | 0.25 | 0.36 | 0.31 | 1.18 | NA | 1.38 | NA
Results from laboratories 2, 22 and 24 were removed due to their 1 ppm reading resolution.
| Analytical results for Bi in OREAS 503e (Certified Value 1.86 ppm) | [20 empty] | Certified
Bi | Round | Replicate | Lab | Lab | Lab | Lab | Lab | Lab | Lab | Lab | Lab | Lab | Lab | Lab | Lab | Lab | Lab | Lab | Lab | Lab | Lab | 1
| No | No | 2.01 | 2.02 | 2.03 | 2.04 | 2.05 | 2.08 | 2.09 | 2.11 | 2.12 | 2.13 | 2.14 | 2.15 | 2.16 | 2.17 | 2.18 | 2.20 | 2.22 | 2.23 | 2.24 | ppm
|  |  | 4A*MS | 4A*OES/MS | 4A*OES/MS | 4A*OES/MS | 4A*OES | 4A*OES | 4A*OES/MS | 4A*OES/MS | 4A*MS | 4A*OES | 4A*MS | 4A*MS | 4A*MS | 4A*OES/MS | 4A*OES/MS | 4A*OES | 4A*OES/MS | 4A*OES/MS | 4A*MS | 2
3
| 1 | 1 | 1.63 | 1.79 | 2.07 | 1.76 | 1.86 | 1.382 | 2.05 | 1.94 | 1.98 | < 5 | 1.977 | 2.18 | 1.9 | 1.9 | 2.09 | < 5 | 1.86 | 1.86 | 1.64 | 1
| 1 | 2 | 1.65 | 1.65 | 1.87 | 1.82 | 1.87 | 1.256 | 1.95 | 2.43 | 1.96 | < 5 | 1.733 | 2.06 | 1.7 | 1.74 | 1.82 | < 5 | 2.11 | 1.89 | 1.6 | 21
| 1 | 3 | 1.71 | 1.88 | 2 | 1.91 | 1.88 | 1.341 | 1.95 | 1.86 | 1.88 | < 5 | 1.636 | 2.21 | 1.83 | 2.15 | 2.27 | < 5 | 1.86 | 1.77 | 1.71 | 16
| 1 | 4 | 1.71 | 1.71 | 2.12 | 1.94 | 1.88 | 1.328 | 1.98 | 2.23 | 1.72 | < 5 | 1.707 | 2.1 | 1.92 | 1.93 | 2.2 | < 5 | 2.23 | 1.83 | 1.98 | 1.8636
| 1 | 5 | 1.65 | 1.94 | 1.74 | 1.78 | 1.87 | 1.357 | 2.01 | 2.04 | 1.84 | < 5 | 2.118 | 2.23 | 1.74 | 2.03 | 2.57 | < 5 | 2.4 | 1.73 | 1.65 | 16
| 1 | 6 | 2.05 | 1.69 | 1.89 | 1.79 | 1.85 | 1.404 | 1.88 | 1.94 | 1.92 | < 5 | 1.859 | 2.22 | 1.86 | 2.02 | 2.67 | < 5 | 1.76 | 2.17 | 1.82
| Mean |  | 1.7333 | 1.7767 | 1.9483 | 1.8333 | 1.8683 | 1.3447 | 1.97 | 2.0733 | 1.8833 |  | 1.8383 | 2.1667 | 1.825 | 1.9617 | 2.27 |  | 2.0367 | 1.875 | 1.7333
| Median |  | 1.68 | 1.75 | 1.945 | 1.805 | 1.87 | 1.349 | 1.965 | 1.99 | 1.9 |  | 1.796 | 2.195 | 1.845 | 1.975 | 2.235 |  | 1.985 | 1.845 | 1.68
| Std Dev. |  | 0.1587 | 0.11448 | 0.14134 | 0.074207 | 0.01169 | 0.051419 | 0.05831 | 0.2163 | 0.095009 |  | 0.18284 | 0.070333 | 0.088034 | 0.13963 | 0.31299 |  | 0.25049 | 0.15592 | 0.14306
| Rel.Std.Dev. |  | 9.156% | 6.444% | 7.254% | 4.048% | 0.6257% | 3.824% | 2.96% | 10.43% | 5.045% |  | 9.946% | 3.246% | 4.824% | 7.118% | 13.79% |  | 12.3% | 8.316% | 8.254%
| PDM3 |  | -6.99% | -4.665% | 4.547% | -1.624% | 0.2542% | -27.85% | 5.71% | 11.25% | 1.059% |  | -1.356% | 16.26% | -2.071% | 5.262% | 21.81% |  | 9.287% | 0.612% | -6.99%
| Z-Score (Absolute) |  | 0.95 | 0.67 | 0.41 | 0.32 | 0.09 | 3.41 | 0.55 | 1.2 | 0 | 3.9 | 0.28 | 1.79 | 0.37 | 0.5 | 2.44 | 3.9 | 0.97 | 0.05 | 0.95
| Analytical results for Ca in OREAS 503e (Certified Value 1.95 wt.%) | [20 empty] | Certified
Ca | Round | Replicate | Lab | Lab | Lab | Lab | Lab | Lab | Lab | Lab | Lab | Lab | Lab | Lab | Lab | Lab | Lab | Lab | Lab | Lab | Lab | 1
| No | No | 2.01 | 2.02 | 2.03 | 2.04 | 2.05 | 2.08 | 2.09 | 2.11 | 2.12 | 2.13 | 2.14 | 2.15 | 2.16 | 2.17 | 2.18 | 2.20 | 2.22 | 2.23 | 2.24 | wt.%
|  |  | 4A*OES | 4A*OES/MS | 4A*OES/MS | 4A*OES/MS | 4A*OES | 4A*OES | 4A*OES/MS | 4A*OES/MS | 4A*OES | 4A*OES | 4A*OES | 4A*OES/MS | 4A*OES | 4A*OES/MS | 4A*OES/MS | 4A*OES | 4A*OES/MS | 4A*OES/MS | 4A*MS | 2
3
| 1 | 1 | 1.87 | 1.78 | 1.94 | 1.99 | 1.973 | 2.5667 | 1.82 | 2.01 | 1.9109 | 2.058 | 1.98 | 1.77 | 1.91 | 1.93 | 1.98 | 1.9499 | 1.83 | 1.99 | 1.9642 | 1
| 1 | 2 | 1.9 | 1.72 | 1.92 | 1.99 | 1.931 | 2.6174 | 1.9 | 2.06 | 1.9279 | 2.0104 | 1.92 | 1.72 | 1.93 | 1.91 | 1.88 | 1.9398 | 1.83 | 2.01 | 1.9284 | 0
| 1 | 3 | 1.86 | 1.76 | 1.95 | 1.97 | 2.028 | 2.361 | 1.9 | 1.98 | 1.9083 | 1.986 | 1.97 | 1.72 | 1.98 | 1.97 | 1.94 | 1.93 | 1.84 | 1.98 | 1.9613 | 16
| 1 | 4 | 1.86 | 1.72 | 1.92 | 1.97 | 1.966 | 2.5946 | 1.91 | 2.01 | 1.9048 | 1.9867 | 1.95 | 1.83 | 1.97 | 1.97 | 2.04 | 1.9427 | 1.83 | 1.99 | 1.9575 | 1.9466
| 1 | 5 | 1.98 | 1.74 | 1.88 | 1.97 | 1.908 | 2.3127 | 1.89 | 1.97 | 1.9269 | 1.9729 | 2.03 | 1.94 | 1.98 | 1.86 | 2.04 | 1.9265 | 1.83 | 2.02 | 1.9284 | 17
| 1 | 6 | 1.94 | 1.85 | 1.91 | 2.04 | 2.053 | 2.1923 | 1.9 | 1.97 | 1.9154 | 2.0038 | 1.96 | 1.93 | 1.97 | 1.94 | 2 | 1.9497 | 1.83 | 1.98 | 1.9594
| Mean |  | 1.9017 | 1.7617 | 1.92 | 1.9883 | 1.9765 | 2.4408 | 1.8867 | 2 | 1.9157 | 2.003 | 1.9683 | 1.8183 | 1.9567 | 1.93 | 1.98 | 1.9398 | 1.8317 | 1.995 | 1.9499
| Median |  | 1.885 | 1.75 | 1.92 | 1.98 | 1.9695 | 2.4639 | 1.9 | 1.995 | 1.9131 | 1.9952 | 1.965 | 1.8 | 1.97 | 1.935 | 1.99 | 1.9412 | 1.83 | 1.99 | 1.9585
| Std Dev. |  | 0.04916 | 0.04916 | 0.024495 | 0.027142 | 0.055479 | 0.17622 | 0.033267 | 0.034641 | 0.0097055 | 0.030137 | 0.03656 | 0.099079 | 0.029439 | 0.041473 | 0.061968 | 0.0098144 | 0.0040825 | 0.016432 | 0.016775
| Rel.Std.Dev. |  | 2.585% | 2.791% | 1.276% | 1.365% | 2.807% | 7.22% | 1.763% | 1.732% | 0.5066% | 1.505% | 1.857% | 5.449% | 1.505% | 2.149% | 3.13% | 0.506% | 0.2229% | 0.8236% | 0.8603%
| PDM3 |  | -2.31% | -9.502% | -1.368% | 2.142% | 1.534% | 25.38% | -3.081% | 2.741% | -1.589% | 2.894% | 1.115% | -6.591% | 0.5154% | -0.8545% | 1.714% | -0.3522% | -5.906% | 2.485% | 0.1661%
| Z-Score (Absolute) |  | 0.84 | 3.3 | 0.52 | 0.67 | 0.47 | 8.61 | 1.11 | 0.88 | 0.6 | 0.93 | 0.32 | 2.31 | 0.12 | 0.35 | 0.53 | 0.18 | 2.07 | 0.79 | 0
| Analytical results for Cd in OREAS 503e (Certified Value 0.75 ppm) | [20 empty] | Certified
Cd | Round | Replicate | Lab | Lab | Lab | Lab | Lab | Lab | Lab | Lab | Lab | Lab | Lab | Lab | Lab | Lab | Lab | Lab | Lab | Lab | Lab | 1
| No | No | 2.01 | 2.02 | 2.03 | 2.04 | 2.05 | 2.08 | 2.09 | 2.11 | 2.12 | 2.13 | 2.14 | 2.15 | 2.16 | 2.17 | 2.18 | 2.20 | 2.22 | 2.23 | 2.24 | ppm
|  |  | 4A*MS | 4A*OES/MS | 4A*OES/MS | 4A*OES/MS | 4A*OES | 4A*OES | 4A*OES/MS | 4A*OES/MS | 4A*MS | 4A*OES | 4A*MS | 4A*MS | 4A*MS | 4A*OES/MS | 4A*OES/MS | 4A*OES | 4A*OES/MS | 4A*OES/MS | 4A*MS | 2
2
| 1 | 1 | 0.39 | 0.74 | 0.64 | 0.64 | 0.82 | 1.1305 | 0.83 | 0.66 | 0.73 | 0.7 | 0.98 | 0.74 | 1 | 0.8 | 0.76 | 1.1765 | 1.07 | 0.66 | 0.83 | 1
| 1 | 2 | 0.43 | 0.77 | 0.66 | 0.66 | 0.83 | 1.1695 | 0.91 | 0.72 | 0.78 | 0.7 | 0.92 | 0.75 | 1.1 | 0.6 | 0.71 | 1.1404 | 1.05 | 0.7 | 0.6 | 22
| 1 | 3 | 0.43 | 0.77 | 0.67 | 0.69 | 0.69 | 1.153 | 0.9 | 0.75 | 0.69 | 0.7 | 0.93 | 0.72 | 1.03 | 0.7 | 0.74 | 1.17 | 1.05 | 0.72 | 0.71 | 16
| 1 | 4 | 0.43 | 0.69 | 0.66 | 0.75 | 0.7 | 1.125 | 0.88 | 0.73 | 0.72 | 0.7 | 0.98 | 0.74 | 1.08 | 0.7 | 0.82 | 1.1806 | 1.12 | 0.69 | 0.76 | 0.75123
| 1 | 5 | 0.44 | 0.72 | 0.67 | 0.72 | 0.73 | 1.0585 | 0.89 | 0.68 | 0.73 | 0.7 | 0.98 | 0.73 | 1 | 0.8 | 0.83 | 1.1782 | 1.02 | 0.7 | 0.78 | 18
| 1 | 6 | 0.45 | 0.72 | 0.68 | 0.72 | 0.77 | 1.084 | 0.9 | 0.69 | 0.73 | 0.7 | 0.99 | 0.76 | 1.08 | 0.6 | 0.76 | 1.1826 | 0.98 | 0.67 | 0.64
| Mean |  | 0.42833 | 0.735 | 0.66333 | 0.69667 | 0.75667 | 1.1201 | 0.885 | 0.705 | 0.73 | 0.7 | 0.96333 | 0.74 | 1.0483 | 0.7 | 0.77 | 1.1714 | 1.0483 | 0.69 | 0.72
| Median |  | 0.43 | 0.73 | 0.665 | 0.705 | 0.75 | 1.1278 | 0.895 | 0.705 | 0.73 | 0.7 | 0.98 | 0.74 | 1.055 | 0.7 | 0.76 | 1.1773 | 1.05 | 0.695 | 0.735
| Std Dev. |  | 0.020412 | 0.031464 | 0.013663 | 0.041312 | 0.059889 | 0.041839 | 0.02881 | 0.033912 | 0.028983 | 1.2162e-16 | 0.030111 | 0.014142 | 0.044008 | 0.089443 | 0.046476 | 0.015797 | 0.047081 | 0.021909 | 0.087407
| Rel.Std.Dev. |  | 4.766% | 4.281% | 2.06% | 5.93% | 7.915% | 3.735% | 3.255% | 4.81% | 3.97% | 1.737e-14% | 3.126% | 1.911% | 4.198% | 12.78% | 6.036% | 1.349% | 4.491% | 3.175% | 12.14%
| PDM3 |  | -42.98% | -2.161% | -11.7% | -7.263% | 0.7236% | 49.1% | 17.81% | -6.154% | -2.826% | -6.82% | 28.23% | -1.495% | 39.55% | -6.82% | 2.498% | 55.93% | 39.55% | -8.151% | -4.157%
| Z-Score (Absolute) |  | 4.72 | 0.04 | 1.13 | 0.62 | 0.29 | 5.84 | 2.25 | 0.5 | 0.11 | NA | 3.45 | 0.04 | 4.75 | 0.57 | 0.5 | 6.62 | 4.75 | 0.73 | 0.27
Results from laboratory 13 were removed due to their 0.1 ppm reading resolution.
| Analytical results for Ce in OREAS 503e (Certified Value 67 ppm) | [20 empty] | Certified
Ce | Round | Replicate | Lab | Lab | Lab | Lab | Lab | Lab | Lab | Lab | Lab | Lab | Lab | Lab | Lab | Lab | Lab |  |  |  |  | 1
| No | No | 2.01 | 2.02 | 2.03 | 2.04 | 2.09 | 2.11 | 2.12 | 2.13 | 2.14 | 2.15 | 2.17 | 2.18 | 2.22 | 2.23 | 2.24 |  |  |  |  | ppm
|  |  | 4A*MS | 4A*OES/MS | 4A*OES/MS | 4A*OES/MS | 4A*OES/MS | 4A*OES/MS | 4A*MS | 4A*OES | 4A*MS | 4A*MS | 4A*OES/MS | 4A*OES/MS | 4A*OES/MS | 4A*OES/MS | 4A*MS |  |  |  |  | 0
1
| 1 | 1 | 58.7 | 61.66 | 67 | 64.9 | 50.8 | 66.7 | 74.28 | 70 | 71.96 | 54.74 | 71.6 | 69.2 | 63.4 | 63.2 | 72.53 |  |  |  |  | 1
| 1 | 2 | 59.9 | 60.4 | 64.6 | 63.5 | 55.3 | 70.9 | 74.85 | 69 | 63.24 | 57.95 | 73 | 67.9 | 66.9 | 67.5 | 76.94 |  |  |  |  | 23
| 1 | 3 | 58.7 | 62.97 | 65.3 | 66.7 | 57 | 70.9 | 75.88 | 71 | 71.4 | 63.4 | 72.5 | 69.8 | 66.6 | 64.6 | 69.25 |  |  |  |  | 16
| 1 | 4 | 63.6 | 58.13 | 65.5 | 70.5 | 54.3 | 68.5 | 72.65 | 68 | 70.19 | 53.41 | 74 | 69.3 | 65.5 | 63.3 | 70.79 |  |  |  |  | 67.1349
| 1 | 5 | 59.2 | 60.3 | 65.1 | 71.9 | 54.8 | 67.2 | 75.35 | 71 | 72.6 | 56.32 | 72.8 | 72 | 65.1 | 65.2 | 75.86 |  |  |  |  | 19
| 1 | 6 | 42.4 | 63.38 | 66.9 | 67.5 | 54.7 | 64 | 74.9 | 72 | 66.74 | 56.81 | 72.9 | 71 | 64.8 | 63.2 | 76.43
| Mean |  | 57.0833 | 61.14 | 65.7333 | 67.5 | 54.4833 | 68.0333 | 74.6517 | 70.1667 | 69.355 | 57.105 | 72.8 | 69.8667 | 65.3833 | 64.5 | 73.6333
| Median |  | 58.95 | 61.03 | 65.4 | 67.1 | 54.75 | 67.85 | 74.875 | 70.5 | 70.795 | 56.565 | 72.85 | 69.55 | 65.3 | 63.95 | 74.195
| Std Dev. |  | 7.4257 | 1.9468 | 0.98928 | 3.2175 | 2.0371 | 2.6606 | 1.1173 | 1.472 | 3.6449 | 3.4725 | 0.77717 | 1.4473 | 1.2766 | 1.6923 | 3.232
| Rel.Std.Dev. |  | 13.01% | 3.184% | 1.505% | 4.767% | 3.739% | 3.911% | 1.497% | 2.098% | 5.255% | 6.081% | 1.068% | 2.072% | 1.952% | 2.624% | 4.389%
| PDM3 |  | -14.97% | -8.93% | -2.088% | 0.5439% | -18.84% | 1.338% | 11.2% | 4.516% | 3.307% | -14.94% | 8.438% | 4.069% | -2.609% | -3.925% | 9.68%
| Z-Score (Absolute) |  | 2.34 | 1.43 | 0.4 | 0 | 2.93 | 0.12 | 1.61 | 0.6 | 0.42 | 2.34 | 1.19 | 0.53 | 0.48 | 0.67 | 1.38
| Analytical results for Co in OREAS 503e (Certified Value 16.3 ppm) | [20 empty] | Certified
Co | Round | Replicate | Lab | Lab | Lab | Lab | Lab | Lab | Lab | Lab | Lab | Lab | Lab | Lab | Lab | Lab | Lab | Lab | Lab | Lab | Lab | 1
| No | No | 2.01 | 2.02 | 2.03 | 2.04 | 2.05 | 2.08 | 2.09 | 2.11 | 2.12 | 2.13 | 2.14 | 2.15 | 2.16 | 2.17 | 2.18 | 2.20 | 2.22 | 2.23 | 2.24 | ppm
|  |  | 4A*MS | 4A*OES/MS | 4A*OES/MS | 4A*OES/MS | 4A*OES | 4A*OES | 4A*OES/MS | 4A*OES/MS | 4A*MS | 4A*OES | 4A*OES | 4A*MS | 4A*MS | 4A*OES/MS | 4A*OES/MS | 4A*OES | 4A*OES/MS | 4A*OES/MS | 4A*MS | 1
2
| 1 | 1 | 16 | 14.9 | 16.4 | 15.4 | 16.8 | 20.6865 | 16.42 | 16.7 | 16.6 | 17 | 16 | 15.9 | 18 | 15 | 17 | 17.784 | 17.5 | 15 | 15.7 | 1
| 1 | 2 | 16.2 | 14.7 | 16.4 | 15.4 | 16.6 | 20.538 | 16.7 | 16.7 | 16.5 | 16 | 16.1 | 15.3 | 18 | 15 | 16.7 | 17.358 | 17.6 | 15.7 | 14.5 | 24
| 1 | 3 | 16 | 15 | 16.3 | 15.6 | 15.9 | 20.6435 | 16.65 | 16.8 | 16.6 | 17 | 16 | 15.5 | 18 | 15 | 17.5 | 17.6939 | 17.4 | 15.5 | 15 | 16
| 1 | 4 | 16 | 14.6 | 16.4 | 17 | 16 | 20.559 | 16.64 | 18.2 | 16.4 | 16 | 15.6 | 16.7 | 18 | 15 | 17.8 | 17.4033 | 17.4 | 15.4 | 17.5 | 16.3207
| 1 | 5 | 15.9 | 14.6 | 16.8 | 16.7 | 16.6 | 20.8175 | 16.57 | 16.1 | 16.7 | 16 | 16.6 | 16.4 | 17 | 16 | 17.4 | 17.59 | 17.9 | 15.3 | 15.6 | 20
| 1 | 6 | 16.5 | 15.2 | 16.6 | 16.6 | 16.2 | 20.613 | 16.69 | 16.1 | 16.4 | 17 | 16.4 | 17.1 | 17 | 15 | 17 | 17.5012 | 17 | 15.3 | 15
| Mean |  | 16.1 | 14.8333 | 16.4833 | 16.1167 | 16.35 | 20.6429 | 16.6117 | 16.7667 | 16.5333 | 16.5 | 16.1167 | 16.15 | 17.6667 | 15.1667 | 17.2333 | 17.5551 | 17.4667 | 15.3667 | 15.55
| Median |  | 16 | 14.8 | 16.4 | 16.1 | 16.4 | 20.6283 | 16.645 | 16.7 | 16.55 | 16.5 | 16.05 | 16.15 | 18 | 15 | 17.2 | 17.5456 | 17.45 | 15.35 | 15.3
| Std Dev. |  | 0.21909 | 0.24221 | 0.18348 | 0.72778 | 0.36742 | 0.10132 | 0.10458 | 0.76855 | 0.12111 | 0.54772 | 0.34881 | 0.70356 | 0.5164 | 0.40825 | 0.40332 | 0.16593 | 0.29439 | 0.23381 | 1.0521
| Rel.Std.Dev. |  | 1.361% | 1.633% | 1.113% | 4.516% | 2.247% | 0.4908% | 0.6295% | 4.584% | 0.7325% | 3.32% | 2.164% | 4.356% | 2.923% | 2.692% | 2.34% | 0.9452% | 1.685% | 1.522% | 6.766%
| PDM3 |  | -1.352% | -9.113% | 0.9967% | -1.25% | 0.1797% | 26.48% | 1.783% | 2.733% | 1.303% | 1.099% | -1.25% | -1.046% | 8.247% | -7.071% | 5.592% | 7.563% | 7.022% | -5.845% | -4.722%
| Z-Score (Absolute) |  | 0.4 | 2.45 | 0.22 | 0.38 | 0 | 6.95 | 0.42 | 0.67 | 0.3 | NA | 0.38 | 0.32 | NA | 1.92 | 1.43 | 1.95 | 1.81 | 1.59 | 1.29
Results from laboratories 13 and 16 were removed due to their 1 ppm reading resolution.
| Analytical results for Cr in OREAS 503e (Certified Value 45.9 ppm) | [20 empty] | Certified
Cr | Round | Replicate | Lab | Lab | Lab | Lab | Lab | Lab | Lab | Lab | Lab | Lab | Lab | Lab | Lab | Lab | Lab | Lab | Lab | Lab |  | 1
| No | No | 2.01 | 2.02 | 2.03 | 2.04 | 2.05 | 2.09 | 2.11 | 2.12 | 2.13 | 2.14 | 2.15 | 2.16 | 2.17 | 2.18 | 2.20 | 2.22 | 2.23 | 2.24 |  | ppm
|  |  | 4A*OES | 4A*OES/MS | 4A*OES/MS | 4A*OES/MS | 4A*OES | 4A*OES/MS | 4A*OES/MS | 4A*OES | 4A*OES | 4A*MS | 4A*OES/MS | 4A*OES | 4A*OES/MS | 4A*OES/MS | 4A*OES | 4A*OES/MS | 4A*OES/MS | 4A*MS |  | 1
2
| 1 | 1 | 40 | 45 | 48 | 47 | 52 | 50.3 | 45 | 47 | 39 | 38.8 | 43 | 47 | 42 | 47 | 53.41 | 44 | 48 | 45 |  | 1
| 1 | 2 | 41 | 46 | 49 | 49 | 52 | 52.5 | 45 | 51 | 40 | 36.5 | 45 | 50 | 42 | 45 | 53.77 | 44 | 48 | 45 |  | 25
| 1 | 3 | 37 | 46 | 47 | 48 | 48 | 51.8 | 46 | 50 | 40 | 35.3 | 44 | 48 | 47 | 46 | 53.3505 | 44 | 47 | 46 |  | 16
| 1 | 4 | 38 | 44 | 46 | 47 | 49 | 52 | 46 | 44 | 38 | 37.3 | 45 | 50 | 83 | 47 | 53.138 | 44 | 48 | 45 |  | 45.9119
| 1 | 5 | 42 | 44 | 47 | 50 | 50 | 52.8 | 45 | 50 | 40 | 37.9 | 48 | 50 | 42 | 47 | 53.3001 | 44 | 48 | 44 |  | 21
| 1 | 6 | 43 | 44 | 47 | 50 | 49 | 51 | 46 | 49 | 40 | 38.7 | 47 | 43 | 43 | 46 | 53.417 | 44 | 47 | 45
| Mean |  | 40.1667 | 44.8333 | 47.3333 | 48.5 | 50 | 51.7333 | 45.5 | 48.5 | 39.5 | 37.4167 | 45.3333 | 48 | 49.8333 | 46.3333 | 53.3976 | 44 | 47.6667 | 45
| Median |  | 40.5 | 44.5 | 47 | 48.5 | 49.5 | 51.9 | 45.5 | 49.5 | 40 | 37.6 | 45 | 49 | 42.5 | 46.5 | 53.3802 | 44 | 48 | 45
| Std Dev. |  | 2.3166 | 0.98319 | 1.0328 | 1.3784 | 1.6733 | 0.93737 | 0.54772 | 2.5884 | 0.83666 | 1.3512 | 1.8619 | 2.7568 | 16.3636 | 0.8165 | 0.20896 | 0 | 0.5164 | 0.63246
| Rel.Std.Dev. |  | 5.767% | 2.193% | 2.182% | 2.842% | 3.347% | 1.812% | 1.204% | 5.337% | 2.118% | 3.611% | 4.107% | 5.743% | 32.84% | 1.762% | 0.3913% | 0% | 1.083% | 1.405%
| PDM3 |  | -12.51% | -2.349% | 3.096% | 5.637% | 8.904% | 12.68% | -0.8972% | 5.637% | -13.97% | -18.5% | -1.26% | 4.548% | 8.541% | 0.9179% | 16.3% | -4.164% | 3.822% | -1.986%
| Z-Score (Absolute) |  | 2.35 | 0.7 | 0.18 | 0.59 | 1.11 | 1.72 | 0.47 | 0.59 | 2.58 | 3.31 | 0.53 | 0.41 | 1.06 | 0.18 | 2.31 | 1 | 0.29 | 0.64
| Analytical results for Cs in OREAS 503e (Certified Value 9.33 ppm) | [20 empty] | Certified
Cs | Round | Replicate | Lab | Lab | Lab | Lab | Lab | Lab | Lab | Lab | Lab | Lab | Lab | Lab | Lab | Lab | Lab | Lab | Lab |  |  | 1
| No | No | 2.01 | 2.02 | 2.03 | 2.04 | 2.05 | 2.09 | 2.11 | 2.12 | 2.13 | 2.14 | 2.15 | 2.16 | 2.17 | 2.18 | 2.22 | 2.23 | 2.24 |  |  | ppm
|  |  | 4A*MS | 4A*OES/MS | 4A*OES/MS | 4A*OES/MS | 4A*OES | 4A*OES/MS | 4A*OES/MS | 4A*MS | 4A*MS | 4A*MS | 4A*MS | 4A*MS | 4A*OES/MS | 4A*OES/MS | 4A*OES/MS | 4A*OES/MS | 4A*MS |  |  | 2
3
| 1 | 1 | 9 | 8.7 | 9.56 | 9.01 | 10.1 | 8.97 | 9.06 | 9.2 | 10.99 | 9.573 | 8.96 | 9.9 | 9.44 | 9.76 | 9 | 9.1 | 8.1 |  |  | 1
| 1 | 2 | 9 | 8.4 | 9.41 | 8.97 | 9.9 | 9.11 | 9.46 | 9.36 | 10.55 | 9.055 | 8.75 | 9.8 | 9.34 | 9.57 | 10 | 9.38 | 7.3 |  |  | 26
| 1 | 3 | 9 | 8.7 | 9.42 | 9.04 | 9.8 | 9.04 | 9.23 | 9.34 | 10.63 | 9.329 | 9.07 | 9 | 9.2 | 9.71 | 10 | 9.33 | 7.3 |  |  | 16
| 1 | 4 | 9 | 8.3 | 9.43 | 9.46 | 10.1 | 9.29 | 9.27 | 9.22 | 10.38 | 9.342 | 9.18 | 9.8 | 9.68 | 10.15 | 10 | 9.37 | 8.4 |  |  | 9.3337
| 1 | 5 | 9 | 8.3 | 9.6 | 9.5 | 9.8 | 9.06 | 8.85 | 9.28 | 10.61 | 9.732 | 9.5 | 9.6 | 9.12 | 9.75 | 10 | 9.43 | 8.1 |  |  | 22
| 1 | 6 | 9 | 8.9 | 9.38 | 9.51 | 10 | 9.02 | 8.69 | 9.2 | 10.54 | 9.236 | 9.58 | 9.7 | 9.47 | 9.68 | 9 | 9.2 | 8.9
| Mean |  | 9 | 8.55 | 9.4667 | 9.2483 | 9.95 | 9.0817 | 9.0933 | 9.2667 | 10.6167 | 9.3778 | 9.1733 | 9.6333 | 9.375 | 9.77 | 9.6667 | 9.3017 | 8.0167
| Median |  | 9 | 8.55 | 9.425 | 9.25 | 9.95 | 9.05 | 9.145 | 9.25 | 10.58 | 9.3355 | 9.125 | 9.75 | 9.39 | 9.73 | 10 | 9.35 | 8.1
| Std Dev. |  | 0 | 0.251 | 0.090259 | 0.26619 | 0.13784 | 0.11197 | 0.28542 | 0.071181 | 0.20294 | 0.24147 | 0.3186 | 0.3266 | 0.20157 | 0.19829 | 0.5164 | 0.12576 | 0.62743
| Rel.Std.Dev. |  | 0% | 2.936% | 0.9534% | 2.878% | 1.385% | 1.233% | 3.139% | 0.7681% | 1.912% | 2.575% | 3.473% | 3.39% | 2.15% | 2.03% | 5.342% | 1.352% | 7.827%
| PDM3 |  | -3.576% | -8.397% | 1.424% | -0.9149% | 6.603% | -2.701% | -2.576% | -0.7185% | 13.75% | 0.4725% | -1.718% | 3.21% | 0.4422% | 4.674% | 3.567% | -0.3435% | -14.11%
| Z-Score (Absolute) |  | NA | 2.43 | 0.53 | 0.17 | 2.1 | 0.71 | 0.67 | 0.11 | 4.26 | 0.25 | 0.42 | 1.07 | 0.24 | 1.52 | NA | 0 | 4.16
Results from laboratories 1 and 22 were removed due to their 1 ppm reading resolution.
| Analytical results for Cu in OREAS 503e (Certified Value 0.531 wt.%) | [20 empty] | Certified
Cu | Round | Replicate | Lab | Lab | Lab | Lab | Lab | Lab | Lab | Lab | Lab | Lab | Lab | Lab | Lab | Lab | Lab | Lab | Lab | Lab | Lab | 1
| No | No | 2.01 | 2.02 | 2.03 | 2.04 | 2.05 | 2.08 | 2.09 | 2.11 | 2.12 | 2.13 | 2.14 | 2.15 | 2.16 | 2.17 | 2.18 | 2.20 | 2.22 | 2.23 | 2.24 | wt.%
|  |  | 4A*OES | 4A*OES/MS | 4A*OES/MS | 4A*OES/MS | 4A*OES | 4A*OES | 4A*OES/MS | 4A*OES/MS | 4A*MS | 4A*OES | 4A*OES | 4A*MS | 4A*OES | 4A*OES/MS | 4A*OES/MS | 4A*OES | 4A*OES/MS | 4A*OES/MS | 4A*MS | 3
3
| 1 | 1 | 0.519 | 0.51698 | 0.554 | 0.54 | 0.5483 | 0.53614 | 0.537 | 0.545 | 0.52852 | 0.526 | 0.5308 | 0.49554 | 0.571 | 0.514 | 0.536 | 0.57486 | 0.5324 | 0.539 | 0.52974 | 1
| 1 | 2 | 0.519 | 0.50309 | 0.544 | 0.538 | 0.5507 | 0.54143 | 0.5273 | 0.551 | 0.5301 | 0.5131 | 0.512 | 0.51142 | 0.566 | 0.514 | 0.499 | 0.57495 | 0.5349 | 0.548 | 0.52478 | 27
| 1 | 3 | 0.511 | 0.50751 | 0.547 | 0.542 | 0.5574 | 0.5313 | 0.5306 | 0.548 | 0.52199 | 0.5074 | 0.5326 | 0.51172 | 0.568 | 0.516 | 0.522 | 0.57255 | 0.5352 | 0.531 | 0.53157 | 16
| 1 | 4 | 0.498 | 0.50327 | 0.555 | 0.534 | 0.5385 | 0.54247 | 0.5371 | 0.547 | 0.5139 | 0.5058 | 0.5196 | 0.49782 | 0.564 | 0.521 | 0.535 | 0.57524 | 0.5386 | 0.538 | 0.52995 | 0.53137
| 1 | 5 | 0.536 | 0.49954 | 0.539 | 0.53 | 0.5382 | 0.5411 | 0.5309 | 0.536 | 0.53489 | 0.5016 | 0.5412 | 0.51324 | 0.566 | 0.536 | 0.538 | 0.57775 | 0.5348 | 0.534 | 0.52168 | 23
| 1 | 6 | 0.536 | 0.52044 | 0.54 | 0.553 | 0.5625 | 0.5367 | 0.5297 | 0.535 | 0.52917 | 0.5192 | 0.5356 | 0.50524 | 0.556 | 0.521 | 0.528 | 0.57852 | 0.5327 | 0.531 | 0.53242
| Mean |  | 0.51983 | 0.50847 | 0.5465 | 0.5395 | 0.54927 | 0.53819 | 0.5321 | 0.54367 | 0.52643 | 0.51218 | 0.52863 | 0.50583 | 0.56517 | 0.52033 | 0.52633 | 0.57564 | 0.53477 | 0.53683 | 0.52836
| Median |  | 0.519 | 0.50539 | 0.5455 | 0.539 | 0.5495 | 0.5389 | 0.53075 | 0.546 | 0.52885 | 0.51025 | 0.5317 | 0.50833 | 0.566 | 0.5185 | 0.5315 | 0.57509 | 0.53485 | 0.536 | 0.52985
| Std Dev. |  | 0.014689 | 0.0083947 | 0.0068337 | 0.007893 | 0.009825 | 0.0042688 | 0.0040373 | 0.0066232 | 0.0073977 | 0.0091281 | 0.010818 | 0.007632 | 0.0050761 | 0.0083106 | 0.014652 | 0.0021706 | 0.0022259 | 0.0064317 | 0.0042109
| Rel.Std.Dev. |  | 2.826% | 1.651% | 1.25% | 1.463% | 1.789% | 0.7932% | 0.7588% | 1.218% | 1.405% | 1.782% | 2.046% | 1.509% | 0.8982% | 1.597% | 2.784% | 0.3771% | 0.4162% | 1.198% | 0.797%
| PDM3 |  | -2.172% | -4.31% | 2.847% | 1.529% | 3.367% | 1.283% | 0.1367% | 2.313% | -0.9307% | -3.611% | -0.5157% | -4.807% | 6.36% | -2.078% | -0.9486% | 8.331% | 0.6385% | 1.027% | -0.5678%
| Z-Score (Absolute) |  | 0.72 | 1.38 | 0.84 | 0.43 | 1 | 0.36 | 0 | 0.67 | 0.33 | 1.16 | 0.2 | 1.53 | 1.93 | 0.69 | 0.34 | 2.54 | 0.16 | 0.28 | 0.22
| Analytical results for Dy in OREAS 503e (Certified Value 3.5 ppm) | [20 empty] | Certified
Dy | Round | Replicate | 2.01: Lab; 2.02: Lab; 2.03: Lab; 2.04: Lab; 2.05: Lab; 2.08: Lab | 1
| No | No | 2.01: 2.01; 2.02: 2.02; 2.03: 2.12; 2.04: 2.13; 2.05: 2.17; 2.08: 2.24 | ppm
|  |  | 2.01: 4A*MS; 2.02: 4A*OES/MS; 2.03: 4A*MS; 2.04: 4A*MS; 2.05: 4A*OES/MS; 2.08: 4A*MS | 2
3
| 1 | 1 | 2.01: 3.11; 2.02: 3.2; 2.03: 3.61; 2.04: 3.98; 2.05: 3.9; 2.08: 3.6 | 1
| 1 | 2 | 2.01: 3.26; 2.02: 3.1; 2.03: 3.6; 2.04: 3.88; 2.05: 3.8; 2.08: 3.3 | 3
| 1 | 3 | 2.01: 3.13; 2.02: 3.2; 2.03: 3.62; 2.04: 4.08; 2.05: 3.5; 2.08: 3.5 | 16
| 1 | 4 | 2.01: 3.17; 2.02: 3; 2.03: 3.45; 2.04: 3.8; 2.05: 3.8; 2.08: 3.5 | 3.5038
| 1 | 5 | 2.01: 3.22; 2.02: 3.1; 2.03: 3.58; 2.04: 3.8; 2.05: 3.7; 2.08: 3.4 | 24
| 1 | 6 | 2.01: 2.8; 2.02: 3.2; 2.03: 3.52; 2.04: 3.95; 2.05: 3.7; 2.08: 3.7
| Mean |  | 2.01: 3.115; 2.02: 3.1333; 2.03: 3.5633; 2.04: 3.915; 2.05: 3.7333; 2.08: 3.5
| Median |  | 2.01: 3.15; 2.02: 3.15; 2.03: 3.59; 2.04: 3.915; 2.05: 3.75; 2.08: 3.5
| Std Dev. |  | 2.01: 0.16404; 2.02: 0.08165; 2.03: 0.065929; 2.04: 0.10986; 2.05: 0.13663; 2.08: 0.14142
| Rel.Std.Dev. |  | 2.01: 5.266%; 2.02: 2.606%; 2.03: 1.85%; 2.04: 2.806%; 2.05: 3.66%; 2.08: 4.041%
| PDM3 |  | 2.01: -11.1%; 2.02: -10.57%; 2.03: 1.698%; 2.04: 11.73%; 2.05: 6.55%; 2.08: -0.1094%
| Z-Score (Absolute) |  | 2.01: 0.96; 2.02: 0.92; 2.03: 0.07; 2.04: 0.88; 2.05: 0.46; 2.08: 0.07
| Analytical results for Er in OREAS 503e (Certified Value 1.44 ppm) | [20 empty] | Certified
Er | Round | Replicate | 2.01: Lab; 2.02: Lab; 2.03: Lab; 2.04: Lab; 2.05: Lab; 2.08: Lab | 1
| No | No | 2.01: 2.01; 2.02: 2.02; 2.03: 2.12; 2.04: 2.13; 2.05: 2.17; 2.08: 2.24 | ppm
|  |  | 2.01: 4A*MS; 2.02: 4A*OES/MS; 2.03: 4A*MS; 2.04: 4A*MS; 2.05: 4A*OES/MS; 2.08: 4A*MS | 2
2
| 1 | 1 | 2.01: 1.23; 2.02: 1.3; 2.03: 1.47; 2.04: 1.55; 2.05: 1.8; 2.08: 1.5 | 1
| 1 | 2 | 2.01: 1.28; 2.02: 1.2; 2.03: 1.43; 2.04: 1.5; 2.05: 1.7; 2.08: 1.5 | 4
| 1 | 3 | 2.01: 1.25; 2.02: 1.2; 2.03: 1.48; 2.04: 1.56; 2.05: 1.5; 2.08: 1.5 | 16
| 1 | 4 | 2.01: 1.28; 2.02: 1.2; 2.03: 1.42; 2.04: 1.5; 2.05: 1.8; 2.08: 1.6 | 1.4436
| 1 | 5 | 2.01: 1.25; 2.02: 1.2; 2.03: 1.44; 2.04: 1.51; 2.05: 1.6; 2.08: 1.4 | 25
| 1 | 6 | 2.01: 1.2; 2.02: 1.3; 2.03: 1.4; 2.04: 1.52; 2.05: 1.8; 2.08: 1.6
| Mean |  | 2.01: 1.2483; 2.02: 1.2333; 2.03: 1.44; 2.04: 1.5233; 2.05: 1.7; 2.08: 1.5167
| Median |  | 2.01: 1.25; 2.02: 1.2; 2.03: 1.435; 2.04: 1.515; 2.05: 1.75; 2.08: 1.5
| Std Dev. |  | 2.01: 0.030605; 2.02: 0.05164; 2.03: 0.030332; 2.04: 0.02582; 2.05: 0.12649; 2.08: 0.075277
| Rel.Std.Dev. |  | 2.01: 2.452%; 2.02: 4.187%; 2.03: 2.106%; 2.04: 1.695%; 2.05: 7.441%; 2.08: 4.963%
| PDM3 |  | 2.01: -13.53%; 2.02: -14.57%; 2.03: -0.2501%; 2.04: 5.522%; 2.05: 17.76%; 2.08: 5.061%
| Z-Score (Absolute) |  | 2.01: 1.16; 2.02: 1.24; 2.03: 0.19; 2.04: 0.23; 2.05: 1.12; 2.08: 0.19
| Analytical results for Eu in OREAS 503e (Certified Value 1.29 ppm) | [20 empty] | Certified
Eu | Round | Replicate | 2.01: Lab; 2.02: Lab; 2.03: Lab; 2.04: Lab; 2.05: Lab; 2.08: Lab | 1
| No | No | 2.01: 2.01; 2.02: 2.02; 2.03: 2.12; 2.04: 2.13; 2.05: 2.17; 2.08: 2.24 | ppm
|  |  | 2.01: 4A*MS; 2.02: 4A*OES/MS; 2.03: 4A*MS; 2.04: 4A*MS; 2.05: 4A*OES/MS; 2.08: 4A*MS | 2
3
| 1 | 1 | 2.01: 1.26; 2.02: 1.2; 2.03: 1.34; 2.04: 1.41; 2.05: 1.27; 2.08: 1.4 | 1
| 1 | 2 | 2.01: 1.26; 2.02: 1.1; 2.03: 1.38; 2.04: 1.39; 2.05: 1.32; 2.08: 1.1 | 5
| 1 | 3 | 2.01: 1.19; 2.02: 1.1; 2.03: 1.36; 2.04: 1.42; 2.05: 1.27; 2.08: 1.3 | 16
| 1 | 4 | 2.01: 1.28; 2.02: 1.1; 2.03: 1.37; 2.04: 1.38; 2.05: 1.29; 2.08: 1.3 | 1.2856
| 1 | 5 | 2.01: 1.3; 2.02: 1.1; 2.03: 1.36; 2.04: 1.37; 2.05: 1.29; 2.08: 1.2 | 26
| 1 | 6 | 2.01: 1.26; 2.02: 1.2; 2.03: 1.39; 2.04: 1.41; 2.05: 1.23; 2.08: 1.3
| Mean |  | 2.01: 1.2583; 2.02: 1.1333; 2.03: 1.3667; 2.04: 1.3967; 2.05: 1.2783; 2.08: 1.2667
| Median |  | 2.01: 1.26; 2.02: 1.1; 2.03: 1.365; 2.04: 1.4; 2.05: 1.28; 2.08: 1.3
| Std Dev. |  | 2.01: 0.037103; 2.02: 0.05164; 2.03: 0.017512; 2.04: 0.019664; 2.05: 0.029944; 2.08: 0.10328
| Rel.Std.Dev. |  | 2.01: 2.949%; 2.02: 4.556%; 2.03: 1.281%; 2.04: 1.408%; 2.05: 2.342%; 2.08: 8.154%
| PDM3 |  | 2.01: -2.122%; 2.02: -11.84%; 2.03: 6.305%; 2.04: 8.638%; 2.05: -0.5661%; 2.08: -1.474%
| Z-Score (Absolute) |  | 2.01: 0.18; 2.02: 1.73; 2.03: 1.17; 2.04: 1.55; 2.05: 0.07; 2.08: 0.07
| Analytical results for Fe in OREAS 503e (Certified Value 4.11 wt.%) | [20 empty] | Certified
Fe | Round | Replicate | Lab | Lab | Lab | Lab | Lab | Lab | Lab | Lab | Lab | Lab | Lab | Lab | Lab | Lab | Lab | Lab | Lab | Lab | Lab | 1
| No | No | 2.01 | 2.02 | 2.03 | 2.04 | 2.05 | 2.08 | 2.09 | 2.11 | 2.12 | 2.13 | 2.14 | 2.15 | 2.16 | 2.17 | 2.18 | 2.20 | 2.22 | 2.23 | 2.24 | wt.%
|  |  | 4A*OES | 4A*OES/MS | 4A*OES/MS | 4A*OES/MS | 4A*OES | 4A*OES | 4A*OES/MS | 4A*OES/MS | 4A*OES | 4A*OES | 4A*OES | 4A*OES/MS | 4A*OES | 4A*OES/MS | 4A*OES/MS | 4A*OES | 4A*OES/MS | 4A*OES/MS | 4A*MS | 2
3
| 1 | 1 | 3.95 | 3.94 | 4.18 | 4.08 | 4.21 | 4.4482 | 3.98 | 4.19 | 4.09 | 4.44 | 4.1 | 3.86 | 4.15 | 4.18 | 4.14 | 4.1636 | 4.17 | 4.05 | 4.0242 | 1
| 1 | 2 | 3.95 | 4.04 | 4.17 | 4.02 | 4.21 | 4.3858 | 3.95 | 4.25 | 4.13 | 4.28 | 3.96 | 3.93 | 4.16 | 4.23 | 3.91 | 4.1645 | 4.18 | 4.13 | 4.0556 | 0
| 1 | 3 | 3.92 | 3.99 | 4.11 | 4 | 4.33 | 4.4152 | 3.87 | 4.13 | 4.09 | 4.26 | 4.15 | 3.81 | 4.28 | 4.22 | 4.05 | 4.1472 | 4.17 | 4.03 | 4.1106 | 16
| 1 | 4 | 3.85 | 3.81 | 4.14 | 4.03 | 4.19 | 4.4493 | 3.92 | 4.21 | 4.07 | 4.25 | 4.02 | 4.18 | 4.24 | 4.2 | 4.2 | 4.1522 | 4.17 | 4.07 | 4.0565 | 4.1054
| 1 | 5 | 4.17 | 3.87 | 4.08 | 4.03 | 4.12 | 4.4748 | 3.92 | 4.07 | 4.12 | 4.21 | 4.22 | 4.05 | 4.23 | 4.07 | 4.19 | 4.1685 | 4.18 | 4.14 | 4.0014 | 27
| 1 | 6 | 4.08 | 3.99 | 4.11 | 4.18 | 4.32 | 4.4115 | 3.9 | 4.07 | 4.09 | 4.33 | 4.11 | 4.18 | 4.21 | 4.27 | 4.17 | 4.1459 | 4.17 | 4.05 | 4.0584
| Mean |  | 3.9867 | 3.94 | 4.1317 | 4.0567 | 4.23 | 4.4308 | 3.9233 | 4.1533 | 4.0983 | 4.295 | 4.0933 | 4.0017 | 4.2117 | 4.195 | 4.11 | 4.157 | 4.1733 | 4.0783 | 4.0511
| Median |  | 3.95 | 3.965 | 4.125 | 4.03 | 4.21 | 4.4317 | 3.92 | 4.16 | 4.09 | 4.27 | 4.105 | 3.99 | 4.22 | 4.21 | 4.155 | 4.1579 | 4.17 | 4.06 | 4.056
| Std Dev. |  | 0.11673 | 0.08579 | 0.038687 | 0.065929 | 0.080747 | 0.032298 | 0.038297 | 0.075277 | 0.022286 | 0.081179 | 0.092448 | 0.15993 | 0.049565 | 0.068337 | 0.11189 | 0.0097568 | 0.005164 | 0.045789 | 0.036977
| Rel.Std.Dev. |  | 2.928% | 2.177% | 0.9363% | 1.625% | 1.909% | 0.729% | 0.9761% | 1.812% | 0.5438% | 1.89% | 2.259% | 3.997% | 1.177% | 1.629% | 2.722% | 0.2347% | 0.1237% | 1.123% | 0.9128%
| PDM3 |  | -2.893% | -4.03% | 0.639% | -1.188% | 3.034% | 7.926% | -4.436% | 1.167% | -0.1729% | 4.618% | -0.2947% | -2.527% | 2.588% | 2.182% | 0.1113% | 1.256% | 1.654% | -0.66% | -1.323%
| Z-Score (Absolute) |  | 1.31 | 1.81 | 0.23 | 0.57 | 1.28 | 3.42 | 1.99 | 0.46 | 0.12 | 1.97 | 0.18 | 1.15 | 1.08 | 0.9 | 0 | 0.5 | 0.67 | 0.34 | 0.63
| Analytical results for Ga in OREAS 503e (Certified Value 19.4 ppm) | [20 empty] | Certified
Ga | Round | Replicate | Lab | Lab | Lab | Lab | Lab | Lab | Lab | Lab | Lab | Lab | Lab | Lab | Lab | Lab | Lab | Lab | Lab | Lab |  | 1
| No | No | 2.01 | 2.02 | 2.03 | 2.04 | 2.05 | 2.09 | 2.11 | 2.12 | 2.13 | 2.14 | 2.15 | 2.16 | 2.17 | 2.18 | 2.20 | 2.22 | 2.23 | 2.24 |  | ppm
|  |  | 4A*MS | 4A*OES/MS | 4A*OES/MS | 4A*OES/MS | 4A*OES | 4A*OES/MS | 4A*OES/MS | 4A*MS | 4A*MS | 4A*MS | 4A*MS | 4A*MS | 4A*OES/MS | 4A*OES/MS | 4A*OES | 4A*OES/MS | 4A*OES/MS | 4A*MS |  | 1
2
| 1 | 1 | 19.3 | 17.41 | 19.3 | 19.6 | 19.5 | 18.49 | 19.15 | 19.23 | 19.99 | 20.22 | 17.76 | 20.7 | 13.5 | 20.5 | 19.397 | 19.9 | 18.3 | 15.35 |  | 1
| 1 | 2 | 19.4 | 17.45 | 19.35 | 19.7 | 19 | 19.42 | 19.25 | 19.34 | 19.49 | 18.99 | 17.89 | 20.4 | 14.1 | 20.2 | 19.7272 | 20.5 | 18.6 | 15.99 |  | 31
| 1 | 3 | 19.7 | 17.36 | 19.2 | 19.35 | 18.3 | 18.74 | 19.35 | 19.11 | 19.61 | 19.35 | 18.55 | 20.7 | 10.4 | 20.9 | 19.4973 | 20.1 | 18.8 | 15.83 |  | 16
| 1 | 4 | 19.8 | 17.07 | 18.85 | 21 | 19.3 | 19.1 | 19.65 | 18.81 | 19.06 | 19.27 | 20.07 | 20.4 | 12.3 | 21.7 | 19.2878 | 20.1 | 18.65 | 18.21 |  | 19.4204
| 1 | 5 | 19.1 | 17.17 | 19.3 | 20.6 | 18.6 | 19.05 | 18.25 | 19.71 | 19.53 | 20.2 | 19.57 | 19.7 | 12.8 | 20.6 | 19.822 | 20.8 | 18.35 | 16.06 |  | 28
| 1 | 6 | 19.6 | 17.66 | 19.3 | 20.3 | 18.9 | 19.31 | 18.3 | 19.05 | 19.76 | 20.1 | 20.59 | 20.2 | 15.2 | 21 | 19.5199 | 19.7 | 18.5 | 16.38
| Mean |  | 19.4833 | 17.3533 | 19.2167 | 20.0917 | 18.9333 | 19.0183 | 18.9917 | 19.2083 | 19.5733 | 19.6883 | 19.0717 | 20.35 | 13.05 | 20.8167 | 19.5419 | 20.1833 | 18.5333 | 16.3033
| Median |  | 19.5 | 17.385 | 19.3 | 20 | 18.95 | 19.075 | 19.2 | 19.17 | 19.57 | 19.725 | 19.06 | 20.4 | 13.15 | 20.75 | 19.5086 | 20.1 | 18.55 | 16.025
| Std Dev. |  | 0.26394 | 0.21002 | 0.18619 | 0.64375 | 0.44121 | 0.34948 | 0.58001 | 0.30426 | 0.31053 | 0.54609 | 1.1781 | 0.37283 | 1.6477 | 0.51929 | 0.20044 | 0.40208 | 0.18886 | 0.99313
| Rel.Std.Dev. |  | 1.355% | 1.21% | 0.9689% | 3.204% | 2.33% | 1.838% | 3.054% | 1.584% | 1.586% | 2.774% | 6.177% | 1.832% | 12.63% | 2.495% | 1.026% | 1.992% | 1.019% | 6.092%
| PDM3 |  | 0.3242% | -10.64% | -1.049% | 3.457% | -2.508% | -2.07% | -2.207% | -1.092% | 0.7876% | 1.38% | -1.796% | 4.787% | -32.8% | 7.19% | 0.6255% | 3.929% | -4.568% | -16.05%
| Z-Score (Absolute) |  | 0.44 | 3 | 0.01 | 1.42 | 0.45 | 0.31 | 0.36 | 0.01 | 0.58 | 0.77 | 0.23 | 1.83 | 9.93 | 2.59 | 0.53 | 1.56 | 1.09 | 4.69
| Analytical results for Gd in OREAS 503e (Certified Value 5.5 ppm) | [20 empty] | Certified
Gd | Round | Replicate | 2.01: Lab; 2.02: Lab; 2.03: Lab; 2.04: Lab; 2.05: Lab; 2.09: Lab |  | 1
| No | No | 2.01: 2.01; 2.02: 2.02; 2.03: 2.12; 2.04: 2.13; 2.05: 2.17; 2.09: 2.24 |  | ppm
|  |  | 2.01: 4A*MS; 2.02: 4A*OES/MS; 2.03: 4A*MS; 2.04: 4A*MS; 2.05: 4A*OES/MS; 2.09: 4A*MS |  | 2
2
| 1 | 1 | 2.01: 4.5; 2.02: 5; 2.03: 5.76; 2.04: 5.94; 2.05: 5.4; 2.09: 6.6 |  | 1
| 1 | 2 | 2.01: 4.9; 2.02: 4.8; 2.03: 5.7; 2.04: 5.63; 2.05: 5.7; 2.09: 5.8 |  | 6
| 1 | 3 | 2.01: 4.6; 2.02: 5; 2.03: 5.77; 2.04: 6.09; 2.05: 5.5; 2.09: 6.7 |  | 16
| 1 | 4 | 2.01: 4.8; 2.02: 4.6; 2.03: 5.64; 2.04: 5.72; 2.05: 5.6; 2.09: 6.5 |  | 5.4981
| 1 | 5 | 2.01: 4.7; 2.02: 4.7; 2.03: 5.7; 2.04: 5.84; 2.05: 5.6; 2.09: 6 |  | 29
| 1 | 6 | 2.01: 3.9; 2.02: 5; 2.03: 5.7; 2.04: 5.74; 2.05: 5.6; 2.09: 6.4
| Mean |  | 2.01: 4.5667; 2.02: 4.85; 2.03: 5.7117; 2.04: 5.8267; 2.05: 5.5667; 2.09: 6.3333
| Median |  | 2.01: 4.65; 2.02: 4.9; 2.03: 5.7; 2.04: 5.79; 2.05: 5.6; 2.09: 6.45
| Std Dev. |  | 2.01: 0.3559; 2.02: 0.17607; 2.03: 0.047504; 2.04: 0.16729; 2.05: 0.10328; 2.09: 0.3559
| Rel.Std.Dev. |  | 2.01: 7.793%; 2.02: 3.63%; 2.03: 0.8317%; 2.04: 2.871%; 2.05: 1.855%; 2.09: 5.62%
| PDM3 |  | 2.01: -16.94%; 2.02: -11.79%; 2.03: 3.885%; 2.04: 5.977%; 2.05: 1.248%; 2.09: 15.19%
| Z-Score (Absolute) |  | 2.01: 1.64; 2.02: 1.21; 2.03: 0.11; 2.04: 0.29; 2.05: 0.11; 2.09: 1.06
| Analytical results for Ge in OREAS 503e (Certified Value 0.18 ppm) | [20 empty] | Certified
Ge | Round | Replicate | Lab | Lab | Lab | Lab | Lab | Lab | Lab | Lab | Lab | Lab | Lab | Lab | Lab | Lab | [5 empty] | 1
| No | No | 2.01 | 2.03 | 2.04 | 2.05 | 2.11 | 2.12 | 2.13 | 2.14 | 2.15 | 2.16 | 2.17 | 2.18 | 2.23 | 2.24 | [5 empty] | ppm
|  |  | 4A*MS | 4A*OES/MS | 4A*OES/MS | 4A*OES | 4A*OES/MS | 4A*MS | 4A*MS | 4A*MS | 4A*MS | 4A*MS | 4A*OES/MS | 4A*OES/MS | 4A*OES/MS | 4A*MS | [5 empty] | 2
2
| 1 | 1 | 0.2 | 0.22 | 0.12 | 0.9 | 0.12 | 1.5 | 1.1 | 0.48 | 0.16 | 1.8 | 0.2 | 0.66 | 0.17 | 0.23 | [5 empty] | 1
| 1 | 2 | 0.2 | 0.25 | 0.11 | 1.1 | 0.1 | 1.5 | 1 | 0.41 | 0.16 | 1.7 | 0.2 | 0.73 | 0.18 | 0.23 | [5 empty] | 33
| 1 | 3 | 0.2 | 0.23 | 0.13 | 1 | 0.11 | 1.5 | 1.1 | 0.47 | 0.17 | 1.8 | 0.2 | 0.81 | 0.18 | 0.28 | [5 empty] | 16
| 1 | 4 | 0.2 | 0.21 | 0.13 | 1 | 0.12 | 1.4 | 1 | 0.44 | 0.16 | 1.8 | 0.2 | 0.83 | 0.18 | 0.28 | [5 empty] | 0.1765
| 1 | 5 | 0.2 | 0.23 | 0.15 | 0.8 | 0.12 | 1.4 | 1.1 | 0.45 | 0.17 | 1.6 | 0.2 | 0.73 | 0.18 | 0.36 | [5 empty] | 30
| 1 | 6 | 0.2 | 0.24 | 0.12 | 0.9 | 0.12 | 1.5 | 1 | 0.46 | 0.18 | 1.7 | 0.2 | 0.75 | 0.17 | 0.2
| Mean |  | 0.2 | 0.23 | 0.12667 | 0.95 | 0.115 | 1.4667 | 1.05 | 0.45167 | 0.16667 | 1.7333 | 0.2 | 0.75167 | 0.17667 | 0.26333
| Median |  | 0.2 | 0.23 | 0.125 | 0.95 | 0.12 | 1.5 | 1.05 | 0.455 | 0.165 | 1.75 | 0.2 | 0.74 | 0.18 | 0.255
| Std Dev. |  | 3.0405e-17 | 0.014142 | 0.013663 | 0.10488 | 0.0083666 | 0.05164 | 0.054772 | 0.024833 | 0.008165 | 0.08165 | 3.0405e-17 | 0.061455 | 0.005164 | 0.056804
| Rel.Std.Dev. |  | 1.52e-14% | 6.149% | 10.79% | 11.04% | 7.275% | 3.521% | 5.216% | 5.498% | 4.899% | 4.711% | 1.52e-14% | 8.176% | 2.923% | 21.57%
| PDM3 |  | 13.31% | 30.31% | -28.23% | 438.2% | -34.84% | 731% | 494.9% | 155.9% | -5.571% | 882.1% | 13.31% | 325.9% | 0.09443% | 49.2%
| Z-Score (Absolute) |  | NA | 0.26 | 0.76 | NA | 0.87 | NA | NA | 2.45 | 0.36 | NA | NA | 5.41 | 0.26 | 0.59
Results from laboratories 1, 5, 12, 13, 16 and 17 were removed due to their 0.1 ppm reading resolution.
| Analytical results for Hf in OREAS 503e (Certified Value 1.83 ppm) | [20 empty] | Certified
Hf | Round | Replicate | Lab | Lab | Lab | Lab | Lab | Lab | Lab | Lab | Lab | Lab | Lab | Lab | Lab | Lab | Lab | Lab | Lab |  |  | 1
| No | No | 2.01 | 2.02 | 2.03 | 2.04 | 2.05 | 2.09 | 2.11 | 2.12 | 2.13 | 2.14 | 2.15 | 2.16 | 2.17 | 2.18 | 2.22 | 2.23 | 2.24 |  |  | ppm
|  |  | 4A*MS | 4A*OES/MS | 4A*OES/MS | 4A*OES/MS | 4A*OES | 4A*OES/MS | 4A*OES/MS | 4A*MS | 4A*MS | 4A*MS | 4A*MS | 4A*MS | 4A*OES/MS | 4A*OES/MS | 4A*OES/MS | 4A*OES/MS | 4A*MS |  |  | 2
3
| 1 | 1 | 1.65 | 1.45 | 1.7 | 1.7 | 1.7 | 1.66 | 1.8 | 1.82 | 2.01 | 2 | 1.9 | 1.9 | 2.1 | 1.8 | 1.81 | 1.8 | 1.71 |  |  | 1
| 1 | 2 | 1.64 | 1.42 | 1.8 | 1.6 | 1.8 | 1.9 | 1.9 | 1.86 | 1.92 | 1.97 | 1.8 | 1.9 | 2.3 | 1.9 | 1.8 | 1.9 | 1.59 |  |  | 17
| 1 | 3 | 1.7 | 1.41 | 1.8 | 1.7 | 1.7 | 1.8 | 1.8 | 1.8 | 2.02 | 1.93 | 1.9 | 2 | 2.2 | 1.9 | 1.82 | 1.8 | 1.71 |  |  | 16
| 1 | 4 | 1.7 | 1.39 | 1.8 | 1.9 | 1.8 | 1.85 | 1.8 | 1.87 | 1.87 | 2.04 | 1.9 | 1.9 | 2.3 | 2.2 | 1.82 | 1.8 | 1.91 |  |  | 1.8314
| 1 | 5 | 1.7 | 1.4 | 1.8 | 1.7 | 1.8 | 1.79 | 1.8 | 1.82 | 2.07 | 2.05 | 1.9 | 1.9 | 2.3 | 1.9 | 1.82 | 1.9 | 1.62 |  |  | 31
| 1 | 6 | 1.68 | 1.46 | 1.8 | 1.7 | 1.8 | 1.9 | 1.8 | 1.82 | 2.05 | 1.91 | 2 | 2.2 | 2.2 | 2 | 1.76 | 1.8 | 1.78
| Mean |  | 1.6783 | 1.4217 | 1.7833 | 1.7167 | 1.7667 | 1.8167 | 1.8167 | 1.8317 | 1.99 | 1.9833 | 1.9 | 1.9667 | 2.2333 | 1.95 | 1.805 | 1.8333 | 1.72
| Median |  | 1.69 | 1.415 | 1.8 | 1.7 | 1.8 | 1.825 | 1.8 | 1.82 | 2.015 | 1.985 | 1.9 | 1.9 | 2.25 | 1.9 | 1.815 | 1.8 | 1.71
| Std Dev. |  | 0.027142 | 0.027869 | 0.040825 | 0.098319 | 0.05164 | 0.090037 | 0.040825 | 0.027142 | 0.07823 | 0.057155 | 0.063246 | 0.12111 | 0.08165 | 0.13784 | 0.023452 | 0.05164 | 0.11559
| Rel.Std.Dev. |  | 1.617% | 1.96% | 2.289% | 5.727% | 2.923% | 4.956% | 2.247% | 1.482% | 3.931% | 2.882% | 3.329% | 6.158% | 3.656% | 7.069% | 1.299% | 2.817% | 6.72%
| PDM3 |  | -8.357% | -22.37% | -2.623% | -6.264% | -3.533% | -0.8033% | -0.8033% | 0.01577% | 8.661% | 8.297% | 3.747% | 7.387% | 21.95% | 6.477% | -1.44% | 0.1068% | -6.082%
| Z-Score (Absolute) |  | 0.96 | 2.76 | 0.23 | 0.7 | 0.35 | 0 | 0 | 0.1 | 1.21 | 1.16 | 0.58 | 1.05 | 2.91 | 0.93 | 0.08 | 0.12 | 0.67
| Analytical results for Hg in OREAS 503e (Indicative Value < 2 ppm) | [20 empty] | Indicative
Hg | Round | Replicate | 2.01: Lab |  |  | 1
| No | No | 2.01: 2.15 |  |  | ppm
|  |  | 2.01: 4A*OES/MS |  |  | 2
2
| 1 | 1 | 2.01: < 2 |  |  | 1
| 1 | 2 | 2.01: < 2 |  |  | 1
| 1 | 3 | 2.01: < 2 |  |  | 16
| 1 | 4 | 2.01: < 2 |  |  | < 2
| 1 | 5 | 2.01: < 2 |  |  | 7
| 1 | 6 | 2.01: < 2
Mean
Median
Std Dev.
Rel.Std.Dev.
PDM3
Z-Score (Absolute) | bar: 2.01
| Analytical results for Ho in OREAS 503e (Certified Value 0.58 ppm) | [20 empty] | Certified
Ho | Round | Replicate | 2.01: Lab; 2.02: Lab; 2.03: Lab; 2.04: Lab; 2.05: Lab; 2.09: Lab |  |  | 1
| No | No | 2.01: 2.01; 2.02: 2.02; 2.03: 2.12; 2.04: 2.13; 2.05: 2.17; 2.09: 2.24 |  |  | ppm
|  |  | 2.01: 4A*MS; 2.02: 4A*OES/MS; 2.03: 4A*MS; 2.04: 4A*MS; 2.05: 4A*OES/MS; 2.09: 4A*MS |  |  | 2
3
| 1 | 1 | 2.01: 0.52; 2.02: 0.5; 2.03: 0.6; 2.04: 0.63; 2.05: 0.6; 2.09: 0.6 |  |  | 1
| 1 | 2 | 2.01: 0.54; 2.02: 0.5; 2.03: 0.6; 2.04: 0.71; 2.05: 0.6; 2.09: 0.5 |  |  | 3
| 1 | 3 | 2.01: 0.52; 2.02: 0.5; 2.03: 0.6; 2.04: 0.62; 2.05: 0.6; 2.09: 0.6 |  |  | 16
| 1 | 4 | 2.01: 0.53; 2.02: 0.5; 2.03: 0.58; 2.04: 0.58; 2.05: 0.6; 2.09: 0.6 |  |  | 0.57813
| 1 | 5 | 2.01: 0.53; 2.02: 0.5; 2.03: 0.6; 2.04: 0.59; 2.05: 0.6; 2.09: 0.5 |  |  | 32
| 1 | 6 | 2.01: 0.49; 2.02: 0.5; 2.03: 0.61; 2.04: 0.6; 2.05: 0.6; 2.09: 0.6
| Mean |  | 2.01: 0.52167; 2.02: 0.5; 2.03: 0.59833; 2.04: 0.62167; 2.05: 0.6; 2.09: 0.56667
| Median |  | 2.01: 0.525; 2.02: 0.5; 2.03: 0.6; 2.04: 0.61; 2.05: 0.6; 2.09: 0.6
| Std Dev. |  | 2.01: 0.017224; 2.02: 0; 2.03: 0.0098319; 2.04: 0.047081; 2.05: 0; 2.09: 0.05164
| Rel.Std.Dev. |  | 2.01: 3.302%; 2.02: 0%; 2.03: 1.643%; 2.04: 7.573%; 2.05: 0%; 2.09: 9.113%
| PDM3 |  | 2.01: -9.767%; 2.02: -13.51%; 2.03: 3.494%; 2.04: 7.53%; 2.05: 3.782%; 2.09: -1.983%
| Z-Score (Absolute) |  | 2.01: 1.45; 2.02: 1.96; 2.03: 0.38; 2.04: 0.93; 2.05: 0.42; 2.09: 0.38
| Analytical results for In in OREAS 503e (Certified Value 0.38 ppm) | [20 empty] | Certified
In | Round | Replicate | Lab | Lab | Lab | Lab | Lab | Lab | Lab | Lab | Lab | Lab | Lab | Lab | Lab | Lab | Lab | Lab | Lab | Lab |  | 1
| No | No | 2.01 | 2.02 | 2.03 | 2.04 | 2.05 | 2.09 | 2.11 | 2.12 | 2.13 | 2.14 | 2.15 | 2.16 | 2.17 | 2.18 | 2.20 | 2.22 | 2.23 | 2.24 |  | ppm
|  |  | 4A*MS | 4A*OES/MS | 4A*OES/MS | 4A*OES/MS | 4A*OES | 4A*OES/MS | 4A*OES/MS | 4A*MS | 4A*MS | 4A*MS | 4A*MS | 4A*MS | 4A*OES/MS | 4A*OES/MS | 4A*OES | 4A*OES/MS | 4A*OES/MS | 4A*MS |  | 2
3
| 1 | 1 | 0.39 | 0.36 | 0.386 | 0.361 | 0.38 | 0.4 | 0.396 | 0.36 | 0.41 | 0.404 | 0.019 | 0.4 | 0.4 | 0.39 | < 2 | 0.4 | 0.367 | 0.37 |  | 1
| 1 | 2 | 0.4 | 0.35 | 0.383 | 0.378 | 0.36 | 0.4 | 0.399 | 0.38 | 0.42 | 0.375 | 0.025 | 0.4 | 0.4 | 0.38 | < 2 | 0.4 | 0.365 | 0.36 |  | 19
| 1 | 3 | 0.4 | 0.36 | 0.376 | 0.373 | 0.37 | 0.4 | 0.401 | 0.37 | 0.42 | 0.371 | 0.018 | 0.4 | 0.4 | 0.392 | < 2 | 0.41 | 0.359 | 0.4 |  | 16
| 1 | 4 | 0.4 | 0.35 | 0.377 | 0.414 | 0.38 | 0.4 | 0.396 | 0.36 | 0.43 | 0.384 | 0.02 | 0.4 | 0.4 | 0.405 | < 2 | 0.4 | 0.371 | 0.44 |  | 0.38483
| 1 | 5 | 0.4 | 0.35 | 0.376 | 0.394 | 0.38 | 0.4 | 0.371 | 0.37 | 0.39 | 0.391 | 0.03 | 0.38 | 0.4 | 0.388 | < 2 | 0.41 | 0.355 | 0.35 |  | 33
| 1 | 6 | 0.4 | 0.37 | 0.382 | 0.396 | 0.39 | 0.4 | 0.38 | 0.37 | 0.41 | 0.388 | 0.024 | 0.39 | 0.4 | 0.387 | < 2 | 0.4 | 0.351 | 0.35
| Mean |  | 0.39833 | 0.35667 | 0.38 | 0.386 | 0.37667 | 0.4 | 0.3905 | 0.36833 | 0.41333 | 0.3855 | 0.022667 | 0.395 | 0.4 | 0.39033 |  | 0.40333 | 0.36133 | 0.37833
| Median |  | 0.4 | 0.355 | 0.3795 | 0.386 | 0.38 | 0.4 | 0.396 | 0.37 | 0.415 | 0.386 | 0.022 | 0.4 | 0.4 | 0.389 |  | 0.4 | 0.362 | 0.365
| Std Dev. |  | 0.0040825 | 0.008165 | 0.0042426 | 0.019005 | 0.010328 | 6.0809e-17 | 0.012112 | 0.0075277 | 0.013663 | 0.011845 | 0.0045461 | 0.0083666 | 6.0809e-17 | 0.0082624 |  | 0.005164 | 0.0076333 | 0.035449
| Rel.Std.Dev. |  | 1.025% | 2.289% | 1.116% | 4.924% | 2.742% | 1.52e-14% | 3.102% | 2.044% | 3.305% | 3.073% | 20.06% | 2.118% | 1.52e-14% | 2.117% |  | 1.28% | 2.113% | 9.37%
| PDM3 |  | 3.51% | -7.317% | -1.254% | 0.305% | -2.12% | 3.943% | 1.474% | -4.286% | 7.408% | 0.1751% | -94.11% | 2.644% | 3.943% | 1.431% |  | 4.809% | -6.105% | -1.687%
| Z-Score (Absolute) |  | 0.78 | 1.8 | 0.36 | 0.02 | 0.56 | NA | 0.29 | 1.08 | 1.7 | 0.02 | 22.43 | 0.57 | NA | 0.28 | 37.94 | 1.09 | 1.51 | 0.46
Results from laboratories 9 and 17 were removed due to their 0.1 ppm reading resolution.
| Analytical results for K in OREAS 503e (Certified Value 2.95 wt.%) | [20 empty] | Certified
K | Round | Replicate | Lab | Lab | Lab | Lab | Lab | Lab | Lab | Lab | Lab | Lab | Lab | Lab | Lab | Lab | Lab | Lab | Lab | Lab | Lab | 1
| No | No | 2.01 | 2.02 | 2.03 | 2.04 | 2.05 | 2.08 | 2.09 | 2.11 | 2.12 | 2.13 | 2.14 | 2.15 | 2.16 | 2.17 | 2.18 | 2.20 | 2.22 | 2.23 | 2.24 | wt.%
|  |  | 4A*OES | 4A*OES/MS | 4A*OES/MS | 4A*OES/MS | 4A*OES | 4A*OES | 4A*OES/MS | 4A*OES/MS | 4A*OES | 4A*OES | 4A*OES | 4A*OES/MS | 4A*OES | 4A*OES/MS | 4A*OES/MS | 4A*OES | 4A*OES/MS | 4A*OES/MS | 4A*MS | 2
3
| 1 | 1 | 2.85 | 2.97 | 2.83 | 2.93 | 2.982 | 3.0854 | 2.8 | 3 | 2.9123 | 3.0417 | 2.91 | 2.94 | 2.99 | 2.19 | 3.07 | 3.0181 | 2.97 | 2.93 | 2.8595 | 1
| 1 | 2 | 2.8 | 2.97 | 2.87 | 2.88 | 3.018 | 3.0448 | 2.77 | 3.01 | 2.9426 | 2.9635 | 2.81 | 2.97 | 3.04 | 1.91 | 2.86 | 3.0281 | 2.97 | 2.97 | 2.8802 | 0
| 1 | 3 | 2.97 | 2.97 | 2.83 | 2.88 | 3.058 | 3.0581 | 2.86 | 2.94 | 2.9097 | 2.9353 | 2.91 | 2.91 | 3.07 | 2.11 | 2.98 | 3.01 | 2.97 | 2.89 | 2.898 | 16
| 1 | 4 | 2.76 | 2.88 | 2.83 | 2.87 | 2.955 | 3.0567 | 2.85 | 2.97 | 2.9064 | 2.9206 | 2.86 | 2.91 | 3 | 2.15 | 3.09 | 3.02 | 2.97 | 2.91 | 2.8764 | 2.9459
| 1 | 5 | 3.18 | 2.91 | 2.74 | 2.88 | 2.935 | 3.0501 | 2.81 | 2.86 | 2.931 | 2.9264 | 3 | 3.1 | 3.01 | 1.99 | 3.04 | 3.022 | 2.97 | 2.95 | 2.8379 | 34
| 1 | 6 | 2.64 | 3 | 2.85 | 3 | 3.09 | 3.0652 | 2.87 | 2.92 | 2.9093 | 2.9595 | 2.94 | 3.07 | 2.94 | 2.18 | 3.03 | 3.0515 | 2.97 | 2.9 | 2.8867
| Mean |  | 2.8667 | 2.95 | 2.825 | 2.9067 | 3.0063 | 3.06 | 2.8267 | 2.95 | 2.9186 | 2.9578 | 2.905 | 2.9833 | 3.0083 | 2.0883 | 3.0117 | 3.0249 | 2.97 | 2.925 | 2.8731
| Median |  | 2.825 | 2.97 | 2.83 | 2.88 | 3 | 3.0574 | 2.83 | 2.955 | 2.911 | 2.9474 | 2.91 | 2.955 | 3.005 | 2.13 | 3.035 | 3.021 | 2.97 | 2.92 | 2.8783
| Std Dev. |  | 0.18779 | 0.045166 | 0.044609 | 0.050465 | 0.060202 | 0.014229 | 0.039328 | 0.055857 | 0.014724 | 0.044611 | 0.065345 | 0.082381 | 0.04446 | 0.11356 | 0.083287 | 0.014274 | 0 | 0.030822 | 0.021402
| Rel.Std.Dev. |  | 6.551% | 1.531% | 1.579% | 1.736% | 2.003% | 0.465% | 1.391% | 1.893% | 0.5045% | 1.508% | 2.249% | 2.761% | 1.478% | 5.438% | 2.765% | 0.4719% | 0% | 1.054% | 0.7449%
| PDM3 |  | -2.69% | 0.1388% | -4.104% | -1.332% | 2.051% | 3.874% | -4.048% | 0.1388% | -0.9287% | 0.4047% | -1.389% | 1.27% | 2.119% | -29.11% | 2.232% | 2.683% | 0.8177% | -0.7098% | -2.471%
| Z-Score (Absolute) |  | 1 | 0 | 1.5 | 0.52 | 0.67 | 1.32 | 1.48 | 0 | 0.38 | 0.09 | 0.54 | 0.4 | 0.7 | 10.31 | 0.74 | 0.9 | 0.24 | 0.3 | 0.92
| Analytical results for La in OREAS 503e (Certified Value 33.3 ppm) | [20 empty] | Certified
La | Round | Replicate | Lab | Lab | Lab | Lab | Lab | Lab | Lab | Lab | Lab | Lab | Lab | Lab | Lab | Lab | Lab | Lab | Lab |  |  | 1
| No | No | 2.01 | 2.02 | 2.03 | 2.04 | 2.08 | 2.09 | 2.11 | 2.12 | 2.13 | 2.14 | 2.15 | 2.17 | 2.18 | 2.20 | 2.22 | 2.23 | 2.24 |  |  | ppm
|  |  | 4A*MS | 4A*OES/MS | 4A*OES/MS | 4A*OES/MS | 4A*OES | 4A*OES/MS | 4A*OES/MS | 4A*MS | 4A*OES | 4A*MS | 4A*OES/MS | 4A*OES/MS | 4A*OES/MS | 4A*OES | 4A*OES/MS | 4A*OES/MS | 4A*MS |  |  | 1
2
| 1 | 1 | 30 | 29.8 | 31.9 | 31.9 | 17.4945 | 31.5 | 32 | 37.22 | 36 | 34.1 | 27 | 35.5 | 36 | 24.448 | 34.2 | 32.1 | 35.2 |  |  | 1
| 1 | 2 | 31.2 | 30.4 | 31.3 | 32.2 | 17.3845 | 32.8 | 35.3 | 36.92 | 35 | 29.3 | 27 | 35.8 | 35.4 | 24.6773 | 35.7 | 34.2 | 34.7 |  |  | 20
| 1 | 3 | 29.5 | 30.4 | 32 | 32.6 | 18.5035 | 31.9 | 35.6 | 37.42 | 36 | 33.28 | 28 | 35.5 | 36.5 | 24.52 | 33.2 | 31.7 | 31.1 |  |  | 16
| 1 | 4 | 31.5 | 28.5 | 31.9 | 34.6 | 19.156 | 35.4 | 33.1 | 35.86 | 36 | 32.15 | 33 | 35.8 | 35.9 | 24.2873 | 34.3 | 31.5 | 30.9 |  |  | 33.2788
| 1 | 5 | 30.2 | 29.8 | 31.7 | 34.6 | 17.4265 | 34 | 32.6 | 36.88 | 36 | 34.13 | 35 | 35.6 | 37 | 24.464 | 33.5 | 32.6 | 33.2 |  |  | 35
| 1 | 6 | 22.1 | 31.5 | 33.2 | 32.6 | 18.6445 | 31.8 | 31.5 | 37.09 | 36 | 30.76 | 35 | 35.9 | 36.4 | 24.2133 | 32.2 | 32.6 | 34.7
| Mean |  | 29.0833 | 30.0667 | 32 | 33.0833 | 18.1016 | 32.9 | 33.35 | 36.8983 | 35.8333 | 32.2867 | 30.8333 | 35.6833 | 36.2 | 24.435 | 33.85 | 32.45 | 33.3
| Median |  | 30.1 | 30.1 | 31.9 | 32.6 | 17.999 | 32.35 | 32.85 | 37.005 | 36 | 32.715 | 30.5 | 35.7 | 36.2 | 24.456 | 33.85 | 32.35 | 33.95
| Std Dev. |  | 3.5028 | 0.98725 | 0.63875 | 1.204 | 0.76244 | 1.5258 | 1.7167 | 0.54613 | 0.40825 | 1.9464 | 3.92 | 0.17224 | 0.55498 | 0.16607 | 1.1845 | 0.96902 | 1.9047
| Rel.Std.Dev. |  | 12.04% | 3.284% | 1.996% | 3.639% | 4.212% | 4.638% | 5.147% | 1.48% | 1.139% | 6.028% | 12.71% | 0.4827% | 1.533% | 0.6797% | 3.499% | 2.986% | 5.72%
| PDM3 |  | -12.61% | -9.652% | -3.843% | -0.5875% | -45.61% | -1.138% | 0.2138% | 10.88% | 7.676% | -2.981% | -7.349% | 7.225% | 8.778% | -26.57% | 1.716% | -2.491% | 0.06357%
| Z-Score (Absolute) |  | 1.25 | 0.92 | 0.29 | 0.06 | 4.83 | 0 | 0.15 | 1.3 | 0.96 | 0.2 | 0.67 | 0.91 | 1.08 | 2.76 | 0.31 | 0.15 | 0.13
| Analytical results for Li in OREAS 503e (Certified Value 46.3 ppm) | [20 empty] | Certified
Li | Round | Replicate | Lab | Lab | Lab | Lab | Lab | Lab | Lab | Lab | Lab | Lab | Lab | Lab | Lab | Lab | Lab | Lab | Lab | Lab | Lab | 1
| No | No | 2.01 | 2.02 | 2.03 | 2.04 | 2.05 | 2.08 | 2.09 | 2.11 | 2.12 | 2.13 | 2.14 | 2.15 | 2.16 | 2.17 | 2.18 | 2.20 | 2.22 | 2.23 | 2.24 | ppm
|  |  | 4A*OES | 4A*OES/MS | 4A*OES/MS | 4A*OES/MS | 4A*OES | 4A*OES | 4A*OES/MS | 4A*OES/MS | 4A*MS | 4A*OES | 4A*MS | 4A*MS | 4A*MS | 4A*OES/MS | 4A*OES/MS | 4A*OES | 4A*OES/MS | 4A*OES/MS | 4A*MS | 1
2
| 1 | 1 | 46 | 41.9 | 47 | 47.6 | 46.8 | 43.7225 | 45.4 | 47.2 | 49.6 | 46 | 46.5 | 45.6 | 46.8 | 46 | 43.6 | 47.6731 | 45 | 47.7 | 46.7 | 1
| 1 | 2 | 45 | 41.5 | 47.4 | 46.5 | 46.6 | 43.7695 | 45.2 | 46.5 | 48.4 | 45 | 42.6 | 43.9 | 45.9 | 45 | 42.9 | 47.87 | 47 | 48.9 | 47.3 | 0
| 1 | 3 | 45 | 41.7 | 46.8 | 47.1 | 46.3 | 44.4985 | 45.8 | 46.3 | 47.8 | 44 | 45.1 | 44.1 | 47.4 | 46 | 44.6 | 47.289 | 45 | 47.4 | 47.5 | 16
| 1 | 4 | 44 | 40.3 | 46.2 | 48.9 | 46.9 | 43.437 | 46.3 | 47.6 | 46.3 | 44 | 45.62 | 51 | 47.3 | 46 | 46.3 | 47.362 | 46 | 47.8 | 46.5 | 46.3169
| 1 | 5 | 48 | 40.8 | 46.9 | 48.5 | 46.5 | 45.1075 | 46.5 | 45 | 48.6 | 44 | 46.55 | 47.9 | 44 | 47 | 44.7 | 47.13 | 45 | 48.3 | 46.5 | 36
| 1 | 6 | 48 | 42.5 | 47.1 | 49.4 | 46.3 | 44.764 | 45.8 | 44.7 | 48.8 | 44 | 45.84 | 52 | 48.4 | 47 | 42.6 | 47.3735 | 45 | 48.4 | 46.6
| Mean |  | 46 | 41.45 | 46.9 | 48 | 46.5667 | 44.2165 | 45.8333 | 46.2167 | 48.25 | 44.5 | 45.3683 | 47.4167 | 46.6333 | 46.1667 | 44.1167 | 47.4496 | 45.5 | 48.0833 | 46.85
| Median |  | 45.5 | 41.6 | 46.95 | 48.05 | 46.55 | 44.134 | 45.8 | 46.4 | 48.5 | 44 | 45.73 | 46.75 | 47.05 | 46 | 44.1 | 47.3678 | 45 | 48.05 | 46.65
| Std Dev. |  | 1.6733 | 0.7893 | 0.4 | 1.1171 | 0.25033 | 0.66703 | 0.50067 | 1.1618 | 1.1203 | 0.83666 | 1.4628 | 3.4856 | 1.5267 | 0.75277 | 1.3703 | 0.27132 | 0.83666 | 0.54924 | 0.43704
| Rel.Std.Dev. |  | 3.638% | 1.904% | 0.8529% | 2.327% | 0.5376% | 1.509% | 1.092% | 2.514% | 2.322% | 1.88% | 3.224% | 7.351% | 3.274% | 1.631% | 3.106% | 0.5718% | 1.839% | 1.142% | 0.9328%
| PDM3 |  | -0.6843% | -10.51% | 1.259% | 3.634% | 0.5392% | -4.535% | -1.044% | -0.2165% | 4.174% | -3.923% | -2.048% | 2.374% | 0.6831% | -0.3244% | -4.75% | 2.445% | -1.764% | 3.814% | 1.151%
| Z-Score (Absolute) |  | 0.17 | 3.79 | 0.54 | 1.42 | 0.28 | 1.59 | 0.3 | 0 | 1.62 | 1.36 | 0.67 | 0.95 | 0.33 | 0.04 | 1.67 | 0.98 | 0.57 | 1.48 | 0.5
| Analytical results for Lu in OREAS 503e (Certified Value 0.19 ppm) | [20 empty] | Certified
Lu | Round | Replicate | 2.01: Lab; 2.02: Lab; 2.03: Lab; 2.04: Lab; 2.05: Lab; 2.08: Lab; 2.09: Lab | 1
| No | No | 2.01: 2.01; 2.02: 2.02; 2.03: 2.12; 2.04: 2.13; 2.05: 2.17; 2.08: 2.22; 2.09: 2.24 | ppm
|  |  | 2.01: 4A*MS; 2.02: 4A*OES/MS; 2.03: 4A*MS; 2.04: 4A*MS; 2.05: 4A*OES/MS; 2.08: 4A*OES/MS; 2.09: 4A*MS | 2
3
| 1 | 1 | 2.01: 0.17; 2.02: 0.1; 2.03: 0.18; 2.04: 0.19; 2.05: 0.2; 2.08: 0.19; 2.09: 0.2 | 1
| 1 | 2 | 2.01: 0.15; 2.02: 0.1; 2.03: 0.18; 2.04: 0.17; 2.05: 0.2; 2.08: 0.19; 2.09: 0.1 | 4
| 1 | 3 | 2.01: 0.16; 2.02: 0.1; 2.03: 0.18; 2.04: 0.18; 2.05: 0.2; 2.08: 0.19; 2.09: 0.2 | 16
| 1 | 4 | 2.01: 0.17; 2.02: 0.1; 2.03: 0.17; 2.04: 0.19; 2.05: 0.2; 2.08: 0.19; 2.09: 0.2 | 0.18583
| 1 | 5 | 2.01: 0.16; 2.02: 0.1; 2.03: 0.18; 2.04: 0.19; 2.05: 0.2; 2.08: 0.19; 2.09: 0.2 | 37
| 1 | 6 | 2.01: 0.17; 2.02: 0.1; 2.03: 0.18; 2.04: 0.18; 2.05: 0.2; 2.08: 0.19; 2.09: 0.2
| Mean |  | 2.01: 0.16333; 2.02: 0.1; 2.03: 0.17833; 2.04: 0.18333; 2.05: 0.2; 2.08: 0.19; 2.09: 0.18333
| Median |  | 2.01: 0.165; 2.02: 0.1; 2.03: 0.18; 2.04: 0.185; 2.05: 0.2; 2.08: 0.19; 2.09: 0.2
| Std Dev. |  | 2.01: 0.008165; 2.02: 1.5202e-17; 2.03: 0.0040825; 2.04: 0.008165; 2.05: 3.0405e-17; 2.08: 3.0405e-17; 2.09: 0.040825
| Rel.Std.Dev. |  | 2.01: 4.999%; 2.02: 1.52e-14%; 2.03: 2.289%; 2.04: 4.454%; 2.05: 1.52e-14%; 2.08: 1.6e-14%; 2.09: 22.27%
| PDM3 |  | 2.01: -12.11%; 2.02: -46.19%; 2.03: -4.036%; 2.04: -1.345%; 2.05: 7.623%; 2.08: 2.242%; 2.09: -1.345%
| Z-Score (Absolute) |  | 2.01: 2.02; 2.02: 8.43; 2.03: 0.51; 2.04: 0; 2.05: 1.69; 2.08: 0.67; 2.09: 0
| Analytical results for Mg in OREAS 503e (Certified Value 0.917 wt.%) | [20 empty] | Certified
Mg | Round | Replicate | Lab | Lab | Lab | Lab | Lab | Lab | Lab | Lab | Lab | Lab | Lab | Lab | Lab | Lab | Lab | Lab | Lab | Lab | Lab | 1
| No | No | 2.01 | 2.02 | 2.03 | 2.04 | 2.05 | 2.08 | 2.09 | 2.11 | 2.12 | 2.13 | 2.14 | 2.15 | 2.16 | 2.17 | 2.18 | 2.20 | 2.22 | 2.23 | 2.24 | wt.%
|  |  | 4A*OES | 4A*OES/MS | 4A*OES/MS | 4A*OES/MS | 4A*OES | 4A*OES | 4A*OES/MS | 4A*OES/MS | 4A*OES | 4A*OES | 4A*OES | 4A*MS | 4A*OES | 4A*OES/MS | 4A*OES/MS | 4A*OES | 4A*OES/MS | 4A*OES/MS | 4A*MS | 3
3
| 1 | 1 | 0.89 | 0.87 | 0.87 | 0.91 | 0.947 | 1.3433 | 0.91 | 0.89 | 0.9265 | 0.9945 | 0.9 | 0.94 | 0.949 | 0.95 | 0.9 | 0.97269 | 0.94 | 0.9 | 0.9144 | 1
| 1 | 2 | 0.88 | 0.88 | 0.85 | 0.9 | 0.96 | 1.2829 | 0.91 | 0.91 | 0.9318 | 0.9688 | 0.87 | 0.97 | 0.966 | 0.9 | 0.86 | 0.96923 | 0.94 | 0.92 | 0.9234 | 0
| 1 | 3 | 0.88 | 0.89 | 0.85 | 0.89 | 0.978 | 1.1485 | 0.89 | 0.89 | 0.9242 | 0.9565 | 0.9 | 0.88 | 0.991 | 0.97 | 0.88 | 0.9694 | 0.94 | 0.89 | 0.9342 | 16
| 1 | 4 | 0.86 | 0.85 | 0.86 | 0.9 | 0.941 | 1.1911 | 0.91 | 0.89 | 0.9208 | 0.9547 | 0.88 | 0.99 | 0.976 | 0.83 | 0.92 | 0.96765 | 0.94 | 0.9 | 0.9198 | 0.91678
| 1 | 5 | 0.93 | 0.87 | 0.84 | 0.9 | 0.93 | 1.0908 | 0.91 | 0.88 | 0.9314 | 0.954 | 0.93 | 0.96 | 0.995 | 0.81 | 0.92 | 0.9752 | 0.94 | 0.91 | 0.9117 | 38
| 1 | 6 | 0.92 | 0.88 | 0.85 | 0.93 | 0.988 | 1.053 | 0.91 | 0.88 | 0.9257 | 0.9671 | 0.89 | 1.03 | 0.976 | 0.8 | 0.91 | 0.9765 | 0.94 | 0.9 | 0.909
| Mean |  | 0.89333 | 0.87333 | 0.85333 | 0.905 | 0.95733 | 1.1849 | 0.90667 | 0.89 | 0.92673 | 0.96593 | 0.895 | 0.96167 | 0.9755 | 0.87667 | 0.89833 | 0.97178 | 0.94 | 0.90333 | 0.91875
| Median |  | 0.885 | 0.875 | 0.85 | 0.9 | 0.9535 | 1.1698 | 0.91 | 0.89 | 0.9261 | 0.9618 | 0.895 | 0.965 | 0.976 | 0.865 | 0.905 | 0.97105 | 0.94 | 0.9 | 0.9171
| Std Dev. |  | 0.026583 | 0.013663 | 0.010328 | 0.013784 | 0.02234 | 0.11162 | 0.008165 | 0.010954 | 0.0042472 | 0.015383 | 0.020736 | 0.050365 | 0.016814 | 0.073666 | 0.024014 | 0.003578 | 0 | 0.010328 | 0.0092208
| Rel.Std.Dev. |  | 2.976% | 1.564% | 1.21% | 1.523% | 2.334% | 9.42% | 0.9005% | 1.231% | 0.4583% | 1.593% | 2.317% | 5.237% | 1.724% | 8.403% | 2.673% | 0.3682% | 0% | 1.143% | 1.004%
| PDM3 |  | -2.557% | -4.739% | -6.92% | -1.285% | 4.424% | 29.25% | -1.103% | -2.921% | 1.086% | 5.362% | -2.375% | 4.896% | 6.405% | -4.375% | -2.012% | 6% | 2.533% | -1.466% | 0.2152%
| Z-Score (Absolute) |  | 0.3 | 0.75 | 1.2 | 0.04 | 1.14 | 6.25 | 0 | 0.37 | 0.45 | 1.33 | 0.26 | 1.24 | 1.55 | 0.67 | 0.19 | 1.46 | 0.75 | 0.07 | 0.27
| Analytical results for Mn in OREAS 503e (Certified Value 0.043 wt.%) | [20 empty] | Certified
Mn | Round | Replicate | Lab | Lab | Lab | Lab | Lab | Lab | Lab | Lab | Lab | Lab | Lab | Lab | Lab | Lab | Lab | Lab | Lab | Lab | Lab | 1
| No | No | 2.01 | 2.02 | 2.03 | 2.04 | 2.05 | 2.08 | 2.09 | 2.11 | 2.12 | 2.13 | 2.14 | 2.15 | 2.16 | 2.17 | 2.18 | 2.20 | 2.22 | 2.23 | 2.24 | wt.%
|  |  | 4A*OES | 4A*OES/MS | 4A*OES/MS | 4A*OES/MS | 4A*OES | 4A*OES | 4A*OES/MS | 4A*OES/MS | 4A*OES | 4A*OES | 4A*OES | 4A*OES/MS | 4A*OES | 4A*OES/MS | 4A*OES/MS | 4A*OES | 4A*OES/MS | 4A*OES/MS | 4A*MS | 3
3
| 1 | 1 | 0.0386 | 0.0427 | 0.0434 | 0.0432 | 0.0444 | 0.044123 | 0.042 | 0.0427 | 0.0436 | 0.0462 | 0.04376 | 0.0429 | 0.043 | 0.0411 | 0.0443 | 0.043659 | 0.0412 | 0.0437 | 0.0441 | 1
| 1 | 2 | 0.0382 | 0.0425 | 0.0435 | 0.0432 | 0.0436 | 0.044175 | 0.0429 | 0.0436 | 0.0441 | 0.0447 | 0.04237 | 0.0429 | 0.0434 | 0.0428 | 0.0414 | 0.043502 | 0.0413 | 0.0445 | 0.0445 | 22
| 1 | 3 | 0.038 | 0.0431 | 0.0428 | 0.0434 | 0.0435 | 0.044342 | 0.0415 | 0.0423 | 0.0431 | 0.0445 | 0.04378 | 0.0433 | 0.0452 | 0.0427 | 0.043 | 0.043584 | 0.0412 | 0.0431 | 0.045 | 16
| 1 | 4 | 0.0371 | 0.041 | 0.0429 | 0.043 | 0.0441 | 0.044029 | 0.0425 | 0.0425 | 0.0425 | 0.0443 | 0.0429 | 0.0453 | 0.0442 | 0.0425 | 0.0446 | 0.043357 | 0.0413 | 0.0438 | 0.0444 | 0.043381
| 1 | 5 | 0.0405 | 0.0423 | 0.0424 | 0.0427 | 0.0439 | 0.044196 | 0.0422 | 0.0422 | 0.044 | 0.044 | 0.04491 | 0.0434 | 0.0453 | 0.0415 | 0.044 | 0.043563 | 0.0412 | 0.044 | 0.0439 | 39
| 1 | 6 | 0.0398 | 0.043 | 0.0425 | 0.0444 | 0.044 | 0.044702 | 0.0424 | 0.0421 | 0.0431 | 0.0453 | 0.0438 | 0.0446 | 0.0446 | 0.0422 | 0.0441 | 0.04385 | 0.0412 | 0.0431 | 0.0446
| Mean |  | 0.0387 | 0.042433 | 0.042917 | 0.043317 | 0.043917 | 0.044261 | 0.04225 | 0.042567 | 0.0434 | 0.044833 | 0.043587 | 0.043733 | 0.044283 | 0.042133 | 0.043567 | 0.043586 | 0.041233 | 0.0437 | 0.044417
| Median |  | 0.0384 | 0.0426 | 0.04285 | 0.0432 | 0.04395 | 0.044186 | 0.0423 | 0.0424 | 0.04335 | 0.0446 | 0.04377 | 0.04335 | 0.0444 | 0.04235 | 0.04405 | 0.043574 | 0.0412 | 0.04375 | 0.04445
| Std Dev. |  | 0.0012458 | 0.00076333 | 0.0004535 | 0.00058109 | 0.00033116 | 0.00023899 | 0.00047645 | 0.00055015 | 0.00061319 | 0.00079917 | 0.00087361 | 0.00098928 | 0.00093897 | 0.00068896 | 0.0011911 | 0.00016458 | 5.164e-05 | 0.00054037 | 0.00038687
| Rel.Std.Dev. |  | 3.219% | 1.799% | 1.057% | 1.341% | 0.7541% | 0.54% | 1.128% | 1.292% | 1.413% | 1.783% | 2.004% | 2.262% | 2.12% | 1.635% | 2.734% | 0.3776% | 0.1252% | 1.237% | 0.871%
| PDM3 |  | -10.79% | -2.184% | -1.07% | -0.1478% | 1.235% | 2.03% | -2.607% | -1.877% | 0.04434% | 3.348% | 0.4746% | 0.8127% | 2.081% | -2.876% | 0.4285% | 0.4728% | -4.95% | 0.7359% | 2.388%
| Z-Score (Absolute) |  | 4.72 | 1.1 | 0.63 | 0.24 | 0.34 | 0.67 | 1.28 | 0.97 | 0.16 | 1.23 | 0.02 | 0.16 | 0.7 | 1.39 | 0 | 0.02 | 2.27 | 0.13 | 0.83
| Analytical results for Mo in OREAS 503e (Certified Value 343 ppm) | [20 empty] | Certified
Mo | Round | Replicate | Lab | Lab | Lab | Lab | Lab | Lab | Lab | Lab | Lab | Lab | Lab | Lab | Lab | Lab | Lab | Lab | Lab | Lab | Lab | 1
| No | No | 2.01 | 2.02 | 2.03 | 2.04 | 2.05 | 2.08 | 2.09 | 2.11 | 2.12 | 2.13 | 2.14 | 2.15 | 2.16 | 2.17 | 2.18 | 2.20 | 2.22 | 2.23 | 2.24 | ppm
|  |  | 4A*MS | 4A*OES/MS | 4A*OES/MS | 4A*OES/MS | 4A*OES | 4A*OES | 4A*OES/MS | 4A*OES/MS | 4A*MS | 4A*OES | 4A*OES | 4A*OES/MS | 4A*MS | 4A*OES/MS | 4A*OES/MS | 4A*OES | 4A*OES/MS | 4A*OES/MS | 4A*MS | 0
0
| 1 | 1 | 341 | 322.62 | 349 | 342 | 352.9 | 345.9275 | 350 | 334 | 352.6 | 364 | 322 | 347 | 361 | 333 | 338 | 357.5061 | 354 | 334 | 327.74 | 1
| 1 | 2 | 344 | 315.64 | 342 | 341 | 349.6 | 343.452 | 353 | 337 | 355.5 | 351 | 316 | 338 | 366 | 333 | 317 | 359.5412 | 353 | 340 | 332 | 23
| 1 | 3 | 345 | 321.93 | 344 | 337 | 352.1 | 346.5335 | 352 | 330 | 354.3 | 359 | 322 | 354 | 363 | 335 | 330 | 364.935 | 353 | 330 | 333.65 | 16
| 1 | 4 | 344 | 312.96 | 342 | 341 | 345.7 | 339.1965 | 355 | 329 | 353.7 | 352 | 310 | 348 | 358 | 332 | 346 | 356.66 | 356 | 334 | 330.82 | 342.5692
| 1 | 5 | 336 | 314.4 | 340 | 337 | 348.5 | 349.1075 | 354 | 318 | 356.7 | 350 | 330 | 357 | 349 | 340 | 345 | 360.2748 | 358 | 337 | 326.65 | 40
| 1 | 6 | 344 | 324.61 | 341 | 347 | 345.4 | 346.276 | 354 | 328 | 350.9 | 360 | 324 | 340 | 355 | 331 | 340 | 362.4426 | 355 | 332 | 337.12
| Mean |  | 342.3333 | 318.6933 | 343 | 340.8333 | 349.0333 | 345.0822 | 353 | 329.3333 | 353.95 | 356 | 320.6667 | 347.3333 | 358.6667 | 334 | 336 | 360.2266 | 354.8333 | 334.5 | 331.33
| Median |  | 344 | 318.785 | 342 | 341 | 349.05 | 346.1017 | 353.5 | 329.5 | 354 | 355.5 | 322 | 347.5 | 359.5 | 333 | 339 | 359.908 | 354.5 | 334 | 331.41
| Std Dev. |  | 3.3862 | 4.9301 | 3.2249 | 3.7103 | 3.1392 | 3.3985 | 1.7889 | 6.5013 | 2.0628 | 5.7619 | 6.8896 | 7.4744 | 6.0882 | 3.2249 | 10.9362 | 3.0878 | 1.9408 | 3.5637 | 3.8576
| Rel.Std.Dev. |  | 0.9892% | 1.547% | 0.9402% | 1.089% | 0.8994% | 0.9848% | 0.5068% | 1.974% | 0.5828% | 1.619% | 2.149% | 2.152% | 1.697% | 0.9655% | 3.255% | 0.8572% | 0.547% | 1.065% | 1.164%
| PDM3 |  | -0.06886% | -6.97% | 0.1257% | -0.5067% | 1.887% | 0.7336% | 3.045% | -3.864% | 3.322% | 3.921% | -6.394% | 1.391% | 4.699% | -2.501% | -1.918% | 5.154% | 3.58% | -2.356% | -3.281%
| Z-Score (Absolute) |  | 0.04 | 1.64 | 0 | 0.15 | 0.41 | 0.14 | 0.67 | 0.92 | 0.74 | 0.88 | 1.51 | 0.29 | 1.06 | 0.61 | 0.47 | 1.16 | 0.8 | 0.57 | 0.79
| Analytical results for Na in OREAS 503e (Certified Value 2.01 wt.%) | [20 empty] | Certified
Na | Round | Replicate | Lab | Lab | Lab | Lab | Lab | Lab | Lab | Lab | Lab | Lab | Lab | Lab | Lab | Lab | Lab | Lab | Lab | Lab | Lab | 1
| No | No | 2.01 | 2.02 | 2.03 | 2.04 | 2.05 | 2.08 | 2.09 | 2.11 | 2.12 | 2.13 | 2.14 | 2.15 | 2.16 | 2.17 | 2.18 | 2.20 | 2.22 | 2.23 | 2.24 | wt.%
|  |  | 4A*OES | 4A*OES/MS | 4A*OES/MS | 4A*OES/MS | 4A*OES | 4A*OES | 4A*OES/MS | 4A*OES/MS | 4A*OES | 4A*OES | 4A*OES | 4A*MS | 4A*OES | 4A*OES/MS | 4A*OES/MS | 4A*OES | 4A*OES/MS | 4A*OES/MS | 4A*MS | 2
3
| 1 | 1 | 1.98 | 2.056 | 2.11 | 2.01 | 1.912 | 1.8847 | 2.05 | 2.01 | 2.0431 | 2.0354 | 1.92 | 2.08 | 2.1 | 1.87 | 2.14 | 1.9964 | 2.07 | 1.97 | 2.0235 | 1
| 1 | 2 | 1.99 | 2.047 | 2.08 | 1.99 | 1.902 | 1.7982 | 2.07 | 2.06 | 2.0652 | 1.9826 | 1.86 | 2.13 | 2.16 | 1.86 | 2.01 | 1.9995 | 2.07 | 1.99 | 2.0045 | 0
| 1 | 3 | 1.95 | 2.087 | 2.09 | 1.98 | 1.912 | 1.8376 | 2.03 | 1.96 | 2.0376 | 1.9662 | 1.93 | 2.15 | 2.22 | 1.87 | 2.1 | 1.9923 | 2.07 | 1.95 | 2.0292 | 16
| 1 | 4 | 1.92 | 2.003 | 2.09 | 1.99 | 1.915 | 1.7626 | 2.06 | 2.02 | 2.0049 | 1.9635 | 1.89 | 2.17 | 2.17 | 1.91 | 2.16 | 1.9964 | 2.07 | 1.97 | 2.0264 | 2.0108
| 1 | 5 | 2.06 | 2.029 | 2.1 | 1.99 | 1.904 | 1.7205 | 2.09 | 1.94 | 2.0523 | 1.9525 | 1.98 | 2.12 | 2.23 | 1.86 | 2.15 | 1.9892 | 2.07 | 1.98 | 1.9912 | 41
| 1 | 6 | 2.06 | 2.086 | 2.08 | 2.05 | 1.908 | 1.7469 | 2.06 | 1.96 | 2.0514 | 1.9866 | 1.94 | 2.18 | 2.19 | 1.9 | 2.14 | 1.984 | 2.07 | 1.95 | 2.0302
| Mean |  | 1.9933 | 2.0513 | 2.0917 | 2.0017 | 1.9088 | 1.7918 | 2.06 | 1.9917 | 2.0424 | 1.9811 | 1.92 | 2.1383 | 2.1783 | 1.8783 | 2.1167 | 1.993 | 2.07 | 1.9683 | 2.0175
| Median |  | 1.985 | 2.0515 | 2.09 | 1.99 | 1.91 | 1.7804 | 2.06 | 1.985 | 2.0473 | 1.9744 | 1.925 | 2.14 | 2.18 | 1.87 | 2.14 | 1.9944 | 2.07 | 1.97 | 2.025
| Std Dev. |  | 0.057155 | 0.032709 | 0.01169 | 0.025626 | 0.0050761 | 0.061195 | 0.02 | 0.045789 | 0.020633 | 0.02943 | 0.041473 | 0.03656 | 0.047081 | 0.02137 | 0.056095 | 0.0056797 | 0 | 0.016021 | 0.015963
| Rel.Std.Dev. |  | 2.867% | 1.595% | 0.5589% | 1.28% | 0.2659% | 3.415% | 0.9709% | 2.299% | 1.01% | 1.486% | 2.16% | 1.71% | 2.161% | 1.138% | 2.65% | 0.285% | 0% | 0.8139% | 0.7912%
| PDM3 |  | -0.8706% | 2.014% | 4.02% | -0.4562% | -5.073% | -10.89% | 2.445% | -0.9535% | 1.57% | -1.477% | -4.517% | 6.34% | 8.33% | -6.59% | 5.263% | -0.8888% | 2.942% | -2.114% | 0.3312%
| Z-Score (Absolute) |  | 0.1 | 0.57 | 1.04 | 0 | 1.07 | 2.43 | 0.67 | 0.12 | 0.47 | 0.24 | 0.94 | 1.58 | 2.04 | 1.43 | 1.33 | 0.1 | 0.79 | 0.39 | 0.18
| Analytical results for Nb in OREAS 503e (Certified Value 11 ppm) | [20 empty] | Certified
Nb | Round | Replicate | Lab | Lab | Lab | Lab | Lab | Lab | Lab | Lab | Lab | Lab | Lab | Lab | Lab | Lab | Lab | Lab | Lab | Lab |  | 1
| No | No | 2.01 | 2.02 | 2.03 | 2.04 | 2.05 | 2.09 | 2.11 | 2.12 | 2.13 | 2.14 | 2.15 | 2.16 | 2.17 | 2.18 | 2.20 | 2.22 | 2.23 | 2.24 |  | ppm
|  |  | 4A*MS | 4A*OES/MS | 4A*OES/MS | 4A*OES/MS | 4A*OES | 4A*OES/MS | 4A*OES/MS | 4A*MS | 4A*MS | 4A*MS | 4A*MS | 4A*MS | 4A*OES/MS | 4A*OES/MS | 4A*OES | 4A*OES/MS | 4A*OES/MS | 4A*MS |  | 1
2
| 1 | 1 | 10.6 | 10.16 | 11.4 | 11.6 | 11.1 | 10.7 | 10.9 | 11.47 | 11.76 | 11.61 | 9.9 | 12 | 5.4 | 11.9 | 10.3496 | 11.1 | 10.7 | 10.52 |  | 1
| 1 | 2 | 10.9 | 10.04 | 11.3 | 11.7 | 10.9 | 11.1 | 11.2 | 11.56 | 11.67 | 10.75 | 9.4 | 11.9 | 5.1 | 11.6 | 10.5569 | 11.6 | 10.8 | 9.89 |  | 24
| 1 | 3 | 10.9 | 10.24 | 11 | 11.1 | 10.8 | 10.7 | 11.1 | 11.37 | 11.67 | 11.03 | 9.8 | 11.9 | 5.6 | 12 | 10.295 | 11.4 | 10.8 | 10.16 |  | 16
| 1 | 4 | 11 | 9.92 | 11.2 | 12.2 | 10.7 | 10.9 | 10.9 | 11.54 | 11.35 | 11.1 | 10.2 | 12.2 | 8.6 | 12.6 | 10.2087 | 11.5 | 11 | 10.62 |  | 11.0344
| 1 | 5 | 10.9 | 9.96 | 11.2 | 11.9 | 10.8 | 10.8 | 10.7 | 11.59 | 11.51 | 11.31 | 10 | 11.8 | 8.2 | 11.9 | 9.9622 | 11.7 | 10.8 | 10.43 |  | 42
| 1 | 6 | 10.8 | 10.32 | 11.2 | 12.2 | 11.1 | 11.1 | 10.5 | 11.51 | 11.65 | 11.37 | 10.2 | 12.5 | 7.5 | 12 | 10.5713 | 11.3 | 10.7 | 9.9
| Mean |  | 10.85 | 10.1067 | 11.2167 | 11.7833 | 10.9 | 10.8833 | 10.8833 | 11.5067 | 11.6017 | 11.195 | 9.9167 | 12.05 | 6.7333 | 12 | 10.324 | 11.4333 | 10.8 | 10.2533
| Median |  | 10.9 | 10.1 | 11.2 | 11.8 | 10.85 | 10.85 | 10.9 | 11.525 | 11.66 | 11.205 | 9.95 | 11.95 | 6.55 | 11.95 | 10.3223 | 11.45 | 10.8 | 10.295
| Std Dev. |  | 0.13784 | 0.15933 | 0.13292 | 0.41673 | 0.16733 | 0.18348 | 0.25626 | 0.078655 | 0.1473 | 0.30012 | 0.29944 | 0.25884 | 1.5462 | 0.32863 | 0.22851 | 0.21602 | 0.10954 | 0.31696
| Rel.Std.Dev. |  | 1.27% | 1.577% | 1.185% | 3.537% | 1.535% | 1.686% | 2.355% | 0.6836% | 1.27% | 2.681% | 3.02% | 2.148% | 22.96% | 2.739% | 2.213% | 1.889% | 1.014% | 3.091%
| PDM3 |  | -1.671% | -8.407% | 1.652% | 6.788% | -1.218% | -1.369% | -1.369% | 4.28% | 5.141% | 1.456% | -10.13% | 9.204% | -38.98% | 8.751% | -6.438% | 3.616% | -2.124% | -7.078%
| Z-Score (Absolute) |  | 0.05 | 0.9 | 0.37 | 1.02 | 0.01 | 0.01 | 0.01 | 0.7 | 0.81 | 0.35 | 1.11 | 1.32 | 4.74 | 1.26 | 0.65 | 0.62 | 0.1 | 0.73
| Analytical results for Nd in OREAS 503e (Certified Value 31 ppm) | [20 empty] | Certified
Nd | Round | Replicate | 2.01: Lab; 2.02: Lab; 2.03: Lab; 2.04: Lab; 2.05: Lab; 2.09: Lab |  | 1
| No | No | 2.01: 2.01; 2.02: 2.02; 2.03: 2.12; 2.04: 2.13; 2.05: 2.17; 2.09: 2.24 |  | ppm
|  |  | 2.01: 4A*MS; 2.02: 4A*OES/MS; 2.03: 4A*MS; 2.04: 4A*MS; 2.05: 4A*OES/MS; 2.09: 4A*MS |  | 1
2
| 1 | 1 | 2.01: 26.8; 2.02: 27.6; 2.03: 32.94; 2.04: 34.06; 2.05: 29.5; 2.09: 33.6 |  | 1
| 1 | 2 | 2.01: 29.4; 2.02: 27.2; 2.03: 33.36; 2.04: 32.61; 2.05: 30.1; 2.09: 31.7 |  | 5
| 1 | 3 | 2.01: 27.6; 2.02: 28.5; 2.03: 33.19; 2.04: 35.75; 2.05: 29.7; 2.09: 34 |  | 16
| 1 | 4 | 2.01: 29.1; 2.02: 26.1; 2.03: 32.17; 2.04: 33.18; 2.05: 29.9; 2.09: 33.8 |  | 31.0394
| 1 | 5 | 2.01: 27.7; 2.02: 26.6; 2.03: 32.64; 2.04: 35.12; 2.05: 30.7; 2.09: 33.5 |  | 43
| 1 | 6 | 2.01: 20.9; 2.02: 28.3; 2.03: 32.26; 2.04: 34.22; 2.05: 30.3; 2.09: 36.1
| Mean |  | 2.01: 26.9167; 2.02: 27.3833; 2.03: 32.76; 2.04: 34.1567; 2.05: 30.0333; 2.09: 33.7833
| Median |  | 2.01: 27.65; 2.02: 27.4; 2.03: 32.79; 2.04: 34.14; 2.05: 30; 2.09: 33.7
| Std Dev. |  | 2.01: 3.1057; 2.02: 0.9411; 2.03: 0.48781; 2.04: 1.1684; 2.05: 0.43205; 2.09: 1.4049
| Rel.Std.Dev. |  | 2.01: 11.54%; 2.02: 3.437%; 2.03: 1.489%; 2.04: 3.421%; 2.05: 1.439%; 2.09: 4.158%
| PDM3 |  | 2.01: -13.28%; 2.02: -11.78%; 2.03: 5.543%; 2.04: 10.04%; 2.05: -3.241%; 2.09: 8.84%
| Z-Score (Absolute) |  | 2.01: 1.17; 2.02: 1.05; 2.03: 0.36; 2.04: 0.72; 2.05: 0.36; 2.09: 0.63
| Analytical results for Ni in OREAS 503e (Certified Value 47.6 ppm) | [20 empty] | Certified
Ni | Round | Replicate | Lab | Lab | Lab | Lab | Lab | Lab | Lab | Lab | Lab | Lab | Lab | Lab | Lab | Lab | Lab | Lab | Lab | Lab | Lab | 1
| No | No | 2.01 | 2.02 | 2.03 | 2.04 | 2.05 | 2.08 | 2.09 | 2.11 | 2.12 | 2.13 | 2.14 | 2.15 | 2.16 | 2.17 | 2.18 | 2.20 | 2.22 | 2.23 | 2.24 | ppm
|  |  | 4A*OES | 4A*OES/MS | 4A*OES/MS | 4A*OES/MS | 4A*OES | 4A*OES | 4A*OES/MS | 4A*OES/MS | 4A*MS | 4A*OES | 4A*OES | 4A*OES/MS | 4A*OES | 4A*OES/MS | 4A*OES/MS | 4A*OES | 4A*OES/MS | 4A*OES/MS | 4A*MS | 1
2
| 1 | 1 | 38.5 | 46.1 | 46.5 | 46.5 | 47 | 49.3105 | 47.3 | 47.6 | 47.8 | 49 | 45 | 43 | 47 | 50 | 48.2 | 50.06 | 47.4 | 47.8 | 45.2 | 1
| 1 | 2 | 38.2 | 45.2 | 46.4 | 46 | 47 | 49.941 | 47.8 | 48.5 | 47.3 | 47 | 44 | 45 | 47 | 50 | 47.1 | 50.615 | 48.2 | 49.3 | 46 | 26
| 1 | 3 | 39.1 | 46.2 | 46.3 | 47.3 | 45 | 49.5325 | 48.1 | 48.5 | 47.5 | 49 | 46 | 47 | 48 | 47 | 49.6 | 50.205 | 48.3 | 49.2 | 46.4 | 16
| 1 | 4 | 37.1 | 44.8 | 47.3 | 49.2 | 46 | 49.416 | 48 | 48.4 | 47.7 | 47 | 44 | 48 | 47 | 50 | 50.5 | 49.71 | 48.3 | 48.9 | 45.3 | 47.5703
| 1 | 5 | 39.4 | 45.3 | 46.5 | 48.6 | 47 | 49.9925 | 47.5 | 46.1 | 47.7 | 47 | 46 | 48 | 47 | 49 | 48.9 | 49.92 | 48.1 | 48.7 | 44 | 44
| 1 | 6 | 39.6 | 46.7 | 47 | 49 | 46 | 49.249 | 48.1 | 46 | 47.9 | 51 | 46 | 48 | 47 | 48 | 48.8 | 49.48 | 45.6 | 49.1 | 45.1
| Mean |  | 38.65 | 45.7167 | 46.6667 | 47.7667 | 46.3333 | 49.5736 | 47.8 | 47.5167 | 47.65 | 48.3333 | 45.1667 | 46.5 | 47.1667 | 49 | 48.85 | 49.9983 | 47.65 | 48.8333 | 45.3333
| Median |  | 38.8 | 45.7 | 46.5 | 47.95 | 46.5 | 49.4742 | 47.9 | 48 | 47.7 | 48 | 45.5 | 47.5 | 47 | 49.5 | 48.85 | 49.99 | 48.15 | 49 | 45.25
| Std Dev. |  | 0.92682 | 0.72503 | 0.39328 | 1.3574 | 0.8165 | 0.31987 | 0.33466 | 1.1856 | 0.21679 | 1.633 | 0.98319 | 2.0736 | 0.40825 | 1.2649 | 1.164 | 0.39616 | 1.0597 | 0.55015 | 0.82865
| Rel.Std.Dev. |  | 2.398% | 1.586% | 0.8427% | 2.842% | 1.762% | 0.6452% | 0.7001% | 2.495% | 0.455% | 3.379% | 2.177% | 4.459% | 0.8655% | 2.581% | 2.383% | 0.7924% | 2.224% | 1.127% | 1.828%
| PDM3 |  | -18.75% | -3.897% | -1.9% | 0.4128% | -2.6% | 4.211% | 0.4829% | -0.1127% | 0.1676% | 1.604% | -5.053% | -2.25% | -0.8485% | 3.005% | 2.69% | 5.104% | 0.1676% | 2.655% | -4.702%
| Z-Score (Absolute) |  | 5.13 | 1.1 | 0.56 | 0.07 | 0.75 | 1.1 | 0.09 | 0.08 | 0 | 0.39 | 1.42 | 0.66 | 0.28 | 0.77 | 0.68 | 1.34 | 0 | 0.67 | 1.32
| Analytical results for P in OREAS 503e (Certified Value 0.088 wt.%) | [20 empty] | Certified
P | Round | Replicate | Lab | Lab | Lab | Lab | Lab | Lab | Lab | Lab | Lab | Lab | Lab | Lab | Lab | Lab | Lab | Lab | Lab | Lab | Lab | 1
| No | No | 2.01 | 2.02 | 2.03 | 2.04 | 2.05 | 2.08 | 2.09 | 2.11 | 2.12 | 2.13 | 2.14 | 2.15 | 2.16 | 2.17 | 2.18 | 2.20 | 2.22 | 2.23 | 2.24 | wt.%
|  |  | 4A*OES | 4A*OES/MS | 4A*OES/MS | 4A*OES/MS | 4A*OES | 4A*OES | 4A*OES/MS | 4A*OES/MS | 4A*OES | 4A*OES | 4A*OES | 4A*MS | 4A*OES | 4A*OES/MS | 4A*OES/MS | 4A*OES | 4A*OES/MS | 4A*OES/MS | 4A*MS | 3
3
| 1 | 1 | 0.0929 | 0.086 | 0.089 | 0.089 | 0.087 | 0.078547 | 0.09 | 0.086 | 0.0874 | 0.0931 | 0.0875 | 0.0878 | 0.091 | 0.091 | 0.088 | 0.083671 | 0.08 | 0.088 | 0.0869 | 1
| 1 | 2 | 0.091 | 0.087 | 0.087 | 0.09 | 0.091 | 0.068298 | 0.09 | 0.087 | 0.0882 | 0.0888 | 0.087 | 0.0901 | 0.092 | 0.09 | 0.083 | 0.084398 | 0.08 | 0.089 | 0.0877 | 0
| 1 | 3 | 0.0912 | 0.085 | 0.086 | 0.089 | 0.09 | 0.067281 | 0.09 | 0.084 | 0.0872 | 0.0917 | 0.0865 | 0.0884 | 0.095 | 0.088 | 0.086 | 0.083524 | 0.08 | 0.086 | 0.088 | 16
| 1 | 4 | 0.0882 | 0.083 | 0.088 | 0.09 | 0.088 | 0.066582 | 0.09 | 0.085 | 0.0871 | 0.0899 | 0.0865 | 0.0905 | 0.096 | 0.093 | 0.089 | 0.084216 | 0.08 | 0.087 | 0.0866 | 0.088054
| 1 | 5 | 0.0953 | 0.084 | 0.085 | 0.089 | 0.086 | 0.061822 | 0.09 | 0.084 | 0.0877 | 0.0904 | 0.089 | 0.0885 | 0.096 | 0.095 | 0.089 | 0.083626 | 0.08 | 0.088 | 0.085 | 45
| 1 | 6 | 0.0939 | 0.087 | 0.087 | 0.092 | 0.092 | 0.060092 | 0.09 | 0.083 | 0.0877 | 0.0913 | 0.0875 | 0.0899 | 0.095 | 0.091 | 0.089 | 0.084245 | 0.08 | 0.087 | 0.0866
| Mean |  | 0.092083 | 0.085333 | 0.087 | 0.089833 | 0.089 | 0.067103 | 0.09 | 0.084833 | 0.08755 | 0.090867 | 0.087333 | 0.0892 | 0.094167 | 0.091333 | 0.087333 | 0.083947 | 0.08 | 0.0875 | 0.0868
| Median |  | 0.09205 | 0.0855 | 0.087 | 0.0895 | 0.089 | 0.066931 | 0.09 | 0.0845 | 0.08755 | 0.09085 | 0.08725 | 0.0892 | 0.095 | 0.091 | 0.0885 | 0.083943 | 0.08 | 0.0875 | 0.08675
| Std Dev. |  | 0.0025039 | 0.001633 | 0.0014142 | 0.001169 | 0.0023664 | 0.0064766 | 1.5202e-17 | 0.001472 | 0.00040373 | 0.0015029 | 0.00093095 | 0.0011027 | 0.002137 | 0.0024221 | 0.0024221 | 0.00038018 | 0 | 0.0010488 | 0.0010564
| Rel.Std.Dev. |  | 2.719% | 1.914% | 1.626% | 1.301% | 2.659% | 9.652% | 1.689e-14% | 1.735% | 0.4611% | 1.654% | 1.066% | 1.236% | 2.269% | 2.652% | 2.773% | 0.4529% | 0% | 1.199% | 1.217%
| PDM3 |  | 4.575% | -3.09% | -1.197% | 2.02% | 1.074% | -23.79% | 2.209% | -3.658% | -0.5729% | 3.194% | -0.8189% | 1.301% | 6.941% | 3.724% | -0.8189% | -4.665% | -9.147% | -0.6297% | -1.425%
| Z-Score (Absolute) |  | 1.32 | 0.63 | 0.14 | 0.67 | 0.43 | 5.89 | 0.72 | 0.77 | 0.01 | 0.97 | 0.05 | 0.49 | 1.93 | 1.11 | 0.05 | 1.03 | 2.17 | 0 | 0.2
| Analytical results for Pb in OREAS 503e (Certified Value 78 ppm) | [20 empty] | Certified
Pb | Round | Replicate | Lab | Lab | Lab | Lab | Lab | Lab | Lab | Lab | Lab | Lab | Lab | Lab | Lab | Lab | Lab | Lab | Lab | Lab |  | 1
| No | No | 2.01 | 2.02 | 2.03 | 2.04 | 2.05 | 2.08 | 2.09 | 2.11 | 2.12 | 2.13 | 2.15 | 2.16 | 2.17 | 2.18 | 2.20 | 2.22 | 2.23 | 2.24 |  | ppm
|  |  | 4A*MS | 4A*OES/MS | 4A*OES/MS | 4A*OES/MS | 4A*OES | 4A*OES | 4A*OES/MS | 4A*OES/MS | 4A*MS | 4A*OES | 4A*OES/MS | 4A*MS | 4A*OES/MS | 4A*OES/MS | 4A*OES | 4A*OES/MS | 4A*OES/MS | 4A*MS |  | 0
1
| 1 | 1 | 79.5 | 75.86 | 81.8 | 78.4 | 80 | 74.6695 | 78.4 | 79.3 | 75.3 | 77 | 71 | 84 | 73 | 79.5 | 77.7643 | 80 | 73.8 | 80.91 |  | 1
| 1 | 2 | 79.1 | 72.5 | 80.3 | 78.2 | 78 | 78.7485 | 81.4 | 78.1 | 74.9 | 73 | 75 | 84 | 73 | 77.1 | 77.752 | 79 | 75.5 | 81.61 |  | 27
| 1 | 3 | 77.9 | 76.04 | 79.3 | 77.2 | 78 | 77.3015 | 77.6 | 78.3 | 75.1 | 75 | 76 | 83 | 73 | 78.8 | 77.02 | 80 | 73.7 | 79.54 |  | 16
| 1 | 4 | 78.3 | 73.09 | 80.8 | 82.6 | 79 | 75.5885 | 80.6 | 78.3 | 74.9 | 73 | 71 | 83 | 72 | 84 | 77.911 | 80 | 76.2 | 79.13 |  | 77.6329
| 1 | 5 | 79.6 | 73.01 | 78.3 | 79.8 | 80 | 75.125 | 80.2 | 76 | 74.9 | 73 | 80 | 81 | 75 | 81.6 | 76.9627 | 80 | 74.2 | 79.34 |  | 46
| 1 | 6 | 79.4 | 74.71 | 79.6 | 79.5 | 78 | 75.117 | 79.4 | 77.4 | 75 | 76 | 77 | 82 | 75 | 80.8 | 78.016 | 79 | 72.4 | 81.52
| Mean |  | 78.9667 | 74.2017 | 80.0167 | 79.2833 | 78.8333 | 76.0917 | 79.6 | 77.9 | 75.0167 | 74.5 | 75 | 82.8333 | 73.5 | 80.3 | 77.571 | 79.6667 | 74.3 | 80.3417
| Median |  | 79.25 | 73.9 | 79.95 | 78.95 | 78.5 | 75.3568 | 79.8 | 78.2 | 74.95 | 74 | 75.5 | 83 | 73 | 80.15 | 77.7582 | 80 | 74 | 80.225
| Std Dev. |  | 0.70333 | 1.5453 | 1.2254 | 1.8766 | 0.98319 | 1.5926 | 1.4199 | 1.1118 | 0.16021 | 1.7607 | 3.5214 | 1.169 | 1.2247 | 2.3983 | 0.45988 | 0.5164 | 1.3624 | 1.1344
| Rel.Std.Dev. |  | 0.8907% | 2.083% | 1.531% | 2.367% | 1.247% | 2.093% | 1.784% | 1.427% | 0.2136% | 2.363% | 4.695% | 1.411% | 1.666% | 2.987% | 0.5928% | 0.6482% | 1.834% | 1.412%
| PDM3 |  | 1.718% | -4.42% | 3.071% | 2.126% | 1.546% | -1.985% | 2.534% | 0.3441% | -3.37% | -4.035% | -3.391% | 6.699% | -5.324% | 3.436% | -0.07967% | 2.62% | -4.293% | 3.489%
| Z-Score (Absolute) |  | 0.21 | 1.44 | 0.57 | 0.32 | 0.16 | 0.79 | 0.43 | 0.16 | 1.16 | 1.33 | 1.16 | 1.54 | 1.68 | 0.67 | 0.27 | 0.45 | 1.4 | 0.68
| Analytical results for Pr in OREAS 503e (Certified Value 7.83 ppm) | [20 empty] | Certified
Pr | Round | Replicate | 2.01: Lab; 2.02: Lab; 2.03: Lab; 2.04: Lab; 2.05: Lab; 2.08: Lab |  | 1
| No | No | 2.01: 2.01; 2.02: 2.02; 2.03: 2.12; 2.04: 2.13; 2.05: 2.17; 2.08: 2.24 |  | ppm
|  |  | 2.01: 4A*MS; 2.02: 4A*OES/MS; 2.03: 4A*MS; 2.04: 4A*MS; 2.05: 4A*OES/MS; 2.08: 4A*MS |  | 2
3
| 1 | 1 | 2.01: 6.82; 2.02: 7; 2.03: 8.55; 2.04: 8.74; 2.05: 7.6; 2.08: 8.3 |  | 1
| 1 | 2 | 2.01: 7.35; 2.02: 6.9; 2.03: 8.7; 2.04: 8.37; 2.05: 7.5; 2.08: 7.2 |  | 28
| 1 | 3 | 2.01: 6.92; 2.02: 7.2; 2.03: 8.69; 2.04: 9.24; 2.05: 7.6; 2.08: 7.7 |  | 16
| 1 | 4 | 2.01: 7.38; 2.02: 6.6; 2.03: 8.42; 2.04: 8.51; 2.05: 7.9; 2.08: 8.1 |  | 7.832
| 1 | 5 | 2.01: 7.09; 2.02: 6.8; 2.03: 8.57; 2.04: 8.88; 2.05: 7.7; 2.08: 7.6 |  | 47
| 1 | 6 | 2.01: 5.09; 2.02: 7.2; 2.03: 8.75; 2.04: 8.66; 2.05: 7.9; 2.08: 8.4
| Mean |  | 2.01: 6.775; 2.02: 6.95; 2.03: 8.6133; 2.04: 8.7333; 2.05: 7.7; 2.08: 7.8833
| Median |  | 2.01: 7.005; 2.02: 6.95; 2.03: 8.63; 2.04: 8.7; 2.05: 7.65; 2.08: 7.9
| Std Dev. |  | 2.01: 0.85535; 2.02: 0.23452; 2.03: 0.12275; 2.04: 0.30513; 2.05: 0.16733; 2.08: 0.46224
| Rel.Std.Dev. |  | 2.01: 12.63%; 2.02: 3.374%; 2.03: 1.425%; 2.04: 3.494%; 2.05: 2.173%; 2.08: 5.864%
| PDM3 |  | 2.01: -13.5%; 2.02: -11.26%; 2.03: 9.976%; 2.04: 11.51%; 2.05: -1.685%; 2.08: 0.6554%
| Z-Score (Absolute) |  | 2.01: 0.82; 2.02: 0.68; 2.03: 0.67; 2.04: 0.76; 2.05: 0.07; 2.08: 0.07
| Analytical results for Rb in OREAS 503e (Certified Value 146 ppm) | [20 empty] | Certified
Rb | Round | Replicate | Lab | Lab | Lab | Lab | Lab | Lab | Lab | Lab | Lab | Lab | Lab | Lab | Lab | Lab | Lab | Lab | Lab |  |  | 1
| No | No | 2.01 | 2.02 | 2.03 | 2.04 | 2.05 | 2.09 | 2.11 | 2.12 | 2.13 | 2.14 | 2.15 | 2.16 | 2.17 | 2.18 | 2.22 | 2.23 | 2.24 |  |  | ppm
|  |  | 4A*MS | 4A*OES/MS | 4A*OES/MS | 4A*OES/MS | 4A*OES | 4A*OES/MS | 4A*OES/MS | 4A*MS | 4A*MS | 4A*MS | 4A*MS | 4A*MS | 4A*OES/MS | 4A*OES/MS | 4A*OES/MS | 4A*OES/MS | 4A*MS |  |  | 0
0
| 1 | 1 | 141 | 138.6 | 143.5 | 141.5 | 152.4 | 136 | 143.5 | 144.04 | 158.79 | 152.07 | 156 | 145 | 129 | 157 | 152 | 134.5 | 132.2 |  |  | 1
| 1 | 2 | 144 | 139.3 | 146.5 | 143 | 145.3 | 146 | 151 | 144.28 | 156.47 | 131.57 | 158.8 | 147 | 125 | 152 | 156 | 138 | 121.1 |  |  | 29
| 1 | 3 | 136 | 139.7 | 145 | 144.5 | 148.1 | 146 | 143 | 142.05 | 156.74 | 146.21 | 152.1 | 148 | 126 | 157 | 153 | 138.5 | 111.4 |  |  | 16
| 1 | 4 | 142 | 135.8 | 145.5 | 151.5 | 153.2 | 149 | 143 | 140.15 | 152.54 | 142.11 | 161.8 | 144 | 129 | 163.5 | 156 | 138.5 | 123.4 |  |  | 145.6757
| 1 | 5 | 134 | 139.6 | 142.5 | 150 | 146.9 | 147 | 143 | 144.52 | 155.78 | 152.2 | 159.6 | 144 | 122 | 155.5 | 158 | 139.5 | 111.1 |  |  | 48
| 1 | 6 | 114 | 145.2 | 144.5 | 149.5 | 147.4 | 147 | 141.5 | 144.42 | 156.23 | 139.1 | 166.2 | 146 | 126 | 154.5 | 152 | 137 | 136.2
| Mean |  | 135.1667 | 139.7 | 144.5833 | 146.6667 | 148.8833 | 145.1667 | 144.1667 | 143.2433 | 156.0917 | 143.8767 | 159.0833 | 145.6667 | 126.1667 | 156.5833 | 154.5 | 137.6667 | 122.5667
| Median |  | 138.5 | 139.45 | 144.75 | 147 | 147.75 | 146.5 | 143 | 144.16 | 156.35 | 144.16 | 159.2 | 145.5 | 126 | 156.25 | 154.5 | 138.25 | 122.25
| Std Dev. |  | 11.0348 | 3.0607 | 1.4289 | 4.1793 | 3.1808 | 4.6224 | 3.4157 | 1.7729 | 2.0286 | 7.9906 | 4.8301 | 1.633 | 2.6394 | 3.8654 | 2.51 | 1.7512 | 10.3701
| Rel.Std.Dev. |  | 8.164% | 2.191% | 0.9883% | 2.85% | 2.136% | 3.184% | 2.369% | 1.238% | 1.3% | 5.554% | 3.036% | 1.121% | 2.092% | 2.469% | 1.625% | 1.272% | 8.461%
| PDM3 |  | -7.214% | -4.102% | -0.7499% | 0.6802% | 2.202% | -0.3494% | -1.036% | -1.67% | 7.15% | -1.235% | 9.204% | -0.006221% | -13.39% | 7.488% | 6.057% | -5.498% | -15.86%
| Z-Score (Absolute) |  | 1.3 | 0.67 | 0 | 0.29 | 0.59 | 0.08 | 0.06 | 0.19 | 1.59 | 0.1 | 2 | 0.15 | 2.54 | 1.66 | 1.37 | 0.96 | 3.04
| Analytical results for Re in OREAS 503e (Certified Value 0.016 ppm) | [20 empty] | Certified
Re | Round | Replicate | Lab | Lab | Lab | Lab | Lab | Lab | Lab | Lab | Lab | Lab | Lab | Lab | Lab | Lab | Lab |  |  |  |  | 1
| No | No | 2.02 | 2.03 | 2.04 | 2.05 | 2.09 | 2.11 | 2.12 | 2.13 | 2.14 | 2.15 | 2.16 | 2.17 | 2.18 | 2.23 | 2.24 |  |  |  |  | ppm
|  |  | 4A*OES/MS | 4A*OES/MS | 4A*OES/MS | 4A*OES | 4A*OES/MS | 4A*OES/MS | 4A*MS | 4A*MS | 4A*MS | 4A*MS | 4A*MS | 4A*OES/MS | 4A*OES/MS | 4A*OES/MS | 4A*MS |  |  |  |  | 3
3
| 1 | 1 | 0.013 | 0.017 | 0.014 | < 0.05 | 0.017 | 0.017 | 0.017 | 0.019 | 0.045 | 0.005 | < 0.05 | 0.016 | 0.018 | 0.014 | 0.014 |  |  |  |  | 1
| 1 | 2 | 0.014 | 0.017 | 0.017 | < 0.05 | 0.018 | 0.015 | 0.016 | 0.016 | 0.017 | 0.006 | < 0.05 | 0.016 | 0.018 | 0.018 | 0.009 |  |  |  |  | 30
| 1 | 3 | 0.016 | 0.018 | 0.016 | < 0.05 | 0.017 | 0.019 | 0.016 | 0.016 | 0.022 | 0.006 | < 0.05 | 0.017 | 0.018 | 0.017 | 0.015 |  |  |  |  | 16
| 1 | 4 | 0.015 | 0.018 | 0.016 | < 0.05 | 0.019 | 0.018 | 0.015 | 0.015 | 0.021 | 0.004 | < 0.05 | 0.016 | 0.017 | 0.015 | 0.015 |  |  |  |  | 0.016348
| 1 | 5 | 0.013 | 0.016 | 0.016 | < 0.05 | 0.019 | 0.012 | 0.018 | 0.017 | 0.023 | 0.005 | < 0.05 | 0.017 | 0.017 | 0.014 | 0.018 |  |  |  |  | 49
| 1 | 6 | 0.015 | 0.019 | 0.017 | < 0.05 | 0.017 | 0.016 | 0.019 | 0.013 | 0.024 | 0.004 | < 0.05 | 0.016 | 0.019 | 0.018 | 0.013
| Mean |  | 0.014333 | 0.0175 | 0.016 |  | 0.017833 | 0.016167 | 0.016833 | 0.016 | 0.025333 | 0.005 |  | 0.016333 | 0.017833 | 0.016 | 0.014
| Median |  | 0.0145 | 0.0175 | 0.016 |  | 0.0175 | 0.0165 | 0.0165 | 0.016 | 0.0225 | 0.005 |  | 0.016 | 0.018 | 0.016 | 0.0145
| Std Dev. |  | 0.0012111 | 0.0010488 | 0.0010954 |  | 0.00098319 | 0.0024833 | 0.001472 | 0.002 | 0.0099331 | 0.00089443 |  | 0.0005164 | 0.00075277 | 0.0018974 | 0.0029665
| Rel.Std.Dev. |  | 8.449% | 5.993% | 6.847% |  | 5.513% | 15.36% | 8.744% | 12.5% | 39.21% | 17.89% |  | 3.162% | 4.221% | 11.86% | 21.19%
| PDM3 |  | -12.33% | 7.044% | -2.132% |  | 9.082% | -1.112% | 2.966% | -2.132% | 54.96% | -69.42% |  | -0.09268% | 9.082% | -2.132% | -14.37%
| Z-Score (Absolute) |  | 0.9 | 0.52 | 0.15 | 3.9 | 0.67 | 0.07 | 0.22 | 0.15 | 4.05 | 5.09 | 3.9 | 0 | 0.67 | 0.15 | 1.05
| Analytical results for S in OREAS 503e (Certified Value 0.875 wt.%) | [20 empty] | Certified
S | Round | Replicate | Lab | Lab | Lab | Lab | Lab | Lab | Lab | Lab | Lab | Lab | Lab | Lab | Lab | Lab | Lab | Lab | Lab | Lab | Lab | 1
| No | No | 2.01 | 2.02 | 2.03 | 2.04 | 2.05 | 2.08 | 2.09 | 2.11 | 2.12 | 2.13 | 2.14 | 2.15 | 2.16 | 2.17 | 2.18 | 2.20 | 2.22 | 2.23 | 2.24 | wt.%
|  |  | 4A*OES | 4A*OES/MS | 4A*OES/MS | 4A*OES/MS | 4A*OES | 4A*OES | 4A*OES/MS | 4A*OES/MS | 4A*OES | 4A*OES | 4A*OES | 4A*OES/MS | 4A*OES | 4A*OES/MS | 4A*OES/MS | 4A*OES | 4A*OES/MS | 4A*OES/MS | 4A*MS | 3
3
| 1 | 1 | 0.91 | 0.72 | 0.89 | 0.86 | 0.862 | 0.91691 | 0.84 | 0.91 | 0.8704 | 0.8572 | 0.85 | 0.78 | 0.908 | 0.84 | 0.87 | 0.93748 | 0.9 | 0.87 | 0.8644 | 1
| 1 | 2 | 0.87 | 0.71 | 0.88 | 0.86 | 0.883 | 0.92539 | 0.82 | 0.92 | 0.8764 | 0.8284 | 0.82 | 0.8 | 0.89 | 0.86 | 0.82 | 0.94695 | 0.91 | 0.89 | 0.882 | 15
| 1 | 3 | 0.9 | 0.71 | 0.88 | 0.85 | 0.886 | 0.91746 | 0.82 | 0.9 | 0.8642 | 0.8477 | 0.86 | 0.78 | 0.925 | 0.87 | 0.85 | 0.93748 | 0.91 | 0.86 | 0.8781 | 16
| 1 | 4 | 0.87 | 0.7 | 0.89 | 0.86 | 0.859 | 0.93632 | 0.82 | 0.91 | 0.8484 | 0.8255 | 0.83 | 0.78 | 0.912 | 0.88 | 0.87 | 0.93 | 0.9 | 0.86 | 0.8457 | 0.87484
| 1 | 5 | 0.91 | 0.71 | 0.87 | 0.84 | 0.855 | 0.92424 | 0.8 | 0.88 | 0.8762 | 0.8242 | 0.86 | 0.84 | 0.936 | 0.9 | 0.89 | 0.95 | 0.91 | 0.88 | 0.8546 | 50
| 1 | 6 | 0.93 | 0.72 | 0.88 | 0.88 | 0.893 | 0.91372 | 0.84 | 0.88 | 0.8725 | 0.8506 | 0.85 | 0.84 | 0.908 | 0.88 | 0.87 | 0.9382 | 0.9 | 0.86 | 0.8653
| Mean |  | 0.89833 | 0.71167 | 0.88167 | 0.85833 | 0.873 | 0.92234 | 0.82333 | 0.9 | 0.86802 | 0.83893 | 0.845 | 0.80333 | 0.91317 | 0.87167 | 0.86167 | 0.94002 | 0.905 | 0.87 | 0.86502
| Median |  | 0.905 | 0.71 | 0.88 | 0.86 | 0.8725 | 0.92085 | 0.82 | 0.905 | 0.87145 | 0.83805 | 0.85 | 0.79 | 0.91 | 0.875 | 0.87 | 0.93784 | 0.905 | 0.865 | 0.86485
| Std Dev. |  | 0.024014 | 0.0075277 | 0.0075277 | 0.013292 | 0.016186 | 0.0081989 | 0.015055 | 0.016733 | 0.010606 | 0.014527 | 0.016432 | 0.029439 | 0.015829 | 0.020412 | 0.024014 | 0.0072694 | 0.0054772 | 0.012649 | 0.013724
| Rel.Std.Dev. |  | 2.673% | 1.058% | 0.8538% | 1.549% | 1.854% | 0.8889% | 1.829% | 1.859% | 1.222% | 1.732% | 1.945% | 3.665% | 1.733% | 2.342% | 2.787% | 0.7733% | 0.6052% | 1.454% | 1.587%
| PDM3 |  | 2.685% | -18.65% | 0.7801% | -1.887% | -0.2106% | 5.429% | -5.888% | 2.876% | -0.7802% | -4.105% | -3.411% | -8.174% | 4.381% | -0.363% | -1.506% | 7.45% | 3.447% | -0.5535% | -1.123%
| Z-Score (Absolute) |  | 0.67 | 3.77 | 0.28 | 0.28 | 0.07 | 1.25 | 1.11 | 0.71 | 0.05 | 0.74 | 0.59 | 1.59 | 1.03 | 0.04 | 0.2 | 1.67 | 0.83 | 0 | 0.12
| Analytical results for Sb in OREAS 503e (Certified Value 236 ppm) | [20 empty] | Certified
Sb | Round | Replicate | Lab | Lab | Lab | Lab | Lab | Lab | Lab | Lab | Lab | Lab | Lab | Lab | Lab | Lab | Lab | Lab | Lab | Lab | Lab | 1
| No | No | 2.01 | 2.02 | 2.03 | 2.04 | 2.05 | 2.08 | 2.09 | 2.11 | 2.12 | 2.13 | 2.14 | 2.15 | 2.16 | 2.17 | 2.18 | 2.20 | 2.22 | 2.23 | 2.24 | ppm
|  |  | 4A*MS | 4A*OES/MS | 4A*OES/MS | 4A*OES/MS | 4A*OES | 4A*OES | 4A*OES/MS | 4A*OES/MS | 4A*MS | 4A*OES | 4A*OES | 4A*OES/MS | 4A*MS | 4A*OES/MS | 4A*OES/MS | 4A*OES | 4A*OES/MS | 4A*OES/MS | 4A*MS | 0
0
| 1 | 1 | 222 | 224.18 | 243 | 237 | 233.4 | 175.704 | 229 | 232 | 229.95 | 239 | 250 | 243 | 245 | 36.8 | 240 | 217.5214 | 241 | 238 | 241.65 | 1
| 1 | 2 | 230 | 221.46 | 238 | 235 | 233.7 | 174.8025 | 237 | 237 | 230.6 | 232 | 250 | 242 | 250 | 43.1 | 227 | 219.747 | 245 | 239 | 244.28 | 31
| 1 | 3 | 231 | 226.42 | 236 | 234 | 225.5 | 173.1075 | 234 | 232 | 230.22 | 237 | 250 | 244 | 246 | 33.1 | 239 | 223.07 | 246 | 235 | 244.72 | 16
| 1 | 4 | 229 | 217.98 | 240 | 238 | 224.1 | 171.8895 | 228 | 236 | 228.5 | 231 | 245 | 230 | 245 | 36.3 | 247 | 221.6057 | 247 | 238 | 240.18 | 235.9642
| 1 | 5 | 222 | 222.02 | 240 | 229 | 233.6 | 174.939 | 233 | 224 | 234.6 | 230 | 255 | 245 | 238 | 28.1 | 242 | 221.6498 | 246 | 238 | 243.2 | 51
| 1 | 6 | 233 | 228.07 | 233 | 237 | 231.1 | 172.8805 | 235 | 228 | 236.64 | 237 | 250 | 237 | 246 | 36.9 | 241 | 217.8517 | 247 | 235 | 245.43
| Mean |  | 227.8333 | 223.355 | 238.3333 | 235 | 230.2333 | 173.8872 | 232.6667 | 231.5 | 231.7517 | 234.3333 | 250 | 240.1667 | 245 | 35.7167 | 239.3333 | 220.2409 | 245.3333 | 237.1667 | 243.2433
| Median |  | 229.5 | 223.1 | 239 | 236 | 232.25 | 173.955 | 233.5 | 232 | 230.41 | 234.5 | 250 | 242.5 | 245.5 | 36.55 | 240.5 | 220.6764 | 246 | 238 | 243.74
| Std Dev. |  | 4.7081 | 3.6488 | 3.5024 | 3.2863 | 4.3394 | 1.4736 | 3.5024 | 4.8888 | 3.1464 | 3.7771 | 3.1623 | 5.7067 | 3.8987 | 4.9455 | 6.6533 | 2.245 | 2.2509 | 1.7224 | 1.9981
| Rel.Std.Dev. |  | 2.066% | 1.634% | 1.47% | 1.398% | 1.885% | 0.8474% | 1.505% | 2.112% | 1.358% | 1.612% | 1.265% | 2.376% | 1.591% | 13.85% | 2.78% | 1.019% | 0.9175% | 0.7262% | 0.8214%
| PDM3 |  | -3.446% | -5.344% | 1.004% | -0.4086% | -2.429% | -26.31% | -1.397% | -1.892% | -1.785% | -0.6911% | 5.948% | 1.781% | 3.829% | -84.86% | 1.428% | -6.663% | 3.971% | 0.5096% | 3.085%
| Z-Score (Absolute) |  | 0.75 | 1.27 | 0.46 | 0.08 | 0.47 | 6.99 | 0.19 | 0.33 | 0.3 | 0 | 1.81 | 0.67 | 1.23 | 22.96 | 0.58 | 1.63 | 1.27 | 0.33 | 1.03
| Analytical results for Sc in OREAS 503e (Certified Value 9.66 ppm) | [20 empty] | Certified
Sc | Round | Replicate | Lab | Lab | Lab | Lab | Lab | Lab | Lab | Lab | Lab | Lab | Lab | Lab | Lab | Lab | Lab | Lab | Lab | Lab | Lab | 1
| No | No | 2.01 | 2.02 | 2.03 | 2.04 | 2.05 | 2.08 | 2.09 | 2.11 | 2.12 | 2.13 | 2.14 | 2.15 | 2.16 | 2.17 | 2.18 | 2.20 | 2.22 | 2.23 | 2.24 | ppm
|  |  | 4A*MS | 4A*OES/MS | 4A*OES/MS | 4A*OES/MS | 4A*OES | 4A*OES | 4A*OES/MS | 4A*OES/MS | 4A*MS | 4A*OES | 4A*MS | 4A*MS | 4A*OES | 4A*OES/MS | 4A*OES/MS | 4A*OES | 4A*OES/MS | 4A*OES/MS | 4A*MS | 2
3
| 1 | 1 | 8.9 | 8.7 | 10.2 | 9.5 | 11 | 9.279 | 8.6 | 9.2 | 9.8 | 10.5 | 9.4 | 8.8 | 10 | 9 | 10.2 | 9.6081 | 10.1 | 10 | 10 | 1
| 1 | 2 | 9.3 | 8.6 | 10 | 9.5 | 9 | 9.213 | 9 | 9.5 | 9.7 | 10.2 | 8.59 | 8.6 | 10 | 9 | 10.2 | 9.89 | 10.3 | 10.4 | 10.1 | 32
| 1 | 3 | 9.1 | 8.7 | 10 | 9.6 | 10 | 9.359 | 8.7 | 9.5 | 9.7 | 10 | 8.91 | 9 | 11 | 10 | 10.6 | 9.37 | 10.3 | 10.4 | 10.2 | 16
| 1 | 4 | 9 | 8.5 | 10 | 10.2 | 10 | 9.291 | 8.7 | 9.4 | 9.7 | 10 | 9.07 | 9.7 | 10 | 10 | 10.9 | 9.743 | 10.4 | 10.2 | 10 | 9.6572
| 1 | 5 | 9.3 | 8.6 | 10.2 | 10.1 | 9 | 9.312 | 8.9 | 9 | 9.9 | 10 | 9.06 | 9 | 11 | 10 | 10.3 | 9.7806 | 10.5 | 10.1 | 10 | 52
| 1 | 6 | 7.8 | 9 | 10.2 | 9.9 | 10 | 9.2475 | 8.5 | 9.1 | 9.9 | 10.2 | 9.17 | 10 | 10 | 10 | 10.3 | 9.39 | 10.3 | 10.2 | 9.8
| Mean |  | 8.9 | 8.6833 | 10.1 | 9.8 | 9.8333 | 9.2836 | 8.7333 | 9.2833 | 9.7833 | 10.15 | 9.0333 | 9.1833 | 10.3333 | 9.6667 | 10.4167 | 9.6303 | 10.3167 | 10.2167 | 10.0167
| Median |  | 9.05 | 8.65 | 10.1 | 9.75 | 10 | 9.285 | 8.7 | 9.3 | 9.75 | 10.1 | 9.065 | 9 | 10 | 10 | 10.3 | 9.6755 | 10.3 | 10.2 | 10
| Std Dev. |  | 0.56214 | 0.17224 | 0.10954 | 0.30984 | 0.75277 | 0.050705 | 0.18619 | 0.2137 | 0.098319 | 0.19748 | 0.2709 | 0.54559 | 0.5164 | 0.5164 | 0.27869 | 0.21389 | 0.13292 | 0.16021 | 0.13292
| Rel.Std.Dev. |  | 6.316% | 1.984% | 1.085% | 3.162% | 7.655% | 0.5462% | 2.132% | 2.302% | 1.005% | 1.946% | 2.999% | 5.941% | 4.997% | 5.342% | 2.675% | 2.221% | 1.288% | 1.568% | 1.327%
| PDM3 |  | -7.841% | -10.08% | 4.585% | 1.478% | 1.824% | -3.869% | -9.567% | -3.872% | 1.306% | 5.103% | -6.46% | -4.907% | 7.001% | 0.0978% | 7.864% | -0.2789% | 6.829% | 5.793% | 3.722%
| Z-Score (Absolute) |  | 1.19 | 1.48 | 0.43 | 0.02 | 0.07 | 0.67 | 1.42 | 0.67 | 0 | 0.49 | 1.01 | 0.81 | 0.74 | 0.16 | 0.85 | 0.21 | 0.72 | 0.58 | 0.31
| Analytical results for Se in OREAS 503e (Certified Value 6.03 ppm) | [20 empty] | Certified
Se | Round | Replicate | Lab | Lab | Lab | Lab | Lab | Lab | Lab | Lab | Lab | Lab | Lab | Lab | Lab | Lab | Lab | Lab | Lab |  |  | 1
| No | No | 2.01 | 2.02 | 2.03 | 2.04 | 2.05 | 2.09 | 2.11 | 2.12 | 2.13 | 2.14 | 2.15 | 2.16 | 2.17 | 2.18 | 2.22 | 2.23 | 2.24 |  |  | ppm
|  |  | 4A*MS | 4A*OES/MS | 4A*OES/MS | 4A*OES/MS | 4A*OES | 4A*OES/MS | 4A*OES/MS | 4A*MS | 4A*MS | 4A*MS | 4A*MS | 4A*MS | 4A*OES/MS | 4A*OES/MS | 4A*OES/MS | 4A*OES/MS | 4A*MS |  |  | 2
2
| 1 | 1 | 7 | 5.3 | 7 | 6 | 6 | 5.3 | 6 | 5.8 | 5.5 | 7.1 | 5 | 7 | 5.1 | 7 | 6 | 6 | 5.6 |  |  | 1
| 1 | 2 | 7 | 5.2 | 7 | 5 | 5 | 5.6 | 6 | 6.3 | 6.1 | 6 | 5 | 7 | 5.3 | 8 | 5 | 8 | 4.4 |  |  | 33
| 1 | 3 | 6 | 5.2 | 8 | 6 | 6 | 5.7 | 6 | 6 | 6 | 6.4 | 5 | 7 | 5.1 | 8 | 5 | 6 | 4.6 |  |  | 16
| 1 | 4 | 6 | 5.5 | 7 | 6 | 6 | 5.7 | 6 | 5.7 | 6 | 6.5 | 5 | 7 | 5.3 | 8 | 6 | 5 | 4.7 |  |  | 6.0286
| 1 | 5 | 7 | 5.2 | 7 | 6 | 6 | 5.8 | 6 | 5.6 | 5.5 | 6.6 | 6 | 6 | 5.7 | 8 | 6 | 6 | 4.8 |  |  | 53
| 1 | 6 | 7 | 5.6 | 6 | 7 | 6 | 5.9 | 6 | 5.6 | 6.2 | 6.3 | 6 | 6 | 5.3 | 8 | 6 | 6 | 6.3
| Mean |  | 6.6667 | 5.3333 | 7 | 6 | 5.8333 | 5.6667 | 6 | 5.8333 | 5.8833 | 6.4833 | 5.3333 | 6.6667 | 5.3 | 7.8333 | 5.6667 | 6.1667 | 5.0667
| Median |  | 7 | 5.25 | 7 | 6 | 6 | 5.7 | 6 | 5.75 | 6 | 6.45 | 5 | 7 | 5.3 | 8 | 6 | 6 | 4.75
| Std Dev. |  | 0.5164 | 0.17512 | 0.63246 | 0.63246 | 0.40825 | 0.20656 | 0 | 0.27325 | 0.30605 | 0.3656 | 0.5164 | 0.5164 | 0.21909 | 0.40825 | 0.5164 | 0.98319 | 0.73121
| Rel.Std.Dev. |  | 7.746% | 3.283% | 9.035% | 10.54% | 6.999% | 3.645% | 0% | 4.684% | 5.202% | 5.639% | 9.682% | 7.746% | 4.134% | 5.212% | 9.113% | 15.94% | 14.43%
| PDM3 |  | 10.58% | -11.53% | 16.11% | -0.4749% | -3.239% | -6.004% | -0.4749% | -3.239% | -2.41% | 7.542% | -11.53% | 10.58% | -12.09% | 29.94% | -6.004% | 2.29% | -15.96%
| Z-Score (Absolute) |  | 0.96 | 0.67 | 1.37 | 0.14 | 0.06 | 0.27 | 0.14 | 0.06 | 0 | 0.74 | 0.67 | 0.96 | 0.72 | 2.39 | 0.27 | 0.35 | 1
| Analytical results for Sm in OREAS 503e (Certified Value 6.21 ppm) | [20 empty] | Certified
Sm | Round | Replicate | 2.01: Lab; 2.02: Lab; 2.03: Lab; 2.04: Lab; 2.05: Lab; 2.09: Lab |  |  | 1
| No | No | 2.01: 2.01; 2.02: 2.02; 2.03: 2.12; 2.04: 2.13; 2.05: 2.17; 2.09: 2.24 |  |  | ppm
|  |  | 2.01: 4A*MS; 2.02: 4A*OES/MS; 2.03: 4A*MS; 2.04: 4A*MS; 2.05: 4A*OES/MS; 2.09: 4A*MS |  |  | 2
3
| 1 | 1 | 2.01: 5.8; 2.02: 5.6; 2.03: 6.7; 2.04: 6.82; 2.05: 5.5; 2.09: 6.9 |  |  | 1
| 1 | 2 | 2.01: 6.1; 2.02: 5.5; 2.03: 6.68; 2.04: 6.51; 2.05: 5.9; 2.09: 6 |  |  | 5
| 1 | 3 | 2.01: 5.5; 2.02: 5.8; 2.03: 6.76; 2.04: 7.13; 2.05: 5.8; 2.09: 6.3 |  |  | 16
| 1 | 4 | 2.01: 5.9; 2.02: 5.4; 2.03: 6.56; 2.04: 6.6; 2.05: 6.3; 2.09: 6.9 |  |  | 6.2067
| 1 | 5 | 2.01: 5.8; 2.02: 5.4; 2.03: 6.59; 2.04: 6.93; 2.05: 5.3; 2.09: 6.5 |  |  | 54
| 1 | 6 | 2.01: 4.4; 2.02: 5.8; 2.03: 6.75; 2.04: 6.79; 2.05: 6.1; 2.09: 6.7
| Mean |  | 2.01: 5.5833; 2.02: 5.5833; 2.03: 6.6733; 2.04: 6.7967; 2.05: 5.8167; 2.09: 6.55
| Median |  | 2.01: 5.8; 2.02: 5.55; 2.03: 6.69; 2.04: 6.805; 2.05: 5.85; 2.09: 6.6
| Std Dev. |  | 2.01: 0.61128; 2.02: 0.18348; 2.03: 0.082381; 2.04: 0.22376; 2.05: 0.37103; 2.09: 0.35637
| Rel.Std.Dev. |  | 2.01: 10.95%; 2.02: 3.286%; 2.03: 1.234%; 2.04: 3.292%; 2.05: 6.379%; 2.09: 5.441%
| PDM3 |  | 2.01: -10.04%; 2.02: -10.04%; 2.03: 7.519%; 2.04: 9.506%; 2.05: -6.284%; 2.09: 5.532%
| Z-Score (Absolute) |  | 2.01: 0.74; 2.02: 0.74; 2.03: 0.61; 2.04: 0.76; 2.05: 0.45; 2.09: 0.45
| Analytical results for Sn in OREAS 503e (Certified Value 4.51 ppm) | [20 empty] | Certified
Sn | Round | Replicate | Lab | Lab | Lab | Lab | Lab | Lab | Lab | Lab | Lab | Lab | Lab | Lab | Lab | Lab | Lab | Lab | Lab | Lab | Lab | 1
| No | No | 2.01 | 2.02 | 2.03 | 2.04 | 2.05 | 2.08 | 2.09 | 2.11 | 2.12 | 2.13 | 2.14 | 2.15 | 2.16 | 2.17 | 2.18 | 2.20 | 2.22 | 2.23 | 2.24 | ppm
|  |  | 4A*MS | 4A*OES/MS | 4A*OES/MS | 4A*OES/MS | 4A*OES | 4A*OES | 4A*OES/MS | 4A*OES/MS | 4A*MS | 4A*OES | 4A*MS | 4A*MS | 4A*MS | 4A*OES/MS | 4A*OES/MS | 4A*OES | 4A*OES/MS | 4A*OES/MS | 4A*MS | 2
3
| 1 | 1 | 4.6 | 3.9 | 4.7 | 4.6 | 4.8 | 5.093 | 4.4 | 4.2 | 4.5 | < 5 | 4.6 | 3.3 | 4.9 | 4 | 4.5 | 7.09 | 2.1 | 4.3 | 5.5 | 1
| 1 | 2 | 4.7 | 4 | 4.7 | 4.4 | 4.6 | 5.8095 | 4.4 | 4.2 | 4.5 | < 5 | 4.3 | 3.9 | 5 | 4 | 4.6 | 6.888 | 2.2 | 4.5 | 4.2 | 18
| 1 | 3 | 4.6 | 3.9 | 4.6 | 4.6 | 4.8 | 5.634 | 4.4 | 4.3 | 4.5 | < 5 | 4.4 | 3.9 | 5.8 | 4 | 4.7 | 7.04 | 2.2 | 4.5 | 4.3 | 16
| 1 | 4 | 4.9 | 3.9 | 4.7 | 4.8 | 4.6 | 6.17 | 4.8 | 4.3 | 4.5 | < 5 | 4.6 | 3.1 | 4.7 | 5 | 4.9 | 7.09 | 2 | 4.5 | 4.5 | 4.5054
| 1 | 5 | 4.6 | 3.8 | 4.6 | 4.6 | 4.8 | 5.3475 | 4.6 | 4.2 | 4.6 | < 5 | 4.5 | 3.4 | 4.7 | 5 | 4.6 | 6.904 | 1.9 | 4.5 | 4.4 | 55
| 1 | 6 | 4.7 | 4 | 4.8 | 4.6 | 4.6 | 5.3435 | 4.5 | 4.2 | 4.6 | < 5 | 4.5 | 3.4 | 4.9 | 5 | 4.5 | 6.92 | 2 | 4.5 | 4
| Mean |  | 4.6833 | 3.9167 | 4.6833 | 4.6 | 4.7 | 5.5663 | 4.5167 | 4.2333 | 4.5333 |  | 4.4833 | 3.5 | 5 | 4.5 | 4.6333 | 6.9887 | 2.0667 | 4.4667 | 4.4833
| Median |  | 4.65 | 3.9 | 4.7 | 4.6 | 4.7 | 5.4908 | 4.45 | 4.2 | 4.5 |  | 4.5 | 3.4 | 4.9 | 4.5 | 4.6 | 6.98 | 2.05 | 4.5 | 4.35
| Std Dev. |  | 0.1169 | 0.075277 | 0.075277 | 0.12649 | 0.10954 | 0.38722 | 0.16021 | 0.05164 | 0.05164 |  | 0.1169 | 0.32863 | 0.40988 | 0.54772 | 0.15055 | 0.095068 | 0.12111 | 0.08165 | 0.52694
| Rel.Std.Dev. |  | 2.496% | 1.922% | 1.607% | 2.75% | 2.331% | 6.957% | 3.547% | 1.22% | 1.139% |  | 2.608% | 9.39% | 8.198% | 12.17% | 3.249% | 1.36% | 5.86% | 1.828% | 11.75%
| PDM3 |  | 3.95% | -13.07% | 3.95% | 2.1% | 4.32% | 23.55% | 0.2504% | -6.038% | 0.6203% |  | -0.4894% | -22.32% | 10.98% | -0.1195% | 2.84% | 55.12% | -54.13% | -0.8594% | -0.4894%
| Z-Score (Absolute) |  | 0.64 | 2.46 | 0.64 | 0.3 | 0.71 | 4.21 | 0.03 | 1.18 | 0.03 | 8.19 | 0.17 | 4.15 | 1.92 | NA | 0.44 | 9.97 | 9.95 | 0.24 | 0.17
Results from laboratory 17 were removed due to their 1 ppm reading resolution.
| Analytical results for Sr in OREAS 503e (Certified Value 229 ppm) | [20 empty] | Certified
Sr | Round | Replicate | Lab | Lab | Lab | Lab | Lab | Lab | Lab | Lab | Lab | Lab | Lab | Lab | Lab | Lab | Lab | Lab | Lab | Lab | Lab | 1
| No | No | 2.01 | 2.02 | 2.03 | 2.04 | 2.05 | 2.08 | 2.09 | 2.11 | 2.12 | 2.13 | 2.14 | 2.15 | 2.16 | 2.17 | 2.18 | 2.20 | 2.22 | 2.23 | 2.24 | ppm
|  |  | 4A*OES | 4A*OES/MS | 4A*OES/MS | 4A*OES/MS | 4A*OES | 4A*OES | 4A*OES/MS | 4A*OES/MS | 4A*MS | 4A*OES | 4A*OES | 4A*OES/MS | 4A*MS | 4A*OES/MS | 4A*OES/MS | 4A*OES | 4A*OES/MS | 4A*OES/MS | 4A*MS | 0
0
| 1 | 1 | 219 | 210 | 237 | 230 | 232.2 | 249.4985 | 209 | 235 | 224.5 | 245 | 230 | 208 | 237 | 244 | 240 | 256.2768 | 207 | 231 | 247 | 1
| 1 | 2 | 223 | 209 | 228 | 230 | 227.9 | 246.7775 | 215 | 239 | 223.09 | 239 | 230 | 203 | 239 | 251 | 226 | 252.1935 | 207 | 238 | 245 | 19
| 1 | 3 | 218 | 210 | 230 | 229 | 226.6 | 242.2385 | 196 | 232 | 220.23 | 236 | 230 | 206 | 242 | 241 | 234 | 250.98 | 208 | 232 | 248 | 16
| 1 | 4 | 219 | 208 | 227 | 230 | 231.5 | 242.121 | 200 | 236 | 216.56 | 235 | 230 | 210 | 236 | 249 | 243 | 253.3969 | 208 | 233 | 244 | 229.4279
| 1 | 5 | 236 | 212 | 227 | 228 | 229.3 | 240.1055 | 201 | 228 | 223.95 | 234 | 240 | 216 | 229 | 240 | 245 | 248.545 | 208 | 235 | 243 | 56
| 1 | 6 | 229 | 218 | 228 | 234 | 230 | 235.5155 | 201 | 227 | 222.33 | 241 | 230 | 212 | 238 | 236 | 241 | 250.1664 | 208 | 234 | 246
| Mean |  | 224 | 211.1667 | 229.5 | 230.1667 | 229.5833 | 242.7094 | 203.6667 | 232.8333 | 221.7767 | 238.3333 | 231.6667 | 209.1667 | 236.8333 | 243.5 | 238.1667 | 251.9264 | 207.6667 | 233.8333 | 245.5
| Median |  | 221 | 210 | 228 | 230 | 229.65 | 242.1798 | 201 | 233.5 | 222.71 | 237.5 | 230 | 209 | 237.5 | 242.5 | 240.5 | 251.5867 | 208 | 233.5 | 245.5
| Std Dev. |  | 7.1554 | 3.6009 | 3.8341 | 2.0412 | 2.1217 | 4.9344 | 6.9761 | 4.7081 | 2.9589 | 4.1793 | 4.0825 | 4.5789 | 4.3551 | 5.6833 | 7.0261 | 2.7051 | 0.5164 | 2.4833 | 1.8708
| Rel.Std.Dev. |  | 3.194% | 1.705% | 1.671% | 0.8869% | 0.9242% | 2.033% | 3.425% | 2.022% | 1.334% | 1.754% | 1.762% | 2.189% | 1.839% | 2.334% | 2.95% | 1.074% | 0.2487% | 1.062% | 0.762%
| PDM3 |  | -2.366% | -7.959% | 0.03145% | 0.322% | 0.06777% | 5.789% | -11.23% | 1.484% | -3.335% | 3.882% | 0.9758% | -8.831% | 3.228% | 6.134% | 3.809% | 9.806% | -9.485% | 1.92% | 7.005%
| Z-Score (Absolute) |  | 0.67 | 1.8 | 0.19 | 0.13 | 0.18 | 0.97 | 2.46 | 0.1 | 0.87 | 0.59 | 0 | 1.98 | 0.45 | 1.04 | 0.57 | 1.78 | 2.11 | 0.19 | 1.22
| Analytical results for Ta in OREAS 503e (Certified Value 0.97 ppm) | [20 empty] | Certified
Ta | Round | Replicate | Lab | Lab | Lab | Lab | Lab | Lab | Lab | Lab | Lab | Lab | Lab | Lab | Lab | Lab | Lab | Lab | Lab | Lab |  | 1
| No | No | 2.01 | 2.02 | 2.03 | 2.04 | 2.05 | 2.09 | 2.11 | 2.12 | 2.13 | 2.14 | 2.15 | 2.16 | 2.17 | 2.18 | 2.20 | 2.22 | 2.23 | 2.24 |  | ppm
|  |  | 4A*MS | 4A*OES/MS | 4A*OES/MS | 4A*OES/MS | 4A*OES | 4A*OES/MS | 4A*OES/MS | 4A*MS | 4A*MS | 4A*MS | 4A*MS | 4A*MS | 4A*OES/MS | 4A*OES/MS | 4A*OES | 4A*OES/MS | 4A*OES/MS | 4A*MS |  | 2
3
| 1 | 1 | 0.88 | 0.8 | 1.06 | 0.9 | 0.94 | 1.05 | 0.92 | 0.96 | 1.08 | 0.89 | 1.16 | 0.95 | < 0.1 | 0.99 | < 5 | 1.01 | 0.89 | 1 |  | 1
| 1 | 2 | 0.88 | 0.8 | 1.01 | 0.94 | 0.93 | 1.1 | 0.94 | 0.97 | 1.04 | 0.85 | 1.2 | 0.94 | < 0.1 | 0.95 | < 5 | 1.03 | 0.91 | 0.9 |  | 20
| 1 | 3 | 0.92 | 0.8 | 0.98 | 0.9 | 0.94 | 1 | 0.94 | 0.96 | 1.03 | 0.83 | 1.05 | 0.94 | < 0.1 | 1.04 | < 5 | 1.02 | 0.9 | 1 |  | 16
| 1 | 4 | 0.92 | 0.8 | 1 | 0.97 | 0.93 | 1 | 0.92 | 0.95 | 0.99 | 0.88 | 0.97 | 0.96 | 0.1 | 1.03 | < 5 | 1 | 0.93 | 1 |  | 0.96879
| 1 | 5 | 0.94 | 0.8 | 1.05 | 0.96 | 0.94 | 1 | 0.9 | 0.96 | 1.03 | 0.88 | 1.12 | 0.94 | < 0.1 | 1.02 | < 5 | 1 | 0.9 | 0.9 |  | 57
| 1 | 6 | 0.92 | 0.8 | 1.02 | 0.98 | 0.94 | 0.95 | 0.88 | 0.97 | 1.03 | 0.89 | 1.09 | 1.02 | < 0.1 | 1.03 | < 5 | 0.92 | 0.86 | 0.9
| Mean |  | 0.91 | 0.8 | 1.02 | 0.94167 | 0.93667 | 1.0167 | 0.91667 | 0.96167 | 1.0333 | 0.87 | 1.0983 | 0.95833 | 0.1 | 1.01 |  | 0.99667 | 0.89833 | 0.95
| Median |  | 0.92 | 0.8 | 1.015 | 0.95 | 0.94 | 1 | 0.92 | 0.96 | 1.03 | 0.88 | 1.105 | 0.945 | 0.1 | 1.025 |  | 1.005 | 0.9 | 0.95
| Std Dev. |  | 0.024495 | 1.2162e-16 | 0.030332 | 0.034881 | 0.005164 | 0.05164 | 0.023381 | 0.0075277 | 0.028752 | 0.024495 | 0.081833 | 0.031252 |  | 0.034059 |  | 0.039328 | 0.023166 | 0.054772
| Rel.Std.Dev. |  | 2.692% | 1.52e-14% | 2.974% | 3.704% | 0.5513% | 5.079% | 2.551% | 0.7828% | 2.782% | 2.816% | 7.451% | 3.261% |  | 3.372% |  | 3.946% | 2.579% | 5.766%
| PDM3 |  | -6.068% | -17.42% | 5.286% | -2.799% | -3.315% | 4.942% | -5.38% | -0.7348% | 6.663% | -10.2% | 13.37% | -1.079% | -89.68% | 4.254% |  | 2.878% | -7.272% | -1.939%
| Z-Score (Absolute) |  | 0.67 | NA | 0.76 | 0.26 | 0.33 | 0.72 | 0.59 | 0 | 0.94 | 1.2 | 1.78 | 0.04 | NA | 0.63 | 20.08 | 0.46 | 0.83 | NA
Results from laboratories 2, 17 and 24 were removed due to their 0.1 ppm reading resolution.
| Analytical results for Tb in OREAS 503e (Certified Value 0.69 ppm) | [20 empty] | Certified
Tb | Round | Replicate | 2.01: Lab; 2.02: Lab; 2.03: Lab; 2.04: Lab; 2.05: Lab; 2.09: Lab; 2.11: Lab; 2.12: Lab |  | 1
| No | No | 2.01: 2.01; 2.02: 2.02; 2.03: 2.09; 2.04: 2.12; 2.05: 2.13; 2.09: 2.17; 2.11: 2.22; 2.12: 2.24 |  | ppm
|  |  | 2.01: 4A*MS; 2.02: 4A*OES/MS; 2.03: 4A*OES/MS; 2.04: 4A*MS; 2.05: 4A*MS; 2.09: 4A*OES/MS; 2.11: 4A*OES/MS; 2.12: 4A*MS |  | 2
3
| 1 | 1 | 2.01: 0.68; 2.02: 0.6; 2.03: 0.6; 2.04: 0.74; 2.05: 0.78; 2.09: 0.7; 2.11: 0.67; 2.12: 0.8 |  | 1
| 1 | 2 | 2.01: 0.7; 2.02: 0.6; 2.03: 0.7; 2.04: 0.73; 2.05: 0.73; 2.09: 0.7; 2.11: 0.68; 2.12: 0.7 |  | 21
| 1 | 3 | 2.01: 0.69; 2.02: 0.6; 2.03: 0.6; 2.04: 0.74; 2.05: 0.8; 2.09: 0.6; 2.11: 0.67; 2.12: 0.8 |  | 16
| 1 | 4 | 2.01: 0.7; 2.02: 0.6; 2.03: 0.7; 2.04: 0.69; 2.05: 0.74; 2.09: 0.7; 2.11: 0.68; 2.12: 0.8 |  | 0.69471
| 1 | 5 | 2.01: 0.68; 2.02: 0.6; 2.03: 0.7; 2.04: 0.73; 2.05: 0.76; 2.09: 0.6; 2.11: 0.66; 2.12: 0.7 |  | 58
| 1 | 6 | 2.01: 0.6; 2.02: 0.6; 2.03: 0.7; 2.04: 0.74; 2.05: 0.77; 2.09: 0.7; 2.11: 0.65; 2.12: 0.8
| Mean |  | 2.01: 0.675; 2.02: 0.6; 2.03: 0.66667; 2.04: 0.72833; 2.05: 0.76333; 2.09: 0.66667; 2.11: 0.66833; 2.12: 0.76667
| Median |  | 2.01: 0.685; 2.02: 0.6; 2.03: 0.7; 2.04: 0.735; 2.05: 0.765; 2.09: 0.7; 2.11: 0.67; 2.12: 0.8
| Std Dev. |  | 2.01: 0.037815; 2.02: 0; 2.03: 0.05164; 2.04: 0.019408; 2.05: 0.02582; 2.09: 0.05164; 2.11: 0.01169; 2.12: 0.05164
| Rel.Std.Dev. |  | 2.01: 5.602%; 2.02: 0%; 2.03: 7.746%; 2.04: 2.665%; 2.05: 3.383%; 2.09: 7.746%; 2.11: 1.749%; 2.12: 6.736%
| PDM3 |  | 2.01: -2.837%; 2.02: -13.63%; 2.03: -4.036%; 2.04: 4.84%; 2.05: 9.878%; 2.09: -4.036%; 2.11: -3.797%; 2.12: 10.36%
| Z-Score (Absolute) |  | 2.01: 0.07; 2.02: 1.57; 2.03: 0.11; 2.04: 1.24; 2.05: 2; 2.09: 0.11; 2.11: 0.07; 2.12: 2.08
| Analytical results for Te in OREAS 503e (Certified Value 0.85 ppm) | [20 empty] | Certified
Te | Round | Replicate | Lab | Lab | Lab | Lab | Lab | Lab | Lab | Lab | Lab | Lab | Lab | Lab | Lab | Lab | Lab | Lab | Lab | Lab |  | 1
| No | No | 2.01 | 2.02 | 2.03 | 2.04 | 2.05 | 2.09 | 2.11 | 2.12 | 2.13 | 2.14 | 2.15 | 2.16 | 2.17 | 2.18 | 2.20 | 2.22 | 2.23 | 2.24 |  | ppm
|  |  | 4A*MS | 4A*OES/MS | 4A*OES/MS | 4A*OES/MS | 4A*OES | 4A*OES/MS | 4A*OES/MS | 4A*MS | 4A*OES | 4A*MS | 4A*MS | 4A*MS | 4A*OES/MS | 4A*OES/MS | 4A*OES | 4A*OES/MS | 4A*OES/MS | 4A*MS |  | 2
3
| 1 | 1 | 0.67 | 0.88 | 0.86 | 0.73 | 0.8 | 0.82 | 0.86 | 0.8 | < 5 | 0.92 | 0.66 | 0.9 | 0.4 | 0.89 | < 5 | 0.74 | 0.84 | 0.79 |  | 1
| 1 | 2 | 0.37 | 0.8 | 0.9 | 0.75 | 0.8 | 0.96 | 0.85 | 0.8 | < 5 | 0.78 | 0.65 | 0.9 | 0.4 | 1.02 | < 5 | 0.72 | 0.87 | 0.66 |  | 22
| 1 | 3 | 0.59 | 0.83 | 0.84 | 0.76 | 0.7 | 0.82 | 0.84 | 0.8 | < 5 | 0.83 | 0.61 | 0.9 | 0.3 | 0.88 | < 5 | 0.85 | 0.83 | 0.83 |  | 16
| 1 | 4 | 0.61 | 0.82 | 0.89 | 0.88 | 0.8 | 0.88 | 0.87 | 0.8 | < 5 | 0.83 | 0.68 | 0.9 | 0.4 | 1.08 | < 5 | 0.76 | 0.88 | 0.5 |  | 0.84737
| 1 | 5 | 0.56 | 0.79 | 0.88 | 0.8 | 0.8 | 0.92 | 0.89 | 0.8 | < 5 | 0.86 | 0.66 | 0.8 | 0.3 | 1.04 | < 5 | 0.88 | 0.82 | 0.59 |  | 59
| 1 | 6 | 0.66 | 0.83 | 0.87 | 0.79 | 0.8 | 0.92 | 0.78 | 0.8 | < 5 | 0.83 | 0.7 | 0.8 | 0.4 | 0.88 | < 5 | 0.8 | 0.85 | 0.51
| Mean |  | 0.57667 | 0.825 | 0.87333 | 0.785 | 0.78333 | 0.88667 | 0.84833 | 0.8 |  | 0.84167 | 0.66 | 0.86667 | 0.36667 | 0.965 |  | 0.79167 | 0.84833 | 0.64667
| Median |  | 0.6 | 0.825 | 0.875 | 0.775 | 0.8 | 0.9 | 0.855 | 0.8 |  | 0.83 | 0.66 | 0.9 | 0.4 | 0.955 |  | 0.78 | 0.845 | 0.625
| Std Dev. |  | 0.10948 | 0.031464 | 0.021602 | 0.053198 | 0.040825 | 0.057504 | 0.037639 | 1.2162e-16 |  | 0.046224 | 0.030332 | 0.05164 | 0.05164 | 0.091597 |  | 0.063377 | 0.023166 | 0.13981
| Rel.Std.Dev. |  | 18.99% | 3.814% | 2.474% | 6.777% | 5.212% | 6.485% | 4.437% | 1.52e-14% |  | 5.492% | 4.596% | 5.958% | 14.08% | 9.492% |  | 8.006% | 2.731% | 21.62%
| PDM3 |  | -31.95% | -2.64% | 3.064% | -7.36% | -7.557% | 4.637% | 0.1136% | -5.59% |  | -0.6731% | -22.11% | 2.277% | -56.73% | 13.88% |  | -6.574% | 0.1136% | -23.69%
| Z-Score (Absolute) |  | 3.19 | 0.24 | 0.34 | 0.71 | NA | 0.5 | 0.04 | NA | 19.69 | 0.04 | 2.2 | NA | NA | 1.43 | 19.69 | 0.63 | 0.04 | 2.36
Results from laboratories 5, 12, 16 and 17 were removed due to their 0.1 ppm reading resolution.
| Analytical results for Th in OREAS 503e (Certified Value 12.3 ppm) | [20 empty] | Certified
Th | Round | Replicate | Lab | Lab | Lab | Lab | Lab | Lab | Lab | Lab | Lab | Lab | Lab | Lab | Lab | Lab | Lab | Lab |  |  |  | 1
| No | No | 2.01 | 2.02 | 2.03 | 2.04 | 2.05 | 2.11 | 2.12 | 2.13 | 2.14 | 2.15 | 2.16 | 2.17 | 2.18 | 2.22 | 2.23 | 2.24 |  |  |  | ppm
|  |  | 4A*MS | 4A*OES/MS | 4A*OES/MS | 4A*OES/MS | 4A*OES | 4A*OES/MS | 4A*MS | 4A*MS | 4A*MS | 4A*MS | 4A*MS | 4A*OES/MS | 4A*OES/MS | 4A*OES/MS | 4A*OES/MS | 4A*MS |  |  |  | 1
2
| 1 | 1 | 10.4 | 10.9 | 12.95 | 11.2 | 13.53 | 13.25 | 12.38 | 13.94 | 11.805 | 9.25 | 12.4 | 12.2 | 12.9 | 13.4 | 12.8 | 11.8 |  |  |  | 1
| 1 | 2 | 11 | 10.7 | 12.3 | 11.75 | 12.34 | 13.9 | 12.31 | 13.62 | 10.636 | 9.69 | 12.9 | 12.4 | 12.5 | 13.4 | 13.05 | 10.1 |  |  |  | 23
| 1 | 3 | 10.9 | 11.2 | 12.05 | 11.75 | 12.27 | 13.85 | 12.44 | 14.81 | 11.695 | 10.03 | 13.2 | 12.2 | 12.7 | 13.2 | 12.4 | 11.2 |  |  |  | 16
| 1 | 4 | 11.1 | 10.3 | 12.3 | 13.05 | 13.81 | 13.75 | 11.85 | 13.79 | 11.53 | 9.06 | 12.6 | 12.5 | 12.95 | 13.3 | 12.55 | 11.4 |  |  |  | 12.3355
| 1 | 5 | 10.9 | 10.3 | 11.9 | 13.05 | 12.06 | 13 | 12.04 | 14.32 | 11.961 | 8.87 | 11.8 | 12.4 | 13.15 | 13.2 | 12.6 | 11 |  |  |  | 60
| 1 | 6 | 7.2 | 10.9 | 12.5 | 11.8 | 12.36 | 12.7 | 12.08 | 13.99 | 11.019 | 9.33 | 13 | 12.5 | 13.3 | 13.1 | 12.8 | 12.2
| Mean |  | 10.25 | 10.7167 | 12.3333 | 12.1 | 12.7283 | 13.4083 | 12.1833 | 14.0783 | 11.441 | 9.3717 | 12.65 | 12.3667 | 12.9167 | 13.2667 | 12.7 | 11.2833
| Median |  | 10.9 | 10.8 | 12.3 | 11.775 | 12.35 | 13.5 | 12.195 | 13.965 | 11.6125 | 9.29 | 12.75 | 12.4 | 12.925 | 13.25 | 12.7 | 11.3
| Std Dev. |  | 1.5136 | 0.36009 | 0.36833 | 0.76811 | 0.74241 | 0.49942 | 0.22932 | 0.42752 | 0.51018 | 0.42428 | 0.50498 | 0.13663 | 0.29098 | 0.12111 | 0.23022 | 0.72226
| Rel.Std.Dev. |  | 14.77% | 3.36% | 2.986% | 6.348% | 5.833% | 3.725% | 1.882% | 3.037% | 4.459% | 4.527% | 3.992% | 1.105% | 2.253% | 0.9129% | 1.813% | 6.401%
| PDM3 |  | -16.91% | -13.12% | -0.01765% | -1.909% | 3.184% | 8.697% | -1.234% | 14.13% | -7.252% | -24.03% | 2.549% | 0.2526% | 4.711% | 7.549% | 2.955% | -8.53%
| Z-Score (Absolute) |  | 1.92 | 1.49 | 0.02 | 0.23 | 0.35 | 0.97 | 0.15 | 1.58 | 0.83 | 2.72 | 0.27 | 0.02 | 0.52 | 0.84 | 0.32 | 0.97
| Analytical results for Ti in OREAS 503e (Certified Value 0.351 wt.%) | [20 empty] | Certified
Ti | Round | Replicate | Lab | Lab | Lab | Lab | Lab | Lab | Lab | Lab | Lab | Lab | Lab | Lab | Lab | Lab | Lab | Lab | Lab | Lab |  | 1
| No | No | 2.01 | 2.02 | 2.03 | 2.04 | 2.05 | 2.09 | 2.11 | 2.12 | 2.13 | 2.14 | 2.15 | 2.16 | 2.17 | 2.18 | 2.20 | 2.22 | 2.23 | 2.24 |  | wt.%
|  |  | 4A*OES | 4A*OES/MS | 4A*OES/MS | 4A*OES/MS | 4A*OES | 4A*OES/MS | 4A*OES/MS | 4A*OES | 4A*OES | 4A*OES | 4A*MS | 4A*OES | 4A*OES/MS | 4A*OES/MS | 4A*OES | 4A*OES/MS | 4A*OES/MS | 4A*MS |  | 3
3
| 1 | 1 | 0.34 | 0.36 | 0.357 | 0.344 | 0.353 | 0.31 | 0.346 | 0.3515 | 0.3762 | 0.33 | 0.364 | 0.348 | 0.361 | 0.349 | 0.35033 | 0.35 | 0.347 | 0.357 |  | 1
| 1 | 2 | 0.34 | 0.351 | 0.352 | 0.344 | 0.358 | 0.34 | 0.356 | 0.3548 | 0.3661 | 0.33 | 0.351 | 0.35 | 0.365 | 0.325 | 0.35067 | 0.36 | 0.35 | 0.3492 |  | 24
| 1 | 3 | 0.33 | 0.357 | 0.347 | 0.34 | 0.364 | 0.34 | 0.343 | 0.3517 | 0.3614 | 0.33 | 0.359 | 0.366 | 0.363 | 0.338 | 0.34 | 0.36 | 0.347 | 0.354 |  | 16
| 1 | 4 | 0.32 | 0.345 | 0.352 | 0.341 | 0.351 | 0.34 | 0.344 | 0.3472 | 0.3617 | 0.33 | 0.368 | 0.358 | 0.374 | 0.35 | 0.35033 | 0.36 | 0.345 | 0.354 |  | 0.35085
| 1 | 5 | 0.35 | 0.345 | 0.349 | 0.34 | 0.349 | 0.34 | 0.335 | 0.3569 | 0.362 | 0.34 | 0.365 | 0.362 | 0.379 | 0.345 | 0.35333 | 0.36 | 0.353 | 0.3502 |  | 61
| 1 | 6 | 0.35 | 0.359 | 0.346 | 0.353 | 0.368 | 0.34 | 0.336 | 0.3513 | 0.3669 | 0.34 | 0.372 | 0.36 | 0.371 | 0.345 | 0.343 | 0.36 | 0.343 | 0.3579
| Mean |  | 0.33833 | 0.35283 | 0.3505 | 0.34367 | 0.35717 | 0.335 | 0.34333 | 0.35223 | 0.36572 | 0.33333 | 0.36317 | 0.35733 | 0.36883 | 0.342 | 0.34794 | 0.35833 | 0.3475 | 0.35372
| Median |  | 0.34 | 0.354 | 0.3505 | 0.3425 | 0.3555 | 0.34 | 0.3435 | 0.3516 | 0.36405 | 0.33 | 0.3645 | 0.359 | 0.368 | 0.345 | 0.35033 | 0.36 | 0.347 | 0.354
| Std Dev. |  | 0.01169 | 0.006824 | 0.0040373 | 0.0049261 | 0.0075741 | 0.012247 | 0.0076333 | 0.0033285 | 0.0056574 | 0.005164 | 0.0073598 | 0.0070048 | 0.0069976 | 0.0093381 | 0.0052043 | 0.0040825 | 0.0035637 | 0.0034988
| Rel.Std.Dev. |  | 3.455% | 1.934% | 1.152% | 1.433% | 2.121% | 3.656% | 2.223% | 0.945% | 1.547% | 1.549% | 2.027% | 1.96% | 1.897% | 2.73% | 1.496% | 1.139% | 1.026% | 0.9892%
| PDM3 |  | -3.569% | 0.564% | -0.101% | -2.049% | 1.799% | -4.519% | -2.144% | 0.393% | 4.236% | -4.994% | 3.509% | 1.847% | 5.124% | -2.524% | -0.8294% | 2.132% | -0.9561% | 0.8158%
| Z-Score (Absolute) |  | 1.2 | 0.13 | 0.08 | 0.71 | 0.53 | 1.5 | 0.74 | 0.08 | 1.32 | 1.66 | 1.09 | 0.55 | 1.61 | 0.86 | 0.31 | 0.64 | 0.36 | 0.22
| Analytical results for Tl in OREAS 503e (Certified Value 0.82 ppm) | [20 empty] | Certified
Tl | Round | Replicate | Lab | Lab | Lab | Lab | Lab | Lab | Lab | Lab | Lab | Lab | Lab | Lab | Lab | Lab | Lab | Lab | Lab |  |  | 1
| No | No | 2.01 | 2.02 | 2.03 | 2.04 | 2.05 | 2.09 | 2.11 | 2.12 | 2.13 | 2.14 | 2.15 | 2.16 | 2.17 | 2.18 | 2.22 | 2.23 | 2.24 |  |  | ppm
|  |  | 4A*MS | 4A*OES/MS | 4A*OES/MS | 4A*OES/MS | 4A*OES | 4A*OES/MS | 4A*OES/MS | 4A*MS | 4A*OES | 4A*MS | 4A*MS | 4A*MS | 4A*OES/MS | 4A*OES/MS | 4A*OES/MS | 4A*OES/MS | 4A*MS |  |  | 2
3
| 1 | 1 | 0.83 | 0.81 | 0.83 | 0.73 | 0.86 | 0.8 | 0.79 | 0.85 | < 10 | 0.76 | 0.65 | 0.85 | 0.84 | 0.91 | 0.83 | 0.79 | 0.82 |  |  | 1
| 1 | 2 | 0.86 | 0.79 | 0.83 | 0.73 | 0.87 | 0.91 | 0.8 | 0.84 | < 10 | 0.73 | 0.71 | 0.85 | 0.85 | 0.83 | 0.87 | 0.77 | 0.78 |  |  | 25
| 1 | 3 | 0.82 | 0.81 | 0.79 | 0.74 | 0.84 | 0.87 | 0.81 | 0.86 | < 10 | 0.72 | 0.69 | 0.83 | 0.83 | 0.8 | 0.86 | 0.75 | 0.87 |  |  | 16
| 1 | 4 | 0.82 | 0.8 | 0.8 | 0.81 | 0.83 | 0.89 | 0.85 | 0.83 | < 10 | 0.74 | 0.67 | 0.83 | 0.82 | 0.93 | 0.81 | 0.82 | 1 |  |  | 0.82213
| 1 | 5 | 0.85 | 0.78 | 0.77 | 0.76 | 0.87 | 0.91 | 0.81 | 0.86 | < 10 | 0.75 | 0.62 | 0.8 | 0.83 | 0.84 | 0.9 | 0.75 | 0.81 |  |  | 62
| 1 | 6 | 0.84 | 0.82 | 0.85 | 0.79 | 0.88 | 0.87 | 0.83 | 0.85 | < 10 | 0.76 | 0.67 | 0.84 | 0.82 | 1.01 | 0.8 | 0.8 | 0.87
| Mean |  | 0.83667 | 0.80167 | 0.81167 | 0.76 | 0.85833 | 0.875 | 0.815 | 0.84833 |  | 0.74333 | 0.66833 | 0.83333 | 0.83167 | 0.88667 | 0.845 | 0.78 | 0.85833
| Median |  | 0.835 | 0.805 | 0.815 | 0.75 | 0.865 | 0.88 | 0.81 | 0.85 |  | 0.745 | 0.67 | 0.835 | 0.83 | 0.875 | 0.845 | 0.78 | 0.845
| Std Dev. |  | 0.01633 | 0.01472 | 0.029944 | 0.033466 | 0.019408 | 0.040866 | 0.021679 | 0.01169 |  | 0.01633 | 0.031252 | 0.018619 | 0.01169 | 0.078145 | 0.038341 | 0.028284 | 0.077825
| Rel.Std.Dev. |  | 1.952% | 1.836% | 3.689% | 4.403% | 2.261% | 4.67% | 2.66% | 1.378% |  | 2.197% | 4.676% | 2.234% | 1.406% | 8.813% | 4.537% | 3.626% | 9.067%
| PDM3 |  | 1.768% | -2.489% | -1.273% | -7.558% | 4.403% | 6.43% | -0.8677% | 3.187% |  | -9.585% | -18.71% | 1.362% | 1.16% | 7.849% | 2.781% | -5.125% | 4.403%
| Z-Score (Absolute) |  | 0.09 | 0.85 | 0.58 | 1.98 | 0.67 | 1.12 | 0.49 | 0.4 | 112.38 | 2.43 | 4.45 | 0 | 0.04 | 1.44 | 0.31 | 1.44 | 0.67
| Analytical results for Tm in OREAS 503e (Certified Value 0.2 ppm) | [20 empty] | Certified
Tm | Round | Replicate | 2.01: Lab; 2.02: Lab; 2.03: Lab; 2.04: Lab; 2.05: Lab; 2.09: Lab |  |  | 1
| No | No | 2.01: 2.01; 2.02: 2.02; 2.03: 2.12; 2.04: 2.13; 2.05: 2.17; 2.09: 2.24 |  |  | ppm
|  |  | 2.01: 4A*MS; 2.02: 4A*OES/MS; 2.03: 4A*MS; 2.04: 4A*MS; 2.05: 4A*OES/MS; 2.09: 4A*MS |  |  | 2
3
| 1 | 1 | 2.01: 0.16; 2.02: 0.2; 2.03: 0.2; 2.04: 0.22; 2.05: 0.2; 2.09: 0.2 |  |  | 1
| 1 | 2 | 2.01: 0.15; 2.02: 0.2; 2.03: 0.2; 2.04: 0.2; 2.05: 0.2; 2.09: 0.2 |  |  | 6
| 1 | 3 | 2.01: 0.16; 2.02: 0.2; 2.03: 0.2; 2.04: 0.22; 2.05: 0.2; 2.09: 0.2 |  |  | 16
| 1 | 4 | 2.01: 0.16; 2.02: 0.2; 2.03: 0.19; 2.04: 0.2; 2.05: 0.2; 2.09: 0.2 |  |  | 0.20167
| 1 | 5 | 2.01: 0.17; 2.02: 0.1; 2.03: 0.2; 2.04: 0.2; 2.05: 0.2; 2.09: 0.2 |  |  | 63
| 1 | 6 | 2.01: 0.16; 2.02: 0.2; 2.03: 0.19; 2.04: 0.23; 2.05: 0.2; 2.09: 0.2
| Mean |  | 2.01: 0.16; 2.02: 0.18333; 2.03: 0.19667; 2.04: 0.21167; 2.05: 0.2; 2.09: 0.2
| Median |  | 2.01: 0.16; 2.02: 0.2; 2.03: 0.2; 2.04: 0.21; 2.05: 0.2; 2.09: 0.2
| Std Dev. |  | 2.01: 0.0063246; 2.02: 0.040825; 2.03: 0.005164; 2.04: 0.013292; 2.05: 3.0405e-17; 2.09: 3.0405e-17
| Rel.Std.Dev. |  | 2.01: 3.953%; 2.02: 22.27%; 2.03: 2.626%; 2.04: 6.279%; 2.05: 1.52e-14%; 2.09: 1.52e-14%
| PDM3 |  | 2.01: -20.66%; 2.02: -9.091%; 2.03: -2.479%; 2.04: 4.959%; 2.05: -0.8264%; 2.09: -0.8264%
| Z-Score (Absolute) |  | 2.01: 3.45; 2.02: 1.35; 2.03: 0.15; 2.04: 1.2; 2.05: 0.15; 2.09: 0.15
| Analytical results for U in OREAS 503e (Certified Value 3.47 ppm) | [20 empty] | Certified
U | Round | Replicate | Lab | Lab | Lab | Lab | Lab | Lab | Lab | Lab | Lab | Lab | Lab | Lab | Lab | Lab | Lab | Lab | Lab | Lab |  | 1
| No | No | 2.01 | 2.02 | 2.03 | 2.04 | 2.05 | 2.08 | 2.09 | 2.11 | 2.12 | 2.13 | 2.14 | 2.15 | 2.16 | 2.17 | 2.18 | 2.22 | 2.23 | 2.24 |  | ppm
|  |  | 4A*MS | 4A*OES/MS | 4A*OES/MS | 4A*OES/MS | 4A*OES | 4A*OES | 4A*OES/MS | 4A*OES/MS | 4A*MS | 4A*MS | 4A*MS | 4A*MS | 4A*MS | 4A*OES/MS | 4A*OES/MS | 4A*OES/MS | 4A*OES/MS | 4A*MS |  | 2
3
| 1 | 1 | 3.93 | 3.4 | 3.4 | 4 | 3.92 | 7.2935 | 3.4 | 4.7 | 3.9 | 5.06 | 3.587 | 3.2 | 3.4 | 3.9 | 3.3 | 3.34 | 3.1 | 3 |  | 1
| 1 | 2 | 3.07 | 2.9 | 3.1 | 3.2 | 3.3 | 6.855 | 3.78 | 3.7 | 3.68 | 3.3 | 3.754 | 4.1 | 3.47 | 3.7 | 4.2 | 3.32 | 3.3 | 2.9 |  | 27
| 1 | 3 | 3.08 | 2.9 | 3.1 | 3.4 | 3.63 | 6.766 | 3.52 | 3.6 | 3.61 | 4.34 | 2.942 | 3.5 | 3.61 | 3.4 | 3.4 | 3.21 | 3.1 | 3.3 |  | 16
| 1 | 4 | 3.1 | 3.6 | 3.2 | 3.4 | 3.81 | 6.666 | 3.33 | 3.6 | 3.43 | 3.92 | 3.117 | 3.8 | 3.83 | 3.2 | 3.9 | 3.37 | 3.2 | 2.9 |  | 3.4694
| 1 | 5 | 3.64 | 3.6 | 3.3 | 3.6 | 3.33 | 7.271 | 3.35 | 3.3 | 3.26 | 3.6 | 3.721 | 3.4 | 3.76 | 3.5 | 2.9 | 3.24 | 3.7 | 3.2 |  | 64
| 1 | 6 | 3.54 | 4 | 3.1 | 3.4 | 4.19 | 7.048 | 3.2 | 4.3 | 3.4 | 3.62 | 3.516 | 4 | 3.84 | 3.2 | 4 | 3.26 | 3.1 | 3.6
| Mean |  | 3.3933 | 3.4 | 3.2 | 3.5 | 3.6967 | 6.9832 | 3.43 | 3.8667 | 3.5467 | 3.9733 | 3.4395 | 3.6667 | 3.6517 | 3.4833 | 3.6167 | 3.29 | 3.25 | 3.15
| Median |  | 3.32 | 3.5 | 3.15 | 3.4 | 3.72 | 6.9515 | 3.375 | 3.65 | 3.52 | 3.77 | 3.5515 | 3.65 | 3.685 | 3.45 | 3.65 | 3.29 | 3.15 | 3.1
| Std Dev. |  | 0.36308 | 0.43359 | 0.12649 | 0.27568 | 0.34708 | 0.26364 | 0.2004 | 0.52409 | 0.22975 | 0.63808 | 0.33385 | 0.3559 | 0.18819 | 0.27869 | 0.49565 | 0.06261 | 0.23452 | 0.27386
| Rel.Std.Dev. |  | 10.7% | 12.75% | 3.953% | 7.877% | 9.389% | 3.775% | 5.843% | 13.55% | 6.478% | 16.06% | 9.706% | 9.706% | 5.154% | 8.001% | 13.7% | 1.903% | 7.216% | 8.694%
| PDM3 |  | -2.194% | -2.002% | -7.766% | 0.8808% | 6.549% | 101.3% | -1.137% | 11.45% | 2.226% | 14.52% | -0.863% | 5.685% | 5.252% | 0.4004% | 4.243% | -5.172% | -6.325% | -9.207%
| Z-Score (Absolute) |  | 0.4 | 0.37 | 1.17 | 0.03 | 0.83 | 14.06 | 0.25 | 1.51 | 0.22 | 1.94 | 0.21 | 0.7 | 0.64 | 0.03 | 0.5 | 0.81 | 0.97 | 1.38
| Analytical results for V in OREAS 503e (Certified Value 79 ppm) | [20 empty] | Certified
V | Round | Replicate | Lab | Lab | Lab | Lab | Lab | Lab | Lab | Lab | Lab | Lab | Lab | Lab | Lab | Lab | Lab | Lab | Lab | Lab | Lab | 1
| No | No | 2.01 | 2.02 | 2.03 | 2.04 | 2.05 | 2.08 | 2.09 | 2.11 | 2.12 | 2.13 | 2.14 | 2.15 | 2.16 | 2.17 | 2.18 | 2.20 | 2.22 | 2.23 | 2.24 | ppm
|  |  | 4A*OES | 4A*OES/MS | 4A*OES/MS | 4A*OES/MS | 4A*OES | 4A*OES | 4A*OES/MS | 4A*OES/MS | 4A*OES | 4A*OES | 4A*OES | 4A*MS | 4A*OES | 4A*OES/MS | 4A*OES/MS | 4A*OES | 4A*OES/MS | 4A*OES/MS | 4A*MS | 0
1
| 1 | 1 | 77 | 73 | 80 | 79 | 84 | 75.99 | 79.5 | 81 | 78 | 84 | 70 | 79 | 81 | 73 | 81 | 81.6072 | 77 | 80 | 80 | 1
| 1 | 2 | 77 | 72 | 79 | 78 | 86 | 75.35 | 82 | 82 | 79 | 80 | 70 | 81 | 78 | 75 | 76 | 81.8735 | 76 | 81 | 81 | 28
| 1 | 3 | 76 | 73 | 79 | 78 | 81 | 76.565 | 81.5 | 79 | 80 | 81 | 70 | 82 | 81 | 74 | 80 | 82.0759 | 76 | 79 | 81 | 16
| 1 | 4 | 75 | 71 | 79 | 79 | 80 | 75.695 | 81.5 | 78 | 77 | 80 | 70 | 88 | 78 | 75 | 84 | 82.0693 | 76 | 80 | 81 | 79.3725
| 1 | 5 | 81 | 71 | 79 | 77 | 86 | 76.02 | 81.3 | 71 | 77 | 81 | 72 | 87 | 77 | 73 | 83 | 81.42 | 76 | 80 | 80 | 65
| 1 | 6 | 80 | 73 | 78 | 80 | 83 | 75.4 | 82 | 79 | 78 | 81 | 72 | 84 | 75 | 74 | 81 | 81.7246 | 76 | 79 | 81
| Mean |  | 77.6667 | 72.1667 | 79 | 78.5 | 83.3333 | 75.8367 | 81.3 | 78.3333 | 78.1667 | 81.1667 | 70.6667 | 83.5 | 78.3333 | 74 | 80.8333 | 81.7951 | 76.1667 | 79.8333 | 80.6667
| Median |  | 77 | 72.5 | 79 | 78.5 | 83.5 | 75.8425 | 81.5 | 79 | 78 | 81 | 70 | 83 | 78 | 74 | 81 | 81.7991 | 76 | 80 | 81
| Std Dev. |  | 2.3381 | 0.98319 | 0.63246 | 1.0488 | 2.5033 | 0.45501 | 0.92736 | 3.8816 | 1.169 | 1.472 | 1.0328 | 3.5071 | 2.3381 | 0.89443 | 2.7869 | 0.2612 | 0.40825 | 0.75277 | 0.5164
| Rel.Std.Dev. |  | 3.01% | 1.362% | 0.8006% | 1.336% | 3.004% | 0.6% | 1.141% | 4.955% | 1.496% | 1.814% | 1.462% | 4.2% | 2.985% | 1.209% | 3.448% | 0.3193% | 0.536% | 0.9429% | 0.6402%
| PDM3 |  | -2.149% | -9.078% | -0.4693% | -1.099% | 4.99% | -4.455% | 2.428% | -1.309% | -1.519% | 2.26% | -10.97% | 5.2% | -1.309% | -6.769% | 1.841% | 3.052% | -4.039% | 0.5807% | 1.631%
| Z-Score (Absolute) |  | 0.24 | 1.83 | 0.14 | 0 | 1.4 | 0.77 | 0.81 | 0.05 | 0.1 | 0.77 | 2.26 | 1.44 | 0.05 | 1.3 | 0.67 | 0.95 | 0.67 | 0.39 | 0.63
| Analytical results for W in OREAS 503e (Certified Value 10.6 ppm) | [20 empty] | Certified
W | Round | Replicate | Lab | Lab | Lab | Lab | Lab | Lab | Lab | Lab | Lab | Lab | Lab | Lab | Lab | Lab | Lab | Lab | Lab | Lab | Lab | 1
| No | No | 2.01 | 2.02 | 2.03 | 2.04 | 2.05 | 2.08 | 2.09 | 2.11 | 2.12 | 2.13 | 2.14 | 2.15 | 2.16 | 2.17 | 2.18 | 2.20 | 2.22 | 2.23 | 2.24 | ppm
|  |  | 4A*MS | 4A*OES/MS | 4A*OES/MS | 4A*OES/MS | 4A*OES | 4A*OES | 4A*OES/MS | 4A*OES/MS | 4A*MS | 4A*OES | 4A*MS | 4A*MS | 4A*MS | 4A*OES/MS | 4A*OES/MS | 4A*OES | 4A*OES/MS | 4A*OES/MS | 4A*MS | 1
2
| 1 | 1 | 10.6 | 11.1 | 12.2 | 9.9 | 9.6 | 28.4415 | 10.7 | 10.9 | 9.9 | 11 | 9.2 | 11.1 | 12.7 | 3.9 | 11 | < 10 | 11 | 10.8 | 9.2 | 1
| 1 | 2 | 11.1 | 9.1 | 11.9 | 10.4 | 10 | 28.16 | 10.7 | 10.7 | 12 | 12 | 10.1 | 9.7 | 11.6 | 3.3 | 10.7 | < 10 | 12 | 11.2 | 10.6 | 29
| 1 | 3 | 9.4 | 9.4 | 11.2 | 10 | 9.8 | 27.597 | 10.4 | 12.4 | 10.3 | 11 | 11.1 | 10.8 | 11.8 | 2.8 | 12.1 | < 10 | 10 | 10.2 | 9.8 | 16
| 1 | 4 | 10.6 | 9.7 | 11.6 | 11.1 | 9.9 | 26.859 | 11.1 | 13.1 | 9.1 | 11 | 12.2 | 10.6 | 12 | 6 | 11.6 | < 10 | 11 | 10.6 | 10 | 10.5805
| 1 | 5 | 10 | 9.2 | 10.8 | 10.8 | 10 | 27.802 | 10.4 | 10.6 | 10.4 | 11 | 10.5 | 10.7 | 11.7 | 5.2 | 10.6 | < 10 | 12 | 10.3 | 8.1 | 66
| 1 | 6 | 10.5 | 9.9 | 10.6 | 11 | 9.7 | 26.492 | 11.3 | 9 | 10.6 | 13 | 9.9 | 9.4 | 11 | 5.6 | 12.8 | < 10 | 11 | 10.7 | 9.3
| Mean |  | 10.3667 | 9.7333 | 11.3833 | 10.5333 | 9.8333 | 27.5586 | 10.7667 | 11.1167 | 10.3833 | 11.5 | 10.5 | 10.3833 | 11.8 | 4.4667 | 11.4667 |  | 11.1667 | 10.6333 | 9.5
| Median |  | 10.55 | 9.55 | 11.4 | 10.6 | 9.85 | 27.6995 | 10.7 | 10.8 | 10.35 | 11 | 10.3 | 10.65 | 11.75 | 4.55 | 11.3 |  | 11 | 10.65 | 9.55
| Std Dev. |  | 0.58878 | 0.73394 | 0.62743 | 0.51251 | 0.1633 | 0.7522 | 0.36697 | 1.4525 | 0.95376 | 0.83666 | 1.045 | 0.67355 | 0.55498 | 1.314 | 0.86641 |  | 0.75277 | 0.36148 | 0.85323
| Rel.Std.Dev. |  | 5.68% | 7.54% | 5.512% | 4.866% | 1.661% | 2.729% | 3.408% | 13.07% | 9.186% | 7.275% | 9.952% | 6.487% | 4.703% | 29.42% | 7.556% |  | 6.741% | 3.399% | 8.981%
| PDM3 |  | -2.021% | -8.007% | 7.588% | -0.4456% | -7.062% | 160.5% | 1.76% | 5.068% | -1.863% | 8.691% | -0.7606% | -1.863% | 11.53% | -57.78% | 8.376% |  | 5.54% | 0.4996% | -10.21%
| Z-Score (Absolute) |  | 0.13 | 0.78 | 0.89 | 0.03 | 0.67 | 17.25 | 0.27 | 0.62 | 0.12 | NA | 0 | 0.12 | 1.31 | 6.1 | 0.98 | 5.56 | NA | 0.13 | 1.01
Results from laboratories 13 and 22 were removed due to their 1 ppm reading resolution.
| Analytical results for Y in OREAS 503e (Certified Value 14.9 ppm) | [20 empty] | Certified
Y | Round | Replicate | Lab | Lab | Lab | Lab | Lab | Lab | Lab | Lab | Lab | Lab | Lab | Lab | Lab | Lab | Lab | Lab | Lab | Lab |  | 1
| No | No | 2.01 | 2.02 | 2.03 | 2.04 | 2.05 | 2.09 | 2.11 | 2.12 | 2.13 | 2.14 | 2.15 | 2.16 | 2.17 | 2.18 | 2.20 | 2.22 | 2.23 | 2.24 |  | ppm
|  |  | 4A*MS | 4A*OES/MS | 4A*OES/MS | 4A*OES/MS | 4A*OES | 4A*OES/MS | 4A*OES/MS | 4A*MS | 4A*MS | 4A*MS | 4A*MS | 4A*MS | 4A*OES/MS | 4A*OES/MS | 4A*OES | 4A*OES/MS | 4A*OES/MS | 4A*MS |  | 1
2
| 1 | 1 | 13.2 | 14.1 | 16 | 14.6 | 17.4 | 13.4 | 14.4 | 14.19 | 16.66 | 15.54 | 12 | 16.4 | 16.6 | 15.8 | 13.1439 | 14.7 | 13.8 | 14.8 |  | 1
| 1 | 2 | 13.5 | 14.1 | 15.6 | 14.8 | 14.8 | 14.2 | 15.2 | 14.23 | 16.9 | 13.81 | 12.8 | 16.4 | 16.3 | 15.4 | 13.4535 | 15.4 | 14.7 | 14.4 |  | 30
| 1 | 3 | 12.9 | 14.1 | 16.1 | 15.3 | 16.2 | 14.1 | 14.8 | 14.01 | 16.49 | 15.05 | 12.8 | 16.6 | 15.9 | 15.9 | 13.139 | 15 | 14 | 14.4 |  | 16
| 1 | 4 | 13.2 | 13.4 | 16.2 | 15.7 | 17.5 | 14.4 | 15.1 | 13.93 | 16.61 | 14.68 | 13.3 | 16.3 | 16.7 | 16.4 | 13.2115 | 15 | 14.6 | 14.3 |  | 14.8803
| 1 | 5 | 13 | 13.8 | 16.1 | 16.2 | 15 | 14.4 | 14.4 | 14.15 | 16.04 | 15.38 | 14.8 | 15.6 | 16.2 | 16 | 13.3 | 14.8 | 14.1 | 14 |  | 67
| 1 | 6 | 11.7 | 14.7 | 16.1 | 15.5 | 16.5 | 14.2 | 14.2 | 14.17 | 19.54 | 14.43 | 14.4 | 16.8 | 16 | 15.7 | 13.2 | 14.6 | 14 | 14.7
| Mean |  | 12.9167 | 14.0333 | 16.0167 | 15.35 | 16.2333 | 14.1167 | 14.6833 | 14.1133 | 17.04 | 14.815 | 13.35 | 16.35 | 16.2833 | 15.8667 | 13.2413 | 14.9167 | 14.2 | 14.4333
| Median |  | 13.1 | 14.1 | 16.1 | 15.4 | 16.35 | 14.2 | 14.6 | 14.16 | 16.635 | 14.865 | 13.05 | 16.4 | 16.25 | 15.85 | 13.2057 | 14.9 | 14.05 | 14.4
| Std Dev. |  | 0.63061 | 0.4274 | 0.2137 | 0.58907 | 1.1501 | 0.37103 | 0.41191 | 0.1169 | 1.2571 | 0.64445 | 1.0616 | 0.40866 | 0.31885 | 0.33267 | 0.11918 | 0.28577 | 0.36332 | 0.28752
| Rel.Std.Dev. |  | 4.882% | 3.046% | 1.334% | 3.838% | 7.085% | 2.628% | 2.805% | 0.8283% | 7.377% | 4.35% | 7.952% | 2.499% | 1.958% | 2.097% | 0.9% | 1.916% | 2.559% | 1.992%
| PDM3 |  | -13.2% | -5.692% | 7.636% | 3.156% | 9.092% | -5.132% | -1.324% | -5.155% | 14.51% | -0.4392% | -10.28% | 9.876% | 9.428% | 6.628% | -11.01% | 0.2441% | -4.572% | -3.004%
| Z-Score (Absolute) |  | 1.35 | 0.53 | 0.93 | 0.44 | 1.09 | 0.47 | 0.05 | 0.47 | 1.69 | 0.05 | 1.03 | 1.18 | 1.13 | 0.82 | 1.11 | 0.12 | 0.4 | 0.23
| Analytical results for Yb in OREAS 503e (Certified Value 1.18 ppm) | [20 empty] | Certified
Yb | Round | Replicate | 2.01: Lab; 2.02: Lab; 2.03: Lab; 2.04: Lab; 2.05: Lab; 2.09: Lab; 2.11: Lab; 2.12: Lab |  | 1
| No | No | 2.01: 2.01; 2.02: 2.02; 2.03: 2.09; 2.04: 2.12; 2.05: 2.13; 2.09: 2.17; 2.11: 2.22; 2.12: 2.24 |  | ppm
|  |  | 2.01: 4A*MS; 2.02: 4A*OES/MS; 2.03: 4A*OES/MS; 2.04: 4A*MS; 2.05: 4A*MS; 2.09: 4A*OES/MS; 2.11: 4A*OES/MS; 2.12: 4A*MS |  | 2
2
| 1 | 1 | 2.01: 1; 2.02: 1; 2.03: 1; 2.04: 1.21; 2.05: 1.33; 2.09: 1.4; 2.11: 1.2; 2.12: 1.2 |  | 1
| 1 | 2 | 2.01: 1.1; 2.02: 1; 2.03: 1.1; 2.04: 1.2; 2.05: 1.26; 2.09: 1.4; 2.11: 1.2; 2.12: 1 |  | 31
| 1 | 3 | 2.01: 1; 2.02: 1; 2.03: 1; 2.04: 1.18; 2.05: 1.36; 2.09: 1.3; 2.11: 1.2; 2.12: 1.3 |  | 16
| 1 | 4 | 2.01: 1; 2.02: 1; 2.03: 1.1; 2.04: 1.12; 2.05: 1.28; 2.09: 1.4; 2.11: 1.3; 2.12: 1.3 |  | 1.1765
| 1 | 5 | 2.01: 1.1; 2.02: 1; 2.03: 1.1; 2.04: 1.2; 2.05: 1.3; 2.09: 1.4; 2.11: 1.2; 2.12: 1.1 |  | 68
| 1 | 6 | 2.01: 1; 2.02: 1.1; 2.03: 1.1; 2.04: 1.22; 2.05: 1.33; 2.09: 1.3; 2.11: 1.2; 2.12: 1.3
| Mean |  | 2.01: 1.0333; 2.02: 1.0167; 2.03: 1.0667; 2.04: 1.1883; 2.05: 1.31; 2.09: 1.3667; 2.11: 1.2167; 2.12: 1.2
| Median |  | 2.01: 1; 2.02: 1; 2.03: 1.1; 2.04: 1.2; 2.05: 1.315; 2.09: 1.4; 2.11: 1.2; 2.12: 1.25
| Std Dev. |  | 2.01: 0.05164; 2.02: 0.040825; 2.03: 0.05164; 2.04: 0.036009; 2.05: 0.036878; 2.09: 0.05164; 2.11: 0.040825; 2.12: 0.12649
| Rel.Std.Dev. |  | 2.01: 4.997%; 2.02: 4.016%; 2.03: 4.841%; 2.04: 3.03%; 2.05: 2.815%; 2.09: 3.779%; 2.11: 3.355%; 2.12: 10.54%
| PDM3 |  | 2.01: -12.17%; 2.02: -13.59%; 2.03: -9.336%; 2.04: 1.006%; 2.05: 11.35%; 2.09: 16.16%; 2.11: 3.414%; 2.12: 1.997%
| Z-Score (Absolute) |  | 2.01: 0.89; 2.02: 0.98; 2.03: 0.71; 2.04: 0.03; 2.05: 0.64; 2.09: 0.96; 2.11: 0.12; 2.12: 0.03
| Analytical results for Zn in OREAS 503e (Certified Value 261 ppm) | [20 empty] | Certified
Zn | Round | Replicate | Lab | Lab | Lab | Lab | Lab | Lab | Lab | Lab | Lab | Lab | Lab | Lab | Lab | Lab | Lab | Lab | Lab | Lab | Lab | 1
| No | No | 2.01 | 2.02 | 2.03 | 2.04 | 2.05 | 2.08 | 2.09 | 2.11 | 2.12 | 2.13 | 2.14 | 2.15 | 2.16 | 2.17 | 2.18 | 2.20 | 2.22 | 2.23 | 2.24 | ppm
|  |  | 4A*OES | 4A*OES/MS | 4A*OES/MS | 4A*OES/MS | 4A*OES | 4A*OES | 4A*OES/MS | 4A*OES/MS | 4A*MS | 4A*OES | 4A*OES | 4A*MS | 4A*OES | 4A*OES/MS | 4A*OES/MS | 4A*OES | 4A*OES/MS | 4A*OES/MS | 4A*MS | 0
0
| 1 | 1 | 255 | 256.7 | 279 | 269 | 262 | 269.1525 | 268 | 265 | 255 | 272 | 251.9 | 262 | 264 | 264 | 256 | 266.5036 | 249 | 250 | 262.7 | 1
| 1 | 2 | 246 | 254.8 | 277 | 269 | 259 | 269.471 | 273 | 270 | 255 | 264 | 243.5 | 252 | 257 | 260 | 251 | 265.9744 | 248 | 270 | 264.7 | 32
| 1 | 3 | 242 | 254.5 | 272 | 268 | 256 | 270.583 | 270 | 265 | 251 | 262 | 252.9 | 252 | 263 | 262 | 250 | 268.95 | 249 | 249 | 266.7 | 16
| 1 | 4 | 239 | 249.9 | 277 | 269 | 255 | 265.215 | 273 | 261 | 249 | 261 | 244.9 | 275 | 259 | 265 | 270 | 262.9824 | 249 | 252 | 263.1 | 261.1326
| 1 | 5 | 259 | 255.2 | 274 | 265 | 259 | 277.003 | 270 | 259 | 257 | 260 | 257.8 | 270 | 257 | 267 | 273 | 264.3561 | 249 | 266 | 260.3 | 69
| 1 | 6 | 257 | 259.8 | 275 | 276 | 254 | 265.53 | 271 | 264 | 253 | 267 | 254.3 | 264 | 249 | 265 | 266 | 260.59 | 249 | 263 | 265.1
| Mean |  | 249.6667 | 255.15 | 275.6667 | 269.3333 | 257.5 | 269.4924 | 270.8333 | 264 | 253.3333 | 264.3333 | 250.8833 | 262.5 | 258.1667 | 263.8333 | 261 | 264.8927 | 248.8333 | 258.3333 | 263.7667
| Median |  | 250.5 | 255 | 276 | 269 | 257.5 | 269.3118 | 270.5 | 264.5 | 254 | 263 | 252.4 | 263 | 258 | 264.5 | 261 | 265.1653 | 249 | 257.5 | 263.9
| Std Dev. |  | 8.4301 | 3.2291 | 2.5033 | 3.6148 | 3.0166 | 4.2828 | 1.9408 | 3.7947 | 2.9439 | 4.5019 | 5.5665 | 9.3327 | 5.3821 | 2.4833 | 9.9599 | 2.9215 | 0.40825 | 9.0921 | 2.2295
| Rel.Std.Dev. |  | 3.377% | 1.266% | 0.9081% | 1.342% | 1.172% | 1.589% | 0.7166% | 1.437% | 1.162% | 1.703% | 2.219% | 3.555% | 2.085% | 0.9412% | 3.816% | 1.103% | 0.1641% | 3.52% | 0.8453%
| PDM3 |  | -4.391% | -2.291% | 5.566% | 3.14% | -1.391% | 3.201% | 3.715% | 1.098% | -2.987% | 1.226% | -3.925% | 0.5237% | -1.136% | 1.034% | -0.05076% | 1.44% | -4.71% | -1.072% | 1.009%
| Z-Score (Absolute) |  | 1.73 | 0.99 | 1.78 | 0.92 | 0.67 | 0.94 | 1.12 | 0.2 | 1.24 | 0.25 | 1.57 | 0 | 0.58 | 0.18 | 0.2 | 0.32 | 1.84 | 0.56 | 0.17
| Analytical results for Zr in OREAS 503e (Certified Value 57 ppm) | [20 empty] | Certified
Zr | Round | Replicate | Lab | Lab | Lab | Lab | Lab | Lab | Lab | Lab | Lab | Lab | Lab | Lab | Lab | Lab | Lab | Lab | Lab | Lab |  | 1
| No | No | 2.01 | 2.02 | 2.03 | 2.04 | 2.05 | 2.09 | 2.11 | 2.12 | 2.13 | 2.14 | 2.15 | 2.16 | 2.17 | 2.18 | 2.20 | 2.22 | 2.23 | 2.24 |  | ppm
|  |  | 4A*OES | 4A*OES/MS | 4A*OES/MS | 4A*OES/MS | 4A*OES | 4A*OES/MS | 4A*OES/MS | 4A*MS | 4A*MS | 4A*MS | 4A*OES/MS | 4A*MS | 4A*OES/MS | 4A*OES/MS | 4A*OES | 4A*OES/MS | 4A*OES/MS | 4A*MS |  | 0
1
| 1 | 1 | 46.6 | 50.7 | 61 | 56.2 | 57.4 | 50.6 | 54.9 | 62.3 | 64.4 | 57.35 | 57 | 59.8 | 76 | 61.1 | 54.3608 | 53.9 | 57.6 | 54.4 |  | 1
| 1 | 2 | 46.1 | 51.2 | 61.6 | 55.5 | 57.6 | 58.8 | 60.6 | 59.6 | 57.3 | 54.19 | 55 | 57.8 | 80 | 61.5 | 54.5 | 54 | 60.3 | 54 |  | 33
| 1 | 3 | 47.2 | 50.4 | 62.3 | 56 | 53.6 | 57 | 57.4 | 57.1 | 59.4 | 57.96 | 53 | 60.9 | 76 | 63.5 | 54.2965 | 53.5 | 57.6 | 56 |  | 16
| 1 | 4 | 45.6 | 49.1 | 63.1 | 57.6 | 56.2 | 57.3 | 56.7 | 54.6 | 66 | 58.97 | 50 | 59.7 | 79 | 66.8 | 53.88 | 53.4 | 59.3 | 56.2 |  | 56.6197
| 1 | 5 | 48.4 | 50.4 | 62.7 | 60 | 53.4 | 56.6 | 54.7 | 60.3 | 60.9 | 59.06 | 53 | 58.2 | 75 | 63.6 | 53.8984 | 53.5 | 58.1 | 53.5 |  | 70
| 1 | 6 | 49.4 | 51.7 | 62.2 | 58.8 | 56 | 61 | 55.6 | 58.2 | 59.9 | 57.15 | 55 | 57.7 | 73 | 60.9 | 53.6547 | 54.2 | 58.4 | 56.8
| Mean |  | 47.2167 | 50.5833 | 62.15 | 57.35 | 55.7 | 56.8833 | 56.65 | 58.6833 | 61.3167 | 57.4467 | 53.8333 | 59.0167 | 76.5 | 62.9 | 54.0984 | 53.75 | 58.55 | 55.15
| Median |  | 46.9 | 50.55 | 62.25 | 56.9 | 56.1 | 57.15 | 56.15 | 58.9 | 60.4 | 57.655 | 54 | 58.95 | 76 | 62.5 | 54.0975 | 53.7 | 58.25 | 55.2
| Std Dev. |  | 1.4428 | 0.88412 | 0.75565 | 1.7751 | 1.8188 | 3.4747 | 2.197 | 2.6814 | 3.2689 | 1.7827 | 2.4014 | 1.3045 | 2.5884 | 2.2477 | 0.33283 | 0.32711 | 1.0635 | 1.3531
| Rel.Std.Dev. |  | 3.056% | 1.748% | 1.216% | 3.095% | 3.265% | 6.108% | 3.878% | 4.569% | 5.331% | 3.103% | 4.461% | 2.21% | 3.384% | 3.573% | 0.6152% | 0.6086% | 1.816% | 2.454%
| PDM3 |  | -16.61% | -10.66% | 9.767% | 1.29% | -1.624% | 0.4656% | 0.0535% | 3.645% | 8.296% | 1.461% | -4.921% | 4.233% | 35.11% | 11.09% | -4.453% | -5.068% | 3.409% | -2.596%
| Z-Score (Absolute) |  | 2.68 | 1.77 | 1.36 | 0.06 | 0.38 | 0.06 | 0.13 | 0.42 | 1.14 | 0.09 | 0.89 | 0.51 | 5.24 | 1.56 | 0.82 | 0.91 | 0.39 | 0.53
Note on C17: Z-Scores have been calculated inclusive of individual outliers. In general, laboratory batches are rejected if Z-Score > 2.5.
Note on C35: Z-Scores have been calculated inclusive of individual outliers. In general, laboratory batches are rejected if Z-Score > 2.5.
Note on C53: Z-Scores have been calculated inclusive of individual outliers. In general, laboratory batches are rejected if Z-Score > 2.5.
Note on C71: Z-Scores have been calculated inclusive of individual outliers. In general, laboratory batches are rejected if Z-Score > 2.5.
Note on C89: Z-Scores have been calculated inclusive of individual outliers. In general, laboratory batches are rejected if Z-Score > 2.5.
Note on C107: Z-Scores have been calculated inclusive of individual outliers. In general, laboratory batches are rejected if Z-Score > 2.5.
Note on C126: Z-Scores have been calculated inclusive of individual outliers. In general, laboratory batches are rejected if Z-Score > 2.5.
Note on C144: Z-Scores have been calculated inclusive of individual outliers. In general, laboratory batches are rejected if Z-Score > 2.5.
Note on C162: Z-Scores have been calculated inclusive of individual outliers. In general, laboratory batches are rejected if Z-Score > 2.5.
Note on C181: Z-Scores have been calculated inclusive of individual outliers. In general, laboratory batches are rejected if Z-Score > 2.5.
Note on C199: Z-Scores have been calculated inclusive of individual outliers. In general, laboratory batches are rejected if Z-Score > 2.5.
Note on C218: Z-Scores have been calculated inclusive of individual outliers. In general, laboratory batches are rejected if Z-Score > 2.5.
Note on C236: Z-Scores have been calculated inclusive of individual outliers. In general, laboratory batches are rejected if Z-Score > 2.5.
Note on C255: Z-Scores have been calculated inclusive of individual outliers. In general, laboratory batches are rejected if Z-Score > 2.5.
Note on C273: Z-Scores have been calculated inclusive of individual outliers. In general, laboratory batches are rejected if Z-Score > 2.5.
Note on C291: Z-Scores have been calculated inclusive of individual outliers. In general, laboratory batches are rejected if Z-Score > 2.5.
Note on C309: Z-Scores have been calculated inclusive of individual outliers. In general, laboratory batches are rejected if Z-Score > 2.5.
Note on C327: Z-Scores have been calculated inclusive of individual outliers. In general, laboratory batches are rejected if Z-Score > 2.5.
Note on C345: Z-Scores have been calculated inclusive of individual outliers. In general, laboratory batches are rejected if Z-Score > 2.5.
Note on C363: Z-Scores have been calculated inclusive of individual outliers. In general, laboratory batches are rejected if Z-Score > 2.5.
Note on C381: Z-Scores have been calculated inclusive of individual outliers. In general, laboratory batches are rejected if Z-Score > 2.5.
Note on C400: Z-Scores have been calculated inclusive of individual outliers. In general, laboratory batches are rejected if Z-Score > 2.5.
Note on C418: Z-Scores have been calculated inclusive of individual outliers. In general, laboratory batches are rejected if Z-Score > 2.5.
Note on C436: Z-Scores have been calculated inclusive of individual outliers. In general, laboratory batches are rejected if Z-Score > 2.5.
Note on C454: Z-Scores have been calculated inclusive of individual outliers. In general, laboratory batches are rejected if Z-Score > 2.5.
Note on C473: Z-Scores have been calculated inclusive of individual outliers. In general, laboratory batches are rejected if Z-Score > 2.5.
Note on C491: Z-Scores have been calculated inclusive of individual outliers. In general, laboratory batches are rejected if Z-Score > 2.5.
Note on C509: Z-Scores have been calculated inclusive of individual outliers. In general, laboratory batches are rejected if Z-Score > 2.5.
Note on C527: Z-Scores have been calculated inclusive of individual outliers. In general, laboratory batches are rejected if Z-Score > 2.5.
Note on C545: Z-Scores have been calculated inclusive of individual outliers. In general, laboratory batches are rejected if Z-Score > 2.5.
Note on C563: Z-Scores have been calculated inclusive of individual outliers. In general, laboratory batches are rejected if Z-Score > 2.5.
Note on C581: Z-Scores have been calculated inclusive of individual outliers. In general, laboratory batches are rejected if Z-Score > 2.5.
Note on C599: Z-Scores have been calculated inclusive of individual outliers. In general, laboratory batches are rejected if Z-Score > 2.5.
Note on C617: Z-Scores have been calculated inclusive of individual outliers. In general, laboratory batches are rejected if Z-Score > 2.5.
Note on C635: Z-Scores have been calculated inclusive of individual outliers. In general, laboratory batches are rejected if Z-Score > 2.5.
Note on C653: Z-Scores have been calculated inclusive of individual outliers. In general, laboratory batches are rejected if Z-Score > 2.5.
Note on C671: Z-Scores have been calculated inclusive of individual outliers. In general, laboratory batches are rejected if Z-Score > 2.5.
Note on C689: Z-Scores have been calculated inclusive of individual outliers. In general, laboratory batches are rejected if Z-Score > 2.5.
Note on C707: Z-Scores have been calculated inclusive of individual outliers. In general, laboratory batches are rejected if Z-Score > 2.5.
Note on C725: Z-Scores have been calculated inclusive of individual outliers. In general, laboratory batches are rejected if Z-Score > 2.5.
Note on C743: Z-Scores have been calculated inclusive of individual outliers. In general, laboratory batches are rejected if Z-Score > 2.5.
Note on C761: Z-Scores have been calculated inclusive of individual outliers. In general, laboratory batches are rejected if Z-Score > 2.5.
Note on C779: Z-Scores have been calculated inclusive of individual outliers. In general, laboratory batches are rejected if Z-Score > 2.5.
Note on C797: Z-Scores have been calculated inclusive of individual outliers. In general, laboratory batches are rejected if Z-Score > 2.5.
Note on C815: Z-Scores have been calculated inclusive of individual outliers. In general, laboratory batches are rejected if Z-Score > 2.5.
Note on C833: Z-Scores have been calculated inclusive of individual outliers. In general, laboratory batches are rejected if Z-Score > 2.5.
Note on C851: Z-Scores have been calculated inclusive of individual outliers. In general, laboratory batches are rejected if Z-Score > 2.5.
Note on C870: Z-Scores have been calculated inclusive of individual outliers. In general, laboratory batches are rejected if Z-Score > 2.5.
Note on C888: Z-Scores have been calculated inclusive of individual outliers. In general, laboratory batches are rejected if Z-Score > 2.5.
Note on C907: Z-Scores have been calculated inclusive of individual outliers. In general, laboratory batches are rejected if Z-Score > 2.5.
Note on C925: Z-Scores have been calculated inclusive of individual outliers. In general, laboratory batches are rejected if Z-Score > 2.5.
Note on C944: Z-Scores have been calculated inclusive of individual outliers. In general, laboratory batches are rejected if Z-Score > 2.5.
Note on C962: Z-Scores have been calculated inclusive of individual outliers. In general, laboratory batches are rejected if Z-Score > 2.5.
Note on C980: Z-Scores have been calculated inclusive of individual outliers. In general, laboratory batches are rejected if Z-Score > 2.5.
Note on C998: Z-Scores have been calculated inclusive of individual outliers. In general, laboratory batches are rejected if Z-Score > 2.5.
Note on C1016: Z-Scores have been calculated inclusive of individual outliers. In general, laboratory batches are rejected if Z-Score > 2.5.
Note on C1034: Z-Scores have been calculated inclusive of individual outliers. In general, laboratory batches are rejected if Z-Score > 2.5.
Note on C1052: Z-Scores have been calculated inclusive of individual outliers. In general, laboratory batches are rejected if Z-Score > 2.5.
Note on C1071: Z-Scores have been calculated inclusive of individual outliers. In general, laboratory batches are rejected if Z-Score > 2.5.
Note on C1089: Z-Scores have been calculated inclusive of individual outliers. In general, laboratory batches are rejected if Z-Score > 2.5.
Note on C1107: Z-Scores have been calculated inclusive of individual outliers. In general, laboratory batches are rejected if Z-Score > 2.5.
Note on C1125: Z-Scores have been calculated inclusive of individual outliers. In general, laboratory batches are rejected if Z-Score > 2.5.

## Aqua Regia
| Analytical results for Ag in OREAS 503e (Certified Value 1.49 ppm) | [22 empty] | Certified
Ag | Round | Replicate | Lab | Lab | Lab | Lab | Lab | Lab | Lab | Lab | Lab | Lab | Lab | Lab | Lab | Lab | Lab | Lab | Lab | Lab | Lab | Lab | Lab | 1
| No | No | 2.01 | 2.02 | 2.03 | 2.04 | 2.05 | 2.06 | 2.08 | 2.09 | 2.11 | 2.12 | 2.13 | 2.14 | 2.15 | 2.16 | 2.17 | 2.18 | 2.20 | 2.21 | 2.22 | 2.23 | 2.24 | ppm
|  |  | AR*OES | AR*MS | AR*MS | AR*MS | AR*OES/MS | AR*OES | AR*OES | AR*OES/MS | AR*MS | AR*MS | AR*MS | AR*MS | AR*MS | AR*OES/MS | AR*OES/MS | AR*MS | AR*OES | AR*OES | AR*OES/MS | AR*MS | AR*MS | 2
|  |  | 0.25g | 15g | 0.5g | 0.5g | 01g | 0.5g | 0.2g | 0.2g | 0.5g | 01g | 01g | 0.2g | 0.2g | 01g | 0.5g | 0.5g | 0.5g | 0.25g | 0.25g | 0.5g | 0.5g | 3
| 1 | 1 | 1.88 | 1.564 | 1.48 | 1.47 | 1.57 | 1.6 | 3.696 | 1.5 | 1.4 | 1.52 | 1.25 | 1.4 | 1.43 | 1.65 | 1.54 | 1.44 | 1.3863 | < 5 | 1.46 | 1.43 | 1.427 | 1
| 1 | 2 | 1.96 | 1.543 | 1.5 | 1.53 | 1.55 | 1.6 | 3.8165 | 1.5 | 1.47 | 1.52 | 1.38 | 1.4 | 1.41 | 1.65 | 1.52 | 1.52 | 1.3997 | < 5 | 1.45 | 1.42 | 1.394 | 17
| 1 | 3 | 1.8 | 1.57 | 1.52 | 1.45 | 1.5 | 1.6 | 4.175 | 1.5 | 1.42 | 1.55 | 1.27 | 1.4 | 1.52 | 1.63 | 1.56 | 1.48 | 1.4128 | < 5 | 1.46 | 1.52 | 1.416 | 16
| 1 | 4 | 2 | 1.533 | 1.52 | 1.48 | 1.51 | 1.7 | 3.854 | 1.5 | 1.46 | 1.5 | 1.28 | 1.4 | 1.5 | 1.7 | 1.5 | 1.54 | 1.3486 | < 5 | 1.43 | 1.5 | 1.477 | 1.4948
| 1 | 5 | 1.91 | 1.546 | 1.68 | 1.46 | 1.55 | 1.6 | 3.854 | 1.5 | 1.38 | 1.47 | 1.31 | 1.4 | 1.53 | 1.58 | 1.53 | 1.53 | 1.38 | < 5 | 1.44 | 1.43 | 1.42 | 72
| 1 | 6 | 1.83 | 1.552 | 1.58 | 1.44 | 1.55 | 1.5 | 4.717 | 1.5 | 1.46 | 1.57 | 1.27 | 1.5 | 1.52 | 1.68 | 1.57 | 1.47 | 1.35 | < 5 | 1.46 | 1.48 | 1.462
| Mean |  | 1.8967 | 1.5513 | 1.5467 | 1.4717 | 1.5383 | 1.6 | 4.0187 | 1.5 | 1.4317 | 1.5217 | 1.2933 | 1.4167 | 1.485 | 1.6483 | 1.5367 | 1.4967 | 1.3796 |  | 1.45 | 1.4633 | 1.4327
| Median |  | 1.895 | 1.549 | 1.52 | 1.465 | 1.55 | 1.6 | 3.854 | 1.5 | 1.44 | 1.52 | 1.275 | 1.4 | 1.51 | 1.65 | 1.535 | 1.5 | 1.3832 |  | 1.455 | 1.455 | 1.4235
| Std Dev. |  | 0.07607 | 0.013736 | 0.073394 | 0.031885 | 0.027142 | 0.063246 | 0.37718 | 0 | 0.037103 | 0.035449 | 0.046762 | 0.040825 | 0.051672 | 0.041673 | 0.02582 | 0.039328 | 0.026008 |  | 0.012649 | 0.042269 | 0.030956
| Rel.Std.Dev. |  | 4.011% | 0.8854% | 4.745% | 2.167% | 1.764% | 3.953% | 9.386% | 0% | 2.592% | 2.33% | 3.616% | 2.882% | 3.48% | 2.528% | 1.68% | 2.628% | 1.885% |  | 0.8724% | 2.889% | 2.161%
| PDM3 |  | 26.89% | 3.784% | 3.471% | -1.546% | 2.914% | 7.039% | 168.9% | 0.3494% | -4.222% | 1.799% | -13.48% | -5.226% | -0.6541% | 10.27% | 2.802% | 0.1264% | -7.708% |  | -2.996% | -2.104% | -4.155%
| Z-Score (Absolute) |  | 4.98 | 0.54 | 0.48 | 0.48 | 0.37 | NA | 32.23 | NA | 1 | 0.16 | 2.77 | NA | 0.31 | 1.79 | 0.35 | 0.16 | 1.66 | 12.73 | 0.76 | 0.59 | 0.98
Results from laboratories 6, 9 and 14 were removed due to their 0.1 ppm reading resolution.
| Analytical results for Al in OREAS 503e (Certified Value 1.94 wt.%) | [22 empty] | Certified
Al | Round | Replicate | Lab | Lab | Lab | Lab | Lab | Lab | Lab | Lab | Lab | Lab | Lab | Lab | Lab | Lab | Lab | Lab | Lab | Lab | Lab | Lab | Lab | 1
| No | No | 2.01 | 2.02 | 2.03 | 2.04 | 2.05 | 2.06 | 2.08 | 2.09 | 2.11 | 2.12 | 2.13 | 2.14 | 2.15 | 2.16 | 2.17 | 2.18 | 2.20 | 2.21 | 2.22 | 2.23 | 2.24 | wt.%
|  |  | AR*OES | AR*MS | AR*MS | AR*MS | AR*OES/MS | AR*OES | AR*OES | AR*OES/MS | AR*MS | AR*OES | AR*OES | AR*OES | AR*OES/MS | AR*OES/MS | AR*OES/MS | AR*MS | AR*OES | AR*OES | AR*OES/MS | AR*MS | AR*MS | 2
|  |  | 0.25g | 15g | 0.5g | 0.5g | 01g | 0.5g | 0.2g | 0.2g | 0.5g | 01g | 01g | 0.2g | 0.2g | 01g | 0.5g | 25g | 0.5g | 0.25g | 0.25g | 0.5g | 0.5g | 3
| 1 | 1 | 2.02 | 1.91 | 2.04 | 1.9 | 1.935 | 2 | 1.7681 | 1.84 | 1.94 | 1.9762 | 1.861 | 1.94 | 1.94 | 2.06 | 1.94 | 1.9 | 2.07 | 2.0023 | 1.93 | 1.88 | 1.89 | 1
| 1 | 2 | 2.03 | 1.9 | 2.01 | 1.92 | 1.979 | 1.97 | 1.7492 | 1.83 | 1.89 | 2.0046 | 1.8925 | 1.93 | 1.89 | 2.13 | 2.05 | 1.88 | 2.08 | 2.0343 | 1.93 | 1.86 | 1.89 | 0
| 1 | 3 | 2 | 1.93 | 1.97 | 1.93 | 1.884 | 2.01 | 1.8291 | 1.79 | 1.96 | 1.9666 | 1.8866 | 1.98 | 1.86 | 2.06 | 2.04 | 1.9 | 2.1 | 2.0255 | 1.94 | 1.92 | 1.83 | 16
| 1 | 4 | 2 | 1.88 | 2 | 1.91 | 1.899 | 2 | 1.7921 | 1.84 | 1.87 | 1.9491 | 1.8755 | 1.95 | 1.9 | 2.04 | 1.92 | 1.91 | 2.07 | 2.0167 | 1.93 | 1.89 | 1.82 | 1.9389
| 1 | 5 | 2.03 | 1.86 | 1.98 | 1.92 | 1.963 | 2.01 | 1.8089 | 1.84 | 1.91 | 1.9648 | 1.9529 | 1.93 | 1.95 | 2.01 | 1.92 | 1.84 | 2.085 | 2.0214 | 1.93 | 1.88 | 1.85 | 73
| 1 | 6 | 1.98 | 1.88 | 1.98 | 1.88 | 1.909 | 2.01 | 1.7987 | 1.85 | 2 | 1.9804 | 1.8858 | 1.9 | 1.93 | 2.01 | 2.05 | 1.92 | 2.09 | 2.0306 | 1.93 | 1.89 | 1.88
| Mean |  | 2.01 | 1.8933 | 1.9967 | 1.91 | 1.9282 | 2 | 1.791 | 1.8317 | 1.9283 | 1.9736 | 1.8924 | 1.9383 | 1.9117 | 2.0517 | 1.9867 | 1.8917 | 2.0825 | 2.0218 | 1.9317 | 1.8867 | 1.86
| Median |  | 2.01 | 1.89 | 1.99 | 1.915 | 1.922 | 2.005 | 1.7954 | 1.84 | 1.925 | 1.9714 | 1.8862 | 1.935 | 1.915 | 2.05 | 1.99 | 1.9 | 2.0825 | 2.0234 | 1.93 | 1.885 | 1.865
| Std Dev. |  | 0.02 | 0.025033 | 0.02582 | 0.017889 | 0.037451 | 0.015492 | 0.028668 | 0.02137 | 0.047924 | 0.018658 | 0.031651 | 0.026394 | 0.034303 | 0.04446 | 0.066232 | 0.028577 | 0.011726 | 0.011435 | 0.0040825 | 0.019664 | 0.030984
| Rel.Std.Dev. |  | 0.995% | 1.322% | 1.293% | 0.9366% | 1.942% | 0.7746% | 1.601% | 1.167% | 2.485% | 0.9454% | 1.673% | 1.362% | 1.794% | 2.167% | 3.334% | 1.511% | 0.5631% | 0.5656% | 0.2113% | 1.042% | 1.666%
| PDM3 |  | 3.669% | -2.348% | 2.982% | -1.488% | -0.5515% | 3.153% | -7.625% | -5.529% | -0.5429% | 1.793% | -2.397% | -0.02712% | -1.403% | 5.818% | 2.466% | -2.434% | 7.409% | 4.278% | -0.371% | -2.692% | -4.067%
| Z-Score (Absolute) |  | 1.22 | 0.52 | 1.02 | 0.27 | 0 | 1.07 | 2.04 | 1.44 | 0 | 0.67 | 0.54 | 0.15 | 0.25 | 1.84 | 0.87 | 0.55 | 2.3 | 1.39 | 0.05 | 0.62 | 1.02
| Analytical results for As in OREAS 503e (Certified Value 28.6 ppm) | [22 empty] | Certified
As | Round | Replicate | Lab | Lab | Lab | Lab | Lab | Lab | Lab | Lab | Lab | Lab | Lab | Lab | Lab | Lab | Lab | Lab | Lab | Lab | Lab | Lab | Lab | 1
| No | No | 2.01 | 2.02 | 2.03 | 2.04 | 2.05 | 2.06 | 2.08 | 2.09 | 2.11 | 2.12 | 2.13 | 2.14 | 2.15 | 2.16 | 2.17 | 2.18 | 2.20 | 2.21 | 2.22 | 2.23 | 2.24 | ppm
|  |  | AR*MS | AR*MS | AR*MS | AR*MS | AR*OES/MS | AR*OES | AR*OES | AR*OES/MS | AR*MS | AR*MS | AR*MS | AR*MS | AR*MS | AR*OES/MS | AR*OES/MS | AR*MS | AR*OES | AR*OES | AR*OES/MS | AR*MS | AR*MS | 1
|  |  | 0.25g | 15g | 0.5g | 0.5g | 01g | 0.5g | 0.2g | 0.2g | 0.5g | 01g | 01g | 0.2g | 0.2g | 01g | 0.5g | 0.5g | 0.5g | 0.25g | 0.25g | 0.5g | 0.5g | 2
| 1 | 1 | 29 | 29 | 27.5 | 29.9 | 29 | 27 | 25.965 | 28.4 | 28 | 28 | 30 | 28 | 29.2 | 26 | 28.9 | 28.3 | 26.5602 | 24.831 | 28 | 26.9 | 28.3 | 1
| 1 | 2 | 30 | 28 | 28.1 | 30.7 | 29 | 28 | 25.256 | 27 | 28.8 | 29 | 31 | 28 | 27 | 26 | 29.6 | 30.9 | 26.84 | 25.584 | 29 | 27 | 28.8 | 18
| 1 | 3 | 28 | 29.4 | 27.5 | 30 | 28 | 28 | 25.9415 | 27.1 | 28.2 | 29 | 31 | 28 | 28.6 | 26 | 29.4 | 29.3 | 26.4112 | 24.563 | 29 | 28.1 | 29.9 | 16
| 1 | 4 | 27 | 29.1 | 28.9 | 29.8 | 29 | 26 | 23.9525 | 27.5 | 29.3 | 28 | 30 | 29 | 28.8 | 25 | 29.1 | 30.3 | 26.1 | 25.132 | 29 | 27.9 | 28.5 | 28.5971
| 1 | 5 | 29 | 28.5 | 28 | 30.5 | 28 | 29 | 25.655 | 27.4 | 27.2 | 29 | 32 | 28 | 29.4 | 25 | 28.6 | 31.8 | 26.1958 | 25.427 | 28 | 27.6 | 28.6 | 74
| 1 | 6 | 29 | 27.9 | 28.6 | 29.6 | 28 | 28 | 25.1945 | 27.5 | 28.6 | 29 | 31 | 28 | 29 | 24 | 30.6 | 29.1 | 26.4782 | 25.562 | 27 | 28.3 | 29.1
| Mean |  | 28.6667 | 28.65 | 28.1 | 30.0833 | 28.5 | 27.6667 | 25.3274 | 27.4833 | 28.35 | 28.6667 | 30.8333 | 28.1667 | 28.6667 | 25.3333 | 29.3667 | 29.95 | 26.4309 | 25.1832 | 28.3333 | 27.6333 | 28.8667
| Median |  | 29 | 28.75 | 28.05 | 29.95 | 28.5 | 28 | 25.4555 | 27.45 | 28.4 | 29 | 31 | 28 | 28.9 | 25.5 | 29.25 | 29.8 | 26.4447 | 25.2795 | 28.5 | 27.75 | 28.7
| Std Dev. |  | 1.0328 | 0.61563 | 0.56921 | 0.42622 | 0.54772 | 1.0328 | 0.74888 | 0.49565 | 0.72595 | 0.5164 | 0.75277 | 0.40825 | 0.8641 | 0.8165 | 0.70048 | 1.2896 | 0.26513 | 0.4183 | 0.8165 | 0.5785 | 0.57504
| Rel.Std.Dev. |  | 3.603% | 2.149% | 2.026% | 1.417% | 1.922% | 3.733% | 2.957% | 1.803% | 2.561% | 1.801% | 2.441% | 1.449% | 3.014% | 3.223% | 2.385% | 4.306% | 1.003% | 1.661% | 2.882% | 2.093% | 1.992%
| PDM3 |  | 0.2433% | 0.185% | -1.738% | 5.197% | -0.3395% | -3.254% | -11.43% | -3.895% | -0.864% | 0.2433% | 7.82% | -1.505% | 0.2433% | -11.41% | 2.691% | 4.731% | -7.575% | -11.94% | -0.9223% | -3.37% | 0.9427%
| Z-Score (Absolute) |  | 0.31 | 0.3 | 0.25 | 1.71 | 0.15 | 0.67 | 2.98 | 0.86 | 0 | 0.31 | 2.45 | 0.18 | 0.31 | 2.98 | 1 | 1.58 | 1.89 | 3.13 | 0.02 | 0.71 | 0.51
| Analytical results for B in OREAS 503e (Certified Value < 10 ppm) | [22 empty] | Certified
B | Round | Replicate | Lab | Lab | Lab | Lab | Lab | Lab | Lab | Lab | Lab | Lab | Lab | Lab | Lab | [8 empty] | 1
| No | No | 2.02 | 2.03 | 2.04 | 2.05 | 2.06 | 2.11 | 2.12 | 2.13 | 2.17 | 2.18 | 2.20 | 2.23 | 2.24 | [8 empty] | ppm
|  |  | AR*MS | AR*MS | AR*MS | AR*OES/MS | AR*OES | AR*MS | AR*OES | AR*OES | AR*OES/MS | AR*MS | AR*OES | AR*MS | AR*MS | [8 empty] | 1
|  |  | 15g | 0.5g | 0.5g | 01g | 0.5g | 0.5g | 01g | 01g | 0.5g | 0.5g | 0.5g | 0.5g | 0.5g | [8 empty] | 1
| 1 | 1 | 2 | < 10 | < 10 | < 10 | < 10 | < 10 | < 10 | < 10 | 5 | < 10 | 32.2 | < 10 | < 20 | [8 empty] | 1
| 1 | 2 | 2 | < 10 | < 10 | < 10 | < 10 | < 10 | < 10 | < 10 | 4 | < 10 | 32.7 | < 10 | < 20 | [8 empty] | 1
| 1 | 3 | 2 | < 10 | < 10 | < 10 | < 10 | < 10 | < 10 | < 10 | 4 | < 10 | 32.01 | < 10 | < 20 | [8 empty] | 16
| 1 | 4 | 3 | < 10 | < 10 | < 10 | < 10 | < 10 | < 10 | < 10 | 4 | < 10 | 32.5733 | < 10 | < 20 | [8 empty] | < 10
| 1 | 5 | 2 | < 10 | < 10 | < 10 | < 10 | < 10 | < 10 | < 10 | 5 | < 10 | 32.2333 | < 10 | < 20 | [8 empty] | 75
| 1 | 6 | 2 | < 10 | < 10 | < 10 | < 10 | < 10 | < 10 | < 10 | 5 | < 10 | 32.03 | < 10 | < 20
| Mean |  | 2.01: 2.1667; 2.11: 4.5; 2.13: 32.2911
| Median |  | 2.01: 2; 2.11: 4.5; 2.13: 32.2167
| Std Dev. |  | 2.01: 0.40825; 2.11: 0.54772; 2.13: 0.28484
| Rel.Std.Dev. |  | 2.01: 18.84%; 2.11: 12.17%; 2.13: 0.8821%
PDM3
Z-Score (Absolute) | bar: 2.01 to 2.15
| Analytical results for Ba in OREAS 503e (Certified Value 362 ppm) | [22 empty] | Certified
Ba | Round | Replicate | Lab | Lab | Lab | Lab | Lab | Lab | Lab | Lab | Lab | Lab | Lab | Lab | Lab | Lab | Lab | Lab | Lab | Lab | Lab | Lab |  | 1
| No | No | 2.01 | 2.02 | 2.03 | 2.04 | 2.05 | 2.06 | 2.09 | 2.11 | 2.12 | 2.13 | 2.14 | 2.15 | 2.16 | 2.17 | 2.18 | 2.20 | 2.21 | 2.22 | 2.23 | 2.24 |  | ppm
|  |  | AR*OES | AR*MS | AR*MS | AR*MS | AR*OES/MS | AR*OES | AR*OES/MS | AR*MS | AR*MS | AR*MS | AR*MS | AR*MS | AR*OES/MS | AR*OES/MS | AR*MS | AR*OES | AR*OES | AR*OES/MS | AR*MS | AR*MS |  | 0
|  |  | 0.25g | 15g | 0.5g | 0.5g | 01g | 0.5g | 0.2g | 0.5g | 01g | 01g | 0.2g | 0.2g | 01g | 0.5g | 0.5g | 0.5g | 0.25g | 0.25g | 0.5g | 0.5g |  | 0
| 1 | 1 | 416 | 219.9 | 290 | 350 | 393 | 150 | 388 | 390 | 318 | 421 | 395 | 374 | 407 | 17.1 | 370 | 185.08 | 370.339 | 459 | 260 | 389.4 |  | 1
| 1 | 2 | 426 | 236.2 | 200 | 370 | 405 | 130 | 389 | 390 | 255 | 434 | 405 | 369 | 412 | 16.7 | 270 | 188.95 | 367.767 | 458 | 350 | 387.4 |  | 19
| 1 | 3 | 424 | 154.1 | 180 | 400 | 394 | 120 | 388 | 390 | 179 | 431 | 388 | 372 | 406 | 18.5 | 330 | 187.674 | 368.872 | 459 | 170 | 374.4 |  | 16
| 1 | 4 | 416 | 200.2 | 190 | 300 | 410 | 120 | 389 | 380 | 328 | 433 | 384 | 386 | 404 | 20.3 | 310 | 187.2 | 369.681 | 457 | 280 | 368.3 |  | 361.6273
| 1 | 5 | 427 | 227.4 | 160 | 320 | 400 | 130 | 397 | 260 | 300 | 452 | 391 | 394 | 413 | 15.1 | 260 | 185.18 | 369.583 | 459 | 280 | 394.5 |  | 76
| 1 | 6 | 412 | 167.5 | 150 | 360 | 396 | 120 | 400 | 170 | 285 | 430 | 393 | 398 | 422 | 12.6 | 220 | 188.89 | 369.078 | 464 | 240 | 386.8
| Mean |  | 420.1667 | 200.8833 | 195 | 350 | 399.6667 | 128.3333 | 391.8333 | 330 | 277.5 | 433.5 | 392.6667 | 382.1667 | 410.6667 | 16.7167 | 293.3333 | 187.1623 | 369.22 | 459.3333 | 263.3333 | 383.4667
| Median |  | 420 | 210.05 | 185 | 355 | 398 | 125 | 389 | 385 | 292.5 | 432 | 392 | 380 | 409.5 | 16.9 | 290 | 187.437 | 369.3305 | 459 | 270 | 387.1
| Std Dev. |  | 6.2743 | 33.5131 | 50.0999 | 35.7771 | 6.7132 | 11.6905 | 5.2694 | 93.5949 | 54.7019 | 10.1735 | 7.174 | 12.2379 | 6.5625 | 2.6731 | 53.9135 | 1.7152 | 0.87737 | 2.4221 | 58.8784 | 9.9574
| Rel.Std.Dev. |  | 1.493% | 16.68% | 25.69% | 10.22% | 1.68% | 9.109% | 1.345% | 28.36% | 19.71% | 2.347% | 1.827% | 3.202% | 1.598% | 15.99% | 18.38% | 0.9164% | 0.2376% | 0.5273% | 22.36% | 2.597%
| PDM3 |  | 16.19% | -44.45% | -46.08% | -3.215% | 10.52% | -64.51% | 8.353% | -8.746% | -23.26% | 19.87% | 8.583% | 5.68% | 13.56% | -95.38% | -18.89% | -48.24% | 2.1% | 27.02% | -27.18% | 6.039%
| Z-Score (Absolute) |  | 0.64 | 1.69 | 1.75 | 0.1 | 0.43 | 2.46 | 0.34 | 0.31 | 0.87 | 0.79 | 0.35 | 0.24 | 0.54 | 3.65 | 0.7 | 1.83 | 0.1 | 1.06 | 1.02 | 0.25
| Analytical results for Be in OREAS 503e (Certified Value 1.41 ppm) | [22 empty] | Certified
Be | Round | Replicate | Lab | Lab | Lab | Lab | Lab | Lab | Lab | Lab | Lab | Lab | Lab | Lab | Lab | Lab | Lab | Lab | Lab | Lab | Lab |  |  | 1
| No | No | 2.01 | 2.03 | 2.04 | 2.05 | 2.06 | 2.08 | 2.09 | 2.11 | 2.12 | 2.13 | 2.14 | 2.15 | 2.16 | 2.17 | 2.18 | 2.20 | 2.21 | 2.22 | 2.23 |  |  | ppm
|  |  | AR*MS | AR*MS | AR*MS | AR*OES/MS | AR*OES | AR*OES | AR*OES/MS | AR*MS | AR*MS | AR*MS | AR*MS | AR*MS | AR*OES/MS | AR*OES/MS | AR*MS | AR*OES | AR*OES | AR*OES/MS | AR*MS |  |  | 2
|  |  | 0.25g | 0.5g | 0.5g | 01g | 0.5g | 0.2g | 0.2g | 0.5g | 01g | 01g | 0.2g | 0.2g | 01g | 0.5g | 0.5g | 0.5g | 0.25g | 0.25g | 0.5g |  |  | 3
| 1 | 1 | 1.4 | 1.42 | 1.39 | 1.3 | 1.4 | 0.8785 | 1.4 | 1.39 | 1.54 | 1.38 | 1.3 | 1.45 | 1.5 | 1.4 | 1.33 | 1.4267 | < 5 | 1.4 | 1.32 |  |  | 1
| 1 | 2 | 1.5 | 1.36 | 1.32 | 1.3 | 1.3 | 0.872 | 1.3 | 1.45 | 1.5 | 1.39 | 1.4 | 1.38 | 1.5 | 1.5 | 1.46 | 1.42 | < 5 | 1.4 | 1.32 |  |  | 20
| 1 | 3 | 1.6 | 1.38 | 1.41 | 1.3 | 1.4 | 0.907 | 1.4 | 1.38 | 1.52 | 1.42 | 1.3 | 1.4 | 1.4 | 1.5 | 1.4 | 1.41 | < 5 | 1.5 | 1.34 |  |  | 16
| 1 | 4 | 1.5 | 1.42 | 1.36 | 1.3 | 1.4 | 0.8875 | 1.4 | 1.46 | 1.46 | 1.47 | 1.3 | 1.4 | 1.6 | 1.4 | 1.52 | 1.3933 | < 5 | 1.4 | 1.3 |  |  | 1.4078
| 1 | 5 | 1.5 | 1.3 | 1.38 | 1.3 | 1.4 | 0.907 | 1.4 | 1.35 | 1.55 | 1.53 | 1.3 | 1.41 | 1.6 | 1.4 | 1.45 | 1.41 | < 5 | 1.4 | 1.32 |  |  | 77
| 1 | 6 | 1.5 | 1.36 | 1.36 | 1.3 | 1.4 | 0.928 | 1.4 | 1.39 | 1.58 | 1.45 | 1.3 | 1.37 | 1.4 | 1.6 | 1.34 | 1.4 | < 5 | 1.4 | 1.36
| Mean |  | 1.5 | 1.3733 | 1.37 | 1.3 | 1.3833 | 0.89667 | 1.3833 | 1.4033 | 1.525 | 1.44 | 1.3167 | 1.4017 | 1.5 | 1.4667 | 1.4167 | 1.41 |  | 1.4167 | 1.3267
| Median |  | 1.5 | 1.37 | 1.37 | 1.3 | 1.4 | 0.89725 | 1.4 | 1.39 | 1.53 | 1.435 | 1.3 | 1.4 | 1.5 | 1.45 | 1.425 | 1.41 |  | 1.4 | 1.32
| Std Dev. |  | 0.063246 | 0.045019 | 0.030984 | 0 | 0.040825 | 0.021061 | 0.040825 | 0.04274 | 0.041833 | 0.055857 | 0.040825 | 0.027869 | 0.089443 | 0.08165 | 0.073937 | 0.012293 |  | 0.040825 | 0.020656
| Rel.Std.Dev. |  | 4.216% | 3.278% | 2.262% | 0% | 2.951% | 2.349% | 2.951% | 3.046% | 2.743% | 3.879% | 3.101% | 1.988% | 5.963% | 5.567% | 5.219% | 0.8718% |  | 2.882% | 1.557%
| PDM3 |  | 6.546% | -2.451% | -2.688% | -7.66% | -1.741% | -36.31% | -1.741% | -0.3203% | 8.322% | 2.284% | -6.476% | -0.4387% | 6.546% | 4.178% | 0.6267% | 0.1532% |  | 0.6267% | -5.766%
| Z-Score (Absolute) |  | 1.78 | 0.55 | 0.61 | 1.9 | 0.37 | 9.32 | 0.37 | 0 | 2.24 | 0.67 | 1.59 | 0.03 | 1.78 | 1.16 | 0.25 | 0.12 | 20.17 | 0.25 | 1.41
| Analytical results for Bi in OREAS 503e (Certified Value 1.97 ppm) | [22 empty] | Certified
Bi | Round | Replicate | Lab | Lab | Lab | Lab | Lab | Lab | Lab | Lab | Lab | Lab | Lab | Lab | Lab | Lab | Lab | Lab | Lab | Lab | Lab | Lab | Lab | 1
| No | No | 2.01 | 2.02 | 2.03 | 2.04 | 2.05 | 2.06 | 2.08 | 2.09 | 2.11 | 2.12 | 2.13 | 2.14 | 2.15 | 2.16 | 2.17 | 2.18 | 2.20 | 2.21 | 2.22 | 2.23 | 2.24 | ppm
|  |  | AR*MS | AR*MS | AR*MS | AR*MS | AR*OES/MS | AR*OES | AR*OES | AR*OES/MS | AR*MS | AR*MS | AR*MS | AR*MS | AR*MS | AR*OES/MS | AR*OES/MS | AR*MS | AR*OES | AR*OES | AR*OES/MS | AR*MS | AR*MS | 2
|  |  | 0.25g | 15g | 0.5g | 0.5g | 01g | 0.5g | 0.2g | 0.2g | 0.5g | 01g | 01g | 0.2g | 0.2g | 01g | 0.5g | 25g | 0.5g | 0.25g | 0.25g | 0.5g | 0.5g | 3
| 1 | 1 | 1.97 | 2.29 | 1.97 | 1.82 | 2.06 | 2 | < 1 | 2.1 | 1.95 | 2.08 | 1.92 | 1.7 | 1.84 | 1.85 | 1.95 | 2.05 | < 2 | < 5 | 2.14 | 1.85 | 1.75 | 1
| 1 | 2 | 2.03 | 2.29 | 1.92 | 2.06 | 1.88 | 2 | < 1 | 2.03 | 1.97 | 2.39 | 2.05 | 2 | 1.69 | 1.83 | 1.87 | 2.11 | < 2 | < 5 | 1.96 | 2.07 | 1.75 | 21
| 1 | 3 | 2.09 | 2.31 | 1.85 | 1.78 | 1.91 | 3 | < 1 | 2.07 | 1.91 | 2.14 | 2 | 1.8 | 1.98 | 1.95 | 1.97 | 1.9 | < 2 | < 5 | 1.84 | 3 | 1.93 | 16
| 1 | 4 | 2.14 | 2.27 | 2.21 | 2.03 | 2.13 | 2 | < 1 | 2.08 | 2.15 | 2.54 | 2.24 | 1.8 | 1.71 | 1.8 | 1.94 | 1.98 | < 2 | < 5 | 1.97 | 2.02 | 1.89 | 1.9707
| 1 | 5 | 2.12 | 2.23 | 1.82 | 1.82 | 2.06 | 3 | < 1 | 2.39 | 1.87 | 2.18 | 1.99 | 1.7 | 1.79 | 1.8 | 1.88 | 1.82 | < 2 | < 5 | 1.89 | 1.91 | 1.63 | 78
| 1 | 6 | 2.34 | 2.25 | 1.83 | 1.76 | 2.01 | 2 | < 1 | 2.17 | 2.49 | 2.18 | 2.07 | 2.6 | 1.95 | 1.89 | 1.88 | 1.95 | < 2 | < 5 | 1.96 | 1.94 | 1.66
| Mean |  | 2.115 | 2.2733 | 1.9333 | 1.8783 | 2.0083 | 2.3333 |  | 2.14 | 2.0567 | 2.2517 | 2.045 | 1.9333 | 1.8267 | 1.8533 | 1.915 | 1.9683 |  |  | 1.96 | 2.1317 | 1.7683
| Median |  | 2.105 | 2.28 | 1.885 | 1.82 | 2.035 | 2 |  | 2.09 | 1.96 | 2.18 | 2.025 | 1.8 | 1.815 | 1.84 | 1.91 | 1.965 |  |  | 1.96 | 1.98 | 1.75
| Std Dev. |  | 0.12661 | 0.029439 | 0.14733 | 0.13152 | 0.096212 | 0.5164 |  | 0.13084 | 0.23312 | 0.17577 | 0.10895 | 0.34448 | 0.12044 | 0.058195 | 0.043243 | 0.10381 |  |  | 0.10178 | 0.43255 | 0.1204
| Rel.Std.Dev. |  | 5.986% | 1.295% | 7.621% | 7.002% | 4.791% | 22.13% |  | 6.114% | 11.34% | 7.806% | 5.328% | 17.82% | 6.594% | 3.14% | 2.258% | 5.274% |  |  | 5.193% | 20.29% | 6.809%
| PDM3 |  | 7.323% | 15.36% | -1.895% | -4.686% | 1.91% | 18.4% |  | 8.592% | 4.363% | 14.26% | 3.771% | -1.895% | -7.308% | -5.955% | -2.826% | -0.1194% |  |  | -0.5423% | 8.169% | -10.27%
| Z-Score (Absolute) |  | 0.82 | 1.68 | 0.17 | 0.47 | 0.24 | NA | 7.95 | 0.95 | 0.5 | 1.56 | 0.44 | 0.17 | 0.75 | 0.6 | 0.27 | 0.02 | 5.24 | 2.91 | 0.02 | 0.91 | 1.06
Results from laboratory 6 were removed due to their 1 ppm reading resolution.
| Analytical results for Ca in OREAS 503e (Certified Value 0.764 wt.%) | [22 empty] | Certified
Ca | Round | Replicate | Lab | Lab | Lab | Lab | Lab | Lab | Lab | Lab | Lab | Lab | Lab | Lab | Lab | Lab | Lab | Lab | Lab | Lab | Lab | Lab | Lab | 1
| No | No | 2.01 | 2.02 | 2.03 | 2.04 | 2.05 | 2.06 | 2.08 | 2.09 | 2.11 | 2.12 | 2.13 | 2.14 | 2.15 | 2.16 | 2.17 | 2.18 | 2.20 | 2.21 | 2.22 | 2.23 | 2.24 | wt.%
|  |  | AR*OES | AR*MS | AR*MS | AR*MS | AR*OES/MS | AR*OES | AR*OES | AR*OES/MS | AR*MS | AR*OES | AR*OES | AR*OES | AR*OES/MS | AR*OES/MS | AR*OES/MS | AR*MS | AR*OES | AR*OES | AR*OES/MS | AR*MS | AR*MS | 3
|  |  | 0.25g | 15g | 0.5g | 0.5g | 01g | 0.5g | 0.2g | 0.2g | 0.5g | 01g | 01g | 0.2g | 0.2g | 01g | 0.5g | 0.5g | 0.5g | 0.25g | 0.25g | 0.5g | 0.5g | 3
| 1 | 1 | 0.81 | 0.74 | 0.79 | 0.75 | 0.77 | 0.78 | 0.81701 | 0.75 | 0.78 | 0.76 | 0.79 | 0.78 | 0.77 | 0.76 | 0.81 | 0.75 | 0.834 | 0.7402 | 0.75 | 0.73 | 0.74 | 1
| 1 | 2 | 0.81 | 0.73 | 0.77 | 0.76 | 0.79 | 0.78 | 0.79666 | 0.75 | 0.76 | 0.77 | 0.81 | 0.76 | 0.75 | 0.79 | 0.83 | 0.74 | 0.82267 | 0.7491 | 0.76 | 0.73 | 0.74 | 0
| 1 | 3 | 0.8 | 0.75 | 0.75 | 0.76 | 0.75 | 0.79 | 0.81911 | 0.75 | 0.78 | 0.75 | 0.81 | 0.79 | 0.75 | 0.76 | 0.87 | 0.74 | 0.82233 | 0.7425 | 0.76 | 0.75 | 0.72 | 16
| 1 | 4 | 0.8 | 0.72 | 0.77 | 0.75 | 0.75 | 0.79 | 0.80433 | 0.75 | 0.74 | 0.75 | 0.8 | 0.77 | 0.76 | 0.76 | 0.79 | 0.73 | 0.81967 | 0.7468 | 0.75 | 0.74 | 0.72 | 0.76381
| 1 | 5 | 0.81 | 0.72 | 0.75 | 0.76 | 0.79 | 0.79 | 0.82081 | 0.75 | 0.75 | 0.76 | 0.83 | 0.78 | 0.75 | 0.77 | 0.83 | 0.77 | 0.81933 | 0.7462 | 0.76 | 0.73 | 0.72 | 79
| 1 | 6 | 0.79 | 0.73 | 0.76 | 0.74 | 0.76 | 0.79 | 0.8242 | 0.75 | 0.79 | 0.76 | 0.81 | 0.77 | 0.79 | 0.75 | 0.84 | 0.73 | 0.82533 | 0.7471 | 0.75 | 0.74 | 0.74
| Mean |  | 0.80333 | 0.73167 | 0.765 | 0.75333 | 0.76833 | 0.78667 | 0.81369 | 0.75 | 0.76667 | 0.75833 | 0.80833 | 0.775 | 0.76167 | 0.765 | 0.82833 | 0.74333 | 0.82389 | 0.74532 | 0.755 | 0.73667 | 0.73
| Median |  | 0.805 | 0.73 | 0.765 | 0.755 | 0.765 | 0.79 | 0.81806 | 0.75 | 0.77 | 0.76 | 0.81 | 0.775 | 0.755 | 0.76 | 0.83 | 0.74 | 0.8225 | 0.7465 | 0.755 | 0.735 | 0.73
| Std Dev. |  | 0.008165 | 0.01169 | 0.015166 | 0.008165 | 0.018348 | 0.005164 | 0.010761 | 0 | 0.019664 | 0.0075277 | 0.013292 | 0.010488 | 0.016021 | 0.013784 | 0.027142 | 0.015055 | 0.0054188 | 0.0033042 | 0.0054772 | 0.008165 | 0.010954
| Rel.Std.Dev. |  | 1.016% | 1.598% | 1.982% | 1.084% | 2.388% | 0.6564% | 1.322% | 0% | 2.565% | 0.9927% | 1.644% | 1.353% | 2.103% | 1.802% | 3.277% | 2.025% | 0.6577% | 0.4433% | 0.7255% | 1.108% | 1.501%
| PDM3 |  | 5.175% | -4.208% | 0.1562% | -1.371% | 0.5926% | 2.993% | 6.53% | -1.808% | 0.3744% | -0.7167% | 5.829% | 1.465% | -0.2802% | 0.1562% | 8.448% | -2.681% | 7.866% | -2.421% | -1.153% | -3.553% | -4.426%
| Z-Score (Absolute) |  | 1.31 | 1.14 | 0 | 0.4 | 0.11 | 0.74 | 1.67 | 0.51 | 0.06 | 0.23 | 1.48 | 0.34 | 0.11 | 0 | 2.17 | 0.74 | 2.02 | 0.67 | 0.34 | 0.97 | 1.2
| Analytical results for Cd in OREAS 503e (Certified Value 0.68 ppm) | [22 empty] | Certified
Cd | Round | Replicate | Lab | Lab | Lab | Lab | Lab | Lab | Lab | Lab | Lab | Lab | Lab | Lab | Lab | Lab | Lab | Lab | Lab | Lab | Lab | Lab | Lab | 1
| No | No | 2.01 | 2.02 | 2.03 | 2.04 | 2.05 | 2.06 | 2.08 | 2.09 | 2.11 | 2.12 | 2.13 | 2.14 | 2.15 | 2.16 | 2.17 | 2.18 | 2.20 | 2.21 | 2.22 | 2.23 | 2.24 | ppm
|  |  | AR*MS | AR*MS | AR*MS | AR*MS | AR*OES/MS | AR*OES | AR*OES | AR*OES/MS | AR*MS | AR*MS | AR*MS | AR*MS | AR*OES/MS | AR*OES/MS | AR*OES/MS | AR*MS | AR*OES | AR*OES | AR*OES/MS | AR*MS | AR*MS | 2
|  |  | 0.25g | 15g | 0.5g | 0.5g | 01g | 0.5g | 0.2g | 0.2g | 0.5g | 01g | 01g | 0.2g | 0.2g | 01g | 0.5g | 0.5g | 0.5g | 0.25g | 0.25g | 0.5g | 0.5g | 2
| 1 | 1 | 0.72 | 1.08 | 0.55 | 0.6 | 0.63 | 0.6 | 0.76 | 0.72 | 0.6 | 0.72 | 0.64 | 1 | < 1 | 0.77 | 0.96 | 0.57 | < 0.5 | < 5 | 0.98 | 0.6 | 0.53 | 1
| 1 | 2 | 0.72 | 1.07 | 0.57 | 0.63 | 0.61 | 0.7 | 0.734 | 0.69 | 0.63 | 0.65 | 0.78 | 1 | < 1 | 0.79 | 0.96 | 0.63 | < 0.5 | < 5 | 0.88 | 0.56 | 0.6 | 22
| 1 | 3 | 0.71 | 1.14 | 0.58 | 0.6 | 0.63 | 0.5 | 0.791 | 0.72 | 0.62 | 0.77 | 0.67 | 1 | < 1 | 0.74 | 0.89 | 0.63 | < 0.5 | < 5 | 0.93 | 0.61 | 0.54 | 16
| 1 | 4 | 0.64 | 1.07 | 0.58 | 0.61 | 0.62 | 0.5 | 0.728 | 0.7 | 0.61 | 0.66 | 0.65 | 0.9 | < 1 | 0.75 | 0.82 | 0.62 | < 0.5 | < 5 | 0.93 | 0.6 | 0.57 | 0.68459
| 1 | 5 | 0.71 | 1.14 | 0.56 | 0.58 | 0.63 | 0.7 | 0.719 | 0.71 | 0.59 | 0.72 | 0.67 | 0.9 | < 1 | 0.76 | 0.77 | 0.61 | < 0.5 | < 5 | 0.98 | 0.58 | 0.49 | 80
| 1 | 6 | 0.73 | 1.11 | 0.56 | 0.59 | 0.61 | 0.6 | 0.699 | 0.72 | 0.66 | 0.74 | 0.7 | 1 | < 1 | 0.68 | 0.78 | 0.61 | < 0.5 | < 5 | 0.92 | 0.6 | 0.63
| Mean |  | 0.705 | 1.1017 | 0.56667 | 0.60167 | 0.62167 | 0.6 | 0.7385 | 0.71 | 0.61833 | 0.71 | 0.685 | 0.96667 |  | 0.74833 | 0.86333 | 0.61167 |  |  | 0.93667 | 0.59167 | 0.56
| Median |  | 0.715 | 1.095 | 0.565 | 0.6 | 0.625 | 0.6 | 0.731 | 0.715 | 0.615 | 0.72 | 0.67 | 1 |  | 0.755 | 0.855 | 0.615 |  |  | 0.93 | 0.6 | 0.555
| Std Dev. |  | 0.032711 | 0.033116 | 0.012111 | 0.017224 | 0.0098319 | 0.089443 | 0.032525 | 0.012649 | 0.024833 | 0.046476 | 0.050892 | 0.05164 |  | 0.037639 | 0.085946 | 0.022286 |  |  | 0.038297 | 0.018348 | 0.050596
| Rel.Std.Dev. |  | 4.64% | 3.006% | 2.137% | 2.863% | 1.582% | 14.91% | 4.404% | 1.782% | 4.016% | 6.546% | 7.429% | 5.342% |  | 5.03% | 9.955% | 3.643% |  |  | 4.089% | 3.101% | 9.035%
| PDM3 |  | 2.982% | 60.92% | -17.23% | -12.11% | -9.191% | -12.36% | 7.875% | 3.712% | -9.678% | 3.712% | 0.06005% | 41.2% |  | 9.311% | 26.11% | -10.65% |  |  | 36.82% | -13.57% | -18.2%
| Z-Score (Absolute) |  | 0.16 | 3.37 | 0.96 | 0.67 | 0.51 | NA | 0.43 | 0.2 | 0.54 | 0.2 | 0 | NA | 1.5 | 0.51 | 1.44 | 0.59 | 3.52 | 14.69 | 2.04 | 0.76 | 1.01
Results from laboratories 6 and 14 were removed due to their 0.1 ppm reading resolution.
| Analytical results for Ce in OREAS 503e (Certified Value 29.6 ppm) | [22 empty] | Certified
Ce | Round | Replicate | Lab | Lab | Lab | Lab | Lab | Lab | Lab | Lab | Lab | Lab | Lab | Lab | Lab | Lab | Lab | Lab | [5 empty] | 1
| No | No | 2.01 | 2.03 | 2.04 | 2.05 | 2.09 | 2.11 | 2.12 | 2.13 | 2.14 | 2.15 | 2.16 | 2.17 | 2.18 | 2.21 | 2.22 | 2.23 | [5 empty] | ppm
|  |  | AR*MS | AR*MS | AR*MS | AR*OES/MS | AR*OES/MS | AR*MS | AR*MS | AR*MS | AR*MS | AR*MS | AR*OES/MS | AR*OES/MS | AR*MS | AR*OES | AR*OES/MS | AR*MS | [5 empty] | 1
|  |  | 0.25g | 0.5g | 0.5g | 01g | 0.2g | 0.5g | 01g | 01g | 0.2g | 0.2g | 01g | 0.5g | 0.5g | 0.25g | 0.25g | 0.5g | [5 empty] | 1
| 1 | 1 | 21 | 30.7 | 29.5 | 40.28 | 27.5 | 31.7 | 30.534 | 43.37 | 37.15 | 30.45 | 45.6 | 23.3 | 29 | 36.795 | 28.6 | 28.5 | [5 empty] | 1
| 1 | 2 | 21.8 | 28.9 | 30.2 | 40.83 | 26.4 | 33.7 | 29.822 | 43.61 | 37.66 | 28.55 | 44.8 | 23.1 | 28.8 | 36.108 | 28.7 | 29.3 | [5 empty] | 23
| 1 | 3 | 21.1 | 28.9 | 31.8 | 38.43 | 27.3 | 33.5 | 29.586 | 43.79 | 36.74 | 29.11 | 43 | 26.3 | 29.5 | 36.376 | 28.5 | 28.3 | [5 empty] | 16
| 1 | 4 | 23.1 | 30.6 | 29.3 | 37.7 | 28.2 | 32.9 | 31.528 | 44.64 | 35.65 | 29.48 | 47.2 | 26.7 | 29.7 | 36.468 | 28.3 | 30.1 | [5 empty] | 29.6414
| 1 | 5 | 23.4 | 28.6 | 29.2 | 38.83 | 27 | 30.1 | 31.474 | 46.14 | 36.23 | 30.38 | 43.8 | 22.7 | 30.1 | 36.234 | 29.1 | 28.4 | [5 empty] | 81
| 1 | 6 | 25.4 | 28.7 | 29.7 | 38.4 | 27.8 | 30.1 | 31.468 | 45.47 | 37.47 | 29.94 | 45 | 22.2 | 27.3 | 36.445 | 28.1 | 29.9
| Mean |  | 22.6333 | 29.4 | 29.95 | 39.0783 | 27.3667 | 32 | 30.7353 | 44.5033 | 36.8167 | 29.6517 | 44.9 | 24.05 | 29.0667 | 36.4043 | 28.55 | 29.0833
| Median |  | 22.45 | 28.9 | 29.6 | 38.63 | 27.4 | 32.3 | 31.001 | 44.215 | 36.945 | 29.71 | 44.9 | 23.2 | 29.25 | 36.4105 | 28.55 | 28.9
| Std Dev. |  | 1.6836 | 0.9757 | 0.97314 | 1.2128 | 0.62823 | 1.6285 | 0.8839 | 1.1156 | 0.76946 | 0.74666 | 1.4574 | 1.9388 | 0.98522 | 0.23493 | 0.34496 | 0.79603
| Rel.Std.Dev. |  | 7.439% | 3.319% | 3.249% | 3.103% | 2.296% | 5.089% | 2.876% | 2.507% | 2.09% | 2.518% | 3.246% | 8.062% | 3.39% | 0.6453% | 1.208% | 2.737%
| PDM3 |  | -23.64% | -0.8143% | 1.041% | 31.84% | -7.674% | 7.957% | 3.691% | 50.14% | 24.21% | 0.03469% | 51.48% | -18.86% | -1.939% | 22.82% | -3.682% | -1.883%
| Z-Score (Absolute) |  | 2.09 | 0.12 | 0.04 | 2.7 | 0.71 | 0.64 | 0.27 | 4.28 | 2.04 | 0.04 | 4.39 | 1.67 | 0.21 | 1.92 | 0.36 | 0.21
| Analytical results for Co in OREAS 503e (Certified Value 16.1 ppm) | [22 empty] | Certified
Co | Round | Replicate | Lab | Lab | Lab | Lab | Lab | Lab | Lab | Lab | Lab | Lab | Lab | Lab | Lab | Lab | Lab | Lab | Lab | Lab | Lab | Lab | Lab | 1
| No | No | 2.01 | 2.02 | 2.03 | 2.04 | 2.05 | 2.06 | 2.08 | 2.09 | 2.11 | 2.12 | 2.13 | 2.14 | 2.15 | 2.16 | 2.17 | 2.18 | 2.20 | 2.21 | 2.22 | 2.23 | 2.24 | ppm
|  |  | AR*MS | AR*MS | AR*MS | AR*MS | AR*OES/MS | AR*OES | AR*OES | AR*OES/MS | AR*MS | AR*MS | AR*MS | AR*OES | AR*MS | AR*OES/MS | AR*OES/MS | AR*MS | AR*OES | AR*OES | AR*OES/MS | AR*MS | AR*MS | 1
|  |  | 0.25g | 15g | 0.5g | 0.5g | 01g | 0.5g | 0.2g | 0.2g | 0.5g | 01g | 01g | 0.2g | 0.2g | 01g | 0.5g | 0.5g | 0.5g | 0.25g | 0.25g | 0.5g | 0.5g | 2
| 1 | 1 | 15.7 | 16.2 | 16.2 | 15.8 | 16.1 | 16 | 18.803 | 16.04 | 16.1 | 15.9 | 15.9 | 15.9 | 15.5 | 16 | 16 | 15.6 | 17.2759 | 17.69 | 16.6 | 15.7 | 15.5 | 1
| 1 | 2 | 16.2 | 16.1 | 15.4 | 16.2 | 16.2 | 16 | 18.675 | 15.58 | 17.2 | 15.9 | 16.2 | 15.6 | 15.2 | 16.8 | 17.1 | 16.3 | 17.0208 | 17.648 | 17 | 15.4 | 15.4 | 24
| 1 | 3 | 16 | 16.4 | 15.4 | 15.7 | 16.2 | 17 | 19.022 | 15.81 | 16.7 | 16.2 | 15.9 | 15.8 | 15.5 | 15 | 16.8 | 16.2 | 17.2071 | 17.753 | 16.6 | 16.2 | 14 | 16
| 1 | 4 | 15.9 | 16 | 15.9 | 16.3 | 15.9 | 17 | 18.6885 | 15.85 | 16.7 | 15.7 | 16.1 | 15.7 | 15.4 | 16.8 | 16.6 | 16.6 | 16.96 | 17.453 | 16.9 | 16.2 | 15.5 | 16.099
| 1 | 5 | 16.3 | 16.6 | 15.6 | 16.2 | 16.3 | 17 | 19.1265 | 15.88 | 15.6 | 15.7 | 16.6 | 15.7 | 15.5 | 16.5 | 16.3 | 16.8 | 17.3439 | 17.587 | 16.8 | 16 | 14.5 | 82
| 1 | 6 | 16.4 | 16.1 | 15.7 | 15.5 | 15.9 | 16 | 18.8425 | 15.97 | 16.8 | 16.2 | 16.3 | 15.5 | 15.4 | 15.1 | 17.5 | 15.8 | 17.2761 | 17.524 | 16.2 | 16 | 16
| Mean |  | 16.0833 | 16.2333 | 15.7 | 15.95 | 16.1 | 16.5 | 18.8596 | 15.855 | 16.5167 | 15.9333 | 16.1667 | 15.7 | 15.4167 | 16.0333 | 16.7167 | 16.2167 | 17.1806 | 17.6092 | 16.6833 | 15.9167 | 15.15
| Median |  | 16.1 | 16.15 | 15.65 | 16 | 16.15 | 16.5 | 18.8227 | 15.865 | 16.7 | 15.9 | 16.15 | 15.7 | 15.45 | 16.25 | 16.7 | 16.25 | 17.2415 | 17.6175 | 16.7 | 16 | 15.45
| Std Dev. |  | 0.26394 | 0.22509 | 0.30984 | 0.32711 | 0.16733 | 0.54772 | 0.18136 | 0.15859 | 0.57067 | 0.22509 | 0.26583 | 0.14142 | 0.1169 | 0.8165 | 0.54191 | 0.45789 | 0.15477 | 0.11033 | 0.28577 | 0.31252 | 0.74498
| Rel.Std.Dev. |  | 1.641% | 1.387% | 1.973% | 2.051% | 1.039% | 3.32% | 0.9616% | 1% | 3.455% | 1.413% | 1.644% | 0.9008% | 0.7583% | 5.092% | 3.242% | 2.824% | 0.9008% | 0.6265% | 1.713% | 1.963% | 4.917%
| PDM3 |  | -0.09742% | 0.8343% | -2.479% | -0.9256% | 0.006108% | 2.491% | 17.15% | -1.516% | 2.594% | -1.029% | 0.4202% | -2.479% | -4.238% | -0.408% | 3.837% | 0.7308% | 6.719% | 9.38% | 3.63% | -1.133% | -5.895%
| Z-Score (Absolute) |  | 0.02 | 0.3 | 0.84 | 0.3 | 0.02 | NA | 5.94 | 0.51 | 0.91 | 0.34 | 0.16 | 0.84 | 1.45 | 0.13 | 1.34 | 0.27 | 2.34 | 3.26 | 1.27 | 0.38 | 2.02
Results from laboratory 6 were removed due to their 1 ppm reading resolution.
| Analytical results for Cr in OREAS 503e (Certified Value 50 ppm) | [22 empty] | Certified
Cr | Round | Replicate | Lab | Lab | Lab | Lab | Lab | Lab | Lab | Lab | Lab | Lab | Lab | Lab | Lab | Lab | Lab | Lab | Lab | Lab | Lab | Lab |  | 1
| No | No | 2.01 | 2.02 | 2.03 | 2.04 | 2.05 | 2.06 | 2.09 | 2.11 | 2.12 | 2.13 | 2.14 | 2.15 | 2.16 | 2.17 | 2.18 | 2.20 | 2.21 | 2.22 | 2.23 | 2.24 |  | ppm
|  |  | AR*OES | AR*MS | AR*MS | AR*MS | AR*OES/MS | AR*OES | AR*OES/MS | AR*MS | AR*OES | AR*OES | AR*MS | AR*OES/MS | AR*OES/MS | AR*OES/MS | AR*MS | AR*OES | AR*OES | AR*OES/MS | AR*MS | AR*MS |  | 1
|  |  | 0.25g | 15g | 0.5g | 0.5g | 01g | 0.5g | 0.2g | 0.5g | 01g | 01g | 0.2g | 0.2g | 01g | 0.5g | 25g | 0.5g | 0.25g | 0.25g | 0.5g | 0.5g |  | 2
| 1 | 1 | 55 | 52.8 | 54 | 50 | 49 | 51 | 49.5 | 49 | 51 | 52 | 49.02 | 48 | 44 | 47 | 50 | 52.695 | 44.021 | 51 | 49 | 45.9 |  | 1
| 1 | 2 | 55 | 51.3 | 52 | 50 | 50 | 51 | 48 | 48 | 52 | 54 | 51.34 | 48 | 49 | 50 | 50 | 52.7239 | 43.926 | 51 | 49 | 46.4 |  | 25
| 1 | 3 | 54 | 52.6 | 51 | 50 | 49 | 52 | 48.5 | 50 | 51 | 53 | 49.7 | 47 | 44 | 49 | 49 | 52.531 | 43.689 | 50 | 51 | 45.4 |  | 16
| 1 | 4 | 55 | 51.7 | 52 | 50 | 49 | 52 | 49 | 48 | 51 | 53 | 49.41 | 49 | 43 | 47 | 50 | 52 | 43.883 | 51 | 49 | 45.8 |  | 49.9586
| 1 | 5 | 54 | 51.9 | 51 | 50 | 50 | 52 | 49 | 48 | 51 | 54 | 49.09 | 47 | 44 | 47 | 49 | 52.9 | 43.879 | 51 | 49 | 45.6 |  | 83
| 1 | 6 | 52 | 51.8 | 51 | 49 | 49 | 52 | 49 | 51 | 51 | 53 | 50.12 | 49 | 43 | 50 | 50 | 51.95 | 44.102 | 51 | 49 | 46.1
| Mean |  | 54.1667 | 52.0167 | 51.8333 | 49.8333 | 49.3333 | 51.6667 | 48.8333 | 49 | 51.1667 | 53.1667 | 49.78 | 48 | 44.5 | 48.3333 | 49.6667 | 52.4667 | 43.9167 | 50.8333 | 49.3333 | 45.8667
| Median |  | 54.5 | 51.85 | 51.5 | 50 | 49 | 52 | 49 | 48.5 | 51 | 53 | 49.555 | 48 | 44 | 48 | 50 | 52.613 | 43.9045 | 51 | 49 | 45.85
| Std Dev. |  | 1.169 | 0.57067 | 1.169 | 0.40825 | 0.5164 | 0.5164 | 0.5164 | 1.2649 | 0.40825 | 0.75277 | 0.86559 | 0.89443 | 2.2583 | 1.5055 | 0.5164 | 0.39874 | 0.14121 | 0.40825 | 0.8165 | 0.3559
| Rel.Std.Dev. |  | 2.158% | 1.097% | 2.255% | 0.8192% | 1.047% | 0.9995% | 1.057% | 2.581% | 0.7979% | 1.416% | 1.739% | 1.863% | 5.075% | 3.115% | 1.04% | 0.76% | 0.3215% | 0.8031% | 1.655% | 0.776%
| PDM3 |  | 8.423% | 4.12% | 3.753% | -0.2507% | -1.252% | 3.419% | -2.252% | -1.919% | 2.418% | 6.421% | -0.3575% | -3.92% | -10.93% | -3.253% | -0.5843% | 5.02% | -12.09% | 1.751% | -1.252% | -8.191%
| Z-Score (Absolute) |  | 1.89 | 0.98 | 0.9 | 0.05 | 0.17 | 0.83 | 0.38 | 0.31 | 0.61 | 1.47 | 0.02 | 0.73 | 2.22 | 0.59 | 0.02 | 1.17 | 2.47 | 0.47 | 0.17 | 1.64
| Analytical results for Cs in OREAS 503e (Certified Value 8 ppm) | [22 empty] | Certified
Cs | Round | Replicate | Lab | Lab | Lab | Lab | Lab | Lab | Lab | Lab | Lab | Lab | Lab | Lab | Lab | Lab | Lab | [6 empty] | 1
| No | No | 2.01 | 2.03 | 2.04 | 2.05 | 2.09 | 2.11 | 2.12 | 2.13 | 2.14 | 2.15 | 2.16 | 2.17 | 2.18 | 2.22 | 2.23 | [6 empty] | ppm
|  |  | AR*MS | AR*MS | AR*MS | AR*OES/MS | AR*OES/MS | AR*MS | AR*MS | AR*MS | AR*MS | AR*MS | AR*OES/MS | AR*OES/MS | AR*MS | AR*OES/MS | AR*MS | [6 empty] | 2
|  |  | 0.25g | 0.5g | 0.5g | 01g | 0.2g | 0.5g | 01g | 01g | 0.2g | 0.2g | 01g | 0.5g | 0.5g | 0.25g | 0.5g | [6 empty] | 3
| 1 | 1 | 7.62 | 7.82 | 8.06 | 7.53 | 7.53 | 8.28 | 8.14 | 7.82 | 9.63 | 8.36 | 8.28 | 7.37 | 8.04 | 8.55 | 7.76 | [6 empty] | 1
| 1 | 2 | 7.35 | 7.93 | 8.45 | 7.56 | 7.32 | 8.59 | 8.05 | 7.79 | 9.99 | 8.34 | 8.03 | 7.76 | 8.16 | 8.7 | 7.84 | [6 empty] | 26
| 1 | 3 | 7.48 | 7.73 | 8.4 | 7.58 | 7.39 | 8.47 | 8.07 | 7.89 | 9.67 | 8.34 | 8.28 | 7.72 | 8.11 | 8.55 | 7.94 | [6 empty] | 16
| 1 | 4 | 7.69 | 7.95 | 8.4 | 7.64 | 7.53 | 8.69 | 8.16 | 7.91 | 9.53 | 8.43 | 8.23 | 7.37 | 8.24 | 8.53 | 8.03 | [6 empty] | 7.9997
| 1 | 5 | 7.66 | 7.79 | 8.22 | 7.63 | 7.5 | 8.27 | 8.2 | 8.16 | 9.55 | 8.47 | 8.04 | 7.48 | 8.47 | 8.52 | 7.77 | [6 empty] | 84
| 1 | 6 | 7.89 | 7.76 | 8.22 | 7.54 | 7.56 | 8.55 | 8.15 | 7.87 | 9.73 | 8.48 | 8.03 | 7.63 | 7.93 | 8.2 | 8.14
| Mean |  | 7.615 | 7.83 | 8.2917 | 7.58 | 7.4717 | 8.475 | 8.1283 | 7.9067 | 9.6833 | 8.4033 | 8.1483 | 7.555 | 8.1583 | 8.5083 | 7.9133
| Median |  | 7.64 | 7.805 | 8.31 | 7.57 | 7.515 | 8.51 | 8.145 | 7.88 | 9.65 | 8.395 | 8.135 | 7.555 | 8.135 | 8.54 | 7.89
| Std Dev. |  | 0.18534 | 0.090554 | 0.14999 | 0.046043 | 0.094956 | 0.17038 | 0.057067 | 0.13186 | 0.16765 | 0.064704 | 0.12734 | 0.1726 | 0.18563 | 0.16485 | 0.15175
| Rel.Std.Dev. |  | 2.434% | 1.156% | 1.809% | 0.6074% | 1.271% | 2.01% | 0.7021% | 1.668% | 1.731% | 0.77% | 1.563% | 2.285% | 2.275% | 1.938% | 1.918%
| PDM3 |  | -4.809% | -2.122% | 3.65% | -5.247% | -6.601% | 5.941% | 1.608% | -1.163% | 21.05% | 5.045% | 1.858% | -5.559% | 1.983% | 6.358% | -1.08%
| Z-Score (Absolute) |  | 1.16 | 0.67 | 0.37 | 1.24 | 1.48 | 0.78 | 0 | 0.5 | 3.51 | 0.62 | 0.05 | 1.3 | 0.07 | 0.86 | 0.49
| Analytical results for Cu in OREAS 503e (Certified Value 0.53 wt.%) | [22 empty] | Certified
Cu | Round | Replicate | Lab | Lab | Lab | Lab | Lab | Lab | Lab | Lab | Lab | Lab | Lab | Lab | Lab | Lab | Lab | Lab | Lab | Lab | Lab | Lab | Lab | 1
| No | No | 2.01 | 2.02 | 2.03 | 2.04 | 2.05 | 2.06 | 2.08 | 2.09 | 2.11 | 2.12 | 2.13 | 2.14 | 2.15 | 2.16 | 2.17 | 2.18 | 2.20 | 2.21 | 2.22 | 2.23 | 2.24 | wt.%
|  |  | AR*OES | AR*MS | AR*MS | AR*MS | AR*OES/MS | AR*OES | AR*OES | AR*OES/MS | AR*MS | AR*MS | AR*MS | AR*OES | AR*OES/MS | AR*OES/MS | AR*OES/MS | AR*MS | AR*OES | AR*OES | AR*OES/MS | AR*MS | AR*MS | 3
|  |  | 0.25g | 15g | 0.5g | 0.5g | 01g | 0.5g | 0.2g | 0.2g | 0.5g | 01g | 01g | 0.2g | 0.2g | 01g | 0.5g | 0.5g | 0.5g | 0.25g | 0.25g | 0.5g | 0.5g | 3
| 1 | 1 | 0.542 | 0.51495 | 0.553 | 0.534 | 0.5464 | 0.54 | 0.51348 | 0.5341 | 0.518 | 0.52666 | 0.51852 | 0.5244 | 0.5201 | 0.545 | 0.514 | 0.534 | 0.5498 | 0.5109 | 0.5151 | 0.523 | 0.52158 | 1
| 1 | 2 | 0.541 | 0.50891 | 0.541 | 0.545 | 0.5546 | 0.536 | 0.52174 | 0.5302 | 0.502 | 0.52595 | 0.53632 | 0.5186 | 0.5192 | 0.558 | 0.535 | 0.546 | 0.54599 | 0.5328 | 0.5141 | 0.521 | 0.52579 | 27
| 1 | 3 | 0.539 | 0.52347 | 0.53 | 0.536 | 0.5365 | 0.546 | 0.51396 | 0.5235 | 0.522 | 0.5195 | 0.53241 | 0.5348 | 0.5149 | 0.549 | 0.531 | 0.527 | 0.54879 | 0.5234 | 0.5095 | 0.547 | 0.52223 | 16
| 1 | 4 | 0.538 | 0.5092 | 0.538 | 0.54 | 0.541 | 0.545 | 0.52096 | 0.5268 | 0.5 | 0.51865 | 0.53609 | 0.5224 | 0.5182 | 0.562 | 0.514 | 0.526 | 0.54477 | 0.51 | 0.5101 | 0.535 | 0.51948 | 0.53004
| 1 | 5 | 0.538 | 0.50317 | 0.534 | 0.54 | 0.5519 | 0.553 | 0.52381 | 0.5329 | 0.513 | 0.52146 | 0.55649 | 0.5268 | 0.5179 | 0.548 | 0.509 | 0.558 | 0.54682 | 0.5234 | 0.5147 | 0.528 | 0.51287 | 85
| 1 | 6 | 0.522 | 0.50965 | 0.532 | 0.531 | 0.5415 | 0.545 | 0.52044 | 0.531 | 0.544 | 0.52098 | 0.5365 | 0.5284 | 0.5212 | 0.549 | 0.552 | 0.534 | 0.54604 | 0.5278 | 0.5101 | 0.527 | 0.52106
| Mean |  | 0.53667 | 0.51156 | 0.538 | 0.53767 | 0.54532 | 0.54417 | 0.51906 | 0.52975 | 0.5165 | 0.5222 | 0.53605 | 0.5259 | 0.51858 | 0.55183 | 0.52583 | 0.5375 | 0.54703 | 0.52138 | 0.51227 | 0.53017 | 0.5205
| Median |  | 0.5385 | 0.50942 | 0.536 | 0.538 | 0.54395 | 0.545 | 0.5207 | 0.5306 | 0.5155 | 0.52122 | 0.53621 | 0.5256 | 0.5187 | 0.549 | 0.5225 | 0.534 | 0.54643 | 0.5234 | 0.5121 | 0.5275 | 0.52132
| Std Dev. |  | 0.0073666 | 0.0069288 | 0.0083666 | 0.0050067 | 0.0069517 | 0.0057764 | 0.0042969 | 0.0039592 | 0.016022 | 0.0033431 | 0.012154 | 0.0055509 | 0.0021775 | 0.0066156 | 0.016485 | 0.012325 | 0.0018952 | 0.0091556 | 0.0026212 | 0.0095586 | 0.0042822
| Rel.Std.Dev. |  | 1.373% | 1.354% | 1.555% | 0.9312% | 1.275% | 1.062% | 0.8278% | 0.7474% | 3.102% | 0.6402% | 2.267% | 1.055% | 0.4199% | 1.199% | 3.135% | 2.293% | 0.3465% | 1.756% | 0.5117% | 1.803% | 0.8227%
| PDM3 |  | 1.25% | -3.487% | 1.501% | 1.439% | 2.882% | 2.665% | -2.071% | -0.05507% | -2.555% | -1.479% | 1.134% | -0.7814% | -2.162% | 4.111% | -0.794% | 1.407% | 3.206% | -1.634% | -3.354% | 0.02354% | -1.8%
| Z-Score (Absolute) |  | 0.56 | 1.47 | 0.66 | 0.64 | 1.25 | 1.16 | 0.86 | 0 | 1.07 | 0.61 | 0.51 | 0.31 | 0.9 | 1.78 | 0.32 | 0.62 | 1.39 | 0.67 | 1.41 | 0.03 | 0.75
| Analytical results for Dy in OREAS 503e (Indicative Value 2.3 ppm) | [22 empty] | Indicative
Dy | Round | Replicate | 2.01: Lab; 2.02: Lab | 1
| No | No | 2.01: 2.12; 2.02: 2.17 | ppm
|  |  | 2.01: AR*MS; 2.02: AR*OES/MS | 2
|  |  | 2.01: 01g; 2.02: 0.5g | 2
| 1 | 1 | 2.01: 2.426; 2.02: 2.1 | 1
| 1 | 2 | 2.01: 2.489; 2.02: 2.1 | 3
| 1 | 3 | 2.01: 2.466; 2.02: 2.2 | 16
| 1 | 4 | 2.01: 2.506; 2.02: 2 | 2.2963
| 1 | 5 | 2.01: 2.524; 2.02: 2.1 | 9
| 1 | 6 | 2.01: 2.544; 2.02: 2.1
| Mean |  | 2.01: 2.4925; 2.02: 2.1
| Median |  | 2.01: 2.4975; 2.02: 2.1
| Std Dev. |  | 2.01: 0.04234; 2.02: 0.063246
| Rel.Std.Dev. |  | 2.01: 1.699%; 2.02: 3.012%
| PDM3 |  | 2.01: 8.547%; 2.02: -8.547%
| Z-Score (Absolute) |  | 2.01: 0.67; 2.02: 0.67
| Analytical results for Er in OREAS 503e (Indicative Value 0.96 ppm) | [22 empty] | Indicative
Er | Round | Replicate | 2.01: Lab; 2.02: Lab | 1
| No | No | 2.01: 2.12; 2.02: 2.17 | ppm
|  |  | 2.01: AR*MS; 2.02: AR*OES/MS | 2
|  |  | 2.01: 01g; 2.02: 0.5g | 2
| 1 | 1 | 2.01: 0.993; 2.02: 0.9 | 1
| 1 | 2 | 2.01: 0.994; 2.02: 1 | 4
| 1 | 3 | 2.01: 0.998; 2.02: 1 | 16
| 1 | 4 | 2.01: 0.983; 2.02: 0.9 | 0.96442
| 1 | 5 | 2.01: 1.004; 2.02: 0.9 | 10
| 1 | 6 | 2.01: 1.001; 2.02: 0.9
| Mean |  | 2.01: 0.9955; 2.02: 0.93333
| Median |  | 2.01: 0.996; 2.02: 0.9
| Std Dev. |  | 2.01: 0.0073959; 2.02: 0.05164
| Rel.Std.Dev. |  | 2.01: 0.7429%; 2.02: 5.533%
| PDM3 |  | 2.01: 3.223%; 2.02: -3.223%
| Z-Score (Absolute) |  | 2.01: 0.67; 2.02: 0.67
| Analytical results for Eu in OREAS 503e (Indicative Value 0.37 ppm) | [22 empty] | Indicative
Eu | Round | Replicate | 2.01: Lab; 2.02: Lab | 1
| No | No | 2.01: 2.12; 2.02: 2.17 | ppm
|  |  | 2.01: AR*MS; 2.02: AR*OES/MS | 2
|  |  | 2.01: 01g; 2.02: 0.5g | 2
| 1 | 1 | 2.01: 0.347; 2.02: 0.4 | 1
| 1 | 2 | 2.01: 0.348; 2.02: 0.4 | 5
| 1 | 3 | 2.01: 0.348; 2.02: 0.4 | 16
| 1 | 4 | 2.01: 0.365; 2.02: 0.4 | 0.36842
| 1 | 5 | 2.01: 0.353; 2.02: 0.3 | 11
| 1 | 6 | 2.01: 0.36; 2.02: 0.4
| Mean |  | 2.01: 0.3535; 2.02: 0.38333
| Median |  | 2.01: 0.3505; 2.02: 0.4
| Std Dev. |  | 2.01: 0.0074498; 2.02: 0.040825
| Rel.Std.Dev. |  | 2.01: 2.107%; 2.02: 10.65%
| PDM3 |  | 2.01: -4.049%; 2.02: 4.049%
| Z-Score (Absolute) |  | 2.01: 0.67; 2.02: 0.67
| Analytical results for Fe in OREAS 503e (Certified Value 3.94 wt.%) | [22 empty] | Certified
Fe | Round | Replicate | Lab | Lab | Lab | Lab | Lab | Lab | Lab | Lab | Lab | Lab | Lab | Lab | Lab | Lab | Lab | Lab | Lab | Lab | Lab | Lab | Lab | 1
| No | No | 2.01 | 2.02 | 2.03 | 2.04 | 2.05 | 2.06 | 2.08 | 2.09 | 2.11 | 2.12 | 2.13 | 2.14 | 2.15 | 2.16 | 2.17 | 2.18 | 2.20 | 2.21 | 2.22 | 2.23 | 2.24 | wt.%
|  |  | AR*OES | AR*MS | AR*MS | AR*MS | AR*OES/MS | AR*OES | AR*OES | AR*OES/MS | AR*MS | AR*OES | AR*OES | AR*OES | AR*MS | AR*OES/MS | AR*OES/MS | AR*MS | AR*OES | AR*OES | AR*OES/MS | AR*MS | AR*MS | 2
|  |  | 0.25g | 15g | 0.5g | 0.5g | 01g | 0.5g | 0.2g | 0.2g | 0.5g | 01g | 01g | 0.2g | 0.2g | 01g | 0.5g | 0.5g | 0.5g | 0.25g | 0.25g | 0.5g | 0.5g | 3
| 1 | 1 | 4.04 | 3.72 | 3.97 | 3.96 | 3.91 | 3.99 | 3.9575 | 3.9 | 3.8 | 4 | 4.18 | 3.89 | 3.99 | 4.04 | 4 | 3.94 | 3.85 | 3.8436 | 4 | 3.76 | 4 | 1
| 1 | 2 | 4.06 | 3.74 | 3.87 | 4 | 3.96 | 3.96 | 3.954 | 3.88 | 3.7 | 4.07 | 4.27 | 3.86 | 3.82 | 4.08 | 4.1 | 3.93 | 3.854 | 3.9284 | 4 | 3.75 | 4.05 | 0
| 1 | 3 | 3.99 | 3.73 | 3.82 | 3.99 | 3.83 | 4.04 | 4.0064 | 3.86 | 3.83 | 4 | 4.23 | 3.97 | 3.94 | 4.02 | 4.1 | 3.87 | 3.863 | 3.9216 | 4 | 3.9 | 4 | 16
| 1 | 4 | 4.01 | 3.72 | 3.87 | 3.98 | 3.83 | 4.02 | 3.9404 | 3.9 | 3.67 | 3.94 | 4.2 | 3.87 | 3.96 | 4.07 | 4.04 | 3.84 | 3.867 | 3.9276 | 4.01 | 3.82 | 3.97 | 3.9386
| 1 | 5 | 4.01 | 3.73 | 3.8 | 3.99 | 3.97 | 4.06 | 4.0126 | 3.91 | 3.74 | 3.98 | 4.34 | 3.92 | 3.98 | 4.05 | 3.93 | 4.1 | 3.8613 | 3.9258 | 4.04 | 3.79 | 3.95 | 86
| 1 | 6 | 3.9 | 3.68 | 3.83 | 3.94 | 3.88 | 4.03 | 3.9503 | 3.93 | 3.96 | 4.01 | 4.24 | 3.92 | 3.94 | 3.93 | 4.26 | 3.94 | 3.866 | 3.8979 | 4.03 | 3.78 | 4.04
| Mean |  | 4.0017 | 3.72 | 3.86 | 3.9767 | 3.8967 | 4.0167 | 3.9702 | 3.8967 | 3.7833 | 4 | 4.2433 | 3.905 | 3.9383 | 4.0317 | 4.0717 | 3.9367 | 3.8602 | 3.9075 | 4.0133 | 3.8 | 4.0017
| Median |  | 4.01 | 3.725 | 3.85 | 3.985 | 3.895 | 4.025 | 3.9557 | 3.9 | 3.77 | 4 | 4.235 | 3.905 | 3.95 | 4.045 | 4.07 | 3.935 | 3.8622 | 3.9237 | 4.005 | 3.785 | 4
| Std Dev. |  | 0.055648 | 0.020976 | 0.060663 | 0.022509 | 0.06121 | 0.036148 | 0.031021 | 0.024221 | 0.1052 | 0.042426 | 0.056804 | 0.040373 | 0.061455 | 0.054191 | 0.1125 | 0.090037 | 0.0068041 | 0.033316 | 0.017512 | 0.054772 | 0.038687
| Rel.Std.Dev. |  | 1.391% | 0.5639% | 1.572% | 0.566% | 1.571% | 0.8999% | 0.7813% | 0.6216% | 2.781% | 1.061% | 1.339% | 1.034% | 1.56% | 1.344% | 2.763% | 2.287% | 0.1763% | 0.8526% | 0.4363% | 1.441% | 0.9668%
| PDM3 |  | 1.601% | -5.551% | -1.996% | 0.9658% | -1.065% | 1.981% | 0.8012% | -1.065% | -3.943% | 1.558% | 7.736% | -0.8537% | -0.007425% | 2.362% | 3.378% | -0.04974% | -1.991% | -0.7907% | 1.897% | -3.52% | 1.601%
| Z-Score (Absolute) |  | 0.67 | 2.32 | 0.83 | 0.41 | 0.44 | 0.83 | 0.34 | 0.44 | 1.65 | 0.66 | 3.25 | 0.35 | 0 | 0.99 | 1.42 | 0.02 | 0.83 | 0.33 | 0.8 | 1.47 | 0.67
| Analytical results for Ga in OREAS 503e (Certified Value 9.44 ppm) | [22 empty] | Certified
Ga | Round | Replicate | Lab | Lab | Lab | Lab | Lab | Lab | Lab | Lab | Lab | Lab | Lab | Lab | Lab | Lab | Lab | Lab | Lab | Lab | Lab | Lab |  | 1
| No | No | 2.01 | 2.02 | 2.03 | 2.04 | 2.05 | 2.06 | 2.09 | 2.11 | 2.12 | 2.13 | 2.14 | 2.15 | 2.16 | 2.17 | 2.18 | 2.20 | 2.21 | 2.22 | 2.23 | 2.24 |  | ppm
|  |  | AR*MS | AR*MS | AR*MS | AR*MS | AR*OES/MS | AR*OES | AR*OES/MS | AR*MS | AR*MS | AR*MS | AR*MS | AR*MS | AR*OES/MS | AR*OES/MS | AR*MS | AR*OES | AR*OES | AR*OES/MS | AR*MS | AR*MS |  | 2
|  |  | 0.25g | 15g | 0.5g | 0.5g | 01g | 0.5g | 0.2g | 0.5g | 01g | 01g | 0.2g | 0.2g | 01g | 0.5g | 0.5g | 0.5g | 0.25g | 0.25g | 0.5g | 0.5g |  | 3
| 1 | 1 | 9 | 8.8 | 8.95 | 9.81 | 9.1 | 10 | 8.78 | 8.8 | 9.54 | 8.57 | 8.9 | 10.42 | 10 | 10.3 | 9.18 | 10.2933 | 9.58 | 9.9 | 9.68 | 8.6 |  | 1
| 1 | 2 | 9.2 | 8.5 | 9.05 | 10.05 | 9.2 | 10 | 8.54 | 9.07 | 9.39 | 8.7 | 9.2 | 10.04 | 10.5 | 10.5 | 9.76 | 10.312 | 9.28 | 10.4 | 9.58 | 8.6 |  | 31
| 1 | 3 | 8.9 | 9 | 8.97 | 10.05 | 9 | 10 | 8.63 | 9.11 | 9.14 | 8.51 | 8.9 | 10.26 | 10.3 | 10.7 | 9.52 | 10.224 | 9.453 | 10.3 | 9.83 | 8.2 |  | 16
| 1 | 4 | 9.1 | 8.6 | 9.32 | 9.95 | 9 | 10 | 8.67 | 8.98 | 9.19 | 8.88 | 8.9 | 10.38 | 10.3 | 10.1 | 9.39 | 10.384 | 9.561 | 10.2 | 9.71 | 8.6 |  | 9.4413
| 1 | 5 | 9.2 | 8.6 | 8.92 | 10.05 | 9.1 | 10 | 8.7 | 8.61 | 9.18 | 9.01 | 8.7 | 10.47 | 10.4 | 9.87 | 9.64 | 10.288 | 9.477 | 10.5 | 9.59 | 7.9 |  | 87
| 1 | 6 | 9.4 | 8.9 | 9.25 | 9.66 | 9 | 10 | 8.78 | 8.93 | 9.52 | 9.08 | 9 | 10.54 | 10.8 | 10.7 | 9.14 | 10.2427 | 9.351 | 10.2 | 9.86 | 8.8
| Mean |  | 9.1333 | 8.7333 | 9.0767 | 9.9283 | 9.0667 | 10 | 8.6833 | 8.9167 | 9.3267 | 8.7917 | 8.9333 | 10.3517 | 10.3833 | 10.3617 | 9.4383 | 10.2907 | 9.4503 | 10.25 | 9.7083 | 8.45
| Median |  | 9.15 | 8.7 | 9.01 | 10 | 9.05 | 10 | 8.685 | 8.955 | 9.29 | 8.79 | 8.9 | 10.4 | 10.35 | 10.4 | 9.455 | 10.2907 | 9.465 | 10.25 | 9.695 | 8.6
| Std Dev. |  | 0.17512 | 0.19664 | 0.16848 | 0.16179 | 0.08165 | 0 | 0.092232 | 0.18587 | 0.17996 | 0.23473 | 0.1633 | 0.17916 | 0.26394 | 0.33529 | 0.24855 | 0.056443 | 0.11718 | 0.20736 | 0.11754 | 0.33317
| Rel.Std.Dev. |  | 1.917% | 2.252% | 1.856% | 1.63% | 0.9005% | 0% | 1.062% | 2.084% | 1.93% | 2.67% | 1.828% | 1.731% | 2.542% | 3.236% | 2.633% | 0.5485% | 1.24% | 2.023% | 1.211% | 3.943%
| PDM3 |  | -3.262% | -7.498% | -3.862% | 5.159% | -3.968% | 5.918% | -8.028% | -5.557% | -1.214% | -6.881% | -5.38% | 9.643% | 9.978% | 9.749% | -0.03122% | 8.997% | 0.09588% | 8.566% | 2.829% | -10.5%
| Z-Score (Absolute) |  | 0.24 | 0.75 | 0.32 | 0.76 | 0.33 | NA | 0.81 | 0.52 | 0 | 0.67 | 0.5 | 1.29 | 1.33 | 1.3 | 0.14 | 1.22 | 0.16 | 1.16 | 0.48 | 1.1
Results from laboratory 6 were removed due to their 10 ppm reading resolution.
| Analytical results for Gd in OREAS 503e (Indicative Value 3.01 ppm) | [22 empty] | Indicative
Gd | Round | Replicate | 2.01: Lab; 2.02: Lab |  | 1
| No | No | 2.01: 2.12; 2.02: 2.17 |  | ppm
|  |  | 2.01: AR*MS; 2.02: AR*OES/MS |  | 2
|  |  | 2.01: 01g; 2.02: 0.5g |  | 2
| 1 | 1 | 2.01: 3.174; 2.02: 2.8 |  | 1
| 1 | 2 | 2.01: 3.173; 2.02: 2.8 |  | 6
| 1 | 3 | 2.01: 3.076; 2.02: 3.1 |  | 16
| 1 | 4 | 2.01: 3.265; 2.02: 2.9 |  | 3.0108
| 1 | 5 | 2.01: 3.162; 2.02: 2.6 |  | 12
| 1 | 6 | 2.01: 3.28; 2.02: 2.8
| Mean |  | 2.01: 3.1883; 2.02: 2.8333
| Median |  | 2.01: 3.1735; 2.02: 2.8
| Std Dev. |  | 2.01: 0.074878; 2.02: 0.1633
| Rel.Std.Dev. |  | 2.01: 2.348%; 2.02: 5.764%
| PDM3 |  | 2.01: 5.895%; 2.02: -5.895%
| Z-Score (Absolute) |  | 2.01: 0.67; 2.02: 0.67
| Analytical results for Ge in OREAS 503e (Certified Value 0.11 ppm) | [22 empty] | Certified
Ge | Round | Replicate | 2.01: Lab; 2.02: Lab; 2.03: Lab; 2.04: Lab; 2.05: Lab; 2.06: Lab; 2.09: Lab; 2.11: Lab; 2.12: Lab; 2.13: Lab |  | 1
| No | No | 2.01: 2.01; 2.02: 2.03; 2.03: 2.04; 2.04: 2.11; 2.05: 2.14; 2.06: 2.15; 2.09: 2.17; 2.11: 2.18; 2.12: 2.22; 2.13: 2.23 |  | ppm
|  |  | 2.01: AR*MS; 2.02: AR*MS; 2.03: AR*MS; 2.04: AR*MS; 2.05: AR*MS; 2.06: AR*MS; 2.09: AR*OES/MS; 2.11: AR*MS; 2.12: AR*OES/MS; 2.13: AR*MS |  | 2
|  |  | 2.01: 0.25g; 2.02: 0.5g; 2.03: 0.5g; 2.04: 0.5g; 2.05: 0.2g; 2.06: 0.2g; 2.09: 0.5g; 2.11: 25g; 2.12: 0.25g; 2.13: 0.5g |  | 2
| 1 | 1 | 2.01: 0.2; 2.02: 0.22; 2.03: 0.12; 2.04: 0.12; 2.05: 0.2; 2.06: 0.11; 2.09: < 0.1; 2.11: 0.08; 2.12: < 0.1; 2.13: 0.11 |  | 1
| 1 | 2 | 2.01: 0.2; 2.02: 0.2; 2.03: 0.11; 2.04: 0.13; 2.05: 0.2; 2.06: 0.11; 2.09: < 0.1; 2.11: 0.09; 2.12: < 0.1; 2.13: 0.12 |  | 33
| 1 | 3 | 2.01: 0.1; 2.02: 0.19; 2.03: 0.11; 2.04: 0.13; 2.05: 0.2; 2.06: 0.11; 2.09: < 0.1; 2.11: 0.09; 2.12: < 0.1; 2.13: 0.12 |  | 16
| 1 | 4 | 2.01: 0.1; 2.02: 0.21; 2.03: 0.11; 2.04: 0.13; 2.05: 0.2; 2.06: 0.11; 2.09: < 0.1; 2.11: 0.09; 2.12: < 0.1; 2.13: 0.11 |  | 0.111
| 1 | 5 | 2.01: 0.2; 2.02: 0.2; 2.03: 0.11; 2.04: 0.14; 2.05: 0.3; 2.06: 0.11; 2.09: < 0.1; 2.11: 0.08; 2.12: < 0.1; 2.13: 0.12 |  | 88
| 1 | 6 | 2.01: 0.1; 2.02: 0.19; 2.03: 0.11; 2.04: 0.13; 2.05: 0.2; 2.06: 0.11; 2.09: < 0.1; 2.11: 0.08; 2.12: < 0.1; 2.13: 0.13
| Mean |  | 2.01: 0.15; 2.02: 0.20167; 2.03: 0.11167; 2.04: 0.13; 2.05: 0.21667; 2.06: 0.11; 2.11: 0.085; 2.13: 0.11833
| Median |  | 2.01: 0.15; 2.02: 0.2; 2.03: 0.11; 2.04: 0.13; 2.05: 0.2; 2.06: 0.11; 2.11: 0.085; 2.13: 0.12
| Std Dev. |  | 2.01: 0.054772; 2.02: 0.01169; 2.03: 0.0040825; 2.04: 0.0063246; 2.05: 0.040825; 2.06: 0; 2.11: 0.0054772; 2.13: 0.0075277
| Rel.Std.Dev. |  | 2.01: 36.51%; 2.02: 5.797%; 2.03: 3.656%; 2.04: 4.865%; 2.05: 18.84%; 2.06: 0%; 2.11: 6.444%; 2.13: 6.361%
| PDM3 |  | 2.01: 35.14%; 2.02: 81.68%; 2.03: 0.6006%; 2.04: 17.12%; 2.05: 95.2%; 2.06: -0.9009%; 2.11: -23.42%; 2.13: 6.607%
| Z-Score (Absolute) |  | 2.01: NA; 2.02: 2.72; 2.03: 0.02; 2.04: 0.57; 2.05: NA; 2.06: 0.02; 2.09: 1.82; 2.11: 0.77; 2.12: 1.82; 2.13: 0.22
Results from laboratories 1 and 14 were removed due to their 0.1 ppm reading resolution.
| Analytical results for Hf in OREAS 503e (Certified Value 0.32 ppm) | [22 empty] | Certified
Hf | Round | Replicate | Lab | Lab | Lab | Lab | Lab | Lab | Lab | Lab | Lab | Lab | Lab | Lab | Lab | Lab | Lab | [6 empty] | 1
| No | No | 2.01 | 2.03 | 2.04 | 2.05 | 2.09 | 2.11 | 2.12 | 2.13 | 2.14 | 2.15 | 2.16 | 2.17 | 2.18 | 2.22 | 2.23 | [6 empty] | ppm
|  |  | AR*MS | AR*MS | AR*MS | AR*OES/MS | AR*OES/MS | AR*MS | AR*MS | AR*MS | AR*MS | AR*MS | AR*OES/MS | AR*OES/MS | AR*MS | AR*OES/MS | AR*MS | [6 empty] | 2
|  |  | 0.25g | 0.5g | 0.5g | 01g | 0.2g | 0.5g | 01g | 01g | 0.2g | 0.2g | 01g | 0.5g | 0.5g | 0.25g | 0.5g | [6 empty] | 3
| 1 | 1 | 0.36 | 0.31 | 0.29 | 0.33 | 0.31 | 0.3 | 0.34 | 0.34 | 0.3 | 0.32 | 0.35 | 0.3 | 0.29 | 0.33 | 0.31 | [6 empty] | 1
| 1 | 2 | 0.34 | 0.3 | 0.29 | 0.32 | 0.3 | 0.3 | 0.32 | 0.35 | 0.3 | 0.33 | 0.34 | 0.3 | 0.31 | 0.34 | 0.32 | [6 empty] | 17
| 1 | 3 | 0.34 | 0.28 | 0.29 | 0.33 | 0.31 | 0.3 | 0.32 | 0.35 | 0.3 | 0.34 | 0.36 | 0.3 | 0.3 | 0.34 | 0.3 | [6 empty] | 16
| 1 | 4 | 0.35 | 0.3 | 0.28 | 0.32 | 0.31 | 0.34 | 0.33 | 0.35 | 0.3 | 0.35 | 0.36 | 0.3 | 0.32 | 0.35 | 0.31 | [6 empty] | 0.32282
| 1 | 5 | 0.36 | 0.31 | 0.27 | 0.33 | 0.31 | 0.3 | 0.36 | 0.35 | 0.3 | 0.34 | 0.36 | 0.2 | 0.32 | 0.35 | 0.3 | [6 empty] | 89
| 1 | 6 | 0.35 | 0.31 | 0.26 | 0.33 | 0.31 | 0.3 | 0.33 | 0.34 | 0.3 | 0.35 | 0.35 | 0.3 | 0.29 | 0.35 | 0.32
| Mean |  | 0.35 | 0.30167 | 0.28 | 0.32667 | 0.30833 | 0.30667 | 0.33333 | 0.34667 | 0.3 | 0.33833 | 0.35333 | 0.28333 | 0.305 | 0.34333 | 0.31
| Median |  | 0.35 | 0.305 | 0.285 | 0.33 | 0.31 | 0.3 | 0.33 | 0.35 | 0.3 | 0.34 | 0.355 | 0.3 | 0.305 | 0.345 | 0.31
| Std Dev. |  | 0.0089443 | 0.01169 | 0.012649 | 0.005164 | 0.0040825 | 0.01633 | 0.015055 | 0.005164 | 0 | 0.01169 | 0.008165 | 0.040825 | 0.013784 | 0.008165 | 0.0089443
| Rel.Std.Dev. |  | 2.556% | 3.875% | 4.518% | 1.581% | 1.324% | 5.325% | 4.517% | 1.49% | 0% | 3.455% | 2.311% | 14.41% | 4.519% | 2.378% | 2.885%
| PDM3 |  | 8.419% | -6.553% | -13.26% | 1.191% | -4.488% | -5.004% | 3.257% | 7.387% | -7.069% | 4.805% | 9.452% | -12.23% | -5.52% | 6.354% | -3.971%
| Z-Score (Absolute) |  | 0.79 | 0.84 | 1.57 | 0 | 0.62 | 0.67 | 0.22 | 0.67 | NA | 0.39 | 0.9 | NA | 0.73 | 0.56 | 0.56
Results from laboratories 14 and 17 were removed due to their 0.1 ppm reading resolution.
| Analytical results for Hg in OREAS 503e (Certified Value 0.065 ppm) | [22 empty] | Certified
Hg | Round | Replicate | Lab | Lab | Lab | Lab | Lab | Lab | Lab | Lab | Lab | Lab | Lab | Lab | Lab | Lab | Lab | Lab | [5 empty] | 1
| No | No | 2.02 | 2.03 | 2.04 | 2.05 | 2.06 | 2.09 | 2.11 | 2.12 | 2.13 | 2.15 | 2.17 | 2.18 | 2.20 | 2.22 | 2.23 | 2.24 | [5 empty] | ppm
|  |  | AR*MS | AR*MS | AR*MS | AR*OES/MS | AR*OES | AR*OES/MS | AR*MS | AR*MS | AR*MS | AR*OES/MS | AR*OES/MS | AR*MS | AR*OES | AR*OES/MS | AR*MS | AR*MS | [5 empty] | 3
|  |  | 15g | 0.5g | 0.5g | 01g | 0.5g | 0.2g | 0.5g | 01g | 01g | 0.2g | 0.5g | 25g | 0.5g | 0.25g | 0.5g | 0.5g | [5 empty] | 3
| 1 | 1 | 0.065 | 0.08 | 0.05 | 0.07 | < 1 | < 1 | 0.06 | < 0.1 | 0.06 | < 2 | 0.15 | 0.07 | < 5 | < 0.1 | 0.06 | 0.231 | [5 empty] | 1
| 1 | 2 | 0.053 | 0.07 | 0.07 | 0.06 | < 1 | < 1 | 0.06 | < 0.1 | 0.09 | < 2 | 0.17 | 0.07 | < 5 | < 0.1 | 0.07 | 0.105 | [5 empty] | 1
| 1 | 3 | 0.051 | 0.06 | 0.07 | 0.06 | < 1 | < 1 | 0.06 | < 0.1 | 0.08 | < 2 | 0.14 | 0.07 | < 5 | < 0.1 | 0.05 | 0.158 | [5 empty] | 16
| 1 | 4 | 0.063 | 0.06 | 0.06 | 0.07 | < 1 | < 1 | 0.06 | < 0.1 | 0.07 | < 2 | 0.14 | 0.07 | < 5 | < 0.1 | 0.05 | 0.105 | [5 empty] | 0.064812
| 1 | 5 | 0.066 | 0.06 | 0.06 | 0.06 | < 1 | < 1 | 0.06 | < 0.1 | 0.08 | < 2 | 0.13 | 0.07 | < 5 | < 0.1 | 0.06 | 0.126 | [5 empty] | 90
| 1 | 6 | 0.063 | 0.06 | 0.07 | 0.06 | < 1 | < 1 | 0.07 | < 0.1 | 0.08 | < 2 | 0.18 | 0.07 | < 5 | < 0.1 | 0.06 | 0.032
| Mean |  | 0.060167 | 0.065 | 0.063333 | 0.063333 |  |  | 0.061667 |  | 0.076667 |  | 0.15167 | 0.07 |  |  | 0.058333 | 0.12617
| Median |  | 0.063 | 0.06 | 0.065 | 0.06 |  |  | 0.06 |  | 0.08 |  | 0.145 | 0.07 |  |  | 0.06 | 0.1155
| Std Dev. |  | 0.0064627 | 0.0083666 | 0.008165 | 0.005164 |  |  | 0.0040825 |  | 0.010328 |  | 0.019408 | 0 |  |  | 0.0075277 | 0.06598
| Rel.Std.Dev. |  | 10.74% | 12.87% | 12.89% | 8.154% |  |  | 6.62% |  | 13.47% |  | 12.8% | 0% |  |  | 12.9% | 52.3%
| PDM3 |  | -7.168% | 0.2893% | -2.282% | -2.282% |  |  | -4.854% |  | 18.29% |  | 134% | 8.004% |  |  | -9.997% | 94.66%
| Z-Score (Absolute) |  | 0.37 | 0.13 | 0.21 | 0.21 | 21.87 | 21.87 | 0.3 | 0.89 | 0.46 | 47.16 | 4.26 | 0.13 | 123.02 | 0.89 | 0.46 | 2.97
| Analytical results for Ho in OREAS 503e (Indicative Value 0.4 ppm) | [22 empty] | Indicative
Ho | Round | Replicate | 2.01: Lab; 2.03: Lab | [6 empty] | 1
| No | No | 2.01: 2.12; 2.03: 2.17 | [6 empty] | ppm
|  |  | 2.01: AR*MS; 2.03: AR*OES/MS | [6 empty] | 2
|  |  | 2.01: 01g; 2.03: 0.5g | [6 empty] | 2
| 1 | 1 | 2.01: 0.415; 2.03: 0.4 | [6 empty] | 1
| 1 | 2 | 2.01: 0.405; 2.03: 0.4 | [6 empty] | 3
| 1 | 3 | 2.01: 0.397; 2.03: 0.4 | [6 empty] | 16
| 1 | 4 | 2.01: 0.397; 2.03: 0.4 | [6 empty] | 0.40175
| 1 | 5 | 2.01: 0.399; 2.03: 0.4 | [6 empty] | 9
| 1 | 6 | 2.01: 0.408; 2.03: 0.4
| Mean |  | 2.01: 0.4035; 2.03: 0.4
| Median |  | 2.01: 0.402; 2.03: 0.4
| Std Dev. |  | 2.01: 0.0072042; 2.03: 6.0809e-17
| Rel.Std.Dev. |  | 2.01: 1.785%; 2.03: 1.52e-14%
| PDM3 |  | 2.01: 0.4356%; 2.03: -0.4356%
| Z-Score (Absolute) |  | 2.01: 0.67; 2.03: 0.67
| Analytical results for In in OREAS 503e (Certified Value 0.38 ppm) | [22 empty] | Certified
In | Round | Replicate | Lab | Lab | Lab | Lab | Lab | Lab | Lab | Lab | Lab | Lab | Lab | Lab | Lab | Lab | Lab | Lab | [5 empty] | 1
| No | No | 2.01 | 2.03 | 2.04 | 2.05 | 2.09 | 2.11 | 2.12 | 2.13 | 2.14 | 2.15 | 2.16 | 2.17 | 2.18 | 2.20 | 2.22 | 2.23 | [5 empty] | ppm
|  |  | AR*MS | AR*MS | AR*MS | AR*OES/MS | AR*OES/MS | AR*MS | AR*MS | AR*MS | AR*MS | AR*MS | AR*OES/MS | AR*OES/MS | AR*MS | AR*OES | AR*OES/MS | AR*MS | [5 empty] | 2
|  |  | 0.25g | 0.5g | 0.5g | 01g | 0.2g | 0.5g | 01g | 01g | 0.2g | 0.2g | 01g | 0.5g | 25g | 0.5g | 0.25g | 0.5g | [5 empty] | 3
| 1 | 1 | 0.41 | 0.367 | 0.355 | 0.38 | 0.4 | 0.359 | 0.4 | 0.4 | 0.3 | 0.029059 | 0.36 | 0.38 | 0.369 | < 5 | 0.39 | 0.367 | [5 empty] | 1
| 1 | 2 | 0.4 | 0.384 | 0.378 | 0.38 | 0.3 | 0.379 | 0.4 | 0.4 | 0.4 | 0.029169 | 0.38 | 0.4 | 0.396 | < 5 | 0.38 | 0.363 | [5 empty] | 19
| 1 | 3 | 0.4 | 0.381 | 0.372 | 0.37 | 0.3 | 0.374 | 0.38 | 0.41 | 0.3 | 0.030395 | 0.37 | 0.37 | 0.373 | < 5 | 0.38 | 0.375 | [5 empty] | 16
| 1 | 4 | 0.41 | 0.384 | 0.377 | 0.37 | 0.4 | 0.375 | 0.39 | 0.42 | 0.3 | 0.030019 | 0.36 | 0.38 | 0.384 | < 5 | 0.39 | 0.377 | [5 empty] | 0.38
| 1 | 5 | 0.42 | 0.37 | 0.372 | 0.38 | 0.4 | 0.364 | 0.38 | 0.4 | 0.3 | 0.028488 | 0.37 | 0.34 | 0.382 | < 5 | 0.4 | 0.368 | [5 empty] | 91
| 1 | 6 | 0.42 | 0.375 | 0.357 | 0.37 | 0.4 | 0.382 | 0.4 | 0.41 | 0.3 | 0.030412 | 0.36 | 0.38 | 0.383 | < 5 | 0.39 | 0.376
| Mean |  | 0.41 | 0.37683 | 0.3685 | 0.375 | 0.36667 | 0.37217 | 0.39167 | 0.40667 | 0.31667 | 0.02959 | 0.36667 | 0.375 | 0.38117 |  | 0.38833 | 0.371
| Median |  | 0.41 | 0.378 | 0.372 | 0.375 | 0.4 | 0.3745 | 0.395 | 0.405 | 0.3 | 0.029594 | 0.365 | 0.38 | 0.3825 |  | 0.39 | 0.3715
| Std Dev. |  | 0.0089443 | 0.0073052 | 0.010015 | 0.0054772 | 0.05164 | 0.0088863 | 0.0098319 | 0.008165 | 0.040825 | 0.00079761 | 0.008165 | 0.019748 | 0.0094534 |  | 0.0075277 | 0.0057619
| Rel.Std.Dev. |  | 2.182% | 1.939% | 2.718% | 1.461% | 14.08% | 2.388% | 2.51% | 2.008% | 12.89% | 2.696% | 2.227% | 5.266% | 2.48% |  | 1.938% | 1.553%
| PDM3 |  | 7.895% | -0.8333% | -3.026% | -1.316% | -3.509% | -2.061% | 3.07% | 7.018% | -16.67% | -92.21% | -3.509% | -1.316% | 0.307% |  | 2.193% | -2.368%
| Z-Score (Absolute) |  | 2.76 | 0.07 | 0.6 | 0.07 | NA | 0.3 | 1.27 | 2.49 | NA | 28.02 | 0.75 | 0.07 | 0.42 | 171.87 | 1 | 0.4
Results from laboratories 9 and 14 were removed due to their 0.1 ppm reading resolution.
| Analytical results for K in OREAS 503e (Certified Value 0.841 wt.%) | [22 empty] | Certified
K | Round | Replicate | Lab | Lab | Lab | Lab | Lab | Lab | Lab | Lab | Lab | Lab | Lab | Lab | Lab | Lab | Lab | Lab | Lab | Lab | Lab | Lab | Lab | 1
| No | No | 2.01 | 2.02 | 2.03 | 2.04 | 2.05 | 2.06 | 2.08 | 2.09 | 2.11 | 2.12 | 2.13 | 2.14 | 2.15 | 2.16 | 2.17 | 2.18 | 2.20 | 2.21 | 2.22 | 2.23 | 2.24 | wt.%
|  |  | AR*OES | AR*MS | AR*MS | AR*MS | AR*OES/MS | AR*OES | AR*OES | AR*OES/MS | AR*MS | AR*OES | AR*OES | AR*OES | AR*MS | AR*OES/MS | AR*OES/MS | AR*MS | AR*OES | AR*OES | AR*OES/MS | AR*MS | AR*MS | 3
|  |  | 0.25g | 15g | 0.5g | 0.5g | 01g | 0.5g | 0.2g | 0.2g | 0.5g | 01g | 01g | 0.2g | 0.2g | 01g | 0.5g | 0.5g | 0.5g | 0.25g | 0.25g | 0.5g | 0.5g | 3
| 1 | 1 | 0.85 | 0.84 | 0.86 | 0.85 | 0.852 | 0.86 | 0.82947 | 0.83 | 0.8 | 0.8573 | 0.793 | 0.84 | 0.84 | 0.865 | 0.77 | 0.85 | 0.873 | 0.7542 | 0.87 | 0.82 | 0.82 | 1
| 1 | 2 | 0.85 | 0.84 | 0.85 | 0.85 | 0.864 | 0.85 | 0.81917 | 0.81 | 0.79 | 0.8725 | 0.8082 | 0.84 | 0.79 | 0.891 | 0.85 | 0.84 | 0.8709 | 0.7757 | 0.86 | 0.81 | 0.83 | 0
| 1 | 3 | 0.84 | 0.85 | 0.85 | 0.86 | 0.835 | 0.87 | 0.85022 | 0.81 | 0.83 | 0.8578 | 0.808 | 0.87 | 0.83 | 0.865 | 0.84 | 0.84 | 0.874 | 0.7656 | 0.87 | 0.85 | 0.81 | 16
| 1 | 4 | 0.85 | 0.84 | 0.84 | 0.85 | 0.839 | 0.87 | 0.84549 | 0.83 | 0.78 | 0.8477 | 0.8002 | 0.85 | 0.83 | 0.863 | 0.75 | 0.83 | 0.865 | 0.7689 | 0.87 | 0.83 | 0.81 | 0.84147
| 1 | 5 | 0.85 | 0.84 | 0.86 | 0.86 | 0.863 | 0.88 | 0.84919 | 0.83 | 0.79 | 0.8514 | 0.8299 | 0.85 | 0.85 | 0.854 | 0.78 | 0.88 | 0.8695 | 0.7685 | 0.87 | 0.82 | 0.81 | 92
| 1 | 6 | 0.83 | 0.83 | 0.85 | 0.84 | 0.845 | 0.87 | 0.84322 | 0.83 | 0.84 | 0.8569 | 0.8019 | 0.83 | 0.83 | 0.838 | 0.83 | 0.85 | 0.8782 | 0.7726 | 0.87 | 0.83 | 0.83
| Mean |  | 0.845 | 0.84 | 0.85167 | 0.85167 | 0.84967 | 0.86667 | 0.83946 | 0.82333 | 0.805 | 0.85727 | 0.80687 | 0.84667 | 0.82833 | 0.86267 | 0.80333 | 0.84833 | 0.87177 | 0.76758 | 0.86833 | 0.82667 | 0.81833
| Median |  | 0.85 | 0.84 | 0.85 | 0.85 | 0.8485 | 0.87 | 0.84435 | 0.83 | 0.795 | 0.8571 | 0.80495 | 0.845 | 0.83 | 0.864 | 0.805 | 0.845 | 0.87195 | 0.7687 | 0.87 | 0.825 | 0.815
| Std Dev. |  | 0.0083666 | 0.0063246 | 0.0075277 | 0.0075277 | 0.01216 | 0.010328 | 0.012431 | 0.010328 | 0.02429 | 0.0084666 | 0.012609 | 0.013663 | 0.020412 | 0.017305 | 0.041793 | 0.017224 | 0.0044626 | 0.0074387 | 0.0040825 | 0.013663 | 0.0098319
| Rel.Std.Dev. |  | 0.9901% | 0.7529% | 0.8839% | 0.8839% | 1.431% | 1.192% | 1.481% | 1.254% | 3.017% | 0.9876% | 1.563% | 1.614% | 2.464% | 2.006% | 5.202% | 2.03% | 0.5119% | 0.9691% | 0.4702% | 1.653% | 1.201%
| PDM3 |  | 0.4197% | -0.1745% | 1.212% | 1.212% | 0.9743% | 2.995% | -0.2387% | -2.155% | -4.334% | 1.878% | -4.112% | 0.6178% | -1.561% | 2.519% | -4.532% | 0.8159% | 3.601% | -8.78% | 3.193% | -1.759% | -2.749%
| Z-Score (Absolute) |  | 0 | 0.19 | 0.25 | 0.25 | 0.18 | 0.83 | 0.21 | 0.83 | 1.53 | 0.47 | 1.46 | 0.06 | 0.64 | 0.67 | 1.59 | 0.13 | 1.02 | 2.95 | 0.89 | 0.7 | 1.02
| Analytical results for La in OREAS 503e (Certified Value 14.3 ppm) | [22 empty] | Certified
La | Round | Replicate | Lab | Lab | Lab | Lab | Lab | Lab | Lab | Lab | Lab | Lab | Lab | Lab | Lab | Lab | Lab | Lab | Lab | Lab | Lab | Lab | Lab | 1
| No | No | 2.01 | 2.02 | 2.03 | 2.04 | 2.05 | 2.06 | 2.08 | 2.09 | 2.11 | 2.12 | 2.13 | 2.14 | 2.15 | 2.16 | 2.17 | 2.18 | 2.20 | 2.21 | 2.22 | 2.23 | 2.24 | ppm
|  |  | AR*MS | AR*MS | AR*MS | AR*MS | AR*OES/MS | AR*OES | AR*OES | AR*OES/MS | AR*MS | AR*MS | AR*MS | AR*MS | AR*MS | AR*OES/MS | AR*OES/MS | AR*MS | AR*OES | AR*OES | AR*OES/MS | AR*MS | AR*MS | 1
|  |  | 0.25g | 15g | 0.5g | 0.5g | 01g | 0.5g | 0.2g | 0.2g | 0.5g | 01g | 01g | 0.2g | 0.2g | 01g | 0.5g | 0.5g | 0.5g | 0.25g | 0.25g | 0.5g | 0.5g | 1
| 1 | 1 | 10.2 | 12.7 | 14.7 | 14.5 | 19.74 | 10 | 12.844 | 13.5 | 15.5 | 14.774 | 21.52 | 16.75 | 12.9 | 22.3 | 10.9 | 14.4 | 15.83 | 17.208 | 14.1 | 14.3 | 13.5 | 1
| 1 | 2 | 10.7 | 12.6 | 14.4 | 14.8 | 19.66 | 10 | 12.91 | 13 | 16.7 | 14.517 | 21.8 | 17.01 | 12.1 | 21.8 | 10.6 | 14.4 | 15.3031 | 16.33 | 14.2 | 14.6 | 12.9 | 20
| 1 | 3 | 10.7 | 11.7 | 13.7 | 15.1 | 19.32 | 10 | 12.93 | 13.3 | 16.4 | 14.145 | 21.49 | 16.5 | 12 | 22.5 | 12.3 | 14.7 | 15.4614 | 16.879 | 14.2 | 13.7 | 12.2 | 16
| 1 | 4 | 11.1 | 12.4 | 15.2 | 14.2 | 19.22 | 10 | 12.923 | 13.6 | 16.1 | 15.063 | 21.81 | 16.06 | 12.6 | 21.6 | 12.6 | 14.7 | 15.08 | 16.978 | 13.9 | 14.2 | 11.7 | 14.2835
| 1 | 5 | 11.4 | 12.5 | 13.6 | 14.3 | 19.5 | 10 | 13.244 | 13.3 | 14.6 | 15.26 | 23.08 | 16.36 | 12.9 | 21.1 | 10.6 | 14.7 | 15.1837 | 17.246 | 14.4 | 14 | 12.7 | 93
| 1 | 6 | 12.3 | 12.1 | 14.2 | 14.5 | 19.21 | 10 | 13.606 | 13.6 | 14.7 | 15.33 | 22.88 | 16.76 | 12.8 | 20.6 | 10.1 | 13.5 | 15.3907 | 17.182 | 14.2 | 14.6 | 13.6
| Mean |  | 11.0667 | 12.3333 | 14.3 | 14.5667 | 19.4417 | 10 | 13.0762 | 13.3833 | 15.6667 | 14.8482 | 22.0967 | 16.5733 | 12.55 | 21.65 | 11.1833 | 14.4 | 15.3748 | 16.9705 | 14.1667 | 14.2333 | 12.7667
| Median |  | 10.9 | 12.45 | 14.3 | 14.5 | 19.41 | 10 | 12.9265 | 13.4 | 15.8 | 14.9185 | 21.805 | 16.625 | 12.7 | 21.7 | 10.75 | 14.55 | 15.3469 | 17.08 | 14.2 | 14.25 | 12.8
| Std Dev. |  | 0.72847 | 0.37238 | 0.60663 | 0.33267 | 0.22702 | 0 | 0.29504 | 0.23166 | 0.88242 | 0.4599 | 0.70019 | 0.33797 | 0.40373 | 0.71764 | 1.0187 | 0.46476 | 0.26212 | 0.34517 | 0.1633 | 0.35024 | 0.73666
| Rel.Std.Dev. |  | 6.583% | 3.019% | 4.242% | 2.284% | 1.168% | 0% | 2.256% | 1.731% | 5.632% | 3.097% | 3.169% | 2.039% | 3.217% | 3.315% | 9.109% | 3.227% | 1.705% | 2.034% | 1.153% | 2.461% | 5.77%
| PDM3 |  | -22.52% | -13.65% | 0.1153% | 1.982% | 36.11% | -29.99% | -8.453% | -6.302% | 9.683% | 3.953% | 54.7% | 16.03% | -12.14% | 51.57% | -21.7% | 0.8154% | 7.64% | 18.81% | -0.8181% | -0.3514% | -10.62%
| Z-Score (Absolute) |  | 1.53 | 0.94 | 0.02 | 0.1 | 2.37 | NA | 0.59 | 0.45 | 0.61 | 0.23 | 3.6 | 1.03 | 0.84 | 3.39 | 1.47 | 0.02 | 0.48 | 1.22 | 0.09 | 0.05 | 0.74
Results from laboratory 6 were removed due to their 10 ppm reading resolution.
| Analytical results for Li in OREAS 503e (Certified Value 38.1 ppm) | [22 empty] | Certified
Li | Round | Replicate | Lab | Lab | Lab | Lab | Lab | Lab | Lab | Lab | Lab | Lab | Lab | Lab | Lab | Lab | Lab | Lab | Lab | Lab | Lab |  |  | 1
| No | No | 2.01 | 2.03 | 2.04 | 2.05 | 2.06 | 2.08 | 2.09 | 2.11 | 2.12 | 2.13 | 2.14 | 2.15 | 2.16 | 2.17 | 2.18 | 2.20 | 2.21 | 2.22 | 2.23 |  |  | ppm
|  |  | AR*OES | AR*MS | AR*MS | AR*OES/MS | AR*OES | AR*OES | AR*OES/MS | AR*MS | AR*MS | AR*MS | AR*MS | AR*MS | AR*OES/MS | AR*OES/MS | AR*MS | AR*OES | AR*OES | AR*OES/MS | AR*MS |  |  | 1
|  |  | 0.25g | 0.5g | 0.5g | 01g | 0.5g | 0.2g | 0.2g | 0.5g | 01g | 01g | 0.2g | 0.2g | 01g | 0.5g | 0.5g | 0.5g | 0.25g | 0.25g | 0.5g |  |  | 2
| 1 | 1 | 39 | 38.5 | 38.6 | 37 | 40 | 35.848 | 36.6 | 35.8 | 38.2 | 37 | 40.9 | 37.7 | 40.8 | 35.1 | 36.2 | 40.0386 | 43.177 | 38 | 40.3 |  |  | 1
| 1 | 2 | 39 | 40.1 | 38.4 | 36.5 | 40 | 36.215 | 34.6 | 37.5 | 39.1 | 36.1 | 43.8 | 35.5 | 42.6 | 35.4 | 37.7 | 40.52 | 43.483 | 40 | 39.2 |  |  | 0
| 1 | 3 | 39 | 37 | 37.9 | 37.2 | 40 | 35.601 | 35.8 | 36.9 | 39.7 | 37.9 | 40.3 | 37 | 41.9 | 36 | 36.9 | 40.3044 | 43.568 | 38 | 41.9 |  |  | 16
| 1 | 4 | 39 | 36 | 37.5 | 37.3 | 40 | 35.608 | 35.2 | 37.9 | 39.3 | 37.9 | 41.3 | 36.9 | 42 | 34.7 | 37.6 | 40.1 | 43.58 | 39 | 41.5 |  |  | 38.135
| 1 | 5 | 39 | 34.1 | 37.8 | 37.1 | 40 | 36.3495 | 35.2 | 36.4 | 39.3 | 39.3 | 40 | 37.1 | 41.2 | 35.7 | 38.5 | 39.9864 | 43.672 | 39 | 41.5 |  |  | 94
| 1 | 6 | 38 | 35.6 | 38 | 36.3 | 40 | 36.794 | 35.3 | 37.3 | 40 | 37.7 | 41.1 | 36.5 | 41.2 | 36.8 | 36.3 | 40.12 | 43.677 | 38 | 42.1
| Mean |  | 38.8333 | 36.8833 | 38.0333 | 36.9 | 40 | 36.0692 | 35.45 | 36.9667 | 39.2667 | 37.65 | 41.2333 | 36.7833 | 41.6167 | 35.6167 | 37.2 | 40.1782 | 43.5262 | 38.6667 | 41.0833
| Median |  | 39 | 36.5 | 37.95 | 37.05 | 40 | 36.0315 | 35.25 | 37.1 | 39.3 | 37.8 | 41 | 36.95 | 41.55 | 35.55 | 37.25 | 40.11 | 43.574 | 38.5 | 41.5
| Std Dev. |  | 0.40825 | 2.1517 | 0.40332 | 0.40497 | 0 | 0.47032 | 0.68044 | 0.76855 | 0.61536 | 1.0654 | 1.3501 | 0.73869 | 0.66458 | 0.73598 | 0.89443 | 0.19926 | 0.18571 | 0.8165 | 1.1143
| Rel.Std.Dev. |  | 1.051% | 5.834% | 1.06% | 1.097% | 0% | 1.304% | 1.919% | 2.079% | 1.567% | 2.83% | 3.274% | 2.008% | 1.597% | 2.066% | 2.404% | 0.496% | 0.4267% | 2.112% | 2.712%
| PDM3 |  | 1.831% | -3.282% | -0.2665% | -3.238% | 4.891% | -5.417% | -7.041% | -3.064% | 2.968% | -1.272% | 8.125% | -3.544% | 9.13% | -6.604% | -2.452% | 5.358% | 14.14% | 1.394% | 7.731%
| Z-Score (Absolute) |  | 0.54 | 0.52 | 0.1 | 0.51 | NA | 0.96 | 1.3 | 0.48 | 0.77 | 0.1 | 1.84 | 0.57 | 2.05 | 1.21 | 0.35 | 1.27 | 3.09 | 0.45 | 1.76
Results from laboratory 6 were removed due to their 10 ppm reading resolution.
| Analytical results for Lu in OREAS 503e (Indicative Value 0.094 ppm) | [22 empty] | Indicative
Lu | Round | Replicate | 2.01: Lab; 2.03: Lab; 2.04: Lab; 2.05: Lab |  |  | 1
| No | No | 2.01: 2.01; 2.03: 2.12; 2.04: 2.17; 2.05: 2.22 |  |  | ppm
|  |  | 2.01: AR*MS; 2.03: AR*MS; 2.04: AR*OES/MS; 2.05: AR*OES/MS |  |  | 3
|  |  | 2.01: 0.25g; 2.03: 01g; 2.04: 0.5g; 2.05: 0.25g |  |  | 3
| 1 | 1 | 2.01: 0.11; 2.03: 0.103; 2.04: 0.1; 2.05: 0.1 |  |  | 1
| 1 | 2 | 2.01: 0.09; 2.03: 0.107; 2.04: 0.1; 2.05: 0.09 |  |  | 4
| 1 | 3 | 2.01: 0.1; 2.03: 0.107; 2.04: < 0.1; 2.05: 0.09 |  |  | 16
| 1 | 4 | 2.01: 0.1; 2.03: 0.109; 2.04: < 0.1; 2.05: 0.09 |  |  | 0.094458
| 1 | 5 | 2.01: 0.11; 2.03: 0.107; 2.04: < 0.1; 2.05: 0.09 |  |  | 10
| 1 | 6 | 2.01: 0.15; 2.03: 0.112; 2.04: 0.1; 2.05: 0.1
| Mean |  | 2.01: 0.11; 2.03: 0.1075; 2.04: 0.1; 2.05: 0.093333
| Median |  | 2.01: 0.105; 2.03: 0.107; 2.04: 0.1; 2.05: 0.09
| Std Dev. |  | 2.01: 0.020976; 2.03: 0.0029496; 2.04: 1.6997e-17; 2.05: 0.005164
| Rel.Std.Dev. |  | 2.01: 19.07%; 2.03: 2.744%; 2.04: 1.7e-14%; 2.05: 5.533%
| PDM3 |  | 2.01: 16.45%; 2.03: 13.81%; 2.04: 5.867%; 2.05: -1.191%
| Z-Score (Absolute) |  | 2.01: 0.78; 2.03: 0.57; 2.04: 2.06; 2.05: 0.57
| Analytical results for Mg in OREAS 503e (Certified Value 0.83 wt.%) | [22 empty] | Certified
Mg | Round | Replicate | Lab | Lab | Lab | Lab | Lab | Lab | Lab | Lab | Lab | Lab | Lab | Lab | Lab | Lab | Lab | Lab | Lab | Lab | Lab | Lab | Lab | 1
| No | No | 2.01 | 2.02 | 2.03 | 2.04 | 2.05 | 2.06 | 2.08 | 2.09 | 2.11 | 2.12 | 2.13 | 2.14 | 2.15 | 2.16 | 2.17 | 2.18 | 2.20 | 2.21 | 2.22 | 2.23 | 2.24 | wt.%
|  |  | AR*OES | AR*MS | AR*MS | AR*MS | AR*OES/MS | AR*OES | AR*OES | AR*OES/MS | AR*MS | AR*OES | AR*OES | AR*OES | AR*MS | AR*OES/MS | AR*OES/MS | AR*MS | AR*OES | AR*OES | AR*OES/MS | AR*MS | AR*MS | 3
|  |  | 0.25g | 15g | 0.5g | 0.5g | 01g | 0.5g | 0.2g | 0.2g | 0.5g | 01g | 01g | 0.2g | 0.2g | 01g | 0.5g | 25g | 0.5g | 0.25g | 0.25g | 0.5g | 0.5g | 3
| 1 | 1 | 0.87 | 0.83 | 0.83 | 0.8 | 0.84 | 0.83 | 0.89845 | 0.82 | 0.81 | 0.84 | 0.84 | 0.81 | 0.82 | 0.86 | 0.79 | 0.82 | 0.87013 | 0.8263 | 0.83 | 0.79 | 0.83 | 1
| 1 | 2 | 0.84 | 0.83 | 0.81 | 0.81 | 0.85 | 0.82 | 0.89018 | 0.81 | 0.79 | 0.83 | 0.85 | 0.81 | 0.78 | 0.89 | 0.84 | 0.82 | 0.87373 | 0.8427 | 0.83 | 0.78 | 0.84 | 0
| 1 | 3 | 0.89 | 0.82 | 0.8 | 0.81 | 0.83 | 0.84 | 0.90669 | 0.81 | 0.82 | 0.84 | 0.85 | 0.83 | 0.82 | 0.86 | 0.87 | 0.82 | 0.86733 | 0.8348 | 0.83 | 0.81 | 0.83 | 16
| 1 | 4 | 0.87 | 0.83 | 0.81 | 0.8 | 0.82 | 0.84 | 0.89459 | 0.82 | 0.78 | 0.83 | 0.85 | 0.81 | 0.81 | 0.86 | 0.83 | 0.83 | 0.86387 | 0.8375 | 0.83 | 0.79 | 0.83 | 0.82959
| 1 | 5 | 0.9 | 0.82 | 0.8 | 0.81 | 0.86 | 0.84 | 0.91071 | 0.81 | 0.8 | 0.84 | 0.87 | 0.81 | 0.83 | 0.86 | 0.84 | 0.81 | 0.8736 | 0.8412 | 0.83 | 0.79 | 0.82 | 95
| 1 | 6 | 0.82 | 0.83 | 0.8 | 0.79 | 0.84 | 0.84 | 0.89907 | 0.82 | 0.85 | 0.84 | 0.85 | 0.81 | 0.81 | 0.84 | 0.86 | 0.83 | 0.8706 | 0.8429 | 0.83 | 0.79 | 0.84
| Mean |  | 0.865 | 0.82667 | 0.80833 | 0.80333 | 0.84 | 0.835 | 0.89995 | 0.815 | 0.80833 | 0.83667 | 0.85167 | 0.81333 | 0.81167 | 0.86167 | 0.83833 | 0.82167 | 0.86988 | 0.83757 | 0.83 | 0.79167 | 0.83167
| Median |  | 0.87 | 0.83 | 0.805 | 0.805 | 0.84 | 0.84 | 0.89876 | 0.815 | 0.805 | 0.84 | 0.85 | 0.81 | 0.815 | 0.86 | 0.84 | 0.82 | 0.87037 | 0.83935 | 0.83 | 0.79 | 0.83
| Std Dev. |  | 0.030166 | 0.005164 | 0.01169 | 0.008165 | 0.014142 | 0.0083666 | 0.0075954 | 0.0054772 | 0.024833 | 0.005164 | 0.0098319 | 0.008165 | 0.017224 | 0.016021 | 0.027869 | 0.0075277 | 0.0037925 | 0.0063654 | 0 | 0.0098319 | 0.0075277
| Rel.Std.Dev. |  | 3.487% | 0.6247% | 1.446% | 1.016% | 1.684% | 1.002% | 0.844% | 0.6721% | 3.072% | 0.6172% | 1.154% | 1.004% | 2.122% | 1.859% | 3.324% | 0.9162% | 0.436% | 0.76% | 0% | 1.242% | 0.9051%
| PDM3 |  | 4.269% | -0.3522% | -2.562% | -3.165% | 1.255% | 0.6523% | 8.481% | -1.759% | -2.562% | 0.8532% | 2.661% | -1.959% | -2.16% | 3.867% | 1.054% | -0.955% | 4.856% | 0.9617% | 0.04956% | -4.571% | 0.2505%
| Z-Score (Absolute) |  | 1.23 | 0.18 | 0.86 | 1.04 | 0.31 | 0.12 | 2.51 | 0.61 | 0.86 | 0.18 | 0.74 | 0.67 | 0.74 | 1.1 | 0.25 | 0.37 | 1.41 | 0.22 | 0.06 | 1.47 | 0
| Analytical results for Mn in OREAS 503e (Certified Value 0.037 wt.%) | [22 empty] | Certified
Mn | Round | Replicate | Lab | Lab | Lab | Lab | Lab | Lab | Lab | Lab | Lab | Lab | Lab | Lab | Lab | Lab | Lab | Lab | Lab | Lab | Lab | Lab | Lab | 1
| No | No | 2.01 | 2.02 | 2.03 | 2.04 | 2.05 | 2.06 | 2.08 | 2.09 | 2.11 | 2.12 | 2.13 | 2.14 | 2.15 | 2.16 | 2.17 | 2.18 | 2.20 | 2.21 | 2.22 | 2.23 | 2.24 | wt.%
|  |  | AR*OES | AR*MS | AR*MS | AR*MS | AR*OES/MS | AR*OES | AR*OES | AR*OES/MS | AR*MS | AR*OES | AR*OES | AR*OES | AR*MS | AR*OES/MS | AR*OES/MS | AR*MS | AR*OES | AR*OES | AR*OES/MS | AR*MS | AR*MS | 3
|  |  | 0.25g | 15g | 0.5g | 0.5g | 01g | 0.5g | 0.2g | 0.2g | 0.5g | 01g | 01g | 0.2g | 0.2g | 01g | 0.5g | 25g | 0.5g | 0.25g | 0.25g | 0.5g | 0.5g | 3
| 1 | 1 | 0.0392 | 0.0374 | 0.0379 | 0.0352 | 0.0379 | 0.0378 | 0.035854 | 0.0375 | 0.0354 | 0.0373 | 0.0362 | 0.03691 | 0.0374 | 0.0381 | 0.039 | 0.035 | 0.038267 | 0.033299 | 0.0374 | 0.0356 | 0.0382 | 1
| 1 | 2 | 0.0387 | 0.0373 | 0.0371 | 0.0358 | 0.0375 | 0.0372 | 0.035968 | 0.0361 | 0.0346 | 0.0379 | 0.037 | 0.0365 | 0.0371 | 0.0394 | 0.0398 | 0.0349 | 0.038457 | 0.033156 | 0.0373 | 0.0351 | 0.0385 | 22
| 1 | 3 | 0.0386 | 0.0378 | 0.0363 | 0.036 | 0.0368 | 0.038 | 0.036511 | 0.0364 | 0.036 | 0.0372 | 0.037 | 0.03769 | 0.0369 | 0.0382 | 0.0398 | 0.0348 | 0.038523 | 0.033247 | 0.0373 | 0.0364 | 0.0381 | 16
| 1 | 4 | 0.0388 | 0.0371 | 0.0371 | 0.0355 | 0.0366 | 0.0382 | 0.035842 | 0.0365 | 0.0342 | 0.0369 | 0.0368 | 0.03656 | 0.0368 | 0.0382 | 0.0399 | 0.0355 | 0.03821 | 0.033264 | 0.0373 | 0.0361 | 0.0378 | 0.037105
| 1 | 5 | 0.0387 | 0.0369 | 0.0365 | 0.0356 | 0.0382 | 0.0378 | 0.036677 | 0.0367 | 0.0346 | 0.037 | 0.0378 | 0.03714 | 0.0373 | 0.0376 | 0.0389 | 0.0341 | 0.03836 | 0.033204 | 0.0374 | 0.0353 | 0.0378 | 96
| 1 | 6 | 0.0378 | 0.037 | 0.0366 | 0.0355 | 0.0374 | 0.0377 | 0.036514 | 0.0372 | 0.0365 | 0.0373 | 0.0368 | 0.037 | 0.0369 | 0.0371 | 0.0415 | 0.0355 | 0.038458 | 0.033468 | 0.0376 | 0.0354 | 0.0385
| Mean |  | 0.038633 | 0.03725 | 0.036917 | 0.0356 | 0.0374 | 0.037783 | 0.036228 | 0.036733 | 0.035217 | 0.037267 | 0.036933 | 0.036967 | 0.037067 | 0.0381 | 0.039817 | 0.034967 | 0.038379 | 0.033273 | 0.037383 | 0.03565 | 0.03815
| Median |  | 0.0387 | 0.0372 | 0.03685 | 0.03555 | 0.03745 | 0.0378 | 0.03624 | 0.0366 | 0.035 | 0.03725 | 0.0369 | 0.036955 | 0.037 | 0.03815 | 0.0398 | 0.03495 | 0.038409 | 0.033255 | 0.03735 | 0.0355 | 0.03815
| Std Dev. |  | 0.00045898 | 0.00032711 | 0.00058109 | 0.00027568 | 0.00061644 | 0.00033714 | 0.0003793 | 0.00052409 | 0.00090425 | 0.00035024 | 0.0005164 | 0.00043376 | 0.00024221 | 0.00076942 | 0.00093256 | 0.00052026 | 0.00012215 | 0.00010749 | 0.0001169 | 0.000501 | 0.00031464
| Rel.Std.Dev. |  | 1.188% | 0.8781% | 1.574% | 0.7744% | 1.648% | 0.8923% | 1.047% | 1.427% | 2.568% | 0.9398% | 1.398% | 1.173% | 0.6534% | 2.019% | 2.342% | 1.488% | 0.3183% | 0.3231% | 0.3127% | 1.405% | 0.8248%
| PDM3 |  | 4.118% | 0.3903% | -0.508% | -4.057% | 0.7946% | 1.828% | -2.365% | -1.002% | -5.09% | 0.4352% | -0.4631% | -0.3733% | -0.1038% | 2.681% | 7.308% | -5.763% | 3.434% | -10.33% | 0.7497% | -3.922% | 2.816%
| Z-Score (Absolute) |  | 1.26 | 0.15 | 0.12 | 1.18 | 0.27 | 0.58 | 0.67 | 0.27 | 1.49 | 0.16 | 0.11 | 0.08 | 0 | 0.83 | 2.21 | 1.69 | 1.05 | 3.05 | 0.25 | 1.14 | 0.87
| Analytical results for Mo in OREAS 503e (Certified Value 333 ppm) | [22 empty] | Certified
Mo | Round | Replicate | Lab | Lab | Lab | Lab | Lab | Lab | Lab | Lab | Lab | Lab | Lab | Lab | Lab | Lab | Lab | Lab | Lab | Lab | Lab | Lab | Lab | 1
| No | No | 2.01 | 2.02 | 2.03 | 2.04 | 2.05 | 2.06 | 2.08 | 2.09 | 2.11 | 2.12 | 2.13 | 2.14 | 2.15 | 2.16 | 2.17 | 2.18 | 2.20 | 2.21 | 2.22 | 2.23 | 2.24 | ppm
|  |  | AR*MS | AR*MS | AR*MS | AR*MS | AR*OES/MS | AR*OES | AR*OES | AR*OES/MS | AR*MS | AR*MS | AR*MS | AR*OES | AR*OES/MS | AR*OES/MS | AR*OES/MS | AR*MS | AR*OES | AR*OES | AR*OES/MS | AR*MS | AR*MS | 0
|  |  | 0.25g | 15g | 0.5g | 0.5g | 01g | 0.5g | 0.2g | 0.2g | 0.5g | 01g | 01g | 0.2g | 0.2g | 01g | 0.5g | 25g | 0.5g | 0.25g | 0.25g | 0.5g | 0.5g | 0
| 1 | 1 | 314 | 321.96 | 341 | 318 | 352.2 | 339 | 333.7345 | 338 | 308 | 335.2 | 313.8 | 326.2 | 342 | 353 | 331 | 328 | 343.4249 | 330.06 | 357 | 314 | 341.75 | 1
| 1 | 2 | 315 | 322.92 | 332 | 322 | 350.7 | 337 | 337.27 | 328 | 299 | 341.2 | 319.6 | 327.3 | 357 | 356 | 339 | 327 | 338.6366 | 348.73 | 357 | 309 | 347.45 | 23
| 1 | 3 | 314 | 332.86 | 326 | 325 | 347 | 342 | 347.359 | 318 | 311 | 346.4 | 318 | 331 | 349 | 353 | 332 | 324 | 341.5209 | 339.82 | 355 | 321 | 338.84 | 16
| 1 | 4 | 321 | 323.5 | 330 | 321 | 340.2 | 344 | 333.5325 | 321 | 296 | 335 | 319.5 | 328.9 | 355 | 355 | 328 | 332 | 337.47 | 348.48 | 356 | 315 | 334.14 | 333.2963
| 1 | 5 | 326 | 320.63 | 325 | 321 | 356.1 | 347 | 343.425 | 321 | 303 | 335.1 | 330.3 | 325.5 | 353 | 345 | 330 | 324 | 342.7795 | 349.63 | 357 | 312 | 337.86 | 97
| 1 | 6 | 329 | 321.21 | 327 | 317 | 339.8 | 347 | 349.951 | 321 | 315 | 343.5 | 320.9 | 332.2 | 358 | 347 | 331 | 328 | 341.5291 | 349.41 | 354 | 314 | 344.65
| Mean |  | 319.8333 | 323.8467 | 330.1667 | 320.6667 | 347.6667 | 342.6667 | 340.8787 | 324.5 | 305.3333 | 339.4 | 320.35 | 328.5167 | 352.3333 | 351.5 | 331.8333 | 327.1667 | 340.8935 | 344.355 | 356 | 314.1667 | 340.7817
| Median |  | 318 | 322.44 | 328.5 | 321 | 348.85 | 343 | 340.3475 | 321 | 305.5 | 338.2 | 319.55 | 328.1 | 354 | 353 | 331 | 327.5 | 341.525 | 348.605 | 356.5 | 314 | 340.295
| Std Dev. |  | 6.5549 | 4.5404 | 5.9133 | 2.8752 | 6.6175 | 4.1312 | 7.0543 | 7.3959 | 7.2847 | 4.9908 | 5.4592 | 2.6769 | 5.9889 | 4.4609 | 3.7639 | 2.9944 | 2.3485 | 7.9303 | 1.2649 | 3.9707 | 4.8329
| Rel.Std.Dev. |  | 2.049% | 1.402% | 1.791% | 0.8966% | 1.903% | 1.206% | 2.069% | 2.279% | 2.386% | 1.47% | 1.704% | 0.8148% | 1.7% | 1.269% | 1.134% | 0.9153% | 0.6889% | 2.303% | 0.3553% | 1.264% | 1.418%
| PDM3 |  | -4.039% | -2.835% | -0.939% | -3.789% | 4.312% | 2.811% | 2.275% | -2.639% | -8.39% | 1.831% | -3.884% | -1.434% | 5.712% | 5.462% | -0.4389% | -1.839% | 2.279% | 3.318% | 6.812% | -5.74% | 2.246%
| Z-Score (Absolute) |  | 0.75 | 0.5 | 0.1 | 0.7 | 0.99 | 0.67 | 0.56 | 0.46 | 1.65 | 0.47 | 0.71 | 0.21 | 1.28 | 1.22 | 0 | 0.29 | 0.56 | 0.78 | 1.5 | 1.1 | 0.56
| Analytical results for Na in OREAS 503e (Certified Value 0.135 wt.%) | [22 empty] | Certified
Na | Round | Replicate | Lab | Lab | Lab | Lab | Lab | Lab | Lab | Lab | Lab | Lab | Lab | Lab | Lab | Lab | Lab | Lab | Lab | Lab | Lab | Lab | Lab | 1
| No | No | 2.01 | 2.02 | 2.03 | 2.04 | 2.05 | 2.06 | 2.08 | 2.09 | 2.11 | 2.12 | 2.13 | 2.14 | 2.15 | 2.16 | 2.17 | 2.18 | 2.20 | 2.21 | 2.22 | 2.23 | 2.24 | wt.%
|  |  | AR*OES | AR*MS | AR*MS | AR*MS | AR*OES/MS | AR*OES | AR*OES | AR*OES/MS | AR*MS | AR*OES | AR*OES | AR*OES | AR*MS | AR*OES/MS | AR*OES/MS | AR*MS | AR*OES | AR*OES | AR*OES/MS | AR*MS | AR*MS | 3
|  |  | 0.25g | 15g | 0.5g | 0.5g | 01g | 0.5g | 0.2g | 0.2g | 0.5g | 01g | 01g | 0.2g | 0.2g | 01g | 0.5g | 0.5g | 0.5g | 0.25g | 0.25g | 0.5g | 0.5g | 3
| 1 | 1 | 0.15 | 0.131 | 0.13 | 0.13 | 0.14 | 0.14 | 0.10219 | 0.13 | 0.13 | 0.13 | 0.12 | 0.24 | 0.15 | 0.15 | 0.168 | 0.14 | 0.15541 | 0.1383 | 0.12 | 0.14 | 0.135 | 1
| 1 | 2 | 0.15 | 0.132 | 0.13 | 0.14 | 0.14 | 0.14 | 0.10057 | 0.13 | 0.13 | 0.13 | 0.12 | 0.24 | 0.14 | 0.15 | 0.174 | 0.13 | 0.15403 | 0.1458 | 0.13 | 0.13 | 0.134 | 0
| 1 | 3 | 0.15 | 0.13 | 0.13 | 0.14 | 0.13 | 0.14 | 0.10711 | 0.13 | 0.13 | 0.13 | 0.12 | 0.25 | 0.15 | 0.15 | 0.183 | 0.14 | 0.15648 | 0.1431 | 0.13 | 0.13 | 0.128 | 16
| 1 | 4 | 0.15 | 0.129 | 0.13 | 0.13 | 0.13 | 0.14 | 0.10826 | 0.13 | 0.12 | 0.12 | 0.12 | 0.24 | 0.15 | 0.15 | 0.182 | 0.13 | 0.15449 | 0.1436 | 0.13 | 0.14 | 0.126 | 0.13454
| 1 | 5 | 0.15 | 0.13 | 0.13 | 0.14 | 0.14 | 0.14 | 0.10764 | 0.13 | 0.13 | 0.13 | 0.12 | 0.24 | 0.15 | 0.14 | 0.18 | 0.14 | 0.15491 | 0.1441 | 0.13 | 0.13 | 0.131 | 98
| 1 | 6 | 0.15 | 0.13 | 0.13 | 0.13 | 0.13 | 0.14 | 0.11213 | 0.13 | 0.12 | 0.13 | 0.12 | 0.23 | 0.15 | 0.14 | 0.175 | 0.14 | 0.15789 | 0.1438 | 0.12 | 0.14 | 0.136
| Mean |  | 0.15 | 0.13033 | 0.13 | 0.135 | 0.135 | 0.14 | 0.10632 | 0.13 | 0.12667 | 0.12833 | 0.12 | 0.24 | 0.14833 | 0.14667 | 0.177 | 0.13667 | 0.15553 | 0.14312 | 0.12667 | 0.135 | 0.13167
| Median |  | 0.15 | 0.13 | 0.13 | 0.135 | 0.135 | 0.14 | 0.10737 | 0.13 | 0.13 | 0.13 | 0.12 | 0.24 | 0.15 | 0.15 | 0.1775 | 0.14 | 0.15516 | 0.1437 | 0.13 | 0.135 | 0.1325
| Std Dev. |  | 0 | 0.0010328 | 0 | 0.0054772 | 0.0054772 | 0 | 0.0042429 | 0 | 0.005164 | 0.0040825 | 0 | 0.0063246 | 0.0040825 | 0.005164 | 0.0057271 | 0.005164 | 0.001427 | 0.0025325 | 0.005164 | 0.0054772 | 0.0040332
| Rel.Std.Dev. |  | 0% | 0.7924% | 0% | 4.057% | 4.057% | 0% | 3.991% | 0% | 4.077% | 3.181% | 0% | 2.635% | 2.752% | 3.521% | 3.236% | 3.779% | 0.9175% | 1.77% | 4.077% | 4.057% | 3.063%
| PDM3 |  | 11.49% | -3.127% | -3.375% | 0.3418% | 0.3418% | 4.058% | -20.98% | -3.375% | -5.852% | -4.613% | -10.81% | 78.39% | 10.25% | 9.013% | 31.56% | 1.581% | 15.6% | 6.375% | -5.852% | 0.3418% | -2.136%
| Z-Score (Absolute) |  | 1.25 | 0.39 | 0.42 | 0 | 0 | 0.42 | 2.38 | 0.42 | 0.69 | 0.55 | 1.25 | 8.72 | 1.11 | 0.97 | 3.49 | 0.14 | 1.71 | 0.67 | 0.69 | 0 | 0.28
| Analytical results for Nb in OREAS 503e (Certified Value 0.87 ppm) | [22 empty] | Certified
Nb | Round | Replicate | Lab | Lab | Lab | Lab | Lab | Lab | Lab | Lab | Lab | Lab | Lab | Lab | Lab | Lab | Lab | [6 empty] | 1
| No | No | 2.01 | 2.03 | 2.04 | 2.05 | 2.11 | 2.12 | 2.13 | 2.14 | 2.15 | 2.16 | 2.17 | 2.18 | 2.20 | 2.22 | 2.23 | [6 empty] | ppm
|  |  | AR*MS | AR*MS | AR*MS | AR*OES/MS | AR*MS | AR*MS | AR*MS | AR*MS | AR*MS | AR*OES/MS | AR*OES/MS | AR*MS | AR*OES | AR*OES/MS | AR*MS | [6 empty] | 2
|  |  | 0.25g | 0.5g | 0.5g | 01g | 0.5g | 01g | 01g | 0.2g | 0.2g | 01g | 0.5g | 0.5g | 0.5g | 0.25g | 0.5g | [6 empty] | 2
| 1 | 1 | 0.62 | 0.77 | 0.82 | 1.6 | 0.83 | 0.9 | 0.65 | 1 | 0.94 | 1.3 | 1.6 | 1.26 | 0.40667 | 0.75 | 0.96 | [6 empty] | 1
| 1 | 2 | 0.69 | 0.78 | 0.83 | 1.6 | 0.84 | 0.93 | 0.68 | 1 | 0.88 | 1.3 | 2 | 1.54 | 0.39967 | 0.76 | 1.15 | [6 empty] | 24
| 1 | 3 | 0.62 | 0.79 | 0.88 | 1.4 | 0.85 | 0.93 | 0.7 | 1 | 0.96 | 1.3 | 1.9 | 1.24 | 0.4089 | 0.73 | 1.21 | [6 empty] | 16
| 1 | 4 | 0.59 | 0.78 | 0.77 | 1.6 | 0.78 | 0.89 | 0.71 | 1 | 0.92 | 1.3 | 1.1 | 1.43 | 0.42 | 0.74 | 1.07 | [6 empty] | 0.86999
| 1 | 5 | 0.66 | 0.72 | 0.91 | 1.4 | 0.71 | 0.93 | 0.67 | 1 | 0.93 | 1.3 | 2 | 1.32 | 0.42 | 0.75 | 1.02 | [6 empty] | 99
| 1 | 6 | 0.65 | 0.7 | 0.89 | 1.5 | 0.75 | 0.93 | 0.75 | 1 | 0.94 | 1.3 | 2.2 | 1.02 | 0.41 | 0.75 | 1.17
| Mean |  | 0.63833 | 0.75667 | 0.85 | 1.5167 | 0.79333 | 0.91833 | 0.69333 | 1 | 0.92833 | 1.3 | 1.8 | 1.3017 | 0.41087 | 0.74667 | 1.0967
| Median |  | 0.635 | 0.775 | 0.855 | 1.55 | 0.805 | 0.93 | 0.69 | 1 | 0.935 | 1.3 | 1.95 | 1.29 | 0.40945 | 0.75 | 1.11
| Std Dev. |  | 0.035449 | 0.037238 | 0.052536 | 0.098319 | 0.056095 | 0.018348 | 0.035024 | 0 | 0.027142 | 0 | 0.39497 | 0.17804 | 0.0079314 | 0.010328 | 0.096264
| Rel.Std.Dev. |  | 5.553% | 4.921% | 6.181% | 6.483% | 7.071% | 1.998% | 5.052% | 0% | 2.924% | 0% | 21.94% | 13.68% | 1.93% | 1.383% | 8.778%
| PDM3 |  | -26.63% | -13.03% | -2.298% | 74.33% | -8.811% | 5.557% | -20.31% | 14.94% | 6.706% | 49.43% | 106.9% | 49.62% | -52.77% | -14.18% | 26.06%
| Z-Score (Absolute) |  | 0.82 | 0.43 | 0.11 | 2.11 | 0.3 | 0.11 | 0.64 | NA | 0.15 | 1.39 | 3.06 | 1.4 | 1.58 | 0.46 | 0.71
Results from laboratory 14 were removed due to their 0.1 ppm reading resolution.
| Analytical results for Nd in OREAS 503e (Indicative Value 13.2 ppm) | [22 empty] | Indicative
Nd | Round | Replicate | 2.01: Lab; 2.03: Lab | [6 empty] | 1
| No | No | 2.01: 2.12; 2.03: 2.17 | [6 empty] | ppm
|  |  | 2.01: AR*MS; 2.03: AR*OES/MS | [6 empty] | 1
|  |  | 2.01: 01g; 2.03: 0.5g | [6 empty] | 1
| 1 | 1 | 2.01: 14.388; 2.03: 11.6 | [6 empty] | 1
| 1 | 2 | 2.01: 14.238; 2.03: 11.6 | [6 empty] | 5
| 1 | 3 | 2.01: 13.825; 2.03: 13.1 | [6 empty] | 16
| 1 | 4 | 2.01: 14.655; 2.03: 13 | [6 empty] | 13.2
| 1 | 5 | 2.01: 14.716; 2.03: 11.4 | [6 empty] | 11
| 1 | 6 | 2.01: 14.778; 2.03: 11.1
| Mean |  | 2.01: 14.4333; 2.03: 11.9667
| Median |  | 2.01: 14.5215; 2.03: 11.6
| Std Dev. |  | 2.01: 0.3628; 2.03: 0.85946
| Rel.Std.Dev. |  | 2.01: 2.514%; 2.03: 7.182%
| PDM3 |  | 2.01: 9.343%; 2.03: -9.343%
| Z-Score (Absolute) |  | 2.01: 0.67; 2.03: 0.67
| Analytical results for Ni in OREAS 503e (Certified Value 46.4 ppm) | [22 empty] | Certified
Ni | Round | Replicate | Lab | Lab | Lab | Lab | Lab | Lab | Lab | Lab | Lab | Lab | Lab | Lab | Lab | Lab | Lab | Lab | Lab | Lab | Lab | Lab | Lab | 1
| No | No | 2.01 | 2.02 | 2.03 | 2.04 | 2.05 | 2.06 | 2.08 | 2.09 | 2.11 | 2.12 | 2.13 | 2.14 | 2.15 | 2.16 | 2.17 | 2.18 | 2.20 | 2.21 | 2.22 | 2.23 | 2.24 | ppm
|  |  | AR*OES | AR*MS | AR*MS | AR*MS | AR*OES/MS | AR*OES | AR*OES | AR*OES/MS | AR*MS | AR*MS | AR*MS | AR*OES | AR*MS | AR*OES/MS | AR*OES/MS | AR*MS | AR*OES | AR*OES | AR*OES/MS | AR*MS | AR*MS | 1
|  |  | 0.25g | 15g | 0.5g | 0.5g | 01g | 0.5g | 0.2g | 0.2g | 0.5g | 01g | 01g | 0.2g | 0.2g | 01g | 0.5g | 0.5g | 0.5g | 0.25g | 0.25g | 0.5g | 0.5g | 2
| 1 | 1 | 47.5 | 48.6 | 45.1 | 44.7 | 46 | 45 | 48.2085 | 46.5 | 47.2 | 46.5 | 52.7 | 45 | 47.5 | 44 | 45.8 | 43.9 | 46.5398 | 39.968 | 47.4 | 42.7 | 45.7 | 1
| 1 | 2 | 47.1 | 49.2 | 46.3 | 45.8 | 46 | 46 | 48.451 | 45.4 | 49.9 | 46.5 | 52.6 | 45 | 44.8 | 46 | 47.6 | 45.5 | 46.1606 | 39.716 | 48.6 | 42 | 46 | 26
| 1 | 3 | 47.2 | 48.7 | 44.9 | 45.7 | 46 | 46 | 49.0165 | 45.9 | 49.4 | 46.6 | 51.5 | 45 | 46.8 | 40 | 46.8 | 44.9 | 46.3965 | 39.056 | 48 | 45.1 | 46 | 16
| 1 | 4 | 47 | 48.8 | 44.6 | 46.1 | 46 | 48 | 48.0055 | 45.8 | 49.1 | 46.1 | 52.6 | 45 | 46.5 | 45 | 46.2 | 45.5 | 46.3 | 39.438 | 47.7 | 44.1 | 45.6 | 46.3602
| 1 | 5 | 49 | 47.5 | 44.2 | 46.3 | 46 | 47 | 49.8645 | 45.8 | 46.2 | 46.1 | 53.7 | 45 | 47.3 | 45 | 45.7 | 46.5 | 46.7309 | 39.776 | 47.8 | 43.4 | 45 | 100
| 1 | 6 | 44.6 | 47.9 | 44.2 | 44.5 | 46 | 47 | 48.3955 | 46.3 | 49.3 | 47 | 52.6 | 45 | 47.1 | 40 | 48.3 | 43.9 | 46.1924 | 39.87 | 47.4 | 44.8 | 45.6
| Mean |  | 47.0667 | 48.45 | 44.8833 | 45.5167 | 46 | 46.5 | 48.6569 | 45.95 | 48.5167 | 46.4667 | 52.6167 | 45 | 46.6667 | 43.3333 | 46.7333 | 45.0333 | 46.3867 | 39.6373 | 47.8167 | 43.6833 | 45.65
| Median |  | 47.15 | 48.65 | 44.75 | 45.75 | 46 | 46.5 | 48.4233 | 45.85 | 49.2 | 46.5 | 52.6 | 45 | 46.95 | 44.5 | 46.5 | 45.2 | 46.3483 | 39.746 | 47.75 | 43.75 | 45.65
| Std Dev. |  | 1.4166 | 0.62849 | 0.78337 | 0.74409 | 0 | 1.0488 | 0.68172 | 0.3937 | 1.4662 | 0.33862 | 0.6969 | 0 | 0.98116 | 2.6583 | 1.0424 | 1.0172 | 0.21834 | 0.33662 | 0.44907 | 1.209 | 0.36742
| Rel.Std.Dev. |  | 3.01% | 1.297% | 1.745% | 1.635% | 0% | 2.256% | 1.401% | 0.8568% | 3.022% | 0.7287% | 1.324% | 0% | 2.102% | 6.135% | 2.231% | 2.259% | 0.4707% | 0.8493% | 0.9392% | 2.768% | 0.8049%
| PDM3 |  | 1.524% | 4.508% | -3.186% | -1.82% | -0.7769% | 0.3016% | 4.954% | -0.8848% | 4.652% | 0.2297% | 13.5% | -2.934% | 0.6611% | -6.529% | 0.8049% | -2.862% | 0.05719% | -14.5% | 3.142% | -5.774% | -1.532%
| Z-Score (Absolute) |  | 0.34 | 1.03 | 0.75 | 0.43 | 0.19 | 0.06 | 1.13 | 0.22 | 1.06 | 0.04 | 3.1 | 0.69 | 0.14 | 1.52 | 0.17 | 0.67 | 0 | 3.36 | 0.71 | 1.35 | 0.37
| Analytical results for P in OREAS 503e (Certified Value 0.069 wt.%) | [22 empty] | Certified
P | Round | Replicate | Lab | Lab | Lab | Lab | Lab | Lab | Lab | Lab | Lab | Lab | Lab | Lab | Lab | Lab | Lab | Lab | Lab | Lab | Lab | Lab | Lab | 1
| No | No | 2.01 | 2.02 | 2.03 | 2.04 | 2.05 | 2.06 | 2.08 | 2.09 | 2.11 | 2.12 | 2.13 | 2.14 | 2.15 | 2.16 | 2.17 | 2.18 | 2.20 | 2.21 | 2.22 | 2.23 | 2.24 | wt.%
|  |  | AR*OES | AR*MS | AR*MS | AR*MS | AR*OES/MS | AR*OES | AR*OES | AR*OES/MS | AR*MS | AR*OES | AR*OES | AR*OES | AR*MS | AR*OES/MS | AR*OES/MS | AR*MS | AR*OES | AR*OES | AR*OES/MS | AR*MS | AR*MS | 3
|  |  | 0.25g | 15g | 0.5g | 0.5g | 01g | 0.5g | 0.2g | 0.2g | 0.5g | 01g | 01g | 0.2g | 0.2g | 01g | 0.5g | 25g | 0.5g | 0.25g | 0.25g | 0.5g | 0.5g | 3
| 1 | 1 | 0.075 | 0.068 | 0.07 | 0.07 | 0.069 | 0.071 | 0.023486 | 0.07 | 0.067 | 0.0681 | 0.0641 | 0.069 | 0.0681 | 0.0729 | 0.072 | 0.068 | 0.074119 | 0.0663 | 0.078 | 0.066 | 0.0677 | 1
| 1 | 2 | 0.0717 | 0.068 | 0.068 | 0.071 | 0.071 | 0.07 | 0.023633 | 0.07 | 0.065 | 0.0691 | 0.0666 | 0.0665 | 0.068 | 0.0744 | 0.074 | 0.068 | 0.075341 | 0.0659 | 0.0769 | 0.066 | 0.0689 | 0
| 1 | 3 | 0.072 | 0.072 | 0.067 | 0.07 | 0.068 | 0.071 | 0.022662 | 0.07 | 0.068 | 0.0675 | 0.0663 | 0.069 | 0.0686 | 0.0712 | 0.075 | 0.068 | 0.075325 | 0.0662 | 0.0732 | 0.069 | 0.0679 | 16
| 1 | 4 | 0.0742 | 0.067 | 0.068 | 0.069 | 0.069 | 0.072 | 0.023119 | 0.07 | 0.064 | 0.0674 | 0.0664 | 0.0685 | 0.0685 | 0.0728 | 0.074 | 0.07 | 0.07419 | 0.0667 | 0.0714 | 0.067 | 0.0676 | 0.069019
| 1 | 5 | 0.071 | 0.069 | 0.067 | 0.071 | 0.071 | 0.072 | 0.023117 | 0.07 | 0.065 | 0.0675 | 0.0676 | 0.0675 | 0.0689 | 0.0713 | 0.072 | 0.067 | 0.075077 | 0.0668 | 0.0764 | 0.066 | 0.0676 | 101
| 1 | 6 | 0.0683 | 0.07 | 0.068 | 0.07 | 0.069 | 0.072 | 0.023826 | 0.07 | 0.069 | 0.0678 | 0.0671 | 0.067 | 0.0683 | 0.0713 | 0.072 | 0.069 | 0.074445 | 0.0662 | 0.0712 | 0.067 | 0.0681
| Mean |  | 0.072033 | 0.069 | 0.068 | 0.070167 | 0.0695 | 0.071333 | 0.023307 | 0.07 | 0.066333 | 0.0679 | 0.06635 | 0.067917 | 0.0684 | 0.072317 | 0.073167 | 0.068333 | 0.074749 | 0.06635 | 0.074517 | 0.066833 | 0.067967
| Median |  | 0.07185 | 0.0685 | 0.068 | 0.07 | 0.069 | 0.0715 | 0.023303 | 0.07 | 0.066 | 0.06765 | 0.0665 | 0.068 | 0.0684 | 0.07205 | 0.073 | 0.068 | 0.074761 | 0.06625 | 0.0748 | 0.0665 | 0.0678
| Std Dev. |  | 0.0023922 | 0.0017889 | 0.0010954 | 0.00075277 | 0.0012247 | 0.0008165 | 0.0004232 | 0 | 0.0019664 | 0.00064187 | 0.0012046 | 0.0010685 | 0.00033466 | 0.0012828 | 0.0013292 | 0.0010328 | 0.00056427 | 0.00033912 | 0.00296 | 0.001169 | 0.00049666
| Rel.Std.Dev. |  | 3.321% | 2.593% | 1.611% | 1.073% | 1.762% | 1.145% | 1.816% | 0% | 2.964% | 0.9453% | 1.815% | 1.573% | 0.4893% | 1.774% | 1.817% | 1.511% | 0.7549% | 0.5111% | 3.972% | 1.749% | 0.7307%
| PDM3 |  | 4.367% | -0.02817% | -1.477% | 1.662% | 0.6963% | 3.353% | -66.23% | 1.421% | -3.892% | -1.622% | -3.868% | -1.598% | -0.8975% | 4.777% | 6.009% | -0.9941% | 8.302% | -3.868% | 7.965% | -3.167% | -1.525%
| Z-Score (Absolute) |  | 1.39 | 0.23 | 0.15 | 0.67 | 0.42 | 1.12 | 17.21 | 0.61 | 0.79 | 0.19 | 0.78 | 0.18 | 0 | 1.49 | 1.82 | 0.03 | 2.42 | 0.78 | 2.33 | 0.6 | 0.17
| Analytical results for Pb in OREAS 503e (Certified Value 62 ppm) | [22 empty] | Certified
Pb | Round | Replicate | Lab | Lab | Lab | Lab | Lab | Lab | Lab | Lab | Lab | Lab | Lab | Lab | Lab | Lab | Lab | Lab | Lab | Lab | Lab | Lab |  | 1
| No | No | 2.01 | 2.02 | 2.03 | 2.04 | 2.05 | 2.06 | 2.08 | 2.09 | 2.11 | 2.12 | 2.13 | 2.15 | 2.16 | 2.17 | 2.18 | 2.20 | 2.21 | 2.22 | 2.23 | 2.24 |  | ppm
|  |  | AR*MS | AR*MS | AR*MS | AR*MS | AR*OES/MS | AR*OES | AR*OES | AR*OES/MS | AR*MS | AR*MS | AR*MS | AR*OES/MS | AR*OES/MS | AR*OES/MS | AR*MS | AR*OES | AR*OES | AR*OES/MS | AR*MS | AR*MS |  | 0
|  |  | 0.25g | 15g | 0.5g | 0.5g | 01g | 0.5g | 0.2g | 0.2g | 0.5g | 01g | 01g | 0.2g | 01g | 0.5g | 25g | 0.5g | 0.25g | 0.25g | 0.5g | 0.5g |  | 1
| 1 | 1 | 63.1 | 63.15 | 63 | 61.1 | 64 | 63 | 59.1125 | 63.9 | 61.1 | 63.9 | 68.1 | 60 | 62.8 | 57.2 | 62.9 | 58.32 | 54.812 | 61.4 | 61 | 64.91 |  | 1
| 1 | 2 | 60.2 | 62.82 | 62.3 | 62.1 | 64.2 | 66 | 58.96 | 63.5 | 62.3 | 64.7 | 76.9 | 62 | 62.3 | 59.3 | 63.3 | 58.5467 | 52.38 | 61.2 | 59.9 | 66.27 |  | 27
| 1 | 3 | 61.7 | 63.88 | 61.2 | 61.7 | 62.4 | 65 | 60.072 | 64 | 62.4 | 64.3 | 70.5 | 62 | 60.8 | 59.7 | 61.2 | 58.4667 | 53.633 | 61.5 | 62.8 | 63.09 |  | 16
| 1 | 4 | 63.9 | 62.18 | 62.9 | 61.4 | 62.4 | 66 | 58.8325 | 64.1 | 64 | 66.2 | 69.8 | 63 | 60.9 | 58 | 60.6 | 58.04 | 54.276 | 61.5 | 62.5 | 63.57 |  | 62.0448
| 1 | 5 | 63.6 | 62.73 | 58.5 | 60.5 | 64.1 | 63 | 62.1475 | 64.9 | 57.6 | 64.7 | 71.5 | 59 | 61.1 | 58.1 | 57.7 | 58.0733 | 54.213 | 62 | 61.8 | 65.53 |  | 102
| 1 | 6 | 65.3 | 61.87 | 56.9 | 59.8 | 63.9 | 63 | 60.1885 | 64.8 | 63.3 | 65.1 | 71 | 63 | 63.4 | 59 | 61.4 | 58.1833 | 54.552 | 61.7 | 62.1 | 67.78
| Mean |  | 62.9667 | 62.7717 | 60.8 | 61.1 | 63.5 | 64.3333 | 59.8855 | 64.2 | 61.7833 | 64.8167 | 71.3 | 61.5 | 61.8833 | 58.55 | 61.1833 | 58.2717 | 53.9777 | 61.55 | 61.6833 | 65.1917
| Median |  | 63.35 | 62.775 | 61.75 | 61.25 | 63.95 | 64 | 59.5922 | 64.05 | 62.35 | 64.7 | 70.75 | 62 | 61.7 | 58.55 | 61.3 | 58.2517 | 54.2445 | 61.5 | 61.95 | 65.22
| Std Dev. |  | 1.7885 | 0.71256 | 2.5361 | 0.83666 | 0.8579 | 1.5055 | 1.2495 | 0.54406 | 2.2728 | 0.79099 | 2.9873 | 1.6432 | 1.1017 | 0.93968 | 1.9974 | 0.20823 | 0.87655 | 0.27386 | 1.0722 | 1.738
| Rel.Std.Dev. |  | 2.84% | 1.135% | 4.171% | 1.369% | 1.351% | 2.34% | 2.086% | 0.8474% | 3.679% | 1.22% | 4.19% | 2.672% | 1.78% | 1.605% | 3.265% | 0.3573% | 1.624% | 0.4449% | 1.738% | 2.666%
| PDM3 |  | 1.486% | 1.171% | -2.006% | -1.523% | 2.345% | 3.688% | -3.48% | 3.474% | -0.4215% | 4.467% | 14.92% | -0.8781% | -0.2603% | -5.633% | -1.389% | -6.081% | -13% | -0.7976% | -0.5827% | 5.072%
| Z-Score (Absolute) |  | 0.55 | 0.47 | 0.42 | 0.28 | 0.79 | 1.17 | 0.83 | 1.11 | 0.02 | 1.39 | 4.3 | 0.1 | 0.07 | 1.43 | 0.25 | 1.56 | 3.49 | 0.08 | 0.02 | 1.55
| Analytical results for Pd in OREAS 503e (Indicative Value 203 ppb) | [22 empty] | Indicative
Pd | Round | Replicate | 2.01: Lab; 2.02: Lab; 2.03: Lab |  | 1
| No | No | 2.01: 2.05; 2.02: 2.12; 2.03: 2.13 |  | ppb
|  |  | 2.01: AR*OES/MS; 2.02: AR*MS; 2.03: AR*MS |  | 0
|  |  | 2.01: 01g; 2.02: 01g; 2.03: 01g |  | 0
| 1 | 1 | 2.01: 194; 2.02: 203; 2.03: 217 |  | 1
| 1 | 2 | 2.01: 187; 2.02: 201; 2.03: 211 |  | 6
| 1 | 3 | 2.01: 188; 2.02: 215; 2.03: 214 |  | 16
| 1 | 4 | 2.01: 187; 2.02: 202; 2.03: 214 |  | 203.0556
| 1 | 5 | 2.01: 195; 2.02: 201; 2.03: 219 |  | 12
| 1 | 6 | 2.01: 189; 2.02: 210; 2.03: 208
| Mean |  | 2.01: 190; 2.02: 205.3333; 2.03: 213.8333
| Median |  | 2.01: 188.5; 2.02: 202.5; 2.03: 214
| Std Dev. |  | 2.01: 3.5777; 2.02: 5.8195; 2.03: 3.9707
| Rel.Std.Dev. |  | 2.01: 1.883%; 2.02: 2.834%; 2.03: 1.857%
| PDM3 |  | 2.01: -6.43%; 2.02: 1.122%; 2.03: 5.308%
| Z-Score (Absolute) |  | 2.01: 1.22; 2.02: 0; 2.03: 0.67
| Analytical results for Pr in OREAS 503e (Indicative Value 3.34 ppm) | [22 empty] | Indicative
Pr | Round | Replicate | 2.01: Lab; 2.02: Lab |  | 1
| No | No | 2.01: 2.12; 2.02: 2.17 |  | ppm
|  |  | 2.01: AR*MS; 2.02: AR*OES/MS |  | 2
|  |  | 2.01: 01g; 2.02: 0.5g |  | 2
| 1 | 1 | 2.01: 3.731; 2.02: 2.8 |  | 1
| 1 | 2 | 2.01: 3.652; 2.02: 2.9 |  | 28
| 1 | 3 | 2.01: 3.551; 2.02: 3.2 |  | 16
| 1 | 4 | 2.01: 3.827; 2.02: 3.2 |  | 3.3351
| 1 | 5 | 2.01: 3.814; 2.02: 2.8 |  | 9
| 1 | 6 | 2.01: 3.846; 2.02: 2.7
| Mean |  | 2.01: 3.7368; 2.02: 2.9333
| Median |  | 2.01: 3.7725; 2.02: 2.85
| Std Dev. |  | 2.01: 0.11642; 2.02: 0.21602
| Rel.Std.Dev. |  | 2.01: 3.115%; 2.02: 7.364%
| PDM3 |  | 2.01: 12.05%; 2.02: -12.05%
| Z-Score (Absolute) |  | 2.01: 0.67; 2.02: 0.67
| Analytical results for Pt in OREAS 503e (Indicative Value 10.4 ppb) | [22 empty] | Indicative
Pt | Round | Replicate | 2.01: Lab; 2.02: Lab; 2.03: Lab |  | 1
| No | No | 2.01: 2.05; 2.02: 2.12; 2.03: 2.13 |  | ppb
|  |  | 2.01: AR*OES/MS; 2.02: AR*MS; 2.03: AR*MS |  | 1
|  |  | 2.01: 01g; 2.02: 01g; 2.03: 01g |  | 1
| 1 | 1 | 2.01: 11; 2.02: 11; 2.03: < 5 |  | 1
| 1 | 2 | 2.01: 10; 2.02: 11; 2.03: 5 |  | 4
| 1 | 3 | 2.01: 10; 2.02: 12; 2.03: < 5 |  | 16
| 1 | 4 | 2.01: 11; 2.02: 10; 2.03: < 5 |  | 10.4167
| 1 | 5 | 2.01: 12; 2.02: 9; 2.03: < 5 |  | 10
| 1 | 6 | 2.01: 9; 2.02: 9; 2.03: < 5
| Mean |  | 2.01: 10.5; 2.02: 10.3333; 2.03: 5
| Median |  | 2.01: 10.5; 2.02: 10.5; 2.03: 5
| Std Dev. |  | 2.01: 1.0488; 2.02: 1.2111
| Rel.Std.Dev. |  | 2.01: 9.989%; 2.02: 11.72%
| PDM3 |  | 2.01: 0.8%; 2.02: -0.8%; 2.03: -52%
| Z-Score (Absolute) |  | 2.01: 0.67; 2.02: 0; 2.03: 30.01
| Analytical results for Rb in OREAS 503e (Certified Value 86 ppm) | [22 empty] | Certified
Rb | Round | Replicate | Lab | Lab | Lab | Lab | Lab | Lab | Lab | Lab | Lab | Lab | Lab | Lab | Lab | Lab | Lab | Lab | [5 empty] | 1
| No | No | 2.01 | 2.03 | 2.04 | 2.05 | 2.09 | 2.11 | 2.12 | 2.13 | 2.14 | 2.15 | 2.16 | 2.17 | 2.18 | 2.21 | 2.22 | 2.23 | [5 empty] | ppm
|  |  | AR*MS | AR*MS | AR*MS | AR*OES/MS | AR*OES/MS | AR*MS | AR*MS | AR*MS | AR*MS | AR*MS | AR*OES/MS | AR*OES/MS | AR*MS | AR*OES | AR*OES/MS | AR*MS | [5 empty] | 0
|  |  | 0.25g | 0.5g | 0.5g | 01g | 0.2g | 0.5g | 01g | 01g | 0.2g | 0.2g | 01g | 0.5g | 0.5g | 0.25g | 0.25g | 0.5g | [5 empty] | 1
| 1 | 1 | 85.7 | 88.6 | 88.3 | 78.7 | 77.7 | 83.7 | 85.49 | 81.83 | 87.8 | 93.1 | 91.1 | 74.9 | 86 | 91.561 | 90 | 84.5 | [5 empty] | 1
| 1 | 2 | 84.3 | 87.9 | 91.8 | 79.22 | 75.8 | 89.3 | 86.37 | 82.82 | 93 | 90.9 | 95 | 76 | 90.4 | 90.45 | 91.7 | 82.4 | [5 empty] | 29
| 1 | 3 | 83.6 | 86 | 91.1 | 79.25 | 76.6 | 89 | 86.04 | 81.39 | 88.1 | 93.4 | 91.3 | 76.6 | 89.6 | 90.673 | 90.7 | 86.8 | [5 empty] | 16
| 1 | 4 | 85.3 | 88.7 | 91.3 | 77.43 | 77.1 | 86.7 | 85.31 | 82.4 | 87.9 | 94.1 | 94.6 | 75 | 89.9 | 90.653 | 91.2 | 85 | [5 empty] | 86.2321
| 1 | 5 | 87.4 | 88.7 | 92.4 | 79.88 | 77.4 | 80.8 | 84.91 | 86.14 | 87.6 | 94.2 | 93.2 | 75.1 | 92.2 | 90.211 | 89.5 | 83.4 | [5 empty] | 103
| 1 | 6 | 87.4 | 86.5 | 88.8 | 77.08 | 78.1 | 86.3 | 86.92 | 82.35 | 89.5 | 94.1 | 95.5 | 76.9 | 86.6 | 91.328 | 90.2 | 84.5
| Mean |  | 85.6167 | 87.7333 | 90.6167 | 78.5933 | 77.1167 | 85.9667 | 85.84 | 82.8217 | 88.9833 | 93.3 | 93.45 | 75.75 | 89.1167 | 90.8127 | 90.55 | 84.4333
| Median |  | 85.5 | 88.25 | 91.2 | 78.96 | 77.25 | 86.5 | 85.765 | 82.375 | 88 | 93.75 | 93.9 | 75.55 | 89.75 | 90.663 | 90.45 | 84.5
| Std Dev. |  | 1.5664 | 1.1978 | 1.6702 | 1.1076 | 0.82321 | 3.2494 | 0.74237 | 1.6997 | 2.0817 | 1.257 | 1.9045 | 0.8735 | 2.3685 | 0.52232 | 0.81179 | 1.4922
| Rel.Std.Dev. |  | 1.83% | 1.365% | 1.843% | 1.409% | 1.067% | 3.78% | 0.8648% | 2.052% | 2.339% | 1.347% | 2.038% | 1.153% | 2.658% | 0.5752% | 0.8965% | 1.767%
| PDM3 |  | -0.7137% | 1.741% | 5.085% | -8.858% | -10.57% | -0.3078% | -0.4547% | -3.955% | 3.19% | 8.196% | 8.37% | -12.16% | 3.345% | 5.312% | 5.007% | -2.086%
| Z-Score (Absolute) |  | 0.22 | 0.16 | 0.68 | 1.49 | 1.76 | 0.16 | 0.18 | 0.73 | 0.39 | 1.16 | 1.19 | 2 | 0.41 | 0.72 | 0.67 | 0.44
| Analytical results for Re in OREAS 503e (Certified Value 0.016 ppm) | [22 empty] | Certified
Re | Round | Replicate | Lab | Lab | Lab | Lab | Lab | Lab | Lab | Lab | Lab | Lab | Lab | Lab | Lab | [8 empty] | 1
| No | No | 2.03 | 2.04 | 2.05 | 2.09 | 2.11 | 2.12 | 2.13 | 2.14 | 2.15 | 2.16 | 2.17 | 2.18 | 2.23 | [8 empty] | ppm
|  |  | AR*MS | AR*MS | AR*OES/MS | AR*OES/MS | AR*MS | AR*MS | AR*MS | AR*MS | AR*MS | AR*OES/MS | AR*OES/MS | AR*MS | AR*MS | [8 empty] | 3
|  |  | 0.5g | 0.5g | 01g | 0.2g | 0.5g | 01g | 01g | 0.2g | 0.2g | 01g | 0.5g | 25g | 0.5g | [8 empty] | 3
| 1 | 1 | 0.015 | 0.016 | < 0.05 | 0.016 | 0.016 | 0.018 | 0.019 | < 0.1 | 0.023899 | < 0.05 | 0.013 | 0.016 | 0.014 | [8 empty] | 1
| 1 | 2 | 0.014 | 0.016 | < 0.05 | 0.014 | 0.016 | 0.018 | 0.021 | < 0.1 | 0.023724 | < 0.05 | 0.014 | 0.017 | 0.016 | [8 empty] | 30
| 1 | 3 | 0.013 | 0.018 | < 0.05 | 0.015 | 0.016 | 0.018 | 0.016 | < 0.1 | 0.020734 | < 0.05 | 0.014 | 0.017 | 0.016 | [8 empty] | 16
| 1 | 4 | 0.018 | 0.017 | < 0.05 | 0.016 | 0.014 | 0.018 | 0.017 | < 0.1 | 0.023204 | < 0.05 | 0.013 | 0.016 | 0.017 | [8 empty] | 0.015667
| 1 | 5 | 0.015 | 0.016 | < 0.05 | 0.015 | 0.014 | 0.019 | 0.02 | < 0.1 | 0.023507 | < 0.05 | 0.013 | 0.015 | 0.015 | [8 empty] | 104
| 1 | 6 | 0.014 | 0.015 | < 0.05 | 0.016 | 0.016 | 0.018 | 0.019 | < 0.1 | 0.022 | < 0.05 | 0.014 | 0.016 | 0.016
| Mean |  | 0.014833 | 0.016333 |  | 0.015333 | 0.015333 | 0.018167 | 0.018667 |  | 0.022845 |  | 0.0135 | 0.016167 | 0.015667
| Median |  | 0.0145 | 0.016 |  | 0.0155 | 0.016 | 0.018 | 0.019 |  | 0.023356 |  | 0.0135 | 0.016 | 0.016
| Std Dev. |  | 0.0017224 | 0.0010328 |  | 0.0008165 | 0.0010328 | 0.00040825 | 0.0018619 |  | 0.0012347 |  | 0.00054772 | 0.00075277 | 0.0010328
| Rel.Std.Dev. |  | 11.61% | 6.323% |  | 5.325% | 6.736% | 2.247% | 9.974% |  | 5.405% |  | 4.057% | 4.656% | 6.592%
| PDM3 |  | -5.319% | 4.255% |  | -2.128% | -2.128% | 15.96% | 19.15% |  | 45.82% |  | -13.83% | 3.191% | 0%
| Z-Score (Absolute) |  | 0.55 | 0 | 3.19 | 0.37 | 0.37 | 0.67 | 0.86 | 12.38 | 2.39 | 3.19 | 1.04 | 0.06 | 0.25
| Analytical results for S in OREAS 503e (Certified Value 0.863 wt.%) | [22 empty] | Certified
S | Round | Replicate | Lab | Lab | Lab | Lab | Lab | Lab | Lab | Lab | Lab | Lab | Lab | Lab | Lab | Lab | Lab | Lab | Lab | Lab | Lab | Lab | Lab | 1
| No | No | 2.01 | 2.02 | 2.03 | 2.04 | 2.05 | 2.06 | 2.08 | 2.09 | 2.11 | 2.12 | 2.13 | 2.14 | 2.15 | 2.16 | 2.17 | 2.18 | 2.20 | 2.21 | 2.22 | 2.23 | 2.24 | wt.%
|  |  | AR*OES | AR*MS | AR*MS | AR*MS | AR*OES/MS | AR*OES | AR*OES | AR*OES/MS | AR*MS | AR*OES | AR*OES | AR*OES | AR*OES/MS | AR*OES/MS | AR*OES/MS | AR*MS | AR*OES | AR*OES | AR*OES/MS | AR*MS | AR*MS | 3
|  |  | 0.25g | 15g | 0.5g | 0.5g | 01g | 0.5g | 0.2g | 0.2g | 0.5g | 01g | 01g | 0.2g | 0.2g | 01g | 0.5g | 0.5g | 0.5g | 0.25g | 0.25g | 0.5g | 0.5g | 3
| 1 | 1 | 0.86 | 0.84 | 0.93 | 0.86 | 0.8 | 0.91 | 0.86694 | 0.86 | 0.88 | 0.849 | 0.8038 | 0.85 | 0.79 | 0.84 | 0.783 | 0.89 | 0.93367 | 0.862 | 0.89 | 0.86 | 0.87 | 1
| 1 | 2 | 0.84 | 0.84 | 0.9 | 0.87 | 0.82 | 0.9 | 0.87053 | 0.85 | 0.85 | 0.8605 | 0.8378 | 0.84 | 0.77 | 0.87 | 0.809 | 0.88 | 0.93033 | 0.874 | 0.88 | 0.86 | 0.92 | 15
| 1 | 3 | 0.85 | 0.84 | 0.88 | 0.87 | 0.8 | 0.91 | 0.88855 | 0.83 | 0.89 | 0.8452 | 0.8325 | 0.86 | 0.71 | 0.84 | 0.81 | 0.87 | 0.934 | 0.883 | 0.89 | 0.88 | 0.88 | 16
| 1 | 4 | 0.84 | 0.83 | 0.9 | 0.87 | 0.81 | 0.91 | 0.8887 | 0.85 | 0.84 | 0.8409 | 0.8307 | 0.84 | 0.76 | 0.84 | 0.796 | 0.87 | 0.93367 | 0.886 | 0.88 | 0.87 | 0.8 | 0.86338
| 1 | 5 | 0.86 | 0.83 | 0.88 | 0.87 | 0.82 | 0.92 | 0.91837 | 0.85 | 0.86 | 0.8455 | 0.8448 | 0.85 | 0.79 | 0.84 | 0.792 | 0.92 | 0.937 | 0.887 | 0.89 | 0.86 | 0.86 | 105
| 1 | 6 | 0.82 | 0.83 | 0.89 | 0.86 | 0.81 | 0.91 | 0.91633 | 0.86 | 0.91 | 0.8557 | 0.8364 | 0.86 | 0.78 | 0.83 | 0.786 | 0.89 | 0.93033 | 0.886 | 0.89 | 0.86 | 0.89
| Mean |  | 0.845 | 0.835 | 0.89667 | 0.86667 | 0.81 | 0.91 | 0.89157 | 0.85 | 0.87167 | 0.84947 | 0.831 | 0.85 | 0.76667 | 0.84333 | 0.796 | 0.88667 | 0.93317 | 0.87967 | 0.88667 | 0.865 | 0.87
| Median |  | 0.845 | 0.835 | 0.895 | 0.87 | 0.81 | 0.91 | 0.88862 | 0.85 | 0.87 | 0.84725 | 0.83445 | 0.85 | 0.775 | 0.84 | 0.794 | 0.885 | 0.93367 | 0.8845 | 0.89 | 0.86 | 0.875
| Std Dev. |  | 0.015166 | 0.0054772 | 0.018619 | 0.005164 | 0.0089443 | 0.0063246 | 0.0219 | 0.010954 | 0.026394 | 0.007323 | 0.014199 | 0.0089443 | 0.030111 | 0.013663 | 0.011402 | 0.018619 | 0.0025276 | 0.0098928 | 0.005164 | 0.0083666 | 0.04
| Rel.Std.Dev. |  | 1.795% | 0.656% | 2.076% | 0.5958% | 1.104% | 0.695% | 2.456% | 1.289% | 3.028% | 0.8621% | 1.709% | 1.052% | 3.928% | 1.62% | 1.432% | 2.1% | 0.2709% | 1.125% | 0.5824% | 0.9672% | 4.598%
| PDM3 |  | -2.129% | -3.287% | 3.855% | 0.3804% | -6.183% | 5.399% | 3.265% | -1.55% | 0.9595% | -1.612% | -3.751% | -1.55% | -11.2% | -2.322% | -7.804% | 2.697% | 8.083% | 1.886% | 2.697% | 0.1874% | 0.7665%
| Z-Score (Absolute) |  | 0.62 | 0.93 | 0.99 | 0.05 | 1.71 | 1.4 | 0.83 | 0.47 | 0.21 | 0.48 | 1.06 | 0.47 | 3.06 | 0.67 | 2.15 | 0.67 | 2.12 | 0.46 | 0.67 | 0 | 0.16
| Analytical results for Sb in OREAS 503e (Certified Value 186 ppm) | [22 empty] | Certified
Sb | Round | Replicate | Lab | Lab | Lab | Lab | Lab | Lab | Lab | Lab | Lab | Lab | Lab | Lab | Lab | Lab | Lab | Lab | Lab | Lab | Lab | Lab | Lab | 1
| No | No | 2.01 | 2.02 | 2.03 | 2.04 | 2.05 | 2.06 | 2.08 | 2.09 | 2.11 | 2.12 | 2.13 | 2.14 | 2.15 | 2.16 | 2.17 | 2.18 | 2.20 | 2.21 | 2.22 | 2.23 | 2.24 | ppm
|  |  | AR*MS | AR*MS | AR*MS | AR*MS | AR*OES/MS | AR*OES | AR*OES | AR*OES/MS | AR*MS | AR*MS | AR*MS | AR*OES | AR*OES/MS | AR*OES/MS | AR*OES/MS | AR*MS | AR*OES | AR*OES | AR*OES/MS | AR*MS | AR*MS | 0
|  |  | 0.25g | 15g | 0.5g | 0.5g | 01g | 0.5g | 0.2g | 0.2g | 0.5g | 01g | 01g | 0.2g | 0.2g | 01g | 0.5g | 25g | 0.5g | 0.25g | 0.25g | 0.5g | 0.5g | 0
| 1 | 1 | 136 | 195.76 | 208 | 203 | 199.36 | 180 | 172.0015 | 171 | 188.5 | 223.28 | 111.69 | 210 | 101 | 157 | 191 | 174 | 197.79 | 137.7 | 184 | 187.5 | 209.9 | 1
| 1 | 2 | 142 | 190.58 | 201 | 209 | 214.21 | 181 | 173.6365 | 168 | 186 | 219.86 | 115.08 | 210 | 107 | 158 | 194 | 177 | 196.2971 | 134.46 | 180 | 185 | 217.96 | 31
| 1 | 3 | 137 | 192.64 | 197.5 | 205 | 197.08 | 184 | 174.798 | 170 | 193 | 215.92 | 112.21 | 215 | 106 | 162 | 201 | 172.5 | 196.4849 | 136.43 | 184 | 190 | 218.68 | 16
| 1 | 4 | 142 | 190.52 | 203 | 204 | 214.13 | 183 | 161.4725 | 168 | 185 | 218.29 | 113.5 | 210 | 105 | 161 | 195 | 177.5 | 194.9141 | 138.76 | 176 | 189 | 217.32 | 186.0674
| 1 | 5 | 147 | 187.91 | 195 | 201 | 201.34 | 186 | 172.114 | 173 | 182 | 221.35 | 117.25 | 210 | 101 | 162 | 185 | 176.5 | 195.194 | 138.57 | 178 | 187 | 213.91 | 106
| 1 | 6 | 159 | 189.76 | 196 | 204 | 197.96 | 184 | 179.5585 | 173 | 189.5 | 223.25 | 119.01 | 210 | 110 | 157 | 185 | 178.5 | 197.88 | 138.71 | 183 | 188.5 | 215.49
| Mean |  | 143.8333 | 191.195 | 200.0833 | 204.3333 | 204.0133 | 183 | 172.2635 | 170.5 | 187.3333 | 220.325 | 114.79 | 210.8333 | 105 | 159.5 | 191.8333 | 176 | 196.4267 | 137.4383 | 180.8333 | 187.8333 | 215.5433
| Median |  | 142 | 190.55 | 199.25 | 204 | 200.35 | 183.5 | 172.8752 | 170.5 | 187.25 | 220.605 | 114.29 | 210 | 105.5 | 159.5 | 192.5 | 176.75 | 196.391 | 138.135 | 181.5 | 188 | 216.405
| Std Dev. |  | 8.4242 | 2.706 | 4.9236 | 2.6583 | 7.9979 | 2.1909 | 5.9676 | 2.2583 | 3.8427 | 2.9017 | 2.8939 | 2.0412 | 3.5214 | 2.429 | 6.2102 | 2.2804 | 1.2489 | 1.7088 | 3.3714 | 1.7512 | 3.2666
| Rel.Std.Dev. |  | 5.857% | 1.415% | 2.461% | 1.301% | 3.92% | 1.197% | 3.464% | 1.325% | 2.051% | 1.317% | 2.521% | 0.9682% | 3.354% | 1.523% | 3.237% | 1.296% | 0.6358% | 1.243% | 1.864% | 0.9323% | 1.516%
| PDM3 |  | -22.7% | 2.756% | 7.533% | 9.817% | 9.645% | -1.649% | -7.419% | -8.367% | 0.6804% | 18.41% | -38.31% | 13.31% | -43.57% | -14.28% | 3.099% | -5.411% | 5.568% | -26.14% | -2.813% | 0.9491% | 15.84%
| Z-Score (Absolute) |  | 1.76 | 0.16 | 0.52 | 0.69 | 0.67 | 0.18 | 0.61 | 0.68 | 0 | 1.33 | 2.93 | 0.95 | 3.33 | 1.13 | 0.18 | 0.46 | 0.37 | 2.02 | 0.26 | 0.02 | 1.14
| Analytical results for Sc in OREAS 503e (Certified Value 7.95 ppm) | [22 empty] | Certified
Sc | Round | Replicate | Lab | Lab | Lab | Lab | Lab | Lab | Lab | Lab | Lab | Lab | Lab | Lab | Lab | Lab | Lab | Lab | Lab | Lab | Lab | Lab |  | 1
| No | No | 2.01 | 2.02 | 2.03 | 2.04 | 2.05 | 2.06 | 2.08 | 2.09 | 2.11 | 2.12 | 2.13 | 2.14 | 2.15 | 2.16 | 2.17 | 2.18 | 2.20 | 2.22 | 2.23 | 2.24 |  | ppm
|  |  | AR*MS | AR*MS | AR*MS | AR*MS | AR*OES/MS | AR*OES | AR*OES | AR*OES/MS | AR*MS | AR*OES | AR*MS | AR*MS | AR*MS | AR*OES/MS | AR*OES/MS | AR*MS | AR*OES | AR*OES/MS | AR*MS | AR*MS |  | 2
|  |  | 0.25g | 15g | 0.5g | 0.5g | 01g | 0.5g | 0.2g | 0.2g | 0.5g | 01g | 01g | 0.2g | 0.2g | 01g | 0.5g | 25g | 0.5g | 0.25g | 0.5g | 0.5g |  | 3
| 1 | 1 | 8.1 | 8 | 8.2 | 8.1 | 8 | 8 | 7.525 | 7.3 | 8.7 | 7.9 | 7.6 | 8 | 7.8 | 9 | 7.5 | 7.7 | 8.12 | 5.7 | 8 | 7.6 |  | 1
| 1 | 2 | 8.3 | 7.9 | 8.2 | 8.4 | 8 | 8 | 7.5105 | 7.2 | 9.3 | 7.8 | 7.7 | 9 | 7.7 | 9 | 7.8 | 8 | 8.0002 | 5.6 | 7.7 | 7.6 |  | 32
| 1 | 3 | 8.3 | 7.9 | 8.2 | 8.3 | 8 | 8 | 7.645 | 7.3 | 9.1 | 7.9 | 7.7 | 8 | 7.8 | 9 | 8 | 8.1 | 8.0575 | 5.6 | 8.2 | 7.4 |  | 16
| 1 | 4 | 8.2 | 7.6 | 8.4 | 8.3 | 8 | 8 | 7.558 | 7.1 | 9.3 | 7.8 | 7.7 | 8 | 7.8 | 9 | 7.3 | 7.9 | 8 | 5.6 | 8.2 | 7.4 |  | 7.9538
| 1 | 5 | 8.6 | 8 | 8.2 | 8.3 | 8 | 8 | 7.6975 | 7.3 | 8.4 | 7.9 | 8 | 8 | 7.9 | 8 | 7.3 | 8.2 | 8.0667 | 5.7 | 8 | 7.4 |  | 107
| 1 | 6 | 8.6 | 7.7 | 8.3 | 7.9 | 8 | 8 | 7.7505 | 7.3 | 8.9 | 7.9 | 8 | 8 | 7.8 | 8 | 8.1 | 8.2 | 8.0958 | 5.6 | 8.2 | 7.6
| Mean |  | 8.35 | 7.85 | 8.25 | 8.2167 | 8 | 8 | 7.6144 | 7.25 | 8.95 | 7.8667 | 7.7833 | 8.1667 | 7.8 | 8.6667 | 7.6667 | 8.0167 | 8.0567 | 5.6333 | 8.05 | 7.5
| Median |  | 8.3 | 7.9 | 8.2 | 8.3 | 8 | 8 | 7.6015 | 7.3 | 9 | 7.9 | 7.7 | 8 | 7.8 | 9 | 7.65 | 8.05 | 8.0621 | 5.6 | 8.1 | 7.5
| Std Dev. |  | 0.20736 | 0.16432 | 0.083666 | 0.18348 | 0 | 0 | 0.09832 | 0.083666 | 0.35637 | 0.05164 | 0.17224 | 0.40825 | 0.063246 | 0.5164 | 0.35024 | 0.19408 | 0.049077 | 0.05164 | 0.19748 | 0.10954
| Rel.Std.Dev. |  | 2.483% | 2.093% | 1.014% | 2.233% | 0% | 0% | 1.291% | 1.154% | 3.982% | 0.6564% | 2.213% | 4.999% | 0.8108% | 5.958% | 4.568% | 2.421% | 0.6091% | 0.9167% | 2.453% | 1.461%
| PDM3 |  | 4.982% | -1.305% | 3.724% | 3.305% | 0.5813% | 0.5813% | -4.267% | -8.848% | 12.53% | -1.095% | -2.143% | 2.677% | -1.933% | 8.963% | -3.61% | 0.7908% | 1.294% | -29.17% | 1.21% | -5.705%
| Z-Score (Absolute) |  | 1.09 | 0.47 | 0.78 | 0.67 | 0 | 0 | 1.2 | 2.33 | 2.96 | 0.41 | 0.67 | 0.52 | 0.62 | 2.07 | 1.04 | 0.05 | 0.18 | 7.37 | 0.16 | 1.56
| Analytical results for Se in OREAS 503e (Certified Value 5.79 ppm) | [22 empty] | Certified
Se | Round | Replicate | Lab | Lab | Lab | Lab | Lab | Lab | Lab | Lab | Lab | Lab | Lab | Lab | Lab | Lab | Lab | Lab | Lab | Lab |  |  |  | 1
| No | No | 2.01 | 2.02 | 2.03 | 2.04 | 2.05 | 2.09 | 2.11 | 2.12 | 2.13 | 2.14 | 2.15 | 2.16 | 2.17 | 2.18 | 2.21 | 2.22 | 2.23 | 2.24 |  |  |  | ppm
|  |  | AR*MS | AR*MS | AR*MS | AR*MS | AR*OES/MS | AR*OES/MS | AR*MS | AR*MS | AR*MS | AR*MS | AR*OES/MS | AR*OES/MS | AR*OES/MS | AR*MS | AR*OES | AR*OES/MS | AR*MS | AR*MS |  |  |  | 2
|  |  | 0.25g | 15g | 0.5g | 0.5g | 01g | 0.2g | 0.5g | 01g | 01g | 0.2g | 0.2g | 01g | 0.5g | 0.5g | 0.25g | 0.25g | 0.5g | 0.5g |  |  |  | 3
| 1 | 1 | 6 | 5.4 | 5.9 | 6 | 6 | 5.3 | 5.4 | 6 | 6 | 6 | < 10 | 6 | 6 | 5.4 | < 10 | 5 | 5.6 | 4.7 |  |  |  | 1
| 1 | 2 | 6 | 5.5 | 6.4 | 6.8 | 5 | 5.1 | 5.2 | 6 | 7 | 6 | < 10 | 6 | 6.1 | 5.5 | < 10 | 6 | 5.8 | 4.3 |  |  |  | 33
| 1 | 3 | 5 | 5.8 | 5.9 | 6.1 | 6 | 5.2 | 5.3 | 6 | 6 | 6 | < 10 | 6 | 6 | 5.6 | < 10 | 5 | 6.3 | 4.8 |  |  |  | 16
| 1 | 4 | 5 | 5.6 | 6.1 | 6.4 | 6 | 5.3 | 6 | 6 | 6 | 6 | < 10 | 6 | 6.1 | 5.9 | < 10 | 6 | 6.1 | 4.9 |  |  |  | 5.7889
| 1 | 5 | 5 | 5.5 | 5.7 | 6.1 | 5 | 5.1 | 5.1 | 6 | 6 | 6 | < 10 | 7 | 6.2 | 5.6 | < 10 | 6 | 6.1 | 4.1 |  |  |  | 108
| 1 | 6 | 6 | 5.6 | 6.3 | 5.9 | 5 | 5.4 | 5.7 | 6 | 6 | 6 | < 10 | 6 | 5.8 | 5.5 | < 10 | 5 | 6 | 5.5
| Mean |  | 5.5 | 5.5667 | 6.05 | 6.2167 | 5.5 | 5.2333 | 5.45 | 6 | 6.1667 | 6 |  | 6.1667 | 6.0333 | 5.5833 |  | 5.5 | 5.9833 | 4.7167
| Median |  | 5.5 | 5.55 | 6 | 6.1 | 5.5 | 5.25 | 5.35 | 6 | 6 | 6 |  | 6 | 6.05 | 5.55 |  | 5.5 | 6.05 | 4.75
| Std Dev. |  | 0.54772 | 0.13663 | 0.26646 | 0.33116 | 0.54772 | 0.12111 | 0.33912 | 0 | 0.40825 | 0 |  | 0.40825 | 0.13663 | 0.17224 |  | 0.54772 | 0.24833 | 0.4916
| Rel.Std.Dev. |  | 9.959% | 2.454% | 4.404% | 5.327% | 9.959% | 2.314% | 6.222% | 0% | 6.62% | 0% |  | 6.62% | 2.265% | 3.085% |  | 9.959% | 4.15% | 10.42%
| PDM3 |  | -4.99% | -3.839% | 4.511% | 7.39% | -4.99% | -9.597% | -5.854% | 3.647% | 6.526% | 3.647% |  | 6.526% | 4.223% | -3.551% |  | -4.99% | 3.359% | -18.52%
| Z-Score (Absolute) |  | 0.12 | 0.01 | 0.75 | 1.02 | 0.12 | 0.54 | 0.2 | 0.67 | 0.94 | 0.67 | 0.91 | 0.94 | 0.73 | 0.01 | 0.91 | 0.12 | 0.65 | 1.36
| Analytical results for Sm in OREAS 503e (Indicative Value 3.07 ppm) | [22 empty] | Indicative
Sm | Round | Replicate | 2.01: Lab; 2.02: Lab |  |  |  | 1
| No | No | 2.01: 2.12; 2.02: 2.17 |  |  |  | ppm
|  |  | 2.01: AR*MS; 2.02: AR*OES/MS |  |  |  | 2
|  |  | 2.01: 01g; 2.02: 0.5g |  |  |  | 2
| 1 | 1 | 2.01: 3.343; 2.02: 2.9 |  |  |  | 1
| 1 | 2 | 2.01: 3.321; 2.02: 2.7 |  |  |  | 5
| 1 | 3 | 2.01: 3.277; 2.02: 3 |  |  |  | 16
| 1 | 4 | 2.01: 3.443; 2.02: 2.8 |  |  |  | 3.0679
| 1 | 5 | 2.01: 3.338; 2.02: 2.6 |  |  |  | 11
| 1 | 6 | 2.01: 3.493; 2.02: 2.6
| Mean |  | 2.01: 3.3692; 2.02: 2.7667
| Median |  | 2.01: 3.3405; 2.02: 2.75
| Std Dev. |  | 2.01: 0.081556; 2.02: 0.1633
| Rel.Std.Dev. |  | 2.01: 2.421%; 2.02: 5.902%
| PDM3 |  | 2.01: 9.819%; 2.02: -9.819%
| Z-Score (Absolute) |  | 2.01: 0.67; 2.02: 0.67
| Analytical results for Sn in OREAS 503e (Certified Value 3.3 ppm) | [22 empty] | Certified
Sn | Round | Replicate | Lab | Lab | Lab | Lab | Lab | Lab | Lab | Lab | Lab | Lab | Lab | Lab | Lab | Lab | Lab | Lab | Lab | Lab |  |  |  | 1
| No | No | 2.01 | 2.03 | 2.04 | 2.05 | 2.08 | 2.09 | 2.11 | 2.12 | 2.13 | 2.14 | 2.15 | 2.16 | 2.17 | 2.18 | 2.20 | 2.21 | 2.22 | 2.23 |  |  |  | ppm
|  |  | AR*MS | AR*MS | AR*MS | AR*OES/MS | AR*OES | AR*OES/MS | AR*MS | AR*MS | AR*MS | AR*MS | AR*MS | AR*OES/MS | AR*OES/MS | AR*MS | AR*OES | AR*OES | AR*OES/MS | AR*MS |  |  |  | 2
|  |  | 0.25g | 0.5g | 0.5g | 01g | 0.2g | 0.2g | 0.5g | 01g | 01g | 0.2g | 0.2g | 01g | 0.5g | 0.5g | 0.5g | 0.25g | 0.25g | 0.5g |  |  |  | 3
| 1 | 1 | 3.7 | 3.3 | 3.1 | 3.2 | 3.3875 | 3 | 3.2 | 3.37 | 3.39 | 3 | 3.6 | 4.1 | 3.17 | 3.5 | 5.215 | < 10 | 2.2 | 3.2 |  |  |  | 1
| 1 | 2 | 3.7 | 3.3 | 3.1 | 3.3 | 3.5635 | 3 | 3.3 | 3.45 | 3.37 | 3.2 | 3.5 | 4.1 | 3.31 | 3.6 | 5.245 | < 10 | 2.4 | 3.1 |  |  |  | 18
| 1 | 3 | 3.5 | 3.3 | 3.1 | 3.3 | 3.572 | 3 | 3.3 | 3.48 | 3.39 | 3 | 3.7 | 4.8 | 3.34 | 3.4 | 5.18 | < 10 | 2.7 | 3.3 |  |  |  | 16
| 1 | 4 | 3.5 | 3.3 | 3.2 | 3.2 | 3.2765 | 3 | 3.4 | 3.47 | 3.45 | 3 | 3.7 | 4.1 | 3.15 | 3.6 | 5.36 | < 10 | 2.6 | 3.3 |  |  |  | 3.297
| 1 | 5 | 3.7 | 3.1 | 3.1 | 3.3 | 3.613 | 2.9 | 3.2 | 3.5 | 3.54 | 3 | 3.7 | 3.9 | 3.25 | 3.7 | 5.22 | < 10 | 3.3 | 3.2 |  |  |  | 109
| 1 | 6 | 3.6 | 3.3 | 3.1 | 3.3 | 3.4845 | 3 | 3.3 | 3.41 | 3.48 | 3 | 3.7 | 4 | 3.21 | 3.4 | 5.31 | < 10 | 2.4 | 3.3
| Mean |  | 3.6167 | 3.2667 | 3.1167 | 3.2667 | 3.4828 | 2.9833 | 3.2833 | 3.4467 | 3.4367 | 3.0333 | 3.65 | 4.1667 | 3.2383 | 3.5333 | 5.255 |  | 2.6 | 3.2333
| Median |  | 3.65 | 3.3 | 3.1 | 3.3 | 3.524 | 3 | 3.3 | 3.46 | 3.42 | 3 | 3.7 | 4.1 | 3.23 | 3.55 | 5.2325 |  | 2.5 | 3.25
| Std Dev. |  | 0.098319 | 0.08165 | 0.040825 | 0.05164 | 0.12889 | 0.040825 | 0.075277 | 0.048442 | 0.065625 | 0.08165 | 0.083666 | 0.32042 | 0.076004 | 0.12111 | 0.067231 |  | 0.38471 | 0.08165
| Rel.Std.Dev. |  | 2.719% | 2.499% | 1.31% | 1.581% | 3.701% | 1.368% | 2.293% | 1.405% | 1.91% | 2.692% | 2.292% | 7.69% | 2.347% | 3.428% | 1.279% |  | 14.8% | 2.525%
| PDM3 |  | 9.697% | -0.919% | -5.469% | -0.919% | 5.638% | -9.513% | -0.4135% | 4.541% | 4.237% | -7.996% | 10.71% | 26.38% | -1.778% | 7.169% | 59.39% |  | -21.14% | -1.93%
| Z-Score (Absolute) |  | 0.83 | 0.3 | 0.79 | 0.3 | 0.4 | 1.22 | 0.25 | 0.28 | 0.25 | 1.06 | 0.94 | 2.61 | 0.39 | 0.56 | 6.13 | 5.31 | 2.46 | 0.41
| Analytical results for Sr in OREAS 503e (Certified Value 50 ppm) | [22 empty] | Certified
Sr | Round | Replicate | Lab | Lab | Lab | Lab | Lab | Lab | Lab | Lab | Lab | Lab | Lab | Lab | Lab | Lab | Lab | Lab | Lab | Lab | Lab | Lab | Lab | 1
| No | No | 2.01 | 2.02 | 2.03 | 2.04 | 2.05 | 2.06 | 2.08 | 2.09 | 2.11 | 2.12 | 2.13 | 2.14 | 2.15 | 2.16 | 2.17 | 2.18 | 2.20 | 2.21 | 2.22 | 2.23 | 2.24 | ppm
|  |  | AR*OES | AR*MS | AR*MS | AR*MS | AR*OES/MS | AR*OES | AR*OES | AR*OES/MS | AR*MS | AR*MS | AR*MS | AR*MS | AR*MS | AR*OES/MS | AR*OES/MS | AR*MS | AR*OES | AR*OES | AR*OES/MS | AR*MS | AR*MS | 0
|  |  | 0.25g | 15g | 0.5g | 0.5g | 01g | 0.5g | 0.2g | 0.2g | 0.5g | 01g | 01g | 0.2g | 0.2g | 01g | 0.5g | 0.5g | 0.5g | 0.25g | 0.25g | 0.5g | 0.5g | 1
| 1 | 1 | 59.5 | 50.7 | 50.7 | 47.7 | 50.5 | 53 | 46.9115 | 42.7 | 50.8 | 49.25 | 51.74 | 52 | 53.1 | 52.2 | 49.8 | 47.7 | 55.72 | 46.78 | 48.8 | 46 | 49.9 | 1
| 1 | 2 | 59.4 | 50.8 | 50.2 | 49.3 | 51.4 | 54 | 47.206 | 41.2 | 53.3 | 49.33 | 51.54 | 53.6 | 49.3 | 51.9 | 51.9 | 49.3 | 55 | 45.69 | 48.3 | 45.4 | 49.3 | 19
| 1 | 3 | 58.6 | 48.6 | 48.4 | 49.6 | 50 | 53 | 49.3325 | 42 | 53.7 | 48.64 | 51.22 | 51.5 | 51.5 | 52.2 | 53.1 | 49.2 | 55.5144 | 45.674 | 48.8 | 47.4 | 47 | 16
| 1 | 4 | 59.2 | 49.3 | 49.7 | 48.5 | 50.1 | 53 | 48.3575 | 42 | 51.5 | 49.15 | 51.83 | 51 | 52.7 | 51.1 | 51 | 49.5 | 55.3506 | 46.535 | 48.1 | 47.1 | 46.4 | 50.2183
| 1 | 5 | 60 | 48.2 | 49.7 | 47.7 | 51.6 | 53 | 48.8935 | 41.9 | 49.5 | 49.59 | 55 | 51.5 | 53.8 | 49.2 | 51.4 | 50.5 | 55.7121 | 46.247 | 48.2 | 46.4 | 48.2 | 110
| 1 | 6 | 58.8 | 49.6 | 49.8 | 47.4 | 50.5 | 53 | 49.347 | 42.5 | 51.3 | 50.69 | 52.64 | 52.9 | 53.2 | 51.1 | 48.9 | 47.4 | 55.3 | 46.437 | 48.3 | 47.3 | 50.4
| Mean |  | 59.25 | 49.5333 | 49.75 | 48.3667 | 50.6833 | 53.1667 | 48.3413 | 42.05 | 51.6833 | 49.4417 | 52.3283 | 52.0833 | 52.2667 | 51.2833 | 51.0167 | 48.9333 | 55.4329 | 46.2272 | 48.4167 | 46.6 | 48.5333
| Median |  | 59.3 | 49.45 | 49.75 | 48.1 | 50.5 | 53 | 48.6255 | 42 | 51.4 | 49.29 | 51.785 | 51.75 | 52.9 | 51.5 | 51.2 | 49.25 | 55.4325 | 46.342 | 48.3 | 46.75 | 48.75
| Std Dev. |  | 0.50498 | 1.0652 | 0.76616 | 0.92014 | 0.66758 | 0.40825 | 1.0614 | 0.5244 | 1.5753 | 0.68663 | 1.3914 | 0.98268 | 1.6428 | 1.1374 | 1.4986 | 1.1708 | 0.27527 | 0.45593 | 0.30605 | 0.8025 | 1.6096
| Rel.Std.Dev. |  | 0.8523% | 2.15% | 1.54% | 1.902% | 1.317% | 0.7679% | 2.196% | 1.247% | 3.048% | 1.389% | 2.659% | 1.887% | 3.143% | 2.218% | 2.937% | 2.393% | 0.4966% | 0.9863% | 0.6321% | 1.722% | 3.316%
| PDM3 |  | 17.98% | -1.364% | -0.9325% | -3.687% | 0.9261% | 5.871% | -3.738% | -16.27% | 2.917% | -1.546% | 4.202% | 3.714% | 4.079% | 2.121% | 1.59% | -2.559% | 10.38% | -7.948% | -3.588% | -7.205% | -3.355%
| Z-Score (Absolute) |  | 4.18 | 0.1 | 0 | 0.61 | 0.41 | 1.5 | 0.62 | 3.39 | 0.85 | 0.14 | 1.13 | 1.03 | 1.11 | 0.67 | 0.56 | 0.36 | 2.5 | 1.55 | 0.59 | 1.39 | 0.54
| Analytical results for Ta in OREAS 503e (Certified Value < 0.01 ppm) | [22 empty] | Certified
Ta | Round | Replicate | Lab | Lab | Lab | Lab | Lab | Lab | Lab | Lab | Lab | Lab | Lab | Lab | Lab | Lab | Lab | Lab | [5 empty] | 1
| No | No | 2.01 | 2.03 | 2.04 | 2.05 | 2.09 | 2.11 | 2.12 | 2.13 | 2.14 | 2.15 | 2.16 | 2.17 | 2.18 | 2.20 | 2.22 | 2.23 | [5 empty] | ppm
|  |  | AR*MS | AR*MS | AR*MS | AR*OES/MS | AR*OES/MS | AR*MS | AR*MS | AR*MS | AR*MS | AR*MS | AR*OES/MS | AR*OES/MS | AR*MS | AR*OES | AR*OES/MS | AR*MS | [5 empty] | 3
|  |  | 0.25g | 0.5g | 0.5g | 01g | 0.2g | 0.5g | 01g | 01g | 0.2g | 0.2g | 01g | 0.5g | 0.5g | 0.5g | 0.25g | 0.5g | [5 empty] | 3
| 1 | 1 | < 0.05 | < 0.01 | < 0.01 | < 0.05 | < 0.3 | < 0.01 | < 0.01 | < 0.01 | < 0.05 | 0.010886 | < 0.05 | < 0.05 | < 0.01 | < 5 | < 0.05 | 0.01 | [5 empty] | 1
| 1 | 2 | < 0.05 | < 0.01 | < 0.01 | < 0.05 | < 0.3 | < 0.01 | < 0.01 | < 0.01 | < 0.05 | 0.011431 | < 0.05 | < 0.05 | < 0.01 | < 5 | < 0.05 | 0.01 | [5 empty] | 20
| 1 | 3 | < 0.05 | < 0.01 | < 0.01 | < 0.05 | < 0.3 | < 0.01 | < 0.01 | < 0.01 | < 0.05 | 0.01219 | < 0.05 | < 0.05 | < 0.01 | < 5 | < 0.05 | 0.01 | [5 empty] | 16
| 1 | 4 | < 0.05 | < 0.01 | < 0.01 | < 0.05 | < 0.3 | < 0.01 | < 0.01 | < 0.01 | < 0.05 | 0.013181 | < 0.05 | < 0.05 | < 0.01 | < 5 | < 0.05 | 0.01 | [5 empty] | < 0.01
| 1 | 5 | < 0.05 | < 0.01 | < 0.01 | < 0.05 | < 0.3 | < 0.01 | < 0.01 | < 0.01 | < 0.05 | 0.010576 | < 0.05 | < 0.05 | < 0.01 | < 5 | < 0.05 | 0.01 | [5 empty] | 111
| 1 | 6 | < 0.05 | < 0.01 | < 0.01 | < 0.05 | < 0.3 | < 0.01 | < 0.01 | < 0.01 | < 0.05 | 0.011088 | < 0.05 | < 0.05 | < 0.01 | < 5 | < 0.05 | 0.01
| Mean |  | 2.12: 0.011559; 2.18: 0.01
| Median |  | 2.12: 0.011259; 2.18: 0.01
| Std Dev. |  | 2.12: 0.00096815; 2.18: 0
| Rel.Std.Dev. |  | 2.12: 8.376%; 2.18: 0%
PDM3
| Z-Score (Absolute) |  | 0.42 | 0.83 | 0.83 | 0.42 | 8.24 | 0.83 | 0.83 | 0.83 | 0.42 | 0.42 | 0.42 | 0.42 | 0.83 | 155.24 | 0.42 | 0.52
| Analytical results for Tb in OREAS 503e (Certified Value 0.43 ppm) | [22 empty] | Certified
Tb | Round | Replicate | 2.01: Lab; 2.02: Lab; 2.03: Lab; 2.04: Lab; 2.05: Lab | 1
| No | No | 2.01: 2.01; 2.02: 2.09; 2.03: 2.12; 2.04: 2.17; 2.05: 2.22 | ppm
|  |  | 2.01: AR*MS; 2.02: AR*OES/MS; 2.03: AR*MS; 2.04: AR*OES/MS; 2.05: AR*OES/MS | 2
|  |  | 2.01: 0.25g; 2.02: 0.2g; 2.03: 01g; 2.04: 0.5g; 2.05: 0.25g | 3
| 1 | 1 | 2.01: 0.42; 2.02: 0.4; 2.03: 0.475; 2.04: 0.4; 2.05: 0.45 | 1
| 1 | 2 | 2.01: 0.41; 2.02: 0.4; 2.03: 0.471; 2.04: 0.4; 2.05: 0.45 | 21
| 1 | 3 | 2.01: 0.41; 2.02: 0.4; 2.03: 0.471; 2.04: 0.5; 2.05: 0.47 | 16
| 1 | 4 | 2.01: 0.44; 2.02: 0.4; 2.03: 0.476; 2.04: 0.4; 2.05: 0.43 | 0.43427
| 1 | 5 | 2.01: 0.43; 2.02: 0.4; 2.03: 0.476; 2.04: 0.4; 2.05: 0.46 | 112
| 1 | 6 | 2.01: 0.44; 2.02: 0.4; 2.03: 0.489; 2.04: 0.4; 2.05: 0.46
| Mean |  | 2.01: 0.425; 2.02: 0.4; 2.03: 0.47633; 2.04: 0.41667; 2.05: 0.45333
| Median |  | 2.01: 0.425; 2.02: 0.4; 2.03: 0.4755; 2.04: 0.4; 2.05: 0.455
| Std Dev. |  | 2.01: 0.013784; 2.02: 6.0809e-17; 2.03: 0.0066232; 2.04: 0.040825; 2.05: 0.013663
| Rel.Std.Dev. |  | 2.01: 3.243%; 2.02: 1.52e-14%; 2.03: 1.39%; 2.04: 9.798%; 2.05: 3.014%
| PDM3 |  | 2.01: -2.134%; 2.02: -7.891%; 2.03: 9.687%; 2.04: -4.053%; 2.05: 4.391%
| Z-Score (Absolute) |  | 2.01: 0; 2.02: 0.67; 2.03: 1.38; 2.04: 0.22; 2.05: 0.76
| Analytical results for Te in OREAS 503e (Certified Value 0.79 ppm) | [22 empty] | Certified
Te | Round | Replicate | Lab | Lab | Lab | Lab | Lab | Lab | Lab | Lab | Lab | Lab | Lab | Lab | Lab | Lab | Lab | Lab | Lab | Lab | Lab |  |  | 1
| No | No | 2.01 | 2.02 | 2.03 | 2.04 | 2.05 | 2.09 | 2.11 | 2.12 | 2.13 | 2.14 | 2.15 | 2.16 | 2.17 | 2.18 | 2.20 | 2.21 | 2.22 | 2.23 | 2.24 |  |  | ppm
|  |  | AR*MS | AR*MS | AR*MS | AR*MS | AR*OES/MS | AR*OES/MS | AR*MS | AR*MS | AR*MS | AR*MS | AR*MS | AR*OES/MS | AR*OES/MS | AR*MS | AR*OES | AR*OES | AR*OES/MS | AR*MS | AR*MS |  |  | 2
|  |  | 0.25g | 15g | 0.5g | 0.5g | 01g | 0.2g | 0.5g | 01g | 01g | 0.2g | 0.2g | 01g | 0.5g | 0.5g | 0.5g | 0.25g | 0.25g | 0.5g | 0.5g |  |  | 3
| 1 | 1 | 0.92 | 0.8 | 0.82 | 0.77 | 0.85 | 0.77 | 0.77 | 0.9 | 0.87 | 0.7 | 0.93 | 0.79 | 0.73 | 0.78 | < 5 | < 10 | 0.76 | 0.76 | 0.82 |  |  | 1
| 1 | 2 | 1.19 | 0.83 | 0.91 | 0.82 | 0.85 | 0.9 | 0.8 | 0.9 | 0.79 | 0.7 | 0.89 | 0.74 | 0.76 | 0.77 | < 5 | < 10 | 0.75 | 0.77 | 0.66 |  |  | 22
| 1 | 3 | 0.76 | 0.9 | 0.79 | 0.78 | 0.87 | 0.77 | 0.8 | 0.9 | 0.85 | 0.7 | 0.93 | 0.72 | 0.73 | 0.76 | < 5 | < 10 | 0.79 | 0.78 | 0.71 |  |  | 16
| 1 | 4 | 0.7 | 0.84 | 0.81 | 0.79 | 0.87 | 0.82 | 0.81 | 0.9 | 0.88 | 0.7 | 0.97 | 0.76 | 0.72 | 0.84 | < 5 | < 10 | 0.81 | 0.77 | 0.84 |  |  | 0.79211
| 1 | 5 | 0.71 | 0.8 | 0.85 | 0.78 | 0.87 | 0.93 | 0.78 | 0.9 | 0.92 | 0.7 | 0.98 | 0.74 | 0.72 | 0.77 | < 5 | < 10 | 0.75 | 0.76 | 0.68 |  |  | 113
| 1 | 6 | 0.59 | 0.85 | 0.8 | 0.8 | 0.85 | 0.75 | 0.81 | 0.9 | 0.85 | 0.7 | 0.97 | 0.75 | 0.72 | 0.76 | < 5 | < 10 | 0.73 | 0.8 | 0.8
| Mean |  | 0.81167 | 0.83667 | 0.83 | 0.79 | 0.86 | 0.82333 | 0.795 | 0.9 | 0.86 | 0.7 | 0.945 | 0.75 | 0.73 | 0.78 |  |  | 0.765 | 0.77333 | 0.75167
| Median |  | 0.735 | 0.835 | 0.815 | 0.785 | 0.86 | 0.795 | 0.8 | 0.9 | 0.86 | 0.7 | 0.95 | 0.745 | 0.725 | 0.77 |  |  | 0.755 | 0.77 | 0.755
| Std Dev. |  | 0.21424 | 0.037238 | 0.044272 | 0.017889 | 0.010954 | 0.075277 | 0.016432 | 0 | 0.042895 | 1.2162e-16 | 0.034496 | 0.023664 | 0.015492 | 0.030332 |  |  | 0.029496 | 0.015055 | 0.077567
| Rel.Std.Dev. |  | 26.39% | 4.451% | 5.334% | 2.264% | 1.274% | 9.143% | 2.067% | 0% | 4.988% | 1.737e-14% | 3.65% | 3.155% | 2.122% | 3.889% |  |  | 3.856% | 1.947% | 10.32%
| PDM3 |  | 2.469% | 5.625% | 4.784% | -0.266% | 8.571% | 3.942% | 0.3652% | 13.62% | 8.571% | -11.63% | 19.3% | -5.316% | -7.841% | -1.528% |  |  | -3.422% | -2.37% | -5.105%
| Z-Score (Absolute) |  | 0 | 0.36 | 0.26 | 0.31 | 0.7 | 0.17 | 0.24 | NA | 0.7 | NA | 1.93 | 0.89 | 1.18 | 0.46 | 24.4 | 60.52 | 0.67 | 0.55 | 0.87
Results from laboratories 12 and 14 were removed due to their 0.1 ppm reading resolution.
| Analytical results for Th in OREAS 503e (Certified Value 5.16 ppm) | [22 empty] | Certified
Th | Round | Replicate | Lab | Lab | Lab | Lab | Lab | Lab | Lab | Lab | Lab | Lab | Lab | Lab | Lab | Lab | Lab | Lab | Lab |  |  |  |  | 1
| No | No | 2.01 | 2.02 | 2.03 | 2.04 | 2.05 | 2.06 | 2.11 | 2.12 | 2.13 | 2.14 | 2.15 | 2.16 | 2.17 | 2.18 | 2.22 | 2.23 | 2.24 |  |  |  |  | ppm
|  |  | AR*MS | AR*MS | AR*MS | AR*MS | AR*OES/MS | AR*OES | AR*MS | AR*MS | AR*MS | AR*MS | AR*OES/MS | AR*OES/MS | AR*OES/MS | AR*MS | AR*OES/MS | AR*MS | AR*MS |  |  |  |  | 2
|  |  | 0.25g | 15g | 0.5g | 0.5g | 01g | 0.5g | 0.5g | 01g | 01g | 0.2g | 0.2g | 01g | 0.5g | 0.5g | 0.25g | 0.5g | 0.5g |  |  |  |  | 2
| 1 | 1 | 4.2 | 4.9 | 5.4 | 5.3 | 7.84 | < 20 | 6.4 | 5.88 | 9.43 | 7 | < 10 | 9.2 | 3.4 | 5.4 | 5.3 | 5.5 | 5.5 |  |  |  |  | 1
| 1 | 2 | 4.3 | 5 | 5.2 | 5.3 | 7.76 | < 20 | 6.5 | 5.63 | 9.55 | 7 | < 10 | 9.27 | 3.3 | 5.4 | 5.3 | 5.5 | 4.9 |  |  |  |  | 23
| 1 | 3 | 5.6 | 4.4 | 4.9 | 5.4 | 7.46 | < 20 | 6.5 | 5.46 | 9.48 | 7 | < 10 | 9.02 | 4 | 5.6 | 5.2 | 5.3 | 4.7 |  |  |  |  | 16
| 1 | 4 | 4.9 | 4.6 | 5.3 | 5.2 | 7.58 | < 20 | 6.6 | 5.99 | 9.56 | 7 | < 10 | 9.75 | 4.3 | 5.5 | 5.3 | 5.5 | 4.8 |  |  |  |  | 5.1602
| 1 | 5 | 4.8 | 4.9 | 5.1 | 5.2 | 7.68 | < 20 | 5.7 | 5.88 | 9.98 | 7 | < 10 | 9.35 | 3.4 | 5.5 | 5.4 | 5.4 | 5 |  |  |  |  | 114
| 1 | 6 | 5.1 | 4.5 | 4.7 | 5.1 | 7.47 | < 20 | 6 | 6.03 | 9.92 | 7 | < 10 | 9.12 | 3.1 | 5.1 | 5.2 | 5.7 | 5.2
| Mean |  | 4.8167 | 4.7167 | 5.1 | 5.25 | 7.6317 |  | 6.2833 | 5.8117 | 9.6533 | 7 |  | 9.285 | 3.5833 | 5.4167 | 5.2833 | 5.4833 | 5.0167
| Median |  | 4.85 | 4.75 | 5.15 | 5.25 | 7.63 |  | 6.45 | 5.88 | 9.555 | 7 |  | 9.235 | 3.4 | 5.45 | 5.3 | 5.5 | 4.95
| Std Dev. |  | 0.51929 | 0.24833 | 0.26077 | 0.10488 | 0.15523 |  | 0.35449 | 0.22158 | 0.23543 | 0 |  | 0.25509 | 0.46224 | 0.17224 | 0.075277 | 0.13292 | 0.29269
| Rel.Std.Dev. |  | 10.78% | 5.265% | 5.113% | 1.998% | 2.034% |  | 5.642% | 3.813% | 2.439% | 0% |  | 2.747% | 12.9% | 3.18% | 1.425% | 2.424% | 5.834%
| PDM3 |  | -6.656% | -8.594% | -1.166% | 1.741% | 47.9% |  | 21.77% | 12.63% | 87.07% | 35.65% |  | 79.94% | -30.56% | 4.971% | 2.387% | 6.263% | -2.781%
| Z-Score (Absolute) |  | 0.72 | 0.86 | 0.34 | 0.14 | 3.09 | 6.3 | 1.27 | 0.63 | 5.83 | NA | 0.47 | 5.33 | 2.39 | 0.09 | 0.09 | 0.18 | 0.45
Results from laboratory 14 were removed due to their 1 ppm reading resolution.
| Analytical results for Ti in OREAS 503e (Certified Value 0.248 wt.%) | [22 empty] | Certified
Ti | Round | Replicate | Lab | Lab | Lab | Lab | Lab | Lab | Lab | Lab | Lab | Lab | Lab | Lab | Lab | Lab | Lab | Lab | Lab | Lab | Lab | Lab |  | 1
| No | No | 2.01 | 2.02 | 2.03 | 2.04 | 2.05 | 2.06 | 2.09 | 2.11 | 2.12 | 2.13 | 2.14 | 2.15 | 2.16 | 2.17 | 2.18 | 2.20 | 2.21 | 2.22 | 2.23 | 2.24 |  | wt.%
|  |  | AR*OES | AR*MS | AR*MS | AR*MS | AR*OES/MS | AR*OES | AR*OES/MS | AR*MS | AR*OES | AR*OES | AR*OES | AR*MS | AR*OES/MS | AR*OES/MS | AR*MS | AR*OES | AR*OES | AR*OES/MS | AR*MS | AR*MS |  | 3
|  |  | 0.25g | 15g | 0.5g | 0.5g | 01g | 0.5g | 0.2g | 0.5g | 01g | 01g | 0.2g | 0.2g | 01g | 0.5g | 0.5g | 0.5g | 0.25g | 0.25g | 0.5g | 0.5g |  | 3
| 1 | 1 | 0.25 | 0.258 | 0.262 | 0.244 | 0.2586 | 0.25 | 0.24 | 0.257 | 0.2492 | 0.2375 | 0.24 | 0.245 | 0.279 | 0.26 | 0.252 | 0.24433 | 0.2324 | 0.28 | 0.24 | 0.245 |  | 1
| 1 | 2 | 0.26 | 0.251 | 0.254 | 0.247 | 0.2569 | 0.25 | 0.24 | 0.25 | 0.253 | 0.2415 | 0.24 | 0.238 | 0.277 | 0.27 | 0.249 | 0.24767 | 0.2304 | 0.29 | 0.238 | 0.245 |  | 24
| 1 | 3 | 0.25 | 0.252 | 0.248 | 0.245 | 0.249 | 0.26 | 0.23 | 0.26 | 0.2476 | 0.2414 | 0.24 | 0.242 | 0.27 | 0.27 | 0.249 | 0.24067 | 0.2322 | 0.29 | 0.245 | 0.24 |  | 16
| 1 | 4 | 0.25 | 0.256 | 0.253 | 0.244 | 0.2499 | 0.25 | 0.24 | 0.248 | 0.2467 | 0.2408 | 0.24 | 0.242 | 0.269 | 0.26 | 0.244 | 0.24433 | 0.2338 | 0.29 | 0.242 | 0.24 |  | 0.24819
| 1 | 5 | 0.26 | 0.25 | 0.251 | 0.247 | 0.2586 | 0.25 | 0.24 | 0.251 | 0.2477 | 0.2461 | 0.24 | 0.244 | 0.265 | 0.26 | 0.257 | 0.24767 | 0.2339 | 0.29 | 0.241 | 0.242 |  | 115
| 1 | 6 | 0.25 | 0.253 | 0.251 | 0.241 | 0.252 | 0.25 | 0.24 | 0.264 | 0.2487 | 0.2422 | 0.23 | 0.243 | 0.262 | 0.26 | 0.245 | 0.24433 | 0.2338 | 0.29 | 0.241 | 0.244
| Mean |  | 0.25333 | 0.25333 | 0.25317 | 0.24467 | 0.25417 | 0.25167 | 0.23833 | 0.255 | 0.24882 | 0.24158 | 0.23833 | 0.24233 | 0.27033 | 0.26333 | 0.24933 | 0.24483 | 0.23275 | 0.28833 | 0.24117 | 0.24267
| Median |  | 0.25 | 0.2525 | 0.252 | 0.2445 | 0.25445 | 0.25 | 0.24 | 0.254 | 0.2482 | 0.24145 | 0.24 | 0.2425 | 0.2695 | 0.26 | 0.249 | 0.24433 | 0.2331 | 0.29 | 0.241 | 0.243
| Std Dev. |  | 0.005164 | 0.0030768 | 0.0047924 | 0.0022509 | 0.0043903 | 0.0040825 | 0.0040825 | 0.0063246 | 0.0022302 | 0.0027607 | 0.0040825 | 0.0024221 | 0.0066232 | 0.005164 | 0.004761 | 0.0026141 | 0.0013766 | 0.0040825 | 0.0023166 | 0.0023381
| Rel.Std.Dev. |  | 2.038% | 1.215% | 1.893% | 0.92% | 1.727% | 1.622% | 1.713% | 2.48% | 0.8963% | 1.143% | 1.713% | 0.9995% | 2.45% | 1.961% | 1.909% | 1.068% | 0.5914% | 1.416% | 0.9606% | 0.9635%
| PDM3 |  | 2.071% | 2.071% | 2.004% | -1.42% | 2.407% | 1.4% | -3.972% | 2.743% | 0.2516% | -2.663% | -3.972% | -2.361% | 8.921% | 6.101% | 0.4598% | -1.353% | -6.222% | 16.17% | -2.831% | -2.226%
| Z-Score (Absolute) |  | 0.47 | 0.47 | 0.45 | 0.48 | 0.56 | 0.28 | 1.17 | 0.65 | 0.03 | 0.82 | 1.17 | 0.74 | 2.32 | 1.56 | 0.03 | 0.46 | 1.79 | 4.29 | 0.86 | 0.7
| Analytical results for Tl in OREAS 503e (Certified Value 0.56 ppm) | [22 empty] | Certified
Tl | Round | Replicate | Lab | Lab | Lab | Lab | Lab | Lab | Lab | Lab | Lab | Lab | Lab | Lab | Lab | Lab | Lab | Lab | Lab | Lab | Lab |  |  | 1
| No | No | 2.01 | 2.02 | 2.03 | 2.04 | 2.05 | 2.06 | 2.09 | 2.11 | 2.12 | 2.13 | 2.14 | 2.15 | 2.16 | 2.17 | 2.18 | 2.20 | 2.22 | 2.23 | 2.24 |  |  | ppm
|  |  | AR*MS | AR*MS | AR*MS | AR*MS | AR*OES/MS | AR*OES | AR*OES/MS | AR*MS | AR*MS | AR*MS | AR*MS | AR*OES/MS | AR*OES/MS | AR*OES/MS | AR*MS | AR*OES | AR*OES/MS | AR*MS | AR*MS |  |  | 2
|  |  | 0.25g | 15g | 0.5g | 0.5g | 01g | 0.5g | 0.2g | 0.5g | 01g | 01g | 0.2g | 0.2g | 01g | 0.5g | 0.5g | 0.5g | 0.25g | 0.5g | 0.5g |  |  | 3
| 1 | 1 | 0.57 | 0.57 | 0.54 | 0.55 | 0.53 | < 10 | 0.59 | 0.56 | 0.58 | 0.52 | 0.47 | < 5 | 0.6 | 0.55 | 0.55 | < 5 | 0.6 | 0.55 | 0.57 |  |  | 1
| 1 | 2 | 0.57 | 0.57 | 0.52 | 0.55 | 0.53 | < 10 | 0.59 | 0.55 | 0.58 | 0.56 | 0.5 | < 5 | 0.58 | 0.57 | 0.56 | < 5 | 0.59 | 0.54 | 0.54 |  |  | 25
| 1 | 3 | 0.59 | 0.58 | 0.56 | 0.54 | 0.53 | < 10 | 0.6 | 0.54 | 0.58 | 0.54 | 0.48 | < 5 | 0.55 | 0.57 | 0.56 | < 5 | 0.57 | 0.57 | 0.55 |  |  | 16
| 1 | 4 | 0.58 | 0.56 | 0.54 | 0.53 | 0.54 | < 10 | 0.58 | 0.57 | 0.59 | 0.52 | 0.48 | < 5 | 0.61 | 0.56 | 0.58 | < 5 | 0.6 | 0.55 | 0.55 |  |  | 0.56033
| 1 | 5 | 0.55 | 0.56 | 0.55 | 0.54 | 0.54 | < 10 | 0.6 | 0.52 | 0.58 | 0.54 | 0.47 | < 5 | 0.6 | 0.56 | 0.56 | < 5 | 0.58 | 0.55 | 0.53 |  |  | 116
| 1 | 6 | 0.61 | 0.56 | 0.51 | 0.52 | 0.53 | < 10 | 0.6 | 0.55 | 0.6 | 0.53 | 0.47 | < 5 | 0.54 | 0.57 | 0.54 | < 5 | 0.58 | 0.55 | 0.56
| Mean |  | 0.57833 | 0.56667 | 0.53667 | 0.53833 | 0.53333 |  | 0.59333 | 0.54833 | 0.585 | 0.535 | 0.47833 |  | 0.58 | 0.56333 | 0.55833 |  | 0.58667 | 0.55167 | 0.55
| Median |  | 0.575 | 0.565 | 0.54 | 0.54 | 0.53 |  | 0.595 | 0.55 | 0.58 | 0.535 | 0.475 |  | 0.59 | 0.565 | 0.56 |  | 0.585 | 0.55 | 0.55
| Std Dev. |  | 0.020412 | 0.008165 | 0.018619 | 0.01169 | 0.005164 |  | 0.008165 | 0.017224 | 0.0083666 | 0.015166 | 0.01169 |  | 0.028983 | 0.008165 | 0.013292 |  | 0.012111 | 0.0098319 | 0.014142
| Rel.Std.Dev. |  | 3.53% | 1.441% | 3.469% | 2.172% | 0.9682% |  | 1.376% | 3.141% | 1.43% | 2.835% | 2.444% |  | 4.997% | 1.449% | 2.381% |  | 2.064% | 1.782% | 2.571%
| PDM3 |  | 3.212% | 1.13% | -4.224% | -3.926% | -4.819% |  | 5.889% | -2.142% | 4.402% | -4.521% | -14.63% |  | 3.51% | 0.5354% | -0.3569% |  | 4.7% | -1.547% | -1.844%
| Z-Score (Absolute) |  | 0.43 | 0.1 | 0.77 | 0.72 | 0.87 | 128.22 | 0.87 | 0.43 | 0.63 | 0.82 | 2.46 | 55.97 | 0.48 | 0 | 0.14 | 55.97 | 0.67 | 0.34 | 0.39
| Analytical results for Tm in OREAS 503e (Indicative Value 0.11 ppm) | [22 empty] | Indicative
Tm | Round | Replicate | 2.01: Lab; 2.02: Lab |  |  | 1
| No | No | 2.01: 2.12; 2.02: 2.17 |  |  | ppm
|  |  | 2.01: AR*MS; 2.02: AR*OES/MS |  |  | 2
|  |  | 2.01: 01g; 2.02: 0.5g |  |  | 2
| 1 | 1 | 2.01: 0.126; 2.02: 0.1 |  |  | 1
| 1 | 2 | 2.01: 0.129; 2.02: 0.1 |  |  | 6
| 1 | 3 | 2.01: 0.124; 2.02: 0.1 |  |  | 16
| 1 | 4 | 2.01: 0.127; 2.02: 0.1 |  |  | 0.11367
| 1 | 5 | 2.01: 0.126; 2.02: 0.1 |  |  | 12
| 1 | 6 | 2.01: 0.132; 2.02: 0.1
| Mean |  | 2.01: 0.12733; 2.02: 0.1
| Median |  | 2.01: 0.1265; 2.02: 0.1
| Std Dev. |  | 2.01: 0.0028048; 2.02: 1.5202e-17
| Rel.Std.Dev. |  | 2.01: 2.203%; 2.02: 1.52e-14%
| PDM3 |  | 2.01: 12.02%; 2.02: -12.02%
| Z-Score (Absolute) |  | 2.01: 0.67; 2.02: 0.67
| Analytical results for U in OREAS 503e (Certified Value 3.02 ppm) | [22 empty] | Certified
U | Round | Replicate | Lab | Lab | Lab | Lab | Lab | Lab | Lab | Lab | Lab | Lab | Lab | Lab | Lab | Lab | Lab | Lab | Lab | Lab | Lab |  |  | 1
| No | No | 2.01 | 2.02 | 2.03 | 2.04 | 2.05 | 2.06 | 2.08 | 2.09 | 2.11 | 2.12 | 2.13 | 2.14 | 2.15 | 2.16 | 2.17 | 2.18 | 2.22 | 2.23 | 2.24 |  |  | ppm
|  |  | AR*MS | AR*MS | AR*MS | AR*MS | AR*OES/MS | AR*OES | AR*OES | AR*OES/MS | AR*MS | AR*MS | AR*MS | AR*MS | AR*MS | AR*OES/MS | AR*OES/MS | AR*MS | AR*OES/MS | AR*MS | AR*MS |  |  | 2
|  |  | 0.25g | 15g | 0.5g | 0.5g | 01g | 0.5g | 0.2g | 0.2g | 0.5g | 01g | 01g | 0.2g | 0.2g | 01g | 0.5g | 0.5g | 0.25g | 0.5g | 0.5g |  |  | 3
| 1 | 1 | 2.39 | 3 | 3.22 | 2.68 | 2.93 | < 10 | 7.4095 | 3.38 | 3.06 | 3.09 | 3.22 | 3.67 | 2.81 | 3.26 | 2.4 | 2.84 | 3.23 | 2.9 | 3.14 |  |  | 1
| 1 | 2 | 2.85 | 3 | 2.89 | 2.79 | 3.17 | < 10 | 7.2275 | 2.92 | 2.86 | 3.09 | 3.69 | 3.32 | 3.04 | 3.26 | 2.8 | 3.31 | 3.01 | 3.21 | 3.15 |  |  | 27
| 1 | 3 | 2.6 | 3 | 2.72 | 2.52 | 2.96 | < 10 | 7.296 | 3.44 | 2.95 | 2.92 | 3.21 | 2.77 | 3.06 | 3.23 | 3.1 | 3.17 | 3.38 | 3.37 | 2.62 |  |  | 16
| 1 | 4 | 3.44 | 3 | 3.43 | 2.79 | 3.14 | < 10 | 7.1575 | 3.28 | 3.43 | 2.84 | 3.18 | 3.22 | 2.98 | 3.01 | 2.6 | 2.65 | 3.01 | 2.72 | 3.06 |  |  | 3.0194
| 1 | 5 | 2.52 | 3 | 2.9 | 2.48 | 2.98 | < 10 | 8.0985 | 3 | 3.32 | 2.85 | 3.12 | 2.69 | 3.03 | 3.21 | 2.6 | 3.02 | 3.34 | 3.01 | 2.63 |  |  | 117
| 1 | 6 | 3.39 | 2.9 | 2.75 | 2.4 | 2.86 | < 10 | 6.987 | 2.99 | 3.77 | 3.55 | 3.78 | 2.93 | 3.07 | 3.08 | 2.8 | 2.82 | 2.99 | 2.81 | 2.78
| Mean |  | 2.865 | 2.9833 | 2.985 | 2.61 | 3.0067 |  | 7.3627 | 3.1683 | 3.2317 | 3.0567 | 3.3667 | 3.1 | 2.9983 | 3.175 | 2.7167 | 2.9683 | 3.16 | 3.0033 | 2.8967
| Median |  | 2.725 | 3 | 2.895 | 2.6 | 2.97 |  | 7.2618 | 3.14 | 3.19 | 3.005 | 3.215 | 3.075 | 3.035 | 3.22 | 2.7 | 2.93 | 3.12 | 2.955 | 2.92
| Std Dev. |  | 0.45196 | 0.040825 | 0.28105 | 0.16661 | 0.12226 |  | 0.38719 | 0.22489 | 0.34173 | 0.26606 | 0.28884 | 0.37245 | 0.097451 | 0.10483 | 0.24014 | 0.2449 | 0.17866 | 0.2472 | 0.24953
| Rel.Std.Dev. |  | 15.78% | 1.368% | 9.415% | 6.384% | 4.066% |  | 5.259% | 7.098% | 10.57% | 8.704% | 8.579% | 12.01% | 3.25% | 3.302% | 8.839% | 8.25% | 5.654% | 8.231% | 8.614%
| PDM3 |  | -5.113% | -1.194% | -1.138% | -13.56% | -0.4208% |  | 143.8% | 4.934% | 7.031% | 1.235% | 11.5% | 2.67% | -0.6968% | 5.154% | -10.03% | -1.69% | 4.658% | -0.5312% | -4.064%
| Z-Score (Absolute) |  | 0.67 | 0.11 | 0.1 | 1.89 | 0 | 9.49 | 20.73 | 0.77 | 1.07 | 0.24 | 1.71 | 0.44 | 0.04 | 0.8 | 1.38 | 0.18 | 0.73 | 0.02 | 0.52
| Analytical results for V in OREAS 503e (Certified Value 71 ppm) | [22 empty] | Certified
V | Round | Replicate | Lab | Lab | Lab | Lab | Lab | Lab | Lab | Lab | Lab | Lab | Lab | Lab | Lab | Lab | Lab | Lab | Lab | Lab | Lab | Lab | Lab | 1
| No | No | 2.01 | 2.02 | 2.03 | 2.04 | 2.05 | 2.06 | 2.08 | 2.09 | 2.11 | 2.12 | 2.13 | 2.14 | 2.15 | 2.16 | 2.17 | 2.18 | 2.20 | 2.21 | 2.22 | 2.23 | 2.24 | ppm
|  |  | AR*OES | AR*MS | AR*MS | AR*MS | AR*OES/MS | AR*OES | AR*OES | AR*OES/MS | AR*MS | AR*OES | AR*OES | AR*OES | AR*OES/MS | AR*OES/MS | AR*OES/MS | AR*MS | AR*OES | AR*OES | AR*OES/MS | AR*MS | AR*MS | 0
|  |  | 0.25g | 15g | 0.5g | 0.5g | 01g | 0.5g | 0.2g | 0.2g | 0.5g | 01g | 01g | 0.2g | 0.2g | 01g | 0.5g | 0.5g | 0.5g | 0.25g | 0.25g | 0.5g | 0.5g | 1
| 1 | 1 | 68 | 69 | 76 | 72 | 71 | 72 | 66.647 | 71 | 70 | 72 | 73 |  | 71 | 75 | 66 | 71 | 74.7152 | 67.19 | 80 | 70 | 73 | 1
| 1 | 2 | 68 | 69 | 74 | 73 | 71 | 72 | 66.809 | 69.5 | 69 | 73 | 75 |  | 71 | 77 | 69 | 71 | 74.91 | 66.95 | 79 | 69 | 75 | 28
| 1 | 3 | 67 | 71 | 73 | 73 | 70 | 73 | 68.017 | 69.5 | 71 | 72 | 75 |  | 70 | 75 | 68 | 70 | 74.91 | 67.243 | 80 | 72 | 73 | 16
| 1 | 4 | 68 | 70 | 74 | 72 | 70 | 73 | 66.852 | 70 | 68 | 71 | 75 |  | 72 | 74 | 65 | 69 | 74.43 | 67.201 | 80 | 70 | 73 | 71.0925
| 1 | 5 | 68 | 69 | 73 | 73 | 71 | 73 | 68.185 | 70.5 | 69 | 72 | 77 |  | 70 | 74 | 66 | 74 | 74.7562 | 66.887 | 79 | 70 | 73 | 118
| 1 | 6 | 65 | 69 | 73 | 72 | 71 | 73 | 67.9255 | 70.5 | 73 | 72 | 76 |  | 73 | 73 | 68 | 70 | 74.3314 | 66.786 | 79 | 70 | 74
| Mean |  | 67.3333 | 69.5 | 73.8333 | 72.5 | 70.6667 | 72.6667 | 67.4059 | 70.1667 | 70 | 72 | 75.1667 |  | 71.1667 | 74.6667 | 67 | 70.8333 | 74.6755 | 67.0428 | 79.5 | 70.1667 | 73.5
| Median |  | 68 | 69 | 73.5 | 72.5 | 71 | 73 | 67.3888 | 70.25 | 69.5 | 72 | 75 |  | 71 | 74.5 | 67 | 70.5 | 74.7357 | 67.07 | 79.5 | 70 | 73
| Std Dev. |  | 1.2111 | 0.83666 | 1.169 | 0.54772 | 0.5164 | 0.5164 | 0.70561 | 0.60553 | 1.7889 | 0.63246 | 1.3292 |  | 1.169 | 1.3663 | 1.5492 | 1.7224 | 0.24362 | 0.19267 | 0.54772 | 0.98319 | 0.83666
| Rel.Std.Dev. |  | 1.799% | 1.204% | 1.583% | 0.7555% | 0.7308% | 0.7106% | 1.047% | 0.863% | 2.556% | 0.8784% | 1.768% |  | 1.643% | 1.83% | 2.312% | 2.432% | 0.3262% | 0.2874% | 0.689% | 1.401% | 1.138%
| PDM3 |  | -5.288% | -2.24% | 3.855% | 1.98% | -0.599% | 2.214% | -5.186% | -1.302% | -1.537% | 1.277% | 5.731% |  | 0.1043% | 5.027% | -5.757% | -0.3646% | 5.04% | -5.696% | 11.83% | -1.302% | 3.386%
| Z-Score (Absolute) |  | 1.19 | 0.49 | 0.92 | 0.49 | 0.11 | 0.54 | 1.16 | 0.27 | 0.32 | 0.32 | 1.35 | NA | 0.05 | 1.19 | 1.29 | 0.05 | 1.19 | 1.28 | 2.75 | 0.27 | 0.81
| Analytical results for W in OREAS 503e (Certified Value 5.93 ppm) | [22 empty] | Certified
W | Round | Replicate | Lab | Lab | Lab | Lab | Lab | Lab | Lab | Lab | Lab | Lab | Lab | Lab | Lab | Lab | Lab | Lab | Lab | Lab | Lab | Lab |  | 1
| No | No | 2.01 | 2.02 | 2.03 | 2.04 | 2.05 | 2.06 | 2.08 | 2.09 | 2.11 | 2.12 | 2.13 | 2.14 | 2.15 | 2.16 | 2.17 | 2.18 | 2.20 | 2.22 | 2.23 | 2.24 |  | ppm
|  |  | AR*MS | AR*MS | AR*MS | AR*MS | AR*OES/MS | AR*OES | AR*OES | AR*OES/MS | AR*MS | AR*MS | AR*MS | AR*MS | AR*MS | AR*OES/MS | AR*OES/MS | AR*MS | AR*OES | AR*OES/MS | AR*MS | AR*MS |  | 2
|  |  | 0.25g | 15g | 0.5g | 0.5g | 01g | 0.5g | 0.2g | 0.2g | 0.5g | 01g | 01g | 0.2g | 0.2g | 01g | 0.5g | 0.5g | 0.5g | 0.25g | 0.5g | 0.5g |  | 2
| 1 | 1 | 3.3 | 4 | 6.15 | 5.88 | 7.5 | 10 | 14.052 | 7.3 | 6.6 | 5.76 | 6.84 | 5.5 | 5.14 | 8.1 | 5.6 | 6.43 | < 10 | 6.6 | 5.78 | 4.58 |  | 1
| 1 | 2 | 4 | 3.8 | 6.42 | 5.95 | 7.1 | 10 | 12.3085 | 6.6 | 6.6 | 5.45 | 6.45 | 5.7 | 5.45 | 7.6 | 6.4 | 6.61 | < 10 | 6.3 | 5.9 | 4.46 |  | 29
| 1 | 3 | 3.5 | 3.7 | 6.17 | 6.1 | 7.5 | 10 | 13.3085 | 6.7 | 6.95 | 5.39 | 6.67 | 5.7 | 5.36 | 7.2 | 6.4 | 6.21 | < 10 | 6.1 | 5.83 | 3.96 |  | 16
| 1 | 4 | 4.3 | 4.2 | 6.62 | 5.67 | 7.7 | 10 | 12.1095 | 6.5 | 6.6 | 5.85 | 6.83 | 5 | 5.18 | 7.7 | 5.9 | 6.6 | < 10 | 6 | 6.34 | 4.3 |  | 5.9325
| 1 | 5 | 4.4 | 3.7 | 6.55 | 5.86 | 7 | 10 | 12.096 | 7.2 | 6.4 | 5.71 | 6.97 | 6.3 | 5.51 | 7.8 | 6 | 6.67 | < 10 | 6 | 6.21 | 4.41 |  | 119
| 1 | 6 | 4.2 | 3.9 | 6.65 | 5.61 | 7.3 | 10 | 12.122 | 6.9 | 6.26 | 5.64 | 6.59 | 5.8 | 5.4 | 7.6 | 5.9 | 6.17 | < 10 | 6 | 6.17 | 4.27
| Mean |  | 3.95 | 3.8833 | 6.4267 | 5.845 | 7.35 | 10 | 12.6661 | 6.8667 | 6.5683 | 5.6333 | 6.725 | 5.6667 | 5.34 | 7.6667 | 6.0333 | 6.4483 |  | 6.1667 | 6.0383 | 4.33
| Median |  | 4.1 | 3.85 | 6.485 | 5.87 | 7.4 | 10 | 12.2152 | 6.8 | 6.6 | 5.675 | 6.75 | 5.7 | 5.38 | 7.65 | 5.95 | 6.515 |  | 6.05 | 6.035 | 4.355
| Std Dev. |  | 0.45056 | 0.19408 | 0.22133 | 0.18075 | 0.26646 | 0 | 0.82367 | 0.3266 | 0.23327 | 0.17985 | 0.19034 | 0.42269 | 0.14873 | 0.29439 | 0.31411 | 0.21582 |  | 0.24221 | 0.23112 | 0.21317
| Rel.Std.Dev. |  | 11.41% | 4.998% | 3.444% | 3.092% | 3.625% | 0% | 6.503% | 4.756% | 3.551% | 3.193% | 2.83% | 7.459% | 2.785% | 3.84% | 5.206% | 3.347% |  | 3.928% | 3.828% | 4.923%
| PDM3 |  | -33.42% | -34.54% | 8.331% | -1.474% | 23.89% | 68.56% | 113.5% | 15.75% | 10.72% | -5.042% | 13.36% | -4.48% | -9.987% | 29.23% | 1.701% | 8.696% |  | 3.948% | 1.785% | -27.01%
| Z-Score (Absolute) |  | 2.05 | 2.12 | 0.38 | 0.19 | 1.29 | NA | 6.51 | 0.81 | 0.52 | 0.4 | 0.67 | 0.36 | 0.69 | 1.6 | 0 | 0.4 | 1.02 | 0.13 | 0 | 1.68
Results from laboratory 6 were removed due to their 10 ppm reading resolution.
| Analytical results for Y in OREAS 503e (Certified Value 10.2 ppm) | [22 empty] | Certified
Y | Round | Replicate | Lab | Lab | Lab | Lab | Lab | Lab | Lab | Lab | Lab | Lab | Lab | Lab | Lab | Lab | Lab | Lab | Lab |  |  |  |  | 1
| No | No | 2.01 | 2.03 | 2.04 | 2.05 | 2.09 | 2.11 | 2.12 | 2.13 | 2.14 | 2.15 | 2.16 | 2.17 | 2.18 | 2.20 | 2.21 | 2.22 | 2.23 |  |  |  |  | ppm
|  |  | AR*MS | AR*MS | AR*MS | AR*OES/MS | AR*OES/MS | AR*MS | AR*MS | AR*MS | AR*MS | AR*MS | AR*OES/MS | AR*OES/MS | AR*MS | AR*OES | AR*OES | AR*OES/MS | AR*MS |  |  |  |  | 1
|  |  | 0.25g | 0.5g | 0.5g | 01g | 0.2g | 0.5g | 01g | 01g | 0.2g | 0.2g | 01g | 0.5g | 0.5g | 0.5g | 0.25g | 0.25g | 0.5g |  |  |  |  | 2
| 1 | 1 | 9.56 | 10.2 | 9.9 | 10.44 | 10.3 | 10.8 | 10.08 | 11.53 | 10.8 | 9.89 | 11.1 | 9.43 | 9.74 | 10.4392 | 10.029 | 10.6 | 10.1 |  |  |  |  | 1
| 1 | 2 | 9.51 | 10.2 | 10.35 | 10.47 | 10.1 | 11.3 | 10.42 | 11.8 | 11.1 | 9.98 | 11.7 | 9.59 | 10.05 | 10.4252 | 9.753 | 10.6 | 9.97 |  |  |  |  | 30
| 1 | 3 | 9.5 | 9.85 | 10.7 | 10.27 | 10 | 11.4 | 10.08 | 11.69 | 10.7 | 9.79 | 10.6 | 9.96 | 10.1 | 10.4286 | 9.766 | 10.4 | 10.25 |  |  |  |  | 16
| 1 | 4 | 9.85 | 10.2 | 10.45 | 10.31 | 10.3 | 11.15 | 9.99 | 11.59 | 10.6 | 9.83 | 11.7 | 9.64 | 10.2 | 10.3365 | 9.983 | 10.5 | 10.3 |  |  |  |  | 10.2395
| 1 | 5 | 9.84 | 10.4 | 10.3 | 10.38 | 10.1 | 10.55 | 10.12 | 12.13 | 10.5 | 10.07 | 11.5 | 9.55 | 10.1 | 10.4038 | 9.945 | 10.3 | 9.96 |  |  |  |  | 120
| 1 | 6 | 9.99 | 10.6 | 10.25 | 10.21 | 10 | 10.95 | 10.22 | 11.86 | 10.8 | 9.9 | 10.4 | 9.59 | 9.64 | 10.3435 | 9.845 | 10.1 | 10.4
| Mean |  | 9.7083 | 10.2417 | 10.325 | 10.3467 | 10.1333 | 11.025 | 10.1517 | 11.7667 | 10.75 | 9.91 | 11.1667 | 9.6267 | 9.9717 | 10.3961 | 9.8868 | 10.4167 | 10.1633
| Median |  | 9.7 | 10.2 | 10.325 | 10.345 | 10.1 | 11.05 | 10.1 | 11.745 | 10.75 | 9.895 | 11.3 | 9.59 | 10.075 | 10.4145 | 9.895 | 10.45 | 10.175
| Std Dev. |  | 0.21047 | 0.24983 | 0.2622 | 0.10093 | 0.13663 | 0.32055 | 0.15105 | 0.21676 | 0.20736 | 0.10178 | 0.56451 | 0.17806 | 0.22578 | 0.045039 | 0.11585 | 0.19408 | 0.18162
| Rel.Std.Dev. |  | 2.168% | 2.439% | 2.539% | 0.9755% | 1.348% | 2.907% | 1.488% | 1.842% | 1.929% | 1.027% | 5.055% | 1.85% | 2.264% | 0.4332% | 1.172% | 1.863% | 1.787%
| PDM3 |  | -5.188% | 0.02077% | 0.8346% | 1.046% | -1.037% | 7.671% | -0.8582% | 14.91% | 4.985% | -3.218% | 9.054% | -5.985% | -2.616% | 1.529% | -3.445% | 1.73% | -0.7442%
| Z-Score (Absolute) |  | 1.33 | 0 | 0.21 | 0.26 | 0.27 | 1.96 | 0.22 | 3.81 | 1.27 | 0.83 | 2.31 | 1.54 | 0.67 | 0.39 | 0.89 | 0.44 | 0.2
| Analytical results for Yb in OREAS 503e (Certified Value 0.75 ppm) | [22 empty] | Certified
Yb | Round | Replicate | 2.01: Lab; 2.03: Lab; 2.04: Lab; 2.05: Lab; 2.09: Lab |  |  |  |  | 1
| No | No | 2.01: 2.01; 2.03: 2.09; 2.04: 2.12; 2.05: 2.17; 2.09: 2.22 |  |  |  |  | ppm
|  |  | 2.01: AR*MS; 2.03: AR*OES/MS; 2.04: AR*MS; 2.05: AR*OES/MS; 2.09: AR*OES/MS |  |  |  |  | 2
|  |  | 2.01: 0.25g; 2.03: 0.2g; 2.04: 01g; 2.05: 0.5g; 2.09: 0.25g |  |  |  |  | 3
| 1 | 1 | 2.01: 0.7; 2.03: 0.8; 2.04: 0.789; 2.05: 0.7; 2.09: 0.7 |  |  |  |  | 1
| 1 | 2 | 2.01: 0.7; 2.03: 0.8; 2.04: 0.763; 2.05: 0.7; 2.09: 0.7 |  |  |  |  | 31
| 1 | 3 | 2.01: 0.8; 2.03: 0.8; 2.04: 0.766; 2.05: 0.8; 2.09: 0.8 |  |  |  |  | 16
| 1 | 4 | 2.01: 0.7; 2.03: 0.8; 2.04: 0.795; 2.05: 0.7; 2.09: 0.7 |  |  |  |  | 0.75197
| 1 | 5 | 2.01: 0.8; 2.03: 0.8; 2.04: 0.768; 2.05: 0.7; 2.09: 0.7 |  |  |  |  | 121
| 1 | 6 | 2.01: 0.8; 2.03: 0.8; 2.04: 0.778; 2.05: 0.7; 2.09: 0.7
| Mean |  | 2.01: 0.75; 2.03: 0.8; 2.04: 0.7765; 2.05: 0.71667; 2.09: 0.71667
| Median |  | 2.01: 0.75; 2.03: 0.8; 2.04: 0.773; 2.05: 0.7; 2.09: 0.7
| Std Dev. |  | 2.01: 0.054772; 2.03: 1.2162e-16; 2.04: 0.013157; 2.05: 0.040825; 2.09: 0.040825
| Rel.Std.Dev. |  | 2.01: 7.303%; 2.03: 1.52e-14%; 2.04: 1.694%; 2.05: 5.696%; 2.09: 5.696%
| PDM3 |  | 2.01: -0.2615%; 2.03: 6.388%; 2.04: 3.263%; 2.05: -4.694%; 2.09: -4.694%
| Z-Score (Absolute) |  | 2.01: 0; 2.03: 1.01; 2.04: 0.54; 2.05: 0.67; 2.09: 0.67
| Analytical results for Zn in OREAS 503e (Certified Value 255 ppm) | [22 empty] | Certified
Zn | Round | Replicate | Lab | Lab | Lab | Lab | Lab | Lab | Lab | Lab | Lab | Lab | Lab | Lab | Lab | Lab | Lab | Lab | Lab | Lab | Lab | Lab | Lab | 1
| No | No | 2.01 | 2.02 | 2.03 | 2.04 | 2.05 | 2.06 | 2.08 | 2.09 | 2.11 | 2.12 | 2.13 | 2.14 | 2.15 | 2.16 | 2.17 | 2.18 | 2.20 | 2.21 | 2.22 | 2.23 | 2.24 | ppm
|  |  | AR*OES | AR*MS | AR*MS | AR*MS | AR*OES/MS | AR*OES | AR*OES | AR*OES/MS | AR*MS | AR*MS | AR*MS | AR*OES | AR*OES/MS | AR*OES/MS | AR*OES/MS | AR*MS | AR*OES | AR*OES | AR*OES/MS | AR*MS | AR*MS | 0
|  |  | 0.25g | 15g | 0.5g | 0.5g | 01g | 0.5g | 0.2g | 0.2g | 0.5g | 01g | 01g | 0.2g | 0.2g | 01g | 0.5g | 25g | 0.5g | 0.25g | 0.25g | 0.5g | 0.5g | 0
| 1 | 1 | 267 | 254.2 | 266 | 246 | 248 | 258 | 271.336 | 261 | 246 | 254 | 265 | 253.4 | 256 | 251 | 254 | 250 | 249.3871 | 220.613 | 252 | 239 | 254.3 | 1
| 1 | 2 | 269 | 254.2 | 259 | 250 | 252 | 256 | 279.821 | 257 | 241 | 254 | 309 | 249.5 | 258 | 257 | 270 | 248 | 251.3606 | 215.312 | 253 | 237 | 257.3 | 32
| 1 | 3 | 269 | 269.9 | 253 | 249 | 254 | 261 | 276.871 | 258 | 247 | 252 | 270 | 256.7 | 253 | 252 | 262 | 246 | 249.07 | 218.652 | 252 | 245 | 256.2 | 16
| 1 | 4 | 268 | 257.6 | 257 | 248 | 251 | 261 | 275.122 | 261 | 236 | 251 | 273 | 250.3 | 260 | 252 | 257 | 250 | 253.45 | 218.786 | 253 | 242 | 253.8 | 254.6532
| 1 | 5 | 270 | 243.7 | 254 | 248 | 246 | 262 | 275.084 | 260 | 239 | 255 | 278 | 253.9 | 256 | 251 | 251 | 246 | 251.544 | 219.882 | 253 | 239 | 250.7 | 122
| 1 | 6 | 261 | 255.1 | 256 | 243 | 252 | 260 | 274.016 | 257 | 255 | 257 | 275 | 255 | 261 | 243 | 272 | 250 | 252.4577 | 219.642 | 252 | 240 | 256.6
| Mean |  | 267.3333 | 255.7833 | 257.5 | 247.3333 | 250.5 | 259.6667 | 275.375 | 259 | 244 | 253.8333 | 278.3333 | 253.1333 | 257.3333 | 251 | 261 | 248.3333 | 251.2116 | 218.8145 | 252.5 | 240.3333 | 254.8167
| Median |  | 268.5 | 254.65 | 256.5 | 248 | 251.5 | 260.5 | 275.103 | 259 | 243.5 | 254 | 274 | 253.65 | 257 | 251.5 | 259.5 | 249 | 251.4523 | 219.214 | 252.5 | 239.5 | 255.25
| Std Dev. |  | 3.266 | 8.4151 | 4.6797 | 2.5033 | 2.9496 | 2.2509 | 2.8395 | 1.8974 | 6.8118 | 2.137 | 15.6674 | 2.7602 | 2.9439 | 4.5166 | 8.579 | 1.9664 | 1.7094 | 1.863 | 0.54772 | 2.8048 | 2.4293
| Rel.Std.Dev. |  | 1.222% | 3.29% | 1.817% | 1.012% | 1.177% | 0.8669% | 1.031% | 0.7326% | 2.792% | 0.8419% | 5.629% | 1.09% | 1.144% | 1.799% | 3.287% | 0.7918% | 0.6805% | 0.8514% | 0.2169% | 1.167% | 0.9534%
| PDM3 |  | 4.979% | 0.4438% | 1.118% | -2.874% | -1.631% | 1.969% | 8.137% | 1.707% | -4.183% | -0.322% | 9.299% | -0.5969% | 1.052% | -1.435% | 2.492% | -2.482% | -1.352% | -14.07% | -0.8456% | -5.623% | 0.06418%
| Z-Score (Absolute) |  | 1.76 | 0.25 | 0.48 | 0.85 | 0.44 | 0.76 | 2.81 | 0.67 | 1.28 | 0 | 3.2 | 0.09 | 0.46 | 0.37 | 0.94 | 0.72 | 0.34 | 4.57 | 0.17 | 1.76 | 0.13
| Analytical results for Zr in OREAS 503e (Certified Value 8.21 ppm) | [22 empty] | Certified
Zr | Round | Replicate | Lab | Lab | Lab | Lab | Lab | Lab | Lab | Lab | Lab | Lab | Lab | Lab | Lab | Lab | Lab | Lab | Lab |  |  |  |  | 1
| No | No | 2.01 | 2.03 | 2.04 | 2.05 | 2.09 | 2.11 | 2.12 | 2.13 | 2.14 | 2.15 | 2.16 | 2.17 | 2.18 | 2.20 | 2.21 | 2.22 | 2.23 |  |  |  |  | ppm
|  |  | AR*OES | AR*MS | AR*MS | AR*OES/MS | AR*OES/MS | AR*MS | AR*MS | AR*MS | AR*MS | AR*MS | AR*OES/MS | AR*OES/MS | AR*MS | AR*OES | AR*OES | AR*OES/MS | AR*MS |  |  |  |  | 2
|  |  | 0.25g | 0.5g | 0.5g | 01g | 0.2g | 0.5g | 01g | 01g | 0.2g | 0.2g | 01g | 0.5g | 0.5g | 0.5g | 0.25g | 0.25g | 0.5g |  |  |  |  | 2
| 1 | 1 | 8.6 | 7.7 | 7.4 | 7.3 | 9.9 | 8.1 | 8.1 | 9.5 | 8 | 6.5 | 9 | 7.7 | 7.8 | 9.58 | 8 | 7.4 | 7.9 |  |  |  |  | 1
| 1 | 2 | 8.7 | 7.7 | 7.6 | 7.1 | 9 | 8.5 | 8.3 | 9.7 | 8 | 6.2 | 9.3 | 7.8 | 8.1 | 9.6565 | 7.7 | 7.3 | 7.9 |  |  |  |  | 33
| 1 | 3 | 8.5 | 7.6 | 7.7 | 7.1 | 9.1 | 8.4 | 8.2 | 9.6 | 8 | 6.7 | 9.4 | 8.6 | 8.2 | 9.6745 | 8.13 | 7.3 | 8 |  |  |  |  | 16
| 1 | 4 | 8.6 | 7.8 | 7.5 | 7.2 | 10 | 8.3 | 8.1 | 9.7 | 8 | 6.9 | 9.4 | 8 | 8.3 | 9.6107 | 8.14 | 7.2 | 8.1 |  |  |  |  | 8.2091
| 1 | 5 | 8.9 | 7.6 | 7.5 | 7.3 | 9.1 | 7.9 | 8.2 | 10.2 | 8 | 6.7 | 9.2 | 7.4 | 8.2 | 9.626 | 8.18 | 7.2 | 7.8 |  |  |  |  | 123
| 1 | 6 | 8.4 | 7.9 | 7.4 | 7.1 | 8.9 | 8 | 8.4 | 9.9 | 9 | 6.9 | 9.5 | 7.4 | 7.7 | 9.6376 | 8.21 | 7.2 | 8
| Mean |  | 8.6167 | 7.7167 | 7.5167 | 7.1833 | 9.3333 | 8.2 | 8.2167 | 9.7667 | 8.1667 | 6.65 | 9.3 | 7.8167 | 8.05 | 9.6309 | 8.06 | 7.2667 | 7.95
| Median |  | 8.6 | 7.7 | 7.5 | 7.15 | 9.1 | 8.2 | 8.2 | 9.7 | 8 | 6.7 | 9.35 | 7.75 | 8.15 | 9.6318 | 8.135 | 7.25 | 7.95
| Std Dev. |  | 0.17224 | 0.1169 | 0.1169 | 0.098319 | 0.48442 | 0.23664 | 0.1169 | 0.25033 | 0.40825 | 0.26646 | 0.17889 | 0.44907 | 0.2429 | 0.033556 | 0.19047 | 0.08165 | 0.10488
| Rel.Std.Dev. |  | 1.999% | 1.515% | 1.555% | 1.369% | 5.19% | 2.886% | 1.423% | 2.563% | 4.999% | 4.007% | 1.923% | 5.745% | 3.017% | 0.3484% | 2.363% | 1.124% | 1.319%
| PDM3 |  | 4.964% | -5.999% | -8.435% | -12.5% | 13.69% | -0.1113% | 0.0917% | 18.97% | -0.5174% | -18.99% | 13.29% | -4.781% | -1.939% | 17.32% | -1.817% | -11.48% | -3.157%
| Z-Score (Absolute) |  | 0.69 | 0.41 | 0.66 | 1.07 | 1.57 | 0.18 | 0.2 | 2.1 | NA | 1.72 | 1.53 | 0.29 | 0.01 | 1.93 | 0.01 | 0.97 | 0.13
Note on C17: Z-Scores have been calculated inclusive of individual outliers. In general, laboratory batches are rejected if Z-Score > 2.5.
Note on C36: Z-Scores have been calculated inclusive of individual outliers. In general, laboratory batches are rejected if Z-Score > 2.5.
Note on C54: Z-Scores have been calculated inclusive of individual outliers. In general, laboratory batches are rejected if Z-Score > 2.5.
Note on C72: Z-Scores have been calculated inclusive of individual outliers. In general, laboratory batches are rejected if Z-Score > 2.5.
Note on C90: Z-Scores have been calculated inclusive of individual outliers. In general, laboratory batches are rejected if Z-Score > 2.5.
Note on C108: Z-Scores have been calculated inclusive of individual outliers. In general, laboratory batches are rejected if Z-Score > 2.5.
Note on C126: Z-Scores have been calculated inclusive of individual outliers. In general, laboratory batches are rejected if Z-Score > 2.5.
Note on C145: Z-Scores have been calculated inclusive of individual outliers. In general, laboratory batches are rejected if Z-Score > 2.5.
Note on C163: Z-Scores have been calculated inclusive of individual outliers. In general, laboratory batches are rejected if Z-Score > 2.5.
Note on C182: Z-Scores have been calculated inclusive of individual outliers. In general, laboratory batches are rejected if Z-Score > 2.5.
Note on C200: Z-Scores have been calculated inclusive of individual outliers. In general, laboratory batches are rejected if Z-Score > 2.5.
Note on C219: Z-Scores have been calculated inclusive of individual outliers. In general, laboratory batches are rejected if Z-Score > 2.5.
Note on C237: Z-Scores have been calculated inclusive of individual outliers. In general, laboratory batches are rejected if Z-Score > 2.5.
Note on C255: Z-Scores have been calculated inclusive of individual outliers. In general, laboratory batches are rejected if Z-Score > 2.5.
Note on C273: Z-Scores have been calculated inclusive of individual outliers. In general, laboratory batches are rejected if Z-Score > 2.5.
Note on C291: Z-Scores have been calculated inclusive of individual outliers. In general, laboratory batches are rejected if Z-Score > 2.5.
Note on C309: Z-Scores have been calculated inclusive of individual outliers. In general, laboratory batches are rejected if Z-Score > 2.5.
Note on C327: Z-Scores have been calculated inclusive of individual outliers. In general, laboratory batches are rejected if Z-Score > 2.5.
Note on C345: Z-Scores have been calculated inclusive of individual outliers. In general, laboratory batches are rejected if Z-Score > 2.5.
Note on C364: Z-Scores have been calculated inclusive of individual outliers. In general, laboratory batches are rejected if Z-Score > 2.5.
Note on C382: Z-Scores have been calculated inclusive of individual outliers. In general, laboratory batches are rejected if Z-Score > 2.5.
Note on C401: Z-Scores have been calculated inclusive of individual outliers. In general, laboratory batches are rejected if Z-Score > 2.5.
Note on C420: Z-Scores have been calculated inclusive of individual outliers. In general, laboratory batches are rejected if Z-Score > 2.5.
Note on C438: Z-Scores have been calculated inclusive of individual outliers. In general, laboratory batches are rejected if Z-Score > 2.5.
Note on C456: Z-Scores have been calculated inclusive of individual outliers. In general, laboratory batches are rejected if Z-Score > 2.5.
Note on C475: Z-Scores have been calculated inclusive of individual outliers. In general, laboratory batches are rejected if Z-Score > 2.5.
Note on C493: Z-Scores have been calculated inclusive of individual outliers. In general, laboratory batches are rejected if Z-Score > 2.5.
Note on C512: Z-Scores have been calculated inclusive of individual outliers. In general, laboratory batches are rejected if Z-Score > 2.5.
Note on C531: Z-Scores have been calculated inclusive of individual outliers. In general, laboratory batches are rejected if Z-Score > 2.5.
Note on C549: Z-Scores have been calculated inclusive of individual outliers. In general, laboratory batches are rejected if Z-Score > 2.5.
Note on C567: Z-Scores have been calculated inclusive of individual outliers. In general, laboratory batches are rejected if Z-Score > 2.5.
Note on C585: Z-Scores have been calculated inclusive of individual outliers. In general, laboratory batches are rejected if Z-Score > 2.5.
Note on C603: Z-Scores have been calculated inclusive of individual outliers. In general, laboratory batches are rejected if Z-Score > 2.5.
Note on C621: Z-Scores have been calculated inclusive of individual outliers. In general, laboratory batches are rejected if Z-Score > 2.5.
Note on C640: Z-Scores have been calculated inclusive of individual outliers. In general, laboratory batches are rejected if Z-Score > 2.5.
Note on C658: Z-Scores have been calculated inclusive of individual outliers. In general, laboratory batches are rejected if Z-Score > 2.5.
Note on C676: Z-Scores have been calculated inclusive of individual outliers. In general, laboratory batches are rejected if Z-Score > 2.5.
Note on C694: Z-Scores have been calculated inclusive of individual outliers. In general, laboratory batches are rejected if Z-Score > 2.5.
Note on C712: Z-Scores have been calculated inclusive of individual outliers. In general, laboratory batches are rejected if Z-Score > 2.5.
Note on C730: Z-Scores have been calculated inclusive of individual outliers. In general, laboratory batches are rejected if Z-Score > 2.5.
Note on C748: Z-Scores have been calculated inclusive of individual outliers. In general, laboratory batches are rejected if Z-Score > 2.5.
Note on C766: Z-Scores have been calculated inclusive of individual outliers. In general, laboratory batches are rejected if Z-Score > 2.5.
Note on C784: Z-Scores have been calculated inclusive of individual outliers. In general, laboratory batches are rejected if Z-Score > 2.5.
Note on C802: Z-Scores have been calculated inclusive of individual outliers. In general, laboratory batches are rejected if Z-Score > 2.5.
Note on C820: Z-Scores have been calculated inclusive of individual outliers. In general, laboratory batches are rejected if Z-Score > 2.5.
Note on C838: Z-Scores have been calculated inclusive of individual outliers. In general, laboratory batches are rejected if Z-Score > 2.5.
Note on C856: Z-Scores have been calculated inclusive of individual outliers. In general, laboratory batches are rejected if Z-Score > 2.5.
Note on C874: Z-Scores have been calculated inclusive of individual outliers. In general, laboratory batches are rejected if Z-Score > 2.5.
Note on C892: Z-Scores have been calculated inclusive of individual outliers. In general, laboratory batches are rejected if Z-Score > 2.5.
Note on C910: Z-Scores have been calculated inclusive of individual outliers. In general, laboratory batches are rejected if Z-Score > 2.5.
Note on C928: Z-Scores have been calculated inclusive of individual outliers. In general, laboratory batches are rejected if Z-Score > 2.5.
Note on C946: Z-Scores have been calculated inclusive of individual outliers. In general, laboratory batches are rejected if Z-Score > 2.5.
Note on C964: Z-Scores have been calculated inclusive of individual outliers. In general, laboratory batches are rejected if Z-Score > 2.5.
Note on C983: Z-Scores have been calculated inclusive of individual outliers. In general, laboratory batches are rejected if Z-Score > 2.5.
Note on C1002: Z-Scores have been calculated inclusive of individual outliers. In general, laboratory batches are rejected if Z-Score > 2.5.
Note on C1020: Z-Scores have been calculated inclusive of individual outliers. In general, laboratory batches are rejected if Z-Score > 2.5.
Note on C1038: Z-Scores have been calculated inclusive of individual outliers. In general, laboratory batches are rejected if Z-Score > 2.5.
Note on C1056: Z-Scores have been calculated inclusive of individual outliers. In general, laboratory batches are rejected if Z-Score > 2.5.
Note on C1074: Z-Scores have been calculated inclusive of individual outliers. In general, laboratory batches are rejected if Z-Score > 2.5.
Note on C1092: Z-Scores have been calculated inclusive of individual outliers. In general, laboratory batches are rejected if Z-Score > 2.5.
Note on C1111: Z-Scores have been calculated inclusive of individual outliers. In general, laboratory batches are rejected if Z-Score > 2.5.
Note on C1129: Z-Scores have been calculated inclusive of individual outliers. In general, laboratory batches are rejected if Z-Score > 2.5.
Note on C1147: Z-Scores have been calculated inclusive of individual outliers. In general, laboratory batches are rejected if Z-Score > 2.5.
Note on C1165: Z-Scores have been calculated inclusive of individual outliers. In general, laboratory batches are rejected if Z-Score > 2.5.

## Fusion XRF
| Analytical results for Al2O3 in OREAS 503e (Indicative Value 14.46 wt.%) |  |  | Indicative
Al2O3 | Round | Replicate | BV Geo | 1
| No | No | Perth | wt.%
|  |  | BF*XRF | 2
2
| 1 | 1 | 14.47 | 1
| 1 | 2 | 14.44 | 8
| Mean |  | 14.455 | 16
| Median |  | 14.455 | 14.455
| Std Dev. |  | 0.021213 | 14
| Rel.Std.Dev. |  | 0.1468%
| PDM3 |  | -1.11e-14%
| Z-Score (Absolute) |  | NA
| Analytical results for CaO in OREAS 503e (Indicative Value 2.71 wt.%) |  |  | Indicative
CaO | Round | Replicate | BV Geo | 1
| No | No | Perth | wt.%
|  |  | BF*XRF | 2
2
| 1 | 1 | 2.71 | 1
| 1 | 2 | 2.71 | 9
| Mean |  | 2.71 | 16
| Median |  | 2.71 | 2.71
| Std Dev. |  | 0 | 15
| Rel.Std.Dev. |  | 0%
| PDM3 |  | 0%
| Z-Score (Absolute) |  | NA
| Analytical results for Fe2O3 in OREAS 503e (Indicative Value 5.98 wt.%) |  |  | Indicative
Fe2O3 | Round | Replicate | BV Geo | 1
| No | No | Perth | wt.%
|  |  | BF*XRF | 2
2
| 1 | 1 | 5.99 | 1
| 1 | 2 | 5.96 | 10
| Mean |  | 5.975 | 16
| Median |  | 5.975 | 5.975
| Std Dev. |  | 0.021213 | 16
| Rel.Std.Dev. |  | 0.355%
| PDM3 |  | 0%
| Z-Score (Absolute) |  | NA
| Analytical results for K2O in OREAS 503e (Indicative Value 3.54 wt.%) |  |  | Indicative
K2O | Round | Replicate | BV Geo | 1
| No | No | Perth | wt.%
|  |  | BF*XRF | 2
2
| 1 | 1 | 3.54 | 1
| 1 | 2 | 3.54 | 11
| Mean |  | 3.54 | 16
| Median |  | 3.54 | 3.54
| Std Dev. |  | 0 | 17
| Rel.Std.Dev. |  | 0%
| PDM3 |  | 0%
| Z-Score (Absolute) |  | NA
| Analytical results for MgO in OREAS 503e (Indicative Value 1.6 wt.%) |  |  | Indicative
MgO | Round | Replicate | BV Geo | 1
| No | No | Perth | wt.%
|  |  | BF*XRF | 2
2
| 1 | 1 | 1.61 | 1
| 1 | 2 | 1.59 | 8
| Mean |  | 1.6 | 16
| Median |  | 1.6 | 1.6
| Std Dev. |  | 0.014142 | 14
| Rel.Std.Dev. |  | 0.8839%
| PDM3 |  | 0%
| Z-Score (Absolute) |  | NA
| Analytical results for MnO in OREAS 503e (Indicative Value 0.055 wt.%) |  |  | Indicative
MnO | Round | Replicate | BV Geo | 1
| No | No | Perth | wt.%
|  |  | BF*XRF | 3
3
| 1 | 1 | 0.06 | 1
| 1 | 2 | 0.05 | 9
| Mean |  | 0.055 | 16
| Median |  | 0.055 | 0.055
| Std Dev. |  | 0.0070711 | 15
| Rel.Std.Dev. |  | 12.86%
| PDM3 |  | 0%
| Z-Score (Absolute) |  | NA
| Analytical results for Na2O in OREAS 503e (Indicative Value 2.79 wt.%) |  |  | Indicative
Na2O | Round | Replicate | BV Geo | 1
| No | No | Perth | wt.%
|  |  | BF*XRF | 2
2
| 1 | 1 | 2.78 | 1
| 1 | 2 | 2.8 | 10
| Mean |  | 2.79 | 16
| Median |  | 2.79 | 2.79
| Std Dev. |  | 0.014142 | 16
| Rel.Std.Dev. |  | 0.5069%
| PDM3 |  | 0%
| Z-Score (Absolute) |  | NA
| Analytical results for P2O5 in OREAS 503e (Indicative Value 0.2 wt.%) |  |  | Indicative
P2O5 | Round | Replicate | BV Geo | 1
| No | No | Perth | wt.%
|  |  | BF*XRF | 3
3
| 1 | 1 | 0.202 | 1
| 1 | 2 | 0.198 | 11
| Mean |  | 0.2 | 16
| Median |  | 0.2 | 0.2
| Std Dev. |  | 0.0028284 | 17
| Rel.Std.Dev. |  | 1.414%
| PDM3 |  | 0%
| Z-Score (Absolute) |  | NA
| Analytical results for SiO2 in OREAS 503e (Indicative Value 65.22 wt.%) |  |  | Indicative
SiO2 | Round | Replicate | BV Geo | 1
| No | No | Perth | wt.%
|  |  | BF*XRF | 2
2
| 1 | 1 | 65.12 | 1
| 1 | 2 | 65.32 | 8
| Mean |  | 65.22 | 16
| Median |  | 65.22 | 65.22
| Std Dev. |  | 0.14142 | 14
| Rel.Std.Dev. |  | 0.2168%
| PDM3 |  | 0%
| Z-Score (Absolute) |  | NA
| Analytical results for SO3 in OREAS 503e (Indicative Value 2.18 wt.%) |  |  | Indicative
SO3 | Round | Replicate | BV Geo | 1
| No | No | Perth | wt.%
|  |  | BF*XRF | 2
2
| 1 | 1 | 2.18 | 1
| 1 | 2 | 2.18 | 9
| Mean |  | 2.18 | 16
| Median |  | 2.18 | 2.18
| Std Dev. |  | 0 | 15
| Rel.Std.Dev. |  | 0%
| PDM3 |  | 0%
| Z-Score (Absolute) |  | NA
| Analytical results for TiO2 in OREAS 503e (Indicative Value 0.6 wt.%) |  |  | Indicative
TiO2 | Round | Replicate | BV Geo | 1
| No | No | Perth | wt.%
|  |  | BF*XRF | 3
3
| 1 | 1 | 0.6 | 1
| 1 | 2 | 0.6 | 10
| Mean |  | 0.6 | 16
| Median |  | 0.6 | 0.6
| Std Dev. |  | 0 | 16
| Rel.Std.Dev. |  | 0%
| PDM3 |  | 0%
| Z-Score (Absolute) |  | NA
Note on C13: Z-Scores have been calculated inclusive of individual outliers. In general, laboratory batches are rejected if Z-Score > 2.5.
Note on C27: Z-Scores have been calculated inclusive of individual outliers. In general, laboratory batches are rejected if Z-Score > 2.5.
Note on C41: Z-Scores have been calculated inclusive of individual outliers. In general, laboratory batches are rejected if Z-Score > 2.5.
Note on C55: Z-Scores have been calculated inclusive of individual outliers. In general, laboratory batches are rejected if Z-Score > 2.5.
Note on C69: Z-Scores have been calculated inclusive of individual outliers. In general, laboratory batches are rejected if Z-Score > 2.5.
Note on C83: Z-Scores have been calculated inclusive of individual outliers. In general, laboratory batches are rejected if Z-Score > 2.5.
Note on C97: Z-Scores have been calculated inclusive of individual outliers. In general, laboratory batches are rejected if Z-Score > 2.5.
Note on C111: Z-Scores have been calculated inclusive of individual outliers. In general, laboratory batches are rejected if Z-Score > 2.5.
Note on C125: Z-Scores have been calculated inclusive of individual outliers. In general, laboratory batches are rejected if Z-Score > 2.5.
Note on C139: Z-Scores have been calculated inclusive of individual outliers. In general, laboratory batches are rejected if Z-Score > 2.5.
Note on C153: Z-Scores have been calculated inclusive of individual outliers. In general, laboratory batches are rejected if Z-Score > 2.5.

## Thermograv
| Analytical results for LOI1000 in OREAS 503e (Indicative Value 1.7 wt.%) |  |  | Indicative
LOI1000 | Round | Replicate | BV Geo | 1
| No | No | Perth | wt.%
|  |  | LOI*TGA | 2
2
| 1 | 1 | 1.72 | 1
| 1 | 2 | 1.68 | 13
| Mean |  | 1.7 | 16
| Median |  | 1.7 | 1.7
| Std Dev. |  | 0.028284 | 19
| Rel.Std.Dev. |  | 1.664%
| PDM3 |  | 0%
| Z-Score (Absolute) |  | NA
Note on C13: Z-Scores have been calculated inclusive of individual outliers. In general, laboratory batches are rejected if Z-Score > 2.5.

## IRC
| Analytical results for C in OREAS 503e (Indicative Value 0.115 wt.%) |  |  | Indicative
C | Round | Replicate | BV Geo | 1
| No | No | Perth | wt.%
|  |  | IRC | 3
3
| 1 | 1 | 0.11 | 1
| 1 | 2 | 0.12 | 15
| Mean |  | 0.115 | 16
| Median |  | 0.115 | 0.115
| Std Dev. |  | 0.0070711 | 21
| Rel.Std.Dev. |  | 6.149%
| PDM3 |  | -1.11e-14%
| Z-Score (Absolute) |  | NA
| Analytical results for S in OREAS 503e (Indicative Value 0.82 wt.%) |  |  | Indicative
S | Round | Replicate | BV Geo | 1
| No | No | Perth | wt.%
|  |  | IRC | 3
3
| 1 | 1 | 0.81 | 1
| 1 | 2 | 0.83 | 15
| Mean |  | 0.82 | 16
| Median |  | 0.82 | 0.82
| Std Dev. |  | 0.014142 | 21
| Rel.Std.Dev. |  | 1.725%
| PDM3 |  | 2.22e-14%
| Z-Score (Absolute) |  | NA
Note on C13: Z-Scores have been calculated inclusive of individual outliers. In general, laboratory batches are rejected if Z-Score > 2.5.
Note on C27: Z-Scores have been calculated inclusive of individual outliers. In general, laboratory batches are rejected if Z-Score > 2.5.

## Laser Ablation
| Analytical results for Ag in OREAS 503e (Indicative Value 1.65 ppm) |  |  | Indicative
Ag | Round | Replicate | BV Geo | 1
| No | No | Perth | ppm
|  |  | ABL*MS | 2
2
| 1 | 1 | 1.5 | 1
| 1 | 2 | 1.8 | 17
| Mean |  | 1.65 | 16
| Median |  | 1.65 | 1.65
| Std Dev. |  | 0.21213 | 23
| Rel.Std.Dev. |  | 12.86%
| PDM3 |  | 0%
| Z-Score (Absolute) |  | NA
| Analytical results for As in OREAS 503e (Indicative Value 28.8 ppm) |  |  | Indicative
As | Round | Replicate | BV Geo | 1
| No | No | Perth | ppm
|  |  | ABL*MS | 1
1
| 1 | 1 | 28.2 | 1
| 1 | 2 | 29.4 | 18
| Mean |  | 28.8 | 16
| Median |  | 28.8 | 28.8
| Std Dev. |  | 0.84853 | 24
| Rel.Std.Dev. |  | 2.946%
| PDM3 |  | -1.11e-14%
| Z-Score (Absolute) |  | NA
| Analytical results for Ba in OREAS 503e (Indicative Value 923 ppm) |  |  | Indicative
Ba | Round | Replicate | BV Geo | 1
| No | No | Perth | ppm
|  |  | ABL*MS | 0
0
| 1 | 1 | 930 | 1
| 1 | 2 | 915 | 19
| Mean |  | 922.5 | 16
| Median |  | 922.5 | 922.5
| Std Dev. |  | 10.6066 | 25
| Rel.Std.Dev. |  | 1.15%
| PDM3 |  | 0%
| Z-Score (Absolute) |  | NA
| Analytical results for Be in OREAS 503e (Indicative Value 2.6 ppm) |  |  | Indicative
Be | Round | Replicate | BV Geo | 1
| No | No | Perth | ppm
|  |  | ABL*MS | 2
2
| 1 | 1 | 2.8 | 1
| 1 | 2 | 2.4 | 20
| Mean |  | 2.6 | 16
| Median |  | 2.6 | 2.6
| Std Dev. |  | 0.28284 | 26
| Rel.Std.Dev. |  | 10.88%
| PDM3 |  | -2.22e-14%
| Z-Score (Absolute) |  | NA
| Analytical results for Bi in OREAS 503e (Indicative Value 2.14 ppm) |  |  | Indicative
Bi | Round | Replicate | BV Geo | 1
| No | No | Perth | ppm
|  |  | ABL*MS | 2
2
| 1 | 1 | 2.16 | 1
| 1 | 2 | 2.12 | 21
| Mean |  | 2.14 | 16
| Median |  | 2.14 | 2.14
| Std Dev. |  | 0.028284 | 27
| Rel.Std.Dev. |  | 1.322%
| PDM3 |  | 0%
| Z-Score (Absolute) |  | NA
| Analytical results for Cd in OREAS 503e (Indicative Value 0.95 ppm) |  |  | Indicative
Cd | Round | Replicate | BV Geo | 1
| No | No | Perth | ppm
|  |  | ABL*MS | 2
2
| 1 | 1 | 0.9 | 1
| 1 | 2 | 1 | 22
| Mean |  | 0.95 | 16
| Median |  | 0.95 | 0.95
| Std Dev. |  | 0.070711 | 28
| Rel.Std.Dev. |  | 7.443%
| PDM3 |  | 0%
| Z-Score (Absolute) |  | NA
| Analytical results for Ce in OREAS 503e (Indicative Value 70 ppm) |  |  | Indicative
Ce | Round | Replicate | BV Geo | 1
| No | No | Perth | ppm
|  |  | ABL*MS | 0
0
| 1 | 1 | 70.8 | 1
| 1 | 2 | 69.3 | 23
| Mean |  | 70.05 | 16
| Median |  | 70.05 | 70.05
| Std Dev. |  | 1.0607 | 29
| Rel.Std.Dev. |  | 1.514%
| PDM3 |  | 0%
| Z-Score (Absolute) |  | NA
| Analytical results for Co in OREAS 503e (Indicative Value 16.1 ppm) |  |  | Indicative
Co | Round | Replicate | BV Geo | 1
| No | No | Perth | ppm
|  |  | ABL*MS | 1
1
| 1 | 1 | 15.7 | 1
| 1 | 2 | 16.4 | 24
| Mean |  | 16.05 | 16
| Median |  | 16.05 | 16.05
| Std Dev. |  | 0.49497 | 30
| Rel.Std.Dev. |  | 3.084%
| PDM3 |  | -2.22e-14%
| Z-Score (Absolute) |  | NA
| Analytical results for Cr in OREAS 503e (Indicative Value 61 ppm) |  |  | Indicative
Cr | Round | Replicate | BV Geo | 1
| No | No | Perth | ppm
|  |  | ABL*MS | 0
0
| 1 | 1 | 61 | 1
| 1 | 2 | 60 | 25
| Mean |  | 60.5 | 16
| Median |  | 60.5 | 60.5
| Std Dev. |  | 0.70711 | 31
| Rel.Std.Dev. |  | 1.169%
| PDM3 |  | 0%
| Z-Score (Absolute) |  | NA
| Analytical results for Cs in OREAS 503e (Indicative Value 9.81 ppm) |  |  | Indicative
Cs | Round | Replicate | BV Geo | 1
| No | No | Perth | ppm
|  |  | ABL*MS | 2
2
| 1 | 1 | 9.63 | 1
| 1 | 2 | 9.99 | 26
| Mean |  | 9.81 | 16
| Median |  | 9.81 | 9.81
| Std Dev. |  | 0.25456 | 32
| Rel.Std.Dev. |  | 2.595%
| PDM3 |  | 0%
| Z-Score (Absolute) |  | NA
| Analytical results for Cu in OREAS 503e (Indicative Value 5565 ppm) |  |  | Indicative
Cu | Round | Replicate | BV Geo | 1
| No | No | Perth | ppm
|  |  | ABL*MS | 0
0
| 1 | 1 | 5630 | 1
| 1 | 2 | 5500 | 27
| Mean |  | 5565 | 16
| Median |  | 5565 | 5565
| Std Dev. |  | 91.9239 | 33
| Rel.Std.Dev. |  | 1.652%
| PDM3 |  | 0%
| Z-Score (Absolute) |  | NA
| Analytical results for Dy in OREAS 503e (Indicative Value 5.29 ppm) |  |  | Indicative
Dy | Round | Replicate | BV Geo | 1
| No | No | Perth | ppm
|  |  | ABL*MS | 2
2
| 1 | 1 | 5.39 | 1
| 1 | 2 | 5.18 | 3
| Mean |  | 5.285 | 16
| Median |  | 5.285 | 5.285
| Std Dev. |  | 0.14849 | 34
| Rel.Std.Dev. |  | 2.81%
| PDM3 |  | 0%
| Z-Score (Absolute) |  | NA
| Analytical results for Er in OREAS 503e (Indicative Value 2.78 ppm) |  |  | Indicative
Er | Round | Replicate | BV Geo | 1
| No | No | Perth | ppm
|  |  | ABL*MS | 2
2
| 1 | 1 | 2.78 | 1
| 1 | 2 | 2.78 | 4
| Mean |  | 2.78 | 16
| Median |  | 2.78 | 2.78
| Std Dev. |  | 0 | 35
| Rel.Std.Dev. |  | 0%
| PDM3 |  | 0%
| Z-Score (Absolute) |  | NA
| Analytical results for Eu in OREAS 503e (Indicative Value 1.32 ppm) |  |  | Indicative
Eu | Round | Replicate | BV Geo | 1
| No | No | Perth | ppm
|  |  | ABL*MS | 2
2
| 1 | 1 | 1.32 | 1
| 1 | 2 | 1.31 | 5
| Mean |  | 1.315 | 16
| Median |  | 1.315 | 1.315
| Std Dev. |  | 0.0070711 | 36
| Rel.Std.Dev. |  | 0.5377%
| PDM3 |  | 0%
| Z-Score (Absolute) |  | NA
| Analytical results for Ga in OREAS 503e (Indicative Value 19.2 ppm) |  |  | Indicative
Ga | Round | Replicate | BV Geo | 1
| No | No | Perth | ppm
|  |  | ABL*MS | 1
1
| 1 | 1 | 18.9 | 1
| 1 | 2 | 19.4 | 31
| Mean |  | 19.15 | 16
| Median |  | 19.15 | 19.15
| Std Dev. |  | 0.35355 | 37
| Rel.Std.Dev. |  | 1.846%
| PDM3 |  | 0%
| Z-Score (Absolute) |  | NA
| Analytical results for Gd in OREAS 503e (Indicative Value 6.22 ppm) |  |  | Indicative
Gd | Round | Replicate | BV Geo | 1
| No | No | Perth | ppm
|  |  | ABL*MS | 2
2
| 1 | 1 | 6.21 | 1
| 1 | 2 | 6.23 | 6
| Mean |  | 6.22 | 16
| Median |  | 6.22 | 6.22
| Std Dev. |  | 0.014142 | 38
| Rel.Std.Dev. |  | 0.2274%
| PDM3 |  | 2.22e-14%
| Z-Score (Absolute) |  | NA
| Analytical results for Ge in OREAS 503e (Indicative Value 1.43 ppm) |  |  | Indicative
Ge | Round | Replicate | BV Geo | 1
| No | No | Perth | ppm
|  |  | ABL*MS | 2
2
| 1 | 1 | 1.4 | 1
| 1 | 2 | 1.45 | 33
| Mean |  | 1.425 | 16
| Median |  | 1.425 | 1.425
| Std Dev. |  | 0.035355 | 39
| Rel.Std.Dev. |  | 2.481%
| PDM3 |  | -1.11e-14%
| Z-Score (Absolute) |  | NA
| Analytical results for Hf in OREAS 503e (Indicative Value 6.18 ppm) |  |  | Indicative
Hf | Round | Replicate | BV Geo | 1
| No | No | Perth | ppm
|  |  | ABL*MS | 2
2
| 1 | 1 | 6.14 | 1
| 1 | 2 | 6.21 | 17
| Mean |  | 6.175 | 16
| Median |  | 6.175 | 6.175
| Std Dev. |  | 0.049497 | 23
| Rel.Std.Dev. |  | 0.8016%
| PDM3 |  | 0%
| Z-Score (Absolute) |  | NA
| Analytical results for Ho in OREAS 503e (Indicative Value 1.05 ppm) |  |  | Indicative
Ho | Round | Replicate | BV Geo | 1
| No | No | Perth | ppm
|  |  | ABL*MS | 2
2
| 1 | 1 | 1.06 | 1
| 1 | 2 | 1.04 | 3
| Mean |  | 1.05 | 16
| Median |  | 1.05 | 1.05
| Std Dev. |  | 0.014142 | 24
| Rel.Std.Dev. |  | 1.347%
| PDM3 |  | 0%
| Z-Score (Absolute) |  | NA
| Analytical results for In in OREAS 503e (Indicative Value 0.38 ppm) |  |  | Indicative
In | Round | Replicate | BV Geo | 1
| No | No | Perth | ppm
|  |  | ABL*MS | 2
2
| 1 | 1 | 0.35 | 1
| 1 | 2 | 0.4 | 19
| Mean |  | 0.375 | 16
| Median |  | 0.375 | 0.375
| Std Dev. |  | 0.035355 | 25
| Rel.Std.Dev. |  | 9.428%
| PDM3 |  | 0%
| Z-Score (Absolute) |  | NA
| Analytical results for La in OREAS 503e (Indicative Value 35.2 ppm) |  |  | Indicative
La | Round | Replicate | BV Geo | 1
| No | No | Perth | ppm
|  |  | ABL*MS | 1
1
| 1 | 1 | 35.8 | 1
| 1 | 2 | 34.6 | 20
| Mean |  | 35.2 | 16
| Median |  | 35.2 | 35.2
| Std Dev. |  | 0.84853 | 26
| Rel.Std.Dev. |  | 2.411%
| PDM3 |  | 0%
| Z-Score (Absolute) |  | NA
| Analytical results for Lu in OREAS 503e (Indicative Value 0.36 ppm) |  |  | Indicative
Lu | Round | Replicate | BV Geo | 1
| No | No | Perth | ppm
|  |  | ABL*MS | 2
2
| 1 | 1 | 0.35 | 1
| 1 | 2 | 0.36 | 4
| Mean |  | 0.355 | 16
| Median |  | 0.355 | 0.355
| Std Dev. |  | 0.0070711 | 27
| Rel.Std.Dev. |  | 1.992%
| PDM3 |  | 0%
| Z-Score (Absolute) |  | NA
| Analytical results for Mn in OREAS 503e (Indicative Value 0.046 wt.%) |  |  | Indicative
Mn | Round | Replicate | BV Geo | 1
| No | No | Perth | wt.%
|  |  | ABL*MS | 3
3
| 1 | 1 | 0.0455 | 1
| 1 | 2 | 0.0464 | 22
| Mean |  | 0.04595 | 16
| Median |  | 0.04595 | 0.04595
| Std Dev. |  | 0.0006364 | 28
| Rel.Std.Dev. |  | 1.385%
| PDM3 |  | 0%
| Z-Score (Absolute) |  | NA
| Analytical results for Mo in OREAS 503e (Indicative Value 339 ppm) |  |  | Indicative
Mo | Round | Replicate | BV Geo | 1
| No | No | Perth | ppm
|  |  | ABL*MS | 0
0
| 1 | 1 | 336 | 1
| 1 | 2 | 341 | 23
| Mean |  | 338.5 | 16
| Median |  | 338.5 | 338.5
| Std Dev. |  | 3.5355 | 29
| Rel.Std.Dev. |  | 1.044%
| PDM3 |  | 0%
| Z-Score (Absolute) |  | NA
| Analytical results for Nb in OREAS 503e (Indicative Value 11.7 ppm) |  |  | Indicative
Nb | Round | Replicate | BV Geo | 1
| No | No | Perth | ppm
|  |  | ABL*MS | 1
1
| 1 | 1 | 11.8 | 1
| 1 | 2 | 11.6 | 24
| Mean |  | 11.7 | 16
| Median |  | 11.7 | 11.7
| Std Dev. |  | 0.14142 | 30
| Rel.Std.Dev. |  | 1.209%
| PDM3 |  | 0%
| Z-Score (Absolute) |  | NA
| Analytical results for Nd in OREAS 503e (Indicative Value 32.4 ppm) |  |  | Indicative
Nd | Round | Replicate | BV Geo | 1
| No | No | Perth | ppm
|  |  | ABL*MS | 1
1
| 1 | 1 | 33.1 | 1
| 1 | 2 | 31.6 | 5
| Mean |  | 32.35 | 16
| Median |  | 32.35 | 32.35
| Std Dev. |  | 1.0607 | 31
| Rel.Std.Dev. |  | 3.279%
| PDM3 |  | 0%
| Z-Score (Absolute) |  | NA
| Analytical results for Ni in OREAS 503e (Indicative Value 61 ppm) |  |  | Indicative
Ni | Round | Replicate | BV Geo | 1
| No | No | Perth | ppm
|  |  | ABL*MS | 0
0
| 1 | 1 | 62 | 1
| 1 | 2 | 60 | 26
| Mean |  | 61 | 16
| Median |  | 61 | 61
| Std Dev. |  | 1.4142 | 32
| Rel.Std.Dev. |  | 2.318%
| PDM3 |  | 0%
| Z-Score (Absolute) |  | NA
| Analytical results for Pb in OREAS 503e (Indicative Value 83 ppm) |  |  | Indicative
Pb | Round | Replicate | BV Geo | 1
| No | No | Perth | ppm
|  |  | ABL*MS | 0
0
| 1 | 1 | 81 | 1
| 1 | 2 | 85 | 27
| Mean |  | 83 | 16
| Median |  | 83 | 83
| Std Dev. |  | 2.8284 | 33
| Rel.Std.Dev. |  | 3.408%
| PDM3 |  | 0%
| Z-Score (Absolute) |  | NA
| Analytical results for Pr in OREAS 503e (Indicative Value 8.43 ppm) |  |  | Indicative
Pr | Round | Replicate | BV Geo | 1
| No | No | Perth | ppm
|  |  | ABL*MS | 2
2
| 1 | 1 | 8.49 | 1
| 1 | 2 | 8.36 | 28
| Mean |  | 8.425 | 16
| Median |  | 8.425 | 8.425
| Std Dev. |  | 0.091924 | 34
| Rel.Std.Dev. |  | 1.091%
| PDM3 |  | 0%
| Z-Score (Absolute) |  | NA
| Analytical results for Rb in OREAS 503e (Indicative Value 149 ppm) |  |  | Indicative
Rb | Round | Replicate | BV Geo | 1
| No | No | Perth | ppm
|  |  | ABL*MS | 0
0
| 1 | 1 | 146 | 1
| 1 | 2 | 151 | 29
| Mean |  | 148.5 | 16
| Median |  | 148.5 | 148.5
| Std Dev. |  | 3.5355 | 35
| Rel.Std.Dev. |  | 2.381%
| PDM3 |  | 0%
| Z-Score (Absolute) |  | NA
| Analytical results for Re in OREAS 503e (Indicative Value 0.025 ppm) |  |  | Indicative
Re | Round | Replicate | BV Geo | 1
| No | No | Perth | ppm
|  |  | ABL*MS | 3
3
| 1 | 1 | 0.02 | 1
| 1 | 2 | 0.03 | 30
| Mean |  | 0.025 | 16
| Median |  | 0.025 | 0.025
| Std Dev. |  | 0.0070711 | 36
| Rel.Std.Dev. |  | 28.28%
| PDM3 |  | 0%
| Z-Score (Absolute) |  | NA
| Analytical results for Sb in OREAS 503e (Indicative Value 245 ppm) |  |  | Indicative
Sb | Round | Replicate | BV Geo | 1
| No | No | Perth | ppm
|  |  | ABL*MS | 0
0
| 1 | 1 | 240 | 1
| 1 | 2 | 249 | 31
| Mean |  | 244.5 | 16
| Median |  | 244.5 | 244.5
| Std Dev. |  | 6.364 | 37
| Rel.Std.Dev. |  | 2.603%
| PDM3 |  | 0%
| Z-Score (Absolute) |  | NA
| Analytical results for Sc in OREAS 503e (Indicative Value 9.95 ppm) |  |  | Indicative
Sc | Round | Replicate | BV Geo | 1
| No | No | Perth | ppm
|  |  | ABL*MS | 2
2
| 1 | 1 | 8.9 | 1
| 1 | 2 | 11 | 32
| Mean |  | 9.95 | 16
| Median |  | 9.95 | 9.95
| Std Dev. |  | 1.4849 | 38
| Rel.Std.Dev. |  | 14.92%
| PDM3 |  | 0%
| Z-Score (Absolute) |  | NA
| Analytical results for Se in OREAS 503e (Indicative Value < 5 ppm) |  |  | Indicative
Se | Round | Replicate | BV Geo | 1
| No | No | Perth | ppm
|  |  | ABL*MS | 2
2
| 1 | 1 | < 5 | 1
| 1 | 2 | < 5 | 33
| Mean |  |  | 16
| Median |  |  | < 5
| Std Dev. |  |  | 39
Rel.Std.Dev.
PDM3
| Z-Score (Absolute) |  | NA
| Analytical results for Sm in OREAS 503e (Indicative Value 6.74 ppm) |  |  | Indicative
Sm | Round | Replicate | BV Geo | 1
| No | No | Perth | ppm
|  |  | ABL*MS | 2
2
| 1 | 1 | 7.11 | 1
| 1 | 2 | 6.36 | 5
| Mean |  | 6.735 | 16
| Median |  | 6.735 | 6.735
| Std Dev. |  | 0.53033 | 23
| Rel.Std.Dev. |  | 7.874%
| PDM3 |  | 0%
| Z-Score (Absolute) |  | NA
| Analytical results for Sn in OREAS 503e (Indicative Value 5.6 ppm) |  |  | Indicative
Sn | Round | Replicate | BV Geo | 1
| No | No | Perth | ppm
|  |  | ABL*MS | 2
2
| 1 | 1 | 5.6 | 1
| 1 | 2 | 5.6 | 18
| Mean |  | 5.6 | 16
| Median |  | 5.6 | 5.6
| Std Dev. |  | 0 | 24
| Rel.Std.Dev. |  | 0%
| PDM3 |  | 0%
| Z-Score (Absolute) |  | NA
| Analytical results for Sr in OREAS 503e (Indicative Value 223 ppm) |  |  | Indicative
Sr | Round | Replicate | BV Geo | 1
| No | No | Perth | ppm
|  |  | ABL*MS | 0
0
| 1 | 1 | 220 | 1
| 1 | 2 | 225 | 19
| Mean |  | 222.5 | 16
| Median |  | 222.5 | 222.5
| Std Dev. |  | 3.5355 | 25
| Rel.Std.Dev. |  | 1.589%
| PDM3 |  | 0%
| Z-Score (Absolute) |  | NA
| Analytical results for Ta in OREAS 503e (Indicative Value 1.03 ppm) |  |  | Indicative
Ta | Round | Replicate | BV Geo | 1
| No | No | Perth | ppm
|  |  | ABL*MS | 2
2
| 1 | 1 | 1.04 | 1
| 1 | 2 | 1.02 | 20
| Mean |  | 1.03 | 16
| Median |  | 1.03 | 1.03
| Std Dev. |  | 0.014142 | 26
| Rel.Std.Dev. |  | 1.373%
| PDM3 |  | 0%
| Z-Score (Absolute) |  | NA
| Analytical results for Tb in OREAS 503e (Indicative Value 0.97 ppm) |  |  | Indicative
Tb | Round | Replicate | BV Geo | 1
| No | No | Perth | ppm
|  |  | ABL*MS | 2
2
| 1 | 1 | 0.99 | 1
| 1 | 2 | 0.94 | 21
| Mean |  | 0.965 | 16
| Median |  | 0.965 | 0.965
| Std Dev. |  | 0.035355 | 27
| Rel.Std.Dev. |  | 3.664%
| PDM3 |  | 2.22e-14%
| Z-Score (Absolute) |  | NA
| Analytical results for Te in OREAS 503e (Indicative Value 1 ppm) |  |  | Indicative
Te | Round | Replicate | BV Geo | 1
| No | No | Perth | ppm
|  |  | ABL*MS | 2
2
| 1 | 1 | 0.8 | 1
| 1 | 2 | 1.2 | 22
| Mean |  | 1 | 16
| Median |  | 1 | 1
| Std Dev. |  | 0.28284 | 28
| Rel.Std.Dev. |  | 28.28%
| PDM3 |  | 0%
| Z-Score (Absolute) |  | NA
| Analytical results for Th in OREAS 503e (Indicative Value 12.8 ppm) |  |  | Indicative
Th | Round | Replicate | BV Geo | 1
| No | No | Perth | ppm
|  |  | ABL*MS | 1
1
| 1 | 1 | 12.7 | 1
| 1 | 2 | 12.8 | 23
| Mean |  | 12.75 | 16
| Median |  | 12.75 | 12.75
| Std Dev. |  | 0.070711 | 29
| Rel.Std.Dev. |  | 0.5546%
| PDM3 |  | 0%
| Z-Score (Absolute) |  | NA
| Analytical results for Ti in OREAS 503e (Indicative Value 0.368 wt.%) |  |  | Indicative
Ti | Round | Replicate | BV Geo | 1
| No | No | Perth | wt.%
|  |  | ABL*MS | 3
3
| 1 | 1 | 0.364 | 1
| 1 | 2 | 0.371 | 24
| Mean |  | 0.3675 | 16
| Median |  | 0.3675 | 0.3675
| Std Dev. |  | 0.0049497 | 30
| Rel.Std.Dev. |  | 1.347%
| PDM3 |  | 0%
| Z-Score (Absolute) |  | NA
| Analytical results for Tl in OREAS 503e (Indicative Value 0.6 ppm) |  |  | Indicative
Tl | Round | Replicate | BV Geo | 1
| No | No | Perth | ppm
|  |  | ABL*MS | 2
2
| 1 | 1 | 0.6 | 1
| 1 | 2 | 0.6 | 25
| Mean |  | 0.6 | 16
| Median |  | 0.6 | 0.6
| Std Dev. |  | 0 | 31
| Rel.Std.Dev. |  | 0%
| PDM3 |  | 0%
| Z-Score (Absolute) |  | NA
| Analytical results for Tm in OREAS 503e (Indicative Value 0.43 ppm) |  |  | Indicative
Tm | Round | Replicate | BV Geo | 1
| No | No | Perth | ppm
|  |  | ABL*MS | 2
2
| 1 | 1 | 0.42 | 1
| 1 | 2 | 0.43 | 6
| Mean |  | 0.425 | 16
| Median |  | 0.425 | 0.425
| Std Dev. |  | 0.0070711 | 32
| Rel.Std.Dev. |  | 1.664%
| PDM3 |  | 0%
| Z-Score (Absolute) |  | NA
| Analytical results for U in OREAS 503e (Indicative Value 3.98 ppm) |  |  | Indicative
U | Round | Replicate | BV Geo | 1
| No | No | Perth | ppm
|  |  | ABL*MS | 2
2
| 1 | 1 | 4.11 | 1
| 1 | 2 | 3.85 | 27
| Mean |  | 3.98 | 16
| Median |  | 3.98 | 3.98
| Std Dev. |  | 0.18385 | 33
| Rel.Std.Dev. |  | 4.619%
| PDM3 |  | 2.22e-14%
| Z-Score (Absolute) |  | NA
| Analytical results for V in OREAS 503e (Indicative Value 83 ppm) |  |  | Indicative
V | Round | Replicate | BV Geo | 1
| No | No | Perth | ppm
|  |  | ABL*MS | 0
0
| 1 | 1 | 83.2 | 1
| 1 | 2 | 83.5 | 28
| Mean |  | 83.35 | 16
| Median |  | 83.35 | 83.35
| Std Dev. |  | 0.21213 | 34
| Rel.Std.Dev. |  | 0.2545%
| PDM3 |  | 0%
| Z-Score (Absolute) |  | NA
| Analytical results for W in OREAS 503e (Indicative Value 11.8 ppm) |  |  | Indicative
W | Round | Replicate | BV Geo | 1
| No | No | Perth | ppm
|  |  | ABL*MS | 1
1
| 1 | 1 | 11 | 1
| 1 | 2 | 12.5 | 29
| Mean |  | 11.75 | 16
| Median |  | 11.75 | 11.75
| Std Dev. |  | 1.0607 | 35
| Rel.Std.Dev. |  | 9.027%
| PDM3 |  | 0%
| Z-Score (Absolute) |  | NA
| Analytical results for Y in OREAS 503e (Indicative Value 29 ppm) |  |  | Indicative
Y | Round | Replicate | BV Geo | 1
| No | No | Perth | ppm
|  |  | ABL*MS | 1
1
| 1 | 1 | 29.7 | 1
| 1 | 2 | 28.3 | 30
| Mean |  | 29 | 16
| Median |  | 29 | 29
| Std Dev. |  | 0.98995 | 36
| Rel.Std.Dev. |  | 3.414%
| PDM3 |  | 0%
| Z-Score (Absolute) |  | NA
| Analytical results for Yb in OREAS 503e (Indicative Value 2.62 ppm) |  |  | Indicative
Yb | Round | Replicate | BV Geo | 1
| No | No | Perth | ppm
|  |  | ABL*MS | 2
2
| 1 | 1 | 2.61 | 1
| 1 | 2 | 2.62 | 31
| Mean |  | 2.615 | 16
| Median |  | 2.615 | 2.615
| Std Dev. |  | 0.0070711 | 37
| Rel.Std.Dev. |  | 0.2704%
| PDM3 |  | 0%
| Z-Score (Absolute) |  | NA
| Analytical results for Zn in OREAS 503e (Indicative Value 265 ppm) |  |  | Indicative
Zn | Round | Replicate | BV Geo | 1
| No | No | Perth | ppm
|  |  | ABL*MS | 0
0
| 1 | 1 | 255 | 1
| 1 | 2 | 275 | 32
| Mean |  | 265 | 16
| Median |  | 265 | 265
| Std Dev. |  | 14.1421 | 38
| Rel.Std.Dev. |  | 5.337%
| PDM3 |  | 0%
| Z-Score (Absolute) |  | NA
| Analytical results for Zr in OREAS 503e (Indicative Value 215 ppm) |  |  | Indicative
Zr | Round | Replicate | BV Geo | 1
| No | No | Perth | ppm
|  |  | ABL*MS | 0
0
| 1 | 1 | 215 | 1
| 1 | 2 | 214 | 33
| Mean |  | 214.5 | 16
| Median |  | 214.5 | 214.5
| Std Dev. |  | 0.70711 | 39
| Rel.Std.Dev. |  | 0.3297%
| PDM3 |  | 0%
| Z-Score (Absolute) |  | NA
Note on C13: Z-Scores have been calculated inclusive of individual outliers. In general, laboratory batches are rejected if Z-Score > 2.5.
Note on C27: Z-Scores have been calculated inclusive of individual outliers. In general, laboratory batches are rejected if Z-Score > 2.5.
Note on C41: Z-Scores have been calculated inclusive of individual outliers. In general, laboratory batches are rejected if Z-Score > 2.5.
Note on C55: Z-Scores have been calculated inclusive of individual outliers. In general, laboratory batches are rejected if Z-Score > 2.5.
Note on C69: Z-Scores have been calculated inclusive of individual outliers. In general, laboratory batches are rejected if Z-Score > 2.5.
Note on C83: Z-Scores have been calculated inclusive of individual outliers. In general, laboratory batches are rejected if Z-Score > 2.5.
Note on C97: Z-Scores have been calculated inclusive of individual outliers. In general, laboratory batches are rejected if Z-Score > 2.5.
Note on C111: Z-Scores have been calculated inclusive of individual outliers. In general, laboratory batches are rejected if Z-Score > 2.5.
Note on C125: Z-Scores have been calculated inclusive of individual outliers. In general, laboratory batches are rejected if Z-Score > 2.5.
Note on C139: Z-Scores have been calculated inclusive of individual outliers. In general, laboratory batches are rejected if Z-Score > 2.5.
Note on C153: Z-Scores have been calculated inclusive of individual outliers. In general, laboratory batches are rejected if Z-Score > 2.5.
Note on C167: Z-Scores have been calculated inclusive of individual outliers. In general, laboratory batches are rejected if Z-Score > 2.5.
Note on C181: Z-Scores have been calculated inclusive of individual outliers. In general, laboratory batches are rejected if Z-Score > 2.5.
Note on C195: Z-Scores have been calculated inclusive of individual outliers. In general, laboratory batches are rejected if Z-Score > 2.5.
Note on C209: Z-Scores have been calculated inclusive of individual outliers. In general, laboratory batches are rejected if Z-Score > 2.5.
Note on C223: Z-Scores have been calculated inclusive of individual outliers. In general, laboratory batches are rejected if Z-Score > 2.5.
Note on C237: Z-Scores have been calculated inclusive of individual outliers. In general, laboratory batches are rejected if Z-Score > 2.5.
Note on C251: Z-Scores have been calculated inclusive of individual outliers. In general, laboratory batches are rejected if Z-Score > 2.5.
Note on C265: Z-Scores have been calculated inclusive of individual outliers. In general, laboratory batches are rejected if Z-Score > 2.5.
Note on C279: Z-Scores have been calculated inclusive of individual outliers. In general, laboratory batches are rejected if Z-Score > 2.5.
Note on C293: Z-Scores have been calculated inclusive of individual outliers. In general, laboratory batches are rejected if Z-Score > 2.5.
Note on C307: Z-Scores have been calculated inclusive of individual outliers. In general, laboratory batches are rejected if Z-Score > 2.5.
Note on C321: Z-Scores have been calculated inclusive of individual outliers. In general, laboratory batches are rejected if Z-Score > 2.5.
Note on C335: Z-Scores have been calculated inclusive of individual outliers. In general, laboratory batches are rejected if Z-Score > 2.5.
Note on C349: Z-Scores have been calculated inclusive of individual outliers. In general, laboratory batches are rejected if Z-Score > 2.5.
Note on C363: Z-Scores have been calculated inclusive of individual outliers. In general, laboratory batches are rejected if Z-Score > 2.5.
Note on C377: Z-Scores have been calculated inclusive of individual outliers. In general, laboratory batches are rejected if Z-Score > 2.5.
Note on C391: Z-Scores have been calculated inclusive of individual outliers. In general, laboratory batches are rejected if Z-Score > 2.5.
Note on C405: Z-Scores have been calculated inclusive of individual outliers. In general, laboratory batches are rejected if Z-Score > 2.5.
Note on C419: Z-Scores have been calculated inclusive of individual outliers. In general, laboratory batches are rejected if Z-Score > 2.5.
Note on C433: Z-Scores have been calculated inclusive of individual outliers. In general, laboratory batches are rejected if Z-Score > 2.5.
Note on C447: Z-Scores have been calculated inclusive of individual outliers. In general, laboratory batches are rejected if Z-Score > 2.5.
Note on C461: Z-Scores have been calculated inclusive of individual outliers. In general, laboratory batches are rejected if Z-Score > 2.5.
Note on C475: Z-Scores have been calculated inclusive of individual outliers. In general, laboratory batches are rejected if Z-Score > 2.5.
Note on C489: Z-Scores have been calculated inclusive of individual outliers. In general, laboratory batches are rejected if Z-Score > 2.5.
Note on C503: Z-Scores have been calculated inclusive of individual outliers. In general, laboratory batches are rejected if Z-Score > 2.5.
Note on C517: Z-Scores have been calculated inclusive of individual outliers. In general, laboratory batches are rejected if Z-Score > 2.5.
Note on C531: Z-Scores have been calculated inclusive of individual outliers. In general, laboratory batches are rejected if Z-Score > 2.5.
Note on C545: Z-Scores have been calculated inclusive of individual outliers. In general, laboratory batches are rejected if Z-Score > 2.5.
Note on C559: Z-Scores have been calculated inclusive of individual outliers. In general, laboratory batches are rejected if Z-Score > 2.5.
Note on C573: Z-Scores have been calculated inclusive of individual outliers. In general, laboratory batches are rejected if Z-Score > 2.5.
Note on C587: Z-Scores have been calculated inclusive of individual outliers. In general, laboratory batches are rejected if Z-Score > 2.5.
Note on C601: Z-Scores have been calculated inclusive of individual outliers. In general, laboratory batches are rejected if Z-Score > 2.5.
Note on C615: Z-Scores have been calculated inclusive of individual outliers. In general, laboratory batches are rejected if Z-Score > 2.5.
Note on C629: Z-Scores have been calculated inclusive of individual outliers. In general, laboratory batches are rejected if Z-Score > 2.5.
Note on C643: Z-Scores have been calculated inclusive of individual outliers. In general, laboratory batches are rejected if Z-Score > 2.5.
Note on C657: Z-Scores have been calculated inclusive of individual outliers. In general, laboratory batches are rejected if Z-Score > 2.5.
Note on C671: Z-Scores have been calculated inclusive of individual outliers. In general, laboratory batches are rejected if Z-Score > 2.5.
Note on C685: Z-Scores have been calculated inclusive of individual outliers. In general, laboratory batches are rejected if Z-Score > 2.5.
Note on C699: Z-Scores have been calculated inclusive of individual outliers. In general, laboratory batches are rejected if Z-Score > 2.5.
Note on C713: Z-Scores have been calculated inclusive of individual outliers. In general, laboratory batches are rejected if Z-Score > 2.5.