## Uncertainty & Tolerance Limits
Table 1. Certified Values, Expanded Uncertainty and Tolerance Limits for OREAS 151c
Constituent | Certified | Expanded Uncertainty |  | 95% Tolerance Limits
| Value | Low | High | Low | High
Pb Fire Assay
Au, Gold (ppb) | 80.1914 | 78.2308 | 82.1519 | 76.7664 | 83.6163
Aqua Regia Digestion (sample weights 10-50g)
Au, Gold (ppb) | 73.9078 | 72.319 | 75.4967 | 70.4499 | 77.3657
4-Acid Digestion
Ag, Silver (ppm) | 0.99505 | 0.93625 | 1.0538 | 0.96158 | 1.0285
Al, Aluminium (wt.%) | 7.5643 | 7.2238 | 7.9048 | 7.3776 | 7.751
As, Arsenic (ppm) | 22.9948 | 21.4149 | 24.5748 | 21.6704 | 24.3192
Ba, Barium (ppm) | 905.2117 | 871.86 | 938.5633 | 879.4082 | 931.0152
Be, Beryllium (ppm) | 2.2251 | 2.1045 | 2.3457 | 2.1402 | 2.3099
Bi, Bismuth (ppm) | 6.9227 | 6.5711 | 7.2742 | 6.5656 | 7.2798
Ca, Calcium (wt.%) | 1.5478 | 1.4894 | 1.6062 | 1.4951 | 1.6005
Cd, Cadmium (ppm) | 0.31343 | 0.27943 | 0.34742 | 0.28103 | 0.34582
Ce, Cerium (ppm) | 65.2657 | 60.7778 | 69.7536 | 63.174 | 67.3574
Co, Cobalt (ppm) | 7.6134 | 7.2171 | 8.0097 | 7.3396 | 7.8872
Cr, Chromium (ppm) | 43.49 | 40.9695 | 46.0104 | 41.632 | 45.3479
Cs, Caesium (ppm) | 9.5617 | 9.0019 | 10.1214 | 9.1927 | 9.9307
Cu, Copper (wt.%) | 0.23943 | 0.23214 | 0.24672 | 0.23628 | 0.24257
Dy, Dysprosium (ppm) | 3.2891 | 3.0389 | 3.5393 | 3.1477 | 3.4304
Er, Erbium (ppm) | 1.2872 | 1.165 | 1.4095 | 1.2045 | 1.3699
Eu, Europium (ppm) | 1.2941 | 1.1421 | 1.4461 | 1.2503 | 1.3379
Fe, Iron (wt.%) | 2.9973 | 2.9036 | 3.091 | 2.9452 | 3.0494
Ga, Gallium (ppm) | 20.556 | 19.6501 | 21.462 | 19.8598 | 21.2522
Gd, Gadolinium (ppm) | 5.261 | 4.9341 | 5.5879 | 5.0707 | 5.4514
Hf, Hafnium (ppm) | 1.6341 | 1.5255 | 1.7427 | 1.5324 | 1.7357
Ho, Holmium (ppm) | 0.53488 | 0.4854 | 0.58435 | 0.50537 | 0.56439
In, Indium (ppm) | 0.11571 | 0.1058 | 0.12563 | 0.10269 | 0.12874
K, Potassium (wt.%) | 2.6732 | 2.5982 | 2.7481 | 2.6206 | 2.7257
La, Lanthanum (ppm) | 31.3166 | 29.3782 | 33.2549 | 30.1789 | 32.4542
Li, Lithium (ppm) | 45.0617 | 43.2864 | 46.837 | 43.9398 | 46.1837
Lu, Lutetium (ppm) | 0.14963 | 0.12513 | 0.17413 | IND | IND
Mg, Magnesium (wt.%) | 0.72417 | 0.7003 | 0.74804 | 0.70701 | 0.74132
Mn, Manganese (wt.%) | 0.031739 | 0.030687 | 0.03279 | 0.031128 | 0.032349
Mo, Molybdenum (ppm) | 57.0926 | 54.8225 | 59.3627 | 55.9293 | 58.2559
Na, Sodium (wt.%) | 2.1573 | 2.0979 | 2.2166 | 2.1008 | 2.2138
Nb, Niobium (ppm) | 10.9941 | 10.3562 | 11.632 | 10.4878 | 11.5005
Nd, Neodymium (ppm) | 29.639 | 27.5252 | 31.7527 | 28.4952 | 30.7827
Ni, Nickel (ppm) | 18.1066 | 17.3215 | 18.8917 | 17.4887 | 18.7244
P, Phosphorus (wt.%) | 0.079814 | 0.077262 | 0.082366 | 0.078189 | 0.081439
Pb, Lead (ppm) | 41.5435 | 39.8681 | 43.2189 | 40.3944 | 42.6926
Pr, Praseodymium (ppm) | 7.6405 | 6.9029 | 8.378 | 7.3391 | 7.9418
Rb, Rubidium (ppm) | 147.4773 | 139.3807 | 155.5739 | 142.8708 | 152.0839
Re, Rhenium (ppm) | 0.055277 | 0.050336 | 0.060217 | 0.052173 | 0.05838
S, Sulphur (wt.%) | 0.69485 | 0.67299 | 0.7167 | 0.67383 | 0.71586
Sb, Antimony (ppm) | 2.0209 | 1.9217 | 2.12 | 1.9198 | 2.1219
Sc, Scandium (ppm) | 8.2257 | 7.7964 | 8.655 | 7.9188 | 8.5326
Se, Selenium (ppm) | 4.7924 | 3.9398 | 5.6449 | 4.2588 | 5.326
Sm, Samarium (ppm) | 6.2034 | 5.6997 | 6.7072 | 5.9217 | 6.4852
Sn, Tin (ppm) | 4.9731 | 4.6937 | 5.2524 | 4.5408 | 5.4054
Sr, Strontium (ppm) | 193.7552 | 185.3912 | 202.1193 | 186.3285 | 201.182
Ta, Tantalum (ppm) | 0.97539 | 0.92195 | 1.0288 | 0.94389 | 1.0069
Tb, Terbium (ppm) | 0.67937 | 0.59748 | 0.76127 | 0.64349 | 0.71526
Te, Tellurium (ppm) | 1.2716 | 1.1591 | 1.384 | 1.2074 | 1.3357
Th, Thorium (ppm) | 12.4053 | 11.7188 | 13.0919 | 12.0368 | 12.7739
Ti, Titanium (wt.%) | 0.33044 | 0.32012 | 0.34076 | 0.32477 | 0.3361
Tl, Thallium (ppm) | 0.84918 | 0.80519 | 0.89317 | 0.82197 | 0.8764
Tm, Thulium (ppm) | 0.16653 | 0.14319 | 0.18987 | IND | IND
U, Uranium (ppm) | 3.4226 | 2.9275 | 3.9177 | 3.1154 | 3.7297
V, Vanadium (ppm) | 74.7365 | 72.7208 | 76.7521 | 73.2994 | 76.1735
W, Tungsten (ppm) | 9.0418 | 7.9653 | 10.1184 | 8.5077 | 9.576
Y, Yttrium (ppm) | 14.0281 | 13.0873 | 14.9689 | 13.5207 | 14.5355
Yb, Ytterbium (ppm) | 1.0277 | 0.89958 | 1.1558 | 0.96184 | 1.0935
Zn, Zinc (ppm) | 94.0718 | 90.5095 | 97.6341 | 91.9928 | 96.1507
Zr, Zirconium (ppm) | 52.6111 | 49.7108 | 55.5114 | 50.5221 | 54.7001
Aqua Regia Digestion
Ag, Silver (ppm) | 1.0061 | 0.9566 | 1.0555 | 0.97996 | 1.0322
Al, Aluminium (wt.%) | 1.9429 | 1.8846 | 2.0013 | 1.9075 | 1.9784
As, Arsenic (ppm) | 21.4743 | 20.3927 | 22.556 | 20.7604 | 22.1883
B, Boron (ppm) | < 10 | IND | IND | IND | IND
Ba, Barium (ppm) | 423.6915 | 403.4898 | 443.8931 | 413.065 | 434.3179
Be, Beryllium (ppm) | 1.4596 | 1.3693 | 1.5498 | 1.4341 | 1.4851
Bi, Bismuth (ppm) | 6.5647 | 6.1353 | 6.9941 | 6.3651 | 6.7644
Ca, Calcium (wt.%) | 0.4275 | 0.4111 | 0.4439 | 0.41591 | 0.43908
Cd, Cadmium (ppm) | 0.21839 | 0.19285 | 0.24392 | 0.19982 | 0.23696
Ce, Cerium (ppm) | 31.0092 | 28.6844 | 33.334 | 29.8413 | 32.1771
Co, Cobalt (ppm) | 7.4683 | 7.1097 | 7.8268 | 7.2637 | 7.6729
Cr, Chromium (ppm) | 49.246 | 47.698 | 50.794 | 48.0025 | 50.4896
Cs, Caesium (ppm) | 8.1275 | 7.7428 | 8.5122 | 7.9242 | 8.3308
Cu, Copper (wt.%) | 0.23908 | 0.23371 | 0.24446 | 0.23539 | 0.24278
Fe, Iron (wt.%) | 2.9376 | 2.8586 | 3.0166 | 2.8796 | 2.9956
Ga, Gallium (ppm) | 9.0418 | 8.6412 | 9.4424 | 8.7652 | 9.3183
Ge, Germanium (ppm) | 0.12567 | 0.101 | 0.15033 | IND | IND
Hf, Hafnium (ppm) | 0.25013 | 0.22563 | 0.27463 | 0.23003 | 0.27023
Hg, Mercury (ppm) | 0.0499 | 0.031305 | 0.068495 | 0.040769 | 0.059031
In, Indium (ppm) | 0.10484 | 0.095708 | 0.11397 | 0.096446 | 0.11323
K, Potassium (wt.%) | 0.89394 | 0.86743 | 0.92046 | 0.87427 | 0.91362
La, Lanthanum (ppm) | 14.4882 | 13.4214 | 15.5551 | 13.994 | 14.9824
Li, Lithium (ppm) | 37.8341 | 36.6013 | 39.0669 | 37.0587 | 38.6096
Lu, Lutetium (ppm) | 0.09029 | 0.071417 | 0.10916 | IND | IND
Mg, Magnesium (wt.%) | 0.6829 | 0.66476 | 0.70103 | 0.67056 | 0.69523
Mn, Manganese (wt.%) | 0.027854 | 0.02716 | 0.028548 | 0.027468 | 0.02824
Mo, Molybdenum (ppm) | 55.1835 | 53.3247 | 57.0423 | 54.2486 | 56.1184
Na, Sodium (wt.%) | 0.15412 | 0.14393 | 0.16432 | 0.14854 | 0.1597
Ni, Nickel (ppm) | 17.1997 | 16.2439 | 18.1556 | 16.7289 | 17.6706
P, Phosphorus (wt.%) | 0.059848 | 0.057864 | 0.061832 | 0.05871 | 0.060985
Pb, Lead (ppm) | 20.7933 | 19.1953 | 22.3912 | 19.9434 | 21.6431
Rb, Rubidium (ppm) | 89.044 | 86.3792 | 91.7088 | 87.3713 | 90.7167
Re, Rhenium (ppm) | 0.055553 | 0.051532 | 0.059574 | 0.051897 | 0.059209
S, Sulphur (wt.%) | 0.67646 | 0.65362 | 0.6993 | 0.66373 | 0.68919
Sb, Antimony (ppm) | 1.4586 | 1.3464 | 1.5707 | 1.3939 | 1.5232
Sc, Scandium (ppm) | 7.1816 | 6.7753 | 7.5879 | 7.0049 | 7.3583
Se, Selenium (ppm) | 4.4782 | 4.0526 | 4.9039 | 4.0963 | 4.8601
Sn, Tin (ppm) | 3.5737 | 3.3832 | 3.7642 | 3.4248 | 3.7226
Sr, Strontium (ppm) | 34.8904 | 33.3787 | 36.4021 | 33.8699 | 35.911
Ta, Tantalum (ppm) | < 0.01 | IND | IND | IND | IND
Tb, Terbium (ppm) | 0.48085 | 0.39276 | 0.56893 | 0.45517 | 0.50653
Te, Tellurium (ppm) | 1.2694 | 1.1803 | 1.3585 | 1.1968 | 1.342
Th, Thorium (ppm) | 6.0317 | 5.5259 | 6.5376 | 5.7374 | 6.3261
Ti, Titanium (wt.%) | 0.2336 | 0.22498 | 0.24222 | 0.22936 | 0.23785
Tl, Thallium (ppm) | 0.56793 | 0.53755 | 0.59832 | 0.53871 | 0.59716
U, Uranium (ppm) | 3.0573 | 2.6506 | 3.464 | 2.8714 | 3.2432
V, Vanadium (ppm) | 61.172 | 59.6465 | 62.6974 | 60.12 | 62.2239
W, Tungsten (ppm) | 5.6007 | 4.9815 | 6.2198 | 5.2365 | 5.9648
Y, Yttrium (ppm) | 10.2546 | 9.8811 | 10.6281 | 10.0401 | 10.4691
Yb, Ytterbium (ppm) | 0.69339 | 0.64456 | 0.74223 | IND | IND
Zn, Zinc (ppm) | 90.6238 | 87.973 | 93.2747 | 89.0813 | 92.1664
Zr, Zirconium (ppm) | 6.3049 | 5.8901 | 6.7196 | 6.1013 | 6.5084
SI unit equivalents: ppb (parts per billion; 1 x 10⁹) ≡ µg/kg; ppm (parts per million; 1 x 10⁶) ≡ mg/kg; wt.% (weight per cent) ≡ % (mass fraction)

## Indicative Values
Table 2. Indicative Values for OREAS 151c
Constituent | Unit | Value | Constituent | Unit | Value | Constituent | Unit | Value
Pb Fire Assay
Pd | ppb | 16.8333 | Pt | ppb | 2
4-Acid Digestion
B | ppm | 4405.8103 | Hg | ppm | 0.057167
Ge | ppm | 0.30155 | Si | wt.% | 27.059
Aqua Regia Digestion
Dy | ppm | 2.4124 | Nb | ppm | 0.81207 | Si | wt.% | 0.039358
Er | ppm | 0.914 | Nd | ppm | 14.115 | Sm | ppm | 3.4927
Eu | ppm | 0.36971 | Pd | ppb | 14.816 | Tm | ppm | 0.11236
Gd | ppm | 3.2786 | Pr | ppm | 3.9946
Ho | ppm | 0.34859 | Pt | ppb | 1.1667
Borate Fusion XRF
Al2O3 | wt.% | 15.235 | Fe | wt.% | 3.12 | S | wt.% | 0.7125
As | ppm | 20 | K2O | wt.% | 3.3 | SiO2 | wt.% | 67.55
Ba | ppm | 990 | MgO | wt.% | 1.245 | Sn | ppm | 30
CaO | wt.% | 2.18 | MnO | wt.% | 0.044 | Sr | ppm | 250
Cl | ppm | 40 | Na2O | wt.% | 3 | TiO2 | wt.% | 0.577
Co | ppm | 15 | Ni | ppm | 25 | V | ppm | 75
Cr | ppm | 40 | P | wt.% | 0.08 | Zn | ppm | 110
Cu | wt.% | 0.246 | Pb | ppm | 60 | Zr | ppm | 230
Thermogravimetry
LOI1000 | wt.% | 1.52
Infrared Combustion
C | wt.% | 0.07 | S | wt.% | 0.64
Laser Ablation ICP-MS
Ag | ppm | 1 | Hf | ppm | 6.155 | Sm | ppm | 6.865
As | ppm | 21.2 | Ho | ppm | 1.005 | Sn | ppm | 4.7
Ba | ppm | 874.5 | In | ppm | 0.1 | Sr | ppm | 192
Be | ppm | 2.6 | La | ppm | 34.05 | Ta | ppm | 0.985
Bi | ppm | 7.68 | Lu | ppm | 0.34 | Tb | ppm | 0.925
Cd | ppm | 0.3 | Mn | wt.% | 0.031 | Te | ppm | 1.4
Ce | ppm | 67.25 | Mo | ppm | 54.9 | Th | ppm | 12.9
Co | ppm | 7.7 | Nb | ppm | 11.1 | Ti | wt.% | 0.3535
Cr | ppm | 53 | Nd | ppm | 32.4 | Tl | ppm | 0.6
Cs | ppm | 9.38 | Ni | ppm | 22 | Tm | ppm | 0.38
Cu | wt.% | 0.242 | Pb | ppm | 42 | U | ppm | 4.22
Dy | ppm | 4.995 | Pr | ppm | 8.505 | V | ppm | 77
Er | ppm | 2.715 | Rb | ppm | 143.5 | W | ppm | 10.25
Eu | ppm | 1.26 | Re | ppm | 0.085 | Y | ppm | 26.25
Ga | ppm | 19.35 | Sb | ppm | 2.2 | Yb | ppm | 2.405
Gd | ppm | 6.03 | Sc | ppm | 8.5 | Zn | ppm | 92.5
Ge | ppm | 1.8 | Se | ppm | < 5 | Zr | ppm | 219
SI unit equivalents: ppb (parts per billion; 1 x 10⁹) ≡ µg/kg; ppm (parts per million; 1 x 10⁶) ≡ mg/kg; wt.% (weight per cent) ≡ % (mass fraction)

## Performance Gates
Table 3. Certified Values and Performance Gates for OREAS 151c
Constituent | Certified Value | Absolute Standard Deviations |  |  |  |  | Relative Standard Deviations |  |  | 5% window
|  | 1SD | 2SD Low | 2SD High | 3SD Low | 3SD High | 1RSD | 2RSD | 3RSD | Low | High
Pb Fire Assay
Au, ppb | 80.1914 | 4.8765 | 70.4384 | 89.9443 | 65.562 | 94.8207 | 6.081% | 12.16% | 18.24% | 76.1818 | 84.2009
Aqua Regia Digestion (sample weights 10-50g)
Au, ppb | 73.9078 | 3.2956 | 67.3167 | 80.499 | 64.0212 | 83.7945 | 4.459% | 8.918% | 13.38% | 70.2125 | 77.6032
4-Acid Digestion
Ag, ppm | 0.99505 | 0.038536 | 0.91798 | 1.0721 | 0.87944 | 1.1107 | 3.873% | 7.746% | 11.62% | 0.9453 | 1.0448
Al, wt.% | 7.5643 | 0.41261 | 6.7391 | 8.3895 | 6.3265 | 8.8022 | 5.455% | 10.91% | 16.36% | 7.1861 | 7.9425
As, ppm | 22.9948 | 1.5174 | 19.96 | 26.0297 | 18.4426 | 27.5471 | 6.599% | 13.2% | 19.8% | 21.8451 | 24.1446
Ba, ppm | 905.2117 | 46.3919 | 812.4278 | 997.9955 | 766.0359 | 1044.3874 | 5.125% | 10.25% | 15.37% | 859.9511 | 950.4723
Be, ppm | 2.2251 | 0.15854 | 1.908 | 2.5421 | 1.7494 | 2.7007 | 7.125% | 14.25% | 21.38% | 2.1138 | 2.3363
Bi, ppm | 6.9227 | 0.30055 | 6.3216 | 7.5238 | 6.021 | 7.8243 | 4.342% | 8.683% | 13.02% | 6.5766 | 7.2688
Ca, wt.% | 1.5478 | 0.077333 | 1.3932 | 1.7025 | 1.3158 | 1.7798 | 4.996% | 9.993% | 14.99% | 1.4704 | 1.6252
Cd, ppm | 0.31343 | 0.026206 | 0.26101 | 0.36584 | 0.23481 | 0.39204 | 8.361% | 16.72% | 25.08% | 0.29775 | 0.3291
Ce, ppm | 65.2657 | 6.6136 | 52.0384 | 78.4929 | 45.4248 | 85.1066 | 10.13% | 20.27% | 30.4% | 62.0024 | 68.529
Co, ppm | 7.6134 | 0.4246 | 6.7642 | 8.4626 | 6.3396 | 8.8872 | 5.577% | 11.15% | 16.73% | 7.2327 | 7.9941
Cr, ppm | 43.49 | 4.04 | 35.41 | 51.5699 | 31.3701 | 55.6098 | 9.289% | 18.58% | 27.87% | 41.3155 | 45.6644
Cs, ppm | 9.5617 | 0.45066 | 8.6603 | 10.463 | 8.2097 | 10.9137 | 4.713% | 9.426% | 14.14% | 9.0836 | 10.0398
Cu, wt.% | 0.23943 | 0.0090092 | 0.22141 | 0.25745 | 0.2124 | 0.26646 | 3.763% | 7.526% | 11.29% | 0.22746 | 0.2514
Dy, ppm | 3.2891 | 0.21161 | 2.8658 | 3.7123 | 2.6542 | 3.9239 | 6.434% | 12.87% | 19.3% | 3.1246 | 3.4535
Er, ppm | 1.2872 | 0.086871 | 1.1135 | 1.461 | 1.0266 | 1.5478 | 6.749% | 13.5% | 20.25% | 1.2229 | 1.3516
Eu, ppm | 1.2941 | 0.13915 | 1.0158 | 1.5724 | 0.87661 | 1.7115 | 10.75% | 21.51% | 32.26% | 1.2294 | 1.3588
Fe, wt.% | 2.9973 | 0.11579 | 2.7657 | 3.2289 | 2.65 | 3.3447 | 3.863% | 7.726% | 11.59% | 2.8475 | 3.1472
Ga, ppm | 20.556 | 0.99989 | 18.5563 | 22.5558 | 17.5564 | 23.5557 | 4.864% | 9.728% | 14.59% | 19.5282 | 21.5838
Gd, ppm | 5.261 | 0.21546 | 4.8301 | 5.6919 | 4.6146 | 5.9074 | 4.096% | 8.191% | 12.29% | 4.998 | 5.5241
Hf, ppm | 1.6341 | 0.095631 | 1.4428 | 1.8253 | 1.3472 | 1.921 | 5.852% | 11.7% | 17.56% | 1.5524 | 1.7158
Ho, ppm | 0.53488 | 0.036494 | 0.46189 | 0.60787 | 0.42539 | 0.64436 | 6.823% | 13.65% | 20.47% | 0.50813 | 0.56162
In, ppm | 0.11571 | 0.010262 | 0.09519 | 0.13624 | 0.084928 | 0.1465 | 8.868% | 17.74% | 26.61% | 0.10993 | 0.1215
K, wt.% | 2.6732 | 0.054776 | 2.5636 | 2.7827 | 2.5088 | 2.8375 | 2.049% | 4.098% | 6.147% | 2.5395 | 2.8068
La, ppm | 31.3166 | 1.9787 | 27.3592 | 35.2739 | 25.3806 | 37.2526 | 6.318% | 12.64% | 18.95% | 29.7507 | 32.8824
Li, ppm | 45.0617 | 1.9485 | 41.1648 | 48.9587 | 39.2164 | 50.9071 | 4.324% | 8.648% | 12.97% | 42.8086 | 47.3148
Lu, ppm | 0.14963 | 0.019513 | 0.1106 | 0.18865 | 0.091091 | 0.20817 | 13.04% | 26.08% | 39.12% | 0.14215 | 0.15711
Mg, wt.% | 0.72417 | 0.029443 | 0.66528 | 0.78305 | 0.63584 | 0.8125 | 4.066% | 8.131% | 12.2% | 0.68796 | 0.76038
Mn, wt.% | 0.031739 | 0.0012589 | 0.029221 | 0.034257 | 0.027962 | 0.035516 | 3.967% | 7.933% | 11.9% | 0.030152 | 0.033326
Mo, ppm | 57.0926 | 2.5264 | 52.0398 | 62.1453 | 49.5135 | 64.6717 | 4.425% | 8.85% | 13.28% | 54.238 | 59.9472
Na, wt.% | 2.1573 | 0.043262 | 2.0708 | 2.2438 | 2.0275 | 2.2871 | 2.005% | 4.011% | 6.016% | 2.0494 | 2.2651
Nb, ppm | 10.9941 | 0.577 | 9.8401 | 12.1481 | 9.2631 | 12.7251 | 5.248% | 10.5% | 15.74% | 10.4444 | 11.5438
Nd, ppm | 29.639 | 1.493 | 26.6529 | 32.625 | 25.1599 | 34.118 | 5.037% | 10.07% | 15.11% | 28.157 | 31.1209
Ni, ppm | 18.1066 | 0.61916 | 16.8682 | 19.3449 | 16.2491 | 19.9641 | 3.42% | 6.839% | 10.26% | 17.2012 | 19.0119
P, wt.% | 0.079814 | 0.0027489 | 0.074316 | 0.085312 | 0.071567 | 0.088061 | 3.444% | 6.888% | 10.33% | 0.075823 | 0.083805
Pb, ppm | 41.5435 | 2.4156 | 36.7123 | 46.3747 | 34.2966 | 48.7903 | 5.815% | 11.63% | 17.44% | 39.4663 | 43.6207
Pr, ppm | 7.6405 | 0.33743 | 6.9656 | 8.3153 | 6.6282 | 8.6527 | 4.416% | 8.833% | 13.25% | 7.2584 | 8.0225
Rb, ppm | 147.4773 | 8.0697 | 131.3379 | 163.6168 | 123.2681 | 171.6865 | 5.472% | 10.94% | 16.42% | 140.1035 | 154.8512
Re, ppm | 0.055277 | 0.003648 | 0.047981 | 0.062573 | 0.044333 | 0.066221 | 6.6% | 13.2% | 19.8% | 0.052513 | 0.058041
S, wt.% | 0.69485 | 0.025105 | 0.64464 | 0.74506 | 0.61953 | 0.77016 | 3.613% | 7.226% | 10.84% | 0.6601 | 0.72959
Sb, ppm | 2.0209 | 0.11682 | 1.7872 | 2.2545 | 1.6704 | 2.3713 | 5.781% | 11.56% | 17.34% | 1.9198 | 2.1219
Sc, ppm | 8.2257 | 0.45541 | 7.3148 | 9.1365 | 6.8594 | 9.5919 | 5.537% | 11.07% | 16.61% | 7.8144 | 8.637
Se, ppm | 4.7924 | 0.52932 | 3.7337 | 5.851 | 3.2044 | 6.3803 | 11.05% | 22.09% | 33.14% | 4.5528 | 5.032
Sm, ppm | 6.2034 | 0.36651 | 5.4704 | 6.9364 | 5.1039 | 7.303 | 5.908% | 11.82% | 17.72% | 5.8932 | 6.5136
Sn, ppm | 4.9731 | 0.33767 | 4.2977 | 5.6484 | 3.96 | 5.9861 | 6.79% | 13.58% | 20.37% | 4.7244 | 5.2217
Sr, ppm | 193.7552 | 9.5174 | 174.7205 | 212.79 | 165.2032 | 222.3073 | 4.912% | 9.824% | 14.74% | 184.0675 | 203.443
Ta, ppm | 0.97539 | 0.072177 | 0.83104 | 1.1197 | 0.75886 | 1.1919 | 7.4% | 14.8% | 22.2% | 0.92662 | 1.0242
Tb, ppm | 0.67937 | 0.067341 | 0.54469 | 0.81406 | 0.47735 | 0.8814 | 9.912% | 19.82% | 29.74% | 0.64541 | 0.71334
Te, ppm | 1.2716 | 0.085922 | 1.0997 | 1.4434 | 1.0138 | 1.5294 | 6.757% | 13.51% | 20.27% | 1.208 | 1.3352
Th, ppm | 12.4053 | 0.70871 | 10.9879 | 13.8228 | 10.2792 | 14.5315 | 5.713% | 11.43% | 17.14% | 11.7851 | 13.0256
Ti, wt.% | 0.33044 | 0.012325 | 0.30579 | 0.35509 | 0.29346 | 0.36741 | 3.73% | 7.46% | 11.19% | 0.31391 | 0.34696
Tl, ppm | 0.84918 | 0.04919 | 0.7508 | 0.94756 | 0.70161 | 0.99675 | 5.793% | 11.59% | 17.38% | 0.80672 | 0.89164
Tm, ppm | 0.16653 | 0.013091 | 0.14035 | 0.19271 | 0.12726 | 0.2058 | 7.861% | 15.72% | 23.58% | 0.1582 | 0.17486
U, ppm | 3.4226 | 0.2637 | 2.8952 | 3.95 | 2.6315 | 4.2137 | 7.705% | 15.41% | 23.11% | 3.2514 | 3.5937
V, ppm | 74.7365 | 2.5397 | 69.6571 | 79.8158 | 67.1174 | 82.3555 | 3.398% | 6.796% | 10.19% | 70.9996 | 78.4733
W, ppm | 9.0418 | 1.0224 | 6.997 | 11.0866 | 5.9746 | 12.109 | 11.31% | 22.61% | 33.92% | 8.5897 | 9.4939
Y, ppm | 14.0281 | 1.1274 | 11.7733 | 16.2829 | 10.6459 | 17.4103 | 8.037% | 16.07% | 24.11% | 13.3267 | 14.7295
Yb, ppm | 1.0277 | 0.081111 | 0.86547 | 1.1899 | 0.78436 | 1.271 | 7.893% | 15.79% | 23.68% | 0.97631 | 1.0791
Zn, ppm | 94.0718 | 4.1224 | 85.827 | 102.3165 | 81.7047 | 106.4389 | 4.382% | 8.764% | 13.15% | 89.3682 | 98.7754
Zr, ppm | 52.6111 | 3.1126 | 46.386 | 58.8362 | 43.2734 | 61.9488 | 5.916% | 11.83% | 17.75% | 49.9805 | 55.2417
Aqua Regia Digestion
Ag, ppm | 1.0061 | 0.052748 | 0.90057 | 1.1116 | 0.84782 | 1.1643 | 5.243% | 10.49% | 15.73% | 0.95576 | 1.0564
Al, wt.% | 1.9429 | 0.099031 | 1.7449 | 2.141 | 1.6459 | 2.24 | 5.097% | 10.19% | 15.29% | 1.8458 | 2.0401
As, ppm | 21.4743 | 1.144 | 19.1864 | 23.7623 | 18.0424 | 24.9063 | 5.327% | 10.65% | 15.98% | 20.4006 | 22.548
B, ppm | < 10 | IND | IND | IND | IND | IND | IND | IND | IND | IND | IND
Ba, ppm | 423.6915 | 35.4834 | 352.7247 | 494.6582 | 317.2414 | 530.1415 | 8.375% | 16.75% | 25.12% | 402.5069 | 444.876
Be, ppm | 1.4596 | 0.12731 | 1.205 | 1.7142 | 1.0777 | 1.8415 | 8.722% | 17.44% | 26.17% | 1.3866 | 1.5326
Bi, ppm | 6.5647 | 0.62762 | 5.3095 | 7.82 | 4.6819 | 8.4476 | 9.56% | 19.12% | 28.68% | 6.2365 | 6.893
Ca, wt.% | 0.4275 | 0.029505 | 0.36849 | 0.48651 | 0.33898 | 0.51601 | 6.902% | 13.8% | 20.71% | 0.40612 | 0.44887
Cd, ppm | 0.21839 | 0.026818 | 0.16475 | 0.27202 | 0.13793 | 0.29884 | 12.28% | 24.56% | 36.84% | 0.20747 | 0.22931
Ce, ppm | 31.0092 | 2.4102 | 26.1888 | 35.8296 | 23.7786 | 38.2398 | 7.773% | 15.55% | 23.32% | 29.4588 | 32.5597
Co, ppm | 7.4683 | 0.5631 | 6.3421 | 8.5945 | 5.779 | 9.1576 | 7.54% | 15.08% | 22.62% | 7.0949 | 7.8417
Cr, ppm | 49.246 | 2.3325 | 44.581 | 53.9111 | 42.2485 | 56.2436 | 4.736% | 9.473% | 14.21% | 46.7837 | 51.7083
Cs, ppm | 8.1275 | 0.34782 | 7.4318 | 8.8231 | 7.084 | 9.171 | 4.28% | 8.559% | 12.84% | 7.7211 | 8.5339
Cu, wt.% | 0.23908 | 0.0061417 | 0.2268 | 0.25137 | 0.22066 | 0.25751 | 2.569% | 5.138% | 7.706% | 0.22713 | 0.25104
Fe, wt.% | 2.9376 | 0.12054 | 2.6965 | 3.1787 | 2.576 | 3.2992 | 4.103% | 8.207% | 12.31% | 2.7907 | 3.0845
Ga, ppm | 9.0418 | 0.55547 | 7.9308 | 10.1527 | 7.3754 | 10.7082 | 6.143% | 12.29% | 18.43% | 8.5897 | 9.4939
Ge, ppm | 0.12567 | 0.022346 | 0.080974 | 0.17036 | 0.058628 | 0.19271 | 17.78% | 35.56% | 53.35% | 0.11938 | 0.13195
Hf, ppm | 0.25013 | 0.024062 | 0.202 | 0.29825 | 0.17794 | 0.32232 | 9.62% | 19.24% | 28.86% | 0.23762 | 0.26264
Hg, ppm | 0.0499 | 0.0095077 | 0.030885 | 0.068915 | 0.021377 | 0.078423 | 19.05% | 38.11% | 57.16% | 0.047405 | 0.052395
In, ppm | 0.10484 | 0.0083557 | 0.088128 | 0.12155 | 0.079772 | 0.12991 | 7.97% | 15.94% | 23.91% | 0.099597 | 0.11008
K, wt.% | 0.89394 | 0.048692 | 0.79656 | 0.99133 | 0.74787 | 1.04 | 5.447% | 10.89% | 16.34% | 0.84925 | 0.93864
La, ppm | 14.4882 | 1.1304 | 12.2274 | 16.7491 | 11.097 | 17.8795 | 7.802% | 15.6% | 23.41% | 13.7638 | 15.2126
Li, ppm | 37.8341 | 2.0956 | 33.643 | 42.0252 | 31.5475 | 44.1208 | 5.539% | 11.08% | 16.62% | 35.9424 | 39.7258
Lu, ppm | 0.09029 | 0.012948 | 0.064394 | 0.11619 | 0.051445 | 0.12913 | 14.34% | 28.68% | 43.02% | 0.085775 | 0.094804
Mg, wt.% | 0.6829 | 0.026232 | 0.63043 | 0.73536 | 0.6042 | 0.76159 | 3.841% | 7.683% | 11.52% | 0.64875 | 0.71704
Mn, wt.% | 0.027854 | 0.0008614 | 0.026131 | 0.029577 | 0.02527 | 0.030438 | 3.093% | 6.185% | 9.278% | 0.026461 | 0.029247
Mo, ppm | 55.1835 | 2.2997 | 50.5841 | 59.7828 | 48.2845 | 62.0825 | 4.167% | 8.335% | 12.5% | 52.4243 | 57.9427
Na, wt.% | 0.15412 | 0.017534 | 0.11905 | 0.18919 | 0.10152 | 0.20672 | 11.38% | 22.75% | 34.13% | 0.14642 | 0.16183
Ni, ppm | 17.1997 | 1.0617 | 15.0763 | 19.3232 | 14.0146 | 20.3849 | 6.173% | 12.35% | 18.52% | 16.3398 | 18.0597
P, wt.% | 0.059848 | 0.0020089 | 0.05583 | 0.063866 | 0.053821 | 0.065875 | 3.357% | 6.713% | 10.07% | 0.056856 | 0.06284
Pb, ppm | 20.7933 | 2.8223 | 15.1487 | 26.4379 | 12.3264 | 29.2601 | 13.57% | 27.15% | 40.72% | 19.7536 | 21.8329
Rb, ppm | 89.044 | 2.2247 | 84.5947 | 93.4933 | 82.37 | 95.7179 | 2.498% | 4.997% | 7.495% | 84.5918 | 93.4962
Re, ppm | 0.055553 | 0.0033092 | 0.048935 | 0.062171 | 0.045625 | 0.06548 | 5.957% | 11.91% | 17.87% | 0.052775 | 0.058331
S, wt.% | 0.67646 | 0.029569 | 0.61732 | 0.7356 | 0.58776 | 0.76517 | 4.371% | 8.742% | 13.11% | 0.64264 | 0.71029
Sb, ppm | 1.4586 | 0.15667 | 1.1452 | 1.7719 | 0.98856 | 1.9286 | 10.74% | 21.48% | 32.22% | 1.3856 | 1.5315
Sc, ppm | 7.1816 | 0.64264 | 5.8963 | 8.4669 | 5.2537 | 9.1095 | 8.948% | 17.9% | 26.85% | 6.8225 | 7.5407
Se, ppm | 4.4782 | 0.29631 | 3.8856 | 5.0708 | 3.5893 | 5.3671 | 6.617% | 13.23% | 19.85% | 4.2543 | 4.7021
Sn, ppm | 3.5737 | 0.17008 | 3.2336 | 3.9139 | 3.0635 | 4.084 | 4.759% | 9.518% | 14.28% | 3.395 | 3.7524
Sr, ppm | 34.8904 | 2.3701 | 30.1502 | 39.6307 | 27.78 | 42.0008 | 6.793% | 13.59% | 20.38% | 33.1459 | 36.6349
Ta, ppm | < 0.01 | IND | IND | IND | IND | IND | IND | IND | IND | IND | IND
Tb, ppm | 0.48085 | 0.060521 | 0.3598 | 0.60189 | 0.29928 | 0.66241 | 12.59% | 25.17% | 37.76% | 0.4568 | 0.50489
Te, ppm | 1.2694 | 0.07554 | 1.1183 | 1.4205 | 1.0428 | 1.496 | 5.951% | 11.9% | 17.85% | 1.2059 | 1.3329
Th, ppm | 6.0317 | 0.50371 | 5.0243 | 7.0392 | 4.5206 | 7.5429 | 8.351% | 16.7% | 25.05% | 5.7302 | 6.3333
Ti, wt.% | 0.2336 | 0.012902 | 0.2078 | 0.25941 | 0.1949 | 0.27231 | 5.523% | 11.05% | 16.57% | 0.22192 | 0.24528
Tl, ppm | 0.56793 | 0.022758 | 0.52242 | 0.61345 | 0.49966 | 0.63621 | 4.007% | 8.014% | 12.02% | 0.53954 | 0.59633
U, ppm | 3.0573 | 0.24129 | 2.5747 | 3.5399 | 2.3334 | 3.7812 | 7.892% | 15.78% | 23.68% | 2.9044 | 3.2102
V, ppm | 61.172 | 2.2367 | 56.6987 | 65.6453 | 54.462 | 67.882 | 3.656% | 7.313% | 10.97% | 58.1134 | 64.2306
W, ppm | 5.6007 | 0.64206 | 4.3166 | 6.8848 | 3.6745 | 7.5268 | 11.46% | 22.93% | 34.39% | 5.3206 | 5.8807
Y, ppm | 10.2546 | 0.52801 | 9.1986 | 11.3107 | 8.6706 | 11.8387 | 5.149% | 10.3% | 15.45% | 9.7419 | 10.7674
Yb, ppm | 0.69339 | 0.037873 | 0.61765 | 0.76914 | 0.57977 | 0.80701 | 5.462% | 10.92% | 16.39% | 0.65872 | 0.72806
Zn, ppm | 90.6238 | 2.9701 | 84.6836 | 96.5641 | 81.7135 | 99.5342 | 3.277% | 6.555% | 9.832% | 86.0926 | 95.155
Zr, ppm | 6.3049 | 0.63131 | 5.0422 | 7.5675 | 4.4109 | 8.1988 | 10.01% | 20.03% | 30.04% | 5.9896 | 6.6201
SI unit equivalents: ppb (parts per billion; 1 x 10⁹) ≡ µg/kg; ppm (parts per million; 1 x 10⁶) ≡ mg/kg; wt.% (weight per cent) ≡ % (mass fraction)

## Abbreviations
Table 4. Abbreviations used for OREAS 151c
Abbreviation | Explanation
< | ‘less than’
IND | indeterminate
NR | not reported
PDM3 | percent deviation of lab mean from corrected mean of means
Rel.Std.Dev. | one relative standard deviation
Std.Dev. | one standard deviation
Method Codes:
4A*MS | 4-acid (HF-HNO3-HClO4-HCl) digestion with inductively coupled plasma mass spectroscopy
4A*OES | 4-acid (HF-HNO3-HClO4-HCl) digestion with inductively coupled plasma optical emission spectroscopy
4A*OES/MS | 4-acid (HF-HNO3-HClO4-HCl) digestion with ICP-OES or ICP-MS finish
ABL*MS | laser ablation with inductively coupled plasma mass spectroscopy
AR*AAS | aqua regia digestion with atomic absorption spectroscopy
AR*MS | aqua regia digestion with inductively coupled plasma mass spectroscopy
AR*OES | aqua regia digestion with inductively coupled plasma optical emission spectroscopy
AR*OES/MS | aqua regia digestion with ICP-OES or ICP-MS finish
BF*XRF | lithium borate fusion with X-ray fluorescence spectroscopy
FA*AAS | fire assay with atomic absorption spectroscopy
FA*MS | fire assay with inductively coupled plasma mass spectroscopy
FA*OES | fire assay with inductively coupled plasma optical emission spectroscopy
INAA | instrumental neutron activation analysis
IRC | infrared combustion
LOI*TGA | loss on ignition by thermogravimetric analysis
Legend:- | (for Method Group Tabulated Results omitted in the determination of Certified Values)
Individual | - Outlying individual values
Batch & Limits | - Outlying laboratory batch data sets and superfluous limit values

## Laboratory List
Table 5. Participating Laboratory List used for OREAS 151c
Lab Slot | Laboratory Name and Location
AGAT Laboratories, Mississauga, Ontario, Canada
Alex Stewart International, Mendoza, Argentina
ALS, Brisbane, QLD, Australia
ALS, Johannesburg, South Africa
ALS, Lima, Peru
ALS, Loughrea, Galway, Ireland
ALS, Malaga, WA, Australia
ALS, Vancouver, BC, Canada
American Assay Laboratories, Sparks, Nevada, USA
ANSTO, Lucas Heights, NSW, Australia
ARGETEST Mineral Processing, Ankara, Central Anatolia, Turkey
Bureau Veritas Commodities Canada Ltd, Vancouver, BC, Canada
Bureau Veritas Geoanalytical, Perth, WA, Australia
Bureau Veritas Minerals, Ankara, Central Anatolia, Turkey
ESAN Istanbul, Istanbul, Turkey
Inspectorate (BV), Lima, Peru
Intertek Genalysis, Perth, WA, Australia
Intertek Tarkwa, Tarkwa, Ghana
Intertek Testing Services Philippines, Cupang, Muntinlupa, Philippines
Koza Gold (Ovacik Gold Mine), Bergama, Izmir, Turkey
PT Geoservices Ltd, Cikarang, Jakarta Raya, Indonesia
PT Intertek Utama Services, Jakarta Timur, DKI Jakarta, Indonesia
Reminex Centre de Recherche, Marrakesh, Marrakesh-Safi, Morocco
SGS, Ankara, Anatolia, Turkey
SGS Canada Inc., Vancouver, BC, Canada
SGS de Mexico SA de CV, Cd. Industrial, Durango, Mexico
SGS del Peru, Lima, Peru
SGS Tarkwa, Tarkwa, Western Region, Ghana
Shiva Analyticals Ltd, Bangalore North, Karnataka, India
Skyline Assayers & Laboratories, Tucson, Arizona, USA
Stewart Assay & Environmental Laboratories LLC, Kara-Balta, Chüy, Kyrgyzstan

## Homogeneity
ORE - Lab-Upscaled RSD Results for CRM: OREAS 151c (Execution: 1) - Analyte Au - (Gold) by INAA
Branch | LabSlot | LabCode | Round | Smp# | Lot | SID | Response SmplMass(g) | Response (ppb) | Upscaled Value (ppb)
2 | 1 | ANSLu | 1 | 4 | 4 | 242088 | 0.084203 | 87.1218 | 88.1512
2 | 1 | ANSLu | 1 | 18 | 8 | 242089 | 0.081975 | 85.6588 | 88.0731
2 | 1 | ANSLu | 1 | 10 | 10 | 242090 | 0.085191 | 85.4441 | 88.0616
2 | 1 | ANSLu | 1 | 11 | 1 | 242091 | 0.086987 | 84.9464 | 88.0351
2 | 1 | ANSLu | 1 | 9 | 9 | 242092 | 0.086263 | 85.3433 | 88.0563
2 | 1 | ANSLu | 1 | 1 | 1 | 242093 | 0.086194 | 86.7042 | 88.1289
2 | 1 | ANSLu | 1 | 14 | 4 | 242094 | 0.087736 | 84.4219 | 88.0071
2 | 1 | ANSLu | 1 | 15 | 5 | 242095 | 0.08217 | 80.5577 | 87.8008
2 | 1 | ANSLu | 1 | 6 | 6 | 242096 | 0.086865 | 74.3992 | 87.4721
2 | 1 | ANSLu | 1 | 8 | 8 | 242097 | 0.082409 | 86.0527 | 88.0941
2 | 1 | ANSLu | 1 | 19 | 9 | 242098 | 0.082723 | 78.322 | 87.6815
2 | 1 | ANSLu | 1 | 17 | 7 | 242099 | 0.08231 | 181.4256 | 93.185
2 | 1 | ANSLu | 1 | 3 | 3 | 242100 | 0.085406 | 83.2102 | 87.9424
2 | 1 | ANSLu | 1 | 2 | 2 | 242101 | 0.088639 | 83.2869 | 87.9465
2 | 1 | ANSLu | 1 | 5 | 5 | 242102 | 0.088357 | 81.0473 | 87.827
2 | 1 | ANSLu | 1 | 16 | 6 | 242103 | 0.088219 | 85.0311 | 88.0396
2 | 1 | ANSLu | 1 | 12 | 2 | 242104 | 0.085771 | 75.5084 | 87.5313
2 | 1 | ANSLu | 1 | 7 | 7 | 242105 | 0.083978 | 83.0775 | 87.9353
2 | 1 | ANSLu | 1 | 20 | 10 | 242106 | 0.085576 | 89.5953 | 88.2832
2 | 1 | ANSLu | 1 | 13 | 3 | 242107 | 0.088583 | 83.0306 | 87.9328
Mean | [6 empty] | 0.085478 | 88.2092 | 88.2092
Median | [7 empty] | 84.6842 | 88.0211
SD | [7 empty] | 22.2649 | 1.1885
RSD | [7 empty] | 25.24% | 1.347%
RSD Upscale Factor | [7 empty] | 0.053378
Parameters | :
Nominal Mass Value |  | 30 | gm

## Fire Assay
| Analytical results for Au in OREAS 151c (Certified Value 80.2 ppb) | [30 empty] | Certified
Au | Round | Replicate | Lab | Lab | Lab | Lab | Lab | Lab | Lab | Lab | Lab | Lab | Lab | Lab | Lab | Lab | Lab | Lab | Lab | Lab | Lab | Lab | Lab | Lab | Lab | Lab | Lab | Lab | Lab | Lab | Lab | 1
| No | No | 00 | 1.01 | 1.02 | 1.03 | 1.04 | 1.05 | 1.06 | 1.07 | 1.08 | 1.09 | 1.10 | 1.11 | 1.12 | 1.13 | 1.14 | 1.15 | 1.16 | 1.17 | 1.18 | 1.19 | 1.21 | 1.22 | 1.23 | 1.24 | 1.25 | 1.26 | 1.27 | 1.29 | 1.30 | ppb
|  |  | INAA | FA*AAS | FA*OES | FA*OES | FA*OES | FA*OES | FA*OES | FA*OES | FA*OES | FA*MS | FA*AAS | FA*OES | FA*OES | FA*AAS | FA*MS | FA*AAS | FA*AAS | FA*AAS | FA*OES | FA*AAS | FA*OES | FA*AAS | FA*OES | FA*OES | FA*AAS | FA*OES | FA*AAS | FA*AAS | FA*AAS | 1
|  |  | 0.085g | 50g | 30g | 30g | 30g | 30g | 30g | 30g | 30g | 25g | 50g | 30g | 30g | 15g | 50g | 50g | 30g | 30g | 50g | 30g | 30g | 50g | 30g | 15g | 50g | 30g | 30g | 30g | 30g | 2
| 1 | 1 | 86.7042 | 85 | 84 | 93 | 83 | 84 | 79 | 82 | 82 | 80 | 76 | 77.5494 | 80 | 77 | 71 | 81 | 68 | 68 | 82.8866 | 70 | 87 | 78 | 67 | 69 | 64 | 85.4 | 68 | 81 | 84 | 1
| 1 | 2 | 83.2869 | 82 | 89 | 89 | 81 | 78 | 79 | 81 | 81 | 79 | 80 | 80.4557 | 77 | 75 | 70 | 78 | 68 | 69 | 80.5203 | 70 | 76 | 77 | 69 | 66 | 68 | 84.4 | 72 | 86 | 82 | #N/A
| 1 | 3 | 83.2102 | 86 | 92 | 89 | 82 | 77 | 77 | 82 | 79 | 76 | 72 | 79.9523 | 80 | 79 | 72 | 76 | 72 | 67 | 81.0817 | 80 | 84 | 77 | 66 | 63 | 68 | 83.9 | 67 | 82 | 82 | 16
| 1 | 4 | 87.1218 | 85 | 83 | 89 | 79 | 78 | 86 | 106 | 81 | 77 | 80 | 81.1349 | 81 | 78 | 71 | 66 | 71 | 67 | 84.0649 | 80 | 74 | 77 | 66 | 68 | 64 | 84.4 | 70 | 81 | 84 | 80.1914
| 1 | 5 | 81.0473 | 84 | 81 | 87 | 80 | 79 | 79 | 82 | 83 | 78 | 80 | 78.4627 | 83 | 78 | 72 | 76 | 67 | 68 | 81.7883 | 80 | 76 | 78 | 68 | 66 | 66 | 83.9 | 64 | 80 | 80 | 7
| 1 | 6 | 74.3992 | 85 | 83 | 91 | 85 | 83 | 80 | 80 | 79 | 79 | 80 | 77.0068 | 83 | 77 | 71 | 77 | 68 | 67 | 82.8563 | 70 | 78 | 78 | 67 | 67 | 66 | 84.9 | 66 | 88 | 93
|  | 7 | 00: 83.0775
|  | 8 | 00: 86.0527
|  | 9 | 00: 85.3433
|  | 10 | 00: 85.4441
|  | 11 | 00: 84.9464
|  | 12 | 00: 75.5084
|  | 13 | 00: 83.0306
|  | 14 | 00: 84.4219
|  | 15 | 00: 80.5577
|  | 16 | 00: 85.0311
|  | 17 | 00: 181.4256
|  | 18 | 00: 85.6588
|  | 19 | 00: 78.322
|  | 20 | 00: 89.5953
| Mean |  | 88.2092 | 84.5 | 85.3333 | 89.6667 | 81.6667 | 79.8333 | 80 | 85.5 | 80.8333 | 78.1667 | 78 | 79.0936 | 80.6667 | 77.3333 | 71.1667 | 75.6667 | 69 | 67.6667 | 82.1997 | 75 | 79.1667 | 77.5 | 67.1667 | 66.5 | 66 | 84.4833 | 67.8333 | 83 | 84.1667
| Median |  | 84.6842 | 85 | 83.5 | 89 | 81.5 | 78.5 | 79 | 82 | 81 | 78.5 | 80 | 79.2075 | 80.5 | 77.5 | 71 | 76.5 | 68 | 67.5 | 82.3223 | 75 | 77 | 77.5 | 67 | 66.5 | 66 | 84.4 | 67.5 | 81.5 | 83
| Std Dev. |  | 22.2649 | 1.3784 | 4.2269 | 2.0656 | 2.1602 | 2.9269 | 3.0984 | 10.0747 | 1.6021 | 1.472 | 3.3466 | 1.6672 | 2.2509 | 1.3663 | 0.75277 | 5.0859 | 2 | 0.8165 | 1.3131 | 5.4772 | 5.1543 | 0.54772 | 1.169 | 2.0736 | 1.7889 | 0.58452 | 2.8577 | 3.2249 | 4.5789
| Rel.Std.Dev. |  | 25.24% | 1.631% | 4.953% | 2.304% | 2.645% | 3.666% | 3.873% | 11.78% | 1.982% | 1.883% | 4.291% | 2.108% | 2.79% | 1.767% | 1.058% | 6.721% | 2.899% | 1.207% | 1.597% | 7.303% | 6.511% | 0.7067% | 1.741% | 3.118% | 2.71% | 0.6919% | 4.213% | 3.885% | 5.44%
| PDM3 |  | 9.998% | 5.373% | 6.412% | 11.82% | 1.84% | -0.4465% | -0.2386% | 6.62% | 0.8005% | -2.525% | -2.733% | -1.369% | 0.5927% | -3.564% | -11.25% | -5.642% | -13.96% | -15.62% | 2.504% | -6.474% | -1.278% | -3.356% | -16.24% | -17.07% | -17.7% | 5.352% | -15.41% | 3.502% | 4.957%
| Z-Score (Absolute) |  | NA | 0.94 | 1.08 | 1.85 | 0.44 | 0.12 | 0.15 | 1.11 | 0.29 | 0.18 | 0.21 | 0.01 | 0.26 | 0.32 | 1.41 | 0.62 | 1.79 | 2.02 | 0.53 | NA | 0 | 0.29 | 2.11 | 2.23 | 2.32 | 0.94 | 1.99 | 0.67 | 0.88
Results from laboratory 1.19 were removed due to their 10 ppb reading resolution.
| Analytical results for Pd in OREAS 151c (Indicative Value 16.8 ppb) | [30 empty] | Indicative
Pd | Round | Replicate | 00: Lab | 1
| No | No | 00: 1.23 | ppb
|  |  | 00: FA*OES | 1
|  |  | 00: 30g | 1
| 1 | 1 | 00: 17 | 1
| 1 | 2 | 00: 17 | 1
| 1 | 3 | 00: 17 | 16
| 1 | 4 | 00: 17 | 16.8333
| 1 | 5 | 00: 17 | 7
| 1 | 6 | 00: 16
| Mean |  | 00: 16.8333
| Median |  | 00: 17
| Std Dev. |  | 00: 0.40825
| Rel.Std.Dev. |  | 00: 2.425%
| PDM3 |  | 00: 1.998e-13%
Z-Score (Absolute) | bar: 00
| Analytical results for Pt in OREAS 151c (Indicative Value 2 ppb) | [30 empty] | Indicative
Pt | Round | Replicate | 00: Lab | 1
| No | No | 00: 1.23 | ppb
|  |  | 00: FA*OES | 2
|  |  | 00: 30g | 2
| 1 | 1 | 00: < 3 | 1
| 1 | 2 | 00: 3 | 1
| 1 | 3 | 00: 3 | 16
| 1 | 4 | 00: < 3 | 2
| 1 | 5 | 00: < 3 | 7
| 1 | 6 | 00: < 3
| Mean |  | 00: 3
| Median |  | 00: 3
| Std Dev. |  | 00: 0
Rel.Std.Dev. | bar: 00
| PDM3 |  | 00: 50%
Z-Score (Absolute) | bar: 00
Note on C31: Z-Scores have been calculated inclusive of individual outliers. In general, laboratory batches are rejected if Z-Score > 2.5.
Note on C50: Z-Scores have been calculated inclusive of individual outliers. In general, laboratory batches are rejected if Z-Score > 2.5.
Note on C68: Z-Scores have been calculated inclusive of individual outliers. In general, laboratory batches are rejected if Z-Score > 2.5.

## AR Digest 10-50g
| Analytical results for Au in OREAS 151c (Certified Value 73.9 ppb) | [23 empty] | Certified
Au | Round | Replicate | Lab | Lab | Lab | Lab | Lab | Lab | Lab | Lab | Lab | Lab | Lab | Lab | Lab | Lab | Lab | Lab | Lab | Lab | Lab | Lab | Lab | Lab | 1
| No | No | 00 | 1.01 | 1.02 | 1.03 | 1.05 | 1.06 | 1.07 | 1.08 | 1.09 | 1.10 | 1.13 | 1.14 | 1.15 | 1.18 | 1.20 | 1.21 | 1.22 | 1.23 | 1.24 | 1.25 | 1.26 | 1.29 | ppb
|  |  | INAA | AR*AAS | AR*MS | AR*MS | AR*MS | AR*MS | AR*MS | AR*MS | AR*MS | AR*AAS | AR*AAS | AR*AAS | AR*AAS | AR*MS | AR*MS | AR*MS | AR*AAS | AR*MS | AR*AAS | AR*AAS | AR*OES/MS | AR*MS | 1
|  |  | 0.085g | 30g | 15g | 15g | 25g | 25g | 25g | 25g | 25g | 25g | 50g | 30g | 50g | 25g | 25g | 25g | 30g | 30g | 50g | 50g | 10g | 25g | 2
| 1 | 1 | 86.7042 | 70 | 78 | 75.8 | 77 | 73 | 72 | 76 | 84 | 60 | 73.54 | 68.4 | 61 | 74.9299 | 74 | 74 | 67 | 68.3 | < 100 | 62 | 77 | 78 | 1
| 1 | 2 | 83.2869 | 70 | 73 | 81.7 | 69 | 71 | 75 | 68 | 80 | 60 | 76.93 | 68.4 | 67 | 74.512 | 79 | 71 | 66 | 68.6 | < 100 | 68 | 77.45 | 76 | #N/A
| 1 | 3 | 83.2102 | 70 | 79 | 74.5 | 72 | 78 | 76 | 71 | 83 | 60 | 70.22 | 69.35 | 75 | 75.356 | 74 | 72 | 64 | 68.8 | < 100 | 66 | 76.5 | 78 | 16
| 1 | 4 | 87.1218 | 60 | 71 | 73.4 | 72 | 73 | 75 | 73 | 81 | 50 | 77.66 | 68.4 | 67 | 73.5712 | 74 | 78 | 67 | 68.3 | < 100 | 62 | 77.4 | 79 | 73.9078
| 1 | 5 | 81.0473 | 60 | 74 | 75.7 | 73 | 77 | 73 | 76 | 79 | 50 | 73.84 | 69.35 | 61 | 73.7318 | 76 | 76 | 66 | 69.4 | < 100 | 64 | 78.05 | 80 | 9
| 1 | 6 | 74.3992 | 70 | 76 | 76.8 | 71 | 77 | 73 | 71 | 79 | 60 | 70.91 | 68.4 | 66 | 73.7181 | 77 | 75 | 66 | 67 | < 100 | 64 | 76.6 | 85
|  | 7 | 00: 83.0775
|  | 8 | 00: 86.0527
|  | 9 | 00: 85.3433
|  | 10 | 00: 85.4441
|  | 11 | 00: 84.9464
|  | 12 | 00: 75.5084
|  | 13 | 00: 83.0306
|  | 14 | 00: 84.4219
|  | 15 | 00: 80.5577
|  | 16 | 00: 85.0311
|  | 17 | 00: 181.4256
|  | 18 | 00: 85.6588
|  | 19 | 00: 78.322
|  | 20 | 00: 89.5953
| Mean |  | 88.2092 | 66.6667 | 75.1667 | 76.3167 | 72.3333 | 74.8333 | 74 | 72.5 | 81 | 56.6667 | 73.85 | 68.7167 | 66.1667 | 74.3032 | 75.6667 | 74.3333 | 66 | 68.4 |  | 64.3333 | 77.1667 | 79.3333
| Median |  | 84.6842 | 70 | 75 | 75.75 | 72 | 75 | 74 | 72 | 80.5 | 60 | 73.69 | 68.4 | 66.5 | 74.1219 | 75 | 74.5 | 66 | 68.45 |  | 64 | 77.2 | 78.5
| Std Dev. |  | 22.2649 | 5.164 | 3.0605 | 2.8868 | 2.6583 | 2.8577 | 1.5492 | 3.1464 | 2.0976 | 5.164 | 3.0305 | 0.49058 | 5.1543 | 0.74152 | 2.0656 | 2.582 | 1.0954 | 0.7975 |  | 2.3381 | 0.58452 | 3.0768
| Rel.Std.Dev. |  | 25.24% | 7.746% | 4.072% | 3.783% | 3.675% | 3.819% | 2.094% | 4.34% | 2.59% | 9.113% | 4.104% | 0.7139% | 7.79% | 0.998% | 2.73% | 3.474% | 1.66% | 1.166% |  | 3.634% | 0.7575% | 3.878%
| PDM3 |  | 19.35% | -9.798% | 1.703% | 3.259% | -2.13% | 1.252% | 0.1247% | -1.905% | 9.596% | -23.33% | -0.07827% | -7.024% | -10.47% | 0.5349% | 2.38% | 0.5757% | -10.7% | -7.452% |  | -12.95% | 4.409% | 7.341%
| Z-Score (Absolute) |  | NA | NA | 0.34 | 0.67 | 0.49 | 0.24 | 0 | 0.44 | 2.04 | NA | 0.04 | 1.54 | 2.28 | 0.09 | 0.49 | 0.1 | 2.33 | 1.63 | 6.99 | 2.81 | 0.92 | 1.55
Note on C31: Z-Scores have been calculated inclusive of individual outliers. In general, laboratory batches are rejected if Z-Score > 2.5.

## 4-Acid
| Analytical results for Ag in OREAS 151c (Certified Value 0.995 ppm) | [28 empty] | Certified
Ag | Round | Replicate | Lab | Lab | Lab | Lab | Lab | Lab | Lab | Lab | Lab | Lab | Lab | Lab | Lab | Lab | Lab | Lab | Lab | Lab | Lab | Lab | Lab | Lab | Lab | Lab | Lab |  |  | 1
| No | No | 1.01 | 1.02 | 1.03 | 1.04 | 1.05 | 1.06 | 1.07 | 1.08 | 1.09 | 1.11 | 1.12 | 1.13 | 1.16 | 1.17 | 1.18 | 1.19 | 1.20 | 1.21 | 1.22 | 1.23 | 1.24 | 1.26 | 1.27 | 1.29 | 1.30 |  |  | ppm
|  |  | 4A*MS | 4A*MS | 4A*OES/MS | 4A*MS | 4A*OES/MS | 4A*OES/MS | 4A*OES/MS | 4A*OES/MS | 4A*MS | 4A*MS | 4A*MS | 4A*OES/MS | 4A*OES | 4A*OES/MS | 4A*OES | 4A*MS | 4A*OES/MS | 4A*OES/MS | 4A*OES | 4A*OES/MS | 4A*OES | 4A*OES/MS | 4A*OES/MS | 4A*OES/MS | 4A*OES |  |  | 3
3
| 1 | 1 | 1 | 1 | 0.992 | 1.02 | 0.95 | 0.99 | 0.99 | 0.99 | 1.01 | 0.89885 | 0.98 | 0.297 | 0.78 | 1.1 | 0.97295 | 0.98 | 0.99 | 1.04 | 1 | 0.983 | < 5 | 0.89353 | 1 | 1.14 | < 2 |  |  | 1
| 1 | 2 | 1 | 1 | 1.037 | 1.04 | 1 | 0.97 | 0.98 | 1.03 | 1.01 | 0.91768 | 1.09 | < 0.2 | 0.79 | 1.1 | 1.0347 | 0.99 | 0.99 | 1.09 | 0.96 | 1.003 | < 5 | 0.80468 | 1 | 1.06 | < 2 |  |  | 25
| 1 | 3 | 1 | 1 | 0.986 | 0.96 | 0.97 | 1 | 1.02 | 1 | 1.02 | 0.91086 | 1.07 | 0.238 | 0.78 | 1.07 | 0.96226 | 0.97 | 0.98 | 1.11 | 1.04 | 0.953 | < 5 | 0.84254 | 1.1 | 1.03 | < 2 |  |  | 16
| 1 | 4 | 1 | 1 | 0.948 | 1.23 | 1.01 | 1.04 | 1.02 | 0.95 | 1.03 | 1.0642 | 1.07 | < 0.2 | 0.82 | 1.16 | 1.0276 | 1.02 | 0.99 | 1.07 | 1.03 | 0.973 | < 5 | 0.89512 | 1 | 1.13 | < 2 |  |  | 0.99505
| 1 | 5 | 1 | 1 | 0.992 | 1 | 0.97 | 0.98 | 1 | 1.05 | 1 | 0.90487 | 1.15 | 0.277 | 0.78 | 1.14 | 0.99882 | 0.97 | 1.04 | 1.12 | 0.98 | 0.993 | < 5 | 0.80305 | 1 | 1.06 | < 2 |  |  | 11
| 1 | 6 | 1 | 1 | 0.978 | 1.03 | 1.05 | 0.93 | 0.99 | 1.01 | 1.03 | 0.915 | 1.09 | 0.284 | 0.79 | 1.07 | 0.96592 | 0.99 | 1.02 | 1.2 | 1 | 1.023 | < 5 | 0.85784 | 1 | 1.1 | < 2
| Mean |  | 1 | 1 | 0.98883 | 1.0467 | 0.99167 | 0.985 | 1 | 1.005 | 1.0167 | 0.93524 | 1.075 | 0.274 | 0.79 | 1.1067 | 0.99371 | 0.98667 | 1.0017 | 1.105 | 1.0017 | 0.988 |  | 0.84946 | 1.0167 | 1.0867
| Median |  | 1 | 1 | 0.989 | 1.025 | 0.985 | 0.985 | 0.995 | 1.005 | 1.015 | 0.91293 | 1.08 | 0.2805 | 0.785 | 1.1 | 0.98589 | 0.985 | 0.99 | 1.1 | 1 | 0.988 |  | 0.85019 | 1 | 1.08
| Std Dev. |  | 0 | 0 | 0.02875 | 0.094163 | 0.036009 | 0.036194 | 0.016733 | 0.034496 | 0.012111 | 0.063532 | 0.055045 | 0.02539 | 0.015492 | 0.036697 | 0.031782 | 0.018619 | 0.023166 | 0.054681 | 0.029944 | 0.02429 |  | 0.040756 | 0.040825 | 0.043665
| Rel.Std.Dev. |  | 0% | 0% | 2.907% | 8.996% | 3.631% | 3.675% | 1.673% | 3.432% | 1.191% | 6.793% | 5.121% | 9.267% | 1.961% | 3.316% | 3.198% | 1.887% | 2.313% | 4.948% | 2.989% | 2.458% |  | 4.798% | 4.016% | 4.018%
| PDM3 |  | 0.4977% | 0.4977% | -0.6245% | 5.188% | -0.3398% | -1.01% | 0.4977% | 1% | 2.173% | -6.011% | 8.035% | -72.46% | -20.61% | 11.22% | -0.134% | -0.8423% | 0.6652% | 11.05% | 0.6652% | -0.7083% |  | -14.63% | 2.173% | 9.208%
| Z-Score (Absolute) |  | NA | NA | 0.48 | 1.99 | 0.35 | 0.64 | 0 | 0.21 | 0.71 | 2.76 | 3.19 | 33.39 | 8.94 | 4.54 | 0.27 | 0.57 | 0.07 | 4.47 | 0.07 | 0.51 | 63.88 | 6.41 | NA | 3.69 | 0
Results from laboratories 1.01, 1.02 and 1.27 were removed due to their 0.1 ppm reading resolution.
| Analytical results for Al in OREAS 151c (Certified Value 7.56 wt.%) | [28 empty] | Certified
Al | Round | Replicate | Lab | Lab | Lab | Lab | Lab | Lab | Lab | Lab | Lab | Lab | Lab | Lab | Lab | Lab | Lab | Lab | Lab | Lab | Lab | Lab | Lab | Lab | Lab | Lab | Lab | Lab |  | 1
| No | No | 1.01 | 1.02 | 1.03 | 1.04 | 1.05 | 1.06 | 1.07 | 1.08 | 1.09 | 1.11 | 1.12 | 1.13 | 1.14 | 1.16 | 1.17 | 1.18 | 1.19 | 1.20 | 1.21 | 1.22 | 1.23 | 1.24 | 1.26 | 1.27 | 1.29 | 1.30 |  | wt.%
|  |  | 4A*OES | 4A*MS | 4A*OES/MS | 4A*OES/MS | 4A*OES/MS | 4A*OES/MS | 4A*OES/MS | 4A*OES/MS | 4A*OES | 4A*MS | 4A*MS | 4A*OES/MS | 4A*OES | 4A*OES | 4A*OES/MS | 4A*OES | 4A*OES/MS | 4A*OES/MS | 4A*OES/MS | 4A*OES | 4A*OES/MS | 4A*OES | 4A*OES/MS | 4A*OES/MS | 4A*OES/MS | 4A*OES |  | 2
3
| 1 | 1 | 8.15 | 7.3 | 7.41 | 7.9 | 7.24 | 7.02 | 7.79 | 7.65 | 7.766 | 8.3009 | 8.2 | 7.49 | 8.0856 | 7.66 | 7.78 | 7.4593 | 8.5 | 6.92 | 7.7 | 7.05 | 6.86 | 7.2823 | 7.3706 | 7.04 | 7.54 | 7.48 |  | 1
| 1 | 2 | 7.99 | 6.8 | 7.54 | 7.51 | 7.31 | 7.07 | 7.58 | 7.78 | 7.8161 | 8.3209 | 8.91 | 6.38 | 8.044 | 7.67 | 7.65 | 7.5022 | 7.63 | 7.18 | 8.04 | 7.06 | 6.82 | 7.6185 | 7.218 | 7 | 7.61 | 7.49 |  | #N/A
| 1 | 3 | 7.99 | 7.18 | 7.36 | 7.85 | 7.13 | 7.3 | 7.86 | 7.77 | 7.8768 | 8.1346 | 8.11 | 6.96 | 8.0602 | 7.7 | 7.73 | 7.8207 | 7.54 | 6.91 | 8.13 | 7.07 | 7.19 | 7.4201 | 7.2677 | 7.48 | 7.64 | 7.47 |  | 16
| 1 | 4 | 7.98 | 7.07 | 7.11 | 7.79 | 7.43 | 7.36 | 7.87 | 7.61 | 7.9283 | 8.2458 | 7.97 | 7.04 | 8.0074 | 7.75 | 7.71 | 7.6595 | 7.69 | 7.47 | 7.89 | 6.92 | 7.86 | 7.4517 | 7.4682 | 7.59 | 7.4 | 7.01 |  | 7.5643
| 1 | 5 | 8.05 | 6.76 | 7.16 | 7.89 | 7.6 | 6.95 | 7.7 | 7.95 | 7.8162 | 8.3233 | 8.1 | 7.3 | 8.0924 | 7.74 | 7.76 | 7.7346 | 7.34 | 7.48 | 8.26 | 7.02 | 7.64 | 7.034 | 7.0759 | 7.66 | 7.54 | 7.35 |  | 12
| 1 | 6 | 8.03 | 6.67 | 7.22 | 7.8 | 7.53 | 7.27 | 7.77 | 7.67 | 7.9978 | 8.3741 | 8.07 | 5.57 | 8.0909 | 7.65 | 7.73 | 7.8684 | 7.09 | 6.55 | 8.08 | 6.98 | 7.21 | 7.5497 | 7.2724 | 7.75 | 7.45 | 7.35
| Mean |  | 8.0317 | 6.9633 | 7.3 | 7.79 | 7.3733 | 7.1617 | 7.7617 | 7.7383 | 7.8669 | 8.2833 | 8.2267 | 6.79 | 8.0634 | 7.695 | 7.7267 | 7.6741 | 7.6317 | 7.085 | 8.0167 | 7.0167 | 7.2633 | 7.3927 | 7.2788 | 7.42 | 7.53 | 7.3583
| Median |  | 8.01 | 6.935 | 7.29 | 7.825 | 7.37 | 7.17 | 7.78 | 7.72 | 7.8465 | 8.3109 | 8.105 | 7 | 8.0729 | 7.685 | 7.73 | 7.6971 | 7.585 | 7.05 | 8.06 | 7.035 | 7.2 | 7.4359 | 7.2701 | 7.535 | 7.54 | 7.41
| Std Dev. |  | 0.064005 | 0.25524 | 0.16456 | 0.14436 | 0.17896 | 0.1694 | 0.1087 | 0.12368 | 0.085246 | 0.083748 | 0.34285 | 0.70682 | 0.033505 | 0.042308 | 0.045019 | 0.16663 | 0.47839 | 0.36259 | 0.19643 | 0.057504 | 0.41601 | 0.21009 | 0.13366 | 0.32243 | 0.091652 | 0.18225
| Rel.Std.Dev. |  | 0.7969% | 3.665% | 2.254% | 1.853% | 2.427% | 2.365% | 1.401% | 1.598% | 1.084% | 1.011% | 4.168% | 10.41% | 0.4155% | 0.5498% | 0.5826% | 2.171% | 6.268% | 5.118% | 2.45% | 0.8195% | 5.728% | 2.842% | 1.836% | 4.345% | 1.217% | 2.477%
| PDM3 |  | 6.178% | -7.945% | -3.494% | 2.984% | -2.525% | -5.323% | 2.609% | 2.3% | 4% | 9.505% | 8.756% | -10.24% | 6.598% | 1.728% | 2.146% | 1.452% | 0.8904% | -6.337% | 5.98% | -7.24% | -3.979% | -2.268% | -3.775% | -1.908% | -0.4537% | -2.723%
| Z-Score (Absolute) |  | 1.07 | 1.47 | 0.67 | 0.5 | 0.49 | 1 | 0.43 | 0.37 | 0.68 | 1.67 | 1.54 | 1.88 | 1.15 | 0.27 | 0.35 | 0.22 | 0.12 | 1.18 | 1.04 | 1.34 | 0.76 | 0.45 | 0.72 | 0.38 | 0.12 | 0.53
| Analytical results for As in OREAS 151c (Certified Value 23 ppm) | [28 empty] | Certified
As | Round | Replicate | Lab | Lab | Lab | Lab | Lab | Lab | Lab | Lab | Lab | Lab | Lab | Lab | Lab | Lab | Lab | Lab | Lab | Lab | Lab | Lab | Lab | Lab | Lab | Lab |  |  |  | 1
| No | No | 1.01 | 1.02 | 1.03 | 1.04 | 1.05 | 1.06 | 1.07 | 1.08 | 1.09 | 1.11 | 1.12 | 1.13 | 1.16 | 1.17 | 1.18 | 1.19 | 1.20 | 1.21 | 1.22 | 1.24 | 1.26 | 1.27 | 1.29 | 1.30 |  |  |  | ppm
|  |  | 4A*MS | 4A*MS | 4A*OES/MS | 4A*MS | 4A*OES/MS | 4A*OES/MS | 4A*OES/MS | 4A*OES/MS | 4A*MS | 4A*MS | 4A*MS | 4A*OES/MS | 4A*OES | 4A*OES/MS | 4A*OES | 4A*OES/MS | 4A*OES/MS | 4A*OES/MS | 4A*OES | 4A*OES | 4A*OES/MS | 4A*OES/MS | 4A*OES/MS | 4A*OES |  |  |  | 1
2
| 1 | 1 | 24 | 24 | 12.3 | 22 | 24.6 | 24.7 | 24.4 | 22 | 23 | 25.1196 | 27.7 | 15.52 | 19.39 | 26 | 21.8996 | 23 | 21.8 | 26.7 | 23.5 | 21.829 | 20.837 | 11.7 | 24 | 25 |  |  |  | 1
| 1 | 2 | 24 | 24 | 13.5 | 22 | 22.7 | 23.5 | 22.4 | 21.4 | 22.7 | 24.9046 | 28.9 | 17.38 | 20.54 | 24 | 22.2107 | 24 | 21.9 | 28.4 | 23.1 | 22.88 | 20.826 | 13.3 | 24 | 23 |  |  |  | 13
| 1 | 3 | 24 | 23 | 18.6 | 20 | 22 | 24.3 | 23.8 | 21.9 | 22.6 | 24.4595 | 29.5 | 15.34 | 19.97 | 25 | 23.0741 | 22 | 22.7 | 27.5 | 23.2 | 23.319 | 20.788 | 12.2 | 22 | 23 |  |  |  | 16
| 1 | 4 | 25 | 25 | 17.3 | 20 | 22.1 | 25.1 | 23.7 | 21.6 | 23.9 | 24.5503 | 29.2 | 19.72 | 19.45 | 31 | 23.3237 | 23 | 21.1 | 27.7 | 22.6 | 23.972 | 20.494 | 12.9 | 26 | 20 |  |  |  | 22.9948
| 1 | 5 | 24 | 25 | 17.3 | 22 | 22.3 | 23.2 | 23.8 | 23 | 23.6 | 25.4248 | 31.5 | 19.4 | 21.1 | 26 | 22.5449 | 23 | 23.5 | 28.8 | 24.1 | 22.151 | 20.541 | 11.8 | 23 | 24 |  |  |  | 13
| 1 | 6 | 23 | 24 | 16.6 | 22 | 24.5 | 24.3 | 22.6 | 22.5 | 23.5 | 24.6955 | 27.6 | 19.24 | 19.56 | 23 | 22.8597 | 23 | 21.8 | 29.8 | 23.7 | 22.616 | 20.581 | 12.4 | 26 | 23
| Mean |  | 24 | 24.1667 | 15.9333 | 21.3333 | 23.0333 | 24.1833 | 23.45 | 22.0667 | 23.2167 | 24.859 | 29.0667 | 17.7667 | 20.0017 | 25.8333 | 22.6521 | 23 | 22.1333 | 28.15 | 23.3667 | 22.7945 | 20.6778 | 12.3833 | 24.1667 | 23
| Median |  | 24 | 24 | 16.95 | 22 | 22.5 | 24.3 | 23.75 | 21.95 | 23.25 | 24.8001 | 29.05 | 18.31 | 19.765 | 25.5 | 22.7023 | 23 | 21.85 | 28.05 | 23.35 | 22.748 | 20.6845 | 12.3 | 24 | 23
| Std Dev. |  | 0.63246 | 0.75277 | 2.4663 | 1.0328 | 1.1994 | 0.71671 | 0.7791 | 0.59217 | 0.52694 | 0.36653 | 1.4264 | 1.9869 | 0.68858 | 2.7869 | 0.53754 | 0.63246 | 0.84063 | 1.0895 | 0.52026 | 0.78065 | 0.15577 | 0.62423 | 1.6021 | 1.6733
| Rel.Std.Dev. |  | 2.635% | 3.115% | 15.48% | 4.841% | 5.207% | 2.964% | 3.322% | 2.684% | 2.27% | 1.474% | 4.907% | 11.18% | 3.443% | 10.79% | 2.373% | 2.75% | 3.798% | 3.87% | 2.226% | 3.425% | 0.7533% | 5.041% | 6.629% | 7.275%
| PDM3 |  | 4.371% | 5.096% | -30.71% | -7.226% | 0.1674% | 5.169% | 1.979% | -4.036% | 0.9647% | 8.107% | 26.41% | -22.74% | -13.02% | 12.34% | -1.49% | 0.02247% | -3.746% | 22.42% | 1.617% | -0.8712% | -10.08% | -46.15% | 5.096% | 0.02247%
| Z-Score (Absolute) |  | 0.58 | 0.67 | 4.15 | 0.99 | 0.01 | 0.68 | 0.25 | 0.56 | 0.12 | 1.08 | 3.55 | 3.08 | 1.77 | 1.65 | 0.21 | 0.01 | 0.52 | 3.01 | 0.21 | 0.13 | 1.37 | 6.23 | 0.67 | 0.01
| Analytical results for B in OREAS 151c (Indicative Value 4406 ppm) | [28 empty] | Indicative
B | Round | Replicate | 1.01: Lab; 1.02: Lab |  |  |  | 1
| No | No | 1.01: 1.10; 1.02: 1.13 |  |  |  | ppm
|  |  | 1.01: 4A*OES; 1.02: 4A*OES/MS |  |  |  | 0
0
| 1 | 1 | 1.01: 10.9497; 1.02: 9094.79 |  |  |  | 1
| 1 | 2 | 1.01: 10.7754; 1.02: 7908.87 |  |  |  | 3
| 1 | 3 | 1.01: 10.1882; 1.02: 6635.14 |  |  |  | 16
| 1 | 4 | 1.01: 9.7042; 1.02: 10783.05 |  |  |  | 4405.8103
| 1 | 5 | 1.01: 10.3764; 1.02: 11337.8 |  |  |  | 9
| 1 | 6 | 1.01: 9.2398; 1.02: 7048.84
| Mean |  | 1.01: 10.2056; 1.02: 8801.415
| Median |  | 1.01: 10.2823; 1.02: 8501.83
| Std Dev. |  | 1.01: 0.64684; 1.02: 1949.723
| Rel.Std.Dev. |  | 1.01: 6.338%; 1.02: 22.15%
| PDM3 |  | 1.01: -99.77%; 1.02: 99.77%
| Z-Score (Absolute) |  | 1.01: 0.67; 1.02: 0.67
| Analytical results for Ba in OREAS 151c (Certified Value 905 ppm) | [28 empty] | Certified
Ba | Round | Replicate | Lab | Lab | Lab | Lab | Lab | Lab | Lab | Lab | Lab | Lab | Lab | Lab | Lab | Lab | Lab | Lab | Lab | Lab | Lab | Lab | Lab | Lab | Lab | Lab | Lab | Lab |  | 1
| No | No | 1.01 | 1.02 | 1.03 | 1.04 | 1.05 | 1.06 | 1.07 | 1.08 | 1.09 | 1.11 | 1.12 | 1.13 | 1.14 | 1.16 | 1.17 | 1.18 | 1.19 | 1.20 | 1.21 | 1.22 | 1.23 | 1.24 | 1.26 | 1.27 | 1.29 | 1.30 |  | ppm
|  |  | 4A*MS | 4A*MS | 4A*OES/MS | 4A*OES/MS | 4A*OES/MS | 4A*OES/MS | 4A*OES/MS | 4A*OES/MS | 4A*MS | 4A*MS | 4A*MS | 4A*OES/MS | 4A*OES | 4A*OES | 4A*OES/MS | 4A*OES | 4A*OES/MS | 4A*OES/MS | 4A*OES/MS | 4A*OES | 4A*OES/MS | 4A*OES | 4A*OES/MS | 4A*OES/MS | 4A*OES/MS | 4A*OES |  | 0
0
| 1 | 1 | 886 | 479 | 879 | 908 | 860 | 880 | 910 | 880 | 942.5 | 980.4605 | 925 | 911.42 | 970.71 | 917.7 | 895 | 876.6358 | 917 | 870 | 940 | 930 | 936 | 978.898 | 870.22 | 830 | 863 | 852 |  | 1
| 1 | 2 | 887 | 529 | 886 | 865 | 870 | 880 | 890 | 890 | 925 | 978.8494 | 997 | 826.68 | 967.06 | 921.2 | 897 | 895.7471 | 902 | 870 | 980 | 935 | 914 | 994.942 | 844.11 | 806 | 852 | 858 |  | 14
| 1 | 3 | 870 | 545 | 405 | 906 | 830 | 890 | 910 | 890 | 920.6 | 1002.589 | 921 | 869.97 | 974.03 | 932.4 | 896 | 921.9392 | 912 | 860 | 990 | 930 | 895 | 984.602 | 867.852 | 830 | 848 | 846 |  | 16
| 1 | 4 | 857 | 651 | 422 | 903 | 880 | 910 | 910 | 880 | 927.1 | 985.1649 | 897 | 965.55 | 971.1 | 920.7 | 892 | 885.9908 | 910 | 880 | 960 | 930 | 884 | 985.675 | 826.31 | 835 | 903 | 799 |  | 905.2117
| 1 | 5 | 854 | 538 | 384 | 911 | 890 | 870 | 900 | 910 | 937.2 | 1013.9807 | 913 | 931.24 | 973.4 | 916.3 | 899 | 903.6111 | 897 | 880 | 1010 | 936 | 897 | 974.912 | 811.43 | 850 | 867 | 840 |  | 14
| 1 | 6 | 867 | 498 | 394 | 907 | 890 | 880 | 900 | 890 | 950.3 | 1030.4475 | 911 | 756.42 | 973.17 | 911.2 | 891 | 916.2934 | 904 | 850 | 990 | 934 | 918 | 963.542 | 860.976 | 832 | 909 | 836
| Mean |  | 870.1667 | 540 | 561.6667 | 900 | 870 | 885 | 903.3333 | 890 | 933.7833 | 998.582 | 927.3333 | 876.88 | 971.5783 | 919.9167 | 895 | 900.0362 | 907 | 868.3333 | 978.3333 | 932.5 | 907.3333 | 980.4285 | 846.8163 | 830.5 | 873.6667 | 838.5
| Median |  | 868.5 | 533.5 | 413.5 | 906.5 | 875 | 880 | 905 | 890 | 932.15 | 993.8769 | 917 | 890.695 | 972.135 | 919.2 | 895.5 | 899.6791 | 907 | 870 | 985 | 932 | 905.5 | 981.75 | 852.543 | 831 | 865 | 843
| Std Dev. |  | 13.9917 | 59.9266 | 248.8459 | 17.3436 | 22.8035 | 13.784 | 8.165 | 10.9545 | 11.4549 | 20.8152 | 35.4721 | 76.2742 | 2.5792 | 7.1003 | 3.0332 | 17.436 | 7.3212 | 11.6905 | 24.8328 | 2.8107 | 18.8856 | 10.7099 | 23.9614 | 14.1669 | 26.0589 | 20.9165
| Rel.Std.Dev. |  | 1.608% | 11.1% | 44.3% | 1.927% | 2.621% | 1.558% | 0.9039% | 1.231% | 1.227% | 2.084% | 3.825% | 8.698% | 0.2655% | 0.7718% | 0.3389% | 1.937% | 0.8072% | 1.346% | 2.538% | 0.3014% | 2.081% | 1.092% | 2.83% | 1.706% | 2.983% | 2.495%
| PDM3 |  | -3.871% | -40.35% | -37.95% | -0.5757% | -3.89% | -2.233% | -0.2075% | -1.68% | 3.156% | 10.31% | 2.444% | -3.13% | 7.332% | 1.624% | -1.128% | -0.5717% | 0.1976% | -4.074% | 8.078% | 3.015% | 0.2344% | 8.309% | -6.451% | -8.254% | -3.485% | -7.37%
| Z-Score (Absolute) |  | 0.65 | 8.51 | 7.99 | 0.06 | 0.65 | 0.3 | 0.14 | 0.18 | 0.86 | 2.41 | 0.71 | 0.49 | 1.76 | 0.53 | 0.06 | 0.06 | 0.23 | 0.69 | 1.92 | 0.83 | 0.23 | 1.97 | 1.21 | 1.59 | 0.57 | 1.4
| Analytical results for Be in OREAS 151c (Certified Value 2.23 ppm) | [28 empty] | Certified
Be | Round | Replicate | Lab | Lab | Lab | Lab | Lab | Lab | Lab | Lab | Lab | Lab | Lab | Lab | Lab | Lab | Lab | Lab | Lab | Lab | Lab | Lab | Lab | Lab | Lab | Lab | Lab |  |  | 1
| No | No | 1.01 | 1.02 | 1.03 | 1.04 | 1.05 | 1.06 | 1.07 | 1.08 | 1.09 | 1.10 | 1.11 | 1.12 | 1.16 | 1.17 | 1.18 | 1.19 | 1.20 | 1.21 | 1.22 | 1.23 | 1.24 | 1.26 | 1.27 | 1.29 | 1.30 |  |  | ppm
|  |  | 4A*MS | 4A*MS | 4A*OES/MS | 4A*MS | 4A*OES/MS | 4A*OES/MS | 4A*OES/MS | 4A*OES/MS | 4A*MS | 4A*OES | 4A*MS | 4A*MS | 4A*OES | 4A*OES/MS | 4A*OES | 4A*MS | 4A*OES/MS | 4A*OES/MS | 4A*OES | 4A*OES/MS | 4A*OES | 4A*OES/MS | 4A*OES/MS | 4A*OES/MS | 4A*OES |  |  | 2
3
| 1 | 1 | 2.5 | 3 | 2 | 2.56 | 2.14 | 2.25 | 2.38 | 2.19 | 2.16 | 1.7754 | 2.1914 | 1.99 | 2.84 | 2 | 2.3818 | 2.27 | 2.14 | 2.28 | < 5 | 2 | < 5 | 1.962 | 2 | 2.3 | 2.4 |  |  | 1
| 1 | 2 | 2.5 | 3 | 2 | 2.39 | 2.17 | 2.22 | 2.29 | 2.24 | 2.32 | 1.7855 | 2.1641 | 2.09 | 2.88 | 2 | 2.3048 | 2.24 | 2.12 | 2.4 | < 5 | 2 | < 5 | 1.9281 | 2 | 2 | 2 |  |  | 28
| 1 | 3 | 2.5 | 3 | 2 | 2.24 | 2.09 | 2.24 | 2.36 | 2.22 | 2.24 | 1.7873 | 2.1849 | 1.9 | 2.9 | 2 | 2.35 | 2.25 | 2.12 | 2.4 | < 5 | 2 | < 5 | 1.939 | 2 | 2 | 2.2 |  |  | 16
| 1 | 4 | 2.4 | 3 | 2 | 2.41 | 2.19 | 2.27 | 2.38 | 2.2 | 2.34 | 1.7998 | 2.1087 | 1.94 | 2.9 | 2 | 2.3499 | 2.28 | 2.12 | 2.34 | < 5 | 2 | < 5 | 1.9955 | 2 | 2.2 | 1.8 |  |  | 2.2251
| 1 | 5 | 2.4 | 3 | 2 | 2.52 | 2.22 | 2.22 | 2.35 | 2.29 | 2.18 | 1.7321 | 2.181 | 1.98 | 2.97 | 2 | 2.2867 | 2.19 | 2.15 | 2.45 | < 5 | 2 | < 5 | 1.889 | 2 | 2.1 | 2.3 |  |  | 15
| 1 | 6 | 2.4 | 3 | 2 | 2.33 | 2.21 | 2.19 | 2.32 | 2.21 | 2.35 | 1.6952 | 2.0997 | 1.99 | 2.87 | 2 | 2.3607 | 2.32 | 2.11 | 2.42 | < 5 | 2 | < 5 | 1.9588 | 2 | 2.3 | 2.3
| Mean |  | 2.45 | 3 | 2 | 2.4083 | 2.17 | 2.2317 | 2.3467 | 2.225 | 2.265 | 1.7626 | 2.155 | 1.9817 | 2.8933 | 2 | 2.339 | 2.2583 | 2.1267 | 2.3817 |  | 2 |  | 1.9454 | 2 | 2.15 | 2.1667
| Median |  | 2.45 | 3 | 2 | 2.4 | 2.18 | 2.23 | 2.355 | 2.215 | 2.28 | 1.7805 | 2.1726 | 1.985 | 2.89 | 2 | 2.35 | 2.26 | 2.12 | 2.4 |  | 2 |  | 1.9489 | 2 | 2.15 | 2.25
| Std Dev. |  | 0.054772 | 0 | 0 | 0.11856 | 0.04858 | 0.027869 | 0.03559 | 0.036194 | 0.083367 | 0.040386 | 0.040441 | 0.063692 | 0.043665 | 0 | 0.035907 | 0.043551 | 0.015055 | 0.061455 |  | 0 |  | 0.036031 | 0 | 0.13784 | 0.22509
| Rel.Std.Dev. |  | 2.236% | 0% | 0% | 4.923% | 2.239% | 1.249% | 1.517% | 1.627% | 3.681% | 2.291% | 1.877% | 3.214% | 1.509% | 0% | 1.535% | 1.928% | 0.7079% | 2.58% |  | 0% |  | 1.852% | 0% | 6.411% | 10.39%
| PDM3 |  | 10.11% | 34.83% | -10.11% | 8.237% | -2.475% | 0.2967% | 5.465% | -0.00291% | 1.795% | -20.79% | -3.151% | -10.94% | 30.03% | -10.11% | 5.12% | 1.495% | -4.422% | 7.038% |  | -10.11% |  | -12.57% | -10.11% | -3.374% | -2.625%
| Z-Score (Absolute) |  | 1.26 | NA | NA | 1 | 0.46 | 0.08 | 0.62 | 0.12 | 0.12 | 2.96 | 0.55 | 1.61 | 3.97 | NA | 0.58 | 0.08 | 0.73 | 0.84 | 1.56 | NA | 1.56 | 1.84 | NA | 0.58 | 0.48
Results from laboratories 1.02, 1.03, 1.17, 1.23 and 1.27 were removed due to their 1 ppm reading resolution.
| Analytical results for Bi in OREAS 151c (Certified Value 6.92 ppm) | [28 empty] | Certified
Bi | Round | Replicate | Lab | Lab | Lab | Lab | Lab | Lab | Lab | Lab | Lab | Lab | Lab | Lab | Lab | Lab | Lab | Lab | Lab | Lab | Lab | Lab | Lab | Lab | Lab | Lab | Lab |  |  | 1
| No | No | 1.01 | 1.02 | 1.03 | 1.04 | 1.05 | 1.06 | 1.07 | 1.08 | 1.09 | 1.11 | 1.12 | 1.13 | 1.16 | 1.17 | 1.18 | 1.19 | 1.20 | 1.21 | 1.22 | 1.23 | 1.24 | 1.26 | 1.27 | 1.29 | 1.30 |  |  | ppm
|  |  | 4A*MS | 4A*MS | 4A*OES/MS | 4A*MS | 4A*OES/MS | 4A*OES/MS | 4A*OES/MS | 4A*OES/MS | 4A*MS | 4A*MS | 4A*MS | 4A*OES/MS | 4A*OES | 4A*OES/MS | 4A*OES | 4A*MS | 4A*OES/MS | 4A*OES/MS | 4A*OES | 4A*OES/MS | 4A*OES | 4A*OES/MS | 4A*OES/MS | 4A*OES/MS | 4A*OES |  |  | 2
3
| 1 | 1 | 6.5 | 6.6 | 6.75 | 7.03 | 6.87 | 6.57 | 7.33 | 6.78 | 7.02 | 6.7219 | 6.52 | 11.26 | 10.45 | 7.67 | 6.4213 | 7.22 | 7.07 | 6.87 | < 5 | 6.8 | < 5 | 6.758 | 7 | 7.49 | 5 |  |  | 1
| 1 | 2 | 6.59 | 6.5 | 6.85 | 7.08 | 6.79 | 6.77 | 6.7 | 6.8 | 7.29 | 6.9689 | 6.49 | 6.12 | 10.77 | 7.88 | 6.74 | 7.22 | 7.5 | 7.07 | < 5 | 7.54 | < 5 | 6.987 | 6.9 | 7.15 | 10 |  |  | 29
| 1 | 3 | 6.46 | 6.8 | 7.14 | 6.71 | 6.54 | 6.58 | 6.93 | 6.69 | 6.76 | 7.3868 | 6.7 | 5.98 | 9.63 | 7.43 | 6.7982 | 7.3 | 6.93 | 6.96 | < 5 | 6.47 | < 5 | 7.196 | 7.1 | 6.91 | 10 |  |  | 16
| 1 | 4 | 7.04 | 6.5 | 6.84 | 6.86 | 6.68 | 6.52 | 7.32 | 6.61 | 7.06 | 6.9379 | 6.48 | 10.93 | 9.27 | 7.48 | 7.2054 | 7.39 | 7.22 | 7.25 | < 5 | 6.59 | < 5 | 7.194 | 7.1 | 7.17 | 6 |  |  | 6.9227
| 1 | 5 | 6.82 | 6.8 | 6.6 | 6.89 | 6.83 | 6.56 | 6.71 | 6.85 | 7.14 | 6.8691 | 6.35 | 9.24 | 9.44 | 7.38 | 6.9368 | 7.38 | 7.1 | 7.08 | < 5 | 7.12 | < 5 | 7.087 | 7.1 | 6.91 | 12 |  |  | 16
| 1 | 6 | 6.79 | 6.5 | 6.64 | 6.92 | 6.91 | 6.57 | 6.79 | 6.62 | 7.29 | 6.8992 | 6.28 | 6.08 | 9.72 | 7.51 | 6.9881 | 7.33 | 7.04 | 8.16 | < 5 | 6.68 | < 5 | 7.523 | 7.1 | 7.27 | 8
| Mean |  | 6.7 | 6.6167 | 6.8033 | 6.915 | 6.77 | 6.595 | 6.9633 | 6.725 | 7.0933 | 6.964 | 6.47 | 8.2683 | 9.88 | 7.5583 | 6.8483 | 7.3067 | 7.1433 | 7.2317 |  | 6.8667 |  | 7.1242 | 7.05 | 7.15 | 8.5
| Median |  | 6.69 | 6.55 | 6.795 | 6.905 | 6.81 | 6.57 | 6.86 | 6.735 | 7.1 | 6.9186 | 6.485 | 7.68 | 9.675 | 7.495 | 6.8675 | 7.315 | 7.085 | 7.075 |  | 6.74 |  | 7.1405 | 7.1 | 7.16 | 9
| Std Dev. |  | 0.22262 | 0.1472 | 0.19377 | 0.13126 | 0.13755 | 0.088261 | 0.292 | 0.09975 | 0.19856 | 0.22418 | 0.14588 | 2.5147 | 0.59511 | 0.18584 | 0.26515 | 0.074744 | 0.19826 | 0.47242 |  | 0.39768 |  | 0.25431 | 0.083666 | 0.22163 | 2.6646
| Rel.Std.Dev. |  | 3.323% | 2.225% | 2.848% | 1.898% | 2.032% | 1.338% | 4.193% | 1.483% | 2.799% | 3.219% | 2.255% | 30.41% | 6.023% | 2.459% | 3.872% | 1.023% | 2.775% | 6.533% |  | 5.791% |  | 3.57% | 1.187% | 3.1% | 31.35%
| PDM3 |  | -3.217% | -4.421% | -1.724% | -0.1112% | -2.206% | -4.734% | 0.587% | -2.856% | 2.465% | 0.5965% | -6.539% | 19.44% | 42.72% | 9.182% | -1.075% | 5.547% | 3.187% | 4.463% |  | -0.8093% |  | 2.91% | 1.839% | 3.283% | 22.78%
| Z-Score (Absolute) |  | 0.76 | 1.02 | 0.43 | 0.08 | 0.54 | 1.09 | 0.08 | 0.68 | 0.49 | 0.08 | 1.49 | 4.22 | 9.33 | 1.96 | 0.29 | 1.17 | 0.65 | 0.93 | 14.09 | 0.23 | 14.09 | 0.59 | 0.35 | 0.67 | NA
Results from laboratory 1.30 were removed due to their 1 ppm reading resolution.
| Analytical results for Ca in OREAS 151c (Certified Value 1.55 wt.%) | [28 empty] | Certified
Ca | Round | Replicate | Lab | Lab | Lab | Lab | Lab | Lab | Lab | Lab | Lab | Lab | Lab | Lab | Lab | Lab | Lab | Lab | Lab | Lab | Lab | Lab | Lab | Lab | Lab | Lab | Lab | Lab |  | 1
| No | No | 1.01 | 1.02 | 1.03 | 1.04 | 1.05 | 1.06 | 1.07 | 1.08 | 1.09 | 1.11 | 1.12 | 1.13 | 1.14 | 1.16 | 1.17 | 1.18 | 1.19 | 1.20 | 1.21 | 1.22 | 1.23 | 1.24 | 1.26 | 1.27 | 1.29 | 1.30 |  | wt.%
|  |  | 4A*OES | 4A*MS | 4A*OES/MS | 4A*OES/MS | 4A*OES/MS | 4A*OES/MS | 4A*OES/MS | 4A*OES/MS | 4A*OES | 4A*MS | 4A*MS | 4A*OES/MS | 4A*OES | 4A*OES | 4A*OES/MS | 4A*OES | 4A*OES/MS | 4A*OES/MS | 4A*OES/MS | 4A*OES | 4A*OES/MS | 4A*OES | 4A*OES/MS | 4A*OES/MS | 4A*OES/MS | 4A*OES |  | 2
3
| 1 | 1 | 1.6 | 1.6 | 1.46 | 1.57 | 1.5 | 1.48 | 1.62 | 1.59 | 1.5096 | 1.5767 | 1.61 | 1.68 | 1.7522 | 1.59 | 1.57 | 1.5106 | 1.55 | 1.46 | 1.63 | 1.46 | 1.49 | 1.7294 | 1.6166 | 1.46 | 1.42 | 1.515 |  | 1
| 1 | 2 | 1.61 | 1.53 | 1.48 | 1.48 | 1.5 | 1.48 | 1.58 | 1.62 | 1.5149 | 1.5613 | 1.76 | 1.47 | 1.7268 | 1.6 | 1.55 | 1.4996 | 1.49 | 1.48 | 1.7 | 1.47 | 1.47 | 1.7969 | 1.5802 | 1.45 | 1.43 | 1.517 |  | #N/A
| 1 | 3 | 1.6 | 1.59 | 1.45 | 1.57 | 1.47 | 1.51 | 1.63 | 1.61 | 1.526 | 1.579 | 1.59 | 1.6 | 1.7283 | 1.54 | 1.55 | 1.5691 | 1.51 | 1.45 | 1.72 | 1.49 | 1.49 | 3.188 | 1.5924 | 1.5 | 1.43 | 1.509 |  | 16
| 1 | 4 | 1.61 | 1.59 | 1.42 | 1.57 | 1.54 | 1.52 | 1.62 | 1.59 | 1.5367 | 1.5464 | 1.57 | 1.6 | 1.6999 | 1.56 | 1.52 | 1.5416 | 1.5 | 1.53 | 1.66 | 1.48 | 1.5 | 4.4769 | 1.642 | 1.48 | 1.41 | 1.426 |  | 1.5478
| 1 | 5 | 1.58 | 1.54 | 1.42 | 1.58 | 1.56 | 1.47 | 1.6 | 1.66 | 1.5133 | 1.5551 | 1.61 | 1.63 | 1.7223 | 1.56 | 1.57 | 1.5442 | 1.44 | 1.54 | 1.75 | 1.46 | 1.48 | 1.7689 | 1.5526 | 1.5 | 1.42 | 1.493 |  | 17
| 1 | 6 | 1.58 | 1.51 | 1.45 | 1.57 | 1.55 | 1.48 | 1.6 | 1.59 | 1.5503 | 1.5834 | 1.59 | 1.26 | 1.7226 | 1.57 | 1.52 | 1.5764 | 1.44 | 1.42 | 1.72 | 1.42 | 1.53 | 2.2153 | 1.6097 | 1.5 | 1.41 | 1.492
| Mean |  | 1.5967 | 1.56 | 1.4467 | 1.5567 | 1.52 | 1.49 | 1.6083 | 1.61 | 1.5251 | 1.567 | 1.6217 | 1.54 | 1.7253 | 1.57 | 1.5467 | 1.5402 | 1.4883 | 1.48 | 1.6967 | 1.4633 | 1.4933 | 2.5292 | 1.5989 | 1.4817 | 1.42 | 1.492
| Median |  | 1.6 | 1.565 | 1.45 | 1.57 | 1.52 | 1.48 | 1.61 | 1.6 | 1.5205 | 1.569 | 1.6 | 1.6 | 1.7247 | 1.565 | 1.55 | 1.5429 | 1.495 | 1.47 | 1.71 | 1.465 | 1.49 | 2.0061 | 1.601 | 1.49 | 1.42 | 1.501
| Std Dev. |  | 0.013663 | 0.037947 | 0.023381 | 0.037771 | 0.035214 | 0.02 | 0.018348 | 0.027568 | 0.015836 | 0.014882 | 0.069402 | 0.15375 | 0.016711 | 0.021909 | 0.022509 | 0.030608 | 0.042622 | 0.046904 | 0.044121 | 0.024221 | 0.020656 | 1.1027 | 0.031055 | 0.022286 | 0.0089443 | 0.034059
| Rel.Std.Dev. |  | 0.8557% | 2.433% | 1.616% | 2.426% | 2.317% | 1.342% | 1.141% | 1.712% | 1.038% | 0.9497% | 4.28% | 9.984% | 0.9686% | 1.395% | 1.455% | 1.987% | 2.864% | 3.169% | 2.6% | 1.655% | 1.383% | 43.6% | 1.942% | 1.504% | 0.6299% | 2.283%
| PDM3 |  | 3.156% | 0.7869% | -6.535% | 0.5716% | -1.797% | -3.736% | 3.91% | 4.017% | -1.466% | 1.238% | 4.771% | -0.5052% | 11.47% | 1.433% | -0.07449% | -0.4896% | -3.843% | -4.382% | 9.617% | -5.458% | -3.52% | 63.41% | 3.301% | -4.274% | -8.258% | -3.606%
| Z-Score (Absolute) |  | 0.66 | 0.21 | 1.2 | 0.16 | 0.29 | 0.66 | 0.81 | 0.83 | 0.23 | 0.29 | 0.97 | 0.04 | 2.26 | 0.33 | 0.04 | 0.04 | 0.68 | 0.79 | 1.9 | 1 | 0.62 | 12.24 | 0.69 | 0.77 | 1.53 | 0.64
| Analytical results for Cd in OREAS 151c (Certified Value 0.31 ppm) | [28 empty] | Certified
Cd | Round | Replicate | Lab | Lab | Lab | Lab | Lab | Lab | Lab | Lab | Lab | Lab | Lab | Lab | Lab | Lab | Lab | Lab | Lab | Lab | Lab | Lab | Lab | Lab | Lab | Lab | Lab | Lab |  | 1
| No | No | 1.01 | 1.02 | 1.03 | 1.04 | 1.05 | 1.06 | 1.07 | 1.08 | 1.09 | 1.10 | 1.11 | 1.12 | 1.13 | 1.16 | 1.17 | 1.18 | 1.19 | 1.20 | 1.21 | 1.22 | 1.23 | 1.24 | 1.26 | 1.27 | 1.29 | 1.30 |  | ppm
|  |  | 4A*MS | 4A*MS | 4A*OES/MS | 4A*MS | 4A*OES/MS | 4A*OES/MS | 4A*OES/MS | 4A*OES/MS | 4A*MS | 4A*OES | 4A*MS | 4A*MS | 4A*OES/MS | 4A*OES | 4A*OES/MS | 4A*OES | 4A*MS | 4A*OES/MS | 4A*OES/MS | 4A*OES | 4A*OES/MS | 4A*OES | 4A*OES/MS | 4A*OES/MS | 4A*OES/MS | 4A*OES |  | 2
3
| 1 | 1 | 0.33 | 0.5 | 0.3 | 0.32 | 0.27 | 0.3 | 0.3 | 0.29 | 0.28 | 0.13179 | 0.29669 | 0.33 | 0.28 | < 1 | 0.36 | 0.28464 | 0.31 | 0.33 | 0.33 | < 0.5 | 0.29 | < 5 | 0.337 | 0.4 | 0.33 | < 1 |  | 1
| 1 | 2 | 0.33 | 0.4 | 0.3 | 0.32 | 0.32 | 0.28 | 0.28 | 0.29 | 0.29 | 0.1303 | 0.30776 | 0.35 | 0.57 | < 1 | 0.35 | 0.29019 | 0.31 | 0.34 | 0.31 | < 0.5 | 0.31 | < 5 | 0.329 | 0.3 | 0.32 | < 1 |  | 30
| 1 | 3 | 0.3 | 0.5 | 0.28 | 0.3 | 0.29 | 0.28 | 0.29 | 0.28 | 0.3 | 0.13438 | 0.28645 | 0.39 | 1.96 | < 1 | 0.35 | 0.33544 | 0.31 | 0.33 | 0.35 | < 0.5 | 0.34 | < 5 | 0.327 | 0.3 | 0.3 | < 1 |  | 16
| 1 | 4 | 0.33 | 0.5 | 0.27 | 0.31 | 0.29 | 0.32 | 0.26 | 0.28 | 0.31 | 0.14407 | 0.29484 | 0.33 | 0.3 | < 1 | 0.55 | 0.27426 | 0.32 | 0.32 | 0.34 | < 0.5 | 0.32 | < 5 | 0.314 | 0.4 | 0.32 | < 1 |  | 0.31343
| 1 | 5 | 0.34 | 0.4 | 0.29 | 0.34 | 0.32 | 0.32 | 0.28 | 0.31 | 0.3 | 0.13392 | 0.30793 | 0.32 | 1.04 | < 1 | 0.37 | 0.27018 | 0.32 | 0.31 | 0.33 | < 0.5 | 0.3 | < 5 | 0.3286 | 0.3 | 0.31 | < 1 |  | 18
| 1 | 6 | 0.34 | 0.5 | 0.28 | 0.29 | 0.34 | 0.27 | 0.27 | 0.29 | 0.31 | 0.12527 | 0.30688 | 0.36 | 0.4 | < 1 | 0.39 | 0.32413 | 0.32 | 0.31 | 0.37 | < 0.5 | 0.31 | < 5 | 0.317 | 0.4 | 0.33 | < 1
| Mean |  | 0.32833 | 0.46667 | 0.28667 | 0.31333 | 0.305 | 0.295 | 0.28 | 0.29 | 0.29833 | 0.13329 | 0.30009 | 0.34667 | 0.75833 |  | 0.395 | 0.29647 | 0.315 | 0.32333 | 0.33833 |  | 0.31167 |  | 0.32543 | 0.35 | 0.31833
| Median |  | 0.33 | 0.5 | 0.285 | 0.315 | 0.305 | 0.29 | 0.28 | 0.29 | 0.3 | 0.13285 | 0.30179 | 0.34 | 0.485 |  | 0.365 | 0.28742 | 0.315 | 0.325 | 0.335 |  | 0.31 |  | 0.3278 | 0.35 | 0.32
| Std Dev. |  | 0.01472 | 0.05164 | 0.012111 | 0.017512 | 0.025884 | 0.021679 | 0.014142 | 0.010954 | 0.01169 | 0.0062181 | 0.0088489 | 0.02582 | 0.65209 |  | 0.077395 | 0.027009 | 0.0054772 | 0.012111 | 0.020412 |  | 0.017224 |  | 0.0084951 | 0.054772 | 0.01169
| Rel.Std.Dev. |  | 4.483% | 11.07% | 4.225% | 5.589% | 8.487% | 7.349% | 5.051% | 3.777% | 3.919% | 4.665% | 2.949% | 7.448% | 85.99% |  | 19.59% | 9.11% | 1.739% | 3.746% | 6.033% |  | 5.526% |  | 2.61% | 15.65% | 3.672%
| PDM3 |  | 4.756% | 48.89% | -8.538% | -0.02955% | -2.688% | -5.879% | -10.66% | -7.474% | -4.815% | -57.47% | -4.254% | 10.61% | 141.9% |  | 26.03% | -5.408% | 0.5022% | 3.161% | 7.947% |  | -0.5613% |  | 3.831% | 11.67% | 1.566%
| Z-Score (Absolute) |  | 0.44 | NA | 0.86 | 0.03 | 0.29 | 0.6 | 1.06 | 0.75 | 0.49 | 5.63 | 0.44 | 1.01 | 13.82 | 5.78 | 2.52 | 0.55 | 0.03 | 0.29 | 0.75 | 2 | 0.08 | 68.03 | 0.35 | NA | 0.13 | 5.78
Results from laboratories 1.02 and 1.27 were removed due to their 0.1 ppm reading resolution.
| Analytical results for Ce in OREAS 151c (Certified Value 65 ppm) | [28 empty] | Certified
Ce | Round | Replicate | Lab | Lab | Lab | Lab | Lab | Lab | Lab | Lab | Lab | Lab | Lab | Lab | Lab | Lab | Lab | Lab | Lab | Lab | Lab | Lab | [7 empty] | 1
| No | No | 1.02 | 1.03 | 1.04 | 1.05 | 1.06 | 1.07 | 1.08 | 1.09 | 1.10 | 1.11 | 1.12 | 1.17 | 1.19 | 1.20 | 1.21 | 1.23 | 1.24 | 1.26 | 1.27 | 1.29 | [7 empty] | ppm
|  |  | 4A*MS | 4A*OES/MS | 4A*MS | 4A*OES/MS | 4A*OES/MS | 4A*OES/MS | 4A*OES/MS | 4A*MS | 4A*MS | 4A*MS | 4A*MS | 4A*OES/MS | 4A*MS | 4A*OES/MS | 4A*OES/MS | 4A*OES/MS | 4A*OES | 4A*OES/MS | 4A*OES/MS | 4A*OES/MS | [7 empty] | 0
0
| 1 | 1 | 70 | 62.55 | 70.56 | 67.1 | 64.1 | 64.2 | 70.1 | 68.85 | 67.8626 | 72.0916 | 75.1 | 62.4 | 62.92 | 59.2 | 72.5 | 64.21 | 49.868 | 39.459 | 61 | 51.92 | [7 empty] | 1
| 1 | 2 | 66 | 64.55 | 68.42 | 68.9 | 60.2 | 63.8 | 69.3 | 69.17 | 59.2793 | 72.082 | 78.1 | 63.2 | 62.99 | 66.1 | 72.3 | 62.47 | 52.531 | 39.87 | 62 | 51.89 | [7 empty] | 31
| 1 | 3 | 73 | 63.5 | 70.64 | 66.2 | 65.2 | 68.3 | 68.6 | 68.04 | 59.9041 | 71.9585 | 78.1 | 62.9 | 63.92 | 63.3 | 70.8 | 62.27 | 53.899 | 40.397 | 63 | 50.98 | [7 empty] | 16
| 1 | 4 | 70 | 61.94 | 68.56 | 68 | 65.2 | 67.9 | 71.2 | 68.3 | 61.7171 | 69.3839 | 78.2 | 58.5 | 65.2 | 67.5 | 71 | 61.4 | 51.513 | 40.445 | 64 | 51.34 | [7 empty] | 65.2657
| 1 | 5 | 69 | 59.43 | 70.2 | 67.7 | 64.2 | 67.4 | 73.6 | 68.24 | 64.029 | 69.1958 | 78.5 | 60.3 | 62.1 | 66.7 | 71.9 | 67.42 | 48.865 | 39.964 | 63 | 52.86 | [7 empty] | 19
| 1 | 6 | 69 | 62.82 | 71.34 | 67.8 | 62.9 | 66.5 | 67.7 | 68.77 | 59.0003 | 72.7983 | 80.7 | 62.4 | 63.06 | 56.3 | 79.4 | 64.21 | 50.68 | 40.762 | 65 | 52.13
| Mean |  | 69.5 | 62.465 | 69.9533 | 67.6167 | 63.6333 | 66.35 | 70.0833 | 68.5617 | 61.9654 | 71.2517 | 78.1167 | 61.6167 | 63.365 | 63.1833 | 72.9833 | 63.6633 | 51.226 | 40.1495 | 63 | 51.8533
| Median |  | 69.5 | 62.685 | 70.38 | 67.75 | 64.15 | 66.95 | 69.7 | 68.535 | 60.8106 | 72.0203 | 78.15 | 62.4 | 63.025 | 64.7 | 72.1 | 63.34 | 51.0965 | 40.1805 | 63 | 51.905
| Std Dev. |  | 2.2583 | 1.7343 | 1.193 | 0.90646 | 1.8854 | 1.9212 | 2.1028 | 0.43375 | 3.4454 | 1.5493 | 1.7848 | 1.8346 | 1.0684 | 4.5336 | 3.2171 | 2.154 | 1.8247 | 0.47182 | 1.4142 | 0.65145
| Rel.Std.Dev. |  | 3.249% | 2.776% | 1.705% | 1.341% | 2.963% | 2.896% | 3% | 0.6326% | 5.56% | 2.174% | 2.285% | 2.977% | 1.686% | 7.175% | 4.408% | 3.383% | 3.562% | 1.175% | 2.245% | 1.256%
| PDM3 |  | 6.488% | -4.291% | 7.182% | 3.602% | -2.501% | 1.661% | 7.382% | 5.05% | -5.057% | 9.172% | 19.69% | -5.591% | -2.912% | -3.191% | 11.82% | -2.455% | -21.51% | -38.48% | -3.471% | -20.55%
| Z-Score (Absolute) |  | 0.89 | 0.18 | 0.96 | 0.6 | 0 | 0.41 | 0.98 | 0.75 | 0.26 | 1.15 | 2.2 | 0.31 | 0.04 | 0.07 | 1.42 | 0 | 1.89 | 3.57 | 0.1 | 1.79
| Analytical results for Co in OREAS 151c (Certified Value 7.61 ppm) | [28 empty] | Certified
Co | Round | Replicate | Lab | Lab | Lab | Lab | Lab | Lab | Lab | Lab | Lab | Lab | Lab | Lab | Lab | Lab | Lab | Lab | Lab | Lab | Lab | Lab | Lab | Lab | Lab | Lab | Lab | Lab | Lab | 1
| No | No | 1.01 | 1.02 | 1.03 | 1.04 | 1.05 | 1.06 | 1.07 | 1.08 | 1.09 | 1.10 | 1.11 | 1.12 | 1.13 | 1.14 | 1.16 | 1.17 | 1.18 | 1.19 | 1.20 | 1.21 | 1.22 | 1.23 | 1.24 | 1.26 | 1.27 | 1.29 | 1.30 | ppm
|  |  | 4A*MS | 4A*MS | 4A*OES/MS | 4A*MS | 4A*OES/MS | 4A*OES/MS | 4A*OES/MS | 4A*OES/MS | 4A*MS | 4A*OES | 4A*MS | 4A*MS | 4A*OES/MS | 4A*OES | 4A*OES | 4A*OES/MS | 4A*OES | 4A*MS | 4A*OES/MS | 4A*OES/MS | 4A*OES | 4A*OES/MS | 4A*OES | 4A*OES/MS | 4A*OES/MS | 4A*OES/MS | 4A*OES | 2
3
| 1 | 1 | 8 | 7.7 | 7.4 | 7.9 | 7.3 | 7.7 | 7.4 | 7.2 | 7.6 | 7.324 | 7.8833 | 7.67 | 7.96 | 12.94 | 8.36 | 7.8 | 7.1251 | 7.7 | 7 | 8.1 | 10.8 | 8.1 | 7.474 | 6.9054 | 7.8 | 7.9 | 6 | 1
| 1 | 2 | 8 | 8.2 | 7.5 | 7.9 | 7.5 | 7.5 | 7.2 | 7.3 | 7.6 | 6.8102 | 7.9103 | 7.74 | 7.996 | 13.37 | 8.51 | 7.9 | 7.3498 | 7.8 | 7 | 8.2 | 10.7 | 7.3 | 7.571 | 6.8289 | 7.5 | 7.3 | 7 | 17
| 1 | 3 | 8 | 8 | 7.7 | 7.4 | 7.3 | 7.5 | 7.4 | 7.2 | 7.6 | 7.0805 | 7.8109 | 7.69 | 7.18 | 13.09 | 8 | 7.6 | 7.6496 | 7.8 | 7.2 | 8.4 | 10.6 | 7 | 7.353 | 7.0535 | 7.9 | 7.4 | 6 | 16
| 1 | 4 | 8 | 8.2 | 7.6 | 7.7 | 7.2 | 7.4 | 7.4 | 7.2 | 7.8 | 6.7999 | 7.7259 | 7.93 | 8.78 | 13.09 | 8.15 | 7.7 | 7.7656 | 7.9 | 6.8 | 8.3 | 10.5 | 6.9 | 7.29 | 7.1483 | 8 | 7.8 | 5 | 7.6134
| 1 | 5 | 8 | 8.3 | 7.6 | 7.8 | 7.3 | 7.4 | 7.5 | 7.4 | 7.7 | 6.8147 | 7.8645 | 8.06 | 8.82 | 13.29 | 8.26 | 8 | 6.9148 | 7.8 | 7.7 | 8.4 | 11.1 | 7.1 | 7.415 | 6.521 | 7.8 | 7.3 | 6 | 20
| 1 | 6 | 8 | 8 | 7.6 | 7.7 | 7.7 | 7.4 | 7.3 | 7.3 | 7.9 | 6.9903 | 7.9144 | 8.23 | 7.52 | 12.67 | 8.18 | 7.6 | 7.7568 | 8 | 7.2 | 9.2 | 10.8 | 7.8 | 7.45 | 7.3129 | 7.8 | 7.9 | 7
| Mean |  | 8 | 8.0667 | 7.5667 | 7.7333 | 7.3833 | 7.4833 | 7.3667 | 7.2667 | 7.7 | 6.9699 | 7.8516 | 7.8867 | 8.0427 | 13.075 | 8.2433 | 7.7667 | 7.4269 | 7.8333 | 7.15 | 8.4333 | 10.75 | 7.3667 | 7.4255 | 6.9617 | 7.8 | 7.6 | 6.1667
| Median |  | 8 | 8.1 | 7.6 | 7.75 | 7.3 | 7.45 | 7.4 | 7.25 | 7.65 | 6.9025 | 7.8739 | 7.835 | 7.978 | 13.09 | 8.22 | 7.75 | 7.4997 | 7.8 | 7.1 | 8.35 | 10.75 | 7.2 | 7.4325 | 6.9794 | 7.8 | 7.6 | 6
| Std Dev. |  | 0 | 0.21602 | 0.10328 | 0.18619 | 0.18348 | 0.1169 | 0.10328 | 0.08165 | 0.12649 | 0.2081 | 0.072139 | 0.22669 | 0.65944 | 0.25138 | 0.17716 | 0.1633 | 0.35566 | 0.10328 | 0.30822 | 0.39328 | 0.20736 | 0.48028 | 0.097826 | 0.27626 | 0.16733 | 0.29665 | 0.75277
| Rel.Std.Dev. |  | 0% | 2.678% | 1.365% | 2.408% | 2.485% | 1.562% | 1.402% | 1.124% | 1.643% | 2.986% | 0.9188% | 2.874% | 8.199% | 1.923% | 2.149% | 2.103% | 4.789% | 1.318% | 4.311% | 4.663% | 1.929% | 6.52% | 1.317% | 3.968% | 2.145% | 3.903% | 12.21%
| PDM3 |  | 5.078% | 5.953% | -0.6139% | 1.575% | -3.022% | -1.708% | -3.241% | -4.554% | 1.137% | -8.452% | 3.128% | 3.589% | 5.638% | 71.74% | 8.274% | 2.013% | -2.449% | 2.889% | -6.087% | 10.77% | 41.2% | -3.241% | -2.468% | -8.56% | 2.451% | -0.176% | -19%
| Z-Score (Absolute) |  | NA | 0.78 | 0.28 | 0.07 | 0.67 | 0.46 | 0.71 | 0.92 | 0 | 1.55 | 0.32 | 0.4 | 0.73 | 11.45 | 1.16 | 0.14 | 0.58 | 0.28 | 1.17 | 1.56 | 6.49 | 0.71 | 0.58 | 1.57 | 0.21 | 0.21 | NA
Results from laboratories 1.01 and 1.30 were removed due to their 1 ppm reading resolution.
| Analytical results for Cr in OREAS 151c (Certified Value 43.5 ppm) | [28 empty] | Certified
Cr | Round | Replicate | Lab | Lab | Lab | Lab | Lab | Lab | Lab | Lab | Lab | Lab | Lab | Lab | Lab | Lab | Lab | Lab | Lab | Lab | Lab | Lab | Lab | Lab | Lab | Lab | Lab | Lab |  | 1
| No | No | 1.01 | 1.02 | 1.03 | 1.04 | 1.05 | 1.06 | 1.07 | 1.08 | 1.09 | 1.11 | 1.12 | 1.13 | 1.14 | 1.16 | 1.17 | 1.18 | 1.19 | 1.20 | 1.21 | 1.22 | 1.23 | 1.24 | 1.26 | 1.27 | 1.29 | 1.30 |  | ppm
|  |  | 4A*OES | 4A*MS | 4A*OES/MS | 4A*OES/MS | 4A*OES/MS | 4A*OES/MS | 4A*OES/MS | 4A*OES/MS | 4A*OES | 4A*MS | 4A*MS | 4A*OES/MS | 4A*OES | 4A*OES | 4A*OES/MS | 4A*OES | 4A*OES/MS | 4A*OES/MS | 4A*OES/MS | 4A*OES | 4A*OES/MS | 4A*OES | 4A*OES/MS | 4A*OES/MS | 4A*OES/MS | 4A*OES |  | 1
2
| 1 | 1 | 40 | 36 | 39 | 31 | 42 | 43 | 43 | 43 | 46 | 43.725 | 27.9 | 43.14 | 59.43 | 45.29 | 34 | 43.9649 | 51 | 44 | 44 | 52.9 | 41 | 46.86 | 46.881 | 44 | 48 | 33 |  | 1
| 1 | 2 | 40 | 37 | 39 | 32 | 42 | 43 | 44 | 43 | 45 | 43.6435 | 24.6 | 47.13 | 63.04 | 44.52 | 34 | 46.7961 | 47 | 43 | 44 | 51.1 | 42 | 47.474 | 45.5829 | 41 | 48 | 36 |  | 18
| 1 | 3 | 40 | 37 | 39 | 37 | 39 | 43 | 43 | 44 | 48 | 43.4945 | 27 | 45.75 | 61.44 | 46.78 | 34 | 44.0537 | 31 | 41 | 44 | 51.4 | 43 | 47.278 | 46.4822 | 42 | 48 | 36 |  | 16
| 1 | 4 | 41 | 37 | 38 | 29 | 42 | 45 | 44 | 43 | 45 | 43.9472 | 26.3 | 44.02 | 60.66 | 45.18 | 33 | 46.5935 | 48 | 43 | 42 | 53.4 | 41 | 47.102 | 46.2795 | 41 | 46 | 39 |  | 43.49
| 1 | 5 | 41 | 35 | 39 | 33 | 43 | 42 | 44 | 43 | 46 | 43.4919 | 23.7 | 45.22 | 61.27 | 45.22 | 32 | 45.2116 | 47 | 43 | 45 | 52.2 | 42 | 47.286 | 45.8853 | 41 | 48 | 34 |  | 21
| 1 | 6 | 39 | 34 | 37 | 31 | 42 | 43 | 44 | 42 | 43 | 44.877 | 28.7 | 48.15 | 53.78 | 46.04 | 32 | 45.4084 | 30 | 42 | 43 | 51.7 | 44 | 47.834 | 46.3813 | 42 | 48 | 37
| Mean |  | 40.1667 | 36 | 38.5 | 32.1667 | 41.6667 | 43.1667 | 43.6667 | 43 | 45.5 | 43.8632 | 26.3667 | 45.5683 | 59.9367 | 45.505 | 33.1667 | 45.338 | 42.3333 | 42.6667 | 43.6667 | 52.1167 | 42.1667 | 47.3057 | 46.2487 | 41.8333 | 47.6667 | 35.8333
| Median |  | 40 | 36.5 | 39 | 31.5 | 42 | 43 | 44 | 43 | 45.5 | 43.6842 | 26.65 | 45.485 | 60.965 | 45.255 | 33.5 | 45.31 | 47 | 43 | 44 | 51.95 | 42 | 47.282 | 46.3304 | 41.5 | 48 | 36
| Std Dev. |  | 0.75277 | 1.2649 | 0.83666 | 2.7142 | 1.3663 | 0.98319 | 0.5164 | 0.63246 | 1.6432 | 0.5246 | 1.9201 | 1.8736 | 3.2358 | 0.78932 | 0.98319 | 1.2048 | 9.288 | 1.0328 | 1.0328 | 0.89312 | 1.169 | 0.33128 | 0.45788 | 1.169 | 0.8165 | 2.137
| Rel.Std.Dev. |  | 1.874% | 3.514% | 2.173% | 8.438% | 3.279% | 2.278% | 1.183% | 1.471% | 3.611% | 1.196% | 7.282% | 4.112% | 5.399% | 1.735% | 2.964% | 2.657% | 21.94% | 2.421% | 2.365% | 1.714% | 2.772% | 0.7003% | 0.99% | 2.795% | 1.713% | 5.964%
| PDM3 |  | -7.641% | -17.22% | -11.47% | -26.04% | -4.192% | -0.7434% | 0.4063% | -1.127% | 4.622% | 0.8582% | -39.37% | 4.779% | 37.82% | 4.633% | -23.74% | 4.249% | -2.66% | -1.893% | 0.4063% | 19.84% | -3.043% | 8.774% | 6.343% | -3.809% | 9.604% | -17.61%
| Z-Score (Absolute) |  | 0.8 | 1.95 | 1.26 | 3 | 0.39 | 0.02 | 0.16 | 0.02 | 0.66 | 0.21 | 4.59 | 0.68 | 4.63 | 0.67 | 2.73 | 0.62 | 0.21 | 0.11 | 0.16 | 2.48 | 0.25 | 1.16 | 0.87 | 0.34 | 1.26 | 1.99
| Analytical results for Cs in OREAS 151c (Certified Value 9.56 ppm) | [28 empty] | Certified
Cs | Round | Replicate | Lab | Lab | Lab | Lab | Lab | Lab | Lab | Lab | Lab | Lab | Lab | Lab | Lab | Lab | Lab | Lab | Lab | Lab | Lab | [8 empty] | 1
| No | No | 1.01 | 1.03 | 1.04 | 1.05 | 1.06 | 1.07 | 1.08 | 1.09 | 1.11 | 1.12 | 1.17 | 1.18 | 1.19 | 1.20 | 1.21 | 1.23 | 1.26 | 1.27 | 1.29 | [8 empty] | ppm
|  |  | 4A*MS | 4A*OES/MS | 4A*MS | 4A*OES/MS | 4A*OES/MS | 4A*OES/MS | 4A*OES/MS | 4A*MS | 4A*MS | 4A*MS | 4A*OES/MS | 4A*OES | 4A*MS | 4A*OES/MS | 4A*OES/MS | 4A*OES/MS | 4A*OES/MS | 4A*OES/MS | 4A*OES/MS | [8 empty] | 2
3
| 1 | 1 | 9.5 | 9.5 | 9.9 | 9.17 | 9.36 | 10.5 | 9.49 | 9.83 | 10.4069 | 8.59 | 10 | 9.731 | 8.99 | 9.16 | 10 | 9.7 | 9.837 | 7.4 | 9.68 | [8 empty] | 1
| 1 | 2 | 9.6 | 9.5 | 9.68 | 9.47 | 8.97 | 10.15 | 9.55 | 9.75 | 10.4282 | 9.14 | 9 | 9.714 | 9.14 | 9.78 | 10.4 | 9.7 | 9.589 | 7.1 | 8.81 | [8 empty] | 34
| 1 | 3 | 9.5 | 9.2 | 9.27 | 9.02 | 9.31 | 10.4 | 9.69 | 9.67 | 10.6587 | 9.14 | 9 | 9.9089 | 9.28 | 9.55 | 10.35 | 9.4 | 9.529 | 7.4 | 8.64 | [8 empty] | 16
| 1 | 4 | 9.3 | 9.1 | 9.58 | 9.11 | 9.76 | 10.35 | 9.44 | 9.8 | 10.2623 | 9.48 | 9 | 9.9051 | 9.5 | 9.57 | 10.45 | 9.6 | 9.316 | 7.4 | 9.13 | [8 empty] | 9.5617
| 1 | 5 | 9.1 | 8.7 | 9.84 | 9.37 | 9.08 | 10.55 | 9.85 | 10.04 | 10.3654 | 9.31 | 10 | 9.7167 | 9.21 | 9.96 | 10.5 | 10.2 | 8.998 | 7.5 | 8.95 | [8 empty] | 22
| 1 | 6 | 9.1 | 8.9 | 9.88 | 9.59 | 9.12 | 10.35 | 9.52 | 10.23 | 10.6056 | 9.9 | 10 | 9.8876 | 9.24 | 8.93 | 11.2 | 9.9 | 9.418 | 8 | 9.11
| Mean |  | 9.35 | 9.15 | 9.6917 | 9.2883 | 9.2667 | 10.3833 | 9.59 | 9.8867 | 10.4545 | 9.26 | 9.5 | 9.8106 | 9.2267 | 9.4917 | 10.4833 | 9.75 | 9.4478 | 7.4667 | 9.0533
| Median |  | 9.4 | 9.15 | 9.76 | 9.27 | 9.215 | 10.375 | 9.535 | 9.815 | 10.4176 | 9.225 | 9.5 | 9.8093 | 9.225 | 9.56 | 10.425 | 9.7 | 9.4735 | 7.4 | 9.03
| Std Dev. |  | 0.21679 | 0.32094 | 0.24136 | 0.22293 | 0.28225 | 0.14024 | 0.15271 | 0.20868 | 0.14989 | 0.43317 | 0.54772 | 0.099025 | 0.16825 | 0.38405 | 0.39328 | 0.27386 | 0.28234 | 0.29439 | 0.35848
| Rel.Std.Dev. |  | 2.319% | 3.507% | 2.49% | 2.4% | 3.046% | 1.351% | 1.592% | 2.111% | 1.434% | 4.678% | 5.766% | 1.009% | 1.823% | 4.046% | 3.751% | 2.809% | 2.988% | 3.943% | 3.96%
| PDM3 |  | -2.214% | -4.305% | 1.36% | -2.859% | -3.085% | 8.593% | 0.2963% | 3.399% | 9.338% | -3.155% | -0.645% | 2.603% | -3.504% | -0.7321% | 9.639% | 1.97% | -1.191% | -21.91% | -5.316%
| Z-Score (Absolute) |  | 0.31 | 0.82 | 0.57 | 0.47 | 0.52 | 2.35 | 0.31 | 1.07 | 2.54 | 0.54 | NA | 0.88 | 0.63 | 0.06 | 2.61 | 0.72 | 0.06 | 5.16 | 1.07
Results from laboratory 1.17 were removed due to their 1 ppm reading resolution.
| Analytical results for Cu in OREAS 151c (Certified Value 0.239 wt.%) | [28 empty] | Certified
Cu | Round | Replicate | Lab | Lab | Lab | Lab | Lab | Lab | Lab | Lab | Lab | Lab | Lab | Lab | Lab | Lab | Lab | Lab | Lab | Lab | Lab | Lab | Lab | Lab | Lab | Lab | Lab | Lab | Lab | 1
| No | No | 1.01 | 1.02 | 1.03 | 1.04 | 1.05 | 1.06 | 1.07 | 1.08 | 1.09 | 1.10 | 1.11 | 1.12 | 1.13 | 1.14 | 1.16 | 1.17 | 1.18 | 1.19 | 1.20 | 1.21 | 1.22 | 1.23 | 1.24 | 1.26 | 1.27 | 1.29 | 1.30 | wt.%
|  |  | 4A*OES | 4A*MS | 4A*OES/MS | 4A*OES/MS | 4A*OES/MS | 4A*OES/MS | 4A*OES/MS | 4A*OES/MS | 4A*MS | 4A*OES | 4A*MS | 4A*MS | 4A*OES/MS | 4A*OES | 4A*OES | 4A*OES/MS | 4A*OES | 4A*OES/MS | 4A*OES/MS | 4A*OES/MS | 4A*OES | 4A*OES/MS | 4A*OES | 4A*OES/MS | 4A*OES/MS | 4A*OES/MS | 4A*OES | 3
3
| 1 | 1 | 0.226 | 0.25748 | 0.23059 | 0.2413 | 0.223 | 0.232 | 0.252 | 0.236 | 0.23917 | 0.23136 | 0.23701 | 0.248 | 0.22801 | 0.25344 | 0.2447 | 0.2083 | 0.23387 | 0.2395 | 0.238 | 0.236 | 0.2517 | 0.2397 | 0.24151 | 0.2278 | 0.24904 | 0.2472 | 0.2318 | 1
| 1 | 2 | 0.231 | 0.24998 | 0.23511 | 0.2295 | 0.225 | 0.229 | 0.242 | 0.241 | 0.24224 | 0.23199 | 0.23553 | 0.269 | 0.2267 | 0.25561 | 0.241 | 0.2085 | 0.23303 | 0.2396 | 0.238 | 0.247 | 0.2504 | 0.2346 | 0.25622 | 0.22533 | 0.24152 | 0.2481 | 0.232 | 19
| 1 | 3 | 0.23 | 0.2474 | 0.23325 | 0.2396 | 0.215 | 0.235 | 0.245 | 0.245 | 0.23841 | 0.23126 | 0.23696 | 0.246 | 0.22902 | 0.25496 | 0.2473 | 0.2029 | 0.24437 | 0.241 | 0.234 | 0.251 | 0.2507 | 0.2346 | 0.2533 | 0.22518 | 0.24605 | 0.25 | 0.2313 | 16
| 1 | 4 | 0.23 | 0.25278 | 0.22819 | 0.2393 | 0.228 | 0.238 | 0.248 | 0.237 | 0.24079 | 0.23228 | 0.23532 | 0.242 | 0.1949 | 0.2584 | 0.2387 | 0.2023 | 0.23853 | 0.2401 | 0.235 | 0.241 | 0.2505 | 0.23256 | 0.25284 | 0.22676 | 0.24649 | 0.2467 | 0.217 | 0.23943
| 1 | 5 | 0.23 | 0.25448 | 0.22872 | 0.2417 | 0.23 | 0.231 | 0.246 | 0.248 | 0.24274 | 0.23073 | 0.23698 | 0.245 | 0.2359 | 0.25872 | 0.2395 | 0.2003 | 0.24218 | 0.2401 | 0.237 | 0.255 | 0.2516 | 0.22848 | 0.24964 | 0.22682 | 0.24177 | 0.2484 | 0.2273 | 23
| 1 | 6 | 0.233 | 0.25026 | 0.23002 | 0.2402 | 0.23 | 0.231 | 0.246 | 0.24 | 0.24661 | 0.23106 | 0.23667 | 0.246 | 0.22395 | 0.25612 | 0.238 | 0.2069 | 0.24328 | 0.2404 | 0.234 | 0.251 | 0.2507 | 0.24072 | 0.23569 | 0.22571 | 0.24514 | 0.2517 | 0.229
| Mean |  | 0.23 | 0.25206 | 0.23098 | 0.2386 | 0.22517 | 0.23267 | 0.2465 | 0.24117 | 0.24166 | 0.23145 | 0.23641 | 0.24933 | 0.22308 | 0.25621 | 0.24153 | 0.20487 | 0.23921 | 0.24012 | 0.236 | 0.24683 | 0.25093 | 0.23511 | 0.2482 | 0.22627 | 0.245 | 0.24868 | 0.22807
| Median |  | 0.23 | 0.25152 | 0.23031 | 0.2399 | 0.2265 | 0.2315 | 0.246 | 0.2405 | 0.24152 | 0.23131 | 0.23681 | 0.246 | 0.22735 | 0.25587 | 0.24025 | 0.2049 | 0.24035 | 0.2401 | 0.236 | 0.249 | 0.2507 | 0.2346 | 0.25124 | 0.22623 | 0.2456 | 0.24825 | 0.23015
| Std Dev. |  | 0.0022804 | 0.0036065 | 0.0026898 | 0.0045554 | 0.0057067 | 0.003266 | 0.0033317 | 0.0046224 | 0.0029504 | 0.00058334 | 0.00077693 | 0.0098319 | 0.014365 | 0.0020347 | 0.0036936 | 0.0034766 | 0.0048831 | 0.00054924 | 0.0018974 | 0.007111 | 0.00056804 | 0.0045502 | 0.0079418 | 0.0010274 | 0.0029054 | 0.0018649 | 0.0057235
| Rel.Std.Dev. |  | 0.9915% | 1.431% | 1.165% | 1.909% | 2.534% | 1.404% | 1.352% | 1.917% | 1.221% | 0.252% | 0.3286% | 3.943% | 6.439% | 0.7942% | 1.529% | 1.697% | 2.041% | 0.2287% | 0.804% | 2.881% | 0.2264% | 1.935% | 3.2% | 0.4541% | 1.186% | 0.7499% | 2.51%
| PDM3 |  | -3.938% | 5.277% | -3.529% | -0.3462% | -5.957% | -2.824% | 2.953% | 0.7258% | 0.9318% | -3.334% | -1.259% | 4.137% | -6.828% | 7.008% | 0.8789% | -14.44% | -0.09132% | 0.2872% | -1.432% | 3.093% | 4.805% | -1.804% | 3.663% | -5.498% | 2.327% | 3.865% | -4.746%
| Z-Score (Absolute) |  | 0.8 | 1.12 | 0.71 | 0.05 | 1.22 | 0.57 | 0.63 | 0.17 | 0.21 | 0.67 | 0.24 | 0.88 | 1.4 | 1.48 | 0.2 | 2.98 | 0 | 0.08 | 0.28 | 0.66 | 1.02 | 0.36 | 0.78 | 1.12 | 0.5 | 0.82 | 0.97
| Analytical results for Dy in OREAS 151c (Certified Value 3.29 ppm) | [28 empty] | Certified
Dy | Round | Replicate | 1.01: Lab; 1.02: Lab; 1.03: Lab; 1.04: Lab; 1.05: Lab; 1.06: Lab; 1.07: Lab | 1
| No | No | 1.01: 1.03; 1.02: 1.04; 1.03: 1.10; 1.04: 1.11; 1.05: 1.19; 1.06: 1.23; 1.07: 1.26 | ppm
|  |  | 1.01: 4A*OES/MS; 1.02: 4A*MS; 1.03: 4A*MS; 1.04: 4A*MS; 1.05: 4A*MS; 1.06: 4A*OES/MS; 1.07: 4A*OES/MS | 2
3
| 1 | 1 | 1.01: 3.3; 1.02: 3.34; 1.03: 3.3681; 1.04: 3.5806; 1.05: 3.26; 1.06: 3.3; 1.07: 3.11 | 1
| 1 | 2 | 1.01: 3.3; 1.02: 3.34; 1.03: 2.8663; 1.04: 3.6451; 1.05: 3.18; 1.06: 3.4; 1.07: 3.072 | 6
| 1 | 3 | 1.01: 3.3; 1.02: 3.39; 1.03: 2.9765; 1.04: 3.7042; 1.05: 3.4; 1.06: 3.3; 1.07: 3.076 | 16
| 1 | 4 | 1.01: 3.3; 1.02: 3.32; 1.03: 3.0713; 1.04: 3.6413; 1.05: 3.33; 1.06: 3.4; 1.07: 3.042 | 3.2891
| 1 | 5 | 1.01: 3.1; 1.02: 3.35; 1.03: 3.0903; 1.04: 3.5568; 1.05: 3.16; 1.06: 3.5; 1.07: 2.958 | 24
| 1 | 6 | 1.01: 3.3; 1.02: 3.38; 1.03: 2.9077; 1.04: 3.7655; 1.05: 3.23; 1.06: 3.4; 1.07: 3.129
| Mean |  | 1.01: 3.2667; 1.02: 3.3533; 1.03: 3.0467; 1.04: 3.6489; 1.05: 3.26; 1.06: 3.3833; 1.07: 3.0645
| Median |  | 1.01: 3.3; 1.02: 3.345; 1.03: 3.0239; 1.04: 3.6432; 1.05: 3.245; 1.06: 3.4; 1.07: 3.074
| Std Dev. |  | 1.01: 0.08165; 1.02: 0.026583; 1.03: 0.18033; 1.04: 0.077261; 1.05: 0.091433; 1.06: 0.075277; 1.07: 0.060444
| Rel.Std.Dev. |  | 1.01: 2.499%; 1.02: 0.7927%; 1.03: 5.919%; 1.04: 2.117%; 1.05: 2.805%; 1.06: 2.225%; 1.07: 1.972%
| PDM3 |  | 1.01: -0.681%; 1.02: 1.954%; 1.03: -7.369%; 1.04: 10.94%; 1.05: -0.8837%; 1.06: 2.866%; 1.07: -6.828%
| Z-Score (Absolute) |  | 1.01: 0; 1.02: 0.5; 1.03: 1.27; 1.04: 2.21; 1.05: 0.04; 1.06: 0.67; 1.07: 1.17
| Analytical results for Er in OREAS 151c (Certified Value 1.29 ppm) | [28 empty] | Certified
Er | Round | Replicate | 1.01: Lab; 1.02: Lab; 1.03: Lab; 1.04: Lab; 1.05: Lab; 1.06: Lab; 1.07: Lab | 1
| No | No | 1.01: 1.03; 1.02: 1.04; 1.03: 1.10; 1.04: 1.11; 1.05: 1.19; 1.06: 1.23; 1.07: 1.26 | ppm
|  |  | 1.01: 4A*OES/MS; 1.02: 4A*MS; 1.03: 4A*MS; 1.04: 4A*MS; 1.05: 4A*MS; 1.06: 4A*OES/MS; 1.07: 4A*OES/MS | 2
3
| 1 | 1 | 1.01: 1.2; 1.02: 1.32; 1.03: 1.2935; 1.04: 1.3932; 1.05: 1.24; 1.06: 1.4; 1.07: 1.267 | 1
| 1 | 2 | 1.01: 1.2; 1.02: 1.3; 1.03: 1.1314; 1.04: 1.4193; 1.05: 1.2; 1.06: 1.3; 1.07: 1.256 | 7
| 1 | 3 | 1.01: 1.2; 1.02: 1.32; 1.03: 1.186; 1.04: 1.4581; 1.05: 1.35; 1.06: 1.3; 1.07: 1.271 | 16
| 1 | 4 | 1.01: 1.2; 1.02: 1.27; 1.03: 1.2195; 1.04: 1.4456; 1.05: 1.32; 1.06: 1.3; 1.07: 1.248 | 1.2872
| 1 | 5 | 1.01: 1.2; 1.02: 1.36; 1.03: 1.2281; 1.04: 1.4406; 1.05: 1.2; 1.06: 1.4; 1.07: 1.211 | 25
| 1 | 6 | 1.01: 1.2; 1.02: 1.33; 1.03: 1.1477; 1.04: 1.4538; 1.05: 1.3; 1.06: 1.3; 1.07: 1.284
| Mean |  | 1.01: 1.2; 1.02: 1.3167; 1.03: 1.201; 1.04: 1.4351; 1.05: 1.2683; 1.06: 1.3333; 1.07: 1.2562
| Median |  | 1.01: 1.2; 1.02: 1.32; 1.03: 1.2027; 1.04: 1.4431; 1.05: 1.27; 1.06: 1.3; 1.07: 1.2615
| Std Dev. |  | 1.01: 0; 1.02: 0.030111; 1.03: 0.059233; 1.04: 0.024576; 1.05: 0.064005; 1.06: 0.05164; 1.07: 0.025373
| Rel.Std.Dev. |  | 1.01: 0%; 1.02: 2.287%; 1.03: 4.932%; 1.04: 1.713%; 1.05: 5.046%; 1.06: 3.873%; 1.07: 2.02%
| PDM3 |  | 1.01: -6.777%; 1.02: 2.287%; 1.03: -6.696%; 1.04: 11.49%; 1.05: -1.468%; 1.06: 3.582%; 1.07: -2.413%
| Z-Score (Absolute) |  | 1.01: 0.71; 1.02: 0.5; 1.03: 0.7; 1.04: 1.73; 1.05: 0; 1.06: 0.67; 1.07: 0.13
| Analytical results for Eu in OREAS 151c (Certified Value 1.29 ppm) | [28 empty] | Certified
Eu | Round | Replicate | 1.01: Lab; 1.02: Lab; 1.03: Lab; 1.04: Lab; 1.05: Lab; 1.06: Lab; 1.07: Lab | 1
| No | No | 1.01: 1.03; 1.02: 1.04; 1.03: 1.10; 1.04: 1.11; 1.05: 1.19; 1.06: 1.23; 1.07: 1.26 | ppm
|  |  | 1.01: 4A*OES/MS; 1.02: 4A*MS; 1.03: 4A*MS; 1.04: 4A*MS; 1.05: 4A*MS; 1.06: 4A*OES/MS; 1.07: 4A*OES/MS | 2
2
| 1 | 1 | 1.01: 1.2; 1.02: 1.34; 1.03: 1.636; 1.04: 1.4225; 1.05: 1.21; 1.06: 1.1; 1.07: 1.361 | 1
| 1 | 2 | 1.01: 1.2; 1.02: 1.32; 1.03: 1.4179; 1.04: 1.4222; 1.05: 1.21; 1.06: 1.1; 1.07: 1.333 | 8
| 1 | 3 | 1.01: 1.2; 1.02: 1.34; 1.03: 1.4308; 1.04: 1.4125; 1.05: 1.28; 1.06: 1; 1.07: 1.354 | 16
| 1 | 4 | 1.01: 1.2; 1.02: 1.33; 1.03: 1.4846; 1.04: 1.3959; 1.05: 1.29; 1.06: 1; 1.07: 1.325 | 1.2941
| 1 | 5 | 1.01: 1.1; 1.02: 1.35; 1.03: 1.5262; 1.04: 1.4051; 1.05: 1.2; 1.06: 1.1; 1.07: 1.283 | 26
| 1 | 6 | 1.01: 1.2; 1.02: 1.33; 1.03: 1.3978; 1.04: 1.4245; 1.05: 1.26; 1.06: 1.1; 1.07: 1.359
| Mean |  | 1.01: 1.1833; 1.02: 1.335; 1.03: 1.4822; 1.04: 1.4138; 1.05: 1.2417; 1.06: 1.0667; 1.07: 1.3358
| Median |  | 1.01: 1.2; 1.02: 1.335; 1.03: 1.4577; 1.04: 1.4174; 1.05: 1.235; 1.06: 1.1; 1.07: 1.3435
| Std Dev. |  | 1.01: 0.040825; 1.02: 0.010488; 1.03: 0.088877; 1.04: 0.011491; 1.05: 0.039707; 1.06: 0.05164; 1.07: 0.029721
| Rel.Std.Dev. |  | 1.01: 3.45%; 1.02: 0.7856%; 1.03: 5.996%; 1.04: 0.8128%; 1.05: 3.198%; 1.06: 4.841%; 1.07: 2.225%
| PDM3 |  | 1.01: -8.558%; 1.02: 3.163%; 1.03: 14.54%; 1.04: 9.252%; 1.05: -4.05%; 1.06: -17.57%; 1.07: 3.227%
| Z-Score (Absolute) |  | 1.01: 1.1; 1.02: 0; 1.03: 1.06; 1.04: 0.57; 1.05: 0.67; 1.06: 1.94; 1.07: 0.01
| Analytical results for Fe in OREAS 151c (Certified Value 3 wt.%) | [28 empty] | Certified
Fe | Round | Replicate | Lab | Lab | Lab | Lab | Lab | Lab | Lab | Lab | Lab | Lab | Lab | Lab | Lab | Lab | Lab | Lab | Lab | Lab | Lab | Lab | Lab | Lab | Lab | Lab | Lab | Lab |  | 1
| No | No | 1.01 | 1.02 | 1.03 | 1.04 | 1.05 | 1.06 | 1.07 | 1.08 | 1.09 | 1.11 | 1.12 | 1.13 | 1.14 | 1.16 | 1.17 | 1.18 | 1.19 | 1.20 | 1.21 | 1.22 | 1.23 | 1.24 | 1.26 | 1.27 | 1.29 | 1.30 |  | wt.%
|  |  | 4A*OES | 4A*MS | 4A*OES/MS | 4A*OES/MS | 4A*OES/MS | 4A*OES/MS | 4A*OES/MS | 4A*OES/MS | 4A*OES | 4A*MS | 4A*MS | 4A*OES/MS | 4A*OES | 4A*OES | 4A*OES/MS | 4A*OES | 4A*OES/MS | 4A*OES/MS | 4A*OES/MS | 4A*OES | 4A*OES/MS | 4A*OES | 4A*OES/MS | 4A*OES/MS | 4A*OES/MS | 4A*OES |  | 2
3
| 1 | 1 | 3.06 | 3.01 | 2.92 | 3.06 | 2.84 | 2.84 | 3.02 | 2.99 | 3.05 | 3.044 | 2.98 | 2.74 | 3.3841 | 3.16 | 3.03 | 2.9056 | 3.05 | 2.81 | 3.09 | 3.09 | 3.01 | 3.1852 | 3.0391 | 3.08 | 2.84 | 2.93 |  | 1
| 1 | 2 | 3.06 | 2.91 | 2.95 | 2.9 | 2.88 | 2.84 | 2.93 | 3.03 | 3.03 | 3.0225 | 3.47 | 2.91 | 3.317 | 3.15 | 3.05 | 2.8918 | 2.98 | 2.81 | 3.22 | 3.02 | 2.92 | 3.2519 | 2.9986 | 3.03 | 2.89 | 2.94 |  | 12
| 1 | 3 | 3.04 | 2.94 | 2.95 | 3.04 | 2.79 | 2.89 | 3.02 | 2.99 | 3.08 | 3.0195 | 3.02 | 2.88 | 3.362 | 3.18 | 3.04 | 3.0244 | 3.01 | 2.76 | 3.26 | 3.13 | 2.95 | 3.1944 | 3.0326 | 3.13 | 2.87 | 2.89 |  | 16
| 1 | 4 | 3.05 | 2.94 | 2.9 | 3.03 | 2.92 | 2.94 | 3 | 2.97 | 3.09 | 2.9996 | 2.96 | 2.88 | 3.3899 | 3.21 | 3.01 | 2.9685 | 3.01 | 2.85 | 3.16 | 3.09 | 2.96 | 3.253 | 3.1099 | 3.17 | 2.8 | 2.73 |  | 2.9973
| 1 | 5 | 3.03 | 2.92 | 2.88 | 3.06 | 2.96 | 2.81 | 2.97 | 3.09 | 3.01 | 3.0195 | 2.97 | 2.9 | 3.3155 | 3.2 | 3.05 | 2.9792 | 2.96 | 2.87 | 3.31 | 3.04 | 2.91 | 3.153 | 2.999 | 3.15 | 2.84 | 2.86 |  | 27
| 1 | 6 | 3 | 2.85 | 2.9 | 3.05 | 2.93 | 2.86 | 2.97 | 2.98 | 3.12 | 3.0533 | 2.99 | 2.92 | 3.3108 | 3.17 | 2.93 | 3.0278 | 2.98 | 2.75 | 3.25 | 3.14 | 2.93 | 3.1369 | 3.0407 | 3.17 | 2.83 | 2.86
| Mean |  | 3.04 | 2.9283 | 2.9167 | 3.0233 | 2.8867 | 2.8633 | 2.985 | 3.0083 | 3.0633 | 3.0264 | 3.065 | 2.8717 | 3.3466 | 3.1783 | 3.0183 | 2.9662 | 2.9983 | 2.8083 | 3.215 | 3.085 | 2.9467 | 3.1957 | 3.0367 | 3.1217 | 2.845 | 2.8683
| Median |  | 3.045 | 2.93 | 2.91 | 3.045 | 2.9 | 2.85 | 2.985 | 2.99 | 3.065 | 3.021 | 2.985 | 2.89 | 3.3395 | 3.175 | 3.035 | 2.9739 | 2.995 | 2.81 | 3.235 | 3.09 | 2.94 | 3.1898 | 3.0359 | 3.14 | 2.84 | 2.875
| Std Dev. |  | 0.022804 | 0.051929 | 0.028752 | 0.061536 | 0.06314 | 0.045898 | 0.035071 | 0.044907 | 0.040825 | 0.019317 | 0.19947 | 0.066458 | 0.036451 | 0.023166 | 0.045789 | 0.057576 | 0.031885 | 0.047504 | 0.078677 | 0.047645 | 0.036148 | 0.048658 | 0.040663 | 0.056006 | 0.031464 | 0.075741
| Rel.Std.Dev. |  | 0.7501% | 1.773% | 0.9858% | 2.035% | 2.187% | 1.603% | 1.175% | 1.493% | 1.333% | 0.6383% | 6.508% | 2.314% | 1.089% | 0.7289% | 1.517% | 1.941% | 1.063% | 1.692% | 2.447% | 1.544% | 1.227% | 1.523% | 1.339% | 1.794% | 1.106% | 2.641%
| PDM3 |  | 1.424% | -2.302% | -2.691% | 0.8679% | -3.692% | -4.47% | -0.411% | 0.3674% | 2.202% | 0.9699% | 2.258% | -4.192% | 11.65% | 6.039% | 0.7011% | -1.038% | 0.03381% | -6.305% | 7.262% | 2.925% | -1.69% | 6.619% | 1.313% | 4.149% | -5.082% | -4.303%
| Z-Score (Absolute) |  | 0.23 | 0.73 | 0.83 | 0.09 | 1.09 | 1.29 | 0.24 | 0.04 | 0.43 | 0.11 | 0.44 | 1.22 | 2.87 | 1.42 | 0.04 | 0.41 | 0.13 | 1.76 | 1.74 | 0.62 | 0.57 | 1.57 | 0.2 | 0.93 | 1.45 | 1.25
| Analytical results for Ga in OREAS 151c (Certified Value 20.6 ppm) | [28 empty] | Certified
Ga | Round | Replicate | Lab | Lab | Lab | Lab | Lab | Lab | Lab | Lab | Lab | Lab | Lab | Lab | Lab | Lab | Lab | Lab | Lab | Lab | Lab | Lab | Lab | Lab | Lab |  |  |  |  | 1
| No | No | 1.01 | 1.03 | 1.04 | 1.05 | 1.06 | 1.07 | 1.08 | 1.09 | 1.11 | 1.12 | 1.13 | 1.14 | 1.17 | 1.18 | 1.19 | 1.20 | 1.21 | 1.22 | 1.23 | 1.24 | 1.26 | 1.27 | 1.29 |  |  |  |  | ppm
|  |  | 4A*MS | 4A*OES/MS | 4A*MS | 4A*OES/MS | 4A*OES/MS | 4A*OES/MS | 4A*OES/MS | 4A*MS | 4A*MS | 4A*MS | 4A*OES/MS | 4A*OES | 4A*OES/MS | 4A*OES | 4A*OES/MS | 4A*OES/MS | 4A*OES/MS | 4A*OES | 4A*OES/MS | 4A*OES | 4A*OES/MS | 4A*OES/MS | 4A*OES/MS |  |  |  |  | 1
2
| 1 | 1 | 21.3 | 19.52 | 20.12 | 19.7 | 20.9 | 20.1 | 20 | 22.1 | 21.4811 | 27.7 | 18.46 | 25.18 | 21.6 | 20.1573 | 21 | 19.8 | 20.5 | 21 | 20.34 | 21.047 | 19.035 | 22 | 21 |  |  |  |  | 1
| 1 | 2 | 21.5 | 19.74 | 19.75 | 20.2 | 20 | 19.55 | 20 | 21.1 | 20.8034 | 29.3 | 17.17 | 25.15 | 21.6 | 20.8666 | 21 | 19.55 | 21.1 | 20.9 | 20.16 | 21.414 | 18.659 | 22 | 19 |  |  |  |  | 39
| 1 | 3 | 21.2 | 20.12 | 19.43 | 19.05 | 20.3 | 20.4 | 20.1 | 21.38 | 21.6953 | 28.9 | 19.85 | 25.62 | 20.9 | 20.9427 | 20 | 20.2 | 21 | 20.2 | 19.98 | 21.603 | 18.86 | 22 | 19 |  |  |  |  | 16
| 1 | 4 | 21.6 | 19.61 | 19.82 | 19.6 | 20.8 | 20.5 | 19.4 | 21.54 | 21.1469 | 28.6 | 20.58 | 25.33 | 21.8 | 21.1966 | 21 | 20.2 | 21 | 21.2 | 20.61 | 21.57 | 18.227 | 23 | 21 |  |  |  |  | 20.556
| 1 | 5 | 21.8 | 19.65 | 20.25 | 19.85 | 20.1 | 20.5 | 20.5 | 21.99 | 21.5292 | 30 | 18.27 | 25 | 22.6 | 20.2178 | 20 | 20.5 | 21.6 | 21.5 | 21.33 | 21.754 | 18.37 | 22 | 19 |  |  |  |  | 28
| 1 | 6 | 21.8 | 19.52 | 19.68 | 20.7 | 19.85 | 20 | 20.1 | 22.41 | 21.7355 | 29.4 | 20.11 | 25.48 | 20.8 | 21.3647 | 21 | 20 | 23.1 | 20.8 | 20.79 | 21.877 | 18.053 | 22 | 20
| Mean |  | 21.5333 | 19.6933 | 19.8417 | 19.85 | 20.325 | 20.175 | 20.0167 | 21.7533 | 21.3986 | 28.9833 | 19.0733 | 25.2933 | 21.55 | 20.7909 | 20.6667 | 20.0417 | 21.3833 | 20.9333 | 20.535 | 21.5442 | 18.534 | 22.1667 | 19.8333
| Median |  | 21.55 | 19.63 | 19.785 | 19.775 | 20.2 | 20.25 | 20.05 | 21.765 | 21.5052 | 29.1 | 19.155 | 25.255 | 21.6 | 20.9047 | 21 | 20.1 | 21.05 | 20.95 | 20.475 | 21.5865 | 18.5145 | 22 | 19.5
| Std Dev. |  | 0.25033 | 0.225 | 0.29956 | 0.56036 | 0.4333 | 0.37115 | 0.35449 | 0.49379 | 0.35863 | 0.78846 | 1.3109 | 0.22906 | 0.65651 | 0.5005 | 0.5164 | 0.33529 | 0.91086 | 0.43665 | 0.48772 | 0.29088 | 0.3809 | 0.40825 | 0.98319
| Rel.Std.Dev. |  | 1.163% | 1.143% | 1.51% | 2.823% | 2.132% | 1.84% | 1.771% | 2.27% | 1.676% | 2.72% | 6.873% | 0.9056% | 3.046% | 2.407% | 2.499% | 1.673% | 4.26% | 2.086% | 2.375% | 1.35% | 2.055% | 1.842% | 4.957%
| PDM3 |  | 4.754% | -4.197% | -3.475% | -3.435% | -1.124% | -1.854% | -2.624% | 5.825% | 4.099% | 41% | -7.213% | 23.05% | 4.835% | 1.143% | 0.5382% | -2.502% | 4.025% | 1.835% | -0.1023% | 4.807% | -9.837% | 7.835% | -3.516%
| Z-Score (Absolute) |  | 0.71 | 0.8 | 0.67 | 0.67 | 0.28 | 0.4 | 0.53 | 0.89 | 0.6 | 6.8 | 1.3 | 3.78 | 0.72 | 0.1 | 0 | 0.51 | 0.59 | 0.22 | 0.11 | 0.72 | 1.74 | 1.23 | 0.68
| Analytical results for Gd in OREAS 151c (Certified Value 5.26 ppm) | [28 empty] | Certified
Gd | Round | Replicate | 1.01: Lab; 1.03: Lab; 1.04: Lab; 1.05: Lab; 1.06: Lab; 1.07: Lab; 1.08: Lab |  |  |  |  | 1
| No | No | 1.01: 1.03; 1.03: 1.04; 1.04: 1.10; 1.05: 1.11; 1.06: 1.19; 1.07: 1.23; 1.08: 1.26 |  |  |  |  | ppm
|  |  | 1.01: 4A*OES/MS; 1.03: 4A*MS; 1.04: 4A*MS; 1.05: 4A*MS; 1.06: 4A*MS; 1.07: 4A*OES/MS; 1.08: 4A*OES/MS |  |  |  |  | 2
3
| 1 | 1 | 1.01: 5; 1.03: 5.46; 1.04: 5.725; 1.05: 5.8857; 1.06: 5.29; 1.07: 5.4; 1.08: 4.499 |  |  |  |  | 1
| 1 | 2 | 1.01: 5.1; 1.03: 5.47; 1.04: 4.8704; 1.05: 5.9134; 1.06: 5.32; 1.07: 5.3; 1.08: 4.447 |  |  |  |  | 9
| 1 | 3 | 1.01: 5; 1.03: 5.4; 1.04: 5.0129; 1.05: 5.9849; 1.06: 5.34; 1.07: 5.2; 1.08: 4.355 |  |  |  |  | 16
| 1 | 4 | 1.01: 5.1; 1.03: 5.5; 1.04: 5.2509; 1.05: 5.8008; 1.06: 5.37; 1.07: 5.4; 1.08: 4.44 |  |  |  |  | 5.261
| 1 | 5 | 1.01: 4.8; 1.03: 5.42; 1.04: 5.2945; 1.05: 5.8532; 1.06: 5.22; 1.07: 5.6; 1.08: 4.356 |  |  |  |  | 29
| 1 | 6 | 1.01: 5; 1.03: 5.33; 1.04: 5.0064; 1.05: 6.0158; 1.06: 5.35; 1.07: 5.3; 1.08: 4.502
| Mean |  | 1.01: 5; 1.03: 5.43; 1.04: 5.1933; 1.05: 5.909; 1.06: 5.315; 1.07: 5.3667; 1.08: 4.4332
| Median |  | 1.01: 5; 1.03: 5.44; 1.04: 5.1319; 1.05: 5.8995; 1.06: 5.33; 1.07: 5.35; 1.08: 4.4435
| Std Dev. |  | 1.01: 0.10954; 1.03: 0.060663; 1.04: 0.30594; 1.05: 0.080688; 1.06: 0.053944; 1.07: 0.13663; 1.08: 0.065383
| Rel.Std.Dev. |  | 1.01: 2.191%; 1.03: 1.117%; 1.04: 5.891%; 1.05: 1.366%; 1.06: 1.015%; 1.07: 2.546%; 1.08: 1.475%
| PDM3 |  | 1.01: -4.961%; 1.03: 3.212%; 1.04: -1.286%; 1.05: 12.32%; 1.06: 1.026%; 1.07: 2.008%; 1.08: -15.74%
| Z-Score (Absolute) |  | 1.01: 1.75; 1.03: 0.64; 1.04: 0.67; 1.05: 3.29; 1.06: 0; 1.07: 0.29; 1.08: 4.89
| Analytical results for Ge in OREAS 151c (Indicative Value 0.3 ppm) | [28 empty] | Indicative
Ge | Round | Replicate | Lab | Lab | Lab | Lab | Lab | Lab | Lab | Lab | Lab | Lab | Lab | Lab | Lab | Lab | Lab | Lab | [11 empty] | 1
| No | No | 1.01 | 1.02 | 1.05 | 1.06 | 1.07 | 1.08 | 1.09 | 1.11 | 1.12 | 1.18 | 1.19 | 1.20 | 1.21 | 1.26 | 1.27 | 1.29 | [11 empty] | ppm
|  |  | 4A*MS | 4A*MS | 4A*OES/MS | 4A*OES/MS | 4A*OES/MS | 4A*OES/MS | 4A*MS | 4A*MS | 4A*MS | 4A*OES | 4A*MS | 4A*OES/MS | 4A*OES/MS | 4A*OES/MS | 4A*OES/MS | 4A*OES/MS | [11 empty] | 2
2
| 1 | 1 | 2.2 | 0.45 | 0.23 | 0.12 | 0.15 | 0.1 | 2.1 | < 0.2 | 0.66 | 0.11719 | 0.08 | 0.11 | 0.38 | 0.195 | 4.8 | 0.9 | [11 empty] | 1
| 1 | 2 | 2.1 | 0.57 | 0.23 | 0.11 | 0.17 | 0.12 | 2 | < 0.2 | 0.77 | 0.13417 | 0.08 | 0.13 | 0.39 | 0.239 | 4.4 | 0.8 | [11 empty] | 4
| 1 | 3 | 2.2 | 0.48 | 0.27 | 0.12 | 0.15 | 0.1 | 2.1 | < 0.2 | 0.47 | 0.13862 | 0.07 | 0.12 | 0.37 | 0.248 | 4.8 | 0.9 | [11 empty] | 16
| 1 | 4 | 2.1 | 0.56 | 0.24 | 0.12 | 0.18 | 0.09 | 2 | < 0.2 | 0.5 | 0.11107 | 0.09 | 0.13 | 0.38 | 0.246 | 4.7 | 0.8 | [11 empty] | 0.30155
| 1 | 5 | 2.1 | 0.56 | 0.22 | 0.12 | 0.18 | 0.11 | 2.1 | < 0.2 | 0.77 | 0.17851 | 0.1 | 0.14 | 0.34 | 0.277 | 4.4 | 0.7 | [11 empty] | 10
| 1 | 6 | 2.1 | 0.48 | 0.22 | 0.11 | 0.17 | 0.1 | 2.1 | < 0.2 | 1.02 | 0.19219 | 0.1 | 0.12 | 0.42 | 0.25 | 5.3 | 0.7
| Mean |  | 2.1333 | 0.51667 | 0.235 | 0.11667 | 0.16667 | 0.10333 | 2.0667 |  | 0.69833 | 0.14529 | 0.086667 | 0.125 | 0.38 | 0.2425 | 4.7333 | 0.8
| Median |  | 2.1 | 0.52 | 0.23 | 0.12 | 0.17 | 0.1 | 2.1 |  | 0.715 | 0.1364 | 0.085 | 0.125 | 0.38 | 0.247 | 4.75 | 0.8
| Std Dev. |  | 0.05164 | 0.052409 | 0.018708 | 0.005164 | 0.013663 | 0.010328 | 0.05164 |  | 0.20331 | 0.032961 | 0.012111 | 0.010488 | 0.026077 | 0.026674 | 0.33267 | 0.089443
| Rel.Std.Dev. |  | 2.421% | 10.14% | 7.961% | 4.426% | 8.198% | 9.995% | 2.499% |  | 29.11% | 22.69% | 13.97% | 8.39% | 6.862% | 11% | 7.028% | 11.18%
| PDM3 |  | 607.5% | 71.34% | -22.07% | -61.31% | -44.73% | -65.73% | 585.3% |  | 131.6% | -51.82% | -71.26% | -58.55% | 26.01% | -19.58% | 1470% | 165.3%
| Z-Score (Absolute) |  | 9.13 | 1.34 | 0.02 | 0.59 | 0.35 | 0.65 | 8.8 | 0.67 | 2.21 | 0.45 | 0.73 | 0.55 | 0.68 | 0.02 | 21.65 | 2.7
| Analytical results for Hf in OREAS 151c (Certified Value 1.63 ppm) | [28 empty] | Certified
Hf | Round | Replicate | Lab | Lab | Lab | Lab | Lab | Lab | Lab | Lab | Lab | Lab | Lab | Lab | Lab | Lab | Lab | Lab | Lab | Lab | Lab | Lab | [7 empty] | 1
| No | No | 1.01 | 1.02 | 1.03 | 1.04 | 1.05 | 1.06 | 1.07 | 1.08 | 1.09 | 1.11 | 1.12 | 1.17 | 1.18 | 1.19 | 1.20 | 1.21 | 1.23 | 1.26 | 1.27 | 1.29 | [7 empty] | ppm
|  |  | 4A*MS | 4A*MS | 4A*OES/MS | 4A*MS | 4A*OES/MS | 4A*OES/MS | 4A*OES/MS | 4A*OES/MS | 4A*MS | 4A*MS | 4A*MS | 4A*OES/MS | 4A*OES | 4A*MS | 4A*OES/MS | 4A*OES/MS | 4A*OES/MS | 4A*OES/MS | 4A*OES/MS | 4A*OES/MS | [7 empty] | 2
3
| 1 | 1 | 1.7 | 1.6 | 1.41 | 1.65 | 1.5 | 1.7 | 1.7 | 1.6 | 1.62 | 1.7004 | 2.3 | 1.64 | 1.6511 | 3.6 | 1.6 | 1.7 | 2.94 | 1.666 | 1.7 | 2.07 | [7 empty] | 1
| 1 | 2 | 1.7 | 1.6 | 1.44 | 1.7 | 1.6 | 1.6 | 1.6 | 1.6 | 1.68 | 1.6945 | 2 | 1.62 | 1.9665 | 3.6 | 1.6 | 1.8 | 2.59 | 1.539 | 1.6 | 2.04 | [7 empty] | 25
| 1 | 3 | 1.7 | 1.6 | 1.49 | 1.73 | 1.5 | 1.6 | 1.7 | 1.5 | 1.62 | 1.7482 | 2 | 1.71 | 1.7194 | 3.7 | 1.6 | 1.7 | 2.25 | 1.565 | 1.6 | 1.92 | [7 empty] | 16
| 1 | 4 | 1.6 | 1.4 | 1.48 | 1.57 | 1.5 | 1.7 | 1.7 | 1.6 | 1.67 | 1.6834 | 1.9 | 1.72 | 1.6917 | 3.7 | 1.7 | 1.8 | 1.83 | 1.548 | 1.6 | 2.01 | [7 empty] | 1.6341
| 1 | 5 | 1.8 | 1.5 | 1.44 | 1.64 | 1.5 | 1.6 | 1.6 | 1.6 | 1.63 | 1.6448 | 1.7 | 1.59 | 2.0275 | 3.6 | 1.5 | 1.8 | 2.36 | 1.522 | 1.7 | 1.99 | [7 empty] | 30
| 1 | 6 | 1.7 | 1.6 | 1.5 | 1.7 | 1.6 | 1.6 | 1.7 | 1.6 | 1.63 | 1.7004 | 2 | 1.62 | 1.8532 | 3.6 | 1.6 | 2 | 1.95 | 1.64 | 1.7 | 2.03
| Mean |  | 1.7 | 1.55 | 1.46 | 1.665 | 1.5333 | 1.6333 | 1.6667 | 1.5833 | 1.6417 | 1.6953 | 1.9833 | 1.65 | 1.8183 | 3.6333 | 1.6 | 1.8 | 2.32 | 1.58 | 1.65 | 2.01
| Median |  | 1.7 | 1.6 | 1.46 | 1.675 | 1.5 | 1.6 | 1.7 | 1.6 | 1.63 | 1.6975 | 2 | 1.63 | 1.7863 | 3.6 | 1.6 | 1.8 | 2.305 | 1.5565 | 1.65 | 2.02
| Std Dev. |  | 0.063246 | 0.083666 | 0.035214 | 0.057533 | 0.05164 | 0.05164 | 0.05164 | 0.040825 | 0.026394 | 0.03328 | 0.19408 | 0.052915 | 0.15538 | 0.05164 | 0.063246 | 0.10954 | 0.41007 | 0.058805 | 0.054772 | 0.051769
| Rel.Std.Dev. |  | 3.72% | 5.398% | 2.412% | 3.455% | 3.368% | 3.162% | 3.098% | 2.578% | 1.608% | 1.963% | 9.785% | 3.207% | 8.546% | 1.421% | 3.953% | 6.086% | 17.68% | 3.722% | 3.32% | 2.576%
| PDM3 |  | 4.035% | -5.144% | -10.65% | 1.893% | -6.164% | -0.04474% | 1.995% | -3.105% | 0.4652% | 3.747% | 21.37% | 0.9752% | 11.27% | 122.3% | -2.085% | 10.15% | 41.98% | -3.309% | 0.9752% | 23.01%
| Z-Score (Absolute) |  | 0.38 | 0.96 | 1.76 | 0.07 | 1.1 | 0.21 | 0.08 | 0.66 | 0.14 | 0.34 | 2.9 | 0.07 | 1.43 | 17.57 | 0.51 | 1.27 | 5.89 | 0.69 | 0.07 | 3.13
| Analytical results for Hg in OREAS 151c (Indicative Value 0.057 ppm) | [28 empty] | Indicative
Hg | Round | Replicate | 1.01: Lab; 1.02: Lab; 1.03: Lab | [7 empty] | 1
| No | No | 1.01: 1.11; 1.02: 1.19; 1.03: 1.26 | [7 empty] | ppm
|  |  | 1.01: 4A*MS; 1.02: 4A*OES/MS; 1.03: 4A*OES/MS | [7 empty] | 3
3
| 1 | 1 | 1.01: < 1; 1.02: < 2; 1.03: 0.062 | [7 empty] | 1
| 1 | 2 | 1.01: < 1; 1.02: < 2; 1.03: 0.06 | [7 empty] | 3
| 1 | 3 | 1.01: < 1; 1.02: < 2; 1.03: 0.054 | [7 empty] | 16
| 1 | 4 | 1.01: < 1; 1.02: < 2; 1.03: 0.057 | [7 empty] | 0.057167
| 1 | 5 | 1.01: < 1; 1.02: < 2; 1.03: 0.053 | [7 empty] | 9
| 1 | 6 | 1.01: < 1; 1.02: < 2; 1.03: 0.057
| Mean |  | 1.03: 0.057167
| Median |  | 1.03: 0.057
| Std Dev. |  | 1.03: 0.0034303
Rel.Std.Dev. | bar: 1.03
| PDM3 |  | 1.03: -5.551e-14%
| Z-Score (Absolute) |  | 1.01: 0; 1.02: 0.76; 1.03: 0.67
| Analytical results for Ho in OREAS 151c (Certified Value 0.53 ppm) | [28 empty] | Certified
Ho | Round | Replicate | 1.01: Lab; 1.02: Lab; 1.03: Lab; 1.04: Lab; 1.05: Lab; 1.06: Lab; 1.07: Lab | [7 empty] | 1
| No | No | 1.01: 1.03; 1.02: 1.04; 1.03: 1.10; 1.04: 1.11; 1.05: 1.19; 1.06: 1.23; 1.07: 1.26 | [7 empty] | ppm
|  |  | 1.01: 4A*OES/MS; 1.02: 4A*MS; 1.03: 4A*MS; 1.04: 4A*MS; 1.05: 4A*MS; 1.06: 4A*OES/MS; 1.07: 4A*OES/MS | [7 empty] | 2
3
| 1 | 1 | 1.01: 0.5; 1.02: 0.54; 1.03: 0.4518; 1.04: 0.63196; 1.05: 0.55; 1.06: 0.5; 1.07: 0.511 | [7 empty] | 1
| 1 | 2 | 1.01: 0.5; 1.02: 0.54; 1.03: 0.3924; 1.04: 0.60691; 1.05: 0.52; 1.06: 0.5; 1.07: 0.527 | [7 empty] | 10
| 1 | 3 | 1.01: 0.5; 1.02: 0.53; 1.03: 0.405; 1.04: 0.59346; 1.05: 0.57; 1.06: 0.5; 1.07: 0.503 | [7 empty] | 16
| 1 | 4 | 1.01: 0.5; 1.02: 0.55; 1.03: 0.4226; 1.04: 0.58677; 1.05: 0.59; 1.06: 0.5; 1.07: 0.498 | [7 empty] | 0.53488
| 1 | 5 | 1.01: 0.5; 1.02: 0.53; 1.03: 0.426; 1.04: 0.58414; 1.05: 0.53; 1.06: 0.6; 1.07: 0.495 | [7 empty] | 31
| 1 | 6 | 1.01: 0.5; 1.02: 0.54; 1.03: 0.399; 1.04: 0.58588; 1.05: 0.57; 1.06: 0.5; 1.07: 0.513
| Mean |  | 1.01: 0.5; 1.02: 0.53833; 1.03: 0.41613; 1.04: 0.59818; 1.05: 0.555; 1.06: 0.51667; 1.07: 0.50783
| Median |  | 1.01: 0.5; 1.02: 0.54; 1.03: 0.4138; 1.04: 0.59011; 1.05: 0.56; 1.06: 0.5; 1.07: 0.507
| Std Dev. |  | 1.01: 0; 1.02: 0.0075277; 1.03: 0.021873; 1.04: 0.018538; 1.05: 0.026646; 1.06: 0.040825; 1.07: 0.011737
| Rel.Std.Dev. |  | 1.01: 0%; 1.02: 1.398%; 1.03: 5.256%; 1.04: 3.099%; 1.05: 4.801%; 1.06: 7.902%; 1.07: 2.311%
| PDM3 |  | 1.01: -6.521%; 1.02: 0.6462%; 1.03: -22.2%; 1.04: 11.84%; 1.05: 3.762%; 1.06: -3.405%; 1.07: -5.056%
| Z-Score (Absolute) |  | 1.01: 0.52; 1.02: 0.67; 1.03: 3.13; 1.04: 2.54; 1.05: 1.19; 1.06: 0; 1.07: 0.27
| Analytical results for In in OREAS 151c (Certified Value 0.12 ppm) | [28 empty] | Certified
In | Round | Replicate | Lab | Lab | Lab | Lab | Lab | Lab | Lab | Lab | Lab | Lab | Lab | Lab | Lab | Lab | Lab | Lab | Lab | Lab | Lab | Lab | Lab | [6 empty] | 1
| No | No | 1.01 | 1.02 | 1.03 | 1.04 | 1.05 | 1.06 | 1.07 | 1.08 | 1.09 | 1.12 | 1.13 | 1.17 | 1.18 | 1.19 | 1.20 | 1.21 | 1.22 | 1.23 | 1.26 | 1.27 | 1.29 | [6 empty] | ppm
|  |  | 4A*MS | 4A*MS | 4A*OES/MS | 4A*MS | 4A*OES/MS | 4A*OES/MS | 4A*OES/MS | 4A*OES/MS | 4A*MS | 4A*MS | 4A*OES/MS | 4A*OES/MS | 4A*OES | 4A*MS | 4A*OES/MS | 4A*OES/MS | 4A*OES | 4A*OES/MS | 4A*OES/MS | 4A*OES/MS | 4A*OES/MS | [6 empty] | 2
3
| 1 | 1 | 0.12 | 0.1 | 0.11 | 0.119 | 0.118 | 0.115 | 0.119 | 0.124 | 0.12 | 0.082 | 6.2 | 0.11 | 0.10202 | 0.101 | 0.109 | 0.128 | < 2 | 0.14 | 0.133 | 0.13 | 0.11 | [6 empty] | 1
| 1 | 2 | 0.12 | 0.11 | 0.11 | 0.118 | 0.118 | 0.106 | 0.116 | 0.119 | 0.11 | 0.089 | 4.15 | 0.11 | 0.10894 | 0.094 | 0.111 | 0.126 | < 2 | 0.14 | 0.124 | 0.14 | 0.11 | [6 empty] | 27
| 1 | 3 | 0.1 | 0.1 | 0.11 | 0.111 | 0.113 | 0.121 | 0.124 | 0.117 | 0.13 | 0.148 | 7.09 | 0.11 | 0.10796 | 0.103 | 0.127 | 0.123 | < 2 | 0.12 | 0.125 | 0.13 | 0.11 | [6 empty] | 16
| 1 | 4 | 0.12 | 0.11 | 0.11 | 0.115 | 0.116 | 0.116 | 0.123 | 0.121 | 0.12 | 0.15 | 6.03 | 0.11 | 0.10608 | 0.1 | 0.108 | 0.12 | < 2 | 0.11 | 0.122 | 0.13 | 0.11 | [6 empty] | 0.11571
| 1 | 5 | 0.11 | 0.1 | 0.11 | 0.115 | 0.119 | 0.113 | 0.122 | 0.124 | 0.12 | 0.142 | 6.28 | 0.12 | 0.10366 | 0.102 | 0.112 | 0.129 | < 2 | 0.11 | 0.117 | 0.11 | 0.11 | [6 empty] | 32
| 1 | 6 | 0.11 | 0.1 | 0.11 | 0.116 | 0.117 | 0.11 | 0.118 | 0.119 | 0.12 | 0.11 | 5.19 | 0.11 | 0.10529 | 0.101 | 0.113 | 0.137 | < 2 | 0.12 | 0.126 | 0.13 | 0.11
| Mean |  | 0.11333 | 0.10333 | 0.11 | 0.11567 | 0.11683 | 0.1135 | 0.12033 | 0.12067 | 0.12 | 0.12017 | 5.8233 | 0.11167 | 0.10566 | 0.10017 | 0.11333 | 0.12717 |  | 0.12333 | 0.1245 | 0.12833 | 0.11
| Median |  | 0.115 | 0.1 | 0.11 | 0.1155 | 0.1175 | 0.114 | 0.1205 | 0.12 | 0.12 | 0.126 | 6.115 | 0.11 | 0.10568 | 0.101 | 0.1115 | 0.127 |  | 0.12 | 0.1245 | 0.13 | 0.11
| Std Dev. |  | 0.008165 | 0.005164 | 0 | 0.0028048 | 0.002137 | 0.0051672 | 0.0031411 | 0.0028752 | 0.0063246 | 0.030571 | 1.0197 | 0.0040825 | 0.0025932 | 0.0031885 | 0.0069474 | 0.0058452 |  | 0.013663 | 0.005244 | 0.0098319 | 0
| Rel.Std.Dev. |  | 7.204% | 4.997% | 0% | 2.425% | 1.829% | 4.553% | 2.61% | 2.383% | 5.27% | 25.44% | 17.51% | 3.656% | 2.454% | 3.183% | 6.13% | 4.597% |  | 11.08% | 4.212% | 7.661% | 0%
| PDM3 |  | -2.058% | -10.7% | -4.938% | -0.04131% | 0.9669% | -1.914% | 3.992% | 4.28% | 3.704% | 3.848% | 4933% | -3.498% | -8.691% | -13.44% | -2.058% | 9.897% |  | 6.584% | 7.592% | 10.91% | -4.938%
| Z-Score (Absolute) |  | 0.36 | 1.4 | 0.71 | 0.12 | 0 | 0.35 | 0.36 | 0.4 | 0.33 | 0.35 | 591.99 | 0.54 | 1.16 | 1.73 | 0.36 | 1.07 | 91.62 | 0.67 | 0.8 | 1.19 | 0.71
| Analytical results for K in OREAS 151c (Certified Value 2.67 wt.%) | [28 empty] | Certified
K | Round | Replicate | Lab | Lab | Lab | Lab | Lab | Lab | Lab | Lab | Lab | Lab | Lab | Lab | Lab | Lab | Lab | Lab | Lab | Lab | Lab | Lab | Lab | Lab | Lab | Lab | Lab | Lab |  | 1
| No | No | 1.01 | 1.02 | 1.03 | 1.04 | 1.05 | 1.06 | 1.07 | 1.08 | 1.09 | 1.11 | 1.12 | 1.13 | 1.14 | 1.16 | 1.17 | 1.18 | 1.19 | 1.20 | 1.21 | 1.22 | 1.23 | 1.24 | 1.26 | 1.27 | 1.29 | 1.30 |  | wt.%
|  |  | 4A*OES | 4A*MS | 4A*OES/MS | 4A*OES/MS | 4A*OES/MS | 4A*OES/MS | 4A*OES/MS | 4A*OES/MS | 4A*OES | 4A*MS | 4A*MS | 4A*OES/MS | 4A*OES | 4A*OES | 4A*OES/MS | 4A*OES | 4A*OES/MS | 4A*OES/MS | 4A*OES/MS | 4A*OES | 4A*OES/MS | 4A*OES | 4A*OES/MS | 4A*OES/MS | 4A*OES/MS | 4A*OES |  | 2
3
| 1 | 1 | 2.69 | 2.68 | 2.7 | 2.73 | 2.61 | 2.61 | 2.82 | 2.66 | 2.6785 | 2.6834 | 2.97 | 3.17 | 2.6584 | 2.69 | 2.72 | 2.5638 | 2.65 | 2.62 | 2.82 | 2.53 | 2.77 | 2.7173 | 2.6259 | 2.6 | 2.67 | 2.68 |  | 1
| 1 | 2 | 2.69 | 2.67 | 2.74 | 2.6 | 2.65 | 2.6 | 2.71 | 2.69 | 2.6744 | 2.6751 | 3.14 | 3.27 | 2.6268 | 2.68 | 2.71 | 2.5711 | 2.63 | 2.61 | 2.93 | 2.55 | 2.57 | 2.7146 | 2.5815 | 2.53 | 2.69 | 2.68 |  | #N/A
| 1 | 3 | 2.67 | 2.69 | 2.73 | 2.72 | 2.55 | 2.64 | 2.76 | 2.7 | 2.6951 | 2.6852 | 2.98 | 3.15 | 2.6916 | 2.7 | 2.74 | 2.6974 | 2.65 | 2.58 | 2.9 | 2.54 | 2.74 | 2.7866 | 2.6111 | 2.64 | 2.7 | 2.68 |  | 16
| 1 | 4 | 2.7 | 2.65 | 2.7 | 2.71 | 2.68 | 2.69 | 2.15 | 2.67 | 2.7198 | 2.6515 | 2.9 | 3.29 | 2.6462 | 2.72 | 2.72 | 2.6469 | 2.64 | 2.62 | 2.83 | 2.43 | 2.73 | 2.7207 | 2.6895 | 2.61 | 2.66 | 2.53 |  | 2.6732
| 1 | 5 | 2.65 | 2.69 | 2.69 | 2.74 | 2.71 | 2.59 | 2.74 | 2.75 | 2.684 | 2.6764 | 2.94 | 3.2 | 2.6452 | 2.72 | 2.75 | 2.6572 | 2.61 | 2.62 | 2.95 | 2.57 | 2.71 | 2.7306 | 2.5386 | 2.63 | 2.65 | 2.64 |  | 33
| 1 | 6 | 2.64 | 2.6 | 2.7 | 2.73 | 2.69 | 2.61 | 2.77 | 2.69 | 2.7494 | 2.691 | 2.93 | 2.958 | 2.6557 | 2.69 | 2.79 | 2.7074 | 2.62 | 2.57 | 2.95 | 2.5 | 2.69 | 2.6236 | 2.6263 | 2.67 | 2.68 | 2.64
| Mean |  | 2.6733 | 2.6633 | 2.71 | 2.705 | 2.6483 | 2.6233 | 2.6583 | 2.6933 | 2.7002 | 2.6771 | 2.9767 | 3.173 | 2.654 | 2.7 | 2.7383 | 2.6406 | 2.6333 | 2.6033 | 2.8967 | 2.52 | 2.7017 | 2.7156 | 2.6122 | 2.6133 | 2.675 | 2.6417
| Median |  | 2.68 | 2.675 | 2.7 | 2.725 | 2.665 | 2.61 | 2.75 | 2.69 | 2.6896 | 2.6799 | 2.955 | 3.185 | 2.6509 | 2.695 | 2.73 | 2.6521 | 2.635 | 2.615 | 2.915 | 2.535 | 2.72 | 2.719 | 2.6185 | 2.62 | 2.675 | 2.66
| Std Dev. |  | 0.024221 | 0.034448 | 0.02 | 0.05244 | 0.05947 | 0.036697 | 0.25167 | 0.031411 | 0.029085 | 0.013858 | 0.08501 | 0.11882 | 0.021513 | 0.016733 | 0.029269 | 0.06121 | 0.01633 | 0.022509 | 0.058538 | 0.0498 | 0.069976 | 0.052448 | 0.050442 | 0.04761 | 0.018708 | 0.058109
| Rel.Std.Dev. |  | 0.906% | 1.293% | 0.738% | 1.939% | 2.246% | 1.399% | 9.467% | 1.166% | 1.077% | 0.5177% | 2.856% | 3.745% | 0.8106% | 0.6197% | 1.069% | 2.318% | 0.6201% | 0.8646% | 2.021% | 1.976% | 2.59% | 1.931% | 1.931% | 1.822% | 0.6994% | 2.2%
| PDM3 |  | 0.006774% | -0.3673% | 1.378% | 1.191% | -0.9285% | -1.864% | -0.5544% | 0.755% | 1.012% | 0.1477% | 11.35% | 18.7% | -0.7171% | 1.004% | 2.438% | -1.216% | -1.49% | -2.612% | 8.361% | -5.729% | 1.067% | 1.587% | -2.28% | -2.238% | 0.06912% | -1.178%
| Z-Score (Absolute) |  | 0.02 | 0.22 | 0.73 | 0.63 | 0.53 | 1.04 | 0.32 | 0.39 | 0.53 | 0.06 | 6.18 | 10.19 | 0.41 | 0.53 | 1.31 | 0.68 | 0.83 | 1.45 | 4.54 | 3.15 | 0.56 | 0.85 | 1.27 | 1.24 | 0.02 | 0.66
| Analytical results for La in OREAS 151c (Certified Value 31.3 ppm) | [28 empty] | Certified
La | Round | Replicate | Lab | Lab | Lab | Lab | Lab | Lab | Lab | Lab | Lab | Lab | Lab | Lab | Lab | Lab | Lab | Lab | Lab | Lab | Lab | Lab | Lab | Lab | Lab |  |  |  |  | 1
| No | No | 1.02 | 1.03 | 1.04 | 1.05 | 1.06 | 1.07 | 1.08 | 1.09 | 1.10 | 1.11 | 1.12 | 1.16 | 1.17 | 1.19 | 1.20 | 1.21 | 1.22 | 1.23 | 1.24 | 1.26 | 1.27 | 1.29 | 1.30 |  |  |  |  | ppm
|  |  | 4A*MS | 4A*OES/MS | 4A*MS | 4A*OES/MS | 4A*OES/MS | 4A*OES/MS | 4A*OES/MS | 4A*MS | 4A*MS | 4A*MS | 4A*MS | 4A*OES | 4A*OES/MS | 4A*MS | 4A*OES/MS | 4A*OES/MS | 4A*OES | 4A*OES/MS | 4A*OES | 4A*OES/MS | 4A*OES/MS | 4A*OES/MS | 4A*OES |  |  |  |  | 1
2
| 1 | 1 | 30.9 | 31.1 | 31.91 | 32.2 | 31 | 29.9 | 32.1 | 33.92 | 31.1908 | 36.8394 | 38 | 28.32 | 37.2 | 30.6 | 29.2 | 36.1 | 27.6 | 30.7 | 23.676 | 22.621 | 31 | 25.9 | 31.6 |  |  |  |  | 1
| 1 | 2 | 29.5 | 30.9 | 31.44 | 32.4 | 29.4 | 30.4 | 32.5 | 34.12 | 27.9246 | 36.8226 | 38.8 | 29.03 | 37.3 | 30.1 | 32.6 | 36.1 | 29 | 30.3 | 25.114 | 22.622 | 31 | 25.6 | 31.8 |  |  |  |  | 28
| 1 | 3 | 31.6 | 30.4 | 31.03 | 31.8 | 31.6 | 32 | 31.6 | 33.1 | 28.3201 | 36.9814 | 38.5 | 29.04 | 37.5 | 31.9 | 31.4 | 35.3 | 27.6 | 29.9 | 25.476 | 22.331 | 33 | 25.5 | 31.2 |  |  |  |  | 16
| 1 | 4 | 31.2 | 30.6 | 31.5 | 32.7 | 32.1 | 32.2 | 32.9 | 33.32 | 29.0505 | 35.5208 | 39.5 | 29.23 | 35.4 | 32.9 | 34.5 | 35.1 | 28.8 | 30.4 | 24.526 | 22.323 | 33 | 25.9 | 29.6 |  |  |  |  | 31.3166
| 1 | 5 | 29.5 | 28.8 | 30.96 | 33 | 31 | 32 | 34 | 33.52 | 29.8229 | 35.771 | 40.1 | 28.06 | 35.9 | 30.1 | 33.9 | 35.8 | 31.3 | 32.1 | 22.569 | 21.606 | 34 | 26.8 | 31.6 |  |  |  |  | 34
| 1 | 6 | 30 | 29.9 | 31.51 | 33.5 | 30.2 | 31.6 | 32.2 | 33.69 | 27.7211 | 36.9776 | 40.5 | 28.66 | 37.2 | 31 | 27.1 | 39.7 | 28.6 | 30.7 | 24.495 | 22.44 | 34 | 25.5 | 30.9
| Mean |  | 30.45 | 30.2833 | 31.3917 | 32.6 | 30.8833 | 31.35 | 32.55 | 33.6117 | 29.005 | 36.4855 | 39.2333 | 28.7233 | 36.75 | 31.1 | 31.45 | 36.35 | 28.8167 | 30.6833 | 24.3093 | 22.3238 | 32.6667 | 25.8667 | 31.1167
| Median |  | 30.45 | 30.5 | 31.47 | 32.55 | 31 | 31.8 | 32.35 | 33.605 | 28.6853 | 36.831 | 39.15 | 28.845 | 37.2 | 30.8 | 32 | 35.95 | 28.7 | 30.55 | 24.5105 | 22.3855 | 33 | 25.75 | 31.4
| Std Dev. |  | 0.90499 | 0.83766 | 0.3504 | 0.60332 | 0.96833 | 0.96281 | 0.83126 | 0.37812 | 1.3216 | 0.6585 | 0.96678 | 0.45994 | 0.8735 | 1.1082 | 2.8501 | 1.692 | 1.3571 | 0.75476 | 1.0507 | 0.37578 | 1.3663 | 0.49261 | 0.81097
| Rel.Std.Dev. |  | 2.972% | 2.766% | 1.116% | 1.851% | 3.135% | 3.071% | 2.554% | 1.125% | 4.557% | 1.805% | 2.464% | 1.601% | 2.377% | 3.563% | 9.062% | 4.655% | 4.709% | 2.46% | 4.322% | 1.683% | 4.182% | 1.904% | 2.606%
| PDM3 |  | -2.767% | -3.299% | 0.2398% | 4.098% | -1.383% | 0.1068% | 3.939% | 7.329% | -7.381% | 16.51% | 25.28% | -8.281% | 17.35% | -0.6915% | 0.4261% | 16.07% | -7.983% | -2.022% | -22.38% | -28.72% | 4.311% | -17.4% | -0.6383%
| Z-Score (Absolute) |  | 0.29 | 0.36 | 0.12 | 0.65 | 0.1 | 0.1 | 0.62 | 1.09 | 0.92 | 2.34 | 3.53 | 1.04 | 2.45 | 0.01 | 0.15 | 2.28 | 1 | 0.19 | 2.96 | 3.83 | 0.67 | 2.28 | 0
| Analytical results for Li in OREAS 151c (Certified Value 45.1 ppm) | [28 empty] | Certified
Li | Round | Replicate | Lab | Lab | Lab | Lab | Lab | Lab | Lab | Lab | Lab | Lab | Lab | Lab | Lab | Lab | Lab | Lab | Lab | Lab | Lab | Lab | Lab | Lab | Lab | Lab | Lab | Lab |  | 1
| No | No | 1.01 | 1.02 | 1.03 | 1.04 | 1.05 | 1.06 | 1.07 | 1.08 | 1.09 | 1.10 | 1.11 | 1.12 | 1.13 | 1.16 | 1.17 | 1.18 | 1.19 | 1.20 | 1.21 | 1.22 | 1.23 | 1.24 | 1.26 | 1.27 | 1.29 | 1.30 |  | ppm
|  |  | 4A*MS | 4A*MS | 4A*OES/MS | 4A*MS | 4A*OES/MS | 4A*OES/MS | 4A*OES/MS | 4A*OES/MS | 4A*MS | 4A*OES | 4A*MS | 4A*MS | 4A*OES/MS | 4A*OES | 4A*OES/MS | 4A*OES | 4A*MS | 4A*OES/MS | 4A*OES/MS | 4A*OES | 4A*OES/MS | 4A*OES | 4A*OES/MS | 4A*OES/MS | 4A*OES/MS | 4A*OES |  | 1
2
| 1 | 1 | 45.8 | 44.8 | 45.5 | 48.8 | 43.9 | 44.5 | 49 | 46.3 | 43.2 | 47.281 | 47.061 | 47.7 | 44.03 | 45.33 | 42 | 46.4799 | 45.2 | 45 | 46.3 | 43.2 | 45.8 | 46.044 | 43.683 | 51.1 | 44 | 42 |  | 1
| 1 | 2 | 45.8 | 46.7 | 47.1 | 46.7 | 44.5 | 44.2 | 47.2 | 46.6 | 44.3 | 48.0648 | 46.783 | 51 | 41.08 | 45.64 | 40 | 46.1095 | 45.7 | 44.7 | 48.3 | 41.5 | 42.8 | 45.759 | 42.452 | 48.8 | 44 | 42 |  | #N/A
| 1 | 3 | 46.5 | 44.3 | 44 | 44.4 | 42.8 | 44.6 | 48.2 | 46.9 | 43.6 | 47.4955 | 47.5004 | 46.6 | 44.77 | 46.53 | 42 | 47.269 | 44.1 | 44.2 | 48.3 | 42 | 44.4 | 45.325 | 43.172 | 53.8 | 45 | 42 |  | 16
| 1 | 4 | 46 | 47.1 | 43.2 | 45.9 | 44.5 | 45.9 | 48.3 | 46.2 | 43 | 48.014 | 45.9177 | 46.2 | 44.4 | 46.86 | 38 | 47.7514 | 44.6 | 44.6 | 47 | 41.4 | 44.4 | 45.157 | 41.596 | 52.4 | 43 | 39 |  | 45.0617
| 1 | 5 | 46.9 | 44.9 | 43.7 | 46.3 | 45.5 | 43.9 | 47.8 | 48 | 44.1 | 47.3143 | 46.3775 | 47.2 | 42.79 | 45.46 | 41 | 47.0233 | 45 | 45 | 49.2 | 41.9 | 45.9 | 46.121 | 41.964 | 50 | 45 | 42 |  | 35
| 1 | 6 | 45.1 | 45.5 | 43.4 | 45.4 | 45.3 | 44.6 | 47.7 | 46.3 | 44.8 | 46.5682 | 46.6034 | 47 | 35.39 | 44.96 | 44 | 47.7876 | 44.4 | 44.5 | 48.2 | 43.8 | 44.1 | 45.565 | 42.737 | 49.3 | 44 | 41
| Mean |  | 46.0167 | 45.55 | 44.4833 | 46.25 | 44.4167 | 44.6167 | 48.0333 | 46.7167 | 43.8333 | 47.4563 | 46.7072 | 47.6167 | 42.0767 | 45.7967 | 41.1667 | 47.0701 | 44.8333 | 44.6667 | 47.8833 | 42.3 | 44.5667 | 45.6618 | 42.6007 | 50.9 | 44.1667 | 41.3333
| Median |  | 45.9 | 45.2 | 43.85 | 46.1 | 44.5 | 44.55 | 48 | 46.45 | 43.85 | 47.4049 | 46.6932 | 47.1 | 43.41 | 45.55 | 41.5 | 47.1462 | 44.8 | 44.65 | 48.25 | 41.95 | 44.4 | 45.662 | 42.5945 | 50.55 | 44 | 42
| Std Dev. |  | 0.62423 | 1.1203 | 1.5198 | 1.4816 | 0.98472 | 0.68532 | 0.61536 | 0.67946 | 0.68896 | 0.55181 | 0.54823 | 1.7348 | 3.5407 | 0.73812 | 2.0412 | 0.67705 | 0.58195 | 0.30768 | 1.0458 | 0.9757 | 1.157 | 0.38575 | 0.76854 | 1.9225 | 0.75277 | 1.2111
| Rel.Std.Dev. |  | 1.357% | 2.459% | 3.416% | 3.203% | 2.217% | 1.536% | 1.281% | 1.454% | 1.572% | 1.163% | 1.174% | 3.643% | 8.415% | 1.612% | 4.958% | 1.438% | 1.298% | 0.6888% | 2.184% | 2.307% | 2.596% | 0.8448% | 1.804% | 3.777% | 1.704% | 2.93%
| PDM3 |  | 2.119% | 1.084% | -1.284% | 2.637% | -1.432% | -0.9877% | 6.595% | 3.673% | -2.726% | 5.314% | 3.651% | 5.67% | -6.624% | 1.631% | -8.644% | 4.457% | -0.5069% | -0.8767% | 6.262% | -6.129% | -1.099% | 1.332% | -5.462% | 12.96% | -1.986% | -8.274%
| Z-Score (Absolute) |  | 0.39 | 0.17 | 0.33 | 0.5 | 0.36 | 0.27 | 1.33 | 0.72 | 0.64 | 1.06 | 0.71 | 1.14 | 1.46 | 0.28 | 1.89 | 0.88 | 0.17 | 0.25 | 1.26 | 1.36 | 0.29 | 0.22 | 1.22 | 2.68 | 0.48 | 1.81
| Analytical results for Lu in OREAS 151c (Certified Value 0.15 ppm) | [28 empty] | Certified
Lu | Round | Replicate | 1.01: Lab; 1.02: Lab; 1.03: Lab; 1.04: Lab; 1.05: Lab; 1.06: Lab; 1.07: Lab; 1.08: Lab; 1.09: Lab |  | 1
| No | No | 1.01: 1.03; 1.02: 1.04; 1.03: 1.10; 1.04: 1.11; 1.05: 1.17; 1.06: 1.19; 1.07: 1.23; 1.08: 1.26; 1.09: 1.29 |  | ppm
|  |  | 1.01: 4A*OES/MS; 1.02: 4A*MS; 1.03: 4A*MS; 1.04: 4A*MS; 1.05: 4A*OES/MS; 1.06: 4A*MS; 1.07: 4A*OES/MS; 1.08: 4A*OES/MS; 1.09: 4A*OES/MS |  | 2
2
| 1 | 1 | 1.01: 0.1; 1.02: 0.15; 1.03: 0.1217; 1.04: 0.16134; 1.05: 0.17; 1.06: 0.14; 1.07: 0.1; 1.08: 0.206; 1.09: 0.15 |  | 1
| 1 | 2 | 1.01: 0.1; 1.02: 0.16; 1.03: 0.1061; 1.04: 0.17186; 1.05: 0.17; 1.06: 0.14; 1.07: 0.1; 1.08: 0.192; 1.09: 0.14 |  | 29
| 1 | 3 | 1.01: 0.1; 1.02: 0.16; 1.03: 0.1159; 1.04: 0.17456; 1.05: 0.17; 1.06: 0.16; 1.07: 0.1; 1.08: 0.232; 1.09: 0.14 |  | 16
| 1 | 4 | 1.01: 0.1; 1.02: 0.15; 1.03: 0.1145; 1.04: 0.1702; 1.05: 0.16; 1.06: 0.16; 1.07: 0.1; 1.08: 0.197; 1.09: 0.14 |  | 0.14963
| 1 | 5 | 1.01: 0.1; 1.02: 0.16; 1.03: 0.1169; 1.04: 0.16923; 1.05: 0.17; 1.06: 0.14; 1.07: 0.1; 1.08: 0.203; 1.09: 0.14 |  | 36
| 1 | 6 | 1.01: 0.1; 1.02: 0.16; 1.03: 0.1083; 1.04: 0.16606; 1.05: 0.16; 1.06: 0.15; 1.07: 0.1; 1.08: 0.229; 1.09: 0.15
| Mean |  | 1.01: 0.1; 1.02: 0.15667; 1.03: 0.1139; 1.04: 0.16888; 1.05: 0.16667; 1.06: 0.14833; 1.07: 0.1; 1.08: 0.20983; 1.09: 0.14333
| Median |  | 1.01: 0.1; 1.02: 0.16; 1.03: 0.1152; 1.04: 0.16972; 1.05: 0.17; 1.06: 0.145; 1.07: 0.1; 1.08: 0.2045; 1.09: 0.14
| Std Dev. |  | 1.01: 1.5202e-17; 1.02: 0.005164; 1.03: 0.0057689; 1.04: 0.0046446; 1.05: 0.005164; 1.06: 0.0098319; 1.07: 1.5202e-17; 1.08: 0.01675; 1.09: 0.005164
| Rel.Std.Dev. |  | 1.01: 1.52e-14%; 1.02: 3.296%; 1.03: 5.065%; 1.04: 2.75%; 1.05: 3.098%; 1.06: 6.628%; 1.07: 1.52e-14%; 1.08: 7.983%; 1.09: 3.603%
| PDM3 |  | 1.01: -33.17%; 1.02: 4.703%; 1.03: -23.88%; 1.04: 12.86%; 1.05: 11.39%; 1.06: -0.8661%; 1.07: -33.17%; 1.08: 40.24%; 1.09: -4.208%
| Z-Score (Absolute) |  | 1.01: NA; 1.02: 0; 1.03: 2.36; 1.04: 0.67; 1.05: 0.55; 1.06: 0.46; 1.07: NA; 1.08: 2.94; 1.09: 0.74
Results from laboratories 1.03 and 1.23 were removed due to their 0.1 ppm reading resolution.
| Analytical results for Mg in OREAS 151c (Certified Value 0.724 wt.%) | [28 empty] | Certified
Mg | Round | Replicate | Lab | Lab | Lab | Lab | Lab | Lab | Lab | Lab | Lab | Lab | Lab | Lab | Lab | Lab | Lab | Lab | Lab | Lab | Lab | Lab | Lab | Lab | Lab | Lab | Lab | Lab |  | 1
| No | No | 1.01 | 1.02 | 1.03 | 1.04 | 1.05 | 1.06 | 1.07 | 1.08 | 1.09 | 1.11 | 1.12 | 1.13 | 1.14 | 1.16 | 1.17 | 1.18 | 1.19 | 1.20 | 1.21 | 1.22 | 1.23 | 1.24 | 1.26 | 1.27 | 1.29 | 1.30 |  | wt.%
|  |  | 4A*OES | 4A*MS | 4A*OES/MS | 4A*OES/MS | 4A*OES/MS | 4A*OES/MS | 4A*OES/MS | 4A*OES/MS | 4A*OES | 4A*MS | 4A*MS | 4A*OES/MS | 4A*OES | 4A*OES | 4A*OES/MS | 4A*OES | 4A*OES/MS | 4A*OES/MS | 4A*OES/MS | 4A*OES | 4A*OES/MS | 4A*OES | 4A*OES/MS | 4A*OES/MS | 4A*OES/MS | 4A*OES |  | 3
3
| 1 | 1 | 0.769 | 0.77 | 0.7 | 0.75 | 0.69 | 0.68 | 0.74 | 0.72 | 0.7304 | 0.7333 | 0.78 | 0.79 | 0.87187 | 0.74 | 0.73 | 0.74252 | 0.73 | 0.68 | 0.71 | 0.74 | 0.73 | 0.79909 | 0.73838 | 0.71 | 0.69 | 0.685 |  | 1
| 1 | 2 | 0.77 | 0.75 | 0.71 | 0.71 | 0.69 | 0.68 | 0.72 | 0.73 | 0.7323 | 0.72879 | 0.8 | 0.65 | 0.8849 | 0.74 | 0.72 | 0.7431 | 0.72 | 0.69 | 0.74 | 0.77 | 0.71 | 0.81025 | 0.73258 | 0.7 | 0.71 | 0.694 |  | #N/A
| 1 | 3 | 0.764 | 0.75 | 0.72 | 0.74 | 0.67 | 0.68 | 0.74 | 0.73 | 0.7397 | 0.73254 | 0.75 | 0.77 | 0.87574 | 0.75 | 0.72 | 0.74433 | 0.73 | 0.67 | 0.75 | 0.73 | 0.71 | 0.7961 | 0.73644 | 0.71 | 0.7 | 0.679 |  | 16
| 1 | 4 | 0.769 | 0.76 | 0.71 | 0.74 | 0.7 | 0.7 | 0.73 | 0.72 | 0.7444 | 0.72304 | 0.75 | 0.72 | 0.87993 | 0.75 | 0.71 | 0.7403 | 0.73 | 0.69 | 0.73 | 0.74 | 0.72 | 0.7985 | 0.73814 | 0.69 | 0.69 | 0.643 |  | 0.72417
| 1 | 5 | 0.753 | 0.75 | 0.7 | 0.74 | 0.71 | 0.67 | 0.73 | 0.75 | 0.7313 | 0.73637 | 0.76 | 0.66 | 0.8857 | 0.75 | 0.73 | 0.7406 | 0.71 | 0.69 | 0.76 | 0.75 | 0.7 | 0.79429 | 0.73724 | 0.72 | 0.69 | 0.668 |  | 37
| 1 | 6 | 0.751 | 0.74 | 0.71 | 0.74 | 0.71 | 0.67 | 0.73 | 0.73 | 0.749 | 0.72815 | 0.78 | 0.52 | 0.88688 | 0.74 | 0.7 | 0.73958 | 0.72 | 0.65 | 0.75 | 0.74 | 0.73 | 0.78151 | 0.74172 | 0.73 | 0.7 | 0.671
| Mean |  | 0.76267 | 0.75333 | 0.70833 | 0.73667 | 0.695 | 0.68 | 0.73167 | 0.73 | 0.73785 | 0.73037 | 0.77 | 0.685 | 0.88084 | 0.745 | 0.71833 | 0.74174 | 0.72333 | 0.67833 | 0.74 | 0.745 | 0.71667 | 0.79662 | 0.73742 | 0.71 | 0.69667 | 0.67333
| Median |  | 0.7665 | 0.75 | 0.71 | 0.74 | 0.695 | 0.68 | 0.73 | 0.73 | 0.736 | 0.73067 | 0.77 | 0.69 | 0.88241 | 0.745 | 0.72 | 0.74156 | 0.725 | 0.685 | 0.745 | 0.74 | 0.715 | 0.7973 | 0.73769 | 0.71 | 0.695 | 0.675
| Std Dev. |  | 0.0085479 | 0.010328 | 0.0075277 | 0.013663 | 0.015166 | 0.010954 | 0.0075277 | 0.010954 | 0.0077441 | 0.0046999 | 0.02 | 0.098539 | 0.0060658 | 0.0054772 | 0.01169 | 0.0018543 | 0.008165 | 0.016021 | 0.017889 | 0.013784 | 0.012111 | 0.0092673 | 0.0029796 | 0.014142 | 0.008165 | 0.017603
| Rel.Std.Dev. |  | 1.121% | 1.371% | 1.063% | 1.855% | 2.182% | 1.611% | 1.029% | 1.501% | 1.05% | 0.6435% | 2.597% | 14.39% | 0.6886% | 0.7352% | 1.627% | 0.25% | 1.129% | 2.362% | 2.417% | 1.85% | 1.69% | 1.163% | 0.4041% | 1.992% | 1.172% | 2.614%
| PDM3 |  | 5.316% | 4.027% | -2.187% | 1.726% | -4.028% | -6.099% | 1.035% | 0.8053% | 1.889% | 0.8557% | 6.329% | -5.409% | 21.63% | 2.877% | -0.8057% | 2.426% | -0.1153% | -6.329% | 2.186% | 2.877% | -1.036% | 10.01% | 1.83% | -1.956% | -3.798% | -7.02%
| Z-Score (Absolute) |  | 1.21 | 0.85 | 0.86 | 0.22 | 1.37 | 1.95 | 0.02 | 0.04 | 0.26 | 0.02 | 1.49 | 1.75 | 5.71 | 0.53 | 0.48 | 0.41 | 0.29 | 2.01 | 0.34 | 0.53 | 0.55 | 2.5 | 0.24 | 0.8 | 1.31 | 2.2
| Analytical results for Mn in OREAS 151c (Certified Value 0.032 wt.%) | [28 empty] | Certified
Mn | Round | Replicate | Lab | Lab | Lab | Lab | Lab | Lab | Lab | Lab | Lab | Lab | Lab | Lab | Lab | Lab | Lab | Lab | Lab | Lab | Lab | Lab | Lab | Lab | Lab | Lab | Lab | Lab |  | 1
| No | No | 1.01 | 1.02 | 1.03 | 1.04 | 1.05 | 1.06 | 1.07 | 1.08 | 1.09 | 1.11 | 1.12 | 1.13 | 1.14 | 1.16 | 1.17 | 1.18 | 1.19 | 1.20 | 1.21 | 1.22 | 1.23 | 1.24 | 1.26 | 1.27 | 1.29 | 1.30 |  | wt.%
|  |  | 4A*OES | 4A*MS | 4A*OES/MS | 4A*OES/MS | 4A*OES/MS | 4A*OES/MS | 4A*OES/MS | 4A*OES/MS | 4A*OES | 4A*MS | 4A*MS | 4A*OES/MS | 4A*OES | 4A*OES | 4A*OES/MS | 4A*OES | 4A*OES/MS | 4A*OES/MS | 4A*OES/MS | 4A*OES | 4A*OES/MS | 4A*OES | 4A*OES/MS | 4A*OES/MS | 4A*OES/MS | 4A*OES |  | 3
3
| 1 | 1 | 0.0314 | 0.0345 | 0.0318 | 0.0325 | 0.0302 | 0.0309 | 0.0332 | 0.032 | 0.0316 | 0.032482 | 0.0328 | 0.029 | 0.037018 | 0.03253 | 0.0325 | 0.030178 | 0.0321 | 0.0314 | 0.0324 | 0.0319 | 0.0315 | 0.031145 | 0.029031 | 0.0322 | 0.0322 | 0.0299 |  | 1
| 1 | 2 | 0.0313 | 0.0336 | 0.032 | 0.0308 | 0.0305 | 0.0306 | 0.0321 | 0.0328 | 0.0316 | 0.032124 | 0.0335 | 0.027 | 0.037696 | 0.03242 | 0.0325 | 0.030346 | 0.0316 | 0.0317 | 0.0339 | 0.0318 | 0.0308 | 0.031333 | 0.028601 | 0.0322 | 0.0307 | 0.0301 |  | 30
| 1 | 3 | 0.031 | 0.0333 | 0.032 | 0.0324 | 0.0295 | 0.031 | 0.0324 | 0.033 | 0.0321 | 0.032253 | 0.0315 | 0.03 | 0.037469 | 0.03262 | 0.0322 | 0.031237 | 0.0318 | 0.0311 | 0.0343 | 0.032 | 0.03 | 0.031544 | 0.028816 | 0.0335 | 0.03 | 0.0296 |  | 16
| 1 | 4 | 0.031 | 0.034 | 0.0315 | 0.0323 | 0.031 | 0.0315 | 0.0325 | 0.0323 | 0.0323 | 0.031663 | 0.0318 | 0.029 | 0.036652 | 0.03289 | 0.0323 | 0.031053 | 0.0318 | 0.0317 | 0.0332 | 0.0321 | 0.0305 | 0.030895 | 0.029246 | 0.0338 | 0.0325 | 0.0281 |  | 0.031739
| 1 | 5 | 0.0307 | 0.034 | 0.0313 | 0.0326 | 0.0313 | 0.0303 | 0.0325 | 0.0336 | 0.0316 | 0.032145 | 0.0328 | 0.028 | 0.036915 | 0.03281 | 0.0325 | 0.030936 | 0.0315 | 0.0317 | 0.035 | 0.0319 | 0.0301 | 0.031308 | 0.027954 | 0.0333 | 0.0309 | 0.0294 |  | 38
| 1 | 6 | 0.0307 | 0.0331 | 0.0313 | 0.0323 | 0.0312 | 0.0305 | 0.0323 | 0.0326 | 0.0323 | 0.032354 | 0.033 | 0.024 | 0.037294 | 0.0324 | 0.0324 | 0.031126 | 0.0314 | 0.0308 | 0.0346 | 0.0318 | 0.0312 | 0.031516 | 0.028924 | 0.034 | 0.0321 | 0.0293
| Mean |  | 0.031017 | 0.03375 | 0.03165 | 0.03215 | 0.030617 | 0.0308 | 0.0325 | 0.032717 | 0.031917 | 0.03217 | 0.032567 | 0.027833 | 0.037174 | 0.032612 | 0.0324 | 0.030812 | 0.0317 | 0.0314 | 0.0339 | 0.031917 | 0.030683 | 0.03129 | 0.028762 | 0.033167 | 0.0314 | 0.0294
| Median |  | 0.031 | 0.0338 | 0.03165 | 0.03235 | 0.03075 | 0.03075 | 0.03245 | 0.0327 | 0.03185 | 0.032199 | 0.0328 | 0.0285 | 0.037156 | 0.032575 | 0.03245 | 0.030994 | 0.0317 | 0.03155 | 0.0341 | 0.0319 | 0.03065 | 0.031321 | 0.02887 | 0.0334 | 0.0315 | 0.0295
| Std Dev. |  | 0.00029269 | 0.00051672 | 0.00032711 | 0.00067157 | 0.00069113 | 0.00042895 | 0.00037417 | 0.00056006 | 0.00035449 | 0.00028209 | 0.0007607 | 0.002137 | 0.00038414 | 0.00020253 | 0.00012649 | 0.00044081 | 0.00025298 | 0.00037947 | 0.00095917 | 0.0001169 | 0.00059805 | 0.00024263 | 0.00045036 | 0.00078655 | 0.001004 | 0.00070427
| Rel.Std.Dev. |  | 0.9436% | 1.531% | 1.034% | 2.089% | 2.257% | 1.393% | 1.151% | 1.712% | 1.111% | 0.8769% | 2.336% | 7.678% | 1.033% | 0.621% | 0.3904% | 1.431% | 0.7981% | 1.209% | 2.829% | 0.3663% | 1.949% | 0.7754% | 1.566% | 2.372% | 3.197% | 2.395%
| PDM3 |  | -2.275% | 6.337% | -0.2794% | 1.296% | -3.535% | -2.958% | 2.399% | 3.081% | 0.5608% | 1.36% | 2.609% | -12.3% | 17.13% | 2.751% | 2.084% | -2.918% | -0.1219% | -1.067% | 6.81% | 0.5608% | -3.325% | -1.413% | -9.379% | 4.499% | -1.067% | -7.369%
| Z-Score (Absolute) |  | 0.67 | 1.64 | 0.13 | 0.29 | 1.01 | 0.85 | 0.58 | 0.77 | 0.09 | 0.31 | 0.64 | 3.36 | 4.54 | 0.68 | 0.5 | 0.84 | 0.09 | 0.35 | 1.77 | 0.09 | 0.95 | 0.44 | 2.58 | 1.15 | 0.35 | 2.04
| Analytical results for Mo in OREAS 151c (Certified Value 57 ppm) | [28 empty] | Certified
Mo | Round | Replicate | Lab | Lab | Lab | Lab | Lab | Lab | Lab | Lab | Lab | Lab | Lab | Lab | Lab | Lab | Lab | Lab | Lab | Lab | Lab | Lab | Lab | Lab | Lab | Lab | Lab | Lab | Lab | 1
| No | No | 1.01 | 1.02 | 1.03 | 1.04 | 1.05 | 1.06 | 1.07 | 1.08 | 1.09 | 1.10 | 1.11 | 1.12 | 1.13 | 1.14 | 1.16 | 1.17 | 1.18 | 1.19 | 1.20 | 1.21 | 1.22 | 1.23 | 1.24 | 1.26 | 1.27 | 1.29 | 1.30 | ppm
|  |  | 4A*MS | 4A*MS | 4A*OES/MS | 4A*MS | 4A*OES/MS | 4A*OES/MS | 4A*OES/MS | 4A*OES/MS | 4A*MS | 4A*OES | 4A*MS | 4A*MS | 4A*OES/MS | 4A*OES | 4A*OES | 4A*OES/MS | 4A*OES | 4A*OES/MS | 4A*OES/MS | 4A*OES/MS | 4A*OES | 4A*OES/MS | 4A*OES | 4A*OES/MS | 4A*OES/MS | 4A*OES/MS | 4A*OES | 0
1
| 1 | 1 | 57.7 | 58.9 | 57.01 | 60.54 | 58.3 | 54.7 | 59.2 | 59.1 | 58.2 | 54.69 | 57.5051 | 64.1 | 48.81 | 63.72 | 56.48 | 55.6 | 53.6787 | 59 | 57.2 | 56.3 | 59.1 | 55.2 | 53.18 | 61.168 | 66 | 59.15 | 54 | 1
| 1 | 2 | 58.4 | 57.3 | 59.23 | 58.29 | 57.8 | 56.8 | 58.2 | 57.6 | 56.8 | 53.13 | 56.7971 | 64.5 | 49.52 | 62.47 | 56.7 | 54.8 | 54.0109 | 58 | 59 | 58.2 | 58.9 | 55.77 | 53.4 | 61.181 | 63.9 | 57.48 | 53 | 31
| 1 | 3 | 58.2 | 56.2 | 55.89 | 55.98 | 55.3 | 55.9 | 59.7 | 60.3 | 57 | 54.69 | 56.6037 | 64.4 | 49.45 | 61.77 | 57.35 | 55.4 | 54.9517 | 59 | 59.4 | 57.2 | 58.5 | 54.15 | 53.56 | 60.95 | 66.3 | 57.7 | 52 | 16
| 1 | 4 | 59.3 | 57.6 | 54.77 | 55.27 | 56.9 | 55.4 | 61.1 | 58.4 | 57.9 | 55.11 | 56.3182 | 61.3 | 41.78 | 62.31 | 57.49 | 53.7 | 54.7895 | 58 | 56.1 | 57.1 | 58.6 | 53.39 | 53.15 | 61.212 | 66.9 | 59.95 | 50 | 57.0926
| 1 | 5 | 58.4 | 57.4 | 54.44 | 59.09 | 57.4 | 54.9 | 58.9 | 58 | 58.2 | 52.42 | 56.7768 | 63.6 | 51.24 | 60.95 | 57.84 | 55.3 | 53.9627 | 59 | 60.1 | 58.3 | 58.8 | 56.34 | 53.68 | 61.298 | 64.9 | 55.08 | 52 | 39
| 1 | 6 | 59.4 | 55.9 | 54.73 | 57.3 | 62 | 54.8 | 57.9 | 58.8 | 59.2 | 55.21 | 57.3456 | 64 | 49.04 | 62.58 | 56.89 | 52.7 | 54.5625 | 59 | 57.4 | 62.8 | 57.6 | 55.86 | 54.09 | 61.952 | 65.5 | 57.54 | 53
| Mean |  | 58.5667 | 57.2167 | 56.0117 | 57.745 | 57.95 | 55.4167 | 59.1667 | 58.7 | 57.8833 | 54.2083 | 56.8911 | 63.65 | 48.3067 | 62.3 | 57.125 | 54.5833 | 54.326 | 58.6667 | 58.2 | 58.3167 | 58.5833 | 55.1183 | 53.51 | 61.2935 | 65.5833 | 57.8167 | 52.3333
| Median |  | 58.4 | 57.35 | 55.33 | 57.795 | 57.6 | 55.15 | 59.05 | 58.6 | 58.05 | 54.69 | 56.787 | 64.05 | 49.245 | 62.39 | 57.12 | 55.05 | 54.2867 | 59 | 58.2 | 57.7 | 58.7 | 55.485 | 53.48 | 61.1965 | 65.75 | 57.62 | 52.5
| Std Dev. |  | 0.65929 | 1.0759 | 1.8452 | 1.9676 | 2.2349 | 0.81343 | 1.1518 | 0.95079 | 0.88185 | 1.1525 | 0.45086 | 1.1946 | 3.3098 | 0.91948 | 0.51903 | 1.1479 | 0.51236 | 0.5164 | 1.5323 | 2.3198 | 0.52694 | 1.1313 | 0.35168 | 0.34254 | 1.0704 | 1.6746 | 1.3663
| Rel.Std.Dev. |  | 1.126% | 1.88% | 3.294% | 3.407% | 3.857% | 1.468% | 1.947% | 1.62% | 1.524% | 2.126% | 0.7925% | 1.877% | 6.852% | 1.476% | 0.9086% | 2.103% | 0.9431% | 0.8802% | 2.633% | 3.978% | 0.8995% | 2.052% | 0.6572% | 0.5589% | 1.632% | 2.896% | 2.611%
| PDM3 |  | 2.582% | 0.2173% | -1.893% | 1.143% | 1.502% | -2.935% | 3.633% | 2.815% | 1.385% | -5.052% | -0.3529% | 11.49% | -15.39% | 9.121% | 0.05676% | -4.395% | -4.846% | 2.757% | 1.94% | 2.144% | 2.611% | -3.458% | -6.275% | 7.358% | 14.87% | 1.268% | -8.336%
| Z-Score (Absolute) |  | 0.37 | 0.3 | 0.9 | 0.04 | 0.07 | 1.2 | 0.67 | 0.44 | 0.03 | 1.8 | 0.46 | 2.91 | 4.75 | 2.24 | 0.35 | 1.62 | 1.74 | 0.42 | 0.19 | 0.25 | 0.38 | 1.35 | 2.15 | 1.74 | 3.88 | 0 | 2.74
| Analytical results for Na in OREAS 151c (Certified Value 2.16 wt.%) | [28 empty] | Certified
Na | Round | Replicate | Lab | Lab | Lab | Lab | Lab | Lab | Lab | Lab | Lab | Lab | Lab | Lab | Lab | Lab | Lab | Lab | Lab | Lab | Lab | Lab | Lab | Lab | Lab | Lab | Lab | Lab |  | 1
| No | No | 1.01 | 1.02 | 1.03 | 1.04 | 1.05 | 1.06 | 1.07 | 1.08 | 1.09 | 1.11 | 1.12 | 1.13 | 1.14 | 1.16 | 1.17 | 1.18 | 1.19 | 1.20 | 1.21 | 1.22 | 1.23 | 1.24 | 1.26 | 1.27 | 1.29 | 1.30 |  | wt.%
|  |  | 4A*OES | 4A*MS | 4A*OES/MS | 4A*OES/MS | 4A*OES/MS | 4A*OES/MS | 4A*OES/MS | 4A*OES/MS | 4A*OES | 4A*MS | 4A*MS | 4A*OES/MS | 4A*OES | 4A*OES | 4A*OES/MS | 4A*OES | 4A*OES/MS | 4A*OES/MS | 4A*OES/MS | 4A*OES | 4A*OES/MS | 4A*OES | 4A*OES/MS | 4A*OES/MS | 4A*OES/MS | 4A*OES |  | 2
3
| 1 | 1 | 2.21 | 2.23 | 2.369 | 2.21 | 2.12 | 2.08 | 2.25 | 2.15 | 2.1713 | 2.1861 | 2.42 | 1.73 | 2.3992 | 2.13 | 2.15 | 2.1477 | 2.16 | 2.15 | 2.23 | 2.1 | 2.203 | 2.1797 | 2.3885 | 2.16 | 2.3 | 2.098 |  | 1
| 1 | 2 | 2.21 | 2.141 | 2.401 | 2.08 | 2.14 | 2.07 | 2.15 | 2.16 | 2.1666 | 2.1781 | 2.59 | 1.15 | 2.3351 | 2.04 | 2.13 | 2.1288 | 2.16 | 2.12 | 2.34 | 2.03 | 2.152 | 2.1913 | 2.3333 | 2.19 | 2.33 | 2.112 |  | #N/A
| 1 | 3 | 2.2 | 2.12 | 2.2 | 2.17 | 2.06 | 2.11 | 2.21 | 2.18 | 2.1844 | 2.1709 | 2.4 | 1.16 | 2.3986 | 2.12 | 2.14 | 2.224 | 2.13 | 2.12 | 2.32 | 2.04 | 2.132 | 2.2546 | 2.3388 | 2.17 | 2.3 | 2.099 |  | 16
| 1 | 4 | 2.23 | 2.145 | 2.164 | 2.17 | 2.16 | 2.16 | 2.21 | 2.15 | 2.1981 | 2.1554 | 2.36 | 3.29 | 2.3685 | 2.07 | 2.11 | 2.173 | 2.15 | 2.12 | 2.27 | 1.99 | 2.111 | 2.2118 | 2.4054 | 2.14 | 2.28 | 1.975 |  | 2.1573
| 1 | 5 | 2.19 | 2.168 | 2.155 | 2.19 | 2.19 | 2.06 | 2.21 | 2.21 | 2.1707 | 2.169 | 2.4 | 1.988 | 2.3334 | 2.08 | 2.16 | 2.1722 | 2.16 | 2.13 | 2.38 | 2.06 | 2.111 | 2.1964 | 2.2931 | 2.17 | 2.27 | 2.085 |  | 40
| 1 | 6 | 2.18 | 2.115 | 2.179 | 2.18 | 2.17 | 2.09 | 2.19 | 2.17 | 2.2167 | 2.182 | 2.39 | 1.51 | 2.3048 | 2.11 | 2.18 | 2.2296 | 2.16 | 2.12 | 2.34 | 2.05 | 2.193 | 2.1133 | 2.3625 | 2.2 | 2.31 | 2.095
| Mean |  | 2.2033 | 2.1532 | 2.2447 | 2.1667 | 2.14 | 2.095 | 2.2033 | 2.17 | 2.1846 | 2.1736 | 2.4267 | 1.8047 | 2.3566 | 2.0917 | 2.145 | 2.1792 | 2.1533 | 2.1267 | 2.3133 | 2.045 | 2.1503 | 2.1912 | 2.3536 | 2.1717 | 2.2983 | 2.0773
| Median |  | 2.205 | 2.143 | 2.1895 | 2.175 | 2.15 | 2.085 | 2.21 | 2.165 | 2.1778 | 2.1745 | 2.4 | 1.62 | 2.3518 | 2.095 | 2.145 | 2.1726 | 2.16 | 2.12 | 2.33 | 2.045 | 2.142 | 2.1939 | 2.3506 | 2.17 | 2.3 | 2.0965
| Std Dev. |  | 0.017512 | 0.042178 | 0.11023 | 0.045019 | 0.046043 | 0.036194 | 0.03266 | 0.022804 | 0.019528 | 0.011006 | 0.082381 | 0.79705 | 0.038481 | 0.034303 | 0.02429 | 0.040405 | 0.012111 | 0.012111 | 0.054283 | 0.036194 | 0.040068 | 0.046181 | 0.040674 | 0.02137 | 0.02137 | 0.050875
| Rel.Std.Dev. |  | 0.7948% | 1.959% | 4.911% | 2.078% | 2.152% | 1.728% | 1.482% | 1.051% | 0.8939% | 0.5064% | 3.395% | 44.17% | 1.633% | 1.64% | 1.132% | 1.854% | 0.5624% | 0.5695% | 2.347% | 1.77% | 1.863% | 2.108% | 1.728% | 0.984% | 0.9298% | 2.449%
| PDM3 |  | 2.135% | -0.1909% | 4.051% | 0.4349% | -0.8012% | -2.887% | 2.135% | 0.5894% | 1.268% | 0.7552% | 12.49% | -16.35% | 9.239% | -3.042% | -0.5695% | 1.017% | -0.1832% | -1.419% | 7.234% | -5.205% | -0.3222% | 1.572% | 9.1% | 0.6666% | 6.538% | -3.706%
| Z-Score (Absolute) |  | 0.67 | 0.37 | 1.53 | 0.09 | 0.64 | 1.57 | 0.67 | 0.02 | 0.29 | 0.06 | 5.31 | 7.6 | 3.85 | 1.64 | 0.54 | 0.17 | 0.36 | 0.92 | 2.96 | 2.61 | 0.43 | 0.42 | 3.79 | 0.02 | 2.65 | 1.94
| Analytical results for Nb in OREAS 151c (Certified Value 11 ppm) | [28 empty] | Certified
Nb | Round | Replicate | Lab | Lab | Lab | Lab | Lab | Lab | Lab | Lab | Lab | Lab | Lab | Lab | Lab | Lab | Lab | Lab | Lab | Lab | Lab | Lab | Lab | Lab | [5 empty] | 1
| No | No | 1.01 | 1.02 | 1.03 | 1.04 | 1.05 | 1.06 | 1.07 | 1.08 | 1.09 | 1.10 | 1.11 | 1.12 | 1.17 | 1.18 | 1.19 | 1.20 | 1.21 | 1.22 | 1.23 | 1.26 | 1.27 | 1.29 | [5 empty] | ppm
|  |  | 4A*MS | 4A*MS | 4A*OES/MS | 4A*MS | 4A*OES/MS | 4A*OES/MS | 4A*OES/MS | 4A*OES/MS | 4A*MS | 4A*OES | 4A*MS | 4A*MS | 4A*OES/MS | 4A*OES | 4A*MS | 4A*OES/MS | 4A*OES/MS | 4A*OES | 4A*OES/MS | 4A*OES/MS | 4A*OES/MS | 4A*OES/MS | [5 empty] | 1
2
| 1 | 1 | 11.2 | 11.9 | 10.3 | 10.7 | 10.7 | 10.7 | 12 | 10.9 | 11.16 | 10.0772 | 31.5993 | 13.9 | 11.1 | 10.3652 | 9.8 | 10.6 | 11.1 | 11.1 | 11.12 | 17.514 | 11.5 | 11.4 | [5 empty] | 1
| 1 | 2 | 11.2 | 11.7 | 10.8 | 11.2 | 11.3 | 10.2 | 11.5 | 10.9 | 10.92 | 11.1209 | 33.4219 | 13.5 | 10.6 | 10.8782 | 9.9 | 10.5 | 11.2 | 10.4 | 11.59 | 17.078 | 11.3 | 10.9 | [5 empty] | 6
| 1 | 3 | 11 | 11.6 | 10.19 | 10.4 | 10.5 | 10.6 | 11.9 | 11 | 11.13 | 11.2733 | 33.6555 | 14.6 | 10.7 | 11.1908 | 9.8 | 10.9 | 11.4 | 10.5 | 10.93 | 16.91 | 12 | 10.5 | [5 empty] | 16
| 1 | 4 | 11.5 | 12.3 | 10 | 11 | 10.8 | 11 | 12 | 10.7 | 11.04 | 11.7756 | 32.2195 | 14.6 | 10.5 | 11.2109 | 10.1 | 10.5 | 11.4 | 11.3 | 10.64 | 16.618 | 11.9 | 11.6 | [5 empty] | 10.9941
| 1 | 5 | 11.2 | 11.6 | 9.98 | 11.3 | 10.9 | 10.2 | 11.9 | 11.2 | 11.32 | 13.3698 | 31.8869 | 13.3 | 11.1 | 10.8477 | 10.3 | 11.2 | 11.6 | 10.4 | 12.07 | 15.95 | 12 | 10.9 | [5 empty] | 41
| 1 | 6 | 11.4 | 11.8 | 9.97 | 11.2 | 11.6 | 10.7 | 11.7 | 10.9 | 11.33 | 10.1085 | 33.4263 | 15.3 | 10.4 | 10.4842 | 10.2 | 10.8 | 12.4 | 10.2 | 11.31 | 16.83 | 11.8 | 11.3
| Mean |  | 11.25 | 11.8167 | 10.2067 | 10.9667 | 10.9667 | 10.5667 | 11.8333 | 10.9333 | 11.15 | 11.2875 | 32.7016 | 14.2 | 10.7333 | 10.8295 | 10.0167 | 10.75 | 11.5167 | 10.65 | 11.2767 | 16.8167 | 11.75 | 11.1
| Median |  | 11.2 | 11.75 | 10.095 | 11.1 | 10.85 | 10.65 | 11.9 | 10.9 | 11.145 | 11.1971 | 32.8207 | 14.25 | 10.65 | 10.8629 | 10 | 10.7 | 11.4 | 10.45 | 11.215 | 16.87 | 11.85 | 11.1
| Std Dev. |  | 0.17607 | 0.26394 | 0.31973 | 0.35024 | 0.40825 | 0.31411 | 0.19664 | 0.1633 | 0.15925 | 1.2212 | 0.9017 | 0.7642 | 0.30111 | 0.35028 | 0.2137 | 0.27386 | 0.46655 | 0.44159 | 0.50571 | 0.52039 | 0.2881 | 0.40497
| Rel.Std.Dev. |  | 1.565% | 2.234% | 3.133% | 3.194% | 3.723% | 2.973% | 1.662% | 1.494% | 1.428% | 10.82% | 2.757% | 5.382% | 2.805% | 3.235% | 2.133% | 2.548% | 4.051% | 4.146% | 4.485% | 3.094% | 2.452% | 3.648%
| PDM3 |  | 2.327% | 7.482% | -7.163% | -0.2499% | -0.2499% | -3.888% | 7.633% | -0.5531% | 1.418% | 2.669% | 197.4% | 29.16% | -2.372% | -1.498% | -8.891% | -2.221% | 4.753% | -3.13% | 2.57% | 52.96% | 6.875% | 0.9629%
| Z-Score (Absolute) |  | 0.22 | 1.19 | 1.58 | 0.27 | 0.27 | 0.96 | 1.22 | 0.33 | 0.04 | 0.28 | 37.15 | 5.29 | 0.67 | 0.51 | 1.91 | 0.65 | 0.67 | 0.82 | 0.26 | 9.8 | 1.08 | 0.04
| Analytical results for Nd in OREAS 151c (Certified Value 29.6 ppm) | [28 empty] | Certified
Nd | Round | Replicate | 1.01: Lab; 1.02: Lab; 1.03: Lab; 1.04: Lab; 1.05: Lab; 1.06: Lab | [5 empty] | 1
| No | No | 1.01: 1.03; 1.02: 1.04; 1.03: 1.10; 1.04: 1.19; 1.05: 1.23; 1.06: 1.26 | [5 empty] | ppm
|  |  | 1.01: 4A*OES/MS; 1.02: 4A*MS; 1.03: 4A*MS; 1.04: 4A*MS; 1.05: 4A*OES/MS; 1.06: 4A*OES/MS | [5 empty] | 1
2
| 1 | 1 | 1.01: 29.4; 1.02: 32.3; 1.03: 31.9577; 1.04: 30.4; 1.05: 28.2; 1.06: 22.323 | [5 empty] | 1
| 1 | 2 | 1.01: 30.1; 1.02: 31; 1.03: 27.0861; 1.04: 30; 1.05: 28.3; 1.06: 22.273 | [5 empty] | 7
| 1 | 3 | 1.01: 29.4; 1.02: 31.8; 1.03: 27.3436; 1.04: 30.6; 1.05: 27.5; 1.06: 22.056 | [5 empty] | 16
| 1 | 4 | 1.01: 29.3; 1.02: 31.6; 1.03: 28.7345; 1.04: 31.1; 1.05: 28.3; 1.06: 21.949 | [5 empty] | 29.639
| 1 | 5 | 1.01: 27.7; 1.02: 30.9; 1.03: 29.0366; 1.04: 29.8; 1.05: 29.5; 1.06: 22.304 | [5 empty] | 42
| 1 | 6 | 1.01: 28.9; 1.02: 31.4; 1.03: 27.4901; 1.04: 30.1; 1.05: 28.2; 1.06: 22.318
| Mean |  | 1.01: 29.1333; 1.02: 31.5; 1.03: 28.6081; 1.04: 30.3333; 1.05: 28.3333; 1.06: 22.2038
| Median |  | 1.01: 29.35; 1.02: 31.5; 1.03: 28.1123; 1.04: 30.25; 1.05: 28.25; 1.06: 22.2885
| Std Dev. |  | 1.01: 0.80166; 1.02: 0.52154; 1.03: 1.8213; 1.04: 0.47188; 1.05: 0.64704; 1.06: 0.16053
| Rel.Std.Dev. |  | 1.01: 2.752%; 1.02: 1.656%; 1.03: 6.366%; 1.04: 1.556%; 1.05: 2.284%; 1.06: 0.723%
| PDM3 |  | 1.01: -1.706%; 1.02: 6.279%; 1.03: -3.478%; 1.04: 2.343%; 1.05: -4.405%; 1.06: -25.09%
| Z-Score (Absolute) |  | 1.01: 0.18; 1.02: 1.77; 1.03: 0.18; 1.04: 0.99; 1.05: 0.36; 1.06: 4.5
| Analytical results for Ni in OREAS 151c (Certified Value 18.1 ppm) | [28 empty] | Certified
Ni | Round | Replicate | Lab | Lab | Lab | Lab | Lab | Lab | Lab | Lab | Lab | Lab | Lab | Lab | Lab | Lab | Lab | Lab | Lab | Lab | Lab | Lab | Lab | Lab | Lab | Lab | Lab | Lab | Lab | 1
| No | No | 1.01 | 1.02 | 1.03 | 1.04 | 1.05 | 1.06 | 1.07 | 1.08 | 1.09 | 1.10 | 1.11 | 1.12 | 1.13 | 1.14 | 1.16 | 1.17 | 1.18 | 1.19 | 1.20 | 1.21 | 1.22 | 1.23 | 1.24 | 1.26 | 1.27 | 1.29 | 1.30 | ppm
|  |  | 4A*OES | 4A*MS | 4A*OES/MS | 4A*OES/MS | 4A*OES/MS | 4A*OES/MS | 4A*OES/MS | 4A*OES/MS | 4A*MS | 4A*OES | 4A*MS | 4A*MS | 4A*OES/MS | 4A*OES | 4A*OES | 4A*OES/MS | 4A*OES | 4A*MS | 4A*OES/MS | 4A*OES/MS | 4A*OES | 4A*OES/MS | 4A*OES | 4A*OES/MS | 4A*OES/MS | 4A*OES/MS | 4A*OES | 1
2
| 1 | 1 | 18 | 18.2 | 17.9 | 18 | 18 | 18.6 | 18.4 | 18 | 18 | 22.3614 | 18.0499 | 16.6 | 10.71 | 20.22 | 17.27 | 18.3 | 18.0763 | 18.3 | 17.6 | 18.2 | 19.2 | 18.3 | 16.917 | 16.474 | 18.5 | 18.5 | 15 | 1
| 1 | 2 | 18 | 17.8 | 18 | 18 | 18.4 | 18 | 17.2 | 18.2 | 17.8 | 18.937 | 17.6811 | 15.8 | 12.27 | 20.07 | 17.83 | 18.6 | 18.7875 | 17.9 | 18.4 | 18.5 | 18.9 | 19.3 | 17.973 | 14.824 | 18 | 16.4 | 15 | 17
| 1 | 3 | 18 | 17.5 | 17.8 | 18 | 17.8 | 18.2 | 17.2 | 18 | 17.9 | 18.6637 | 18.2588 | 16.3 | 11.68 | 19.9 | 17.44 | 18.1 | 18.172 | 18.3 | 17.6 | 18.6 | 19 | 16 | 16.638 | 14.497 | 18.7 | 17.2 | 14 | 16
| 1 | 4 | 18 | 18.4 | 17.6 | 18 | 17.7 | 18.2 | 17.4 | 17.6 | 18.1 | 18.7767 | 17.7643 | 15.6 | 12.06 | 19.93 | 17.1 | 22.2 | 19.0505 | 18.5 | 17 | 18.6 | 19.1 | 14.8 | 15.917 | 14.106 | 18.4 | 18.4 | 14 | 18.1066
| 1 | 5 | 18 | 17.9 | 18.1 | 18 | 17.8 | 17.8 | 17.4 | 18.6 | 18.1 | 18.2574 | 17.9448 | 15.9 | 11.8 | 19.87 | 18.23 | 19.5 | 18.79 | 17.9 | 18.4 | 18.8 | 19 | 18.5 | 17.06 | 12.77 | 18.9 | 17.4 | 15 | 43
| 1 | 6 | 18 | 17.4 | 18.3 | 19 | 18.6 | 17.6 | 17.5 | 18.1 | 18.7 | 19.6015 | 17.9907 | 16.1 | 12.58 | 20.34 | 17.69 | 18.8 | 18.8918 | 17.9 | 17.6 | 20 | 18.6 | 19.1 | 17.25 | 13.515 | 19.5 | 18.2 | 15
| Mean |  | 18 | 17.8667 | 17.95 | 18.1667 | 18.05 | 18.0667 | 17.5167 | 18.0833 | 18.1 | 19.433 | 17.9482 | 16.05 | 11.85 | 20.055 | 17.5933 | 19.25 | 18.628 | 18.1333 | 17.7667 | 18.7833 | 18.9667 | 17.6667 | 16.9592 | 14.3643 | 18.6667 | 17.6833 | 14.6667
| Median |  | 18 | 17.85 | 17.95 | 18 | 17.9 | 18.1 | 17.4 | 18.05 | 18.05 | 18.8569 | 17.9677 | 16 | 11.93 | 20 | 17.565 | 18.7 | 18.7887 | 18.1 | 17.6 | 18.6 | 19 | 18.4 | 16.9885 | 14.3015 | 18.6 | 17.8 | 15
| Std Dev. |  | 0 | 0.38816 | 0.2429 | 0.40825 | 0.36742 | 0.35024 | 0.44907 | 0.32506 | 0.31623 | 1.5003 | 0.20678 | 0.36194 | 0.64566 | 0.19108 | 0.4104 | 1.5241 | 0.40301 | 0.26583 | 0.54283 | 0.62743 | 0.20656 | 1.8338 | 0.68024 | 1.2657 | 0.50859 | 0.82563 | 0.5164
| Rel.Std.Dev. |  | 0% | 2.173% | 1.353% | 2.247% | 2.036% | 1.939% | 2.564% | 1.798% | 1.747% | 7.72% | 1.152% | 2.255% | 5.449% | 0.9528% | 2.333% | 7.918% | 2.163% | 1.466% | 3.055% | 3.34% | 1.089% | 10.38% | 4.011% | 8.811% | 2.725% | 4.669% | 3.521%
| PDM3 |  | -0.5885% | -1.325% | -0.8647% | 0.3319% | -0.3124% | -0.2204% | -3.258% | -0.1283% | -0.03626% | 7.325% | -0.8744% | -11.36% | -34.55% | 10.76% | -2.835% | 6.315% | 2.88% | 0.1478% | -1.877% | 3.738% | 4.75% | -2.43% | -6.337% | -20.67% | 3.093% | -2.337% | -19%
| Z-Score (Absolute) |  | 0 | 0.22 | 0.08 | 0.28 | 0.08 | 0.11 | 0.8 | 0.14 | 0.17 | 2.38 | 0.09 | 3.23 | 10.2 | 3.41 | 0.67 | 2.07 | 1.04 | 0.22 | 0.39 | 1.3 | 1.6 | 0.55 | 1.73 | 6.03 | 1.11 | 0.53 | 5.53
| Analytical results for P in OREAS 151c (Certified Value 0.08 wt.%) | [28 empty] | Certified
P | Round | Replicate | Lab | Lab | Lab | Lab | Lab | Lab | Lab | Lab | Lab | Lab | Lab | Lab | Lab | Lab | Lab | Lab | Lab | Lab | Lab | Lab | Lab | Lab | Lab | Lab |  |  |  | 1
| No | No | 1.01 | 1.02 | 1.03 | 1.04 | 1.05 | 1.06 | 1.07 | 1.08 | 1.09 | 1.11 | 1.12 | 1.16 | 1.17 | 1.18 | 1.19 | 1.20 | 1.21 | 1.22 | 1.23 | 1.24 | 1.26 | 1.27 | 1.29 | 1.30 |  |  |  | wt.%
|  |  | 4A*OES | 4A*MS | 4A*OES/MS | 4A*OES/MS | 4A*OES/MS | 4A*OES/MS | 4A*OES/MS | 4A*OES/MS | 4A*OES | 4A*MS | 4A*MS | 4A*OES | 4A*OES/MS | 4A*OES | 4A*MS | 4A*OES/MS | 4A*OES/MS | 4A*OES | 4A*OES/MS | 4A*OES | 4A*OES/MS | 4A*OES/MS | 4A*OES/MS | 4A*OES |  |  |  | 3
3
| 1 | 1 | 0.08 | 0.082 | 0.078 | 0.08 | 0.076 | 0.077 | 0.08 | 0.079 | 0.08 | 0.081276 | 0.0864 | 0.08 | 0.08 | 0.077468 | 0.0812 | 0.078 | 0.081 | 0.0717 | 0.085 | 0.088759 | 0.076353 | 0.082 | 0.0772 | 0.07 |  |  |  | 1
| 1 | 2 | 0.08 | 0.08 | 0.081 | 0.08 | 0.077 | 0.077 | 0.079 | 0.08 | 0.0798 | 0.08013 | 0.0788 | 0.08 | 0.08 | 0.077626 | 0.0807 | 0.077 | 0.085 | 0.0713 | 0.083 | 0.089739 | 0.075256 | 0.078 | 0.0773 | 0.07 |  |  |  | 18
| 1 | 3 | 0.08 | 0.08 | 0.076 | 0.08 | 0.075 | 0.08 | 0.081 | 0.08 | 0.0799 | 0.081011 | 0.0852 | 0.08 | 0.08 | 0.079727 | 0.0814 | 0.077 | 0.086 | 0.0718 | 0.082 | 0.087801 | 0.075555 | 0.082 | 0.075 | 0.069 |  |  |  | 16
| 1 | 4 | 0.079 | 0.08 | 0.075 | 0.08 | 0.078 | 0.081 | 0.08 | 0.079 | 0.0802 | 0.079292 | 0.084 | 0.08 | 0.08 | 0.0791 | 0.0829 | 0.078 | 0.083 | 0.0708 | 0.08 | 0.088546 | 0.077351 | 0.082 | 0.074 | 0.065 |  |  |  | 0.079814
| 1 | 5 | 0.078 | 0.08 | 0.075 | 0.08 | 0.079 | 0.077 | 0.08 | 0.082 | 0.0809 | 0.079923 | 0.088 | 0.08 | 0.08 | 0.078962 | 0.0819 | 0.079 | 0.087 | 0.0717 | 0.082 | 0.087378 | 0.073859 | 0.083 | 0.0749 | 0.068 |  |  |  | 44
| 1 | 6 | 0.08 | 0.078 | 0.075 | 0.08 | 0.079 | 0.078 | 0.079 | 0.079 | 0.081 | 0.080716 | 0.086 | 0.08 | 0.08 | 0.079959 | 0.0819 | 0.076 | 0.086 | 0.0712 | 0.081 | 0.08546 | 0.076055 | 0.083 | 0.077 | 0.067
| Mean |  | 0.0795 | 0.08 | 0.076667 | 0.08 | 0.077333 | 0.078333 | 0.079833 | 0.079833 | 0.0803 | 0.080391 | 0.084733 | 0.08 | 0.08 | 0.078807 | 0.081667 | 0.0775 | 0.084667 | 0.071417 | 0.082167 | 0.087947 | 0.075738 | 0.081667 | 0.0759 | 0.068167
| Median |  | 0.08 | 0.08 | 0.0755 | 0.08 | 0.0775 | 0.0775 | 0.08 | 0.0795 | 0.0801 | 0.080423 | 0.0856 | 0.08 | 0.08 | 0.079031 | 0.08165 | 0.0775 | 0.0855 | 0.0715 | 0.082 | 0.088174 | 0.075805 | 0.082 | 0.076 | 0.0685
| Std Dev. |  | 0.00083666 | 0.0012649 | 0.0024221 | 0 | 0.001633 | 0.0017512 | 0.00075277 | 0.001169 | 0.00052154 | 0.00074378 | 0.0031942 | 0 | 0 | 0.0010461 | 0.00075542 | 0.0010488 | 0.0022509 | 0.00038687 | 0.0017224 | 0.001467 | 0.0011729 | 0.0018619 | 0.0014339 | 0.0019408
| Rel.Std.Dev. |  | 1.052% | 1.581% | 3.159% | 0% | 2.112% | 2.236% | 0.9429% | 1.464% | 0.6495% | 0.9252% | 3.77% | 0% | 0% | 1.327% | 0.925% | 1.353% | 2.659% | 0.5417% | 2.096% | 1.668% | 1.549% | 2.28% | 1.889% | 2.847%
| PDM3 |  | -0.3932% | 0.2333% | -3.943% | 0.2333% | -3.108% | -1.855% | 0.02446% | 0.02446% | 0.6092% | 0.7235% | 6.164% | 0.2333% | 0.2333% | -1.261% | 2.321% | -2.899% | 6.08% | -10.52% | 2.948% | 10.19% | -5.106% | 2.321% | -4.904% | -14.59%
| Z-Score (Absolute) |  | 0.16 | 0.03 | 1.25 | 0.03 | 1 | 0.61 | 0.03 | 0.03 | 0.15 | 0.18 | 1.86 | 0.03 | 0.03 | 0.43 | 0.67 | 0.93 | 1.83 | 3.28 | 0.87 | 3.09 | 1.61 | 0.67 | 1.55 | 4.53
| Analytical results for Pb in OREAS 151c (Certified Value 41.5 ppm) | [28 empty] | Certified
Pb | Round | Replicate | Lab | Lab | Lab | Lab | Lab | Lab | Lab | Lab | Lab | Lab | Lab | Lab | Lab | Lab | Lab | Lab | Lab | Lab | Lab | Lab | Lab | Lab | Lab | Lab | Lab | Lab |  | 1
| No | No | 1.01 | 1.02 | 1.03 | 1.04 | 1.05 | 1.06 | 1.07 | 1.08 | 1.09 | 1.10 | 1.11 | 1.12 | 1.13 | 1.16 | 1.17 | 1.18 | 1.19 | 1.20 | 1.21 | 1.22 | 1.23 | 1.24 | 1.26 | 1.27 | 1.29 | 1.30 |  | ppm
|  |  | 4A*MS | 4A*MS | 4A*OES/MS | 4A*MS | 4A*OES/MS | 4A*OES/MS | 4A*OES/MS | 4A*OES/MS | 4A*MS | 4A*OES | 4A*MS | 4A*MS | 4A*OES/MS | 4A*OES | 4A*OES/MS | 4A*OES | 4A*OES/MS | 4A*OES/MS | 4A*OES/MS | 4A*OES | 4A*OES/MS | 4A*OES | 4A*OES/MS | 4A*OES/MS | 4A*OES/MS | 4A*OES |  | 1
2
| 1 | 1 | 43 | 37.8 | 42.7 | 43.3 | 41.8 | 38.3 | 43.4 | 42.9 | 43.7 | 39.2879 | 46.2265 | 41.1 | 41.49 | 24.83 | 44 | 39.1513 | 41 | 41.6 | 42.8 | 40.1 | 42.74 | 38.088 | 48.637 | 39.4 | 44.8 | 44 |  | 1
| 1 | 2 | 42 | 36.1 | 43.13 | 43.8 | 41.9 | 39.6 | 43.1 | 42.8 | 43.5 | 38.8978 | 45.9426 | 40.5 | 44 | 25.02 | 45 | 41.6447 | 42 | 42.7 | 43.4 | 39.9 | 42.84 | 37.659 | 47.674 | 37.8 | 43.3 | 40 |  | 19
| 1 | 3 | 44 | 36.1 | 41.85 | 42.8 | 40.4 | 38.9 | 43.3 | 43 | 43 | 36.1676 | 45.7197 | 39.9 | 41.51 | 24.52 | 45 | 43.7227 | 42 | 42.6 | 43 | 39.8 | 41.11 | 37.377 | 47.57 | 39.8 | 43.6 | 40 |  | 16
| 1 | 4 | 43 | 36 | 42.14 | 43 | 41.3 | 38.6 | 44 | 42.4 | 43.3 | 38.9707 | 45.3331 | 39.4 | 41.76 | 25.08 | 44 | 45.0117 | 41 | 42.9 | 44.3 | 40.4 | 41 | 38.972 | 50.538 | 40.4 | 42.7 | 37 |  | 41.5435
| 1 | 5 | 42 | 36.9 | 40.99 | 44.1 | 42.3 | 37.6 | 43.9 | 43.6 | 43.8 | 38.0174 | 46.0224 | 38.5 | 42.76 | 24.78 | 44 | 39.4012 | 42 | 41.3 | 43.8 | 40.4 | 43.04 | 36.79 | 46.601 | 40.9 | 42.2 | 41 |  | 45
| 1 | 6 | 43 | 36.4 | 40.98 | 43.5 | 42.5 | 38.6 | 42.8 | 43 | 44.8 | 37.953 | 46.5578 | 39 | 37.88 | 24.41 | 44 | 42.7242 | 42 | 41.7 | 48 | 40.2 | 41.62 | 38.424 | 49.244 | 39.2 | 42.4 | 40
| Mean |  | 42.8333 | 36.55 | 41.965 | 43.4167 | 41.7 | 38.6 | 43.4167 | 42.95 | 43.6833 | 38.2157 | 45.967 | 39.7333 | 41.5667 | 24.7733 | 44.3333 | 41.9426 | 41.6667 | 42.1333 | 44.2167 | 40.1333 | 42.0583 | 37.885 | 48.3773 | 39.5833 | 43.1667 | 40.3333
| Median |  | 43 | 36.25 | 41.995 | 43.4 | 41.85 | 38.6 | 43.35 | 42.95 | 43.6 | 38.4576 | 45.9825 | 39.65 | 41.635 | 24.805 | 44 | 42.1845 | 42 | 42.15 | 43.6 | 40.15 | 42.18 | 37.8735 | 48.1555 | 39.6 | 43 | 40
| Std Dev. |  | 0.75277 | 0.69498 | 0.87888 | 0.48751 | 0.76158 | 0.6603 | 0.46224 | 0.38859 | 0.61779 | 1.1391 | 0.42025 | 0.96471 | 2.0486 | 0.26621 | 0.5164 | 2.3468 | 0.5164 | 0.67725 | 1.9312 | 0.25033 | 0.92205 | 0.77736 | 1.3992 | 1.0778 | 0.96056 | 2.2509
| Rel.Std.Dev. |  | 1.757% | 1.901% | 2.094% | 1.123% | 1.826% | 1.711% | 1.065% | 0.9047% | 1.414% | 2.981% | 0.9142% | 2.428% | 4.928% | 1.075% | 1.165% | 5.595% | 1.239% | 1.607% | 4.368% | 0.6238% | 2.192% | 2.052% | 2.892% | 2.723% | 2.225% | 5.581%
| PDM3 |  | 3.105% | -12.02% | 1.015% | 4.509% | 0.3767% | -7.085% | 4.509% | 3.386% | 5.151% | -8.01% | 10.65% | -4.357% | 0.05579% | -40.37% | 6.715% | 0.9608% | 0.2965% | 1.42% | 6.435% | -3.394% | 1.239% | -8.806% | 16.45% | -4.718% | 3.907% | -2.913%
| Z-Score (Absolute) |  | 0.35 | 2.18 | 0 | 0.59 | 0.1 | 1.35 | 0.59 | 0.4 | 0.7 | 1.5 | 1.62 | 0.89 | 0.16 | 6.92 | 0.96 | 0 | 0.12 | 0.07 | 0.91 | 0.73 | 0.04 | 1.64 | 2.59 | 0.95 | 0.49 | 0.65
| Analytical results for Pr in OREAS 151c (Certified Value 7.64 ppm) | [28 empty] | Certified
Pr | Round | Replicate | 1.01: Lab; 1.02: Lab; 1.03: Lab; 1.04: Lab; 1.05: Lab; 1.06: Lab; 1.07: Lab |  | 1
| No | No | 1.01: 1.03; 1.02: 1.04; 1.03: 1.10; 1.04: 1.11; 1.05: 1.19; 1.06: 1.23; 1.07: 1.26 |  | ppm
|  |  | 1.01: 4A*OES/MS; 1.02: 4A*MS; 1.03: 4A*MS; 1.04: 4A*MS; 1.05: 4A*MS; 1.06: 4A*OES/MS; 1.07: 4A*OES/MS |  | 2
3
| 1 | 1 | 1.01: 7.8; 1.02: 7.89; 1.03: 8.3001; 1.04: 9.5207; 1.05: 7.89; 1.06: 7.2; 1.07: 5.677 |  | 1
| 1 | 2 | 1.01: 7.8; 1.02: 7.81; 1.03: 7.3079; 1.04: 9.8188; 1.05: 7.84; 1.06: 7.2; 1.07: 5.67 |  | 9
| 1 | 3 | 1.01: 7.5; 1.02: 8.08; 1.03: 7.3467; 1.04: 9.7941; 1.05: 7.97; 1.06: 7.1; 1.07: 5.608 |  | 16
| 1 | 4 | 1.01: 7.4; 1.02: 7.75; 1.03: 7.5289; 1.04: 9.4179; 1.05: 8.26; 1.06: 7.4; 1.07: 5.577 |  | 7.6405
| 1 | 5 | 1.01: 7.1; 1.02: 7.88; 1.03: 7.8737; 1.04: 9.5215; 1.05: 7.7; 1.06: 7.6; 1.07: 5.393 |  | 46
| 1 | 6 | 1.01: 7.4; 1.02: 7.98; 1.03: 7.2164; 1.04: 9.806; 1.05: 7.79; 1.06: 7.3; 1.07: 5.624
| Mean |  | 1.01: 7.5; 1.02: 7.8983; 1.03: 7.5956; 1.04: 9.6465; 1.05: 7.9083; 1.06: 7.3; 1.07: 5.5915
| Median |  | 1.01: 7.45; 1.02: 7.885; 1.03: 7.4378; 1.04: 9.6578; 1.05: 7.865; 1.06: 7.25; 1.07: 5.616
| Std Dev. |  | 1.01: 0.26833; 1.02: 0.11822; 1.03: 0.41632; 1.04: 0.17924; 1.05: 0.19488; 1.06: 0.17889; 1.07: 0.10432
| Rel.Std.Dev. |  | 1.01: 3.578%; 1.02: 1.497%; 1.03: 5.481%; 1.04: 1.858%; 1.05: 2.464%; 1.06: 2.45%; 1.07: 1.866%
| PDM3 |  | 1.01: -1.838%; 1.02: 3.375%; 1.03: -0.5869%; 1.04: 26.26%; 1.05: 3.506%; 1.06: -4.456%; 1.07: -26.82%
| Z-Score (Absolute) |  | 1.01: 0.21; 1.02: 0.67; 1.03: 0; 1.04: 4.57; 1.05: 0.7; 1.06: 0.66; 1.07: 4.46
| Analytical results for Rb in OREAS 151c (Certified Value 147 ppm) | [28 empty] | Certified
Rb | Round | Replicate | Lab | Lab | Lab | Lab | Lab | Lab | Lab | Lab | Lab | Lab | Lab | Lab | Lab | Lab | Lab | Lab | Lab | Lab | Lab | Lab | [7 empty] | 1
| No | No | 1.01 | 1.02 | 1.03 | 1.04 | 1.05 | 1.06 | 1.07 | 1.08 | 1.09 | 1.11 | 1.12 | 1.17 | 1.18 | 1.19 | 1.20 | 1.21 | 1.23 | 1.26 | 1.27 | 1.29 | [7 empty] | ppm
|  |  | 4A*MS | 4A*MS | 4A*OES/MS | 4A*MS | 4A*OES/MS | 4A*OES/MS | 4A*OES/MS | 4A*OES/MS | 4A*MS | 4A*MS | 4A*MS | 4A*OES/MS | 4A*OES | 4A*MS | 4A*OES/MS | 4A*OES/MS | 4A*OES/MS | 4A*OES/MS | 4A*OES/MS | 4A*OES/MS | [7 empty] | 0
0
| 1 | 1 | 147 | 143.5 | 143.5 | 155 | 142.5 | 148 | 145 | 143 | 153.96 | 171.4878 | 184 | 166 | 150.9415 | 140.5 | 130.5 | 154.5 | 140.6 | 144.204 | 136.7 | 151 | [7 empty] | 1
| 1 | 2 | 151 | 153.4 | 148 | 151 | 149 | 143 | 142 | 145 | 154.67 | 172.9648 | 175 | 164 | 151.878 | 140.2 | 143.5 | 159.5 | 132.7 | 140.051 | 122 | 149.7 | [7 empty] | 37
| 1 | 3 | 150 | 161.4 | 145.5 | 148 | 143 | 150 | 149.5 | 143 | 154.19 | 171.8347 | 175 | 160 | 151.0809 | 142.3 | 140 | 158.5 | 141.6 | 138.882 | 133.1 | 152.5 | [7 empty] | 16
| 1 | 4 | 147 | 146.6 | 141.7 | 152 | 147.5 | 153.5 | 127.5 | 141 | 156.07 | 168.9429 | 174 | 162 | 153.3846 | 148.3 | 140 | 160 | 141.6 | 135.752 | 134.3 | 151 | [7 empty] | 147.4773
| 1 | 5 | 148 | 143.2 | 139 | 151 | 148 | 148.5 | 146 | 147 | 157.13 | 170.6778 | 177 | 170 | 151.4797 | 142.1 | 154 | 162 | 151.5 | 128.534 | 144.6 | 148.6 | [7 empty] | 47
| 1 | 6 | 147 | 150.2 | 139.8 | 151 | 150 | 142 | 149 | 144.5 | 158.76 | 175.4733 | 163 | 157 | 153.8562 | 142.8 | 122.5 | 177.5 | 142.6 | 135.648 | 143.8 | 150.2
| Mean |  | 148.3333 | 149.7167 | 142.9167 | 151.3333 | 146.6667 | 147.5 | 143.1667 | 143.9167 | 155.7967 | 171.8969 | 174.6667 | 163.1667 | 152.1035 | 142.7 | 138.4167 | 162 | 141.7667 | 137.1785 | 135.75 | 150.5
| Median |  | 147.5 | 148.4 | 142.6 | 151 | 147.75 | 148.25 | 145.5 | 143.75 | 155.37 | 171.6613 | 175 | 163 | 151.6788 | 142.2 | 140 | 159.75 | 141.6 | 137.317 | 135.5 | 150.6
| Std Dev. |  | 1.7512 | 6.9445 | 3.4464 | 2.2509 | 3.157 | 4.3359 | 8.1527 | 2.0595 | 1.8899 | 2.2052 | 6.7725 | 4.5789 | 1.2288 | 2.9319 | 10.8601 | 7.9875 | 5.9842 | 5.2842 | 8.273 | 1.3297
| Rel.Std.Dev. |  | 1.181% | 4.638% | 2.411% | 1.487% | 2.153% | 2.94% | 5.695% | 1.431% | 1.213% | 1.283% | 3.877% | 2.806% | 0.8079% | 2.055% | 7.846% | 4.931% | 4.221% | 3.852% | 6.094% | 0.8835%
| PDM3 |  | 0.5804% | 1.518% | -3.092% | 2.615% | -0.5497% | 0.01537% | -2.923% | -2.414% | 5.641% | 16.56% | 18.44% | 10.64% | 3.137% | -3.239% | -6.144% | 9.847% | -3.872% | -6.983% | -7.952% | 2.05%
| Z-Score (Absolute) |  | 0.06 | 0.24 | 0.66 | 0.45 | 0.17 | 0.06 | 0.63 | 0.53 | 1.04 | 3.17 | 3.53 | 2.01 | 0.55 | 0.69 | 1.25 | 1.86 | 0.81 | 1.42 | 1.61 | 0.34
| Analytical results for Re in OREAS 151c (Certified Value 0.055 ppm) | [28 empty] | Certified
Re | Round | Replicate | Lab | Lab | Lab | Lab | Lab | Lab | Lab | Lab | Lab | Lab | Lab | Lab | Lab | Lab | Lab | Lab | [11 empty] | 1
| No | No | 1.01 | 1.02 | 1.03 | 1.05 | 1.06 | 1.07 | 1.08 | 1.09 | 1.12 | 1.18 | 1.19 | 1.20 | 1.21 | 1.23 | 1.26 | 1.27 | [11 empty] | ppm
|  |  | 4A*MS | 4A*MS | 4A*OES/MS | 4A*OES/MS | 4A*OES/MS | 4A*OES/MS | 4A*OES/MS | 4A*MS | 4A*MS | 4A*OES | 4A*MS | 4A*OES/MS | 4A*OES/MS | 4A*OES/MS | 4A*OES/MS | 4A*OES/MS | [11 empty] | 3
3
| 1 | 1 | 0.05 | 0.05 | 0.056 | 0.054 | 0.057 | 0.055 | 0.054 | 0.052 | 0.058 | 0.05785 | 0.044 | 0.059 | 0.058 | 0.054 | 0.068 | 0.06 | [11 empty] | 1
| 1 | 2 | 0.06 | 0.051 | 0.057 | 0.059 | 0.051 | 0.057 | 0.054 | 0.052 | 0.055 | 0.057982 | 0.045 | 0.059 | 0.059 | 0.054 | 0.068 | 0.069 | [11 empty] | 38
| 1 | 3 | 0.05 | 0.052 | 0.049 | 0.054 | 0.051 | 0.055 | 0.056 | 0.058 | 0.059 | 0.055932 | 0.041 | 0.059 | 0.054 | 0.054 | 0.072 | 0.059 | [11 empty] | 16
| 1 | 4 | 0.05 | 0.051 | 0.05 | 0.057 | 0.05 | 0.058 | 0.053 | 0.055 | 0.053 | 0.055943 | 0.042 | 0.059 | 0.059 | 0.054 | 0.069 | 0.06 | [11 empty] | 0.055277
| 1 | 5 | 0.06 | 0.052 | 0.054 | 0.055 | 0.054 | 0.058 | 0.051 | 0.057 | 0.054 | 0.058746 | 0.045 | 0.058 | 0.057 | 0.054 | 0.075 | 0.058 | [11 empty] | 48
| 1 | 6 | 0.05 | 0.049 | 0.057 | 0.057 | 0.05 | 0.058 | 0.051 | 0.056 | 0.048 | 0.0564 | 0.043 | 0.06 | 0.066 | 0.054 | 0.073 | 0.064
| Mean |  | 0.053333 | 0.050833 | 0.053833 | 0.056 | 0.052167 | 0.056833 | 0.053167 | 0.055 | 0.0545 | 0.057142 | 0.043333 | 0.059 | 0.058833 | 0.054 | 0.070833 | 0.061667
| Median |  | 0.05 | 0.051 | 0.055 | 0.056 | 0.051 | 0.0575 | 0.0535 | 0.0555 | 0.0545 | 0.057125 | 0.0435 | 0.059 | 0.0585 | 0.054 | 0.0705 | 0.06
| Std Dev. |  | 0.005164 | 0.001169 | 0.0035449 | 0.002 | 0.0027869 | 0.001472 | 0.0019408 | 0.0025298 | 0.003937 | 0.0012027 | 0.001633 | 0.00063246 | 0.0039707 | 0 | 0.0029269 | 0.0041312
| Rel.Std.Dev. |  | 9.682% | 2.3% | 6.585% | 3.571% | 5.342% | 2.59% | 3.65% | 4.6% | 7.224% | 2.105% | 3.768% | 1.072% | 6.749% | 0% | 4.132% | 6.699%
| PDM3 |  | -3.516% | -8.039% | -2.611% | 1.308% | -5.627% | 2.816% | -3.817% | -0.5008% | -1.405% | 3.375% | -21.61% | 6.736% | 6.434% | -2.31% | 28.14% | 11.56%
| Z-Score (Absolute) |  | 0.43 | 1.18 | 0.28 | 0.38 | 0.78 | 0.63 | 0.48 | 0.08 | 0.08 | 0.72 | 3.44 | 1.28 | 1.23 | 0.23 | 4.85 | 2.08
| Analytical results for S in OREAS 151c (Certified Value 0.695 wt.%) | [28 empty] | Certified
S | Round | Replicate | Lab | Lab | Lab | Lab | Lab | Lab | Lab | Lab | Lab | Lab | Lab | Lab | Lab | Lab | Lab | Lab | Lab | Lab | Lab | Lab | Lab | Lab | Lab | Lab | Lab |  |  | 1
| No | No | 1.01 | 1.02 | 1.03 | 1.04 | 1.05 | 1.06 | 1.07 | 1.08 | 1.09 | 1.10 | 1.11 | 1.12 | 1.16 | 1.17 | 1.18 | 1.19 | 1.20 | 1.21 | 1.22 | 1.23 | 1.24 | 1.26 | 1.27 | 1.29 | 1.30 |  |  | wt.%
|  |  | 4A*OES | 4A*MS | 4A*OES/MS | 4A*OES/MS | 4A*OES/MS | 4A*OES/MS | 4A*OES/MS | 4A*OES/MS | 4A*OES | 4A*OES | 4A*MS | 4A*MS | 4A*OES | 4A*OES/MS | 4A*OES | 4A*OES/MS | 4A*OES/MS | 4A*OES/MS | 4A*OES | 4A*OES/MS | 4A*OES | 4A*OES/MS | 4A*OES/MS | 4A*OES/MS | 4A*OES |  |  | 3
3
| 1 | 1 | 0.691 | 0.7 | 0.67 | 0.71 | 0.67 | 0.7 | 0.75 | 0.7 | 0.6868 | 0.65146 | 0.72909 | 0.73 | 0.46 | 0.5 | 0.67345 | 0.76 | 0.69 | 0.75 | 0.71 | 0.66 | 0.675 | 0.48441 | 0.67 | 0.69 | 0.708 |  |  | 1
| 1 | 2 | 0.694 | 0.7 | 0.68 | 0.67 | 0.68 | 0.7 | 0.73 | 0.7 | 0.6843 | 0.64275 | 0.72455 | 0.71 | 0.47 | 0.5 | 0.6722 | 0.73 | 0.67 | 0.78 | 0.71 | 0.66 | 0.729 | 0.48479 | 0.66 | 0.66 | 0.7 |  |  | 23
| 1 | 3 | 0.686 | 0.7 | 0.66 | 0.7 | 0.66 | 0.71 | 0.74 | 0.71 | 0.6909 | 0.64844 | 0.71621 | 0.71 | 0.47 | 0.5 | 0.69523 | 0.73 | 0.68 | 0.79 | 0.71 | 0.66 | 1.842 | 0.48651 | 0.68 | 0.68 | 0.698 |  |  | 16
| 1 | 4 | 0.697 | 0.7 | 0.66 | 0.7 | 0.69 | 0.72 | 0.75 | 0.7 | 0.6999 | 0.64742 | 0.72196 | 0.72 | 0.48 | 0.51 | 0.68133 | 0.73 | 0.68 | 0.77 | 0.71 | 0.67 | 2.98 | 0.48447 | 0.69 | 0.67 | 0.662 |  |  | 0.69485
| 1 | 5 | 0.682 | 0.7 | 0.64 | 0.71 | 0.7 | 0.69 | 0.74 | 0.73 | 0.6918 | 0.65085 | 0.72315 | 0.72 | 0.45 | 0.51 | 0.68145 | 0.73 | 0.68 | 0.81 | 0.71 | 0.67 | 0.693 | 0.48548 | 0.69 | 0.68 | 0.696 |  |  | 49
| 1 | 6 | 0.683 | 0.7 | 0.65 | 0.71 | 0.7 | 0.69 | 0.73 | 0.71 | 0.7014 | 0.65448 | 0.72603 | 0.74 | 0.46 | 0.5 | 0.6963 | 0.72 | 0.68 | 0.79 | 0.71 | 0.68 | 1.132 | 0.48425 | 0.69 | 0.7 | 0.693
| Mean |  | 0.68883 | 0.7 | 0.66 | 0.7 | 0.68333 | 0.70167 | 0.74 | 0.70833 | 0.69252 | 0.64923 | 0.7235 | 0.72167 | 0.465 | 0.50333 | 0.68333 | 0.73333 | 0.68 | 0.78167 | 0.71 | 0.66667 | 1.3418 | 0.48498 | 0.68 | 0.68 | 0.69283
| Median |  | 0.6885 | 0.7 | 0.66 | 0.705 | 0.685 | 0.7 | 0.74 | 0.705 | 0.69135 | 0.64964 | 0.72385 | 0.72 | 0.465 | 0.5 | 0.68139 | 0.73 | 0.68 | 0.785 | 0.71 | 0.665 | 0.9305 | 0.48463 | 0.685 | 0.68 | 0.697
| Std Dev. |  | 0.0061128 | 1.2162e-16 | 0.014142 | 0.015492 | 0.01633 | 0.01169 | 0.0089443 | 0.01169 | 0.0068811 | 0.0040255 | 0.0043437 | 0.01169 | 0.010488 | 0.005164 | 0.010383 | 0.013663 | 0.0063246 | 0.020412 | 0 | 0.008165 | 0.91859 | 0.00086763 | 0.012649 | 0.014142 | 0.01593
| Rel.Std.Dev. |  | 0.8874% | 1.737e-14% | 2.143% | 2.213% | 2.39% | 1.666% | 1.209% | 1.65% | 0.9936% | 0.62% | 0.6004% | 1.62% | 2.256% | 1.026% | 1.519% | 1.863% | 0.9301% | 2.611% | 0% | 1.225% | 68.46% | 0.1789% | 1.86% | 2.08% | 2.299%
| PDM3 |  | -0.8653% | 0.7417% | -5.015% | 0.7417% | -1.657% | 0.9816% | 6.498% | 1.941% | -0.3353% | -6.565% | 4.124% | 3.86% | -33.08% | -27.56% | -1.658% | 5.539% | -2.137% | 12.49% | 2.181% | -4.055% | 93.11% | -30.2% | -2.137% | -2.137% | -0.2897%
| Z-Score (Absolute) |  | 0.06 | NA | 0.95 | 0.29 | 0.23 | 0.34 | 1.54 | 0.55 | 0.06 | 1.29 | 1.02 | 0.96 | 7.02 | 5.83 | 0.23 | 1.33 | 0.33 | 2.83 | 0.6 | 0.75 | 20.27 | 6.4 | 0.33 | 0.33 | 0.07
Results from laboratory 1.02 were removed due to their 0.1 wt.% reading resolution.
| Analytical results for Sb in OREAS 151c (Certified Value 2.02 ppm) | [28 empty] | Certified
Sb | Round | Replicate | Lab | Lab | Lab | Lab | Lab | Lab | Lab | Lab | Lab | Lab | Lab | Lab | Lab | Lab | Lab | Lab | Lab | Lab | Lab | Lab | Lab | Lab | Lab | Lab | Lab |  |  | 1
| No | No | 1.01 | 1.02 | 1.03 | 1.04 | 1.05 | 1.06 | 1.07 | 1.08 | 1.09 | 1.11 | 1.12 | 1.13 | 1.16 | 1.17 | 1.18 | 1.19 | 1.20 | 1.21 | 1.22 | 1.23 | 1.24 | 1.26 | 1.27 | 1.29 | 1.30 |  |  | ppm
|  |  | 4A*MS | 4A*MS | 4A*OES/MS | 4A*MS | 4A*OES/MS | 4A*OES/MS | 4A*OES/MS | 4A*OES/MS | 4A*MS | 4A*MS | 4A*MS | 4A*OES/MS | 4A*OES | 4A*OES/MS | 4A*OES | 4A*MS | 4A*OES/MS | 4A*OES/MS | 4A*OES | 4A*OES/MS | 4A*OES | 4A*OES/MS | 4A*OES/MS | 4A*OES/MS | 4A*OES |  |  | 2
3
| 1 | 1 | 2.1 | 1.7 | 1.92 | 1.92 | 2.1 | 1.97 | 1.99 | 2 | 2.01 | < 2.5 | 2 | < 0.1 | < 5 | 1.99 | 2.0866 | 1.97 | 2.05 | 2.15 | < 5 | 2.09 | < 10 | 2.203 | 1.9 | 1.98 | < 5 |  |  | 1
| 1 | 2 | 2.1 | 1.9 | 1.96 | 1.97 | 2.01 | 1.96 | 1.93 | 1.98 | 2.05 | < 2.5 | 1.78 | < 0.1 | < 5 | 2.22 | 2.0815 | 1.98 | 2.29 | 2.15 | < 5 | 2.06 | < 10 | 2.148 | 1.9 | 1.85 | < 5 |  |  | 39
| 1 | 3 | 2 | 1.8 | 1.96 | 1.81 | 1.97 | 2.06 | 1.94 | 1.96 | 1.99 | < 2.5 | 2.05 | < 0.1 | < 5 | 1.84 | 1.9864 | 1.96 | 2.25 | 2.18 | < 5 | 2 | < 10 | 2.16 | 2 | 1.81 | < 5 |  |  | 16
| 1 | 4 | 2.1 | 1.8 | 1.87 | 1.91 | 2 | 2.01 | 2.01 | 1.91 | 2.05 | < 2.5 | 2.24 | < 0.1 | < 5 | 20.1 | 2.0165 | 2.01 | 2.01 | 2.21 | < 5 | 1.97 | < 10 | 2.08 | 2.1 | 2.01 | < 5 |  |  | 2.0209
| 1 | 5 | 2 | 1.8 | 1.83 | 1.92 | 2.01 | 1.93 | 1.99 | 2.02 | 2.05 | < 2.5 | 2.25 | 0.54 | < 5 | 2.66 | 2.0201 | 1.99 | 2.23 | 2.21 | < 5 | 2.11 | < 10 | 2.047 | 2 | 1.82 | < 5 |  |  | 50
| 1 | 6 | 2.1 | 1.9 | 1.83 | 1.89 | 2.09 | 1.96 | 1.91 | 1.93 | 2.11 | < 2.5 | 2.43 | < 0.1 | < 5 | 1.85 | 2.0756 | 2.02 | 1.99 | 2.4 | < 5 | 2.04 | < 10 | 2.145 | 2 | 1.98 | < 5
| Mean |  | 2.0667 | 1.8167 | 1.895 | 1.9033 | 2.03 | 1.9817 | 1.9617 | 1.9667 | 2.0433 |  | 2.125 | 0.54 |  | 5.11 | 2.0444 | 1.9883 | 2.1367 | 2.2167 |  | 2.045 |  | 2.1305 | 1.9833 | 1.9083
| Median |  | 2.1 | 1.8 | 1.895 | 1.915 | 2.01 | 1.965 | 1.965 | 1.97 | 2.05 |  | 2.145 | 0.54 |  | 2.105 | 2.0478 | 1.985 | 2.14 | 2.195 |  | 2.05 |  | 2.1465 | 2 | 1.915
| Std Dev. |  | 0.05164 | 0.075277 | 0.060249 | 0.052789 | 0.052536 | 0.046224 | 0.040208 | 0.041793 | 0.041312 |  | 0.22898 |  |  | 7.35 | 0.042101 | 0.023166 | 0.13426 | 0.093737 |  | 0.053198 |  | 0.05686 | 0.075277 | 0.091086
| Rel.Std.Dev. |  | 2.499% | 4.144% | 3.179% | 2.773% | 2.588% | 2.333% | 2.05% | 2.125% | 2.022% |  | 10.78% |  |  | 143.8% | 2.059% | 1.165% | 6.284% | 4.229% |  | 2.601% |  | 2.669% | 3.795% | 4.773%
| PDM3 |  | 2.267% | -10.1% | -6.228% | -5.815% | 0.4527% | -1.939% | -2.929% | -2.681% | 1.113% |  | 5.154% | -73.28% |  | 152.9% | 1.168% | -1.609% | 5.731% | 9.69% |  | 1.195% |  | 5.426% | -1.857% | -5.568%
| Z-Score (Absolute) |  | NA | NA | 0.88 | 0.83 | 0.08 | 0.37 | 0.49 | 0.46 | 0 | 4.69 | 0.48 | 11.29 | 2.69 | 18.11 | 0 | 0.33 | 0.55 | 1.02 | 2.69 | 0.01 | 17.46 | 0.51 | NA | 0.8 | 2.69
Results from laboratories 1.01, 1.02 and 1.27 were removed due to their 0.1 ppm reading resolution.
| Analytical results for Sc in OREAS 151c (Certified Value 8.23 ppm) | [28 empty] | Certified
Sc | Round | Replicate | Lab | Lab | Lab | Lab | Lab | Lab | Lab | Lab | Lab | Lab | Lab | Lab | Lab | Lab | Lab | Lab | Lab | Lab | Lab | Lab | Lab | Lab | Lab |  |  |  |  | 1
| No | No | 1.01 | 1.02 | 1.03 | 1.04 | 1.05 | 1.06 | 1.07 | 1.08 | 1.09 | 1.10 | 1.11 | 1.12 | 1.14 | 1.17 | 1.18 | 1.19 | 1.20 | 1.21 | 1.22 | 1.26 | 1.27 | 1.29 | 1.30 |  |  |  |  | ppm
|  |  | 4A*OES | 4A*MS | 4A*OES/MS | 4A*MS | 4A*OES/MS | 4A*OES/MS | 4A*OES/MS | 4A*OES/MS | 4A*MS | 4A*MS | 4A*MS | 4A*MS | 4A*OES | 4A*OES/MS | 4A*OES | 4A*MS | 4A*OES/MS | 4A*OES/MS | 4A*OES | 4A*OES/MS | 4A*OES/MS | 4A*OES/MS | 4A*OES |  |  |  |  | 2
3
| 1 | 1 | 8 | 8 | 7.7 | 8.7 | 7.8 | 7.9 | 8.1 | 7.7 | 8.7 | 9.0345 | 8.4426 | 8.9 | 8.91 | 8.6 | 8.5365 | 7.8 | 7.9 | 8.8 | 8 | 7.869 | 8 | 8.1 | 7.9 |  |  |  |  | 1
| 1 | 2 | 8 | 7 | 7.7 | 8.6 | 8.1 | 7.8 | 8 | 7.8 | 8.6 | 8.2651 | 8.5185 | 7.9 | 8.76 | 8.4 | 8.4859 | 8 | 8.1 | 9 | 7.9 | 7.6896 | 7.6 | 8 | 8 |  |  |  |  | 40
| 1 | 3 | 8 | 7 | 7.6 | 8.5 | 7.7 | 8 | 8.2 | 7.8 | 8.5 | 8.4685 | 8.3424 | 8.8 | 8.81 | 8.2 | 8.5536 | 8.4 | 8.1 | 9 | 7.7 | 7.7294 | 8.2 | 8.2 | 7.8 |  |  |  |  | 16
| 1 | 4 | 8 | 7 | 7.4 | 8.6 | 7.9 | 8 | 8.3 | 7.6 | 8.5 | 8.6687 | 8.0381 | 8.5 | 8.46 | 8 | 8.6584 | 8.5 | 8.5 | 9.1 | 7.9 | 7.9479 | 8.1 | 7.9 | 7.2 |  |  |  |  | 8.2257
| 1 | 5 | 8 | 7 | 7.4 | 8.8 | 8.1 | 7.6 | 8.2 | 8.1 | 8.4 | 9.1583 | 7.9534 | 8.7 | 9.1 | 8.3 | 8.6179 | 8.3 | 8.4 | 9.2 | 8.3 | 7.5201 | 8.3 | 8.1 | 7.3 |  |  |  |  | 51
| 1 | 6 | 8 | 7 | 7.4 | 8.5 | 8.3 | 7.8 | 8.2 | 7.8 | 8.9 | 8.204 | 8.3434 | 8.6 | 9.35 | 8.5 | 8.69 | 8.2 | 7.5 | 9.7 | 8 | 7.7888 | 8.4 | 7.9 | 7.4
| Mean |  | 8 | 7.1667 | 7.5333 | 8.6167 | 7.9833 | 7.85 | 8.1667 | 7.8 | 8.6 | 8.6332 | 8.2731 | 8.5667 | 8.8983 | 8.3333 | 8.5904 | 8.2 | 8.0833 | 9.1333 | 7.9667 | 7.7575 | 8.1 | 8.0333 | 7.6
| Median |  | 8 | 7 | 7.5 | 8.6 | 8 | 7.85 | 8.2 | 7.8 | 8.55 | 8.5686 | 8.3429 | 8.65 | 8.86 | 8.35 | 8.5857 | 8.25 | 8.1 | 9.05 | 7.95 | 7.7591 | 8.15 | 8.05 | 7.6
| Std Dev. |  | 0 | 0.40825 | 0.15055 | 0.1169 | 0.22286 | 0.15166 | 0.10328 | 0.16733 | 0.17889 | 0.3962 | 0.22632 | 0.3559 | 0.30459 | 0.21602 | 0.078096 | 0.26077 | 0.36009 | 0.30768 | 0.19664 | 0.14928 | 0.28284 | 0.12111 | 0.34059
| Rel.Std.Dev. |  | 0% | 5.696% | 1.999% | 1.357% | 2.792% | 1.932% | 1.265% | 2.145% | 2.08% | 4.589% | 2.736% | 4.155% | 3.423% | 2.592% | 0.9091% | 3.18% | 4.455% | 3.369% | 2.468% | 1.924% | 3.492% | 1.508% | 4.481%
| PDM3 |  | -2.743% | -12.87% | -8.417% | 4.753% | -2.946% | -4.567% | -0.7173% | -5.175% | 4.551% | 4.954% | 0.5761% | 4.146% | 8.178% | 1.309% | 4.434% | -0.3121% | -1.73% | 11.03% | -3.149% | -5.692% | -1.528% | -2.338% | -7.606%
| Z-Score (Absolute) |  | NA | NA | 1.16 | 0.83 | 0.34 | 0.58 | 0 | 0.67 | 0.8 | 0.86 | 0.2 | 0.74 | 1.35 | 0.31 | 0.78 | 0.06 | 0.15 | 1.78 | 0.37 | 0.75 | 0.12 | 0.25 | 1.04
Results from laboratories 1.01 and 1.02 were removed due to their 1 ppm reading resolution.
| Analytical results for Se in OREAS 151c (Certified Value 4.79 ppm) | [28 empty] | Certified
Se | Round | Replicate | Lab | Lab | Lab | Lab | Lab | Lab | Lab | Lab | Lab | Lab | Lab | Lab | Lab | Lab | Lab | Lab | Lab | Lab | Lab | Lab | Lab | Lab | [5 empty] | 1
| No | No | 1.01 | 1.02 | 1.03 | 1.04 | 1.05 | 1.06 | 1.07 | 1.08 | 1.09 | 1.11 | 1.12 | 1.13 | 1.17 | 1.18 | 1.19 | 1.20 | 1.21 | 1.22 | 1.23 | 1.24 | 1.26 | 1.29 | [5 empty] | ppm
|  |  | 4A*MS | 4A*MS | 4A*OES/MS | 4A*MS | 4A*OES/MS | 4A*OES/MS | 4A*OES/MS | 4A*OES/MS | 4A*MS | 4A*MS | 4A*MS | 4A*OES/MS | 4A*OES/MS | 4A*OES | 4A*MS | 4A*OES/MS | 4A*OES/MS | 4A*OES | 4A*OES/MS | 4A*OES | 4A*OES/MS | 4A*OES/MS | [5 empty] | 2
2
| 1 | 1 | 4 | 5 | 4.3 | 5 | 5 | 6 | 5 | 4 | 4.9 | 4.4024 | 6.8 | 2.14 | 5 | 4.5708 | 5 | 4 | 6 | < 5 | 4.6 | < 10 | 1.2925 | 4 | [5 empty] | 1
| 1 | 2 | 5 | 5 | 4.6 | 5 | 5 | 6 | 4 | 4 | 5.1 | 4.5789 | 10.8 | 1.12 | 5 | 3.5965 | 5 | 4 | 6 | < 5 | 4.7 | < 10 | 1.4442 | 5 | [5 empty] | 41
| 1 | 3 | 5 | 5 | 4.5 | 4 | 5 | 6 | 5 | 5 | 4.4 | 4.2622 | 9.4 | 1.82 | 5 | 4.6747 | 5 | 5 | 7 | < 5 | 4.9 | < 10 | 1.2581 | 5 | [5 empty] | 16
| 1 | 4 | 5 | 6 | 4.5 | 4 | 4 | 6 | 5 | 4 | 5 | 4.4171 | 11.3 | 1.52 | 5 | 5.0111 | 5 | 5 | 6 | < 5 | 5 | < 10 | 1.4511 | 6 | [5 empty] | 4.7924
| 1 | 5 | 5 | 5 | 4.8 | 5 | 5 | 5 | 5 | 4 | 4.7 | 4.5237 | 8.8 | 0.91 | 5 | 3.7121 | 5 | 4 | 6 | < 5 | 4.9 | < 10 | 1.4704 | 5 | [5 empty] | 52
| 1 | 6 | 5 | 6 | 4.2 | 4 | 5 | 5 | 5 | 5 | 5.3 | 4.5199 | 8 | 0.71 | 5 | 4.2996 | 5 | 5 | 7 | < 5 | 4.1 | < 10 | 1.3798 | 5
| Mean |  | 4.8333 | 5.3333 | 4.4833 | 4.5 | 4.8333 | 5.6667 | 4.8333 | 4.3333 | 4.9 | 4.4507 | 9.1833 | 1.37 | 5 | 4.3108 | 5 | 4.5 | 6.3333 |  | 4.7 |  | 1.3827 | 5
| Median |  | 5 | 5 | 4.5 | 4.5 | 5 | 6 | 5 | 4 | 4.95 | 4.4685 | 9.1 | 1.32 | 5 | 4.4352 | 5 | 4.5 | 6 |  | 4.8 |  | 1.412 | 5
| Std Dev. |  | 0.40825 | 0.5164 | 0.2137 | 0.54772 | 0.40825 | 0.5164 | 0.40825 | 0.5164 | 0.31623 | 0.11448 | 1.6952 | 0.55274 | 0 | 0.55842 | 0 | 0.54772 | 0.5164 |  | 0.32863 |  | 0.089246 | 0.63246
| Rel.Std.Dev. |  | 8.447% | 9.682% | 4.766% | 12.17% | 8.447% | 9.113% | 8.447% | 11.92% | 6.454% | 2.572% | 18.46% | 40.35% | 0% | 12.95% | 0% | 12.17% | 8.154% |  | 6.992% |  | 6.455% | 12.65%
| PDM3 |  | 0.8544% | 11.29% | -6.449% | -6.101% | 0.8544% | 18.24% | 0.8544% | -9.579% | 2.246% | -7.13% | 91.62% | -71.41% | 4.332% | -10.05% | 4.332% | -6.101% | 32.15% |  | -1.928% |  | -71.15% | 4.332%
| Z-Score (Absolute) |  | 0 | 0.99 | 0.69 | 0.66 | 0 | 1.64 | 0 | 0.99 | 0.13 | 0.76 | 8.59 | 6.84 | 0.33 | 1.03 | 0.33 | 0.66 | 2.96 | 4.61 | 0.26 | 0.33 | 6.81 | 0.33
| Analytical results for Si in OREAS 151c (Indicative Value 27.06 wt.%) | [28 empty] | Indicative
Si | Round | Replicate | 1.01: Lab | [5 empty] | 1
| No | No | 1.01: 1.13 | [5 empty] | wt.%
|  |  | 1.01: 4A*OES/MS | [5 empty] | 2
2
| 1 | 1 | 1.01: 32.0777 | [5 empty] | 1
| 1 | 2 | 1.01: 22.7834 | [5 empty] | 4
| 1 | 3 | 1.01: 18.8452 | [5 empty] | 16
| 1 | 4 | 1.01: 34.2466 | [5 empty] | 27.059
| 1 | 5 | 1.01: 34.291 | [5 empty] | 10
| 1 | 6 | 1.01: 20.1105
| Mean |  | 1.01: 27.059
| Median |  | 1.01: 27.4305
| Std Dev. |  | 1.01: 7.2551
| Rel.Std.Dev. |  | 1.01: 26.81%
| PDM3 |  | 1.01: 1.554e-13%
Z-Score (Absolute) | bar: 1.01
| Analytical results for Sm in OREAS 151c (Certified Value 6.2 ppm) | [28 empty] | Certified
Sm | Round | Replicate | 1.01: Lab; 1.02: Lab; 1.03: Lab; 1.04: Lab; 1.05: Lab; 1.06: Lab; 1.07: Lab | [5 empty] | 1
| No | No | 1.01: 1.03; 1.02: 1.04; 1.03: 1.10; 1.04: 1.11; 1.05: 1.19; 1.06: 1.23; 1.07: 1.26 | [5 empty] | ppm
|  |  | 1.01: 4A*OES/MS; 1.02: 4A*MS; 1.03: 4A*MS; 1.04: 4A*MS; 1.05: 4A*MS; 1.06: 4A*OES/MS; 1.07: 4A*OES/MS | [5 empty] | 2
3
| 1 | 1 | 1.01: 5.9; 1.02: 6.53; 1.03: 6.6198; 1.04: 6.6437; 1.05: 6.16; 1.06: 6.1; 1.07: 1.2925 | [5 empty] | 1
| 1 | 2 | 1.01: 6.1; 1.02: 6.5; 1.03: 5.5311; 1.04: 6.9463; 1.05: 6.17; 1.06: 6; 1.07: 1.4442 | [5 empty] | 7
| 1 | 3 | 1.01: 6; 1.02: 6.43; 1.03: 5.6268; 1.04: 6.9013; 1.05: 6.26; 1.06: 6; 1.07: 2.2581 | [5 empty] | 16
| 1 | 4 | 1.01: 6; 1.02: 6.44; 1.03: 5.9169; 1.04: 6.5545; 1.05: 6.33; 1.06: 6.1; 1.07: 1.7511 | [5 empty] | 6.2034
| 1 | 5 | 1.01: 5.7; 1.02: 6.58; 1.03: 5.9288; 1.04: 6.7794; 1.05: 6.05; 1.06: 6.3; 1.07: 1.9704 | [5 empty] | 53
| 1 | 6 | 1.01: 6; 1.02: 6.57; 1.03: 5.6727; 1.04: 6.796; 1.05: 6.17; 1.06: 5.9; 1.07: 1.3798
| Mean |  | 1.01: 5.95; 1.02: 6.5083; 1.03: 5.8827; 1.04: 6.7702; 1.05: 6.19; 1.06: 6.0667; 1.07: 1.6827
| Median |  | 1.01: 6; 1.02: 6.515; 1.03: 5.7948; 1.04: 6.7877; 1.05: 6.17; 1.06: 6.05; 1.07: 1.5977
| Std Dev. |  | 1.01: 0.13784; 1.02: 0.063692; 1.03: 0.39492; 1.04: 0.1493; 1.05: 0.095708; 1.06: 0.13663; 1.07: 0.37932
| Rel.Std.Dev. |  | 1.01: 2.317%; 1.02: 0.9786%; 1.03: 6.713%; 1.04: 2.205%; 1.05: 1.546%; 1.06: 2.252%; 1.07: 22.54%
| PDM3 |  | 1.01: -4.085%; 1.02: 4.915%; 1.03: -5.17%; 1.04: 9.137%; 1.05: -0.2162%; 1.06: -2.204%; 1.07: -72.87%
| Z-Score (Absolute) |  | 1.01: 0.43; 1.02: 1.62; 1.03: 0.67; 1.04: 2.58; 1.05: 0.45; 1.06: 0; 1.07: 16.07
| Analytical results for Sn in OREAS 151c (Certified Value 4.97 ppm) | [28 empty] | Certified
Sn | Round | Replicate | Lab | Lab | Lab | Lab | Lab | Lab | Lab | Lab | Lab | Lab | Lab | Lab | Lab | Lab | Lab | Lab | Lab | Lab | Lab | Lab | Lab | Lab | Lab | Lab | Lab | Lab |  | 1
| No | No | 1.01 | 1.02 | 1.03 | 1.04 | 1.05 | 1.06 | 1.07 | 1.08 | 1.09 | 1.10 | 1.11 | 1.12 | 1.13 | 1.16 | 1.17 | 1.18 | 1.19 | 1.20 | 1.21 | 1.22 | 1.23 | 1.24 | 1.26 | 1.27 | 1.29 | 1.30 |  | ppm
|  |  | 4A*MS | 4A*MS | 4A*OES/MS | 4A*MS | 4A*OES/MS | 4A*OES/MS | 4A*OES/MS | 4A*OES/MS | 4A*MS | 4A*OES | 4A*MS | 4A*MS | 4A*OES/MS | 4A*OES | 4A*OES/MS | 4A*OES | 4A*MS | 4A*OES/MS | 4A*OES/MS | 4A*OES | 4A*OES/MS | 4A*OES | 4A*OES/MS | 4A*OES/MS | 4A*OES/MS | 4A*OES |  | 2
3
| 1 | 1 | 5 | 4.8 | 4.6 | 5.1 | 4.8 | 4.6 | 4.8 | 4.9 | 5.1 | 5.2592 | 5.3415 | 5.4 | 45.37 | < 5 | 4.8 | 5.271 | 5 | 4.7 | 4.4 | < 10 | 5 | < 10 | 5.5098 | 5.1 | 4.8 | < 10 |  | 1
| 1 | 2 | 5 | 4.6 | 4.7 | 5.2 | 4.8 | 4.6 | 4.6 | 4.9 | 5 | 4.6396 | 5.3786 | 5.9 | 113.75 | < 5 | 4.4 | 5.4501 | 5 | 4.8 | 4.5 | < 10 | 5.1 | < 10 | 5.6613 | 5.4 | 4.6 | < 10 |  | 14
| 1 | 3 | 5 | 4.7 | 4.6 | 4.7 | 4.6 | 4.8 | 4.8 | 5 | 5.1 | 5.287 | 5.3657 | 5.4 | 66.25 | < 5 | 4.6 | 5.26 | 5 | 4.8 | 4.5 | < 10 | 4.7 | < 10 | 5.6332 | 5.4 | 4.6 | < 10 |  | 16
| 1 | 4 | 4.7 | 4.6 | 4.4 | 4.8 | 4.8 | 4.7 | 4.9 | 4.9 | 5 | 6.2871 | 5.2856 | 5.5 | 133.91 | < 5 | 4.5 | 5.3275 | 5.2 | 4.6 | 4.6 | < 10 | 5 | < 10 | 5.6666 | 5.1 | 5 | < 10 |  | 4.9731
| 1 | 5 | 5 | 4.5 | 4.4 | 5.1 | 4.8 | 4.6 | 4.8 | 5.1 | 5 | 3.6656 | 5.3446 | 5.3 | 63.69 | < 5 | 4.8 | 5.3261 | 5.1 | 5 | 4.5 | < 10 | 5.1 | < 10 | 5.6236 | 5.2 | 4.6 | < 10 |  | 54
| 1 | 6 | 4.9 | 4.6 | 4.5 | 5 | 5 | 4.7 | 5.1 | 4.9 | 5 | 5.246 | 5.3968 | 5.8 | 53.43 | < 5 | 4.7 | 5.4493 | 5.2 | 4.8 | 4.8 | < 10 | 5.1 | < 10 | 5.6269 | 5.2 | 4.9 | < 10
| Mean |  | 4.9333 | 4.6333 | 4.5333 | 4.9833 | 4.8 | 4.6667 | 4.8333 | 4.95 | 5.0333 | 5.0641 | 5.3521 | 5.55 | 79.4 |  | 4.6333 | 5.3473 | 5.0833 | 4.7833 | 4.55 |  | 5 |  | 5.6202 | 5.2333 | 4.75
| Median |  | 5 | 4.6 | 4.55 | 5.05 | 4.8 | 4.65 | 4.8 | 4.9 | 5 | 5.2526 | 5.3552 | 5.45 | 64.97 |  | 4.65 | 5.3268 | 5.05 | 4.8 | 4.5 |  | 5.05 |  | 5.63 | 5.2 | 4.7
| Std Dev. |  | 0.12111 | 0.10328 | 0.12111 | 0.19408 | 0.12649 | 0.08165 | 0.1633 | 0.083666 | 0.05164 | 0.86632 | 0.038675 | 0.2429 | 35.7868 |  | 0.1633 | 0.083963 | 0.098319 | 0.13292 | 0.13784 |  | 0.15492 |  | 0.05703 | 0.13663 | 0.17607
| Rel.Std.Dev. |  | 2.455% | 2.229% | 2.671% | 3.895% | 2.635% | 1.75% | 3.379% | 1.69% | 1.026% | 17.11% | 0.7226% | 4.377% | 45.07% |  | 3.524% | 1.57% | 1.934% | 2.779% | 3.029% |  | 3.098% |  | 1.015% | 2.611% | 3.707%
| PDM3 |  | -0.7989% | -6.831% | -8.842% | 0.2066% | -3.48% | -6.161% | -2.81% | -0.4637% | 1.212% | 1.83% | 7.622% | 11.6% | 1497% |  | -6.831% | 7.526% | 2.217% | -3.815% | -8.507% |  | 0.5417% |  | 13.01% | 5.234% | -4.485%
| Z-Score (Absolute) |  | 0.17 | 1.07 | 1.37 | 0.02 | 0.57 | 0.97 | 0.47 | 0.12 | 0.12 | 0.22 | 1.08 | 1.67 | 223 | 7.47 | 1.07 | 1.07 | 0.27 | 0.62 | 1.32 | 0.02 | 0.02 | 0.02 | 1.88 | 0.72 | 0.72 | 0.02
| Analytical results for Sr in OREAS 151c (Certified Value 194 ppm) | [28 empty] | Certified
Sr | Round | Replicate | Lab | Lab | Lab | Lab | Lab | Lab | Lab | Lab | Lab | Lab | Lab | Lab | Lab | Lab | Lab | Lab | Lab | Lab | Lab | Lab | Lab | Lab | Lab | Lab | Lab | Lab |  | 1
| No | No | 1.01 | 1.02 | 1.03 | 1.04 | 1.05 | 1.06 | 1.07 | 1.08 | 1.09 | 1.11 | 1.12 | 1.13 | 1.14 | 1.16 | 1.17 | 1.18 | 1.19 | 1.20 | 1.21 | 1.22 | 1.23 | 1.24 | 1.26 | 1.27 | 1.29 | 1.30 |  | ppm
|  |  | 4A*MS | 4A*MS | 4A*OES/MS | 4A*OES/MS | 4A*OES/MS | 4A*OES/MS | 4A*OES/MS | 4A*OES/MS | 4A*MS | 4A*MS | 4A*MS | 4A*OES/MS | 4A*OES | 4A*OES | 4A*OES/MS | 4A*OES | 4A*OES/MS | 4A*OES/MS | 4A*OES/MS | 4A*OES | 4A*OES/MS | 4A*OES | 4A*OES/MS | 4A*OES/MS | 4A*OES/MS | 4A*OES |  | 0
0
| 1 | 1 | 201 | 190 | 193 | 201 | 186 | 187.5 | 207 | 195.5 | 195.46 | 196.9374 | 200 | 185.95 | 223.7 | 194.1 | 192 | 196.0945 | 207 | 182 | 203 | 193 | 175 | 178.12 | 215.9904 | 183 | 190.2 | 188 |  | 1
| 1 | 2 | 203 | 181 | 197 | 191 | 190 | 185 | 201 | 197.5 | 195.56 | 195.5805 | 217 | 155.71 | 224.37 | 194 | 190 | 195.4196 | 197 | 186 | 209 | 188 | 177 | 186.39 | 211.9723 | 183 | 174.5 | 189 |  | 15
| 1 | 3 | 202 | 190 | 188 | 200 | 182.5 | 191.5 | 206 | 197 | 194.83 | 194.5858 | 200 | 175.18 | 229.44 | 194.9 | 192 | 197.156 | 198 | 181.5 | 211 | 191 | 171 | 344.11 | 212.676 | 190 | 169.5 | 188 |  | 16
| 1 | 4 | 209 | 188 | 187 | 199 | 190 | 195.5 | 206 | 194 | 196.84 | 194.9743 | 195 | 182.82 | 225.83 | 197 | 192 | 202.6193 | 197 | 189.5 | 204 | 188 | 195 | 367.13 | 218.8521 | 194 | 181.1 | 177 |  | 193.7552
| 1 | 5 | 208 | 181 | 183 | 201 | 193.5 | 183.5 | 204 | 201 | 196.8 | 194.855 | 198 | 183.56 | 228.42 | 196.5 | 192 | 195.7113 | 192 | 192 | 215 | 188 | 204 | 181.72 | 207.4855 | 192 | 183 | 186 |  | 55
| 1 | 6 | 209 | 178 | 185 | 201 | 193.5 | 190 | 204 | 196.5 | 196.26 | 196.6194 | 197 | 132.23 | 227.25 | 193.6 | 192 | 202.3525 | 189 | 175 | 210 | 195 | 188 | 313.25 | 214.258 | 194 | 177.2 | 187
| Mean |  | 205.3333 | 184.6667 | 188.8333 | 198.8333 | 189.25 | 188.8333 | 204.6667 | 196.9167 | 195.9583 | 195.5921 | 201.1667 | 169.2417 | 226.5017 | 195.0167 | 191.6667 | 198.2255 | 196.6667 | 184.3333 | 208.6667 | 190.5 | 185 | 261.7867 | 213.539 | 189.3333 | 179.25 | 185.8333
| Median |  | 205.5 | 184.5 | 187.5 | 200.5 | 190 | 188.75 | 205 | 196.75 | 195.91 | 195.2774 | 199 | 179 | 226.54 | 194.5 | 192 | 196.6253 | 197 | 184 | 209.5 | 189.5 | 182.5 | 249.82 | 213.467 | 191 | 179.15 | 187.5
| Std Dev. |  | 3.7238 | 5.2789 | 5.2313 | 3.92 | 4.3215 | 4.4234 | 2.1602 | 2.3541 | 0.80708 | 0.98009 | 7.9854 | 21.2452 | 2.268 | 1.4162 | 0.8165 | 3.3531 | 6.1536 | 6.1455 | 4.5019 | 3.0166 | 12.8841 | 89.0149 | 3.8626 | 5.1251 | 7.2002 | 4.446
| Rel.Std.Dev. |  | 1.814% | 2.859% | 2.77% | 1.972% | 2.283% | 2.343% | 1.055% | 1.195% | 0.4119% | 0.5011% | 3.97% | 12.55% | 1.001% | 0.7262% | 0.426% | 1.692% | 3.129% | 3.334% | 2.157% | 1.584% | 6.964% | 34% | 1.809% | 2.707% | 4.017% | 2.392%
| PDM3 |  | 5.976% | -4.691% | -2.54% | 2.621% | -2.325% | -2.54% | 5.632% | 1.632% | 1.137% | 0.948% | 3.825% | -12.65% | 16.9% | 0.651% | -1.078% | 2.307% | 1.503% | -4.863% | 7.696% | -1.68% | -4.519% | 35.11% | 10.21% | -2.282% | -7.486% | -4.089%
| Z-Score (Absolute) |  | 1.05 | 1.11 | 0.67 | 0.37 | 0.63 | 0.67 | 0.98 | 0.17 | 0.07 | 0.03 | 0.61 | 2.72 | 3.25 | 0.03 | 0.38 | 0.3 | 0.14 | 1.14 | 1.39 | 0.5 | 1.07 | 6.93 | 1.9 | 0.62 | 1.67 | 0.99
| Analytical results for Ta in OREAS 151c (Certified Value 0.98 ppm) | [28 empty] | Certified
Ta | Round | Replicate | Lab | Lab | Lab | Lab | Lab | Lab | Lab | Lab | Lab | Lab | Lab | Lab | Lab | Lab | Lab | Lab | Lab | Lab | Lab | Lab | [7 empty] | 1
| No | No | 1.01 | 1.02 | 1.03 | 1.04 | 1.05 | 1.06 | 1.07 | 1.08 | 1.09 | 1.12 | 1.17 | 1.18 | 1.19 | 1.20 | 1.21 | 1.22 | 1.23 | 1.26 | 1.27 | 1.29 | [7 empty] | ppm
|  |  | 4A*MS | 4A*MS | 4A*OES/MS | 4A*MS | 4A*OES/MS | 4A*OES/MS | 4A*OES/MS | 4A*OES/MS | 4A*MS | 4A*MS | 4A*OES/MS | 4A*OES | 4A*MS | 4A*OES/MS | 4A*OES/MS | 4A*OES | 4A*OES/MS | 4A*OES/MS | 4A*OES/MS | 4A*OES/MS | [7 empty] | 2
3
| 1 | 1 | 0.95 | 1.4 | 0.9 | 0.94 | 0.92 | 0.95 | 0.96 | 0.94 | 1 | 1.11 | 0.89 | 0.97701 | 0.84 | 0.96 | 1 | < 5 | 1 | 1.345 | 1.2 | 1.1 | [7 empty] | 1
| 1 | 2 | 0.98 | 1.3 | 0.9 | 1.1 | 0.91 | 0.93 | 0.93 | 0.93 | 0.95 | 1.01 | 0.93 | 0.97274 | 0.9 | 0.98 | 1.02 | < 5 | 1 | 1.3461 | 1.1 | 1.05 | [7 empty] | 28
| 1 | 3 | 0.97 | 1.3 | 0.9 | 1.09 | 0.86 | 0.95 | 0.92 | 0.91 | 0.98 | 1.12 | 0.93 | 1.0107 | 0.8 | 0.95 | 1 | < 5 | 0.9 | 1.3469 | 1.2 | 1.58 | [7 empty] | 16
| 1 | 4 | 0.94 | 1.4 | 0.9 | 1.08 | 0.92 | 0.98 | 0.94 | 0.92 | 0.98 | 1.1 | 0.88 | 0.98563 | 0.87 | 0.93 | 1.05 | < 5 | 1 | 1.348 | 1.2 | 1.09 | [7 empty] | 0.97539
| 1 | 5 | 0.91 | 1.3 | 0.9 | 1.09 | 0.91 | 0.93 | 0.93 | 0.95 | 0.98 | 0.98 | 0.92 | 0.97739 | 0.9 | 0.96 | 1.01 | < 5 | 1 | 1.346 | 1.2 | 0.99 | [7 empty] | 56
| 1 | 6 | 0.95 | 1.4 | 0.9 | 1.13 | 0.93 | 0.94 | 0.94 | 0.93 | 0.98 | 1.18 | 0.91 | 1.0135 | 0.9 | 0.96 | 1.11 | < 5 | 1 | 1.349 | 1.2 | 1.14
| Mean |  | 0.95 | 1.35 | 0.9 | 1.0717 | 0.90833 | 0.94667 | 0.93667 | 0.93 | 0.97833 | 1.0833 | 0.91 | 0.98949 | 0.86833 | 0.95667 | 1.0317 |  | 0.98333 | 1.3468 | 1.1833 | 1.1583
| Median |  | 0.95 | 1.35 | 0.9 | 1.09 | 0.915 | 0.945 | 0.935 | 0.93 | 0.98 | 1.105 | 0.915 | 0.98151 | 0.885 | 0.96 | 1.015 |  | 1 | 1.3465 | 1.2 | 1.095
| Std Dev. |  | 0.024495 | 0.054772 | 0 | 0.066758 | 0.024833 | 0.018619 | 0.013663 | 0.014142 | 0.016021 | 0.074476 | 0.020976 | 0.018014 | 0.041191 | 0.01633 | 0.042622 |  | 0.040825 | 0.0014597 | 0.040825 | 0.21274
| Rel.Std.Dev. |  | 2.578% | 4.057% | 0% | 6.229% | 2.734% | 1.967% | 1.459% | 1.521% | 1.638% | 6.875% | 2.305% | 1.821% | 4.744% | 1.707% | 4.131% |  | 4.152% | 0.1084% | 3.45% | 18.37%
| PDM3 |  | -2.603% | 38.41% | -7.729% | 9.87% | -6.875% | -2.945% | -3.97% | -4.654% | 0.3016% | 11.07% | -6.704% | 1.445% | -10.98% | -1.92% | 5.769% |  | 0.8142% | 38.08% | 21.32% | 18.76%
| Z-Score (Absolute) |  | 0.2 | NA | NA | 1.2 | 0.68 | 0.24 | 0.36 | 0.43 | 0.13 | 1.34 | 0.66 | 0.25 | 1.15 | 0.13 | 0.74 | 17.72 | NA | 4.38 | NA | 2.21
Results from laboratories 1.02, 1.03, 1.23 and 1.27 were removed due to their 0.1 ppm reading resolution.
| Analytical results for Tb in OREAS 151c (Certified Value 0.68 ppm) | [28 empty] | Certified
Tb | Round | Replicate | 1.01: Lab; 1.02: Lab; 1.03: Lab; 1.04: Lab; 1.05: Lab; 1.06: Lab; 1.07: Lab; 1.08: Lab; 1.09: Lab | [7 empty] | 1
| No | No | 1.01: 1.03; 1.02: 1.04; 1.03: 1.10; 1.04: 1.11; 1.05: 1.17; 1.06: 1.19; 1.07: 1.23; 1.08: 1.26; 1.09: 1.29 | [7 empty] | ppm
|  |  | 1.01: 4A*OES/MS; 1.02: 4A*MS; 1.03: 4A*MS; 1.04: 4A*MS; 1.05: 4A*OES/MS; 1.06: 4A*MS; 1.07: 4A*OES/MS; 1.08: 4A*OES/MS; 1.09: 4A*OES/MS | [7 empty] | 2
3
| 1 | 1 | 1.01: 0.6; 1.02: 0.73; 1.03: 0.6861; 1.04: 0.79822; 1.05: 0.6; 1.06: 0.71; 1.07: 0.7; 1.08: 0.35104; 1.09: 0.62 | [7 empty] | 1
| 1 | 2 | 1.01: 0.6; 1.02: 0.74; 1.03: 0.5886; 1.04: 0.79359; 1.05: 0.62; 1.06: 0.69; 1.07: 0.7; 1.08: 0.27228; 1.09: 0.62 | [7 empty] | 29
| 1 | 3 | 1.01: 0.6; 1.02: 0.73; 1.03: 0.6091; 1.04: 0.78003; 1.05: 0.62; 1.06: 0.72; 1.07: 0.7; 1.08: 0.31839; 1.09: 0.63 | [7 empty] | 16
| 1 | 4 | 1.01: 0.7; 1.02: 0.72; 1.03: 0.6257; 1.04: 0.75475; 1.05: 0.59; 1.06: 0.74; 1.07: 0.7; 1.08: 0.39911; 1.09: 0.64 | [7 empty] | 0.67937
| 1 | 5 | 1.01: 0.6; 1.02: 0.71; 1.03: 0.6368; 1.04: 0.76479; 1.05: 0.6; 1.06: 0.68; 1.07: 0.7; 1.08: 0.28637; 1.09: 0.63 | [7 empty] | 57
| 1 | 6 | 1.01: 0.6; 1.02: 0.75; 1.03: 0.6041; 1.04: 0.78572; 1.05: 0.6; 1.06: 0.71; 1.07: 0.7; 1.08: 0.32927; 1.09: 0.63
| Mean |  | 1.01: 0.61667; 1.02: 0.73; 1.03: 0.62507; 1.04: 0.77952; 1.05: 0.605; 1.06: 0.70833; 1.07: 0.7; 1.08: 0.32608; 1.09: 0.62833
| Median |  | 1.01: 0.6; 1.02: 0.73; 1.03: 0.6174; 1.04: 0.78287; 1.05: 0.6; 1.06: 0.71; 1.07: 0.7; 1.08: 0.32383; 1.09: 0.63
| Std Dev. |  | 1.01: 0.040825; 1.02: 0.014142; 1.03: 0.034315; 1.04: 0.016833; 1.05: 0.012247; 1.06: 0.02137; 1.07: 1.2162e-16; 1.08: 0.045819; 1.09: 0.0075277
| Rel.Std.Dev. |  | 1.01: 6.62%; 1.02: 1.937%; 1.03: 5.49%; 1.04: 2.159%; 1.05: 2.024%; 1.06: 3.017%; 1.07: 1.737e-14%; 1.08: 14.05%; 1.09: 1.198%
| PDM3 |  | 1.01: -9.23%; 1.02: 7.452%; 1.03: -7.994%; 1.04: 14.74%; 1.05: -10.95%; 1.06: 4.263%; 1.07: 3.036%; 1.08: -52%; 1.09: -7.513%
| Z-Score (Absolute) |  | 1.01: NA; 1.02: 0.86; 1.03: 0.03; 1.04: 1.27; 1.05: 0.2; 1.06: 0.67; 1.07: NA; 1.08: 2.55; 1.09: 0
Results from laboratories 1.03 and 1.23 were removed due to their 0.1 ppm reading resolution.
| Analytical results for Te in OREAS 151c (Certified Value 1.27 ppm) | [28 empty] | Certified
Te | Round | Replicate | Lab | Lab | Lab | Lab | Lab | Lab | Lab | Lab | Lab | Lab | Lab | Lab | Lab | Lab | Lab | Lab | Lab | Lab | Lab | Lab | Lab | Lab | [5 empty] | 1
| No | No | 1.01 | 1.02 | 1.03 | 1.04 | 1.05 | 1.06 | 1.07 | 1.08 | 1.09 | 1.11 | 1.12 | 1.17 | 1.18 | 1.19 | 1.20 | 1.21 | 1.22 | 1.23 | 1.24 | 1.26 | 1.27 | 1.29 | [5 empty] | ppm
|  |  | 4A*MS | 4A*MS | 4A*OES/MS | 4A*MS | 4A*OES/MS | 4A*OES/MS | 4A*OES/MS | 4A*OES/MS | 4A*MS | 4A*MS | 4A*MS | 4A*OES/MS | 4A*OES | 4A*MS | 4A*OES/MS | 4A*OES/MS | 4A*OES | 4A*OES/MS | 4A*OES | 4A*OES/MS | 4A*OES/MS | 4A*OES/MS | [5 empty] | 2
3
| 1 | 1 | 1.1 | 1 | 1.21 | 1.2 | 1.35 | 1.29 | 1.33 | 1.32 | 1.2 | < 5 | 0.77 | 1.13 | 1.2429 | 1.24 | 1.28 | 1.36 | 8.3 | 1.34 | < 10 | 1.228 | 1.6 | 1.31 | [5 empty] | 1
| 1 | 2 | 1.1 | 1.1 | 1.27 | 1.17 | 1.27 | 1.29 | 1.14 | 1.32 | 1.1 | < 5 | 1.45 | 1.15 | 1.4682 | 1.23 | 1.27 | 1.37 | 8.2 | 1.51 | < 10 | 1.273 | 1.4 | 1.17 | [5 empty] | 30
| 1 | 3 | 1.1 | 1 | 1.33 | 1.15 | 1.29 | 1.23 | 1.22 | 1.3 | 1.1 | < 5 | 1.74 | 1.13 | 1.3596 | 1.21 | 1.3 | 1.45 | 9.2 | 1.14 | < 10 | 1.386 | 1.2 | 1.2 | [5 empty] | 16
| 1 | 4 | 1.3 | 1 | 1.23 | 1.11 | 1.26 | 1.3 | 1.26 | 1.19 | 1.2 | < 5 | 1.27 | 1.07 | 1.4517 | 1.21 | 1.29 | 1.38 | 7.8 | 1.29 | < 10 | 1.285 | 1 | 1.34 | [5 empty] | 1.2716
| 1 | 5 | 1.3 | 0.9 | 1.37 | 1.18 | 1.28 | 1.31 | 1.25 | 1.29 | 1.3 | < 5 | 1.12 | 1.08 | 1.3972 | 1.19 | 1.26 | 1.37 | 8.9 | 1.3 | < 10 | 1.289 | 1.1 | 1.14 | [5 empty] | 58
| 1 | 6 | 1 | 0.9 | 1.29 | 1.17 | 1.27 | 1.25 | 1.12 | 1.24 | 1.3 | < 5 | 1.66 | 1.1 | 1.2359 | 1.25 | 1.27 | 1.5 | 7.6 | 1.06 | < 10 | 1.248 | 1.6 | 1.3
| Mean |  | 1.15 | 0.98333 | 1.2833 | 1.1633 | 1.2867 | 1.2783 | 1.22 | 1.2767 | 1.2 |  | 1.335 | 1.11 | 1.3593 | 1.2217 | 1.2783 | 1.405 | 8.3333 | 1.2733 |  | 1.2848 | 1.3167 | 1.2433
| Median |  | 1.1 | 1 | 1.28 | 1.17 | 1.275 | 1.29 | 1.235 | 1.295 | 1.2 |  | 1.36 | 1.115 | 1.3784 | 1.22 | 1.275 | 1.375 | 8.25 | 1.295 |  | 1.279 | 1.3 | 1.25
| Std Dev. |  | 0.12247 | 0.075277 | 0.060222 | 0.030768 | 0.03266 | 0.031252 | 0.07874 | 0.05164 | 0.089443 |  | 0.36126 | 0.031623 | 0.10062 | 0.022286 | 0.01472 | 0.056833 | 0.6186 | 0.15795 |  | 0.054734 | 0.25626 | 0.083586
| Rel.Std.Dev. |  | 10.65% | 7.655% | 4.693% | 2.645% | 2.538% | 2.445% | 6.454% | 4.045% | 7.454% |  | 27.06% | 2.849% | 7.402% | 1.824% | 1.151% | 4.045% | 7.423% | 12.4% |  | 4.26% | 19.46% | 6.723%
| PDM3 |  | -9.562% | -22.67% | 0.9239% | -8.513% | 1.186% | 0.5307% | -4.057% | 0.3996% | -5.63% |  | 4.987% | -12.71% | 6.894% | -3.926% | 0.5307% | 10.49% | 555.4% | 0.1375% |  | 1.042% | 3.545% | -2.222%
| Z-Score (Absolute) |  | NA | NA | 0.06 | 1.37 | 0.1 | 0 | 0.69 | 0.02 | NA | 14.54 | 0.67 | 2 | 0.96 | 0.67 | 0 | 1.51 | NA | 0.06 | 44.29 | 0.08 | NA | 0.42
| Analytical results for Th in OREAS 151c (Certified Value 12.4 ppm) | [28 empty] | Certified
Th | Round | Replicate | Lab | Lab | Lab | Lab | Lab | Lab | Lab | Lab | Lab | Lab | Lab | Lab | Lab | Lab | Lab | Lab | Lab | Lab | Lab | Lab | Lab | [6 empty] | 1
| No | No | 1.01 | 1.02 | 1.03 | 1.04 | 1.05 | 1.06 | 1.07 | 1.08 | 1.09 | 1.10 | 1.11 | 1.12 | 1.17 | 1.18 | 1.19 | 1.20 | 1.21 | 1.23 | 1.26 | 1.27 | 1.29 | [6 empty] | ppm
|  |  | 4A*MS | 4A*MS | 4A*OES/MS | 4A*MS | 4A*OES/MS | 4A*OES/MS | 4A*OES/MS | 4A*OES/MS | 4A*MS | 4A*MS | 4A*MS | 4A*MS | 4A*OES/MS | 4A*OES | 4A*MS | 4A*OES/MS | 4A*OES/MS | 4A*OES/MS | 4A*OES/MS | 4A*OES/MS | 4A*OES/MS | [6 empty] | 1
2
| 1 | 1 | 13.1 | 12 | 12 | 13.01 | 12.6 | 11.9 | 12.9 | 13.4 | 13 | 13.7825 | 13.1384 | 12.9 | 12.2 | 12.7278 | 11.5 | 11.3 | 12.7 | 13 | 11.249 | 12.3 | 10.3 | [6 empty] | 1
| 1 | 2 | 13.1 | 11.4 | 12.5 | 12.81 | 12.55 | 11.8 | 13.15 | 12.75 | 12.93 | 11.7086 | 13.4099 | 12.1 | 12.4 | 12.6883 | 11.65 | 12.9 | 12.7 | 13 | 11.306 | 11.7 | 10.4 | [6 empty] | 31
| 1 | 3 | 13.4 | 12.1 | 11.7 | 12.91 | 12.1 | 11.9 | 13.25 | 12.45 | 13.02 | 11.7302 | 13.6295 | 12.4 | 12.2 | 12.9981 | 11.35 | 12.05 | 12.35 | 12.4 | 11.328 | 12.8 | 10.4 | [6 empty] | 16
| 1 | 4 | 13 | 11.8 | 11.5 | 12.51 | 12.35 | 11.85 | 13.5 | 13.1 | 12.94 | 12.4517 | 13.0139 | 12 | 11.3 | 13.2076 | 11.81 | 12.65 | 12.5 | 12.2 | 11.268 | 13 | 9.9 | [6 empty] | 12.4053
| 1 | 5 | 13 | 11.3 | 11 | 12.61 | 12.65 | 11.7 | 13.35 | 13.8 | 13.04 | 12.5568 | 13.0071 | 11.6 | 11.6 | 12.7278 | 11.54 | 12.55 | 12.55 | 13.1 | 11.175 | 12.9 | 10.2 | [6 empty] | 59
| 1 | 6 | 13.2 | 11.3 | 11.6 | 12.85 | 12.55 | 11.55 | 13.3 | 12.65 | 13.01 | 11.9556 | 13.1266 | 12.1 | 11.8 | 13.1036 | 11.41 | 10.45 | 14.05 | 11.9 | 11.55 | 13.2 | 10.2
| Mean |  | 13.1333 | 11.65 | 11.7167 | 12.7833 | 12.4667 | 11.7833 | 13.2417 | 13.025 | 12.99 | 12.3642 | 13.2209 | 12.1833 | 11.9167 | 12.9089 | 11.5433 | 11.9833 | 12.8083 | 12.6 | 11.3127 | 12.65 | 10.2333
| Median |  | 13.1 | 11.6 | 11.65 | 12.83 | 12.55 | 11.825 | 13.275 | 12.925 | 13.005 | 12.2036 | 13.1325 | 12.1 | 12 | 12.863 | 11.52 | 12.3 | 12.625 | 12.7 | 11.287 | 12.85 | 10.25
| Std Dev. |  | 0.15055 | 0.36194 | 0.50365 | 0.18833 | 0.20656 | 0.13663 | 0.20351 | 0.50867 | 0.044721 | 0.78167 | 0.24779 | 0.43551 | 0.42151 | 0.22333 | 0.16705 | 0.9411 | 0.62243 | 0.502 | 0.12776 | 0.55408 | 0.18619
| Rel.Std.Dev. |  | 1.146% | 3.107% | 4.299% | 1.473% | 1.657% | 1.159% | 1.537% | 3.905% | 0.3443% | 6.322% | 1.874% | 3.575% | 3.537% | 1.73% | 1.447% | 7.853% | 4.86% | 3.984% | 1.129% | 4.38% | 1.819%
| PDM3 |  | 5.868% | -6.089% | -5.551% | 3.047% | 0.4944% | -5.014% | 6.742% | 4.995% | 4.713% | -0.3313% | 6.574% | -1.79% | -3.939% | 4.059% | -6.949% | -3.402% | 3.249% | 1.569% | -8.808% | 1.972% | -17.51%
| Z-Score (Absolute) |  | 0.82 | 1 | 0.92 | 0.39 | 0 | 0.84 | 0.95 | 0.68 | 0.64 | 0.13 | 0.92 | 0.35 | 0.67 | 0.54 | 1.13 | 0.59 | 0.42 | 0.16 | 1.41 | 0.22 | 2.74
| Analytical results for Ti in OREAS 151c (Certified Value 0.33 wt.%) | [28 empty] | Certified
Ti | Round | Replicate | Lab | Lab | Lab | Lab | Lab | Lab | Lab | Lab | Lab | Lab | Lab | Lab | Lab | Lab | Lab | Lab | Lab | Lab | Lab | Lab | Lab | Lab | Lab | Lab | Lab | Lab |  | 1
| No | No | 1.01 | 1.02 | 1.03 | 1.04 | 1.05 | 1.06 | 1.07 | 1.08 | 1.09 | 1.11 | 1.12 | 1.13 | 1.14 | 1.16 | 1.17 | 1.18 | 1.19 | 1.20 | 1.21 | 1.22 | 1.23 | 1.24 | 1.26 | 1.27 | 1.29 | 1.30 |  | wt.%
|  |  | 4A*OES | 4A*MS | 4A*OES/MS | 4A*OES/MS | 4A*OES/MS | 4A*OES/MS | 4A*OES/MS | 4A*OES/MS | 4A*OES | 4A*MS | 4A*MS | 4A*OES/MS | 4A*OES | 4A*OES | 4A*OES/MS | 4A*OES | 4A*MS | 4A*OES/MS | 4A*OES/MS | 4A*OES | 4A*OES/MS | 4A*OES | 4A*OES/MS | 4A*OES/MS | 4A*OES/MS | 4A*OES |  | 3
3
| 1 | 1 | 0.329 | 0.343 | 0.338 | 0.34 | 0.321 | 0.324 | 0.338 | 0.333 | 0.3325 | 0.34305 | 0.35 | 0.29 | 0.342 | 0.33 | 0.33 | 0.33145 | 0.327 | 0.322 | 0.338 | 0.32 | 0.336 | 0.31257 | 0.27654 | 0.346 | 0.3 | 0.314 |  | 1
| 1 | 2 | 0.328 | 0.333 | 0.34 | 0.32 | 0.319 | 0.324 | 0.331 | 0.333 | 0.3282 | 0.33828 | 0.38 | 0.31 | 0.35097 | 0.33 | 0.32 | 0.32863 | 0.323 | 0.318 | 0.355 | 0.32 | 0.331 | 0.31861 | 0.27496 | 0.331 | 0.31 | 0.316 |  | 32
| 1 | 3 | 0.326 | 0.33 | 0.333 | 0.34 | 0.315 | 0.326 | 0.345 | 0.336 | 0.3357 | 0.34289 | 0.35 | 0.31 | 0.34665 | 0.33 | 0.33 | 0.34154 | 0.327 | 0.318 | 0.359 | 0.33 | 0.331 | 0.31905 | 0.27646 | 0.345 | 0.31 | 0.311 |  | 16
| 1 | 4 | 0.325 | 0.332 | 0.33 | 0.34 | 0.33 | 0.334 | 0.345 | 0.335 | 0.3374 | 0.3413 | 0.35 | 0.32 | 0.34725 | 0.33 | 0.32 | 0.33431 | 0.335 | 0.32 | 0.346 | 0.32 | 0.326 | 0.31967 | 0.28308 | 0.347 | 0.31 | 0.293 |  | 0.33044
| 1 | 5 | 0.326 | 0.335 | 0.329 | 0.34 | 0.33 | 0.324 | 0.332 | 0.348 | 0.3312 | 0.33814 | 0.35 | 0.31 | 0.34715 | 0.33 | 0.33 | 0.3375 | 0.332 | 0.323 | 0.364 | 0.32 | 0.321 | 0.31156 | 0.27028 | 0.346 | 0.31 | 0.308 |  | 60
| 1 | 6 | 0.322 | 0.328 | 0.34 | 0.34 | 0.328 | 0.319 | 0.339 | 0.331 | 0.3363 | 0.34246 | 0.35 | 0.32 | 0.349 | 0.34 | 0.32 | 0.34262 | 0.333 | 0.319 | 0.354 | 0.32 | 0.32 | 0.30903 | 0.27789 | 0.345 | 0.31 | 0.309
| Mean |  | 0.326 | 0.3335 | 0.335 | 0.33667 | 0.32383 | 0.32517 | 0.33833 | 0.336 | 0.33355 | 0.34102 | 0.355 | 0.31 | 0.34717 | 0.33167 | 0.325 | 0.33601 | 0.3295 | 0.32 | 0.35267 | 0.32167 | 0.3275 | 0.31508 | 0.27654 | 0.34333 | 0.30833 | 0.3085
| Median |  | 0.326 | 0.3325 | 0.3355 | 0.34 | 0.3245 | 0.324 | 0.3385 | 0.334 | 0.3341 | 0.34188 | 0.35 | 0.31 | 0.3472 | 0.33 | 0.325 | 0.3359 | 0.3295 | 0.3195 | 0.3545 | 0.32 | 0.3285 | 0.31559 | 0.2765 | 0.3455 | 0.31 | 0.31
| Std Dev. |  | 0.0024495 | 0.005244 | 0.00498 | 0.008165 | 0.0063692 | 0.004916 | 0.0060553 | 0.0061319 | 0.0035286 | 0.0022602 | 0.012247 | 0.010954 | 0.0029928 | 0.0040825 | 0.0054772 | 0.0055599 | 0.0045497 | 0.0020976 | 0.009331 | 0.0040825 | 0.0062849 | 0.0045735 | 0.004154 | 0.0060882 | 0.0040825 | 0.008167
| Rel.Std.Dev. |  | 0.7514% | 1.572% | 1.487% | 2.425% | 1.967% | 1.512% | 1.79% | 1.825% | 1.058% | 0.6628% | 3.45% | 3.534% | 0.8621% | 1.231% | 1.685% | 1.655% | 1.381% | 0.6555% | 2.646% | 1.269% | 1.919% | 1.452% | 1.502% | 1.773% | 1.324% | 2.647%
| PDM3 |  | -1.342% | 0.9273% | 1.381% | 1.886% | -1.998% | -1.595% | 2.39% | 1.684% | 0.9424% | 3.203% | 7.434% | -6.185% | 5.064% | 0.3724% | -1.645% | 1.686% | -0.2833% | -3.158% | 6.728% | -2.654% | -0.8885% | -4.646% | -16.31% | 3.903% | -6.689% | -6.638%
| Z-Score (Absolute) |  | 0.43 | 0.27 | 0.41 | 0.57 | 0.63 | 0.5 | 0.72 | 0.5 | 0.28 | 0.97 | 2.27 | 1.91 | 1.54 | 0.1 | 0.52 | 0.5 | 0.1 | 0.98 | 2.05 | 0.83 | 0.29 | 1.44 | 5.03 | 1.19 | 2.07 | 2.05
| Analytical results for Tl in OREAS 151c (Certified Value 0.85 ppm) | [28 empty] | Certified
Tl | Round | Replicate | Lab | Lab | Lab | Lab | Lab | Lab | Lab | Lab | Lab | Lab | Lab | Lab | Lab | Lab | Lab | Lab | Lab | Lab | Lab | Lab | Lab | [6 empty] | 1
| No | No | 1.01 | 1.02 | 1.03 | 1.04 | 1.05 | 1.06 | 1.07 | 1.08 | 1.09 | 1.11 | 1.12 | 1.13 | 1.17 | 1.18 | 1.19 | 1.20 | 1.21 | 1.23 | 1.26 | 1.27 | 1.29 | [6 empty] | ppm
|  |  | 4A*MS | 4A*MS | 4A*OES/MS | 4A*MS | 4A*OES/MS | 4A*OES/MS | 4A*OES/MS | 4A*OES/MS | 4A*MS | 4A*MS | 4A*MS | 4A*OES/MS | 4A*OES/MS | 4A*OES | 4A*MS | 4A*OES/MS | 4A*OES/MS | 4A*OES/MS | 4A*OES/MS | 4A*OES/MS | 4A*OES/MS | [6 empty] | 2
3
| 1 | 1 | 0.86 | 0.8 | 0.88 | 0.87 | 0.78 | 0.83 | 0.83 | 0.82 | 0.9 | 0.93091 | 0.66 | < 0.1 | 0.83 | 0.82217 | 1.77 | 0.84 | 0.86 | 0.81 | 0.957 | 0.8 | 0.82 | [6 empty] | 1
| 1 | 2 | 0.86 | 0.8 | 0.89 | 0.9 | 0.8 | 0.81 | 0.82 | 0.82 | 0.9 | 0.87723 | 0.64 | < 0.1 | 0.85 | 0.80861 | 1.8 | 0.84 | 0.9 | 0.85 | 0.925 | 0.8 | 0.79 | [6 empty] | 33
| 1 | 3 | 0.88 | 0.9 | 0.88 | 0.88 | 0.73 | 0.83 | 0.82 | 0.83 | 0.88 | 0.89508 | 0.68 | < 0.1 | 0.82 | 0.84111 | 1.84 | 0.82 | 0.9 | 0.76 | 0.958 | 0.9 | 0.8 | [6 empty] | 16
| 1 | 4 | 0.86 | 0.9 | 0.88 | 0.91 | 0.75 | 0.85 | 0.83 | 0.84 | 0.9 | 0.88929 | 0.66 | 0.66 | 0.82 | 0.85795 | 1.83 | 0.87 | 0.91 | 0.77 | 0.933 | 0.9 | 0.77 | [6 empty] | 0.84918
| 1 | 5 | 0.84 | 0.8 | 0.85 | 0.88 | 0.78 | 0.8 | 0.82 | 0.84 | 0.89 | 0.90007 | 0.64 | 0.24 | 0.81 | 0.81325 | 1.73 | 0.85 | 0.9 | 0.78 | 0.932 | 0.9 | 0.75 | [6 empty] | 61
| 1 | 6 | 0.85 | 0.8 | 0.85 | 0.87 | 0.83 | 0.84 | 0.82 | 0.81 | 0.89 | 0.90969 | 0.63 | < 0.1 | 0.83 | 0.84915 | 1.86 | 0.83 | 1.02 | 0.79 | 0.988 | 0.8 | 0.79
| Mean |  | 0.85833 | 0.83333 | 0.87167 | 0.885 | 0.77833 | 0.82667 | 0.82333 | 0.82667 | 0.89333 | 0.90038 | 0.65167 | 0.45 | 0.82667 | 0.83204 | 1.805 | 0.84167 | 0.915 | 0.79333 | 0.94883 | 0.85 | 0.78667
| Median |  | 0.86 | 0.8 | 0.88 | 0.88 | 0.78 | 0.83 | 0.82 | 0.825 | 0.895 | 0.89757 | 0.65 | 0.45 | 0.825 | 0.83164 | 1.815 | 0.84 | 0.9 | 0.785 | 0.945 | 0.85 | 0.79
| Std Dev. |  | 0.013292 | 0.05164 | 0.017224 | 0.016432 | 0.035449 | 0.018619 | 0.005164 | 0.012111 | 0.008165 | 0.018471 | 0.018348 | 0.29698 | 0.013663 | 0.02023 | 0.048477 | 0.017224 | 0.054314 | 0.03266 | 0.023609 | 0.054772 | 0.024221
| Rel.Std.Dev. |  | 1.549% | 6.197% | 1.976% | 1.857% | 4.555% | 2.252% | 0.6272% | 1.465% | 0.914% | 2.051% | 2.816% | 66% | 1.653% | 2.431% | 2.686% | 2.046% | 5.936% | 4.117% | 2.488% | 6.444% | 3.079%
| PDM3 |  | 1.078% | -1.866% | 2.648% | 4.218% | -8.343% | -2.651% | -3.044% | -2.651% | 5.199% | 6.029% | -23.26% | -47.01% | -2.651% | -2.019% | 112.6% | -0.8851% | 7.751% | -6.577% | 11.73% | 0.09628% | -7.362%
| Z-Score (Absolute) |  | 0.39 | NA | 0.59 | 0.79 | 0.8 | 0.08 | 0.13 | 0.08 | 0.91 | 1.02 | 2.68 | 9.64 | 0.08 | 0 | 14.46 | 0.14 | 1.23 | 0.58 | 1.74 | NA | 0.67
Results from laboratories 1.02 and 1.27 were removed due to their 0.1 ppm reading resolution.
| Analytical results for Tm in OREAS 151c (Certified Value 0.17 ppm) | [28 empty] | Certified
Tm | Round | Replicate | 1.01: Lab; 1.02: Lab; 1.03: Lab; 1.04: Lab; 1.05: Lab; 1.06: Lab; 1.07: Lab | [6 empty] | 1
| No | No | 1.01: 1.03; 1.02: 1.04; 1.03: 1.10; 1.04: 1.11; 1.05: 1.19; 1.06: 1.23; 1.07: 1.26 | [6 empty] | ppm
|  |  | 1.01: 4A*OES/MS; 1.02: 4A*MS; 1.03: 4A*MS; 1.04: 4A*MS; 1.05: 4A*MS; 1.06: 4A*OES/MS; 1.07: 4A*OES/MS | [6 empty] | 2
3
| 1 | 1 | 1.01: 0.1; 1.02: 0.16; 1.03: 0.1567; 1.04: 0.17988; 1.05: 0.17; 1.06: 0.2; 1.07: 0.171 | [6 empty] | 1
| 1 | 2 | 1.01: 0.1; 1.02: 0.17; 1.03: 0.1406; 1.04: 0.18524; 1.05: 0.17; 1.06: 0.2; 1.07: 0.165 | [6 empty] | 8
| 1 | 3 | 1.01: 0.2; 1.02: 0.17; 1.03: 0.1461; 1.04: 0.18385; 1.05: 0.18; 1.06: 0.2; 1.07: 0.165 | [6 empty] | 16
| 1 | 4 | 1.01: 0.2; 1.02: 0.16; 1.03: 0.1497; 1.04: 0.19126; 1.05: 0.19; 1.06: 0.2; 1.07: 0.164 | [6 empty] | 0.16653
| 1 | 5 | 1.01: 0.1; 1.02: 0.16; 1.03: 0.1536; 1.04: 0.18184; 1.05: 0.16; 1.06: 0.2; 1.07: 0.157 | [6 empty] | 62
| 1 | 6 | 1.01: 0.2; 1.02: 0.16; 1.03: 0.1403; 1.04: 0.18327; 1.05: 0.17; 1.06: 0.2; 1.07: 0.17
| Mean |  | 1.01: 0.15; 1.02: 0.16333; 1.03: 0.14783; 1.04: 0.18422; 1.05: 0.17333; 1.06: 0.2; 1.07: 0.16533
| Median |  | 1.01: 0.15; 1.02: 0.16; 1.03: 0.1479; 1.04: 0.18356; 1.05: 0.17; 1.06: 0.2; 1.07: 0.165
| Std Dev. |  | 1.01: 0.054772; 1.02: 0.005164; 1.03: 0.0067444; 1.04: 0.0039012; 1.05: 0.010328; 1.06: 3.0405e-17; 1.07: 0.0050067
| Rel.Std.Dev. |  | 1.01: 36.51%; 1.02: 3.162%; 1.03: 4.562%; 1.04: 2.118%; 1.05: 5.958%; 1.06: 1.52e-14%; 1.07: 3.028%
| PDM3 |  | 1.01: -9.926%; 1.02: -1.919%; 1.03: -11.23%; 1.04: 10.62%; 1.05: 4.085%; 1.06: 20.1%; 1.07: -0.7185%
| Z-Score (Absolute) |  | 1.01: NA; 1.02: 0.17; 1.03: 1.48; 1.04: 1.59; 1.05: 0.67; 1.06: NA; 1.07: 0
Results from laboratories 1.03 and 1.23 were removed due to their 0.1 ppm reading resolution.
| Analytical results for U in OREAS 151c (Certified Value 3.42 ppm) | [28 empty] | Certified
U | Round | Replicate | Lab | Lab | Lab | Lab | Lab | Lab | Lab | Lab | Lab | Lab | Lab | Lab | Lab | Lab | Lab | Lab | Lab | Lab | Lab | Lab | Lab | [6 empty] | 1
| No | No | 1.01 | 1.02 | 1.03 | 1.04 | 1.05 | 1.06 | 1.07 | 1.08 | 1.09 | 1.10 | 1.11 | 1.12 | 1.17 | 1.18 | 1.19 | 1.20 | 1.21 | 1.23 | 1.26 | 1.27 | 1.29 | [6 empty] | ppm
|  |  | 4A*MS | 4A*MS | 4A*OES/MS | 4A*MS | 4A*OES/MS | 4A*OES/MS | 4A*OES/MS | 4A*OES/MS | 4A*MS | 4A*MS | 4A*MS | 4A*MS | 4A*OES/MS | 4A*OES | 4A*MS | 4A*OES/MS | 4A*OES/MS | 4A*OES/MS | 4A*OES/MS | 4A*OES/MS | 4A*OES/MS | [6 empty] | 2
3
| 1 | 1 | 3.49 | 3 | 3.4 | 3.22 | 3.4 | 3.3 | 3.3 | 3.8 | 3.11 | 3.6431 | 3.3508 | 2.56 | 3.82 | 3.2471 | 3.2 | 2.9 | 3 | 3.4 | 3.9587 | 3.6 | 3.8 | [6 empty] | 1
| 1 | 2 | 3.76 | 3.4 | 3.3 | 3.69 | 3.7 | 3.7 | 3.6 | 3.8 | 3.33 | 2.9948 | 3.3495 | 3.03 | 3.99 | 3.4848 | 3.1 | 3.6 | 3.1 | 4.8 | 3.066 | 3.6 | 3.7 | [6 empty] | 35
| 1 | 3 | 3.58 | 3.2 | 3 | 3.45 | 3.1 | 3.6 | 3.8 | 3.5 | 3.9 | 3.4587 | 3.391 | 2.64 | 3.63 | 3.4916 | 3.4 | 3.5 | 4.7 | 3.5 | 4.0396 | 3.3 | 3.3 | [6 empty] | 16
| 1 | 4 | 3.42 | 3.2 | 3.7 | 3.35 | 3.7 | 3.4 | 3.4 | 3 | 3.32 | 2.5714 | 3.272 | 3.01 | 3.15 | 3.3083 | 3.3 | 3.4 | 3.6 | 3.5 | 3.8221 | 3.5 | 3.4 | [6 empty] | 3.4226
| 1 | 5 | 3.37 | 3.2 | 3.2 | 3.4 | 3.2 | 3.5 | 3.4 | 3.8 | 3.62 | 3.1016 | 3.455 | 3.03 | 3.62 | 3.4426 | 3.2 | 2.9 | 3.9 | 3.4 | 3.0702 | 3.6 | 3.3 | [6 empty] | 63
| 1 | 6 | 3.42 | 3.1 | 3.7 | 3.19 | 3.6 | 3.1 | 3.1 | 3.4 | 3.83 | 2.6823 | 3.9592 | 2.91 | 3.2 | 3.2731 | 3.4 | 2.7 | 4.1 | 3.6 | 3.9118 | 3.4 | 2.9
| Mean |  | 3.5067 | 3.1833 | 3.3833 | 3.3833 | 3.45 | 3.4333 | 3.4333 | 3.55 | 3.5183 | 3.0753 | 3.4629 | 2.8633 | 3.5683 | 3.3746 | 3.2667 | 3.1667 | 3.7333 | 3.7 | 3.6448 | 3.5 | 3.4
| Median |  | 3.455 | 3.2 | 3.35 | 3.375 | 3.5 | 3.45 | 3.4 | 3.65 | 3.475 | 3.0482 | 3.3709 | 2.96 | 3.625 | 3.3755 | 3.25 | 3.15 | 3.75 | 3.5 | 3.867 | 3.55 | 3.35
| Std Dev. |  | 0.1439 | 0.13292 | 0.27869 | 0.18107 | 0.25884 | 0.21602 | 0.24221 | 0.32094 | 0.31454 | 0.4207 | 0.25035 | 0.2103 | 0.33415 | 0.1108 | 0.12111 | 0.37771 | 0.64083 | 0.54406 | 0.45216 | 0.12649 | 0.32249
| Rel.Std.Dev. |  | 4.104% | 4.175% | 8.237% | 5.352% | 7.503% | 6.292% | 7.055% | 9.04% | 8.94% | 13.68% | 7.229% | 7.345% | 9.364% | 3.283% | 3.707% | 11.93% | 17.17% | 14.7% | 12.41% | 3.614% | 9.485%
| PDM3 |  | 2.457% | -6.99% | -1.147% | -1.147% | 0.8013% | 0.3144% | 0.3144% | 3.723% | 2.798% | -10.15% | 1.179% | -16.34% | 4.259% | -1.402% | -4.555% | -7.477% | 9.08% | 8.106% | 6.491% | 2.262% | -0.6596%
| Z-Score (Absolute) |  | 0.58 | 1.98 | 0.4 | 0.4 | 0.13 | 0 | 0 | 0.93 | 0.67 | 2.84 | 0.23 | 4.52 | 1.07 | 0.47 | 1.32 | 2.12 | 2.38 | 2.12 | 1.68 | 0.53 | 0.26
| Analytical results for V in OREAS 151c (Certified Value 75 ppm) | [28 empty] | Certified
V | Round | Replicate | Lab | Lab | Lab | Lab | Lab | Lab | Lab | Lab | Lab | Lab | Lab | Lab | Lab | Lab | Lab | Lab | Lab | Lab | Lab | Lab | Lab | Lab | Lab | Lab | Lab | Lab | Lab | 1
| No | No | 1.01 | 1.02 | 1.03 | 1.04 | 1.05 | 1.06 | 1.07 | 1.08 | 1.09 | 1.10 | 1.11 | 1.12 | 1.13 | 1.14 | 1.16 | 1.17 | 1.18 | 1.19 | 1.20 | 1.21 | 1.22 | 1.23 | 1.24 | 1.26 | 1.27 | 1.29 | 1.30 | ppm
|  |  | 4A*OES | 4A*MS | 4A*OES/MS | 4A*OES/MS | 4A*OES/MS | 4A*OES/MS | 4A*OES/MS | 4A*OES/MS | 4A*OES | 4A*OES | 4A*MS | 4A*MS | 4A*OES/MS | 4A*OES | 4A*OES | 4A*OES/MS | 4A*OES | 4A*OES/MS | 4A*OES/MS | 4A*OES/MS | 4A*OES | 4A*OES/MS | 4A*OES | 4A*OES/MS | 4A*OES/MS | 4A*OES/MS | 4A*OES | 0
1
| 1 | 1 | 73 | 80 | 77 | 76 | 71 | 71 | 76 | 74 | 73 | 73.1707 | 75.2296 | 68.4 | 69.28 | 81.631 | 74.82 | 74 | 73.165 | 75 | 72 | 76 | 75.8 | 76 | 72.36 | 65.4672 | 80 | 75 | 73 | 1
| 1 | 2 | 73 | 78 | 77 | 72 | 71 | 73 | 73 | 74 | 76 | 74.0739 | 75.0174 | 60.8 | 74.15 | 84.0611 | 74.77 | 74 | 73.3805 | 75 | 72 | 80 | 76.1 | 74 | 72.88 | 64.3673 | 79 | 76 | 73 | 17
| 1 | 3 | 73 | 77 | 76 | 77 | 68 | 72 | 76 | 74 | 77 | 73.4847 | 75.352 | 66.8 | 73.25 | 83.4684 | 76.19 | 75 | 72.807 | 77 | 73 | 80 | 75.2 | 72 | 73.77 | 64.7665 | 80 | 77 | 72 | 16
| 1 | 4 | 73 | 79 | 75 | 76 | 71 | 73 | 76 | 74 | 77 | 73.9887 | 74.3925 | 64.8 | 74.49 | 80.7533 | 75.17 | 75 | 72.4427 | 76 | 72 | 78 | 75.7 | 73 | 72.74 | 66.6953 | 81 | 75 | 68 | 74.7365
| 1 | 5 | 72 | 79 | 74 | 77 | 73 | 73 | 75 | 76 | 79 | 72.6813 | 74.4911 | 66.9 | 72.5 | 81.6806 | 77.52 | 75 | 71.8588 | 75 | 71 | 81 | 74.6 | 71 | 72.83 | 63.2679 | 80 | 75 | 72 | 64
| 1 | 6 | 72 | 77 | 76 | 76 | 73 | 71 | 73 | 74 | 78 | 72.1378 | 75.8599 | 65.7 | 75.31 | 81.3845 | 74.95 | 71 | 72.2759 | 77 | 71 | 80 | 75.2 | 75 | 73 | 65.4666 | 80 | 77 | 71
| Mean |  | 72.6667 | 78.3333 | 75.8333 | 75.6667 | 71.1667 | 72.1667 | 74.8333 | 74.3333 | 76.6667 | 73.2562 | 75.0571 | 65.5667 | 73.1633 | 82.1632 | 75.57 | 74 | 72.655 | 75.8333 | 71.8333 | 79.1667 | 75.4333 | 73.5 | 72.93 | 65.0051 | 80 | 75.8333 | 71.5
| Median |  | 73 | 78.5 | 76 | 76 | 71 | 72.5 | 75.5 | 74 | 77 | 73.3277 | 75.1235 | 66.25 | 73.7 | 81.6558 | 75.06 | 74.5 | 72.6248 | 75.5 | 72 | 80 | 75.45 | 73.5 | 72.855 | 65.1166 | 80 | 75.5 | 72
| Std Dev. |  | 0.5164 | 1.2111 | 1.169 | 1.8619 | 1.8348 | 0.98319 | 1.472 | 0.8165 | 2.0656 | 0.75446 | 0.55222 | 2.6326 | 2.1387 | 1.2974 | 1.0894 | 1.5492 | 0.57134 | 0.98319 | 0.75277 | 1.8348 | 0.53914 | 1.8708 | 0.46562 | 1.1632 | 0.63246 | 0.98319 | 1.8708
| Rel.Std.Dev. |  | 0.7106% | 1.546% | 1.542% | 2.461% | 2.578% | 1.362% | 1.967% | 1.098% | 2.694% | 1.03% | 0.7357% | 4.015% | 2.923% | 1.579% | 1.442% | 2.094% | 0.7864% | 1.297% | 1.048% | 2.318% | 0.7147% | 2.545% | 0.6384% | 1.789% | 0.7906% | 1.297% | 2.617%
| PDM3 |  | -2.769% | 4.813% | 1.468% | 1.245% | -4.777% | -3.438% | 0.1296% | -0.5394% | 2.583% | -1.981% | 0.429% | -12.27% | -2.105% | 9.937% | 1.115% | -0.9854% | -2.785% | 1.468% | -3.884% | 5.928% | 0.9324% | -1.654% | -2.417% | -13.02% | 7.043% | 1.468% | -4.33%
| Z-Score (Absolute) |  | 0.75 | 1.8 | 0.67 | 0.6 | 1.42 | 0.97 | 0.22 | 0 | 1.05 | 0.48 | 0.33 | 3.94 | 0.53 | 3.52 | 0.56 | 0.15 | 0.75 | 0.67 | 1.12 | 2.17 | 0.49 | 0.37 | 0.63 | 4.19 | 2.55 | 0.67 | 1.27
| Analytical results for W in OREAS 151c (Certified Value 9.04 ppm) | [28 empty] | Certified
W | Round | Replicate | Lab | Lab | Lab | Lab | Lab | Lab | Lab | Lab | Lab | Lab | Lab | Lab | Lab | Lab | Lab | Lab | Lab | Lab | Lab | Lab | Lab | Lab | Lab | Lab |  |  |  | 1
| No | No | 1.01 | 1.02 | 1.03 | 1.04 | 1.05 | 1.06 | 1.07 | 1.08 | 1.09 | 1.10 | 1.11 | 1.12 | 1.16 | 1.17 | 1.18 | 1.19 | 1.20 | 1.21 | 1.22 | 1.23 | 1.26 | 1.27 | 1.29 | 1.30 |  |  |  | ppm
|  |  | 4A*MS | 4A*MS | 4A*OES/MS | 4A*MS | 4A*OES/MS | 4A*OES/MS | 4A*OES/MS | 4A*OES/MS | 4A*MS | 4A*OES | 4A*MS | 4A*MS | 4A*OES | 4A*OES/MS | 4A*OES | 4A*MS | 4A*OES/MS | 4A*OES/MS | 4A*OES | 4A*OES/MS | 4A*OES/MS | 4A*OES/MS | 4A*OES/MS | 4A*OES |  |  |  | 2
2
| 1 | 1 | 8.2 | 8.4 | 8.3 | 8.8 | 8.5 | 9.2 | 9.7 | 9.3 | 9.1 | 6.178 | 10.1975 | 12.9 | < 5 | 10 | 8.9569 | 7.8 | 10 | 10.2 | < 10 | 8.2 | 10.812 | 9.1 | 8.5 | 11 |  |  |  | 1
| 1 | 2 | 8.2 | 8.5 | 8.6 | 9.5 | 9 | 8.2 | 8.6 | 9.7 | 9.2 | 7.2563 | 9.6399 | 9.4 | < 5 | 9 | 9.9027 | 7.9 | 8.7 | 9.6 | < 10 | 8.2 | 10.437 | 9.1 | 9.4 | < 10 |  |  |  | 37
| 1 | 3 | 8.6 | 8.2 | 9.1 | 8.9 | 9.1 | 8.2 | 11.2 | 9.1 | 9.1 | 7.6301 | 9.5797 | 9.7 | < 5 | 9 | 10.1068 | 7.7 | 10.6 | 9.9 | < 10 | 7.9 | 10.49 | 9.5 | 8.4 | < 10 |  |  |  | 16
| 1 | 4 | 8.6 | 9.6 | 8.5 | 9 | 8.2 | 8 | 10.9 | 8.5 | 9 | 5.9192 | 9.4364 | 11.2 | < 5 | 8 | 8.8276 | 7.8 | 9.5 | 11.2 | < 10 | 8.2 | 10.326 | 9.1 | 9.2 | < 10 |  |  |  | 9.0418
| 1 | 5 | 8.7 | 8.8 | 8.9 | 8.9 | 7.9 | 8.2 | 9.1 | 8.9 | 8.8 | 7.087 | 9.9906 | 9.8 | < 5 | 10 | 9.1788 | 8.2 | 10.7 | 10.1 | < 10 | 8.9 | 10.812 | 8.9 | 8.7 | < 10 |  |  |  | 65
| 1 | 6 | 8.2 | 9.4 | 8.3 | 8.9 | 9.5 | 8.3 | 9.8 | 8.8 | 8.5 | 6.8739 | 10.6764 | 11 | < 5 | 9 | 10.448 | 7.9 | 9.1 | 10.8 | < 10 | 8.5 | 10.757 | 9.6 | 8.7 | < 10
| Mean |  | 8.4167 | 8.8167 | 8.6167 | 9 | 8.7 | 8.35 | 9.8833 | 9.05 | 8.95 | 6.8241 | 9.9201 | 10.6667 |  | 9.1667 | 9.5701 | 7.8833 | 9.7667 | 10.3 |  | 8.3167 | 10.6057 | 9.2167 | 8.8167 | 11
| Median |  | 8.4 | 8.65 | 8.55 | 8.9 | 8.75 | 8.2 | 9.75 | 9 | 9.05 | 6.9804 | 9.8153 | 10.4 |  | 9 | 9.5407 | 7.85 | 9.75 | 10.15 |  | 8.2 | 10.6235 | 9.1 | 8.7 | 11
| Std Dev. |  | 0.24014 | 0.56716 | 0.32506 | 0.25298 | 0.60332 | 0.42778 | 1.0068 | 0.41833 | 0.25884 | 0.65489 | 0.46522 | 1.3171 |  | 0.75277 | 0.67081 | 0.17224 | 0.80911 | 0.5933 |  | 0.34303 | 0.21358 | 0.27142 | 0.39707
| Rel.Std.Dev. |  | 2.853% | 6.433% | 3.773% | 2.811% | 6.935% | 5.123% | 10.19% | 4.622% | 2.892% | 9.597% | 4.69% | 12.35% |  | 8.212% | 7.009% | 2.185% | 8.284% | 5.76% |  | 4.125% | 2.014% | 2.945% | 4.504%
| PDM3 |  | -6.914% | -2.49% | -4.702% | -0.4626% | -3.781% | -7.651% | 9.307% | 0.09034% | -1.016% | -24.53% | 9.713% | 17.97% |  | 1.381% | 5.843% | -12.81% | 8.016% | 13.91% |  | -8.02% | 17.3% | 1.934% | -2.49% | 21.66%
| Z-Score (Absolute) |  | 0.5 | 0.07 | 0.29 | 0.13 | 0.2 | 0.57 | 1.08 | 0.18 | 0.07 | 2.22 | 1.12 | 1.92 | 6.87 | NA | 0.74 | 1.08 | 0.95 | 1.52 | 4.18 | 0.61 | 1.85 | 0.36 | 0.07 | NA
Results from laboratories 1.17 and 1.30 were removed due to their 1 ppm reading resolution.
| Analytical results for Y in OREAS 151c (Certified Value 14 ppm) | [28 empty] | Certified
Y | Round | Replicate | Lab | Lab | Lab | Lab | Lab | Lab | Lab | Lab | Lab | Lab | Lab | Lab | Lab | Lab | Lab | Lab | Lab | Lab | Lab | Lab | Lab | Lab | Lab | Lab |  |  |  | 1
| No | No | 1.01 | 1.02 | 1.03 | 1.04 | 1.05 | 1.06 | 1.07 | 1.08 | 1.09 | 1.10 | 1.11 | 1.12 | 1.17 | 1.18 | 1.19 | 1.20 | 1.21 | 1.22 | 1.23 | 1.24 | 1.26 | 1.27 | 1.29 | 1.30 |  |  |  | ppm
|  |  | 4A*MS | 4A*MS | 4A*OES/MS | 4A*MS | 4A*OES/MS | 4A*OES/MS | 4A*OES/MS | 4A*OES/MS | 4A*MS | 4A*MS | 4A*MS | 4A*MS | 4A*OES/MS | 4A*OES | 4A*MS | 4A*OES/MS | 4A*OES/MS | 4A*OES | 4A*OES/MS | 4A*OES | 4A*OES/MS | 4A*OES/MS | 4A*OES/MS | 4A*OES |  |  |  | 1
2
| 1 | 1 | 14.5 | 15 | 13.6 | 14 | 14.5 | 15.2 | 14.7 | 14.6 | 14.68 | 13.2881 | 15.5227 | 15.2 | 14.6 | 15.3521 | 12.4 | 13.3 | 15.7 | 13.7 | 13.9 | 12.396 | 11.3915 | 13.4 | 13.2 | 13.4 |  |  |  | 1
| 1 | 2 | 15 | 13.9 | 13.8 | 14.3 | 14.5 | 14.4 | 14.4 | 14.5 | 14.79 | 12.2423 | 15.5667 | 15.8 | 14 | 15.3069 | 12.3 | 14.3 | 15.5 | 14.6 | 13.8 | 12.888 | 11.2215 | 12.4 | 13 | 13.9 |  |  |  | 38
| 1 | 3 | 14.6 | 14.8 | 13.4 | 13.5 | 13.9 | 15 | 15 | 14.2 | 14.3 | 12.6658 | 15.5082 | 16 | 13.7 | 15.4974 | 13.6 | 14.1 | 15.7 | 13.3 | 13.4 | 13.627 | 11.3215 | 13.3 | 12.9 | 12.8 |  |  |  | 16
| 1 | 4 | 14.4 | 14 | 13.2 | 13.6 | 14.4 | 15.4 | 15.1 | 14.3 | 14.78 | 12.5369 | 15.2475 | 15.3 | 14 | 15.9176 | 13.5 | 14 | 15.6 | 12.9 | 13.9 | 14.119 | 11.6513 | 13.5 | 13.1 | 12.7 |  |  |  | 14.0281
| 1 | 5 | 14.5 | 13.5 | 13.2 | 13.9 | 14.5 | 14.6 | 14.8 | 14.9 | 14.45 | 12.9951 | 15.2621 | 15.7 | 14.1 | 15.0005 | 12.3 | 14.5 | 16.1 | 14.8 | 14.4 | 12.462 | 11.0216 | 12.7 | 12.8 | 13 |  |  |  | 66
| 1 | 6 | 14.2 | 13.2 | 13.5 | 13.4 | 15.2 | 14.2 | 14.8 | 14.5 | 14.76 | 11.8411 | 15.584 | 16.5 | 14 | 16.0637 | 13.3 | 12.3 | 17.5 | 13.9 | 13.9 | 13.258 | 11.5114 | 14.4 | 13 | 13.2
| Mean |  | 14.5333 | 14.0667 | 13.45 | 13.7833 | 14.5 | 14.8 | 14.8 | 14.5 | 14.6267 | 12.5949 | 15.4485 | 15.75 | 14.0667 | 15.523 | 12.9 | 13.75 | 16.0167 | 13.8667 | 13.8833 | 13.125 | 11.3531 | 13.2833 | 13 | 13.1667
| Median |  | 14.5 | 13.95 | 13.45 | 13.75 | 14.5 | 14.8 | 14.8 | 14.5 | 14.72 | 12.6014 | 15.5154 | 15.75 | 14 | 15.4247 | 12.85 | 14.05 | 15.7 | 13.8 | 13.9 | 13.073 | 11.3565 | 13.35 | 13 | 13.1
| Std Dev. |  | 0.26583 | 0.70899 | 0.23452 | 0.34303 | 0.41473 | 0.47329 | 0.24495 | 0.24495 | 0.20432 | 0.518 | 0.15268 | 0.47645 | 0.29439 | 0.39941 | 0.62929 | 0.81915 | 0.75476 | 0.73394 | 0.31885 | 0.676 | 0.22075 | 0.6969 | 0.14142 | 0.44121
| Rel.Std.Dev. |  | 1.829% | 5.04% | 1.744% | 2.489% | 2.86% | 3.198% | 1.655% | 1.689% | 1.397% | 4.113% | 0.9883% | 3.025% | 2.093% | 2.573% | 4.878% | 5.957% | 4.712% | 5.293% | 2.297% | 5.151% | 1.944% | 5.246% | 1.088% | 3.351%
| PDM3 |  | 3.602% | 0.2749% | -4.121% | -1.745% | 3.364% | 5.502% | 5.502% | 3.364% | 4.267% | -10.22% | 10.13% | 12.27% | 0.2749% | 10.66% | -8.042% | -1.982% | 14.18% | -1.151% | -1.032% | -6.438% | -19.07% | -5.309% | -7.329% | -6.141%
| Z-Score (Absolute) |  | 0.5 | 0.08 | 0.47 | 0.17 | 0.47 | 0.74 | 0.74 | 0.47 | 0.59 | 1.24 | 1.32 | 1.6 | 0.08 | 1.39 | 0.97 | 0.2 | 1.84 | 0.1 | 0.08 | 0.76 | 2.36 | 0.62 | 0.88 | 0.73
| Analytical results for Yb in OREAS 151c (Certified Value 1.03 ppm) | [28 empty] | Certified
Yb | Round | Replicate | 1.01: Lab; 1.02: Lab; 1.03: Lab; 1.04: Lab; 1.05: Lab; 1.06: Lab; 1.07: Lab; 1.08: Lab; 1.09: Lab |  |  |  | 1
| No | No | 1.01: 1.03; 1.02: 1.04; 1.03: 1.10; 1.04: 1.11; 1.05: 1.17; 1.06: 1.19; 1.07: 1.23; 1.08: 1.26; 1.09: 1.29 |  |  |  | ppm
|  |  | 1.01: 4A*OES/MS; 1.02: 4A*MS; 1.03: 4A*MS; 1.04: 4A*MS; 1.05: 4A*OES/MS; 1.06: 4A*MS; 1.07: 4A*OES/MS; 1.08: 4A*OES/MS; 1.09: 4A*OES/MS |  |  |  | 2
3
| 1 | 1 | 1.01: 1; 1.02: 1; 1.03: 1.0144; 1.04: 1.3848; 1.05: 1.2; 1.06: 1.01; 1.07: 1; 1.08: 1.0003; 1.09: 1.1 |  |  |  | 1
| 1 | 2 | 1.01: 1; 1.02: 1; 1.03: 0.8929; 1.04: 1.3874; 1.05: 1.1; 1.06: 1.01; 1.07: 1; 1.08: 0.97037; 1.09: 1 |  |  |  | 39
| 1 | 3 | 1.01: 1; 1.02: 1; 1.03: 0.9252; 1.04: 1.3837; 1.05: 1.2; 1.06: 1.07; 1.07: 1; 1.08: 0.99022; 1.09: 1 |  |  |  | 16
| 1 | 4 | 1.01: 1; 1.02: 1; 1.03: 0.9365; 1.04: 1.3698; 1.05: 1.2; 1.06: 1.06; 1.07: 1; 1.08: 0.9701; 1.09: 1 |  |  |  | 1.0277
| 1 | 5 | 1.01: 1; 1.02: 1; 1.03: 0.9729; 1.04: 1.3181; 1.05: 1.1; 1.06: 0.99; 1.07: 1.1; 1.08: 0.91045; 1.09: 1 |  |  |  | 67
| 1 | 6 | 1.01: 1; 1.02: 1; 1.03: 0.8996; 1.04: 1.3841; 1.05: 1.2; 1.06: 1.01; 1.07: 1; 1.08: 0.99016; 1.09: 1.1
| Mean |  | 1.01: 1; 1.02: 1; 1.03: 0.94025; 1.04: 1.3713; 1.05: 1.1667; 1.06: 1.025; 1.07: 1.0167; 1.08: 0.97193; 1.09: 1.0333
| Median |  | 1.01: 1; 1.02: 1; 1.03: 0.93085; 1.04: 1.3839; 1.05: 1.2; 1.06: 1.01; 1.07: 1; 1.08: 0.98026; 1.09: 1
| Std Dev. |  | 1.01: 0; 1.02: 0; 1.03: 0.046259; 1.04: 0.026815; 1.05: 0.05164; 1.06: 0.032094; 1.07: 0.040825; 1.08: 0.032422; 1.09: 0.05164
| Rel.Std.Dev. |  | 1.01: 0%; 1.02: 0%; 1.03: 4.92%; 1.04: 1.955%; 1.05: 4.426%; 1.06: 3.131%; 1.07: 4.016%; 1.08: 3.336%; 1.09: 4.997%
| PDM3 |  | 1.01: -2.694%; 1.02: -2.694%; 1.03: -8.508%; 1.04: 33.44%; 1.05: 13.52%; 1.06: -0.2618%; 1.07: -1.073%; 1.08: -5.426%; 1.09: 0.5491%
| Z-Score (Absolute) |  | 1.01: NA; 1.02: NA; 1.03: 1.08; 1.04: 4.4; 1.05: 1.8; 1.06: 0; 1.07: 0.11; 1.08: 0.67; 1.09: 0.11
Results from laboratories 1.03 and 1.04 were removed due to their 0.1 ppm reading resolution.
| Analytical results for Zn in OREAS 151c (Certified Value 94 ppm) | [28 empty] | Certified
Zn | Round | Replicate | Lab | Lab | Lab | Lab | Lab | Lab | Lab | Lab | Lab | Lab | Lab | Lab | Lab | Lab | Lab | Lab | Lab | Lab | Lab | Lab | Lab | Lab | Lab | Lab | Lab | Lab | Lab | 1
| No | No | 1.01 | 1.02 | 1.03 | 1.04 | 1.05 | 1.06 | 1.07 | 1.08 | 1.09 | 1.10 | 1.11 | 1.12 | 1.13 | 1.14 | 1.16 | 1.17 | 1.18 | 1.19 | 1.20 | 1.21 | 1.22 | 1.23 | 1.24 | 1.26 | 1.27 | 1.29 | 1.30 | ppm
|  |  | 4A*OES | 4A*MS | 4A*OES/MS | 4A*OES/MS | 4A*OES/MS | 4A*OES/MS | 4A*OES/MS | 4A*OES/MS | 4A*MS | 4A*OES | 4A*MS | 4A*MS | 4A*OES/MS | 4A*OES | 4A*OES | 4A*OES/MS | 4A*OES | 4A*OES/MS | 4A*OES/MS | 4A*OES/MS | 4A*OES | 4A*OES/MS | 4A*OES | 4A*OES/MS | 4A*OES/MS | 4A*OES/MS | 4A*OES | 0
1
| 1 | 1 | 94 | 96 | 93.3 | 94 | 90 | 94 | 98 | 94 | 97 | 87.2834 | 96.5603 | 96.7 | 72.17 | 101.2544 | 97.46 | 93 | 86.9972 | 93 | 93 | 105 | 98.2 | 100.3 | 82.227 | 88.0661 | 85 | 99 | 89 | 1
| 1 | 2 | 94 | 94 | 98.4 | 90 | 91 | 94 | 95 | 94 | 95 | 88.3216 | 95.8268 | 98 | 85.93 | 99.5744 | 100.9 | 93 | 87.9182 | 93 | 92 | 106 | 96.5 | 99.8 | 84.605 | 85.78 | 81 | 96 | 88 | 18
| 1 | 3 | 93 | 93 | 93.6 | 94 | 87 | 95 | 97 | 95 | 95 | 87.5432 | 95.6977 | 94 | 80.77 | 97.5008 | 98.8 | 93 | 93.6129 | 92 | 91 | 107 | 95.5 | 98.8 | 83.763 | 85.4482 | 83 | 95 | 86 | 16
| 1 | 4 | 94 | 94 | 91.3 | 94 | 92 | 97 | 97 | 94 | 95 | 88.6943 | 94.8093 | 93.5 | 74.63 | 103.9392 | 98.85 | 95 | 94.0899 | 93 | 92 | 103 | 98.2 | 99 | 82.343 | 89.5339 | 83 | 93 | 81 | 94.0718
| 1 | 5 | 92 | 95 | 91.1 | 95 | 93 | 93 | 97 | 96 | 96 | 85.8176 | 95.7791 | 96.8 | 78.39 | 103.0112 | 100.6 | 93 | 91.9335 | 93 | 92 | 109 | 99.4 | 96.9 | 85.65 | 83.5185 | 83 | 98 | 85 | 68
| 1 | 6 | 92 | 92 | 91.1 | 94 | 93 | 93 | 96 | 94 | 99 | 86.5596 | 95.829 | 98.7 | 75.44 | 105.616 | 100.8 | 97 | 93.1412 | 93 | 92 | 106 | 96.8 | 102 | 82.88 | 86.4558 | 83 | 99 | 88
| Mean |  | 93.1667 | 94 | 93.1333 | 93.5 | 91 | 94.3333 | 96.6667 | 94.5 | 96.1667 | 87.37 | 95.7503 | 96.2833 | 77.8883 | 101.816 | 99.5683 | 94 | 91.2821 | 92.8333 | 92 | 106 | 97.4333 | 99.4667 | 83.578 | 86.4671 | 83 | 96.6667 | 86.1667
| Median |  | 93.5 | 94 | 92.3 | 94 | 91.5 | 94 | 97 | 94 | 95.5 | 87.4133 | 95.8029 | 96.75 | 76.915 | 102.1328 | 99.725 | 93 | 92.5373 | 93 | 92 | 106 | 97.5 | 99.4 | 83.3215 | 86.1179 | 83 | 97 | 87
| Std Dev. |  | 0.98319 | 1.4142 | 2.8147 | 1.7607 | 2.2804 | 1.5055 | 1.0328 | 0.83666 | 1.6021 | 1.0736 | 0.55808 | 2.1066 | 4.9504 | 2.9778 | 1.4076 | 1.6733 | 3.0618 | 0.40825 | 0.63246 | 2 | 1.418 | 1.7014 | 1.3579 | 2.1055 | 1.2649 | 2.4221 | 2.9269
| Rel.Std.Dev. |  | 1.055% | 1.504% | 3.022% | 1.883% | 2.506% | 1.596% | 1.068% | 0.8854% | 1.666% | 1.229% | 0.5829% | 2.188% | 6.356% | 2.925% | 1.414% | 1.78% | 3.354% | 0.4398% | 0.6875% | 1.887% | 1.455% | 1.71% | 1.625% | 2.435% | 1.524% | 2.506% | 3.397%
| PDM3 |  | -0.9621% | -0.07628% | -0.9976% | -0.6078% | -3.265% | 0.2781% | 2.758% | 0.4552% | 2.227% | -7.124% | 1.784% | 2.351% | -17.2% | 8.232% | 5.843% | -0.07628% | -2.965% | -1.316% | -2.202% | 12.68% | 3.573% | 5.735% | -11.16% | -8.084% | -11.77% | 2.758% | -8.403%
| Z-Score (Absolute) |  | 0.21 | 0 | 0.22 | 0.13 | 0.76 | 0.08 | 0.67 | 0.13 | 0.55 | 1.68 | 0.44 | 0.58 | 4.07 | 1.98 | 1.41 | 0 | 0.69 | 0.3 | 0.51 | 3.03 | 0.87 | 1.38 | 2.64 | 1.9 | 2.78 | 0.67 | 1.98
| Analytical results for Zr in OREAS 151c (Certified Value 53 ppm) | [28 empty] | Certified
Zr | Round | Replicate | Lab | Lab | Lab | Lab | Lab | Lab | Lab | Lab | Lab | Lab | Lab | Lab | Lab | Lab | Lab | Lab | Lab | Lab | Lab | Lab | Lab | Lab | Lab | Lab | Lab | Lab |  | 1
| No | No | 1.01 | 1.02 | 1.03 | 1.04 | 1.05 | 1.06 | 1.07 | 1.08 | 1.09 | 1.10 | 1.11 | 1.12 | 1.14 | 1.16 | 1.17 | 1.18 | 1.19 | 1.20 | 1.21 | 1.22 | 1.23 | 1.24 | 1.26 | 1.27 | 1.29 | 1.30 |  | ppm
|  |  | 4A*MS | 4A*MS | 4A*OES/MS | 4A*OES/MS | 4A*OES/MS | 4A*OES/MS | 4A*OES/MS | 4A*OES/MS | 4A*MS | 4A*OES | 4A*MS | 4A*MS | 4A*OES | 4A*OES | 4A*OES/MS | 4A*OES | 4A*OES/MS | 4A*OES/MS | 4A*OES/MS | 4A*OES | 4A*OES/MS | 4A*OES | 4A*OES/MS | 4A*OES/MS | 4A*OES/MS | 4A*OES |  | 0
1
| 1 | 1 | 51.1 | 49.9 | 44.9 | 54.2 | 52.2 | 52.3 | 47.7 | 54.1 | 53.8 | 58.8401 | 53.1172 | 53.5 | 52.227 | 51.19 | 56.8 | 51.8571 | 58 | 53 | 55.5 | 56.3 | 53.2 | 46.9 | 37.4152 | 51.8 | 69.5 | 45.4 |  | 1
| 1 | 2 | 51.1 | 49.7 | 48 | 50.7 | 55.3 | 49.3 | 45.6 | 57 | 50.8 | 66.0916 | 51.8958 | 55.6 | 53.181 | 52.74 | 56.8 | 52.8053 | 55 | 51.9 | 58.8 | 57 | 50.5 | 49.6 | 36.8794 | 50.1 | 69.6 | 42.9 |  | 19
| 1 | 3 | 51.1 | 49.3 | 48.4 | 53.1 | 53.8 | 50.9 | 50.5 | 55.5 | 54.7 | 61.3757 | 51.5822 | 54.8 | 53.307 | 50.55 | 59.1 | 53.8983 | 55 | 52.6 | 56 | 55.5 | 51.4 | 52.53 | 38.0437 | 50.6 | 69.3 | 40.5 |  | 16
| 1 | 4 | 48.9 | 49.8 | 46.5 | 54.5 | 51.6 | 52.6 | 48.6 | 56.1 | 50 | 69.4476 | 53.4486 | 53.9 | 50.526 | 51 | 57.3 | 57.1413 | 56 | 52 | 57 | 50.5 | 43.8 | 56.45 | 38.3527 | 50.2 | 65.5 | 39.6 |  | 52.6111
| 1 | 5 | 49.6 | 49.7 | 47.4 | 54.7 | 54.9 | 50.5 | 47.9 | 55.9 | 51.6 | 58.9727 | 51.8398 | 56.1 | 50.796 | 52.11 | 55.6 | 53.5426 | 53 | 51.9 | 58.3 | 61.3 | 55.3 | 46.38 | 39.117 | 52.7 | 70.1 | 39.3 |  | 69
| 1 | 6 | 49.2 | 49 | 47.6 | 52.9 | 55.3 | 48.9 | 49 | 55 | 50.5 | 63.8635 | 52.617 | 54.8 | 51.945 | 52.08 | 57.5 | 56.5181 | 52 | 50.4 | 64 | 59 | 51.7 | 50.75 | 38.8238 | 52.1 | 70.9 | 40.5
| Mean |  | 50.1667 | 49.5667 | 47.1333 | 53.35 | 53.85 | 50.75 | 48.2167 | 55.6 | 51.9 | 63.0985 | 52.4168 | 54.7833 | 51.997 | 51.6117 | 57.1833 | 54.2938 | 54.8333 | 51.9667 | 58.2667 | 56.6 | 50.9833 | 50.435 | 38.1053 | 51.25 | 69.15 | 41.3667
| Median |  | 50.35 | 49.7 | 47.5 | 53.65 | 54.35 | 50.7 | 48.25 | 55.7 | 51.2 | 62.6196 | 52.2564 | 54.8 | 52.086 | 51.635 | 57.05 | 53.7204 | 55 | 51.95 | 57.65 | 56.65 | 51.55 | 50.175 | 38.1982 | 51.2 | 69.55 | 40.5
| Std Dev. |  | 1.0463 | 0.34448 | 1.2675 | 1.4937 | 1.6183 | 1.5123 | 1.6241 | 0.99197 | 1.9142 | 4.1948 | 0.76108 | 0.98268 | 1.1645 | 0.82703 | 1.1479 | 2.0942 | 2.137 | 0.88694 | 3.0839 | 3.6475 | 3.9005 | 3.7498 | 0.84664 | 1.0932 | 1.878 | 2.3458
| Rel.Std.Dev. |  | 2.086% | 0.695% | 2.689% | 2.8% | 3.005% | 2.98% | 3.368% | 1.784% | 3.688% | 6.648% | 1.452% | 1.794% | 2.239% | 1.602% | 2.007% | 3.857% | 3.897% | 1.707% | 5.293% | 6.444% | 7.65% | 7.435% | 2.222% | 2.133% | 2.716% | 5.671%
| PDM3 |  | -4.646% | -5.787% | -10.41% | 1.404% | 2.355% | -3.537% | -8.353% | 5.681% | -1.352% | 19.93% | -0.3694% | 4.129% | -1.167% | -1.9% | 8.691% | 3.198% | 4.224% | -1.225% | 10.75% | 7.582% | -3.094% | -4.136% | -27.57% | -2.587% | 31.44% | -21.37%
| Z-Score (Absolute) |  | 0.52 | 0.69 | 1.38 | 0.39 | 0.53 | 0.35 | 1.07 | 1.03 | 0.02 | 3.17 | 0.12 | 0.8 | 0 | 0.11 | 1.48 | 0.66 | 0.81 | 0 | 1.79 | 1.32 | 0.28 | 0.44 | 3.96 | 0.21 | 4.9 | 3.03
Note on C17: Z-Scores have been calculated inclusive of individual outliers. In general, laboratory batches are rejected if Z-Score > 2.5.
Note on C36: Z-Scores have been calculated inclusive of individual outliers. In general, laboratory batches are rejected if Z-Score > 2.5.
Note on C54: Z-Scores have been calculated inclusive of individual outliers. In general, laboratory batches are rejected if Z-Score > 2.5.
Note on C72: Z-Scores have been calculated inclusive of individual outliers. In general, laboratory batches are rejected if Z-Score > 2.5.
Note on C90: Z-Scores have been calculated inclusive of individual outliers. In general, laboratory batches are rejected if Z-Score > 2.5.
Note on C108: Z-Scores have been calculated inclusive of individual outliers. In general, laboratory batches are rejected if Z-Score > 2.5.
Note on C127: Z-Scores have been calculated inclusive of individual outliers. In general, laboratory batches are rejected if Z-Score > 2.5.
Note on C146: Z-Scores have been calculated inclusive of individual outliers. In general, laboratory batches are rejected if Z-Score > 2.5.
Note on C164: Z-Scores have been calculated inclusive of individual outliers. In general, laboratory batches are rejected if Z-Score > 2.5.
Note on C183: Z-Scores have been calculated inclusive of individual outliers. In general, laboratory batches are rejected if Z-Score > 2.5.
Note on C201: Z-Scores have been calculated inclusive of individual outliers. In general, laboratory batches are rejected if Z-Score > 2.5.
Note on C220: Z-Scores have been calculated inclusive of individual outliers. In general, laboratory batches are rejected if Z-Score > 2.5.
Note on C238: Z-Scores have been calculated inclusive of individual outliers. In general, laboratory batches are rejected if Z-Score > 2.5.
Note on C257: Z-Scores have been calculated inclusive of individual outliers. In general, laboratory batches are rejected if Z-Score > 2.5.
Note on C275: Z-Scores have been calculated inclusive of individual outliers. In general, laboratory batches are rejected if Z-Score > 2.5.
Note on C293: Z-Scores have been calculated inclusive of individual outliers. In general, laboratory batches are rejected if Z-Score > 2.5.
Note on C311: Z-Scores have been calculated inclusive of individual outliers. In general, laboratory batches are rejected if Z-Score > 2.5.
Note on C329: Z-Scores have been calculated inclusive of individual outliers. In general, laboratory batches are rejected if Z-Score > 2.5.
Note on C347: Z-Scores have been calculated inclusive of individual outliers. In general, laboratory batches are rejected if Z-Score > 2.5.
Note on C365: Z-Scores have been calculated inclusive of individual outliers. In general, laboratory batches are rejected if Z-Score > 2.5.
Note on C383: Z-Scores have been calculated inclusive of individual outliers. In general, laboratory batches are rejected if Z-Score > 2.5.
Note on C401: Z-Scores have been calculated inclusive of individual outliers. In general, laboratory batches are rejected if Z-Score > 2.5.
Note on C419: Z-Scores have been calculated inclusive of individual outliers. In general, laboratory batches are rejected if Z-Score > 2.5.
Note on C437: Z-Scores have been calculated inclusive of individual outliers. In general, laboratory batches are rejected if Z-Score > 2.5.
Note on C455: Z-Scores have been calculated inclusive of individual outliers. In general, laboratory batches are rejected if Z-Score > 2.5.
Note on C473: Z-Scores have been calculated inclusive of individual outliers. In general, laboratory batches are rejected if Z-Score > 2.5.
Note on C491: Z-Scores have been calculated inclusive of individual outliers. In general, laboratory batches are rejected if Z-Score > 2.5.
Note on C509: Z-Scores have been calculated inclusive of individual outliers. In general, laboratory batches are rejected if Z-Score > 2.5.
Note on C527: Z-Scores have been calculated inclusive of individual outliers. In general, laboratory batches are rejected if Z-Score > 2.5.
Note on C546: Z-Scores have been calculated inclusive of individual outliers. In general, laboratory batches are rejected if Z-Score > 2.5.
Note on C564: Z-Scores have been calculated inclusive of individual outliers. In general, laboratory batches are rejected if Z-Score > 2.5.
Note on C582: Z-Scores have been calculated inclusive of individual outliers. In general, laboratory batches are rejected if Z-Score > 2.5.
Note on C600: Z-Scores have been calculated inclusive of individual outliers. In general, laboratory batches are rejected if Z-Score > 2.5.
Note on C618: Z-Scores have been calculated inclusive of individual outliers. In general, laboratory batches are rejected if Z-Score > 2.5.
Note on C636: Z-Scores have been calculated inclusive of individual outliers. In general, laboratory batches are rejected if Z-Score > 2.5.
Note on C654: Z-Scores have been calculated inclusive of individual outliers. In general, laboratory batches are rejected if Z-Score > 2.5.
Note on C672: Z-Scores have been calculated inclusive of individual outliers. In general, laboratory batches are rejected if Z-Score > 2.5.
Note on C690: Z-Scores have been calculated inclusive of individual outliers. In general, laboratory batches are rejected if Z-Score > 2.5.
Note on C708: Z-Scores have been calculated inclusive of individual outliers. In general, laboratory batches are rejected if Z-Score > 2.5.
Note on C726: Z-Scores have been calculated inclusive of individual outliers. In general, laboratory batches are rejected if Z-Score > 2.5.
Note on C744: Z-Scores have been calculated inclusive of individual outliers. In general, laboratory batches are rejected if Z-Score > 2.5.
Note on C762: Z-Scores have been calculated inclusive of individual outliers. In general, laboratory batches are rejected if Z-Score > 2.5.
Note on C781: Z-Scores have been calculated inclusive of individual outliers. In general, laboratory batches are rejected if Z-Score > 2.5.
Note on C800: Z-Scores have been calculated inclusive of individual outliers. In general, laboratory batches are rejected if Z-Score > 2.5.
Note on C819: Z-Scores have been calculated inclusive of individual outliers. In general, laboratory batches are rejected if Z-Score > 2.5.
Note on C837: Z-Scores have been calculated inclusive of individual outliers. In general, laboratory batches are rejected if Z-Score > 2.5.
Note on C855: Z-Scores have been calculated inclusive of individual outliers. In general, laboratory batches are rejected if Z-Score > 2.5.
Note on C873: Z-Scores have been calculated inclusive of individual outliers. In general, laboratory batches are rejected if Z-Score > 2.5.
Note on C891: Z-Scores have been calculated inclusive of individual outliers. In general, laboratory batches are rejected if Z-Score > 2.5.
Note on C909: Z-Scores have been calculated inclusive of individual outliers. In general, laboratory batches are rejected if Z-Score > 2.5.
Note on C928: Z-Scores have been calculated inclusive of individual outliers. In general, laboratory batches are rejected if Z-Score > 2.5.
Note on C947: Z-Scores have been calculated inclusive of individual outliers. In general, laboratory batches are rejected if Z-Score > 2.5.
Note on C965: Z-Scores have been calculated inclusive of individual outliers. In general, laboratory batches are rejected if Z-Score > 2.5.
Note on C983: Z-Scores have been calculated inclusive of individual outliers. In general, laboratory batches are rejected if Z-Score > 2.5.
Note on C1001: Z-Scores have been calculated inclusive of individual outliers. In general, laboratory batches are rejected if Z-Score > 2.5.
Note on C1020: Z-Scores have been calculated inclusive of individual outliers. In general, laboratory batches are rejected if Z-Score > 2.5.
Note on C1039: Z-Scores have been calculated inclusive of individual outliers. In general, laboratory batches are rejected if Z-Score > 2.5.
Note on C1057: Z-Scores have been calculated inclusive of individual outliers. In general, laboratory batches are rejected if Z-Score > 2.5.
Note on C1075: Z-Scores have been calculated inclusive of individual outliers. In general, laboratory batches are rejected if Z-Score > 2.5.
Note on C1094: Z-Scores have been calculated inclusive of individual outliers. In general, laboratory batches are rejected if Z-Score > 2.5.
Note on C1112: Z-Scores have been calculated inclusive of individual outliers. In general, laboratory batches are rejected if Z-Score > 2.5.
Note on C1131: Z-Scores have been calculated inclusive of individual outliers. In general, laboratory batches are rejected if Z-Score > 2.5.
Note on C1149: Z-Scores have been calculated inclusive of individual outliers. In general, laboratory batches are rejected if Z-Score > 2.5.

## Aqua Regia
| Analytical results for Ag in OREAS 151c (Certified Value 1.01 ppm) | [28 empty] | Certified
Ag | Round | Replicate | Lab | Lab | Lab | Lab | Lab | Lab | Lab | Lab | Lab | Lab | Lab | Lab | Lab | Lab | Lab | Lab | Lab | Lab | Lab | Lab | Lab | Lab | Lab | Lab | Lab |  |  | 1
| No | No | 1.01 | 1.02 | 1.03 | 1.04 | 1.05 | 1.06 | 1.07 | 1.08 | 1.09 | 1.11 | 1.12 | 1.13 | 1.16 | 1.17 | 1.18 | 1.19 | 1.20 | 1.21 | 1.22 | 1.23 | 1.24 | 1.26 | 1.27 | 1.29 | 1.30 |  |  | ppm
|  |  | AR*OES/MS | AR*MS | AR*MS | AR*MS | AR*MS | AR*MS | AR*MS | AR*MS | AR*MS | AR*MS | AR*OES/MS | AR*OES/MS | AR*OES | AR*OES/MS | AR*OES/MS | AR*MS | AR*MS | AR*MS | AR*OES | AR*OES/MS | AR*OES | AR*OES/MS | AR*OES/MS | AR*OES/MS | AR*OES |  |  | 2
|  |  | 01g | 0.5g | 15g | 0.25g | 0.5g | 0.5g | 0.5g | 0.5g | 0.5g | 0.2g | 0.5g | 0.5g | 01g | 0.25g | 01g | 0.2g | 0.5g | 0.5g | 0.5g | 0.5g | 0.25g | 0.5g | 0.25g | 0.25g | 0.25g |  |  | 3
| 1 | 1 | 0.97 | 1 | 1.001 | 1.08 | 0.93 | 1.02 | 1.08 | 1.02 | 0.92 | 1.0043 | 1 | 0.92 | 0.82 | 0.96 | 0.9703 | 0.99 | 0.94 | 1.04 | 0.95 | 0.999 | < 5 | 1.11 | 1.1 | 1.1 | < 2 |  |  | 1
| 1 | 2 | 0.99 | 1 | 1.006 | 1.13 | 0.93 | 1.05 | 1.1 | 0.92 | 0.94 | 1.0587 | 0.97 | 1.85 | 0.79 | 0.99 | 1.006 | 1 | 0.93 | 1.05 | 0.96 | 0.999 | < 5 | 1.096 | 1 | 1.07 | < 2 |  |  | 25
| 1 | 3 | 0.97 | 1 | 1.02 | 1.1 | 0.94 | 1.06 | 1.09 | 0.95 | 0.92 | 1.0477 | 1 | 1.03 | 0.8 | 0.97 | 1.0093 | 1.02 | 0.93 | 1.04 | 1.02 | 1.048 | < 5 | 1.035 | 1 | 0.99 | < 2 |  |  | 16
| 1 | 4 | 0.96 | 1 | 1.012 | 1.08 | 0.93 | 1.07 | 1.1 | 0.97 | 0.91 | 1.0349 | 1.01 | 2.1 | 0.79 | 0.97 | 0.97991 | 0.98 | 0.94 | 1.05 | 1 | 0.999 | < 5 | 1.05 | 1 | 1.02 | < 2 |  |  | 1.0061
| 1 | 5 | 0.96 | 1 | 1.006 | 1.07 | 0.98 | 1.08 | 1.1 | 1 | 0.93 | 1.0037 | 1 | 2.177 | 0.81 | 0.98 | 0.96411 | 0.97 | 0.94 | 1.02 | 0.97 | 1.057 | < 5 | 1.016 | 1 | 1.02 | < 2 |  |  | 71
| 1 | 6 | 0.98 | 1 | 1.03 | 1.09 | 0.95 | 1.09 | 1.08 | 0.98 | 0.93 | 1.0021 | 0.96 | 1.126 | 0.8 | 0.99 | 0.99734 | 1 | 0.93 | 1.02 | 0.98 | 1.057 | < 5 | 1.076 | 1 | 1.02 | < 2
| Mean |  | 0.97167 | 1 | 1.0125 | 1.0917 | 0.94333 | 1.0617 | 1.0917 | 0.97333 | 0.925 | 1.0252 | 0.99 | 1.5338 | 0.80167 | 0.97667 | 0.98783 | 0.99333 | 0.935 | 1.0367 | 0.98 | 1.0265 |  | 1.0638 | 1.0167 | 1.0367
| Median |  | 0.97 | 1 | 1.009 | 1.085 | 0.935 | 1.065 | 1.095 | 0.975 | 0.925 | 1.0196 | 1 | 1.488 | 0.8 | 0.975 | 0.98862 | 0.995 | 0.935 | 1.04 | 0.975 | 1.0235 |  | 1.063 | 1 | 1.02
| Std Dev. |  | 0.01169 | 0 | 0.010766 | 0.02137 | 0.019664 | 0.024833 | 0.0098319 | 0.03559 | 0.010488 | 0.025103 | 0.02 | 0.57116 | 0.01169 | 0.012111 | 0.019052 | 0.017512 | 0.0054772 | 0.013663 | 0.026077 | 0.030303 |  | 0.0364 | 0.040825 | 0.040332
| Rel.Std.Dev. |  | 1.203% | 0% | 1.063% | 1.958% | 2.085% | 2.339% | 0.9006% | 3.657% | 1.134% | 2.449% | 2.02% | 37.24% | 1.458% | 1.24% | 1.929% | 1.763% | 0.5858% | 1.318% | 2.661% | 2.952% |  | 3.422% | 4.016% | 3.891%
| PDM3 |  | -3.419% | -0.6028% | 0.6396% | 8.509% | -6.235% | 5.527% | 8.509% | -3.253% | -8.058% | 1.906% | -1.597% | 52.46% | -20.32% | -2.922% | -1.813% | -1.265% | -7.064% | 3.042% | -2.591% | 2.031% |  | 5.742% | 1.054% | 3.042%
| Z-Score (Absolute) |  | 0.52 | NA | 0.23 | 1.69 | 1.04 | 1.13 | 1.69 | 0.49 | 1.38 | 0.46 | 0.18 | 9.82 | 3.65 | 0.43 | 0.22 | 0.12 | 1.2 | 0.67 | 0.37 | 0.49 | 27.59 | 1.17 | NA | 0.67 | 0
Results from laboratories 1.02 and 1.27 were removed due to their 0.1 ppm reading resolution.
| Analytical results for Al in OREAS 151c (Certified Value 1.94 wt.%) | [28 empty] | Certified
Al | Round | Replicate | Lab | Lab | Lab | Lab | Lab | Lab | Lab | Lab | Lab | Lab | Lab | Lab | Lab | Lab | Lab | Lab | Lab | Lab | Lab | Lab | Lab | Lab | Lab | Lab | Lab | Lab |  | 1
| No | No | 1.01 | 1.02 | 1.03 | 1.04 | 1.05 | 1.06 | 1.07 | 1.08 | 1.09 | 1.10 | 1.11 | 1.12 | 1.13 | 1.14 | 1.16 | 1.17 | 1.18 | 1.19 | 1.20 | 1.21 | 1.22 | 1.23 | 1.24 | 1.27 | 1.29 | 1.30 |  | wt.%
|  |  | AR*OES/MS | AR*MS | AR*MS | AR*OES | AR*MS | AR*MS | AR*MS | AR*MS | AR*MS | AR*OES | AR*MS | AR*OES/MS | AR*OES/MS | AR*OES | AR*OES | AR*OES/MS | AR*OES/MS | AR*MS | AR*MS | AR*MS | AR*OES | AR*OES/MS | AR*OES | AR*OES/MS | AR*OES/MS | AR*OES |  | 2
|  |  | 01g | 0.5g | 15g | 0.25g | 0.5g | 0.5g | 0.5g | 0.5g | 0.5g | 0.5g | 0.2g | 0.5g | 0.5g | 0.5g | 01g | 0.25g | 01g | 0.2g | 0.5g | 0.5g | 0.5g | 0.5g | 0.25g | 0.25g | 0.25g | 0.25g |  | 3
| 1 | 1 | 1.96 | 1.66 | 1.85 | 1.88 | 1.98 | 1.98 | 2.04 | 1.94 | 1.706 | 1.9707 | 1.8692 | 1.69 | 1.96 | 1.8391 | 1.89 | 1.93 | 2.1265 | 1.94 | 1.9 | 2.04 | 2.11 | 1.57 | 2.0017 | 2.08 | 1.92 | 1.759 |  | 1
| 1 | 2 | 1.99 | 1.7 | 1.87 | 1.9 | 1.99 | 2 | 2.06 | 1.93 | 1.714 | 1.969 | 1.9492 | 1.65 | 1.99 | 1.8299 | 1.88 | 1.95 | 2.0416 | 1.98 | 1.86 | 2.05 | 2.09 | 1.6 | 1.9773 | 2.04 | 1.93 | 1.746 |  | #N/A
| 1 | 3 | 1.96 | 1.67 | 1.84 | 1.87 | 1.99 | 2 | 2.06 | 1.91 | 1.725 | 2.0093 | 1.9291 | 1.72 | 2.29 | 1.8224 | 1.92 | 1.95 | 2.0194 | 1.98 | 1.88 | 2.05 | 2.1 | 1.64 | 2.0393 | 2.06 | 1.83 | 1.759 |  | 16
| 1 | 4 | 1.98 | 1.64 | 1.8 | 1.87 | 2.03 | 1.95 | 2.06 | 1.93 | 1.71 | 1.9859 | 1.8819 | 1.68 | 1.88 | 1.7729 | 1.89 | 1.96 | 2.0247 | 1.97 | 1.91 | 2.03 | 2.03 | 1.6 | 2.0441 | 2.05 | 1.92 | 1.783 |  | 1.9429
| 1 | 5 | 2 | 1.72 | 1.83 | 1.89 | 2.03 | 2.01 | 2.03 | 1.93 | 1.693 | 1.9966 | 1.8943 | 1.67 | 1.98 | 1.8116 | 1.87 | 1.94 | 2.1176 | 1.95 | 1.91 | 2.04 | 2.07 | 1.54 | 2.0149 | 2.07 | 1.94 | 1.748 |  | 72
| 1 | 6 | 2 | 1.73 | 1.88 | 1.89 | 2.03 | 1.98 | 1.95 | 1.92 | 1.694 | 1.9869 | 1.9046 | 1.67 | 2.09 | 1.8039 | 1.86 | 1.97 | 2.0541 | 1.93 | 1.92 | 2.02 | 2.04 | 1.62 | 1.9492 | 2.03 | 1.96 | 1.739
| Mean |  | 1.9817 | 1.6867 | 1.845 | 1.8833 | 2.0083 | 1.9867 | 2.0333 | 1.9267 | 1.707 | 1.9864 | 1.9047 | 1.68 | 2.0317 | 1.8133 | 1.885 | 1.95 | 2.064 | 1.9583 | 1.8967 | 2.0383 | 2.0733 | 1.595 | 2.0044 | 2.055 | 1.9167 | 1.7557
| Median |  | 1.985 | 1.685 | 1.845 | 1.885 | 2.01 | 1.99 | 2.05 | 1.93 | 1.708 | 1.9864 | 1.8995 | 1.675 | 1.985 | 1.817 | 1.885 | 1.95 | 2.0478 | 1.96 | 1.905 | 2.04 | 2.08 | 1.6 | 2.0083 | 2.055 | 1.925 | 1.7535
| Std Dev. |  | 0.018348 | 0.03559 | 0.02881 | 0.012111 | 0.024014 | 0.021602 | 0.04274 | 0.010328 | 0.012231 | 0.01534 | 0.029881 | 0.023664 | 0.14331 | 0.023441 | 0.020736 | 0.014142 | 0.046729 | 0.02137 | 0.022509 | 0.01169 | 0.03266 | 0.035637 | 0.036576 | 0.018708 | 0.045019 | 0.015488
| Rel.Std.Dev. |  | 0.9259% | 2.11% | 1.562% | 0.643% | 1.196% | 1.087% | 2.102% | 0.5361% | 0.7165% | 0.7723% | 1.569% | 1.409% | 7.054% | 1.293% | 1.1% | 0.7252% | 2.264% | 1.091% | 1.187% | 0.5735% | 1.575% | 2.234% | 1.825% | 0.9104% | 2.349% | 0.8822%
| PDM3 |  | 1.993% | -13.19% | -5.041% | -3.068% | 3.365% | 2.25% | 4.652% | -0.838% | -12.14% | 2.236% | -1.967% | -13.53% | 4.566% | -6.673% | -2.983% | 0.3629% | 6.23% | 0.7918% | -2.382% | 4.909% | 6.711% | -17.91% | 3.164% | 5.767% | -1.353% | -9.639%
| Z-Score (Absolute) |  | 0.36 | 2.08 | 0.77 | 0.45 | 0.58 | 0.4 | 0.78 | 0.1 | 1.91 | 0.4 | 0.28 | 2.13 | 0.77 | 1.03 | 0.44 | 0.1 | 1.04 | 0.17 | 0.34 | 0.83 | 1.11 | 2.83 | 0.55 | 0.96 | 0.18 | 1.51
| Analytical results for As in OREAS 151c (Certified Value 21.5 ppm) | [28 empty] | Certified
As | Round | Replicate | Lab | Lab | Lab | Lab | Lab | Lab | Lab | Lab | Lab | Lab | Lab | Lab | Lab | Lab | Lab | Lab | Lab | Lab | Lab | Lab | Lab | Lab | Lab | Lab | Lab | Lab |  | 1
| No | No | 1.01 | 1.02 | 1.03 | 1.04 | 1.05 | 1.06 | 1.07 | 1.08 | 1.09 | 1.10 | 1.11 | 1.12 | 1.13 | 1.14 | 1.16 | 1.17 | 1.18 | 1.19 | 1.20 | 1.21 | 1.22 | 1.24 | 1.26 | 1.27 | 1.29 | 1.30 |  | ppm
|  |  | AR*OES/MS | AR*MS | AR*MS | AR*MS | AR*MS | AR*MS | AR*MS | AR*MS | AR*MS | AR*OES | AR*MS | AR*OES/MS | AR*OES/MS | AR*OES | AR*OES | AR*OES/MS | AR*OES/MS | AR*OES/MS | AR*MS | AR*MS | AR*OES | AR*OES | AR*OES/MS | AR*OES/MS | AR*OES/MS | AR*OES |  | 1
|  |  | 01g | 0.5g | 15g | 0.25g | 0.5g | 0.5g | 0.5g | 0.5g | 0.5g | 0.5g | 0.2g | 0.5g | 0.5g | 0.5g | 01g | 0.25g | 01g | 0.2g | 0.5g | 0.5g | 0.5g | 0.25g | 0.5g | 0.25g | 0.25g | 0.25g |  | 2
| 1 | 1 | 21 | 20.6 | 21.6 | 20 | 20.7 | 23.3 | 22 | 21.2 | 21.1 | 18.6645 | 22.1263 | 23.7 | 20.49 | 22.04 | 20.6 | 23 | 20.9861 | 21 | 20.4 | 22.8 | 22 | 23.895 | 16.534 | 21.3 | 24 | 22 |  | 1
| 1 | 2 | 21 | 20.6 | 21.3 | 23 | 20 | 22.7 | 22.2 | 20.6 | 21.96 | 18.4625 | 22.4101 | 20.7 | 18.92 | 22.11 | 21.1 | 23 | 20.9061 | 21 | 20 | 23.4 | 22.2 | 22.145 | 21.291 | 20.5 | 26 | 23 |  | 13
| 1 | 3 | 21 | 20.7 | 21.8 | 22 | 20.4 | 21.5 | 22.7 | 20.7 | 21.07 | 18.6334 | 22.3722 | 24.8 | 18.55 | 21.05 | 22.4 | 25 | 20.9032 | 22 | 20.5 | 23.2 | 22.1 | 21.535 | 17.041 | 20.7 | 23 | 21 |  | 16
| 1 | 4 | 21 | 21.1 | 21.3 | 21 | 20.2 | 21.7 | 22.2 | 21.6 | 20.81 | 16.9833 | 21.7085 | 20.5 | 19.18 | 20.56 | 20.6 | 24 | 21.017 | 21 | 19.8 | 23.5 | 22 | 23.22 | 20.205 | 20.3 | 24 | 22 |  | 21.4743
| 1 | 5 | 21 | 21.5 | 21.4 | 22 | 21.3 | 21.1 | 22.1 | 21.8 | 21.31 | 18.6562 | 22.3377 | 22.5 | 18.28 | 21.59 | 20.6 | 26 | 20.6221 | 21 | 20.5 | 22.8 | 22.2 | 23.064 | 20.03 | 20.3 | 25 | 23 |  | 73
| 1 | 6 | 21 | 20.9 | 21.3 | 22 | 20.9 | 22 | 21.8 | 21.5 | 20.89 | 17.3754 | 22.3303 | 21.8 | 18.96 | 20.95 | 20.4 | 23 | 20.6614 | 22 | 20.9 | 22.7 | 21.9 | 23.522 | 22.406 | 20.6 | 24 | 22
| Mean |  | 21 | 20.9 | 21.45 | 21.6667 | 20.5833 | 22.05 | 22.1667 | 21.2333 | 21.19 | 18.1292 | 22.2142 | 22.3333 | 19.0633 | 21.3833 | 20.95 | 24 | 20.8493 | 21.3333 | 20.35 | 23.0667 | 22.0667 | 22.8968 | 19.5845 | 20.6167 | 24.3333 | 22.1667
| Median |  | 21 | 20.8 | 21.35 | 22 | 20.55 | 21.85 | 22.15 | 21.35 | 21.085 | 18.548 | 22.334 | 22.15 | 18.94 | 21.32 | 20.6 | 23.5 | 20.9047 | 21 | 20.45 | 23 | 22.05 | 23.142 | 20.1175 | 20.55 | 24 | 22
| Std Dev. |  | 0 | 0.35214 | 0.20736 | 1.0328 | 0.47924 | 0.81425 | 0.30111 | 0.49261 | 0.41574 | 0.74978 | 0.26668 | 1.6908 | 0.76907 | 0.62908 | 0.74766 | 1.2649 | 0.16726 | 0.5164 | 0.3937 | 0.34448 | 0.12111 | 0.88763 | 2.3337 | 0.37103 | 1.0328 | 0.75277
| Rel.Std.Dev. |  | 0% | 1.685% | 0.9667% | 4.767% | 2.328% | 3.693% | 1.358% | 2.32% | 1.962% | 4.136% | 1.2% | 7.571% | 4.034% | 2.942% | 3.569% | 5.27% | 0.8022% | 2.421% | 1.935% | 1.493% | 0.5488% | 3.877% | 11.92% | 1.8% | 4.244% | 3.396%
| PDM3 |  | -2.209% | -2.675% | -0.1133% | 0.8956% | -4.149% | 2.681% | 3.224% | -1.122% | -1.324% | -15.58% | 3.445% | 4% | -11.23% | -0.4238% | -2.442% | 11.76% | -2.91% | -0.6566% | -5.236% | 7.415% | 2.758% | 6.624% | -8.8% | -3.994% | 13.31% | 3.224%
| Z-Score (Absolute) |  | 0.32 | 0.41 | 0.08 | 0.27 | 0.69 | 0.62 | 0.72 | 0.11 | 0.15 | 2.87 | 0.76 | 0.87 | 2.04 | 0.02 | 0.36 | 2.35 | 0.45 | 0.02 | 0.9 | 1.52 | 0.63 | 1.37 | 1.58 | 0.66 | 2.65 | 0.72
| Analytical results for B in OREAS 151c (Certified Value < 10 ppm) | [28 empty] | Certified
B | Round | Replicate | 1.01: Lab; 1.02: Lab; 1.03: Lab; 1.04: Lab; 1.05: Lab; 1.06: Lab; 1.07: Lab; 1.08: Lab; 1.09: Lab; 1.10: Lab; 1.11: Lab; 1.12: Lab; 1.13: Lab; 1.14: Lab |  | 1
| No | No | 1.01: 1.02; 1.02: 1.03; 1.03: 1.05; 1.04: 1.06; 1.05: 1.07; 1.06: 1.08; 1.07: 1.10; 1.08: 1.12; 1.09: 1.13; 1.10: 1.18; 1.11: 1.20; 1.12: 1.21; 1.13: 1.23; 1.14: 1.29 |  | ppm
|  |  | 1.01: AR*MS; 1.02: AR*MS; 1.03: AR*MS; 1.04: AR*MS; 1.05: AR*MS; 1.06: AR*MS; 1.07: AR*OES; 1.08: AR*OES/MS; 1.09: AR*OES/MS; 1.10: AR*OES/MS; 1.11: AR*MS; 1.12: AR*MS; 1.13: AR*OES/MS; 1.14: AR*OES/MS |  | 1
|  |  | 1.01: 0.5g; 1.02: 15g; 1.03: 0.5g; 1.04: 0.5g; 1.05: 0.5g; 1.06: 0.5g; 1.07: 0.5g; 1.08: 0.5g; 1.09: 0.5g; 1.10: 01g; 1.11: 0.5g; 1.12: 0.5g; 1.13: 0.5g; 1.14: 0.25g |  | 1
| 1 | 1 | 1.01: < 20; 1.02: 1; 1.03: < 10; 1.04: < 10; 1.05: < 10; 1.06: < 10; 1.07: 9.9965; 1.08: 25; 1.09: 23.93; 1.10: < 10; 1.11: < 10; 1.12: < 10; 1.13: < 20; 1.14: < 10 |  | 1
| 1 | 2 | 1.01: < 20; 1.02: < 1; 1.03: < 10; 1.04: < 10; 1.05: < 10; 1.06: < 10; 1.07: 9.9026; 1.08: 25; 1.09: 41.71; 1.10: < 10; 1.11: < 10; 1.12: < 10; 1.13: < 20; 1.14: < 10 |  | 3
| 1 | 3 | 1.01: < 20; 1.02: < 1; 1.03: < 10; 1.04: < 10; 1.05: < 10; 1.06: < 10; 1.07: 10.7085; 1.08: 25; 1.09: 23.31; 1.10: < 10; 1.11: < 10; 1.12: < 10; 1.13: < 20; 1.14: < 10 |  | 16
| 1 | 4 | 1.01: < 20; 1.02: < 1; 1.03: < 10; 1.04: < 10; 1.05: < 10; 1.06: < 10; 1.07: 10.6336; 1.08: 25; 1.09: 21.59; 1.10: < 10; 1.11: < 10; 1.12: < 10; 1.13: < 20; 1.14: < 10 |  | < 10
| 1 | 5 | 1.01: < 20; 1.02: < 1; 1.03: < 10; 1.04: < 10; 1.05: < 10; 1.06: < 10; 1.07: 10.366; 1.08: 25; 1.09: 23.8; 1.10: < 10; 1.11: < 10; 1.12: < 10; 1.13: < 20; 1.14: < 10 |  | 74
| 1 | 6 | 1.01: < 20; 1.02: < 1; 1.03: < 10; 1.04: < 10; 1.05: 10; 1.06: < 10; 1.07: 10.9995; 1.08: 26; 1.09: 29.11; 1.10: < 10; 1.11: < 10; 1.12: < 10; 1.13: < 20; 1.14: < 10
| Mean |  | 1.02: 1; 1.05: 10; 1.07: 10.4345; 1.08: 25.1667; 1.09: 27.2417
| Median |  | 1.02: 1; 1.05: 10; 1.07: 10.4998; 1.08: 25; 1.09: 23.865
| Std Dev. |  | 1.07: 0.42741; 1.08: 0.40825; 1.09: 7.5238
| Rel.Std.Dev. |  | 1.07: 4.096%; 1.08: 1.622%; 1.09: 27.62%
PDM3
| Z-Score (Absolute) |  | 1.01: 8.09; 1.02: 7.15; 1.03: 0; 1.04: 0; 1.05: 1.35; 1.06: 0; 1.07: 8.79; 1.08: 32.64; 1.09: 35.99; 1.10: 0; 1.11: 0; 1.12: 0; 1.13: 8.09; 1.14: 0
| Analytical results for Ba in OREAS 151c (Certified Value 424 ppm) | [28 empty] | Certified
Ba | Round | Replicate | Lab | Lab | Lab | Lab | Lab | Lab | Lab | Lab | Lab | Lab | Lab | Lab | Lab | Lab | Lab | Lab | Lab | Lab | Lab | Lab | Lab | Lab | Lab | Lab | Lab |  |  | 1
| No | No | 1.01 | 1.02 | 1.03 | 1.04 | 1.05 | 1.06 | 1.07 | 1.08 | 1.09 | 1.10 | 1.11 | 1.12 | 1.13 | 1.16 | 1.17 | 1.18 | 1.19 | 1.20 | 1.21 | 1.22 | 1.23 | 1.24 | 1.27 | 1.29 | 1.30 |  |  | ppm
|  |  | AR*OES/MS | AR*MS | AR*MS | AR*OES | AR*MS | AR*MS | AR*MS | AR*MS | AR*MS | AR*OES | AR*MS | AR*OES/MS | AR*OES/MS | AR*OES | AR*OES/MS | AR*OES/MS | AR*MS | AR*MS | AR*MS | AR*OES | AR*OES/MS | AR*OES | AR*OES/MS | AR*OES/MS | AR*OES |  |  | 0
|  |  | 01g | 0.5g | 15g | 0.25g | 0.5g | 0.5g | 0.5g | 0.5g | 0.5g | 0.5g | 0.2g | 0.5g | 0.5g | 01g | 0.25g | 01g | 0.2g | 0.5g | 0.5g | 0.5g | 0.5g | 0.25g | 0.25g | 0.25g | 0.25g |  |  | 0
| 1 | 1 | 430 | 410 | 321.7 | 456 | 170 | 390 | 440 | 420 | 144.88 | 427.0373 | 464.7002 | 439 | 454.22 | 455.2 | 489 | 404.6949 | 442 | 440 | 150 | 252 | 387.3 | 419.87 | 374 | 556 | 412 |  |  | 1
| 1 | 2 | 430 | 414 | 365.3 | 457 | 180 | 410 | 450 | 400 | 171.97 | 425.798 | 469.5405 | 432 | 443.8 | 456.3 | 487 | 411.1812 | 452 | 430 | 150 | 254 | 384.2 | 415.798 | 344 | 556 | 408 |  |  | 14
| 1 | 3 | 433 | 412 | 302.2 | 451 | 260 | 420 | 440 | 430 | 145.02 | 426.0399 | 457.7816 | 450 | 444.04 | 462.9 | 486 | 411.3923 | 455 | 440 | 250 | 253 | 395.5 | 425.175 | 337 | 503 | 410 |  |  | 16
| 1 | 4 | 430 | 402 | 354.6 | 448 | 190 | 390 | 450 | 390 | 152.61 | 421.951 | 454.3656 | 448 | 467.82 | 457.7 | 487 | 398.5187 | 451 | 440 | 140 | 251 | 393.5 | 425.504 | 343 | 542 | 416 |  |  | 423.6915
| 1 | 5 | 429 | 416 | 360.7 | 454 | 300 | 390 | 440 | 400 | 145.74 | 423.5168 | 462.4937 | 435 | 452.98 | 452.3 | 491 | 412.0597 | 442 | 450 | 170 | 254 | 387.3 | 420.546 | 329 | 535 | 408 |  |  | 75
| 1 | 6 | 431 | 422 | 371.3 | 457 | 170 | 350 | 450 | 370 | 158.74 | 426.5289 | 470.4033 | 435 | 445.27 | 460 | 489 | 403.6958 | 439 | 450 | 180 | 255 | 403.8 | 418.533 | 349 | 534 | 406
| Mean |  | 430.5 | 412.6667 | 345.9667 | 453.8333 | 211.6667 | 391.6667 | 445 | 401.6667 | 153.16 | 425.1453 | 463.2141 | 439.8333 | 451.355 | 457.4 | 488.1667 | 406.9238 | 446.8333 | 441.6667 | 173.3333 | 253.1667 | 391.9333 | 420.9043 | 346 | 537.6667 | 410
| Median |  | 430 | 413 | 357.65 | 455 | 185 | 390 | 445 | 400 | 149.175 | 425.919 | 463.597 | 437 | 449.125 | 457 | 488 | 407.938 | 446.5 | 440 | 160 | 253.5 | 390.4 | 420.208 | 343.5 | 538.5 | 409
| Std Dev. |  | 1.3784 | 6.6533 | 27.61 | 3.656 | 54.9242 | 24.0139 | 5.4772 | 21.3698 | 10.725 | 1.9787 | 6.3599 | 7.4677 | 9.2689 | 3.7191 | 1.8348 | 5.4864 | 6.6156 | 7.5277 | 40.332 | 1.472 | 7.1935 | 3.8024 | 15.3362 | 19.5619 | 3.5777
| Rel.Std.Dev. |  | 0.3202% | 1.612% | 7.981% | 0.8056% | 25.95% | 6.131% | 1.231% | 5.32% | 7.002% | 0.4654% | 1.373% | 1.698% | 2.054% | 0.8131% | 0.3759% | 1.348% | 1.481% | 1.704% | 23.27% | 0.5814% | 1.835% | 0.9034% | 4.432% | 3.638% | 0.8726%
| PDM3 |  | 1.607% | -2.602% | -18.34% | 7.114% | -50.04% | -7.559% | 5.029% | -5.198% | -63.85% | 0.3431% | 9.328% | 3.81% | 6.529% | 7.956% | 15.22% | -3.958% | 5.462% | 4.243% | -59.09% | -40.25% | -7.496% | -0.6578% | -18.34% | 26.9% | -3.231%
| Z-Score (Absolute) |  | 0.22 | 0.19 | 1.73 | 0.76 | 4.83 | 0.67 | 0.56 | 0.44 | 6.17 | 0.1 | 0.98 | 0.44 | 0.7 | 0.84 | 1.55 | 0.32 | 0.6 | 0.48 | 5.71 | 3.87 | 0.67 | 0 | 1.73 | 2.69 | 0.25
| Analytical results for Be in OREAS 151c (Certified Value 1.46 ppm) | [28 empty] | Certified
Be | Round | Replicate | Lab | Lab | Lab | Lab | Lab | Lab | Lab | Lab | Lab | Lab | Lab | Lab | Lab | Lab | Lab | Lab | Lab | Lab | Lab | Lab | Lab | [6 empty] | 1
| No | No | 1.01 | 1.04 | 1.05 | 1.06 | 1.07 | 1.08 | 1.09 | 1.10 | 1.11 | 1.12 | 1.16 | 1.17 | 1.18 | 1.19 | 1.20 | 1.21 | 1.22 | 1.24 | 1.27 | 1.29 | 1.30 | [6 empty] | ppm
|  |  | AR*OES/MS | AR*OES | AR*MS | AR*MS | AR*MS | AR*MS | AR*MS | AR*OES | AR*MS | AR*OES/MS | AR*OES | AR*OES/MS | AR*OES/MS | AR*MS | AR*MS | AR*MS | AR*OES | AR*OES | AR*OES/MS | AR*OES/MS | AR*OES | [6 empty] | 2
|  |  | 01g | 0.25g | 0.5g | 0.5g | 0.5g | 0.5g | 0.5g | 0.5g | 0.2g | 0.5g | 01g | 0.25g | 01g | 0.2g | 0.5g | 0.5g | 0.5g | 0.25g | 0.25g | 0.25g | 0.25g | [6 empty] | 3
| 1 | 1 | 1.5 | 1.6 | 1.39 | 1.36 | 1.43 | 1.36 | 1.41 | 0.7836 | 1.3223 | 2.22 | < 2 | 1.9 | 1.3119 | 1.61 | 1.32 | 1.41 | < 5 | < 5 | 1 | 1.8 | 1.7 | [6 empty] | 1
| 1 | 2 | 1.5 | 1.6 | 1.4 | 1.36 | 1.44 | 1.35 | 1.48 | 0.8325 | 1.3944 | 2.19 | < 2 | 1.9 | 1.3006 | 1.64 | 1.3 | 1.43 | < 5 | < 5 | 1 | 1.8 | 1.6 | [6 empty] | 28
| 1 | 3 | 1.5 | 1.6 | 1.41 | 1.37 | 1.43 | 1.34 | 1.43 | 0.8367 | 1.409 | 2.27 | < 2 | 1.8 | 1.3421 | 1.6 | 1.3 | 1.43 | < 5 | < 5 | 1 | 1.7 | 1.6 | [6 empty] | 16
| 1 | 4 | 1.4 | 1.6 | 1.44 | 1.32 | 1.44 | 1.36 | 1.41 | 0.8626 | 1.3524 | 2.22 | < 2 | 1.9 | 1.3505 | 1.58 | 1.32 | 1.41 | < 5 | < 5 | 2 | 1.7 | 1.6 | [6 empty] | 1.4596
| 1 | 5 | 1.5 | 1.6 | 1.43 | 1.36 | 1.42 | 1.36 | 1.42 | 0.8533 | 1.3611 | 2.27 | < 2 | 1.9 | 1.3539 | 1.58 | 1.33 | 1.42 | < 5 | < 5 | 1 | 1.7 | 1.6 | [6 empty] | 76
| 1 | 6 | 1.5 | 1.6 | 1.43 | 1.34 | 1.43 | 1.35 | 1.42 | 0.8499 | 1.3565 | 2.31 | < 2 | 1.8 | 1.3125 | 1.58 | 1.34 | 1.41 | < 5 | < 5 | 1 | 1.7 | 1.6
| Mean |  | 1.4833 | 1.6 | 1.4167 | 1.3517 | 1.4317 | 1.3533 | 1.4283 | 0.83643 | 1.3659 | 2.2467 |  | 1.8667 | 1.3286 | 1.5983 | 1.3183 | 1.4183 |  |  | 1.1667 | 1.7333 | 1.6167
| Median |  | 1.5 | 1.6 | 1.42 | 1.36 | 1.43 | 1.355 | 1.42 | 0.8433 | 1.3588 | 2.245 |  | 1.9 | 1.3273 | 1.59 | 1.32 | 1.415 |  |  | 1 | 1.7 | 1.6
| Std Dev. |  | 0.040825 | 2.4324e-16 | 0.019664 | 0.018348 | 0.0075277 | 0.008165 | 0.026394 | 0.028133 | 0.031167 | 0.044121 |  | 0.05164 | 0.022923 | 0.024014 | 0.016021 | 0.0098319 |  |  | 0.40825 | 0.05164 | 0.040825
| Rel.Std.Dev. |  | 2.752% | 1.52e-14% | 1.388% | 1.357% | 0.5258% | 0.6033% | 1.848% | 3.363% | 2.282% | 1.964% |  | 2.766% | 1.725% | 1.502% | 1.215% | 0.6932% |  |  | 34.99% | 2.979% | 2.525%
| PDM3 |  | 1.627% | 9.62% | -2.941% | -7.394% | -1.913% | -7.28% | -2.141% | -42.69% | -6.416% | 53.92% |  | 27.89% | -8.975% | 9.506% | -9.678% | -2.826% |  |  | -20.07% | 18.76% | 10.76%
| Z-Score (Absolute) |  | 0.26 | 0.82 | 0.06 | 0.38 | 0.01 | 0.37 | 0.01 | 2.86 | 0.31 | 3.93 | 2.07 | 2.1 | 0.49 | 0.81 | 0.54 | 0.06 | 5.15 | 5.15 | NA | 1.46 | 0.9
Results from laboratory 1.27 were removed due to their 1 ppm reading resolution.
| Analytical results for Bi in OREAS 151c (Certified Value 6.56 ppm) | [28 empty] | Certified
Bi | Round | Replicate | Lab | Lab | Lab | Lab | Lab | Lab | Lab | Lab | Lab | Lab | Lab | Lab | Lab | Lab | Lab | Lab | Lab | Lab | Lab | Lab | Lab | Lab | Lab | Lab | Lab | Lab |  | 1
| No | No | 1.01 | 1.02 | 1.03 | 1.04 | 1.05 | 1.06 | 1.07 | 1.08 | 1.09 | 1.10 | 1.11 | 1.12 | 1.13 | 1.16 | 1.17 | 1.18 | 1.19 | 1.20 | 1.21 | 1.22 | 1.23 | 1.24 | 1.26 | 1.27 | 1.29 | 1.30 |  | ppm
|  |  | AR*OES/MS | AR*MS | AR*MS | AR*MS | AR*MS | AR*MS | AR*MS | AR*MS | AR*MS | AR*OES | AR*MS | AR*OES/MS | AR*OES/MS | AR*OES | AR*OES/MS | AR*OES/MS | AR*MS | AR*MS | AR*MS | AR*OES | AR*OES/MS | AR*OES | AR*OES/MS | AR*OES/MS | AR*OES/MS | AR*OES |  | 2
|  |  | 01g | 0.5g | 15g | 0.25g | 0.5g | 0.5g | 0.5g | 0.5g | 0.5g | 0.5g | 0.2g | 0.5g | 0.5g | 01g | 0.25g | 01g | 0.2g | 0.5g | 0.5g | 0.5g | 0.5g | 0.25g | 0.5g | 0.25g | 0.25g | 0.25g |  | 3
| 1 | 1 | 6.63 | 6.5 | 6.57 | 6.62 | 6.93 | 6.17 | 7.19 | 6.77 | 6.55 | 0.6786 | 7.4381 | 5.73 | 2.02 | 6 | 7.76 | 7.0392 | 7.37 | 6.48 | 6.86 | 5.4 | 5.76 | < 5 | 5.129 | 5.9 | 6.68 | < 5 |  | 1
| 1 | 2 | 6.53 | 6.1 | 6.92 | 6.94 | 6.58 | 6.47 | 6.9 | 6.58 | 6.66 | 2.1073 | 7.4592 | 5.72 | 4.94 | 6.1 | 8.24 | 7.1507 | 7.49 | 6.13 | 6.95 | 4.3 | 5.71 | < 5 | 5.021 | 5.8 | 6.67 | < 5 |  | 29
| 1 | 3 | 6.76 | 6 | 6.54 | 7.05 | 6.68 | 6.47 | 7.03 | 6.53 | 6.51 | < 0.1 | 7.2517 | 5.84 | 2.24 | 5.9 | 7.73 | 7.1837 | 7.44 | 6.26 | 6.81 | 3.5 | 5.76 | < 5 | 4.987 | 5.9 | 6.23 | < 5 |  | 16
| 1 | 4 | 6.78 | 5.9 | 6.69 | 6.66 | 6.78 | 6.52 | 6.9 | 6.42 | 6.36 | < 0.1 | 7.4002 | 5.62 | 3.45 | 6.1 | 7.75 | 7.1122 | 7.65 | 6.33 | 7.03 | 4.2 | 5.65 | < 5 | 5.475 | 5.9 | 6.27 | < 5 |  | 6.5647
| 1 | 5 | 6.73 | 6.2 | 6.65 | 6.88 | 7.09 | 6.63 | 7.6 | 6.44 | 6.37 | 0.2759 | 7.1454 | 6.04 | 4.17 | 5.9 | 8.8 | 7.0672 | 7.4 | 6.14 | 6.79 | 3.9 | 6.07 | < 5 | 4.994 | 5.9 | 6.25 | < 5 |  | 77
| 1 | 6 | 6.59 | 6.4 | 6.74 | 6.88 | 7 | 6.67 | 7.23 | 6.55 | 6.49 | 2.2217 | 7.4459 | 6.26 | 2.49 | 6.1 | 7.95 | 7.0374 | 7.16 | 6.53 | 6.71 | 4.1 | 5.66 | < 5 | 5.961 | 5.9 | 6.31 | < 5
| Mean |  | 6.67 | 6.1833 | 6.685 | 6.8383 | 6.8433 | 6.4883 | 7.1417 | 6.5483 | 6.49 | 1.3209 | 7.3567 | 5.8683 | 3.2183 | 6.0167 | 8.0383 | 7.0984 | 7.4183 | 6.3117 | 6.8583 | 4.2333 | 5.7683 |  | 5.2612 | 5.8833 | 6.4017
| Median |  | 6.68 | 6.15 | 6.67 | 6.88 | 6.855 | 6.495 | 7.11 | 6.54 | 6.5 | 1.3929 | 7.4192 | 5.785 | 2.97 | 6.05 | 7.855 | 7.0897 | 7.42 | 6.295 | 6.835 | 4.15 | 5.735 |  | 5.075 | 5.9 | 6.29
| Std Dev. |  | 0.10139 | 0.23166 | 0.13693 | 0.16618 | 0.19643 | 0.17668 | 0.26438 | 0.12545 | 0.11331 | 0.98901 | 0.1286 | 0.23937 | 1.1702 | 0.098319 | 0.42054 | 0.060647 | 0.16043 | 0.16822 | 0.11566 | 0.6377 | 0.1551 |  | 0.38915 | 0.040825 | 0.21339
| Rel.Std.Dev. |  | 1.52% | 3.747% | 2.048% | 2.43% | 2.87% | 2.723% | 3.702% | 1.916% | 1.746% | 74.88% | 1.748% | 4.079% | 36.36% | 1.634% | 5.232% | 0.8544% | 2.163% | 2.665% | 1.686% | 15.06% | 2.689% |  | 7.397% | 0.6939% | 3.333%
| PDM3 |  | 1.604% | -5.81% | 1.832% | 4.168% | 4.244% | -1.164% | 8.788% | -0.2498% | -1.138% | -79.88% | 12.06% | -10.61% | -50.98% | -8.349% | 22.45% | 8.13% | 13% | -3.855% | 4.472% | -35.51% | -12.13% |  | -19.86% | -10.38% | -2.484%
| Z-Score (Absolute) |  | 0.27 | 0.31 | 0.28 | 0.47 | 0.47 | 0.05 | 0.83 | 0.12 | 0.05 | 6.57 | 1.08 | 0.68 | 3.82 | 0.51 | 1.89 | 0.77 | 1.15 | 0.16 | 0.49 | 2.62 | 0.8 | 4.67 | 1.4 | 0.67 | 0.05 | 4.67
| Analytical results for Ca in OREAS 151c (Certified Value 0.427 wt.%) | [28 empty] | Certified
Ca | Round | Replicate | Lab | Lab | Lab | Lab | Lab | Lab | Lab | Lab | Lab | Lab | Lab | Lab | Lab | Lab | Lab | Lab | Lab | Lab | Lab | Lab | Lab | Lab | Lab | Lab | Lab | Lab | Lab | 1
| No | No | 1.01 | 1.02 | 1.03 | 1.04 | 1.05 | 1.06 | 1.07 | 1.08 | 1.09 | 1.10 | 1.11 | 1.12 | 1.13 | 1.14 | 1.16 | 1.17 | 1.18 | 1.19 | 1.20 | 1.21 | 1.22 | 1.23 | 1.24 | 1.26 | 1.27 | 1.29 | 1.30 | wt.%
|  |  | AR*OES/MS | AR*MS | AR*MS | AR*OES | AR*MS | AR*MS | AR*MS | AR*MS | AR*MS | AR*OES | AR*MS | AR*OES/MS | AR*OES/MS | AR*OES | AR*OES | AR*OES/MS | AR*OES/MS | AR*OES/MS | AR*MS | AR*MS | AR*OES | AR*OES/MS | AR*OES | AR*OES/MS | AR*OES/MS | AR*OES/MS | AR*OES | 3
|  |  | 01g | 0.5g | 15g | 0.25g | 0.5g | 0.5g | 0.5g | 0.5g | 0.5g | 0.5g | 0.2g | 0.5g | 0.5g | 0.5g | 01g | 0.25g | 01g | 0.2g | 0.5g | 0.5g | 0.5g | 0.5g | 0.25g | 0.5g | 0.25g | 0.25g | 0.25g | 3
| 1 | 1 | 0.4 | 0.42 | 0.43 | 0.43 | 0.46 | 0.46 | 0.48 | 0.45 | 0.4 | 0.43866 | 0.43526 | 0.38 | 0.33552 | 0.43803 | 0.42 | 0.42 | 0.43923 | 0.44 | 0.43 | 0.46 | 0.47 | 0.37 | 0.42936 | 0.37395 | 0.47 | 0.41 | 0.379 | 1
| 1 | 2 | 0.39 | 0.43 | 0.43 | 0.44 | 0.46 | 0.46 | 0.48 | 0.44 | 0.413 | 0.43868 | 0.44434 | 0.37 | 0.32876 | 0.43573 | 0.41 | 0.42 | 0.39939 | 0.44 | 0.42 | 0.47 | 0.46 | 0.37 | 0.41498 | 0.36236 | 0.46 | 0.41 | 0.375 | #N/A
| 1 | 3 | 0.41 | 0.44 | 0.43 | 0.43 | 0.46 | 0.46 | 0.48 | 0.44 | 0.412 | 0.44829 | 0.44424 | 0.38 | 0.37931 | 0.43599 | 0.42 | 0.43 | 0.40904 | 0.45 | 0.43 | 0.47 | 0.48 | 0.38 | 0.42633 | 0.35547 | 0.46 | 0.39 | 0.376 | 16
| 1 | 4 | 0.41 | 0.43 | 0.42 | 0.43 | 0.47 | 0.45 | 0.48 | 0.44 | 0.408 | 0.43897 | 0.42901 | 0.36 | 0.34889 | 0.42339 | 0.41 | 0.42 | 0.40658 | 0.45 | 0.43 | 0.46 | 0.47 | 0.38 | 0.42049 | 0.39964 | 0.46 | 0.41 | 0.382 | 0.4275
| 1 | 5 | 0.4 | 0.44 | 0.43 | 0.43 | 0.47 | 0.46 | 0.47 | 0.45 | 0.412 | 0.42997 | 0.43253 | 0.38 | 0.34256 | 0.43891 | 0.41 | 0.43 | 0.43892 | 0.44 | 0.43 | 0.46 | 0.46 | 0.38 | 0.43075 | 0.37745 | 0.46 | 0.41 | 0.374 | 78
| 1 | 6 | 0.4 | 0.45 | 0.43 | 0.43 | 0.47 | 0.45 | 0.45 | 0.44 | 0.405 | 0.43362 | 0.43515 | 0.38 | 0.45633 | 0.43156 | 0.41 | 0.43 | 0.41289 | 0.44 | 0.44 | 0.46 | 0.46 | 0.39 | 0.41832 | 0.40513 | 0.45 | 0.41 | 0.373
| Mean |  | 0.40167 | 0.435 | 0.42833 | 0.43167 | 0.465 | 0.45667 | 0.47333 | 0.44333 | 0.40833 | 0.43803 | 0.43675 | 0.375 | 0.36523 | 0.43394 | 0.41333 | 0.425 | 0.41768 | 0.44333 | 0.43 | 0.46333 | 0.46667 | 0.37833 | 0.42337 | 0.379 | 0.46 | 0.40667 | 0.3765
| Median |  | 0.4 | 0.435 | 0.43 | 0.43 | 0.465 | 0.46 | 0.48 | 0.44 | 0.41 | 0.43867 | 0.4352 | 0.38 | 0.34572 | 0.43586 | 0.41 | 0.425 | 0.41097 | 0.44 | 0.43 | 0.46 | 0.465 | 0.38 | 0.42341 | 0.3757 | 0.46 | 0.41 | 0.3755
| Std Dev. |  | 0.0075277 | 0.010488 | 0.0040825 | 0.0040825 | 0.0054772 | 0.005164 | 0.012111 | 0.005164 | 0.0050859 | 0.0061863 | 0.0062637 | 0.0083666 | 0.04794 | 0.0057585 | 0.005164 | 0.0054772 | 0.017152 | 0.005164 | 0.0063246 | 0.005164 | 0.008165 | 0.0075277 | 0.0063774 | 0.019835 | 0.0063246 | 0.008165 | 0.0033912
| Rel.Std.Dev. |  | 1.874% | 2.411% | 0.9531% | 0.9457% | 1.178% | 1.131% | 2.559% | 1.165% | 1.246% | 1.412% | 1.434% | 2.231% | 13.13% | 1.327% | 1.249% | 1.289% | 4.107% | 1.165% | 1.471% | 1.115% | 1.75% | 1.99% | 1.506% | 5.233% | 1.375% | 2.008% | 0.9007%
| PDM3 |  | -6.042% | 1.755% | 0.1955% | 0.9752% | 8.773% | 6.823% | 10.72% | 3.704% | -4.483% | 2.465% | 2.165% | -12.28% | -14.57% | 1.506% | -3.313% | -0.5842% | -2.298% | 3.704% | 0.5854% | 8.383% | 9.162% | -11.5% | -0.965% | -11.34% | 7.603% | -4.873% | -11.93%
| Z-Score (Absolute) |  | 0.88 | 0.16 | 0.05 | 0.05 | 1.09 | 0.83 | 1.35 | 0.41 | 0.67 | 0.25 | 0.21 | 1.71 | 2.02 | 0.12 | 0.52 | 0.16 | 0.38 | 0.41 | 0 | 1.04 | 1.14 | 1.61 | 0.21 | 1.59 | 0.93 | 0.73 | 1.67
| Analytical results for Cd in OREAS 151c (Certified Value 0.22 ppm) | [28 empty] | Certified
Cd | Round | Replicate | Lab | Lab | Lab | Lab | Lab | Lab | Lab | Lab | Lab | Lab | Lab | Lab | Lab | Lab | Lab | Lab | Lab | Lab | Lab | Lab | Lab | Lab | Lab | Lab | Lab |  |  | 1
| No | No | 1.01 | 1.02 | 1.03 | 1.04 | 1.05 | 1.06 | 1.07 | 1.08 | 1.09 | 1.10 | 1.11 | 1.12 | 1.13 | 1.16 | 1.17 | 1.18 | 1.19 | 1.20 | 1.21 | 1.22 | 1.23 | 1.24 | 1.27 | 1.29 | 1.30 |  |  | ppm
|  |  | AR*OES/MS | AR*MS | AR*MS | AR*MS | AR*MS | AR*MS | AR*MS | AR*MS | AR*MS | AR*OES | AR*MS | AR*OES/MS | AR*OES/MS | AR*OES | AR*OES/MS | AR*OES/MS | AR*MS | AR*MS | AR*MS | AR*OES | AR*OES/MS | AR*OES | AR*OES/MS | AR*OES/MS | AR*OES |  |  | 2
|  |  | 01g | 0.5g | 15g | 0.25g | 0.5g | 0.5g | 0.5g | 0.5g | 0.5g | 0.5g | 0.2g | 0.5g | 0.5g | 01g | 0.25g | 01g | 0.2g | 0.5g | 0.5g | 0.5g | 0.5g | 0.25g | 0.25g | 0.25g | 0.25g |  |  | 2
| 1 | 1 | 0.25 | 0.3 | 0.22 | 0.22 | 0.19 | 0.21 | 0.2 | 0.2 | 0.214 | < 0.1 | 0.22373 | 0.35 | 3.06 | < 1 | 0.28 | 0.21085 | 0.44 | 0.2 | 0.2 | < 0.5 | 0.27 | < 5 | 0.2 | 0.26 | < 1 |  |  | 1
| 1 | 2 | 0.22 | 0.3 | 0.21 | 0.23 | 0.17 | 0.25 | 0.2 | 0.16 | 0.206 | < 0.1 | 0.2346 | 0.27 | 2.78 | < 1 | 0.27 | 0.2312 | 0.45 | 0.18 | 0.21 | < 0.5 | 0.27 | < 5 | 0.2 | 0.26 | < 1 |  |  | 30
| 1 | 3 | 0.2 | 0.3 | 0.21 | 0.2 | 0.18 | 0.2 | 0.21 | 0.2 | 0.217 | < 0.1 | 0.20961 | 0.27 | 2.72 | < 1 | 0.26 | 0.23507 | 0.45 | 0.19 | 0.18 | < 0.5 | 0.26 | < 5 | 0.2 | 0.25 | < 1 |  |  | 16
| 1 | 4 | 0.21 | 0.3 | 0.21 | 0.23 | 0.17 | 0.21 | 0.21 | 0.17 | 0.222 | < 0.1 | 0.21754 | 0.25 | 3.17 | < 1 | 0.27 | 0.22963 | 0.44 | 0.21 | 0.2 | < 0.5 | 0.22 | < 5 | 0.2 | 0.25 | < 1 |  |  | 0.21839
| 1 | 5 | 0.25 | 0.3 | 0.22 | 0.21 | 0.17 | 0.19 | 0.2 | 0.21 | 0.21 | < 0.1 | 0.22284 | 0.2 | 3.12 | < 1 | 0.26 | 0.21218 | 0.43 | 0.21 | 0.2 | < 0.5 | 0.21 | < 5 | 0.2 | 0.26 | < 1 |  |  | 79
| 1 | 6 | 0.23 | 0.3 | 0.21 | 0.22 | 0.19 | 0.21 | 0.2 | 0.2 | 0.215 | < 0.1 | 0.22712 | 0.22 | 3.04 | < 1 | 0.25 | 0.22088 | 0.45 | 0.2 | 0.19 | < 0.5 | 0.23 | < 5 | 0.2 | 0.25 | < 1
| Mean |  | 0.22667 | 0.3 | 0.21333 | 0.21833 | 0.17833 | 0.21167 | 0.20333 | 0.19 | 0.214 |  | 0.22258 | 0.26 | 2.9817 |  | 0.265 | 0.2233 | 0.44333 | 0.19833 | 0.19667 |  | 0.24333 |  | 0.2 | 0.255
| Median |  | 0.225 | 0.3 | 0.21 | 0.22 | 0.175 | 0.21 | 0.2 | 0.2 | 0.2145 |  | 0.22329 | 0.26 | 3.05 |  | 0.265 | 0.22525 | 0.445 | 0.2 | 0.2 |  | 0.245 |  | 0.2 | 0.255
| Std Dev. |  | 0.020656 | 0 | 0.005164 | 0.01169 | 0.0098319 | 0.020412 | 0.005164 | 0.02 | 0.0055498 |  | 0.0084857 | 0.052154 | 0.18616 |  | 0.010488 | 0.010253 | 0.008165 | 0.01169 | 0.010328 |  | 0.026583 |  | 3.0405e-17 | 0.0054772
| Rel.Std.Dev. |  | 9.113% | 0% | 2.421% | 5.354% | 5.513% | 9.644% | 2.54% | 10.53% | 2.593% |  | 3.813% | 20.06% | 6.244% |  | 3.958% | 4.591% | 1.842% | 5.894% | 5.252% |  | 10.92% |  | 1.52e-14% | 2.148%
| PDM3 |  | 3.791% | 37.37% | -2.315% | -0.0251% | -18.34% | -3.078% | -6.894% | -13% | -2.009% |  | 1.917% | 19.05% | 1265% |  | 21.34% | 2.25% | 103% | -9.183% | -9.946% |  | 11.42% |  | -8.42% | 16.76%
| Z-Score (Absolute) |  | 0.08 | NA | 0.25 | 0.13 | 1.14 | 0.29 | 0.5 | 0.84 | 0.23 | 4.38 | 0.02 | 0.93 | 69.67 | 6.99 | 1.05 | 0 | 5.56 | 0.63 | 0.67 | 0.67 | 0.51 | 57.5 | NA | 0.8 | 6.99
Results from laboratories 1.02 and 1.27 were removed due to their 0.1 ppm reading resolution.
| Analytical results for Ce in OREAS 151c (Certified Value 31 ppm) | [28 empty] | Certified
Ce | Round | Replicate | Lab | Lab | Lab | Lab | Lab | Lab | Lab | Lab | Lab | Lab | Lab | Lab | Lab | Lab | Lab | Lab | Lab | Lab | [9 empty] | 1
| No | No | 1.01 | 1.04 | 1.05 | 1.06 | 1.07 | 1.08 | 1.09 | 1.10 | 1.11 | 1.12 | 1.17 | 1.18 | 1.19 | 1.20 | 1.21 | 1.24 | 1.27 | 1.29 | [9 empty] | ppm
|  |  | AR*OES/MS | AR*MS | AR*MS | AR*MS | AR*MS | AR*MS | AR*MS | AR*MS | AR*MS | AR*OES/MS | AR*OES/MS | AR*OES/MS | AR*OES/MS | AR*MS | AR*MS | AR*OES | AR*OES/MS | AR*OES/MS | [9 empty] | 1
|  |  | 01g | 0.25g | 0.5g | 0.5g | 0.5g | 0.5g | 0.5g | 0.5g | 0.2g | 0.5g | 0.25g | 01g | 0.2g | 0.5g | 0.5g | 0.25g | 0.25g | 0.25g | [9 empty] | 2
| 1 | 1 | 44.7 | 30.17 | 31.1 | 29.2 | 35.6 | 30.2 | 28.027 | 30.4529 | 34.8017 | 31.3 | 28.2 | 44.8717 | 30 | 30.5 | 31.5 | 39.756 | 30 | 31.72 | [9 empty] | 1
| 1 | 2 | 44.9 | 29.99 | 32.2 | 30.6 | 37 | 29.1 | 28.549 | 29.0204 | 36.5016 | 31.3 | 29.7 | 44.8497 | 28 | 30.2 | 30.7 | 40.063 | 30 | 31.39 | [9 empty] | 31
| 1 | 3 | 46.1 | 29.95 | 33.8 | 30.6 | 36 | 29.4 | 28.062 | 30.4382 | 35.5361 | 31.2 | 28.5 | 46.2173 | 31 | 29.4 | 32.3 | 40.472 | 29 | 29.95 | [9 empty] | 16
| 1 | 4 | 45.2 | 31.21 | 33.4 | 30.4 | 35.4 | 29.5 | 27.41 | 27.966 | 35.1994 | 28.8 | 29.3 | 46.0294 | 30 | 32 | 31.6 | 41.045 | 30 | 31 | [9 empty] | 31.0092
| 1 | 5 | 45.8 | 33.01 | 34.9 | 30.1 | 36.1 | 29.2 | 27.68 | 28.5651 | 34.0609 | 32.5 | 30.7 | 45.2933 | 28 | 32.2 | 30.8 | 40.228 | 30 | 29.6 | [9 empty] | 80
| 1 | 6 | 44.5 | 33.18 | 33.5 | 30.1 | 37 | 28.2 | 27.674 | 28.3377 | 36.0676 | 33.2 | 30 | 46.1393 | 30 | 29.5 | 30.6 | 40.382 | 30 | 30.71
| Mean |  | 45.2 | 31.2517 | 33.15 | 30.1667 | 36.1833 | 29.2667 | 27.9003 | 29.1301 | 35.3612 | 31.3833 | 29.4 | 45.5668 | 29.5 | 30.6333 | 31.25 | 40.3243 | 29.8333 | 30.7283
| Median |  | 45.05 | 30.69 | 33.45 | 30.25 | 36.05 | 29.3 | 27.8535 | 28.7928 | 35.3678 | 31.3 | 29.5 | 45.6614 | 30 | 30.35 | 31.15 | 40.305 | 30 | 30.855
| Std Dev. |  | 0.63246 | 1.5012 | 1.3248 | 0.52409 | 0.6824 | 0.65013 | 0.40079 | 1.0747 | 0.87866 | 1.5012 | 0.93808 | 0.6383 | 1.2247 | 1.2111 | 0.66558 | 0.43476 | 0.40825 | 0.8215
| Rel.Std.Dev. |  | 1.399% | 4.804% | 3.996% | 1.737% | 1.886% | 2.221% | 1.436% | 3.689% | 2.485% | 4.783% | 3.191% | 1.401% | 4.152% | 3.953% | 2.13% | 1.078% | 1.368% | 2.673%
| PDM3 |  | 45.76% | 0.7819% | 6.904% | -2.717% | 16.69% | -5.619% | -10.03% | -6.06% | 14.03% | 1.206% | -5.189% | 46.95% | -4.867% | -1.212% | 0.7765% | 30.04% | -3.792% | -0.9058%
| Z-Score (Absolute) |  | 5.79 | 0.11 | 0.88 | 0.33 | 2.12 | 0.7 | 1.26 | 0.76 | 1.78 | 0.16 | 0.65 | 5.94 | 0.61 | 0.14 | 0.11 | 3.8 | 0.47 | 0.11
| Analytical results for Co in OREAS 151c (Certified Value 7.47 ppm) | [28 empty] | Certified
Co | Round | Replicate | Lab | Lab | Lab | Lab | Lab | Lab | Lab | Lab | Lab | Lab | Lab | Lab | Lab | Lab | Lab | Lab | Lab | Lab | Lab | Lab | Lab | Lab | Lab | Lab | Lab | Lab |  | 1
| No | No | 1.01 | 1.02 | 1.03 | 1.04 | 1.05 | 1.06 | 1.07 | 1.08 | 1.09 | 1.10 | 1.11 | 1.12 | 1.13 | 1.14 | 1.16 | 1.17 | 1.18 | 1.19 | 1.20 | 1.21 | 1.22 | 1.23 | 1.24 | 1.27 | 1.29 | 1.30 |  | ppm
|  |  | AR*OES/MS | AR*MS | AR*MS | AR*MS | AR*MS | AR*MS | AR*MS | AR*MS | AR*MS | AR*OES | AR*MS | AR*OES/MS | AR*OES/MS | AR*OES | AR*OES | AR*OES/MS | AR*OES/MS | AR*MS | AR*MS | AR*MS | AR*OES | AR*OES/MS | AR*OES | AR*OES/MS | AR*OES/MS | AR*OES |  | 2
|  |  | 01g | 0.5g | 15g | 0.25g | 0.5g | 0.5g | 0.5g | 0.5g | 0.5g | 0.5g | 0.2g | 0.5g | 0.5g | 0.5g | 01g | 0.25g | 01g | 0.2g | 0.5g | 0.5g | 0.5g | 0.5g | 0.25g | 0.25g | 0.25g | 0.25g |  | 3
| 1 | 1 | 7.3 | 8.5 | 7.6 | 7 | 7.8 | 7.5 | 8.2 | 7 | 7.21 | 7.2908 | 7.5148 | 8.5 | 7.13 | 9.04 | 9.4 | 7.5 | 7.1747 | 7.9 | 6.5 | 6.9 | 10.3 | 8 | 7.544 | 6.6 | 7.9 | 7 |  | 1
| 1 | 2 | 7.2 | 8.4 | 7.6 | 7.5 | 7.9 | 7.5 | 8.3 | 6.7 | 7.24 | 6.5525 | 7.7059 | 8.5 | 6.75 | 9.43 | 9.9 | 7.8 | 7.5379 | 8 | 6.5 | 7.2 | 10.4 | 6.9 | 7.318 | 6.5 | 8.2 | 7 |  | 17
| 1 | 3 | 7.2 | 8.4 | 7.5 | 7.2 | 8.3 | 7.3 | 8.4 | 6.9 | 7.33 | 7.8368 | 7.6804 | 8.7 | 6.74 | 9.49 | 10.1 | 7.5 | 7.3404 | 8.1 | 6.6 | 7 | 10.4 | 7.2 | 7.438 | 6.5 | 7.6 | 8 |  | 16
| 1 | 4 | 7.3 | 8.1 | 7.5 | 7.2 | 8.1 | 7.3 | 8.4 | 6.8 | 7.29 | 6.5725 | 7.4096 | 8.5 | 7.27 | 9.31 | 9.6 | 7.5 | 7.3603 | 7.9 | 6.6 | 7.2 | 10.2 | 7.7 | 7.466 | 6.4 | 7.9 | 7 |  | 7.4683
| 1 | 5 | 7.4 | 8.3 | 7.7 | 7.5 | 7.9 | 7.2 | 8.3 | 6.9 | 7.37 | 6.7547 | 7.6582 | 8.6 | 6.85 | 9.3 | 9.6 | 7.6 | 7.2442 | 7.8 | 6.6 | 6.9 | 10.3 | 8 | 7.227 | 6.5 | 7.9 | 7 |  | 81
| 1 | 6 | 7.1 | 8.1 | 7.6 | 7.7 | 8.2 | 7.5 | 7.8 | 6.8 | 7.22 | 7.7782 | 7.5847 | 8.5 | 6.82 | 9.46 | 9.4 | 7.5 | 7.6147 | 7.8 | 6.7 | 7 | 10.3 | 7.4 | 7.247 | 6.5 | 8 | 7
| Mean |  | 7.25 | 8.3 | 7.5833 | 7.35 | 8.0333 | 7.3833 | 8.2333 | 6.85 | 7.2767 | 7.1309 | 7.5923 | 8.55 | 6.9267 | 9.3383 | 9.6667 | 7.5667 | 7.3787 | 7.9167 | 6.5833 | 7.0333 | 10.3167 | 7.5333 | 7.3733 | 6.5 | 7.9167 | 7.1667
| Median |  | 7.25 | 8.35 | 7.6 | 7.35 | 8 | 7.4 | 8.3 | 6.85 | 7.265 | 7.0228 | 7.6215 | 8.5 | 6.835 | 9.37 | 9.6 | 7.5 | 7.3503 | 7.9 | 6.6 | 7 | 10.3 | 7.55 | 7.378 | 6.5 | 7.9 | 7
| Std Dev. |  | 0.10488 | 0.16733 | 0.075277 | 0.25884 | 0.19664 | 0.13292 | 0.22509 | 0.10488 | 0.064395 | 0.58834 | 0.11355 | 0.083666 | 0.22024 | 0.16582 | 0.28048 | 0.12111 | 0.16885 | 0.1169 | 0.075277 | 0.13663 | 0.075277 | 0.44572 | 0.12832 | 0.063246 | 0.19408 | 0.40825
| Rel.Std.Dev. |  | 1.447% | 2.016% | 0.9927% | 3.522% | 2.448% | 1.8% | 2.734% | 1.531% | 0.8849% | 8.251% | 1.496% | 0.9785% | 3.18% | 1.776% | 2.901% | 1.601% | 2.288% | 1.477% | 1.143% | 1.943% | 0.7297% | 5.917% | 1.74% | 0.973% | 2.452% | 5.696%
| PDM3 |  | -2.923% | 11.14% | 1.541% | -1.584% | 7.566% | -1.137% | 10.24% | -8.279% | -2.566% | -4.517% | 1.661% | 14.48% | -7.252% | 25.04% | 29.44% | 1.318% | -1.199% | 6.004% | -11.85% | -5.824% | 38.14% | 0.8712% | -1.271% | -12.97% | 6.004% | -4.038%
| Z-Score (Absolute) |  | 0.47 | 1.28 | 0.08 | 0.31 | 0.84 | 0.25 | 1.17 | 1.15 | 0.43 | 0.67 | 0.1 | 1.7 | 1.02 | 3.02 | 3.57 | 0.06 | 0.26 | 0.64 | 1.59 | 0.84 | 4.66 | 0 | 0.27 | 1.73 | 0.64 | NA
Results from laboratory 1.30 were removed due to their 1 ppm reading resolution.
| Analytical results for Cr in OREAS 151c (Certified Value 49.2 ppm) | [28 empty] | Certified
Cr | Round | Replicate | Lab | Lab | Lab | Lab | Lab | Lab | Lab | Lab | Lab | Lab | Lab | Lab | Lab | Lab | Lab | Lab | Lab | Lab | Lab | Lab | Lab | Lab | Lab | Lab | Lab |  |  | 1
| No | No | 1.01 | 1.02 | 1.03 | 1.04 | 1.05 | 1.06 | 1.07 | 1.08 | 1.09 | 1.10 | 1.11 | 1.12 | 1.13 | 1.14 | 1.17 | 1.18 | 1.19 | 1.20 | 1.21 | 1.22 | 1.23 | 1.24 | 1.27 | 1.29 | 1.30 |  |  | ppm
|  |  | AR*OES/MS | AR*MS | AR*MS | AR*OES | AR*MS | AR*MS | AR*MS | AR*MS | AR*MS | AR*OES | AR*MS | AR*OES/MS | AR*OES/MS | AR*OES | AR*OES/MS | AR*OES/MS | AR*OES/MS | AR*MS | AR*MS | AR*OES | AR*OES/MS | AR*OES | AR*OES/MS | AR*OES/MS | AR*OES |  |  | 1
|  |  | 01g | 0.5g | 15g | 0.25g | 0.5g | 0.5g | 0.5g | 0.5g | 0.5g | 0.5g | 0.2g | 0.5g | 0.5g | 0.5g | 0.25g | 01g | 0.2g | 0.5g | 0.5g | 0.5g | 0.5g | 0.25g | 0.25g | 0.25g | 0.25g |  |  | 2
| 1 | 1 | 45 | 46 | 50.1 | 53 | 50 | 52 | 53 | 50 | 48.5 | 47.7897 | 48.239 | 49.4 | 48.61 | 45.24 | 52 | 45.4635 | 49 | 49 | 51 | 49.4 | 48.8 | 46.18 | 50 | 53 | 46 |  |  | 1
| 1 | 2 | 46 | 46 | 49.8 | 52 | 50 | 52 | 53 | 50 | 48.3 | 49.1266 | 49.7699 | 50.7 | 51.51 | 45.19 | 52 | 42.4843 | 49 | 47 | 52 | 48.3 | 49.2 | 47.585 | 48 | 54 | 46 |  |  | 18
| 1 | 3 | 46 | 46 | 49.8 | 52 | 50 | 52 | 52 | 50 | 49 | 48.6042 | 50.0166 | 51.1 | 48.72 | 46.34 | 52 | 46.6311 | 50 | 48 | 51 | 50.6 | 50 | 47.236 | 48 | 50 | 47 |  |  | 16
| 1 | 4 | 47 | 46 | 49.3 | 52 | 51 | 51 | 52 | 51 | 48.7 | 47.8025 | 47.8233 | 50.5 | 53.48 | 44.54 | 52 | 47.9369 | 49 | 49 | 51 | 49.5 | 48.7 | 48.099 | 48 | 51 | 47 |  |  | 49.246
| 1 | 5 | 46 | 47 | 50.6 | 53 | 51 | 52 | 52 | 51 | 48.3 | 48.1386 | 49.6084 | 51 | 49.57 | 45.76 | 53 | 45.8391 | 50 | 49 | 51 | 49.5 | 47.9 | 46.739 | 49 | 54 | 46 |  |  | 82
| 1 | 6 | 48 | 47 | 49.5 | 53 | 51 | 52 | 49 | 51 | 47.8 | 48.88 | 49.0899 | 51.8 | 49.49 | 45.89 | 51 | 42.3666 | 49 | 52 | 50 | 49.7 | 49.5 | 46.316 | 49 | 52 | 45
| Mean |  | 46.3333 | 46.3333 | 49.85 | 52.5 | 50.5 | 51.8333 | 51.8333 | 50.5 | 48.4333 | 48.3903 | 49.0912 | 50.75 | 50.23 | 45.4933 | 52 | 45.1203 | 49.3333 | 49 | 51 | 49.5 | 49.0167 | 47.0258 | 48.6667 | 52.3333 | 46.1667
| Median |  | 46 | 46 | 49.8 | 52.5 | 50.5 | 52 | 52 | 50.5 | 48.4 | 48.3714 | 49.3491 | 50.85 | 49.53 | 45.5 | 52 | 45.6513 | 49 | 49 | 51 | 49.5 | 49 | 46.9875 | 48.5 | 52.5 | 46
| Std Dev. |  | 1.0328 | 0.5164 | 0.45935 | 0.54772 | 0.54772 | 0.40825 | 1.472 | 0.54772 | 0.40825 | 0.5652 | 0.88522 | 0.79687 | 1.902 | 0.63409 | 0.63246 | 2.2531 | 0.5164 | 1.6733 | 0.63246 | 0.73485 | 0.72503 | 0.74968 | 0.8165 | 1.633 | 0.75277
| Rel.Std.Dev. |  | 2.229% | 1.115% | 0.9215% | 1.043% | 1.085% | 0.7876% | 2.84% | 1.085% | 0.8429% | 1.168% | 1.803% | 1.57% | 3.787% | 1.394% | 1.216% | 4.993% | 1.047% | 3.415% | 1.24% | 1.485% | 1.479% | 1.594% | 1.678% | 3.12% | 1.631%
| PDM3 |  | -5.915% | -5.915% | 1.226% | 6.608% | 2.546% | 5.254% | 5.254% | 2.546% | -1.65% | -1.738% | -0.3145% | 3.054% | 1.998% | -7.62% | 5.592% | -8.378% | 0.1773% | -0.4996% | 3.562% | 0.5157% | -0.4658% | -4.508% | -1.176% | 6.269% | -6.253%
| Z-Score (Absolute) |  | 1.43 | 1.43 | 0.25 | 1.51 | 0.56 | 1.19 | 1.19 | 0.56 | 0.43 | 0.45 | 0.12 | 0.67 | 0.43 | 1.83 | 1.27 | 2.01 | 0 | 0.16 | 0.79 | 0.08 | 0.15 | 1.1 | 0.32 | 1.43 | 1.51
| Analytical results for Cs in OREAS 151c (Certified Value 8.13 ppm) | [28 empty] | Certified
Cs | Round | Replicate | Lab | Lab | Lab | Lab | Lab | Lab | Lab | Lab | Lab | Lab | Lab | Lab | Lab | Lab | Lab | [12 empty] | 1
| No | No | 1.01 | 1.05 | 1.06 | 1.07 | 1.08 | 1.09 | 1.11 | 1.12 | 1.17 | 1.18 | 1.19 | 1.20 | 1.21 | 1.27 | 1.29 | [12 empty] | ppm
|  |  | AR*OES/MS | AR*MS | AR*MS | AR*MS | AR*MS | AR*MS | AR*MS | AR*OES/MS | AR*OES/MS | AR*OES/MS | AR*MS | AR*MS | AR*MS | AR*OES/MS | AR*OES/MS | [12 empty] | 2
|  |  | 01g | 0.5g | 0.5g | 0.5g | 0.5g | 0.5g | 0.2g | 0.5g | 0.25g | 01g | 0.2g | 0.5g | 0.5g | 0.25g | 0.25g | [12 empty] | 3
| 1 | 1 | 8.07 | 7.79 | 7.86 | 8.31 | 7.42 | 8.06 | 7.9955 | 7.12 | 10.1 | 7.1374 | 7.98 | 7.98 | 8.2 | 8.4 | 9.11 | [12 empty] | 1
| 1 | 2 | 8.13 | 8.13 | 7.85 | 8.64 | 7.23 | 7.98 | 8.2835 | 6.92 | 10.6 | 7.2846 | 8.07 | 7.81 | 8.25 | 8.3 | 9.12 | [12 empty] | 34
| 1 | 3 | 8 | 8.22 | 8.25 | 8.6 | 7.35 | 8.01 | 7.6344 | 6.73 | 10.3 | 7.2017 | 8.21 | 7.85 | 8.28 | 8.4 | 8.44 | [12 empty] | 16
| 1 | 4 | 8.06 | 8.24 | 8.24 | 8.49 | 7.43 | 8.02 | 7.8855 | 7.4 | 10.2 | 7.1685 | 8.04 | 8.15 | 8.39 | 8.2 | 8.51 | [12 empty] | 8.1275
| 1 | 5 | 8.14 | 8.32 | 8.13 | 8.3 | 7.47 | 7.98 | 7.8279 | 7.21 | 10.5 | 7.2104 | 7.92 | 8.23 | 8.11 | 8.4 | 8.64 | [12 empty] | 83
| 1 | 6 | 8.07 | 8.2 | 8.4 | 8.36 | 7.5 | 7.86 | 8.1707 | 7.42 | 10.3 | 7.0623 | 7.87 | 7.93 | 8 | 8.4 | 8.65
| Mean |  | 8.0783 | 8.15 | 8.1217 | 8.45 | 7.4 | 7.985 | 7.9662 | 7.1333 | 10.3333 | 7.1775 | 8.015 | 7.9917 | 8.205 | 8.35 | 8.745
| Median |  | 8.07 | 8.21 | 8.185 | 8.425 | 7.425 | 7.995 | 7.9405 | 7.165 | 10.3 | 7.1851 | 8.01 | 7.955 | 8.225 | 8.4 | 8.645
| Std Dev. |  | 0.051153 | 0.18676 | 0.22373 | 0.14859 | 0.09757 | 0.068044 | 0.23625 | 0.27112 | 0.18619 | 0.074978 | 0.12079 | 0.16666 | 0.13635 | 0.083666 | 0.29737
| Rel.Std.Dev. |  | 0.6332% | 2.292% | 2.755% | 1.759% | 1.319% | 0.8521% | 2.966% | 3.801% | 1.802% | 1.045% | 1.507% | 2.085% | 1.662% | 1.002% | 3.4%
| PDM3 |  | -0.6049% | 0.2769% | -0.07168% | 3.968% | -8.951% | -1.753% | -1.984% | -12.23% | 27.14% | -11.69% | -1.384% | -1.671% | 0.9536% | 2.738% | 7.598%
| Z-Score (Absolute) |  | 0 | 0.38 | 0.23 | 1.98 | 3.61 | 0.5 | 0.6 | 5.03 | 12 | 4.8 | 0.34 | 0.46 | 0.67 | 1.45 | 3.55
| Analytical results for Cu in OREAS 151c (Certified Value 0.239 wt.%) | [28 empty] | Certified
Cu | Round | Replicate | Lab | Lab | Lab | Lab | Lab | Lab | Lab | Lab | Lab | Lab | Lab | Lab | Lab | Lab | Lab | Lab | Lab | Lab | Lab | Lab | Lab | Lab | Lab | Lab | Lab | Lab | Lab | 1
| No | No | 1.01 | 1.02 | 1.03 | 1.04 | 1.05 | 1.06 | 1.07 | 1.08 | 1.09 | 1.10 | 1.11 | 1.12 | 1.13 | 1.14 | 1.16 | 1.17 | 1.18 | 1.19 | 1.20 | 1.21 | 1.22 | 1.23 | 1.24 | 1.26 | 1.27 | 1.29 | 1.30 | wt.%
|  |  | AR*OES/MS | AR*MS | AR*MS | AR*OES | AR*MS | AR*MS | AR*MS | AR*MS | AR*MS | AR*OES | AR*MS | AR*OES/MS | AR*OES/MS | AR*OES | AR*OES | AR*OES/MS | AR*OES/MS | AR*OES/MS | AR*MS | AR*MS | AR*OES | AR*OES/MS | AR*OES | AR*OES/MS | AR*OES/MS | AR*OES/MS | AR*OES | 3
|  |  | 01g | 0.5g | 15g | 0.25g | 0.5g | 0.5g | 0.5g | 0.5g | 0.5g | 0.5g | 0.2g | 0.5g | 0.5g | 0.5g | 01g | 0.25g | 01g | 0.2g | 0.5g | 0.5g | 0.5g | 0.5g | 0.25g | 0.5g | 0.25g | 0.25g | 0.25g | 3
| 1 | 1 | 0.224 | 0.22766 | 0.23581 | 0.2416 | 0.242 | 0.239 | 0.252 | 0.238 | 0.23898 | 0.23863 | 0.23762 | 0.239 | 0.24984 | 0.21715 | 0.2472 | 0.2017 | 0.2377 | 0.2355 | 0.243 | 0.238 | 0.2474 | 0.23533 | 0.23972 | 0.24001 | 0.23378 | 0.24936 | 0.2357 | 1
| 1 | 2 | 0.227 | 0.23032 | 0.23309 | 0.2437 | 0.24 | 0.241 | 0.254 | 0.237 | 0.23812 | 0.23248 | 0.2454 | 0.235 | 0.2489 | 0.21722 | 0.2458 | 0.2098 | 0.23948 | 0.2388 | 0.234 | 0.237 | 0.2467 | 0.23634 | 0.2338 | 0.24134 | 0.22866 | 0.24778 | 0.2332 | 19
| 1 | 3 | 0.228 | 0.22876 | 0.23466 | 0.2386 | 0.242 | 0.236 | 0.249 | 0.231 | 0.23814 | 0.23297 | 0.24215 | 0.247 | 0.24749 | 0.21871 | 0.2502 | 0.2017 | 0.23985 | 0.2392 | 0.236 | 0.239 | 0.245 | 0.23735 | 0.23795 | 0.2419 | 0.23112 | 0.24343 | 0.2347 | 16
| 1 | 4 | 0.226 | 0.22722 | 0.23209 | 0.237 | 0.247 | 0.239 | 0.25 | 0.236 | 0.23761 | 0.23341 | 0.23771 | 0.245 | 0.25984 | 0.21193 | 0.2396 | 0.2006 | 0.2368 | 0.2371 | 0.24 | 0.235 | 0.2424 | 0.23735 | 0.23778 | 0.24578 | 0.22714 | 0.24681 | 0.2365 | 0.23908
| 1 | 5 | 0.228 | 0.23014 | 0.23497 | 0.2411 | 0.245 | 0.24 | 0.251 | 0.24 | 0.23643 | 0.23724 | 0.2414 | 0.235 | 0.25259 | 0.21787 | 0.2376 | 0.2012 | 0.24113 | 0.2359 | 0.238 | 0.238 | 0.2461 | 0.24139 | 0.24105 | 0.24578 | 0.23547 | 0.24573 | 0.2329 | 84
| 1 | 6 | 0.228 | 0.23156 | 0.23588 | 0.242 | 0.247 | 0.234 | 0.245 | 0.239 | 0.23834 | 0.23357 | 0.24062 | 0.236 | 0.24946 | 0.21866 | 0.2358 | 0.2033 | 0.24148 | 0.2383 | 0.248 | 0.235 | 0.2463 | 0.24341 | 0.23419 | 0.24197 | 0.23592 | 0.24923 | 0.2336
| Mean |  | 0.22683 | 0.22928 | 0.23442 | 0.24067 | 0.24383 | 0.23817 | 0.25017 | 0.23683 | 0.23794 | 0.23472 | 0.24081 | 0.2395 | 0.25135 | 0.21692 | 0.2427 | 0.20305 | 0.23941 | 0.23747 | 0.23983 | 0.237 | 0.24565 | 0.23853 | 0.23741 | 0.2428 | 0.23201 | 0.24706 | 0.23443
| Median |  | 0.2275 | 0.22945 | 0.23481 | 0.24135 | 0.2435 | 0.239 | 0.2505 | 0.2375 | 0.23813 | 0.23349 | 0.24101 | 0.2375 | 0.24965 | 0.21754 | 0.2427 | 0.2017 | 0.23967 | 0.2377 | 0.239 | 0.2375 | 0.2462 | 0.23735 | 0.23787 | 0.24194 | 0.23245 | 0.24729 | 0.23415
| Std Dev. |  | 0.0016021 | 0.0016827 | 0.0015242 | 0.0024394 | 0.0029269 | 0.0026394 | 0.0030605 | 0.0031885 | 0.00086036 | 0.002559 | 0.0029328 | 0.005282 | 0.0044824 | 0.0025368 | 0.0058196 | 0.0034262 | 0.0018544 | 0.0015449 | 0.0050761 | 0.0016733 | 0.0017762 | 0.0031564 | 0.0029149 | 0.0024137 | 0.0036366 | 0.0022594 | 0.0014501
| Rel.Std.Dev. |  | 0.7063% | 0.7339% | 0.6502% | 1.014% | 1.2% | 1.108% | 1.223% | 1.346% | 0.3616% | 1.09% | 1.218% | 2.205% | 1.783% | 1.169% | 2.398% | 1.687% | 0.7746% | 0.6506% | 2.117% | 0.706% | 0.7231% | 1.323% | 1.228% | 0.9941% | 1.567% | 0.9145% | 0.6185%
| PDM3 |  | -5.124% | -4.102% | -1.952% | 0.6616% | 1.986% | -0.384% | 4.635% | -0.9417% | -0.4795% | -1.827% | 0.7235% | 0.1737% | 5.131% | -9.269% | 1.512% | -15.07% | 0.1346% | -0.6768% | 0.3131% | -0.872% | 2.746% | -0.2327% | -0.6985% | 1.553% | -2.957% | 3.334% | -1.946%
| Z-Score (Absolute) |  | 2.05 | 1.61 | 0.68 | 0.45 | 1.02 | 0 | 2.17 | 0.24 | 0.04 | 0.62 | 0.48 | 0.24 | 2.38 | 3.84 | 0.82 | 6.34 | 0.22 | 0.13 | 0.3 | 0.21 | 1.35 | 0.07 | 0.14 | 0.84 | 1.11 | 1.61 | 0.67
| Analytical results for Dy in OREAS 151c (Indicative Value 2.41 ppm) | [28 empty] | Indicative
Dy | Round | Replicate | 1.01: Lab; 1.02: Lab; 1.03: Lab | 1
| No | No | 1.01: 1.09; 1.02: 1.10; 1.03: 1.11 | ppm
|  |  | 1.01: AR*MS; 1.02: AR*MS; 1.03: AR*MS | 2
|  |  | 1.01: 0.5g; 1.02: 0.5g; 1.03: 0.2g | 2
| 1 | 1 | 1.01: 2.332; 1.02: 2.2509; 1.03: 2.7748 | 1
| 1 | 2 | 1.01: 2.38; 1.02: 2.1956; 1.03: 2.7748 | 6
| 1 | 3 | 1.01: 2.311; 1.02: 2.2843; 1.03: 2.6092 | 16
| 1 | 4 | 1.01: 2.308; 1.02: 2.169; 1.03: 2.6109 | 2.4124
| 1 | 5 | 1.01: 2.359; 1.02: 2.1545; 1.03: 2.6256 | 12
| 1 | 6 | 1.01: 2.326; 1.02: 2.2079; 1.03: 2.75
| Mean |  | 1.01: 2.336; 1.02: 2.2104; 1.03: 2.6909
| Median |  | 1.01: 2.329; 1.02: 2.2018; 1.03: 2.6878
| Std Dev. |  | 1.01: 0.028249; 1.02: 0.049326; 1.03: 0.083555
| Rel.Std.Dev. |  | 1.01: 1.209%; 1.02: 2.232%; 1.03: 3.105%
| PDM3 |  | 1.01: -3.168%; 1.02: -8.375%; 1.03: 11.54%
| Z-Score (Absolute) |  | 1.01: 0; 1.02: 0.67; 1.03: 1.9
| Analytical results for Er in OREAS 151c (Indicative Value 0.91 ppm) | [28 empty] | Indicative
Er | Round | Replicate | 1.01: Lab; 1.02: Lab; 1.03: Lab | 1
| No | No | 1.01: 1.09; 1.02: 1.10; 1.03: 1.11 | ppm
|  |  | 1.01: AR*MS; 1.02: AR*MS; 1.03: AR*MS | 2
|  |  | 1.01: 0.5g; 1.02: 0.5g; 1.03: 0.2g | 2
| 1 | 1 | 1.01: 0.865; 1.02: 0.8765; 1.03: 1.024 | 1
| 1 | 2 | 1.01: 0.872; 1.02: 0.8279; 1.03: 1.0561 | 7
| 1 | 3 | 1.01: 0.866; 1.02: 0.895; 1.03: 0.98921 | 16
| 1 | 4 | 1.01: 0.868; 1.02: 0.8439; 1.03: 1.0001 | 0.914
| 1 | 5 | 1.01: 0.868; 1.02: 0.8499; 1.03: 1.0096 | 13
| 1 | 6 | 1.01: 0.871; 1.02: 0.8502; 1.03: 1.0197
| Mean |  | 1.01: 0.86833; 1.02: 0.85723; 1.03: 1.0164
| Median |  | 1.01: 0.868; 1.02: 0.85005; 1.03: 1.0147
| Std Dev. |  | 1.01: 0.0027325; 1.02: 0.024245; 1.03: 0.023219
| Rel.Std.Dev. |  | 1.01: 0.3147%; 1.02: 2.828%; 1.03: 2.284%
| PDM3 |  | 1.01: -4.997%; 1.02: -6.211%; 1.03: 11.21%
| Z-Score (Absolute) |  | 1.01: 0; 1.02: 0.67; 1.03: 9
| Analytical results for Eu in OREAS 151c (Indicative Value 0.37 ppm) | [28 empty] | Indicative
Eu | Round | Replicate | 1.01: Lab; 1.02: Lab; 1.03: Lab | 1
| No | No | 1.01: 1.09; 1.02: 1.10; 1.03: 1.11 | ppm
|  |  | 1.01: AR*MS; 1.02: AR*MS; 1.03: AR*MS | 2
|  |  | 1.01: 0.5g; 1.02: 0.5g; 1.03: 0.2g | 2
| 1 | 1 | 1.01: 0.306; 1.02: 0.4335; 1.03: 0.3778 | 1
| 1 | 2 | 1.01: 0.313; 1.02: 0.4179; 1.03: 0.38717 | 8
| 1 | 3 | 1.01: 0.31; 1.02: 0.444; 1.03: 0.35874 | 16
| 1 | 4 | 1.01: 0.303; 1.02: 0.4287; 1.03: 0.36602 | 0.36971
| 1 | 5 | 1.01: 0.308; 1.02: 0.4195; 1.03: 0.37641 | 14
| 1 | 6 | 1.01: 0.303; 1.02: 0.4337; 1.03: 0.3683
| Mean |  | 1.01: 0.30717; 1.02: 0.42955; 1.03: 0.37241
| Median |  | 1.01: 0.307; 1.02: 0.4311; 1.03: 0.37235
| Std Dev. |  | 1.01: 0.0039707; 1.02: 0.0097885; 1.03: 0.010075
| Rel.Std.Dev. |  | 1.01: 1.293%; 1.02: 2.279%; 1.03: 2.705%
| PDM3 |  | 1.01: -16.92%; 1.02: 16.19%; 1.03: 0.7299%
| Z-Score (Absolute) |  | 1.01: 0.77; 1.02: 0.67; 1.03: 0
| Analytical results for Fe in OREAS 151c (Certified Value 2.94 wt.%) | [28 empty] | Certified
Fe | Round | Replicate | Lab | Lab | Lab | Lab | Lab | Lab | Lab | Lab | Lab | Lab | Lab | Lab | Lab | Lab | Lab | Lab | Lab | Lab | Lab | Lab | Lab | Lab | Lab | Lab | Lab | Lab | Lab | 1
| No | No | 1.01 | 1.02 | 1.03 | 1.04 | 1.05 | 1.06 | 1.07 | 1.08 | 1.09 | 1.10 | 1.11 | 1.12 | 1.13 | 1.14 | 1.16 | 1.17 | 1.18 | 1.19 | 1.20 | 1.21 | 1.22 | 1.23 | 1.24 | 1.26 | 1.27 | 1.29 | 1.30 | wt.%
|  |  | AR*OES/MS | AR*MS | AR*MS | AR*OES | AR*MS | AR*MS | AR*MS | AR*MS | AR*MS | AR*OES | AR*MS | AR*OES/MS | AR*OES/MS | AR*OES | AR*OES | AR*OES/MS | AR*OES/MS | AR*MS | AR*MS | AR*MS | AR*OES | AR*OES/MS | AR*OES | AR*OES/MS | AR*OES/MS | AR*OES/MS | AR*OES | 2
|  |  | 01g | 0.5g | 15g | 0.25g | 0.5g | 0.5g | 0.5g | 0.5g | 0.5g | 0.5g | 0.2g | 0.5g | 0.5g | 0.5g | 01g | 0.25g | 01g | 0.2g | 0.5g | 0.5g | 0.5g | 0.5g | 0.25g | 0.5g | 0.25g | 0.25g | 0.25g | 3
| 1 | 1 | 2.98 | 2.75 | 2.78 | 3.06 | 2.93 | 2.96 | 3.03 | 2.95 | 2.824 | 3.1243 | 2.812 | 2.8 | 3.57 | 2.6526 | 2.98 | 2.96 | 2.9801 | 2.87 | 2.9 | 3.01 | 2.99 | 2.95 | 3.101 | 2.8395 | 3.2 | 2.94 | 2.88 | 1
| 1 | 2 | 2.97 | 2.79 | 2.78 | 3.08 | 2.95 | 2.97 | 3.07 | 2.93 | 2.829 | 3.1637 | 2.8849 | 2.73 | 3.73 | 2.6874 | 2.94 | 2.96 | 3.0179 | 2.85 | 2.83 | 3.03 | 3.01 | 2.96 | 3.053 | 2.7442 | 3.16 | 2.95 | 2.86 | 12
| 1 | 3 | 2.98 | 2.8 | 2.77 | 3.02 | 2.93 | 2.98 | 3.06 | 2.89 | 2.863 | 3.1537 | 2.8748 | 2.86 | 4.37 | 2.7379 | 3 | 2.99 | 2.9603 | 2.91 | 2.87 | 3.01 | 3.06 | 3.06 | 3.1398 | 2.6774 | 3.2 | 2.81 | 2.87 | 16
| 1 | 4 | 2.99 | 2.78 | 2.77 | 3 | 3 | 2.92 | 3.06 | 2.96 | 2.83 | 3.1237 | 2.7784 | 2.83 | 3.567 | 2.633 | 2.88 | 2.96 | 2.9693 | 2.86 | 2.9 | 2.99 | 2.98 | 2.97 | 3.1607 | 2.9355 | 3.2 | 2.93 | 2.89 | 2.9376
| 1 | 5 | 2.96 | 2.82 | 2.79 | 3.04 | 2.95 | 2.98 | 3.02 | 2.94 | 2.831 | 3.1153 | 2.8442 | 2.75 | 3.73 | 2.6949 | 2.91 | 2.99 | 2.923 | 2.85 | 2.92 | 3.01 | 2.98 | 2.94 | 3.1353 | 2.8637 | 3.23 | 2.96 | 2.85 | 85
| 1 | 6 | 2.98 | 2.83 | 2.83 | 3.04 | 2.98 | 2.95 | 2.78 | 2.94 | 2.845 | 3.1429 | 2.8535 | 2.75 | 4.05 | 2.7354 | 2.96 | 2.96 | 3.042 | 2.81 | 2.96 | 2.97 | 2.99 | 3.06 | 2.9976 | 2.9407 | 3.16 | 2.98 | 2.84
| Mean |  | 2.9767 | 2.795 | 2.7867 | 3.04 | 2.9567 | 2.96 | 3.0033 | 2.935 | 2.837 | 3.1373 | 2.8413 | 2.7867 | 3.8362 | 2.6902 | 2.945 | 2.97 | 2.9821 | 2.8583 | 2.8967 | 3.0033 | 3.0017 | 2.99 | 3.0979 | 2.8335 | 3.1917 | 2.9283 | 2.865
| Median |  | 2.98 | 2.795 | 2.78 | 3.04 | 2.95 | 2.965 | 3.045 | 2.94 | 2.8305 | 3.1336 | 2.8489 | 2.775 | 3.73 | 2.6911 | 2.95 | 2.96 | 2.9747 | 2.855 | 2.9 | 3.01 | 2.99 | 2.965 | 3.1181 | 2.8516 | 3.2 | 2.945 | 2.865
| Std Dev. |  | 0.010328 | 0.02881 | 0.022509 | 0.028284 | 0.028048 | 0.022804 | 0.11112 | 0.02429 | 0.014546 | 0.019158 | 0.039998 | 0.05164 | 0.31513 | 0.042506 | 0.044609 | 0.015492 | 0.042465 | 0.032506 | 0.044121 | 0.020656 | 0.030605 | 0.055136 | 0.061962 | 0.10506 | 0.027142 | 0.06047 | 0.018708
| Rel.Std.Dev. |  | 0.347% | 1.031% | 0.8077% | 0.9304% | 0.9486% | 0.7704% | 3.7% | 0.8276% | 0.5127% | 0.6107% | 1.408% | 1.853% | 8.215% | 1.58% | 1.515% | 0.5216% | 1.424% | 1.137% | 1.523% | 0.6878% | 1.02% | 1.844% | 2% | 3.708% | 0.8504% | 2.065% | 0.653%
| PDM3 |  | 1.33% | -4.854% | -5.138% | 3.486% | 0.649% | 0.7625% | 2.238% | -0.08852% | -3.425% | 6.796% | -3.277% | -5.138% | 30.59% | -8.422% | 0.2519% | 1.103% | 1.515% | -2.698% | -1.393% | 2.238% | 2.181% | 1.784% | 5.457% | -3.544% | 8.649% | -0.3155% | -2.471%
| Z-Score (Absolute) |  | 0.16 | 1.31 | 1.38 | 0.67 | 0 | 0.03 | 0.38 | 0.18 | 0.97 | 1.46 | 0.93 | 1.38 | 7.12 | 2.16 | 0.09 | 0.11 | 0.21 | 0.8 | 0.49 | 0.38 | 0.36 | 0.27 | 1.14 | 1 | 1.9 | 0.23 | 0.74
| Analytical results for Ga in OREAS 151c (Certified Value 9.04 ppm) | [28 empty] | Certified
Ga | Round | Replicate | Lab | Lab | Lab | Lab | Lab | Lab | Lab | Lab | Lab | Lab | Lab | Lab | Lab | Lab | Lab | Lab | Lab | Lab | Lab | Lab | Lab | Lab | Lab | Lab |  |  |  | 1
| No | No | 1.01 | 1.02 | 1.03 | 1.04 | 1.05 | 1.06 | 1.07 | 1.08 | 1.09 | 1.11 | 1.12 | 1.13 | 1.14 | 1.16 | 1.17 | 1.18 | 1.19 | 1.20 | 1.21 | 1.22 | 1.23 | 1.24 | 1.27 | 1.29 |  |  |  | ppm
|  |  | AR*OES/MS | AR*MS | AR*MS | AR*MS | AR*MS | AR*MS | AR*MS | AR*MS | AR*MS | AR*MS | AR*OES/MS | AR*OES/MS | AR*OES | AR*OES | AR*OES/MS | AR*OES/MS | AR*MS | AR*MS | AR*MS | AR*OES | AR*OES/MS | AR*OES | AR*OES/MS | AR*OES/MS |  |  |  | 2
|  |  | 01g | 0.5g | 15g | 0.25g | 0.5g | 0.5g | 0.5g | 0.5g | 0.5g | 0.2g | 0.5g | 0.5g | 0.5g | 01g | 0.25g | 01g | 0.2g | 0.5g | 0.5g | 0.5g | 0.5g | 0.25g | 0.25g | 0.25g |  |  |  | 3
| 1 | 1 | 9.2 | 10 | 8.4 | 8.5 | 8.84 | 8.86 | 9.49 | 8.5 | 8.8 | 8.3684 | 9.64 | 11.41 | 10.66 | 10.3 | 9.8 | 8.899 | 10.14 | 8.38 | 8.91 | 8.2 | 9 | 9.392 | 9 | 9.1 |  |  |  | 1
| 1 | 2 | 9.3 | 9 | 8.5 | 8.7 | 8.65 | 9 | 9.61 | 8.37 | 9 | 8.8762 | 9.51 | 10.47 | 10.82 | 10.2 | 10.7 | 9.0881 | 10.22 | 8.31 | 9.05 | 8.2 | 9.2 | 9.201 | 9 | 9.4 |  |  |  | 39
| 1 | 3 | 9 | 10 | 8.4 | 8.7 | 8.84 | 9.06 | 9.52 | 8.53 | 9 | 8.718 | 9.38 | 11.13 | 11.04 | 10 | 10.5 | 8.6667 | 10.28 | 8.02 | 9.07 | 8.3 | 10 | 9.193 | 9 | 8.9 |  |  |  | 16
| 1 | 4 | 9.4 | 9 | 8.2 | 8.4 | 8.74 | 9.04 | 9.78 | 8.65 | 8.8 | 8.5036 | 9.09 | 10.83 | 10.83 | 9.9 | 10.7 | 8.7961 | 10.24 | 8.38 | 9.27 | 8.1 | 9.2 | 10.029 | 9 | 9 |  |  |  | 9.0418
| 1 | 5 | 9.3 | 10 | 8.5 | 8.9 | 9.13 | 8.95 | 9.66 | 8.55 | 8.9 | 8.4838 | 9.43 | 10.74 | 11.03 | 10.8 | 10.9 | 8.9787 | 10.08 | 8.54 | 8.92 | 8.2 | 9.3 | 9.592 | 9 | 9.1 |  |  |  | 86
| 1 | 6 | 9.7 | 9 | 8.5 | 9.2 | 9.03 | 9.25 | 9 | 8.73 | 8.9 | 8.7361 | 9.3 | 11.02 | 10.75 | 10.6 | 10.6 | 8.6561 | 9.91 | 8.28 | 8.81 | 8.1 | 9.4 | 9.305 | 9 | 9.1
| Mean |  | 9.3167 | 9.5 | 8.4167 | 8.7333 | 8.8717 | 9.0267 | 9.51 | 8.555 | 8.9 | 8.6143 | 9.3917 | 10.9333 | 10.855 | 10.3 | 10.5333 | 8.8474 | 10.145 | 8.3183 | 9.005 | 8.1833 | 9.35 | 9.452 | 9 | 9.1
| Median |  | 9.3 | 9.5 | 8.45 | 8.7 | 8.84 | 9.02 | 9.565 | 8.54 | 8.9 | 8.6108 | 9.405 | 10.925 | 10.825 | 10.25 | 10.65 | 8.8475 | 10.18 | 8.345 | 8.985 | 8.2 | 9.25 | 9.3485 | 9 | 9.1
| Std Dev. |  | 0.23166 | 0.54772 | 0.1169 | 0.28752 | 0.17904 | 0.13079 | 0.27055 | 0.12454 | 0.089443 | 0.1918 | 0.18798 | 0.32745 | 0.15215 | 0.34641 | 0.38297 | 0.17305 | 0.1359 | 0.17163 | 0.16171 | 0.075277 | 0.34496 | 0.31869 | 0 | 0.16733
| Rel.Std.Dev. |  | 2.487% | 5.766% | 1.389% | 3.292% | 2.018% | 1.449% | 2.845% | 1.456% | 1.005% | 2.227% | 2.002% | 2.995% | 1.402% | 3.363% | 3.636% | 1.956% | 1.34% | 2.063% | 1.796% | 0.9199% | 3.689% | 3.372% | 0% | 1.839%
| PDM3 |  | 3.04% | 5.068% | -6.914% | -3.411% | -1.881% | -0.1671% | 5.178% | -5.384% | -1.568% | -4.727% | 3.87% | 20.92% | 20.05% | 13.92% | 16.5% | -2.149% | 12.2% | -8.001% | -0.4067% | -9.494% | 3.409% | 4.537% | -0.462% | 0.644%
| Z-Score (Absolute) |  | 0.41 | NA | 1.04 | 0.53 | 0.31 | 0.06 | 0.72 | 0.82 | 0.26 | 0.72 | 0.53 | 3.02 | 2.89 | 2 | 2.37 | 0.35 | 1.75 | 1.2 | 0.09 | 1.42 | 0.46 | 0.63 | NA | 0.06
Results from laboratories 1.02 and 1.27 were removed due to their 1 ppm reading resolution.
| Analytical results for Gd in OREAS 151c (Indicative Value 3.28 ppm) | [28 empty] | Indicative
Gd | Round | Replicate | 1.01: Lab; 1.02: Lab; 1.03: Lab |  |  |  | 1
| No | No | 1.01: 1.09; 1.02: 1.10; 1.03: 1.11 |  |  |  | ppm
|  |  | 1.01: AR*MS; 1.02: AR*MS; 1.03: AR*MS |  |  |  | 2
|  |  | 1.01: 0.5g; 1.02: 0.5g; 1.03: 0.2g |  |  |  | 2
| 1 | 1 | 1.01: 3.247; 1.02: 3.2884; 1.03: 3.4738 |  |  |  | 1
| 1 | 2 | 1.01: 3.226; 1.02: 3.222; 1.03: 3.3898 |  |  |  | 9
| 1 | 3 | 1.01: 3.189; 1.02: 3.3603; 1.03: 3.2594 |  |  |  | 16
| 1 | 4 | 1.01: 3.205; 1.02: 3.1554; 1.03: 3.3365 |  |  |  | 3.2786
| 1 | 5 | 1.01: 3.245; 1.02: 3.1799; 1.03: 3.3009 |  |  |  | 15
| 1 | 6 | 1.01: 3.197; 1.02: 3.2664; 1.03: 3.4734
| Mean |  | 1.01: 3.2182; 1.02: 3.2454; 1.03: 3.3723
| Median |  | 1.01: 3.2155; 1.02: 3.2442; 1.03: 3.3632
| Std Dev. |  | 1.01: 0.024839; 1.02: 0.075405; 1.03: 0.089407
| Rel.Std.Dev. |  | 1.01: 0.7718%; 1.02: 2.323%; 1.03: 2.651%
| PDM3 |  | 1.01: -1.844%; 1.02: -1.013%; 1.03: 2.857%
| Z-Score (Absolute) |  | 1.01: 0.67; 1.02: 0; 1.03: 3.14
| Analytical results for Ge in OREAS 151c (Certified Value 0.13 ppm) | [28 empty] | Certified
Ge | Round | Replicate | 1.01: Lab; 1.02: Lab; 1.03: Lab; 1.04: Lab; 1.05: Lab; 1.06: Lab; 1.07: Lab; 1.08: Lab; 1.09: Lab; 1.11: Lab; 1.12: Lab; 1.13: Lab; 1.14: Lab |  |  |  | 1
| No | No | 1.01: 1.05; 1.02: 1.06; 1.03: 1.07; 1.04: 1.08; 1.05: 1.09; 1.06: 1.11; 1.07: 1.12; 1.08: 1.17; 1.09: 1.19; 1.11: 1.20; 1.12: 1.21; 1.13: 1.27; 1.14: 1.29 |  |  |  | ppm
|  |  | 1.01: AR*MS; 1.02: AR*MS; 1.03: AR*MS; 1.04: AR*MS; 1.05: AR*MS; 1.06: AR*MS; 1.07: AR*OES/MS; 1.08: AR*OES/MS; 1.09: AR*MS; 1.11: AR*MS; 1.12: AR*MS; 1.13: AR*OES/MS; 1.14: AR*OES/MS |  |  |  | 2
|  |  | 1.01: 0.5g; 1.02: 0.5g; 1.03: 0.5g; 1.04: 0.5g; 1.05: 0.5g; 1.06: 0.2g; 1.07: 0.5g; 1.08: 0.25g; 1.09: 0.2g; 1.11: 0.5g; 1.12: 0.5g; 1.13: 0.25g; 1.14: 0.25g |  |  |  | 2
| 1 | 1 | 1.01: 0.11; 1.02: 0.13; 1.03: 0.14; 1.04: 0.16; 1.05: 0.09; 1.06: < 0.2; 1.07: 0.49; 1.08: < 0.1; 1.09: 0.11; 1.11: 0.16; 1.12: 0.1; 1.13: 0.9; 1.14: 0.2 |  |  |  | 1
| 1 | 2 | 1.01: 0.11; 1.02: 0.13; 1.03: 0.14; 1.04: 0.14; 1.05: 0.1; 1.06: < 0.2; 1.07: 0.6; 1.08: < 0.1; 1.09: 0.11; 1.11: 0.17; 1.12: 0.11; 1.13: 0.9; 1.14: 0.2 |  |  |  | 4
| 1 | 3 | 1.01: 0.12; 1.02: 0.12; 1.03: 0.14; 1.04: 0.16; 1.05: 0.1; 1.06: < 0.2; 1.07: 0.49; 1.08: < 0.1; 1.09: 0.12; 1.11: 0.15; 1.12: 0.1; 1.13: 0.9; 1.14: 0.2 |  |  |  | 16
| 1 | 4 | 1.01: 0.1; 1.02: 0.12; 1.03: 0.15; 1.04: 0.15; 1.05: 0.1; 1.06: < 0.2; 1.07: 0.33; 1.08: < 0.1; 1.09: 0.12; 1.11: 0.17; 1.12: 0.11; 1.13: 0.9; 1.14: 0.2 |  |  |  | 0.12567
| 1 | 5 | 1.01: 0.11; 1.02: 0.11; 1.03: 0.14; 1.04: 0.13; 1.05: 0.1; 1.06: < 0.2; 1.07: 0.29; 1.08: < 0.1; 1.09: 0.12; 1.11: 0.17; 1.12: 0.13; 1.13: 0.9; 1.14: 0.3 |  |  |  | 87
| 1 | 6 | 1.01: 0.11; 1.02: 0.13; 1.03: 0.1; 1.04: 0.12; 1.05: 0.11; 1.06: < 0.2; 1.07: 0.8; 1.08: < 0.1; 1.09: 0.11; 1.11: 0.16; 1.12: 0.1; 1.13: 0.9; 1.14: 0.2
| Mean |  | 1.01: 0.11; 1.02: 0.12333; 1.03: 0.135; 1.04: 0.14333; 1.05: 0.1; 1.07: 0.5; 1.09: 0.115; 1.11: 0.16333; 1.12: 0.10833; 1.13: 0.9; 1.14: 0.21667
| Median |  | 1.01: 0.11; 1.02: 0.125; 1.03: 0.14; 1.04: 0.145; 1.05: 0.1; 1.07: 0.49; 1.09: 0.115; 1.11: 0.165; 1.12: 0.105; 1.13: 0.9; 1.14: 0.2
| Std Dev. |  | 1.01: 0.0063246; 1.02: 0.008165; 1.03: 0.017607; 1.04: 0.01633; 1.05: 0.0063246; 1.07: 0.18612; 1.09: 0.0054772; 1.11: 0.008165; 1.12: 0.01169; 1.13: 0; 1.14: 0.040825
| Rel.Std.Dev. |  | 1.01: 5.75%; 1.02: 6.62%; 1.03: 13.04%; 1.04: 11.39%; 1.05: 6.325%; 1.07: 37.22%; 1.09: 4.763%; 1.11: 4.999%; 1.12: 10.79%; 1.13: 0%; 1.14: 18.84%
| PDM3 |  | 1.01: -12.47%; 1.02: -1.857%; 1.03: 7.427%; 1.04: 14.06%; 1.05: -20.42%; 1.07: 297.9%; 1.09: -8.488%; 1.11: 29.97%; 1.12: -13.79%; 1.13: 616.2%; 1.14: 72.41%
| Z-Score (Absolute) |  | 1.01: 0.22; 1.02: 0.37; 1.03: 0.9; 1.04: 1.27; 1.05: 0.67; 1.06: 0.67; 1.07: 17.31; 1.08: 2.92; 1.09: 0; 1.11: 2.17; 1.12: 0.3; 1.13: NA; 1.14: NA
Results from laboratories 1.27 and 1.29 were removed due to their 0.1 ppm reading resolution.
| Analytical results for Hf in OREAS 151c (Certified Value 0.25 ppm) | [28 empty] | Certified
Hf | Round | Replicate | Lab | Lab | Lab | Lab | Lab | Lab | Lab | Lab | Lab | Lab | Lab | Lab | Lab | Lab | Lab | [12 empty] | 1
| No | No | 1.01 | 1.05 | 1.06 | 1.07 | 1.08 | 1.09 | 1.11 | 1.12 | 1.17 | 1.18 | 1.19 | 1.20 | 1.21 | 1.27 | 1.29 | [12 empty] | ppm
|  |  | AR*OES/MS | AR*MS | AR*MS | AR*MS | AR*MS | AR*MS | AR*MS | AR*OES/MS | AR*OES/MS | AR*OES/MS | AR*MS | AR*MS | AR*MS | AR*OES/MS | AR*OES/MS | [12 empty] | 2
|  |  | 01g | 0.5g | 0.5g | 0.5g | 0.5g | 0.5g | 0.2g | 0.5g | 0.25g | 01g | 0.2g | 0.5g | 0.5g | 0.25g | 0.25g | [12 empty] | 3
| 1 | 1 | 0.26 | 0.23 | 0.2 | 0.24 | 0.26 | 0.22 | 0.31742 | 0.66 | 0.25 | 0.26676 | 0.37 | 0.22 | 0.25 | 0.3 | 0.26 | [12 empty] | 1
| 1 | 2 | 0.26 | 0.23 | 0.21 | 0.23 | 0.24 | 0.23 | 0.31929 | 0.51 | 0.26 | 0.265 | 0.38 | 0.22 | 0.26 | 0.3 | 0.25 | [12 empty] | 25
| 1 | 3 | 0.25 | 0.23 | 0.22 | 0.25 | 0.25 | 0.23 | 0.29121 | 0.42 | 0.26 | 0.27377 | 0.37 | 0.22 | 0.27 | 0.4 | 0.23 | [12 empty] | 16
| 1 | 4 | 0.26 | 0.25 | 0.23 | 0.24 | 0.24 | 0.24 | 0.28562 | 0.44 | 0.26 | 0.27633 | 0.38 | 0.22 | 0.26 | 0.3 | 0.26 | [12 empty] | 0.25013
| 1 | 5 | 0.27 | 0.25 | 0.22 | 0.24 | 0.25 | 0.23 | 0.29708 | 0.39 | 0.26 | 0.27418 | 0.38 | 0.23 | 0.29 | 0.3 | 0.24 | [12 empty] | 88
| 1 | 6 | 0.26 | 0.24 | 0.22 | 0.25 | 0.23 | 0.22 | 0.29294 | 0.33 | 0.27 | 0.26966 | 0.38 | 0.24 | 0.27 | 0.3 | 0.25
| Mean |  | 0.26 | 0.23833 | 0.21667 | 0.24167 | 0.245 | 0.22833 | 0.30059 | 0.45833 | 0.26 | 0.27095 | 0.37667 | 0.225 | 0.26667 | 0.31667 | 0.24833
| Median |  | 0.26 | 0.235 | 0.22 | 0.24 | 0.245 | 0.23 | 0.29501 | 0.43 | 0.26 | 0.27171 | 0.38 | 0.22 | 0.265 | 0.3 | 0.25
| Std Dev. |  | 0.0063246 | 0.0098319 | 0.010328 | 0.0075277 | 0.010488 | 0.0075277 | 0.014251 | 0.11514 | 0.0063246 | 0.0045171 | 0.005164 | 0.0083666 | 0.013663 | 0.040825 | 0.01169
| Rel.Std.Dev. |  | 2.433% | 4.125% | 4.767% | 3.115% | 4.281% | 3.297% | 4.741% | 25.12% | 2.433% | 1.667% | 1.371% | 3.718% | 5.123% | 12.89% | 4.708%
| PDM3 |  | 3.947% | -4.716% | -13.38% | -3.383% | -2.05% | -8.714% | 20.18% | 83.24% | 3.947% | 8.324% | 50.59% | -10.05% | 6.612% | 26.6% | -0.7177%
| Z-Score (Absolute) |  | 0.24 | 0.65 | 1.55 | 0.52 | 0.38 | 1.07 | 1.92 | 8.44 | 0.24 | 0.69 | 5.07 | 1.21 | 0.52 | NA | 0.24
Results from laboratory 1.27 were removed due to their 0.1 ppm reading resolution.
| Analytical results for Hg in OREAS 151c (Certified Value 0.05 ppm) | [28 empty] | Certified
Hg | Round | Replicate | Lab | Lab | Lab | Lab | Lab | Lab | Lab | Lab | Lab | Lab | Lab | Lab | Lab | Lab | Lab | Lab | Lab | Lab | Lab | Lab | Lab | Lab | [5 empty] | 1
| No | No | 1.02 | 1.03 | 1.04 | 1.05 | 1.06 | 1.07 | 1.08 | 1.09 | 1.11 | 1.12 | 1.16 | 1.17 | 1.18 | 1.19 | 1.20 | 1.21 | 1.22 | 1.23 | 1.26 | 1.27 | 1.29 | 1.30 | [5 empty] | ppm
|  |  | AR*MS | AR*MS | AR*MS | AR*MS | AR*MS | AR*MS | AR*MS | AR*MS | AR*MS | AR*OES/MS | AR*OES | AR*OES/MS | AR*OES/MS | AR*OES/MS | AR*MS | AR*MS | AR*OES | AR*OES/MS | AR*OES/MS | AR*OES/MS | AR*OES/MS | AR*OES | [5 empty] | 3
|  |  | 0.5g | 15g | 0.25g | 0.5g | 0.5g | 0.5g | 0.5g | 0.5g | 0.2g | 0.5g | 01g | 0.25g | 01g | 0.2g | 0.5g | 0.5g | 0.5g | 0.5g | 0.5g | 0.25g | 0.25g | 0.25g | [5 empty] | 3
| 1 | 1 | 0.06 | 0.044 | 0.05 | 0.04 | 0.05 | 0.06 | 0.05 | 0.04 | < 1 | 0.09 | < 5 | < 0.1 | < 0.05 | < 2 | 0.05 | 0.06 | < 5 | 0.092 | 0.083 | 0.765 | 0.02 | < 1 | [5 empty] | 1
| 1 | 2 | 0.04 | 0.048 | 0.07 | 0.05 | 0.03 | 0.05 | 0.06 | 0.04 | < 1 | 0.07 | < 5 | < 0.1 | < 0.05 | < 2 | 0.04 | 0.06 | < 5 | 0.093 | 0.083 | 0.796 | 0.02 | < 1 | [5 empty] | 3
| 1 | 3 | 0.03 | 0.046 | 0.06 | 0.05 | 0.05 | 0.04 | 0.05 | 0.04 | < 1 | 0.06 | < 5 | < 0.1 | < 0.05 | < 2 | 0.04 | 0.06 | < 5 | 0.086 | 0.081 | 0.665 | 0.01 | < 1 | [5 empty] | 16
| 1 | 4 | 0.07 | 0.048 | 0.05 | 0.04 | 0.05 | 0.06 | 0.04 | 0.05 | < 1 | 0.07 | < 5 | < 0.1 | < 0.05 | < 2 | 0.05 | 0.06 | < 5 | 0.052 | 0.087 | 0.625 | 0.02 | < 1 | [5 empty] | 0.0499
| 1 | 5 | 0.05 | 0.043 | 0.06 | 0.05 | 0.07 | 0.05 | 0.04 | 0.05 | < 1 | 0.07 | < 5 | < 0.1 | < 0.05 | < 2 | 0.05 | 0.06 | < 5 | 0.048 | 0.078 | 0.585 | 0.02 | < 1 | [5 empty] | 89
| 1 | 6 | 0.04 | 0.045 | 0.05 | 0.06 | 0.07 | 0.04 | 0.05 | 0.04 | < 1 | 0.08 | < 5 | < 0.1 | < 0.05 | < 2 | 0.04 | 0.06 | < 5 | 0.071 | 0.08 | 0.628 | 0.02 | < 1
| Mean |  | 0.048333 | 0.045667 | 0.056667 | 0.048333 | 0.053333 | 0.05 | 0.048333 | 0.043333 |  | 0.073333 |  |  |  |  | 0.045 | 0.06 |  | 0.073667 | 0.082 | 0.67733 | 0.018333
| Median |  | 0.045 | 0.0455 | 0.055 | 0.05 | 0.05 | 0.05 | 0.05 | 0.04 |  | 0.07 |  |  |  |  | 0.045 | 0.06 |  | 0.0785 | 0.082 | 0.6465 | 0.02
| Std Dev. |  | 0.01472 | 0.0020656 | 0.008165 | 0.0075277 | 0.015055 | 0.0089443 | 0.0075277 | 0.005164 |  | 0.010328 |  |  |  |  | 0.0054772 | 0 |  | 0.019987 | 0.0030984 | 0.084401 | 0.0040825
| Rel.Std.Dev. |  | 30.45% | 4.523% | 14.41% | 15.57% | 28.23% | 17.89% | 15.57% | 11.92% |  | 14.08% |  |  |  |  | 12.17% | 0% |  | 27.13% | 3.779% | 12.46% | 22.27%
| PDM3 |  | -3.14% | -8.484% | 13.56% | -3.14% | 6.88% | 0.2004% | -3.14% | -13.16% |  | 46.96% |  |  |  |  | -9.82% | 20.24% |  | 47.63% | 64.33% | 1257% | -63.26%
| Z-Score (Absolute) |  | 0.3 | 0.42 | 0.07 | 0.3 | 0.07 | 0.22 | 0.3 | 0.52 | 20 | 0.82 | 109.91 | 0.22 | 1.35 | 42.48 | 0.45 | 0.22 | 109.91 | 0.84 | 1.21 | 27.98 | 1.65 | 20
| Analytical results for Ho in OREAS 151c (Indicative Value 0.35 ppm) | [28 empty] | Indicative
Ho | Round | Replicate | 1.02: Lab; 1.03: Lab; 1.04: Lab | [5 empty] | 1
| No | No | 1.02: 1.09; 1.03: 1.10; 1.04: 1.11 | [5 empty] | ppm
|  |  | 1.02: AR*MS; 1.03: AR*MS; 1.04: AR*MS | [5 empty] | 2
|  |  | 1.02: 0.5g; 1.03: 0.5g; 1.04: 0.2g | [5 empty] | 2
| 1 | 1 | 1.02: 0.361; 1.03: 0.3161; 1.04: 0.39608 | [5 empty] | 1
| 1 | 2 | 1.02: 0.36; 1.03: 0.3014; 1.04: 0.38774 | [5 empty] | 10
| 1 | 3 | 1.02: 0.359; 1.03: 0.316; 1.04: 0.35941 | [5 empty] | 16
| 1 | 4 | 1.02: 0.358; 1.03: 0.3036; 1.04: 0.38349 | [5 empty] | 0.34859
| 1 | 5 | 1.02: 0.353; 1.03: 0.3025; 1.04: 0.37543 | [5 empty] | 16
| 1 | 6 | 1.02: 0.351; 1.03: 0.312; 1.04: 0.3789
| Mean |  | 1.02: 0.357; 1.03: 0.3086; 1.04: 0.38018
| Median |  | 1.02: 0.3585; 1.03: 0.3078; 1.04: 0.3812
| Std Dev. |  | 1.02: 0.0040497; 1.03: 0.0068792; 1.04: 0.012461
| Rel.Std.Dev. |  | 1.02: 1.134%; 1.03: 2.229%; 1.04: 3.278%
| PDM3 |  | 1.02: 2.412%; 1.03: -11.47%; 1.04: 9.06%
| Z-Score (Absolute) |  | 1.02: 0; 1.03: 1.41; 1.04: 0.67
| Analytical results for In in OREAS 151c (Certified Value 0.1 ppm) | [28 empty] | Certified
In | Round | Replicate | Lab | Lab | Lab | Lab | Lab | Lab | Lab | Lab | Lab | Lab | Lab | Lab | Lab | Lab | Lab | Lab | [11 empty] | 1
| No | No | 1.01 | 1.05 | 1.06 | 1.07 | 1.08 | 1.09 | 1.12 | 1.13 | 1.17 | 1.18 | 1.19 | 1.20 | 1.21 | 1.22 | 1.27 | 1.29 | [11 empty] | ppm
|  |  | AR*OES/MS | AR*MS | AR*MS | AR*MS | AR*MS | AR*MS | AR*OES/MS | AR*OES/MS | AR*OES/MS | AR*OES/MS | AR*MS | AR*MS | AR*MS | AR*OES | AR*OES/MS | AR*OES/MS | [11 empty] | 2
|  |  | 01g | 0.5g | 0.5g | 0.5g | 0.5g | 0.5g | 0.5g | 0.5g | 0.25g | 01g | 0.2g | 0.5g | 0.5g | 0.5g | 0.25g | 0.25g | [11 empty] | 3
| 1 | 1 | 0.12 | 0.102 | 0.103 | 0.101 | 0.104 | 0.1 | 0.091 | < 0.1 | 0.11 | 0.093679 | 0.127 | 0.102 | 0.102 | < 5 | 0.12 | 0.1 | [11 empty] | 1
| 1 | 2 | 0.11 | 0.096 | 0.105 | 0.103 | 0.1 | 0.1 | 0.122 | < 0.1 | 0.11 | 0.084682 | 0.12 | 0.099 | 0.103 | < 5 | 0.11 | 0.1 | [11 empty] | 27
| 1 | 3 | 0.11 | 0.1 | 0.101 | 0.099 | 0.104 | 0.1 | 0.118 | < 0.1 | 0.1 | 0.09993 | 0.108 | 0.094 | 0.104 | < 5 | 0.11 | 0.1 | [11 empty] | 16
| 1 | 4 | 0.12 | 0.105 | 0.104 | 0.103 | 0.104 | 0.1 | 0.054 | < 0.1 | 0.11 | 0.099193 | 0.13 | 0.104 | 0.111 | < 5 | 0.11 | 0.1 | [11 empty] | 0.10484
| 1 | 5 | 0.11 | 0.104 | 0.1 | 0.102 | 0.109 | 0.09 | 0.035 | 0.27 | 0.11 | 0.099253 | 0.101 | 0.096 | 0.104 | < 5 | 0.11 | 0.1 | [11 empty] | 90
| 1 | 6 | 0.11 | 0.103 | 0.108 | 0.103 | 0.102 | 0.1 | 0.106 | < 0.1 | 0.11 | 0.082432 | 0.106 | 0.098 | 0.106 | < 5 | 0.11 | 0.1
| Mean |  | 0.11333 | 0.10167 | 0.1035 | 0.10183 | 0.10383 | 0.098333 | 0.087667 | 0.27 | 0.10833 | 0.093195 | 0.11533 | 0.098833 | 0.105 |  | 0.11167 | 0.1
| Median |  | 0.11 | 0.1025 | 0.1035 | 0.1025 | 0.104 | 0.1 | 0.0985 | 0.27 | 0.11 | 0.096436 | 0.114 | 0.0985 | 0.104 |  | 0.11 | 0.1
| Std Dev. |  | 0.005164 | 0.003266 | 0.002881 | 0.0016021 | 0.0029944 | 0.0040825 | 0.035646 |  | 0.0040825 | 0.0078306 | 0.011994 | 0.0037103 | 0.0032249 |  | 0.0040825 | 1.5202e-17
| Rel.Std.Dev. |  | 4.556% | 3.212% | 2.784% | 1.573% | 2.884% | 4.152% | 40.66% |  | 3.768% | 8.402% | 10.4% | 3.754% | 3.071% |  | 3.656% | 1.52e-14%
| PDM3 |  | 8.102% | -3.026% | -1.278% | -2.867% | -0.9596% | -6.206% | -16.38% | 157.5% | 3.333% | -11.11% | 10.01% | -5.729% | 0.1532% |  | 6.512% | -4.616%
| Z-Score (Absolute) |  | 1.28 | 0.24 | 0 | 0.22 | 0.04 | 0.67 | 2.07 | 2.2 | 0.63 | 1.34 | 1.54 | 0.61 | 0.2 | 312.77 | 1.07 | NA
Results from laboratory 1.29 were removed due to their 0.01 ppm reading resolution.
| Analytical results for K in OREAS 151c (Certified Value 0.894 wt.%) | [28 empty] | Certified
K | Round | Replicate | Lab | Lab | Lab | Lab | Lab | Lab | Lab | Lab | Lab | Lab | Lab | Lab | Lab | Lab | Lab | Lab | Lab | Lab | Lab | Lab | Lab | Lab | Lab | Lab | Lab | Lab |  | 1
| No | No | 1.01 | 1.02 | 1.03 | 1.04 | 1.05 | 1.06 | 1.07 | 1.08 | 1.09 | 1.10 | 1.11 | 1.12 | 1.13 | 1.14 | 1.16 | 1.17 | 1.18 | 1.19 | 1.20 | 1.21 | 1.22 | 1.23 | 1.24 | 1.27 | 1.29 | 1.30 |  | wt.%
|  |  | AR*OES/MS | AR*MS | AR*MS | AR*OES | AR*MS | AR*MS | AR*MS | AR*MS | AR*MS | AR*OES | AR*MS | AR*OES/MS | AR*OES/MS | AR*OES | AR*OES | AR*OES/MS | AR*OES/MS | AR*OES/MS | AR*MS | AR*MS | AR*OES | AR*OES/MS | AR*OES | AR*OES/MS | AR*OES/MS | AR*OES |  | 3
|  |  | 01g | 0.5g | 15g | 0.25g | 0.5g | 0.5g | 0.5g | 0.5g | 0.5g | 0.5g | 0.2g | 0.5g | 0.5g | 0.5g | 01g | 0.25g | 01g | 0.2g | 0.5g | 0.5g | 0.5g | 0.5g | 0.25g | 0.25g | 0.25g | 0.25g |  | 3
| 1 | 1 | 0.89 | 0.82 | 0.89 | 0.91 | 0.89 | 0.94 | 0.94 | 0.9 | 0.842 | 0.94677 | 0.87232 | 0.84 | 1.0795 | 0.74175 | 0.89 | 1.01 | 0.89541 | 0.84 | 0.86 | 0.91 | 0.92 | 0.79 | 0.85862 | 0.93 | 0.96 | 0.86 |  | 1
| 1 | 2 | 0.885 | 0.84 | 0.89 | 0.91 | 0.89 | 0.94 | 0.95 | 0.89 | 0.844 | 0.95974 | 0.90543 | 0.83 | 1.1334 | 0.74882 | 0.89 | 1.01 | 0.89071 | 0.84 | 0.85 | 0.92 | 0.92 | 0.79 | 0.85762 | 0.93 | 0.97 | 0.85 |  | #N/A
| 1 | 3 | 0.899 | 0.84 | 0.88 | 0.9 | 0.89 | 0.92 | 0.94 | 0.88 | 0.856 | 0.96171 | 0.89975 | 0.86 | 1.3173 | 0.74021 | 0.9 | 1.02 | 0.87507 | 0.84 | 0.86 | 0.91 | 0.94 | 0.8 | 0.87491 | 0.94 | 0.92 | 0.86 |  | 16
| 1 | 4 | 0.909 | 0.82 | 0.87 | 0.9 | 0.9 | 0.91 | 0.93 | 0.9 | 0.854 | 0.96176 | 0.87399 | 0.85 | 1.0535 | 0.73999 | 0.89 | 1.01 | 0.8718 | 0.84 | 0.86 | 0.9 | 0.92 | 0.8 | 0.87362 | 0.94 | 0.96 | 0.86 |  | 0.89394
| 1 | 5 | 0.906 | 0.83 | 0.88 | 0.91 | 0.91 | 0.93 | 0.95 | 0.9 | 0.838 | 0.94267 | 0.88483 | 0.84 | 1.0943 | 0.7454 | 0.91 | 1.03 | 0.8876 | 0.84 | 0.87 | 0.9 | 0.93 | 0.8 | 0.85065 | 0.94 | 0.99 | 0.84 |  | 91
| 1 | 6 | 0.888 | 0.84 | 0.9 | 0.91 | 0.91 | 0.93 | 0.88 | 0.89 | 0.845 | 0.95839 | 0.88934 | 0.84 | 1.2115 | 0.74318 | 0.89 | 1.02 | 0.88817 | 0.84 | 0.87 | 0.9 | 0.92 | 0.82 | 0.85886 | 0.92 | 0.98 | 0.84
| Mean |  | 0.89617 | 0.83167 | 0.885 | 0.90667 | 0.89833 | 0.92833 | 0.93167 | 0.89333 | 0.8465 | 0.95517 | 0.88761 | 0.84333 | 1.1483 | 0.74323 | 0.895 | 1.0167 | 0.88479 | 0.84 | 0.86167 | 0.90667 | 0.925 | 0.8 | 0.86238 | 0.93333 | 0.96333 | 0.85167
| Median |  | 0.8945 | 0.835 | 0.885 | 0.91 | 0.895 | 0.93 | 0.94 | 0.895 | 0.8445 | 0.95907 | 0.88709 | 0.84 | 1.1139 | 0.74247 | 0.89 | 1.015 | 0.88789 | 0.84 | 0.86 | 0.905 | 0.92 | 0.8 | 0.85874 | 0.935 | 0.965 | 0.855
| Std Dev. |  | 0.0099883 | 0.0098319 | 0.010488 | 0.005164 | 0.0098319 | 0.01169 | 0.026394 | 0.008165 | 0.0070356 | 0.0082978 | 0.01338 | 0.010328 | 0.099387 | 0.0033991 | 0.0083666 | 0.008165 | 0.0092763 | 0 | 0.0075277 | 0.008165 | 0.0083666 | 0.010954 | 0.0096964 | 0.008165 | 0.024221 | 0.0098319
| Rel.Std.Dev. |  | 1.115% | 1.182% | 1.185% | 0.5696% | 1.094% | 1.259% | 2.833% | 0.914% | 0.8311% | 0.8687% | 1.507% | 1.225% | 8.655% | 0.4573% | 0.9348% | 0.8031% | 1.048% | 0% | 0.8736% | 0.9005% | 0.9045% | 1.369% | 1.124% | 0.8748% | 2.514% | 1.154%
| PDM3 |  | 0.2488% | -6.966% | -1% | 1.423% | 0.4911% | 3.847% | 4.22% | -0.06817% | -5.307% | 6.85% | -0.7083% | -5.661% | 28.45% | -16.86% | 0.1183% | 13.73% | -1.024% | -6.034% | -3.611% | 1.423% | 3.474% | -10.51% | -3.531% | 4.406% | 7.762% | -4.729%
| Z-Score (Absolute) |  | 0.04 | 1.18 | 0.17 | 0.24 | 0.08 | 0.64 | 0.71 | 0.02 | 0.9 | 1.15 | 0.12 | 0.96 | 4.78 | 2.84 | 0.02 | 2.31 | 0.18 | 1.02 | 0.61 | 0.24 | 0.58 | 1.77 | 0.6 | 0.74 | 1.3 | 0.8
| Analytical results for La in OREAS 151c (Certified Value 14.5 ppm) | [28 empty] | Certified
La | Round | Replicate | Lab | Lab | Lab | Lab | Lab | Lab | Lab | Lab | Lab | Lab | Lab | Lab | Lab | Lab | Lab | Lab | Lab | Lab | Lab | Lab | Lab | Lab | Lab | Lab |  |  |  | 1
| No | No | 1.01 | 1.02 | 1.03 | 1.04 | 1.05 | 1.06 | 1.07 | 1.08 | 1.09 | 1.10 | 1.11 | 1.12 | 1.16 | 1.17 | 1.18 | 1.19 | 1.20 | 1.21 | 1.22 | 1.23 | 1.24 | 1.27 | 1.29 | 1.30 |  |  |  | ppm
|  |  | AR*OES/MS | AR*MS | AR*MS | AR*MS | AR*MS | AR*MS | AR*MS | AR*MS | AR*MS | AR*MS | AR*MS | AR*OES/MS | AR*OES | AR*OES/MS | AR*OES/MS | AR*MS | AR*MS | AR*MS | AR*OES | AR*OES/MS | AR*OES | AR*OES/MS | AR*OES/MS | AR*OES |  |  |  | 1
|  |  | 01g | 0.5g | 15g | 0.25g | 0.5g | 0.5g | 0.5g | 0.5g | 0.5g | 0.5g | 0.2g | 0.5g | 01g | 0.25g | 01g | 0.2g | 0.5g | 0.5g | 0.5g | 0.5g | 0.25g | 0.25g | 0.25g | 0.25g |  |  |  | 2
| 1 | 1 | 20.7 | 9 | 11.5 | 14.3 | 15 | 13.2 | 16.8 | 14.8 | 13.17 | 13.647 | 14.5856 | 14.9 | 19.4 | 14 | 22.1638 | 15.5 | 14.6 | 14.5 | 14.6 | 8.4 | 19.85 | 13 | 14.4 | 14.9 |  |  |  | 1
| 1 | 2 | 20.2 | 9 | 13.2 | 14.4 | 14 | 13.8 | 16.6 | 14.2 | 13.268 | 13.0023 | 15.3715 | 14.7 | 19.4 | 14.9 | 22.5485 | 16.5 | 14.4 | 14.3 | 14.5 | 8.6 | 19.858 | 13 | 14.3 | 14.5 |  |  |  | 28
| 1 | 3 | 21.3 | 12 | 11.7 | 14.5 | 15.1 | 14.4 | 16.4 | 14.7 | 13.088 | 13.7765 | 14.966 | 14.7 | 20.4 | 14.4 | 22.2098 | 15.7 | 14 | 15.2 | 14.7 | 9.3 | 19.983 | 13 | 13.1 | 15.3 |  |  |  | 16
| 1 | 4 | 21.2 | 8 | 11.8 | 15.1 | 14.4 | 14.1 | 17 | 14.3 | 12.882 | 12.4875 | 14.808 | 13.5 | 20 | 14.6 | 22.5685 | 16.1 | 15 | 14.8 | 14.2 | 9 | 20.342 | 13 | 14.1 | 15.9 |  |  |  | 14.4882
| 1 | 5 | 21.3 | 9 | 12.3 | 16.3 | 15.9 | 13.9 | 16.6 | 14.3 | 12.933 | 12.8734 | 14.467 | 15.2 | 20.5 | 15.6 | 22.0201 | 15.8 | 15.4 | 14.4 | 14.3 | 8.8 | 19.807 | 13 | 13.8 | 15.2 |  |  |  | 92
| 1 | 6 | 21.1 | 10 | 12.8 | 16.3 | 15 | 14 | 16.9 | 14 | 13.046 | 12.7492 | 15.1789 | 15.8 | 20.3 | 14.9 | 22.2915 | 15.3 | 14.5 | 14.3 | 14.1 | 8.8 | 19.918 | 13 | 14 | 14.5
| Mean |  | 20.9667 | 9.5 | 12.2167 | 15.15 | 14.9 | 13.9 | 16.7167 | 14.3833 | 13.0645 | 13.0893 | 14.8962 | 14.8 | 20 | 14.7333 | 22.3004 | 15.8167 | 14.65 | 14.5833 | 14.4 | 8.8167 | 19.9597 | 13 | 13.95 | 15.05
| Median |  | 21.15 | 9 | 12.05 | 14.8 | 15 | 13.95 | 16.7 | 14.3 | 13.067 | 12.9378 | 14.887 | 14.8 | 20.15 | 14.75 | 22.2506 | 15.75 | 14.55 | 14.45 | 14.4 | 8.8 | 19.888 | 13 | 14.05 | 15.05
| Std Dev. |  | 0.43665 | 1.3784 | 0.67355 | 0.93327 | 0.65115 | 0.4 | 0.22286 | 0.30605 | 0.14425 | 0.51289 | 0.34614 | 0.75895 | 0.49396 | 0.54283 | 0.21862 | 0.43089 | 0.48888 | 0.35449 | 0.23664 | 0.31252 | 0.19704 | 0 | 0.46797 | 0.53572
| Rel.Std.Dev. |  | 2.083% | 14.51% | 5.513% | 6.16% | 4.37% | 2.878% | 1.333% | 2.128% | 1.104% | 3.918% | 2.324% | 5.128% | 2.47% | 3.684% | 0.9803% | 2.724% | 3.337% | 2.431% | 1.643% | 3.545% | 0.9872% | 0% | 3.355% | 3.56%
| PDM3 |  | 44.72% | -34.43% | -15.68% | 4.568% | 2.842% | -4.06% | 15.38% | -0.724% | -9.827% | -9.656% | 2.816% | 2.152% | 38.04% | 1.692% | 53.92% | 9.169% | 1.117% | 0.6564% | -0.609% | -39.15% | 37.76% | -10.27% | -3.715% | 3.877%
| Z-Score (Absolute) |  | 4.97 | NA | 2.04 | 0.31 | 0.11 | 0.69 | 1.56 | 0.31 | 1.36 | 1.34 | 0.1 | 0.03 | 4.19 | 0.03 | 6.04 | 0.84 | 0.09 | 0.15 | 0.29 | 4.77 | 4.16 | NA | 0.65 | 0.23
Results from laboratories 1.02 and 1.27 were removed due to their 1 ppm reading resolution.
| Analytical results for Li in OREAS 151c (Certified Value 37.8 ppm) | [28 empty] | Certified
Li | Round | Replicate | Lab | Lab | Lab | Lab | Lab | Lab | Lab | Lab | Lab | Lab | Lab | Lab | Lab | Lab | Lab | Lab | Lab | Lab | Lab | Lab | Lab | [6 empty] | 1
| No | No | 1.01 | 1.04 | 1.05 | 1.06 | 1.07 | 1.08 | 1.09 | 1.10 | 1.11 | 1.12 | 1.13 | 1.17 | 1.18 | 1.19 | 1.20 | 1.21 | 1.22 | 1.24 | 1.27 | 1.29 | 1.30 | [6 empty] | ppm
|  |  | AR*OES/MS | AR*OES | AR*MS | AR*MS | AR*MS | AR*MS | AR*MS | AR*OES | AR*MS | AR*OES/MS | AR*OES/MS | AR*OES/MS | AR*OES/MS | AR*OES/MS | AR*MS | AR*MS | AR*OES | AR*OES | AR*OES/MS | AR*OES/MS | AR*OES | [6 empty] | 1
|  |  | 01g | 0.25g | 0.5g | 0.5g | 0.5g | 0.5g | 0.5g | 0.5g | 0.2g | 0.5g | 0.5g | 0.25g | 01g | 0.2g | 0.5g | 0.5g | 0.5g | 0.25g | 0.25g | 0.25g | 0.25g | [6 empty] | 2
| 1 | 1 | 38.2 | 38 | 38.4 | 37.7 | 39.6 | 37.2 | 36.1 | 39.1748 | 35.1227 | 35.8 | 49.22 | 40 | 35.5729 | 36 | 37 | 39.4 | 41.9 | 40.924 | 33.9 | 40 | 36 | [6 empty] | 1
| 1 | 2 | 37.7 | 38 | 38.6 | 37.9 | 39.9 | 37.1 | 36.44 | 38.8529 | 36.4568 | 35.3 | 49.51 | 42 | 36.0552 | 36 | 36.3 | 39.7 | 41.3 | 40.097 | 33.1 | 40 | 36 | [6 empty] | #N/A
| 1 | 3 | 38.3 | 38 | 38.4 | 38 | 39.9 | 36.5 | 36.56 | 40.4554 | 36.3663 | 36.3 | 48.59 | 40 | 35.4967 | 36 | 36.8 | 39.5 | 41.1 | 40.988 | 33.2 | 38 | 36 | [6 empty] | 16
| 1 | 4 | 38 | 37 | 39.4 | 37.2 | 39.8 | 37.4 | 35.75 | 40.4052 | 35.3297 | 35.3 | 52.41 | 40 | 36.1089 | 36 | 36.8 | 39.1 | 40.1 | 40.544 | 32.6 | 40 | 37 | [6 empty] | 37.8341
| 1 | 5 | 37.3 | 38 | 39.2 | 38.1 | 39.4 | 37.1 | 36.54 | 39.9118 | 35.9221 | 35.8 | 50.21 | 41 | 35.7471 | 36 | 37.2 | 39.2 | 39.6 | 40.588 | 34 | 41 | 36 | [6 empty] | 93
| 1 | 6 | 37.3 | 38 | 39.2 | 37.7 | 38.2 | 37.1 | 35.71 | 40.9525 | 36.6417 | 36.4 | 49.06 | 40 | 35.7705 | 36 | 37.3 | 38.7 | 41.9 | 40.691 | 33.9 | 41 | 36
| Mean |  | 37.8 | 37.8333 | 38.8667 | 37.7667 | 39.4667 | 37.0667 | 36.1833 | 39.9588 | 35.9732 | 35.8167 | 49.8333 | 40.5 | 35.7919 | 36 | 36.9 | 39.2667 | 40.9833 | 40.6387 | 33.45 | 40 | 36.1667
| Median |  | 37.85 | 38 | 38.9 | 37.8 | 39.7 | 37.1 | 36.27 | 40.1585 | 36.1442 | 35.8 | 49.365 | 40 | 35.7588 | 36 | 36.9 | 39.3 | 41.2 | 40.6395 | 33.55 | 40 | 36
| Std Dev. |  | 0.43818 | 0.40825 | 0.45019 | 0.32042 | 0.65013 | 0.30111 | 0.38826 | 0.8091 | 0.62855 | 0.47081 | 1.3715 | 0.83666 | 0.24793 | 0 | 0.35777 | 0.35024 | 0.94745 | 0.31972 | 0.56833 | 1.0954 | 0.40825
| Rel.Std.Dev. |  | 1.159% | 1.079% | 1.158% | 0.8484% | 1.647% | 0.8123% | 1.073% | 2.025% | 1.747% | 1.315% | 2.752% | 2.066% | 0.6927% | 0% | 0.9696% | 0.8919% | 2.312% | 0.7867% | 1.699% | 2.739% | 1.129%
| PDM3 |  | -0.0902% | -0.002095% | 2.729% | -0.1783% | 4.315% | -2.028% | -4.363% | 5.616% | -4.919% | -5.332% | 31.72% | 7.046% | -5.398% | -4.848% | -2.469% | 3.786% | 8.324% | 7.413% | -11.59% | 5.725% | -4.407%
| Z-Score (Absolute) |  | 0 | 0.01 | 0.4 | 0.01 | 0.62 | 0.27 | 0.61 | 0.81 | 0.68 | 0.74 | 4.51 | 1.01 | 0.75 | 0.67 | 0.34 | 0.55 | 1.19 | 1.06 | 1.63 | 0.82 | 0.61
| Analytical results for Lu in OREAS 151c (Certified Value 0.09 ppm) | [28 empty] | Certified
Lu | Round | Replicate | 1.01: Lab; 1.04: Lab; 1.05: Lab; 1.06: Lab; 1.07: Lab | [6 empty] | 1
| No | No | 1.01: 1.09; 1.04: 1.10; 1.05: 1.11; 1.06: 1.17; 1.07: 1.29 | [6 empty] | ppm
|  |  | 1.01: AR*MS; 1.04: AR*MS; 1.05: AR*MS; 1.06: AR*OES/MS; 1.07: AR*OES/MS | [6 empty] | 3
|  |  | 1.01: 0.5g; 1.04: 0.5g; 1.05: 0.2g; 1.06: 0.25g; 1.07: 0.25g | [6 empty] | 3
| 1 | 1 | 1.01: 0.089; 1.04: 0.0723; 1.05: 0.091423; 1.06: 0.11; 1.07: 0.1 | [6 empty] | 1
| 1 | 2 | 1.01: 0.088; 1.04: 0.0699; 1.05: 0.089228; 1.06: 0.11; 1.07: 0.1 | [6 empty] | 29
| 1 | 3 | 1.01: 0.087; 1.04: 0.0748; 1.05: 0.083937; 1.06: 0.11; 1.07: 0.09 | [6 empty] | 16
| 1 | 4 | 1.01: 0.087; 1.04: 0.07; 1.05: 0.086805; 1.06: 0.11; 1.07: 0.1 | [6 empty] | 0.09029
| 1 | 5 | 1.01: 0.088; 1.04: 0.0723; 1.05: 0.085238; 1.06: 0.11; 1.07: 0.09 | [6 empty] | 94
| 1 | 6 | 1.01: 0.089; 1.04: 0.0709; 1.05: 0.083858; 1.06: 0.11; 1.07: 0.09
| Mean |  | 1.01: 0.088; 1.04: 0.0717; 1.05: 0.086748; 1.06: 0.11; 1.07: 0.095
| Median |  | 1.01: 0.088; 1.04: 0.0716; 1.05: 0.086022; 1.06: 0.11; 1.07: 0.095
| Std Dev. |  | 1.01: 0.00089443; 1.04: 0.0018493; 1.05: 0.0030511; 1.06: 0; 1.07: 0.0054772
| Rel.Std.Dev. |  | 1.01: 1.016%; 1.04: 2.579%; 1.05: 3.517%; 1.06: 0%; 1.07: 5.766%
| PDM3 |  | 1.01: -2.536%; 1.04: -20.59%; 1.05: -3.922%; 1.06: 21.83%; 1.07: 5.217%
| Z-Score (Absolute) |  | 1.01: 0; 1.04: 1.57; 1.05: 0.12; 1.06: 2.12; 1.07: 0.67
| Analytical results for Mg in OREAS 151c (Certified Value 0.683 wt.%) | [28 empty] | Certified
Mg | Round | Replicate | Lab | Lab | Lab | Lab | Lab | Lab | Lab | Lab | Lab | Lab | Lab | Lab | Lab | Lab | Lab | Lab | Lab | Lab | Lab | Lab | Lab | Lab | Lab | Lab | Lab | Lab |  | 1
| No | No | 1.01 | 1.02 | 1.03 | 1.04 | 1.05 | 1.06 | 1.07 | 1.08 | 1.09 | 1.10 | 1.11 | 1.12 | 1.13 | 1.14 | 1.16 | 1.17 | 1.18 | 1.19 | 1.20 | 1.21 | 1.22 | 1.23 | 1.24 | 1.27 | 1.29 | 1.30 |  | wt.%
|  |  | AR*OES/MS | AR*MS | AR*MS | AR*OES | AR*MS | AR*MS | AR*MS | AR*MS | AR*MS | AR*OES | AR*MS | AR*OES/MS | AR*OES/MS | AR*OES | AR*OES | AR*OES/MS | AR*OES/MS | AR*OES/MS | AR*MS | AR*MS | AR*OES | AR*OES/MS | AR*OES | AR*OES/MS | AR*OES/MS | AR*OES |  | 3
|  |  | 01g | 0.5g | 15g | 0.25g | 0.5g | 0.5g | 0.5g | 0.5g | 0.5g | 0.5g | 0.2g | 0.5g | 0.5g | 0.5g | 01g | 0.25g | 01g | 0.2g | 0.5g | 0.5g | 0.5g | 0.5g | 0.25g | 0.25g | 0.25g | 0.25g |  | 3
| 1 | 1 | 0.69 | 0.65 | 0.67 | 0.72 | 0.68 | 0.68 | 0.71 | 0.67 | 0.676 | 0.70349 | 0.67774 | 0.65 | 0.89762 | 0.68728 | 0.69 | 0.66 | 0.70267 | 0.68 | 0.65 | 0.67 | 0.7 | 0.64 | 0.72465 | 0.71 | 0.72 | 0.629 |  | 1
| 1 | 2 | 0.69 | 0.66 | 0.67 | 0.73 | 0.69 | 0.68 | 0.71 | 0.67 | 0.682 | 0.71095 | 0.69348 | 0.64 | 0.92506 | 0.68922 | 0.69 | 0.67 | 0.7105 | 0.69 | 0.63 | 0.67 | 0.69 | 0.65 | 0.71404 | 0.7 | 0.73 | 0.624 |  | #N/A
| 1 | 3 | 0.69 | 0.67 | 0.66 | 0.72 | 0.69 | 0.68 | 0.71 | 0.66 | 0.683 | 0.71055 | 0.69499 | 0.66 | 1.0738 | 0.68545 | 0.69 | 0.67 | 0.69601 | 0.7 | 0.64 | 0.67 | 0.69 | 0.65 | 0.74046 | 0.71 | 0.69 | 0.629 |  | 16
| 1 | 4 | 0.7 | 0.66 | 0.65 | 0.71 | 0.7 | 0.67 | 0.71 | 0.67 | 0.679 | 0.69979 | 0.66224 | 0.63 | 0.90793 | 0.68253 | 0.69 | 0.67 | 0.69611 | 0.68 | 0.64 | 0.67 | 0.7 | 0.65 | 0.73874 | 0.71 | 0.71 | 0.634 |  | 0.6829
| 1 | 5 | 0.69 | 0.67 | 0.67 | 0.72 | 0.7 | 0.69 | 0.7 | 0.67 | 0.671 | 0.70334 | 0.68219 | 0.65 | 0.92924 | 0.68325 | 0.69 | 0.68 | 0.69179 | 0.68 | 0.65 | 0.67 | 0.7 | 0.63 | 0.72879 | 0.72 | 0.73 | 0.622 |  | 95
| 1 | 6 | 0.69 | 0.67 | 0.67 | 0.73 | 0.7 | 0.68 | 0.68 | 0.67 | 0.669 | 0.69608 | 0.68726 | 0.66 | 0.98983 | 0.68387 | 0.69 | 0.67 | 0.71042 | 0.69 | 0.66 | 0.66 | 0.7 | 0.66 | 0.70035 | 0.7 | 0.74 | 0.62
| Mean |  | 0.69167 | 0.66333 | 0.665 | 0.72167 | 0.69333 | 0.68 | 0.70333 | 0.66833 | 0.67667 | 0.70403 | 0.68299 | 0.64833 | 0.95392 | 0.68527 | 0.69 | 0.67 | 0.70125 | 0.68667 | 0.645 | 0.66833 | 0.69667 | 0.64667 | 0.7245 | 0.70833 | 0.72 | 0.62633
| Median |  | 0.69 | 0.665 | 0.67 | 0.72 | 0.695 | 0.68 | 0.71 | 0.67 | 0.6775 | 0.70342 | 0.68472 | 0.65 | 0.92715 | 0.68466 | 0.69 | 0.67 | 0.69939 | 0.685 | 0.645 | 0.67 | 0.7 | 0.65 | 0.72672 | 0.71 | 0.725 | 0.6265
| Std Dev. |  | 0.0040825 | 0.008165 | 0.0083666 | 0.0075277 | 0.008165 | 0.0063246 | 0.012111 | 0.0040825 | 0.0057504 | 0.0058709 | 0.012093 | 0.01169 | 0.06692 | 0.0025777 | 0 | 0.0063246 | 0.0079387 | 0.008165 | 0.010488 | 0.0040825 | 0.005164 | 0.010328 | 0.015287 | 0.0075277 | 0.017889 | 0.0052409
| Rel.Std.Dev. |  | 0.5902% | 1.231% | 1.258% | 1.043% | 1.178% | 0.9301% | 1.722% | 0.6108% | 0.8498% | 0.8339% | 1.771% | 1.803% | 7.015% | 0.3762% | 0% | 0.944% | 1.132% | 1.189% | 1.626% | 0.6108% | 0.7412% | 1.597% | 2.11% | 1.063% | 2.485% | 0.8368%
| PDM3 |  | 1.284% | -2.865% | -2.62% | 5.678% | 1.529% | -0.4239% | 2.993% | -2.132% | -0.9121% | 3.096% | 0.0132% | -5.061% | 39.69% | 0.3473% | 1.04% | -1.888% | 2.688% | 0.5523% | -5.549% | -2.132% | 2.017% | -5.305% | 6.093% | 3.725% | 5.433% | -8.283%
| Z-Score (Absolute) |  | 0.22 | 0.87 | 0.8 | 1.37 | 0.28 | 0.23 | 0.66 | 0.67 | 0.36 | 0.69 | 0.11 | 1.44 | 10.25 | 0.03 | 0.15 | 0.61 | 0.58 | 0.03 | 1.57 | 0.67 | 0.41 | 1.5 | 1.47 | 0.86 | 1.3 | 2.28
| Analytical results for Mn in OREAS 151c (Certified Value 0.028 wt.%) | [28 empty] | Certified
Mn | Round | Replicate | Lab | Lab | Lab | Lab | Lab | Lab | Lab | Lab | Lab | Lab | Lab | Lab | Lab | Lab | Lab | Lab | Lab | Lab | Lab | Lab | Lab | Lab | Lab | Lab | Lab |  |  | 1
| No | No | 1.01 | 1.02 | 1.03 | 1.04 | 1.05 | 1.06 | 1.07 | 1.08 | 1.09 | 1.10 | 1.11 | 1.12 | 1.13 | 1.16 | 1.17 | 1.18 | 1.19 | 1.20 | 1.21 | 1.22 | 1.23 | 1.24 | 1.27 | 1.29 | 1.30 |  |  | wt.%
|  |  | AR*OES/MS | AR*MS | AR*MS | AR*OES | AR*MS | AR*MS | AR*MS | AR*MS | AR*MS | AR*OES | AR*MS | AR*OES/MS | AR*OES/MS | AR*OES | AR*OES/MS | AR*OES/MS | AR*OES/MS | AR*MS | AR*MS | AR*OES | AR*OES/MS | AR*OES | AR*OES/MS | AR*OES/MS | AR*OES |  |  | 3
|  |  | 01g | 0.5g | 15g | 0.25g | 0.5g | 0.5g | 0.5g | 0.5g | 0.5g | 0.5g | 0.2g | 0.5g | 0.5g | 01g | 0.25g | 01g | 0.2g | 0.5g | 0.5g | 0.5g | 0.5g | 0.25g | 0.25g | 0.25g | 0.25g |  |  | 3
| 1 | 1 | 0.0286 | 0.0265 | 0.0272 | 0.0284 | 0.0275 | 0.0291 | 0.0298 | 0.0278 | 0.0271 | 0.028615 | 0.027148 | 0.0275 | 0.02773 | 0.02803 | 0.028 | 0.02747 | 0.0276 | 0.0271 | 0.0276 | 0.0277 | 0.0267 | 0.029376 | 0.0301 | 0.0287 | 0.0265 |  |  | 1
| 1 | 2 | 0.0289 | 0.027 | 0.0273 | 0.0286 | 0.0276 | 0.0291 | 0.0298 | 0.0271 | 0.02719 | 0.028886 | 0.028269 | 0.0269 | 0.02706 | 0.0284 | 0.028 | 0.028602 | 0.0278 | 0.0264 | 0.028 | 0.0279 | 0.0268 | 0.02922 | 0.0293 | 0.0284 | 0.0262 |  |  | 30
| 1 | 3 | 0.0288 | 0.027 | 0.0271 | 0.0282 | 0.0278 | 0.029 | 0.0295 | 0.0275 | 0.02726 | 0.029012 | 0.027615 | 0.0276 | 0.026588 | 0.02877 | 0.0282 | 0.028178 | 0.0277 | 0.0266 | 0.0277 | 0.0281 | 0.0273 | 0.029699 | 0.0298 | 0.0279 | 0.0264 |  |  | 16
| 1 | 4 | 0.0289 | 0.0268 | 0.0269 | 0.028 | 0.0284 | 0.0289 | 0.0295 | 0.0272 | 0.02702 | 0.028399 | 0.027021 | 0.0269 | 0.02857 | 0.02753 | 0.0281 | 0.02792 | 0.0277 | 0.0272 | 0.0276 | 0.0275 | 0.027 | 0.029711 | 0.0298 | 0.0285 | 0.0266 |  |  | 0.027854
| 1 | 5 | 0.0287 | 0.0273 | 0.0272 | 0.0285 | 0.0284 | 0.029 | 0.0296 | 0.0278 | 0.02704 | 0.028541 | 0.027801 | 0.0276 | 0.027363 | 0.02828 | 0.0281 | 0.026999 | 0.0276 | 0.0269 | 0.0277 | 0.0278 | 0.0265 | 0.029314 | 0.0303 | 0.0285 | 0.026 |  |  | 96
| 1 | 6 | 0.0293 | 0.0273 | 0.0276 | 0.0285 | 0.0281 | 0.0288 | 0.0281 | 0.0274 | 0.02674 | 0.027959 | 0.027543 | 0.028 | 0.026668 | 0.02791 | 0.0282 | 0.027431 | 0.0276 | 0.0278 | 0.0273 | 0.0276 | 0.0272 | 0.029251 | 0.0296 | 0.0279 | 0.0261
| Mean |  | 0.028867 | 0.026983 | 0.027217 | 0.028367 | 0.027967 | 0.028983 | 0.029383 | 0.027467 | 0.027058 | 0.028568 | 0.027566 | 0.027417 | 0.02733 | 0.028153 | 0.0281 | 0.027767 | 0.027667 | 0.027 | 0.02765 | 0.027767 | 0.026917 | 0.029429 | 0.029817 | 0.028317 | 0.0263
| Median |  | 0.02885 | 0.027 | 0.0272 | 0.02845 | 0.02795 | 0.029 | 0.02955 | 0.02745 | 0.02707 | 0.028578 | 0.027579 | 0.02755 | 0.027211 | 0.028155 | 0.0281 | 0.027695 | 0.02765 | 0.027 | 0.02765 | 0.02775 | 0.0269 | 0.029345 | 0.0298 | 0.02845 | 0.0263
| Std Dev. |  | 0.00024221 | 0.00030605 | 0.00023166 | 0.00022509 | 0.00039328 | 0.0001169 | 0.00064317 | 0.00029439 | 0.00018049 | 0.00037451 | 0.00045262 | 0.00043551 | 0.00074302 | 0.00042898 | 8.9443e-05 | 0.00057972 | 8.165e-05 | 0.00049396 | 0.00022583 | 0.00021602 | 0.00030605 | 0.0002208 | 0.00035449 | 0.00033714 | 0.00023664
| Rel.Std.Dev. |  | 0.8391% | 1.134% | 0.8512% | 0.7935% | 1.406% | 0.4034% | 2.189% | 1.072% | 0.667% | 1.311% | 1.642% | 1.588% | 2.719% | 1.524% | 0.3183% | 2.088% | 0.2951% | 1.829% | 0.8168% | 0.778% | 1.137% | 0.7503% | 1.189% | 1.191% | 0.8998%
| PDM3 |  | 3.636% | -3.126% | -2.288% | 1.841% | 0.4047% | 4.055% | 5.491% | -1.39% | -2.856% | 2.565% | -1.034% | -1.57% | -1.882% | 1.075% | 0.8834% | -0.3135% | -0.6723% | -3.066% | -0.7322% | -0.3133% | -3.365% | 5.653% | 7.047% | 1.661% | -5.579%
| Z-Score (Absolute) |  | 1.35 | 0.96 | 0.67 | 0.74 | 0.25 | 1.49 | 1.98 | 0.37 | 0.87 | 0.98 | 0.25 | 0.43 | 0.54 | 0.47 | 0.41 | 0 | 0.12 | 0.94 | 0.14 | 0 | 1.04 | 2.04 | 2.51 | 0.67 | 1.8
| Analytical results for Mo in OREAS 151c (Certified Value 55 ppm) | [28 empty] | Certified
Mo | Round | Replicate | Lab | Lab | Lab | Lab | Lab | Lab | Lab | Lab | Lab | Lab | Lab | Lab | Lab | Lab | Lab | Lab | Lab | Lab | Lab | Lab | Lab | Lab | Lab | Lab | Lab | Lab |  | 1
| No | No | 1.01 | 1.02 | 1.03 | 1.04 | 1.05 | 1.06 | 1.07 | 1.08 | 1.09 | 1.11 | 1.12 | 1.13 | 1.14 | 1.16 | 1.17 | 1.18 | 1.19 | 1.20 | 1.21 | 1.22 | 1.23 | 1.24 | 1.26 | 1.27 | 1.29 | 1.30 |  | ppm
|  |  | AR*OES/MS | AR*MS | AR*MS | AR*MS | AR*MS | AR*MS | AR*MS | AR*MS | AR*MS | AR*MS | AR*OES/MS | AR*OES/MS | AR*OES | AR*OES | AR*OES/MS | AR*OES/MS | AR*OES/MS | AR*MS | AR*MS | AR*OES | AR*OES/MS | AR*OES | AR*OES/MS | AR*OES/MS | AR*OES/MS | AR*OES |  | 0
|  |  | 01g | 0.5g | 15g | 0.25g | 0.5g | 0.5g | 0.5g | 0.5g | 0.5g | 0.2g | 0.5g | 0.5g | 0.5g | 01g | 0.25g | 01g | 0.2g | 0.5g | 0.5g | 0.5g | 0.5g | 0.25g | 0.5g | 0.25g | 0.25g | 0.25g |  | 1
| 1 | 1 | 56.4 | 52.1 | 55.63 | 54.67 | 56.2 | 57.1 | 55 | 59.2 | 55.8 | 52.8001 | 56.8 | 55.44 | 50.02 | 54.4 | 57.2 | 51.0099 | 57 | 53.9 | 55.8 | 55.2 | 56.83 | 54.85 | 52.144 | 55.3 | 64.31 | 52 |  | 1
| 1 | 2 | 56.3 | 49.3 | 55.21 | 59.34 | 56.9 | 55.6 | 54.9 | 58 | 55.3 | 54.1011 | 57.3 | 55.35 | 52.1 | 55.4 | 59.5 | 52.4728 | 56 | 53.3 | 55.6 | 55.7 | 58.31 | 55.26 | 52.1462 | 54.7 | 63.84 | 52 |  | 31
| 1 | 3 | 56.4 | 51.2 | 56.25 | 56.58 | 58.5 | 54.7 | 55.5 | 57.7 | 55.86 | 52.8988 | 57.6 | 54.89 | 53.19 | 56.2 | 57.1 | 51.4421 | 57 | 52.5 | 55.2 | 56 | 60.19 | 55.2 | 52.1847 | 55.4 | 60.54 | 52 |  | 16
| 1 | 4 | 56.9 | 51.4 | 55.52 | 55.52 | 58.3 | 54.5 | 54.7 | 58.6 | 55.72 | 52.7439 | 58.4 | 57.52 | 50.94 | 54.9 | 58 | 52.1078 | 57 | 55.2 | 56.4 | 55.1 | 57.32 | 55.11 | 52.1391 | 54.7 | 61.62 | 54 |  | 55.1835
| 1 | 5 | 56.9 | 50.5 | 55.72 | 57.2 | 59.5 | 53.7 | 55.1 | 57.4 | 56.01 | 53.0273 | 57.9 | 56.55 | 52.68 | 54.6 | 58.4 | 50.7175 | 56 | 55.8 | 55.2 | 55.5 | 58.61 | 54.02 | 52.1843 | 55.2 | 60.68 | 51 |  | 97
| 1 | 6 | 56.3 | 52.2 | 56.58 | 58.16 | 59.8 | 55.9 | 50.3 | 57.8 | 54.67 | 53.236 | 58.5 | 55.17 | 52.8 | 55.2 | 59.2 | 50.8929 | 56 | 54 | 54.4 | 55.1 | 57.62 | 54.39 | 52.1737 | 55.7 | 62.36 | 52
| Mean |  | 56.5333 | 51.1167 | 55.8183 | 56.9117 | 58.2 | 55.25 | 54.25 | 58.1167 | 55.56 | 53.1345 | 57.75 | 55.82 | 51.955 | 55.1167 | 58.2333 | 51.4405 | 56.5 | 54.1167 | 55.4333 | 55.4333 | 58.1467 | 54.805 | 52.162 | 55.1667 | 62.225 | 52.1667
| Median |  | 56.4 | 51.3 | 55.675 | 56.89 | 58.4 | 55.15 | 54.95 | 57.9 | 55.76 | 52.9631 | 57.75 | 55.395 | 52.39 | 55.05 | 58.2 | 51.226 | 56.5 | 53.95 | 55.4 | 55.35 | 57.965 | 54.98 | 52.16 | 55.25 | 61.99 | 52
| Std Dev. |  | 0.28752 | 1.087 | 0.50412 | 1.7094 | 1.417 | 1.2029 | 1.9532 | 0.66458 | 0.49707 | 0.50519 | 0.65345 | 1.0075 | 1.2297 | 0.64627 | 0.99733 | 0.70979 | 0.54772 | 1.2123 | 0.67429 | 0.36697 | 1.1926 | 0.49931 | 0.021206 | 0.39833 | 1.5853 | 0.98319
| Rel.Std.Dev. |  | 0.5086% | 2.127% | 0.9031% | 3.004% | 2.435% | 2.177% | 3.6% | 1.144% | 0.8947% | 0.9508% | 1.132% | 1.805% | 2.367% | 1.173% | 1.713% | 1.38% | 0.9694% | 2.24% | 1.216% | 0.662% | 2.051% | 0.9111% | 0.04065% | 0.722% | 2.548% | 1.885%
| PDM3 |  | 2.446% | -7.37% | 1.15% | 3.132% | 5.466% | 0.1205% | -1.692% | 5.315% | 0.6823% | -3.713% | 4.651% | 1.153% | -5.85% | -0.1211% | 5.527% | -6.783% | 2.386% | -1.933% | 0.4528% | 0.4528% | 5.37% | -0.6859% | -5.475% | -0.03047% | 12.76% | -5.467%
| Z-Score (Absolute) |  | 0.53 | 2.08 | 0.19 | 0.71 | 1.33 | 0.09 | 0.57 | 1.29 | 0.06 | 1.11 | 1.12 | 0.19 | 1.68 | 0.15 | 1.35 | 1.93 | 0.51 | 0.64 | 0 | 0 | 1.31 | 0.3 | 1.58 | 0.13 | 3.28 | 1.58
| Analytical results for Na in OREAS 151c (Certified Value 0.154 wt.%) | [28 empty] | Certified
Na | Round | Replicate | Lab | Lab | Lab | Lab | Lab | Lab | Lab | Lab | Lab | Lab | Lab | Lab | Lab | Lab | Lab | Lab | Lab | Lab | Lab | Lab | Lab | Lab | Lab | Lab | Lab |  |  | 1
| No | No | 1.01 | 1.02 | 1.03 | 1.04 | 1.05 | 1.06 | 1.07 | 1.08 | 1.09 | 1.10 | 1.11 | 1.12 | 1.13 | 1.16 | 1.17 | 1.18 | 1.19 | 1.20 | 1.21 | 1.22 | 1.23 | 1.24 | 1.27 | 1.29 | 1.30 |  |  | wt.%
|  |  | AR*OES/MS | AR*MS | AR*MS | AR*OES | AR*MS | AR*MS | AR*MS | AR*MS | AR*MS | AR*OES | AR*MS | AR*OES/MS | AR*OES/MS | AR*OES | AR*OES/MS | AR*OES/MS | AR*OES/MS | AR*MS | AR*MS | AR*OES | AR*OES/MS | AR*OES | AR*OES/MS | AR*OES/MS | AR*OES |  |  | 3
|  |  | 01g | 0.5g | 15g | 0.25g | 0.5g | 0.5g | 0.5g | 0.5g | 0.5g | 0.5g | 0.2g | 0.5g | 0.5g | 01g | 0.25g | 01g | 0.2g | 0.5g | 0.5g | 0.5g | 0.5g | 0.25g | 0.25g | 0.25g | 0.25g |  |  | 3
| 1 | 1 | 0.14 | 0.133 | 0.16 | 0.15 | 0.17 | 0.17 | 0.18 | 0.16 | 0.162 | 0.16927 | 0.15899 | 0.12 | 0.13854 | 0.13 | 0.13 | 0.19591 | 0.16 | 0.16 | 0.18 | 0.17 | 0.151 | 0.15946 | 0.15 | 0.13 | 0.14 |  |  | 1
| 1 | 2 | 0.15 | 0.135 | 0.159 | 0.15 | 0.17 | 0.17 | 0.18 | 0.16 | 0.163 | 0.1473 | 0.16849 | 0.12 | 0.12819 | 0.13 | 0.13 | 0.15006 | 0.16 | 0.15 | 0.18 | 0.17 | 0.151 | 0.15699 | 0.16 | 0.13 | 0.139 |  |  | #N/A
| 1 | 3 | 0.15 | 0.142 | 0.158 | 0.14 | 0.17 | 0.17 | 0.18 | 0.16 | 0.161 | 0.17188 | 0.16776 | 0.12 | 0.12281 | 0.13 | 0.13 | 0.14977 | 0.17 | 0.16 | 0.19 | 0.17 | 0.151 | 0.15832 | 0.16 | 0.13 | 0.14 |  |  | 16
| 1 | 4 | 0.15 | 0.134 | 0.156 | 0.15 | 0.18 | 0.17 | 0.18 | 0.16 | 0.161 | 0.16388 | 0.16001 | 0.12 | 0.12257 | 0.14 | 0.13 | 0.16113 | 0.17 | 0.16 | 0.18 | 0.17 | 0.155 | 0.1599 | 0.16 | 0.14 | 0.144 |  |  | 0.15412
| 1 | 5 | 0.14 | 0.135 | 0.155 | 0.15 | 0.18 | 0.17 | 0.18 | 0.16 | 0.159 | 0.15881 | 0.16357 | 0.12 | 0.12955 | 0.13 | 0.13 | 0.19241 | 0.16 | 0.16 | 0.18 | 0.17 | 0.153 | 0.15871 | 0.16 | 0.14 | 0.139 |  |  | 98
| 1 | 6 | 0.15 | 0.143 | 0.16 | 0.15 | 0.18 | 0.17 | 0.19 | 0.16 | 0.158 | 0.15204 | 0.16344 | 0.13 | 0.1203 | 0.13 | 0.13 | 0.15598 | 0.17 | 0.16 | 0.18 | 0.16 | 0.156 | 0.15494 | 0.15 | 0.13 | 0.139
| Mean |  | 0.14667 | 0.137 | 0.158 | 0.14833 | 0.175 | 0.17 | 0.18167 | 0.16 | 0.16067 | 0.16053 | 0.16371 | 0.12167 | 0.12699 | 0.13167 | 0.13 | 0.16754 | 0.165 | 0.15833 | 0.18167 | 0.16833 | 0.15283 | 0.15805 | 0.15667 | 0.13333 | 0.14017
| Median |  | 0.15 | 0.135 | 0.1585 | 0.15 | 0.175 | 0.17 | 0.18 | 0.16 | 0.161 | 0.16134 | 0.1635 | 0.12 | 0.1255 | 0.13 | 0.13 | 0.15856 | 0.165 | 0.16 | 0.18 | 0.17 | 0.152 | 0.15851 | 0.16 | 0.13 | 0.1395
| Std Dev. |  | 0.005164 | 0.0043359 | 0.0020976 | 0.0040825 | 0.0054772 | 0 | 0.0040825 | 0 | 0.0018619 | 0.0096574 | 0.0038804 | 0.0040825 | 0.0066793 | 0.0040825 | 0 | 0.021069 | 0.0054772 | 0.0040825 | 0.0040825 | 0.0040825 | 0.0022286 | 0.0018275 | 0.005164 | 0.005164 | 0.0019408
| Rel.Std.Dev. |  | 3.521% | 3.165% | 1.328% | 2.752% | 3.13% | 0% | 2.247% | 0% | 1.159% | 6.016% | 2.37% | 3.355% | 5.26% | 3.101% | 0% | 12.58% | 3.32% | 2.578% | 2.247% | 2.425% | 1.458% | 1.156% | 3.296% | 3.873% | 1.385%
| PDM3 |  | -4.838% | -11.11% | 2.516% | -3.756% | 13.55% | 10.3% | 17.87% | 3.814% | 4.246% | 4.156% | 6.22% | -21.06% | -17.6% | -14.57% | -15.65% | 8.709% | 7.058% | 2.732% | 17.87% | 9.221% | -0.8364% | 2.55% | 1.651% | -13.49% | -9.055%
| Z-Score (Absolute) |  | 0.75 | 1.38 | 0 | 0.64 | 1.11 | 0.78 | 1.55 | 0.13 | 0.17 | 0.16 | 0.37 | 2.39 | 2.04 | 1.73 | 1.84 | 0.62 | 0.46 | 0.02 | 1.55 | 0.67 | 0.34 | 0 | 0.09 | 1.62 | 1.17
| Analytical results for Nb in OREAS 151c (Indicative Value 0.81 ppm) | [28 empty] | Indicative
Nb | Round | Replicate | Lab | Lab | Lab | Lab | Lab | Lab | Lab | Lab | Lab | Lab | Lab | Lab | Lab | Lab | Lab | Lab | Lab | [10 empty] | 1
| No | No | 1.01 | 1.05 | 1.06 | 1.07 | 1.08 | 1.09 | 1.10 | 1.11 | 1.12 | 1.17 | 1.18 | 1.19 | 1.20 | 1.21 | 1.22 | 1.27 | 1.29 | [10 empty] | ppm
|  |  | AR*OES/MS | AR*MS | AR*MS | AR*MS | AR*MS | AR*MS | AR*OES | AR*MS | AR*OES/MS | AR*OES/MS | AR*OES/MS | AR*MS | AR*MS | AR*MS | AR*OES | AR*OES/MS | AR*OES/MS | [10 empty] | 2
|  |  | 01g | 0.5g | 0.5g | 0.5g | 0.5g | 0.5g | 0.5g | 0.2g | 0.5g | 0.25g | 01g | 0.2g | 0.5g | 0.5g | 0.5g | 0.25g | 0.25g | [10 empty] | 2
| 1 | 1 | 1.1 | 0.5 | 0.43 | 0.52 | 0.56 | 0.66 | 0.8855 | 17.4181 | 1.7 | 0.98 | 1.8613 | 0.85 | 0.6 | 0.91 | < 5 | 0.5 | 1.11 | [10 empty] | 1
| 1 | 2 | 1.2 | 0.51 | 0.43 | 0.54 | 0.5 | 0.72 | 0.5898 | 17.6948 | 1.5 | 1.1 | 2.2798 | 0.91 | 0.62 | 0.9 | < 5 | 0.5 | 1.09 | [10 empty] | 6
| 1 | 3 | 1.2 | 0.46 | 0.73 | 0.49 | 0.62 | 0.67 | < 0.1 | 16.5533 | 1.41 | 0.98 | 2.0052 | 0.88 | 0.67 | 0.89 | < 5 | 0.5 | 1 | [10 empty] | 16
| 1 | 4 | 1.3 | 0.52 | 0.75 | 0.52 | 0.54 | 0.68 | < 0.1 | 16.981 | 1.39 | 0.96 | 2.2851 | 0.9 | 0.63 | 0.97 | < 5 | 0.5 | 1.12 | [10 empty] | 0.81207
| 1 | 5 | 1.3 | 0.52 | 0.66 | 0.5 | 0.52 | 0.7 | < 0.1 | 16.7343 | 1.37 | 1.1 | 1.8629 | 0.89 | 0.63 | 0.89 | < 5 | 0.5 | 1.05 | [10 empty] | 12
| 1 | 6 | 1.3 | 0.54 | 0.81 | 0.61 | 0.56 | 0.68 | < 0.1 | 17.4557 | 1.5 | 1.08 | 2.1212 | 0.85 | 0.62 | 0.88 | < 5 | 0.6 | 1.08
| Mean |  | 1.2333 | 0.50833 | 0.635 | 0.53 | 0.55 | 0.685 | 0.73765 | 17.1395 | 1.4783 | 1.0333 | 2.0692 | 0.88 | 0.62833 | 0.90667 |  | 0.51667 | 1.075
| Median |  | 1.25 | 0.515 | 0.695 | 0.52 | 0.55 | 0.68 | 0.73765 | 17.1995 | 1.455 | 1.03 | 2.0632 | 0.885 | 0.625 | 0.895 |  | 0.5 | 1.085
| Std Dev. |  | 0.08165 | 0.027142 | 0.16586 | 0.042895 | 0.041473 | 0.021679 | 0.20909 | 0.45142 | 0.12189 | 0.066533 | 0.19159 | 0.025298 | 0.023166 | 0.03266 |  | 0.040825 | 0.044159
| Rel.Std.Dev. |  | 6.62% | 5.339% | 26.12% | 8.093% | 7.541% | 3.165% | 28.35% | 2.634% | 8.245% | 6.439% | 9.259% | 2.875% | 3.687% | 3.602% |  | 7.902% | 4.108%
| PDM3 |  | 51.88% | -37.4% | -21.8% | -34.73% | -32.27% | -15.65% | -9.164% | 2011% | 82.05% | 27.25% | 154.8% | 8.365% | -22.63% | 11.65% |  | -36.38% | 32.38%
| Z-Score (Absolute) |  | 0.68 | 0.72 | 0.47 | 0.67 | 0.64 | 0.38 | 1.16 | 31.33 | 1.15 | 0.3 | 2.29 | 0 | 0.48 | 0.05 | 3.12 | 0.7 | 0.38
| Analytical results for Nd in OREAS 151c (Indicative Value 14.1 ppm) | [28 empty] | Indicative
Nd | Round | Replicate | 1.01: Lab; 1.05: Lab | [10 empty] | 1
| No | No | 1.01: 1.09; 1.05: 1.10 | [10 empty] | ppm
|  |  | 1.01: AR*MS; 1.05: AR*MS | [10 empty] | 1
|  |  | 1.01: 0.5g; 1.05: 0.5g | [10 empty] | 1
| 1 | 1 | 1.01: 13.963; 1.05: 14.5499 | [10 empty] | 1
| 1 | 2 | 1.01: 13.908; 1.05: 14.3453 | [10 empty] | 7
| 1 | 3 | 1.01: 13.969; 1.05: 15.1487 | [10 empty] | 16
| 1 | 4 | 1.01: 13.745; 1.05: 13.7052 | [10 empty] | 14.115
| 1 | 5 | 1.01: 13.723; 1.05: 13.9599 | [10 empty] | 13
| 1 | 6 | 1.01: 13.834; 1.05: 14.529
| Mean |  | 1.01: 13.857; 1.05: 14.373
| Median |  | 1.01: 13.871; 1.05: 14.4372
| Std Dev. |  | 1.01: 0.10715; 1.05: 0.50492
| Rel.Std.Dev. |  | 1.01: 0.7733%; 1.05: 3.513%
| PDM3 |  | 1.01: -1.828%; 1.05: 1.828%
| Z-Score (Absolute) |  | 1.01: 0.67; 1.05: 0.67
| Analytical results for Ni in OREAS 151c (Certified Value 17.2 ppm) | [28 empty] | Certified
Ni | Round | Replicate | Lab | Lab | Lab | Lab | Lab | Lab | Lab | Lab | Lab | Lab | Lab | Lab | Lab | Lab | Lab | Lab | Lab | Lab | Lab | Lab | Lab | Lab | Lab | Lab | Lab | Lab |  | 1
| No | No | 1.01 | 1.02 | 1.03 | 1.04 | 1.05 | 1.06 | 1.07 | 1.08 | 1.09 | 1.10 | 1.11 | 1.12 | 1.13 | 1.14 | 1.16 | 1.17 | 1.18 | 1.19 | 1.20 | 1.21 | 1.22 | 1.23 | 1.24 | 1.27 | 1.29 | 1.30 |  | ppm
|  |  | AR*OES/MS | AR*MS | AR*MS | AR*MS | AR*MS | AR*MS | AR*MS | AR*MS | AR*MS | AR*OES | AR*MS | AR*OES/MS | AR*OES/MS | AR*OES | AR*OES | AR*OES/MS | AR*OES/MS | AR*MS | AR*MS | AR*MS | AR*OES | AR*OES/MS | AR*OES | AR*OES/MS | AR*OES/MS | AR*OES |  | 1
|  |  | 01g | 0.5g | 15g | 0.25g | 0.5g | 0.5g | 0.5g | 0.5g | 0.5g | 0.5g | 0.2g | 0.5g | 0.5g | 0.5g | 01g | 0.25g | 01g | 0.2g | 0.5g | 0.5g | 0.5g | 0.5g | 0.25g | 0.25g | 0.25g | 0.25g |  | 2
| 1 | 1 | 16 | 15.3 | 17.7 | 16.6 | 16.2 | 18.8 | 16.8 | 16.7 | 17.4 | 20.6249 | 16.8299 | 17.7 | 18.69 | 14.76 | 18.49 | 18.3 | 16.5673 | 17.9 | 15.9 | 17.4 | 17.9 | 16.6 | 14.754 | 16.8 | 18.5 | 16 |  | 1
| 1 | 2 | 16 | 15.6 | 17.8 | 17.2 | 16 | 18.8 | 17.4 | 16.1 | 17.1 | 20.3204 | 17.3632 | 17.2 | 19.57 | 15.62 | 18.68 | 18.1 | 18.6574 | 17.7 | 15.9 | 18.8 | 18 | 15.8 | 15.008 | 16.2 | 19 | 15 |  | 17
| 1 | 3 | 16 | 15.7 | 17.9 | 16.7 | 16.4 | 17.4 | 17.1 | 16.6 | 17.2 | 20.3946 | 17.4366 | 17.4 | 18.25 | 15.48 | 18.73 | 18.7 | 17.0317 | 17.9 | 16.2 | 17.8 | 18.1 | 17.5 | 15.716 | 16.4 | 17.3 | 16 |  | 16
| 1 | 4 | 16 | 15.6 | 17.5 | 16.3 | 16.4 | 17.6 | 17.1 | 16.6 | 17.1 | 19.8833 | 16.6744 | 17.8 | 19.94 | 15.02 | 18.72 | 18.4 | 16.3291 | 17.7 | 16.4 | 18.4 | 17.8 | 16.8 | 16.362 | 16.3 | 18.6 | 16 |  | 17.1997
| 1 | 5 | 16 | 15.8 | 17.9 | 17.2 | 17.1 | 17.4 | 16.9 | 16.9 | 17.3 | 19.2008 | 17.028 | 16.7 | 18.71 | 15.72 | 18.44 | 18.5 | 16.6354 | 17.7 | 16.1 | 17.6 | 18 | 16.6 | 14.962 | 16.6 | 18.3 | 16 |  | 99
| 1 | 6 | 16 | 15.8 | 18 | 17.8 | 16.8 | 18 | 18 | 16.9 | 17.1 | 20.2406 | 17.0102 | 17 | 17.79 | 15.44 | 18.19 | 17.7 | 18.0535 | 17.6 | 16.5 | 18.3 | 17.8 | 17.5 | 15.246 | 16.7 | 18.4 | 15
| Mean |  | 16 | 15.6333 | 17.8 | 16.9667 | 16.4833 | 18 | 17.2167 | 16.6333 | 17.2 | 20.1108 | 17.0571 | 17.3 | 18.825 | 15.34 | 18.5417 | 18.2833 | 17.2124 | 17.75 | 16.1667 | 18.05 | 17.9333 | 16.8 | 15.3413 | 16.5 | 18.35 | 15.6667
| Median |  | 16 | 15.65 | 17.85 | 16.95 | 16.4 | 17.8 | 17.1 | 16.65 | 17.15 | 20.2805 | 17.0191 | 17.3 | 18.7 | 15.46 | 18.585 | 18.35 | 16.8335 | 17.7 | 16.15 | 18.05 | 17.95 | 16.7 | 15.127 | 16.5 | 18.45 | 16
| Std Dev. |  | 0 | 0.18619 | 0.17889 | 0.53914 | 0.40208 | 0.65727 | 0.43551 | 0.29439 | 0.12649 | 0.50703 | 0.29625 | 0.41952 | 0.80393 | 0.37181 | 0.21123 | 0.34881 | 0.93355 | 0.12247 | 0.25033 | 0.53572 | 0.12111 | 0.64187 | 0.59853 | 0.23664 | 0.56833 | 0.5164
| Rel.Std.Dev. |  | 0% | 1.191% | 1.005% | 3.178% | 2.439% | 3.651% | 2.53% | 1.77% | 0.7354% | 2.521% | 1.737% | 2.425% | 4.271% | 2.424% | 1.139% | 1.908% | 5.424% | 0.69% | 1.548% | 2.968% | 0.6753% | 3.821% | 3.901% | 1.434% | 3.097% | 3.296%
| PDM3 |  | -6.975% | -9.107% | 3.49% | -1.355% | -4.165% | 4.653% | 0.09838% | -3.293% | 0.001483% | 16.92% | -0.8296% | 0.5829% | 9.449% | -10.81% | 7.802% | 6.3% | 0.0736% | 3.199% | -6.006% | 4.943% | 4.265% | -2.324% | -10.8% | -4.068% | 6.688% | -8.913%
| Z-Score (Absolute) |  | NA | 1.47 | 0.54 | 0.23 | 0.68 | 0.73 | 0 | 0.54 | 0.01 | 2.69 | 0.15 | 0.08 | 1.5 | 1.74 | 1.23 | 0.99 | 0 | 0.5 | 0.97 | 0.78 | 0.67 | 0.39 | 1.74 | 0.66 | 1.06 | NA
Results from laboratories 1.01 and 1.30 were removed due to their 1 ppm reading resolution.
| Analytical results for P in OREAS 151c (Certified Value 0.06 wt.%) | [28 empty] | Certified
P | Round | Replicate | Lab | Lab | Lab | Lab | Lab | Lab | Lab | Lab | Lab | Lab | Lab | Lab | Lab | Lab | Lab | Lab | Lab | Lab | Lab | Lab | Lab | Lab | Lab | Lab |  |  |  | 1
| No | No | 1.01 | 1.02 | 1.03 | 1.04 | 1.05 | 1.06 | 1.07 | 1.08 | 1.09 | 1.10 | 1.11 | 1.12 | 1.16 | 1.17 | 1.18 | 1.19 | 1.20 | 1.21 | 1.22 | 1.23 | 1.24 | 1.27 | 1.29 | 1.30 |  |  |  | wt.%
|  |  | AR*OES/MS | AR*MS | AR*MS | AR*OES | AR*MS | AR*MS | AR*MS | AR*MS | AR*MS | AR*OES | AR*MS | AR*OES/MS | AR*OES | AR*OES/MS | AR*OES/MS | AR*MS | AR*MS | AR*MS | AR*OES | AR*OES/MS | AR*OES | AR*OES/MS | AR*OES/MS | AR*OES |  |  |  | 3
|  |  | 01g | 0.5g | 15g | 0.25g | 0.5g | 0.5g | 0.5g | 0.5g | 0.5g | 0.5g | 0.2g | 0.5g | 01g | 0.25g | 01g | 0.2g | 0.5g | 0.5g | 0.5g | 0.5g | 0.25g | 0.25g | 0.25g | 0.25g |  |  |  | 3
| 1 | 1 | 0.0583 | 0.053 | 0.055 | 0.06 | 0.059 | 0.061 | 0.062 | 0.061 | 0.0546 | 0.067556 | 0.058671 | 0.054 | 0.07 | 0.06 | 0.059343 | 0.0612 | 0.059 | 0.062 | 0.0603 | 0.057 | 0.059512 | 0.06 | 0.0638 | 0.055 |  |  |  | 1
| 1 | 2 | 0.0582 | 0.055 | 0.056 | 0.06 | 0.06 | 0.061 | 0.063 | 0.059 | 0.0548 | 0.069049 | 0.061464 | 0.058 | 0.07 | 0.06 | 0.061895 | 0.0617 | 0.059 | 0.063 | 0.06 | 0.059 | 0.058802 | 0.06 | 0.0646 | 0.053 |  |  |  | 18
| 1 | 3 | 0.059 | 0.055 | 0.055 | 0.06 | 0.06 | 0.061 | 0.062 | 0.06 | 0.0546 | 0.065059 | 0.061926 | 0.057 | 0.07 | 0.06 | 0.060917 | 0.0629 | 0.059 | 0.063 | 0.0603 | 0.057 | 0.05978 | 0.06 | 0.0599 | 0.053 |  |  |  | 16
| 1 | 4 | 0.0594 | 0.054 | 0.056 | 0.06 | 0.061 | 0.06 | 0.062 | 0.06 | 0.0547 | 0.070602 | 0.058361 | 0.055 | 0.07 | 0.06 | 0.060125 | 0.0615 | 0.059 | 0.062 | 0.06 | 0.058 | 0.059745 | 0.059 | 0.0622 | 0.052 |  |  |  | 0.059848
| 1 | 5 | 0.0585 | 0.055 | 0.056 | 0.06 | 0.062 | 0.061 | 0.062 | 0.06 | 0.055 | 0.068744 | 0.060011 | 0.058 | 0.07 | 0.06 | 0.059049 | 0.0603 | 0.06 | 0.063 | 0.0601 | 0.057 | 0.058697 | 0.059 | 0.0647 | 0.052 |  |  |  | 100
| 1 | 6 | 0.0584 | 0.055 | 0.055 | 0.06 | 0.061 | 0.06 | 0.06 | 0.06 | 0.0539 | 0.064875 | 0.059624 | 0.056 | 0.07 | 0.06 | 0.061609 | 0.0607 | 0.061 | 0.062 | 0.0601 | 0.059 | 0.058932 | 0.059 | 0.0631 | 0.053
| Mean |  | 0.058633 | 0.0545 | 0.0555 | 0.06 | 0.0605 | 0.060667 | 0.061833 | 0.06 | 0.0546 | 0.067647 | 0.06001 | 0.056333 | 0.07 | 0.06 | 0.06049 | 0.061383 | 0.0595 | 0.0625 | 0.060133 | 0.057833 | 0.059245 | 0.0595 | 0.06305 | 0.053
| Median |  | 0.05845 | 0.055 | 0.0555 | 0.06 | 0.0605 | 0.061 | 0.062 | 0.06 | 0.05465 | 0.06815 | 0.059818 | 0.0565 | 0.07 | 0.06 | 0.060521 | 0.06135 | 0.059 | 0.0625 | 0.0601 | 0.0575 | 0.059222 | 0.0595 | 0.06345 | 0.053
| Std Dev. |  | 0.00046762 | 0.00083666 | 0.00054772 | 0 | 0.0010488 | 0.0005164 | 0.00098319 | 0.00063246 | 0.00037417 | 0.0022934 | 0.0014457 | 0.001633 | 0 | 0 | 0.0011779 | 0.00090425 | 0.00083666 | 0.00054772 | 0.00013663 | 0.00098319 | 0.00049018 | 0.00054772 | 0.0018075 | 0.0010954
| Rel.Std.Dev. |  | 0.7975% | 1.535% | 0.9869% | 0% | 1.734% | 0.8512% | 1.59% | 1.054% | 0.6853% | 3.39% | 2.409% | 2.899% | 0% | 0% | 1.947% | 1.473% | 1.406% | 0.8764% | 0.2272% | 1.7% | 0.8274% | 0.9205% | 2.867% | 2.067%
| PDM3 |  | -2.029% | -8.936% | -7.265% | 0.2541% | 1.09% | 1.368% | 3.317% | 0.2541% | -8.769% | 13.03% | 0.2701% | -5.873% | 16.96% | 0.2541% | 1.072% | 2.566% | -0.5813% | 4.431% | 0.4769% | -3.366% | -1.008% | -0.5813% | 5.35% | -11.44%
| Z-Score (Absolute) |  | 0.67 | 2.7 | 2.21 | 0 | 0.25 | 0.33 | 0.9 | 0 | 2.65 | 3.75 | 0 | 1.8 | 4.9 | 0 | 0.24 | 0.68 | 0.25 | 1.23 | 0.07 | 1.06 | 0.37 | 0.25 | 1.5 | 3.43
| Analytical results for Pb in OREAS 151c (Certified Value 20.8 ppm) | [28 empty] | Certified
Pb | Round | Replicate | Lab | Lab | Lab | Lab | Lab | Lab | Lab | Lab | Lab | Lab | Lab | Lab | Lab | Lab | Lab | Lab | Lab | Lab | Lab | Lab | Lab | Lab | Lab | Lab | Lab | Lab | Lab | 1
| No | No | 1.01 | 1.02 | 1.03 | 1.04 | 1.05 | 1.06 | 1.07 | 1.08 | 1.09 | 1.10 | 1.11 | 1.12 | 1.13 | 1.14 | 1.16 | 1.17 | 1.18 | 1.19 | 1.20 | 1.21 | 1.22 | 1.23 | 1.24 | 1.26 | 1.27 | 1.29 | 1.30 | ppm
|  |  | AR*OES/MS | AR*MS | AR*MS | AR*MS | AR*MS | AR*MS | AR*MS | AR*MS | AR*MS | AR*OES | AR*MS | AR*OES/MS | AR*OES/MS | AR*OES | AR*OES | AR*OES/MS | AR*OES/MS | AR*MS | AR*MS | AR*MS | AR*OES | AR*OES/MS | AR*OES | AR*OES/MS | AR*OES/MS | AR*OES/MS | AR*OES | 1
|  |  | 01g | 0.5g | 15g | 0.25g | 0.5g | 0.5g | 0.5g | 0.5g | 0.5g | 0.5g | 0.2g | 0.5g | 0.5g | 0.5g | 01g | 0.25g | 01g | 0.2g | 0.5g | 0.5g | 0.5g | 0.5g | 0.25g | 0.5g | 0.25g | 0.25g | 0.25g | 1
| 1 | 1 | 25.1 | 18.1 | 19.31 | 21.8 | 19.5 | 19.1 | 22.7 | 20.8 | 20.2 | 32.1878 | 21.377 | 16.7 | 14.98 | 24.4 | 26.5 | 14 | 23.1371 | 21.6 | 20.1 | 20.9 | 22 | 16.95 | 23.737 | 10.7768 | 19.9 | 21.1 | 20 | 1
| 1 | 2 | 25.2 | 18.2 | 20.32 | 22 | 19.7 | 19.8 | 23 | 20.4 | 20.3 | 29.2635 | 22.2518 | 16.3 | 13.58 | 23.37 | 26.6 | 12.9 | 22.4999 | 22.2 | 19.8 | 21.7 | 22 | 14.63 | 22.959 | 10.5393 | 19.8 | 20.7 | 18 | 19
| 1 | 3 | 25.9 | 17.7 | 18.93 | 21 | 19.8 | 20.9 | 23.7 | 20.8 | 20.2 | 40.6231 | 21.3018 | 16.6 | 10.3 | 23.34 | 26.1 | 12.8 | 25.4015 | 21.5 | 20 | 20.8 | 22.2 | 17.3 | 23.867 | 10.577 | 20.2 | 18.8 | 18 | 16
| 1 | 4 | 25.6 | 17.3 | 18.79 | 21.9 | 20.2 | 20.8 | 22.4 | 20.6 | 19.6 | 26.7318 | 21.3022 | 15.2 | 13.47 | 22.87 | 25.3 | 12 | 25.0812 | 20.5 | 19.7 | 21.4 | 21.8 | 15.17 | 23.652 | 10.099 | 19.5 | 19.3 | 20 | 20.7933
| 1 | 5 | 25.5 | 18.6 | 19.62 | 22.2 | 20.3 | 21.1 | 23 | 20.4 | 19.7 | 27.0192 | 21.5428 | 16.8 | 15.15 | 22.11 | 25.9 | 13.4 | 24.7085 | 20.5 | 20.1 | 20.7 | 21.7 | 14.56 | 22.277 | 10.8692 | 19.7 | 19.3 | 18 | 101
| 1 | 6 | 25.5 | 19.2 | 19.66 | 23 | 20.5 | 21.1 | 23.7 | 20.3 | 19.5 | 29.4607 | 21.7729 | 17.6 | 16.61 | 23.42 | 26.2 | 13.9 | 22.4923 | 20.6 | 20.4 | 21 | 21.6 | 14.4 | 24.273 | 10.7817 | 19.9 | 19.8 | 19
| Mean |  | 25.4667 | 18.1833 | 19.4383 | 21.9833 | 20 | 20.4667 | 23.0833 | 20.55 | 19.9167 | 30.881 | 21.5914 | 16.5333 | 14.015 | 23.2517 | 26.1 | 13.1667 | 23.8868 | 21.15 | 20.0167 | 21.0833 | 21.8833 | 15.5017 | 23.4608 | 10.6071 | 19.8333 | 19.8333 | 18.8333
| Median |  | 25.5 | 18.15 | 19.465 | 21.95 | 20 | 20.85 | 23 | 20.5 | 19.95 | 29.3621 | 21.4599 | 16.65 | 14.28 | 23.355 | 26.15 | 13.15 | 23.9228 | 21.05 | 20.05 | 20.95 | 21.9 | 14.9 | 23.6945 | 10.6769 | 19.85 | 19.55 | 18.5
| Std Dev. |  | 0.28752 | 0.66758 | 0.55762 | 0.64627 | 0.38987 | 0.82624 | 0.52694 | 0.21679 | 0.35449 | 5.1649 | 0.37012 | 0.78401 | 2.156 | 0.75072 | 0.46904 | 0.75542 | 1.3286 | 0.71764 | 0.24833 | 0.38687 | 0.22286 | 1.2886 | 0.71982 | 0.27989 | 0.23381 | 0.89368 | 0.98319
| Rel.Std.Dev. |  | 1.129% | 3.671% | 2.869% | 2.94% | 1.949% | 4.037% | 2.283% | 1.055% | 1.78% | 16.73% | 1.714% | 4.742% | 15.38% | 3.229% | 1.797% | 5.737% | 5.562% | 3.393% | 1.241% | 1.835% | 1.018% | 8.312% | 3.068% | 2.639% | 1.179% | 4.506% | 5.22%
| PDM3 |  | 22.48% | -12.55% | -6.516% | 5.723% | -3.815% | -1.571% | 11.01% | -1.17% | -4.216% | 48.51% | 3.839% | -20.49% | -32.6% | 11.82% | 25.52% | -36.68% | 14.88% | 1.716% | -3.735% | 1.395% | 5.242% | -25.45% | 12.83% | -48.99% | -4.617% | -4.617% | -9.426%
| Z-Score (Absolute) |  | 1.76 | 0.83 | 0.38 | 0.52 | 0.18 | 0.01 | 0.91 | 0.01 | 0.21 | 3.68 | 0.38 | 1.41 | 2.3 | 0.97 | 1.98 | 2.61 | 1.2 | 0.23 | 0.17 | 0.2 | 0.49 | 1.78 | 1.05 | 3.51 | 0.24 | 0.24 | NA
Results from laboratory 1.30 were removed due to their 1 ppm reading resolution.
| Analytical results for Pd in OREAS 151c (Indicative Value 14.8 ppb) | [28 empty] | Indicative
Pd | Round | Replicate | 1.01: Lab; 1.02: Lab | 1
| No | No | 1.01: 1.09; 1.02: 1.18 | ppb
|  |  | 1.01: AR*MS; 1.02: AR*OES/MS | 1
|  |  | 1.01: 0.5g; 1.02: 01g | 1
| 1 | 1 | 1.01: 16; 1.02: 12.519 | 1
| 1 | 2 | 1.01: 17; 1.02: 16.4887 | 1
| 1 | 3 | 1.01: 15; 1.02: 12.2297 | 16
| 1 | 4 | 1.01: 16; 1.02: 15.9842 | 14.816
| 1 | 5 | 1.01: 15; 1.02: 14.6639 | 14
| 1 | 6 | 1.01: 15; 1.02: 11.9063
| Mean |  | 1.01: 15.6667; 1.02: 13.9653
| Median |  | 1.01: 15.5; 1.02: 13.5915
| Std Dev. |  | 1.01: 0.8165; 1.02: 2.0137
| Rel.Std.Dev. |  | 1.01: 5.212%; 1.02: 14.42%
| PDM3 |  | 1.01: 5.742%; 1.02: -5.742%
| Z-Score (Absolute) |  | 1.01: 0.67; 1.02: 0.67
| Analytical results for Pr in OREAS 151c (Indicative Value 3.99 ppm) | [28 empty] | Indicative
Pr | Round | Replicate | 1.01: Lab; 1.02: Lab; 1.03: Lab | 1
| No | No | 1.01: 1.09; 1.02: 1.10; 1.03: 1.11 | ppm
|  |  | 1.01: AR*MS; 1.02: AR*MS; 1.03: AR*MS | 2
|  |  | 1.01: 0.5g; 1.02: 0.5g; 1.03: 0.2g | 2
| 1 | 1 | 1.01: 3.548; 1.02: 3.765; 1.03: 4.8715 | 1
| 1 | 2 | 1.01: 3.577; 1.02: 3.6305; 1.03: 4.9963 | 9
| 1 | 3 | 1.01: 3.54; 1.02: 3.7797; 1.03: 4.7579 | 16
| 1 | 4 | 1.01: 3.421; 1.02: 3.505; 1.03: 4.7889 | 3.9946
| 1 | 5 | 1.01: 3.439; 1.02: 3.5844; 1.03: 4.7357 | 15
| 1 | 6 | 1.01: 3.453; 1.02: 3.5132; 1.03: 4.9959
| Mean |  | 1.01: 3.4963; 1.02: 3.6296; 1.03: 4.8577
| Median |  | 1.01: 3.4965; 1.02: 3.6075; 1.03: 4.8302
| Std Dev. |  | 1.01: 0.066217; 1.02: 0.11998; 1.03: 0.11667
| Rel.Std.Dev. |  | 1.01: 1.894%; 1.02: 3.306%; 1.03: 2.402%
| PDM3 |  | 1.01: -12.47%; 1.02: -9.135%; 1.03: 21.61%
| Z-Score (Absolute) |  | 1.01: 0.67; 1.02: 0; 1.03: 6.21
| Analytical results for Pt in OREAS 151c (Indicative Value 1.17 ppb) | [28 empty] | Indicative
Pt | Round | Replicate | 1.01: Lab; 1.02: Lab | 1
| No | No | 1.01: 1.09; 1.02: 1.18 | ppb
|  |  | 1.01: AR*MS; 1.02: AR*OES/MS | 2
|  |  | 1.01: 0.5g; 1.02: 01g | 2
| 1 | 1 | 1.01: 1; 1.02: < 5 | 1
| 1 | 2 | 1.01: 1; 1.02: < 5 | 1
| 1 | 3 | 1.01: 1; 1.02: < 5 | 16
| 1 | 4 | 1.01: 1; 1.02: < 5 | 1.1667
| 1 | 5 | 1.01: 1; 1.02: < 5 | 16
| 1 | 6 | 1.01: 2; 1.02: < 5
| Mean |  | 1.01: 1.1667
Median | bar: 1.01
| Std Dev. |  | 1.01: 0.40825
| Rel.Std.Dev. |  | 1.01: 34.99%
| PDM3 |  | 1.01: -2.887e-13%
| Z-Score (Absolute) |  | 1.01: 0.67; 1.02: 0.67
| Analytical results for Rb in OREAS 151c (Certified Value 89 ppm) | [28 empty] | Certified
Rb | Round | Replicate | 1.01: Lab; 1.02: Lab; 1.03: Lab; 1.04: Lab; 1.05: Lab; 1.06: Lab; 1.07: Lab; 1.08: Lab; 1.09: Lab; 1.10: Lab; 1.11: Lab; 1.12: Lab; 1.13: Lab; 1.14: Lab; 1.16: Lab; 1.17: Lab | 1
| No | No | 1.01: 1.01; 1.02: 1.04; 1.03: 1.05; 1.04: 1.06; 1.05: 1.07; 1.06: 1.08; 1.07: 1.09; 1.08: 1.11; 1.09: 1.12; 1.10: 1.17; 1.11: 1.18; 1.12: 1.19; 1.13: 1.20; 1.14: 1.21; 1.16: 1.27; 1.17: 1.29 | ppm
|  |  | 1.01: AR*OES/MS; 1.02: AR*MS; 1.03: AR*MS; 1.04: AR*MS; 1.05: AR*MS; 1.06: AR*MS; 1.07: AR*MS; 1.08: AR*MS; 1.09: AR*OES/MS; 1.10: AR*OES/MS; 1.11: AR*OES/MS; 1.12: AR*MS; 1.13: AR*MS; 1.14: AR*MS; 1.16: AR*OES/MS; 1.17: AR*OES/MS | 0
|  |  | 1.01: 01g; 1.02: 0.25g; 1.03: 0.5g; 1.04: 0.5g; 1.05: 0.5g; 1.06: 0.5g; 1.07: 0.5g; 1.08: 0.2g; 1.09: 0.5g; 1.10: 0.25g; 1.11: 01g; 1.12: 0.2g; 1.13: 0.5g; 1.14: 0.5g; 1.16: 0.25g; 1.17: 0.25g | 1
| 1 | 1 | 1.01: 86; 1.02: 86.5; 1.03: 89.3; 1.04: 89.3; 1.05: 91.3; 1.06: 89.1; 1.07: 86.62; 1.08: 85.751; 1.09: 85.1; 1.10: 87.2; 1.11: 80.8223; 1.12: 81.2; 1.13: 89.8; 1.14: 92.3; 1.16: 88.9; 1.17: 101.6 | 1
| 1 | 2 | 1.01: 86.1; 1.02: 89.5; 1.03: 92.9; 1.04: 88.7; 1.05: 95.5; 1.06: 86.8; 1.07: 87.28; 1.08: 88.9162; 1.09: 86.1; 1.10: 91.7; 1.11: 83.058; 1.12: 81.9; 1.13: 88.1; 1.14: 91.3; 1.16: 87.9; 1.17: 102.8 | 37
| 1 | 3 | 1.01: 88.1; 1.02: 88.1; 1.03: 93; 1.04: 89.7; 1.05: 92.4; 1.06: 87.6; 1.07: 88.29; 1.08: 86.7806; 1.09: 91.9; 1.10: 89; 1.11: 81.0597; 1.12: 82.5; 1.13: 90.3; 1.14: 91.6; 1.16: 88; 1.17: 98.4 | 16
| 1 | 4 | 1.01: 87.9; 1.02: 86.9; 1.03: 92.1; 1.04: 91.7; 1.05: 91.7; 1.06: 88.5; 1.07: 86.86; 1.08: 85.514; 1.09: 86.6; 1.10: 89.3; 1.11: 80.9535; 1.12: 81.9; 1.13: 88.2; 1.14: 93.4; 1.16: 87.6; 1.17: 98.5 | 89.044
| 1 | 5 | 1.01: 87.3; 1.02: 88.6; 1.03: 94.6; 1.04: 89.2; 1.05: 91.9; 1.06: 89.8; 1.07: 87.11; 1.08: 88.3064; 1.09: 85.8; 1.10: 90; 1.11: 83.1303; 1.12: 81; 1.13: 89.2; 1.14: 90.2; 1.16: 88.1; 1.17: 97.2 | 102
| 1 | 6 | 1.01: 88; 1.02: 90.3; 1.03: 93.9; 1.04: 92.3; 1.05: 92.3; 1.06: 87.3; 1.07: 87.13; 1.08: 89.2518; 1.09: 86.4; 1.10: 88.4; 1.11: 79.8936; 1.12: 80.6; 1.13: 89.1; 1.14: 88.4; 1.16: 89; 1.17: 96.5
| Mean |  | 1.01: 87.2333; 1.02: 88.3167; 1.03: 92.6333; 1.04: 90.15; 1.05: 92.5167; 1.06: 88.1833; 1.07: 87.215; 1.08: 87.42; 1.09: 86.9833; 1.10: 89.2667; 1.11: 81.4862; 1.12: 81.5167; 1.13: 89.1167; 1.14: 91.2; 1.16: 88.25; 1.17: 99.1667
| Median |  | 1.01: 87.6; 1.02: 88.35; 1.03: 92.95; 1.04: 89.5; 1.05: 92.1; 1.06: 88.05; 1.07: 87.12; 1.08: 87.5435; 1.09: 86.25; 1.10: 89.15; 1.11: 81.0066; 1.12: 81.55; 1.13: 89.15; 1.14: 91.45; 1.16: 88.05; 1.17: 98.45
| Std Dev. |  | 1.01: 0.95847; 1.02: 1.4675; 1.03: 1.8479; 1.04: 1.4802; 1.05: 1.5158; 1.06: 1.1479; 1.07: 0.57587; 1.08: 1.6252; 1.09: 2.4653; 1.10: 1.5201; 1.11: 1.3128; 1.12: 0.70261; 1.13: 0.86583; 1.14: 1.7355; 1.16: 0.56833; 1.17: 2.4953
| Rel.Std.Dev. |  | 1.01: 1.099%; 1.02: 1.662%; 1.03: 1.995%; 1.04: 1.642%; 1.05: 1.638%; 1.06: 1.302%; 1.07: 0.6603%; 1.08: 1.859%; 1.09: 2.834%; 1.10: 1.703%; 1.11: 1.611%; 1.12: 0.8619%; 1.13: 0.9716%; 1.14: 1.903%; 1.16: 0.644%; 1.17: 2.516%
| PDM3 |  | 1.01: -2.033%; 1.02: -0.8168%; 1.03: 4.031%; 1.04: 1.242%; 1.05: 3.9%; 1.06: -0.9665%; 1.07: -2.054%; 1.08: -1.824%; 1.09: -2.314%; 1.10: 0.2501%; 1.11: -8.488%; 1.12: -8.453%; 1.13: 0.08164%; 1.14: 2.421%; 1.16: -0.8917%; 1.17: 11.37%
| Z-Score (Absolute) |  | 1.01: 0.6; 1.02: 0.02; 1.03: 2.48; 1.04: 1.06; 1.05: 2.41; 1.06: 0.06; 1.07: 0.61; 1.08: 0.49; 1.09: 0.74; 1.10: 0.56; 1.11: 3.87; 1.12: 3.85; 1.13: 0.47; 1.14: 1.66; 1.16: 0.02; 1.17: 6.2
| Analytical results for Re in OREAS 151c (Certified Value 0.056 ppm) | [28 empty] | Certified
Re | Round | Replicate | 1.01: Lab; 1.02: Lab; 1.03: Lab; 1.04: Lab; 1.05: Lab; 1.06: Lab; 1.07: Lab; 1.08: Lab; 1.09: Lab; 1.10: Lab; 1.11: Lab; 1.12: Lab; 1.13: Lab; 1.14: Lab | 1
| No | No | 1.01: 1.01; 1.02: 1.05; 1.03: 1.06; 1.04: 1.07; 1.05: 1.08; 1.06: 1.09; 1.07: 1.12; 1.08: 1.17; 1.09: 1.18; 1.10: 1.19; 1.11: 1.20; 1.12: 1.21; 1.13: 1.27; 1.14: 1.29 | ppm
|  |  | 1.01: AR*OES/MS; 1.02: AR*MS; 1.03: AR*MS; 1.04: AR*MS; 1.05: AR*MS; 1.06: AR*MS; 1.07: AR*OES/MS; 1.08: AR*OES/MS; 1.09: AR*OES/MS; 1.10: AR*MS; 1.11: AR*MS; 1.12: AR*MS; 1.13: AR*OES/MS; 1.14: AR*OES/MS | 3
|  |  | 1.01: 01g; 1.02: 0.5g; 1.03: 0.5g; 1.04: 0.5g; 1.05: 0.5g; 1.06: 0.5g; 1.07: 0.5g; 1.08: 0.25g; 1.09: 01g; 1.10: 0.2g; 1.11: 0.5g; 1.12: 0.5g; 1.13: 0.25g; 1.14: 0.25g | 3
| 1 | 1 | 1.01: 0.05; 1.02: 0.055; 1.03: 0.058; 1.04: 0.056; 1.05: 0.055; 1.06: 0.057; 1.07: 0.055; 1.08: 0.07; 1.09: 0.054756; 1.10: 0.06; 1.11: 0.055; 1.12: 0.056; 1.13: 0.057; 1.14: 0.058 | 1
| 1 | 2 | 1.01: 0.05; 1.02: 0.057; 1.03: 0.052; 1.04: 0.057; 1.05: 0.056; 1.06: 0.058; 1.07: 0.048; 1.08: 0.07; 1.09: 0.054303; 1.10: 0.064; 1.11: 0.052; 1.12: 0.057; 1.13: 0.053; 1.14: 0.058 | 38
| 1 | 3 | 1.01: 0.05; 1.02: 0.054; 1.03: 0.054; 1.04: 0.057; 1.05: 0.053; 1.06: 0.056; 1.07: 0.047; 1.08: 0.07; 1.09: < 0.05; 1.10: 0.059; 1.11: 0.051; 1.12: 0.056; 1.13: 0.056; 1.14: 0.05 | 16
| 1 | 4 | 1.01: 0.05; 1.02: 0.059; 1.03: 0.055; 1.04: 0.058; 1.05: 0.059; 1.06: 0.056; 1.07: 0.068; 1.08: 0.07; 1.09: 0.051583; 1.10: 0.062; 1.11: 0.051; 1.12: 0.058; 1.13: 0.053; 1.14: 0.052 | 0.055553
| 1 | 5 | 1.01: 0.05; 1.02: 0.056; 1.03: 0.056; 1.04: 0.057; 1.05: 0.058; 1.06: 0.055; 1.07: 0.07; 1.08: 0.07; 1.09: < 0.05; 1.10: 0.06; 1.11: 0.052; 1.12: 0.055; 1.13: 0.056; 1.14: 0.055 | 103
| 1 | 6 | 1.01: 0.05; 1.02: 0.057; 1.03: 0.056; 1.04: 0.053; 1.05: 0.054; 1.06: 0.056; 1.07: 0.067; 1.08: 0.07; 1.09: 0.050898; 1.10: 0.059; 1.11: 0.053; 1.12: 0.056; 1.13: 0.055; 1.14: 0.054
| Mean |  | 1.01: 0.05; 1.02: 0.056333; 1.03: 0.055167; 1.04: 0.056333; 1.05: 0.055833; 1.06: 0.056333; 1.07: 0.059167; 1.08: 0.07; 1.09: 0.052885; 1.10: 0.060667; 1.11: 0.052333; 1.12: 0.056333; 1.13: 0.055; 1.14: 0.0545
| Median |  | 1.01: 0.05; 1.02: 0.0565; 1.03: 0.0555; 1.04: 0.057; 1.05: 0.0555; 1.06: 0.056; 1.07: 0.061; 1.08: 0.07; 1.09: 0.052943; 1.10: 0.06; 1.11: 0.052; 1.12: 0.056; 1.13: 0.0555; 1.14: 0.0545
| Std Dev. |  | 1.01: 7.6012e-18; 1.02: 0.0017512; 1.03: 0.0020412; 1.04: 0.0017512; 1.05: 0.0023166; 1.06: 0.0010328; 1.07: 0.010458; 1.08: 0; 1.09: 0.0019281; 1.10: 0.0019664; 1.11: 0.0015055; 1.12: 0.0010328; 1.13: 0.0016733; 1.14: 0.0032094
| Rel.Std.Dev. |  | 1.01: 1.52e-14%; 1.02: 3.109%; 1.03: 3.7%; 1.04: 3.109%; 1.05: 4.149%; 1.06: 1.833%; 1.07: 17.68%; 1.08: 0%; 1.09: 3.646%; 1.10: 3.241%; 1.11: 2.877%; 1.12: 1.833%; 1.13: 3.042%; 1.14: 5.889%
| PDM3 |  | 1.01: -9.996%; 1.02: 1.405%; 1.03: -0.6953%; 1.04: 1.405%; 1.05: 0.5047%; 1.06: 1.405%; 1.07: 6.505%; 1.08: 26.01%; 1.09: -4.802%; 1.10: 9.205%; 1.11: -5.796%; 1.12: 1.405%; 1.13: -0.9953%; 1.14: -1.895%
| Z-Score (Absolute) |  | 1.01: 3.08; 1.02: 0.13; 1.03: 0.46; 1.04: 0.13; 1.05: 0.13; 1.06: 0.13; 1.07: 1.56; 1.08: 7.04; 1.09: 6.32; 1.10: 2.32; 1.11: 1.9; 1.12: 0.13; 1.13: 0.55; 1.14: 0.8
| Analytical results for S in OREAS 151c (Certified Value 0.676 wt.%) | [28 empty] | Certified
S | Round | Replicate | Lab | Lab | Lab | Lab | Lab | Lab | Lab | Lab | Lab | Lab | Lab | Lab | Lab | Lab | Lab | Lab | Lab | Lab | Lab | Lab | Lab | Lab | Lab | Lab | Lab |  |  | 1
| No | No | 1.01 | 1.02 | 1.03 | 1.04 | 1.05 | 1.06 | 1.07 | 1.08 | 1.09 | 1.10 | 1.11 | 1.12 | 1.16 | 1.17 | 1.18 | 1.19 | 1.20 | 1.21 | 1.22 | 1.23 | 1.24 | 1.26 | 1.27 | 1.29 | 1.30 |  |  | wt.%
|  |  | AR*OES/MS | AR*MS | AR*MS | AR*OES | AR*MS | AR*MS | AR*MS | AR*MS | AR*MS | AR*OES | AR*MS | AR*OES/MS | AR*OES | AR*OES/MS | AR*OES/MS | AR*OES/MS | AR*MS | AR*MS | AR*OES | AR*OES/MS | AR*OES | AR*OES/MS | AR*OES/MS | AR*OES/MS | AR*OES |  |  | 3
|  |  | 01g | 0.5g | 15g | 0.25g | 0.5g | 0.5g | 0.5g | 0.5g | 0.5g | 0.5g | 0.2g | 0.5g | 01g | 0.25g | 01g | 0.2g | 0.5g | 0.5g | 0.5g | 0.5g | 0.25g | 0.5g | 0.25g | 0.25g | 0.25g |  |  | 3
| 1 | 1 | 0.66 | 0.64 | 0.65 | 0.78 | 0.7 | 0.71 | 0.73 | 0.7 | 0.65 | 0.65146 | 0.67339 | 0.61 | 0.49 | 0.5 | 0.70831 | 0.68 | 0.69 | 0.68 | 0.69 | 0.66 | 0.341 | 0.47195 | 0.69 | 0.71 | 0.64 |  |  | 1
| 1 | 2 | 0.66 | 0.65 | 0.65 | 0.79 | 0.7 | 0.71 | 0.74 | 0.69 | 0.67 | 0.64275 | 0.68236 | 0.6 | 0.48 | 0.5 | 0.68669 | 0.69 | 0.67 | 0.69 | 0.67 | 0.65 | 0.361 | 0.47811 | 0.67 | 0.69 | 0.63 |  |  | 23
| 1 | 3 | 0.66 | 0.65 | 0.66 | 0.77 | 0.71 | 0.72 | 0.74 | 0.69 | 0.67 | 0.64844 | 0.65609 | 0.61 | 0.48 | 0.5 | 0.68339 | 0.69 | 0.68 | 0.69 | 0.7 | 0.67 | 0.374 | 0.47511 | 0.68 | 0.72 | 0.64 |  |  | 16
| 1 | 4 | 0.67 | 0.65 | 0.65 | 0.77 | 0.72 | 0.7 | 0.74 | 0.7 | 0.64 | 0.64742 | 0.69871 | 0.62 | 0.48 | 0.51 | 0.67439 | 0.69 | 0.69 | 0.68 | 0.69 | 0.67 | 0.389 | 0.47873 | 0.68 | 0.69 | 0.64 |  |  | 0.67646
| 1 | 5 | 0.66 | 0.65 | 0.64 | 0.78 | 0.73 | 0.72 | 0.73 | 0.69 | 0.66 | 0.65085 | 0.65909 | 0.62 | 0.48 | 0.51 | 0.6942 | 0.69 | 0.69 | 0.69 | 0.68 | 0.67 | 0.412 | 0.47805 | 0.68 | 0.7 | 0.63 |  |  | 104
| 1 | 6 | 0.66 | 0.65 | 0.65 | 0.78 | 0.72 | 0.7 | 0.67 | 0.69 | 0.65 | 0.65448 | 0.66875 | 0.62 | 0.47 | 0.5 | 0.70871 | 0.69 | 0.7 | 0.68 | 0.68 | 0.7 | 0.398 | 0.46902 | 0.67 | 0.71 | 0.63
| Mean |  | 0.66167 | 0.64833 | 0.65 | 0.77833 | 0.71333 | 0.71 | 0.725 | 0.69333 | 0.65667 | 0.64923 | 0.67307 | 0.61333 | 0.48 | 0.50333 | 0.69261 | 0.68833 | 0.68667 | 0.685 | 0.685 | 0.67 | 0.37917 | 0.47516 | 0.67833 | 0.70333 | 0.635
| Median |  | 0.66 | 0.65 | 0.65 | 0.78 | 0.715 | 0.71 | 0.735 | 0.69 | 0.655 | 0.64964 | 0.67107 | 0.615 | 0.48 | 0.5 | 0.69044 | 0.69 | 0.69 | 0.685 | 0.685 | 0.67 | 0.3815 | 0.47658 | 0.68 | 0.705 | 0.635
| Std Dev. |  | 0.0040825 | 0.0040825 | 0.0063246 | 0.0075277 | 0.012111 | 0.0089443 | 0.027386 | 0.005164 | 0.012111 | 0.0040255 | 0.015788 | 0.008165 | 0.0063246 | 0.005164 | 0.013858 | 0.0040825 | 0.010328 | 0.0054772 | 0.010488 | 0.016733 | 0.025857 | 0.0039421 | 0.0075277 | 0.012111 | 0.0054772
| Rel.Std.Dev. |  | 0.617% | 0.6297% | 0.973% | 0.9672% | 1.698% | 1.26% | 3.777% | 0.7448% | 1.844% | 0.62% | 2.346% | 1.331% | 1.318% | 1.026% | 2.001% | 0.5931% | 1.504% | 0.7996% | 1.531% | 2.497% | 6.819% | 0.8296% | 1.11% | 1.722% | 0.8626%
| PDM3 |  | -2.187% | -4.158% | -3.912% | 15.06% | 5.451% | 4.958% | 7.175% | 2.494% | -2.926% | -4.025% | -0.5022% | -9.332% | -29.04% | -25.59% | 2.388% | 1.755% | 1.508% | 1.262% | 1.262% | -0.9553% | -43.95% | -29.76% | 0.2766% | 3.972% | -6.129%
| Z-Score (Absolute) |  | 0.32 | 0.7 | 0.65 | 2.98 | 1.14 | 1.05 | 1.47 | 0.57 | 0.46 | 0.67 | 0 | 1.69 | 5.46 | 4.8 | 0.55 | 0.43 | 0.38 | 0.34 | 0.34 | 0.09 | 8.32 | 5.6 | 0.15 | 0.86 | 1.08
| Analytical results for Sb in OREAS 151c (Certified Value 1.46 ppm) | [28 empty] | Certified
Sb | Round | Replicate | Lab | Lab | Lab | Lab | Lab | Lab | Lab | Lab | Lab | Lab | Lab | Lab | Lab | Lab | Lab | Lab | Lab | Lab | Lab | Lab | Lab | Lab | Lab | Lab | Lab | Lab |  | 1
| No | No | 1.01 | 1.02 | 1.03 | 1.04 | 1.05 | 1.06 | 1.07 | 1.08 | 1.09 | 1.10 | 1.11 | 1.12 | 1.13 | 1.16 | 1.17 | 1.18 | 1.19 | 1.20 | 1.21 | 1.22 | 1.23 | 1.24 | 1.26 | 1.27 | 1.29 | 1.30 |  | ppm
|  |  | AR*OES/MS | AR*MS | AR*MS | AR*MS | AR*MS | AR*MS | AR*MS | AR*MS | AR*MS | AR*OES | AR*MS | AR*OES/MS | AR*OES/MS | AR*OES | AR*OES/MS | AR*OES/MS | AR*MS | AR*MS | AR*MS | AR*OES | AR*OES/MS | AR*OES | AR*OES/MS | AR*OES/MS | AR*OES/MS | AR*OES |  | 2
|  |  | 01g | 0.5g | 15g | 0.25g | 0.5g | 0.5g | 0.5g | 0.5g | 0.5g | 0.5g | 0.2g | 0.5g | 0.5g | 01g | 0.25g | 01g | 0.2g | 0.5g | 0.5g | 0.5g | 0.5g | 0.25g | 0.5g | 0.25g | 0.25g | 0.25g |  | 2
| 1 | 1 | 1.29 | 0.8 | 1.49 | 1.42 | 1.27 | 1.51 | 1.52 | 1.47 | 1.58 | < 1 | < 2.5 | 1.48 | < 0.1 | < 5 | 1.53 | 1.3827 | 1.37 | 1.4 | 1.68 | < 5 | 1.43 | < 5 | 1.758 | 1.41 | 1.17 | < 5 |  | 1
| 1 | 2 | 1.22 | < 0.1 | 1.46 | 1.49 | 1.22 | 1.5 | 1.51 | 1.38 | 1.57 | < 1 | < 2.5 | 1.47 | < 0.1 | < 5 | 1.56 | 1.3142 | 1.4 | 1.38 | 1.77 | < 5 | 1.32 | < 5 | 1.806 | 1.42 | 1.19 | < 5 |  | 39
| 1 | 3 | 1.35 | 0.6 | 1.47 | 1.38 | 1.25 | 1.6 | 1.53 | 1.47 | 1.56 | 1.5452 | < 2.5 | 1.42 | < 0.1 | < 5 | 1.6 | 1.3375 | 1.41 | 1.37 | 1.74 | < 5 | 1.5 | < 5 | 1.743 | 1.42 | 1.08 | < 5 |  | 16
| 1 | 4 | 1.22 | 0.3 | 1.49 | 1.38 | 1.24 | 1.62 | 1.53 | 1.47 | 1.54 | 2.0954 | < 2.5 | 1.39 | < 0.1 | < 5 | 1.52 | 1.3246 | 1.37 | 1.48 | 1.72 | < 5 | 1.44 | < 5 | 1.822 | 1.38 | 1.13 | < 5 |  | 1.4586
| 1 | 5 | 1.43 | 0.8 | 1.5 | 1.38 | 1.32 | 1.58 | 1.54 | 1.47 | 1.55 | 2.1625 | < 2.5 | 1.45 | 0.77 | < 5 | 1.67 | 1.3796 | 1.38 | 1.44 | 1.63 | < 5 | 1.43 | < 5 | 1.706 | 1.42 | 1.13 | < 5 |  | 105
| 1 | 6 | 1.23 | 0.3 | 1.48 | 1.49 | 1.28 | 1.61 | 1.6 | 1.47 | 1.56 | 1.7017 | < 2.5 | 1.42 | 1.21 | < 5 | 1.68 | 1.3222 | 1.35 | 1.45 | 1.74 | < 5 | 1.42 | < 5 | 1.818 | 1.44 | 1.18 | 6
| Mean |  | 1.29 | 0.56 | 1.4817 | 1.4233 | 1.2633 | 1.57 | 1.5383 | 1.455 | 1.56 | 1.8762 |  | 1.4383 | 0.99 |  | 1.5933 | 1.3435 | 1.38 | 1.42 | 1.7133 |  | 1.4233 |  | 1.7755 | 1.415 | 1.1467 | 6
| Median |  | 1.26 | 0.6 | 1.485 | 1.4 | 1.26 | 1.59 | 1.53 | 1.47 | 1.56 | 1.8985 |  | 1.435 | 0.99 |  | 1.58 | 1.3311 | 1.375 | 1.42 | 1.73 |  | 1.43 |  | 1.782 | 1.42 | 1.15 | 6
| Std Dev. |  | 0.085557 | 0.251 | 0.01472 | 0.053914 | 0.035024 | 0.052154 | 0.031885 | 0.036742 | 0.014142 | 0.30002 |  | 0.034303 | 0.31113 |  | 0.069186 | 0.030147 | 0.021909 | 0.043359 | 0.050465 |  | 0.058195 |  | 0.047099 | 0.019748 | 0.041312
| Rel.Std.Dev. |  | 6.632% | 44.82% | 0.9934% | 3.788% | 2.772% | 3.322% | 2.073% | 2.525% | 0.9065% | 15.99% |  | 2.385% | 31.43% |  | 4.342% | 2.244% | 1.588% | 3.053% | 2.945% |  | 4.089% |  | 2.653% | 1.396% | 3.603%
| PDM3 |  | -11.56% | -61.61% | 1.585% | -2.415% | -13.38% | 7.641% | 5.47% | -0.2437% | 6.955% | 28.63% |  | -1.386% | -32.12% |  | 9.241% | -7.89% | -5.386% | -2.643% | 17.47% |  | -2.415% |  | 21.73% | -2.986% | -21.38% | 311.4%
| Z-Score (Absolute) |  | 0.76 | NA | 0.22 | 0.08 | 0.9 | 0.67 | 0.51 | 0.09 | 0.62 | 0.11 | 0.96 | 0 | 5.51 | 5.44 | 0.79 | 0.49 | 0.3 | 0.09 | 1.41 | 5.44 | 0.08 | 5.44 | 1.73 | 0.12 | 1.49 | 8.42
Results from laboratory 1.02 were removed due to their 0.1 ppm reading resolution.
| Analytical results for Sc in OREAS 151c (Certified Value 7.18 ppm) | [28 empty] | Certified
Sc | Round | Replicate | Lab | Lab | Lab | Lab | Lab | Lab | Lab | Lab | Lab | Lab | Lab | Lab | Lab | Lab | Lab | Lab | Lab | Lab | Lab | Lab | Lab | Lab | Lab |  |  |  |  | 1
| No | No | 1.01 | 1.02 | 1.03 | 1.04 | 1.05 | 1.06 | 1.07 | 1.08 | 1.09 | 1.10 | 1.11 | 1.12 | 1.14 | 1.16 | 1.17 | 1.18 | 1.19 | 1.20 | 1.21 | 1.22 | 1.27 | 1.29 | 1.30 |  |  |  |  | ppm
|  |  | AR*OES/MS | AR*MS | AR*MS | AR*MS | AR*MS | AR*MS | AR*MS | AR*MS | AR*MS | AR*MS | AR*MS | AR*OES/MS | AR*OES | AR*OES | AR*OES/MS | AR*OES/MS | AR*OES/MS | AR*MS | AR*MS | AR*OES | AR*OES/MS | AR*OES/MS | AR*OES |  |  |  |  | 2
|  |  | 01g | 0.5g | 15g | 0.25g | 0.5g | 0.5g | 0.5g | 0.5g | 0.5g | 0.5g | 0.2g | 0.5g | 0.5g | 01g | 0.25g | 01g | 0.2g | 0.5g | 0.5g | 0.5g | 0.25g | 0.25g | 0.25g |  |  |  |  | 3
| 1 | 1 | 7 | 6.7 | 7.1 | 7.1 | 8.1 | 7.5 | 8.4 | 7.4 | 7.35 | 5.8953 | 7.0328 | 7.1 | 6.44 | 7.4 | 9.1 | 6.5469 | 7 | 7.7 | 8.4 | 6.8 | 7 | 7.8 | 6.6 |  |  |  |  | 1
| 1 | 2 | 7 | 6.9 | 6.6 | 7.5 | 7.9 | 7.5 | 8.3 | 7.2 | 7.42 | 5.5739 | 7.2681 | 7 | 6.36 | 7.4 | 9.6 | 6.8185 | 7 | 7.7 | 8.3 | 6.9 | 6.9 | 7.9 | 6.4 |  |  |  |  | 40
| 1 | 3 | 7 | 6.8 | 6.9 | 7.3 | 8.2 | 7.1 | 8.3 | 7.3 | 7.43 | 6.1023 | 7.2113 | 7.2 | 6.5 | 7.5 | 9 | 6.5095 | 7 | 7.5 | 8.2 | 7 | 7 | 7.4 | 6.4 |  |  |  |  | 16
| 1 | 4 | 7 | 6.8 | 6.5 | 7 | 7.9 | 7.2 | 8.4 | 7.3 | 7.45 | 5.7689 | 6.9136 | 7 | 6.27 | 7.4 | 9.5 | 6.547 | 7 | 7.8 | 8.6 | 6.8 | 6.8 | 7.7 | 7.2 |  |  |  |  | 7.1816
| 1 | 5 | 7 | 6.9 | 6.8 | 7.5 | 8.3 | 7 | 8.4 | 7.3 | 7.43 | 5.6389 | 7.1236 | 7.1 | 6.25 | 7.4 | 8.7 | 6.6694 | 7 | 7.9 | 8.2 | 6.9 | 7 | 7.8 | 6.4 |  |  |  |  | 106
| 1 | 6 | 7 | 6.9 | 6.7 | 7.6 | 8.4 | 7.3 | 7.8 | 7.5 | 7.38 | 5.5994 | 7.1037 | 7.2 | 6 | 7.5 | 8.9 | 6.8571 | 7 | 7.4 | 8 | 6.8 | 6.9 | 7.9 | 6.4
| Mean |  | 7 | 6.8333 | 6.7667 | 7.3333 | 8.1333 | 7.2667 | 8.2667 | 7.3333 | 7.41 | 5.7631 | 7.1089 | 7.1 | 6.3033 | 7.4333 | 9.1333 | 6.658 | 7 | 7.6667 | 8.2833 | 6.8667 | 6.9333 | 7.75 | 6.5667
| Median |  | 7 | 6.85 | 6.75 | 7.4 | 8.15 | 7.25 | 8.35 | 7.3 | 7.425 | 5.7039 | 7.1137 | 7.1 | 6.315 | 7.4 | 9.05 | 6.6082 | 7 | 7.7 | 8.25 | 6.85 | 6.95 | 7.8 | 6.4
| Std Dev. |  | 0 | 0.08165 | 0.21602 | 0.24221 | 0.20656 | 0.20656 | 0.23381 | 0.10328 | 0.037417 | 0.20523 | 0.1265 | 0.089443 | 0.17694 | 0.05164 | 0.35024 | 0.14984 | 0 | 0.18619 | 0.20412 | 0.08165 | 0.08165 | 0.18708 | 0.32042
| Rel.Std.Dev. |  | 0% | 1.195% | 3.192% | 3.303% | 2.54% | 2.843% | 2.828% | 1.408% | 0.5049% | 3.561% | 1.78% | 1.26% | 2.807% | 0.6947% | 3.835% | 2.25% | 0% | 2.429% | 2.464% | 1.189% | 1.178% | 2.414% | 4.879%
| PDM3 |  | -2.529% | -4.849% | -5.778% | 2.113% | 13.25% | 1.185% | 15.11% | 2.113% | 3.181% | -19.75% | -1.013% | -1.136% | -12.23% | 3.505% | 27.18% | -7.29% | -2.529% | 6.754% | 15.34% | -4.385% | -3.457% | 7.915% | -8.562%
| Z-Score (Absolute) |  | NA | 0.62 | 0.73 | 0.25 | 1.64 | 0.14 | 1.88 | 0.25 | 0.39 | 2.48 | 0.14 | 0.15 | 1.54 | 0.43 | 3.38 | 0.92 | 0.33 | 0.83 | 1.91 | 0.56 | 0.44 | 0.98 | 1.08
Results from laboratory 1.01 were removed due to their 1 ppm reading resolution.
| Analytical results for Se in OREAS 151c (Certified Value 4.48 ppm) | [28 empty] | Certified
Se | Round | Replicate | Lab | Lab | Lab | Lab | Lab | Lab | Lab | Lab | Lab | Lab | Lab | Lab | Lab | Lab | Lab | Lab | Lab | Lab | Lab | Lab | Lab | Lab | [5 empty] | 1
| No | No | 1.01 | 1.02 | 1.03 | 1.05 | 1.06 | 1.07 | 1.08 | 1.09 | 1.11 | 1.12 | 1.13 | 1.17 | 1.18 | 1.19 | 1.20 | 1.21 | 1.22 | 1.23 | 1.24 | 1.26 | 1.27 | 1.29 | [5 empty] | ppm
|  |  | AR*OES/MS | AR*MS | AR*MS | AR*MS | AR*MS | AR*MS | AR*MS | AR*MS | AR*MS | AR*OES/MS | AR*OES/MS | AR*OES/MS | AR*OES/MS | AR*MS | AR*MS | AR*MS | AR*OES | AR*OES/MS | AR*OES | AR*OES/MS | AR*OES/MS | AR*OES/MS | [5 empty] | 2
|  |  | 01g | 0.5g | 15g | 0.5g | 0.5g | 0.5g | 0.5g | 0.5g | 0.2g | 0.5g | 0.5g | 0.25g | 01g | 0.2g | 0.5g | 0.5g | 0.5g | 0.5g | 0.25g | 0.5g | 0.25g | 0.25g | [5 empty] | 3
| 1 | 1 | 4 | 4.7 | 4.4 | 4.7 | 5.3 | 4.4 | 3.9 | 4.2 | 4.2787 | 3.4 | 5 | 4 | 4.823 | 4.2 | 4.5 | 4 | < 5 | 4.4 | < 10 | 4.419 | 4.9 | 5 | [5 empty] | 1
| 1 | 2 | 4 | 4.6 | 4.4 | 4.6 | 4.9 | 4.7 | 4 | 4.2 | 4.4474 | 4.4 | 2.39 | 3 | 4.6186 | 4.5 | 4.4 | 4.6 | < 5 | 4.3 | < 10 | 4.387 | 4.6 | 5 | [5 empty] | 41
| 1 | 3 | 4 | 4.5 | 4.6 | 4.5 | 4.6 | 4.7 | 3.8 | 4.16 | 4.4485 | 3.4 | 1.4 | 3 | 4.4804 | 4.5 | 4.6 | 4.4 | < 5 | 4.8 | < 10 | 4.581 | 5.3 | 4 | [5 empty] | 16
| 1 | 4 | 4 | 4.6 | 4.5 | 4.4 | 4.9 | 4.8 | 4.2 | 4.04 | 4.4083 | 4.3 | 2.38 | 3 | 4.2211 | 4.3 | 4.6 | 4.5 | < 5 | 4.5 | < 10 | 4.144 | 4.4 | 5 | [5 empty] | 4.4782
| 1 | 5 | 4 | 4.4 | 4.5 | 4.7 | 4.5 | 4.8 | 4.2 | 4.16 | 4.2683 | 5.4 | 3.24 | 3 | 4.8783 | 4.5 | 4.5 | 4.5 | < 5 | 4.9 | < 10 | 4.138 | 5.3 | 5 | [5 empty] | 107
| 1 | 6 | 4 | 4.1 | 4.6 | 4.8 | 4.8 | 4.4 | 4.1 | 4.08 | 4.2626 | 2.2 | 4.68 | 3 | 4.1107 | 4.3 | 4.4 | 4.1 | < 5 | 4.6 | < 10 | 4.184 | 5.1 | 4
| Mean |  | 4 | 4.4833 | 4.5 | 4.6167 | 4.8333 | 4.6333 | 4.0333 | 4.14 | 4.3523 | 3.85 | 3.1817 | 3.1667 | 4.522 | 4.3833 | 4.5 | 4.35 |  | 4.5833 |  | 4.3088 | 4.9333 | 4.6667
| Median |  | 4 | 4.55 | 4.5 | 4.65 | 4.85 | 4.7 | 4.05 | 4.16 | 4.3435 | 3.85 | 2.815 | 3 | 4.5495 | 4.4 | 4.5 | 4.45 |  | 4.55 |  | 4.2855 | 5 | 5
| Std Dev. |  | 0 | 0.2137 | 0.089443 | 0.1472 | 0.28048 | 0.18619 | 0.1633 | 0.065727 | 0.091594 | 1.0986 | 1.4141 | 0.40825 | 0.31252 | 0.13292 | 0.089443 | 0.2429 |  | 0.23166 |  | 0.18125 | 0.37238 | 0.5164
| Rel.Std.Dev. |  | 0% | 4.766% | 1.988% | 3.188% | 5.803% | 4.018% | 4.049% | 1.588% | 2.104% | 28.54% | 44.45% | 12.89% | 6.911% | 3.032% | 1.988% | 5.584% |  | 5.054% |  | 4.206% | 7.548% | 11.07%
| PDM3 |  | -10.68% | 0.1144% | 0.4866% | 3.092% | 7.93% | 3.464% | -9.934% | -7.552% | -2.812% | -14.03% | -28.95% | -29.29% | 0.9777% | -2.119% | 0.4866% | -2.863% |  | 2.347% |  | -3.782% | 10.16% | 4.208%
| Z-Score (Absolute) |  | NA | 0 | 0.07 | 0.6 | 1.57 | 0.67 | 2.02 | 1.54 | 0.59 | 2.85 | 5.85 | NA | 0.17 | 0.45 | 0.07 | 0.6 | 8.92 | 0.45 | 2.32 | 0.78 | 2.02 | NA
Results from laboratories 1.01, 1.17 and 1.29 were removed due to their 1 ppm reading resolution.
| Analytical results for Si in OREAS 151c (Indicative Value 0.039 wt.%) | [28 empty] | Indicative
Si | Round | Replicate | 1.01: Lab | [5 empty] | 1
| No | No | 1.01: 1.13 | [5 empty] | wt.%
|  |  | 1.01: AR*OES/MS | [5 empty] | 3
|  |  | 1.01: 0.5g | [5 empty] | 3
| 1 | 1 | 1.01: 0.018398 | [5 empty] | 1
| 1 | 2 | 1.01: 0.031172 | [5 empty] | 4
| 1 | 3 | 1.01: 0.067465 | [5 empty] | 16
| 1 | 4 | 1.01: 0.025953 | [5 empty] | 0.039358
| 1 | 5 | 1.01: 0.056245 | [5 empty] | 12
| 1 | 6 | 1.01: 0.036918
| Mean |  | 1.01: 0.039358
| Median |  | 1.01: 0.034045
| Std Dev. |  | 1.01: 0.0188
| Rel.Std.Dev. |  | 1.01: 47.77%
PDM3 | bar: 1.01
Z-Score (Absolute) | bar: 1.01
| Analytical results for Sm in OREAS 151c (Indicative Value 3.49 ppm) | [28 empty] | Indicative
Sm | Round | Replicate | 1.01: Lab; 1.02: Lab; 1.03: Lab | [5 empty] | 1
| No | No | 1.01: 1.09; 1.02: 1.10; 1.03: 1.11 | [5 empty] | ppm
|  |  | 1.01: AR*MS; 1.02: AR*MS; 1.03: AR*MS | [5 empty] | 2
|  |  | 1.01: 0.5g; 1.02: 0.5g; 1.03: 0.2g | [5 empty] | 2
| 1 | 1 | 1.01: 3.246; 1.02: 3.3478; 1.03: 3.9223 | [5 empty] | 1
| 1 | 2 | 1.01: 3.276; 1.02: 3.2802; 1.03: 4.178 | [5 empty] | 7
| 1 | 3 | 1.01: 3.174; 1.02: 3.3925; 1.03: 3.8874 | [5 empty] | 16
| 1 | 4 | 1.01: 3.165; 1.02: 3.144; 1.03: 4.0019 | [5 empty] | 3.4927
| 1 | 5 | 1.01: 3.219; 1.02: 3.1948; 1.03: 3.8594 | [5 empty] | 13
| 1 | 6 | 1.01: 3.188; 1.02: 3.3059; 1.03: 4.0873
| Mean |  | 1.01: 3.2113; 1.02: 3.2775; 1.03: 3.9894
| Median |  | 1.01: 3.2035; 1.02: 3.2931; 1.03: 3.9621
| Std Dev. |  | 1.01: 0.043652; 1.02: 0.093426; 1.03: 0.12419
| Rel.Std.Dev. |  | 1.01: 1.359%; 1.02: 2.851%; 1.03: 3.113%
| PDM3 |  | 1.01: -8.057%; 1.02: -6.162%; 1.03: 14.22%
| Z-Score (Absolute) |  | 1.01: 0.67; 1.02: 0; 1.03: 7.25
| Analytical results for Sn in OREAS 151c (Certified Value 3.57 ppm) | [28 empty] | Certified
Sn | Round | Replicate | Lab | Lab | Lab | Lab | Lab | Lab | Lab | Lab | Lab | Lab | Lab | Lab | Lab | Lab | Lab | Lab | Lab | Lab | Lab | Lab | Lab | Lab | [5 empty] | 1
| No | No | 1.01 | 1.04 | 1.05 | 1.06 | 1.07 | 1.08 | 1.09 | 1.10 | 1.11 | 1.12 | 1.13 | 1.16 | 1.17 | 1.18 | 1.19 | 1.20 | 1.21 | 1.22 | 1.24 | 1.27 | 1.29 | 1.30 | [5 empty] | ppm
|  |  | AR*OES/MS | AR*MS | AR*MS | AR*MS | AR*MS | AR*MS | AR*MS | AR*OES | AR*MS | AR*OES/MS | AR*OES/MS | AR*OES | AR*OES/MS | AR*OES/MS | AR*MS | AR*MS | AR*MS | AR*OES | AR*OES | AR*OES/MS | AR*OES/MS | AR*OES | [5 empty] | 2
|  |  | 01g | 0.25g | 0.5g | 0.5g | 0.5g | 0.5g | 0.5g | 0.5g | 0.2g | 0.5g | 0.5g | 01g | 0.25g | 01g | 0.2g | 0.5g | 0.5g | 0.5g | 0.25g | 0.25g | 0.25g | 0.25g | [5 empty] | 3
| 1 | 1 | 3.5 | 3.5 | 3.3 | 3.5 | 3.9 | 3.5 | 3.67 | 4.3443 | 3.6605 | 3.7 | 2.31 | < 5 | 4.3 | 3.266 | 3.7 | 3.3 | 3.7 | < 10 | < 10 | 3.6 | 3.9 | < 10 | [5 empty] | 1
| 1 | 2 | 3.5 | 3.7 | 3.3 | 3.6 | 3.8 | 3.4 | 3.68 | 3.9382 | 3.7295 | 3.7 | 3.62 | < 5 | 4.5 | 3.4992 | 3.7 | 3.3 | 3.6 | < 10 | < 10 | 3.6 | 3.8 | < 10 | [5 empty] | 14
| 1 | 3 | 3.6 | 3.6 | 3.3 | 3.6 | 3.9 | 3.5 | 3.58 | 3.9482 | 3.5966 | 3.7 | 5.98 | < 5 | 4.3 | 3.4671 | 3.8 | 3.2 | 3.6 | < 10 | < 10 | 3.6 | 3.6 | < 10 | [5 empty] | 16
| 1 | 4 | 3.5 | 3.5 | 3.3 | 3.8 | 3.9 | 3.5 | 3.55 | 4.0893 | 3.5426 | 3.6 | 8.2 | < 5 | 4.3 | 3.3265 | 3.7 | 3.4 | 3.7 | < 10 | < 10 | 3.6 | 3.6 | < 10 | [5 empty] | 3.5737
| 1 | 5 | 3.6 | 3.6 | 3.4 | 3.7 | 3.9 | 3.6 | 3.58 | 4.1145 | 3.5956 | 3.3 | 5.62 | < 5 | 4.5 | 3.4512 | 3.7 | 3.3 | 3.5 | < 10 | < 10 | 3.6 | 3.7 | < 10 | [5 empty] | 108
| 1 | 6 | 3.5 | 3.6 | 3.4 | 3.8 | 3.9 | 3.6 | 3.58 | 3.4444 | 3.6588 | 3.5 | 5.11 | < 5 | 4.3 | 3.2026 | 3.6 | 3.2 | 3.5 | < 10 | < 10 | 3.6 | 3.7 | < 10
| Mean |  | 3.5333 | 3.5833 | 3.3333 | 3.6667 | 3.8833 | 3.5167 | 3.6067 | 3.9798 | 3.6306 | 3.5833 | 5.14 |  | 4.3667 | 3.3688 | 3.7 | 3.2833 | 3.6 |  |  | 3.6 | 3.7167
| Median |  | 3.5 | 3.6 | 3.3 | 3.65 | 3.9 | 3.5 | 3.58 | 4.0187 | 3.6277 | 3.65 | 5.365 |  | 4.3 | 3.3888 | 3.7 | 3.3 | 3.6 |  |  | 3.6 | 3.7
| Std Dev. |  | 0.05164 | 0.075277 | 0.05164 | 0.12111 | 0.040825 | 0.075277 | 0.054283 | 0.30079 | 0.065723 | 0.16021 | 2.0308 |  | 0.10328 | 0.12119 | 0.063246 | 0.075277 | 0.089443 |  |  | 0 | 0.1169
| Rel.Std.Dev. |  | 1.462% | 2.101% | 1.549% | 3.303% | 1.051% | 2.141% | 1.505% | 7.558% | 1.81% | 4.471% | 39.51% |  | 2.365% | 3.598% | 1.709% | 2.293% | 2.485% |  |  | 0% | 3.145%
| PDM3 |  | -1.131% | 0.2686% | -6.727% | 2.6% | 8.663% | -1.597% | 0.9215% | 11.36% | 1.591% | 0.2686% | 43.83% |  | 22.19% | -5.735% | 3.533% | -8.126% | 0.7349% |  |  | 0.7349% | 3.999%
| Z-Score (Absolute) |  | 0.33 | 0.14 | 1.09 | 0.18 | 1.01 | 0.39 | 0.05 | 1.38 | 0.05 | 0.14 | 5.83 | 4.29 | 2.87 | 0.96 | 0.31 | 1.29 | 0.07 | 5.29 | 5.29 | 0.07 | 0.38 | 5.29
| Analytical results for Sr in OREAS 151c (Certified Value 34.9 ppm) | [28 empty] | Certified
Sr | Round | Replicate | Lab | Lab | Lab | Lab | Lab | Lab | Lab | Lab | Lab | Lab | Lab | Lab | Lab | Lab | Lab | Lab | Lab | Lab | Lab | Lab | Lab | Lab | Lab | Lab | Lab | Lab |  | 1
| No | No | 1.01 | 1.02 | 1.03 | 1.04 | 1.05 | 1.06 | 1.07 | 1.08 | 1.09 | 1.10 | 1.11 | 1.12 | 1.13 | 1.14 | 1.16 | 1.17 | 1.18 | 1.19 | 1.20 | 1.21 | 1.22 | 1.23 | 1.24 | 1.27 | 1.29 | 1.30 |  | ppm
|  |  | AR*OES/MS | AR*MS | AR*MS | AR*OES | AR*MS | AR*MS | AR*MS | AR*MS | AR*MS | AR*OES | AR*MS | AR*OES/MS | AR*OES/MS | AR*OES | AR*OES | AR*OES/MS | AR*OES/MS | AR*OES/MS | AR*MS | AR*MS | AR*OES | AR*OES/MS | AR*OES | AR*OES/MS | AR*OES/MS | AR*OES |  | 1
|  |  | 01g | 0.5g | 15g | 0.25g | 0.5g | 0.5g | 0.5g | 0.5g | 0.5g | 0.5g | 0.2g | 0.5g | 0.5g | 0.5g | 01g | 0.25g | 01g | 0.2g | 0.5g | 0.5g | 0.5g | 0.5g | 0.25g | 0.25g | 0.25g | 0.25g |  | 2
| 1 | 1 | 32.9 | 31.8 | 32.9 | 34.2 | 36.2 | 34.8 | 39.1 | 36.2 | 34.33 | 36.1236 | 35.2612 | 29.2 | 28.02 | 37.44 | 35.2 | 33.6 | 37.9362 | 37 | 33.1 | 38.1 | 34.9 | 31.9 | 33.8 | 37 | 35.6 | 32.3 |  | 1
| 1 | 2 | 33 | 32.6 | 33.3 | 34.7 | 35.3 | 35.1 | 39.9 | 35.4 | 33.75 | 36.0888 | 36.9769 | 28.6 | 25.01 | 39.57 | 34.8 | 34.2 | 35.5922 | 36 | 32.3 | 37.3 | 35.3 | 32.5 | 33.33 | 37 | 35.4 | 32.2 |  | 15
| 1 | 3 | 35.2 | 32.4 | 32.5 | 33.9 | 36.7 | 34.7 | 38.6 | 35.2 | 33.46 | 37.8772 | 36.1201 | 29.3 | 24.57 | 39.45 | 35.7 | 33.7 | 35.0768 | 37 | 33.1 | 38 | 35.5 | 34.6 | 34.28 | 37 | 33.5 | 32.1 |  | 16
| 1 | 4 | 34.5 | 31.5 | 32.3 | 33.9 | 37.5 | 34.9 | 39.8 | 35.3 | 33.54 | 37.5317 | 35.6763 | 28.7 | 25.64 | 38.08 | 35 | 34.4 | 35.3161 | 37 | 32.3 | 38.7 | 34.6 | 32.8 | 33.94 | 37 | 34 | 32.7 |  | 34.8904
| 1 | 5 | 33.9 | 32.4 | 32.1 | 34.3 | 38.1 | 33.9 | 38.8 | 35.7 | 32.97 | 37.5013 | 36.0866 | 28.9 | 25.78 | 39.18 | 36.1 | 34.7 | 39.1925 | 36 | 32.9 | 37.6 | 34.5 | 33.5 | 33.27 | 38 | 34.1 | 32 |  | 109
| 1 | 6 | 32.7 | 33.6 | 32.9 | 34.4 | 37.7 | 34.8 | 35.7 | 34.2 | 33.38 | 36.0176 | 36.4139 | 29.2 | 24.15 | 38.74 | 35.4 | 34.8 | 37.9041 | 37 | 32.9 | 36.3 | 34.6 | 32.6 | 33.32 | 37 | 34.3 | 31.4
| Mean |  | 33.7 | 32.3833 | 32.6667 | 34.2333 | 36.9167 | 34.7 | 38.65 | 35.3333 | 33.5717 | 36.8567 | 36.0892 | 28.9833 | 25.5283 | 38.7433 | 35.3667 | 34.2333 | 36.8363 | 36.6667 | 32.7667 | 37.6667 | 34.9 | 32.9833 | 33.6567 | 37.1667 | 34.4833 | 32.1167
| Median |  | 33.45 | 32.4 | 32.7 | 34.25 | 37.1 | 34.8 | 38.95 | 35.35 | 33.5 | 36.8125 | 36.1034 | 29.05 | 25.325 | 38.96 | 35.3 | 34.3 | 36.7481 | 37 | 32.9 | 37.8 | 34.75 | 32.7 | 33.565 | 37 | 34.2 | 32.15
| Std Dev. |  | 1.006 | 0.72778 | 0.44572 | 0.30768 | 1.0515 | 0.41473 | 1.5372 | 0.66232 | 0.45146 | 0.86531 | 0.59169 | 0.29269 | 1.369 | 0.83811 | 0.4761 | 0.50067 | 1.7237 | 0.5164 | 0.37238 | 0.82138 | 0.41473 | 0.94534 | 0.41447 | 0.40825 | 0.83287 | 0.42622
| Rel.Std.Dev. |  | 2.985% | 2.247% | 1.364% | 0.8988% | 2.848% | 1.195% | 3.977% | 1.874% | 1.345% | 2.348% | 1.64% | 1.01% | 5.363% | 2.163% | 1.346% | 1.463% | 4.679% | 1.408% | 1.136% | 2.181% | 1.188% | 2.866% | 1.231% | 1.098% | 2.415% | 1.327%
| PDM3 |  | -3.412% | -7.186% | -6.374% | -1.883% | 5.807% | -0.5458% | 10.78% | 1.269% | -3.78% | 5.636% | 3.436% | -16.93% | -26.83% | 11.04% | 1.365% | -1.883% | 5.577% | 5.091% | -6.087% | 7.957% | 0.02745% | -5.466% | -3.536% | 6.524% | -1.167% | -7.95%
| Z-Score (Absolute) |  | 0.32 | 0.79 | 0.69 | 0.13 | 0.84 | 0.04 | 1.46 | 0.27 | 0.37 | 0.81 | 0.54 | 2.02 | 3.26 | 1.49 | 0.28 | 0.13 | 0.81 | 0.75 | 0.66 | 1.11 | 0.11 | 0.58 | 0.34 | 0.93 | 0.04 | 0.89
| Analytical results for Ta in OREAS 151c (Certified Value < 0.01 ppm) | [28 empty] | Certified
Ta | Round | Replicate | 1.01: Lab; 1.02: Lab; 1.03: Lab; 1.04: Lab; 1.05: Lab; 1.06: Lab; 1.07: Lab; 1.08: Lab; 1.09: Lab; 1.10: Lab; 1.11: Lab; 1.12: Lab; 1.13: Lab; 1.14: Lab; 1.16: Lab |  | 1
| No | No | 1.01: 1.01; 1.02: 1.05; 1.03: 1.06; 1.04: 1.07; 1.05: 1.08; 1.06: 1.09; 1.07: 1.12; 1.08: 1.17; 1.09: 1.18; 1.10: 1.19; 1.11: 1.20; 1.12: 1.21; 1.13: 1.22; 1.14: 1.27; 1.16: 1.29 |  | ppm
|  |  | 1.01: AR*OES/MS; 1.02: AR*MS; 1.03: AR*MS; 1.04: AR*MS; 1.05: AR*MS; 1.06: AR*MS; 1.07: AR*OES/MS; 1.08: AR*OES/MS; 1.09: AR*OES/MS; 1.10: AR*MS; 1.11: AR*MS; 1.12: AR*MS; 1.13: AR*OES; 1.14: AR*OES/MS; 1.16: AR*OES/MS |  | 3
|  |  | 1.01: 01g; 1.02: 0.5g; 1.03: 0.5g; 1.04: 0.5g; 1.05: 0.5g; 1.06: 0.5g; 1.07: 0.5g; 1.08: 0.25g; 1.09: 01g; 1.10: 0.2g; 1.11: 0.5g; 1.12: 0.5g; 1.13: 0.5g; 1.14: 0.25g; 1.16: 0.25g |  | 3
| 1 | 1 | 1.01: 0.23; 1.02: < 0.01; 1.03: < 0.01; 1.04: < 0.01; 1.05: 0.01; 1.06: < 0.01; 1.07: 0.08; 1.08: < 0.05; 1.09: < 0.05; 1.10: < 0.01; 1.11: < 0.01; 1.12: < 0.01; 1.13: < 5; 1.14: < 0.1; 1.16: < 0.05 |  | 1
| 1 | 2 | 1.01: 0.24; 1.02: < 0.01; 1.03: < 0.01; 1.04: < 0.01; 1.05: 0.01; 1.06: < 0.01; 1.07: 0.18; 1.08: < 0.05; 1.09: < 0.05; 1.10: < 0.01; 1.11: < 0.01; 1.12: < 0.01; 1.13: < 5; 1.14: < 0.1; 1.16: < 0.05 |  | 28
| 1 | 3 | 1.01: 0.22; 1.02: < 0.01; 1.03: 0.01; 1.04: 0.01; 1.05: < 0.01; 1.06: < 0.01; 1.07: 0.08; 1.08: < 0.05; 1.09: < 0.05; 1.10: < 0.01; 1.11: < 0.01; 1.12: < 0.01; 1.13: < 5; 1.14: < 0.1; 1.16: < 0.05 |  | 16
| 1 | 4 | 1.01: 0.22; 1.02: < 0.01; 1.03: < 0.01; 1.04: 0.01; 1.05: 0.01; 1.06: < 0.01; 1.07: 0.08; 1.08: < 0.05; 1.09: < 0.05; 1.10: < 0.01; 1.11: < 0.01; 1.12: < 0.01; 1.13: < 5; 1.14: < 0.1; 1.16: < 0.05 |  | < 0.01
| 1 | 5 | 1.01: 0.24; 1.02: < 0.01; 1.03: < 0.01; 1.04: 0.01; 1.05: 0.01; 1.06: < 0.01; 1.07: 0.07; 1.08: < 0.05; 1.09: < 0.05; 1.10: < 0.01; 1.11: 0.01; 1.12: < 0.01; 1.13: < 5; 1.14: < 0.1; 1.16: < 0.05 |  | 110
| 1 | 6 | 1.01: 0.23; 1.02: < 0.01; 1.03: 0.01; 1.04: 0.01; 1.05: < 0.01; 1.06: < 0.01; 1.07: 0.11; 1.08: < 0.05; 1.09: < 0.05; 1.10: < 0.01; 1.11: < 0.01; 1.12: 0.01; 1.13: < 5; 1.14: < 0.1; 1.16: < 0.05
| Mean |  | 1.01: 0.23; 1.03: 0.01; 1.04: 0.01; 1.05: 0.01; 1.07: 0.1; 1.11: 0.01; 1.12: 0.01
| Median |  | 1.01: 0.23; 1.03: 0.01; 1.04: 0.01; 1.05: 0.01; 1.07: 0.08; 1.11: 0.01; 1.12: 0.01
| Std Dev. |  | 1.01: 0.0089443; 1.03: 0; 1.04: 0; 1.05: 0; 1.07: 0.041473
| Rel.Std.Dev. |  | 1.01: 3.889%; 1.03: 0%; 1.04: 0%; 1.05: 0%; 1.07: 41.47%
PDM3
| Z-Score (Absolute) |  | 1.01: 44.84; 1.02: 0.67; 1.03: 0.34; 1.04: 0; 1.05: 0; 1.06: 0.67; 1.07: 18.54; 1.08: 3.37; 1.09: 3.37; 1.10: 0.67; 1.11: 0.51; 1.12: 0.51; 1.13: 504.05; 1.14: 8.43; 1.16: 3.37
| Analytical results for Tb in OREAS 151c (Certified Value 0.48 ppm) | [28 empty] | Certified
Tb | Round | Replicate | 1.01: Lab; 1.02: Lab; 1.03: Lab; 1.04: Lab; 1.05: Lab |  | 1
| No | No | 1.01: 1.09; 1.02: 1.10; 1.03: 1.11; 1.04: 1.17; 1.05: 1.29 |  | ppm
|  |  | 1.01: AR*MS; 1.02: AR*MS; 1.03: AR*MS; 1.04: AR*OES/MS; 1.05: AR*OES/MS |  | 2
|  |  | 1.01: 0.5g; 1.02: 0.5g; 1.03: 0.2g; 1.04: 0.25g; 1.05: 0.25g |  | 2
| 1 | 1 | 1.01: 0.464; 1.02: 0.4365; 1.03: 0.50208; 1.04: 0.58; 1.05: 0.46 |  | 1
| 1 | 2 | 1.01: 0.475; 1.02: 0.4159; 1.03: 0.50063; 1.04: 0.58; 1.05: 0.46 |  | 29
| 1 | 3 | 1.01: 0.468; 1.02: 0.4391; 1.03: 0.46127; 1.04: 0.6; 1.05: 0.41 |  | 16
| 1 | 4 | 1.01: 0.462; 1.02: 0.4108; 1.03: 0.47967; 1.04: 0.58; 1.05: 0.44 |  | 0.48085
| 1 | 5 | 1.01: 0.458; 1.02: 0.4265; 1.03: 0.4761; 1.04: 0.61; 1.05: 0.43 |  | 111
| 1 | 6 | 1.01: 0.458; 1.02: 0.4246; 1.03: 0.48726; 1.04: 0.59; 1.05: 0.44
| Mean |  | 1.01: 0.46417; 1.02: 0.42557; 1.03: 0.4845; 1.04: 0.59; 1.05: 0.44
| Median |  | 1.01: 0.463; 1.02: 0.42555; 1.03: 0.48346; 1.04: 0.585; 1.05: 0.44
| Std Dev. |  | 1.01: 0.0065243; 1.02: 0.011099; 1.03: 0.01556; 1.04: 0.012649; 1.05: 0.018974
| Rel.Std.Dev. |  | 1.01: 1.406%; 1.02: 2.608%; 1.03: 3.211%; 1.04: 2.144%; 1.05: 4.312%
| PDM3 |  | 1.01: -3.469%; 1.02: -11.5%; 1.03: 0.7599%; 1.04: 22.7%; 1.05: -8.495%
| Z-Score (Absolute) |  | 1.01: 0; 1.02: 1.08; 1.03: 0.57; 1.04: 3.51; 1.05: 0.67
| Analytical results for Te in OREAS 151c (Certified Value 1.27 ppm) | [28 empty] | Certified
Te | Round | Replicate | Lab | Lab | Lab | Lab | Lab | Lab | Lab | Lab | Lab | Lab | Lab | Lab | Lab | Lab | Lab | Lab | Lab | Lab | Lab | Lab | Lab | [6 empty] | 1
| No | No | 1.01 | 1.02 | 1.03 | 1.05 | 1.06 | 1.07 | 1.08 | 1.09 | 1.11 | 1.12 | 1.17 | 1.18 | 1.19 | 1.20 | 1.21 | 1.22 | 1.23 | 1.24 | 1.26 | 1.27 | 1.29 | [6 empty] | ppm
|  |  | AR*OES/MS | AR*MS | AR*MS | AR*MS | AR*MS | AR*MS | AR*MS | AR*MS | AR*MS | AR*OES/MS | AR*OES/MS | AR*OES/MS | AR*MS | AR*MS | AR*MS | AR*OES | AR*OES/MS | AR*OES | AR*OES/MS | AR*OES/MS | AR*OES/MS | [6 empty] | 2
|  |  | 01g | 0.5g | 15g | 0.5g | 0.5g | 0.5g | 0.5g | 0.5g | 0.2g | 0.5g | 0.25g | 01g | 0.2g | 0.5g | 0.5g | 0.5g | 0.5g | 0.25g | 0.5g | 0.25g | 0.25g | [6 empty] | 3
| 1 | 1 | 1.05 | 1.1 | 1.32 | 1.23 | 1.3 | 1.3 | 1.38 | 1.15 | < 5 | 2.58 | 1.26 | 1.1608 | 1.25 | 1.29 | 1.32 | 7.2 | 1.28 | < 10 | 1.491 | 1.2 | 1.27 | [6 empty] | 1
| 1 | 2 | 1.02 | 1.1 | 1.26 | 1.2 | 1.33 | 1.35 | 1.24 | 1.13 | < 5 | 3.02 | 1.34 | 1.2698 | 1.21 | 1.24 | 1.28 | 7.4 | 1.12 | < 10 | 1.503 | 1.1 | 1.3 | [6 empty] | 30
| 1 | 3 | 1.02 | 1.1 | 1.34 | 1.22 | 1.36 | 1.31 | 1.23 | 1.14 | < 5 | 3.62 | 1.24 | 1.2571 | 1.24 | 1.26 | 1.26 | 7.4 | 1.62 | < 10 | 1.478 | 1.1 | 1.2 | [6 empty] | 16
| 1 | 4 | 1.08 | 1.1 | 1.32 | 1.26 | 1.4 | 1.34 | 1.36 | 1.13 | < 5 | 3.05 | 1.25 | 1.2444 | 1.24 | 1.28 | 1.36 | 7.3 | 1.3 | < 10 | 1.489 | 1.3 | 1.2 | [6 empty] | 1.2694
| 1 | 5 | 1.01 | 1.1 | 1.33 | 1.33 | 1.34 | 1.3 | 1.38 | 1.13 | < 5 | 3.31 | 1.29 | 1.1534 | 1.22 | 1.32 | 1.28 | 7.3 | 1.5 | < 10 | 1.469 | 1.2 | 1.19 | [6 empty] | 112
| 1 | 6 | 1.06 | 1.1 | 1.3 | 1.29 | 1.34 | 1.24 | 1.43 | 1.11 | < 5 | 2.25 | 1.26 | 1.2642 | 1.22 | 1.3 | 1.32 | 7.2 | 1.16 | < 10 | 1.447 | 1.1 | 1.24
| Mean |  | 1.04 | 1.1 | 1.3117 | 1.255 | 1.345 | 1.3067 | 1.3367 | 1.1317 |  | 2.9717 | 1.2733 | 1.2249 | 1.23 | 1.2817 | 1.3033 | 7.3 | 1.33 |  | 1.4795 | 1.1667 | 1.2333
| Median |  | 1.035 | 1.1 | 1.32 | 1.245 | 1.34 | 1.305 | 1.37 | 1.13 |  | 3.035 | 1.26 | 1.2507 | 1.23 | 1.285 | 1.3 | 7.3 | 1.29 |  | 1.4835 | 1.15 | 1.22
| Std Dev. |  | 0.027568 | 2.4324e-16 | 0.028577 | 0.048477 | 0.033317 | 0.038816 | 0.082138 | 0.013292 |  | 0.49345 | 0.036697 | 0.053287 | 0.015492 | 0.028577 | 0.036697 | 0.089443 | 0.19463 |  | 0.019715 | 0.08165 | 0.044572
| Rel.Std.Dev. |  | 2.651% | 2.211e-14% | 2.179% | 3.863% | 2.477% | 2.971% | 6.145% | 1.175% |  | 16.61% | 2.882% | 4.35% | 1.26% | 2.23% | 2.816% | 1.225% | 14.63% |  | 1.333% | 6.999% | 3.614%
| PDM3 |  | -18.07% | -13.35% | 3.329% | -1.135% | 5.955% | 2.935% | 5.299% | -10.85% |  | 134.1% | 0.3094% | -3.502% | -3.104% | 0.9658% | 2.673% | 475.1% | 4.773% |  | 16.55% | -8.094% | -2.842%
| Z-Score (Absolute) |  | 2.94 | NA | 0.07 | 0.55 | 0.44 | 0.02 | 0.35 | 1.92 | 13.25 | 18.47 | 0.35 | 0.89 | 0.83 | 0.26 | 0.02 | NA | 0.28 | 40.96 | 1.93 | NA | 0.79
Results from laboratories 1.02, 1.22 and 1.27 were removed due to their 0.1 ppm reading resolution.
| Analytical results for Th in OREAS 151c (Certified Value 6.03 ppm) | [28 empty] | Certified
Th | Round | Replicate | Lab | Lab | Lab | Lab | Lab | Lab | Lab | Lab | Lab | Lab | Lab | Lab | Lab | Lab | Lab | Lab | Lab | Lab | Lab | Lab | Lab | [6 empty] | 1
| No | No | 1.01 | 1.02 | 1.03 | 1.04 | 1.05 | 1.06 | 1.07 | 1.08 | 1.09 | 1.10 | 1.11 | 1.12 | 1.16 | 1.17 | 1.18 | 1.19 | 1.20 | 1.21 | 1.23 | 1.27 | 1.29 | [6 empty] | ppm
|  |  | AR*OES/MS | AR*MS | AR*MS | AR*MS | AR*MS | AR*MS | AR*MS | AR*MS | AR*MS | AR*MS | AR*MS | AR*OES/MS | AR*OES | AR*OES/MS | AR*OES/MS | AR*MS | AR*MS | AR*MS | AR*OES/MS | AR*OES/MS | AR*OES/MS | [6 empty] | 2
|  |  | 01g | 0.5g | 15g | 0.25g | 0.5g | 0.5g | 0.5g | 0.5g | 0.5g | 0.5g | 0.2g | 0.5g | 01g | 0.25g | 01g | 0.2g | 0.5g | 0.5g | 0.5g | 0.25g | 0.25g | [6 empty] | 3
| 1 | 1 | 9.78 | 5.7 | 5 | 6.4 | 6.2 | 5.5 | 7.4 | 6.2 | 5.878 | 6.887 | 5.7445 | 5.9 | 7.4 | 5.3 | 9.2464 | 6.3 | 6 | 6.1 | 8.5 | 6.1 | 6.7 | [6 empty] | 1
| 1 | 2 | 9.52 | 6 | 5.5 | 6.2 | 6 | 5.8 | 7.3 | 6.1 | 5.882 | 6.7343 | 6.2395 | 5.6 | 7.7 | 5.5 | 9.4393 | 7.1 | 6 | 6 | 6.6 | 5.9 | 6.5 | [6 empty] | 31
| 1 | 3 | 10.1 | 5.9 | 4.9 | 6.3 | 6.4 | 6.2 | 7.6 | 6.2 | 5.806 | 7.2939 | 5.6963 | 5.5 | 7.5 | 5.3 | 9.5638 | 6.9 | 6 | 6.2 | 6.3 | 6 | 5.9 | [6 empty] | 16
| 1 | 4 | 10.2 | 5.4 | 4.9 | 6.6 | 6.1 | 5.9 | 7.2 | 6.1 | 5.703 | 6.4582 | 5.7826 | 5.3 | 7.3 | 5.5 | 9.5553 | 7.1 | 6.3 | 6.4 | 5.7 | 6 | 6.3 | [6 empty] | 6.0317
| 1 | 5 | 10 | 5.9 | 5.1 | 7.2 | 6.5 | 5.9 | 7.5 | 6 | 5.67 | 6.7691 | 5.889 | 5.7 | 7.2 | 5.8 | 9.2445 | 6.8 | 6.1 | 6.1 | 5.4 | 6 | 6.2 | [6 empty] | 113
| 1 | 6 | 9.85 | 6.3 | 5.4 | 7.1 | 6.5 | 5.8 | 7.4 | 5.8 | 5.689 | 6.9358 | 5.8808 | 5.9 | 7.4 | 5.5 | 9.3203 | 6.5 | 6.1 | 6.1 | 5.2 | 6.1 | 6.4
| Mean |  | 9.9083 | 5.8667 | 5.1333 | 6.6333 | 6.2833 | 5.85 | 7.4 | 6.0667 | 5.7713 | 6.8464 | 5.8721 | 5.65 | 7.4167 | 5.4833 | 9.3949 | 6.7833 | 6.0833 | 6.15 | 6.2833 | 6.0167 | 6.3333
| Median |  | 9.925 | 5.9 | 5.05 | 6.5 | 6.3 | 5.85 | 7.4 | 6.1 | 5.7545 | 6.8281 | 5.8317 | 5.65 | 7.4 | 5.5 | 9.3798 | 6.85 | 6.05 | 6.1 | 6 | 6 | 6.35
| Std Dev. |  | 0.24531 | 0.30111 | 0.2582 | 0.42269 | 0.2137 | 0.22583 | 0.14142 | 0.15055 | 0.096481 | 0.27537 | 0.19521 | 0.23452 | 0.17224 | 0.18348 | 0.1459 | 0.32506 | 0.1169 | 0.13784 | 1.209 | 0.075277 | 0.27325
| Rel.Std.Dev. |  | 2.476% | 5.133% | 5.03% | 6.372% | 3.401% | 3.86% | 1.911% | 2.482% | 1.672% | 4.022% | 3.324% | 4.151% | 2.322% | 3.346% | 1.553% | 4.792% | 1.922% | 2.241% | 19.24% | 1.251% | 4.315%
| PDM3 |  | 64.27% | -2.737% | -14.89% | 9.974% | 4.171% | -3.013% | 22.68% | 0.5789% | -4.317% | 13.51% | -2.646% | -6.329% | 22.96% | -9.092% | 55.76% | 12.46% | 0.8552% | 1.961% | 4.171% | -0.25% | 5%
| Z-Score (Absolute) |  | 6.69 | 0.5 | 1.81 | 0.86 | 0.24 | 0.53 | 2.23 | 0.15 | 0.67 | 1.24 | 0.49 | 0.89 | 2.26 | 1.19 | 5.78 | 1.13 | 0.12 | 0 | 0.24 | 0.24 | 0.33
| Analytical results for Ti in OREAS 151c (Certified Value 0.234 wt.%) | [28 empty] | Certified
Ti | Round | Replicate | Lab | Lab | Lab | Lab | Lab | Lab | Lab | Lab | Lab | Lab | Lab | Lab | Lab | Lab | Lab | Lab | Lab | Lab | Lab | Lab | Lab | Lab | Lab | Lab | Lab |  |  | 1
| No | No | 1.01 | 1.02 | 1.03 | 1.04 | 1.05 | 1.06 | 1.07 | 1.08 | 1.09 | 1.10 | 1.11 | 1.12 | 1.13 | 1.16 | 1.17 | 1.18 | 1.19 | 1.20 | 1.21 | 1.22 | 1.23 | 1.24 | 1.27 | 1.29 | 1.30 |  |  | wt.%
|  |  | AR*OES/MS | AR*MS | AR*MS | AR*OES | AR*MS | AR*MS | AR*MS | AR*MS | AR*MS | AR*OES | AR*MS | AR*OES/MS | AR*OES/MS | AR*OES | AR*OES/MS | AR*OES/MS | AR*OES/MS | AR*MS | AR*MS | AR*OES | AR*OES/MS | AR*OES | AR*OES/MS | AR*OES/MS | AR*OES |  |  | 3
|  |  | 01g | 0.5g | 15g | 0.25g | 0.5g | 0.5g | 0.5g | 0.5g | 0.5g | 0.5g | 0.2g | 0.5g | 0.5g | 01g | 0.25g | 01g | 0.2g | 0.5g | 0.5g | 0.5g | 0.5g | 0.25g | 0.25g | 0.25g | 0.25g |  |  | 3
| 1 | 1 | 0.237 | 0.253 | 0.224 | 0.24 | 0.239 | 0.225 | 0.243 | 0.238 | 0.2162 | 0.22055 | 0.20665 | 0.23 | 0.23508 | 0.25 | 0.25 | 0.29119 | 0.21 | 0.237 | 0.24 | 0.23 | 0.216 | 0.24082 | 0.224 | 0.25 | 0.224 |  |  | 1
| 1 | 2 | 0.239 | 0.248 | 0.227 | 0.24 | 0.244 | 0.227 | 0.245 | 0.237 | 0.2146 | 0.22126 | 0.21681 | 0.225 | 0.2291 | 0.27 | 0.25 | 0.29092 | 0.22 | 0.235 | 0.241 | 0.23 | 0.224 | 0.23383 | 0.216 | 0.26 | 0.222 |  |  | 32
| 1 | 3 | 0.235 | 0.256 | 0.223 | 0.24 | 0.239 | 0.226 | 0.246 | 0.232 | 0.2187 | 0.22461 | 0.21384 | 0.236 | 0.22675 | 0.26 | 0.25 | 0.29042 | 0.22 | 0.237 | 0.242 | 0.24 | 0.231 | 0.2403 | 0.219 | 0.25 | 0.223 |  |  | 16
| 1 | 4 | 0.239 | 0.25 | 0.222 | 0.24 | 0.246 | 0.223 | 0.245 | 0.237 | 0.2191 | 0.22017 | 0.20584 | 0.232 | 0.24065 | 0.25 | 0.25 | 0.28966 | 0.22 | 0.24 | 0.237 | 0.23 | 0.223 | 0.23714 | 0.218 | 0.25 | 0.226 |  |  | 0.2336
| 1 | 5 | 0.238 | 0.252 | 0.231 | 0.24 | 0.245 | 0.226 | 0.239 | 0.239 | 0.2159 | 0.22095 | 0.20974 | 0.227 | 0.2324 | 0.25 | 0.25 | 0.28968 | 0.22 | 0.242 | 0.24 | 0.23 | 0.213 | 0.24013 | 0.221 | 0.26 | 0.222 |  |  | 114
| 1 | 6 | 0.234 | 0.258 | 0.229 | 0.25 | 0.246 | 0.226 | 0.236 | 0.235 | 0.216 | 0.21233 | 0.21268 | 0.227 | 0.22781 | 0.25 | 0.25 | 0.29025 | 0.22 | 0.242 | 0.239 | 0.23 | 0.227 | 0.23463 | 0.217 | 0.26 | 0.221
| Mean |  | 0.237 | 0.25283 | 0.226 | 0.24167 | 0.24317 | 0.2255 | 0.24233 | 0.23633 | 0.21675 | 0.21998 | 0.21093 | 0.2295 | 0.23196 | 0.255 | 0.25 | 0.29035 | 0.21833 | 0.23883 | 0.23983 | 0.23167 | 0.22233 | 0.23781 | 0.21917 | 0.255 | 0.223
| Median |  | 0.2375 | 0.2525 | 0.2255 | 0.24 | 0.2445 | 0.226 | 0.244 | 0.237 | 0.2161 | 0.22075 | 0.21121 | 0.2285 | 0.23075 | 0.25 | 0.25 | 0.29034 | 0.22 | 0.2385 | 0.24 | 0.23 | 0.2235 | 0.23864 | 0.2185 | 0.255 | 0.2225
| Std Dev. |  | 0.0020976 | 0.0037103 | 0.0035777 | 0.0040825 | 0.0033116 | 0.0013784 | 0.0039833 | 0.0025033 | 0.0017627 | 0.0040699 | 0.004285 | 0.0040373 | 0.005253 | 0.0083666 | 0 | 0.00062779 | 0.0040825 | 0.0029269 | 0.0017224 | 0.0040825 | 0.0067429 | 0.003067 | 0.0029269 | 0.0054772 | 0.0017889
| Rel.Std.Dev. |  | 0.8851% | 1.468% | 1.583% | 1.689% | 1.362% | 0.6113% | 1.644% | 1.059% | 0.8132% | 1.85% | 2.032% | 1.759% | 2.265% | 3.281% | 0% | 0.2162% | 1.87% | 1.225% | 0.7182% | 1.762% | 3.033% | 1.29% | 1.335% | 2.148% | 0.8022%
| PDM3 |  | 1.454% | 8.232% | -3.254% | 3.452% | 4.094% | -3.468% | 3.738% | 1.169% | -7.214% | -5.832% | -9.707% | -1.756% | -0.7011% | 9.16% | 7.019% | 24.29% | -6.536% | 2.239% | 2.667% | -0.8286% | -4.824% | 1.801% | -6.18% | 9.16% | -4.539%
| Z-Score (Absolute) |  | 0.04 | 1.03 | 0.64 | 0.33 | 0.43 | 0.67 | 0.37 | 0 | 1.22 | 1.02 | 1.58 | 0.43 | 0.27 | 1.16 | 0.85 | 3.36 | 1.12 | 0.16 | 0.22 | 0.29 | 0.87 | 0.09 | 1.07 | 1.16 | 0.83
| Analytical results for Tl in OREAS 151c (Certified Value 0.57 ppm) | [28 empty] | Certified
Tl | Round | Replicate | Lab | Lab | Lab | Lab | Lab | Lab | Lab | Lab | Lab | Lab | Lab | Lab | Lab | Lab | Lab | Lab | Lab | Lab | Lab | Lab | Lab | Lab | Lab |  |  |  |  | 1
| No | No | 1.01 | 1.02 | 1.03 | 1.04 | 1.05 | 1.06 | 1.07 | 1.08 | 1.09 | 1.11 | 1.12 | 1.13 | 1.16 | 1.17 | 1.18 | 1.19 | 1.20 | 1.21 | 1.22 | 1.23 | 1.26 | 1.27 | 1.29 |  |  |  |  | ppm
|  |  | AR*OES/MS | AR*MS | AR*MS | AR*MS | AR*MS | AR*MS | AR*MS | AR*MS | AR*MS | AR*MS | AR*OES/MS | AR*OES/MS | AR*OES | AR*OES/MS | AR*OES/MS | AR*MS | AR*MS | AR*MS | AR*OES | AR*OES/MS | AR*OES/MS | AR*OES/MS | AR*OES/MS |  |  |  |  | 2
|  |  | 01g | 0.5g | 15g | 0.25g | 0.5g | 0.5g | 0.5g | 0.5g | 0.5g | 0.2g | 0.5g | 0.5g | 01g | 0.25g | 01g | 0.2g | 0.5g | 0.5g | 0.5g | 0.5g | 0.5g | 0.25g | 0.25g |  |  |  |  | 3
| 1 | 1 | 0.66 | 0.6 | 0.57 | 0.61 | 0.51 | 0.53 | 0.55 | 0.55 | 0.57 | 0.5924 | 0.57 | 1.58 | < 5 | 0.56 | 0.51773 | 0.58 | 0.49 | 0.56 | < 10 | 0.61 | 0.576 | 0.59 | 0.6 |  |  |  |  | 1
| 1 | 2 | 0.66 | 0.6 | 0.58 | 0.59 | 0.49 | 0.54 | 0.54 | 0.57 | 0.57 | 0.58936 | 0.57 | 1.57 | < 5 | 0.54 | 0.53514 | 0.62 | 0.49 | 0.57 | < 10 | 0.6 | 0.543 | 0.57 | 0.6 |  |  |  |  | 33
| 1 | 3 | 0.67 | 0.6 | 0.55 | 0.55 | 0.5 | 0.55 | 0.56 | 0.55 | 0.58 | 0.56794 | 0.6 | 1.71 | < 5 | 0.56 | 0.52543 | 0.6 | 0.48 | 0.57 | < 10 | 0.62 | 0.527 | 0.58 | 0.55 |  |  |  |  | 16
| 1 | 4 | 0.67 | 0.6 | 0.55 | 0.57 | 0.51 | 0.56 | 0.54 | 0.58 | 0.58 | 0.57069 | 0.54 | 1.1 | < 5 | 0.56 | 0.53509 | 0.59 | 0.49 | 0.59 | < 10 | 0.59 | 0.584 | 0.56 | 0.56 |  |  |  |  | 0.56793
| 1 | 5 | 0.66 | 0.6 | 0.57 | 0.6 | 0.51 | 0.57 | 0.55 | 0.56 | 0.58 | 0.57215 | 0.54 | 1.31 | < 5 | 0.58 | 0.52391 | 0.59 | 0.52 | 0.55 | < 10 | 0.59 | 0.535 | 0.57 | 0.56 |  |  |  |  | 115
| 1 | 6 | 0.66 | 0.6 | 0.57 | 0.6 | 0.53 | 0.57 | 0.61 | 0.58 | 0.57 | 0.56218 | 0.57 | 1.78 | < 5 | 0.55 | 0.52174 | 0.58 | 0.5 | 0.56 | < 10 | 0.59 | 0.605 | 0.57 | 0.57
| Mean |  | 0.66333 | 0.6 | 0.565 | 0.58667 | 0.50833 | 0.55333 | 0.55833 | 0.565 | 0.575 | 0.57578 | 0.565 | 1.5083 |  | 0.55833 | 0.52651 | 0.59333 | 0.495 | 0.56667 |  | 0.6 | 0.56167 | 0.57333 | 0.57333
| Median |  | 0.66 | 0.6 | 0.57 | 0.595 | 0.51 | 0.555 | 0.55 | 0.565 | 0.575 | 0.57142 | 0.57 | 1.575 |  | 0.56 | 0.52467 | 0.59 | 0.49 | 0.565 |  | 0.595 | 0.5595 | 0.57 | 0.565
| Std Dev. |  | 0.005164 | 0 | 0.012247 | 0.022509 | 0.013292 | 0.01633 | 0.026394 | 0.013784 | 0.0054772 | 0.012215 | 0.022583 | 0.2567 |  | 0.013292 | 0.0071526 | 0.015055 | 0.013784 | 0.013663 |  | 0.012649 | 0.031123 | 0.010328 | 0.021602
| Rel.Std.Dev. |  | 0.7785% | 0% | 2.168% | 3.837% | 2.615% | 2.951% | 4.727% | 2.44% | 0.9526% | 2.121% | 3.997% | 17.02% |  | 2.381% | 1.359% | 2.537% | 2.785% | 2.411% |  | 2.108% | 5.541% | 1.801% | 3.768%
| PDM3 |  | 16.8% | 5.646% | -0.5168% | 3.298% | -10.49% | -2.571% | -1.691% | -0.5168% | 1.244% | 1.382% | -0.5168% | 165.6% |  | -1.691% | -7.295% | 4.472% | -12.84% | -0.2233% |  | 5.646% | -1.104% | 0.9505% | 0.9505%
| Z-Score (Absolute) |  | 4.44 | NA | 0.24 | 0.79 | 2.94 | 0.79 | 0.56 | 0.24 | 0.24 | 0.28 | 0.24 | 44.66 | 91.86 | 0.56 | 2.07 | 1.11 | 3.57 | 0.16 | 210.86 | 1.43 | 0.4 | 0.16 | 0.16
Results from laboratory 1.02 were removed due to their 0.1 ppm reading resolution.
| Analytical results for Tm in OREAS 151c (Indicative Value 0.11 ppm) | [28 empty] | Indicative
Tm | Round | Replicate | 1.01: Lab; 1.02: Lab; 1.03: Lab |  |  |  |  | 1
| No | No | 1.01: 1.09; 1.02: 1.10; 1.03: 1.11 |  |  |  |  | ppm
|  |  | 1.01: AR*MS; 1.02: AR*MS; 1.03: AR*MS |  |  |  |  | 2
|  |  | 1.01: 0.5g; 1.02: 0.5g; 1.03: 0.2g |  |  |  |  | 2
| 1 | 1 | 1.01: 0.116; 1.02: 0.1033; 1.03: 0.11456 |  |  |  |  | 1
| 1 | 2 | 1.01: 0.111; 1.02: < 0.1; 1.03: 0.11973 |  |  |  |  | 8
| 1 | 3 | 1.01: 0.109; 1.02: 0.1048; 1.03: 0.10683 |  |  |  |  | 16
| 1 | 4 | 1.01: 0.111; 1.02: 0.1; 1.03: 0.11136 |  |  |  |  | 0.11236
| 1 | 5 | 1.01: 0.111; 1.02: < 0.1; 1.03: 0.11 |  |  |  |  | 14
| 1 | 6 | 1.01: 0.115; 1.02: 0.1017; 1.03: 0.11289
| Mean |  | 1.01: 0.11217; 1.02: 0.10245; 1.03: 0.11256
| Median |  | 1.01: 0.111; 1.02: 0.1025; 1.03: 0.11212
| Std Dev. |  | 1.01: 0.0027142; 1.02: 0.0020664; 1.03: 0.0043898
| Rel.Std.Dev. |  | 1.01: 2.42%; 1.02: 2.017%; 1.03: 3.9%
| PDM3 |  | 1.01: -0.1753%; 1.02: -8.823%; 1.03: 0.1753%
| Z-Score (Absolute) |  | 1.01: 0; 1.02: 46.55; 1.03: 0.67
| Analytical results for U in OREAS 151c (Certified Value 3.06 ppm) | [28 empty] | Certified
U | Round | Replicate | Lab | Lab | Lab | Lab | Lab | Lab | Lab | Lab | Lab | Lab | Lab | Lab | Lab | Lab | Lab | Lab | Lab | Lab | Lab | Lab | Lab | [6 empty] | 1
| No | No | 1.01 | 1.02 | 1.03 | 1.04 | 1.05 | 1.06 | 1.07 | 1.08 | 1.09 | 1.10 | 1.11 | 1.12 | 1.17 | 1.18 | 1.19 | 1.20 | 1.21 | 1.23 | 1.26 | 1.27 | 1.29 | [6 empty] | ppm
|  |  | AR*OES/MS | AR*MS | AR*MS | AR*MS | AR*MS | AR*MS | AR*MS | AR*MS | AR*MS | AR*MS | AR*MS | AR*OES/MS | AR*OES/MS | AR*OES/MS | AR*MS | AR*MS | AR*MS | AR*OES/MS | AR*OES/MS | AR*OES/MS | AR*OES/MS | [6 empty] | 2
|  |  | 01g | 0.5g | 15g | 0.25g | 0.5g | 0.5g | 0.5g | 0.5g | 0.5g | 0.5g | 0.2g | 0.5g | 0.25g | 01g | 0.2g | 0.5g | 0.5g | 0.5g | 0.5g | 0.25g | 0.25g | [6 empty] | 3
| 1 | 1 | 3.26 | 3 | 2.9 | 3.19 | 2.46 | 2.89 | 3.21 | 3.36 | 3.09 | 2.6451 | 2.9287 | 2.96 | 3.77 | 2.9799 | 3.07 | 2.57 | 3.15 | 3.4 | 3.215 | 3.2 | 3.26 | [6 empty] | 1
| 1 | 2 | 3.35 | 3.5 | 3 | 2.64 | 2.74 | 3.16 | 3.17 | 3.01 | 3.053 | 2.8498 | 2.8885 | 2.8 | 3.49 | 3.1302 | 3.12 | 2.55 | 2.99 | 2.8 | 3.021 | 2.9 | 3.66 | [6 empty] | 35
| 1 | 3 | 3.18 | 2.8 | 2.9 | 2.91 | 2.43 | 2.81 | 3.51 | 2.95 | 3.079 | 2.5624 | 3.0568 | 2.56 | 3.73 | 2.9975 | 3.2 | 2.89 | 2.86 | 2.8 | 2.905 | 3.5 | 2.91 | [6 empty] | 16
| 1 | 4 | 3.26 | 3 | 2.8 | 3.25 | 2.95 | 3.2 | 2.9 | 3.23 | 3.047 | 2.5531 | 2.6813 | 2.76 | 3.38 | 2.9668 | 3.12 | 3.28 | 3.35 | 3 | 3.176 | 3.5 | 3.3 | [6 empty] | 3.0573
| 1 | 5 | 3.25 | 2.8 | 2.9 | 2.84 | 2.48 | 3.01 | 3.76 | 3.07 | 3.074 | 2.7729 | 3.0298 | 3.65 | 3.34 | 3.0905 | 2.98 | 2.74 | 3.34 | 3 | 2.951 | 3.3 | 3.57 | [6 empty] | 116
| 1 | 6 | 3.27 | 2.7 | 2.9 | 2.85 | 2.73 | 2.79 | 3.11 | 2.97 | 3.12 | 2.9014 | 2.8943 | 3.16 | 3.01 | 3.0848 | 3.09 | 2.62 | 2.75 | 3.2 | 3.353 | 3.1 | 3.22
| Mean |  | 3.2617 | 2.9667 | 2.9 | 2.9467 | 2.6317 | 2.9767 | 3.2767 | 3.0983 | 3.0772 | 2.7141 | 2.9132 | 2.9817 | 3.4533 | 3.0416 | 3.0967 | 2.775 | 3.0733 | 3.0333 | 3.1035 | 3.25 | 3.32
| Median |  | 3.26 | 2.9 | 2.9 | 2.88 | 2.605 | 2.95 | 3.19 | 3.04 | 3.0765 | 2.709 | 2.9115 | 2.88 | 3.435 | 3.0412 | 3.105 | 2.68 | 3.07 | 3 | 3.0985 | 3.25 | 3.28
| Std Dev. |  | 0.054191 | 0.28752 | 0.063246 | 0.23123 | 0.20779 | 0.17592 | 0.30774 | 0.16302 | 0.026483 | 0.14876 | 0.13354 | 0.38442 | 0.28033 | 0.068499 | 0.072296 | 0.2779 | 0.24921 | 0.23381 | 0.17286 | 0.23452 | 0.2684
| Rel.Std.Dev. |  | 1.661% | 9.692% | 2.181% | 7.847% | 7.896% | 5.91% | 9.392% | 5.262% | 0.8606% | 5.481% | 4.584% | 12.89% | 8.118% | 2.252% | 2.335% | 10.01% | 8.109% | 7.708% | 5.57% | 7.216% | 8.084%
| PDM3 |  | 6.685% | -2.964% | -5.145% | -3.618% | -13.92% | -2.637% | 7.175% | 1.342% | 0.65% | -11.22% | -4.712% | -2.474% | 12.95% | -0.5128% | 1.288% | -9.233% | 0.5246% | -0.7837% | 1.511% | 6.303% | 8.593%
| Z-Score (Absolute) |  | 1.56 | 0.53 | 1.01 | 0.67 | 2.91 | 0.46 | 1.67 | 0.4 | 0.25 | 2.33 | 0.91 | 0.43 | 2.92 | 0 | 0.39 | 1.89 | 0.23 | 0.06 | 0.44 | 1.48 | 1.98
| Analytical results for V in OREAS 151c (Certified Value 61 ppm) | [28 empty] | Certified
V | Round | Replicate | Lab | Lab | Lab | Lab | Lab | Lab | Lab | Lab | Lab | Lab | Lab | Lab | Lab | Lab | Lab | Lab | Lab | Lab | Lab | Lab | Lab | Lab | Lab | Lab | Lab | Lab |  | 1
| No | No | 1.01 | 1.02 | 1.03 | 1.04 | 1.05 | 1.06 | 1.07 | 1.08 | 1.09 | 1.10 | 1.11 | 1.12 | 1.13 | 1.14 | 1.16 | 1.17 | 1.18 | 1.19 | 1.20 | 1.21 | 1.22 | 1.23 | 1.24 | 1.27 | 1.29 | 1.30 |  | ppm
|  |  | AR*OES/MS | AR*MS | AR*MS | AR*OES | AR*MS | AR*MS | AR*MS | AR*MS | AR*MS | AR*OES | AR*MS | AR*OES/MS | AR*OES/MS | AR*OES | AR*OES | AR*OES/MS | AR*OES/MS | AR*MS | AR*MS | AR*MS | AR*OES | AR*OES/MS | AR*OES | AR*OES/MS | AR*OES/MS | AR*OES |  | 0
|  |  | 01g | 0.5g | 15g | 0.25g | 0.5g | 0.5g | 0.5g | 0.5g | 0.5g | 0.5g | 0.2g | 0.5g | 0.5g | 0.5g | 01g | 0.25g | 01g | 0.2g | 0.5g | 0.5g | 0.5g | 0.5g | 0.25g | 0.25g | 0.25g | 0.25g |  | 1
| 1 | 1 | 62 | 58 | 59 | 65 | 62 | 63 | 64 | 61 | 60.8 | 63.5639 | 58.8189 | 62.1 | 64.78 | 54.0809 | 59 | 65 | 58.3011 | 62 | 59 | 62 | 59.9 | 59 | 60.95 | 63 | 70 | 58 |  | 1
| 1 | 2 | 62 | 59 | 59 | 64 | 62 | 62 | 64 | 61 | 62.5 | 63.3882 | 61.123 | 61.2 | 62.75 | 56.4136 | 59.8 | 65 | 58.3657 | 62 | 58 | 62 | 60.3 | 60 | 60.39 | 62 | 71 | 57 |  | 17
| 1 | 3 | 63 | 60 | 59 | 64 | 62 | 63 | 64 | 60 | 62.3 | 64.3671 | 60.5759 | 62.9 | 62.31 | 57.121 | 61.2 | 65 | 58.6078 | 64 | 58 | 62 | 60.8 | 62 | 61.56 | 62 | 67 | 58 |  | 16
| 1 | 4 | 63 | 59 | 59 | 64 | 63 | 62 | 64 | 61 | 61 | 63.415 | 59.1444 | 61.7 | 65.96 | 55.1134 | 60.3 | 65 | 58.9285 | 62 | 59 | 61 | 59.5 | 60 | 61.55 | 62 | 68 | 58 |  | 61.172
| 1 | 5 | 62 | 60 | 59 | 64 | 63 | 63 | 63 | 61 | 61.6 | 63.3083 | 60.1849 | 63.3 | 63.24 | 56.0885 | 60.7 | 67 | 58.5741 | 62 | 59 | 62 | 60.2 | 57 | 60.67 | 63 | 71 | 57 |  | 117
| 1 | 6 | 62 | 60 | 61 | 64 | 62 | 62 | 61 | 61 | 61.2 | 63.5866 | 60.1508 | 63.5 | 61.91 | 56.796 | 59.7 | 65 | 58.8133 | 61 | 60 | 61 | 59.8 | 60 | 60.57 | 62 | 70 | 57
| Mean |  | 62.3333 | 59.3333 | 59.3333 | 64.1667 | 62.3333 | 62.5 | 63.3333 | 60.8333 | 61.5667 | 63.6048 | 59.9997 | 62.45 | 63.4917 | 55.9356 | 60.1167 | 65.3333 | 58.5984 | 62.1667 | 58.8333 | 61.6667 | 60.0833 | 59.6667 | 60.9483 | 62.3333 | 69.5 | 57.5
| Median |  | 62 | 59.5 | 59 | 64 | 62 | 62.5 | 64 | 61 | 61.4 | 63.4894 | 60.1679 | 62.5 | 62.995 | 56.251 | 60.05 | 65 | 58.5909 | 62 | 59 | 62 | 60.05 | 60 | 60.81 | 62 | 70 | 57.5
| Std Dev. |  | 0.5164 | 0.8165 | 0.8165 | 0.40825 | 0.5164 | 0.54772 | 1.2111 | 0.40825 | 0.70048 | 0.38832 | 0.86912 | 0.92466 | 1.5661 | 1.1413 | 0.78337 | 0.8165 | 0.24429 | 0.98319 | 0.75277 | 0.5164 | 0.4535 | 1.633 | 0.50368 | 0.5164 | 1.6432 | 0.54772
| Rel.Std.Dev. |  | 0.8284% | 1.376% | 1.376% | 0.6362% | 0.8284% | 0.8764% | 1.912% | 0.6711% | 1.138% | 0.6105% | 1.449% | 1.481% | 2.467% | 2.04% | 1.303% | 1.25% | 0.4169% | 1.582% | 1.28% | 0.8374% | 0.7548% | 2.737% | 0.8264% | 0.8284% | 2.364% | 0.9526%
| PDM3 |  | 1.899% | -3.006% | -3.006% | 4.896% | 1.899% | 2.171% | 3.533% | -0.5536% | 0.6452% | 3.977% | -1.916% | 2.089% | 3.792% | -8.56% | -1.725% | 6.803% | -4.207% | 1.626% | -3.823% | 0.8087% | -1.78% | -2.461% | -0.3656% | 1.899% | 13.61% | -6.003%
| Z-Score (Absolute) |  | 0.29 | 0.92 | 0.92 | 1.03 | 0.29 | 0.36 | 0.69 | 0.32 | 0.02 | 0.8 | 0.65 | 0.34 | 0.76 | 2.3 | 0.61 | 1.5 | 1.22 | 0.22 | 1.13 | 0.02 | 0.62 | 0.79 | 0.27 | 0.29 | 3.19 | 1.67
| Analytical results for W in OREAS 151c (Certified Value 5.6 ppm) | [28 empty] | Certified
W | Round | Replicate | Lab | Lab | Lab | Lab | Lab | Lab | Lab | Lab | Lab | Lab | Lab | Lab | Lab | Lab | Lab | Lab | Lab | Lab | Lab | Lab | Lab | Lab | Lab |  |  |  |  | 1
| No | No | 1.01 | 1.02 | 1.03 | 1.04 | 1.05 | 1.06 | 1.07 | 1.08 | 1.09 | 1.10 | 1.11 | 1.12 | 1.16 | 1.17 | 1.18 | 1.19 | 1.20 | 1.21 | 1.22 | 1.23 | 1.27 | 1.29 | 1.30 |  |  |  |  | ppm
|  |  | AR*OES/MS | AR*MS | AR*MS | AR*MS | AR*MS | AR*MS | AR*MS | AR*MS | AR*MS | AR*OES | AR*MS | AR*OES/MS | AR*OES | AR*OES/MS | AR*OES/MS | AR*MS | AR*MS | AR*MS | AR*OES | AR*OES/MS | AR*OES/MS | AR*OES/MS | AR*OES |  |  |  |  | 2
|  |  | 01g | 0.5g | 15g | 0.25g | 0.5g | 0.5g | 0.5g | 0.5g | 0.5g | 0.5g | 0.2g | 0.5g | 01g | 0.25g | 01g | 0.2g | 0.5g | 0.5g | 0.5g | 0.5g | 0.25g | 0.25g | 0.25g |  |  |  |  | 2
| 1 | 1 | 7.3 | 4.4 | 4.1 | 5.3 | 5.63 | 5.21 | 5.29 | 5.75 | 5.29 | 5.232 | < 10 | 6.02 | < 5 | 5.6 | 6.4543 | 4.56 | 5.46 | 5.77 | < 10 | 3.5 | 7.2 | 6.2 | < 10 |  |  |  |  | 1
| 1 | 2 | 7.3 | 4.4 | 4.5 | 6.2 | 5.31 | 5.46 | 5.52 | 5.63 | 5.22 | 5.7103 | < 10 | 6.19 | < 5 | 5.3 | 6.2008 | 4.76 | 5.56 | 5.63 | < 10 | 3.39 | 6.3 | 6.5 | < 10 |  |  |  |  | 37
| 1 | 3 | 7.2 | 4.6 | 4.1 | 5.4 | 5.1 | 5.26 | 6.52 | 5.61 | 5.17 | 6.1196 | < 10 | 6.06 | < 5 | 4.9 | 5.8967 | 4.77 | 5.37 | 5.69 | < 10 | 3.71 | 6.8 | 5.8 | < 10 |  |  |  |  | 16
| 1 | 4 | 7.6 | 4.3 | 4 | 5.9 | 5.47 | 5.8 | 5.84 | 5.9 | 5.33 | 5.4859 | < 10 | 5.63 | < 5 | 5.4 | 6.1395 | 4.56 | 6.06 | 5.85 | < 10 | 3.63 | 7.4 | 6.5 | < 10 |  |  |  |  | 5.6007
| 1 | 5 | 7.2 | 4.4 | 4.3 | 6 | 5.37 | 5.05 | 5.72 | 5.77 | 5.27 | 4.2038 | < 10 | 5.87 | < 5 | 5.3 | 6.3185 | 4.64 | 5.36 | 6.07 | < 10 | 3.52 | 6.6 | 5.9 | < 10 |  |  |  |  | 118
| 1 | 6 | 7.4 | 4.4 | 4.4 | 6.3 | 5.43 | 5.52 | 6.5 | 5.52 | 5.05 | 5.0156 | < 10 | 5.88 | < 5 | 5.4 | 5.8976 | 4.54 | 5.93 | 5.45 | < 10 | 3.41 | 6.7 | 6.4 | < 10
| Mean |  | 7.3333 | 4.4167 | 4.2333 | 5.85 | 5.385 | 5.3833 | 5.8983 | 5.6967 | 5.2217 | 5.2945 |  | 5.9417 |  | 5.3167 | 6.1512 | 4.6383 | 5.6233 | 5.7433 |  | 3.5267 | 6.8333 | 6.2167
| Median |  | 7.3 | 4.4 | 4.2 | 5.95 | 5.4 | 5.36 | 5.78 | 5.69 | 5.245 | 5.359 |  | 5.95 |  | 5.35 | 6.1701 | 4.6 | 5.51 | 5.73 |  | 3.51 | 6.75 | 6.3
| Std Dev. |  | 0.15055 | 0.098319 | 0.19664 | 0.41352 | 0.17683 | 0.26628 | 0.50929 | 0.13619 | 0.10088 | 0.65752 |  | 0.19385 |  | 0.23166 | 0.22429 | 0.104 | 0.29964 | 0.21002 |  | 0.12437 | 0.40332 | 0.30605
| Rel.Std.Dev. |  | 2.053% | 2.226% | 4.645% | 7.069% | 3.284% | 4.946% | 8.634% | 2.391% | 1.932% | 12.42% |  | 3.263% |  | 4.357% | 3.646% | 2.242% | 5.329% | 3.657% |  | 3.526% | 5.902% | 4.923%
| PDM3 |  | 30.94% | -21.14% | -24.41% | 4.452% | -3.851% | -3.881% | 5.315% | 1.714% | -6.767% | -5.466% |  | 6.088% |  | -5.071% | 9.83% | -17.18% | 0.4046% | 2.547% |  | -37.03% | 22.01% | 11%
| Z-Score (Absolute) |  | 2.82 | 1.4 | 1.66 | 0.67 | 0 | 0 | 0.74 | 0.45 | 0.23 | 0.13 | 0.55 | 0.81 | 4.17 | 0.1 | 1.11 | 1.08 | 0.35 | 0.52 | 0.55 | 2.68 | 2.1 | 1.2 | 0.55
| Analytical results for Y in OREAS 151c (Certified Value 10.3 ppm) | [28 empty] | Certified
Y | Round | Replicate | Lab | Lab | Lab | Lab | Lab | Lab | Lab | Lab | Lab | Lab | Lab | Lab | Lab | Lab | Lab | Lab | Lab | Lab | Lab | Lab | [7 empty] | 1
| No | No | 1.01 | 1.04 | 1.05 | 1.06 | 1.07 | 1.08 | 1.09 | 1.10 | 1.11 | 1.12 | 1.17 | 1.18 | 1.19 | 1.20 | 1.21 | 1.22 | 1.24 | 1.27 | 1.29 | 1.30 | [7 empty] | ppm
|  |  | AR*OES/MS | AR*MS | AR*MS | AR*MS | AR*MS | AR*MS | AR*MS | AR*OES | AR*MS | AR*OES/MS | AR*OES/MS | AR*OES/MS | AR*MS | AR*MS | AR*MS | AR*OES | AR*OES | AR*OES/MS | AR*OES/MS | AR*OES | [7 empty] | 1
|  |  | 01g | 0.25g | 0.5g | 0.5g | 0.5g | 0.5g | 0.5g | 0.5g | 0.2g | 0.5g | 0.25g | 01g | 0.2g | 0.5g | 0.5g | 0.5g | 0.25g | 0.25g | 0.25g | 0.25g | [7 empty] | 2
| 1 | 1 | 10.8 | 9.14 | 10.55 | 10.3 | 11.25 | 9.74 | 10.28 | 11.1574 | 9.7848 | 8.65 | 10.7 | 9.8994 | 10.43 | 8.77 | 10.45 | 10.2 | 10.369 | 9.9 | 10.8 | 9.9 | [7 empty] | 1
| 1 | 2 | 10.9 | 9.43 | 10.5 | 10.3 | 11.25 | 9.46 | 10.51 | 11.1287 | 10.1622 | 9.28 | 10.6 | 10.2939 | 10.44 | 8.63 | 10.4 | 10.3 | 10.365 | 9.9 | 11.2 | 9.7 | [7 empty] | 38
| 1 | 3 | 10.5 | 9.29 | 10.65 | 10.05 | 11.15 | 9.66 | 10.24 | 11.3555 | 9.9937 | 9.1 | 10.3 | 10.0262 | 10.54 | 8.8 | 10.55 | 10.4 | 10.465 | 9.8 | 10.1 | 9.6 | [7 empty] | 16
| 1 | 4 | 10.6 | 9.24 | 10.55 | 10.1 | 11.1 | 9.63 | 10.2 | 11.0704 | 9.779 | 9.54 | 10.7 | 10.011 | 10.41 | 8.68 | 10.75 | 10.1 | 10.512 | 9.9 | 10.2 | 9.6 | [7 empty] | 10.2546
| 1 | 5 | 11 | 9.63 | 11 | 9.92 | 11.4 | 9.76 | 10.32 | 11.0931 | 9.9109 | 9.36 | 10.6 | 10.0469 | 10.38 | 8.78 | 10.3 | 10.2 | 10.411 | 9.9 | 10.5 | 9.6 | [7 empty] | 119
| 1 | 6 | 10.4 | 9.93 | 10.8 | 10.2 | 10.35 | 9.66 | 10.25 | 11.2749 | 10.062 | 9.24 | 10.6 | 10.3367 | 10.23 | 8.8 | 10.2 | 10.1 | 10.445 | 9.9 | 10.3 | 9.7
| Mean |  | 10.7 | 9.4433 | 10.675 | 10.145 | 11.0833 | 9.6517 | 10.3 | 11.18 | 9.9488 | 9.195 | 10.5833 | 10.1023 | 10.405 | 8.7433 | 10.4417 | 10.2167 | 10.4278 | 9.8833 | 10.5167 | 9.6833
| Median |  | 10.7 | 9.36 | 10.6 | 10.15 | 11.2 | 9.66 | 10.265 | 11.1431 | 9.9523 | 9.26 | 10.6 | 10.0366 | 10.42 | 8.775 | 10.425 | 10.2 | 10.428 | 9.9 | 10.4 | 9.65
| Std Dev. |  | 0.23664 | 0.29283 | 0.1917 | 0.15017 | 0.37372 | 0.10666 | 0.11045 | 0.11182 | 0.15331 | 0.30383 | 0.1472 | 0.17321 | 0.10134 | 0.071181 | 0.19343 | 0.1169 | 0.057363 | 0.040825 | 0.41673 | 0.1169
| Rel.Std.Dev. |  | 2.212% | 3.101% | 1.796% | 1.48% | 3.372% | 1.105% | 1.072% | 1% | 1.541% | 3.304% | 1.391% | 1.715% | 0.974% | 0.8141% | 1.853% | 1.144% | 0.5501% | 0.4131% | 3.963% | 1.207%
| PDM3 |  | 4.343% | -7.912% | 4.099% | -1.069% | 8.081% | -5.88% | 0.4424% | 9.024% | -2.983% | -10.33% | 3.205% | -1.485% | 1.466% | -14.74% | 1.824% | -0.3702% | 1.689% | -3.621% | 2.555% | -5.571%
| Z-Score (Absolute) |  | 0.85 | 1.57 | 0.8 | 0.22 | 1.59 | 1.17 | 0.08 | 1.78 | 0.6 | 2.05 | 0.63 | 0.3 | 0.28 | 2.92 | 0.35 | 0.08 | 0.33 | 0.72 | 0.5 | 1.11
| Analytical results for Yb in OREAS 151c (Certified Value 0.69 ppm) | [28 empty] | Certified
Yb | Round | Replicate | 1.01: Lab; 1.04: Lab; 1.05: Lab; 1.06: Lab; 1.07: Lab | [7 empty] | 1
| No | No | 1.01: 1.09; 1.04: 1.10; 1.05: 1.11; 1.06: 1.17; 1.07: 1.29 | [7 empty] | ppm
|  |  | 1.01: AR*MS; 1.04: AR*MS; 1.05: AR*MS; 1.06: AR*OES/MS; 1.07: AR*OES/MS | [7 empty] | 2
|  |  | 1.01: 0.5g; 1.04: 0.5g; 1.05: 0.2g; 1.06: 0.25g; 1.07: 0.25g | [7 empty] | 3
| 1 | 1 | 1.01: 0.689; 1.04: 0.6621; 1.05: 0.72834; 1.06: 0.7; 1.07: 0.8 | [7 empty] | 1
| 1 | 2 | 1.01: 0.689; 1.04: 0.6387; 1.05: 0.71005; 1.06: 0.7; 1.07: 0.8 | [7 empty] | 39
| 1 | 3 | 1.01: 0.663; 1.04: 0.659; 1.05: 0.70159; 1.06: 0.7; 1.07: 0.7 | [7 empty] | 16
| 1 | 4 | 1.01: 0.689; 1.04: 0.6356; 1.05: 0.70468; 1.06: 0.7; 1.07: 0.7 | [7 empty] | 0.69339
| 1 | 5 | 1.01: 0.676; 1.04: 0.6384; 1.05: 0.69686; 1.06: 0.7; 1.07: 0.7 | [7 empty] | 120
| 1 | 6 | 1.01: 0.663; 1.04: 0.6429; 1.05: 0.71461; 1.06: 0.7; 1.07: 0.7
| Mean |  | 1.01: 0.67817; 1.04: 0.64612; 1.05: 0.70935; 1.06: 0.7; 1.07: 0.73333
| Median |  | 1.01: 0.6825; 1.04: 0.6408; 1.05: 0.70736; 1.06: 0.7; 1.07: 0.7
| Std Dev. |  | 1.01: 0.012781; 1.04: 0.011463; 1.05: 0.011196; 1.06: 1.2162e-16; 1.07: 0.05164
| Rel.Std.Dev. |  | 1.01: 1.885%; 1.04: 1.774%; 1.05: 1.578%; 1.06: 1.737e-14%; 1.07: 7.042%
| PDM3 |  | 1.01: -2.196%; 1.04: -6.818%; 1.05: 2.302%; 1.06: 0.9527%; 1.07: 5.76%
| Z-Score (Absolute) |  | 1.01: 0.67; 1.04: 1.66; 1.05: 0.29; 1.06: 0; 1.07: 1.03
| Analytical results for Zn in OREAS 151c (Certified Value 91 ppm) | [28 empty] | Certified
Zn | Round | Replicate | Lab | Lab | Lab | Lab | Lab | Lab | Lab | Lab | Lab | Lab | Lab | Lab | Lab | Lab | Lab | Lab | Lab | Lab | Lab | Lab | Lab | Lab | Lab | Lab | Lab | Lab | Lab | 1
| No | No | 1.01 | 1.02 | 1.03 | 1.04 | 1.05 | 1.06 | 1.07 | 1.08 | 1.09 | 1.10 | 1.11 | 1.12 | 1.13 | 1.14 | 1.16 | 1.17 | 1.18 | 1.19 | 1.20 | 1.21 | 1.22 | 1.23 | 1.24 | 1.26 | 1.27 | 1.29 | 1.30 | ppm
|  |  | AR*OES/MS | AR*MS | AR*MS | AR*OES | AR*MS | AR*MS | AR*MS | AR*MS | AR*MS | AR*OES | AR*MS | AR*OES/MS | AR*OES/MS | AR*OES | AR*OES | AR*OES/MS | AR*OES/MS | AR*OES/MS | AR*MS | AR*MS | AR*OES | AR*OES/MS | AR*OES | AR*OES/MS | AR*OES/MS | AR*OES/MS | AR*OES | 0
|  |  | 01g | 0.5g | 15g | 0.25g | 0.5g | 0.5g | 0.5g | 0.5g | 0.5g | 0.5g | 0.2g | 0.5g | 0.5g | 0.5g | 01g | 0.25g | 01g | 0.2g | 0.5g | 0.5g | 0.5g | 0.5g | 0.25g | 0.5g | 0.25g | 0.25g | 0.25g | 1
| 1 | 1 | 90 | 86 | 91.8 | 95 | 91 | 100 | 97 | 90 | 89.5 | 95.4095 | 91.1897 | 89.7 | 91.48 | 78.4 | 93.9 | 88 | 87.6485 | 91 | 92 | 93 | 91.9 | 89.6 | 89.263 | 87.5088 | 88 | 104 | 85 | 1
| 1 | 2 | 90 | 88 | 92.4 | 95 | 91 | 100 | 98 | 88 | 89.7 | 93.0232 | 94.7156 | 88.3 | 93.63 | 79.85 | 92 | 87 | 90.5865 | 91 | 89 | 98 | 91.9 | 88 | 88.601 | 87.8369 | 86 | 102 | 84 | 18
| 1 | 3 | 90 | 88 | 92 | 94 | 92 | 100 | 97 | 88 | 88.5 | 97.0368 | 92.7561 | 90.9 | 90.64 | 78.42 | 93.5 | 88 | 91.6945 | 91 | 90 | 94 | 92.9 | 92.2 | 90.898 | 87.7633 | 88 | 96 | 85 | 16
| 1 | 4 | 93 | 88 | 91.6 | 92 | 94 | 98 | 97 | 89 | 89.8 | 95.0176 | 89.6943 | 88.2 | 95.1 | 73.99 | 90.6 | 87 | 90.0639 | 90 | 91 | 93 | 90.8 | 88.7 | 91.201 | 87.7111 | 87 | 102 | 85 | 90.6238
| 1 | 5 | 89 | 89 | 93.6 | 94 | 94 | 100 | 96 | 89 | 88 | 93.536 | 92.1459 | 90.6 | 93.5 | 78.09 | 89.7 | 89 | 86.7495 | 91 | 91 | 93 | 91.9 | 86.3 | 89.018 | 87.6102 | 88 | 98 | 83 | 121
| 1 | 6 | 90 | 88 | 90.6 | 104 | 93 | 99 | 93 | 89 | 87.8 | 98.8116 | 92.0771 | 92.8 | 89.53 | 79.55 | 90.8 | 87 | 92.796 | 91 | 93 | 92 | 91.7 | 89.5 | 88.707 | 87.3824 | 88 | 98 | 84
| Mean |  | 90.3333 | 87.8333 | 92 | 95.6667 | 92.5 | 99.5 | 96.3333 | 88.8333 | 88.8833 | 95.4724 | 92.0965 | 90.0833 | 92.3133 | 78.05 | 91.75 | 87.6667 | 89.9231 | 90.8333 | 91 | 93.8333 | 91.85 | 89.05 | 89.6147 | 87.6354 | 87.5 | 100 | 84.3333
| Median |  | 90 | 88 | 91.9 | 94.5 | 92.5 | 100 | 97 | 89 | 89 | 95.2135 | 92.1115 | 90.15 | 92.49 | 78.41 | 91.4 | 87.5 | 90.3252 | 91 | 91 | 93 | 91.9 | 89.1 | 89.1405 | 87.6606 | 88 | 100 | 84.5
| Std Dev. |  | 1.3663 | 0.98319 | 0.98793 | 4.2269 | 1.3784 | 0.83666 | 1.7512 | 0.75277 | 0.89312 | 2.1706 | 1.6667 | 1.7429 | 2.1047 | 2.1088 | 1.6837 | 0.8165 | 2.328 | 0.40825 | 1.4142 | 2.137 | 0.66858 | 1.9604 | 1.1397 | 0.16934 | 0.83666 | 3.0984 | 0.8165
| Rel.Std.Dev. |  | 1.512% | 1.119% | 1.074% | 4.418% | 1.49% | 0.8409% | 1.818% | 0.8474% | 1.005% | 2.273% | 1.81% | 1.935% | 2.28% | 2.702% | 1.835% | 0.9314% | 2.589% | 0.4494% | 1.554% | 2.277% | 0.7279% | 2.201% | 1.272% | 0.1932% | 0.9562% | 3.098% | 0.9682%
| PDM3 |  | -0.3206% | -3.079% | 1.519% | 5.565% | 2.07% | 9.795% | 6.3% | -1.976% | -1.921% | 5.35% | 1.625% | -0.5964% | 1.864% | -13.87% | 1.243% | -3.263% | -0.7732% | 0.2312% | 0.4151% | 3.542% | 1.353% | -1.737% | -1.114% | -3.298% | -3.447% | 10.35% | -6.941%
| Z-Score (Absolute) |  | 0.17 | 1.04 | 0.4 | 1.67 | 0.58 | 3 | 1.9 | 0.69 | 0.67 | 1.6 | 0.44 | 0.26 | 0.51 | 4.42 | 0.32 | 1.1 | 0.31 | 0 | 0.06 | 1.04 | 0.35 | 0.62 | 0.42 | 1.11 | 1.15 | 3.17 | 2.25
| Analytical results for Zr in OREAS 151c (Certified Value 6.3 ppm) | [28 empty] | Certified
Zr | Round | Replicate | Lab | Lab | Lab | Lab | Lab | Lab | Lab | Lab | Lab | Lab | Lab | Lab | Lab | Lab | Lab | Lab | Lab | Lab | Lab | Lab | Lab | [6 empty] | 1
| No | No | 1.01 | 1.04 | 1.05 | 1.06 | 1.07 | 1.08 | 1.09 | 1.10 | 1.11 | 1.12 | 1.16 | 1.17 | 1.18 | 1.19 | 1.20 | 1.21 | 1.22 | 1.24 | 1.27 | 1.29 | 1.30 | [6 empty] | ppm
|  |  | AR*OES/MS | AR*OES | AR*MS | AR*MS | AR*MS | AR*MS | AR*MS | AR*OES | AR*MS | AR*OES/MS | AR*OES | AR*OES/MS | AR*OES/MS | AR*MS | AR*MS | AR*MS | AR*OES | AR*OES | AR*OES/MS | AR*OES/MS | AR*OES | [6 empty] | 2
|  |  | 01g | 0.25g | 0.5g | 0.5g | 0.5g | 0.5g | 0.5g | 0.5g | 0.2g | 0.5g | 01g | 0.25g | 01g | 0.2g | 0.5g | 0.5g | 0.5g | 0.25g | 0.25g | 0.25g | 0.25g | [6 empty] | 2
| 1 | 1 | 6 | 6.5 | 5.8 | 5.6 | 7.3 | 5.9 | 5.94 | 45.2244 | 6.1559 | 5.2 | 5.6 | 6 | 6.4819 | 6.1 | 5.7 | 5.9 | 7.1 | 7.01 | 7.5 | 6.3 | 7.3 | [6 empty] | 1
| 1 | 2 | 6 | 6.6 | 5.8 | 5.5 | 7.1 | 5.8 | 6 | 5.4749 | 6.4465 | 5.1 | 5.6 | 6 | 6.4615 | 6.6 | 5.6 | 5.8 | 7.1 | 7.02 | 7.5 | 6.7 | 7.1 | [6 empty] | 19
| 1 | 3 | 6.5 | 6.5 | 5.9 | 5.9 | 7.3 | 5.9 | 5.9 | 7.6832 | 6.3652 | 5.5 | 5.7 | 6 | 6.0779 | 6.5 | 5.6 | 6 | 7.1 | 7.09 | 7.6 | 5.8 | 7.1 | [6 empty] | 16
| 1 | 4 | 6.6 | 6.5 | 5.9 | 5.9 | 7.4 | 5.8 | 5.92 | 7.3553 | 6.2387 | 5 | 5.8 | 6 | 6.1411 | 6.5 | 5.5 | 6 | 6.9 | 7.03 | 7.3 | 6.5 | 7 | [6 empty] | 6.3049
| 1 | 5 | 6.6 | 6.6 | 6.1 | 5.8 | 7.4 | 5.8 | 5.92 | 6.7432 | 6.259 | 5.5 | 5.5 | 6.1 | 5.876 | 6.4 | 5.5 | 5.9 | 6.9 | 6.96 | 7.6 | 6.3 | 7 | [6 empty] | 122
| 1 | 6 | 6.2 | 6.6 | 6 | 5.9 | 6.5 | 5.9 | 5.95 | 5.3953 | 6.8644 | 5.8 | 5.4 | 6.1 | 6.103 | 6.1 | 5.7 | 5.8 | 6.8 | 7.09 | 7.5 | 6.1 | 7.1
| Mean |  | 6.3167 | 6.55 | 5.9167 | 5.7667 | 7.1667 | 5.85 | 5.9383 | 12.9794 | 6.3883 | 5.35 | 5.6 | 6.0333 | 6.1902 | 6.3667 | 5.6 | 5.9 | 6.9833 | 7.0333 | 7.5 | 6.2833 | 7.1
| Median |  | 6.35 | 6.55 | 5.9 | 5.85 | 7.3 | 5.85 | 5.93 | 7.0492 | 6.3121 | 5.35 | 5.6 | 6 | 6.1221 | 6.45 | 5.6 | 5.9 | 7 | 7.025 | 7.5 | 6.3 | 7.1
| Std Dev. |  | 0.28577 | 0.054772 | 0.1169 | 0.17512 | 0.34448 | 0.054772 | 0.034881 | 15.825 | 0.25444 | 0.30166 | 0.14142 | 0.05164 | 0.23665 | 0.21602 | 0.089443 | 0.089443 | 0.13292 | 0.050067 | 0.10954 | 0.31252 | 0.10954
| Rel.Std.Dev. |  | 4.524% | 0.8362% | 1.976% | 3.037% | 4.807% | 0.9363% | 0.5874% | 121.9% | 3.983% | 5.639% | 2.525% | 0.8559% | 3.823% | 3.393% | 1.597% | 1.516% | 1.903% | 0.7118% | 1.461% | 4.974% | 1.543%
| PDM3 |  | 0.1873% | 3.888% | -6.157% | -8.536% | 13.67% | -7.214% | -5.813% | 105.9% | 1.323% | -15.14% | -11.18% | -4.307% | -1.818% | 0.9803% | -11.18% | -6.421% | 10.76% | 11.55% | 18.96% | -0.3414% | 12.61%
| Z-Score (Absolute) |  | 0.05 | 0.41 | 0.57 | 0.8 | 1.37 | 0.67 | 0.54 | 10.42 | 0.16 | 1.45 | 1.06 | 0.39 | 0.14 | 0.13 | 1.06 | 0.6 | 1.09 | 1.17 | 1.89 | 0 | 1.27
Note on C17: Z-Scores have been calculated inclusive of individual outliers. In general, laboratory batches are rejected if Z-Score > 2.5.
Note on C36: Z-Scores have been calculated inclusive of individual outliers. In general, laboratory batches are rejected if Z-Score > 2.5.
Note on C54: Z-Scores have been calculated inclusive of individual outliers. In general, laboratory batches are rejected if Z-Score > 2.5.
Note on C72: Z-Scores have been calculated inclusive of individual outliers. In general, laboratory batches are rejected if Z-Score > 2.5.
Note on C90: Z-Scores have been calculated inclusive of individual outliers. In general, laboratory batches are rejected if Z-Score > 2.5.
Note on C108: Z-Scores have been calculated inclusive of individual outliers. In general, laboratory batches are rejected if Z-Score > 2.5.
Note on C127: Z-Scores have been calculated inclusive of individual outliers. In general, laboratory batches are rejected if Z-Score > 2.5.
Note on C145: Z-Scores have been calculated inclusive of individual outliers. In general, laboratory batches are rejected if Z-Score > 2.5.
Note on C163: Z-Scores have been calculated inclusive of individual outliers. In general, laboratory batches are rejected if Z-Score > 2.5.
Note on C182: Z-Scores have been calculated inclusive of individual outliers. In general, laboratory batches are rejected if Z-Score > 2.5.
Note on C200: Z-Scores have been calculated inclusive of individual outliers. In general, laboratory batches are rejected if Z-Score > 2.5.
Note on C219: Z-Scores have been calculated inclusive of individual outliers. In general, laboratory batches are rejected if Z-Score > 2.5.
Note on C237: Z-Scores have been calculated inclusive of individual outliers. In general, laboratory batches are rejected if Z-Score > 2.5.
Note on C255: Z-Scores have been calculated inclusive of individual outliers. In general, laboratory batches are rejected if Z-Score > 2.5.
Note on C273: Z-Scores have been calculated inclusive of individual outliers. In general, laboratory batches are rejected if Z-Score > 2.5.
Note on C291: Z-Scores have been calculated inclusive of individual outliers. In general, laboratory batches are rejected if Z-Score > 2.5.
Note on C309: Z-Scores have been calculated inclusive of individual outliers. In general, laboratory batches are rejected if Z-Score > 2.5.
Note on C327: Z-Scores have been calculated inclusive of individual outliers. In general, laboratory batches are rejected if Z-Score > 2.5.
Note on C345: Z-Scores have been calculated inclusive of individual outliers. In general, laboratory batches are rejected if Z-Score > 2.5.
Note on C364: Z-Scores have been calculated inclusive of individual outliers. In general, laboratory batches are rejected if Z-Score > 2.5.
Note on C382: Z-Scores have been calculated inclusive of individual outliers. In general, laboratory batches are rejected if Z-Score > 2.5.
Note on C401: Z-Scores have been calculated inclusive of individual outliers. In general, laboratory batches are rejected if Z-Score > 2.5.
Note on C420: Z-Scores have been calculated inclusive of individual outliers. In general, laboratory batches are rejected if Z-Score > 2.5.
Note on C438: Z-Scores have been calculated inclusive of individual outliers. In general, laboratory batches are rejected if Z-Score > 2.5.
Note on C456: Z-Scores have been calculated inclusive of individual outliers. In general, laboratory batches are rejected if Z-Score > 2.5.
Note on C475: Z-Scores have been calculated inclusive of individual outliers. In general, laboratory batches are rejected if Z-Score > 2.5.
Note on C493: Z-Scores have been calculated inclusive of individual outliers. In general, laboratory batches are rejected if Z-Score > 2.5.
Note on C512: Z-Scores have been calculated inclusive of individual outliers. In general, laboratory batches are rejected if Z-Score > 2.5.
Note on C530: Z-Scores have been calculated inclusive of individual outliers. In general, laboratory batches are rejected if Z-Score > 2.5.
Note on C548: Z-Scores have been calculated inclusive of individual outliers. In general, laboratory batches are rejected if Z-Score > 2.5.
Note on C566: Z-Scores have been calculated inclusive of individual outliers. In general, laboratory batches are rejected if Z-Score > 2.5.
Note on C584: Z-Scores have been calculated inclusive of individual outliers. In general, laboratory batches are rejected if Z-Score > 2.5.
Note on C602: Z-Scores have been calculated inclusive of individual outliers. In general, laboratory batches are rejected if Z-Score > 2.5.
Note on C620: Z-Scores have been calculated inclusive of individual outliers. In general, laboratory batches are rejected if Z-Score > 2.5.
Note on C638: Z-Scores have been calculated inclusive of individual outliers. In general, laboratory batches are rejected if Z-Score > 2.5.
Note on C656: Z-Scores have been calculated inclusive of individual outliers. In general, laboratory batches are rejected if Z-Score > 2.5.
Note on C675: Z-Scores have been calculated inclusive of individual outliers. In general, laboratory batches are rejected if Z-Score > 2.5.
Note on C693: Z-Scores have been calculated inclusive of individual outliers. In general, laboratory batches are rejected if Z-Score > 2.5.
Note on C712: Z-Scores have been calculated inclusive of individual outliers. In general, laboratory batches are rejected if Z-Score > 2.5.
Note on C730: Z-Scores have been calculated inclusive of individual outliers. In general, laboratory batches are rejected if Z-Score > 2.5.
Note on C748: Z-Scores have been calculated inclusive of individual outliers. In general, laboratory batches are rejected if Z-Score > 2.5.
Note on C766: Z-Scores have been calculated inclusive of individual outliers. In general, laboratory batches are rejected if Z-Score > 2.5.
Note on C784: Z-Scores have been calculated inclusive of individual outliers. In general, laboratory batches are rejected if Z-Score > 2.5.
Note on C802: Z-Scores have been calculated inclusive of individual outliers. In general, laboratory batches are rejected if Z-Score > 2.5.
Note on C820: Z-Scores have been calculated inclusive of individual outliers. In general, laboratory batches are rejected if Z-Score > 2.5.
Note on C839: Z-Scores have been calculated inclusive of individual outliers. In general, laboratory batches are rejected if Z-Score > 2.5.
Note on C858: Z-Scores have been calculated inclusive of individual outliers. In general, laboratory batches are rejected if Z-Score > 2.5.
Note on C877: Z-Scores have been calculated inclusive of individual outliers. In general, laboratory batches are rejected if Z-Score > 2.5.
Note on C895: Z-Scores have been calculated inclusive of individual outliers. In general, laboratory batches are rejected if Z-Score > 2.5.
Note on C913: Z-Scores have been calculated inclusive of individual outliers. In general, laboratory batches are rejected if Z-Score > 2.5.
Note on C931: Z-Scores have been calculated inclusive of individual outliers. In general, laboratory batches are rejected if Z-Score > 2.5.
Note on C949: Z-Scores have been calculated inclusive of individual outliers. In general, laboratory batches are rejected if Z-Score > 2.5.
Note on C967: Z-Scores have been calculated inclusive of individual outliers. In general, laboratory batches are rejected if Z-Score > 2.5.
Note on C985: Z-Scores have been calculated inclusive of individual outliers. In general, laboratory batches are rejected if Z-Score > 2.5.
Note on C1004: Z-Scores have been calculated inclusive of individual outliers. In general, laboratory batches are rejected if Z-Score > 2.5.
Note on C1022: Z-Scores have been calculated inclusive of individual outliers. In general, laboratory batches are rejected if Z-Score > 2.5.
Note on C1040: Z-Scores have been calculated inclusive of individual outliers. In general, laboratory batches are rejected if Z-Score > 2.5.
Note on C1059: Z-Scores have been calculated inclusive of individual outliers. In general, laboratory batches are rejected if Z-Score > 2.5.
Note on C1077: Z-Scores have been calculated inclusive of individual outliers. In general, laboratory batches are rejected if Z-Score > 2.5.
Note on C1095: Z-Scores have been calculated inclusive of individual outliers. In general, laboratory batches are rejected if Z-Score > 2.5.
Note on C1113: Z-Scores have been calculated inclusive of individual outliers. In general, laboratory batches are rejected if Z-Score > 2.5.
Note on C1131: Z-Scores have been calculated inclusive of individual outliers. In general, laboratory batches are rejected if Z-Score > 2.5.
Note on C1149: Z-Scores have been calculated inclusive of individual outliers. In general, laboratory batches are rejected if Z-Score > 2.5.
Note on C1167: Z-Scores have been calculated inclusive of individual outliers. In general, laboratory batches are rejected if Z-Score > 2.5.
Note on C1185: Z-Scores have been calculated inclusive of individual outliers. In general, laboratory batches are rejected if Z-Score > 2.5.

## Fusion XRF
| Analytical results for Al2O3 in OREAS 151c (Indicative Value 15.24 wt.%) |  |  | Indicative
Al2O3 | Round | Replicate | BV Geo | 1
| No | No | Perth | wt.%
|  |  | BF*XRF | 2
2
| 1 | 1 | 15.24 | 1
| 1 | 2 | 15.23 | 12
| Mean |  | 15.235 | 16
| Median |  | 15.235 | 15.235
| Std Dev. |  | 0.0070711 | 18
| Rel.Std.Dev. |  | 0.04641%
| PDM3 |  | 0%
| Z-Score (Absolute) |  | NA
| Analytical results for As in OREAS 151c (Indicative Value 20 ppm) |  |  | Indicative
As | Round | Replicate | BV Geo | 1
| No | No | Perth | ppm
|  |  | BF*XRF | 1
1
| 1 | 1 | 20 | 1
| 1 | 2 | 20 | 13
| Mean |  | 20 | 16
| Median |  | 20 | 20
| Std Dev. |  | 0 | 19
| Rel.Std.Dev. |  | 0%
| PDM3 |  | 0%
| Z-Score (Absolute) |  | NA
| Analytical results for Ba in OREAS 151c (Indicative Value 990 ppm) |  |  | Indicative
Ba | Round | Replicate | BV Geo | 1
| No | No | Perth | ppm
|  |  | BF*XRF | 0
0
| 1 | 1 | 990 | 1
| 1 | 2 | 990 | 14
| Mean |  | 990 | 16
| Median |  | 990 | 990
| Std Dev. |  | 0 | 20
| Rel.Std.Dev. |  | 0%
| PDM3 |  | 0%
| Z-Score (Absolute) |  | NA
| Analytical results for CaO in OREAS 151c (Indicative Value 2.18 wt.%) |  |  | Indicative
CaO | Round | Replicate | BV Geo | 1
| No | No | Perth | wt.%
|  |  | BF*XRF | 2
2
| 1 | 1 | 2.19 | 1
| 1 | 2 | 2.17 | 15
| Mean |  | 2.18 | 16
| Median |  | 2.18 | 2.18
| Std Dev. |  | 0.014142 | 21
| Rel.Std.Dev. |  | 0.6487%
| PDM3 |  | -2.22e-14%
| Z-Score (Absolute) |  | NA
| Analytical results for Cl in OREAS 151c (Indicative Value 40 ppm) |  |  | Indicative
Cl | Round | Replicate | BV Geo | 1
| No | No | Perth | ppm
|  |  | BF*XRF | 1
1
| 1 | 1 | 50 | 1
| 1 | 2 | 30 | 16
| Mean |  | 40 | 16
| Median |  | 40 | 40
| Std Dev. |  | 14.1421 | 22
| Rel.Std.Dev. |  | 35.36%
| PDM3 |  | 0%
| Z-Score (Absolute) |  | NA
| Analytical results for Co in OREAS 151c (Indicative Value 15 ppm) |  |  | Indicative
Co | Round | Replicate | BV Geo | 1
| No | No | Perth | ppm
|  |  | BF*XRF | 1
1
| 1 | 1 | 20 | 1
| 1 | 2 | 10 | 17
| Mean |  | 15 | 16
| Median |  | 15 | 15
| Std Dev. |  | 7.0711 | 23
| Rel.Std.Dev. |  | 47.14%
| PDM3 |  | 0%
| Z-Score (Absolute) |  | NA
| Analytical results for Cr in OREAS 151c (Indicative Value 40 ppm) |  |  | Indicative
Cr | Round | Replicate | BV Geo | 1
| No | No | Perth | ppm
|  |  | BF*XRF | 1
1
| 1 | 1 | 40 | 1
| 1 | 2 | 40 | 18
| Mean |  | 40 | 16
| Median |  | 40 | 40
| Std Dev. |  | 0 | 24
| Rel.Std.Dev. |  | 0%
| PDM3 |  | 0%
| Z-Score (Absolute) |  | NA
| Analytical results for Cu in OREAS 151c (Indicative Value 0.246 wt.%) |  |  | Indicative
Cu | Round | Replicate | BV Geo | 1
| No | No | Perth | wt.%
|  |  | BF*XRF | 3
3
| 1 | 1 | 0.246 | 1
| 1 | 2 | 0.246 | 19
| Mean |  | 0.246 | 16
| Median |  | 0.246 | 0.246
| Std Dev. |  | 0 | 25
| Rel.Std.Dev. |  | 0%
| PDM3 |  | 0%
| Z-Score (Absolute) |  | NA
| Analytical results for Fe in OREAS 151c (Indicative Value 3.12 wt.%) |  |  | Indicative
Fe | Round | Replicate | BV Geo | 1
| No | No | Perth | wt.%
|  |  | BF*XRF | 2
2
| 1 | 1 | 3.13 | 1
| 1 | 2 | 3.11 | 12
| Mean |  | 3.12 | 16
| Median |  | 3.12 | 3.12
| Std Dev. |  | 0.014142 | 18
| Rel.Std.Dev. |  | 0.4533%
| PDM3 |  | 0%
| Z-Score (Absolute) |  | NA
| Analytical results for K2O in OREAS 151c (Indicative Value 3.3 wt.%) |  |  | Indicative
K2O | Round | Replicate | BV Geo | 1
| No | No | Perth | wt.%
|  |  | BF*XRF | 2
2
| 1 | 1 | 3.3 | 1
| 1 | 2 | 3.3 | 13
| Mean |  | 3.3 | 16
| Median |  | 3.3 | 3.3
| Std Dev. |  | 0 | 19
| Rel.Std.Dev. |  | 0%
| PDM3 |  | 2.22e-14%
| Z-Score (Absolute) |  | NA
| Analytical results for MgO in OREAS 151c (Indicative Value 1.25 wt.%) |  |  | Indicative
MgO | Round | Replicate | BV Geo | 1
| No | No | Perth | wt.%
|  |  | BF*XRF | 2
2
| 1 | 1 | 1.25 | 1
| 1 | 2 | 1.24 | 14
| Mean |  | 1.245 | 16
| Median |  | 1.245 | 1.245
| Std Dev. |  | 0.0070711 | 20
| Rel.Std.Dev. |  | 0.568%
| PDM3 |  | 0%
| Z-Score (Absolute) |  | NA
| Analytical results for MnO in OREAS 151c (Indicative Value 0.044 wt.%) |  |  | Indicative
MnO | Round | Replicate | BV Geo | 1
| No | No | Perth | wt.%
|  |  | BF*XRF | 3
3
| 1 | 1 | 0.044 | 1
| 1 | 2 | 0.044 | 15
| Mean |  | 0.044 | 16
| Median |  | 0.044 | 0.044
| Std Dev. |  | 0 | 21
| Rel.Std.Dev. |  | 0%
| PDM3 |  | 0%
| Z-Score (Absolute) |  | NA
| Analytical results for Na2O in OREAS 151c (Indicative Value 3 wt.%) |  |  | Indicative
Na2O | Round | Replicate | BV Geo | 1
| No | No | Perth | wt.%
|  |  | BF*XRF | 2
2
| 1 | 1 | 2.99 | 1
| 1 | 2 | 3.01 | 16
| Mean |  | 3 | 16
| Median |  | 3 | 3
| Std Dev. |  | 0.014142 | 22
| Rel.Std.Dev. |  | 0.4714%
| PDM3 |  | 0%
| Z-Score (Absolute) |  | NA
| Analytical results for Ni in OREAS 151c (Indicative Value 25 ppm) |  |  | Indicative
Ni | Round | Replicate | BV Geo | 1
| No | No | Perth | ppm
|  |  | BF*XRF | 1
1
| 1 | 1 | 20 | 1
| 1 | 2 | 30 | 17
| Mean |  | 25 | 16
| Median |  | 25 | 25
| Std Dev. |  | 7.0711 | 23
| Rel.Std.Dev. |  | 28.28%
| PDM3 |  | 0%
| Z-Score (Absolute) |  | NA
| Analytical results for P in OREAS 151c (Indicative Value 0.08 wt.%) |  |  | Indicative
P | Round | Replicate | BV Geo | 1
| No | No | Perth | wt.%
|  |  | BF*XRF | 3
3
| 1 | 1 | 0.081 | 1
| 1 | 2 | 0.079 | 18
| Mean |  | 0.08 | 16
| Median |  | 0.08 | 0.08
| Std Dev. |  | 0.0014142 | 24
| Rel.Std.Dev. |  | 1.768%
| PDM3 |  | 0%
| Z-Score (Absolute) |  | NA
| Analytical results for Pb in OREAS 151c (Indicative Value 60 ppm) |  |  | Indicative
Pb | Round | Replicate | BV Geo | 1
| No | No | Perth | ppm
|  |  | BF*XRF | 0
0
| 1 | 1 | 70 | 1
| 1 | 2 | 50 | 19
| Mean |  | 60 | 16
| Median |  | 60 | 60
| Std Dev. |  | 14.1421 | 25
| Rel.Std.Dev. |  | 23.57%
| PDM3 |  | 2.22e-14%
| Z-Score (Absolute) |  | NA
| Analytical results for S in OREAS 151c (Indicative Value 0.713 wt.%) |  |  | Indicative
S | Round | Replicate | BV Geo | 1
| No | No | Perth | wt.%
|  |  | BF*XRF | 3
3
| 1 | 1 | 0.712 | 1
| 1 | 2 | 0.713 | 23
| Mean |  | 0.7125 | 16
| Median |  | 0.7125 | 0.7125
| Std Dev. |  | 0.00070711 | 18
| Rel.Std.Dev. |  | 0.09924%
| PDM3 |  | -1.11e-14%
| Z-Score (Absolute) |  | NA
| Analytical results for SiO2 in OREAS 151c (Indicative Value 67.55 wt.%) |  |  | Indicative
SiO2 | Round | Replicate | BV Geo | 1
| No | No | Perth | wt.%
|  |  | BF*XRF | 2
2
| 1 | 1 | 67.56 | 1
| 1 | 2 | 67.54 | 13
| Mean |  | 67.55 | 16
| Median |  | 67.55 | 67.55
| Std Dev. |  | 0.014142 | 19
| Rel.Std.Dev. |  | 0.02094%
| PDM3 |  | 2.22e-14%
| Z-Score (Absolute) |  | NA
| Analytical results for Sn in OREAS 151c (Indicative Value 30 ppm) |  |  | Indicative
Sn | Round | Replicate | BV Geo | 1
| No | No | Perth | ppm
|  |  | BF*XRF | 1
1
| 1 | 1 | 40 | 1
| 1 | 2 | 20 | 14
| Mean |  | 30 | 16
| Median |  | 30 | 30
| Std Dev. |  | 14.1421 | 20
| Rel.Std.Dev. |  | 47.14%
| PDM3 |  | 0%
| Z-Score (Absolute) |  | NA
| Analytical results for Sr in OREAS 151c (Indicative Value 250 ppm) |  |  | Indicative
Sr | Round | Replicate | BV Geo | 1
| No | No | Perth | ppm
|  |  | BF*XRF | 0
0
| 1 | 1 | 250 | 1
| 1 | 2 | 250 | 15
| Mean |  | 250 | 16
| Median |  | 250 | 250
| Std Dev. |  | 0 | 21
| Rel.Std.Dev. |  | 0%
| PDM3 |  | 0%
| Z-Score (Absolute) |  | NA
| Analytical results for TiO2 in OREAS 151c (Indicative Value 0.577 wt.%) |  |  | Indicative
TiO2 | Round | Replicate | BV Geo | 1
| No | No | Perth | wt.%
|  |  | BF*XRF | 3
3
| 1 | 1 | 0.576 | 1
| 1 | 2 | 0.578 | 16
| Mean |  | 0.577 | 16
| Median |  | 0.577 | 0.577
| Std Dev. |  | 0.0014142 | 22
| Rel.Std.Dev. |  | 0.2451%
| PDM3 |  | 0%
| Z-Score (Absolute) |  | NA
| Analytical results for V in OREAS 151c (Indicative Value 75 ppm) |  |  | Indicative
V | Round | Replicate | BV Geo | 1
| No | No | Perth | ppm
|  |  | BF*XRF | 0
0
| 1 | 1 | 70 | 1
| 1 | 2 | 80 | 17
| Mean |  | 75 | 16
| Median |  | 75 | 75
| Std Dev. |  | 7.0711 | 23
| Rel.Std.Dev. |  | 9.428%
| PDM3 |  | 0%
| Z-Score (Absolute) |  | NA
| Analytical results for Zn in OREAS 151c (Indicative Value 110 ppm) |  |  | Indicative
Zn | Round | Replicate | BV Geo | 1
| No | No | Perth | ppm
|  |  | BF*XRF | 0
0
| 1 | 1 | 110 | 1
| 1 | 2 | 110 | 18
| Mean |  | 110 | 16
| Median |  | 110 | 110
| Std Dev. |  | 0 | 24
| Rel.Std.Dev. |  | 0%
| PDM3 |  | -1.11e-14%
| Z-Score (Absolute) |  | NA
| Analytical results for Zr in OREAS 151c (Indicative Value 230 ppm) |  |  | Indicative
Zr | Round | Replicate | BV Geo | 1
| No | No | Perth | ppm
|  |  | BF*XRF | 0
0
| 1 | 1 | 240 | 1
| 1 | 2 | 220 | 19
| Mean |  | 230 | 16
| Median |  | 230 | 230
| Std Dev. |  | 14.1421 | 25
| Rel.Std.Dev. |  | 6.149%
| PDM3 |  | 0%
| Z-Score (Absolute) |  | NA
Note on C13: Z-Scores have been calculated inclusive of individual outliers. In general, laboratory batches are rejected if Z-Score > 2.5.
Note on C27: Z-Scores have been calculated inclusive of individual outliers. In general, laboratory batches are rejected if Z-Score > 2.5.
Note on C41: Z-Scores have been calculated inclusive of individual outliers. In general, laboratory batches are rejected if Z-Score > 2.5.
Note on C55: Z-Scores have been calculated inclusive of individual outliers. In general, laboratory batches are rejected if Z-Score > 2.5.
Note on C69: Z-Scores have been calculated inclusive of individual outliers. In general, laboratory batches are rejected if Z-Score > 2.5.
Note on C83: Z-Scores have been calculated inclusive of individual outliers. In general, laboratory batches are rejected if Z-Score > 2.5.
Note on C97: Z-Scores have been calculated inclusive of individual outliers. In general, laboratory batches are rejected if Z-Score > 2.5.
Note on C111: Z-Scores have been calculated inclusive of individual outliers. In general, laboratory batches are rejected if Z-Score > 2.5.
Note on C125: Z-Scores have been calculated inclusive of individual outliers. In general, laboratory batches are rejected if Z-Score > 2.5.
Note on C139: Z-Scores have been calculated inclusive of individual outliers. In general, laboratory batches are rejected if Z-Score > 2.5.
Note on C153: Z-Scores have been calculated inclusive of individual outliers. In general, laboratory batches are rejected if Z-Score > 2.5.
Note on C167: Z-Scores have been calculated inclusive of individual outliers. In general, laboratory batches are rejected if Z-Score > 2.5.
Note on C181: Z-Scores have been calculated inclusive of individual outliers. In general, laboratory batches are rejected if Z-Score > 2.5.
Note on C195: Z-Scores have been calculated inclusive of individual outliers. In general, laboratory batches are rejected if Z-Score > 2.5.
Note on C209: Z-Scores have been calculated inclusive of individual outliers. In general, laboratory batches are rejected if Z-Score > 2.5.
Note on C223: Z-Scores have been calculated inclusive of individual outliers. In general, laboratory batches are rejected if Z-Score > 2.5.
Note on C237: Z-Scores have been calculated inclusive of individual outliers. In general, laboratory batches are rejected if Z-Score > 2.5.
Note on C251: Z-Scores have been calculated inclusive of individual outliers. In general, laboratory batches are rejected if Z-Score > 2.5.
Note on C265: Z-Scores have been calculated inclusive of individual outliers. In general, laboratory batches are rejected if Z-Score > 2.5.
Note on C279: Z-Scores have been calculated inclusive of individual outliers. In general, laboratory batches are rejected if Z-Score > 2.5.
Note on C293: Z-Scores have been calculated inclusive of individual outliers. In general, laboratory batches are rejected if Z-Score > 2.5.
Note on C307: Z-Scores have been calculated inclusive of individual outliers. In general, laboratory batches are rejected if Z-Score > 2.5.
Note on C321: Z-Scores have been calculated inclusive of individual outliers. In general, laboratory batches are rejected if Z-Score > 2.5.
Note on C335: Z-Scores have been calculated inclusive of individual outliers. In general, laboratory batches are rejected if Z-Score > 2.5.

## Thermograv
| Analytical results for LOI1000 in OREAS 151c (Indicative Value 1.52 wt.%) |  |  | Indicative
LOI1000 | Round | Replicate | BV Geo | 1
| No | No | Perth | wt.%
|  |  | LOI*TGA | 2
2
| 1 | 1 | 1.48 | 1
| 1 | 2 | 1.56 | 21
| Mean |  | 1.52 | 16
| Median |  | 1.52 | 1.52
| Std Dev. |  | 0.056569 | 27
| Rel.Std.Dev. |  | 3.722%
| PDM3 |  | 0%
| Z-Score (Absolute) |  | NA
Note on C13: Z-Scores have been calculated inclusive of individual outliers. In general, laboratory batches are rejected if Z-Score > 2.5.

## IRC
| Analytical results for C in OREAS 151c (Indicative Value 0.07 wt.%) |  |  | Indicative
C | Round | Replicate | BV Geo | 1
| No | No | Perth | wt.%
|  |  | IRC | 3
3
| 1 | 1 | 0.07 | 1
| 1 | 2 | 0.07 | 23
| Mean |  | 0.07 | 16
| Median |  | 0.07 | 0.07
| Std Dev. |  | 0 | 29
| Rel.Std.Dev. |  | 0%
| PDM3 |  | 0%
| Z-Score (Absolute) |  | NA
| Analytical results for S in OREAS 151c (Indicative Value 0.64 wt.%) |  |  | Indicative
S | Round | Replicate | BV Geo | 1
| No | No | Perth | wt.%
|  |  | IRC | 3
3
| 1 | 1 | 0.63 | 1
| 1 | 2 | 0.65 | 23
| Mean |  | 0.64 | 16
| Median |  | 0.64 | 0.64
| Std Dev. |  | 0.014142 | 29
| Rel.Std.Dev. |  | 2.21%
| PDM3 |  | 0%
| Z-Score (Absolute) |  | NA
Note on C13: Z-Scores have been calculated inclusive of individual outliers. In general, laboratory batches are rejected if Z-Score > 2.5.
Note on C27: Z-Scores have been calculated inclusive of individual outliers. In general, laboratory batches are rejected if Z-Score > 2.5.

## Laser Ablation
| Analytical results for Ag in OREAS 151c (Indicative Value 1 ppm) |  |  | Indicative
Ag | Round | Replicate | BV Geo | 1
| No | No | Perth | ppm
|  |  | ABL*MS | 2
2
| 1 | 1 | 1 | 1
| 1 | 2 | 1 | 25
| Mean |  | 1 | 16
| Median |  | 1 | 1
| Std Dev. |  | 0 | 31
| Rel.Std.Dev. |  | 0%
| PDM3 |  | 0%
| Z-Score (Absolute) |  | NA
| Analytical results for As in OREAS 151c (Indicative Value 21.2 ppm) |  |  | Indicative
As | Round | Replicate | BV Geo | 1
| No | No | Perth | ppm
|  |  | ABL*MS | 1
1
| 1 | 1 | 21.4 | 1
| 1 | 2 | 21 | 13
| Mean |  | 21.2 | 16
| Median |  | 21.2 | 21.2
| Std Dev. |  | 0.28284 | 32
| Rel.Std.Dev. |  | 1.334%
| PDM3 |  | 0%
| Z-Score (Absolute) |  | NA
| Analytical results for Ba in OREAS 151c (Indicative Value 875 ppm) |  |  | Indicative
Ba | Round | Replicate | BV Geo | 1
| No | No | Perth | ppm
|  |  | ABL*MS | 0
0
| 1 | 1 | 882 | 1
| 1 | 2 | 867 | 14
| Mean |  | 874.5 | 16
| Median |  | 874.5 | 874.5
| Std Dev. |  | 10.6066 | 33
| Rel.Std.Dev. |  | 1.213%
| PDM3 |  | 0%
| Z-Score (Absolute) |  | NA
| Analytical results for Be in OREAS 151c (Indicative Value 2.6 ppm) |  |  | Indicative
Be | Round | Replicate | BV Geo | 1
| No | No | Perth | ppm
|  |  | ABL*MS | 2
2
| 1 | 1 | 2.6 | 1
| 1 | 2 | 2.6 | 28
| Mean |  | 2.6 | 16
| Median |  | 2.6 | 2.6
| Std Dev. |  | 0 | 34
| Rel.Std.Dev. |  | 0%
| PDM3 |  | 0%
| Z-Score (Absolute) |  | NA
| Analytical results for Bi in OREAS 151c (Indicative Value 7.68 ppm) |  |  | Indicative
Bi | Round | Replicate | BV Geo | 1
| No | No | Perth | ppm
|  |  | ABL*MS | 2
2
| 1 | 1 | 8.12 | 1
| 1 | 2 | 7.24 | 29
| Mean |  | 7.68 | 16
| Median |  | 7.68 | 7.68
| Std Dev. |  | 0.62225 | 35
| Rel.Std.Dev. |  | 8.102%
| PDM3 |  | 0%
| Z-Score (Absolute) |  | NA
| Analytical results for Cd in OREAS 151c (Indicative Value 0.3 ppm) |  |  | Indicative
Cd | Round | Replicate | BV Geo | 1
| No | No | Perth | ppm
|  |  | ABL*MS | 2
2
| 1 | 1 | 0.3 | 1
| 1 | 2 | 0.3 | 30
| Mean |  | 0.3 | 16
| Median |  | 0.3 | 0.3
| Std Dev. |  | 0 | 36
| Rel.Std.Dev. |  | 0%
| PDM3 |  | 0%
| Z-Score (Absolute) |  | NA
| Analytical results for Ce in OREAS 151c (Indicative Value 67 ppm) |  |  | Indicative
Ce | Round | Replicate | BV Geo | 1
| No | No | Perth | ppm
|  |  | ABL*MS | 0
0
| 1 | 1 | 67.9 | 1
| 1 | 2 | 66.6 | 31
| Mean |  | 67.25 | 16
| Median |  | 67.25 | 67.25
| Std Dev. |  | 0.91924 | 37
| Rel.Std.Dev. |  | 1.367%
| PDM3 |  | 0%
| Z-Score (Absolute) |  | NA
| Analytical results for Co in OREAS 151c (Indicative Value 7.7 ppm) |  |  | Indicative
Co | Round | Replicate | BV Geo | 1
| No | No | Perth | ppm
|  |  | ABL*MS | 2
2
| 1 | 1 | 7.6 | 1
| 1 | 2 | 7.8 | 17
| Mean |  | 7.7 | 16
| Median |  | 7.7 | 7.7
| Std Dev. |  | 0.14142 | 38
| Rel.Std.Dev. |  | 1.837%
| PDM3 |  | -1.11e-14%
| Z-Score (Absolute) |  | NA
| Analytical results for Cr in OREAS 151c (Indicative Value 53 ppm) |  |  | Indicative
Cr | Round | Replicate | BV Geo | 1
| No | No | Perth | ppm
|  |  | ABL*MS | 0
0
| 1 | 1 | 53 | 1
| 1 | 2 | 53 | 18
| Mean |  | 53 | 16
| Median |  | 53 | 53
| Std Dev. |  | 0 | 39
| Rel.Std.Dev. |  | 0%
| PDM3 |  | 0%
| Z-Score (Absolute) |  | NA
| Analytical results for Cs in OREAS 151c (Indicative Value 9.38 ppm) |  |  | Indicative
Cs | Round | Replicate | BV Geo | 1
| No | No | Perth | ppm
|  |  | ABL*MS | 2
2
| 1 | 1 | 9.51 | 1
| 1 | 2 | 9.25 | 34
| Mean |  | 9.38 | 16
| Median |  | 9.38 | 9.38
| Std Dev. |  | 0.18385 | 40
| Rel.Std.Dev. |  | 1.96%
| PDM3 |  | -2.22e-14%
| Z-Score (Absolute) |  | NA
| Analytical results for Cu in OREAS 151c (Indicative Value 0.242 wt.%) |  |  | Indicative
Cu | Round | Replicate | BV Geo | 1
| No | No | Perth | wt.%
|  |  | ABL*MS | 3
3
| 1 | 1 | 0.245 | 1
| 1 | 2 | 0.239 | 19
| Mean |  | 0.242 | 16
| Median |  | 0.242 | 0.242
| Std Dev. |  | 0.0042426 | 41
| Rel.Std.Dev. |  | 1.753%
| PDM3 |  | 0%
| Z-Score (Absolute) |  | NA
| Analytical results for Dy in OREAS 151c (Indicative Value 5 ppm) |  |  | Indicative
Dy | Round | Replicate | BV Geo | 1
| No | No | Perth | ppm
|  |  | ABL*MS | 2
2
| 1 | 1 | 5.02 | 1
| 1 | 2 | 4.97 | 6
| Mean |  | 4.995 | 16
| Median |  | 4.995 | 4.995
| Std Dev. |  | 0.035355 | 42
| Rel.Std.Dev. |  | 0.7078%
| PDM3 |  | -2.22e-14%
| Z-Score (Absolute) |  | NA
| Analytical results for Er in OREAS 151c (Indicative Value 2.72 ppm) |  |  | Indicative
Er | Round | Replicate | BV Geo | 1
| No | No | Perth | ppm
|  |  | ABL*MS | 2
2
| 1 | 1 | 2.79 | 1
| 1 | 2 | 2.64 | 7
| Mean |  | 2.715 | 16
| Median |  | 2.715 | 2.715
| Std Dev. |  | 0.10607 | 43
| Rel.Std.Dev. |  | 3.907%
| PDM3 |  | 0%
| Z-Score (Absolute) |  | NA
| Analytical results for Eu in OREAS 151c (Indicative Value 1.26 ppm) |  |  | Indicative
Eu | Round | Replicate | BV Geo | 1
| No | No | Perth | ppm
|  |  | ABL*MS | 2
2
| 1 | 1 | 1.27 | 1
| 1 | 2 | 1.25 | 8
| Mean |  | 1.26 | 16
| Median |  | 1.26 | 1.26
| Std Dev. |  | 0.014142 | 44
| Rel.Std.Dev. |  | 1.122%
| PDM3 |  | 0%
| Z-Score (Absolute) |  | NA
| Analytical results for Ga in OREAS 151c (Indicative Value 19.4 ppm) |  |  | Indicative
Ga | Round | Replicate | BV Geo | 1
| No | No | Perth | ppm
|  |  | ABL*MS | 1
1
| 1 | 1 | 19.5 | 1
| 1 | 2 | 19.2 | 39
| Mean |  | 19.35 | 16
| Median |  | 19.35 | 19.35
| Std Dev. |  | 0.21213 | 45
| Rel.Std.Dev. |  | 1.096%
| PDM3 |  | 0%
| Z-Score (Absolute) |  | NA
| Analytical results for Gd in OREAS 151c (Indicative Value 6.03 ppm) |  |  | Indicative
Gd | Round | Replicate | BV Geo | 1
| No | No | Perth | ppm
|  |  | ABL*MS | 2
2
| 1 | 1 | 6.06 | 1
| 1 | 2 | 6 | 9
| Mean |  | 6.03 | 16
| Median |  | 6.03 | 6.03
| Std Dev. |  | 0.042426 | 46
| Rel.Std.Dev. |  | 0.7036%
| PDM3 |  | -1.11e-14%
| Z-Score (Absolute) |  | NA
| Analytical results for Ge in OREAS 151c (Indicative Value 1.8 ppm) |  |  | Indicative
Ge | Round | Replicate | BV Geo | 1
| No | No | Perth | ppm
|  |  | ABL*MS | 2
2
| 1 | 1 | 1.75 | 1
| 1 | 2 | 1.85 | 4
| Mean |  | 1.8 | 16
| Median |  | 1.8 | 1.8
| Std Dev. |  | 0.070711 | 47
| Rel.Std.Dev. |  | 3.928%
| PDM3 |  | 0%
| Z-Score (Absolute) |  | NA
| Analytical results for Hf in OREAS 151c (Indicative Value 6.16 ppm) |  |  | Indicative
Hf | Round | Replicate | BV Geo | 1
| No | No | Perth | ppm
|  |  | ABL*MS | 2
2
| 1 | 1 | 6.36 | 1
| 1 | 2 | 5.95 | 25
| Mean |  | 6.155 | 16
| Median |  | 6.155 | 6.155
| Std Dev. |  | 0.28991 | 31
| Rel.Std.Dev. |  | 4.71%
| PDM3 |  | 0%
| Z-Score (Absolute) |  | NA
| Analytical results for Ho in OREAS 151c (Indicative Value 1.01 ppm) |  |  | Indicative
Ho | Round | Replicate | BV Geo | 1
| No | No | Perth | ppm
|  |  | ABL*MS | 2
2
| 1 | 1 | 0.99 | 1
| 1 | 2 | 1.02 | 10
| Mean |  | 1.005 | 16
| Median |  | 1.005 | 1.005
| Std Dev. |  | 0.021213 | 32
| Rel.Std.Dev. |  | 2.111%
| PDM3 |  | 2.22e-14%
| Z-Score (Absolute) |  | NA
| Analytical results for In in OREAS 151c (Indicative Value 0.1 ppm) |  |  | Indicative
In | Round | Replicate | BV Geo | 1
| No | No | Perth | ppm
|  |  | ABL*MS | 2
2
| 1 | 1 | 0.1 | 1
| 1 | 2 | 0.1 | 27
| Mean |  | 0.1 | 16
| Median |  | 0.1 | 0.1
| Std Dev. |  | 0 | 33
| Rel.Std.Dev. |  | 0%
| PDM3 |  | 0%
| Z-Score (Absolute) |  | NA
| Analytical results for La in OREAS 151c (Indicative Value 34.1 ppm) |  |  | Indicative
La | Round | Replicate | BV Geo | 1
| No | No | Perth | ppm
|  |  | ABL*MS | 1
1
| 1 | 1 | 34.2 | 1
| 1 | 2 | 33.9 | 28
| Mean |  | 34.05 | 16
| Median |  | 34.05 | 34.05
| Std Dev. |  | 0.21213 | 34
| Rel.Std.Dev. |  | 0.623%
| PDM3 |  | 0%
| Z-Score (Absolute) |  | NA
| Analytical results for Lu in OREAS 151c (Indicative Value 0.34 ppm) |  |  | Indicative
Lu | Round | Replicate | BV Geo | 1
| No | No | Perth | ppm
|  |  | ABL*MS | 2
2
| 1 | 1 | 0.34 | 1
| 1 | 2 | 0.34 | 29
| Mean |  | 0.34 | 16
| Median |  | 0.34 | 0.34
| Std Dev. |  | 0 | 35
| Rel.Std.Dev. |  | 0%
| PDM3 |  | 0%
| Z-Score (Absolute) |  | NA
| Analytical results for Mn in OREAS 151c (Indicative Value 0.031 wt.%) |  |  | Indicative
Mn | Round | Replicate | BV Geo | 1
| No | No | Perth | wt.%
|  |  | ABL*MS | 3
3
| 1 | 1 | 0.0312 | 1
| 1 | 2 | 0.0308 | 30
| Mean |  | 0.031 | 16
| Median |  | 0.031 | 0.031
| Std Dev. |  | 0.00028284 | 36
| Rel.Std.Dev. |  | 0.9124%
| PDM3 |  | 0%
| Z-Score (Absolute) |  | NA
| Analytical results for Mo in OREAS 151c (Indicative Value 55 ppm) |  |  | Indicative
Mo | Round | Replicate | BV Geo | 1
| No | No | Perth | ppm
|  |  | ABL*MS | 0
0
| 1 | 1 | 55 | 1
| 1 | 2 | 54.8 | 31
| Mean |  | 54.9 | 16
| Median |  | 54.9 | 54.9
| Std Dev. |  | 0.14142 | 37
| Rel.Std.Dev. |  | 0.2576%
| PDM3 |  | 0%
| Z-Score (Absolute) |  | NA
| Analytical results for Nb in OREAS 151c (Indicative Value 11.1 ppm) |  |  | Indicative
Nb | Round | Replicate | BV Geo | 1
| No | No | Perth | ppm
|  |  | ABL*MS | 1
1
| 1 | 1 | 11.4 | 1
| 1 | 2 | 10.8 | 6
| Mean |  | 11.1 | 16
| Median |  | 11.1 | 11.1
| Std Dev. |  | 0.42426 | 38
| Rel.Std.Dev. |  | 3.822%
| PDM3 |  | 2.22e-14%
| Z-Score (Absolute) |  | NA
| Analytical results for Nd in OREAS 151c (Indicative Value 32.4 ppm) |  |  | Indicative
Nd | Round | Replicate | BV Geo | 1
| No | No | Perth | ppm
|  |  | ABL*MS | 1
1
| 1 | 1 | 32.5 | 1
| 1 | 2 | 32.3 | 7
| Mean |  | 32.4 | 16
| Median |  | 32.4 | 32.4
| Std Dev. |  | 0.14142 | 39
| Rel.Std.Dev. |  | 0.4365%
| PDM3 |  | 0%
| Z-Score (Absolute) |  | NA
| Analytical results for Ni in OREAS 151c (Indicative Value 22 ppm) |  |  | Indicative
Ni | Round | Replicate | BV Geo | 1
| No | No | Perth | ppm
|  |  | ABL*MS | 1
1
| 1 | 1 | 22 | 1
| 1 | 2 | 22 | 17
| Mean |  | 22 | 16
| Median |  | 22 | 22
| Std Dev. |  | 0 | 40
| Rel.Std.Dev. |  | 0%
| PDM3 |  | 0%
| Z-Score (Absolute) |  | NA
| Analytical results for Pb in OREAS 151c (Indicative Value 42 ppm) |  |  | Indicative
Pb | Round | Replicate | BV Geo | 1
| No | No | Perth | ppm
|  |  | ABL*MS | 1
1
| 1 | 1 | 42 | 1
| 1 | 2 | 42 | 19
| Mean |  | 42 | 16
| Median |  | 42 | 42
| Std Dev. |  | 0 | 41
| Rel.Std.Dev. |  | 0%
| PDM3 |  | 0%
| Z-Score (Absolute) |  | NA
| Analytical results for Pr in OREAS 151c (Indicative Value 8.51 ppm) |  |  | Indicative
Pr | Round | Replicate | BV Geo | 1
| No | No | Perth | ppm
|  |  | ABL*MS | 2
2
| 1 | 1 | 8.57 | 1
| 1 | 2 | 8.44 | 9
| Mean |  | 8.505 | 16
| Median |  | 8.505 | 8.505
| Std Dev. |  | 0.091924 | 42
| Rel.Std.Dev. |  | 1.081%
| PDM3 |  | -2.22e-14%
| Z-Score (Absolute) |  | NA
| Analytical results for Rb in OREAS 151c (Indicative Value 144 ppm) |  |  | Indicative
Rb | Round | Replicate | BV Geo | 1
| No | No | Perth | ppm
|  |  | ABL*MS | 0
0
| 1 | 1 | 144 | 1
| 1 | 2 | 143 | 37
| Mean |  | 143.5 | 16
| Median |  | 143.5 | 143.5
| Std Dev. |  | 0.70711 | 43
| Rel.Std.Dev. |  | 0.4928%
| PDM3 |  | 0%
| Z-Score (Absolute) |  | NA
| Analytical results for Re in OREAS 151c (Indicative Value 0.085 ppm) |  |  | Indicative
Re | Round | Replicate | BV Geo | 1
| No | No | Perth | ppm
|  |  | ABL*MS | 3
3
| 1 | 1 | 0.09 | 1
| 1 | 2 | 0.08 | 38
| Mean |  | 0.085 | 16
| Median |  | 0.085 | 0.085
| Std Dev. |  | 0.0070711 | 44
| Rel.Std.Dev. |  | 8.319%
| PDM3 |  | -1.11e-14%
| Z-Score (Absolute) |  | NA
| Analytical results for Sb in OREAS 151c (Indicative Value 2.2 ppm) |  |  | Indicative
Sb | Round | Replicate | BV Geo | 1
| No | No | Perth | ppm
|  |  | ABL*MS | 2
2
| 1 | 1 | 2.2 | 1
| 1 | 2 | 2.2 | 39
| Mean |  | 2.2 | 16
| Median |  | 2.2 | 2.2
| Std Dev. |  | 0 | 45
| Rel.Std.Dev. |  | 0%
| PDM3 |  | 0%
| Z-Score (Absolute) |  | NA
| Analytical results for Sc in OREAS 151c (Indicative Value 8.5 ppm) |  |  | Indicative
Sc | Round | Replicate | BV Geo | 1
| No | No | Perth | ppm
|  |  | ABL*MS | 2
2
| 1 | 1 | 8.4 | 1
| 1 | 2 | 8.6 | 40
| Mean |  | 8.5 | 16
| Median |  | 8.5 | 8.5
| Std Dev. |  | 0.14142 | 46
| Rel.Std.Dev. |  | 1.664%
| PDM3 |  | 0%
| Z-Score (Absolute) |  | NA
| Analytical results for Se in OREAS 151c (Indicative Value < 5 ppm) |  |  | Indicative
Se | Round | Replicate | BV Geo | 1
| No | No | Perth | ppm
|  |  | ABL*MS | 2
2
| 1 | 1 | < 5 | 1
| 1 | 2 | < 5 | 41
| Mean |  |  | 16
| Median |  |  | < 5
| Std Dev. |  |  | 47
Rel.Std.Dev.
PDM3
| Z-Score (Absolute) |  | NA
| Analytical results for Sm in OREAS 151c (Indicative Value 6.87 ppm) |  |  | Indicative
Sm | Round | Replicate | BV Geo | 1
| No | No | Perth | ppm
|  |  | ABL*MS | 2
2
| 1 | 1 | 6.82 | 1
| 1 | 2 | 6.91 | 7
| Mean |  | 6.865 | 16
| Median |  | 6.865 | 6.865
| Std Dev. |  | 0.06364 | 31
| Rel.Std.Dev. |  | 0.927%
| PDM3 |  | 0%
| Z-Score (Absolute) |  | NA
| Analytical results for Sn in OREAS 151c (Indicative Value 4.7 ppm) |  |  | Indicative
Sn | Round | Replicate | BV Geo | 1
| No | No | Perth | ppm
|  |  | ABL*MS | 2
2
| 1 | 1 | 4.6 | 1
| 1 | 2 | 4.8 | 14
| Mean |  | 4.7 | 16
| Median |  | 4.7 | 4.7
| Std Dev. |  | 0.14142 | 32
| Rel.Std.Dev. |  | 3.009%
| PDM3 |  | -2.22e-14%
| Z-Score (Absolute) |  | NA
| Analytical results for Sr in OREAS 151c (Indicative Value 192 ppm) |  |  | Indicative
Sr | Round | Replicate | BV Geo | 1
| No | No | Perth | ppm
|  |  | ABL*MS | 0
0
| 1 | 1 | 195 | 1
| 1 | 2 | 189 | 15
| Mean |  | 192 | 16
| Median |  | 192 | 192
| Std Dev. |  | 4.2426 | 33
| Rel.Std.Dev. |  | 2.21%
| PDM3 |  | 0%
| Z-Score (Absolute) |  | NA
| Analytical results for Ta in OREAS 151c (Indicative Value 0.99 ppm) |  |  | Indicative
Ta | Round | Replicate | BV Geo | 1
| No | No | Perth | ppm
|  |  | ABL*MS | 2
2
| 1 | 1 | 1.01 | 1
| 1 | 2 | 0.96 | 28
| Mean |  | 0.985 | 16
| Median |  | 0.985 | 0.985
| Std Dev. |  | 0.035355 | 34
| Rel.Std.Dev. |  | 3.589%
| PDM3 |  | 0%
| Z-Score (Absolute) |  | NA
| Analytical results for Tb in OREAS 151c (Indicative Value 0.93 ppm) |  |  | Indicative
Tb | Round | Replicate | BV Geo | 1
| No | No | Perth | ppm
|  |  | ABL*MS | 2
2
| 1 | 1 | 0.92 | 1
| 1 | 2 | 0.93 | 29
| Mean |  | 0.925 | 16
| Median |  | 0.925 | 0.925
| Std Dev. |  | 0.0070711 | 35
| Rel.Std.Dev. |  | 0.7644%
| PDM3 |  | 0%
| Z-Score (Absolute) |  | NA
| Analytical results for Te in OREAS 151c (Indicative Value 1.4 ppm) |  |  | Indicative
Te | Round | Replicate | BV Geo | 1
| No | No | Perth | ppm
|  |  | ABL*MS | 2
2
| 1 | 1 | 1.4 | 1
| 1 | 2 | 1.4 | 30
| Mean |  | 1.4 | 16
| Median |  | 1.4 | 1.4
| Std Dev. |  | 0 | 36
| Rel.Std.Dev. |  | 0%
| PDM3 |  | 0%
| Z-Score (Absolute) |  | NA
| Analytical results for Th in OREAS 151c (Indicative Value 12.9 ppm) |  |  | Indicative
Th | Round | Replicate | BV Geo | 1
| No | No | Perth | ppm
|  |  | ABL*MS | 1
1
| 1 | 1 | 13.2 | 1
| 1 | 2 | 12.6 | 31
| Mean |  | 12.9 | 16
| Median |  | 12.9 | 12.9
| Std Dev. |  | 0.42426 | 37
| Rel.Std.Dev. |  | 3.289%
| PDM3 |  | -1.11e-14%
| Z-Score (Absolute) |  | NA
| Analytical results for Ti in OREAS 151c (Indicative Value 0.354 wt.%) |  |  | Indicative
Ti | Round | Replicate | BV Geo | 1
| No | No | Perth | wt.%
|  |  | ABL*MS | 3
3
| 1 | 1 | 0.354 | 1
| 1 | 2 | 0.353 | 32
| Mean |  | 0.3535 | 16
| Median |  | 0.3535 | 0.3535
| Std Dev. |  | 0.00070711 | 38
| Rel.Std.Dev. |  | 0.2%
| PDM3 |  | 2.22e-14%
| Z-Score (Absolute) |  | NA
| Analytical results for Tl in OREAS 151c (Indicative Value 0.6 ppm) |  |  | Indicative
Tl | Round | Replicate | BV Geo | 1
| No | No | Perth | ppm
|  |  | ABL*MS | 2
2
| 1 | 1 | 0.6 | 1
| 1 | 2 | 0.6 | 33
| Mean |  | 0.6 | 16
| Median |  | 0.6 | 0.6
| Std Dev. |  | 0 | 39
| Rel.Std.Dev. |  | 0%
| PDM3 |  | 0%
| Z-Score (Absolute) |  | NA
| Analytical results for Tm in OREAS 151c (Indicative Value 0.38 ppm) |  |  | Indicative
Tm | Round | Replicate | BV Geo | 1
| No | No | Perth | ppm
|  |  | ABL*MS | 2
2
| 1 | 1 | 0.39 | 1
| 1 | 2 | 0.37 | 8
| Mean |  | 0.38 | 16
| Median |  | 0.38 | 0.38
| Std Dev. |  | 0.014142 | 40
| Rel.Std.Dev. |  | 3.722%
| PDM3 |  | 0%
| Z-Score (Absolute) |  | NA
| Analytical results for U in OREAS 151c (Indicative Value 4.22 ppm) |  |  | Indicative
U | Round | Replicate | BV Geo | 1
| No | No | Perth | ppm
|  |  | ABL*MS | 2
2
| 1 | 1 | 4.25 | 1
| 1 | 2 | 4.19 | 35
| Mean |  | 4.22 | 16
| Median |  | 4.22 | 4.22
| Std Dev. |  | 0.042426 | 41
| Rel.Std.Dev. |  | 1.005%
| PDM3 |  | 2.22e-14%
| Z-Score (Absolute) |  | NA
| Analytical results for V in OREAS 151c (Indicative Value 77 ppm) |  |  | Indicative
V | Round | Replicate | BV Geo | 1
| No | No | Perth | ppm
|  |  | ABL*MS | 0
0
| 1 | 1 | 77.7 | 1
| 1 | 2 | 76.3 | 17
| Mean |  | 77 | 16
| Median |  | 77 | 77
| Std Dev. |  | 0.98995 | 42
| Rel.Std.Dev. |  | 1.286%
| PDM3 |  | 0%
| Z-Score (Absolute) |  | NA
| Analytical results for W in OREAS 151c (Indicative Value 10.3 ppm) |  |  | Indicative
W | Round | Replicate | BV Geo | 1
| No | No | Perth | ppm
|  |  | ABL*MS | 1
1
| 1 | 1 | 9.5 | 1
| 1 | 2 | 11 | 37
| Mean |  | 10.25 | 16
| Median |  | 10.25 | 10.25
| Std Dev. |  | 1.0607 | 43
| Rel.Std.Dev. |  | 10.35%
| PDM3 |  | 0%
| Z-Score (Absolute) |  | NA
| Analytical results for Y in OREAS 151c (Indicative Value 26.3 ppm) |  |  | Indicative
Y | Round | Replicate | BV Geo | 1
| No | No | Perth | ppm
|  |  | ABL*MS | 1
1
| 1 | 1 | 26.7 | 1
| 1 | 2 | 25.8 | 38
| Mean |  | 26.25 | 16
| Median |  | 26.25 | 26.25
| Std Dev. |  | 0.6364 | 44
| Rel.Std.Dev. |  | 2.424%
| PDM3 |  | 0%
| Z-Score (Absolute) |  | NA
| Analytical results for Yb in OREAS 151c (Indicative Value 2.41 ppm) |  |  | Indicative
Yb | Round | Replicate | BV Geo | 1
| No | No | Perth | ppm
|  |  | ABL*MS | 2
2
| 1 | 1 | 2.55 | 1
| 1 | 2 | 2.26 | 39
| Mean |  | 2.405 | 16
| Median |  | 2.405 | 2.405
| Std Dev. |  | 0.20506 | 45
| Rel.Std.Dev. |  | 8.526%
| PDM3 |  | 0%
| Z-Score (Absolute) |  | NA
| Analytical results for Zn in OREAS 151c (Indicative Value 93 ppm) |  |  | Indicative
Zn | Round | Replicate | BV Geo | 1
| No | No | Perth | ppm
|  |  | ABL*MS | 0
0
| 1 | 1 | 95 | 1
| 1 | 2 | 90 | 18
| Mean |  | 92.5 | 16
| Median |  | 92.5 | 92.5
| Std Dev. |  | 3.5355 | 46
| Rel.Std.Dev. |  | 3.822%
| PDM3 |  | 0%
| Z-Score (Absolute) |  | NA
| Analytical results for Zr in OREAS 151c (Indicative Value 219 ppm) |  |  | Indicative
Zr | Round | Replicate | BV Geo | 1
| No | No | Perth | ppm
|  |  | ABL*MS | 0
0
| 1 | 1 | 218 | 1
| 1 | 2 | 220 | 19
| Mean |  | 219 | 16
| Median |  | 219 | 219
| Std Dev. |  | 1.4142 | 47
| Rel.Std.Dev. |  | 0.6458%
| PDM3 |  | 0%
| Z-Score (Absolute) |  | NA
Note on C13: Z-Scores have been calculated inclusive of individual outliers. In general, laboratory batches are rejected if Z-Score > 2.5.
Note on C27: Z-Scores have been calculated inclusive of individual outliers. In general, laboratory batches are rejected if Z-Score > 2.5.
Note on C41: Z-Scores have been calculated inclusive of individual outliers. In general, laboratory batches are rejected if Z-Score > 2.5.
Note on C55: Z-Scores have been calculated inclusive of individual outliers. In general, laboratory batches are rejected if Z-Score > 2.5.
Note on C69: Z-Scores have been calculated inclusive of individual outliers. In general, laboratory batches are rejected if Z-Score > 2.5.
Note on C83: Z-Scores have been calculated inclusive of individual outliers. In general, laboratory batches are rejected if Z-Score > 2.5.
Note on C97: Z-Scores have been calculated inclusive of individual outliers. In general, laboratory batches are rejected if Z-Score > 2.5.
Note on C111: Z-Scores have been calculated inclusive of individual outliers. In general, laboratory batches are rejected if Z-Score > 2.5.
Note on C125: Z-Scores have been calculated inclusive of individual outliers. In general, laboratory batches are rejected if Z-Score > 2.5.
Note on C139: Z-Scores have been calculated inclusive of individual outliers. In general, laboratory batches are rejected if Z-Score > 2.5.
Note on C153: Z-Scores have been calculated inclusive of individual outliers. In general, laboratory batches are rejected if Z-Score > 2.5.
Note on C167: Z-Scores have been calculated inclusive of individual outliers. In general, laboratory batches are rejected if Z-Score > 2.5.
Note on C181: Z-Scores have been calculated inclusive of individual outliers. In general, laboratory batches are rejected if Z-Score > 2.5.
Note on C195: Z-Scores have been calculated inclusive of individual outliers. In general, laboratory batches are rejected if Z-Score > 2.5.
Note on C209: Z-Scores have been calculated inclusive of individual outliers. In general, laboratory batches are rejected if Z-Score > 2.5.
Note on C223: Z-Scores have been calculated inclusive of individual outliers. In general, laboratory batches are rejected if Z-Score > 2.5.
Note on C237: Z-Scores have been calculated inclusive of individual outliers. In general, laboratory batches are rejected if Z-Score > 2.5.
Note on C251: Z-Scores have been calculated inclusive of individual outliers. In general, laboratory batches are rejected if Z-Score > 2.5.
Note on C265: Z-Scores have been calculated inclusive of individual outliers. In general, laboratory batches are rejected if Z-Score > 2.5.
Note on C279: Z-Scores have been calculated inclusive of individual outliers. In general, laboratory batches are rejected if Z-Score > 2.5.
Note on C293: Z-Scores have been calculated inclusive of individual outliers. In general, laboratory batches are rejected if Z-Score > 2.5.
Note on C307: Z-Scores have been calculated inclusive of individual outliers. In general, laboratory batches are rejected if Z-Score > 2.5.
Note on C321: Z-Scores have been calculated inclusive of individual outliers. In general, laboratory batches are rejected if Z-Score > 2.5.
Note on C335: Z-Scores have been calculated inclusive of individual outliers. In general, laboratory batches are rejected if Z-Score > 2.5.
Note on C349: Z-Scores have been calculated inclusive of individual outliers. In general, laboratory batches are rejected if Z-Score > 2.5.
Note on C363: Z-Scores have been calculated inclusive of individual outliers. In general, laboratory batches are rejected if Z-Score > 2.5.
Note on C377: Z-Scores have been calculated inclusive of individual outliers. In general, laboratory batches are rejected if Z-Score > 2.5.
Note on C391: Z-Scores have been calculated inclusive of individual outliers. In general, laboratory batches are rejected if Z-Score > 2.5.
Note on C405: Z-Scores have been calculated inclusive of individual outliers. In general, laboratory batches are rejected if Z-Score > 2.5.
Note on C419: Z-Scores have been calculated inclusive of individual outliers. In general, laboratory batches are rejected if Z-Score > 2.5.
Note on C433: Z-Scores have been calculated inclusive of individual outliers. In general, laboratory batches are rejected if Z-Score > 2.5.
Note on C447: Z-Scores have been calculated inclusive of individual outliers. In general, laboratory batches are rejected if Z-Score > 2.5.
Note on C461: Z-Scores have been calculated inclusive of individual outliers. In general, laboratory batches are rejected if Z-Score > 2.5.
Note on C475: Z-Scores have been calculated inclusive of individual outliers. In general, laboratory batches are rejected if Z-Score > 2.5.
Note on C489: Z-Scores have been calculated inclusive of individual outliers. In general, laboratory batches are rejected if Z-Score > 2.5.
Note on C503: Z-Scores have been calculated inclusive of individual outliers. In general, laboratory batches are rejected if Z-Score > 2.5.
Note on C517: Z-Scores have been calculated inclusive of individual outliers. In general, laboratory batches are rejected if Z-Score > 2.5.
Note on C531: Z-Scores have been calculated inclusive of individual outliers. In general, laboratory batches are rejected if Z-Score > 2.5.
Note on C545: Z-Scores have been calculated inclusive of individual outliers. In general, laboratory batches are rejected if Z-Score > 2.5.
Note on C559: Z-Scores have been calculated inclusive of individual outliers. In general, laboratory batches are rejected if Z-Score > 2.5.
Note on C573: Z-Scores have been calculated inclusive of individual outliers. In general, laboratory batches are rejected if Z-Score > 2.5.
Note on C587: Z-Scores have been calculated inclusive of individual outliers. In general, laboratory batches are rejected if Z-Score > 2.5.
Note on C601: Z-Scores have been calculated inclusive of individual outliers. In general, laboratory batches are rejected if Z-Score > 2.5.
Note on C615: Z-Scores have been calculated inclusive of individual outliers. In general, laboratory batches are rejected if Z-Score > 2.5.
Note on C629: Z-Scores have been calculated inclusive of individual outliers. In general, laboratory batches are rejected if Z-Score > 2.5.
Note on C643: Z-Scores have been calculated inclusive of individual outliers. In general, laboratory batches are rejected if Z-Score > 2.5.
Note on C657: Z-Scores have been calculated inclusive of individual outliers. In general, laboratory batches are rejected if Z-Score > 2.5.
Note on C671: Z-Scores have been calculated inclusive of individual outliers. In general, laboratory batches are rejected if Z-Score > 2.5.
Note on C685: Z-Scores have been calculated inclusive of individual outliers. In general, laboratory batches are rejected if Z-Score > 2.5.
Note on C699: Z-Scores have been calculated inclusive of individual outliers. In general, laboratory batches are rejected if Z-Score > 2.5.
Note on C713: Z-Scores have been calculated inclusive of individual outliers. In general, laboratory batches are rejected if Z-Score > 2.5.