## Uncertainty & Tolerance Limits
Table 1. Certified Values, Expanded Uncertainty and Tolerance Limits for OREAS 152c
Constituent | Certified | Expanded Uncertainty |  | 95% Tolerance Limits
| Value | Low | High | Low | High
Pb Fire Assay
Au, Gold (ppb) | 134.1465 | 132.1296 | 136.1634 | 132.8458 | 135.4472
Aqua Regia Digestion (sample weights 10-50g)
Au, Gold (ppb) | 133.6965 | 131.7206 | 135.6725 | 132.2765 | 135.1166
4-Acid Digestion
Ag, Silver (ppm) | 0.91011 | 0.85328 | 0.96694 | 0.8693 | 0.95092
Al, Aluminium (wt.%) | 7.6448 | 7.2787 | 8.0108 | 7.4757 | 7.8138
As, Arsenic (ppm) | 22.4656 | 21.0431 | 23.8882 | 21.5234 | 23.4079
Ba, Barium (ppm) | 869.7934 | 837.9563 | 901.6305 | 849.907 | 889.6799
Be, Beryllium (ppm) | 2.1372 | 2.0337 | 2.2407 | 2.0614 | 2.2129
Bi, Bismuth (ppm) | 1.5899 | 1.3549 | 1.8249 | 1.4172 | 1.7625
Ca, Calcium (wt.%) | 1.5452 | 1.4807 | 1.6097 | 1.5076 | 1.5828
Cd, Cadmium (ppm) | 0.64723 | 0.59621 | 0.69825 | 0.61465 | 0.67981
Ce, Cerium (ppm) | 62.9692 | 57.9529 | 67.9855 | 60.3841 | 65.5542
Co, Cobalt (ppm) | 11.204 | 10.6582 | 11.7499 | 10.8717 | 11.5364
Cr, Chromium (ppm) | 41.2727 | 38.3767 | 44.1686 | 39.7581 | 42.7873
Cs, Caesium (ppm) | 9.3217 | 8.8237 | 9.8197 | 9.0311 | 9.6123
Cu, Copper (wt.%) | 0.37794 | 0.36736 | 0.38852 | 0.37024 | 0.38564
Dy, Dysprosium (ppm) | 3.0455 | 2.8087 | 3.2823 | 2.9144 | 3.1767
Er, Erbium (ppm) | 1.2536 | 1.1151 | 1.392 | 1.1622 | 1.3449
Eu, Europium (ppm) | 1.2497 | 1.0974 | 1.402 | 1.1654 | 1.334
Fe, Iron (wt.%) | 2.9641 | 2.8649 | 3.0633 | 2.9149 | 3.0134
Ga, Gallium (ppm) | 20.4608 | 19.4045 | 21.5171 | 19.8826 | 21.039
Gd, Gadolinium (ppm) | 4.9102 | 4.4492 | 5.3712 | 4.6887 | 5.1316
Hf, Hafnium (ppm) | 1.629 | 1.4933 | 1.7647 | 1.5518 | 1.7062
Ho, Holmium (ppm) | 0.50383 | 0.47788 | 0.52979 | 0.48113 | 0.52654
In, Indium (ppm) | 0.33036 | 0.31055 | 0.35018 | 0.30477 | 0.35596
K, Potassium (wt.%) | 2.592 | 2.5243 | 2.6598 | 2.5463 | 2.6378
La, Lanthanum (ppm) | 30.5746 | 28.5586 | 32.5906 | 29.2963 | 31.853
Li, Lithium (ppm) | 43.4575 | 41.7005 | 45.2144 | 42.2548 | 44.6601
Lu, Lutetium (ppm) | 0.14959 | 0.1206 | 0.17858 | IND | IND
Mg, Magnesium (wt.%) | 0.7546 | 0.73068 | 0.77853 | 0.73685 | 0.77235
Mn, Manganese (wt.%) | 0.031589 | 0.030574 | 0.032604 | 0.030963 | 0.032215
Mo, Molybdenum (ppm) | 92.7505 | 88.8838 | 96.6171 | 90.2723 | 95.2286
Na, Sodium (wt.%) | 2.1976 | 2.1339 | 2.2612 | 2.1495 | 2.2456
Nb, Niobium (ppm) | 10.6459 | 9.9807 | 11.3112 | 10.2443 | 11.0475
Nd, Neodymium (ppm) | 27.4547 | 24.688 | 30.2215 | 25.1716 | 29.7378
Ni, Nickel (ppm) | 16.8003 | 16.0145 | 17.5861 | 16.2295 | 17.3712
P, Phosphorus (wt.%) | 0.076369 | 0.07384 | 0.078897 | 0.074708 | 0.078029
Pb, Lead (ppm) | 61.2325 | 58.5906 | 63.8743 | 59.3139 | 63.151
Pr, Praseodymium (ppm) | 7.0693 | 6.4316 | 7.7069 | 6.766 | 7.3726
Rb, Rubidium (ppm) | 144.2022 | 136.8217 | 151.5826 | 139.5708 | 148.8335
Re, Rhenium (ppm) | 0.05513 | 0.048966 | 0.061295 | 0.051518 | 0.058743
S, Sulphur (wt.%) | 0.61754 | 0.59514 | 0.63993 | 0.60361 | 0.63146
Sb, Antimony (ppm) | 1.4492 | 1.3631 | 1.5353 | 1.3521 | 1.5463
Sc, Scandium (ppm) | 8.1721 | 7.7602 | 8.584 | 7.8952 | 8.4491
Se, Selenium (ppm) | 4.6332 | 3.8044 | 5.462 | 3.9648 | 5.3016
Sm, Samarium (ppm) | 5.8185 | 5.1755 | 6.4615 | 5.4655 | 6.1716
Sn, Tin (ppm) | 4.5642 | 4.287 | 4.8414 | 4.3145 | 4.8139
Sr, Strontium (ppm) | 196.0639 | 188.0217 | 204.1061 | 190.8789 | 201.2489
Ta, Tantalum (ppm) | 0.92608 | 0.88254 | 0.96961 | 0.89201 | 0.96014
Tb, Terbium (ppm) | 0.63976 | 0.549 | 0.73052 | 0.59712 | 0.6824
Te, Tellurium (ppm) | 0.60811 | 0.52881 | 0.68741 | 0.54877 | 0.66745
Th, Thorium (ppm) | 11.6793 | 10.7917 | 12.5669 | 11.2483 | 12.1103
Ti, Titanium (wt.%) | 0.32294 | 0.31243 | 0.33345 | 0.31628 | 0.3296
Tl, Thallium (ppm) | 0.81248 | 0.76835 | 0.8566 | 0.77853 | 0.84642
Tm, Thulium (ppm) | 0.16268 | 0.13449 | 0.19087 | IND | IND
U, Uranium (ppm) | 3.2001 | 2.7461 | 3.6542 | 2.885 | 3.5153
V, Vanadium (ppm) | 74.1857 | 71.6323 | 76.7391 | 72.5374 | 75.8341
W, Tungsten (ppm) | 9.3606 | 8.4119 | 10.3092 | 8.8248 | 9.8963
Y, Yttrium (ppm) | 13.7453 | 12.7696 | 14.7211 | 13.2038 | 14.2869
Yb, Ytterbium (ppm) | 0.99478 | 0.85099 | 1.1386 | 0.87058 | 1.119
Zn, Zinc (ppm) | 228.6151 | 222.8358 | 234.3944 | 225.3209 | 231.9093
Zr, Zirconium (ppm) | 53.0305 | 50.0343 | 56.0267 | 51.0767 | 54.9843
Aqua Regia Digestion
Ag, Silver (ppm) | 0.89928 | 0.85965 | 0.9389 | 0.868 | 0.93055
Al, Aluminium (wt.%) | 1.9425 | 1.8714 | 2.0137 | 1.8909 | 1.9941
As, Arsenic (ppm) | 21.4674 | 20.3405 | 22.5944 | 20.661 | 22.2739
B, Boron (ppm) | < 10 | IND | IND | IND | IND
Ba, Barium (ppm) | 405.6715 | 387.8998 | 423.4433 | 397.0675 | 414.2756
Be, Beryllium (ppm) | 1.4336 | 1.3393 | 1.5278 | 1.3896 | 1.4775
Bi, Bismuth (ppm) | 1.6408 | 1.4647 | 1.8169 | 1.5163 | 1.7652
Ca, Calcium (wt.%) | 0.41835 | 0.40086 | 0.43583 | 0.4066 | 0.43009
Cd, Cadmium (ppm) | 0.5699 | 0.51739 | 0.62241 | 0.53761 | 0.60219
Ce, Cerium (ppm) | 30.8789 | 28.7628 | 32.9949 | 29.4486 | 32.3092
Co, Cobalt (ppm) | 11.0794 | 10.4151 | 11.7438 | 10.7834 | 11.3754
Cr, Chromium (ppm) | 47.3206 | 45.8069 | 48.8342 | 46.1912 | 48.45
Cs, Caesium (ppm) | 7.7642 | 7.3704 | 8.1581 | 7.6238 | 7.9046
Cu, Copper (wt.%) | 0.37615 | 0.36757 | 0.38473 | 0.37168 | 0.38062
Fe, Iron (wt.%) | 2.8883 | 2.8185 | 2.9582 | 2.8423 | 2.9344
Ga, Gallium (ppm) | 9.0038 | 8.5024 | 9.5052 | 8.7152 | 9.2925
Ge, Germanium (ppm) | 0.10367 | 0.078316 | 0.12902 | IND | IND
Hf, Hafnium (ppm) | 0.27115 | 0.24503 | 0.29728 | 0.25365 | 0.28866
Hg, Mercury (ppm) | 0.032278 | 0.018369 | 0.046187 | 0.029188 | 0.035368
In, Indium (ppm) | 0.32334 | 0.3067 | 0.33998 | 0.30716 | 0.33952
K, Potassium (wt.%) | 0.86282 | 0.83612 | 0.88952 | 0.8476 | 0.87804
La, Lanthanum (ppm) | 14.4122 | 13.4936 | 15.3308 | 13.725 | 15.0994
Li, Lithium (ppm) | 35.9942 | 34.6488 | 37.3397 | 35.1511 | 36.8373
Lu, Lutetium (ppm) | 0.089658 | 0.073906 | 0.10541 | IND | IND
Mg, Magnesium (wt.%) | 0.69736 | 0.67688 | 0.71783 | 0.68356 | 0.71116
Mn, Manganese (wt.%) | 0.027476 | 0.026648 | 0.028303 | 0.02703 | 0.027921
Mo, Molybdenum (ppm) | 89.9372 | 86.4606 | 93.4139 | 88.3707 | 91.5037
Na, Sodium (wt.%) | 0.156 | 0.14351 | 0.16849 | 0.15073 | 0.16127
Ni, Nickel (ppm) | 15.9423 | 15.3169 | 16.5678 | 15.3939 | 16.4907
P, Phosphorus (wt.%) | 0.057566 | 0.055624 | 0.059508 | 0.055283 | 0.059849
Pb, Lead (ppm) | 43.759 | 41.9213 | 45.5967 | 42.3009 | 45.217
Rb, Rubidium (ppm) | 84.2677 | 80.4674 | 88.0679 | 82.2203 | 86.315
Re, Rhenium (ppm) | 0.055784 | 0.052758 | 0.05881 | 0.053203 | 0.058366
S, Sulphur (wt.%) | 0.60737 | 0.5874 | 0.62733 | 0.59428 | 0.62045
Sb, Antimony (ppm) | 0.99328 | 0.89541 | 1.0912 | 0.95306 | 1.0335
Sc, Scandium (ppm) | 7.2533 | 6.8374 | 7.6692 | 7.0369 | 7.4697
Se, Selenium (ppm) | 4.5367 | 4.1963 | 4.8771 | 4.2149 | 4.8585
Sn, Tin (ppm) | 3.2485 | 3.0514 | 3.4456 | 3.1177 | 3.3792
Sr, Strontium (ppm) | 32.1313 | 30.8547 | 33.408 | 31.0419 | 33.2208
Ta, Tantalum (ppm) | < 0.01 | IND | IND | IND | IND
Tb, Terbium (ppm) | 0.46741 | 0.38143 | 0.55338 | 0.44477 | 0.49004
Te, Tellurium (ppm) | 0.59868 | 0.54247 | 0.65489 | 0.54123 | 0.65613
Th, Thorium (ppm) | 6.024 | 5.5186 | 6.5294 | 5.7485 | 6.2995
Ti, Titanium (wt.%) | 0.22246 | 0.21329 | 0.23162 | 0.21846 | 0.22645
Tl, Thallium (ppm) | 0.54527 | 0.51217 | 0.57837 | 0.51484 | 0.5757
U, Uranium (ppm) | 2.8011 | 2.454 | 3.1481 | 2.5442 | 3.0579
V, Vanadium (ppm) | 60.8227 | 58.9989 | 62.6466 | 59.527 | 62.1185
W, Tungsten (ppm) | 5.8217 | 5.1432 | 6.5001 | 5.5394 | 6.1039
Y, Yttrium (ppm) | 9.8266 | 9.3085 | 10.3446 | 9.5948 | 10.0583
Yb, Ytterbium (ppm) | 0.69044 | 0.63961 | 0.74127 | IND | IND
Zn, Zinc (ppm) | 222.2088 | 217.0811 | 227.3366 | 218.6962 | 225.7215
Zr, Zirconium (ppm) | 6.8927 | 6.3993 | 7.3862 | 6.5946 | 7.1909
SI unit equivalents: ppb (parts per billion; 1 x 10⁹) ≡ µg/kg; ppm (parts per million; 1 x 10⁶) ≡ mg/kg; wt.% (weight per cent) ≡ % (mass fraction)

## Indicative Values
Table 2. Indicative Values for OREAS 152c
Constituent | Unit | Value | Constituent | Unit | Value | Constituent | Unit | Value
Pb Fire Assay
Pd | ppb | 4 | Pt | ppb | < 3
4-Acid Digestion
B | ppm | 5644.8576 | Hg | ppm | 0.0355
Ge | ppm | 0.1505 | Si | wt.% | 35.6572
Aqua Regia Digestion
Dy | ppm | 2.3465 | Nb | ppm | 0.79067 | Si | wt.% | 0.031287
Er | ppm | 0.84895 | Nd | ppm | 14.3051 | Sm | ppm | 3.2187
Eu | ppm | 0.37695 | Pd | ppb | 3.5 | Tm | ppm | 0.11099
Gd | ppm | 3.2546 | Pr | ppm | 3.5731
Ho | ppm | 0.34427 | Pt | ppb | < 1
Borate Fusion XRF
Al2O3 | wt.% | 15.265 | Fe | wt.% | 3.06 | S | wt.% | 0.6425
As | ppm | 20 | K2O | wt.% | 3.21 | SiO2 | wt.% | 67.41
Ba | ppm | 900 | MgO | wt.% | 1.27 | Sn | ppm | 10
CaO | wt.% | 2.17 | MnO | wt.% | 0.0435 | Sr | ppm | 250
Cl | ppm | 55 | Na2O | wt.% | 3.075 | TiO2 | wt.% | 0.5625
Co | ppm | 15 | Ni | ppm | 20 | V | ppm | 70
Cr | ppm | 35 | P | wt.% | 0.077 | Zn | ppm | 240
Cu | wt.% | 0.3835 | Pb | ppm | 70 | Zr | ppm | 210
Thermogravimetry
LOI1000 | wt.% | 1.475
Infrared Combustion
C | wt.% | 0.065 | S | wt.% | 0.575
Laser Ablation ICP-MS
Ag | ppm | 0.95 | Hf | ppm | 5.9 | Sm | ppm | 6.39
As | ppm | 20.7 | Ho | ppm | 0.955 | Sn | ppm | 5
Ba | ppm | 834.5 | In | ppm | 0.275 | Sr | ppm | 191.5
Be | ppm | 2.4 | La | ppm | 32.15 | Ta | ppm | 0.905
Bi | ppm | 1.76 | Lu | ppm | 0.34 | Tb | ppm | 0.895
Cd | ppm | 0.6 | Mn | wt.% | 0.0306 | Te | ppm | 0.6
Ce | ppm | 63.55 | Mo | ppm | 88.9 | Th | ppm | 12.2
Co | ppm | 11.5 | Nb | ppm | 10.65 | Ti | wt.% | 0.347
Cr | ppm | 46 | Nd | ppm | 30.45 | Tl | ppm | 0.5
Cs | ppm | 9.135 | Ni | ppm | 20 | Tm | ppm | 0.375
Cu | wt.% | 0.382 | Pb | ppm | 62.5 | U | ppm | 3.765
Dy | ppm | 4.96 | Pr | ppm | 7.92 | V | ppm | 77.25
Er | ppm | 2.66 | Rb | ppm | 138 | W | ppm | 9.75
Eu | ppm | 1.23 | Re | ppm | 0.055 | Y | ppm | 25.95
Ga | ppm | 19.25 | Sb | ppm | 1.6 | Yb | ppm | 2.39
Gd | ppm | 5.69 | Sc | ppm | 8.75 | Zn | ppm | 235
Ge | ppm | 1.55 | Se | ppm | < 5 | Zr | ppm | 208
SI unit equivalents: ppb (parts per billion; 1 x 10⁹) ≡ µg/kg; ppm (parts per million; 1 x 10⁶) ≡ mg/kg; wt.% (weight per cent) ≡ % (mass fraction)

## Performance Gates
Table 3. Certified Values and Performance Gates for OREAS 152c
Constituent | Certified Value | Absolute Standard Deviations |  |  |  |  | Relative Standard Deviations |  |  | 5% window
|  | 1SD | 2SD Low | 2SD High | 3SD Low | 3SD High | 1RSD | 2RSD | 3RSD | Low | High
Pb Fire Assay
Au, ppb | 134.1465 | 5.7649 | 122.6168 | 145.6763 | 116.8519 | 151.4411 | 4.297% | 8.595% | 12.89% | 127.4392 | 140.8538
Aqua Regia Digestion (sample weights 10-50g)
Au, ppb | 133.6965 | 5.372 | 122.9525 | 144.4406 | 117.5805 | 149.8126 | 4.018% | 8.036% | 12.05% | 127.0117 | 140.3814
4-Acid Digestion
Ag, ppm | 0.91011 | 0.072221 | 0.76566 | 1.0545 | 0.69344 | 1.1268 | 7.935% | 15.87% | 23.81% | 0.8646 | 0.95561
Al, wt.% | 7.6448 | 0.37512 | 6.8945 | 8.395 | 6.5194 | 8.7701 | 4.907% | 9.814% | 14.72% | 7.2625 | 8.027
As, ppm | 22.4656 | 1.7456 | 18.9744 | 25.9568 | 17.2288 | 27.7024 | 7.77% | 15.54% | 23.31% | 21.3424 | 23.5889
Ba, ppm | 869.7934 | 36.1432 | 797.507 | 942.0799 | 761.3637 | 978.2231 | 4.155% | 8.311% | 12.47% | 826.3037 | 913.2831
Be, ppm | 2.1372 | 0.14169 | 1.8538 | 2.4206 | 1.7121 | 2.5622 | 6.63% | 13.26% | 19.89% | 2.0303 | 2.244
Bi, ppm | 1.5899 | 0.1405 | 1.3089 | 1.8709 | 1.1684 | 2.0114 | 8.837% | 17.67% | 26.51% | 1.5104 | 1.6694
Ca, wt.% | 1.5452 | 0.080144 | 1.3849 | 1.7055 | 1.3048 | 1.7857 | 5.187% | 10.37% | 15.56% | 1.468 | 1.6225
Cd, ppm | 0.64723 | 0.042106 | 0.56302 | 0.73145 | 0.52091 | 0.77355 | 6.506% | 13.01% | 19.52% | 0.61487 | 0.67959
Ce, ppm | 62.9692 | 5.0297 | 52.9099 | 73.0285 | 47.8802 | 78.0582 | 7.988% | 15.98% | 23.96% | 59.8207 | 66.1177
Co, ppm | 11.204 | 0.42855 | 10.3469 | 12.0611 | 9.9184 | 12.4897 | 3.825% | 7.65% | 11.47% | 10.6438 | 11.7642
Cr, ppm | 41.2727 | 4.7229 | 31.8268 | 50.7185 | 27.1039 | 55.4415 | 11.44% | 22.89% | 34.33% | 39.2091 | 43.3363
Cs, ppm | 9.3217 | 0.53245 | 8.2568 | 10.3866 | 7.7244 | 10.9191 | 5.712% | 11.42% | 17.14% | 8.8556 | 9.7878
Cu, wt.% | 0.37794 | 0.012092 | 0.35375 | 0.40212 | 0.34166 | 0.41421 | 3.199% | 6.399% | 9.598% | 0.35904 | 0.39683
Dy, ppm | 3.0455 | 0.17915 | 2.6872 | 3.4038 | 2.5081 | 3.5829 | 5.882% | 11.76% | 17.65% | 2.8932 | 3.1978
Er, ppm | 1.2536 | 0.10827 | 1.037 | 1.4701 | 0.92873 | 1.5784 | 8.637% | 17.27% | 25.91% | 1.1909 | 1.3162
Eu, ppm | 1.2497 | 0.13394 | 0.98183 | 1.5176 | 0.84789 | 1.6515 | 10.72% | 21.44% | 32.15% | 1.1872 | 1.3122
Fe, wt.% | 2.9641 | 0.1174 | 2.7293 | 3.1989 | 2.6119 | 3.3163 | 3.961% | 7.922% | 11.88% | 2.8159 | 3.1123
Ga, ppm | 20.4608 | 1.0336 | 18.3935 | 22.5281 | 17.3599 | 23.5617 | 5.052% | 10.1% | 15.16% | 19.4378 | 21.4838
Gd, ppm | 4.9102 | 0.44376 | 4.0226 | 5.7977 | 3.5789 | 6.2414 | 9.038% | 18.08% | 27.11% | 4.6647 | 5.1557
Hf, ppm | 1.629 | 0.14305 | 1.3429 | 1.9151 | 1.1999 | 2.0582 | 8.781% | 17.56% | 26.34% | 1.5476 | 1.7105
Ho, ppm | 0.50383 | 0.010655 | 0.48252 | 0.52514 | 0.47187 | 0.5358 | 2.115% | 4.23% | 6.345% | 0.47864 | 0.52902
In, ppm | 0.33036 | 0.018384 | 0.29359 | 0.36713 | 0.27521 | 0.38551 | 5.565% | 11.13% | 16.69% | 0.31384 | 0.34688
K, wt.% | 2.592 | 0.053146 | 2.4857 | 2.6983 | 2.4326 | 2.7515 | 2.05% | 4.101% | 6.151% | 2.4624 | 2.7216
La, ppm | 30.5746 | 2.4665 | 25.6417 | 35.5076 | 23.1752 | 37.974 | 8.067% | 16.13% | 24.2% | 29.0459 | 32.1033
Li, ppm | 43.4575 | 2.0188 | 39.4199 | 47.495 | 37.4011 | 49.5138 | 4.645% | 9.291% | 13.94% | 41.2846 | 45.6303
Lu, ppm | 0.14959 | 0.023548 | 0.1025 | 0.19669 | 0.078947 | 0.22023 | 15.74% | 31.48% | 47.22% | 0.14211 | 0.15707
Mg, wt.% | 0.7546 | 0.029838 | 0.69493 | 0.81428 | 0.66509 | 0.84412 | 3.954% | 7.908% | 11.86% | 0.71687 | 0.79233
Mn, wt.% | 0.031589 | 0.0013008 | 0.028987 | 0.03419 | 0.027686 | 0.035491 | 4.118% | 8.236% | 12.35% | 0.030009 | 0.033168
Mo, ppm | 92.7505 | 3.8929 | 84.9647 | 100.5362 | 81.0718 | 104.4291 | 4.197% | 8.394% | 12.59% | 88.1129 | 97.388
Na, wt.% | 2.1976 | 0.056918 | 2.0837 | 2.3114 | 2.0268 | 2.3683 | 2.59% | 5.18% | 7.77% | 2.0877 | 2.3075
Nb, ppm | 10.6459 | 0.6549 | 9.3361 | 11.9557 | 8.6812 | 12.6106 | 6.152% | 12.3% | 18.45% | 10.1136 | 11.1782
Nd, ppm | 27.4547 | 1.5348 | 24.3851 | 30.5243 | 22.8503 | 32.0591 | 5.59% | 11.18% | 16.77% | 26.082 | 28.8275
Ni, ppm | 16.8003 | 0.61665 | 15.567 | 18.0336 | 14.9504 | 18.6503 | 3.67% | 7.341% | 11.01% | 15.9603 | 17.6403
P, wt.% | 0.076369 | 0.0024786 | 0.071411 | 0.081326 | 0.068933 | 0.083804 | 3.246% | 6.491% | 9.737% | 0.07255 | 0.080187
Pb, ppm | 61.2325 | 3.6109 | 54.0107 | 68.4542 | 50.3999 | 72.0651 | 5.897% | 11.79% | 17.69% | 58.1708 | 64.2941
Pr, ppm | 7.0693 | 0.34993 | 6.3694 | 7.7692 | 6.0195 | 8.1191 | 4.95% | 9.9% | 14.85% | 6.7158 | 7.4228
Rb, ppm | 144.2022 | 9.5972 | 125.0078 | 163.3965 | 115.4106 | 172.9937 | 6.655% | 13.31% | 19.97% | 136.992 | 151.4123
Re, ppm | 0.05513 | 0.0038269 | 0.047477 | 0.062784 | 0.04365 | 0.066611 | 6.942% | 13.88% | 20.82% | 0.052374 | 0.057887
S, wt.% | 0.61754 | 0.027997 | 0.56154 | 0.67353 | 0.53354 | 0.70153 | 4.534% | 9.067% | 13.6% | 0.58666 | 0.64841
Sb, ppm | 1.4492 | 0.088382 | 1.2724 | 1.626 | 1.1841 | 1.7144 | 6.099% | 12.2% | 18.3% | 1.3767 | 1.5217
Sc, ppm | 8.1721 | 0.46867 | 7.2348 | 9.1095 | 6.7661 | 9.5781 | 5.735% | 11.47% | 17.21% | 7.7635 | 8.5807
Se, ppm | 4.6332 | 0.56506 | 3.5031 | 5.7633 | 2.938 | 6.3284 | 12.2% | 24.39% | 36.59% | 4.4015 | 4.8649
Sm, ppm | 5.8185 | 0.4629 | 4.8927 | 6.7443 | 4.4298 | 7.2072 | 7.956% | 15.91% | 23.87% | 5.5276 | 6.1094
Sn, ppm | 4.5642 | 0.41383 | 3.7365 | 5.3919 | 3.3227 | 5.8057 | 9.067% | 18.13% | 27.2% | 4.336 | 4.7924
Sr, ppm | 196.0639 | 11.6094 | 172.845 | 219.2828 | 161.2356 | 230.8922 | 5.921% | 11.84% | 17.76% | 186.2607 | 205.8671
Ta, ppm | 0.92608 | 0.031466 | 0.86314 | 0.98901 | 0.83168 | 1.0205 | 3.398% | 6.796% | 10.19% | 0.87977 | 0.97238
Tb, ppm | 0.63976 | 0.067185 | 0.50539 | 0.77413 | 0.43821 | 0.84132 | 10.5% | 21% | 31.5% | 0.60777 | 0.67175
Te, ppm | 0.60811 | 0.063857 | 0.48039 | 0.73582 | 0.41654 | 0.79968 | 10.5% | 21% | 31.5% | 0.5777 | 0.63851
Th, ppm | 11.6793 | 0.91047 | 9.8583 | 13.5002 | 8.9479 | 14.4107 | 7.796% | 15.59% | 23.39% | 11.0953 | 12.2632
Ti, wt.% | 0.32294 | 0.012888 | 0.29716 | 0.34871 | 0.28428 | 0.3616 | 3.991% | 7.981% | 11.97% | 0.30679 | 0.33909
Tl, ppm | 0.81248 | 0.043012 | 0.72645 | 0.8985 | 0.68344 | 0.94151 | 5.294% | 10.59% | 15.88% | 0.77185 | 0.8531
Tm, ppm | 0.16268 | 0.018131 | 0.12642 | 0.19894 | 0.10829 | 0.21707 | 11.14% | 22.29% | 33.43% | 0.15455 | 0.17082
U, ppm | 3.2001 | 0.31881 | 2.5625 | 3.8377 | 2.2437 | 4.1566 | 9.962% | 19.92% | 29.89% | 3.0401 | 3.3601
V, ppm | 74.1857 | 2.1544 | 69.877 | 78.4944 | 67.7227 | 80.6488 | 2.904% | 5.808% | 8.712% | 70.4764 | 77.895
W, ppm | 9.3606 | 1.0459 | 7.2688 | 11.4523 | 6.223 | 12.4981 | 11.17% | 22.35% | 33.52% | 8.8925 | 9.8286
Y, ppm | 13.7453 | 1.1992 | 11.3469 | 16.1437 | 10.1477 | 17.3429 | 8.724% | 17.45% | 26.17% | 13.0581 | 14.4326
Yb, ppm | 0.99478 | 0.10248 | 0.78981 | 1.1997 | 0.68732 | 1.3022 | 10.3% | 20.6% | 30.91% | 0.94504 | 1.0445
Zn, ppm | 228.6151 | 4.241 | 220.1331 | 237.0971 | 215.8921 | 241.3381 | 1.855% | 3.71% | 5.565% | 217.1843 | 240.0459
Zr, ppm | 53.0305 | 3.6495 | 45.7315 | 60.3295 | 42.082 | 63.979 | 6.882% | 13.76% | 20.65% | 50.379 | 55.682
Aqua Regia Digestion
Ag, ppm | 0.89928 | 0.053445 | 0.79239 | 1.0062 | 0.73894 | 1.0596 | 5.943% | 11.89% | 17.83% | 0.85431 | 0.94424
Al, wt.% | 1.9425 | 0.097363 | 1.7478 | 2.1372 | 1.6504 | 2.2346 | 5.012% | 10.02% | 15.04% | 1.8454 | 2.0396
As, ppm | 21.4674 | 1.0488 | 19.3699 | 23.565 | 18.3211 | 24.6138 | 4.886% | 9.771% | 14.66% | 20.3941 | 22.5408
B, ppm | < 10 | IND | IND | IND | IND | IND | IND | IND | IND | IND | IND
Ba, ppm | 405.6715 | 24.705 | 356.2615 | 455.0815 | 331.5565 | 479.7865 | 6.09% | 12.18% | 18.27% | 385.3879 | 425.9551
Be, ppm | 1.4336 | 0.13154 | 1.1705 | 1.6966 | 1.039 | 1.8282 | 9.175% | 18.35% | 27.53% | 1.3619 | 1.5053
Bi, ppm | 1.6408 | 0.13252 | 1.3757 | 1.9058 | 1.2432 | 2.0383 | 8.076% | 16.15% | 24.23% | 1.5587 | 1.7228
Ca, wt.% | 0.41835 | 0.026173 | 0.366 | 0.47069 | 0.33982 | 0.49687 | 6.256% | 12.51% | 18.77% | 0.39743 | 0.43926
Cd, ppm | 0.5699 | 0.057721 | 0.45446 | 0.68534 | 0.39674 | 0.74306 | 10.13% | 20.26% | 30.38% | 0.54141 | 0.5984
Ce, ppm | 30.8789 | 2.7025 | 25.4739 | 36.2838 | 22.7715 | 38.9863 | 8.752% | 17.5% | 26.26% | 29.335 | 32.4228
Co, ppm | 11.0794 | 0.8345 | 9.4104 | 12.7484 | 8.5759 | 13.5829 | 7.532% | 15.06% | 22.6% | 10.5255 | 11.6334
Cr, ppm | 47.3206 | 2.2244 | 42.8718 | 51.7694 | 40.6473 | 53.9938 | 4.701% | 9.401% | 14.1% | 44.9546 | 49.6866
Cs, ppm | 7.7642 | 0.55079 | 6.6626 | 8.8658 | 6.1119 | 9.4166 | 7.094% | 14.19% | 21.28% | 7.376 | 8.1524
Cu, wt.% | 0.37615 | 0.010333 | 0.35548 | 0.39681 | 0.34515 | 0.40715 | 2.747% | 5.494% | 8.241% | 0.35734 | 0.39496
Fe, wt.% | 2.8883 | 0.11276 | 2.6628 | 3.1139 | 2.5501 | 3.2266 | 3.904% | 7.808% | 11.71% | 2.7439 | 3.0328
Ga, ppm | 9.0038 | 0.67194 | 7.6599 | 10.3477 | 6.988 | 11.0196 | 7.463% | 14.93% | 22.39% | 8.5536 | 9.454
Ge, ppm | 0.10367 | 0.021844 | 0.059979 | 0.14735 | 0.038135 | 0.1692 | 21.07% | 42.14% | 63.21% | 0.098483 | 0.10885
Hf, ppm | 0.27115 | 0.029657 | 0.21184 | 0.33047 | 0.18218 | 0.36012 | 10.94% | 21.87% | 32.81% | 0.2576 | 0.28471
Hg, ppm | 0.032278 | 0.0096272 | 0.013023 | 0.051532 | 0.0033963 | 0.061159 | 29.83% | 59.65% | 89.48% | 0.030664 | 0.033892
In, ppm | 0.32334 | 0.01514 | 0.29306 | 0.35362 | 0.27792 | 0.36876 | 4.682% | 9.365% | 14.05% | 0.30717 | 0.33951
K, wt.% | 0.86282 | 0.042335 | 0.77815 | 0.94749 | 0.73581 | 0.98982 | 4.907% | 9.813% | 14.72% | 0.81968 | 0.90596
La, ppm | 14.4122 | 1.1433 | 12.1256 | 16.6988 | 10.9823 | 17.8421 | 7.933% | 15.87% | 23.8% | 13.6916 | 15.1328
Li, ppm | 35.9942 | 2.0254 | 31.9434 | 40.0451 | 29.9179 | 42.0705 | 5.627% | 11.25% | 16.88% | 34.1945 | 37.7939
Lu, ppm | 0.089658 | 0.011612 | 0.066434 | 0.11288 | 0.054822 | 0.12449 | 12.95% | 25.9% | 38.85% | 0.085175 | 0.094141
Mg, wt.% | 0.69736 | 0.029712 | 0.63794 | 0.75678 | 0.60822 | 0.78649 | 4.261% | 8.521% | 12.78% | 0.66249 | 0.73223
Mn, wt.% | 0.027476 | 0.0008174 | 0.025841 | 0.02911 | 0.025023 | 0.029928 | 2.975% | 5.95% | 8.925% | 0.026102 | 0.028849
Mo, ppm | 89.9372 | 4.4407 | 81.0559 | 98.8186 | 76.6153 | 103.2592 | 4.938% | 9.875% | 14.81% | 85.4404 | 94.4341
Na, wt.% | 0.156 | 0.017542 | 0.12092 | 0.19108 | 0.10337 | 0.20863 | 11.24% | 22.49% | 33.73% | 0.1482 | 0.1638
Ni, ppm | 15.9423 | 0.8423 | 14.2577 | 17.6269 | 13.4154 | 18.4692 | 5.283% | 10.57% | 15.85% | 15.1452 | 16.7394
P, wt.% | 0.057566 | 0.0025155 | 0.052535 | 0.062597 | 0.05002 | 0.065112 | 4.37% | 8.739% | 13.11% | 0.054688 | 0.060444
Pb, ppm | 43.759 | 2.6357 | 38.4877 | 49.0303 | 35.852 | 51.6659 | 6.023% | 12.05% | 18.07% | 41.571 | 45.9469
Rb, ppm | 84.2677 | 3.1562 | 77.9552 | 90.5802 | 74.7989 | 93.7364 | 3.745% | 7.491% | 11.24% | 80.0543 | 88.4811
Re, ppm | 0.055784 | 0.0025868 | 0.050611 | 0.060958 | 0.048024 | 0.063545 | 4.637% | 9.274% | 13.91% | 0.052995 | 0.058574
S, wt.% | 0.60737 | 0.01988 | 0.56761 | 0.64713 | 0.54773 | 0.66701 | 3.273% | 6.546% | 9.82% | 0.577 | 0.63773
Sb, ppm | 0.99328 | 0.14836 | 0.69656 | 1.29 | 0.5482 | 1.4384 | 14.94% | 29.87% | 44.81% | 0.94362 | 1.0429
Sc, ppm | 7.2533 | 0.41133 | 6.4307 | 8.076 | 6.0193 | 8.4873 | 5.671% | 11.34% | 17.01% | 6.8906 | 7.616
Se, ppm | 4.5367 | 0.36824 | 3.8002 | 5.2732 | 3.432 | 5.6415 | 8.117% | 16.23% | 24.35% | 4.3099 | 4.7636
Sn, ppm | 3.2485 | 0.26895 | 2.7106 | 3.7864 | 2.4416 | 4.0553 | 8.279% | 16.56% | 24.84% | 3.086 | 3.4109
Sr, ppm | 32.1313 | 1.9725 | 28.1864 | 36.0763 | 26.2139 | 38.0488 | 6.139% | 12.28% | 18.42% | 30.5248 | 33.7379
Ta, ppm | < 0.01 | IND | IND | IND | IND | IND | IND | IND | IND | IND | IND
Tb, ppm | 0.46741 | 0.058725 | 0.34996 | 0.58486 | 0.29123 | 0.64358 | 12.56% | 25.13% | 37.69% | 0.44404 | 0.49078
Te, ppm | 0.59868 | 0.041224 | 0.51623 | 0.68113 | 0.47501 | 0.72235 | 6.886% | 13.77% | 20.66% | 0.56875 | 0.62861
Th, ppm | 6.024 | 0.69233 | 4.6393 | 7.4086 | 3.947 | 8.101 | 11.49% | 22.99% | 34.48% | 5.7228 | 6.3252
Ti, wt.% | 0.22246 | 0.010931 | 0.20059 | 0.24432 | 0.18966 | 0.25525 | 4.914% | 9.828% | 14.74% | 0.21133 | 0.23358
Tl, ppm | 0.54527 | 0.044501 | 0.45627 | 0.63427 | 0.41177 | 0.67877 | 8.161% | 16.32% | 24.48% | 0.51801 | 0.57253
U, ppm | 2.8011 | 0.2282 | 2.3447 | 3.2575 | 2.1165 | 3.4857 | 8.147% | 16.29% | 24.44% | 2.661 | 2.9411
V, ppm | 60.8227 | 2.0205 | 56.7818 | 64.8636 | 54.7613 | 66.8841 | 3.322% | 6.644% | 9.966% | 57.7816 | 63.8639
W, ppm | 5.8217 | 0.98479 | 3.8521 | 7.7912 | 2.8673 | 8.776 | 16.92% | 33.83% | 50.75% | 5.5306 | 6.1127
Y, ppm | 9.8266 | 0.5345 | 8.7576 | 10.8956 | 8.2231 | 11.43 | 5.439% | 10.88% | 16.32% | 9.3352 | 10.3179
Yb, ppm | 0.69044 | 0.031151 | 0.62814 | 0.75274 | 0.59699 | 0.78389 | 4.512% | 9.023% | 13.54% | 0.65592 | 0.72496
Zn, ppm | 222.2088 | 5.7657 | 210.6774 | 233.7403 | 204.9117 | 239.506 | 2.595% | 5.189% | 7.784% | 211.0984 | 233.3193
Zr, ppm | 6.8927 | 0.60543 | 5.6819 | 8.1036 | 5.0764 | 8.709 | 8.784% | 17.57% | 26.35% | 6.5481 | 7.2374
SI unit equivalents: ppb (parts per billion; 1 x 10⁹) ≡ µg/kg; ppm (parts per million; 1 x 10⁶) ≡ mg/kg; wt.% (weight per cent) ≡ % (mass fraction)

## Abbreviations
Table 4. Abbreviations used for OREAS 152c
Abbreviation | Explanation
< | ‘less than’
IND | indeterminate
NR | not reported
PDM3 | percent deviation of lab mean from corrected mean of means
Rel.Std.Dev. | one relative standard deviation
Std.Dev. | one standard deviation
Method Codes:
4A*MS | 4-acid (HF-HNO3-HClO4-HCl) digestion with inductively coupled plasma mass spectroscopy
4A*OES | 4-acid (HF-HNO3-HClO4-HCl) digestion with inductively coupled plasma optical emission spectroscopy
4A*OES/MS | 4-acid (HF-HNO3-HClO4-HCl) digestion with ICP-OES or ICP-MS finish
ABL*MS | laser ablation with inductively coupled plasma mass spectroscopy
AR*AAS | aqua regia digestion with atomic absorption spectroscopy
AR*MS | aqua regia digestion with inductively coupled plasma mass spectroscopy
AR*OES | aqua regia digestion with inductively coupled plasma optical emission spectroscopy
AR*OES/MS | aqua regia digestion with ICP-OES or ICP-MS finish
BF*XRF | lithium borate fusion with X-ray fluorescence spectroscopy
FA*AAS | fire assay with atomic absorption spectroscopy
FA*MS | fire assay with inductively coupled plasma mass spectroscopy
FA*OES | fire assay with inductively coupled plasma optical emission spectroscopy
INAA | instrumental neutron activation analysis
IRC | infrared combustion
LOI*TGA | loss on ignition by thermogravimetric analysis
Legend:- | (for Method Group Tabulated Results omitted in the determination of Certified Values)
Individual | - Outlying individual values
Batch & Limits | - Outlying laboratory batch data sets and superfluous limit values

## Laboratory List
Table 5. Participating Laboratory List used for OREAS 152c
Lab Slot | Laboratory Name and Location
AGAT Laboratories, Mississauga, Ontario, Canada
Alex Stewart International, Mendoza, Argentina
ALS, Brisbane, QLD, Australia
ALS, Johannesburg, South Africa
ALS, Lima, Peru
ALS, Loughrea, Galway, Ireland
ALS, Malaga, WA, Australia
ALS, Vancouver, BC, Canada
American Assay Laboratories, Sparks, Nevada, USA
ANSTO, Lucas Heights, NSW, Australia
ARGETEST Mineral Processing, Ankara, Central Anatolia, Turkey
Bureau Veritas Commodities Canada Ltd, Vancouver, BC, Canada
Bureau Veritas Geoanalytical, Perth, WA, Australia
Bureau Veritas Minerals, Ankara, Central Anatolia, Turkey
ESAN Istanbul, Istanbul, Turkey
Inspectorate (BV), Lima, Peru
Intertek Genalysis, Perth, WA, Australia
Intertek Tarkwa, Tarkwa, Ghana
Intertek Testing Services Philippines, Cupang, Muntinlupa, Philippines
Koza Gold (Ovacik Gold Mine), Bergama, Izmir, Turkey
PT Geoservices Ltd, Cikarang, Jakarta Raya, Indonesia
PT Intertek Utama Services, Jakarta Timur, DKI Jakarta, Indonesia
Reminex Centre de Recherche, Marrakesh, Marrakesh-Safi, Morocco
SGS, Ankara, Anatolia, Turkey
SGS Canada Inc., Vancouver, BC, Canada
SGS de Mexico SA de CV, Cd. Industrial, Durango, Mexico
SGS del Peru, Lima, Peru
SGS Tarkwa, Tarkwa, Western Region, Ghana
Shiva Analyticals Ltd, Bangalore North, Karnataka, India
Skyline Assayers & Laboratories, Tucson, Arizona, USA
Stewart Assay & Environmental Laboratories LLC, Kara-Balta, Chüy, Kyrgyzstan

## Homogeneity
ORE - Lab-Upscaled RSD Results for CRM: OREAS 152c (Execution: 1) - Analyte Au - (Gold) by INAA
Branch | LabSlot | LabCode | Round | Smp# | Lot | SID | Response SmplMass(g) | Response (ppb) | Upscaled Value (ppb)
2 | 1 | ANSLu | 1 | 1 | 1 | 242108 | 0.082145 | 150.9624 | 140.3575
2 | 1 | ANSLu | 1 | 3 | 3 | 242109 | 0.084908 | 128.3177 | 139.1472
2 | 1 | ANSLu | 1 | 11 | 1 | 242110 | 0.085604 | 130.7331 | 139.2763
2 | 1 | ANSLu | 1 | 20 | 10 | 242111 | 0.086532 | 148.5655 | 140.2294
2 | 1 | ANSLu | 1 | 5 | 5 | 242112 | 0.086364 | 140.9633 | 139.8231
2 | 1 | ANSLu | 1 | 14 | 4 | 242113 | 0.084654 | 138.0884 | 139.6694
2 | 1 | ANSLu | 1 | 12 | 2 | 242114 | 0.088522 | 137.5116 | 139.6386
2 | 1 | ANSLu | 1 | 10 | 10 | 242115 | 0.086094 | 152.9795 | 140.4653
2 | 1 | ANSLu | 1 | 18 | 8 | 242116 | 0.084627 | 131.6487 | 139.3252
2 | 1 | ANSLu | 1 | 13 | 3 | 242117 | 0.087248 | 132.599 | 139.376
2 | 1 | ANSLu | 1 | 2 | 2 | 242118 | 0.086279 | 134.4465 | 139.4748
2 | 1 | ANSLu | 1 | 7 | 7 | 242119 | 0.086821 | 134.5767 | 139.4817
2 | 1 | ANSLu | 1 | 4 | 4 | 242120 | 0.085824 | 140.351 | 139.7904
2 | 1 | ANSLu | 1 | 17 | 7 | 242121 | 0.082632 | 145.8131 | 140.0823
2 | 1 | ANSLu | 1 | 19 | 9 | 242122 | 0.08752 | 130.9863 | 139.2898
2 | 1 | ANSLu | 1 | 16 | 6 | 242123 | 0.087504 | 137.4483 | 139.6352
2 | 1 | ANSLu | 1 | 8 | 8 | 242124 | 0.084441 | 140.927 | 139.8211
2 | 1 | ANSLu | 1 | 6 | 6 | 242125 | 0.082299 | 157.4688 | 140.7053
2 | 1 | ANSLu | 1 | 9 | 9 | 242126 | 0.087409 | 142.4676 | 139.9035
2 | 1 | ANSLu | 1 | 15 | 5 | 242127 | 0.08667 | 138.3194 | 139.6818
Mean | [6 empty] | 0.085705 | 139.7587 | 139.7587
Median | [7 empty] | 138.2039 | 139.6756
SD | [7 empty] | 7.9979 | 0.42748
RSD | [7 empty] | 5.723% | 0.3059%
RSD Upscale Factor | [7 empty] | 0.053449
Parameters | :
Nominal Mass Value |  | 30 | gm

## Fire Assay
| Analytical results for Au in OREAS 152c (Certified Value 134 ppb) | [30 empty] | Certified
Au | Round | Replicate | Lab | Lab | Lab | Lab | Lab | Lab | Lab | Lab | Lab | Lab | Lab | Lab | Lab | Lab | Lab | Lab | Lab | Lab | Lab | Lab | Lab | Lab | Lab | Lab | Lab | Lab | Lab | Lab | Lab | 1
| No | No | 00 | 1.01 | 1.02 | 1.03 | 1.04 | 1.05 | 1.06 | 1.07 | 1.08 | 1.09 | 1.10 | 1.11 | 1.12 | 1.13 | 1.14 | 1.15 | 1.16 | 1.17 | 1.18 | 1.19 | 1.21 | 1.22 | 1.23 | 1.24 | 1.25 | 1.26 | 1.27 | 1.29 | 1.30 | ppb
|  |  | INAA | FA*AAS | FA*OES | FA*OES | FA*OES | FA*OES | FA*OES | FA*OES | FA*OES | FA*MS | FA*AAS | FA*OES | FA*OES | FA*AAS | FA*MS | FA*AAS | FA*AAS | FA*AAS | FA*OES | FA*AAS | FA*OES | FA*AAS | FA*OES | FA*OES | FA*AAS | FA*OES | FA*AAS | FA*AAS | FA*AAS | 0
|  |  | 0.085g | 50g | 30g | 30g | 30g | 30g | 30g | 30g | 30g | 25g | 50g | 30g | 30g | 15g | 50g | 50g | 30g | 30g | 50g | 30g | 30g | 50g | 30g | 15g | 50g | 30g | 30g | 30g | 30g | 1
| 1 | 1 | 150.9624 | 141 | 134 | 145 | 135 | 134 | 132 | 133 | 133 | 132 | 116 | 132.3162 | 134 | 127 | 132 | 132 | 123 | 136 | 134.5724 | 130 | 141 | 139 | 136 | 123 | 139 | 134.9 | 129 | 136 | 136 | 1
| 1 | 2 | 134.4465 | 142 | 136 | 144 | 133 | 136 | 134 | 137 | 130 | 137 | 128 | 134.3289 | 137 | 132 | 132 | 136 | 126 | 133 | 142.0913 | 130 | 129 | 143 | 137 | 128 | 146 | 134.4 | 130 | 137 | 137 | #N/A
| 1 | 3 | 128.3177 | 140 | 136 | 146 | 139 | 134 | 127 | 135 | 133 | 130 | 120 | 130.9407 | 142 | 121 | 133 | 134 | 123 | 139 | 136.9045 | 130 | 133 | 142 | 138 | 133 | 143 | 134.5 | 125 | 137 | 138 | 16
| 1 | 4 | 140.351 | 140 | 133 | 145 | 140 | 137 | 129 | 132 | 133 | 132 | 136 | 132.5092 | 147 | 121 | 132 | 133 | 121 | 129 | 137.0248 | 120 | 130 | 139 | 140 | 128 | 132 | 134.7 | 134 | 136 | 141 | 134.1465
| 1 | 5 | 140.9633 | 143 | 136 | 154 | 136 | 134 | 131 | 130 | 129 | 132 | 120 | 132.6413 | 134 | 127 | 136 | 130 | 122 | 131 | 135.0524 | 120 | 128 | 138 | 135 | 122 | 143 | 134.5 | 134 | 138 | 137 | 7
| 1 | 6 | 157.4688 | 141 | 137 | 140 | 138 | 134 | 133 | 128 | 139 | 131 | 128 | 134.3332 | 141 | 125 | 133 | 127 | 125 | 136 | 143.8208 | 130 | 139 | 143 | 137 | 121 | 140 | 134.8 | 127 | 137 | 138
|  | 7 | 00: 134.5767
|  | 8 | 00: 140.927
|  | 9 | 00: 142.4676
|  | 10 | 00: 152.9795
|  | 11 | 00: 130.7331
|  | 12 | 00: 137.5116
|  | 13 | 00: 132.599
|  | 14 | 00: 138.0884
|  | 15 | 00: 138.3194
|  | 16 | 00: 137.4483
|  | 17 | 00: 145.8131
|  | 18 | 00: 131.6487
|  | 19 | 00: 130.9863
|  | 20 | 00: 148.5655
| Mean |  | 139.7587 | 141.1667 | 135.3333 | 145.6667 | 136.8333 | 134.8333 | 131 | 132.5 | 132.8333 | 132.3333 | 124.6667 | 132.8449 | 139.1667 | 125.5 | 133 | 132 | 123.3333 | 134 | 138.2444 | 126.6667 | 133.3333 | 140.6667 | 137.1667 | 125.8333 | 140.5 | 134.6333 | 129.8333 | 136.8333 | 137.8333
| Median |  | 138.2039 | 141 | 136 | 145 | 137 | 134 | 131.5 | 132.5 | 133 | 132 | 124 | 132.5753 | 139 | 126 | 132.5 | 132.5 | 123 | 134.5 | 136.9647 | 130 | 131.5 | 140.5 | 137 | 125.5 | 141.5 | 134.6 | 129.5 | 137 | 137.5
| Std Dev. |  | 7.9979 | 1.169 | 1.5055 | 4.5898 | 2.6394 | 1.3292 | 2.6077 | 3.2711 | 3.4881 | 2.4221 | 7.3394 | 1.3021 | 5.1153 | 4.1833 | 1.5492 | 3.1623 | 1.8619 | 3.6878 | 3.8171 | 5.164 | 5.465 | 2.2509 | 1.7224 | 4.6224 | 4.8477 | 0.19664 | 3.656 | 0.75277 | 1.7224
| Rel.Std.Dev. |  | 5.723% | 0.8281% | 1.112% | 3.151% | 1.929% | 0.9858% | 1.991% | 2.469% | 2.626% | 1.83% | 5.887% | 0.9801% | 3.676% | 3.333% | 1.165% | 2.396% | 1.51% | 2.752% | 2.761% | 4.077% | 4.099% | 1.6% | 1.256% | 3.673% | 3.45% | 0.1461% | 2.816% | 0.5501% | 1.25%
| PDM3 |  | 4.184% | 5.233% | 0.8847% | 8.588% | 2.003% | 0.512% | -2.346% | -1.227% | -0.9789% | -1.352% | -7.067% | -0.9703% | 3.742% | -6.446% | -0.8547% | -1.6% | -8.061% | -0.1092% | 3.055% | -5.576% | -0.6062% | 4.86% | 2.251% | -6.197% | 4.736% | 0.3629% | -3.215% | 2.003% | 2.748%
| Z-Score (Absolute) |  | NA | 1.61 | 0.3 | 2.62 | 0.64 | 0.19 | 0.67 | 0.34 | 0.26 | 0.37 | 2.1 | 0.26 | 1.16 | 1.91 | 0.22 | 0.45 | 2.4 | 0 | 0.95 | NA | 0.15 | 1.5 | 0.71 | 1.84 | 1.46 | 0.14 | 0.94 | 0.64 | 0.86
Results from laboratory 1.19 were removed due to their 10 ppb reading resolution.
| Analytical results for Pd in OREAS 152c (Indicative Value 4 ppb) | [30 empty] | Indicative
Pd | Round | Replicate | 00: Lab | 1
| No | No | 00: 1.23 | ppb
|  |  | 00: FA*OES | 2
|  |  | 00: 30g | 2
| 1 | 1 | 00: 4 | 1
| 1 | 2 | 00: 4 | 1
| 1 | 3 | 00: 4 | 16
| 1 | 4 | 00: 4 | 4
| 1 | 5 | 00: 4 | 7
| 1 | 6 | 00: 4
| Mean |  | 00: 4
| Median |  | 00: 4
| Std Dev. |  | 00: 0
Rel.Std.Dev. | bar: 00
PDM3 | bar: 00
Z-Score (Absolute) | bar: 00
| Analytical results for Pt in OREAS 152c (Indicative Value < 3 ppb) | [30 empty] | Indicative
Pt | Round | Replicate | 00: Lab | 1
| No | No | 00: 1.23 | ppb
|  |  | 00: FA*OES | 2
|  |  | 00: 30g | 2
| 1 | 1 | 00: < 3 | 1
| 1 | 2 | 00: < 3 | 1
| 1 | 3 | 00: < 3 | 16
| 1 | 4 | 00: < 3 | < 3
| 1 | 5 | 00: < 3 | 7
| 1 | 6 | 00: < 3
Mean
Median
Std Dev.
Rel.Std.Dev.
PDM3
Z-Score (Absolute) | bar: 00
Note on C31: Z-Scores have been calculated inclusive of individual outliers. In general, laboratory batches are rejected if Z-Score > 2.5.
Note on C50: Z-Scores have been calculated inclusive of individual outliers. In general, laboratory batches are rejected if Z-Score > 2.5.
Note on C68: Z-Scores have been calculated inclusive of individual outliers. In general, laboratory batches are rejected if Z-Score > 2.5.

## AR Digest 10-50g
| Analytical results for Au in OREAS 152c (Certified Value 134 ppb) | [23 empty] | Certified
Au | Round | Replicate | Lab | Lab | Lab | Lab | Lab | Lab | Lab | Lab | Lab | Lab | Lab | Lab | Lab | Lab | Lab | Lab | Lab | Lab | Lab | Lab | Lab | Lab | 1
| No | No | 00 | 1.01 | 1.02 | 1.03 | 1.05 | 1.06 | 1.07 | 1.08 | 1.09 | 1.10 | 1.13 | 1.14 | 1.15 | 1.18 | 1.20 | 1.21 | 1.22 | 1.23 | 1.24 | 1.25 | 1.26 | 1.29 | ppb
|  |  | INAA | AR*AAS | AR*MS | AR*MS | AR*MS | AR*MS | AR*MS | AR*MS | AR*MS | AR*AAS | AR*AAS | AR*AAS | AR*AAS | AR*MS | AR*MS | AR*MS | AR*AAS | AR*MS | AR*AAS | AR*AAS | AR*OES/MS | AR*MS | 0
|  |  | 0.085g | 30g | 15g | 15g | 25g | 25g | 25g | 25g | 25g | 25g | 50g | 30g | 50g | 25g | 25g | 25g | 30g | 30g | 50g | 50g | 10g | 25g | 1
| 1 | 1 | 150.9624 | 140 | 139 | 128.6 | 124 | 126 | 126 | 123 | 136 | 100 | 148.6 | 138 | 133 | 133.9892 | 127 | 136 | 123 | 136.8 | 105 | 130 | 133.425 | 136 | 1
| 1 | 2 | 134.4465 | 140 | 131 | 127.8 | 131 | 132 | 133 | 132 | 135 | 120 | 146 | 129 | 142 | 130.8259 | 131 | 160 | 117 | 135.8 | 110 | 142 | 133.25 | 135 | #N/A
| 1 | 3 | 128.3177 | 130 | 130 | 129.5 | 132 | 138 | 134 | 132 | 139 | 110 | 136.7 | 129 | 137 | 133.4895 | 134 | 124 | 112 | 138 | 100 | 136 | 134.2 | 137 | 16
| 1 | 4 | 140.351 | 130 | 126 | 131.7 | 131 | 130 | 162 | 128 | 135 | 120 | 134.5 | 131 | 148 | 130.5812 | 131 | 139 | 118 | 132 | 110 | 132 | 133.1 | 135 | 133.6965
| 1 | 5 | 140.9633 | 140 | 132 | 126.8 | 138 | 135 | 131 | 125 | 143 | 110 | 142.7 | 130 | 146 | 129.8803 | 131 | 140 | 119 | 138.2 | 110 | 133 | 133.1 | 136 | 9
| 1 | 6 | 157.4688 | 130 | 128 | 125.9 | 141 | 136 | 125 | 128 | 135 | 100 | 148.5 | 131 | 141 | 135.3862 | 139 | 137 | 125 | 136 | 100 | 138 | 134.1 | 134
|  | 7 | 00: 134.5767
|  | 8 | 00: 140.927
|  | 9 | 00: 142.4676
|  | 10 | 00: 152.9795
|  | 11 | 00: 130.7331
|  | 12 | 00: 137.5116
|  | 13 | 00: 132.599
|  | 14 | 00: 138.0884
|  | 15 | 00: 138.3194
|  | 16 | 00: 137.4483
|  | 17 | 00: 145.8131
|  | 18 | 00: 131.6487
|  | 19 | 00: 130.9863
|  | 20 | 00: 148.5655
| Mean |  | 139.7587 | 135 | 131 | 128.3833 | 132.8333 | 132.8333 | 135.1667 | 128 | 137.1667 | 110 | 142.8333 | 131.3333 | 141.1667 | 132.3587 | 132.1667 | 139.3333 | 119 | 136.1333 | 105.8333 | 135.1667 | 133.5292 | 135.5
| Median |  | 138.2039 | 135 | 130.5 | 128.2 | 131.5 | 133.5 | 132 | 128 | 135.5 | 110 | 144.35 | 130.5 | 141.5 | 132.1577 | 131 | 138 | 118.5 | 136.4 | 107.5 | 134.5 | 133.3375 | 135.5
| Std Dev. |  | 7.9979 | 5.4772 | 4.4721 | 2.0644 | 5.9805 | 4.4008 | 13.6443 | 3.6332 | 3.2506 | 8.9443 | 6.0411 | 3.3862 | 5.5648 | 2.2251 | 4.0208 | 11.6562 | 4.6043 | 2.2545 | 4.916 | 4.4008 | 0.49659 | 1.0488
| Rel.Std.Dev. |  | 5.723% | 4.057% | 3.414% | 1.608% | 4.502% | 3.313% | 10.09% | 2.838% | 2.37% | 8.131% | 4.229% | 2.578% | 3.942% | 1.681% | 3.042% | 8.366% | 3.869% | 1.656% | 4.645% | 3.256% | 0.3719% | 0.774%
| PDM3 |  | 4.534% | 0.9749% | -2.017% | -3.974% | -0.6457% | -0.6457% | 1.1% | -4.261% | 2.596% | -17.72% | 6.834% | -1.768% | 5.587% | -1.001% | -1.144% | 4.216% | -10.99% | 1.823% | -20.84% | 1.1% | -0.1252% | 1.349%
| Z-Score (Absolute) |  | NA | 0.55 | 0.46 | 1.13 | 0 | 0 | 0.59 | 1.22 | 1.1 | 5.77 | 2.53 | 0.38 | 2.11 | 0.12 | 0.17 | 1.64 | 3.5 | 0.83 | 6.83 | 0.59 | 0.18 | 0.67
Note on C31: Z-Scores have been calculated inclusive of individual outliers. In general, laboratory batches are rejected if Z-Score > 2.5.

## 4-Acid
| Analytical results for Ag in OREAS 152c (Certified Value 0.91 ppm) | [28 empty] | Certified
Ag | Round | Replicate | Lab | Lab | Lab | Lab | Lab | Lab | Lab | Lab | Lab | Lab | Lab | Lab | Lab | Lab | Lab | Lab | Lab | Lab | Lab | Lab | Lab | Lab | Lab | Lab | Lab |  |  | 1
| No | No | 1.01 | 1.02 | 1.03 | 1.04 | 1.05 | 1.06 | 1.07 | 1.08 | 1.09 | 1.11 | 1.12 | 1.13 | 1.16 | 1.17 | 1.18 | 1.19 | 1.20 | 1.21 | 1.22 | 1.23 | 1.24 | 1.26 | 1.27 | 1.29 | 1.30 |  |  | ppm
|  |  | 4A*MS | 4A*MS | 4A*OES/MS | 4A*MS | 4A*OES/MS | 4A*OES/MS | 4A*OES/MS | 4A*OES/MS | 4A*MS | 4A*MS | 4A*MS | 4A*OES/MS | 4A*OES | 4A*OES/MS | 4A*OES | 4A*MS | 4A*OES/MS | 4A*OES/MS | 4A*OES | 4A*OES/MS | 4A*OES | 4A*OES/MS | 4A*OES/MS | 4A*OES/MS | 4A*OES |  |  | 3
3
| 1 | 1 | 1 | 0.9 | 0.86 | 0.87 | 0.9 | 0.87 | 0.87 | 0.88 | 0.93 | 0.88819 | 0.98 | 0.495 | 0.81 | 1.07 | 0.88249 | 0.81 | 0.96 | 0.96 | 1.04 | 0.953 | < 5 | 0.7509 | 0.9 | 1.02 | < 2 |  |  | 1
| 1 | 2 | 1 | 1 | 0.846 | 0.95 | 0.88 | 0.95 | 0.89 | 0.95 | 0.94 | 0.90058 | 0.93 | 0.692 | 0.81 | 0.91 | 0.89571 | 0.84 | 1.03 | 0.96 | 0.93 | 0.884 | < 5 | 0.74085 | 0.9 | 1.03 | < 2 |  |  | 25
| 1 | 3 | 1 | 0.9 | 0.862 | 0.96 | 0.9 | 0.91 | 0.9 | 0.92 | 0.93 | 0.94337 | 0.99 | 0.218 | 0.81 | 0.99 | 0.88841 | 0.85 | 0.94 | 1 | 0.98 | 0.884 | < 5 | 0.74015 | 0.9 | 1.01 | < 2 |  |  | 16
| 1 | 4 | 1 | 0.9 | 0.876 | 0.93 | 0.91 | 0.91 | 0.89 | 0.87 | 0.94 | 0.90249 | 0.94 | 0.272 | 0.79 | 1.09 | 0.91401 | 0.82 | 0.96 | 1.01 | 0.96 | 0.894 | < 5 | 0.74766 | 0.9 | 0.95 | < 2 |  |  | 0.91011
| 1 | 5 | 1 | 0.8 | 0.843 | 0.94 | 0.9 | 0.9 | 0.91 | 0.95 | 0.89 | 0.90558 | 0.96 | 0.288 | 0.8 | 1 | 0.89574 | 0.81 | 1 | 0.92 | 1.01 | 0.904 | < 5 | 0.76537 | 0.9 | 0.94 | < 2 |  |  | 11
| 1 | 6 | 1 | 0.9 | 0.848 | 0.94 | 0.91 | 0.9 | 0.88 | 0.91 | 0.96 | 0.91856 | 0.93 | < 0.2 | 0.78 | 1.06 | 0.91388 | 0.85 | 0.95 | 0.92 | 0.99 | 0.884 | < 5 | 0.72937 | 0.9 | 0.98 | < 2
| Mean |  | 1 | 0.9 | 0.85583 | 0.93167 | 0.9 | 0.90667 | 0.89 | 0.91333 | 0.93167 | 0.9098 | 0.955 | 0.393 | 0.8 | 1.02 | 0.89837 | 0.83 | 0.97333 | 0.96167 | 0.985 | 0.9005 |  | 0.74572 | 0.9 | 0.98833
| Median |  | 1 | 0.9 | 0.854 | 0.94 | 0.9 | 0.905 | 0.89 | 0.915 | 0.935 | 0.90404 | 0.95 | 0.288 | 0.805 | 1.03 | 0.89572 | 0.83 | 0.96 | 0.96 | 0.985 | 0.889 |  | 0.74426 | 0.9 | 0.995
| Std Dev. |  | 0 | 0.063246 | 0.012529 | 0.031885 | 0.010954 | 0.02582 | 0.014142 | 0.033862 | 0.023166 | 0.019113 | 0.025884 | 0.19754 | 0.012649 | 0.066933 | 0.013041 | 0.018974 | 0.034448 | 0.038166 | 0.038341 | 0.026935 |  | 0.012155 | 0 | 0.037639
| Rel.Std.Dev. |  | 0% | 7.027% | 1.464% | 3.422% | 1.217% | 2.848% | 1.589% | 3.708% | 2.487% | 2.101% | 2.71% | 50.27% | 1.581% | 6.562% | 1.452% | 2.286% | 3.539% | 3.969% | 3.892% | 2.991% |  | 1.63% | 0% | 3.808%
| PDM3 |  | 9.877% | -1.11% | -5.963% | 2.369% | -1.11% | -0.3779% | -2.209% | 0.3547% | 2.369% | -0.03408% | 4.933% | -56.82% | -12.1% | 12.07% | -1.289% | -8.802% | 6.947% | 5.665% | 8.229% | -1.055% |  | -18.06% | -1.11% | 8.595%
| Z-Score (Absolute) |  | NA | NA | 0.71 | 0.26 | 0.15 | 0.06 | 0.27 | 0.02 | 0.26 | 0.02 | 0.55 | 7.23 | 1.42 | 1.38 | 0.17 | 1.04 | 0.79 | 0.64 | 0.94 | 0.14 | 20.24 | 2.11 | NA | 0.98 | 1.13
Results from laboratories 1.01, 1.02 and 1.27 were removed due to their 0.1 ppm reading resolution.
| Analytical results for Al in OREAS 152c (Certified Value 7.64 wt.%) | [28 empty] | Certified
Al | Round | Replicate | Lab | Lab | Lab | Lab | Lab | Lab | Lab | Lab | Lab | Lab | Lab | Lab | Lab | Lab | Lab | Lab | Lab | Lab | Lab | Lab | Lab | Lab | Lab | Lab | Lab | Lab |  | 1
| No | No | 1.01 | 1.02 | 1.03 | 1.04 | 1.05 | 1.06 | 1.07 | 1.08 | 1.09 | 1.11 | 1.12 | 1.13 | 1.14 | 1.16 | 1.17 | 1.18 | 1.19 | 1.20 | 1.21 | 1.22 | 1.23 | 1.24 | 1.26 | 1.27 | 1.29 | 1.30 |  | wt.%
|  |  | 4A*OES | 4A*MS | 4A*OES/MS | 4A*OES/MS | 4A*OES/MS | 4A*OES/MS | 4A*OES/MS | 4A*OES/MS | 4A*OES | 4A*MS | 4A*MS | 4A*OES/MS | 4A*OES | 4A*OES | 4A*OES/MS | 4A*OES | 4A*OES/MS | 4A*OES/MS | 4A*OES/MS | 4A*OES | 4A*OES/MS | 4A*OES | 4A*OES/MS | 4A*OES/MS | 4A*OES/MS | 4A*OES |  | 2
3
| 1 | 1 | 8.08 | 6.66 | 7.13 | 7.92 | 7.63 | 6.94 | 7.64 | 7.89 | 7.9176 | 7.8506 | 7.92 | 7.42 | 7.9904 | 7.7 | 7.74 | 7.8429 | 7.4 | 7.09 | 8.1 | 8.06 | 7.69 | 7.6764 | 7.4681 | 7.69 | 7.33 | 7.39 |  | 1
| 1 | 2 | 8.03 | 6.72 | 7.05 | 7.89 | 7.36 | 7.39 | 7.68 | 7.81 | 7.8413 | 7.8367 | 8.09 | 7.59 | 7.9942 | 7.67 | 7.7 | 7.6276 | 7.68 | 7.5 | 8.29 | 7.99 | 7.07 | 7.2226 | 7.394 | 7.19 | 7.5 | 7.36 |  | #N/A
| 1 | 3 | 8.03 | 7.68 | 7.05 | 7.9 | 7.61 | 7.46 | 7.87 | 7.77 | 8.0014 | 7.8482 | 8.06 | 8.5 | 7.9091 | 7.61 | 7.76 | 7.627 | 7.94 | 7.66 | 8.2 | 8.08 | 7.17 | 7.6933 | 7.3247 | 7.1 | 7.26 | 7.42 |  | 16
| 1 | 4 | 7.95 | 7.23 | 7.21 | 7.92 | 7.68 | 7.49 | 7.68 | 7.71 | 8.0245 | 7.965 | 9.84 | 7.99 | 7.928 | 7.69 | 7.79 | 7.7012 | 7.55 | 7.04 | 8.08 | 8.04 | 7.25 | 7.4019 | 7.3691 | 7.64 | 7.53 | 7.37 |  | 7.6448
| 1 | 5 | 8 | 7.34 | 6.98 | 7.82 | 7.37 | 7.06 | 8.02 | 7.5 | 7.8447 | 8.017 | 7.92 | 8.24 | 7.9935 | 7.66 | 7.86 | 7.8197 | 7.65 | 6.96 | 8.26 | 7.96 | 6.73 | 7.5785 | 7.571 | 7.21 | 7.56 | 7.15 |  | 12
| 1 | 6 | 8.03 | 6.83 | 6.85 | 7.88 | 7.6 | 6.89 | 7.57 | 8.02 | 8.0299 | 7.9101 | 8.09 | 8.71 | 7.9193 | 7.63 | 7.73 | 7.7329 | 7.92 | 6.96 | 7.84 | 8.08 | 8.42 | 7.9558 | 7.2291 | 7.36 | 7.59 | 7.55
| Mean |  | 8.02 | 7.0767 | 7.045 | 7.8883 | 7.5417 | 7.205 | 7.7433 | 7.7833 | 7.9432 | 7.9046 | 8.32 | 8.075 | 7.9557 | 7.66 | 7.7633 | 7.7252 | 7.69 | 7.2017 | 8.1283 | 8.035 | 7.3883 | 7.5881 | 7.3927 | 7.365 | 7.4617 | 7.3733
| Median |  | 8.03 | 7.03 | 7.05 | 7.895 | 7.605 | 7.225 | 7.68 | 7.79 | 7.9595 | 7.8803 | 8.075 | 8.115 | 7.9592 | 7.665 | 7.75 | 7.7171 | 7.665 | 7.065 | 8.15 | 8.05 | 7.21 | 7.6274 | 7.3815 | 7.285 | 7.515 | 7.38
| Std Dev. |  | 0.042895 | 0.40461 | 0.1239 | 0.037103 | 0.13963 | 0.27238 | 0.16813 | 0.17546 | 0.08747 | 0.073518 | 0.74884 | 0.50647 | 0.040938 | 0.034641 | 0.056095 | 0.092294 | 0.21014 | 0.30149 | 0.16425 | 0.049699 | 0.59277 | 0.25395 | 0.11783 | 0.24745 | 0.13438 | 0.12941
| Rel.Std.Dev. |  | 0.5349% | 5.717% | 1.759% | 0.4704% | 1.851% | 3.78% | 2.171% | 2.254% | 1.101% | 0.9301% | 9% | 6.272% | 0.5146% | 0.4522% | 0.7226% | 1.195% | 2.733% | 4.186% | 2.021% | 0.6185% | 8.023% | 3.347% | 1.594% | 3.36% | 1.801% | 1.755%
| PDM3 |  | 4.908% | -7.431% | -7.846% | 3.186% | -1.349% | -5.753% | 1.289% | 1.812% | 3.904% | 3.398% | 8.832% | 5.628% | 4.068% | 0.1991% | 1.551% | 1.052% | 0.5916% | -5.796% | 6.325% | 5.104% | -3.354% | -0.7418% | -3.298% | -3.66% | -2.395% | -3.551%
| Z-Score (Absolute) |  | 0.75 | 1.52 | 1.59 | 0.43 | 0.4 | 1.21 | 0.09 | 0.18 | 0.57 | 0.47 | 1.47 | 0.88 | 0.6 | 0.11 | 0.13 | 0.04 | 0.04 | 1.22 | 1.01 | 0.79 | 0.77 | 0.29 | 0.76 | 0.82 | 0.59 | 0.8
| Analytical results for As in OREAS 152c (Certified Value 22.5 ppm) | [28 empty] | Certified
As | Round | Replicate | Lab | Lab | Lab | Lab | Lab | Lab | Lab | Lab | Lab | Lab | Lab | Lab | Lab | Lab | Lab | Lab | Lab | Lab | Lab | Lab | Lab | Lab | Lab | Lab |  |  |  | 1
| No | No | 1.01 | 1.02 | 1.03 | 1.04 | 1.05 | 1.06 | 1.07 | 1.08 | 1.09 | 1.11 | 1.12 | 1.13 | 1.16 | 1.17 | 1.18 | 1.19 | 1.20 | 1.21 | 1.22 | 1.24 | 1.26 | 1.27 | 1.29 | 1.30 |  |  |  | ppm
|  |  | 4A*MS | 4A*MS | 4A*OES/MS | 4A*MS | 4A*OES/MS | 4A*OES/MS | 4A*OES/MS | 4A*OES/MS | 4A*MS | 4A*MS | 4A*MS | 4A*OES/MS | 4A*OES | 4A*OES/MS | 4A*OES | 4A*OES/MS | 4A*OES/MS | 4A*OES/MS | 4A*OES | 4A*OES | 4A*OES/MS | 4A*OES/MS | 4A*OES/MS | 4A*OES |  |  |  | 1
2
| 1 | 1 | 24 | 23 | 17.9 | 20 | 21.7 | 23.3 | 22.4 | 21 | 22.3 | 23.5358 | 29.4 | 25.88 | 18.74 | 27 | 21.6427 | 22 | 22.6 | 30.7 | 23.4 | 21.212 | 19.105 | 17.5 | 23 | 26 |  |  |  | 1
| 1 | 2 | 24 | 22 | 18.2 | 22 | 23 | 23.9 | 22.2 | 21.3 | 22 | 23.4505 | 29.8 | 24.51 | 19.91 | 28 | 22.0313 | 23 | 24.3 | 29.9 | 22.1 | 21.992 | 18.221 | 17.6 | 24 | 23 |  |  |  | 13
| 1 | 3 | 23 | 22 | 18 | 22 | 22.7 | 23.4 | 23.5 | 21.2 | 22.5 | 23.6571 | 28.8 | 26.81 | 19.86 | 24 | 21.9375 | 21 | 23 | 30.6 | 21.9 | 21.384 | 18.859 | 17.1 | 23 | 26 |  |  |  | 16
| 1 | 4 | 23 | 22 | 17.7 | 20 | 22.8 | 23.9 | 23.1 | 21.1 | 22.1 | 23.8323 | 28.7 | 24.95 | 18.53 | 25 | 22.7508 | 23 | 23.3 | 29.8 | 23.4 | 20.558 | 18.108 | 17.5 | 21 | 21 |  |  |  | 22.4656
| 1 | 5 | 24 | 23 | 18 | 21 | 21.8 | 23.9 | 23.2 | 21.6 | 22.3 | 24.4073 | 28.8 | 22.5 | 19.61 | 23 | 22.7159 | 22 | 24.1 | 29 | 22.9 | 21.9 | 18.531 | 18.7 | 24 | 24 |  |  |  | 13
| 1 | 6 | 23 | 23 | 17.2 | 21 | 22.7 | 24.3 | 21.4 | 21.6 | 22.4 | 24.2308 | 27.5 | 25.16 | 19.06 | 24 | 22.7741 | 23 | 22.6 | 26.4 | 22.5 | 21.977 | 18.243 | 17.8 | 22 | 22
| Mean |  | 23.5 | 22.5 | 17.8333 | 21 | 22.45 | 23.7833 | 22.6333 | 21.3 | 22.2667 | 23.8523 | 28.8333 | 24.9683 | 19.285 | 25.1667 | 22.3087 | 22.3333 | 23.3167 | 29.4 | 22.7 | 21.5038 | 18.5112 | 17.7 | 22.8333 | 23.6667
| Median |  | 23.5 | 22.5 | 17.95 | 21 | 22.7 | 23.9 | 22.75 | 21.25 | 22.3 | 23.7447 | 28.8 | 25.055 | 19.335 | 24.5 | 22.3736 | 22.5 | 23.15 | 29.85 | 22.7 | 21.642 | 18.387 | 17.55 | 23 | 23.5
| Std Dev. |  | 0.54772 | 0.54772 | 0.35024 | 0.89443 | 0.55408 | 0.37103 | 0.78145 | 0.25298 | 0.18619 | 0.38768 | 0.78145 | 1.4535 | 0.59069 | 1.9408 | 0.49723 | 0.8165 | 0.73598 | 1.5937 | 0.64187 | 0.56803 | 0.39816 | 0.54037 | 1.169 | 2.0656
| Rel.Std.Dev. |  | 2.331% | 2.434% | 1.964% | 4.259% | 2.468% | 1.56% | 3.453% | 1.188% | 0.8362% | 1.625% | 2.71% | 5.821% | 3.063% | 7.712% | 2.229% | 3.656% | 3.156% | 5.421% | 2.828% | 2.642% | 2.151% | 3.053% | 5.12% | 8.728%
| PDM3 |  | 4.604% | 0.153% | -20.62% | -6.524% | -0.0696% | 5.865% | 0.7465% | -5.189% | -0.8857% | 6.172% | 28.34% | 11.14% | -14.16% | 12.02% | -0.6984% | -0.5889% | 3.788% | 30.87% | 1.043% | -4.281% | -17.6% | -21.21% | 1.637% | 5.346%
| Z-Score (Absolute) |  | 0.54 | 0.04 | 2.76 | 0.91 | 0.07 | 0.71 | 0.04 | 0.74 | 0.17 | 0.75 | 3.65 | 1.4 | 1.91 | 1.51 | 0.15 | 0.14 | 0.44 | 3.98 | 0.08 | 0.62 | 2.36 | 2.83 | 0.16 | 0.64
| Analytical results for B in OREAS 152c (Indicative Value 5645 ppm) | [28 empty] | Indicative
B | Round | Replicate | 1.01: Lab; 1.02: Lab |  |  |  | 1
| No | No | 1.01: 1.10; 1.02: 1.13 |  |  |  | ppm
|  |  | 1.01: 4A*OES; 1.02: 4A*OES/MS |  |  |  | 0
0
| 1 | 1 | 1.01: 10.6016; 1.02: 10664.56 |  |  |  | 1
| 1 | 2 | 1.01: 9.8375; 1.02: 10486.19 |  |  |  | 3
| 1 | 3 | 1.01: 11.6295; 1.02: 10990.69 |  |  |  | 16
| 1 | 4 | 1.01: 12.1151; 1.02: 11919.51 |  |  |  | 5644.8576
| 1 | 5 | 1.01: 9.7721; 1.02: 12486.04 |  |  |  | 9
| 1 | 6 | 1.01: 9.3852; 1.02: 11127.96
| Mean |  | 1.01: 10.5568; 1.02: 11279.1583
| Median |  | 1.01: 10.2195; 1.02: 11059.325
| Std Dev. |  | 1.01: 1.1033; 1.02: 771.9091
| Rel.Std.Dev. |  | 1.01: 10.45%; 1.02: 6.844%
| PDM3 |  | 1.01: -99.81%; 1.02: 99.81%
| Z-Score (Absolute) |  | 1.01: 0.67; 1.02: 0.67
| Analytical results for Ba in OREAS 152c (Certified Value 870 ppm) | [28 empty] | Certified
Ba | Round | Replicate | Lab | Lab | Lab | Lab | Lab | Lab | Lab | Lab | Lab | Lab | Lab | Lab | Lab | Lab | Lab | Lab | Lab | Lab | Lab | Lab | Lab | Lab | Lab | Lab | Lab | Lab |  | 1
| No | No | 1.01 | 1.02 | 1.03 | 1.04 | 1.05 | 1.06 | 1.07 | 1.08 | 1.09 | 1.11 | 1.12 | 1.13 | 1.14 | 1.16 | 1.17 | 1.18 | 1.19 | 1.20 | 1.21 | 1.22 | 1.23 | 1.24 | 1.26 | 1.27 | 1.29 | 1.30 |  | ppm
|  |  | 4A*MS | 4A*MS | 4A*OES/MS | 4A*OES/MS | 4A*OES/MS | 4A*OES/MS | 4A*OES/MS | 4A*OES/MS | 4A*MS | 4A*MS | 4A*MS | 4A*OES/MS | 4A*OES | 4A*OES | 4A*OES/MS | 4A*OES | 4A*OES/MS | 4A*OES/MS | 4A*OES/MS | 4A*OES | 4A*OES/MS | 4A*OES | 4A*OES/MS | 4A*OES/MS | 4A*OES/MS | 4A*OES |  | 0
0
| 1 | 1 | 876 | 502 | 377 | 867 | 860 | 840 | 840 | 850 | 891.1 | 917.2678 | 851 | 1074.3 | 885.96 | 886.1 | 866 | 853.5789 | 860 | 820 | 940 | 837 | 917 | 918.852 | 832.475 | 780 | 835 | 800 |  | 1
| 1 | 2 | 876 | 555 | 310 | 868 | 830 | 850 | 850 | 860 | 886 | 950.8398 | 874 | 1048.14 | 888.1 | 888.7 | 865 | 859.566 | 873 | 840 | 970 | 846 | 840 | 924.963 | 802.545 | 783 | 890 | 797 |  | 14
| 1 | 3 | 865 | 796 | 323 | 866 | 850 | 860 | 880 | 850 | 876.2 | 947.4624 | 867 | 1183.7 | 887.09 | 896.3 | 870 | 909.8981 | 875 | 850 | 950 | 843 | 863 | 930.242 | 800.165 | 777 | 859 | 803 |  | 16
| 1 | 4 | 870 | 647 | 433 | 870 | 860 | 860 | 860 | 840 | 909.2 | 945.6056 | 1040 | 1085.33 | 884.42 | 892.5 | 870 | 889.876 | 864 | 840 | 940 | 847 | 866 | 902.9 | 811.859 | 784 | 837 | 800 |  | 869.7934
| 1 | 5 | 863 | 608 | 431 | 864 | 830 | 840 | 890 | 840 | 894 | 922.8136 | 852 | 1042.27 | 885.45 | 891.2 | 866 | 920.5762 | 861 | 830 | 960 | 848 | 851 | 925.184 | 848.964 | 781 | 885 | 777 |  | 14
| 1 | 6 | 867 | 521 | 413 | 872 | 850 | 830 | 860 | 870 | 906.4 | 922.1381 | 875 | 1173.49 | 887.17 | 880.9 | 860 | 887.4326 | 864 | 840 | 910 | 847 | 886 | 920.981 | 844.956 | 789 | 874 | 816
| Mean |  | 869.5 | 604.8333 | 381.1667 | 867.8333 | 846.6667 | 846.6667 | 863.3333 | 851.6667 | 893.8167 | 934.3546 | 893.1667 | 1101.205 | 886.365 | 889.2833 | 866.1667 | 886.8213 | 866.1667 | 836.6667 | 945 | 844.6667 | 870.5 | 920.5203 | 823.494 | 782.3333 | 863.3333 | 798.8333
| Median |  | 868.5 | 581.5 | 395 | 867.5 | 850 | 845 | 860 | 850 | 892.55 | 934.2096 | 870.5 | 1079.815 | 886.525 | 889.95 | 866 | 888.6543 | 864 | 840 | 945 | 846.5 | 864.5 | 922.972 | 822.167 | 782 | 866.5 | 800
| Std Dev. |  | 5.5408 | 108.0915 | 54.1273 | 2.8577 | 13.6626 | 12.1106 | 18.619 | 11.6905 | 12.4406 | 15.1298 | 72.684 | 62.1219 | 1.3393 | 5.3667 | 3.7103 | 26.569 | 6.3061 | 10.328 | 20.7364 | 4.1312 | 27.53 | 9.4812 | 21.4871 | 4.0825 | 23.7037 | 12.6082
| Rel.Std.Dev. |  | 0.6372% | 17.87% | 14.2% | 0.3293% | 1.614% | 1.43% | 2.157% | 1.373% | 1.392% | 1.619% | 8.138% | 5.641% | 0.1511% | 0.6035% | 0.4284% | 2.996% | 0.728% | 1.234% | 2.194% | 0.4891% | 3.163% | 1.03% | 2.609% | 0.5218% | 2.746% | 1.578%
| PDM3 |  | -0.03373% | -30.46% | -56.18% | -0.2254% | -2.659% | -2.659% | -0.7427% | -2.084% | 2.762% | 7.423% | 2.687% | 26.61% | 1.905% | 2.241% | -0.417% | 1.958% | -0.417% | -3.809% | 8.646% | -2.889% | 0.08124% | 5.832% | -5.323% | -10.06% | -0.7427% | -8.158%
| Z-Score (Absolute) |  | 0.1 | 7.9 | 14.66 | 0.05 | 0.59 | 0.59 | 0.09 | 0.44 | 0.84 | 2.06 | 0.82 | 7.1 | 0.61 | 0.7 | 0 | 0.62 | 0 | 0.89 | 2.38 | 0.65 | 0.13 | 1.64 | 1.29 | 2.53 | 0.09 | 2.04
| Analytical results for Be in OREAS 152c (Certified Value 2.14 ppm) | [28 empty] | Certified
Be | Round | Replicate | Lab | Lab | Lab | Lab | Lab | Lab | Lab | Lab | Lab | Lab | Lab | Lab | Lab | Lab | Lab | Lab | Lab | Lab | Lab | Lab | Lab | Lab | Lab | Lab | Lab |  |  | 1
| No | No | 1.01 | 1.02 | 1.03 | 1.04 | 1.05 | 1.06 | 1.07 | 1.08 | 1.09 | 1.10 | 1.11 | 1.12 | 1.16 | 1.17 | 1.18 | 1.19 | 1.20 | 1.21 | 1.22 | 1.23 | 1.24 | 1.26 | 1.27 | 1.29 | 1.30 |  |  | ppm
|  |  | 4A*MS | 4A*MS | 4A*OES/MS | 4A*MS | 4A*OES/MS | 4A*OES/MS | 4A*OES/MS | 4A*OES/MS | 4A*MS | 4A*OES | 4A*MS | 4A*MS | 4A*OES | 4A*OES/MS | 4A*OES | 4A*MS | 4A*OES/MS | 4A*OES/MS | 4A*OES | 4A*OES/MS | 4A*OES | 4A*OES/MS | 4A*OES/MS | 4A*OES/MS | 4A*OES |  |  | 2
3
| 1 | 1 | 2.3 | 3 | 2 | 2.24 | 2.15 | 2.15 | 2.19 | 2.18 | 2.16 | 1.7107 | 1.9933 | 1.82 | 2.86 | 2 | 2.2426 | 2.12 | 2.03 | 2.32 | < 5 | 2 | < 5 | 1.9169 | 2 | 2 | 1.9 |  |  | 1
| 1 | 2 | 2.3 | 3 | 2 | 2.35 | 2.1 | 2.17 | 2.21 | 2.17 | 2.16 | 1.7006 | 2.0865 | 1.83 | 2.79 | 2 | 2.2832 | 2.09 | 2.07 | 2.35 | < 5 | 2 | < 5 | 1.8988 | 2 | 2.3 | 2.3 |  |  | 28
| 1 | 3 | 2.6 | 3 | 2 | 2.35 | 2.13 | 2.19 | 2.28 | 2.15 | 2.21 | 1.6302 | 2.0183 | 1.85 | 2.77 | 2 | 2.2488 | 2.12 | 2.09 | 2.33 | < 5 | 2 | < 5 | 1.8849 | 2 | 2.1 | 2.4 |  |  | 16
| 1 | 4 | 2.4 | 3 | 2 | 2.14 | 2.16 | 2.2 | 2.22 | 2.15 | 2.18 | 1.7146 | 2.0541 | 2.22 | 2.78 | 2 | 2.306 | 2.1 | 2.1 | 2.3 | < 5 | 2 | < 5 | 1.9008 | 2 | 2 | 1.9 |  |  | 2.1372
| 1 | 5 | 2.2 | 3 | 2 | 2.19 | 2.09 | 2.16 | 2.31 | 2.23 | 2.23 | 1.6604 | 2.0648 | 1.89 | 2.76 | 2 | 2.3273 | 2.07 | 2.08 | 2.37 | < 5 | 2 | < 5 | 1.9536 | 2 | 2.1 | 2 |  |  | 15
| 1 | 6 | 2.3 | 3 | 2 | 2.2 | 2.15 | 2.14 | 2.24 | 2.2 | 2.08 | 1.712 | 2.1073 | 1.91 | 2.83 | 2 | 2.284 | 2.09 | 2.1 | 2.24 | < 5 | 2 | < 5 | 1.858 | 2 | 2 | 2
| Mean |  | 2.35 | 3 | 2 | 2.245 | 2.13 | 2.1683 | 2.2417 | 2.18 | 2.17 | 1.6881 | 2.054 | 1.92 | 2.7983 | 2 | 2.282 | 2.0983 | 2.0783 | 2.3183 |  | 2 |  | 1.9022 | 2 | 2.0833 | 2.0833
| Median |  | 2.3 | 3 | 2 | 2.22 | 2.14 | 2.165 | 2.23 | 2.175 | 2.17 | 1.7057 | 2.0595 | 1.87 | 2.785 | 2 | 2.2836 | 2.095 | 2.085 | 2.325 |  | 2 |  | 1.8998 | 2 | 2.05 | 2
| Std Dev. |  | 0.13784 | 0 | 0 | 0.08735 | 0.028983 | 0.023166 | 0.04535 | 0.030984 | 0.052154 | 0.034814 | 0.04237 | 0.151 | 0.038687 | 0 | 0.032538 | 0.019408 | 0.026394 | 0.04535 |  | 0 |  | 0.031993 | 0 | 0.1169 | 0.2137
| Rel.Std.Dev. |  | 5.866% | 0% | 0% | 3.891% | 1.361% | 1.068% | 2.023% | 1.421% | 2.403% | 2.062% | 2.063% | 7.864% | 1.382% | 0% | 1.426% | 0.9249% | 1.27% | 1.956% |  | 0% |  | 1.682% | 0% | 5.611% | 10.26%
| PDM3 |  | 9.958% | 40.37% | -6.419% | 5.045% | -0.3358% | 1.458% | 4.889% | 2.004% | 1.536% | -21.01% | -3.89% | -10.16% | 30.94% | -6.419% | 6.775% | -1.818% | -2.753% | 8.476% |  | -6.419% |  | -11% | -6.419% | -2.519% | -2.519%
| Z-Score (Absolute) |  | 1.2 | NA | NA | 0.5 | 0.26 | 0.01 | 0.48 | 0.07 | 0.01 | 3.19 | 0.76 | 1.65 | 4.17 | NA | 0.75 | 0.47 | 0.6 | 0.99 | 2.19 | NA | 2.19 | 1.77 | NA | 0.57 | 0.57
Results from laboratories 1.02, 1.03, 1.17, 1.23 and 1.27 were removed due to their 1 ppm reading resolution.
| Analytical results for Bi in OREAS 152c (Certified Value 1.59 ppm) | [28 empty] | Certified
Bi | Round | Replicate | Lab | Lab | Lab | Lab | Lab | Lab | Lab | Lab | Lab | Lab | Lab | Lab | Lab | Lab | Lab | Lab | Lab | Lab | Lab | Lab | Lab | Lab | Lab | Lab | Lab |  |  | 1
| No | No | 1.01 | 1.02 | 1.03 | 1.04 | 1.05 | 1.06 | 1.07 | 1.08 | 1.09 | 1.11 | 1.12 | 1.13 | 1.16 | 1.17 | 1.18 | 1.19 | 1.20 | 1.21 | 1.22 | 1.23 | 1.24 | 1.26 | 1.27 | 1.29 | 1.30 |  |  | ppm
|  |  | 4A*MS | 4A*MS | 4A*OES/MS | 4A*MS | 4A*OES/MS | 4A*OES/MS | 4A*OES/MS | 4A*OES/MS | 4A*MS | 4A*MS | 4A*MS | 4A*OES/MS | 4A*OES | 4A*OES/MS | 4A*OES | 4A*MS | 4A*OES/MS | 4A*OES/MS | 4A*OES | 4A*OES/MS | 4A*OES | 4A*OES/MS | 4A*OES/MS | 4A*OES/MS | 4A*OES |  |  | 2
3
| 1 | 1 | 1.47 | 1.4 | 1.43 | 1.55 | 1.56 | 1.56 | 1.52 | 1.66 | 1.56 | 1.6616 | 1.63 | 6.65 | < 5 | 1.84 | 1.464 | 2.2 | 1.58 | 1.4 | < 5 | 1.62 | < 5 | 1.684 | 1.6 | 1.51 | < 5 |  |  | 1
| 1 | 2 | 1.5 | 2.1 | 1.39 | 1.58 | 1.58 | 1.44 | 1.8 | 1.49 | 1.59 | 1.5976 | 1.47 | 7.57 | < 5 | 1.76 | 1.3921 | 2.26 | 1.65 | 1.5 | < 5 | 1.35 | < 5 | 1.795 | 1.6 | 1.56 | 7 |  |  | 29
| 1 | 3 | 1.53 | 1.5 | 1.43 | 1.68 | 1.64 | 1.5 | 1.88 | 1.48 | 1.72 | 1.5836 | 1.49 | 7.39 | < 5 | 1.51 | 1.4909 | 2.25 | 1.74 | 1.5 | < 5 | 1.94 | < 5 | 1.778 | 1.5 | 1.7 | < 5 |  |  | 16
| 1 | 4 | 1.42 | 1.7 | 1.41 | 1.7 | 1.85 | 1.56 | 1.5 | 1.56 | 1.6 | 1.5336 | 1.45 | 6.78 | < 5 | 1.7 | 1.864 | 2.18 | 1.8 | 1.53 | < 5 | 1.59 | < 5 | 1.791 | 1.5 | 1.61 | 6 |  |  | 1.5899
| 1 | 5 | 1.41 | 1.8 | 1.39 | 1.49 | 1.96 | 1.58 | 1.76 | 1.84 | 1.52 | 1.5889 | 1.6 | 9.51 | < 5 | 1.79 | 1.784 | 2.15 | 1.66 | 1.59 | < 5 | 1.45 | < 5 | 1.915 | 1.5 | 1.55 | < 5 |  |  | 16
| 1 | 6 | 1.48 | 1.4 | 1.39 | 1.46 | 1.51 | 1.74 | 1.45 | 1.63 | 1.56 | 1.7562 | 1.57 | 9.22 | < 5 | 1.63 | 1.5752 | 2.23 | 1.57 | 1.49 | < 5 | 1.41 | < 5 | 1.827 | 1.6 | 1.77 | 5
| Mean |  | 1.4683 | 1.65 | 1.4067 | 1.5767 | 1.6833 | 1.5633 | 1.6517 | 1.61 | 1.5917 | 1.6202 | 1.535 | 7.8533 |  | 1.705 | 1.595 | 2.2117 | 1.6667 | 1.5017 |  | 1.56 |  | 1.7983 | 1.55 | 1.6167 | 6
| Median |  | 1.475 | 1.6 | 1.4 | 1.565 | 1.61 | 1.56 | 1.64 | 1.595 | 1.575 | 1.5933 | 1.53 | 7.48 |  | 1.73 | 1.533 | 2.215 | 1.655 | 1.5 |  | 1.52 |  | 1.793 | 1.55 | 1.585 | 6
| Std Dev. |  | 0.046224 | 0.27386 | 0.019664 | 0.097707 | 0.18007 | 0.10073 | 0.18269 | 0.13387 | 0.068823 | 0.07813 | 0.074766 | 1.2253 |  | 0.12012 | 0.18848 | 0.042622 | 0.089815 | 0.061779 |  | 0.21335 |  | 0.074811 | 0.054772 | 0.099532 | 1
| Rel.Std.Dev. |  | 3.148% | 16.6% | 1.398% | 6.197% | 10.7% | 6.443% | 11.06% | 8.315% | 4.324% | 4.822% | 4.871% | 15.6% |  | 7.045% | 11.82% | 1.927% | 5.389% | 4.114% |  | 13.68% |  | 4.16% | 3.534% | 6.157% | 16.67%
| PDM3 |  | -7.644% | 3.782% | -11.52% | -0.8301% | 5.879% | -1.669% | 3.887% | 1.266% | 0.1134% | 1.911% | -3.451% | 394% |  | 7.242% | 0.3246% | 39.11% | 4.831% | -5.548% |  | -1.878% |  | 13.11% | -2.507% | 1.686% | 277.4%
| Z-Score (Absolute) |  | 1.46 | 0.29 | 2.05 | 0.42 | 0.61 | 0.55 | 0.3 | 0.1 | 0.27 | 0 | 0.82 | 59.83 | 8.44 | 0.81 | 0.24 | 5.68 | 0.45 | 1.14 | 8.44 | 0.58 | 8.44 | 1.71 | 0.67 | 0.03 | 25.24
| Analytical results for Ca in OREAS 152c (Certified Value 1.55 wt.%) | [28 empty] | Certified
Ca | Round | Replicate | Lab | Lab | Lab | Lab | Lab | Lab | Lab | Lab | Lab | Lab | Lab | Lab | Lab | Lab | Lab | Lab | Lab | Lab | Lab | Lab | Lab | Lab | Lab | Lab | Lab | Lab |  | 1
| No | No | 1.01 | 1.02 | 1.03 | 1.04 | 1.05 | 1.06 | 1.07 | 1.08 | 1.09 | 1.11 | 1.12 | 1.13 | 1.14 | 1.16 | 1.17 | 1.18 | 1.19 | 1.20 | 1.21 | 1.22 | 1.23 | 1.24 | 1.26 | 1.27 | 1.29 | 1.30 |  | wt.%
|  |  | 4A*OES | 4A*MS | 4A*OES/MS | 4A*OES/MS | 4A*OES/MS | 4A*OES/MS | 4A*OES/MS | 4A*OES/MS | 4A*OES | 4A*MS | 4A*MS | 4A*OES/MS | 4A*OES | 4A*OES | 4A*OES/MS | 4A*OES | 4A*OES/MS | 4A*OES/MS | 4A*OES/MS | 4A*OES | 4A*OES/MS | 4A*OES | 4A*OES/MS | 4A*OES/MS | 4A*OES/MS | 4A*OES |  | 2
3
| 1 | 1 | 1.58 | 1.51 | 1.42 | 1.57 | 1.57 | 1.45 | 1.54 | 1.64 | 1.5179 | 1.534 | 1.55 | 1.85 | 1.6871 | 1.57 | 1.55 | 1.5566 | 1.43 | 1.46 | 1.68 | 1.59 | 1.51 | 1.6913 | 1.6229 | 1.52 | 1.39 | 1.486 |  | 1
| 1 | 2 | 1.57 | 1.5 | 1.38 | 1.57 | 1.5 | 1.52 | 1.56 | 1.63 | 1.5359 | 1.4864 | 1.58 | 1.83 | 1.6805 | 1.52 | 1.59 | 1.5157 | 1.51 | 1.52 | 1.72 | 1.54 | 1.48 | 1.6571 | 1.6109 | 1.5 | 1.39 | 1.478 |  | #N/A
| 1 | 3 | 1.57 | 1.64 | 1.41 | 1.55 | 1.56 | 1.54 | 1.62 | 1.61 | 1.5364 | 1.5066 | 1.57 | 2.12 | 1.6835 | 1.56 | 1.53 | 1.5148 | 1.55 | 1.55 | 1.72 | 1.57 | 1.49 | 1.7344 | 1.5975 | 1.49 | 1.35 | 1.496 |  | 16
| 1 | 4 | 1.57 | 1.57 | 1.42 | 1.57 | 1.57 | 1.54 | 1.56 | 1.61 | 1.541 | 1.5296 | 1.88 | 1.89 | 1.6709 | 1.53 | 1.59 | 1.5781 | 1.47 | 1.47 | 1.69 | 1.62 | 1.49 | 1.5235 | 1.6091 | 1.48 | 1.38 | 1.486 |  | 1.5452
| 1 | 5 | 1.56 | 1.6 | 1.36 | 1.56 | 1.51 | 1.48 | 1.64 | 1.52 | 1.503 | 1.5644 | 1.55 | 1.86 | 1.6943 | 1.56 | 1.57 | 1.5562 | 1.44 | 1.45 | 1.74 | 1.6 | 1.46 | 1.5208 | 1.6577 | 1.51 | 1.41 | 1.441 |  | 17
| 1 | 6 | 1.56 | 1.53 | 1.35 | 1.57 | 1.55 | 1.44 | 1.56 | 1.66 | 1.5416 | 1.542 | 1.58 | 1.99 | 1.6772 | 1.52 | 1.5 | 1.5385 | 1.52 | 1.45 | 1.64 | 1.58 | 1.51 | 1.6679 | 1.5784 | 1.47 | 1.41 | 1.517
| Mean |  | 1.5683 | 1.5583 | 1.39 | 1.565 | 1.5433 | 1.495 | 1.58 | 1.6117 | 1.5293 | 1.5272 | 1.6183 | 1.9233 | 1.6823 | 1.5433 | 1.555 | 1.5433 | 1.4867 | 1.4833 | 1.6983 | 1.5833 | 1.49 | 1.6325 | 1.6127 | 1.495 | 1.3883 | 1.484
| Median |  | 1.57 | 1.55 | 1.395 | 1.57 | 1.555 | 1.5 | 1.56 | 1.62 | 1.5361 | 1.5318 | 1.575 | 1.875 | 1.682 | 1.545 | 1.56 | 1.5474 | 1.49 | 1.465 | 1.705 | 1.585 | 1.49 | 1.6625 | 1.61 | 1.495 | 1.39 | 1.486
| Std Dev. |  | 0.0075277 | 0.054924 | 0.030984 | 0.0083666 | 0.030768 | 0.044609 | 0.04 | 0.048751 | 0.015516 | 0.027374 | 0.12891 | 0.11165 | 0.0080954 | 0.022509 | 0.035637 | 0.025085 | 0.04761 | 0.041793 | 0.036009 | 0.027325 | 0.018974 | 0.089501 | 0.026652 | 0.018708 | 0.022286 | 0.025004
| Rel.Std.Dev. |  | 0.48% | 3.525% | 2.229% | 0.5346% | 1.994% | 2.984% | 2.532% | 3.025% | 1.015% | 1.793% | 7.965% | 5.805% | 0.4812% | 1.458% | 2.292% | 1.625% | 3.202% | 2.818% | 2.12% | 1.726% | 1.273% | 5.482% | 1.653% | 1.251% | 1.605% | 1.685%
| PDM3 |  | 1.496% | 0.8484% | -10.05% | 1.28% | -0.1224% | -3.25% | 2.251% | 4.3% | -1.031% | -1.169% | 4.731% | 24.47% | 8.868% | -0.1224% | 0.6327% | -0.1235% | -3.79% | -4.005% | 9.909% | 2.466% | -3.574% | 5.648% | 4.37% | -3.25% | -10.15% | -3.962%
| Z-Score (Absolute) |  | 0.23 | 0.11 | 1.89 | 0.19 | 0.07 | 0.64 | 0.37 | 0.74 | 0.24 | 0.26 | 0.82 | 4.45 | 1.58 | 0.07 | 0.07 | 0.07 | 0.74 | 0.78 | 1.78 | 0.41 | 0.7 | 0.99 | 0.76 | 0.64 | 1.91 | 0.78
| Analytical results for Cd in OREAS 152c (Certified Value 0.65 ppm) | [28 empty] | Certified
Cd | Round | Replicate | Lab | Lab | Lab | Lab | Lab | Lab | Lab | Lab | Lab | Lab | Lab | Lab | Lab | Lab | Lab | Lab | Lab | Lab | Lab | Lab | Lab | Lab | Lab | Lab | Lab | Lab |  | 1
| No | No | 1.01 | 1.02 | 1.03 | 1.04 | 1.05 | 1.06 | 1.07 | 1.08 | 1.09 | 1.10 | 1.11 | 1.12 | 1.13 | 1.16 | 1.17 | 1.18 | 1.19 | 1.20 | 1.21 | 1.22 | 1.23 | 1.24 | 1.26 | 1.27 | 1.29 | 1.30 |  | ppm
|  |  | 4A*MS | 4A*MS | 4A*OES/MS | 4A*MS | 4A*OES/MS | 4A*OES/MS | 4A*OES/MS | 4A*OES/MS | 4A*MS | 4A*OES | 4A*MS | 4A*MS | 4A*OES/MS | 4A*OES | 4A*OES/MS | 4A*OES | 4A*OES/MS | 4A*OES/MS | 4A*OES/MS | 4A*OES | 4A*OES/MS | 4A*OES | 4A*OES/MS | 4A*OES/MS | 4A*OES/MS | 4A*OES |  | 2
3
| 1 | 1 | 0.65 | 0.7 | 0.59 | 0.59 | 0.66 | 0.66 | 0.6 | 0.61 | 0.54 | 0.13711 | 0.6222 | 0.69 | 0.58 | < 1 | 0.76 | 0.69593 | < 1 | 0.68 | 0.59 | 0.67 | 0.63 | < 5 | 0.664 | 0.7 | 0.62 | < 1 |  | 1
| 1 | 2 | 0.65 | 0.8 | 0.57 | 0.68 | 0.7 | 0.66 | 0.6 | 0.62 | 0.67 | 0.13746 | 0.61433 | 0.78 | 0.7 | < 1 | 1.04 | 0.62924 | < 1 | 0.68 | 0.62 | 0.69 | 0.63 | < 5 | 0.64 | 0.7 | 0.68 | < 1 |  | 30
| 1 | 3 | 0.57 | 0.7 | 0.58 | 0.68 | 0.67 | 0.67 | 0.61 | 0.65 | 0.58 | 0.11064 | 0.56774 | 0.81 | 1.65 | < 1 | 0.74 | 0.60836 | < 1 | 0.7 | 0.66 | 0.68 | 0.64 | < 5 | 0.629 | 0.7 | 0.66 | < 1 |  | 16
| 1 | 4 | 0.65 | 0.8 | 0.58 | 0.61 | 0.67 | 0.67 | 0.61 | 0.66 | 0.62 | 0.12389 | 0.59321 | 0.73 | 1.38 | < 1 | 0.73 | 0.68914 | < 1 | 0.69 | 0.69 | 0.72 | 0.66 | < 5 | 0.653 | 0.6 | 0.59 | < 1 |  | 0.64723
| 1 | 5 | 0.63 | 0.8 | 0.56 | 0.65 | 0.65 | 0.69 | 0.68 | 0.62 | 0.66 | 0.14016 | 0.62294 | 0.7 | 1.75 | < 1 | 0.76 | 0.70151 | < 1 | 0.68 | 0.63 | 0.7 | 0.6 | < 5 | 0.649 | 0.6 | 0.64 | < 1 |  | 18
| 1 | 6 | 0.65 | 0.7 | 0.56 | 0.66 | 0.68 | 0.68 | 0.63 | 0.62 | 0.67 | 0.13432 | 0.60971 | 0.69 | 4.14 | < 1 | 0.77 | 0.65045 | < 1 | 0.7 | 0.66 | 0.69 | 0.68 | < 5 | 0.664 | 0.7 | 0.62 | < 1
| Mean |  | 0.63333 | 0.75 | 0.57333 | 0.645 | 0.67167 | 0.67167 | 0.62167 | 0.63 | 0.62333 | 0.13059 | 0.60502 | 0.73333 | 1.7 |  | 0.8 | 0.66244 |  | 0.68833 | 0.64167 | 0.69167 | 0.64 |  | 0.64983 | 0.66667 | 0.635
| Median |  | 0.65 | 0.75 | 0.575 | 0.655 | 0.67 | 0.67 | 0.61 | 0.62 | 0.64 | 0.13571 | 0.61202 | 0.715 | 1.515 |  | 0.76 | 0.6698 |  | 0.685 | 0.645 | 0.69 | 0.635 |  | 0.651 | 0.7 | 0.63
| Std Dev. |  | 0.032042 | 0.054772 | 0.012111 | 0.037283 | 0.017224 | 0.01169 | 0.030605 | 0.02 | 0.053914 | 0.011296 | 0.021231 | 0.050859 | 1.2896 |  | 0.11849 | 0.03881 |  | 0.0098319 | 0.035449 | 0.017224 | 0.027568 |  | 0.013732 | 0.05164 | 0.032094
| Rel.Std.Dev. |  | 5.059% | 7.303% | 2.112% | 5.78% | 2.564% | 1.741% | 4.923% | 3.175% | 8.649% | 8.65% | 3.509% | 6.935% | 75.86% |  | 14.81% | 5.859% |  | 1.428% | 5.525% | 2.49% | 4.308% |  | 2.113% | 7.746% | 5.054%
| PDM3 |  | -2.148% | 15.88% | -11.42% | -0.345% | 3.775% | 3.775% | -3.95% | -2.663% | -3.693% | -79.82% | -6.522% | 13.3% | 162.7% |  | 23.6% | 2.349% |  | 6.35% | -0.86% | 6.865% | -1.118% |  | 0.4018% | 3.003% | -1.89%
| Z-Score (Absolute) |  | 0.15 | NA | 1.37 | 0.08 | 0.62 | 0.62 | 0.39 | 0.22 | 0.35 | 10.33 | 0.72 | 1.87 | 21.43 | 2.85 | 3.22 | 0.44 | 2.85 | 0.96 | 0.02 | 1.03 | 0.02 | 37.62 | 0.18 | NA | 0.12 | 2.85
Results from laboratories 1.02 and 1.27 were removed due to their 0.1 ppm reading resolution.
| Analytical results for Ce in OREAS 152c (Certified Value 63 ppm) | [28 empty] | Certified
Ce | Round | Replicate | Lab | Lab | Lab | Lab | Lab | Lab | Lab | Lab | Lab | Lab | Lab | Lab | Lab | Lab | Lab | Lab | Lab | Lab | Lab | Lab | [7 empty] | 1
| No | No | 1.02 | 1.03 | 1.04 | 1.05 | 1.06 | 1.07 | 1.08 | 1.09 | 1.10 | 1.11 | 1.12 | 1.17 | 1.19 | 1.20 | 1.21 | 1.23 | 1.24 | 1.26 | 1.27 | 1.29 | [7 empty] | ppm
|  |  | 4A*MS | 4A*OES/MS | 4A*MS | 4A*OES/MS | 4A*OES/MS | 4A*OES/MS | 4A*OES/MS | 4A*MS | 4A*MS | 4A*MS | 4A*MS | 4A*OES/MS | 4A*OES/MS | 4A*OES/MS | 4A*OES/MS | 4A*OES/MS | 4A*OES | 4A*OES/MS | 4A*OES/MS | 4A*OES/MS | [7 empty] | 0
1
| 1 | 1 | 70 | 58.07 | 63.93 | 65.1 | 56.3 | 63.3 | 68.3 | 65.8 | 55.8402 | 66.6987 | 75.6 | 63.1 | 58 | 61.2 | 67.7 | 65.86 | 50.623 | 39.384 | 63 | 52.5 | [7 empty] | 1
| 1 | 2 | 68 | 56.2 | 68.43 | 65.6 | 65.5 | 64.6 | 66.6 | 64.96 | 54.604 | 67.2236 | 75 | 55.5 | 63 | 67.9 | 66.9 | 61.21 | 50.327 | 38.875 | 62 | 53.62 | [7 empty] | 31
| 1 | 3 | 73 | 57.67 | 69.86 | 67.3 | 64.9 | 67.7 | 68 | 65.43 | 54.863 | 67.25 | 78.9 | 59.2 | 62 | 68.6 | 66.6 | 61.98 | 47.412 | 38.643 | 63 | 50.64 | [7 empty] | 16
| 1 | 4 | 70 | 58.32 | 64.37 | 68.1 | 65.5 | 64 | 67.5 | 66.78 | 56.7231 | 69.4981 | 76.4 | 63.2 | 58 | 61.1 | 68.9 | 61.4 | 43.461 | 39.826 | 61 | 50.97 | [7 empty] | 62.9692
| 1 | 5 | 68 | 55.46 | 64.74 | 64.3 | 57.3 | 69.4 | 65.6 | 66.33 | 55.3678 | 69.0635 | 76 | 63.1 | 59 | 59.7 | 67.6 | 61.21 | 45.971 | 39.682 | 62 | 52.66 | [7 empty] | 19
| 1 | 6 | 65 | 57.01 | 65.13 | 68.6 | 60 | 65.2 | 66.3 | 66.59 | 60.314 | 68.7167 | 78.1 | 58.3 | 60 | 61.4 | 64.2 | 66.74 | 47.149 | 36.848 | 61 | 52.46
| Mean |  | 69 | 57.1217 | 66.0767 | 66.5 | 61.5833 | 65.7 | 67.05 | 65.9817 | 56.2854 | 68.0751 | 76.6667 | 60.4 | 60 | 63.3167 | 66.9833 | 63.0667 | 47.4905 | 38.8763 | 62 | 52.1417
| Median |  | 69 | 57.34 | 64.935 | 66.45 | 62.45 | 64.9 | 67.05 | 66.065 | 55.604 | 67.9833 | 76.2 | 61.15 | 59.5 | 61.3 | 67.25 | 61.69 | 47.2805 | 39.1295 | 62 | 52.48
| Std Dev. |  | 2.6833 | 1.1188 | 2.4518 | 1.7447 | 4.2532 | 2.358 | 1.0521 | 0.7085 | 2.1124 | 1.1588 | 1.5148 | 3.2336 | 2.0976 | 3.8747 | 1.5791 | 2.5357 | 2.7028 | 1.0934 | 0.89443 | 1.1235
| Rel.Std.Dev. |  | 3.889% | 1.959% | 3.71% | 2.624% | 6.906% | 3.589% | 1.569% | 1.074% | 3.753% | 1.702% | 1.976% | 5.354% | 3.496% | 6.12% | 2.358% | 4.021% | 5.691% | 2.812% | 1.443% | 2.155%
| PDM3 |  | 9.577% | -9.286% | 4.935% | 5.607% | -2.201% | 4.337% | 6.481% | 4.784% | -10.61% | 8.109% | 21.75% | -4.08% | -4.715% | 0.5518% | 6.375% | 0.1548% | -24.58% | -38.26% | -1.539% | -17.19%
| Z-Score (Absolute) |  | 1.1 | 1.15 | 0.55 | 0.63 | 0.31 | 0.48 | 0.73 | 0.53 | 1.31 | 0.93 | 2.56 | 0.53 | 0.61 | 0.02 | 0.72 | 0.02 | 2.98 | 4.62 | 0.23 | 2.1
| Analytical results for Co in OREAS 152c (Certified Value 11.2 ppm) | [28 empty] | Certified
Co | Round | Replicate | Lab | Lab | Lab | Lab | Lab | Lab | Lab | Lab | Lab | Lab | Lab | Lab | Lab | Lab | Lab | Lab | Lab | Lab | Lab | Lab | Lab | Lab | Lab | Lab | Lab | Lab | Lab | 1
| No | No | 1.01 | 1.02 | 1.03 | 1.04 | 1.05 | 1.06 | 1.07 | 1.08 | 1.09 | 1.10 | 1.11 | 1.12 | 1.13 | 1.14 | 1.16 | 1.17 | 1.18 | 1.19 | 1.20 | 1.21 | 1.22 | 1.23 | 1.24 | 1.26 | 1.27 | 1.29 | 1.30 | ppm
|  |  | 4A*MS | 4A*MS | 4A*OES/MS | 4A*MS | 4A*OES/MS | 4A*OES/MS | 4A*OES/MS | 4A*OES/MS | 4A*MS | 4A*OES | 4A*MS | 4A*MS | 4A*OES/MS | 4A*OES | 4A*OES | 4A*OES/MS | 4A*OES | 4A*MS | 4A*OES/MS | 4A*OES/MS | 4A*OES | 4A*OES/MS | 4A*OES | 4A*OES/MS | 4A*OES/MS | 4A*OES/MS | 4A*OES | 1
2
| 1 | 1 | 11 | 12.1 | 11.2 | 10.6 | 11.2 | 11.2 | 11 | 10.7 | 11.3 | 9.9886 | 11.3645 | 11.6 | 9.43 | 16.1 | 11.51 | 12 | 11.1251 | 10.7 | 10.8 | 14.2 | 14 | 11 | 10.962 | 10.4114 | 11.6 | 11 | 9 | 1
| 1 | 2 | 11 | 12.4 | 10.9 | 11.6 | 11.2 | 11 | 10.8 | 11 | 11.4 | 10.0663 | 11.518 | 12.5 | 9.47 | 16.01 | 11.59 | 10.7 | 11.0221 | 11.1 | 12.6 | 13.6 | 14 | 10.5 | 10.662 | 10.1463 | 11.8 | 11.8 | 9 | 17
| 1 | 3 | 12 | 12.3 | 11.1 | 11.6 | 11.2 | 11.2 | 11.3 | 11 | 11.6 | 9.9623 | 11.5369 | 11.7 | 9.79 | 16.07 | 11.25 | 11.2 | 11.0476 | 11.3 | 11.1 | 14.4 | 13.6 | 10.7 | 10.686 | 10.3694 | 11.3 | 11.3 | 9 | 16
| 1 | 4 | 11 | 13.1 | 11.3 | 11 | 11.5 | 11.2 | 11.2 | 10.8 | 11.6 | 10.3768 | 11.5451 | 12.3 | 9.82 | 15.19 | 11.9 | 11.8 | 11.3545 | 11 | 11.7 | 13 | 14.3 | 10.8 | 10.797 | 10.3825 | 11.5 | 10.8 | 9 | 11.204
| 1 | 5 | 11 | 12.2 | 11 | 11 | 11.3 | 11 | 11.4 | 10.9 | 11.6 | 10.1045 | 11.61 | 12 | 9.87 | 15.99 | 11.49 | 11.2 | 11.4753 | 10.9 | 12 | 12.7 | 14.1 | 10.4 | 10.947 | 10.5675 | 11.5 | 11.1 | 9 | 20
| 1 | 6 | 11 | 12.5 | 11 | 11.3 | 11.4 | 11.2 | 10.4 | 10.8 | 11.7 | 10.0724 | 11.5576 | 11.8 | 10.28 | 15.55 | 11.36 | 11.4 | 11.6094 | 11.2 | 10.9 | 12.6 | 13.8 | 10.8 | 11.185 | 10.5771 | 11.7 | 11.2 | 9
| Mean |  | 11.1667 | 12.4333 | 11.0833 | 11.1833 | 11.3 | 11.1333 | 11.0167 | 10.8667 | 11.5333 | 10.0952 | 11.522 | 11.9833 | 9.7767 | 15.8183 | 11.5167 | 11.3833 | 11.2724 | 11.0333 | 11.5167 | 13.4167 | 13.9667 | 10.7 | 10.8732 | 10.409 | 11.5667 | 11.2 | 9
| Median |  | 11 | 12.35 | 11.05 | 11.15 | 11.25 | 11.2 | 11.1 | 10.85 | 11.6 | 10.0694 | 11.541 | 11.9 | 9.805 | 16 | 11.5 | 11.3 | 11.2398 | 11.05 | 11.4 | 13.3 | 14 | 10.75 | 10.872 | 10.3969 | 11.55 | 11.15 | 9
| Std Dev. |  | 0.40825 | 0.3559 | 0.1472 | 0.392 | 0.12649 | 0.10328 | 0.37103 | 0.12111 | 0.15055 | 0.14817 | 0.083177 | 0.35449 | 0.3093 | 0.36761 | 0.22304 | 0.46655 | 0.24346 | 0.21602 | 0.70828 | 0.7705 | 0.24221 | 0.21909 | 0.19799 | 0.15791 | 0.17512 | 0.34059 | 0
| Rel.Std.Dev. |  | 3.656% | 2.862% | 1.328% | 3.505% | 1.119% | 0.9277% | 3.368% | 1.114% | 1.305% | 1.468% | 0.7219% | 2.958% | 3.164% | 2.324% | 1.937% | 4.099% | 2.16% | 1.958% | 6.15% | 5.743% | 1.734% | 2.048% | 1.821% | 1.517% | 1.514% | 3.041% | 0%
| PDM3 |  | -0.3335% | 10.97% | -1.077% | -0.1847% | 0.8566% | -0.631% | -1.672% | -3.011% | 2.939% | -9.897% | 2.838% | 6.956% | -12.74% | 41.18% | 2.79% | 1.6% | 0.6099% | -1.524% | 2.79% | 19.75% | 24.66% | -4.499% | -2.953% | -7.096% | 3.237% | -0.03596% | -19.67%
| Z-Score (Absolute) |  | NA | 3 | 0.49 | 0.23 | 0.07 | 0.36 | 0.66 | 1.05 | 0.67 | 3.04 | 0.65 | 1.84 | 3.86 | 11.75 | 0.63 | 0.29 | 0 | 0.62 | 0.63 | 5.54 | 6.96 | 1.48 | 1.03 | 2.23 | 0.76 | 0.19 | NA
Results from laboratories 1.01 and 1.30 were removed due to their 1 ppm reading resolution.
| Analytical results for Cr in OREAS 152c (Certified Value 41.3 ppm) | [28 empty] | Certified
Cr | Round | Replicate | Lab | Lab | Lab | Lab | Lab | Lab | Lab | Lab | Lab | Lab | Lab | Lab | Lab | Lab | Lab | Lab | Lab | Lab | Lab | Lab | Lab | Lab | Lab | Lab | Lab | Lab |  | 1
| No | No | 1.01 | 1.02 | 1.03 | 1.04 | 1.05 | 1.06 | 1.07 | 1.08 | 1.09 | 1.11 | 1.12 | 1.13 | 1.14 | 1.16 | 1.17 | 1.18 | 1.19 | 1.20 | 1.21 | 1.22 | 1.23 | 1.24 | 1.26 | 1.27 | 1.29 | 1.30 |  | ppm
|  |  | 4A*OES | 4A*MS | 4A*OES/MS | 4A*OES/MS | 4A*OES/MS | 4A*OES/MS | 4A*OES/MS | 4A*OES/MS | 4A*OES | 4A*MS | 4A*MS | 4A*OES/MS | 4A*OES | 4A*OES | 4A*OES/MS | 4A*OES | 4A*MS | 4A*OES/MS | 4A*OES/MS | 4A*OES | 4A*OES/MS | 4A*OES | 4A*OES/MS | 4A*OES/MS | 4A*OES/MS | 4A*OES |  | 1
1
| 1 | 1 | 42 | 34 | 36 | 32 | 42 | 43 | 41 | 42 | 44 | 42.5505 | 24.6 | 43.03 | 58.54 | 46.32 | 32 | 42.4706 | 34 | 41 | 45 | 49.7 | 43 | 46.256 | 45.1822 | 40 | 45 | 29 |  | 1
| 1 | 2 | 44 | 32 | 34 | 31 | 40 | 42 | 40 | 41 | 45 | 41.6464 | 23.5 | 44.22 | 60.91 | 48.07 | 33 | 46.1651 | 33 | 40 | 45 | 49.7 | 35 | 45.668 | 44.683 | 40 | 44 | 36 |  | 18
| 1 | 3 | 42 | 32 | 36 | 28 | 42 | 41 | 40 | 42 | 46 | 41.7803 | 24.8 | 47.58 | 62.19 | 47.04 | 33 | 43.3323 | 32 | 41 | 44 | 47.7 | 34 | 45.579 | 44.5827 | 39 | 43 | 35 |  | 16
| 1 | 4 | 43 | 34 | 37 | 31 | 42 | 42 | 41 | 42 | 46 | 42.4789 | 26 | 42.81 | 49.85 | 45.46 | 34 | 42.865 | 33 | 41 | 43 | 50 | 33 | 45.221 | 44.883 | 40 | 44 | 32 |  | 41.2727
| 1 | 5 | 43 | 35 | 38 | 26 | 41 | 43 | 40 | 39 | 44 | 42.4994 | 24.3 | 46.38 | 58.57 | 47.01 | 33 | 45.5699 | 36 | 41 | 42 | 50.3 | 39 | 46.909 | 45.0799 | 40 | 45 | 37 |  | 21
| 1 | 6 | 44 | 36 | 36 | 28 | 42 | 42 | 42 | 42 | 46 | 42.6319 | 24.5 | 45.23 | 54.31 | 48.08 | 32 | 44.7766 | 34 | 41 | 39 | 48.7 | 38 | 46.823 | 44.8867 | 41 | 45 | 37
| Mean |  | 43 | 33.8333 | 36.1667 | 29.3333 | 41.5 | 42.1667 | 40.6667 | 41.3333 | 45.1667 | 42.2646 | 24.6167 | 44.875 | 57.395 | 46.9967 | 32.8333 | 44.1966 | 33.6667 | 40.8333 | 43 | 49.35 | 37 | 46.076 | 44.8829 | 40 | 44.3333 | 34.3333
| Median |  | 43 | 34 | 36 | 29.5 | 42 | 42 | 40.5 | 42 | 45.5 | 42.4892 | 24.55 | 44.725 | 58.555 | 47.025 | 33 | 44.0545 | 33.5 | 41 | 43.5 | 49.7 | 36.5 | 45.962 | 44.8849 | 40 | 44.5 | 35.5
| Std Dev. |  | 0.89443 | 1.6021 | 1.3292 | 2.3381 | 0.83666 | 0.75277 | 0.8165 | 1.2111 | 0.98319 | 0.43233 | 0.81343 | 1.8871 | 4.5713 | 1.0146 | 0.75277 | 1.5229 | 1.3663 | 0.40825 | 2.2804 | 0.97108 | 3.7417 | 0.69696 | 0.22737 | 0.63246 | 0.8165 | 3.2042
| Rel.Std.Dev. |  | 2.08% | 4.735% | 3.675% | 7.971% | 2.016% | 1.785% | 2.008% | 2.93% | 2.177% | 1.023% | 3.304% | 4.205% | 7.965% | 2.159% | 2.293% | 3.446% | 4.058% | 0.9998% | 5.303% | 1.968% | 10.11% | 1.513% | 0.5066% | 1.581% | 1.842% | 9.333%
| PDM3 |  | 4.185% | -18.02% | -12.37% | -28.93% | 0.5508% | 2.166% | -1.468% | 0.1469% | 9.435% | 2.403% | -40.36% | 8.728% | 39.06% | 13.87% | -20.45% | 7.084% | -18.43% | -1.065% | 4.185% | 19.57% | -10.35% | 11.64% | 8.747% | -3.084% | 7.416% | -16.81%
| Z-Score (Absolute) |  | 0.25 | 1.69 | 1.2 | 2.64 | 0.07 | 0.07 | 0.25 | 0.11 | 0.7 | 0.09 | 3.64 | 0.64 | 3.29 | 1.09 | 1.9 | 0.5 | 1.73 | 0.21 | 0.25 | 1.59 | 1.02 | 0.9 | 0.64 | 0.39 | 0.53 | 1.58
| Analytical results for Cs in OREAS 152c (Certified Value 9.32 ppm) | [28 empty] | Certified
Cs | Round | Replicate | Lab | Lab | Lab | Lab | Lab | Lab | Lab | Lab | Lab | Lab | Lab | Lab | Lab | Lab | Lab | Lab | Lab | Lab | Lab | [8 empty] | 1
| No | No | 1.01 | 1.03 | 1.04 | 1.05 | 1.06 | 1.07 | 1.08 | 1.09 | 1.11 | 1.12 | 1.17 | 1.18 | 1.19 | 1.20 | 1.21 | 1.23 | 1.26 | 1.27 | 1.29 | [8 empty] | ppm
|  |  | 4A*MS | 4A*OES/MS | 4A*MS | 4A*OES/MS | 4A*OES/MS | 4A*OES/MS | 4A*OES/MS | 4A*MS | 4A*MS | 4A*MS | 4A*OES/MS | 4A*OES | 4A*MS | 4A*OES/MS | 4A*OES/MS | 4A*OES/MS | 4A*OES/MS | 4A*OES/MS | 4A*OES/MS | [8 empty] | 2
3
| 1 | 1 | 9.7 | 8.6 | 9.04 | 9.1 | 8.57 | 10.05 | 9.09 | 9.45 | 9.9115 | 9.72 | 9 | 9.373 | 8.3 | 9.04 | 9.44 | 9.8 | 9.169 | 7.4 | 8.36 | [8 empty] | 1
| 1 | 2 | 9.3 | 8.1 | 9.51 | 9.09 | 9.54 | 10.25 | 9.48 | 9.46 | 10.0349 | 9.78 | 9 | 9.4517 | 8.17 | 9.59 | 9.83 | 9.4 | 9.006 | 7.1 | 9.27 | [8 empty] | 34
| 1 | 3 | 9.7 | 8.4 | 9.73 | 9.09 | 9.44 | 10.5 | 9.36 | 9.48 | 9.9623 | 9.91 | 9 | 9.4408 | 8.45 | 9.56 | 9.98 | 9.5 | 8.848 | 7.4 | 8.92 | [8 empty] | 16
| 1 | 4 | 9.7 | 8.4 | 9.12 | 9.32 | 9.35 | 10.05 | 9.24 | 9.65 | 10.3548 | 9.44 | 10 | 9.4589 | 8.67 | 9.37 | 9.91 | 9.5 | 8.962 | 7.8 | 9.14 | [8 empty] | 9.3217
| 1 | 5 | 9.7 | 8.1 | 9.22 | 9.13 | 9.02 | 9.75 | 8.89 | 9.69 | 10.305 | 9.57 | 9 | 9.6995 | 8.41 | 9.01 | 9.47 | 9.4 | 9.21 | 7.4 | 9.12 | [8 empty] | 22
| 1 | 6 | 9.8 | 8 | 9.13 | 9.13 | 9.02 | 9.15 | 9.22 | 9.65 | 10.2232 | 9.62 | 9 | 9.7532 | 8.26 | 9.19 | 9.2 | 9.8 | 8.911 | 7.3 | 8.76
| Mean |  | 9.65 | 8.2667 | 9.2917 | 9.1433 | 9.1567 | 9.9583 | 9.2133 | 9.5633 | 10.1319 | 9.6733 | 9.1667 | 9.5295 | 8.3767 | 9.2933 | 9.6383 | 9.5667 | 9.0177 | 7.4 | 8.9283
| Median |  | 9.7 | 8.25 | 9.175 | 9.115 | 9.185 | 10.05 | 9.23 | 9.565 | 10.1291 | 9.67 | 9 | 9.4553 | 8.355 | 9.28 | 9.65 | 9.5 | 8.984 | 7.4 | 9.02
| Std Dev. |  | 0.17607 | 0.23381 | 0.26977 | 0.088468 | 0.35948 | 0.46735 | 0.20646 | 0.11094 | 0.18694 | 0.16585 | 0.40825 | 0.15643 | 0.17592 | 0.25303 | 0.31212 | 0.18619 | 0.14373 | 0.22804 | 0.33157
| Rel.Std.Dev. |  | 1.825% | 2.828% | 2.903% | 0.9676% | 3.926% | 4.693% | 2.241% | 1.16% | 1.845% | 1.715% | 4.454% | 1.642% | 2.1% | 2.723% | 3.238% | 1.946% | 1.594% | 3.082% | 3.714%
| PDM3 |  | 3.522% | -11.32% | -0.3223% | -1.914% | -1.771% | 6.829% | -1.163% | 2.592% | 8.692% | 3.772% | -1.663% | 2.229% | -10.14% | -0.3045% | 3.397% | 2.628% | -3.262% | -20.62% | -4.22%
| Z-Score (Absolute) |  | 0.78 | 2.23 | 0 | 0.32 | 0.3 | 1.45 | 0.17 | 0.59 | 1.82 | 0.83 | NA | 0.52 | 1.99 | 0 | 0.75 | 0.6 | 0.6 | 4.11 | 0.79
Results from laboratory 1.17 were removed due to their 1 ppm reading resolution.
| Analytical results for Cu in OREAS 152c (Certified Value 0.378 wt.%) | [28 empty] | Certified
Cu | Round | Replicate | Lab | Lab | Lab | Lab | Lab | Lab | Lab | Lab | Lab | Lab | Lab | Lab | Lab | Lab | Lab | Lab | Lab | Lab | Lab | Lab | Lab | Lab | Lab | Lab | Lab | Lab | Lab | 1
| No | No | 1.01 | 1.02 | 1.03 | 1.04 | 1.05 | 1.06 | 1.07 | 1.08 | 1.09 | 1.10 | 1.11 | 1.12 | 1.13 | 1.14 | 1.16 | 1.17 | 1.18 | 1.19 | 1.20 | 1.21 | 1.22 | 1.23 | 1.24 | 1.26 | 1.27 | 1.29 | 1.30 | wt.%
|  |  | 4A*OES | 4A*MS | 4A*OES/MS | 4A*OES/MS | 4A*OES/MS | 4A*OES/MS | 4A*OES/MS | 4A*OES/MS | 4A*MS | 4A*OES | 4A*MS | 4A*MS | 4A*OES/MS | 4A*OES | 4A*OES | 4A*OES/MS | 4A*OES | 4A*OES/MS | 4A*OES/MS | 4A*OES/MS | 4A*OES | 4A*OES/MS | 4A*OES | 4A*OES/MS | 4A*OES/MS | 4A*OES/MS | 4A*OES | 3
3
| 1 | 1 | 0.368 | 0.37671 | 0.35915 | 0.3811 | 0.364 | 0.371 | 0.38 | 0.385 | 0.38305 | 0.35676 | 0.36674 | 0.377 | 0.39859 | 0.39239 | 0.3757 | 0.3724 | 0.37617 | 0.3821 | 0.366 | 0.395 | 0.3887 | 0.38148 | 0.3914 | 0.37918 | 0.38225 | 0.3923 | 0.3596 | 1
| 1 | 2 | 0.367 | 0.392 | 0.34979 | 0.3809 | 0.356 | 0.365 | 0.377 | 0.382 | 0.37306 | 0.36587 | 0.36676 | 0.385 | 0.40034 | 0.39715 | 0.3733 | 0.375 | 0.37551 | 0.3786 | 0.371 | 0.406 | 0.3887 | 0.3672 | 0.38276 | 0.37709 | 0.3873 | 0.3849 | 0.3589 | 19
| 1 | 3 | 0.366 | 0.38826 | 0.35947 | 0.3813 | 0.367 | 0.37 | 0.393 | 0.385 | 0.37814 | 0.35802 | 0.36886 | 0.385 | 0.40322 | 0.39855 | 0.3809 | 0.3724 | 0.37643 | 0.3792 | 0.372 | 0.4 | 0.3848 | 0.37026 | 0.37774 | 0.37491 | 0.38111 | 0.3903 | 0.3607 | 16
| 1 | 4 | 0.357 | 0.37198 | 0.36289 | 0.3819 | 0.365 | 0.374 | 0.379 | 0.378 | 0.38326 | 0.36408 | 0.36768 | 0.46 | 0.39037 | 0.39847 | 0.3769 | 0.3724 | 0.37652 | 0.3802 | 0.376 | 0.392 | 0.3926 | 0.37332 | 0.39344 | 0.37623 | 0.38328 | 0.3866 | 0.3579 | 0.37794
| 1 | 5 | 0.367 | 0.38528 | 0.35369 | 0.3771 | 0.36 | 0.37 | 0.396 | 0.365 | 0.38657 | 0.35646 | 0.36961 | 0.378 | 0.32311 | 0.39372 | 0.3819 | 0.3772 | 0.3785 | 0.3812 | 0.372 | 0.405 | 0.3893 | 0.36516 | 0.38822 | 0.3755 | 0.38914 | 0.3842 | 0.3486 | 23
| 1 | 6 | 0.367 | 0.38945 | 0.35034 | 0.3827 | 0.366 | 0.36 | 0.383 | 0.39 | 0.38266 | 0.35863 | 0.37587 | 0.385 | 0.30716 | 0.39631 | 0.3788 | 0.3769 | 0.37796 | 0.3766 | 0.376 | 0.381 | 0.3866 | 0.3672 | 0.40092 | 0.37547 | 0.39039 | 0.3901 | 0.3686
| Mean |  | 0.36533 | 0.38395 | 0.35589 | 0.38083 | 0.363 | 0.36833 | 0.38467 | 0.38083 | 0.38112 | 0.35997 | 0.36925 | 0.395 | 0.37047 | 0.3961 | 0.37792 | 0.37438 | 0.37685 | 0.37965 | 0.37217 | 0.3965 | 0.38845 | 0.37077 | 0.38908 | 0.3764 | 0.38558 | 0.38807 | 0.35905
| Median |  | 0.367 | 0.38677 | 0.35642 | 0.3812 | 0.3645 | 0.37 | 0.3815 | 0.3835 | 0.38286 | 0.35833 | 0.36827 | 0.385 | 0.39448 | 0.39673 | 0.37785 | 0.3737 | 0.37648 | 0.3797 | 0.372 | 0.3975 | 0.3887 | 0.36873 | 0.38981 | 0.37587 | 0.38529 | 0.38835 | 0.35925
| Std Dev. |  | 0.0041312 | 0.0078879 | 0.0053907 | 0.0019418 | 0.0041952 | 0.0050067 | 0.0079162 | 0.0087044 | 0.0047796 | 0.0039956 | 0.0034369 | 0.032056 | 0.043365 | 0.0025375 | 0.0032499 | 0.0022999 | 0.0011386 | 0.0019655 | 0.0037103 | 0.0093541 | 0.0026387 | 0.0059738 | 0.0081719 | 0.001557 | 0.0038763 | 0.0032916 | 0.0063996
| Rel.Std.Dev. |  | 1.131% | 2.054% | 1.515% | 0.5099% | 1.156% | 1.359% | 2.058% | 2.286% | 1.254% | 1.11% | 0.9308% | 8.115% | 11.71% | 0.6406% | 0.8599% | 0.6143% | 0.3021% | 0.5177% | 0.997% | 2.359% | 0.6793% | 1.611% | 2.1% | 0.4137% | 1.005% | 0.8482% | 1.782%
| PDM3 |  | -3.335% | 1.59% | -5.834% | 0.7667% | -3.952% | -2.541% | 1.781% | 0.7667% | 0.8434% | -4.753% | -2.298% | 4.515% | -1.976% | 4.806% | -0.005065% | -0.94% | -0.2874% | 0.4536% | -1.526% | 4.912% | 2.782% | -1.896% | 2.948% | -0.4073% | 2.022% | 2.681% | -4.997%
| Z-Score (Absolute) |  | 1.11 | 0.53 | 1.94 | 0.26 | 1.31 | 0.84 | 0.59 | 0.26 | 0.28 | 1.58 | 0.76 | 1.5 | 0.66 | 1.6 | 0 | 0.31 | 0.09 | 0.15 | 0.51 | 1.64 | 0.93 | 0.63 | 0.98 | 0.13 | 0.67 | 0.89 | 1.66
| Analytical results for Dy in OREAS 152c (Certified Value 3.05 ppm) | [28 empty] | Certified
Dy | Round | Replicate | 1.01: Lab; 1.02: Lab; 1.03: Lab; 1.04: Lab; 1.05: Lab; 1.06: Lab; 1.07: Lab | 1
| No | No | 1.01: 1.03; 1.02: 1.04; 1.03: 1.10; 1.04: 1.11; 1.05: 1.19; 1.06: 1.23; 1.07: 1.26 | ppm
|  |  | 1.01: 4A*OES/MS; 1.02: 4A*MS; 1.03: 4A*MS; 1.04: 4A*MS; 1.05: 4A*MS; 1.06: 4A*OES/MS; 1.07: 4A*OES/MS | 2
3
| 1 | 1 | 1.01: 3.1; 1.02: 3.18; 1.03: 2.8132; 1.04: 3.4767; 1.05: 2.93; 1.06: 3.4; 1.07: 3.07 | 1
| 1 | 2 | 1.01: 3; 1.02: 3.3; 1.03: 2.7086; 1.04: 3.4922; 1.05: 2.96; 1.06: 3.2; 1.07: 3.074 | 6
| 1 | 3 | 1.01: 3.1; 1.02: 3.24; 1.03: 2.7003; 1.04: 3.4838; 1.05: 3.01; 1.06: 3.3; 1.07: 3.044 | 16
| 1 | 4 | 1.01: 3.1; 1.02: 2.91; 1.03: 2.791; 1.04: 3.7609; 1.05: 3.04; 1.06: 3.2; 1.07: 3.049 | 3.0455
| 1 | 5 | 1.01: 3; 1.02: 3.1; 1.03: 2.7447; 1.04: 3.6447; 1.05: 2.91; 1.06: 3.3; 1.07: 3.074 | 24
| 1 | 6 | 1.01: 3; 1.02: 3.17; 1.03: 3.0021; 1.04: 3.5607; 1.05: 2.97; 1.06: 3.4; 1.07: 2.998
| Mean |  | 1.01: 3.05; 1.02: 3.15; 1.03: 2.7933; 1.04: 3.5698; 1.05: 2.97; 1.06: 3.3; 1.07: 3.0515
| Median |  | 1.01: 3.05; 1.02: 3.175; 1.03: 2.7679; 1.04: 3.5265; 1.05: 2.965; 1.06: 3.3; 1.07: 3.0595
| Std Dev. |  | 1.01: 0.054772; 1.02: 0.13565; 1.03: 0.11152; 1.04: 0.11338; 1.05: 0.04858; 1.06: 0.089443; 1.07: 0.029256
| Rel.Std.Dev. |  | 1.01: 1.796%; 1.02: 4.306%; 1.03: 3.992%; 1.04: 3.176%; 1.05: 1.636%; 1.06: 2.71%; 1.07: 0.9587%
| PDM3 |  | 1.01: 0.1474%; 1.02: 3.431%; 1.03: -8.281%; 1.04: 17.22%; 1.05: -2.479%; 1.06: 8.356%; 1.07: 0.1967%
| Z-Score (Absolute) |  | 1.01: 0.01; 1.02: 0.67; 1.03: 1.77; 1.04: 3.55; 1.05: 0.56; 1.06: 1.7; 1.07: 0
| Analytical results for Er in OREAS 152c (Certified Value 1.25 ppm) | [28 empty] | Certified
Er | Round | Replicate | 1.01: Lab; 1.02: Lab; 1.03: Lab; 1.04: Lab; 1.05: Lab; 1.06: Lab; 1.07: Lab | 1
| No | No | 1.01: 1.03; 1.02: 1.04; 1.03: 1.10; 1.04: 1.11; 1.05: 1.19; 1.06: 1.23; 1.07: 1.26 | ppm
|  |  | 1.01: 4A*OES/MS; 1.02: 4A*MS; 1.03: 4A*MS; 1.04: 4A*MS; 1.05: 4A*MS; 1.06: 4A*OES/MS; 1.07: 4A*OES/MS | 2
3
| 1 | 1 | 1.01: 1.2; 1.02: 1.25; 1.03: 1.1421; 1.04: 1.3913; 1.05: 1.16; 1.06: 1.3; 1.07: 1.278 | 1
| 1 | 2 | 1.01: 1.1; 1.02: 1.36; 1.03: 1.158; 1.04: 1.4225; 1.05: 1.19; 1.06: 1.3; 1.07: 1.273 | 7
| 1 | 3 | 1.01: 1.2; 1.02: 1.3; 1.03: 1.0802; 1.04: 1.422; 1.05: 1.21; 1.06: 1.3; 1.07: 1.243 | 16
| 1 | 4 | 1.01: 1.2; 1.02: 1.21; 1.03: 1.121; 1.04: 1.5128; 1.05: 1.22; 1.06: 1.3; 1.07: 1.256 | 1.2536
| 1 | 5 | 1.01: 1.1; 1.02: 1.27; 1.03: 1.0974; 1.04: 1.451; 1.05: 1.18; 1.06: 1.3; 1.07: 1.305 | 25
| 1 | 6 | 1.01: 1.1; 1.02: 1.31; 1.03: 1.2094; 1.04: 1.4445; 1.05: 1.15; 1.06: 1.4; 1.07: 1.232
| Mean |  | 1.01: 1.15; 1.02: 1.2833; 1.03: 1.1347; 1.04: 1.4407; 1.05: 1.185; 1.06: 1.3167; 1.07: 1.2645
| Median |  | 1.01: 1.15; 1.02: 1.285; 1.03: 1.1316; 1.04: 1.4335; 1.05: 1.185; 1.06: 1.3; 1.07: 1.2645
| Std Dev. |  | 1.01: 0.054772; 1.02: 0.052026; 1.03: 0.046318; 1.04: 0.041082; 1.05: 0.027386; 1.06: 0.040825; 1.07: 0.026403
| Rel.Std.Dev. |  | 1.01: 4.763%; 1.02: 4.054%; 1.03: 4.082%; 1.04: 2.852%; 1.05: 2.311%; 1.06: 3.101%; 1.07: 2.088%
| PDM3 |  | 1.01: -8.261%; 1.02: 2.376%; 1.03: -9.483%; 1.04: 14.93%; 1.05: -5.469%; 1.06: 5.035%; 1.07: 0.8732%
| Z-Score (Absolute) |  | 1.01: 0.97; 1.02: 0.16; 1.03: 1.1; 1.04: 1.49; 1.05: 0.67; 1.06: 0.44; 1.07: 0
| Analytical results for Eu in OREAS 152c (Certified Value 1.25 ppm) | [28 empty] | Certified
Eu | Round | Replicate | 1.01: Lab; 1.02: Lab; 1.03: Lab; 1.04: Lab; 1.05: Lab; 1.06: Lab; 1.07: Lab | 1
| No | No | 1.01: 1.03; 1.02: 1.04; 1.03: 1.10; 1.04: 1.11; 1.05: 1.19; 1.06: 1.23; 1.07: 1.26 | ppm
|  |  | 1.01: 4A*OES/MS; 1.02: 4A*MS; 1.03: 4A*MS; 1.04: 4A*MS; 1.05: 4A*MS; 1.06: 4A*OES/MS; 1.07: 4A*OES/MS | 2
2
| 1 | 1 | 1.01: 1.1; 1.02: 1.25; 1.03: 1.3957; 1.04: 1.3595; 1.05: 1.15; 1.06: 1.1; 1.07: 1.362 | 1
| 1 | 2 | 1.01: 1.1; 1.02: 1.32; 1.03: 1.3491; 1.04: 1.393; 1.05: 1.17; 1.06: 1.1; 1.07: 1.344 | 8
| 1 | 3 | 1.01: 1.1; 1.02: 1.35; 1.03: 1.3427; 1.04: 1.3906; 1.05: 1.14; 1.06: 1; 1.07: 1.302 | 16
| 1 | 4 | 1.01: 1.1; 1.02: 1.24; 1.03: 1.3686; 1.04: 1.4594; 1.05: 1.2; 1.06: 1.1; 1.07: 1.345 | 1.2497
| 1 | 5 | 1.01: 1.1; 1.02: 1.28; 1.03: 1.3946; 1.04: 1.4168; 1.05: 1.15; 1.06: 1; 1.07: 1.362 | 26
| 1 | 6 | 1.01: 1.1; 1.02: 1.32; 1.03: 1.4784; 1.04: 1.3615; 1.05: 1.16; 1.06: 1.1; 1.07: 1.333
| Mean |  | 1.01: 1.1; 1.02: 1.2933; 1.03: 1.3882; 1.04: 1.3968; 1.05: 1.1617; 1.06: 1.0667; 1.07: 1.3413
| Median |  | 1.01: 1.1; 1.02: 1.3; 1.03: 1.3816; 1.04: 1.3918; 1.05: 1.155; 1.06: 1.1; 1.07: 1.3445
| Std Dev. |  | 1.01: 2.4324e-16; 1.02: 0.043665; 1.03: 0.04943; 1.04: 0.037438; 1.05: 0.02137; 1.06: 0.05164; 1.07: 0.022322
| Rel.Std.Dev. |  | 1.01: 2.211e-14%; 1.02: 3.376%; 1.03: 3.561%; 1.04: 2.68%; 1.05: 1.84%; 1.06: 4.841%; 1.07: 1.664%
| PDM3 |  | 1.01: -11.98%; 1.02: 3.49%; 1.03: 11.08%; 1.04: 11.77%; 1.05: -7.045%; 1.06: -14.65%; 1.07: 7.331%
| Z-Score (Absolute) |  | 1.01: 1.26; 1.02: 0; 1.03: 0.62; 1.04: 0.67; 1.05: 0.86; 1.06: 1.48; 1.07: 0.31
| Analytical results for Fe in OREAS 152c (Certified Value 2.96 wt.%) | [28 empty] | Certified
Fe | Round | Replicate | Lab | Lab | Lab | Lab | Lab | Lab | Lab | Lab | Lab | Lab | Lab | Lab | Lab | Lab | Lab | Lab | Lab | Lab | Lab | Lab | Lab | Lab | Lab | Lab | Lab | Lab |  | 1
| No | No | 1.01 | 1.02 | 1.03 | 1.04 | 1.05 | 1.06 | 1.07 | 1.08 | 1.09 | 1.11 | 1.12 | 1.13 | 1.14 | 1.16 | 1.17 | 1.18 | 1.19 | 1.20 | 1.21 | 1.22 | 1.23 | 1.24 | 1.26 | 1.27 | 1.29 | 1.30 |  | wt.%
|  |  | 4A*OES | 4A*MS | 4A*OES/MS | 4A*OES/MS | 4A*OES/MS | 4A*OES/MS | 4A*OES/MS | 4A*OES/MS | 4A*OES | 4A*MS | 4A*MS | 4A*OES/MS | 4A*OES | 4A*OES | 4A*OES/MS | 4A*OES | 4A*OES/MS | 4A*OES/MS | 4A*OES/MS | 4A*OES | 4A*OES/MS | 4A*OES | 4A*OES/MS | 4A*OES/MS | 4A*OES/MS | 4A*OES |  | 2
3
| 1 | 1 | 2.95 | 2.78 | 2.84 | 3.02 | 2.95 | 2.8 | 2.9 | 3 | 3.05 | 2.8748 | 2.87 | 2.91 | 3.3526 | 3.14 | 3 | 2.9777 | 2.92 | 2.75 | 3.19 | 3.08 | 3.03 | 3.1156 | 3.0653 | 3.07 | 2.75 | 2.84 |  | 1
| 1 | 2 | 2.94 | 2.84 | 2.78 | 3.02 | 2.86 | 2.86 | 2.93 | 2.99 | 3 | 2.9352 | 2.99 | 2.98 | 3.3228 | 3.13 | 3.01 | 2.8622 | 2.96 | 2.84 | 3.27 | 3.04 | 2.9 | 3.1263 | 3.0202 | 3.05 | 2.78 | 2.82 |  | 12
| 1 | 3 | 2.95 | 2.94 | 2.84 | 3.02 | 2.94 | 2.89 | 3.02 | 2.97 | 3.05 | 2.9593 | 3.02 | 3.22 | 3.3141 | 3.1 | 2.98 | 2.8947 | 2.97 | 2.88 | 3.23 | 3.11 | 2.91 | 3.145 | 2.9987 | 3.03 | 2.74 | 2.83 |  | 16
| 1 | 4 | 2.94 | 2.82 | 2.86 | 3.03 | 2.96 | 2.9 | 2.95 | 2.96 | 3.06 | 2.9527 | 3.58 | 2.98 | 3.3859 | 3.12 | 3.08 | 3.0189 | 2.95 | 2.79 | 3.18 | 3.09 | 2.92 | 3.0053 | 3.0113 | 3.05 | 2.79 | 2.83 |  | 2.9641
| 1 | 5 | 2.94 | 2.9 | 2.78 | 3.01 | 2.85 | 2.82 | 3.08 | 2.89 | 2.97 | 2.9806 | 2.86 | 3.07 | 3.2927 | 3.16 | 3.08 | 2.9765 | 2.93 | 2.76 | 3.26 | 3.02 | 2.84 | 3.0957 | 3.0888 | 3.05 | 2.76 | 2.75 |  | 27
| 1 | 6 | 2.92 | 2.86 | 2.77 | 3.03 | 2.91 | 2.76 | 2.95 | 3.03 | 3.11 | 3.0161 | 2.98 | 3.16 | 3.315 | 3.09 | 2.98 | 2.9255 | 2.99 | 2.78 | 3.08 | 3.04 | 2.94 | 3.0797 | 3.0007 | 3.03 | 2.73 | 2.9
| Mean |  | 2.94 | 2.8567 | 2.8117 | 3.0217 | 2.9117 | 2.8383 | 2.9717 | 2.9733 | 3.04 | 2.9531 | 3.05 | 3.0533 | 3.3305 | 3.1233 | 3.0217 | 2.9426 | 2.9533 | 2.8 | 3.2017 | 3.0633 | 2.9233 | 3.0946 | 3.0308 | 3.0467 | 2.7583 | 2.8283
| Median |  | 2.94 | 2.85 | 2.81 | 3.02 | 2.925 | 2.84 | 2.95 | 2.98 | 3.05 | 2.956 | 2.985 | 3.025 | 3.3189 | 3.125 | 3.005 | 2.951 | 2.955 | 2.785 | 3.21 | 3.06 | 2.915 | 3.1056 | 3.0158 | 3.05 | 2.755 | 2.83
| Std Dev. |  | 0.010954 | 0.057155 | 0.0392 | 0.0075277 | 0.047081 | 0.054559 | 0.066156 | 0.04761 | 0.04899 | 0.047354 | 0.26788 | 0.11894 | 0.033331 | 0.02582 | 0.046655 | 0.058747 | 0.02582 | 0.0502 | 0.06969 | 0.035024 | 0.062183 | 0.049375 | 0.037365 | 0.015055 | 0.023166 | 0.047924
| Rel.Std.Dev. |  | 0.3726% | 2.001% | 1.394% | 0.2491% | 1.617% | 1.922% | 2.226% | 1.601% | 1.612% | 1.604% | 8.783% | 3.895% | 1.001% | 0.8267% | 1.544% | 1.996% | 0.8743% | 1.793% | 2.177% | 1.143% | 2.127% | 1.596% | 1.233% | 0.4942% | 0.8399% | 1.694%
| PDM3 |  | -0.8144% | -3.626% | -5.144% | 1.941% | -1.77% | -4.244% | 0.254% | 0.3102% | 2.559% | -0.3722% | 2.897% | 3.009% | 12.36% | 5.371% | 1.941% | -0.7268% | -0.3646% | -5.537% | 8.013% | 3.346% | -1.377% | 4.401% | 2.251% | 2.784% | -6.943% | -4.582%
| Z-Score (Absolute) |  | 0.29 | 1.03 | 1.43 | 0.44 | 0.54 | 1.19 | 0.01 | 0.01 | 0.6 | 0.17 | 0.69 | 0.72 | 3.18 | 1.34 | 0.44 | 0.27 | 0.17 | 1.53 | 2.04 | 0.81 | 0.44 | 1.09 | 0.52 | 0.66 | 1.9 | 1.28
| Analytical results for Ga in OREAS 152c (Certified Value 20.5 ppm) | [28 empty] | Certified
Ga | Round | Replicate | Lab | Lab | Lab | Lab | Lab | Lab | Lab | Lab | Lab | Lab | Lab | Lab | Lab | Lab | Lab | Lab | Lab | Lab | Lab | Lab | Lab | Lab | Lab |  |  |  |  | 1
| No | No | 1.01 | 1.03 | 1.04 | 1.05 | 1.06 | 1.07 | 1.08 | 1.09 | 1.11 | 1.12 | 1.13 | 1.14 | 1.17 | 1.18 | 1.19 | 1.20 | 1.21 | 1.22 | 1.23 | 1.24 | 1.26 | 1.27 | 1.29 |  |  |  |  | ppm
|  |  | 4A*MS | 4A*OES/MS | 4A*MS | 4A*OES/MS | 4A*OES/MS | 4A*OES/MS | 4A*OES/MS | 4A*MS | 4A*MS | 4A*MS | 4A*OES/MS | 4A*OES | 4A*OES/MS | 4A*OES | 4A*OES/MS | 4A*OES/MS | 4A*OES/MS | 4A*OES | 4A*OES/MS | 4A*OES | 4A*OES/MS | 4A*OES/MS | 4A*OES/MS |  |  |  |  | 1
2
| 1 | 1 | 21 | 19.22 | 18.79 | 19.85 | 19.9 | 20 | 19.7 | 21.35 | 20.1739 | 29.6 | 20.12 | 26.12 | 22.6 | 20.8667 | 20 | 19.85 | 21 | 20.5 | 21.15 | 21.529 | 18.606 | 22 | 19 |  |  |  |  | 1
| 1 | 2 | 21.2 | 18.47 | 20.02 | 19.85 | 19.95 | 19.9 | 20.2 | 20.92 | 20.5961 | 29.8 | 20.36 | 25.55 | 20.1 | 20.2272 | 20 | 20 | 22.1 | 20.7 | 20.79 | 21.109 | 18.214 | 22 | 21 |  |  |  |  | 39
| 1 | 3 | 21 | 18.99 | 20.46 | 19.65 | 19.9 | 20.3 | 20.2 | 21.64 | 20.7881 | 31 | 21.23 | 25.29 | 21.4 | 21.062 | 21 | 19.45 | 22.6 | 20.3 | 20.61 | 21.278 | 18.604 | 22 | 20 |  |  |  |  | 16
| 1 | 4 | 20.6 | 19.08 | 18.69 | 20 | 20.3 | 20.1 | 20.1 | 21.45 | 21.4031 | 29.4 | 21.42 | 25.72 | 22.1 | 20.079 | 21 | 20.6 | 22 | 21.2 | 20.79 | 21.215 | 18.078 | 22 | 19 |  |  |  |  | 20.4608
| 1 | 5 | 20.8 | 18.68 | 19.74 | 19.85 | 19.65 | 20.7 | 20 | 21.36 | 20.6849 | 32.8 | 21.18 | 25.23 | 20.8 | 20.8573 | 20 | 19.65 | 21.6 | 20.1 | 20.61 | 22.467 | 18.739 | 22 | 20 |  |  |  |  | 28
| 1 | 6 | 21.1 | 18.4 | 19.16 | 20.1 | 20.1 | 18.9 | 19.9 | 21.62 | 21.6876 | 29 | 20.3 | 25.45 | 20.5 | 21.5579 | 21 | 20.2 | 20.9 | 20.3 | 20.97 | 22.307 | 18.012 | 23 | 20
| Mean |  | 20.95 | 18.8067 | 19.4767 | 19.8833 | 19.9667 | 19.9833 | 20.0167 | 21.39 | 20.889 | 30.2667 | 20.7683 | 25.56 | 21.25 | 20.775 | 20.5 | 19.9583 | 21.7 | 20.5167 | 20.82 | 21.6508 | 18.3755 | 22.1667 | 19.8333
| Median |  | 21 | 18.835 | 19.45 | 19.85 | 19.925 | 20.05 | 20.05 | 21.405 | 20.7365 | 29.7 | 20.77 | 25.5 | 21.1 | 20.862 | 20.5 | 19.925 | 21.8 | 20.4 | 20.79 | 21.4035 | 18.409 | 22 | 20
| Std Dev. |  | 0.21679 | 0.3388 | 0.71023 | 0.15384 | 0.21833 | 0.60139 | 0.19408 | 0.26169 | 0.55695 | 1.4123 | 0.5681 | 0.32656 | 0.96488 | 0.54681 | 0.54772 | 0.40917 | 0.66332 | 0.392 | 0.21043 | 0.58891 | 0.31119 | 0.40825 | 0.75277
| Rel.Std.Dev. |  | 1.035% | 1.801% | 3.647% | 0.7737% | 1.093% | 3.009% | 0.9696% | 1.223% | 2.666% | 4.666% | 2.735% | 1.278% | 4.541% | 2.632% | 2.672% | 2.05% | 3.057% | 1.911% | 1.011% | 2.72% | 1.694% | 1.842% | 3.795%
| PDM3 |  | 2.391% | -8.084% | -4.81% | -2.822% | -2.415% | -2.334% | -2.171% | 4.541% | 2.093% | 47.93% | 1.503% | 24.92% | 3.857% | 1.536% | 0.1915% | -2.456% | 6.056% | 0.273% | 1.756% | 5.816% | -10.19% | 8.337% | -3.067%
| Z-Score (Absolute) |  | 0.15 | 1.65 | 1.09 | 0.74 | 0.67 | 0.66 | 0.63 | 0.52 | 0.1 | 7.99 | 0 | 4.03 | 0.41 | 0.01 | 0.23 | 0.68 | 0.78 | 0.21 | 0.04 | 0.74 | 2.01 | 1.18 | 0.79
| Analytical results for Gd in OREAS 152c (Certified Value 4.91 ppm) | [28 empty] | Certified
Gd | Round | Replicate | 1.01: Lab; 1.03: Lab; 1.04: Lab; 1.05: Lab; 1.06: Lab; 1.07: Lab; 1.08: Lab |  |  |  |  | 1
| No | No | 1.01: 1.03; 1.03: 1.04; 1.04: 1.10; 1.05: 1.11; 1.06: 1.19; 1.07: 1.23; 1.08: 1.26 |  |  |  |  | ppm
|  |  | 1.01: 4A*OES/MS; 1.03: 4A*MS; 1.04: 4A*MS; 1.05: 4A*MS; 1.06: 4A*MS; 1.07: 4A*OES/MS; 1.08: 4A*OES/MS |  |  |  |  | 2
3
| 1 | 1 | 1.01: 4.6; 1.03: 5.05; 1.04: 4.6771; 1.05: 5.6021; 1.06: 4.67; 1.07: 5.3; 1.08: 4.397 |  |  |  |  | 1
| 1 | 2 | 1.01: 4.5; 1.03: 5.17; 1.04: 4.6082; 1.05: 5.5436; 1.06: 4.76; 1.07: 5.1; 1.08: 4.482 |  |  |  |  | 9
| 1 | 3 | 1.01: 4.6; 1.03: 5.48; 1.04: 4.5734; 1.05: 5.5254; 1.06: 4.73; 1.07: 5.1; 1.08: 4.304 |  |  |  |  | 16
| 1 | 4 | 1.01: 4.7; 1.03: 5.05; 1.04: 4.737; 1.05: 5.9358; 1.06: 4.87; 1.07: 5.1; 1.08: 4.461 |  |  |  |  | 4.9102
| 1 | 5 | 1.01: 4.6; 1.03: 5.19; 1.04: 4.6232; 1.05: 5.8972; 1.06: 4.69; 1.07: 5.1; 1.08: 4.422 |  |  |  |  | 29
| 1 | 6 | 1.01: 4.5; 1.03: 5.17; 1.04: 5.0242; 1.05: 5.7778; 1.06: 4.82; 1.07: 5.3; 1.08: 4.22
| Mean |  | 1.01: 4.5833; 1.03: 5.185; 1.04: 4.7072; 1.05: 5.7137; 1.06: 4.7567; 1.07: 5.1667; 1.08: 4.381
| Median |  | 1.01: 4.6; 1.03: 5.17; 1.04: 4.6502; 1.05: 5.69; 1.06: 4.745; 1.07: 5.1; 1.08: 4.4095
| Std Dev. |  | 1.01: 0.075277; 1.03: 0.15745; 1.04: 0.16556; 1.05: 0.18109; 1.06: 0.076855; 1.07: 0.10328; 1.08: 0.10039
| Rel.Std.Dev. |  | 1.01: 1.642%; 1.03: 3.037%; 1.04: 3.517%; 1.05: 3.169%; 1.06: 1.616%; 1.07: 1.999%; 1.08: 2.291%
| PDM3 |  | 1.01: -6.656%; 1.03: 5.597%; 1.04: -4.134%; 1.05: 16.36%; 1.06: -3.126%; 1.07: 5.224%; 1.08: -10.78%
| Z-Score (Absolute) |  | 1.01: 0.31; 1.03: 0.77; 1.04: 0.09; 1.05: 1.72; 1.06: 0; 1.07: 0.74; 1.08: 0.67
| Analytical results for Ge in OREAS 152c (Indicative Value 0.15 ppm) | [28 empty] | Indicative
Ge | Round | Replicate | Lab | Lab | Lab | Lab | Lab | Lab | Lab | Lab | Lab | Lab | Lab | Lab | Lab | Lab | Lab | Lab | [11 empty] | 1
| No | No | 1.01 | 1.02 | 1.05 | 1.06 | 1.07 | 1.08 | 1.09 | 1.11 | 1.12 | 1.18 | 1.19 | 1.20 | 1.21 | 1.26 | 1.27 | 1.29 | [11 empty] | ppm
|  |  | 4A*MS | 4A*MS | 4A*OES/MS | 4A*OES/MS | 4A*OES/MS | 4A*OES/MS | 4A*MS | 4A*MS | 4A*MS | 4A*OES | 4A*MS | 4A*OES/MS | 4A*OES/MS | 4A*OES/MS | 4A*OES/MS | 4A*OES/MS | [11 empty] | 2
2
| 1 | 1 | 2 | 0.44 | 0.22 | 0.12 | 0.18 | 0.09 | 1.9 | < 0.2 | 0.6 | < 0.1 | 0.11 | 0.12 | 0.11 | 0.145 | 4.5 | 0.5 | [11 empty] | 1
| 1 | 2 | 2 | 0.48 | 0.22 | 0.13 | 0.17 | 0.1 | 1.8 | < 0.2 | 0.95 | < 0.1 | 0.09 | 0.15 | 0.12 | 0.147 | 4.4 | 0.6 | [11 empty] | 4
| 1 | 3 | 2.2 | 0.46 | 0.25 | 0.12 | 0.19 | 0.13 | 1.9 | < 0.2 | 0.82 | < 0.1 | 0.09 | 0.12 | 0.2 | 0.158 | 4.7 | 0.4 | [11 empty] | 16
| 1 | 4 | 2.1 | 0.47 | 0.27 | 0.14 | 0.18 | 0.11 | 1.8 | < 0.2 | 0.58 | < 0.1 | 0.11 | 0.12 | 0.2 | 0.228 | 4.8 | 0.4 | [11 empty] | 0.1505
| 1 | 5 | 2.3 | 0.43 | 0.22 | 0.11 | 0.17 | 0.11 | 1.9 | < 0.2 | 0.95 | < 0.1 | 0.12 | 0.11 | 0.18 | 0.152 | 4.4 | 0.5 | [11 empty] | 10
| 1 | 6 | 2.3 | 0.48 | 0.24 | 0.12 | 0.16 | 0.13 | 1.9 | < 0.2 | 0.51 | < 0.1 | 0.11 | 0.12 | 0.2 | 0.362 | 4.5 | 0.5
| Mean |  | 2.15 | 0.46 | 0.23667 | 0.12333 | 0.175 | 0.11167 | 1.8667 |  | 0.735 |  | 0.105 | 0.12333 | 0.16833 | 0.19867 | 4.55 | 0.48333
| Median |  | 2.15 | 0.465 | 0.23 | 0.12 | 0.175 | 0.11 | 1.9 |  | 0.71 |  | 0.11 | 0.12 | 0.19 | 0.155 | 4.5 | 0.5
| Std Dev. |  | 0.13784 | 0.020976 | 0.020656 | 0.010328 | 0.010488 | 0.016021 | 0.05164 |  | 0.19624 |  | 0.012247 | 0.013663 | 0.042151 | 0.085929 | 0.16432 | 0.075277
| Rel.Std.Dev. |  | 6.411% | 4.56% | 8.728% | 8.374% | 5.993% | 14.35% | 2.766% |  | 26.7% |  | 11.66% | 11.08% | 25.04% | 43.25% | 3.611% | 15.57%
| PDM3 |  | 1329% | 205.6% | 57.25% | -18.05% | 16.28% | -25.8% | 1140% |  | 388.4% |  | -30.23% | -18.05% | 11.85% | 32% | 2923% | 221.2%
| Z-Score (Absolute) |  | NA | 4.89 | 1.41 | 0.35 | 0.45 | 0.53 | NA | 0.71 | 9.17 | 1.49 | 0.64 | 0.35 | 0.35 | 0.82 | NA | NA
Results from laboratories 1.01, 1.09, 1.27 and 1.29 were removed due to their 0.1 ppm reading resolution.
| Analytical results for Hf in OREAS 152c (Certified Value 1.63 ppm) | [28 empty] | Certified
Hf | Round | Replicate | Lab | Lab | Lab | Lab | Lab | Lab | Lab | Lab | Lab | Lab | Lab | Lab | Lab | Lab | Lab | Lab | Lab | Lab | Lab | Lab | [7 empty] | 1
| No | No | 1.01 | 1.02 | 1.03 | 1.04 | 1.05 | 1.06 | 1.07 | 1.08 | 1.09 | 1.11 | 1.12 | 1.17 | 1.18 | 1.19 | 1.20 | 1.21 | 1.23 | 1.26 | 1.27 | 1.29 | [7 empty] | ppm
|  |  | 4A*MS | 4A*MS | 4A*OES/MS | 4A*MS | 4A*OES/MS | 4A*OES/MS | 4A*OES/MS | 4A*OES/MS | 4A*MS | 4A*MS | 4A*MS | 4A*OES/MS | 4A*OES | 4A*MS | 4A*OES/MS | 4A*OES/MS | 4A*OES/MS | 4A*OES/MS | 4A*OES/MS | 4A*OES/MS | [7 empty] | 2
3
| 1 | 1 | 1.3 | 1.5 | 1.42 | 1.56 | 1.6 | 1.6 | 1.7 | 1.6 | 1.68 | 1.7558 | 1.8 | 1.6 | 1.7862 | 2 | 1.5 | 1.8 | 1.84 | 1.657 | 1.6 | 1.95 | [7 empty] | 1
| 1 | 2 | 1.5 | 1.6 | 1.39 | 1.65 | 1.5 | 1.7 | 1.7 | 1.6 | 1.93 | 1.8653 | 1.7 | 1.36 | 1.8974 | 2.1 | 1.6 | 1.8 | 1.59 | 1.628 | 1.6 | 2.03 | [7 empty] | 25
| 1 | 3 | 1.2 | 1.5 | 1.4 | 1.67 | 1.5 | 1.6 | 1.7 | 1.6 | 1.78 | 1.7558 | 1.8 | 1.7 | 1.7593 | 2.1 | 1.7 | 1.7 | 1.81 | 1.575 | 1.6 | 2.04 | [7 empty] | 16
| 1 | 4 | 1.3 | 1.5 | 1.44 | 1.6 | 1.5 | 1.7 | 1.8 | 1.6 | 1.73 | 1.7767 | 1.6 | 1.79 | 1.7889 | 2.1 | 1.6 | 1.8 | 1.62 | 1.608 | 1.7 | 2.07 | [7 empty] | 1.629
| 1 | 5 | 1.3 | 1.5 | 1.4 | 1.58 | 1.5 | 1.6 | 1.7 | 1.6 | 1.74 | 1.764 | 1.6 | 1.68 | 1.6939 | 2.1 | 1.7 | 1.8 | 1.69 | 1.683 | 1.5 | 2.06 | [7 empty] | 30
| 1 | 6 | 1.3 | 1.5 | 1.38 | 1.62 | 1.6 | 1.7 | 1.7 | 1.5 | 1.73 | 1.7551 | 1.6 | 1.58 | 1.8583 | 2 | 1.6 | 1.8 | 1.95 | 1.517 | 1.8 | 2.18
| Mean |  | 1.3167 | 1.5167 | 1.405 | 1.6133 | 1.5333 | 1.65 | 1.7167 | 1.5833 | 1.765 | 1.7788 | 1.6833 | 1.6183 | 1.7973 | 2.0667 | 1.6167 | 1.7833 | 1.75 | 1.6113 | 1.6333 | 2.055
| Median |  | 1.3 | 1.5 | 1.4 | 1.61 | 1.5 | 1.65 | 1.7 | 1.6 | 1.735 | 1.7599 | 1.65 | 1.64 | 1.7875 | 2.1 | 1.6 | 1.8 | 1.75 | 1.618 | 1.6 | 2.05
| Std Dev. |  | 0.098319 | 0.040825 | 0.021679 | 0.041793 | 0.05164 | 0.054772 | 0.040825 | 0.040825 | 0.086891 | 0.043169 | 0.098319 | 0.1473 | 0.072194 | 0.05164 | 0.075277 | 0.040825 | 0.13986 | 0.059547 | 0.10328 | 0.074498
| Rel.Std.Dev. |  | 7.467% | 2.692% | 1.543% | 2.59% | 3.368% | 3.32% | 2.378% | 2.578% | 4.923% | 2.427% | 5.841% | 9.102% | 4.017% | 2.499% | 4.656% | 2.289% | 7.992% | 3.696% | 6.323% | 3.625%
| PDM3 |  | -19.17% | -6.896% | -13.75% | -0.9621% | -5.873% | 1.289% | 5.381% | -2.804% | 8.348% | 9.194% | 3.335% | -0.6552% | 10.33% | 26.87% | -0.7575% | 9.474% | 7.427% | -1.085% | 0.2656% | 26.15%
| Z-Score (Absolute) |  | 2.02 | 0.78 | 1.47 | 0.18 | 0.67 | 0.05 | 0.47 | 0.36 | 0.77 | 0.85 | 0.26 | 0.15 | 0.97 | 2.65 | 0.16 | 0.88 | 0.67 | 0.19 | 0.05 | 2.57
| Analytical results for Hg in OREAS 152c (Indicative Value 0.036 ppm) | [28 empty] | Indicative
Hg | Round | Replicate | 1.01: Lab; 1.02: Lab; 1.03: Lab | [7 empty] | 1
| No | No | 1.01: 1.11; 1.02: 1.19; 1.03: 1.26 | [7 empty] | ppm
|  |  | 1.01: 4A*MS; 1.02: 4A*OES/MS; 1.03: 4A*OES/MS | [7 empty] | 3
3
| 1 | 1 | 1.01: < 1; 1.02: < 2; 1.03: 0.034 | [7 empty] | 1
| 1 | 2 | 1.01: < 1; 1.02: < 2; 1.03: 0.032 | [7 empty] | 3
| 1 | 3 | 1.01: < 1; 1.02: < 2; 1.03: 0.034 | [7 empty] | 16
| 1 | 4 | 1.01: < 1; 1.02: < 2; 1.03: 0.037 | [7 empty] | 0.0355
| 1 | 5 | 1.01: < 1; 1.02: < 2; 1.03: 0.037 | [7 empty] | 9
| 1 | 6 | 1.01: < 1; 1.02: < 2; 1.03: 0.039
| Mean |  | 1.03: 0.0355
| Median |  | 1.03: 0.0355
| Std Dev. |  | 1.03: 0.0025884
| Rel.Std.Dev. |  | 1.03: 7.291%
| PDM3 |  | 1.03: 2.22e-14%
| Z-Score (Absolute) |  | 1.01: 0; 1.02: 0.73; 1.03: 0.67
| Analytical results for Ho in OREAS 152c (Certified Value 0.5 ppm) | [28 empty] | Certified
Ho | Round | Replicate | 1.01: Lab; 1.02: Lab; 1.03: Lab; 1.04: Lab; 1.05: Lab; 1.06: Lab; 1.07: Lab | [7 empty] | 1
| No | No | 1.01: 1.03; 1.02: 1.04; 1.03: 1.10; 1.04: 1.11; 1.05: 1.19; 1.06: 1.23; 1.07: 1.26 | [7 empty] | ppm
|  |  | 1.01: 4A*OES/MS; 1.02: 4A*MS; 1.03: 4A*MS; 1.04: 4A*MS; 1.05: 4A*MS; 1.06: 4A*OES/MS; 1.07: 4A*OES/MS | [7 empty] | 2
3
| 1 | 1 | 1.01: 0.5; 1.02: 0.5; 1.03: 0.3833; 1.04: 0.58754; 1.05: 0.5; 1.06: 0.5; 1.07: 0.519 | [7 empty] | 1
| 1 | 2 | 1.01: 0.5; 1.02: 0.52; 1.03: 0.3819; 1.04: 0.57268; 1.05: 0.5; 1.06: 0.5; 1.07: 0.504 | [7 empty] | 10
| 1 | 3 | 1.01: 0.5; 1.02: 0.55; 1.03: 0.375; 1.04: 0.58024; 1.05: 0.49; 1.06: 0.5; 1.07: 0.493 | [7 empty] | 16
| 1 | 4 | 1.01: 0.5; 1.02: 0.51; 1.03: 0.3875; 1.04: 0.61143; 1.05: 0.52; 1.06: 0.5; 1.07: 0.501 | [7 empty] | 0.50383
| 1 | 5 | 1.01: 0.5; 1.02: 0.51; 1.03: 0.382; 1.04: 0.59116; 1.05: 0.49; 1.06: 0.5; 1.07: 0.513 | [7 empty] | 31
| 1 | 6 | 1.01: 0.5; 1.02: 0.54; 1.03: 0.4139; 1.04: 0.59213; 1.05: 0.5; 1.06: 0.5; 1.07: 0.489
| Mean |  | 1.01: 0.5; 1.02: 0.52167; 1.03: 0.38727; 1.04: 0.5892; 1.05: 0.5; 1.06: 0.5; 1.07: 0.50317
| Median |  | 1.01: 0.5; 1.02: 0.515; 1.03: 0.38265; 1.04: 0.58935; 1.05: 0.5; 1.06: 0.5; 1.07: 0.5025
| Std Dev. |  | 1.01: 0; 1.02: 0.019408; 1.03: 0.013654; 1.04: 0.013133; 1.05: 0.010954; 1.06: 0; 1.07: 0.011462
| Rel.Std.Dev. |  | 1.01: 0%; 1.02: 3.72%; 1.03: 3.526%; 1.04: 2.229%; 1.05: 2.191%; 1.06: 0%; 1.07: 2.278%
| PDM3 |  | 1.01: -0.7608%; 1.02: 3.54%; 1.03: -23.14%; 1.04: 16.94%; 1.05: -0.7608%; 1.06: -0.7608%; 1.07: -0.1323%
| Z-Score (Absolute) |  | 1.01: 0; 1.02: 4.61; 1.03: 24.01; 1.04: 18.99; 1.05: 0; 1.06: 0; 1.07: 0.67
| Analytical results for In in OREAS 152c (Certified Value 0.33 ppm) | [28 empty] | Certified
In | Round | Replicate | Lab | Lab | Lab | Lab | Lab | Lab | Lab | Lab | Lab | Lab | Lab | Lab | Lab | Lab | Lab | Lab | Lab | Lab | Lab | Lab | Lab | [6 empty] | 1
| No | No | 1.01 | 1.02 | 1.03 | 1.04 | 1.05 | 1.06 | 1.07 | 1.08 | 1.09 | 1.12 | 1.13 | 1.17 | 1.18 | 1.19 | 1.20 | 1.21 | 1.22 | 1.23 | 1.26 | 1.27 | 1.29 | [6 empty] | ppm
|  |  | 4A*MS | 4A*MS | 4A*OES/MS | 4A*MS | 4A*OES/MS | 4A*OES/MS | 4A*OES/MS | 4A*OES/MS | 4A*MS | 4A*MS | 4A*OES/MS | 4A*OES/MS | 4A*OES | 4A*MS | 4A*OES/MS | 4A*OES/MS | 4A*OES | 4A*OES/MS | 4A*OES/MS | 4A*OES/MS | 4A*OES/MS | [6 empty] | 2
3
| 1 | 1 | 0.35 | 0.32 | 0.31 | 0.319 | 0.345 | 0.317 | 0.339 | 0.334 | 0.36 | 0.295 | 6.18 | 0.31 | 0.31613 | 0.222 | 0.345 | 0.33 | < 2 | 0.33 | 0.33 | 0.32 | 0.31 | [6 empty] | 1
| 1 | 2 | 0.35 | 0.31 | 0.31 | 0.339 | 0.327 | 0.326 | 0.345 | 0.349 | 0.32 | 0.38 | 2.62 | 0.29 | 0.31671 | 0.228 | 0.382 | 0.343 | < 2 | 0.32 | 0.321 | 0.34 | 0.34 | [6 empty] | 27
| 1 | 3 | 0.34 | 0.31 | 0.31 | 0.346 | 0.334 | 0.335 | 0.346 | 0.343 | 0.35 | 0.372 | 4.86 | 0.3 | 0.32233 | 0.215 | 0.348 | 0.364 | < 2 | 0.32 | 0.324 | 0.36 | 0.32 | [6 empty] | 16
| 1 | 4 | 0.35 | 0.33 | 0.31 | 0.316 | 0.342 | 0.325 | 0.347 | 0.325 | 0.35 | 0.322 | 6.6 | 0.31 | 0.32381 | 0.222 | 0.342 | 0.362 | < 2 | 0.31 | 0.32 | 0.3 | 0.31 | [6 empty] | 0.33036
| 1 | 5 | 0.35 | 0.32 | 0.3 | 0.335 | 0.346 | 0.32 | 0.348 | 0.328 | 0.35 | 0.4 | 6.08 | 0.32 | 0.31427 | 0.221 | 0.358 | 0.334 | < 2 | 0.31 | 0.325 | 0.33 | 0.32 | [6 empty] | 32
| 1 | 6 | 0.33 | 0.3 | 0.3 | 0.31 | 0.352 | 0.327 | 0.329 | 0.339 | 0.33 | 0.379 | 6.95 | 0.31 | 0.31934 | 0.228 | 0.342 | 0.332 | < 2 | 0.32 | 0.323 | 0.35 | 0.32
| Mean |  | 0.345 | 0.315 | 0.30667 | 0.3275 | 0.341 | 0.325 | 0.34233 | 0.33633 | 0.34333 | 0.358 | 5.5483 | 0.30667 | 0.31876 | 0.22267 | 0.35283 | 0.34417 |  | 0.31833 | 0.32383 | 0.33333 | 0.32
| Median |  | 0.35 | 0.315 | 0.31 | 0.327 | 0.3435 | 0.3255 | 0.3455 | 0.3365 | 0.35 | 0.3755 | 6.13 | 0.31 | 0.31802 | 0.222 | 0.3465 | 0.3385 |  | 0.32 | 0.3235 | 0.335 | 0.32
| Std Dev. |  | 0.0083666 | 0.010488 | 0.005164 | 0.014433 | 0.0090333 | 0.006229 | 0.0072572 | 0.0091141 | 0.015055 | 0.040373 | 1.6001 | 0.010328 | 0.0037371 | 0.0048854 | 0.015471 | 0.015263 |  | 0.0075277 | 0.0035449 | 0.021602 | 0.010954
| Rel.Std.Dev. |  | 2.425% | 3.33% | 1.684% | 4.407% | 2.649% | 1.917% | 2.12% | 2.71% | 4.385% | 11.28% | 28.84% | 3.368% | 1.172% | 2.194% | 4.385% | 4.435% |  | 2.365% | 1.095% | 6.481% | 3.423%
| PDM3 |  | 4.431% | -4.65% | -7.173% | -0.8666% | 3.22% | -1.623% | 3.623% | 1.807% | 3.926% | 8.366% | 1579% | -7.173% | -3.511% | -32.6% | 6.802% | 4.178% |  | -3.641% | -1.976% | 0.8992% | -3.137%
| Z-Score (Absolute) |  | 0.59 | 0.93 | 1.35 | 0.3 | 0.39 | 0.42 | 0.46 | 0.15 | 0.51 | 1.25 | 263.74 | 1.35 | 0.74 | 5.6 | 0.99 | 0.55 | 33.72 | 0.76 | 0.48 | 0 | 0.67
| Analytical results for K in OREAS 152c (Certified Value 2.59 wt.%) | [28 empty] | Certified
K | Round | Replicate | Lab | Lab | Lab | Lab | Lab | Lab | Lab | Lab | Lab | Lab | Lab | Lab | Lab | Lab | Lab | Lab | Lab | Lab | Lab | Lab | Lab | Lab | Lab | Lab | Lab | Lab |  | 1
| No | No | 1.01 | 1.02 | 1.03 | 1.04 | 1.05 | 1.06 | 1.07 | 1.08 | 1.09 | 1.11 | 1.12 | 1.13 | 1.14 | 1.16 | 1.17 | 1.18 | 1.19 | 1.20 | 1.21 | 1.22 | 1.23 | 1.24 | 1.26 | 1.27 | 1.29 | 1.30 |  | wt.%
|  |  | 4A*OES | 4A*MS | 4A*OES/MS | 4A*OES/MS | 4A*OES/MS | 4A*OES/MS | 4A*OES/MS | 4A*OES/MS | 4A*OES | 4A*MS | 4A*MS | 4A*OES/MS | 4A*OES | 4A*OES | 4A*OES/MS | 4A*OES | 4A*OES/MS | 4A*OES/MS | 4A*OES/MS | 4A*OES | 4A*OES/MS | 4A*OES | 4A*OES/MS | 4A*OES/MS | 4A*OES/MS | 4A*OES |  | 2
3
| 1 | 1 | 2.58 | 2.52 | 2.62 | 2.67 | 2.66 | 2.55 | 2.63 | 2.64 | 2.6505 | 2.5395 | 2.79 | 3.43 | 2.5923 | 2.63 | 2.69 | 2.6323 | 2.54 | 2.51 | 2.87 | 2.54 | 2.61 | 2.6007 | 2.6126 | 2.53 | 2.59 | 2.59 |  | 1
| 1 | 2 | 2.58 | 2.62 | 2.55 | 2.67 | 2.57 | 2.55 | 2.59 | 2.68 | 2.6127 | 2.5547 | 2.85 | 3.56 | 2.5646 | 2.61 | 2.62 | 2.6351 | 2.55 | 2.57 | 2.9 | 2.59 | 2.52 | 2.5969 | 2.5687 | 2.58 | 2.56 | 2.59 |  | #N/A
| 1 | 3 | 2.57 | 2.6 | 2.63 | 2.67 | 2.62 | 2.6 | 2.72 | 2.63 | 2.6625 | 2.6044 | 2.84 | 3.96 | 2.591 | 2.6 | 2.65 | 2.5971 | 2.55 | 2.57 | 2.89 | 2.46 | 2.51 | 2.6195 | 2.5639 | 2.52 | 2.51 | 2.59 |  | 16
| 1 | 4 | 2.48 | 2.56 | 2.64 | 2.68 | 2.66 | 2.64 | 2.1 | 2.61 | 2.6808 | 2.5858 | 3.27 | 3.56 | 2.5797 | 2.63 | 2.67 | 2.6457 | 2.53 | 2.57 | 2.86 | 2.66 | 2.48 | 2.528 | 2.5731 | 2.53 | 2.54 | 2.59 |  | 2.592
| 1 | 5 | 2.57 | 2.55 | 2.57 | 2.64 | 2.59 | 2.57 | 2.81 | 2.53 | 2.611 | 2.6033 | 2.78 | 3.59 | 2.5513 | 2.6 | 2.7 | 2.6374 | 2.54 | 2.57 | 2.91 | 2.51 | 2.46 | 2.6161 | 2.657 | 2.51 | 2.6 | 2.51 |  | 33
| 1 | 6 | 2.55 | 2.6 | 2.55 | 2.68 | 2.67 | 2.54 | 2.62 | 2.67 | 2.6705 | 2.6298 | 2.85 | 3.72 | 2.5963 | 2.6 | 2.66 | 2.5896 | 2.54 | 2.59 | 2.79 | 2.45 | 2.41 | 2.5367 | 2.5242 | 2.57 | 2.59 | 2.64
| Mean |  | 2.555 | 2.575 | 2.5933 | 2.6683 | 2.6283 | 2.575 | 2.5783 | 2.6267 | 2.648 | 2.5862 | 2.8967 | 3.6367 | 2.5792 | 2.6117 | 2.665 | 2.6229 | 2.5417 | 2.5633 | 2.87 | 2.535 | 2.4983 | 2.583 | 2.5833 | 2.54 | 2.565 | 2.585
| Median |  | 2.57 | 2.58 | 2.595 | 2.67 | 2.64 | 2.56 | 2.625 | 2.635 | 2.6565 | 2.5945 | 2.845 | 3.575 | 2.5854 | 2.605 | 2.665 | 2.6337 | 2.54 | 2.57 | 2.88 | 2.525 | 2.495 | 2.5988 | 2.5709 | 2.53 | 2.575 | 2.59
| Std Dev. |  | 0.038341 | 0.037815 | 0.041312 | 0.01472 | 0.041673 | 0.038341 | 0.24782 | 0.053914 | 0.029711 | 0.033775 | 0.18544 | 0.18338 | 0.017861 | 0.01472 | 0.02881 | 0.023445 | 0.0075277 | 0.027325 | 0.043359 | 0.080187 | 0.067355 | 0.040292 | 0.045774 | 0.028284 | 0.035071 | 0.041833
| Rel.Std.Dev. |  | 1.501% | 1.469% | 1.593% | 0.5516% | 1.586% | 1.489% | 9.612% | 2.053% | 1.122% | 1.306% | 6.402% | 5.042% | 0.6925% | 0.5636% | 1.081% | 0.8939% | 0.2962% | 1.066% | 1.511% | 3.163% | 2.696% | 1.56% | 1.772% | 1.114% | 1.367% | 1.618%
| PDM3 |  | -1.429% | -0.6574% | 0.04992% | 2.943% | 1.4% | -0.6574% | -0.5288% | 1.336% | 2.159% | -0.2237% | 11.75% | 40.3% | -0.4953% | 0.7572% | 2.815% | 1.189% | -1.943% | -1.107% | 10.72% | -2.201% | -3.615% | -0.3493% | -0.3373% | -2.008% | -1.043% | -0.2716%
| Z-Score (Absolute) |  | 0.58 | 0.18 | 0.18 | 1.67 | 0.88 | 0.18 | 0.12 | 0.85 | 1.27 | 0.04 | 6.21 | 20.92 | 0.1 | 0.55 | 1.61 | 0.77 | 0.84 | 0.41 | 5.68 | 0.98 | 1.71 | 0.02 | 0.02 | 0.88 | 0.38 | 0.02
| Analytical results for La in OREAS 152c (Certified Value 30.6 ppm) | [28 empty] | Certified
La | Round | Replicate | Lab | Lab | Lab | Lab | Lab | Lab | Lab | Lab | Lab | Lab | Lab | Lab | Lab | Lab | Lab | Lab | Lab | Lab | Lab | Lab | Lab | Lab | Lab |  |  |  |  | 1
| No | No | 1.02 | 1.03 | 1.04 | 1.05 | 1.06 | 1.07 | 1.08 | 1.09 | 1.10 | 1.11 | 1.12 | 1.16 | 1.17 | 1.19 | 1.20 | 1.21 | 1.22 | 1.23 | 1.24 | 1.26 | 1.27 | 1.29 | 1.30 |  |  |  |  | ppm
|  |  | 4A*MS | 4A*OES/MS | 4A*MS | 4A*OES/MS | 4A*OES/MS | 4A*OES/MS | 4A*OES/MS | 4A*MS | 4A*MS | 4A*MS | 4A*MS | 4A*OES | 4A*OES/MS | 4A*OES/MS | 4A*OES/MS | 4A*OES/MS | 4A*OES | 4A*OES/MS | 4A*OES | 4A*OES/MS | 4A*OES/MS | 4A*OES/MS | 4A*OES |  |  |  |  | 1
2
| 1 | 1 | 29.5 | 28.9 | 29.05 | 31.7 | 26.7 | 30.5 | 32 | 32.01 | 26.4805 | 34.1793 | 37.5 | 28.78 | 36.6 | 30 | 30.6 | 31.2 | 29.1 | 30.7 | 24.065 | 22.098 | 31 | 26.5 | 30.6 |  |  |  |  | 1
| 1 | 2 | 29.9 | 27.1 | 31.2 | 31.6 | 32.6 | 31 | 30.9 | 31.86 | 25.7102 | 34.155 | 38.2 | 29.31 | 32.9 | 33 | 33.6 | 31.7 | 29.3 | 30.2 | 23.741 | 22.233 | 30 | 27.2 | 29.7 |  |  |  |  | 28
| 1 | 3 | 32.5 | 28.1 | 31.87 | 31.7 | 32.1 | 33.1 | 31.8 | 31.82 | 26.3314 | 34.7763 | 39.7 | 29.03 | 34.6 | 33 | 33.3 | 31.9 | 27.9 | 29.5 | 21.93 | 21.786 | 31 | 23.5 | 29.7 |  |  |  |  | 16
| 1 | 4 | 31.3 | 28.1 | 28.83 | 32.8 | 32.4 | 30.9 | 31.4 | 31.85 | 27.3252 | 35.8072 | 39.5 | 28.01 | 37.6 | 31 | 29.9 | 32.3 | 29.4 | 28.8 | 19.495 | 22.055 | 33 | 25.7 | 30.6 |  |  |  |  | 30.5746
| 1 | 5 | 30.2 | 27 | 30.45 | 32 | 28.3 | 34.5 | 31.5 | 32.4 | 25.8974 | 35.0031 | 38.2 | 28.26 | 37.3 | 31 | 29 | 31.6 | 27.7 | 29.6 | 20.888 | 22.075 | 30 | 26.8 | 28.4 |  |  |  |  | 34
| 1 | 6 | 27.5 | 27.4 | 30.44 | 32.7 | 28.9 | 31.2 | 31.1 | 32.66 | 28.4987 | 35.4101 | 38.5 | 28.43 | 34.2 | 32 | 30 | 30.4 | 28.8 | 31 | 21.514 | 20.648 | 31 | 26.7 | 30.2
| Mean |  | 30.15 | 27.7667 | 30.3067 | 32.0833 | 30.1667 | 31.8667 | 31.45 | 32.1 | 26.7072 | 34.8885 | 38.6 | 28.6367 | 35.5333 | 31.6667 | 31.0667 | 31.5167 | 28.7 | 29.9667 | 21.9388 | 21.8158 | 31 | 26.0667 | 29.8667
| Median |  | 30.05 | 27.75 | 30.445 | 31.85 | 30.5 | 31.1 | 31.45 | 31.935 | 26.406 | 34.8897 | 38.35 | 28.605 | 35.6 | 31.5 | 30.3 | 31.65 | 28.95 | 29.9 | 21.722 | 22.065 | 31 | 26.6 | 29.95
| Std Dev. |  | 1.6944 | 0.73121 | 1.1866 | 0.53448 | 2.5201 | 1.5782 | 0.41352 | 0.34934 | 1.0425 | 0.66073 | 0.8438 | 0.49111 | 1.9033 | 1.2111 | 1.918 | 0.65549 | 0.72938 | 0.82138 | 1.7335 | 0.59038 | 1.0954 | 1.3515 | 0.82381
| Rel.Std.Dev. |  | 5.62% | 2.633% | 3.915% | 1.666% | 8.354% | 4.952% | 1.315% | 1.088% | 3.903% | 1.894% | 2.186% | 1.715% | 5.356% | 3.824% | 6.174% | 2.08% | 2.541% | 2.741% | 7.902% | 2.706% | 3.534% | 5.185% | 2.758%
| PDM3 |  | -1.389% | -9.184% | -0.8764% | 4.935% | -1.334% | 4.226% | 2.863% | 4.989% | -12.65% | 14.11% | 26.25% | -6.338% | 16.22% | 3.572% | 1.609% | 3.081% | -6.131% | -1.988% | -28.24% | -28.65% | 1.391% | -14.74% | -2.315%
| Z-Score (Absolute) |  | 0.07 | 1.07 | 0 | 0.75 | 0.06 | 0.65 | 0.48 | 0.75 | 1.51 | 1.92 | 3.48 | 0.7 | 2.19 | 0.57 | 0.32 | 0.51 | 0.67 | 0.14 | 3.51 | 3.56 | 0.29 | 1.78 | 0.18
| Analytical results for Li in OREAS 152c (Certified Value 43.5 ppm) | [28 empty] | Certified
Li | Round | Replicate | Lab | Lab | Lab | Lab | Lab | Lab | Lab | Lab | Lab | Lab | Lab | Lab | Lab | Lab | Lab | Lab | Lab | Lab | Lab | Lab | Lab | Lab | Lab | Lab | Lab | Lab |  | 1
| No | No | 1.01 | 1.02 | 1.03 | 1.04 | 1.05 | 1.06 | 1.07 | 1.08 | 1.09 | 1.10 | 1.11 | 1.12 | 1.13 | 1.16 | 1.17 | 1.18 | 1.19 | 1.20 | 1.21 | 1.22 | 1.23 | 1.24 | 1.26 | 1.27 | 1.29 | 1.30 |  | ppm
|  |  | 4A*MS | 4A*MS | 4A*OES/MS | 4A*MS | 4A*OES/MS | 4A*OES/MS | 4A*OES/MS | 4A*OES/MS | 4A*MS | 4A*OES | 4A*MS | 4A*MS | 4A*OES/MS | 4A*OES | 4A*OES/MS | 4A*OES | 4A*OES/MS | 4A*OES/MS | 4A*OES/MS | 4A*OES | 4A*OES/MS | 4A*OES | 4A*OES/MS | 4A*OES/MS | 4A*OES/MS | 4A*OES |  | 1
2
| 1 | 1 | 44.7 | 44.1 | 40.8 | 41.3 | 43.5 | 42.7 | 44.7 | 44.6 | 42 | 44.6507 | 43.5957 | 44.3 | 43.8 | 43.68 | 35 | 43.939 | 42 | 42.1 | 46.6 | 42 | 43.1 | 43.678 | 43.42 | 46.9 | 42 | 40 |  | 1
| 1 | 2 | 44.8 | 47.1 | 39.7 | 44.8 | 42 | 42.5 | 44.4 | 45 | 41.2 | 45.7784 | 43.4924 | 44.5 | 44.56 | 43.56 | 36 | 44.2033 | 42 | 43.2 | 47.4 | 42.9 | 40.9 | 43.223 | 41.882 | 47.8 | 42 | 40 |  | #N/A
| 1 | 3 | 44.4 | 44.3 | 40.6 | 43.1 | 43.1 | 43 | 46 | 44.6 | 42.7 | 44.994 | 43.7714 | 44.2 | 47.74 | 42.82 | 37 | 44.077 | 42 | 42.9 | 46.3 | 43.5 | 42.1 | 43.394 | 41.859 | 44.1 | 41 | 40 |  | 16
| 1 | 4 | 45.8 | 46.8 | 40.9 | 41.5 | 43.5 | 43.3 | 45.1 | 44.4 | 42 | 45.2281 | 43.593 | 52.1 | 45.83 | 43.03 | 39 | 44.8703 | 41 | 43.1 | 45.6 | 43.5 | 42.4 | 54.116 | 41.942 | 46.9 | 41 | 41 |  | 43.4575
| 1 | 5 | 43.7 | 44.4 | 39 | 41 | 42.5 | 42.8 | 47.1 | 42.7 | 42.2 | 44.9333 | 43.7923 | 44 | 45.63 | 43.37 | 46 | 46.4228 | 42 | 43.3 | 46.8 | 43.7 | 43.5 | 110.583 | 41.131 | 44.3 | 42 | 40 |  | 35
| 1 | 6 | 44 | 44.4 | 39.1 | 42.7 | 43.8 | 42.8 | 45.3 | 45.1 | 41.6 | 44.3364 | 44.2906 | 44.6 | 46.81 | 43.19 | 49 | 46.5029 | 41 | 44 | 44.4 | 43.5 | 43.5 | 44.727 | 41.484 | 44 | 41 | 41
| Mean |  | 44.5667 | 45.1833 | 40.0167 | 42.4 | 43.0667 | 42.85 | 45.4333 | 44.4 | 41.95 | 44.9868 | 43.7559 | 45.6167 | 45.7283 | 43.275 | 40.3333 | 45.0026 | 41.6667 | 43.1 | 46.1833 | 43.1833 | 42.5833 | 56.6202 | 41.953 | 45.6667 | 41.5 | 40.3333
| Median |  | 44.55 | 44.4 | 40.15 | 42.1 | 43.3 | 42.8 | 45.2 | 44.6 | 42 | 44.9636 | 43.6835 | 44.4 | 45.73 | 43.28 | 38 | 44.5368 | 42 | 43.15 | 46.45 | 43.5 | 42.75 | 44.2025 | 41.8705 | 45.6 | 41.5 | 40
| Std Dev. |  | 0.73394 | 1.3761 | 0.8612 | 1.4367 | 0.68896 | 0.27386 | 0.98319 | 0.87407 | 0.51284 | 0.49471 | 0.28605 | 3.1833 | 1.4367 | 0.32513 | 5.785 | 1.1758 | 0.5164 | 0.61644 | 1.0553 | 0.64005 | 1.0048 | 26.7642 | 0.78253 | 1.7143 | 0.54772 | 0.5164
| Rel.Std.Dev. |  | 1.647% | 3.046% | 2.152% | 3.388% | 1.6% | 0.6391% | 2.164% | 1.969% | 1.222% | 1.1% | 0.6537% | 6.978% | 3.142% | 0.7513% | 14.34% | 2.613% | 1.239% | 1.43% | 2.285% | 1.482% | 2.36% | 47.27% | 1.865% | 3.754% | 1.32% | 1.28%
| PDM3 |  | 2.552% | 3.971% | -7.918% | -2.433% | -0.8992% | -1.398% | 4.547% | 2.169% | -3.469% | 3.519% | 0.6868% | 4.969% | 5.226% | -0.4198% | -7.189% | 3.555% | -4.121% | -0.8225% | 6.273% | -0.6308% | -2.011% | 30.29% | -3.462% | 5.084% | -4.504% | -7.189%
| Z-Score (Absolute) |  | 0.55 | 0.8 | 1.32 | 0.34 | 0.07 | 0.16 | 0.9 | 0.48 | 0.52 | 0.72 | 0.22 | 0.98 | 1.02 | 0.02 | 1.19 | 0.73 | 0.64 | 0.05 | 1.21 | 0.02 | 0.26 | 5.49 | 0.52 | 1 | 0.71 | 1.19
| Analytical results for Lu in OREAS 152c (Certified Value 0.15 ppm) | [28 empty] | Certified
Lu | Round | Replicate | 1.01: Lab; 1.02: Lab; 1.03: Lab; 1.04: Lab; 1.05: Lab; 1.06: Lab; 1.07: Lab; 1.08: Lab; 1.09: Lab |  | 1
| No | No | 1.01: 1.03; 1.02: 1.04; 1.03: 1.10; 1.04: 1.11; 1.05: 1.17; 1.06: 1.19; 1.07: 1.23; 1.08: 1.26; 1.09: 1.29 |  | ppm
|  |  | 1.01: 4A*OES/MS; 1.02: 4A*MS; 1.03: 4A*MS; 1.04: 4A*MS; 1.05: 4A*OES/MS; 1.06: 4A*MS; 1.07: 4A*OES/MS; 1.08: 4A*OES/MS; 1.09: 4A*OES/MS |  | 2
2
| 1 | 1 | 1.01: 0.1; 1.02: 0.15; 1.03: 0.1118; 1.04: 0.17271; 1.05: 0.16; 1.06: 0.14; 1.07: 0.1; 1.08: 0.244; 1.09: 0.14 |  | 1
| 1 | 2 | 1.01: 0.1; 1.02: 0.16; 1.03: 0.1056; 1.04: 0.18105; 1.05: 0.15; 1.06: 0.14; 1.07: 0.1; 1.08: 0.232; 1.09: 0.15 |  | 29
| 1 | 3 | 1.01: 0.1; 1.02: 0.16; 1.03: 0.1049; 1.04: 0.17601; 1.05: 0.17; 1.06: 0.15; 1.07: 0.1; 1.08: 0.241; 1.09: 0.15 |  | 16
| 1 | 4 | 1.01: 0.1; 1.02: 0.14; 1.03: 0.1084; 1.04: 0.18881; 1.05: 0.19; 1.06: 0.14; 1.07: 0.1; 1.08: 0.241; 1.09: 0.14 |  | 0.14959
| 1 | 5 | 1.01: 0.1; 1.02: 0.15; 1.03: 0.1085; 1.04: 0.17861; 1.05: 0.17; 1.06: 0.14; 1.07: 0.1; 1.08: 0.255; 1.09: 0.14 |  | 36
| 1 | 6 | 1.01: 0.1; 1.02: 0.16; 1.03: 0.1185; 1.04: 0.18037; 1.05: 0.17; 1.06: 0.14; 1.07: 0.1; 1.08: 0.225; 1.09: 0.15
| Mean |  | 1.01: 0.1; 1.02: 0.15333; 1.03: 0.10962; 1.04: 0.17959; 1.05: 0.16833; 1.06: 0.14167; 1.07: 0.1; 1.08: 0.23967; 1.09: 0.145
| Median |  | 1.01: 0.1; 1.02: 0.155; 1.03: 0.10845; 1.04: 0.17949; 1.05: 0.17; 1.06: 0.14; 1.07: 0.1; 1.08: 0.241; 1.09: 0.145
| Std Dev. |  | 1.01: 1.5202e-17; 1.02: 0.008165; 1.03: 0.0049958; 1.04: 0.0054557; 1.05: 0.013292; 1.06: 0.0040825; 1.07: 1.5202e-17; 1.08: 0.010309; 1.09: 0.0054772
| Rel.Std.Dev. |  | 1.01: 1.52e-14%; 1.02: 5.325%; 1.03: 4.557%; 1.04: 3.038%; 1.05: 7.896%; 1.06: 2.882%; 1.07: 1.52e-14%; 1.08: 4.301%; 1.09: 3.777%
| PDM3 |  | 1.01: -33.15%; 1.02: 2.502%; 1.03: -26.72%; 1.04: 20.06%; 1.05: 12.53%; 1.06: -5.297%; 1.07: -33.15%; 1.08: 60.21%; 1.09: -3.069%
| Z-Score (Absolute) |  | 1.01: NA; 1.02: 0; 1.03: 1.97; 1.04: 1.18; 1.05: 0.67; 1.06: 0.52; 1.07: NA; 1.08: 3.88; 1.09: 0.37
Results from laboratories 1.03 and 1.23 were removed due to their 0.1 ppm reading resolution.
| Analytical results for Mg in OREAS 152c (Certified Value 0.755 wt.%) | [28 empty] | Certified
Mg | Round | Replicate | Lab | Lab | Lab | Lab | Lab | Lab | Lab | Lab | Lab | Lab | Lab | Lab | Lab | Lab | Lab | Lab | Lab | Lab | Lab | Lab | Lab | Lab | Lab | Lab | Lab | Lab |  | 1
| No | No | 1.01 | 1.02 | 1.03 | 1.04 | 1.05 | 1.06 | 1.07 | 1.08 | 1.09 | 1.11 | 1.12 | 1.13 | 1.14 | 1.16 | 1.17 | 1.18 | 1.19 | 1.20 | 1.21 | 1.22 | 1.23 | 1.24 | 1.26 | 1.27 | 1.29 | 1.30 |  | wt.%
|  |  | 4A*OES | 4A*MS | 4A*OES/MS | 4A*OES/MS | 4A*OES/MS | 4A*OES/MS | 4A*OES/MS | 4A*OES/MS | 4A*OES | 4A*MS | 4A*MS | 4A*OES/MS | 4A*OES | 4A*OES | 4A*OES/MS | 4A*OES | 4A*OES/MS | 4A*OES/MS | 4A*OES/MS | 4A*OES | 4A*OES/MS | 4A*OES | 4A*OES/MS | 4A*OES/MS | 4A*OES/MS | 4A*OES |  | 3
3
| 1 | 1 | 0.77 | 0.76 | 0.73 | 0.77 | 0.74 | 0.7 | 0.74 | 0.77 | 0.7652 | 0.75344 | 0.76 | 0.87 | 0.86498 | 0.77 | 0.7 | 0.77891 | 0.74 | 0.7 | 0.77 | 0.76 | 0.75 | 0.81223 | 0.78379 | 0.72 | 0.72 | 0.697 |  | 1
| 1 | 2 | 0.763 | 0.79 | 0.71 | 0.77 | 0.71 | 0.71 | 0.74 | 0.77 | 0.7591 | 0.75003 | 0.77 | 0.889 | 0.86842 | 0.77 | 0.71 | 0.7632 | 0.76 | 0.72 | 0.79 | 0.79 | 0.74 | 0.81805 | 0.77597 | 0.72 | 0.71 | 0.695 |  | #N/A
| 1 | 3 | 0.777 | 0.8 | 0.73 | 0.77 | 0.73 | 0.72 | 0.77 | 0.77 | 0.775 | 0.74754 | 0.76 | 1.08 | 0.86525 | 0.76 | 0.7 | 0.77532 | 0.76 | 0.73 | 0.78 | 0.76 | 0.74 | 0.82372 | 0.76911 | 0.7 | 0.7 | 0.695 |  | 16
| 1 | 4 | 0.755 | 0.76 | 0.73 | 0.77 | 0.74 | 0.72 | 0.74 | 0.76 | 0.7777 | 0.74796 | 0.94 | 0.91 | 0.86507 | 0.77 | 0.7 | 0.77794 | 0.75 | 0.71 | 0.77 | 0.81 | 0.74 | 0.79663 | 0.77194 | 0.73 | 0.7 | 0.698 |  | 0.7546
| 1 | 5 | 0.776 | 0.78 | 0.71 | 0.77 | 0.72 | 0.7 | 0.78 | 0.72 | 0.7594 | 0.75675 | 0.79 | 0.93 | 0.86873 | 0.76 | 0.7 | 0.76285 | 0.75 | 0.71 | 0.79 | 0.81 | 0.73 | 0.82475 | 0.78721 | 0.71 | 0.71 | 0.681 |  | 37
| 1 | 6 | 0.77 | 0.77 | 0.71 | 0.77 | 0.74 | 0.7 | 0.75 | 0.78 | 0.7761 | 0.7524 | 0.78 | 1.01 | 0.86128 | 0.76 | 0.7 | 0.75918 | 0.76 | 0.71 | 0.74 | 0.78 | 0.73 | 0.81703 | 0.75599 | 0.72 | 0.71 | 0.717
| Mean |  | 0.7685 | 0.77667 | 0.72 | 0.77 | 0.73 | 0.70833 | 0.75333 | 0.76167 | 0.76875 | 0.75136 | 0.8 | 0.94817 | 0.86562 | 0.765 | 0.70167 | 0.76957 | 0.75333 | 0.71333 | 0.77333 | 0.785 | 0.73833 | 0.8154 | 0.774 | 0.71667 | 0.70833 | 0.69717
| Median |  | 0.77 | 0.775 | 0.72 | 0.77 | 0.735 | 0.705 | 0.745 | 0.77 | 0.7701 | 0.75122 | 0.775 | 0.92 | 0.86516 | 0.765 | 0.7 | 0.76926 | 0.755 | 0.71 | 0.775 | 0.785 | 0.74 | 0.81754 | 0.77396 | 0.72 | 0.71 | 0.696
| Std Dev. |  | 0.0083126 | 0.01633 | 0.010954 | 0 | 0.012649 | 0.0098319 | 0.017512 | 0.02137 | 0.0085596 | 0.0035341 | 0.06957 | 0.080748 | 0.0027258 | 0.0054772 | 0.0040825 | 0.0087641 | 0.008165 | 0.010328 | 0.018619 | 0.022583 | 0.0075277 | 0.010284 | 0.011198 | 0.010328 | 0.0075277 | 0.011531
| Rel.Std.Dev. |  | 1.082% | 2.103% | 1.521% | 0% | 1.733% | 1.388% | 2.325% | 2.806% | 1.113% | 0.4704% | 8.696% | 8.516% | 0.3149% | 0.716% | 0.5818% | 1.139% | 1.084% | 1.448% | 2.408% | 2.877% | 1.02% | 1.261% | 1.447% | 1.441% | 1.063% | 1.654%
| PDM3 |  | 1.842% | 2.924% | -4.585% | 2.041% | -3.26% | -6.132% | -0.1681% | 0.9362% | 1.875% | -0.4302% | 6.016% | 25.65% | 14.71% | 1.378% | -7.015% | 1.983% | -0.1681% | -5.469% | 2.482% | 4.028% | -2.156% | 8.057% | 2.571% | -5.027% | -6.132% | -7.611%
| Z-Score (Absolute) |  | 0.15 | 0.39 | 1.25 | 0.19 | 0.96 | 1.59 | 0.29 | 0.05 | 0.16 | 0.35 | 1.06 | 5.34 | 2.96 | 0.05 | 1.78 | 0.18 | 0.29 | 1.44 | 0.29 | 0.63 | 0.72 | 1.5 | 0.31 | 1.35 | 1.59 | 1.91
| Analytical results for Mn in OREAS 152c (Certified Value 0.032 wt.%) | [28 empty] | Certified
Mn | Round | Replicate | Lab | Lab | Lab | Lab | Lab | Lab | Lab | Lab | Lab | Lab | Lab | Lab | Lab | Lab | Lab | Lab | Lab | Lab | Lab | Lab | Lab | Lab | Lab | Lab | Lab | Lab |  | 1
| No | No | 1.01 | 1.02 | 1.03 | 1.04 | 1.05 | 1.06 | 1.07 | 1.08 | 1.09 | 1.11 | 1.12 | 1.13 | 1.14 | 1.16 | 1.17 | 1.18 | 1.19 | 1.20 | 1.21 | 1.22 | 1.23 | 1.24 | 1.26 | 1.27 | 1.29 | 1.30 |  | wt.%
|  |  | 4A*OES | 4A*MS | 4A*OES/MS | 4A*OES/MS | 4A*OES/MS | 4A*OES/MS | 4A*OES/MS | 4A*OES/MS | 4A*OES | 4A*MS | 4A*MS | 4A*OES/MS | 4A*OES | 4A*OES | 4A*OES/MS | 4A*OES | 4A*OES/MS | 4A*OES/MS | 4A*OES/MS | 4A*OES | 4A*OES/MS | 4A*OES | 4A*OES/MS | 4A*OES/MS | 4A*OES/MS | 4A*OES |  | 3
3
| 1 | 1 | 0.0305 | 0.0326 | 0.0315 | 0.0324 | 0.0313 | 0.0305 | 0.0315 | 0.0328 | 0.0318 | 0.030927 | 0.031 | 0.029 | 0.035875 | 0.03284 | 0.0324 | 0.030386 | 0.0316 | 0.0311 | 0.0339 | 0.0316 | 0.0319 | 0.031461 | 0.029199 | 0.0336 | 0.03 | 0.0293 |  | 1
| 1 | 2 | 0.0307 | 0.0336 | 0.0305 | 0.0324 | 0.0304 | 0.0309 | 0.0313 | 0.0325 | 0.0318 | 0.031753 | 0.0313 | 0.029 | 0.036449 | 0.03263 | 0.0322 | 0.030643 | 0.0318 | 0.0316 | 0.0348 | 0.0315 | 0.03 | 0.031164 | 0.028985 | 0.0339 | 0.0327 | 0.0293 |  | 30
| 1 | 3 | 0.0306 | 0.0337 | 0.0312 | 0.0322 | 0.0312 | 0.0312 | 0.0326 | 0.0329 | 0.0319 | 0.032099 | 0.0311 | 0.031 | 0.03605 | 0.03204 | 0.0327 | 0.031266 | 0.0321 | 0.0318 | 0.0344 | 0.0312 | 0.0303 | 0.031546 | 0.028878 | 0.0327 | 0.0309 | 0.0294 |  | 16
| 1 | 4 | 0.0311 | 0.0322 | 0.0313 | 0.0325 | 0.0309 | 0.0312 | 0.0312 | 0.0324 | 0.0322 | 0.031994 | 0.0385 | 0.03 | 0.035826 | 0.03229 | 0.0335 | 0.031056 | 0.0317 | 0.0314 | 0.0338 | 0.032 | 0.0305 | 0.031122 | 0.028984 | 0.0337 | 0.0301 | 0.0293 |  | 0.031589
| 1 | 5 | 0.0304 | 0.0333 | 0.0304 | 0.0322 | 0.0306 | 0.0311 | 0.0329 | 0.0305 | 0.0315 | 0.032281 | 0.0323 | 0.03 | 0.036181 | 0.0325 | 0.033 | 0.031473 | 0.0315 | 0.0313 | 0.0351 | 0.0317 | 0.03 | 0.032276 | 0.02952 | 0.0338 | 0.0317 | 0.0285 |  | 38
| 1 | 6 | 0.0301 | 0.0332 | 0.0304 | 0.0325 | 0.0313 | 0.0304 | 0.0317 | 0.0335 | 0.032 | 0.032451 | 0.0321 | 0.032 | 0.035844 | 0.03273 | 0.0331 | 0.031887 | 0.0317 | 0.0314 | 0.0329 | 0.0313 | 0.0312 | 0.032317 | 0.028337 | 0.0335 | 0.0315 | 0.03
| Mean |  | 0.030567 | 0.0331 | 0.030883 | 0.032367 | 0.03095 | 0.030883 | 0.031867 | 0.032433 | 0.031867 | 0.031917 | 0.032717 | 0.030167 | 0.036038 | 0.032505 | 0.032817 | 0.031119 | 0.031733 | 0.031433 | 0.03415 | 0.03155 | 0.03065 | 0.031648 | 0.028984 | 0.033533 | 0.03115 | 0.0293
| Median |  | 0.03055 | 0.03325 | 0.03085 | 0.0324 | 0.03105 | 0.031 | 0.0316 | 0.03265 | 0.03185 | 0.032046 | 0.0317 | 0.03 | 0.035963 | 0.032565 | 0.03285 | 0.031161 | 0.0317 | 0.0314 | 0.03415 | 0.03155 | 0.0304 | 0.031503 | 0.028985 | 0.03365 | 0.0312 | 0.0293
| Std Dev. |  | 0.00033267 | 0.00058652 | 0.00050365 | 0.00013663 | 0.00038341 | 0.00035449 | 0.00071181 | 0.0010231 | 0.00023381 | 0.00054097 | 0.0028833 | 0.001169 | 0.0002444 | 0.00029697 | 0.00047924 | 0.00054849 | 0.00020656 | 0.00024221 | 0.00079183 | 0.0002881 | 0.00075565 | 0.00052908 | 0.00039081 | 0.00043205 | 0.001031 | 0.00047749
| Rel.Std.Dev. |  | 1.088% | 1.772% | 1.631% | 0.4221% | 1.239% | 1.148% | 2.234% | 3.154% | 0.7337% | 1.695% | 8.813% | 3.875% | 0.6782% | 0.9136% | 1.46% | 1.763% | 0.6509% | 0.7706% | 2.319% | 0.9131% | 2.465% | 1.672% | 1.348% | 1.288% | 3.31% | 1.63%
| PDM3 |  | -3.235% | 4.784% | -2.233% | 2.463% | -2.022% | -2.233% | 0.88% | 2.674% | 0.88% | 1.04% | 3.571% | -4.502% | 14.08% | 2.901% | 3.887% | -1.488% | 0.4579% | -0.4918% | 8.108% | -0.1225% | -2.972% | 0.1868% | -8.246% | 6.156% | -1.389% | -7.245%
| Z-Score (Absolute) |  | 0.94 | 1.18 | 0.67 | 0.56 | 0.62 | 0.67 | 0.15 | 0.62 | 0.15 | 0.19 | 0.86 | 1.27 | 3.63 | 0.68 | 0.94 | 0.48 | 0.04 | 0.21 | 2.05 | 0.12 | 0.87 | 0.04 | 2.26 | 1.54 | 0.45 | 2
| Analytical results for Mo in OREAS 152c (Certified Value 93 ppm) | [28 empty] | Certified
Mo | Round | Replicate | Lab | Lab | Lab | Lab | Lab | Lab | Lab | Lab | Lab | Lab | Lab | Lab | Lab | Lab | Lab | Lab | Lab | Lab | Lab | Lab | Lab | Lab | Lab | Lab | Lab | Lab | Lab | 1
| No | No | 1.01 | 1.02 | 1.03 | 1.04 | 1.05 | 1.06 | 1.07 | 1.08 | 1.09 | 1.10 | 1.11 | 1.12 | 1.13 | 1.14 | 1.16 | 1.17 | 1.18 | 1.19 | 1.20 | 1.21 | 1.22 | 1.23 | 1.24 | 1.26 | 1.27 | 1.29 | 1.30 | ppm
|  |  | 4A*MS | 4A*MS | 4A*OES/MS | 4A*MS | 4A*OES/MS | 4A*OES/MS | 4A*OES/MS | 4A*OES/MS | 4A*MS | 4A*OES | 4A*MS | 4A*MS | 4A*OES/MS | 4A*OES | 4A*OES | 4A*OES/MS | 4A*OES | 4A*OES/MS | 4A*OES/MS | 4A*OES/MS | 4A*OES | 4A*OES/MS | 4A*OES | 4A*OES/MS | 4A*OES/MS | 4A*OES/MS | 4A*OES | 0
1
| 1 | 1 | 95.5 | 90 | 89.21 | 87.58 | 93.6 | 90.9 | 93.3 | 95.8 | 93 | 100.64 | 89.153 | 103 | 88.29 | 95.75 | 92.51 | 88.5 | 86.8099 | 94 | 92.7 | 95.7 | 94.1 | 93.77 | 85.9 | 95.412 | 104 | 94.76 | 85 | 1
| 1 | 2 | 93.5 | 92.8 | 86.32 | 97.49 | 92.7 | 91.8 | 95.4 | 96.6 | 92.9 | 101.54 | 91.1634 | 104 | 92.29 | 97.92 | 94.4 | 80.3 | 87.2192 | 92 | 100.5 | 98.4 | 95.9 | 89.3 | 86 | 95.49 | 108 | 97.56 | 86 | 31
| 1 | 3 | 94.7 | 91.5 | 88.29 | 96.73 | 93.8 | 91.6 | 97 | 96 | 93.9 | 102.49 | 91.1736 | 105 | 95.99 | 95.55 | 93.69 | 84.6 | 88.2209 | 93 | 96 | 99.2 | 93.7 | 89.4 | 86.17 | 95.323 | 103 | 96.33 | 86 | 16
| 1 | 4 | 95.2 | 88.1 | 89.88 | 89.89 | 95 | 91.2 | 94.2 | 94 | 93.7 | 102.78 | 91.9657 | 106 | 93.26 | 93.03 | 93.74 | 89.5 | 87.195 | 94 | 97.1 | 97.1 | 95.7 | 90.35 | 87.23 | 95.4 | 105 | 93.8 | 87 | 92.7505
| 1 | 5 | 93.3 | 90.8 | 85.21 | 93.15 | 93 | 90.6 | 100.5 | 91.6 | 93.5 | 100.15 | 92.3708 | 103 | 72.9 | 96.26 | 92.54 | 89.9 | 90.336 | 93 | 100 | 95.9 | 93.7 | 89.68 | 89.77 | 96.201 | 105 | 92.07 | 82 | 39
| 1 | 6 | 96 | 91 | 85.81 | 91.76 | 94.7 | 90.7 | 93.1 | 95.4 | 93.5 | 97.39 | 93.5821 | 102 | 69.87 | 92.31 | 92.09 | 88.6 | 90.3341 | 91 | 95.1 | 92.5 | 92.6 | 90.63 | 89.91 | 96.062 | 105 | 93 | 89
| Mean |  | 94.7 | 90.7 | 87.4533 | 92.7667 | 93.8 | 91.1333 | 95.5833 | 94.9 | 93.4167 | 100.8317 | 91.5681 | 103.8333 | 85.4333 | 95.1367 | 93.1617 | 86.9 | 88.3525 | 92.8333 | 96.9 | 96.4667 | 94.2833 | 90.5217 | 87.4967 | 95.648 | 105 | 94.5867 | 85.8333
| Median |  | 94.95 | 90.9 | 87.305 | 92.455 | 93.7 | 91.05 | 94.8 | 95.6 | 93.5 | 101.09 | 91.5697 | 103.5 | 90.29 | 95.65 | 93.115 | 88.55 | 87.7201 | 93 | 96.55 | 96.5 | 93.9 | 90.015 | 86.7 | 95.451 | 105 | 94.28 | 86
| Std Dev. |  | 1.0936 | 1.5748 | 1.9335 | 3.8563 | 0.90995 | 0.48854 | 2.811 | 1.8363 | 0.392 | 1.9695 | 1.484 | 1.472 | 11.1998 | 2.0969 | 0.90628 | 3.7433 | 1.6052 | 1.169 | 2.9766 | 2.3771 | 1.2781 | 1.6764 | 1.8768 | 0.38079 | 1.6733 | 2.0678 | 2.3166
| Rel.Std.Dev. |  | 1.155% | 1.736% | 2.211% | 4.157% | 0.9701% | 0.5361% | 2.941% | 1.935% | 0.4196% | 1.953% | 1.621% | 1.418% | 13.11% | 2.204% | 0.9728% | 4.308% | 1.817% | 1.259% | 3.072% | 2.464% | 1.356% | 1.852% | 2.145% | 0.3981% | 1.594% | 2.186% | 2.699%
| PDM3 |  | 2.102% | -2.211% | -5.711% | 0.01747% | 1.132% | -1.744% | 3.054% | 2.318% | 0.7183% | 8.713% | -1.275% | 11.95% | -7.889% | 2.573% | 0.4433% | -6.308% | -4.742% | 0.08935% | 4.474% | 4.007% | 1.653% | -2.403% | -5.664% | 3.124% | 13.21% | 1.98% | -7.458%
| Z-Score (Absolute) |  | 0.38 | 0.8 | 1.76 | 0.19 | 0.11 | 0.67 | 0.64 | 0.44 | 0 | 2.19 | 0.55 | 3.08 | 2.36 | 0.51 | 0.08 | 1.92 | 1.5 | 0.17 | 1.03 | 0.9 | 0.26 | 0.85 | 1.75 | 0.66 | 3.42 | 0.35 | 2.24
| Analytical results for Na in OREAS 152c (Certified Value 2.2 wt.%) | [28 empty] | Certified
Na | Round | Replicate | Lab | Lab | Lab | Lab | Lab | Lab | Lab | Lab | Lab | Lab | Lab | Lab | Lab | Lab | Lab | Lab | Lab | Lab | Lab | Lab | Lab | Lab | Lab | Lab | Lab | Lab |  | 1
| No | No | 1.01 | 1.02 | 1.03 | 1.04 | 1.05 | 1.06 | 1.07 | 1.08 | 1.09 | 1.11 | 1.12 | 1.13 | 1.14 | 1.16 | 1.17 | 1.18 | 1.19 | 1.20 | 1.21 | 1.22 | 1.23 | 1.24 | 1.26 | 1.27 | 1.29 | 1.30 |  | wt.%
|  |  | 4A*OES | 4A*MS | 4A*OES/MS | 4A*OES/MS | 4A*OES/MS | 4A*OES/MS | 4A*OES/MS | 4A*OES/MS | 4A*OES | 4A*MS | 4A*MS | 4A*OES/MS | 4A*OES | 4A*OES | 4A*OES/MS | 4A*OES | 4A*OES/MS | 4A*OES/MS | 4A*OES/MS | 4A*OES | 4A*OES/MS | 4A*OES | 4A*OES/MS | 4A*OES/MS | 4A*OES/MS | 4A*OES |  | 2
3
| 1 | 1 | 2.23 | 2.103 | 2.163 | 2.23 | 2.24 | 2.15 | 2.19 | 2.22 | 2.2362 | 2.1443 | 2.39 | 2.23 | 2.3309 | 2.12 | 2.2 | 2.2246 | 2.2 | 2.14 | 2.39 | 2.2 | 2.244 | 2.1779 | 2.4322 | 2.17 | 2.31 | 2.129 |  | 1
| 1 | 2 | 2.22 | 2.179 | 2.125 | 2.24 | 2.17 | 2.13 | 2.2 | 2.24 | 2.2044 | 2.1698 | 2.45 | 1.89 | 2.2897 | 2.11 | 2.12 | 2.1776 | 2.18 | 2.19 | 2.44 | 2.24 | 2.152 | 2.1717 | 2.4046 | 2.23 | 2.31 | 2.135 |  | #N/A
| 1 | 3 | 2.22 | 2.18 | 2.103 | 2.22 | 2.21 | 2.16 | 2.26 | 2.22 | 2.2456 | 2.1902 | 2.42 | 3.2 | 2.228 | 2.1 | 2.16 | 2.1866 | 2.21 | 2.18 | 2.4 | 2.28 | 2.173 | 2.1978 | 2.3893 | 2.17 | 2.25 | 2.119 |  | 16
| 1 | 4 | 2.16 | 2.093 | 2.192 | 2.24 | 2.24 | 2.19 | 2.22 | 2.19 | 2.2616 | 2.1767 | 2.86 | 3.75 | 2.3244 | 2.14 | 2.17 | 2.274 | 2.2 | 2.2 | 2.36 | 2.29 | 2.183 | 2.119 | 2.4111 | 2.18 | 2.31 | 2.114 |  | 2.1976
| 1 | 5 | 2.22 | 2.131 | 2.15 | 2.21 | 2.19 | 2.13 | 2.32 | 2.16 | 2.207 | 2.2043 | 2.39 | 1.59 | 2.2817 | 2.13 | 2.19 | 2.2834 | 2.21 | 2.2 | 2.4 | 2.29 | 2.142 | 2.2072 | 2.4788 | 2.15 | 2.31 | 2.053 |  | 40
| 1 | 6 | 2.21 | 2.139 | 2.13 | 2.25 | 2.25 | 2.14 | 2.24 | 2.25 | 2.2494 | 2.2189 | 2.46 | 3.58 | 2.3305 | 2.15 | 2.18 | 2.196 | 2.17 | 2.21 | 2.3 | 2.21 | 2.162 | 2.1304 | 2.3741 | 2.21 | 2.32 | 2.178
| Mean |  | 2.21 | 2.1375 | 2.1438 | 2.2317 | 2.2167 | 2.15 | 2.2383 | 2.2133 | 2.234 | 2.184 | 2.495 | 2.7067 | 2.2975 | 2.125 | 2.17 | 2.2237 | 2.195 | 2.1867 | 2.3817 | 2.2517 | 2.176 | 2.1673 | 2.415 | 2.185 | 2.3017 | 2.1213
| Median |  | 2.22 | 2.135 | 2.14 | 2.235 | 2.225 | 2.145 | 2.23 | 2.22 | 2.2409 | 2.1835 | 2.435 | 2.715 | 2.307 | 2.125 | 2.175 | 2.2103 | 2.2 | 2.195 | 2.395 | 2.26 | 2.1675 | 2.1748 | 2.4078 | 2.175 | 2.31 | 2.124
| Std Dev. |  | 0.025298 | 0.036725 | 0.031429 | 0.01472 | 0.032042 | 0.022804 | 0.047504 | 0.033267 | 0.023424 | 0.026447 | 0.18119 | 0.92041 | 0.040172 | 0.018708 | 0.028284 | 0.045545 | 0.016432 | 0.025033 | 0.047504 | 0.040702 | 0.036359 | 0.035655 | 0.03694 | 0.029496 | 0.025626 | 0.040461
| Rel.Std.Dev. |  | 1.145% | 1.718% | 1.466% | 0.6596% | 1.445% | 1.061% | 2.122% | 1.503% | 1.049% | 1.211% | 7.262% | 34.01% | 1.748% | 0.8804% | 1.303% | 2.048% | 0.7486% | 1.145% | 1.995% | 1.808% | 1.671% | 1.645% | 1.53% | 1.35% | 1.113% | 1.907%
| PDM3 |  | 0.5653% | -2.734% | -2.446% | 1.551% | 0.8687% | -2.165% | 1.855% | 0.717% | 1.659% | -0.6165% | 13.53% | 23.17% | 4.549% | -3.303% | -1.255% | 1.188% | -0.1172% | -0.4964% | 8.377% | 2.461% | -0.9818% | -1.376% | 9.895% | -0.5723% | 4.737% | -3.469%
| Z-Score (Absolute) |  | 0.03 | 1.22 | 1.12 | 0.33 | 0.08 | 1.02 | 0.44 | 0.03 | 0.37 | 0.46 | 4.68 | 8.17 | 1.42 | 1.43 | 0.69 | 0.2 | 0.28 | 0.41 | 2.81 | 0.66 | 0.59 | 0.73 | 3.36 | 0.44 | 1.49 | 1.49
| Analytical results for Nb in OREAS 152c (Certified Value 10.6 ppm) | [28 empty] | Certified
Nb | Round | Replicate | Lab | Lab | Lab | Lab | Lab | Lab | Lab | Lab | Lab | Lab | Lab | Lab | Lab | Lab | Lab | Lab | Lab | Lab | Lab | Lab | Lab | Lab | [5 empty] | 1
| No | No | 1.01 | 1.02 | 1.03 | 1.04 | 1.05 | 1.06 | 1.07 | 1.08 | 1.09 | 1.10 | 1.11 | 1.12 | 1.17 | 1.18 | 1.19 | 1.20 | 1.21 | 1.22 | 1.23 | 1.26 | 1.27 | 1.29 | [5 empty] | ppm
|  |  | 4A*MS | 4A*MS | 4A*OES/MS | 4A*MS | 4A*OES/MS | 4A*OES/MS | 4A*OES/MS | 4A*OES/MS | 4A*MS | 4A*OES | 4A*MS | 4A*MS | 4A*OES/MS | 4A*OES | 4A*OES/MS | 4A*OES/MS | 4A*OES/MS | 4A*OES | 4A*OES/MS | 4A*OES/MS | 4A*OES/MS | 4A*OES/MS | [5 empty] | 1
2
| 1 | 1 | 10.3 | 10.9 | 9.48 | 10.1 | 10.8 | 9.9 | 11.5 | 10.5 | 10.66 | 9.2557 | 31.023 | 13.9 | 10.4 | 10.7484 | 10 | 10.8 | 10.6 | 9.9 | 10.55 | 16.655 | 11.3 | 10.5 | [5 empty] | 1
| 1 | 2 | 10.9 | 11.6 | 9.27 | 11 | 10.7 | 9.8 | 11.4 | 10.8 | 10.79 | 10.9464 | 31.2249 | 13.7 | 9.5 | 10.9403 | 11 | 12 | 11 | 10.7 | 10.07 | 16.298 | 11.5 | 11.4 | [5 empty] | 6
| 1 | 3 | 10.7 | 11.6 | 9.46 | 10.5 | 10.5 | 10.1 | 11.9 | 10.7 | 10.99 | 14.1508 | 30.5556 | 14.6 | 10 | 10.6235 | 11 | 10.9 | 11.4 | 9.6 | 10.36 | 15.917 | 11 | 10.8 | [5 empty] | 16
| 1 | 4 | 10.9 | 12 | 9.49 | 10.3 | 10.8 | 10 | 11.5 | 10.6 | 10.98 | 10.0857 | 31.5641 | 13 | 10.9 | 10.7008 | 10 | 11.5 | 11 | 10 | 9.6 | 16.09 | 11.4 | 10.6 | [5 empty] | 10.6459
| 1 | 5 | 11 | 11.1 | 9.25 | 10.2 | 10.6 | 9.8 | 11.5 | 10.2 | 10.89 | 12.2481 | 33.3307 | 13 | 10.7 | 10.877 | 11 | 11.8 | 10.7 | 9.8 | 10.36 | 16.473 | 11 | 11 | [5 empty] | 41
| 1 | 6 | 10.9 | 11.2 | 9.14 | 10 | 10.7 | 10 | 10.9 | 10.5 | 10.84 | 9.8695 | 31.575 | 12.7 | 10.3 | 10.9977 | 11 | 11.2 | 10.4 | 9.8 | 11.02 | 15.831 | 11.3 | 10.7
| Mean |  | 10.7833 | 11.4 | 9.3483 | 10.35 | 10.6833 | 9.9333 | 11.45 | 10.55 | 10.8583 | 11.0927 | 31.5456 | 13.4833 | 10.3 | 10.8146 | 10.6667 | 11.3667 | 10.85 | 9.9667 | 10.3267 | 16.2107 | 11.25 | 10.8333
| Median |  | 10.9 | 11.4 | 9.365 | 10.25 | 10.7 | 9.95 | 11.5 | 10.55 | 10.865 | 10.516 | 31.3945 | 13.35 | 10.35 | 10.8127 | 11 | 11.35 | 10.85 | 9.85 | 10.36 | 16.194 | 11.3 | 10.75
| Std Dev. |  | 0.25626 | 0.40497 | 0.1477 | 0.36194 | 0.1169 | 0.12111 | 0.32094 | 0.20736 | 0.12449 | 1.8217 | 0.95331 | 0.71391 | 0.502 | 0.14634 | 0.5164 | 0.48442 | 0.35637 | 0.38297 | 0.47471 | 0.32213 | 0.20736 | 0.3266
| Rel.Std.Dev. |  | 2.376% | 3.552% | 1.58% | 3.497% | 1.094% | 1.219% | 2.803% | 1.966% | 1.146% | 16.42% | 3.022% | 5.295% | 4.874% | 1.353% | 4.841% | 4.262% | 3.285% | 3.843% | 4.597% | 1.987% | 1.843% | 3.015%
| PDM3 |  | 1.291% | 7.083% | -12.19% | -2.78% | 0.3515% | -6.693% | 7.553% | -0.901% | 1.995% | 4.197% | 196.3% | 26.65% | -3.249% | 1.585% | 0.1949% | 6.77% | 1.917% | -6.38% | -2.999% | 52.27% | 5.674% | 1.76%
| Z-Score (Absolute) |  | 0.06 | 0.8 | 2.05 | 0.66 | 0.2 | 1.24 | 0.87 | 0.38 | 0.05 | 0.37 | 28.77 | 3.69 | 0.73 | 0.01 | 0.22 | 0.75 | 0.04 | 1.19 | 0.69 | 7.48 | 0.59 | 0.01
| Analytical results for Nd in OREAS 152c (Certified Value 27.5 ppm) | [28 empty] | Certified
Nd | Round | Replicate | 1.01: Lab; 1.02: Lab; 1.03: Lab; 1.04: Lab; 1.05: Lab; 1.06: Lab | [5 empty] | 1
| No | No | 1.01: 1.03; 1.02: 1.04; 1.03: 1.10; 1.04: 1.19; 1.05: 1.23; 1.06: 1.26 | [5 empty] | ppm
|  |  | 1.01: 4A*OES/MS; 1.02: 4A*MS; 1.03: 4A*MS; 1.04: 4A*MS; 1.05: 4A*OES/MS; 1.06: 4A*OES/MS | [5 empty] | 1
2
| 1 | 1 | 1.01: 27.4; 1.02: 28.8; 1.03: 26.0645; 1.04: 26.4; 1.05: 28.1; 1.06: 21.945 | [5 empty] | 1
| 1 | 2 | 1.01: 26.5; 1.02: 30.7; 1.03: 25.3823; 1.04: 27.2; 1.05: 27.5; 1.06: 21.883 | [5 empty] | 7
| 1 | 3 | 1.01: 27.2; 1.02: 31.3; 1.03: 25.2752; 1.04: 27.5; 1.05: 26.9; 1.06: 21.507 | [5 empty] | 16
| 1 | 4 | 1.01: 27.1; 1.02: 29.1; 1.03: 26.1301; 1.04: 28.5; 1.05: 26.4; 1.06: 21.801 | [5 empty] | 27.4547
| 1 | 5 | 1.01: 26; 1.02: 29.7; 1.03: 25.2415; 1.04: 26.6; 1.05: 26.8; 1.06: 21.752 | [5 empty] | 42
| 1 | 6 | 1.01: 26.4; 1.02: 29.8; 1.03: 27.7483; 1.04: 27.7; 1.05: 28.2; 1.06: 20.531
| Mean |  | 1.01: 26.7667; 1.02: 29.9; 1.03: 25.9736; 1.04: 27.3167; 1.05: 27.3167; 1.06: 21.5698
| Median |  | 1.01: 26.8; 1.02: 29.75; 1.03: 25.7234; 1.04: 27.35; 1.05: 27.2; 1.06: 21.7765
| Std Dev. |  | 1.01: 0.5465; 1.02: 0.94868; 1.03: 0.95453; 1.04: 0.7679; 1.05: 0.73598; 1.06: 0.53077
| Rel.Std.Dev. |  | 1.01: 2.042%; 1.02: 3.173%; 1.03: 3.675%; 1.04: 2.811%; 1.05: 2.694%; 1.06: 2.461%
| PDM3 |  | 1.01: -2.506%; 1.02: 8.907%; 1.03: -5.395%; 1.04: -0.5029%; 1.05: -0.5029%; 1.06: -21.43%
| Z-Score (Absolute) |  | 1.01: 0.28; 1.02: 2.87; 1.03: 1.07; 1.04: 0.28; 1.05: 0.28; 1.06: 5.49
| Analytical results for Ni in OREAS 152c (Certified Value 16.8 ppm) | [28 empty] | Certified
Ni | Round | Replicate | Lab | Lab | Lab | Lab | Lab | Lab | Lab | Lab | Lab | Lab | Lab | Lab | Lab | Lab | Lab | Lab | Lab | Lab | Lab | Lab | Lab | Lab | Lab | Lab | Lab | Lab | Lab | 1
| No | No | 1.01 | 1.02 | 1.03 | 1.04 | 1.05 | 1.06 | 1.07 | 1.08 | 1.09 | 1.10 | 1.11 | 1.12 | 1.13 | 1.14 | 1.16 | 1.17 | 1.18 | 1.19 | 1.20 | 1.21 | 1.22 | 1.23 | 1.24 | 1.26 | 1.27 | 1.29 | 1.30 | ppm
|  |  | 4A*OES | 4A*MS | 4A*OES/MS | 4A*OES/MS | 4A*OES/MS | 4A*OES/MS | 4A*OES/MS | 4A*OES/MS | 4A*MS | 4A*OES | 4A*MS | 4A*MS | 4A*OES/MS | 4A*OES | 4A*OES | 4A*OES/MS | 4A*OES | 4A*OES/MS | 4A*OES/MS | 4A*OES/MS | 4A*OES | 4A*OES/MS | 4A*OES | 4A*OES/MS | 4A*OES/MS | 4A*OES/MS | 4A*OES | 1
2
| 1 | 1 | 16 | 16.2 | 16.5 | 17 | 17.1 | 17 | 16 | 16.5 | 16.5 | 17.8481 | 16.5056 | 14.5 | 12.25 | 17.37 | 16.49 | 18.3 | 16.5552 | 18 | 16 | 19.5 | 16.2 | 18 | 16.623 | 12.324 | 16.7 | 15.2 | 14 | 1
| 1 | 2 | 16 | 16.6 | 15.8 | 17 | 17.1 | 16.6 | 16 | 17 | 16.7 | 18.5072 | 16.3294 | 15.3 | 11.58 | 17.31 | 17.07 | 15.8 | 16.7829 | 18 | 20.9 | 18 | 16.3 | 16 | 15.767 | 11.755 | 17 | 17.2 | 12 | 17
| 1 | 3 | 16 | 16.1 | 16.3 | 17 | 17 | 16.6 | 16.4 | 17.2 | 16.7 | 17.5636 | 16.3151 | 14.6 | 12.45 | 16.86 | 17.28 | 16.8 | 16.4953 | 18 | 17 | 17.8 | 16.5 | 17.5 | 16.617 | 11.644 | 16.6 | 16.5 | 14 | 16
| 1 | 4 | 16 | 15.7 | 16.4 | 17 | 17.4 | 16.8 | 16.4 | 16.6 | 17.1 | 17.5041 | 16.2201 | 14.1 | 11.59 | 16.58 | 16.94 | 18.9 | 16.6798 | 18 | 17 | 17.6 | 17.3 | 19 | 16.302 | 11.731 | 17.1 | 17 | 14 | 16.8003
| 1 | 5 | 16 | 16.3 | 16.5 | 17 | 17 | 16.2 | 17.8 | 16.3 | 16.8 | 18.4073 | 16.3691 | 14.5 | 12.01 | 17.34 | 16.97 | 17.1 | 16.7739 | 18 | 17.8 | 17.2 | 17.4 | 15.9 | 16.263 | 11.541 | 16.6 | 15.8 | 13 | 43
| 1 | 6 | 16 | 16.6 | 17 | 17 | 17.2 | 16.9 | 15.9 | 16.9 | 16.7 | 17.2425 | 16.6928 | 14.3 | 11.31 | 17.02 | 16.48 | 17 | 16.8375 | 19 | 17 | 16.8 | 17.1 | 17.2 | 17.128 | 12.184 | 16.9 | 15.8 | 14
| Mean |  | 16 | 16.25 | 16.4167 | 17 | 17.1333 | 16.6833 | 16.4167 | 16.75 | 16.75 | 17.8455 | 16.4053 | 14.55 | 11.865 | 17.08 | 16.8717 | 17.3167 | 16.6874 | 18.1667 | 17.6167 | 17.8167 | 16.8 | 17.2667 | 16.45 | 11.8632 | 16.8167 | 16.25 | 13.5
| Median |  | 16 | 16.25 | 16.45 | 17 | 17.1 | 16.7 | 16.2 | 16.75 | 16.7 | 17.7059 | 16.3492 | 14.5 | 11.8 | 17.165 | 16.955 | 17.05 | 16.7268 | 18 | 17 | 17.7 | 16.8 | 17.35 | 16.4595 | 11.743 | 16.8 | 16.15 | 14
| Std Dev. |  | 0 | 0.33912 | 0.38687 | 0 | 0.15055 | 0.28577 | 0.7111 | 0.33912 | 0.19748 | 0.51247 | 0.16865 | 0.40866 | 0.44189 | 0.31831 | 0.32233 | 1.1125 | 0.1368 | 0.40825 | 1.7069 | 0.93041 | 0.52915 | 1.1894 | 0.45626 | 0.31505 | 0.2137 | 0.7791 | 0.83666
| Rel.Std.Dev. |  | 0% | 2.087% | 2.357% | 0% | 0.8787% | 1.713% | 4.332% | 2.025% | 1.179% | 2.872% | 1.028% | 2.809% | 3.724% | 1.864% | 1.91% | 6.424% | 0.8198% | 2.247% | 9.689% | 5.222% | 3.15% | 6.888% | 2.774% | 2.656% | 1.271% | 4.794% | 6.197%
| PDM3 |  | -4.764% | -3.276% | -2.284% | 1.189% | 1.982% | -0.6964% | -2.284% | -0.2996% | -0.2996% | 6.221% | -2.351% | -13.39% | -29.38% | 1.665% | 0.4246% | 3.073% | -0.672% | 8.133% | 4.859% | 6.05% | -0.001946% | 2.776% | -2.085% | -29.39% | 0.09726% | -3.276% | -19.64%
| Z-Score (Absolute) |  | NA | 0.93 | 0.62 | NA | 0.71 | 0.12 | 0.62 | 0 | 0 | 2.03 | 0.64 | 4.08 | 9.05 | 0.61 | 0.23 | 1.05 | 0.12 | 2.62 | 1.61 | 1.98 | 0.09 | 0.96 | 0.56 | 9.05 | 0.12 | 0.93 | NA
Results from laboratories 1.01, 1.04 and 1.30 were removed due to their 1 ppm reading resolution.
| Analytical results for P in OREAS 152c (Certified Value 0.076 wt.%) | [28 empty] | Certified
P | Round | Replicate | Lab | Lab | Lab | Lab | Lab | Lab | Lab | Lab | Lab | Lab | Lab | Lab | Lab | Lab | Lab | Lab | Lab | Lab | Lab | Lab | Lab | Lab | Lab | Lab |  |  |  | 1
| No | No | 1.01 | 1.02 | 1.03 | 1.04 | 1.05 | 1.06 | 1.07 | 1.08 | 1.09 | 1.11 | 1.12 | 1.16 | 1.17 | 1.18 | 1.19 | 1.20 | 1.21 | 1.22 | 1.23 | 1.24 | 1.26 | 1.27 | 1.29 | 1.30 |  |  |  | wt.%
|  |  | 4A*OES | 4A*MS | 4A*OES/MS | 4A*OES/MS | 4A*OES/MS | 4A*OES/MS | 4A*OES/MS | 4A*OES/MS | 4A*OES | 4A*MS | 4A*MS | 4A*OES | 4A*OES/MS | 4A*OES | 4A*MS | 4A*OES/MS | 4A*OES/MS | 4A*OES | 4A*OES/MS | 4A*OES | 4A*OES/MS | 4A*OES/MS | 4A*OES/MS | 4A*OES |  |  |  | 3
3
| 1 | 1 | 0.075 | 0.074 | 0.073 | 0.08 | 0.077 | 0.078 | 0.075 | 0.079 | 0.0779 | 0.074787 | 0.0818 | 0.08 | 0.08 | 0.076913 | 0.0739 | 0.075 | 0.082 | 0.075 | 0.08 | 0.085605 | 0.074852 | 0.078 | 0.0724 | 0.064 |  |  |  | 1
| 1 | 2 | 0.075 | 0.078 | 0.071 | 0.08 | 0.073 | 0.076 | 0.075 | 0.078 | 0.077 | 0.076163 | 0.0824 | 0.08 | 0.07 | 0.076007 | 0.0751 | 0.076 | 0.085 | 0.0753 | 0.078 | 0.086678 | 0.074653 | 0.079 | 0.0717 | 0.065 |  |  |  | 18
| 1 | 3 | 0.075 | 0.077 | 0.071 | 0.08 | 0.076 | 0.077 | 0.078 | 0.078 | 0.0778 | 0.077552 | 0.0821 | 0.08 | 0.08 | 0.075525 | 0.0765 | 0.076 | 0.083 | 0.0756 | 0.076 | 0.086917 | 0.073954 | 0.076 | 0.071 | 0.063 |  |  |  | 16
| 1 | 4 | 0.075 | 0.074 | 0.072 | 0.08 | 0.077 | 0.077 | 0.076 | 0.078 | 0.0776 | 0.077347 | 0.0861 | 0.08 | 0.08 | 0.077353 | 0.0756 | 0.077 | 0.082 | 0.076 | 0.075 | 0.083412 | 0.074354 | 0.078 | 0.0722 | 0.064 |  |  |  | 0.076369
| 1 | 5 | 0.075 | 0.077 | 0.07 | 0.08 | 0.075 | 0.076 | 0.079 | 0.075 | 0.0777 | 0.078477 | 0.0842 | 0.08 | 0.08 | 0.076874 | 0.0738 | 0.076 | 0.084 | 0.0748 | 0.076 | 0.085611 | 0.07715 | 0.075 | 0.0746 | 0.06 |  |  |  | 44
| 1 | 6 | 0.075 | 0.077 | 0.071 | 0.08 | 0.077 | 0.075 | 0.076 | 0.08 | 0.0779 | 0.078882 | 0.082 | 0.08 | 0.08 | 0.076234 | 0.0762 | 0.077 | 0.079 | 0.0759 | 0.078 | 0.08505 | 0.072256 | 0.078 | 0.0734 | 0.065
| Mean |  | 0.075 | 0.076167 | 0.071333 | 0.08 | 0.075833 | 0.0765 | 0.0765 | 0.078 | 0.07765 | 0.077201 | 0.0831 | 0.08 | 0.078333 | 0.076484 | 0.075183 | 0.076167 | 0.0825 | 0.075433 | 0.077167 | 0.085546 | 0.074537 | 0.077333 | 0.07255 | 0.0635
| Median |  | 0.075 | 0.077 | 0.071 | 0.08 | 0.0765 | 0.0765 | 0.076 | 0.078 | 0.07775 | 0.077449 | 0.08225 | 0.08 | 0.08 | 0.076554 | 0.07535 | 0.076 | 0.0825 | 0.07545 | 0.077 | 0.085608 | 0.074503 | 0.078 | 0.0723 | 0.064
| Std Dev. |  | 0 | 0.0017224 | 0.0010328 | 0 | 0.0016021 | 0.0010488 | 0.0016432 | 0.0016733 | 0.00033912 | 0.0015167 | 0.0017088 | 0 | 0.0040825 | 0.00067833 | 0.0011409 | 0.00075277 | 0.0020736 | 0.00048442 | 0.0018348 | 0.0012624 | 0.0015819 | 0.0015055 | 0.0012802 | 0.0018708
| Rel.Std.Dev. |  | 0% | 2.261% | 1.448% | 0% | 2.113% | 1.371% | 2.148% | 2.145% | 0.4367% | 1.965% | 2.056% | 0% | 5.212% | 0.8869% | 1.517% | 0.9883% | 2.514% | 0.6422% | 2.378% | 1.476% | 2.122% | 1.947% | 1.765% | 2.946%
| PDM3 |  | -1.792% | -0.2644% | -6.593% | 4.755% | -0.7009% | 0.172% | 0.172% | 2.136% | 1.678% | 1.091% | 8.814% | 4.755% | 2.573% | 0.1517% | -1.552% | -0.2644% | 8.029% | -1.225% | 1.045% | 12.02% | -2.399% | 1.263% | -5% | -16.85%
| Z-Score (Absolute) |  | 0.72 | 0.16 | 2.47 | 1.68 | 0.32 | 0 | 0 | 0.72 | 0.55 | 0.34 | 3.16 | 1.68 | 0.88 | 0.01 | 0.63 | 0.16 | 2.87 | 0.51 | 0.32 | 4.33 | 0.94 | 0.4 | 1.89 | 6.22
| Analytical results for Pb in OREAS 152c (Certified Value 61 ppm) | [28 empty] | Certified
Pb | Round | Replicate | Lab | Lab | Lab | Lab | Lab | Lab | Lab | Lab | Lab | Lab | Lab | Lab | Lab | Lab | Lab | Lab | Lab | Lab | Lab | Lab | Lab | Lab | Lab | Lab | Lab | Lab |  | 1
| No | No | 1.01 | 1.02 | 1.03 | 1.04 | 1.05 | 1.06 | 1.07 | 1.08 | 1.09 | 1.10 | 1.11 | 1.12 | 1.13 | 1.16 | 1.17 | 1.18 | 1.19 | 1.20 | 1.21 | 1.22 | 1.23 | 1.24 | 1.26 | 1.27 | 1.29 | 1.30 |  | ppm
|  |  | 4A*MS | 4A*MS | 4A*OES/MS | 4A*MS | 4A*OES/MS | 4A*OES/MS | 4A*OES/MS | 4A*OES/MS | 4A*MS | 4A*OES | 4A*MS | 4A*MS | 4A*OES/MS | 4A*OES | 4A*OES/MS | 4A*OES | 4A*OES/MS | 4A*OES/MS | 4A*OES/MS | 4A*OES | 4A*OES/MS | 4A*OES | 4A*OES/MS | 4A*OES/MS | 4A*OES/MS | 4A*OES |  | 0
1
| 1 | 1 | 63 | 54.4 | 59.55 | 60.5 | 62.4 | 59.6 | 62.9 | 62.3 | 64.4 | 55.8276 | 65.7751 | 56.6 | 61.42 | 45.72 | 68 | 60.2506 | 62 | 61.2 | 64.6 | 59.6 | 65.89 | 53.031 | 70.043 | 57.4 | 60.6 | 60 |  | 1
| 1 | 2 | 63 | 56.2 | 56.61 | 64 | 60 | 56.5 | 63.1 | 65.2 | 62 | 55.1501 | 67.4001 | 56 | 60.69 | 46.07 | 69 | 61.758 | 62 | 62.1 | 65.3 | 59.9 | 62.42 | 53.846 | 57.751 | 60 | 63.7 | 58 |  | 19
| 1 | 3 | 62 | 55.4 | 58.22 | 63.4 | 61.4 | 59.1 | 64.3 | 64.8 | 63.8 | 55.365 | 67.8001 | 56.6 | 65.12 | 45.16 | 64 | 63.368 | 62 | 61.5 | 64.3 | 58.3 | 63.55 | 53.965 | 66.586 | 59.1 | 62.5 | 59 |  | 16
| 1 | 4 | 63 | 52.9 | 59.01 | 60.9 | 62.2 | 59.4 | 63.4 | 62.8 | 64.4 | 55.1593 | 67.9238 | 56.3 | 61.69 | 46.46 | 66 | 60.0745 | 62 | 62.1 | 63.8 | 60.5 | 64.26 | 60.137 | 58.628 | 58.5 | 61.7 | 62 |  | 61.2325
| 1 | 5 | 64 | 55 | 57.6 | 62.1 | 62.1 | 56.3 | 69.5 | 63.4 | 64 | 56.8179 | 67.7483 | 55.5 | 65.94 | 44.83 | 66 | 61.8893 | 62 | 61.8 | 63.4 | 59 | 63.55 | 60.84 | 60.595 | 58.4 | 62.8 | 73 |  | 45
| 1 | 6 | 61 | 55.4 | 57.55 | 63.7 | 62.3 | 58.8 | 64.5 | 64.1 | 63.5 | 54.3943 | 68.1489 | 56.2 | 64.44 | 44.33 | 63 | 62.9265 | 62 | 63.1 | 59.9 | 57.9 | 64.77 | 101.961 | 58.527 | 58.6 | 63.5 | 62
| Mean |  | 62.6667 | 54.8833 | 58.09 | 62.4333 | 61.7333 | 58.2833 | 64.6167 | 63.7667 | 63.6833 | 55.4524 | 67.4661 | 56.2 | 63.2167 | 45.4283 | 66 | 61.7111 | 62 | 61.9667 | 63.55 | 59.2 | 64.0733 | 63.9633 | 62.0217 | 58.6667 | 62.4667 | 62.3333
| Median |  | 63 | 55.2 | 57.91 | 62.75 | 62.15 | 58.95 | 63.85 | 63.75 | 63.9 | 55.2621 | 67.7742 | 56.25 | 63.065 | 45.44 | 66 | 61.8237 | 62 | 61.95 | 64.05 | 59.3 | 63.905 | 57.051 | 59.6115 | 58.55 | 62.65 | 61
| Std Dev. |  | 1.0328 | 1.1356 | 1.0693 | 1.4962 | 0.92014 | 1.4851 | 2.4774 | 1.1361 | 0.89536 | 0.81362 | 0.86381 | 0.41473 | 2.2126 | 0.79969 | 2.2804 | 1.3467 | 0 | 0.65625 | 1.9045 | 0.98793 | 1.1918 | 18.9212 | 5.0829 | 0.85713 | 1.1639 | 5.465
| Rel.Std.Dev. |  | 1.648% | 2.069% | 1.841% | 2.397% | 1.491% | 2.548% | 3.834% | 1.782% | 1.406% | 1.467% | 1.28% | 0.738% | 3.5% | 1.76% | 3.455% | 2.182% | 0% | 1.059% | 2.997% | 1.669% | 1.86% | 29.58% | 8.195% | 1.461% | 1.863% | 8.767%
| PDM3 |  | 2.342% | -10.37% | -5.132% | 1.961% | 0.818% | -4.816% | 5.527% | 4.139% | 4.003% | -9.44% | 10.18% | -8.219% | 3.24% | -25.81% | 7.786% | 0.7817% | 1.253% | 1.199% | 3.785% | -3.319% | 4.639% | 4.46% | 1.289% | -4.19% | 2.016% | 1.798%
| Z-Score (Absolute) |  | 0.2 | 2.91 | 1.63 | 0.1 | 0.18 | 1.56 | 0.97 | 0.64 | 0.6 | 2.69 | 2.11 | 2.39 | 0.42 | 6.69 | 1.53 | 0.19 | 0.07 | 0.08 | 0.55 | 1.19 | 0.76 | 0.71 | 0.06 | 1.4 | 0.12 | 0.06
| Analytical results for Pr in OREAS 152c (Certified Value 7.07 ppm) | [28 empty] | Certified
Pr | Round | Replicate | 1.01: Lab; 1.02: Lab; 1.03: Lab; 1.04: Lab; 1.05: Lab; 1.06: Lab; 1.07: Lab |  | 1
| No | No | 1.01: 1.03; 1.02: 1.04; 1.03: 1.10; 1.04: 1.11; 1.05: 1.19; 1.06: 1.23; 1.07: 1.26 |  | ppm
|  |  | 1.01: 4A*OES/MS; 1.02: 4A*MS; 1.03: 4A*MS; 1.04: 4A*MS; 1.05: 4A*MS; 1.06: 4A*OES/MS; 1.07: 4A*OES/MS |  | 2
3
| 1 | 1 | 1.01: 7; 1.02: 7.38; 1.03: 6.7616; 1.04: 9.0202; 1.05: 6.96; 1.06: 7.3; 1.07: 5.594 |  | 1
| 1 | 2 | 1.01: 6.7; 1.02: 7.95; 1.03: 6.7074; 1.04: 9.3081; 1.05: 7.1; 1.06: 7.1; 1.07: 5.575 |  | 9
| 1 | 3 | 1.01: 6.8; 1.02: 7.93; 1.03: 6.7187; 1.04: 9.2651; 1.05: 7.06; 1.06: 6.9; 1.07: 5.451 |  | 16
| 1 | 4 | 1.01: 6.9; 1.02: 7.26; 1.03: 6.9443; 1.04: 9.7963; 1.05: 7.3; 1.06: 6.8; 1.07: 5.511 |  | 7.0693
| 1 | 5 | 1.01: 6.6; 1.02: 7.56; 1.03: 6.7753; 1.04: 9.5635; 1.05: 6.92; 1.06: 7; 1.07: 5.548 |  | 46
| 1 | 6 | 1.01: 6.8; 1.02: 7.55; 1.03: 7.3795; 1.04: 9.4123; 1.05: 7.22; 1.06: 7.3; 1.07: 5.187
| Mean |  | 1.01: 6.8; 1.02: 7.605; 1.03: 6.8811; 1.04: 9.3942; 1.05: 7.0933; 1.06: 7.0667; 1.07: 5.4777
| Median |  | 1.01: 6.8; 1.02: 7.555; 1.03: 6.7684; 1.04: 9.3602; 1.05: 7.08; 1.06: 7.05; 1.07: 5.5295
| Std Dev. |  | 1.01: 0.14142; 1.02: 0.28261; 1.03: 0.25862; 1.04: 0.26633; 1.05: 0.14679; 1.06: 0.20656; 1.07: 0.15117
| Rel.Std.Dev. |  | 1.01: 2.08%; 1.02: 3.716%; 1.03: 3.758%; 1.04: 2.835%; 1.05: 2.069%; 1.06: 2.923%; 1.07: 2.76%
| PDM3 |  | 1.01: -3.809%; 1.02: 7.578%; 1.03: -2.662%; 1.04: 32.89%; 1.05: 0.3401%; 1.06: -0.03714%; 1.07: -22.51%
| Z-Score (Absolute) |  | 1.01: 0.67; 1.02: 1.36; 1.03: 0.47; 1.04: 5.89; 1.05: 0.07; 1.06: 0; 1.07: 4.02
| Analytical results for Rb in OREAS 152c (Certified Value 144 ppm) | [28 empty] | Certified
Rb | Round | Replicate | Lab | Lab | Lab | Lab | Lab | Lab | Lab | Lab | Lab | Lab | Lab | Lab | Lab | Lab | Lab | Lab | Lab | Lab | Lab | Lab | [7 empty] | 1
| No | No | 1.01 | 1.02 | 1.03 | 1.04 | 1.05 | 1.06 | 1.07 | 1.08 | 1.09 | 1.11 | 1.12 | 1.17 | 1.18 | 1.19 | 1.20 | 1.21 | 1.23 | 1.26 | 1.27 | 1.29 | [7 empty] | ppm
|  |  | 4A*MS | 4A*MS | 4A*OES/MS | 4A*MS | 4A*OES/MS | 4A*OES/MS | 4A*OES/MS | 4A*OES/MS | 4A*MS | 4A*MS | 4A*MS | 4A*OES/MS | 4A*OES | 4A*MS | 4A*OES/MS | 4A*OES/MS | 4A*OES/MS | 4A*OES/MS | 4A*OES/MS | 4A*OES/MS | [7 empty] | 0
0
| 1 | 1 | 138 | 145 | 132.5 | 144 | 145 | 131.5 | 143.5 | 137.5 | 149.86 | 159.8028 | 166 | 160 | 145.7791 | 126 | 138.5 | 154.5 | 147.5 | 133.241 | 128.9 | 146.6 | [7 empty] | 1
| 1 | 2 | 143 | 146.5 | 128.7 | 150 | 143.5 | 147.5 | 144 | 154 | 149.22 | 159.067 | 159 | 147 | 148.916 | 127.5 | 163 | 159 | 142.6 | 129.402 | 124.2 | 148.5 | [7 empty] | 37
| 1 | 3 | 143 | 158.5 | 129.7 | 152 | 143 | 149.5 | 149.5 | 140 | 150.08 | 160.2008 | 153 | 156 | 146.2018 | 134.5 | 145.5 | 160.5 | 141.6 | 128.372 | 123.9 | 145.5 | [7 empty] | 16
| 1 | 4 | 138 | 156 | 131.8 | 141 | 147 | 143.5 | 128 | 143 | 150.9 | 164.4851 | 160 | 168 | 148.4884 | 132.5 | 141.5 | 156 | 141.6 | 127.897 | 126.2 | 147.3 | [7 empty] | 144.2022
| 1 | 5 | 140 | 145.4 | 126.7 | 146 | 142 | 134.5 | 152.5 | 139 | 153.33 | 166.5725 | 154 | 156 | 149.0185 | 127.5 | 147.5 | 154.5 | 142.6 | 132.886 | 115.4 | 144.8 | [7 empty] | 47
| 1 | 6 | 138 | 143.1 | 128.5 | 148 | 144 | 135 | 138.5 | 140 | 150.37 | 164.4484 | 158 | 150 | 150.4356 | 130.3 | 134 | 152.5 | 142.6 | 127.735 | 124.9 | 148.7
| Mean |  | 140 | 149.0833 | 129.65 | 146.8333 | 144.0833 | 140.25 | 142.6667 | 142.25 | 150.6267 | 162.4295 | 158.3333 | 156.1667 | 148.1399 | 129.7167 | 145 | 156.1667 | 143.0833 | 129.9222 | 123.9167 | 146.9
| Median |  | 139 | 145.95 | 129.2 | 147 | 143.75 | 139.25 | 143.75 | 140 | 150.225 | 162.3246 | 158.5 | 156 | 148.7022 | 128.9 | 143.5 | 155.25 | 142.6 | 128.887 | 124.55 | 146.95
| Std Dev. |  | 2.4495 | 6.4688 | 2.176 | 4.0208 | 1.744 | 7.5614 | 8.6987 | 6.0312 | 1.4362 | 3.1189 | 4.6762 | 7.4409 | 1.7942 | 3.3048 | 10.0598 | 3.0277 | 2.2185 | 2.5043 | 4.5525 | 1.5761
| Rel.Std.Dev. |  | 1.75% | 4.339% | 1.678% | 2.738% | 1.21% | 5.391% | 6.097% | 4.24% | 0.9535% | 1.92% | 2.953% | 4.765% | 1.211% | 2.548% | 6.938% | 1.939% | 1.55% | 1.928% | 3.674% | 1.073%
| PDM3 |  | -2.914% | 3.385% | -10.09% | 1.825% | -0.0824% | -2.741% | -1.065% | -1.354% | 4.455% | 12.64% | 9.8% | 8.297% | 2.731% | -10.05% | 0.5533% | 8.297% | -0.7759% | -9.903% | -14.07% | 1.871%
| Z-Score (Absolute) |  | 0.67 | 0.67 | 2.21 | 0.34 | 0.07 | 0.64 | 0.28 | 0.34 | 0.9 | 2.66 | 2.05 | 1.73 | 0.53 | 2.2 | 0.07 | 1.73 | 0.22 | 2.17 | 3.06 | 0.35
| Analytical results for Re in OREAS 152c (Certified Value 0.055 ppm) | [28 empty] | Certified
Re | Round | Replicate | Lab | Lab | Lab | Lab | Lab | Lab | Lab | Lab | Lab | Lab | Lab | Lab | Lab | Lab | Lab | Lab | [11 empty] | 1
| No | No | 1.01 | 1.02 | 1.03 | 1.05 | 1.06 | 1.07 | 1.08 | 1.09 | 1.12 | 1.18 | 1.19 | 1.20 | 1.21 | 1.23 | 1.26 | 1.27 | [11 empty] | ppm
|  |  | 4A*MS | 4A*MS | 4A*OES/MS | 4A*OES/MS | 4A*OES/MS | 4A*OES/MS | 4A*OES/MS | 4A*MS | 4A*MS | 4A*OES | 4A*MS | 4A*OES/MS | 4A*OES/MS | 4A*OES/MS | 4A*OES/MS | 4A*OES/MS | [11 empty] | 3
3
| 1 | 1 | 0.05 | 0.052 | 0.052 | 0.055 | 0.058 | 0.059 | 0.056 | 0.055 | 0.053 | 0.05051 | 0.043 | 0.058 | 0.052 | 0.054 | 0.076 | 0.052 | [11 empty] | 1
| 1 | 2 | < 0.05 | 0.049 | 0.05 | 0.055 | 0.057 | 0.058 | 0.057 | 0.062 | 0.053 | 0.052805 | 0.043 | 0.058 | 0.063 | 0.054 | 0.075 | 0.057 | [11 empty] | 38
| 1 | 3 | < 0.05 | 0.06 | 0.052 | 0.052 | 0.057 | 0.059 | 0.057 | 0.055 | 0.055 | 0.058717 | 0.041 | 0.06 | 0.052 | 0.054 | 0.071 | 0.056 | [11 empty] | 16
| 1 | 4 | 0.05 | 0.053 | 0.057 | 0.061 | 0.053 | 0.058 | 0.056 | 0.061 | 0.054 | 0.063814 | 0.044 | 0.055 | 0.047 | 0.054 | 0.074 | 0.053 | [11 empty] | 0.05513
| 1 | 5 | 0.05 | 0.05 | 0.046 | 0.055 | 0.055 | 0.06 | 0.059 | 0.06 | 0.052 | 0.061343 | 0.044 | 0.056 | 0.06 | 0.054 | 0.071 | 0.056 | [11 empty] | 48
| 1 | 6 | 0.05 | 0.05 | 0.05 | 0.062 | 0.055 | 0.058 | 0.055 | 0.061 | 0.056 | 0.058964 | 0.043 | 0.055 | 0.055 | 0.054 | 0.075 | 0.06
| Mean |  | 0.05 | 0.052333 | 0.051167 | 0.056667 | 0.055833 | 0.058667 | 0.056667 | 0.059 | 0.053833 | 0.057692 | 0.043 | 0.057 | 0.054833 | 0.054 | 0.073667 | 0.055667
| Median |  | 0.05 | 0.051 | 0.051 | 0.055 | 0.056 | 0.0585 | 0.0565 | 0.0605 | 0.0535 | 0.05884 | 0.043 | 0.057 | 0.0535 | 0.054 | 0.0745 | 0.056
| Std Dev. |  | 0 | 0.0040332 | 0.0036009 | 0.0039328 | 0.0018348 | 0.0008165 | 0.0013663 | 0.0031623 | 0.001472 | 0.0050783 | 0.0010954 | 0.002 | 0.0058452 | 0 | 0.0021602 | 0.0028752
| Rel.Std.Dev. |  | 0% | 7.707% | 7.038% | 6.94% | 3.286% | 1.392% | 2.411% | 5.36% | 2.734% | 8.802% | 2.548% | 3.509% | 10.66% | 0% | 2.932% | 5.165%
| PDM3 |  | -9.306% | -5.074% | -7.19% | 2.787% | 1.275% | 6.414% | 2.787% | 7.019% | -2.353% | 4.647% | -22% | 3.391% | -0.5388% | -2.05% | 33.62% | 0.9727%
| Z-Score (Absolute) |  | 4.92 | 1.19 | 1.6 | 0.32 | 0.03 | 1.02 | 0.32 | 1.14 | 0.67 | 0.68 | 4.46 | 0.44 | 0.32 | 0.61 | 6.26 | 0.03
| Analytical results for S in OREAS 152c (Certified Value 0.618 wt.%) | [28 empty] | Certified
S | Round | Replicate | Lab | Lab | Lab | Lab | Lab | Lab | Lab | Lab | Lab | Lab | Lab | Lab | Lab | Lab | Lab | Lab | Lab | Lab | Lab | Lab | Lab | Lab | Lab | Lab | Lab |  |  | 1
| No | No | 1.01 | 1.02 | 1.03 | 1.04 | 1.05 | 1.06 | 1.07 | 1.08 | 1.09 | 1.10 | 1.11 | 1.12 | 1.16 | 1.17 | 1.18 | 1.19 | 1.20 | 1.21 | 1.22 | 1.23 | 1.24 | 1.26 | 1.27 | 1.29 | 1.30 |  |  | wt.%
|  |  | 4A*OES | 4A*MS | 4A*OES/MS | 4A*OES/MS | 4A*OES/MS | 4A*OES/MS | 4A*OES/MS | 4A*OES/MS | 4A*OES | 4A*OES | 4A*MS | 4A*MS | 4A*OES | 4A*OES/MS | 4A*OES | 4A*OES/MS | 4A*OES/MS | 4A*OES/MS | 4A*OES | 4A*OES/MS | 4A*OES | 4A*OES/MS | 4A*OES/MS | 4A*OES/MS | 4A*OES |  |  | 3
3
| 1 | 1 | 0.61 | 0.6 | 0.57 | 0.64 | 0.63 | 0.64 | 0.64 | 0.65 | 0.6308 | 0.58549 | 0.63619 | 0.63 | 0.59 | 0.64 | 0.62634 | 0.66 | 0.6 | 0.71 | 0.63 | 0.61 | 0.61 | 0.60422 | 0.61 | 0.61 | 0.625 |  |  | 1
| 1 | 2 | 0.606 | 0.6 | 0.55 | 0.64 | 0.61 | 0.63 | 0.64 | 0.65 | 0.6175 | 0.5889 | 0.64372 | 0.63 | 0.58 | 0.62 | 0.61041 | 0.65 | 0.62 | 0.72 | 0.63 | 0.58 | 0.607 | 0.59333 | 0.6 | 0.59 | 0.625 |  |  | 23
| 1 | 3 | 0.601 | 0.7 | 0.56 | 0.64 | 0.63 | 0.64 | 0.67 | 0.64 | 0.6339 | 0.57305 | 0.66572 | 0.62 | 0.58 | 0.62 | 0.6065 | 0.65 | 0.62 | 0.72 | 0.63 | 0.59 | 0.613 | 0.59818 | 0.59 | 0.59 | 0.626 |  |  | 16
| 1 | 4 | 0.595 | 0.6 | 0.57 | 0.64 | 0.63 | 0.64 | 0.64 | 0.64 | 0.6328 | 0.57784 | 0.64345 | 0.74 | 0.58 | 0.65 | 0.63462 | 0.64 | 0.62 | 0.71 | 0.64 | 0.59 | 0.577 | 0.59472 | 0.61 | 0.6 | 0.624 |  |  | 0.61754
| 1 | 5 | 0.605 | 0.6 | 0.56 | 0.64 | 0.62 | 0.63 | 0.68 | 0.6 | 0.6199 | 0.53854 | 0.65571 | 0.65 | 0.58 | 0.65 | 0.62606 | 0.65 | 0.62 | 0.73 | 0.63 | 0.57 | 0.621 | 0.60616 | 0.6 | 0.62 | 0.6 |  |  | 49
| 1 | 6 | 0.605 | 0.6 | 0.55 | 0.64 | 0.63 | 0.63 | 0.65 | 0.65 | 0.6381 | 0.53877 | 0.67302 | 0.65 | 0.59 | 0.62 | 0.61152 | 0.64 | 0.62 | 0.69 | 0.63 | 0.57 | 0.678 | 0.59477 | 0.61 | 0.61 | 0.635
| Mean |  | 0.60367 | 0.61667 | 0.56 | 0.64 | 0.625 | 0.635 | 0.65333 | 0.63833 | 0.62883 | 0.5671 | 0.65297 | 0.65333 | 0.58333 | 0.63333 | 0.61924 | 0.64833 | 0.61667 | 0.71333 | 0.63167 | 0.585 | 0.61767 | 0.59856 | 0.60333 | 0.60333 | 0.6225
| Median |  | 0.605 | 0.6 | 0.56 | 0.64 | 0.63 | 0.635 | 0.645 | 0.645 | 0.6318 | 0.57545 | 0.64972 | 0.64 | 0.58 | 0.63 | 0.61879 | 0.65 | 0.62 | 0.715 | 0.63 | 0.585 | 0.6115 | 0.59648 | 0.605 | 0.605 | 0.625
| Std Dev. |  | 0.0051251 | 0.040825 | 0.0089443 | 0 | 0.0083666 | 0.0054772 | 0.017512 | 0.019408 | 0.0082389 | 0.022725 | 0.014351 | 0.044121 | 0.005164 | 0.015055 | 0.011255 | 0.0075277 | 0.008165 | 0.013663 | 0.0040825 | 0.015166 | 0.033164 | 0.0054109 | 0.008165 | 0.012111 | 0.011743
| Rel.Std.Dev. |  | 0.849% | 6.62% | 1.597% | 0% | 1.339% | 0.8626% | 2.68% | 3.04% | 1.31% | 4.007% | 2.198% | 6.753% | 0.8853% | 2.377% | 1.818% | 1.161% | 1.324% | 1.915% | 0.6463% | 2.592% | 5.369% | 0.904% | 1.353% | 2.007% | 1.886%
| PDM3 |  | -2.246% | -0.1406% | -9.317% | 3.638% | 1.209% | 2.828% | 5.797% | 3.368% | 1.83% | -8.167% | 5.738% | 5.797% | -5.538% | 2.558% | 0.2768% | 4.987% | -0.1406% | 15.51% | 2.288% | -5.269% | 0.0213% | -3.072% | -2.3% | -2.3% | 0.804%
| Z-Score (Absolute) |  | 0.67 | NA | 2.12 | 0.54 | 0.04 | 0.37 | 0.99 | 0.49 | 0.17 | 1.89 | 0.97 | 0.99 | 1.35 | 0.32 | 0.15 | 0.82 | 0.24 | 2.98 | 0.26 | 1.29 | 0.2 | 0.84 | 0.68 | 0.68 | 0.04
Results from laboratory 1.02 were removed due to their 0.1 wt.% reading resolution.
| Analytical results for Sb in OREAS 152c (Certified Value 1.45 ppm) | [28 empty] | Certified
Sb | Round | Replicate | Lab | Lab | Lab | Lab | Lab | Lab | Lab | Lab | Lab | Lab | Lab | Lab | Lab | Lab | Lab | Lab | Lab | Lab | Lab | Lab | Lab | Lab | Lab | Lab | Lab |  |  | 1
| No | No | 1.01 | 1.02 | 1.03 | 1.04 | 1.05 | 1.06 | 1.07 | 1.08 | 1.09 | 1.11 | 1.12 | 1.13 | 1.16 | 1.17 | 1.18 | 1.19 | 1.20 | 1.21 | 1.22 | 1.23 | 1.24 | 1.26 | 1.27 | 1.29 | 1.30 |  |  | ppm
|  |  | 4A*MS | 4A*MS | 4A*OES/MS | 4A*MS | 4A*OES/MS | 4A*OES/MS | 4A*OES/MS | 4A*OES/MS | 4A*MS | 4A*MS | 4A*MS | 4A*OES/MS | 4A*OES | 4A*OES/MS | 4A*OES | 4A*MS | 4A*OES/MS | 4A*OES/MS | 4A*OES | 4A*OES/MS | 4A*OES | 4A*OES/MS | 4A*OES/MS | 4A*OES/MS | 4A*OES |  |  | 2
3
| 1 | 1 | 1.5 | 1.3 | 1.31 | 1.31 | 1.48 | 1.42 | 1.39 | 1.37 | 1.4 | < 2.5 | 1.82 | < 0.1 | < 5 | 4.35 | 1.5128 | 1.34 | 1.52 | 1.71 | < 5 | 1.52 | < 10 | 1.593 | 1.4 | 1.44 | < 5 |  |  | 1
| 1 | 2 | 1.6 | 1.4 | 1.28 | 1.41 | 1.54 | 1.43 | 1.4 | 1.42 | 1.48 | < 2.5 | 1.69 | < 0.1 | < 5 | 3.62 | 1.5037 | 1.35 | 1.58 | 1.62 | < 5 | 1.43 | < 10 | 1.575 | 1.5 | 1.48 | < 5 |  |  | 39
| 1 | 3 | 1.5 | 1.4 | 1.29 | 1.44 | 1.48 | 1.48 | 1.46 | 1.4 | 1.44 | < 2.5 | 1.45 | < 0.1 | < 5 | 4.89 | 1.5205 | 1.35 | 1.56 | 1.51 | < 5 | 1.42 | < 10 | 1.535 | 1.4 | 1.45 | < 5 |  |  | 16
| 1 | 4 | 1.5 | 1.4 | 1.29 | 1.32 | 1.48 | 1.46 | 1.38 | 1.4 | 1.51 | < 2.5 | 1.8 | < 0.1 | < 5 | 1.33 | 1.4916 | 1.35 | 1.56 | 1.48 | < 5 | 1.43 | < 10 | 1.542 | 1.3 | 1.45 | < 5 |  |  | 1.4492
| 1 | 5 | 1.6 | 1.4 | 1.32 | 1.4 | 1.44 | 1.42 | 1.54 | 1.39 | 1.48 | < 2.5 | 1.82 | < 0.1 | < 5 | 1.28 | 1.4907 | 1.33 | 1.64 | 1.46 | < 5 | 1.44 | < 10 | 1.567 | 1.5 | 1.36 | < 5 |  |  | 50
| 1 | 6 | 1.5 | 1.3 | 1.26 | 1.37 | 1.5 | 1.5 | 1.46 | 1.46 | 1.56 | < 2.5 | 1.64 | < 0.1 | < 5 | 1.3 | 1.4819 | 1.36 | 1.54 | 1.38 | < 5 | 1.43 | < 10 | 1.55 | 1.4 | 1.4 | < 5
| Mean |  | 1.5333 | 1.3667 | 1.2917 | 1.375 | 1.4867 | 1.4517 | 1.4383 | 1.4067 | 1.4783 |  | 1.7033 |  |  | 2.795 | 1.5002 | 1.3467 | 1.5667 | 1.5267 |  | 1.445 |  | 1.5603 | 1.4167 | 1.43
| Median |  | 1.5 | 1.4 | 1.29 | 1.385 | 1.48 | 1.445 | 1.43 | 1.4 | 1.48 |  | 1.745 |  |  | 2.475 | 1.4977 | 1.35 | 1.56 | 1.495 |  | 1.43 |  | 1.5585 | 1.4 | 1.445
| Std Dev. |  | 0.05164 | 0.05164 | 0.02137 | 0.051672 | 0.03266 | 0.033714 | 0.0608 | 0.030768 | 0.055287 |  | 0.14487 |  |  | 1.6831 | 0.014718 | 0.010328 | 0.041312 | 0.11894 |  | 0.037283 |  | 0.021961 | 0.075277 | 0.042895
| Rel.Std.Dev. |  | 3.368% | 3.779% | 1.654% | 3.758% | 2.197% | 2.322% | 4.227% | 2.187% | 3.74% |  | 8.505% |  |  | 60.22% | 0.9811% | 0.7669% | 2.637% | 7.791% |  | 2.58% |  | 1.407% | 5.314% | 3%
| PDM3 |  | 5.805% | -5.695% | -10.87% | -5.12% | 2.585% | 0.1699% | -0.7502% | -2.935% | 2.01% |  | 17.54% |  |  | 92.86% | 3.519% | -7.075% | 8.105% | 5.345% |  | -0.2902% |  | 7.668% | -2.245% | -1.325%
| Z-Score (Absolute) |  | NA | NA | 1.34 | 0.76 | 0.03 | 0.22 | 0.31 | 0.53 | 0.03 | 1.64 | 1.55 | 10.08 | 7.16 | 9.24 | 0.12 | 0.96 | 0.59 | 0.31 | 7.16 | 0.26 | 24.75 | 0.55 | NA | 0.37 | 7.16
| Analytical results for Sc in OREAS 152c (Certified Value 8.17 ppm) | [28 empty] | Certified
Sc | Round | Replicate | Lab | Lab | Lab | Lab | Lab | Lab | Lab | Lab | Lab | Lab | Lab | Lab | Lab | Lab | Lab | Lab | Lab | Lab | Lab | Lab | Lab | Lab | Lab |  |  |  |  | 1
| No | No | 1.01 | 1.02 | 1.03 | 1.04 | 1.05 | 1.06 | 1.07 | 1.08 | 1.09 | 1.10 | 1.11 | 1.12 | 1.14 | 1.17 | 1.18 | 1.19 | 1.20 | 1.21 | 1.22 | 1.26 | 1.27 | 1.29 | 1.30 |  |  |  |  | ppm
|  |  | 4A*OES | 4A*MS | 4A*OES/MS | 4A*MS | 4A*OES/MS | 4A*OES/MS | 4A*OES/MS | 4A*OES/MS | 4A*MS | 4A*MS | 4A*MS | 4A*MS | 4A*OES | 4A*OES/MS | 4A*OES | 4A*MS | 4A*OES/MS | 4A*OES/MS | 4A*OES | 4A*OES/MS | 4A*OES/MS | 4A*OES/MS | 4A*OES |  |  |  |  | 2
3
| 1 | 1 | 8 | 7 | 7.4 | 8.2 | 8.3 | 7.5 | 8.3 | 7.8 | 8.5 | 8.6248 | 7.8709 | 8.6 | 8.79 | 8.5 | 8.6905 | 7.3 | 8.1 | 8.9 | 8 | 8.0183 | 8.2 | 7.8 | 7.5 |  |  |  |  | 1
| 1 | 2 | 8 | 7 | 7.3 | 8.9 | 8.3 | 8.1 | 8.3 | 8.1 | 8.7 | 8.4185 | 8.2126 | 8.7 | 8.52 | 7.9 | 8.4397 | 7.1 | 8.5 | 8.8 | 8.1 | 7.9186 | 7.9 | 8.1 | 7.6 |  |  |  |  | 40
| 1 | 3 | 8 | 8 | 7.4 | 8.9 | 8.2 | 8 | 8.5 | 8.1 | 8.8 | 8.5408 | 7.9423 | 8.7 | 8.3 | 8.2 | 8.5817 | 7.6 | 8.4 | 9.2 | 7.9 | 7.859 | 7.5 | 7.8 | 7.7 |  |  |  |  | 16
| 1 | 4 | 8 | 7 | 7.5 | 8 | 8.4 | 8.2 | 8.3 | 8 | 8.7 | 8.8386 | 8.2849 | 8.7 | 7.8 | 8.8 | 8.747 | 7.8 | 8.2 | 9 | 8.2 | 7.9187 | 8.3 | 8.2 | 7.5 |  |  |  |  | 8.1721
| 1 | 5 | 8 | 7 | 7.2 | 8.2 | 8.1 | 7.7 | 8.9 | 8.2 | 8.8 | 8.698 | 8.4013 | 8.8 | 8.29 | 8.7 | 8.5734 | 7.3 | 8.1 | 8.6 | 8 | 8.0377 | 7.2 | 8.1 | 7.3 |  |  |  |  | 51
| 1 | 6 | 8 | 7 | 7.2 | 8.3 | 8.3 | 7.6 | 8.1 | 8.1 | 8.7 | 9.3379 | 8.2851 | 8.5 | 7.6 | 9 | 8.4898 | 7.3 | 8.2 | 8.5 | 7.9 | 7.7701 | 7.9 | 8.2 | 7.9
| Mean |  | 8 | 7.1667 | 7.3333 | 8.4167 | 8.2667 | 7.85 | 8.4 | 8.05 | 8.7 | 8.7431 | 8.1662 | 8.6667 | 8.2167 | 8.5167 | 8.587 | 7.4 | 8.25 | 8.8333 | 8.0167 | 7.9204 | 7.8333 | 8.0333 | 7.5833
| Median |  | 8 | 7 | 7.35 | 8.25 | 8.3 | 7.85 | 8.3 | 8.1 | 8.7 | 8.6614 | 8.2488 | 8.7 | 8.295 | 8.6 | 8.5776 | 7.3 | 8.2 | 8.85 | 8 | 7.9187 | 7.9 | 8.1 | 7.55
| Std Dev. |  | 0 | 0.40825 | 0.12111 | 0.38687 | 0.10328 | 0.2881 | 0.27568 | 0.13784 | 0.10954 | 0.32411 | 0.21116 | 0.10328 | 0.44428 | 0.40702 | 0.11635 | 0.25298 | 0.16432 | 0.2582 | 0.1169 | 0.099715 | 0.41793 | 0.18619 | 0.20412
| Rel.Std.Dev. |  | 0% | 5.696% | 1.651% | 4.596% | 1.249% | 3.67% | 3.282% | 1.712% | 1.259% | 3.707% | 2.586% | 1.192% | 5.407% | 4.779% | 1.355% | 3.419% | 1.992% | 2.923% | 1.458% | 1.259% | 5.335% | 2.318% | 2.692%
| PDM3 |  | -2.106% | -12.3% | -10.26% | 2.993% | 1.157% | -3.942% | 2.789% | -1.494% | 6.46% | 6.987% | -0.07259% | 6.052% | 0.5452% | 4.216% | 5.077% | -9.448% | 0.9531% | 8.091% | -1.902% | -3.08% | -4.146% | -1.698% | -7.205%
| Z-Score (Absolute) |  | NA | NA | 1.99 | 0.45 | 0.11 | 0.82 | 0.41 | 0.37 | 1.09 | 1.18 | 0.11 | 1.01 | 0 | 0.67 | 0.83 | 1.84 | 0.07 | 1.39 | 0.45 | 0.67 | 0.86 | 0.41 | 1.42
| Analytical results for Se in OREAS 152c (Certified Value 4.63 ppm) | [28 empty] | Certified
Se | Round | Replicate | Lab | Lab | Lab | Lab | Lab | Lab | Lab | Lab | Lab | Lab | Lab | Lab | Lab | Lab | Lab | Lab | Lab | Lab | Lab | Lab | Lab | Lab | [5 empty] | 1
| No | No | 1.01 | 1.02 | 1.03 | 1.04 | 1.05 | 1.06 | 1.07 | 1.08 | 1.09 | 1.11 | 1.12 | 1.13 | 1.17 | 1.18 | 1.19 | 1.20 | 1.21 | 1.22 | 1.23 | 1.24 | 1.26 | 1.29 | [5 empty] | ppm
|  |  | 4A*MS | 4A*MS | 4A*OES/MS | 4A*MS | 4A*OES/MS | 4A*OES/MS | 4A*OES/MS | 4A*OES/MS | 4A*MS | 4A*MS | 4A*MS | 4A*OES/MS | 4A*OES/MS | 4A*OES | 4A*MS | 4A*OES/MS | 4A*OES/MS | 4A*OES | 4A*OES/MS | 4A*OES | 4A*OES/MS | 4A*OES/MS | [5 empty] | 2
2
| 1 | 1 | 5 | 6 | 4.4 | 4 | 5 | 6 | 4 | 4 | 4.7 | 4.332 | 7 | 0.5 | 5 | 4.093 | 4 | 4 | 2 | < 5 | 4.5 | < 10 | 2.3516 | 5 | [5 empty] | 1
| 1 | 2 | 5 | 4 | 4.2 | 4 | 5 | 6 | 4 | 5 | 4.2 | 4.3987 | 14.4 | 0.6 | 4 | 3.684 | 5 | 5 | 4 | < 5 | 4.3 | < 10 | 1.9668 | 5 | [5 empty] | 41
| 1 | 3 | 5 | 6 | 4.3 | 4 | 5 | 5 | 5 | 4 | 5 | 4.4488 | 13 | 1.34 | 4 | 4.2349 | 5 | 5 | 4 | < 5 | 4.5 | < 10 | 2.1393 | 4 | [5 empty] | 16
| 1 | 4 | 5 | 6 | 4.4 | 4 | 5 | 5 | 5 | 4 | 4.8 | 4.3804 | 15.2 | 3.67 | 5 | 3.8958 | 5 | 5 | 5 | < 5 | 5 | < 10 | 1.8801 | 5 | [5 empty] | 4.6332
| 1 | 5 | 5 | 5 | 4.1 | 4 | 5 | 5 | 5 | 4 | 5.1 | 4.6027 | 11.2 | 2.27 | 4 | 3.9446 | 5 | 5 | 2 | < 5 | 4.8 | < 10 | 2.6292 | 5 | [5 empty] | 52
| 1 | 6 | 5 | 5 | 4.3 | 4 | 5 | 6 | 4 | 5 | 5 | 4.4082 | 10.7 | 1.23 | 4 | 4.3728 | 5 | 5 | 4 | < 5 | 3.9 | < 10 | 1.7292 | 5
| Mean |  | 5 | 5.3333 | 4.2833 | 4 | 5 | 5.5 | 4.5 | 4.3333 | 4.8 | 4.4285 | 11.9167 | 1.6017 | 4.3333 | 4.0375 | 4.8333 | 4.8333 | 3.5 |  | 4.5 |  | 2.116 | 4.8333
| Median |  | 5 | 5.5 | 4.3 | 4 | 5 | 5.5 | 4.5 | 4 | 4.9 | 4.4034 | 12.1 | 1.285 | 4 | 4.0188 | 5 | 5 | 4 |  | 4.5 |  | 2.053 | 5
| Std Dev. |  | 0 | 0.8165 | 0.1169 | 0 | 0 | 0.54772 | 0.54772 | 0.5164 | 0.32863 | 0.093464 | 2.9762 | 1.1957 | 0.5164 | 0.24823 | 0.40825 | 0.40825 | 1.2247 |  | 0.38471 |  | 0.33075 | 0.40825
| Rel.Std.Dev. |  | 0% | 15.31% | 2.729% | 0% | 0% | 9.959% | 12.17% | 11.92% | 6.847% | 2.111% | 24.97% | 74.65% | 11.92% | 6.148% | 8.447% | 8.447% | 34.99% |  | 8.549% |  | 15.63% | 8.447%
| PDM3 |  | 7.917% | 15.11% | -7.551% | -13.67% | 7.917% | 18.71% | -2.875% | -6.472% | 3.6% | -4.419% | 157.2% | -65.43% | -6.472% | -12.86% | 4.319% | 4.319% | -24.46% |  | -2.875% |  | -54.33% | 4.319%
| Z-Score (Absolute) |  | 0.7 | 1.17 | 0.3 | 0.7 | 0.7 | 1.4 | 0 | 0.23 | 0.42 | 0.1 | 10.39 | 4.06 | 0.23 | 0.65 | 0.47 | 0.47 | 1.4 | 2.8 | 0 | 0.7 | 3.34 | 0.47
| Analytical results for Si in OREAS 152c (Indicative Value 35.66 wt.%) | [28 empty] | Indicative
Si | Round | Replicate | 1.01: Lab | [5 empty] | 1
| No | No | 1.01: 1.13 | [5 empty] | wt.%
|  |  | 1.01: 4A*OES/MS | [5 empty] | 2
2
| 1 | 1 | 1.01: 31.3613 | [5 empty] | 1
| 1 | 2 | 1.01: 32.2053 | [5 empty] | 4
| 1 | 3 | 1.01: 37.3181 | [5 empty] | 16
| 1 | 4 | 1.01: 35.1026 | [5 empty] | 35.6572
| 1 | 5 | 1.01: 38.9629 | [5 empty] | 10
| 1 | 6 | 1.01: 38.9929
| Mean |  | 1.01: 35.6572
| Median |  | 1.01: 36.2103
| Std Dev. |  | 1.01: 3.3314
| Rel.Std.Dev. |  | 1.01: 9.343%
| PDM3 |  | 1.01: 8.882e-14%
Z-Score (Absolute) | bar: 1.01
| Analytical results for Sm in OREAS 152c (Certified Value 5.82 ppm) | [28 empty] | Certified
Sm | Round | Replicate | 1.01: Lab; 1.02: Lab; 1.03: Lab; 1.04: Lab; 1.05: Lab; 1.06: Lab; 1.07: Lab | [5 empty] | 1
| No | No | 1.01: 1.03; 1.02: 1.04; 1.03: 1.10; 1.04: 1.11; 1.05: 1.19; 1.06: 1.23; 1.07: 1.26 | [5 empty] | ppm
|  |  | 1.01: 4A*OES/MS; 1.02: 4A*MS; 1.03: 4A*MS; 1.04: 4A*MS; 1.05: 4A*MS; 1.06: 4A*OES/MS; 1.07: 4A*OES/MS | [5 empty] | 2
3
| 1 | 1 | 1.01: 5.7; 1.02: 6.02; 1.03: 5.2834; 1.04: 6.3929; 1.05: 5.44; 1.06: 6.1; 1.07: 2.3516 | [5 empty] | 1
| 1 | 2 | 1.01: 5.4; 1.02: 6.4; 1.03: 5.22; 1.04: 6.3421; 1.05: 5.54; 1.06: 6; 1.07: 1.9668 | [5 empty] | 7
| 1 | 3 | 1.01: 5.6; 1.02: 6.5; 1.03: 5.2005; 1.04: 6.3262; 1.05: 5.6; 1.06: 5.7; 1.07: 2.1393 | [5 empty] | 16
| 1 | 4 | 1.01: 5.5; 1.02: 5.9; 1.03: 5.347; 1.04: 6.8082; 1.05: 5.83; 1.06: 5.8; 1.07: 1.8801 | [5 empty] | 5.8185
| 1 | 5 | 1.01: 5.3; 1.02: 6.09; 1.03: 5.1753; 1.04: 6.6687; 1.05: 5.45; 1.06: 5.7; 1.07: 2.6292 | [5 empty] | 53
| 1 | 6 | 1.01: 5.5; 1.02: 6.12; 1.03: 5.6674; 1.04: 6.6968; 1.05: 5.67; 1.06: 5.9; 1.07: 1.7292
| Mean |  | 1.01: 5.5; 1.02: 6.1717; 1.03: 5.3156; 1.04: 6.5391; 1.05: 5.5883; 1.06: 5.8667; 1.07: 2.116
| Median |  | 1.01: 5.5; 1.02: 6.105; 1.03: 5.2517; 1.04: 6.5308; 1.05: 5.57; 1.06: 5.85; 1.07: 2.053
| Std Dev. |  | 1.01: 0.14142; 1.02: 0.23069; 1.03: 0.18323; 1.04: 0.20959; 1.05: 0.14743; 1.06: 0.1633; 1.07: 0.33075
| Rel.Std.Dev. |  | 1.01: 2.571%; 1.02: 3.738%; 1.03: 3.447%; 1.04: 3.205%; 1.05: 2.638%; 1.06: 2.784%; 1.07: 15.63%
| PDM3 |  | 1.01: -5.474%; 1.02: 6.07%; 1.03: -8.643%; 1.04: 12.38%; 1.05: -3.956%; 1.06: 0.8277%; 1.07: -63.63%
| Z-Score (Absolute) |  | 1.01: 0.21; 1.02: 1.41; 1.03: 0.66; 1.04: 2.3; 1.05: 0; 1.06: 0.67; 1.07: 8.41
| Analytical results for Sn in OREAS 152c (Certified Value 4.56 ppm) | [28 empty] | Certified
Sn | Round | Replicate | Lab | Lab | Lab | Lab | Lab | Lab | Lab | Lab | Lab | Lab | Lab | Lab | Lab | Lab | Lab | Lab | Lab | Lab | Lab | Lab | Lab | Lab | Lab | Lab | Lab | Lab |  | 1
| No | No | 1.01 | 1.02 | 1.03 | 1.04 | 1.05 | 1.06 | 1.07 | 1.08 | 1.09 | 1.10 | 1.11 | 1.12 | 1.13 | 1.16 | 1.17 | 1.18 | 1.19 | 1.20 | 1.21 | 1.22 | 1.23 | 1.24 | 1.26 | 1.27 | 1.29 | 1.30 |  | ppm
|  |  | 4A*MS | 4A*MS | 4A*OES/MS | 4A*MS | 4A*OES/MS | 4A*OES/MS | 4A*OES/MS | 4A*OES/MS | 4A*MS | 4A*OES | 4A*MS | 4A*MS | 4A*OES/MS | 4A*OES | 4A*OES/MS | 4A*OES | 4A*MS | 4A*OES/MS | 4A*OES/MS | 4A*OES | 4A*OES/MS | 4A*OES | 4A*OES/MS | 4A*OES/MS | 4A*OES/MS | 4A*OES |  | 2
3
| 1 | 1 | 4.4 | 3.6 | 4 | 4.4 | 4.4 | 4.3 | 4.3 | 4.4 | 4.6 | 5.7493 | 4.774 | 5.1 | 71.82 | < 5 | 4.2 | 4.7997 | 4.2 | 4.7 | 4.6 | < 10 | 4.6 | < 10 | 5.4055 | 4.7 | 4.3 | < 10 |  | 1
| 1 | 2 | 4.5 | 4.2 | 3.9 | 4.7 | 4.3 | 4.3 | 4.3 | 4.5 | 4.6 | 3.6202 | 4.8142 | 5.4 | 12.47 | < 5 | 3.7 | 4.817 | 4.3 | 5.2 | 5 | < 10 | 4.5 | < 10 | 5.3626 | 4.9 | 4.7 | < 10 |  | 14
| 1 | 3 | 4.7 | 4 | 4 | 4.7 | 4.4 | 4.3 | 4.3 | 4.5 | 4.9 | 4.6464 | 4.8079 | 5.2 | 10.82 | < 5 | 4 | 4.7408 | 4.3 | 4.6 | 5 | < 10 | 4.6 | < 10 | 5.4912 | 4.7 | 4.4 | < 10 |  | 16
| 1 | 4 | 4.3 | 4.2 | 4 | 4.3 | 4.4 | 4.3 | 4.3 | 4.5 | 4.7 | 5.2955 | 4.8644 | 5.2 | 15.27 | < 5 | 4.4 | 4.7147 | 4.3 | 4.8 | 4.6 | < 10 | 4.5 | < 10 | 5.384 | 4.8 | 4.2 | < 10 |  | 4.5642
| 1 | 5 | 4.3 | 4 | 3.8 | 4.4 | 4.3 | 4.2 | 4.7 | 4.5 | 4.7 | 4.3018 | 4.9835 | 5 | 16.68 | < 5 | 4.4 | 4.8276 | 4.2 | 5.2 | 4.6 | < 10 | 4.7 | < 10 | 5.293 | 4.8 | 4.3 | < 10 |  | 54
| 1 | 6 | 4.3 | 3.9 | 3.9 | 4.4 | 4.4 | 4.5 | 4.4 | 4.5 | 4.7 | 5.6749 | 4.9294 | 5.3 | 16.28 | < 5 | 4.4 | 4.8841 | 4.4 | 4.5 | 4.3 | < 10 | 4.5 | < 10 | 4.9582 | 4.7 | 4.5 | < 10
| Mean |  | 4.4167 | 3.9833 | 3.9333 | 4.4833 | 4.3667 | 4.3167 | 4.3833 | 4.4833 | 4.7 | 4.8814 | 4.8623 | 5.2 | 23.89 |  | 4.1833 | 4.7973 | 4.2833 | 4.8333 | 4.6833 |  | 4.5667 |  | 5.3157 | 4.7667 | 4.4
| Median |  | 4.35 | 4 | 3.95 | 4.4 | 4.4 | 4.3 | 4.3 | 4.5 | 4.7 | 4.971 | 4.8393 | 5.2 | 15.775 |  | 4.3 | 4.8084 | 4.3 | 4.75 | 4.6 |  | 4.55 |  | 5.3733 | 4.75 | 4.35
| Std Dev. |  | 0.16021 | 0.22286 | 0.08165 | 0.17224 | 0.05164 | 0.098319 | 0.16021 | 0.040825 | 0.10954 | 0.84097 | 0.080333 | 0.14142 | 23.5912 |  | 0.28577 | 0.06144 | 0.075277 | 0.30111 | 0.27142 |  | 0.08165 |  | 0.18658 | 0.08165 | 0.17889
| Rel.Std.Dev. |  | 3.627% | 5.595% | 2.076% | 3.842% | 1.183% | 2.278% | 3.655% | 0.9106% | 2.331% | 17.23% | 1.652% | 2.72% | 98.75% |  | 6.831% | 1.281% | 1.757% | 6.23% | 5.795% |  | 1.788% |  | 3.51% | 1.713% | 4.066%
| PDM3 |  | -3.232% | -12.73% | -13.82% | -1.772% | -4.328% | -5.423% | -3.963% | -1.772% | 2.975% | 6.949% | 6.53% | 13.93% | 423.4% |  | -8.345% | 5.108% | -6.154% | 5.897% | 2.61% |  | 0.05407% |  | 16.47% | 4.436% | -3.598%
| Z-Score (Absolute) |  | 0.55 | 1.68 | 1.81 | 0.37 | 0.68 | 0.81 | 0.63 | 0.37 | 0.2 | 0.67 | 0.62 | 1.51 | 50.48 | 5.57 | 1.16 | 0.45 | 0.9 | 0.55 | 0.15 | 0.98 | 0.15 | 0.98 | 1.81 | 0.37 | 0.59 | 0.98
| Analytical results for Sr in OREAS 152c (Certified Value 196 ppm) | [28 empty] | Certified
Sr | Round | Replicate | Lab | Lab | Lab | Lab | Lab | Lab | Lab | Lab | Lab | Lab | Lab | Lab | Lab | Lab | Lab | Lab | Lab | Lab | Lab | Lab | Lab | Lab | Lab | Lab | Lab | Lab |  | 1
| No | No | 1.01 | 1.02 | 1.03 | 1.04 | 1.05 | 1.06 | 1.07 | 1.08 | 1.09 | 1.11 | 1.12 | 1.13 | 1.14 | 1.16 | 1.17 | 1.18 | 1.19 | 1.20 | 1.21 | 1.22 | 1.23 | 1.24 | 1.26 | 1.27 | 1.29 | 1.30 |  | ppm
|  |  | 4A*MS | 4A*MS | 4A*OES/MS | 4A*OES/MS | 4A*OES/MS | 4A*OES/MS | 4A*OES/MS | 4A*OES/MS | 4A*MS | 4A*MS | 4A*MS | 4A*OES/MS | 4A*OES | 4A*OES | 4A*OES/MS | 4A*OES | 4A*OES/MS | 4A*OES/MS | 4A*OES/MS | 4A*OES | 4A*OES/MS | 4A*OES | 4A*OES/MS | 4A*OES/MS | 4A*OES/MS | 4A*OES |  | 0
0
| 1 | 1 | 210 | 177 | 183 | 201 | 194.5 | 183.5 | 199 | 197.5 | 198.43 | 188.9705 | 193 | 189.41 | 217.65 | 195.5 | 193 | 197.7345 | 191 | 183.5 | 214 | 194 | 203 | 182.64 | 218.5508 | 193 | 171.6 | 186 |  | 1
| 1 | 2 | 210 | 179 | 178 | 201 | 189.5 | 192 | 203 | 199.5 | 195.79 | 191.2348 | 197 | 200.72 | 221.76 | 193.4 | 193 | 196.5223 | 198 | 192 | 217 | 201 | 187 | 178.76 | 216.6002 | 188 | 196.1 | 186 |  | 15
| 1 | 3 | 208 | 199 | 178 | 201 | 195.5 | 193 | 207 | 198.5 | 198.78 | 193.5329 | 197 | 221.25 | 214.61 | 192.3 | 193 | 199.5678 | 204 | 194.5 | 214 | 194 | 189 | 183.01 | 214.504 | 188 | 179.5 | 187 |  | 16
| 1 | 4 | 207 | 188 | 184 | 202 | 195.5 | 194 | 204 | 196.5 | 201.57 | 193.9169 | 237 | 202.37 | 214.09 | 194.2 | 197 | 200.3157 | 195 | 185 | 208 | 207 | 191 | 166.02 | 216.1116 | 191 | 172.1 | 186 |  | 196.0639
| 1 | 5 | 206 | 190 | 179 | 199 | 189.5 | 186.5 | 214 | 193.5 | 201.97 | 195.4853 | 193 | 214.63 | 219.12 | 191.3 | 198 | 203.251 | 198 | 184 | 213 | 193 | 189 | 169.94 | 221.5181 | 191 | 179.2 | 180 |  | 55
| 1 | 6 | 208 | 179 | 175 | 202 | 194.5 | 185 | 202 | 199.5 | 197.89 | 197.492 | 198 | 220.82 | 214.64 | 192.2 | 197 | 203.0388 | 200 | 184 | 202 | 201 | 209 | 177.29 | 212.2786 | 189 | 180.5 | 190
| Mean |  | 208.1667 | 185.3333 | 179.5 | 201 | 193.1667 | 189 | 204.8333 | 197.5 | 199.0717 | 193.4387 | 202.5 | 208.2 | 216.9783 | 193.15 | 195.1667 | 200.0717 | 197.6667 | 187.1667 | 211.3333 | 198.3333 | 194.6667 | 176.2767 | 216.5939 | 190 | 179.8333 | 185.8333
| Median |  | 208 | 183.5 | 178.5 | 201 | 194.5 | 189.25 | 203.5 | 198 | 198.605 | 193.7249 | 197 | 208.5 | 216.145 | 192.85 | 195 | 199.9417 | 198 | 184.5 | 213.5 | 197.5 | 190 | 178.025 | 216.3559 | 190 | 179.35 | 186
| Std Dev. |  | 1.6021 | 8.5479 | 3.3912 | 1.0954 | 2.8752 | 4.5277 | 5.1929 | 2.2804 | 2.3369 | 3.0225 | 17.0382 | 12.7586 | 3.0764 | 1.532 | 2.4014 | 2.7308 | 4.4121 | 4.8028 | 5.4283 | 5.5737 | 9.0701 | 6.9047 | 3.2031 | 2 | 8.8674 | 3.2506
| Rel.Std.Dev. |  | 0.7696% | 4.612% | 1.889% | 0.545% | 1.488% | 2.396% | 2.535% | 1.155% | 1.174% | 1.563% | 8.414% | 6.128% | 1.418% | 0.7932% | 1.23% | 1.365% | 2.232% | 2.566% | 2.569% | 2.81% | 4.659% | 3.917% | 1.479% | 1.053% | 4.931% | 1.749%
| PDM3 |  | 6.173% | -5.473% | -8.448% | 2.518% | -1.478% | -3.603% | 4.473% | 0.7325% | 1.534% | -1.339% | 3.283% | 6.19% | 10.67% | -1.486% | -0.4576% | 2.044% | 0.8175% | -4.538% | 7.788% | 1.158% | -0.7126% | -10.09% | 10.47% | -3.093% | -8.278% | -5.218%
| Z-Score (Absolute) |  | 1.17 | 1.09 | 1.66 | 0.46 | 0.31 | 0.72 | 0.84 | 0.12 | 0.27 | 0.29 | 0.61 | 1.17 | 2.04 | 0.31 | 0.12 | 0.37 | 0.13 | 0.9 | 1.48 | 0.2 | 0.16 | 1.98 | 2 | 0.62 | 1.63 | 1.04
| Analytical results for Ta in OREAS 152c (Certified Value 0.93 ppm) | [28 empty] | Certified
Ta | Round | Replicate | Lab | Lab | Lab | Lab | Lab | Lab | Lab | Lab | Lab | Lab | Lab | Lab | Lab | Lab | Lab | Lab | Lab | Lab | Lab | Lab | [7 empty] | 1
| No | No | 1.01 | 1.02 | 1.03 | 1.04 | 1.05 | 1.06 | 1.07 | 1.08 | 1.09 | 1.12 | 1.17 | 1.18 | 1.19 | 1.20 | 1.21 | 1.22 | 1.23 | 1.26 | 1.27 | 1.29 | [7 empty] | ppm
|  |  | 4A*MS | 4A*MS | 4A*OES/MS | 4A*MS | 4A*OES/MS | 4A*OES/MS | 4A*OES/MS | 4A*OES/MS | 4A*MS | 4A*MS | 4A*OES/MS | 4A*OES | 4A*MS | 4A*OES/MS | 4A*OES/MS | 4A*OES | 4A*OES/MS | 4A*OES/MS | 4A*OES/MS | 4A*OES/MS | [7 empty] | 2
3
| 1 | 1 | 0.9 | 1.2 | 0.8 | 1.03 | 0.88 | 0.93 | 0.89 | 0.9 | 0.93 | 1.07 | 0.9 | 0.94369 | 0.83 | 0.93 | 0.97 | < 5 | 0.9 | 1.389 | 1 | 1.24 | [7 empty] | 1
| 1 | 2 | 0.96 | 1.2 | 0.8 | 1.05 | 0.89 | 0.93 | 0.89 | 0.93 | 0.93 | 1.04 | 0.79 | 0.96318 | 0.83 | 0.89 | 0.99 | < 5 | 0.9 | 1.385 | 1 | 1.32 | [7 empty] | 28
| 1 | 3 | 0.92 | 1.3 | 0.8 | 0.91 | 0.89 | 0.92 | 0.92 | 0.89 | 0.94 | 1.16 | 0.88 | 0.95495 | 0.81 | 0.93 | 0.94 | < 5 | 0.9 | 1.383 | 0.8 | 1.1 | [7 empty] | 16
| 1 | 4 | 0.89 | 1.4 | 0.8 | 0.99 | 0.89 | 0.92 | 0.91 | 0.89 | 0.97 | 0.97 | 0.91 | 0.96202 | 0.81 | 0.95 | 0.97 | < 5 | 0.8 | 1.381 | 1 | 1.09 | [7 empty] | 0.92608
| 1 | 5 | 0.92 | 1.3 | 0.8 | 0.91 | 0.87 | 0.94 | 0.95 | 0.92 | 0.96 | 1.09 | 0.93 | 0.95169 | 0.86 | 0.94 | 0.94 | < 5 | 0.9 | 1.385 | 0.8 | 0.9 | [7 empty] | 56
| 1 | 6 | 0.9 | 1.2 | 0.8 | 0.93 | 0.89 | 0.93 | 0.93 | 0.91 | 0.94 | 0.95 | 0.9 | 0.96745 | 0.83 | 0.92 | 0.89 | < 5 | 0.9 | 1.382 | 0.9 | 1.13
| Mean |  | 0.915 | 1.2667 | 0.8 | 0.97 | 0.885 | 0.92833 | 0.915 | 0.90667 | 0.945 | 1.0467 | 0.885 | 0.95716 | 0.82833 | 0.92667 | 0.95 |  | 0.88333 | 1.3842 | 0.91667 | 1.13
| Median |  | 0.91 | 1.25 | 0.8 | 0.96 | 0.89 | 0.93 | 0.915 | 0.905 | 0.94 | 1.055 | 0.9 | 0.95848 | 0.83 | 0.93 | 0.955 |  | 0.9 | 1.384 | 0.95 | 1.115
| Std Dev. |  | 0.0251 | 0.08165 | 1.2162e-16 | 0.061968 | 0.0083666 | 0.0075277 | 0.023452 | 0.01633 | 0.016432 | 0.078145 | 0.049295 | 0.0087413 | 0.018348 | 0.020656 | 0.035214 |  | 0.040825 | 0.0028577 | 0.098319 | 0.14394
| Rel.Std.Dev. |  | 2.743% | 6.446% | 1.52e-14% | 6.388% | 0.9454% | 0.8109% | 2.563% | 1.801% | 1.739% | 7.466% | 5.57% | 0.9132% | 2.215% | 2.229% | 3.707% |  | 4.622% | 0.2065% | 10.73% | 12.74%
| PDM3 |  | -1.196% | 36.78% | -13.61% | 4.743% | -4.435% | 0.2438% | -1.196% | -2.096% | 2.044% | 13.02% | -4.435% | 3.357% | -10.55% | 0.06384% | 2.583% |  | -4.615% | 49.47% | -1.016% | 22.02%
| Z-Score (Absolute) |  | 0.46 | NA | NA | 0.71 | 1.1 | 0.18 | 0.46 | 0.64 | 0.18 | 2.34 | 1.1 | 0.44 | 2.31 | 0.21 | 0.28 | 33.29 | NA | 9.53 | NA | 4.12
Results from laboratories 1.02, 1.03, 1.23 and 1.27 were removed due to their 0.1 ppm reading resolution.
| Analytical results for Tb in OREAS 152c (Certified Value 0.64 ppm) | [28 empty] | Certified
Tb | Round | Replicate | 1.01: Lab; 1.02: Lab; 1.03: Lab; 1.04: Lab; 1.05: Lab; 1.06: Lab; 1.07: Lab; 1.08: Lab; 1.09: Lab | [7 empty] | 1
| No | No | 1.01: 1.03; 1.02: 1.04; 1.03: 1.10; 1.04: 1.11; 1.05: 1.17; 1.06: 1.19; 1.07: 1.23; 1.08: 1.26; 1.09: 1.29 | [7 empty] | ppm
|  |  | 1.01: 4A*OES/MS; 1.02: 4A*MS; 1.03: 4A*MS; 1.04: 4A*MS; 1.05: 4A*OES/MS; 1.06: 4A*MS; 1.07: 4A*OES/MS; 1.08: 4A*OES/MS; 1.09: 4A*OES/MS | [7 empty] | 2
2
| 1 | 1 | 1.01: 0.6; 1.02: 0.67; 1.03: 0.5739; 1.04: 0.72931; 1.05: 0.61; 1.06: 0.65; 1.07: 0.7; 1.08: 0.35365; 1.09: 0.56 | [7 empty] | 1
| 1 | 2 | 1.01: 0.6; 1.02: 0.71; 1.03: 0.5491; 1.04: 0.75382; 1.05: 0.54; 1.06: 0.63; 1.07: 0.7; 1.08: 0.34999; 1.09: 0.64 | [7 empty] | 29
| 1 | 3 | 1.01: 0.6; 1.02: 0.72; 1.03: 0.5511; 1.04: 0.74124; 1.05: 0.58; 1.06: 0.63; 1.07: 0.7; 1.08: 0.304; 1.09: 0.61 | [7 empty] | 16
| 1 | 4 | 1.01: 0.6; 1.02: 0.67; 1.03: 0.5662; 1.04: 0.76929; 1.05: 0.64; 1.06: 0.66; 1.07: 0.7; 1.08: 0.3083; 1.09: 0.6 | [7 empty] | 0.63976
| 1 | 5 | 1.01: 0.6; 1.02: 0.67; 1.03: 0.5515; 1.04: 0.75706; 1.05: 0.61; 1.06: 0.62; 1.07: 0.7; 1.08: 0.36353; 1.09: 0.63 | [7 empty] | 57
| 1 | 6 | 1.01: 0.6; 1.02: 0.69; 1.03: 0.6086; 1.04: 0.75049; 1.05: 0.58; 1.06: 0.64; 1.07: 0.7; 1.08: 0.21997; 1.09: 0.62
| Mean |  | 1.01: 0.6; 1.02: 0.68833; 1.03: 0.56673; 1.04: 0.7502; 1.05: 0.59333; 1.06: 0.63833; 1.07: 0.7; 1.08: 0.31657; 1.09: 0.61
| Median |  | 1.01: 0.6; 1.02: 0.68; 1.03: 0.55885; 1.04: 0.75216; 1.05: 0.595; 1.06: 0.635; 1.07: 0.7; 1.08: 0.32915; 1.09: 0.615
| Std Dev. |  | 1.01: 0; 1.02: 0.022286; 1.03: 0.022768; 1.04: 0.013721; 1.05: 0.034448; 1.06: 0.01472; 1.07: 1.2162e-16; 1.08: 0.053396; 1.09: 0.028284
| Rel.Std.Dev. |  | 1.01: 0%; 1.02: 3.238%; 1.03: 4.017%; 1.04: 1.829%; 1.05: 5.806%; 1.06: 2.306%; 1.07: 1.737e-14%; 1.08: 16.87%; 1.09: 4.637%
| PDM3 |  | 1.01: -6.215%; 1.02: 7.592%; 1.03: -11.41%; 1.04: 17.26%; 1.05: -7.257%; 1.06: -0.223%; 1.07: 9.416%; 1.08: -50.52%; 1.09: -4.652%
| Z-Score (Absolute) |  | 1.01: NA; 1.02: 1.22; 1.03: 0.67; 1.04: 2.19; 1.05: 0.26; 1.06: 0.44; 1.07: NA; 1.08: 4.57; 1.09: 0
Results from laboratories 1.03 and 1.23 were removed due to their 0.1 ppm reading resolution.
| Analytical results for Te in OREAS 152c (Certified Value 0.61 ppm) | [28 empty] | Certified
Te | Round | Replicate | Lab | Lab | Lab | Lab | Lab | Lab | Lab | Lab | Lab | Lab | Lab | Lab | Lab | Lab | Lab | Lab | Lab | Lab | Lab | Lab | Lab | Lab | [5 empty] | 1
| No | No | 1.01 | 1.02 | 1.03 | 1.04 | 1.05 | 1.06 | 1.07 | 1.08 | 1.09 | 1.11 | 1.12 | 1.17 | 1.18 | 1.19 | 1.20 | 1.21 | 1.22 | 1.23 | 1.24 | 1.26 | 1.27 | 1.29 | [5 empty] | ppm
|  |  | 4A*MS | 4A*MS | 4A*OES/MS | 4A*MS | 4A*OES/MS | 4A*OES/MS | 4A*OES/MS | 4A*OES/MS | 4A*MS | 4A*MS | 4A*MS | 4A*OES/MS | 4A*OES | 4A*MS | 4A*OES/MS | 4A*OES/MS | 4A*OES | 4A*OES/MS | 4A*OES | 4A*OES/MS | 4A*OES/MS | 4A*OES/MS | [5 empty] | 2
2
| 1 | 1 | 0.7 | < 0.5 | 0.56 | 0.48 | 0.64 | 0.62 | 0.57 | 0.61 | 0.5 | < 5 | 1.18 | 0.52 | 0.60053 | 0.51 | 0.58 | 0.62 | 7.2 | 0.58 | < 10 | 0.812 | 0.6 | 0.6 | [5 empty] | 1
| 1 | 2 | 0.6 | < 0.5 | 0.57 | 0.53 | 0.62 | 0.67 | 0.56 | 0.62 | 0.6 | < 5 | 0.85 | 0.45 | 0.56962 | 0.54 | 0.62 | 0.54 | 8 | 0.67 | < 10 | 0.687 | 0.7 | 0.67 | [5 empty] | 30
| 1 | 3 | 0.7 | < 0.5 | 0.6 | 0.57 | 0.66 | 0.64 | 0.6 | 0.58 | 0.6 | < 5 | 0.45 | 0.56 | 0.55843 | 0.54 | 0.59 | 0.7 | 7 | 0.55 | < 10 | 0.751 | 0.4 | 0.63 | [5 empty] | 16
| 1 | 4 | 0.7 | 0.5 | 0.65 | 0.54 | 0.7 | 0.66 | 0.56 | 0.58 | 0.6 | < 5 | 0.38 | 0.6 | 0.6264 | 0.52 | 0.62 | 0.65 | 8.4 | 0.77 | < 10 | 0.679 | 0.6 | 0.58 | [5 empty] | 0.60811
| 1 | 5 | 0.6 | 0.5 | 0.62 | 0.54 | 0.71 | 0.62 | 0.62 | 0.56 | 0.6 | < 5 | 1.23 | 0.56 | 0.60769 | 0.52 | 0.61 | 0.59 | 8.4 | 0.67 | < 10 | 0.707 | 0.5 | 0.64 | [5 empty] | 58
| 1 | 6 | 0.6 | < 0.5 | 0.63 | 0.54 | 0.66 | 0.69 | 0.53 | 0.57 | 0.7 | < 5 | 1.69 | 0.59 | 0.57127 | 0.55 | 0.58 | 0.54 | 8 | 0.71 | < 10 | 0.885 | 0.6 | 0.67
| Mean |  | 0.65 | 0.5 | 0.605 | 0.53333 | 0.665 | 0.65 | 0.57333 | 0.58667 | 0.6 |  | 0.96333 | 0.54667 | 0.58899 | 0.53 | 0.6 | 0.60667 | 7.8333 | 0.65833 |  | 0.7535 | 0.56667 | 0.63167
| Median |  | 0.65 | 0.5 | 0.61 | 0.54 | 0.66 | 0.65 | 0.565 | 0.58 | 0.6 |  | 1.015 | 0.56 | 0.5859 | 0.53 | 0.6 | 0.605 | 8 | 0.67 |  | 0.729 | 0.6 | 0.635
| Std Dev. |  | 0.054772 | 0 | 0.035071 | 0.029439 | 0.034496 | 0.028284 | 0.032042 | 0.023381 | 0.063246 |  | 0.50254 | 0.055015 | 0.026478 | 0.015492 | 0.018974 | 0.06314 | 0.59889 | 0.081588 |  | 0.081062 | 0.10328 | 0.03656
| Rel.Std.Dev. |  | 8.427% | 0% | 5.797% | 5.52% | 5.187% | 4.351% | 5.589% | 3.985% | 10.54% |  | 52.17% | 10.06% | 4.495% | 2.923% | 3.162% | 10.41% | 7.645% | 12.39% |  | 10.76% | 18.23% | 5.788%
| PDM3 |  | 6.889% | -17.78% | -0.5112% | -12.3% | 9.355% | 6.889% | -5.719% | -3.526% | -1.333% |  | 58.41% | -10.1% | -3.144% | -12.84% | -1.333% | -0.2372% | 1188% | 8.259% |  | 23.91% | -6.815% | 3.874%
| Z-Score (Absolute) |  | NA | NA | 0.02 | 0.96 | 0.76 | 0.57 | 0.44 | 0.26 | NA | 24.71 | 4.65 | 0.78 | 0.23 | 1 | 0.09 | 0 | NA | 0.67 | 57.34 | 1.92 | NA | 0.33
Results from laboratories 1.01, 1.02, 1.09, 1.22 and 1.27 were removed due to their 0.1 ppm reading resolution.
| Analytical results for Th in OREAS 152c (Certified Value 11.7 ppm) | [28 empty] | Certified
Th | Round | Replicate | Lab | Lab | Lab | Lab | Lab | Lab | Lab | Lab | Lab | Lab | Lab | Lab | Lab | Lab | Lab | Lab | Lab | Lab | Lab | Lab | Lab | [6 empty] | 1
| No | No | 1.01 | 1.02 | 1.03 | 1.04 | 1.05 | 1.06 | 1.07 | 1.08 | 1.09 | 1.10 | 1.11 | 1.12 | 1.17 | 1.18 | 1.19 | 1.20 | 1.21 | 1.23 | 1.26 | 1.27 | 1.29 | [6 empty] | ppm
|  |  | 4A*MS | 4A*MS | 4A*OES/MS | 4A*MS | 4A*OES/MS | 4A*OES/MS | 4A*OES/MS | 4A*OES/MS | 4A*MS | 4A*MS | 4A*MS | 4A*MS | 4A*OES/MS | 4A*OES | 4A*MS | 4A*OES/MS | 4A*OES/MS | 4A*OES/MS | 4A*OES/MS | 4A*OES/MS | 4A*OES/MS | [6 empty] | 1
2
| 1 | 1 | 12.7 | 10.6 | 10.7 | 11.92 | 12.5 | 10.6 | 12.55 | 12.45 | 12.28 | 11.0028 | 12.6026 | 11.2 | 12.4 | 12.0585 | 10.97 | 11.55 | 12.5 | 11.6 | 11.668 | 11.9 | 9.1 | [6 empty] | 1
| 1 | 2 | 12.8 | 11 | 10.4 | 12.59 | 11.65 | 11.4 | 12.95 | 12.25 | 12.13 | 10.8355 | 12.7475 | 10.8 | 10.6 | 12.3963 | 10.61 | 12.55 | 13 | 11.2 | 11.445 | 11.5 | 10.5 | [6 empty] | 31
| 1 | 3 | 12.9 | 11.8 | 10.5 | 12.68 | 12.45 | 11.9 | 13.7 | 12.55 | 12.32 | 10.8578 | 12.5215 | 11.4 | 11.2 | 12.1181 | 11.01 | 12.5 | 12.25 | 11.3 | 11.275 | 11.3 | 9.6 | [6 empty] | 16
| 1 | 4 | 12.5 | 11.4 | 10.5 | 11.78 | 12.6 | 11.95 | 13.05 | 12.45 | 12.52 | 11.2965 | 12.759 | 11 | 11.9 | 12.7864 | 11.26 | 11.05 | 12.8 | 10.8 | 11.277 | 12.1 | 9.8 | [6 empty] | 11.6793
| 1 | 5 | 12.8 | 10.9 | 10.2 | 12.3 | 12 | 10.45 | 12.9 | 12.75 | 12.48 | 10.8952 | 12.7723 | 10.6 | 11.2 | 12.6772 | 10.68 | 11.1 | 12.65 | 11 | 11.519 | 11.1 | 10.1 | [6 empty] | 59
| 1 | 6 | 12.8 | 10.2 | 10.4 | 11.79 | 12.7 | 10.65 | 11.8 | 12.4 | 12.53 | 11.9478 | 12.6214 | 11 | 10.5 | 12.3415 | 10.85 | 11.9 | 11.8 | 11.9 | 10.409 | 12.2 | 9.8
| Mean |  | 12.75 | 10.9833 | 10.45 | 12.1767 | 12.3167 | 11.1583 | 12.825 | 12.475 | 12.3767 | 11.1393 | 12.6707 | 11 | 11.3 | 12.3963 | 10.8967 | 11.775 | 12.5 | 11.3 | 11.2655 | 11.6833 | 9.8167
| Median |  | 12.8 | 10.95 | 10.45 | 12.11 | 12.475 | 11.025 | 12.925 | 12.45 | 12.4 | 10.949 | 12.6844 | 11 | 11.2 | 12.3689 | 10.91 | 11.725 | 12.575 | 11.25 | 11.361 | 11.7 | 9.8
| Std Dev. |  | 0.13784 | 0.56716 | 0.16432 | 0.40302 | 0.40579 | 0.67928 | 0.6267 | 0.16658 | 0.16008 | 0.43085 | 0.10331 | 0.28284 | 0.73756 | 0.29175 | 0.23729 | 0.65936 | 0.42778 | 0.4 | 0.44549 | 0.44907 | 0.47081
| Rel.Std.Dev. |  | 1.081% | 5.164% | 1.572% | 3.31% | 3.295% | 6.088% | 4.887% | 1.335% | 1.293% | 3.868% | 0.8153% | 2.571% | 6.527% | 2.354% | 2.178% | 5.6% | 3.422% | 3.54% | 3.954% | 3.844% | 4.796%
| PDM3 |  | 9.168% | -5.959% | -10.53% | 4.259% | 5.457% | -4.46% | 9.81% | 6.813% | 5.971% | -4.624% | 8.489% | -5.816% | -3.247% | 6.14% | -6.701% | 0.8196% | 7.027% | -3.247% | -3.543% | 0.03477% | -15.95%
| Z-Score (Absolute) |  | 1.04 | 0.68 | 1.2 | 0.48 | 0.62 | 0.51 | 1.11 | 0.77 | 0.67 | 0.53 | 0.96 | 0.66 | 0.37 | 0.69 | 0.77 | 0.09 | 0.79 | 0.37 | 0.41 | 0 | 1.82
| Analytical results for Ti in OREAS 152c (Certified Value 0.323 wt.%) | [28 empty] | Certified
Ti | Round | Replicate | Lab | Lab | Lab | Lab | Lab | Lab | Lab | Lab | Lab | Lab | Lab | Lab | Lab | Lab | Lab | Lab | Lab | Lab | Lab | Lab | Lab | Lab | Lab | Lab | Lab | Lab |  | 1
| No | No | 1.01 | 1.02 | 1.03 | 1.04 | 1.05 | 1.06 | 1.07 | 1.08 | 1.09 | 1.11 | 1.12 | 1.13 | 1.14 | 1.16 | 1.17 | 1.18 | 1.19 | 1.20 | 1.21 | 1.22 | 1.23 | 1.24 | 1.26 | 1.27 | 1.29 | 1.30 |  | wt.%
|  |  | 4A*OES | 4A*MS | 4A*OES/MS | 4A*OES/MS | 4A*OES/MS | 4A*OES/MS | 4A*OES/MS | 4A*OES/MS | 4A*OES | 4A*MS | 4A*MS | 4A*OES/MS | 4A*OES | 4A*OES | 4A*OES/MS | 4A*OES | 4A*MS | 4A*OES/MS | 4A*OES/MS | 4A*OES | 4A*OES/MS | 4A*OES | 4A*OES/MS | 4A*OES/MS | 4A*OES/MS | 4A*OES |  | 3
3
| 1 | 1 | 0.317 | 0.314 | 0.321 | 0.33 | 0.33 | 0.32 | 0.323 | 0.332 | 0.3249 | 0.33549 | 0.34 | 0.31 | 0.32698 | 0.32 | 0.32 | 0.33907 | 0.295 | 0.309 | 0.349 | 0.31 | 0.327 | 0.30258 | 0.27834 | 0.332 | 0.3 | 0.302 |  | 1
| 1 | 2 | 0.321 | 0.33 | 0.319 | 0.33 | 0.317 | 0.323 | 0.321 | 0.337 | 0.3301 | 0.33093 | 0.34 | 0.32 | 0.32709 | 0.33 | 0.32 | 0.33544 | 0.306 | 0.319 | 0.356 | 0.32 | 0.323 | 0.30741 | 0.27692 | 0.338 | 0.3 | 0.304 |  | 32
| 1 | 3 | 0.321 | 0.323 | 0.322 | 0.33 | 0.323 | 0.327 | 0.334 | 0.333 | 0.3397 | 0.33166 | 0.34 | 0.32 | 0.32893 | 0.33 | 0.32 | 0.32599 | 0.313 | 0.317 | 0.354 | 0.31 | 0.324 | 0.30564 | 0.27492 | 0.329 | 0.29 | 0.304 |  | 16
| 1 | 4 | 0.318 | 0.313 | 0.327 | 0.33 | 0.322 | 0.323 | 0.325 | 0.326 | 0.335 | 0.33576 | 0.41 | 0.31 | 0.32258 | 0.32 | 0.32 | 0.34336 | 0.305 | 0.318 | 0.347 | 0.32 | 0.326 | 0.30129 | 0.2731 | 0.337 | 0.29 | 0.301 |  | 0.32294
| 1 | 5 | 0.321 | 0.324 | 0.316 | 0.32 | 0.32 | 0.321 | 0.337 | 0.322 | 0.3277 | 0.33604 | 0.34 | 0.31 | 0.32533 | 0.32 | 0.33 | 0.33454 | 0.296 | 0.318 | 0.358 | 0.32 | 0.322 | 0.31217 | 0.28202 | 0.332 | 0.3 | 0.295 |  | 60
| 1 | 6 | 0.321 | 0.325 | 0.323 | 0.33 | 0.332 | 0.321 | 0.327 | 0.336 | 0.3367 | 0.33898 | 0.34 | 0.31 | 0.32332 | 0.32 | 0.33 | 0.33012 | 0.307 | 0.319 | 0.339 | 0.31 | 0.313 | 0.30655 | 0.26969 | 0.335 | 0.3 | 0.311
| Mean |  | 0.31983 | 0.3215 | 0.32133 | 0.32833 | 0.324 | 0.3225 | 0.32783 | 0.331 | 0.33235 | 0.33481 | 0.35167 | 0.31333 | 0.32571 | 0.32333 | 0.32333 | 0.33475 | 0.30367 | 0.31667 | 0.3505 | 0.315 | 0.3225 | 0.30594 | 0.27583 | 0.33383 | 0.29667 | 0.30283
| Median |  | 0.321 | 0.3235 | 0.3215 | 0.33 | 0.3225 | 0.322 | 0.326 | 0.3325 | 0.33255 | 0.33562 | 0.34 | 0.31 | 0.32616 | 0.32 | 0.32 | 0.33499 | 0.3055 | 0.318 | 0.3515 | 0.315 | 0.3235 | 0.30609 | 0.27592 | 0.3335 | 0.3 | 0.303
| Std Dev. |  | 0.0018348 | 0.0066558 | 0.0037238 | 0.0040825 | 0.005831 | 0.00251 | 0.0063377 | 0.0058652 | 0.0056948 | 0.0030106 | 0.028577 | 0.005164 | 0.0024347 | 0.005164 | 0.005164 | 0.0061894 | 0.0069186 | 0.0038297 | 0.0070071 | 0.0054772 | 0.00501 | 0.003854 | 0.0042843 | 0.0034303 | 0.005164 | 0.0051929
| Rel.Std.Dev. |  | 0.5737% | 2.07% | 1.159% | 1.243% | 1.8% | 0.7783% | 1.933% | 1.772% | 1.714% | 0.8992% | 8.126% | 1.648% | 0.7475% | 1.597% | 1.597% | 1.849% | 2.278% | 1.209% | 1.999% | 1.739% | 1.553% | 1.26% | 1.553% | 1.028% | 1.741% | 1.715%
| PDM3 |  | -0.9614% | -0.4454% | -0.497% | 1.671% | 0.3288% | -0.1357% | 1.516% | 2.496% | 2.914% | 3.676% | 8.896% | -2.974% | 0.8568% | 0.1223% | 0.1223% | 3.658% | -5.968% | -1.942% | 8.535% | -2.458% | -0.1357% | -5.264% | -14.59% | 3.374% | -8.135% | -6.226%
| Z-Score (Absolute) |  | 0.26 | 0.12 | 0.13 | 0.46 | 0.09 | 0.04 | 0.41 | 0.68 | 0.8 | 1 | 2.42 | 0.81 | 0.24 | 0.04 | 0.04 | 1 | 1.62 | 0.53 | 2.32 | 0.67 | 0.04 | 1.43 | 3.97 | 0.92 | 2.21 | 1.69
| Analytical results for Tl in OREAS 152c (Certified Value 0.81 ppm) | [28 empty] | Certified
Tl | Round | Replicate | Lab | Lab | Lab | Lab | Lab | Lab | Lab | Lab | Lab | Lab | Lab | Lab | Lab | Lab | Lab | Lab | Lab | Lab | Lab | Lab | Lab | [6 empty] | 1
| No | No | 1.01 | 1.02 | 1.03 | 1.04 | 1.05 | 1.06 | 1.07 | 1.08 | 1.09 | 1.11 | 1.12 | 1.13 | 1.17 | 1.18 | 1.19 | 1.20 | 1.21 | 1.23 | 1.26 | 1.27 | 1.29 | [6 empty] | ppm
|  |  | 4A*MS | 4A*MS | 4A*OES/MS | 4A*MS | 4A*OES/MS | 4A*OES/MS | 4A*OES/MS | 4A*OES/MS | 4A*MS | 4A*MS | 4A*MS | 4A*OES/MS | 4A*OES/MS | 4A*OES | 4A*MS | 4A*OES/MS | 4A*OES/MS | 4A*OES/MS | 4A*OES/MS | 4A*OES/MS | 4A*OES/MS | [6 empty] | 2
3
| 1 | 1 | 0.85 | 0.8 | 0.83 | 0.79 | 0.77 | 0.79 | 0.81 | 0.8 | 0.89 | 0.85771 | 0.6 | 0.64 | 0.78 | 0.761 | 1.21 | 0.81 | 0.84 | 0.78 | 0.967 | 0.8 | 0.75 | [6 empty] | 1
| 1 | 2 | 0.85 | 0.8 | 0.78 | 0.85 | 0.73 | 0.76 | 0.81 | 0.82 | 0.85 | 0.88145 | 0.59 | < 0.1 | 0.82 | 0.77458 | 1.32 | 0.82 | 0.91 | 0.74 | 0.943 | 0.8 | 0.76 | [6 empty] | 33
| 1 | 3 | 0.88 | 0.8 | 0.82 | 0.82 | 0.75 | 0.81 | 0.82 | 0.8 | 0.88 | 0.86671 | 0.6 | 1.26 | 0.77 | 0.80186 | 1.31 | 0.82 | 0.86 | 0.75 | 0.915 | 0.8 | 0.73 | [6 empty] | 16
| 1 | 4 | 0.83 | 0.8 | 0.8 | 0.84 | 0.78 | 0.8 | 0.77 | 0.81 | 0.85 | 0.87997 | 0.61 | < 0.1 | 0.82 | 0.79948 | 1.25 | 0.8 | 0.83 | 0.77 | 0.939 | 0.8 | 0.74 | [6 empty] | 0.81248
| 1 | 5 | 0.84 | 0.8 | 0.77 | 0.84 | 0.77 | 0.79 | 0.9 | 0.8 | 0.86 | 0.88109 | 0.58 | < 0.1 | 0.84 | 0.83595 | 1.24 | 0.85 | 0.84 | 0.77 | 0.949 | 0.8 | 0.73 | [6 empty] | 61
| 1 | 6 | 0.82 | 0.8 | 0.78 | 0.84 | 0.8 | 0.81 | 0.86 | 0.78 | 0.86 | 0.87575 | 0.57 | 0.97 | 0.8 | 0.83923 | 1.27 | 0.84 | 0.77 | 0.77 | 0.95 | 0.8 | 0.75
| Mean |  | 0.845 | 0.8 | 0.79667 | 0.83 | 0.76667 | 0.79333 | 0.82833 | 0.80167 | 0.865 | 0.87378 | 0.59167 | 0.95667 | 0.805 | 0.80202 | 1.2667 | 0.82333 | 0.84167 | 0.76333 | 0.94383 | 0.8 | 0.74333
| Median |  | 0.845 | 0.8 | 0.79 | 0.84 | 0.77 | 0.795 | 0.815 | 0.8 | 0.86 | 0.87786 | 0.595 | 0.97 | 0.81 | 0.80067 | 1.26 | 0.82 | 0.84 | 0.77 | 0.946 | 0.8 | 0.745
| Std Dev. |  | 0.020736 | 1.2162e-16 | 0.024221 | 0.021909 | 0.024221 | 0.018619 | 0.04535 | 0.013292 | 0.016432 | 0.0096187 | 0.01472 | 0.31021 | 0.026646 | 0.031552 | 0.042269 | 0.018619 | 0.04535 | 0.015055 | 0.017069 | 1.2162e-16 | 0.012111
| Rel.Std.Dev. |  | 2.454% | 1.52e-14% | 3.04% | 2.64% | 3.159% | 2.347% | 5.475% | 1.658% | 1.9% | 1.101% | 2.488% | 32.43% | 3.31% | 3.934% | 3.337% | 2.261% | 5.388% | 1.972% | 1.809% | 1.52e-14% | 1.629%
| PDM3 |  | 4.003% | -1.535% | -1.946% | 2.157% | -5.638% | -2.356% | 1.952% | -1.33% | 6.465% | 7.545% | -27.18% | 17.75% | -0.9201% | -1.287% | 55.9% | 1.336% | 3.593% | -6.048% | 16.17% | -1.535% | -8.51%
| Z-Score (Absolute) |  | 0.7 | NA | 0.15 | 0.44 | 0.67 | 0.21 | 0.41 | 0.06 | 1.06 | 1.21 | 3.75 | 5.31 | 0 | 0.05 | 8.12 | 0.32 | 0.64 | 0.73 | 2.44 | NA | 1.08
Results from laboratories 1.02 and 1.27 were removed due to their 0.1 ppm reading resolution.
| Analytical results for Tm in OREAS 152c (Certified Value 0.16 ppm) | [28 empty] | Certified
Tm | Round | Replicate | 1.01: Lab; 1.02: Lab; 1.03: Lab; 1.04: Lab; 1.05: Lab; 1.06: Lab; 1.07: Lab | [6 empty] | 1
| No | No | 1.01: 1.03; 1.02: 1.04; 1.03: 1.10; 1.04: 1.11; 1.05: 1.19; 1.06: 1.23; 1.07: 1.26 | [6 empty] | ppm
|  |  | 1.01: 4A*OES/MS; 1.02: 4A*MS; 1.03: 4A*MS; 1.04: 4A*MS; 1.05: 4A*MS; 1.06: 4A*OES/MS; 1.07: 4A*OES/MS | [6 empty] | 2
2
| 1 | 1 | 1.01: 0.2; 1.02: 0.16; 1.03: 0.1406; 1.04: 0.18262; 1.05: 0.15; 1.06: 0.2; 1.07: 0.171 | [6 empty] | 1
| 1 | 2 | 1.01: 0.1; 1.02: 0.17; 1.03: 0.1373; 1.04: 0.19234; 1.05: 0.16; 1.06: 0.2; 1.07: 0.165 | [6 empty] | 8
| 1 | 3 | 1.01: 0.1; 1.02: 0.16; 1.03: 0.1365; 1.04: 0.18868; 1.05: 0.17; 1.06: 0.2; 1.07: 0.166 | [6 empty] | 16
| 1 | 4 | 1.01: 0.1; 1.02: 0.15; 1.03: 0.1382; 1.04: 0.19622; 1.05: 0.16; 1.06: 0.2; 1.07: 0.172 | [6 empty] | 0.16268
| 1 | 5 | 1.01: 0.1; 1.02: 0.15; 1.03: 0.1341; 1.04: 0.19425; 1.05: 0.15; 1.06: 0.2; 1.07: 0.171 | [6 empty] | 62
| 1 | 6 | 1.01: 0.1; 1.02: 0.16; 1.03: 0.1498; 1.04: 0.19231; 1.05: 0.16; 1.06: 0.2; 1.07: 0.165
| Mean |  | 1.01: 0.11667; 1.02: 0.15833; 1.03: 0.13942; 1.04: 0.19107; 1.05: 0.15833; 1.06: 0.2; 1.07: 0.16833
| Median |  | 1.01: 0.1; 1.02: 0.16; 1.03: 0.13775; 1.04: 0.19232; 1.05: 0.16; 1.06: 0.2; 1.07: 0.1685
| Std Dev. |  | 1.01: 0.040825; 1.02: 0.0075277; 1.03: 0.0055127; 1.04: 0.0048338; 1.05: 0.0075277; 1.06: 3.0405e-17; 1.07: 0.0033267
| Rel.Std.Dev. |  | 1.01: 34.99%; 1.02: 4.754%; 1.03: 3.954%; 1.04: 2.53%; 1.05: 4.754%; 1.06: 1.52e-14%; 1.07: 1.976%
| PDM3 |  | 1.01: -28.29%; 1.02: -2.673%; 1.03: -14.3%; 1.04: 17.45%; 1.05: -2.673%; 1.06: 22.94%; 1.07: 3.474%
| Z-Score (Absolute) |  | 1.01: NA; 1.02: 0; 1.03: 1.28; 1.04: 2.21; 1.05: 0; 1.06: NA; 1.07: 0.67
Results from laboratories 1.03 and 1.23 were removed due to their 0.1 ppm reading resolution.
| Analytical results for U in OREAS 152c (Certified Value 3.2 ppm) | [28 empty] | Certified
U | Round | Replicate | Lab | Lab | Lab | Lab | Lab | Lab | Lab | Lab | Lab | Lab | Lab | Lab | Lab | Lab | Lab | Lab | Lab | Lab | Lab | Lab | Lab | [6 empty] | 1
| No | No | 1.01 | 1.02 | 1.03 | 1.04 | 1.05 | 1.06 | 1.07 | 1.08 | 1.09 | 1.10 | 1.11 | 1.12 | 1.17 | 1.18 | 1.19 | 1.20 | 1.21 | 1.23 | 1.26 | 1.27 | 1.29 | [6 empty] | ppm
|  |  | 4A*MS | 4A*MS | 4A*OES/MS | 4A*MS | 4A*OES/MS | 4A*OES/MS | 4A*OES/MS | 4A*OES/MS | 4A*MS | 4A*MS | 4A*MS | 4A*MS | 4A*OES/MS | 4A*OES | 4A*MS | 4A*OES/MS | 4A*OES/MS | 4A*OES/MS | 4A*OES/MS | 4A*OES/MS | 4A*OES/MS | [6 empty] | 2
3
| 1 | 1 | 3.43 | 3.3 | 2.8 | 3.15 | 3.3 | 3.3 | 3.3 | 3.5 | 3.22 | 2.5307 | 3.018 | 3.12 | 3.59 | 2.9321 | 3 | 2.8 | 3.4 | 3 | 3.0545 | 3.3 | 2.7 | [6 empty] | 1
| 1 | 2 | 3.65 | 3 | 2.6 | 3.12 | 3.6 | 3.1 | 3.5 | 3.6 | 3.25 | 3.2793 | 3.4127 | 3.24 | 2.89 | 2.9865 | 3.2 | 3.6 | 3.5 | 2.9 | 3.1355 | 3 | 3.1 | [6 empty] | 35
| 1 | 3 | 3.43 | 3 | 2.6 | 3.16 | 3.8 | 3.5 | 3.1 | 3.2 | 3.6 | 2.5695 | 3.2878 | 2.76 | 3.72 | 3.1756 | 3.3 | 3 | 4 | 3.6 | 4.0579 | 3.5 | 2.9 | [6 empty] | 16
| 1 | 4 | 3.22 | 3 | 2.9 | 2.8 | 3.3 | 3.3 | 3.1 | 3.1 | 2.88 | 2.7881 | 3.3012 | 2.62 | 3.18 | 3.1623 | 3.1 | 3 | 3 | 3.5 | 3.9761 | 3.2 | 3 | [6 empty] | 3.2001
| 1 | 5 | 3.35 | 3 | 2.6 | 3.1 | 3.6 | 3.3 | 3.7 | 3.4 | 3.31 | 2.7663 | 3.5079 | 2.45 | 3.5 | 3.2973 | 2.9 | 3.4 | 3.4 | 3.2 | 3.9357 | 3.1 | 2.9 | [6 empty] | 63
| 1 | 6 | 3.37 | 2.8 | 2.8 | 3.19 | 3.1 | 2.8 | 3.7 | 3.3 | 3.46 | 3.3778 | 3.1371 | 3.01 | 3.19 | 3.1711 | 3 | 3.6 | 3.5 | 3.2 | 3.291 | 3 | 2.9
| Mean |  | 3.4083 | 3.0167 | 2.7167 | 3.0867 | 3.45 | 3.2167 | 3.4 | 3.35 | 3.2867 | 2.8853 | 3.2774 | 2.8667 | 3.345 | 3.1208 | 3.0833 | 3.2333 | 3.4667 | 3.2333 | 3.5751 | 3.1833 | 2.9167
| Median |  | 3.4 | 3 | 2.7 | 3.135 | 3.45 | 3.3 | 3.4 | 3.35 | 3.28 | 2.7772 | 3.2945 | 2.885 | 3.345 | 3.1667 | 3.05 | 3.2 | 3.45 | 3.2 | 3.6134 | 3.15 | 2.9
| Std Dev. |  | 0.1412 | 0.16021 | 0.13292 | 0.1439 | 0.25884 | 0.24014 | 0.27568 | 0.18708 | 0.24492 | 0.35969 | 0.1784 | 0.30657 | 0.31079 | 0.13568 | 0.1472 | 0.34448 | 0.32042 | 0.27325 | 0.46237 | 0.19408 | 0.13292
| Rel.Std.Dev. |  | 4.143% | 5.311% | 4.893% | 4.662% | 7.503% | 7.465% | 8.108% | 5.585% | 7.452% | 12.47% | 5.443% | 10.69% | 9.291% | 4.348% | 4.774% | 10.65% | 9.243% | 8.451% | 12.93% | 6.097% | 4.557%
| PDM3 |  | 6.506% | -5.733% | -15.11% | -3.545% | 7.808% | 0.5169% | 6.246% | 4.683% | 2.704% | -9.838% | 2.416% | -10.42% | 4.527% | -2.479% | -3.65% | 1.038% | 8.329% | 1.038% | 11.72% | -0.5248% | -8.858%
| Z-Score (Absolute) |  | 0.79 | 0.97 | 2.32 | 0.66 | 0.97 | 0.07 | 0.75 | 0.52 | 0.24 | 1.56 | 0.2 | 1.65 | 0.5 | 0.51 | 0.67 | 0 | 1.05 | 0 | 1.54 | 0.22 | 1.42
| Analytical results for V in OREAS 152c (Certified Value 74 ppm) | [28 empty] | Certified
V | Round | Replicate | Lab | Lab | Lab | Lab | Lab | Lab | Lab | Lab | Lab | Lab | Lab | Lab | Lab | Lab | Lab | Lab | Lab | Lab | Lab | Lab | Lab | Lab | Lab | Lab | Lab | Lab | Lab | 1
| No | No | 1.01 | 1.02 | 1.03 | 1.04 | 1.05 | 1.06 | 1.07 | 1.08 | 1.09 | 1.10 | 1.11 | 1.12 | 1.13 | 1.14 | 1.16 | 1.17 | 1.18 | 1.19 | 1.20 | 1.21 | 1.22 | 1.23 | 1.24 | 1.26 | 1.27 | 1.29 | 1.30 | ppm
|  |  | 4A*OES | 4A*MS | 4A*OES/MS | 4A*OES/MS | 4A*OES/MS | 4A*OES/MS | 4A*OES/MS | 4A*OES/MS | 4A*OES | 4A*OES | 4A*MS | 4A*MS | 4A*OES/MS | 4A*OES | 4A*OES | 4A*OES/MS | 4A*OES | 4A*MS | 4A*OES/MS | 4A*OES/MS | 4A*OES | 4A*OES/MS | 4A*OES | 4A*OES/MS | 4A*OES/MS | 4A*OES/MS | 4A*OES | 0
1
| 1 | 1 | 73 | 76 | 74 | 77 | 74 | 74 | 74 | 76 | 77 | 72.5604 | 72.6144 | 66.4 | 75.38 | 79.0325 | 76.66 | 74 | 68.0591 | 71 | 72 | 81 | 75.3 | 76 | 73.23 | 66.5665 | 80 | 74 | 72 | 1
| 1 | 2 | 71 | 79 | 73 | 77 | 71 | 74 | 74 | 75 | 72 | 74.4226 | 74.1061 | 66.1 | 77.58 | 80.6099 | 75.63 | 74 | 67.1937 | 75 | 72 | 82 | 73.9 | 72 | 73.01 | 65.7672 | 81 | 73 | 73 | 17
| 1 | 3 | 72 | 78 | 74 | 77 | 73 | 74 | 75 | 75 | 75 | 72.6683 | 74.3895 | 66.1 | 78.79 | 78.3633 | 75.64 | 73 | 71.6193 | 76 | 72 | 82 | 74.3 | 71 | 73.14 | 64.9673 | 79 | 75 | 73 | 16
| 1 | 4 | 71 | 75 | 75 | 75 | 73 | 74 | 74 | 75 | 76 | 73.4046 | 75.0734 | 66.2 | 75.72 | 75.3232 | 75.38 | 73 | 73.7157 | 73 | 75 | 80 | 76.3 | 73 | 73.88 | 65.8663 | 80 | 74 | 71 | 74.1857
| 1 | 5 | 71 | 77 | 72 | 77 | 72 | 74 | 78 | 75 | 74 | 72.1652 | 74.5237 | 66.9 | 76.06 | 79.6922 | 74.72 | 73 | 72.2577 | 71 | 74 | 83 | 75.1 | 72 | 76.39 | 67.5643 | 80 | 76 | 69 | 64
| 1 | 6 | 71 | 78 | 72 | 77 | 73 | 74 | 74 | 76 | 74 | 72.2094 | 76.4974 | 65.2 | 76.92 | 75.8299 | 76.16 | 74 | 70.4774 | 74 | 75 | 79 | 74.2 | 71 | 76.4 | 65.2663 | 81 | 75 | 73
| Mean |  | 71.5 | 77.1667 | 73.3333 | 76.6667 | 72.6667 | 74 | 74.8333 | 75.3333 | 74.6667 | 72.9051 | 74.5341 | 66.15 | 76.7417 | 78.1418 | 75.6983 | 73.5 | 70.5538 | 73.3333 | 73.3333 | 81.1667 | 74.85 | 72.5 | 74.3417 | 65.9997 | 80.1667 | 74.5 | 71.8333
| Median |  | 71 | 77.5 | 73.5 | 77 | 73 | 74 | 74 | 75 | 74.5 | 72.6144 | 74.4566 | 66.15 | 76.49 | 78.6979 | 75.635 | 73.5 | 71.0484 | 73.5 | 73 | 81.5 | 74.7 | 72 | 73.555 | 65.8168 | 80 | 74.5 | 72.5
| Std Dev. |  | 0.83666 | 1.472 | 1.2111 | 0.8165 | 1.0328 | 0 | 1.6021 | 0.5164 | 1.7512 | 0.86703 | 1.2677 | 0.55408 | 1.2879 | 2.1273 | 0.664 | 0.54772 | 2.5122 | 2.0656 | 1.5055 | 1.472 | 0.89387 | 1.8708 | 1.6186 | 0.94284 | 0.75277 | 1.0488 | 1.6021
| Rel.Std.Dev. |  | 1.17% | 1.908% | 1.651% | 1.065% | 1.421% | 0% | 2.141% | 0.6855% | 2.345% | 1.189% | 1.701% | 0.8376% | 1.678% | 2.722% | 0.8772% | 0.7452% | 3.561% | 2.817% | 2.053% | 1.814% | 1.194% | 2.58% | 2.177% | 1.429% | 0.939% | 1.408% | 2.23%
| PDM3 |  | -3.62% | 4.018% | -1.149% | 3.344% | -2.048% | -0.2504% | 0.8729% | 1.547% | 0.6483% | -1.726% | 0.4696% | -10.83% | 3.445% | 5.333% | 2.039% | -0.9243% | -4.896% | -1.149% | -1.149% | 9.41% | 0.8954% | -2.272% | 0.2102% | -11.03% | 8.062% | 0.4236% | -3.171%
| Z-Score (Absolute) |  | 1.33 | 1.33 | 0.47 | 1.09 | 0.79 | 0.16 | 0.23 | 0.47 | 0.15 | 0.67 | 0.09 | 3.85 | 1.13 | 1.78 | 0.64 | 0.4 | 1.78 | 0.47 | 0.47 | 3.2 | 0.24 | 0.86 | 0 | 3.92 | 2.73 | 0.07 | 1.18
| Analytical results for W in OREAS 152c (Certified Value 9.36 ppm) | [28 empty] | Certified
W | Round | Replicate | Lab | Lab | Lab | Lab | Lab | Lab | Lab | Lab | Lab | Lab | Lab | Lab | Lab | Lab | Lab | Lab | Lab | Lab | Lab | Lab | Lab | Lab | Lab | Lab |  |  |  | 1
| No | No | 1.01 | 1.02 | 1.03 | 1.04 | 1.05 | 1.06 | 1.07 | 1.08 | 1.09 | 1.10 | 1.11 | 1.12 | 1.16 | 1.17 | 1.18 | 1.19 | 1.20 | 1.21 | 1.22 | 1.23 | 1.26 | 1.27 | 1.29 | 1.30 |  |  |  | ppm
|  |  | 4A*MS | 4A*MS | 4A*OES/MS | 4A*MS | 4A*OES/MS | 4A*OES/MS | 4A*OES/MS | 4A*OES/MS | 4A*MS | 4A*OES | 4A*MS | 4A*MS | 4A*OES | 4A*OES/MS | 4A*OES | 4A*OES/MS | 4A*OES/MS | 4A*OES/MS | 4A*OES | 4A*OES/MS | 4A*OES/MS | 4A*OES/MS | 4A*OES/MS | 4A*OES |  |  |  | 2
2
| 1 | 1 | 9 | 8.6 | 8.9 | 8 | 9.2 | 9.1 | 8.8 | 9.7 | 9.3 | 7.3994 | 9.9308 | 8.7 | < 5 | 10 | 9.3359 | < 20 | 8.5 | 10.5 | 11.3 | 8.7 | 11.159 | 9.9 | 8.3 | < 10 |  |  |  | 1
| 1 | 2 | 9.6 | 8.6 | 8.1 | 9 | 8.6 | 8.4 | 10.5 | 10.4 | 9.4 | 7.8104 | 10.2369 | 10 | < 5 | 9 | 8.9716 | < 20 | 9 | 11.1 | 11.8 | 9.3 | 11.857 | 9.6 | 8.3 | < 10 |  |  |  | 37
| 1 | 3 | 9.2 | 9.4 | 8.6 | 9.2 | 9.5 | 8.6 | 11.2 | 10.2 | 9.3 | 7.4276 | 9.8865 | 10.1 | < 5 | 10 | 9.1416 | < 20 | 9.5 | 11.1 | 10.5 | 8.3 | 11.42 | 9 | 8.1 | < 10 |  |  |  | 16
| 1 | 4 | 9.2 | 8.9 | 8.7 | 8.2 | 9.6 | 8.2 | 9.3 | 8.6 | 9.3 | 8.3131 | 9.9861 | 9.6 | < 5 | 9 | 8.9677 | < 20 | 10.2 | 10.2 | 11.4 | 8.5 | 11.496 | 9.1 | 8.7 | < 10 |  |  |  | 9.3606
| 1 | 5 | 9.7 | 8.5 | 8.8 | 8.1 | 8.8 | 8.9 | 11 | 8.7 | 8.9 | 8.3712 | 10.5001 | 9.3 | < 5 | 10 | 9.5016 | < 20 | 9.3 | 11.2 | 11.5 | 8.4 | 11.732 | 9.1 | 8.7 | < 10 |  |  |  | 65
| 1 | 6 | 9 | 8.4 | 7.9 | 8.7 | 9.3 | 7.9 | 9 | 9.6 | 9.5 | 7.5742 | 10.1558 | 9.9 | < 5 | 9 | 9.2898 | < 20 | 9.1 | 9.3 | 11.1 | 8.2 | 11.423 | 10.1 | 9 | < 10
| Mean |  | 9.2833 | 8.7333 | 8.5 | 8.5333 | 9.1667 | 8.5167 | 9.9667 | 9.5333 | 9.2833 | 7.816 | 10.116 | 9.6 |  | 9.5 | 9.2014 |  | 9.2667 | 10.5667 | 11.2667 | 8.5667 | 11.5145 | 9.4667 | 8.5167
| Median |  | 9.2 | 8.6 | 8.65 | 8.45 | 9.25 | 8.5 | 9.9 | 9.65 | 9.3 | 7.6923 | 10.071 | 9.75 |  | 9.5 | 9.2157 |  | 9.2 | 10.8 | 11.35 | 8.45 | 11.4595 | 9.35 | 8.5
| Std Dev. |  | 0.29944 | 0.36697 | 0.40497 | 0.50465 | 0.39328 | 0.4446 | 1.0596 | 0.74744 | 0.20412 | 0.43318 | 0.23133 | 0.52915 |  | 0.54772 | 0.21306 |  | 0.56804 | 0.73666 | 0.44121 | 0.39833 | 0.24845 | 0.46762 | 0.33714
| Rel.Std.Dev. |  | 3.226% | 4.202% | 4.764% | 5.914% | 4.29% | 5.22% | 10.63% | 7.84% | 2.199% | 5.542% | 2.287% | 5.512% |  | 5.766% | 2.316% |  | 6.13% | 6.972% | 3.916% | 4.65% | 2.158% | 4.94% | 3.959%
| PDM3 |  | -0.825% | -6.701% | -9.193% | -8.837% | -2.071% | -9.015% | 6.475% | 1.846% | -0.825% | -16.5% | 8.071% | 2.558% |  | 1.49% | -1.701% |  | -1.003% | 12.88% | 20.36% | -8.481% | 23.01% | 1.134% | -9.015%
| Z-Score (Absolute) |  | 0.02 | 0.49 | 0.7 | 0.67 | 0.09 | 0.69 | 0.64 | 0.25 | 0.02 | 1.33 | 0.78 | 0.31 | 6.22 | NA | 0.06 | 0.67 | 0 | 1.2 | 1.84 | 0.64 | 2.07 | 0.18 | 0.69 | 3.92
Results from laboratory 1.17 were removed due to their 1 ppm reading resolution.
| Analytical results for Y in OREAS 152c (Certified Value 13.7 ppm) | [28 empty] | Certified
Y | Round | Replicate | Lab | Lab | Lab | Lab | Lab | Lab | Lab | Lab | Lab | Lab | Lab | Lab | Lab | Lab | Lab | Lab | Lab | Lab | Lab | Lab | Lab | Lab | Lab | Lab |  |  |  | 1
| No | No | 1.01 | 1.02 | 1.03 | 1.04 | 1.05 | 1.06 | 1.07 | 1.08 | 1.09 | 1.10 | 1.11 | 1.12 | 1.17 | 1.18 | 1.19 | 1.20 | 1.21 | 1.22 | 1.23 | 1.24 | 1.26 | 1.27 | 1.29 | 1.30 |  |  |  | ppm
|  |  | 4A*MS | 4A*MS | 4A*OES/MS | 4A*MS | 4A*OES/MS | 4A*OES/MS | 4A*OES/MS | 4A*OES/MS | 4A*MS | 4A*MS | 4A*MS | 4A*MS | 4A*OES/MS | 4A*OES | 4A*MS | 4A*OES/MS | 4A*OES/MS | 4A*OES | 4A*OES/MS | 4A*OES | 4A*OES/MS | 4A*OES/MS | 4A*OES/MS | 4A*OES |  |  |  | 1
2
| 1 | 1 | 14.1 | 14.8 | 12.8 | 12.5 | 14.3 | 13.7 | 14.8 | 13.9 | 14.13 | 11.6163 | 14.494 | 16.2 | 13.8 | 14.9603 | 11.2 | 13.6 | 14.1 | 13.7 | 14.1 | 12.535 | 11.2116 | 13.6 | 11.6 | 12.5 |  |  |  | 1
| 1 | 2 | 14.9 | 13.9 | 12.8 | 13.8 | 14.5 | 15 | 14.6 | 14.5 | 14.55 | 11.1109 | 14.7891 | 15.9 | 12.7 | 15.2367 | 11.3 | 14.3 | 14.5 | 13.8 | 13.8 | 12.2 | 11.1316 | 13.2 | 13.8 | 12.8 |  |  |  | 38
| 1 | 3 | 14.9 | 14.6 | 12.8 | 14 | 14.5 | 14.8 | 15.1 | 14.6 | 14.46 | 11.3806 | 14.8281 | 16.3 | 13.2 | 15.3468 | 11.4 | 14.4 | 14.9 | 12.9 | 13.4 | 12.512 | 11.0916 | 13.3 | 12.6 | 13.1 |  |  |  | 16
| 1 | 4 | 14.4 | 14.5 | 13 | 12.6 | 15 | 14.8 | 14.6 | 14.3 | 14.7 | 11.7854 | 15.0439 | 15.6 | 14.4 | 15.36 | 11.9 | 13.5 | 14.6 | 14.1 | 13.8 | 10.876 | 11.2616 | 13.5 | 12.5 | 13.1 |  |  |  | 13.7453
| 1 | 5 | 14.2 | 13.4 | 12.7 | 13.6 | 14 | 13.8 | 15.9 | 13.6 | 14.49 | 11.2674 | 15.1873 | 15.9 | 14 | 15.5434 | 11.1 | 13.5 | 14.3 | 13.9 | 13.6 | 11.701 | 11.5315 | 12.2 | 13.2 | 12.6 |  |  |  | 66
| 1 | 6 | 14 | 13.4 | 12.3 | 13.1 | 14.5 | 14.2 | 15.1 | 14.4 | 14.22 | 12.3691 | 15.2807 | 15.4 | 12.8 | 14.9729 | 11.4 | 13.5 | 13.7 | 13.5 | 13.9 | 12.029 | 10.9821 | 13.2 | 12.8 | 13.1
| Mean |  | 14.4167 | 14.1 | 12.7333 | 13.2667 | 14.4667 | 14.3833 | 15.0167 | 14.2167 | 14.425 | 11.5883 | 14.9372 | 15.8833 | 13.4833 | 15.2367 | 11.3833 | 13.8 | 14.35 | 13.65 | 13.7667 | 11.9755 | 11.2017 | 13.1667 | 12.75 | 12.8667
| Median |  | 14.3 | 14.2 | 12.8 | 13.35 | 14.5 | 14.5 | 14.95 | 14.35 | 14.475 | 11.4985 | 14.936 | 15.9 | 13.5 | 15.2917 | 11.35 | 13.55 | 14.4 | 13.75 | 13.8 | 12.1145 | 11.1716 | 13.25 | 12.7 | 12.95
| Std Dev. |  | 0.39707 | 0.61968 | 0.23381 | 0.6314 | 0.3266 | 0.56006 | 0.48751 | 0.38687 | 0.21249 | 0.4524 | 0.29059 | 0.34303 | 0.68823 | 0.23125 | 0.27869 | 0.42895 | 0.41833 | 0.41833 | 0.24221 | 0.62264 | 0.18853 | 0.50067 | 0.73689 | 0.27325
| Rel.Std.Dev. |  | 2.754% | 4.395% | 1.836% | 4.759% | 2.258% | 3.894% | 3.246% | 2.721% | 1.473% | 3.904% | 1.945% | 2.16% | 5.104% | 1.518% | 2.448% | 3.108% | 2.915% | 3.065% | 1.759% | 5.199% | 1.683% | 3.803% | 5.779% | 2.124%
| PDM3 |  | 4.884% | 2.58% | -7.362% | -3.482% | 5.248% | 4.642% | 9.249% | 3.429% | 4.945% | -15.69% | 8.671% | 15.55% | -1.906% | 10.85% | -17.18% | 0.3977% | 4.399% | -0.6936% | 0.1552% | -12.88% | -18.51% | -4.21% | -7.241% | -6.392%
| Z-Score (Absolute) |  | 0.64 | 0.32 | 1.07 | 0.53 | 0.7 | 0.61 | 1.26 | 0.44 | 0.65 | 2.23 | 1.17 | 2.14 | 0.31 | 1.48 | 2.44 | 0.02 | 0.58 | 0.14 | 0.02 | 1.84 | 2.63 | 0.63 | 1.05 | 0.93
| Analytical results for Yb in OREAS 152c (Certified Value 0.99 ppm) | [28 empty] | Certified
Yb | Round | Replicate | 1.01: Lab; 1.02: Lab; 1.03: Lab; 1.04: Lab; 1.05: Lab; 1.06: Lab; 1.07: Lab; 1.08: Lab; 1.09: Lab |  |  |  | 1
| No | No | 1.01: 1.03; 1.02: 1.04; 1.03: 1.10; 1.04: 1.11; 1.05: 1.17; 1.06: 1.19; 1.07: 1.23; 1.08: 1.26; 1.09: 1.29 |  |  |  | ppm
|  |  | 1.01: 4A*OES/MS; 1.02: 4A*MS; 1.03: 4A*MS; 1.04: 4A*MS; 1.05: 4A*OES/MS; 1.06: 4A*MS; 1.07: 4A*OES/MS; 1.08: 4A*OES/MS; 1.09: 4A*OES/MS |  |  |  | 2
2
| 1 | 1 | 1.01: 1; 1.02: 1; 1.03: 0.9096; 1.04: 1.3546; 1.05: 1.2; 1.06: 0.93; 1.07: 1; 1.08: 0.94053; 1.09: 1 |  |  |  | 1
| 1 | 2 | 1.01: 0.9; 1.02: 1; 1.03: 0.8564; 1.04: 1.3387; 1.05: 1; 1.06: 0.93; 1.07: 1; 1.08: 0.94058; 1.09: 1.1 |  |  |  | 39
| 1 | 3 | 1.01: 1; 1.02: 1.1; 1.03: 0.857; 1.04: 1.3787; 1.05: 1.2; 1.06: 0.97; 1.07: 1; 1.08: 0.93037; 1.09: 1.1 |  |  |  | 16
| 1 | 4 | 1.01: 0.9; 1.02: 1; 1.03: 0.8818; 1.04: 1.4169; 1.05: 1.2; 1.06: 0.96; 1.07: 1; 1.08: 0.95044; 1.09: 1.1 |  |  |  | 0.99478
| 1 | 5 | 1.01: 0.9; 1.02: 1; 1.03: 0.8762; 1.04: 1.4041; 1.05: 1.2; 1.06: 0.92; 1.07: 1; 1.08: 0.9804; 1.09: 1.1 |  |  |  | 67
| 1 | 6 | 1.01: 0.9; 1.02: 1; 1.03: 0.9768; 1.04: 1.3626; 1.05: 1.1; 1.06: 0.94; 1.07: 1; 1.08: 0.93108; 1.09: 1.2
| Mean |  | 1.01: 0.93333; 1.02: 1.0167; 1.03: 0.89297; 1.04: 1.3759; 1.05: 1.15; 1.06: 0.94167; 1.07: 1; 1.08: 0.94557; 1.09: 1.1
| Median |  | 1.01: 0.9; 1.02: 1; 1.03: 0.879; 1.04: 1.3707; 1.05: 1.2; 1.06: 0.935; 1.07: 1; 1.08: 0.94055; 1.09: 1.1
| Std Dev. |  | 1.01: 0.05164; 1.02: 0.040825; 1.03: 0.045478; 1.04: 0.029983; 1.05: 0.083666; 1.06: 0.019408; 1.07: 0; 1.08: 0.018591; 1.09: 0.063246
| Rel.Std.Dev. |  | 1.01: 5.533%; 1.02: 4.016%; 1.03: 5.093%; 1.04: 2.179%; 1.05: 7.275%; 1.06: 2.061%; 1.07: 0%; 1.08: 1.966%; 1.09: 5.75%
| PDM3 |  | 1.01: -6.177%; 1.02: 2.201%; 1.03: -10.23%; 1.04: 38.32%; 1.05: 15.6%; 1.06: -5.339%; 1.07: 0.5251%; 1.08: -4.947%; 1.09: 10.58%
| Z-Score (Absolute) |  | 1.01: 0.47; 1.02: 0.35; 1.03: 0.87; 1.04: 3.92; 1.05: 1.68; 1.06: 0.39; 1.07: NA; 1.08: 0.35; 1.09: 1.18
Results from laboratory 1.23 were removed due to their 0.1 ppm reading resolution.
| Analytical results for Zn in OREAS 152c (Certified Value 229 ppm) | [28 empty] | Certified
Zn | Round | Replicate | Lab | Lab | Lab | Lab | Lab | Lab | Lab | Lab | Lab | Lab | Lab | Lab | Lab | Lab | Lab | Lab | Lab | Lab | Lab | Lab | Lab | Lab | Lab | Lab | Lab | Lab | Lab | 1
| No | No | 1.01 | 1.02 | 1.03 | 1.04 | 1.05 | 1.06 | 1.07 | 1.08 | 1.09 | 1.10 | 1.11 | 1.12 | 1.13 | 1.14 | 1.16 | 1.17 | 1.18 | 1.19 | 1.20 | 1.21 | 1.22 | 1.23 | 1.24 | 1.26 | 1.27 | 1.29 | 1.30 | ppm
|  |  | 4A*OES | 4A*MS | 4A*OES/MS | 4A*OES/MS | 4A*OES/MS | 4A*OES/MS | 4A*OES/MS | 4A*OES/MS | 4A*MS | 4A*OES | 4A*MS | 4A*MS | 4A*OES/MS | 4A*OES | 4A*OES | 4A*OES/MS | 4A*OES | 4A*OES/MS | 4A*OES/MS | 4A*OES/MS | 4A*OES | 4A*OES/MS | 4A*OES | 4A*OES/MS | 4A*OES/MS | 4A*OES/MS | 4A*OES | 0
0
| 1 | 1 | 224 | 227 | 220.8 | 230 | 229 | 230 | 232 | 233 | 233 | 199.9075 | 222.0528 | 225 | 174.34 | 229.0592 | 226 | 232 | 224.5157 | 227 | 221 | 258 | 231 | 240.4 | 200.82 | 216.6481 | 226 | 229 | 206 | 1
| 1 | 2 | 225 | 234 | 212.5 | 230 | 221 | 231 | 230 | 232 | 231 | 201.1913 | 226.532 | 227 | 176.56 | 226.2272 | 232.1 | 239 | 221.792 | 227 | 225 | 262 | 232 | 232.3 | 201.904 | 213.9098 | 228 | 233 | 208 | 18
| 1 | 3 | 224 | 231 | 221.2 | 229 | 229 | 231 | 242 | 234 | 236 | 199.6363 | 229.9357 | 224 | 185.295 | 217.8944 | 229.1 | 232 | 227.1397 | 228 | 228 | 260 | 232 | 234.3 | 204.783 | 212.1816 | 226 | 230 | 208 | 16
| 1 | 4 | 230 | 224 | 223 | 230 | 222 | 233 | 230 | 230 | 241 | 201.0314 | 227.3935 | 272 | 176.43 | 206.9888 | 227.9 | 231 | 228.6353 | 228 | 227 | 256 | 234 | 236.3 | 202.803 | 212.7322 | 228 | 224 | 207 | 228.6151
| 1 | 5 | 222 | 231 | 224.1 | 229 | 222 | 232 | 245 | 226 | 233 | 199.4232 | 229.3161 | 233 | 180.54 | 221.1296 | 230.9 | 231 | 230.0663 | 225 | 227 | 263 | 231 | 231.3 | 211.37 | 217.859 | 225 | 230 | 204 | 68
| 1 | 6 | 222 | 231 | 221.8 | 230 | 227 | 230 | 233 | 237 | 233 | 199.2333 | 232.2826 | 233 | 184.3 | 206.2784 | 226.1 | 232 | 223.695 | 225 | 227 | 248 | 229 | 232.3 | 210.342 | 209.9915 | 224 | 230 | 212
| Mean |  | 224.5 | 229.6667 | 220.5667 | 229.6667 | 225 | 231.1667 | 235.3333 | 232 | 234.5 | 200.0705 | 227.9188 | 235.6667 | 179.5775 | 217.9296 | 228.6833 | 232.8333 | 225.974 | 226.6667 | 225.8333 | 257.8333 | 231.5 | 234.4833 | 205.337 | 213.887 | 226.1667 | 229.3333 | 207.5
| Median |  | 224 | 231 | 221.5 | 230 | 224.5 | 231 | 232.5 | 232.5 | 233 | 199.7719 | 228.3548 | 230 | 178.55 | 219.512 | 228.5 | 232 | 225.8277 | 227 | 227 | 259 | 231.5 | 233.3 | 203.793 | 213.321 | 226 | 230 | 207.5
| Std Dev. |  | 2.9496 | 3.559 | 4.1341 | 0.5164 | 3.7417 | 1.169 | 6.5013 | 3.7417 | 3.5637 | 0.83839 | 3.512 | 18.2172 | 4.5246 | 9.5751 | 2.4999 | 3.0605 | 3.1622 | 1.3663 | 2.5626 | 5.4559 | 1.6432 | 3.4061 | 4.4803 | 2.9263 | 1.6021 | 2.9439 | 2.6646
| Rel.Std.Dev. |  | 1.314% | 1.55% | 1.874% | 0.2248% | 1.663% | 0.5057% | 2.763% | 1.613% | 1.52% | 0.419% | 1.541% | 7.73% | 2.52% | 4.394% | 1.093% | 1.314% | 1.399% | 0.6028% | 1.135% | 2.116% | 0.7098% | 1.453% | 2.182% | 1.368% | 0.7084% | 1.284% | 1.284%
| PDM3 |  | -1.8% | 0.46% | -3.521% | 0.46% | -1.581% | 1.116% | 2.939% | 1.481% | 2.574% | -12.49% | -0.3046% | 3.084% | -21.45% | -4.674% | 0.02985% | 1.845% | -1.155% | -0.8523% | -1.217% | 12.78% | 1.262% | 2.567% | -10.18% | -6.442% | -1.071% | 0.3142% | -9.236%
| Z-Score (Absolute) |  | 0.56 | 0.29 | 1.21 | 0.29 | 0.48 | 0.54 | 1.23 | 0.67 | 1.09 | 4.6 | 0 | 1.28 | 7.99 | 1.65 | 0.13 | 0.81 | 0.32 | 0.21 | 0.34 | 4.94 | 0.59 | 1.08 | 3.73 | 2.32 | 0.29 | 0.23 | 3.37
| Analytical results for Zr in OREAS 152c (Certified Value 53 ppm) | [28 empty] | Certified
Zr | Round | Replicate | Lab | Lab | Lab | Lab | Lab | Lab | Lab | Lab | Lab | Lab | Lab | Lab | Lab | Lab | Lab | Lab | Lab | Lab | Lab | Lab | Lab | Lab | Lab | Lab | Lab | Lab |  | 1
| No | No | 1.01 | 1.02 | 1.03 | 1.04 | 1.05 | 1.06 | 1.07 | 1.08 | 1.09 | 1.10 | 1.11 | 1.12 | 1.14 | 1.16 | 1.17 | 1.18 | 1.19 | 1.20 | 1.21 | 1.22 | 1.23 | 1.24 | 1.26 | 1.27 | 1.29 | 1.30 |  | ppm
|  |  | 4A*MS | 4A*MS | 4A*OES/MS | 4A*OES/MS | 4A*OES/MS | 4A*OES/MS | 4A*OES/MS | 4A*OES/MS | 4A*MS | 4A*OES | 4A*MS | 4A*MS | 4A*OES | 4A*OES | 4A*OES/MS | 4A*OES | 4A*OES/MS | 4A*OES/MS | 4A*OES/MS | 4A*OES | 4A*OES/MS | 4A*OES | 4A*OES/MS | 4A*OES/MS | 4A*OES/MS | 4A*OES |  | 0
1
| 1 | 1 | 51.9 | 46.8 | 45.6 | 55.6 | 54.3 | 51 | 49 | 56.6 | 50.4 | 70.5825 | 51.265 | 56.9 | 50.904 | 61.82 | 51.3 | 54.8844 | 54 | 51.7 | 56.2 | 58 | 53.6 | 49.66 | 38.5155 | 50.3 | 66 | 42.8 |  | 1
| 1 | 2 | 52.5 | 49.7 | 46.1 | 55.3 | 53.9 | 53.4 | 48.1 | 54.4 | 55 | 78.4125 | 52.3265 | 57 | 51.327 | 60.22 | 51.8 | 56.6201 | 54 | 53.8 | 57.2 | 59.4 | 47.7 | 48.78 | 38.3699 | 50.4 | 70.8 | 41.8 |  | 19
| 1 | 3 | 49.9 | 49.6 | 45 | 52.6 | 52.7 | 53.5 | 47.7 | 53.8 | 57.3 | 71.6993 | 52.3182 | 57.3 | 50.112 | 59.28 | 51.3 | 52.8257 | 55 | 54.4 | 59.4 | 58.4 | 53.7 | 50.63 | 39.5174 | 50.5 | 68.1 | 42.6 |  | 16
| 1 | 4 | 49 | 47.7 | 45.9 | 54.7 | 54.8 | 52.4 | 47.8 | 53.2 | 55.9 | 86.9268 | 52.2057 | 55.7 | 47.763 | 59.35 | 51.5 | 52.8499 | 55 | 53.7 | 58.6 | 60.4 | 51.8 | 47.6 | 39.0837 | 51 | 70.2 | 51 |  | 53.0305
| 1 | 5 | 50.9 | 49.9 | 45.4 | 54.9 | 53.8 | 49.8 | 55.8 | 46.8 | 54.2 | 86.5184 | 52.5244 | 54.3 | 49.995 | 61.11 | 51 | 54.1262 | 54 | 53.9 | 55.9 | 61.8 | 52.1 | 50.99 | 39.1085 | 50.9 | 73.4 | 41.4 |  | 69
| 1 | 6 | 51.2 | 49.1 | 44 | 53.7 | 55.9 | 51.8 | 53.8 | 53.7 | 54.4 | 79.9387 | 52.571 | 55.1 | 50.385 | 60.21 | 51.9 | 57.3015 | 53 | 51.7 | 55.1 | 57.2 | 55 | 51.03 | 38.3151 | 52.8 | 71.2 | 41.1
| Mean |  | 50.9 | 48.8 | 45.3333 | 54.4667 | 54.2333 | 51.9833 | 50.3667 | 53.0833 | 54.5333 | 79.013 | 52.2018 | 56.05 | 50.081 | 60.3317 | 51.4667 | 54.768 | 54.1667 | 53.2 | 57.0667 | 59.2 | 52.3167 | 49.7817 | 38.8184 | 50.9833 | 69.95 | 43.45
| Median |  | 51.05 | 49.35 | 45.5 | 54.8 | 54.1 | 52.1 | 48.55 | 53.75 | 54.7 | 79.1756 | 52.3224 | 56.3 | 50.2485 | 60.215 | 51.4 | 54.5053 | 54 | 53.75 | 56.7 | 58.9 | 52.85 | 50.145 | 38.7996 | 50.7 | 70.5 | 42.2
| Std Dev. |  | 1.2853 | 1.2617 | 0.75807 | 1.1219 | 1.0727 | 1.4317 | 3.5217 | 3.3012 | 2.3218 | 6.9963 | 0.47899 | 1.2062 | 1.2413 | 0.99175 | 0.33862 | 1.8829 | 0.75277 | 1.1866 | 1.6609 | 1.6923 | 2.5451 | 1.3796 | 0.4877 | 0.93256 | 2.5797 | 3.7575
| Rel.Std.Dev. |  | 2.525% | 2.586% | 1.672% | 2.06% | 1.978% | 2.754% | 6.992% | 6.219% | 4.258% | 8.855% | 0.9176% | 2.152% | 2.479% | 1.644% | 0.6579% | 3.438% | 1.39% | 2.23% | 2.91% | 2.859% | 4.865% | 2.771% | 1.256% | 1.829% | 3.688% | 8.648%
| PDM3 |  | -4.018% | -7.977% | -14.51% | 2.708% | 2.268% | -1.975% | -5.023% | 0.09963% | 2.834% | 49% | -1.563% | 5.694% | -5.562% | 13.77% | -2.949% | 3.276% | 2.142% | 0.3196% | 7.611% | 11.63% | -1.346% | -6.126% | -26.8% | -3.86% | 31.91% | -18.07%
| Z-Score (Absolute) |  | 0.55 | 1.2 | 2.26 | 0.54 | 0.47 | 0.22 | 0.71 | 0.12 | 0.56 | 8.06 | 0.15 | 1.03 | 0.8 | 2.34 | 0.38 | 0.63 | 0.45 | 0.15 | 1.34 | 1.99 | 0.12 | 0.89 | 4.25 | 0.53 | 5.29 | 2.83
Note on C17: Z-Scores have been calculated inclusive of individual outliers. In general, laboratory batches are rejected if Z-Score > 2.5.
Note on C36: Z-Scores have been calculated inclusive of individual outliers. In general, laboratory batches are rejected if Z-Score > 2.5.
Note on C54: Z-Scores have been calculated inclusive of individual outliers. In general, laboratory batches are rejected if Z-Score > 2.5.
Note on C72: Z-Scores have been calculated inclusive of individual outliers. In general, laboratory batches are rejected if Z-Score > 2.5.
Note on C90: Z-Scores have been calculated inclusive of individual outliers. In general, laboratory batches are rejected if Z-Score > 2.5.
Note on C108: Z-Scores have been calculated inclusive of individual outliers. In general, laboratory batches are rejected if Z-Score > 2.5.
Note on C127: Z-Scores have been calculated inclusive of individual outliers. In general, laboratory batches are rejected if Z-Score > 2.5.
Note on C145: Z-Scores have been calculated inclusive of individual outliers. In general, laboratory batches are rejected if Z-Score > 2.5.
Note on C163: Z-Scores have been calculated inclusive of individual outliers. In general, laboratory batches are rejected if Z-Score > 2.5.
Note on C182: Z-Scores have been calculated inclusive of individual outliers. In general, laboratory batches are rejected if Z-Score > 2.5.
Note on C200: Z-Scores have been calculated inclusive of individual outliers. In general, laboratory batches are rejected if Z-Score > 2.5.
Note on C219: Z-Scores have been calculated inclusive of individual outliers. In general, laboratory batches are rejected if Z-Score > 2.5.
Note on C237: Z-Scores have been calculated inclusive of individual outliers. In general, laboratory batches are rejected if Z-Score > 2.5.
Note on C256: Z-Scores have been calculated inclusive of individual outliers. In general, laboratory batches are rejected if Z-Score > 2.5.
Note on C274: Z-Scores have been calculated inclusive of individual outliers. In general, laboratory batches are rejected if Z-Score > 2.5.
Note on C292: Z-Scores have been calculated inclusive of individual outliers. In general, laboratory batches are rejected if Z-Score > 2.5.
Note on C310: Z-Scores have been calculated inclusive of individual outliers. In general, laboratory batches are rejected if Z-Score > 2.5.
Note on C328: Z-Scores have been calculated inclusive of individual outliers. In general, laboratory batches are rejected if Z-Score > 2.5.
Note on C346: Z-Scores have been calculated inclusive of individual outliers. In general, laboratory batches are rejected if Z-Score > 2.5.
Note on C364: Z-Scores have been calculated inclusive of individual outliers. In general, laboratory batches are rejected if Z-Score > 2.5.
Note on C382: Z-Scores have been calculated inclusive of individual outliers. In general, laboratory batches are rejected if Z-Score > 2.5.
Note on C401: Z-Scores have been calculated inclusive of individual outliers. In general, laboratory batches are rejected if Z-Score > 2.5.
Note on C419: Z-Scores have been calculated inclusive of individual outliers. In general, laboratory batches are rejected if Z-Score > 2.5.
Note on C437: Z-Scores have been calculated inclusive of individual outliers. In general, laboratory batches are rejected if Z-Score > 2.5.
Note on C455: Z-Scores have been calculated inclusive of individual outliers. In general, laboratory batches are rejected if Z-Score > 2.5.
Note on C473: Z-Scores have been calculated inclusive of individual outliers. In general, laboratory batches are rejected if Z-Score > 2.5.
Note on C491: Z-Scores have been calculated inclusive of individual outliers. In general, laboratory batches are rejected if Z-Score > 2.5.
Note on C509: Z-Scores have been calculated inclusive of individual outliers. In general, laboratory batches are rejected if Z-Score > 2.5.
Note on C527: Z-Scores have been calculated inclusive of individual outliers. In general, laboratory batches are rejected if Z-Score > 2.5.
Note on C546: Z-Scores have been calculated inclusive of individual outliers. In general, laboratory batches are rejected if Z-Score > 2.5.
Note on C564: Z-Scores have been calculated inclusive of individual outliers. In general, laboratory batches are rejected if Z-Score > 2.5.
Note on C582: Z-Scores have been calculated inclusive of individual outliers. In general, laboratory batches are rejected if Z-Score > 2.5.
Note on C600: Z-Scores have been calculated inclusive of individual outliers. In general, laboratory batches are rejected if Z-Score > 2.5.
Note on C618: Z-Scores have been calculated inclusive of individual outliers. In general, laboratory batches are rejected if Z-Score > 2.5.
Note on C636: Z-Scores have been calculated inclusive of individual outliers. In general, laboratory batches are rejected if Z-Score > 2.5.
Note on C654: Z-Scores have been calculated inclusive of individual outliers. In general, laboratory batches are rejected if Z-Score > 2.5.
Note on C673: Z-Scores have been calculated inclusive of individual outliers. In general, laboratory batches are rejected if Z-Score > 2.5.
Note on C691: Z-Scores have been calculated inclusive of individual outliers. In general, laboratory batches are rejected if Z-Score > 2.5.
Note on C709: Z-Scores have been calculated inclusive of individual outliers. In general, laboratory batches are rejected if Z-Score > 2.5.
Note on C727: Z-Scores have been calculated inclusive of individual outliers. In general, laboratory batches are rejected if Z-Score > 2.5.
Note on C745: Z-Scores have been calculated inclusive of individual outliers. In general, laboratory batches are rejected if Z-Score > 2.5.
Note on C763: Z-Scores have been calculated inclusive of individual outliers. In general, laboratory batches are rejected if Z-Score > 2.5.
Note on C782: Z-Scores have been calculated inclusive of individual outliers. In general, laboratory batches are rejected if Z-Score > 2.5.
Note on C800: Z-Scores have been calculated inclusive of individual outliers. In general, laboratory batches are rejected if Z-Score > 2.5.
Note on C818: Z-Scores have been calculated inclusive of individual outliers. In general, laboratory batches are rejected if Z-Score > 2.5.
Note on C836: Z-Scores have been calculated inclusive of individual outliers. In general, laboratory batches are rejected if Z-Score > 2.5.
Note on C854: Z-Scores have been calculated inclusive of individual outliers. In general, laboratory batches are rejected if Z-Score > 2.5.
Note on C872: Z-Scores have been calculated inclusive of individual outliers. In general, laboratory batches are rejected if Z-Score > 2.5.
Note on C890: Z-Scores have been calculated inclusive of individual outliers. In general, laboratory batches are rejected if Z-Score > 2.5.
Note on C908: Z-Scores have been calculated inclusive of individual outliers. In general, laboratory batches are rejected if Z-Score > 2.5.
Note on C927: Z-Scores have been calculated inclusive of individual outliers. In general, laboratory batches are rejected if Z-Score > 2.5.
Note on C946: Z-Scores have been calculated inclusive of individual outliers. In general, laboratory batches are rejected if Z-Score > 2.5.
Note on C965: Z-Scores have been calculated inclusive of individual outliers. In general, laboratory batches are rejected if Z-Score > 2.5.
Note on C983: Z-Scores have been calculated inclusive of individual outliers. In general, laboratory batches are rejected if Z-Score > 2.5.
Note on C1001: Z-Scores have been calculated inclusive of individual outliers. In general, laboratory batches are rejected if Z-Score > 2.5.
Note on C1020: Z-Scores have been calculated inclusive of individual outliers. In general, laboratory batches are rejected if Z-Score > 2.5.
Note on C1039: Z-Scores have been calculated inclusive of individual outliers. In general, laboratory batches are rejected if Z-Score > 2.5.
Note on C1057: Z-Scores have been calculated inclusive of individual outliers. In general, laboratory batches are rejected if Z-Score > 2.5.
Note on C1075: Z-Scores have been calculated inclusive of individual outliers. In general, laboratory batches are rejected if Z-Score > 2.5.
Note on C1094: Z-Scores have been calculated inclusive of individual outliers. In general, laboratory batches are rejected if Z-Score > 2.5.
Note on C1112: Z-Scores have been calculated inclusive of individual outliers. In general, laboratory batches are rejected if Z-Score > 2.5.
Note on C1131: Z-Scores have been calculated inclusive of individual outliers. In general, laboratory batches are rejected if Z-Score > 2.5.
Note on C1149: Z-Scores have been calculated inclusive of individual outliers. In general, laboratory batches are rejected if Z-Score > 2.5.

## Aqua Regia
| Analytical results for Ag in OREAS 152c (Certified Value 0.899 ppm) | [28 empty] | Certified
Ag | Round | Replicate | Lab | Lab | Lab | Lab | Lab | Lab | Lab | Lab | Lab | Lab | Lab | Lab | Lab | Lab | Lab | Lab | Lab | Lab | Lab | Lab | Lab | Lab | Lab | Lab | Lab |  |  | 1
| No | No | 1.01 | 1.02 | 1.03 | 1.04 | 1.05 | 1.06 | 1.07 | 1.08 | 1.09 | 1.11 | 1.12 | 1.13 | 1.16 | 1.17 | 1.18 | 1.19 | 1.20 | 1.21 | 1.22 | 1.23 | 1.24 | 1.26 | 1.27 | 1.29 | 1.30 |  |  | ppm
|  |  | AR*OES/MS | AR*MS | AR*MS | AR*MS | AR*MS | AR*MS | AR*MS | AR*MS | AR*MS | AR*MS | AR*OES/MS | AR*OES/MS | AR*OES | AR*OES/MS | AR*OES/MS | AR*MS | AR*MS | AR*MS | AR*OES | AR*OES/MS | AR*OES | AR*OES/MS | AR*OES/MS | AR*OES/MS | AR*OES |  |  | 3
|  |  | 01g | 0.5g | 15g | 0.25g | 0.5g | 0.5g | 0.5g | 0.5g | 0.5g | 0.2g | 0.5g | 0.5g | 01g | 0.25g | 01g | 0.2g | 0.5g | 0.5g | 0.5g | 0.5g | 0.25g | 0.5g | 0.25g | 0.25g | 0.25g |  |  | 3
| 1 | 1 | 0.9 | 0.9 | 0.905 | 0.98 | 0.87 | 1.01 | 0.97 | 0.9 | 0.84 | 0.90008 | 0.84 | 1.229 | 0.8 | 0.82 | 0.90282 | 0.84 | 0.87 | 0.88 | 0.87 | 0.873 | < 5 | 0.939 | 0.9 | 0.94 | < 2 |  |  | 1
| 1 | 2 | 0.91 | 0.9 | 0.895 | 1 | 0.89 | 0.98 | 0.96 | 0.86 | 0.83 | 0.92332 | 0.82 | 1.286 | 0.79 | 0.86 | 0.88084 | 0.84 | 0.87 | 0.87 | 0.86 | 0.886 | < 5 | 0.978 | 0.9 | 0.94 | < 2 |  |  | 25
| 1 | 3 | 0.89 | 1 | 0.893 | 1.01 | 0.89 | 0.95 | 0.98 | 0.85 | 0.85 | 0.90657 | 1.03 | 1.328 | 0.79 | 0.87 | 0.97649 | 0.87 | 0.85 | 0.88 | 0.91 | 0.89 | < 5 | 0.945 | 0.9 | 0.96 | < 2 |  |  | 16
| 1 | 4 | 0.91 | 0.9 | 0.898 | 0.99 | 0.86 | 1.08 | 0.95 | 0.88 | 0.84 | 0.96343 | 0.99 | 1.51 | 0.84 | 0.9 | 0.88575 | 0.83 | 0.84 | 0.92 | 0.88 | 0.883 | < 5 | 0.923 | 0.9 | 0.94 | < 2 |  |  | 0.89928
| 1 | 5 | 0.9 | 0.9 | 0.896 | 0.99 | 0.87 | 0.99 | 0.94 | 0.85 | 0.85 | 0.89852 | 0.88 | 1.32 | 0.8 | 0.9 | 0.97006 | 0.86 | 0.87 | 0.89 | 0.91 | 0.875 | < 5 | 0.949 | 0.9 | 0.97 | < 2 |  |  | 71
| 1 | 6 | 0.91 | 0.9 | 0.906 | 1 | 0.85 | 0.97 | 1 | 0.87 | 0.85 | 0.88798 | 0.84 | 1.04 | 0.81 | 0.84 | 0.86351 | 0.88 | 0.87 | 0.92 | 0.89 | 0.893 | < 5 | 0.933 | 0.9 | 0.96 | < 2
| Mean |  | 0.90333 | 0.91667 | 0.89883 | 0.995 | 0.87167 | 0.99667 | 0.96667 | 0.86833 | 0.84333 | 0.91331 | 0.9 | 1.2855 | 0.805 | 0.865 | 0.91325 | 0.85333 | 0.86167 | 0.89333 | 0.88667 | 0.88333 |  | 0.9445 | 0.9 | 0.95167
| Median |  | 0.905 | 0.9 | 0.897 | 0.995 | 0.87 | 0.985 | 0.965 | 0.865 | 0.845 | 0.90332 | 0.86 | 1.303 | 0.8 | 0.865 | 0.89428 | 0.85 | 0.87 | 0.885 | 0.885 | 0.8845 |  | 0.942 | 0.9 | 0.95
| Std Dev. |  | 0.008165 | 0.040825 | 0.0054191 | 0.010488 | 0.016021 | 0.045461 | 0.021602 | 0.019408 | 0.008165 | 0.027177 | 0.088318 | 0.15288 | 0.018708 | 0.032094 | 0.048201 | 0.019664 | 0.013292 | 0.021602 | 0.020656 | 0.0080166 |  | 0.018802 | 0 | 0.013292
| Rel.Std.Dev. |  | 0.9039% | 4.454% | 0.6029% | 1.054% | 1.838% | 4.561% | 2.235% | 2.235% | 0.9682% | 2.976% | 9.813% | 11.89% | 2.324% | 3.71% | 5.278% | 2.304% | 1.543% | 2.418% | 2.33% | 0.9075% |  | 1.991% | 0% | 1.397%
| PDM3 |  | 0.4511% | 1.934% | -0.04933% | 10.64% | -3.07% | 10.83% | 7.494% | -3.441% | -6.221% | 1.561% | 0.08041% | 42.95% | -10.48% | -3.812% | 1.553% | -5.109% | -4.182% | -0.6609% | -1.402% | -1.773% |  | 5.029% | 0.08041% | 5.826%
| Z-Score (Absolute) |  | 0.06 | NA | 0.02 | 1.67 | 0.5 | 1.7 | 1.17 | 0.56 | 1 | 0.23 | 0 | 6.78 | 1.67 | 0.62 | 0.23 | 0.82 | 0.67 | 0.12 | 0.23 | 0.29 | 28.15 | 0.78 | NA | 0.91 | 1.76
Results from laboratories 1.02 and 1.27 were removed due to their 0.1 ppm reading resolution.
| Analytical results for Al in OREAS 152c (Certified Value 1.94 wt.%) | [28 empty] | Certified
Al | Round | Replicate | Lab | Lab | Lab | Lab | Lab | Lab | Lab | Lab | Lab | Lab | Lab | Lab | Lab | Lab | Lab | Lab | Lab | Lab | Lab | Lab | Lab | Lab | Lab | Lab | Lab | Lab |  | 1
| No | No | 1.01 | 1.02 | 1.03 | 1.04 | 1.05 | 1.06 | 1.07 | 1.08 | 1.09 | 1.10 | 1.11 | 1.12 | 1.13 | 1.14 | 1.16 | 1.17 | 1.18 | 1.19 | 1.20 | 1.21 | 1.22 | 1.23 | 1.24 | 1.27 | 1.29 | 1.30 |  | wt.%
|  |  | AR*OES/MS | AR*MS | AR*MS | AR*OES | AR*MS | AR*MS | AR*MS | AR*MS | AR*MS | AR*OES | AR*MS | AR*OES/MS | AR*OES/MS | AR*OES | AR*OES | AR*OES/MS | AR*OES/MS | AR*MS | AR*MS | AR*MS | AR*OES | AR*OES/MS | AR*OES | AR*OES/MS | AR*OES/MS | AR*OES |  | 2
|  |  | 01g | 0.5g | 15g | 0.25g | 0.5g | 0.5g | 0.5g | 0.5g | 0.5g | 0.5g | 0.2g | 0.5g | 0.5g | 0.5g | 01g | 0.25g | 01g | 0.2g | 0.5g | 0.5g | 0.5g | 0.5g | 0.25g | 0.25g | 0.25g | 0.25g |  | 3
| 1 | 1 | 1.96 | 1.72 | 1.93 | 1.92 | 1.96 | 1.98 | 1.99 | 1.93 | 1.725 | 1.945 | 1.921 | 1.71 | 2.09 | 2.102 | 1.87 | 1.96 | 2.0648 | 1.83 | 1.98 | 1.88 | 2.03 | 1.75 | 2.0014 | 2.08 | 1.97 | 1.781 |  | 1
| 1 | 2 | 1.92 | 1.71 | 1.89 | 1.89 | 2 | 1.96 | 2 | 1.99 | 1.762 | 1.9427 | 1.9274 | 1.75 | 1.95 | 2.1905 | 1.83 | 1.9 | 2.0745 | 1.85 | 1.94 | 1.92 | 2 | 1.68 | 2.0226 | 2.02 | 1.98 | 1.811 |  | #N/A
| 1 | 3 | 1.97 | 1.71 | 1.85 | 1.91 | 2 | 2.04 | 2.02 | 1.95 | 1.803 | 1.9443 | 1.9484 | 1.75 | 2.03 | 2.1891 | 1.93 | 1.88 | 2.0494 | 1.9 | 1.92 | 1.88 | 2.09 | 1.61 | 2.0554 | 2.03 | 1.96 | 1.771 |  | 16
| 1 | 4 | 1.95 | 1.8 | 1.89 | 1.9 | 2.03 | 2.16 | 2 | 1.93 | 1.78 | 1.9116 | 1.9779 | 1.65 | 1.926 | 2.1655 | 1.85 | 1.9 | 2.0172 | 1.84 | 1.9 | 1.96 | 2.04 | 1.68 | 2.0478 | 2.04 | 1.93 | 1.8 |  | 1.9425
| 1 | 5 | 1.94 | 1.78 | 1.9 | 1.93 | 2.03 | 2.02 | 1.98 | 1.93 | 1.774 | 1.9521 | 1.9379 | 1.73 | 1.85 | 2.1117 | 1.9 | 1.96 | 2.0056 | 1.86 | 1.9 | 1.94 | 2.09 | 1.51 | 2.037 | 2 | 1.95 | 1.764 |  | 72
| 1 | 6 | 1.99 | 1.78 | 1.92 | 1.92 | 1.89 | 2.01 | 2.05 | 1.94 | 1.76 | 1.9598 | 1.9096 | 1.68 | 1.97 | 2.1783 | 1.9 | 1.95 | 2.0453 | 1.94 | 1.88 | 1.86 | 2.03 | 1.62 | 2.0473 | 2.02 | 1.93 | 1.781
| Mean |  | 1.955 | 1.75 | 1.8967 | 1.9117 | 1.985 | 2.0283 | 2.0067 | 1.945 | 1.7673 | 1.9426 | 1.937 | 1.7117 | 1.9693 | 2.1562 | 1.88 | 1.925 | 2.0428 | 1.87 | 1.92 | 1.9067 | 2.0467 | 1.6417 | 2.0353 | 2.0317 | 1.9533 | 1.7847
| Median |  | 1.955 | 1.75 | 1.895 | 1.915 | 2 | 2.015 | 2 | 1.935 | 1.768 | 1.9446 | 1.9327 | 1.72 | 1.96 | 2.1719 | 1.885 | 1.925 | 2.0473 | 1.855 | 1.91 | 1.9 | 2.035 | 1.65 | 2.0422 | 2.025 | 1.955 | 1.781
| Std Dev. |  | 0.02429 | 0.040988 | 0.028048 | 0.01472 | 0.053198 | 0.070545 | 0.025033 | 0.023452 | 0.02589 | 0.016464 | 0.024066 | 0.040208 | 0.083347 | 0.039374 | 0.036878 | 0.035637 | 0.026755 | 0.041952 | 0.035777 | 0.039328 | 0.036148 | 0.081833 | 0.020076 | 0.027142 | 0.020656 | 0.017716
| Rel.Std.Dev. |  | 1.242% | 2.342% | 1.479% | 0.77% | 2.68% | 3.478% | 1.248% | 1.206% | 1.465% | 0.8475% | 1.242% | 2.349% | 4.232% | 1.826% | 1.962% | 1.851% | 1.31% | 2.243% | 1.863% | 2.063% | 1.766% | 4.985% | 0.9864% | 1.336% | 1.057% | 0.9927%
| PDM3 |  | 0.6424% | -9.911% | -2.361% | -1.588% | 2.187% | 4.418% | 3.302% | 0.1276% | -9.019% | 0.002528% | -0.2825% | -11.88% | 1.38% | 11% | -3.219% | -0.902% | 5.162% | -3.733% | -1.159% | -1.846% | 5.361% | -15.49% | 4.774% | 4.589% | 0.5566% | -8.126%
| Z-Score (Absolute) |  | 0.16 | 2.02 | 0.46 | 0.3 | 0.48 | 0.94 | 0.71 | 0.06 | 1.84 | 0.03 | 0.03 | 2.43 | 0.31 | 2.3 | 0.64 | 0.16 | 1.1 | 0.74 | 0.21 | 0.35 | 1.14 | 3.17 | 1.02 | 0.98 | 0.14 | 1.65
| Analytical results for As in OREAS 152c (Certified Value 21.5 ppm) | [28 empty] | Certified
As | Round | Replicate | Lab | Lab | Lab | Lab | Lab | Lab | Lab | Lab | Lab | Lab | Lab | Lab | Lab | Lab | Lab | Lab | Lab | Lab | Lab | Lab | Lab | Lab | Lab | Lab | Lab | Lab |  | 1
| No | No | 1.01 | 1.02 | 1.03 | 1.04 | 1.05 | 1.06 | 1.07 | 1.08 | 1.09 | 1.10 | 1.11 | 1.12 | 1.13 | 1.14 | 1.16 | 1.17 | 1.18 | 1.19 | 1.20 | 1.21 | 1.22 | 1.24 | 1.26 | 1.27 | 1.29 | 1.30 |  | ppm
|  |  | AR*OES/MS | AR*MS | AR*MS | AR*MS | AR*MS | AR*MS | AR*MS | AR*MS | AR*MS | AR*OES | AR*MS | AR*OES/MS | AR*OES/MS | AR*OES | AR*OES | AR*OES/MS | AR*OES/MS | AR*OES/MS | AR*MS | AR*MS | AR*OES | AR*OES | AR*OES/MS | AR*OES/MS | AR*OES/MS | AR*OES |  | 1
|  |  | 01g | 0.5g | 15g | 0.25g | 0.5g | 0.5g | 0.5g | 0.5g | 0.5g | 0.5g | 0.2g | 0.5g | 0.5g | 0.5g | 01g | 0.25g | 01g | 0.2g | 0.5g | 0.5g | 0.5g | 0.25g | 0.5g | 0.25g | 0.25g | 0.25g |  | 2
| 1 | 1 | 22 | 21.9 | 21.1 | 22 | 21.3 | 20.9 | 22.5 | 20.5 | 21.06 | 18.6444 | 21.6889 | 23 | 16.48 | 23.03 | 20.3 | 23 | 20.6121 | 21 | 20.4 | 21.4 | 21.2 | 22.892 | 20.513 | 20.4 | 25 | 25 |  | 1
| 1 | 2 | 22 | 21.1 | 20.8 | 21 | 22 | 21 | 22.8 | 21.1 | 20.54 | 18.7467 | 22.0413 | 24.4 | 16.87 | 23.21 | 21.3 | 23 | 20.462 | 21 | 20.2 | 21.2 | 20.9 | 23.432 | 19.541 | 20.2 | 25 | 23 |  | 13
| 1 | 3 | 21 | 20.3 | 20.5 | 22 | 21.9 | 22.1 | 22.6 | 20.9 | 21.55 | 18.1381 | 21.9063 | 24.1 | < 0.1 | 23.66 | 19.8 | 21 | 20.3869 | 21 | 22.4 | 21.5 | 21.6 | 21.693 | 21.818 | 19.9 | 25 | 19 |  | 16
| 1 | 4 | 21 | 21.4 | 20.7 | 22 | 21.2 | 23.4 | 22 | 20.5 | 20.74 | 18.6277 | 22.4846 | 24.4 | 15.36 | 23.03 | 20.8 | 23 | 20.5833 | 21 | 20 | 22.1 | 21.8 | 21.025 | 20.458 | 20.6 | 24 | 18 |  | 21.4674
| 1 | 5 | 21 | 20.4 | 20.6 | 22 | 21.7 | 21.5 | 21.9 | 21.7 | 20.76 | 17.9696 | 21.8805 | 22.4 | 15.24 | 23.35 | 19.9 | 23 | 20.5911 | 21 | 20.1 | 19.8 | 22.2 | 22.402 | 20.706 | 20 | 24 | 25 |  | 73
| 1 | 6 | 22 | 21.9 | 20.9 | 22 | 20.5 | 21.7 | 22 | 21.1 | 20.98 | 17.9482 | 22.2407 | 23.9 | 15.96 | 22.96 | 21.5 | 22 | 20.4246 | 21 | 21 | 21.9 | 21.9 | 21.238 | 21.157 | 19.8 | 24 | 21
| Mean |  | 21.5 | 21.1667 | 20.7667 | 21.8333 | 21.4333 | 21.7667 | 22.3 | 20.9667 | 20.9383 | 18.3458 | 22.0404 | 23.7 | 15.982 | 23.2067 | 20.6 | 22.5 | 20.51 | 21 | 20.6833 | 21.3167 | 21.6 | 22.1137 | 20.6988 | 20.15 | 24.5 | 21.8333
| Median |  | 21.5 | 21.25 | 20.75 | 22 | 21.5 | 21.6 | 22.25 | 21 | 20.87 | 18.3829 | 21.9738 | 24 | 15.96 | 23.12 | 20.55 | 23 | 20.5227 | 21 | 20.3 | 21.45 | 21.7 | 22.0475 | 20.6095 | 20.1 | 24.5 | 22
| Std Dev. |  | 0.54772 | 0.70333 | 0.21602 | 0.40825 | 0.55737 | 0.91579 | 0.37947 | 0.45019 | 0.35227 | 0.36664 | 0.28444 | 0.81976 | 0.70258 | 0.26432 | 0.71554 | 0.83666 | 0.097093 | 0 | 0.91305 | 0.81343 | 0.47749 | 0.95456 | 0.761 | 0.30822 | 0.54772 | 2.9944
| Rel.Std.Dev. |  | 2.548% | 3.323% | 1.04% | 1.87% | 2.601% | 4.207% | 1.702% | 2.147% | 1.682% | 1.998% | 1.291% | 3.459% | 4.396% | 1.139% | 3.474% | 3.718% | 0.4734% | 0% | 4.414% | 3.816% | 2.211% | 4.317% | 3.677% | 1.53% | 2.236% | 13.71%
| PDM3 |  | 0.1516% | -1.401% | -3.264% | 1.704% | -0.1589% | 1.394% | 3.878% | -2.333% | -2.465% | -14.54% | 2.669% | 10.4% | -25.55% | 8.102% | -4.041% | 4.81% | -4.46% | -2.177% | -3.653% | -0.7024% | 0.6175% | 3.01% | -3.58% | -6.137% | 14.13% | 1.704%
| Z-Score (Absolute) |  | 0.13 | 0.21 | 0.61 | 0.46 | 0.06 | 0.39 | 0.93 | 0.41 | 0.44 | 3.05 | 0.67 | 2.34 | 8.09 | 1.84 | 0.78 | 1.13 | 0.87 | 0.38 | 0.7 | 0.06 | 0.23 | 0.74 | 0.68 | 1.23 | 3.14 | 0.46
| Analytical results for B in OREAS 152c (Certified Value < 10 ppm) | [28 empty] | Certified
B | Round | Replicate | 1.01: Lab; 1.02: Lab; 1.03: Lab; 1.04: Lab; 1.05: Lab; 1.06: Lab; 1.07: Lab; 1.08: Lab; 1.09: Lab; 1.10: Lab; 1.11: Lab; 1.12: Lab; 1.13: Lab; 1.14: Lab |  | 1
| No | No | 1.01: 1.02; 1.02: 1.03; 1.03: 1.05; 1.04: 1.06; 1.05: 1.07; 1.06: 1.08; 1.07: 1.10; 1.08: 1.12; 1.09: 1.13; 1.10: 1.18; 1.11: 1.20; 1.12: 1.21; 1.13: 1.23; 1.14: 1.29 |  | ppm
|  |  | 1.01: AR*MS; 1.02: AR*MS; 1.03: AR*MS; 1.04: AR*MS; 1.05: AR*MS; 1.06: AR*MS; 1.07: AR*OES; 1.08: AR*OES/MS; 1.09: AR*OES/MS; 1.10: AR*OES/MS; 1.11: AR*MS; 1.12: AR*MS; 1.13: AR*OES/MS; 1.14: AR*OES/MS |  | 1
|  |  | 1.01: 0.5g; 1.02: 15g; 1.03: 0.5g; 1.04: 0.5g; 1.05: 0.5g; 1.06: 0.5g; 1.07: 0.5g; 1.08: 0.5g; 1.09: 0.5g; 1.10: 01g; 1.11: 0.5g; 1.12: 0.5g; 1.13: 0.5g; 1.14: 0.25g |  | 1
| 1 | 1 | 1.01: < 20; 1.02: < 1; 1.03: < 10; 1.04: < 10; 1.05: 10; 1.06: < 10; 1.07: 10.6808; 1.08: 25; 1.09: 36.7; 1.10: < 10; 1.11: < 10; 1.12: < 10; 1.13: < 20; 1.14: < 10 |  | 1
| 1 | 2 | 1.01: < 20; 1.02: < 1; 1.03: < 10; 1.04: < 10; 1.05: 10; 1.06: < 10; 1.07: 10.6804; 1.08: 24; 1.09: 26.14; 1.10: < 10; 1.11: < 10; 1.12: < 10; 1.13: < 20; 1.14: < 10 |  | 3
| 1 | 3 | 1.01: < 20; 1.02: < 1; 1.03: < 10; 1.04: < 10; 1.05: 10; 1.06: < 10; 1.07: 10.2508; 1.08: 24; 1.09: 23.33; 1.10: < 10; 1.11: < 10; 1.12: < 10; 1.13: < 20; 1.14: < 10 |  | 16
| 1 | 4 | 1.01: < 20; 1.02: < 1; 1.03: < 10; 1.04: < 10; 1.05: 10; 1.06: < 10; 1.07: 11.0215; 1.08: 23; 1.09: 19.98; 1.10: < 10; 1.11: < 10; 1.12: < 10; 1.13: < 20; 1.14: < 10 |  | < 10
| 1 | 5 | 1.01: < 20; 1.02: < 1; 1.03: < 10; 1.04: < 10; 1.05: 10; 1.06: < 10; 1.07: 10.4825; 1.08: 24; 1.09: 55.51; 1.10: < 10; 1.11: < 10; 1.12: < 10; 1.13: < 20; 1.14: < 10 |  | 74
| 1 | 6 | 1.01: < 20; 1.02: < 1; 1.03: < 10; 1.04: < 10; 1.05: < 10; 1.06: < 10; 1.07: 9.7661; 1.08: 23; 1.09: 21.03; 1.10: < 10; 1.11: < 10; 1.12: < 10; 1.13: < 20; 1.14: < 10
| Mean |  | 1.05: 10; 1.07: 10.4803; 1.08: 23.8333; 1.09: 30.4483
| Median |  | 1.05: 10; 1.07: 10.5815; 1.08: 24; 1.09: 24.735
| Std Dev. |  | 1.05: 0; 1.07: 0.43264; 1.08: 0.75277; 1.09: 13.6726
| Rel.Std.Dev. |  | 1.05: 0%; 1.07: 4.128%; 1.08: 3.158%; 1.09: 44.9%
PDM3
| Z-Score (Absolute) |  | 1.01: 1.62; 1.02: 1.46; 1.03: 0; 1.04: 0; 1.05: 1.35; 1.06: 0; 1.07: 1.77; 1.08: 6.1; 1.09: 8.24; 1.10: 0; 1.11: 0; 1.12: 0; 1.13: 1.62; 1.14: 0
| Analytical results for Ba in OREAS 152c (Certified Value 406 ppm) | [28 empty] | Certified
Ba | Round | Replicate | Lab | Lab | Lab | Lab | Lab | Lab | Lab | Lab | Lab | Lab | Lab | Lab | Lab | Lab | Lab | Lab | Lab | Lab | Lab | Lab | Lab | Lab | Lab | Lab | Lab |  |  | 1
| No | No | 1.01 | 1.02 | 1.03 | 1.04 | 1.05 | 1.06 | 1.07 | 1.08 | 1.09 | 1.10 | 1.11 | 1.12 | 1.13 | 1.16 | 1.17 | 1.18 | 1.19 | 1.20 | 1.21 | 1.22 | 1.23 | 1.24 | 1.27 | 1.29 | 1.30 |  |  | ppm
|  |  | AR*OES/MS | AR*MS | AR*MS | AR*OES | AR*MS | AR*MS | AR*MS | AR*MS | AR*MS | AR*OES | AR*MS | AR*OES/MS | AR*OES/MS | AR*OES | AR*OES/MS | AR*OES/MS | AR*MS | AR*MS | AR*MS | AR*OES | AR*OES/MS | AR*OES | AR*OES/MS | AR*OES/MS | AR*OES |  |  | 0
|  |  | 01g | 0.5g | 15g | 0.25g | 0.5g | 0.5g | 0.5g | 0.5g | 0.5g | 0.5g | 0.2g | 0.5g | 0.5g | 01g | 0.25g | 01g | 0.2g | 0.5g | 0.5g | 0.5g | 0.5g | 0.25g | 0.25g | 0.25g | 0.25g |  |  | 0
| 1 | 1 | 408 | 398 | 333.6 | 434 | 400 | 370 | 430 | 420 | 219.52 | 382.6724 | 430.8192 | 410 | 425.29 | 425.8 | 460 | 382.0419 | 393 | 430 | 270 | 308 | 392.4 | 392.858 | 387 | 503 | 388 |  |  | 1
| 1 | 2 | 410 | 396 | 344.9 | 427 | 420 | 390 | 420 | 390 | 219.8 | 381.1135 | 434.9831 | 418 | 423.96 | 426.8 | 454 | 386.866 | 397 | 420 | 270 | 302 | 377 | 397.222 | 367 | 515 | 390 |  |  | 14
| 1 | 3 | 407 | 398 | 325.7 | 429 | 410 | 400 | 430 | 420 | 214.48 | 383.2785 | 438.6367 | 428 | 430.68 | 428.4 | 456 | 376.9558 | 409 | 410 | 320 | 316 | 369.8 | 390.911 | 392 | 528 | 385 |  |  | 16
| 1 | 4 | 409 | 410 | 374.5 | 428 | 420 | 430 | 430 | 400 | 219.11 | 384.2259 | 452.0635 | 414 | 416.27 | 428.3 | 459 | 372.378 | 395 | 410 | 230 | 315 | 386.3 | 396.298 | 382 | 518 | 387 |  |  | 405.6715
| 1 | 5 | 407 | 403 | 343.5 | 432 | 430 | 390 | 420 | 400 | 215.71 | 378.5263 | 439.6543 | 420 | 422.59 | 427.6 | 466 | 375.4474 | 405 | 410 | 270 | 317 | 369.8 | 396.542 | 382 | 526 | 383 |  |  | 75
| 1 | 6 | 410 | 405 | 362.9 | 429 | 410 | 380 | 420 | 420 | 219.93 | 382.5114 | 435.3823 | 409 | 422.11 | 431.6 | 462 | 382.536 | 417 | 410 | 240 | 319 | 384.2 | 394.677 | 383 | 525 | 384
| Mean |  | 408.5 | 401.6667 | 347.5167 | 429.8333 | 415 | 393.3333 | 425 | 408.3333 | 218.0917 | 382.0546 | 438.5899 | 416.5 | 423.4833 | 428.0833 | 459.5 | 379.3708 | 402.6667 | 415 | 266.6667 | 312.8333 | 379.9167 | 394.7513 | 382.1667 | 519.1667 | 386.1667
| Median |  | 408.5 | 400.5 | 344.2 | 429 | 415 | 390 | 425 | 410 | 219.315 | 382.5919 | 437.0095 | 416 | 423.275 | 427.95 | 459.5 | 379.4988 | 401 | 410 | 270 | 315.5 | 380.6 | 395.4875 | 382.5 | 521.5 | 386
| Std Dev. |  | 1.3784 | 5.3166 | 18.2064 | 2.6394 | 10.4881 | 20.6559 | 5.4772 | 13.2916 | 2.3703 | 2.0069 | 7.2987 | 7.0922 | 4.6904 | 1.9803 | 4.2778 | 5.3564 | 9.331 | 8.3666 | 31.4113 | 6.4936 | 9.2534 | 2.4512 | 8.3766 | 9.3684 | 2.6394
| Rel.Std.Dev. |  | 0.3374% | 1.324% | 5.239% | 0.6141% | 2.527% | 5.252% | 1.289% | 3.255% | 1.087% | 0.5253% | 1.664% | 1.703% | 1.108% | 0.4626% | 0.931% | 1.412% | 2.317% | 2.016% | 11.78% | 2.076% | 2.436% | 0.6209% | 2.192% | 1.805% | 0.6835%
| PDM3 |  | 0.6972% | -0.9872% | -14.34% | 5.956% | 2.3% | -3.041% | 4.765% | 0.6561% | -46.24% | -5.822% | 8.115% | 2.669% | 4.391% | 5.525% | 13.27% | -6.483% | -0.7407% | 2.3% | -34.27% | -22.89% | -6.349% | -2.692% | -5.794% | 27.98% | -4.808%
| Z-Score (Absolute) |  | 0.19 | 0.03 | 1.79 | 0.88 | 0.4 | 0.3 | 0.72 | 0.18 | 5.98 | 0.67 | 1.16 | 0.45 | 0.67 | 0.82 | 1.84 | 0.75 | 0 | 0.4 | 4.41 | 2.91 | 0.74 | 0.26 | 0.66 | 3.77 | 0.53
| Analytical results for Be in OREAS 152c (Certified Value 1.43 ppm) | [28 empty] | Certified
Be | Round | Replicate | Lab | Lab | Lab | Lab | Lab | Lab | Lab | Lab | Lab | Lab | Lab | Lab | Lab | Lab | Lab | Lab | Lab | Lab | Lab | Lab | Lab | [6 empty] | 1
| No | No | 1.01 | 1.04 | 1.05 | 1.06 | 1.07 | 1.08 | 1.09 | 1.10 | 1.11 | 1.12 | 1.16 | 1.17 | 1.18 | 1.19 | 1.20 | 1.21 | 1.22 | 1.24 | 1.27 | 1.29 | 1.30 | [6 empty] | ppm
|  |  | AR*OES/MS | AR*OES | AR*MS | AR*MS | AR*MS | AR*MS | AR*MS | AR*OES | AR*MS | AR*OES/MS | AR*OES | AR*OES/MS | AR*OES/MS | AR*MS | AR*MS | AR*MS | AR*OES | AR*OES | AR*OES/MS | AR*OES/MS | AR*OES | [6 empty] | 2
|  |  | 01g | 0.25g | 0.5g | 0.5g | 0.5g | 0.5g | 0.5g | 0.5g | 0.2g | 0.5g | 01g | 0.25g | 01g | 0.2g | 0.5g | 0.5g | 0.5g | 0.25g | 0.25g | 0.25g | 0.25g | [6 empty] | 3
| 1 | 1 | 1.4 | 1.6 | 1.32 | 1.32 | 1.42 | 1.35 | 1.44 | 0.9809 | 1.3675 | 2.23 | < 2 | 1.7 | 1.3294 | 1.51 | 1.35 | 1.28 | < 5 | < 5 | 1 | 1.8 | 1.6 | [6 empty] | 1
| 1 | 2 | 1.4 | 1.6 | 1.37 | 1.33 | 1.43 | 1.38 | 1.43 | 0.9925 | 1.3451 | 2.3 | < 2 | 1.7 | 1.3401 | 1.49 | 1.33 | 1.3 | < 5 | < 5 | 1 | 1.7 | 1.6 | [6 empty] | 28
| 1 | 3 | 1.4 | 1.7 | 1.38 | 1.36 | 1.44 | 1.46 | 1.42 | 1.0175 | 1.389 | 2.24 | < 2 | 1.9 | 1.3117 | 1.56 | 1.27 | 1.26 | < 5 | < 5 | 1 | 1.7 | 1.6 | [6 empty] | 16
| 1 | 4 | 1.4 | 1.6 | 1.39 | 1.45 | 1.43 | 1.34 | 1.45 | 1.0001 | 1.4074 | 2.17 | < 2 | 1.8 | 1.3021 | 1.49 | 1.3 | 1.33 | < 5 | < 5 | 1 | 1.7 | 1.5 | [6 empty] | 1.4336
| 1 | 5 | 1.4 | 1.7 | 1.39 | 1.35 | 1.42 | 1.34 | 1.42 | 0.9869 | 1.3642 | 2.19 | < 2 | 1.9 | 1.3439 | 1.51 | 1.3 | 1.32 | < 5 | < 5 | 2 | 1.7 | 1.7 | [6 empty] | 76
| 1 | 6 | 1.4 | 1.6 | 1.33 | 1.34 | 1.41 | 1.35 | 1.48 | 0.9764 | 1.3445 | 2.18 | < 2 | 1.8 | 1.3532 | 1.56 | 1.28 | 1.26 | < 5 | < 5 | 2 | 1.7 | 1.5
| Mean |  | 1.4 | 1.6333 | 1.3633 | 1.3583 | 1.425 | 1.37 | 1.44 | 0.99238 | 1.3696 | 2.2183 |  | 1.8 | 1.3301 | 1.52 | 1.305 | 1.2917 |  |  | 1.3333 | 1.7167 | 1.5833
| Median |  | 1.4 | 1.6 | 1.375 | 1.345 | 1.425 | 1.35 | 1.435 | 0.9897 | 1.3659 | 2.21 |  | 1.8 | 1.3348 | 1.51 | 1.3 | 1.29 |  |  | 1 | 1.7 | 1.6
| Std Dev. |  | 2.4324e-16 | 0.05164 | 0.030768 | 0.047081 | 0.010488 | 0.046476 | 0.022804 | 0.014885 | 0.024781 | 0.048751 |  | 0.089443 | 0.01975 | 0.032249 | 0.030166 | 0.029944 |  |  | 0.5164 | 0.040825 | 0.075277
| Rel.Std.Dev. |  | 1.737e-14% | 3.162% | 2.257% | 3.466% | 0.736% | 3.392% | 1.584% | 1.5% | 1.809% | 2.198% |  | 4.969% | 1.485% | 2.122% | 2.312% | 2.318% |  |  | 38.73% | 2.378% | 4.754%
| PDM3 |  | -2.342% | 13.93% | -4.9% | -5.248% | -0.5981% | -4.435% | 0.4483% | -30.78% | -4.461% | 54.74% |  | 25.56% | -7.219% | 6.029% | -8.969% | -9.899% |  |  | -6.992% | 19.75% | 10.45%
| Z-Score (Absolute) |  | 0.07 | 1.3 | 0.29 | 0.32 | 0.07 | 0.25 | 0.16 | 2.48 | 0.25 | 4.76 | 2.44 | 2.29 | 0.49 | 0.63 | 0.63 | 0.71 | 6.42 | 6.42 | NA | 1.8 | 1.01
Results from laboratory 1.27 were removed due to their 1 ppm reading resolution.
| Analytical results for Bi in OREAS 152c (Certified Value 1.64 ppm) | [28 empty] | Certified
Bi | Round | Replicate | Lab | Lab | Lab | Lab | Lab | Lab | Lab | Lab | Lab | Lab | Lab | Lab | Lab | Lab | Lab | Lab | Lab | Lab | Lab | Lab | Lab | Lab | Lab | Lab | Lab | Lab |  | 1
| No | No | 1.01 | 1.02 | 1.03 | 1.04 | 1.05 | 1.06 | 1.07 | 1.08 | 1.09 | 1.10 | 1.11 | 1.12 | 1.13 | 1.16 | 1.17 | 1.18 | 1.19 | 1.20 | 1.21 | 1.22 | 1.23 | 1.24 | 1.26 | 1.27 | 1.29 | 1.30 |  | ppm
|  |  | AR*OES/MS | AR*MS | AR*MS | AR*MS | AR*MS | AR*MS | AR*MS | AR*MS | AR*MS | AR*OES | AR*MS | AR*OES/MS | AR*OES/MS | AR*OES | AR*OES/MS | AR*OES/MS | AR*MS | AR*MS | AR*MS | AR*OES | AR*OES/MS | AR*OES | AR*OES/MS | AR*OES/MS | AR*OES/MS | AR*OES |  | 2
|  |  | 01g | 0.5g | 15g | 0.25g | 0.5g | 0.5g | 0.5g | 0.5g | 0.5g | 0.5g | 0.2g | 0.5g | 0.5g | 01g | 0.25g | 01g | 0.2g | 0.5g | 0.5g | 0.5g | 0.5g | 0.25g | 0.5g | 0.25g | 0.25g | 0.25g |  | 3
| 1 | 1 | 1.78 | 1.6 | 1.6 | 1.57 | 1.34 | 2.04 | 1.93 | 1.86 | 1.57 | < 0.1 | < 3.5 | 1.53 | 1.49 | < 5 | 2.02 | 1.9659 | 1.9 | 1.5 | 1.54 | < 2 | 2.43 | < 5 | 1.571 | 1.5 | 1.78 | < 5 |  | 1
| 1 | 2 | 1.64 | 1.7 | 1.6 | 1.66 | 1.46 | 1.6 | 1.62 | 1.43 | 1.5 | < 0.1 | < 3.5 | 1.72 | 0.6 | < 5 | 2.38 | 1.7736 | 1.76 | 1.45 | 1.72 | < 2 | 1.91 | < 5 | 1.491 | 1.7 | 1.69 | < 5 |  | 29
| 1 | 3 | 1.76 | 1.5 | 1.57 | 1.62 | 1.54 | 1.66 | 1.7 | 1.58 | 1.65 | 0.8921 | < 3.5 | 1.7 | 1.7 | < 5 | 2.66 | 1.6593 | 1.91 | 1.52 | 1.55 | < 2 | 1.77 | < 5 | 1.565 | 1.3 | 1.76 | < 5 |  | 16
| 1 | 4 | 1.72 | 2.7 | 1.6 | 1.55 | 1.66 | 1.76 | 1.93 | 1.72 | 1.61 | 0.2052 | < 3.5 | 1.65 | 0.9 | < 5 | 1.96 | 1.7469 | 1.81 | 1.46 | 1.62 | < 2 | 1.64 | < 5 | 1.576 | 1.6 | 1.6 | < 5 |  | 1.6408
| 1 | 5 | 1.7 | 1.7 | 1.62 | 1.57 | 1.48 | 1.52 | 1.64 | 1.77 | 1.87 | < 0.1 | < 3.5 | 1.66 | 0.41 | < 5 | 2.56 | 1.8997 | 1.9 | 1.6 | 1.49 | < 2 | 1.68 | < 5 | 1.507 | 1.5 | 1.61 | < 5 |  | 77
| 1 | 6 | 1.66 | 1.6 | 1.62 | 1.6 | 1.37 | 1.6 | 1.45 | 1.6 | 1.56 | < 0.1 | < 3.5 | 1.61 | 1.59 | < 5 | 2.16 | 1.6102 | 1.8 | 1.47 | 1.5 | < 2 | 1.73 | < 5 | 1.516 | 1.4 | 1.59 | < 5
| Mean |  | 1.71 | 1.8 | 1.6017 | 1.595 | 1.475 | 1.6967 | 1.7117 | 1.66 | 1.6267 | 0.54865 |  | 1.645 | 1.115 |  | 2.29 | 1.7759 | 1.8467 | 1.5 | 1.57 |  | 1.86 |  | 1.5377 | 1.5 | 1.6717
| Median |  | 1.71 | 1.65 | 1.6 | 1.585 | 1.47 | 1.63 | 1.67 | 1.66 | 1.59 | 0.54865 |  | 1.655 | 1.195 |  | 2.27 | 1.7602 | 1.855 | 1.485 | 1.545 |  | 1.75 |  | 1.5405 | 1.5 | 1.65
| Std Dev. |  | 0.054772 | 0.44721 | 0.018348 | 0.040373 | 0.11658 | 0.18608 | 0.18841 | 0.15401 | 0.12941 | 0.48571 |  | 0.068337 | 0.55081 |  | 0.28865 | 0.13664 | 0.064395 | 0.055498 | 0.086718 |  | 0.29435 |  | 0.03719 | 0.14142 | 0.084242
| Rel.Std.Dev. |  | 3.203% | 24.85% | 1.146% | 2.531% | 7.903% | 10.97% | 11.01% | 9.278% | 7.955% | 88.53% |  | 4.154% | 49.4% |  | 12.6% | 7.694% | 3.487% | 3.7% | 5.523% |  | 15.83% |  | 2.419% | 9.428% | 5.039%
| PDM3 |  | 4.22% | 9.705% | -2.383% | -2.789% | -10.1% | 3.407% | 4.321% | 1.172% | -0.8594% | -66.56% |  | 0.258% | -32.04% |  | 39.57% | 8.239% | 12.55% | -8.579% | -4.313% |  | 13.36% |  | -6.284% | -8.579% | 1.883%
| Z-Score (Absolute) |  | 0.25 | NA | 0.36 | 0.4 | 1.08 | 0.17 | 0.26 | 0.03 | 0.22 | 8.2 | 0.48 | 0.12 | 3.12 | 4.72 | 3.53 | 0.62 | 1.02 | 0.94 | 0.54 | 3.77 | 1.1 | 4.72 | 0.73 | NA | 0.03 | 4.72
Results from laboratories 1.02 and 1.27 were removed due to their 0.1 ppm reading resolution.
| Analytical results for Ca in OREAS 152c (Certified Value 0.418 wt.%) | [28 empty] | Certified
Ca | Round | Replicate | Lab | Lab | Lab | Lab | Lab | Lab | Lab | Lab | Lab | Lab | Lab | Lab | Lab | Lab | Lab | Lab | Lab | Lab | Lab | Lab | Lab | Lab | Lab | Lab | Lab | Lab | Lab | 1
| No | No | 1.01 | 1.02 | 1.03 | 1.04 | 1.05 | 1.06 | 1.07 | 1.08 | 1.09 | 1.10 | 1.11 | 1.12 | 1.13 | 1.14 | 1.16 | 1.17 | 1.18 | 1.19 | 1.20 | 1.21 | 1.22 | 1.23 | 1.24 | 1.26 | 1.27 | 1.29 | 1.30 | wt.%
|  |  | AR*OES/MS | AR*MS | AR*MS | AR*OES | AR*MS | AR*MS | AR*MS | AR*MS | AR*MS | AR*OES | AR*MS | AR*OES/MS | AR*OES/MS | AR*OES | AR*OES | AR*OES/MS | AR*OES/MS | AR*OES/MS | AR*MS | AR*MS | AR*OES | AR*OES/MS | AR*OES | AR*OES/MS | AR*OES/MS | AR*OES/MS | AR*OES | 3
|  |  | 01g | 0.5g | 15g | 0.25g | 0.5g | 0.5g | 0.5g | 0.5g | 0.5g | 0.5g | 0.2g | 0.5g | 0.5g | 0.5g | 01g | 0.25g | 01g | 0.2g | 0.5g | 0.5g | 0.5g | 0.5g | 0.25g | 0.5g | 0.25g | 0.25g | 0.25g | 3
| 1 | 1 | 0.4 | 0.44 | 0.43 | 0.43 | 0.56 | 0.44 | 0.44 | 0.44 | 0.409 | 0.43044 | 0.42822 | 0.37 | 0.62386 | 0.51894 | 0.4 | 0.42 | 0.40206 | 0.44 | 0.44 | 0.42 | 0.45 | 0.4 | 0.40951 | 0.36276 | 0.45 | 0.41 | 0.372 | 1
| 1 | 2 | 0.41 | 0.43 | 0.42 | 0.43 | 0.48 | 0.44 | 0.44 | 0.45 | 0.409 | 0.41912 | 0.43085 | 0.39 | 0.31922 | 0.51829 | 0.4 | 0.4 | 0.39875 | 0.44 | 0.43 | 0.42 | 0.44 | 0.38 | 0.42188 | 0.39014 | 0.44 | 0.41 | 0.377 | #N/A
| 1 | 3 | 0.4 | 0.44 | 0.42 | 0.43 | 0.46 | 0.45 | 0.45 | 0.44 | 0.424 | 0.41703 | 0.43683 | 0.37 | 0.31653 | 0.51864 | 0.41 | 0.4 | 0.39446 | 0.43 | 0.42 | 0.42 | 0.45 | 0.38 | 0.41252 | 0.38924 | 0.45 | 0.4 | 0.368 | 16
| 1 | 4 | 0.4 | 0.45 | 0.43 | 0.43 | 0.53 | 0.48 | 0.44 | 0.43 | 0.411 | 0.41018 | 0.43919 | 0.36 | 0.32816 | 0.51855 | 0.39 | 0.4 | 0.39924 | 0.44 | 0.42 | 0.43 | 0.46 | 0.38 | 0.41448 | 0.37175 | 0.45 | 0.4 | 0.375 | 0.41835
| 1 | 5 | 0.4 | 0.45 | 0.43 | 0.43 | 0.46 | 0.45 | 0.44 | 0.43 | 0.409 | 0.40839 | 0.4344 | 0.37 | 0.33398 | 0.51525 | 0.39 | 0.41 | 0.37918 | 0.43 | 0.42 | 0.43 | 0.47 | 0.37 | 0.41799 | 0.39044 | 0.45 | 0.4 | 0.366 | 78
| 1 | 6 | 0.41 | 0.45 | 0.43 | 0.43 | 0.43 | 0.45 | 0.46 | 0.44 | 0.412 | 0.41846 | 0.4256 | 0.37 | 0.32243 | 0.51545 | 0.41 | 0.41 | 0.38251 | 0.44 | 0.42 | 0.41 | 0.46 | 0.38 | 0.4116 | 0.37455 | 0.45 | 0.4 | 0.371
| Mean |  | 0.40333 | 0.44333 | 0.42667 | 0.43 | 0.48667 | 0.45167 | 0.445 | 0.43833 | 0.41233 | 0.41727 | 0.43252 | 0.37167 | 0.37403 | 0.51752 | 0.4 | 0.40667 | 0.3927 | 0.43667 | 0.425 | 0.42167 | 0.455 | 0.38167 | 0.41466 | 0.37981 | 0.44833 | 0.40333 | 0.3715
| Median |  | 0.4 | 0.445 | 0.43 | 0.43 | 0.47 | 0.45 | 0.44 | 0.44 | 0.41 | 0.41775 | 0.43263 | 0.37 | 0.32529 | 0.51842 | 0.4 | 0.405 | 0.3966 | 0.44 | 0.42 | 0.42 | 0.455 | 0.38 | 0.4135 | 0.3819 | 0.45 | 0.4 | 0.3715
| Std Dev. |  | 0.005164 | 0.008165 | 0.005164 | 0 | 0.048854 | 0.01472 | 0.0083666 | 0.0075277 | 0.0058538 | 0.0078431 | 0.0052093 | 0.0098319 | 0.12255 | 0.0016948 | 0.0089443 | 0.008165 | 0.0095574 | 0.005164 | 0.0083666 | 0.0075277 | 0.010488 | 0.0098319 | 0.0045541 | 0.011765 | 0.0040825 | 0.005164 | 0.0041352
| Rel.Std.Dev. |  | 1.28% | 1.842% | 1.21% | 0% | 10.04% | 3.259% | 1.88% | 1.717% | 1.42% | 1.88% | 1.204% | 2.645% | 32.77% | 0.3275% | 2.236% | 2.008% | 2.434% | 1.183% | 1.969% | 1.785% | 2.305% | 2.576% | 1.098% | 3.098% | 0.9106% | 1.28% | 1.113%
| PDM3 |  | -3.588% | 5.973% | 1.989% | 2.786% | 16.33% | 7.965% | 6.372% | 4.778% | -1.437% | -0.2571% | 3.387% | -11.16% | -10.59% | 23.71% | -4.385% | -2.792% | -6.131% | 4.38% | 1.591% | 0.794% | 8.762% | -8.768% | -0.88% | -9.21% | 7.168% | -3.588% | -11.2%
| Z-Score (Absolute) |  | 0.57 | 0.67 | 0.16 | 0.26 | 2.02 | 0.93 | 0.73 | 0.52 | 0.29 | 0.14 | 0.34 | 1.56 | 1.48 | 2.98 | 0.67 | 0.47 | 0.9 | 0.47 | 0.1 | 0 | 1.04 | 1.24 | 0.22 | 1.3 | 0.83 | 0.57 | 1.56
| Analytical results for Cd in OREAS 152c (Certified Value 0.57 ppm) | [28 empty] | Certified
Cd | Round | Replicate | Lab | Lab | Lab | Lab | Lab | Lab | Lab | Lab | Lab | Lab | Lab | Lab | Lab | Lab | Lab | Lab | Lab | Lab | Lab | Lab | Lab | Lab | Lab | Lab | Lab |  |  | 1
| No | No | 1.01 | 1.02 | 1.03 | 1.04 | 1.05 | 1.06 | 1.07 | 1.08 | 1.09 | 1.10 | 1.11 | 1.12 | 1.13 | 1.16 | 1.17 | 1.18 | 1.19 | 1.20 | 1.21 | 1.22 | 1.23 | 1.24 | 1.27 | 1.29 | 1.30 |  |  | ppm
|  |  | AR*OES/MS | AR*MS | AR*MS | AR*MS | AR*MS | AR*MS | AR*MS | AR*MS | AR*MS | AR*OES | AR*MS | AR*OES/MS | AR*OES/MS | AR*OES | AR*OES/MS | AR*OES/MS | AR*OES/MS | AR*MS | AR*MS | AR*OES | AR*OES/MS | AR*OES | AR*OES/MS | AR*OES/MS | AR*OES |  |  | 2
|  |  | 01g | 0.5g | 15g | 0.25g | 0.5g | 0.5g | 0.5g | 0.5g | 0.5g | 0.5g | 0.2g | 0.5g | 0.5g | 01g | 0.25g | 01g | 0.2g | 0.5g | 0.5g | 0.5g | 0.5g | 0.25g | 0.25g | 0.25g | 0.25g |  |  | 2
| 1 | 1 | 0.53 | 0.7 | 0.54 | 0.56 | 0.51 | 0.53 | 0.56 | 0.51 | 0.555 | 0.11146 | 0.52651 | 0.58 | 3.34 | < 1 | 0.6 | 0.58584 | < 1 | 0.52 | 0.51 | 0.65 | 0.62 | < 5 | 0.6 | 0.67 | < 1 |  |  | 1
| 1 | 2 | 0.55 | 0.6 | 0.52 | 0.57 | 0.53 | 0.56 | 0.56 | 0.52 | 0.532 | 0.13061 | 0.53904 | 0.47 | 3.25 | < 1 | 0.61 | 0.67479 | < 1 | 0.52 | 0.49 | 0.63 | 0.65 | < 5 | 0.6 | 0.64 | < 1 |  |  | 30
| 1 | 3 | 0.63 | 0.7 | 0.51 | 0.57 | 0.52 | 0.58 | 0.61 | 0.53 | 0.583 | < 0.1 | 0.52634 | 0.4 | 3.23 | < 1 | 0.65 | 0.59569 | < 1 | 0.52 | 0.51 | 0.66 | 0.62 | < 5 | 0.6 | 0.67 | < 1 |  |  | 16
| 1 | 4 | 0.59 | 0.7 | 0.52 | 0.56 | 0.51 | 0.6 | 0.55 | 0.53 | 0.557 | 0.10222 | 0.58229 | 0.68 | 3.14 | < 1 | 0.64 | 0.65903 | < 1 | 0.53 | 0.52 | 0.68 | 0.59 | < 5 | 0.6 | 0.67 | < 1 |  |  | 0.5699
| 1 | 5 | 0.56 | 0.6 | 0.53 | 0.55 | 0.51 | 0.56 | 0.55 | 0.58 | 0.557 | 0.11108 | 0.55088 | 0.64 | 3.05 | < 1 | 0.67 | 0.61203 | < 1 | 0.51 | 0.52 | 0.68 | 0.55 | < 5 | 0.5 | 0.69 | < 1 |  |  | 79
| 1 | 6 | 0.58 | 0.6 | 0.53 | 0.58 | 0.5 | 0.53 | 0.56 | 0.54 | 0.586 | 0.12622 | 0.5155 | 0.57 | 3.13 | < 1 | 0.62 | 0.54989 | < 1 | 0.54 | 0.53 | 0.67 | 0.56 | < 5 | 0.6 | 0.68 | < 1
| Mean |  | 0.57333 | 0.65 | 0.525 | 0.565 | 0.51333 | 0.56 | 0.565 | 0.535 | 0.56167 | 0.11632 | 0.54009 | 0.55667 | 3.19 |  | 0.63167 | 0.61288 |  | 0.52333 | 0.51333 | 0.66167 | 0.59833 |  | 0.58333 | 0.67
| Median |  | 0.57 | 0.65 | 0.525 | 0.565 | 0.51 | 0.56 | 0.56 | 0.53 | 0.557 | 0.11146 | 0.53277 | 0.575 | 3.185 |  | 0.63 | 0.60386 |  | 0.52 | 0.515 | 0.665 | 0.605 |  | 0.6 | 0.67
| Std Dev. |  | 0.035024 | 0.054772 | 0.010488 | 0.010488 | 0.010328 | 0.027568 | 0.022583 | 0.02429 | 0.020077 | 0.011747 | 0.023985 | 0.10482 | 0.10334 |  | 0.026394 | 0.046815 |  | 0.010328 | 0.013663 | 0.019408 | 0.038687 |  | 0.040825 | 0.016733
| Rel.Std.Dev. |  | 6.109% | 8.427% | 1.998% | 1.856% | 2.012% | 4.923% | 3.997% | 4.54% | 3.574% | 10.1% | 4.441% | 18.83% | 3.24% |  | 4.179% | 7.639% |  | 1.973% | 2.662% | 2.933% | 6.466% |  | 6.999% | 2.497%
| PDM3 |  | 0.6024% | 14.06% | -7.879% | -0.8598% | -9.926% | -1.737% | -0.8598% | -6.124% | -1.445% | -79.59% | -5.23% | -2.322% | 459.7% |  | 10.84% | 7.541% |  | -8.171% | -9.926% | 16.1% | 4.989% |  | 2.357% | 17.56%
| Z-Score (Absolute) |  | 0.19 | NA | 0.51 | 0.07 | 0.67 | 0 | 0.07 | 0.36 | 0.02 | 6.57 | 0.29 | 0.05 | 38 | 0.87 | 1.04 | 0.76 | 0.87 | 0.53 | 0.67 | 1.47 | 0.55 | 28.03 | NA | 1.59 | 0.87
Results from laboratories 1.02 and 1.27 were removed due to their 0.1 ppm reading resolution.
| Analytical results for Ce in OREAS 152c (Certified Value 30.9 ppm) | [28 empty] | Certified
Ce | Round | Replicate | Lab | Lab | Lab | Lab | Lab | Lab | Lab | Lab | Lab | Lab | Lab | Lab | Lab | Lab | Lab | Lab | Lab | Lab | [9 empty] | 1
| No | No | 1.01 | 1.04 | 1.05 | 1.06 | 1.07 | 1.08 | 1.09 | 1.10 | 1.11 | 1.12 | 1.17 | 1.18 | 1.19 | 1.20 | 1.21 | 1.24 | 1.27 | 1.29 | [9 empty] | ppm
|  |  | AR*OES/MS | AR*MS | AR*MS | AR*MS | AR*MS | AR*MS | AR*MS | AR*MS | AR*MS | AR*OES/MS | AR*OES/MS | AR*OES/MS | AR*MS | AR*MS | AR*MS | AR*OES | AR*OES/MS | AR*OES/MS | [9 empty] | 1
|  |  | 01g | 0.25g | 0.5g | 0.5g | 0.5g | 0.5g | 0.5g | 0.5g | 0.2g | 0.5g | 0.25g | 01g | 0.2g | 0.5g | 0.5g | 0.25g | 0.25g | 0.25g | [9 empty] | 2
| 1 | 1 | 46 | 31.7 | 32.6 | 30 | 37.5 | 30.2 | 28.238 | 30.786 | 34.5698 | 34 | 27.3 | 45.8514 | 29.97 | 31.2 | 28.5 | 38.533 | 31 | 31.73 | [9 empty] | 1
| 1 | 2 | 45 | 31.02 | 32.8 | 30 | 35.5 | 28.5 | 29.801 | 28.2609 | 35.0322 | 35 | 24.3 | 45.4296 | 29.32 | 29.6 | 29.8 | 39.354 | 29 | 30.86 | [9 empty] | 31
| 1 | 3 | 46.1 | 28.33 | 32.6 | 32.1 | 37.3 | 29.5 | 29.664 | 28.6226 | 34.2446 | 32.6 | 27.2 | 44.8264 | 30.38 | 31.7 | 30.2 | 39.412 | 30 | 32.03 | [9 empty] | 16
| 1 | 4 | 45.9 | 28.92 | 33.3 | 34.7 | 36.3 | 28.7 | 29.432 | 27.5852 | 36.6127 | 28.7 | 28 | 43.6768 | 28.68 | 29.5 | 30 | 40.396 | 32 | 30.69 | [9 empty] | 30.8789
| 1 | 5 | 44.6 | 27.96 | 33.1 | 30.2 | 35.9 | 29.6 | 28.579 | 27.6741 | 35.7469 | 31.7 | 26.3 | 45.4965 | 29.35 | 30 | 28.6 | 40.365 | 30 | 32.16 | [9 empty] | 80
| 1 | 6 | 45 | 30.46 | 30.1 | 30.3 | 36.1 | 30.5 | 28.067 | 30.0489 | 34.7422 | 31.5 | 31.1 | 43.6773 | 30.39 | 30.2 | 28.8 | 40.015 | 31 | 30.37
| Mean |  | 45.4333 | 29.7317 | 32.4167 | 31.2167 | 36.4333 | 29.5 | 28.9635 | 28.8296 | 35.1581 | 32.25 | 27.3667 | 44.8263 | 29.6817 | 30.3667 | 29.3167 | 39.6792 | 30.5 | 31.3067
| Median |  | 45.45 | 29.69 | 32.7 | 30.25 | 36.2 | 29.55 | 29.0055 | 28.4417 | 34.8872 | 32.15 | 27.25 | 45.128 | 29.66 | 30.1 | 29.3 | 39.7135 | 30.5 | 31.295
| Std Dev. |  | 0.64083 | 1.538 | 1.1686 | 1.8841 | 0.79666 | 0.79246 | 0.7602 | 1.3088 | 0.87543 | 2.2007 | 2.2322 | 0.94927 | 0.68069 | 0.89144 | 0.76529 | 0.71942 | 1.0488 | 0.75996
| Rel.Std.Dev. |  | 1.41% | 5.173% | 3.605% | 6.035% | 2.187% | 2.686% | 2.625% | 4.54% | 2.49% | 6.824% | 8.157% | 2.118% | 2.293% | 2.936% | 2.61% | 1.813% | 3.439% | 2.427%
| PDM3 |  | 47.13% | -3.715% | 4.98% | 1.094% | 17.99% | -4.465% | -6.203% | -6.637% | 13.86% | 4.44% | -11.37% | 45.17% | -3.877% | -1.659% | -5.059% | 28.5% | -1.227% | 1.385%
| Z-Score (Absolute) |  | 5.05 | 0.53 | 0.43 | 0 | 1.85 | 0.61 | 0.8 | 0.85 | 1.4 | 0.37 | 1.37 | 4.83 | 0.54 | 0.3 | 0.67 | 3 | NA | 0.03
Results from laboratory 1.27 were removed due to their 1 ppm reading resolution.
| Analytical results for Co in OREAS 152c (Certified Value 11.1 ppm) | [28 empty] | Certified
Co | Round | Replicate | Lab | Lab | Lab | Lab | Lab | Lab | Lab | Lab | Lab | Lab | Lab | Lab | Lab | Lab | Lab | Lab | Lab | Lab | Lab | Lab | Lab | Lab | Lab | Lab | Lab | Lab |  | 1
| No | No | 1.01 | 1.02 | 1.03 | 1.04 | 1.05 | 1.06 | 1.07 | 1.08 | 1.09 | 1.10 | 1.11 | 1.12 | 1.13 | 1.14 | 1.16 | 1.17 | 1.18 | 1.19 | 1.20 | 1.21 | 1.22 | 1.23 | 1.24 | 1.27 | 1.29 | 1.30 |  | ppm
|  |  | AR*OES/MS | AR*MS | AR*MS | AR*MS | AR*MS | AR*MS | AR*MS | AR*MS | AR*MS | AR*OES | AR*MS | AR*OES/MS | AR*OES/MS | AR*OES | AR*OES | AR*OES/MS | AR*OES/MS | AR*MS | AR*MS | AR*MS | AR*OES | AR*OES/MS | AR*OES | AR*OES/MS | AR*OES/MS | AR*OES |  | 1
|  |  | 01g | 0.5g | 15g | 0.25g | 0.5g | 0.5g | 0.5g | 0.5g | 0.5g | 0.5g | 0.2g | 0.5g | 0.5g | 0.5g | 01g | 0.25g | 01g | 0.2g | 0.5g | 0.5g | 0.5g | 0.5g | 0.25g | 0.25g | 0.25g | 0.25g |  | 2
| 1 | 1 | 10.6 | 12.5 | 11.6 | 10.8 | 11.4 | 11 | 12 | 10 | 10.76 | 9.7322 | 11.0116 | 12.6 | 10.26 | 14.46 | 13.2 | 10.7 | 11.1012 | 11.2 | 10 | 11.2 | 13.3 | 10.6 | 10.808 | 9.7 | 12 | 10 |  | 1
| 1 | 2 | 10.8 | 12.5 | 11.5 | 10.9 | 11.1 | 11 | 12 | 10.2 | 10.78 | 10.0102 | 11.1408 | 13.4 | 10.18 | 14.71 | 13 | 10.4 | 11.1803 | 11.3 | 9.9 | 11.4 | 13 | 10.4 | 10.814 | 9.5 | 11.7 | 11 |  | 17
| 1 | 3 | 10.8 | 12.5 | 11 | 11.8 | 11.5 | 11.8 | 12.1 | 10 | 11.26 | 9.811 | 11.3678 | 12.7 | 10.37 | 15.15 | 13.3 | 10.9 | 10.894 | 11.6 | 10.4 | 11.2 | 13.5 | 10.4 | 10.714 | 9.6 | 12.3 | 11 |  | 16
| 1 | 4 | 10.8 | 12.8 | 11.5 | 11.4 | 11 | 12.6 | 12 | 10.1 | 11.08 | 9.7911 | 11.4423 | 12.9 | 10.03 | 13.71 | 13.4 | 11.1 | 10.5951 | 11.3 | 10 | 11.7 | 13.9 | 11.3 | 10.941 | 9.7 | 11.8 | 11 |  | 11.0794
| 1 | 5 | 10.8 | 12.2 | 11.7 | 11.2 | 11.4 | 11.3 | 12 | 10.2 | 11.05 | 9.7297 | 11.2074 | 12.4 | 10.1 | 14.12 | 13.1 | 11.2 | 10.7459 | 11.5 | 10 | 10.6 | 14.1 | 10.7 | 10.804 | 9.6 | 12.1 | 10 |  | 81
| 1 | 6 | 10.4 | 11.7 | 11.9 | 11.6 | 10.8 | 11.7 | 12.1 | 10.6 | 10.92 | 9.8862 | 11.1035 | 12.4 | 10.2 | 14.05 | 13.2 | 10.3 | 10.7823 | 11.8 | 10.3 | 11.6 | 13.8 | 11.9 | 10.723 | 9.6 | 11.9 | 11
| Mean |  | 10.7 | 12.3667 | 11.5333 | 11.2833 | 11.2 | 11.5667 | 12.0333 | 10.1833 | 10.975 | 9.8267 | 11.2122 | 12.7333 | 10.19 | 14.3667 | 13.2 | 10.7667 | 10.8831 | 11.45 | 10.1 | 11.2833 | 13.6 | 10.8833 | 10.8007 | 9.6167 | 11.9667 | 10.6667
| Median |  | 10.8 | 12.5 | 11.55 | 11.3 | 11.25 | 11.5 | 12 | 10.15 | 10.985 | 9.8011 | 11.1741 | 12.65 | 10.19 | 14.29 | 13.2 | 10.8 | 10.8382 | 11.4 | 10 | 11.3 | 13.65 | 10.65 | 10.806 | 9.6 | 11.95 | 11
| Std Dev. |  | 0.16733 | 0.37771 | 0.30111 | 0.392 | 0.27568 | 0.60882 | 0.05164 | 0.22286 | 0.19243 | 0.10683 | 0.1639 | 0.37771 | 0.11933 | 0.51624 | 0.14142 | 0.36697 | 0.22267 | 0.22583 | 0.2 | 0.392 | 0.40988 | 0.59805 | 0.081828 | 0.075277 | 0.21602 | 0.5164
| Rel.Std.Dev. |  | 1.564% | 3.054% | 2.611% | 3.474% | 2.461% | 5.264% | 0.4291% | 2.188% | 1.753% | 1.087% | 1.462% | 2.966% | 1.171% | 3.593% | 1.071% | 3.408% | 2.046% | 1.972% | 1.98% | 3.474% | 3.014% | 5.495% | 0.7576% | 0.7828% | 1.805% | 4.841%
| PDM3 |  | -3.425% | 11.62% | 4.097% | 1.84% | 1.088% | 4.398% | 8.61% | -8.088% | -0.9427% | -11.31% | 1.198% | 14.93% | -8.028% | 29.67% | 19.14% | -2.823% | -1.772% | 3.345% | -8.84% | 1.84% | 22.75% | -1.77% | -2.516% | -13.2% | 8.008% | -3.726%
| Z-Score (Absolute) |  | 0.67 | 1.52 | 0.42 | 0.09 | 0.02 | 0.47 | 1.08 | 1.35 | 0.31 | 1.82 | 0 | 2 | 1.35 | 4.15 | 2.62 | 0.59 | 0.43 | 0.31 | 1.46 | 0.09 | 3.14 | 0.43 | 0.54 | 2.1 | 0.99 | NA
Results from laboratory 1.30 were removed due to their 1 ppm reading resolution.
| Analytical results for Cr in OREAS 152c (Certified Value 47.3 ppm) | [28 empty] | Certified
Cr | Round | Replicate | Lab | Lab | Lab | Lab | Lab | Lab | Lab | Lab | Lab | Lab | Lab | Lab | Lab | Lab | Lab | Lab | Lab | Lab | Lab | Lab | Lab | Lab | Lab | Lab | Lab |  |  | 1
| No | No | 1.01 | 1.02 | 1.03 | 1.04 | 1.05 | 1.06 | 1.07 | 1.08 | 1.09 | 1.10 | 1.11 | 1.12 | 1.13 | 1.14 | 1.17 | 1.18 | 1.19 | 1.20 | 1.21 | 1.22 | 1.23 | 1.24 | 1.27 | 1.29 | 1.30 |  |  | ppm
|  |  | AR*OES/MS | AR*MS | AR*MS | AR*OES | AR*MS | AR*MS | AR*MS | AR*MS | AR*MS | AR*OES | AR*MS | AR*OES/MS | AR*OES/MS | AR*OES | AR*OES/MS | AR*OES/MS | AR*OES/MS | AR*MS | AR*MS | AR*OES | AR*OES/MS | AR*OES | AR*OES/MS | AR*OES/MS | AR*OES |  |  | 1
|  |  | 01g | 0.5g | 15g | 0.25g | 0.5g | 0.5g | 0.5g | 0.5g | 0.5g | 0.5g | 0.2g | 0.5g | 0.5g | 0.5g | 0.25g | 01g | 0.2g | 0.5g | 0.5g | 0.5g | 0.5g | 0.25g | 0.25g | 0.25g | 0.25g |  |  | 2
| 1 | 1 | 45 | 45 | 47.5 | 52 | 45 | 49 | 47 | 48 | 46.6 | 46.731 | 46.4915 | 49.2 | 47.74 | 53.06 | 50 | 46.5858 | 47 | 48 | 46 | 46.7 | 50 | 43.918 | 46 | 51 | 44 |  |  | 1
| 1 | 2 | 44 | 45 | 47.4 | 50 | 47 | 50 | 47 | 49 | 47 | 46.1545 | 47.1965 | 49.2 | 49.93 | 52.51 | 49 | 45.427 | 47 | 47 | 47 | 45.9 | 45.9 | 43.758 | 45 | 51 | 45 |  |  | 18
| 1 | 3 | 45 | 46 | 46.7 | 50 | 47 | 50 | 47 | 49 | 46.8 | 45.9303 | 47.5724 | 49.4 | 46.93 | 53.81 | 49 | 45.9109 | 47 | 47 | 46 | 46 | 47 | 43.05 | 46 | 50 | 46 |  |  | 16
| 1 | 4 | 45 | 46 | 48.1 | 50 | 47 | 53 | 53 | 48 | 47 | 44.1958 | 48.0908 | 48.5 | 45.79 | 53.97 | 49 | 47.0063 | 47 | 47 | 47 | 47.3 | 48.7 | 44.235 | 46 | 50 | 45 |  |  | 47.3206
| 1 | 5 | 44 | 45 | 47.6 | 50 | 47 | 50 | 47 | 48 | 46.6 | 44.5022 | 46.9888 | 49.8 | 45.69 | 50.75 | 50 | 43.3533 | 47 | 46 | 47 | 47.2 | 45.9 | 44.281 | 48 | 50 | 45 |  |  | 82
| 1 | 6 | 44 | 46 | 49.6 | 50 | 47 | 50 | 50 | 49 | 46.7 | 43.9942 | 46.9133 | 48.9 | 48.51 | 51.25 | 50 | 43.2344 | 47 | 46 | 45 | 47 | 47 | 43.166 | 46 | 51 | 44
| Mean |  | 44.5 | 45.5 | 47.8167 | 50.3333 | 46.6667 | 50.3333 | 48.5 | 48.5 | 46.7833 | 45.2513 | 47.2089 | 49.1667 | 47.4317 | 52.5583 | 49.5 | 45.253 | 47 | 46.8333 | 46.3333 | 46.6833 | 47.4167 | 43.7347 | 46.1667 | 50.5 | 44.8333
| Median |  | 44.5 | 45.5 | 47.55 | 50 | 47 | 50 | 47 | 48.5 | 46.75 | 45.2163 | 47.0927 | 49.2 | 47.335 | 52.785 | 49.5 | 45.6689 | 47 | 47 | 46.5 | 46.85 | 47 | 43.838 | 46 | 50.5 | 45
| Std Dev. |  | 0.54772 | 0.54772 | 0.98268 | 0.8165 | 0.8165 | 1.3663 | 2.51 | 0.54772 | 0.18348 | 1.1595 | 0.55868 | 0.44121 | 1.6419 | 1.3263 | 0.54772 | 1.6123 | 0 | 0.75277 | 0.8165 | 0.6047 | 1.629 | 0.52443 | 0.98319 | 0.54772 | 0.75277
| Rel.Std.Dev. |  | 1.231% | 1.204% | 2.055% | 1.622% | 1.75% | 2.714% | 5.175% | 1.129% | 0.3922% | 2.562% | 1.183% | 0.8974% | 3.462% | 2.523% | 1.107% | 3.563% | 0% | 1.607% | 1.762% | 1.295% | 3.436% | 1.199% | 2.13% | 1.085% | 1.679%
| PDM3 |  | -5.961% | -3.847% | 1.048% | 6.367% | -1.382% | 6.367% | 2.492% | 2.492% | -1.135% | -4.373% | -0.236% | 3.901% | 0.2348% | 11.07% | 4.606% | -4.369% | -0.6775% | -1.03% | -2.086% | -1.347% | 0.2031% | -7.578% | -2.439% | 6.719% | -5.256%
| Z-Score (Absolute) |  | 1.12 | 0.67 | 0.37 | 1.5 | 0.15 | 1.5 | 0.67 | 0.67 | 0.1 | 0.79 | 0.09 | 0.97 | 0.19 | 2.5 | 1.12 | 0.79 | 0 | 0.07 | 0.3 | 0.14 | 0.19 | 1.47 | 0.37 | 1.57 | 0.97
| Analytical results for Cs in OREAS 152c (Certified Value 7.76 ppm) | [28 empty] | Certified
Cs | Round | Replicate | Lab | Lab | Lab | Lab | Lab | Lab | Lab | Lab | Lab | Lab | Lab | Lab | Lab | Lab | Lab | [12 empty] | 1
| No | No | 1.01 | 1.05 | 1.06 | 1.07 | 1.08 | 1.09 | 1.11 | 1.12 | 1.17 | 1.18 | 1.19 | 1.20 | 1.21 | 1.27 | 1.29 | [12 empty] | ppm
|  |  | AR*OES/MS | AR*MS | AR*MS | AR*MS | AR*MS | AR*MS | AR*MS | AR*OES/MS | AR*OES/MS | AR*OES/MS | AR*MS | AR*MS | AR*MS | AR*OES/MS | AR*OES/MS | [12 empty] | 2
|  |  | 01g | 0.5g | 0.5g | 0.5g | 0.5g | 0.5g | 0.2g | 0.5g | 0.25g | 01g | 0.2g | 0.5g | 0.5g | 0.25g | 0.25g | [12 empty] | 3
| 1 | 1 | 7.98 | 8.51 | 7.71 | 8.2 | 7.17 | 7.69 | 7.686 | 6.62 | 9.68 | 7.0209 | 7.27 | 8.13 | 7.24 | 8.1 | 8.59 | [12 empty] | 1
| 1 | 2 | 8.08 | 8.66 | 7.93 | 8.28 | 7.15 | 7.58 | 7.9694 | 7.16 | 9.91 | 7.0785 | 7.41 | 7.79 | 7.11 | 8 | 8.57 | [12 empty] | 34
| 1 | 3 | 8.06 | 8.83 | 8.12 | 8.24 | 7.11 | 7.81 | 7.6974 | 6.75 | 9.95 | 6.9812 | 7.58 | 7.9 | 7.34 | 8 | 8.71 | [12 empty] | 16
| 1 | 4 | 8.05 | 8.52 | 8.85 | 8.2 | 7.07 | 7.7 | 8.1491 | 6.76 | 10 | 7.0492 | 7.38 | 7.56 | 7.38 | 8 | 8.67 | [12 empty] | 7.7642
| 1 | 5 | 8.01 | 8.69 | 8.1 | 8.25 | 7.24 | 7.64 | 7.7527 | 7.28 | 10.2 | 7.0017 | 7.52 | 7.76 | 7.24 | 8 | 8.75 | [12 empty] | 83
| 1 | 6 | 8.07 | 7.38 | 7.9 | 8.16 | 7.44 | 7.62 | 7.7821 | 6.73 | 9.74 | 6.985 | 7.72 | 7.81 | 7.29 | 8.1 | 8.75
| Mean |  | 8.0417 | 8.4317 | 8.1017 | 8.2217 | 7.1967 | 7.6733 | 7.8394 | 6.8833 | 9.9133 | 7.0194 | 7.48 | 7.825 | 7.2667 | 8.0333 | 8.6733
| Median |  | 8.055 | 8.59 | 8.015 | 8.22 | 7.16 | 7.665 | 7.7674 | 6.755 | 9.93 | 7.0113 | 7.465 | 7.8 | 7.265 | 8 | 8.69
| Std Dev. |  | 0.038687 | 0.52867 | 0.39595 | 0.043089 | 0.13231 | 0.080416 | 0.18294 | 0.26823 | 0.18737 | 0.038296 | 0.16012 | 0.18684 | 0.094587 | 0.05164 | 0.078401
| Rel.Std.Dev. |  | 0.4811% | 6.27% | 4.887% | 0.5241% | 1.839% | 1.048% | 2.334% | 3.897% | 1.89% | 0.5456% | 2.141% | 2.388% | 1.302% | 0.6428% | 0.9039%
| PDM3 |  | 3.573% | 8.596% | 4.346% | 5.892% | -7.31% | -1.171% | 0.9687% | -11.35% | 27.68% | -9.593% | -3.661% | 0.7827% | -6.408% | 3.466% | 11.71%
| Z-Score (Absolute) |  | 0.36 | 1.04 | 0.46 | 0.67 | 1.13 | 0.29 | 0 | 1.69 | 3.66 | 1.45 | 0.63 | 0.03 | 1.01 | 0.34 | 1.47
| Analytical results for Cu in OREAS 152c (Certified Value 0.376 wt.%) | [28 empty] | Certified
Cu | Round | Replicate | Lab | Lab | Lab | Lab | Lab | Lab | Lab | Lab | Lab | Lab | Lab | Lab | Lab | Lab | Lab | Lab | Lab | Lab | Lab | Lab | Lab | Lab | Lab | Lab | Lab | Lab | Lab | 1
| No | No | 1.01 | 1.02 | 1.03 | 1.04 | 1.05 | 1.06 | 1.07 | 1.08 | 1.09 | 1.10 | 1.11 | 1.12 | 1.13 | 1.14 | 1.16 | 1.17 | 1.18 | 1.19 | 1.20 | 1.21 | 1.22 | 1.23 | 1.24 | 1.26 | 1.27 | 1.29 | 1.30 | wt.%
|  |  | AR*OES/MS | AR*MS | AR*MS | AR*OES | AR*MS | AR*MS | AR*MS | AR*MS | AR*MS | AR*OES | AR*MS | AR*OES/MS | AR*OES/MS | AR*OES | AR*OES | AR*OES/MS | AR*OES/MS | AR*MS | AR*MS | AR*MS | AR*OES | AR*OES/MS | AR*OES | AR*OES/MS | AR*OES/MS | AR*OES/MS | AR*OES | 3
|  |  | 01g | 0.5g | 15g | 0.25g | 0.5g | 0.5g | 0.5g | 0.5g | 0.5g | 0.5g | 0.2g | 0.5g | 0.5g | 0.5g | 01g | 0.25g | 01g | 0.2g | 0.5g | 0.5g | 0.5g | 0.5g | 0.25g | 0.5g | 0.25g | 0.25g | 0.25g | 3
| 1 | 1 | 0.359 | 0.3595 | 0.3636 | 0.3828 | 0.383 | 0.367 | 0.381 | 0.371 | 0.37926 | 0.35885 | 0.37585 | 0.374 | 0.3975 | 0.38536 | 0.3714 | 0.3891 | 0.3819 | 0.36851 | 0.382 | 0.367 | 0.3695 | 0.38582 | 0.36934 | 0.3844 | 0.37189 | 0.38507 | 0.3725 | 1
| 1 | 2 | 0.36 | 0.35633 | 0.35952 | 0.3782 | 0.396 | 0.364 | 0.383 | 0.382 | 0.38174 | 0.35577 | 0.37818 | 0.381 | 0.39811 | 0.38964 | 0.3789 | 0.3843 | 0.38026 | 0.3713 | 0.381 | 0.363 | 0.3687 | 0.3737 | 0.37661 | 0.3821 | 0.36136 | 0.38804 | 0.3751 | 19
| 1 | 3 | 0.361 | 0.36015 | 0.35843 | 0.3802 | 0.396 | 0.378 | 0.383 | 0.372 | 0.38398 | 0.35983 | 0.38237 | 0.389 | 0.39731 | 0.38522 | 0.3835 | 0.3839 | 0.37825 | 0.38164 | 0.375 | 0.37 | 0.3701 | 0.37774 | 0.37172 | 0.38546 | 0.36394 | 0.38554 | 0.3696 | 16
| 1 | 4 | 0.359 | 0.36587 | 0.36417 | 0.3789 | 0.391 | 0.402 | 0.383 | 0.371 | 0.38318 | 0.3547 | 0.38969 | 0.38 | 0.38791 | 0.38185 | 0.3815 | 0.3821 | 0.38381 | 0.37065 | 0.371 | 0.379 | 0.368 | 0.3838 | 0.36966 | 0.38534 | 0.37177 | 0.38887 | 0.37 | 0.37615
| 1 | 5 | 0.359 | 0.35849 | 0.36031 | 0.38 | 0.398 | 0.376 | 0.385 | 0.373 | 0.38278 | 0.3526 | 0.38084 | 0.385 | 0.39637 | 0.3826 | 0.3841 | 0.3898 | 0.37122 | 0.37829 | 0.371 | 0.379 | 0.3695 | 0.3838 | 0.37683 | 0.38497 | 0.36653 | 0.38459 | 0.3633 | 84
| 1 | 6 | 0.359 | 0.36518 | 0.36482 | 0.3795 | 0.373 | 0.374 | 0.388 | 0.372 | 0.37699 | 0.35282 | 0.37733 | 0.373 | 0.38986 | 0.38406 | 0.382 | 0.3863 | 0.37139 | 0.38045 | 0.369 | 0.37 | 0.3702 | 0.3838 | 0.37059 | 0.38581 | 0.37307 | 0.3898 | 0.3667
| Mean |  | 0.3595 | 0.36092 | 0.36181 | 0.37993 | 0.3895 | 0.37683 | 0.38383 | 0.3735 | 0.38132 | 0.35576 | 0.38071 | 0.38033 | 0.39451 | 0.38479 | 0.38023 | 0.38592 | 0.3778 | 0.37514 | 0.37483 | 0.37133 | 0.36933 | 0.38144 | 0.37246 | 0.38468 | 0.36809 | 0.38699 | 0.36953
| Median |  | 0.359 | 0.35983 | 0.36195 | 0.37975 | 0.3935 | 0.375 | 0.383 | 0.372 | 0.38226 | 0.35524 | 0.37951 | 0.3805 | 0.39683 | 0.38464 | 0.38175 | 0.3853 | 0.37926 | 0.37479 | 0.373 | 0.37 | 0.3695 | 0.3838 | 0.37115 | 0.38515 | 0.36915 | 0.38679 | 0.3698
| Std Dev. |  | 0.00083666 | 0.0038009 | 0.0027104 | 0.0015845 | 0.0097314 | 0.013452 | 0.0024014 | 0.0042308 | 0.0026793 | 0.0030284 | 0.0049978 | 0.006186 | 0.0044366 | 0.002757 | 0.0046937 | 0.0030531 | 0.0053598 | 0.0056432 | 0.0055287 | 0.0064704 | 0.00084538 | 0.0046795 | 0.0034066 | 0.0013514 | 0.0048525 | 0.0021946 | 0.0041688
| Rel.Std.Dev. |  | 0.2327% | 1.053% | 0.7491% | 0.417% | 2.498% | 3.57% | 0.6256% | 1.133% | 0.7026% | 0.8513% | 1.313% | 1.626% | 1.125% | 0.7165% | 1.234% | 0.7911% | 1.419% | 1.504% | 1.475% | 1.742% | 0.2289% | 1.227% | 0.9146% | 0.3513% | 1.318% | 0.5671% | 1.128%
| PDM3 |  | -4.426% | -4.049% | -3.813% | 1.006% | 3.55% | 0.1821% | 2.043% | -0.7041% | 1.375% | -5.42% | 1.212% | 1.113% | 4.881% | 2.297% | 1.086% | 2.597% | 0.4403% | -0.2681% | -0.3496% | -1.28% | -1.812% | 1.408% | -0.9811% | 2.268% | -2.141% | 2.881% | -1.759%
| Z-Score (Absolute) |  | 1.91 | 1.76 | 1.67 | 0.22 | 1.22 | 0.1 | 0.63 | 0.45 | 0.37 | 2.3 | 0.3 | 0.26 | 1.74 | 0.73 | 0.25 | 0.85 | 0 | 0.28 | 0.31 | 0.67 | 0.88 | 0.38 | 0.56 | 0.72 | 1.01 | 0.96 | 0.86
| Analytical results for Dy in OREAS 152c (Indicative Value 2.35 ppm) | [28 empty] | Indicative
Dy | Round | Replicate | 1.01: Lab; 1.02: Lab; 1.03: Lab | 1
| No | No | 1.01: 1.09; 1.02: 1.10; 1.03: 1.11 | ppm
|  |  | 1.01: AR*MS; 1.02: AR*MS; 1.03: AR*MS | 2
|  |  | 1.01: 0.5g; 1.02: 0.5g; 1.03: 0.2g | 2
| 1 | 1 | 1.01: 2.294; 1.02: 2.2232; 1.03: 2.5664 | 1
| 1 | 2 | 1.01: 2.303; 1.02: 2.1489; 1.03: 2.6052 | 6
| 1 | 3 | 1.01: 2.323; 1.02: 2.0903; 1.03: 2.6351 | 16
| 1 | 4 | 1.01: 2.29; 1.02: 2.077; 1.03: 2.694 | 2.3465
| 1 | 5 | 1.01: 2.254; 1.02: 2.0818; 1.03: 2.5836 | 12
| 1 | 6 | 1.01: 2.256; 1.02: 2.2406; 1.03: 2.5719
| Mean |  | 1.01: 2.2867; 1.02: 2.1436; 1.03: 2.6093
| Median |  | 1.01: 2.292; 1.02: 2.1196; 1.03: 2.5944
| Std Dev. |  | 1.01: 0.027053; 1.02: 0.073306; 1.03: 0.048475
| Rel.Std.Dev. |  | 1.01: 1.183%; 1.02: 3.42%; 1.03: 1.858%
| PDM3 |  | 1.01: -2.552%; 1.02: -8.647%; 1.03: 11.2%
| Z-Score (Absolute) |  | 1.01: 0; 1.02: 0.67; 1.03: 1.52
| Analytical results for Er in OREAS 152c (Indicative Value 0.85 ppm) | [28 empty] | Indicative
Er | Round | Replicate | 1.01: Lab; 1.02: Lab; 1.03: Lab | 1
| No | No | 1.01: 1.09; 1.02: 1.10; 1.03: 1.11 | ppm
|  |  | 1.01: AR*MS; 1.02: AR*MS; 1.03: AR*MS | 2
|  |  | 1.01: 0.5g; 1.02: 0.5g; 1.03: 0.2g | 2
| 1 | 1 | 1.01: 0.851; 1.02: 0.8761; 1.03: 0.96262 | 1
| 1 | 2 | 1.01: 0.849; 1.02: 0.8415; 1.03: 1.0016 | 7
| 1 | 3 | 1.01: 0.84; 1.02: 0.8128; 1.03: 1.0271 | 16
| 1 | 4 | 1.01: 0.858; 1.02: 0.8223; 1.03: 1.0059 | 0.84895
| 1 | 5 | 1.01: 0.847; 1.02: 0.8395; 1.03: 0.9772 | 13
| 1 | 6 | 1.01: 0.869; 1.02: 0.8812; 1.03: 0.96507
| Mean |  | 1.01: 0.85233; 1.02: 0.84557; 1.03: 0.98993
| Median |  | 1.01: 0.85; 1.02: 0.8405; 1.03: 0.9894
| Std Dev. |  | 1.01: 0.010033; 1.02: 0.027822; 1.03: 0.0257
| Rel.Std.Dev. |  | 1.01: 1.177%; 1.02: 3.29%; 1.03: 2.596%
| PDM3 |  | 1.01: 0.3985%; 1.02: -0.3985%; 1.03: 16.61%
| Z-Score (Absolute) |  | 1.01: 0; 1.02: 0.67; 1.03: 13.71
| Analytical results for Eu in OREAS 152c (Indicative Value 0.38 ppm) | [28 empty] | Indicative
Eu | Round | Replicate | 1.01: Lab; 1.02: Lab; 1.03: Lab | 1
| No | No | 1.01: 1.09; 1.02: 1.10; 1.03: 1.11 | ppm
|  |  | 1.01: AR*MS; 1.02: AR*MS; 1.03: AR*MS | 2
|  |  | 1.01: 0.5g; 1.02: 0.5g; 1.03: 0.2g | 2
| 1 | 1 | 1.01: 0.311; 1.02: 0.4383; 1.03: 0.38065 | 1
| 1 | 2 | 1.01: 0.31; 1.02: 0.4227; 1.03: 0.38395 | 8
| 1 | 3 | 1.01: 0.317; 1.02: 0.4155; 1.03: 0.39221 | 16
| 1 | 4 | 1.01: 0.317; 1.02: 0.4246; 1.03: 0.4113 | 0.37695
| 1 | 5 | 1.01: 0.307; 1.02: 0.4249; 1.03: 0.39122 | 14
| 1 | 6 | 1.01: 0.314; 1.02: 0.4318; 1.03: 0.39192
| Mean |  | 1.01: 0.31267; 1.02: 0.4263; 1.03: 0.39188
| Median |  | 1.01: 0.3125; 1.02: 0.42475; 1.03: 0.39157
| Std Dev. |  | 1.01: 0.0040332; 1.02: 0.0078575; 1.03: 0.010644
| Rel.Std.Dev. |  | 1.01: 1.29%; 1.02: 1.843%; 1.03: 2.716%
| PDM3 |  | 1.01: -17.05%; 1.02: 13.09%; 1.03: 3.961%
| Z-Score (Absolute) |  | 1.01: 1.55; 1.02: 0.67; 1.03: 0
| Analytical results for Fe in OREAS 152c (Certified Value 2.89 wt.%) | [28 empty] | Certified
Fe | Round | Replicate | Lab | Lab | Lab | Lab | Lab | Lab | Lab | Lab | Lab | Lab | Lab | Lab | Lab | Lab | Lab | Lab | Lab | Lab | Lab | Lab | Lab | Lab | Lab | Lab | Lab | Lab | Lab | 1
| No | No | 1.01 | 1.02 | 1.03 | 1.04 | 1.05 | 1.06 | 1.07 | 1.08 | 1.09 | 1.10 | 1.11 | 1.12 | 1.13 | 1.14 | 1.16 | 1.17 | 1.18 | 1.19 | 1.20 | 1.21 | 1.22 | 1.23 | 1.24 | 1.26 | 1.27 | 1.29 | 1.30 | wt.%
|  |  | AR*OES/MS | AR*MS | AR*MS | AR*OES | AR*MS | AR*MS | AR*MS | AR*MS | AR*MS | AR*OES | AR*MS | AR*OES/MS | AR*OES/MS | AR*OES | AR*OES | AR*OES/MS | AR*OES/MS | AR*OES/MS | AR*MS | AR*MS | AR*OES | AR*OES/MS | AR*OES | AR*OES/MS | AR*OES/MS | AR*OES/MS | AR*OES | 2
|  |  | 01g | 0.5g | 15g | 0.25g | 0.5g | 0.5g | 0.5g | 0.5g | 0.5g | 0.5g | 0.2g | 0.5g | 0.5g | 0.5g | 01g | 0.25g | 01g | 0.2g | 0.5g | 0.5g | 0.5g | 0.5g | 0.25g | 0.5g | 0.25g | 0.25g | 0.25g | 3
| 1 | 1 | 2.93 | 2.79 | 2.78 | 3.04 | 2.91 | 2.88 | 2.7 | 2.84 | 2.787 | 3.0975 | 2.7808 | 2.72 | 3.82 | 3.1319 | 2.87 | 2.92 | 2.9179 | 2.74 | 2.91 | 2.69 | 2.89 | 3.11 | 3.0503 | 2.7813 | 3.09 | 2.92 | 2.83 | 1
| 1 | 2 | 2.93 | 2.78 | 2.73 | 2.99 | 2.95 | 2.93 | 2.85 | 2.91 | 2.797 | 3.0065 | 2.8019 | 2.78 | 3.73 | 3.1406 | 2.84 | 2.87 | 2.9403 | 2.72 | 2.89 | 2.7 | 2.86 | 2.96 | 3.0627 | 2.8702 | 3.04 | 2.94 | 2.86 | 12
| 1 | 3 | 2.92 | 2.79 | 2.74 | 3 | 2.97 | 2.92 | 2.86 | 2.89 | 2.78 | 2.995 | 2.8369 | 2.83 | 3.697 | 3.1368 | 2.89 | 2.88 | 2.9588 | 2.71 | 2.83 | 2.64 | 2.86 | 2.91 | 3.0909 | 2.8835 | 3.04 | 2.91 | 2.82 | 16
| 1 | 4 | 2.93 | 2.85 | 2.78 | 2.99 | 2.98 | 3.1 | 2.82 | 2.85 | 2.823 | 2.982 | 2.8709 | 2.74 | 3.56 | 3.1205 | 2.85 | 2.87 | 2.9502 | 2.71 | 2.84 | 2.79 | 2.92 | 3.02 | 3.0741 | 2.8219 | 3.07 | 2.88 | 2.82 | 2.8883
| 1 | 5 | 2.94 | 2.79 | 2.77 | 3.01 | 2.98 | 2.93 | 2.72 | 2.85 | 2.82 | 2.9847 | 2.8064 | 2.78 | 3.51 | 3.139 | 2.9 | 2.95 | 2.8638 | 2.71 | 2.82 | 2.79 | 2.92 | 2.83 | 3.0632 | 2.8741 | 3.07 | 2.9 | 2.78 | 85
| 1 | 6 | 2.94 | 2.85 | 2.79 | 3 | 2.8 | 2.91 | 2.96 | 2.87 | 2.782 | 2.9961 | 2.8063 | 2.69 | 3.66 | 3.1965 | 2.9 | 2.91 | 2.8647 | 2.73 | 2.8 | 2.67 | 2.92 | 2.96 | 3.0643 | 2.8217 | 3.04 | 2.85 | 2.8
| Mean |  | 2.9317 | 2.8083 | 2.765 | 3.005 | 2.9317 | 2.945 | 2.8183 | 2.8683 | 2.7982 | 3.0103 | 2.8172 | 2.7567 | 3.6628 | 3.1442 | 2.875 | 2.9 | 2.9159 | 2.72 | 2.8483 | 2.7133 | 2.895 | 2.965 | 3.0676 | 2.8421 | 3.0583 | 2.9 | 2.8183
| Median |  | 2.93 | 2.79 | 2.775 | 3 | 2.96 | 2.925 | 2.835 | 2.86 | 2.792 | 2.9956 | 2.8064 | 2.76 | 3.6785 | 3.1379 | 2.88 | 2.895 | 2.9291 | 2.715 | 2.835 | 2.695 | 2.905 | 2.96 | 3.0637 | 2.846 | 3.055 | 2.905 | 2.82
| Std Dev. |  | 0.0075277 | 0.032506 | 0.02429 | 0.018708 | 0.06969 | 0.078166 | 0.096419 | 0.027142 | 0.019031 | 0.043613 | 0.031849 | 0.050067 | 0.11342 | 0.02662 | 0.025884 | 0.032249 | 0.042322 | 0.012649 | 0.042622 | 0.062823 | 0.029496 | 0.095237 | 0.01369 | 0.04015 | 0.02137 | 0.031623 | 0.027142
| Rel.Std.Dev. |  | 0.2568% | 1.157% | 0.8785% | 0.6226% | 2.377% | 2.654% | 3.421% | 0.9462% | 0.6801% | 1.449% | 1.131% | 1.816% | 3.097% | 0.8466% | 0.9003% | 1.112% | 1.451% | 0.465% | 1.496% | 2.315% | 1.019% | 3.212% | 0.4463% | 1.413% | 0.6987% | 1.09% | 0.963%
| PDM3 |  | 1.5% | -2.77% | -4.27% | 4.039% | 1.5% | 1.962% | -2.424% | -0.6926% | -3.122% | 4.223% | -2.462% | -4.559% | 26.81% | 8.859% | -0.4618% | 0.4038% | 0.9556% | -5.828% | -1.385% | -6.059% | 0.2307% | 2.654% | 6.206% | -1.6% | 5.886% | 0.4038% | -2.424%
| Z-Score (Absolute) |  | 0.32 | 0.76 | 1.14 | 0.97 | 0.32 | 0.44 | 0.67 | 0.23 | 0.85 | 1.01 | 0.68 | 1.22 | 6.75 | 2.19 | 0.18 | 0.04 | 0.18 | 1.54 | 0.41 | 1.6 | 0 | 0.62 | 1.52 | 0.47 | 1.44 | 0.04 | 0.67
| Analytical results for Ga in OREAS 152c (Certified Value 9 ppm) | [28 empty] | Certified
Ga | Round | Replicate | Lab | Lab | Lab | Lab | Lab | Lab | Lab | Lab | Lab | Lab | Lab | Lab | Lab | Lab | Lab | Lab | Lab | Lab | Lab | Lab | Lab | Lab | Lab | Lab |  |  |  | 1
| No | No | 1.01 | 1.02 | 1.03 | 1.04 | 1.05 | 1.06 | 1.07 | 1.08 | 1.09 | 1.11 | 1.12 | 1.13 | 1.14 | 1.16 | 1.17 | 1.18 | 1.19 | 1.20 | 1.21 | 1.22 | 1.23 | 1.24 | 1.27 | 1.29 |  |  |  | ppm
|  |  | AR*OES/MS | AR*MS | AR*MS | AR*MS | AR*MS | AR*MS | AR*MS | AR*MS | AR*MS | AR*MS | AR*OES/MS | AR*OES/MS | AR*OES | AR*OES | AR*OES/MS | AR*OES/MS | AR*MS | AR*MS | AR*MS | AR*OES | AR*OES/MS | AR*OES | AR*OES/MS | AR*OES/MS |  |  |  | 2
|  |  | 01g | 0.5g | 15g | 0.25g | 0.5g | 0.5g | 0.5g | 0.5g | 0.5g | 0.2g | 0.5g | 0.5g | 0.5g | 01g | 0.25g | 01g | 0.2g | 0.5g | 0.5g | 0.5g | 0.5g | 0.25g | 0.25g | 0.25g |  |  |  | 3
| 1 | 1 | 9.3 | 9 | 8.3 | 8.8 | 8.6 | 9 | 9.17 | 8.39 | 8.8 | 8.4709 | 9.56 | 10.18 | 11.69 | 9.7 | 9.8 | 8.4693 | 8.68 | 8.32 | 8.51 | 7.9 | 10.2 | 9.282 | 9 | 8.8 |  |  |  | 1
| 1 | 2 | 9.6 | 9 | 8.1 | 8.9 | 8.57 | 8.89 | 9.01 | 8.42 | 8.8 | 8.4831 | 9.71 | 10.35 | 12.24 | 10.5 | 9.1 | 8.7502 | 8.79 | 8.33 | 8.52 | 7.7 | 10.9 | 9.803 | 9 | 8.8 |  |  |  | 39
| 1 | 3 | 9.5 | 10 | 8 | 9.1 | 8.7 | 9.36 | 9.28 | 8.46 | 8.9 | 8.6107 | 9.17 | 11.2 | 12.47 | 10.3 | 10.3 | 8.5477 | 8.97 | 8.48 | 8.83 | 8.1 | 10 | 8.827 | 9 | 9 |  |  |  | 16
| 1 | 4 | 9.9 | 10 | 8.2 | 9 | 8.49 | 9.83 | 9.23 | 8.28 | 8.8 | 8.7007 | 9.25 | 10.32 | 11.37 | 9.8 | 10 | 8.6518 | 8.66 | 8.17 | 9.02 | 8.3 | 9.4 | 9.527 | 9 | 9 |  |  |  | 9.0038
| 1 | 5 | 9.1 | 9 | 8.1 | 8.8 | 8.7 | 9.02 | 9.02 | 8.37 | 8.8 | 8.5372 | 9 | 10.49 | 11.6 | 10.2 | 10.5 | 8.4607 | 8.79 | 8.13 | 8.33 | 8.5 | 8.2 | 9.141 | 9 | 8.9 |  |  |  | 86
| 1 | 6 | 9.1 | 9 | 8.2 | 8.8 | 8.29 | 9.03 | 9.92 | 8.8 | 8.8 | 8.4861 | 9.07 | 9.79 | 11.74 | 10.1 | 10.4 | 8.7156 | 8.99 | 8.4 | 8.7 | 8.3 | 8.8 | 10.116 | 9 | 9.1
| Mean |  | 9.4167 | 9.3333 | 8.15 | 8.9 | 8.5583 | 9.1883 | 9.2717 | 8.4533 | 8.8167 | 8.5481 | 9.2933 | 10.3883 | 11.8517 | 10.1 | 10.0167 | 8.5992 | 8.8133 | 8.305 | 8.6517 | 8.1333 | 9.5833 | 9.4493 | 9 | 8.9333
| Median |  | 9.4 | 9 | 8.15 | 8.85 | 8.585 | 9.025 | 9.2 | 8.405 | 8.8 | 8.5116 | 9.21 | 10.335 | 11.715 | 10.15 | 10.15 | 8.5997 | 8.79 | 8.325 | 8.61 | 8.2 | 9.7 | 9.4045 | 9 | 8.95
| Std Dev. |  | 0.31252 | 0.5164 | 0.10488 | 0.12649 | 0.15407 | 0.35188 | 0.33594 | 0.18019 | 0.040825 | 0.090948 | 0.28204 | 0.46404 | 0.41643 | 0.30332 | 0.51929 | 0.12474 | 0.1401 | 0.13368 | 0.24927 | 0.29439 | 0.98472 | 0.46603 | 0 | 0.12111
| Rel.Std.Dev. |  | 3.319% | 5.533% | 1.287% | 1.421% | 1.8% | 3.83% | 3.623% | 2.132% | 0.463% | 1.064% | 3.035% | 4.467% | 3.514% | 3.003% | 5.184% | 1.451% | 1.59% | 1.61% | 2.881% | 3.62% | 10.28% | 4.932% | 0% | 1.356%
| PDM3 |  | 4.585% | 3.66% | -9.483% | -1.153% | -4.948% | 2.049% | 2.975% | -6.114% | -2.079% | -5.061% | 3.215% | 15.38% | 31.63% | 12.17% | 11.25% | -4.494% | -2.116% | -7.761% | -3.911% | -9.668% | 6.436% | 4.948% | -0.04249% | -0.7829%
| Z-Score (Absolute) |  | 0.8 | NA | 1.23 | 0.03 | 0.58 | 0.44 | 0.57 | 0.74 | 0.16 | 0.59 | 0.6 | 2.36 | 4.71 | 1.9 | 1.77 | 0.51 | 0.17 | 0.98 | 0.43 | 1.26 | 1.07 | 0.86 | NA | 0.03
Results from laboratories 1.02 and 1.27 were removed due to their 1 ppm reading resolution.
| Analytical results for Gd in OREAS 152c (Indicative Value 3.25 ppm) | [28 empty] | Indicative
Gd | Round | Replicate | 1.01: Lab; 1.02: Lab; 1.03: Lab |  |  |  | 1
| No | No | 1.01: 1.09; 1.02: 1.10; 1.03: 1.11 |  |  |  | ppm
|  |  | 1.01: AR*MS; 1.02: AR*MS; 1.03: AR*MS |  |  |  | 2
|  |  | 1.01: 0.5g; 1.02: 0.5g; 1.03: 0.2g |  |  |  | 2
| 1 | 1 | 1.01: 3.156; 1.02: 3.3178; 1.03: 3.2878 |  |  |  | 1
| 1 | 2 | 1.01: 3.272; 1.02: 3.1917; 1.03: 3.392 |  |  |  | 9
| 1 | 3 | 1.01: 3.291; 1.02: 3.1479; 1.03: 3.311 |  |  |  | 16
| 1 | 4 | 1.01: 3.269; 1.02: 3.0665; 1.03: 3.4912 |  |  |  | 3.2546
| 1 | 5 | 1.01: 3.162; 1.02: 3.1041; 1.03: 3.3726 |  |  |  | 15
| 1 | 6 | 1.01: 3.186; 1.02: 3.2698; 1.03: 3.2949
| Mean |  | 1.01: 3.2227; 1.02: 3.183; 1.03: 3.3582
| Median |  | 1.01: 3.2275; 1.02: 3.1698; 1.03: 3.3418
| Std Dev. |  | 1.01: 0.061187; 1.02: 0.096758; 1.03: 0.077762
| Rel.Std.Dev. |  | 1.01: 1.899%; 1.02: 3.04%; 1.03: 2.316%
| PDM3 |  | 1.01: -0.9819%; 1.02: -2.202%; 1.03: 3.184%
| Z-Score (Absolute) |  | 1.01: 0; 1.02: 0.67; 1.03: 2.3
| Analytical results for Ge in OREAS 152c (Certified Value 0.1 ppm) | [28 empty] | Certified
Ge | Round | Replicate | 1.01: Lab; 1.02: Lab; 1.03: Lab; 1.04: Lab; 1.05: Lab; 1.06: Lab; 1.07: Lab; 1.08: Lab; 1.09: Lab; 1.11: Lab; 1.12: Lab; 1.13: Lab; 1.14: Lab |  |  |  | 1
| No | No | 1.01: 1.05; 1.02: 1.06; 1.03: 1.07; 1.04: 1.08; 1.05: 1.09; 1.06: 1.11; 1.07: 1.12; 1.08: 1.17; 1.09: 1.19; 1.11: 1.20; 1.12: 1.21; 1.13: 1.27; 1.14: 1.29 |  |  |  | ppm
|  |  | 1.01: AR*MS; 1.02: AR*MS; 1.03: AR*MS; 1.04: AR*MS; 1.05: AR*MS; 1.06: AR*MS; 1.07: AR*OES/MS; 1.08: AR*OES/MS; 1.09: AR*MS; 1.11: AR*MS; 1.12: AR*MS; 1.13: AR*OES/MS; 1.14: AR*OES/MS |  |  |  | 2
|  |  | 1.01: 0.5g; 1.02: 0.5g; 1.03: 0.5g; 1.04: 0.5g; 1.05: 0.5g; 1.06: 0.2g; 1.07: 0.5g; 1.08: 0.25g; 1.09: 0.2g; 1.11: 0.5g; 1.12: 0.5g; 1.13: 0.25g; 1.14: 0.25g |  |  |  | 2
| 1 | 1 | 1.01: 0.1; 1.02: 0.09; 1.03: 0.07; 1.04: 0.13; 1.05: 0.07; 1.06: < 0.2; 1.07: 0.75; 1.08: < 0.1; 1.09: 0.1; 1.11: 0.13; 1.12: 0.12; 1.13: 0.9; 1.14: 0.2 |  |  |  | 1
| 1 | 2 | 1.01: 0.1; 1.02: 0.09; 1.03: 0.09; 1.04: 0.11; 1.05: 0.07; 1.06: < 0.2; 1.07: 0.57; 1.08: < 0.1; 1.09: 0.11; 1.11: 0.13; 1.12: 0.14; 1.13: 0.9; 1.14: 0.2 |  |  |  | 4
| 1 | 3 | 1.01: 0.1; 1.02: 0.1; 1.03: 0.06; 1.04: 0.1; 1.05: 0.08; 1.06: < 0.2; 1.07: 0.31; 1.08: < 0.1; 1.09: 0.11; 1.11: 0.13; 1.12: 0.14; 1.13: 0.9; 1.14: 0.2 |  |  |  | 16
| 1 | 4 | 1.01: 0.09; 1.02: 0.09; 1.03: 0.08; 1.04: 0.12; 1.05: 0.08; 1.06: < 0.2; 1.07: 0.25; 1.08: < 0.1; 1.09: 0.11; 1.11: 0.13; 1.12: 0.12; 1.13: 0.9; 1.14: 0.2 |  |  |  | 0.10367
| 1 | 5 | 1.01: 0.1; 1.02: 0.09; 1.03: 0.08; 1.04: 0.12; 1.05: 0.07; 1.06: < 0.2; 1.07: 0.44; 1.08: < 0.1; 1.09: 0.12; 1.11: 0.13; 1.12: 0.12; 1.13: 0.9; 1.14: 0.2 |  |  |  | 87
| 1 | 6 | 1.01: 0.12; 1.02: 0.09; 1.03: 0.14; 1.04: 0.12; 1.05: 0.07; 1.06: < 0.2; 1.07: 0.88; 1.08: < 0.1; 1.09: 0.12; 1.11: 0.13; 1.12: 0.13; 1.13: 0.9; 1.14: 0.2
| Mean |  | 1.01: 0.10167; 1.02: 0.091667; 1.03: 0.086667; 1.04: 0.11667; 1.05: 0.073333; 1.07: 0.53333; 1.09: 0.11167; 1.11: 0.13; 1.12: 0.12833; 1.13: 0.9; 1.14: 0.2
| Median |  | 1.01: 0.1; 1.02: 0.09; 1.03: 0.08; 1.04: 0.12; 1.05: 0.07; 1.07: 0.505; 1.09: 0.11; 1.11: 0.13; 1.12: 0.125; 1.13: 0.9; 1.14: 0.2
| Std Dev. |  | 1.01: 0.0098319; 1.02: 0.0040825; 1.03: 0.028048; 1.04: 0.010328; 1.05: 0.005164; 1.07: 0.24792; 1.09: 0.0075277; 1.11: 0; 1.12: 0.0098319; 1.13: 0; 1.14: 3.0405e-17
| Rel.Std.Dev. |  | 1.01: 9.671%; 1.02: 4.454%; 1.03: 32.36%; 1.04: 8.853%; 1.05: 7.042%; 1.07: 46.49%; 1.09: 6.741%; 1.11: 0%; 1.12: 7.661%; 1.13: 0%; 1.14: 1.52e-14%
| PDM3 |  | 1.01: -1.929%; 1.02: -11.58%; 1.03: -16.4%; 1.04: 12.54%; 1.05: -29.26%; 1.07: 414.5%; 1.09: 7.717%; 1.11: 25.4%; 1.12: 23.79%; 1.13: 768.2%; 1.14: 92.93%
| Z-Score (Absolute) |  | 1.01: 0; 1.02: 0.45; 1.03: 0.67; 1.04: 0.67; 1.05: 1.27; 1.06: 0.07; 1.07: 19.41; 1.08: 2.32; 1.09: 0.45; 1.11: 1.27; 1.12: 1.2; 1.13: NA; 1.14: NA
Results from laboratories 1.27 and 1.29 were removed due to their 0.1 ppm reading resolution.
| Analytical results for Hf in OREAS 152c (Certified Value 0.27 ppm) | [28 empty] | Certified
Hf | Round | Replicate | Lab | Lab | Lab | Lab | Lab | Lab | Lab | Lab | Lab | Lab | Lab | Lab | Lab | Lab | Lab | [12 empty] | 1
| No | No | 1.01 | 1.05 | 1.06 | 1.07 | 1.08 | 1.09 | 1.11 | 1.12 | 1.17 | 1.18 | 1.19 | 1.20 | 1.21 | 1.27 | 1.29 | [12 empty] | ppm
|  |  | AR*OES/MS | AR*MS | AR*MS | AR*MS | AR*MS | AR*MS | AR*MS | AR*OES/MS | AR*OES/MS | AR*OES/MS | AR*MS | AR*MS | AR*MS | AR*OES/MS | AR*OES/MS | [12 empty] | 2
|  |  | 01g | 0.5g | 0.5g | 0.5g | 0.5g | 0.5g | 0.2g | 0.5g | 0.25g | 01g | 0.2g | 0.5g | 0.5g | 0.25g | 0.25g | [12 empty] | 2
| 1 | 1 | 0.26 | 0.25 | 0.25 | 0.28 | 0.25 | 0.24 | 0.31921 | 0.34 | 0.28 | 0.29323 | 0.38 | 0.24 | 0.28 | 0.4 | 0.27 | [12 empty] | 1
| 1 | 2 | 0.26 | 0.24 | 0.25 | 0.28 | 0.26 | 0.26 | 0.33354 | 0.35 | 0.25 | 0.2772 | 0.38 | 0.23 | 0.28 | 0.4 | 0.26 | [12 empty] | 25
| 1 | 3 | 0.26 | 0.25 | 0.25 | 0.29 | 0.25 | 0.25 | 0.30333 | 0.36 | 0.27 | 0.30407 | 0.38 | 0.23 | 0.29 | 0.3 | 0.28 | [12 empty] | 16
| 1 | 4 | 0.28 | 0.25 | 0.27 | 0.27 | 0.25 | 0.26 | 0.38921 | 0.31 | 0.28 | 0.30856 | 0.38 | 0.23 | 0.32 | 0.3 | 0.26 | [12 empty] | 0.27115
| 1 | 5 | 0.25 | 0.23 | 0.25 | 0.3 | 0.25 | 0.25 | 0.32402 | 0.23 | 0.29 | 0.30099 | 0.38 | 0.26 | 0.28 | 0.3 | 0.26 | [12 empty] | 88
| 1 | 6 | 0.25 | 0.23 | 0.25 | 0.26 | 0.27 | 0.25 | 0.32952 | 0.28 | 0.29 | 0.28038 | 0.37 | 0.23 | 0.28 | 0.3 | 0.26
| Mean |  | 0.26 | 0.24167 | 0.25333 | 0.28 | 0.255 | 0.25167 | 0.33314 | 0.31167 | 0.27667 | 0.29407 | 0.37833 | 0.23667 | 0.28833 | 0.33333 | 0.265
| Median |  | 0.26 | 0.245 | 0.25 | 0.28 | 0.25 | 0.25 | 0.32677 | 0.325 | 0.28 | 0.29711 | 0.38 | 0.23 | 0.28 | 0.3 | 0.26
| Std Dev. |  | 0.010954 | 0.0098319 | 0.008165 | 0.014142 | 0.0083666 | 0.0075277 | 0.029405 | 0.049565 | 0.015055 | 0.012888 | 0.0040825 | 0.012111 | 0.016021 | 0.05164 | 0.0083666
| Rel.Std.Dev. |  | 4.213% | 4.068% | 3.223% | 5.051% | 3.281% | 2.991% | 8.827% | 15.9% | 5.442% | 4.383% | 1.079% | 5.117% | 5.556% | 15.49% | 3.157%
| PDM3 |  | -4.113% | -10.87% | -6.572% | 3.262% | -5.957% | -7.187% | 22.86% | 14.94% | 2.033% | 8.453% | 39.53% | -12.72% | 6.336% | 22.93% | -2.27%
| Z-Score (Absolute) |  | 0.4 | 1.07 | 0.64 | 0.34 | 0.58 | 0.7 | 2.29 | 1.5 | 0.21 | 0.85 | 3.95 | 1.26 | 0.64 | NA | 0.21
Results from laboratory 1.27 were removed due to their 0.1 ppm reading resolution.
| Analytical results for Hg in OREAS 152c (Certified Value 0.032 ppm) | [28 empty] | Certified
Hg | Round | Replicate | Lab | Lab | Lab | Lab | Lab | Lab | Lab | Lab | Lab | Lab | Lab | Lab | Lab | Lab | Lab | Lab | Lab | Lab | Lab | Lab | Lab | Lab | [5 empty] | 1
| No | No | 1.02 | 1.03 | 1.04 | 1.05 | 1.06 | 1.07 | 1.08 | 1.09 | 1.11 | 1.12 | 1.16 | 1.17 | 1.18 | 1.19 | 1.20 | 1.21 | 1.22 | 1.23 | 1.26 | 1.27 | 1.29 | 1.30 | [5 empty] | ppm
|  |  | AR*MS | AR*MS | AR*MS | AR*MS | AR*MS | AR*MS | AR*MS | AR*MS | AR*MS | AR*OES/MS | AR*OES | AR*OES/MS | AR*OES/MS | AR*OES/MS | AR*MS | AR*MS | AR*OES | AR*OES/MS | AR*OES/MS | AR*OES/MS | AR*OES/MS | AR*OES | [5 empty] | 3
|  |  | 0.5g | 15g | 0.25g | 0.5g | 0.5g | 0.5g | 0.5g | 0.5g | 0.2g | 0.5g | 01g | 0.25g | 01g | 0.2g | 0.5g | 0.5g | 0.5g | 0.5g | 0.5g | 0.25g | 0.25g | 0.25g | [5 empty] | 3
| 1 | 1 | 0.03 | 0.027 | 0.04 | 0.03 | 0.04 | 0.04 | 0.04 | 0.02 | < 1 | 0.06 | < 5 | < 0.1 | < 0.05 | < 2 | 0.02 | 0.04 | < 5 | 0.023 | 0.067 | 0.501 | < 0.01 | < 1 | [5 empty] | 1
| 1 | 2 | 0.04 | 0.021 | 0.03 | 0.03 | 0.05 | 0.04 | 0.02 | 0.03 | < 1 | 0.04 | < 5 | < 0.1 | < 0.05 | < 2 | 0.02 | 0.04 | < 5 | 0.046 | 0.068 | 0.506 | < 0.01 | < 1 | [5 empty] | 3
| 1 | 3 | 0.02 | 0.019 | 0.03 | 0.02 | 0.03 | 0.03 | 0.03 | 0.03 | < 1 | 0.03 | < 5 | < 0.1 | < 0.05 | < 2 | 0.03 | 0.04 | < 5 | 0.032 | 0.068 | 0.499 | < 0.01 | < 1 | [5 empty] | 16
| 1 | 4 | 0.03 | 0.021 | 0.03 | 0.02 | 0.04 | 0.03 | 0.03 | 0.02 | < 1 | 0.05 | < 5 | < 0.1 | < 0.05 | < 2 | 0.02 | 0.04 | < 5 | 0.054 | 0.069 | 0.482 | < 0.01 | < 1 | [5 empty] | 0.032278
| 1 | 5 | 0.03 | 0.026 | 0.04 | 0.03 | 0.03 | 0.03 | 0.02 | 0.03 | < 1 | 0.05 | < 5 | < 0.1 | < 0.05 | < 2 | 0.03 | 0.03 | < 5 | 0.056 | 0.062 | 0.475 | < 0.01 | < 1 | [5 empty] | 89
| 1 | 6 | 0.03 | 0.023 | 0.02 | 0.02 | 0.04 | 0.04 | 0.03 | 0.03 | < 1 | 0.04 | < 5 | < 0.1 | < 0.05 | < 2 | 0.03 | 0.04 | < 5 | 0.036 | 0.069 | 0.445 | < 0.01 | < 1
| Mean |  | 0.03 | 0.022833 | 0.031667 | 0.025 | 0.038333 | 0.035 | 0.028333 | 0.026667 |  | 0.045 |  |  |  |  | 0.025 | 0.038333 |  | 0.041167 | 0.067167 | 0.48467
| Median |  | 0.03 | 0.022 | 0.03 | 0.025 | 0.04 | 0.035 | 0.03 | 0.03 |  | 0.045 |  |  |  |  | 0.025 | 0.04 |  | 0.041 | 0.068 | 0.4905
| Std Dev. |  | 0.0063246 | 0.0031252 | 0.0075277 | 0.0054772 | 0.0075277 | 0.0054772 | 0.0075277 | 0.005164 |  | 0.010488 |  |  |  |  | 0.0054772 | 0.0040825 |  | 0.013029 | 0.0026394 | 0.022809
| Rel.Std.Dev. |  | 21.08% | 13.69% | 23.77% | 21.91% | 19.64% | 15.65% | 26.57% | 19.36% |  | 23.31% |  |  |  |  | 21.91% | 10.65% |  | 31.65% | 3.93% | 4.706%
| PDM3 |  | -7.057% | -29.26% | -1.893% | -22.55% | 18.76% | 8.434% | -12.22% | -17.38% |  | 39.41% |  |  |  |  | -22.55% | 18.76% |  | 27.54% | 108.1% | 1402%
| Z-Score (Absolute) |  | 0.42 | 0.78 | 0.34 | 0.67 | 0 | 0.17 | 0.51 | 0.59 | 23.35 | 0.34 | 124.49 | 0.59 | 0.67 | 48.63 | 0.67 | 0 | 124.49 | 0.14 | 1.46 | 22.57 | 1.69 | 23.35
| Analytical results for Ho in OREAS 152c (Indicative Value 0.34 ppm) | [28 empty] | Indicative
Ho | Round | Replicate | 1.02: Lab; 1.03: Lab; 1.04: Lab | [5 empty] | 1
| No | No | 1.02: 1.09; 1.03: 1.10; 1.04: 1.11 | [5 empty] | ppm
|  |  | 1.02: AR*MS; 1.03: AR*MS; 1.04: AR*MS | [5 empty] | 2
|  |  | 1.02: 0.5g; 1.03: 0.5g; 1.04: 0.2g | [5 empty] | 2
| 1 | 1 | 1.02: 0.357; 1.03: 0.3171; 1.04: 0.36893 | [5 empty] | 1
| 1 | 2 | 1.02: 0.346; 1.03: 0.3018; 1.04: 0.38935 | [5 empty] | 10
| 1 | 3 | 1.02: 0.353; 1.03: 0.2958; 1.04: 0.36653 | [5 empty] | 16
| 1 | 4 | 1.02: 0.357; 1.03: 0.2922; 1.04: 0.39183 | [5 empty] | 0.34427
| 1 | 5 | 1.02: 0.351; 1.03: 0.2976; 1.04: 0.37118 | [5 empty] | 16
| 1 | 6 | 1.02: 0.348; 1.03: 0.3188; 1.04: 0.37373
| Mean |  | 1.02: 0.352; 1.03: 0.30388; 1.04: 0.37692
| Median |  | 1.02: 0.352; 1.03: 0.2997; 1.04: 0.37245
| Std Dev. |  | 1.02: 0.0045607; 1.03: 0.011339; 1.04: 0.01088
| Rel.Std.Dev. |  | 1.02: 1.296%; 1.03: 3.731%; 1.04: 2.887%
| PDM3 |  | 1.02: 2.246%; 1.03: -11.73%; 1.04: 9.485%
| Z-Score (Absolute) |  | 1.02: 0; 1.03: 1.3; 1.04: 0.67
| Analytical results for In in OREAS 152c (Certified Value 0.32 ppm) | [28 empty] | Certified
In | Round | Replicate | Lab | Lab | Lab | Lab | Lab | Lab | Lab | Lab | Lab | Lab | Lab | Lab | Lab | Lab | Lab | Lab | [11 empty] | 1
| No | No | 1.01 | 1.05 | 1.06 | 1.07 | 1.08 | 1.09 | 1.12 | 1.13 | 1.17 | 1.18 | 1.19 | 1.20 | 1.21 | 1.22 | 1.27 | 1.29 | [11 empty] | ppm
|  |  | AR*OES/MS | AR*MS | AR*MS | AR*MS | AR*MS | AR*MS | AR*OES/MS | AR*OES/MS | AR*OES/MS | AR*OES/MS | AR*MS | AR*MS | AR*MS | AR*OES | AR*OES/MS | AR*OES/MS | [11 empty] | 2
|  |  | 01g | 0.5g | 0.5g | 0.5g | 0.5g | 0.5g | 0.5g | 0.5g | 0.25g | 01g | 0.2g | 0.5g | 0.5g | 0.5g | 0.25g | 0.25g | [11 empty] | 3
| 1 | 1 | 0.31 | 0.317 | 0.326 | 0.34 | 0.316 | 0.31 | 0.285 | < 0.1 | 0.34 | 0.32278 | 0.307 | 0.328 | 0.3 | < 5 | 0.31 | 0.32 | [11 empty] | 1
| 1 | 2 | 0.32 | 0.329 | 0.336 | 0.333 | 0.327 | 0.29 | 0.326 | < 0.1 | 0.35 | 0.31424 | 0.325 | 0.313 | 0.304 | < 5 | 0.31 | 0.33 | [11 empty] | 27
| 1 | 3 | 0.32 | 0.327 | 0.357 | 0.343 | 0.322 | 0.31 | 0.229 | < 0.1 | 0.35 | 0.30128 | 0.317 | 0.305 | 0.302 | < 5 | 0.32 | 0.33 | [11 empty] | 16
| 1 | 4 | 0.32 | 0.323 | 0.368 | 0.334 | 0.315 | 0.31 | 0.25 | < 0.1 | 0.34 | 0.31287 | 0.332 | 0.312 | 0.31 | < 5 | 0.32 | 0.33 | [11 empty] | 0.32334
| 1 | 5 | 0.33 | 0.331 | 0.339 | 0.332 | 0.34 | 0.3 | 0.273 | < 0.1 | 0.36 | 0.30708 | 0.317 | 0.315 | 0.296 | < 5 | 0.31 | 0.33 | [11 empty] | 90
| 1 | 6 | 0.33 | 0.288 | 0.336 | 0.326 | 0.348 | 0.31 | 0.292 | < 0.1 | 0.34 | 0.31691 | 0.331 | 0.327 | 0.314 | < 5 | 0.32 | 0.33
| Mean |  | 0.32167 | 0.31917 | 0.34367 | 0.33467 | 0.328 | 0.305 | 0.27583 |  | 0.34667 | 0.31253 | 0.3215 | 0.31667 | 0.30433 |  | 0.315 | 0.32833
| Median |  | 0.32 | 0.325 | 0.3375 | 0.3335 | 0.3245 | 0.31 | 0.279 |  | 0.345 | 0.31355 | 0.321 | 0.314 | 0.303 |  | 0.315 | 0.33
| Std Dev. |  | 0.0075277 | 0.016055 | 0.015629 | 0.0060553 | 0.013372 | 0.0083666 | 0.033855 |  | 0.008165 | 0.0075298 | 0.0096281 | 0.009048 | 0.0066232 |  | 0.0054772 | 0.0040825
| Rel.Std.Dev. |  | 2.34% | 5.03% | 4.548% | 1.809% | 4.077% | 2.743% | 12.27% |  | 2.355% | 2.409% | 2.995% | 2.857% | 2.176% |  | 1.739% | 1.243%
| PDM3 |  | -0.5176% | -1.291% | 6.286% | 3.503% | 1.441% | -5.672% | -14.69% |  | 7.214% | -3.345% | -0.5692% | -2.064% | -5.878% |  | -2.579% | 1.544%
| Z-Score (Absolute) |  | 0.08 | 0.07 | 1.41 | 0.87 | 0.46 | 0.93 | 2.69 | 16.32 | 1.59 | 0.47 | 0.07 | 0.22 | 0.97 | 131.62 | 0.32 | 0.48
| Analytical results for K in OREAS 152c (Certified Value 0.863 wt.%) | [28 empty] | Certified
K | Round | Replicate | Lab | Lab | Lab | Lab | Lab | Lab | Lab | Lab | Lab | Lab | Lab | Lab | Lab | Lab | Lab | Lab | Lab | Lab | Lab | Lab | Lab | Lab | Lab | Lab | Lab | Lab |  | 1
| No | No | 1.01 | 1.02 | 1.03 | 1.04 | 1.05 | 1.06 | 1.07 | 1.08 | 1.09 | 1.10 | 1.11 | 1.12 | 1.13 | 1.14 | 1.16 | 1.17 | 1.18 | 1.19 | 1.20 | 1.21 | 1.22 | 1.23 | 1.24 | 1.27 | 1.29 | 1.30 |  | wt.%
|  |  | AR*OES/MS | AR*MS | AR*MS | AR*OES | AR*MS | AR*MS | AR*MS | AR*MS | AR*MS | AR*OES | AR*MS | AR*OES/MS | AR*OES/MS | AR*OES | AR*OES | AR*OES/MS | AR*OES/MS | AR*MS | AR*MS | AR*MS | AR*OES | AR*OES/MS | AR*OES | AR*OES/MS | AR*OES/MS | AR*OES |  | 3
|  |  | 01g | 0.5g | 15g | 0.25g | 0.5g | 0.5g | 0.5g | 0.5g | 0.5g | 0.5g | 0.2g | 0.5g | 0.5g | 0.5g | 01g | 0.25g | 01g | 0.2g | 0.5g | 0.5g | 0.5g | 0.5g | 0.25g | 0.25g | 0.25g | 0.25g |  | 3
| 1 | 1 | 0.885 | 0.8 | 0.88 | 0.89 | 0.86 | 0.89 | 0.86 | 0.86 | 0.826 | 0.90052 | 0.85713 | 0.81 | 1.1008 | 0.81927 | 0.86 | 0.98 | 0.84801 | 0.8 | 0.86 | 0.82 | 0.93 | 0.82 | 0.82249 | 0.9 | 0.94 | 0.83 |  | 1
| 1 | 2 | 0.886 | 0.8 | 0.87 | 0.87 | 0.88 | 0.9 | 0.87 | 0.88 | 0.833 | 0.88903 | 0.86483 | 0.83 | 1.0559 | 0.81701 | 0.85 | 0.95 | 0.86671 | 0.81 | 0.85 | 0.83 | 0.92 | 0.8 | 0.82887 | 0.88 | 0.95 | 0.84 |  | #N/A
| 1 | 3 | 0.879 | 0.81 | 0.86 | 0.88 | 0.89 | 0.9 | 0.88 | 0.87 | 0.851 | 0.88451 | 0.86882 | 0.83 | 1.0749 | 0.81621 | 0.86 | 0.96 | 0.85102 | 0.83 | 0.84 | 0.83 | 0.93 | 0.78 | 0.82605 | 0.89 | 0.94 | 0.83 |  | 16
| 1 | 4 | 0.89 | 0.83 | 0.87 | 0.88 | 0.89 | 0.97 | 0.86 | 0.86 | 0.839 | 0.87516 | 0.87934 | 0.82 | 1.0404 | 0.81972 | 0.85 | 0.96 | 0.87515 | 0.81 | 0.83 | 0.86 | 0.93 | 0.81 | 0.82562 | 0.9 | 0.93 | 0.83 |  | 0.86282
| 1 | 5 | 0.879 | 0.83 | 0.87 | 0.88 | 0.89 | 0.91 | 0.86 | 0.86 | 0.835 | 0.88018 | 0.86407 | 0.83 | 1.0248 | 0.81341 | 0.86 | 0.98 | 0.8346 | 0.82 | 0.83 | 0.85 | 0.93 | 0.76 | 0.83428 | 0.9 | 0.94 | 0.82 |  | 91
| 1 | 6 | 0.878 | 0.82 | 0.87 | 0.88 | 0.85 | 0.91 | 0.9 | 0.87 | 0.828 | 0.89512 | 0.86753 | 0.81 | 1.066 | 0.81049 | 0.87 | 0.97 | 0.8302 | 0.84 | 0.82 | 0.84 | 0.91 | 0.79 | 0.82623 | 0.9 | 0.92 | 0.83
| Mean |  | 0.88283 | 0.815 | 0.87 | 0.88 | 0.87667 | 0.91333 | 0.87167 | 0.86667 | 0.83533 | 0.88742 | 0.86695 | 0.82167 | 1.0605 | 0.81602 | 0.85833 | 0.96667 | 0.85095 | 0.81833 | 0.83833 | 0.83833 | 0.925 | 0.79333 | 0.82726 | 0.895 | 0.93667 | 0.83
| Median |  | 0.882 | 0.815 | 0.87 | 0.88 | 0.885 | 0.905 | 0.865 | 0.865 | 0.834 | 0.88677 | 0.86618 | 0.825 | 1.061 | 0.81661 | 0.86 | 0.965 | 0.84951 | 0.815 | 0.835 | 0.835 | 0.93 | 0.795 | 0.82614 | 0.9 | 0.94 | 0.83
| Std Dev. |  | 0.0048751 | 0.013784 | 0.0063246 | 0.0063246 | 0.017512 | 0.028752 | 0.016021 | 0.008165 | 0.0090037 | 0.0094325 | 0.0073013 | 0.0098319 | 0.026674 | 0.0035401 | 0.0075277 | 0.012111 | 0.017553 | 0.01472 | 0.01472 | 0.01472 | 0.0083666 | 0.021602 | 0.0039972 | 0.0083666 | 0.010328 | 0.0063246
| Rel.Std.Dev. |  | 0.5522% | 1.691% | 0.727% | 0.7187% | 1.998% | 3.148% | 1.838% | 0.9421% | 1.078% | 1.063% | 0.8422% | 1.197% | 2.515% | 0.4338% | 0.877% | 1.253% | 2.063% | 1.799% | 1.756% | 1.756% | 0.9045% | 2.723% | 0.4832% | 0.9348% | 1.103% | 0.762%
| PDM3 |  | 2.32% | -5.542% | 0.8325% | 1.991% | 1.605% | 5.855% | 1.026% | 0.4461% | -3.185% | 2.852% | 0.4795% | -4.769% | 22.91% | -5.424% | -0.5197% | 12.04% | -1.375% | -5.156% | -2.838% | -2.838% | 7.207% | -8.053% | -4.121% | 3.73% | 8.559% | -3.804%
| Z-Score (Absolute) |  | 0.36 | 1.17 | 0.07 | 0.3 | 0.22 | 1.05 | 0.11 | 0 | 0.71 | 0.46 | 0 | 1.02 | 4.36 | 1.14 | 0.19 | 2.25 | 0.36 | 1.09 | 0.64 | 0.64 | 1.31 | 1.65 | 0.89 | 0.63 | 1.57 | 0.83
| Analytical results for La in OREAS 152c (Certified Value 14.4 ppm) | [28 empty] | Certified
La | Round | Replicate | Lab | Lab | Lab | Lab | Lab | Lab | Lab | Lab | Lab | Lab | Lab | Lab | Lab | Lab | Lab | Lab | Lab | Lab | Lab | Lab | Lab | Lab | Lab | Lab |  |  |  | 1
| No | No | 1.01 | 1.02 | 1.03 | 1.04 | 1.05 | 1.06 | 1.07 | 1.08 | 1.09 | 1.10 | 1.11 | 1.12 | 1.16 | 1.17 | 1.18 | 1.19 | 1.20 | 1.21 | 1.22 | 1.23 | 1.24 | 1.27 | 1.29 | 1.30 |  |  |  | ppm
|  |  | AR*OES/MS | AR*MS | AR*MS | AR*MS | AR*MS | AR*MS | AR*MS | AR*MS | AR*MS | AR*MS | AR*MS | AR*OES/MS | AR*OES | AR*OES/MS | AR*OES/MS | AR*MS | AR*MS | AR*MS | AR*OES | AR*OES/MS | AR*OES | AR*OES/MS | AR*OES/MS | AR*OES |  |  |  | 1
|  |  | 01g | 0.5g | 15g | 0.25g | 0.5g | 0.5g | 0.5g | 0.5g | 0.5g | 0.5g | 0.2g | 0.5g | 01g | 0.25g | 01g | 0.2g | 0.5g | 0.5g | 0.5g | 0.5g | 0.25g | 0.25g | 0.25g | 0.25g |  |  |  | 2
| 1 | 1 | 21.6 | 10 | 12.3 | 15.8 | 16 | 14.1 | 17.3 | 15 | 13.408 | 13.9856 | 14.634 | 16 | 18.7 | 13.7 | 22.328 | 14 | 15.2 | 13.3 | 14.1 | 10.3 | 19.182 | 13 | 14.7 | 14.5 |  |  |  | 1
| 1 | 2 | 21.2 | 9 | 12 | 15.4 | 16.2 | 14 | 16.1 | 14.2 | 14.104 | 12.8466 | 14.9986 | 16.2 | 18.6 | 12.1 | 21.7624 | 13.7 | 14 | 13.6 | 13.7 | 11 | 19.45 | 13 | 14.2 | 15.4 |  |  |  | 28
| 1 | 3 | 21.8 | 9 | 11.8 | 14 | 15.7 | 15 | 17.2 | 14.2 | 14.189 | 12.9314 | 14.8169 | 15.3 | 19.1 | 13.7 | 21.432 | 14.1 | 14.6 | 13.8 | 14.9 | 10.3 | 19.639 | 13 | 14.5 | 14.9 |  |  |  | 16
| 1 | 4 | 21.4 | 11 | 12.7 | 14.2 | 15.2 | 16.4 | 16.6 | 14.2 | 13.978 | 12.4154 | 15.353 | 13.4 | 18.7 | 14 | 22.3538 | 13.4 | 14.2 | 13.8 | 15.3 | 9.4 | 19.944 | 14 | 14.2 | 15.2 |  |  |  | 14.4122
| 1 | 5 | 20.9 | 11 | 12.2 | 13.9 | 15.7 | 14.2 | 16.4 | 14.2 | 13.514 | 12.5852 | 15.044 | 14.6 | 18.6 | 14.6 | 22.0303 | 13.7 | 14.6 | 13.2 | 15.7 | 8 | 20.067 | 13 | 14.8 | 14.9 |  |  |  | 92
| 1 | 6 | 21.5 | 10 | 12.4 | 15 | 14 | 14.4 | 17.1 | 14.9 | 13.239 | 13.6772 | 14.5835 | 14.8 | 19.2 | 15.5 | 21.1881 | 14.2 | 14.7 | 13.2 | 15.2 | 8.7 | 19.746 | 13 | 14 | 15.3
| Mean |  | 21.4 | 10 | 12.2333 | 14.7167 | 15.4667 | 14.6833 | 16.7833 | 14.45 | 13.7387 | 13.0736 | 14.905 | 15.05 | 18.8167 | 13.9333 | 21.8491 | 13.85 | 14.55 | 13.4833 | 14.8167 | 9.6167 | 19.6713 | 13.1667 | 14.4 | 15.0333
| Median |  | 21.45 | 10 | 12.25 | 14.6 | 15.7 | 14.3 | 16.85 | 14.2 | 13.746 | 12.889 | 14.9077 | 15.05 | 18.7 | 13.85 | 21.8964 | 13.85 | 14.6 | 13.45 | 15.05 | 9.85 | 19.6925 | 13 | 14.35 | 15.05
| Std Dev. |  | 0.31623 | 0.89443 | 0.31411 | 0.79603 | 0.79415 | 0.91305 | 0.48751 | 0.38859 | 0.40076 | 0.62283 | 0.2875 | 1.0271 | 0.26394 | 1.129 | 0.47653 | 0.30166 | 0.41833 | 0.28577 | 0.76529 | 1.1268 | 0.32433 | 0.40825 | 0.31623 | 0.33267
| Rel.Std.Dev. |  | 1.478% | 8.944% | 2.568% | 5.409% | 5.135% | 6.218% | 2.905% | 2.689% | 2.917% | 4.764% | 1.929% | 6.825% | 1.403% | 8.103% | 2.181% | 2.178% | 2.875% | 2.119% | 5.165% | 11.72% | 1.649% | 3.101% | 2.196% | 2.213%
| PDM3 |  | 48.49% | -30.61% | -15.12% | 2.113% | 7.317% | 1.881% | 16.45% | 0.2623% | -4.673% | -9.288% | 3.419% | 4.425% | 30.56% | -3.323% | 51.6% | -3.901% | 0.9562% | -6.445% | 2.806% | -33.27% | 36.49% | -8.642% | -0.08458% | 4.31%
| Z-Score (Absolute) |  | 5.59 | NA | 2.06 | 0.01 | 0.64 | 0.01 | 1.74 | 0.21 | 0.8 | 1.36 | 0.17 | 0.29 | 3.43 | 0.64 | 5.96 | 0.71 | 0.13 | 1.01 | 0.1 | 4.24 | 4.15 | NA | 0.25 | 0.28
Results from laboratories 1.02 and 1.27 were removed due to their 1 ppm reading resolution.
| Analytical results for Li in OREAS 152c (Certified Value 36 ppm) | [28 empty] | Certified
Li | Round | Replicate | Lab | Lab | Lab | Lab | Lab | Lab | Lab | Lab | Lab | Lab | Lab | Lab | Lab | Lab | Lab | Lab | Lab | Lab | Lab | Lab | Lab | [6 empty] | 1
| No | No | 1.01 | 1.04 | 1.05 | 1.06 | 1.07 | 1.08 | 1.09 | 1.10 | 1.11 | 1.12 | 1.13 | 1.17 | 1.18 | 1.19 | 1.20 | 1.21 | 1.22 | 1.24 | 1.27 | 1.29 | 1.30 | [6 empty] | ppm
|  |  | AR*OES/MS | AR*OES | AR*MS | AR*MS | AR*MS | AR*MS | AR*MS | AR*OES | AR*MS | AR*OES/MS | AR*OES/MS | AR*OES/MS | AR*OES/MS | AR*OES/MS | AR*MS | AR*MS | AR*OES | AR*OES | AR*OES/MS | AR*OES/MS | AR*OES | [6 empty] | 1
|  |  | 01g | 0.25g | 0.5g | 0.5g | 0.5g | 0.5g | 0.5g | 0.5g | 0.2g | 0.5g | 0.5g | 0.25g | 01g | 0.2g | 0.5g | 0.5g | 0.5g | 0.25g | 0.25g | 0.25g | 0.25g | [6 empty] | 2
| 1 | 1 | 36.3 | 37 | 34.9 | 35.6 | 36.5 | 34.8 | 34.38 | 39.6517 | 34.5935 | 32.7 | 46.48 | 35 | 34.7684 | 34 | 36.1 | 34.9 | 39.4 | 38.633 | 31.6 | 37 | 35 | [6 empty] | 1
| 1 | 2 | 36.7 | 36 | 36.4 | 35.4 | 36.8 | 35.8 | 34.17 | 38.8825 | 33.8852 | 35.2 | 46.66 | 37 | 35.1365 | 34 | 35.9 | 35 | 38.8 | 38.505 | 33.6 | 39 | 35 | [6 empty] | #N/A
| 1 | 3 | 36.9 | 36 | 36.6 | 36.1 | 37.1 | 35.4 | 34.84 | 38.832 | 34.7763 | 34 | 47.46 | 38 | 34.0252 | 34 | 34.8 | 34.9 | 39.6 | 38.381 | 32.1 | 39 | 35 | [6 empty] | 16
| 1 | 4 | 36.5 | 36 | 36.6 | 38.6 | 36.6 | 35 | 35.01 | 38.9203 | 34.5797 | 33.8 | 46.11 | 40 | 35.1933 | 34 | 35.1 | 36.3 | 41.5 | 38.765 | 32.5 | 38 | 35 | [6 empty] | 35.9942
| 1 | 5 | 36.8 | 37 | 36.7 | 36.2 | 36.3 | 34.9 | 34.38 | 38.5887 | 34.6382 | 34 | 46.22 | 39 | 34.1495 | 34 | 34.9 | 36.4 | 41.6 | 38.827 | 33.6 | 38 | 34 | [6 empty] | 93
| 1 | 6 | 36.5 | 36 | 35.8 | 35.8 | 37.6 | 35 | 34.11 | 39.0083 | 34.081 | 33.4 | 46.66 | 36 | 34.6369 | 34 | 35 | 34.9 | 40.4 | 38.219 | 31.8 | 38 | 34
| Mean |  | 36.6167 | 36.3333 | 36.1667 | 36.2833 | 36.8167 | 35.15 | 34.4817 | 38.9806 | 34.4256 | 33.85 | 46.5983 | 37.5 | 34.6516 | 34 | 35.3 | 35.4 | 40.2167 | 38.555 | 32.5333 | 38.1667 | 34.6667
| Median |  | 36.6 | 36 | 36.5 | 35.95 | 36.7 | 35 | 34.38 | 38.9014 | 34.5866 | 33.9 | 46.57 | 37.5 | 34.7026 | 34 | 35.05 | 34.95 | 40 | 38.569 | 32.3 | 38 | 35
| Std Dev. |  | 0.22286 | 0.5164 | 0.70048 | 1.1737 | 0.47081 | 0.37815 | 0.36428 | 0.35779 | 0.35523 | 0.82401 | 0.47868 | 1.8708 | 0.48723 | 0 | 0.55498 | 0.73756 | 1.1531 | 0.23231 | 0.88015 | 0.75277 | 0.5164
| Rel.Std.Dev. |  | 0.6086% | 1.421% | 1.937% | 3.235% | 1.279% | 1.076% | 1.056% | 0.9179% | 1.032% | 2.434% | 1.027% | 4.989% | 1.406% | 0% | 1.572% | 2.084% | 2.867% | 0.6025% | 2.705% | 1.972% | 1.49%
| PDM3 |  | 1.729% | 0.9421% | 0.4791% | 0.8032% | 2.285% | -2.345% | -4.202% | 8.297% | -4.358% | -5.957% | 29.46% | 4.183% | -3.73% | -5.54% | -1.929% | -1.651% | 11.73% | 7.114% | -9.615% | 6.036% | -3.688%
| Z-Score (Absolute) |  | 0.2 | 0.07 | 0 | 0.05 | 0.29 | 0.45 | 0.75 | 1.25 | 0.77 | 1.03 | 4.64 | 0.59 | 0.67 | 0.96 | 0.39 | 0.34 | 1.8 | 1.06 | 1.62 | 0.89 | 0.67
| Analytical results for Lu in OREAS 152c (Certified Value 0.09 ppm) | [28 empty] | Certified
Lu | Round | Replicate | 1.01: Lab; 1.04: Lab; 1.05: Lab; 1.06: Lab; 1.07: Lab | [6 empty] | 1
| No | No | 1.01: 1.09; 1.04: 1.10; 1.05: 1.11; 1.06: 1.17; 1.07: 1.29 | [6 empty] | ppm
|  |  | 1.01: AR*MS; 1.04: AR*MS; 1.05: AR*MS; 1.06: AR*OES/MS; 1.07: AR*OES/MS | [6 empty] | 3
|  |  | 1.01: 0.5g; 1.04: 0.5g; 1.05: 0.2g; 1.06: 0.25g; 1.07: 0.25g | [6 empty] | 3
| 1 | 1 | 1.01: 0.085; 1.04: 0.0739; 1.05: 0.085994; 1.06: 0.1; 1.07: 0.1 | [6 empty] | 1
| 1 | 2 | 1.01: 0.086; 1.04: 0.0725; 1.05: 0.087897; 1.06: 0.1; 1.07: 0.09 | [6 empty] | 29
| 1 | 3 | 1.01: 0.087; 1.04: 0.0708; 1.05: 0.089931; 1.06: 0.11; 1.07: 0.1 | [6 empty] | 16
| 1 | 4 | 1.01: 0.089; 1.04: 0.0725; 1.05: 0.091107; 1.06: 0.11; 1.07: 0.09 | [6 empty] | 0.089658
| 1 | 5 | 1.01: 0.087; 1.04: 0.0714; 1.05: 0.089058; 1.06: 0.11; 1.07: 0.09 | [6 empty] | 94
| 1 | 6 | 1.01: 0.088; 1.04: 0.0746; 1.05: 0.088063; 1.06: 0.11; 1.07: 0.09
| Mean |  | 1.01: 0.087; 1.04: 0.072617; 1.05: 0.088675; 1.06: 0.10667; 1.07: 0.093333
| Median |  | 1.01: 0.087; 1.04: 0.0725; 1.05: 0.088561; 1.06: 0.11; 1.07: 0.09
| Std Dev. |  | 1.01: 0.0014142; 1.04: 0.0014414; 1.05: 0.001778; 1.06: 0.005164; 1.07: 0.005164
| Rel.Std.Dev. |  | 1.01: 1.626%; 1.04: 1.985%; 1.05: 2.005%; 1.06: 4.841%; 1.07: 5.533%
| PDM3 |  | 1.01: -2.965%; 1.04: -19.01%; 1.05: -1.097%; 1.06: 18.97%; 1.07: 4.099%
| Z-Score (Absolute) |  | 1.01: 0.24; 1.04: 2.32; 1.05: 0; 1.06: 2.6; 1.07: 0.67
| Analytical results for Mg in OREAS 152c (Certified Value 0.697 wt.%) | [28 empty] | Certified
Mg | Round | Replicate | Lab | Lab | Lab | Lab | Lab | Lab | Lab | Lab | Lab | Lab | Lab | Lab | Lab | Lab | Lab | Lab | Lab | Lab | Lab | Lab | Lab | Lab | Lab | Lab | Lab | Lab |  | 1
| No | No | 1.01 | 1.02 | 1.03 | 1.04 | 1.05 | 1.06 | 1.07 | 1.08 | 1.09 | 1.10 | 1.11 | 1.12 | 1.13 | 1.14 | 1.16 | 1.17 | 1.18 | 1.19 | 1.20 | 1.21 | 1.22 | 1.23 | 1.24 | 1.27 | 1.29 | 1.30 |  | wt.%
|  |  | AR*OES/MS | AR*MS | AR*MS | AR*OES | AR*MS | AR*MS | AR*MS | AR*MS | AR*MS | AR*OES | AR*MS | AR*OES/MS | AR*OES/MS | AR*OES | AR*OES | AR*OES/MS | AR*OES/MS | AR*OES/MS | AR*MS | AR*MS | AR*OES | AR*OES/MS | AR*OES | AR*OES/MS | AR*OES/MS | AR*OES |  | 3
|  |  | 01g | 0.5g | 15g | 0.25g | 0.5g | 0.5g | 0.5g | 0.5g | 0.5g | 0.5g | 0.2g | 0.5g | 0.5g | 0.5g | 01g | 0.25g | 01g | 0.2g | 0.5g | 0.5g | 0.5g | 0.5g | 0.25g | 0.25g | 0.25g | 0.25g |  | 3
| 1 | 1 | 0.71 | 0.69 | 0.7 | 0.75 | 0.71 | 0.69 | 0.69 | 0.68 | 0.694 | 0.71031 | 0.69637 | 0.64 | 0.98094 | 0.7813 | 0.7 | 0.68 | 0.72382 | 0.7 | 0.68 | 0.64 | 0.74 | 0.73 | 0.74106 | 0.73 | 0.75 | 0.646 |  | 1
| 1 | 2 | 0.71 | 0.68 | 0.68 | 0.74 | 0.71 | 0.68 | 0.7 | 0.7 | 0.693 | 0.70668 | 0.69975 | 0.68 | 0.93992 | 0.78675 | 0.68 | 0.66 | 0.73084 | 0.71 | 0.67 | 0.65 | 0.73 | 0.69 | 0.7451 | 0.71 | 0.75 | 0.652 |  | #N/A
| 1 | 3 | 0.71 | 0.69 | 0.67 | 0.74 | 0.71 | 0.7 | 0.7 | 0.69 | 0.707 | 0.6949 | 0.70824 | 0.66 | 0.94884 | 0.78531 | 0.69 | 0.67 | 0.71501 | 0.7 | 0.67 | 0.64 | 0.73 | 0.66 | 0.7524 | 0.71 | 0.74 | 0.641 |  | 16
| 1 | 4 | 0.71 | 0.7 | 0.68 | 0.74 | 0.72 | 0.74 | 0.69 | 0.68 | 0.697 | 0.6901 | 0.71463 | 0.66 | 0.92186 | 0.78472 | 0.69 | 0.67 | 0.73328 | 0.7 | 0.66 | 0.66 | 0.73 | 0.7 | 0.75056 | 0.73 | 0.73 | 0.648 |  | 0.69736
| 1 | 5 | 0.71 | 0.69 | 0.69 | 0.75 | 0.71 | 0.7 | 0.69 | 0.68 | 0.687 | 0.67913 | 0.70314 | 0.66 | 0.91071 | 0.79889 | 0.69 | 0.69 | 0.70189 | 0.71 | 0.65 | 0.66 | 0.73 | 0.64 | 0.7483 | 0.73 | 0.74 | 0.635 |  | 95
| 1 | 6 | 0.71 | 0.7 | 0.69 | 0.74 | 0.67 | 0.69 | 0.72 | 0.68 | 0.691 | 0.68194 | 0.69659 | 0.65 | 0.93951 | 0.78865 | 0.69 | 0.68 | 0.71159 | 0.7 | 0.65 | 0.64 | 0.74 | 0.67 | 0.74808 | 0.73 | 0.73 | 0.641
| Mean |  | 0.71 | 0.69167 | 0.685 | 0.74333 | 0.705 | 0.7 | 0.69833 | 0.685 | 0.69483 | 0.69384 | 0.70312 | 0.65833 | 0.9403 | 0.7876 | 0.69 | 0.675 | 0.7194 | 0.70333 | 0.66333 | 0.64833 | 0.73333 | 0.68167 | 0.74758 | 0.72333 | 0.74 | 0.64383
| Median |  | 0.71 | 0.69 | 0.685 | 0.74 | 0.71 | 0.695 | 0.695 | 0.68 | 0.6935 | 0.6925 | 0.70145 | 0.66 | 0.93971 | 0.78603 | 0.69 | 0.675 | 0.71942 | 0.7 | 0.665 | 0.645 | 0.73 | 0.68 | 0.74819 | 0.73 | 0.74 | 0.6435
| Std Dev. |  | 0 | 0.0075277 | 0.010488 | 0.005164 | 0.017607 | 0.020976 | 0.01169 | 0.0083666 | 0.006824 | 0.012722 | 0.0071862 | 0.013292 | 0.024251 | 0.0060418 | 0.0063246 | 0.010488 | 0.012081 | 0.005164 | 0.012111 | 0.0098319 | 0.005164 | 0.031885 | 0.0040387 | 0.010328 | 0.0089443 | 0.006047
| Rel.Std.Dev. |  | 0% | 1.088% | 1.531% | 0.6947% | 2.497% | 2.997% | 1.674% | 1.221% | 0.9821% | 1.834% | 1.022% | 2.019% | 2.579% | 0.7671% | 0.9166% | 1.554% | 1.679% | 0.7342% | 1.826% | 1.516% | 0.7042% | 4.678% | 0.5402% | 1.428% | 1.209% | 0.9392%
| PDM3 |  | 1.813% | -0.8163% | -1.772% | 6.593% | 1.096% | 0.3787% | 0.1397% | -1.772% | -0.3622% | -0.5042% | 0.8261% | -5.596% | 34.84% | 12.94% | -1.055% | -3.206% | 3.161% | 0.8567% | -4.879% | -7.03% | 5.159% | -2.25% | 7.202% | 3.725% | 6.115% | -7.675%
| Z-Score (Absolute) |  | 0.39 | 0.27 | 0.51 | 1.58 | 0.21 | 0.03 | 0.03 | 0.51 | 0.15 | 0.19 | 0.14 | 1.46 | 8.62 | 3.16 | 0.33 | 0.86 | 0.72 | 0.15 | 1.28 | 1.82 | 1.22 | 0.63 | 1.73 | 0.86 | 1.46 | 1.98
| Analytical results for Mn in OREAS 152c (Certified Value 0.027 wt.%) | [28 empty] | Certified
Mn | Round | Replicate | Lab | Lab | Lab | Lab | Lab | Lab | Lab | Lab | Lab | Lab | Lab | Lab | Lab | Lab | Lab | Lab | Lab | Lab | Lab | Lab | Lab | Lab | Lab | Lab | Lab |  |  | 1
| No | No | 1.01 | 1.02 | 1.03 | 1.04 | 1.05 | 1.06 | 1.07 | 1.08 | 1.09 | 1.10 | 1.11 | 1.12 | 1.13 | 1.16 | 1.17 | 1.18 | 1.19 | 1.20 | 1.21 | 1.22 | 1.23 | 1.24 | 1.27 | 1.29 | 1.30 |  |  | wt.%
|  |  | AR*OES/MS | AR*MS | AR*MS | AR*OES | AR*MS | AR*MS | AR*MS | AR*MS | AR*MS | AR*OES | AR*MS | AR*OES/MS | AR*OES/MS | AR*OES | AR*OES/MS | AR*OES/MS | AR*OES/MS | AR*MS | AR*MS | AR*OES | AR*OES/MS | AR*OES | AR*OES/MS | AR*OES/MS | AR*OES |  |  | 3
|  |  | 01g | 0.5g | 15g | 0.25g | 0.5g | 0.5g | 0.5g | 0.5g | 0.5g | 0.5g | 0.2g | 0.5g | 0.5g | 01g | 0.25g | 01g | 0.2g | 0.5g | 0.5g | 0.5g | 0.5g | 0.25g | 0.25g | 0.25g | 0.25g |  |  | 3
| 1 | 1 | 0.0286 | 0.0271 | 0.0274 | 0.0282 | 0.0278 | 0.0282 | 0.0272 | 0.0272 | 0.02662 | 0.028382 | 0.026911 | 0.0261 | 0.026857 | 0.02757 | 0.0272 | 0.028379 | 0.0275 | 0.0276 | 0.0263 | 0.0271 | 0.0284 | 0.028948 | 0.0299 | 0.0285 | 0.0262 |  |  | 1
| 1 | 2 | 0.0288 | 0.0269 | 0.0269 | 0.028 | 0.0283 | 0.0284 | 0.0277 | 0.0275 | 0.02696 | 0.027592 | 0.027163 | 0.028 | 0.026609 | 0.02785 | 0.0269 | 0.028414 | 0.0272 | 0.0272 | 0.0267 | 0.027 | 0.0271 | 0.029062 | 0.0286 | 0.0277 | 0.0264 |  |  | 30
| 1 | 3 | 0.0285 | 0.0271 | 0.0268 | 0.0281 | 0.0284 | 0.0285 | 0.0278 | 0.0275 | 0.02654 | 0.027147 | 0.027539 | 0.0272 | 0.027399 | 0.0285 | 0.0271 | 0.027572 | 0.0271 | 0.0266 | 0.0262 | 0.0273 | 0.0265 | 0.028913 | 0.0289 | 0.0285 | 0.026 |  |  | 16
| 1 | 4 | 0.0289 | 0.0277 | 0.0271 | 0.0281 | 0.0285 | 0.0307 | 0.0276 | 0.0268 | 0.02714 | 0.026941 | 0.027841 | 0.027 | 0.026224 | 0.02825 | 0.0273 | 0.028748 | 0.0272 | 0.0265 | 0.0273 | 0.028 | 0.0273 | 0.029015 | 0.0295 | 0.0277 | 0.0264 |  |  | 0.027476
| 1 | 5 | 0.0286 | 0.0272 | 0.0272 | 0.0283 | 0.029 | 0.0284 | 0.0274 | 0.0272 | 0.0267 | 0.02695 | 0.027468 | 0.027 | 0.026538 | 0.0279 | 0.0275 | 0.026742 | 0.0271 | 0.0263 | 0.0271 | 0.0284 | 0.0259 | 0.029216 | 0.0289 | 0.0287 | 0.0258 |  |  | 96
| 1 | 6 | 0.0285 | 0.0277 | 0.0274 | 0.0281 | 0.0262 | 0.0285 | 0.0289 | 0.0272 | 0.02663 | 0.026508 | 0.0272 | 0.0267 | 0.026568 | 0.02888 | 0.0274 | 0.02676 | 0.0272 | 0.0261 | 0.0262 | 0.028 | 0.027 | 0.02893 | 0.0296 | 0.0279 | 0.026
| Mean |  | 0.02865 | 0.027283 | 0.027133 | 0.028133 | 0.028033 | 0.028783 | 0.027767 | 0.027233 | 0.026765 | 0.027253 | 0.027354 | 0.027 | 0.026699 | 0.028158 | 0.027233 | 0.027769 | 0.027217 | 0.026717 | 0.026633 | 0.027633 | 0.027033 | 0.029014 | 0.029233 | 0.028167 | 0.026133
| Median |  | 0.0286 | 0.02715 | 0.02715 | 0.0281 | 0.02835 | 0.02845 | 0.02765 | 0.0272 | 0.026665 | 0.027049 | 0.027334 | 0.027 | 0.026589 | 0.028075 | 0.02725 | 0.027975 | 0.0272 | 0.02655 | 0.0265 | 0.02765 | 0.02705 | 0.028981 | 0.0292 | 0.0282 | 0.0261
| Std Dev. |  | 0.00016432 | 0.00033714 | 0.00025033 | 0.00010328 | 0.00097707 | 0.00094534 | 0.00059554 | 0.0002582 | 0.00023356 | 0.00065502 | 0.00032917 | 0.0006229 | 0.00039794 | 0.00048039 | 0.00021602 | 0.00087857 | 0.0001472 | 0.00057067 | 0.00048028 | 0.00057504 | 0.00083825 | 0.00011371 | 0.00050465 | 0.00045019 | 0.00024221
| Rel.Std.Dev. |  | 0.5735% | 1.236% | 0.9226% | 0.3671% | 3.485% | 3.284% | 2.145% | 0.9481% | 0.8726% | 2.403% | 1.203% | 2.307% | 1.49% | 1.706% | 0.7932% | 3.164% | 0.5408% | 2.136% | 1.803% | 2.081% | 3.101% | 0.3919% | 1.726% | 1.598% | 0.9268%
| PDM3 |  | 4.275% | -0.6995% | -1.245% | 2.394% | 2.03% | 4.76% | 1.06% | -0.8815% | -2.586% | -0.8082% | -0.4439% | -1.731% | -2.826% | 2.485% | -0.8815% | 1.068% | -0.9421% | -2.762% | -3.065% | 0.5744% | -1.609% | 5.6% | 6.398% | 2.515% | -4.885%
| Z-Score (Absolute) |  | 1.78 | 0 | 0.2 | 1.11 | 0.98 | 1.95 | 0.63 | 0.07 | 0.67 | 0.04 | 0.09 | 0.37 | 0.76 | 1.14 | 0.07 | 0.63 | 0.09 | 0.74 | 0.85 | 0.46 | 0.33 | 2.25 | 2.54 | 1.15 | 1.5
| Analytical results for Mo in OREAS 152c (Certified Value 90 ppm) | [28 empty] | Certified
Mo | Round | Replicate | Lab | Lab | Lab | Lab | Lab | Lab | Lab | Lab | Lab | Lab | Lab | Lab | Lab | Lab | Lab | Lab | Lab | Lab | Lab | Lab | Lab | Lab | Lab | Lab | Lab | Lab |  | 1
| No | No | 1.01 | 1.02 | 1.03 | 1.04 | 1.05 | 1.06 | 1.07 | 1.08 | 1.09 | 1.11 | 1.12 | 1.13 | 1.14 | 1.16 | 1.17 | 1.18 | 1.19 | 1.20 | 1.21 | 1.22 | 1.23 | 1.24 | 1.26 | 1.27 | 1.29 | 1.30 |  | ppm
|  |  | AR*OES/MS | AR*MS | AR*MS | AR*MS | AR*MS | AR*MS | AR*MS | AR*MS | AR*MS | AR*MS | AR*OES/MS | AR*OES/MS | AR*OES | AR*OES | AR*OES/MS | AR*OES/MS | AR*OES/MS | AR*MS | AR*MS | AR*OES | AR*OES/MS | AR*OES | AR*OES/MS | AR*OES/MS | AR*OES/MS | AR*OES |  | 0
|  |  | 01g | 0.5g | 15g | 0.25g | 0.5g | 0.5g | 0.5g | 0.5g | 0.5g | 0.2g | 0.5g | 0.5g | 0.5g | 01g | 0.25g | 01g | 0.2g | 0.5g | 0.5g | 0.5g | 0.5g | 0.25g | 0.5g | 0.25g | 0.25g | 0.25g |  | 1
| 1 | 1 | 94.6 | 86 | 91.49 | 93.48 | 92.7 | 87.9 | 83.6 | 92.3 | 89.12 | 85.9311 | 92.2 | 90.46 | 92.8 | 90.5 | 90.8 | 84.4987 | 90 | 90.5 | 84.8 | 88.3 | 88.86 | 87.32 | 87.4459 | 89.5 | 99.63 | 85 |  | 1
| 1 | 2 | 94.9 | 82.3 | 87.54 | 95.08 | 94.6 | 88.9 | 82.7 | 92.2 | 89.92 | 86.3541 | 95.4 | 91.06 | 98.78 | 91.2 | 94.2 | 84.3462 | 93 | 86.8 | 84.3 | 86.2 | 93.22 | 88.09 | 87.5414 | 88.7 | 96.57 | 86 |  | 31
| 1 | 3 | 94.5 | 79.9 | 90.12 | 97.79 | 95.9 | 91.9 | 83.7 | 92.7 | 88.47 | 87.2814 | 91.8 | 90.44 | 96.08 | 89.4 | 94 | 84.0445 | 88 | 88.3 | 85.4 | 89.2 | 89.73 | 89.13 | 88.1411 | 89 | 102.98 | 85 |  | 16
| 1 | 4 | 94.6 | 86.8 | 90.95 | 95.88 | 95.2 | 95.8 | 82.6 | 92.1 | 90.08 | 89.3849 | 92.4 | 90.27 | 94.49 | 91.1 | 94.2 | 88.3546 | 90 | 89 | 89.2 | 90.5 | 83.73 | 89.55 | 87.9433 | 88.5 | 99.18 | 86 |  | 89.9372
| 1 | 5 | 94.6 | 78.5 | 91.51 | 93.21 | 95.2 | 90.1 | 82.7 | 93.7 | 89.43 | 86.4949 | 94.3 | 91.49 | 96.77 | 90.7 | 97.6 | 88.9265 | 88 | 88.4 | 85 | 91.1 | 87.12 | 87.94 | 88.0406 | 89.2 | 100.91 | 83 |  | 97
| 1 | 6 | 94.2 | 82.6 | 89.14 | 95.45 | 82.6 | 89.5 | 89.9 | 94 | 89.57 | 85.6265 | 88.6 | 90.15 | 97.55 | 89.8 | 98.8 | 87.7671 | 86 | 88.9 | 86.3 | 89.7 | 80.41 | 87.44 | 88.2441 | 87.9 | 99.71 | 84
| Mean |  | 94.5667 | 82.6833 | 90.125 | 95.1483 | 92.7 | 90.6833 | 84.2 | 92.8333 | 89.4317 | 86.8455 | 92.45 | 90.645 | 96.0783 | 90.45 | 94.9333 | 86.3229 | 89.1667 | 88.65 | 85.8333 | 89.1667 | 87.1783 | 88.245 | 87.8927 | 88.8 | 99.83 | 84.8333
| Median |  | 94.6 | 82.45 | 90.535 | 95.265 | 94.9 | 89.8 | 83.15 | 92.5 | 89.5 | 86.4245 | 92.3 | 90.45 | 96.425 | 90.6 | 94.2 | 86.1329 | 89 | 88.65 | 85.2 | 89.45 | 87.99 | 88.015 | 87.9919 | 88.85 | 99.67 | 85
| Std Dev. |  | 0.22509 | 3.2664 | 1.5566 | 1.6823 | 5.0668 | 2.84 | 2.8341 | 0.81894 | 0.58308 | 1.3657 | 2.3424 | 0.51926 | 2.1547 | 0.71764 | 2.8668 | 2.2547 | 2.4014 | 1.2012 | 1.7806 | 1.7523 | 4.5507 | 0.90631 | 0.3264 | 0.56569 | 2.1068 | 1.169
| Rel.Std.Dev. |  | 0.238% | 3.951% | 1.727% | 1.768% | 5.466% | 3.132% | 3.366% | 0.8822% | 0.652% | 1.573% | 2.534% | 0.5728% | 2.243% | 0.7934% | 3.02% | 2.612% | 2.693% | 1.355% | 2.075% | 1.965% | 5.22% | 1.027% | 0.3714% | 0.637% | 2.11% | 1.378%
| PDM3 |  | 5.147% | -8.066% | 0.2088% | 5.794% | 3.072% | 0.8296% | -6.379% | 3.22% | -0.5621% | -3.438% | 2.794% | 0.7869% | 6.828% | 0.5701% | 5.555% | -4.019% | -0.8568% | -1.431% | -4.563% | -0.8568% | -3.068% | -1.882% | -2.273% | -1.264% | 11% | -5.675%
| Z-Score (Absolute) |  | 1.31 | 1.64 | 0.21 | 1.45 | 0.84 | 0.34 | 1.27 | 0.88 | 0.03 | 0.61 | 0.78 | 0.33 | 1.68 | 0.29 | 1.4 | 0.74 | 0.03 | 0.16 | 0.86 | 0.03 | 0.53 | 0.26 | 0.35 | 0.12 | 2.62 | 1.11
| Analytical results for Na in OREAS 152c (Certified Value 0.156 wt.%) | [28 empty] | Certified
Na | Round | Replicate | Lab | Lab | Lab | Lab | Lab | Lab | Lab | Lab | Lab | Lab | Lab | Lab | Lab | Lab | Lab | Lab | Lab | Lab | Lab | Lab | Lab | Lab | Lab | Lab | Lab |  |  | 1
| No | No | 1.01 | 1.02 | 1.03 | 1.04 | 1.05 | 1.06 | 1.07 | 1.08 | 1.09 | 1.10 | 1.11 | 1.12 | 1.13 | 1.16 | 1.17 | 1.18 | 1.19 | 1.20 | 1.21 | 1.22 | 1.23 | 1.24 | 1.27 | 1.29 | 1.30 |  |  | wt.%
|  |  | AR*OES/MS | AR*MS | AR*MS | AR*OES | AR*MS | AR*MS | AR*MS | AR*MS | AR*MS | AR*OES | AR*MS | AR*OES/MS | AR*OES/MS | AR*OES | AR*OES/MS | AR*OES/MS | AR*OES/MS | AR*MS | AR*MS | AR*OES | AR*OES/MS | AR*OES | AR*OES/MS | AR*OES/MS | AR*OES |  |  | 3
|  |  | 01g | 0.5g | 15g | 0.25g | 0.5g | 0.5g | 0.5g | 0.5g | 0.5g | 0.5g | 0.2g | 0.5g | 0.5g | 01g | 0.25g | 01g | 0.2g | 0.5g | 0.5g | 0.5g | 0.5g | 0.25g | 0.25g | 0.25g | 0.25g |  |  | 3
| 1 | 1 | 0.14 | 0.135 | 0.166 | 0.15 | 0.15 | 0.17 | 0.2 | 0.16 | 0.163 | 0.17644 | 0.16629 | 0.13 | 0.13498 | 0.14 | 0.12 | 0.1491 | 0.17 | 0.17 | 0.17 | 0.18 | 0.173 | 0.153 | 0.16 | 0.14 | 0.142 |  |  | 1
| 1 | 2 | 0.14 | 0.139 | 0.164 | 0.15 | 0.16 | 0.17 | 0.2 | 0.17 | 0.168 | 0.15735 | 0.16628 | 0.13 | 0.124 | 0.13 | 0.11 | 0.1609 | 0.17 | 0.16 | 0.17 | 0.18 | 0.171 | 0.15709 | 0.16 | 0.14 | 0.145 |  |  | #N/A
| 1 | 3 | 0.14 | 0.142 | 0.165 | 0.15 | 0.16 | 0.18 | 0.2 | 0.16 | 0.169 | 0.16224 | 0.16954 | 0.13 | 0.12968 | 0.14 | 0.12 | 0.15531 | 0.16 | 0.16 | 0.17 | 0.18 | 0.161 | 0.15656 | 0.16 | 0.14 | 0.141 |  |  | 16
| 1 | 4 | 0.14 | 0.149 | 0.166 | 0.15 | 0.16 | 0.19 | 0.2 | 0.16 | 0.167 | 0.16065 | 0.17309 | 0.12 | 0.12648 | 0.13 | 0.12 | 0.1558 | 0.17 | 0.16 | 0.17 | 0.18 | 0.167 | 0.15622 | 0.16 | 0.14 | 0.144 |  |  | 0.156
| 1 | 5 | 0.14 | 0.155 | 0.167 | 0.15 | 0.16 | 0.18 | 0.19 | 0.16 | 0.166 | 0.15201 | 0.16765 | 0.13 | 0.1555 | 0.14 | 0.13 | 0.15854 | 0.17 | 0.16 | 0.17 | 0.18 | 0.15 | 0.15597 | 0.16 | 0.14 | 0.143 |  |  | 98
| 1 | 6 | 0.14 | 0.139 | 0.166 | 0.15 | 0.15 | 0.17 | 0.18 | 0.16 | 0.164 | 0.1415 | 0.1639 | 0.13 | 0.13604 | 0.14 | 0.13 | 0.15173 | 0.17 | 0.16 | 0.17 | 0.18 | 0.16 | 0.15709 | 0.16 | 0.14 | 0.142
| Mean |  | 0.14 | 0.14317 | 0.16567 | 0.15 | 0.15667 | 0.17667 | 0.195 | 0.16167 | 0.16617 | 0.15836 | 0.16779 | 0.12833 | 0.13445 | 0.13667 | 0.12167 | 0.15523 | 0.16833 | 0.16167 | 0.17 | 0.18 | 0.16367 | 0.15599 | 0.16 | 0.14 | 0.14283
| Median |  | 0.14 | 0.1405 | 0.166 | 0.15 | 0.16 | 0.175 | 0.2 | 0.16 | 0.1665 | 0.159 | 0.16697 | 0.13 | 0.13233 | 0.14 | 0.12 | 0.15555 | 0.17 | 0.16 | 0.17 | 0.18 | 0.164 | 0.15639 | 0.16 | 0.14 | 0.1425
| Std Dev. |  | 0 | 0.0074409 | 0.0010328 | 0 | 0.005164 | 0.008165 | 0.0083666 | 0.0040825 | 0.0023166 | 0.0116 | 0.0031894 | 0.0040825 | 0.011327 | 0.005164 | 0.0075277 | 0.0043178 | 0.0040825 | 0.0040825 | 0 | 3.0405e-17 | 0.0084774 | 0.0015341 | 0 | 0 | 0.001472
| Rel.Std.Dev. |  | 0% | 5.197% | 0.6234% | 0% | 3.296% | 4.622% | 4.291% | 2.525% | 1.394% | 7.325% | 1.901% | 3.181% | 8.425% | 3.779% | 6.187% | 2.782% | 2.425% | 2.525% | 0% | 1.689e-14% | 5.18% | 0.9835% | 0% | 0% | 1.031%
| PDM3 |  | -10.26% | -8.226% | 6.197% | -3.846% | 0.4276% | 13.25% | 25% | 3.633% | 6.517% | 1.516% | 7.559% | -17.73% | -13.82% | -12.39% | -22.01% | -0.4934% | 7.906% | 3.633% | 8.975% | 15.38% | 4.915% | -0.006034% | 2.564% | -10.26% | -8.44%
| Z-Score (Absolute) |  | 1.24 | 1.03 | 0.49 | 0.57 | 0.11 | 1.24 | 2.48 | 0.22 | 0.53 | 0 | 0.64 | 2.03 | 1.62 | 1.47 | 2.48 | 0.21 | 0.67 | 0.22 | 0.79 | 1.46 | 0.36 | 0.16 | 0.11 | 1.24 | 1.05
| Analytical results for Nb in OREAS 152c (Indicative Value 0.79 ppm) | [28 empty] | Indicative
Nb | Round | Replicate | Lab | Lab | Lab | Lab | Lab | Lab | Lab | Lab | Lab | Lab | Lab | Lab | Lab | Lab | Lab | Lab | Lab | [10 empty] | 1
| No | No | 1.01 | 1.05 | 1.06 | 1.07 | 1.08 | 1.09 | 1.10 | 1.11 | 1.12 | 1.17 | 1.18 | 1.19 | 1.20 | 1.21 | 1.22 | 1.27 | 1.29 | [10 empty] | ppm
|  |  | AR*OES/MS | AR*MS | AR*MS | AR*MS | AR*MS | AR*MS | AR*OES | AR*MS | AR*OES/MS | AR*OES/MS | AR*OES/MS | AR*MS | AR*MS | AR*MS | AR*OES | AR*OES/MS | AR*OES/MS | [10 empty] | 2
|  |  | 01g | 0.5g | 0.5g | 0.5g | 0.5g | 0.5g | 0.5g | 0.2g | 0.5g | 0.25g | 01g | 0.2g | 0.5g | 0.5g | 0.5g | 0.25g | 0.25g | [10 empty] | 2
| 1 | 1 | 1.1 | 0.52 | 0.62 | 0.63 | 0.59 | 0.62 | < 0.1 | 16.6897 | 1.27 | 0.94 | 1.8736 | 0.75 | 0.9 | 1.14 | < 5 | 0.5 | 1.09 | [10 empty] | 1
| 1 | 2 | 1.1 | 0.56 | 0.88 | 0.58 | 0.49 | 0.61 | < 0.1 | 17.6615 | 1.34 | 0.87 | 1.6185 | 0.72 | 0.66 | 0.91 | < 5 | 0.5 | 1.06 | [10 empty] | 6
| 1 | 3 | 1.2 | 0.52 | 0.73 | 0.71 | 0.57 | 0.72 | < 0.1 | 17.1731 | 1.29 | 0.86 | 1.946 | 0.75 | 0.53 | 1.04 | < 5 | 0.5 | 1.05 | [10 empty] | 16
| 1 | 4 | 1.2 | 0.49 | 0.72 | 0.65 | 0.53 | 0.63 | < 0.1 | 17.8545 | 1.35 | 0.97 | 1.9411 | 0.73 | 0.68 | 0.91 | < 5 | 0.5 | 1.05 | [10 empty] | 0.79067
| 1 | 5 | 1.1 | 0.45 | 0.73 | 0.65 | 0.57 | 0.55 | < 0.1 | 16.8632 | 1.2 | 0.9 | 1.7227 | 0.73 | 0.69 | 0.96 | < 5 | 0.5 | 1.07 | [10 empty] | 12
| 1 | 6 | 1.1 | 0.51 | 0.71 | 0.55 | 0.6 | 0.6 | < 0.1 | 16.356 | 1.06 | 0.99 | 1.6775 | 0.75 | 0.59 | 0.91 | < 5 | 0.5 | 1.05
| Mean |  | 1.1333 | 0.50833 | 0.73167 | 0.62833 | 0.55833 | 0.62167 |  | 17.0997 | 1.2517 | 0.92167 | 1.7966 | 0.73833 | 0.675 | 0.97833 |  | 0.5 | 1.0617
| Median |  | 1.1 | 0.515 | 0.725 | 0.64 | 0.57 | 0.615 |  | 17.0182 | 1.28 | 0.92 | 1.7982 | 0.74 | 0.67 | 0.935 |  | 0.5 | 1.055
| Std Dev. |  | 0.05164 | 0.03656 | 0.083766 | 0.056716 | 0.041191 | 0.055648 |  | 0.57754 | 0.10834 | 0.053448 | 0.14177 | 0.013292 | 0.12598 | 0.09411 |  | 0 | 0.016021
| Rel.Std.Dev. |  | 4.556% | 7.192% | 11.45% | 9.026% | 7.377% | 8.951% |  | 3.378% | 8.655% | 5.799% | 7.891% | 1.8% | 18.66% | 9.619% |  | 0% | 1.509%
| PDM3 |  | 43.34% | -35.71% | -7.462% | -20.53% | -29.38% | -21.37% |  | 2063% | 58.31% | 16.57% | 127.2% | -6.619% | -14.63% | 23.74% |  | -36.76% | 34.27%
| Z-Score (Absolute) |  | 1.12 | 0.65 | 0.02 | 0.31 | 0.51 | 0.33 | 1.95 | 46.29 | 1.45 | 0.52 | 2.99 | 0 | 0.18 | 0.68 | 4.98 | 0.67 | 0.91
| Analytical results for Nd in OREAS 152c (Indicative Value 14.3 ppm) | [28 empty] | Indicative
Nd | Round | Replicate | 1.01: Lab; 1.05: Lab | [10 empty] | 1
| No | No | 1.01: 1.09; 1.05: 1.10 | [10 empty] | ppm
|  |  | 1.01: AR*MS; 1.05: AR*MS | [10 empty] | 1
|  |  | 1.01: 0.5g; 1.05: 0.5g | [10 empty] | 1
| 1 | 1 | 1.01: 13.973; 1.05: 15.063 | [10 empty] | 1
| 1 | 2 | 1.01: 14.563; 1.05: 14.117 | [10 empty] | 7
| 1 | 3 | 1.01: 14.697; 1.05: 14.3394 | [10 empty] | 16
| 1 | 4 | 1.01: 14.316; 1.05: 13.8943 | [10 empty] | 14.3051
| 1 | 5 | 1.01: 14.104; 1.05: 13.8807 | [10 empty] | 13
| 1 | 6 | 1.01: 13.854; 1.05: 14.8602
| Mean |  | 1.01: 14.2512; 1.05: 14.3591
| Median |  | 1.01: 14.21; 1.05: 14.2282
| Std Dev. |  | 1.01: 0.33376; 1.05: 0.5001
| Rel.Std.Dev. |  | 1.01: 2.342%; 1.05: 3.483%
| PDM3 |  | 1.01: -0.3773%; 1.05: 0.3773%
| Z-Score (Absolute) |  | 1.01: 0.67; 1.05: 0.67
| Analytical results for Ni in OREAS 152c (Certified Value 15.9 ppm) | [28 empty] | Certified
Ni | Round | Replicate | Lab | Lab | Lab | Lab | Lab | Lab | Lab | Lab | Lab | Lab | Lab | Lab | Lab | Lab | Lab | Lab | Lab | Lab | Lab | Lab | Lab | Lab | Lab | Lab | Lab | Lab |  | 1
| No | No | 1.01 | 1.02 | 1.03 | 1.04 | 1.05 | 1.06 | 1.07 | 1.08 | 1.09 | 1.10 | 1.11 | 1.12 | 1.13 | 1.14 | 1.16 | 1.17 | 1.18 | 1.19 | 1.20 | 1.21 | 1.22 | 1.23 | 1.24 | 1.27 | 1.29 | 1.30 |  | ppm
|  |  | AR*OES/MS | AR*MS | AR*MS | AR*MS | AR*MS | AR*MS | AR*MS | AR*MS | AR*MS | AR*OES | AR*MS | AR*OES/MS | AR*OES/MS | AR*OES | AR*OES | AR*OES/MS | AR*OES/MS | AR*MS | AR*MS | AR*MS | AR*OES | AR*OES/MS | AR*OES | AR*OES/MS | AR*OES/MS | AR*OES |  | 1
|  |  | 01g | 0.5g | 15g | 0.25g | 0.5g | 0.5g | 0.5g | 0.5g | 0.5g | 0.5g | 0.2g | 0.5g | 0.5g | 0.5g | 01g | 0.25g | 01g | 0.2g | 0.5g | 0.5g | 0.5g | 0.5g | 0.25g | 0.25g | 0.25g | 0.25g |  | 2
| 1 | 1 | 15 | 14.6 | 16.6 | 15.8 | 16.1 | 15.6 | 17.7 | 15 | 15.9 | 18.9011 | 15.5921 | 15.5 | 16.72 | 15.72 | 17.07 | 15.9 | 16.6417 | 15.6 | 15 | 15.1 | 16.2 | 15.9 | 14.883 | 15.1 | 17 | 14 |  | 1
| 1 | 2 | 15 | 14.6 | 16.2 | 15.7 | 15.6 | 16 | 17.3 | 15 | 15.8 | 18.8335 | 15.5787 | 16.9 | 17.48 | 17.12 | 17.15 | 15.6 | 15.8627 | 15.8 | 15 | 15.1 | 15.8 | 15.4 | 14.578 | 14.8 | 16.7 | 15 |  | 17
| 1 | 3 | 16 | 14.7 | 16.1 | 16.4 | 16 | 16.8 | 17.8 | 15 | 16.5 | 17.8956 | 15.9193 | 15.1 | 16.66 | 17.47 | 16.93 | 16.6 | 18.1003 | 16.1 | 16.2 | 15.7 | 16.4 | 15.6 | 14.477 | 15.2 | 16.7 | 15 |  | 16
| 1 | 4 | 16 | 14.9 | 16.2 | 16.2 | 15.2 | 18 | 19.2 | 15 | 16.1 | 17.9519 | 16.0253 | 15.8 | 15.93 | 15.94 | 17.46 | 16 | 17.4626 | 15.8 | 15.2 | 18 | 16.8 | 15.4 | 14.315 | 15.1 | 16.8 | 14 |  | 15.9423
| 1 | 5 | 16 | 14.5 | 16.2 | 16.1 | 15.6 | 16.3 | 17.3 | 15 | 16.1 | 17.0512 | 15.714 | 16.3 | 16.55 | 16.3 | 16.97 | 16.3 | 15.7045 | 16 | 15.5 | 15.5 | 17.1 | 15.5 | 14.802 | 15.3 | 17 | 14 |  | 99
| 1 | 6 | 15 | 15 | 16.4 | 16.1 | 14.4 | 16.5 | 16.1 | 15.8 | 16.2 | 17.6004 | 15.5333 | 15.2 | 16.09 | 16.45 | 17.33 | 16.2 | 15.004 | 16.5 | 15.2 | 15.5 | 16.8 | 15.3 | 14.208 | 15 | 16.4 | 15
| Mean |  | 15.5 | 14.7167 | 16.2833 | 16.05 | 15.4833 | 16.5333 | 17.5667 | 15.1333 | 16.1 | 18.0389 | 15.7271 | 15.8 | 16.5717 | 16.5 | 17.1517 | 16.1 | 16.4626 | 15.9667 | 15.35 | 15.8167 | 16.5167 | 15.5167 | 14.5438 | 15.0833 | 16.7667 | 14.5
| Median |  | 15.5 | 14.65 | 16.2 | 16.1 | 15.6 | 16.4 | 17.5 | 15 | 16.1 | 17.9237 | 15.653 | 15.65 | 16.605 | 16.375 | 17.11 | 16.1 | 16.2522 | 15.9 | 15.2 | 15.5 | 16.6 | 15.45 | 14.5275 | 15.1 | 16.75 | 14.5
| Std Dev. |  | 0.54772 | 0.19408 | 0.18348 | 0.25884 | 0.62102 | 0.82865 | 1.0033 | 0.3266 | 0.24495 | 0.71705 | 0.20193 | 0.69282 | 0.54756 | 0.67673 | 0.20769 | 0.34641 | 1.1642 | 0.31411 | 0.45497 | 1.0962 | 0.47504 | 0.2137 | 0.26551 | 0.17224 | 0.22509 | 0.54772
| Rel.Std.Dev. |  | 3.534% | 1.319% | 1.127% | 1.613% | 4.011% | 5.012% | 5.712% | 2.158% | 1.521% | 3.975% | 1.284% | 4.385% | 3.304% | 4.101% | 1.211% | 2.152% | 7.072% | 1.967% | 2.964% | 6.931% | 2.876% | 1.377% | 1.826% | 1.142% | 1.343% | 3.777%
| PDM3 |  | -2.775% | -7.688% | 2.139% | 0.6754% | -2.879% | 3.707% | 10.19% | -5.075% | 0.989% | 13.15% | -1.35% | -0.8928% | 3.948% | 3.498% | 7.586% | 0.989% | 3.264% | 0.1527% | -3.715% | -0.7882% | 3.603% | -2.67% | -8.772% | -5.388% | 5.171% | -9.047%
| Z-Score (Absolute) |  | NA | 1.92 | 0.29 | 0.04 | 0.84 | 0.65 | 2.11 | 1.33 | 0.04 | 2.77 | 0.49 | 0.39 | 0.7 | 0.6 | 1.52 | 0.04 | 0.55 | 0.15 | 1.02 | 0.36 | 0.62 | 0.79 | 2.16 | 1.4 | 0.98 | NA
Results from laboratories 1.01 and 1.30 were removed due to their 1 ppm reading resolution.
| Analytical results for P in OREAS 152c (Certified Value 0.058 wt.%) | [28 empty] | Certified
P | Round | Replicate | Lab | Lab | Lab | Lab | Lab | Lab | Lab | Lab | Lab | Lab | Lab | Lab | Lab | Lab | Lab | Lab | Lab | Lab | Lab | Lab | Lab | Lab | Lab | Lab |  |  |  | 1
| No | No | 1.01 | 1.02 | 1.03 | 1.04 | 1.05 | 1.06 | 1.07 | 1.08 | 1.09 | 1.10 | 1.11 | 1.12 | 1.16 | 1.17 | 1.18 | 1.19 | 1.20 | 1.21 | 1.22 | 1.23 | 1.24 | 1.27 | 1.29 | 1.30 |  |  |  | wt.%
|  |  | AR*OES/MS | AR*MS | AR*MS | AR*OES | AR*MS | AR*MS | AR*MS | AR*MS | AR*MS | AR*OES | AR*MS | AR*OES/MS | AR*OES | AR*OES/MS | AR*OES/MS | AR*MS | AR*MS | AR*MS | AR*OES | AR*OES/MS | AR*OES | AR*OES/MS | AR*OES/MS | AR*OES |  |  |  | 3
|  |  | 01g | 0.5g | 15g | 0.25g | 0.5g | 0.5g | 0.5g | 0.5g | 0.5g | 0.5g | 0.2g | 0.5g | 01g | 0.25g | 01g | 0.2g | 0.5g | 0.5g | 0.5g | 0.5g | 0.25g | 0.25g | 0.25g | 0.25g |  |  |  | 3
| 1 | 1 | 0.0585 | 0.053 | 0.054 | 0.06 | 0.057 | 0.058 | 0.057 | 0.058 | 0.053 | 0.06311 | 0.056672 | 0.056 | 0.06 | 0.06 | 0.055527 | 0.0569 | 0.058 | 0.056 | 0.056 | 0.06 | 0.058515 | 0.057 | 0.0627 | 0.05 |  |  |  | 1
| 1 | 2 | 0.059 | 0.053 | 0.054 | 0.06 | 0.059 | 0.058 | 0.057 | 0.058 | 0.0519 | 0.064666 | 0.057336 | 0.055 | 0.06 | 0.06 | 0.059499 | 0.0572 | 0.058 | 0.055 | 0.0569 | 0.057 | 0.057858 | 0.055 | 0.0617 | 0.103 |  |  |  | 18
| 1 | 3 | 0.0584 | 0.054 | 0.054 | 0.06 | 0.059 | 0.059 | 0.058 | 0.058 | 0.0542 | 0.064046 | 0.05857 | 0.052 | 0.06 | 0.06 | 0.058834 | 0.0589 | 0.056 | 0.055 | 0.0569 | 0.057 | 0.05886 | 0.056 | 0.061 | 0.076 |  |  |  | 16
| 1 | 4 | 0.0586 | 0.054 | 0.055 | 0.06 | 0.059 | 0.062 | 0.058 | 0.058 | 0.053 | 0.064034 | 0.058448 | 0.053 | 0.06 | 0.06 | 0.05802 | 0.0569 | 0.057 | 0.058 | 0.0573 | 0.056 | 0.058407 | 0.055 | 0.06 | 0.094 |  |  |  | 0.057566
| 1 | 5 | 0.0586 | 0.053 | 0.056 | 0.06 | 0.059 | 0.059 | 0.057 | 0.058 | 0.0527 | 0.06054 | 0.057428 | 0.055 | 0.06 | 0.06 | 0.057431 | 0.0581 | 0.056 | 0.058 | 0.0575 | 0.054 | 0.058184 | 0.056 | 0.0609 | 0.051 |  |  |  | 100
| 1 | 6 | 0.0585 | 0.054 | 0.055 | 0.06 | 0.056 | 0.058 | 0.059 | 0.058 | 0.0533 | 0.058642 | 0.056955 | 0.054 | 0.06 | 0.06 | 0.056289 | 0.0596 | 0.055 | 0.055 | 0.0566 | 0.059 | 0.056747 | 0.056 | 0.0597 | 0.052
| Mean |  | 0.0586 | 0.0535 | 0.054667 | 0.06 | 0.058167 | 0.059 | 0.057667 | 0.058 | 0.053017 | 0.062506 | 0.057568 | 0.054167 | 0.06 | 0.06 | 0.0576 | 0.057933 | 0.056667 | 0.056167 | 0.056867 | 0.057167 | 0.058095 | 0.055833 | 0.061 | 0.071
| Median |  | 0.05855 | 0.0535 | 0.0545 | 0.06 | 0.059 | 0.0585 | 0.0575 | 0.058 | 0.053 | 0.063572 | 0.057382 | 0.0545 | 0.06 | 0.06 | 0.057726 | 0.05765 | 0.0565 | 0.0555 | 0.0569 | 0.057 | 0.058295 | 0.056 | 0.06095 | 0.064
| Std Dev. |  | 0.00020976 | 0.00054772 | 0.0008165 | 0 | 0.0013292 | 0.0015492 | 0.0008165 | 0 | 0.00075211 | 0.0023888 | 0.00077853 | 0.001472 | 0 | 0 | 0.0015069 | 0.0011325 | 0.0012111 | 0.001472 | 0.00053166 | 0.002137 | 0.00074039 | 0.00075277 | 0.0011027 | 0.02358
| Rel.Std.Dev. |  | 0.358% | 1.024% | 1.494% | 0% | 2.285% | 2.626% | 1.416% | 0% | 1.419% | 3.822% | 1.352% | 2.717% | 0% | 0% | 2.616% | 1.955% | 2.137% | 2.621% | 0.9349% | 3.738% | 1.274% | 1.348% | 1.808% | 33.21%
| PDM3 |  | 1.796% | -7.063% | -5.037% | 4.228% | 1.043% | 2.491% | 0.1748% | 0.7538% | -7.903% | 8.582% | 0.003677% | -5.905% | 4.228% | 4.228% | 0.05895% | 0.638% | -1.562% | -2.431% | -1.215% | -0.6938% | 0.9187% | -3.01% | 5.965% | 23.34%
| Z-Score (Absolute) |  | 0.38 | 2.05 | 1.49 | 1.05 | 0.17 | 0.57 | 0.06 | 0.1 | 2.28 | 2.24 | 0.11 | 1.73 | 1.05 | 1.05 | 0.1 | 0.06 | 0.54 | 0.78 | 0.44 | 0.3 | 0.14 | 0.94 | 1.52 | 6.28
| Analytical results for Pb in OREAS 152c (Certified Value 43.8 ppm) | [28 empty] | Certified
Pb | Round | Replicate | Lab | Lab | Lab | Lab | Lab | Lab | Lab | Lab | Lab | Lab | Lab | Lab | Lab | Lab | Lab | Lab | Lab | Lab | Lab | Lab | Lab | Lab | Lab | Lab | Lab | Lab | Lab | 1
| No | No | 1.01 | 1.02 | 1.03 | 1.04 | 1.05 | 1.06 | 1.07 | 1.08 | 1.09 | 1.10 | 1.11 | 1.12 | 1.13 | 1.14 | 1.16 | 1.17 | 1.18 | 1.19 | 1.20 | 1.21 | 1.22 | 1.23 | 1.24 | 1.26 | 1.27 | 1.29 | 1.30 | ppm
|  |  | AR*OES/MS | AR*MS | AR*MS | AR*MS | AR*MS | AR*MS | AR*MS | AR*MS | AR*MS | AR*OES | AR*MS | AR*OES/MS | AR*OES/MS | AR*OES | AR*OES | AR*OES/MS | AR*OES/MS | AR*MS | AR*MS | AR*MS | AR*OES | AR*OES/MS | AR*OES | AR*OES/MS | AR*OES/MS | AR*OES/MS | AR*OES | 1
|  |  | 01g | 0.5g | 15g | 0.25g | 0.5g | 0.5g | 0.5g | 0.5g | 0.5g | 0.5g | 0.2g | 0.5g | 0.5g | 0.5g | 01g | 0.25g | 01g | 0.2g | 0.5g | 0.5g | 0.5g | 0.5g | 0.25g | 0.5g | 0.25g | 0.25g | 0.25g | 2
| 1 | 1 | 49.7 | 40.8 | 42.19 | 45.5 | 44 | 45.4 | 45.6 | 42.9 | 43.7 | 38.8549 | 41.693 | 43 | 42.37 | 55.17 | 45.8 | 41.4 | 45.3941 | 42.6 | 44.7 | 41.1 | 42.8 | 47.41 | 46.079 | 38.8076 | 45.8 | 44.9 | 39 | 1
| 1 | 2 | 49.5 | 40.6 | 41.65 | 46.2 | 44.2 | 45.5 | 44.6 | 43.7 | 43.5 | 29.1659 | 43.1194 | 44 | 45.6 | 50.24 | 45.8 | 40.4 | 44.1285 | 43.2 | 43.5 | 40.4 | 41.8 | 55.07 | 45.064 | 38.6307 | 44.5 | 45 | 40 | 19
| 1 | 3 | 49 | 41.5 | 41.9 | 45.7 | 44.2 | 47.3 | 46.3 | 43.7 | 44.6 | 50.2436 | 42.9932 | 43.4 | 39.39 | 50.91 | 46.4 | 40.9 | 42.7081 | 44.3 | 41.7 | 42.8 | 43.2 | 52.14 | 44.841 | 39.3227 | 45.3 | 46.2 | 39 | 16
| 1 | 4 | 50.1 | 41.9 | 42.43 | 45.5 | 43.9 | 48.4 | 45.7 | 42.7 | 43.3 | 42.656 | 44.6993 | 42.5 | 43.13 | 56.43 | 47.2 | 42.9 | 46.3653 | 42.9 | 43.2 | 43.5 | 44.2 | 46.77 | 46.065 | 38.5774 | 45.4 | 44.4 | 40 | 43.759
| 1 | 5 | 50.1 | 40.9 | 41.76 | 44.9 | 44.3 | 44.9 | 45.3 | 43.4 | 42.8 | 37.6937 | 42.8857 | 42.4 | 40.67 | 55.98 | 46 | 42.6 | 46.5985 | 43.4 | 43.4 | 40.7 | 44.7 | 44.92 | 44.825 | 39.1289 | 45.7 | 45.3 | 40 | 101
| 1 | 6 | 49.5 | 42 | 41.85 | 45.2 | 42.3 | 45.8 | 46.4 | 44.8 | 43 | 40.9493 | 42.6165 | 41.8 | 53.61 | 55.76 | 45.7 | 40.7 | 43.6869 | 44.7 | 42.7 | 42.1 | 43.9 | 44.88 | 46.682 | 38.7751 | 45.4 | 43.8 | 41
| Mean |  | 49.65 | 41.2833 | 41.9633 | 45.5 | 43.8167 | 46.2167 | 45.65 | 43.5333 | 43.4833 | 39.9272 | 43.0012 | 42.85 | 44.1283 | 54.0817 | 46.15 | 41.4833 | 44.8136 | 43.5167 | 43.2 | 41.7667 | 43.4333 | 48.5317 | 45.5927 | 38.8737 | 45.35 | 44.9333 | 39.8333
| Median |  | 49.6 | 41.2 | 41.875 | 45.5 | 44.1 | 45.65 | 45.65 | 43.55 | 43.4 | 39.9021 | 42.9395 | 42.75 | 42.75 | 55.465 | 45.9 | 41.15 | 44.7613 | 43.3 | 43.3 | 41.6 | 43.55 | 47.09 | 45.5645 | 38.7914 | 45.4 | 44.95 | 40
| Std Dev. |  | 0.41833 | 0.59805 | 0.29173 | 0.44272 | 0.75741 | 1.3438 | 0.66558 | 0.74476 | 0.63692 | 6.8828 | 0.97677 | 0.78422 | 5.1101 | 2.7545 | 0.57184 | 1.0381 | 1.5558 | 0.81833 | 0.98793 | 1.2356 | 1.052 | 4.1596 | 0.78487 | 0.29246 | 0.45935 | 0.81404 | 0.75277
| Rel.Std.Dev. |  | 0.8426% | 1.449% | 0.6952% | 0.973% | 1.729% | 2.908% | 1.458% | 1.711% | 1.465% | 17.24% | 2.271% | 1.83% | 11.58% | 5.093% | 1.239% | 2.502% | 3.472% | 1.881% | 2.287% | 2.958% | 2.422% | 8.571% | 1.721% | 0.7523% | 1.013% | 1.812% | 1.89%
| PDM3 |  | 13.46% | -5.657% | -4.103% | 3.979% | 0.1318% | 5.616% | 4.321% | -0.5156% | -0.6299% | -8.756% | -1.732% | -2.077% | 0.8441% | 23.59% | 5.464% | -5.2% | 2.41% | -0.5537% | -1.277% | -4.553% | -0.7442% | 10.91% | 4.19% | -11.16% | 3.636% | 2.684% | -8.971%
| Z-Score (Absolute) |  | 2.27 | 0.84 | 0.58 | 0.73 | 0.11 | 1 | 0.79 | 0 | 0.02 | 1.34 | 0.2 | 0.25 | 0.22 | 3.92 | 0.97 | 0.76 | 0.48 | 0.01 | 0.12 | 0.66 | 0.04 | 1.86 | 0.76 | 1.73 | 0.67 | 0.52 | 1.37
| Analytical results for Pd in OREAS 152c (Indicative Value 3.5 ppb) | [28 empty] | Indicative
Pd | Round | Replicate | 1.01: Lab; 1.02: Lab | 1
| No | No | 1.01: 1.09; 1.02: 1.18 | ppb
|  |  | 1.01: AR*MS; 1.02: AR*OES/MS | 2
|  |  | 1.01: 0.5g; 1.02: 01g | 2
| 1 | 1 | 1.01: 4; 1.02: < 10 | 1
| 1 | 2 | 1.01: 3; 1.02: < 10 | 1
| 1 | 3 | 1.01: 3; 1.02: < 10 | 16
| 1 | 4 | 1.01: 4; 1.02: < 10 | 3.5
| 1 | 5 | 1.01: 3; 1.02: < 10 | 14
| 1 | 6 | 1.01: 4; 1.02: < 10
| Mean |  | 1.01: 3.5
| Median |  | 1.01: 3.5
| Std Dev. |  | 1.01: 0.54772
| Rel.Std.Dev. |  | 1.01: 15.65%
PDM3 | bar: 1.01
| Z-Score (Absolute) |  | 1.01: 0.67; 1.02: 0.67
| Analytical results for Pr in OREAS 152c (Indicative Value 3.57 ppm) | [28 empty] | Indicative
Pr | Round | Replicate | 1.01: Lab; 1.02: Lab; 1.03: Lab | 1
| No | No | 1.01: 1.09; 1.02: 1.10; 1.03: 1.11 | ppm
|  |  | 1.01: AR*MS; 1.02: AR*MS; 1.03: AR*MS | 2
|  |  | 1.01: 0.5g; 1.02: 0.5g; 1.03: 0.2g | 2
| 1 | 1 | 1.01: 3.519; 1.02: 3.7909; 1.03: 4.748 | 1
| 1 | 2 | 1.01: 3.628; 1.02: 3.4862; 1.03: 4.9961 | 9
| 1 | 3 | 1.01: 3.693; 1.02: 3.5346; 1.03: 4.8681 | 16
| 1 | 4 | 1.01: 3.613; 1.02: 3.4229; 1.03: 4.9573 | 3.5731
| 1 | 5 | 1.01: 3.547; 1.02: 3.4321; 1.03: 4.8118 | 15
| 1 | 6 | 1.01: 3.48; 1.02: 3.7304; 1.03: 4.5717
| Mean |  | 1.01: 3.58; 1.02: 3.5662; 1.03: 4.8255
| Median |  | 1.01: 3.58; 1.02: 3.5104; 1.03: 4.8399
| Std Dev. |  | 1.01: 0.078705; 1.02: 0.15708; 1.03: 0.15419
| Rel.Std.Dev. |  | 1.01: 2.198%; 1.02: 4.405%; 1.03: 3.195%
| PDM3 |  | 1.01: 0.1933%; 1.02: -0.1933%; 1.03: 35.05%
| Z-Score (Absolute) |  | 1.01: 0; 1.02: 0.67; 1.03: 60.78
| Analytical results for Pt in OREAS 152c (Indicative Value < 1 ppb) | [28 empty] | Indicative
Pt | Round | Replicate | 1.01: Lab; 1.02: Lab | 1
| No | No | 1.01: 1.09; 1.02: 1.18 | ppb
|  |  | 1.01: AR*MS; 1.02: AR*OES/MS | 2
|  |  | 1.01: 0.5g; 1.02: 01g | 2
| 1 | 1 | 1.01: < 1; 1.02: < 5 | 1
| 1 | 2 | 1.01: < 1; 1.02: < 5 | 1
| 1 | 3 | 1.01: < 1; 1.02: < 5 | 16
| 1 | 4 | 1.01: < 1; 1.02: < 5 | < 1
| 1 | 5 | 1.01: < 1; 1.02: < 5 | 16
| 1 | 6 | 1.01: < 1; 1.02: < 5
Mean
Median
Std Dev.
Rel.Std.Dev.
PDM3
Z-Score (Absolute) | bar: 1.01 to 1.02
| Analytical results for Rb in OREAS 152c (Certified Value 84 ppm) | [28 empty] | Certified
Rb | Round | Replicate | 1.01: Lab; 1.02: Lab; 1.03: Lab; 1.04: Lab; 1.05: Lab; 1.06: Lab; 1.07: Lab; 1.08: Lab; 1.09: Lab; 1.10: Lab; 1.11: Lab; 1.12: Lab; 1.13: Lab; 1.14: Lab; 1.16: Lab; 1.17: Lab | 1
| No | No | 1.01: 1.01; 1.02: 1.04; 1.03: 1.05; 1.04: 1.06; 1.05: 1.07; 1.06: 1.08; 1.07: 1.09; 1.08: 1.11; 1.09: 1.12; 1.10: 1.17; 1.11: 1.18; 1.12: 1.19; 1.13: 1.20; 1.14: 1.21; 1.16: 1.27; 1.17: 1.29 | ppm
|  |  | 1.01: AR*OES/MS; 1.02: AR*MS; 1.03: AR*MS; 1.04: AR*MS; 1.05: AR*MS; 1.06: AR*MS; 1.07: AR*MS; 1.08: AR*MS; 1.09: AR*OES/MS; 1.10: AR*OES/MS; 1.11: AR*OES/MS; 1.12: AR*MS; 1.13: AR*MS; 1.14: AR*MS; 1.16: AR*OES/MS; 1.17: AR*OES/MS | 0
|  |  | 1.01: 01g; 1.02: 0.25g; 1.03: 0.5g; 1.04: 0.5g; 1.05: 0.5g; 1.06: 0.5g; 1.07: 0.5g; 1.08: 0.2g; 1.09: 0.5g; 1.10: 0.25g; 1.11: 01g; 1.12: 0.2g; 1.13: 0.5g; 1.14: 0.5g; 1.16: 0.25g; 1.17: 0.25g | 1
| 1 | 1 | 1.01: 84.1; 1.02: 84.9; 1.03: 86; 1.04: 85.3; 1.05: 90.2; 1.06: 82.6; 1.07: 85.42; 1.08: 83.0584; 1.09: 82.2; 1.10: 82.2; 1.11: 78.5475; 1.12: 74.5; 1.13: 83.7; 1.14: 83; 1.16: 84.9; 1.17: 97.3 | 1
| 1 | 2 | 1.01: 86.2; 1.02: 85.6; 1.03: 87.6; 1.04: 85.5; 1.05: 90.6; 1.06: 81.4; 1.07: 83.35; 1.08: 82.9132; 1.09: 86.2; 1.10: 78.5; 1.11: 79.8787; 1.12: 75.5; 1.13: 85.6; 1.14: 81.8; 1.16: 82.1; 1.17: 93.5 | 37
| 1 | 3 | 1.01: 84.7; 1.02: 87.3; 1.03: 88.9; 1.04: 90.8; 1.05: 91.1; 1.06: 82; 1.07: 85.5; 1.08: 84.2384; 1.09: 79.4; 1.10: 80.2; 1.11: 75.96; 1.12: 76.5; 1.13: 89.2; 1.14: 83.9; 1.16: 82.7; 1.17: 96.6 | 16
| 1 | 4 | 1.01: 83.7; 1.02: 88.5; 1.03: 86.4; 1.04: 95.4; 1.05: 89; 1.06: 82.2; 1.07: 84.35; 1.08: 84.7493; 1.09: 82.6; 1.10: 82.2; 1.11: 80.6542; 1.12: 74.6; 1.13: 83.1; 1.14: 85.1; 1.16: 83.8; 1.17: 96.8 | 84.2677
| 1 | 5 | 1.01: 84.5; 1.02: 86.1; 1.03: 87.3; 1.04: 88.2; 1.05: 86.8; 1.06: 83.1; 1.07: 84.59; 1.08: 82.8854; 1.09: 83.5; 1.10: 84.8; 1.11: 77.429; 1.12: 75.1; 1.13: 86.4; 1.14: 81.1; 1.16: 82.9; 1.17: 97.5 | 102
| 1 | 6 | 1.01: 84; 1.02: 86.4; 1.03: 82.8; 1.04: 87.9; 1.05: 88.2; 1.06: 86.8; 1.07: 84.91; 1.08: 82.7172; 1.09: 79.6; 1.10: 80.6; 1.11: 77.4328; 1.12: 76.9; 1.13: 88; 1.14: 87.2; 1.16: 83.7; 1.17: 96.6
| Mean |  | 1.01: 84.5333; 1.02: 86.4667; 1.03: 86.5; 1.04: 88.85; 1.05: 89.3167; 1.06: 83.0167; 1.07: 84.6867; 1.08: 83.427; 1.09: 82.25; 1.10: 81.4167; 1.11: 78.317; 1.12: 75.5167; 1.13: 86; 1.14: 83.6833; 1.16: 83.35; 1.17: 96.3833
| Median |  | 1.01: 84.3; 1.02: 86.25; 1.03: 86.85; 1.04: 88.05; 1.05: 89.6; 1.06: 82.4; 1.07: 84.75; 1.08: 82.9858; 1.09: 82.4; 1.10: 81.4; 1.11: 77.9901; 1.12: 75.3; 1.13: 86; 1.14: 83.45; 1.16: 83.3; 1.17: 96.7
| Std Dev. |  | 1.01: 0.89144; 1.02: 1.2785; 1.03: 2.0765; 1.04: 3.7909; 1.05: 1.6302; 1.06: 1.9395; 1.07: 0.7948; 1.08: 0.84899; 1.09: 2.547; 1.10: 2.16; 1.11: 1.7367; 1.12: 0.99281; 1.13: 2.3774; 1.14: 2.2409; 1.16: 0.99146; 1.17: 1.4607
| Rel.Std.Dev. |  | 1.01: 1.055%; 1.02: 1.479%; 1.03: 2.401%; 1.04: 4.267%; 1.05: 1.825%; 1.06: 2.336%; 1.07: 0.9385%; 1.08: 1.018%; 1.09: 3.097%; 1.10: 2.653%; 1.11: 2.217%; 1.12: 1.315%; 1.13: 2.764%; 1.14: 2.678%; 1.16: 1.19%; 1.17: 1.516%
| PDM3 |  | 1.01: 0.3153%; 1.02: 2.61%; 1.03: 2.649%; 1.04: 5.438%; 1.05: 5.992%; 1.06: -1.485%; 1.07: 0.4972%; 1.08: -0.9976%; 1.09: -2.394%; 1.10: -3.383%; 1.11: -7.062%; 1.12: -10.38%; 1.13: 2.056%; 1.14: -0.6934%; 1.16: -1.089%; 1.17: 14.38%
| Z-Score (Absolute) |  | 1.01: 0.13; 1.02: 0.75; 1.03: 0.76; 1.04: 1.5; 1.05: 1.65; 1.06: 0.35; 1.07: 0.18; 1.08: 0.22; 1.09: 0.59; 1.10: 0.85; 1.11: 1.84; 1.12: 2.73; 1.13: 0.6; 1.14: 0.13; 1.16: 0.24; 1.17: 3.9
| Analytical results for Re in OREAS 152c (Certified Value 0.056 ppm) | [28 empty] | Certified
Re | Round | Replicate | 1.01: Lab; 1.02: Lab; 1.03: Lab; 1.04: Lab; 1.05: Lab; 1.06: Lab; 1.07: Lab; 1.08: Lab; 1.09: Lab; 1.10: Lab; 1.11: Lab; 1.12: Lab; 1.13: Lab; 1.14: Lab | 1
| No | No | 1.01: 1.01; 1.02: 1.05; 1.03: 1.06; 1.04: 1.07; 1.05: 1.08; 1.06: 1.09; 1.07: 1.12; 1.08: 1.17; 1.09: 1.18; 1.10: 1.19; 1.11: 1.20; 1.12: 1.21; 1.13: 1.27; 1.14: 1.29 | ppm
|  |  | 1.01: AR*OES/MS; 1.02: AR*MS; 1.03: AR*MS; 1.04: AR*MS; 1.05: AR*MS; 1.06: AR*MS; 1.07: AR*OES/MS; 1.08: AR*OES/MS; 1.09: AR*OES/MS; 1.10: AR*MS; 1.11: AR*MS; 1.12: AR*MS; 1.13: AR*OES/MS; 1.14: AR*OES/MS | 3
|  |  | 1.01: 01g; 1.02: 0.5g; 1.03: 0.5g; 1.04: 0.5g; 1.05: 0.5g; 1.06: 0.5g; 1.07: 0.5g; 1.08: 0.25g; 1.09: 01g; 1.10: 0.2g; 1.11: 0.5g; 1.12: 0.5g; 1.13: 0.25g; 1.14: 0.25g | 3
| 1 | 1 | 1.01: 0.05; 1.02: 0.057; 1.03: 0.056; 1.04: 0.056; 1.05: 0.056; 1.06: 0.058; 1.07: 0.052; 1.08: 0.07; 1.09: 0.056599; 1.10: 0.059; 1.11: 0.055; 1.12: 0.054; 1.13: 0.057; 1.14: 0.064 | 1
| 1 | 2 | 1.01: 0.05; 1.02: 0.053; 1.03: 0.057; 1.04: 0.054; 1.05: 0.055; 1.06: 0.058; 1.07: 0.067; 1.08: 0.07; 1.09: 0.052602; 1.10: 0.059; 1.11: 0.058; 1.12: 0.054; 1.13: 0.055; 1.14: 0.052 | 38
| 1 | 3 | 1.01: < 0.05; 1.02: 0.055; 1.03: 0.058; 1.04: 0.057; 1.05: 0.054; 1.06: 0.058; 1.07: 0.058; 1.08: 0.07; 1.09: < 0.05; 1.10: 0.061; 1.11: 0.053; 1.12: 0.055; 1.13: 0.056; 1.14: 0.057 | 16
| 1 | 4 | 1.01: < 0.05; 1.02: 0.058; 1.03: 0.063; 1.04: 0.057; 1.05: 0.057; 1.06: 0.057; 1.07: 0.063; 1.08: 0.07; 1.09: 0.052408; 1.10: 0.057; 1.11: 0.055; 1.12: 0.055; 1.13: 0.054; 1.14: 0.055 | 0.055784
| 1 | 5 | 1.01: 0.05; 1.02: 0.059; 1.03: 0.056; 1.04: 0.055; 1.05: 0.064; 1.06: 0.057; 1.07: 0.055; 1.08: 0.07; 1.09: 0.051841; 1.10: 0.06; 1.11: 0.054; 1.12: 0.055; 1.13: 0.056; 1.14: 0.053 | 103
| 1 | 6 | 1.01: < 0.05; 1.02: 0.047; 1.03: 0.058; 1.04: 0.059; 1.05: 0.056; 1.06: 0.057; 1.07: 0.038; 1.08: 0.07; 1.09: 0.054268; 1.10: 0.06; 1.11: 0.052; 1.12: 0.057; 1.13: 0.054; 1.14: 0.054
| Mean |  | 1.01: 0.05; 1.02: 0.054833; 1.03: 0.058; 1.04: 0.056333; 1.05: 0.057; 1.06: 0.0575; 1.07: 0.0555; 1.08: 0.07; 1.09: 0.053544; 1.10: 0.059333; 1.11: 0.0545; 1.12: 0.055; 1.13: 0.055333; 1.14: 0.055833
| Median |  | 1.01: 0.05; 1.02: 0.056; 1.03: 0.0575; 1.04: 0.0565; 1.05: 0.056; 1.06: 0.0575; 1.07: 0.0565; 1.08: 0.07; 1.09: 0.052602; 1.10: 0.0595; 1.11: 0.0545; 1.12: 0.055; 1.13: 0.0555; 1.14: 0.0545
| Std Dev. |  | 1.01: 8.4984e-18; 1.02: 0.0044008; 1.03: 0.0026077; 1.04: 0.0017512; 1.05: 0.0035777; 1.06: 0.00054772; 1.07: 0.010134; 1.08: 0; 1.09: 0.0019321; 1.10: 0.0013663; 1.11: 0.0020736; 1.12: 0.0010954; 1.13: 0.0012111; 1.14: 0.0043551
| Rel.Std.Dev. |  | 1.01: 1.7e-14%; 1.02: 8.026%; 1.03: 4.496%; 1.04: 3.109%; 1.05: 6.277%; 1.06: 0.9526%; 1.07: 18.26%; 1.08: 0%; 1.09: 3.608%; 1.10: 2.303%; 1.11: 3.805%; 1.12: 1.992%; 1.13: 2.189%; 1.14: 7.8%
| PDM3 |  | 1.01: -10.37%; 1.02: -1.705%; 1.03: 3.972%; 1.04: 0.984%; 1.05: 2.179%; 1.06: 3.075%; 1.07: -0.5099%; 1.08: 25.48%; 1.09: -4.017%; 1.10: 6.362%; 1.11: -2.302%; 1.12: -1.406%; 1.13: -0.8086%; 1.14: 0.08766%
| Z-Score (Absolute) |  | 1.01: 9.8; 1.02: 0.45; 1.03: 1.26; 1.04: 0.36; 1.05: 0.72; 1.06: 0.99; 1.07: 0.09; 1.08: 7.73; 1.09: 3.71; 1.10: 1.98; 1.11: 0.63; 1.12: 0.36; 1.13: 0.18; 1.14: 0.09
| Analytical results for S in OREAS 152c (Certified Value 0.607 wt.%) | [28 empty] | Certified
S | Round | Replicate | Lab | Lab | Lab | Lab | Lab | Lab | Lab | Lab | Lab | Lab | Lab | Lab | Lab | Lab | Lab | Lab | Lab | Lab | Lab | Lab | Lab | Lab | Lab | Lab | Lab |  |  | 1
| No | No | 1.01 | 1.02 | 1.03 | 1.04 | 1.05 | 1.06 | 1.07 | 1.08 | 1.09 | 1.10 | 1.11 | 1.12 | 1.16 | 1.17 | 1.18 | 1.19 | 1.20 | 1.21 | 1.22 | 1.23 | 1.24 | 1.26 | 1.27 | 1.29 | 1.30 |  |  | wt.%
|  |  | AR*OES/MS | AR*MS | AR*MS | AR*OES | AR*MS | AR*MS | AR*MS | AR*MS | AR*MS | AR*OES | AR*MS | AR*OES/MS | AR*OES | AR*OES/MS | AR*OES/MS | AR*OES/MS | AR*MS | AR*MS | AR*OES | AR*OES/MS | AR*OES | AR*OES/MS | AR*OES/MS | AR*OES/MS | AR*OES |  |  | 3
|  |  | 01g | 0.5g | 15g | 0.25g | 0.5g | 0.5g | 0.5g | 0.5g | 0.5g | 0.5g | 0.2g | 0.5g | 01g | 0.25g | 01g | 0.2g | 0.5g | 0.5g | 0.5g | 0.5g | 0.25g | 0.5g | 0.25g | 0.25g | 0.25g |  |  | 3
| 1 | 1 | 0.61 | 0.59 | 0.59 | 0.72 | 0.71 | 0.64 | 0.61 | 0.62 | 0.6 | 0.58549 | 0.60061 | 0.53 | 0.6 | 0.64 | 0.60033 | 0.6 | 0.64 | 0.61 | 0.59 | 0.64 | 0.378 | 0.58366 | 0.61 | 0.65 | 0.58 |  |  | 1
| 1 | 2 | 0.61 | 0.59 | 0.59 | 0.7 | 0.64 | 0.64 | 0.61 | 0.63 | 0.6 | 0.5889 | 0.61651 | 0.57 | 0.6 | 0.64 | 0.61371 | 0.59 | 0.63 | 0.6 | 0.59 | 0.6 | 0.385 | 0.58726 | 0.6 | 0.62 | 0.58 |  |  | 23
| 1 | 3 | 0.6 | 0.6 | 0.59 | 0.7 | 0.64 | 0.64 | 0.62 | 0.63 | 0.62 | 0.58305 | 0.60873 | 0.55 | 0.59 | 0.64 | 0.60269 | 0.59 | 0.61 | 0.6 | 0.6 | 0.61 | 0.419 | 0.58896 | 0.59 | 0.63 | 0.57 |  |  | 16
| 1 | 4 | 0.61 | 0.6 | 0.59 | 0.7 | 0.65 | 0.68 | 0.61 | 0.62 | 0.6 | 0.57784 | 0.62694 | 0.56 | 0.59 | 0.63 | 0.6033 | 0.59 | 0.61 | 0.62 | 0.62 | 0.62 | 0.419 | 0.58496 | 0.6 | 0.62 | 0.58 |  |  | 0.60737
| 1 | 5 | 0.6 | 0.6 | 0.58 | 0.71 | 0.64 | 0.64 | 0.6 | 0.62 | 0.6 | 0.58854 | 0.61052 | 0.56 | 0.6 | 0.65 | 0.58395 | 0.59 | 0.61 | 0.62 | 0.62 | 0.62 | 0.454 | 0.58886 | 0.59 | 0.65 | 0.56 |  |  | 104
| 1 | 6 | 0.6 | 0.61 | 0.59 | 0.7 | 0.6 | 0.64 | 0.66 | 0.62 | 0.61 | 0.58877 | 0.59439 | 0.55 | 0.59 | 0.63 | 0.58241 | 0.59 | 0.6 | 0.6 | 0.61 | 0.62 | 0.458 | 0.58796 | 0.59 | 0.64 | 0.57
| Mean |  | 0.605 | 0.59833 | 0.58833 | 0.705 | 0.64667 | 0.64667 | 0.61833 | 0.62333 | 0.605 | 0.58543 | 0.60962 | 0.55333 | 0.595 | 0.63833 | 0.59773 | 0.59167 | 0.61667 | 0.60833 | 0.605 | 0.61833 | 0.41883 | 0.58694 | 0.59667 | 0.635 | 0.57333
| Median |  | 0.605 | 0.6 | 0.59 | 0.7 | 0.64 | 0.64 | 0.61 | 0.62 | 0.6 | 0.58702 | 0.60963 | 0.555 | 0.595 | 0.64 | 0.60151 | 0.59 | 0.61 | 0.605 | 0.605 | 0.62 | 0.419 | 0.58761 | 0.595 | 0.635 | 0.575
| Std Dev. |  | 0.0054772 | 0.0075277 | 0.0040825 | 0.0083666 | 0.03559 | 0.01633 | 0.02137 | 0.005164 | 0.0083666 | 0.0043838 | 0.011507 | 0.013663 | 0.0054772 | 0.0075277 | 0.012184 | 0.0040825 | 0.015055 | 0.0098319 | 0.013784 | 0.013292 | 0.033415 | 0.0021702 | 0.008165 | 0.013784 | 0.008165
| Rel.Std.Dev. |  | 0.9053% | 1.258% | 0.6939% | 1.187% | 5.504% | 2.525% | 3.456% | 0.8284% | 1.383% | 0.7488% | 1.888% | 2.469% | 0.9205% | 1.179% | 2.038% | 0.69% | 2.441% | 1.616% | 2.278% | 2.15% | 7.978% | 0.3697% | 1.368% | 2.171% | 1.424%
| PDM3 |  | -0.3896% | -1.487% | -3.134% | 16.07% | 6.471% | 6.471% | 1.806% | 2.629% | -0.3896% | -3.611% | 0.3708% | -8.896% | -2.036% | 5.099% | -1.586% | -2.585% | 1.531% | 0.1592% | -0.3896% | 1.806% | -31.04% | -3.362% | -1.762% | 4.55% | -5.603%
| Z-Score (Absolute) |  | 0 | 0.34 | 0.84 | 5.06 | 2.11 | 2.11 | 0.67 | 0.93 | 0 | 0.99 | 0.23 | 2.61 | 0.51 | 1.69 | 0.37 | 0.67 | 0.59 | 0.17 | 0 | 0.67 | 9.42 | 0.91 | 0.42 | 1.52 | 1.6
| Analytical results for Sb in OREAS 152c (Certified Value 0.99 ppm) | [28 empty] | Certified
Sb | Round | Replicate | Lab | Lab | Lab | Lab | Lab | Lab | Lab | Lab | Lab | Lab | Lab | Lab | Lab | Lab | Lab | Lab | Lab | Lab | Lab | Lab | Lab | Lab | Lab | Lab | Lab | Lab |  | 1
| No | No | 1.01 | 1.02 | 1.03 | 1.04 | 1.05 | 1.06 | 1.07 | 1.08 | 1.09 | 1.10 | 1.11 | 1.12 | 1.13 | 1.16 | 1.17 | 1.18 | 1.19 | 1.20 | 1.21 | 1.22 | 1.23 | 1.24 | 1.26 | 1.27 | 1.29 | 1.30 |  | ppm
|  |  | AR*OES/MS | AR*MS | AR*MS | AR*MS | AR*MS | AR*MS | AR*MS | AR*MS | AR*MS | AR*OES | AR*MS | AR*OES/MS | AR*OES/MS | AR*OES | AR*OES/MS | AR*OES/MS | AR*MS | AR*MS | AR*MS | AR*OES | AR*OES/MS | AR*OES | AR*OES/MS | AR*OES/MS | AR*OES/MS | AR*OES |  | 2
|  |  | 01g | 0.5g | 15g | 0.25g | 0.5g | 0.5g | 0.5g | 0.5g | 0.5g | 0.5g | 0.2g | 0.5g | 0.5g | 01g | 0.25g | 01g | 0.2g | 0.5g | 0.5g | 0.5g | 0.5g | 0.25g | 0.5g | 0.25g | 0.25g | 0.25g |  | 2
| 1 | 1 | 0.81 | 0.3 | 1.01 | 0.91 | 0.93 | 1.14 | 1.16 | 1.04 | 1.09 | < 1 | < 2.5 | 0.94 | 0.6 | < 5 | 1.12 | 0.82859 | 0.9 | 0.99 | 1.16 | < 5 | 1.11 | < 5 | 1.247 | 1.03 | 0.73 | < 5 |  | 1
| 1 | 2 | 0.82 | < 0.1 | 0.98 | 0.93 | 0.94 | 1.18 | 1.11 | 1.02 | 1.12 | < 1 | < 2.5 | 0.98 | < 0.1 | < 5 | 0.95 | 0.84541 | 0.88 | 0.99 | 1.14 | < 5 | 1.21 | < 5 | 1.3 | 1.04 | 0.73 | < 5 |  | 39
| 1 | 3 | 0.8 | 0.4 | 0.99 | 0.95 | 0.93 | 1.18 | 1.18 | 1.04 | 1.14 | < 1 | < 2.5 | 0.93 | < 0.1 | < 5 | 0.9 | 0.86568 | 0.86 | 1.04 | 1.14 | < 5 | 1.14 | < 5 | 1.285 | 1.01 | 0.75 | < 5 |  | 16
| 1 | 4 | 0.8 | 0.3 | 1 | 0.94 | 0.89 | 1.27 | 1.15 | 1 | 1.16 | < 1 | < 2.5 | 0.93 | 0.59 | < 5 | 1.16 | 0.96619 | 0.85 | 1.01 | 1.43 | < 5 | 1.07 | < 5 | 1.237 | 1.04 | 0.73 | < 5 |  | 0.99328
| 1 | 5 | 0.86 | < 0.1 | 0.99 | 0.89 | 0.91 | 1.12 | 1.11 | 1.03 | 1.15 | 1.0794 | < 2.5 | 0.93 | < 0.1 | < 5 | 1.08 | 0.91711 | 0.86 | 1 | 1.17 | < 5 | 1.07 | < 5 | 1.289 | 1.02 | 0.74 | < 5 |  | 105
| 1 | 6 | 0.9 | 0.3 | 1.01 | 0.93 | 1.02 | 1.14 | 1.14 | 1.07 | 1.15 | 1.8042 | < 2.5 | 0.93 | < 0.1 | < 5 | 0.95 | 0.94565 | 0.9 | 1.06 | 1.21 | < 5 | 1.02 | < 5 | 1.225 | 1.01 | 0.74 | < 5
| Mean |  | 0.83167 | 0.325 | 0.99667 | 0.925 | 0.93667 | 1.1717 | 1.1417 | 1.0333 | 1.135 | 1.4418 |  | 0.94 | 0.595 |  | 1.0267 | 0.89477 | 0.875 | 1.015 | 1.2083 |  | 1.1033 |  | 1.2638 | 1.025 | 0.73667
| Median |  | 0.815 | 0.3 | 0.995 | 0.93 | 0.93 | 1.16 | 1.145 | 1.035 | 1.145 | 1.4418 |  | 0.93 | 0.595 |  | 1.015 | 0.89139 | 0.87 | 1.005 | 1.165 |  | 1.09 |  | 1.266 | 1.025 | 0.735
| Std Dev. |  | 0.040208 | 0.05 | 0.012111 | 0.021679 | 0.044572 | 0.053821 | 0.027869 | 0.023381 | 0.025884 | 0.51251 |  | 0.02 | 0.0070711 |  | 0.1069 | 0.056305 | 0.021679 | 0.02881 | 0.11161 |  | 0.066232 |  | 0.031308 | 0.013784 | 0.008165
| Rel.Std.Dev. |  | 4.835% | 15.38% | 1.215% | 2.344% | 4.759% | 4.594% | 2.441% | 2.263% | 2.281% | 35.55% |  | 2.128% | 1.188% |  | 10.41% | 6.293% | 2.478% | 2.838% | 9.237% |  | 6.003% |  | 2.477% | 1.345% | 1.108%
| PDM3 |  | -16.27% | -67.28% | 0.3406% | -6.875% | -5.7% | 17.96% | 14.94% | 4.032% | 14.27% | 45.15% |  | -5.364% | -40.1% |  | 3.361% | -9.918% | -11.91% | 2.186% | 21.65% |  | 11.08% |  | 27.24% | 3.193% | -25.84%
| Z-Score (Absolute) |  | 0.91 | NA | 0.14 | 0.47 | 0.42 | 0.67 | 0.53 | 0.03 | 0.5 | 0.99 | 1.04 | 0.4 | 3.7 | 6.85 | 0 | 0.61 | 0.71 | 0.05 | 0.84 | 6.85 | 0.36 | 6.85 | 1.1 | 0.01 | 1.35 | 6.85
Results from laboratory 1.02 were removed due to their 0.1 ppm reading resolution.
| Analytical results for Sc in OREAS 152c (Certified Value 7.25 ppm) | [28 empty] | Certified
Sc | Round | Replicate | Lab | Lab | Lab | Lab | Lab | Lab | Lab | Lab | Lab | Lab | Lab | Lab | Lab | Lab | Lab | Lab | Lab | Lab | Lab | Lab | Lab | Lab | Lab |  |  |  |  | 1
| No | No | 1.01 | 1.02 | 1.03 | 1.04 | 1.05 | 1.06 | 1.07 | 1.08 | 1.09 | 1.10 | 1.11 | 1.12 | 1.14 | 1.16 | 1.17 | 1.18 | 1.19 | 1.20 | 1.21 | 1.22 | 1.27 | 1.29 | 1.30 |  |  |  |  | ppm
|  |  | AR*OES/MS | AR*MS | AR*MS | AR*MS | AR*MS | AR*MS | AR*MS | AR*MS | AR*MS | AR*MS | AR*MS | AR*OES/MS | AR*OES | AR*OES | AR*OES/MS | AR*OES/MS | AR*MS | AR*MS | AR*MS | AR*OES | AR*OES/MS | AR*OES/MS | AR*OES |  |  |  |  | 2
|  |  | 01g | 0.5g | 15g | 0.25g | 0.5g | 0.5g | 0.5g | 0.5g | 0.5g | 0.5g | 0.2g | 0.5g | 0.5g | 01g | 0.25g | 01g | 0.2g | 0.5g | 0.5g | 0.5g | 0.25g | 0.25g | 0.25g |  |  |  |  | 3
| 1 | 1 | 7 | 6.9 | 7 | 7.2 | 7.6 | 7 | 8.2 | 7.1 | 7.49 | 6.0526 | 7.0676 | 7.3 | 7.24 | 7.5 | 8 | 6.6966 | 6.9 | 7.6 | 7.2 | 6.7 | 6.8 | 7.8 | 6.4 |  |  |  |  | 1
| 1 | 2 | 7 | 6.8 | 7.1 | 7.6 | 7.9 | 7.2 | 8 | 7.1 | 7.41 | 5.6169 | 7.151 | 7.3 | 7.53 | 7.4 | 8.5 | 6.8398 | 7 | 7.8 | 7.2 | 6.6 | 6.6 | 7.9 | 6.5 |  |  |  |  | 40
| 1 | 3 | 7 | 6.9 | 6.8 | 7.8 | 7.9 | 7.5 | 8.2 | 7.2 | 7.34 | 5.7421 | 7.2134 | 7.2 | 7.8 | 7.5 | 9.3 | 6.5645 | 7.2 | 7.2 | 7.4 | 6.9 | 6.7 | 7.9 | 7.1 |  |  |  |  | 16
| 1 | 4 | 7 | 7 | 6.6 | 7.8 | 7.5 | 7.9 | 8 | 7.1 | 7.43 | 5.8892 | 7.2486 | 7 | 7.03 | 7.5 | 8.6 | 6.8908 | 7 | 7.8 | 7.4 | 7.1 | 6.7 | 7.7 | 6.9 |  |  |  |  | 7.2533
| 1 | 5 | 7 | 6.9 | 7 | 7.6 | 7.7 | 7.3 | 7.9 | 7.3 | 7.4 | 6.0751 | 7.0892 | 7.2 | 7.32 | 7.4 | 9.1 | 6.6116 | 7.2 | 7.6 | 7.1 | 7.2 | 6.7 | 7.8 | 6.6 |  |  |  |  | 106
| 1 | 6 | 7 | 7 | 7.2 | 7.7 | 6.9 | 7.2 | 8.2 | 7.5 | 7.39 | 6.2371 | 7.0957 | 7 | 7.26 | 7.4 | 9 | 6.4886 | 7.4 | 7.9 | 7.1 | 7 | 6.7 | 7.6 | 6.9
| Mean |  | 7 | 6.9167 | 6.95 | 7.6167 | 7.5833 | 7.35 | 8.0833 | 7.2167 | 7.41 | 5.9355 | 7.1443 | 7.1667 | 7.3633 | 7.45 | 8.75 | 6.682 | 7.1167 | 7.65 | 7.2333 | 6.9167 | 6.7 | 7.7833 | 6.7333
| Median |  | 7 | 6.9 | 7 | 7.65 | 7.65 | 7.25 | 8.1 | 7.15 | 7.405 | 5.9709 | 7.1234 | 7.2 | 7.29 | 7.45 | 8.8 | 6.6541 | 7.1 | 7.7 | 7.2 | 6.95 | 6.7 | 7.8 | 6.75
| Std Dev. |  | 0 | 0.075277 | 0.21679 | 0.22286 | 0.37103 | 0.31464 | 0.13292 | 0.16021 | 0.049396 | 0.23031 | 0.073449 | 0.13663 | 0.26733 | 0.054772 | 0.47645 | 0.15804 | 0.18348 | 0.251 | 0.13663 | 0.23166 | 0.063246 | 0.1169 | 0.27325
| Rel.Std.Dev. |  | 0% | 1.088% | 3.119% | 2.926% | 4.893% | 4.281% | 1.644% | 2.22% | 0.6666% | 3.88% | 1.028% | 1.906% | 3.631% | 0.7352% | 5.445% | 2.365% | 2.578% | 3.281% | 1.889% | 3.349% | 0.944% | 1.502% | 4.058%
| PDM3 |  | -3.492% | -4.641% | -4.182% | 5.01% | 4.55% | 1.333% | 11.44% | -0.5052% | 2.16% | -18.17% | -1.503% | -1.195% | 1.517% | 2.712% | 20.63% | -7.877% | -1.884% | 5.469% | -0.2754% | -4.641% | -7.628% | 7.307% | -7.169%
| Z-Score (Absolute) |  | NA | 0.67 | 0.6 | 0.86 | 0.78 | 0.27 | 1.88 | 0.02 | 0.4 | 2.82 | 0.18 | 0.13 | 0.3 | 0.49 | 3.34 | 1.19 | 0.24 | 0.93 | 0.02 | 0.67 | 1.15 | 1.22 | 1.08
Results from laboratory 1.01 were removed due to their 1 ppm reading resolution.
| Analytical results for Se in OREAS 152c (Certified Value 4.54 ppm) | [28 empty] | Certified
Se | Round | Replicate | Lab | Lab | Lab | Lab | Lab | Lab | Lab | Lab | Lab | Lab | Lab | Lab | Lab | Lab | Lab | Lab | Lab | Lab | Lab | Lab | Lab | Lab | [5 empty] | 1
| No | No | 1.01 | 1.02 | 1.03 | 1.05 | 1.06 | 1.07 | 1.08 | 1.09 | 1.11 | 1.12 | 1.13 | 1.17 | 1.18 | 1.19 | 1.20 | 1.21 | 1.22 | 1.23 | 1.24 | 1.26 | 1.27 | 1.29 | [5 empty] | ppm
|  |  | AR*OES/MS | AR*MS | AR*MS | AR*MS | AR*MS | AR*MS | AR*MS | AR*MS | AR*MS | AR*OES/MS | AR*OES/MS | AR*OES/MS | AR*OES/MS | AR*MS | AR*MS | AR*MS | AR*OES | AR*OES/MS | AR*OES | AR*OES/MS | AR*OES/MS | AR*OES/MS | [5 empty] | 2
|  |  | 01g | 0.5g | 15g | 0.5g | 0.5g | 0.5g | 0.5g | 0.5g | 0.2g | 0.5g | 0.5g | 0.25g | 01g | 0.2g | 0.5g | 0.5g | 0.5g | 0.5g | 0.25g | 0.5g | 0.25g | 0.25g | [5 empty] | 3
| 1 | 1 | 4 | 4.7 | 4.4 | 5.1 | 4.7 | 4.5 | 4 | 4.09 | 4.07 | 7.1 | 3.6 | 4 | 4.7859 | 4.1 | 4.7 | 4.3 | < 5 | 4.8 | < 10 | 4.231 | 6.1 | 5 | [5 empty] | 1
| 1 | 2 | 4 | 4.9 | 4.3 | 4.9 | 5 | 4.6 | 4.2 | 4.05 | 4.4852 | 4.2 | 1.69 | 3 | 4.4522 | 4.3 | 4.3 | 4 | < 5 | 5.1 | < 10 | 4.046 | 5.1 | 5 | [5 empty] | 41
| 1 | 3 | 4 | 4.8 | 4.4 | 4.8 | 4.9 | 4.6 | 4.3 | 4.14 | 4.3924 | 2.5 | 4.21 | 3 | 4.5748 | 4.4 | 4.6 | 4 | < 5 | 4.4 | < 10 | 4.571 | 5.1 | 5 | [5 empty] | 16
| 1 | 4 | 4 | 4.9 | 4.5 | 4.9 | 5.1 | 4.7 | 4.7 | 4.06 | 4.3877 | 5.7 | 3.35 | 3 | 4.6173 | 4 | 4.5 | 4.1 | < 5 | 4.2 | < 10 | 4.266 | 5.3 | 4 | [5 empty] | 4.5367
| 1 | 5 | 4 | 4.9 | 4.3 | 5 | 4.8 | 4.3 | 4.4 | 4.14 | 4.2736 | 4.4 | 2.17 | 3 | 4.7709 | 4.2 | 4.5 | 4.4 | < 5 | 4 | < 10 | 4.356 | 5.2 | 5 | [5 empty] | 107
| 1 | 6 | 4 | 4.2 | 4.5 | 4 | 4.6 | 4.7 | 4.3 | 4.08 | 4.2681 | 5.1 | 4.16 | 3 | 4.4912 | 4.4 | 4.9 | 4.1 | < 5 | 3.8 | < 10 | 4.287 | 5.1 | 4
| Mean |  | 4 | 4.7333 | 4.4 | 4.7833 | 4.85 | 4.5667 | 4.3167 | 4.0933 | 4.3128 | 4.8333 | 3.1967 | 3.1667 | 4.6154 | 4.2333 | 4.5833 | 4.15 |  | 4.3833 |  | 4.2928 | 5.3167 | 4.6667
| Median |  | 4 | 4.85 | 4.4 | 4.9 | 4.85 | 4.6 | 4.3 | 4.085 | 4.3306 | 4.75 | 3.475 | 3 | 4.5961 | 4.25 | 4.55 | 4.1 |  | 4.3 |  | 4.2765 | 5.15 | 5
| Std Dev. |  | 0 | 0.27325 | 0.089443 | 0.39707 | 0.18708 | 0.15055 | 0.23166 | 0.038816 | 0.14432 | 1.5488 | 1.0455 | 0.40825 | 0.13925 | 0.1633 | 0.20412 | 0.16432 |  | 0.4916 |  | 0.17139 | 0.392 | 0.5164
| Rel.Std.Dev. |  | 0% | 5.773% | 2.033% | 8.301% | 3.857% | 3.297% | 5.367% | 0.9483% | 3.346% | 32.04% | 32.71% | 12.89% | 3.017% | 3.857% | 4.454% | 3.959% |  | 11.22% |  | 3.992% | 7.373% | 11.07%
| PDM3 |  | -11.83% | 4.334% | -3.014% | 5.436% | 6.905% | 0.6598% | -4.851% | -9.774% | -4.935% | 6.538% | -29.54% | -30.2% | 1.734% | -6.688% | 1.027% | -8.524% |  | -3.381% |  | -5.376% | 17.19% | 2.864%
| Z-Score (Absolute) |  | NA | 0.9 | 0 | 1.03 | 1.21 | 0.45 | 0.22 | 0.83 | 0.24 | 1.17 | 3.25 | NA | 0.58 | 0.45 | 0.49 | 0.67 | 5.12 | 0.04 | 1.62 | 0.29 | 2.47 | NA
Results from laboratories 1.01, 1.17 and 1.29 were removed due to their 1 ppm reading resolution.
| Analytical results for Si in OREAS 152c (Indicative Value 0.031 wt.%) | [28 empty] | Indicative
Si | Round | Replicate | 1.01: Lab | [5 empty] | 1
| No | No | 1.01: 1.13 | [5 empty] | wt.%
|  |  | 1.01: AR*OES/MS | [5 empty] | 3
|  |  | 1.01: 0.5g | [5 empty] | 3
| 1 | 1 | 1.01: 0.031381 | [5 empty] | 1
| 1 | 2 | 1.01: 0.040607 | [5 empty] | 4
| 1 | 3 | 1.01: 0.026658 | [5 empty] | 16
| 1 | 4 | 1.01: 0.024911 | [5 empty] | 0.031287
| 1 | 5 | 1.01: 0.03861 | [5 empty] | 12
| 1 | 6 | 1.01: 0.025552
| Mean |  | 1.01: 0.031287
| Median |  | 1.01: 0.02902
| Std Dev. |  | 1.01: 0.0068625
| Rel.Std.Dev. |  | 1.01: 21.93%
PDM3 | bar: 1.01
Z-Score (Absolute) | bar: 1.01
| Analytical results for Sm in OREAS 152c (Indicative Value 3.22 ppm) | [28 empty] | Indicative
Sm | Round | Replicate | 1.01: Lab; 1.02: Lab; 1.03: Lab | [5 empty] | 1
| No | No | 1.01: 1.09; 1.02: 1.10; 1.03: 1.11 | [5 empty] | ppm
|  |  | 1.01: AR*MS; 1.02: AR*MS; 1.03: AR*MS | [5 empty] | 2
|  |  | 1.01: 0.5g; 1.02: 0.5g; 1.03: 0.2g | [5 empty] | 2
| 1 | 1 | 1.01: 3.165; 1.02: 3.3687; 1.03: 3.8149 | [5 empty] | 1
| 1 | 2 | 1.01: 3.261; 1.02: 3.1753; 1.03: 4.042 | [5 empty] | 7
| 1 | 3 | 1.01: 3.311; 1.02: 3.1652; 1.03: 3.9283 | [5 empty] | 16
| 1 | 4 | 1.01: 3.221; 1.02: 3.1209; 1.03: 4.0522 | [5 empty] | 3.2187
| 1 | 5 | 1.01: 3.214; 1.02: 3.1318; 1.03: 3.8578 | [5 empty] | 13
| 1 | 6 | 1.01: 3.145; 1.02: 3.3453; 1.03: 3.7283
| Mean |  | 1.01: 3.2195; 1.02: 3.2179; 1.03: 3.9039
| Median |  | 1.01: 3.2175; 1.02: 3.1702; 1.03: 3.8931
| Std Dev. |  | 1.01: 0.06107; 1.02: 0.1099; 1.03: 0.12851
| Rel.Std.Dev. |  | 1.01: 1.897%; 1.02: 3.415%; 1.03: 3.292%
| PDM3 |  | 1.01: 0.02537%; 1.02: -0.02537%; 1.03: 21.29%
| Z-Score (Absolute) |  | 1.01: 0; 1.02: 0.67; 1.03: 282.56
| Analytical results for Sn in OREAS 152c (Certified Value 3.25 ppm) | [28 empty] | Certified
Sn | Round | Replicate | Lab | Lab | Lab | Lab | Lab | Lab | Lab | Lab | Lab | Lab | Lab | Lab | Lab | Lab | Lab | Lab | Lab | Lab | Lab | Lab | Lab | Lab | [5 empty] | 1
| No | No | 1.01 | 1.04 | 1.05 | 1.06 | 1.07 | 1.08 | 1.09 | 1.10 | 1.11 | 1.12 | 1.13 | 1.16 | 1.17 | 1.18 | 1.19 | 1.20 | 1.21 | 1.22 | 1.24 | 1.27 | 1.29 | 1.30 | [5 empty] | ppm
|  |  | AR*OES/MS | AR*MS | AR*MS | AR*MS | AR*MS | AR*MS | AR*MS | AR*OES | AR*MS | AR*OES/MS | AR*OES/MS | AR*OES | AR*OES/MS | AR*OES/MS | AR*MS | AR*MS | AR*MS | AR*OES | AR*OES | AR*OES/MS | AR*OES/MS | AR*OES | [5 empty] | 2
|  |  | 01g | 0.25g | 0.5g | 0.5g | 0.5g | 0.5g | 0.5g | 0.5g | 0.2g | 0.5g | 0.5g | 01g | 0.25g | 01g | 0.2g | 0.5g | 0.5g | 0.5g | 0.25g | 0.25g | 0.25g | 0.25g | [5 empty] | 3
| 1 | 1 | 3.1 | 3.3 | 2.8 | 3.4 | 3.6 | 3.1 | 3.28 | 3.6185 | 3.1715 | 3.6 | 6.46 | < 5 | 3.8 | 3.0293 | 3 | 3 | 3.2 | < 10 | < 10 | 3.2 | 3.5 | < 10 | [5 empty] | 1
| 1 | 2 | 3.1 | 3.2 | 2.8 | 3.4 | 3.5 | 3.1 | 3.3 | 2.965 | 3.2235 | 3.4 | 4.44 | < 5 | 3.8 | 2.9456 | 3 | 3 | 3.1 | < 10 | < 10 | 3.2 | 3.3 | < 10 | [5 empty] | 14
| 1 | 3 | 3.2 | 3.3 | 2.9 | 3.5 | 3.6 | 3.2 | 3.23 | 3.1184 | 3.2836 | 3.6 | 5.08 | < 5 | 4 | 2.813 | 3.1 | 2.8 | 3.2 | < 10 | < 10 | 3.2 | 3.5 | < 10 | [5 empty] | 16
| 1 | 4 | 3.2 | 3.2 | 2.8 | 3.7 | 3.6 | 3.1 | 3.25 | 3.2077 | 3.3848 | 3.4 | 4.06 | < 5 | 3.9 | 3.0898 | 3 | 3 | 3.2 | < 10 | < 10 | 3.2 | 3.4 | < 10 | [5 empty] | 3.2485
| 1 | 5 | 3.1 | 3.2 | 2.9 | 3.3 | 3.5 | 3.2 | 3.26 | 3.5222 | 3.2611 | 3.5 | 8.31 | < 5 | 4 | 2.8065 | 3 | 3 | 3.1 | < 10 | < 10 | 3.2 | 3.6 | < 10 | [5 empty] | 108
| 1 | 6 | 3.1 | 3.3 | 2.8 | 3.4 | 3.5 | 3.3 | 3.28 | 2.9717 | 3.3104 | 3.3 | 11.14 | < 5 | 3.9 | 2.8203 | 3.1 | 3 | 3.2 | < 10 | < 10 | 3.2 | 3.5 | < 10
| Mean |  | 3.1333 | 3.25 | 2.8333 | 3.45 | 3.55 | 3.1667 | 3.2667 | 3.2339 | 3.2725 | 3.4667 | 6.5817 |  | 3.9 | 2.9174 | 3.0333 | 2.9667 | 3.1667 |  |  | 3.2 | 3.4667
| Median |  | 3.1 | 3.25 | 2.8 | 3.4 | 3.55 | 3.15 | 3.27 | 3.163 | 3.2724 | 3.45 | 5.77 |  | 3.9 | 2.883 | 3 | 3 | 3.2 |  |  | 3.2 | 3.5
| Std Dev. |  | 0.05164 | 0.054772 | 0.05164 | 0.13784 | 0.054772 | 0.08165 | 0.025033 | 0.2779 | 0.073363 | 0.12111 | 2.7196 |  | 0.089443 | 0.12303 | 0.05164 | 0.08165 | 0.05164 |  |  | 4.8648e-16 | 0.10328
| Rel.Std.Dev. |  | 1.648% | 1.685% | 1.823% | 3.995% | 1.543% | 2.578% | 0.7663% | 8.593% | 2.242% | 3.493% | 41.32% |  | 2.293% | 4.217% | 1.702% | 2.752% | 1.631% |  |  | 1.52e-14% | 2.979%
| PDM3 |  | -3.544% | 0.04744% | -12.78% | 6.204% | 9.283% | -2.518% | 0.5605% | -0.4484% | 0.7397% | 6.717% | 102.6% |  | 20.06% | -10.19% | -6.622% | -8.675% | -2.518% |  |  | -1.492% | 6.717%
| Z-Score (Absolute) |  | 0.39 | 0.03 | 1.32 | 0.6 | 0.91 | 0.29 | 0.03 | 0.08 | 0.04 | 0.65 | 10.34 | 2.36 | 2 | 1.06 | 0.7 | 0.91 | 0.29 | 5.42 | 5.42 | 0.18 | 0.65 | 5.42
| Analytical results for Sr in OREAS 152c (Certified Value 32.1 ppm) | [28 empty] | Certified
Sr | Round | Replicate | Lab | Lab | Lab | Lab | Lab | Lab | Lab | Lab | Lab | Lab | Lab | Lab | Lab | Lab | Lab | Lab | Lab | Lab | Lab | Lab | Lab | Lab | Lab | Lab | Lab | Lab |  | 1
| No | No | 1.01 | 1.02 | 1.03 | 1.04 | 1.05 | 1.06 | 1.07 | 1.08 | 1.09 | 1.10 | 1.11 | 1.12 | 1.13 | 1.14 | 1.16 | 1.17 | 1.18 | 1.19 | 1.20 | 1.21 | 1.22 | 1.23 | 1.24 | 1.27 | 1.29 | 1.30 |  | ppm
|  |  | AR*OES/MS | AR*MS | AR*MS | AR*OES | AR*MS | AR*MS | AR*MS | AR*MS | AR*MS | AR*OES | AR*MS | AR*OES/MS | AR*OES/MS | AR*OES | AR*OES | AR*OES/MS | AR*OES/MS | AR*OES/MS | AR*MS | AR*MS | AR*OES | AR*OES/MS | AR*OES | AR*OES/MS | AR*OES/MS | AR*OES |  | 1
|  |  | 01g | 0.5g | 15g | 0.25g | 0.5g | 0.5g | 0.5g | 0.5g | 0.5g | 0.5g | 0.2g | 0.5g | 0.5g | 0.5g | 01g | 0.25g | 01g | 0.2g | 0.5g | 0.5g | 0.5g | 0.5g | 0.25g | 0.25g | 0.25g | 0.25g |  | 2
| 1 | 1 | 32.2 | 30.2 | 30.7 | 31.9 | 35.9 | 31.9 | 34.8 | 32.7 | 31.23 | 33.1326 | 33.9472 | 27.5 | 24.8 | 38.39 | 31 | 29.9 | 33.2895 | 34 | 30.4 | 32.6 | 33.8 | 32.5 | 30.12 | 35 | 33 | 29.8 |  | 1
| 1 | 2 | 31 | 30 | 30 | 31.5 | 36.5 | 31.4 | 34.4 | 32.5 | 31.99 | 33.3984 | 34.1466 | 27.9 | 22 | 42.11 | 30.2 | 28.1 | 33.1745 | 35 | 30.9 | 32.1 | 33.4 | 35.5 | 30.81 | 34 | 31.8 | 30 |  | 15
| 1 | 3 | 31.9 | 30.2 | 29.2 | 31.9 | 36.4 | 33.6 | 34.6 | 32.4 | 32.55 | 33.8494 | 34.6464 | 27.6 | 24.63 | 44.48 | 32.8 | 29.7 | 33.9715 | 33 | 31.3 | 33.5 | 32.8 | 33.1 | 30.88 | 34 | 32.3 | 29.1 |  | 16
| 1 | 4 | 30.9 | 32.6 | 30.1 | 31.7 | 35.2 | 35.8 | 34.2 | 31.9 | 32.2 | 33.0602 | 35.3996 | 25.7 | 22.34 | 40.57 | 31 | 30 | 33.6482 | 34 | 30.7 | 33.7 | 33.8 | 30.6 | 30.98 | 35 | 32 | 29.7 |  | 32.1313
| 1 | 5 | 31.2 | 32.4 | 30.7 | 32.3 | 36 | 32.4 | 33.4 | 33.3 | 31.5 | 32.6628 | 34.3364 | 27.3 | 25.14 | 41.45 | 31.3 | 31 | 33.0063 | 34 | 31.2 | 32.7 | 34.4 | 27.7 | 31.18 | 34 | 32.6 | 29.7 |  | 109
| 1 | 6 | 32.2 | 31.3 | 30 | 32.2 | 30.5 | 32.6 | 37 | 33 | 31.1 | 32.2534 | 33.6911 | 26.8 | 23.25 | 40.22 | 30.7 | 30.8 | 34.0978 | 34 | 31.6 | 33.9 | 33.6 | 28.9 | 30.74 | 34 | 32.3 | 29.8
| Mean |  | 31.5667 | 31.1167 | 30.1167 | 31.9167 | 35.0833 | 32.95 | 34.7333 | 32.6333 | 31.7617 | 33.0595 | 34.3612 | 27.1333 | 23.6933 | 41.2033 | 31.1667 | 29.9167 | 33.5313 | 34 | 31.0167 | 33.0833 | 33.6333 | 31.3833 | 30.785 | 34.3333 | 32.3333 | 29.6833
| Median |  | 31.55 | 30.75 | 30.05 | 31.9 | 35.95 | 32.5 | 34.5 | 32.6 | 31.745 | 33.0964 | 34.2415 | 27.4 | 23.94 | 41.01 | 31 | 29.95 | 33.4689 | 34 | 31.05 | 33.1 | 33.7 | 31.55 | 30.845 | 34 | 32.3 | 29.75
| Std Dev. |  | 0.60222 | 1.1669 | 0.55648 | 0.29944 | 2.2921 | 1.5796 | 1.2111 | 0.48854 | 0.57527 | 0.557 | 0.60441 | 0.79162 | 1.3484 | 2.0446 | 0.88242 | 1.0304 | 0.44491 | 0.63246 | 0.43551 | 0.71671 | 0.52789 | 2.8806 | 0.35999 | 0.5164 | 0.4274 | 0.30605
| Rel.Std.Dev. |  | 1.908% | 3.75% | 1.848% | 0.9382% | 6.533% | 4.794% | 3.487% | 1.497% | 1.811% | 1.685% | 1.759% | 2.918% | 5.691% | 4.962% | 2.831% | 3.444% | 1.327% | 1.86% | 1.404% | 2.166% | 1.57% | 9.179% | 1.169% | 1.504% | 1.322% | 1.031%
| PDM3 |  | -1.757% | -3.158% | -6.27% | -0.6681% | 9.187% | 2.548% | 8.098% | 1.562% | -1.15% | 2.889% | 6.94% | -15.55% | -26.26% | 28.23% | -3.002% | -6.893% | 4.357% | 5.816% | -3.469% | 2.963% | 4.675% | -2.328% | -4.19% | 6.853% | 0.6287% | -7.619%
| Z-Score (Absolute) |  | 0.27 | 0.5 | 0.99 | 0.1 | 1.45 | 0.41 | 1.28 | 0.25 | 0.18 | 0.46 | 1.1 | 2.45 | 4.14 | 4.46 | 0.47 | 1.08 | 0.69 | 0.92 | 0.54 | 0.47 | 0.74 | 0.36 | 0.66 | 1.08 | 0.1 | 1.2
| Analytical results for Ta in OREAS 152c (Certified Value < 0.01 ppm) | [28 empty] | Certified
Ta | Round | Replicate | 1.01: Lab; 1.02: Lab; 1.03: Lab; 1.04: Lab; 1.05: Lab; 1.06: Lab; 1.07: Lab; 1.08: Lab; 1.09: Lab; 1.10: Lab; 1.11: Lab; 1.12: Lab; 1.13: Lab; 1.14: Lab; 1.16: Lab |  | 1
| No | No | 1.01: 1.01; 1.02: 1.05; 1.03: 1.06; 1.04: 1.07; 1.05: 1.08; 1.06: 1.09; 1.07: 1.12; 1.08: 1.17; 1.09: 1.18; 1.10: 1.19; 1.11: 1.20; 1.12: 1.21; 1.13: 1.22; 1.14: 1.27; 1.16: 1.29 |  | ppm
|  |  | 1.01: AR*OES/MS; 1.02: AR*MS; 1.03: AR*MS; 1.04: AR*MS; 1.05: AR*MS; 1.06: AR*MS; 1.07: AR*OES/MS; 1.08: AR*OES/MS; 1.09: AR*OES/MS; 1.10: AR*MS; 1.11: AR*MS; 1.12: AR*MS; 1.13: AR*OES; 1.14: AR*OES/MS; 1.16: AR*OES/MS |  | 3
|  |  | 1.01: 01g; 1.02: 0.5g; 1.03: 0.5g; 1.04: 0.5g; 1.05: 0.5g; 1.06: 0.5g; 1.07: 0.5g; 1.08: 0.25g; 1.09: 01g; 1.10: 0.2g; 1.11: 0.5g; 1.12: 0.5g; 1.13: 0.5g; 1.14: 0.25g; 1.16: 0.25g |  | 3
| 1 | 1 | 1.01: 0.36; 1.02: < 0.01; 1.03: 0.01; 1.04: 0.01; 1.05: 0.01; 1.06: < 0.01; 1.07: 0.04; 1.08: < 0.05; 1.09: < 0.05; 1.10: < 0.01; 1.11: 0.01; 1.12: < 0.01; 1.13: < 5; 1.14: < 0.1; 1.16: < 0.05 |  | 1
| 1 | 2 | 1.01: 0.33; 1.02: 0.01; 1.03: 0.01; 1.04: 0.01; 1.05: < 0.01; 1.06: < 0.01; 1.07: 0.03; 1.08: < 0.05; 1.09: < 0.05; 1.10: < 0.01; 1.11: < 0.01; 1.12: < 0.01; 1.13: < 5; 1.14: < 0.1; 1.16: < 0.05 |  | 28
| 1 | 3 | 1.01: 0.34; 1.02: < 0.01; 1.03: 0.01; 1.04: 0.01; 1.05: < 0.01; 1.06: < 0.01; 1.07: 0.06; 1.08: < 0.05; 1.09: < 0.05; 1.10: < 0.01; 1.11: 0.01; 1.12: 0.01; 1.13: < 5; 1.14: < 0.1; 1.16: < 0.05 |  | 16
| 1 | 4 | 1.01: 0.35; 1.02: < 0.01; 1.03: 0.01; 1.04: 0.01; 1.05: < 0.01; 1.06: < 0.01; 1.07: 0.12; 1.08: < 0.05; 1.09: < 0.05; 1.10: < 0.01; 1.11: 0.01; 1.12: < 0.01; 1.13: < 5; 1.14: < 0.1; 1.16: < 0.05 |  | < 0.01
| 1 | 5 | 1.01: 0.36; 1.02: 0.01; 1.03: < 0.01; 1.04: 0.01; 1.05: < 0.01; 1.06: < 0.01; 1.07: 0.03; 1.08: < 0.05; 1.09: < 0.05; 1.10: < 0.01; 1.11: < 0.01; 1.12: 0.01; 1.13: < 5; 1.14: < 0.1; 1.16: < 0.05 |  | 110
| 1 | 6 | 1.01: 0.37; 1.02: 0.01; 1.03: 0.01; 1.04: 0.01; 1.05: 0.01; 1.06: < 0.01; 1.07: 0.03; 1.08: < 0.05; 1.09: < 0.05; 1.10: < 0.01; 1.11: 0.01; 1.12: < 0.01; 1.13: < 5; 1.14: < 0.1; 1.16: < 0.05
| Mean |  | 1.01: 0.35167; 1.02: 0.01; 1.03: 0.01; 1.04: 0.01; 1.05: 0.01; 1.07: 0.051667; 1.11: 0.01; 1.12: 0.01
| Median |  | 1.01: 0.355; 1.02: 0.01; 1.03: 0.01; 1.04: 0.01; 1.05: 0.01; 1.07: 0.035; 1.11: 0.01; 1.12: 0.01
| Std Dev. |  | 1.01: 0.01472; 1.02: 0; 1.03: 0; 1.04: 0; 1.05: 0; 1.07: 0.035449; 1.11: 0; 1.12: 0
| Rel.Std.Dev. |  | 1.01: 4.186%; 1.02: 0%; 1.03: 0%; 1.04: 0%; 1.05: 0%; 1.07: 68.61%; 1.11: 0%; 1.12: 0%
PDM3
| Z-Score (Absolute) |  | 1.01: 46.08; 1.02: 0.34; 1.03: 0.11; 1.04: 0; 1.05: 0.45; 1.06: 0.67; 1.07: 5.62; 1.08: 2.02; 1.09: 2.02; 1.10: 0.67; 1.11: 0.22; 1.12: 0.45; 1.13: 335.81; 1.14: 5.39; 1.16: 2.02
| Analytical results for Tb in OREAS 152c (Certified Value 0.47 ppm) | [28 empty] | Certified
Tb | Round | Replicate | 1.01: Lab; 1.02: Lab; 1.03: Lab; 1.04: Lab; 1.05: Lab |  | 1
| No | No | 1.01: 1.09; 1.02: 1.10; 1.03: 1.11; 1.04: 1.17; 1.05: 1.29 |  | ppm
|  |  | 1.01: AR*MS; 1.02: AR*MS; 1.03: AR*MS; 1.04: AR*OES/MS; 1.05: AR*OES/MS |  | 2
|  |  | 1.01: 0.5g; 1.02: 0.5g; 1.03: 0.2g; 1.04: 0.25g; 1.05: 0.25g |  | 2
| 1 | 1 | 1.01: 0.454; 1.02: 0.4372; 1.03: 0.46463; 1.04: 0.56; 1.05: 0.43 |  | 1
| 1 | 2 | 1.01: 0.467; 1.02: 0.407; 1.03: 0.49602; 1.04: 0.54; 1.05: 0.43 |  | 29
| 1 | 3 | 1.01: 0.457; 1.02: 0.41; 1.03: 0.46504; 1.04: 0.56; 1.05: 0.44 |  | 16
| 1 | 4 | 1.01: 0.464; 1.02: 0.4013; 1.03: 0.49324; 1.04: 0.57; 1.05: 0.42 |  | 0.46741
| 1 | 5 | 1.01: 0.455; 1.02: 0.401; 1.03: 0.47132; 1.04: 0.59; 1.05: 0.43 |  | 111
| 1 | 6 | 1.01: 0.454; 1.02: 0.4154; 1.03: 0.45933; 1.04: 0.6; 1.05: 0.41
| Mean |  | 1.01: 0.4585; 1.02: 0.41198; 1.03: 0.47493; 1.04: 0.57; 1.05: 0.42667
| Median |  | 1.01: 0.456; 1.02: 0.4085; 1.03: 0.46818; 1.04: 0.565; 1.05: 0.43
| Std Dev. |  | 1.01: 0.0056125; 1.02: 0.013499; 1.03: 0.01575; 1.04: 0.021909; 1.05: 0.010328
| Rel.Std.Dev. |  | 1.01: 1.224%; 1.02: 3.277%; 1.03: 3.316%; 1.04: 3.844%; 1.05: 2.421%
| PDM3 |  | 1.01: -1.906%; 1.02: -11.86%; 1.03: 1.61%; 1.04: 21.95%; 1.05: -8.716%
| Z-Score (Absolute) |  | 1.01: 0; 1.02: 0.99; 1.03: 0.35; 1.04: 2.36; 1.05: 0.67
| Analytical results for Te in OREAS 152c (Certified Value 0.6 ppm) | [28 empty] | Certified
Te | Round | Replicate | Lab | Lab | Lab | Lab | Lab | Lab | Lab | Lab | Lab | Lab | Lab | Lab | Lab | Lab | Lab | Lab | Lab | Lab | Lab | Lab | Lab | [6 empty] | 1
| No | No | 1.01 | 1.02 | 1.03 | 1.05 | 1.06 | 1.07 | 1.08 | 1.09 | 1.11 | 1.12 | 1.17 | 1.18 | 1.19 | 1.20 | 1.21 | 1.22 | 1.23 | 1.24 | 1.26 | 1.27 | 1.29 | [6 empty] | ppm
|  |  | AR*OES/MS | AR*MS | AR*MS | AR*MS | AR*MS | AR*MS | AR*MS | AR*MS | AR*MS | AR*OES/MS | AR*OES/MS | AR*OES/MS | AR*MS | AR*MS | AR*MS | AR*OES | AR*OES/MS | AR*OES | AR*OES/MS | AR*OES/MS | AR*OES/MS | [6 empty] | 2
|  |  | 01g | 0.5g | 15g | 0.5g | 0.5g | 0.5g | 0.5g | 0.5g | 0.2g | 0.5g | 0.25g | 01g | 0.2g | 0.5g | 0.5g | 0.5g | 0.5g | 0.25g | 0.5g | 0.25g | 0.25g | [6 empty] | 3
| 1 | 1 | 0.56 | 0.6 | 0.61 | 0.63 | 0.7 | 0.62 | 0.58 | 0.54 | < 5 | 1.94 | 0.61 | 0.81451 | 0.56 | 0.62 | 0.58 | 6.6 | 0.62 | < 10 | 0.789 | 0.6 | 0.55 | [6 empty] | 1
| 1 | 2 | 0.49 | 0.5 | 0.62 | 0.62 | 0.64 | 0.62 | 0.67 | 0.52 | < 5 | 3.18 | 0.66 | 0.72925 | 0.56 | 0.57 | 0.57 | 7.2 | 0.76 | < 10 | 0.806 | 0.6 | 0.57 | [6 empty] | 30
| 1 | 3 | 0.53 | 0.6 | 0.61 | 0.61 | 0.66 | 0.61 | 0.59 | 0.54 | < 5 | 3.38 | 0.56 | 0.74668 | 0.62 | 0.59 | 0.58 | 6.9 | 0.5 | < 10 | 0.789 | 0.5 | 0.62 | [6 empty] | 16
| 1 | 4 | 0.54 | 0.6 | 0.6 | 0.59 | 0.7 | 0.62 | 0.63 | 0.54 | < 5 | 3.05 | 0.58 | 0.83765 | 0.58 | 0.6 | 0.59 | 7.5 | 0.63 | < 10 | 0.82 | 0.5 | 0.59 | [6 empty] | 0.59868
| 1 | 5 | 0.5 | 0.5 | 0.61 | 0.59 | 0.65 | 0.57 | 0.62 | 0.53 | < 5 | 3.53 | 0.6 | 0.83713 | 0.64 | 0.64 | 0.56 | 7.4 | 0.77 | < 10 | 0.75 | 0.5 | 0.62 | [6 empty] | 112
| 1 | 6 | 0.53 | 0.5 | 0.66 | 0.55 | 0.63 | 0.63 | 0.64 | 0.55 | < 5 | 2.28 | 0.57 | 0.70771 | 0.61 | 0.63 | 0.61 | 7.5 | 0.5 | < 10 | 0.763 | 0.6 | 0.59
| Mean |  | 0.525 | 0.55 | 0.61833 | 0.59833 | 0.66333 | 0.61167 | 0.62167 | 0.53667 |  | 2.8933 | 0.59667 | 0.77882 | 0.595 | 0.60833 | 0.58167 | 7.1833 | 0.63 |  | 0.78617 | 0.55 | 0.59
| Median |  | 0.53 | 0.55 | 0.61 | 0.6 | 0.655 | 0.62 | 0.625 | 0.54 |  | 3.115 | 0.59 | 0.78059 | 0.595 | 0.61 | 0.58 | 7.3 | 0.625 |  | 0.789 | 0.55 | 0.59
| Std Dev. |  | 0.025884 | 0.054772 | 0.02137 | 0.028577 | 0.030111 | 0.02137 | 0.033116 | 0.010328 |  | 0.6378 | 0.036148 | 0.057764 | 0.033317 | 0.026394 | 0.017224 | 0.3656 | 0.11866 |  | 0.026072 | 0.054772 | 0.027568
| Rel.Std.Dev. |  | 4.93% | 9.959% | 3.456% | 4.776% | 4.539% | 3.494% | 5.327% | 1.924% |  | 22.04% | 6.058% | 7.417% | 5.599% | 4.339% | 2.961% | 5.09% | 18.83% |  | 3.316% | 9.959% | 4.673%
| PDM3 |  | -12.31% | -8.131% | 3.283% | -0.058% | 10.8% | 2.169% | 3.839% | -10.36% |  | 383.3% | -0.3364% | 30.09% | -0.6148% | 1.612% | -2.842% | 1100% | 5.231% |  | 31.32% | -8.131% | -1.45%
| Z-Score (Absolute) |  | 2.08 | NA | 0.08 | 0.39 | 1.12 | 0.08 | 0.15 | 1.81 | 43.58 | 52.67 | 0.42 | 3.79 | 0.46 | 0.15 | 0.77 | NA | 0.35 | 101.38 | 3.96 | NA | 0.58
Results from laboratories 1.02, 1.22 and 1.27 were removed due to their 0.1 ppm reading resolution.
| Analytical results for Th in OREAS 152c (Certified Value 6.02 ppm) | [28 empty] | Certified
Th | Round | Replicate | Lab | Lab | Lab | Lab | Lab | Lab | Lab | Lab | Lab | Lab | Lab | Lab | Lab | Lab | Lab | Lab | Lab | Lab | Lab | Lab | Lab | [6 empty] | 1
| No | No | 1.01 | 1.02 | 1.03 | 1.04 | 1.05 | 1.06 | 1.07 | 1.08 | 1.09 | 1.10 | 1.11 | 1.12 | 1.16 | 1.17 | 1.18 | 1.19 | 1.20 | 1.21 | 1.23 | 1.27 | 1.29 | [6 empty] | ppm
|  |  | AR*OES/MS | AR*MS | AR*MS | AR*MS | AR*MS | AR*MS | AR*MS | AR*MS | AR*MS | AR*MS | AR*MS | AR*OES/MS | AR*OES | AR*OES/MS | AR*OES/MS | AR*MS | AR*MS | AR*MS | AR*OES/MS | AR*OES/MS | AR*OES/MS | [6 empty] | 2
|  |  | 01g | 0.5g | 15g | 0.25g | 0.5g | 0.5g | 0.5g | 0.5g | 0.5g | 0.5g | 0.2g | 0.5g | 01g | 0.25g | 01g | 0.2g | 0.5g | 0.5g | 0.5g | 0.25g | 0.25g | [6 empty] | 2
| 1 | 1 | 9.77 | 5.9 | 5.3 | 6.8 | 6.5 | 5.8 | 7.3 | 6.2 | 5.841 | 7.209 | 5.7077 | 5.4 | 7.1 | 4.9 | 9.4843 | 6.3 | 6.1 | 5.5 | 5.3 | 6.1 | 6.4 | [6 empty] | 1
| 1 | 2 | 10.1 | 5.5 | 4.9 | 6.7 | 6.6 | 5.9 | 6.8 | 5.9 | 6.02 | 6.8714 | 5.7616 | 5.9 | 6.9 | 4.2 | 9.1354 | 6.1 | 6 | 5.7 | 5.7 | 6.1 | 6.2 | [6 empty] | 31
| 1 | 3 | 10.1 | 5.6 | 4.9 | 6.1 | 6.4 | 6.2 | 7.4 | 6.1 | 6.034 | 6.8584 | 5.8836 | 5.6 | 7.4 | 4.8 | 9.0986 | 6.3 | 5.9 | 6 | 5.4 | 6.2 | 6.5 | [6 empty] | 16
| 1 | 4 | 9.92 | 6.2 | 5.2 | 6.3 | 6.4 | 6.7 | 7.5 | 5.8 | 5.968 | 6.6075 | 6.0611 | 4.9 | 7.1 | 4.9 | 9.4725 | 6 | 5.8 | 5.6 | 4.9 | 6.2 | 6.3 | [6 empty] | 6.024
| 1 | 5 | 9.6 | 6.2 | 5 | 6.3 | 6.4 | 5.9 | 7.3 | 6.1 | 5.734 | 6.6465 | 5.8369 | 5.2 | 6.7 | 5.2 | 9.3181 | 6.1 | 6 | 5.4 | 4 | 6.1 | 6.4 | [6 empty] | 113
| 1 | 6 | 9.64 | 6.2 | 5.1 | 6.6 | 5.1 | 5.9 | 7.2 | 6.2 | 5.595 | 7.1812 | 5.8776 | 5.3 | 7.4 | 5.6 | 9.2444 | 6.3 | 5.8 | 5.5 | 4.5 | 6.2 | 6.1
| Mean |  | 9.855 | 5.9333 | 5.0667 | 6.4667 | 6.2333 | 6.0667 | 7.25 | 6.05 | 5.8653 | 6.8957 | 5.8548 | 5.3833 | 7.1 | 4.9333 | 9.2922 | 6.1833 | 5.9333 | 5.6167 | 4.9667 | 6.15 | 6.3167
| Median |  | 9.845 | 6.05 | 5.05 | 6.45 | 6.4 | 5.9 | 7.3 | 6.1 | 5.9045 | 6.8649 | 5.8572 | 5.35 | 7.1 | 4.9 | 9.2812 | 6.2 | 5.95 | 5.55 | 5.1 | 6.15 | 6.35
| Std Dev. |  | 0.22034 | 0.32042 | 0.1633 | 0.27325 | 0.56095 | 0.33862 | 0.2429 | 0.16432 | 0.1754 | 0.25566 | 0.1221 | 0.34303 | 0.27568 | 0.46332 | 0.16398 | 0.13292 | 0.12111 | 0.2137 | 0.6314 | 0.054772 | 0.1472
| Rel.Std.Dev. |  | 2.236% | 5.4% | 3.223% | 4.226% | 8.999% | 5.582% | 3.35% | 2.716% | 2.991% | 3.708% | 2.086% | 6.372% | 3.883% | 9.392% | 1.765% | 2.15% | 2.041% | 3.805% | 12.71% | 0.8906% | 2.33%
| PDM3 |  | 63.6% | -1.505% | -15.89% | 7.349% | 3.475% | 0.7085% | 20.35% | 0.4318% | -2.634% | 14.47% | -2.809% | -10.64% | 17.86% | -18.11% | 54.25% | 2.645% | -1.505% | -6.762% | -17.55% | 2.092% | 4.859%
| Z-Score (Absolute) |  | 6.39 | 0.22 | 1.69 | 0.67 | 0.28 | 0 | 1.99 | 0.03 | 0.34 | 1.4 | 0.36 | 1.15 | 1.74 | 1.91 | 5.44 | 0.2 | 0.22 | 0.76 | 1.85 | 0.14 | 0.42
| Analytical results for Ti in OREAS 152c (Certified Value 0.222 wt.%) | [28 empty] | Certified
Ti | Round | Replicate | Lab | Lab | Lab | Lab | Lab | Lab | Lab | Lab | Lab | Lab | Lab | Lab | Lab | Lab | Lab | Lab | Lab | Lab | Lab | Lab | Lab | Lab | Lab | Lab | Lab |  |  | 1
| No | No | 1.01 | 1.02 | 1.03 | 1.04 | 1.05 | 1.06 | 1.07 | 1.08 | 1.09 | 1.10 | 1.11 | 1.12 | 1.13 | 1.16 | 1.17 | 1.18 | 1.19 | 1.20 | 1.21 | 1.22 | 1.23 | 1.24 | 1.27 | 1.29 | 1.30 |  |  | wt.%
|  |  | AR*OES/MS | AR*MS | AR*MS | AR*OES | AR*MS | AR*MS | AR*MS | AR*MS | AR*MS | AR*OES | AR*MS | AR*OES/MS | AR*OES/MS | AR*OES | AR*OES/MS | AR*OES/MS | AR*OES/MS | AR*MS | AR*MS | AR*OES | AR*OES/MS | AR*OES | AR*OES/MS | AR*OES/MS | AR*OES |  |  | 3
|  |  | 01g | 0.5g | 15g | 0.25g | 0.5g | 0.5g | 0.5g | 0.5g | 0.5g | 0.5g | 0.2g | 0.5g | 0.5g | 01g | 0.25g | 01g | 0.2g | 0.5g | 0.5g | 0.5g | 0.5g | 0.25g | 0.25g | 0.25g | 0.25g |  |  | 3
| 1 | 1 | 0.227 | 0.251 | 0.222 | 0.23 | 0.224 | 0.213 | 0.226 | 0.228 | 0.2089 | 0.20718 | 0.20254 | 0.22 | 0.22443 | 0.25 | 0.24 | 0.279 | 0.21 | 0.237 | 0.221 | 0.22 | 0.229 | 0.22731 | 0.21 | 0.25 | 0.216 |  |  | 1
| 1 | 2 | 0.223 | 0.249 | 0.217 | 0.23 | 0.233 | 0.212 | 0.224 | 0.23 | 0.2102 | 0.20324 | 0.20434 | 0.225 | 0.22172 | 0.25 | 0.23 | 0.27988 | 0.21 | 0.232 | 0.222 | 0.22 | 0.219 | 0.23148 | 0.203 | 0.25 | 0.219 |  |  | 32
| 1 | 3 | 0.226 | 0.258 | 0.211 | 0.23 | 0.231 | 0.221 | 0.228 | 0.228 | 0.2097 | 0.20088 | 0.20713 | 0.228 | 0.22866 | 0.26 | 0.24 | 0.27912 | 0.2 | 0.224 | 0.225 | 0.22 | 0.212 | 0.22881 | 0.203 | 0.24 | 0.215 |  |  | 16
| 1 | 4 | 0.225 | 0.255 | 0.218 | 0.23 | 0.232 | 0.232 | 0.226 | 0.225 | 0.21 | 0.20024 | 0.2086 | 0.219 | 0.21952 | 0.26 | 0.24 | 0.27983 | 0.21 | 0.227 | 0.228 | 0.23 | 0.219 | 0.22813 | 0.206 | 0.25 | 0.218 |  |  | 0.22246
| 1 | 5 | 0.226 | 0.248 | 0.217 | 0.23 | 0.235 | 0.219 | 0.226 | 0.228 | 0.2098 | 0.19618 | 0.20541 | 0.224 | 0.22082 | 0.25 | 0.24 | 0.27557 | 0.21 | 0.228 | 0.228 | 0.23 | 0.203 | 0.23079 | 0.201 | 0.24 | 0.214 |  |  | 114
| 1 | 6 | 0.227 | 0.235 | 0.221 | 0.23 | 0.221 | 0.218 | 0.234 | 0.228 | 0.2089 | 0.19472 | 0.20337 | 0.218 | 0.22292 | 0.25 | 0.24 | 0.27588 | 0.21 | 0.224 | 0.22 | 0.22 | 0.216 | 0.22986 | 0.204 | 0.25 | 0.215
| Mean |  | 0.22567 | 0.24933 | 0.21767 | 0.23 | 0.22933 | 0.21917 | 0.22733 | 0.22783 | 0.20958 | 0.20041 | 0.20523 | 0.22233 | 0.22301 | 0.25333 | 0.23833 | 0.27822 | 0.20833 | 0.22867 | 0.224 | 0.22333 | 0.21633 | 0.2294 | 0.2045 | 0.24667 | 0.21617
| Median |  | 0.226 | 0.25 | 0.2175 | 0.23 | 0.2315 | 0.2185 | 0.226 | 0.228 | 0.20975 | 0.20056 | 0.20488 | 0.222 | 0.22232 | 0.25 | 0.24 | 0.27906 | 0.21 | 0.2275 | 0.2235 | 0.22 | 0.2175 | 0.22934 | 0.2035 | 0.25 | 0.2155
| Std Dev. |  | 0.0015055 | 0.0079666 | 0.0038816 | 0 | 0.0055377 | 0.0071949 | 0.0035024 | 0.0016021 | 0.00055648 | 0.0045688 | 0.0022998 | 0.0039328 | 0.0032435 | 0.005164 | 0.0040825 | 0.0019629 | 0.0040825 | 0.0050465 | 0.0035214 | 0.005164 | 0.0086178 | 0.001601 | 0.0031464 | 0.005164 | 0.0019408
| Rel.Std.Dev. |  | 0.6672% | 3.195% | 1.783% | 0% | 2.415% | 3.283% | 1.541% | 0.7032% | 0.2655% | 2.28% | 1.121% | 1.769% | 1.454% | 2.038% | 1.713% | 0.7055% | 1.96% | 2.207% | 1.572% | 2.312% | 3.984% | 0.6979% | 1.539% | 2.094% | 0.8978%
| PDM3 |  | 1.444% | 12.08% | -2.153% | 3.392% | 3.092% | -1.478% | 2.193% | 2.418% | -5.786% | -9.911% | -7.743% | -0.05474% | 0.2507% | 13.88% | 7.138% | 25.07% | -6.348% | 2.792% | 0.6945% | 0.3948% | -2.752% | 3.121% | -8.071% | 10.88% | -2.827%
| Z-Score (Absolute) |  | 0.18 | 2.7 | 0.67 | 0.64 | 0.57 | 0.51 | 0.35 | 0.41 | 1.53 | 2.51 | 2 | 0.18 | 0.11 | 3.12 | 1.53 | 5.77 | 1.67 | 0.5 | 0 | 0.07 | 0.82 | 0.57 | 2.08 | 2.41 | 0.83
| Analytical results for Tl in OREAS 152c (Certified Value 0.55 ppm) | [28 empty] | Certified
Tl | Round | Replicate | Lab | Lab | Lab | Lab | Lab | Lab | Lab | Lab | Lab | Lab | Lab | Lab | Lab | Lab | Lab | Lab | Lab | Lab | Lab | Lab | Lab | Lab | Lab |  |  |  |  | 1
| No | No | 1.01 | 1.02 | 1.03 | 1.04 | 1.05 | 1.06 | 1.07 | 1.08 | 1.09 | 1.11 | 1.12 | 1.13 | 1.16 | 1.17 | 1.18 | 1.19 | 1.20 | 1.21 | 1.22 | 1.23 | 1.26 | 1.27 | 1.29 |  |  |  |  | ppm
|  |  | AR*OES/MS | AR*MS | AR*MS | AR*MS | AR*MS | AR*MS | AR*MS | AR*MS | AR*MS | AR*MS | AR*OES/MS | AR*OES/MS | AR*OES | AR*OES/MS | AR*OES/MS | AR*MS | AR*MS | AR*MS | AR*OES | AR*OES/MS | AR*OES/MS | AR*OES/MS | AR*OES/MS |  |  |  |  | 2
|  |  | 01g | 0.5g | 15g | 0.25g | 0.5g | 0.5g | 0.5g | 0.5g | 0.5g | 0.2g | 0.5g | 0.5g | 01g | 0.25g | 01g | 0.2g | 0.5g | 0.5g | 0.5g | 0.5g | 0.5g | 0.25g | 0.25g |  |  |  |  | 3
| 1 | 1 | 0.65 | 0.5 | 0.53 | 0.56 | 0.49 | 0.53 | 0.59 | 0.56 | 0.55 | 0.55715 | 0.53 | 0.94 | < 5 | 0.53 | 0.50905 | 0.48 | 0.48 | 0.51 | < 10 | 0.6 | 0.555 | 0.56 | 0.55 |  |  |  |  | 1
| 1 | 2 | 0.66 | 0.5 | 0.53 | 0.58 | 0.49 | 0.57 | 0.58 | 0.55 | 0.56 | 0.56553 | 0.54 | 1.03 | < 5 | 0.53 | 0.52466 | 0.48 | 0.47 | 0.49 | < 10 | 0.65 | 0.576 | 0.54 | 0.55 |  |  |  |  | 33
| 1 | 3 | 0.64 | 0.5 | 0.53 | 0.58 | 0.48 | 0.56 | 0.61 | 0.55 | 0.57 | 0.56921 | 0.54 | 0.44 | < 5 | 0.52 | 0.52639 | 0.49 | 0.49 | 0.54 | < 10 | 0.6 | 0.573 | 0.55 | 0.58 |  |  |  |  | 16
| 1 | 4 | 0.65 | 0.6 | 0.53 | 0.57 | 0.48 | 0.6 | 0.6 | 0.54 | 0.56 | 0.58737 | 0.51 | 0.99 | < 5 | 0.53 | 0.5328 | 0.48 | 0.49 | 0.5 | < 10 | 0.58 | 0.569 | 0.54 | 0.55 |  |  |  |  | 0.54527
| 1 | 5 | 0.67 | 0.5 | 0.52 | 0.56 | 0.48 | 0.55 | 0.58 | 0.59 | 0.56 | 0.55656 | 0.5 | < 0.1 | < 5 | 0.54 | 0.52598 | 0.48 | 0.5 | 0.49 | < 10 | 0.5 | 0.582 | 0.55 | 0.56 |  |  |  |  | 115
| 1 | 6 | 0.64 | 0.6 | 0.53 | 0.57 | 0.47 | 0.55 | 0.55 | 0.58 | 0.55 | 0.57364 | 0.46 | 1.53 | < 5 | 0.54 | 0.50661 | 0.48 | 0.47 | 0.54 | < 10 | 0.56 | 0.561 | 0.55 | 0.53
| Mean |  | 0.65167 | 0.53333 | 0.52833 | 0.57 | 0.48167 | 0.56 | 0.585 | 0.56167 | 0.55833 | 0.56824 | 0.51333 | 0.986 |  | 0.53167 | 0.52091 | 0.48167 | 0.48333 | 0.51167 |  | 0.58167 | 0.56933 | 0.54833 | 0.55333
| Median |  | 0.65 | 0.5 | 0.53 | 0.57 | 0.48 | 0.555 | 0.585 | 0.555 | 0.56 | 0.56737 | 0.52 | 0.99 |  | 0.53 | 0.52532 | 0.48 | 0.485 | 0.505 |  | 0.59 | 0.571 | 0.55 | 0.55
| Std Dev. |  | 0.01169 | 0.05164 | 0.0040825 | 0.0089443 | 0.0075277 | 0.023664 | 0.020736 | 0.019408 | 0.0075277 | 0.011514 | 0.030768 | 0.38669 |  | 0.0075277 | 0.010549 | 0.0040825 | 0.012111 | 0.023166 |  | 0.049967 | 0.0099331 | 0.0075277 | 0.01633
| Rel.Std.Dev. |  | 1.794% | 9.682% | 0.7727% | 1.569% | 1.563% | 4.226% | 3.545% | 3.455% | 1.348% | 2.026% | 5.994% | 39.22% |  | 1.416% | 2.025% | 0.8476% | 2.506% | 4.528% |  | 8.59% | 1.745% | 1.373% | 2.951%
| PDM3 |  | 19.51% | -2.189% | -3.106% | 4.535% | -11.66% | 2.701% | 7.286% | 3.007% | 2.396% | 4.213% | -5.857% | 80.83% |  | -2.495% | -4.467% | -11.66% | -11.36% | -6.163% |  | 6.675% | 4.413% | 0.5616% | 1.479%
| Z-Score (Absolute) |  | 2.14 | NA | 0.71 | 0.25 | 1.79 | 0.02 | 0.6 | 0.06 | 0.02 | 0.21 | 1.06 | 6.26 | 44.87 | 0.64 | 0.88 | 1.79 | 1.75 | 1.1 | 102.67 | 0.52 | 0.24 | 0.25 | 0.13
Results from laboratory 1.02 were removed due to their 0.1 ppm reading resolution.
| Analytical results for Tm in OREAS 152c (Indicative Value 0.11 ppm) | [28 empty] | Indicative
Tm | Round | Replicate | 1.01: Lab; 1.02: Lab; 1.03: Lab |  |  |  |  | 1
| No | No | 1.01: 1.09; 1.02: 1.10; 1.03: 1.11 |  |  |  |  | ppm
|  |  | 1.01: AR*MS; 1.02: AR*MS; 1.03: AR*MS |  |  |  |  | 2
|  |  | 1.01: 0.5g; 1.02: 0.5g; 1.03: 0.2g |  |  |  |  | 2
| 1 | 1 | 1.01: 0.112; 1.02: 0.1053; 1.03: 0.10796 |  |  |  |  | 1
| 1 | 2 | 1.01: 0.108; 1.02: 0.1006; 1.03: 0.11447 |  |  |  |  | 8
| 1 | 3 | 1.01: 0.113; 1.02: < 0.1; 1.03: 0.11046 |  |  |  |  | 16
| 1 | 4 | 1.01: 0.111; 1.02: < 0.1; 1.03: 0.12073 |  |  |  |  | 0.11099
| 1 | 5 | 1.01: 0.108; 1.02: 0.1; 1.03: 0.10501 |  |  |  |  | 14
| 1 | 6 | 1.01: 0.11; 1.02: 0.1064; 1.03: 0.11125
| Mean |  | 1.01: 0.11033; 1.02: 0.10307; 1.03: 0.11165
| Median |  | 1.01: 0.1105; 1.02: 0.10295; 1.03: 0.11085
| Std Dev. |  | 1.01: 0.0020656; 1.02: 0.0032449; 1.03: 0.0054713
| Rel.Std.Dev. |  | 1.01: 1.872%; 1.02: 3.148%; 1.03: 4.901%
| PDM3 |  | 1.01: -0.5912%; 1.02: -7.131%; 1.03: 0.5912%
| Z-Score (Absolute) |  | 1.01: 0; 1.02: 12.82; 1.03: 0.67
| Analytical results for U in OREAS 152c (Certified Value 2.8 ppm) | [28 empty] | Certified
U | Round | Replicate | Lab | Lab | Lab | Lab | Lab | Lab | Lab | Lab | Lab | Lab | Lab | Lab | Lab | Lab | Lab | Lab | Lab | Lab | Lab | Lab | Lab | [6 empty] | 1
| No | No | 1.01 | 1.02 | 1.03 | 1.04 | 1.05 | 1.06 | 1.07 | 1.08 | 1.09 | 1.10 | 1.11 | 1.12 | 1.17 | 1.18 | 1.19 | 1.20 | 1.21 | 1.23 | 1.26 | 1.27 | 1.29 | [6 empty] | ppm
|  |  | AR*OES/MS | AR*MS | AR*MS | AR*MS | AR*MS | AR*MS | AR*MS | AR*MS | AR*MS | AR*MS | AR*MS | AR*OES/MS | AR*OES/MS | AR*OES/MS | AR*MS | AR*MS | AR*MS | AR*OES/MS | AR*OES/MS | AR*OES/MS | AR*OES/MS | [6 empty] | 2
|  |  | 01g | 0.5g | 15g | 0.25g | 0.5g | 0.5g | 0.5g | 0.5g | 0.5g | 0.5g | 0.2g | 0.5g | 0.25g | 01g | 0.2g | 0.5g | 0.5g | 0.5g | 0.5g | 0.25g | 0.25g | [6 empty] | 3
| 1 | 1 | 2.89 | 2.5 | 2.6 | 2.51 | 2.31 | 2.72 | 2.64 | 3.2 | 2.733 | 2.7625 | 2.6636 | 2.7 | 3.79 | 2.7136 | 2.91 | 2.5 | 2.98 | 3.2 | 2.956 | 2.7 | 2.95 | [6 empty] | 1
| 1 | 2 | 2.78 | 2.6 | 2.5 | 2.72 | 2.8 | 2.56 | 2.81 | 3.25 | 2.619 | 2.6274 | 2.2868 | 2.83 | 2.74 | 2.6704 | 2.63 | 2.67 | 3.19 | 3.3 | 2.969 | 2.7 | 3.03 | [6 empty] | 35
| 1 | 3 | 2.9 | 2.4 | 2.6 | 2.77 | 3.35 | 2.81 | 2.62 | 3.07 | 3.008 | 2.6368 | 2.6418 | 3.08 | 2.83 | 2.7171 | 2.67 | 2.5 | 2.99 | 2.9 | 3.094 | 2.9 | 2.79 | [6 empty] | 16
| 1 | 4 | 2.86 | 3.8 | 2.6 | 2.91 | 2.49 | 3.54 | 3.12 | 3.12 | 2.868 | 2.8299 | 2.6231 | 2.65 | 2.92 | 2.9708 | 2.68 | 2.8 | 2.7 | 2.6 | 2.943 | 3 | 2.9 | [6 empty] | 2.8011
| 1 | 5 | 2.89 | 3.2 | 2.6 | 2.73 | 2.49 | 2.96 | 2.56 | 2.81 | 2.491 | 2.4339 | 2.9693 | 2.66 | 3.03 | 2.9917 | 2.75 | 2.75 | 2.73 | 2.6 | 3.066 | 2.9 | 2.68 | [6 empty] | 116
| 1 | 6 | 2.97 | 3.2 | 2.5 | 2.52 | 2.54 | 2.69 | 3.18 | 3.28 | 3.257 | 2.7041 | 2.951 | 2.97 | 3.26 | 2.63 | 2.94 | 2.71 | 2.41 | 2.8 | 2.955 | 3.1 | 3.13
| Mean |  | 2.8817 | 2.95 | 2.5667 | 2.6933 | 2.6633 | 2.88 | 2.8217 | 3.1217 | 2.8293 | 2.6658 | 2.6893 | 2.815 | 3.095 | 2.7823 | 2.7633 | 2.655 | 2.8333 | 2.9 | 2.9972 | 2.8833 | 2.9133
| Median |  | 2.89 | 2.9 | 2.6 | 2.725 | 2.515 | 2.765 | 2.725 | 3.16 | 2.8005 | 2.6705 | 2.6527 | 2.765 | 2.975 | 2.7154 | 2.715 | 2.69 | 2.855 | 2.85 | 2.9625 | 2.9 | 2.925
| Std Dev. |  | 0.061779 | 0.54314 | 0.05164 | 0.15397 | 0.37157 | 0.34957 | 0.26821 | 0.17175 | 0.27724 | 0.137 | 0.25146 | 0.1783 | 0.38506 | 0.15752 | 0.1314 | 0.12755 | 0.27602 | 0.29665 | 0.065291 | 0.16021 | 0.16232
| Rel.Std.Dev. |  | 2.144% | 18.41% | 2.012% | 5.717% | 13.95% | 12.14% | 9.505% | 5.502% | 9.799% | 5.139% | 9.35% | 6.334% | 12.44% | 5.662% | 4.755% | 4.804% | 9.742% | 10.23% | 2.178% | 5.556% | 5.572%
| PDM3 |  | 2.878% | 5.317% | -8.368% | -3.846% | -4.917% | 2.818% | 0.7359% | 11.45% | 1.01% | -4.83% | -3.991% | 0.4979% | 10.49% | -0.6704% | -1.347% | -5.214% | 1.152% | 3.532% | 7.001% | 2.937% | 4.008%
| Z-Score (Absolute) |  | 0.42 | 0.97 | 2.11 | 1.09 | 1.33 | 0.41 | 0.06 | 2.35 | 0 | 1.31 | 1.12 | 0.12 | 2.13 | 0.38 | 0.53 | 1.4 | 0.03 | 0.57 | 1.35 | 0.43 | 0.67
| Analytical results for V in OREAS 152c (Certified Value 61 ppm) | [28 empty] | Certified
V | Round | Replicate | Lab | Lab | Lab | Lab | Lab | Lab | Lab | Lab | Lab | Lab | Lab | Lab | Lab | Lab | Lab | Lab | Lab | Lab | Lab | Lab | Lab | Lab | Lab | Lab | Lab | Lab |  | 1
| No | No | 1.01 | 1.02 | 1.03 | 1.04 | 1.05 | 1.06 | 1.07 | 1.08 | 1.09 | 1.10 | 1.11 | 1.12 | 1.13 | 1.14 | 1.16 | 1.17 | 1.18 | 1.19 | 1.20 | 1.21 | 1.22 | 1.23 | 1.24 | 1.27 | 1.29 | 1.30 |  | ppm
|  |  | AR*OES/MS | AR*MS | AR*MS | AR*OES | AR*MS | AR*MS | AR*MS | AR*MS | AR*MS | AR*OES | AR*MS | AR*OES/MS | AR*OES/MS | AR*OES | AR*OES | AR*OES/MS | AR*OES/MS | AR*MS | AR*MS | AR*MS | AR*OES | AR*OES/MS | AR*OES | AR*OES/MS | AR*OES/MS | AR*OES |  | 0
|  |  | 01g | 0.5g | 15g | 0.25g | 0.5g | 0.5g | 0.5g | 0.5g | 0.5g | 0.5g | 0.2g | 0.5g | 0.5g | 0.5g | 01g | 0.25g | 01g | 0.2g | 0.5g | 0.5g | 0.5g | 0.5g | 0.25g | 0.25g | 0.25g | 0.25g |  | 1
| 1 | 1 | 62 | 60 | 61 | 65 | 58 | 62 | 61 | 60 | 61.9 | 63.3094 | 59.4396 | 63.3 | 62.72 | 61.0024 | 58.2 | 65 | 59.4721 | 59 | 60 | 59 | 62.3 | 64 | 60.22 | 61 | 71 | 57 |  | 1
| 1 | 2 | 63 | 59 | 58 | 63 | 60 | 62 | 61 | 61 | 61 | 63.1372 | 59.9509 | 62.5 | 62 | 66.6236 | 58.8 | 65 | 59.6158 | 59 | 60 | 59 | 61.2 | 59 | 60.55 | 60 | 69 | 57 |  | 17
| 1 | 3 | 62 | 60 | 59 | 64 | 61 | 63 | 61 | 61 | 60.7 | 60.4866 | 60.564 | 62.4 | 63.73 | 68.7268 | 59.8 | 64 | 58.1436 | 61 | 59 | 58 | 63 | 59 | 60.1 | 61 | 68 | 57 |  | 16
| 1 | 4 | 63 | 61 | 60 | 64 | 61 | 66 | 61 | 60 | 61.6 | 59.4892 | 61.0346 | 60.8 | 60.84 | 62.1974 | 59.9 | 64 | 58.7265 | 59 | 58 | 60 | 61.5 | 62 | 60.7 | 61 | 67 | 58 |  | 60.8227
| 1 | 5 | 62 | 60 | 61 | 64 | 61 | 62 | 60 | 60 | 61.7 | 60.9049 | 60.0069 | 62.3 | 61.82 | 64.0138 | 58.1 | 65 | 58.4382 | 60 | 58 | 60 | 62.8 | 55 | 60.81 | 61 | 68 | 56 |  | 117
| 1 | 6 | 62 | 61 | 59 | 64 | 59 | 62 | 63 | 61 | 61.3 | 59.5455 | 59.3972 | 60.5 | 61.73 | 63.5549 | 60.5 | 64 | 58.3751 | 61 | 57 | 58 | 63.7 | 59 | 60.28 | 61 | 68 | 57
| Mean |  | 62.3333 | 60.1667 | 59.6667 | 64 | 60 | 62.8333 | 61.1667 | 60.5 | 61.3667 | 61.1455 | 60.0655 | 61.9667 | 62.14 | 64.3531 | 59.2167 | 64.5 | 58.7952 | 59.8333 | 58.6667 | 59 | 62.4167 | 59.6667 | 60.4433 | 60.8333 | 68.5 | 57
| Median |  | 62 | 60 | 59.5 | 64 | 60.5 | 62 | 61 | 60.5 | 61.45 | 60.6958 | 59.9789 | 62.35 | 61.91 | 63.7843 | 59.3 | 64.5 | 58.5824 | 59.5 | 58.5 | 59 | 62.55 | 59 | 60.415 | 61 | 68 | 57
| Std Dev. |  | 0.5164 | 0.75277 | 1.2111 | 0.63246 | 1.2649 | 1.6021 | 0.98319 | 0.54772 | 0.45461 | 1.6997 | 0.63915 | 1.0838 | 0.98434 | 2.8605 | 0.99079 | 0.54772 | 0.61069 | 0.98319 | 1.2111 | 0.89443 | 0.94534 | 3.0768 | 0.285 | 0.40825 | 1.3784 | 0.63246
| Rel.Std.Dev. |  | 0.8284% | 1.251% | 2.03% | 0.9882% | 2.108% | 2.55% | 1.607% | 0.9053% | 0.7408% | 2.78% | 1.064% | 1.749% | 1.584% | 4.445% | 1.673% | 0.8492% | 1.039% | 1.643% | 2.064% | 1.516% | 1.515% | 5.157% | 0.4715% | 0.6711% | 2.012% | 1.11%
| PDM3 |  | 2.484% | -1.079% | -1.901% | 5.224% | -1.353% | 3.306% | 0.5655% | -0.5306% | 0.8943% | 0.5306% | -1.245% | 1.881% | 2.166% | 5.804% | -2.641% | 6.046% | -3.333% | -1.627% | -3.545% | -2.997% | 2.621% | -1.901% | -0.6238% | 0.01745% | 12.62% | -6.285%
| Z-Score (Absolute) |  | 0.82 | 0.25 | 0.49 | 1.63 | 0.33 | 1.06 | 0.25 | 0.08 | 0.34 | 0.23 | 0.29 | 0.64 | 0.72 | 1.81 | 0.71 | 1.88 | 0.92 | 0.41 | 0.98 | 0.82 | 0.86 | 0.49 | 0.11 | 0.08 | 3.84 | 1.8
| Analytical results for W in OREAS 152c (Certified Value 5.82 ppm) | [28 empty] | Certified
W | Round | Replicate | Lab | Lab | Lab | Lab | Lab | Lab | Lab | Lab | Lab | Lab | Lab | Lab | Lab | Lab | Lab | Lab | Lab | Lab | Lab | Lab | Lab | Lab | Lab |  |  |  |  | 1
| No | No | 1.01 | 1.02 | 1.03 | 1.04 | 1.05 | 1.06 | 1.07 | 1.08 | 1.09 | 1.10 | 1.11 | 1.12 | 1.16 | 1.17 | 1.18 | 1.19 | 1.20 | 1.21 | 1.22 | 1.23 | 1.27 | 1.29 | 1.30 |  |  |  |  | ppm
|  |  | AR*OES/MS | AR*MS | AR*MS | AR*MS | AR*MS | AR*MS | AR*MS | AR*MS | AR*MS | AR*OES | AR*MS | AR*OES/MS | AR*OES | AR*OES/MS | AR*OES/MS | AR*MS | AR*MS | AR*MS | AR*OES | AR*OES/MS | AR*OES/MS | AR*OES/MS | AR*OES |  |  |  |  | 2
|  |  | 01g | 0.5g | 15g | 0.25g | 0.5g | 0.5g | 0.5g | 0.5g | 0.5g | 0.5g | 0.2g | 0.5g | 01g | 0.25g | 01g | 0.2g | 0.5g | 0.5g | 0.5g | 0.5g | 0.25g | 0.25g | 0.25g |  |  |  |  | 2
| 1 | 1 | 7.6 | 4.2 | 4.4 | 5.9 | 5.73 | 5.97 | 6.48 | 6.09 | 5.11 | 7.4103 | < 10 | 5.94 | < 5 | 5.3 | 6.2725 | 4.38 | 5.77 | 5.55 | < 10 | 3.66 | 6.9 | 6.5 | < 10 |  |  |  |  | 1
| 1 | 2 | 7.7 | 4.3 | 4.1 | 5.4 | 5.52 | 5.54 | 6.14 | 6.07 | 5.33 | 6.8617 | < 10 | 6.49 | < 5 | 4.7 | 6.3335 | 4.3 | 5.57 | 5.77 | < 10 | 4.03 | 7.3 | 6.4 | < 10 |  |  |  |  | 37
| 1 | 3 | 7.6 | 4.4 | 3.9 | 5.9 | 5.49 | 5.85 | 6.35 | 6.05 | 5.8 | 7.0431 | < 10 | 5.8 | < 5 | 4.9 | 6.6563 | 4.48 | 5.35 | 5.6 | < 10 | 3.89 | 7.3 | 6.3 | < 10 |  |  |  |  | 16
| 1 | 4 | 7.6 | 4.4 | 4.2 | 6.1 | 5.42 | 6.23 | 6.7 | 5.87 | 5.33 | 7.6244 | < 10 | 5.9 | < 5 | 5.2 | 6.6229 | 4.22 | 5.78 | 5.82 | < 10 | 3.49 | 8.1 | 6.1 | < 10 |  |  |  |  | 5.8217
| 1 | 5 | 7.7 | 4.3 | 4.1 | 5.6 | 5.34 | 5.4 | 6.28 | 5.72 | 5.62 | 7.2952 | < 10 | 5.87 | < 5 | 5.3 | 6.3144 | 4.34 | 5.7 | 5.6 | < 10 | 3.23 | 6.7 | 6.2 | < 10 |  |  |  |  | 118
| 1 | 6 | 7.7 | 4.4 | 4.4 | 6.1 | 4.87 | 5.45 | 5.64 | 5.85 | 5.03 | 5.7046 | < 10 | 5.79 | < 5 | 5.6 | 6.5674 | 4.5 | 5.62 | 5.48 | < 10 | 3.32 | 7.7 | 6.1 | < 10
| Mean |  | 7.65 | 4.3333 | 4.1833 | 5.8333 | 5.395 | 5.74 | 6.265 | 5.9417 | 5.37 | 6.9899 |  | 5.965 |  | 5.1667 | 6.4611 | 4.37 | 5.6317 | 5.6367 |  | 3.6033 | 7.3333 | 6.2667
| Median |  | 7.65 | 4.35 | 4.15 | 5.9 | 5.455 | 5.695 | 6.315 | 5.96 | 5.33 | 7.1692 |  | 5.885 |  | 5.25 | 6.4504 | 4.36 | 5.66 | 5.6 |  | 3.575 | 7.3 | 6.25
| Std Dev. |  | 0.054772 | 0.08165 | 0.19408 | 0.28048 | 0.2885 | 0.33009 | 0.36032 | 0.15026 | 0.29455 | 0.68466 |  | 0.26357 |  | 0.32042 | 0.17258 | 0.10714 | 0.16068 | 0.13125 |  | 0.31621 | 0.51251 | 0.1633
| Rel.Std.Dev. |  | 0.716% | 1.884% | 4.639% | 4.808% | 5.347% | 5.751% | 5.751% | 2.529% | 5.485% | 9.795% |  | 4.419% |  | 6.202% | 2.671% | 2.452% | 2.853% | 2.329% |  | 8.775% | 6.989% | 2.606%
| PDM3 |  | 31.41% | -25.57% | -28.14% | 0.2006% | -7.329% | -1.403% | 7.615% | 2.062% | -7.758% | 20.07% |  | 2.462% |  | -11.25% | 10.98% | -24.94% | -3.263% | -3.178% |  | -38.1% | 25.97% | 7.644%
| Z-Score (Absolute) |  | 2.15 | 1.39 | 1.55 | 0.22 | 0.25 | 0.12 | 0.68 | 0.33 | 0.28 | 1.45 | 0.67 | 0.36 | 3.34 | 0.5 | 0.89 | 1.35 | 0 | 0.01 | 0.67 | 2.17 | 1.82 | 0.68 | 0.67
| Analytical results for Y in OREAS 152c (Certified Value 9.83 ppm) | [28 empty] | Certified
Y | Round | Replicate | Lab | Lab | Lab | Lab | Lab | Lab | Lab | Lab | Lab | Lab | Lab | Lab | Lab | Lab | Lab | Lab | Lab | Lab | Lab | Lab | [7 empty] | 1
| No | No | 1.01 | 1.04 | 1.05 | 1.06 | 1.07 | 1.08 | 1.09 | 1.10 | 1.11 | 1.12 | 1.17 | 1.18 | 1.19 | 1.20 | 1.21 | 1.22 | 1.24 | 1.27 | 1.29 | 1.30 | [7 empty] | ppm
|  |  | AR*OES/MS | AR*MS | AR*MS | AR*MS | AR*MS | AR*MS | AR*MS | AR*OES | AR*MS | AR*OES/MS | AR*OES/MS | AR*OES/MS | AR*MS | AR*MS | AR*MS | AR*OES | AR*OES | AR*OES/MS | AR*OES/MS | AR*OES | [7 empty] | 2
|  |  | 01g | 0.25g | 0.5g | 0.5g | 0.5g | 0.5g | 0.5g | 0.5g | 0.2g | 0.5g | 0.25g | 01g | 0.2g | 0.5g | 0.5g | 0.5g | 0.25g | 0.25g | 0.25g | 0.25g | [7 empty] | 3
| 1 | 1 | 10.7 | 9.22 | 11.55 | 9.62 | 10.6 | 9.3 | 10.09 | 10.7398 | 9.6525 | 9.66 | 9.72 | 9.9389 | 9.41 | 8.72 | 9.34 | 9.8 | 10.07 | 9.7 | 10.6 | 9.7 | [7 empty] | 1
| 1 | 2 | 10.8 | 9.32 | 10 | 9.71 | 10.15 | 9.47 | 10.1 | 10.7736 | 9.6911 | 9.38 | 9.25 | 9.9765 | 9.43 | 8.63 | 9.34 | 9.5 | 10.176 | 9.5 | 10.3 | 9.7 | [7 empty] | 38
| 1 | 3 | 10.9 | 9.53 | 10.3 | 10.2 | 10.45 | 9.37 | 10.03 | 10.661 | 9.8124 | 9.17 | 10.3 | 9.5289 | 9.66 | 9.61 | 10.05 | 10 | 10.116 | 9.5 | 10.4 | 9.4 | [7 empty] | 16
| 1 | 4 | 10.7 | 9.38 | 10.15 | 10.8 | 10.1 | 9.3 | 10.18 | 10.3436 | 10.0261 | 9.56 | 9.76 | 10.0875 | 9.37 | 8.66 | 9.89 | 10.2 | 10.243 | 9.6 | 10.5 | 9.1 | [7 empty] | 9.8266
| 1 | 5 | 10.9 | 9.09 | 10.35 | 9.82 | 9.89 | 9.38 | 10.14 | 10.2411 | 9.7508 | 8.95 | 10.2 | 9.7132 | 9.41 | 8.61 | 9.19 | 10.5 | 10.348 | 9.7 | 10.6 | 9.1 | [7 empty] | 119
| 1 | 6 | 10.8 | 9.67 | 9.52 | 9.81 | 11.1 | 9.66 | 10.09 | 10.1155 | 9.5972 | 9.2 | 9.91 | 9.6116 | 9.63 | 8.81 | 9.68 | 10.2 | 10.207 | 9.6 | 10.3 | 9.2
| Mean |  | 10.8 | 9.3683 | 10.3117 | 9.9933 | 10.3817 | 9.4133 | 10.105 | 10.4791 | 9.755 | 9.32 | 9.8567 | 9.8094 | 9.485 | 8.84 | 9.5817 | 10.0333 | 10.1933 | 9.6 | 10.45 | 9.3667
| Median |  | 10.8 | 9.35 | 10.225 | 9.815 | 10.3 | 9.375 | 10.095 | 10.5023 | 9.7209 | 9.29 | 9.835 | 9.8261 | 9.42 | 8.69 | 9.51 | 10.1 | 10.1915 | 9.6 | 10.45 | 9.3
| Std Dev. |  | 0.089443 | 0.20932 | 0.67603 | 0.44198 | 0.4343 | 0.13619 | 0.050892 | 0.28108 | 0.1525 | 0.2648 | 0.37771 | 0.22319 | 0.12582 | 0.38408 | 0.34476 | 0.35024 | 0.098048 | 0.089443 | 0.13784 | 0.28048
| Rel.Std.Dev. |  | 0.8282% | 2.234% | 6.556% | 4.423% | 4.183% | 1.447% | 0.5036% | 2.682% | 1.563% | 2.841% | 3.832% | 2.275% | 1.326% | 4.345% | 3.598% | 3.491% | 0.9619% | 0.9317% | 1.319% | 2.994%
| PDM3 |  | 9.906% | -4.663% | 4.937% | 1.697% | 5.649% | -4.205% | 2.834% | 6.641% | -0.7282% | -5.155% | 0.3064% | -0.1743% | -3.476% | -10.04% | -2.492% | 2.104% | 3.732% | -2.306% | 6.344% | -4.68%
| Z-Score (Absolute) |  | 1.67 | 0.8 | 0.83 | 0.28 | 0.95 | 0.73 | 0.47 | 1.12 | 0.13 | 0.89 | 0.04 | 0.04 | 0.6 | 1.72 | 0.43 | 0.35 | 0.62 | 0.4 | 1.07 | 0.81
| Analytical results for Yb in OREAS 152c (Certified Value 0.69 ppm) | [28 empty] | Certified
Yb | Round | Replicate | 1.01: Lab; 1.04: Lab; 1.05: Lab; 1.06: Lab; 1.07: Lab | [7 empty] | 1
| No | No | 1.01: 1.09; 1.04: 1.10; 1.05: 1.11; 1.06: 1.17; 1.07: 1.29 | [7 empty] | ppm
|  |  | 1.01: AR*MS; 1.04: AR*MS; 1.05: AR*MS; 1.06: AR*OES/MS; 1.07: AR*OES/MS | [7 empty] | 2
|  |  | 1.01: 0.5g; 1.04: 0.5g; 1.05: 0.2g; 1.06: 0.25g; 1.07: 0.25g | [7 empty] | 3
| 1 | 1 | 1.01: 0.674; 1.04: 0.6684; 1.05: 0.75168; 1.06: 0.7; 1.07: 0.7 | [7 empty] | 1
| 1 | 2 | 1.01: 0.658; 1.04: 0.6492; 1.05: 0.72335; 1.06: 0.7; 1.07: 0.7 | [7 empty] | 39
| 1 | 3 | 1.01: 0.686; 1.04: 0.6208; 1.05: 0.73256; 1.06: 0.7; 1.07: 0.7 | [7 empty] | 16
| 1 | 4 | 1.01: 0.702; 1.04: 0.6375; 1.05: 0.74049; 1.06: 0.7; 1.07: 0.7 | [7 empty] | 0.69044
| 1 | 5 | 1.01: 0.677; 1.04: 0.6316; 1.05: 0.72372; 1.06: 0.7; 1.07: 0.7 | [7 empty] | 120
| 1 | 6 | 1.01: 0.667; 1.04: 0.6599; 1.05: 0.71005; 1.06: 0.7; 1.07: 0.7
| Mean |  | 1.01: 0.67733; 1.04: 0.64457; 1.05: 0.73031; 1.06: 0.7; 1.07: 0.7
| Median |  | 1.01: 0.6755; 1.04: 0.64335; 1.05: 0.72814; 1.06: 0.7; 1.07: 0.7
| Std Dev. |  | 1.01: 0.015332; 1.04: 0.017931; 1.05: 0.014612; 1.06: 1.2162e-16; 1.07: 1.2162e-16
| Rel.Std.Dev. |  | 1.01: 2.264%; 1.04: 2.782%; 1.05: 2.001%; 1.06: 1.737e-14%; 1.07: 1.737e-14%
| PDM3 |  | 1.01: -1.899%; 1.04: -6.644%; 1.05: 5.774%; 1.06: 1.384%; 1.07: 1.384%
| Z-Score (Absolute) |  | 1.01: 0.67; 1.04: 1.65; 1.05: 0.9; 1.06: 0; 1.07: 0
| Analytical results for Zn in OREAS 152c (Certified Value 222 ppm) | [28 empty] | Certified
Zn | Round | Replicate | Lab | Lab | Lab | Lab | Lab | Lab | Lab | Lab | Lab | Lab | Lab | Lab | Lab | Lab | Lab | Lab | Lab | Lab | Lab | Lab | Lab | Lab | Lab | Lab | Lab | Lab | Lab | 1
| No | No | 1.01 | 1.02 | 1.03 | 1.04 | 1.05 | 1.06 | 1.07 | 1.08 | 1.09 | 1.10 | 1.11 | 1.12 | 1.13 | 1.14 | 1.16 | 1.17 | 1.18 | 1.19 | 1.20 | 1.21 | 1.22 | 1.23 | 1.24 | 1.26 | 1.27 | 1.29 | 1.30 | ppm
|  |  | AR*OES/MS | AR*MS | AR*MS | AR*OES | AR*MS | AR*MS | AR*MS | AR*MS | AR*MS | AR*OES | AR*MS | AR*OES/MS | AR*OES/MS | AR*OES | AR*OES | AR*OES/MS | AR*OES/MS | AR*OES/MS | AR*MS | AR*MS | AR*OES | AR*OES/MS | AR*OES | AR*OES/MS | AR*OES/MS | AR*OES/MS | AR*OES | 0
|  |  | 01g | 0.5g | 15g | 0.25g | 0.5g | 0.5g | 0.5g | 0.5g | 0.5g | 0.5g | 0.2g | 0.5g | 0.5g | 0.5g | 01g | 0.25g | 01g | 0.2g | 0.5g | 0.5g | 0.5g | 0.5g | 0.25g | 0.5g | 0.25g | 0.25g | 0.25g | 0
| 1 | 1 | 222 | 224 | 222.3 | 234 | 216 | 225 | 218 | 217 | 219.1 | 219.0345 | 224.9741 | 218 | 225.1 | 211.81 | 221.6 | 221 | 219.9285 | 225 | 230 | 214 | 220 | 235.1 | 216.304 | 224.2079 | 216 | 243 | 211 | 1
| 1 | 2 | 217 | 223 | 215.8 | 230 | 225 | 226 | 222 | 221 | 216.9 | 220.9026 | 226.6317 | 232 | 227.44 | 214.58 | 226 | 222 | 222.0789 | 223 | 226 | 213 | 219 | 230.2 | 214.475 | 224.1354 | 212 | 237 | 211 | 18
| 1 | 3 | 221 | 226 | 215.1 | 233 | 226 | 228 | 222 | 219 | 223.9 | 220.0985 | 229.5449 | 227 | 227.03 | 211.34 | 226.9 | 221 | 217.5526 | 224 | 219 | 209 | 222 | 236 | 216.184 | 224.1795 | 213 | 242 | 207 | 16
| 1 | 4 | 222 | 229 | 219.7 | 231 | 229 | 242 | 220 | 217 | 221 | 228.1155 | 232.3756 | 224 | 219.92 | 212.18 | 224.3 | 227 | 221.5841 | 224 | 222 | 223 | 224 | 233.1 | 214.225 | 224.5854 | 212 | 241 | 208 | 222.2088
| 1 | 5 | 222 | 224 | 219.7 | 232 | 226 | 229 | 220 | 216 | 217.6 | 210.1476 | 227.5978 | 228 | 222.25 | 218 | 220.3 | 232 | 218.5422 | 225 | 222 | 219 | 223 | 235.4 | 221.184 | 224.3096 | 212 | 235 | 205 | 121
| 1 | 6 | 222 | 230 | 222.9 | 232 | 214 | 230 | 227 | 218 | 219 | 210.7966 | 226.0027 | 224 | 223.12 | 216.91 | 223.1 | 223 | 217.2119 | 223 | 219 | 213 | 224 | 230.2 | 218.771 | 224.3659 | 214 | 240 | 206
| Mean |  | 221 | 226 | 219.25 | 232 | 222.6667 | 230 | 221.5 | 218 | 219.5833 | 218.1825 | 227.8545 | 225.5 | 224.1433 | 214.1367 | 223.7 | 224.3333 | 219.4831 | 224 | 223 | 215.1667 | 222 | 233.3333 | 216.8572 | 224.2973 | 213.1667 | 239.6667 | 208
| Median |  | 222 | 225 | 219.7 | 232 | 225.5 | 228.5 | 221 | 217.5 | 219.05 | 219.5665 | 227.1148 | 225.5 | 224.11 | 213.38 | 223.7 | 222.5 | 219.2354 | 224 | 222 | 213.5 | 222.5 | 234.1 | 216.244 | 224.2588 | 212.5 | 240.5 | 207.5
| Std Dev. |  | 2 | 2.8983 | 3.2297 | 1.4142 | 6.121 | 6.1644 | 3.0822 | 1.7889 | 2.5436 | 6.776 | 2.705 | 4.7223 | 2.9184 | 2.8241 | 2.5385 | 4.3665 | 2.0553 | 0.89443 | 4.2895 | 4.9967 | 2.0976 | 2.6151 | 2.6738 | 0.16487 | 1.6021 | 3.0768 | 2.5298
| Rel.Std.Dev. |  | 0.905% | 1.282% | 1.473% | 0.6096% | 2.749% | 2.68% | 1.392% | 0.8206% | 1.158% | 3.106% | 1.187% | 2.094% | 1.302% | 1.319% | 1.135% | 1.946% | 0.9364% | 0.3993% | 1.924% | 2.322% | 0.9449% | 1.121% | 1.233% | 0.07351% | 0.7516% | 1.284% | 1.216%
| PDM3 |  | -0.544% | 1.706% | -1.332% | 4.406% | 0.206% | 3.506% | -0.319% | -1.894% | -1.182% | -1.812% | 2.541% | 1.481% | 0.8706% | -3.633% | 0.6711% | 0.9561% | -1.227% | 0.8061% | 0.356% | -3.169% | -0.09399% | 5.006% | -2.408% | 0.9399% | -4.069% | 7.856% | -6.394%
| Z-Score (Absolute) |  | 0.34 | 0.67 | 0.69 | 1.89 | 0 | 1.48 | 0.24 | 0.94 | 0.62 | 0.91 | 1.05 | 0.57 | 0.3 | 1.73 | 0.21 | 0.34 | 0.64 | 0.27 | 0.07 | 1.52 | 0.13 | 2.16 | 1.18 | 0.33 | 1.92 | 3.44 | 2.97
| Analytical results for Zr in OREAS 152c (Certified Value 6.89 ppm) | [28 empty] | Certified
Zr | Round | Replicate | Lab | Lab | Lab | Lab | Lab | Lab | Lab | Lab | Lab | Lab | Lab | Lab | Lab | Lab | Lab | Lab | Lab | Lab | Lab | Lab | Lab | [6 empty] | 1
| No | No | 1.01 | 1.04 | 1.05 | 1.06 | 1.07 | 1.08 | 1.09 | 1.10 | 1.11 | 1.12 | 1.16 | 1.17 | 1.18 | 1.19 | 1.20 | 1.21 | 1.22 | 1.24 | 1.27 | 1.29 | 1.30 | [6 empty] | ppm
|  |  | AR*OES/MS | AR*OES | AR*MS | AR*MS | AR*MS | AR*MS | AR*MS | AR*OES | AR*MS | AR*OES/MS | AR*OES | AR*OES/MS | AR*OES/MS | AR*MS | AR*MS | AR*MS | AR*OES | AR*OES | AR*OES/MS | AR*OES/MS | AR*OES | [6 empty] | 2
|  |  | 01g | 0.25g | 0.5g | 0.5g | 0.5g | 0.5g | 0.5g | 0.5g | 0.2g | 0.5g | 01g | 0.25g | 01g | 0.2g | 0.5g | 0.5g | 0.5g | 0.25g | 0.25g | 0.25g | 0.25g | [6 empty] | 3
| 1 | 1 | 6.5 | 7.1 | 6.7 | 6.3 | 7.2 | 6.4 | 6.68 | 7.2384 | 6.9605 | 5.7 | 7.4 | 6.3 | 6.8624 | 5.7 | 6.3 | 6.9 | 7.1 | 7.47 | 8.5 | 7.2 | 8 | [6 empty] | 1
| 1 | 2 | 6.4 | 7 | 7.3 | 6.4 | 7.4 | 6.5 | 6.78 | 8.8069 | 7.0225 | 6.6 | 7.7 | 6 | 6.5799 | 5.6 | 6.3 | 7 | 6.8 | 7.6 | 8.3 | 7.2 | 8 | [6 empty] | 19
| 1 | 3 | 6.9 | 7 | 7.4 | 7 | 7.4 | 6.4 | 6.9 | 7.0451 | 7.0908 | 6 | 7.4 | 6.1 | 6.6072 | 6.1 | 6 | 7.2 | 7.4 | 7.58 | 8.1 | 6.9 | 7.8 | [6 empty] | 16
| 1 | 4 | 7.1 | 7.1 | 7.6 | 7.3 | 7.3 | 6.4 | 6.73 | 6.5124 | 7.194 | 5.7 | 7.3 | 6.3 | 6.8891 | 5.8 | 6.3 | 7.4 | 7.5 | 7.79 | 8.4 | 6.8 | 8.4 | [6 empty] | 6.8927
| 1 | 5 | 6.9 | 7.2 | 6.6 | 6.5 | 7.1 | 6.5 | 6.58 | 7.3178 | 7.2826 | 6.1 | 7.5 | 6.5 | 6.6643 | 5.8 | 6.4 | 6.9 | 8.1 | 7.75 | 8.4 | 7.1 | 8.2 | [6 empty] | 122
| 1 | 6 | 6.8 | 7.4 | 5.9 | 6.6 | 8.4 | 6.7 | 6.6 | 6.8635 | 6.8731 | 5.5 | 7.4 | 6.6 | 6.5295 | 6.2 | 6.2 | 7.1 | 7.8 | 7.66 | 8.1 | 6.9 | 8.4
| Mean |  | 6.7667 | 7.1333 | 6.9167 | 6.6833 | 7.4667 | 6.4833 | 6.7117 | 7.2973 | 7.0706 | 5.9333 | 7.45 | 6.3 | 6.6887 | 5.8667 | 6.25 | 7.0833 | 7.45 | 7.6417 | 8.3 | 7.0167 | 8.1333
| Median |  | 6.85 | 7.1 | 7 | 6.55 | 7.35 | 6.45 | 6.705 | 7.1418 | 7.0566 | 5.85 | 7.4 | 6.3 | 6.6358 | 5.8 | 6.3 | 7.05 | 7.45 | 7.63 | 8.35 | 7 | 8.1
| Std Dev. |  | 0.26583 | 0.15055 | 0.63692 | 0.38687 | 0.47188 | 0.1169 | 0.1194 | 0.79381 | 0.15102 | 0.39328 | 0.13784 | 0.22804 | 0.1515 | 0.23381 | 0.13784 | 0.19408 | 0.46797 | 0.11754 | 0.16733 | 0.17224 | 0.24221
| Rel.Std.Dev. |  | 3.929% | 2.111% | 9.208% | 5.789% | 6.32% | 1.803% | 1.779% | 10.88% | 2.136% | 6.628% | 1.85% | 3.62% | 2.265% | 3.985% | 2.205% | 2.74% | 6.282% | 1.538% | 2.016% | 2.455% | 2.978%
| PDM3 |  | -1.829% | 3.491% | 0.3472% | -3.038% | 8.327% | -5.94% | -2.627% | 5.87% | 2.58% | -13.92% | 8.085% | -8.599% | -2.96% | -14.89% | -9.325% | 2.765% | 8.085% | 10.87% | 20.42% | 1.798% | 18%
| Z-Score (Absolute) |  | 0.39 | 0.18 | 0.16 | 0.52 | 0.7 | 0.83 | 0.47 | 0.44 | 0.08 | 1.69 | 0.67 | 1.12 | 0.51 | 1.79 | 1.19 | 0.1 | 0.67 | 0.97 | 2 | 0 | 1.74
Note on C17: Z-Scores have been calculated inclusive of individual outliers. In general, laboratory batches are rejected if Z-Score > 2.5.
Note on C36: Z-Scores have been calculated inclusive of individual outliers. In general, laboratory batches are rejected if Z-Score > 2.5.
Note on C54: Z-Scores have been calculated inclusive of individual outliers. In general, laboratory batches are rejected if Z-Score > 2.5.
Note on C72: Z-Scores have been calculated inclusive of individual outliers. In general, laboratory batches are rejected if Z-Score > 2.5.
Note on C90: Z-Scores have been calculated inclusive of individual outliers. In general, laboratory batches are rejected if Z-Score > 2.5.
Note on C108: Z-Scores have been calculated inclusive of individual outliers. In general, laboratory batches are rejected if Z-Score > 2.5.
Note on C127: Z-Scores have been calculated inclusive of individual outliers. In general, laboratory batches are rejected if Z-Score > 2.5.
Note on C146: Z-Scores have been calculated inclusive of individual outliers. In general, laboratory batches are rejected if Z-Score > 2.5.
Note on C164: Z-Scores have been calculated inclusive of individual outliers. In general, laboratory batches are rejected if Z-Score > 2.5.
Note on C183: Z-Scores have been calculated inclusive of individual outliers. In general, laboratory batches are rejected if Z-Score > 2.5.
Note on C202: Z-Scores have been calculated inclusive of individual outliers. In general, laboratory batches are rejected if Z-Score > 2.5.
Note on C221: Z-Scores have been calculated inclusive of individual outliers. In general, laboratory batches are rejected if Z-Score > 2.5.
Note on C239: Z-Scores have been calculated inclusive of individual outliers. In general, laboratory batches are rejected if Z-Score > 2.5.
Note on C257: Z-Scores have been calculated inclusive of individual outliers. In general, laboratory batches are rejected if Z-Score > 2.5.
Note on C275: Z-Scores have been calculated inclusive of individual outliers. In general, laboratory batches are rejected if Z-Score > 2.5.
Note on C293: Z-Scores have been calculated inclusive of individual outliers. In general, laboratory batches are rejected if Z-Score > 2.5.
Note on C311: Z-Scores have been calculated inclusive of individual outliers. In general, laboratory batches are rejected if Z-Score > 2.5.
Note on C329: Z-Scores have been calculated inclusive of individual outliers. In general, laboratory batches are rejected if Z-Score > 2.5.
Note on C347: Z-Scores have been calculated inclusive of individual outliers. In general, laboratory batches are rejected if Z-Score > 2.5.
Note on C366: Z-Scores have been calculated inclusive of individual outliers. In general, laboratory batches are rejected if Z-Score > 2.5.
Note on C384: Z-Scores have been calculated inclusive of individual outliers. In general, laboratory batches are rejected if Z-Score > 2.5.
Note on C403: Z-Scores have been calculated inclusive of individual outliers. In general, laboratory batches are rejected if Z-Score > 2.5.
Note on C422: Z-Scores have been calculated inclusive of individual outliers. In general, laboratory batches are rejected if Z-Score > 2.5.
Note on C440: Z-Scores have been calculated inclusive of individual outliers. In general, laboratory batches are rejected if Z-Score > 2.5.
Note on C458: Z-Scores have been calculated inclusive of individual outliers. In general, laboratory batches are rejected if Z-Score > 2.5.
Note on C476: Z-Scores have been calculated inclusive of individual outliers. In general, laboratory batches are rejected if Z-Score > 2.5.
Note on C494: Z-Scores have been calculated inclusive of individual outliers. In general, laboratory batches are rejected if Z-Score > 2.5.
Note on C513: Z-Scores have been calculated inclusive of individual outliers. In general, laboratory batches are rejected if Z-Score > 2.5.
Note on C531: Z-Scores have been calculated inclusive of individual outliers. In general, laboratory batches are rejected if Z-Score > 2.5.
Note on C549: Z-Scores have been calculated inclusive of individual outliers. In general, laboratory batches are rejected if Z-Score > 2.5.
Note on C567: Z-Scores have been calculated inclusive of individual outliers. In general, laboratory batches are rejected if Z-Score > 2.5.
Note on C585: Z-Scores have been calculated inclusive of individual outliers. In general, laboratory batches are rejected if Z-Score > 2.5.
Note on C603: Z-Scores have been calculated inclusive of individual outliers. In general, laboratory batches are rejected if Z-Score > 2.5.
Note on C621: Z-Scores have been calculated inclusive of individual outliers. In general, laboratory batches are rejected if Z-Score > 2.5.
Note on C639: Z-Scores have been calculated inclusive of individual outliers. In general, laboratory batches are rejected if Z-Score > 2.5.
Note on C657: Z-Scores have been calculated inclusive of individual outliers. In general, laboratory batches are rejected if Z-Score > 2.5.
Note on C676: Z-Scores have been calculated inclusive of individual outliers. In general, laboratory batches are rejected if Z-Score > 2.5.
Note on C694: Z-Scores have been calculated inclusive of individual outliers. In general, laboratory batches are rejected if Z-Score > 2.5.
Note on C712: Z-Scores have been calculated inclusive of individual outliers. In general, laboratory batches are rejected if Z-Score > 2.5.
Note on C730: Z-Scores have been calculated inclusive of individual outliers. In general, laboratory batches are rejected if Z-Score > 2.5.
Note on C748: Z-Scores have been calculated inclusive of individual outliers. In general, laboratory batches are rejected if Z-Score > 2.5.
Note on C766: Z-Scores have been calculated inclusive of individual outliers. In general, laboratory batches are rejected if Z-Score > 2.5.
Note on C784: Z-Scores have been calculated inclusive of individual outliers. In general, laboratory batches are rejected if Z-Score > 2.5.
Note on C802: Z-Scores have been calculated inclusive of individual outliers. In general, laboratory batches are rejected if Z-Score > 2.5.
Note on C820: Z-Scores have been calculated inclusive of individual outliers. In general, laboratory batches are rejected if Z-Score > 2.5.
Note on C839: Z-Scores have been calculated inclusive of individual outliers. In general, laboratory batches are rejected if Z-Score > 2.5.
Note on C858: Z-Scores have been calculated inclusive of individual outliers. In general, laboratory batches are rejected if Z-Score > 2.5.
Note on C877: Z-Scores have been calculated inclusive of individual outliers. In general, laboratory batches are rejected if Z-Score > 2.5.
Note on C895: Z-Scores have been calculated inclusive of individual outliers. In general, laboratory batches are rejected if Z-Score > 2.5.
Note on C913: Z-Scores have been calculated inclusive of individual outliers. In general, laboratory batches are rejected if Z-Score > 2.5.
Note on C931: Z-Scores have been calculated inclusive of individual outliers. In general, laboratory batches are rejected if Z-Score > 2.5.
Note on C949: Z-Scores have been calculated inclusive of individual outliers. In general, laboratory batches are rejected if Z-Score > 2.5.
Note on C967: Z-Scores have been calculated inclusive of individual outliers. In general, laboratory batches are rejected if Z-Score > 2.5.
Note on C985: Z-Scores have been calculated inclusive of individual outliers. In general, laboratory batches are rejected if Z-Score > 2.5.
Note on C1004: Z-Scores have been calculated inclusive of individual outliers. In general, laboratory batches are rejected if Z-Score > 2.5.
Note on C1022: Z-Scores have been calculated inclusive of individual outliers. In general, laboratory batches are rejected if Z-Score > 2.5.
Note on C1040: Z-Scores have been calculated inclusive of individual outliers. In general, laboratory batches are rejected if Z-Score > 2.5.
Note on C1059: Z-Scores have been calculated inclusive of individual outliers. In general, laboratory batches are rejected if Z-Score > 2.5.
Note on C1077: Z-Scores have been calculated inclusive of individual outliers. In general, laboratory batches are rejected if Z-Score > 2.5.
Note on C1095: Z-Scores have been calculated inclusive of individual outliers. In general, laboratory batches are rejected if Z-Score > 2.5.
Note on C1113: Z-Scores have been calculated inclusive of individual outliers. In general, laboratory batches are rejected if Z-Score > 2.5.
Note on C1131: Z-Scores have been calculated inclusive of individual outliers. In general, laboratory batches are rejected if Z-Score > 2.5.
Note on C1149: Z-Scores have been calculated inclusive of individual outliers. In general, laboratory batches are rejected if Z-Score > 2.5.
Note on C1167: Z-Scores have been calculated inclusive of individual outliers. In general, laboratory batches are rejected if Z-Score > 2.5.
Note on C1185: Z-Scores have been calculated inclusive of individual outliers. In general, laboratory batches are rejected if Z-Score > 2.5.

## Fusion XRF
| Analytical results for Al2O3 in OREAS 152c (Indicative Value 15.27 wt.%) |  |  | Indicative
Al2O3 | Round | Replicate | BV Geo | 1
| No | No | Perth | wt.%
|  |  | BF*XRF | 2
2
| 1 | 1 | 15.28 | 1
| 1 | 2 | 15.25 | 12
| Mean |  | 15.265 | 16
| Median |  | 15.265 | 15.265
| Std Dev. |  | 0.021213 | 18
| Rel.Std.Dev. |  | 0.139%
| PDM3 |  | 0%
| Z-Score (Absolute) |  | NA
| Analytical results for As in OREAS 152c (Indicative Value 20 ppm) |  |  | Indicative
As | Round | Replicate | BV Geo | 1
| No | No | Perth | ppm
|  |  | BF*XRF | 1
1
| 1 | 1 | 20 | 1
| 1 | 2 | 20 | 13
| Mean |  | 20 | 16
| Median |  | 20 | 20
| Std Dev. |  | 0 | 19
| Rel.Std.Dev. |  | 0%
| PDM3 |  | 0%
| Z-Score (Absolute) |  | NA
| Analytical results for Ba in OREAS 152c (Indicative Value 900 ppm) |  |  | Indicative
Ba | Round | Replicate | BV Geo | 1
| No | No | Perth | ppm
|  |  | BF*XRF | 0
0
| 1 | 1 | 900 | 1
| 1 | 2 | 900 | 14
| Mean |  | 900 | 16
| Median |  | 900 | 900
| Std Dev. |  | 0 | 20
| Rel.Std.Dev. |  | 0%
| PDM3 |  | 0%
| Z-Score (Absolute) |  | NA
| Analytical results for CaO in OREAS 152c (Indicative Value 2.17 wt.%) |  |  | Indicative
CaO | Round | Replicate | BV Geo | 1
| No | No | Perth | wt.%
|  |  | BF*XRF | 2
2
| 1 | 1 | 2.17 | 1
| 1 | 2 | 2.17 | 15
| Mean |  | 2.17 | 16
| Median |  | 2.17 | 2.17
| Std Dev. |  | 0 | 21
| Rel.Std.Dev. |  | 0%
| PDM3 |  | 0%
| Z-Score (Absolute) |  | NA
| Analytical results for Cl in OREAS 152c (Indicative Value 55 ppm) |  |  | Indicative
Cl | Round | Replicate | BV Geo | 1
| No | No | Perth | ppm
|  |  | BF*XRF | 0
0
| 1 | 1 | 70 | 1
| 1 | 2 | 40 | 16
| Mean |  | 55 | 16
| Median |  | 55 | 55
| Std Dev. |  | 21.2132 | 22
| Rel.Std.Dev. |  | 38.57%
| PDM3 |  | 2.22e-14%
| Z-Score (Absolute) |  | NA
| Analytical results for Co in OREAS 152c (Indicative Value 15 ppm) |  |  | Indicative
Co | Round | Replicate | BV Geo | 1
| No | No | Perth | ppm
|  |  | BF*XRF | 1
1
| 1 | 1 | 20 | 1
| 1 | 2 | 10 | 17
| Mean |  | 15 | 16
| Median |  | 15 | 15
| Std Dev. |  | 7.0711 | 23
| Rel.Std.Dev. |  | 47.14%
| PDM3 |  | 0%
| Z-Score (Absolute) |  | NA
| Analytical results for Cr in OREAS 152c (Indicative Value 35 ppm) |  |  | Indicative
Cr | Round | Replicate | BV Geo | 1
| No | No | Perth | ppm
|  |  | BF*XRF | 1
1
| 1 | 1 | 40 | 1
| 1 | 2 | 30 | 18
| Mean |  | 35 | 16
| Median |  | 35 | 35
| Std Dev. |  | 7.0711 | 24
| Rel.Std.Dev. |  | 20.2%
| PDM3 |  | 0%
| Z-Score (Absolute) |  | NA
| Analytical results for Cu in OREAS 152c (Indicative Value 0.384 wt.%) |  |  | Indicative
Cu | Round | Replicate | BV Geo | 1
| No | No | Perth | wt.%
|  |  | BF*XRF | 3
3
| 1 | 1 | 0.383 | 1
| 1 | 2 | 0.384 | 19
| Mean |  | 0.3835 | 16
| Median |  | 0.3835 | 0.3835
| Std Dev. |  | 0.00070711 | 25
| Rel.Std.Dev. |  | 0.1844%
| PDM3 |  | 0%
| Z-Score (Absolute) |  | NA
| Analytical results for Fe in OREAS 152c (Indicative Value 3.06 wt.%) |  |  | Indicative
Fe | Round | Replicate | BV Geo | 1
| No | No | Perth | wt.%
|  |  | BF*XRF | 2
2
| 1 | 1 | 3.06 | 1
| 1 | 2 | 3.06 | 12
| Mean |  | 3.06 | 16
| Median |  | 3.06 | 3.06
| Std Dev. |  | 0 | 18
| Rel.Std.Dev. |  | 0%
| PDM3 |  | 0%
| Z-Score (Absolute) |  | NA
| Analytical results for K2O in OREAS 152c (Indicative Value 3.21 wt.%) |  |  | Indicative
K2O | Round | Replicate | BV Geo | 1
| No | No | Perth | wt.%
|  |  | BF*XRF | 2
2
| 1 | 1 | 3.21 | 1
| 1 | 2 | 3.21 | 13
| Mean |  | 3.21 | 16
| Median |  | 3.21 | 3.21
| Std Dev. |  | 0 | 19
| Rel.Std.Dev. |  | 0%
| PDM3 |  | -1.11e-14%
| Z-Score (Absolute) |  | NA
| Analytical results for MgO in OREAS 152c (Indicative Value 1.27 wt.%) |  |  | Indicative
MgO | Round | Replicate | BV Geo | 1
| No | No | Perth | wt.%
|  |  | BF*XRF | 2
2
| 1 | 1 | 1.28 | 1
| 1 | 2 | 1.26 | 14
| Mean |  | 1.27 | 16
| Median |  | 1.27 | 1.27
| Std Dev. |  | 0.014142 | 20
| Rel.Std.Dev. |  | 1.114%
| PDM3 |  | 0%
| Z-Score (Absolute) |  | NA
| Analytical results for MnO in OREAS 152c (Indicative Value 0.044 wt.%) |  |  | Indicative
MnO | Round | Replicate | BV Geo | 1
| No | No | Perth | wt.%
|  |  | BF*XRF | 3
3
| 1 | 1 | 0.043 | 1
| 1 | 2 | 0.044 | 15
| Mean |  | 0.0435 | 16
| Median |  | 0.0435 | 0.0435
| Std Dev. |  | 0.00070711 | 21
| Rel.Std.Dev. |  | 1.626%
| PDM3 |  | 0%
| Z-Score (Absolute) |  | NA
| Analytical results for Na2O in OREAS 152c (Indicative Value 3.08 wt.%) |  |  | Indicative
Na2O | Round | Replicate | BV Geo | 1
| No | No | Perth | wt.%
|  |  | BF*XRF | 2
2
| 1 | 1 | 3.07 | 1
| 1 | 2 | 3.08 | 16
| Mean |  | 3.075 | 16
| Median |  | 3.075 | 3.075
| Std Dev. |  | 0.0070711 | 22
| Rel.Std.Dev. |  | 0.23%
| PDM3 |  | 0%
| Z-Score (Absolute) |  | NA
| Analytical results for Ni in OREAS 152c (Indicative Value 20 ppm) |  |  | Indicative
Ni | Round | Replicate | BV Geo | 1
| No | No | Perth | ppm
|  |  | BF*XRF | 1
1
| 1 | 1 | 20 | 1
| 1 | 2 | 20 | 17
| Mean |  | 20 | 16
| Median |  | 20 | 20
| Std Dev. |  | 0 | 23
| Rel.Std.Dev. |  | 0%
| PDM3 |  | 0%
| Z-Score (Absolute) |  | NA
| Analytical results for P in OREAS 152c (Indicative Value 0.077 wt.%) |  |  | Indicative
P | Round | Replicate | BV Geo | 1
| No | No | Perth | wt.%
|  |  | BF*XRF | 3
3
| 1 | 1 | 0.077 | 1
| 1 | 2 | 0.077 | 18
| Mean |  | 0.077 | 16
| Median |  | 0.077 | 0.077
| Std Dev. |  | 0 | 24
| Rel.Std.Dev. |  | 0%
| PDM3 |  | 0%
| Z-Score (Absolute) |  | NA
| Analytical results for Pb in OREAS 152c (Indicative Value 70 ppm) |  |  | Indicative
Pb | Round | Replicate | BV Geo | 1
| No | No | Perth | ppm
|  |  | BF*XRF | 0
0
| 1 | 1 | 70 | 1
| 1 | 2 | 70 | 19
| Mean |  | 70 | 16
| Median |  | 70 | 70
| Std Dev. |  | 0 | 25
| Rel.Std.Dev. |  | 0%
| PDM3 |  | 2.22e-14%
| Z-Score (Absolute) |  | NA
| Analytical results for S in OREAS 152c (Indicative Value 0.643 wt.%) |  |  | Indicative
S | Round | Replicate | BV Geo | 1
| No | No | Perth | wt.%
|  |  | BF*XRF | 3
3
| 1 | 1 | 0.642 | 1
| 1 | 2 | 0.643 | 23
| Mean |  | 0.6425 | 16
| Median |  | 0.6425 | 0.6425
| Std Dev. |  | 0.00070711 | 18
| Rel.Std.Dev. |  | 0.1101%
| PDM3 |  | 2.22e-14%
| Z-Score (Absolute) |  | NA
| Analytical results for SiO2 in OREAS 152c (Indicative Value 67.41 wt.%) |  |  | Indicative
SiO2 | Round | Replicate | BV Geo | 1
| No | No | Perth | wt.%
|  |  | BF*XRF | 2
2
| 1 | 1 | 67.4 | 1
| 1 | 2 | 67.42 | 13
| Mean |  | 67.41 | 16
| Median |  | 67.41 | 67.41
| Std Dev. |  | 0.014142 | 19
| Rel.Std.Dev. |  | 0.02098%
| PDM3 |  | 0%
| Z-Score (Absolute) |  | NA
| Analytical results for Sn in OREAS 152c (Indicative Value 10 ppm) |  |  | Indicative
Sn | Round | Replicate | BV Geo | 1
| No | No | Perth | ppm
|  |  | BF*XRF | 1
1
| 1 | 1 | 10 | 1
| 1 | 2 | 10 | 14
| Mean |  | 10 | 16
| Median |  | 10 | 10
| Std Dev. |  | 0 | 20
| Rel.Std.Dev. |  | 0%
| PDM3 |  | 0%
| Z-Score (Absolute) |  | NA
| Analytical results for Sr in OREAS 152c (Indicative Value 250 ppm) |  |  | Indicative
Sr | Round | Replicate | BV Geo | 1
| No | No | Perth | ppm
|  |  | BF*XRF | 0
0
| 1 | 1 | 250 | 1
| 1 | 2 | 250 | 15
| Mean |  | 250 | 16
| Median |  | 250 | 250
| Std Dev. |  | 0 | 21
| Rel.Std.Dev. |  | 0%
| PDM3 |  | 0%
| Z-Score (Absolute) |  | NA
| Analytical results for TiO2 in OREAS 152c (Indicative Value 0.563 wt.%) |  |  | Indicative
TiO2 | Round | Replicate | BV Geo | 1
| No | No | Perth | wt.%
|  |  | BF*XRF | 3
3
| 1 | 1 | 0.563 | 1
| 1 | 2 | 0.562 | 16
| Mean |  | 0.5625 | 16
| Median |  | 0.5625 | 0.5625
| Std Dev. |  | 0.00070711 | 22
| Rel.Std.Dev. |  | 0.1257%
| PDM3 |  | 0%
| Z-Score (Absolute) |  | NA
| Analytical results for V in OREAS 152c (Indicative Value 70 ppm) |  |  | Indicative
V | Round | Replicate | BV Geo | 1
| No | No | Perth | ppm
|  |  | BF*XRF | 0
0
| 1 | 1 | 70 | 1
| 1 | 2 | 70 | 17
| Mean |  | 70 | 16
| Median |  | 70 | 70
| Std Dev. |  | 0 | 23
| Rel.Std.Dev. |  | 0%
| PDM3 |  | 2.22e-14%
| Z-Score (Absolute) |  | NA
| Analytical results for Zn in OREAS 152c (Indicative Value 240 ppm) |  |  | Indicative
Zn | Round | Replicate | BV Geo | 1
| No | No | Perth | ppm
|  |  | BF*XRF | 0
0
| 1 | 1 | 240 | 1
| 1 | 2 | 240 | 18
| Mean |  | 240 | 16
| Median |  | 240 | 240
| Std Dev. |  | 0 | 24
| Rel.Std.Dev. |  | 0%
| PDM3 |  | 0%
| Z-Score (Absolute) |  | NA
| Analytical results for Zr in OREAS 152c (Indicative Value 210 ppm) |  |  | Indicative
Zr | Round | Replicate | BV Geo | 1
| No | No | Perth | ppm
|  |  | BF*XRF | 0
0
| 1 | 1 | 210 | 1
| 1 | 2 | 210 | 19
| Mean |  | 210 | 16
| Median |  | 210 | 210
| Std Dev. |  | 0 | 25
| Rel.Std.Dev. |  | 0%
| PDM3 |  | 0%
| Z-Score (Absolute) |  | NA
Note on C13: Z-Scores have been calculated inclusive of individual outliers. In general, laboratory batches are rejected if Z-Score > 2.5.
Note on C27: Z-Scores have been calculated inclusive of individual outliers. In general, laboratory batches are rejected if Z-Score > 2.5.
Note on C41: Z-Scores have been calculated inclusive of individual outliers. In general, laboratory batches are rejected if Z-Score > 2.5.
Note on C55: Z-Scores have been calculated inclusive of individual outliers. In general, laboratory batches are rejected if Z-Score > 2.5.
Note on C69: Z-Scores have been calculated inclusive of individual outliers. In general, laboratory batches are rejected if Z-Score > 2.5.
Note on C83: Z-Scores have been calculated inclusive of individual outliers. In general, laboratory batches are rejected if Z-Score > 2.5.
Note on C97: Z-Scores have been calculated inclusive of individual outliers. In general, laboratory batches are rejected if Z-Score > 2.5.
Note on C111: Z-Scores have been calculated inclusive of individual outliers. In general, laboratory batches are rejected if Z-Score > 2.5.
Note on C125: Z-Scores have been calculated inclusive of individual outliers. In general, laboratory batches are rejected if Z-Score > 2.5.
Note on C139: Z-Scores have been calculated inclusive of individual outliers. In general, laboratory batches are rejected if Z-Score > 2.5.
Note on C153: Z-Scores have been calculated inclusive of individual outliers. In general, laboratory batches are rejected if Z-Score > 2.5.
Note on C167: Z-Scores have been calculated inclusive of individual outliers. In general, laboratory batches are rejected if Z-Score > 2.5.
Note on C181: Z-Scores have been calculated inclusive of individual outliers. In general, laboratory batches are rejected if Z-Score > 2.5.
Note on C195: Z-Scores have been calculated inclusive of individual outliers. In general, laboratory batches are rejected if Z-Score > 2.5.
Note on C209: Z-Scores have been calculated inclusive of individual outliers. In general, laboratory batches are rejected if Z-Score > 2.5.
Note on C223: Z-Scores have been calculated inclusive of individual outliers. In general, laboratory batches are rejected if Z-Score > 2.5.
Note on C237: Z-Scores have been calculated inclusive of individual outliers. In general, laboratory batches are rejected if Z-Score > 2.5.
Note on C251: Z-Scores have been calculated inclusive of individual outliers. In general, laboratory batches are rejected if Z-Score > 2.5.
Note on C265: Z-Scores have been calculated inclusive of individual outliers. In general, laboratory batches are rejected if Z-Score > 2.5.
Note on C279: Z-Scores have been calculated inclusive of individual outliers. In general, laboratory batches are rejected if Z-Score > 2.5.
Note on C293: Z-Scores have been calculated inclusive of individual outliers. In general, laboratory batches are rejected if Z-Score > 2.5.
Note on C307: Z-Scores have been calculated inclusive of individual outliers. In general, laboratory batches are rejected if Z-Score > 2.5.
Note on C321: Z-Scores have been calculated inclusive of individual outliers. In general, laboratory batches are rejected if Z-Score > 2.5.
Note on C335: Z-Scores have been calculated inclusive of individual outliers. In general, laboratory batches are rejected if Z-Score > 2.5.

## Thermograv
| Analytical results for LOI1000 in OREAS 152c (Indicative Value 1.48 wt.%) |  |  | Indicative
LOI1000 | Round | Replicate | BV Geo | 1
| No | No | Perth | wt.%
|  |  | LOI*TGA | 2
2
| 1 | 1 | 1.47 | 1
| 1 | 2 | 1.48 | 21
| Mean |  | 1.475 | 16
| Median |  | 1.475 | 1.475
| Std Dev. |  | 0.0070711 | 27
| Rel.Std.Dev. |  | 0.4794%
| PDM3 |  | 0%
| Z-Score (Absolute) |  | NA
Note on C13: Z-Scores have been calculated inclusive of individual outliers. In general, laboratory batches are rejected if Z-Score > 2.5.

## IRC
| Analytical results for C in OREAS 152c (Indicative Value 0.065 wt.%) |  |  | Indicative
C | Round | Replicate | BV Geo | 1
| No | No | Perth | wt.%
|  |  | IRC | 3
3
| 1 | 1 | 0.07 | 1
| 1 | 2 | 0.06 | 23
| Mean |  | 0.065 | 16
| Median |  | 0.065 | 0.065
| Std Dev. |  | 0.0070711 | 29
| Rel.Std.Dev. |  | 10.88%
| PDM3 |  | 0%
| Z-Score (Absolute) |  | NA
| Analytical results for S in OREAS 152c (Indicative Value 0.575 wt.%) |  |  | Indicative
S | Round | Replicate | BV Geo | 1
| No | No | Perth | wt.%
|  |  | IRC | 3
3
| 1 | 1 | 0.58 | 1
| 1 | 2 | 0.57 | 23
| Mean |  | 0.575 | 16
| Median |  | 0.575 | 0.575
| Std Dev. |  | 0.0070711 | 29
| Rel.Std.Dev. |  | 1.23%
| PDM3 |  | 0%
| Z-Score (Absolute) |  | NA
Note on C13: Z-Scores have been calculated inclusive of individual outliers. In general, laboratory batches are rejected if Z-Score > 2.5.
Note on C27: Z-Scores have been calculated inclusive of individual outliers. In general, laboratory batches are rejected if Z-Score > 2.5.

## Laser Ablation
| Analytical results for Ag in OREAS 152c (Indicative Value 0.95 ppm) |  |  | Indicative
Ag | Round | Replicate | BV Geo | 1
| No | No | Perth | ppm
|  |  | ABL*MS | 3
3
| 1 | 1 | 1 | 1
| 1 | 2 | 0.9 | 25
| Mean |  | 0.95 | 16
| Median |  | 0.95 | 0.95
| Std Dev. |  | 0.070711 | 31
| Rel.Std.Dev. |  | 7.443%
| PDM3 |  | 0%
| Z-Score (Absolute) |  | NA
| Analytical results for As in OREAS 152c (Indicative Value 20.7 ppm) |  |  | Indicative
As | Round | Replicate | BV Geo | 1
| No | No | Perth | ppm
|  |  | ABL*MS | 1
1
| 1 | 1 | 20.8 | 1
| 1 | 2 | 20.6 | 13
| Mean |  | 20.7 | 16
| Median |  | 20.7 | 20.7
| Std Dev. |  | 0.14142 | 32
| Rel.Std.Dev. |  | 0.6832%
| PDM3 |  | 2.22e-14%
| Z-Score (Absolute) |  | NA
| Analytical results for Ba in OREAS 152c (Indicative Value 835 ppm) |  |  | Indicative
Ba | Round | Replicate | BV Geo | 1
| No | No | Perth | ppm
|  |  | ABL*MS | 0
0
| 1 | 1 | 839 | 1
| 1 | 2 | 830 | 14
| Mean |  | 834.5 | 16
| Median |  | 834.5 | 834.5
| Std Dev. |  | 6.364 | 33
| Rel.Std.Dev. |  | 0.7626%
| PDM3 |  | 0%
| Z-Score (Absolute) |  | NA
| Analytical results for Be in OREAS 152c (Indicative Value 2.4 ppm) |  |  | Indicative
Be | Round | Replicate | BV Geo | 1
| No | No | Perth | ppm
|  |  | ABL*MS | 2
2
| 1 | 1 | 2.2 | 1
| 1 | 2 | 2.6 | 28
| Mean |  | 2.4 | 16
| Median |  | 2.4 | 2.4
| Std Dev. |  | 0.28284 | 34
| Rel.Std.Dev. |  | 11.79%
| PDM3 |  | 2.22e-14%
| Z-Score (Absolute) |  | NA
| Analytical results for Bi in OREAS 152c (Indicative Value 1.76 ppm) |  |  | Indicative
Bi | Round | Replicate | BV Geo | 1
| No | No | Perth | ppm
|  |  | ABL*MS | 2
2
| 1 | 1 | 1.6 | 1
| 1 | 2 | 1.92 | 29
| Mean |  | 1.76 | 16
| Median |  | 1.76 | 1.76
| Std Dev. |  | 0.22627 | 35
| Rel.Std.Dev. |  | 12.86%
| PDM3 |  | 0%
| Z-Score (Absolute) |  | NA
| Analytical results for Cd in OREAS 152c (Indicative Value 0.6 ppm) |  |  | Indicative
Cd | Round | Replicate | BV Geo | 1
| No | No | Perth | ppm
|  |  | ABL*MS | 2
2
| 1 | 1 | 0.6 | 1
| 1 | 2 | 0.6 | 30
| Mean |  | 0.6 | 16
| Median |  | 0.6 | 0.6
| Std Dev. |  | 0 | 36
| Rel.Std.Dev. |  | 0%
| PDM3 |  | 0%
| Z-Score (Absolute) |  | NA
| Analytical results for Ce in OREAS 152c (Indicative Value 64 ppm) |  |  | Indicative
Ce | Round | Replicate | BV Geo | 1
| No | No | Perth | ppm
|  |  | ABL*MS | 0
0
| 1 | 1 | 63.6 | 1
| 1 | 2 | 63.5 | 31
| Mean |  | 63.55 | 16
| Median |  | 63.55 | 63.55
| Std Dev. |  | 0.070711 | 37
| Rel.Std.Dev. |  | 0.1113%
| PDM3 |  | 0%
| Z-Score (Absolute) |  | NA
| Analytical results for Co in OREAS 152c (Indicative Value 11.5 ppm) |  |  | Indicative
Co | Round | Replicate | BV Geo | 1
| No | No | Perth | ppm
|  |  | ABL*MS | 1
1
| 1 | 1 | 11.5 | 1
| 1 | 2 | 11.5 | 17
| Mean |  | 11.5 | 16
| Median |  | 11.5 | 11.5
| Std Dev. |  | 0 | 38
| Rel.Std.Dev. |  | 0%
| PDM3 |  | 0%
| Z-Score (Absolute) |  | NA
| Analytical results for Cr in OREAS 152c (Indicative Value 46 ppm) |  |  | Indicative
Cr | Round | Replicate | BV Geo | 1
| No | No | Perth | ppm
|  |  | ABL*MS | 1
1
| 1 | 1 | 45 | 1
| 1 | 2 | 47 | 18
| Mean |  | 46 | 16
| Median |  | 46 | 46
| Std Dev. |  | 1.4142 | 39
| Rel.Std.Dev. |  | 3.074%
| PDM3 |  | 0%
| Z-Score (Absolute) |  | NA
| Analytical results for Cs in OREAS 152c (Indicative Value 9.14 ppm) |  |  | Indicative
Cs | Round | Replicate | BV Geo | 1
| No | No | Perth | ppm
|  |  | ABL*MS | 2
2
| 1 | 1 | 9.13 | 1
| 1 | 2 | 9.14 | 34
| Mean |  | 9.135 | 16
| Median |  | 9.135 | 9.135
| Std Dev. |  | 0.0070711 | 40
| Rel.Std.Dev. |  | 0.07741%
| PDM3 |  | 2.22e-14%
| Z-Score (Absolute) |  | NA
| Analytical results for Cu in OREAS 152c (Indicative Value 0.382 wt.%) |  |  | Indicative
Cu | Round | Replicate | BV Geo | 1
| No | No | Perth | wt.%
|  |  | ABL*MS | 3
3
| 1 | 1 | 0.383 | 1
| 1 | 2 | 0.381 | 19
| Mean |  | 0.382 | 16
| Median |  | 0.382 | 0.382
| Std Dev. |  | 0.0014142 | 41
| Rel.Std.Dev. |  | 0.3702%
| PDM3 |  | 0%
| Z-Score (Absolute) |  | NA
| Analytical results for Dy in OREAS 152c (Indicative Value 4.96 ppm) |  |  | Indicative
Dy | Round | Replicate | BV Geo | 1
| No | No | Perth | ppm
|  |  | ABL*MS | 2
2
| 1 | 1 | 4.99 | 1
| 1 | 2 | 4.93 | 6
| Mean |  | 4.96 | 16
| Median |  | 4.96 | 4.96
| Std Dev. |  | 0.042426 | 42
| Rel.Std.Dev. |  | 0.8554%
| PDM3 |  | 0%
| Z-Score (Absolute) |  | NA
| Analytical results for Er in OREAS 152c (Indicative Value 2.66 ppm) |  |  | Indicative
Er | Round | Replicate | BV Geo | 1
| No | No | Perth | ppm
|  |  | ABL*MS | 2
2
| 1 | 1 | 2.71 | 1
| 1 | 2 | 2.61 | 7
| Mean |  | 2.66 | 16
| Median |  | 2.66 | 2.66
| Std Dev. |  | 0.070711 | 43
| Rel.Std.Dev. |  | 2.658%
| PDM3 |  | 0%
| Z-Score (Absolute) |  | NA
| Analytical results for Eu in OREAS 152c (Indicative Value 1.23 ppm) |  |  | Indicative
Eu | Round | Replicate | BV Geo | 1
| No | No | Perth | ppm
|  |  | ABL*MS | 2
2
| 1 | 1 | 1.26 | 1
| 1 | 2 | 1.2 | 8
| Mean |  | 1.23 | 16
| Median |  | 1.23 | 1.23
| Std Dev. |  | 0.042426 | 44
| Rel.Std.Dev. |  | 3.449%
| PDM3 |  | 0%
| Z-Score (Absolute) |  | NA
| Analytical results for Ga in OREAS 152c (Indicative Value 19.3 ppm) |  |  | Indicative
Ga | Round | Replicate | BV Geo | 1
| No | No | Perth | ppm
|  |  | ABL*MS | 1
1
| 1 | 1 | 19.1 | 1
| 1 | 2 | 19.4 | 39
| Mean |  | 19.25 | 16
| Median |  | 19.25 | 19.25
| Std Dev. |  | 0.21213 | 45
| Rel.Std.Dev. |  | 1.102%
| PDM3 |  | 0%
| Z-Score (Absolute) |  | NA
| Analytical results for Gd in OREAS 152c (Indicative Value 5.69 ppm) |  |  | Indicative
Gd | Round | Replicate | BV Geo | 1
| No | No | Perth | ppm
|  |  | ABL*MS | 2
2
| 1 | 1 | 5.71 | 1
| 1 | 2 | 5.67 | 9
| Mean |  | 5.69 | 16
| Median |  | 5.69 | 5.69
| Std Dev. |  | 0.028284 | 46
| Rel.Std.Dev. |  | 0.4971%
| PDM3 |  | -1.11e-14%
| Z-Score (Absolute) |  | NA
| Analytical results for Ge in OREAS 152c (Indicative Value 1.55 ppm) |  |  | Indicative
Ge | Round | Replicate | BV Geo | 1
| No | No | Perth | ppm
|  |  | ABL*MS | 2
2
| 1 | 1 | 1.55 | 1
| 1 | 2 | 1.55 | 4
| Mean |  | 1.55 | 16
| Median |  | 1.55 | 1.55
| Std Dev. |  | 0 | 47
| Rel.Std.Dev. |  | 0%
| PDM3 |  | 0%
| Z-Score (Absolute) |  | NA
| Analytical results for Hf in OREAS 152c (Indicative Value 5.9 ppm) |  |  | Indicative
Hf | Round | Replicate | BV Geo | 1
| No | No | Perth | ppm
|  |  | ABL*MS | 2
2
| 1 | 1 | 5.96 | 1
| 1 | 2 | 5.84 | 25
| Mean |  | 5.9 | 16
| Median |  | 5.9 | 5.9
| Std Dev. |  | 0.084853 | 31
| Rel.Std.Dev. |  | 1.438%
| PDM3 |  | 0%
| Z-Score (Absolute) |  | NA
| Analytical results for Ho in OREAS 152c (Indicative Value 0.96 ppm) |  |  | Indicative
Ho | Round | Replicate | BV Geo | 1
| No | No | Perth | ppm
|  |  | ABL*MS | 2
2
| 1 | 1 | 0.97 | 1
| 1 | 2 | 0.94 | 10
| Mean |  | 0.955 | 16
| Median |  | 0.955 | 0.955
| Std Dev. |  | 0.021213 | 32
| Rel.Std.Dev. |  | 2.221%
| PDM3 |  | 2.22e-14%
| Z-Score (Absolute) |  | NA
| Analytical results for In in OREAS 152c (Indicative Value 0.28 ppm) |  |  | Indicative
In | Round | Replicate | BV Geo | 1
| No | No | Perth | ppm
|  |  | ABL*MS | 2
2
| 1 | 1 | 0.3 | 1
| 1 | 2 | 0.25 | 27
| Mean |  | 0.275 | 16
| Median |  | 0.275 | 0.275
| Std Dev. |  | 0.035355 | 33
| Rel.Std.Dev. |  | 12.86%
| PDM3 |  | 0%
| Z-Score (Absolute) |  | NA
| Analytical results for La in OREAS 152c (Indicative Value 32.2 ppm) |  |  | Indicative
La | Round | Replicate | BV Geo | 1
| No | No | Perth | ppm
|  |  | ABL*MS | 1
1
| 1 | 1 | 32.2 | 1
| 1 | 2 | 32.1 | 28
| Mean |  | 32.15 | 16
| Median |  | 32.15 | 32.15
| Std Dev. |  | 0.070711 | 34
| Rel.Std.Dev. |  | 0.2199%
| PDM3 |  | 2.22e-14%
| Z-Score (Absolute) |  | NA
| Analytical results for Lu in OREAS 152c (Indicative Value 0.34 ppm) |  |  | Indicative
Lu | Round | Replicate | BV Geo | 1
| No | No | Perth | ppm
|  |  | ABL*MS | 2
2
| 1 | 1 | 0.32 | 1
| 1 | 2 | 0.36 | 29
| Mean |  | 0.34 | 16
| Median |  | 0.34 | 0.34
| Std Dev. |  | 0.028284 | 35
| Rel.Std.Dev. |  | 8.319%
| PDM3 |  | -1.11e-14%
| Z-Score (Absolute) |  | NA
| Analytical results for Mn in OREAS 152c (Indicative Value 0.031 wt.%) |  |  | Indicative
Mn | Round | Replicate | BV Geo | 1
| No | No | Perth | wt.%
|  |  | ABL*MS | 3
3
| 1 | 1 | 0.0304 | 1
| 1 | 2 | 0.0308 | 30
| Mean |  | 0.0306 | 16
| Median |  | 0.0306 | 0.0306
| Std Dev. |  | 0.00028284 | 36
| Rel.Std.Dev. |  | 0.9243%
| PDM3 |  | 2.22e-14%
| Z-Score (Absolute) |  | NA
| Analytical results for Mo in OREAS 152c (Indicative Value 89 ppm) |  |  | Indicative
Mo | Round | Replicate | BV Geo | 1
| No | No | Perth | ppm
|  |  | ABL*MS | 0
0
| 1 | 1 | 89.2 | 1
| 1 | 2 | 88.6 | 31
| Mean |  | 88.9 | 16
| Median |  | 88.9 | 88.9
| Std Dev. |  | 0.42426 | 37
| Rel.Std.Dev. |  | 0.4772%
| PDM3 |  | 0%
| Z-Score (Absolute) |  | NA
| Analytical results for Nb in OREAS 152c (Indicative Value 10.7 ppm) |  |  | Indicative
Nb | Round | Replicate | BV Geo | 1
| No | No | Perth | ppm
|  |  | ABL*MS | 1
1
| 1 | 1 | 10.6 | 1
| 1 | 2 | 10.7 | 6
| Mean |  | 10.65 | 16
| Median |  | 10.65 | 10.65
| Std Dev. |  | 0.070711 | 38
| Rel.Std.Dev. |  | 0.664%
| PDM3 |  | -2.22e-14%
| Z-Score (Absolute) |  | NA
| Analytical results for Nd in OREAS 152c (Indicative Value 30.5 ppm) |  |  | Indicative
Nd | Round | Replicate | BV Geo | 1
| No | No | Perth | ppm
|  |  | ABL*MS | 1
1
| 1 | 1 | 30.3 | 1
| 1 | 2 | 30.6 | 7
| Mean |  | 30.45 | 16
| Median |  | 30.45 | 30.45
| Std Dev. |  | 0.21213 | 39
| Rel.Std.Dev. |  | 0.6967%
| PDM3 |  | 0%
| Z-Score (Absolute) |  | NA
| Analytical results for Ni in OREAS 152c (Indicative Value 20 ppm) |  |  | Indicative
Ni | Round | Replicate | BV Geo | 1
| No | No | Perth | ppm
|  |  | ABL*MS | 1
1
| 1 | 1 | 20 | 1
| 1 | 2 | 20 | 17
| Mean |  | 20 | 16
| Median |  | 20 | 20
| Std Dev. |  | 0 | 40
| Rel.Std.Dev. |  | 0%
| PDM3 |  | 0%
| Z-Score (Absolute) |  | NA
| Analytical results for Pb in OREAS 152c (Indicative Value 63 ppm) |  |  | Indicative
Pb | Round | Replicate | BV Geo | 1
| No | No | Perth | ppm
|  |  | ABL*MS | 0
0
| 1 | 1 | 64 | 1
| 1 | 2 | 61 | 19
| Mean |  | 62.5 | 16
| Median |  | 62.5 | 62.5
| Std Dev. |  | 2.1213 | 41
| Rel.Std.Dev. |  | 3.394%
| PDM3 |  | 0%
| Z-Score (Absolute) |  | NA
| Analytical results for Pr in OREAS 152c (Indicative Value 7.92 ppm) |  |  | Indicative
Pr | Round | Replicate | BV Geo | 1
| No | No | Perth | ppm
|  |  | ABL*MS | 2
2
| 1 | 1 | 7.96 | 1
| 1 | 2 | 7.88 | 9
| Mean |  | 7.92 | 16
| Median |  | 7.92 | 7.92
| Std Dev. |  | 0.056569 | 42
| Rel.Std.Dev. |  | 0.7142%
| PDM3 |  | 0%
| Z-Score (Absolute) |  | NA
| Analytical results for Rb in OREAS 152c (Indicative Value 138 ppm) |  |  | Indicative
Rb | Round | Replicate | BV Geo | 1
| No | No | Perth | ppm
|  |  | ABL*MS | 0
0
| 1 | 1 | 138 | 1
| 1 | 2 | 138 | 37
| Mean |  | 138 | 16
| Median |  | 138 | 138
| Std Dev. |  | 0 | 43
| Rel.Std.Dev. |  | 0%
| PDM3 |  | 0%
| Z-Score (Absolute) |  | NA
| Analytical results for Re in OREAS 152c (Indicative Value 0.055 ppm) |  |  | Indicative
Re | Round | Replicate | BV Geo | 1
| No | No | Perth | ppm
|  |  | ABL*MS | 3
3
| 1 | 1 | 0.06 | 1
| 1 | 2 | 0.05 | 38
| Mean |  | 0.055 | 16
| Median |  | 0.055 | 0.055
| Std Dev. |  | 0.0070711 | 44
| Rel.Std.Dev. |  | 12.86%
| PDM3 |  | 0%
| Z-Score (Absolute) |  | NA
| Analytical results for Sb in OREAS 152c (Indicative Value 1.6 ppm) |  |  | Indicative
Sb | Round | Replicate | BV Geo | 1
| No | No | Perth | ppm
|  |  | ABL*MS | 2
2
| 1 | 1 | 1.4 | 1
| 1 | 2 | 1.8 | 39
| Mean |  | 1.6 | 16
| Median |  | 1.6 | 1.6
| Std Dev. |  | 0.28284 | 45
| Rel.Std.Dev. |  | 17.68%
| PDM3 |  | 0%
| Z-Score (Absolute) |  | NA
| Analytical results for Sc in OREAS 152c (Indicative Value 8.75 ppm) |  |  | Indicative
Sc | Round | Replicate | BV Geo | 1
| No | No | Perth | ppm
|  |  | ABL*MS | 2
2
| 1 | 1 | 8.7 | 1
| 1 | 2 | 8.8 | 40
| Mean |  | 8.75 | 16
| Median |  | 8.75 | 8.75
| Std Dev. |  | 0.070711 | 46
| Rel.Std.Dev. |  | 0.8081%
| PDM3 |  | 0%
| Z-Score (Absolute) |  | NA
| Analytical results for Se in OREAS 152c (Indicative Value < 5 ppm) |  |  | Indicative
Se | Round | Replicate | BV Geo | 1
| No | No | Perth | ppm
|  |  | ABL*MS | 2
2
| 1 | 1 | < 5 | 1
| 1 | 2 | < 5 | 41
| Mean |  |  | 16
| Median |  |  | < 5
| Std Dev. |  |  | 47
Rel.Std.Dev.
PDM3
| Z-Score (Absolute) |  | NA
| Analytical results for Sm in OREAS 152c (Indicative Value 6.39 ppm) |  |  | Indicative
Sm | Round | Replicate | BV Geo | 1
| No | No | Perth | ppm
|  |  | ABL*MS | 2
2
| 1 | 1 | 6.29 | 1
| 1 | 2 | 6.49 | 7
| Mean |  | 6.39 | 16
| Median |  | 6.39 | 6.39
| Std Dev. |  | 0.14142 | 31
| Rel.Std.Dev. |  | 2.213%
| PDM3 |  | 2.22e-14%
| Z-Score (Absolute) |  | NA
| Analytical results for Sn in OREAS 152c (Indicative Value 5 ppm) |  |  | Indicative
Sn | Round | Replicate | BV Geo | 1
| No | No | Perth | ppm
|  |  | ABL*MS | 2
2
| 1 | 1 | 5.2 | 1
| 1 | 2 | 4.8 | 14
| Mean |  | 5 | 16
| Median |  | 5 | 5
| Std Dev. |  | 0.28284 | 32
| Rel.Std.Dev. |  | 5.657%
| PDM3 |  | 0%
| Z-Score (Absolute) |  | NA
| Analytical results for Sr in OREAS 152c (Indicative Value 192 ppm) |  |  | Indicative
Sr | Round | Replicate | BV Geo | 1
| No | No | Perth | ppm
|  |  | ABL*MS | 0
0
| 1 | 1 | 192 | 1
| 1 | 2 | 191 | 15
| Mean |  | 191.5 | 16
| Median |  | 191.5 | 191.5
| Std Dev. |  | 0.70711 | 33
| Rel.Std.Dev. |  | 0.3692%
| PDM3 |  | 0%
| Z-Score (Absolute) |  | NA
| Analytical results for Ta in OREAS 152c (Indicative Value 0.91 ppm) |  |  | Indicative
Ta | Round | Replicate | BV Geo | 1
| No | No | Perth | ppm
|  |  | ABL*MS | 2
2
| 1 | 1 | 0.9 | 1
| 1 | 2 | 0.91 | 28
| Mean |  | 0.905 | 16
| Median |  | 0.905 | 0.905
| Std Dev. |  | 0.0070711 | 34
| Rel.Std.Dev. |  | 0.7813%
| PDM3 |  | 0%
| Z-Score (Absolute) |  | NA
| Analytical results for Tb in OREAS 152c (Indicative Value 0.9 ppm) |  |  | Indicative
Tb | Round | Replicate | BV Geo | 1
| No | No | Perth | ppm
|  |  | ABL*MS | 2
2
| 1 | 1 | 0.91 | 1
| 1 | 2 | 0.88 | 29
| Mean |  | 0.895 | 16
| Median |  | 0.895 | 0.895
| Std Dev. |  | 0.021213 | 35
| Rel.Std.Dev. |  | 2.37%
| PDM3 |  | 0%
| Z-Score (Absolute) |  | NA
| Analytical results for Te in OREAS 152c (Indicative Value 0.6 ppm) |  |  | Indicative
Te | Round | Replicate | BV Geo | 1
| No | No | Perth | ppm
|  |  | ABL*MS | 2
2
| 1 | 1 | 0.6 | 1
| 1 | 2 | 0.6 | 30
| Mean |  | 0.6 | 16
| Median |  | 0.6 | 0.6
| Std Dev. |  | 0 | 36
| Rel.Std.Dev. |  | 0%
| PDM3 |  | 0%
| Z-Score (Absolute) |  | NA
| Analytical results for Th in OREAS 152c (Indicative Value 12.2 ppm) |  |  | Indicative
Th | Round | Replicate | BV Geo | 1
| No | No | Perth | ppm
|  |  | ABL*MS | 1
1
| 1 | 1 | 12.2 | 1
| 1 | 2 | 12.2 | 31
| Mean |  | 12.2 | 16
| Median |  | 12.2 | 12.2
| Std Dev. |  | 0 | 37
| Rel.Std.Dev. |  | 0%
| PDM3 |  | 0%
| Z-Score (Absolute) |  | NA
| Analytical results for Ti in OREAS 152c (Indicative Value 0.347 wt.%) |  |  | Indicative
Ti | Round | Replicate | BV Geo | 1
| No | No | Perth | wt.%
|  |  | ABL*MS | 3
3
| 1 | 1 | 0.346 | 1
| 1 | 2 | 0.348 | 32
| Mean |  | 0.347 | 16
| Median |  | 0.347 | 0.347
| Std Dev. |  | 0.0014142 | 38
| Rel.Std.Dev. |  | 0.4076%
| PDM3 |  | 0%
| Z-Score (Absolute) |  | NA
| Analytical results for Tl in OREAS 152c (Indicative Value 0.5 ppm) |  |  | Indicative
Tl | Round | Replicate | BV Geo | 1
| No | No | Perth | ppm
|  |  | ABL*MS | 2
2
| 1 | 1 | 0.6 | 1
| 1 | 2 | 0.4 | 33
| Mean |  | 0.5 | 16
| Median |  | 0.5 | 0.5
| Std Dev. |  | 0.14142 | 39
| Rel.Std.Dev. |  | 28.28%
| PDM3 |  | 0%
| Z-Score (Absolute) |  | NA
| Analytical results for Tm in OREAS 152c (Indicative Value 0.38 ppm) |  |  | Indicative
Tm | Round | Replicate | BV Geo | 1
| No | No | Perth | ppm
|  |  | ABL*MS | 2
2
| 1 | 1 | 0.37 | 1
| 1 | 2 | 0.38 | 8
| Mean |  | 0.375 | 16
| Median |  | 0.375 | 0.375
| Std Dev. |  | 0.0070711 | 40
| Rel.Std.Dev. |  | 1.886%
| PDM3 |  | 0%
| Z-Score (Absolute) |  | NA
| Analytical results for U in OREAS 152c (Indicative Value 3.77 ppm) |  |  | Indicative
U | Round | Replicate | BV Geo | 1
| No | No | Perth | ppm
|  |  | ABL*MS | 2
2
| 1 | 1 | 3.68 | 1
| 1 | 2 | 3.85 | 35
| Mean |  | 3.765 | 16
| Median |  | 3.765 | 3.765
| Std Dev. |  | 0.12021 | 41
| Rel.Std.Dev. |  | 3.193%
| PDM3 |  | 2.22e-14%
| Z-Score (Absolute) |  | NA
| Analytical results for V in OREAS 152c (Indicative Value 77 ppm) |  |  | Indicative
V | Round | Replicate | BV Geo | 1
| No | No | Perth | ppm
|  |  | ABL*MS | 0
0
| 1 | 1 | 78 | 1
| 1 | 2 | 76.5 | 17
| Mean |  | 77.25 | 16
| Median |  | 77.25 | 77.25
| Std Dev. |  | 1.0607 | 42
| Rel.Std.Dev. |  | 1.373%
| PDM3 |  | 0%
| Z-Score (Absolute) |  | NA
| Analytical results for W in OREAS 152c (Indicative Value 9.75 ppm) |  |  | Indicative
W | Round | Replicate | BV Geo | 1
| No | No | Perth | ppm
|  |  | ABL*MS | 2
2
| 1 | 1 | 11 | 1
| 1 | 2 | 8.5 | 37
| Mean |  | 9.75 | 16
| Median |  | 9.75 | 9.75
| Std Dev. |  | 1.7678 | 43
| Rel.Std.Dev. |  | 18.13%
| PDM3 |  | 0%
| Z-Score (Absolute) |  | NA
| Analytical results for Y in OREAS 152c (Indicative Value 26 ppm) |  |  | Indicative
Y | Round | Replicate | BV Geo | 1
| No | No | Perth | ppm
|  |  | ABL*MS | 1
1
| 1 | 1 | 25.6 | 1
| 1 | 2 | 26.3 | 38
| Mean |  | 25.95 | 16
| Median |  | 25.95 | 25.95
| Std Dev. |  | 0.49497 | 44
| Rel.Std.Dev. |  | 1.907%
| PDM3 |  | 2.22e-14%
| Z-Score (Absolute) |  | NA
| Analytical results for Yb in OREAS 152c (Indicative Value 2.39 ppm) |  |  | Indicative
Yb | Round | Replicate | BV Geo | 1
| No | No | Perth | ppm
|  |  | ABL*MS | 2
2
| 1 | 1 | 2.31 | 1
| 1 | 2 | 2.47 | 39
| Mean |  | 2.39 | 16
| Median |  | 2.39 | 2.39
| Std Dev. |  | 0.11314 | 45
| Rel.Std.Dev. |  | 4.734%
| PDM3 |  | 0%
| Z-Score (Absolute) |  | NA
| Analytical results for Zn in OREAS 152c (Indicative Value 235 ppm) |  |  | Indicative
Zn | Round | Replicate | BV Geo | 1
| No | No | Perth | ppm
|  |  | ABL*MS | 0
0
| 1 | 1 | 240 | 1
| 1 | 2 | 230 | 18
| Mean |  | 235 | 16
| Median |  | 235 | 235
| Std Dev. |  | 7.0711 | 46
| Rel.Std.Dev. |  | 3.009%
| PDM3 |  | 0%
| Z-Score (Absolute) |  | NA
| Analytical results for Zr in OREAS 152c (Indicative Value 208 ppm) |  |  | Indicative
Zr | Round | Replicate | BV Geo | 1
| No | No | Perth | ppm
|  |  | ABL*MS | 0
0
| 1 | 1 | 208 | 1
| 1 | 2 | 208 | 19
| Mean |  | 208 | 16
| Median |  | 208 | 208
| Std Dev. |  | 0 | 47
| Rel.Std.Dev. |  | 0%
| PDM3 |  | 0%
| Z-Score (Absolute) |  | NA
Note on C13: Z-Scores have been calculated inclusive of individual outliers. In general, laboratory batches are rejected if Z-Score > 2.5.
Note on C27: Z-Scores have been calculated inclusive of individual outliers. In general, laboratory batches are rejected if Z-Score > 2.5.
Note on C41: Z-Scores have been calculated inclusive of individual outliers. In general, laboratory batches are rejected if Z-Score > 2.5.
Note on C55: Z-Scores have been calculated inclusive of individual outliers. In general, laboratory batches are rejected if Z-Score > 2.5.
Note on C69: Z-Scores have been calculated inclusive of individual outliers. In general, laboratory batches are rejected if Z-Score > 2.5.
Note on C83: Z-Scores have been calculated inclusive of individual outliers. In general, laboratory batches are rejected if Z-Score > 2.5.
Note on C97: Z-Scores have been calculated inclusive of individual outliers. In general, laboratory batches are rejected if Z-Score > 2.5.
Note on C111: Z-Scores have been calculated inclusive of individual outliers. In general, laboratory batches are rejected if Z-Score > 2.5.
Note on C125: Z-Scores have been calculated inclusive of individual outliers. In general, laboratory batches are rejected if Z-Score > 2.5.
Note on C139: Z-Scores have been calculated inclusive of individual outliers. In general, laboratory batches are rejected if Z-Score > 2.5.
Note on C153: Z-Scores have been calculated inclusive of individual outliers. In general, laboratory batches are rejected if Z-Score > 2.5.
Note on C167: Z-Scores have been calculated inclusive of individual outliers. In general, laboratory batches are rejected if Z-Score > 2.5.
Note on C181: Z-Scores have been calculated inclusive of individual outliers. In general, laboratory batches are rejected if Z-Score > 2.5.
Note on C195: Z-Scores have been calculated inclusive of individual outliers. In general, laboratory batches are rejected if Z-Score > 2.5.
Note on C209: Z-Scores have been calculated inclusive of individual outliers. In general, laboratory batches are rejected if Z-Score > 2.5.
Note on C223: Z-Scores have been calculated inclusive of individual outliers. In general, laboratory batches are rejected if Z-Score > 2.5.
Note on C237: Z-Scores have been calculated inclusive of individual outliers. In general, laboratory batches are rejected if Z-Score > 2.5.
Note on C251: Z-Scores have been calculated inclusive of individual outliers. In general, laboratory batches are rejected if Z-Score > 2.5.
Note on C265: Z-Scores have been calculated inclusive of individual outliers. In general, laboratory batches are rejected if Z-Score > 2.5.
Note on C279: Z-Scores have been calculated inclusive of individual outliers. In general, laboratory batches are rejected if Z-Score > 2.5.
Note on C293: Z-Scores have been calculated inclusive of individual outliers. In general, laboratory batches are rejected if Z-Score > 2.5.
Note on C307: Z-Scores have been calculated inclusive of individual outliers. In general, laboratory batches are rejected if Z-Score > 2.5.
Note on C321: Z-Scores have been calculated inclusive of individual outliers. In general, laboratory batches are rejected if Z-Score > 2.5.
Note on C335: Z-Scores have been calculated inclusive of individual outliers. In general, laboratory batches are rejected if Z-Score > 2.5.
Note on C349: Z-Scores have been calculated inclusive of individual outliers. In general, laboratory batches are rejected if Z-Score > 2.5.
Note on C363: Z-Scores have been calculated inclusive of individual outliers. In general, laboratory batches are rejected if Z-Score > 2.5.
Note on C377: Z-Scores have been calculated inclusive of individual outliers. In general, laboratory batches are rejected if Z-Score > 2.5.
Note on C391: Z-Scores have been calculated inclusive of individual outliers. In general, laboratory batches are rejected if Z-Score > 2.5.
Note on C405: Z-Scores have been calculated inclusive of individual outliers. In general, laboratory batches are rejected if Z-Score > 2.5.
Note on C419: Z-Scores have been calculated inclusive of individual outliers. In general, laboratory batches are rejected if Z-Score > 2.5.
Note on C433: Z-Scores have been calculated inclusive of individual outliers. In general, laboratory batches are rejected if Z-Score > 2.5.
Note on C447: Z-Scores have been calculated inclusive of individual outliers. In general, laboratory batches are rejected if Z-Score > 2.5.
Note on C461: Z-Scores have been calculated inclusive of individual outliers. In general, laboratory batches are rejected if Z-Score > 2.5.
Note on C475: Z-Scores have been calculated inclusive of individual outliers. In general, laboratory batches are rejected if Z-Score > 2.5.
Note on C489: Z-Scores have been calculated inclusive of individual outliers. In general, laboratory batches are rejected if Z-Score > 2.5.
Note on C503: Z-Scores have been calculated inclusive of individual outliers. In general, laboratory batches are rejected if Z-Score > 2.5.
Note on C517: Z-Scores have been calculated inclusive of individual outliers. In general, laboratory batches are rejected if Z-Score > 2.5.
Note on C531: Z-Scores have been calculated inclusive of individual outliers. In general, laboratory batches are rejected if Z-Score > 2.5.
Note on C545: Z-Scores have been calculated inclusive of individual outliers. In general, laboratory batches are rejected if Z-Score > 2.5.
Note on C559: Z-Scores have been calculated inclusive of individual outliers. In general, laboratory batches are rejected if Z-Score > 2.5.
Note on C573: Z-Scores have been calculated inclusive of individual outliers. In general, laboratory batches are rejected if Z-Score > 2.5.
Note on C587: Z-Scores have been calculated inclusive of individual outliers. In general, laboratory batches are rejected if Z-Score > 2.5.
Note on C601: Z-Scores have been calculated inclusive of individual outliers. In general, laboratory batches are rejected if Z-Score > 2.5.
Note on C615: Z-Scores have been calculated inclusive of individual outliers. In general, laboratory batches are rejected if Z-Score > 2.5.
Note on C629: Z-Scores have been calculated inclusive of individual outliers. In general, laboratory batches are rejected if Z-Score > 2.5.
Note on C643: Z-Scores have been calculated inclusive of individual outliers. In general, laboratory batches are rejected if Z-Score > 2.5.
Note on C657: Z-Scores have been calculated inclusive of individual outliers. In general, laboratory batches are rejected if Z-Score > 2.5.
Note on C671: Z-Scores have been calculated inclusive of individual outliers. In general, laboratory batches are rejected if Z-Score > 2.5.
Note on C685: Z-Scores have been calculated inclusive of individual outliers. In general, laboratory batches are rejected if Z-Score > 2.5.
Note on C699: Z-Scores have been calculated inclusive of individual outliers. In general, laboratory batches are rejected if Z-Score > 2.5.
Note on C713: Z-Scores have been calculated inclusive of individual outliers. In general, laboratory batches are rejected if Z-Score > 2.5.