## Uncertainty & Tolerance Limits
Table 1. Certified Values, Expanded Uncertainty and Tolerance Limits for OREAS 153c
Constituent | Certified | Expanded Uncertainty |  | 95% Tolerance Limits
| Value | Low | High | Low | High
Pb Fire Assay
Au, Gold (ppb) | 327.1929 | 322.3558 | 332.0301 | 325.6407 | 328.7452
Aqua Regia Digestion (sample weights 10-50g)
Au, Gold (ppb) | 320.7919 | 316.2098 | 325.374 | 319.1248 | 322.459
4-Acid Digestion
Ag, Silver (ppm) | 1.767 | 1.6681 | 1.8658 | 1.7165 | 1.8174
Al, Aluminium (wt.%) | 7.4796 | 7.2761 | 7.683 | 7.3213 | 7.6378
As, Arsenic (ppm) | 40.6239 | 38.5992 | 42.6486 | 39.1386 | 42.1091
Ba, Barium (ppm) | 781.9296 | 753.7263 | 810.1329 | 760.4036 | 803.4556
Be, Beryllium (ppm) | 2.0106 | 1.893 | 2.1282 | 1.9453 | 2.0759
Bi, Bismuth (ppm) | 2.3466 | 2.1661 | 2.527 | 2.1404 | 2.5528
Ca, Calcium (wt.%) | 1.5668 | 1.5222 | 1.6114 | 1.5271 | 1.6065
Cd, Cadmium (ppm) | 1.0401 | 0.96697 | 1.1133 | 0.9869 | 1.0934
Ce, Cerium (ppm) | 56.4735 | 51.5634 | 61.3836 | 53.6117 | 59.3353
Co, Cobalt (ppm) | 14.5575 | 13.8863 | 15.2287 | 14.0847 | 15.0303
Cr, Chromium (ppm) | 36.4612 | 34.3041 | 38.6183 | 34.947 | 37.9754
Cs, Caesium (ppm) | 7.9591 | 7.5193 | 8.3988 | 7.6705 | 8.2476
Cu, Copper (wt.%) | 0.71238 | 0.69591 | 0.72884 | 0.69916 | 0.72559
Dy, Dysprosium (ppm) | 2.9798 | 2.6418 | 3.3178 | 2.8157 | 3.1439
Er, Erbium (ppm) | 1.2643 | 1.1234 | 1.4051 | 1.1932 | 1.3354
Eu, Europium (ppm) | 1.1953 | 1.0989 | 1.2917 | 1.1428 | 1.2478
Fe, Iron (wt.%) | 3.1487 | 3.0658 | 3.2316 | 3.0923 | 3.2051
Ga, Gallium (ppm) | 19.659 | 18.8078 | 20.5103 | 19.0854 | 20.2327
Gd, Gadolinium (ppm) | 4.5291 | 3.9711 | 5.087 | 4.1813 | 4.8768
Hf, Hafnium (ppm) | 1.6676 | 1.5351 | 1.8001 | 1.5355 | 1.7996
Ho, Holmium (ppm) | 0.49035 | 0.38006 | 0.60063 | 0.45404 | 0.52665
In, Indium (ppm) | 0.56552 | 0.52193 | 0.60912 | 0.52107 | 0.60998
K, Potassium (wt.%) | 2.6803 | 2.6125 | 2.7481 | 2.6196 | 2.741
La, Lanthanum (ppm) | 27.212 | 24.7379 | 29.686 | 25.7224 | 28.7015
Li, Lithium (ppm) | 38.8088 | 37.3731 | 40.2445 | 37.8585 | 39.7591
Lu, Lutetium (ppm) | 0.17003 | 0.14131 | 0.19875 | IND | IND
Mg, Magnesium (wt.%) | 0.78586 | 0.76365 | 0.80807 | 0.76967 | 0.80205
Mn, Manganese (wt.%) | 0.030686 | 0.029768 | 0.031604 | 0.030032 | 0.03134
Mo, Molybdenum (ppm) | 175.5567 | 169.243 | 181.8704 | 172.5101 | 178.6032
Na, Sodium (wt.%) | 2.3246 | 2.2595 | 2.3897 | 2.2529 | 2.3964
Nb, Niobium (ppm) | 9.6542 | 9.0485 | 10.26 | 9.3326 | 9.9759
Nd, Neodymium (ppm) | 23.8541 | 20.0662 | 27.6421 | 21.5423 | 26.166
Ni, Nickel (ppm) | 15.2744 | 14.5539 | 15.9948 | 14.7051 | 15.8437
P, Phosphorus (wt.%) | 0.07661 | 0.074098 | 0.079123 | 0.074239 | 0.078981
Pb, Lead (ppm) | 91.8017 | 87.9619 | 95.6416 | 89.5016 | 94.1019
Pr, Praseodymium (ppm) | 6.5745 | 5.8321 | 7.3168 | 6.128 | 7.0209
Rb, Rubidium (ppm) | 128.7458 | 120.3673 | 137.1242 | 124.0305 | 133.4611
Re, Rhenium (ppm) | 0.056333 | 0.049776 | 0.062889 | 0.052932 | 0.059734
S, Sulphur (wt.%) | 1.055 | 1.022 | 1.0879 | 1.0379 | 1.072
Sb, Antimony (ppm) | 2.8972 | 2.7473 | 3.047 | 2.6534 | 3.1409
Sc, Scandium (ppm) | 8.1095 | 7.6959 | 8.523 | 7.8832 | 8.3358
Se, Selenium (ppm) | 8.586 | 7.1878 | 9.9842 | 7.6851 | 9.487
Sm, Samarium (ppm) | 5.4912 | 4.9403 | 6.0421 | 5.0665 | 5.9159
Sn, Tin (ppm) | 4.2332 | 3.8726 | 4.5938 | 3.885 | 4.5815
Sr, Strontium (ppm) | 247.9731 | 238.6337 | 257.3126 | 241.6751 | 254.2711
Ta, Tantalum (ppm) | 0.85113 | 0.78928 | 0.91299 | 0.80555 | 0.89671
Tb, Terbium (ppm) | 0.59695 | 0.50539 | 0.68851 | 0.55804 | 0.63585
Te, Tellurium (ppm) | 1.1305 | 0.99469 | 1.2663 | 1.0538 | 1.2072
Th, Thorium (ppm) | 10.1393 | 9.2727 | 11.0059 | 9.6375 | 10.6411
Ti, Titanium (wt.%) | 0.29902 | 0.28869 | 0.30935 | 0.29192 | 0.30612
Tl, Thallium (ppm) | 0.71467 | 0.66752 | 0.76182 | 0.6799 | 0.74945
Tm, Thulium (ppm) | 0.16777 | 0.13925 | 0.1963 | IND | IND
U, Uranium (ppm) | 2.8756 | 2.4957 | 3.2555 | 2.6955 | 3.0557
V, Vanadium (ppm) | 81.6694 | 78.8475 | 84.4912 | 79.7885 | 83.5503
W, Tungsten (ppm) | 8.5444 | 7.4885 | 9.6004 | 8.0291 | 9.0598
Y, Yttrium (ppm) | 13.3258 | 12.4255 | 14.226 | 12.8178 | 13.8337
Yb, Ytterbium (ppm) | 1.0777 | 0.93603 | 1.2193 | 0.92491 | 1.2304
Zn, Zinc (ppm) | 358.5026 | 347.2892 | 369.716 | 351.2417 | 365.7634
Zr, Zirconium (ppm) | 54.7837 | 52.0535 | 57.5139 | 52.9436 | 56.6238
Aqua Regia Digestion
Ag, Silver (ppm) | 1.758 | 1.6965 | 1.8194 | 1.6917 | 1.8242
Al, Aluminium (wt.%) | 1.7291 | 1.6801 | 1.7781 | 1.6952 | 1.763
As, Arsenic (ppm) | 39.0781 | 37.4059 | 40.7503 | 37.9564 | 40.1998
B, Boron (ppm) | < 10 | IND | IND | IND | IND
Ba, Barium (ppm) | 340.8426 | 319.4284 | 362.2568 | 329.6284 | 352.0567
Be, Beryllium (ppm) | 1.165 | 1.0903 | 1.2396 | 1.132 | 1.1979
Bi, Bismuth (ppm) | 2.4045 | 2.2584 | 2.5505 | 2.3016 | 2.5073
Ca, Calcium (wt.%) | 0.61868 | 0.59835 | 0.639 | 0.60678 | 0.63057
Cd, Cadmium (ppm) | 0.95146 | 0.88898 | 1.014 | 0.91023 | 0.9927
Ce, Cerium (ppm) | 26.1003 | 23.9261 | 28.2745 | 25.4942 | 26.7063
Co, Cobalt (ppm) | 14.4554 | 13.7665 | 15.1444 | 14.0897 | 14.8212
Cr, Chromium (ppm) | 41.6862 | 40.2807 | 43.0916 | 40.4601 | 42.9122
Cs, Caesium (ppm) | 6.4092 | 6.0988 | 6.7195 | 6.1293 | 6.689
Cu, Copper (wt.%) | 0.71136 | 0.69621 | 0.72651 | 0.70093 | 0.72178
Fe, Iron (wt.%) | 3.072 | 2.9971 | 3.1468 | 3.0242 | 3.1197
Ga, Gallium (ppm) | 8.0618 | 7.699 | 8.4247 | 7.8031 | 8.3206
Ge, Germanium (ppm) | 0.10979 | 0.088191 | 0.13139 | IND | IND
Hf, Hafnium (ppm) | 0.27009 | 0.24937 | 0.29081 | 0.25595 | 0.28423
Hg, Mercury (ppm) | 0.057069 | 0.041888 | 0.072251 | 0.053831 | 0.060308
In, Indium (ppm) | 0.5481 | 0.52329 | 0.57291 | 0.53048 | 0.56573
K, Potassium (wt.%) | 0.76018 | 0.73468 | 0.78569 | 0.74781 | 0.77256
La, Lanthanum (ppm) | 12.4246 | 11.4453 | 13.404 | 12.0275 | 12.8218
Li, Lithium (ppm) | 31.1411 | 30.0073 | 32.2749 | 30.2094 | 32.0728
Lu, Lutetium (ppm) | 0.094685 | 0.074634 | 0.11474 | IND | IND
Mg, Magnesium (wt.%) | 0.71351 | 0.69025 | 0.73677 | 0.70067 | 0.72635
Mn, Manganese (wt.%) | 0.027003 | 0.026207 | 0.027799 | 0.026456 | 0.02755
Mo, Molybdenum (ppm) | 171.1137 | 166.2991 | 175.9284 | 168.2084 | 174.0191
Na, Sodium (wt.%) | 0.13838 | 0.12792 | 0.14884 | 0.13583 | 0.14093
Ni, Nickel (ppm) | 14.3493 | 13.7185 | 14.9801 | 13.9944 | 14.7042
P, Phosphorus (wt.%) | 0.06007 | 0.058349 | 0.061791 | 0.05864 | 0.0615
Pb, Lead (ppm) | 79.3052 | 76.5629 | 82.0476 | 77.3693 | 81.2412
Rb, Rubidium (ppm) | 70.4011 | 67.3946 | 73.4077 | 68.8461 | 71.9562
Re, Rhenium (ppm) | 0.056616 | 0.051024 | 0.062209 | 0.053672 | 0.059561
S, Sulphur (wt.%) | 1.0552 | 1.0226 | 1.0878 | 1.0333 | 1.0771
Sb, Antimony (ppm) | 2.07 | 1.891 | 2.2489 | 2.0004 | 2.1395
Sc, Scandium (ppm) | 6.6437 | 6.3235 | 6.964 | 6.4672 | 6.8203
Se, Selenium (ppm) | 8.5504 | 7.911 | 9.1898 | 8.2115 | 8.8893
Sn, Tin (ppm) | 2.9501 | 2.7852 | 3.115 | 2.7722 | 3.128
Sr, Strontium (ppm) | 62.9004 | 60.4926 | 65.3083 | 61.5895 | 64.2114
Ta, Tantalum (ppm) | < 0.01 | IND | IND | IND | IND
Tb, Terbium (ppm) | 0.42587 | 0.34027 | 0.51146 | 0.40722 | 0.44451
Te, Tellurium (ppm) | 1.1501 | 1.0536 | 1.2466 | 1.0841 | 1.2161
Th, Thorium (ppm) | 4.672 | 4.2145 | 5.1295 | 4.4144 | 4.9296
Ti, Titanium (wt.%) | 0.19316 | 0.18481 | 0.2015 | 0.1892 | 0.19711
Tl, Thallium (ppm) | 0.46728 | 0.44642 | 0.48813 | 0.44961 | 0.48494
U, Uranium (ppm) | 2.4165 | 2.1875 | 2.6455 | 2.2456 | 2.5874
V, Vanadium (ppm) | 61.7705 | 59.727 | 63.814 | 60.4486 | 63.0924
W, Tungsten (ppm) | 5.3596 | 4.7441 | 5.9752 | 5.1001 | 5.6192
Y, Yttrium (ppm) | 9.6488 | 9.1287 | 10.1689 | 9.3898 | 9.9078
Yb, Ytterbium (ppm) | 0.70142 | 0.66839 | 0.73445 | IND | IND
Zn, Zinc (ppm) | 353.8725 | 345.0462 | 362.6988 | 348.8329 | 358.912
Zr, Zirconium (ppm) | 6.9295 | 6.4977 | 7.3613 | 6.6548 | 7.2041
SI unit equivalents: ppb (parts per billion; 1 x 10⁹) ≡ µg/kg; ppm (parts per million; 1 x 10⁶) ≡ mg/kg; wt.% (weight per cent) ≡ % (mass fraction)

## Indicative Values
Table 2. Indicative Values for OREAS 153c
Constituent | Unit | Value | Constituent | Unit | Value | Constituent | Unit | Value
Pb Fire Assay
Pd | ppb | 4.8333 | Pt | ppb | < 3
4-Acid Digestion
B | ppm | 6500.2651 | Hg | ppm | 0.033167
Ge | ppm | 0.18476 | Si | wt.% | 42.0822
Aqua Regia Digestion
Dy | ppm | 2.1784 | Nb | ppm | 0.893 | Si | wt.% | 0.035013
Er | ppm | 0.89073 | Nd | ppm | 12.1449 | Sm | ppm | 2.9986
Eu | ppm | 0.38576 | Pd | ppb | 4.6667 | Tm | ppm | 0.11189
Gd | ppm | 2.8335 | Pr | ppm | 3.008
Ho | ppm | 0.33167 | Pt | ppb | < 1
Borate Fusion XRF
Al2O3 | wt.% | 14.97 | Fe | wt.% | 3.29 | S | wt.% | 1.1
As | ppm | 35 | K2O | wt.% | 3.33 | SiO2 | wt.% | 66.245
Ba | ppm | 810 | MgO | wt.% | 1.35 | Sn | ppm | 15
CaO | wt.% | 2.21 | MnO | wt.% | 0.043 | Sr | ppm | 340
Cl | ppm | 65 | Na2O | wt.% | 3.235 | TiO2 | wt.% | 0.5325
Co | ppm | 20 | Ni | ppm | 25 | V | ppm | 80
Cr | ppm | 35 | P | wt.% | 0.0775 | Zn | ppm | 385
Cu | wt.% | 0.7295 | Pb | ppm | 115 | Zr | ppm | 215
Thermogravimetry
LOI1000 | wt.% | 1.92
Infrared Combustion
C | wt.% | 0.09 | S | wt.% | 0.975
Laser Ablation ICP-MS
Ag | ppm | 1.8 | Hf | ppm | 5.75 | Sm | ppm | 5.655
As | ppm | 37 | Ho | ppm | 0.87 | Sn | ppm | 5
Ba | ppm | 748.5 | In | ppm | 0.5 | Sr | ppm | 244.5
Be | ppm | 2.7 | La | ppm | 28.45 | Ta | ppm | 0.87
Bi | ppm | 2.42 | Lu | ppm | 0.345 | Tb | ppm | 0.815
Cd | ppm | 1 | Mn | wt.% | 0.0304 | Te | ppm | 1.1
Ce | ppm | 56.4 | Mo | ppm | 170.5 | Th | ppm | 10.65
Co | ppm | 14.65 | Nb | ppm | 9.825 | Ti | wt.% | 0.329
Cr | ppm | 44 | Nd | ppm | 26.75 | Tl | ppm | 0.6
Cs | ppm | 7.685 | Ni | ppm | 21 | Tm | ppm | 0.35
Cu | wt.% | 0.715 | Pb | ppm | 94.5 | U | ppm | 3.125
Dy | ppm | 4.46 | Pr | ppm | 7.105 | V | ppm | 85.55
Er | ppm | 2.325 | Rb | ppm | 123.5 | W | ppm | 9.75
Eu | ppm | 1.065 | Re | ppm | 0.075 | Y | ppm | 23.5
Ga | ppm | 18.35 | Sb | ppm | 3.05 | Yb | ppm | 2.125
Gd | ppm | 5 | Sc | ppm | 8.4 | Zn | ppm | 367.5
Ge | ppm | 1.65 | Se | ppm | < 5 | Zr | ppm | 203.5
Peroxide Fusion ICP
Cu | wt.% | 0.72167
SI unit equivalents: ppb (parts per billion; 1 x 10⁹) ≡ µg/kg; ppm (parts per million; 1 x 10⁶) ≡ mg/kg; wt.% (weight per cent) ≡ % (mass fraction)

## Performance Gates
Table 3. Certified Values and Performance Gates for OREAS 153c
Constituent | Certified Value | Absolute Standard Deviations |  |  |  |  | Relative Standard Deviations |  |  | 5% window
|  | 1SD | 2SD Low | 2SD High | 3SD Low | 3SD High | 1RSD | 2RSD | 3RSD | Low | High
Pb Fire Assay
Au, ppb | 327.1929 | 14.3435 | 298.5059 | 355.8799 | 284.1624 | 370.2234 | 4.384% | 8.768% | 13.15% | 310.8333 | 343.5526
Aqua Regia Digestion (sample weights 10-50g)
Au, ppb | 320.7919 | 11.1578 | 298.4763 | 343.1075 | 287.3185 | 354.2653 | 3.478% | 6.956% | 10.43% | 304.7523 | 336.8315
4-Acid Digestion
Ag, ppm | 1.767 | 0.073986 | 1.619 | 1.9149 | 1.545 | 1.9889 | 4.187% | 8.374% | 12.56% | 1.6786 | 1.8553
Al, wt.% | 7.4796 | 0.30743 | 6.8647 | 8.0945 | 6.5573 | 8.4019 | 4.11% | 8.221% | 12.33% | 7.1056 | 7.8536
As, ppm | 40.6239 | 2.2959 | 36.0321 | 45.2156 | 33.7362 | 47.5115 | 5.652% | 11.3% | 16.95% | 38.5927 | 42.6551
Ba, ppm | 781.9296 | 36.6605 | 708.6085 | 855.2506 | 671.948 | 891.9112 | 4.688% | 9.377% | 14.07% | 742.8331 | 821.0261
Be, ppm | 2.0106 | 0.14412 | 1.7224 | 2.2988 | 1.5782 | 2.443 | 7.168% | 14.34% | 21.5% | 1.9101 | 2.1111
Bi, ppm | 2.3466 | 0.14137 | 2.0638 | 2.6293 | 1.9225 | 2.7707 | 6.025% | 12.05% | 18.07% | 2.2293 | 2.4639
Ca, wt.% | 1.5668 | 0.058713 | 1.4494 | 1.6842 | 1.3907 | 1.743 | 3.747% | 7.495% | 11.24% | 1.4885 | 1.6452
Cd, ppm | 1.0401 | 0.074363 | 0.89142 | 1.1889 | 0.81706 | 1.2632 | 7.149% | 14.3% | 21.45% | 0.98814 | 1.0922
Ce, ppm | 56.4735 | 5.8908 | 44.6919 | 68.2552 | 38.8011 | 74.146 | 10.43% | 20.86% | 31.29% | 53.6498 | 59.2972
Co, ppm | 14.5575 | 1.0462 | 12.4651 | 16.6499 | 11.419 | 17.696 | 7.187% | 14.37% | 21.56% | 13.8296 | 15.2854
Cr, ppm | 36.4612 | 3.0589 | 30.3435 | 42.5789 | 27.2846 | 45.6378 | 8.389% | 16.78% | 25.17% | 34.6381 | 38.2843
Cs, ppm | 7.9591 | 0.46708 | 7.0249 | 8.8932 | 6.5578 | 9.3603 | 5.869% | 11.74% | 17.61% | 7.5611 | 8.357
Cu, wt.% | 0.71238 | 0.019962 | 0.67245 | 0.7523 | 0.65249 | 0.77227 | 2.802% | 5.604% | 8.407% | 0.67676 | 0.748
Dy, ppm | 2.9798 | 0.28164 | 2.4165 | 3.5431 | 2.1349 | 3.8247 | 9.452% | 18.9% | 28.35% | 2.8308 | 3.1288
Er, ppm | 1.2643 | 0.11665 | 1.031 | 1.4976 | 0.91433 | 1.6142 | 9.227% | 18.45% | 27.68% | 1.2011 | 1.3275
Eu, ppm | 1.1953 | 0.048842 | 1.0976 | 1.293 | 1.0488 | 1.3419 | 4.086% | 8.172% | 12.26% | 1.1356 | 1.2551
Fe, wt.% | 3.1487 | 0.11834 | 2.912 | 3.3854 | 2.7937 | 3.5037 | 3.759% | 7.517% | 11.28% | 2.9913 | 3.3061
Ga, ppm | 19.659 | 1.09 | 17.4791 | 21.839 | 16.3892 | 22.9289 | 5.544% | 11.09% | 16.63% | 18.6761 | 20.642
Gd, ppm | 4.5291 | 0.4743 | 3.5805 | 5.4776 | 3.1062 | 5.9519 | 10.47% | 20.94% | 31.42% | 4.3026 | 4.7555
Hf, ppm | 1.6676 | 0.13028 | 1.407 | 1.9281 | 1.2767 | 2.0584 | 7.813% | 15.63% | 23.44% | 1.5842 | 1.7509
Ho, ppm | 0.49035 | 0.076217 | 0.33791 | 0.64278 | 0.2617 | 0.719 | 15.54% | 31.09% | 46.63% | 0.46583 | 0.51487
In, ppm | 0.56552 | 0.033492 | 0.49854 | 0.63251 | 0.46505 | 0.666 | 5.922% | 11.84% | 17.77% | 0.53725 | 0.5938
K, wt.% | 2.6803 | 0.070387 | 2.5395 | 2.8211 | 2.4691 | 2.8915 | 2.626% | 5.252% | 7.878% | 2.5463 | 2.8143
La, ppm | 27.212 | 3.5161 | 20.1798 | 34.2442 | 16.6636 | 37.7603 | 12.92% | 25.84% | 38.76% | 25.8514 | 28.5726
Li, ppm | 38.8088 | 1.9089 | 34.9909 | 42.6267 | 33.082 | 44.5356 | 4.919% | 9.838% | 14.76% | 36.8684 | 40.7492
Lu, ppm | 0.17003 | 0.012984 | 0.14407 | 0.196 | 0.13108 | 0.20899 | 7.636% | 15.27% | 22.91% | 0.16153 | 0.17854
Mg, wt.% | 0.78586 | 0.025415 | 0.73503 | 0.83669 | 0.70962 | 0.8621 | 3.234% | 6.468% | 9.702% | 0.74657 | 0.82515
Mn, wt.% | 0.030686 | 0.00092436 | 0.028837 | 0.032535 | 0.027913 | 0.033459 | 3.012% | 6.025% | 9.037% | 0.029152 | 0.03222
Mo, ppm | 175.5567 | 8.8231 | 157.9106 | 193.2028 | 149.0875 | 202.0258 | 5.026% | 10.05% | 15.08% | 166.7788 | 184.3345
Na, wt.% | 2.3246 | 0.054722 | 2.2152 | 2.4341 | 2.1605 | 2.4888 | 2.354% | 4.708% | 7.062% | 2.2084 | 2.4409
Nb, ppm | 9.6542 | 0.85853 | 7.9372 | 11.3713 | 7.0787 | 12.2298 | 8.893% | 17.79% | 26.68% | 9.1715 | 10.137
Nd, ppm | 23.8541 | 2.8028 | 18.2486 | 29.4596 | 15.4459 | 32.2624 | 11.75% | 23.5% | 35.25% | 22.6614 | 25.0468
Ni, ppm | 15.2744 | 0.57527 | 14.1238 | 16.4249 | 13.5485 | 17.0002 | 3.766% | 7.533% | 11.3% | 14.5106 | 16.0381
P, wt.% | 0.07661 | 0.0027217 | 0.071167 | 0.082054 | 0.068445 | 0.084776 | 3.553% | 7.105% | 10.66% | 0.07278 | 0.080441
Pb, ppm | 91.8017 | 5.9778 | 79.8462 | 103.7573 | 73.8684 | 109.7351 | 6.512% | 13.02% | 19.53% | 87.2117 | 96.3918
Pr, ppm | 6.5745 | 0.52923 | 5.516 | 7.6329 | 4.9868 | 8.1621 | 8.05% | 16.1% | 24.15% | 6.2457 | 6.9032
Rb, ppm | 128.7458 | 9.2718 | 110.2022 | 147.2894 | 100.9304 | 156.5612 | 7.202% | 14.4% | 21.6% | 122.3085 | 135.1831
Re, ppm | 0.056333 | 0.004592 | 0.047149 | 0.065517 | 0.042557 | 0.070109 | 8.151% | 16.3% | 24.45% | 0.053516 | 0.05915
S, wt.% | 1.055 | 0.042391 | 0.97018 | 1.1397 | 0.92779 | 1.1821 | 4.018% | 8.036% | 12.05% | 1.0022 | 1.1077
Sb, ppm | 2.8972 | 0.16163 | 2.5739 | 3.2204 | 2.4123 | 3.3821 | 5.579% | 11.16% | 16.74% | 2.7523 | 3.042
Sc, ppm | 8.1095 | 0.51185 | 7.0858 | 9.1332 | 6.5739 | 9.645 | 6.312% | 12.62% | 18.94% | 7.704 | 8.515
Se, ppm | 8.586 | 1.3504 | 5.8852 | 11.2869 | 4.5347 | 12.6373 | 15.73% | 31.46% | 47.18% | 8.1567 | 9.0153
Sm, ppm | 5.4912 | 0.36566 | 4.7599 | 6.2225 | 4.3942 | 6.5882 | 6.659% | 13.32% | 19.98% | 5.2166 | 5.7657
Sn, ppm | 4.2332 | 0.40774 | 3.4177 | 5.0487 | 3.01 | 5.4564 | 9.632% | 19.26% | 28.9% | 4.0216 | 4.4449
Sr, ppm | 247.9731 | 14.4029 | 219.1674 | 276.7788 | 204.7646 | 291.1817 | 5.808% | 11.62% | 17.42% | 235.5745 | 260.3718
Ta, ppm | 0.85113 | 0.06754 | 0.71605 | 0.98621 | 0.64851 | 1.0538 | 7.935% | 15.87% | 23.81% | 0.80858 | 0.89369
Tb, ppm | 0.59695 | 0.074009 | 0.44893 | 0.74496 | 0.37492 | 0.81897 | 12.4% | 24.8% | 37.19% | 0.5671 | 0.62679
Te, ppm | 1.1305 | 0.10803 | 0.91443 | 1.3466 | 0.8064 | 1.4546 | 9.556% | 19.11% | 28.67% | 1.074 | 1.187
Th, ppm | 10.1393 | 0.96172 | 8.2159 | 12.0628 | 7.2542 | 13.0245 | 9.485% | 18.97% | 28.46% | 9.6324 | 10.6463
Ti, wt.% | 0.29902 | 0.011337 | 0.27635 | 0.32169 | 0.26501 | 0.33303 | 3.791% | 7.583% | 11.37% | 0.28407 | 0.31397
Tl, ppm | 0.71467 | 0.046109 | 0.62245 | 0.80689 | 0.57634 | 0.853 | 6.452% | 12.9% | 19.36% | 0.67894 | 0.75041
Tm, ppm | 0.16777 | 0.019319 | 0.12913 | 0.20641 | 0.10981 | 0.22573 | 11.52% | 23.03% | 34.55% | 0.15938 | 0.17616
U, ppm | 2.8756 | 0.21356 | 2.4485 | 3.3027 | 2.2349 | 3.5163 | 7.427% | 14.85% | 22.28% | 2.7318 | 3.0194
V, ppm | 81.6694 | 2.8298 | 76.0097 | 87.3291 | 73.1799 | 90.1589 | 3.465% | 6.93% | 10.39% | 77.5859 | 85.7529
W, ppm | 8.5444 | 0.81095 | 6.9225 | 10.1663 | 6.1116 | 10.9773 | 9.491% | 18.98% | 28.47% | 8.1172 | 8.9717
Y, ppm | 13.3258 | 1.2051 | 10.9156 | 15.7359 | 9.7106 | 16.941 | 9.043% | 18.09% | 27.13% | 12.6595 | 13.9921
Yb, ppm | 1.0777 | 0.067714 | 0.94222 | 1.2131 | 0.87451 | 1.2808 | 6.284% | 12.57% | 18.85% | 1.0238 | 1.1315
Zn, ppm | 358.5026 | 14.9506 | 328.6014 | 388.4038 | 313.6508 | 403.3544 | 4.17% | 8.341% | 12.51% | 340.5775 | 376.4277
Zr, ppm | 54.7837 | 3.6861 | 47.4115 | 62.1559 | 43.7255 | 65.842 | 6.728% | 13.46% | 20.19% | 52.0445 | 57.5229
Aqua Regia Digestion
Ag, ppm | 1.758 | 0.087698 | 1.5826 | 1.9333 | 1.4949 | 2.021 | 4.989% | 9.977% | 14.97% | 1.6701 | 1.8459
Al, wt.% | 1.7291 | 0.050636 | 1.6278 | 1.8303 | 1.5772 | 1.881 | 2.929% | 5.857% | 8.786% | 1.6426 | 1.8155
As, ppm | 39.0781 | 2.0405 | 34.9971 | 43.1592 | 32.9566 | 45.1997 | 5.222% | 10.44% | 15.66% | 37.1242 | 41.032
B, ppm | < 10 | IND | IND | IND | IND | IND | IND | IND | IND | IND | IND
Ba, ppm | 340.8426 | 35.7745 | 269.2935 | 412.3917 | 233.5189 | 448.1662 | 10.5% | 20.99% | 31.49% | 323.8004 | 357.8847
Be, ppm | 1.165 | 0.076593 | 1.0118 | 1.3182 | 0.93519 | 1.3947 | 6.575% | 13.15% | 19.72% | 1.1067 | 1.2232
Bi, ppm | 2.4045 | 0.12064 | 2.1632 | 2.6458 | 2.0425 | 2.7664 | 5.018% | 10.04% | 15.05% | 2.2842 | 2.5247
Ca, wt.% | 0.61868 | 0.028745 | 0.56119 | 0.67617 | 0.53244 | 0.70491 | 4.646% | 9.293% | 13.94% | 0.58774 | 0.64961
Cd, ppm | 0.95146 | 0.083492 | 0.78448 | 1.1184 | 0.70099 | 1.2019 | 8.775% | 17.55% | 26.33% | 0.90389 | 0.99904
Ce, ppm | 26.1003 | 1.8636 | 22.3731 | 29.8274 | 20.5095 | 31.691 | 7.14% | 14.28% | 21.42% | 24.7952 | 27.4053
Co, ppm | 14.4554 | 1.1771 | 12.1013 | 16.8096 | 10.9242 | 17.9867 | 8.143% | 16.29% | 24.43% | 13.7327 | 15.1782
Cr, ppm | 41.6862 | 1.7894 | 38.1073 | 45.265 | 36.3179 | 47.0545 | 4.293% | 8.585% | 12.88% | 39.6019 | 43.7705
Cs, ppm | 6.4092 | 0.3671 | 5.675 | 7.1434 | 5.3079 | 7.5105 | 5.728% | 11.46% | 17.18% | 6.0887 | 6.7296
Cu, wt.% | 0.71136 | 0.018286 | 0.67479 | 0.74793 | 0.6565 | 0.76622 | 2.571% | 5.141% | 7.712% | 0.67579 | 0.74693
Fe, wt.% | 3.072 | 0.11292 | 2.8461 | 3.2978 | 2.7332 | 3.4107 | 3.676% | 7.352% | 11.03% | 2.9184 | 3.2256
Ga, ppm | 8.0618 | 0.53862 | 6.9846 | 9.1391 | 6.446 | 9.6777 | 6.681% | 13.36% | 20.04% | 7.6587 | 8.4649
Ge, ppm | 0.10979 | 0.020216 | 0.069359 | 0.15022 | 0.049143 | 0.17044 | 18.41% | 36.83% | 55.24% | 0.1043 | 0.11528
Hf, ppm | 0.27009 | 0.025086 | 0.21992 | 0.32026 | 0.19483 | 0.34535 | 9.288% | 18.58% | 27.86% | 0.25659 | 0.28359
Hg, ppm | 0.057069 | 0.0113 | 0.034469 | 0.07967 | 0.023168 | 0.090971 | 19.8% | 39.6% | 59.4% | 0.054216 | 0.059923
In, ppm | 0.5481 | 0.025187 | 0.49773 | 0.59848 | 0.47254 | 0.62366 | 4.595% | 9.191% | 13.79% | 0.5207 | 0.57551
K, wt.% | 0.76018 | 0.038967 | 0.68225 | 0.83812 | 0.64328 | 0.87709 | 5.126% | 10.25% | 15.38% | 0.72218 | 0.79819
La, ppm | 12.4246 | 0.87338 | 10.6779 | 14.1714 | 9.8045 | 15.0448 | 7.029% | 14.06% | 21.09% | 11.8034 | 13.0459
Li, ppm | 31.1411 | 1.6773 | 27.7865 | 34.4957 | 26.1092 | 36.173 | 5.386% | 10.77% | 16.16% | 29.584 | 32.6981
Lu, ppm | 0.094685 | 0.013426 | 0.067832 | 0.12154 | 0.054406 | 0.13496 | 14.18% | 28.36% | 42.54% | 0.089951 | 0.099419
Mg, wt.% | 0.71351 | 0.029556 | 0.6544 | 0.77262 | 0.62484 | 0.80218 | 4.142% | 8.285% | 12.43% | 0.67784 | 0.74919
Mn, wt.% | 0.027003 | 0.00090785 | 0.025187 | 0.028819 | 0.024279 | 0.029727 | 3.362% | 6.724% | 10.09% | 0.025653 | 0.028353
Mo, ppm | 171.1137 | 7.6714 | 155.771 | 186.4564 | 148.0996 | 194.1278 | 4.483% | 8.966% | 13.45% | 162.558 | 179.6694
Na, wt.% | 0.13838 | 0.013132 | 0.11211 | 0.16464 | 0.09898 | 0.17777 | 9.49% | 18.98% | 28.47% | 0.13146 | 0.1453
Ni, ppm | 14.3493 | 0.82471 | 12.6999 | 15.9987 | 11.8752 | 16.8234 | 5.747% | 11.49% | 17.24% | 13.6318 | 15.0668
P, wt.% | 0.06007 | 0.0022924 | 0.055485 | 0.064655 | 0.053193 | 0.066947 | 3.816% | 7.633% | 11.45% | 0.057066 | 0.063073
Pb, ppm | 79.3052 | 4.4191 | 70.4671 | 88.1434 | 66.048 | 92.5625 | 5.572% | 11.14% | 16.72% | 75.34 | 83.2705
Rb, ppm | 70.4011 | 2.7743 | 64.8525 | 75.9497 | 62.0782 | 78.724 | 3.941% | 7.881% | 11.82% | 66.8811 | 73.9212
Re, ppm | 0.056616 | 0.0031141 | 0.050388 | 0.062844 | 0.047274 | 0.065958 | 5.5% | 11% | 16.5% | 0.053785 | 0.059447
S, wt.% | 1.0552 | 0.039651 | 0.9759 | 1.1345 | 0.93625 | 1.1742 | 3.758% | 7.515% | 11.27% | 1.0024 | 1.108
Sb, ppm | 2.07 | 0.27741 | 1.5151 | 2.6248 | 1.2377 | 2.9022 | 13.4% | 26.8% | 40.2% | 1.9665 | 2.1734
Sc, ppm | 6.6437 | 0.46165 | 5.7204 | 7.567 | 5.2588 | 8.0287 | 6.949% | 13.9% | 20.85% | 6.3116 | 6.9759
Se, ppm | 8.5504 | 0.73558 | 7.0792 | 10.0216 | 6.3436 | 10.7571 | 8.603% | 17.21% | 25.81% | 8.1229 | 8.9779
Sn, ppm | 2.9501 | 0.16931 | 2.6115 | 3.2887 | 2.4421 | 3.458 | 5.739% | 11.48% | 17.22% | 2.8026 | 3.0976
Sr, ppm | 62.9004 | 3.716 | 55.4685 | 70.3323 | 51.7525 | 74.0483 | 5.908% | 11.82% | 17.72% | 59.7554 | 66.0454
Ta, ppm | < 0.01 | IND | IND | IND | IND | IND | IND | IND | IND | IND | IND
Tb, ppm | 0.42587 | 0.063488 | 0.29889 | 0.55284 | 0.2354 | 0.61633 | 14.91% | 29.82% | 44.72% | 0.40457 | 0.44716
Te, ppm | 1.1501 | 0.11153 | 0.92706 | 1.3732 | 0.81553 | 1.4847 | 9.697% | 19.39% | 29.09% | 1.0926 | 1.2076
Th, ppm | 4.672 | 0.57862 | 3.5148 | 5.8292 | 2.9361 | 6.4079 | 12.38% | 24.77% | 37.15% | 4.4384 | 4.9056
Ti, wt.% | 0.19316 | 0.012495 | 0.16816 | 0.21815 | 0.15567 | 0.23064 | 6.469% | 12.94% | 19.41% | 0.1835 | 0.20281
Tl, ppm | 0.46728 | 0.025838 | 0.4156 | 0.51895 | 0.38976 | 0.54479 | 5.529% | 11.06% | 16.59% | 0.44391 | 0.49064
U, ppm | 2.4165 | 0.21678 | 1.9829 | 2.8501 | 1.7662 | 3.0668 | 8.971% | 17.94% | 26.91% | 2.2957 | 2.5373
V, ppm | 61.7705 | 2.1515 | 57.4675 | 66.0735 | 55.316 | 68.2251 | 3.483% | 6.966% | 10.45% | 58.682 | 64.859
W, ppm | 5.3596 | 0.7903 | 3.779 | 6.9402 | 2.9887 | 7.7305 | 14.75% | 29.49% | 44.24% | 5.0916 | 5.6276
Y, ppm | 9.6488 | 0.44308 | 8.7626 | 10.535 | 8.3196 | 10.9781 | 4.592% | 9.184% | 13.78% | 9.1664 | 10.1313
Yb, ppm | 0.70142 | 0.02541 | 0.6506 | 0.75224 | 0.62519 | 0.77765 | 3.623% | 7.245% | 10.87% | 0.66635 | 0.73649
Zn, ppm | 353.8725 | 10.1707 | 333.5311 | 374.2138 | 323.3605 | 384.3845 | 2.874% | 5.748% | 8.622% | 336.1789 | 371.5661
Zr, ppm | 6.9295 | 0.5011 | 5.9273 | 7.9317 | 5.4262 | 8.4328 | 7.231% | 14.46% | 21.69% | 6.583 | 7.276
SI unit equivalents: ppb (parts per billion; 1 x 10⁹) ≡ µg/kg; ppm (parts per million; 1 x 10⁶) ≡ mg/kg; wt.% (weight per cent) ≡ % (mass fraction)

## Abbreviations
Table 4. Abbreviations used for OREAS 153c
Abbreviation | Explanation
< | ‘less than’
IND | indeterminate
NR | not reported
PDM3 | percent deviation of lab mean from corrected mean of means
Rel.Std.Dev. | one relative standard deviation
Std.Dev. | one standard deviation
Method Codes:
4A*MS | 4-acid (HF-HNO3-HClO4-HCl) digestion with inductively coupled plasma mass spectroscopy
4A*OES | 4-acid (HF-HNO3-HClO4-HCl) digestion with inductively coupled plasma optical emission spectroscopy
4A*OES/AAS | 4-acid (HF-HNO3-HClO4-HCl) digestion with AAS or ICP-OES finish
4A*OES/MS | 4-acid (HF-HNO3-HClO4-HCl) digestion with ICP-OES or ICP-MS finish
ABL*MS | laser ablation with inductively coupled plasma mass spectroscopy
AR*AAS | aqua regia digestion with atomic absorption spectroscopy
AR*MS | aqua regia digestion with inductively coupled plasma mass spectroscopy
AR*OES | aqua regia digestion with inductively coupled plasma optical emission spectroscopy
AR*OES/MS | aqua regia digestion with ICP-OES or ICP-MS finish
BF*XRF | lithium borate fusion with X-ray fluorescence spectroscopy
FA*AAS | fire assay with atomic absorption spectroscopy
FA*MS | fire assay with inductively coupled plasma mass spectroscopy
FA*OES | fire assay with inductively coupled plasma optical emission spectroscopy
INAA | instrumental neutron activation analysis
IRC | infrared combustion
LOI*TGA | loss on ignition by thermogravimetric analysis
PF*OES/MS | sodium peroxide fusion with ICP-OES or ICP-MS finish
Legend:- | (for Method Group Tabulated Results omitted in the determination of Certified Values)
Individual | - Outlying individual values
Batch & Limits | - Outlying laboratory batch data sets and superfluous limit values

## Laboratory List
Table 5. Participating Laboratory List used for OREAS 153c
Lab Slot | Laboratory Name and Location
AGAT Laboratories, Mississauga, Ontario, Canada
Alex Stewart International, Mendoza, Argentina
ALS, Brisbane, QLD, Australia
ALS, Johannesburg, South Africa
ALS, Lima, Peru
ALS, Loughrea, Galway, Ireland
ALS, Malaga, WA, Australia
ALS, Vancouver, BC, Canada
American Assay Laboratories, Sparks, Nevada, USA
ANSTO, Lucas Heights, NSW, Australia
ARGETEST Mineral Processing, Ankara, Central Anatolia, Turkey
Bureau Veritas Commodities Canada Ltd, Vancouver, BC, Canada
Bureau Veritas Geoanalytical, Perth, WA, Australia
Bureau Veritas Minerals, Ankara, Central Anatolia, Turkey
ESAN Istanbul, Istanbul, Turkey
Inspectorate (BV), Lima, Peru
Intertek Genalysis, Perth, WA, Australia
Intertek Tarkwa, Tarkwa, Ghana
Intertek Testing Services Philippines, Cupang, Muntinlupa, Philippines
Koza Gold (Ovacik Gold Mine), Bergama, Izmir, Turkey
PT Geoservices Ltd, Cikarang, Jakarta Raya, Indonesia
PT Intertek Utama Services, Jakarta Timur, DKI Jakarta, Indonesia
Reminex Centre de Recherche, Marrakesh, Marrakesh-Safi, Morocco
SGS, Ankara, Anatolia, Turkey
SGS Canada Inc., Vancouver, BC, Canada
SGS de Mexico SA de CV, Cd. Industrial, Durango, Mexico
SGS del Peru, Lima, Peru
SGS Tarkwa, Tarkwa, Western Region, Ghana
Shiva Analyticals Ltd, Bangalore North, Karnataka, India
Skyline Assayers & Laboratories, Tucson, Arizona, USA
Stewart Assay & Environmental Laboratories LLC, Kara-Balta, Chüy, Kyrgyzstan

## Homogeneity
ORE - Lab-Upscaled RSD Results for CRM: OREAS 153c (Execution: 1) - Analyte Au - (Gold) by INAA
Branch | LabSlot | LabCode | Round | Smp# | Lot | SID | Response SmplMass(g) | Response (ppb) | Upscaled Value (ppb)
2 | 1 | ANSLu | 1 | 1 | 1 | 242128 | 0.083467 | 347.1032 | 344.4848
2 | 1 | ANSLu | 1 | 11 | 1 | 242129 | 0.083027 | 360.9655 | 345.2276
2 | 1 | ANSLu | 1 | 12 | 2 | 242130 | 0.085545 | 340.2815 | 344.1193
2 | 1 | ANSLu | 1 | 9 | 9 | 242131 | 0.085938 | 358.5604 | 345.0988
2 | 1 | ANSLu | 1 | 4 | 4 | 242132 | 0.083772 | 339.3698 | 344.0704
2 | 1 | ANSLu | 1 | 10 | 10 | 242133 | 0.088139 | 340.1869 | 344.1142
2 | 1 | ANSLu | 1 | 5 | 5 | 242134 | 0.086644 | 336.102 | 343.8953
2 | 1 | ANSLu | 1 | 16 | 6 | 242135 | 0.08692 | 342.065 | 344.2148
2 | 1 | ANSLu | 1 | 15 | 5 | 242136 | 0.087088 | 326.1206 | 343.3605
2 | 1 | ANSLu | 1 | 19 | 9 | 242137 | 0.083756 | 343.9516 | 344.3159
2 | 1 | ANSLu | 1 | 6 | 6 | 242138 | 0.086706 | 333.0151 | 343.7299
2 | 1 | ANSLu | 1 | 18 | 8 | 242139 | 0.086938 | 335.2541 | 343.8499
2 | 1 | ANSLu | 1 | 14 | 4 | 242140 | 0.084862 | 343.8332 | 344.3096
2 | 1 | ANSLu | 1 | 17 | 7 | 242141 | 0.087701 | 354.4609 | 344.8791
2 | 1 | ANSLu | 1 | 7 | 7 | 242142 | 0.086498 | 359.0078 | 345.1227
2 | 1 | ANSLu | 1 | 3 | 3 | 242143 | 0.087703 | 349.1715 | 344.5957
2 | 1 | ANSLu | 1 | 13 | 3 | 242144 | 0.08796 | 344.7094 | 344.3565
2 | 1 | ANSLu | 1 | 20 | 10 | 242145 | 0.086613 | 341.0384 | 344.1598
2 | 1 | ANSLu | 1 | 2 | 2 | 242146 | 0.086493 | 334.8075 | 343.8259
2 | 1 | ANSLu | 1 | 8 | 8 | 242147 | 0.0871 | 356.7271 | 345.0005
Mean | [6 empty] | 0.086143 | 344.3366 | 344.3366
Median | [7 empty] | 342.9491 | 344.2622
SD | [7 empty] | 9.6167 | 0.51532
RSD | [7 empty] | 2.793% | 0.1497%
RSD Upscale Factor | [7 empty] | 0.053586
Parameters | :
Nominal Mass Value |  | 30 | gm

## Fire Assay
| Analytical results for Au in OREAS 153c (Certified Value 327 ppb) | [30 empty] | Certified
Au | Round | Replicate | Lab | Lab | Lab | Lab | Lab | Lab | Lab | Lab | Lab | Lab | Lab | Lab | Lab | Lab | Lab | Lab | Lab | Lab | Lab | Lab | Lab | Lab | Lab | Lab | Lab | Lab | Lab | Lab | Lab | 1
| No | No | 00 | 1.01 | 1.02 | 1.03 | 1.04 | 1.05 | 1.06 | 1.07 | 1.08 | 1.09 | 1.10 | 1.11 | 1.12 | 1.13 | 1.14 | 1.15 | 1.16 | 1.17 | 1.18 | 1.19 | 1.21 | 1.22 | 1.23 | 1.24 | 1.25 | 1.26 | 1.27 | 1.29 | 1.30 | ppb
|  |  | INAA | FA*AAS | FA*OES | FA*OES | FA*OES | FA*OES | FA*OES | FA*OES | FA*OES | FA*MS | FA*AAS | FA*OES | FA*OES | FA*AAS | FA*MS | FA*AAS | FA*AAS | FA*AAS | FA*OES | FA*AAS | FA*OES | FA*AAS | FA*OES | FA*OES | FA*AAS | FA*OES | FA*AAS | FA*AAS | FA*AAS | 0
|  |  | 0.085g | 50g | 30g | 30g | 30g | 30g | 30g | 30g | 30g | 25g | 50g | 30g | 30g | 15g | 50g | 50g | 30g | 30g | 50g | 30g | 30g | 50g | 30g | 15g | 50g | 30g | 30g | 30g | 30g | 1
| 1 | 1 | 347.1032 | 336 | 341 | 339 | 359 | 319 | 320 | 324 | 322 | 314 | 312 | 313.1024 | 326 | 320 | 330 | 328 | 302 | 321 | 336.6905 | 330 | 354 | 348 | 335 | 321 | 331 | 341.9 | 317 | 332 | 333 | 1
| 1 | 2 | 334.8075 | 336 | 342 | 354 | 345 | 323 | 322 | 327 | 326 | 316 | 308 | 315.0305 | 318 | 368 | 331 | 310 | 306 | 328 | 329.2034 | 330 | 323 | 336 | 338 | 313 | 347 | 341.4 | 326 | 330 | 351 | #N/A
| 1 | 3 | 349.1715 | 342 | 335 | 354 | 354 | 321 | 324 | 326 | 325 | 314 | 296 | 305.1837 | 317 | 370 | 330 | 312 | 306 | 336 | 334.7423 | 320 | 299 | 324 | 330 | 290 | 342 | 341.5 | 300 | 333 | 331 | 16
| 1 | 4 | 339.3698 | 326 | 340 | 349 | 348 | 328 | 327 | 314 | 326 | 317 | 296 | 316.7711 | 319 | 345 | 328 | 314 | 309 | 329 | 333.3627 | 320 | 304 | 336 | 331 | 320 | 348 | 341.8 | 297 | 334 | 333 | 327.1929
| 1 | 5 | 336.102 | 334 | 325 | 358 | 338 | 321 | 324 | 333 | 328 | 321 | 296 | 319.6852 | 364 | 345 | 327 | 316 | 303 | 322 | 336.6767 | 330 | 325 | 337 | 339 | 307 | 338 | 341.7 | 309 | 325 | 334 | 7
| 1 | 6 | 333.0151 | 337 | 341 | 340 | 334 | 326 | 333 | 327 | 325 | 307 | 308 | 316.7795 | 328 | 348 | 329 | 304 | 309 | 326 | 329.1847 | 320 | 314 | 337 | 333 | 313 | 327 | 341.7 | 330 | 324 | 336
|  | 7 | 00: 359.0078
|  | 8 | 00: 356.7271
|  | 9 | 00: 358.5604
|  | 10 | 00: 340.1869
|  | 11 | 00: 360.9655
|  | 12 | 00: 340.2815
|  | 13 | 00: 344.7094
|  | 14 | 00: 343.8332
|  | 15 | 00: 326.1206
|  | 16 | 00: 342.065
|  | 17 | 00: 354.4609
|  | 18 | 00: 335.2541
|  | 19 | 00: 343.9516
|  | 20 | 00: 341.0384
| Mean |  | 344.3366 | 335.1667 | 337.3333 | 349 | 346.3333 | 323 | 325 | 325.1667 | 325.3333 | 314.8333 | 302.6667 | 314.4254 | 328.6667 | 349.3333 | 329.1667 | 314 | 305.8333 | 327 | 333.31 | 325 | 319.8333 | 336.3333 | 334.3333 | 310.6667 | 338.8333 | 341.6667 | 313.1667 | 329.6667 | 336.3333
| Median |  | 342.9491 | 336 | 340.5 | 351.5 | 346.5 | 322 | 324 | 326.5 | 325.5 | 315 | 302 | 315.9008 | 322.5 | 346.5 | 329.5 | 313 | 306 | 327 | 334.0525 | 325 | 318.5 | 336.5 | 334 | 313 | 340 | 341.7 | 313 | 331 | 333.5
| Std Dev. |  | 9.6167 | 5.2313 | 6.532 | 7.8994 | 9.4375 | 3.4059 | 4.5607 | 6.2423 | 1.9664 | 4.6224 | 7.4476 | 5.0246 | 17.8848 | 18.3048 | 1.472 | 8 | 2.9269 | 5.4406 | 3.4264 | 5.4772 | 19.6104 | 7.607 | 3.6697 | 11.3608 | 8.5186 | 0.18619 | 13.5265 | 4.2269 | 7.3666
| Rel.Std.Dev. |  | 2.793% | 1.561% | 1.936% | 2.263% | 2.725% | 1.054% | 1.403% | 1.92% | 0.6044% | 1.468% | 2.461% | 1.598% | 5.442% | 5.24% | 0.4472% | 2.548% | 0.957% | 1.664% | 1.028% | 1.685% | 6.131% | 2.262% | 1.098% | 3.657% | 2.514% | 0.05449% | 4.319% | 1.282% | 2.19%
| PDM3 |  | 5.24% | 2.437% | 3.099% | 6.665% | 5.85% | -1.281% | -0.6702% | -0.6193% | -0.5683% | -3.777% | -7.496% | -3.902% | 0.4504% | 6.767% | 0.6032% | -4.032% | -6.528% | -0.05897% | 1.87% | -0.6702% | -2.249% | 2.794% | 2.182% | -5.051% | 3.558% | 4.424% | -4.287% | 0.756% | 2.794%
| Z-Score (Absolute) |  | NA | 0.58 | 0.75 | 1.68 | 1.47 | 0.38 | 0.22 | 0.21 | 0.2 | 1.03 | 2 | 1.06 | 0.07 | 1.71 | 0.11 | 1.1 | 1.75 | 0.07 | 0.43 | 0.22 | 0.63 | 0.67 | 0.52 | 1.36 | 0.87 | 1.1 | 1.16 | 0.15 | 0.67
| Analytical results for Pd in OREAS 153c (Indicative Value 4.83 ppb) | [30 empty] | Indicative
Pd | Round | Replicate | 00: Lab | 1
| No | No | 00: 1.23 | ppb
|  |  | 00: FA*OES | 2
|  |  | 00: 30g | 2
| 1 | 1 | 00: 5 | 1
| 1 | 2 | 00: 5 | 1
| 1 | 3 | 00: 4 | 16
| 1 | 4 | 00: 5 | 4.8333
| 1 | 5 | 00: 5 | 7
| 1 | 6 | 00: 5
| Mean |  | 00: 4.8333
| Median |  | 00: 5
| Std Dev. |  | 00: 0.40825
| Rel.Std.Dev. |  | 00: 8.447%
| PDM3 |  | 00: 4.441e-14%
Z-Score (Absolute) | bar: 00
| Analytical results for Pt in OREAS 153c (Indicative Value < 3 ppb) | [30 empty] | Indicative
Pt | Round | Replicate | 00: Lab | 1
| No | No | 00: 1.23 | ppb
|  |  | 00: FA*OES | 2
|  |  | 00: 30g | 2
| 1 | 1 | 00: < 3 | 1
| 1 | 2 | 00: < 3 | 1
| 1 | 3 | 00: < 3 | 16
| 1 | 4 | 00: < 3 | < 3
| 1 | 5 | 00: < 3 | 7
| 1 | 6 | 00: < 3
Mean
Median
Std Dev.
Rel.Std.Dev.
PDM3
Z-Score (Absolute) | bar: 00
Note on C31: Z-Scores have been calculated inclusive of individual outliers. In general, laboratory batches are rejected if Z-Score > 2.5.
Note on C49: Z-Scores have been calculated inclusive of individual outliers. In general, laboratory batches are rejected if Z-Score > 2.5.
Note on C67: Z-Scores have been calculated inclusive of individual outliers. In general, laboratory batches are rejected if Z-Score > 2.5.

## AR Digest 10-50g
| Analytical results for Au in OREAS 153c (Certified Value 321 ppb) | [23 empty] | Certified
Au | Round | Replicate | Lab | Lab | Lab | Lab | Lab | Lab | Lab | Lab | Lab | Lab | Lab | Lab | Lab | Lab | Lab | Lab | Lab | Lab | Lab | Lab | Lab | Lab | 1
| No | No | 00 | 1.01 | 1.02 | 1.03 | 1.05 | 1.06 | 1.07 | 1.08 | 1.09 | 1.10 | 1.13 | 1.14 | 1.15 | 1.18 | 1.20 | 1.21 | 1.22 | 1.23 | 1.24 | 1.25 | 1.26 | 1.29 | ppb
|  |  | INAA | AR*AAS | AR*MS | AR*MS | AR*MS | AR*MS | AR*MS | AR*MS | AR*MS | AR*AAS | AR*AAS | AR*AAS | AR*AAS | AR*MS | AR*MS | AR*MS | AR*AAS | AR*MS | AR*AAS | AR*AAS | AR*OES/MS | AR*MS | 0
|  |  | 0.085g | 30g | 15g | 15g | 25g | 25g | 25g | 25g | 25g | 25g | 50g | 30g | 50g | 25g | 25g | 25g | 30g | 30g | 50g | 50g | 10g | 25g | 1
| 1 | 1 | 347.1032 | 310 | 334 | 304.8 | 318 | 307 | 321 | 313 | 342 | 290 | 374.1 | 320 | 329 | 316.8081 | 315 | 309 | 312 | 327.8 | 280 | 323 | 328.75 | 328 | 1
| 1 | 2 | 334.8075 | 310 | 334 | 307 | 334 | 308 | 318 | 308 | 329 | 280 | 349.5 | 328 | 332 | 314.3352 | 319 | 347 | 306 | 325.4 | 290 | 340 | 331.425 | 325 | #N/A
| 1 | 3 | 349.1715 | 320 | 324 | 311.7 | 317 | 322 | 322 | 320 | 340 | 300 | 371.8 | 329 | 314 | 311.2924 | 313 | 370 | 322 | 331 | 280 | 320 | 332.09 | 329 | 16
| 1 | 4 | 339.3698 | 300 | 332 | 312.6 | 315 | 325 | 321 | 320 | 338 | 280 | 357.5 | 331 | 330 | 317.9991 | 316 | 340 | 311 | 326 | 310 | 344 | 328.7 | 326 | 320.7919
| 1 | 5 | 336.102 | 310 | 329 | 322.6 | 323 | 327 | 301 | 324 | 330 | 280 | 352.2 | 319 | 310 | 309.3189 | 305 | 343 | 312 | 323 | 300 | 323 | 336.975 | 324 | 9
| 1 | 6 | 333.0151 | 310 | 337 | 315.4 | 314 | 328 | 300 | 331 | 334 | 270 | 345.6 | 330 | 316 | 313.2483 | 318 | 335 | 304 | 326 | 300 | 315 | 331.635 | 323
|  | 7 | 00: 359.0078
|  | 8 | 00: 356.7271
|  | 9 | 00: 358.5604
|  | 10 | 00: 340.1869
|  | 11 | 00: 360.9655
|  | 12 | 00: 340.2815
|  | 13 | 00: 344.7094
|  | 14 | 00: 343.8332
|  | 15 | 00: 326.1206
|  | 16 | 00: 342.065
|  | 17 | 00: 354.4609
|  | 18 | 00: 335.2541
|  | 19 | 00: 343.9516
|  | 20 | 00: 341.0384
| Mean |  | 344.3366 | 310 | 331.6667 | 312.35 | 320.1667 | 319.5 | 313.8333 | 319.3333 | 335.5 | 283.3333 | 358.45 | 326.1667 | 321.8333 | 313.8337 | 314.3333 | 340.6667 | 311.1667 | 326.5333 | 293.3333 | 327.5 | 331.5958 | 325.8333
| Median |  | 342.9491 | 310 | 333 | 312.15 | 317.5 | 323.5 | 319.5 | 320 | 336 | 280 | 354.85 | 328.5 | 322.5 | 313.7918 | 315.5 | 341.5 | 311.5 | 326 | 295 | 323 | 331.53 | 325.5
| Std Dev. |  | 9.6167 | 6.3246 | 4.5898 | 6.3321 | 7.4677 | 9.5237 | 10.4195 | 8.0911 | 5.3572 | 10.328 | 11.9024 | 5.2694 | 9.5586 | 3.2752 | 5.0465 | 19.7045 | 6.2743 | 2.6793 | 12.1106 | 11.6748 | 3.0231 | 2.3166
| Rel.Std.Dev. |  | 2.793% | 2.04% | 1.384% | 2.027% | 2.332% | 2.981% | 3.32% | 2.534% | 1.597% | 3.645% | 3.321% | 1.616% | 2.97% | 1.044% | 1.605% | 5.784% | 2.016% | 0.8205% | 4.129% | 3.565% | 0.9117% | 0.711%
| PDM3 |  | 7.34% | -3.364% | 3.39% | -2.632% | -0.1949% | -0.4027% | -2.169% | -0.4547% | 4.585% | -11.68% | 11.74% | 1.675% | 0.3246% | -2.169% | -2.013% | 6.196% | -3% | 1.79% | -8.56% | 2.091% | 3.368% | 1.572%
| Z-Score (Absolute) |  | NA | 0.93 | 1.06 | 0.72 | 0 | 0.06 | 0.58 | 0.08 | 1.41 | 3.39 | 3.52 | 0.55 | 0.15 | 0.58 | 0.54 | 1.88 | 0.83 | 0.59 | 2.47 | 0.67 | 1.05 | 0.52
Note on C31: Z-Scores have been calculated inclusive of individual outliers. In general, laboratory batches are rejected if Z-Score > 2.5.

## 4-Acid
| Analytical results for Ag in OREAS 153c (Certified Value 1.77 ppm) | [28 empty] | Certified
Ag | Round | Replicate | Lab | Lab | Lab | Lab | Lab | Lab | Lab | Lab | Lab | Lab | Lab | Lab | Lab | Lab | Lab | Lab | Lab | Lab | Lab | Lab | Lab | Lab | Lab | Lab | Lab |  |  | 1
| No | No | 1.01 | 1.02 | 1.03 | 1.04 | 1.05 | 1.06 | 1.07 | 1.08 | 1.09 | 1.11 | 1.12 | 1.13 | 1.16 | 1.17 | 1.18 | 1.19 | 1.20 | 1.21 | 1.22 | 1.23 | 1.24 | 1.26 | 1.27 | 1.29 | 1.30 |  |  | ppm
|  |  | 4A*MS | 4A*MS | 4A*OES/MS | 4A*MS | 4A*OES/MS | 4A*OES/MS | 4A*OES/MS | 4A*OES/MS | 4A*MS | 4A*MS | 4A*MS | 4A*OES/MS | 4A*OES | 4A*OES/MS | 4A*OES | 4A*MS | 4A*OES/MS | 4A*OES/MS | 4A*OES | 4A*OES/MS | 4A*OES | 4A*OES/MS | 4A*OES/MS | 4A*OES/MS | 4A*OES |  |  | 2
3
| 1 | 1 | 1.8 | 1.8 | 1.633 | 1.79 | 1.82 | 1.79 | 1.88 | 1.68 | 1.9 | 1.7946 | 1.81 | < 0.2 | 1.68 | 1.66 | 1.7636 | 1.8 | 1.76 | 1.76 | 1.8 | 1.748 | < 5 | 1.5907 | 1.7 | 1.78 | < 2 |  |  | 1
| 1 | 2 | 1.7 | 1.7 | 1.639 | 1.81 | 1.71 | 1.75 | 1.67 | 1.72 | 1.89 | 1.9302 | 1.75 | 0.329 | 1.78 | 1.61 | 1.7406 | 1.8 | 1.8 | 1.82 | 1.82 | 1.758 | < 5 | 1.5692 | 1.8 | 1.85 | < 2 |  |  | 25
| 1 | 3 | 1.8 | 1.8 | 1.652 | 1.75 | 1.7 | 1.73 | 1.84 | 1.66 | 1.81 | 1.7464 | 1.85 | 0.317 | 1.73 | 1.8 | 1.8044 | 1.71 | 1.7 | 1.96 | 1.83 | 1.827 | < 5 | 1.5313 | 1.7 | 1.87 | < 2 |  |  | 16
| 1 | 4 | 1.8 | 1.7 | 1.708 | 1.78 | 1.77 | 1.7 | 1.86 | 1.7 | 1.8 | 1.8022 | 1.77 | 0.306 | 1.72 | 1.66 | 1.7936 | 1.76 | 1.66 | 1.92 | 1.84 | 1.738 | < 5 | 1.6278 | 1.8 | 2.03 | < 2 |  |  | 1.767
| 1 | 5 | 1.7 | 1.6 | 1.652 | 1.87 | 1.76 | 1.75 | 1.88 | 1.7 | 1.73 | 1.7899 | 1.79 | < 0.2 | 1.79 | 1.63 | 1.7483 | 1.76 | 1.76 | 1.89 | 1.8 | 1.748 | < 5 | 1.5702 | 1.7 | 1.88 | < 2 |  |  | 11
| 1 | 6 | 1.8 | 1.7 | 1.637 | 1.84 | 1.73 | 1.79 | 1.76 | 1.76 | 1.78 | 1.8041 | 1.78 | 0.38 | 1.78 | 1.71 | 1.7637 | 1.72 | 1.72 | 1.96 | 1.85 | 1.758 | < 5 | 1.5985 | 1.6 | 1.96 | < 2
| Mean |  | 1.7667 | 1.7167 | 1.6535 | 1.8067 | 1.7483 | 1.7517 | 1.815 | 1.7033 | 1.8183 | 1.8112 | 1.7917 | 0.333 | 1.7467 | 1.6783 | 1.769 | 1.7583 | 1.7333 | 1.885 | 1.8233 | 1.7628 |  | 1.5813 | 1.7167 | 1.895
| Median |  | 1.8 | 1.7 | 1.6455 | 1.8 | 1.745 | 1.75 | 1.85 | 1.7 | 1.805 | 1.7984 | 1.785 | 0.323 | 1.755 | 1.66 | 1.7636 | 1.76 | 1.74 | 1.905 | 1.825 | 1.753 |  | 1.5805 | 1.7 | 1.875
| Std Dev. |  | 0.05164 | 0.075277 | 0.027848 | 0.043205 | 0.04446 | 0.034881 | 0.083845 | 0.034448 | 0.065549 | 0.062007 | 0.034881 | 0.032711 | 0.043665 | 0.068532 | 0.025083 | 0.038166 | 0.050067 | 0.080436 | 0.020656 | 0.032314 |  | 0.032622 | 0.075277 | 0.087807
| Rel.Std.Dev. |  | 2.923% | 4.385% | 1.684% | 2.391% | 2.543% | 1.991% | 4.62% | 2.022% | 3.605% | 3.423% | 1.947% | 9.823% | 2.5% | 4.083% | 1.418% | 2.171% | 2.888% | 4.267% | 1.133% | 1.833% |  | 2.063% | 4.385% | 4.634%
| PDM3 |  | -0.01638% | -2.846% | -6.421% | 2.247% | -1.054% | -0.8653% | 2.719% | -3.601% | 2.908% | 2.506% | 1.398% | -81.15% | -1.148% | -5.016% | 0.1179% | -0.488% | -1.903% | 6.681% | 3.191% | -0.2333% |  | -10.51% | -2.846% | 7.247%
| Z-Score (Absolute) |  | 0.11 | 0.53 | 1.34 | 0.62 | 0.13 | 0.08 | 0.72 | 0.7 | 0.76 | 0.67 | 0.42 | 19.16 | 0.15 | 1.02 | 0.14 | 0 | 0.32 | 1.61 | 0.83 | 0.06 | 9.45 | 2.26 | 0.53 | 1.74 | 9.67
| Analytical results for Al in OREAS 153c (Certified Value 7.48 wt.%) | [28 empty] | Certified
Al | Round | Replicate | Lab | Lab | Lab | Lab | Lab | Lab | Lab | Lab | Lab | Lab | Lab | Lab | Lab | Lab | Lab | Lab | Lab | Lab | Lab | Lab | Lab | Lab | Lab | Lab | Lab | Lab |  | 1
| No | No | 1.01 | 1.02 | 1.03 | 1.04 | 1.05 | 1.06 | 1.07 | 1.08 | 1.09 | 1.11 | 1.12 | 1.13 | 1.14 | 1.16 | 1.17 | 1.18 | 1.19 | 1.20 | 1.21 | 1.22 | 1.23 | 1.24 | 1.26 | 1.27 | 1.29 | 1.30 |  | wt.%
|  |  | 4A*OES | 4A*MS | 4A*OES/MS | 4A*OES/MS | 4A*OES/MS | 4A*OES/MS | 4A*OES/MS | 4A*OES/MS | 4A*OES | 4A*MS | 4A*MS | 4A*OES/MS | 4A*OES | 4A*OES | 4A*OES/MS | 4A*OES | 4A*MS | 4A*OES/MS | 4A*OES/MS | 4A*OES | 4A*OES/MS | 4A*OES | 4A*OES/MS | 4A*OES/MS | 4A*OES/MS | 4A*OES |  | 2
3
| 1 | 1 | 7.9 | 6.32 | 7.09 | 7.76 | 7.56 | 7.38 | 7.72 | 7.95 | 7.7151 | 7.6464 | 7.88 | 7.62 | 7.7889 | 7.53 | 7.54 | 7.5513 | 7.46 | 7.02 | 7.5 | 7.38 | 8.25 | 7.34 | 7.1819 | 7.76 | 7.27 | 7.42 |  | 1
| 1 | 2 | 7.92 | 7.06 | 7.14 | 7.68 | 7.31 | 7.29 | 7.53 | 7.6 | 7.7805 | 7.3712 | 7.87 | 6.71 | 7.7977 | 7.55 | 7.56 | 7.5301 | 7.73 | 7.36 | 7.83 | 7.4 | 6.36 | 7.1429 | 7.1128 | 7.61 | 7.39 | 7.53 |  | #N/A
| 1 | 3 | 7.88 | 7.51 | 7.13 | 7.73 | 7.24 | 7.03 | 7.46 | 7.45 | 7.9188 | 7.2179 | 8.02 | 6.79 | 7.7855 | 7.53 | 7.51 | 7.5022 | 7.26 | 7.15 | 7.82 | 7.39 | 7.66 | 7.7426 | 7.1087 | 7.17 | 7.17 | 7.54 |  | 16
| 1 | 4 | 7.92 | 7.36 | 7.3 | 7.79 | 7.26 | 7.4 | 7.71 | 7.57 | 7.9019 | 7.2803 | 7.9 | 7.1 | 7.7146 | 7.55 | 7.54 | 7.6416 | 7.13 | 6.09 | 7.89 | 7.48 | 6.62 | 6.8931 | 7.2911 | 7.48 | 7.24 | 7.45 |  | 7.4796
| 1 | 5 | 7.83 | 6.6 | 7.16 | 7.73 | 7.44 | 7.47 | 7.7 | 7.55 | 7.7016 | 7.5485 | 7.8 | 7.77 | 7.7742 | 7.54 | 7.5 | 7.4477 | 7.82 | 7.11 | 7.56 | 7.42 | 7.43 | 9.4756 | 7.2043 | 7.14 | 7.18 | 7 |  | 12
| 1 | 6 | 7.91 | 6.66 | 7.19 | 7.89 | 7.24 | 7.23 | 7.7 | 7.64 | 7.769 | 7.4128 | 7.91 | 6.7 | 7.7315 | 7.56 | 7.52 | 7.6154 | 7.87 | 7.09 | 7.87 | 7.35 | 7.25 | 7.848 | 7.3521 | 7.72 | 7.31 | 7.56
| Mean |  | 7.8933 | 6.9183 | 7.1683 | 7.7633 | 7.3417 | 7.3 | 7.6367 | 7.6267 | 7.7978 | 7.4129 | 7.8967 | 7.115 | 7.7654 | 7.5433 | 7.5283 | 7.548 | 7.545 | 6.97 | 7.745 | 7.4033 | 7.2617 | 7.7404 | 7.2085 | 7.48 | 7.26 | 7.4167
| Median |  | 7.905 | 6.86 | 7.15 | 7.745 | 7.285 | 7.335 | 7.7 | 7.585 | 7.7748 | 7.392 | 7.89 | 6.945 | 7.7798 | 7.545 | 7.53 | 7.5407 | 7.595 | 7.1 | 7.825 | 7.395 | 7.34 | 7.5413 | 7.1931 | 7.545 | 7.255 | 7.49
| Std Dev. |  | 0.034448 | 0.46718 | 0.072503 | 0.072019 | 0.13091 | 0.15697 | 0.11219 | 0.17072 | 0.092412 | 0.16144 | 0.07174 | 0.47458 | 0.034081 | 0.012111 | 0.022286 | 0.071838 | 0.30859 | 0.44618 | 0.16956 | 0.044121 | 0.69118 | 0.92279 | 0.09725 | 0.27004 | 0.082946 | 0.21134
| Rel.Std.Dev. |  | 0.4364% | 6.753% | 1.011% | 0.9277% | 1.783% | 2.15% | 1.469% | 2.239% | 1.185% | 2.178% | 0.9085% | 6.67% | 0.4389% | 0.1605% | 0.296% | 0.9517% | 4.09% | 6.401% | 2.189% | 0.596% | 9.518% | 11.92% | 1.349% | 3.61% | 1.143% | 2.85%
| PDM3 |  | 5.532% | -7.504% | -4.161% | 3.794% | -1.844% | -2.401% | 2.1% | 1.966% | 4.255% | -0.8922% | 5.576% | -4.874% | 3.821% | 0.8523% | 0.6517% | 0.9152% | 0.8745% | -6.813% | 3.548% | -1.019% | -2.914% | 3.487% | -3.625% | 0.005518% | -2.936% | -0.8412%
| Z-Score (Absolute) |  | 1.1 | 1.66 | 0.95 | 0.73 | 0.46 | 0.58 | 0.37 | 0.35 | 0.83 | 0.26 | 1.11 | 1.1 | 0.74 | 0.11 | 0.07 | 0.12 | 0.12 | 1.51 | 0.68 | 0.29 | 0.69 | 0.67 | 0.84 | 0.07 | 0.69 | 0.25
| Analytical results for As in OREAS 153c (Certified Value 40.6 ppm) | [28 empty] | Certified
As | Round | Replicate | Lab | Lab | Lab | Lab | Lab | Lab | Lab | Lab | Lab | Lab | Lab | Lab | Lab | Lab | Lab | Lab | Lab | Lab | Lab | Lab | Lab | Lab | Lab | Lab |  |  |  | 1
| No | No | 1.01 | 1.02 | 1.03 | 1.04 | 1.05 | 1.06 | 1.07 | 1.08 | 1.09 | 1.11 | 1.12 | 1.13 | 1.16 | 1.17 | 1.18 | 1.19 | 1.20 | 1.21 | 1.22 | 1.24 | 1.26 | 1.27 | 1.29 | 1.30 |  |  |  | ppm
|  |  | 4A*MS | 4A*MS | 4A*OES/MS | 4A*MS | 4A*OES/MS | 4A*OES/MS | 4A*OES/MS | 4A*OES/MS | 4A*MS | 4A*MS | 4A*MS | 4A*OES/MS | 4A*OES | 4A*OES/MS | 4A*OES | 4A*OES/MS | 4A*OES/MS | 4A*OES/MS | 4A*OES | 4A*OES | 4A*OES/MS | 4A*OES/MS | 4A*OES/MS | 4A*OES |  |  |  | 1
2
| 1 | 1 | 42 | 41 | 31.8 | 38 | 40.2 | 42.5 | 44.7 | 37.2 | 44.2 | 38.4891 | 50.5 | 38.704 | 36.74 | 41 | 41.0344 | 42 | 39.4 | 43.8 | 40.1 | 39.764 | 30.937 | 31.4 | 43 | 42 |  |  |  | 1
| 1 | 2 | 44 | 39 | 31.2 | 38 | 39.9 | 43.2 | 37.7 | 38.8 | 43.6 | 38.9313 | 44.4 | 36.83 | 38.05 | 41 | 42.0651 | 40 | 40.6 | 44.6 | 40.2 | 38.359 | 30.663 | 29.9 | 40 | 40 |  |  |  | 13
| 1 | 3 | 43 | 41 | 31.1 | 39 | 38.7 | 42.3 | 44.4 | 38.8 | 42.6 | 38.5661 | 47.9 | 40.5 | 36.26 | 40 | 40.4378 | 40 | 36.2 | 43.4 | 40.3 | 40.194 | 30.999 | 29.9 | 42 | 39 |  |  |  | 16
| 1 | 4 | 44 | 39 | 31.8 | 39 | 41 | 42 | 44.7 | 39.3 | 41.7 | 37.8495 | 47.8 | 41.2 | 38.22 | 42 | 42.0133 | 41 | 36.6 | 43.2 | 40.2 | 38.126 | 30.486 | 30.2 | 47 | 42 |  |  |  | 40.6239
| 1 | 5 | 42 | 38 | 31.9 | 40 | 39.6 | 42.1 | 44.4 | 40.2 | 40.4 | 38.888 | 47.5 | 56.02 | 36.93 | 43 | 40.2078 | 41 | 40.5 | 44.6 | 39.7 | 38.719 | 30.274 | 32.2 | 42 | 39 |  |  |  | 13
| 1 | 6 | 43 | 38 | 31.3 | 38 | 39.4 | 42.7 | 39.5 | 39.9 | 40.9 | 37.7152 | 49.2 | 47.35 | 37.6 | 41 | 40.2238 | 40 | 37.8 | 44.8 | 39.6 | 38.939 | 30.372 | 30.4 | 44 | 39
| Mean |  | 43 | 39.3333 | 31.5167 | 38.6667 | 39.8 | 42.4667 | 42.5667 | 39.0333 | 42.2333 | 38.4065 | 47.8833 | 43.434 | 37.3 | 41.3333 | 40.997 | 40.6667 | 38.5167 | 44.0667 | 40.0167 | 39.0168 | 30.6218 | 30.6667 | 43 | 40.1667
| Median |  | 43 | 39 | 31.55 | 38.5 | 39.75 | 42.4 | 44.4 | 39.05 | 42.15 | 38.5276 | 47.85 | 40.85 | 37.265 | 41 | 40.7361 | 40.5 | 38.6 | 44.2 | 40.15 | 38.829 | 30.5745 | 30.3 | 42.5 | 39.5
| Std Dev. |  | 0.89443 | 1.3663 | 0.35449 | 0.8165 | 0.77717 | 0.44121 | 3.1277 | 1.0633 | 1.5029 | 0.5153 | 2.043 | 7.118 | 0.77859 | 1.0328 | 0.86122 | 0.8165 | 1.9292 | 0.68896 | 0.29269 | 0.80809 | 0.29837 | 0.9331 | 2.3664 | 1.472
| Rel.Std.Dev. |  | 2.08% | 3.474% | 1.125% | 2.112% | 1.953% | 1.039% | 7.348% | 2.724% | 3.559% | 1.342% | 4.267% | 16.39% | 2.087% | 2.499% | 2.101% | 2.008% | 5.009% | 1.563% | 0.7314% | 2.071% | 0.9744% | 3.043% | 5.503% | 3.665%
| PDM3 |  | 5.849% | -3.177% | -22.42% | -4.818% | -2.028% | 4.536% | 4.782% | -3.915% | 3.962% | -5.458% | 17.87% | 6.917% | -8.182% | 1.746% | 0.9186% | 0.1054% | -5.187% | 8.475% | -1.495% | -3.956% | -24.62% | -24.51% | 5.849% | -1.125%
| Z-Score (Absolute) |  | 1.02 | 0.27 | 3.02 | 0.5 | 0.1 | 0.84 | 0.87 | 0.37 | 0.75 | 0.59 | 2.75 | 1.18 | 0.98 | 0.44 | 0.32 | 0.2 | 0.56 | 1.4 | 0.03 | 0.38 | 3.34 | 3.32 | 1.02 | 0.03
| Analytical results for B in OREAS 153c (Indicative Value 6500 ppm) | [28 empty] | Indicative
B | Round | Replicate | 1.01: Lab; 1.02: Lab |  |  |  | 1
| No | No | 1.01: 1.10; 1.02: 1.13 |  |  |  | ppm
|  |  | 1.01: 4A*OES; 1.02: 4A*OES/MS |  |  |  | 0
0
| 1 | 1 | 1.01: 11.3915; 1.02: 14902.66 |  |  |  | 1
| 1 | 2 | 1.01: 11.6289; 1.02: 10938.84 |  |  |  | 3
| 1 | 3 | 1.01: 12.2543; 1.02: 10763.68 |  |  |  | 16
| 1 | 4 | 1.01: 10.2763; 1.02: 11916.83 |  |  |  | 6500.2651
| 1 | 5 | 1.01: 11.2793; 1.02: 19953.27 |  |  |  | 9
| 1 | 6 | 1.01: 11.1214; 1.02: 9459.95
| Mean |  | 1.01: 11.3253; 1.02: 12989.205
| Median |  | 1.01: 11.3354; 1.02: 11427.835
| Std Dev. |  | 1.01: 0.64864; 1.02: 3870.9714
| Rel.Std.Dev. |  | 1.01: 5.727%; 1.02: 29.8%
| PDM3 |  | 1.01: -99.83%; 1.02: 99.83%
| Z-Score (Absolute) |  | 1.01: 0.67; 1.02: 0.67
| Analytical results for Ba in OREAS 153c (Certified Value 782 ppm) | [28 empty] | Certified
Ba | Round | Replicate | Lab | Lab | Lab | Lab | Lab | Lab | Lab | Lab | Lab | Lab | Lab | Lab | Lab | Lab | Lab | Lab | Lab | Lab | Lab | Lab | Lab | Lab | Lab | Lab | Lab | Lab |  | 1
| No | No | 1.01 | 1.02 | 1.03 | 1.04 | 1.05 | 1.06 | 1.07 | 1.08 | 1.09 | 1.11 | 1.12 | 1.13 | 1.14 | 1.16 | 1.17 | 1.18 | 1.19 | 1.20 | 1.21 | 1.22 | 1.23 | 1.24 | 1.26 | 1.27 | 1.29 | 1.30 |  | ppm
|  |  | 4A*MS | 4A*MS | 4A*OES/MS | 4A*OES/MS | 4A*OES/MS | 4A*OES/MS | 4A*OES/MS | 4A*OES/MS | 4A*MS | 4A*MS | 4A*MS | 4A*OES/MS | 4A*OES | 4A*OES | 4A*OES/MS | 4A*OES | 4A*MS | 4A*OES/MS | 4A*OES/MS | 4A*OES | 4A*OES/MS | 4A*OES | 4A*OES/MS | 4A*OES/MS | 4A*OES/MS | 4A*OES |  | 0
0
| 1 | 1 | 795 | 410 | 169 | 784 | 780 | 780 | 790 | 800 | 884.3 | 867.4746 | 769 | 1444.67 | 782.48 | 794.4 | 768 | 781.1555 | 770 | 760 | 800 | 731 | 806 | 840.648 | 741.969 | 709 | 780 | 745 |  | 1
| 1 | 2 | 795 | 339 | 192 | 780 | 740 | 770 | 770 | 770 | 858.4 | 863.6647 | 785 | 1230.67 | 788.43 | 787 | 763 | 797.8542 | 770 | 760 | 840 | 736 | 782 | 819.066 | 739.708 | 720 | 772 | 752 |  | 14
| 1 | 3 | 789 | 617 | 138 | 779 | 750 | 760 | 760 | 760 | 849.5 | 838.2746 | 801 | 1216.01 | 785.69 | 791.1 | 774 | 798.1304 | 745 | 750 | 840 | 734 | 819 | 820.458 | 743.347 | 712 | 769 | 757 |  | 16
| 1 | 4 | 761 | 722 | 135 | 786 | 760 | 780 | 790 | 760 | 832.3 | 846.1187 | 794 | 1091.28 | 784.94 | 791.1 | 760 | 808.6392 | 751 | 730 | 850 | 738 | 786 | 812.678 | 739.144 | 715 | 851 | 748 |  | 781.9296
| 1 | 5 | 782 | 399 | 128 | 788 | 760 | 790 | 780 | 770 | 808.2 | 897.5793 | 776 | 1479.83 | 783.46 | 790.3 | 763 | 778.9407 | 777 | 740 | 810 | 736 | 813 | 840.04 | 742.28 | 704 | 813 | 707 |  | 14
| 1 | 6 | 756 | 384 | 125 | 797 | 750 | 780 | 790 | 770 | 821 | 859.1565 | 790 | 1329.19 | 775.88 | 792.8 | 756 | 793.6743 | 771 | 750 | 850 | 737 | 831 | 834.083 | 744.959 | 712 | 846 | 761
| Mean |  | 779.6667 | 478.5 | 147.8333 | 785.6667 | 756.6667 | 776.6667 | 780 | 771.6667 | 842.2833 | 862.0447 | 785.8333 | 1298.6083 | 783.48 | 791.1167 | 764 | 793.0657 | 764 | 748.3333 | 831.6667 | 735.3333 | 806.1667 | 827.8288 | 741.9012 | 712 | 805.1667 | 745
| Median |  | 785.5 | 404.5 | 136.5 | 785 | 755 | 780 | 785 | 770 | 840.9 | 861.4106 | 787.5 | 1279.93 | 784.2 | 791.1 | 763 | 795.7643 | 770 | 750 | 840 | 736 | 809.5 | 827.2705 | 742.1245 | 712 | 796.5 | 750
| Std Dev. |  | 17.1542 | 153.5432 | 26.7389 | 6.532 | 13.6626 | 10.328 | 12.6491 | 14.7196 | 27.5374 | 20.6001 | 11.7884 | 148.0092 | 4.2492 | 2.4991 | 6.2929 | 11.2504 | 12.8062 | 11.6905 | 21.3698 | 2.5033 | 19.0727 | 11.9434 | 2.1909 | 5.4037 | 37.0698 | 19.5038
| Rel.Std.Dev. |  | 2.2% | 32.09% | 18.09% | 0.8314% | 1.806% | 1.33% | 1.622% | 1.908% | 3.269% | 2.39% | 1.5% | 11.4% | 0.5423% | 0.3159% | 0.8237% | 1.419% | 1.676% | 1.562% | 2.57% | 0.3404% | 2.366% | 1.443% | 0.2953% | 0.7589% | 4.604% | 2.618%
| PDM3 |  | -0.2894% | -38.81% | -81.09% | 0.4779% | -3.231% | -0.6731% | -0.2468% | -1.313% | 7.719% | 10.25% | 0.4992% | 66.08% | 0.1983% | 1.175% | -2.293% | 1.424% | -2.293% | -4.297% | 6.361% | -5.959% | 3.1% | 5.87% | -5.119% | -8.943% | 2.972% | -4.723%
| Z-Score (Absolute) |  | 0 | 7.87 | 16.5 | 0.15 | 0.6 | 0.08 | 0 | 0.21 | 1.63 | 2.15 | 0.16 | 13.54 | 0.1 | 0.29 | 0.41 | 0.35 | 0.41 | 0.82 | 1.35 | 1.16 | 0.69 | 1.25 | 0.99 | 1.77 | 0.66 | 0.91
| Analytical results for Be in OREAS 153c (Certified Value 2.01 ppm) | [28 empty] | Certified
Be | Round | Replicate | Lab | Lab | Lab | Lab | Lab | Lab | Lab | Lab | Lab | Lab | Lab | Lab | Lab | Lab | Lab | Lab | Lab | Lab | Lab | Lab | Lab | Lab | Lab | Lab | Lab |  |  | 1
| No | No | 1.01 | 1.02 | 1.03 | 1.04 | 1.05 | 1.06 | 1.07 | 1.08 | 1.09 | 1.10 | 1.11 | 1.12 | 1.16 | 1.17 | 1.18 | 1.19 | 1.20 | 1.21 | 1.22 | 1.23 | 1.24 | 1.26 | 1.27 | 1.29 | 1.30 |  |  | ppm
|  |  | 4A*MS | 4A*MS | 4A*OES/MS | 4A*MS | 4A*OES/MS | 4A*OES/MS | 4A*OES/MS | 4A*OES/MS | 4A*MS | 4A*OES | 4A*MS | 4A*MS | 4A*OES | 4A*OES/MS | 4A*OES | 4A*MS | 4A*OES/MS | 4A*OES/MS | 4A*OES | 4A*OES/MS | 4A*OES | 4A*OES/MS | 4A*OES/MS | 4A*OES/MS | 4A*OES |  |  | 2
3
| 1 | 1 | 2.3 | 3 | 2 | 2.07 | 2 | 2.02 | 2.1 | 2.05 | 2.13 | 1.5404 | 1.9267 | 1.64 | 2.65 | 2 | 2.1789 | 2.03 | 1.94 | 2.02 | < 5 | 2 | < 5 | 1.723 | 2 | 1.9 | 2.2 |  |  | 1
| 1 | 2 | 2.3 | 3 | 2 | 2.17 | 1.9 | 2.02 | 2.07 | 1.98 | 2.18 | 1.5366 | 1.8899 | 1.63 | 2.62 | 2 | 2.0999 | 2.01 | 1.93 | 2.13 | < 5 | 2 | < 5 | 1.7291 | 2 | 1.9 | 1.9 |  |  | 28
| 1 | 3 | 2.3 | 3 | 2 | 2 | 1.93 | 1.97 | 2.05 | 1.95 | 2 | 1.568 | 1.8301 | 1.67 | 2.67 | 2 | 2.1352 | 1.92 | 1.92 | 2.12 | < 5 | 2 | < 5 | 1.7131 | 2 | 1.9 | 1.9 |  |  | 16
| 1 | 4 | 2.3 | 3 | 2 | 2.04 | 1.96 | 2.01 | 2.12 | 1.98 | 2.14 | 1.5968 | 1.8571 | 1.71 | 2.62 | 2 | 2.2247 | 1.92 | 1.9 | 2.14 | < 5 | 2 | < 5 | 1.7568 | 2 | 2.2 | 1.8 |  |  | 2.0106
| 1 | 5 | 2.3 | 3 | 2 | 2.22 | 1.97 | 2.06 | 2.12 | 1.99 | 2.04 | 1.5413 | 1.8718 | 1.59 | 2.65 | 2 | 2.088 | 1.99 | 1.91 | 2.05 | < 5 | 2 | < 5 | 1.7429 | 2 | 2.1 | 1.8 |  |  | 15
| 1 | 6 | 2.4 | 3 | 2 | 2.1 | 1.92 | 2.01 | 2.12 | 2.01 | 1.91 | 1.5412 | 1.8766 | 1.65 | 2.72 | 2 | 2.0459 | 2.05 | 1.91 | 2.14 | < 5 | 3 | < 5 | 1.7648 | 2 | 2.1 | 1.9
| Mean |  | 2.3167 | 3 | 2 | 2.1 | 1.9467 | 2.015 | 2.0967 | 1.9933 | 2.0667 | 1.554 | 1.8754 | 1.6483 | 2.655 | 2 | 2.1288 | 1.9867 | 1.9183 | 2.1 |  | 2.1667 |  | 1.7383 | 2 | 2.0167 | 1.9167
| Median |  | 2.3 | 3 | 2 | 2.085 | 1.945 | 2.015 | 2.11 | 1.985 | 2.085 | 1.5413 | 1.8742 | 1.645 | 2.65 | 2 | 2.1175 | 2 | 1.915 | 2.125 |  | 2 |  | 1.736 | 2 | 2 | 1.9
| Std Dev. |  | 0.040825 | 0 | 0 | 0.082219 | 0.036697 | 0.02881 | 0.030111 | 0.033862 | 0.10191 | 0.023836 | 0.032372 | 0.040208 | 0.037283 | 0 | 0.064979 | 0.055377 | 0.01472 | 0.051769 |  | 0.40825 |  | 0.020097 | 0 | 0.13292 | 0.1472
| Rel.Std.Dev. |  | 1.762% | 0% | 0% | 3.915% | 1.885% | 1.43% | 1.436% | 1.699% | 4.931% | 1.534% | 1.726% | 2.439% | 1.404% | 0% | 3.052% | 2.787% | 0.7673% | 2.465% |  | 18.84% |  | 1.156% | 0% | 6.591% | 7.68%
| PDM3 |  | 15.22% | 49.21% | -0.5275% | 4.446% | -3.18% | 0.2186% | 4.28% | -0.859% | 2.788% | -22.71% | -6.726% | -18.02% | 32.05% | -0.5275% | 5.877% | -1.191% | -4.589% | 4.446% |  | 7.762% |  | -13.55% | -0.5275% | 0.3015% | -4.672%
| Z-Score (Absolute) |  | 2.06 | NA | NA | 0.58 | 0.47 | 0.01 | 0.55 | 0.15 | 0.35 | 3.17 | 0.96 | 2.52 | 4.38 | NA | 0.77 | 0.2 | 0.67 | 0.58 | 3.32 | NA | 3.32 | 1.9 | NA | 0.01 | 0.68
Results from laboratories 1.02, 1.03, 1.17, 1.23 and 1.27 were removed due to their 1 ppm reading resolution.
| Analytical results for Bi in OREAS 153c (Certified Value 2.35 ppm) | [28 empty] | Certified
Bi | Round | Replicate | Lab | Lab | Lab | Lab | Lab | Lab | Lab | Lab | Lab | Lab | Lab | Lab | Lab | Lab | Lab | Lab | Lab | Lab | Lab | Lab | Lab | Lab | Lab | Lab | Lab |  |  | 1
| No | No | 1.01 | 1.02 | 1.03 | 1.04 | 1.05 | 1.06 | 1.07 | 1.08 | 1.09 | 1.11 | 1.12 | 1.13 | 1.16 | 1.17 | 1.18 | 1.19 | 1.20 | 1.21 | 1.22 | 1.23 | 1.24 | 1.26 | 1.27 | 1.29 | 1.30 |  |  | ppm
|  |  | 4A*MS | 4A*MS | 4A*OES/MS | 4A*MS | 4A*OES/MS | 4A*OES/MS | 4A*OES/MS | 4A*OES/MS | 4A*MS | 4A*MS | 4A*MS | 4A*OES/MS | 4A*OES | 4A*OES/MS | 4A*OES | 4A*OES/MS | 4A*OES/MS | 4A*OES/MS | 4A*OES | 4A*OES/MS | 4A*OES | 4A*OES/MS | 4A*OES/MS | 4A*OES/MS | 4A*OES |  |  | 2
3
| 1 | 1 | 2.42 | 2.1 | 2.21 | 2.24 | 2.36 | 2.32 | 2.55 | 2.26 | 2.52 | 2.5292 | 2.12 | 11.92 | < 5 | 2.54 | 2.589 | < 5 | 2.4 | 2.23 | < 5 | 2.6 | < 5 | 2.631 | 2.9 | 2.31 | < 5 |  |  | 1
| 1 | 2 | 2.48 | 2.2 | 2.13 | 2.33 | 2.22 | 2.24 | 2.75 | 2.33 | 2.44 | 2.3247 | 1.94 | 9.76 | < 5 | 2.45 | 2.5045 | < 5 | 2.56 | 2.44 | < 5 | 2.3 | < 5 | 2.497 | 2.6 | 2.32 | 6 |  |  | 29
| 1 | 3 | 2.49 | 2.2 | 2.13 | 2.23 | 2.28 | 2.2 | 2.34 | 2.16 | 2.54 | 2.3515 | 2.17 | 6.61 | < 5 | 2.57 | 2.3107 | < 5 | 3.04 | 2.58 | < 5 | 2.41 | < 5 | 2.36 | 2.6 | 2.41 | < 5 |  |  | 16
| 1 | 4 | 2.49 | 2.2 | 2.21 | 2.35 | 2.45 | 2.21 | 2.47 | 2.26 | 2.39 | 2.384 | 2.01 | 9.95 | < 5 | 2.46 | 2.6126 | < 5 | 2.44 | 2.45 | < 5 | 2.17 | < 5 | 2.473 | 2.3 | 2.55 | < 5 |  |  | 2.3466
| 1 | 5 | 2.47 | 2.2 | 2.2 | 2.26 | 2.24 | 2.52 | 2.43 | 2.51 | 2.23 | 2.314 | 2.25 | 11.97 | < 5 | 2.37 | 2.3983 | < 5 | 2.41 | 2.37 | < 5 | 2.3 | < 5 | 2.33 | 2.4 | 2.31 | 5 |  |  | 16
| 1 | 6 | 2.39 | 2.3 | 2.09 | 2.41 | 2.23 | 2.24 | 2.42 | 2.29 | 2.43 | 2.3989 | 2.35 | 6.42 | < 5 | 2.42 | 2.4124 | < 5 | 2.36 | 2.37 | < 5 | 2.26 | < 5 | 1.998 | 2.4 | 2.46 | < 5
| Mean |  | 2.4567 | 2.2 | 2.1617 | 2.3033 | 2.2967 | 2.2883 | 2.4933 | 2.3017 | 2.425 | 2.3837 | 2.14 | 9.4383 |  | 2.4683 | 2.4713 |  | 2.535 | 2.4067 |  | 2.34 |  | 2.3815 | 2.5333 | 2.3933 | 5.5
| Median |  | 2.475 | 2.2 | 2.165 | 2.295 | 2.26 | 2.24 | 2.45 | 2.275 | 2.435 | 2.3677 | 2.145 | 9.855 |  | 2.455 | 2.4584 |  | 2.425 | 2.405 |  | 2.3 |  | 2.4165 | 2.5 | 2.365 | 5.5
| Std Dev. |  | 0.041793 | 0.063246 | 0.051543 | 0.071461 | 0.090921 | 0.12106 | 0.1432 | 0.11652 | 0.11113 | 0.07845 | 0.15126 | 2.4512 |  | 0.074677 | 0.11792 |  | 0.25657 | 0.1157 |  | 0.149 |  | 0.2164 | 0.21602 | 0.098522 | 0.70711
| Rel.Std.Dev. |  | 1.701% | 2.875% | 2.384% | 3.103% | 3.959% | 5.291% | 5.743% | 5.062% | 4.583% | 3.291% | 7.068% | 25.97% |  | 3.025% | 4.772% |  | 10.12% | 4.808% |  | 6.367% |  | 9.087% | 8.527% | 4.117% | 12.86%
| PDM3 |  | 4.691% | -6.247% | -7.88% | -1.843% | -2.127% | -2.482% | 6.254% | -1.914% | 3.342% | 1.582% | -8.803% | 302.2% |  | 5.188% | 5.313% |  | 8.03% | 2.561% |  | -0.2805% |  | 1.488% | 7.958% | 1.992% | 134.4%
| Z-Score (Absolute) |  | 0.33 | 1.73 | 2.04 | 0.9 | 0.95 | 1.02 | 0.62 | 0.91 | 0.07 | 0.26 | 2.21 | 56.26 | 0.67 | 0.42 | 0.44 | 0.67 | 0.95 | 0.07 | 0.67 | 0.61 | 0.67 | 0.28 | 0.94 | 0.18 | NA
Results from laboratory 1.30 were removed due to their 1 ppm reading resolution.
| Analytical results for Ca in OREAS 153c (Certified Value 1.57 wt.%) | [28 empty] | Certified
Ca | Round | Replicate | Lab | Lab | Lab | Lab | Lab | Lab | Lab | Lab | Lab | Lab | Lab | Lab | Lab | Lab | Lab | Lab | Lab | Lab | Lab | Lab | Lab | Lab | Lab | Lab | Lab | Lab |  | 1
| No | No | 1.01 | 1.02 | 1.03 | 1.04 | 1.05 | 1.06 | 1.07 | 1.08 | 1.09 | 1.11 | 1.12 | 1.13 | 1.14 | 1.16 | 1.17 | 1.18 | 1.19 | 1.20 | 1.21 | 1.22 | 1.23 | 1.24 | 1.26 | 1.27 | 1.29 | 1.30 |  | wt.%
|  |  | 4A*OES | 4A*MS | 4A*OES/MS | 4A*OES/MS | 4A*OES/MS | 4A*OES/MS | 4A*OES/MS | 4A*OES/MS | 4A*OES | 4A*MS | 4A*MS | 4A*OES/MS | 4A*OES | 4A*OES | 4A*OES/MS | 4A*OES | 4A*OES/MS | 4A*OES/MS | 4A*OES/MS | 4A*OES | 4A*OES/MS | 4A*OES | 4A*OES/MS | 4A*OES/MS | 4A*OES/MS | 4A*OES |  | 2
3
| 1 | 1 | 1.57 | 1.52 | 1.44 | 1.59 | 1.61 | 1.56 | 1.64 | 1.71 | 1.5328 | 1.5574 | 1.59 | 1.82 | 1.6549 | 1.55 | 1.55 | 1.5547 | 1.57 | 1.51 | 1.62 | 1.48 | 1.55 | 1.5654 | 1.6126 | 1.56 | 1.39 | 1.549 |  | 1
| 1 | 2 | 1.57 | 1.58 | 1.46 | 1.57 | 1.54 | 1.52 | 1.6 | 1.64 | 1.5537 | 1.5159 | 1.58 | 1.63 | 1.6954 | 1.58 | 1.55 | 1.5514 | 1.58 | 1.56 | 1.71 | 1.45 | 1.48 | 1.5595 | 1.6166 | 1.54 | 1.4 | 1.567 |  | #N/A
| 1 | 3 | 1.59 | 1.7 | 1.45 | 1.58 | 1.55 | 1.48 | 1.58 | 1.62 | 1.5757 | 1.4944 | 1.63 | 1.62 | 1.6708 | 1.59 | 1.57 | 1.5481 | 1.55 | 1.51 | 1.7 | 1.49 | 1.54 | 1.593 | 1.6054 | 1.52 | 1.38 | 1.575 |  | 16
| 1 | 4 | 1.55 | 1.67 | 1.49 | 1.59 | 1.55 | 1.56 | 1.64 | 1.63 | 1.5757 | 1.4938 | 1.6 | 1.57 | 1.7072 | 1.55 | 1.51 | 1.5667 | 1.51 | 1.4 | 1.72 | 1.47 | 1.48 | 1.5281 | 1.6474 | 1.55 | 1.42 | 1.557 |  | 1.5668
| 1 | 5 | 1.58 | 1.54 | 1.45 | 1.59 | 1.58 | 1.59 | 1.64 | 1.65 | 1.5389 | 1.518 | 1.59 | 1.74 | 1.6623 | 1.55 | 1.54 | 1.5435 | 1.58 | 1.51 | 1.66 | 1.46 | 1.55 | 1.7081 | 1.6321 | 1.51 | 1.38 | 1.466 |  | 17
| 1 | 6 | 1.56 | 1.54 | 1.46 | 1.62 | 1.53 | 1.53 | 1.64 | 1.63 | 1.5522 | 1.5185 | 1.61 | 1.61 | 1.6588 | 1.55 | 1.53 | 1.5704 | 1.54 | 1.52 | 1.71 | 1.45 | 1.54 | 1.6193 | 1.6556 | 1.51 | 1.4 | 1.581
| Mean |  | 1.57 | 1.5917 | 1.4583 | 1.59 | 1.56 | 1.54 | 1.6233 | 1.6467 | 1.5548 | 1.5163 | 1.6 | 1.665 | 1.6749 | 1.5617 | 1.5417 | 1.5558 | 1.555 | 1.5017 | 1.6867 | 1.4667 | 1.5233 | 1.5956 | 1.6283 | 1.5317 | 1.395 | 1.5492
| Median |  | 1.57 | 1.56 | 1.455 | 1.59 | 1.55 | 1.545 | 1.64 | 1.635 | 1.553 | 1.5169 | 1.595 | 1.625 | 1.6665 | 1.55 | 1.545 | 1.553 | 1.56 | 1.51 | 1.705 | 1.465 | 1.54 | 1.5792 | 1.6244 | 1.53 | 1.395 | 1.562
| Std Dev. |  | 0.014142 | 0.075476 | 0.017224 | 0.016733 | 0.029665 | 0.038471 | 0.026583 | 0.03266 | 0.017991 | 0.023167 | 0.017889 | 0.094816 | 0.02144 | 0.018348 | 0.020412 | 0.010605 | 0.027386 | 0.053448 | 0.038816 | 0.01633 | 0.033862 | 0.063241 | 0.020159 | 0.02137 | 0.015166 | 0.042372
| Rel.Std.Dev. |  | 0.9008% | 4.742% | 1.181% | 1.052% | 1.902% | 2.498% | 1.638% | 1.983% | 1.157% | 1.528% | 1.118% | 5.695% | 1.28% | 1.175% | 1.324% | 0.6817% | 1.761% | 3.559% | 2.301% | 1.113% | 2.223% | 3.964% | 1.238% | 1.395% | 1.087% | 2.735%
| PDM3 |  | 0.2034% | 1.586% | -6.924% | 1.48% | -0.4349% | -1.711% | 3.607% | 5.097% | -0.7646% | -3.223% | 2.118% | 6.267% | 6.898% | -0.3285% | -1.605% | -0.7037% | -0.754% | -4.158% | 7.649% | -6.392% | -2.775% | 1.836% | 3.924% | -2.243% | -10.97% | -1.126%
| Z-Score (Absolute) |  | 0.23 | 0.63 | 1.86 | 0.6 | 0.04 | 0.33 | 1.22 | 1.66 | 0.06 | 0.78 | 0.79 | 2 | 2.18 | 0.07 | 0.3 | 0.04 | 0.05 | 1.05 | 2.4 | 1.7 | 0.65 | 0.7 | 1.31 | 0.49 | 3.04 | 0.16
| Analytical results for Cd in OREAS 153c (Certified Value 1.04 ppm) | [28 empty] | Certified
Cd | Round | Replicate | Lab | Lab | Lab | Lab | Lab | Lab | Lab | Lab | Lab | Lab | Lab | Lab | Lab | Lab | Lab | Lab | Lab | Lab | Lab | Lab | Lab | Lab | Lab | Lab | Lab | Lab |  | 1
| No | No | 1.01 | 1.02 | 1.03 | 1.04 | 1.05 | 1.06 | 1.07 | 1.08 | 1.09 | 1.10 | 1.11 | 1.12 | 1.13 | 1.16 | 1.17 | 1.18 | 1.19 | 1.20 | 1.21 | 1.22 | 1.23 | 1.24 | 1.26 | 1.27 | 1.29 | 1.30 |  | ppm
|  |  | 4A*MS | 4A*MS | 4A*OES/MS | 4A*MS | 4A*OES/MS | 4A*OES/MS | 4A*OES/MS | 4A*OES/MS | 4A*MS | 4A*OES | 4A*MS | 4A*MS | 4A*OES/MS | 4A*OES | 4A*OES/MS | 4A*OES | 4A*MS | 4A*OES/MS | 4A*OES/MS | 4A*OES | 4A*OES/MS | 4A*OES | 4A*OES/MS | 4A*OES/MS | 4A*OES/MS | 4A*OES |  | 2
3
| 1 | 1 | 1.01 | 1.1 | 0.96 | 1.01 | 1.09 | 0.99 | 1.07 | 0.94 | 1.06 | 0.2059 | 0.95335 | 1.19 | 0.68 | < 1 | 1.18 | 1.0294 | 0.7 | 1.05 | 0.93 | 1.15 | 1.1 | < 5 | 1.036 | 1 | 0.98 | < 1 |  | 1
| 1 | 2 | 1.1 | 1.1 | 0.95 | 0.99 | 1.07 | 1.06 | 0.99 | 0.98 | 1.04 | 0.18208 | 0.95576 | 0.98 | 1.01 | < 1 | 1.19 | 1.0182 | 0.7 | 1.08 | 1.04 | 1.15 | 0.96 | < 5 | 1.005 | 1 | 0.94 | < 1 |  | 30
| 1 | 3 | 1.02 | 1.2 | 0.91 | 0.99 | 1.01 | 1.03 | 1 | 0.95 | 1.05 | 0.17646 | 0.92817 | 1.09 | 0.81 | < 1 | 1.2 | 0.91484 | 0.64 | 1.02 | 1.01 | 1.14 | 1.06 | < 5 | 1.027 | 1.1 | 1.03 | < 1 |  | 16
| 1 | 4 | 1.14 | 1.1 | 0.96 | 1.02 | 1.02 | 1.04 | 1.05 | 0.97 | 1.05 | 0.22278 | 0.95137 | 1.12 | 0.77 | < 1 | 1.18 | 0.89352 | 0.66 | 1.02 | 1.02 | 1.2 | 1.06 | < 5 | 1.034 | 1 | 1.13 | < 1 |  | 1.0401
| 1 | 5 | 1.01 | 1.1 | 0.92 | 1.06 | 1.08 | 1 | 1.06 | 0.98 | 1.06 | 0.1899 | 0.91379 | 1.04 | 0.55 | < 1 | 1.17 | 0.98451 | 0.68 | 1.05 | 1 | 1.17 | 1.02 | < 5 | 0.983 | 1 | 1.11 | < 1 |  | 18
| 1 | 6 | 1.13 | 1.2 | 0.94 | 0.97 | 1.05 | 1.02 | 1 | 0.98 | 1.1 | 0.16934 | 0.94432 | 1.15 | 0.84 | < 1 | 1.13 | 0.93245 | 0.68 | 1.02 | 1.05 | 1.12 | 1.06 | < 5 | 0.863 | 1 | 1.12 | < 1
| Mean |  | 1.0683 | 1.1333 | 0.94 | 1.0067 | 1.0533 | 1.0233 | 1.0283 | 0.96667 | 1.06 | 0.19108 | 0.94113 | 1.095 | 0.77667 |  | 1.175 | 0.96216 | 0.67667 | 1.04 | 1.0083 | 1.155 | 1.0433 |  | 0.99133 | 1.0167 | 1.0517
| Median |  | 1.06 | 1.1 | 0.945 | 1 | 1.06 | 1.025 | 1.025 | 0.975 | 1.055 | 0.18599 | 0.94785 | 1.105 | 0.79 |  | 1.18 | 0.95848 | 0.68 | 1.035 | 1.015 | 1.15 | 1.06 |  | 1.016 | 1 | 1.07
| Std Dev. |  | 0.061779 | 0.05164 | 0.020976 | 0.031411 | 0.03266 | 0.02582 | 0.035449 | 0.017512 | 0.020976 | 0.019966 | 0.016696 | 0.076092 | 0.15513 |  | 0.02429 | 0.056564 | 0.023381 | 0.024495 | 0.042622 | 0.027386 | 0.048028 |  | 0.06605 | 0.040825 | 0.080353
| Rel.Std.Dev. |  | 5.783% | 4.556% | 2.232% | 3.12% | 3.101% | 2.523% | 3.447% | 1.812% | 1.979% | 10.45% | 1.774% | 6.949% | 19.97% |  | 2.067% | 5.879% | 3.455% | 2.355% | 4.227% | 2.371% | 4.603% |  | 6.663% | 4.016% | 7.641%
| PDM3 |  | 2.71% | 8.959% | -9.628% | -3.219% | 1.268% | -1.617% | -1.136% | -7.064% | 1.909% | -81.63% | -9.52% | 5.274% | -25.33% |  | 12.96% | -7.498% | -34.95% | -0.01419% | -3.059% | 11.04% | 0.3063% |  | -4.693% | -2.257% | 1.107%
| Z-Score (Absolute) |  | 0.59 | 1.37 | 0.97 | 0.16 | 0.4 | 0.04 | 0.1 | 0.65 | 0.49 | 10.06 | 0.96 | 0.91 | 2.95 | 6.31 | 1.88 | 0.7 | 4.16 | 0.24 | 0.14 | 1.64 | 0.28 | 17.95 | 0.35 | 0.04 | 0.38 | 6.31
| Analytical results for Ce in OREAS 153c (Certified Value 56 ppm) | [28 empty] | Certified
Ce | Round | Replicate | Lab | Lab | Lab | Lab | Lab | Lab | Lab | Lab | Lab | Lab | Lab | Lab | Lab | Lab | Lab | Lab | Lab | Lab | Lab | Lab | [7 empty] | 1
| No | No | 1.02 | 1.03 | 1.04 | 1.05 | 1.06 | 1.07 | 1.08 | 1.09 | 1.10 | 1.11 | 1.12 | 1.17 | 1.19 | 1.20 | 1.21 | 1.23 | 1.24 | 1.26 | 1.27 | 1.29 | [7 empty] | ppm
|  |  | 4A*MS | 4A*OES/MS | 4A*MS | 4A*OES/MS | 4A*OES/MS | 4A*OES/MS | 4A*OES/MS | 4A*MS | 4A*MS | 4A*MS | 4A*MS | 4A*OES/MS | 4A*MS | 4A*OES/MS | 4A*OES/MS | 4A*OES/MS | 4A*OES | 4A*OES/MS | 4A*OES/MS | 4A*OES/MS | [7 empty] | 0
0
| 1 | 1 | 57 | 49 | 57.42 | 60 | 57.8 | 63.7 | 55.9 | 62.42 | 47.8684 | 63.7651 | 65.5 | 55.7 | 56.04 | 54.6 | 56.8 | 59.85 | 39.599 | 33.796 | 56 | 46.6 | [7 empty] | 1
| 1 | 2 | 61 | 51.31 | 59.07 | 58 | 54.8 | 59.5 | 57.7 | 60.33 | 50.2739 | 61.9294 | 66.6 | 54.1 | 56.61 | 58.4 | 61 | 53.64 | 43.487 | 33.431 | 57 | 46.74 | [7 empty] | 31
| 1 | 3 | 65 | 49.23 | 57.36 | 57.5 | 50.9 | 59.2 | 56.8 | 60.94 | 48.0482 | 59.5698 | 66.7 | 53.1 | 52.71 | 57.9 | 60.2 | 61.3 | 41.166 | 33.112 | 57 | 48.33 | [7 empty] | 16
| 1 | 4 | 62 | 54.32 | 57.51 | 58.2 | 54.1 | 60.9 | 56.5 | 58.28 | 49.6449 | 60.5897 | 69.9 | 49.9 | 53.86 | 46.4 | 61.3 | 51.51 | 43.432 | 34.376 | 60 | 50 | [7 empty] | 56.4735
| 1 | 5 | 56 | 52.39 | 61.72 | 59.4 | 60.4 | 63.7 | 58.1 | 56.28 | 47.1184 | 63.5458 | 68.7 | 55.9 | 56.34 | 56.5 | 59.6 | 56.36 | 51.864 | 33.775 | 55 | 48.94 | [7 empty] | 19
| 1 | 6 | 61 | 51.25 | 61.3 | 59.7 | 52.8 | 60.9 | 59.1 | 57.81 | 49.8114 | 62.0495 | 69.2 | 49.8 | 56.52 | 54.9 | 60.5 | 57.72 | 46.084 | 34.342 | 58 | 46.38
| Mean |  | 60.3333 | 51.25 | 59.0633 | 58.8 | 55.1333 | 61.3167 | 57.35 | 59.3433 | 48.7942 | 61.9082 | 67.7667 | 53.0833 | 55.3467 | 54.7833 | 59.9 | 56.73 | 44.272 | 33.8053 | 57.1667 | 47.8317
| Median |  | 61 | 51.28 | 58.29 | 58.8 | 54.45 | 60.9 | 57.25 | 59.305 | 48.8466 | 61.9894 | 67.7 | 53.6 | 56.19 | 55.7 | 60.35 | 57.04 | 43.4595 | 33.7855 | 57 | 47.535
| Std Dev. |  | 3.3267 | 1.9935 | 2.0038 | 1.0296 | 3.4465 | 1.9743 | 1.1726 | 2.274 | 1.2783 | 1.6344 | 1.7386 | 2.7103 | 1.6494 | 4.3833 | 1.6322 | 3.7022 | 4.3296 | 0.49709 | 1.7224 | 1.4829
| Rel.Std.Dev. |  | 5.514% | 3.89% | 3.393% | 1.751% | 6.251% | 3.22% | 2.045% | 3.832% | 2.62% | 2.64% | 2.566% | 5.106% | 2.98% | 8.001% | 2.725% | 6.526% | 9.78% | 1.47% | 3.013% | 3.1%
| PDM3 |  | 6.835% | -9.249% | 4.586% | 4.12% | -2.373% | 8.576% | 1.552% | 5.082% | -13.6% | 9.623% | 20% | -6.003% | -1.995% | -2.993% | 6.067% | 0.4542% | -21.61% | -40.14% | 1.227% | -15.3%
| Z-Score (Absolute) |  | 0.72 | 1.21 | 0.45 | 0.39 | 0.39 | 0.93 | 0.09 | 0.51 | 1.74 | 1.06 | 2.3 | 0.82 | 0.34 | 0.46 | 0.63 | 0.05 | 2.7 | 4.93 | 0.05 | 1.94
| Analytical results for Co in OREAS 153c (Certified Value 14.6 ppm) | [28 empty] | Certified
Co | Round | Replicate | Lab | Lab | Lab | Lab | Lab | Lab | Lab | Lab | Lab | Lab | Lab | Lab | Lab | Lab | Lab | Lab | Lab | Lab | Lab | Lab | Lab | Lab | Lab | Lab | Lab | Lab | Lab | 1
| No | No | 1.01 | 1.02 | 1.03 | 1.04 | 1.05 | 1.06 | 1.07 | 1.08 | 1.09 | 1.10 | 1.11 | 1.12 | 1.13 | 1.14 | 1.16 | 1.17 | 1.18 | 1.19 | 1.20 | 1.21 | 1.22 | 1.23 | 1.24 | 1.26 | 1.27 | 1.29 | 1.30 | ppm
|  |  | 4A*MS | 4A*MS | 4A*OES/MS | 4A*MS | 4A*OES/MS | 4A*OES/MS | 4A*OES/MS | 4A*OES/MS | 4A*MS | 4A*OES | 4A*MS | 4A*MS | 4A*OES/MS | 4A*OES | 4A*OES | 4A*OES/MS | 4A*OES | 4A*MS | 4A*OES/MS | 4A*OES/MS | 4A*OES | 4A*OES/MS | 4A*OES | 4A*OES/MS | 4A*OES/MS | 4A*OES/MS | 4A*OES | 1
2
| 1 | 1 | 15 | 15.7 | 14.4 | 14.5 | 14.6 | 14.2 | 16.6 | 13.4 | 15.9 | 12.4814 | 15.043 | 15.5 | 11.53 | 17.75 | 13.78 | 14.6 | 14.8943 | 14.7 | 15.3 | 24.2 | 16.3 | 13.1 | 14.051 | 12.8055 | 14.9 | 13.8 | 10 | 1
| 1 | 2 | 15 | 15.3 | 14.4 | 15 | 14.4 | 14.4 | 13.2 | 14.1 | 15.7 | 12.4279 | 14.5555 | 15.3 | 11.08 | 18.54 | 13.78 | 14.1 | 14.2844 | 14.7 | 15 | 18.4 | 16.4 | 14.1 | 14.109 | 12.8307 | 15.2 | 14.1 | 11 | 17
| 1 | 3 | 14 | 16.5 | 14.4 | 14.8 | 14.4 | 13.8 | 16.2 | 14 | 15.4 | 12.5874 | 14.3202 | 15.3 | 10.36 | 18.77 | 14.02 | 14.6 | 14.621 | 14.1 | 12.6 | 14.8 | 16.5 | 13 | 14.028 | 12.796 | 15 | 14.3 | 14 | 16
| 1 | 4 | 15 | 15.7 | 14.9 | 14.6 | 14.4 | 14 | 16.4 | 13.8 | 15.2 | 12.927 | 14.3739 | 15.8 | 10.53 | 18.79 | 14.23 | 13.9 | 14.2887 | 14.4 | 13.5 | 15.6 | 16.4 | 13.4 | 13.963 | 13.1252 | 14.8 | 15.6 | 10 | 14.5575
| 1 | 5 | 15 | 15.6 | 14.7 | 15.6 | 14.6 | 14.4 | 16.6 | 14 | 14.4 | 12.123 | 14.7961 | 15.3 | 11.37 | 18.16 | 12.79 | 14.2 | 14.7478 | 14.7 | 14.7 | 16.4 | 16.7 | 13.4 | 14.077 | 12.5599 | 14.7 | 14.5 | 10 | 20
| 1 | 6 | 15 | 16.4 | 14.8 | 14.8 | 14.3 | 14.3 | 13.6 | 14.2 | 14.8 | 12.7516 | 14.4057 | 15.7 | 10.38 | 18 | 14.06 | 13.7 | 14.651 | 14.6 | 12.8 | 17.4 | 16.4 | 13.8 | 14.041 | 13.145 | 14.6 | 15.2 | 11
| Mean |  | 14.8333 | 15.8667 | 14.6 | 14.8833 | 14.45 | 14.1833 | 15.4333 | 13.9167 | 15.2333 | 12.5497 | 14.5824 | 15.4833 | 10.875 | 18.335 | 13.7767 | 14.1833 | 14.5812 | 14.5333 | 13.9833 | 17.8 | 16.45 | 13.4667 | 14.0448 | 12.8771 | 14.8667 | 14.5833 | 11
| Median |  | 15 | 15.7 | 14.55 | 14.8 | 14.4 | 14.25 | 16.3 | 14 | 15.3 | 12.5344 | 14.4806 | 15.4 | 10.805 | 18.35 | 13.9 | 14.15 | 14.636 | 14.65 | 14.1 | 16.9 | 16.4 | 13.4 | 14.046 | 12.8181 | 14.85 | 14.4 | 10.5
| Std Dev. |  | 0.40825 | 0.4761 | 0.22804 | 0.392 | 0.12247 | 0.24014 | 1.587 | 0.28577 | 0.56095 | 0.27789 | 0.28353 | 0.22286 | 0.51872 | 0.42973 | 0.51352 | 0.3656 | 0.24735 | 0.24221 | 1.1686 | 3.3847 | 0.13784 | 0.41793 | 0.049366 | 0.22263 | 0.21602 | 0.68532 | 1.5492
| Rel.Std.Dev. |  | 2.752% | 3.001% | 1.562% | 2.634% | 0.8476% | 1.693% | 10.28% | 2.053% | 3.682% | 2.214% | 1.944% | 1.439% | 4.77% | 2.344% | 3.727% | 2.578% | 1.696% | 1.667% | 8.357% | 19.02% | 0.8379% | 3.103% | 0.3515% | 1.729% | 1.453% | 4.699% | 14.08%
| PDM3 |  | 1.895% | 8.993% | 0.2919% | 2.238% | -0.7385% | -2.57% | 6.016% | -4.402% | 4.642% | -13.79% | 0.1711% | 6.36% | -25.3% | 25.95% | -5.364% | -2.57% | 0.1627% | -0.166% | -3.944% | 22.27% | 13% | -7.493% | -3.522% | -11.54% | 2.124% | 0.1774% | -24.44%
| Z-Score (Absolute) |  | NA | 1.33 | 0.02 | 0.31 | 0.14 | 0.41 | 0.88 | 0.69 | 0.67 | 2.1 | 0 | 0.93 | 3.83 | 3.88 | 0.83 | 0.41 | 0 | 0.05 | 0.62 | 3.33 | 1.93 | 1.15 | 0.55 | 1.76 | 0.3 | 0 | NA
Results from laboratories 1.01 and 1.30 were removed due to their 1 ppm reading resolution.
| Analytical results for Cr in OREAS 153c (Certified Value 36.5 ppm) | [28 empty] | Certified
Cr | Round | Replicate | Lab | Lab | Lab | Lab | Lab | Lab | Lab | Lab | Lab | Lab | Lab | Lab | Lab | Lab | Lab | Lab | Lab | Lab | Lab | Lab | Lab | Lab | Lab | Lab | Lab | Lab |  | 1
| No | No | 1.01 | 1.02 | 1.03 | 1.04 | 1.05 | 1.06 | 1.07 | 1.08 | 1.09 | 1.11 | 1.12 | 1.13 | 1.14 | 1.16 | 1.17 | 1.18 | 1.19 | 1.20 | 1.21 | 1.22 | 1.23 | 1.24 | 1.26 | 1.27 | 1.29 | 1.30 |  | ppm
|  |  | 4A*OES | 4A*MS | 4A*OES/MS | 4A*OES/MS | 4A*OES/MS | 4A*OES/MS | 4A*OES/MS | 4A*OES/MS | 4A*OES | 4A*MS | 4A*MS | 4A*OES/MS | 4A*OES | 4A*OES | 4A*OES/MS | 4A*OES | 4A*OES/MS | 4A*OES/MS | 4A*OES/MS | 4A*OES | 4A*OES/MS | 4A*OES | 4A*OES/MS | 4A*OES/MS | 4A*OES/MS | 4A*OES |  | 1
2
| 1 | 1 | 36 | 32 | 35 | 28 | 37 | 37 | 37 | 39 | 39 | 36.8579 | 21.9 | 36.04 | 52.5 | 37.02 | 33 | 39.6351 | 40 | 37 | 35 | 46.4 | 25 | 41.386 | 38.9943 | 37 | 39 | 29 |  | 1
| 1 | 2 | 36 | 32 | 33 | 26 | 36 | 38 | 38 | 37 | 41 | 36.2184 | 31 | 37.38 | 52.77 | 38.03 | 33 | 35.8053 | 32 | 37 | 38 | 44.3 | 32 | 41.799 | 39.1948 | 37 | 40 | 31 |  | 18
| 1 | 3 | 35 | 32 | 33 | 27 | 36 | 38 | 37 | 37 | 37 | 36.0513 | 23.3 | 41.33 | 51.33 | 38.7 | 33 | 38.2638 | 41 | 37 | 37 | 46.4 | 31 | 41.366 | 38.8939 | 36 | 39 | 38 |  | 16
| 1 | 4 | 37 | 31 | 36 | 29 | 37 | 38 | 36 | 38 | 41 | 36.7463 | 19.5 | 34.83 | 51.97 | 38.32 | 32 | 38.6273 | 45 | 37 | 38 | 47.2 | 31 | 41.443 | 39.792 | 35 | 39 | 38 |  | 36.4612
| 1 | 5 | 37 | 29 | 34 | 31 | 37 | 38 | 36 | 38 | 39 | 36.8787 | 25.3 | 36.73 | 54.21 | 37.27 | 33 | 35.7515 | 30 | 36 | 37 | 45.5 | 32 | 42.237 | 39.2931 | 33 | 39 | 35 |  | 21
| 1 | 6 | 35 | 30 | 35 | 27 | 37 | 38 | 36 | 39 | 40 | 36.623 | 20.9 | 36.25 | 52.32 | 37.42 | 32 | 40.2709 | 31 | 37 | 37 | 45.1 | 31 | 40.722 | 40.3926 | 35 | 39 | 30
| Mean |  | 36 | 31 | 34.3333 | 28 | 36.6667 | 37.8333 | 36.6667 | 38 | 39.5 | 36.5626 | 23.65 | 37.0933 | 52.5167 | 37.7933 | 32.6667 | 38.059 | 36.5 | 36.8333 | 37 | 45.8167 | 30.3333 | 41.4922 | 39.4268 | 35.5 | 39.1667 | 33.5
| Median |  | 36 | 31.5 | 34.5 | 27.5 | 37 | 38 | 36.5 | 38 | 39.5 | 36.6847 | 22.6 | 36.49 | 52.41 | 37.725 | 33 | 38.4456 | 36 | 37 | 37 | 45.95 | 31 | 41.4145 | 39.2439 | 35.5 | 39 | 33
| Std Dev. |  | 0.89443 | 1.2649 | 1.2111 | 1.7889 | 0.5164 | 0.40825 | 0.8165 | 0.89443 | 1.5166 | 0.34766 | 4.1162 | 2.2408 | 0.96722 | 0.65829 | 0.5164 | 1.905 | 6.2849 | 0.40825 | 1.0954 | 1.0496 | 2.6583 | 0.50432 | 0.56724 | 1.5166 | 0.40825 | 4.0373
| Rel.Std.Dev. |  | 2.485% | 4.08% | 3.527% | 6.389% | 1.408% | 1.079% | 2.227% | 2.354% | 3.839% | 0.9509% | 17.4% | 6.041% | 1.842% | 1.742% | 1.581% | 5.005% | 17.22% | 1.108% | 2.961% | 2.291% | 8.764% | 1.215% | 1.439% | 4.272% | 1.042% | 12.05%
| PDM3 |  | -1.265% | -14.98% | -5.836% | -23.21% | 0.5635% | 3.763% | 0.5635% | 4.22% | 8.334% | 0.2781% | -35.14% | 1.734% | 44.03% | 3.654% | -10.41% | 4.382% | 0.1064% | 1.021% | 1.478% | 25.66% | -16.81% | 13.8% | 8.133% | -2.636% | 7.42% | -8.122%
| Z-Score (Absolute) |  | 0.27 | 2.08 | 0.87 | 3.17 | 0.03 | 0.39 | 0.03 | 0.45 | 1 | 0.07 | 4.74 | 0.12 | 5.71 | 0.38 | 1.48 | 0.47 | 0.09 | 0.03 | 0.09 | 3.28 | 2.32 | 1.72 | 0.97 | 0.45 | 0.87 | 1.18
| Analytical results for Cs in OREAS 153c (Certified Value 7.96 ppm) | [28 empty] | Certified
Cs | Round | Replicate | Lab | Lab | Lab | Lab | Lab | Lab | Lab | Lab | Lab | Lab | Lab | Lab | Lab | Lab | Lab | Lab | Lab | Lab | Lab | [8 empty] | 1
| No | No | 1.01 | 1.03 | 1.04 | 1.05 | 1.06 | 1.07 | 1.08 | 1.09 | 1.11 | 1.12 | 1.17 | 1.18 | 1.19 | 1.20 | 1.21 | 1.23 | 1.26 | 1.27 | 1.29 | [8 empty] | ppm
|  |  | 4A*MS | 4A*OES/MS | 4A*MS | 4A*OES/MS | 4A*OES/MS | 4A*OES/MS | 4A*OES/MS | 4A*MS | 4A*MS | 4A*MS | 4A*OES/MS | 4A*OES | 4A*MS | 4A*OES/MS | 4A*OES/MS | 4A*OES/MS | 4A*OES/MS | 4A*OES/MS | 4A*OES/MS | [8 empty] | 2
3
| 1 | 1 | 7.8 | 7 | 7.74 | 7.77 | 7.96 | 9.2 | 7.53 | 8.73 | 8.6833 | 7.82 | 8 | 8.2025 | 7.84 | 8.02 | 7.82 | 8.3 | 7.427 | 6.7 | 7.82 | [8 empty] | 1
| 1 | 2 | 7.7 | 7 | 7.9 | 7.67 | 7.7 | 7.6 | 7.78 | 8.81 | 8.668 | 7.79 | 8 | 8.1111 | 8.04 | 8.23 | 8.22 | 8 | 7.316 | 6.5 | 7.67 | [8 empty] | 34
| 1 | 3 | 7.6 | 7.1 | 7.96 | 7.66 | 7.6 | 9.03 | 7.63 | 8.35 | 8.51 | 8.1 | 8 | 8.0754 | 7.59 | 7.94 | 8.19 | 8.5 | 7.256 | 6.2 | 7.88 | [8 empty] | 16
| 1 | 4 | 7.7 | 7.5 | 7.67 | 7.66 | 7.53 | 8.99 | 7.64 | 8.24 | 8.592 | 8.02 | 7 | 8.2827 | 7.54 | 7.03 | 8.46 | 8 | 7.361 | 6.3 | 8.33 | [8 empty] | 7.9591
| 1 | 5 | 7.7 | 7.3 | 8.3 | 7.61 | 7.91 | 9.34 | 7.81 | 7.97 | 8.7961 | 8.06 | 8 | 7.9892 | 8.09 | 8.01 | 8.36 | 8.3 | 6.989 | 6 | 7.67 | [8 empty] | 22
| 1 | 6 | 7.8 | 7.1 | 7.91 | 7.71 | 7.71 | 7.72 | 7.81 | 8.14 | 8.6137 | 8.35 | 7 | 8.0709 | 8.03 | 7.9 | 8.3 | 8.3 | 6.623 | 6.4 | 8.51
| Mean |  | 7.7167 | 7.1667 | 7.9133 | 7.68 | 7.735 | 8.6467 | 7.7 | 8.3733 | 8.6438 | 8.0233 | 7.6667 | 8.122 | 7.855 | 7.855 | 8.225 | 8.2333 | 7.162 | 6.35 | 7.98
| Median |  | 7.7 | 7.1 | 7.905 | 7.665 | 7.705 | 9.01 | 7.71 | 8.295 | 8.6408 | 8.04 | 8 | 8.0932 | 7.935 | 7.975 | 8.26 | 8.3 | 7.286 | 6.35 | 7.85
| Std Dev. |  | 0.075277 | 0.19664 | 0.21961 | 0.054406 | 0.16932 | 0.77536 | 0.11662 | 0.33267 | 0.096765 | 0.20481 | 0.5164 | 0.10473 | 0.24073 | 0.41994 | 0.22107 | 0.19664 | 0.30425 | 0.2429 | 0.3553
| Rel.Std.Dev. |  | 0.9755% | 2.744% | 2.775% | 0.7084% | 2.189% | 8.967% | 1.515% | 3.973% | 1.119% | 2.553% | 6.736% | 1.289% | 3.065% | 5.346% | 2.688% | 2.388% | 4.248% | 3.825% | 4.452%
| PDM3 |  | -3.045% | -9.956% | -0.5745% | -3.506% | -2.815% | 8.639% | -3.255% | 5.205% | 8.604% | 0.8076% | -3.674% | 2.047% | -1.307% | -1.307% | 3.341% | 3.446% | -10.01% | -20.22% | 0.2632%
| Z-Score (Absolute) |  | 0.51 | 2.19 | 0.09 | 0.62 | 0.46 | 2.33 | 0.56 | 1.49 | 2.32 | 0.42 | NA | 0.73 | 0.09 | 0.09 | 1.04 | 1.07 | 2.2 | 4.68 | 0.29
Results from laboratory 1.17 were removed due to their 1 ppm reading resolution.
| Analytical results for Cu in OREAS 153c (Certified Value 0.712 wt.%) | [28 empty] | Certified
Cu | Round | Replicate | Lab | Lab | Lab | Lab | Lab | Lab | Lab | Lab | Lab | Lab | Lab | Lab | Lab | Lab | Lab | Lab | Lab | Lab | Lab | Lab | Lab | Lab | Lab | Lab | Lab | Lab | Lab | 1
| No | No | 1.01 | 1.02 | 1.03 | 1.04 | 1.05 | 1.06 | 1.07 | 1.08 | 1.09 | 1.10 | 1.11 | 1.12 | 1.13 | 1.14 | 1.16 | 1.17 | 1.18 | 1.19 | 1.20 | 1.21 | 1.22 | 1.23 | 1.24 | 1.26 | 1.27 | 1.29 | 1.30 | wt.%
|  |  | 4A*OES | 4A*MS | 4A*OES | 4A*OES | 4A*OES/MS | 4A*OES/AAS | 4A*OES/MS | 4A*OES/MS | 4A*MS | 4A*OES | 4A*MS | 4A*MS | 4A*OES/MS | 4A*OES | 4A*OES | 4A*OES/MS | 4A*OES | 4A*OES/MS | 4A*OES/MS | 4A*OES/MS | 4A*OES | 4A*OES/MS | 4A*OES | 4A*OES/MS | 4A*OES/MS | 4A*OES/MS | 4A*OES | 3
3
| 1 | 1 | 0.697 | 0.73516 | 0.716 | 0.72 | 0.697 | 0.712 | 0.742 | 0.739 | 0.77999 | 0.66846 | 0.69435 | 0.719 | 0.70522 | 0.73781 | 0.7357 | 0.7157 | 0.70311 | 0.7072 | 0.71 | 0.695 | 0.7207 | 0.70176 | 0.82664 | 0.70246 | 0.75589 | 0.7249 | 0.6907 | 1
| 1 | 2 | 0.689 | 0.70667 | 0.702 | 0.71 | 0.662 | 0.705 | 0.708 | 0.705 | 0.76278 | 0.66859 | 0.69456 | 0.716 | 0.71338 | 0.73614 | 0.7366 | 0.7163 | 0.71346 | 0.7083 | 0.708 | 0.741 | 0.72 | 0.69972 | 0.72767 | 0.69994 | 0.75929 | 0.7215 | 0.7029 | 19
| 1 | 3 | 0.692 | 0.71366 | 0.702 | 0.72 | 0.674 | 0.707 | 0.719 | 0.706 | 0.74371 | 0.68043 | 0.6832 | 0.735 | 0.74194 | 0.73201 | 0.7295 | 0.7163 | 0.70079 | 0.7085 | 0.696 | 0.74 | 0.7165 | 0.70584 | 0.78273 | 0.69984 | 0.74278 | 0.7354 | 0.7039 | 16
| 1 | 4 | 0.695 | 0.70054 | 0.723 | 0.71 | 0.676 | 0.706 | 0.734 | 0.713 | 0.73413 | 0.68428 | 0.69054 | 0.724 | 0.70151 | 0.73512 | 0.7366 | 0.7109 | 0.71251 | 0.7059 | 0.698 | 0.743 | 0.7209 | 0.70176 | 0.82085 | 0.71174 | 0.74079 | 0.7253 | 0.6933 | 0.71238
| 1 | 5 | 0.682 | 0.68244 | 0.707 | 0.71 | 0.692 | 0.712 | 0.726 | 0.725 | 0.71402 | 0.66829 | 0.69784 | 0.716 | 0.71052 | 0.72942 | 0.744 | 0.7119 | 0.71524 | 0.7255 | 0.688 | 0.712 | 0.7211 | 0.70686 | 0.78923 | 0.70517 | 0.75054 | 0.7352 | 0.6528 | 23
| 1 | 6 | 0.693 | 0.67514 | 0.704 | 0.72 | 0.668 | 0.718 | 0.733 | 0.705 | 0.71896 | 0.67392 | 0.68502 | 0.722 | 0.6995 | 0.73071 | 0.7297 | 0.6898 | 0.70837 | 0.7083 | 0.709 | 0.75 | 0.7215 | 0.714 | 0.79184 | 0.71972 | 0.74795 | 0.7337 | 0.7054
| Mean |  | 0.69133 | 0.70227 | 0.709 | 0.715 | 0.67817 | 0.71 | 0.727 | 0.7155 | 0.74226 | 0.67399 | 0.69092 | 0.722 | 0.71201 | 0.73354 | 0.73535 | 0.71015 | 0.70891 | 0.71062 | 0.7015 | 0.73017 | 0.72012 | 0.70499 | 0.78983 | 0.70648 | 0.74954 | 0.72933 | 0.6915
| Median |  | 0.6925 | 0.70361 | 0.7055 | 0.715 | 0.675 | 0.7095 | 0.7295 | 0.7095 | 0.73892 | 0.67125 | 0.69245 | 0.7205 | 0.70787 | 0.73357 | 0.73615 | 0.7138 | 0.71044 | 0.7083 | 0.703 | 0.7405 | 0.7208 | 0.7038 | 0.79053 | 0.70382 | 0.74925 | 0.7295 | 0.6981
| Std Dev. |  | 0.0053166 | 0.02174 | 0.0086255 | 0.0054772 | 0.013659 | 0.0049396 | 0.012133 | 0.013853 | 0.025508 | 0.0069231 | 0.0057876 | 0.0071274 | 0.015575 | 0.003311 | 0.0053706 | 0.010239 | 0.0058916 | 0.0073573 | 0.0088938 | 0.021628 | 0.00184 | 0.0051776 | 0.035316 | 0.0078431 | 0.0072274 | 0.0061249 | 0.019892
| Rel.Std.Dev. |  | 0.769% | 3.096% | 1.217% | 0.766% | 2.014% | 0.6957% | 1.669% | 1.936% | 3.436% | 1.027% | 0.8377% | 0.9872% | 2.187% | 0.4514% | 0.7303% | 1.442% | 0.8311% | 1.035% | 1.268% | 2.962% | 0.2555% | 0.7344% | 4.471% | 1.11% | 0.9642% | 0.8398% | 2.877%
| PDM3 |  | -2.954% | -1.419% | -0.4743% | 0.368% | -4.802% | -0.3339% | 2.052% | 0.4382% | 4.195% | -5.388% | -3.012% | 1.351% | -0.05155% | 2.97% | 3.225% | -0.3128% | -0.4865% | -0.2473% | -1.527% | 2.497% | 1.086% | -1.037% | 10.87% | -0.8283% | 5.217% | 2.38% | -2.931%
| Z-Score (Absolute) |  | 1.14 | 0.49 | 0.1 | 0.26 | 1.92 | 0.04 | 0.97 | 0.29 | 1.87 | 2.17 | 1.17 | 0.67 | 0.08 | 1.36 | 1.47 | 0.03 | 0.1 | 0 | 0.54 | 1.16 | 0.56 | 0.33 | 4.69 | 0.25 | 2.31 | 1.11 | 1.13
| Analytical results for Dy in OREAS 153c (Certified Value 2.98 ppm) | [28 empty] | Certified
Dy | Round | Replicate | 1.01: Lab; 1.02: Lab; 1.03: Lab; 1.04: Lab; 1.05: Lab; 1.06: Lab; 1.07: Lab | 1
| No | No | 1.01: 1.03; 1.02: 1.04; 1.03: 1.10; 1.04: 1.11; 1.05: 1.19; 1.06: 1.23; 1.07: 1.26 | ppm
|  |  | 1.01: 4A*OES/MS; 1.02: 4A*MS; 1.03: 4A*MS; 1.04: 4A*MS; 1.05: 4A*MS; 1.06: 4A*OES/MS; 1.07: 4A*OES/MS | 2
3
| 1 | 1 | 1.01: 2.8; 1.02: 2.89; 1.03: 2.463; 1.04: 3.4074; 1.05: 3.15; 1.06: 3.2; 1.07: 2.845 | 1
| 1 | 2 | 1.01: 2.9; 1.02: 2.96; 1.03: 2.5978; 1.04: 3.443; 1.05: 3.28; 1.06: 3; 1.07: 2.766 | 6
| 1 | 3 | 1.01: 2.8; 1.02: 2.92; 1.03: 2.6016; 1.04: 3.2628; 1.05: 3.06; 1.06: 3.2; 1.07: 2.743 | 16
| 1 | 4 | 1.01: 3; 1.02: 2.98; 1.03: 2.5318; 1.04: 3.3721; 1.05: 3.01; 1.06: 3; 1.07: 2.877 | 2.9798
| 1 | 5 | 1.01: 2.9; 1.02: 3.15; 1.03: 2.4063; 1.04: 3.4682; 1.05: 3.19; 1.06: 3.2; 1.07: 2.617 | 24
| 1 | 6 | 1.01: 2.9; 1.02: 3.11; 1.03: 2.6632; 1.04: 3.4451; 1.05: 3.23; 1.06: 3.1; 1.07: 2.547
| Mean |  | 1.01: 2.8833; 1.02: 3.0017; 1.03: 2.544; 1.04: 3.3998; 1.05: 3.1533; 1.06: 3.1167; 1.07: 2.7325
| Median |  | 1.01: 2.9; 1.02: 2.97; 1.03: 2.5648; 1.04: 3.4252; 1.05: 3.17; 1.06: 3.15; 1.07: 2.7545
| Std Dev. |  | 1.01: 0.075277; 1.02: 0.10496; 1.03: 0.096012; 1.04: 0.075091; 1.05: 0.1025; 1.06: 0.098319; 1.07: 0.12847
| Rel.Std.Dev. |  | 1.01: 2.611%; 1.02: 3.497%; 1.03: 3.774%; 1.04: 2.209%; 1.05: 3.251%; 1.06: 3.155%; 1.07: 4.701%
| PDM3 |  | 1.01: -3.237%; 1.02: 0.7338%; 1.03: -14.63%; 1.04: 14.09%; 1.05: 5.824%; 1.06: 4.593%; 1.07: -8.299%
| Z-Score (Absolute) |  | 1.01: 0.53; 1.02: 0; 1.03: 2.04; 1.04: 1.77; 1.05: 0.67; 1.06: 0.51; 1.07: 1.2
| Analytical results for Er in OREAS 153c (Certified Value 1.26 ppm) | [28 empty] | Certified
Er | Round | Replicate | 1.01: Lab; 1.02: Lab; 1.03: Lab; 1.04: Lab; 1.05: Lab; 1.06: Lab; 1.07: Lab | 1
| No | No | 1.01: 1.03; 1.02: 1.04; 1.03: 1.10; 1.04: 1.11; 1.05: 1.19; 1.06: 1.23; 1.07: 1.26 | ppm
|  |  | 1.01: 4A*OES/MS; 1.02: 4A*MS; 1.03: 4A*MS; 1.04: 4A*MS; 1.05: 4A*MS; 1.06: 4A*OES/MS; 1.07: 4A*OES/MS | 2
3
| 1 | 1 | 1.01: 1.1; 1.02: 1.2; 1.03: 1.054; 1.04: 1.4777; 1.05: 1.32; 1.06: 1.4; 1.07: 1.223 | 1
| 1 | 2 | 1.01: 1.2; 1.02: 1.24; 1.03: 1.1037; 1.04: 1.4287; 1.05: 1.37; 1.06: 1.3; 1.07: 1.236 | 7
| 1 | 3 | 1.01: 1.1; 1.02: 1.24; 1.03: 1.1085; 1.04: 1.4292; 1.05: 1.29; 1.06: 1.4; 1.07: 1.231 | 16
| 1 | 4 | 1.01: 1.2; 1.02: 1.25; 1.03: 1.0646; 1.04: 1.4334; 1.05: 1.27; 1.06: 1.3; 1.07: 1.263 | 1.2643
| 1 | 5 | 1.01: 1.2; 1.02: 1.3; 1.03: 1.044; 1.04: 1.4135; 1.05: 1.37; 1.06: 1.3; 1.07: 1.171 | 25
| 1 | 6 | 1.01: 1.2; 1.02: 1.29; 1.03: 1.1503; 1.04: 1.4607; 1.05: 1.36; 1.06: 1.3; 1.07: 1.24
| Mean |  | 1.01: 1.1667; 1.02: 1.2533; 1.03: 1.0875; 1.04: 1.4405; 1.05: 1.33; 1.06: 1.3333; 1.07: 1.2273
| Median |  | 1.01: 1.2; 1.02: 1.245; 1.03: 1.0841; 1.04: 1.4313; 1.05: 1.34; 1.06: 1.3; 1.07: 1.2335
| Std Dev. |  | 1.01: 0.05164; 1.02: 0.036697; 1.03: 0.040463; 1.04: 0.023822; 1.05: 0.043359; 1.06: 0.05164; 1.07: 0.030703
| Rel.Std.Dev. |  | 1.01: 4.426%; 1.02: 2.928%; 1.03: 3.721%; 1.04: 1.654%; 1.05: 3.26%; 1.06: 3.873%; 1.07: 2.502%
| PDM3 |  | 1.01: -7.721%; 1.02: -0.8661%; 1.03: -13.98%; 1.04: 13.94%; 1.05: 5.198%; 1.06: 5.462%; 1.07: -2.923%
| Z-Score (Absolute) |  | 1.01: 0.73; 1.02: 0; 1.03: 1.4; 1.04: 1.58; 1.05: 0.65; 1.06: 0.67; 1.07: 0.22
| Analytical results for Eu in OREAS 153c (Certified Value 1.2 ppm) | [28 empty] | Certified
Eu | Round | Replicate | 1.01: Lab; 1.02: Lab; 1.03: Lab; 1.04: Lab; 1.05: Lab; 1.06: Lab; 1.07: Lab | 1
| No | No | 1.01: 1.03; 1.02: 1.04; 1.03: 1.10; 1.04: 1.11; 1.05: 1.19; 1.06: 1.23; 1.07: 1.26 | ppm
|  |  | 1.01: 4A*OES/MS; 1.02: 4A*MS; 1.03: 4A*MS; 1.04: 4A*MS; 1.05: 4A*MS; 1.06: 4A*OES/MS; 1.07: 4A*OES/MS | 2
3
| 1 | 1 | 1.01: 1; 1.02: 1.14; 1.03: 1.1881; 1.04: 1.2655; 1.05: 1.15; 1.06: 1; 1.07: 1.17 | 1
| 1 | 2 | 1.01: 1; 1.02: 1.15; 1.03: 1.2256; 1.04: 1.2403; 1.05: 1.18; 1.06: 0.9; 1.07: 1.155 | 8
| 1 | 3 | 1.01: 1; 1.02: 1.15; 1.03: 1.2436; 1.04: 1.2569; 1.05: 1.14; 1.06: 1; 1.07: 1.157 | 16
| 1 | 4 | 1.01: 1; 1.02: 1.17; 1.03: 1.218; 1.04: 1.2413; 1.05: 1.17; 1.06: 0.9; 1.07: 1.178 | 1.1953
| 1 | 5 | 1.01: 1; 1.02: 1.23; 1.03: 1.1877; 1.04: 1.2675; 1.05: 1.18; 1.06: 1; 1.07: 1.095 | 26
| 1 | 6 | 1.01: 1; 1.02: 1.24; 1.03: 1.2884; 1.04: 1.2609; 1.05: 1.17; 1.06: 0.9; 1.07: 1.043
| Mean |  | 1.01: 1; 1.02: 1.18; 1.03: 1.2252; 1.04: 1.2554; 1.05: 1.165; 1.06: 0.95; 1.07: 1.133
| Median |  | 1.01: 1; 1.02: 1.16; 1.03: 1.2218; 1.04: 1.2589; 1.05: 1.17; 1.06: 0.95; 1.07: 1.156
| Std Dev. |  | 1.01: 0; 1.02: 0.043818; 1.03: 0.037861; 1.04: 0.011882; 1.05: 0.016432; 1.06: 0.054772; 1.07: 0.052911
| Rel.Std.Dev. |  | 1.01: 0%; 1.02: 3.713%; 1.03: 3.09%; 1.04: 0.9465%; 1.05: 1.41%; 1.06: 5.766%; 1.07: 4.67%
| PDM3 |  | 1.01: -16.34%; 1.02: -1.282%; 1.03: 2.502%; 1.04: 5.025%; 1.05: -2.537%; 1.06: -20.52%; 1.07: -5.214%
| Z-Score (Absolute) |  | 1.01: NA; 1.02: 0; 1.03: 0.67; 1.04: 1.12; 1.05: 0.22; 1.06: NA; 1.07: 0.7
Results from laboratories 1.03 and 1.23 were removed due to their 0.1 ppm reading resolution.
| Analytical results for Fe in OREAS 153c (Certified Value 3.15 wt.%) | [28 empty] | Certified
Fe | Round | Replicate | Lab | Lab | Lab | Lab | Lab | Lab | Lab | Lab | Lab | Lab | Lab | Lab | Lab | Lab | Lab | Lab | Lab | Lab | Lab | Lab | Lab | Lab | Lab | Lab | Lab | Lab |  | 1
| No | No | 1.01 | 1.02 | 1.03 | 1.04 | 1.05 | 1.06 | 1.07 | 1.08 | 1.09 | 1.11 | 1.12 | 1.13 | 1.14 | 1.16 | 1.17 | 1.18 | 1.19 | 1.20 | 1.21 | 1.22 | 1.23 | 1.24 | 1.26 | 1.27 | 1.29 | 1.30 |  | wt.%
|  |  | 4A*OES | 4A*MS | 4A*OES/MS | 4A*OES/MS | 4A*OES/MS | 4A*OES/MS | 4A*OES/MS | 4A*OES/MS | 4A*OES | 4A*MS | 4A*MS | 4A*OES/MS | 4A*OES | 4A*OES | 4A*OES/MS | 4A*OES | 4A*OES/MS | 4A*OES/MS | 4A*OES/MS | 4A*OES | 4A*OES/MS | 4A*OES | 4A*OES/MS | 4A*OES/MS | 4A*OES/MS | 4A*OES |  | 2
3
| 1 | 1 | 3.17 | 3.08 | 3.03 | 3.21 | 3.16 | 3.1 | 3.19 | 3.28 | 3.21 | 3.226 | 3.12 | 2.94 | 3.4991 | 3.31 | 3.23 | 3.119 | 3.17 | 2.99 | 3.2 | 3.35 | 3.17 | 3.2849 | 3.2025 | 3.3 | 2.9 | 3.09 |  | 1
| 1 | 2 | 3.11 | 3.03 | 3.03 | 3.19 | 3.03 | 3.08 | 3.11 | 3.17 | 3.24 | 3.1213 | 2.98 | 2.87 | 3.43 | 3.32 | 3.23 | 3.1006 | 3.23 | 3.03 | 3.38 | 3.26 | 3.06 | 3.1958 | 3.1926 | 3.32 | 2.93 | 3.14 |  | 12
| 1 | 3 | 3.13 | 3.13 | 3.04 | 3.19 | 3.02 | 3 | 3.09 | 3.12 | 3.28 | 3.067 | 3.19 | 2.9 | 3.4562 | 3.29 | 3.24 | 3.106 | 3.15 | 2.97 | 3.36 | 3.31 | 3.16 | 3.2433 | 3.191 | 3.27 | 2.88 | 3.15 |  | 16
| 1 | 4 | 3.2 | 3.08 | 3.13 | 3.22 | 3.07 | 3.1 | 3.2 | 3.15 | 3.27 | 3.1201 | 3.2 | 2.77 | 3.4215 | 3.31 | 3.23 | 3.1373 | 3.12 | 2.86 | 3.4 | 3.25 | 3.12 | 3.202 | 3.228 | 3.33 | 2.95 | 3.12 |  | 3.1487
| 1 | 5 | 3.13 | 2.95 | 3.04 | 3.22 | 3.1 | 3.15 | 3.18 | 3.17 | 3.2 | 3.1529 | 3.12 | 2.97 | 3.4463 | 3.32 | 3.26 | 3.1241 | 3.25 | 2.96 | 3.25 | 3.3 | 3.17 | 3.3201 | 3.2111 | 3.22 | 2.87 | 2.93 |  | 27
| 1 | 6 | 3.19 | 2.93 | 3.06 | 3.27 | 3.04 | 3.07 | 3.18 | 3.18 | 3.23 | 3.1035 | 3.11 | 2.91 | 3.4514 | 3.33 | 3.2 | 3.1468 | 3.2 | 2.97 | 3.4 | 3.23 | 3.16 | 3.2719 | 3.2691 | 3.25 | 2.9 | 3.17
| Mean |  | 3.155 | 3.0333 | 3.055 | 3.2167 | 3.07 | 3.0833 | 3.1583 | 3.1783 | 3.2383 | 3.1318 | 3.12 | 2.8933 | 3.4508 | 3.3133 | 3.2317 | 3.1223 | 3.1867 | 2.9633 | 3.3317 | 3.2833 | 3.14 | 3.253 | 3.2157 | 3.2817 | 2.905 | 3.1
| Median |  | 3.15 | 3.055 | 3.04 | 3.215 | 3.055 | 3.09 | 3.18 | 3.17 | 3.235 | 3.1207 | 3.12 | 2.905 | 3.4489 | 3.315 | 3.23 | 3.1216 | 3.185 | 2.97 | 3.37 | 3.28 | 3.16 | 3.2576 | 3.2068 | 3.285 | 2.9 | 3.13
| Std Dev. |  | 0.036742 | 0.079162 | 0.038341 | 0.029439 | 0.052915 | 0.049261 | 0.046224 | 0.054191 | 0.031885 | 0.053981 | 0.07874 | 0.069474 | 0.027106 | 0.013663 | 0.019408 | 0.017742 | 0.049261 | 0.056451 | 0.085421 | 0.044572 | 0.043359 | 0.04868 | 0.02949 | 0.042622 | 0.030166 | 0.087636
| Rel.Std.Dev. |  | 1.165% | 2.61% | 1.255% | 0.9152% | 1.724% | 1.598% | 1.464% | 1.705% | 0.9846% | 1.724% | 2.524% | 2.401% | 0.7855% | 0.4124% | 0.6006% | 0.5682% | 1.546% | 1.905% | 2.564% | 1.358% | 1.381% | 1.496% | 0.9171% | 1.299% | 1.038% | 2.827%
| PDM3 |  | 0.2003% | -3.664% | -2.976% | 2.159% | -2.499% | -2.076% | 0.3061% | 0.9413% | 2.847% | -0.5366% | -0.9113% | -8.11% | 9.593% | 5.229% | 2.635% | -0.8381% | 1.206% | -5.887% | 5.811% | 4.276% | -0.2761% | 3.313% | 2.129% | 4.223% | -7.74% | -1.546%
| Z-Score (Absolute) |  | 0.01 | 1.06 | 0.88 | 0.52 | 0.75 | 0.63 | 0.01 | 0.19 | 0.7 | 0.21 | 0.32 | 2.27 | 2.53 | 1.35 | 0.65 | 0.3 | 0.26 | 1.66 | 1.51 | 1.09 | 0.14 | 0.83 | 0.51 | 1.08 | 2.17 | 0.49
| Analytical results for Ga in OREAS 153c (Certified Value 19.7 ppm) | [28 empty] | Certified
Ga | Round | Replicate | Lab | Lab | Lab | Lab | Lab | Lab | Lab | Lab | Lab | Lab | Lab | Lab | Lab | Lab | Lab | Lab | Lab | Lab | Lab | Lab | Lab | Lab | Lab |  |  |  |  | 1
| No | No | 1.01 | 1.03 | 1.04 | 1.05 | 1.06 | 1.07 | 1.08 | 1.09 | 1.11 | 1.12 | 1.13 | 1.14 | 1.17 | 1.18 | 1.19 | 1.20 | 1.21 | 1.22 | 1.23 | 1.24 | 1.26 | 1.27 | 1.29 |  |  |  |  | ppm
|  |  | 4A*MS | 4A*OES/MS | 4A*MS | 4A*OES/MS | 4A*OES/MS | 4A*OES/MS | 4A*OES/MS | 4A*MS | 4A*MS | 4A*MS | 4A*OES/MS | 4A*OES | 4A*OES/MS | 4A*OES | 4A*MS | 4A*OES/MS | 4A*OES/MS | 4A*OES | 4A*OES/MS | 4A*OES | 4A*OES/MS | 4A*OES/MS | 4A*OES/MS |  |  |  |  | 1
2
| 1 | 1 | 19.8 | 18.09 | 18.36 | 19.05 | 19 | 20.9 | 18.05 | 22.37 | 20.3132 | 27.2 | 19.66 | 25.57 | 19.6 | 20.2137 | 23.88 | 19.55 | 19.9 | 19.8 | 20.25 | 21.208 | 16.524 | 21 | 18 |  |  |  |  | 1
| 1 | 2 | 19.6 | 18.02 | 19.27 | 18.6 | 19.45 | 17.55 | 19.2 | 22.52 | 19.3479 | 25.7 | 17.62 | 23.88 | 18.9 | 20.1072 | 23.98 | 19.5 | 21.3 | 19.9 | 19.35 | 21.506 | 16.452 | 21 | 19 |  |  |  |  | 39
| 1 | 3 | 19.3 | 17.96 | 18.82 | 18.45 | 18.5 | 20.5 | 18.8 | 21.58 | 18.9582 | 26.8 | 19.26 | 25.76 | 19.8 | 19.7122 | 23.31 | 19.05 | 21 | 19.8 | 20.79 | 20.976 | 16.865 | 21 | 19 |  |  |  |  | 16
| 1 | 4 | 19.6 | 18.43 | 18.88 | 18.65 | 18.75 | 20.6 | 18.7 | 20.7 | 19.4928 | 28.4 | 17.45 | 25.34 | 19.1 | 19.7071 | 23.22 | 18.7 | 21.2 | 19.6 | 19.26 | 21.548 | 16.708 | 21 | 21 |  |  |  |  | 19.659
| 1 | 5 | 19.9 | 17.94 | 20.81 | 18.65 | 19.4 | 21 | 19.3 | 20.07 | 19.8356 | 27.3 | 19.49 | 25.24 | 19.6 | 20.209 | 23.72 | 19.35 | 21.5 | 20 | 20.07 | 22.068 | 16.616 | 21 | 19 |  |  |  |  | 28
| 1 | 6 | 19.9 | 18.1 | 19.26 | 18.7 | 19.2 | 18.3 | 19.25 | 21.16 | 20.0817 | 28.4 | 19.97 | 25.15 | 19.5 | 20.1383 | 23.53 | 18.95 | 21.1 | 19.7 | 19.8 | 22.012 | 16.894 | 20 | 20
| Mean |  | 19.6833 | 18.09 | 19.2333 | 18.6833 | 19.05 | 19.8083 | 18.8833 | 21.4 | 19.6716 | 27.3 | 18.9083 | 25.1567 | 19.4167 | 20.0146 | 23.6067 | 19.1833 | 21 | 19.8 | 19.92 | 21.553 | 16.6765 | 20.8333 | 19.3333
| Median |  | 19.7 | 18.055 | 19.07 | 18.65 | 19.1 | 20.55 | 19 | 21.37 | 19.6642 | 27.25 | 19.375 | 25.29 | 19.55 | 20.1228 | 23.625 | 19.2 | 21.15 | 19.8 | 19.935 | 21.527 | 16.662 | 21 | 19
| Std Dev. |  | 0.23166 | 0.17889 | 0.84218 | 0.19916 | 0.37417 | 1.4894 | 0.47819 | 0.95333 | 0.5005 | 1.0237 | 1.09 | 0.66413 | 0.34303 | 0.23969 | 0.3067 | 0.33714 | 0.56569 | 0.14142 | 0.57675 | 0.4313 | 0.17953 | 0.40825 | 1.0328
| Rel.Std.Dev. |  | 1.177% | 0.9889% | 4.379% | 1.066% | 1.964% | 7.519% | 2.532% | 4.455% | 2.544% | 3.75% | 5.765% | 2.64% | 1.767% | 1.198% | 1.299% | 1.757% | 2.694% | 0.7142% | 2.895% | 2.001% | 1.077% | 1.96% | 5.342%
| PDM3 |  | 0.1235% | -7.981% | -2.165% | -4.963% | -3.098% | 0.7594% | -3.946% | 8.856% | 0.0637% | 38.87% | -3.819% | 27.96% | -1.233% | 1.808% | 20.08% | -2.42% | 6.821% | 0.717% | 1.327% | 9.634% | -15.17% | 5.973% | -1.657%
| Z-Score (Absolute) |  | 0 | 1.39 | 0.39 | 0.87 | 0.55 | 0.11 | 0.7 | 1.49 | 0.01 | 6.63 | 0.67 | 4.76 | 0.23 | 0.29 | 3.41 | 0.44 | 1.15 | 0.1 | 0.21 | 1.63 | 2.62 | NA | NA
Results from laboratory 1.29 were removed due to their 0.1 ppm reading resolution. Results from laboratory 1.27 were removed due to their 1 ppm reading resolution.
| Analytical results for Gd in OREAS 153c (Certified Value 4.53 ppm) | [28 empty] | Certified
Gd | Round | Replicate | 1.01: Lab; 1.03: Lab; 1.04: Lab; 1.05: Lab; 1.06: Lab; 1.07: Lab; 1.08: Lab |  |  |  |  | 1
| No | No | 1.01: 1.03; 1.03: 1.04; 1.04: 1.10; 1.05: 1.11; 1.06: 1.19; 1.07: 1.23; 1.08: 1.26 |  |  |  |  | ppm
|  |  | 1.01: 4A*OES/MS; 1.03: 4A*MS; 1.04: 4A*MS; 1.05: 4A*MS; 1.06: 4A*MS; 1.07: 4A*OES/MS; 1.08: 4A*OES/MS |  |  |  |  | 2
2
| 1 | 1 | 1.01: 4.1; 1.03: 4.51; 1.04: 3.9935; 1.05: 5.2024; 1.06: 4.84; 1.07: 4.9; 1.08: 3.903 |  |  |  |  | 1
| 1 | 2 | 1.01: 4.2; 1.03: 4.82; 1.04: 4.1804; 1.05: 5.3008; 1.06: 4.87; 1.07: 4.6; 1.08: 3.863 |  |  |  |  | 9
| 1 | 3 | 1.01: 4.2; 1.03: 4.63; 1.04: 4.1931; 1.05: 5.1412; 1.06: 4.5; 1.07: 5.1; 1.08: 3.819 |  |  |  |  | 16
| 1 | 4 | 1.01: 4.5; 1.03: 4.62; 1.04: 4.1578; 1.05: 5.0251; 1.06: 4.64; 1.07: 4.6; 1.08: 3.998 |  |  |  |  | 4.5291
| 1 | 5 | 1.01: 4.3; 1.03: 4.9; 1.04: 3.9215; 1.05: 5.2453; 1.06: 4.84; 1.07: 4.8; 1.08: 3.706 |  |  |  |  | 29
| 1 | 6 | 1.01: 4.3; 1.03: 4.93; 1.04: 4.3025; 1.05: 5.2296; 1.06: 4.83; 1.07: 4.7; 1.08: 3.504
| Mean |  | 1.01: 4.2667; 1.03: 4.735; 1.04: 4.1248; 1.05: 5.1907; 1.06: 4.7533; 1.07: 4.7833; 1.08: 3.7988
| Median |  | 1.01: 4.25; 1.03: 4.725; 1.04: 4.1691; 1.05: 5.216; 1.06: 4.835; 1.07: 4.75; 1.08: 3.841
| Std Dev. |  | 1.01: 0.13663; 1.03: 0.17167; 1.04: 0.14071; 1.05: 0.096572; 1.06: 0.14935; 1.07: 0.19408; 1.08: 0.17354
| Rel.Std.Dev. |  | 1.01: 3.202%; 1.03: 3.626%; 1.04: 3.411%; 1.05: 1.86%; 1.06: 3.142%; 1.07: 4.057%; 1.08: 4.568%
| PDM3 |  | 1.01: -5.793%; 1.03: 4.547%; 1.04: -8.926%; 1.05: 14.61%; 1.06: 4.952%; 1.07: 5.614%; 1.08: -16.12%
| Z-Score (Absolute) |  | 1.01: 0.69; 1.03: 0; 1.04: 0.9; 1.05: 0.67; 1.06: 0.03; 1.07: 0.07; 1.08: 1.39
| Analytical results for Ge in OREAS 153c (Indicative Value 0.18 ppm) | [28 empty] | Indicative
Ge | Round | Replicate | Lab | Lab | Lab | Lab | Lab | Lab | Lab | Lab | Lab | Lab | Lab | Lab | Lab | Lab | Lab | Lab | [11 empty] | 1
| No | No | 1.01 | 1.02 | 1.05 | 1.06 | 1.07 | 1.08 | 1.09 | 1.11 | 1.12 | 1.18 | 1.19 | 1.20 | 1.21 | 1.26 | 1.27 | 1.29 | [11 empty] | ppm
|  |  | 4A*MS | 4A*MS | 4A*OES/MS | 4A*OES/MS | 4A*OES/MS | 4A*OES/MS | 4A*MS | 4A*MS | 4A*MS | 4A*OES | 4A*MS | 4A*OES/MS | 4A*OES/MS | 4A*OES/MS | 4A*OES/MS | 4A*OES/MS | [11 empty] | 2
2
| 1 | 1 | 1.8 | 0.52 | 0.24 | 0.12 | 0.21 | 0.11 | 2 | < 0.2 | 0.42 | 0.15248 | 0.12 | 0.13 | 0.09 | 0.186 | 4.3 | 0.9 | [11 empty] | 1
| 1 | 2 | 1.9 | 0.45 | 0.22 | 0.11 | 0.17 | 0.12 | 1.8 | < 0.2 | 0.57 | 0.16337 | 0.12 | 0.15 | 0.16 | 0.305 | 4.1 | 0.5 | [11 empty] | 4
| 1 | 3 | 2 | 0.38 | 0.21 | 0.12 | 0.19 | 0.13 | 1.9 | < 0.2 | 0.28 | 0.19902 | 0.15 | 0.14 | 0.26 | 0.235 | 4.3 | 0.5 | [11 empty] | 16
| 1 | 4 | 1.8 | 0.36 | 0.24 | 0.11 | 0.19 | 0.11 | 2.2 | < 0.2 | 0.59 | 0.18575 | 0.14 | 0.16 | 0.16 | 0.18 | 4.5 | 0.6 | [11 empty] | 0.18476
| 1 | 5 | 1.9 | 0.3 | 0.18 | 0.12 | 0.21 | 0.12 | 1.8 | < 0.2 | 0.54 | 0.19316 | 0.14 | 0.13 | 0.2 | 0.169 | 3.9 | 0.5 | [11 empty] | 10
| 1 | 6 | 2 | 0.51 | 0.23 | 0.12 | 0.17 | 0.11 | 1.9 | < 0.2 | 0.88 | 0.13815 | 0.15 | 0.13 | 0.29 | 0.179 | 4.2 | 0.5
| Mean |  | 1.9 | 0.42 | 0.22 | 0.11667 | 0.19 | 0.11667 | 1.9333 |  | 0.54667 | 0.17199 | 0.13667 | 0.14 | 0.19333 | 0.209 | 4.2167 | 0.58333
| Median |  | 1.9 | 0.415 | 0.225 | 0.12 | 0.19 | 0.115 | 1.9 |  | 0.555 | 0.17456 | 0.14 | 0.135 | 0.18 | 0.183 | 4.25 | 0.5
| Std Dev. |  | 0.089443 | 0.087864 | 0.022804 | 0.005164 | 0.017889 | 0.008165 | 0.15055 |  | 0.20037 | 0.024366 | 0.013663 | 0.012649 | 0.073121 | 0.052463 | 0.20412 | 0.16021
| Rel.Std.Dev. |  | 4.708% | 20.92% | 10.37% | 4.426% | 9.415% | 6.999% | 7.787% |  | 36.65% | 14.17% | 9.997% | 9.035% | 37.82% | 25.1% | 4.841% | 27.46%
| PDM3 |  | 928.3% | 127.3% | 19.07% | -36.86% | 2.835% | -36.86% | 946.4% |  | 195.9% | -6.914% | -26.03% | -24.23% | 4.639% | 13.12% | 2182% | 215.7%
| Z-Score (Absolute) |  | 13.56 | 1.75 | 0.15 | 0.67 | 0.09 | 0.67 | 13.82 | 0.81 | 2.76 | 0.23 | 0.51 | 0.49 | 0.06 | 0.06 | 32.04 | 3.05
| Analytical results for Hf in OREAS 153c (Certified Value 1.67 ppm) | [28 empty] | Certified
Hf | Round | Replicate | Lab | Lab | Lab | Lab | Lab | Lab | Lab | Lab | Lab | Lab | Lab | Lab | Lab | Lab | Lab | Lab | Lab | Lab | Lab | Lab | [7 empty] | 1
| No | No | 1.01 | 1.02 | 1.03 | 1.04 | 1.05 | 1.06 | 1.07 | 1.08 | 1.09 | 1.11 | 1.12 | 1.17 | 1.18 | 1.19 | 1.20 | 1.21 | 1.23 | 1.26 | 1.27 | 1.29 | [7 empty] | ppm
|  |  | 4A*MS | 4A*MS | 4A*OES/MS | 4A*MS | 4A*OES/MS | 4A*OES/MS | 4A*OES/MS | 4A*OES/MS | 4A*MS | 4A*MS | 4A*MS | 4A*OES/MS | 4A*OES | 4A*MS | 4A*OES/MS | 4A*OES/MS | 4A*OES/MS | 4A*OES/MS | 4A*OES/MS | 4A*OES/MS | [7 empty] | 2
3
| 1 | 1 | 1.7 | 1.5 | 1.41 | 1.65 | 1.6 | 1.7 | 1.9 | 1.6 | 1.92 | 1.783 | 3.4 | 1.65 | 1.8326 | 1.1 | 1.6 | 1.7 | 1.67 | 1.677 | 1.6 | 2.23 | [7 empty] | 1
| 1 | 2 | 1.7 | 1.5 | 1.41 | 1.66 | 1.6 | 1.7 | 1.6 | 1.6 | 1.82 | 1.788 | 1.7 | 1.67 | 1.8065 | 1 | 1.7 | 1.7 | 1.65 | 1.67 | 1.7 | 1.87 | [7 empty] | 25
| 1 | 3 | 1.7 | 1.6 | 1.4 | 1.59 | 1.5 | 1.5 | 1.8 | 1.6 | 1.72 | 1.7976 | 1.7 | 1.7 | 1.9301 | 1.1 | 1.6 | 1.9 | 1.89 | 1.59 | 1.6 | 2.01 | [7 empty] | 16
| 1 | 4 | 1.9 | 1.5 | 1.48 | 1.65 | 1.5 | 1.6 | 1.8 | 1.6 | 1.79 | 1.7107 | 1.6 | 1.6 | 1.9438 | 1 | 1.7 | 1.9 | 1.45 | 1.659 | 1.7 | 2.24 | [7 empty] | 1.6676
| 1 | 5 | 1.7 | 1.4 | 1.5 | 1.7 | 1.5 | 1.6 | 1.9 | 1.6 | 1.79 | 1.7152 | 1.6 | 1.6 | 1.8858 | 1 | 1.6 | 1.8 | 1.64 | 1.556 | 1.7 | 2.17 | [7 empty] | 30
| 1 | 6 | 1.7 | 1.5 | 1.44 | 1.7 | 1.6 | 1.6 | 1.7 | 1.6 | 1.87 | 1.8463 | 1.7 | 1.52 | 1.8259 | 1.2 | 1.7 | 1.8 | 1.81 | 1.47 | 1.6 | 2.2
| Mean |  | 1.7333 | 1.5 | 1.44 | 1.6583 | 1.55 | 1.6167 | 1.7833 | 1.6 | 1.8183 | 1.7735 | 1.95 | 1.6233 | 1.8708 | 1.0667 | 1.65 | 1.8 | 1.685 | 1.6037 | 1.65 | 2.12
| Median |  | 1.7 | 1.5 | 1.425 | 1.655 | 1.55 | 1.6 | 1.8 | 1.6 | 1.805 | 1.7855 | 1.7 | 1.625 | 1.8592 | 1.05 | 1.65 | 1.8 | 1.66 | 1.6245 | 1.65 | 2.185
| Std Dev. |  | 0.08165 | 0.063246 | 0.041473 | 0.040702 | 0.054772 | 0.075277 | 0.1169 | 2.4324e-16 | 0.06969 | 0.05202 | 0.71204 | 0.064083 | 0.057764 | 0.08165 | 0.054772 | 0.089443 | 0.15255 | 0.081444 | 0.054772 | 0.14832
| Rel.Std.Dev. |  | 4.711% | 4.216% | 2.88% | 2.454% | 3.534% | 4.656% | 6.555% | 1.52e-14% | 3.833% | 2.933% | 36.51% | 3.948% | 3.088% | 7.655% | 3.32% | 4.969% | 9.053% | 5.079% | 3.32% | 6.996%
| PDM3 |  | 3.944% | -10.05% | -13.65% | -0.554% | -7.05% | -3.053% | 6.942% | -4.052% | 9.041% | 6.351% | 16.94% | -2.653% | 12.19% | -36.03% | -1.054% | 7.941% | 1.045% | -3.832% | -1.054% | 27.13%
| Z-Score (Absolute) |  | 0.48 | 0.93 | 1.29 | 0.03 | 0.63 | 0.23 | 0.78 | 0.33 | 0.99 | 0.72 | 1.79 | 0.19 | 1.31 | 3.55 | 0.03 | 0.88 | 0.19 | 0.3 | 0.03 | 2.81
| Analytical results for Hg in OREAS 153c (Indicative Value 0.033 ppm) | [28 empty] | Indicative
Hg | Round | Replicate | 1.01: Lab; 1.02: Lab; 1.03: Lab | [7 empty] | 1
| No | No | 1.01: 1.11; 1.02: 1.19; 1.03: 1.26 | [7 empty] | ppm
|  |  | 1.01: 4A*MS; 1.02: 4A*OES/MS; 1.03: 4A*OES/MS | [7 empty] | 3
3
| 1 | 1 | 1.01: < 1; 1.02: < 2; 1.03: 0.036 | [7 empty] | 1
| 1 | 2 | 1.01: < 1; 1.02: < 2; 1.03: 0.033 | [7 empty] | 3
| 1 | 3 | 1.01: < 1; 1.02: < 2; 1.03: 0.034 | [7 empty] | 16
| 1 | 4 | 1.01: < 1; 1.02: < 2; 1.03: 0.03 | [7 empty] | 0.033167
| 1 | 5 | 1.01: < 1; 1.02: < 2; 1.03: 0.031 | [7 empty] | 9
| 1 | 6 | 1.01: < 1; 1.02: < 2; 1.03: 0.035
| Mean |  | 1.03: 0.033167
| Median |  | 1.03: 0.0335
| Std Dev. |  | 1.03: 0.0023166
| Rel.Std.Dev. |  | 1.03: 6.985%
| PDM3 |  | 1.03: -8.882e-14%
| Z-Score (Absolute) |  | 1.01: 0; 1.02: 0.72; 1.03: 0.67
| Analytical results for Ho in OREAS 153c (Certified Value 0.49 ppm) | [28 empty] | Certified
Ho | Round | Replicate | 1.01: Lab; 1.02: Lab; 1.03: Lab; 1.04: Lab; 1.05: Lab; 1.06: Lab; 1.07: Lab | [7 empty] | 1
| No | No | 1.01: 1.03; 1.02: 1.04; 1.03: 1.10; 1.04: 1.11; 1.05: 1.19; 1.06: 1.23; 1.07: 1.26 | [7 empty] | ppm
|  |  | 1.01: 4A*OES/MS; 1.02: 4A*MS; 1.03: 4A*MS; 1.04: 4A*MS; 1.05: 4A*MS; 1.06: 4A*OES/MS; 1.07: 4A*OES/MS | [7 empty] | 2
2
| 1 | 1 | 1.01: 0.4; 1.02: 0.5; 1.03: 0.3487; 1.04: 0.56443; 1.05: 0.55; 1.06: 0.6; 1.07: 0.479 | [7 empty] | 1
| 1 | 2 | 1.01: 0.4; 1.02: 0.48; 1.03: 0.3705; 1.04: 0.56458; 1.05: 0.57; 1.06: 0.5; 1.07: 0.476 | [7 empty] | 10
| 1 | 3 | 1.01: 0.5; 1.02: 0.49; 1.03: 0.3729; 1.04: 0.57738; 1.05: 0.56; 1.06: 0.6; 1.07: 0.478 | [7 empty] | 16
| 1 | 4 | 1.01: 0.5; 1.02: 0.49; 1.03: 0.3604; 1.04: 0.55531; 1.05: 0.52; 1.06: 0.5; 1.07: 0.491 | [7 empty] | 0.49035
| 1 | 5 | 1.01: 0.5; 1.02: 0.51; 1.03: 0.3435; 1.04: 0.58138; 1.05: 0.56; 1.06: 0.5; 1.07: 0.451 | [7 empty] | 31
| 1 | 6 | 1.01: 0.5; 1.02: 0.51; 1.03: 0.3854; 1.04: 0.56995; 1.05: 0.57; 1.06: 0.5; 1.07: 0.431
| Mean |  | 1.01: 0.46667; 1.02: 0.49667; 1.03: 0.36357; 1.04: 0.56884; 1.05: 0.555; 1.06: 0.53333; 1.07: 0.46767
| Median |  | 1.01: 0.5; 1.02: 0.495; 1.03: 0.36545; 1.04: 0.56727; 1.05: 0.56; 1.06: 0.5; 1.07: 0.477
| Std Dev. |  | 1.01: 0.05164; 1.02: 0.012111; 1.03: 0.015783; 1.04: 0.009511; 1.05: 0.018708; 1.06: 0.05164; 1.07: 0.022232
| Rel.Std.Dev. |  | 1.01: 11.07%; 1.02: 2.438%; 1.03: 4.341%; 1.04: 1.672%; 1.05: 3.371%; 1.06: 9.682%; 1.07: 4.754%
| PDM3 |  | 1.01: -4.829%; 1.02: 1.289%; 1.03: -25.86%; 1.04: 16.01%; 1.05: 13.18%; 1.06: 8.766%; 1.07: -4.626%
| Z-Score (Absolute) |  | 1.01: NA; 1.02: 0; 1.03: 1.54; 1.04: 0.83; 1.05: 0.67; 1.06: NA; 1.07: 0.34
Results from laboratories 1.03 and 1.23 were removed due to their 0.1 ppm reading resolution.
| Analytical results for In in OREAS 153c (Certified Value 0.57 ppm) | [28 empty] | Certified
In | Round | Replicate | Lab | Lab | Lab | Lab | Lab | Lab | Lab | Lab | Lab | Lab | Lab | Lab | Lab | Lab | Lab | Lab | Lab | Lab | Lab | Lab | Lab | [6 empty] | 1
| No | No | 1.01 | 1.02 | 1.03 | 1.04 | 1.05 | 1.06 | 1.07 | 1.08 | 1.09 | 1.12 | 1.13 | 1.17 | 1.18 | 1.19 | 1.20 | 1.21 | 1.22 | 1.23 | 1.26 | 1.27 | 1.29 | [6 empty] | ppm
|  |  | 4A*MS | 4A*MS | 4A*OES/MS | 4A*MS | 4A*OES/MS | 4A*OES/MS | 4A*OES/MS | 4A*OES/MS | 4A*MS | 4A*MS | 4A*OES/MS | 4A*OES/MS | 4A*OES | 4A*MS | 4A*OES/MS | 4A*OES/MS | 4A*OES | 4A*OES/MS | 4A*OES/MS | 4A*OES/MS | 4A*OES/MS | [6 empty] | 2
3
| 1 | 1 | 0.56 | 0.54 | 0.52 | 0.569 | 0.588 | 0.566 | 0.649 | 0.539 | 0.64 | 0.687 | 4.05 | 0.54 | 0.5497 | 0.414 | 0.567 | 0.536 | < 2 | 0.56 | 0.545 | 0.58 | 0.52 | [6 empty] | 1
| 1 | 2 | 0.58 | 0.54 | 0.52 | 0.576 | 0.569 | 0.578 | 0.572 | 0.578 | 0.65 | 0.61 | 3.94 | 0.54 | 0.55221 | 0.415 | 0.577 | 0.564 | < 2 | 0.55 | 0.521 | 0.59 | 0.54 | [6 empty] | 27
| 1 | 3 | 0.59 | 0.56 | 0.53 | 0.578 | 0.595 | 0.541 | 0.612 | 0.582 | 0.61 | 0.594 | 6.03 | 0.53 | 0.52466 | 0.409 | 0.535 | 0.596 | < 2 | 0.58 | 0.523 | 0.61 | 0.52 | [6 empty] | 16
| 1 | 4 | 0.58 | 0.54 | 0.54 | 0.573 | 0.587 | 0.539 | 0.634 | 0.583 | 0.63 | 0.777 | 5.26 | 0.54 | 0.56417 | 0.396 | 0.508 | 0.592 | < 2 | 0.55 | 0.542 | 0.59 | 0.62 | [6 empty] | 0.56552
| 1 | 5 | 0.55 | 0.52 | 0.53 | 0.622 | 0.577 | 0.582 | 0.651 | 0.578 | 0.56 | 0.634 | 4.71 | 0.53 | 0.52184 | 0.412 | 0.556 | 0.609 | < 2 | 0.56 | 0.504 | 0.6 | 0.58 | [6 empty] | 32
| 1 | 6 | 0.56 | 0.54 | 0.54 | 0.585 | 0.59 | 0.568 | 0.594 | 0.592 | 0.6 | 0.695 | 5.76 | 0.5 | 0.55116 | 0.412 | 0.562 | 0.58 | < 2 | 0.55 | 0.482 | 0.55 | 0.58
| Mean |  | 0.57 | 0.54 | 0.53 | 0.58383 | 0.58433 | 0.56233 | 0.61867 | 0.57533 | 0.615 | 0.66617 | 4.9583 | 0.53 | 0.54396 | 0.40967 | 0.55083 | 0.5795 |  | 0.55833 | 0.5195 | 0.58667 | 0.56
| Median |  | 0.57 | 0.54 | 0.53 | 0.577 | 0.5875 | 0.567 | 0.623 | 0.58 | 0.62 | 0.6605 | 4.985 | 0.535 | 0.55043 | 0.412 | 0.559 | 0.586 |  | 0.555 | 0.522 | 0.59 | 0.56
| Std Dev. |  | 0.015492 | 0.012649 | 0.0089443 | 0.019447 | 0.0095429 | 0.018316 | 0.031722 | 0.018522 | 0.032711 | 0.067745 | 0.87245 | 0.015492 | 0.016872 | 0.0070048 | 0.02523 | 0.026197 |  | 0.01169 | 0.023738 | 0.020656 | 0.04
| Rel.Std.Dev. |  | 2.718% | 2.342% | 1.688% | 3.331% | 1.633% | 3.257% | 5.127% | 3.219% | 5.319% | 10.17% | 17.6% | 2.923% | 3.102% | 1.71% | 4.58% | 4.521% |  | 2.094% | 4.569% | 3.521% | 7.143%
| PDM3 |  | 0.7913% | -4.513% | -6.282% | 3.237% | 3.326% | -0.5644% | 9.397% | 1.734% | 8.749% | 17.8% | 776.8% | -6.282% | -3.814% | -27.56% | -2.598% | 2.471% |  | -1.272% | -8.138% | 3.738% | -0.977%
| Z-Score (Absolute) |  | 0 | 0.78 | 1.04 | 0.36 | 0.37 | 0.2 | 1.26 | 0.14 | 1.17 | 2.49 | 113.63 | 1.04 | 0.67 | 4.15 | 0.5 | 0.25 | 11.13 | 0.3 | 1.31 | 0.43 | 0.26
| Analytical results for K in OREAS 153c (Certified Value 2.68 wt.%) | [28 empty] | Certified
K | Round | Replicate | Lab | Lab | Lab | Lab | Lab | Lab | Lab | Lab | Lab | Lab | Lab | Lab | Lab | Lab | Lab | Lab | Lab | Lab | Lab | Lab | Lab | Lab | Lab | Lab | Lab | Lab |  | 1
| No | No | 1.01 | 1.02 | 1.03 | 1.04 | 1.05 | 1.06 | 1.07 | 1.08 | 1.09 | 1.11 | 1.12 | 1.13 | 1.14 | 1.16 | 1.17 | 1.18 | 1.19 | 1.20 | 1.21 | 1.22 | 1.23 | 1.24 | 1.26 | 1.27 | 1.29 | 1.30 |  | wt.%
|  |  | 4A*OES | 4A*MS | 4A*OES/MS | 4A*OES/MS | 4A*OES/MS | 4A*OES/MS | 4A*OES/MS | 4A*OES/MS | 4A*OES | 4A*MS | 4A*MS | 4A*OES/MS | 4A*OES | 4A*OES | 4A*OES/MS | 4A*OES | 4A*MS | 4A*OES/MS | 4A*OES/MS | 4A*OES | 4A*OES/MS | 4A*OES | 4A*OES/MS | 4A*OES/MS | 4A*OES/MS | 4A*OES |  | 2
3
| 1 | 1 | 2.67 | 2.6 | 2.72 | 2.76 | 2.75 | 2.68 | 2.86 | 2.84 | 2.7248 | 2.7149 | 2.93 | 3.38 | 2.5456 | 2.74 | 2.73 | 2.6837 | 2.66 | 2.69 | 2.8 | 2.57 | 2.49 | 2.7391 | 2.6582 | 2.63 | 2.6 | 2.75 |  | 1
| 1 | 2 | 2.62 | 2.69 | 2.73 | 2.74 | 2.65 | 2.66 | 2.69 | 2.71 | 2.7528 | 2.6199 | 2.95 | 3.18 | 2.5782 | 2.7 | 2.76 | 2.6742 | 2.66 | 2.68 | 2.9 | 2.57 | 2.27 | 2.5929 | 2.6337 | 2.71 | 2.6 | 2.78 |  | #N/A
| 1 | 3 | 2.64 | 2.72 | 2.71 | 2.76 | 2.66 | 2.66 | 2.7 | 2.68 | 2.7795 | 2.5966 | 2.99 | 3.16 | 2.5382 | 2.71 | 2.78 | 2.674 | 2.54 | 2.63 | 2.9 | 2.63 | 2.42 | 2.6258 | 2.6278 | 2.68 | 2.56 | 2.78 |  | 16
| 1 | 4 | 2.69 | 2.62 | 2.8 | 2.78 | 2.7 | 2.71 | 2.64 | 2.69 | 2.7804 | 2.6526 | 2.96 | 3.13 | 2.5349 | 2.74 | 2.71 | 2.7284 | 2.59 | 2.6 | 2.97 | 2.53 | 2.17 | 2.6128 | 2.6928 | 2.67 | 2.66 | 2.75 |  | 2.6803
| 1 | 5 | 2.64 | 2.56 | 2.73 | 2.77 | 2.72 | 2.74 | 2.78 | 2.71 | 2.7191 | 2.6878 | 2.9 | 3.5 | 2.5644 | 2.73 | 2.71 | 2.6929 | 2.7 | 2.62 | 2.86 | 2.57 | 2.38 | 2.7008 | 2.6556 | 2.6 | 2.58 | 2.59 |  | 33
| 1 | 6 | 2.69 | 2.57 | 2.76 | 2.81 | 2.66 | 2.68 | 2.83 | 2.73 | 2.7374 | 2.629 | 2.93 | 3.12 | 2.5713 | 2.75 | 2.75 | 2.7259 | 2.71 | 2.66 | 2.89 | 2.55 | 2.37 | 2.6734 | 2.6932 | 2.69 | 2.63 | 2.8
| Mean |  | 2.6583 | 2.6267 | 2.7417 | 2.77 | 2.69 | 2.6883 | 2.75 | 2.7267 | 2.749 | 2.6501 | 2.9433 | 3.245 | 2.5554 | 2.7283 | 2.74 | 2.6965 | 2.6433 | 2.6467 | 2.8867 | 2.57 | 2.35 | 2.6575 | 2.6602 | 2.6633 | 2.605 | 2.7417
| Median |  | 2.655 | 2.61 | 2.73 | 2.765 | 2.68 | 2.68 | 2.74 | 2.71 | 2.7451 | 2.6408 | 2.94 | 3.17 | 2.555 | 2.735 | 2.74 | 2.6883 | 2.66 | 2.645 | 2.895 | 2.57 | 2.375 | 2.6496 | 2.6569 | 2.675 | 2.6 | 2.765
| Std Dev. |  | 0.029269 | 0.065013 | 0.033116 | 0.023664 | 0.04 | 0.031252 | 0.086718 | 0.058195 | 0.026627 | 0.044375 | 0.030768 | 0.15719 | 0.018253 | 0.019408 | 0.028284 | 0.024738 | 0.065929 | 0.03559 | 0.055737 | 0.033466 | 0.11367 | 0.05649 | 0.028031 | 0.040825 | 0.035637 | 0.07679
| Rel.Std.Dev. |  | 1.101% | 2.475% | 1.208% | 0.8543% | 1.487% | 1.162% | 3.153% | 2.134% | 0.9686% | 1.674% | 1.045% | 4.844% | 0.7143% | 0.7113% | 1.032% | 0.9174% | 2.494% | 1.345% | 1.931% | 1.302% | 4.837% | 2.126% | 1.054% | 1.533% | 1.368% | 2.801%
| PDM3 |  | -0.8192% | -2.001% | 2.29% | 3.347% | 0.3622% | 0.3001% | 2.601% | 1.73% | 2.563% | -1.125% | 9.814% | 21.07% | -4.658% | 1.792% | 2.228% | 0.6055% | -1.379% | -1.254% | 7.7% | -4.115% | -12.32% | -0.851% | -0.7507% | -0.6327% | -2.809% | 2.29%
| Z-Score (Absolute) |  | 0.4 | 0.82 | 0.69 | 1.05 | 0.01 | 0.01 | 0.79 | 0.49 | 0.78 | 0.51 | 3.32 | 7.25 | 1.75 | 0.51 | 0.66 | 0.1 | 0.6 | 0.55 | 2.58 | 1.56 | 4.43 | 0.41 | 0.38 | 0.34 | 1.1 | 0.69
| Analytical results for La in OREAS 153c (Certified Value 27.2 ppm) | [28 empty] | Certified
La | Round | Replicate | Lab | Lab | Lab | Lab | Lab | Lab | Lab | Lab | Lab | Lab | Lab | Lab | Lab | Lab | Lab | Lab | Lab | Lab | Lab | Lab | Lab | Lab | Lab |  |  |  |  | 1
| No | No | 1.02 | 1.03 | 1.04 | 1.05 | 1.06 | 1.07 | 1.08 | 1.09 | 1.10 | 1.11 | 1.12 | 1.16 | 1.17 | 1.19 | 1.20 | 1.21 | 1.22 | 1.23 | 1.24 | 1.26 | 1.27 | 1.29 | 1.30 |  |  |  |  | ppm
|  |  | 4A*MS | 4A*OES/MS | 4A*MS | 4A*OES/MS | 4A*OES/MS | 4A*OES/MS | 4A*OES/MS | 4A*MS | 4A*MS | 4A*MS | 4A*MS | 4A*OES | 4A*OES/MS | 4A*OES/MS | 4A*OES/MS | 4A*OES/MS | 4A*OES | 4A*OES/MS | 4A*OES | 4A*OES/MS | 4A*OES/MS | 4A*OES/MS | 4A*OES |  |  |  |  | 1
1
| 1 | 1 | 24.8 | 24.2 | 25.73 | 29.5 | 28.1 | 30.5 | 26.3 | 31.05 | 22.8157 | 32.8341 | 33.7 | 21.81 | 32.6 | 27 | 27.6 | 26.7 | 23.4 | 27.9 | 17.135 | 19.141 | 28 | 23.3 | 28.2 |  |  |  |  | 1
| 1 | 2 | 26.7 | 25 | 26.5 | 29.2 | 26.8 | 29.3 | 27.5 | 29.88 | 23.7503 | 32.5682 | 34.2 | 21.65 | 32.1 | 28 | 29.8 | 28.5 | 24.5 | 26.3 | 19.432 | 18.798 | 28 | 21.5 | 27.7 |  |  |  |  | 28
| 1 | 3 | 28.1 | 24 | 25.93 | 27.6 | 25.5 | 28.4 | 26.9 | 30.21 | 23.0804 | 30.7796 | 34 | 22.68 | 31.4 | 28 | 29.1 | 27.9 | 24.7 | 29 | 17.989 | 18.892 | 28 | 22.9 | 27 |  |  |  |  | 16
| 1 | 4 | 27.5 | 25.7 | 26.35 | 28.3 | 26.9 | 30.9 | 26.6 | 28.63 | 23.9978 | 31.3863 | 36 | 22.89 | 29.3 | 27 | 22.4 | 28.4 | 24.1 | 25.8 | 19.187 | 19.287 | 29 | 25.2 | 27.1 |  |  |  |  | 27.212
| 1 | 5 | 24.5 | 25.2 | 28.75 | 29 | 29.6 | 31.3 | 27.6 | 27.8 | 22.5876 | 33.1079 | 35.4 | 22.42 | 33.4 | 30 | 29.4 | 28.6 | 24.1 | 27.5 | 23.964 | 18.136 | 26 | 22.4 | 25.4 |  |  |  |  | 34
| 1 | 6 | 25.8 | 24.9 | 27.5 | 29.3 | 26.9 | 30.1 | 28.5 | 28.57 | 23.7809 | 31.5162 | 34.9 | 23.15 | 29.6 | 27 | 27.9 | 28.3 | 23.8 | 26.6 | 21.069 | 16.958 | 28 | 23.1 | 27.8
| Mean |  | 26.2333 | 24.8333 | 26.7933 | 28.8167 | 27.3 | 30.0833 | 27.2333 | 29.3567 | 23.3355 | 32.0321 | 34.7 | 22.4333 | 31.4 | 27.8333 | 27.7 | 28.0667 | 24.1 | 27.1833 | 19.796 | 18.5353 | 27.8333 | 23.0667 | 27.2
| Median |  | 26.25 | 24.95 | 26.425 | 29.1 | 26.9 | 30.3 | 27.2 | 29.255 | 23.4154 | 32.0422 | 34.55 | 22.55 | 31.75 | 27.5 | 28.5 | 28.35 | 24.1 | 27.05 | 19.3095 | 18.845 | 28 | 23 | 27.4
| Std Dev. |  | 1.4528 | 0.63456 | 1.139 | 0.72503 | 1.3957 | 1.0741 | 0.79917 | 1.2198 | 0.58373 | 0.93164 | 0.88994 | 0.59755 | 1.648 | 1.169 | 2.735 | 0.71181 | 0.46904 | 1.1788 | 2.443 | 0.86896 | 0.98319 | 1.2275 | 0.98995
| Rel.Std.Dev. |  | 5.538% | 2.555% | 4.251% | 2.516% | 5.112% | 3.57% | 2.935% | 4.155% | 2.501% | 2.908% | 2.565% | 2.664% | 5.249% | 4.2% | 9.873% | 2.536% | 1.946% | 4.337% | 12.34% | 4.688% | 3.532% | 5.321% | 3.64%
| PDM3 |  | -3.596% | -8.741% | -1.538% | 5.897% | 0.3235% | 10.55% | 0.07848% | 7.881% | -14.25% | 17.71% | 27.52% | -17.56% | 15.39% | 2.283% | 1.793% | 3.141% | -11.44% | -0.1053% | -27.25% | -31.89% | 2.283% | -15.23% | -0.04402%
| Z-Score (Absolute) |  | 0.32 | 0.76 | 0.14 | 0.5 | 0.02 | 0.91 | 0 | 0.67 | 1.24 | 1.52 | 2.37 | 1.52 | 1.32 | 0.19 | 0.15 | 0.26 | 1 | 0.02 | 2.36 | 2.76 | 0.19 | 1.32 | 0.01
| Analytical results for Li in OREAS 153c (Certified Value 38.8 ppm) | [28 empty] | Certified
Li | Round | Replicate | Lab | Lab | Lab | Lab | Lab | Lab | Lab | Lab | Lab | Lab | Lab | Lab | Lab | Lab | Lab | Lab | Lab | Lab | Lab | Lab | Lab | Lab | Lab | Lab | Lab | Lab |  | 1
| No | No | 1.01 | 1.02 | 1.03 | 1.04 | 1.05 | 1.06 | 1.07 | 1.08 | 1.09 | 1.10 | 1.11 | 1.12 | 1.13 | 1.16 | 1.17 | 1.18 | 1.19 | 1.20 | 1.21 | 1.22 | 1.23 | 1.24 | 1.26 | 1.27 | 1.29 | 1.30 |  | ppm
|  |  | 4A*MS | 4A*MS | 4A*OES/MS | 4A*MS | 4A*OES/MS | 4A*OES/MS | 4A*OES/MS | 4A*OES/MS | 4A*MS | 4A*OES | 4A*MS | 4A*MS | 4A*OES/MS | 4A*OES | 4A*OES/MS | 4A*OES | 4A*OES/MS | 4A*OES/MS | 4A*OES/MS | 4A*OES | 4A*OES/MS | 4A*OES | 4A*OES/MS | 4A*OES/MS | 4A*OES/MS | 4A*OES |  | 1
2
| 1 | 1 | 41.2 | 41.3 | 35.1 | 37.4 | 38.6 | 38.7 | 40.9 | 41 | 40.5 | 39.8231 | 39.5722 | 38.7 | 34.92 | 38.86 | 43 | 41.9361 | 37 | 39.1 | 38.4 | 37.6 | 38.1 | 38.791 | 36.726 | 39.5 | 36 | 36 |  | 1
| 1 | 2 | 42 | 40.1 | 34.6 | 37.9 | 36.8 | 39 | 40 | 39.5 | 39.9 | 39.9113 | 39.0494 | 38.8 | 34.75 | 38.14 | 41 | 41.5571 | 37 | 38.5 | 40.6 | 39.6 | 38.3 | 41.515 | 37.342 | 40 | 36 | 36 |  | #N/A
| 1 | 3 | 41.2 | 41.6 | 34.5 | 37.5 | 37.3 | 37.9 | 40 | 39.1 | 39.5 | 40.33 | 38.3513 | 40.7 | 34.02 | 38.26 | 42 | 41.7043 | 37 | 38 | 40.2 | 40.7 | 41.8 | 37.912 | 36.554 | 38.9 | 36 | 37 |  | 16
| 1 | 4 | 41.4 | 40.7 | 35 | 38.4 | 38 | 38.6 | 41.1 | 39.2 | 38.1 | 40.7013 | 38.9605 | 39 | 33.08 | 38.35 | 43 | 42.194 | 37 | 37.7 | 40.6 | 38.3 | 37.1 | 37.648 | 36.606 | 38.7 | 37 | 37 |  | 38.8088
| 1 | 5 | 41.5 | 39.1 | 34.4 | 39.9 | 38.1 | 39.2 | 40.6 | 39.4 | 37.6 | 39.5581 | 39.2224 | 39.2 | 35.47 | 39.4 | 43 | 40.3225 | 38 | 37.6 | 39 | 37.3 | 38.1 | 40.418 | 35.3 | 38.7 | 36 | 35 |  | 35
| 1 | 6 | 41.7 | 42.6 | 34.8 | 38.9 | 37.5 | 38.8 | 41.3 | 39.5 | 37.5 | 39.9645 | 38.5377 | 39.7 | 32.85 | 38.92 | 42 | 40.1538 | 37 | 38.3 | 40.6 | 37.3 | 39 | 37.383 | 33.222 | 39.1 | 37 | 37
| Mean |  | 41.5 | 40.9 | 34.7333 | 38.3333 | 37.7167 | 38.7 | 40.65 | 39.6167 | 38.85 | 40.0481 | 38.9489 | 39.35 | 34.1817 | 38.655 | 42.3333 | 41.3113 | 37.1667 | 38.2 | 39.9 | 38.4667 | 38.7333 | 38.9445 | 35.9583 | 39.15 | 36.3333 | 36.3333
| Median |  | 41.45 | 41 | 34.7 | 38.15 | 37.75 | 38.75 | 40.75 | 39.45 | 38.8 | 39.9379 | 39.005 | 39.1 | 34.385 | 38.605 | 42.5 | 41.6307 | 37 | 38.15 | 40.4 | 37.95 | 38.2 | 38.3515 | 36.58 | 39 | 36 | 36.5
| Std Dev. |  | 0.30984 | 1.2215 | 0.28048 | 0.95219 | 0.64317 | 0.44721 | 0.55408 | 0.6969 | 1.2802 | 0.4056 | 0.44715 | 0.75033 | 1.0527 | 0.48612 | 0.8165 | 0.86047 | 0.40825 | 0.55857 | 0.96125 | 1.3981 | 1.6207 | 1.6726 | 1.4966 | 0.51284 | 0.5164 | 0.8165
| Rel.Std.Dev. |  | 0.7466% | 2.986% | 0.8075% | 2.484% | 1.705% | 1.156% | 1.363% | 1.759% | 3.295% | 1.013% | 1.148% | 1.907% | 3.08% | 1.258% | 1.929% | 2.083% | 1.098% | 1.462% | 2.409% | 3.635% | 4.184% | 4.295% | 4.162% | 1.31% | 1.421% | 2.247%
| PDM3 |  | 6.935% | 5.388% | -10.5% | -1.225% | -2.814% | -0.2804% | 4.744% | 2.082% | 0.1062% | 3.193% | 0.361% | 1.395% | -11.92% | -0.3963% | 9.082% | 6.448% | -4.231% | -1.569% | 2.812% | -0.8816% | -0.1945% | 0.3497% | -7.345% | 0.8792% | -6.379% | -6.379%
| Z-Score (Absolute) |  | 1.67 | 1.3 | 2.51 | 0.28 | 0.66 | 0.06 | 1.15 | 0.51 | 0.04 | 0.78 | 0.1 | 0.34 | 2.85 | 0.08 | 2.19 | 1.56 | 1 | 0.37 | 0.68 | 0.2 | 0.04 | 0.09 | 1.75 | 0.22 | 1.52 | 1.52
| Analytical results for Lu in OREAS 153c (Certified Value 0.17 ppm) | [28 empty] | Certified
Lu | Round | Replicate | 1.01: Lab; 1.02: Lab; 1.03: Lab; 1.04: Lab; 1.05: Lab; 1.06: Lab; 1.07: Lab; 1.08: Lab; 1.09: Lab |  | 1
| No | No | 1.01: 1.03; 1.02: 1.04; 1.03: 1.10; 1.04: 1.11; 1.05: 1.17; 1.06: 1.19; 1.07: 1.23; 1.08: 1.26; 1.09: 1.29 |  | ppm
|  |  | 1.01: 4A*OES/MS; 1.02: 4A*MS; 1.03: 4A*MS; 1.04: 4A*MS; 1.05: 4A*OES/MS; 1.06: 4A*MS; 1.07: 4A*OES/MS; 1.08: 4A*OES/MS; 1.09: 4A*OES/MS |  | 2
3
| 1 | 1 | 1.01: 0.1; 1.02: 0.16; 1.03: 0.1099; 1.04: 0.18469; 1.05: 0.18; 1.06: 0.17; 1.07: 0.2; 1.08: 0.241; 1.09: 0.14 |  | 1
| 1 | 2 | 1.01: 0.1; 1.02: 0.16; 1.03: 0.1123; 1.04: 0.18173; 1.05: 0.19; 1.06: 0.17; 1.07: 0.2; 1.08: 0.218; 1.09: 0.15 |  | 29
| 1 | 3 | 1.01: 0.1; 1.02: 0.16; 1.03: 0.1162; 1.04: 0.18134; 1.05: 0.17; 1.06: 0.17; 1.07: 0.2; 1.08: 0.241; 1.09: 0.16 |  | 16
| 1 | 4 | 1.01: 0.1; 1.02: 0.16; 1.03: 0.1136; 1.04: 0.17415; 1.05: 0.16; 1.06: 0.16; 1.07: 0.1; 1.08: 0.242; 1.09: 0.19 |  | 0.17003
| 1 | 5 | 1.01: 0.1; 1.02: 0.17; 1.03: 0.1081; 1.04: 0.18419; 1.05: 0.18; 1.06: 0.18; 1.07: 0.2; 1.08: 0.195; 1.09: 0.15 |  | 36
| 1 | 6 | 1.01: 0.1; 1.02: 0.16; 1.03: 0.1183; 1.04: 0.18557; 1.05: 0.17; 1.06: 0.18; 1.07: 0.2; 1.08: 0.203; 1.09: 0.16
| Mean |  | 1.01: 0.1; 1.02: 0.16167; 1.03: 0.11307; 1.04: 0.18195; 1.05: 0.175; 1.06: 0.17167; 1.07: 0.18333; 1.08: 0.22333; 1.09: 0.15833
| Median |  | 1.01: 0.1; 1.02: 0.16; 1.03: 0.11295; 1.04: 0.18296; 1.05: 0.175; 1.06: 0.17; 1.07: 0.2; 1.08: 0.2295; 1.09: 0.155
| Std Dev. |  | 1.01: 1.5202e-17; 1.02: 0.0040825; 1.03: 0.0038151; 1.04: 0.0041682; 1.05: 0.010488; 1.06: 0.0075277; 1.07: 0.040825; 1.08: 0.021059; 1.09: 0.017224
| Rel.Std.Dev. |  | 1.01: 1.52e-14%; 1.02: 2.525%; 1.03: 3.374%; 1.04: 2.291%; 1.05: 5.993%; 1.06: 4.385%; 1.07: 22.27%; 1.08: 9.429%; 1.09: 10.88%
| PDM3 |  | 1.01: -41.19%; 1.02: -4.921%; 1.03: -33.5%; 1.04: 7.005%; 1.05: 2.921%; 1.06: 0.9601%; 1.07: 7.821%; 1.08: 31.35%; 1.09: -6.881%
| Z-Score (Absolute) |  | 1.01: NA; 1.02: 0.66; 1.03: 3.84; 1.04: 0.67; 1.05: 0.22; 1.06: 0; 1.07: NA; 1.08: 3.39; 1.09: 0.87
Results from laboratories 1.03 and 1.23 were removed due to their 0.1 ppm reading resolution.
| Analytical results for Mg in OREAS 153c (Certified Value 0.786 wt.%) | [28 empty] | Certified
Mg | Round | Replicate | Lab | Lab | Lab | Lab | Lab | Lab | Lab | Lab | Lab | Lab | Lab | Lab | Lab | Lab | Lab | Lab | Lab | Lab | Lab | Lab | Lab | Lab | Lab | Lab | Lab | Lab |  | 1
| No | No | 1.01 | 1.02 | 1.03 | 1.04 | 1.05 | 1.06 | 1.07 | 1.08 | 1.09 | 1.11 | 1.12 | 1.13 | 1.14 | 1.16 | 1.17 | 1.18 | 1.19 | 1.20 | 1.21 | 1.22 | 1.23 | 1.24 | 1.26 | 1.27 | 1.29 | 1.30 |  | wt.%
|  |  | 4A*OES | 4A*MS | 4A*OES/MS | 4A*OES/MS | 4A*OES/MS | 4A*OES/MS | 4A*OES/MS | 4A*OES/MS | 4A*OES | 4A*MS | 4A*MS | 4A*OES/MS | 4A*OES | 4A*OES | 4A*OES/MS | 4A*OES | 4A*OES/MS | 4A*OES/MS | 4A*OES/MS | 4A*OES | 4A*OES/MS | 4A*OES | 4A*OES/MS | 4A*OES/MS | 4A*OES/MS | 4A*OES |  | 3
3
| 1 | 1 | 0.813 | 0.82 | 0.76 | 0.8 | 0.78 | 0.76 | 0.8 | 0.82 | 0.7954 | 0.77821 | 0.79 | 0.73 | 0.87617 | 0.8 | 0.77 | 0.78099 | 0.78 | 0.75 | 0.76 | 0.8 | 0.78 | 0.85904 | 0.79866 | 0.77 | 0.72 | 0.733 |  | 1
| 1 | 2 | 0.802 | 0.8 | 0.76 | 0.8 | 0.75 | 0.74 | 0.79 | 0.8 | 0.8061 | 0.76672 | 0.81 | 0.74 | 0.88113 | 0.79 | 0.77 | 0.78072 | 0.8 | 0.76 | 0.8 | 0.8 | 0.76 | 0.83256 | 0.79821 | 0.76 | 0.73 | 0.753 |  | #N/A
| 1 | 3 | 0.812 | 0.82 | 0.76 | 0.8 | 0.75 | 0.73 | 0.78 | 0.78 | 0.814 | 0.75657 | 0.82 | 0.73 | 0.88063 | 0.79 | 0.77 | 0.79486 | 0.78 | 0.74 | 0.8 | 0.8 | 0.79 | 0.83983 | 0.79113 | 0.76 | 0.71 | 0.754 |  | 16
| 1 | 4 | 0.802 | 0.82 | 0.78 | 0.81 | 0.76 | 0.75 | 0.8 | 0.79 | 0.817 | 0.75474 | 0.81 | 0.65 | 0.88523 | 0.8 | 0.77 | 0.79581 | 0.78 | 0.7 | 0.81 | 0.8 | 0.77 | 0.83755 | 0.81477 | 0.76 | 0.74 | 0.741 |  | 0.78586
| 1 | 5 | 0.808 | 0.79 | 0.77 | 0.8 | 0.77 | 0.77 | 0.8 | 0.79 | 0.8007 | 0.77255 | 0.78 | 0.68 | 0.8751 | 0.8 | 0.78 | 0.78617 | 0.81 | 0.74 | 0.77 | 0.79 | 0.78 | 0.85638 | 0.80619 | 0.73 | 0.72 | 0.702 |  | 37
| 1 | 6 | 0.804 | 0.78 | 0.77 | 0.82 | 0.75 | 0.75 | 0.8 | 0.8 | 0.806 | 0.76786 | 0.79 | 0.81 | 0.87602 | 0.8 | 0.77 | 0.78712 | 0.79 | 0.75 | 0.8 | 0.79 | 0.79 | 0.85067 | 0.81877 | 0.75 | 0.73 | 0.756
| Mean |  | 0.80683 | 0.805 | 0.76667 | 0.805 | 0.76 | 0.75 | 0.795 | 0.79667 | 0.80653 | 0.76611 | 0.8 | 0.72333 | 0.87905 | 0.79667 | 0.77167 | 0.78761 | 0.79 | 0.74 | 0.79 | 0.79667 | 0.77833 | 0.846 | 0.80462 | 0.755 | 0.725 | 0.73983
| Median |  | 0.806 | 0.81 | 0.765 | 0.8 | 0.755 | 0.75 | 0.8 | 0.795 | 0.80605 | 0.76729 | 0.8 | 0.73 | 0.8784 | 0.8 | 0.77 | 0.78664 | 0.785 | 0.745 | 0.8 | 0.8 | 0.78 | 0.84525 | 0.80242 | 0.76 | 0.725 | 0.747
| Std Dev. |  | 0.004916 | 0.017607 | 0.008165 | 0.0083666 | 0.012649 | 0.014142 | 0.0083666 | 0.013663 | 0.0080468 | 0.0090706 | 0.015492 | 0.055015 | 0.0039512 | 0.005164 | 0.0040825 | 0.0065306 | 0.012649 | 0.020976 | 0.02 | 0.005164 | 0.01169 | 0.010859 | 0.010626 | 0.013784 | 0.010488 | 0.020566
| Rel.Std.Dev. |  | 0.6093% | 2.187% | 1.065% | 1.039% | 1.664% | 1.886% | 1.052% | 1.715% | 0.9977% | 1.184% | 1.936% | 7.606% | 0.4495% | 0.6482% | 0.529% | 0.8292% | 1.601% | 2.835% | 2.532% | 0.6482% | 1.502% | 1.284% | 1.321% | 1.826% | 1.447% | 2.78%
| PDM3 |  | 2.669% | 2.436% | -2.442% | 2.436% | -3.291% | -4.563% | 1.163% | 1.375% | 2.631% | -2.513% | 1.799% | -7.956% | 11.86% | 1.375% | -1.806% | 0.2229% | 0.5268% | -5.836% | 0.5268% | 1.375% | -0.9578% | 7.653% | 2.388% | -3.927% | -7.744% | -5.857%
| Z-Score (Absolute) |  | 0.68 | 0.61 | 0.94 | 0.61 | 1.21 | 1.62 | 0.2 | 0.27 | 0.67 | 0.97 | 0.4 | 2.69 | 3.6 | 0.27 | 0.74 | 0.1 | 0 | 2.02 | 0 | 0.27 | 0.47 | 2.26 | 0.59 | 1.41 | 2.63 | 2.03
| Analytical results for Mn in OREAS 153c (Certified Value 0.031 wt.%) | [28 empty] | Certified
Mn | Round | Replicate | Lab | Lab | Lab | Lab | Lab | Lab | Lab | Lab | Lab | Lab | Lab | Lab | Lab | Lab | Lab | Lab | Lab | Lab | Lab | Lab | Lab | Lab | Lab | Lab | Lab | Lab |  | 1
| No | No | 1.01 | 1.02 | 1.03 | 1.04 | 1.05 | 1.06 | 1.07 | 1.08 | 1.09 | 1.11 | 1.12 | 1.13 | 1.14 | 1.16 | 1.17 | 1.18 | 1.19 | 1.20 | 1.21 | 1.22 | 1.23 | 1.24 | 1.26 | 1.27 | 1.29 | 1.30 |  | wt.%
|  |  | 4A*OES | 4A*MS | 4A*OES/MS | 4A*OES/MS | 4A*OES/MS | 4A*OES/MS | 4A*OES/MS | 4A*OES/MS | 4A*OES | 4A*MS | 4A*MS | 4A*OES/MS | 4A*OES | 4A*OES | 4A*OES/MS | 4A*OES | 4A*OES/MS | 4A*OES/MS | 4A*OES/MS | 4A*OES | 4A*OES/MS | 4A*OES | 4A*OES/MS | 4A*OES/MS | 4A*OES/MS | 4A*OES |  | 3
3
| 1 | 1 | 0.0293 | 0.0326 | 0.03 | 0.031 | 0.0304 | 0.0301 | 0.0313 | 0.0321 | 0.0304 | 0.031412 | 0.0297 | 0.026 | 0.033805 | 0.03133 | 0.031 | 0.030905 | 0.0301 | 0.0305 | 0.0309 | 0.031 | 0.0301 | 0.031276 | 0.027477 | 0.0328 | 0.031 | 0.0288 |  | 1
| 1 | 2 | 0.0288 | 0.0313 | 0.03 | 0.0307 | 0.0291 | 0.0298 | 0.0303 | 0.0315 | 0.0308 | 0.030323 | 0.031 | 0.026 | 0.034319 | 0.03077 | 0.0311 | 0.030757 | 0.0309 | 0.0306 | 0.0329 | 0.031 | 0.0291 | 0.031316 | 0.027476 | 0.0334 | 0.0298 | 0.0294 |  | 30
| 1 | 3 | 0.0291 | 0.0324 | 0.03 | 0.0308 | 0.0293 | 0.029 | 0.0306 | 0.0315 | 0.0313 | 0.029954 | 0.0311 | 0.026 | 0.033922 | 0.03084 | 0.031 | 0.030984 | 0.0305 | 0.03 | 0.0322 | 0.0311 | 0.0303 | 0.031341 | 0.027262 | 0.0321 | 0.0292 | 0.0295 |  | 16
| 1 | 4 | 0.0299 | 0.0322 | 0.0309 | 0.0312 | 0.0292 | 0.0298 | 0.0312 | 0.0309 | 0.0315 | 0.030139 | 0.0308 | 0.025 | 0.033728 | 0.03115 | 0.0306 | 0.030382 | 0.0303 | 0.0294 | 0.0327 | 0.0308 | 0.0297 | 0.031049 | 0.027903 | 0.0323 | 0.0338 | 0.0292 |  | 0.030686
| 1 | 5 | 0.0293 | 0.0312 | 0.0301 | 0.0311 | 0.0298 | 0.0306 | 0.0309 | 0.0316 | 0.0303 | 0.030802 | 0.0296 | 0.026 | 0.033861 | 0.03106 | 0.0307 | 0.030457 | 0.0311 | 0.0298 | 0.0315 | 0.0312 | 0.0303 | 0.032067 | 0.02769 | 0.0322 | 0.0304 | 0.0273 |  | 38
| 1 | 6 | 0.0296 | 0.0308 | 0.0303 | 0.0316 | 0.0294 | 0.0298 | 0.0314 | 0.0314 | 0.0305 | 0.030384 | 0.0301 | 0.028 | 0.033888 | 0.0313 | 0.0296 | 0.030174 | 0.0307 | 0.0305 | 0.0322 | 0.0308 | 0.0302 | 0.031297 | 0.028222 | 0.0325 | 0.0314 | 0.0296
| Mean |  | 0.029333 | 0.03175 | 0.030217 | 0.031067 | 0.029533 | 0.02985 | 0.03095 | 0.0315 | 0.0308 | 0.030502 | 0.030383 | 0.026167 | 0.03392 | 0.031075 | 0.030667 | 0.03061 | 0.0306 | 0.030133 | 0.032067 | 0.030983 | 0.02995 | 0.031391 | 0.027672 | 0.03255 | 0.030933 | 0.028967
| Median |  | 0.0293 | 0.03175 | 0.03005 | 0.03105 | 0.02935 | 0.0298 | 0.03105 | 0.0315 | 0.03065 | 0.030353 | 0.03045 | 0.026 | 0.033875 | 0.031105 | 0.03085 | 0.030607 | 0.0306 | 0.03025 | 0.0322 | 0.031 | 0.03015 | 0.031307 | 0.027583 | 0.0324 | 0.0307 | 0.0293
| Std Dev. |  | 0.00038297 | 0.00074229 | 0.00035449 | 0.00032042 | 0.00048854 | 0.00052058 | 0.00043243 | 0.00038471 | 0.000498 | 0.00052834 | 0.00066758 | 0.00098319 | 0.00020678 | 0.00023227 | 0.00055737 | 0.00032054 | 0.00037417 | 0.00048028 | 0.00075011 | 0.00016021 | 0.00047223 | 0.00034744 | 0.0003468 | 0.00048477 | 0.0016133 | 0.0008641
| Rel.Std.Dev. |  | 1.306% | 2.338% | 1.173% | 1.031% | 1.654% | 1.744% | 1.397% | 1.221% | 1.617% | 1.732% | 2.197% | 3.757% | 0.6096% | 0.7475% | 1.818% | 1.047% | 1.223% | 1.594% | 2.339% | 0.5171% | 1.577% | 1.107% | 1.253% | 1.489% | 5.215% | 2.983%
| PDM3 |  | -4.409% | 3.467% | -1.53% | 1.24% | -3.757% | -2.725% | 0.8598% | 2.652% | 0.371% | -0.5995% | -0.9868% | -14.73% | 10.54% | 1.267% | -0.06351% | -0.2484% | -0.2808% | -1.802% | 4.499% | 0.9684% | -2.399% | 2.297% | -9.824% | 6.074% | 0.8055% | -5.603%
| Z-Score (Absolute) |  | 1.47 | 1.26 | 0.48 | 0.48 | 1.25 | 0.89 | 0.35 | 0.97 | 0.18 | 0.15 | 0.29 | 5.05 | 3.71 | 0.49 | 0.03 | 0.03 | 0.04 | 0.57 | 1.61 | 0.39 | 0.78 | 0.85 | 3.35 | 2.16 | 0.33 | 1.89
| Analytical results for Mo in OREAS 153c (Certified Value 176 ppm) | [28 empty] | Certified
Mo | Round | Replicate | Lab | Lab | Lab | Lab | Lab | Lab | Lab | Lab | Lab | Lab | Lab | Lab | Lab | Lab | Lab | Lab | Lab | Lab | Lab | Lab | Lab | Lab | Lab | Lab | Lab | Lab | Lab | 1
| No | No | 1.01 | 1.02 | 1.03 | 1.04 | 1.05 | 1.06 | 1.07 | 1.08 | 1.09 | 1.10 | 1.11 | 1.12 | 1.13 | 1.14 | 1.16 | 1.17 | 1.18 | 1.19 | 1.20 | 1.21 | 1.22 | 1.23 | 1.24 | 1.26 | 1.27 | 1.29 | 1.30 | ppm
|  |  | 4A*MS | 4A*MS | 4A*OES/MS | 4A*MS | 4A*OES/MS | 4A*OES/MS | 4A*OES/MS | 4A*OES/MS | 4A*MS | 4A*OES | 4A*MS | 4A*MS | 4A*OES/MS | 4A*OES | 4A*OES | 4A*OES/MS | 4A*OES | 4A*OES/MS | 4A*OES/MS | 4A*OES/MS | 4A*OES | 4A*OES/MS | 4A*OES | 4A*OES/MS | 4A*OES/MS | 4A*OES/MS | 4A*OES | 0
0
| 1 | 1 | 178 | 179.7 | 170.35 | 184 | 171.5 | 171 | 185.5 | 176.5 | 193.1 | 192.45 | 177.0694 | 192 | 151.58 | 177.95 | 182.1 | 163 | 168.846 | 174 | 177 | 168 | 179 | 173.85 | 168.9 | 176.402 | 197 | 177.4 | 164 | 1
| 1 | 2 | 180 | 169 | 166.86 | 186 | 165 | 170.5 | 177.5 | 175.5 | 188.7 | 194.73 | 174.6645 | 177 | 153.83 | 176.67 | 186.4 | 162 | 169.7535 | 175 | 176.5 | 176 | 179 | 171 | 167.55 | 176.032 | 203 | 174.47 | 168 | 31
| 1 | 3 | 178 | 173.1 | 169.07 | 181 | 166.5 | 168.5 | 181.5 | 173 | 184.3 | 191.48 | 172.823 | 193 | 161.01 | 181.06 | 184.6 | 160 | 171.156 | 174 | 167.5 | 175.5 | 181 | 178.6 | 169.37 | 175.987 | 203 | 178.52 | 169 | 16
| 1 | 4 | 179 | 171 | 174.12 | 184 | 169 | 171 | 184.5 | 172.5 | 182.6 | 191.06 | 176.6089 | 191 | 157.67 | 185.35 | 182.2 | 166 | 171.3124 | 172 | 171 | 180.5 | 179 | 170.05 | 166.55 | 176.537 | 199 | 185.61 | 167 | 175.5567
| 1 | 5 | 178 | 168.7 | 170.03 | 190 | 169.5 | 174 | 186 | 174.5 | 174.8 | 194.1 | 178.0846 | 190 | 156.05 | 180.92 | 182.6 | 159 | 167.1065 | 180 | 172.5 | 173 | 181 | 174.8 | 169.5 | 176.794 | 197 | 179.7 | 159 | 39
| 1 | 6 | 179 | 165.4 | 172.21 | 185 | 167 | 172 | 180 | 175.5 | 179.3 | 195.48 | 173.5433 | 197 | 156.67 | 184.46 | 183.8 | 160 | 167.1151 | 174 | 170 | 176.5 | 179 | 175.75 | 169.16 | 176.665 | 201 | 185.6 | 170
| Mean |  | 178.6667 | 171.15 | 170.44 | 185 | 168.0833 | 171.1667 | 182.5 | 174.5833 | 183.8 | 193.2167 | 175.4656 | 190 | 156.135 | 181.0683 | 183.6167 | 161.6667 | 169.2149 | 174.8333 | 172.4167 | 174.9167 | 179.6667 | 174.0083 | 168.505 | 176.4028 | 200 | 180.2167 | 166.1667
| Median |  | 178.5 | 170 | 170.19 | 184.5 | 168 | 171 | 183 | 175 | 183.45 | 193.275 | 175.6367 | 191.5 | 156.36 | 180.99 | 183.2 | 161 | 169.2998 | 174 | 171.75 | 175.75 | 179 | 174.325 | 169.03 | 176.4695 | 200 | 179.11 | 167.5
| Std Dev. |  | 0.8165 | 4.9115 | 2.5118 | 2.9665 | 2.3541 | 1.8074 | 3.3912 | 1.5626 | 6.5336 | 1.8137 | 2.1004 | 6.8118 | 3.2396 | 3.433 | 1.6786 | 2.582 | 1.868 | 2.7142 | 3.7339 | 4.1643 | 1.0328 | 3.146 | 1.1881 | 0.33172 | 2.7568 | 4.5204 | 4.0702
| Rel.Std.Dev. |  | 0.457% | 2.87% | 1.474% | 1.604% | 1.401% | 1.056% | 1.858% | 0.895% | 3.555% | 0.9387% | 1.197% | 3.585% | 2.075% | 1.896% | 0.9142% | 1.597% | 1.104% | 1.552% | 2.166% | 2.381% | 0.5748% | 1.808% | 0.7051% | 0.188% | 1.378% | 2.508% | 2.449%
| PDM3 |  | 1.772% | -2.51% | -2.915% | 5.379% | -4.257% | -2.501% | 3.955% | -0.5544% | 4.696% | 10.06% | -0.05187% | 8.227% | -11.06% | 3.14% | 4.591% | -7.912% | -3.612% | -0.412% | -1.789% | -0.3646% | 2.341% | -0.882% | -4.017% | 0.482% | 13.92% | 2.654% | -5.349%
| Z-Score (Absolute) |  | 0.44 | 0.45 | 0.53 | 1.19 | 0.81 | 0.44 | 0.9 | 0.04 | 1.05 | 2.16 | 0.06 | 1.78 | 2.22 | 0.73 | 1.03 | 1.57 | 0.67 | 0.01 | 0.3 | 0 | 0.56 | 0.11 | 0.76 | 0.18 | 2.97 | 0.63 | 1.03
| Analytical results for Na in OREAS 153c (Certified Value 2.32 wt.%) | [28 empty] | Certified
Na | Round | Replicate | Lab | Lab | Lab | Lab | Lab | Lab | Lab | Lab | Lab | Lab | Lab | Lab | Lab | Lab | Lab | Lab | Lab | Lab | Lab | Lab | Lab | Lab | Lab | Lab | Lab | Lab |  | 1
| No | No | 1.01 | 1.02 | 1.03 | 1.04 | 1.05 | 1.06 | 1.07 | 1.08 | 1.09 | 1.11 | 1.12 | 1.13 | 1.14 | 1.16 | 1.17 | 1.18 | 1.19 | 1.20 | 1.21 | 1.22 | 1.23 | 1.24 | 1.26 | 1.27 | 1.29 | 1.30 |  | wt.%
|  |  | 4A*OES | 4A*MS | 4A*OES/MS | 4A*OES/MS | 4A*OES/MS | 4A*OES/MS | 4A*OES/MS | 4A*OES/MS | 4A*OES | 4A*MS | 4A*MS | 4A*OES/MS | 4A*OES | 4A*OES | 4A*OES/MS | 4A*OES | 4A*OES/MS | 4A*OES/MS | 4A*OES/MS | 4A*OES | 4A*OES/MS | 4A*OES | 4A*OES/MS | 4A*OES/MS | 4A*OES/MS | 4A*OES |  | 2
3
| 1 | 1 | 2.34 | 2.334 | 2.245 | 2.36 | 2.37 | 2.29 | 2.38 | 2.43 | 2.341 | 2.3335 | 2.5 | 1.61 | 2.3267 | 2.3 | 2.24 | 2.3268 | 2.38 | 2.34 | 2.35 | 2.32 | 2.295 | 2.3429 | 2.499 | 2.3 | 2.38 | 2.315 |  | 1
| 1 | 2 | 2.32 | 2.235 | 2.229 | 2.32 | 2.27 | 2.3 | 2.32 | 2.34 | 2.3682 | 2.288 | 2.56 | 1.36 | 2.3416 | 2.29 | 2.3 | 2.3302 | 2.32 | 2.32 | 2.45 | 2.34 | 2.264 | 2.2011 | 2.5182 | 2.4 | 2.39 | 2.352 |  | #N/A
| 1 | 3 | 2.32 | 2.274 | 2.236 | 2.36 | 2.28 | 2.26 | 2.32 | 2.29 | 2.3925 | 2.2434 | 2.62 | 1.29 | 2.399 | 2.25 | 2.28 | 2.4141 | 2.37 | 2.29 | 2.45 | 2.32 | 2.315 | 2.2527 | 2.49 | 2.35 | 2.33 | 2.348 |  | 16
| 1 | 4 | 2.31 | 2.243 | 2.302 | 2.36 | 2.31 | 2.3 | 2.38 | 2.3 | 2.3991 | 2.2842 | 2.58 | 1.31 | 2.3977 | 2.3 | 2.26 | 2.4159 | 2.37 | 2.28 | 2.47 | 2.34 | 2.264 | 2.2159 | 2.571 | 2.35 | 2.43 | 2.325 |  | 2.3246
| 1 | 5 | 2.31 | 2.191 | 2.272 | 2.35 | 2.35 | 2.34 | 2.37 | 2.32 | 2.3433 | 2.3026 | 2.55 | 3.54 | 2.3843 | 2.3 | 2.27 | 2.3239 | 2.31 | 2.27 | 2.4 | 2.34 | 2.295 | 2.2852 | 2.5297 | 2.32 | 2.34 | 2.196 |  | 40
| 1 | 6 | 2.32 | 2.146 | 2.289 | 2.39 | 2.29 | 2.29 | 2.38 | 2.35 | 2.3596 | 2.265 | 2.58 | 2.96 | 2.3207 | 2.26 | 2.2 | 2.3953 | 2.3 | 2.29 | 2.47 | 2.36 | 2.336 | 2.2695 | 2.5743 | 2.36 | 2.39 | 2.354
| Mean |  | 2.32 | 2.2372 | 2.2622 | 2.3567 | 2.3117 | 2.2967 | 2.3583 | 2.3383 | 2.3673 | 2.2861 | 2.565 | 2.0117 | 2.3617 | 2.2833 | 2.2583 | 2.3677 | 2.3417 | 2.2983 | 2.4317 | 2.3367 | 2.2948 | 2.2612 | 2.5304 | 2.3467 | 2.3767 | 2.315
| Median |  | 2.32 | 2.239 | 2.2585 | 2.36 | 2.3 | 2.295 | 2.375 | 2.33 | 2.3639 | 2.2861 | 2.57 | 1.485 | 2.363 | 2.295 | 2.265 | 2.3628 | 2.345 | 2.29 | 2.45 | 2.34 | 2.295 | 2.2611 | 2.524 | 2.35 | 2.385 | 2.3365
| Std Dev. |  | 0.010954 | 0.065138 | 0.029943 | 0.022509 | 0.040208 | 0.02582 | 0.029944 | 0.050365 | 0.024389 | 0.030944 | 0.039875 | 0.98329 | 0.036078 | 0.022509 | 0.034881 | 0.045257 | 0.035449 | 0.026394 | 0.047504 | 0.015055 | 0.028294 | 0.051116 | 0.035617 | 0.034448 | 0.036697 | 0.060399
| Rel.Std.Dev. |  | 0.4722% | 2.912% | 1.324% | 0.9551% | 1.739% | 1.124% | 1.27% | 2.154% | 1.03% | 1.354% | 1.555% | 48.88% | 1.528% | 0.9858% | 1.545% | 1.911% | 1.514% | 1.148% | 1.954% | 0.6443% | 1.233% | 2.261% | 1.408% | 1.468% | 1.544% | 2.609%
| PDM3 |  | -0.1993% | -3.763% | -2.687% | 1.378% | -0.5577% | -1.203% | 1.45% | 0.5894% | 1.835% | -1.657% | 10.34% | -13.46% | 1.593% | -1.777% | -2.852% | 1.853% | 0.7328% | -1.131% | 4.604% | 0.5177% | -1.282% | -2.728% | 8.85% | 0.9479% | 2.238% | -0.4143%
| Z-Score (Absolute) |  | 0.16 | 1.7 | 1.23 | 0.53 | 0.31 | 0.59 | 0.56 | 0.19 | 0.73 | 0.79 | 4.41 | 5.89 | 0.62 | 0.84 | 1.3 | 0.73 | 0.25 | 0.56 | 1.92 | 0.16 | 0.62 | 1.25 | 3.76 | 0.34 | 0.9 | 0.25
| Analytical results for Nb in OREAS 153c (Certified Value 9.65 ppm) | [28 empty] | Certified
Nb | Round | Replicate | Lab | Lab | Lab | Lab | Lab | Lab | Lab | Lab | Lab | Lab | Lab | Lab | Lab | Lab | Lab | Lab | Lab | Lab | Lab | Lab | Lab | Lab | [5 empty] | 1
| No | No | 1.01 | 1.02 | 1.03 | 1.04 | 1.05 | 1.06 | 1.07 | 1.08 | 1.09 | 1.10 | 1.11 | 1.12 | 1.17 | 1.18 | 1.19 | 1.20 | 1.21 | 1.22 | 1.23 | 1.26 | 1.27 | 1.29 | [5 empty] | ppm
|  |  | 4A*MS | 4A*MS | 4A*OES/MS | 4A*MS | 4A*OES/MS | 4A*OES/MS | 4A*OES/MS | 4A*OES/MS | 4A*MS | 4A*OES | 4A*MS | 4A*MS | 4A*OES/MS | 4A*OES | 4A*MS | 4A*OES/MS | 4A*OES/MS | 4A*OES | 4A*OES/MS | 4A*OES/MS | 4A*OES/MS | 4A*OES/MS | [5 empty] | 2
3
| 1 | 1 | 9.2 | 10 | 8.27 | 9.1 | 9.5 | 8.8 | 11.1 | 9 | 10.34 | 10.9648 | 29.5897 | 13.6 | 9.1 | 9.8224 | 9.3 | 9.3 | 10 | 8.5 | 9.03 | 13.725 | 9.9 | 9.1 | [5 empty] | 1
| 1 | 2 | 9.1 | 10 | 8.24 | 9 | 9.4 | 9.2 | 9 | 9.5 | 10.43 | 10.9629 | 29.3005 | 11.6 | 9 | 9.783 | 9 | 9.8 | 10.5 | 8.6 | 8.5 | 13.385 | 10.4 | 9.3 | [5 empty] | 6
| 1 | 3 | 9.6 | 10.7 | 8.27 | 9.3 | 9.3 | 8.6 | 11.1 | 9.4 | 9.87 | 10.2979 | 29.0871 | 11.6 | 9.1 | 10.1079 | 9.3 | 8.7 | 10.6 | 8.6 | 9.69 | 13.33 | 10.2 | 9.3 | [5 empty] | 16
| 1 | 4 | 10 | 10.1 | 8.53 | 9.1 | 9.5 | 8.9 | 11.1 | 9.3 | 10.21 | 10.9101 | 28.1079 | 11.5 | 9.2 | 10.1946 | 9.1 | 8.4 | 10.6 | 8.5 | 8.66 | 13.67 | 10.1 | 10.7 | [5 empty] | 9.6542
| 1 | 5 | 9.1 | 9.8 | 8.36 | 9.6 | 9.4 | 9.1 | 11.2 | 9.5 | 9.81 | 12.2049 | 28.7977 | 11.9 | 8.7 | 10.1722 | 8.7 | 10 | 10.6 | 8.6 | 9.29 | 12.86 | 9.7 | 9.7 | [5 empty] | 41
| 1 | 6 | 9.3 | 10.2 | 8.38 | 9.2 | 9.5 | 8.8 | 9.4 | 9.6 | 9.98 | 11.1652 | 28.7038 | 11.7 | 8.8 | 9.5977 | 8.7 | 9.2 | 10.6 | 8.4 | 8.87 | 12.189 | 9.6 | 10.2
| Mean |  | 9.3833 | 10.1333 | 8.3417 | 9.2167 | 9.4333 | 8.9 | 10.4833 | 9.3833 | 10.1067 | 11.0843 | 28.9311 | 11.9833 | 8.9833 | 9.9463 | 9.0167 | 9.2333 | 10.4833 | 8.5333 | 9.0067 | 13.1932 | 9.9833 | 9.7167
| Median |  | 9.25 | 10.05 | 8.315 | 9.15 | 9.45 | 8.85 | 11.1 | 9.45 | 10.095 | 10.9639 | 28.9424 | 11.65 | 9.05 | 9.9651 | 9.05 | 9.25 | 10.6 | 8.55 | 8.95 | 13.3575 | 10 | 9.5
| Std Dev. |  | 0.35449 | 0.30768 | 0.10759 | 0.2137 | 0.08165 | 0.21909 | 1.0028 | 0.2137 | 0.2568 | 0.62291 | 0.51799 | 0.80353 | 0.19408 | 0.24588 | 0.27142 | 0.61536 | 0.24014 | 0.08165 | 0.43436 | 0.58053 | 0.30605 | 0.62102
| Rel.Std.Dev. |  | 3.778% | 3.036% | 1.29% | 2.319% | 0.8655% | 2.462% | 9.566% | 2.277% | 2.541% | 5.62% | 1.79% | 6.705% | 2.16% | 2.472% | 3.01% | 6.665% | 2.291% | 0.9568% | 4.823% | 4.4% | 3.066% | 6.391%
| PDM3 |  | -2.806% | 4.963% | -13.6% | -4.532% | -2.288% | -7.813% | 8.588% | -2.806% | 4.686% | 14.81% | 199.7% | 24.13% | -6.949% | 3.025% | -6.604% | -4.36% | 8.588% | -11.61% | -6.708% | 36.66% | 3.409% | 0.6466%
| Z-Score (Absolute) |  | 0.23 | 0.67 | 1.48 | 0.43 | 0.17 | 0.81 | 1.09 | 0.23 | 0.64 | 1.81 | 23.17 | 2.88 | 0.71 | 0.44 | 0.67 | 0.41 | 1.09 | 1.25 | 0.68 | 4.33 | 0.49 | 0.17
| Analytical results for Nd in OREAS 153c (Certified Value 23.9 ppm) | [28 empty] | Certified
Nd | Round | Replicate | 1.01: Lab; 1.02: Lab; 1.03: Lab; 1.04: Lab; 1.05: Lab; 1.06: Lab | [5 empty] | 1
| No | No | 1.01: 1.03; 1.02: 1.04; 1.03: 1.10; 1.04: 1.19; 1.05: 1.23; 1.06: 1.26 | [5 empty] | ppm
|  |  | 1.01: 4A*OES/MS; 1.02: 4A*MS; 1.03: 4A*MS; 1.04: 4A*MS; 1.05: 4A*OES/MS; 1.06: 4A*OES/MS | [5 empty] | 1
1
| 1 | 1 | 1.01: 23.2; 1.02: 25.3; 1.03: 22.031; 1.04: 27.2; 1.05: 25.4; 1.06: 18.849 | [5 empty] | 1
| 1 | 2 | 1.01: 24.4; 1.02: 26.4; 1.03: 23.3474; 1.04: 27.6; 1.05: 23.8; 1.06: 18.54 | [5 empty] | 7
| 1 | 3 | 1.01: 23.7; 1.02: 25.4; 1.03: 23.0414; 1.04: 25.4; 1.05: 26.2; 1.06: 18.485 | [5 empty] | 16
| 1 | 4 | 1.01: 25.6; 1.02: 26; 1.03: 22.5365; 1.04: 26.1; 1.05: 23.4; 1.06: 18.918 | [5 empty] | 23.8541
| 1 | 5 | 1.01: 24.3; 1.02: 28.2; 1.03: 21.462; 1.04: 27; 1.05: 25.2; 1.06: 17.645 | [5 empty] | 42
| 1 | 6 | 1.01: 24.5; 1.02: 26.8; 1.03: 23.1061; 1.04: 27.1; 1.05: 24.1; 1.06: 16.741
| Mean |  | 1.01: 24.2833; 1.02: 26.35; 1.03: 22.5874; 1.04: 26.7333; 1.05: 24.6833; 1.06: 18.1963
| Median |  | 1.01: 24.35; 1.02: 26.2; 1.03: 22.7889; 1.04: 27.05; 1.05: 24.65; 1.06: 18.5125
| Std Dev. |  | 1.01: 0.81343; 1.02: 1.0728; 1.03: 0.72546; 1.04: 0.81894; 1.05: 1.0815; 1.06: 0.84501
| Rel.Std.Dev. |  | 1.01: 3.35%; 1.02: 4.072%; 1.03: 3.212%; 1.04: 3.063%; 1.05: 4.382%; 1.06: 4.644%
| PDM3 |  | 1.01: 1.799%; 1.02: 10.46%; 1.03: -5.31%; 1.04: 12.07%; 1.05: 3.476%; 1.06: -23.72%
| Z-Score (Absolute) |  | 1.01: 0.07; 1.02: 0.67; 1.03: 0.68; 1.04: 0.81; 1.05: 0.07; 1.06: 2.25
| Analytical results for Ni in OREAS 153c (Certified Value 15.3 ppm) | [28 empty] | Certified
Ni | Round | Replicate | Lab | Lab | Lab | Lab | Lab | Lab | Lab | Lab | Lab | Lab | Lab | Lab | Lab | Lab | Lab | Lab | Lab | Lab | Lab | Lab | Lab | Lab | Lab | Lab | Lab | Lab | Lab | 1
| No | No | 1.01 | 1.02 | 1.03 | 1.04 | 1.05 | 1.06 | 1.07 | 1.08 | 1.09 | 1.10 | 1.11 | 1.12 | 1.13 | 1.14 | 1.16 | 1.17 | 1.18 | 1.19 | 1.20 | 1.21 | 1.22 | 1.23 | 1.24 | 1.26 | 1.27 | 1.29 | 1.30 | ppm
|  |  | 4A*OES | 4A*MS | 4A*OES/MS | 4A*OES/MS | 4A*OES/MS | 4A*OES/MS | 4A*OES/MS | 4A*OES/MS | 4A*MS | 4A*OES | 4A*MS | 4A*MS | 4A*OES/MS | 4A*OES | 4A*OES | 4A*OES/MS | 4A*OES | 4A*MS | 4A*OES/MS | 4A*OES/MS | 4A*OES | 4A*OES/MS | 4A*OES | 4A*OES/MS | 4A*OES/MS | 4A*OES/MS | 4A*OES | 1
2
| 1 | 1 | 15 | 15.4 | 15 | 15 | 15.2 | 15 | 16.2 | 14.4 | 16.4 | 15.806 | 15.1659 | 14.3 | 10.27 | 15.26 | 15.83 | 15.3 | 16.5601 | 15.3 | 16.2 | 14.4 | 15.5 | 15.6 | 14.665 | 9.47 | 15 | 15.1 | 12 | 1
| 1 | 2 | 14 | 14.7 | 14.8 | 15 | 15.1 | 15.1 | 13.9 | 15.4 | 16.1 | 16.4614 | 14.5259 | 16.1 | 10.66 | 16.29 | 15.11 | 14.8 | 16.3282 | 15.6 | 15.9 | 15.4 | 16 | 16.1 | 15.294 | 9.535 | 15.4 | 15.4 | 13 | 17
| 1 | 3 | 15 | 14.3 | 14.9 | 15 | 15.1 | 14.6 | 15.6 | 15.4 | 15.8 | 16.3154 | 14.409 | 13.9 | 10.87 | 16.29 | 15.47 | 15.7 | 16.2621 | 14.7 | 14.1 | 15.6 | 15.5 | 17.1 | 15.219 | 9.6 | 15.6 | 14.7 | 14 | 16
| 1 | 4 | 15 | 14.5 | 15.6 | 15 | 15.1 | 15 | 15.7 | 15.1 | 15.5 | 16.1244 | 14.542 | 12.2 | 9.91 | 15.73 | 15.32 | 15.5 | 16.8809 | 15 | 15.4 | 15.4 | 15.1 | 15.6 | 14.987 | 9.508 | 15.1 | 17 | 12 | 15.2744
| 1 | 5 | 15 | 14.2 | 15.3 | 15 | 15.3 | 15.2 | 16 | 15.2 | 15.1 | 15.256 | 14.6741 | 13.4 | 10.03 | 16.31 | 15.99 | 15.2 | 16.8485 | 14.9 | 15.1 | 15.3 | 15.6 | 14.7 | 15.814 | 9.221 | 15.1 | 14.4 | 11 | 43
| 1 | 6 | 15 | 14.1 | 15.3 | 16 | 15 | 15.2 | 14.9 | 15.4 | 15.4 | 16.1542 | 14.3818 | 13.3 | 10.81 | 15.4 | 15.12 | 14.6 | 16.528 | 15.3 | 14.1 | 15 | 15.1 | 14.9 | 14.848 | 9.504 | 14.6 | 16.2 | 12
| Mean |  | 14.8333 | 14.5333 | 15.15 | 15.1667 | 15.1333 | 15.0167 | 15.3833 | 15.15 | 15.7167 | 16.0196 | 14.6165 | 13.8667 | 10.425 | 15.88 | 15.4733 | 15.1833 | 16.568 | 15.1333 | 15.1333 | 15.1833 | 15.4667 | 15.6667 | 15.1378 | 9.473 | 15.1333 | 15.4667 | 12.3333
| Median |  | 15 | 14.4 | 15.15 | 15 | 15.1 | 15.05 | 15.65 | 15.3 | 15.65 | 16.1393 | 14.534 | 13.65 | 10.465 | 16.01 | 15.395 | 15.25 | 16.544 | 15.15 | 15.25 | 15.35 | 15.5 | 15.6 | 15.103 | 9.506 | 15.1 | 15.25 | 12
| Std Dev. |  | 0.40825 | 0.4761 | 0.30166 | 0.40825 | 0.10328 | 0.22286 | 0.85186 | 0.38859 | 0.47924 | 0.4337 | 0.28883 | 1.3033 | 0.41152 | 0.48133 | 0.3673 | 0.41673 | 0.25666 | 0.3266 | 0.88694 | 0.43089 | 0.33862 | 0.86872 | 0.4046 | 0.1309 | 0.34448 | 0.97502 | 1.0328
| Rel.Std.Dev. |  | 2.752% | 3.276% | 1.991% | 2.692% | 0.6825% | 1.484% | 5.538% | 2.565% | 3.049% | 2.707% | 1.976% | 9.399% | 3.947% | 3.031% | 2.374% | 2.745% | 1.549% | 2.158% | 5.861% | 2.838% | 2.189% | 5.545% | 2.673% | 1.382% | 2.276% | 6.304% | 8.374%
| PDM3 |  | -2.887% | -4.851% | -0.8142% | -0.7051% | -0.9233% | -1.687% | 0.7134% | -0.8142% | 2.896% | 4.879% | -4.307% | -9.216% | -31.75% | 3.965% | 1.303% | -0.596% | 8.469% | -0.9233% | -0.9233% | -0.596% | 1.259% | 2.568% | -0.8939% | -37.98% | -0.9233% | 1.259% | -19.25%
| Z-Score (Absolute) |  | NA | 1.31 | 0 | NA | 0.04 | 0.28 | 0.5 | 0 | 1.21 | 1.85 | 1.14 | 2.73 | 10.06 | 1.55 | 0.69 | 0.07 | 3.02 | 0.04 | 0.04 | 0.07 | 0.67 | 1.1 | 0.03 | 12.09 | 0.04 | 0.67 | NA
Results from laboratories 1.01, 1.04 and 1.30 were removed due to their 1 ppm reading resolution.
| Analytical results for P in OREAS 153c (Certified Value 0.077 wt.%) | [28 empty] | Certified
P | Round | Replicate | Lab | Lab | Lab | Lab | Lab | Lab | Lab | Lab | Lab | Lab | Lab | Lab | Lab | Lab | Lab | Lab | Lab | Lab | Lab | Lab | Lab | Lab | Lab | Lab |  |  |  | 1
| No | No | 1.01 | 1.02 | 1.03 | 1.04 | 1.05 | 1.06 | 1.07 | 1.08 | 1.09 | 1.11 | 1.12 | 1.16 | 1.17 | 1.18 | 1.19 | 1.20 | 1.21 | 1.22 | 1.23 | 1.24 | 1.26 | 1.27 | 1.29 | 1.30 |  |  |  | wt.%
|  |  | 4A*OES | 4A*MS | 4A*OES/MS | 4A*OES/MS | 4A*OES/MS | 4A*OES/MS | 4A*OES/MS | 4A*OES/MS | 4A*OES | 4A*MS | 4A*MS | 4A*OES | 4A*OES/MS | 4A*OES | 4A*MS | 4A*OES/MS | 4A*OES/MS | 4A*OES | 4A*OES/MS | 4A*OES | 4A*OES/MS | 4A*OES/MS | 4A*OES/MS | 4A*OES |  |  |  | 3
3
| 1 | 1 | 0.08 | 0.079 | 0.071 | 0.08 | 0.077 | 0.077 | 0.078 | 0.08 | 0.0769 | 0.078358 | 0.083 | 0.08 | 0.08 | 0.075532 | 0.0788 | 0.077 | 0.077 | 0.0765 | 0.077 | 0.071547 | 0.073859 | 0.078 | 0.0721 | 0.063 |  |  |  | 1
| 1 | 2 | 0.079 | 0.076 | 0.073 | 0.08 | 0.074 | 0.075 | 0.076 | 0.077 | 0.0777 | 0.076414 | 0.0864 | 0.08 | 0.08 | 0.076004 | 0.0789 | 0.076 | 0.082 | 0.0769 | 0.075 | 0.087867 | 0.07416 | 0.08 | 0.072 | 0.066 |  |  |  | 18
| 1 | 3 | 0.078 | 0.078 | 0.072 | 0.08 | 0.075 | 0.076 | 0.075 | 0.077 | 0.0792 | 0.075089 | 0.0841 | 0.08 | 0.08 | 0.075687 | 0.0761 | 0.075 | 0.081 | 0.075 | 0.077 | 0.070555 | 0.07296 | 0.079 | 0.0716 | 0.076 |  |  |  | 16
| 1 | 4 | 0.079 | 0.076 | 0.074 | 0.08 | 0.075 | 0.077 | 0.077 | 0.077 | 0.0787 | 0.075668 | 0.0804 | 0.08 | 0.08 | 0.07701 | 0.0773 | 0.073 | 0.082 | 0.0753 | 0.075 | 0.071969 | 0.075757 | 0.079 | 0.0738 | 0.064 |  |  |  | 0.07661
| 1 | 5 | 0.079 | 0.075 | 0.071 | 0.08 | 0.076 | 0.079 | 0.078 | 0.078 | 0.0775 | 0.077414 | 0.0832 | 0.08 | 0.08 | 0.075928 | 0.0786 | 0.074 | 0.079 | 0.0762 | 0.08 | 0.090853 | 0.074758 | 0.077 | 0.072 | 0.057 |  |  |  | 44
| 1 | 6 | 0.079 | 0.074 | 0.073 | 0.08 | 0.075 | 0.075 | 0.077 | 0.077 | 0.0766 | 0.076375 | 0.0845 | 0.08 | 0.07 | 0.07694 | 0.0792 | 0.075 | 0.083 | 0.0755 | 0.075 | 0.091883 | 0.075255 | 0.078 | 0.0712 | 0.063
| Mean |  | 0.079 | 0.076333 | 0.072333 | 0.08 | 0.075333 | 0.0765 | 0.076833 | 0.077667 | 0.077767 | 0.076553 | 0.0836 | 0.08 | 0.078333 | 0.076184 | 0.07815 | 0.075 | 0.080667 | 0.0759 | 0.0765 | 0.080779 | 0.074458 | 0.0785 | 0.072117 | 0.064833
| Median |  | 0.079 | 0.076 | 0.0725 | 0.08 | 0.075 | 0.0765 | 0.077 | 0.077 | 0.0776 | 0.076395 | 0.08365 | 0.08 | 0.08 | 0.075966 | 0.0787 | 0.075 | 0.0815 | 0.07585 | 0.076 | 0.079918 | 0.074459 | 0.0785 | 0.072 | 0.0635
| Std Dev. |  | 0.00063246 | 0.0018619 | 0.0012111 | 0 | 0.0010328 | 0.0015166 | 0.001169 | 0.0012111 | 0.0010113 | 0.0011813 | 0.0019829 | 0 | 0.0040825 | 0.00063604 | 0.0012012 | 0.0014142 | 0.0022509 | 0.00074565 | 0.0019748 | 0.010415 | 0.0010104 | 0.0010488 | 0.00089088 | 0.0062423
| Rel.Std.Dev. |  | 0.8006% | 2.439% | 1.674% | 0% | 1.371% | 1.982% | 1.522% | 1.559% | 1.3% | 1.543% | 2.372% | 0% | 5.212% | 0.8349% | 1.537% | 1.886% | 2.79% | 0.9824% | 2.581% | 12.89% | 1.357% | 1.336% | 1.235% | 9.628%
| PDM3 |  | 3.119% | -0.3616% | -5.583% | 4.425% | -1.667% | -0.1441% | 0.291% | 1.379% | 1.509% | -0.07486% | 9.124% | 4.425% | 2.249% | -0.5572% | 2.01% | -2.102% | 5.295% | -0.9273% | -0.1441% | 5.441% | -2.809% | 2.467% | -5.866% | -15.37%
| Z-Score (Absolute) |  | 0.93 | 0.15 | 1.76 | 1.34 | 0.55 | 0.08 | 0.06 | 0.39 | 0.43 | 0.06 | 2.79 | 1.34 | 0.66 | 0.21 | 0.59 | 0.69 | 1.61 | 0.32 | 0.08 | 1.65 | 0.9 | 0.73 | 1.85 | 4.8
| Analytical results for Pb in OREAS 153c (Certified Value 92 ppm) | [28 empty] | Certified
Pb | Round | Replicate | Lab | Lab | Lab | Lab | Lab | Lab | Lab | Lab | Lab | Lab | Lab | Lab | Lab | Lab | Lab | Lab | Lab | Lab | Lab | Lab | Lab | Lab | Lab | Lab | Lab | Lab |  | 1
| No | No | 1.01 | 1.02 | 1.03 | 1.04 | 1.05 | 1.06 | 1.07 | 1.08 | 1.09 | 1.10 | 1.11 | 1.12 | 1.13 | 1.16 | 1.17 | 1.18 | 1.19 | 1.20 | 1.21 | 1.22 | 1.23 | 1.24 | 1.26 | 1.27 | 1.29 | 1.30 |  | ppm
|  |  | 4A*MS | 4A*MS | 4A*OES/MS | 4A*MS | 4A*OES/MS | 4A*OES/MS | 4A*OES/MS | 4A*OES/MS | 4A*MS | 4A*OES | 4A*MS | 4A*MS | 4A*OES/MS | 4A*OES | 4A*OES/MS | 4A*OES | 4A*OES/MS | 4A*OES/MS | 4A*OES/MS | 4A*OES | 4A*OES/MS | 4A*OES | 4A*OES/MS | 4A*OES/MS | 4A*OES/MS | 4A*OES |  | 0
1
| 1 | 1 | 97 | 90 | 86.25 | 90.6 | 95.4 | 90.1 | 101 | 94.4 | 104.9 | 83.0871 | 102.0059 | 84.7 | 82.24 | 80.12 | 93 | 91.628 | 94 | 93 | 94 | 91 | 98.43 | 92.099 | 87.47 | 90.1 | 90.5 | 90 |  | 1
| 1 | 2 | 95 | 84.3 | 85.94 | 92.7 | 93.5 | 88.5 | 98.9 | 96 | 103.1 | 80.8297 | 105.0271 | 79.8 | 81.97 | 85.15 | 94 | 94.4195 | 95 | 92.9 | 97.7 | 90.3 | 96.59 | 91.11 | 86.978 | 93.2 | 91.5 | 94 |  | 19
| 1 | 3 | 96 | 85 | 88.06 | 90.9 | 92.9 | 86.3 | 98.3 | 93.8 | 100.9 | 83.597 | 101.6572 | 85.4 | 79.91 | 83.83 | 93 | 92.9863 | 94 | 93.7 | 97.7 | 91.2 | 101.8 | 91.361 | 85.423 | 92.2 | 93.5 | 97 |  | 16
| 1 | 4 | 94 | 85.4 | 90.97 | 93 | 95.7 | 88.4 | 101 | 93.1 | 97.8 | 83.3861 | 102.5457 | 84.2 | 79.1 | 82.07 | 93 | 94.9706 | 94 | 93.1 | 99.8 | 90.4 | 94.86 | 86.954 | 86.586 | 92 | 102.6 | 92 |  | 91.8017
| 1 | 5 | 96 | 83.5 | 90.26 | 95.6 | 95.6 | 91.8 | 102 | 96.9 | 96.4 | 81.0623 | 102.6563 | 85 | 81.44 | 85.3 | 92 | 93.5803 | 97 | 92.1 | 96.6 | 90.9 | 98.63 | 85.903 | 84.125 | 89.7 | 94.8 | 86 |  | 45
| 1 | 6 | 96 | 82.2 | 88.05 | 96.4 | 93.5 | 87.7 | 100 | 96.7 | 97.3 | 83.4999 | 102.4871 | 86.2 | 77.265 | 82.24 | 92 | 92.3677 | 95 | 93.3 | 96.1 | 90 | 98.33 | 86.267 | 77.749 | 93.3 | 95.7 | 92
| Mean |  | 95.6667 | 85.0667 | 88.255 | 93.2 | 94.4333 | 88.8 | 100.2 | 95.15 | 100.0667 | 82.577 | 102.7299 | 84.2167 | 80.3208 | 83.1183 | 92.8333 | 93.3254 | 94.8333 | 93.0167 | 96.9833 | 90.6333 | 98.1067 | 88.949 | 84.7218 | 91.75 | 94.7667 | 91.8333
| Median |  | 96 | 84.65 | 88.055 | 92.85 | 94.45 | 88.45 | 100.5 | 95.2 | 99.35 | 83.2366 | 102.5164 | 84.85 | 80.675 | 83.035 | 93 | 93.2833 | 94.5 | 93.05 | 97.15 | 90.65 | 98.38 | 89.032 | 86.0045 | 92.1 | 94.15 | 92
| Std Dev. |  | 1.0328 | 2.6726 | 2.0421 | 2.3808 | 1.2644 | 1.9183 | 1.4043 | 1.5984 | 3.4494 | 1.2771 | 1.1875 | 2.2666 | 1.9315 | 2.0127 | 0.75277 | 1.2555 | 1.169 | 0.53072 | 1.9385 | 0.46762 | 2.3199 | 2.8587 | 3.6218 | 1.5294 | 4.3061 | 3.7103
| Rel.Std.Dev. |  | 1.08% | 3.142% | 2.314% | 2.554% | 1.339% | 2.16% | 1.401% | 1.68% | 3.447% | 1.547% | 1.156% | 2.691% | 2.405% | 2.421% | 0.8109% | 1.345% | 1.233% | 0.5706% | 1.999% | 0.5159% | 2.365% | 3.214% | 4.275% | 1.667% | 4.544% | 4.04%
| PDM3 |  | 4.21% | -7.337% | -3.863% | 1.523% | 2.867% | -3.27% | 9.148% | 3.647% | 9.003% | -10.05% | 11.9% | -8.262% | -12.51% | -9.459% | 1.124% | 1.66% | 3.302% | 1.323% | 5.644% | -1.273% | 6.868% | -3.108% | -7.712% | -0.05636% | 3.23% | 0.03442%
| Z-Score (Absolute) |  | 0.46 | 1.32 | 0.78 | 0.05 | 0.25 | 0.69 | 1.22 | 0.37 | 1.2 | 1.74 | 1.65 | 1.46 | 2.12 | 1.65 | 0.02 | 0.07 | 0.32 | 0.02 | 0.68 | 0.38 | 0.87 | 0.67 | 1.38 | 0.2 | 0.31 | 0.18
| Analytical results for Pr in OREAS 153c (Certified Value 6.57 ppm) | [28 empty] | Certified
Pr | Round | Replicate | 1.01: Lab; 1.02: Lab; 1.03: Lab; 1.04: Lab; 1.05: Lab; 1.06: Lab; 1.07: Lab |  | 1
| No | No | 1.01: 1.03; 1.02: 1.04; 1.03: 1.10; 1.04: 1.11; 1.05: 1.19; 1.06: 1.23; 1.07: 1.26 |  | ppm
|  |  | 1.01: 4A*OES/MS; 1.02: 4A*MS; 1.03: 4A*MS; 1.04: 4A*MS; 1.05: 4A*MS; 1.06: 4A*OES/MS; 1.07: 4A*OES/MS |  | 2
3
| 1 | 1 | 1.01: 5.8; 1.02: 6.58; 1.03: 5.8177; 1.04: 7.3736; 1.05: 7; 1.06: 6.5; 1.07: 4.758 |  | 1
| 1 | 2 | 1.01: 6.1; 1.02: 6.76; 1.03: 6.1093; 1.04: 7.4333; 1.05: 7.05; 1.06: 6.1; 1.07: 4.65 |  | 9
| 1 | 3 | 1.01: 6; 1.02: 6.52; 1.03: 5.8652; 1.04: 7.2716; 1.05: 6.55; 1.06: 6.8; 1.07: 4.676 |  | 16
| 1 | 4 | 1.01: 6.4; 1.02: 6.69; 1.03: 6.0668; 1.04: 7.0005; 1.05: 6.76; 1.06: 6; 1.07: 4.818 |  | 6.5745
| 1 | 5 | 1.01: 6.1; 1.02: 7.01; 1.03: 5.7478; 1.04: 7.4568; 1.05: 7.01; 1.06: 6.5; 1.07: 4.465 |  | 46
| 1 | 6 | 1.01: 6.2; 1.02: 7.11; 1.03: 6.0536; 1.04: 7.3062; 1.05: 7.02; 1.06: 6.2; 1.07: 4.23
| Mean |  | 1.01: 6.1; 1.02: 6.7783; 1.03: 5.9434; 1.04: 7.307; 1.05: 6.8983; 1.06: 6.35; 1.07: 4.5995
| Median |  | 1.01: 6.1; 1.02: 6.725; 1.03: 5.9594; 1.04: 7.3399; 1.05: 7.005; 1.06: 6.35; 1.07: 4.663
| Std Dev. |  | 1.01: 0.2; 1.02: 0.23575; 1.03: 0.1517; 1.04: 0.16615; 1.05: 0.20054; 1.06: 0.30166; 1.07: 0.2172
| Rel.Std.Dev. |  | 1.01: 3.279%; 1.02: 3.478%; 1.03: 2.552%; 1.04: 2.274%; 1.05: 2.907%; 1.06: 4.751%; 1.07: 4.722%
| PDM3 |  | 1.01: -7.217%; 1.02: 3.101%; 1.03: -9.599%; 1.04: 11.14%; 1.05: 4.926%; 1.06: -3.414%; 1.07: -30.04%
| Z-Score (Absolute) |  | 1.01: 0.39; 1.02: 0.67; 1.03: 0.64; 1.04: 1.51; 1.05: 0.86; 1.06: 0; 1.07: 2.76
| Analytical results for Rb in OREAS 153c (Certified Value 129 ppm) | [28 empty] | Certified
Rb | Round | Replicate | Lab | Lab | Lab | Lab | Lab | Lab | Lab | Lab | Lab | Lab | Lab | Lab | Lab | Lab | Lab | Lab | Lab | Lab | Lab | Lab | [7 empty] | 1
| No | No | 1.01 | 1.02 | 1.03 | 1.04 | 1.05 | 1.06 | 1.07 | 1.08 | 1.09 | 1.11 | 1.12 | 1.17 | 1.18 | 1.19 | 1.20 | 1.21 | 1.23 | 1.26 | 1.27 | 1.29 | [7 empty] | ppm
|  |  | 4A*MS | 4A*MS | 4A*OES/MS | 4A*MS | 4A*OES/MS | 4A*OES/MS | 4A*OES/MS | 4A*OES/MS | 4A*MS | 4A*MS | 4A*MS | 4A*OES/MS | 4A*OES | 4A*MS | 4A*OES/MS | 4A*OES/MS | 4A*OES/MS | 4A*OES/MS | 4A*OES/MS | 4A*OES/MS | [7 empty] | 0
0
| 1 | 1 | 128 | 113.5 | 116.5 | 128 | 131 | 132 | 141.5 | 121 | 145.07 | 147.6661 | 155 | 138 | 133.5131 | 122.1 | 133 | 123.5 | 131.7 | 112.903 | 115.4 | 128.3 | [7 empty] | 1
| 1 | 2 | 126 | 130.8 | 118.5 | 133 | 127.5 | 127 | 122.5 | 125.5 | 143.18 | 144.795 | 121 | 133 | 133.1472 | 125.8 | 133.5 | 129.5 | 117.8 | 110.117 | 116 | 133.5 | [7 empty] | 37
| 1 | 3 | 129 | 143.6 | 115.3 | 128 | 128 | 119 | 135 | 123.5 | 140.07 | 142.6295 | 141 | 135 | 135.1228 | 118.5 | 113 | 128.5 | 132.7 | 109.306 | 114.6 | 129.6 | [7 empty] | 16
| 1 | 4 | 127 | 130 | 120.3 | 129 | 126.5 | 124.5 | 141 | 122 | 137.61 | 143.0546 | 141 | 129 | 134.5485 | 121.1 | 101.5 | 130 | 113.9 | 110.86 | 113.2 | 132.4 | [7 empty] | 128.7458
| 1 | 5 | 130 | 122.7 | 116.5 | 134 | 127.5 | 130 | 140 | 124.5 | 132.85 | 146.1364 | 133 | 135 | 131.5414 | 124.1 | 130.5 | 130.5 | 128.7 | 104.399 | 105.4 | 133.5 | [7 empty] | 47
| 1 | 6 | 129 | 131.9 | 116.3 | 128 | 128 | 127.5 | 129 | 126.5 | 134.21 | 144.4233 | 134 | 128 | 132.4312 | 127.1 | 114.5 | 128 | 126.7 | 99.334 | 107.2 | 129.2
| Mean |  | 128.1667 | 128.75 | 117.2333 | 130 | 128.0833 | 126.6667 | 134.8333 | 123.8333 | 138.8317 | 144.7841 | 137.5 | 133 | 133.384 | 123.1167 | 121 | 128.3333 | 125.25 | 107.8198 | 111.9667 | 131.0833
| Median |  | 128.5 | 130.4 | 116.5 | 128.5 | 127.75 | 127.25 | 137.5 | 124 | 138.84 | 144.6091 | 137.5 | 134 | 133.3302 | 123.1 | 122.5 | 129 | 127.7 | 109.7115 | 113.9 | 131
| Std Dev. |  | 1.472 | 10.0536 | 1.8272 | 2.7568 | 1.5303 | 4.557 | 7.6855 | 2.0897 | 4.8578 | 1.892 | 11.2739 | 3.8471 | 1.3233 | 3.1764 | 13.2439 | 2.543 | 7.6868 | 5.0255 | 4.5245 | 2.3198
| Rel.Std.Dev. |  | 1.148% | 7.809% | 1.559% | 2.121% | 1.195% | 3.598% | 5.7% | 1.687% | 3.499% | 1.307% | 8.199% | 2.893% | 0.9921% | 2.58% | 10.95% | 1.982% | 6.137% | 4.661% | 4.041% | 1.77%
| PDM3 |  | -0.4498% | 0.003276% | -8.942% | 0.9742% | -0.5145% | -1.615% | 4.728% | -3.816% | 7.834% | 12.46% | 6.8% | 3.304% | 3.603% | -4.372% | -6.016% | -0.3204% | -2.715% | -16.25% | -13.03% | 1.816%
| Z-Score (Absolute) |  | 0.01 | 0.07 | 1.5 | 0.24 | 0.02 | 0.22 | 0.9 | 0.6 | 1.44 | 2.26 | 1.26 | 0.65 | 0.7 | 0.7 | 0.99 | 0.01 | 0.41 | 2.79 | 2.22 | 0.39
| Analytical results for Re in OREAS 153c (Certified Value 0.056 ppm) | [28 empty] | Certified
Re | Round | Replicate | Lab | Lab | Lab | Lab | Lab | Lab | Lab | Lab | Lab | Lab | Lab | Lab | Lab | Lab | Lab | Lab | [11 empty] | 1
| No | No | 1.01 | 1.02 | 1.03 | 1.05 | 1.06 | 1.07 | 1.08 | 1.09 | 1.12 | 1.18 | 1.19 | 1.20 | 1.21 | 1.23 | 1.26 | 1.27 | [11 empty] | ppm
|  |  | 4A*MS | 4A*MS | 4A*OES/MS | 4A*OES/MS | 4A*OES/MS | 4A*OES/MS | 4A*OES/MS | 4A*MS | 4A*MS | 4A*OES | 4A*MS | 4A*OES/MS | 4A*OES/MS | 4A*OES/MS | 4A*OES/MS | 4A*OES/MS | [11 empty] | 3
3
| 1 | 1 | 0.06 | 0.05 | 0.051 | 0.058 | 0.053 | 0.062 | 0.052 | 0.067 | 0.051 | 0.057106 | 0.056 | 0.059 | 0.063 | 0.054 | 0.075 | 0.056 | [11 empty] | 1
| 1 | 2 | 0.06 | 0.053 | 0.053 | 0.058 | 0.053 | 0.056 | 0.056 | 0.061 | 0.048 | 0.06262 | 0.05 | 0.059 | 0.051 | 0.054 | 0.072 | 0.05 | [11 empty] | 38
| 1 | 3 | 0.06 | 0.055 | 0.054 | 0.057 | 0.05 | 0.062 | 0.056 | 0.062 | 0.046 | 0.058272 | 0.052 | 0.059 | 0.063 | 0.054 | 0.071 | 0.051 | [11 empty] | 16
| 1 | 4 | 0.06 | 0.049 | 0.054 | 0.064 | 0.057 | 0.065 | 0.056 | 0.054 | 0.055 | 0.058641 | 0.055 | 0.059 | 0.066 | 0.054 | 0.075 | 0.059 | [11 empty] | 0.056333
| 1 | 5 | 0.06 | 0.049 | 0.049 | 0.06 | 0.055 | 0.064 | 0.056 | 0.061 | 0.057 | 0.058711 | 0.05 | 0.059 | 0.058 | 0.054 | 0.069 | 0.051 | [11 empty] | 48
| 1 | 6 | 0.06 | 0.057 | 0.051 | 0.055 | 0.054 | 0.062 | 0.054 | 0.054 | 0.055 | 0.063011 | 0.051 | 0.061 | 0.051 | 0.054 | 0.068 | 0.057
| Mean |  | 0.06 | 0.052167 | 0.052 | 0.058667 | 0.053667 | 0.061833 | 0.055 | 0.059833 | 0.052 | 0.059727 | 0.052333 | 0.059333 | 0.058667 | 0.054 | 0.071667 | 0.054
| Median |  | 0.06 | 0.0515 | 0.052 | 0.058 | 0.0535 | 0.062 | 0.056 | 0.061 | 0.053 | 0.058676 | 0.0515 | 0.059 | 0.0605 | 0.054 | 0.0715 | 0.0535
| Std Dev. |  | 0 | 0.0033714 | 0.002 | 0.0030768 | 0.0023381 | 0.0031252 | 0.0016733 | 0.0050365 | 0.0043818 | 0.0024641 | 0.002582 | 0.0008165 | 0.0064704 | 0 | 0.0029439 | 0.0037947
| Rel.Std.Dev. |  | 0% | 6.463% | 3.846% | 5.245% | 4.357% | 5.054% | 3.042% | 8.418% | 8.427% | 4.126% | 4.934% | 1.376% | 11.03% | 0% | 4.108% | 7.027%
| PDM3 |  | 6.51% | -7.396% | -7.692% | 4.143% | -4.733% | 9.764% | -2.366% | 6.214% | -7.692% | 6.025% | -7.1% | 5.326% | 4.143% | -4.141% | 27.22% | -4.141%
| Z-Score (Absolute) |  | 0.69 | 1.02 | 1.06 | 0.4 | 0.69 | 1.09 | 0.4 | 0.66 | 1.06 | 0.63 | 0.98 | 0.55 | 0.4 | 0.62 | 3.24 | 0.62
| Analytical results for S in OREAS 153c (Certified Value 1.05 wt.%) | [28 empty] | Certified
S | Round | Replicate | Lab | Lab | Lab | Lab | Lab | Lab | Lab | Lab | Lab | Lab | Lab | Lab | Lab | Lab | Lab | Lab | Lab | Lab | Lab | Lab | Lab | Lab | Lab | Lab | Lab |  |  | 1
| No | No | 1.01 | 1.02 | 1.03 | 1.04 | 1.05 | 1.06 | 1.07 | 1.08 | 1.09 | 1.10 | 1.11 | 1.12 | 1.16 | 1.17 | 1.18 | 1.19 | 1.20 | 1.21 | 1.22 | 1.23 | 1.24 | 1.26 | 1.27 | 1.29 | 1.30 |  |  | wt.%
|  |  | 4A*OES | 4A*MS | 4A*OES/MS | 4A*OES/MS | 4A*OES/MS | 4A*OES/MS | 4A*OES/MS | 4A*OES/MS | 4A*OES | 4A*OES | 4A*MS | 4A*MS | 4A*OES | 4A*OES/MS | 4A*OES | 4A*OES/MS | 4A*OES/MS | 4A*OES/MS | 4A*OES | 4A*OES/MS | 4A*OES | 4A*OES/MS | 4A*OES/MS | 4A*OES/MS | 4A*OES |  |  | 2
3
| 1 | 1 | 1.04 | 1.1 | 0.96 | 1.06 | 1.07 | 1.09 | 1.14 | 1.12 | 1.0663 | 0.93153 | 1.0858 | 1.04 | 1.01 | 1.07 | 1.0373 | 1.13 | 1.07 | 1.14 | 1.1 | 1.01 | 1.081 | 1.0061 | 1.05 | 1.01 | 1.08 |  |  | 1
| 1 | 2 | 1.03 | 1.1 | 0.96 | 1.04 | 1.03 | 1.07 | 1.11 | 1.08 | 1.0744 | 0.93868 | 1.0465 | 1.08 | 1.01 | 1.08 | 1.0312 | 1.13 | 1.05 | 1.2 | 1.09 | 0.98 | 0.997 | 1.0019 | 1.07 | 1.03 | 1.092 |  |  | 23
| 1 | 3 | 1.03 | 1.1 | 0.96 | 1.07 | 1.03 | 1.07 | 1.1 | 1.07 | 1.0915 | 0.94736 | 1.0221 | 1.08 | 1 | 1.08 | 1.0307 | 1.12 | 1.04 | 1.2 | 1.1 | 1 | 1.076 | 1.007 | 1.06 | 1.02 | 1.135 |  |  | 16
| 1 | 4 | 1.04 | 1.1 | 0.98 | 1.06 | 1.04 | 1.09 | 1.14 | 1.08 | 1.0898 | 0.93415 | 1.0575 | 1.08 | 0.99 | 1.06 | 1.0405 | 1.11 | 1.04 | 1.2 | 1.1 | 0.97 | 1.021 | 1.0104 | 1.07 | 1.04 | 1.084 |  |  | 1.055
| 1 | 5 | 1.03 | 1.1 | 0.96 | 1.07 | 1.06 | 1.11 | 1.13 | 1.08 | 1.0666 | 0.94297 | 1.0622 | 1.05 | 1.02 | 1.05 | 1.04 | 1.14 | 1.03 | 1.16 | 1.1 | 1 | 1.062 | 1.0023 | 1.04 | 1.02 | 1.012 |  |  | 49
| 1 | 6 | 1.05 | 1 | 0.96 | 1.08 | 1.03 | 1.08 | 1.13 | 1.1 | 1.0724 | 0.94713 | 1.0405 | 1.06 | 0.99 | 1.03 | 1.042 | 1.1 | 1.04 | 1.2 | 1.09 | 1.01 | 1.039 | 1.0076 | 1.01 | 1.05 | 1.096
| Mean |  | 1.0367 | 1.0833 | 0.96333 | 1.0633 | 1.0433 | 1.085 | 1.125 | 1.0883 | 1.0768 | 0.9403 | 1.0524 | 1.065 | 1.0033 | 1.0617 | 1.037 | 1.1217 | 1.045 | 1.1833 | 1.0967 | 0.995 | 1.046 | 1.0059 | 1.05 | 1.0283 | 1.0832
| Median |  | 1.035 | 1.1 | 0.96 | 1.065 | 1.035 | 1.085 | 1.13 | 1.08 | 1.0734 | 0.94082 | 1.052 | 1.07 | 1.005 | 1.065 | 1.0387 | 1.125 | 1.04 | 1.2 | 1.1 | 1 | 1.0505 | 1.0065 | 1.055 | 1.025 | 1.088
| Std Dev. |  | 0.008165 | 0.040825 | 0.008165 | 0.013663 | 0.017512 | 0.015166 | 0.016432 | 0.018348 | 0.011176 | 0.0066493 | 0.021575 | 0.017607 | 0.012111 | 0.019408 | 0.0048885 | 0.01472 | 0.013784 | 0.026583 | 0.005164 | 0.016432 | 0.033033 | 0.0032629 | 0.022804 | 0.01472 | 0.040012
| Rel.Std.Dev. |  | 0.7876% | 3.768% | 0.8476% | 1.285% | 1.678% | 1.398% | 1.461% | 1.686% | 1.038% | 0.7071% | 2.05% | 1.653% | 1.207% | 1.828% | 0.4714% | 1.312% | 1.319% | 2.246% | 0.4709% | 1.651% | 3.158% | 0.3244% | 2.172% | 1.431% | 3.694%
| PDM3 |  | -1.734% | 2.689% | -8.686% | 0.7933% | -1.103% | 2.847% | 6.639% | 3.163% | 2.073% | -10.87% | -0.2388% | 0.9512% | -4.894% | 0.6353% | -1.707% | 6.323% | -0.9446% | 12.17% | 3.953% | -5.684% | -0.8498% | -4.652% | -0.4706% | -2.524% | 2.673%
| Z-Score (Absolute) |  | 0.35 | 0.68 | 1.96 | 0.24 | 0.2 | 0.71 | 1.59 | 0.79 | 0.54 | 2.46 | 0 | 0.28 | 1.08 | 0.2 | 0.34 | 1.52 | 0.16 | 2.87 | 0.97 | 1.26 | 0.14 | 1.02 | 0.05 | 0.53 | 0.67
| Analytical results for Sb in OREAS 153c (Certified Value 2.9 ppm) | [28 empty] | Certified
Sb | Round | Replicate | Lab | Lab | Lab | Lab | Lab | Lab | Lab | Lab | Lab | Lab | Lab | Lab | Lab | Lab | Lab | Lab | Lab | Lab | Lab | Lab | Lab | Lab | Lab | Lab | Lab |  |  | 1
| No | No | 1.01 | 1.02 | 1.03 | 1.04 | 1.05 | 1.06 | 1.07 | 1.08 | 1.09 | 1.11 | 1.12 | 1.13 | 1.16 | 1.17 | 1.18 | 1.19 | 1.20 | 1.21 | 1.22 | 1.23 | 1.24 | 1.26 | 1.27 | 1.29 | 1.30 |  |  | ppm
|  |  | 4A*MS | 4A*MS | 4A*OES/MS | 4A*MS | 4A*OES/MS | 4A*OES/MS | 4A*OES/MS | 4A*OES/MS | 4A*MS | 4A*MS | 4A*MS | 4A*OES/MS | 4A*OES | 4A*OES/MS | 4A*OES | 4A*MS | 4A*OES/MS | 4A*OES/MS | 4A*OES | 4A*OES/MS | 4A*OES | 4A*OES/MS | 4A*OES/MS | 4A*OES/MS | 4A*OES |  |  | 2
3
| 1 | 1 | 2.9 | 2.8 | 2.56 | 2.7 | 3 | 2.86 | 3.13 | 2.72 | 3.32 | 2.8375 | 3.33 | 59.11 | < 5 | 2.83 | 2.9944 | 2.93 | 3.35 | 2.87 | < 5 | 3.08 | < 10 | 3.172 | 2.9 | 2.78 | < 5 |  |  | 1
| 1 | 2 | 2.7 | 2.8 | 2.59 | 2.88 | 2.91 | 2.97 | 2.88 | 2.79 | 3.14 | 2.8364 | 3.29 | 55.45 | < 5 | 2.75 | 2.9496 | 2.91 | 3.04 | 3 | < 5 | 3.02 | < 10 | 3.084 | 2.9 | 2.81 | < 5 |  |  | 39
| 1 | 3 | 2.7 | 2.8 | 2.51 | 2.77 | 2.84 | 2.75 | 2.97 | 2.69 | 3.07 | 2.777 | 3.49 | 45.67 | < 5 | 3.84 | 3.0946 | 2.87 | 2.78 | 3.14 | < 5 | 3.04 | < 10 | 3.091 | 2.9 | 2.78 | < 5 |  |  | 16
| 1 | 4 | 2.8 | 2.7 | 2.66 | 2.75 | 2.91 | 2.87 | 3.03 | 2.8 | 3.01 | 2.8181 | 3.68 | 31.59 | < 5 | 2.71 | 3.1064 | 2.82 | 2.87 | 3.24 | < 5 | 3.02 | < 10 | 3.103 | 2.9 | 3.04 | < 5 |  |  | 2.8972
| 1 | 5 | 2.7 | 2.6 | 2.55 | 2.9 | 2.9 | 2.88 | 3.09 | 2.83 | 2.97 | 2.9059 | 3.13 | 42.34 | < 5 | 3.63 | 3.0181 | 2.87 | 3.09 | 3.21 | < 5 | 2.98 | < 10 | 3.092 | 2.8 | 2.8 | < 5 |  |  | 50
| 1 | 6 | 2.9 | 2.8 | 2.6 | 2.95 | 2.94 | 2.96 | 2.85 | 2.8 | 3.01 | 2.8814 | 3.4 | 54.7 | < 5 | 2.98 | 2.9633 | 2.86 | 2.77 | 3.38 | < 5 | 3.04 | < 10 | 3.0777 | 2.9 | 2.88 | < 5
| Mean |  | 2.7833 | 2.75 | 2.5783 | 2.825 | 2.9167 | 2.8817 | 2.9917 | 2.7717 | 3.0867 | 2.8427 | 3.3867 | 48.1433 |  | 3.1233 | 3.0211 | 2.8767 | 2.9833 | 3.14 |  | 3.03 |  | 3.1033 | 2.8833 | 2.8483
| Median |  | 2.75 | 2.8 | 2.575 | 2.825 | 2.91 | 2.875 | 3 | 2.795 | 3.04 | 2.8369 | 3.365 | 50.185 |  | 2.905 | 3.0063 | 2.87 | 2.955 | 3.175 |  | 3.03 |  | 3.0915 | 2.9 | 2.805
| Std Dev. |  | 0.098319 | 0.083666 | 0.051153 | 0.098539 | 0.052409 | 0.079854 | 0.1125 | 0.054191 | 0.12879 | 0.045775 | 0.18726 | 10.3 |  | 0.48726 | 0.066086 | 0.038816 | 0.22304 | 0.18166 |  | 0.032863 |  | 0.034718 | 0.040825 | 0.10088
| Rel.Std.Dev. |  | 3.532% | 3.042% | 1.984% | 3.488% | 1.797% | 2.771% | 3.761% | 1.955% | 4.172% | 1.61% | 5.529% | 21.39% |  | 15.6% | 2.188% | 1.349% | 7.476% | 5.785% |  | 1.085% |  | 1.119% | 1.416% | 3.542%
| PDM3 |  | -3.929% | -5.08% | -11.01% | -2.491% | 0.673% | -0.5351% | 3.262% | -4.332% | 6.541% | -1.88% | 16.9% | 1562% |  | 7.806% | 4.276% | -0.7077% | 2.974% | 8.382% |  | 4.585% |  | 7.114% | -0.4776% | -1.686%
| Z-Score (Absolute) |  | 0.49 | 0.65 | 1.49 | 0.29 | 0.16 | 0.01 | 0.53 | 0.55 | 1 | 0.2 | 2.46 | 221.59 | 1.88 | 1.18 | 0.67 | 0.03 | 0.49 | 1.26 | 1.88 | 0.72 | 10.36 | 1.08 | 0 | 0.17 | 1.88
| Analytical results for Sc in OREAS 153c (Certified Value 8.11 ppm) | [28 empty] | Certified
Sc | Round | Replicate | Lab | Lab | Lab | Lab | Lab | Lab | Lab | Lab | Lab | Lab | Lab | Lab | Lab | Lab | Lab | Lab | Lab | Lab | Lab | Lab | Lab | Lab | Lab |  |  |  |  | 1
| No | No | 1.01 | 1.02 | 1.03 | 1.04 | 1.05 | 1.06 | 1.07 | 1.08 | 1.09 | 1.10 | 1.11 | 1.12 | 1.14 | 1.17 | 1.18 | 1.19 | 1.20 | 1.21 | 1.22 | 1.26 | 1.27 | 1.29 | 1.30 |  |  |  |  | ppm
|  |  | 4A*OES | 4A*MS | 4A*OES/MS | 4A*MS | 4A*OES/MS | 4A*OES/MS | 4A*OES/MS | 4A*OES/MS | 4A*MS | 4A*MS | 4A*MS | 4A*MS | 4A*OES | 4A*OES/MS | 4A*OES | 4A*MS | 4A*OES/MS | 4A*OES/MS | 4A*OES | 4A*OES/MS | 4A*OES/MS | 4A*OES/MS | 4A*OES |  |  |  |  | 2
3
| 1 | 1 | 7 | 7 | 7.2 | 8.3 | 8.1 | 7.7 | 8.9 | 7.4 | 9 | 8.0994 | 8.1016 | 8.2 | 7.84 | 8.6 | 8.8767 | 8.6 | 8.1 | 8.7 | 7.8 | 7.5281 | 8.2 | 7.7 | 7.7 |  |  |  |  | 1
| 1 | 2 | 7 | 7 | 7.2 | 8.5 | 7.9 | 7.7 | 7.6 | 7.8 | 9 | 8.292 | 7.7831 | 8.3 | 8.08 | 8.4 | 8.6949 | 8.6 | 8.3 | 9.4 | 7.8 | 7.5479 | 8.2 | 7.8 | 7.6 |  |  |  |  | 40
| 1 | 3 | 7 | 7 | 7.2 | 8.2 | 7.9 | 7.3 | 8.7 | 7.7 | 8.8 | 8.4051 | 7.5209 | 8.6 | 8.31 | 8.4 | 8.7992 | 8.2 | 8.1 | 9.2 | 7.8 | 7.4883 | 7.8 | 7.7 | 7.7 |  |  |  |  | 16
| 1 | 4 | 7 | 7 | 7.3 | 8.6 | 7.9 | 7.5 | 8.9 | 7.6 | 8.5 | 8.5136 | 7.4424 | 7.6 | 8.21 | 8.5 | 8.3796 | 8.2 | 7.1 | 9.3 | 7.7 | 7.6769 | 7.9 | 7.9 | 7.8 |  |  |  |  | 8.1095
| 1 | 5 | 7 | 7 | 7.2 | 8.8 | 8 | 8 | 8.9 | 7.8 | 8.2 | 8.248 | 7.7957 | 8.3 | 7.87 | 8.6 | 8.5826 | 8.7 | 8.1 | 9.4 | 7.8 | 7.5876 | 7.6 | 7.6 | 7.1 |  |  |  |  | 51
| 1 | 6 | 7 | 7 | 7.3 | 8.2 | 8 | 7.6 | 7.9 | 7.8 | 8.4 | 8.7844 | 7.734 | 8.4 | 8.17 | 8.3 | 8.4652 | 8.6 | 8 | 9.2 | 7.7 | 7.7069 | 7.6 | 7.7 | 7.6
| Mean |  | 7 | 7 | 7.2333 | 8.4333 | 7.9667 | 7.6333 | 8.4833 | 7.6833 | 8.65 | 8.3904 | 7.7296 | 8.2333 | 8.08 | 8.4667 | 8.633 | 8.4833 | 7.95 | 9.2 | 7.7667 | 7.5893 | 7.8833 | 7.7333 | 7.5833
| Median |  | 7 | 7 | 7.2 | 8.4 | 7.95 | 7.65 | 8.8 | 7.75 | 8.65 | 8.3485 | 7.7586 | 8.3 | 8.125 | 8.45 | 8.6387 | 8.6 | 8.1 | 9.25 | 7.8 | 7.5677 | 7.85 | 7.7 | 7.65
| Std Dev. |  | 0 | 0 | 0.05164 | 0.24221 | 0.08165 | 0.23381 | 0.58109 | 0.16021 | 0.33317 | 0.23886 | 0.2331 | 0.33862 | 0.18953 | 0.12111 | 0.19275 | 0.22286 | 0.42778 | 0.26077 | 0.05164 | 0.086224 | 0.27142 | 0.10328 | 0.24833
| Rel.Std.Dev. |  | 0% | 0% | 0.7139% | 2.872% | 1.025% | 3.063% | 6.85% | 2.085% | 3.852% | 2.847% | 3.016% | 4.113% | 2.346% | 1.43% | 2.233% | 2.627% | 5.381% | 2.834% | 0.6649% | 1.136% | 3.443% | 1.336% | 3.275%
| PDM3 |  | -13.68% | -13.68% | -10.8% | 3.994% | -1.761% | -5.871% | 4.61% | -5.255% | 6.665% | 3.464% | -4.684% | 1.527% | -0.3635% | 4.405% | 6.456% | 4.61% | -1.967% | 13.45% | -4.227% | -6.415% | -2.789% | -4.638% | -6.488%
| Z-Score (Absolute) |  | NA | NA | 1.31 | 0.83 | 0 | 0.6 | 0.92 | 0.51 | 1.22 | 0.76 | 0.42 | 0.48 | 0.2 | 0.89 | 1.19 | 0.92 | 0.03 | 2.2 | 0.36 | 0.67 | 0.15 | 0.42 | 0.68
Results from laboratories 1.01 and 1.02 were removed due to their 1 ppm reading resolution.
| Analytical results for Se in OREAS 153c (Certified Value 8.59 ppm) | [28 empty] | Certified
Se | Round | Replicate | Lab | Lab | Lab | Lab | Lab | Lab | Lab | Lab | Lab | Lab | Lab | Lab | Lab | Lab | Lab | Lab | Lab | Lab | Lab | Lab | Lab | Lab | [5 empty] | 1
| No | No | 1.01 | 1.02 | 1.03 | 1.04 | 1.05 | 1.06 | 1.07 | 1.08 | 1.09 | 1.11 | 1.12 | 1.13 | 1.17 | 1.18 | 1.19 | 1.20 | 1.21 | 1.22 | 1.23 | 1.24 | 1.26 | 1.29 | [5 empty] | ppm
|  |  | 4A*MS | 4A*MS | 4A*OES/MS | 4A*MS | 4A*OES/MS | 4A*OES/MS | 4A*OES/MS | 4A*OES/MS | 4A*MS | 4A*MS | 4A*MS | 4A*OES/MS | 4A*OES/MS | 4A*OES | 4A*MS | 4A*OES/MS | 4A*OES/MS | 4A*OES | 4A*OES/MS | 4A*OES | 4A*OES/MS | 4A*OES/MS | [5 empty] | 2
2
| 1 | 1 | 10 | 8 | 8.4 | 8 | 8 | 10 | 10 | 8 | 10 | 7.7321 | 13.5 | 0.84 | 7 | 7.9268 | 9 | 9 | 8 | 8.8 | 7.3 | < 10 | 5.5354 | 8 | [5 empty] | 1
| 1 | 2 | 10 | 10 | 8.3 | 9 | 7 | 10 | 8 | 8 | 9.6 | 7.2909 | 12 | 1.68 | 8 | 8.0754 | 9 | 9 | 7 | 8.8 | 7.3 | < 10 | 5.8923 | 10 | [5 empty] | 41
| 1 | 3 | 9 | 10 | 8 | 8 | 8 | 11 | 10 | 8 | 9.7 | 7.2172 | 11 | 1.05 | 7 | 8.8604 | 8 | 9 | 6 | 9.1 | 7 | < 10 | 5.7064 | 8 | [5 empty] | 16
| 1 | 4 | 9 | 10 | 8.9 | 8 | 8 | 10 | 10 | 9 | 8.7 | 7.7018 | 12.1 | 2.35 | 10 | 8.8344 | 9 | 9 | 5 | 8.9 | 7.5 | < 10 | 6.2018 | 11 | [5 empty] | 8.586
| 1 | 5 | 9 | 8 | 8.2 | 9 | 7 | 11 | 10 | 9 | 8.4 | 7.4699 | 9.4 | 2.26 | 8 | 8.7258 | 9 | 9 | 6 | 8.4 | 7.9 | < 10 | 5.5545 | 10 | [5 empty] | 52
| 1 | 6 | 9 | 10 | 8.1 | 8 | 8 | 10 | 9 | 9 | 8.2 | 7.4468 | 11.2 | 0.44 | 9 | 7.9795 | 9 | 9 | 10 | 8.3 | 6.6 | < 10 | 5.931 | 10
| Mean |  | 9.3333 | 9.3333 | 8.3167 | 8.3333 | 7.6667 | 10.3333 | 9.5 | 8.5 | 9.1 | 7.4764 | 11.5333 | 1.4367 | 8.1667 | 8.4004 | 8.8333 | 9 | 7 | 8.7167 | 7.2667 |  | 5.8036 | 9.5
| Median |  | 9 | 10 | 8.25 | 8 | 8 | 10 | 10 | 8.5 | 9.15 | 7.4583 | 11.6 | 1.365 | 8 | 8.4006 | 9 | 9 | 6.5 | 8.8 | 7.3 |  | 5.7994 | 10
| Std Dev. |  | 0.5164 | 1.0328 | 0.31885 | 0.5164 | 0.5164 | 0.5164 | 0.83666 | 0.54772 | 0.75895 | 0.20914 | 1.3677 | 0.7836 | 1.169 | 0.45009 | 0.40825 | 0 | 1.7889 | 0.30605 | 0.44121 |  | 0.25539 | 1.2247
| Rel.Std.Dev. |  | 5.533% | 11.07% | 3.834% | 6.197% | 6.736% | 4.997% | 8.807% | 6.444% | 8.34% | 2.797% | 11.86% | 54.54% | 14.31% | 5.358% | 4.622% | 0% | 25.56% | 3.511% | 6.072% |  | 4.401% | 12.89%
| PDM3 |  | 8.704% | 8.704% | -3.137% | -2.943% | -10.71% | 20.35% | 10.64% | -1.002% | 5.986% | -12.92% | 34.33% | -83.27% | -4.884% | -2.162% | 2.88% | 4.822% | -18.47% | 1.522% | -15.37% |  | -32.41% | 10.64%
| Z-Score (Absolute) |  | 0.67 | 0.67 | 0.1 | 0.09 | 0.6 | 1.44 | 0.8 | 0.04 | 0.5 | 0.74 | 2.35 | 5.36 | 0.22 | 0.04 | 0.29 | 0.42 | 1.11 | 0.2 | 0.9 | 2.63 | 2.02 | 0.8
| Analytical results for Si in OREAS 153c (Indicative Value 42.08 wt.%) | [28 empty] | Indicative
Si | Round | Replicate | 1.01: Lab | [5 empty] | 1
| No | No | 1.01: 1.13 | [5 empty] | wt.%
|  |  | 1.01: 4A*OES/MS | [5 empty] | 2
2
| 1 | 1 | 1.01: 48.1534 | [5 empty] | 1
| 1 | 2 | 1.01: 41.2057 | [5 empty] | 4
| 1 | 3 | 1.01: 38.8188 | [5 empty] | 16
| 1 | 4 | 1.01: 40.0628 | [5 empty] | 42.0822
| 1 | 5 | 1.01: 50.1734 | [5 empty] | 10
| 1 | 6 | 1.01: 34.0789
| Mean |  | 1.01: 42.0822
| Median |  | 1.01: 40.6343
| Std Dev. |  | 1.01: 6.0312
| Rel.Std.Dev. |  | 1.01: 14.33%
| PDM3 |  | 1.01: 6.661e-14%
Z-Score (Absolute) | bar: 1.01
| Analytical results for Sm in OREAS 153c (Certified Value 5.49 ppm) | [28 empty] | Certified
Sm | Round | Replicate | 1.01: Lab; 1.02: Lab; 1.03: Lab; 1.04: Lab; 1.05: Lab; 1.06: Lab; 1.07: Lab | [5 empty] | 1
| No | No | 1.01: 1.03; 1.02: 1.04; 1.03: 1.10; 1.04: 1.11; 1.05: 1.19; 1.06: 1.23; 1.07: 1.26 | [5 empty] | ppm
|  |  | 1.01: 4A*OES/MS; 1.02: 4A*MS; 1.03: 4A*MS; 1.04: 4A*MS; 1.05: 4A*MS; 1.06: 4A*OES/MS; 1.07: 4A*OES/MS | [5 empty] | 2
3
| 1 | 1 | 1.01: 4.8; 1.02: 5.31; 1.03: 4.5221; 1.04: 5.9389; 1.05: 5.6; 1.06: 5.5; 1.07: 5.5354 | [5 empty] | 1
| 1 | 2 | 1.01: 5; 1.02: 5.41; 1.03: 4.7599; 1.04: 6.047; 1.05: 5.71; 1.06: 5.2; 1.07: 5.8923 | [5 empty] | 7
| 1 | 3 | 1.01: 4.9; 1.02: 5.29; 1.03: 4.7412; 1.04: 5.8913; 1.05: 5.22; 1.06: 5.6; 1.07: 5.7064 | [5 empty] | 16
| 1 | 4 | 1.01: 5.3; 1.02: 5.38; 1.03: 4.595; 1.04: 5.6411; 1.05: 5.35; 1.06: 5; 1.07: 6.2018 | [5 empty] | 5.4912
| 1 | 5 | 1.01: 5; 1.02: 5.8; 1.03: 4.3854; 1.04: 5.9862; 1.05: 5.61; 1.06: 5.6; 1.07: 5.5545 | [5 empty] | 53
| 1 | 6 | 1.01: 5; 1.02: 5.7; 1.03: 4.8658; 1.04: 5.9308; 1.05: 5.61; 1.06: 5.2; 1.07: 4.911
| Mean |  | 1.01: 5; 1.02: 5.4817; 1.03: 4.6449; 1.04: 5.9059; 1.05: 5.5167; 1.06: 5.35; 1.07: 5.6336
| Median |  | 1.01: 5; 1.02: 5.395; 1.03: 4.6681; 1.04: 5.9348; 1.05: 5.605; 1.06: 5.35; 1.07: 5.6305
| Std Dev. |  | 1.01: 0.16733; 1.02: 0.21479; 1.03: 0.17675; 1.04: 0.14028; 1.05: 0.18843; 1.06: 0.251; 1.07: 0.43199
| Rel.Std.Dev. |  | 1.01: 3.347%; 1.02: 3.918%; 1.03: 3.805%; 1.04: 2.375%; 1.05: 3.416%; 1.06: 4.692%; 1.07: 7.668%
| PDM3 |  | 1.01: -8.945%; 1.02: -0.1734%; 1.03: -15.41%; 1.04: 7.552%; 1.05: 0.464%; 1.06: -2.571%; 1.07: 2.593%
| Z-Score (Absolute) |  | 1.01: 2.14; 1.02: 0; 1.03: 3.71; 1.04: 1.88; 1.05: 0.16; 1.06: 0.58; 1.07: 0.67
| Analytical results for Sn in OREAS 153c (Certified Value 4.23 ppm) | [28 empty] | Certified
Sn | Round | Replicate | Lab | Lab | Lab | Lab | Lab | Lab | Lab | Lab | Lab | Lab | Lab | Lab | Lab | Lab | Lab | Lab | Lab | Lab | Lab | Lab | Lab | Lab | Lab | Lab | Lab | Lab |  | 1
| No | No | 1.01 | 1.02 | 1.03 | 1.04 | 1.05 | 1.06 | 1.07 | 1.08 | 1.09 | 1.10 | 1.11 | 1.12 | 1.13 | 1.16 | 1.17 | 1.18 | 1.19 | 1.20 | 1.21 | 1.22 | 1.23 | 1.24 | 1.26 | 1.27 | 1.29 | 1.30 |  | ppm
|  |  | 4A*MS | 4A*MS | 4A*OES/MS | 4A*MS | 4A*OES/MS | 4A*OES/MS | 4A*OES/MS | 4A*OES/MS | 4A*MS | 4A*OES | 4A*MS | 4A*MS | 4A*OES/MS | 4A*OES | 4A*OES/MS | 4A*OES | 4A*MS | 4A*OES/MS | 4A*OES/MS | 4A*OES | 4A*OES/MS | 4A*OES | 4A*OES/MS | 4A*OES/MS | 4A*OES/MS | 4A*OES |  | 2
3
| 1 | 1 | 4 | 4.2 | 3.6 | 4.1 | 3.9 | 4.1 | 4.3 | 4 | 4.7 | 3.4039 | 4.4661 | 5.3 | 28.38 | < 5 | 4 | 4.5072 | 4.3 | 4.3 | 4.1 | < 10 | 4.2 | < 10 | 5.0821 | 4.4 | 4 | < 10 |  | 1
| 1 | 2 | 4.1 | 3.5 | 3.7 | 4.1 | 3.9 | 4 | 3.9 | 4 | 4.6 | 5.2101 | 4.399 | 4.5 | 21.21 | < 5 | 3.9 | 4.6549 | 4.1 | 4.1 | 4.3 | < 10 | 4.2 | < 10 | 4.9273 | 4.5 | 4 | < 10 |  | 14
| 1 | 3 | 4 | 4 | 3.7 | 4.2 | 4 | 3.7 | 4.2 | 4.7 | 4.3 | 5.0121 | 4.4054 | 5.1 | 28.77 | < 5 | 4 | 4.6279 | 3.9 | 3.6 | 4.4 | < 10 | 4.5 | < 10 | 4.9948 | 4.4 | 4.1 | < 10 |  | 16
| 1 | 4 | 4 | 3.5 | 3.7 | 4.4 | 4 | 3.9 | 4.4 | 4 | 4.3 | 3.4363 | 4.4729 | 5.3 | 27.23 | < 5 | 3.9 | 4.583 | 4 | 3.8 | 4.6 | < 10 | 4.2 | < 10 | 5.129 | 4.4 | 4.5 | < 10 |  | 4.2332
| 1 | 5 | 4 | 3.4 | 3.6 | 4.5 | 4.1 | 4 | 4.4 | 4.2 | 4.6 | 4.4776 | 4.5788 | 4.8 | 37.92 | < 5 | 4 | 4.5644 | 4.2 | 4.3 | 4.3 | < 10 | 4.1 | < 10 | 4.914 | 4.4 | 4.1 | < 10 |  | 54
| 1 | 6 | 4.2 | 3.8 | 3.7 | 4.2 | 3.9 | 3.9 | 4 | 4 | 4.2 | 5.1507 | 4.4902 | 4.7 | 39.04 | < 5 | 3.8 | 4.4814 | 4.2 | 4 | 4.5 | < 10 | 4.2 | < 10 | 4.8968 | 4.3 | 4.3 | < 10
| Mean |  | 4.05 | 3.7333 | 3.6667 | 4.25 | 3.9667 | 3.9333 | 4.2 | 4.15 | 4.45 | 4.4485 | 4.4687 | 4.95 | 30.425 |  | 3.9333 | 4.5698 | 4.1167 | 4.0167 | 4.3667 |  | 4.2333 |  | 4.9907 | 4.4 | 4.1667
| Median |  | 4 | 3.65 | 3.7 | 4.2 | 3.95 | 3.95 | 4.25 | 4 | 4.45 | 4.7448 | 4.4695 | 4.95 | 28.575 |  | 3.95 | 4.5737 | 4.15 | 4.05 | 4.35 |  | 4.2 |  | 4.961 | 4.4 | 4.1
| Std Dev. |  | 0.083666 | 0.32042 | 0.05164 | 0.16432 | 0.08165 | 0.13663 | 0.20976 | 0.28107 | 0.20736 | 0.83754 | 0.065546 | 0.33317 | 6.8182 |  | 0.08165 | 0.067181 | 0.1472 | 0.27869 | 0.17512 |  | 0.13663 |  | 0.096153 | 0.063246 | 0.19664
| Rel.Std.Dev. |  | 2.066% | 8.583% | 1.408% | 3.866% | 2.058% | 3.474% | 4.994% | 6.773% | 4.66% | 18.83% | 1.467% | 6.731% | 22.41% |  | 2.076% | 1.47% | 3.576% | 6.938% | 4.01% |  | 3.227% |  | 1.927% | 1.437% | 4.719%
| PDM3 |  | -4.328% | -11.81% | -13.38% | 0.3963% | -6.297% | -7.084% | -0.7848% | -1.966% | 5.121% | 5.084% | 5.564% | 16.93% | 618.7% |  | -7.084% | 7.951% | -2.753% | -5.116% | 3.152% |  | 0.002626% |  | 17.89% | 3.94% | -1.572%
| Z-Score (Absolute) |  | 0.51 | 1.37 | 1.54 | 0.02 | 0.74 | 0.83 | 0.11 | 0.25 | 0.56 | 0.56 | 0.61 | 1.9 | 70.33 | 4.68 | 0.83 | 0.88 | 0.34 | 0.6 | 0.34 | 2.04 | 0.02 | 2.04 | 2.01 | 0.43 | 0.2 | 2.04
| Analytical results for Sr in OREAS 153c (Certified Value 248 ppm) | [28 empty] | Certified
Sr | Round | Replicate | Lab | Lab | Lab | Lab | Lab | Lab | Lab | Lab | Lab | Lab | Lab | Lab | Lab | Lab | Lab | Lab | Lab | Lab | Lab | Lab | Lab | Lab | Lab | Lab | Lab | Lab |  | 1
| No | No | 1.01 | 1.02 | 1.03 | 1.04 | 1.05 | 1.06 | 1.07 | 1.08 | 1.09 | 1.11 | 1.12 | 1.13 | 1.14 | 1.16 | 1.17 | 1.18 | 1.19 | 1.20 | 1.21 | 1.22 | 1.23 | 1.24 | 1.26 | 1.27 | 1.29 | 1.30 |  | ppm
|  |  | 4A*MS | 4A*MS | 4A*OES/MS | 4A*OES/MS | 4A*OES/MS | 4A*OES/MS | 4A*OES/MS | 4A*OES/MS | 4A*MS | 4A*MS | 4A*MS | 4A*OES/MS | 4A*OES | 4A*OES | 4A*OES/MS | 4A*OES | 4A*MS | 4A*OES/MS | 4A*OES/MS | 4A*OES | 4A*OES/MS | 4A*OES | 4A*OES/MS | 4A*OES/MS | 4A*OES/MS | 4A*OES |  | 0
0
| 1 | 1 | 256 | 225 | 224 | 254 | 248 | 248 | 261 | 260 | 276.46 | 252.6025 | 244 | 236.59 | 279.73 | 245.2 | 245 | 259.1646 | 253.6 | 236 | 250 | 241 | 273 | 217.49 | 273.1253 | 246 | 238.4 | 244 |  | 1
| 1 | 2 | 255 | 235 | 233 | 252 | 239 | 250 | 256 | 249 | 269.1 | 244.8904 | 250 | 216.48 | 277.28 | 240.5 | 248 | 258.6576 | 257.4 | 243 | 260 | 238 | 240 | 219.87 | 273.2417 | 250 | 234.1 | 247 |  | 15
| 1 | 3 | 258 | 252 | 225 | 256 | 242 | 237 | 255 | 246 | 264.56 | 241.0145 | 254 | 211.78 | 280.49 | 243.8 | 245 | 259.7384 | 244.6 | 239 | 261 | 234 | 265 | 223.33 | 271.874 | 239 | 230.6 | 248 |  | 16
| 1 | 4 | 256 | 245 | 230 | 257 | 243 | 253 | 264 | 249 | 256.73 | 245.2974 | 252 | 226.29 | 277.64 | 246 | 241 | 250.6021 | 242.6 | 219 | 263 | 241 | 235 | 213.98 | 278.4001 | 248 | 253.1 | 245 |  | 247.9731
| 1 | 5 | 259 | 221 | 225 | 255 | 248 | 251 | 262 | 249 | 250.87 | 249.0962 | 247 | 242.76 | 273.99 | 246 | 244 | 250.9 | 256.9 | 235 | 253 | 237 | 260 | 247.9 | 276.1166 | 238 | 238.9 | 230 |  | 55
| 1 | 6 | 255 | 222 | 227 | 259 | 241 | 247 | 263 | 251 | 253.65 | 245.2021 | 250 | 219 | 273.55 | 246.4 | 244 | 256.6859 | 258.1 | 235 | 265 | 238 | 246 | 227.89 | 278.1738 | 248 | 245 | 249
| Mean |  | 256.5 | 233.3333 | 227.3333 | 255.5 | 243.5 | 247.6667 | 260.1667 | 250.6667 | 261.895 | 246.3505 | 249.5 | 225.4833 | 277.1133 | 244.65 | 244.5 | 255.9581 | 252.2 | 234.5 | 258.6667 | 238.1667 | 253.1667 | 225.0767 | 275.1552 | 244.8333 | 240.0167 | 243.8333
| Median |  | 256 | 230 | 226 | 255.5 | 242.5 | 249 | 261.5 | 249 | 260.645 | 245.2497 | 250 | 222.645 | 277.46 | 245.6 | 244.5 | 257.6717 | 255.25 | 235.5 | 260.5 | 238 | 253 | 221.6 | 274.6792 | 247 | 238.65 | 246
| Std Dev. |  | 1.6432 | 12.9409 | 3.5024 | 2.429 | 3.7283 | 5.6451 | 3.7639 | 4.8442 | 9.8728 | 3.9914 | 3.5637 | 12.1109 | 2.8638 | 2.2341 | 2.2583 | 4.1632 | 6.8676 | 8.1915 | 5.8878 | 2.6394 | 15.0654 | 12.1628 | 2.7969 | 5.0761 | 8.0442 | 7.0261
| Rel.Std.Dev. |  | 0.6406% | 5.546% | 1.541% | 0.9507% | 1.531% | 2.279% | 1.447% | 1.933% | 3.77% | 1.62% | 1.428% | 5.371% | 1.033% | 0.9132% | 0.9236% | 1.627% | 2.723% | 3.493% | 2.276% | 1.108% | 5.951% | 5.404% | 1.016% | 2.073% | 3.352% | 2.882%
| PDM3 |  | 3.439% | -5.904% | -8.323% | 3.035% | -1.804% | -0.1236% | 4.917% | 1.086% | 5.614% | -0.6543% | 0.6157% | -9.069% | 11.75% | -1.34% | -1.401% | 3.22% | 1.705% | -5.433% | 4.312% | -3.955% | 2.094% | -9.233% | 10.96% | -1.266% | -3.209% | -1.669%
| Z-Score (Absolute) |  | 0.74 | 1.06 | 1.53 | 0.66 | 0.27 | 0.05 | 1.02 | 0.28 | 1.16 | 0.05 | 0.19 | 1.67 | 2.34 | 0.18 | 0.2 | 0.7 | 0.4 | 0.97 | 0.91 | 0.69 | 0.48 | 1.71 | 2.19 | 0.17 | 0.54 | 0.25
| Analytical results for Ta in OREAS 153c (Certified Value 0.85 ppm) | [28 empty] | Certified
Ta | Round | Replicate | Lab | Lab | Lab | Lab | Lab | Lab | Lab | Lab | Lab | Lab | Lab | Lab | Lab | Lab | Lab | Lab | Lab | Lab | Lab | Lab | [7 empty] | 1
| No | No | 1.01 | 1.02 | 1.03 | 1.04 | 1.05 | 1.06 | 1.07 | 1.08 | 1.09 | 1.12 | 1.17 | 1.18 | 1.19 | 1.20 | 1.21 | 1.22 | 1.23 | 1.26 | 1.27 | 1.29 | [7 empty] | ppm
|  |  | 4A*MS | 4A*MS | 4A*OES/MS | 4A*MS | 4A*OES/MS | 4A*OES/MS | 4A*OES/MS | 4A*OES/MS | 4A*MS | 4A*MS | 4A*OES/MS | 4A*OES | 4A*MS | 4A*OES/MS | 4A*OES/MS | 4A*OES | 4A*OES/MS | 4A*OES/MS | 4A*OES/MS | 4A*OES/MS | [7 empty] | 2
3
| 1 | 1 | 0.8 | 1.1 | 0.7 | 0.85 | 0.78 | 0.85 | 0.89 | 0.79 | 0.92 | 1 | 0.78 | 0.88117 | 0.91 | 0.86 | 0.88 | < 5 | 0.8 | 1.286 | 0.9 | 0.85 | [7 empty] | 1
| 1 | 2 | 0.78 | 1.1 | 0.7 | 0.83 | 0.79 | 0.86 | 0.79 | 0.84 | 0.9 | 0.93 | 0.79 | 0.88723 | 0.99 | 0.86 | 0.86 | < 5 | 0.8 | 1.263 | 0.9 | 0.92 | [7 empty] | 28
| 1 | 3 | 0.85 | 1.2 | 0.7 | 0.91 | 0.79 | 0.82 | 0.87 | 0.81 | 0.89 | 0.95 | 0.8 | 0.89462 | 1.03 | 0.83 | 0.92 | < 5 | 0.8 | 1.172 | 0.9 | 0.91 | [7 empty] | 16
| 1 | 4 | 0.91 | 1.1 | 0.8 | 0.83 | 0.8 | 0.81 | 0.87 | 0.79 | 0.88 | 0.89 | 0.78 | 0.87074 | 1.02 | 0.85 | 0.91 | < 5 | 0.7 | 1.289 | 0.8 | 0.95 | [7 empty] | 0.85113
| 1 | 5 | 0.8 | 1.1 | 0.7 | 0.89 | 0.8 | 0.86 | 0.88 | 0.82 | 0.84 | 0.92 | 0.8 | 0.89001 | 0.92 | 0.84 | 0.85 | < 5 | 0.8 | 1.166 | 0.8 | 1.1 | [7 empty] | 56
| 1 | 6 | 0.8 | 1.1 | 0.7 | 0.83 | 0.81 | 0.82 | 0.83 | 0.82 | 0.88 | 0.93 | 0.76 | 0.86917 | 0.81 | 0.85 | 0.89 | < 5 | 0.7 | 1.091 | 0.9 | 1.12
| Mean |  | 0.82333 | 1.1167 | 0.71667 | 0.85667 | 0.795 | 0.83667 | 0.855 | 0.81167 | 0.885 | 0.93667 | 0.785 | 0.88216 | 0.94667 | 0.84833 | 0.885 |  | 0.76667 | 1.2112 | 0.86667 | 0.975
| Median |  | 0.8 | 1.1 | 0.7 | 0.84 | 0.795 | 0.835 | 0.87 | 0.815 | 0.885 | 0.93 | 0.785 | 0.8842 | 0.955 | 0.85 | 0.885 |  | 0.8 | 1.2175 | 0.9 | 0.935
| Std Dev. |  | 0.048442 | 0.040825 | 0.040825 | 0.035024 | 0.010488 | 0.022509 | 0.037815 | 0.019408 | 0.026646 | 0.036697 | 0.015166 | 0.010419 | 0.083586 | 0.01169 | 0.027386 |  | 0.05164 | 0.080447 | 0.05164 | 0.10968
| Rel.Std.Dev. |  | 5.884% | 3.656% | 5.696% | 4.088% | 1.319% | 2.69% | 4.423% | 2.391% | 3.011% | 3.918% | 1.932% | 1.181% | 8.83% | 1.378% | 3.094% |  | 6.736% | 6.642% | 5.958% | 11.25%
| PDM3 |  | -3.266% | 31.2% | -15.8% | 0.6502% | -6.595% | -1.7% | 0.4544% | -4.637% | 3.979% | 10.05% | -7.77% | 3.645% | 11.22% | -0.3289% | 3.979% |  | -9.924% | 42.3% | 1.825% | 14.55%
| Z-Score (Absolute) |  | 0.5 | NA | 2.1 | 0 | 0.92 | 0.3 | 0.02 | 0.67 | 0.42 | 1.2 | 1.07 | 0.38 | 1.35 | 0.12 | 0.42 | 24.62 | NA | 5.31 | NA | 1.77
Results from laboratories 1.02, 1.23 and 1.27 were removed due to their 0.1 ppm reading resolution.
| Analytical results for Tb in OREAS 153c (Certified Value 0.6 ppm) | [28 empty] | Certified
Tb | Round | Replicate | 1.01: Lab; 1.02: Lab; 1.03: Lab; 1.04: Lab; 1.05: Lab; 1.06: Lab; 1.07: Lab; 1.08: Lab; 1.09: Lab | [7 empty] | 1
| No | No | 1.01: 1.03; 1.02: 1.04; 1.03: 1.10; 1.04: 1.11; 1.05: 1.17; 1.06: 1.19; 1.07: 1.23; 1.08: 1.26; 1.09: 1.29 | [7 empty] | ppm
|  |  | 1.01: 4A*OES/MS; 1.02: 4A*MS; 1.03: 4A*MS; 1.04: 4A*MS; 1.05: 4A*OES/MS; 1.06: 4A*MS; 1.07: 4A*OES/MS; 1.08: 4A*OES/MS; 1.09: 4A*OES/MS | [7 empty] | 2
2
| 1 | 1 | 1.01: 0.5; 1.02: 0.62; 1.03: 0.4786; 1.04: 0.70409; 1.05: 0.55; 1.06: 0.65; 1.07: 0.6; 1.08: 0.17563; 1.09: 0.53 | [7 empty] | 1
| 1 | 2 | 1.01: 0.6; 1.02: 0.63; 1.03: 0.5125; 1.04: 0.70717; 1.05: 0.56; 1.06: 0.68; 1.07: 0.6; 1.08: 0.16479; 1.09: 0.54 | [7 empty] | 29
| 1 | 3 | 1.01: 0.5; 1.02: 0.61; 1.03: 0.5118; 1.04: 0.70218; 1.05: 0.56; 1.06: 0.62; 1.07: 0.7; 1.08: 0.15796; 1.09: 0.54 | [7 empty] | 16
| 1 | 4 | 1.01: 0.6; 1.02: 0.64; 1.03: 0.5033; 1.04: 0.68775; 1.05: 0.53; 1.06: 0.64; 1.07: 0.6; 1.08: 0.28085; 1.09: 0.63 | [7 empty] | 0.59695
| 1 | 5 | 1.01: 0.6; 1.02: 0.67; 1.03: 0.4727; 1.04: 0.69698; 1.05: 0.55; 1.06: 0.66; 1.07: 0.6; 1.08: 0.21341; 1.09: 0.54 | [7 empty] | 57
| 1 | 6 | 1.01: 0.6; 1.02: 0.66; 1.03: 0.5228; 1.04: 0.69621; 1.05: 0.53; 1.06: 0.67; 1.07: 0.6; 1.08: 0.29301; 1.09: 0.57
| Mean |  | 1.01: 0.56667; 1.02: 0.63833; 1.03: 0.50028; 1.04: 0.69906; 1.05: 0.54667; 1.06: 0.65333; 1.07: 0.61667; 1.08: 0.21428; 1.09: 0.55833
| Median |  | 1.01: 0.6; 1.02: 0.635; 1.03: 0.50755; 1.04: 0.69958; 1.05: 0.55; 1.06: 0.655; 1.07: 0.6; 1.08: 0.19452; 1.09: 0.54
| Std Dev. |  | 1.01: 0.05164; 1.02: 0.023166; 1.03: 0.020144; 1.04: 0.0069467; 1.05: 0.013663; 1.06: 0.021602; 1.07: 0.040825; 1.08: 0.059575; 1.09: 0.037639
| Rel.Std.Dev. |  | 1.01: 9.113%; 1.02: 3.629%; 1.03: 4.027%; 1.04: 0.9937%; 1.05: 2.499%; 1.06: 3.307%; 1.07: 6.62%; 1.08: 27.8%; 1.09: 6.741%
| PDM3 |  | 1.01: -5.072%; 1.02: 6.933%; 1.03: -16.19%; 1.04: 17.11%; 1.05: -8.423%; 1.06: 9.446%; 1.07: 3.303%; 1.08: -64.1%; 1.09: -6.468%
| Z-Score (Absolute) |  | 1.01: NA; 1.02: 0.67; 1.03: 0.49; 1.04: 1.19; 1.05: 0.1; 1.06: 0.8; 1.07: NA; 1.08: 2.9; 1.09: 0
Results from laboratories 1.03 and 1.23 were removed due to their 0.1 ppm reading resolution.
| Analytical results for Te in OREAS 153c (Certified Value 1.13 ppm) | [28 empty] | Certified
Te | Round | Replicate | Lab | Lab | Lab | Lab | Lab | Lab | Lab | Lab | Lab | Lab | Lab | Lab | Lab | Lab | Lab | Lab | Lab | Lab | Lab | Lab | Lab | Lab | [5 empty] | 1
| No | No | 1.01 | 1.02 | 1.03 | 1.04 | 1.05 | 1.06 | 1.07 | 1.08 | 1.09 | 1.11 | 1.12 | 1.17 | 1.18 | 1.19 | 1.20 | 1.21 | 1.22 | 1.23 | 1.24 | 1.26 | 1.27 | 1.29 | [5 empty] | ppm
|  |  | 4A*MS | 4A*MS | 4A*OES/MS | 4A*MS | 4A*OES/MS | 4A*OES/MS | 4A*OES/MS | 4A*OES/MS | 4A*MS | 4A*MS | 4A*MS | 4A*OES/MS | 4A*OES | 4A*MS | 4A*OES/MS | 4A*OES/MS | 4A*OES | 4A*OES/MS | 4A*OES | 4A*OES/MS | 4A*OES/MS | 4A*OES/MS | [5 empty] | 2
3
| 1 | 1 | 1 | 0.9 | 1.1 | 1.01 | 1.25 | 1.18 | 1.16 | 1.01 | 1.2 | < 5 | 1.64 | 1.02 | 1.0977 | 1.08 | 1.21 | 1.24 | 8.2 | 1.15 | < 10 | 1.317 | 1.7 | 1.16 | [5 empty] | 1
| 1 | 2 | 1 | 0.9 | 1.14 | 1.12 | 1.19 | 1.16 | 1.11 | 1.18 | 1 | < 5 | 1.85 | 0.94 | 1.2015 | 1.12 | 1.22 | 1.32 | 8.7 | 1.1 | < 10 | 1.164 | 1.8 | 1.21 | [5 empty] | 30
| 1 | 3 | 1 | 0.9 | 1.1 | 1.03 | 1.19 | 1.19 | 1.12 | 1.08 | 1.1 | < 5 | 0.77 | 0.99 | 1.2119 | 1.08 | 1.2 | 1.39 | 8 | 0.95 | < 10 | 1.139 | 1.2 | 1.19 | [5 empty] | 16
| 1 | 4 | 1.1 | 0.9 | 1.13 | 1.02 | 1.22 | 1.17 | 1.19 | 1.07 | 1.1 | < 5 | 1.2 | 0.99 | 1.2181 | 1.08 | 1.19 | 1.41 | 8.4 | 1.13 | < 10 | 1.075 | 1.3 | 1.39 | [5 empty] | 1.1305
| 1 | 5 | 1.1 | 0.9 | 1.15 | 1.07 | 1.19 | 1.17 | 1.21 | 1.1 | 1 | < 5 | 1.22 | 0.99 | 1.1022 | 1.06 | 1.16 | 1.19 | 8.4 | 1.07 | < 10 | 1.224 | 1.6 | 1.24 | [5 empty] | 58
| 1 | 6 | 1 | 1 | 1.2 | 1 | 1.28 | 1.29 | 1.06 | 1.15 | 1.1 | < 5 | 1.42 | 0.91 | 1.0401 | 1.08 | 1.22 | 1.17 | 8.7 | 1.29 | < 10 | 0.925 | 1.5 | 1.2
| Mean |  | 1.0333 | 0.91667 | 1.1367 | 1.0417 | 1.22 | 1.1933 | 1.1417 | 1.0983 | 1.0833 |  | 1.35 | 0.97333 | 1.1453 | 1.0833 | 1.2 | 1.2867 | 8.4 | 1.115 |  | 1.1407 | 1.5167 | 1.2317
| Median |  | 1 | 0.9 | 1.135 | 1.025 | 1.205 | 1.175 | 1.14 | 1.09 | 1.1 |  | 1.32 | 0.99 | 1.1519 | 1.08 | 1.205 | 1.28 | 8.4 | 1.115 |  | 1.1515 | 1.55 | 1.205
| Std Dev. |  | 0.05164 | 0.040825 | 0.037238 | 0.04535 | 0.037947 | 0.048442 | 0.055648 | 0.06047 | 0.075277 |  | 0.3781 | 0.040332 | 0.074932 | 0.019664 | 0.022804 | 0.10211 | 0.27568 | 0.11095 |  | 0.13372 | 0.23166 | 0.081833
| Rel.Std.Dev. |  | 4.997% | 4.454% | 3.276% | 4.354% | 3.11% | 4.059% | 4.874% | 5.506% | 6.949% |  | 28.01% | 4.144% | 6.543% | 1.815% | 1.9% | 7.936% | 3.282% | 9.951% |  | 11.72% | 15.27% | 6.644%
| PDM3 |  | -8.595% | -18.91% | 0.5458% | -7.858% | 7.917% | 5.558% | 0.9881% | -2.845% | -4.172% |  | 19.42% | -13.9% | 1.306% | -4.172% | 6.148% | 13.81% | 643% | -1.371% |  | 0.8997% | 34.16% | 8.949%
| Z-Score (Absolute) |  | 0.93 | 1.94 | 0.04 | 0.86 | 0.67 | 0.44 | 0 | 0.37 | 0.5 | 11.69 | 1.79 | 1.45 | 0.03 | 0.5 | 0.5 | 1.25 | 62.48 | 0.23 | 33.21 | 0.01 | NA | 0.77
Results from laboratory 1.27 were removed due to their 0.1 ppm reading resolution.
| Analytical results for Th in OREAS 153c (Certified Value 10.1 ppm) | [28 empty] | Certified
Th | Round | Replicate | Lab | Lab | Lab | Lab | Lab | Lab | Lab | Lab | Lab | Lab | Lab | Lab | Lab | Lab | Lab | Lab | Lab | Lab | Lab | Lab | Lab | [6 empty] | 1
| No | No | 1.01 | 1.02 | 1.03 | 1.04 | 1.05 | 1.06 | 1.07 | 1.08 | 1.09 | 1.10 | 1.11 | 1.12 | 1.17 | 1.18 | 1.19 | 1.20 | 1.21 | 1.23 | 1.26 | 1.27 | 1.29 | [6 empty] | ppm
|  |  | 4A*MS | 4A*MS | 4A*OES/MS | 4A*MS | 4A*OES/MS | 4A*OES/MS | 4A*OES/MS | 4A*OES/MS | 4A*MS | 4A*MS | 4A*MS | 4A*MS | 4A*OES/MS | 4A*OES | 4A*MS | 4A*OES/MS | 4A*OES/MS | 4A*OES/MS | 4A*OES/MS | 4A*OES/MS | 4A*OES/MS | [6 empty] | 1
2
| 1 | 1 | 10.8 | 9 | 8.6 | 10.38 | 10.65 | 10.5 | 12.15 | 10 | 11.68 | 9.4987 | 11.3475 | 11.6 | 9.7 | 10.7234 | 10.86 | 9.68 | 10.75 | 10 | 9.528 | 10.7 | 7.7 | [6 empty] | 1
| 1 | 2 | 10.7 | 9.6 | 9.1 | 10.61 | 10.5 | 9.66 | 11.6 | 10.45 | 11.4 | 9.7956 | 11.65 | 9.4 | 9.7 | 10.1807 | 10.91 | 10.65 | 11.5 | 9.4 | 9.42 | 10.7 | 7.8 | [6 empty] | 31
| 1 | 3 | 10.4 | 10.3 | 8.9 | 10 | 10.3 | 8.76 | 11.65 | 10.2 | 11.38 | 9.6084 | 10.7327 | 9.7 | 9.3 | 10.7893 | 10.62 | 10.65 | 11.05 | 10.8 | 9.27 | 10.9 | 8 | [6 empty] | 16
| 1 | 4 | 10.8 | 10 | 9.6 | 10.14 | 10.55 | 9.71 | 11.7 | 10.05 | 10.65 | 9.4878 | 11.1097 | 9.6 | 8.8 | 10.6529 | 10.95 | 8.06 | 11.55 | 9.3 | 9.619 | 10.4 | 9.1 | [6 empty] | 10.1393
| 1 | 5 | 10.3 | 9 | 9.2 | 11.35 | 10.65 | 10.35 | 12.7 | 10.45 | 10.31 | 8.9559 | 11.295 | 9.8 | 9.8 | 10.1118 | 10.79 | 9.75 | 11.2 | 9.9 | 8.957 | 10.9 | 7.9 | [6 empty] | 59
| 1 | 6 | 10.8 | 9.7 | 9 | 10.99 | 10.65 | 8.92 | 10.85 | 10.6 | 10.66 | 9.8568 | 11.1857 | 9.7 | 9.2 | 10.7961 | 11.16 | 9.53 | 11 | 9.6 | 8.432 | 9.7 | 8
| Mean |  | 10.6333 | 9.6 | 9.0667 | 10.5783 | 10.55 | 9.65 | 11.775 | 10.2917 | 11.0133 | 9.5339 | 11.2201 | 9.9667 | 9.4167 | 10.5424 | 10.8817 | 9.72 | 11.175 | 9.8333 | 9.2043 | 10.55 | 8.0833
| Median |  | 10.75 | 9.65 | 9.05 | 10.495 | 10.6 | 9.685 | 11.675 | 10.325 | 11.02 | 9.5535 | 11.2403 | 9.7 | 9.5 | 10.6881 | 10.885 | 9.715 | 11.125 | 9.75 | 9.345 | 10.7 | 7.95
| Std Dev. |  | 0.22509 | 0.52536 | 0.33267 | 0.51612 | 0.13784 | 0.71291 | 0.61705 | 0.24376 | 0.54405 | 0.32117 | 0.30253 | 0.81158 | 0.38687 | 0.31194 | 0.17904 | 0.95121 | 0.30781 | 0.5465 | 0.44389 | 0.45497 | 0.51153
| Rel.Std.Dev. |  | 2.117% | 5.472% | 3.669% | 4.879% | 1.307% | 7.388% | 5.24% | 2.368% | 4.94% | 3.369% | 2.696% | 8.143% | 4.108% | 2.959% | 1.645% | 9.786% | 2.754% | 5.558% | 4.823% | 4.313% | 6.328%
| PDM3 |  | 4.872% | -5.319% | -10.58% | 4.33% | 4.05% | -4.826% | 16.13% | 1.503% | 8.62% | -5.971% | 10.66% | -1.703% | -7.127% | 3.975% | 7.322% | -4.136% | 10.21% | -3.018% | -9.221% | 4.05% | -20.28%
| Z-Score (Absolute) |  | 0.36 | 0.73 | 1.29 | 0.3 | 0.27 | 0.67 | 1.56 | 0 | 0.76 | 0.8 | 0.98 | 0.34 | 0.92 | 0.26 | 0.62 | 0.6 | 0.93 | 0.48 | 1.14 | 0.27 | 2.32
| Analytical results for Ti in OREAS 153c (Certified Value 0.299 wt.%) | [28 empty] | Certified
Ti | Round | Replicate | Lab | Lab | Lab | Lab | Lab | Lab | Lab | Lab | Lab | Lab | Lab | Lab | Lab | Lab | Lab | Lab | Lab | Lab | Lab | Lab | Lab | Lab | Lab | Lab | Lab | Lab |  | 1
| No | No | 1.01 | 1.02 | 1.03 | 1.04 | 1.05 | 1.06 | 1.07 | 1.08 | 1.09 | 1.11 | 1.12 | 1.13 | 1.14 | 1.16 | 1.17 | 1.18 | 1.19 | 1.20 | 1.21 | 1.22 | 1.23 | 1.24 | 1.26 | 1.27 | 1.29 | 1.30 |  | wt.%
|  |  | 4A*OES | 4A*MS | 4A*OES/MS | 4A*OES/MS | 4A*OES/MS | 4A*OES/MS | 4A*OES/MS | 4A*OES/MS | 4A*OES | 4A*MS | 4A*MS | 4A*OES/MS | 4A*OES | 4A*OES | 4A*OES/MS | 4A*OES | 4A*MS | 4A*OES/MS | 4A*OES/MS | 4A*OES | 4A*OES/MS | 4A*OES | 4A*OES/MS | 4A*OES/MS | 4A*OES/MS | 4A*OES |  | 3
3
| 1 | 1 | 0.285 | 0.313 | 0.3 | 0.3 | 0.304 | 0.303 | 0.311 | 0.316 | 0.3 | 0.31055 | 0.32 | 0.29 | 0.29015 | 0.31 | 0.3 | 0.30306 | 0.297 | 0.297 | 0.306 | 0.28 | 0.295 | 0.28081 | 0.24383 | 0.305 | 0.26 | 0.282 |  | 1
| 1 | 2 | 0.28 | 0.287 | 0.294 | 0.3 | 0.293 | 0.296 | 0.302 | 0.305 | 0.3074 | 0.30159 | 0.31 | 0.29 | 0.29194 | 0.31 | 0.3 | 0.30205 | 0.299 | 0.295 | 0.326 | 0.28 | 0.294 | 0.27224 | 0.2412 | 0.318 | 0.26 | 0.288 |  | 32
| 1 | 3 | 0.285 | 0.297 | 0.303 | 0.3 | 0.296 | 0.293 | 0.298 | 0.304 | 0.3067 | 0.30791 | 0.32 | 0.29 | 0.29126 | 0.3 | 0.29 | 0.3087 | 0.291 | 0.292 | 0.321 | 0.29 | 0.301 | 0.27281 | 0.24271 | 0.312 | 0.27 | 0.291 |  | 16
| 1 | 4 | 0.298 | 0.298 | 0.304 | 0.3 | 0.293 | 0.297 | 0.311 | 0.302 | 0.3134 | 0.30238 | 0.31 | 0.28 | 0.29999 | 0.3 | 0.29 | 0.31772 | 0.29 | 0.288 | 0.323 | 0.28 | 0.298 | 0.27717 | 0.24915 | 0.311 | 0.27 | 0.286 |  | 0.29902
| 1 | 5 | 0.284 | 0.29 | 0.304 | 0.3 | 0.297 | 0.309 | 0.31 | 0.306 | 0.3128 | 0.30625 | 0.31 | 0.29 | 0.29351 | 0.31 | 0.3 | 0.31817 | 0.298 | 0.291 | 0.311 | 0.28 | 0.299 | 0.27938 | 0.24698 | 0.306 | 0.27 | 0.269 |  | 60
| 1 | 6 | 0.285 | 0.286 | 0.307 | 0.31 | 0.292 | 0.302 | 0.313 | 0.304 | 0.3152 | 0.30042 | 0.32 | 0.3 | 0.29475 | 0.3 | 0.29 | 0.30801 | 0.302 | 0.298 | 0.326 | 0.28 | 0.303 | 0.28088 | 0.2481 | 0.305 | 0.26 | 0.289
| Mean |  | 0.28617 | 0.29517 | 0.302 | 0.30167 | 0.29583 | 0.3 | 0.3075 | 0.30617 | 0.30925 | 0.30485 | 0.315 | 0.29 | 0.2936 | 0.305 | 0.295 | 0.30962 | 0.29617 | 0.2935 | 0.31883 | 0.28167 | 0.29833 | 0.27722 | 0.24533 | 0.3095 | 0.265 | 0.28417
| Median |  | 0.285 | 0.2935 | 0.3035 | 0.3 | 0.2945 | 0.2995 | 0.3105 | 0.3045 | 0.3101 | 0.30431 | 0.315 | 0.29 | 0.29272 | 0.305 | 0.295 | 0.30835 | 0.2975 | 0.2935 | 0.322 | 0.28 | 0.2985 | 0.27827 | 0.24541 | 0.3085 | 0.265 | 0.287
| Std Dev. |  | 0.0061128 | 0.010068 | 0.0045166 | 0.0040825 | 0.004446 | 0.0057966 | 0.0060249 | 0.0049967 | 0.0056695 | 0.004006 | 0.0054772 | 0.0063246 | 0.0035301 | 0.0054772 | 0.0054772 | 0.006966 | 0.0047081 | 0.0038341 | 0.0083766 | 0.0040825 | 0.0034448 | 0.0038771 | 0.0031986 | 0.0051672 | 0.0054772 | 0.0080353
| Rel.Std.Dev. |  | 2.136% | 3.411% | 1.496% | 1.353% | 1.503% | 1.932% | 1.959% | 1.632% | 1.833% | 1.314% | 1.739% | 2.181% | 1.202% | 1.796% | 1.857% | 2.25% | 1.59% | 1.306% | 2.627% | 1.449% | 1.155% | 1.399% | 1.304% | 1.67% | 2.067% | 2.828%
| PDM3 |  | -4.299% | -1.289% | 0.9963% | 0.8848% | -1.066% | 0.3275% | 2.836% | 2.39% | 3.421% | 1.949% | 5.344% | -3.017% | -1.813% | 2% | -1.345% | 3.544% | -0.9545% | -1.846% | 6.626% | -5.804% | -0.2299% | -7.292% | -17.95% | 3.504% | -11.38% | -4.968%
| Z-Score (Absolute) |  | 0.9 | 0.17 | 0.38 | 0.36 | 0.11 | 0.22 | 0.83 | 0.72 | 0.97 | 0.61 | 1.44 | 0.59 | 0.3 | 0.63 | 0.18 | 1 | 0.09 | 0.3 | 1.75 | 1.26 | 0.09 | 1.62 | 4.2 | 0.99 | 2.61 | 1.06
| Analytical results for Tl in OREAS 153c (Certified Value 0.71 ppm) | [28 empty] | Certified
Tl | Round | Replicate | Lab | Lab | Lab | Lab | Lab | Lab | Lab | Lab | Lab | Lab | Lab | Lab | Lab | Lab | Lab | Lab | Lab | Lab | Lab | Lab | Lab | [6 empty] | 1
| No | No | 1.01 | 1.02 | 1.03 | 1.04 | 1.05 | 1.06 | 1.07 | 1.08 | 1.09 | 1.11 | 1.12 | 1.13 | 1.17 | 1.18 | 1.19 | 1.20 | 1.21 | 1.23 | 1.26 | 1.27 | 1.29 | [6 empty] | ppm
|  |  | 4A*MS | 4A*MS | 4A*OES/MS | 4A*MS | 4A*OES/MS | 4A*OES/MS | 4A*OES/MS | 4A*OES/MS | 4A*MS | 4A*MS | 4A*MS | 4A*OES/MS | 4A*OES/MS | 4A*OES | 4A*MS | 4A*OES/MS | 4A*OES/MS | 4A*OES/MS | 4A*OES/MS | 4A*OES/MS | 4A*OES/MS | [6 empty] | 2
3
| 1 | 1 | 0.73 | 0.7 | 0.69 | 0.72 | 0.66 | 0.69 | 0.74 | 0.67 | 0.82 | 0.7716 | 0.71 | 1.71 | 0.68 | 0.71436 | 0.81 | 0.71 | 0.69 | 0.67 | 0.817 | 0.7 | 0.61 | [6 empty] | 1
| 1 | 2 | 0.71 | 0.7 | 0.69 | 0.71 | 0.65 | 0.69 | 0.71 | 0.7 | 0.78 | 0.78072 | 0.52 | 0.55 | 0.7 | 0.69667 | 0.79 | 0.73 | 0.79 | 0.67 | 0.799 | 0.7 | 0.63 | [6 empty] | 33
| 1 | 3 | 0.72 | 0.7 | 0.69 | 0.69 | 0.63 | 0.69 | 0.74 | 0.67 | 0.78 | 0.74813 | 0.53 | 0.48 | 0.68 | 0.71599 | 0.66 | 0.73 | 0.7 | 0.69 | 0.792 | 0.7 | 0.64 | [6 empty] | 16
| 1 | 4 | 0.72 | 0.7 | 0.72 | 0.72 | 0.69 | 0.65 | 0.76 | 0.69 | 0.79 | 0.76464 | 0.52 | 0.49 | 0.68 | 0.71385 | 0.73 | 0.69 | 0.73 | 0.64 | 0.815 | 0.7 | 0.7 | [6 empty] | 0.71467
| 1 | 5 | 0.73 | 0.6 | 0.71 | 0.75 | 0.69 | 0.69 | 0.77 | 0.69 | 0.75 | 0.79623 | 0.52 | 0.22 | 0.7 | 0.69453 | 0.75 | 0.69 | 0.7 | 0.67 | 0.759 | 0.7 | 0.66 | [6 empty] | 61
| 1 | 6 | 0.72 | 0.7 | 0.7 | 0.72 | 0.68 | 0.66 | 0.75 | 0.67 | 0.78 | 0.78205 | 0.53 | < 0.1 | 0.66 | 0.72187 | 0.71 | 0.69 | 0.76 | 0.68 | 0.73 | 0.7 | 0.66
| Mean |  | 0.72167 | 0.68333 | 0.7 | 0.71833 | 0.66667 | 0.67833 | 0.745 | 0.68167 | 0.78333 | 0.7739 | 0.555 | 0.69 | 0.68333 | 0.70955 | 0.74167 | 0.70667 | 0.72833 | 0.67 | 0.78533 | 0.7 | 0.65
| Median |  | 0.72 | 0.7 | 0.695 | 0.72 | 0.67 | 0.69 | 0.745 | 0.68 | 0.78 | 0.77616 | 0.525 | 0.49 | 0.68 | 0.71411 | 0.74 | 0.7 | 0.715 | 0.67 | 0.7955 | 0.7 | 0.65
| Std Dev. |  | 0.0075277 | 0.040825 | 0.012649 | 0.019408 | 0.024221 | 0.018348 | 0.020736 | 0.013292 | 0.022509 | 0.016533 | 0.076092 | 0.58417 | 0.015055 | 0.011192 | 0.054559 | 0.019664 | 0.039707 | 0.016733 | 0.034262 | 1.2162e-16 | 0.030984
| Rel.Std.Dev. |  | 1.043% | 5.974% | 1.807% | 2.702% | 3.633% | 2.705% | 2.783% | 1.95% | 2.874% | 2.136% | 13.71% | 84.66% | 2.203% | 1.577% | 7.356% | 2.783% | 5.452% | 2.497% | 4.363% | 1.737e-14% | 4.767%
| PDM3 |  | 0.9786% | -4.385% | -2.053% | 0.5122% | -6.717% | -5.085% | 4.243% | -4.618% | 9.607% | 8.287% | -22.34% | -3.452% | -4.385% | -0.7175% | 3.777% | -1.12% | 1.911% | -6.251% | 9.887% | -2.053% | -9.049%
| Z-Score (Absolute) |  | 0.29 | NA | 0.13 | 0.22 | 0.77 | 0.55 | 0.74 | 0.48 | 1.48 | 1.3 | 2.92 | 2.38 | 0.45 | 0.06 | 0.67 | 0 | 0.42 | 0.71 | 1.52 | NA | 1.09
Results from laboratories 1.02 and 1.27 were removed due to their 0.1 ppm reading resolution.
| Analytical results for Tm in OREAS 153c (Certified Value 0.17 ppm) | [28 empty] | Certified
Tm | Round | Replicate | 1.01: Lab; 1.02: Lab; 1.03: Lab; 1.04: Lab; 1.05: Lab; 1.06: Lab; 1.07: Lab | [6 empty] | 1
| No | No | 1.01: 1.03; 1.02: 1.04; 1.03: 1.10; 1.04: 1.11; 1.05: 1.19; 1.06: 1.23; 1.07: 1.26 | [6 empty] | ppm
|  |  | 1.01: 4A*OES/MS; 1.02: 4A*MS; 1.03: 4A*MS; 1.04: 4A*MS; 1.05: 4A*MS; 1.06: 4A*OES/MS; 1.07: 4A*OES/MS | [6 empty] | 2
2
| 1 | 1 | 1.01: 0.1; 1.02: 0.16; 1.03: 0.1348; 1.04: 0.19281; 1.05: 0.18; 1.06: 0.2; 1.07: 0.169 | [6 empty] | 1
| 1 | 2 | 1.01: 0.1; 1.02: 0.16; 1.03: 0.1407; 1.04: 0.18859; 1.05: 0.19; 1.06: 0.2; 1.07: 0.169 | [6 empty] | 8
| 1 | 3 | 1.01: 0.2; 1.02: 0.16; 1.03: 0.1419; 1.04: 0.1893; 1.05: 0.18; 1.06: 0.2; 1.07: 0.165 | [6 empty] | 16
| 1 | 4 | 1.01: 0.2; 1.02: 0.16; 1.03: 0.1374; 1.04: 0.18889; 1.05: 0.18; 1.06: 0.2; 1.07: 0.172 | [6 empty] | 0.16777
| 1 | 5 | 1.01: 0.2; 1.02: 0.16; 1.03: 0.1334; 1.04: 0.18929; 1.05: 0.19; 1.06: 0.2; 1.07: 0.157 | [6 empty] | 62
| 1 | 6 | 1.01: 0.2; 1.02: 0.16; 1.03: 0.1468; 1.04: 0.19426; 1.05: 0.19; 1.06: 0.2; 1.07: 0.153
| Mean |  | 1.01: 0.16667; 1.02: 0.16; 1.03: 0.13917; 1.04: 0.19052; 1.05: 0.185; 1.06: 0.2; 1.07: 0.16417
| Median |  | 1.01: 0.2; 1.02: 0.16; 1.03: 0.13905; 1.04: 0.1893; 1.05: 0.185; 1.06: 0.2; 1.07: 0.167
| Std Dev. |  | 1.01: 0.05164; 1.02: 0; 1.03: 0.0049706; 1.04: 0.0023934; 1.05: 0.0054772; 1.06: 3.0405e-17; 1.07: 0.0075476
| Rel.Std.Dev. |  | 1.01: 30.98%; 1.02: 0%; 1.03: 3.572%; 1.04: 1.256%; 1.05: 2.961%; 1.06: 1.52e-14%; 1.07: 4.598%
| PDM3 |  | 1.01: -0.6585%; 1.02: -4.632%; 1.03: -17.05%; 1.04: 13.56%; 1.05: 10.27%; 1.06: 19.21%; 1.07: -2.149%
| Z-Score (Absolute) |  | 1.01: NA; 1.02: 0.13; 1.03: 0.81; 1.04: 0.85; 1.05: 0.67; 1.06: NA; 1.07: 0
Results from laboratories 1.03 and 1.23 were removed due to their 0.1 ppm reading resolution.
| Analytical results for U in OREAS 153c (Certified Value 2.88 ppm) | [28 empty] | Certified
U | Round | Replicate | Lab | Lab | Lab | Lab | Lab | Lab | Lab | Lab | Lab | Lab | Lab | Lab | Lab | Lab | Lab | Lab | Lab | Lab | Lab | Lab | Lab | [6 empty] | 1
| No | No | 1.01 | 1.02 | 1.03 | 1.04 | 1.05 | 1.06 | 1.07 | 1.08 | 1.09 | 1.10 | 1.11 | 1.12 | 1.17 | 1.18 | 1.19 | 1.20 | 1.21 | 1.23 | 1.26 | 1.27 | 1.29 | [6 empty] | ppm
|  |  | 4A*MS | 4A*MS | 4A*OES/MS | 4A*MS | 4A*OES/MS | 4A*OES/MS | 4A*OES/MS | 4A*OES/MS | 4A*MS | 4A*MS | 4A*MS | 4A*MS | 4A*OES/MS | 4A*OES | 4A*MS | 4A*OES/MS | 4A*OES/MS | 4A*OES/MS | 4A*OES/MS | 4A*OES/MS | 4A*OES/MS | [6 empty] | 2
3
| 1 | 1 | 2.97 | 2.9 | 2.6 | 2.8 | 4 | 3 | 2.9 | 3.2 | 2.87 | 2.4347 | 3.1632 | 2.99 | 2.58 | 3.2548 | 3.1 | 2.8 | 2.9 | 2.9 | 3.894 | 2.8 | 2.8 | [6 empty] | 1
| 1 | 2 | 2.98 | 2.3 | 2.6 | 2.9 | 3 | 2.6 | 3.5 | 2.7 | 3.05 | 2.2398 | 2.8315 | 2.33 | 3.17 | 3.0841 | 3 | 3 | 3.1 | 2.8 | 3.9009 | 2.8 | 2.6 | [6 empty] | 35
| 1 | 3 | 2.99 | 2.8 | 3 | 3.34 | 2.8 | 2.6 | 2.9 | 2.6 | 2.98 | 2.5207 | 2.9783 | 2.69 | 3 | 3.5225 | 2.7 | 2.7 | 3.5 | 3 | 3.9836 | 2.7 | 2.7 | [6 empty] | 16
| 1 | 4 | 3.01 | 2.6 | 2.6 | 2.66 | 3 | 3.1 | 3 | 3 | 2.94 | 2.7157 | 2.7255 | 2.3 | 2.2 | 3.4877 | 2.9 | 3.1 | 2.9 | 3 | 3.8379 | 3 | 2.9 | [6 empty] | 2.8756
| 1 | 5 | 2.99 | 2.7 | 2.8 | 3.05 | 2.8 | 3 | 3.1 | 2.9 | 2.88 | 2.5068 | 3.0828 | 2.92 | 3.08 | 3.1879 | 2.6 | 2.8 | 3.2 | 2.9 | 3.9236 | 2.8 | 2.4 | [6 empty] | 63
| 1 | 6 | 3 | 4.4 | 2.9 | 3.35 | 3 | 2.4 | 2.9 | 2.7 | 2.92 | 2.9069 | 2.9848 | 2.72 | 2.86 | 3.5747 | 2.8 | 3 | 2.8 | 3.1 | 3.7771 | 3.1 | 2.8
| Mean |  | 2.99 | 2.95 | 2.75 | 3.0167 | 3.1 | 2.7833 | 3.05 | 2.85 | 2.94 | 2.5541 | 2.961 | 2.6583 | 2.815 | 3.3519 | 2.85 | 2.9 | 3.0667 | 2.95 | 3.8862 | 2.8667 | 2.7
| Median |  | 2.99 | 2.75 | 2.7 | 2.975 | 3 | 2.8 | 2.95 | 2.8 | 2.93 | 2.5137 | 2.9815 | 2.705 | 2.93 | 3.3712 | 2.85 | 2.9 | 3 | 2.95 | 3.8974 | 2.8 | 2.75
| Std Dev. |  | 0.014142 | 0.73959 | 0.17607 | 0.28444 | 0.45166 | 0.28577 | 0.23452 | 0.22583 | 0.067231 | 0.23107 | 0.16049 | 0.28965 | 0.36495 | 0.20259 | 0.18708 | 0.15492 | 0.2582 | 0.10488 | 0.071276 | 0.15055 | 0.17889
| Rel.Std.Dev. |  | 0.473% | 25.07% | 6.402% | 9.429% | 14.57% | 10.27% | 7.689% | 7.924% | 2.287% | 9.047% | 5.42% | 10.9% | 12.96% | 6.044% | 6.564% | 5.342% | 8.42% | 3.555% | 1.834% | 5.252% | 6.625%
| PDM3 |  | 3.979% | 2.588% | -4.368% | 4.906% | 7.804% | -3.208% | 6.065% | -0.89% | 2.24% | -11.18% | 2.971% | -7.555% | -2.107% | 16.56% | -0.89% | 0.8487% | 6.645% | 2.588% | 35.14% | -0.3104% | -6.106%
| Z-Score (Absolute) |  | 0.31 | 0.06 | 1.16 | 0.47 | 0.98 | 0.96 | 0.67 | 0.55 | 0 | 2.37 | 0.13 | 1.73 | 0.77 | 2.53 | 0.55 | 0.25 | 0.78 | 0.06 | 5.8 | 0.45 | 1.47
| Analytical results for V in OREAS 153c (Certified Value 82 ppm) | [28 empty] | Certified
V | Round | Replicate | Lab | Lab | Lab | Lab | Lab | Lab | Lab | Lab | Lab | Lab | Lab | Lab | Lab | Lab | Lab | Lab | Lab | Lab | Lab | Lab | Lab | Lab | Lab | Lab | Lab | Lab | Lab | 1
| No | No | 1.01 | 1.02 | 1.03 | 1.04 | 1.05 | 1.06 | 1.07 | 1.08 | 1.09 | 1.10 | 1.11 | 1.12 | 1.13 | 1.14 | 1.16 | 1.17 | 1.18 | 1.19 | 1.20 | 1.21 | 1.22 | 1.23 | 1.24 | 1.26 | 1.27 | 1.29 | 1.30 | ppm
|  |  | 4A*OES | 4A*MS | 4A*OES/MS | 4A*OES/MS | 4A*OES/MS | 4A*OES/MS | 4A*OES/MS | 4A*OES/MS | 4A*OES | 4A*OES | 4A*MS | 4A*MS | 4A*OES/MS | 4A*OES | 4A*OES | 4A*OES/MS | 4A*OES | 4A*MS | 4A*OES/MS | 4A*OES/MS | 4A*OES | 4A*OES/MS | 4A*OES | 4A*OES/MS | 4A*OES/MS | 4A*OES/MS | 4A*OES | 0
1
| 1 | 1 | 78 | 88 | 82 | 83 | 81 | 80 | 83 | 84 | 82 | 79.1442 | 81.8331 | 71.3 | 81.82 | 84.2523 | 81.41 | 80 | 80.2385 | 83 | 81 | 83 | 82.2 | 80 | 82.53 | 71.6692 | 86 | 79 | 81 | 1
| 1 | 2 | 76 | 82 | 80 | 82 | 78 | 79 | 82 | 82 | 83 | 78.2043 | 80.3272 | 72.8 | 83.08 | 89.0514 | 81.06 | 80 | 76.5914 | 84 | 80 | 88 | 82.4 | 78 | 82.96 | 71.8702 | 88 | 81 | 81 | 17
| 1 | 3 | 77 | 84 | 81 | 83 | 78 | 80 | 81 | 81 | 84 | 79.0367 | 79.39 | 74.5 | 81.88 | 88.7837 | 83.51 | 79 | 76.2744 | 79 | 80 | 87 | 82.4 | 79 | 82.28 | 71.1707 | 88 | 79 | 84 | 16
| 1 | 4 | 78 | 84 | 83 | 84 | 79 | 81 | 83 | 81 | 87 | 79.7704 | 81.643 | 67.2 | 81.04 | 87.4166 | 82.07 | 79 | 78.1968 | 81 | 79 | 88 | 81.2 | 78 | 82.23 | 72.8709 | 88 | 80 | 81 | 81.6694
| 1 | 5 | 77 | 82 | 82 | 85 | 80 | 81 | 82 | 82 | 80 | 77.9801 | 81.7734 | 72 | 81.85 | 84.5964 | 81.24 | 79 | 77.6538 | 85 | 80 | 85 | 82.5 | 77 | 83.44 | 72.0717 | 85 | 79 | 77 | 64
| 1 | 6 | 80 | 80 | 83 | 85 | 78 | 82 | 83 | 83 | 84 | 78.3432 | 80.905 | 73.2 | 83.68 | 85.2943 | 82.75 | 80 | 80.1485 | 87 | 79 | 88 | 81.4 | 80 | 82.63 | 73.769 | 82 | 80 | 82
| Mean |  | 77.6667 | 83.3333 | 81.8333 | 83.6667 | 79 | 80.5 | 82.3333 | 82.1667 | 83.3333 | 78.7465 | 80.9786 | 71.8333 | 82.225 | 86.5658 | 82.0067 | 79.5 | 78.1839 | 83.1667 | 79.8333 | 86.5 | 82.0167 | 78.6667 | 82.6783 | 72.237 | 86.1667 | 79.6667 | 81
| Median |  | 77.5 | 83 | 82 | 83.5 | 78.5 | 80.5 | 82.5 | 82 | 83.5 | 78.6899 | 81.274 | 72.4 | 81.865 | 86.3555 | 81.74 | 79.5 | 77.9253 | 83.5 | 80 | 87.5 | 82.3 | 78.5 | 82.58 | 71.971 | 87 | 79.5 | 81
| Std Dev. |  | 1.3663 | 2.7325 | 1.169 | 1.2111 | 1.2649 | 1.0488 | 0.8165 | 1.169 | 2.3381 | 0.68335 | 0.97536 | 2.5177 | 0.96705 | 2.1293 | 0.96504 | 0.54772 | 1.7055 | 2.8577 | 0.75277 | 2.0736 | 0.56716 | 1.2111 | 0.45683 | 0.93487 | 2.4014 | 0.8165 | 2.2804
| Rel.Std.Dev. |  | 1.759% | 3.279% | 1.429% | 1.447% | 1.601% | 1.303% | 0.9917% | 1.423% | 2.806% | 0.8678% | 1.204% | 3.505% | 1.176% | 2.46% | 1.177% | 0.689% | 2.181% | 3.436% | 0.9429% | 2.397% | 0.6915% | 1.539% | 0.5525% | 1.294% | 2.787% | 1.025% | 2.815%
| PDM3 |  | -4.901% | 2.037% | 0.2007% | 2.446% | -3.269% | -1.432% | 0.813% | 0.6089% | 2.037% | -3.579% | -0.8458% | -12.04% | 0.6803% | 5.995% | 0.413% | -2.656% | -4.268% | 1.833% | -2.248% | 5.915% | 0.4252% | -3.677% | 1.235% | -11.55% | 5.507% | -2.452% | -0.8196%
| Z-Score (Absolute) |  | 1.53 | 0.55 | 0 | 0.67 | 1.04 | 0.49 | 0.18 | 0.12 | 0.55 | 1.14 | 0.31 | 3.68 | 0.14 | 1.74 | 0.06 | 0.86 | 1.34 | 0.49 | 0.74 | 1.72 | 0.07 | 1.16 | 0.31 | 3.53 | 1.59 | 0.8 | 0.31
| Analytical results for W in OREAS 153c (Certified Value 8.54 ppm) | [28 empty] | Certified
W | Round | Replicate | Lab | Lab | Lab | Lab | Lab | Lab | Lab | Lab | Lab | Lab | Lab | Lab | Lab | Lab | Lab | Lab | Lab | Lab | Lab | Lab | Lab | Lab | Lab | Lab |  |  |  | 1
| No | No | 1.01 | 1.02 | 1.03 | 1.04 | 1.05 | 1.06 | 1.07 | 1.08 | 1.09 | 1.10 | 1.11 | 1.12 | 1.16 | 1.17 | 1.18 | 1.19 | 1.20 | 1.21 | 1.22 | 1.23 | 1.26 | 1.27 | 1.29 | 1.30 |  |  |  | ppm
|  |  | 4A*MS | 4A*MS | 4A*OES/MS | 4A*MS | 4A*OES/MS | 4A*OES/MS | 4A*OES/MS | 4A*OES/MS | 4A*MS | 4A*OES | 4A*MS | 4A*MS | 4A*OES | 4A*OES/MS | 4A*OES | 4A*MS | 4A*OES/MS | 4A*OES/MS | 4A*OES | 4A*OES/MS | 4A*OES/MS | 4A*OES/MS | 4A*OES/MS | 4A*OES |  |  |  | 2
3
| 1 | 1 | 8 | 7.7 | 7.8 | 8.3 | 8.3 | 7.2 | 10.5 | 8.1 | 9.2 | 8.9486 | 9.4092 | 9.2 | < 5 | 8 | 8.9159 | 7.9 | 10.9 | 8.1 | 10.8 | 7.5 | 11.3672 | 8.4 | 7 | < 10 |  |  |  | 1
| 1 | 2 | 7.7 | 7.2 | 8.1 | 8.6 | 8.8 | 8.8 | 8.1 | 8.4 | 10 | 9.2682 | 10.1382 | 9.4 | < 5 | 8 | 8.6218 | 7.4 | 9 | 9.3 | 12.5 | 7.9 | 11.298 | 9.5 | 7.4 | < 10 |  |  |  | 37
| 1 | 3 | 7.7 | 7.4 | 8.7 | 8.3 | 8.5 | 8.6 | 10.1 | 9.2 | 8.7 | 9.23 | 8.9845 | 8.7 | < 5 | 9 | 8.1894 | 7.8 | 9 | 10.1 | 11.3 | 8.2 | 11.366 | 7.9 | 6.9 | 10 |  |  |  | 16
| 1 | 4 | 8.1 | 8.2 | 9.2 | 8.5 | 8.5 | 8.5 | 8.5 | 8.5 | 8.5 | 10.0813 | 9.2562 | 9.6 | < 5 | 9 | 8.2702 | 7.9 | 9.7 | 9.4 | 11.6 | 6.9 | 11.356 | 8.2 | 8.3 | < 10 |  |  |  | 8.5444
| 1 | 5 | 7.6 | 7.7 | 8.1 | 8.7 | 8.6 | 8.2 | 9.7 | 9 | 8.3 | 8.4912 | 9.9245 | 10.1 | < 5 | 9 | 8.7789 | 7.6 | 8.7 | 9.2 | 11.7 | 7.7 | 11.581 | 8.3 | 7.8 | < 10 |  |  |  | 65
| 1 | 6 | 7.6 | 8.3 | 8.7 | 8.9 | 8.5 | 7.5 | 9.1 | 9.3 | 8.1 | 9.0861 | 9.1212 | 9.3 | < 5 | 9 | 8.4918 | 7.6 | 9.6 | 8.6 | 10.7 | 7.1 | 11.438 | 8.5 | 8.1 | < 10
| Mean |  | 7.7833 | 7.75 | 8.4333 | 8.55 | 8.5333 | 8.1333 | 9.3333 | 8.75 | 8.8 | 9.1842 | 9.4723 | 9.3833 |  | 8.6667 | 8.5447 | 7.7 | 9.4833 | 9.1167 | 11.4333 | 7.55 | 11.401 | 8.4667 | 7.5833 | 10
| Median |  | 7.7 | 7.7 | 8.4 | 8.55 | 8.5 | 8.35 | 9.4 | 8.75 | 8.6 | 9.158 | 9.3327 | 9.35 |  | 9 | 8.5568 | 7.7 | 9.3 | 9.25 | 11.45 | 7.6 | 11.3666 | 8.35 | 7.6 | 10
| Std Dev. |  | 0.2137 | 0.43243 | 0.52026 | 0.23452 | 0.1633 | 0.64395 | 0.9331 | 0.48477 | 0.69857 | 0.52142 | 0.46037 | 0.46224 |  | 0.5164 | 0.28386 | 0.2 | 0.79352 | 0.69113 | 0.66232 | 0.48888 | 0.098763 | 0.5465 | 0.57764
| Rel.Std.Dev. |  | 2.746% | 5.58% | 6.169% | 2.743% | 1.914% | 7.917% | 9.997% | 5.54% | 7.938% | 5.677% | 4.86% | 4.926% |  | 5.958% | 3.322% | 2.597% | 8.367% | 7.581% | 5.793% | 6.475% | 0.8663% | 6.455% | 7.617%
| PDM3 |  | -8.908% | -9.298% | -1.3% | 0.06498% | -0.1301% | -4.811% | 9.233% | 2.406% | 2.991% | 7.488% | 10.86% | 9.818% |  | 1.43% | 0.002439% | -9.883% | 10.99% | 6.697% | 33.81% | -11.64% | 33.43% | -0.9103% | -11.25% | 17.04%
| Z-Score (Absolute) |  | 0.66 | 0.69 | 0.1 | 0 | 0.01 | 0.36 | 0.68 | 0.18 | 0.22 | 0.55 | 0.8 | 0.73 | 5.26 | NA | 0 | 0.74 | 0.81 | 0.5 | 2.51 | 0.87 | 2.48 | 0.07 | 0.84 | NA
Results from laboratories 1.17 and 1.30 were removed due to their 1 ppm reading resolution.
| Analytical results for Y in OREAS 153c (Certified Value 13.3 ppm) | [28 empty] | Certified
Y | Round | Replicate | Lab | Lab | Lab | Lab | Lab | Lab | Lab | Lab | Lab | Lab | Lab | Lab | Lab | Lab | Lab | Lab | Lab | Lab | Lab | Lab | Lab | Lab | Lab | Lab |  |  |  | 1
| No | No | 1.01 | 1.02 | 1.03 | 1.04 | 1.05 | 1.06 | 1.07 | 1.08 | 1.09 | 1.10 | 1.11 | 1.12 | 1.17 | 1.18 | 1.19 | 1.20 | 1.21 | 1.22 | 1.23 | 1.24 | 1.26 | 1.27 | 1.29 | 1.30 |  |  |  | ppm
|  |  | 4A*MS | 4A*MS | 4A*OES/MS | 4A*MS | 4A*OES/MS | 4A*OES/MS | 4A*OES/MS | 4A*OES/MS | 4A*MS | 4A*MS | 4A*MS | 4A*MS | 4A*OES/MS | 4A*OES | 4A*MS | 4A*OES/MS | 4A*OES/MS | 4A*OES | 4A*OES/MS | 4A*OES | 4A*OES/MS | 4A*OES/MS | 4A*OES/MS | 4A*OES |  |  |  | 1
2
| 1 | 1 | 13.5 | 12.3 | 12.1 | 13.1 | 14.2 | 14.4 | 15.4 | 13 | 14.83 | 10.5298 | 14.9482 | 15.5 | 13.6 | 14.8985 | 13.1 | 13.1 | 14.9 | 12.8 | 14 | 10.668 | 10.6724 | 13.1 | 12.3 | 12.2 |  |  |  | 1
| 1 | 2 | 13.8 | 13.4 | 12.9 | 13 | 13.7 | 14.2 | 14.1 | 13.9 | 14.65 | 10.824 | 14.5411 | 13.8 | 13.2 | 14.8295 | 13.4 | 13.6 | 13.8 | 13.1 | 13.1 | 11.733 | 10.6825 | 13.3 | 12.2 | 12.6 |  |  |  | 38
| 1 | 3 | 13.9 | 14.6 | 12.1 | 12.9 | 14 | 13.2 | 14.8 | 13.3 | 14.5 | 10.9632 | 14.2402 | 15.2 | 13.1 | 14.6761 | 12.8 | 13.4 | 13.8 | 13 | 14.2 | 11.331 | 10.5825 | 12.9 | 12.5 | 12.9 |  |  |  | 16
| 1 | 4 | 14.1 | 13.9 | 13 | 12.8 | 14 | 13.8 | 15.2 | 13.3 | 14.35 | 11.0632 | 14.5357 | 15.1 | 12.3 | 15.0117 | 12.9 | 11.7 | 13.9 | 13.3 | 13 | 11.26 | 10.9622 | 13.2 | 14.8 | 12.7 |  |  |  | 13.3258
| 1 | 5 | 13.5 | 12.8 | 12.3 | 13.6 | 14.3 | 14.4 | 15.4 | 14 | 13.94 | 10.6156 | 14.6948 | 14.9 | 13.1 | 14.6738 | 13.4 | 12.8 | 14.1 | 12.9 | 13.8 | 13.998 | 10.9524 | 12.2 | 12.6 | 11.8 |  |  |  | 66
| 1 | 6 | 13.8 | 13.3 | 12.8 | 13.3 | 14.1 | 13.9 | 14.7 | 14.2 | 13.97 | 11.0519 | 14.5303 | 15.4 | 12.5 | 15.0011 | 13.6 | 13.1 | 14.9 | 12.7 | 13.2 | 12.164 | 10.9424 | 13.2 | 13.4 | 12.7
| Mean |  | 13.7667 | 13.3833 | 12.5333 | 13.1167 | 14.05 | 13.9833 | 14.9333 | 13.6167 | 14.3733 | 10.8413 | 14.5817 | 14.9833 | 12.9667 | 14.8485 | 13.2 | 12.95 | 14.2333 | 12.9667 | 13.55 | 11.859 | 10.7991 | 12.9833 | 12.9667 | 12.4833
| Median |  | 13.8 | 13.35 | 12.55 | 13.05 | 14.05 | 14.05 | 15 | 13.6 | 14.425 | 10.8936 | 14.5384 | 15.15 | 13.1 | 14.864 | 13.25 | 13.1 | 14 | 12.95 | 13.5 | 11.532 | 10.8125 | 13.15 | 12.55 | 12.65
| Std Dev. |  | 0.23381 | 0.8085 | 0.41312 | 0.29269 | 0.20736 | 0.45789 | 0.50465 | 0.47924 | 0.36115 | 0.22659 | 0.23245 | 0.61779 | 0.48028 | 0.15034 | 0.31623 | 0.67157 | 0.52789 | 0.21602 | 0.51284 | 1.1611 | 0.17159 | 0.40702 | 0.99331 | 0.40702
| Rel.Std.Dev. |  | 1.698% | 6.041% | 3.296% | 2.231% | 1.476% | 3.275% | 3.379% | 3.519% | 2.513% | 2.09% | 1.594% | 4.123% | 3.704% | 1.013% | 2.396% | 5.186% | 3.709% | 1.666% | 3.785% | 9.791% | 1.589% | 3.135% | 7.66% | 3.261%
| PDM3 |  | 3.309% | 0.432% | -5.947% | -1.569% | 5.435% | 4.935% | 12.06% | 2.183% | 7.861% | -18.64% | 9.425% | 12.44% | -2.695% | 11.43% | -0.9438% | -2.82% | 6.811% | -2.695% | 1.683% | -11.01% | -18.96% | -2.57% | -2.695% | -6.322%
| Z-Score (Absolute) |  | 0.44 | 0.09 | 0.71 | 0.16 | 0.71 | 0.64 | 1.53 | 0.3 | 1.01 | 2.28 | 1.2 | 1.57 | 0.3 | 1.45 | 0.09 | 0.32 | 0.88 | 0.3 | 0.24 | 1.33 | 2.32 | 0.29 | 0.3 | 0.75
| Analytical results for Yb in OREAS 153c (Certified Value 1.08 ppm) | [28 empty] | Certified
Yb | Round | Replicate | 1.01: Lab; 1.02: Lab; 1.03: Lab; 1.04: Lab; 1.05: Lab; 1.06: Lab; 1.07: Lab; 1.08: Lab; 1.09: Lab |  |  |  | 1
| No | No | 1.01: 1.03; 1.02: 1.04; 1.03: 1.10; 1.04: 1.11; 1.05: 1.17; 1.06: 1.19; 1.07: 1.23; 1.08: 1.26; 1.09: 1.29 |  |  |  | ppm
|  |  | 1.01: 4A*OES/MS; 1.02: 4A*MS; 1.03: 4A*MS; 1.04: 4A*MS; 1.05: 4A*OES/MS; 1.06: 4A*MS; 1.07: 4A*OES/MS; 1.08: 4A*OES/MS; 1.09: 4A*OES/MS |  |  |  | 2
3
| 1 | 1 | 1.01: 1; 1.02: 1; 1.03: 0.8922; 1.04: 1.3894; 1.05: 1.2; 1.06: 1.1; 1.07: 1.1; 1.08: 1.0111; 1.09: 1 |  |  |  | 1
| 1 | 2 | 1.01: 1; 1.02: 1; 1.03: 0.9012; 1.04: 1.4466; 1.05: 1.2; 1.06: 1.14; 1.07: 1; 1.08: 0.9799; 1.09: 1 |  |  |  | 39
| 1 | 3 | 1.01: 1; 1.02: 1; 1.03: 0.9289; 1.04: 1.4509; 1.05: 1.1; 1.06: 1.1; 1.07: 1.1; 1.08: 1.0212; 1.09: 1.2 |  |  |  | 16
| 1 | 4 | 1.01: 1; 1.02: 1; 1.03: 0.9003; 1.04: 1.3714; 1.05: 1.1; 1.06: 1.05; 1.07: 1; 1.08: 1.0509; 1.09: 1.2 |  |  |  | 1.0777
| 1 | 5 | 1.01: 1; 1.02: 1.1; 1.03: 0.8726; 1.04: 1.4242; 1.05: 1.2; 1.06: 1.1; 1.07: 1.1; 1.08: 1.0611; 1.09: 1.1 |  |  |  | 67
| 1 | 6 | 1.01: 1; 1.02: 1.1; 1.03: 0.9316; 1.04: 1.4073; 1.05: 1.1; 1.06: 1.12; 1.07: 1; 1.08: 1.0612; 1.09: 1.1
| Mean |  | 1.01: 1; 1.02: 1.0333; 1.03: 0.90447; 1.04: 1.415; 1.05: 1.15; 1.06: 1.1017; 1.07: 1.05; 1.08: 1.0309; 1.09: 1.1
| Median |  | 1.01: 1; 1.02: 1; 1.03: 0.90075; 1.04: 1.4157; 1.05: 1.15; 1.06: 1.1; 1.07: 1.05; 1.08: 1.0361; 1.09: 1.1
| Std Dev. |  | 1.01: 0; 1.02: 0.05164; 1.03: 0.022482; 1.04: 0.031583; 1.05: 0.054772; 1.06: 0.029944; 1.07: 0.054772; 1.08: 0.03262; 1.09: 0.089443
| Rel.Std.Dev. |  | 1.01: 0%; 1.02: 4.997%; 1.03: 2.486%; 1.04: 2.232%; 1.05: 4.763%; 1.06: 2.718%; 1.07: 5.216%; 1.08: 3.164%; 1.09: 8.131%
| PDM3 |  | 1.01: -7.206%; 1.02: -4.112%; 1.03: -16.07%; 1.04: 31.3%; 1.05: 6.714%; 1.06: 2.229%; 1.07: -2.566%; 1.08: -4.338%; 1.09: 2.074%
| Z-Score (Absolute) |  | 1.01: NA; 1.02: 0.66; 1.03: 2.68; 1.04: 5.35; 1.05: 1.18; 1.06: 0.42; 1.07: 0.39; 1.08: 0.69; 1.09: 0.39
Results from laboratory 1.03 were removed due to their 0.1 ppm reading resolution.
| Analytical results for Zn in OREAS 153c (Certified Value 359 ppm) | [28 empty] | Certified
Zn | Round | Replicate | Lab | Lab | Lab | Lab | Lab | Lab | Lab | Lab | Lab | Lab | Lab | Lab | Lab | Lab | Lab | Lab | Lab | Lab | Lab | Lab | Lab | Lab | Lab | Lab | Lab | Lab | Lab | 1
| No | No | 1.01 | 1.02 | 1.03 | 1.04 | 1.05 | 1.06 | 1.07 | 1.08 | 1.09 | 1.10 | 1.11 | 1.12 | 1.13 | 1.14 | 1.16 | 1.17 | 1.18 | 1.19 | 1.20 | 1.21 | 1.22 | 1.23 | 1.24 | 1.26 | 1.27 | 1.29 | 1.30 | ppm
|  |  | 4A*OES | 4A*MS | 4A*OES/MS | 4A*OES/MS | 4A*OES/MS | 4A*OES/MS | 4A*OES/MS | 4A*OES/MS | 4A*MS | 4A*OES | 4A*MS | 4A*MS | 4A*OES/MS | 4A*OES | 4A*OES | 4A*OES/MS | 4A*OES | 4A*OES/MS | 4A*OES/MS | 4A*OES/MS | 4A*OES | 4A*OES/MS | 4A*OES | 4A*OES/MS | 4A*OES/MS | 4A*OES/MS | 4A*OES | 0
0
| 1 | 1 | 357 | 379 | 353.6 | 364 | 357 | 364 | 368 | 352 | 403 | 311.3219 | 373.225 | 353 | 251.52 | 335.5616 | 360.1 | 353 | 366.9903 | 361 | 339 | 368 | 371 | 369.7 | 344.963 | 335.1881 | 368 | 378 | 338 | 1
| 1 | 2 | 352 | 360 | 355.7 | 360 | 340 | 359 | 363 | 343 | 394 | 311.0186 | 362.439 | 365 | 280.23 | 341.5616 | 352.8 | 353 | 364.2624 | 361 | 338 | 386 | 367 | 371.7 | 334.371 | 334.1642 | 382 | 371 | 347 | 18
| 1 | 3 | 352 | 368 | 352.8 | 361 | 342 | 352 | 360 | 339 | 386 | 312.8216 | 358.8302 | 371 | 274.687 | 349.0304 | 356.9 | 359 | 365.0361 | 362 | 334 | 384 | 369 | 374.7 | 331.224 | 334.0526 | 378 | 368 | 361 | 16
| 1 | 4 | 360 | 364 | 367.8 | 362 | 351 | 359 | 369 | 341 | 381 | 316.5601 | 363.711 | 364 | 248.82 | 349.952 | 355.7 | 358 | 361.4658 | 360 | 335 | 391 | 366 | 375.7 | 328.601 | 339.7634 | 375 | 372 | 336 | 358.5026
| 1 | 5 | 352 | 358 | 361.1 | 362 | 350 | 368 | 369 | 343 | 368 | 307.8661 | 369.1778 | 353 | 248.18 | 346.2944 | 355.9 | 353 | 356.759 | 366 | 333 | 376 | 370 | 375.7 | 331.284 | 336.2879 | 367 | 366 | 314 | 68
| 1 | 6 | 359 | 352 | 369.5 | 368 | 343 | 361 | 369 | 345 | 375 | 310.463 | 361.0753 | 357 | 276.25 | 340.0544 | 353.1 | 359 | 357.4392 | 362 | 337 | 387 | 368 | 377.7 | 329.632 | 342.7314 | 342 | 374 | 342
| Mean |  | 355.3333 | 363.5 | 360.0833 | 362.8333 | 347.1667 | 360.5 | 366.3333 | 343.8333 | 384.5 | 311.6752 | 364.743 | 360.5 | 263.2812 | 343.7424 | 355.75 | 355.8333 | 361.9921 | 362 | 336 | 382 | 368.5 | 374.2 | 333.3458 | 337.0313 | 368.6667 | 371.5 | 339.6667
| Median |  | 354.5 | 362 | 358.4 | 362 | 346.5 | 360 | 368.5 | 343 | 383.5 | 311.1703 | 363.075 | 360.5 | 263.1035 | 343.928 | 355.8 | 355.5 | 362.8641 | 361.5 | 336 | 385 | 368.5 | 375.2 | 331.254 | 335.738 | 371.5 | 371.5 | 340
| Std Dev. |  | 3.7771 | 9.3327 | 7.2601 | 2.8577 | 6.5549 | 5.3944 | 3.8816 | 4.4907 | 12.724 | 2.8883 | 5.4111 | 7.3144 | 15.2384 | 5.627 | 2.6831 | 3.1252 | 4.1903 | 2.0976 | 2.3664 | 8.4617 | 1.8708 | 2.9496 | 6.0178 | 3.4928 | 14.2782 | 4.2778 | 15.4229
| Rel.Std.Dev. |  | 1.063% | 2.567% | 2.016% | 0.7876% | 1.888% | 1.496% | 1.06% | 1.306% | 3.309% | 0.9267% | 1.484% | 2.029% | 5.788% | 1.637% | 0.7542% | 0.8783% | 1.158% | 0.5795% | 0.7043% | 2.215% | 0.5077% | 0.7882% | 1.805% | 1.036% | 3.873% | 1.152% | 4.541%
| PDM3 |  | -0.884% | 1.394% | 0.4409% | 1.208% | -3.162% | 0.5572% | 2.184% | -4.092% | 7.252% | -13.06% | 1.741% | 0.5572% | -26.56% | -4.117% | -0.7678% | -0.7446% | 0.9734% | 0.9756% | -6.277% | 6.554% | 2.789% | 4.379% | -7.017% | -5.989% | 2.835% | 3.625% | -5.254%
| Z-Score (Absolute) |  | 0.43 | 0.25 | 0.03 | 0.19 | 1.1 | 0 | 0.48 | 1.38 | 1.98 | 4.03 | 0.35 | 0 | 8.03 | 1.38 | 0.39 | 0.39 | 0.12 | 0.12 | 2.02 | 1.78 | 0.66 | 1.13 | 2.24 | 1.94 | 0.67 | 0.91 | 1.72
| Analytical results for Zr in OREAS 153c (Certified Value 55 ppm) | [28 empty] | Certified
Zr | Round | Replicate | Lab | Lab | Lab | Lab | Lab | Lab | Lab | Lab | Lab | Lab | Lab | Lab | Lab | Lab | Lab | Lab | Lab | Lab | Lab | Lab | Lab | Lab | Lab | Lab | Lab | Lab |  | 1
| No | No | 1.01 | 1.02 | 1.03 | 1.04 | 1.05 | 1.06 | 1.07 | 1.08 | 1.09 | 1.10 | 1.11 | 1.12 | 1.14 | 1.16 | 1.17 | 1.18 | 1.19 | 1.20 | 1.21 | 1.22 | 1.23 | 1.24 | 1.26 | 1.27 | 1.29 | 1.30 |  | ppm
|  |  | 4A*MS | 4A*MS | 4A*OES/MS | 4A*OES/MS | 4A*OES/MS | 4A*OES/MS | 4A*OES/MS | 4A*OES/MS | 4A*MS | 4A*OES | 4A*MS | 4A*MS | 4A*OES | 4A*OES | 4A*OES/MS | 4A*OES | 4A*OES/MS | 4A*OES/MS | 4A*OES/MS | 4A*OES | 4A*OES/MS | 4A*OES | 4A*OES/MS | 4A*OES/MS | 4A*OES/MS | 4A*OES |  | 0
1
| 1 | 1 | 51.9 | 53.9 | 47.5 | 53 | 57.4 | 52.2 | 56.3 | 54.7 | 60.5 | 64.8259 | 55.5086 | 58.4 | 51.714 | 58.05 | 51.1 | 56.8488 | 55 | 52.2 | 60.7 | 61.9 | 56.4 | 54.61 | 39.4486 | 52.7 | 74.6 | 50.7 |  | 1
| 1 | 2 | 50 | 49.6 | 48.1 | 54.6 | 56.1 | 53 | 52.7 | 57.9 | 60.8 | 54.0987 | 55.3207 | 52.9 | 51.786 | 57.33 | 52.3 | 58.723 | 56 | 54.5 | 59.1 | 60.7 | 52.6 | 54.23 | 39.1934 | 53.3 | 69.4 | 48.9 |  | 19
| 1 | 3 | 52.4 | 52.3 | 47.1 | 56 | 55.1 | 50.5 | 53.3 | 56.8 | 56.6 | 63.1504 | 54.0588 | 57.1 | 52.047 | 56.79 | 51.5 | 59.5329 | 57 | 53.4 | 60.1 | 59.2 | 61.4 | 53.28 | 38.7442 | 53.4 | 74.8 | 49.9 |  | 16
| 1 | 4 | 52.8 | 51.4 | 49.6 | 55 | 56.7 | 52.8 | 54 | 57 | 57.6 | 57.9183 | 54.2917 | 56.9 | 51.768 | 57.44 | 50.2 | 58.0242 | 55 | 51.5 | 59.5 | 61.6 | 48.2 | 53.6 | 41.4622 | 52.6 | 71.5 | 49.2 |  | 54.7837
| 1 | 5 | 50.6 | 49.1 | 48.3 | 56.1 | 55.9 | 54.4 | 54.6 | 57.3 | 62 | 53.5164 | 54.961 | 55.3 | 51.624 | 56.74 | 51.9 | 58.3874 | 56 | 53.8 | 60.3 | 59.3 | 54.9 | 67.33 | 40.3064 | 52.5 | 70.5 | 47.1 |  | 69
| 1 | 6 | 51.5 | 48 | 48.8 | 56.3 | 57.5 | 51.9 | 56 | 57.6 | 58.6 | 53.7534 | 54.5033 | 59.2 | 50.445 | 57.17 | 50.2 | 56.9231 | 57 | 55.9 | 58.8 | 60.5 | 59.9 | 55.55 | 40.3166 | 52.9 | 74.1 | 61.2
| Mean |  | 51.5333 | 50.7167 | 48.2333 | 55.1667 | 56.45 | 52.4667 | 54.4833 | 56.8833 | 59.35 | 57.8772 | 54.774 | 56.6333 | 51.564 | 57.2533 | 51.2 | 58.0732 | 56 | 53.55 | 59.75 | 60.5333 | 55.5667 | 56.4333 | 39.9119 | 52.9 | 72.4833 | 51.1667
| Median |  | 51.7 | 50.5 | 48.2 | 55.5 | 56.4 | 52.5 | 54.3 | 57.15 | 59.55 | 56.0085 | 54.7322 | 57 | 51.741 | 57.25 | 51.3 | 58.2058 | 56 | 53.6 | 59.8 | 60.6 | 55.65 | 54.42 | 39.8775 | 52.8 | 72.8 | 49.55
| Std Dev. |  | 1.069 | 2.2067 | 0.89815 | 1.2565 | 0.92898 | 1.2956 | 1.4442 | 1.1409 | 2.0801 | 5.0278 | 0.58152 | 2.2677 | 0.56612 | 0.48177 | 0.87178 | 1.0465 | 0.89443 | 1.5834 | 0.73689 | 1.1255 | 4.8376 | 5.3976 | 0.98156 | 0.37417 | 2.3181 | 5.0603
| Rel.Std.Dev. |  | 2.074% | 4.351% | 1.862% | 2.278% | 1.646% | 2.469% | 2.651% | 2.006% | 3.505% | 8.687% | 1.062% | 4.004% | 1.098% | 0.8415% | 1.703% | 1.802% | 1.597% | 2.957% | 1.233% | 1.859% | 8.706% | 9.564% | 2.459% | 0.7073% | 3.198% | 9.89%
| PDM3 |  | -5.933% | -7.424% | -11.96% | 0.699% | 3.042% | -4.229% | -0.5483% | 3.833% | 8.335% | 5.647% | -0.01767% | 3.376% | -5.877% | 4.508% | -6.542% | 6.005% | 2.22% | -2.252% | 9.065% | 10.5% | 1.429% | 3.011% | -27.15% | -3.438% | 32.31% | -6.602%
| Z-Score (Absolute) |  | 0.99 | 1.2 | 1.84 | 0.05 | 0.28 | 0.75 | 0.23 | 0.39 | 1.03 | 0.65 | 0.15 | 0.33 | 0.98 | 0.49 | 1.08 | 0.7 | 0.16 | 0.47 | 1.13 | 1.34 | 0.05 | 0.28 | 4 | 0.64 | 4.42 | 1.09
Note on C17: Z-Scores have been calculated inclusive of individual outliers. In general, laboratory batches are rejected if Z-Score > 2.5.
Note on C35: Z-Scores have been calculated inclusive of individual outliers. In general, laboratory batches are rejected if Z-Score > 2.5.
Note on C53: Z-Scores have been calculated inclusive of individual outliers. In general, laboratory batches are rejected if Z-Score > 2.5.
Note on C71: Z-Scores have been calculated inclusive of individual outliers. In general, laboratory batches are rejected if Z-Score > 2.5.
Note on C89: Z-Scores have been calculated inclusive of individual outliers. In general, laboratory batches are rejected if Z-Score > 2.5.
Note on C107: Z-Scores have been calculated inclusive of individual outliers. In general, laboratory batches are rejected if Z-Score > 2.5.
Note on C126: Z-Scores have been calculated inclusive of individual outliers. In general, laboratory batches are rejected if Z-Score > 2.5.
Note on C145: Z-Scores have been calculated inclusive of individual outliers. In general, laboratory batches are rejected if Z-Score > 2.5.
Note on C163: Z-Scores have been calculated inclusive of individual outliers. In general, laboratory batches are rejected if Z-Score > 2.5.
Note on C181: Z-Scores have been calculated inclusive of individual outliers. In general, laboratory batches are rejected if Z-Score > 2.5.
Note on C199: Z-Scores have been calculated inclusive of individual outliers. In general, laboratory batches are rejected if Z-Score > 2.5.
Note on C218: Z-Scores have been calculated inclusive of individual outliers. In general, laboratory batches are rejected if Z-Score > 2.5.
Note on C236: Z-Scores have been calculated inclusive of individual outliers. In general, laboratory batches are rejected if Z-Score > 2.5.
Note on C255: Z-Scores have been calculated inclusive of individual outliers. In general, laboratory batches are rejected if Z-Score > 2.5.
Note on C273: Z-Scores have been calculated inclusive of individual outliers. In general, laboratory batches are rejected if Z-Score > 2.5.
Note on C291: Z-Scores have been calculated inclusive of individual outliers. In general, laboratory batches are rejected if Z-Score > 2.5.
Note on C309: Z-Scores have been calculated inclusive of individual outliers. In general, laboratory batches are rejected if Z-Score > 2.5.
Note on C328: Z-Scores have been calculated inclusive of individual outliers. In general, laboratory batches are rejected if Z-Score > 2.5.
Note on C346: Z-Scores have been calculated inclusive of individual outliers. In general, laboratory batches are rejected if Z-Score > 2.5.
Note on C365: Z-Scores have been calculated inclusive of individual outliers. In general, laboratory batches are rejected if Z-Score > 2.5.
Note on C383: Z-Scores have been calculated inclusive of individual outliers. In general, laboratory batches are rejected if Z-Score > 2.5.
Note on C401: Z-Scores have been calculated inclusive of individual outliers. In general, laboratory batches are rejected if Z-Score > 2.5.
Note on C419: Z-Scores have been calculated inclusive of individual outliers. In general, laboratory batches are rejected if Z-Score > 2.5.
Note on C437: Z-Scores have been calculated inclusive of individual outliers. In general, laboratory batches are rejected if Z-Score > 2.5.
Note on C456: Z-Scores have been calculated inclusive of individual outliers. In general, laboratory batches are rejected if Z-Score > 2.5.
Note on C474: Z-Scores have been calculated inclusive of individual outliers. In general, laboratory batches are rejected if Z-Score > 2.5.
Note on C492: Z-Scores have been calculated inclusive of individual outliers. In general, laboratory batches are rejected if Z-Score > 2.5.
Note on C510: Z-Scores have been calculated inclusive of individual outliers. In general, laboratory batches are rejected if Z-Score > 2.5.
Note on C528: Z-Scores have been calculated inclusive of individual outliers. In general, laboratory batches are rejected if Z-Score > 2.5.
Note on C547: Z-Scores have been calculated inclusive of individual outliers. In general, laboratory batches are rejected if Z-Score > 2.5.
Note on C565: Z-Scores have been calculated inclusive of individual outliers. In general, laboratory batches are rejected if Z-Score > 2.5.
Note on C583: Z-Scores have been calculated inclusive of individual outliers. In general, laboratory batches are rejected if Z-Score > 2.5.
Note on C601: Z-Scores have been calculated inclusive of individual outliers. In general, laboratory batches are rejected if Z-Score > 2.5.
Note on C619: Z-Scores have been calculated inclusive of individual outliers. In general, laboratory batches are rejected if Z-Score > 2.5.
Note on C637: Z-Scores have been calculated inclusive of individual outliers. In general, laboratory batches are rejected if Z-Score > 2.5.
Note on C655: Z-Scores have been calculated inclusive of individual outliers. In general, laboratory batches are rejected if Z-Score > 2.5.
Note on C674: Z-Scores have been calculated inclusive of individual outliers. In general, laboratory batches are rejected if Z-Score > 2.5.
Note on C692: Z-Scores have been calculated inclusive of individual outliers. In general, laboratory batches are rejected if Z-Score > 2.5.
Note on C710: Z-Scores have been calculated inclusive of individual outliers. In general, laboratory batches are rejected if Z-Score > 2.5.
Note on C728: Z-Scores have been calculated inclusive of individual outliers. In general, laboratory batches are rejected if Z-Score > 2.5.
Note on C746: Z-Scores have been calculated inclusive of individual outliers. In general, laboratory batches are rejected if Z-Score > 2.5.
Note on C764: Z-Scores have been calculated inclusive of individual outliers. In general, laboratory batches are rejected if Z-Score > 2.5.
Note on C782: Z-Scores have been calculated inclusive of individual outliers. In general, laboratory batches are rejected if Z-Score > 2.5.
Note on C800: Z-Scores have been calculated inclusive of individual outliers. In general, laboratory batches are rejected if Z-Score > 2.5.
Note on C819: Z-Scores have been calculated inclusive of individual outliers. In general, laboratory batches are rejected if Z-Score > 2.5.
Note on C837: Z-Scores have been calculated inclusive of individual outliers. In general, laboratory batches are rejected if Z-Score > 2.5.
Note on C855: Z-Scores have been calculated inclusive of individual outliers. In general, laboratory batches are rejected if Z-Score > 2.5.
Note on C873: Z-Scores have been calculated inclusive of individual outliers. In general, laboratory batches are rejected if Z-Score > 2.5.
Note on C891: Z-Scores have been calculated inclusive of individual outliers. In general, laboratory batches are rejected if Z-Score > 2.5.
Note on C909: Z-Scores have been calculated inclusive of individual outliers. In general, laboratory batches are rejected if Z-Score > 2.5.
Note on C928: Z-Scores have been calculated inclusive of individual outliers. In general, laboratory batches are rejected if Z-Score > 2.5.
Note on C947: Z-Scores have been calculated inclusive of individual outliers. In general, laboratory batches are rejected if Z-Score > 2.5.
Note on C966: Z-Scores have been calculated inclusive of individual outliers. In general, laboratory batches are rejected if Z-Score > 2.5.
Note on C984: Z-Scores have been calculated inclusive of individual outliers. In general, laboratory batches are rejected if Z-Score > 2.5.
Note on C1002: Z-Scores have been calculated inclusive of individual outliers. In general, laboratory batches are rejected if Z-Score > 2.5.
Note on C1021: Z-Scores have been calculated inclusive of individual outliers. In general, laboratory batches are rejected if Z-Score > 2.5.
Note on C1040: Z-Scores have been calculated inclusive of individual outliers. In general, laboratory batches are rejected if Z-Score > 2.5.
Note on C1058: Z-Scores have been calculated inclusive of individual outliers. In general, laboratory batches are rejected if Z-Score > 2.5.
Note on C1076: Z-Scores have been calculated inclusive of individual outliers. In general, laboratory batches are rejected if Z-Score > 2.5.
Note on C1095: Z-Scores have been calculated inclusive of individual outliers. In general, laboratory batches are rejected if Z-Score > 2.5.
Note on C1113: Z-Scores have been calculated inclusive of individual outliers. In general, laboratory batches are rejected if Z-Score > 2.5.
Note on C1132: Z-Scores have been calculated inclusive of individual outliers. In general, laboratory batches are rejected if Z-Score > 2.5.
Note on C1150: Z-Scores have been calculated inclusive of individual outliers. In general, laboratory batches are rejected if Z-Score > 2.5.

## Aqua Regia
| Analytical results for Ag in OREAS 153c (Certified Value 1.76 ppm) | [28 empty] | Certified
Ag | Round | Replicate | Lab | Lab | Lab | Lab | Lab | Lab | Lab | Lab | Lab | Lab | Lab | Lab | Lab | Lab | Lab | Lab | Lab | Lab | Lab | Lab | Lab | Lab | Lab | Lab | Lab |  |  | 1
| No | No | 1.01 | 1.02 | 1.03 | 1.04 | 1.05 | 1.06 | 1.07 | 1.08 | 1.09 | 1.11 | 1.12 | 1.13 | 1.16 | 1.17 | 1.18 | 1.19 | 1.20 | 1.21 | 1.22 | 1.23 | 1.24 | 1.26 | 1.27 | 1.29 | 1.30 |  |  | ppm
|  |  | AR*OES/MS | AR*MS | AR*MS | AR*MS | AR*MS | AR*MS | AR*MS | AR*MS | AR*MS | AR*MS | AR*OES/MS | AR*OES/MS | AR*OES | AR*OES/MS | AR*OES/MS | AR*MS | AR*MS | AR*MS | AR*OES | AR*OES/MS | AR*OES | AR*OES/MS | AR*OES/MS | AR*OES/MS | AR*OES |  |  | 2
|  |  | 01g | 0.5g | 15g | 0.25g | 0.5g | 0.5g | 0.5g | 0.5g | 0.5g | 0.2g | 0.5g | 0.5g | 01g | 0.25g | 01g | 0.2g | 0.5g | 0.5g | 0.5g | 0.5g | 0.25g | 0.5g | 0.25g | 0.25g | 0.25g |  |  | 3
| 1 | 1 | 1.69 | 1.8 | 1.716 | 1.88 | 1.57 | 1.85 | 1.9 | 1.76 | 1.64 | 1.6983 | 1.73 | 1.758 | 1.76 | 1.64 | 1.7467 | 1.8 | 1.7 | 1.82 | 1.78 | 1.778 | < 5 | 1.871 | 1.7 | 1.82 | < 2 |  |  | 1
| 1 | 2 | 1.66 | 1.8 | 1.727 | 1.94 | 1.6 | 1.88 | 1.89 | 1.77 | 1.64 | 1.7757 | 1.66 | 2.46 | 1.79 | 1.6 | 1.8509 | 1.74 | 1.7 | 1.83 | 1.76 | 1.778 | < 5 | 1.829 | 1.8 | 1.79 | < 2 |  |  | 25
| 1 | 3 | 1.64 | 1.8 | 1.751 | 1.94 | 1.65 | 1.74 | 1.82 | 1.74 | 1.6 | 1.7368 | 1.66 | 2.44 | 1.81 | 1.63 | 1.901 | 1.79 | 1.66 | 1.9 | 1.75 | 1.787 | < 5 | 1.811 | 1.7 | 1.82 | < 2 |  |  | 16
| 1 | 4 | 1.65 | 1.7 | 1.726 | 1.87 | 1.66 | 1.85 | 1.94 | 1.73 | 1.64 | 1.7302 | 1.61 | 1.576 | 1.81 | 1.67 | 1.7588 | 1.77 | 1.66 | 1.83 | 1.82 | 1.794 | < 5 | 1.824 | 1.8 | 1.75 | < 2 |  |  | 1.758
| 1 | 5 | 1.7 | 1.8 | 1.775 | 1.86 | 1.64 | 1.93 | 1.94 | 1.7 | 1.66 | 1.7422 | 1.74 | 2.07 | 1.77 | 1.65 | 1.8511 | 1.81 | 1.65 | 1.75 | 1.79 | 1.809 | < 5 | 1.836 | 1.8 | 1.82 | < 2 |  |  | 71
| 1 | 6 | 1.7 | 1.8 | 1.753 | 1.81 | 1.64 | 1.9 | 1.82 | 1.75 | 1.62 | 1.6909 | 1.66 | 2.007 | 1.78 | 1.63 | 1.6937 | 1.81 | 1.69 | 1.82 | 1.78 | 1.769 | < 5 | 1.751 | 1.8 | 1.79 | < 2
| Mean |  | 1.6733 | 1.7833 | 1.7413 | 1.8833 | 1.6267 | 1.8583 | 1.885 | 1.7417 | 1.6333 | 1.729 | 1.6767 | 2.0518 | 1.7867 | 1.6367 | 1.8003 | 1.7867 | 1.6767 | 1.825 | 1.78 | 1.7858 |  | 1.8203 | 1.7667 | 1.7983
| Median |  | 1.675 | 1.8 | 1.739 | 1.875 | 1.64 | 1.865 | 1.895 | 1.745 | 1.64 | 1.7335 | 1.66 | 2.0385 | 1.785 | 1.635 | 1.8048 | 1.795 | 1.675 | 1.825 | 1.78 | 1.7825 |  | 1.8265 | 1.8 | 1.805
| Std Dev. |  | 0.026583 | 0.040825 | 0.022115 | 0.050067 | 0.034448 | 0.065549 | 0.054314 | 0.024833 | 0.020656 | 0.031029 | 0.049261 | 0.35563 | 0.020656 | 0.023381 | 0.079046 | 0.027325 | 0.022509 | 0.047645 | 0.024495 | 0.014219 |  | 0.039485 | 0.05164 | 0.027869
| Rel.Std.Dev. |  | 1.589% | 2.289% | 1.27% | 2.658% | 2.118% | 3.527% | 2.881% | 1.426% | 1.265% | 1.795% | 2.938% | 17.33% | 1.156% | 1.429% | 4.391% | 1.529% | 1.343% | 2.611% | 1.376% | 0.7962% |  | 2.169% | 2.923% | 1.55%
| PDM3 |  | -4.814% | 1.444% | -0.9454% | 7.132% | -7.468% | 5.71% | 7.227% | -0.9265% | -7.089% | -1.646% | -4.624% | 16.72% | 1.633% | -6.899% | 2.412% | 1.633% | -4.624% | 3.814% | 1.254% | 1.586% |  | 3.548% | 0.4956% | 2.297%
| Z-Score (Absolute) |  | 1.05 | NA | 0.41 | 0.91 | 1.48 | 0.67 | 0.92 | 0.41 | 1.42 | 0.53 | 1.02 | 2.47 | 0.01 | 1.39 | 0.14 | 0.01 | 1.02 | 0.36 | 0.05 | 0 | 6.64 | 0.32 | NA | 0.12 | 7.31
Results from laboratories 1.02 and 1.27 were removed due to their 0.1 ppm reading resolution.
| Analytical results for Al in OREAS 153c (Certified Value 1.73 wt.%) | [28 empty] | Certified
Al | Round | Replicate | Lab | Lab | Lab | Lab | Lab | Lab | Lab | Lab | Lab | Lab | Lab | Lab | Lab | Lab | Lab | Lab | Lab | Lab | Lab | Lab | Lab | Lab | Lab | Lab | Lab | Lab |  | 1
| No | No | 1.01 | 1.02 | 1.03 | 1.04 | 1.05 | 1.06 | 1.07 | 1.08 | 1.09 | 1.10 | 1.11 | 1.12 | 1.13 | 1.14 | 1.16 | 1.17 | 1.18 | 1.19 | 1.20 | 1.21 | 1.22 | 1.23 | 1.24 | 1.27 | 1.29 | 1.30 |  | wt.%
|  |  | AR*OES/MS | AR*MS | AR*MS | AR*OES | AR*MS | AR*MS | AR*MS | AR*MS | AR*MS | AR*OES | AR*MS | AR*OES/MS | AR*OES/MS | AR*OES | AR*OES | AR*OES/MS | AR*OES/MS | AR*OES/MS | AR*MS | AR*MS | AR*OES | AR*OES/MS | AR*OES | AR*OES/MS | AR*OES/MS | AR*OES |  | 2
|  |  | 01g | 0.5g | 15g | 0.25g | 0.5g | 0.5g | 0.5g | 0.5g | 0.5g | 0.5g | 0.2g | 0.5g | 0.5g | 0.5g | 01g | 0.25g | 01g | 0.2g | 0.5g | 0.5g | 0.5g | 0.5g | 0.25g | 0.25g | 0.25g | 0.25g |  | 3
| 1 | 1 | 1.86 | 1.58 | 1.71 | 1.71 | 1.65 | 1.78 | 1.84 | 1.7 | 1.564 | 1.6912 | 1.6909 | 1.49 | 1.697 | 1.8625 | 1.72 | 1.75 | 1.8623 | 1.7 | 1.69 | 1.71 | 1.83 | 1.42 | 1.7798 | 1.75 | 1.74 | 1.553 |  | 1
| 1 | 2 | 1.84 | 1.54 | 1.7 | 1.69 | 1.68 | 1.78 | 1.82 | 1.72 | 1.575 | 1.6782 | 1.6967 | 1.53 | 1.697 | 1.8616 | 1.67 | 1.7 | 1.9004 | 1.67 | 1.68 | 1.72 | 1.87 | 1.48 | 1.7678 | 1.75 | 1.75 | 1.562 |  | #N/A
| 1 | 3 | 1.79 | 1.49 | 1.69 | 1.7 | 1.72 | 1.75 | 1.77 | 1.7 | 1.533 | 1.6829 | 1.6952 | 1.5 | 1.76 | 1.8763 | 1.69 | 1.79 | 1.8316 | 1.69 | 1.72 | 1.68 | 1.85 | 1.48 | 1.7852 | 1.71 | 1.72 | 1.576 |  | 16
| 1 | 4 | 1.8 | 1.5 | 1.71 | 1.71 | 1.78 | 1.71 | 1.84 | 1.67 | 1.558 | 1.6975 | 1.6708 | 1.49 | 1.73 | 1.8544 | 1.66 | 1.76 | 1.9141 | 1.68 | 1.69 | 1.66 | 1.89 | 1.36 | 1.7493 | 1.71 | 1.75 | 1.569 |  | 1.7291
| 1 | 5 | 1.84 | 1.55 | 1.73 | 1.68 | 1.8 | 1.78 | 1.8 | 1.75 | 1.626 | 1.7004 | 1.6932 | 1.42 | 1.59 | 1.8426 | 1.72 | 1.74 | 1.7998 | 1.68 | 1.68 | 1.74 | 1.87 | 1.4 | 1.7631 | 1.71 | 1.72 | 1.56 |  | 72
| 1 | 6 | 1.85 | 1.55 | 1.72 | 1.67 | 1.8 | 1.78 | 1.81 | 1.76 | 1.597 | 1.6764 | 1.7027 | 1.45 | 1.659 | 1.8837 | 1.75 | 1.6 | 1.799 | 1.69 | 1.74 | 1.74 | 1.83 | 1.4 | 1.7836 | 1.73 | 1.75 | 1.545
| Mean |  | 1.83 | 1.535 | 1.71 | 1.6933 | 1.7383 | 1.7633 | 1.8133 | 1.7167 | 1.5755 | 1.6878 | 1.6916 | 1.48 | 1.6888 | 1.8635 | 1.7017 | 1.7233 | 1.8512 | 1.685 | 1.7 | 1.7083 | 1.8567 | 1.4233 | 1.7714 | 1.7267 | 1.7383 | 1.5608
| Median |  | 1.84 | 1.545 | 1.71 | 1.695 | 1.75 | 1.78 | 1.815 | 1.71 | 1.5695 | 1.687 | 1.6942 | 1.49 | 1.697 | 1.862 | 1.705 | 1.745 | 1.847 | 1.685 | 1.69 | 1.715 | 1.86 | 1.41 | 1.7738 | 1.72 | 1.745 | 1.561
| Std Dev. |  | 0.028284 | 0.033912 | 0.014142 | 0.01633 | 0.064627 | 0.028752 | 0.026583 | 0.033862 | 0.032427 | 0.010073 | 0.010924 | 0.038987 | 0.059247 | 0.014806 | 0.034303 | 0.067132 | 0.049495 | 0.010488 | 0.024495 | 0.032506 | 0.024221 | 0.048028 | 0.014014 | 0.019664 | 0.01472 | 0.011053
| Rel.Std.Dev. |  | 1.546% | 2.209% | 0.827% | 0.9644% | 3.718% | 1.631% | 1.466% | 1.973% | 2.058% | 0.5968% | 0.6458% | 2.634% | 3.508% | 0.7945% | 2.016% | 3.895% | 2.674% | 0.6224% | 1.441% | 1.903% | 1.305% | 3.374% | 0.7911% | 1.139% | 0.8468% | 0.7081%
| PDM3 |  | 5.837% | -11.22% | -1.103% | -2.067% | 0.5357% | 1.982% | 4.873% | -0.7174% | -8.882% | -2.389% | -2.168% | -14.4% | -2.327% | 7.776% | -1.585% | -0.3319% | 7.064% | -2.549% | -1.681% | -1.199% | 7.379% | -17.68% | 2.45% | -0.1391% | 0.5357% | -9.73%
| Z-Score (Absolute) |  | 2.79 | 4.03 | 0.02 | 0.37 | 0.67 | 1.25 | 2.41 | 0.17 | 3.09 | 0.49 | 0.41 | 5.3 | 0.47 | 3.57 | 0.17 | 0.33 | 3.28 | 0.56 | 0.21 | 0.02 | 3.41 | 6.61 | 1.44 | 0.4 | 0.67 | 3.43
| Analytical results for As in OREAS 153c (Certified Value 39.1 ppm) | [28 empty] | Certified
As | Round | Replicate | Lab | Lab | Lab | Lab | Lab | Lab | Lab | Lab | Lab | Lab | Lab | Lab | Lab | Lab | Lab | Lab | Lab | Lab | Lab | Lab | Lab | Lab | Lab | Lab | Lab | Lab |  | 1
| No | No | 1.01 | 1.02 | 1.03 | 1.04 | 1.05 | 1.06 | 1.07 | 1.08 | 1.09 | 1.10 | 1.11 | 1.12 | 1.13 | 1.14 | 1.16 | 1.17 | 1.18 | 1.19 | 1.20 | 1.21 | 1.22 | 1.24 | 1.26 | 1.27 | 1.29 | 1.30 |  | ppm
|  |  | AR*OES/MS | AR*MS | AR*MS | AR*MS | AR*MS | AR*MS | AR*MS | AR*MS | AR*MS | AR*OES | AR*MS | AR*OES/MS | AR*OES/MS | AR*OES | AR*OES | AR*OES/MS | AR*OES/MS | AR*OES/MS | AR*MS | AR*MS | AR*OES | AR*OES | AR*OES/MS | AR*OES/MS | AR*OES/MS | AR*OES |  | 1
|  |  | 01g | 0.5g | 15g | 0.25g | 0.5g | 0.5g | 0.5g | 0.5g | 0.5g | 0.5g | 0.2g | 0.5g | 0.5g | 0.5g | 01g | 0.25g | 01g | 0.2g | 0.5g | 0.5g | 0.5g | 0.25g | 0.5g | 0.25g | 0.25g | 0.25g |  | 2
| 1 | 1 | 38 | 37.7 | 37.4 | 40 | 35.4 | 39 | 41.4 | 39.3 | 38.38 | 32.0719 | 39.3099 | 38.4 | 33.07 | 42.3 | 40 | 41 | 37.6698 | 39 | 36.3 | 40.9 | 39.3 | 37.866 | 42.69 | 36 | 42 | 35 |  | 1
| 1 | 2 | 38 | 37.4 | 37.8 | 41 | 36.5 | 40.4 | 40.5 | 40.2 | 39.29 | 32.1397 | 39.0044 | 43.5 | 34.46 | 42.58 | 41.5 | 40 | 38.7649 | 39 | 36.5 | 39.8 | 39 | 39.559 | 39.444 | 36.5 | 42 | 37 |  | 13
| 1 | 3 | 37 | 36.9 | 37.8 | 41 | 39.5 | 38 | 40.5 | 38.9 | 38.06 | 33.2355 | 39.1649 | 43.1 | 32.75 | 42.1 | 39.4 | 41 | 36.5414 | 39 | 37 | 42.4 | 38.7 | 38.925 | 35.301 | 35.5 | 43 | 39 |  | 16
| 1 | 4 | 37 | 35.6 | 38 | 40 | 39.3 | 39 | 42.3 | 38.7 | 38.61 | 31.9581 | 38.8227 | 38.9 | 35.03 | 41.81 | 40.2 | 41 | 37.7974 | 39 | 36.2 | 40.5 | 39.5 | 37.365 | 37.511 | 36.2 | 43 | 39 |  | 39.0781
| 1 | 5 | 38 | 36.5 | 38.3 | 40 | 39 | 39.7 | 43.2 | 38.6 | 39.59 | 31.3572 | 39.2473 | 41 | 34.15 | 41.51 | 39.6 | 41 | 39.057 | 39 | 35.9 | 38.6 | 39.1 | 39.485 | 34.708 | 35.8 | 44 | 42 |  | 73
| 1 | 6 | 38 | 36.3 | 38 | 39 | 38.2 | 40.2 | 40.1 | 39.2 | 37.98 | 31.1925 | 39.0027 | 37.1 | 33.31 | 42.16 | 41.3 | 42 | 36.4843 | 39 | 36.8 | 40.9 | 39.4 | 38.601 | 35.959 | 36 | 43 | 37
| Mean |  | 37.6667 | 36.7333 | 37.8833 | 40.1667 | 37.9833 | 39.3833 | 41.3333 | 39.15 | 38.6517 | 31.9925 | 39.092 | 40.3333 | 33.795 | 42.0767 | 40.3333 | 41 | 37.7191 | 39 | 36.45 | 40.5167 | 39.1667 | 38.6335 | 37.6022 | 36 | 42.8333 | 38.1667
| Median |  | 38 | 36.7 | 37.9 | 40 | 38.6 | 39.35 | 40.95 | 39.05 | 38.495 | 32.015 | 39.0846 | 39.95 | 33.73 | 42.13 | 40.1 | 41 | 37.7336 | 39 | 36.4 | 40.7 | 39.2 | 38.763 | 36.735 | 36 | 43 | 38
| Std Dev. |  | 0.5164 | 0.76594 | 0.29944 | 0.75277 | 1.6726 | 0.89536 | 1.2111 | 0.58224 | 0.65798 | 0.72358 | 0.18168 | 2.622 | 0.88841 | 0.37495 | 0.8756 | 0.63246 | 1.0774 | 0 | 0.40373 | 1.2671 | 0.29439 | 0.87929 | 3.0219 | 0.34059 | 0.75277 | 2.4014
| Rel.Std.Dev. |  | 1.371% | 2.085% | 0.7904% | 1.874% | 4.404% | 2.273% | 2.93% | 1.487% | 1.702% | 2.262% | 0.4647% | 6.501% | 2.629% | 0.8911% | 2.171% | 1.543% | 2.856% | 0% | 1.108% | 3.127% | 0.7516% | 2.276% | 8.036% | 0.9461% | 1.757% | 6.292%
| PDM3 |  | -3.612% | -6% | -3.057% | 2.786% | -2.802% | 0.781% | 5.771% | 0.1839% | -1.091% | -18.13% | 0.03544% | 3.212% | -13.52% | 7.673% | 3.212% | 4.918% | -3.478% | -0.1999% | -6.725% | 3.681% | 0.2266% | -1.138% | -3.777% | -7.877% | 9.609% | -2.332%
| Z-Score (Absolute) |  | 0.61 | 1.1 | 0.5 | 0.71 | 0.44 | 0.29 | 1.32 | 0.17 | 0.09 | 3.59 | 0.14 | 0.79 | 2.65 | 1.71 | 0.79 | 1.14 | 0.58 | 0.09 | 1.25 | 0.89 | 0.18 | 0.1 | 0.64 | 1.49 | 2.11 | 0.35
| Analytical results for B in OREAS 153c (Certified Value < 10 ppm) | [28 empty] | Certified
B | Round | Replicate | 1.01: Lab; 1.02: Lab; 1.03: Lab; 1.04: Lab; 1.05: Lab; 1.06: Lab; 1.07: Lab; 1.08: Lab; 1.09: Lab; 1.10: Lab; 1.11: Lab; 1.12: Lab; 1.13: Lab; 1.14: Lab |  | 1
| No | No | 1.01: 1.02; 1.02: 1.03; 1.03: 1.05; 1.04: 1.06; 1.05: 1.07; 1.06: 1.08; 1.07: 1.10; 1.08: 1.12; 1.09: 1.13; 1.10: 1.18; 1.11: 1.20; 1.12: 1.21; 1.13: 1.23; 1.14: 1.29 |  | ppm
|  |  | 1.01: AR*MS; 1.02: AR*MS; 1.03: AR*MS; 1.04: AR*MS; 1.05: AR*MS; 1.06: AR*MS; 1.07: AR*OES; 1.08: AR*OES/MS; 1.09: AR*OES/MS; 1.10: AR*OES/MS; 1.11: AR*MS; 1.12: AR*MS; 1.13: AR*OES/MS; 1.14: AR*OES/MS |  | 1
|  |  | 1.01: 0.5g; 1.02: 15g; 1.03: 0.5g; 1.04: 0.5g; 1.05: 0.5g; 1.06: 0.5g; 1.07: 0.5g; 1.08: 0.5g; 1.09: 0.5g; 1.10: 01g; 1.11: 0.5g; 1.12: 0.5g; 1.13: 0.5g; 1.14: 0.25g |  | 1
| 1 | 1 | 1.01: < 20; 1.02: < 1; 1.03: < 10; 1.04: < 10; 1.05: < 10; 1.06: < 10; 1.07: 10.7045; 1.08: 26; 1.09: 21.99; 1.10: < 10; 1.11: < 10; 1.12: < 10; 1.13: < 20; 1.14: < 10 |  | 1
| 1 | 2 | 1.01: < 20; 1.02: < 1; 1.03: < 10; 1.04: < 10; 1.05: < 10; 1.06: < 10; 1.07: 10.2196; 1.08: 26; 1.09: 21.24; 1.10: < 10; 1.11: < 10; 1.12: < 10; 1.13: < 20; 1.14: < 10 |  | 3
| 1 | 3 | 1.01: < 20; 1.02: < 1; 1.03: < 10; 1.04: < 10; 1.05: < 10; 1.06: < 10; 1.07: 10.18; 1.08: 26; 1.09: 20.33; 1.10: < 10; 1.11: < 10; 1.12: < 10; 1.13: < 20; 1.14: < 10 |  | 16
| 1 | 4 | 1.01: < 20; 1.02: < 1; 1.03: < 10; 1.04: < 10; 1.05: < 10; 1.06: < 10; 1.07: 11.3055; 1.08: 26; 1.09: 22.67; 1.10: < 10; 1.11: < 10; 1.12: < 10; 1.13: < 20; 1.14: < 10 |  | < 10
| 1 | 5 | 1.01: < 20; 1.02: < 1; 1.03: < 10; 1.04: < 10; 1.05: < 10; 1.06: < 10; 1.07: 11.0254; 1.08: 25; 1.09: 23.69; 1.10: < 10; 1.11: < 10; 1.12: < 10; 1.13: < 20; 1.14: < 10 |  | 74
| 1 | 6 | 1.01: < 20; 1.02: < 1; 1.03: < 10; 1.04: < 10; 1.05: < 10; 1.06: < 10; 1.07: 10.0543; 1.08: 25; 1.09: 21.9; 1.10: < 10; 1.11: < 10; 1.12: < 10; 1.13: < 20; 1.14: < 10
| Mean |  | 1.07: 10.5816; 1.08: 25.6667; 1.09: 21.97
| Median |  | 1.07: 10.462; 1.08: 26; 1.09: 21.945
| Std Dev. |  | 1.07: 0.51117; 1.08: 0.5164; 1.09: 1.1555
| Rel.Std.Dev. |  | 1.07: 4.831%; 1.08: 2.012%; 1.09: 5.26%
PDM3
Z-Score (Absolute) | bar: 1.01 to 1.14
| Analytical results for Ba in OREAS 153c (Certified Value 341 ppm) | [28 empty] | Certified
Ba | Round | Replicate | Lab | Lab | Lab | Lab | Lab | Lab | Lab | Lab | Lab | Lab | Lab | Lab | Lab | Lab | Lab | Lab | Lab | Lab | Lab | Lab | Lab | Lab | Lab | Lab | Lab |  |  | 1
| No | No | 1.01 | 1.02 | 1.03 | 1.04 | 1.05 | 1.06 | 1.07 | 1.08 | 1.09 | 1.10 | 1.11 | 1.12 | 1.13 | 1.16 | 1.17 | 1.18 | 1.19 | 1.20 | 1.21 | 1.22 | 1.23 | 1.24 | 1.27 | 1.29 | 1.30 |  |  | ppm
|  |  | AR*OES/MS | AR*MS | AR*MS | AR*OES | AR*MS | AR*MS | AR*MS | AR*MS | AR*MS | AR*OES | AR*MS | AR*OES/MS | AR*OES/MS | AR*OES | AR*OES/MS | AR*OES/MS | AR*MS | AR*MS | AR*MS | AR*OES | AR*OES/MS | AR*OES | AR*OES/MS | AR*OES/MS | AR*OES |  |  | 0
|  |  | 01g | 0.5g | 15g | 0.25g | 0.5g | 0.5g | 0.5g | 0.5g | 0.5g | 0.5g | 0.2g | 0.5g | 0.5g | 01g | 0.25g | 01g | 0.2g | 0.5g | 0.5g | 0.5g | 0.5g | 0.25g | 0.25g | 0.25g | 0.25g |  |  | 0
| 1 | 1 | 352 | 330 | 177.7 | 365 | 310 | 280 | 350 | 240 | 74.2 | 319.7289 | 364.9676 | 349 | 371.33 | 370.4 | 386 | 340.9992 | 338 | 350 | 110 | 138 | 298.7 | 343.868 | 194 | 397 | 330 |  |  | 1
| 1 | 2 | 355 | 324 | 122.6 | 361 | 300 | 270 | 330 | 320 | 82.05 | 316.202 | 369.0734 | 357 | 374.24 | 363.7 | 382 | 347.4389 | 343 | 350 | 110 | 141 | 309 | 340.417 | 203 | 404 | 331 |  |  | 14
| 1 | 3 | 354 | 303 | 124.2 | 366 | 250 | 290 | 320 | 270 | 65.06 | 318.4351 | 364.9716 | 355 | 361.99 | 364.1 | 390 | 324.8077 | 357 | 350 | 100 | 139 | 318.3 | 340.03 | 197 | 414 | 334 |  |  | 16
| 1 | 4 | 346 | 316 | 182.8 | 367 | 210 | 310 | 350 | 200 | 68.34 | 319.1124 | 367.292 | 363 | 369.59 | 366.3 | 394 | 349.8158 | 350 | 350 | 80 | 139 | 289.4 | 345.269 | 212 | 423 | 332 |  |  | 340.8426
| 1 | 5 | 355 | 326 | 173.2 | 364 | 200 | 270 | 330 | 220 | 73.91 | 317.8473 | 372.46 | 344 | 359.47 | 372.1 | 384 | 342.7054 | 348 | 340 | 150 | 136 | 296.6 | 344.552 | 207 | 423 | 335 |  |  | 75
| 1 | 6 | 354 | 325 | 174.4 | 359 | 300 | 330 | 340 | 280 | 90.27 | 317.1166 | 370.9511 | 348 | 365.95 | 366.7 | 390 | 324.8434 | 356 | 360 | 130 | 140 | 303.9 | 346.233 | 218 | 435 | 329
| Mean |  | 352.6667 | 320.6667 | 159.15 | 363.6667 | 261.6667 | 291.6667 | 336.6667 | 255 | 75.6383 | 318.0737 | 368.286 | 352.6667 | 367.095 | 367.2167 | 387.6667 | 338.4351 | 348.6667 | 350 | 113.3333 | 138.8333 | 302.65 | 343.3948 | 205.1667 | 416 | 331.8333
| Median |  | 354 | 324.5 | 173.8 | 364.5 | 275 | 285 | 335 | 255 | 74.055 | 318.1412 | 368.1827 | 352 | 367.77 | 366.5 | 388 | 341.8523 | 349 | 350 | 110 | 139 | 301.3 | 344.21 | 205 | 418.5 | 331.5
| Std Dev. |  | 3.4448 | 9.7912 | 27.8955 | 3.0768 | 48.7511 | 24.0139 | 12.1106 | 43.7035 | 9.2241 | 1.2977 | 3.1026 | 6.9474 | 5.6696 | 3.3814 | 4.4572 | 11.0076 | 7.3666 | 6.3246 | 24.2212 | 1.7224 | 10.1447 | 2.5815 | 9.0646 | 13.914 | 2.3166
| Rel.Std.Dev. |  | 0.9768% | 3.053% | 17.53% | 0.846% | 18.63% | 8.233% | 3.597% | 17.14% | 12.19% | 0.408% | 0.8424% | 1.97% | 1.544% | 0.9208% | 1.15% | 3.253% | 2.113% | 1.807% | 21.37% | 1.241% | 3.352% | 0.7518% | 4.418% | 3.345% | 0.6981%
| PDM3 |  | 3.469% | -5.919% | -53.31% | 6.696% | -23.23% | -14.43% | -1.225% | -25.19% | -77.81% | -6.68% | 8.052% | 3.469% | 7.702% | 7.738% | 13.74% | -0.7063% | 2.296% | 2.687% | -66.75% | -59.27% | -11.21% | 0.7488% | -39.81% | 22.05% | -2.643%
| Z-Score (Absolute) |  | 0.35 | 0.35 | 3.92 | 0.6 | 1.66 | 0.99 | 0 | 1.8 | 5.76 | 0.41 | 0.7 | 0.35 | 0.67 | 0.67 | 1.13 | 0.04 | 0.26 | 0.29 | 4.93 | 4.37 | 0.75 | 0.15 | 2.9 | 1.75 | 0.11
| Analytical results for Be in OREAS 153c (Certified Value 1.16 ppm) | [28 empty] | Certified
Be | Round | Replicate | Lab | Lab | Lab | Lab | Lab | Lab | Lab | Lab | Lab | Lab | Lab | Lab | Lab | Lab | Lab | Lab | Lab | Lab | Lab | Lab | Lab | [6 empty] | 1
| No | No | 1.01 | 1.04 | 1.05 | 1.06 | 1.07 | 1.08 | 1.09 | 1.10 | 1.11 | 1.12 | 1.16 | 1.17 | 1.18 | 1.19 | 1.20 | 1.21 | 1.22 | 1.24 | 1.27 | 1.29 | 1.30 | [6 empty] | ppm
|  |  | AR*OES/MS | AR*OES | AR*MS | AR*MS | AR*MS | AR*MS | AR*MS | AR*OES | AR*MS | AR*OES/MS | AR*OES | AR*OES/MS | AR*OES/MS | AR*MS | AR*MS | AR*MS | AR*OES | AR*OES | AR*OES/MS | AR*OES/MS | AR*OES | [6 empty] | 2
|  |  | 01g | 0.25g | 0.5g | 0.5g | 0.5g | 0.5g | 0.5g | 0.5g | 0.2g | 0.5g | 01g | 0.25g | 01g | 0.2g | 0.5g | 0.5g | 0.5g | 0.25g | 0.25g | 0.25g | 0.25g | [6 empty] | 3
| 1 | 1 | 1.2 | 0.8 | 1.1 | 1.13 | 1.21 | 1.13 | 1.33 | 0.6695 | 1.1296 | 1.9 | < 2 | 1.5 | 1.1538 | 1.3 | 1.1 | 1.09 | < 5 | < 5 | 1 | 1.3 | 0.8 | [6 empty] | 1
| 1 | 2 | 1.2 | 0.8 | 1.11 | 1.12 | 1.19 | 1.14 | 1.29 | 0.6601 | 1.1344 | 1.95 | < 2 | 1.5 | 1.1267 | 1.27 | 1.09 | 1.1 | < 5 | < 5 | 1 | 1.4 | 0.8 | [6 empty] | 28
| 1 | 3 | 1.2 | 0.8 | 1.15 | 1.12 | 1.16 | 1.13 | 1.23 | 0.6858 | 1.1232 | 1.93 | < 2 | 1.6 | 1.1022 | 1.35 | 1.11 | 1.08 | < 5 | < 5 | 2 | 1.5 | 1.5 | [6 empty] | 16
| 1 | 4 | 1.2 | 0.8 | 1.17 | 1.1 | 1.2 | 1.11 | 1.27 | 0.6651 | 1.1273 | 1.83 | < 2 | 1.6 | 1.1674 | 1.32 | 1.1 | 1.06 | < 5 | < 5 | 1 | 1.3 | 1.6 | [6 empty] | 1.165
| 1 | 5 | 1.2 | 0.8 | 1.18 | 1.14 | 1.18 | 1.16 | 1.29 | 0.6963 | 1.1279 | 1.76 | < 2 | 1.5 | 1.1322 | 1.33 | 1.1 | 1.12 | < 5 | < 5 | 1 | 1.4 | 0.8 | [6 empty] | 76
| 1 | 6 | 1.2 | 0.8 | 1.18 | 1.14 | 1.18 | 1.16 | 1.29 | 0.686 | 1.1297 | 1.76 | < 2 | 1.5 | 1.0736 | 1.34 | 1.14 | 1.12 | < 5 | < 5 | 2 | 1.4 | 0.8
| Mean |  | 1.2 | 0.8 | 1.1483 | 1.125 | 1.1867 | 1.1383 | 1.2833 | 0.67713 | 1.1287 | 1.855 |  | 1.5333 | 1.126 | 1.3183 | 1.1067 | 1.095 |  |  | 1.3333 | 1.3833 | 1.05
| Median |  | 1.2 | 0.8 | 1.16 | 1.125 | 1.185 | 1.135 | 1.29 | 0.67765 | 1.1288 | 1.865 |  | 1.5 | 1.1295 | 1.325 | 1.1 | 1.095 |  |  | 1 | 1.4 | 0.8
| Std Dev. |  | 0 | 1.2162e-16 | 0.035449 | 0.015166 | 0.017512 | 0.019408 | 0.03266 | 0.014243 | 0.0036699 | 0.084083 |  | 0.05164 | 0.03418 | 0.029269 | 0.017512 | 0.023452 |  |  | 0.5164 | 0.075277 | 0.38859
| Rel.Std.Dev. |  | 0% | 1.52e-14% | 3.087% | 1.348% | 1.476% | 1.705% | 2.545% | 2.103% | 0.3251% | 4.533% |  | 3.368% | 3.036% | 2.22% | 1.582% | 2.142% |  |  | 38.73% | 5.442% | 37.01%
| PDM3 |  | 3.007% | -31.33% | -1.428% | -3.431% | 1.863% | -2.286% | 10.16% | -41.88% | -3.114% | 59.23% |  | 31.62% | -3.346% | 13.16% | -5.005% | -6.006% |  |  | 14.45% | 18.74% | -9.869%
| Z-Score (Absolute) |  | NA | NA | 0.14 | 0.19 | 0.67 | 0 | 2.02 | 6.43 | 0.13 | 10 | 1.93 | NA | 0.17 | 2.51 | 0.44 | 0.6 | 19 | 19 | NA | NA | NA
Results from laboratories 1.01, 1.04, 1.17, 1.29 and 1.30 were removed due to their 0.1 ppm reading resolution. Results from laboratory 1.27 were removed due to their 1 ppm reading resolution.
| Analytical results for Bi in OREAS 153c (Certified Value 2.4 ppm) | [28 empty] | Certified
Bi | Round | Replicate | Lab | Lab | Lab | Lab | Lab | Lab | Lab | Lab | Lab | Lab | Lab | Lab | Lab | Lab | Lab | Lab | Lab | Lab | Lab | Lab | Lab | Lab | Lab | Lab | Lab | Lab |  | 1
| No | No | 1.01 | 1.02 | 1.03 | 1.04 | 1.05 | 1.06 | 1.07 | 1.08 | 1.09 | 1.10 | 1.11 | 1.12 | 1.13 | 1.16 | 1.17 | 1.18 | 1.19 | 1.20 | 1.21 | 1.22 | 1.23 | 1.24 | 1.26 | 1.27 | 1.29 | 1.30 |  | ppm
|  |  | AR*OES/MS | AR*MS | AR*MS | AR*MS | AR*MS | AR*MS | AR*MS | AR*MS | AR*MS | AR*OES | AR*MS | AR*OES/MS | AR*OES/MS | AR*OES | AR*OES/MS | AR*OES/MS | AR*MS | AR*MS | AR*MS | AR*OES | AR*OES/MS | AR*OES | AR*OES/MS | AR*OES/MS | AR*OES/MS | AR*OES |  | 2
|  |  | 01g | 0.5g | 15g | 0.25g | 0.5g | 0.5g | 0.5g | 0.5g | 0.5g | 0.5g | 0.2g | 0.5g | 0.5g | 01g | 0.25g | 01g | 0.2g | 0.5g | 0.5g | 0.5g | 0.5g | 0.25g | 0.5g | 0.25g | 0.25g | 0.25g |  | 3
| 1 | 1 | 2.34 | 2.3 | 2.3 | 2.49 | 1.95 | 2.4 | 2.25 | 2.49 | 2.27 | < 0.1 | 2.6452 | 2.3 | 0.95 | < 5 | 2.99 | 2.5594 | 2.42 | 2.05 | 2.27 | < 2 | 2.52 | < 5 | 3.042 | 2.1 | 2.53 | < 5 |  | 1
| 1 | 2 | 2.35 | 2.5 | 2.39 | 2.46 | 2.05 | 2.34 | 2.2 | 2.44 | 2.35 | < 0.1 | 2.939 | 2.34 | 1.84 | < 5 | 3.42 | 2.7043 | 2.33 | 2.18 | 2.27 | < 2 | 2.63 | < 5 | 2.607 | 3.1 | 2.37 | < 5 |  | 29
| 1 | 3 | 2.29 | 2.6 | 2.36 | 2.44 | 2.16 | 2.24 | 2.24 | 2.35 | 2.37 | < 0.1 | 2.6671 | 2.39 | 2.34 | < 5 | 3.42 | 2.4467 | 2.39 | 2.12 | 2.6 | < 2 | 3.12 | < 5 | 2.319 | 2.1 | 2.74 | < 5 |  | 16
| 1 | 4 | 2.38 | 2.3 | 2.4 | 2.44 | 2.05 | 2.38 | 2.15 | 2.5 | 2.38 | < 0.1 | 2.5551 | 2.33 | 3.12 | < 5 | 3.27 | 2.6286 | 2.42 | 2.13 | 2.24 | < 2 | 2.75 | < 5 | 2.412 | 2.3 | 2.32 | < 5 |  | 2.4045
| 1 | 5 | 2.34 | 2.3 | 2.43 | 2.48 | 2.1 | 2.38 | 2.24 | 2.4 | 2.37 | < 0.1 | 2.5911 | 2.39 | 1.23 | < 5 | 3.32 | 2.6483 | 2.32 | 2.13 | 2.64 | < 2 | 2.45 | < 5 | 2.334 | 2.2 | 2.39 | < 5 |  | 77
| 1 | 6 | 2.4 | 2.4 | 2.35 | 2.44 | 2.09 | 2.44 | 2.18 | 2.41 | 2.36 | < 0.1 | 2.5678 | 2.51 | 3.42 | < 5 | 3.23 | 2.4949 | 2.44 | 2.18 | 2.43 | < 2 | 2.6 | < 5 | 2.144 | 2.1 | 2.4 | < 5
| Mean |  | 2.35 | 2.4 | 2.3717 | 2.4583 | 2.0667 | 2.3633 | 2.21 | 2.4317 | 2.35 |  | 2.6609 | 2.3767 | 2.15 |  | 3.275 | 2.5804 | 2.3867 | 2.1317 | 2.4083 |  | 2.6783 |  | 2.4763 | 2.3167 | 2.4583
| Median |  | 2.345 | 2.35 | 2.375 | 2.45 | 2.07 | 2.38 | 2.22 | 2.425 | 2.365 |  | 2.6182 | 2.365 | 2.09 |  | 3.295 | 2.594 | 2.405 | 2.13 | 2.35 |  | 2.615 |  | 2.373 | 2.15 | 2.395
| Std Dev. |  | 0.037947 | 0.12649 | 0.04535 | 0.022286 | 0.070048 | 0.068605 | 0.04 | 0.057067 | 0.040497 |  | 0.1431 | 0.074207 | 0.99724 |  | 0.15959 | 0.097901 | 0.050465 | 0.047924 | 0.17747 |  | 0.23912 |  | 0.31517 | 0.392 | 0.15459
| Rel.Std.Dev. |  | 1.615% | 5.27% | 1.912% | 0.9065% | 3.389% | 2.903% | 1.81% | 2.347% | 1.723% |  | 5.378% | 3.122% | 46.38% |  | 4.873% | 3.794% | 2.114% | 2.248% | 7.369% |  | 8.928% |  | 12.73% | 16.92% | 6.288%
| PDM3 |  | -2.265% | -0.1855% | -1.364% | 2.241% | -14.05% | -1.71% | -8.087% | 1.132% | -2.265% |  | 10.66% | -1.156% | -10.58% |  | 36.21% | 7.316% | -0.74% | -11.35% | 0.1611% |  | 11.39% |  | 2.989% | -3.651% | 2.241%
| Z-Score (Absolute) |  | 0.31 | 0.05 | 0.15 | 0.46 | 2.32 | 0.21 | 1.3 | 0.27 | 0.31 | 16.66 | 1.9 | 0.12 | 1.73 | 0.76 | 6.27 | 1.33 | 0.05 | 1.86 | 0.11 | 9.91 | 2.03 | 0.76 | 0.59 | 0.55 | 0.46 | 0.76
| Analytical results for Ca in OREAS 153c (Certified Value 0.619 wt.%) | [28 empty] | Certified
Ca | Round | Replicate | Lab | Lab | Lab | Lab | Lab | Lab | Lab | Lab | Lab | Lab | Lab | Lab | Lab | Lab | Lab | Lab | Lab | Lab | Lab | Lab | Lab | Lab | Lab | Lab | Lab | Lab | Lab | 1
| No | No | 1.01 | 1.02 | 1.03 | 1.04 | 1.05 | 1.06 | 1.07 | 1.08 | 1.09 | 1.10 | 1.11 | 1.12 | 1.13 | 1.14 | 1.16 | 1.17 | 1.18 | 1.19 | 1.20 | 1.21 | 1.22 | 1.23 | 1.24 | 1.26 | 1.27 | 1.29 | 1.30 | wt.%
|  |  | AR*OES/MS | AR*MS | AR*MS | AR*OES | AR*MS | AR*MS | AR*MS | AR*MS | AR*MS | AR*OES | AR*MS | AR*OES/MS | AR*OES/MS | AR*OES | AR*OES | AR*OES/MS | AR*OES/MS | AR*OES/MS | AR*MS | AR*MS | AR*OES | AR*OES/MS | AR*OES | AR*OES/MS | AR*OES/MS | AR*OES/MS | AR*OES | 3
|  |  | 01g | 0.5g | 15g | 0.25g | 0.5g | 0.5g | 0.5g | 0.5g | 0.5g | 0.5g | 0.2g | 0.5g | 0.5g | 0.5g | 01g | 0.25g | 01g | 0.2g | 0.5g | 0.5g | 0.5g | 0.5g | 0.25g | 0.5g | 0.25g | 0.25g | 0.25g | 3
| 1 | 1 | 0.6 | 0.66 | 0.62 | 0.63 | 0.61 | 0.64 | 0.67 | 0.63 | 0.602 | 0.58099 | 0.60046 | 0.55 | 0.4737 | 0.67553 | 0.61 | 0.62 | 0.5608 | 0.63 | 0.61 | 0.61 | 0.66 | 0.57 | 0.64749 | 0.58525 | 0.64 | 0.61 | 0.544 | 1
| 1 | 2 | 0.6 | 0.64 | 0.63 | 0.62 | 0.62 | 0.64 | 0.66 | 0.63 | 0.608 | 0.59157 | 0.60607 | 0.56 | 0.4723 | 0.67909 | 0.6 | 0.61 | 0.58579 | 0.62 | 0.61 | 0.61 | 0.64 | 0.58 | 0.6364 | 0.56487 | 0.64 | 0.61 | 0.548 | #N/A
| 1 | 3 | 0.6 | 0.62 | 0.62 | 0.63 | 0.62 | 0.63 | 0.65 | 0.62 | 0.602 | 0.58056 | 0.60747 | 0.56 | 0.49616 | 0.67546 | 0.6 | 0.64 | 0.57882 | 0.62 | 0.62 | 0.6 | 0.64 | 0.58 | 0.66245 | 0.58686 | 0.62 | 0.6 | 0.554 | 16
| 1 | 4 | 0.6 | 0.61 | 0.63 | 0.63 | 0.66 | 0.63 | 0.67 | 0.61 | 0.612 | 0.57782 | 0.60295 | 0.56 | 0.49568 | 0.67014 | 0.59 | 0.63 | 0.57571 | 0.62 | 0.61 | 0.59 | 0.66 | 0.56 | 0.64792 | 0.57286 | 0.62 | 0.61 | 0.552 | 0.61868
| 1 | 5 | 0.6 | 0.63 | 0.64 | 0.62 | 0.66 | 0.64 | 0.66 | 0.64 | 0.598 | 0.57667 | 0.60602 | 0.54 | 0.45434 | 0.67739 | 0.61 | 0.63 | 0.57498 | 0.62 | 0.61 | 0.62 | 0.66 | 0.57 | 0.64969 | 0.57516 | 0.62 | 0.6 | 0.549 | 78
| 1 | 6 | 0.6 | 0.63 | 0.63 | 0.62 | 0.64 | 0.65 | 0.66 | 0.64 | 0.602 | 0.56891 | 0.60317 | 0.55 | 0.48831 | 0.6783 | 0.6 | 0.6 | 0.56063 | 0.62 | 0.63 | 0.62 | 0.65 | 0.57 | 0.63099 | 0.55836 | 0.62 | 0.61 | 0.544
| Mean |  | 0.6 | 0.63167 | 0.62833 | 0.625 | 0.635 | 0.63833 | 0.66167 | 0.62833 | 0.604 | 0.57942 | 0.60436 | 0.55333 | 0.48008 | 0.67598 | 0.60167 | 0.62167 | 0.57279 | 0.62167 | 0.615 | 0.60833 | 0.65167 | 0.57167 | 0.64582 | 0.57389 | 0.62667 | 0.60667 | 0.5485
| Median |  | 0.6 | 0.63 | 0.63 | 0.625 | 0.63 | 0.64 | 0.66 | 0.63 | 0.602 | 0.57919 | 0.60459 | 0.555 | 0.48101 | 0.67646 | 0.6 | 0.625 | 0.57535 | 0.62 | 0.61 | 0.61 | 0.655 | 0.57 | 0.6477 | 0.57401 | 0.62 | 0.61 | 0.5485
| Std Dev. |  | 0 | 0.017224 | 0.0075277 | 0.0054772 | 0.021679 | 0.0075277 | 0.0075277 | 0.01169 | 0.0050596 | 0.0073747 | 0.002606 | 0.008165 | 0.016327 | 0.0032131 | 0.0075277 | 0.01472 | 0.010101 | 0.0040825 | 0.0083666 | 0.01169 | 0.0098319 | 0.0075277 | 0.011021 | 0.011158 | 0.010328 | 0.005164 | 0.0040866
| Rel.Std.Dev. |  | 0% | 2.727% | 1.198% | 0.8764% | 3.414% | 1.179% | 1.138% | 1.861% | 0.8377% | 1.273% | 0.4312% | 1.476% | 3.401% | 0.4753% | 1.251% | 2.368% | 1.763% | 0.6567% | 1.36% | 1.922% | 1.509% | 1.317% | 1.707% | 1.944% | 1.648% | 0.8512% | 0.745%
| PDM3 |  | -3.019% | 2.099% | 1.561% | 1.022% | 2.638% | 3.177% | 6.948% | 1.561% | -2.373% | -6.345% | -2.315% | -10.56% | -22.4% | 9.263% | -2.75% | 0.483% | -7.417% | 0.483% | -0.5945% | -1.672% | 5.332% | -7.599% | 4.387% | -7.239% | 1.291% | -1.941% | -11.34%
| Z-Score (Absolute) |  | NA | 0.54 | 0.4 | 0.27 | 0.67 | 0.81 | 1.75 | 0.4 | 0.58 | 1.57 | 0.57 | 2.63 | 5.59 | 2.33 | 0.67 | 0.13 | 1.84 | 0.13 | 0.13 | 0.4 | 1.35 | 1.89 | 1.11 | 1.8 | 0.34 | 0.47 | 2.83
Results from laboratory 1.01 were removed due to their 0.01 wt.% reading resolution.
| Analytical results for Cd in OREAS 153c (Certified Value 0.95 ppm) | [28 empty] | Certified
Cd | Round | Replicate | Lab | Lab | Lab | Lab | Lab | Lab | Lab | Lab | Lab | Lab | Lab | Lab | Lab | Lab | Lab | Lab | Lab | Lab | Lab | Lab | Lab | Lab | Lab | Lab | Lab |  |  | 1
| No | No | 1.01 | 1.02 | 1.03 | 1.04 | 1.05 | 1.06 | 1.07 | 1.08 | 1.09 | 1.10 | 1.11 | 1.12 | 1.13 | 1.16 | 1.17 | 1.18 | 1.19 | 1.20 | 1.21 | 1.22 | 1.23 | 1.24 | 1.27 | 1.29 | 1.30 |  |  | ppm
|  |  | AR*OES/MS | AR*MS | AR*MS | AR*MS | AR*MS | AR*MS | AR*MS | AR*MS | AR*MS | AR*OES | AR*MS | AR*OES/MS | AR*OES/MS | AR*OES | AR*OES/MS | AR*OES/MS | AR*MS | AR*MS | AR*MS | AR*OES | AR*OES/MS | AR*OES | AR*OES/MS | AR*OES/MS | AR*OES |  |  | 2
|  |  | 01g | 0.5g | 15g | 0.25g | 0.5g | 0.5g | 0.5g | 0.5g | 0.5g | 0.5g | 0.2g | 0.5g | 0.5g | 01g | 0.25g | 01g | 0.2g | 0.5g | 0.5g | 0.5g | 0.5g | 0.25g | 0.25g | 0.25g | 0.25g |  |  | 3
| 1 | 1 | 0.91 | 1 | 0.87 | 0.95 | 0.81 | 0.9 | 0.92 | 0.93 | 0.957 | 0.18146 | 0.89207 | 1.01 | 3.75 | < 1 | 1.02 | 0.91424 | 1.19 | 0.86 | 0.86 | 1.12 | 0.97 | < 5 | 1 | 1.08 | < 1 |  |  | 1
| 1 | 2 | 0.9 | 1 | 0.92 | 0.99 | 0.79 | 0.94 | 0.91 | 1 | 0.97 | 0.20574 | 0.88046 | 0.96 | 4.02 | < 1 | 1.01 | 0.98523 | 1.2 | 0.91 | 0.87 | 1.13 | 0.99 | < 5 | 1 | 1.13 | < 1 |  |  | 30
| 1 | 3 | 0.91 | 1 | 0.89 | 0.98 | 0.86 | 0.82 | 0.88 | 0.95 | 0.918 | 0.1937 | 0.89296 | 1.08 | 3.97 | < 1 | 1.05 | 1.0135 | 1.25 | 0.9 | 0.95 | 1.11 | 0.92 | < 5 | 1 | 1.12 | < 1 |  |  | 16
| 1 | 4 | 0.9 | 1 | 0.89 | 0.94 | 0.85 | 0.93 | 0.92 | 0.92 | 0.968 | 0.20075 | 0.88449 | 0.79 | 3.87 | < 1 | 1.06 | 1.0241 | 1.22 | 0.86 | 0.92 | 1.14 | 1.1 | < 5 | 1 | 1.07 | < 1 |  |  | 0.95146
| 1 | 5 | 0.91 | 1.1 | 0.92 | 0.95 | 0.85 | 0.9 | 0.95 | 1.03 | 0.945 | 0.2086 | 0.91175 | 0.94 | 3.94 | < 1 | 1 | 0.88867 | 1.23 | 0.87 | 0.86 | 1.13 | 0.94 | < 5 | 1 | 1.09 | < 1 |  |  | 79
| 1 | 6 | 0.8 | 1 | 0.9 | 0.93 | 0.86 | 0.93 | 0.89 | 1 | 0.953 | 0.196 | 0.9336 | 0.91 | 3.91 | < 1 | 1.05 | 0.97256 | 1.27 | 0.85 | 0.89 | 1.11 | 1.05 | < 5 | 1 | 1.1 | < 1
| Mean |  | 0.88833 | 1.0167 | 0.89833 | 0.95667 | 0.83667 | 0.90333 | 0.91167 | 0.97167 | 0.95183 | 0.19771 | 0.89922 | 0.94833 | 3.91 |  | 1.0317 | 0.96638 | 1.2267 | 0.875 | 0.89167 | 1.1233 | 0.995 |  | 1 | 1.0983
| Median |  | 0.905 | 1 | 0.895 | 0.95 | 0.85 | 0.915 | 0.915 | 0.975 | 0.955 | 0.19838 | 0.89252 | 0.95 | 3.925 |  | 1.035 | 0.9789 | 1.225 | 0.865 | 0.88 | 1.125 | 0.98 |  | 1 | 1.095
| Std Dev. |  | 0.043551 | 0.040825 | 0.019408 | 0.023381 | 0.029439 | 0.044121 | 0.024833 | 0.04446 | 0.019031 | 0.0097522 | 0.019992 | 0.09786 | 0.093595 |  | 0.024833 | 0.054228 | 0.030111 | 0.02429 | 0.03656 | 0.012111 | 0.068337 |  | 0 | 0.023166
| Rel.Std.Dev. |  | 4.903% | 4.016% | 2.16% | 2.444% | 3.519% | 4.884% | 2.724% | 4.576% | 1.999% | 4.933% | 2.223% | 10.32% | 2.394% |  | 2.407% | 5.611% | 2.455% | 2.776% | 4.1% | 1.078% | 6.868% |  | 0% | 2.109%
| PDM3 |  | -6.635% | 6.853% | -5.584% | 0.5468% | -12.07% | -5.059% | -4.183% | 2.123% | 0.03877% | -79.22% | -5.491% | -0.3291% | 310.9% |  | 8.429% | 1.568% | 28.92% | -8.037% | -6.285% | 18.06% | 4.576% |  | 5.101% | 15.44%
| Z-Score (Absolute) |  | 0.67 | NA | 0.56 | 0.09 | 1.25 | 0.51 | 0.41 | 0.26 | 0.04 | 8.44 | 0.55 | 0 | 33.28 | 5.04 | 0.94 | 0.2 | 3.13 | 0.82 | 0.64 | 1.97 | 0.52 | 17.44 | NA | 1.69 | 5.04
Results from laboratories 1.02 and 1.27 were removed due to their 0.1 ppm reading resolution.
| Analytical results for Ce in OREAS 153c (Certified Value 26.1 ppm) | [28 empty] | Certified
Ce | Round | Replicate | Lab | Lab | Lab | Lab | Lab | Lab | Lab | Lab | Lab | Lab | Lab | Lab | Lab | Lab | Lab | Lab | Lab | Lab | [9 empty] | 1
| No | No | 1.01 | 1.04 | 1.05 | 1.06 | 1.07 | 1.08 | 1.09 | 1.10 | 1.11 | 1.12 | 1.17 | 1.18 | 1.19 | 1.20 | 1.21 | 1.24 | 1.27 | 1.29 | [9 empty] | ppm
|  |  | AR*OES/MS | AR*MS | AR*MS | AR*MS | AR*MS | AR*MS | AR*MS | AR*MS | AR*MS | AR*OES/MS | AR*OES/MS | AR*OES/MS | AR*OES/MS | AR*MS | AR*MS | AR*OES | AR*OES/MS | AR*OES/MS | [9 empty] | 1
|  |  | 01g | 0.25g | 0.5g | 0.5g | 0.5g | 0.5g | 0.5g | 0.5g | 0.2g | 0.5g | 0.25g | 01g | 0.2g | 0.5g | 0.5g | 0.25g | 0.25g | 0.25g | [9 empty] | 2
| 1 | 1 | 38.2 | 26.53 | 24.1 | 25.7 | 31.2 | 24.5 | 23.734 | 23.1005 | 28.8208 | 27.3 | 26 | 39.0736 | 27 | 25.1 | 25.9 | 32.524 | 24 | 23.7 | [9 empty] | 1
| 1 | 2 | 38 | 27.2 | 23.7 | 25.7 | 28.4 | 26.4 | 24.49 | 24.5171 | 30.6772 | 28 | 26.8 | 39.9679 | 26 | 25.3 | 24.8 | 32.351 | 25 | 24.94 | [9 empty] | 31
| 1 | 3 | 38 | 27.84 | 26.6 | 25.3 | 27.3 | 25.1 | 23.127 | 23.8887 | 30.0697 | 26.8 | 26.1 | 35.7651 | 29 | 25.5 | 25.7 | 32.508 | 25 | 24.58 | [9 empty] | 16
| 1 | 4 | 38.1 | 27.79 | 26.6 | 25.5 | 30.2 | 24.4 | 23.967 | 25.0903 | 28.902 | 25 | 27.7 | 40.0055 | 27 | 25.6 | 23.9 | 32.517 | 26 | 24.7 | [9 empty] | 26.1003
| 1 | 5 | 38 | 25.62 | 25.8 | 25.5 | 30.6 | 24.7 | 25.676 | 25.8681 | 30.2947 | 25.3 | 24.8 | 34.9484 | 27 | 26.1 | 24.1 | 32.569 | 25 | 25.21 | [9 empty] | 80
| 1 | 6 | 38.1 | 24.67 | 27.2 | 26.4 | 29.1 | 25.9 | 25.098 | 24.1826 | 30.0699 | 25.2 | 21 | 36.8595 | 28 | 25.7 | 25.4 | 32.45 | 27 | 25.25
| Mean |  | 38.0667 | 26.6083 | 25.6667 | 25.6833 | 29.4667 | 25.1667 | 24.3487 | 24.4412 | 29.8057 | 26.2667 | 25.4 | 37.77 | 27.3333 | 25.55 | 24.9667 | 32.4865 | 25.3333 | 24.73
| Median |  | 38.05 | 26.865 | 26.2 | 25.6 | 29.65 | 24.9 | 24.2285 | 24.3498 | 30.0698 | 26.05 | 26.05 | 37.9665 | 27 | 25.55 | 25.1 | 32.5125 | 25 | 24.82
| Std Dev. |  | 0.08165 | 1.2652 | 1.4445 | 0.38166 | 1.4692 | 0.81404 | 0.93373 | 0.96257 | 0.76483 | 1.2675 | 2.3588 | 2.2063 | 1.0328 | 0.34496 | 0.83825 | 0.076547 | 1.0328 | 0.57082
| Rel.Std.Dev. |  | 0.2145% | 4.755% | 5.628% | 1.486% | 4.986% | 3.235% | 3.835% | 3.938% | 2.566% | 4.826% | 9.287% | 5.841% | 3.779% | 1.35% | 3.357% | 0.2356% | 4.077% | 2.308%
| PDM3 |  | 45.85% | 1.947% | -1.661% | -1.597% | 12.9% | -3.577% | -6.711% | -6.356% | 14.2% | 0.6376% | -2.683% | 44.71% | 4.724% | -2.108% | -4.343% | 24.47% | -2.938% | -5.25%
| Z-Score (Absolute) |  | 8.9 | 0.67 | 0.01 | 0.01 | 2.72 | 0.36 | 0.95 | 0.89 | 2.97 | 0.42 | 0.2 | 8.68 | 1.19 | 0.09 | 0.51 | 4.89 | 0.25 | 0.68
| Analytical results for Co in OREAS 153c (Certified Value 14.5 ppm) | [28 empty] | Certified
Co | Round | Replicate | Lab | Lab | Lab | Lab | Lab | Lab | Lab | Lab | Lab | Lab | Lab | Lab | Lab | Lab | Lab | Lab | Lab | Lab | Lab | Lab | Lab | Lab | Lab | Lab | Lab | Lab |  | 1
| No | No | 1.01 | 1.02 | 1.03 | 1.04 | 1.05 | 1.06 | 1.07 | 1.08 | 1.09 | 1.10 | 1.11 | 1.12 | 1.13 | 1.14 | 1.16 | 1.17 | 1.18 | 1.19 | 1.20 | 1.21 | 1.22 | 1.23 | 1.24 | 1.27 | 1.29 | 1.30 |  | ppm
|  |  | AR*OES/MS | AR*MS | AR*MS | AR*MS | AR*MS | AR*MS | AR*MS | AR*MS | AR*MS | AR*OES | AR*MS | AR*OES/MS | AR*OES/MS | AR*OES | AR*OES | AR*OES/MS | AR*OES/MS | AR*MS | AR*MS | AR*MS | AR*OES | AR*OES/MS | AR*OES | AR*OES/MS | AR*OES/MS | AR*OES |  | 1
|  |  | 01g | 0.5g | 15g | 0.25g | 0.5g | 0.5g | 0.5g | 0.5g | 0.5g | 0.5g | 0.2g | 0.5g | 0.5g | 0.5g | 01g | 0.25g | 01g | 0.2g | 0.5g | 0.5g | 0.5g | 0.5g | 0.25g | 0.25g | 0.25g | 0.25g |  | 2
| 1 | 1 | 13.7 | 15 | 14.7 | 14.3 | 13.4 | 14.7 | 15.1 | 13.6 | 14.26 | 12.0069 | 14.1325 | 16.3 | 13.57 | 16.41 | 15.7 | 14.7 | 14.9307 | 14.4 | 13.2 | 15.9 | 16.3 | 13.3 | 13.623 | 12.3 | 14.5 | 14 |  | 1
| 1 | 2 | 13.8 | 14.8 | 14.7 | 14.6 | 13.8 | 15 | 15.4 | 13.8 | 14.38 | 12.0905 | 14.1924 | 16.1 | 13.56 | 16.44 | 15.8 | 13.9 | 15.3527 | 14.4 | 12.8 | 16.2 | 16.1 | 13.3 | 13.637 | 12.5 | 14.9 | 14 |  | 17
| 1 | 3 | 14.1 | 14.5 | 14.4 | 14.5 | 14.4 | 14.2 | 15 | 13.4 | 14.01 | 11.5603 | 14.1489 | 15.9 | 13.29 | 16.45 | 15.3 | 13.9 | 14.0354 | 15 | 13.1 | 16.2 | 16 | 13.8 | 13.833 | 12.3 | 15.2 | 14 |  | 16
| 1 | 4 | 13.8 | 15.1 | 14.7 | 14.5 | 14.4 | 14.8 | 15.4 | 13.4 | 14.2 | 11.4666 | 13.9727 | 16.1 | 13.77 | 17.1 | 15.7 | 14.2 | 14.9684 | 14.7 | 12.9 | 15.8 | 16.3 | 13.7 | 13.821 | 12.5 | 14.8 | 14 |  | 14.4554
| 1 | 5 | 14.2 | 15.3 | 15.4 | 14.2 | 14.2 | 14.9 | 15.7 | 13.4 | 14.62 | 12.085 | 14.3011 | 16.4 | 12.92 | 16.05 | 15.9 | 14.3 | 14.8871 | 14.6 | 13.1 | 16.8 | 16.6 | 13.3 | 13.71 | 12.4 | 15.3 | 13 |  | 81
| 1 | 6 | 14 | 14.2 | 15 | 14 | 14.2 | 15.2 | 15.2 | 13.6 | 14.46 | 11.6686 | 14.1205 | 16.1 | 13.54 | 16.31 | 16.3 | 14.6 | 13.8453 | 15.1 | 13.2 | 16.2 | 16.3 | 13.4 | 13.828 | 12.4 | 15.6 | 14
| Mean |  | 13.9333 | 14.8167 | 14.8167 | 14.35 | 14.0667 | 14.8 | 15.3 | 13.5333 | 14.3217 | 11.813 | 14.1447 | 16.15 | 13.4417 | 16.46 | 15.7833 | 14.2667 | 14.6699 | 14.7 | 13.05 | 16.1833 | 16.2667 | 13.4667 | 13.742 | 12.4 | 15.05 | 13.8333
| Median |  | 13.9 | 14.9 | 14.7 | 14.4 | 14.2 | 14.85 | 15.3 | 13.5 | 14.32 | 11.8377 | 14.1407 | 16.1 | 13.55 | 16.425 | 15.75 | 14.25 | 14.9089 | 14.65 | 13.1 | 16.2 | 16.3 | 13.35 | 13.7655 | 12.4 | 15.05 | 14
| Std Dev. |  | 0.19664 | 0.40702 | 0.34303 | 0.22583 | 0.39328 | 0.34059 | 0.25298 | 0.1633 | 0.21321 | 0.28046 | 0.10684 | 0.17607 | 0.29769 | 0.34733 | 0.32506 | 0.33862 | 0.59214 | 0.29665 | 0.16432 | 0.34881 | 0.20656 | 0.22509 | 0.09811 | 0.089443 | 0.3937 | 0.40825
| Rel.Std.Dev. |  | 1.411% | 2.747% | 2.315% | 1.574% | 2.796% | 2.301% | 1.653% | 1.207% | 1.489% | 2.374% | 0.7553% | 1.09% | 2.215% | 2.11% | 2.06% | 2.374% | 4.036% | 2.018% | 1.259% | 2.155% | 1.27% | 1.671% | 0.7139% | 0.7213% | 2.616% | 2.951%
| PDM3 |  | -3.612% | 2.499% | 2.499% | -0.7294% | -2.689% | 2.384% | 5.843% | -6.379% | -0.9254% | -18.28% | -2.15% | 11.72% | -7.013% | 13.87% | 9.186% | -1.306% | 1.484% | 1.692% | -9.723% | 11.95% | 12.53% | -6.84% | -4.935% | -14.22% | 4.113% | -4.304%
| Z-Score (Absolute) |  | 0.4 | 0.45 | 0.45 | 0 | 0.27 | 0.43 | 0.92 | 0.79 | 0.03 | 2.44 | 0.2 | 1.73 | 0.87 | 2.03 | 1.38 | 0.08 | 0.31 | 0.34 | 1.25 | 1.77 | 1.85 | 0.85 | 0.59 | 1.88 | 0.67 | NA
Results from laboratory 1.30 were removed due to their 1 ppm reading resolution.
| Analytical results for Cr in OREAS 153c (Certified Value 41.7 ppm) | [28 empty] | Certified
Cr | Round | Replicate | Lab | Lab | Lab | Lab | Lab | Lab | Lab | Lab | Lab | Lab | Lab | Lab | Lab | Lab | Lab | Lab | Lab | Lab | Lab | Lab | Lab | Lab | Lab | Lab | Lab |  |  | 1
| No | No | 1.01 | 1.02 | 1.03 | 1.04 | 1.05 | 1.06 | 1.07 | 1.08 | 1.09 | 1.10 | 1.11 | 1.12 | 1.13 | 1.14 | 1.17 | 1.18 | 1.19 | 1.20 | 1.21 | 1.22 | 1.23 | 1.24 | 1.27 | 1.29 | 1.30 |  |  | ppm
|  |  | AR*OES/MS | AR*MS | AR*MS | AR*OES | AR*MS | AR*MS | AR*MS | AR*MS | AR*MS | AR*OES | AR*MS | AR*OES/MS | AR*OES/MS | AR*OES | AR*OES/MS | AR*OES/MS | AR*OES/MS | AR*MS | AR*MS | AR*OES | AR*OES/MS | AR*OES | AR*OES/MS | AR*OES/MS | AR*OES |  |  | 1
|  |  | 01g | 0.5g | 15g | 0.25g | 0.5g | 0.5g | 0.5g | 0.5g | 0.5g | 0.5g | 0.2g | 0.5g | 0.5g | 0.5g | 0.25g | 01g | 0.2g | 0.5g | 0.5g | 0.5g | 0.5g | 0.25g | 0.25g | 0.25g | 0.25g |  |  | 2
| 1 | 1 | 39 | 41 | 43 | 45 | 41 | 43 | 44 | 42 | 42.1 | 39.0169 | 41.0392 | 42.6 | 48.58 | 44.69 | 43 | 41.9465 | 43 | 41 | 41 | 42.7 | 40.5 | 38.793 | 39 | 44 | 40 |  |  | 1
| 1 | 2 | 40 | 40 | 42.9 | 44 | 41 | 43 | 44 | 42 | 42 | 39.1147 | 41.1634 | 43.2 | 58.18 | 44.07 | 42 | 43.8926 | 42 | 41 | 42 | 41.8 | 40.4 | 39.394 | 40 | 44 | 40 |  |  | 18
| 1 | 3 | 40 | 39 | 43.6 | 45 | 40 | 43 | 43 | 43 | 40.9 | 39.4913 | 40.8591 | 43.6 | 39.39 | 44.03 | 44 | 38.4309 | 45 | 42 | 41 | 41.8 | 40.5 | 38.663 | 40 | 43 | 41 |  |  | 16
| 1 | 4 | 38 | 38 | 42.7 | 45 | 42 | 43 | 45 | 41 | 41.3 | 40.1684 | 40.1982 | 42.8 | 42.94 | 44.18 | 43 | 43.8446 | 42 | 41 | 40 | 42.8 | 38.1 | 39.753 | 41 | 44 | 41 |  |  | 41.6862
| 1 | 5 | 40 | 39 | 43.3 | 44 | 42 | 44 | 43 | 43 | 42.8 | 40.249 | 41.2416 | 42 | 38.65 | 43.7 | 43 | 40.8272 | 42 | 41 | 43 | 43.7 | 39.6 | 39.419 | 40 | 43 | 40 |  |  | 82
| 1 | 6 | 40 | 39 | 43.7 | 44 | 42 | 44 | 43 | 43 | 41.9 | 40.0238 | 40.6768 | 42.5 | 41.4 | 44.48 | 42 | 39.4216 | 42 | 42 | 44 | 42.5 | 39.4 | 38.678 | 40 | 44 | 40
| Mean |  | 39.5 | 39.3333 | 43.2 | 44.5 | 41.3333 | 43.3333 | 43.6667 | 42.3333 | 41.8333 | 39.6773 | 40.8631 | 42.7833 | 44.8567 | 44.1917 | 42.8333 | 41.3939 | 42.6667 | 41.3333 | 41.8333 | 42.55 | 39.75 | 39.1167 | 40 | 43.6667 | 40.3333
| Median |  | 40 | 39 | 43.15 | 44.5 | 41.5 | 43 | 43.5 | 42.5 | 41.95 | 39.7576 | 40.9492 | 42.7 | 42.17 | 44.125 | 43 | 41.3869 | 42 | 41 | 41.5 | 42.6 | 40 | 39.0935 | 40 | 44 | 40
| Std Dev. |  | 0.83666 | 1.0328 | 0.4 | 0.54772 | 0.8165 | 0.5164 | 0.8165 | 0.8165 | 0.66232 | 0.5432 | 0.38505 | 0.56006 | 7.4216 | 0.35051 | 0.75277 | 2.2603 | 1.2111 | 0.5164 | 1.472 | 0.71204 | 0.93968 | 0.46395 | 0.63246 | 0.5164 | 0.5164
| Rel.Std.Dev. |  | 2.118% | 2.626% | 0.9259% | 1.231% | 1.975% | 1.192% | 1.87% | 1.929% | 1.583% | 1.369% | 0.9423% | 1.309% | 16.55% | 0.7932% | 1.757% | 5.46% | 2.838% | 1.249% | 3.519% | 1.673% | 2.364% | 1.186% | 1.581% | 1.183% | 1.28%
| PDM3 |  | -5.244% | -5.644% | 3.631% | 6.75% | -0.8464% | 3.951% | 4.751% | 1.552% | 0.353% | -4.819% | -1.975% | 2.632% | 7.606% | 6.01% | 2.752% | -0.7011% | 2.352% | -0.8464% | 0.353% | 2.072% | -4.645% | -6.164% | -4.045% | 4.751% | -3.245%
| Z-Score (Absolute) |  | 1.05 | 1.12 | 0.61 | 1.2 | 0.22 | 0.67 | 0.82 | 0.22 | 0 | 0.97 | 0.44 | 0.43 | 1.36 | 1.06 | 0.45 | 0.2 | 0.37 | 0.22 | 0 | 0.32 | 0.94 | 1.22 | 0.82 | 0.82 | 0.67
| Analytical results for Cs in OREAS 153c (Certified Value 6.41 ppm) | [28 empty] | Certified
Cs | Round | Replicate | Lab | Lab | Lab | Lab | Lab | Lab | Lab | Lab | Lab | Lab | Lab | Lab | Lab | Lab | Lab | [12 empty] | 1
| No | No | 1.01 | 1.05 | 1.06 | 1.07 | 1.08 | 1.09 | 1.11 | 1.12 | 1.17 | 1.18 | 1.19 | 1.20 | 1.21 | 1.27 | 1.29 | [12 empty] | ppm
|  |  | AR*OES/MS | AR*MS | AR*MS | AR*MS | AR*MS | AR*MS | AR*MS | AR*OES/MS | AR*OES/MS | AR*OES/MS | AR*MS | AR*MS | AR*MS | AR*OES/MS | AR*OES/MS | [12 empty] | 2
|  |  | 01g | 0.5g | 0.5g | 0.5g | 0.5g | 0.5g | 0.2g | 0.5g | 0.25g | 01g | 0.2g | 0.5g | 0.5g | 0.25g | 0.25g | [12 empty] | 3
| 1 | 1 | 6.93 | 5.48 | 6.5 | 6.81 | 6.04 | 6.27 | 6.2764 | 5.24 | 8.06 | 5.8766 | 5.87 | 6.41 | 6.48 | 6.3 | 6.79 | [12 empty] | 1
| 1 | 2 | 6.9 | 5.74 | 6.52 | 6.6 | 6.25 | 6.35 | 6.4505 | 5.42 | 7.9 | 5.9076 | 5.91 | 6.56 | 6.2 | 6.6 | 6.81 | [12 empty] | 34
| 1 | 3 | 6.85 | 6.95 | 6.03 | 6.54 | 6.05 | 6.1 | 6.4309 | 5.52 | 7.96 | 5.7131 | 6.22 | 6.36 | 6.44 | 6.4 | 7.02 | [12 empty] | 16
| 1 | 4 | 6.8 | 7.04 | 6.44 | 6.73 | 5.93 | 6.19 | 6.4262 | 5.81 | 8.25 | 5.9123 | 6.04 | 6.39 | 6.28 | 6.6 | 6.81 | [12 empty] | 6.4092
| 1 | 5 | 6.76 | 6.8 | 6.59 | 6.73 | 6.09 | 6.31 | 6.6093 | 6.11 | 7.72 | 6.0614 | 6.05 | 6.19 | 5.87 | 6.5 | 7.05 | [12 empty] | 83
| 1 | 6 | 6.71 | 6.95 | 6.58 | 6.53 | 6.14 | 6.43 | 6.5623 | 5.83 | 7.81 | 5.6628 | 6.24 | 6.16 | 6.58 | 6.6 | 7.14
| Mean |  | 6.825 | 6.4933 | 6.4433 | 6.6567 | 6.0833 | 6.275 | 6.4593 | 5.655 | 7.95 | 5.8557 | 6.055 | 6.345 | 6.3083 | 6.5 | 6.9367
| Median |  | 6.825 | 6.875 | 6.51 | 6.665 | 6.07 | 6.29 | 6.4407 | 5.665 | 7.93 | 5.8921 | 6.045 | 6.375 | 6.36 | 6.55 | 6.915
| Std Dev. |  | 0.084083 | 0.69345 | 0.20983 | 0.11587 | 0.10727 | 0.11726 | 0.11707 | 0.31854 | 0.18826 | 0.14573 | 0.15294 | 0.14896 | 0.25506 | 0.12649 | 0.15148
| Rel.Std.Dev. |  | 1.232% | 10.68% | 3.256% | 1.741% | 1.763% | 1.869% | 1.812% | 5.633% | 2.368% | 2.489% | 2.526% | 2.348% | 4.043% | 1.946% | 2.184%
| PDM3 |  | 6.488% | 1.313% | 0.533% | 3.862% | -5.084% | -2.093% | 0.7818% | -11.77% | 24.04% | -8.636% | -5.526% | -1.001% | -1.573% | 1.417% | 8.23%
| Z-Score (Absolute) |  | 1.21 | 0.16 | 0 | 0.67 | 1.14 | 0.53 | 0.05 | 2.49 | 4.76 | 1.86 | 1.23 | 0.31 | 0.43 | 0.18 | 1.56
| Analytical results for Cu in OREAS 153c (Certified Value 0.711 wt.%) | [28 empty] | Certified
Cu | Round | Replicate | Lab | Lab | Lab | Lab | Lab | Lab | Lab | Lab | Lab | Lab | Lab | Lab | Lab | Lab | Lab | Lab | Lab | Lab | Lab | Lab | Lab | Lab | Lab | Lab | Lab | Lab | Lab | 1
| No | No | 1.01 | 1.02 | 1.03 | 1.04 | 1.05 | 1.06 | 1.07 | 1.08 | 1.09 | 1.10 | 1.11 | 1.12 | 1.13 | 1.14 | 1.16 | 1.17 | 1.18 | 1.19 | 1.20 | 1.21 | 1.22 | 1.23 | 1.24 | 1.26 | 1.27 | 1.29 | 1.30 | wt.%
|  |  | AR*OES/MS | AR*MS | AR*OES | AR*OES | AR*MS | AR*MS | AR*MS | AR*MS | AR*MS | AR*OES | AR*MS | AR*OES/MS | AR*OES/MS | AR*OES | AR*OES | AR*OES/MS | AR*OES/MS | AR*OES/MS | AR*MS | AR*MS | AR*OES | AR*OES/MS | AR*OES | AR*OES/MS | AR*OES/MS | AR*OES/MS | AR*OES | 3
|  |  | 01g | 0.5g | 01g | 0.25g | 0.5g | 0.5g | 0.5g | 0.5g | 0.5g | 0.5g | 0.2g | 0.5g | 0.5g | 0.5g | 01g | 0.25g | 01g | 0.2g | 0.5g | 0.5g | 0.5g | 0.5g | 0.25g | 0.5g | 0.25g | 0.25g | 0.25g | 3
| 1 | 1 | 0.679 | 0.66041 | 0.698 | 0.7278 | 0.692 | 0.703 | 0.741 | 0.72 | 0.7151 | 0.64138 | 0.70752 | 0.697 | 0.9069 | 0.72432 | 0.732 | 0.7195 | 0.71217 | 0.7102 | 0.702 | 0.711 | 0.6836 | 0.71811 | 0.73603 | 0.7181 | 0.68179 | 0.72889 | 0.6774 | 1
| 1 | 2 | 0.679 | 0.64622 | 0.698 | 0.7181 | 0.704 | 0.699 | 0.739 | 0.709 | 0.72198 | 0.64206 | 0.70912 | 0.709 | 0.90156 | 0.72259 | 0.729 | 0.7159 | 0.71399 | 0.7039 | 0.698 | 0.712 | 0.6804 | 0.72518 | 0.72658 | 0.71771 | 0.68971 | 0.72787 | 0.682 | 19
| 1 | 3 | 0.676 | 0.63709 | 0.699 | 0.7281 | 0.719 | 0.688 | 0.728 | 0.703 | 0.72431 | 0.64715 | 0.71112 | 0.707 | 0.9438 | 0.71853 | 0.743 | 0.734 | 0.69209 | 0.7053 | 0.715 | 0.691 | 0.6752 | 0.71609 | 0.73958 | 0.72449 | 0.68583 | 0.72386 | 0.6898 | 16
| 1 | 4 | 0.675 | 0.63187 | 0.693 | 0.73 | 0.749 | 0.691 | 0.741 | 0.702 | 0.71847 | 0.647 | 0.70197 | 0.723 | 0.95459 | 0.73707 | 0.741 | 0.7292 | 0.70417 | 0.7033 | 0.699 | 0.697 | 0.6873 | 0.70195 | 0.72333 | 0.71883 | 0.69748 | 0.72598 | 0.6861 | 0.71136
| 1 | 5 | 0.679 | 0.64919 | 0.704 | 0.7256 | 0.736 | 0.701 | 0.741 | 0.722 | 0.71844 | 0.64023 | 0.71831 | 0.686 | 0.87252 | 0.71281 | 0.738 | 0.7286 | 0.7202 | 0.7006 | 0.711 | 0.705 | 0.7004 | 0.72518 | 0.72913 | 0.71842 | 0.69479 | 0.72229 | 0.6852 | 84
| 1 | 6 | 0.678 | 0.64544 | 0.7 | 0.7232 | 0.745 | 0.709 | 0.729 | 0.717 | 0.73536 | 0.64189 | 0.70764 | 0.697 | 0.89449 | 0.72767 | 0.742 | 0.7232 | 0.69902 | 0.7076 | 0.717 | 0.707 | 0.6872 | 0.72417 | 0.73831 | 0.72221 | 0.68269 | 0.73393 | 0.6793
| Mean |  | 0.67767 | 0.64504 | 0.69867 | 0.72547 | 0.72417 | 0.6985 | 0.7365 | 0.71217 | 0.72228 | 0.64329 | 0.70928 | 0.70317 | 0.91231 | 0.72383 | 0.7375 | 0.72507 | 0.70694 | 0.70515 | 0.707 | 0.70383 | 0.68568 | 0.71845 | 0.73216 | 0.71996 | 0.68871 | 0.72714 | 0.6833
| Median |  | 0.6785 | 0.64583 | 0.6985 | 0.7267 | 0.7275 | 0.7 | 0.74 | 0.713 | 0.72023 | 0.64198 | 0.70838 | 0.702 | 0.90423 | 0.72345 | 0.7395 | 0.7259 | 0.70817 | 0.7046 | 0.7065 | 0.706 | 0.6854 | 0.72114 | 0.73258 | 0.71863 | 0.68777 | 0.72693 | 0.6836
| Std Dev. |  | 0.0017512 | 0.0099163 | 0.003559 | 0.0042978 | 0.02306 | 0.007791 | 0.006253 | 0.0087044 | 0.0071562 | 0.0030057 | 0.0053673 | 0.01275 | 0.031062 | 0.0082626 | 0.0057533 | 0.0067509 | 0.010427 | 0.0033828 | 0.0083666 | 0.0082563 | 0.0085282 | 0.0089581 | 0.0067257 | 0.0027466 | 0.0064389 | 0.004131 | 0.0046087
| Rel.Std.Dev. |  | 0.2584% | 1.537% | 0.5094% | 0.5924% | 3.184% | 1.115% | 0.849% | 1.222% | 0.9908% | 0.4672% | 0.7567% | 1.813% | 3.405% | 1.142% | 0.7801% | 0.9311% | 1.475% | 0.4797% | 1.183% | 1.173% | 1.244% | 1.247% | 0.9186% | 0.3815% | 0.9349% | 0.5681% | 0.6745%
| PDM3 |  | -4.736% | -9.323% | -1.784% | 1.983% | 1.801% | -1.807% | 3.534% | 0.1137% | 1.535% | -9.569% | -0.2919% | -1.151% | 28.25% | 1.754% | 3.675% | 1.927% | -0.6211% | -0.8727% | -0.6126% | -1.058% | -3.609% | 0.9965% | 2.925% | 1.21% | -3.183% | 2.218% | -3.944%
| Z-Score (Absolute) |  | 1.43 | 2.91 | 0.48 | 0.73 | 0.67 | 0.49 | 1.23 | 0.13 | 0.59 | 2.99 | 0 | 0.28 | 9.2 | 0.66 | 1.28 | 0.72 | 0.11 | 0.19 | 0.1 | 0.25 | 1.07 | 0.42 | 1.04 | 0.48 | 0.93 | 0.81 | 1.18
| Analytical results for Dy in OREAS 153c (Indicative Value 2.18 ppm) | [28 empty] | Indicative
Dy | Round | Replicate | 1.01: Lab; 1.02: Lab; 1.03: Lab | 1
| No | No | 1.01: 1.09; 1.02: 1.10; 1.03: 1.11 | ppm
|  |  | 1.01: AR*MS; 1.02: AR*MS; 1.03: AR*MS | 2
|  |  | 1.01: 0.5g; 1.02: 0.5g; 1.03: 0.2g | 2
| 1 | 1 | 1.01: 2.131; 1.02: 1.9677; 1.03: 2.3142 | 1
| 1 | 2 | 1.01: 2.153; 1.02: 2.03; 1.03: 2.4263 | 6
| 1 | 3 | 1.01: 2.102; 1.02: 1.953; 1.03: 2.3843 | 16
| 1 | 4 | 1.01: 2.109; 1.02: 2.0579; 1.03: 2.4018 | 2.1784
| 1 | 5 | 1.01: 2.204; 1.02: 2.0081; 1.03: 2.4307 | 12
| 1 | 6 | 1.01: 2.17; 1.02: 1.9604; 1.03: 2.407
| Mean |  | 1.01: 2.1448; 1.02: 1.9962; 1.03: 2.3941
| Median |  | 1.01: 2.142; 1.02: 1.9879; 1.03: 2.4044
| Std Dev. |  | 1.01: 0.038758; 1.02: 0.042547; 1.03: 0.042618
| Rel.Std.Dev. |  | 1.01: 1.807%; 1.02: 2.131%; 1.03: 1.78%
| PDM3 |  | 1.01: -1.539%; 1.02: -8.363%; 1.03: 9.902%
| Z-Score (Absolute) |  | 1.01: 0; 1.02: 0.67; 1.03: 1.13
| Analytical results for Er in OREAS 153c (Indicative Value 0.89 ppm) | [28 empty] | Indicative
Er | Round | Replicate | 1.01: Lab; 1.02: Lab; 1.03: Lab | 1
| No | No | 1.01: 1.09; 1.02: 1.10; 1.03: 1.11 | ppm
|  |  | 1.01: AR*MS; 1.02: AR*MS; 1.03: AR*MS | 2
|  |  | 1.01: 0.5g; 1.02: 0.5g; 1.03: 0.2g | 2
| 1 | 1 | 1.01: 0.859; 1.02: 0.8134; 1.03: 0.97348 | 1
| 1 | 2 | 1.01: 0.849; 1.02: 0.8544; 1.03: 1.0051 | 7
| 1 | 3 | 1.01: 0.846; 1.02: 0.8088; 1.03: 1.0137 | 16
| 1 | 4 | 1.01: 0.847; 1.02: 0.8577; 1.03: 0.97797 | 0.89073
| 1 | 5 | 1.01: 0.85; 1.02: 0.8495; 1.03: 0.97725 | 13
| 1 | 6 | 1.01: 0.845; 1.02: 0.8229; 1.03: 0.98294
| Mean |  | 1.01: 0.84933; 1.02: 0.83445; 1.03: 0.98841
| Median |  | 1.01: 0.848; 1.02: 0.8362; 1.03: 0.98046
| Std Dev. |  | 1.01: 0.0050859; 1.02: 0.021907; 1.03: 0.016756
| Rel.Std.Dev. |  | 1.01: 0.5988%; 1.02: 2.625%; 1.03: 1.695%
| PDM3 |  | 1.01: -4.647%; 1.02: -6.318%; 1.03: 10.97%
| Z-Score (Absolute) |  | 1.01: 0; 1.02: 0.67; 1.03: 6.3
| Analytical results for Eu in OREAS 153c (Indicative Value 0.39 ppm) | [28 empty] | Indicative
Eu | Round | Replicate | 1.01: Lab; 1.02: Lab; 1.03: Lab | 1
| No | No | 1.01: 1.09; 1.02: 1.10; 1.03: 1.11 | ppm
|  |  | 1.01: AR*MS; 1.02: AR*MS; 1.03: AR*MS | 2
|  |  | 1.01: 0.5g; 1.02: 0.5g; 1.03: 0.2g | 2
| 1 | 1 | 1.01: 0.336; 1.02: 0.4136; 1.03: 0.3862 | 1
| 1 | 2 | 1.01: 0.34; 1.02: 0.4366; 1.03: 0.40553 | 8
| 1 | 3 | 1.01: 0.325; 1.02: 0.4178; 1.03: 0.39854 | 16
| 1 | 4 | 1.01: 0.333; 1.02: 0.4355; 1.03: 0.39266 | 0.38576
| 1 | 5 | 1.01: 0.343; 1.02: 0.4309; 1.03: 0.38981 | 14
| 1 | 6 | 1.01: 0.334; 1.02: 0.4229; 1.03: 0.40273
| Mean |  | 1.01: 0.33517; 1.02: 0.42622; 1.03: 0.39591
| Median |  | 1.01: 0.335; 1.02: 0.4269; 1.03: 0.3956
| Std Dev. |  | 1.01: 0.0062423; 1.02: 0.0095598; 1.03: 0.0075913
| Rel.Std.Dev. |  | 1.01: 1.862%; 1.02: 2.243%; 1.03: 1.917%
| PDM3 |  | 1.01: -13.12%; 1.02: 10.49%; 1.03: 2.63%
| Z-Score (Absolute) |  | 1.01: 1.35; 1.02: 0.67; 1.03: 0
| Analytical results for Fe in OREAS 153c (Certified Value 3.07 wt.%) | [28 empty] | Certified
Fe | Round | Replicate | Lab | Lab | Lab | Lab | Lab | Lab | Lab | Lab | Lab | Lab | Lab | Lab | Lab | Lab | Lab | Lab | Lab | Lab | Lab | Lab | Lab | Lab | Lab | Lab | Lab | Lab | Lab | 1
| No | No | 1.01 | 1.02 | 1.03 | 1.04 | 1.05 | 1.06 | 1.07 | 1.08 | 1.09 | 1.10 | 1.11 | 1.12 | 1.13 | 1.14 | 1.16 | 1.17 | 1.18 | 1.19 | 1.20 | 1.21 | 1.22 | 1.23 | 1.24 | 1.26 | 1.27 | 1.29 | 1.30 | wt.%
|  |  | AR*OES/MS | AR*MS | AR*MS | AR*OES | AR*MS | AR*MS | AR*MS | AR*MS | AR*MS | AR*OES | AR*MS | AR*OES/MS | AR*OES/MS | AR*OES | AR*OES | AR*OES/MS | AR*OES/MS | AR*OES/MS | AR*MS | AR*MS | AR*OES | AR*OES/MS | AR*OES | AR*OES/MS | AR*OES/MS | AR*OES/MS | AR*OES | 2
|  |  | 01g | 0.5g | 15g | 0.25g | 0.5g | 0.5g | 0.5g | 0.5g | 0.5g | 0.5g | 0.2g | 0.5g | 0.5g | 0.5g | 01g | 0.25g | 01g | 0.2g | 0.5g | 0.5g | 0.5g | 0.5g | 0.25g | 0.5g | 0.25g | 0.25g | 0.25g | 3
| 1 | 1 | 3.14 | 3.02 | 2.95 | 3.23 | 2.95 | 3.07 | 3.19 | 3.04 | 3.017 | 3.1715 | 2.9483 | 2.87 | 3.82 | 3.2425 | 3.06 | 3.1 | 3.2301 | 2.95 | 3.04 | 2.9 | 3.1 | 3.2 | 3.2675 | 3.0613 | 3.2 | 3.1 | 2.85 | 1
| 1 | 2 | 3.16 | 2.94 | 2.95 | 3.19 | 2.99 | 3.06 | 3.18 | 3.07 | 3.04 | 3.15 | 2.9555 | 2.94 | 3.82 | 3.2366 | 3.05 | 3.1 | 3.2385 | 2.9 | 3.01 | 2.94 | 3.13 | 3.25 | 3.2258 | 3.0377 | 3.18 | 3.11 | 2.88 | 12
| 1 | 3 | 3.15 | 2.9 | 2.94 | 3.22 | 3.07 | 3.02 | 3.1 | 3.05 | 2.983 | 3.1662 | 2.9466 | 2.91 | 3.97 | 3.2761 | 3 | 3.1 | 3.0413 | 2.92 | 3.08 | 2.89 | 3.14 | 3.2 | 3.2628 | 3.0932 | 3.12 | 3.06 | 2.91 | 16
| 1 | 4 | 3.12 | 2.87 | 3.01 | 3.24 | 3.16 | 3.08 | 3.2 | 2.99 | 3.031 | 3.1699 | 2.9189 | 3 | 4.01 | 3.2985 | 3.06 | 3.1 | 3.1572 | 2.94 | 3 | 2.87 | 3.12 | 3.11 | 3.2068 | 3.0395 | 3.13 | 3.1 | 2.9 | 3.072
| 1 | 5 | 3.12 | 2.93 | 3.02 | 3.21 | 3.13 | 3.1 | 3.15 | 3.11 | 3.076 | 3.1672 | 2.9754 | 2.84 | 3.68 | 3.2742 | 3.07 | 3.1 | 3.1855 | 2.93 | 3.03 | 2.96 | 3.2 | 3.2 | 3.2538 | 3.0602 | 3.13 | 3.05 | 2.89 | 85
| 1 | 6 | 3.13 | 2.93 | 2.98 | 3.2 | 3.17 | 3.09 | 3.14 | 3.1 | 3.038 | 3.1603 | 2.9542 | 2.88 | 3.76 | 3.2259 | 3.04 | 3.08 | 3.0668 | 2.92 | 3.09 | 2.97 | 3.11 | 3.2 | 3.2861 | 2.9191 | 3.12 | 3.08 | 2.86
| Mean |  | 3.1367 | 2.9317 | 2.975 | 3.215 | 3.0783 | 3.07 | 3.16 | 3.06 | 3.0308 | 3.1642 | 2.9498 | 2.9067 | 3.8433 | 3.259 | 3.0467 | 3.0967 | 3.1532 | 2.9267 | 3.0417 | 2.9217 | 3.1333 | 3.1933 | 3.2505 | 3.0352 | 3.1467 | 3.0833 | 2.8817
| Median |  | 3.135 | 2.93 | 2.965 | 3.215 | 3.1 | 3.075 | 3.165 | 3.06 | 3.0345 | 3.1667 | 2.9512 | 2.895 | 3.82 | 3.2584 | 3.055 | 3.1 | 3.1713 | 2.925 | 3.035 | 2.92 | 3.125 | 3.2 | 3.2583 | 3.0499 | 3.13 | 3.09 | 2.885
| Std Dev. |  | 0.01633 | 0.050365 | 0.033912 | 0.018708 | 0.091742 | 0.028284 | 0.037417 | 0.043818 | 0.030512 | 0.0079343 | 0.018307 | 0.057155 | 0.12533 | 0.028119 | 0.025033 | 0.008165 | 0.082745 | 0.017512 | 0.03656 | 0.040702 | 0.03559 | 0.045461 | 0.029127 | 0.060287 | 0.034448 | 0.024221 | 0.023166
| Rel.Std.Dev. |  | 0.5206% | 1.718% | 1.14% | 0.5819% | 2.98% | 0.9213% | 1.184% | 1.432% | 1.007% | 0.2508% | 0.6206% | 1.966% | 3.261% | 0.8628% | 0.8217% | 0.2637% | 2.624% | 0.5984% | 1.202% | 1.393% | 1.136% | 1.424% | 0.8961% | 1.986% | 1.095% | 0.7856% | 0.8039%
| PDM3 |  | 2.106% | -4.567% | -3.156% | 4.656% | 0.2075% | -0.06375% | 2.866% | -0.3893% | -1.339% | 3.002% | -3.976% | -5.381% | 25.11% | 6.088% | -0.8233% | 0.8043% | 2.646% | -4.73% | -0.9861% | -4.892% | 1.998% | 3.951% | 5.811% | -1.197% | 2.432% | 0.3703% | -6.194%
| Z-Score (Absolute) |  | 0.48 | 1.21 | 0.85 | 1.13 | 0 | 0.07 | 0.67 | 0.15 | 0.39 | 0.71 | 1.06 | 1.42 | 6.32 | 1.49 | 0.26 | 0.15 | 0.62 | 1.25 | 0.3 | 1.29 | 0.45 | 0.95 | 1.42 | 0.36 | 0.56 | 0.04 | 1.62
| Analytical results for Ga in OREAS 153c (Certified Value 8.06 ppm) | [28 empty] | Certified
Ga | Round | Replicate | Lab | Lab | Lab | Lab | Lab | Lab | Lab | Lab | Lab | Lab | Lab | Lab | Lab | Lab | Lab | Lab | Lab | Lab | Lab | Lab | Lab | Lab | Lab | Lab |  |  |  | 1
| No | No | 1.01 | 1.02 | 1.03 | 1.04 | 1.05 | 1.06 | 1.07 | 1.08 | 1.09 | 1.11 | 1.12 | 1.13 | 1.14 | 1.16 | 1.17 | 1.18 | 1.19 | 1.20 | 1.21 | 1.22 | 1.23 | 1.24 | 1.27 | 1.29 |  |  |  | ppm
|  |  | AR*OES/MS | AR*MS | AR*MS | AR*MS | AR*MS | AR*MS | AR*MS | AR*MS | AR*MS | AR*MS | AR*OES/MS | AR*OES/MS | AR*OES | AR*OES | AR*OES/MS | AR*OES/MS | AR*MS | AR*MS | AR*MS | AR*OES | AR*OES/MS | AR*OES | AR*OES/MS | AR*OES/MS |  |  |  | 2
|  |  | 01g | 0.5g | 15g | 0.25g | 0.5g | 0.5g | 0.5g | 0.5g | 0.5g | 0.2g | 0.5g | 0.5g | 0.5g | 01g | 0.25g | 01g | 0.2g | 0.5g | 0.5g | 0.5g | 0.5g | 0.25g | 0.25g | 0.25g |  |  |  | 3
| 1 | 1 | 8.4 | 8 | 7.4 | 7.9 | 6.89 | 8.16 | 8.06 | 7.85 | 8.1 | 7.6298 | 8.27 | 10.11 | 11.06 | 9 | 9.2 | 7.8396 | 7.57 | 7.42 | 7.82 | 7.7 | 8.2 | 7.918 | 8 | 7.7 |  |  |  | 1
| 1 | 2 | 8.2 | 8 | 7.5 | 8.2 | 7.19 | 8.26 | 8.39 | 8.1 | 8.2 | 7.6641 | 8.43 | 9.58 | 10.99 | 9.3 | 9 | 7.9688 | 7.47 | 7.57 | 7.62 | 7.6 | 8.3 | 9.646 | 8 | 7.9 |  |  |  | 39
| 1 | 3 | 8.6 | 8 | 7.5 | 8.2 | 7.64 | 7.97 | 8.02 | 7.77 | 7.9 | 7.66 | 8.32 | 9.12 | 11.11 | 9.5 | 9.5 | 7.88 | 7.73 | 7.36 | 7.82 | 7.7 | 8.7 | 8.697 | 8 | 8 |  |  |  | 16
| 1 | 4 | 8.4 | 8 | 7.5 | 8 | 7.6 | 8 | 8.31 | 7.79 | 8.1 | 7.5915 | 8.15 | 9.95 | 10.78 | 9.5 | 8.9 | 8.1228 | 7.55 | 7.33 | 7.6 | 7.7 | 8.5 | 8.911 | 8 | 7.7 |  |  |  | 8.0618
| 1 | 5 | 8.3 | 9 | 7.6 | 8.1 | 7.57 | 8.23 | 8.74 | 7.93 | 8.2 | 7.6973 | 8.42 | 9.6 | 10.95 | 10 | 9.3 | 7.9883 | 7.67 | 7.36 | 7.3 | 7.9 | 7.5 | 7.753 | 8 | 8 |  |  |  | 86
| 1 | 6 | 8.3 | 8 | 7.5 | 8 | 7.57 | 8.37 | 7.81 | 7.89 | 8 | 7.5368 | 8.27 | 9.72 | 11.13 | 9.5 | 9 | 7.7353 | 7.71 | 7.59 | 7.79 | 7.7 | 8.1 | 8.345 | 8 | 7.9
| Mean |  | 8.3667 | 8.1667 | 7.5 | 8.0667 | 7.41 | 8.165 | 8.2217 | 7.8883 | 8.0833 | 7.6299 | 8.31 | 9.68 | 11.0033 | 9.4667 | 9.15 | 7.9225 | 7.6167 | 7.4383 | 7.6583 | 7.7167 | 8.2167 | 8.545 | 8 | 7.8667
| Median |  | 8.35 | 8 | 7.5 | 8.05 | 7.57 | 8.195 | 8.185 | 7.87 | 8.1 | 7.6449 | 8.295 | 9.66 | 11.025 | 9.5 | 9.1 | 7.9244 | 7.62 | 7.39 | 7.705 | 7.7 | 8.25 | 8.521 | 8 | 7.9
| Std Dev. |  | 0.13663 | 0.40825 | 0.063246 | 0.12111 | 0.30299 | 0.15527 | 0.32896 | 0.11974 | 0.1169 | 0.057899 | 0.10526 | 0.34334 | 0.12925 | 0.3266 | 0.22583 | 0.13439 | 0.1025 | 0.11374 | 0.20144 | 0.098319 | 0.41191 | 0.69709 | 0 | 0.13663
| Rel.Std.Dev. |  | 1.633% | 4.999% | 0.8433% | 1.501% | 4.089% | 1.902% | 4.001% | 1.518% | 1.446% | 0.7588% | 1.267% | 3.547% | 1.175% | 3.45% | 2.468% | 1.696% | 1.346% | 1.529% | 2.63% | 1.274% | 5.013% | 8.158% | 0% | 1.737%
| PDM3 |  | 3.781% | 1.301% | -6.969% | 0.06013% | -8.085% | 1.28% | 1.983% | -2.152% | 0.2669% | -5.357% | 3.078% | 20.07% | 36.49% | 17.43% | 13.5% | -1.729% | -5.522% | -7.734% | -5.005% | -4.281% | 1.921% | 5.993% | -0.7668% | -2.421%
| Z-Score (Absolute) |  | 0.51 | NA | 1 | 0.01 | 1.16 | 0.16 | 0.26 | 0.32 | 0.01 | 0.77 | 0.41 | 2.79 | 5.1 | 2.42 | 1.87 | 0.27 | 0.8 | 1.11 | 0.73 | 0.62 | 0.25 | 0.82 | NA | 0.36
Results from laboratories 1.02 and 1.27 were removed due to their 1 ppm reading resolution.
| Analytical results for Gd in OREAS 153c (Indicative Value 2.83 ppm) | [28 empty] | Indicative
Gd | Round | Replicate | 1.01: Lab; 1.02: Lab; 1.03: Lab |  |  |  | 1
| No | No | 1.01: 1.09; 1.02: 1.10; 1.03: 1.11 |  |  |  | ppm
|  |  | 1.01: AR*MS; 1.02: AR*MS; 1.03: AR*MS |  |  |  | 2
|  |  | 1.01: 0.5g; 1.02: 0.5g; 1.03: 0.2g |  |  |  | 2
| 1 | 1 | 1.01: 2.788; 1.02: 2.724; 1.03: 2.8479 |  |  |  | 1
| 1 | 2 | 1.01: 2.859; 1.02: 2.8658; 1.03: 3.0029 |  |  |  | 9
| 1 | 3 | 1.01: 2.78; 1.02: 2.7564; 1.03: 2.9518 |  |  |  | 16
| 1 | 4 | 1.01: 2.827; 1.02: 2.9331; 1.03: 2.9403 |  |  |  | 2.8335
| 1 | 5 | 1.01: 2.851; 1.02: 2.9206; 1.03: 3.0236 |  |  |  | 15
| 1 | 6 | 1.01: 2.881; 1.02: 2.8155; 1.03: 2.9901
| Mean |  | 1.01: 2.831; 1.02: 2.8359; 1.03: 2.9594
| Median |  | 1.01: 2.839; 1.02: 2.8407; 1.03: 2.971
| Std Dev. |  | 1.01: 0.040373; 1.02: 0.08576; 1.03: 0.062938
| Rel.Std.Dev. |  | 1.01: 1.426%; 1.02: 3.024%; 1.03: 2.127%
| PDM3 |  | 1.01: -0.08647%; 1.02: 0.08647%; 1.03: 4.446%
| Z-Score (Absolute) |  | 1.01: 0.67; 1.02: 0; 1.03: 17
| Analytical results for Ge in OREAS 153c (Certified Value 0.11 ppm) | [28 empty] | Certified
Ge | Round | Replicate | 1.01: Lab; 1.02: Lab; 1.03: Lab; 1.04: Lab; 1.05: Lab; 1.06: Lab; 1.07: Lab; 1.08: Lab; 1.09: Lab; 1.11: Lab; 1.12: Lab; 1.13: Lab; 1.14: Lab |  |  |  | 1
| No | No | 1.01: 1.05; 1.02: 1.06; 1.03: 1.07; 1.04: 1.08; 1.05: 1.09; 1.06: 1.11; 1.07: 1.12; 1.08: 1.17; 1.09: 1.19; 1.11: 1.20; 1.12: 1.21; 1.13: 1.27; 1.14: 1.29 |  |  |  | ppm
|  |  | 1.01: AR*MS; 1.02: AR*MS; 1.03: AR*MS; 1.04: AR*MS; 1.05: AR*MS; 1.06: AR*MS; 1.07: AR*OES/MS; 1.08: AR*OES/MS; 1.09: AR*MS; 1.11: AR*MS; 1.12: AR*MS; 1.13: AR*OES/MS; 1.14: AR*OES/MS |  |  |  | 2
|  |  | 1.01: 0.5g; 1.02: 0.5g; 1.03: 0.5g; 1.04: 0.5g; 1.05: 0.5g; 1.06: 0.2g; 1.07: 0.5g; 1.08: 0.25g; 1.09: 0.2g; 1.11: 0.5g; 1.12: 0.5g; 1.13: 0.25g; 1.14: 0.25g |  |  |  | 2
| 1 | 1 | 1.01: 0.13; 1.02: 0.09; 1.03: 0.13; 1.04: 0.11; 1.05: 0.07; 1.06: < 0.2; 1.07: 0.37; 1.08: < 0.1; 1.09: 0.1; 1.11: 0.12; 1.12: 0.12; 1.13: 0.7; 1.14: 0.2 |  |  |  | 1
| 1 | 2 | 1.01: 0.11; 1.02: 0.1; 1.03: 0.14; 1.04: 0.11; 1.05: 0.07; 1.06: < 0.2; 1.07: 0.32; 1.08: < 0.1; 1.09: 0.1; 1.11: 0.12; 1.12: 0.13; 1.13: 0.8; 1.14: 0.2 |  |  |  | 4
| 1 | 3 | 1.01: 0.09; 1.02: 0.1; 1.03: 0.14; 1.04: 0.11; 1.05: 0.07; 1.06: < 0.2; 1.07: 0.22; 1.08: < 0.1; 1.09: 0.11; 1.11: 0.12; 1.12: 0.12; 1.13: 0.8; 1.14: 0.2 |  |  |  | 16
| 1 | 4 | 1.01: 0.1; 1.02: 0.1; 1.03: 0.14; 1.04: 0.11; 1.05: 0.07; 1.06: < 0.2; 1.07: 0.38; 1.08: < 0.1; 1.09: 0.11; 1.11: 0.13; 1.12: 0.14; 1.13: 0.8; 1.14: 0.2 |  |  |  | 0.10979
| 1 | 5 | 1.01: 0.1; 1.02: 0.1; 1.03: 0.13; 1.04: 0.13; 1.05: 0.07; 1.06: < 0.2; 1.07: 0.39; 1.08: < 0.1; 1.09: 0.11; 1.11: 0.12; 1.12: 0.13; 1.13: 0.8; 1.14: 0.2 |  |  |  | 87
| 1 | 6 | 1.01: 0.1; 1.02: 0.1; 1.03: 0.14; 1.04: 0.12; 1.05: 0.08; 1.06: < 0.2; 1.07: 0.5; 1.08: < 0.1; 1.09: 0.11; 1.11: 0.13; 1.12: 0.12; 1.13: 0.8; 1.14: 0.2
| Mean |  | 1.01: 0.105; 1.02: 0.098333; 1.03: 0.13667; 1.04: 0.115; 1.05: 0.071667; 1.07: 0.36333; 1.09: 0.10667; 1.11: 0.12333; 1.12: 0.12667; 1.13: 0.78333; 1.14: 0.2
| Median |  | 1.01: 0.1; 1.02: 0.1; 1.03: 0.14; 1.04: 0.11; 1.05: 0.07; 1.07: 0.375; 1.09: 0.11; 1.11: 0.12; 1.12: 0.125; 1.13: 0.8; 1.14: 0.2
| Std Dev. |  | 1.01: 0.013784; 1.02: 0.0040825; 1.03: 0.005164; 1.04: 0.0083666; 1.05: 0.0040825; 1.07: 0.091797; 1.09: 0.005164; 1.11: 0.005164; 1.12: 0.008165; 1.13: 0.040825; 1.14: 3.0405e-17
| Rel.Std.Dev. |  | 1.01: 13.13%; 1.02: 4.152%; 1.03: 3.779%; 1.04: 7.275%; 1.05: 5.696%; 1.07: 25.27%; 1.09: 4.841%; 1.11: 4.187%; 1.12: 6.446%; 1.13: 5.212%; 1.14: 1.52e-14%
| PDM3 |  | 1.01: -4.364%; 1.02: -10.44%; 1.03: 24.48%; 1.04: 4.744%; 1.05: -34.72%; 1.07: 230.9%; 1.09: -2.846%; 1.11: 12.33%; 1.12: 15.37%; 1.13: 613.5%; 1.14: 82.16%
| Z-Score (Absolute) |  | 1.01: 0.07; 1.02: 0.34; 1.03: 1.21; 1.04: 0.34; 1.05: 1.42; 1.06: 0.27; 1.07: 10.38; 1.08: 2.29; 1.09: 0; 1.11: 0.67; 1.12: 0.81; 1.13: NA; 1.14: NA
Results from laboratories 1.27 and 1.29 were removed due to their 0.1 ppm reading resolution.
| Analytical results for Hf in OREAS 153c (Certified Value 0.27 ppm) | [28 empty] | Certified
Hf | Round | Replicate | Lab | Lab | Lab | Lab | Lab | Lab | Lab | Lab | Lab | Lab | Lab | Lab | Lab | Lab | Lab | [12 empty] | 1
| No | No | 1.01 | 1.05 | 1.06 | 1.07 | 1.08 | 1.09 | 1.11 | 1.12 | 1.17 | 1.18 | 1.19 | 1.20 | 1.21 | 1.27 | 1.29 | [12 empty] | ppm
|  |  | AR*OES/MS | AR*MS | AR*MS | AR*MS | AR*MS | AR*MS | AR*MS | AR*OES/MS | AR*OES/MS | AR*OES/MS | AR*MS | AR*MS | AR*MS | AR*OES/MS | AR*OES/MS | [12 empty] | 2
|  |  | 01g | 0.5g | 0.5g | 0.5g | 0.5g | 0.5g | 0.2g | 0.5g | 0.25g | 01g | 0.2g | 0.5g | 0.5g | 0.25g | 0.25g | [12 empty] | 3
| 1 | 1 | 0.29 | 0.24 | 0.25 | 0.27 | 0.26 | 0.24 | 0.30437 | 0.3 | 0.29 | 0.30287 | 0.3 | 0.24 | 0.25 | 0.4 | 0.24 | [12 empty] | 1
| 1 | 2 | 0.29 | 0.23 | 0.26 | 0.26 | 0.27 | 0.26 | 0.31725 | 0.26 | 0.29 | 0.3047 | 0.31 | 0.23 | 0.25 | 0.4 | 0.26 | [12 empty] | 25
| 1 | 3 | 0.29 | 0.24 | 0.25 | 0.25 | 0.26 | 0.25 | 0.3096 | 0.28 | 0.3 | 0.28498 | 0.3 | 0.25 | 0.26 | 0.3 | 0.25 | [12 empty] | 16
| 1 | 4 | 0.29 | 0.26 | 0.25 | 0.27 | 0.26 | 0.25 | 0.31586 | 0.26 | 0.3 | 0.29951 | 0.31 | 0.24 | 0.25 | 0.4 | 0.25 | [12 empty] | 0.27009
| 1 | 5 | 0.29 | 0.24 | 0.25 | 0.27 | 0.28 | 0.25 | 0.30683 | 0.86 | 0.27 | 0.28104 | 0.3 | 0.23 | 0.25 | 0.4 | 0.26 | [12 empty] | 88
| 1 | 6 | 0.29 | 0.24 | 0.25 | 0.26 | 0.27 | 0.25 | 0.30632 | 0.61 | 0.24 | 0.29425 | 0.32 | 0.24 | 0.24 | 0.4 | 0.26
| Mean |  | 0.29 | 0.24167 | 0.25167 | 0.26333 | 0.26667 | 0.25 | 0.31004 | 0.42833 | 0.28167 | 0.29456 | 0.30667 | 0.23833 | 0.25 | 0.38333 | 0.25333
| Median |  | 0.29 | 0.24 | 0.25 | 0.265 | 0.265 | 0.25 | 0.30822 | 0.29 | 0.29 | 0.29688 | 0.305 | 0.24 | 0.25 | 0.4 | 0.255
| Std Dev. |  | 0 | 0.0098319 | 0.0040825 | 0.008165 | 0.008165 | 0.0063246 | 0.0053344 | 0.25079 | 0.023166 | 0.0097065 | 0.008165 | 0.0075277 | 0.0063246 | 0.040825 | 0.008165
| Rel.Std.Dev. |  | 0% | 4.068% | 1.622% | 3.101% | 3.062% | 2.53% | 1.721% | 58.55% | 8.225% | 3.295% | 2.662% | 3.158% | 2.53% | 10.65% | 3.223%
| PDM3 |  | 7.372% | -10.52% | -6.821% | -2.502% | -1.268% | -7.438% | 14.79% | 58.59% | 4.286% | 9.059% | 13.54% | -11.76% | -7.438% | 41.93% | -6.204%
| Z-Score (Absolute) |  | 0.84 | 0.79 | 0.45 | 0.06 | 0.06 | 0.51 | 1.52 | 5.51 | 0.56 | 1 | 1.4 | 0.9 | 0.51 | NA | 0.39
Results from laboratory 1.27 were removed due to their 0.1 ppm reading resolution.
| Analytical results for Hg in OREAS 153c (Certified Value 0.057 ppm) | [28 empty] | Certified
Hg | Round | Replicate | Lab | Lab | Lab | Lab | Lab | Lab | Lab | Lab | Lab | Lab | Lab | Lab | Lab | Lab | Lab | Lab | Lab | Lab | Lab | Lab | Lab | Lab | [5 empty] | 1
| No | No | 1.02 | 1.03 | 1.04 | 1.05 | 1.06 | 1.07 | 1.08 | 1.09 | 1.11 | 1.12 | 1.16 | 1.17 | 1.18 | 1.19 | 1.20 | 1.21 | 1.22 | 1.23 | 1.26 | 1.27 | 1.29 | 1.30 | [5 empty] | ppm
|  |  | AR*MS | AR*MS | AR*MS | AR*MS | AR*MS | AR*MS | AR*MS | AR*MS | AR*MS | AR*OES/MS | AR*OES | AR*OES/MS | AR*OES/MS | AR*OES/MS | AR*MS | AR*MS | AR*OES | AR*OES/MS | AR*OES/MS | AR*OES/MS | AR*OES/MS | AR*OES | [5 empty] | 3
|  |  | 0.5g | 15g | 0.25g | 0.5g | 0.5g | 0.5g | 0.5g | 0.5g | 0.2g | 0.5g | 01g | 0.25g | 01g | 0.2g | 0.5g | 0.5g | 0.5g | 0.5g | 0.5g | 0.25g | 0.25g | 0.25g | [5 empty] | 3
| 1 | 1 | 0.06 | 0.043 | 0.05 | 0.05 | 0.07 | 0.06 | 0.04 | 0.04 | < 1 | 0.06 | < 5 | < 0.1 | < 0.05 | < 2 | 0.06 | 0.07 | < 5 | 0.074 | 0.103 | 0.434 | 0.02 | < 1 | [5 empty] | 1
| 1 | 2 | 0.05 | 0.056 | 0.06 | 0.05 | 0.07 | 0.07 | 0.05 | 0.05 | < 1 | 0.07 | < 5 | < 0.1 | < 0.05 | < 2 | 0.05 | 0.07 | < 5 | 0.09 | 0.093 | 0.437 | 0.02 | < 1 | [5 empty] | 3
| 1 | 3 | 0.06 | 0.05 | 0.07 | 0.05 | 0.06 | 0.06 | 0.05 | 0.05 | < 1 | 0.05 | < 5 | < 0.1 | < 0.05 | < 2 | 0.05 | 0.07 | < 5 | 0.043 | 0.09 | 0.434 | 0.02 | 2 | [5 empty] | 16
| 1 | 4 | 0.05 | 0.051 | 0.06 | 0.04 | 0.07 | 0.05 | 0.06 | 0.05 | < 1 | 0.06 | < 5 | < 0.1 | < 0.05 | < 2 | 0.05 | 0.08 | < 5 | 0.067 | 0.097 | 0.44 | 0.02 | < 1 | [5 empty] | 0.057069
| 1 | 5 | 0.04 | 0.049 | 0.06 | 0.05 | 0.06 | 0.06 | 0.04 | 0.05 | < 1 | 0.08 | < 5 | < 0.1 | < 0.05 | < 2 | 0.05 | 0.07 | < 5 | 0.066 | 0.096 | 0.42 | 0.02 | < 1 | [5 empty] | 89
| 1 | 6 | 0.06 | 0.052 | 0.05 | 0.04 | 0.07 | 0.05 | 0.06 | 0.04 | < 1 | 0.08 | < 5 | < 0.1 | < 0.05 | < 2 | 0.05 | 0.07 | < 5 | 0.048 | 0.098 | 0.439 | < 0.01 | < 1
| Mean |  | 0.053333 | 0.050167 | 0.058333 | 0.046667 | 0.066667 | 0.058333 | 0.05 | 0.046667 |  | 0.066667 |  |  |  |  | 0.051667 | 0.071667 |  | 0.064667 | 0.096167 | 0.434 | 0.02 | 2
| Median |  | 0.055 | 0.0505 | 0.06 | 0.05 | 0.07 | 0.06 | 0.05 | 0.05 |  | 0.065 |  |  |  |  | 0.05 | 0.07 |  | 0.0665 | 0.0965 | 0.4355 | 0.02 | 2
| Std Dev. |  | 0.008165 | 0.0042622 | 0.0075277 | 0.005164 | 0.005164 | 0.0075277 | 0.0089443 | 0.005164 |  | 0.012111 |  |  |  |  | 0.0040825 | 0.0040825 |  | 0.017224 | 0.004446 | 0.0072938 | 0
| Rel.Std.Dev. |  | 15.31% | 8.496% | 12.9% | 11.07% | 7.746% | 12.9% | 17.89% | 11.07% |  | 18.17% |  |  |  |  | 7.902% | 5.696% |  | 26.64% | 4.623% | 1.681% | 0%
| PDM3 |  | -6.547% | -12.1% | 2.215% | -18.23% | 16.82% | 2.215% | -12.39% | -18.23% |  | 16.82% |  |  |  |  | -9.467% | 25.58% |  | 13.31% | 68.51% | 660.5% | -64.95% | 3405%
| Z-Score (Absolute) |  | 0.42 | 0.58 | 0.16 | 0.76 | 0.26 | 0.16 | 0.59 | 0.76 | 22.46 | 0.26 | 124.88 | 0.59 | 1.87 | 48.06 | 0.5 | 0.52 | 124.88 | 0.16 | 1.78 | 19.08 | 2.25 | 35.26
| Analytical results for Ho in OREAS 153c (Indicative Value 0.33 ppm) | [28 empty] | Indicative
Ho | Round | Replicate | 1.02: Lab; 1.03: Lab; 1.04: Lab | [5 empty] | 1
| No | No | 1.02: 1.09; 1.03: 1.10; 1.04: 1.11 | [5 empty] | ppm
|  |  | 1.02: AR*MS; 1.03: AR*MS; 1.04: AR*MS | [5 empty] | 2
|  |  | 1.02: 0.5g; 1.03: 0.5g; 1.04: 0.2g | [5 empty] | 2
| 1 | 1 | 1.02: 0.336; 1.03: 0.2845; 1.04: 0.35563 | [5 empty] | 1
| 1 | 2 | 1.02: 0.342; 1.03: 0.296; 1.04: 0.36797 | [5 empty] | 10
| 1 | 3 | 1.02: 0.333; 1.03: 0.288; 1.04: 0.35959 | [5 empty] | 16
| 1 | 4 | 1.02: 0.335; 1.03: 0.3035; 1.04: 0.36031 | [5 empty] | 0.33167
| 1 | 5 | 1.02: 0.352; 1.03: 0.2934; 1.04: 0.37206 | [5 empty] | 16
| 1 | 6 | 1.02: 0.343; 1.03: 0.2947; 1.04: 0.3535
| Mean |  | 1.02: 0.34017; 1.03: 0.29335; 1.04: 0.36151
| Median |  | 1.02: 0.339; 1.03: 0.29405; 1.04: 0.35995
| Std Dev. |  | 1.02: 0.0070261; 1.03: 0.0066154; 1.04: 0.0071675
| Rel.Std.Dev. |  | 1.02: 2.065%; 1.03: 2.255%; 1.04: 1.983%
| PDM3 |  | 1.02: 2.56%; 1.03: -11.55%; 1.04: 8.995%
| Z-Score (Absolute) |  | 1.02: 0; 1.03: 1.48; 1.04: 0.67
| Analytical results for In in OREAS 153c (Certified Value 0.55 ppm) | [28 empty] | Certified
In | Round | Replicate | Lab | Lab | Lab | Lab | Lab | Lab | Lab | Lab | Lab | Lab | Lab | Lab | Lab | Lab | Lab | Lab | [11 empty] | 1
| No | No | 1.01 | 1.05 | 1.06 | 1.07 | 1.08 | 1.09 | 1.12 | 1.13 | 1.17 | 1.18 | 1.19 | 1.20 | 1.21 | 1.22 | 1.27 | 1.29 | [11 empty] | ppm
|  |  | AR*OES/MS | AR*MS | AR*MS | AR*MS | AR*MS | AR*MS | AR*OES/MS | AR*OES/MS | AR*OES/MS | AR*OES/MS | AR*MS | AR*MS | AR*MS | AR*OES | AR*OES/MS | AR*OES/MS | [11 empty] | 2
|  |  | 01g | 0.5g | 0.5g | 0.5g | 0.5g | 0.5g | 0.5g | 0.5g | 0.25g | 01g | 0.2g | 0.5g | 0.5g | 0.5g | 0.25g | 0.25g | [11 empty] | 3
| 1 | 1 | 0.55 | 0.485 | 0.583 | 0.553 | 0.602 | 0.56 | 0.563 | < 0.1 | 0.6 | 0.54332 | 0.5 | 0.561 | 0.569 | < 5 | 0.53 | 0.56 | [11 empty] | 1
| 1 | 2 | 0.55 | 0.499 | 0.6 | 0.542 | 0.614 | 0.54 | 0.566 | < 0.1 | 0.59 | 0.55315 | 0.49 | 0.57 | 0.575 | < 5 | 0.54 | 0.56 | [11 empty] | 27
| 1 | 3 | 0.54 | 0.566 | 0.556 | 0.529 | 0.59 | 0.54 | 0.514 | < 0.1 | 0.61 | 0.54137 | 0.555 | 0.57 | 0.616 | < 5 | 0.54 | 0.56 | [11 empty] | 16
| 1 | 4 | 0.55 | 0.555 | 0.583 | 0.566 | 0.58 | 0.53 | 0.518 | < 0.1 | 0.61 | 0.55353 | 0.502 | 0.551 | 0.573 | < 5 | 0.54 | 0.55 | [11 empty] | 0.5481
| 1 | 5 | 0.55 | 0.551 | 0.595 | 0.566 | 0.616 | 0.54 | 0.528 | < 0.1 | 0.58 | 0.55338 | 0.502 | 0.571 | 0.559 | < 5 | 0.54 | 0.57 | [11 empty] | 90
| 1 | 6 | 0.55 | 0.556 | 0.591 | 0.537 | 0.602 | 0.56 | 0.481 | < 0.1 | 0.61 | 0.54496 | 0.52 | 0.554 | 0.588 | < 5 | 0.54 | 0.57
| Mean |  | 0.54833 | 0.53533 | 0.58467 | 0.54883 | 0.60067 | 0.545 | 0.52833 |  | 0.6 | 0.54828 | 0.5115 | 0.56283 | 0.58 |  | 0.53833 | 0.56167
| Median |  | 0.55 | 0.553 | 0.587 | 0.5475 | 0.602 | 0.54 | 0.523 |  | 0.605 | 0.54905 | 0.502 | 0.5655 | 0.574 |  | 0.54 | 0.56
| Std Dev. |  | 0.0040825 | 0.034215 | 0.015552 | 0.015407 | 0.013837 | 0.012247 | 0.032166 |  | 0.012649 | 0.0056677 | 0.023407 | 0.0088412 | 0.01998 |  | 0.0040825 | 0.0075277
| Rel.Std.Dev. |  | 0.7445% | 6.391% | 2.66% | 2.807% | 2.304% | 2.247% | 6.088% |  | 2.108% | 1.034% | 4.576% | 1.571% | 3.445% |  | 0.7584% | 1.34%
| PDM3 |  | 0.04229% | -2.33% | 6.671% | 0.1335% | 9.59% | -0.5659% | -3.607% |  | 9.469% | 0.03345% | -6.678% | 2.688% | 5.82% |  | -1.782% | 2.475%
| Z-Score (Absolute) |  | 0.01 | 0.52 | 1.41 | 0.01 | 2.04 | 0.14 | 0.79 | 19.49 | 2.01 | 0.01 | 1.45 | 0.56 | 1.23 | 76.28 | 0.4 | 0.51
| Analytical results for K in OREAS 153c (Certified Value 0.76 wt.%) | [28 empty] | Certified
K | Round | Replicate | Lab | Lab | Lab | Lab | Lab | Lab | Lab | Lab | Lab | Lab | Lab | Lab | Lab | Lab | Lab | Lab | Lab | Lab | Lab | Lab | Lab | Lab | Lab | Lab | Lab | Lab |  | 1
| No | No | 1.01 | 1.02 | 1.03 | 1.04 | 1.05 | 1.06 | 1.07 | 1.08 | 1.09 | 1.10 | 1.11 | 1.12 | 1.13 | 1.14 | 1.16 | 1.17 | 1.18 | 1.19 | 1.20 | 1.21 | 1.22 | 1.23 | 1.24 | 1.27 | 1.29 | 1.30 |  | wt.%
|  |  | AR*OES/MS | AR*MS | AR*MS | AR*OES | AR*MS | AR*MS | AR*MS | AR*MS | AR*MS | AR*OES | AR*MS | AR*OES/MS | AR*OES/MS | AR*OES | AR*OES | AR*OES/MS | AR*OES/MS | AR*OES/MS | AR*MS | AR*MS | AR*OES | AR*OES/MS | AR*OES | AR*OES/MS | AR*OES/MS | AR*OES |  | 3
|  |  | 01g | 0.5g | 15g | 0.25g | 0.5g | 0.5g | 0.5g | 0.5g | 0.5g | 0.5g | 0.2g | 0.5g | 0.5g | 0.5g | 01g | 0.25g | 01g | 0.2g | 0.5g | 0.5g | 0.5g | 0.5g | 0.25g | 0.25g | 0.25g | 0.25g |  | 3
| 1 | 1 | 0.772 | 0.73 | 0.77 | 0.79 | 0.74 | 0.8 | 0.79 | 0.76 | 0.742 | 0.76677 | 0.75319 | 0.71 | 0.91202 | 0.73313 | 0.77 | 0.86 | 0.78986 | 0.73 | 0.73 | 0.73 | 0.82 | 0.69 | 0.7315 | 0.78 | 0.83 | 0.71 |  | 1
| 1 | 2 | 0.755 | 0.72 | 0.77 | 0.78 | 0.75 | 0.78 | 0.8 | 0.76 | 0.743 | 0.7535 | 0.75876 | 0.72 | 0.89505 | 0.73625 | 0.76 | 0.83 | 0.79222 | 0.72 | 0.73 | 0.75 | 0.83 | 0.71 | 0.73022 | 0.78 | 0.84 | 0.72 |  | #N/A
| 1 | 3 | 0.778 | 0.71 | 0.77 | 0.78 | 0.76 | 0.78 | 0.78 | 0.76 | 0.723 | 0.76354 | 0.75236 | 0.72 | 0.93064 | 0.73693 | 0.75 | 0.86 | 0.7593 | 0.73 | 0.74 | 0.73 | 0.83 | 0.7 | 0.72849 | 0.75 | 0.83 | 0.73 |  | 16
| 1 | 4 | 0.765 | 0.7 | 0.78 | 0.79 | 0.78 | 0.78 | 0.81 | 0.74 | 0.733 | 0.77008 | 0.74737 | 0.72 | 0.92224 | 0.73482 | 0.76 | 0.86 | 0.78865 | 0.73 | 0.73 | 0.71 | 0.82 | 0.68 | 0.7357 | 0.75 | 0.84 | 0.72 |  | 0.76018
| 1 | 5 | 0.761 | 0.71 | 0.78 | 0.78 | 0.78 | 0.8 | 0.79 | 0.77 | 0.752 | 0.76943 | 0.75954 | 0.69 | 0.8673 | 0.73538 | 0.77 | 0.85 | 0.77349 | 0.73 | 0.73 | 0.75 | 0.82 | 0.69 | 0.7356 | 0.74 | 0.83 | 0.73 |  | 91
| 1 | 6 | 0.764 | 0.72 | 0.77 | 0.77 | 0.78 | 0.8 | 0.8 | 0.77 | 0.75 | 0.7669 | 0.76139 | 0.7 | 0.86103 | 0.73493 | 0.77 | 0.83 | 0.75228 | 0.73 | 0.75 | 0.75 | 0.82 | 0.68 | 0.73812 | 0.75 | 0.85 | 0.72
| Mean |  | 0.76583 | 0.715 | 0.77333 | 0.78167 | 0.765 | 0.79 | 0.795 | 0.76 | 0.7405 | 0.76503 | 0.75543 | 0.71 | 0.89805 | 0.73524 | 0.76333 | 0.84833 | 0.77597 | 0.72833 | 0.735 | 0.73667 | 0.82333 | 0.69167 | 0.73327 | 0.75833 | 0.83667 | 0.72167
| Median |  | 0.7645 | 0.715 | 0.77 | 0.78 | 0.77 | 0.79 | 0.795 | 0.76 | 0.7425 | 0.76683 | 0.75598 | 0.715 | 0.90354 | 0.73516 | 0.765 | 0.855 | 0.78107 | 0.73 | 0.73 | 0.74 | 0.82 | 0.69 | 0.73355 | 0.75 | 0.835 | 0.72
| Std Dev. |  | 0.0081343 | 0.010488 | 0.005164 | 0.0075277 | 0.017607 | 0.010954 | 0.010488 | 0.010954 | 0.010895 | 0.0061076 | 0.0053449 | 0.012649 | 0.02887 | 0.001313 | 0.008165 | 0.01472 | 0.017103 | 0.0040825 | 0.0083666 | 0.01633 | 0.005164 | 0.01169 | 0.0037465 | 0.017224 | 0.008165 | 0.0075277
| Rel.Std.Dev. |  | 1.062% | 1.467% | 0.6678% | 0.963% | 2.302% | 1.387% | 1.319% | 1.441% | 1.471% | 0.7983% | 0.7075% | 1.782% | 3.215% | 0.1786% | 1.07% | 1.735% | 2.204% | 0.5605% | 1.138% | 2.217% | 0.6272% | 1.69% | 0.5109% | 2.271% | 0.9759% | 1.043%
| PDM3 |  | 0.7431% | -5.944% | 1.73% | 2.826% | 0.6334% | 3.922% | 4.58% | -0.0243% | -2.589% | 0.638% | -0.6249% | -6.602% | 18.14% | -3.281% | 0.4142% | 11.6% | 2.076% | -4.19% | -3.313% | -3.094% | 8.307% | -9.013% | -3.54% | -0.2435% | 10.06% | -5.067%
| Z-Score (Absolute) |  | 0.11 | 1.19 | 0.3 | 0.51 | 0.08 | 0.72 | 0.85 | 0.04 | 0.54 | 0.09 | 0.16 | 1.31 | 3.46 | 0.67 | 0.04 | 2.2 | 0.36 | 0.85 | 0.68 | 0.64 | 1.57 | 1.78 | 0.72 | 0.08 | 1.91 | 1.02
| Analytical results for La in OREAS 153c (Certified Value 12.4 ppm) | [28 empty] | Certified
La | Round | Replicate | Lab | Lab | Lab | Lab | Lab | Lab | Lab | Lab | Lab | Lab | Lab | Lab | Lab | Lab | Lab | Lab | Lab | Lab | Lab | Lab | Lab | Lab | Lab | Lab |  |  |  | 1
| No | No | 1.01 | 1.02 | 1.03 | 1.04 | 1.05 | 1.06 | 1.07 | 1.08 | 1.09 | 1.10 | 1.11 | 1.12 | 1.16 | 1.17 | 1.18 | 1.19 | 1.20 | 1.21 | 1.22 | 1.23 | 1.24 | 1.27 | 1.29 | 1.30 |  |  |  | ppm
|  |  | AR*OES/MS | AR*MS | AR*MS | AR*MS | AR*MS | AR*MS | AR*MS | AR*MS | AR*MS | AR*MS | AR*MS | AR*OES/MS | AR*OES | AR*OES/MS | AR*OES/MS | AR*MS | AR*MS | AR*MS | AR*OES | AR*OES/MS | AR*OES | AR*OES/MS | AR*OES/MS | AR*OES |  |  |  | 1
|  |  | 01g | 0.5g | 15g | 0.25g | 0.5g | 0.5g | 0.5g | 0.5g | 0.5g | 0.5g | 0.2g | 0.5g | 01g | 0.25g | 01g | 0.2g | 0.5g | 0.5g | 0.5g | 0.5g | 0.25g | 0.25g | 0.25g | 0.25g |  |  |  | 2
| 1 | 1 | 18.1 | 8 | 10.7 | 12.7 | 11.7 | 12.1 | 13.6 | 12.2 | 11.335 | 10.6305 | 12.7372 | 13.1 | 16.3 | 13.2 | 18.4913 | 12.7 | 12.7 | 12.4 | 12.6 | 8.5 | 16.352 | 11 | 11.4 | 12.1 |  |  |  | 1
| 1 | 2 | 18.1 | 7 | 10.3 | 13.6 | 11.4 | 12.4 | 13.6 | 13.4 | 11.618 | 11.3021 | 13.1481 | 13.3 | 16.1 | 13.7 | 18.6179 | 12.7 | 12.6 | 11.9 | 12.3 | 8.9 | 16.397 | 11 | 11.9 | 12.8 |  |  |  | 28
| 1 | 3 | 18.2 | 10 | 10.4 | 13.5 | 12.8 | 12.1 | 13.4 | 12.1 | 10.939 | 11.1329 | 12.8072 | 12.9 | 16 | 13.5 | 17.6811 | 14.7 | 12.9 | 12.2 | 12.1 | 9.2 | 16.603 | 11 | 12 | 12.4 |  |  |  | 16
| 1 | 4 | 18.3 | 7 | 10.7 | 13.1 | 12.7 | 12.4 | 13.6 | 12.4 | 11.518 | 11.6381 | 12.5931 | 11.7 | 16 | 14.3 | 18.5297 | 13.4 | 12.7 | 11.4 | 12.4 | 9.3 | 16.503 | 11 | 11.8 | 12.6 |  |  |  | 12.4246
| 1 | 5 | 18.7 | 8 | 11 | 12.7 | 13.3 | 12.2 | 14.4 | 12.2 | 12.206 | 11.821 | 13.1402 | 11.8 | 15.8 | 12.7 | 17.822 | 13.5 | 12.3 | 11.6 | 12.7 | 8 | 16.508 | 11 | 12.3 | 12.7 |  |  |  | 92
| 1 | 6 | 18 | 8 | 10.9 | 12.2 | 13.4 | 12.6 | 13 | 12.6 | 12.185 | 11.173 | 12.889 | 12.5 | 15.8 | 10.6 | 17.9926 | 13.9 | 12.7 | 12.2 | 12.4 | 8.2 | 16.382 | 12 | 12.2 | 12.4
| Mean |  | 18.2333 | 8 | 10.6667 | 12.9667 | 12.55 | 12.3 | 13.6 | 12.4833 | 11.6335 | 11.2829 | 12.8858 | 12.55 | 16 | 13 | 18.1891 | 13.4833 | 12.65 | 11.95 | 12.4167 | 8.6833 | 16.4575 | 11.1667 | 11.9333 | 12.5
| Median |  | 18.15 | 8 | 10.7 | 12.9 | 12.75 | 12.3 | 13.6 | 12.3 | 11.568 | 11.2376 | 12.8481 | 12.7 | 16 | 13.35 | 18.242 | 13.45 | 12.7 | 12.05 | 12.4 | 8.7 | 16.45 | 11 | 11.95 | 12.5
| Std Dev. |  | 0.25033 | 1.0954 | 0.27325 | 0.53541 | 0.82644 | 0.2 | 0.45607 | 0.48339 | 0.49334 | 0.41864 | 0.22246 | 0.67454 | 0.18974 | 1.29 | 0.40563 | 0.76004 | 0.19748 | 0.38859 | 0.2137 | 0.53448 | 0.09621 | 0.40825 | 0.32042 | 0.25298
| Rel.Std.Dev. |  | 1.373% | 13.69% | 2.562% | 4.129% | 6.585% | 1.626% | 3.353% | 3.872% | 4.241% | 3.71% | 1.726% | 5.375% | 1.186% | 9.923% | 2.23% | 5.637% | 1.561% | 3.252% | 1.721% | 6.155% | 0.5846% | 3.656% | 2.685% | 2.024%
| PDM3 |  | 46.75% | -35.61% | -14.15% | 4.363% | 1.009% | -1.003% | 9.46% | 0.4724% | -6.368% | -9.189% | 3.712% | 1.009% | 28.78% | 4.631% | 46.4% | 8.521% | 1.814% | -3.82% | -0.06418% | -30.11% | 32.46% | -10.12% | -3.954% | 0.6065%
| Z-Score (Absolute) |  | 6.3 | NA | 2.09 | 0.46 | 0 | 0.28 | 1.16 | 0.07 | 1.02 | 1.4 | 0.37 | 0 | 3.82 | 0.5 | 6.25 | 1.03 | 0.11 | 0.67 | 0.15 | 4.29 | 4.33 | NA | 0.68 | 0.06
Results from laboratories 1.02 and 1.27 were removed due to their 1 ppm reading resolution.
| Analytical results for Li in OREAS 153c (Certified Value 31.1 ppm) | [28 empty] | Certified
Li | Round | Replicate | Lab | Lab | Lab | Lab | Lab | Lab | Lab | Lab | Lab | Lab | Lab | Lab | Lab | Lab | Lab | Lab | Lab | Lab | Lab | Lab | Lab | [6 empty] | 1
| No | No | 1.01 | 1.04 | 1.05 | 1.06 | 1.07 | 1.08 | 1.09 | 1.10 | 1.11 | 1.12 | 1.13 | 1.17 | 1.18 | 1.19 | 1.20 | 1.21 | 1.22 | 1.24 | 1.27 | 1.29 | 1.30 | [6 empty] | ppm
|  |  | AR*OES/MS | AR*OES | AR*MS | AR*MS | AR*MS | AR*MS | AR*MS | AR*OES | AR*MS | AR*OES/MS | AR*OES/MS | AR*OES/MS | AR*OES/MS | AR*OES/MS | AR*MS | AR*MS | AR*OES | AR*OES | AR*OES/MS | AR*OES/MS | AR*OES | [6 empty] | 1
|  |  | 01g | 0.25g | 0.5g | 0.5g | 0.5g | 0.5g | 0.5g | 0.5g | 0.2g | 0.5g | 0.5g | 0.25g | 01g | 0.2g | 0.5g | 0.5g | 0.5g | 0.25g | 0.25g | 0.25g | 0.25g | [6 empty] | 2
| 1 | 1 | 31 | 32 | 30.9 | 31.2 | 32.9 | 30.4 | 29.69 | 32.3806 | 29.3095 | 29.2 | 40.99 | 32 | 30.3587 | 30 | 30.6 | 30.8 | 35.8 | 33.148 | 28.1 | 34 | 30 | [6 empty] | 1
| 1 | 2 | 31.1 | 32 | 31.3 | 31.1 | 32.7 | 30.6 | 29.31 | 32.4974 | 29.6243 | 30.1 | 41.37 | 32 | 30.3556 | 30 | 30.6 | 30.9 | 34.7 | 32.291 | 27.8 | 34 | 30 | [6 empty] | #N/A
| 1 | 3 | 30.9 | 33 | 30.9 | 30.8 | 31.8 | 30.4 | 29.03 | 32.5125 | 29.8129 | 30.2 | 40.3 | 33 | 29.6626 | 30 | 31 | 30.3 | 34.6 | 32.002 | 28.6 | 33 | 30 | [6 empty] | 16
| 1 | 4 | 30.4 | 33 | 31.8 | 30.3 | 32.9 | 30.1 | 29.13 | 33.1227 | 28.9349 | 29.1 | 46.4 | 33 | 30.7967 | 30 | 30.6 | 29.9 | 35.7 | 32.709 | 28.2 | 34 | 30 | [6 empty] | 31.1411
| 1 | 5 | 30.6 | 32 | 32 | 31.6 | 32.4 | 31.3 | 30.04 | 32.9923 | 29.4819 | 28.9 | 45.72 | 31 | 30.0957 | 30 | 30.9 | 30.9 | 36.4 | 32.536 | 27.5 | 33 | 29 | [6 empty] | 93
| 1 | 6 | 30.7 | 31 | 31.9 | 31.4 | 32.4 | 31 | 29.49 | 32.5359 | 28.5928 | 29.1 | 40.59 | 32 | 29.978 | 30 | 31.1 | 31.3 | 35.5 | 32.75 | 28.7 | 34 | 30
| Mean |  | 30.7833 | 32.1667 | 31.4667 | 31.0667 | 32.5167 | 30.6333 | 29.4483 | 32.6736 | 29.2927 | 29.4333 | 42.5617 | 32.1667 | 30.2079 | 30 | 30.8 | 30.6833 | 35.45 | 32.5727 | 28.15 | 33.6667 | 29.8333
| Median |  | 30.8 | 32 | 31.55 | 31.15 | 32.55 | 30.5 | 29.4 | 32.5242 | 29.3957 | 29.15 | 41.18 | 32 | 30.2257 | 30 | 30.75 | 30.85 | 35.6 | 32.6225 | 28.15 | 34 | 30
| Std Dev. |  | 0.26394 | 0.75277 | 0.50067 | 0.46332 | 0.41673 | 0.44121 | 0.37568 | 0.30498 | 0.45487 | 0.56451 | 2.7423 | 0.75277 | 0.38835 | 0 | 0.22804 | 0.49967 | 0.6892 | 0.39683 | 0.45935 | 0.5164 | 0.40825
| Rel.Std.Dev. |  | 0.8574% | 2.34% | 1.591% | 1.491% | 1.282% | 1.44% | 1.276% | 0.9334% | 1.553% | 1.918% | 6.443% | 2.34% | 1.286% | 0% | 0.7404% | 1.628% | 1.944% | 1.218% | 1.632% | 1.534% | 1.368%
| PDM3 |  | -1.149% | 3.293% | 1.045% | -0.239% | 4.417% | -1.631% | -5.436% | 4.921% | -5.935% | -5.484% | 36.67% | 3.293% | -2.997% | -3.664% | -1.095% | -1.47% | 13.84% | 4.597% | -9.605% | 8.11% | -4.199%
| Z-Score (Absolute) |  | 0.01 | 0.67 | 0.33 | 0.13 | 0.85 | 0.08 | 0.67 | 0.92 | 0.74 | 0.67 | 5.8 | 0.67 | 0.29 | 0.39 | 0 | 0.06 | 2.29 | 0.87 | 1.31 | 1.41 | 0.48
| Analytical results for Lu in OREAS 153c (Certified Value 0.095 ppm) | [28 empty] | Certified
Lu | Round | Replicate | 1.01: Lab; 1.04: Lab; 1.05: Lab; 1.06: Lab; 1.07: Lab | [6 empty] | 1
| No | No | 1.01: 1.09; 1.04: 1.10; 1.05: 1.11; 1.06: 1.17; 1.07: 1.29 | [6 empty] | ppm
|  |  | 1.01: AR*MS; 1.04: AR*MS; 1.05: AR*MS; 1.06: AR*OES/MS; 1.07: AR*OES/MS | [6 empty] | 3
|  |  | 1.01: 0.5g; 1.04: 0.5g; 1.05: 0.2g; 1.06: 0.25g; 1.07: 0.25g | [6 empty] | 3
| 1 | 1 | 1.01: 0.093; 1.04: 0.0734; 1.05: 0.088891; 1.06: 0.12; 1.07: 0.1 | [6 empty] | 1
| 1 | 2 | 1.01: 0.094; 1.04: 0.076; 1.05: 0.091177; 1.06: 0.11; 1.07: 0.1 | [6 empty] | 29
| 1 | 3 | 1.01: 0.092; 1.04: 0.0726; 1.05: 0.092635; 1.06: 0.12; 1.07: 0.1 | [6 empty] | 16
| 1 | 4 | 1.01: 0.092; 1.04: 0.0805; 1.05: 0.093008; 1.06: 0.12; 1.07: 0.09 | [6 empty] | 0.094685
| 1 | 5 | 1.01: 0.097; 1.04: 0.0764; 1.05: 0.093784; 1.06: 0.11; 1.07: 0.1 | [6 empty] | 94
| 1 | 6 | 1.01: 0.094; 1.04: 0.0727; 1.05: 0.087451; 1.06: 0.11; 1.07: 0.1
| Mean |  | 1.01: 0.093667; 1.04: 0.075267; 1.05: 0.091158; 1.06: 0.115; 1.07: 0.098333
| Median |  | 1.01: 0.0935; 1.04: 0.0747; 1.05: 0.091906; 1.06: 0.115; 1.07: 0.1
| Std Dev. |  | 1.01: 0.0018619; 1.04: 0.0030461; 1.05: 0.0025052; 1.06: 0.0054772; 1.07: 0.0040825
| Rel.Std.Dev. |  | 1.01: 1.988%; 1.04: 4.047%; 1.05: 2.748%; 1.06: 4.763%; 1.07: 4.152%
| PDM3 |  | 1.01: -1.075%; 1.04: -20.51%; 1.05: -3.725%; 1.06: 21.46%; 1.07: 3.853%
| Z-Score (Absolute) |  | 1.01: 0; 1.04: 2.66; 1.05: 0.36; 1.06: 3.08; 1.07: 0.67
| Analytical results for Mg in OREAS 153c (Certified Value 0.714 wt.%) | [28 empty] | Certified
Mg | Round | Replicate | Lab | Lab | Lab | Lab | Lab | Lab | Lab | Lab | Lab | Lab | Lab | Lab | Lab | Lab | Lab | Lab | Lab | Lab | Lab | Lab | Lab | Lab | Lab | Lab | Lab | Lab |  | 1
| No | No | 1.01 | 1.02 | 1.03 | 1.04 | 1.05 | 1.06 | 1.07 | 1.08 | 1.09 | 1.10 | 1.11 | 1.12 | 1.13 | 1.14 | 1.16 | 1.17 | 1.18 | 1.19 | 1.20 | 1.21 | 1.22 | 1.23 | 1.24 | 1.27 | 1.29 | 1.30 |  | wt.%
|  |  | AR*OES/MS | AR*MS | AR*MS | AR*OES | AR*MS | AR*MS | AR*MS | AR*MS | AR*MS | AR*OES | AR*MS | AR*OES/MS | AR*OES/MS | AR*OES | AR*OES | AR*OES/MS | AR*OES/MS | AR*MS | AR*MS | AR*MS | AR*OES | AR*OES/MS | AR*OES | AR*OES/MS | AR*OES/MS | AR*OES |  | 3
|  |  | 01g | 0.5g | 15g | 0.25g | 0.5g | 0.5g | 0.5g | 0.5g | 0.5g | 0.5g | 0.2g | 0.5g | 0.5g | 0.5g | 01g | 0.25g | 01g | 0.2g | 0.5g | 0.5g | 0.5g | 0.5g | 0.25g | 0.25g | 0.25g | 0.25g |  | 3
| 1 | 1 | 0.74 | 0.73 | 0.71 | 0.77 | 0.68 | 0.71 | 0.75 | 0.7 | 0.707 | 0.71148 | 0.70675 | 0.68 | 0.94642 | 0.8411 | 0.73 | 0.7 | 0.76002 | 0.7 | 0.68 | 0.67 | 0.76 | 0.69 | 0.76406 | 0.73 | 0.76 | 0.672 |  | 1
| 1 | 2 | 0.72 | 0.71 | 0.72 | 0.76 | 0.68 | 0.71 | 0.74 | 0.7 | 0.707 | 0.70302 | 0.70921 | 0.69 | 0.94632 | 0.84431 | 0.71 | 0.68 | 0.75981 | 0.69 | 0.67 | 0.67 | 0.76 | 0.7 | 0.75594 | 0.73 | 0.77 | 0.679 |  | #N/A
| 1 | 3 | 0.74 | 0.69 | 0.71 | 0.77 | 0.71 | 0.7 | 0.72 | 0.7 | 0.694 | 0.70458 | 0.70378 | 0.69 | 0.98515 | 0.8472 | 0.7 | 0.71 | 0.72992 | 0.72 | 0.69 | 0.66 | 0.75 | 0.7 | 0.76553 | 0.7 | 0.75 | 0.683 |  | 16
| 1 | 4 | 0.73 | 0.68 | 0.72 | 0.77 | 0.73 | 0.69 | 0.75 | 0.68 | 0.699 | 0.70685 | 0.69823 | 0.67 | 0.99224 | 0.84499 | 0.71 | 0.7 | 0.7224 | 0.7 | 0.67 | 0.66 | 0.76 | 0.66 | 0.75079 | 0.7 | 0.76 | 0.683 |  | 0.71351
| 1 | 5 | 0.73 | 0.7 | 0.73 | 0.76 | 0.74 | 0.71 | 0.73 | 0.71 | 0.716 | 0.70967 | 0.70859 | 0.67 | 0.90308 | 0.84442 | 0.72 | 0.69 | 0.74593 | 0.7 | 0.68 | 0.68 | 0.76 | 0.68 | 0.75724 | 0.7 | 0.76 | 0.68 |  | 95
| 1 | 6 | 0.73 | 0.7 | 0.72 | 0.76 | 0.73 | 0.71 | 0.73 | 0.71 | 0.709 | 0.70893 | 0.70199 | 0.67 | 0.94136 | 0.84964 | 0.72 | 0.67 | 0.72169 | 0.73 | 0.69 | 0.68 | 0.76 | 0.68 | 0.76531 | 0.71 | 0.77 | 0.675
| Mean |  | 0.73167 | 0.70167 | 0.71833 | 0.765 | 0.71167 | 0.705 | 0.73667 | 0.7 | 0.70533 | 0.70742 | 0.70476 | 0.67833 | 0.95243 | 0.84528 | 0.715 | 0.69167 | 0.73996 | 0.70667 | 0.68 | 0.67 | 0.75833 | 0.685 | 0.75981 | 0.71167 | 0.76167 | 0.67867
| Median |  | 0.73 | 0.7 | 0.72 | 0.765 | 0.72 | 0.71 | 0.735 | 0.7 | 0.707 | 0.70789 | 0.70527 | 0.675 | 0.94637 | 0.84471 | 0.715 | 0.695 | 0.73793 | 0.7 | 0.68 | 0.67 | 0.76 | 0.685 | 0.76065 | 0.705 | 0.76 | 0.6795
| Std Dev. |  | 0.0075277 | 0.017224 | 0.0075277 | 0.0054772 | 0.026394 | 0.0083666 | 0.012111 | 0.010954 | 0.0077632 | 0.0032125 | 0.0042364 | 0.0098319 | 0.032519 | 0.002896 | 0.010488 | 0.01472 | 0.017745 | 0.015055 | 0.0089443 | 0.0089443 | 0.0040825 | 0.015166 | 0.0060661 | 0.01472 | 0.0075277 | 0.0044121
| Rel.Std.Dev. |  | 1.029% | 2.455% | 1.048% | 0.716% | 3.709% | 1.187% | 1.644% | 1.565% | 1.101% | 0.4541% | 0.6011% | 1.449% | 3.414% | 0.3426% | 1.467% | 2.128% | 2.398% | 2.13% | 1.315% | 1.335% | 0.5383% | 2.214% | 0.7984% | 2.068% | 0.9883% | 0.6501%
| PDM3 |  | 2.544% | -1.66% | 0.6757% | 7.216% | -0.2586% | -1.193% | 3.245% | -1.894% | -1.146% | -0.8536% | -1.227% | -4.93% | 33.48% | 18.47% | 0.2086% | -3.062% | 3.707% | -0.9594% | -4.697% | -6.098% | 6.282% | -3.996% | 6.489% | -0.2586% | 6.749% | -4.884%
| Z-Score (Absolute) |  | 0.64 | 0.23 | 0.25 | 1.6 | 0.06 | 0.13 | 0.78 | 0.28 | 0.12 | 0.06 | 0.14 | 0.9 | 7.02 | 3.92 | 0.16 | 0.52 | 0.88 | 0.08 | 0.85 | 1.14 | 1.41 | 0.71 | 1.45 | 0.06 | 1.51 | 0.89
| Analytical results for Mn in OREAS 153c (Certified Value 0.027 wt.%) | [28 empty] | Certified
Mn | Round | Replicate | Lab | Lab | Lab | Lab | Lab | Lab | Lab | Lab | Lab | Lab | Lab | Lab | Lab | Lab | Lab | Lab | Lab | Lab | Lab | Lab | Lab | Lab | Lab | Lab | Lab |  |  | 1
| No | No | 1.01 | 1.02 | 1.03 | 1.04 | 1.05 | 1.06 | 1.07 | 1.08 | 1.09 | 1.10 | 1.11 | 1.12 | 1.13 | 1.16 | 1.17 | 1.18 | 1.19 | 1.20 | 1.21 | 1.22 | 1.23 | 1.24 | 1.27 | 1.29 | 1.30 |  |  | wt.%
|  |  | AR*OES/MS | AR*MS | AR*MS | AR*OES | AR*MS | AR*MS | AR*MS | AR*MS | AR*MS | AR*OES | AR*MS | AR*OES/MS | AR*OES/MS | AR*OES | AR*OES/MS | AR*OES/MS | AR*OES/MS | AR*MS | AR*MS | AR*OES | AR*OES/MS | AR*OES | AR*OES/MS | AR*OES/MS | AR*OES |  |  | 3
|  |  | 01g | 0.5g | 15g | 0.25g | 0.5g | 0.5g | 0.5g | 0.5g | 0.5g | 0.5g | 0.2g | 0.5g | 0.5g | 01g | 0.25g | 01g | 0.2g | 0.5g | 0.5g | 0.5g | 0.5g | 0.25g | 0.25g | 0.25g | 0.25g |  |  | 3
| 1 | 1 | 0.0281 | 0.0271 | 0.027 | 0.0279 | 0.0255 | 0.0277 | 0.0286 | 0.0266 | 0.02641 | 0.026843 | 0.026216 | 0.0264 | 0.026562 | 0.02755 | 0.0272 | 0.027639 | 0.0275 | 0.0259 | 0.0261 | 0.0275 | 0.0266 | 0.02871 | 0.0278 | 0.0254 | 0.0251 |  |  | 1
| 1 | 2 | 0.028 | 0.0264 | 0.0268 | 0.0275 | 0.0258 | 0.0274 | 0.0282 | 0.0268 | 0.02665 | 0.025778 | 0.026322 | 0.0268 | 0.026814 | 0.02663 | 0.0264 | 0.029281 | 0.0272 | 0.0259 | 0.0264 | 0.0276 | 0.0268 | 0.02832 | 0.0288 | 0.0263 | 0.0252 |  |  | 30
| 1 | 3 | 0.0275 | 0.0259 | 0.0268 | 0.0278 | 0.0268 | 0.0273 | 0.0277 | 0.0262 | 0.02611 | 0.025938 | 0.02621 | 0.0271 | 0.025833 | 0.02734 | 0.0276 | 0.027283 | 0.0271 | 0.0263 | 0.0259 | 0.0273 | 0.0268 | 0.028263 | 0.0293 | 0.0275 | 0.0255 |  |  | 16
| 1 | 4 | 0.0273 | 0.0256 | 0.0274 | 0.0278 | 0.0278 | 0.0271 | 0.0287 | 0.026 | 0.02649 | 0.026799 | 0.026007 | 0.0264 | 0.026505 | 0.02678 | 0.0271 | 0.029192 | 0.0271 | 0.0261 | 0.0256 | 0.0275 | 0.0257 | 0.028753 | 0.0288 | 0.0268 | 0.0254 |  |  | 0.027003
| 1 | 5 | 0.0275 | 0.0263 | 0.0275 | 0.0274 | 0.0276 | 0.0277 | 0.0282 | 0.0269 | 0.02696 | 0.026814 | 0.026462 | 0.0262 | 0.025621 | 0.02671 | 0.027 | 0.027398 | 0.0271 | 0.026 | 0.0267 | 0.0279 | 0.0266 | 0.028579 | 0.0282 | 0.027 | 0.0253 |  |  | 96
| 1 | 6 | 0.0279 | 0.0262 | 0.027 | 0.0273 | 0.0279 | 0.0279 | 0.0281 | 0.0271 | 0.02668 | 0.026672 | 0.026529 | 0.0263 | 0.026208 | 0.02716 | 0.0269 | 0.027285 | 0.027 | 0.0268 | 0.0269 | 0.0278 | 0.0266 | 0.028761 | 0.0283 | 0.0274 | 0.025
| Mean |  | 0.027717 | 0.02625 | 0.027083 | 0.027617 | 0.0269 | 0.027517 | 0.02825 | 0.0266 | 0.02655 | 0.026474 | 0.026291 | 0.026533 | 0.026257 | 0.027028 | 0.027033 | 0.028013 | 0.027167 | 0.026167 | 0.026267 | 0.0276 | 0.026517 | 0.028564 | 0.028533 | 0.026733 | 0.02525
| Median |  | 0.0277 | 0.02625 | 0.027 | 0.02765 | 0.0272 | 0.02755 | 0.0282 | 0.0267 | 0.02657 | 0.026736 | 0.026269 | 0.0264 | 0.026357 | 0.02697 | 0.02705 | 0.027519 | 0.0271 | 0.02605 | 0.02625 | 0.02755 | 0.0266 | 0.028645 | 0.02855 | 0.0269 | 0.02525
| Std Dev. |  | 0.00032506 | 0.00050892 | 0.00029944 | 0.00024833 | 0.0010469 | 0.00029944 | 0.00036194 | 0.00042426 | 0.00028698 | 0.00048361 | 0.00018948 | 0.00034448 | 0.00045857 | 0.00037637 | 0.00039328 | 0.00095708 | 0.00017512 | 0.00034448 | 0.00049261 | 0.00021909 | 0.00041191 | 0.00022205 | 0.00053541 | 0.00078401 | 0.00018708
| Rel.Std.Dev. |  | 1.173% | 1.939% | 1.106% | 0.8992% | 3.892% | 1.088% | 1.281% | 1.595% | 1.081% | 1.827% | 0.7207% | 1.298% | 1.746% | 1.393% | 1.455% | 3.417% | 0.6446% | 1.316% | 1.875% | 0.7938% | 1.553% | 0.7774% | 1.876% | 2.933% | 0.7409%
| PDM3 |  | 2.643% | -2.789% | 0.2975% | 2.273% | -0.3814% | 1.902% | 4.618% | -1.492% | -1.678% | -1.958% | -2.637% | -1.739% | -2.762% | 0.09385% | 0.1124% | 3.741% | 0.6061% | -3.097% | -2.727% | 2.211% | -1.801% | 5.782% | 5.667% | -0.9986% | -6.492%
| Z-Score (Absolute) |  | 0.89 | 0.71 | 0.2 | 0.78 | 0 | 0.67 | 1.48 | 0.33 | 0.38 | 0.47 | 0.67 | 0.4 | 0.7 | 0.14 | 0.15 | 1.22 | 0.29 | 0.8 | 0.69 | 0.77 | 0.42 | 1.82 | 1.79 | 0.18 | 1.8
| Analytical results for Mo in OREAS 153c (Certified Value 171 ppm) | [28 empty] | Certified
Mo | Round | Replicate | Lab | Lab | Lab | Lab | Lab | Lab | Lab | Lab | Lab | Lab | Lab | Lab | Lab | Lab | Lab | Lab | Lab | Lab | Lab | Lab | Lab | Lab | Lab | Lab | Lab | Lab |  | 1
| No | No | 1.01 | 1.02 | 1.03 | 1.04 | 1.05 | 1.06 | 1.07 | 1.08 | 1.09 | 1.11 | 1.12 | 1.13 | 1.14 | 1.16 | 1.17 | 1.18 | 1.19 | 1.20 | 1.21 | 1.22 | 1.23 | 1.24 | 1.26 | 1.27 | 1.29 | 1.30 |  | ppm
|  |  | AR*OES/MS | AR*MS | AR*MS | AR*MS | AR*MS | AR*MS | AR*MS | AR*MS | AR*MS | AR*MS | AR*OES/MS | AR*OES/MS | AR*OES | AR*OES | AR*OES/MS | AR*OES/MS | AR*OES/MS | AR*MS | AR*MS | AR*OES | AR*OES/MS | AR*OES | AR*OES/MS | AR*OES/MS | AR*OES/MS | AR*OES |  | 0
|  |  | 01g | 0.5g | 15g | 0.25g | 0.5g | 0.5g | 0.5g | 0.5g | 0.5g | 0.2g | 0.5g | 0.5g | 0.5g | 01g | 0.25g | 01g | 0.2g | 0.5g | 0.5g | 0.5g | 0.5g | 0.25g | 0.5g | 0.25g | 0.25g | 0.25g |  | 0
| 1 | 1 | 176 | 164.1 | 168.4 | 179 | 154 | 168.5 | 163 | 173.5 | 172.3 | 164.3133 | 173 | 173.49 | 185.24 | 178.3 | 179 | 161.9808 | 179 | 167 | 163.5 | 171 | 166.57 | 169.49 | 164.6464 | 183.8 | 180.47 | 159 |  | 1
| 1 | 2 | 173 | 160.2 | 169.76 | 183 | 158 | 170 | 163.5 | 175 | 175.21 | 166.6594 | 178 | 173.58 | 182.53 | 178.4 | 171 | 161.9725 | 177 | 166 | 160.5 | 170 | 170.3 | 165.38 | 164.649 | 183.8 | 181.19 | 162 |  | 31
| 1 | 3 | 175 | 155.1 | 169.78 | 184 | 165.5 | 164 | 161.5 | 171.5 | 171.22 | 167.0446 | 173 | 169.82 | 184 | 176.6 | 181 | 158.1698 | 180 | 169 | 162.5 | 170 | 171.23 | 167.24 | 164.6452 | 184.2 | 181.3 | 162 |  | 16
| 1 | 4 | 176 | 150.3 | 171.28 | 180 | 170 | 166 | 162 | 170.5 | 172.87 | 163.9422 | 174 | 174.8 | 189.02 | 174.8 | 179 | 170.7641 | 179 | 166.5 | 160.5 | 172 | 173.05 | 169.91 | 164.6476 | 182.3 | 182.34 | 162 |  | 171.1137
| 1 | 5 | 175 | 157.6 | 171.69 | 178 | 170.5 | 168.5 | 164 | 175 | 177.56 | 166.0937 | 173 | 168.43 | 180.72 | 175.7 | 178 | 170.4175 | 178 | 167 | 160.5 | 173 | 169.46 | 168.05 | 164.7477 | 181.3 | 184.11 | 161 |  | 97
| 1 | 6 | 174 | 155.3 | 169.83 | 178 | 171 | 169 | 160.5 | 176.5 | 176.37 | 164.5013 | 172 | 173.57 | 185.3 | 176 | 174 | 167.5711 | 178 | 170 | 164 | 174 | 167.51 | 168.82 | 164.6448 | 185 | 186.84 | 158
| Mean |  | 174.8333 | 157.1 | 170.1233 | 180.3333 | 164.8333 | 167.6667 | 162.4167 | 173.6667 | 174.255 | 165.4257 | 173.8333 | 172.2817 | 184.4683 | 176.6333 | 177 | 165.146 | 178.5 | 167.5833 | 161.9167 | 171.6667 | 169.6867 | 168.1483 | 164.6634 | 183.4 | 182.7083 | 160.6667
| Median |  | 175 | 156.45 | 169.805 | 179.5 | 167.75 | 168.5 | 162.5 | 174.25 | 174.04 | 165.2975 | 173 | 173.53 | 184.62 | 176.3 | 178.5 | 164.7759 | 178.5 | 167 | 161.5 | 171.5 | 169.88 | 168.435 | 164.647 | 183.8 | 181.82 | 161.5
| Std Dev. |  | 1.169 | 4.74 | 1.1915 | 2.582 | 7.2296 | 2.2286 | 1.3197 | 2.2949 | 2.5004 | 1.3328 | 2.137 | 2.5315 | 2.8295 | 1.4514 | 3.7417 | 5.1767 | 1.0488 | 1.5626 | 1.6253 | 1.633 | 2.3905 | 1.6645 | 0.041291 | 1.352 | 2.3862 | 1.7512
| Rel.Std.Dev. |  | 0.6687% | 3.017% | 0.7004% | 1.432% | 4.386% | 1.329% | 0.8126% | 1.321% | 1.435% | 0.8057% | 1.229% | 1.469% | 1.534% | 0.8217% | 2.114% | 3.135% | 0.5876% | 0.9324% | 1.004% | 0.9513% | 1.409% | 0.9899% | 0.02508% | 0.7372% | 1.306% | 1.09%
| PDM3 |  | 2.174% | -8.19% | -0.5788% | 5.388% | -3.67% | -2.014% | -5.083% | 1.492% | 1.836% | -3.324% | 1.589% | 0.6826% | 7.805% | 3.226% | 3.44% | -3.488% | 4.317% | -2.063% | -5.375% | 0.3231% | -0.834% | -1.733% | -3.77% | 7.18% | 6.776% | -6.105%
| Z-Score (Absolute) |  | 0.46 | 1.62 | 0.09 | 1.11 | 0.71 | 0.38 | 1 | 0.33 | 0.39 | 0.64 | 0.34 | 0.16 | 1.59 | 0.67 | 0.72 | 0.67 | 0.89 | 0.39 | 1.05 | 0.09 | 0.14 | 0.32 | 0.73 | 1.47 | 1.39 | 1.2
| Analytical results for Na in OREAS 153c (Certified Value 0.138 wt.%) | [28 empty] | Certified
Na | Round | Replicate | Lab | Lab | Lab | Lab | Lab | Lab | Lab | Lab | Lab | Lab | Lab | Lab | Lab | Lab | Lab | Lab | Lab | Lab | Lab | Lab | Lab | Lab | Lab | Lab | Lab |  |  | 1
| No | No | 1.01 | 1.02 | 1.03 | 1.04 | 1.05 | 1.06 | 1.07 | 1.08 | 1.09 | 1.10 | 1.11 | 1.12 | 1.13 | 1.16 | 1.17 | 1.18 | 1.19 | 1.20 | 1.21 | 1.22 | 1.23 | 1.24 | 1.27 | 1.29 | 1.30 |  |  | wt.%
|  |  | AR*OES/MS | AR*MS | AR*MS | AR*OES | AR*MS | AR*MS | AR*MS | AR*MS | AR*MS | AR*OES | AR*MS | AR*OES/MS | AR*OES/MS | AR*OES | AR*OES/MS | AR*OES/MS | AR*OES/MS | AR*MS | AR*MS | AR*OES | AR*OES/MS | AR*OES | AR*OES/MS | AR*OES/MS | AR*OES |  |  | 3
|  |  | 01g | 0.5g | 15g | 0.25g | 0.5g | 0.5g | 0.5g | 0.5g | 0.5g | 0.5g | 0.2g | 0.5g | 0.5g | 01g | 0.25g | 01g | 0.2g | 0.5g | 0.5g | 0.5g | 0.5g | 0.25g | 0.25g | 0.25g | 0.25g |  |  | 3
| 1 | 1 | 0.14 | 0.128 | 0.148 | 0.13 | 0.13 | 0.15 | 0.16 | 0.14 | 0.142 | 0.13657 | 0.1448 | 0.11 | 0.12265 | 0.13 | 0.11 | 0.16185 | 0.15 | 0.14 | 0.14 | 0.15 | 0.146 | 0.13885 | 0.14 | 0.13 | 0.126 |  |  | 1
| 1 | 2 | 0.14 | 0.136 | 0.149 | 0.13 | 0.14 | 0.16 | 0.16 | 0.14 | 0.144 | 0.13625 | 0.1445 | 0.11 | 0.11763 | 0.14 | 0.11 | 0.15047 | 0.15 | 0.14 | 0.14 | 0.15 | 0.151 | 0.13856 | 0.14 | 0.13 | 0.126 |  |  | #N/A
| 1 | 3 | 0.14 | 0.132 | 0.149 | 0.14 | 0.13 | 0.15 | 0.16 | 0.14 | 0.141 | 0.14182 | 0.14297 | 0.11 | 0.12976 | 0.13 | 0.12 | 0.16231 | 0.15 | 0.15 | 0.14 | 0.15 | 0.155 | 0.14028 | 0.14 | 0.12 | 0.127 |  |  | 16
| 1 | 4 | 0.13 | 0.127 | 0.147 | 0.13 | 0.14 | 0.15 | 0.16 | 0.14 | 0.142 | 0.14009 | 0.1429 | 0.11 | 0.10999 | 0.13 | 0.12 | 0.15278 | 0.15 | 0.14 | 0.13 | 0.15 | 0.145 | 0.13864 | 0.13 | 0.13 | 0.127 |  |  | 0.13838
| 1 | 5 | 0.14 | 0.123 | 0.149 | 0.13 | 0.14 | 0.15 | 0.16 | 0.15 | 0.143 | 0.13891 | 0.14356 | 0.11 | 0.12163 | 0.14 | 0.12 | 0.16153 | 0.15 | 0.14 | 0.15 | 0.16 | 0.146 | 0.13865 | 0.12 | 0.12 | 0.127 |  |  | 98
| 1 | 6 | 0.14 | 0.137 | 0.148 | 0.13 | 0.14 | 0.16 | 0.16 | 0.15 | 0.146 | 0.12949 | 0.14467 | 0.11 | 0.11676 | 0.14 | 0.1 | 0.14502 | 0.15 | 0.15 | 0.15 | 0.15 | 0.142 | 0.13767 | 0.13 | 0.13 | 0.126
| Mean |  | 0.13833 | 0.1305 | 0.14833 | 0.13167 | 0.13667 | 0.15333 | 0.16 | 0.14333 | 0.143 | 0.13719 | 0.1439 | 0.11 | 0.11974 | 0.135 | 0.11333 | 0.15566 | 0.15 | 0.14333 | 0.14167 | 0.15167 | 0.1475 | 0.13878 | 0.13333 | 0.12667 | 0.1265
| Median |  | 0.14 | 0.13 | 0.1485 | 0.13 | 0.14 | 0.15 | 0.16 | 0.14 | 0.1425 | 0.13774 | 0.14403 | 0.11 | 0.11963 | 0.135 | 0.115 | 0.15715 | 0.15 | 0.14 | 0.14 | 0.15 | 0.146 | 0.13865 | 0.135 | 0.13 | 0.1265
| Std Dev. |  | 0.0040825 | 0.0054681 | 0.0008165 | 0.0040825 | 0.005164 | 0.005164 | 0 | 0.005164 | 0.0017889 | 0.0043221 | 0.0008669 | 0 | 0.0066439 | 0.0054772 | 0.008165 | 0.0072873 | 0 | 0.005164 | 0.0075277 | 0.0040825 | 0.0046797 | 0.00084465 | 0.008165 | 0.005164 | 0.00054772
| Rel.Std.Dev. |  | 2.951% | 4.19% | 0.5504% | 3.101% | 3.779% | 3.368% | 0% | 3.603% | 1.251% | 3.15% | 0.6024% | 0% | 5.549% | 4.057% | 7.204% | 4.682% | 0% | 3.603% | 5.314% | 2.692% | 3.173% | 0.6086% | 6.124% | 4.077% | 0.433%
| PDM3 |  | -0.0317% | -5.693% | 7.195% | -4.849% | -1.236% | 10.81% | 15.63% | 3.582% | 3.341% | -0.8583% | 3.991% | -20.51% | -13.47% | -2.441% | -18.1% | 12.49% | 8.399% | 3.582% | 2.377% | 9.604% | 6.593% | 0.2881% | -3.645% | -8.463% | -8.583%
| Z-Score (Absolute) |  | 0.04 | 0.67 | 0.78 | 0.58 | 0.17 | 1.19 | 1.73 | 0.37 | 0.34 | 0.13 | 0.42 | 2.34 | 1.55 | 0.31 | 2.07 | 1.38 | 0.91 | 0.37 | 0.24 | 1.05 | 0.71 | 0 | 0.44 | 0.99 | 1
| Analytical results for Nb in OREAS 153c (Indicative Value 0.89 ppm) | [28 empty] | Indicative
Nb | Round | Replicate | Lab | Lab | Lab | Lab | Lab | Lab | Lab | Lab | Lab | Lab | Lab | Lab | Lab | Lab | Lab | Lab | Lab | [10 empty] | 1
| No | No | 1.01 | 1.05 | 1.06 | 1.07 | 1.08 | 1.09 | 1.10 | 1.11 | 1.12 | 1.17 | 1.18 | 1.19 | 1.20 | 1.21 | 1.22 | 1.27 | 1.29 | [10 empty] | ppm
|  |  | AR*OES/MS | AR*MS | AR*MS | AR*MS | AR*MS | AR*MS | AR*OES | AR*MS | AR*OES/MS | AR*OES/MS | AR*OES/MS | AR*MS | AR*MS | AR*MS | AR*OES | AR*OES/MS | AR*OES/MS | [10 empty] | 2
|  |  | 01g | 0.5g | 0.5g | 0.5g | 0.5g | 0.5g | 0.5g | 0.2g | 0.5g | 0.25g | 01g | 0.2g | 0.5g | 0.5g | 0.5g | 0.25g | 0.25g | [10 empty] | 2
| 1 | 1 | 1.3 | 0.73 | 0.78 | 0.64 | 0.65 | 0.49 | < 0.1 | 14.2301 | 1.07 | 0.9 | 1.6701 | 0.86 | 0.79 | 1.1 | < 5 | 0.5 | 1 | [10 empty] | 1
| 1 | 2 | 1.3 | 0.73 | 0.92 | 0.66 | 0.73 | 0.5 | < 0.1 | 14.7472 | 1.16 | 1.07 | 1.6653 | 0.84 | 0.81 | 1.21 | < 5 | 0.5 | 1.03 | [10 empty] | 6
| 1 | 3 | 1.2 | 0.67 | 0.8 | 0.67 | 0.66 | 0.48 | < 0.1 | 14.1919 | 1.11 | 1.01 | 1.8389 | 0.9 | 0.63 | 1.34 | < 5 | 0.5 | 1.09 | [10 empty] | 16
| 1 | 4 | 1.1 | 0.66 | 0.84 | 0.72 | 0.63 | 0.52 | < 0.1 | 14.6033 | 0.98 | 1.02 | 1.8187 | 0.8 | 0.84 | 1.57 | < 5 | 0.5 | 1.05 | [10 empty] | 0.893
| 1 | 5 | 1.1 | 0.61 | 0.77 | 0.71 | 0.59 | 0.57 | 0.3911 | 14.7362 | 1.88 | 0.87 | 1.6288 | 0.8 | 0.73 | 1.34 | < 5 | 0.5 | 1.09 | [10 empty] | 12
| 1 | 6 | 1.2 | 0.65 | 0.85 | 0.66 | 0.61 | 0.59 | < 0.1 | 14.675 | 1.65 | 0.85 | 1.7418 | 0.82 | 0.84 | 1.27 | < 5 | 0.5 | 1.05
| Mean |  | 1.2 | 0.675 | 0.82667 | 0.67667 | 0.645 | 0.525 | 0.3911 | 14.5306 | 1.3083 | 0.95333 | 1.7273 | 0.83667 | 0.77333 | 1.305 |  | 0.5 | 1.0517
| Median |  | 1.2 | 0.665 | 0.82 | 0.665 | 0.64 | 0.51 | 0.3911 | 14.6392 | 1.135 | 0.955 | 1.706 | 0.83 | 0.8 | 1.305 |  | 0.5 | 1.05
| Std Dev. |  | 0.089443 | 0.047223 | 0.055737 | 0.031411 | 0.048888 | 0.045056 |  | 0.25314 | 0.36592 | 0.09136 | 0.086976 | 0.038816 | 0.081158 | 0.15808 |  | 0 | 0.034881
| Rel.Std.Dev. |  | 7.454% | 6.996% | 6.742% | 4.642% | 7.579% | 8.582% |  | 1.742% | 27.97% | 9.583% | 5.036% | 4.639% | 10.49% | 12.11% |  | 0% | 3.317%
| PDM3 |  | 34.38% | -24.41% | -7.428% | -24.23% | -27.77% | -41.21% | -56.2% | 1527% | 46.51% | 6.756% | 93.42% | -6.309% | -13.4% | 46.14% |  | -44.01% | 17.77%
| Z-Score (Absolute) |  | 0.79 | 0.35 | 0.02 | 0.35 | 0.41 | 0.67 | 1.58 | 29.63 | 1.02 | 0.25 | 1.93 | 0 | 0.14 | 1.01 | 3.6 | 0.73 | 0.47
| Analytical results for Nd in OREAS 153c (Indicative Value 12.1 ppm) | [28 empty] | Indicative
Nd | Round | Replicate | 1.01: Lab; 1.05: Lab | [10 empty] | 1
| No | No | 1.01: 1.09; 1.05: 1.10 | [10 empty] | ppm
|  |  | 1.01: AR*MS; 1.05: AR*MS | [10 empty] | 1
|  |  | 1.01: 0.5g; 1.05: 0.5g | [10 empty] | 1
| 1 | 1 | 1.01: 11.791; 1.05: 11.5647 | [10 empty] | 1
| 1 | 2 | 1.01: 12.008; 1.05: 12.5073 | [10 empty] | 7
| 1 | 3 | 1.01: 11.64; 1.05: 12.1395 | [10 empty] | 16
| 1 | 4 | 1.01: 11.896; 1.05: 12.6958 | [10 empty] | 12.1449
| 1 | 5 | 1.01: 11.882; 1.05: 12.7658 | [10 empty] | 13
| 1 | 6 | 1.01: 12.465; 1.05: 12.3838
| Mean |  | 1.01: 11.947; 1.05: 12.3428
| Median |  | 1.01: 11.889; 1.05: 12.4456
| Std Dev. |  | 1.01: 0.28194; 1.05: 0.4425
| Rel.Std.Dev. |  | 1.01: 2.36%; 1.05: 3.585%
| PDM3 |  | 1.01: -1.63%; 1.05: 1.63%
| Z-Score (Absolute) |  | 1.01: 0.67; 1.05: 0.67
| Analytical results for Ni in OREAS 153c (Certified Value 14.3 ppm) | [28 empty] | Certified
Ni | Round | Replicate | Lab | Lab | Lab | Lab | Lab | Lab | Lab | Lab | Lab | Lab | Lab | Lab | Lab | Lab | Lab | Lab | Lab | Lab | Lab | Lab | Lab | Lab | Lab | Lab | Lab | Lab |  | 1
| No | No | 1.01 | 1.02 | 1.03 | 1.04 | 1.05 | 1.06 | 1.07 | 1.08 | 1.09 | 1.10 | 1.11 | 1.12 | 1.13 | 1.14 | 1.16 | 1.17 | 1.18 | 1.19 | 1.20 | 1.21 | 1.22 | 1.23 | 1.24 | 1.27 | 1.29 | 1.30 |  | ppm
|  |  | AR*OES/MS | AR*MS | AR*MS | AR*MS | AR*MS | AR*MS | AR*MS | AR*MS | AR*MS | AR*OES | AR*MS | AR*OES/MS | AR*OES/MS | AR*OES | AR*OES | AR*OES/MS | AR*OES/MS | AR*MS | AR*MS | AR*MS | AR*OES | AR*OES/MS | AR*OES | AR*OES/MS | AR*OES/MS | AR*OES |  | 1
|  |  | 01g | 0.5g | 15g | 0.25g | 0.5g | 0.5g | 0.5g | 0.5g | 0.5g | 0.5g | 0.2g | 0.5g | 0.5g | 0.5g | 01g | 0.25g | 01g | 0.2g | 0.5g | 0.5g | 0.5g | 0.5g | 0.25g | 0.25g | 0.25g | 0.25g |  | 2
| 1 | 1 | 14 | 13.3 | 14.9 | 14.2 | 12.4 | 14.6 | 13.9 | 14 | 14.9 | 15.5021 | 13.8982 | 14.8 | 14.8 | 15.08 | 15.7 | 15.1 | 15.049 | 14.2 | 13.9 | 15.3 | 15.1 | 13.6 | 12.782 | 13.3 | 14.4 | 14 |  | 1
| 1 | 2 | 14 | 12.9 | 14.9 | 14.7 | 12.8 | 15 | 13.9 | 14.4 | 14.6 | 15.2683 | 14.0469 | 13.7 | 15.11 | 14.82 | 15.38 | 14.2 | 16.2737 | 14.2 | 13.5 | 14.9 | 15 | 14.6 | 13.672 | 13.6 | 14.5 | 14 |  | 17
| 1 | 3 | 14 | 12.9 | 14.8 | 14.9 | 13.8 | 14 | 13.5 | 13.9 | 14.5 | 15.4416 | 13.8913 | 14 | 14.61 | 14.46 | 15.57 | 15.1 | 13.6614 | 14.4 | 13.6 | 15.1 | 14.9 | 13.2 | 13.188 | 13.5 | 14.7 | 14 |  | 16
| 1 | 4 | 14 | 12.4 | 14.8 | 14.7 | 13.7 | 14.7 | 14.2 | 13.7 | 14.6 | 15.8002 | 13.5959 | 14.2 | 15.48 | 15.4 | 15.62 | 15 | 15.7523 | 14.2 | 13.2 | 15 | 15.1 | 13.2 | 12.467 | 13.7 | 14.6 | 14 |  | 14.3493
| 1 | 5 | 14 | 12.8 | 15.3 | 14.6 | 13.8 | 14.8 | 14.5 | 13.9 | 14.5 | 16.1545 | 13.9331 | 14.2 | 14.43 | 14.71 | 15.76 | 15.1 | 14.6109 | 14.2 | 14 | 14.1 | 15.4 | 13.3 | 12.768 | 13.5 | 14.9 | 14 |  | 99
| 1 | 6 | 14 | 12.8 | 15.1 | 14.3 | 13.5 | 15.2 | 13.5 | 13.8 | 14.4 | 15.4393 | 13.811 | 13.8 | 15.44 | 14.75 | 15.66 | 15.1 | 14.5863 | 14.6 | 13.8 | 16.6 | 15.1 | 13.6 | 13.592 | 13.6 | 14.8 | 13
| Mean |  | 14 | 12.85 | 14.9667 | 14.5667 | 13.3333 | 14.7167 | 13.9167 | 13.95 | 14.5833 | 15.601 | 13.8627 | 14.1167 | 14.9783 | 14.87 | 15.615 | 14.9333 | 14.9889 | 14.3 | 13.6667 | 15.1667 | 15.1 | 13.5833 | 13.0782 | 13.5333 | 14.65 | 13.8333
| Median |  | 14 | 12.85 | 14.9 | 14.65 | 13.6 | 14.75 | 13.9 | 13.9 | 14.55 | 15.4718 | 13.8948 | 14.1 | 14.955 | 14.785 | 15.64 | 15.1 | 14.83 | 14.2 | 13.7 | 15.05 | 15.1 | 13.45 | 12.985 | 13.55 | 14.65 | 14
| Std Dev. |  | 0 | 0.2881 | 0.19664 | 0.26583 | 0.59217 | 0.41191 | 0.392 | 0.2429 | 0.17224 | 0.32189 | 0.15153 | 0.392 | 0.43595 | 0.32729 | 0.13233 | 0.36148 | 0.92782 | 0.16733 | 0.29439 | 0.81404 | 0.16733 | 0.53072 | 0.48707 | 0.13663 | 0.18708 | 0.40825
| Rel.Std.Dev. |  | 0% | 2.242% | 1.314% | 1.825% | 4.441% | 2.799% | 2.817% | 1.741% | 1.181% | 2.063% | 1.093% | 2.777% | 2.911% | 2.201% | 0.8474% | 2.421% | 6.19% | 1.17% | 2.154% | 5.367% | 1.108% | 3.907% | 3.724% | 1.01% | 1.277% | 2.951%
| PDM3 |  | -2.434% | -10.45% | 4.302% | 1.515% | -7.08% | 2.56% | -3.015% | -2.783% | 1.631% | 8.723% | -3.391% | -1.621% | 4.384% | 3.629% | 8.821% | 4.07% | 4.457% | -0.3436% | -4.757% | 5.696% | 5.232% | -5.338% | -8.859% | -5.687% | 2.095% | -3.596%
| Z-Score (Absolute) |  | NA | 2.08 | 0.47 | 0.01 | 1.5 | 0.17 | 0.8 | 0.75 | 0.01 | 1.24 | 0.86 | 0.55 | 0.49 | 0.36 | 1.26 | 0.43 | 0.5 | 0.33 | 1.1 | 0.71 | 0.63 | 1.2 | 1.81 | 1.26 | 0.09 | NA
Results from laboratories 1.01 and 1.30 were removed due to their 1 ppm reading resolution.
| Analytical results for P in OREAS 153c (Certified Value 0.06 wt.%) | [28 empty] | Certified
P | Round | Replicate | Lab | Lab | Lab | Lab | Lab | Lab | Lab | Lab | Lab | Lab | Lab | Lab | Lab | Lab | Lab | Lab | Lab | Lab | Lab | Lab | Lab | Lab | Lab | Lab |  |  |  | 1
| No | No | 1.01 | 1.02 | 1.03 | 1.04 | 1.05 | 1.06 | 1.07 | 1.08 | 1.09 | 1.10 | 1.11 | 1.12 | 1.16 | 1.17 | 1.18 | 1.19 | 1.20 | 1.21 | 1.22 | 1.23 | 1.24 | 1.27 | 1.29 | 1.30 |  |  |  | wt.%
|  |  | AR*OES/MS | AR*MS | AR*MS | AR*OES | AR*MS | AR*MS | AR*MS | AR*MS | AR*MS | AR*OES | AR*MS | AR*OES/MS | AR*OES | AR*OES/MS | AR*OES/MS | AR*OES/MS | AR*MS | AR*MS | AR*OES | AR*OES/MS | AR*OES | AR*OES/MS | AR*OES/MS | AR*OES |  |  |  | 3
|  |  | 01g | 0.5g | 15g | 0.25g | 0.5g | 0.5g | 0.5g | 0.5g | 0.5g | 0.5g | 0.2g | 0.5g | 01g | 0.25g | 01g | 0.2g | 0.5g | 0.5g | 0.5g | 0.5g | 0.25g | 0.25g | 0.25g | 0.25g |  |  |  | 3
| 1 | 1 | 0.0598 | 0.058 | 0.058 | 0.06 | 0.059 | 0.061 | 0.064 | 0.061 | 0.0573 | 0.066075 | 0.059572 | 0.058 | 0.06 | 0.06 | 0.06374 | 0.0597 | 0.06 | 0.06 | 0.0585 | 0.058 | 0.064798 | 0.059 | 0.0635 | 0.057 |  |  |  | 1
| 1 | 2 | 0.0589 | 0.057 | 0.058 | 0.06 | 0.06 | 0.061 | 0.063 | 0.062 | 0.0583 | 0.066964 | 0.060052 | 0.059 | 0.06 | 0.06 | 0.064323 | 0.0606 | 0.06 | 0.06 | 0.0573 | 0.062 | 0.064562 | 0.06 | 0.0638 | 0.057 |  |  |  | 18
| 1 | 3 | 0.0602 | 0.055 | 0.059 | 0.06 | 0.061 | 0.061 | 0.062 | 0.061 | 0.0566 | 0.068504 | 0.059702 | 0.059 | 0.06 | 0.06 | 0.06127 | 0.0594 | 0.062 | 0.058 | 0.0587 | 0.061 | 0.064445 | 0.059 | 0.0629 | 0.057 |  |  |  | 16
| 1 | 4 | 0.0589 | 0.055 | 0.058 | 0.06 | 0.063 | 0.06 | 0.064 | 0.059 | 0.0571 | 0.068498 | 0.05887 | 0.058 | 0.06 | 0.06 | 0.063857 | 0.0608 | 0.06 | 0.058 | 0.0587 | 0.059 | 0.066508 | 0.058 | 0.0647 | 0.058 |  |  |  | 0.06007
| 1 | 5 | 0.0594 | 0.056 | 0.058 | 0.06 | 0.063 | 0.062 | 0.063 | 0.062 | 0.0578 | 0.065101 | 0.060356 | 0.054 | 0.06 | 0.06 | 0.060729 | 0.0602 | 0.06 | 0.061 | 0.0586 | 0.058 | 0.064301 | 0.059 | 0.0637 | 0.056 |  |  |  | 100
| 1 | 6 | 0.0594 | 0.056 | 0.058 | 0.06 | 0.063 | 0.062 | 0.062 | 0.063 | 0.0569 | 0.066692 | 0.059505 | 0.057 | 0.06 | 0.06 | 0.0606 | 0.0603 | 0.061 | 0.061 | 0.0585 | 0.061 | 0.065165 | 0.059 | 0.0646 | 0.056
| Mean |  | 0.059433 | 0.056167 | 0.058167 | 0.06 | 0.0615 | 0.061167 | 0.063 | 0.061333 | 0.057333 | 0.066972 | 0.059676 | 0.0575 | 0.06 | 0.06 | 0.06242 | 0.060167 | 0.0605 | 0.059667 | 0.058383 | 0.059833 | 0.064963 | 0.059 | 0.063867 | 0.056833
| Median |  | 0.0594 | 0.056 | 0.058 | 0.06 | 0.062 | 0.061 | 0.063 | 0.0615 | 0.0572 | 0.066828 | 0.059637 | 0.058 | 0.06 | 0.06 | 0.062505 | 0.06025 | 0.06 | 0.06 | 0.05855 | 0.06 | 0.06468 | 0.059 | 0.06375 | 0.057
| Std Dev. |  | 0.00050859 | 0.001169 | 0.00040825 | 0 | 0.0017607 | 0.00075277 | 0.00089443 | 0.0013663 | 0.00062183 | 0.0013459 | 0.00050864 | 0.0018708 | 0 | 0 | 0.0017278 | 0.00053166 | 0.00083666 | 0.0013663 | 0.00053821 | 0.0017224 | 0.00081492 | 0.00063246 | 0.00068313 | 0.00075277
| Rel.Std.Dev. |  | 0.8557% | 2.081% | 0.7019% | 0% | 2.863% | 1.231% | 1.42% | 2.228% | 1.085% | 2.01% | 0.8523% | 3.254% | 0% | 0% | 2.768% | 0.8837% | 1.383% | 2.29% | 0.9219% | 2.879% | 1.254% | 1.072% | 1.07% | 1.325%
| PDM3 |  | -1.06% | -6.498% | -3.168% | -0.1165% | 2.381% | 1.826% | 4.878% | 2.103% | -4.556% | 11.49% | -0.6557% | -4.278% | -0.1165% | -0.1165% | 3.912% | 0.161% | 0.7159% | -0.6714% | -2.808% | -0.3939% | 8.146% | -1.781% | 6.32% | -5.388%
| Z-Score (Absolute) |  | 0.27 | 1.82 | 0.87 | 0 | 0.71 | 0.56 | 1.43 | 0.63 | 1.27 | 3.32 | 0.15 | 1.19 | 0 | 0 | 1.15 | 0.08 | 0.24 | 0.16 | 0.77 | 0.08 | 2.36 | 0.48 | 1.84 | 1.51
| Analytical results for Pb in OREAS 153c (Certified Value 79 ppm) | [28 empty] | Certified
Pb | Round | Replicate | Lab | Lab | Lab | Lab | Lab | Lab | Lab | Lab | Lab | Lab | Lab | Lab | Lab | Lab | Lab | Lab | Lab | Lab | Lab | Lab | Lab | Lab | Lab | Lab | Lab | Lab | Lab | 1
| No | No | 1.01 | 1.02 | 1.03 | 1.04 | 1.05 | 1.06 | 1.07 | 1.08 | 1.09 | 1.10 | 1.11 | 1.12 | 1.13 | 1.14 | 1.16 | 1.17 | 1.18 | 1.19 | 1.20 | 1.21 | 1.22 | 1.23 | 1.24 | 1.26 | 1.27 | 1.29 | 1.30 | ppm
|  |  | AR*OES/MS | AR*MS | AR*MS | AR*MS | AR*MS | AR*MS | AR*MS | AR*MS | AR*MS | AR*OES | AR*MS | AR*OES/MS | AR*OES/MS | AR*OES | AR*OES | AR*OES/MS | AR*OES/MS | AR*MS | AR*MS | AR*MS | AR*OES | AR*OES/MS | AR*OES | AR*OES/MS | AR*OES/MS | AR*OES/MS | AR*OES | 0
|  |  | 01g | 0.5g | 15g | 0.25g | 0.5g | 0.5g | 0.5g | 0.5g | 0.5g | 0.5g | 0.2g | 0.5g | 0.5g | 0.5g | 01g | 0.25g | 01g | 0.2g | 0.5g | 0.5g | 0.5g | 0.5g | 0.25g | 0.5g | 0.25g | 0.25g | 0.25g | 1
| 1 | 1 | 89.7 | 77.6 | 74.28 | 82.4 | 74.8 | 83.1 | 85 | 81.3 | 78.7 | 73.6872 | 75.7297 | 75.8 | 79.44 | 86.07 | 83.2 | 78.3 | 82.8018 | 77.2 | 77.5 | 77 | 77.9 | 87.43 | 81.454 | 72.8528 | 81.8 | 78.8 | 77 | 1
| 1 | 2 | 89.6 | 75.3 | 73.94 | 81.4 | 74.8 | 83.8 | 80 | 81.4 | 79.5 | 74.4819 | 75.8101 | 77 | 86.69 | 83.32 | 84.1 | 76.3 | 85.5717 | 76.7 | 79.1 | 79.2 | 77.8 | 88.16 | 79.637 | 71.1951 | 83.2 | 80.4 | 76 | 19
| 1 | 3 | 87.6 | 74.3 | 75.48 | 81.9 | 78.4 | 80 | 77.7 | 80.3 | 77.1 | 67.4243 | 76.7851 | 76.4 | 75.105 | 82.92 | 84.3 | 79.9 | 76.4744 | 79.3 | 78.8 | 81.6 | 77.7 | 88.75 | 79.791 | 72.9462 | 81.8 | 80.5 | 77 | 16
| 1 | 4 | 87.5 | 73 | 74.75 | 82.9 | 79 | 82.8 | 85.5 | 79.6 | 78.2 | 68.641 | 76.7268 | 77.1 | 80.73 | 84.19 | 83.6 | 77.6 | 87.7848 | 78.2 | 77.7 | 76.8 | 78.4 | 93.53 | 79.495 | 71.7822 | 82.5 | 79.3 | 75 | 79.3052
| 1 | 5 | 88.8 | 74.6 | 77.16 | 81.1 | 76.9 | 81.6 | 82.1 | 80.1 | 80.4 | 69.491 | 75.9967 | 76.5 | 72.437 | 82.71 | 84.9 | 79.1 | 81.7346 | 78.3 | 76 | 77.6 | 79.4 | 83.86 | 80.316 | 71.7696 | 81.6 | 80.5 | 74 | 101
| 1 | 6 | 90.3 | 74.2 | 76 | 81.3 | 78.7 | 84.6 | 80.9 | 81.8 | 78.1 | 68.8604 | 74.1877 | 77.2 | 82.458 | 82.7 | 83.4 | 76.3 | 79.5511 | 79.6 | 78.8 | 79.8 | 77.6 | 88.6 | 80.227 | 71.5236 | 81.5 | 80.8 | 74
| Mean |  | 88.9167 | 74.8333 | 75.2683 | 81.8333 | 77.1 | 82.65 | 81.8667 | 80.75 | 78.6667 | 70.431 | 75.8727 | 76.6667 | 79.4767 | 83.6517 | 83.9167 | 77.9167 | 82.3197 | 78.2167 | 77.9833 | 78.6667 | 78.1333 | 88.3883 | 80.1533 | 72.0116 | 82.0667 | 80.05 | 75.5
| Median |  | 89.2 | 74.45 | 75.115 | 81.65 | 77.65 | 82.95 | 81.5 | 80.8 | 78.45 | 69.1757 | 75.9034 | 76.75 | 80.085 | 83.12 | 83.85 | 77.95 | 82.2682 | 78.25 | 78.25 | 78.4 | 77.85 | 88.38 | 80.009 | 71.7759 | 81.8 | 80.45 | 75.5
| Std Dev. |  | 1.1618 | 1.5475 | 1.1974 | 0.70333 | 1.9225 | 1.6416 | 2.9951 | 0.86891 | 1.157 | 2.9192 | 0.94242 | 0.53541 | 5.1217 | 1.3096 | 0.63692 | 1.4703 | 4.0706 | 1.1339 | 1.1686 | 1.8747 | 0.6802 | 3.1012 | 0.71483 | 0.7207 | 0.65625 | 0.80187 | 1.3784
| Rel.Std.Dev. |  | 1.307% | 2.068% | 1.591% | 0.8595% | 2.494% | 1.986% | 3.659% | 1.076% | 1.471% | 4.145% | 1.242% | 0.6984% | 6.444% | 1.566% | 0.759% | 1.887% | 4.945% | 1.45% | 1.499% | 2.383% | 0.8706% | 3.509% | 0.8918% | 1.001% | 0.7997% | 1.002% | 1.826%
| PDM3 |  | 12.12% | -5.639% | -5.09% | 3.188% | -2.781% | 4.218% | 3.23% | 1.822% | -0.8052% | -11.19% | -4.328% | -3.327% | 0.2162% | 5.481% | 5.815% | -1.751% | 3.801% | -1.373% | -1.667% | -0.8052% | -1.478% | 11.45% | 1.069% | -9.197% | 3.482% | 0.9391% | -4.798%
| Z-Score (Absolute) |  | 2.18 | 0.82 | 0.72 | 0.67 | 0.33 | 0.85 | 0.68 | 0.44 | 0 | 1.75 | 0.59 | 0.43 | 0.17 | 1.06 | 1.12 | 0.16 | 0.78 | 0.1 | 0.15 | 0 | 0.11 | 2.07 | 0.32 | 1.42 | 0.72 | 0.29 | 0.67
| Analytical results for Pd in OREAS 153c (Indicative Value 4.67 ppb) | [28 empty] | Indicative
Pd | Round | Replicate | 1.01: Lab; 1.02: Lab | 1
| No | No | 1.01: 1.09; 1.02: 1.18 | ppb
|  |  | 1.01: AR*MS; 1.02: AR*OES/MS | 2
|  |  | 1.01: 0.5g; 1.02: 01g | 2
| 1 | 1 | 1.01: 5; 1.02: < 10 | 1
| 1 | 2 | 1.01: 5; 1.02: < 10 | 1
| 1 | 3 | 1.01: 5; 1.02: < 10 | 16
| 1 | 4 | 1.01: 4; 1.02: < 10 | 4.6667
| 1 | 5 | 1.01: 5; 1.02: < 10 | 14
| 1 | 6 | 1.01: 4; 1.02: < 10
| Mean |  | 1.01: 4.6667
| Median |  | 1.01: 5
| Std Dev. |  | 1.01: 0.5164
| Rel.Std.Dev. |  | 1.01: 11.07%
| PDM3 |  | 1.01: -5.551e-14%
| Z-Score (Absolute) |  | 1.01: 0.67; 1.02: 0.67
| Analytical results for Pr in OREAS 153c (Indicative Value 3.01 ppm) | [28 empty] | Indicative
Pr | Round | Replicate | 1.01: Lab; 1.02: Lab; 1.03: Lab | 1
| No | No | 1.01: 1.09; 1.02: 1.10; 1.03: 1.11 | ppm
|  |  | 1.01: AR*MS; 1.02: AR*MS; 1.03: AR*MS | 2
|  |  | 1.01: 0.5g; 1.02: 0.5g; 1.03: 0.2g | 2
| 1 | 1 | 1.01: 2.958; 1.02: 2.8611; 1.03: 3.9868 | 1
| 1 | 2 | 1.01: 3.026; 1.02: 3.0207; 1.03: 4.0686 | 9
| 1 | 3 | 1.01: 2.902; 1.02: 2.9881; 1.03: 3.9984 | 16
| 1 | 4 | 1.01: 2.988; 1.02: 3.1274; 1.03: 4.1646 | 3.008
| 1 | 5 | 1.01: 2.954; 1.02: 3.1677; 1.03: 4.167 | 15
| 1 | 6 | 1.01: 3.102; 1.02: 3.0014; 1.03: 4.1476
| Mean |  | 1.01: 2.9883; 1.02: 3.0277; 1.03: 4.0888
| Median |  | 1.01: 2.973; 1.02: 3.0111; 1.03: 4.1081
| Std Dev. |  | 1.01: 0.069125; 1.02: 0.10918; 1.03: 0.082839
| Rel.Std.Dev. |  | 1.01: 2.313%; 1.02: 3.606%; 1.03: 2.026%
| PDM3 |  | 1.01: -0.6549%; 1.02: 0.6549%; 1.03: 35.93%
| Z-Score (Absolute) |  | 1.01: 0.67; 1.02: 0; 1.03: 18.16
| Analytical results for Pt in OREAS 153c (Indicative Value < 1 ppb) | [28 empty] | Indicative
Pt | Round | Replicate | 1.01: Lab; 1.02: Lab | 1
| No | No | 1.01: 1.09; 1.02: 1.18 | ppb
|  |  | 1.01: AR*MS; 1.02: AR*OES/MS | 2
|  |  | 1.01: 0.5g; 1.02: 01g | 2
| 1 | 1 | 1.01: < 1; 1.02: < 5 | 1
| 1 | 2 | 1.01: < 1; 1.02: < 5 | 1
| 1 | 3 | 1.01: < 1; 1.02: < 5 | 16
| 1 | 4 | 1.01: < 1; 1.02: < 5 | < 1
| 1 | 5 | 1.01: < 1; 1.02: < 5 | 16
| 1 | 6 | 1.01: < 1; 1.02: < 5
Mean
Median
Std Dev.
Rel.Std.Dev.
PDM3
Z-Score (Absolute) | bar: 1.01 to 1.02
| Analytical results for Rb in OREAS 153c (Certified Value 70 ppm) | [28 empty] | Certified
Rb | Round | Replicate | 1.01: Lab; 1.02: Lab; 1.03: Lab; 1.04: Lab; 1.05: Lab; 1.06: Lab; 1.07: Lab; 1.08: Lab; 1.09: Lab; 1.10: Lab; 1.11: Lab; 1.12: Lab; 1.13: Lab; 1.14: Lab; 1.16: Lab; 1.17: Lab | 1
| No | No | 1.01: 1.01; 1.02: 1.04; 1.03: 1.05; 1.04: 1.06; 1.05: 1.07; 1.06: 1.08; 1.07: 1.09; 1.08: 1.11; 1.09: 1.12; 1.10: 1.17; 1.11: 1.18; 1.12: 1.19; 1.13: 1.20; 1.14: 1.21; 1.16: 1.27; 1.17: 1.29 | ppm
|  |  | 1.01: AR*OES/MS; 1.02: AR*MS; 1.03: AR*MS; 1.04: AR*MS; 1.05: AR*MS; 1.06: AR*MS; 1.07: AR*MS; 1.08: AR*MS; 1.09: AR*OES/MS; 1.10: AR*OES/MS; 1.11: AR*OES/MS; 1.12: AR*MS; 1.13: AR*MS; 1.14: AR*MS; 1.16: AR*OES/MS; 1.17: AR*OES/MS | 0
|  |  | 1.01: 01g; 1.02: 0.25g; 1.03: 0.5g; 1.04: 0.5g; 1.05: 0.5g; 1.06: 0.5g; 1.07: 0.5g; 1.08: 0.2g; 1.09: 0.5g; 1.10: 0.25g; 1.11: 01g; 1.12: 0.2g; 1.13: 0.5g; 1.14: 0.5g; 1.16: 0.25g; 1.17: 0.25g | 1
| 1 | 1 | 1.01: 70.2; 1.02: 72.5; 1.03: 66.5; 1.04: 72; 1.05: 72.1; 1.06: 72.1; 1.07: 71.32; 1.08: 68.3922; 1.09: 67.7; 1.10: 69.1; 1.11: 66.3591; 1.12: 64.9; 1.13: 71; 1.14: 75.4; 1.16: 67.7; 1.17: 76.9 | 1
| 1 | 2 | 1.01: 69.9; 1.02: 73.6; 1.03: 68.6; 1.04: 74.5; 1.05: 71.7; 1.06: 73.4; 1.07: 71.47; 1.08: 69.9178; 1.09: 67.2; 1.10: 68; 1.11: 66.5007; 1.12: 65.2; 1.13: 70.9; 1.14: 74.9; 1.16: 69.2; 1.17: 77.4 | 37
| 1 | 3 | 1.01: 70.9; 1.02: 74.4; 1.03: 71.4; 1.04: 72.1; 1.05: 69.5; 1.06: 71.7; 1.07: 70.16; 1.08: 70.0063; 1.09: 67.2; 1.10: 70.7; 1.11: 66.1994; 1.12: 68; 1.13: 69.8; 1.14: 78.4; 1.16: 68.6; 1.17: 77.5 | 16
| 1 | 4 | 1.01: 70.5; 1.02: 75.5; 1.03: 71.4; 1.04: 72.4; 1.05: 74.2; 1.06: 71.7; 1.07: 71.68; 1.08: 69.0113; 1.09: 67.3; 1.10: 72.1; 1.11: 66.9409; 1.12: 67; 1.13: 68.1; 1.14: 76.8; 1.16: 69.5; 1.17: 76.8 | 70.4011
| 1 | 5 | 1.01: 70.7; 1.02: 73.5; 1.03: 73.8; 1.04: 73.6; 1.05: 73.6; 1.06: 71.8; 1.07: 71.31; 1.08: 69.2707; 1.09: 66.3; 1.10: 67.4; 1.11: 66.9733; 1.12: 66.8; 1.13: 69.4; 1.14: 72; 1.16: 68.5; 1.17: 79.4 | 102
| 1 | 6 | 1.01: 69.5; 1.02: 72.7; 1.03: 71.9; 1.04: 73.5; 1.05: 71; 1.06: 73.3; 1.07: 71.25; 1.08: 68.0708; 1.09: 67.1; 1.10: 69.6; 1.11: 66.4692; 1.12: 68.7; 1.13: 67.4; 1.14: 79.5; 1.16: 69.7; 1.17: 77
| Mean |  | 1.01: 70.2833; 1.02: 73.7; 1.03: 70.6; 1.04: 73.0167; 1.05: 72.0167; 1.06: 72.3333; 1.07: 71.1983; 1.08: 69.1115; 1.09: 67.1333; 1.10: 69.4833; 1.11: 66.5738; 1.12: 66.7667; 1.13: 69.4333; 1.14: 76.1667; 1.16: 68.8667; 1.17: 77.5
| Median |  | 1.01: 70.35; 1.02: 73.55; 1.03: 71.4; 1.04: 72.95; 1.05: 71.9; 1.06: 71.95; 1.07: 71.315; 1.08: 69.141; 1.09: 67.2; 1.10: 69.35; 1.11: 66.4849; 1.12: 66.9; 1.13: 69.6; 1.14: 76.1; 1.16: 68.9; 1.17: 77.2
| Std Dev. |  | 1.01: 0.52313; 1.02: 1.1153; 1.03: 2.6084; 1.04: 1.0028; 1.05: 1.7175; 1.06: 0.80166; 1.07: 0.53177; 1.08: 0.78569; 1.09: 0.45898; 1.10: 1.7337; 1.11: 0.31525; 1.12: 1.5002; 1.13: 1.4597; 1.14: 2.6853; 1.16: 0.74476; 1.17: 0.9716
| Rel.Std.Dev. |  | 1.01: 0.7443%; 1.02: 1.513%; 1.03: 3.695%; 1.04: 1.373%; 1.05: 2.385%; 1.06: 1.108%; 1.07: 0.7469%; 1.08: 1.137%; 1.09: 0.6837%; 1.10: 2.495%; 1.11: 0.4735%; 1.12: 2.247%; 1.13: 2.102%; 1.14: 3.526%; 1.16: 1.081%; 1.17: 1.254%
| PDM3 |  | 1.01: -0.1673%; 1.02: 4.686%; 1.03: 0.2825%; 1.04: 3.715%; 1.05: 2.295%; 1.06: 2.745%; 1.07: 1.132%; 1.08: -1.832%; 1.09: -4.642%; 1.10: -1.304%; 1.11: -5.436%; 1.12: -5.163%; 1.13: -1.375%; 1.14: 8.19%; 1.16: -2.18%; 1.17: 10.08%
| Z-Score (Absolute) |  | 1.01: 0.06; 1.02: 1.27; 1.03: 0.06; 1.04: 1; 1.05: 0.61; 1.06: 0.74; 1.07: 0.29; 1.08: 0.52; 1.09: 1.29; 1.10: 0.37; 1.11: 1.5; 1.12: 1.43; 1.13: 0.39; 1.14: 2.23; 1.16: 0.61; 1.17: 2.75
| Analytical results for Re in OREAS 153c (Certified Value 0.057 ppm) | [28 empty] | Certified
Re | Round | Replicate | 1.01: Lab; 1.02: Lab; 1.03: Lab; 1.04: Lab; 1.05: Lab; 1.06: Lab; 1.07: Lab; 1.08: Lab; 1.09: Lab; 1.10: Lab; 1.11: Lab; 1.12: Lab; 1.13: Lab; 1.14: Lab | 1
| No | No | 1.01: 1.01; 1.02: 1.05; 1.03: 1.06; 1.04: 1.07; 1.05: 1.08; 1.06: 1.09; 1.07: 1.12; 1.08: 1.17; 1.09: 1.18; 1.10: 1.19; 1.11: 1.20; 1.12: 1.21; 1.13: 1.27; 1.14: 1.29 | ppm
|  |  | 1.01: AR*OES/MS; 1.02: AR*MS; 1.03: AR*MS; 1.04: AR*MS; 1.05: AR*MS; 1.06: AR*MS; 1.07: AR*OES/MS; 1.08: AR*OES/MS; 1.09: AR*OES/MS; 1.10: AR*MS; 1.11: AR*MS; 1.12: AR*MS; 1.13: AR*OES/MS; 1.14: AR*OES/MS | 3
|  |  | 1.01: 01g; 1.02: 0.5g; 1.03: 0.5g; 1.04: 0.5g; 1.05: 0.5g; 1.06: 0.5g; 1.07: 0.5g; 1.08: 0.25g; 1.09: 01g; 1.10: 0.2g; 1.11: 0.5g; 1.12: 0.5g; 1.13: 0.25g; 1.14: 0.25g | 3
| 1 | 1 | 1.01: 0.06; 1.02: 0.051; 1.03: 0.06; 1.04: 0.058; 1.05: 0.062; 1.06: 0.059; 1.07: 0.054; 1.08: 0.07; 1.09: 0.055032; 1.10: 0.056; 1.11: 0.055; 1.12: 0.054; 1.13: 0.055; 1.14: 0.053 | 1
| 1 | 2 | 1.01: 0.06; 1.02: 0.05; 1.03: 0.059; 1.04: 0.058; 1.05: 0.056; 1.06: 0.059; 1.07: 0.054; 1.08: 0.07; 1.09: 0.056475; 1.10: 0.056; 1.11: 0.056; 1.12: 0.055; 1.13: 0.055; 1.14: 0.057 | 38
| 1 | 3 | 1.01: 0.05; 1.02: 0.055; 1.03: 0.054; 1.04: 0.058; 1.05: 0.055; 1.06: 0.057; 1.07: 0.054; 1.08: 0.07; 1.09: 0.053351; 1.10: 0.064; 1.11: 0.056; 1.12: 0.059; 1.13: 0.057; 1.14: 0.054 | 16
| 1 | 4 | 1.01: 0.05; 1.02: 0.058; 1.03: 0.056; 1.04: 0.061; 1.05: 0.06; 1.06: 0.058; 1.07: 0.058; 1.08: 0.07; 1.09: 0.05593; 1.10: 0.057; 1.11: 0.057; 1.12: 0.052; 1.13: 0.055; 1.14: 0.056 | 0.056616
| 1 | 5 | 1.01: 0.06; 1.02: 0.053; 1.03: 0.061; 1.04: 0.06; 1.05: 0.065; 1.06: 0.06; 1.07: 0.058; 1.08: 0.07; 1.09: 0.05555; 1.10: 0.057; 1.11: 0.056; 1.12: 0.051; 1.13: 0.055; 1.14: 0.052 | 103
| 1 | 6 | 1.01: 0.06; 1.02: 0.056; 1.03: 0.057; 1.04: 0.056; 1.05: 0.06; 1.06: 0.058; 1.07: 0.06; 1.08: 0.07; 1.09: 0.054728; 1.10: 0.063; 1.11: 0.053; 1.12: 0.056; 1.13: 0.057; 1.14: 0.055
| Mean |  | 1.01: 0.056667; 1.02: 0.053833; 1.03: 0.057833; 1.04: 0.0585; 1.05: 0.059667; 1.06: 0.0585; 1.07: 0.056333; 1.08: 0.07; 1.09: 0.055178; 1.10: 0.058833; 1.11: 0.0555; 1.12: 0.0545; 1.13: 0.055667; 1.14: 0.0545
| Median |  | 1.01: 0.06; 1.02: 0.054; 1.03: 0.058; 1.04: 0.058; 1.05: 0.06; 1.06: 0.0585; 1.07: 0.056; 1.08: 0.07; 1.09: 0.055291; 1.10: 0.057; 1.11: 0.056; 1.12: 0.0545; 1.13: 0.055; 1.14: 0.0545
| Std Dev. |  | 1.01: 0.005164; 1.02: 0.0030605; 1.03: 0.0026394; 1.04: 0.0017607; 1.05: 0.0037238; 1.06: 0.0010488; 1.07: 0.0026583; 1.08: 0; 1.09: 0.0010906; 1.10: 0.003656; 1.11: 0.0013784; 1.12: 0.002881; 1.13: 0.0010328; 1.14: 0.0018708
| Rel.Std.Dev. |  | 1.01: 9.113%; 1.02: 5.685%; 1.03: 4.564%; 1.04: 3.01%; 1.05: 6.241%; 1.06: 1.793%; 1.07: 4.719%; 1.08: 0%; 1.09: 1.976%; 1.10: 6.214%; 1.11: 2.484%; 1.12: 5.286%; 1.13: 1.855%; 1.14: 3.433%
| PDM3 |  | 1.01: 0.08908%; 1.02: -4.915%; 1.03: 2.15%; 1.04: 3.327%; 1.05: 5.388%; 1.06: 3.327%; 1.07: -0.4997%; 1.08: 23.64%; 1.09: -2.541%; 1.10: 3.916%; 1.11: -1.972%; 1.12: -3.738%; 1.13: -1.677%; 1.14: -3.738%
| Z-Score (Absolute) |  | 1.01: 0.06; 1.02: 0.9; 1.03: 0.45; 1.04: 0.67; 1.05: 1.07; 1.06: 0.67; 1.07: 0.06; 1.08: 4.55; 1.09: 0.45; 1.10: 0.79; 1.11: 0.34; 1.12: 0.67; 1.13: 0.28; 1.14: 0.67
| Analytical results for S in OREAS 153c (Certified Value 1.06 wt.%) | [28 empty] | Certified
S | Round | Replicate | Lab | Lab | Lab | Lab | Lab | Lab | Lab | Lab | Lab | Lab | Lab | Lab | Lab | Lab | Lab | Lab | Lab | Lab | Lab | Lab | Lab | Lab | Lab | Lab | Lab |  |  | 1
| No | No | 1.01 | 1.02 | 1.03 | 1.04 | 1.05 | 1.06 | 1.07 | 1.08 | 1.09 | 1.10 | 1.11 | 1.12 | 1.16 | 1.17 | 1.18 | 1.19 | 1.20 | 1.21 | 1.22 | 1.23 | 1.24 | 1.26 | 1.27 | 1.29 | 1.30 |  |  | wt.%
|  |  | AR*OES/MS | AR*MS | AR*MS | AR*OES | AR*MS | AR*MS | AR*MS | AR*MS | AR*MS | AR*OES | AR*MS | AR*OES/MS | AR*OES | AR*OES/MS | AR*OES/MS | AR*OES/MS | AR*MS | AR*MS | AR*OES | AR*OES/MS | AR*OES | AR*OES/MS | AR*OES/MS | AR*OES/MS | AR*OES |  |  | 2
|  |  | 01g | 0.5g | 15g | 0.25g | 0.5g | 0.5g | 0.5g | 0.5g | 0.5g | 0.5g | 0.2g | 0.5g | 01g | 0.25g | 01g | 0.2g | 0.5g | 0.5g | 0.5g | 0.5g | 0.25g | 0.5g | 0.25g | 0.25g | 0.25g |  |  | 3
| 1 | 1 | 1.04 | 1.03 | 1.02 | 1.23 | 1.02 | 1.1 | 1.15 | 1.07 | 1.05 | 0.93153 | 1.0586 | 0.95 | 1.07 | 1.11 | 1.075 | 1.06 | 1.06 | 1.04 | 1.08 | 1.05 | 0.864 | 1.0146 | 1.02 | 1.08 | 0.97 |  |  | 1
| 1 | 2 | 1.02 | 1.01 | 1.01 | 1.21 | 1.04 | 1.09 | 1.14 | 1.09 | 1.07 | 0.93868 | 1.0957 | 0.95 | 1.08 | 1.11 | 1.1035 | 1.05 | 1.05 | 1.04 | 1.06 | 1.07 | 0.833 | 1.0035 | 1.01 | 1.06 | 0.99 |  |  | 23
| 1 | 3 | 1.03 | 0.99 | 1.01 | 1.25 | 1.06 | 1.08 | 1.12 | 1.06 | 1.05 | 0.94736 | 1.0778 | 0.97 | 1.06 | 1.14 | 1.0625 | 1.07 | 1.08 | 1.02 | 1.07 | 1.05 | 0.864 | 1.0123 | 1 | 1.07 | 1 |  |  | 16
| 1 | 4 | 1.03 | 0.97 | 1.03 | 1.25 | 1.08 | 1.08 | 1.15 | 1.04 | 1.05 | 0.93415 | 1.0717 | 0.96 | 1.06 | 1.12 | 1.071 | 1.05 | 1.06 | 1.02 | 1.09 | 1.03 | 0.897 | 1.006 | 0.98 | 1.03 | 1 |  |  | 1.0552
| 1 | 5 | 1.03 | 1 | 1.03 | 1.22 | 1.1 | 1.1 | 1.14 | 1.08 | 1.07 | 0.94297 | 1.0754 | 0.96 | 1.08 | 1.11 | 1.1048 | 1.04 | 1.06 | 1.06 | 1.09 | 1.05 | 0.903 | 1.0115 | 0.99 | 1.07 | 0.99 |  |  | 104
| 1 | 6 | 1.04 | 1 | 1.03 | 1.23 | 1.1 | 1.11 | 1.13 | 1.09 | 1.04 | 0.94713 | 1.0994 | 0.95 | 1.05 | 1.1 | 1.0526 | 1.05 | 1.08 | 1.07 | 1.05 | 1.04 | 0.91 | 1.0098 | 0.99 | 1.05 | 1
| Mean |  | 1.0317 | 1 | 1.0217 | 1.2317 | 1.0667 | 1.0933 | 1.1383 | 1.0717 | 1.055 | 0.9403 | 1.0798 | 0.95667 | 1.0667 | 1.115 | 1.0782 | 1.0533 | 1.065 | 1.0417 | 1.0733 | 1.0483 | 0.8785 | 1.0097 | 0.99833 | 1.06 | 0.99167
| Median |  | 1.03 | 1 | 1.025 | 1.23 | 1.07 | 1.095 | 1.14 | 1.075 | 1.05 | 0.94082 | 1.0766 | 0.955 | 1.065 | 1.11 | 1.073 | 1.05 | 1.06 | 1.04 | 1.075 | 1.05 | 0.8805 | 1.0107 | 0.995 | 1.065 | 0.995
| Std Dev. |  | 0.0075277 | 0.02 | 0.0098319 | 0.016021 | 0.03266 | 0.012111 | 0.01169 | 0.019408 | 0.012247 | 0.0066493 | 0.015349 | 0.008165 | 0.012111 | 0.013784 | 0.021502 | 0.010328 | 0.012247 | 0.020412 | 0.01633 | 0.013292 | 0.029751 | 0.0041485 | 0.01472 | 0.017889 | 0.01169
| Rel.Std.Dev. |  | 0.7297% | 2% | 0.9623% | 1.301% | 3.062% | 1.108% | 1.027% | 1.811% | 1.161% | 0.7071% | 1.422% | 0.8535% | 1.135% | 1.236% | 1.994% | 0.9805% | 1.15% | 1.96% | 1.521% | 1.268% | 3.387% | 0.4109% | 1.474% | 1.688% | 1.179%
| PDM3 |  | -2.231% | -5.232% | -3.178% | 16.72% | 1.086% | 3.613% | 7.878% | 1.56% | -0.01948% | -10.89% | 2.328% | -9.338% | 1.086% | 5.667% | 2.182% | -0.1774% | 0.9282% | -1.283% | 1.718% | -0.6513% | -16.75% | -4.317% | -5.39% | 0.4544% | -6.021%
| Z-Score (Absolute) |  | 0.64 | 1.5 | 0.91 | 4.81 | 0.32 | 1.04 | 2.27 | 0.45 | 0 | 3.12 | 0.67 | 2.68 | 0.32 | 1.63 | 0.63 | 0.05 | 0.27 | 0.36 | 0.5 | 0.18 | 4.81 | 1.23 | 1.54 | 0.14 | 1.72
| Analytical results for Sb in OREAS 153c (Certified Value 2.07 ppm) | [28 empty] | Certified
Sb | Round | Replicate | Lab | Lab | Lab | Lab | Lab | Lab | Lab | Lab | Lab | Lab | Lab | Lab | Lab | Lab | Lab | Lab | Lab | Lab | Lab | Lab | Lab | Lab | Lab | Lab | Lab | Lab |  | 1
| No | No | 1.01 | 1.02 | 1.03 | 1.04 | 1.05 | 1.06 | 1.07 | 1.08 | 1.09 | 1.10 | 1.11 | 1.12 | 1.13 | 1.16 | 1.17 | 1.18 | 1.19 | 1.20 | 1.21 | 1.22 | 1.23 | 1.24 | 1.26 | 1.27 | 1.29 | 1.30 |  | ppm
|  |  | AR*OES/MS | AR*MS | AR*MS | AR*MS | AR*MS | AR*MS | AR*MS | AR*MS | AR*MS | AR*OES | AR*MS | AR*OES/MS | AR*OES/MS | AR*OES | AR*OES/MS | AR*OES/MS | AR*MS | AR*MS | AR*MS | AR*OES | AR*OES/MS | AR*OES | AR*OES/MS | AR*OES/MS | AR*OES/MS | AR*OES |  | 2
|  |  | 01g | 0.5g | 15g | 0.25g | 0.5g | 0.5g | 0.5g | 0.5g | 0.5g | 0.5g | 0.2g | 0.5g | 0.5g | 01g | 0.25g | 01g | 0.2g | 0.5g | 0.5g | 0.5g | 0.5g | 0.25g | 0.5g | 0.25g | 0.25g | 0.25g |  | 2
| 1 | 1 | 1.66 | 1.1 | 2.04 | 1.89 | 2.07 | 2.33 | 2.32 | 2.28 | 2.34 | 1.1074 | < 2.5 | 1.9 | 0.67 | < 5 | 2.01 | 1.7941 | 1.94 | 2.15 | 2.54 | < 5 | 2.14 | < 5 | 3.119 | 2.06 | 1.45 | < 5 |  | 1
| 1 | 2 | 1.61 | < 0.1 | 2.05 | 1.88 | 2.13 | 2.42 | 2.25 | 2.32 | 2.42 | 1.4725 | < 2.5 | 1.9 | 1.13 | < 5 | 1.95 | 1.8653 | 1.92 | 2.13 | 2.44 | < 5 | 2.12 | < 5 | 2.82 | 2.14 | 1.44 | < 5 |  | 39
| 1 | 3 | 1.69 | 0.6 | 2.05 | 1.88 | 1.9 | 2.29 | 2.18 | 2.25 | 2.32 | < 1 | < 2.5 | 1.91 | 0.3 | < 5 | 1.98 | 1.9917 | 2.1 | 2.12 | 2.64 | < 5 | 2.26 | < 5 | 2.728 | 2.07 | 1.5 | < 5 |  | 16
| 1 | 4 | 1.65 | 0.9 | 2.06 | 1.87 | 1.92 | 2.35 | 2.33 | 2.21 | 2.31 | 2.5423 | < 2.5 | 1.86 | 0.71 | < 5 | 2.1 | 1.7701 | 1.95 | 2.13 | 2.43 | < 5 | 2.33 | < 5 | 2.723 | 2.08 | 1.46 | < 5 |  | 2.07
| 1 | 5 | 1.71 | 0.7 | 2.1 | 1.86 | 1.88 | 2.43 | 2.32 | 2.23 | 2.38 | < 1 | < 2.5 | 2.02 | 1.09 | < 5 | 2 | 1.9543 | 2 | 2.13 | 2.36 | < 5 | 2.06 | < 5 | 2.711 | 2.1 | 1.51 | < 5 |  | 105
| 1 | 6 | 1.71 | 0.3 | 2.06 | 1.79 | 1.92 | 2.49 | 2.21 | 2.22 | 2.36 | 2.7575 | < 2.5 | 1.99 | 0.15 | < 5 | 1.93 | 1.8386 | 2.02 | 2.17 | 2.6 | < 5 | 2.12 | < 5 | 2.631 | 2.15 | 1.46 | < 5
| Mean |  | 1.6717 | 0.72 | 2.06 | 1.8617 | 1.97 | 2.385 | 2.2683 | 2.2517 | 2.355 | 1.9699 |  | 1.93 | 0.675 |  | 1.995 | 1.869 | 1.9883 | 2.1383 | 2.5017 |  | 2.1717 |  | 2.7887 | 2.1 | 1.47
| Median |  | 1.675 | 0.7 | 2.055 | 1.875 | 1.92 | 2.385 | 2.285 | 2.24 | 2.35 | 2.0074 |  | 1.905 | 0.69 |  | 1.99 | 1.852 | 1.975 | 2.13 | 2.49 |  | 2.13 |  | 2.7255 | 2.09 | 1.46
| Std Dev. |  | 0.0392 | 0.30332 | 0.020976 | 0.03656 | 0.10354 | 0.074229 | 0.064317 | 0.041673 | 0.040866 | 0.804 |  | 0.061319 | 0.39919 |  | 0.059582 | 0.087947 | 0.066458 | 0.018348 | 0.10889 |  | 0.10167 |  | 0.17262 | 0.037417 | 0.028284
| Rel.Std.Dev. |  | 2.345% | 42.13% | 1.018% | 1.964% | 5.256% | 3.112% | 2.835% | 1.851% | 1.735% | 40.81% |  | 3.177% | 59.14% |  | 2.987% | 4.706% | 3.342% | 0.8581% | 4.353% |  | 4.682% |  | 6.19% | 1.782% | 1.924%
| PDM3 |  | -19.24% | -65.22% | -0.4807% | -10.06% | -4.829% | 15.22% | 9.584% | 8.779% | 13.77% | -4.832% |  | -6.761% | -67.39% |  | -3.621% | -9.708% | -3.943% | 3.304% | 20.86% |  | 4.914% |  | 34.72% | 1.452% | -28.98%
| Z-Score (Absolute) |  | 0.95 | 3.42 | 0.05 | 0.51 | 0.26 | 0.71 | 0.44 | 0.4 | 0.64 | 1.4 | 1.93 | 0.35 | 3.27 | 0.98 | 0.2 | 0.49 | 0.21 | 0.14 | 0.98 | 0.98 | 0.21 | 0.98 | 1.65 | 0.05 | 1.42 | 0.98
| Analytical results for Sc in OREAS 153c (Certified Value 6.64 ppm) | [28 empty] | Certified
Sc | Round | Replicate | Lab | Lab | Lab | Lab | Lab | Lab | Lab | Lab | Lab | Lab | Lab | Lab | Lab | Lab | Lab | Lab | Lab | Lab | Lab | Lab | Lab | Lab | Lab |  |  |  |  | 1
| No | No | 1.01 | 1.02 | 1.03 | 1.04 | 1.05 | 1.06 | 1.07 | 1.08 | 1.09 | 1.10 | 1.11 | 1.12 | 1.14 | 1.16 | 1.17 | 1.18 | 1.19 | 1.20 | 1.21 | 1.22 | 1.27 | 1.29 | 1.30 |  |  |  |  | ppm
|  |  | AR*OES/MS | AR*MS | AR*MS | AR*MS | AR*MS | AR*MS | AR*MS | AR*MS | AR*MS | AR*MS | AR*MS | AR*OES/MS | AR*OES | AR*OES | AR*OES/MS | AR*OES/MS | AR*MS | AR*MS | AR*MS | AR*OES | AR*OES/MS | AR*OES/MS | AR*OES |  |  |  |  | 2
|  |  | 01g | 0.5g | 15g | 0.25g | 0.5g | 0.5g | 0.5g | 0.5g | 0.5g | 0.5g | 0.2g | 0.5g | 0.5g | 01g | 0.25g | 01g | 0.2g | 0.5g | 0.5g | 0.5g | 0.25g | 0.25g | 0.25g |  |  |  |  | 3
| 1 | 1 | 6 | 6.5 | 6.1 | 6.9 | 5.7 | 6.6 | 7.6 | 6.8 | 7 | 5.3421 | 6.5358 | 6.7 | 7.17 | 6.8 | 8.2 | 6.2531 | 6.3 | 7.1 | 7.2 | 6.5 | 6.1 | 7.2 | 5.6 |  |  |  |  | 1
| 1 | 2 | 6 | 6.3 | 6.3 | 7.2 | 6.2 | 6.8 | 7.4 | 7 | 7 | 5.5372 | 6.57 | 6.9 | 6.72 | 6.8 | 8.1 | 6.1937 | 6.4 | 7.3 | 7.1 | 6.4 | 6.2 | 7.2 | 6.4 |  |  |  |  | 40
| 1 | 3 | 6 | 6.2 | 6.6 | 7.2 | 7.1 | 6.5 | 7.1 | 6.7 | 6.83 | 5.4779 | 6.5169 | 6.7 | 6.68 | 6.7 | 8.5 | 6.1557 | 6.6 | 7.2 | 7.2 | 6.4 | 6.2 | 7.1 | 6.2 |  |  |  |  | 16
| 1 | 4 | 6 | 6.1 | 6.1 | 7.1 | 7 | 6.8 | 7.7 | 6.9 | 6.95 | 5.6005 | 6.4815 | 6.6 | 6.95 | 6.7 | 8.8 | 6.2786 | 6.5 | 7 | 7.1 | 6.5 | 6.2 | 7.2 | 6.3 |  |  |  |  | 6.6437
| 1 | 5 | 6 | 6.3 | 6.2 | 7 | 6.9 | 6.8 | 7.6 | 6.8 | 7.09 | 5.5338 | 6.5704 | 6.4 | 6.59 | 6.7 | 8.3 | 6.3145 | 6.5 | 7 | 6.7 | 6.7 | 6.1 | 7.1 | 6.4 |  |  |  |  | 106
| 1 | 6 | 6 | 6.2 | 6.4 | 6.8 | 6.8 | 6.7 | 7.2 | 6.9 | 6.87 | 5.419 | 6.5485 | 6.5 | 6.79 | 6.8 | 8.4 | 6.1823 | 6.7 | 7.2 | 7.2 | 6.6 | 6.2 | 7.1 | 6.2
| Mean |  | 6 | 6.2667 | 6.2833 | 7.0333 | 6.6167 | 6.7 | 7.4333 | 6.85 | 6.9567 | 5.4851 | 6.5372 | 6.6333 | 6.8167 | 6.75 | 8.3833 | 6.2296 | 6.5 | 7.1333 | 7.0833 | 6.5167 | 6.1667 | 7.15 | 6.1833
| Median |  | 6 | 6.25 | 6.25 | 7.05 | 6.85 | 6.75 | 7.5 | 6.85 | 6.975 | 5.5058 | 6.5421 | 6.65 | 6.755 | 6.75 | 8.35 | 6.2234 | 6.5 | 7.15 | 7.15 | 6.5 | 6.2 | 7.15 | 6.25
| Std Dev. |  | 0 | 0.13663 | 0.19408 | 0.1633 | 0.54924 | 0.12649 | 0.24221 | 0.10488 | 0.095009 | 0.09303 | 0.034125 | 0.17512 | 0.21106 | 0.054772 | 0.24833 | 0.061869 | 0.14142 | 0.12111 | 0.19408 | 0.1169 | 0.05164 | 0.054772 | 0.29944
| Rel.Std.Dev. |  | 0% | 2.18% | 3.089% | 2.322% | 8.301% | 1.888% | 3.258% | 1.531% | 1.366% | 1.696% | 0.522% | 2.64% | 3.096% | 0.8114% | 2.962% | 0.9931% | 2.176% | 1.698% | 2.74% | 1.794% | 0.8374% | 0.766% | 4.843%
| PDM3 |  | -9.689% | -5.676% | -5.425% | 5.864% | -0.4075% | 0.8468% | 11.88% | 3.105% | 4.71% | -17.44% | -1.604% | -0.1567% | 2.603% | 1.599% | 26.18% | -6.233% | -2.164% | 7.369% | 6.617% | -1.913% | -7.181% | 7.62% | -6.93%
| Z-Score (Absolute) |  | NA | 0.72 | 0.69 | 0.66 | 0.09 | 0.06 | 1.38 | 0.33 | 0.52 | 2.12 | 0.23 | 0.06 | 0.27 | 0.15 | 3.09 | 0.79 | 0.3 | 0.84 | 0.75 | 0.27 | 0.9 | 0.87 | 0.87
Results from laboratory 1.01 were removed due to their 1 ppm reading resolution.
| Analytical results for Se in OREAS 153c (Certified Value 8.55 ppm) | [28 empty] | Certified
Se | Round | Replicate | Lab | Lab | Lab | Lab | Lab | Lab | Lab | Lab | Lab | Lab | Lab | Lab | Lab | Lab | Lab | Lab | Lab | Lab | Lab | Lab | Lab | Lab | [5 empty] | 1
| No | No | 1.01 | 1.02 | 1.03 | 1.05 | 1.06 | 1.07 | 1.08 | 1.09 | 1.11 | 1.12 | 1.13 | 1.17 | 1.18 | 1.19 | 1.20 | 1.21 | 1.22 | 1.23 | 1.24 | 1.26 | 1.27 | 1.29 | [5 empty] | ppm
|  |  | AR*OES/MS | AR*MS | AR*MS | AR*MS | AR*MS | AR*MS | AR*MS | AR*MS | AR*MS | AR*OES/MS | AR*OES/MS | AR*OES/MS | AR*OES/MS | AR*MS | AR*MS | AR*MS | AR*OES | AR*OES/MS | AR*OES | AR*OES/MS | AR*OES/MS | AR*OES/MS | [5 empty] | 2
|  |  | 01g | 0.5g | 15g | 0.5g | 0.5g | 0.5g | 0.5g | 0.5g | 0.2g | 0.5g | 0.5g | 0.25g | 01g | 0.2g | 0.5g | 0.5g | 0.5g | 0.5g | 0.25g | 0.5g | 0.25g | 0.25g | [5 empty] | 3
| 1 | 1 | 9 | 7.8 | 8.6 | 7.9 | 9.3 | 9.1 | 9.1 | 8.26 | 8.0526 | 7.7 | 8.48 | 7 | 9.8615 | 7.5 | 8.8 | 8.7 | 8 | 7.6 | < 10 | 8.052 | 8.4 | 9 | [5 empty] | 1
| 1 | 2 | 8 | 8.5 | 8.7 | 8 | 9.5 | 9.1 | 10 | 8.43 | 7.5259 | 1.2 | 8.03 | 7 | 9.3542 | 7.9 | 9.1 | 8.6 | 7.8 | 8 | < 10 | 8.096 | 8.8 | 9 | [5 empty] | 41
| 1 | 3 | 9 | 8 | 8.8 | 9.5 | 9 | 8.9 | 8.4 | 8.21 | 7.4328 | 1.2 | 9.78 | 7 | 9.2995 | 8 | 8.9 | 9 | 7.9 | 7.7 | < 10 | 8.008 | 9.1 | 9 | [5 empty] | 16
| 1 | 4 | 8 | 8.8 | 8.7 | 9.2 | 9.6 | 9.3 | 8.9 | 8.29 | 7.7097 | 6.7 | 7.29 | 7 | 10.0901 | 7.8 | 9.2 | 8.5 | 8.2 | 7.9 | < 10 | 8.162 | 9 | 9 | [5 empty] | 8.5504
| 1 | 5 | 8 | 8.5 | 8.9 | 9.4 | 9.5 | 9.3 | 9.3 | 8.54 | 7.3144 | 5.2 | 4.74 | 7 | 10.2039 | 7.7 | 9.1 | 8.1 | 8.2 | 7.2 | < 10 | 8.078 | 8.3 | 10 | [5 empty] | 107
| 1 | 6 | 8 | 8.6 | 8.7 | 9.4 | 9.6 | 8.8 | 9.2 | 8.23 | 7.5368 | 3.8 | 6.23 | 7 | 9.4235 | 8.1 | 9.2 | 9.4 | 8 | 7.7 | < 10 | 8.156 | 8.8 | 10
| Mean |  | 8.3333 | 8.3667 | 8.7333 | 8.9 | 9.4167 | 9.0833 | 9.15 | 8.3267 | 7.5953 | 4.3 | 7.425 | 7 | 9.7054 | 7.8333 | 9.05 | 8.7167 | 8.0167 | 7.6833 |  | 8.092 | 8.7333 | 9.3333
| Median |  | 8 | 8.5 | 8.7 | 9.3 | 9.5 | 9.1 | 9.15 | 8.275 | 7.5313 | 4.5 | 7.66 | 7 | 9.6425 | 7.85 | 9.1 | 8.65 | 8 | 7.7 |  | 8.087 | 8.8 | 9
| Std Dev. |  | 0.5164 | 0.38297 | 0.10328 | 0.74297 | 0.23166 | 0.20412 | 0.5244 | 0.13033 | 0.25916 | 2.7423 | 1.7709 | 0 | 0.39709 | 0.21602 | 0.16432 | 0.4446 | 0.16021 | 0.27869 |  | 0.059773 | 0.32042 | 0.5164
| Rel.Std.Dev. |  | 6.197% | 4.577% | 1.183% | 8.348% | 2.46% | 2.247% | 5.731% | 1.565% | 3.412% | 63.77% | 23.85% | 0% | 4.091% | 2.758% | 1.816% | 5.101% | 1.998% | 3.627% |  | 0.7387% | 3.669% | 5.533%
| PDM3 |  | -2.539% | -2.149% | 2.14% | 4.089% | 10.13% | 6.233% | 7.013% | -2.617% | -11.17% | -49.71% | -13.16% | -18.13% | 13.51% | -8.386% | 5.843% | 1.945% | -6.242% | -10.14% |  | -5.361% | 2.14% | 9.157%
| Z-Score (Absolute) |  | NA | 0 | 0.36 | 0.53 | 1.04 | 0.71 | 0.77 | 0.04 | 0.76 | 4.01 | 0.93 | NA | 1.32 | 0.53 | 0.67 | 0.35 | 0.35 | 0.67 | 3.32 | 0.27 | 0.36 | NA
Results from laboratories 1.01, 1.17 and 1.29 were removed due to their 1 ppm reading resolution.
| Analytical results for Si in OREAS 153c (Indicative Value 0.035 wt.%) | [28 empty] | Indicative
Si | Round | Replicate | 1.01: Lab | [5 empty] | 1
| No | No | 1.01: 1.13 | [5 empty] | wt.%
|  |  | 1.01: AR*OES/MS | [5 empty] | 3
|  |  | 1.01: 0.5g | [5 empty] | 3
| 1 | 1 | 1.01: 0.027131 | [5 empty] | 1
| 1 | 2 | 1.01: 0.034995 | [5 empty] | 4
| 1 | 3 | 1.01: 0.094571 | [5 empty] | 16
| 1 | 4 | 1.01: 0.033838 | [5 empty] | 0.035013
| 1 | 5 | 1.01: 0.045856 | [5 empty] | 12
| 1 | 6 | 1.01: 0.033246
| Mean |  | 1.01: 0.04494
| Median |  | 1.01: 0.034417
| Std Dev. |  | 1.01: 0.02506
| Rel.Std.Dev. |  | 1.01: 55.76%
| PDM3 |  | 1.01: 28.35%
Z-Score (Absolute) | bar: 1.01
| Analytical results for Sm in OREAS 153c (Indicative Value 3 ppm) | [28 empty] | Indicative
Sm | Round | Replicate | 1.01: Lab; 1.02: Lab; 1.03: Lab | [5 empty] | 1
| No | No | 1.01: 1.09; 1.02: 1.10; 1.03: 1.11 | [5 empty] | ppm
|  |  | 1.01: AR*MS; 1.02: AR*MS; 1.03: AR*MS | [5 empty] | 2
|  |  | 1.01: 0.5g; 1.02: 0.5g; 1.03: 0.2g | [5 empty] | 2
| 1 | 1 | 1.01: 2.773; 1.02: 2.6563; 1.03: 3.3275 | [5 empty] | 1
| 1 | 2 | 1.01: 2.794; 1.02: 2.881; 1.03: 3.469 | [5 empty] | 7
| 1 | 3 | 1.01: 2.692; 1.02: 2.7876; 1.03: 3.2556 | [5 empty] | 16
| 1 | 4 | 1.01: 2.761; 1.02: 2.915; 1.03: 3.4014 | [5 empty] | 2.9986
| 1 | 5 | 1.01: 2.742; 1.02: 2.9058; 1.03: 3.5203 | [5 empty] | 13
| 1 | 6 | 1.01: 2.87; 1.02: 2.7802; 1.03: 3.4429
| Mean |  | 1.01: 2.772; 1.02: 2.821; 1.03: 3.4028
| Median |  | 1.01: 2.767; 1.02: 2.8343; 1.03: 3.4222
| Std Dev. |  | 1.01: 0.059178; 1.02: 0.099532; 1.03: 0.097128
| Rel.Std.Dev. |  | 1.01: 2.135%; 1.02: 3.528%; 1.03: 2.854%
| PDM3 |  | 1.01: -7.557%; 1.02: -5.923%; 1.03: 13.48%
| Z-Score (Absolute) |  | 1.01: 0.67; 1.02: 0; 1.03: 8.01
| Analytical results for Sn in OREAS 153c (Certified Value 2.95 ppm) | [28 empty] | Certified
Sn | Round | Replicate | Lab | Lab | Lab | Lab | Lab | Lab | Lab | Lab | Lab | Lab | Lab | Lab | Lab | Lab | Lab | Lab | Lab | Lab | Lab | Lab | Lab | Lab | [5 empty] | 1
| No | No | 1.01 | 1.04 | 1.05 | 1.06 | 1.07 | 1.08 | 1.09 | 1.10 | 1.11 | 1.12 | 1.13 | 1.16 | 1.17 | 1.18 | 1.19 | 1.20 | 1.21 | 1.22 | 1.24 | 1.27 | 1.29 | 1.30 | [5 empty] | ppm
|  |  | AR*OES/MS | AR*MS | AR*MS | AR*MS | AR*MS | AR*MS | AR*MS | AR*OES | AR*MS | AR*OES/MS | AR*OES/MS | AR*OES | AR*OES/MS | AR*OES/MS | AR*MS | AR*MS | AR*MS | AR*OES | AR*OES | AR*OES/MS | AR*OES/MS | AR*OES | [5 empty] | 2
|  |  | 01g | 0.25g | 0.5g | 0.5g | 0.5g | 0.5g | 0.5g | 0.5g | 0.2g | 0.5g | 0.5g | 01g | 0.25g | 01g | 0.2g | 0.5g | 0.5g | 0.5g | 0.25g | 0.25g | 0.25g | 0.25g | [5 empty] | 3
| 1 | 1 | 2.9 | 3 | 2.4 | 3 | 3 | 2.9 | 2.91 | 3.8399 | 2.9382 | 2.9 | 2.68 | < 5 | 3.5 | 2.8665 | 2.5 | 2.7 | 2.9 | < 10 | < 10 | 2.8 | 3 | < 10 | [5 empty] | 1
| 1 | 2 | 2.9 | 3 | 2.5 | 3.1 | 3.1 | 3 | 2.96 | 4.0152 | 2.9892 | 2.7 | 5.37 | < 5 | 3.5 | 2.6662 | 2.5 | 2.7 | 2.9 | < 10 | < 10 | 3 | 3 | < 10 | [5 empty] | 14
| 1 | 3 | 2.9 | 3.1 | 2.5 | 3 | 3 | 2.9 | 2.93 | 3.319 | 3.0039 | 2.7 | 1.24 | < 5 | 3.5 | 2.5431 | 2.7 | 2.8 | 3 | < 10 | < 10 | 2.8 | 3 | < 10 | [5 empty] | 16
| 1 | 4 | 2.9 | 3 | 2.6 | 3 | 3.1 | 2.9 | 2.98 | 3.3821 | 2.9304 | 3.4 | 3.05 | < 5 | 3.5 | 2.6504 | 2.6 | 2.7 | 2.9 | < 10 | < 10 | 2.9 | 3.1 | < 10 | [5 empty] | 2.9501
| 1 | 5 | 2.9 | 3.1 | 2.5 | 3.2 | 3.2 | 2.9 | 3.01 | 3.4569 | 3.0264 | 3.5 | 2.96 | < 5 | 3.4 | 2.7125 | 2.6 | 2.7 | 2.7 | < 10 | < 10 | 2.9 | 3.2 | < 10 | [5 empty] | 108
| 1 | 6 | 2.9 | 2.9 | 2.6 | 3.2 | 3 | 3 | 2.98 | 3.6537 | 2.9879 | 3.2 | 3.37 | < 5 | 3.5 | 2.8326 | 2.7 | 2.7 | 3 | < 10 | < 10 | 2.9 | 3.1 | < 10
| Mean |  | 2.9 | 3.0167 | 2.5167 | 3.0833 | 3.0667 | 2.9333 | 2.9617 | 3.6111 | 2.9793 | 3.0667 | 3.1117 |  | 3.4833 | 2.7119 | 2.6 | 2.7167 | 2.9 |  |  | 2.8833 | 3.0667
| Median |  | 2.9 | 3 | 2.5 | 3.05 | 3.05 | 2.9 | 2.97 | 3.5553 | 2.9885 | 3.05 | 3.005 |  | 3.5 | 2.6893 | 2.6 | 2.7 | 2.9 |  |  | 2.9 | 3.05
| Std Dev. |  | 0 | 0.075277 | 0.075277 | 0.098319 | 0.08165 | 0.05164 | 0.03656 | 0.27533 | 0.037625 | 0.35024 | 1.3329 |  | 0.040825 | 0.12071 | 0.089443 | 0.040825 | 0.10954 |  |  | 0.075277 | 0.08165
| Rel.Std.Dev. |  | 0% | 2.495% | 2.991% | 3.189% | 2.662% | 1.76% | 1.234% | 7.625% | 1.263% | 11.42% | 42.84% |  | 1.172% | 4.451% | 3.44% | 1.503% | 3.777% |  |  | 2.611% | 2.662%
| PDM3 |  | -1.698% | 2.257% | -14.69% | 4.517% | 3.952% | -0.5678% | 0.3926% | 22.41% | 0.9912% | 3.952% | 5.477% |  | 18.08% | -8.075% | -11.87% | -7.912% | -1.698% |  |  | -2.263% | 3.952%
| Z-Score (Absolute) |  | 0.58 | 0.11 | 2.84 | 0.5 | 0.41 | 0.38 | 0.21 | 3.62 | 0.11 | 0.41 | 0.67 | 2.94 | 2.87 | 1.69 | 2.35 | 1.66 | 0.58 | 11.82 | 11.82 | 0.68 | 0.41 | 11.82
| Analytical results for Sr in OREAS 153c (Certified Value 63 ppm) | [28 empty] | Certified
Sr | Round | Replicate | Lab | Lab | Lab | Lab | Lab | Lab | Lab | Lab | Lab | Lab | Lab | Lab | Lab | Lab | Lab | Lab | Lab | Lab | Lab | Lab | Lab | Lab | Lab | Lab | Lab | Lab |  | 1
| No | No | 1.01 | 1.02 | 1.03 | 1.04 | 1.05 | 1.06 | 1.07 | 1.08 | 1.09 | 1.10 | 1.11 | 1.12 | 1.13 | 1.14 | 1.16 | 1.17 | 1.18 | 1.19 | 1.20 | 1.21 | 1.22 | 1.23 | 1.24 | 1.27 | 1.29 | 1.30 |  | ppm
|  |  | AR*OES/MS | AR*MS | AR*MS | AR*OES | AR*MS | AR*MS | AR*MS | AR*MS | AR*MS | AR*OES | AR*MS | AR*OES/MS | AR*OES/MS | AR*OES | AR*OES | AR*OES/MS | AR*OES/MS | AR*OES/MS | AR*MS | AR*MS | AR*OES | AR*OES/MS | AR*OES | AR*OES/MS | AR*OES/MS | AR*OES |  | 0
|  |  | 01g | 0.5g | 15g | 0.25g | 0.5g | 0.5g | 0.5g | 0.5g | 0.5g | 0.5g | 0.2g | 0.5g | 0.5g | 0.5g | 01g | 0.25g | 01g | 0.2g | 0.5g | 0.5g | 0.5g | 0.5g | 0.25g | 0.25g | 0.25g | 0.25g |  | 1
| 1 | 1 | 63.7 | 62 | 59.1 | 64.9 | 58.6 | 62.8 | 67.5 | 62.5 | 59.49 | 62.0947 | 62.8438 | 56.7 | 56.34 | 69.1 | 64.2 | 66.9 | 61.7357 | 65 | 63.6 | 67.3 | 58.7 | 65.6 | 59.93 | 64 | 64 | 57.2 |  | 1
| 1 | 2 | 61.3 | 60.9 | 57.9 | 63.8 | 60.2 | 63.9 | 68 | 65.5 | 60.87 | 63.2978 | 62.9689 | 58.3 | 59.26 | 72.74 | 62.8 | 66.5 | 62.6762 | 64 | 64.4 | 65.6 | 58.9 | 66.1 | 59.23 | 63 | 64.5 | 57.7 |  | 15
| 1 | 3 | 64.1 | 59.5 | 57.9 | 64.7 | 66.4 | 61.8 | 67.3 | 63.4 | 58.7 | 63.0055 | 62.649 | 57.5 | 55.77 | 71.7 | 64.3 | 68.6 | 63.3403 | 64 | 63.6 | 68.3 | 57.1 | 67.6 | 59.42 | 62 | 64.9 | 58.8 |  | 16
| 1 | 4 | 63.9 | 59.7 | 58.4 | 64.4 | 67 | 62.8 | 67.8 | 63.6 | 59.74 | 64.052 | 62.5663 | 57.9 | 55.82 | 73.93 | 63.4 | 68.3 | 65.0375 | 64 | 63.7 | 66.5 | 59.5 | 71 | 59.57 | 61 | 65.6 | 58.1 |  | 62.9004
| 1 | 5 | 63 | 61.2 | 60.2 | 64.4 | 66.9 | 63.2 | 69.7 | 63.5 | 61.84 | 64.1195 | 63.1325 | 55.5 | 55.17 | 69.69 | 63.1 | 66.6 | 63.3325 | 64 | 62.9 | 64.2 | 59.9 | 62.8 | 59.44 | 62 | 67.2 | 58.1 |  | 109
| 1 | 6 | 62.5 | 61.1 | 59.3 | 63.9 | 66.1 | 64 | 67.6 | 64 | 61.4 | 62.8055 | 62.9135 | 56.2 | 55.53 | 71.55 | 63.3 | 64.3 | 65.1682 | 64 | 63.2 | 70.1 | 59.8 | 64.8 | 60.03 | 62 | 66 | 57.5
| Mean |  | 63.0833 | 60.7333 | 58.8 | 64.35 | 64.2 | 63.0833 | 67.9833 | 63.75 | 60.34 | 63.2292 | 62.8456 | 57.0167 | 56.315 | 71.4517 | 63.5167 | 66.8667 | 63.5484 | 64.1667 | 63.5667 | 67 | 58.9833 | 66.3167 | 59.6033 | 62.3333 | 65.3667 | 57.9
| Median |  | 63.35 | 61 | 58.75 | 64.4 | 66.25 | 63 | 67.7 | 63.55 | 60.305 | 63.1517 | 62.8786 | 57.1 | 55.795 | 71.625 | 63.35 | 66.75 | 63.3364 | 64 | 63.6 | 66.9 | 59.2 | 65.85 | 59.505 | 62 | 65.25 | 57.9
| Std Dev. |  | 1.0591 | 0.95638 | 0.90333 | 0.43243 | 3.7667 | 0.81588 | 0.87502 | 0.98944 | 1.2187 | 0.77343 | 0.20919 | 1.0704 | 1.4928 | 1.817 | 0.6047 | 1.5397 | 1.34 | 0.40825 | 0.50859 | 2.0707 | 1.04 | 2.786 | 0.3129 | 1.0328 | 1.1535 | 0.56214
| Rel.Std.Dev. |  | 1.679% | 1.575% | 1.536% | 0.672% | 5.867% | 1.293% | 1.287% | 1.552% | 2.02% | 1.223% | 0.3329% | 1.877% | 2.651% | 2.543% | 0.952% | 2.303% | 2.109% | 0.6362% | 0.8001% | 3.091% | 1.763% | 4.201% | 0.525% | 1.657% | 1.765% | 0.9709%
| PDM3 |  | 0.2908% | -3.445% | -6.519% | 2.305% | 2.066% | 0.2908% | 8.081% | 1.351% | -4.071% | 0.5227% | -0.08709% | -9.354% | -10.47% | 13.59% | 0.9797% | 6.306% | 1.03% | 2.013% | 1.059% | 6.518% | -6.227% | 5.431% | -5.242% | -0.9016% | 3.921% | -7.95%
| Z-Score (Absolute) |  | 0.08 | 0.77 | 1.33 | 0.28 | 0.24 | 0.08 | 1.34 | 0.11 | 0.88 | 0.04 | 0.15 | 1.85 | 2.05 | 2.35 | 0.04 | 1.02 | 0.05 | 0.23 | 0.06 | 1.06 | 1.28 | 0.86 | 1.1 | 0.3 | 0.58 | 1.59
| Analytical results for Ta in OREAS 153c (Certified Value < 0.01 ppm) | [28 empty] | Certified
Ta | Round | Replicate | 1.01: Lab; 1.02: Lab; 1.03: Lab; 1.04: Lab; 1.05: Lab; 1.06: Lab; 1.07: Lab; 1.08: Lab; 1.09: Lab; 1.10: Lab; 1.11: Lab; 1.12: Lab; 1.13: Lab; 1.14: Lab; 1.16: Lab |  | 1
| No | No | 1.01: 1.01; 1.02: 1.05; 1.03: 1.06; 1.04: 1.07; 1.05: 1.08; 1.06: 1.09; 1.07: 1.12; 1.08: 1.17; 1.09: 1.18; 1.10: 1.19; 1.11: 1.20; 1.12: 1.21; 1.13: 1.22; 1.14: 1.27; 1.16: 1.29 |  | ppm
|  |  | 1.01: AR*OES/MS; 1.02: AR*MS; 1.03: AR*MS; 1.04: AR*MS; 1.05: AR*MS; 1.06: AR*MS; 1.07: AR*OES/MS; 1.08: AR*OES/MS; 1.09: AR*OES/MS; 1.10: AR*MS; 1.11: AR*MS; 1.12: AR*MS; 1.13: AR*OES; 1.14: AR*OES/MS; 1.16: AR*OES/MS |  | 3
|  |  | 1.01: 01g; 1.02: 0.5g; 1.03: 0.5g; 1.04: 0.5g; 1.05: 0.5g; 1.06: 0.5g; 1.07: 0.5g; 1.08: 0.25g; 1.09: 01g; 1.10: 0.2g; 1.11: 0.5g; 1.12: 0.5g; 1.13: 0.5g; 1.14: 0.25g; 1.16: 0.25g |  | 3
| 1 | 1 | 1.01: 0.26; 1.02: < 0.01; 1.03: < 0.01; 1.04: < 0.01; 1.05: < 0.01; 1.06: < 0.01; 1.07: 0.07; 1.08: < 0.05; 1.09: < 0.05; 1.10: < 0.01; 1.11: < 0.01; 1.12: < 0.01; 1.13: < 5; 1.14: < 0.1; 1.16: < 0.05 |  | 1
| 1 | 2 | 1.01: 0.25; 1.02: < 0.01; 1.03: < 0.01; 1.04: < 0.01; 1.05: < 0.01; 1.06: < 0.01; 1.07: 0.05; 1.08: < 0.05; 1.09: < 0.05; 1.10: < 0.01; 1.11: < 0.01; 1.12: < 0.01; 1.13: < 5; 1.14: < 0.1; 1.16: < 0.05 |  | 28
| 1 | 3 | 1.01: 0.3; 1.02: < 0.01; 1.03: < 0.01; 1.04: < 0.01; 1.05: < 0.01; 1.06: < 0.01; 1.07: 0.04; 1.08: < 0.05; 1.09: < 0.05; 1.10: < 0.01; 1.11: < 0.01; 1.12: < 0.01; 1.13: < 5; 1.14: < 0.1; 1.16: < 0.05 |  | 16
| 1 | 4 | 1.01: 0.3; 1.02: < 0.01; 1.03: < 0.01; 1.04: < 0.01; 1.05: < 0.01; 1.06: < 0.01; 1.07: 0.04; 1.08: < 0.05; 1.09: < 0.05; 1.10: < 0.01; 1.11: < 0.01; 1.12: < 0.01; 1.13: < 5; 1.14: < 0.1; 1.16: < 0.05 |  | < 0.01
| 1 | 5 | 1.01: 0.29; 1.02: < 0.01; 1.03: < 0.01; 1.04: < 0.01; 1.05: < 0.01; 1.06: < 0.01; 1.07: 0.08; 1.08: < 0.05; 1.09: < 0.05; 1.10: < 0.01; 1.11: < 0.01; 1.12: < 0.01; 1.13: < 5; 1.14: < 0.1; 1.16: < 0.05 |  | 110
| 1 | 6 | 1.01: 0.29; 1.02: < 0.01; 1.03: 0.01; 1.04: < 0.01; 1.05: < 0.01; 1.06: < 0.01; 1.07: 0.07; 1.08: < 0.05; 1.09: < 0.05; 1.10: < 0.01; 1.11: < 0.01; 1.12: < 0.01; 1.13: < 5; 1.14: < 0.1; 1.16: < 0.05
| Mean |  | 1.01: 0.28167; 1.03: 0.01; 1.07: 0.058333
| Median |  | 1.01: 0.29; 1.03: 0.01; 1.07: 0.06
| Std Dev. |  | 1.01: 0.02137; 1.07: 0.017224
| Rel.Std.Dev. |  | 1.01: 7.587%; 1.07: 29.53%
PDM3
| Z-Score (Absolute) |  | 1.01: 223.2; 1.02: 0.67; 1.03: 0; 1.04: 0.67; 1.05: 0.67; 1.06: 0.67; 1.07: 42.48; 1.08: 15.51; 1.09: 15.51; 1.10: 0.67; 1.11: 0.67; 1.12: 0.67; 1.13: 2018.21; 1.14: 35.74; 1.16: 15.51
| Analytical results for Tb in OREAS 153c (Certified Value 0.43 ppm) | [28 empty] | Certified
Tb | Round | Replicate | 1.01: Lab; 1.02: Lab; 1.03: Lab; 1.04: Lab; 1.05: Lab |  | 1
| No | No | 1.01: 1.09; 1.02: 1.10; 1.03: 1.11; 1.04: 1.17; 1.05: 1.29 |  | ppm
|  |  | 1.01: AR*MS; 1.02: AR*MS; 1.03: AR*MS; 1.04: AR*OES/MS; 1.05: AR*OES/MS |  | 2
|  |  | 1.01: 0.5g; 1.02: 0.5g; 1.03: 0.2g; 1.04: 0.25g; 1.05: 0.25g |  | 2
| 1 | 1 | 1.01: 0.417; 1.02: 0.3675; 1.03: 0.41694; 1.04: 0.56; 1.05: 0.37 |  | 1
| 1 | 2 | 1.01: 0.411; 1.02: 0.378; 1.03: 0.43284; 1.04: 0.53; 1.05: 0.38 |  | 29
| 1 | 3 | 1.01: 0.408; 1.02: 0.3638; 1.03: 0.42361; 1.04: 0.55; 1.05: 0.37 |  | 16
| 1 | 4 | 1.01: 0.411; 1.02: 0.3845; 1.03: 0.42408; 1.04: 0.56; 1.05: 0.37 |  | 0.42587
| 1 | 5 | 1.01: 0.416; 1.02: 0.3761; 1.03: 0.45228; 1.04: 0.54; 1.05: 0.39 |  | 111
| 1 | 6 | 1.01: 0.42; 1.02: 0.3769; 1.03: 0.42435; 1.04: 0.5; 1.05: 0.38
| Mean |  | 1.01: 0.41383; 1.02: 0.37447; 1.03: 0.42902; 1.04: 0.54; 1.05: 0.37667
| Median |  | 1.01: 0.4135; 1.02: 0.3765; 1.03: 0.42422; 1.04: 0.545; 1.05: 0.375
| Std Dev. |  | 1.01: 0.004535; 1.02: 0.0075373; 1.03: 0.012468; 1.04: 0.022804; 1.05: 0.008165
| Rel.Std.Dev. |  | 1.01: 1.096%; 1.02: 2.013%; 1.03: 2.906%; 1.04: 4.223%; 1.05: 2.168%
| PDM3 |  | 1.01: -2.826%; 1.02: -12.07%; 1.03: 0.7401%; 1.04: 26.8%; 1.05: -11.55%
| Z-Score (Absolute) |  | 1.01: 0; 1.02: 0.71; 1.03: 0.28; 1.04: 2.29; 1.05: 0.67
| Analytical results for Te in OREAS 153c (Certified Value 1.15 ppm) | [28 empty] | Certified
Te | Round | Replicate | Lab | Lab | Lab | Lab | Lab | Lab | Lab | Lab | Lab | Lab | Lab | Lab | Lab | Lab | Lab | Lab | Lab | Lab | Lab | Lab | Lab | [6 empty] | 1
| No | No | 1.01 | 1.02 | 1.03 | 1.05 | 1.06 | 1.07 | 1.08 | 1.09 | 1.11 | 1.12 | 1.17 | 1.18 | 1.19 | 1.20 | 1.21 | 1.22 | 1.23 | 1.24 | 1.26 | 1.27 | 1.29 | [6 empty] | ppm
|  |  | AR*OES/MS | AR*MS | AR*MS | AR*MS | AR*MS | AR*MS | AR*MS | AR*MS | AR*MS | AR*OES/MS | AR*OES/MS | AR*OES/MS | AR*MS | AR*MS | AR*MS | AR*OES | AR*OES/MS | AR*OES | AR*OES/MS | AR*OES/MS | AR*OES/MS | [6 empty] | 2
|  |  | 01g | 0.5g | 15g | 0.5g | 0.5g | 0.5g | 0.5g | 0.5g | 0.2g | 0.5g | 0.25g | 01g | 0.2g | 0.5g | 0.5g | 0.5g | 0.5g | 0.25g | 0.5g | 0.25g | 0.25g | [6 empty] | 3
| 1 | 1 | 0.99 | 1 | 1.18 | 1 | 1.26 | 1.15 | 1.3 | 1.03 | < 5 | 2.88 | 1.08 | 1.1528 | 1.1 | 1.13 | 1.2 | 7.7 | 1.25 | < 10 | 1.377 | 1.1 | 1.09 | [6 empty] | 1
| 1 | 2 | 1 | 1 | 1.15 | 1.02 | 1.26 | 1.17 | 1.27 | 1.02 | < 5 | 2.69 | 1.12 | 1.3134 | 1.11 | 1.19 | 1.06 | 8.1 | 0.93 | < 10 | 1.385 | 1.1 | 1.08 | [6 empty] | 30
| 1 | 3 | 0.98 | 1 | 1.18 | 1.11 | 1.1 | 1.13 | 1.35 | 1.01 | < 5 | 4.23 | 1.13 | 1.2504 | 1.14 | 1.1 | 1.2 | 7.8 | 1.04 | < 10 | 1.386 | 1.1 | 1.1 | [6 empty] | 16
| 1 | 4 | 1 | 1 | 1.13 | 1.12 | 1.22 | 1.19 | 1.3 | 1.02 | < 5 | 4.03 | 1.1 | 1.3719 | 1.14 | 1.17 | 1.16 | 7.6 | 1.36 | < 10 | 1.375 | 1.2 | 1.1 | [6 empty] | 1.1501
| 1 | 5 | 0.99 | 1.1 | 1.19 | 1.13 | 1.21 | 1.23 | 1.32 | 1.04 | < 5 | 2.8 | 1.1 | 1.235 | 1.15 | 1.16 | 1.08 | 7.2 | 1.15 | < 10 | 1.382 | 1 | 1.09 | [6 empty] | 112
| 1 | 6 | 0.98 | 1.1 | 1.18 | 1.15 | 1.24 | 1.18 | 1.24 | 1.02 | < 5 | 2.23 | 1.08 | 1.1511 | 1.16 | 1.17 | 1.16 | 8.1 | 1.32 | < 10 | 1.378 | 1.1 | 1.13
| Mean |  | 0.99 | 1.0333 | 1.1683 | 1.0883 | 1.215 | 1.175 | 1.2967 | 1.0233 |  | 3.1433 | 1.1017 | 1.2458 | 1.1333 | 1.1533 | 1.1433 | 7.75 | 1.175 |  | 1.3805 | 1.1 | 1.0983
| Median |  | 0.99 | 1 | 1.18 | 1.115 | 1.23 | 1.175 | 1.3 | 1.02 |  | 2.84 | 1.1 | 1.2427 | 1.14 | 1.165 | 1.16 | 7.75 | 1.2 |  | 1.38 | 1.1 | 1.095
| Std Dev. |  | 0.0089443 | 0.05164 | 0.023166 | 0.062423 | 0.059917 | 0.034496 | 0.038297 | 0.010328 |  | 0.79924 | 0.020412 | 0.087428 | 0.023381 | 0.03266 | 0.059889 | 0.33912 | 0.16718 |  | 0.0045056 | 0.063246 | 0.017224
| Rel.Std.Dev. |  | 0.9035% | 4.997% | 1.983% | 5.736% | 4.931% | 2.936% | 2.954% | 1.009% |  | 25.43% | 1.853% | 7.018% | 2.063% | 2.832% | 5.238% | 4.376% | 14.23% |  | 0.3264% | 5.75% | 1.568%
| PDM3 |  | -13.92% | -10.15% | 1.584% | -5.372% | 5.642% | 2.164% | 12.74% | -11.02% |  | 173.3% | -4.212% | 8.318% | -1.459% | 0.2799% | -0.5896% | 573.8% | 2.164% |  | 20.03% | -4.357% | -4.502%
| Z-Score (Absolute) |  | 1.55 | 1.18 | 0 | 0.7 | 0.41 | 0.06 | 1.12 | 1.26 | 11.59 | 17.2 | 0.58 | 0.67 | 0.3 | 0.13 | 0.22 | 57.31 | 0.06 | 33.36 | 1.85 | 0.59 | 0.61
| Analytical results for Th in OREAS 153c (Certified Value 4.67 ppm) | [28 empty] | Certified
Th | Round | Replicate | Lab | Lab | Lab | Lab | Lab | Lab | Lab | Lab | Lab | Lab | Lab | Lab | Lab | Lab | Lab | Lab | Lab | Lab | Lab | Lab | Lab | [6 empty] | 1
| No | No | 1.01 | 1.02 | 1.03 | 1.04 | 1.05 | 1.06 | 1.07 | 1.08 | 1.09 | 1.10 | 1.11 | 1.12 | 1.16 | 1.17 | 1.18 | 1.19 | 1.20 | 1.21 | 1.23 | 1.27 | 1.29 | [6 empty] | ppm
|  |  | AR*OES/MS | AR*MS | AR*MS | AR*MS | AR*MS | AR*MS | AR*MS | AR*MS | AR*MS | AR*MS | AR*MS | AR*OES/MS | AR*OES | AR*OES/MS | AR*OES/MS | AR*OES/MS | AR*MS | AR*MS | AR*OES/MS | AR*OES/MS | AR*OES/MS | [6 empty] | 2
|  |  | 01g | 0.5g | 15g | 0.25g | 0.5g | 0.5g | 0.5g | 0.5g | 0.5g | 0.5g | 0.2g | 0.5g | 01g | 0.25g | 01g | 0.2g | 0.5g | 0.5g | 0.5g | 0.25g | 0.25g | [6 empty] | 2
| 1 | 1 | 7.91 | 4.8 | 4 | 5.6 | 3.8 | 4.8 | 6.2 | 4.6 | 4.369 | 5.2328 | 4.6177 | 4.1 | 6.4 | 4.4 | 7.8178 | < 10 | 4.7 | 4.5 | 3.7 | 4.6 | 4.7 | [6 empty] | 1
| 1 | 2 | 7.82 | 4.5 | 3.7 | 5.9 | 3.6 | 4.7 | 5.5 | 4.9 | 4.39 | 5.7011 | 4.7231 | 4.3 | 6.2 | 4.4 | 7.6601 | < 10 | 4.7 | 4.5 | 3.9 | 4.7 | 4.9 | [6 empty] | 31
| 1 | 3 | 8.09 | 4.4 | 3.8 | 5.8 | 4.2 | 4.6 | 5.3 | 4.7 | 4.192 | 5.5779 | 4.7342 | 4.3 | 5.8 | 4.5 | 7.0497 | < 10 | 4.7 | 4.6 | 3.9 | 4.7 | 4.8 | [6 empty] | 16
| 1 | 4 | 8.04 | 4.5 | 3.9 | 5.6 | 4.3 | 4.6 | 6 | 4.7 | 4.397 | 5.8751 | 4.581 | 3.9 | 6.3 | 4.7 | 7.7859 | < 10 | 4.8 | 4.2 | 4.1 | 4.8 | 4.8 | [6 empty] | 4.672
| 1 | 5 | 8.43 | 4.7 | 4 | 5.5 | 4.2 | 4.7 | 5.7 | 4.8 | 4.378 | 5.7472 | 4.8175 | 5.6 | 6.2 | 4.1 | 6.8536 | < 10 | 4.5 | 4.5 | 3.5 | 4.7 | 4.9 | [6 empty] | 113
| 1 | 6 | 8.45 | 4.7 | 4 | 5.4 | 4.4 | 4.9 | 5.6 | 4.9 | 4.51 | 5.5533 | 4.7103 | 4.9 | 6.1 | 3.4 | 7.2102 | < 10 | 4.7 | 4.8 | 3.6 | 4.9 | 5
| Mean |  | 8.1233 | 4.6 | 3.9 | 5.6333 | 4.0833 | 4.7167 | 5.7167 | 4.7667 | 4.3727 | 5.6146 | 4.6973 | 4.5167 | 6.1667 | 4.25 | 7.3962 |  | 4.6833 | 4.5167 | 3.7833 | 4.7333 | 4.85
| Median |  | 8.065 | 4.6 | 3.95 | 5.6 | 4.2 | 4.7 | 5.65 | 4.75 | 4.384 | 5.6395 | 4.7167 | 4.3 | 6.2 | 4.4 | 7.4352 |  | 4.7 | 4.5 | 3.8 | 4.7 | 4.85
| Std Dev. |  | 0.26319 | 0.15492 | 0.12649 | 0.18619 | 0.31252 | 0.1169 | 0.33116 | 0.12111 | 0.10241 | 0.22082 | 0.085458 | 0.62743 | 0.20656 | 0.45935 | 0.41189 |  | 0.098319 | 0.19408 | 0.22286 | 0.10328 | 0.10488
| Rel.Std.Dev. |  | 3.24% | 3.368% | 3.243% | 3.305% | 7.653% | 2.479% | 5.793% | 2.541% | 2.342% | 3.933% | 1.819% | 13.89% | 3.35% | 10.81% | 5.569% |  | 2.099% | 4.297% | 5.891% | 2.182% | 2.162%
| PDM3 |  | 73.87% | -1.541% | -16.52% | 20.58% | -12.6% | 0.956% | 22.36% | 2.026% | -6.407% | 20.17% | 0.5416% | -3.325% | 31.99% | -9.033% | 58.31% |  | 0.2426% | -3.325% | -19.02% | 1.313% | 3.81%
| Z-Score (Absolute) |  | 6.68 | 0.23 | 1.6 | 1.8 | 1.24 | 0 | 1.96 | 0.1 | 0.67 | 1.76 | 0.04 | 0.39 | 2.84 | 0.91 | 5.25 | 0.56 | 0.07 | 0.39 | 1.83 | 0.03 | 0.26
| Analytical results for Ti in OREAS 153c (Certified Value 0.193 wt.%) | [28 empty] | Certified
Ti | Round | Replicate | Lab | Lab | Lab | Lab | Lab | Lab | Lab | Lab | Lab | Lab | Lab | Lab | Lab | Lab | Lab | Lab | Lab | Lab | Lab | Lab | Lab | Lab | Lab | Lab | Lab |  |  | 1
| No | No | 1.01 | 1.02 | 1.03 | 1.04 | 1.05 | 1.06 | 1.07 | 1.08 | 1.09 | 1.10 | 1.11 | 1.12 | 1.13 | 1.16 | 1.17 | 1.18 | 1.19 | 1.20 | 1.21 | 1.22 | 1.23 | 1.24 | 1.27 | 1.29 | 1.30 |  |  | wt.%
|  |  | AR*OES/MS | AR*MS | AR*MS | AR*OES | AR*MS | AR*MS | AR*MS | AR*MS | AR*MS | AR*OES | AR*MS | AR*OES/MS | AR*OES/MS | AR*OES | AR*OES/MS | AR*OES/MS | AR*OES/MS | AR*MS | AR*MS | AR*OES | AR*OES/MS | AR*OES | AR*OES/MS | AR*OES/MS | AR*OES |  |  | 3
|  |  | 01g | 0.5g | 15g | 0.25g | 0.5g | 0.5g | 0.5g | 0.5g | 0.5g | 0.5g | 0.2g | 0.5g | 0.5g | 01g | 0.25g | 01g | 0.2g | 0.5g | 0.5g | 0.5g | 0.5g | 0.25g | 0.25g | 0.25g | 0.25g |  |  | 3
| 1 | 1 | 0.202 | 0.204 | 0.191 | 0.2 | 0.188 | 0.185 | 0.206 | 0.197 | 0.1824 | 0.17132 | 0.17974 | 0.186 | 0.19337 | 0.22 | 0.21 | 0.25065 | 0.18 | 0.199 | 0.197 | 0.2 | 0.177 | 0.2013 | 0.176 | 0.22 | 0.183 |  |  | 1
| 1 | 2 | 0.205 | 0.202 | 0.191 | 0.2 | 0.189 | 0.184 | 0.203 | 0.198 | 0.1846 | 0.17101 | 0.17962 | 0.191 | 0.19494 | 0.21 | 0.2 | 0.25308 | 0.18 | 0.197 | 0.199 | 0.2 | 0.182 | 0.1982 | 0.173 | 0.22 | 0.184 |  |  | 32
| 1 | 3 | 0.199 | 0.198 | 0.191 | 0.21 | 0.196 | 0.185 | 0.199 | 0.195 | 0.1807 | 0.17118 | 0.17978 | 0.189 | 0.18563 | 0.21 | 0.21 | 0.24 | 0.18 | 0.2 | 0.192 | 0.2 | 0.182 | 0.19655 | 0.17 | 0.21 | 0.186 |  |  | 16
| 1 | 4 | 0.196 | 0.204 | 0.192 | 0.2 | 0.204 | 0.182 | 0.206 | 0.193 | 0.1814 | 0.17107 | 0.18005 | 0.191 | 0.18982 | 0.22 | 0.21 | 0.24714 | 0.18 | 0.196 | 0.192 | 0.2 | 0.172 | 0.19664 | 0.169 | 0.22 | 0.184 |  |  | 0.19316
| 1 | 5 | 0.197 | 0.206 | 0.195 | 0.2 | 0.2 | 0.187 | 0.204 | 0.199 | 0.1882 | 0.17193 | 0.18192 | 0.182 | 0.18437 | 0.21 | 0.21 | 0.24505 | 0.18 | 0.198 | 0.2 | 0.2 | 0.176 | 0.19853 | 0.168 | 0.21 | 0.185 |  |  | 114
| 1 | 6 | 0.199 | 0.198 | 0.194 | 0.2 | 0.202 | 0.19 | 0.203 | 0.2 | 0.1867 | 0.1704 | 0.18194 | 0.184 | 0.18938 | 0.22 | 0.2 | 0.23672 | 0.18 | 0.204 | 0.2 | 0.2 | 0.177 | 0.19967 | 0.17 | 0.22 | 0.182
| Mean |  | 0.19967 | 0.202 | 0.19233 | 0.20167 | 0.1965 | 0.1855 | 0.2035 | 0.197 | 0.184 | 0.17115 | 0.18051 | 0.18717 | 0.18959 | 0.215 | 0.20667 | 0.24544 | 0.18 | 0.199 | 0.19667 | 0.2 | 0.17767 | 0.19848 | 0.171 | 0.21667 | 0.184
| Median |  | 0.199 | 0.203 | 0.1915 | 0.2 | 0.198 | 0.185 | 0.2035 | 0.1975 | 0.1835 | 0.17113 | 0.17991 | 0.1875 | 0.1896 | 0.215 | 0.21 | 0.24609 | 0.18 | 0.1985 | 0.198 | 0.2 | 0.177 | 0.19836 | 0.17 | 0.22 | 0.184
| Std Dev. |  | 0.0033267 | 0.0033466 | 0.0017512 | 0.0040825 | 0.0067454 | 0.0027386 | 0.0025884 | 0.0026077 | 0.0030166 | 0.00049516 | 0.0011109 | 0.0037639 | 0.0041459 | 0.0054772 | 0.005164 | 0.0062326 | 3.0405e-17 | 0.0028284 | 0.0037771 | 3.0405e-17 | 0.0038297 | 0.0018202 | 0.0029665 | 0.005164 | 0.0014142
| Rel.Std.Dev. |  | 1.666% | 1.657% | 0.9105% | 2.024% | 3.433% | 1.476% | 1.272% | 1.324% | 1.639% | 0.2893% | 0.6154% | 2.011% | 2.187% | 2.548% | 2.499% | 2.539% | 1.689e-14% | 1.421% | 1.921% | 1.52e-14% | 2.156% | 0.9171% | 1.735% | 2.383% | 0.7686%
| PDM3 |  | 3.371% | 4.579% | -0.4254% | 4.407% | 1.732% | -3.963% | 5.356% | 1.991% | -4.74% | -11.39% | -6.549% | -3.1% | -1.848% | 11.31% | 6.995% | 27.07% | -6.811% | 3.026% | 1.818% | 3.544% | -8.019% | 2.756% | -11.47% | 12.17% | -4.74%
| Z-Score (Absolute) |  | 0.21 | 0.38 | 0.31 | 0.35 | 0.01 | 0.79 | 0.49 | 0.02 | 0.9 | 1.81 | 1.15 | 0.67 | 0.5 | 1.3 | 0.71 | 3.46 | 1.18 | 0.17 | 0 | 0.24 | 1.35 | 0.13 | 1.82 | 1.42 | 0.9
| Analytical results for Tl in OREAS 153c (Certified Value 0.47 ppm) | [28 empty] | Certified
Tl | Round | Replicate | Lab | Lab | Lab | Lab | Lab | Lab | Lab | Lab | Lab | Lab | Lab | Lab | Lab | Lab | Lab | Lab | Lab | Lab | Lab | Lab | Lab | Lab | Lab |  |  |  |  | 1
| No | No | 1.01 | 1.02 | 1.03 | 1.04 | 1.05 | 1.06 | 1.07 | 1.08 | 1.09 | 1.11 | 1.12 | 1.13 | 1.16 | 1.17 | 1.18 | 1.19 | 1.20 | 1.21 | 1.22 | 1.23 | 1.26 | 1.27 | 1.29 |  |  |  |  | ppm
|  |  | AR*OES/MS | AR*MS | AR*MS | AR*MS | AR*MS | AR*MS | AR*MS | AR*MS | AR*MS | AR*MS | AR*OES/MS | AR*OES/MS | AR*OES | AR*OES/MS | AR*OES/MS | AR*MS | AR*MS | AR*MS | AR*OES | AR*OES/MS | AR*OES/MS | AR*OES/MS | AR*OES/MS |  |  |  |  | 2
|  |  | 01g | 0.5g | 15g | 0.25g | 0.5g | 0.5g | 0.5g | 0.5g | 0.5g | 0.2g | 0.5g | 0.5g | 01g | 0.25g | 01g | 0.2g | 0.5g | 0.5g | 0.5g | 0.5g | 0.5g | 0.25g | 0.25g |  |  |  |  | 3
| 1 | 1 | 0.55 | 0.5 | 0.45 | 0.5 | 0.37 | 0.48 | 0.45 | 0.47 | 0.47 | 0.48863 | 0.41 | 0.39 | < 5 | 0.46 | 0.45374 | 0.34 | 0.42 | 0.46 | < 10 | 0.48 | 0.507 | 0.46 | 0.46 |  |  |  |  | 1
| 1 | 2 | 0.57 | 0.5 | 0.46 | 0.5 | 0.4 | 0.49 | 0.45 | 0.5 | 0.47 | 0.49057 | 0.43 | 1.38 | < 5 | 0.43 | 0.4511 | 0.33 | 0.42 | 0.47 | < 10 | 0.49 | 0.516 | 0.47 | 0.47 |  |  |  |  | 33
| 1 | 3 | 0.55 | 0.5 | 0.46 | 0.5 | 0.42 | 0.44 | 0.44 | 0.5 | 0.48 | 0.49605 | 0.38 | 2.52 | < 5 | 0.46 | 0.43598 | 0.35 | 0.41 | 0.49 | < 10 | 0.48 | 0.498 | 0.47 | 0.46 |  |  |  |  | 16
| 1 | 4 | 0.55 | 0.4 | 0.45 | 0.5 | 0.41 | 0.48 | 0.47 | 0.49 | 0.47 | 0.47651 | 0.41 | 0.93 | < 5 | 0.46 | 0.45834 | 0.33 | 0.42 | 0.46 | < 10 | 0.54 | 0.508 | 0.47 | 0.46 |  |  |  |  | 0.46728
| 1 | 5 | 0.54 | 0.5 | 0.47 | 0.49 | 0.41 | 0.49 | 0.46 | 0.48 | 0.49 | 0.4965 | 0.56 | 1.19 | < 5 | 0.44 | 0.45344 | 0.33 | 0.41 | 0.46 | < 10 | 0.46 | 0.506 | 0.47 | 0.46 |  |  |  |  | 115
| 1 | 6 | 0.55 | 0.4 | 0.47 | 0.49 | 0.4 | 0.47 | 0.44 | 0.5 | 0.48 | 0.47975 | 0.52 | 0.45 | < 5 | 0.45 | 0.43886 | 0.35 | 0.41 | 0.46 | < 10 | 0.47 | 0.499 | 0.47 | 0.47
| Mean |  | 0.55167 | 0.46667 | 0.46 | 0.49667 | 0.40167 | 0.475 | 0.45167 | 0.49 | 0.47667 | 0.488 | 0.45167 | 1.1433 |  | 0.45 | 0.44858 | 0.33833 | 0.415 | 0.46667 |  | 0.48667 | 0.50567 | 0.46833 | 0.46333
| Median |  | 0.55 | 0.5 | 0.46 | 0.5 | 0.405 | 0.48 | 0.45 | 0.495 | 0.475 | 0.4896 | 0.42 | 1.06 |  | 0.455 | 0.45227 | 0.335 | 0.415 | 0.46 |  | 0.48 | 0.5065 | 0.47 | 0.46
| Std Dev. |  | 0.0098319 | 0.05164 | 0.0089443 | 0.005164 | 0.017224 | 0.018708 | 0.01169 | 0.012649 | 0.008165 | 0.0082954 | 0.071391 | 0.78066 |  | 0.012649 | 0.0090012 | 0.0098319 | 0.0054772 | 0.012111 |  | 0.028048 | 0.0065929 | 0.0040825 | 0.005164
| Rel.Std.Dev. |  | 1.782% | 11.07% | 1.944% | 1.04% | 4.288% | 3.939% | 2.588% | 2.581% | 1.713% | 1.7% | 15.81% | 68.28% |  | 2.811% | 2.007% | 2.906% | 1.32% | 2.595% |  | 5.763% | 1.304% | 0.8717% | 1.115%
| PDM3 |  | 18.06% | -0.1304% | -1.557% | 6.29% | -14.04% | 1.653% | -3.34% | 4.863% | 2.01% | 4.436% | -3.34% | 144.7% |  | -3.697% | -4.002% | -27.59% | -11.19% | -0.1304% |  | 4.15% | 8.216% | 0.2263% | -0.8437%
| Z-Score (Absolute) |  | 2.59 | NA | 0.38 | 0.81 | 2.27 | 0.11 | 0.65 | 0.59 | 0.16 | 0.53 | 0.65 | 21.74 | 65.65 | 0.7 | 0.75 | 4.32 | 1.83 | 0.16 | 146.57 | 0.49 | 1.1 | 0.11 | 0.27
Results from laboratory 1.02 were removed due to their 0.1 ppm reading resolution.
| Analytical results for Tm in OREAS 153c (Indicative Value 0.11 ppm) | [28 empty] | Indicative
Tm | Round | Replicate | 1.01: Lab; 1.02: Lab; 1.03: Lab |  |  |  |  | 1
| No | No | 1.01: 1.09; 1.02: 1.10; 1.03: 1.11 |  |  |  |  | ppm
|  |  | 1.01: AR*MS; 1.02: AR*MS; 1.03: AR*MS |  |  |  |  | 2
|  |  | 1.01: 0.5g; 1.02: 0.5g; 1.03: 0.2g |  |  |  |  | 2
| 1 | 1 | 1.01: 0.113; 1.02: 0.101; 1.03: 0.11347 |  |  |  |  | 1
| 1 | 2 | 1.01: 0.109; 1.02: 0.1057; 1.03: 0.11333 |  |  |  |  | 8
| 1 | 3 | 1.01: 0.11; 1.02: 0.1014; 1.03: 0.1109 |  |  |  |  | 16
| 1 | 4 | 1.01: 0.109; 1.02: 0.1098; 1.03: 0.11067 |  |  |  |  | 0.11189
| 1 | 5 | 1.01: 0.115; 1.02: 0.1042; 1.03: 0.11302 |  |  |  |  | 14
| 1 | 6 | 1.01: 0.114; 1.02: 0.1019; 1.03: 0.11134
| Mean |  | 1.01: 0.11167; 1.02: 0.104; 1.03: 0.11212
| Median |  | 1.01: 0.1115; 1.02: 0.10305; 1.03: 0.11218
| Std Dev. |  | 1.01: 0.0026583; 1.02: 0.0033687; 1.03: 0.0012892
| Rel.Std.Dev. |  | 1.01: 2.381%; 1.02: 3.239%; 1.03: 1.15%
| PDM3 |  | 1.01: -0.2024%; 1.02: -7.054%; 1.03: 0.2024%
| Z-Score (Absolute) |  | 1.01: 0; 1.02: 11.42; 1.03: 0.67
| Analytical results for U in OREAS 153c (Certified Value 2.42 ppm) | [28 empty] | Certified
U | Round | Replicate | Lab | Lab | Lab | Lab | Lab | Lab | Lab | Lab | Lab | Lab | Lab | Lab | Lab | Lab | Lab | Lab | Lab | Lab | Lab | Lab | Lab | [6 empty] | 1
| No | No | 1.01 | 1.02 | 1.03 | 1.04 | 1.05 | 1.06 | 1.07 | 1.08 | 1.09 | 1.10 | 1.11 | 1.12 | 1.17 | 1.18 | 1.19 | 1.20 | 1.21 | 1.23 | 1.26 | 1.27 | 1.29 | [6 empty] | ppm
|  |  | AR*OES/MS | AR*MS | AR*MS | AR*MS | AR*MS | AR*MS | AR*MS | AR*MS | AR*MS | AR*MS | AR*MS | AR*OES/MS | AR*OES/MS | AR*OES/MS | AR*MS | AR*MS | AR*MS | AR*OES/MS | AR*OES/MS | AR*OES/MS | AR*OES/MS | [6 empty] | 2
|  |  | 01g | 0.5g | 15g | 0.25g | 0.5g | 0.5g | 0.5g | 0.5g | 0.5g | 0.5g | 0.2g | 0.5g | 0.25g | 01g | 0.2g | 0.5g | 0.5g | 0.5g | 0.5g | 0.25g | 0.25g | [6 empty] | 3
| 1 | 1 | 2.73 | 2.4 | 2.2 | 2.58 | 2.22 | 2.57 | 2.52 | 2.67 | 2.236 | 2.1474 | 2.327 | 2.33 | 2.45 | 2.3946 | 2.38 | 2.03 | 2.36 | 3.1 | 2.758 | 2.4 | 2.58 | [6 empty] | 1
| 1 | 2 | 2.55 | 2.1 | 2.2 | 2.45 | 1.78 | 2.6 | 2.59 | 2.42 | 2.422 | 2.1292 | 2.2614 | 2.25 | 2.16 | 2.46 | 2.33 | 1.92 | 2.45 | 2.4 | 2.787 | 2.3 | 2.53 | [6 empty] | 35
| 1 | 3 | 2.54 | 2.7 | 2.2 | 2.47 | 2.03 | 2.42 | 2.7 | 3.03 | 2.384 | 2.2195 | 2.4957 | 2.1 | 2.36 | 2.5258 | 2.36 | 2.19 | 2.43 | 2.5 | 2.672 | 2.3 | 2.6 | [6 empty] | 16
| 1 | 4 | 2.7 | 2.5 | 2.3 | 2.44 | 2.05 | 2.41 | 2.55 | 2.95 | 2.318 | 2.3378 | 2.1666 | 2.37 | 2.5 | 2.5782 | 2.24 | 2.6 | 2.27 | 2.6 | 2.726 | 2.7 | 2.54 | [6 empty] | 2.4165
| 1 | 5 | 2.62 | 2.4 | 2.3 | 2.51 | 2.32 | 2.68 | 2.53 | 2.63 | 2.28 | 1.9785 | 2.1893 | 2.27 | 2.34 | 2.6133 | 2.38 | 1.88 | 2.37 | 2.4 | 2.731 | 2.3 | 2.8 | [6 empty] | 116
| 1 | 6 | 2.57 | 2.5 | 2.3 | 2.61 | 2.16 | 2.5 | 2.26 | 2.59 | 2.269 | 2.0288 | 2.1763 | 2.31 | 2.47 | 2.4003 | 2.32 | 2.56 | 2.92 | 2.4 | 2.652 | 2.6 | 2.68
| Mean |  | 2.6183 | 2.4333 | 2.25 | 2.51 | 2.0933 | 2.53 | 2.525 | 2.715 | 2.3182 | 2.1402 | 2.2694 | 2.2717 | 2.38 | 2.4954 | 2.335 | 2.1967 | 2.4667 | 2.5667 | 2.721 | 2.4333 | 2.6217
| Median |  | 2.595 | 2.45 | 2.25 | 2.49 | 2.105 | 2.535 | 2.54 | 2.65 | 2.299 | 2.1383 | 2.2253 | 2.29 | 2.405 | 2.4929 | 2.345 | 2.11 | 2.4 | 2.45 | 2.7285 | 2.35 | 2.59
| Std Dev. |  | 0.080353 | 0.19664 | 0.054772 | 0.070711 | 0.18758 | 0.10621 | 0.14543 | 0.2308 | 0.071751 | 0.12966 | 0.12671 | 0.094322 | 0.12474 | 0.091808 | 0.05282 | 0.31602 | 0.23088 | 0.27325 | 0.051014 | 0.17512 | 0.10245
| Rel.Std.Dev. |  | 3.069% | 8.081% | 2.434% | 2.817% | 8.961% | 4.198% | 5.76% | 8.501% | 3.095% | 6.059% | 5.583% | 4.152% | 5.241% | 3.679% | 2.262% | 14.39% | 9.36% | 10.65% | 1.875% | 7.197% | 3.908%
| PDM3 |  | 8.352% | 0.6967% | -6.89% | 3.869% | -13.37% | 4.697% | 4.49% | 12.35% | -4.069% | -11.43% | -6.088% | -5.993% | -1.51% | 3.264% | -3.373% | -9.097% | 2.076% | 6.214% | 12.6% | 0.6967% | 8.49%
| Z-Score (Absolute) |  | 0.94 | 0 | 0.93 | 0.39 | 1.72 | 0.49 | 0.46 | 1.42 | 0.58 | 1.48 | 0.83 | 0.82 | 0.27 | 0.31 | 0.5 | 1.2 | 0.17 | 0.67 | 1.45 | 0 | 0.95
| Analytical results for V in OREAS 153c (Certified Value 62 ppm) | [28 empty] | Certified
V | Round | Replicate | Lab | Lab | Lab | Lab | Lab | Lab | Lab | Lab | Lab | Lab | Lab | Lab | Lab | Lab | Lab | Lab | Lab | Lab | Lab | Lab | Lab | Lab | Lab | Lab | Lab | Lab |  | 1
| No | No | 1.01 | 1.02 | 1.03 | 1.04 | 1.05 | 1.06 | 1.07 | 1.08 | 1.09 | 1.10 | 1.11 | 1.12 | 1.13 | 1.14 | 1.16 | 1.17 | 1.18 | 1.19 | 1.20 | 1.21 | 1.22 | 1.23 | 1.24 | 1.27 | 1.29 | 1.30 |  | ppm
|  |  | AR*OES/MS | AR*MS | AR*MS | AR*OES | AR*MS | AR*MS | AR*MS | AR*MS | AR*MS | AR*OES | AR*MS | AR*OES/MS | AR*OES/MS | AR*OES | AR*OES | AR*OES/MS | AR*OES/MS | AR*MS | AR*MS | AR*MS | AR*OES | AR*OES/MS | AR*OES | AR*OES/MS | AR*OES/MS | AR*OES |  | 0
|  |  | 01g | 0.5g | 15g | 0.25g | 0.5g | 0.5g | 0.5g | 0.5g | 0.5g | 0.5g | 0.2g | 0.5g | 0.5g | 0.5g | 01g | 0.25g | 01g | 0.2g | 0.5g | 0.5g | 0.5g | 0.5g | 0.25g | 0.25g | 0.25g | 0.25g |  | 1
| 1 | 1 | 64 | 62 | 62 | 66 | 59 | 63 | 65 | 62 | 64.9 | 60.2972 | 60.9203 | 61.5 | 63.07 | 65.8875 | 61.1 | 65 | 62.2276 | 60 | 59 | 61 | 63 | 58 | 61.84 | 61 | 69 | 58 |  | 1
| 1 | 2 | 63 | 60 | 62 | 65 | 60 | 63 | 64 | 62 | 64.7 | 59.3715 | 60.9693 | 62.1 | 63.46 | 65.4956 | 59.7 | 63 | 62.437 | 60 | 59 | 61 | 62.3 | 59 | 60.96 | 62 | 69 | 58 |  | 17
| 1 | 3 | 64 | 59 | 62 | 66 | 60 | 62 | 63 | 61 | 63.4 | 59.5084 | 60.6629 | 61.6 | 61 | 65.4478 | 60.5 | 66 | 58.5083 | 62 | 60 | 60 | 61.5 | 60 | 60.92 | 61 | 68 | 59 |  | 16
| 1 | 4 | 63 | 58 | 63 | 66 | 62 | 62 | 65 | 60 | 64.3 | 60.9469 | 61.0024 | 60.3 | 62.7 | 67.7422 | 59.2 | 65 | 62.1301 | 61 | 59 | 59 | 62.7 | 55 | 61.69 | 62 | 70 | 59 |  | 61.7705
| 1 | 5 | 63 | 60 | 63 | 65 | 62 | 63 | 64 | 63 | 65.4 | 61.2659 | 61.6652 | 59.7 | 59.7 | 64.6256 | 61.1 | 65 | 62.6716 | 61 | 59 | 62 | 63.9 | 57 | 61.41 | 62 | 69 | 58 |  | 117
| 1 | 6 | 63 | 60 | 61 | 65 | 62 | 64 | 64 | 63 | 63.2 | 61.0134 | 60.853 | 60 | 61.65 | 65.8015 | 59.9 | 65 | 59.1069 | 63 | 61 | 62 | 63 | 56 | 61.91 | 62 | 70 | 57
| Mean |  | 63.3333 | 59.8333 | 62.1667 | 65.5 | 60.8333 | 62.8333 | 64.1667 | 61.8333 | 64.3167 | 60.4006 | 61.0122 | 60.8667 | 61.93 | 65.8333 | 60.25 | 64.8333 | 61.1803 | 61.1667 | 59.5 | 60.8333 | 62.7333 | 57.5 | 61.455 | 61.6667 | 69.1667 | 58.1667
| Median |  | 63 | 60 | 62 | 65.5 | 61 | 63 | 64 | 62 | 64.5 | 60.622 | 60.9448 | 60.9 | 62.175 | 65.6485 | 60.2 | 65 | 62.1788 | 61 | 59 | 61 | 62.85 | 57.5 | 61.55 | 62 | 69 | 58
| Std Dev. |  | 0.5164 | 1.3292 | 0.75277 | 0.54772 | 1.3292 | 0.75277 | 0.75277 | 1.169 | 0.86583 | 0.81096 | 0.34179 | 0.98928 | 1.4248 | 1.0362 | 0.7791 | 0.98319 | 1.8569 | 1.169 | 0.83666 | 1.169 | 0.80166 | 1.8708 | 0.43445 | 0.5164 | 0.75277 | 0.75277
| Rel.Std.Dev. |  | 0.8154% | 2.221% | 1.211% | 0.8362% | 2.185% | 1.198% | 1.173% | 1.891% | 1.346% | 1.343% | 0.5602% | 1.625% | 2.301% | 1.574% | 1.293% | 1.516% | 3.035% | 1.911% | 1.406% | 1.922% | 1.278% | 3.254% | 0.7069% | 0.8374% | 1.088% | 1.294%
| PDM3 |  | 2.53% | -3.136% | 0.6413% | 6.038% | -1.517% | 1.721% | 3.879% | 0.1017% | 4.122% | -2.218% | -1.228% | -1.463% | 0.2582% | 6.577% | -2.462% | 4.958% | -0.9556% | -0.9776% | -3.676% | -1.517% | 1.559% | -6.914% | -0.5108% | -0.1681% | 11.97% | -5.834%
| Z-Score (Absolute) |  | 0.98 | 0.95 | 0.33 | 2.17 | 0.4 | 0.7 | 1.44 | 0.15 | 1.52 | 0.64 | 0.3 | 0.38 | 0.2 | 2.36 | 0.72 | 1.81 | 0.21 | 0.22 | 1.14 | 0.4 | 0.65 | 2.24 | 0.06 | 0.06 | 4.2 | 1.87
| Analytical results for W in OREAS 153c (Certified Value 5.36 ppm) | [28 empty] | Certified
W | Round | Replicate | Lab | Lab | Lab | Lab | Lab | Lab | Lab | Lab | Lab | Lab | Lab | Lab | Lab | Lab | Lab | Lab | Lab | Lab | Lab | Lab | Lab | Lab | Lab |  |  |  |  | 1
| No | No | 1.01 | 1.02 | 1.03 | 1.04 | 1.05 | 1.06 | 1.07 | 1.08 | 1.09 | 1.10 | 1.11 | 1.12 | 1.16 | 1.17 | 1.18 | 1.19 | 1.20 | 1.21 | 1.22 | 1.23 | 1.27 | 1.29 | 1.30 |  |  |  |  | ppm
|  |  | AR*OES/MS | AR*MS | AR*MS | AR*MS | AR*MS | AR*MS | AR*MS | AR*MS | AR*MS | AR*OES | AR*MS | AR*OES/MS | AR*OES | AR*OES/MS | AR*OES/MS | AR*MS | AR*MS | AR*MS | AR*OES | AR*OES/MS | AR*OES/MS | AR*OES/MS | AR*OES |  |  |  |  | 2
|  |  | 01g | 0.5g | 15g | 0.25g | 0.5g | 0.5g | 0.5g | 0.5g | 0.5g | 0.5g | 0.2g | 0.5g | 01g | 0.25g | 01g | 0.2g | 0.5g | 0.5g | 0.5g | 0.5g | 0.25g | 0.25g | 0.25g |  |  |  |  | 2
| 1 | 1 | 7 | 4.4 | 4.1 | 5.3 | 4.85 | 5.27 | 5.57 | 5.75 | 5.01 | 7.7019 | < 10 | 5.3 | < 5 | 4.9 | 5.9797 | 4.63 | 5.05 | 5.12 | < 10 | 3.16 | 6.6 | 5.4 | < 10 |  |  |  |  | 1
| 1 | 2 | 6.9 | 4.2 | 3.8 | 5.9 | 4.7 | 5.46 | 5.71 | 5.65 | 5.03 | 7.3736 | < 10 | 5.24 | < 5 | 5 | 5.7791 | 4.4 | 5.71 | 5.71 | < 10 | 3.38 | 7.4 | 6.3 | < 10 |  |  |  |  | 37
| 1 | 3 | 7 | 4.5 | 3.8 | 5.3 | 6.47 | 4.96 | 4.63 | 5.78 | 4.97 | 8.0585 | < 10 | 5.03 | < 5 | 5.1 | 5.9134 | 4.93 | 5.28 | 5.37 | < 10 | 3.51 | 7.4 | 5.3 | < 10 |  |  |  |  | 16
| 1 | 4 | 6.8 | 4.2 | 4.1 | 5.4 | 5.48 | 5.3 | 5.44 | 5.3 | 4.97 | 8.2708 | < 10 | 5.45 | < 5 | 5.1 | 6.0034 | 4.59 | 4.82 | 5.26 | < 10 | 3.51 | 6.7 | 5.2 | < 10 |  |  |  |  | 5.3596
| 1 | 5 | 6.9 | 4.3 | 4.3 | 4.9 | 5.12 | 5.41 | 5.34 | 5.78 | 4.89 | 7.8754 | < 10 | 5.37 | < 5 | 4.5 | 5.8877 | 4.51 | 4.83 | 4.98 | < 10 | 3.06 | 6.1 | 5.5 | < 10 |  |  |  |  | 118
| 1 | 6 | 7 | 4 | 4.3 | 5.2 | 5.38 | 5.75 | 5.61 | 5.88 | 5 | 7.5324 | < 10 | 5.24 | < 5 | 4.7 | 5.7948 | 4.76 | 5.58 | 5.75 | < 10 | 3.3 | 7.2 | 5.5 | < 10
| Mean |  | 6.9333 | 4.2667 | 4.0667 | 5.3333 | 5.3333 | 5.3583 | 5.3833 | 5.69 | 4.9783 | 7.8021 |  | 5.2717 |  | 4.8833 | 5.893 | 4.6367 | 5.2117 | 5.365 |  | 3.32 | 6.9 | 5.5333
| Median |  | 6.95 | 4.25 | 4.1 | 5.3 | 5.25 | 5.355 | 5.505 | 5.765 | 4.985 | 7.7886 |  | 5.27 |  | 4.95 | 5.9006 | 4.61 | 5.165 | 5.315 |  | 3.34 | 6.95 | 5.45
| Std Dev. |  | 0.08165 | 0.17512 | 0.22509 | 0.3266 | 0.63181 | 0.25934 | 0.39129 | 0.20474 | 0.04916 | 0.33382 |  | 0.14331 |  | 0.24014 | 0.092459 | 0.18737 | 0.37786 | 0.31195 |  | 0.18407 | 0.52154 | 0.39328
| Rel.Std.Dev. |  | 1.178% | 4.104% | 5.535% | 6.124% | 11.85% | 4.84% | 7.269% | 3.598% | 0.9875% | 4.279% |  | 2.718% |  | 4.918% | 1.569% | 4.041% | 7.25% | 5.814% |  | 5.544% | 7.558% | 7.107%
| PDM3 |  | 29.36% | -20.39% | -24.12% | -0.4903% | -0.4903% | -0.02381% | 0.4426% | 6.164% | -7.114% | 45.57% |  | -1.641% |  | -8.886% | 9.952% | -13.49% | -2.76% | 0.1006% |  | -38.06% | 28.74% | 3.241%
| Z-Score (Absolute) |  | 3.82 | 2.31 | 2.77 | 0.14 | 0.14 | 0.2 | 0.26 | 0.96 | 0.67 | 5.82 | 0.62 | 0 | 6.37 | 0.89 | 1.43 | 1.46 | 0.14 | 0.21 | 0.62 | 4.49 | 3.74 | 0.6 | 0.62
| Analytical results for Y in OREAS 153c (Certified Value 9.65 ppm) | [28 empty] | Certified
Y | Round | Replicate | Lab | Lab | Lab | Lab | Lab | Lab | Lab | Lab | Lab | Lab | Lab | Lab | Lab | Lab | Lab | Lab | Lab | Lab | Lab | Lab | [7 empty] | 1
| No | No | 1.01 | 1.04 | 1.05 | 1.06 | 1.07 | 1.08 | 1.09 | 1.10 | 1.11 | 1.12 | 1.17 | 1.18 | 1.19 | 1.20 | 1.21 | 1.22 | 1.24 | 1.27 | 1.29 | 1.30 | [7 empty] | ppm
|  |  | AR*OES/MS | AR*MS | AR*MS | AR*MS | AR*MS | AR*MS | AR*MS | AR*OES | AR*MS | AR*OES/MS | AR*OES/MS | AR*OES/MS | AR*MS | AR*MS | AR*MS | AR*OES | AR*OES | AR*OES/MS | AR*OES/MS | AR*OES | [7 empty] | 2
|  |  | 01g | 0.25g | 0.5g | 0.5g | 0.5g | 0.5g | 0.5g | 0.5g | 0.2g | 0.5g | 0.25g | 01g | 0.2g | 0.5g | 0.5g | 0.5g | 0.25g | 0.25g | 0.25g | 0.25g | [7 empty] | 3
| 1 | 1 | 10.4 | 9.2 | 8.96 | 9.51 | 10.55 | 9.42 | 9.95 | 9.858 | 9.3594 | 9.04 | 9.87 | 10.0776 | 9.44 | 8.66 | 10 | 9.8 | 9.802 | 9 | 9.5 | 8.9 | [7 empty] | 1
| 1 | 2 | 10 | 9.59 | 9.19 | 9.79 | 10.15 | 9.72 | 9.94 | 9.9302 | 9.4983 | 9.55 | 9.67 | 9.5556 | 9.21 | 8.34 | 9.74 | 9.7 | 9.695 | 9.3 | 9.6 | 8.8 | [7 empty] | 38
| 1 | 3 | 10.6 | 9.5 | 9.69 | 9.33 | 9.73 | 9.43 | 9.79 | 9.9683 | 9.3911 | 9.03 | 9.91 | 9.4311 | 9.78 | 8.39 | 10.2 | 9.6 | 9.746 | 9.1 | 9.6 | 9.3 | [7 empty] | 16
| 1 | 4 | 10.4 | 9.26 | 9.72 | 9.45 | 10.9 | 9.44 | 9.9 | 10.07 | 9.3178 | 8.82 | 9.84 | 9.8035 | 9.52 | 8.5 | 9.81 | 9.8 | 9.917 | 9.3 | 9.8 | 9.4 | [7 empty] | 9.6488
| 1 | 5 | 10.1 | 9.34 | 9.95 | 9.61 | 10.8 | 9.43 | 9.82 | 10.1189 | 9.5047 | 8.83 | 10.1 | 10.0943 | 9.42 | 8.23 | 9.34 | 10 | 9.784 | 9.3 | 10.1 | 8.7 | [7 empty] | 119
| 1 | 6 | 10.2 | 8.99 | 9.74 | 9.77 | 10.1 | 9.57 | 9.99 | 9.947 | 9.4269 | 8.55 | 9.16 | 9.1497 | 9.82 | 8.47 | 10.4 | 9.9 | 9.892 | 9.4 | 9.8 | 8.5
| Mean |  | 10.2833 | 9.3133 | 9.5417 | 9.5767 | 10.3717 | 9.5017 | 9.8983 | 9.9821 | 9.4164 | 8.97 | 9.7583 | 9.6853 | 9.5317 | 8.4317 | 9.915 | 9.8 | 9.806 | 9.2333 | 9.7333 | 8.9333
| Median |  | 10.3 | 9.3 | 9.705 | 9.56 | 10.35 | 9.435 | 9.92 | 9.9576 | 9.409 | 8.93 | 9.855 | 9.6796 | 9.48 | 8.43 | 9.905 | 9.8 | 9.793 | 9.3 | 9.7 | 8.85
| Std Dev. |  | 0.22286 | 0.21556 | 0.37997 | 0.18184 | 0.45367 | 0.1209 | 0.078337 | 0.095885 | 0.075149 | 0.33568 | 0.32394 | 0.3751 | 0.23207 | 0.1477 | 0.37308 | 0.14142 | 0.085015 | 0.15055 | 0.21602 | 0.35024
| Rel.Std.Dev. |  | 2.167% | 2.315% | 3.982% | 1.899% | 4.374% | 1.272% | 0.7914% | 0.9606% | 0.7981% | 3.742% | 3.32% | 3.873% | 2.435% | 1.752% | 3.763% | 1.443% | 0.867% | 1.631% | 2.219% | 3.921%
| PDM3 |  | 6.576% | -3.477% | -1.11% | -0.7477% | 7.492% | -1.525% | 2.586% | 3.454% | -2.409% | -7.035% | 1.135% | 0.3785% | -1.214% | -12.61% | 2.759% | 1.567% | 1.629% | -4.306% | 0.876% | -7.415%
| Z-Score (Absolute) |  | 1.83 | 0.89 | 0.25 | 0.15 | 2.07 | 0.36 | 0.75 | 0.98 | 0.6 | 1.85 | 0.36 | 0.15 | 0.28 | 3.36 | 0.79 | 0.47 | 0.49 | 1.11 | 0.29 | 1.95
| Analytical results for Yb in OREAS 153c (Certified Value 0.7 ppm) | [28 empty] | Certified
Yb | Round | Replicate | 1.01: Lab; 1.04: Lab; 1.05: Lab; 1.06: Lab; 1.07: Lab | [7 empty] | 1
| No | No | 1.01: 1.09; 1.04: 1.10; 1.05: 1.11; 1.06: 1.17; 1.07: 1.29 | [7 empty] | ppm
|  |  | 1.01: AR*MS; 1.04: AR*MS; 1.05: AR*MS; 1.06: AR*OES/MS; 1.07: AR*OES/MS | [7 empty] | 2
|  |  | 1.01: 0.5g; 1.04: 0.5g; 1.05: 0.2g; 1.06: 0.25g; 1.07: 0.25g | [7 empty] | 3
| 1 | 1 | 1.01: 0.707; 1.04: 0.6477; 1.05: 0.73572; 1.06: 0.7; 1.07: 0.7 | [7 empty] | 1
| 1 | 2 | 1.01: 0.697; 1.04: 0.6848; 1.05: 0.74253; 1.06: 0.7; 1.07: 0.7 | [7 empty] | 39
| 1 | 3 | 1.01: 0.707; 1.04: 0.6487; 1.05: 0.73969; 1.06: 0.7; 1.07: 0.7 | [7 empty] | 16
| 1 | 4 | 1.01: 0.704; 1.04: 0.6987; 1.05: 0.73264; 1.06: 0.7; 1.07: 0.7 | [7 empty] | 0.70142
| 1 | 5 | 1.01: 0.703; 1.04: 0.6651; 1.05: 0.74458; 1.06: 0.7; 1.07: 0.8 | [7 empty] | 120
| 1 | 6 | 1.01: 0.708; 1.04: 0.6486; 1.05: 0.72779; 1.06: 0.7; 1.07: 0.7
| Mean |  | 1.01: 0.70433; 1.04: 0.6656; 1.05: 0.73716; 1.06: 0.7; 1.07: 0.71667
| Median |  | 1.01: 0.7055; 1.04: 0.6569; 1.05: 0.73771; 1.06: 0.7; 1.07: 0.7
| Std Dev. |  | 1.01: 0.0040825; 1.04: 0.021723; 1.05: 0.0063338; 1.06: 1.2162e-16; 1.07: 0.040825
| Rel.Std.Dev. |  | 1.01: 0.5796%; 1.04: 3.264%; 1.05: 0.8592%; 1.06: 1.737e-14%; 1.07: 5.696%
| PDM3 |  | 1.01: 0.4155%; 1.04: -5.107%; 1.05: 5.096%; 1.06: -0.2023%; 1.07: 2.174%
| Z-Score (Absolute) |  | 1.01: 0; 1.04: 2.12; 1.05: 1.79; 1.06: 0.24; 1.07: 0.67
| Analytical results for Zn in OREAS 153c (Certified Value 354 ppm) | [28 empty] | Certified
Zn | Round | Replicate | Lab | Lab | Lab | Lab | Lab | Lab | Lab | Lab | Lab | Lab | Lab | Lab | Lab | Lab | Lab | Lab | Lab | Lab | Lab | Lab | Lab | Lab | Lab | Lab | Lab | Lab | Lab | 1
| No | No | 1.01 | 1.02 | 1.03 | 1.04 | 1.05 | 1.06 | 1.07 | 1.08 | 1.09 | 1.10 | 1.11 | 1.12 | 1.13 | 1.14 | 1.16 | 1.17 | 1.18 | 1.19 | 1.20 | 1.21 | 1.22 | 1.23 | 1.24 | 1.26 | 1.27 | 1.29 | 1.30 | ppm
|  |  | AR*OES/MS | AR*MS | AR*MS | AR*OES | AR*MS | AR*MS | AR*MS | AR*MS | AR*MS | AR*OES | AR*MS | AR*OES/MS | AR*OES/MS | AR*OES | AR*OES | AR*OES/MS | AR*OES/MS | AR*OES/MS | AR*MS | AR*MS | AR*OES | AR*OES/MS | AR*OES | AR*OES/MS | AR*OES/MS | AR*OES/MS | AR*OES | 0
|  |  | 01g | 0.5g | 15g | 0.25g | 0.5g | 0.5g | 0.5g | 0.5g | 0.5g | 0.5g | 0.2g | 0.5g | 0.5g | 0.5g | 01g | 0.25g | 01g | 0.2g | 0.5g | 0.5g | 0.5g | 0.5g | 0.25g | 0.5g | 0.25g | 0.25g | 0.25g | 0
| 1 | 1 | 354 | 365 | 347.6 | 372 | 336 | 364 | 366 | 345 | 350.7 | 329.0665 | 362.1937 | 359 | 358.11 | 347.47 | 348.8 | 356 | 356.3865 | 367 | 355 | 346 | 348 | 367.5 | 345.344 | 355.0022 | 331 | 378 | 343 | 1
| 1 | 2 | 349 | 358 | 351.6 | 369 | 338 | 361 | 364 | 349 | 351.8 | 336.6076 | 363.2478 | 360 | 363.91 | 341.94 | 348.9 | 346 | 354.2717 | 358 | 351 | 346 | 348 | 371.4 | 346.173 | 354.8448 | 340 | 374 | 344 | 18
| 1 | 3 | 356 | 351 | 347.9 | 374 | 350 | 358 | 356 | 345 | 348.8 | 326.3678 | 361.0695 | 365 | 354.82 | 341.93 | 338.4 | 362 | 347.9483 | 353 | 360 | 344 | 346 | 368.5 | 343.232 | 354.9788 | 334 | 376 | 351 | 16
| 1 | 4 | 353 | 343 | 347 | 376 | 358 | 358 | 366 | 337 | 348.9 | 347.7942 | 361.3695 | 362 | 366.099 | 345.64 | 344.9 | 354 | 354.818 | 356 | 353 | 339 | 352 | 356.9 | 347.483 | 354.6014 | 339 | 369 | 350 | 353.8725
| 1 | 5 | 353 | 354 | 357 | 372 | 361 | 365 | 363 | 353 | 357.3 | 329.6436 | 364.0917 | 358 | 350.367 | 347.95 | 350.1 | 356 | 355.3755 | 351 | 353 | 352 | 357 | 369.5 | 345.39 | 354.6435 | 338 | 43 | 350 | 121
| 1 | 6 | 355 | 349 | 353.7 | 371 | 360 | 368 | 361 | 353 | 351.4 | 346.6197 | 360.9639 | 362 | 357.12 | 343.26 | 342.6 | 352 | 349.3126 | 351 | 363 | 353 | 347 | 400.4 | 347.5 | 354.6253 | 338 | 382 | 347
| Mean |  | 353.3333 | 353.3333 | 350.8 | 372.3333 | 350.5 | 362.3333 | 362.6667 | 347 | 351.4833 | 336.0166 | 362.156 | 361 | 358.4043 | 344.6983 | 345.6167 | 354.3333 | 353.0188 | 356 | 355.8333 | 346.6667 | 349.6667 | 372.3667 | 345.8537 | 354.7827 | 336.6667 | 320.3333 | 347.5
| Median |  | 353.5 | 352.5 | 349.75 | 372 | 354 | 362.5 | 363.5 | 347 | 351.05 | 333.1256 | 361.7816 | 361 | 357.615 | 344.45 | 346.85 | 355 | 354.5449 | 354.5 | 354 | 346 | 348 | 369 | 345.7815 | 354.7442 | 338 | 375 | 348.5
| Std Dev. |  | 2.4221 | 7.607 | 4.0145 | 2.4221 | 11.1669 | 4.0332 | 3.7771 | 6.0663 | 3.1122 | 9.3114 | 1.2775 | 2.5298 | 5.8087 | 2.7012 | 4.5323 | 5.2789 | 3.4971 | 6.0663 | 4.6655 | 5.2026 | 4.1312 | 14.6484 | 1.6009 | 0.18304 | 3.4448 | 135.9333 | 3.3912
| Rel.Std.Dev. |  | 0.6855% | 2.153% | 1.144% | 0.6505% | 3.186% | 1.113% | 1.041% | 1.748% | 0.8854% | 2.771% | 0.3528% | 0.7008% | 1.621% | 0.7836% | 1.311% | 1.49% | 0.9906% | 1.704% | 1.311% | 1.501% | 1.181% | 3.934% | 0.4629% | 0.05159% | 1.023% | 42.43% | 0.9759%
| PDM3 |  | -0.1524% | -0.1524% | -0.8682% | 5.217% | -0.953% | 2.391% | 2.485% | -1.942% | -0.6751% | -5.046% | 2.341% | 2.014% | 1.281% | -2.593% | -2.333% | 0.1302% | -0.2412% | 0.6012% | 0.5541% | -2.036% | -1.189% | 5.226% | -2.266% | 0.2572% | -4.862% | -9.478% | -1.801%
| Z-Score (Absolute) |  | 0.04 | 0.04 | 0.25 | 2.16 | 0.28 | 1.04 | 1.08 | 0.67 | 0.17 | 1.9 | 1.02 | 0.89 | 0.6 | 0.93 | 0.83 | 0.15 | 0 | 0.33 | 0.32 | 0.71 | 0.38 | 2.17 | 0.8 | 0.2 | 1.83 | 3.66 | 0.62
| Analytical results for Zr in OREAS 153c (Certified Value 6.93 ppm) | [28 empty] | Certified
Zr | Round | Replicate | Lab | Lab | Lab | Lab | Lab | Lab | Lab | Lab | Lab | Lab | Lab | Lab | Lab | Lab | Lab | Lab | Lab | Lab | Lab | Lab | Lab | [6 empty] | 1
| No | No | 1.01 | 1.04 | 1.05 | 1.06 | 1.07 | 1.08 | 1.09 | 1.10 | 1.11 | 1.12 | 1.16 | 1.17 | 1.18 | 1.19 | 1.20 | 1.21 | 1.22 | 1.24 | 1.27 | 1.29 | 1.30 | [6 empty] | ppm
|  |  | AR*OES/MS | AR*OES | AR*MS | AR*MS | AR*MS | AR*MS | AR*MS | AR*OES | AR*MS | AR*OES/MS | AR*OES | AR*OES/MS | AR*OES/MS | AR*MS | AR*MS | AR*MS | AR*OES | AR*OES | AR*OES/MS | AR*OES/MS | AR*OES | [6 empty] | 2
|  |  | 01g | 0.25g | 0.5g | 0.5g | 0.5g | 0.5g | 0.5g | 0.5g | 0.2g | 0.5g | 01g | 0.25g | 01g | 0.2g | 0.5g | 0.5g | 0.5g | 0.25g | 0.25g | 0.25g | 0.25g | [6 empty] | 3
| 1 | 1 | 6.8 | 7.6 | 5.8 | 6.8 | 8.1 | 6.8 | 6.74 | 6.8108 | 7.0741 | 5.9 | 7.3 | 6.7 | 6.7886 | 6.9 | 6.5 | 6.6 | 8.7 | 7.77 | 8.6 | 6.7 | 8 | [6 empty] | 1
| 1 | 2 | 7.2 | 7.5 | 5.8 | 7 | 8.1 | 7 | 6.76 | 6.6561 | 7.2218 | 6.4 | 7.2 | 6.9 | 7.0443 | 6.4 | 6.4 | 6.4 | 8.6 | 7.59 | 8.9 | 6.7 | 7.9 | [6 empty] | 19
| 1 | 3 | 7.3 | 7.6 | 7.4 | 6.3 | 7.9 | 6.7 | 6.79 | 7.0479 | 7.1506 | 6 | 7.4 | 6.9 | 6.5119 | 7.2 | 6.5 | 6.7 | 8.3 | 7.9 | 8.6 | 6.9 | 7.7 | [6 empty] | 16
| 1 | 4 | 7.4 | 7.5 | 7.7 | 6.5 | 8.2 | 6.8 | 6.69 | 7.0779 | 7.0069 | 6 | 7.4 | 6.9 | 7.1186 | 6.8 | 6.5 | 6.5 | 8.6 | 7.66 | 8.8 | 6.7 | 7.8 | [6 empty] | 6.9295
| 1 | 5 | 7.1 | 7.3 | 7.4 | 6.8 | 8.4 | 6.8 | 6.83 | 6.8721 | 7.1205 | 5.2 | 7.1 | 6.5 | 6.2536 | 6.7 | 6.5 | 6.2 | 9 | 7.81 | 8.9 | 6.9 | 7.9 | [6 empty] | 122
| 1 | 6 | 7.2 | 7.2 | 6.7 | 6.7 | 7.9 | 6.9 | 6.83 | 6.3243 | 7.3486 | 5.8 | 7.4 | 5.6 | 6.4754 | 7 | 6.6 | 6.8 | 8.7 | 7.91 | 9 | 6.9 | 7.7
| Mean |  | 7.1667 | 7.45 | 6.8 | 6.6833 | 8.1 | 6.8333 | 6.7733 | 6.7982 | 7.1537 | 5.8833 | 7.3 | 6.5833 | 6.6987 | 6.8333 | 6.5 | 6.5333 | 8.65 | 7.7733 | 8.8 | 6.8 | 7.8333
| Median |  | 7.2 | 7.5 | 7.05 | 6.75 | 8.1 | 6.8 | 6.775 | 6.8415 | 7.1355 | 5.95 | 7.35 | 6.8 | 6.6503 | 6.85 | 6.5 | 6.55 | 8.65 | 7.79 | 8.85 | 6.8 | 7.85
| Std Dev. |  | 0.20656 | 0.16432 | 0.84143 | 0.24833 | 0.18974 | 0.10328 | 0.05465 | 0.27963 | 0.11968 | 0.392 | 0.12649 | 0.50761 | 0.34254 | 0.27325 | 0.063246 | 0.21602 | 0.22583 | 0.12848 | 0.16733 | 0.10954 | 0.12111
| Rel.Std.Dev. |  | 2.882% | 2.206% | 12.37% | 3.716% | 2.342% | 1.511% | 0.8068% | 4.113% | 1.673% | 6.663% | 1.733% | 7.711% | 5.114% | 3.999% | 0.973% | 3.307% | 2.611% | 1.653% | 1.902% | 1.611% | 1.546%
| PDM3 |  | 3.423% | 7.512% | -1.869% | -3.552% | 16.89% | -1.388% | -2.253% | -1.895% | 3.236% | -15.1% | 5.347% | -4.995% | -3.33% | -1.388% | -6.198% | -5.717% | 24.83% | 12.18% | 26.99% | -1.869% | 13.04%
| Z-Score (Absolute) |  | 0.7 | 1.3 | 0.07 | 0.32 | 2.67 | 0 | 0.13 | 0.07 | 0.67 | 2 | 0.98 | 0.53 | 0.28 | 0 | 0.7 | 0.63 | 3.82 | 1.98 | 4.14 | 0.07 | 2.1
Note on C17: Z-Scores have been calculated inclusive of individual outliers. In general, laboratory batches are rejected if Z-Score > 2.5.
Note on C36: Z-Scores have been calculated inclusive of individual outliers. In general, laboratory batches are rejected if Z-Score > 2.5.
Note on C54: Z-Scores have been calculated inclusive of individual outliers. In general, laboratory batches are rejected if Z-Score > 2.5.
Note on C72: Z-Scores have been calculated inclusive of individual outliers. In general, laboratory batches are rejected if Z-Score > 2.5.
Note on C90: Z-Scores have been calculated inclusive of individual outliers. In general, laboratory batches are rejected if Z-Score > 2.5.
Note on C108: Z-Scores have been calculated inclusive of individual outliers. In general, laboratory batches are rejected if Z-Score > 2.5.
Note on C127: Z-Scores have been calculated inclusive of individual outliers. In general, laboratory batches are rejected if Z-Score > 2.5.
Note on C145: Z-Scores have been calculated inclusive of individual outliers. In general, laboratory batches are rejected if Z-Score > 2.5.
Note on C164: Z-Scores have been calculated inclusive of individual outliers. In general, laboratory batches are rejected if Z-Score > 2.5.
Note on C183: Z-Scores have been calculated inclusive of individual outliers. In general, laboratory batches are rejected if Z-Score > 2.5.
Note on C201: Z-Scores have been calculated inclusive of individual outliers. In general, laboratory batches are rejected if Z-Score > 2.5.
Note on C220: Z-Scores have been calculated inclusive of individual outliers. In general, laboratory batches are rejected if Z-Score > 2.5.
Note on C238: Z-Scores have been calculated inclusive of individual outliers. In general, laboratory batches are rejected if Z-Score > 2.5.
Note on C256: Z-Scores have been calculated inclusive of individual outliers. In general, laboratory batches are rejected if Z-Score > 2.5.
Note on C274: Z-Scores have been calculated inclusive of individual outliers. In general, laboratory batches are rejected if Z-Score > 2.5.
Note on C292: Z-Scores have been calculated inclusive of individual outliers. In general, laboratory batches are rejected if Z-Score > 2.5.
Note on C310: Z-Scores have been calculated inclusive of individual outliers. In general, laboratory batches are rejected if Z-Score > 2.5.
Note on C328: Z-Scores have been calculated inclusive of individual outliers. In general, laboratory batches are rejected if Z-Score > 2.5.
Note on C346: Z-Scores have been calculated inclusive of individual outliers. In general, laboratory batches are rejected if Z-Score > 2.5.
Note on C365: Z-Scores have been calculated inclusive of individual outliers. In general, laboratory batches are rejected if Z-Score > 2.5.
Note on C383: Z-Scores have been calculated inclusive of individual outliers. In general, laboratory batches are rejected if Z-Score > 2.5.
Note on C402: Z-Scores have been calculated inclusive of individual outliers. In general, laboratory batches are rejected if Z-Score > 2.5.
Note on C421: Z-Scores have been calculated inclusive of individual outliers. In general, laboratory batches are rejected if Z-Score > 2.5.
Note on C439: Z-Scores have been calculated inclusive of individual outliers. In general, laboratory batches are rejected if Z-Score > 2.5.
Note on C457: Z-Scores have been calculated inclusive of individual outliers. In general, laboratory batches are rejected if Z-Score > 2.5.
Note on C475: Z-Scores have been calculated inclusive of individual outliers. In general, laboratory batches are rejected if Z-Score > 2.5.
Note on C493: Z-Scores have been calculated inclusive of individual outliers. In general, laboratory batches are rejected if Z-Score > 2.5.
Note on C512: Z-Scores have been calculated inclusive of individual outliers. In general, laboratory batches are rejected if Z-Score > 2.5.
Note on C530: Z-Scores have been calculated inclusive of individual outliers. In general, laboratory batches are rejected if Z-Score > 2.5.
Note on C548: Z-Scores have been calculated inclusive of individual outliers. In general, laboratory batches are rejected if Z-Score > 2.5.
Note on C566: Z-Scores have been calculated inclusive of individual outliers. In general, laboratory batches are rejected if Z-Score > 2.5.
Note on C584: Z-Scores have been calculated inclusive of individual outliers. In general, laboratory batches are rejected if Z-Score > 2.5.
Note on C602: Z-Scores have been calculated inclusive of individual outliers. In general, laboratory batches are rejected if Z-Score > 2.5.
Note on C620: Z-Scores have been calculated inclusive of individual outliers. In general, laboratory batches are rejected if Z-Score > 2.5.
Note on C638: Z-Scores have been calculated inclusive of individual outliers. In general, laboratory batches are rejected if Z-Score > 2.5.
Note on C656: Z-Scores have been calculated inclusive of individual outliers. In general, laboratory batches are rejected if Z-Score > 2.5.
Note on C675: Z-Scores have been calculated inclusive of individual outliers. In general, laboratory batches are rejected if Z-Score > 2.5.
Note on C693: Z-Scores have been calculated inclusive of individual outliers. In general, laboratory batches are rejected if Z-Score > 2.5.
Note on C711: Z-Scores have been calculated inclusive of individual outliers. In general, laboratory batches are rejected if Z-Score > 2.5.
Note on C729: Z-Scores have been calculated inclusive of individual outliers. In general, laboratory batches are rejected if Z-Score > 2.5.
Note on C747: Z-Scores have been calculated inclusive of individual outliers. In general, laboratory batches are rejected if Z-Score > 2.5.
Note on C765: Z-Scores have been calculated inclusive of individual outliers. In general, laboratory batches are rejected if Z-Score > 2.5.
Note on C783: Z-Scores have been calculated inclusive of individual outliers. In general, laboratory batches are rejected if Z-Score > 2.5.
Note on C801: Z-Scores have been calculated inclusive of individual outliers. In general, laboratory batches are rejected if Z-Score > 2.5.
Note on C819: Z-Scores have been calculated inclusive of individual outliers. In general, laboratory batches are rejected if Z-Score > 2.5.
Note on C837: Z-Scores have been calculated inclusive of individual outliers. In general, laboratory batches are rejected if Z-Score > 2.5.
Note on C856: Z-Scores have been calculated inclusive of individual outliers. In general, laboratory batches are rejected if Z-Score > 2.5.
Note on C875: Z-Scores have been calculated inclusive of individual outliers. In general, laboratory batches are rejected if Z-Score > 2.5.
Note on C893: Z-Scores have been calculated inclusive of individual outliers. In general, laboratory batches are rejected if Z-Score > 2.5.
Note on C911: Z-Scores have been calculated inclusive of individual outliers. In general, laboratory batches are rejected if Z-Score > 2.5.
Note on C929: Z-Scores have been calculated inclusive of individual outliers. In general, laboratory batches are rejected if Z-Score > 2.5.
Note on C947: Z-Scores have been calculated inclusive of individual outliers. In general, laboratory batches are rejected if Z-Score > 2.5.
Note on C965: Z-Scores have been calculated inclusive of individual outliers. In general, laboratory batches are rejected if Z-Score > 2.5.
Note on C983: Z-Scores have been calculated inclusive of individual outliers. In general, laboratory batches are rejected if Z-Score > 2.5.
Note on C1001: Z-Scores have been calculated inclusive of individual outliers. In general, laboratory batches are rejected if Z-Score > 2.5.
Note on C1019: Z-Scores have been calculated inclusive of individual outliers. In general, laboratory batches are rejected if Z-Score > 2.5.
Note on C1037: Z-Scores have been calculated inclusive of individual outliers. In general, laboratory batches are rejected if Z-Score > 2.5.
Note on C1056: Z-Scores have been calculated inclusive of individual outliers. In general, laboratory batches are rejected if Z-Score > 2.5.
Note on C1074: Z-Scores have been calculated inclusive of individual outliers. In general, laboratory batches are rejected if Z-Score > 2.5.
Note on C1092: Z-Scores have been calculated inclusive of individual outliers. In general, laboratory batches are rejected if Z-Score > 2.5.
Note on C1110: Z-Scores have been calculated inclusive of individual outliers. In general, laboratory batches are rejected if Z-Score > 2.5.
Note on C1128: Z-Scores have been calculated inclusive of individual outliers. In general, laboratory batches are rejected if Z-Score > 2.5.
Note on C1146: Z-Scores have been calculated inclusive of individual outliers. In general, laboratory batches are rejected if Z-Score > 2.5.
Note on C1164: Z-Scores have been calculated inclusive of individual outliers. In general, laboratory batches are rejected if Z-Score > 2.5.
Note on C1182: Z-Scores have been calculated inclusive of individual outliers. In general, laboratory batches are rejected if Z-Score > 2.5.

## Fusion XRF
| Analytical results for Al2O3 in OREAS 153c (Indicative Value 14.97 wt.%) |  |  | Indicative
Al2O3 | Round | Replicate | BV Geo | 1
| No | No | Perth | wt.%
|  |  | BF*XRF | 2
2
| 1 | 1 | 14.97 | 1
| 1 | 2 | 14.97 | 12
| Mean |  | 14.97 | 16
| Median |  | 14.97 | 14.97
| Std Dev. |  | 0 | 18
| Rel.Std.Dev. |  | 0%
| PDM3 |  | 0%
| Z-Score (Absolute) |  | NA
| Analytical results for As in OREAS 153c (Indicative Value 35 ppm) |  |  | Indicative
As | Round | Replicate | BV Geo | 1
| No | No | Perth | ppm
|  |  | BF*XRF | 1
1
| 1 | 1 | 40 | 1
| 1 | 2 | 30 | 13
| Mean |  | 35 | 16
| Median |  | 35 | 35
| Std Dev. |  | 7.0711 | 19
| Rel.Std.Dev. |  | 20.2%
| PDM3 |  | 0%
| Z-Score (Absolute) |  | NA
| Analytical results for Ba in OREAS 153c (Indicative Value 810 ppm) |  |  | Indicative
Ba | Round | Replicate | BV Geo | 1
| No | No | Perth | ppm
|  |  | BF*XRF | 0
0
| 1 | 1 | 810 | 1
| 1 | 2 | 810 | 14
| Mean |  | 810 | 16
| Median |  | 810 | 810
| Std Dev. |  | 0 | 20
| Rel.Std.Dev. |  | 0%
| PDM3 |  | 2.22e-14%
| Z-Score (Absolute) |  | NA
| Analytical results for CaO in OREAS 153c (Indicative Value 2.21 wt.%) |  |  | Indicative
CaO | Round | Replicate | BV Geo | 1
| No | No | Perth | wt.%
|  |  | BF*XRF | 2
2
| 1 | 1 | 2.21 | 1
| 1 | 2 | 2.21 | 15
| Mean |  | 2.21 | 16
| Median |  | 2.21 | 2.21
| Std Dev. |  | 0 | 21
| Rel.Std.Dev. |  | 0%
| PDM3 |  | 0%
| Z-Score (Absolute) |  | NA
| Analytical results for Cl in OREAS 153c (Indicative Value 65 ppm) |  |  | Indicative
Cl | Round | Replicate | BV Geo | 1
| No | No | Perth | ppm
|  |  | BF*XRF | 0
0
| 1 | 1 | 60 | 1
| 1 | 2 | 70 | 16
| Mean |  | 65 | 16
| Median |  | 65 | 65
| Std Dev. |  | 7.0711 | 22
| Rel.Std.Dev. |  | 10.88%
| PDM3 |  | 0%
| Z-Score (Absolute) |  | NA
| Analytical results for Co in OREAS 153c (Indicative Value 20 ppm) |  |  | Indicative
Co | Round | Replicate | BV Geo | 1
| No | No | Perth | ppm
|  |  | BF*XRF | 1
1
| 1 | 1 | 20 | 1
| 1 | 2 | 20 | 17
| Mean |  | 20 | 16
| Median |  | 20 | 20
| Std Dev. |  | 0 | 23
| Rel.Std.Dev. |  | 0%
| PDM3 |  | 0%
| Z-Score (Absolute) |  | NA
| Analytical results for Cr in OREAS 153c (Indicative Value 35 ppm) |  |  | Indicative
Cr | Round | Replicate | BV Geo | 1
| No | No | Perth | ppm
|  |  | BF*XRF | 1
1
| 1 | 1 | 40 | 1
| 1 | 2 | 30 | 18
| Mean |  | 35 | 16
| Median |  | 35 | 35
| Std Dev. |  | 7.0711 | 24
| Rel.Std.Dev. |  | 20.2%
| PDM3 |  | 0%
| Z-Score (Absolute) |  | NA
| Analytical results for Cu in OREAS 153c (Indicative Value 0.73 wt.%) |  |  | Indicative
Cu | Round | Replicate | BV Geo | 1
| No | No | Perth | wt.%
|  |  | BF*XRF | 3
3
| 1 | 1 | 0.73 | 1
| 1 | 2 | 0.729 | 19
| Mean |  | 0.7295 | 16
| Median |  | 0.7295 | 0.7295
| Std Dev. |  | 0.00070711 | 25
| Rel.Std.Dev. |  | 0.09693%
| PDM3 |  | 0%
| Z-Score (Absolute) |  | NA
| Analytical results for Fe in OREAS 153c (Indicative Value 3.29 wt.%) |  |  | Indicative
Fe | Round | Replicate | BV Geo | 1
| No | No | Perth | wt.%
|  |  | BF*XRF | 2
2
| 1 | 1 | 3.29 | 1
| 1 | 2 | 3.29 | 12
| Mean |  | 3.29 | 16
| Median |  | 3.29 | 3.29
| Std Dev. |  | 0 | 18
| Rel.Std.Dev. |  | 0%
| PDM3 |  | 0%
| Z-Score (Absolute) |  | NA
| Analytical results for K2O in OREAS 153c (Indicative Value 3.33 wt.%) |  |  | Indicative
K2O | Round | Replicate | BV Geo | 1
| No | No | Perth | wt.%
|  |  | BF*XRF | 2
2
| 1 | 1 | 3.33 | 1
| 1 | 2 | 3.33 | 13
| Mean |  | 3.33 | 16
| Median |  | 3.33 | 3.33
| Std Dev. |  | 0 | 19
| Rel.Std.Dev. |  | 0%
| PDM3 |  | 2.22e-14%
| Z-Score (Absolute) |  | NA
| Analytical results for MgO in OREAS 153c (Indicative Value 1.35 wt.%) |  |  | Indicative
MgO | Round | Replicate | BV Geo | 1
| No | No | Perth | wt.%
|  |  | BF*XRF | 2
2
| 1 | 1 | 1.35 | 1
| 1 | 2 | 1.35 | 14
| Mean |  | 1.35 | 16
| Median |  | 1.35 | 1.35
| Std Dev. |  | 0 | 20
| Rel.Std.Dev. |  | 0%
| PDM3 |  | 0%
| Z-Score (Absolute) |  | NA
| Analytical results for MnO in OREAS 153c (Indicative Value 0.043 wt.%) |  |  | Indicative
MnO | Round | Replicate | BV Geo | 1
| No | No | Perth | wt.%
|  |  | BF*XRF | 3
3
| 1 | 1 | 0.043 | 1
| 1 | 2 | 0.043 | 15
| Mean |  | 0.043 | 16
| Median |  | 0.043 | 0.043
| Std Dev. |  | 0 | 21
| Rel.Std.Dev. |  | 0%
| PDM3 |  | 0%
| Z-Score (Absolute) |  | NA
| Analytical results for Na2O in OREAS 153c (Indicative Value 3.24 wt.%) |  |  | Indicative
Na2O | Round | Replicate | BV Geo | 1
| No | No | Perth | wt.%
|  |  | BF*XRF | 2
2
| 1 | 1 | 3.23 | 1
| 1 | 2 | 3.24 | 16
| Mean |  | 3.235 | 16
| Median |  | 3.235 | 3.235
| Std Dev. |  | 0.0070711 | 22
| Rel.Std.Dev. |  | 0.2186%
| PDM3 |  | 2.22e-14%
| Z-Score (Absolute) |  | NA
| Analytical results for Ni in OREAS 153c (Indicative Value 25 ppm) |  |  | Indicative
Ni | Round | Replicate | BV Geo | 1
| No | No | Perth | ppm
|  |  | BF*XRF | 1
1
| 1 | 1 | 20 | 1
| 1 | 2 | 30 | 17
| Mean |  | 25 | 16
| Median |  | 25 | 25
| Std Dev. |  | 7.0711 | 23
| Rel.Std.Dev. |  | 28.28%
| PDM3 |  | 0%
| Z-Score (Absolute) |  | NA
| Analytical results for P in OREAS 153c (Indicative Value 0.078 wt.%) |  |  | Indicative
P | Round | Replicate | BV Geo | 1
| No | No | Perth | wt.%
|  |  | BF*XRF | 3
3
| 1 | 1 | 0.078 | 1
| 1 | 2 | 0.077 | 18
| Mean |  | 0.0775 | 16
| Median |  | 0.0775 | 0.0775
| Std Dev. |  | 0.00070711 | 24
| Rel.Std.Dev. |  | 0.9124%
| PDM3 |  | 0%
| Z-Score (Absolute) |  | NA
| Analytical results for Pb in OREAS 153c (Indicative Value 115 ppm) |  |  | Indicative
Pb | Round | Replicate | BV Geo | 1
| No | No | Perth | ppm
|  |  | BF*XRF | 0
0
| 1 | 1 | 110 | 1
| 1 | 2 | 120 | 19
| Mean |  | 115 | 16
| Median |  | 115 | 115
| Std Dev. |  | 7.0711 | 25
| Rel.Std.Dev. |  | 6.149%
| PDM3 |  | 0%
| Z-Score (Absolute) |  | NA
| Analytical results for S in OREAS 153c (Indicative Value 1.1 wt.%) |  |  | Indicative
S | Round | Replicate | BV Geo | 1
| No | No | Perth | wt.%
|  |  | BF*XRF | 2
2
| 1 | 1 | 1.1 | 1
| 1 | 2 | 1.1 | 23
| Mean |  | 1.1 | 16
| Median |  | 1.1 | 1.1
| Std Dev. |  | 0 | 18
| Rel.Std.Dev. |  | 0%
| PDM3 |  | 0%
| Z-Score (Absolute) |  | NA
| Analytical results for SiO2 in OREAS 153c (Indicative Value 66.25 wt.%) |  |  | Indicative
SiO2 | Round | Replicate | BV Geo | 1
| No | No | Perth | wt.%
|  |  | BF*XRF | 2
2
| 1 | 1 | 66.27 | 1
| 1 | 2 | 66.22 | 13
| Mean |  | 66.245 | 16
| Median |  | 66.245 | 66.245
| Std Dev. |  | 0.035355 | 19
| Rel.Std.Dev. |  | 0.05337%
| PDM3 |  | 0%
| Z-Score (Absolute) |  | NA
| Analytical results for Sn in OREAS 153c (Indicative Value 15 ppm) |  |  | Indicative
Sn | Round | Replicate | BV Geo | 1
| No | No | Perth | ppm
|  |  | BF*XRF | 1
1
| 1 | 1 | 10 | 1
| 1 | 2 | 20 | 14
| Mean |  | 15 | 16
| Median |  | 15 | 15
| Std Dev. |  | 7.0711 | 20
| Rel.Std.Dev. |  | 47.14%
| PDM3 |  | 0%
| Z-Score (Absolute) |  | NA
| Analytical results for Sr in OREAS 153c (Indicative Value 340 ppm) |  |  | Indicative
Sr | Round | Replicate | BV Geo | 1
| No | No | Perth | ppm
|  |  | BF*XRF | 0
0
| 1 | 1 | 340 | 1
| 1 | 2 | 340 | 15
| Mean |  | 340 | 16
| Median |  | 340 | 340
| Std Dev. |  | 0 | 21
| Rel.Std.Dev. |  | 0%
| PDM3 |  | 0%
| Z-Score (Absolute) |  | NA
| Analytical results for TiO2 in OREAS 153c (Indicative Value 0.533 wt.%) |  |  | Indicative
TiO2 | Round | Replicate | BV Geo | 1
| No | No | Perth | wt.%
|  |  | BF*XRF | 3
3
| 1 | 1 | 0.531 | 1
| 1 | 2 | 0.534 | 16
| Mean |  | 0.5325 | 16
| Median |  | 0.5325 | 0.5325
| Std Dev. |  | 0.0021213 | 22
| Rel.Std.Dev. |  | 0.3984%
| PDM3 |  | 0%
| Z-Score (Absolute) |  | NA
| Analytical results for V in OREAS 153c (Indicative Value 80 ppm) |  |  | Indicative
V | Round | Replicate | BV Geo | 1
| No | No | Perth | ppm
|  |  | BF*XRF | 0
0
| 1 | 1 | 70 | 1
| 1 | 2 | 90 | 17
| Mean |  | 80 | 16
| Median |  | 80 | 80
| Std Dev. |  | 14.1421 | 23
| Rel.Std.Dev. |  | 17.68%
| PDM3 |  | 0%
| Z-Score (Absolute) |  | NA
| Analytical results for Zn in OREAS 153c (Indicative Value 385 ppm) |  |  | Indicative
Zn | Round | Replicate | BV Geo | 1
| No | No | Perth | ppm
|  |  | BF*XRF | 0
0
| 1 | 1 | 380 | 1
| 1 | 2 | 390 | 18
| Mean |  | 385 | 16
| Median |  | 385 | 385
| Std Dev. |  | 7.0711 | 24
| Rel.Std.Dev. |  | 1.837%
| PDM3 |  | 0%
| Z-Score (Absolute) |  | NA
| Analytical results for Zr in OREAS 153c (Indicative Value 215 ppm) |  |  | Indicative
Zr | Round | Replicate | BV Geo | 1
| No | No | Perth | ppm
|  |  | BF*XRF | 0
0
| 1 | 1 | 210 | 1
| 1 | 2 | 220 | 19
| Mean |  | 215 | 16
| Median |  | 215 | 215
| Std Dev. |  | 7.0711 | 25
| Rel.Std.Dev. |  | 3.289%
| PDM3 |  | 0%
| Z-Score (Absolute) |  | NA
Note on C13: Z-Scores have been calculated inclusive of individual outliers. In general, laboratory batches are rejected if Z-Score > 2.5.
Note on C27: Z-Scores have been calculated inclusive of individual outliers. In general, laboratory batches are rejected if Z-Score > 2.5.
Note on C41: Z-Scores have been calculated inclusive of individual outliers. In general, laboratory batches are rejected if Z-Score > 2.5.
Note on C55: Z-Scores have been calculated inclusive of individual outliers. In general, laboratory batches are rejected if Z-Score > 2.5.
Note on C69: Z-Scores have been calculated inclusive of individual outliers. In general, laboratory batches are rejected if Z-Score > 2.5.
Note on C83: Z-Scores have been calculated inclusive of individual outliers. In general, laboratory batches are rejected if Z-Score > 2.5.
Note on C97: Z-Scores have been calculated inclusive of individual outliers. In general, laboratory batches are rejected if Z-Score > 2.5.
Note on C111: Z-Scores have been calculated inclusive of individual outliers. In general, laboratory batches are rejected if Z-Score > 2.5.
Note on C125: Z-Scores have been calculated inclusive of individual outliers. In general, laboratory batches are rejected if Z-Score > 2.5.
Note on C139: Z-Scores have been calculated inclusive of individual outliers. In general, laboratory batches are rejected if Z-Score > 2.5.
Note on C153: Z-Scores have been calculated inclusive of individual outliers. In general, laboratory batches are rejected if Z-Score > 2.5.
Note on C167: Z-Scores have been calculated inclusive of individual outliers. In general, laboratory batches are rejected if Z-Score > 2.5.
Note on C181: Z-Scores have been calculated inclusive of individual outliers. In general, laboratory batches are rejected if Z-Score > 2.5.
Note on C195: Z-Scores have been calculated inclusive of individual outliers. In general, laboratory batches are rejected if Z-Score > 2.5.
Note on C209: Z-Scores have been calculated inclusive of individual outliers. In general, laboratory batches are rejected if Z-Score > 2.5.
Note on C223: Z-Scores have been calculated inclusive of individual outliers. In general, laboratory batches are rejected if Z-Score > 2.5.
Note on C237: Z-Scores have been calculated inclusive of individual outliers. In general, laboratory batches are rejected if Z-Score > 2.5.
Note on C251: Z-Scores have been calculated inclusive of individual outliers. In general, laboratory batches are rejected if Z-Score > 2.5.
Note on C265: Z-Scores have been calculated inclusive of individual outliers. In general, laboratory batches are rejected if Z-Score > 2.5.
Note on C279: Z-Scores have been calculated inclusive of individual outliers. In general, laboratory batches are rejected if Z-Score > 2.5.
Note on C293: Z-Scores have been calculated inclusive of individual outliers. In general, laboratory batches are rejected if Z-Score > 2.5.
Note on C307: Z-Scores have been calculated inclusive of individual outliers. In general, laboratory batches are rejected if Z-Score > 2.5.
Note on C321: Z-Scores have been calculated inclusive of individual outliers. In general, laboratory batches are rejected if Z-Score > 2.5.
Note on C335: Z-Scores have been calculated inclusive of individual outliers. In general, laboratory batches are rejected if Z-Score > 2.5.

## Thermograv
| Analytical results for LOI1000 in OREAS 153c (Indicative Value 1.92 wt.%) |  |  | Indicative
LOI1000 | Round | Replicate | BV Geo | 1
| No | No | Perth | wt.%
|  |  | LOI*TGA | 2
2
| 1 | 1 | 1.89 | 1
| 1 | 2 | 1.95 | 21
| Mean |  | 1.92 | 16
| Median |  | 1.92 | 1.92
| Std Dev. |  | 0.042426 | 27
| Rel.Std.Dev. |  | 2.21%
| PDM3 |  | 0%
| Z-Score (Absolute) |  | NA
Note on C13: Z-Scores have been calculated inclusive of individual outliers. In general, laboratory batches are rejected if Z-Score > 2.5.

## IRC
| Analytical results for C in OREAS 153c (Indicative Value 0.09 wt.%) |  |  | Indicative
C | Round | Replicate | BV Geo | 1
| No | No | Perth | wt.%
|  |  | IRC | 3
3
| 1 | 1 | 0.09 | 1
| 1 | 2 | 0.09 | 23
| Mean |  | 0.09 | 16
| Median |  | 0.09 | 0.09
| Std Dev. |  | 0 | 29
| Rel.Std.Dev. |  | 0%
| PDM3 |  | 0%
| Z-Score (Absolute) |  | NA
| Analytical results for S in OREAS 153c (Indicative Value 0.975 wt.%) |  |  | Indicative
S | Round | Replicate | BV Geo | 1
| No | No | Perth | wt.%
|  |  | IRC | 3
3
| 1 | 1 | 0.98 | 1
| 1 | 2 | 0.97 | 23
| Mean |  | 0.975 | 16
| Median |  | 0.975 | 0.975
| Std Dev. |  | 0.0070711 | 29
| Rel.Std.Dev. |  | 0.7252%
| PDM3 |  | 0%
| Z-Score (Absolute) |  | NA
Note on C13: Z-Scores have been calculated inclusive of individual outliers. In general, laboratory batches are rejected if Z-Score > 2.5.
Note on C27: Z-Scores have been calculated inclusive of individual outliers. In general, laboratory batches are rejected if Z-Score > 2.5.

## Laser Ablation
| Analytical results for Ag in OREAS 153c (Indicative Value 1.8 ppm) |  |  | Indicative
Ag | Round | Replicate | BV Geo | 1
| No | No | Perth | ppm
|  |  | ABL*MS | 2
2
| 1 | 1 | 1.7 | 1
| 1 | 2 | 1.9 | 25
| Mean |  | 1.8 | 16
| Median |  | 1.8 | 1.8
| Std Dev. |  | 0.14142 | 31
| Rel.Std.Dev. |  | 7.857%
| PDM3 |  | -1.11e-14%
| Z-Score (Absolute) |  | NA
| Analytical results for As in OREAS 153c (Indicative Value 37 ppm) |  |  | Indicative
As | Round | Replicate | BV Geo | 1
| No | No | Perth | ppm
|  |  | ABL*MS | 1
1
| 1 | 1 | 37 | 1
| 1 | 2 | 37 | 13
| Mean |  | 37 | 16
| Median |  | 37 | 37
| Std Dev. |  | 0 | 32
| Rel.Std.Dev. |  | 0%
| PDM3 |  | 0%
| Z-Score (Absolute) |  | NA
| Analytical results for Ba in OREAS 153c (Indicative Value 749 ppm) |  |  | Indicative
Ba | Round | Replicate | BV Geo | 1
| No | No | Perth | ppm
|  |  | ABL*MS | 0
0
| 1 | 1 | 756 | 1
| 1 | 2 | 741 | 14
| Mean |  | 748.5 | 16
| Median |  | 748.5 | 748.5
| Std Dev. |  | 10.6066 | 33
| Rel.Std.Dev. |  | 1.417%
| PDM3 |  | 0%
| Z-Score (Absolute) |  | NA
| Analytical results for Be in OREAS 153c (Indicative Value 2.7 ppm) |  |  | Indicative
Be | Round | Replicate | BV Geo | 1
| No | No | Perth | ppm
|  |  | ABL*MS | 2
2
| 1 | 1 | 2.8 | 1
| 1 | 2 | 2.6 | 28
| Mean |  | 2.7 | 16
| Median |  | 2.7 | 2.7
| Std Dev. |  | 0.14142 | 34
| Rel.Std.Dev. |  | 5.238%
| PDM3 |  | 0%
| Z-Score (Absolute) |  | NA
| Analytical results for Bi in OREAS 153c (Indicative Value 2.42 ppm) |  |  | Indicative
Bi | Round | Replicate | BV Geo | 1
| No | No | Perth | ppm
|  |  | ABL*MS | 2
2
| 1 | 1 | 2.34 | 1
| 1 | 2 | 2.5 | 29
| Mean |  | 2.42 | 16
| Median |  | 2.42 | 2.42
| Std Dev. |  | 0.11314 | 35
| Rel.Std.Dev. |  | 4.675%
| PDM3 |  | 0%
| Z-Score (Absolute) |  | NA
| Analytical results for Cd in OREAS 153c (Indicative Value 1 ppm) |  |  | Indicative
Cd | Round | Replicate | BV Geo | 1
| No | No | Perth | ppm
|  |  | ABL*MS | 2
2
| 1 | 1 | 1.1 | 1
| 1 | 2 | 0.9 | 30
| Mean |  | 1 | 16
| Median |  | 1 | 1
| Std Dev. |  | 0.14142 | 36
| Rel.Std.Dev. |  | 14.14%
| PDM3 |  | 0%
| Z-Score (Absolute) |  | NA
| Analytical results for Ce in OREAS 153c (Indicative Value 56 ppm) |  |  | Indicative
Ce | Round | Replicate | BV Geo | 1
| No | No | Perth | ppm
|  |  | ABL*MS | 0
0
| 1 | 1 | 57.1 | 1
| 1 | 2 | 55.7 | 31
| Mean |  | 56.4 | 16
| Median |  | 56.4 | 56.4
| Std Dev. |  | 0.98995 | 37
| Rel.Std.Dev. |  | 1.755%
| PDM3 |  | 2.22e-14%
| Z-Score (Absolute) |  | NA
| Analytical results for Co in OREAS 153c (Indicative Value 14.7 ppm) |  |  | Indicative
Co | Round | Replicate | BV Geo | 1
| No | No | Perth | ppm
|  |  | ABL*MS | 1
1
| 1 | 1 | 14.9 | 1
| 1 | 2 | 14.4 | 17
| Mean |  | 14.65 | 16
| Median |  | 14.65 | 14.65
| Std Dev. |  | 0.35355 | 38
| Rel.Std.Dev. |  | 2.413%
| PDM3 |  | 0%
| Z-Score (Absolute) |  | NA
| Analytical results for Cr in OREAS 153c (Indicative Value 44 ppm) |  |  | Indicative
Cr | Round | Replicate | BV Geo | 1
| No | No | Perth | ppm
|  |  | ABL*MS | 1
1
| 1 | 1 | 45 | 1
| 1 | 2 | 43 | 18
| Mean |  | 44 | 16
| Median |  | 44 | 44
| Std Dev. |  | 1.4142 | 39
| Rel.Std.Dev. |  | 3.214%
| PDM3 |  | 0%
| Z-Score (Absolute) |  | NA
| Analytical results for Cs in OREAS 153c (Indicative Value 7.69 ppm) |  |  | Indicative
Cs | Round | Replicate | BV Geo | 1
| No | No | Perth | ppm
|  |  | ABL*MS | 2
2
| 1 | 1 | 7.82 | 1
| 1 | 2 | 7.55 | 34
| Mean |  | 7.685 | 16
| Median |  | 7.685 | 7.685
| Std Dev. |  | 0.19092 | 40
| Rel.Std.Dev. |  | 2.484%
| PDM3 |  | 0%
| Z-Score (Absolute) |  | NA
| Analytical results for Cu in OREAS 153c (Indicative Value 0.715 wt.%) |  |  | Indicative
Cu | Round | Replicate | BV Geo | 1
| No | No | Perth | wt.%
|  |  | ABL*MS | 3
3
| 1 | 1 | 0.704 | 1
| 1 | 2 | 0.726 | 19
| Mean |  | 0.715 | 16
| Median |  | 0.715 | 0.715
| Std Dev. |  | 0.015556 | 41
| Rel.Std.Dev. |  | 2.176%
| PDM3 |  | 2.22e-14%
| Z-Score (Absolute) |  | NA
| Analytical results for Dy in OREAS 153c (Indicative Value 4.46 ppm) |  |  | Indicative
Dy | Round | Replicate | BV Geo | 1
| No | No | Perth | ppm
|  |  | ABL*MS | 2
2
| 1 | 1 | 4.55 | 1
| 1 | 2 | 4.37 | 6
| Mean |  | 4.46 | 16
| Median |  | 4.46 | 4.46
| Std Dev. |  | 0.12728 | 42
| Rel.Std.Dev. |  | 2.854%
| PDM3 |  | 0%
| Z-Score (Absolute) |  | NA
| Analytical results for Er in OREAS 153c (Indicative Value 2.33 ppm) |  |  | Indicative
Er | Round | Replicate | BV Geo | 1
| No | No | Perth | ppm
|  |  | ABL*MS | 2
2
| 1 | 1 | 2.29 | 1
| 1 | 2 | 2.36 | 7
| Mean |  | 2.325 | 16
| Median |  | 2.325 | 2.325
| Std Dev. |  | 0.049497 | 43
| Rel.Std.Dev. |  | 2.129%
| PDM3 |  | 0%
| Z-Score (Absolute) |  | NA
| Analytical results for Eu in OREAS 153c (Indicative Value 1.07 ppm) |  |  | Indicative
Eu | Round | Replicate | BV Geo | 1
| No | No | Perth | ppm
|  |  | ABL*MS | 2
2
| 1 | 1 | 1.04 | 1
| 1 | 2 | 1.09 | 8
| Mean |  | 1.065 | 16
| Median |  | 1.065 | 1.065
| Std Dev. |  | 0.035355 | 44
| Rel.Std.Dev. |  | 3.32%
| PDM3 |  | 0%
| Z-Score (Absolute) |  | NA
| Analytical results for Ga in OREAS 153c (Indicative Value 18.4 ppm) |  |  | Indicative
Ga | Round | Replicate | BV Geo | 1
| No | No | Perth | ppm
|  |  | ABL*MS | 1
1
| 1 | 1 | 18.2 | 1
| 1 | 2 | 18.5 | 39
| Mean |  | 18.35 | 16
| Median |  | 18.35 | 18.35
| Std Dev. |  | 0.21213 | 45
| Rel.Std.Dev. |  | 1.156%
| PDM3 |  | 0%
| Z-Score (Absolute) |  | NA
| Analytical results for Gd in OREAS 153c (Indicative Value 5 ppm) |  |  | Indicative
Gd | Round | Replicate | BV Geo | 1
| No | No | Perth | ppm
|  |  | ABL*MS | 2
2
| 1 | 1 | 4.96 | 1
| 1 | 2 | 5.04 | 9
| Mean |  | 5 | 16
| Median |  | 5 | 5
| Std Dev. |  | 0.056569 | 46
| Rel.Std.Dev. |  | 1.131%
| PDM3 |  | 0%
| Z-Score (Absolute) |  | NA
| Analytical results for Ge in OREAS 153c (Indicative Value 1.65 ppm) |  |  | Indicative
Ge | Round | Replicate | BV Geo | 1
| No | No | Perth | ppm
|  |  | ABL*MS | 2
2
| 1 | 1 | 1.65 | 1
| 1 | 2 | 1.65 | 4
| Mean |  | 1.65 | 16
| Median |  | 1.65 | 1.65
| Std Dev. |  | 0 | 47
| Rel.Std.Dev. |  | 0%
| PDM3 |  | 0%
| Z-Score (Absolute) |  | NA
| Analytical results for Hf in OREAS 153c (Indicative Value 5.75 ppm) |  |  | Indicative
Hf | Round | Replicate | BV Geo | 1
| No | No | Perth | ppm
|  |  | ABL*MS | 2
2
| 1 | 1 | 5.56 | 1
| 1 | 2 | 5.94 | 25
| Mean |  | 5.75 | 16
| Median |  | 5.75 | 5.75
| Std Dev. |  | 0.2687 | 31
| Rel.Std.Dev. |  | 4.673%
| PDM3 |  | 0%
| Z-Score (Absolute) |  | NA
| Analytical results for Ho in OREAS 153c (Indicative Value 0.87 ppm) |  |  | Indicative
Ho | Round | Replicate | BV Geo | 1
| No | No | Perth | ppm
|  |  | ABL*MS | 2
2
| 1 | 1 | 0.87 | 1
| 1 | 2 | 0.87 | 10
| Mean |  | 0.87 | 16
| Median |  | 0.87 | 0.87
| Std Dev. |  | 0 | 32
| Rel.Std.Dev. |  | 0%
| PDM3 |  | 0%
| Z-Score (Absolute) |  | NA
| Analytical results for In in OREAS 153c (Indicative Value 0.5 ppm) |  |  | Indicative
In | Round | Replicate | BV Geo | 1
| No | No | Perth | ppm
|  |  | ABL*MS | 2
2
| 1 | 1 | 0.5 | 1
| 1 | 2 | 0.5 | 27
| Mean |  | 0.5 | 16
| Median |  | 0.5 | 0.5
| Std Dev. |  | 0 | 33
| Rel.Std.Dev. |  | 0%
| PDM3 |  | 0%
| Z-Score (Absolute) |  | NA
| Analytical results for La in OREAS 153c (Indicative Value 28.5 ppm) |  |  | Indicative
La | Round | Replicate | BV Geo | 1
| No | No | Perth | ppm
|  |  | ABL*MS | 1
1
| 1 | 1 | 28.6 | 1
| 1 | 2 | 28.3 | 28
| Mean |  | 28.45 | 16
| Median |  | 28.45 | 28.45
| Std Dev. |  | 0.21213 | 34
| Rel.Std.Dev. |  | 0.7456%
| PDM3 |  | 2.22e-14%
| Z-Score (Absolute) |  | NA
| Analytical results for Lu in OREAS 153c (Indicative Value 0.35 ppm) |  |  | Indicative
Lu | Round | Replicate | BV Geo | 1
| No | No | Perth | ppm
|  |  | ABL*MS | 2
2
| 1 | 1 | 0.34 | 1
| 1 | 2 | 0.35 | 29
| Mean |  | 0.345 | 16
| Median |  | 0.345 | 0.345
| Std Dev. |  | 0.0070711 | 35
| Rel.Std.Dev. |  | 2.05%
| PDM3 |  | 0%
| Z-Score (Absolute) |  | NA
| Analytical results for Mn in OREAS 153c (Indicative Value 0.03 wt.%) |  |  | Indicative
Mn | Round | Replicate | BV Geo | 1
| No | No | Perth | wt.%
|  |  | ABL*MS | 3
3
| 1 | 1 | 0.0305 | 1
| 1 | 2 | 0.0303 | 30
| Mean |  | 0.0304 | 16
| Median |  | 0.0304 | 0.0304
| Std Dev. |  | 0.00014142 | 36
| Rel.Std.Dev. |  | 0.4652%
| PDM3 |  | 0%
| Z-Score (Absolute) |  | NA
| Analytical results for Mo in OREAS 153c (Indicative Value 171 ppm) |  |  | Indicative
Mo | Round | Replicate | BV Geo | 1
| No | No | Perth | ppm
|  |  | ABL*MS | 0
0
| 1 | 1 | 171 | 1
| 1 | 2 | 170 | 31
| Mean |  | 170.5 | 16
| Median |  | 170.5 | 170.5
| Std Dev. |  | 0.70711 | 37
| Rel.Std.Dev. |  | 0.4147%
| PDM3 |  | 0%
| Z-Score (Absolute) |  | NA
| Analytical results for Nb in OREAS 153c (Indicative Value 9.83 ppm) |  |  | Indicative
Nb | Round | Replicate | BV Geo | 1
| No | No | Perth | ppm
|  |  | ABL*MS | 2
2
| 1 | 1 | 9.76 | 1
| 1 | 2 | 9.89 | 6
| Mean |  | 9.825 | 16
| Median |  | 9.825 | 9.825
| Std Dev. |  | 0.091924 | 38
| Rel.Std.Dev. |  | 0.9356%
| PDM3 |  | 0%
| Z-Score (Absolute) |  | NA
| Analytical results for Nd in OREAS 153c (Indicative Value 26.8 ppm) |  |  | Indicative
Nd | Round | Replicate | BV Geo | 1
| No | No | Perth | ppm
|  |  | ABL*MS | 1
1
| 1 | 1 | 26.7 | 1
| 1 | 2 | 26.8 | 7
| Mean |  | 26.75 | 16
| Median |  | 26.75 | 26.75
| Std Dev. |  | 0.070711 | 39
| Rel.Std.Dev. |  | 0.2643%
| PDM3 |  | 0%
| Z-Score (Absolute) |  | NA
| Analytical results for Ni in OREAS 153c (Indicative Value 21 ppm) |  |  | Indicative
Ni | Round | Replicate | BV Geo | 1
| No | No | Perth | ppm
|  |  | ABL*MS | 1
1
| 1 | 1 | 22 | 1
| 1 | 2 | 20 | 17
| Mean |  | 21 | 16
| Median |  | 21 | 21
| Std Dev. |  | 1.4142 | 40
| Rel.Std.Dev. |  | 6.734%
| PDM3 |  | 0%
| Z-Score (Absolute) |  | NA
| Analytical results for Pb in OREAS 153c (Indicative Value 95 ppm) |  |  | Indicative
Pb | Round | Replicate | BV Geo | 1
| No | No | Perth | ppm
|  |  | ABL*MS | 0
0
| 1 | 1 | 95 | 1
| 1 | 2 | 94 | 19
| Mean |  | 94.5 | 16
| Median |  | 94.5 | 94.5
| Std Dev. |  | 0.70711 | 41
| Rel.Std.Dev. |  | 0.7483%
| PDM3 |  | 0%
| Z-Score (Absolute) |  | NA
| Analytical results for Pr in OREAS 153c (Indicative Value 7.11 ppm) |  |  | Indicative
Pr | Round | Replicate | BV Geo | 1
| No | No | Perth | ppm
|  |  | ABL*MS | 2
2
| 1 | 1 | 7.27 | 1
| 1 | 2 | 6.94 | 9
| Mean |  | 7.105 | 16
| Median |  | 7.105 | 7.105
| Std Dev. |  | 0.23335 | 42
| Rel.Std.Dev. |  | 3.284%
| PDM3 |  | 0%
| Z-Score (Absolute) |  | NA
| Analytical results for Rb in OREAS 153c (Indicative Value 124 ppm) |  |  | Indicative
Rb | Round | Replicate | BV Geo | 1
| No | No | Perth | ppm
|  |  | ABL*MS | 0
0
| 1 | 1 | 124 | 1
| 1 | 2 | 123 | 37
| Mean |  | 123.5 | 16
| Median |  | 123.5 | 123.5
| Std Dev. |  | 0.70711 | 43
| Rel.Std.Dev. |  | 0.5726%
| PDM3 |  | 0%
| Z-Score (Absolute) |  | NA
| Analytical results for Re in OREAS 153c (Indicative Value 0.075 ppm) |  |  | Indicative
Re | Round | Replicate | BV Geo | 1
| No | No | Perth | ppm
|  |  | ABL*MS | 3
3
| 1 | 1 | 0.09 | 1
| 1 | 2 | 0.06 | 38
| Mean |  | 0.075 | 16
| Median |  | 0.075 | 0.075
| Std Dev. |  | 0.021213 | 44
| Rel.Std.Dev. |  | 28.28%
| PDM3 |  | 0%
| Z-Score (Absolute) |  | NA
| Analytical results for Sb in OREAS 153c (Indicative Value 3.05 ppm) |  |  | Indicative
Sb | Round | Replicate | BV Geo | 1
| No | No | Perth | ppm
|  |  | ABL*MS | 2
2
| 1 | 1 | 3.1 | 1
| 1 | 2 | 3 | 39
| Mean |  | 3.05 | 16
| Median |  | 3.05 | 3.05
| Std Dev. |  | 0.070711 | 45
| Rel.Std.Dev. |  | 2.318%
| PDM3 |  | 0%
| Z-Score (Absolute) |  | NA
| Analytical results for Sc in OREAS 153c (Indicative Value 8.4 ppm) |  |  | Indicative
Sc | Round | Replicate | BV Geo | 1
| No | No | Perth | ppm
|  |  | ABL*MS | 2
2
| 1 | 1 | 8.7 | 1
| 1 | 2 | 8.1 | 40
| Mean |  | 8.4 | 16
| Median |  | 8.4 | 8.4
| Std Dev. |  | 0.42426 | 46
| Rel.Std.Dev. |  | 5.051%
| PDM3 |  | -2.22e-14%
| Z-Score (Absolute) |  | NA
| Analytical results for Se in OREAS 153c (Indicative Value < 5 ppm) |  |  | Indicative
Se | Round | Replicate | BV Geo | 1
| No | No | Perth | ppm
|  |  | ABL*MS | 2
2
| 1 | 1 | < 5 | 1
| 1 | 2 | < 5 | 41
| Mean |  |  | 16
| Median |  |  | < 5
| Std Dev. |  |  | 47
Rel.Std.Dev.
PDM3
| Z-Score (Absolute) |  | NA
| Analytical results for Sm in OREAS 153c (Indicative Value 5.66 ppm) |  |  | Indicative
Sm | Round | Replicate | BV Geo | 1
| No | No | Perth | ppm
|  |  | ABL*MS | 2
2
| 1 | 1 | 5.71 | 1
| 1 | 2 | 5.6 | 7
| Mean |  | 5.655 | 16
| Median |  | 5.655 | 5.655
| Std Dev. |  | 0.077782 | 31
| Rel.Std.Dev. |  | 1.375%
| PDM3 |  | -1.11e-14%
| Z-Score (Absolute) |  | NA
| Analytical results for Sn in OREAS 153c (Indicative Value 5 ppm) |  |  | Indicative
Sn | Round | Replicate | BV Geo | 1
| No | No | Perth | ppm
|  |  | ABL*MS | 2
2
| 1 | 1 | 5 | 1
| 1 | 2 | 5 | 14
| Mean |  | 5 | 16
| Median |  | 5 | 5
| Std Dev. |  | 0 | 32
| Rel.Std.Dev. |  | 0%
| PDM3 |  | 0%
| Z-Score (Absolute) |  | NA
| Analytical results for Sr in OREAS 153c (Indicative Value 245 ppm) |  |  | Indicative
Sr | Round | Replicate | BV Geo | 1
| No | No | Perth | ppm
|  |  | ABL*MS | 0
0
| 1 | 1 | 246 | 1
| 1 | 2 | 243 | 15
| Mean |  | 244.5 | 16
| Median |  | 244.5 | 244.5
| Std Dev. |  | 2.1213 | 33
| Rel.Std.Dev. |  | 0.8676%
| PDM3 |  | 0%
| Z-Score (Absolute) |  | NA
| Analytical results for Ta in OREAS 153c (Indicative Value 0.87 ppm) |  |  | Indicative
Ta | Round | Replicate | BV Geo | 1
| No | No | Perth | ppm
|  |  | ABL*MS | 2
2
| 1 | 1 | 0.87 | 1
| 1 | 2 | 0.87 | 28
| Mean |  | 0.87 | 16
| Median |  | 0.87 | 0.87
| Std Dev. |  | 0 | 34
| Rel.Std.Dev. |  | 0%
| PDM3 |  | 0%
| Z-Score (Absolute) |  | NA
| Analytical results for Tb in OREAS 153c (Indicative Value 0.82 ppm) |  |  | Indicative
Tb | Round | Replicate | BV Geo | 1
| No | No | Perth | ppm
|  |  | ABL*MS | 2
2
| 1 | 1 | 0.83 | 1
| 1 | 2 | 0.8 | 29
| Mean |  | 0.815 | 16
| Median |  | 0.815 | 0.815
| Std Dev. |  | 0.021213 | 35
| Rel.Std.Dev. |  | 2.603%
| PDM3 |  | 0%
| Z-Score (Absolute) |  | NA
| Analytical results for Te in OREAS 153c (Indicative Value 1.1 ppm) |  |  | Indicative
Te | Round | Replicate | BV Geo | 1
| No | No | Perth | ppm
|  |  | ABL*MS | 2
2
| 1 | 1 | 1.2 | 1
| 1 | 2 | 1 | 30
| Mean |  | 1.1 | 16
| Median |  | 1.1 | 1.1
| Std Dev. |  | 0.14142 | 36
| Rel.Std.Dev. |  | 12.86%
| PDM3 |  | 0%
| Z-Score (Absolute) |  | NA
| Analytical results for Th in OREAS 153c (Indicative Value 10.7 ppm) |  |  | Indicative
Th | Round | Replicate | BV Geo | 1
| No | No | Perth | ppm
|  |  | ABL*MS | 1
1
| 1 | 1 | 10.7 | 1
| 1 | 2 | 10.6 | 31
| Mean |  | 10.65 | 16
| Median |  | 10.65 | 10.65
| Std Dev. |  | 0.070711 | 37
| Rel.Std.Dev. |  | 0.664%
| PDM3 |  | -2.22e-14%
| Z-Score (Absolute) |  | NA
| Analytical results for Ti in OREAS 153c (Indicative Value 0.329 wt.%) |  |  | Indicative
Ti | Round | Replicate | BV Geo | 1
| No | No | Perth | wt.%
|  |  | ABL*MS | 3
3
| 1 | 1 | 0.327 | 1
| 1 | 2 | 0.331 | 32
| Mean |  | 0.329 | 16
| Median |  | 0.329 | 0.329
| Std Dev. |  | 0.0028284 | 38
| Rel.Std.Dev. |  | 0.8597%
| PDM3 |  | 0%
| Z-Score (Absolute) |  | NA
| Analytical results for Tl in OREAS 153c (Indicative Value 0.6 ppm) |  |  | Indicative
Tl | Round | Replicate | BV Geo | 1
| No | No | Perth | ppm
|  |  | ABL*MS | 2
2
| 1 | 1 | 0.6 | 1
| 1 | 2 | 0.6 | 33
| Mean |  | 0.6 | 16
| Median |  | 0.6 | 0.6
| Std Dev. |  | 0 | 39
| Rel.Std.Dev. |  | 0%
| PDM3 |  | 0%
| Z-Score (Absolute) |  | NA
| Analytical results for Tm in OREAS 153c (Indicative Value 0.35 ppm) |  |  | Indicative
Tm | Round | Replicate | BV Geo | 1
| No | No | Perth | ppm
|  |  | ABL*MS | 2
2
| 1 | 1 | 0.34 | 1
| 1 | 2 | 0.36 | 8
| Mean |  | 0.35 | 16
| Median |  | 0.35 | 0.35
| Std Dev. |  | 0.014142 | 40
| Rel.Std.Dev. |  | 4.041%
| PDM3 |  | 0%
| Z-Score (Absolute) |  | NA
| Analytical results for U in OREAS 153c (Indicative Value 3.13 ppm) |  |  | Indicative
U | Round | Replicate | BV Geo | 1
| No | No | Perth | ppm
|  |  | ABL*MS | 2
2
| 1 | 1 | 3.22 | 1
| 1 | 2 | 3.03 | 35
| Mean |  | 3.125 | 16
| Median |  | 3.125 | 3.125
| Std Dev. |  | 0.13435 | 41
| Rel.Std.Dev. |  | 4.299%
| PDM3 |  | 0%
| Z-Score (Absolute) |  | NA
| Analytical results for V in OREAS 153c (Indicative Value 86 ppm) |  |  | Indicative
V | Round | Replicate | BV Geo | 1
| No | No | Perth | ppm
|  |  | ABL*MS | 0
0
| 1 | 1 | 86.8 | 1
| 1 | 2 | 84.3 | 17
| Mean |  | 85.55 | 16
| Median |  | 85.55 | 85.55
| Std Dev. |  | 1.7678 | 42
| Rel.Std.Dev. |  | 2.066%
| PDM3 |  | 0%
| Z-Score (Absolute) |  | NA
| Analytical results for W in OREAS 153c (Indicative Value 9.75 ppm) |  |  | Indicative
W | Round | Replicate | BV Geo | 1
| No | No | Perth | ppm
|  |  | ABL*MS | 2
2
| 1 | 1 | 9.5 | 1
| 1 | 2 | 10 | 37
| Mean |  | 9.75 | 16
| Median |  | 9.75 | 9.75
| Std Dev. |  | 0.35355 | 43
| Rel.Std.Dev. |  | 3.626%
| PDM3 |  | 0%
| Z-Score (Absolute) |  | NA
| Analytical results for Y in OREAS 153c (Indicative Value 23.5 ppm) |  |  | Indicative
Y | Round | Replicate | BV Geo | 1
| No | No | Perth | ppm
|  |  | ABL*MS | 1
1
| 1 | 1 | 23.6 | 1
| 1 | 2 | 23.4 | 38
| Mean |  | 23.5 | 16
| Median |  | 23.5 | 23.5
| Std Dev. |  | 0.14142 | 44
| Rel.Std.Dev. |  | 0.6018%
| PDM3 |  | 0%
| Z-Score (Absolute) |  | NA
| Analytical results for Yb in OREAS 153c (Indicative Value 2.13 ppm) |  |  | Indicative
Yb | Round | Replicate | BV Geo | 1
| No | No | Perth | ppm
|  |  | ABL*MS | 2
2
| 1 | 1 | 2.23 | 1
| 1 | 2 | 2.02 | 39
| Mean |  | 2.125 | 16
| Median |  | 2.125 | 2.125
| Std Dev. |  | 0.14849 | 45
| Rel.Std.Dev. |  | 6.988%
| PDM3 |  | 0%
| Z-Score (Absolute) |  | NA
| Analytical results for Zn in OREAS 153c (Indicative Value 368 ppm) |  |  | Indicative
Zn | Round | Replicate | BV Geo | 1
| No | No | Perth | ppm
|  |  | ABL*MS | 0
0
| 1 | 1 | 365 | 1
| 1 | 2 | 370 | 18
| Mean |  | 367.5 | 16
| Median |  | 367.5 | 367.5
| Std Dev. |  | 3.5355 | 46
| Rel.Std.Dev. |  | 0.9621%
| PDM3 |  | 0%
| Z-Score (Absolute) |  | NA
| Analytical results for Zr in OREAS 153c (Indicative Value 204 ppm) |  |  | Indicative
Zr | Round | Replicate | BV Geo | 1
| No | No | Perth | ppm
|  |  | ABL*MS | 0
0
| 1 | 1 | 196 | 1
| 1 | 2 | 211 | 19
| Mean |  | 203.5 | 16
| Median |  | 203.5 | 203.5
| Std Dev. |  | 10.6066 | 47
| Rel.Std.Dev. |  | 5.212%
| PDM3 |  | 0%
| Z-Score (Absolute) |  | NA
Note on C13: Z-Scores have been calculated inclusive of individual outliers. In general, laboratory batches are rejected if Z-Score > 2.5.
Note on C27: Z-Scores have been calculated inclusive of individual outliers. In general, laboratory batches are rejected if Z-Score > 2.5.
Note on C41: Z-Scores have been calculated inclusive of individual outliers. In general, laboratory batches are rejected if Z-Score > 2.5.
Note on C55: Z-Scores have been calculated inclusive of individual outliers. In general, laboratory batches are rejected if Z-Score > 2.5.
Note on C69: Z-Scores have been calculated inclusive of individual outliers. In general, laboratory batches are rejected if Z-Score > 2.5.
Note on C83: Z-Scores have been calculated inclusive of individual outliers. In general, laboratory batches are rejected if Z-Score > 2.5.
Note on C97: Z-Scores have been calculated inclusive of individual outliers. In general, laboratory batches are rejected if Z-Score > 2.5.
Note on C111: Z-Scores have been calculated inclusive of individual outliers. In general, laboratory batches are rejected if Z-Score > 2.5.
Note on C125: Z-Scores have been calculated inclusive of individual outliers. In general, laboratory batches are rejected if Z-Score > 2.5.
Note on C139: Z-Scores have been calculated inclusive of individual outliers. In general, laboratory batches are rejected if Z-Score > 2.5.
Note on C153: Z-Scores have been calculated inclusive of individual outliers. In general, laboratory batches are rejected if Z-Score > 2.5.
Note on C167: Z-Scores have been calculated inclusive of individual outliers. In general, laboratory batches are rejected if Z-Score > 2.5.
Note on C181: Z-Scores have been calculated inclusive of individual outliers. In general, laboratory batches are rejected if Z-Score > 2.5.
Note on C195: Z-Scores have been calculated inclusive of individual outliers. In general, laboratory batches are rejected if Z-Score > 2.5.
Note on C209: Z-Scores have been calculated inclusive of individual outliers. In general, laboratory batches are rejected if Z-Score > 2.5.
Note on C223: Z-Scores have been calculated inclusive of individual outliers. In general, laboratory batches are rejected if Z-Score > 2.5.
Note on C237: Z-Scores have been calculated inclusive of individual outliers. In general, laboratory batches are rejected if Z-Score > 2.5.
Note on C251: Z-Scores have been calculated inclusive of individual outliers. In general, laboratory batches are rejected if Z-Score > 2.5.
Note on C265: Z-Scores have been calculated inclusive of individual outliers. In general, laboratory batches are rejected if Z-Score > 2.5.
Note on C279: Z-Scores have been calculated inclusive of individual outliers. In general, laboratory batches are rejected if Z-Score > 2.5.
Note on C293: Z-Scores have been calculated inclusive of individual outliers. In general, laboratory batches are rejected if Z-Score > 2.5.
Note on C307: Z-Scores have been calculated inclusive of individual outliers. In general, laboratory batches are rejected if Z-Score > 2.5.
Note on C321: Z-Scores have been calculated inclusive of individual outliers. In general, laboratory batches are rejected if Z-Score > 2.5.
Note on C335: Z-Scores have been calculated inclusive of individual outliers. In general, laboratory batches are rejected if Z-Score > 2.5.
Note on C349: Z-Scores have been calculated inclusive of individual outliers. In general, laboratory batches are rejected if Z-Score > 2.5.
Note on C363: Z-Scores have been calculated inclusive of individual outliers. In general, laboratory batches are rejected if Z-Score > 2.5.
Note on C377: Z-Scores have been calculated inclusive of individual outliers. In general, laboratory batches are rejected if Z-Score > 2.5.
Note on C391: Z-Scores have been calculated inclusive of individual outliers. In general, laboratory batches are rejected if Z-Score > 2.5.
Note on C405: Z-Scores have been calculated inclusive of individual outliers. In general, laboratory batches are rejected if Z-Score > 2.5.
Note on C419: Z-Scores have been calculated inclusive of individual outliers. In general, laboratory batches are rejected if Z-Score > 2.5.
Note on C433: Z-Scores have been calculated inclusive of individual outliers. In general, laboratory batches are rejected if Z-Score > 2.5.
Note on C447: Z-Scores have been calculated inclusive of individual outliers. In general, laboratory batches are rejected if Z-Score > 2.5.
Note on C461: Z-Scores have been calculated inclusive of individual outliers. In general, laboratory batches are rejected if Z-Score > 2.5.
Note on C475: Z-Scores have been calculated inclusive of individual outliers. In general, laboratory batches are rejected if Z-Score > 2.5.
Note on C489: Z-Scores have been calculated inclusive of individual outliers. In general, laboratory batches are rejected if Z-Score > 2.5.
Note on C503: Z-Scores have been calculated inclusive of individual outliers. In general, laboratory batches are rejected if Z-Score > 2.5.
Note on C517: Z-Scores have been calculated inclusive of individual outliers. In general, laboratory batches are rejected if Z-Score > 2.5.
Note on C531: Z-Scores have been calculated inclusive of individual outliers. In general, laboratory batches are rejected if Z-Score > 2.5.
Note on C545: Z-Scores have been calculated inclusive of individual outliers. In general, laboratory batches are rejected if Z-Score > 2.5.
Note on C559: Z-Scores have been calculated inclusive of individual outliers. In general, laboratory batches are rejected if Z-Score > 2.5.
Note on C573: Z-Scores have been calculated inclusive of individual outliers. In general, laboratory batches are rejected if Z-Score > 2.5.
Note on C587: Z-Scores have been calculated inclusive of individual outliers. In general, laboratory batches are rejected if Z-Score > 2.5.
Note on C601: Z-Scores have been calculated inclusive of individual outliers. In general, laboratory batches are rejected if Z-Score > 2.5.
Note on C615: Z-Scores have been calculated inclusive of individual outliers. In general, laboratory batches are rejected if Z-Score > 2.5.
Note on C629: Z-Scores have been calculated inclusive of individual outliers. In general, laboratory batches are rejected if Z-Score > 2.5.
Note on C643: Z-Scores have been calculated inclusive of individual outliers. In general, laboratory batches are rejected if Z-Score > 2.5.
Note on C657: Z-Scores have been calculated inclusive of individual outliers. In general, laboratory batches are rejected if Z-Score > 2.5.
Note on C671: Z-Scores have been calculated inclusive of individual outliers. In general, laboratory batches are rejected if Z-Score > 2.5.
Note on C685: Z-Scores have been calculated inclusive of individual outliers. In general, laboratory batches are rejected if Z-Score > 2.5.
Note on C699: Z-Scores have been calculated inclusive of individual outliers. In general, laboratory batches are rejected if Z-Score > 2.5.
Note on C713: Z-Scores have been calculated inclusive of individual outliers. In general, laboratory batches are rejected if Z-Score > 2.5.

## PF ICP
| Analytical results for Cu in OREAS 153c (Indicative Value 0.722 wt.%) |  |  | Indicative
Cu | Round | Replicate | Lab | 1
| No | No | 1.30 | wt.%
|  |  | PF*OES/MS | 3
3
| 1 | 1 | 0.73 | 1
| 1 | 2 | 0.72 | 19
| 1 | 3 | 0.72 | 16
| 1 | 4 | 0.72 | 0.72167
| 1 | 5 | 0.72 | 49
| 1 | 6 | 0.72
| Mean |  | 0.72167
| Median |  | 0.72
| Std Dev. |  | 0.0040825
| Rel.Std.Dev. |  | 0.5657%
| PDM3 |  | -6.661e-14%
| Z-Score (Absolute) |  | NA
Note on C17: Z-Scores have been calculated inclusive of individual outliers. In general, laboratory batches are rejected if Z-Score > 2.5.