## Uncertainty & Tolerance Limits
Table 1. Certified Values, Expanded Uncertainty and Tolerance Limits for OREAS 995
Constituent | Certified | Expanded Uncertainty |  | 95% Tolerance Limits
| Value | Low | High | Low | High
Umpire Labs (dry sample basis)
Classical Wet Chemistry
Cu, Copper (wt.%) | 22.7002 | 22.6583 | 22.7421 | 22.6772 | 22.7232
Geoanalytical Labs ('as received' sample basis)
Pb Fire Assay
Au, Gold (ppm) | 4.5212 | 4.4543 | 4.5882 | 4.4973 | 4.5451
4-Acid Digestion
Ag, Silver (ppm) | 37.2606 | 35.4447 | 39.0765 | 36.2979 | 38.2233
Al, Aluminium (wt.%) | 0.24291 | 0.23136 | 0.25447 | 0.23587 | 0.24995
As, Arsenic (ppm) | 1276.9899 | 1214.3773 | 1339.6026 | 1245.5014 | 1308.4784
Ba, Barium (ppm) | 9.2451 | 8.0493 | 10.4409 | 8.4508 | 10.0394
Be, Beryllium (ppm) | < 0.05 | IND | IND | IND | IND
Bi, Bismuth (ppm) | 90.2337 | 84.2215 | 96.2459 | 85.8108 | 94.6566
Ca, Calcium (wt.%) | 0.35099 | 0.33783 | 0.36416 | 0.34172 | 0.36026
Cd, Cadmium (ppm) | 32.926 | 30.5428 | 35.3092 | 31.7344 | 34.1175
Ce, Cerium (ppm) | 2.1898 | 1.9678 | 2.4118 | 2.0775 | 2.3021
Co, Cobalt (ppm) | 357.2903 | 344.3168 | 370.2639 | 350.1255 | 364.4551
Cr, Chromium (ppm) | 28.1048 | 25.7774 | 30.4322 | 25.8863 | 30.3232
Cs, Caesium (ppm) | 0.2504 | 0.22051 | 0.28029 | 0.23008 | 0.27073
Cu, Copper (wt.%) | 22.596 | 22.1713 | 23.0207 | 22.2201 | 22.9719
Fe, Iron (wt.%) | 28.913 | 28.0914 | 29.7346 | 28.3921 | 29.434
Ga, Gallium (ppm) | 5.0812 | 4.731 | 5.4313 | 4.8597 | 5.3027
Hf, Hafnium (ppm) | 0.21881 | 0.1911 | 0.24653 | IND | IND
In, Indium (ppm) | 22.9882 | 20.9081 | 25.0682 | 22.1678 | 23.8086
La, Lanthanum (ppm) | 1.1947 | 1.0776 | 1.3119 | IND | IND
Li, Lithium (ppm) | 0.9109 | 0.75393 | 1.0679 | IND | IND
Mg, Magnesium (wt.%) | 0.73109 | 0.69864 | 0.76354 | 0.71682 | 0.74536
Mn, Manganese (wt.%) | 0.019684 | 0.018936 | 0.020433 | 0.019284 | 0.020084
Mo, Molybdenum (ppm) | 65.2055 | 61.3267 | 69.0843 | 63.6063 | 66.8047
Na, Sodium (wt.%) | 0.029376 | 0.028211 | 0.030541 | 0.028324 | 0.030428
Nb, Niobium (ppm) | 0.36122 | 0.28955 | 0.4329 | IND | IND
Ni, Nickel (ppm) | 12.2852 | 10.8353 | 13.735 | 11.7399 | 12.8304
Pb, Lead (ppm) | 2696.8423 | 2540.1265 | 2853.5581 | 2644.4241 | 2749.2605
Rb, Rubidium (ppm) | 1.8072 | 1.6244 | 1.9899 | 1.61 | 2.0043
Re, Rhenium (ppm) | 0.16356 | 0.14818 | 0.17893 | 0.15205 | 0.17506
S, Sulphur (wt.%) | 29.0178 | 27.5352 | 30.5004 | 28.4092 | 29.6264
Sb, Antimony (ppm) | 34.8653 | 32.2081 | 37.5226 | 33.5167 | 36.214
Sc, Scandium (ppm) | 0.80816 | 0.64699 | 0.96933 | IND | IND
Se, Selenium (ppm) | 269.592 | 240.2522 | 298.9317 | 262.4565 | 276.7274
Sn, Tin (ppm) | 17.5219 | 15.4706 | 19.5732 | 16.1183 | 18.9255
Sr, Strontium (ppm) | 6.3626 | 5.8879 | 6.8374 | 6.1388 | 6.5864
Ta, Tantalum (ppm) | < 0.05 | IND | IND | IND | IND
Te, Tellurium (ppm) | 55.994 | 52.0466 | 59.9413 | 53.8825 | 58.1054
Th, Thorium (ppm) | 0.29823 | 0.26044 | 0.33602 | 0.28406 | 0.3124
Ti, Titanium (wt.%) | 0.011665 | 0.010776 | 0.012553 | 0.011342 | 0.011987
Tl, Thallium (ppm) | 1.5271 | 1.4389 | 1.6153 | 1.459 | 1.5952
U, Uranium (ppm) | 1.1123 | 1.0241 | 1.2006 | 1.0502 | 1.1745
W, Tungsten (ppm) | 2.4447 | 2.1752 | 2.7143 | 2.2637 | 2.6258
Y, Yttrium (ppm) | 1.6485 | 1.4965 | 1.8005 | IND | IND
Zn, Zinc (wt.%) | 1.292 | 1.2277 | 1.3562 | 1.2686 | 1.3153
Zr, Zirconium (ppm) | 9.0899 | 7.9879 | 10.1919 | 8.591 | 9.5888
Peroxide Fusion ICP
Al, Aluminium (wt.%) | 0.24294 | 0.22093 | 0.26496 | 0.22661 | 0.25928
As, Arsenic (ppm) | 1355.8226 | 1274.309 | 1437.3362 | 1304.1057 | 1407.5396
Be, Beryllium (ppm) | < 1 | IND | IND | IND | IND
Bi, Bismuth (ppm) | 88.1115 | 80.1116 | 96.1114 | 85.5874 | 90.6356
Ca, Calcium (wt.%) | 0.38853 | 0.34355 | 0.43351 | 0.36181 | 0.41525
Cd, Cadmium (ppm) | 36.9357 | 32.3481 | 41.5233 | 34.2566 | 39.6148
Ce, Cerium (ppm) | 2.2667 | 1.808 | 2.7253 | 1.9349 | 2.5984
Co, Cobalt (ppm) | 349.1024 | 333.3768 | 364.828 | 341.6448 | 356.56
Cu, Copper (wt.%) | 22.7866 | 22.3039 | 23.2692 | 22.2426 | 23.3305
Fe, Iron (wt.%) | 28.9819 | 28.3186 | 29.6451 | 28.3195 | 29.6442
Ga, Gallium (ppm) | 4.9728 | 4.2977 | 5.6478 | 4.746 | 5.1996
Gd, Gadolinium (ppm) | 0.19171 | 0.096456 | 0.28696 | IND | IND
In, Indium (ppm) | 24.4432 | 23.0674 | 25.8191 | 23.6981 | 25.1883
La, Lanthanum (ppm) | 1.2335 | 1.0971 | 1.37 | IND | IND
Mg, Magnesium (wt.%) | 0.7934 | 0.76574 | 0.82106 | 0.7703 | 0.81649
Mn, Manganese (wt.%) | 0.020484 | 0.019506 | 0.021463 | 0.019788 | 0.02118
Mo, Molybdenum (ppm) | 64.6891 | 59.8225 | 69.5557 | 62.1016 | 67.2766
Pb, Lead (ppm) | 2883.1315 | 2736.4466 | 3029.8165 | 2786.1165 | 2980.1465
Pr, Praseodymium (ppm) | 0.23426 | 0.1662 | 0.30232 | IND | IND
Rb, Rubidium (ppm) | 2.1829 | 1.7021 | 2.6636 | 1.9495 | 2.4163
Re, Rhenium (ppm) | 0.19296 | 0.12351 | 0.26241 | IND | IND
S, Sulphur (wt.%) | 31.181 | 30.2939 | 32.068 | 30.6251 | 31.7368
Sb, Antimony (ppm) | 38.1542 | 34.4248 | 41.8835 | 35.6467 | 40.6616
Se, Selenium (ppm) | 268.8187 | 220.0683 | 317.5692 | 249.8406 | 287.7969
Si, Silicon (wt.%) | 2.1431 | 2.0632 | 2.2229 | 2.0787 | 2.2075
Sn, Tin (ppm) | 48.8767 | 44.4853 | 53.268 | 46.4075 | 51.3459
Te, Tellurium (ppm) | 55.2208 | 48.6435 | 61.798 | 50.6668 | 59.7747
Th, Thorium (ppm) | 0.28568 | 0.25213 | 0.31923 | IND | IND
Ti, Titanium (wt.%) | 0.011232 | 0.0099186 | 0.012545 | IND | IND
Tl, Thallium (ppm) | 1.5347 | 1.4283 | 1.6411 | 1.4401 | 1.6293
U, Uranium (ppm) | 1.2417 | 0.99919 | 1.4841 | IND | IND
W, Tungsten (ppm) | 2.5838 | 1.9248 | 3.2427 | IND | IND
Y, Yttrium (ppm) | 1.8095 | 1.4164 | 2.2027 | IND | IND
Zn, Zinc (wt.%) | 1.335 | 1.2763 | 1.3937 | 1.3042 | 1.3659
Infrared Combustion
S, Sulphur (wt.%) | 31.5296 | 30.9116 | 32.1476 | 31.1469 | 31.9123
Ion Selective Electrode
F, Fluorine (ppm) | 174.6389 | 137.685 | 211.5927 | 164.1073 | 185.1705
SI unit equivalents: ppm (parts per million; 1 x 10⁶) ≡ mg/kg; wt.% (weight per cent) ≡ % (mass fraction)

## Indicative Values
Table 2. Indicative Values for OREAS 995
Constituent | Unit | Value | Constituent | Unit | Value | Constituent | Unit | Value
Umpire Labs ('as received' sample basis)
Thermogravimetry
H2O- | wt.% | 0.7588
Geoanalytical Labs ('as received' sample basis)
Pb Fire Assay
Ag | ppm | 35.8333
4-Acid Digestion
Dy | ppm | 0.19362 | K | wt.% | 0.033066 | Tb | ppm | < 0.1
Er | ppm | 0.10941 | Lu | ppm | < 0.1 | Tm | ppm | < 0.1
Eu | ppm | 0.040833 | Nd | ppm | 1.002 | V | ppm | 5.8657
Gd | ppm | 0.23373 | P | wt.% | 0.0051342 | Yb | ppm | 0.1
Ge | ppm | 0.93664 | Pr | ppm | 0.25043
Ho | ppm | < 0.1 | Sm | ppm | 0.20863
Peroxide Fusion ICP
Ag | ppm | 38.2778 | Hf | ppm | < 10 | Sc | ppm | < 10
B | ppm | < 50 | Ho | ppm | 0.036111 | Sm | ppm | 0.185
Ba | ppm | 12.1 | K | wt.% | 0.078181 | Sr | ppm | 9.7875
Cr | ppm | 46.1969 | Li | ppm | 1.6187 | Ta | ppm | 0.30208
Cs | ppm | 0.33348 | Lu | ppm | < 0.05 | Tb | ppm | 0.036111
Dy | ppm | 0.17526 | Nb | ppm | < 0.8 | Tm | ppm | 0.0175
Er | ppm | 0.11045 | Nd | ppm | 0.88809 | V | ppm | 5.9167
Eu | ppm | 0.058958 | Ni | ppm | < 10 | Yb | ppm | 0.10167
Ge | ppm | 1.9722 | P | wt.% | 0.46611
Infrared Combustion
C | wt.% | 0.044167
SI unit equivalents: ppm (parts per million; 1 x 10⁶) ≡ mg/kg; wt.% (weight per cent) ≡ % (mass fraction)

## Performance Gates
Table 3. Certified Values and Performance Gates for OREAS 995
Constituent | Certified Value | Absolute Standard Deviations |  |  |  |  | Relative Standard Deviations |  |  | 5% window
|  | 1SD | 2SD Low | 2SD High | 3SD Low | 3SD High | 1RSD | 2RSD | 3RSD | Low | High
Umpire Labs (dry sample basis)
Classical Wet Chemistry
Cu, wt.% | 22.7002 | 0.074081 | 22.552 | 22.8484 | 22.478 | 22.9224 | 0.3263% | 0.6527% | 0.979% | 21.5652 | 23.8352
Geoanalytical Labs ('as received' sample basis)
Pb Fire Assay
Au, ppm | 4.5212 | 0.11786 | 4.2855 | 4.7569 | 4.1677 | 4.8748 | 2.607% | 5.213% | 7.82% | 4.2952 | 4.7473
4-Acid Digestion
Ag, ppm | 37.2606 | 2.1284 | 33.0039 | 41.5174 | 30.8755 | 43.6458 | 5.712% | 11.42% | 17.14% | 35.3976 | 39.1237
Al, wt.% | 0.24291 | 0.010158 | 0.2226 | 0.26323 | 0.21244 | 0.27339 | 4.182% | 8.364% | 12.55% | 0.23077 | 0.25506
As, ppm | 1276.9899 | 59.0004 | 1158.989 | 1394.9908 | 1099.9886 | 1453.9912 | 4.62% | 9.241% | 13.86% | 1213.1404 | 1340.8394
Ba, ppm | 9.2451 | 0.83816 | 7.5687 | 10.9214 | 6.7306 | 11.7595 | 9.066% | 18.13% | 27.2% | 8.7828 | 9.7073
Be, ppm | < 0.05 | IND | IND | IND | IND | IND | IND | IND | IND | IND | IND
Bi, ppm | 90.2337 | 5.2868 | 79.6601 | 100.8073 | 74.3733 | 106.0941 | 5.859% | 11.72% | 17.58% | 85.722 | 94.7454
Ca, wt.% | 0.35099 | 0.013555 | 0.32388 | 0.3781 | 0.31033 | 0.39166 | 3.862% | 7.724% | 11.59% | 0.33344 | 0.36854
Cd, ppm | 32.926 | 2.6834 | 27.5591 | 38.2928 | 24.8757 | 40.9762 | 8.15% | 16.3% | 24.45% | 31.2797 | 34.5723
Ce, ppm | 2.1898 | 0.20235 | 1.7851 | 2.5945 | 1.5828 | 2.7969 | 9.241% | 18.48% | 27.72% | 2.0803 | 2.2993
Co, ppm | 357.2903 | 17.787 | 321.7162 | 392.8644 | 303.9292 | 410.6515 | 4.978% | 9.957% | 14.93% | 339.4258 | 375.1548
Cr, ppm | 28.1048 | 2.8174 | 22.4699 | 33.7396 | 19.6525 | 36.557 | 10.02% | 20.05% | 30.07% | 26.6995 | 29.51
Cs, ppm | 0.2504 | 0.020659 | 0.20908 | 0.29172 | 0.18843 | 0.31238 | 8.25% | 16.5% | 24.75% | 0.23788 | 0.26292
Cu, wt.% | 22.596 | 0.40293 | 21.7901 | 23.4018 | 21.3872 | 23.8048 | 1.783% | 3.566% | 5.35% | 21.4662 | 23.7258
Fe, wt.% | 28.913 | 0.67099 | 27.571 | 30.255 | 26.9 | 30.926 | 2.321% | 4.641% | 6.962% | 27.4674 | 30.3587
Ga, ppm | 5.0812 | 0.27505 | 4.5311 | 5.6313 | 4.256 | 5.9063 | 5.413% | 10.83% | 16.24% | 4.8271 | 5.3352
Hf, ppm | 0.21881 | 0.028687 | 0.16144 | 0.27619 | 0.13275 | 0.30488 | 13.11% | 26.22% | 39.33% | 0.20787 | 0.22976
In, ppm | 22.9882 | 2.1109 | 18.7664 | 27.2099 | 16.6556 | 29.3208 | 9.182% | 18.36% | 27.55% | 21.8388 | 24.1376
La, ppm | 1.1947 | 0.11552 | 0.96372 | 1.4258 | 0.8482 | 1.5413 | 9.669% | 19.34% | 29.01% | 1.135 | 1.2545
Li, ppm | 0.9109 | 0.14665 | 0.6176 | 1.2042 | 0.47095 | 1.3509 | 16.1% | 32.2% | 48.3% | 0.86536 | 0.95645
Mg, wt.% | 0.73109 | 0.044577 | 0.64194 | 0.82025 | 0.59736 | 0.86482 | 6.097% | 12.19% | 18.29% | 0.69454 | 0.76765
Mn, wt.% | 0.019684 | 0.0010021 | 0.01768 | 0.021689 | 0.016678 | 0.022691 | 5.091% | 10.18% | 15.27% | 0.0187 | 0.020669
Mo, ppm | 65.2055 | 4.9743 | 55.2569 | 75.154 | 50.2827 | 80.1283 | 7.629% | 15.26% | 22.89% | 61.9452 | 68.4658
Na, wt.% | 0.029376 | 0.0013869 | 0.026602 | 0.03215 | 0.025215 | 0.033537 | 4.721% | 9.442% | 14.16% | 0.027907 | 0.030845
Nb, ppm | 0.36122 | 0.059531 | 0.24216 | 0.48028 | 0.18263 | 0.53982 | 16.48% | 32.96% | 49.44% | 0.34316 | 0.37928
Ni, ppm | 12.2852 | 1.5859 | 9.1134 | 15.4569 | 7.5276 | 17.0428 | 12.91% | 25.82% | 38.73% | 11.6709 | 12.8994
Pb, ppm | 2696.8423 | 192.855 | 2311.1324 | 3082.5522 | 2118.2775 | 3275.4072 | 7.151% | 14.3% | 21.45% | 2562.0002 | 2831.6845
Rb, ppm | 1.8072 | 0.16437 | 1.4784 | 2.1359 | 1.3141 | 2.3003 | 9.095% | 18.19% | 27.29% | 1.7168 | 1.8975
Re, ppm | 0.16356 | 0.016418 | 0.13072 | 0.19639 | 0.1143 | 0.21281 | 10.04% | 20.08% | 30.11% | 0.15538 | 0.17173
S, wt.% | 29.0178 | 1.4677 | 26.0824 | 31.9532 | 24.6147 | 33.4209 | 5.058% | 10.12% | 15.17% | 27.5669 | 30.4687
Sb, ppm | 34.8653 | 2.7392 | 29.387 | 40.3437 | 26.6479 | 43.0828 | 7.856% | 15.71% | 23.57% | 33.1221 | 36.6086
Sc, ppm | 0.80816 | 0.14609 | 0.51598 | 1.1003 | 0.3699 | 1.2464 | 18.08% | 36.15% | 54.23% | 0.76775 | 0.84857
Se, ppm | 269.592 | 35.8755 | 197.841 | 341.3429 | 161.9655 | 377.2184 | 13.31% | 26.61% | 39.92% | 256.1124 | 283.0716
Sn, ppm | 17.5219 | 2.5474 | 12.4272 | 22.6166 | 9.8798 | 25.164 | 14.54% | 29.08% | 43.61% | 16.6458 | 18.398
Sr, ppm | 6.3626 | 0.43026 | 5.5021 | 7.2232 | 5.0719 | 7.6534 | 6.762% | 13.52% | 20.29% | 6.0445 | 6.6808
Ta, ppm | < 0.05 | IND | IND | IND | IND | IND | IND | IND | IND | IND | IND
Te, ppm | 55.994 | 3.8242 | 48.3456 | 63.6424 | 44.5214 | 67.4666 | 6.83% | 13.66% | 20.49% | 53.1943 | 58.7937
Th, ppm | 0.29823 | 0.019833 | 0.25856 | 0.3379 | 0.23873 | 0.35773 | 6.65% | 13.3% | 19.95% | 0.28332 | 0.31314
Ti, wt.% | 0.011665 | 0.0012454 | 0.009174 | 0.014156 | 0.0079285 | 0.015401 | 10.68% | 21.35% | 32.03% | 0.011082 | 0.012248
Tl, ppm | 1.5271 | 0.069762 | 1.3876 | 1.6666 | 1.3178 | 1.7364 | 4.568% | 9.136% | 13.7% | 1.4507 | 1.6035
U, ppm | 1.1123 | 0.073811 | 0.96472 | 1.26 | 0.89091 | 1.3338 | 6.636% | 13.27% | 19.91% | 1.0567 | 1.168
W, ppm | 2.4447 | 0.18625 | 2.0722 | 2.8172 | 1.886 | 3.0035 | 7.618% | 15.24% | 22.85% | 2.3225 | 2.567
Y, ppm | 1.6485 | 0.11212 | 1.4243 | 1.8727 | 1.3122 | 1.9849 | 6.801% | 13.6% | 20.4% | 1.5661 | 1.7309
Zn, wt.% | 1.292 | 0.099095 | 1.0938 | 1.4901 | 0.99467 | 1.5892 | 7.67% | 15.34% | 23.01% | 1.2274 | 1.3566
Zr, ppm | 9.0899 | 1.0449 | 7.0001 | 11.1797 | 5.9552 | 12.2246 | 11.5% | 22.99% | 34.49% | 8.6354 | 9.5444
Peroxide Fusion ICP
Al, wt.% | 0.24294 | 0.016147 | 0.21065 | 0.27524 | 0.1945 | 0.29139 | 6.646% | 13.29% | 19.94% | 0.2308 | 0.25509
As, ppm | 1355.8226 | 90.1947 | 1175.4333 | 1536.212 | 1085.2386 | 1626.4067 | 6.652% | 13.3% | 19.96% | 1288.0315 | 1423.6138
Be, ppm | < 1 | IND | IND | IND | IND | IND | IND | IND | IND | IND | IND
Bi, ppm | 88.1115 | 8.6984 | 70.7147 | 105.5084 | 62.0163 | 114.2068 | 9.872% | 19.74% | 29.62% | 83.7059 | 92.5171
Ca, wt.% | 0.38853 | 0.041309 | 0.30591 | 0.47115 | 0.2646 | 0.51246 | 10.63% | 21.26% | 31.9% | 0.3691 | 0.40796
Cd, ppm | 36.9357 | 4.3899 | 28.156 | 45.7154 | 23.7661 | 50.1053 | 11.89% | 23.77% | 35.66% | 35.0889 | 38.7825
Ce, ppm | 2.2667 | 0.24002 | 1.7866 | 2.7467 | 1.5466 | 2.9867 | 10.59% | 21.18% | 31.77% | 2.1533 | 2.38
Co, ppm | 349.1024 | 14.8307 | 319.4409 | 378.7639 | 304.6102 | 393.5946 | 4.248% | 8.496% | 12.74% | 331.6473 | 366.5575
Cu, wt.% | 22.7866 | 0.39792 | 21.9907 | 23.5824 | 21.5928 | 23.9803 | 1.746% | 3.493% | 5.239% | 21.6472 | 23.9259
Fe, wt.% | 28.9819 | 0.47434 | 28.0332 | 29.9306 | 27.5589 | 30.4049 | 1.637% | 3.273% | 4.91% | 27.5328 | 30.431
Ga, ppm | 4.9728 | 0.3295 | 4.3138 | 5.6318 | 3.9843 | 5.9613 | 6.626% | 13.25% | 19.88% | 4.7241 | 5.2214
Gd, ppm | 0.19171 | 0.035268 | 0.12117 | 0.26224 | 0.085903 | 0.29751 | 18.4% | 36.79% | 55.19% | 0.18212 | 0.20129
In, ppm | 24.4432 | 1.3926 | 21.6581 | 27.2284 | 20.2655 | 28.6209 | 5.697% | 11.39% | 17.09% | 23.2211 | 25.6654
La, ppm | 1.2335 | 0.10719 | 1.0192 | 1.4479 | 0.91197 | 1.5551 | 8.69% | 17.38% | 26.07% | 1.1719 | 1.2952
Mg, wt.% | 0.7934 | 0.024184 | 0.74503 | 0.84177 | 0.72085 | 0.86595 | 3.048% | 6.096% | 9.144% | 0.75373 | 0.83307
Mn, wt.% | 0.020484 | 0.0011781 | 0.018128 | 0.022841 | 0.01695 | 0.024019 | 5.751% | 11.5% | 17.25% | 0.01946 | 0.021509
Mo, ppm | 64.6891 | 4.8133 | 55.0625 | 74.3157 | 50.2492 | 79.129 | 7.441% | 14.88% | 22.32% | 61.4546 | 67.9235
Pb, ppm | 2883.1315 | 198.8901 | 2485.3514 | 3280.9117 | 2286.4613 | 3479.8017 | 6.898% | 13.8% | 20.7% | 2738.9749 | 3027.2881
Pr, ppm | 0.23426 | 0.050865 | 0.13253 | 0.33599 | 0.081662 | 0.38685 | 21.71% | 43.43% | 65.14% | 0.22254 | 0.24597
Rb, ppm | 2.1829 | 0.42423 | 1.3344 | 3.0313 | 0.91018 | 3.4555 | 19.43% | 38.87% | 58.3% | 2.0737 | 2.292
Re, ppm | 0.19296 | 0.030296 | 0.13237 | 0.25355 | 0.10207 | 0.28385 | 15.7% | 31.4% | 47.1% | 0.18331 | 0.20261
S, wt.% | 31.181 | 0.75494 | 29.6711 | 32.6908 | 28.9161 | 33.4458 | 2.421% | 4.842% | 7.263% | 29.6219 | 32.74
Sb, ppm | 38.1542 | 2.5359 | 33.0824 | 43.2259 | 30.5466 | 45.7617 | 6.646% | 13.29% | 19.94% | 36.2465 | 40.0619
Se, ppm | 268.8187 | 43.4351 | 181.9486 | 355.6889 | 138.5135 | 399.1239 | 16.16% | 32.32% | 48.47% | 255.3778 | 282.2597
Si, wt.% | 2.1431 | 0.046368 | 2.0503 | 2.2358 | 2.004 | 2.2822 | 2.164% | 4.327% | 6.491% | 2.0359 | 2.2502
Sn, ppm | 48.8767 | 3.601 | 41.6746 | 56.0787 | 38.0736 | 59.6798 | 7.368% | 14.74% | 22.1% | 46.4328 | 51.3205
Te, ppm | 55.2208 | 5.4956 | 44.2295 | 66.212 | 38.7339 | 71.7077 | 9.952% | 19.9% | 29.86% | 52.4597 | 57.9818
Th, ppm | 0.28568 | 0.035088 | 0.2155 | 0.35586 | 0.18042 | 0.39094 | 12.28% | 24.56% | 36.85% | 0.2714 | 0.29996
Ti, wt.% | 0.011232 | 0.0015101 | 0.0082118 | 0.014252 | 0.0067017 | 0.015762 | 13.44% | 26.89% | 40.33% | 0.01067 | 0.011794
Tl, ppm | 1.5347 | 0.1142 | 1.3063 | 1.7631 | 1.1921 | 1.8773 | 7.441% | 14.88% | 22.32% | 1.458 | 1.6114
U, ppm | 1.2417 | 0.16797 | 0.90572 | 1.5776 | 0.73775 | 1.7456 | 13.53% | 27.06% | 40.58% | 1.1796 | 1.3037
W, ppm | 2.5838 | 0.40408 | 1.7756 | 3.3919 | 1.3715 | 3.796 | 15.64% | 31.28% | 46.92% | 2.4546 | 2.713
Y, ppm | 1.8095 | 0.31298 | 1.1836 | 2.4355 | 0.87059 | 2.7485 | 17.3% | 34.59% | 51.89% | 1.719 | 1.9
Zn, wt.% | 1.335 | 0.07861 | 1.1778 | 1.4922 | 1.0992 | 1.5709 | 5.888% | 11.78% | 17.66% | 1.2683 | 1.4018
Infrared Combustion
S, wt.% | 31.5296 | 0.73391 | 30.0618 | 32.9975 | 29.3279 | 33.7314 | 2.328% | 4.655% | 6.983% | 29.9532 | 33.1061
Ion Selective Electrode
F, ppm | 174.6389 | 25.7807 | 123.0775 | 226.2003 | 97.2968 | 251.9809 | 14.76% | 29.52% | 44.29% | 165.9069 | 183.3708
SI unit equivalents: ppm (parts per million; 1 x 10⁶) ≡ mg/kg; wt.% (weight per cent) ≡ % (mass fraction)

## Abbreviations
Table 4. Abbreviations used for OREAS 995
Abbreviation | Explanation
< | ‘less than’
IND | indeterminate
NR | not reported
PDM3 | percent deviation of lab mean from corrected mean of means
Rel.Std.Dev. | one relative standard deviation
Std.Dev. | one standard deviation
Method Codes:
4A*AAS | 4-acid (HF-HNO3-HClO4-HCl) digestion with atomic absorption spectroscopy
4A*MS | 4-acid (HF-HNO3-HClO4-HCl) digestion with inductively coupled plasma mass spectroscopy
4A*OES | 4-acid (HF-HNO3-HClO4-HCl) digestion with inductively coupled plasma optical emission spectroscopy
4A*OES/AAS | 4-acid (HF-HNO3-HClO4-HCl) digestion with AAS or ICP-OES finish
4A*OES/MS | 4-acid (HF-HNO3-HClO4-HCl) digestion with ICP-OES or ICP-MS finish
at 105°C*Oven | moisture at 105°C with drying oven finish
FA*AAS | fire assay with atomic absorption spectroscopy
FA*GRAV | fire assay with gravimetric finish
FA*OES | fire assay with inductively coupled plasma optical emission spectroscopy
INAA | instrumental neutron activation analysis
IRC | infrared combustion
ISE | ion specific electrode
PF*MS | sodium peroxide fusion with inductively coupled plasma mass spectroscopy
PF*OES | sodium peroxide fusion with inductively coupled plasma optical emission spectroscopy
PF*OES/MS | sodium peroxide fusion with ICP-OES or ICP-MS finish
SIT | short iodide titration
Legend:- | (for Method Group Tabulated Results omitted in the determination of Certified Values)
Individual | - Outlying individual values
Batch & Limits | - Outlying laboratory batch data sets and superfluous limit values

## Laboratory List
Table 5. Participating Laboratory List used for OREAS 995
Lab Slot | Laboratory Name and Location
Actlabs, Ancaster, Ontario, Canada
AGAT Laboratories, Calgary, Alberta, Canada
AGAT Laboratories, Mississauga, Ontario, Canada
AH Knight, St Helens, Merseyside, UK
AH Knight, Tianjin, China
ALS, Lima, Peru
ALS, Loughrea, Galway, Ireland
ALS, Vancouver, BC, Canada
ALS Inspection, Prescot, Merseyside, UK
ANSTO, Lucas Heights, NSW, Australia
Bachelet, Angleur, Liege, Belgium
Bureau Veritas Commodities Canada Ltd, Vancouver, BC, Canada
Erdenet Central Chemical Laboratory, Erdenet, Orkhon province, Mongolia
Independent, Perth, WA, Australia
Inspectorate (BV), Lima, Peru
Inspectorate (BV), Shanghai, Bao Shan District, China
Inspectorate (BV), Witham, Essex, UK
Intertek Genalysis, Perth, WA, Australia
Intertek LSI, Rotterdam, Zuid-Holland, Netherlands
Intertek Testing Services Philippines, Cupang, Muntinlupa, Philippines
PT Geoservices Ltd, Cikarang, Jakarta Raya, Indonesia
PT Intertek Utama Services, Jakarta Timur, DKI Jakarta, Indonesia
RCI Analytical Services BV, Oosterhout, Netherlands
SGS de Mexico SA de CV, Cd. Industrial, Durango, Mexico
SGS Lakefield Research Ltd, Lakefield, Ontario, Canada
Shiva Analyticals Ltd, Bangalore North, Karnataka, India
SRL, Perth, WA, Australia

## Homogeneity
ORE - Lab-Upscaled RSD Results for CRM: OREAS 995 (Execution: 1) - Analyte Au - (Gold) by INAA
Branch | LabSlot | LabCode | Round | Smp# | Lot | SID | Response SmplMass(g) | Response | Upscaled Value
2 | 1 | ANSLu | 1 | 9 | 5 | 240744 | 0.087346 | 4.6338 | 4.6324
2 | 1 | ANSLu | 1 | 16 | 8 | 240745 | 0.082628 | 4.5365 | 4.6251
2 | 1 | ANSLu | 1 | 3 | 2 | 240746 | 0.087356 | 4.6271 | 4.6319
2 | 1 | ANSLu | 1 | 4 | 2 | 240747 | 0.082476 | 4.7834 | 4.6437
2 | 1 | ANSLu | 1 | 19 | 10 | 240748 | 0.08218 | 4.4934 | 4.6218
2 | 1 | ANSLu | 1 | 10 | 5 | 240749 | 0.082876 | 4.687 | 4.6364
2 | 1 | ANSLu | 1 | 17 | 9 | 240750 | 0.087818 | 4.6056 | 4.6303
2 | 1 | ANSLu | 1 | 11 | 6 | 240751 | 0.086345 | 4.6228 | 4.6316
2 | 1 | ANSLu | 1 | 14 | 7 | 240752 | 0.087672 | 4.7054 | 4.6378
2 | 1 | ANSLu | 1 | 12 | 6 | 240753 | 0.085285 | 4.8041 | 4.6453
2 | 1 | ANSLu | 1 | 20 | 10 | 240754 | 0.085757 | 4.4188 | 4.6162
2 | 1 | ANSLu | 1 | 5 | 3 | 240755 | 0.085578 | 4.6103 | 4.6307
2 | 1 | ANSLu | 1 | 15 | 8 | 240756 | 0.087235 | 4.5429 | 4.6256
2 | 1 | ANSLu | 1 | 7 | 4 | 240757 | 0.083521 | 4.5187 | 4.6237
2 | 1 | ANSLu | 1 | 2 | 1 | 240758 | 0.083224 | 4.6721 | 4.6353
2 | 1 | ANSLu | 1 | 13 | 7 | 240759 | 0.087527 | 4.5926 | 4.6293
2 | 1 | ANSLu | 1 | 6 | 3 | 240760 | 0.082254 | 4.7831 | 4.6437
2 | 1 | ANSLu | 1 | 1 | 1 | 240761 | 0.087824 | 4.7554 | 4.6416
2 | 1 | ANSLu | 1 | 8 | 4 | 240762 | 0.087727 | 4.6427 | 4.6331
2 | 1 | ANSLu | 1 | 18 | 9 | 240763 | 0.088194 | 4.6107 | 4.6307
Mean | [6 empty] | 0.085541 | 4.6323 | 4.6323
Median | [7 empty] | 4.6249 | 4.6318
SD | [7 empty] | 0.10223 | 0.0077197
RSD | [7 empty] | 2.207% | 0.1666%
RSD Upscale Factor | [7 empty] | 0.075517
Parameters | :
Nominal Mass Value |  | 15 | gm

## Classical
| Analytical results for Cu in OREAS 995 (Certified Value 22.7 wt.%) | [15 empty] | Certified
Cu | Round | Replicate | Lab | Lab | Lab | Lab | Lab | Lab | Lab | Lab | Lab | Lab | Lab | Lab | Lab | Lab | 1
| No | No | 3.01 | 3.02 | 3.03 | 3.04 | 3.05 | 3.06 | 3.07 | 3.08 | 3.09 | 3.10 | 3.11 | 3.12 | 3.13 | 3.14 | wt.%
|  |  | SIT | SIT | SIT | SIT | SIT | SIT | SIT | SIT | SIT | SIT | SIT | SIT | SIT | SIT | 2
3
| 1 | 1 | 22.7095 | 22.9 | 22.66 | 22.7387 | 22.7019 | 22.692 | 22.7588 | 22.6746 | 22.7 | 22.702 | 22.5589 | 22.7069 | 22.61 | 22.71 | 1
| 1 | 2 | 22.6489 | 22.85 | 22.65 | 22.7649 | 22.6917 | 22.695 | 22.7457 | 22.6141 | 22.71 | 22.7222 | 22.5826 | 22.7074 | 22.65 | 22.72 | 0
| 1 | 3 | 22.6186 | 22.84 | 22.67 | 22.8091 | 22.8542 | 22.694 | 22.7678 | 22.5839 | 22.7 | 22.7323 | 22.5504 | 22.7025 | 22.65 | 22.7 | 16
| 1 | 4 | 3.05: 22.7019; 3.10: 22.7222; 3.14: 22.7 | 22.7002
| Mean |  | 22.659 | 22.8633 | 22.66 | 22.7709 | 22.7374 | 22.6937 | 22.7574 | 22.6242 | 22.7033 | 22.7197 | 22.564 | 22.7056 | 22.6367 | 22.7075 | 7
| Median |  | 22.6489 | 22.85 | 22.66 | 22.7649 | 22.7019 | 22.694 | 22.7588 | 22.6141 | 22.7 | 22.7222 | 22.5589 | 22.7069 | 22.65 | 22.705
| Std Dev. |  | 0.046273 | 0.032146 | 0.01 | 0.035601 | 0.078021 | 0.0015275 | 0.011113 | 0.046181 | 0.0057735 | 0.012724 | 0.016687 | 0.0027303 | 0.023094 | 0.0095743
| Rel.Std.Dev. |  | 0.2042% | 0.1406% | 0.04413% | 0.1563% | 0.3431% | 0.006731% | 0.04883% | 0.2041% | 0.02543% | 0.05601% | 0.07396% | 0.01202% | 0.102% | 0.04216%
| PDM3 |  | -0.1813% | 0.7186% | -0.1771% | 0.3115% | 0.164% | -0.02877% | 0.2522% | -0.3348% | 0.01381% | 0.08586% | -0.6001% | 0.0238% | -0.2799% | 0.03216%
| Z-Score (Absolute) |  | 0.68 | 2.38 | 0.67 | 1 | 0.49 | 0.16 | 0.79 | 1.2 | 0.02 | 0.23 | 2.11 | 0.02 | 1.02 | 0.05
Note on C15: Z-Scores have been calculated inclusive of individual outliers. In general, laboratory batches are rejected if Z-Score > 2.5.

## Thermograv
| Analytical results for H2O- in OREAS 995 (Indicative Value 0.759 wt.%) | [15 empty] | Indicative
H2O- | Round | Replicate | Lab | Lab | Lab | Lab | Lab | Lab | Lab | Lab | Lab | Lab | Lab | Lab | Lab | Lab | 1
| No | No | 3.01 | 3.02 | 3.03 | 3.04 | 3.05 | 3.06 | 3.07 | 3.08 | 3.09 | 3.10 | 3.11 | 3.12 | 3.13 | 3.14 | wt.%
|  |  | at 105°C*Oven | at 105°C*Oven | at 105°C*Oven | at 105°C*Oven | at 105°C*Oven | at 105°C*Oven | at 105°C*Oven | at 105°C*Oven | at 105°C*Oven | at 105°C*Oven | at 105°C*Oven | at 105°C*Oven | at 105°C*Oven | at 105°C*Oven | 3
3
| 1 | 1 | 0.97 | 0.74 | 0.59 | 0.61 | 1.58 | 0.866 | 0.52974 | 0.657 | 0.74 | 1.11 | 0.15 | 0.96705 | 0.72 | 0.6 | 1
| 1 | 2 | 3.01: 0.96; 3.05: 1.52; 3.12: 0.97851; 3.13: 0.71 | 1
| 1 | 3 | 3.01: 0.97; 3.12: 1.0029; 3.13: 0.71 | 16
| Mean |  | 0.96667 | 0.74 | 0.59 | 0.61 | 1.55 | 0.866 | 0.52974 | 0.657 | 0.74 | 1.11 | 0.15 | 0.98281 | 0.71333 | 0.6 | 0.7588
| Median |  | 0.97 | 0.74 | 0.59 | 0.61 | 1.55 | 0.866 | 0.52974 | 0.657 | 0.74 | 1.11 | 0.15 | 0.97851 | 0.71 | 0.6 | 7
| Std Dev. |  | 3.01: 0.0057735; 3.05: 0.042426; 3.12: 0.018286; 3.13: 0.0057735
| Rel.Std.Dev. |  | 3.01: 0.5973%; 3.05: 2.737%; 3.12: 1.861%; 3.13: 0.8094%
| PDM3 |  | 27.39% | -2.477% | -22.25% | -19.61% | 104.3% | 14.13% | -30.19% | -13.42% | -2.477% | 46.28% | -80.23% | 29.52% | -5.991% | -20.93%
| Z-Score (Absolute) |  | 1.17 | 0.07 | 0.67 | 0.57 | 4.02 | 0.68 | 0.96 | 0.34 | 0.07 | 1.87 | 2.82 | 1.25 | 0.07 | 0.62
Note on C14: Z-Scores have been calculated inclusive of individual outliers. In general, laboratory batches are rejected if Z-Score > 2.5.

## Fire Assay
| Analytical results for Ag in OREAS 995 (Indicative Value 35.8 ppm) | [16 empty] | Indicative
Ag | Round | Replicate | Lab | [14 empty] | 1
| No | No | 1.14 | [14 empty] | ppm
|  |  | FA*GRAV | [14 empty] | 1
|  |  | 30g | [14 empty] | 1
| 1 | 1 | 36 | [14 empty] | 1
| 1 | 2 | 36 | [14 empty] | 3
| 1 | 3 | 38 | [14 empty] | 16
| 1 | 4 | 37 | [14 empty] | 35.8333
| 1 | 5 | 35 | [14 empty] | 9
| 1 | 6 | 33
| Mean |  | 35.8333
| Median |  | 36
| Std Dev. |  | 1.7224
| Rel.Std.Dev. |  | 4.807%
| PDM3 |  | 8.882e-14%
| Z-Score (Absolute) |  | NA
| Analytical results for Au in OREAS 995 (Certified Value 4.52 ppm) | [16 empty] | Certified
Au | Round | Replicate | Lab | Lab | Lab | Lab | Lab | Lab | Lab | Lab | Lab | Lab | Lab | Lab | Lab | Lab | Lab | 1
| No | No | 2.00 | 1.01 | 1.02 | 1.03 | 1.04 | 1.05 | 1.06 | 1.07 | 1.08 | 1.09 | 1.10 | 1.11 | 1.12 | 1.13 | 1.14 | ppm
|  |  | INAA | FA*AAS | FA*AAS | FA*AAS | FA*AAS | FA*OES | FA*AAS | FA*AAS | FA*AAS | FA*AAS | FA*OES | FA*AAS | FA*AAS | FA*OES | FA*AAS | 2
|  |  | 0.085g | 15g | 15g | 20g | 05g | 05g | 30g | 10g | 20g | 15g | 08g | 50g | 15g | 10g | 10g | 3
| 1 | 1 | 4.7554 | 4.505 | 4.56 | 4.36 | 4.44 | 4.521 | 4.39 | 4.3937 | 4.63 | 4.45 | 4.61 | 4.6 | 4.633 | 4.9048 | 4.15 | 1
| 1 | 2 | 4.6721 | 4.445 | 4.53 | 4.44 | 4.36 | 4.93 | 4.46 | 4.482 | 4.63 | 4.52 | 4.6 | 4.56 | 4.771 | 4.8984 | 4.21 | 0
| 1 | 3 | 4.6271 | 4.469 | 4.39 | 4.41 | 4.45 | 4.537 | 4.28 | 4.4746 | 4.66 | 4.65 | 4.63 | 4.48 | 4.696 | 4.8316 | 4.48 | 16
| 1 | 4 | 4.7834 | 4.496 | 4.52 | 4.3 | 4.42 | 4.513 | 4.42 | 4.3743 | 4.62 | 4.67 | 4.65 | 4.62 | 4.583 | 4.7683 | 4.17 | 4.5212
| 1 | 5 | 4.6103 | 4.57 | 4.51 | 4.36 | 4.49 | 4.429 | 4.36 | 4.4432 | 4.62 | 4.74 | 4.61 | 4.55 | 4.678 | 4.8368 | 4.08 | 9
| 1 | 6 | 4.7831 | 4.595 | 4.57 | 4.39 | 4.38 | 4.596 | 4.39 | 4.4477 | 4.61 | 4.54 | 4.38 | 4.69 | 4.857 | 4.8319 | 3.94
|  | 7 | 2.00: 4.5187
|  | 8 | 2.00: 4.6427
|  | 9 | 2.00: 4.6338
|  | 10 | 2.00: 4.687
|  | 11 | 2.00: 4.6228
|  | 12 | 2.00: 4.8041
|  | 13 | 2.00: 4.5926
|  | 14 | 2.00: 4.7054
|  | 15 | 2.00: 4.5429
|  | 16 | 2.00: 4.5365
|  | 17 | 2.00: 4.6056
|  | 18 | 2.00: 4.6107
|  | 19 | 2.00: 4.4934
|  | 20 | 2.00: 4.4188
| Mean |  | 4.6323 | 4.5133 | 4.5133 | 4.3767 | 4.4233 | 4.5877 | 4.3833 | 4.4359 | 4.6283 | 4.595 | 4.58 | 4.5833 | 4.703 | 4.8453 | 4.1717
| Median |  | 4.6249 | 4.5005 | 4.525 | 4.375 | 4.43 | 4.529 | 4.39 | 4.4454 | 4.625 | 4.595 | 4.61 | 4.58 | 4.687 | 4.8344 | 4.16
| Std Dev. |  | 0.10223 | 0.058113 | 0.064704 | 0.048442 | 0.04761 | 0.17608 | 0.060882 | 0.043353 | 0.017224 | 0.10895 | 0.099599 | 0.071181 | 0.0983 | 0.050448 | 0.17837
| Rel.Std.Dev. |  | 2.207% | 1.288% | 1.434% | 1.107% | 1.076% | 3.838% | 1.389% | 0.9773% | 0.3721% | 2.371% | 2.175% | 1.553% | 2.09% | 1.041% | 4.276%
| PDM3 |  | 2.457% | -0.1747% | -0.1747% | -3.197% | -2.165% | 1.469% | -3.05% | -1.887% | 2.369% | 1.632% | 1.3% | 1.374% | 4.02% | 7.168% | -7.732%
| Z-Score (Absolute) |  | NA | 0.23 | 0.23 | 1.19 | 0.86 | 0.29 | 1.14 | 0.78 | 0.57 | 0.34 | 0.23 | 0.26 | 1.1 | 2.09 | 2.63
Note on C17: Z-Scores have been calculated inclusive of individual outliers. In general, laboratory batches are rejected if Z-Score > 2.5.
Note on C49: Z-Scores have been calculated inclusive of individual outliers. In general, laboratory batches are rejected if Z-Score > 2.5.

## 4-Acid
| Analytical results for Ag in OREAS 995 (Certified Value 37.3 ppm) | [15 empty] | Certified
Ag | Round | Replicate | Lab | Lab | Lab | Lab | Lab | Lab | Lab | Lab | Lab | Lab | Lab | Lab | Lab | Lab | 1
| No | No | 1.01 | 1.02 | 1.03 | 1.04 | 1.05 | 1.06 | 1.07 | 1.08 | 1.09 | 1.10 | 1.11 | 1.12 | 1.13 | 1.14 | ppm
|  |  | 4A*OES | 4A*OES/MS | 4A*OES/MS | 4A*OES/MS | 4A*MS | 4A*MS | 4A*OES | 4A*OES | 4A*OES/MS | 4A*OES/MS | 4A*MS | 4A*OES | 4A*OES | 4A*OES | 1
2
| 1 | 1 | 40.1 | 36.5 | 34.4 | 36.6 | 37.59 | 51.6 | 38.7799 | 39.9 | 36 | 38.4 | 39.7 | 39 | 54.4886 | 37 | 1
| 1 | 2 | 40.8 | 35.7 | 32.4 | 39.2 | 35.91 | 49.8 | 38.5498 | 40.2 | 37.2 | 37 | 39.4 | 38 | 54.3642 | 36 | 3
| 1 | 3 | 40.8 | 35.2 | 33 | 35.7 | 36.48 | 50.7 | 39.422 | 39.3 | 35.8 | 37.4 | 39.3 | 37 | 54.3699 | 36 | 16
| 1 | 4 | 37.5 | 35.7 | 33.4 | 36.7 | 36.64 | 49.9 | 39.1827 | 40 | 32.1 | 38.2 | 41 | 38 | 52.6072 | 37 | 37.2606
| 1 | 5 | 39.1 | 34.9 | 32.8 | 35.9 | 35.68 | 50 | 39.1967 | 40 | 34.5 | 37.9 | 38.5 | 38 | 54.014 | 37 | 11
| 1 | 6 | 39.5 | 35.7 | 32.3 | 37.3 | 36.38 | 51.1 | 38.6938 | 39.2 | 35.2 | 38.2 | 39.4 | 38 | 54.4151 | 36
| Mean |  | 39.6333 | 35.6167 | 33.05 | 36.9 | 36.4467 | 50.5167 | 38.9708 | 39.7667 | 35.1333 | 37.85 | 39.55 | 38 | 54.0432 | 36.5
| Median |  | 39.8 | 35.7 | 32.9 | 36.65 | 36.43 | 50.35 | 38.9813 | 39.95 | 35.5 | 38.05 | 39.4 | 38 | 54.367 | 36.5
| Std Dev. |  | 1.2485 | 0.54559 | 0.77395 | 1.2665 | 0.66722 | 0.73598 | 0.34348 | 0.41312 | 1.7363 | 0.54314 | 0.8167 | 0.63246 | 0.72241 | 0.54772
| Rel.Std.Dev. |  | 3.15% | 1.532% | 2.342% | 3.432% | 1.831% | 1.457% | 0.8814% | 1.039% | 4.942% | 1.435% | 2.065% | 1.664% | 1.337% | 1.501%
| PDM3 |  | 6.368% | -4.412% | -11.3% | -0.9678% | -2.184% | 35.58% | 4.59% | 6.726% | -5.709% | 1.582% | 6.144% | 1.984% | 45.04% | -2.041%
| Z-Score (Absolute) |  | 0.69 | 0.93 | 1.97 | 0.41 | 0.6 | 5.09 | 0.42 | 0.75 | 1.13 | 0.03 | 0.66 | 0.03 | 6.52 | 0.58
| Analytical results for Al in OREAS 995 (Certified Value 0.243 wt.%) | [15 empty] | Certified
Al | Round | Replicate | Lab | Lab | Lab | Lab | Lab | Lab | Lab | Lab | Lab | Lab | Lab | Lab | Lab | Lab | 1
| No | No | 1.01 | 1.02 | 1.03 | 1.04 | 1.05 | 1.06 | 1.07 | 1.08 | 1.09 | 1.10 | 1.11 | 1.12 | 1.13 | 1.14 | wt.%
|  |  | 4A*OES | 4A*OES/MS | 4A*OES/MS | 4A*OES/MS | 4A*OES | 4A*MS | 4A*OES | 4A*OES | 4A*OES/MS | 4A*OES/MS | 4A*OES | 4A*OES | 4A*OES | 4A*OES | 3
3
| 1 | 1 | 0.24 | 0.27 | 0.24 | 0.25 | 0.2545 | 0.25 | 0.24332 | 0.24 | 0.2 | 0.24 | 0.254 | 0.24 | 0.30169 | 0.23 | 1
| 1 | 2 | 0.25 | 0.26 | 0.23 | 0.26 | 0.2523 | 0.24 | 0.25299 | 0.24 | 0.2 | 0.24 | 0.252 | 0.24 | 0.30779 | 0.22 | 0
| 1 | 3 | 0.24 | 0.25 | 0.24 | 0.24 | 0.2477 | 0.25 | 0.24354 | 0.24 | 0.2 | 0.24 | 0.253 | 0.24 | 0.30582 | 0.22 | 16
| 1 | 4 | 0.23 | 0.26 | 0.24 | 0.24 | 0.2524 | 0.24 | 0.24367 | 0.24 | 0.2 | 0.24 | 0.25 | 0.24 | 0.30738 | 0.22 | 0.24291
| 1 | 5 | 0.24 | 0.26 | 0.23 | 0.24 | 0.2475 | 0.24 | 0.24682 | 0.24 | 0.2 | 0.24 | 0.248 | 0.24 | 0.3056 | 0.22 | 12
| 1 | 6 | 0.24 | 0.25 | 0.23 | 0.25 | 0.2517 | 0.25 | 0.25325 | 0.24 | 0.21 | 0.23 | 0.253 | 0.24 | 0.30069 | 0.22
| Mean |  | 0.24 | 0.25833 | 0.235 | 0.24667 | 0.25102 | 0.245 | 0.24726 | 0.24 | 0.20167 | 0.23833 | 0.25167 | 0.24 | 0.30483 | 0.22167
| Median |  | 0.24 | 0.26 | 0.235 | 0.245 | 0.252 | 0.245 | 0.24524 | 0.24 | 0.2 | 0.24 | 0.2525 | 0.24 | 0.30571 | 0.22
| Std Dev. |  | 0.0063246 | 0.0075277 | 0.0054772 | 0.008165 | 0.0028117 | 0.0054772 | 0.0047154 | 0 | 0.0040825 | 0.0040825 | 0.0022509 | 0 | 0.0029595 | 0.0040825
| Rel.Std.Dev. |  | 2.635% | 2.914% | 2.331% | 3.31% | 1.12% | 2.236% | 1.907% | 0% | 2.024% | 1.713% | 0.8944% | 0% | 0.9709% | 1.842%
| PDM3 |  | -1.199% | 6.348% | -3.257% | 1.546% | 3.336% | 0.8595% | 1.791% | -1.199% | -16.98% | -1.885% | 3.604% | -1.199% | 25.49% | -8.746%
| Z-Score (Absolute) |  | 0.27 | 1.74 | 0.82 | 0.46 | 0.94 | 0.27 | 0.52 | 0.27 | 4.49 | 0.46 | 1.01 | 0.27 | 6.85 | 2.29
| Analytical results for As in OREAS 995 (Certified Value 1277 ppm) | [15 empty] | Certified
As | Round | Replicate | Lab | Lab | Lab | Lab | Lab | Lab | Lab | Lab | Lab | Lab | Lab | Lab | Lab | Lab | 1
| No | No | 1.01 | 1.02 | 1.03 | 1.04 | 1.05 | 1.06 | 1.07 | 1.08 | 1.09 | 1.10 | 1.11 | 1.12 | 1.13 | 1.14 | ppm
|  |  | 4A*OES | 4A*OES/MS | 4A*OES/MS | 4A*OES/MS | 4A*MS | 4A*MS | 4A*OES | 4A*OES | 4A*OES/MS | 4A*OES/MS | 4A*MS | 4A*OES | 4A*OES | 4A*OES | 0
0
| 1 | 1 | 1306 | 1255 | 1310 | 1275 | 1315.9 | 1290 | 1259.0955 | 1501 | 1280 | 1150 | 1400 | 1300 | 1660.36 | 1220 | 1
| 1 | 2 | 1320 | 1225 | 1295 | 1310 | 1228.4 | 1270 | 1298.6248 | 1497 | 1300 | 1170 | 1350 | 1300 | 1669.94 | 1150 | 0
| 1 | 3 | 1291 | 1230 | 1310 | 1295 | 1348.5 | 1290 | 1264.7876 | 1501 | 1220 | 1220 | 1350 | 1300 | 1647.71 | 1179 | 16
| 1 | 4 | 1218 | 1230 | 1345 | 1270 | 1376.1 | 1290 | 1254.7831 | 1501 | 1120 | 1200 | 1390 | 1300 | 1614.13 | 1164 | 1276.9899
| 1 | 5 | 1267 | 1250 | 1285 | 1290 | 1315.6 | 1230 | 1269.6308 | 1509 | 1280 | 1220 | 1370 | 1300 | 1678.92 | 1179 | 13
| 1 | 6 | 1269 | 1245 | 1280 | 1300 | 1330.1 | 1340 | 1291.7519 | 1507 | 1310 | 1200 | 1440 | 1300 | 1657.37 | 1189
| Mean |  | 1278.5 | 1239.1667 | 1304.1667 | 1290 | 1319.1 | 1285 | 1273.1123 | 1502.6667 | 1251.6667 | 1193.3333 | 1383.3333 | 1300 | 1654.7383 | 1180.1667
| Median |  | 1280 | 1237.5 | 1302.5 | 1292.5 | 1323 | 1290 | 1267.2092 | 1501 | 1280 | 1200 | 1380 | 1300 | 1658.865 | 1179
| Std Dev. |  | 36.104 | 12.4164 | 23.5407 | 15.1658 | 49.9667 | 35.6371 | 17.9565 | 4.4572 | 71.6705 | 28.0476 | 34.448 | 0 | 22.5956 | 23.8279
| Rel.Std.Dev. |  | 2.824% | 1.002% | 1.805% | 1.176% | 3.788% | 2.773% | 1.41% | 0.2966% | 5.726% | 2.35% | 2.49% | 0% | 1.366% | 2.019%
| PDM3 |  | 0.1183% | -2.962% | 2.128% | 1.019% | 3.298% | 0.6273% | -0.3037% | 17.67% | -1.983% | -6.551% | 8.328% | 1.802% | 29.58% | -7.582%
| Z-Score (Absolute) |  | 0.18 | 0.97 | 0.33 | 0.05 | 0.63 | 0.05 | 0.29 | 4.3 | 0.72 | 1.88 | 1.92 | 0.25 | 7.34 | 2.15
| Analytical results for Ba in OREAS 995 (Certified Value 9.25 ppm) | [15 empty] | Certified
Ba | Round | Replicate | Lab | Lab | Lab | Lab | Lab | Lab | Lab | Lab | Lab | Lab | Lab | Lab | Lab |  | 1
| No | No | 1.01 | 1.02 | 1.03 | 1.04 | 1.05 | 1.06 | 1.07 | 1.08 | 1.09 | 1.10 | 1.11 | 1.13 | 1.14 |  | ppm
|  |  | 4A*OES | 4A*OES/MS | 4A*OES/MS | 4A*OES/MS | 4A*MS | 4A*MS | 4A*OES | 4A*OES | 4A*OES/MS | 4A*OES/MS | 4A*MS | 4A*OES | 4A*OES |  | 2
3
| 1 | 1 | < 5 | 10 | 10 | 10 | 10.4 | 10 | 10.385 | 13.2 | 11 | 9 | 10 | 11.12 | 8 |  | 1
| 1 | 2 | < 5 | 10 | 10 | 10 | 9 | 9 | 9.6702 | 12 | 11 | 9 | 9 | 11.02 | 8 |  | 14
| 1 | 3 | < 5 | 20 | 10 | 10 | 9 | 10 | 7.9947 | 13 | 10 | 9 | 10 | 11.3 | 9 |  | 16
| 1 | 4 | < 5 | 10 | 10 | 10 | 9.2 | 9 | 7.7424 | 12.8 | 10 | 9 | 10 | 12.19 | 8 |  | 9.2451
| 1 | 5 | < 5 | 10 | 10 | 10 | 9.2 | 9 | 9.762 | 12.5 | 10 | 9 | 9 | 13.15 | 8 |  | 14
| 1 | 6 | < 5 | 10 | 10 | 10 | 9.2 | 10 | 8.0181 | 12 | 10 | 10 | 9 | 11.84 | 8
| Mean |  |  | 11.6667 | 10 | 10 | 9.3333 | 9.5 | 8.9287 | 12.5833 | 10.3333 | 9.1667 | 9.5 | 11.77 | 8.1667
| Median |  |  | 10 | 10 | 10 | 9.2 | 9.5 | 8.8442 | 12.65 | 10 | 9 | 9.5 | 11.57 | 8
| Std Dev. |  |  | 4.0825 | 0 | 0 | 0.53166 | 0.54772 | 1.1379 | 0.50761 | 0.5164 | 0.40825 | 0.54772 | 0.81137 | 0.40825
| Rel.Std.Dev. |  |  | 34.99% | 0% | 0% | 5.696% | 5.766% | 12.74% | 4.034% | 4.997% | 4.454% | 5.766% | 6.894% | 4.999%
| PDM3 |  |  | 26.19% | 8.166% | 8.166% | 0.9548% | 2.758% | -3.422% | 36.11% | 11.77% | -0.8479% | 2.758% | 27.31% | -11.66%
| Z-Score (Absolute) |  | 6.64 | NA | NA | NA | 0.08 | 0.08 | 0.47 | 3.04 | 0.88 | 0.24 | 0.08 | 2.26 | 1.2
Results from laboratories 2, 3 and 4 were removed due to their 10 ppm reading resolution.
| Analytical results for Be in OREAS 995 (Certified Value < 0.05 ppm) | [15 empty] | Certified
Be | Round | Replicate | Lab | Lab | Lab | Lab | Lab | Lab | Lab | Lab | Lab | Lab | Lab | Lab |  |  | 1
| No | No | 1.01 | 1.02 | 1.03 | 1.04 | 1.05 | 1.06 | 1.07 | 1.08 | 1.09 | 1.10 | 1.11 | 1.14 |  |  | ppm
|  |  | 4A*OES | 4A*OES/MS | 4A*OES/MS | 4A*OES/MS | 4A*MS | 4A*MS | 4A*OES | 4A*OES | 4A*OES/MS | 4A*OES/MS | 4A*MS | 4A*OES |  |  | 3
3
| 1 | 1 | 3.1 | < 0.05 | < 0.05 | < 0.05 | 0.05 | < 0.05 | < 0.5 | < 5 | < 0.1 | 0.06 | < 0.5 | < 0.5 |  |  | 1
| 1 | 2 | 3.1 | < 0.05 | < 0.05 | < 0.05 | < 0.05 | < 0.05 | < 0.5 | < 5 | < 0.1 | 0.06 | < 0.5 | < 0.5 |  |  | 0
| 1 | 3 | 3.1 | < 0.05 | < 0.05 | < 0.05 | 0.05 | < 0.05 | < 0.5 | < 5 | < 0.1 | 0.1 | < 0.5 | < 0.5 |  |  | 16
| 1 | 4 | 2.9 | < 0.05 | < 0.05 | < 0.05 | 0.05 | < 0.05 | < 0.5 | < 5 | < 0.1 | 0.08 | < 0.5 | < 0.5 |  |  | < 0.05
| 1 | 5 | 3.1 | < 0.05 | < 0.05 | < 0.05 | 0.05 | < 0.05 | < 0.5 | < 5 | 0.1 | 0.08 | < 0.5 | < 0.5 |  |  | 15
| 1 | 6 | 3.1 | < 0.05 | < 0.05 | < 0.05 | 0.05 | < 0.05 | < 0.5 | < 5 | < 0.1 | 0.07 | < 0.5 | < 0.5
| Mean |  | 1.01: 3.0667; 1.05: 0.05; 1.09: 0.1; 1.10: 0.075
| Median |  | 1.01: 3.1; 1.05: 0.05; 1.09: 0.1; 1.10: 0.075
| Std Dev. |  | 1.01: 0.08165; 1.05: 0; 1.10: 0.015166
| Rel.Std.Dev. |  | 1.01: 2.662%; 1.05: 0%; 1.10: 20.22%
PDM3
| Z-Score (Absolute) |  | 48.55 | 0.67 | 0.67 | 0.67 | 0.34 | 0.67 | 2.97 | 39.38 | 0.13 | 0.13 | 2.97 | 2.97
| Analytical results for Bi in OREAS 995 (Certified Value 90 ppm) | [15 empty] | Certified
Bi | Round | Replicate | Lab | Lab | Lab | Lab | Lab | Lab | Lab | Lab | Lab | Lab | Lab | Lab | Lab | Lab | 1
| No | No | 1.01 | 1.02 | 1.03 | 1.04 | 1.05 | 1.06 | 1.07 | 1.08 | 1.09 | 1.10 | 1.11 | 1.12 | 1.13 | 1.14 | ppm
|  |  | 4A*OES | 4A*OES/MS | 4A*OES/MS | 4A*OES/MS | 4A*MS | 4A*MS | 4A*OES | 4A*OES | 4A*OES/MS | 4A*OES/MS | 4A*MS | 4A*OES | 4A*MS | 4A*OES | 0
1
| 1 | 1 | 141 | 91.4 | 77.2 | 89.2 | 98.78 | 92.9 | 83.9229 | 42 | 84.6 | 85.5 | 87.9 | < 100 | 78.309 | 120 | 1
| 1 | 2 | 143 | 93.3 | 43.2 | 88.9 | 89.92 | 90.4 | 82.9807 | 42 | 89.1 | 88.2 | 90.2 | < 100 | 78.14 | 137 | 0
| 1 | 3 | 138 | 90.5 | 78.4 | 90.3 | 98.13 | 91.1 | 89.5204 | 40.7 | 88.5 | 91.3 | 89.4 | < 100 | 78.309 | 106 | 16
| 1 | 4 | 133 | 92 | 75.5 | 90.9 | 98.27 | 90.6 | 88.5513 | 42.3 | 88.8 | 91.6 | 88 | < 100 | 78.252 | 118 | 90.2337
| 1 | 5 | 138 | 90.6 | 45.2 | 95.5 | 95.11 | 91.1 | 86.7932 | 42.4 | 85.7 | 92.8 | 87.1 | 100 | 78.319 | 112 | 16
| 1 | 6 | 137 | 92 | 43.1 | 89.6 | 96.85 | 96.5 | 90.1886 | 41.9 | 89.5 | 91.9 | 88.7 | < 100 | 78.076 | 148
| Mean |  | 138.3333 | 91.6333 | 60.4333 | 90.7333 | 96.1767 | 92.1 | 86.9928 | 41.8833 | 87.7 | 90.2167 | 88.55 | 100 | 78.2342 | 123.5
| Median |  | 138 | 91.7 | 60.35 | 89.95 | 97.49 | 91.1 | 87.6723 | 42 | 88.65 | 91.45 | 88.35 | 100 | 78.2805 | 119
| Std Dev. |  | 3.4448 | 1.0443 | 18.2231 | 2.4468 | 3.338 | 2.3298 | 2.9864 | 0.61128 | 2.0327 | 2.7896 | 1.1221 |  | 0.10257 | 15.8965
| Rel.Std.Dev. |  | 2.49% | 1.14% | 30.15% | 2.697% | 3.471% | 2.53% | 3.433% | 1.459% | 2.318% | 3.092% | 1.267% |  | 0.1311% | 12.87%
| PDM3 |  | 53.31% | 1.551% | -33.03% | 0.5537% | 6.586% | 2.068% | -3.592% | -53.58% | -2.808% | -0.01888% | -1.866% | 10.82% | -13.3% | 36.87%
| Z-Score (Absolute) |  | 6.94 | 0.32 | 4.11 | 0.19 | 0.96 | 0.39 | 0.34 | 6.74 | 0.24 | 0.12 | 0.12 | 4.4 | 1.58 | 4.84
| Analytical results for Ca in OREAS 995 (Certified Value 0.351 wt.%) | [15 empty] | Certified
Ca | Round | Replicate | Lab | Lab | Lab | Lab | Lab | Lab | Lab | Lab | Lab | Lab | Lab | Lab | Lab | Lab | 1
| No | No | 1.01 | 1.02 | 1.03 | 1.04 | 1.05 | 1.06 | 1.07 | 1.08 | 1.09 | 1.10 | 1.11 | 1.12 | 1.13 | 1.14 | wt.%
|  |  | 4A*OES | 4A*OES/MS | 4A*OES/MS | 4A*OES/MS | 4A*OES | 4A*MS | 4A*OES | 4A*OES | 4A*OES/MS | 4A*OES/MS | 4A*OES | 4A*OES | 4A*OES | 4A*OES | 3
3
| 1 | 1 | 0.37 | 0.34 | 0.35 | 0.35 | 0.3667 | 0.35 | 0.34894 | 0.35 | 0.37 | 0.31 | 0.354 | 0.36 | 0.4175 | 0.333 | 1
| 1 | 2 | 0.38 | 0.34 | 0.34 | 0.36 | 0.3663 | 0.33 | 0.35597 | 0.36 | 0.35 | 0.31 | 0.355 | 0.36 | 0.41334 | 0.325 | 0
| 1 | 3 | 0.37 | 0.34 | 0.34 | 0.35 | 0.3588 | 0.34 | 0.34689 | 0.35 | 0.34 | 0.32 | 0.358 | 0.35 | 0.41045 | 0.326 | 16
| 1 | 4 | 0.35 | 0.34 | 0.35 | 0.35 | 0.3652 | 0.34 | 0.3442 | 0.36 | 0.34 | 0.31 | 0.355 | 0.36 | 0.4126 | 0.325 | 0.35099
| 1 | 5 | 0.36 | 0.34 | 0.34 | 0.35 | 0.3582 | 0.33 | 0.34685 | 0.37 | 0.38 | 0.32 | 0.351 | 0.36 | 0.41732 | 0.326 | 17
| 1 | 6 | 0.36 | 0.34 | 0.34 | 0.35 | 0.3649 | 0.35 | 0.35544 | 0.36 | 0.39 | 0.31 | 0.352 | 0.36 | 0.41659 | 0.323
| Mean |  | 0.365 | 0.34 | 0.34333 | 0.35167 | 0.36335 | 0.34 | 0.34972 | 0.35833 | 0.36167 | 0.31333 | 0.35417 | 0.35833 | 0.41463 | 0.32633
| Median |  | 0.365 | 0.34 | 0.34 | 0.35 | 0.36505 | 0.34 | 0.34792 | 0.36 | 0.36 | 0.31 | 0.3545 | 0.36 | 0.41497 | 0.3255
| Std Dev. |  | 0.010488 | 0 | 0.005164 | 0.0040825 | 0.0038203 | 0.0089443 | 0.004878 | 0.0075277 | 0.02137 | 0.005164 | 0.0024833 | 0.0040825 | 0.0029202 | 0.0034448
| Rel.Std.Dev. |  | 2.873% | 0% | 1.504% | 1.161% | 1.051% | 2.631% | 1.395% | 2.101% | 5.909% | 1.648% | 0.7012% | 1.139% | 0.7043% | 1.056%
| PDM3 |  | 3.991% | -3.132% | -2.182% | 0.1924% | 3.521% | -3.132% | -0.3637% | 2.092% | 3.041% | -10.73% | 0.9046% | 2.092% | 18.13% | -7.025%
| Z-Score (Absolute) |  | 0.81 | 0.87 | 0.65 | 0.08 | 0.7 | 0.87 | 0.22 | 0.36 | 0.59 | 2.67 | 0.08 | 0.36 | 4.16 | 1.79
| Analytical results for Cd in OREAS 995 (Certified Value 32.9 ppm) | [15 empty] | Certified
Cd | Round | Replicate | Lab | Lab | Lab | Lab | Lab | Lab | Lab | Lab | Lab | Lab | Lab | Lab | Lab | Lab | 1
| No | No | 1.01 | 1.02 | 1.03 | 1.04 | 1.05 | 1.06 | 1.07 | 1.08 | 1.09 | 1.10 | 1.11 | 1.12 | 1.13 | 1.14 | ppm
|  |  | 4A*OES | 4A*OES/MS | 4A*OES/MS | 4A*OES/MS | 4A*MS | 4A*MS | 4A*OES | 4A*OES | 4A*OES/MS | 4A*OES/MS | 4A*MS | 4A*OES | 4A*MS | 4A*OES | 1
2
| 1 | 1 | 33 | 33 | 29 | 36.8 | 36 | 34.2 | 33.5856 | 37 | 30.9 | 30.3 | 35.2 | 40 | 30.243 | 31 | 1
| 1 | 2 | 34 | 31.1 | 27.9 | 36.1 | 32.53 | 33.2 | 32.9386 | 38.5 | 31.8 | 30.7 | 34.9 | 40 | 29.909 | 29 | 0
| 1 | 3 | 33 | 31.3 | 28.7 | 35.2 | 33.94 | 34 | 35.398 | 37.5 | 28 | 31.8 | 34.5 | 40 | 30.079 | 30 | 16
| 1 | 4 | 31 | 33.3 | 29.9 | 34.9 | 34.27 | 33.4 | 35.9839 | 38.7 | 32.9 | 31.2 | 35 | 40 | 30.397 | 30 | 32.926
| 1 | 5 | 32 | 31.3 | 29.5 | 36.3 | 33.46 | 32.7 | 34.8672 | 38.2 | 30.9 | 32.5 | 35.3 | 40 | 30.774 | 30 | 18
| 1 | 6 | 32 | 32.1 | 29.1 | 36.4 | 33.93 | 35.4 | 36.4184 | 38.2 | 31.8 | 32.5 | 35.2 | 40 | 30.201 | 30
| Mean |  | 32.5 | 32.0167 | 29.0167 | 35.95 | 34.0217 | 33.8167 | 34.8653 | 38.0167 | 31.05 | 31.5 | 35.0167 | 40 | 30.2672 | 30
| Median |  | 32.5 | 31.7 | 29.05 | 36.2 | 33.935 | 33.7 | 35.1326 | 38.2 | 31.35 | 31.5 | 35.1 | 40 | 30.222 | 30
| Std Dev. |  | 1.0488 | 0.94745 | 0.68823 | 0.73959 | 1.1429 | 0.94745 | 1.3636 | 0.64317 | 1.667 | 0.92304 | 0.29269 | 0 | 0.29745 | 0.63246
| Rel.Std.Dev. |  | 3.227% | 2.959% | 2.372% | 2.057% | 3.359% | 2.802% | 3.911% | 1.692% | 5.369% | 2.93% | 0.8359% | 0% | 0.9828% | 2.108%
| PDM3 |  | -1.294% | -2.762% | -11.87% | 9.184% | 3.328% | 2.705% | 5.89% | 15.46% | -5.698% | -4.331% | 6.35% | 21.48% | -8.075% | -8.886%
| Z-Score (Absolute) |  | 0 | 0.15 | 1.05 | 1.04 | 0.46 | 0.4 | 0.71 | 1.67 | 0.44 | 0.3 | 0.76 | NA | 0.67 | 0.75
Results from laboratory 12 were removed due to their 10 ppm reading resolution.
| Analytical results for Ce in OREAS 995 (Certified Value 2.19 ppm) | [15 empty] | Certified
Ce | Round | Replicate | Lab | Lab | Lab | Lab | Lab | Lab | Lab | Lab | Lab | [5 empty] | 1
| No | No | 1.01 | 1.02 | 1.03 | 1.04 | 1.05 | 1.06 | 1.09 | 1.10 | 1.13 | [5 empty] | ppm
|  |  | 4A*OES | 4A*OES/MS | 4A*OES/MS | 4A*OES/MS | 4A*MS | 4A*MS | 4A*OES/MS | 4A*OES/MS | 4A*MS | [5 empty] | 2
3
| 1 | 1 | < 10 | 2.13 | 1.98 | 2.07 | 2.42 | 2.76 | 3.2 | 2.22 | 2.0383 | [5 empty] | 1
| 1 | 2 | < 10 | 2.02 | 1.92 | 2.6 | 2.23 | 2.48 | 3.2 | 2.24 | 2.0188 | [5 empty] | 0
| 1 | 3 | < 10 | 1.97 | 1.94 | 2.35 | 2.32 | 2.44 | 2.6 | 2.33 | 1.9869 | [5 empty] | 16
| 1 | 4 | < 10 | 2.11 | 1.94 | 2 | 2.42 | 2.52 | 2.3 | 2.31 | 2.0197 | [5 empty] | 2.1898
| 1 | 5 | < 10 | 2.06 | 1.92 | 2.07 | 2.38 | 2.56 | 2.9 | 2.39 | 2.0989 | [5 empty] | 19
| 1 | 6 | < 10 | 2.1 | 1.9 | 2.07 | 2.43 | 2.52 | 2.9 | 2.38 | 2.054
| Mean |  |  | 2.065 | 1.9333 | 2.1933 | 2.3667 | 2.5467 | 2.85 | 2.3117 | 2.0361
| Median |  |  | 2.08 | 1.93 | 2.07 | 2.4 | 2.52 | 2.9 | 2.32 | 2.029
| Std Dev. |  |  | 0.06091 | 0.027325 | 0.23364 | 0.078401 | 0.11219 | 0.35071 | 0.070261 | 0.0381
| Rel.Std.Dev. |  |  | 2.95% | 1.413% | 10.65% | 3.313% | 4.405% | 12.31% | 3.039% | 1.871%
| PDM3 |  |  | -5.7% | -11.71% | 0.1603% | 8.076% | 16.3% | 30.15% | 5.564% | -7.02%
| Z-Score (Absolute) |  | 7.35 | 0.67 | 1.03 | 0.32 | 0.15 | 0.64 | 1.47 | 0 | 0.75
| Analytical results for Co in OREAS 995 (Certified Value 357 ppm) | [15 empty] | Certified
Co | Round | Replicate | Lab | Lab | Lab | Lab | Lab | Lab | Lab | Lab | Lab | Lab | Lab | Lab | Lab | Lab | 1
| No | No | 1.01 | 1.02 | 1.03 | 1.04 | 1.05 | 1.06 | 1.07 | 1.08 | 1.09 | 1.10 | 1.11 | 1.12 | 1.13 | 1.14 | ppm
|  |  | 4A*OES | 4A*OES/MS | 4A*OES/MS | 4A*OES/MS | 4A*MS | 4A*MS | 4A*OES | 4A*OES | 4A*OES/MS | 4A*OES/MS | 4A*MS | 4A*OES | 4A*MS | 4A*OES | 0
0
| 1 | 1 | 371 | 362 | 373 | 360 | 370.2 | 385 | 361.1265 | 343 | 316 | 318 | 353 | 370 | 353.36 | 215 | 1
| 1 | 2 | 377 | 357 | 366 | 362 | 371.7 | 379 | 376.2888 | 348 | 322 | 319 | 354 | 370 | 358.08 | 201 | 0
| 1 | 3 | 366 | 358 | 377 | 354 | 375.8 | 381 | 366.8975 | 343 | 317 | 331 | 350 | 360 | 356.23 | 206 | 16
| 1 | 4 | 349 | 361 | 378 | 359 | 385.5 | 379 | 364.9041 | 349 | 325 | 326 | 347 | 360 | 351.57 | 204 | 357.2903
| 1 | 5 | 361 | 361 | 365 | 362 | 377.9 | 383 | 372.3225 | 349 | 318 | 339 | 345 | 360 | 351.57 | 206 | 20
| 1 | 6 | 361 | 361 | 369 | 361 | 374.2 | 400 | 370.9561 | 346 | 326 | 328 | 352 | 370 | 356.64 | 210
| Mean |  | 364.1667 | 360 | 371.3333 | 359.6667 | 375.8833 | 384.5 | 368.7493 | 346.3333 | 320.6667 | 326.8333 | 350.1667 | 365 | 354.575 | 207
| Median |  | 363.5 | 361 | 371 | 360.5 | 375 | 382 | 368.9268 | 347 | 320 | 327 | 351 | 365 | 354.795 | 206
| Std Dev. |  | 9.6419 | 2 | 5.5377 | 3.0111 | 5.4624 | 7.9436 | 5.4919 | 2.8048 | 4.274 | 7.8337 | 3.5449 | 5.4772 | 2.7866 | 4.899
| Rel.Std.Dev. |  | 2.648% | 0.5556% | 1.491% | 0.8372% | 1.453% | 2.066% | 1.489% | 0.8098% | 1.333% | 2.397% | 1.012% | 1.501% | 0.7859% | 2.367%
| PDM3 |  | 1.925% | 0.7584% | 3.93% | 0.6651% | 5.204% | 7.616% | 3.207% | -3.067% | -10.25% | -8.524% | -1.994% | 2.158% | -0.76% | -42.06%
| Z-Score (Absolute) |  | 0.28 | 0.01 | 0.73 | 0.01 | 1.02 | 1.57 | 0.57 | 0.86 | 2.5 | 2.1 | 0.62 | 0.33 | 0.34 | 9.74
| Analytical results for Cr in OREAS 995 (Certified Value 28.1 ppm) | [15 empty] | Certified
Cr | Round | Replicate | Lab | Lab | Lab | Lab | Lab | Lab | Lab | Lab | Lab | Lab | Lab | Lab | Lab | Lab | 1
| No | No | 1.01 | 1.02 | 1.03 | 1.04 | 1.05 | 1.06 | 1.07 | 1.08 | 1.09 | 1.10 | 1.11 | 1.12 | 1.13 | 1.14 | ppm
|  |  | 4A*OES | 4A*OES/MS | 4A*OES/MS | 4A*OES/MS | 4A*OES | 4A*MS | 4A*OES | 4A*OES | 4A*OES/MS | 4A*OES/MS | 4A*OES | 4A*OES | 4A*OES | 4A*OES | 1
1
| 1 | 1 | 28 | 29 | 29 | 28 | 27 | 15.7 | 34.4071 | 28.7 | 60 | 24.9 | 30 | 20 | 40.19 | 20 | 1
| 1 | 2 | 29 | 28 | 28 | 27 | 25 | 13.8 | 32.6274 | 28.9 | 56 | 21.9 | 34 | 20 | 40.21 | 24 | 15
| 1 | 3 | 29 | 28 | 29 | 26 | 26 | 15.7 | 31.2029 | 28.3 | 43 | 24.6 | 34 | 20 | 40.01 | 22 | 16
| 1 | 4 | 29 | 28 | 28 | 28 | 27 | 14.1 | 32.3295 | 27 | 28 | 24.6 | 32 | 20 | 43.87 | 26 | 28.1048
| 1 | 5 | 30 | 29 | 28 | 27 | 26 | 13.7 | 31.7869 | 27.2 | 57 | 24.2 | 29 | 20 | 44.51 | 28 | 21
| 1 | 6 | 28 | 29 | 28 | 27 | 27 | 17.5 | 34.5717 | 28.7 | 40 | 25.5 | 30 | 20 | 43.62 | 28
| Mean |  | 28.8333 | 28.5 | 28.3333 | 27.1667 | 26.3333 | 15.0833 | 32.8209 | 28.1333 | 47.3333 | 24.2833 | 31.5 | 20 | 42.0683 | 24.6667
| Median |  | 29 | 28.5 | 28 | 27 | 26.5 | 14.9 | 32.4785 | 28.5 | 49.5 | 24.6 | 31 | 20 | 41.915 | 25
| Std Dev. |  | 0.75277 | 0.54772 | 0.5164 | 0.75277 | 0.8165 | 1.4919 | 1.3818 | 0.82624 | 12.4526 | 1.2449 | 2.1679 | 0 | 2.137 | 3.266
| Rel.Std.Dev. |  | 2.611% | 1.922% | 1.823% | 2.771% | 3.101% | 9.891% | 4.21% | 2.937% | 26.31% | 5.126% | 6.882% | 0% | 5.08% | 13.24%
| PDM3 |  | 2.592% | 1.406% | 0.8133% | -3.338% | -6.303% | -46.33% | 16.78% | 0.1017% | 68.42% | -13.6% | 12.08% | -28.84% | 49.68% | -12.23%
| Z-Score (Absolute) |  | 0.11 | 0.04 | 0 | 0.25 | 0.43 | 2.82 | 0.96 | 0.04 | 4.05 | 0.86 | 0.67 | NA | 2.92 | 0.78
Results from laboratory 12 were removed due to their 10 ppm reading resolution.
| Analytical results for Cs in OREAS 995 (Certified Value 0.25 ppm) | [15 empty] | Certified
Cs | Round | Replicate | Lab | Lab | Lab | Lab | Lab | Lab | Lab | Lab | Lab | Lab |  |  |  |  | 1
| No | No | 1.02 | 1.03 | 1.04 | 1.05 | 1.06 | 1.07 | 1.09 | 1.10 | 1.11 | 1.13 |  |  |  |  | ppm
|  |  | 4A*OES/MS | 4A*OES/MS | 4A*OES/MS | 4A*MS | 4A*MS | 4A*OES | 4A*OES/MS | 4A*OES/MS | 4A*MS | 4A*MS |  |  |  |  | 2
3
| 1 | 1 | 0.24 | 0.24 | 0.25 | 0.27 | 0.26 | 0.26746 | 0.28 | 0.23 | 0.3 | 0.2802 |  |  |  |  | 1
| 1 | 2 | 0.24 | 0.23 | 0.26 | 0.25 | 0.22 | 0.24366 | 0.29 | 0.24 | 0.3 | 0.271 |  |  |  |  | 16
| 1 | 3 | 0.23 | 0.23 | 0.24 | 0.27 | 0.22 | 0.28634 | 0.28 | 0.24 | 0.3 | 0.2521 |  |  |  |  | 16
| 1 | 4 | 0.24 | 0.24 | 0.24 | 0.25 | 0.21 | 0.26622 | 0.26 | 0.24 | 0.3 | 0.2963 |  |  |  |  | 0.2504
| 1 | 5 | 0.23 | 0.23 | 0.24 | 0.26 | 0.22 | 0.2485 | 0.27 | 0.25 | 0.2 | 0.2881 |  |  |  |  | 22
| 1 | 6 | 0.24 | 0.22 | 0.25 | 0.25 | 0.24 | 0.27237 | 0.28 | 0.26 | 0.3 | 0.2575
| Mean |  | 0.23667 | 0.23167 | 0.24667 | 0.25833 | 0.22833 | 0.26409 | 0.27667 | 0.24333 | 0.28333 | 0.2742
| Median |  | 0.24 | 0.23 | 0.245 | 0.255 | 0.22 | 0.26684 | 0.28 | 0.24 | 0.3 | 0.2756
| Std Dev. |  | 0.005164 | 0.0075277 | 0.008165 | 0.0098319 | 0.018348 | 0.015747 | 0.010328 | 0.010328 | 0.040825 | 0.017293
| Rel.Std.Dev. |  | 2.182% | 3.249% | 3.31% | 3.806% | 8.036% | 5.963% | 3.733% | 4.244% | 14.41% | 6.307%
| PDM3 |  | -5.486% | -7.482% | -1.492% | 3.167% | -8.814% | 5.466% | 10.49% | -2.823% | 13.15% | 9.504%
| Z-Score (Absolute) |  | 0.45 | 0.67 | 0 | 0.52 | 0.82 | 0.78 | 1.35 | 0.15 | NA | 1.24
Results from laboratory 11 were removed due to their 0.1 ppm reading resolution.
| Analytical results for Cu in OREAS 995 (Certified Value 22.6 wt.%) | [15 empty] | Certified
Cu | Round | Replicate | Lab | Lab | Lab | Lab | Lab | Lab | Lab | Lab | Lab | Lab | Lab | Lab | Lab | Lab | 1
| No | No | 1.01 | 1.02 | 1.03 | 1.04 | 1.05 | 1.06 | 1.07 | 1.08 | 1.09 | 1.10 | 1.11 | 1.12 | 1.13 | 1.14 | wt.%
|  |  | 4A*AAS | 4A*OES/AAS | 4A*OES/AAS | 4A*OES/AAS | 4A*OES | 4A*MS | 4A*OES | 4A*AAS | 4A*OES | 4A*OES/MS | 4A*OES | 4A*OES | 4A*OES | 4A*OES | 2
3
| 1 | 1 | 22.25 | 22.2 | 22.5 | 22.5 | 24.1798 | 20.7 | 23.6282 | 23.15 | 22.5 | 20.6 | 22.3 | 22.371 | 22.5187 | > 1 | 1
| 1 | 2 | 22.327 | 22.4 | 21.6 | 22.3 | 23.6543 | 22.5 | 22.9158 | 23.18 | 22.4 | 20.9 | 22.3 | 22.317 | 22.4915 | > 1 | 0
| 1 | 3 | 22.048 | 22.1 | 22.3 | 22.3 | 24.0649 | 22 | 23.1561 | 23.12 | 23 | 20.8 | 22 | 22.856 | 22.5383 | > 1 | 16
| 1 | 4 | 22.197 | 22.2 | 22.4 | 21.9 | 24.1785 | 22.9 | 22.8275 | 23.23 | 22.7 | 21.7 | 22.6 | 22.343 | 22.6692 | > 1 | 22.596
| 1 | 5 | 22.448 | 22 | 22.7 | 22.3 | 23.8191 | 23.1 | 23.1386 | 23.22 | 22.8 | 20.7 | 22.8 | 22.706 | 22.2673 | > 1 | 23
| 1 | 6 | 22.357 | 22.1 | 22.4 | 22.6 | 23.5237 | 23.2 | 23.6068 | 23.09 | 22.7 | 21.5 | 22.9 | 22.884 | 22.3831 | > 1
| Mean |  | 22.2712 | 22.1667 | 22.3167 | 22.3167 | 23.9034 | 22.4 | 23.2122 | 23.165 | 22.6833 | 21.0333 | 22.4833 | 22.5795 | 22.478
| Median |  | 22.2885 | 22.15 | 22.4 | 22.3 | 23.942 | 22.7 | 23.1473 | 23.165 | 22.7 | 20.85 | 22.45 | 22.5385 | 22.5051
| Std Dev. |  | 0.13965 | 0.13663 | 0.37639 | 0.24014 | 0.27982 | 0.94234 | 0.33857 | 0.055408 | 0.2137 | 0.45461 | 0.34303 | 0.26589 | 0.13813
| Rel.Std.Dev. |  | 0.627% | 0.6164% | 1.687% | 1.076% | 1.171% | 4.207% | 1.459% | 0.2392% | 0.9421% | 2.161% | 1.526% | 1.178% | 0.6145%
| PDM3 |  | -1.438% | -1.9% | -1.236% | -1.236% | 5.786% | -0.8673% | 2.727% | 2.518% | 0.3866% | -6.916% | -0.4985% | -0.07296% | -0.5221%
| Z-Score (Absolute) |  | 0.68 | 1.02 | 0.53 | 0.53 | 4.68 | 0.26 | 2.41 | 2.26 | 0.67 | 4.74 | 0.02 | 0.33 | 0 | NA
| Analytical results for Dy in OREAS 995 (Indicative Value 0.19 ppm) | [15 empty] | Indicative
Dy | Round | Replicate | 1.01: Lab; 1.02: Lab | 1
| No | No | 1.01: 1.09; 1.02: 1.13 | ppm
|  |  | 1.01: 4A*OES/MS; 1.02: 4A*MS | 2
2
| 1 | 1 | 1.01: 0.2; 1.02: 0.1557 | 1
| 1 | 2 | 1.01: 0.3; 1.02: 0.1521 | 5
| 1 | 3 | 1.01: 0.2; 1.02: 0.1546 | 16
| 1 | 4 | 1.01: 0.2; 1.02: 0.1569 | 0.19362
| 1 | 5 | 1.01: 0.2; 1.02: 0.1507 | 11
| 1 | 6 | 1.01: 0.3; 1.02: 0.1535
| Mean |  | 1.01: 0.23333; 1.02: 0.15392
| Median |  | 1.01: 0.2; 1.02: 0.15405
| Std Dev. |  | 1.01: 0.05164; 1.02: 0.0022964
| Rel.Std.Dev. |  | 1.01: 22.13%; 1.02: 1.492%
| PDM3 |  | 1.01: 20.51%; 1.02: -20.51%
| Z-Score (Absolute) |  | 1.01: 0.67; 1.02: 0.67
| Analytical results for Er in OREAS 995 (Indicative Value 0.11 ppm) | [15 empty] | Indicative
Er | Round | Replicate | 1.01: Lab; 1.02: Lab | 1
| No | No | 1.01: 1.09; 1.02: 1.13 | ppm
|  |  | 1.01: 4A*OES/MS; 1.02: 4A*MS | 2
2
| 1 | 1 | 1.01: < 0.1; 1.02: 0.1187 | 1
| 1 | 2 | 1.01: 0.2; 1.02: 0.1178 | 6
| 1 | 3 | 1.01: 0.1; 1.02: 0.1209 | 16
| 1 | 4 | 1.01: < 0.1; 1.02: 0.1217 | 0.10941
| 1 | 5 | 1.01: 0.1; 1.02: 0.1186 | 12
| 1 | 6 | 1.01: 0.1; 1.02: 0.1152
| Mean |  | 1.01: 0.125; 1.02: 0.11882
| Median |  | 1.01: 0.1; 1.02: 0.11865
| Std Dev. |  | 1.01: 0.05; 1.02: 0.0023164
| Rel.Std.Dev. |  | 1.01: 40%; 1.02: 1.95%
| PDM3 |  | 1.01: 14.25%; 1.02: 8.599%
| Z-Score (Absolute) |  | 1.01: 0.67; 1.02: 0.67
| Analytical results for Eu in OREAS 995 (Indicative Value 0.041 ppm) | [15 empty] | Indicative
Eu | Round | Replicate | 1.01: Lab | 1
| No | No | 1.01: 1.09 | ppm
|  |  | 1.01: 4A*OES/MS | 3
3
| 1 | 1 | 1.01: 0.07 | 1
| 1 | 2 | 1.01: 0.05 | 7
| 1 | 3 | 1.01: < 0.05 | 16
| 1 | 4 | 1.01: 0.05 | 0.040833
| 1 | 5 | 1.01: < 0.05 | 13
| 1 | 6 | 1.01: < 0.05
| Mean |  | 1.01: 0.056667
| Median |  | 1.01: 0.05
| Std Dev. |  | 1.01: 0.011547
| Rel.Std.Dev. |  | 1.01: 20.38%
| PDM3 |  | 1.01: 38.78%
Z-Score (Absolute) | bar: 1.01
| Analytical results for Fe in OREAS 995 (Certified Value 28.91 wt.%) | [15 empty] | Certified
Fe | Round | Replicate | Lab | Lab | Lab | Lab | Lab | Lab | Lab | Lab | Lab | Lab | Lab | Lab | Lab | Lab | 1
| No | No | 1.01 | 1.02 | 1.03 | 1.04 | 1.05 | 1.06 | 1.07 | 1.08 | 1.09 | 1.10 | 1.11 | 1.12 | 1.13 | 1.14 | wt.%
|  |  | 4A*OES | 4A*OES/MS | 4A*OES/MS | 4A*OES/MS | 4A*OES | 4A*MS | 4A*OES | 4A*AAS | 4A*OES/MS | 4A*OES/MS | 4A*OES | 4A*OES | 4A*OES | 4A*OES | 2
3
| 1 | 1 | 29.19 | 29.2 | 28.4 | 28.2 | 31.3 | 28.8 | 28.5098 | 29.51 | 28.8 | 25.6 | 29.5 | 29 | 31.8053 | > 15 | 1
| 1 | 2 | 29.79 | 29 | 28.2 | 29 | 31.22 | 27.7 | 29.4783 | 29.53 | 30.4 | 24.9 | 29.2 | 29.09 | 31.3737 | > 15 | 0
| 1 | 3 | 29.17 | 29 | 28.6 | 28.3 | 30.77 | 28.3 | 28.7409 | 29.54 | 28.8 | 26.3 | 29.3 | 28.09 | 31.374 | > 15 | 16
| 1 | 4 | 27.32 | 29.4 | 28.8 | 28 | 31.36 | 27.7 | 28.5175 | 29.51 | 29.2 | 25.9 | 29.1 | 28.76 | 31.4786 | > 15 | 28.913
| 1 | 5 | 28.6 | 29.5 | 28 | 28.4 | 30.72 | 27.9 | 28.8162 | 29.5 | 30.6 | 25.8 | 28.9 | 28.69 | 31.8092 | > 15 | 24
| 1 | 6 | 28.19 | 29.3 | 28 | 28.6 | 31.3 | 29.3 | 29.3882 | 29.39 | 30.5 | 25.8 | 29.6 | 28.96 | 31.7523 | > 15
| Mean |  | 28.71 | 29.2333 | 28.3333 | 28.4167 | 31.1117 | 28.2833 | 28.9085 | 29.4967 | 29.7167 | 25.7167 | 29.2667 | 28.765 | 31.5989
| Median |  | 28.885 | 29.25 | 28.3 | 28.35 | 31.26 | 28.1 | 28.7785 | 29.51 | 29.8 | 25.8 | 29.25 | 28.86 | 31.6154
| Std Dev. |  | 0.87441 | 0.20656 | 0.3266 | 0.34881 | 0.28792 | 0.65243 | 0.42502 | 0.054283 | 0.87274 | 0.46224 | 0.2582 | 0.36336 | 0.21268
| Rel.Std.Dev. |  | 3.046% | 0.7066% | 1.153% | 1.227% | 0.9254% | 2.307% | 1.47% | 0.184% | 2.937% | 1.797% | 0.8822% | 1.263% | 0.6731%
| PDM3 |  | -0.7022% | 1.108% | -2.005% | -1.717% | 7.604% | -2.178% | -0.01569% | 2.019% | 2.78% | -11.06% | 1.223% | -0.5119% | 9.289%
| Z-Score (Absolute) |  | 0.23 | 0.38 | 0.67 | 0.58 | 2.58 | 0.73 | 0 | 0.69 | 0.95 | 3.74 | 0.42 | 0.17 | 3.15 | NA
| Analytical results for Ga in OREAS 995 (Certified Value 5.08 ppm) | [15 empty] | Certified
Ga | Round | Replicate | Lab | Lab | Lab | Lab | Lab | Lab | Lab | Lab | Lab | Lab | Lab | Lab |  |  | 1
| No | No | 1.01 | 1.02 | 1.03 | 1.04 | 1.05 | 1.06 | 1.07 | 1.08 | 1.09 | 1.10 | 1.11 | 1.13 |  |  | ppm
|  |  | 4A*OES | 4A*OES/MS | 4A*OES/MS | 4A*OES/MS | 4A*MS | 4A*MS | 4A*OES | 4A*OES | 4A*OES/MS | 4A*OES/MS | 4A*MS | 4A*MS |  |  | 2
3
| 1 | 1 | 14 | 5.34 | 5.26 | 5.64 | 4.66 | 7.96 | 5.0799 | 22.4 | 4.9 | 4.15 | 4.9 | 4.9079 |  |  | 1
| 1 | 2 | 14 | 5.2 | 5.02 | 5.39 | 4.43 | 7.51 | 4.8931 | 23.3 | 4.9 | 4.26 | 5 | 4.9739 |  |  | 0
| 1 | 3 | 14 | 5.15 | 5.12 | 5.28 | 4.77 | 7.21 | 5.4435 | 22.7 | 5.2 | 4.45 | 5 | 5.0082 |  |  | 16
| 1 | 4 | 13 | 5.41 | 5.2 | 5.42 | 4.77 | 7.38 | 5.3403 | 22.5 | 4.6 | 4.3 | 5.1 | 5.0522 |  |  | 5.0812
| 1 | 5 | 14 | 5.14 | 5.2 | 5.54 | 4.53 | 7.16 | 5.3197 | 23.7 | 5.1 | 4.44 | 5 | 5.0578 |  |  | 25
| 1 | 6 | 13 | 5.25 | 5.05 | 5.66 | 4.5 | 7.25 | 4.9871 | 22.9 | 5.1 | 4.42 | 5.1 | 5.0031
| Mean |  | 13.6667 | 5.2483 | 5.1417 | 5.4883 | 4.61 | 7.4117 | 5.1773 | 22.9167 | 4.9667 | 4.3367 | 5.0167 | 5.0005
| Median |  | 14 | 5.225 | 5.16 | 5.48 | 4.595 | 7.315 | 5.1998 | 22.8 | 5 | 4.36 | 5 | 5.0057
| Std Dev. |  | 0.5164 | 0.10797 | 0.094322 | 0.15026 | 0.14464 | 0.29715 | 0.22096 | 0.49967 | 0.21602 | 0.12044 | 0.075277 | 0.055325
| Rel.Std.Dev. |  | 3.779% | 2.057% | 1.834% | 2.738% | 3.137% | 4.009% | 4.268% | 2.18% | 4.349% | 2.777% | 1.501% | 1.106%
| PDM3 |  | 169% | 3.29% | 1.19% | 8.013% | -9.273% | 45.87% | 1.891% | 351% | -2.254% | -14.65% | -1.27% | -1.588%
| Z-Score (Absolute) |  | NA | 0.41 | 0 | 1.34 | 2.05 | 8.75 | 0.14 | 68.49 | 0.67 | 3.1 | 0.48 | 0.54
Results from laboratory 1 were removed due to their 1 ppm reading resolution.
| Analytical results for Gd in OREAS 995 (Indicative Value 0.23 ppm) | [15 empty] | Indicative
Gd | Round | Replicate | 1.01: Lab; 1.02: Lab |  |  | 1
| No | No | 1.01: 1.09; 1.02: 1.13 |  |  | ppm
|  |  | 1.01: 4A*OES/MS; 1.02: 4A*MS |  |  | 2
2
| 1 | 1 | 1.01: 0.3; 1.02: 0.2471 |  |  | 1
| 1 | 2 | 1.01: 0.2; 1.02: 0.2561 |  |  | 8
| 1 | 3 | 1.01: 0.2; 1.02: 0.2452 |  |  | 16
| 1 | 4 | 1.01: 0.2; 1.02: 0.25 |  |  | 0.23373
| 1 | 5 | 1.01: 0.2; 1.02: 0.2506 |  |  | 14
| 1 | 6 | 1.01: 0.2; 1.02: 0.2558
| Mean |  | 1.01: 0.21667; 1.02: 0.2508
| Median |  | 1.01: 0.2; 1.02: 0.2503
| Std Dev. |  | 1.01: 0.040825; 1.02: 0.0044457
| Rel.Std.Dev. |  | 1.01: 18.84%; 1.02: 1.773%
| PDM3 |  | 1.01: -7.302%; 1.02: 7.302%
| Z-Score (Absolute) |  | 1.01: 0.67; 1.02: 0.67
| Analytical results for Ge in OREAS 995 (Indicative Value 0.94 ppm) | [15 empty] | Indicative
Ge | Round | Replicate | Lab | Lab | Lab | Lab | Lab | Lab | Lab | Lab | Lab | Lab |  |  |  |  | 1
| No | No | 1.01 | 1.02 | 1.03 | 1.04 | 1.05 | 1.06 | 1.07 | 1.09 | 1.10 | 1.11 |  |  |  |  | ppm
|  |  | 4A*OES | 4A*OES/MS | 4A*OES/MS | 4A*OES/MS | 4A*MS | 4A*MS | 4A*OES | 4A*OES/MS | 4A*OES/MS | 4A*MS |  |  |  |  | 2
2
| 1 | 1 | < 10 | 0.98 | 0.73 | 1.02 | 1.9 | < 0.05 | 0.20597 | 1.2 | 0.21 | 1.5 |  |  |  |  | 1
| 1 | 2 | < 10 | 0.91 | 0.74 | 0.78 | 1.7 | < 0.05 | 0.20699 | 1.2 | 0.19 | 1.5 |  |  |  |  | 9
| 1 | 3 | < 10 | 0.93 | 0.73 | 0.99 | 1.6 | < 0.05 | 0.21913 | 0.9 | 0.22 | 1.4 |  |  |  |  | 16
| 1 | 4 | < 10 | 0.92 | 0.73 | 0.95 | 1.8 | < 0.05 | 0.23796 | 1.4 | 0.21 | 1.4 |  |  |  |  | 0.93664
| 1 | 5 | < 10 | 0.92 | 0.73 | 0.96 | 1.5 | < 0.05 | 0.21152 | 1.2 | 0.23 | 1.5 |  |  |  |  | 15
| 1 | 6 | < 10 | 0.92 | 0.72 | 0.97 | 1.8 | < 0.05 | 0.23905 | 1.2 | 0.21 | 1.5
| Mean |  |  | 0.93 | 0.73 | 0.945 | 1.7167 |  | 0.2201 | 1.1833 | 0.21167 | 1.4667
| Median |  |  | 0.92 | 0.73 | 0.965 | 1.75 |  | 0.21533 | 1.2 | 0.21 | 1.5
| Std Dev. |  |  | 0.025298 | 0.0063246 | 0.084558 | 0.1472 |  | 0.014993 | 0.16021 | 0.013292 | 0.05164
| Rel.Std.Dev. |  |  | 2.72% | 0.8664% | 8.948% | 8.575% |  | 6.812% | 13.54% | 6.279% | 3.521%
| PDM3 |  |  | -0.7087% | -22.06% | 0.8928% | 83.28% |  | -76.5% | 26.34% | -77.4% | 56.59%
| Z-Score (Absolute) |  | 4.4 | 0.01 | 0.22 | 0.01 | 0.84 | 0.99 | 0.78 | 0.27 | 0.79 | 0.57
| Analytical results for Hf in OREAS 995 (Certified Value 0.22 ppm) | [15 empty] | Certified
Hf | Round | Replicate | Lab | Lab | Lab | Lab | Lab | Lab | Lab | Lab | Lab | [5 empty] | 1
| No | No | 1.02 | 1.03 | 1.04 | 1.05 | 1.06 | 1.07 | 1.09 | 1.10 | 1.11 | [5 empty] | ppm
|  |  | 4A*OES/MS | 4A*OES/MS | 4A*OES/MS | 4A*MS | 4A*MS | 4A*OES | 4A*OES/MS | 4A*OES/MS | 4A*MS | [5 empty] | 2
2
| 1 | 1 | 0.2 | 0.3 | 0.2 | 0.23 | 0.2 | 0.22401 | 0.3 | 0.2 | 0.2 | [5 empty] | 1
| 1 | 2 | 0.2 | 0.3 | 0.2 | 0.28 | 0.2 | 0.23332 | 0.3 | 0.22 | 0.2 | [5 empty] | 12
| 1 | 3 | 0.2 | 0.5 | 0.2 | 0.22 | 0.2 | 0.25708 | 0.2 | 0.22 | 0.2 | [5 empty] | 16
| 1 | 4 | 0.2 | 0.2 | 0.2 | 0.24 | 0.2 | 0.24093 | 0.2 | 0.22 | 0.2 | [5 empty] | 0.21881
| 1 | 5 | 0.2 | 0.3 | 0.2 | 0.23 | 0.2 | 0.2261 | 0.2 | 0.23 | 0.2 | [5 empty] | 26
| 1 | 6 | 0.2 | 0.2 | 0.2 | 0.25 | 0.2 | 0.25167 | 0.3 | 0.23 | 0.2
| Mean |  | 0.2 | 0.3 | 0.2 | 0.24167 | 0.2 | 0.23885 | 0.25 | 0.22 | 0.2
| Median |  | 0.2 | 0.3 | 0.2 | 0.235 | 0.2 | 0.23713 | 0.25 | 0.22 | 0.2
| Std Dev. |  | 3.0405e-17 | 0.10954 | 3.0405e-17 | 0.02137 | 3.0405e-17 | 0.013523 | 0.054772 | 0.010954 | 3.0405e-17
| Rel.Std.Dev. |  | 1.52e-14% | 36.51% | 1.52e-14% | 8.843% | 1.52e-14% | 5.662% | 21.91% | 4.979% | 1.52e-14%
| PDM3 |  | -8.599% | 37.1% | -8.599% | 10.44% | -8.599% | 9.157% | 14.25% | 0.5416% | -8.599%
| Z-Score (Absolute) |  | 0.67 | 2.7 | 0.67 | 0.73 | 0.67 | 0.64 | 1.01 | 0 | 0.67
| Analytical results for Ho in OREAS 995 (Indicative Value < 0.1 ppm) | [15 empty] | Indicative
Ho | Round | Replicate | 1.02: Lab | [5 empty] | 1
| No | No | 1.02: 1.09 | [5 empty] | ppm
|  |  | 1.02: 4A*OES/MS | [5 empty] | 2
2
| 1 | 1 | 1.02: < 0.1 | [5 empty] | 1
| 1 | 2 | 1.02: < 0.1 | [5 empty] | 10
| 1 | 3 | 1.02: < 0.1 | [5 empty] | 16
| 1 | 4 | 1.02: < 0.1 | [5 empty] | < 0.1
| 1 | 5 | 1.02: < 0.1 | [5 empty] | 16
| 1 | 6 | 1.02: < 0.1
Mean
Median
Std Dev.
Rel.Std.Dev.
PDM3
Z-Score (Absolute) | bar: 1.02
| Analytical results for In in OREAS 995 (Certified Value 23 ppm) | [15 empty] | Certified
In | Round | Replicate | Lab | Lab | Lab | Lab | Lab | Lab | Lab | Lab | Lab | Lab | Lab | Lab |  |  | 1
| No | No | 1.01 | 1.02 | 1.03 | 1.04 | 1.05 | 1.06 | 1.07 | 1.08 | 1.09 | 1.10 | 1.11 | 1.13 |  |  | ppm
|  |  | 4A*OES | 4A*OES/MS | 4A*OES/MS | 4A*OES/MS | 4A*MS | 4A*MS | 4A*OES | 4A*OES | 4A*OES/MS | 4A*OES/MS | 4A*MS | 4A*MS |  |  | 1
2
| 1 | 1 | 21 | 24.9 | 22.9 | 23.9 | 23.6 | 23.3 | 22.9884 | 18 | 29 | 21 | 23.6 | 21.096 |  |  | 1
| 1 | 2 | 21 | 23.9 | 21.7 | 26.1 | 23.14 | 22.1 | 23.544 | 18 | 28.2 | 21.5 | 24 | 21.456 |  |  | 0
| 1 | 3 | 19 | 24.5 | 22.6 | 22.9 | 22.85 | 22.6 | 24.1949 | 19 | 23.6 | 22.3 | 24.2 | 21.232 |  |  | 16
| 1 | 4 | 20 | 25.9 | 23.1 | 23.4 | 23.1 | 22.4 | 24.0565 | 20 | 26.2 | 22 | 24.1 | 21.589 |  |  | 22.9882
| 1 | 5 | 22 | 24.5 | 23 | 24.4 | 22.55 | 22.2 | 23.4299 | 20 | 27.9 | 22.9 | 23.7 | 21.132 |  |  | 27
| 1 | 6 | 22 | 24.9 | 22.9 | 24.5 | 22.67 | 24 | 24.428 | 21 | 27.1 | 22.8 | 23.7 | 21.491
| Mean |  | 20.8333 | 24.7667 | 22.7 | 24.2 | 22.985 | 22.7667 | 23.7736 | 19.3333 | 27 | 22.0833 | 23.8833 | 21.3327
| Median |  | 21 | 24.7 | 22.9 | 24.15 | 22.975 | 22.5 | 23.8002 | 19.5 | 27.5 | 22.15 | 23.85 | 21.344
| Std Dev. |  | 1.169 | 0.66533 | 0.51769 | 1.11 | 0.38004 | 0.73937 | 0.54281 | 1.2111 | 1.9215 | 0.7414 | 0.24833 | 0.20611
| Rel.Std.Dev. |  | 5.611% | 2.686% | 2.281% | 4.587% | 1.653% | 3.248% | 2.283% | 6.264% | 7.117% | 3.357% | 1.04% | 0.9662%
| PDM3 |  | -9.374% | 7.737% | -1.254% | 5.272% | -0.01376% | -0.9635% | 3.417% | -15.9% | 17.45% | -3.936% | 3.894% | -7.202%
| Z-Score (Absolute) |  | 1.18 | 1.09 | 0.1 | 0.77 | 0.06 | 0.06 | 0.52 | 2.05 | 2.39 | 0.46 | 0.58 | 0.89
| Analytical results for K in OREAS 995 (Indicative Value 0.033 wt.%) | [15 empty] | Indicative
K | Round | Replicate | Lab | Lab | Lab | Lab | Lab | Lab | Lab | Lab | Lab | Lab | Lab | Lab | Lab | Lab | 1
| No | No | 1.01 | 1.02 | 1.03 | 1.04 | 1.05 | 1.06 | 1.07 | 1.08 | 1.09 | 1.10 | 1.11 | 1.12 | 1.13 | 1.14 | wt.%
|  |  | 4A*OES | 4A*OES/MS | 4A*OES/MS | 4A*OES/MS | 4A*OES | 4A*MS | 4A*OES | 4A*OES | 4A*OES/MS | 4A*OES/MS | 4A*OES | 4A*OES | 4A*OES | 4A*OES | 3
3
| 1 | 1 | 0.02 | 0.04 | 0.04 | 0.04 | 0.0224 | 0.04 | 0.033326 | 0.03 | < 0.01 | < 0.01 | 0.021 | 0.04 | 0.030445 | 0.04 | 1
| 1 | 2 | 0.02 | 0.04 | 0.04 | 0.05 | 0.0217 | 0.04 | 0.034385 | 0.03 | < 0.01 | < 0.01 | 0.02 | 0.04 | 0.03057 | 0.04 | 5
| 1 | 3 | 0.02 | 0.04 | 0.04 | 0.04 | 0.0231 | 0.04 | 0.033856 | 0.03 | 0.04 | < 0.01 | 0.02 | 0.04 | 0.030094 | 0.04 | 16
| 1 | 4 | 0.01 | 0.04 | 0.04 | 0.04 | 0.023 | 0.04 | 0.032123 | 0.03 | 0.03 | < 0.01 | 0.02 | 0.04 | 0.030489 | 0.04 | 0.033066
| 1 | 5 | 0.02 | 0.04 | 0.04 | 0.04 | 0.023 | 0.04 | 0.030897 | 0.03 | < 0.01 | < 0.01 | 0.02 | 0.04 | 0.030354 | 0.04 | 11
| 1 | 6 | 0.02 | 0.04 | 0.04 | 0.04 | 0.0233 | 0.04 | 0.031932 | 0.03 | < 0.01 | < 0.01 | 0.021 | 0.04 | 0.030903 | 0.03
| Mean |  | 0.018333 | 0.04 | 0.04 | 0.041667 | 0.02275 | 0.04 | 0.032753 | 0.03 | 0.035 |  | 0.020333 | 0.04 | 0.030476 | 0.038333
| Median |  | 0.02 | 0.04 | 0.04 | 0.04 | 0.023 | 0.04 | 0.032724 | 0.03 | 0.035 |  | 0.02 | 0.04 | 0.030467 | 0.04
| Std Dev. |  | 0.0040825 | 0 | 0 | 0.0040825 | 0.00059582 | 0 | 0.0013208 | 0 | 0.0070711 |  | 0.0005164 | 0 | 0.00026575 | 0.0040825
| Rel.Std.Dev. |  | 22.27% | 0% | 0% | 9.798% | 2.619% | 0% | 4.033% | 0% | 20.2% |  | 2.54% | 0% | 0.872% | 10.65%
| PDM3 |  | -44.56% | 20.97% | 20.97% | 26.01% | -31.2% | 20.97% | -0.9458% | -9.272% | 5.85% |  | -38.51% | 20.97% | -7.833% | 15.93%
| Z-Score (Absolute) |  | 1.07 | 0.67 | 0.67 | 0.81 | 0.71 | 0.67 | 0.09 | 0.13 | 1.34 | 2.14 | 0.91 | 0.67 | 0.09 | 0.54
| Analytical results for La in OREAS 995 (Certified Value 1.19 ppm) | [15 empty] | Certified
La | Round | Replicate | Lab | Lab | Lab | Lab | Lab | Lab | Lab | Lab | Lab | Lab | Lab |  |  |  | 1
| No | No | 1.01 | 1.02 | 1.03 | 1.04 | 1.05 | 1.06 | 1.08 | 1.09 | 1.10 | 1.13 | 1.14 |  |  |  | ppm
|  |  | 4A*OES | 4A*OES/MS | 4A*OES/MS | 4A*OES/MS | 4A*MS | 4A*MS | 4A*OES | 4A*OES/MS | 4A*OES/MS | 4A*MS | 4A*OES |  |  |  | 2
3
| 1 | 1 | 9 | 1.1 | 1.1 | 1.1 | 1.27 | 1.5 | < 5 | 1.4 | 1.2 | 1.0958 | 1.2 |  |  |  | 1
| 1 | 2 | 9 | 1.1 | 1 | 1.4 | 1.25 | 1.3 | < 5 | 1.4 | 1.2 | 1.0523 | 1.2 |  |  |  | 0
| 1 | 3 | 9 | 1.1 | 1.1 | 1.1 | 1.23 | 1.3 | < 5 | 1.3 | 1.2 | 1.0465 | 1.2 |  |  |  | 16
| 1 | 4 | 8 | 1.1 | 1.1 | 1.1 | 1.29 | 1.3 | < 5 | 1.3 | 1.2 | 1.0497 | 1.3 |  |  |  | 1.1947
| 1 | 5 | 8 | 1.1 | 1.1 | 1.1 | 1.3 | 1.4 | < 5 | 1.3 | 1.3 | 1.0522 | 1.3 |  |  |  | 28
| 1 | 6 | 8 | 1.1 | 1.1 | 1.1 | 1.29 | 1.3 | < 5 | 1.2 | 1.3 | 1.038 | 1.3
| Mean |  | 8.5 | 1.1 | 1.0833 | 1.15 | 1.2717 | 1.35 |  | 1.3167 | 1.2333 | 1.0557 | 1.25
| Median |  | 8.5 | 1.1 | 1.1 | 1.1 | 1.28 | 1.3 |  | 1.3 | 1.2 | 1.051 | 1.25
| Std Dev. |  | 0.54772 | 2.4324e-16 | 0.040825 | 0.12247 | 0.027142 | 0.083666 |  | 0.075277 | 0.05164 | 0.020326 | 0.054772
| Rel.Std.Dev. |  | 6.444% | 2.211e-14% | 3.768% | 10.65% | 2.134% | 6.197% |  | 5.717% | 4.187% | 1.925% | 4.382%
| PDM3 |  | 611.4% | -7.93% | -9.325% | -3.745% | 6.438% | 12.99% |  | 10.2% | 3.23% | -11.63% | 4.624%
| Z-Score (Absolute) |  | NA | 0.96 | 1.07 | 0.62 | 0.2 | 0.73 | 8.49 | 0.51 | 0.06 | 1.25 | 0.06
Results from laboratory 1 were removed due to their 1 ppm reading resolution.
| Analytical results for Li in OREAS 995 (Certified Value 0.91 ppm) | [15 empty] | Certified
Li | Round | Replicate | Lab | Lab | Lab | Lab | Lab | Lab | Lab | Lab | Lab | Lab | Lab | Lab |  |  | 1
| No | No | 1.01 | 1.02 | 1.03 | 1.04 | 1.05 | 1.06 | 1.07 | 1.08 | 1.09 | 1.10 | 1.11 | 1.14 |  |  | ppm
|  |  | 4A*OES | 4A*OES/MS | 4A*OES/MS | 4A*OES/MS | 4A*MS | 4A*MS | 4A*OES | 4A*OES | 4A*OES/MS | 4A*OES/MS | 4A*MS | 4A*OES |  |  | 2
2
| 1 | 1 | 43 | 1.5 | 1.2 | 0.9 | 0.8 | 0.9 | 0.86328 | < 1 | < 1 | 0.9 | 0.8 | 1 |  |  | 1
| 1 | 2 | 43 | 1.5 | 1.2 | 0.9 | 0.8 | 0.9 | 0.80147 | < 1 | < 1 | 1 | 0.8 | < 1 |  |  | 15
| 1 | 3 | 42 | 1.3 | 1.2 | 0.9 | 0.8 | 1 | 0.82066 | < 1 | < 1 | 1 | 0.8 | 1 |  |  | 16
| 1 | 4 | 41 | 1.3 | 1.2 | 0.8 | 0.7 | 1 | 0.80605 | < 1 | < 1 | 1 | 0.8 | < 1 |  |  | 0.9109
| 1 | 5 | 41 | 1.3 | 1.2 | 0.8 | 0.7 | 1 | 0.80454 | < 1 | < 1 | 1 | 0.8 | < 1 |  |  | 29
| 1 | 6 | 42 | 1.4 | 1.2 | 1 | 0.7 | 0.9 | 0.86183 | < 1 | < 1 | 0.9 | 0.8 | 1
| Mean |  | 42 | 1.3833 | 1.2 | 0.88333 | 0.75 | 0.95 | 0.82631 |  |  | 0.96667 | 0.8 | 1
| Median |  | 42 | 1.35 | 1.2 | 0.9 | 0.75 | 0.95 | 0.81336 |  |  | 1 | 0.8 | 1
| Std Dev. |  | 0.89443 | 0.098319 | 0 | 0.075277 | 0.054772 | 0.054772 | 0.028852 |  |  | 0.05164 | 1.2162e-16 | 0
| Rel.Std.Dev. |  | 2.13% | 7.107% | 0% | 8.522% | 7.303% | 5.766% | 3.492% |  |  | 5.342% | 1.52e-14% | 0%
| PDM3 |  | 4511% | 51.86% | 31.74% | -3.026% | -17.66% | 4.292% | -9.287% |  |  | 6.122% | -12.17% | 9.781%
| Z-Score (Absolute) |  | NA | 3.29 | 2.15 | 0.18 | 0.65 | 0.59 | 0.18 | 2.21 | 2.21 | 0.7 | 0.34 | NA
Results from laboratories 1 and 14 were removed due to their 1 ppm reading resolution.
| Analytical results for Lu in OREAS 995 (Indicative Value < 0.1 ppm) | [15 empty] | Indicative
Lu | Round | Replicate | 1.01: Lab |  |  | 1
| No | No | 1.01: 1.09 |  |  | ppm
|  |  | 1.01: 4A*OES/MS |  |  | 2
2
| 1 | 1 | 1.01: < 0.1 |  |  | 1
| 1 | 2 | 1.01: < 0.1 |  |  | 6
| 1 | 3 | 1.01: < 0.1 |  |  | 16
| 1 | 4 | 1.01: < 0.1 |  |  | < 0.1
| 1 | 5 | 1.01: < 0.1 |  |  | 12
| 1 | 6 | 1.01: < 0.1
Mean
Median
Std Dev.
Rel.Std.Dev.
PDM3
Z-Score (Absolute) | bar: 1.01
| Analytical results for Mg in OREAS 995 (Certified Value 0.731 wt.%) | [15 empty] | Certified
Mg | Round | Replicate | Lab | Lab | Lab | Lab | Lab | Lab | Lab | Lab | Lab | Lab | Lab | Lab | Lab | Lab | 1
| No | No | 1.01 | 1.02 | 1.03 | 1.04 | 1.05 | 1.06 | 1.07 | 1.08 | 1.09 | 1.10 | 1.11 | 1.12 | 1.13 | 1.14 | wt.%
|  |  | 4A*OES | 4A*OES/MS | 4A*OES/MS | 4A*OES/MS | 4A*OES | 4A*MS | 4A*OES | 4A*OES | 4A*OES/MS | 4A*OES/MS | 4A*OES | 4A*OES | 4A*OES | 4A*OES | 3
3
| 1 | 1 | 0.77 | 0.68 | 0.7 | 0.69 | 0.8032 | 0.79 | 0.75938 | 0.74 | 0.67 | 0.66 | 0.749 | 0.79 | 0.97797 | 0.726 | 1
| 1 | 2 | 0.79 | 0.68 | 0.68 | 0.71 | 0.8039 | 0.75 | 0.77393 | 0.75 | 0.68 | 0.67 | 0.752 | 0.79 | 0.97974 | 0.716 | 0
| 1 | 3 | 0.75 | 0.67 | 0.7 | 0.68 | 0.7874 | 0.77 | 0.76507 | 0.73 | 0.68 | 0.67 | 0.752 | 0.77 | 0.97656 | 0.721 | 16
| 1 | 4 | 0.73 | 0.68 | 0.71 | 0.67 | 0.8047 | 0.76 | 0.758 | 0.72 | 0.7 | 0.67 | 0.754 | 0.78 | 0.97118 | 0.721 | 0.73109
| 1 | 5 | 0.75 | 0.69 | 0.69 | 0.65 | 0.7909 | 0.76 | 0.76529 | 0.75 | 0.74 | 0.66 | 0.753 | 0.78 | 0.97619 | 0.718 | 30
| 1 | 6 | 0.75 | 0.68 | 0.69 | 0.69 | 0.8028 | 0.79 | 0.77658 | 0.74 | 0.72 | 0.65 | 0.762 | 0.79 | 0.9728 | 0.71
| Mean |  | 0.75667 | 0.68 | 0.695 | 0.68167 | 0.79882 | 0.77 | 0.76638 | 0.73833 | 0.69833 | 0.66333 | 0.75367 | 0.78333 | 0.97574 | 0.71867
| Median |  | 0.75 | 0.68 | 0.695 | 0.685 | 0.803 | 0.765 | 0.76518 | 0.74 | 0.69 | 0.665 | 0.7525 | 0.785 | 0.97638 | 0.7195
| Std Dev. |  | 0.020656 | 0.0063246 | 0.010488 | 0.020412 | 0.0075967 | 0.016733 | 0.0075258 | 0.01169 | 0.027142 | 0.008165 | 0.0044121 | 0.008165 | 0.0032007 | 0.0054283
| Rel.Std.Dev. |  | 2.73% | 0.9301% | 1.509% | 2.994% | 0.951% | 2.173% | 0.982% | 1.583% | 3.887% | 1.231% | 0.5854% | 1.042% | 0.328% | 0.7553%
| PDM3 |  | 3.498% | -6.988% | -4.937% | -6.76% | 9.264% | 5.322% | 4.826% | 0.9905% | -4.481% | -9.268% | 3.088% | 7.146% | 33.46% | -1.7%
| Z-Score (Absolute) |  | 0.17 | 1.05 | 0.81 | 1.02 | 0.84 | 0.38 | 0.32 | 0.12 | 0.76 | 1.31 | 0.12 | 0.59 | 3.65 | 0.43
| Analytical results for Mn in OREAS 995 (Certified Value 0.02 wt.%) | [15 empty] | Certified
Mn | Round | Replicate | Lab | Lab | Lab | Lab | Lab | Lab | Lab | Lab | Lab | Lab | Lab | Lab | Lab | Lab | 1
| No | No | 1.01 | 1.02 | 1.03 | 1.04 | 1.05 | 1.06 | 1.07 | 1.08 | 1.09 | 1.10 | 1.11 | 1.12 | 1.13 | 1.14 | wt.%
|  |  | 4A*OES | 4A*OES/MS | 4A*OES/MS | 4A*OES/MS | 4A*OES | 4A*MS | 4A*OES | 4A*OES | 4A*OES/MS | 4A*OES/MS | 4A*OES | 4A*OES | 4A*OES | 4A*OES | 3
3
| 1 | 1 | 0.0211 | 0.0193 | 0.0194 | 0.0192 | 0.0205 | 0.0212 | 0.020288 | 0.0479 | 0.0216 | 0.0193 | 0.0181 | 0.02 | 0.023372 | 0.0187 | 1
| 1 | 2 | 0.0215 | 0.0194 | 0.0189 | 0.0201 | 0.019 | 0.0204 | 0.018842 | 0.0483 | 0.022 | 0.0194 | 0.018 | 0.02 | 0.02378 | 0.0186 | 0
| 1 | 3 | 0.0209 | 0.0194 | 0.0193 | 0.0192 | 0.0201 | 0.0208 | 0.01987 | 0.0474 | 0.02 | 0.0195 | 0.0178 | 0.02 | 0.023384 | 0.0185 | 16
| 1 | 4 | 0.0199 | 0.0195 | 0.0195 | 0.0189 | 0.0204 | 0.0205 | 0.020278 | 0.0481 | 0.0195 | 0.0194 | 0.0182 | 0.02 | 0.023972 | 0.0184 | 0.019684
| 1 | 5 | 0.0207 | 0.0195 | 0.0189 | 0.0192 | 0.0202 | 0.0204 | 0.019529 | 0.048 | 0.0224 | 0.0195 | 0.018 | 0.02 | 0.024103 | 0.0183 | 31
| 1 | 6 | 0.0206 | 0.0193 | 0.0189 | 0.0193 | 0.0203 | 0.0215 | 0.018912 | 0.0478 | 0.0233 | 0.0192 | 0.0182 | 0.02 | 0.024232 | 0.0183
| Mean |  | 0.020783 | 0.0194 | 0.01915 | 0.019317 | 0.020083 | 0.0208 | 0.01962 | 0.047917 | 0.021467 | 0.019383 | 0.01805 | 0.02 | 0.023807 | 0.018467
| Median |  | 0.0208 | 0.0194 | 0.0191 | 0.0192 | 0.02025 | 0.02065 | 0.019699 | 0.04795 | 0.0218 | 0.0194 | 0.01805 | 0.02 | 0.023876 | 0.01845
| Std Dev. |  | 0.00053821 | 8.9443e-05 | 0.00028107 | 0.00040702 | 0.00054924 | 0.00046043 | 0.00064123 | 0.00030605 | 0.0014528 | 0.0001169 | 0.00015166 | 0 | 0.00036451 | 0.0001633
| Rel.Std.Dev. |  | 2.59% | 0.461% | 1.468% | 2.107% | 2.735% | 2.214% | 3.268% | 0.6387% | 6.768% | 0.6031% | 0.8402% | 0% | 1.531% | 0.8843%
| PDM3 |  | 5.583% | -1.445% | -2.715% | -1.868% | 2.026% | 5.667% | -0.3282% | 143.4% | 9.054% | -1.53% | -8.303% | 1.603% | 20.94% | -6.186%
| Z-Score (Absolute) |  | 0.8 | 0.34 | 0.54 | 0.41 | 0.23 | 0.82 | 0.16 | 23.21 | 1.37 | 0.35 | 1.45 | 0.16 | 3.3 | 1.11
| Analytical results for Mo in OREAS 995 (Certified Value 65 ppm) | [15 empty] | Certified
Mo | Round | Replicate | Lab | Lab | Lab | Lab | Lab | Lab | Lab | Lab | Lab | Lab | Lab | Lab | Lab | Lab | 1
| No | No | 1.01 | 1.02 | 1.03 | 1.04 | 1.05 | 1.06 | 1.07 | 1.08 | 1.09 | 1.10 | 1.11 | 1.12 | 1.13 | 1.14 | ppm
|  |  | 4A*OES | 4A*OES/MS | 4A*OES/MS | 4A*OES/MS | 4A*MS | 4A*MS | 4A*OES | 4A*OES | 4A*OES/MS | 4A*OES/MS | 4A*MS | 4A*OES | 4A*OES | 4A*OES | 0
1
| 1 | 1 | 61 | 65.4 | 65.1 | 67.5 | 68 | 73.3 | 61.5345 | 66.3 | 60 | 58.3 | 69.7 | 70 | 69.6288 | 58 | 1
| 1 | 2 | 62 | 65.9 | 64.2 | 69.3 | 68.3 | 72.9 | 61.1536 | 67.5 | 60 | 59.7 | 67.9 | 70 | 70.9536 | 54 | 0
| 1 | 3 | 60 | 63.9 | 63 | 64.6 | 67.9 | 73.5 | 61.6509 | 66.6 | 61 | 66.1 | 66.8 | 70 | 72.5856 | 57 | 16
| 1 | 4 | 57 | 67.6 | 66.2 | 64.6 | 68.6 | 71.6 | 61.1649 | 67.3 | 58 | 60.4 | 67 | 70 | 73.5552 | 55 | 65.2055
| 1 | 5 | 59 | 65.2 | 64 | 65.9 | 65.7 | 70.9 | 61.1129 | 67.7 | 60 | 61.8 | 67.5 | 70 | 72.6144 | 55 | 32
| 1 | 6 | 59 | 65 | 63.9 | 66 | 67.2 | 73.1 | 61.8347 | 67.4 | 62 | 62.1 | 69 | 70 | 72.8832 | 56
| Mean |  | 59.6667 | 65.5 | 64.4 | 66.3167 | 67.6167 | 72.55 | 61.4086 | 67.1333 | 60.1667 | 61.4 | 67.9833 | 70 | 72.0368 | 55.8333
| Median |  | 59.5 | 65.3 | 64.1 | 65.95 | 67.95 | 73 | 61.3497 | 67.35 | 60 | 61.1 | 67.7 | 70 | 72.6 | 55.5
| Std Dev. |  | 1.7512 | 1.2231 | 1.1082 | 1.8148 | 1.0496 | 1.0502 | 0.30595 | 0.55377 | 1.3292 | 2.6922 | 1.1479 | 0 | 1.458 | 1.472
| Rel.Std.Dev. |  | 2.935% | 1.867% | 1.721% | 2.737% | 1.552% | 1.448% | 0.4982% | 0.8249% | 2.209% | 4.385% | 1.688% | 0% | 2.024% | 2.636%
| PDM3 |  | -8.494% | 0.4517% | -1.235% | 1.704% | 3.698% | 11.26% | -5.823% | 2.957% | -7.728% | -5.836% | 4.26% | 7.353% | 10.48% | -14.37%
| Z-Score (Absolute) |  | 0.98 | 0.06 | 0.24 | 0.06 | 0.27 | 1.04 | 0.71 | 0.19 | 0.9 | 0.71 | 0.33 | 0.64 | 0.96 | 1.58
| Analytical results for Na in OREAS 995 (Certified Value 0.029 wt.%) | [15 empty] | Certified
Na | Round | Replicate | Lab | Lab | Lab | Lab | Lab | Lab | Lab | Lab | Lab | Lab | Lab | Lab | Lab | Lab | 1
| No | No | 1.01 | 1.02 | 1.03 | 1.04 | 1.05 | 1.06 | 1.07 | 1.08 | 1.09 | 1.10 | 1.11 | 1.12 | 1.13 | 1.14 | wt.%
|  |  | 4A*OES | 4A*OES/MS | 4A*OES/MS | 4A*OES/MS | 4A*OES | 4A*MS | 4A*OES | 4A*OES | 4A*OES/MS | 4A*OES/MS | 4A*OES | 4A*OES | 4A*OES | 4A*OES | 3
3
| 1 | 1 | 0.03 | 0.03 | 0.03 | 0.03 | 0.0268 | 0.03 | 0.059536 | 0.02 | 0.03 | 0.02 | 0.028 | 0.03 | 0.030973 | 0.028 | 1
| 1 | 2 | 0.03 | 0.03 | 0.03 | 0.03 | 0.0264 | 0.03 | 0.060793 | 0.02 | 0.03 | 0.02 | 0.027 | 0.03 | 0.030994 | 0.03 | 0
| 1 | 3 | 0.03 | 0.03 | 0.03 | 0.03 | 0.026 | 0.03 | 0.05764 | 0.02 | 0.02 | 0.02 | 0.027 | 0.03 | 0.03041 | 0.028 | 16
| 1 | 4 | 0.03 | 0.03 | 0.03 | 0.03 | 0.0267 | 0.03 | 0.058205 | 0.02 | 0.02 | 0.02 | 0.027 | 0.02 | 0.031038 | 0.029 | 0.029376
| 1 | 5 | 0.03 | 0.03 | 0.03 | 0.03 | 0.0261 | 0.03 | 0.060994 | 0.02 | 0.03 | 0.02 | 0.027 | 0.03 | 0.030921 | 0.029 | 33
| 1 | 6 | 0.03 | 0.03 | 0.03 | 0.03 | 0.0266 | 0.03 | 0.062552 | 0.02 | 0.04 | 0.02 | 0.027 | 0.03 | 0.030887 | 0.028
| Mean |  | 0.03 | 0.03 | 0.03 | 0.03 | 0.026433 | 0.03 | 0.059953 | 0.02 | 0.028333 | 0.02 | 0.027167 | 0.028333 | 0.03087 | 0.028667
| Median |  | 0.03 | 0.03 | 0.03 | 0.03 | 0.0265 | 0.03 | 0.060165 | 0.02 | 0.03 | 0.02 | 0.027 | 0.03 | 0.030947 | 0.0285
| Std Dev. |  | 0 | 0 | 0 | 0 | 0.0003266 | 0 | 0.0018506 | 0 | 0.0075277 | 0 | 0.00040825 | 0.0040825 | 0.00023182 | 0.0008165
| Rel.Std.Dev. |  | 0% | 0% | 0% | 0% | 1.236% | 0% | 3.087% | 0% | 26.57% | 0% | 1.503% | 14.41% | 0.7509% | 2.848%
| PDM3 |  | 2.124% | 2.124% | 2.124% | 2.124% | -10.02% | 2.124% | 104.1% | -31.92% | -3.55% | -31.92% | -7.521% | -3.55% | 5.087% | -2.415%
| Z-Score (Absolute) |  | 0.45 | 0.45 | 0.45 | 0.45 | 1.96 | 0.45 | 20.65 | 6.29 | 0.67 | 6.29 | 1.46 | 0.67 | 1.04 | 0.45
| Analytical results for Nb in OREAS 995 (Certified Value 0.36 ppm) | [15 empty] | Certified
Nb | Round | Replicate | Lab | Lab | Lab | Lab | Lab | Lab | Lab | Lab | Lab | Lab | Lab |  |  |  | 1
| No | No | 1.01 | 1.02 | 1.03 | 1.04 | 1.05 | 1.06 | 1.07 | 1.08 | 1.09 | 1.10 | 1.11 |  |  |  | ppm
|  |  | 4A*OES | 4A*OES/MS | 4A*OES/MS | 4A*OES/MS | 4A*MS | 4A*MS | 4A*OES | 4A*OES | 4A*OES/MS | 4A*OES/MS | 4A*MS |  |  |  | 2
2
| 1 | 1 | < 10 | 0.3 | 0.4 | 0.5 | 0.38 | < 0.1 | 0.33028 | < 5 | 0.4 | 0.3 | 0.4 |  |  |  | 1
| 1 | 2 | < 10 | 0.4 | 0.3 | 0.3 | 0.35 | < 0.1 | 0.34117 | < 5 | 0.5 | 0.3 | 0.4 |  |  |  | 17
| 1 | 3 | < 10 | 0.3 | 0.3 | 0.4 | 0.38 | < 0.1 | 0.3598 | < 5 | 0.4 | 0.3 | 0.4 |  |  |  | 16
| 1 | 4 | < 10 | 0.3 | 0.3 | 0.4 | 0.36 | < 0.1 | 0.35079 | < 5 | 0.5 | 0.3 | 0.4 |  |  |  | 0.36122
| 1 | 5 | < 10 | 0.3 | 0.3 | 0.5 | 0.35 | < 0.1 | 0.34872 | < 5 | 0.4 | 0.3 | 0.4 |  |  |  | 34
| 1 | 6 | < 10 | 0.3 | 0.3 | 0.4 | 0.35 | < 0.1 | 0.33789 | < 5 | 0.4 | 0.3 | 0.4
| Mean |  |  | 0.31667 | 0.31667 | 0.41667 | 0.36167 |  | 0.34478 |  | 0.43333 | 0.3 | 0.4
| Median |  |  | 0.3 | 0.3 | 0.4 | 0.355 |  | 0.34495 |  | 0.4 | 0.3 | 0.4
| Std Dev. |  |  | 0.040825 | 0.040825 | 0.075277 | 0.01472 |  | 0.010469 |  | 0.05164 | 0 | 6.0809e-17
| Rel.Std.Dev. |  |  | 12.89% | 12.89% | 18.07% | 4.07% |  | 3.036% |  | 11.92% | 0% | 1.52e-14%
| PDM3 |  |  | -12.33% | -12.33% | 15.35% | 0.1231% |  | -4.553% |  | 19.96% | -16.95% | 10.74%
| Z-Score (Absolute) |  | 56.87 | 0.55 | 0.55 | 0.67 | 0 | 3.82 | 0.21 | 26.22 | 0.88 | 0.76 | 0.47
| Analytical results for Nd in OREAS 995 (Indicative Value 1 ppm) | [15 empty] | Indicative
Nd | Round | Replicate | 1.01: Lab; 1.02: Lab |  |  |  | 1
| No | No | 1.01: 1.09; 1.02: 1.13 |  |  |  | ppm
|  |  | 1.01: 4A*OES/MS; 1.02: 4A*MS |  |  |  | 2
2
| 1 | 1 | 1.01: 1.3; 1.02: 0.97311 |  |  |  | 1
| 1 | 2 | 1.01: 1.1; 1.02: 0.9885 |  |  |  | 7
| 1 | 3 | 1.01: 1; 1.02: 0.9666 |  |  |  | 16
| 1 | 4 | 1.01: 0.9; 1.02: 0.962 |  |  |  | 1.002
| 1 | 5 | 1.01: 0.9; 1.02: 0.97086 |  |  |  | 13
| 1 | 6 | 1.01: 1; 1.02: 0.9631
| Mean |  | 1.01: 1.0333; 1.02: 0.97069
| Median |  | 1.01: 1; 1.02: 0.96873
| Std Dev. |  | 1.01: 0.15055; 1.02: 0.0097256
| Rel.Std.Dev. |  | 1.01: 14.57%; 1.02: 1.002%
| PDM3 |  | 1.01: 3.126%; 1.02: -3.126%
| Z-Score (Absolute) |  | 1.01: 0.67; 1.02: 0.67
| Analytical results for Ni in OREAS 995 (Certified Value 12.3 ppm) | [15 empty] | Certified
Ni | Round | Replicate | Lab | Lab | Lab | Lab | Lab | Lab | Lab | Lab | Lab | Lab | Lab | Lab | Lab | Lab | 1
| No | No | 1.01 | 1.02 | 1.03 | 1.04 | 1.05 | 1.06 | 1.07 | 1.08 | 1.09 | 1.10 | 1.11 | 1.12 | 1.13 | 1.14 | ppm
|  |  | 4A*OES | 4A*OES/MS | 4A*OES/MS | 4A*OES/MS | 4A*MS | 4A*MS | 4A*OES | 4A*OES | 4A*OES/MS | 4A*OES/MS | 4A*OES | 4A*OES | 4A*OES | 4A*OES | 1
1
| 1 | 1 | 4 | 13.5 | 12.6 | 13.4 | 12.5 | 9.3 | 11.8368 | 10 | 5 | 12.2 | 11 | 10 | 15.02 | 11 | 1
| 1 | 2 | 5 | 12.9 | 11.8 | 12.2 | 11.6 | 8.2 | 11.5745 | 10.4 | 6 | 12.4 | 11 | 10 | 14.94 | 10 | 19
| 1 | 3 | 5 | 12.8 | 12.2 | 12.6 | 12.4 | 9.4 | 12.2554 | 10.8 | 12 | 12.4 | 10 | 10 | 15.99 | 11 | 16
| 1 | 4 | 4 | 13.3 | 12.5 | 12.8 | 12.5 | 9.2 | 12.8662 | 10.5 | 9 | 12.6 | 10 | 10 | 15.12 | 11 | 12.2852
| 1 | 5 | 4 | 12.4 | 12.3 | 12.8 | 12.5 | 9.4 | 12.2425 | 10.9 | 6 | 12.3 | 11 | 10 | 16.08 | 12 | 35
| 1 | 6 | 5 | 12.8 | 12.1 | 13.2 | 12.9 | 9.4 | 12.5346 | 10.9 | 7 | 12.9 | 11 | 10 | 15.04 | 12
| Mean |  | 4.5 | 12.95 | 12.25 | 12.8333 | 12.4 | 9.15 | 12.2183 | 10.5833 | 7.5 | 12.4667 | 10.6667 | 10 | 15.365 | 11.1667
| Median |  | 4.5 | 12.85 | 12.25 | 12.8 | 12.5 | 9.35 | 12.2489 | 10.65 | 6.5 | 12.4 | 11 | 10 | 15.08 | 11
| Std Dev. |  | 0.54772 | 0.3937 | 0.2881 | 0.4274 | 0.42895 | 0.47223 | 0.46514 | 0.35449 | 2.5884 | 0.25033 | 0.5164 | 0 | 0.52291 | 0.75277
| Rel.Std.Dev. |  | 12.17% | 3.04% | 2.352% | 3.33% | 3.459% | 5.161% | 3.807% | 3.35% | 34.51% | 2.008% | 4.841% | 0% | 3.403% | 6.741%
| PDM3 |  | -63.37% | 5.412% | -0.2864% | 4.462% | 0.9346% | -25.52% | -0.5441% | -13.85% | -38.95% | 1.477% | -13.17% | -18.6% | 25.07% | -9.105%
| Z-Score (Absolute) |  | NA | 0.86 | 0.23 | 0.67 | 0 | 5.06 | 0.28 | 2.83 | NA | 0.1 | NA | NA | 4.61 | NA
| Analytical results for P in OREAS 995 (Indicative Value 0.005 wt.%) | [15 empty] | Indicative
P | Round | Replicate | Lab | Lab | Lab | Lab | Lab | Lab | Lab | Lab | Lab | Lab | Lab | Lab | Lab | Lab | 1
| No | No | 1.01 | 1.02 | 1.03 | 1.04 | 1.05 | 1.06 | 1.07 | 1.08 | 1.09 | 1.10 | 1.11 | 1.12 | 1.13 | 1.14 | wt.%
|  |  | 4A*OES | 4A*OES/MS | 4A*OES/MS | 4A*OES/MS | 4A*OES | 4A*MS | 4A*OES | 4A*OES | 4A*OES/MS | 4A*OES/MS | 4A*OES | 4A*OES | 4A*OES | 4A*OES | 3
3
| 1 | 1 | 0.0058 | 0.005 | 0.004 | 0.005 | 0.0054 | 0.0051 | 0.0054218 | 0.0227 | 0.059 | 0.0974 | 0.005 | < 0.01 | 0.29469 | 0.003 | 1
| 1 | 2 | 0.0061 | 0.005 | 0.004 | 0.005 | 0.005 | 0.0051 | 0.0055531 | 0.0229 | 0.063 | 0.0991 | 0.005 | < 0.01 | 0.29393 | 0.006 | 8
| 1 | 3 | 0.0059 | 0.005 | 0.004 | 0.005 | 0.0054 | 0.0048 | 0.0054345 | 0.0234 | 0.063 | 0.0974 | 0.005 | < 0.01 | 0.29494 | 0.002 | 16
| 1 | 4 | 0.0052 | 0.005 | 0.004 | 0.005 | 0.0054 | 0.0063 | 0.0056732 | 0.0234 | 0.06 | 0.0988 | 0.005 | < 0.01 | 0.29276 | 0.005 | 0.0051342
| 1 | 5 | 0.0055 | 0.005 | 0.004 | 0.005 | 0.0053 | 0.0067 | 0.0055443 | 0.022 | 0.061 | 0.0979 | 0.005 | < 0.01 | 0.29333 | 0.007 | 14
| 1 | 6 | 0.0058 | 0.005 | 0.004 | 0.005 | 0.0054 | 0.0054 | 0.0056419 | 0.0233 | 0.064 | 0.0974 | 0.005 | < 0.01 | 0.29416 | 0.004
| Mean |  | 0.0057167 | 0.005 | 0.004 | 0.005 | 0.0053167 | 0.0055667 | 0.0055448 | 0.02295 | 0.061667 | 0.098 | 0.005 |  | 0.29397 | 0.0045
| Median |  | 0.0058 | 0.005 | 0.004 | 0.005 | 0.0054 | 0.00525 | 0.0055487 | 0.0231 | 0.062 | 0.09765 | 0.005 |  | 0.29405 | 0.0045
| Std Dev. |  | 0.00031885 | 0 | 0 | 0 | 0.00016021 | 0.00075807 | 0.00010323 | 0.00054681 | 0.0019664 | 0.00076681 | 0 |  | 0.00082288 | 0.0018708
| Rel.Std.Dev. |  | 5.578% | 0% | 0% | 0% | 3.013% | 13.62% | 1.862% | 2.383% | 3.189% | 0.7825% | 0% |  | 0.2799% | 41.57%
| PDM3 |  | 11.34% | -2.615% | -22.09% | -2.615% | 3.553% | 8.422% | 7.996% | 347% | 1101% | 1809% | -2.615% |  | 5626% | -12.35%
| Z-Score (Absolute) |  | 0.45 | 0.67 | 2.24 | 0.67 | 0.18 | 0.21 | 0.18 | 27.43 | 88.04 | 144.92 | 0.67 | 0.67 | 451.71 | 1.46
| Analytical results for Pb in OREAS 995 (Certified Value 2697 ppm) | [15 empty] | Certified
Pb | Round | Replicate | Lab | Lab | Lab | Lab | Lab | Lab | Lab | Lab | Lab | Lab | Lab | Lab | Lab | Lab | 1
| No | No | 1.01 | 1.02 | 1.03 | 1.04 | 1.05 | 1.06 | 1.07 | 1.08 | 1.09 | 1.10 | 1.11 | 1.12 | 1.13 | 1.14 | ppm
|  |  | 4A*OES | 4A*OES/MS | 4A*OES/MS | 4A*OES/MS | 4A*MS | 4A*MS | 4A*OES | 4A*OES | 4A*OES/MS | 4A*OES/MS | 4A*MS | 4A*OES | 4A*OES | 4A*OES | 0
0
| 1 | 1 | 2520 | 2650 | 2640 | 2660 | 2895.6 | 3430 | 2628.2588 | 3000 | 2450 | 2860 | 3070 | 2900 | 2578.35 | 2498 | 1
| 1 | 2 | 2543 | 2630 | 2480 | 2720 | 2854.3 | 3300 | 2618.9641 | 3013 | 2480 | 2640 | 2980 | 2900 | 2570.17 | 2399 | 0
| 1 | 3 | 2481 | 2640 | 2550 | 2620 | 2798.2 | 3410 | 2841.0564 | 3011 | 2440 | 2690 | 2970 | 2800 | 2596.12 | 2434 | 16
| 1 | 4 | 2378 | 2670 | 2570 | 2630 | 2867.8 | 3480 | 2777.0116 | 3023 | 2620 | 2730 | 2980 | 2900 | 2581.82 | 2405 | 2696.8423
| 1 | 5 | 2460 | 2670 | 2490 | 2610 | 2832 | 3390 | 2711.7447 | 3019 | 2500 | 2740 | 2930 | 2900 | 2606.62 | 2437 | 36
| 1 | 6 | 2462 | 2660 | 2490 | 2660 | 2848.6 | 3540 | 2861.0965 | 3014 | 2590 | 2690 | 3060 | 2900 | 2591.99 | 2437
| Mean |  | 2474 | 2653.3333 | 2536.6667 | 2650 | 2849.4167 | 3425 | 2739.6887 | 3013.3333 | 2513.3333 | 2725 | 2998.3333 | 2883.3333 | 2587.5117 | 2435
| Median |  | 2471.5 | 2655 | 2520 | 2645 | 2851.45 | 3420 | 2744.3781 | 3013.5 | 2490 | 2710 | 2980 | 2900 | 2586.905 | 2435.5
| Std Dev. |  | 57.4143 | 16.3299 | 62.5033 | 40 | 32.9298 | 81.6701 | 104.0963 | 7.8655 | 74.744 | 75.0333 | 54.9242 | 40.8248 | 13.239 | 35.1397
| Rel.Std.Dev. |  | 2.321% | 0.6154% | 2.464% | 1.509% | 1.156% | 2.385% | 3.8% | 0.261% | 2.974% | 2.754% | 1.832% | 1.416% | 0.5116% | 1.443%
| PDM3 |  | -8.263% | -1.613% | -5.939% | -1.737% | 5.658% | 27% | 1.589% | 11.74% | -6.805% | 1.044% | 11.18% | 6.915% | -4.054% | -9.709%
| Z-Score (Absolute) |  | 0.86 | 0.14 | 0.61 | 0.16 | 0.64 | 2.95 | 0.2 | 1.3 | 0.71 | 0.14 | 1.24 | 0.78 | 0.41 | 1.02
| Analytical results for Pr in OREAS 995 (Indicative Value 0.25 ppm) | [15 empty] | Indicative
Pr | Round | Replicate | 1.01: Lab; 1.02: Lab | 1
| No | No | 1.01: 1.09; 1.02: 1.13 | ppm
|  |  | 1.01: 4A*OES/MS; 1.02: 4A*MS | 2
2
| 1 | 1 | 1.01: 0.3; 1.02: 0.2445 | 1
| 1 | 2 | 1.01: 0.3; 1.02: 0.2374 | 9
| 1 | 3 | 1.01: 0.3; 1.02: 0.234 | 16
| 1 | 4 | 1.01: 0.3; 1.02: 0.2379 | 0.25043
| 1 | 5 | 1.01: 0.2; 1.02: 0.2309 | 15
| 1 | 6 | 1.01: 0.2; 1.02: 0.2205
| Mean |  | 1.01: 0.26667; 1.02: 0.2342
| Median |  | 1.01: 0.3; 1.02: 0.2357
| Std Dev. |  | 1.01: 0.05164; 1.02: 0.0081073
| Rel.Std.Dev. |  | 1.01: 19.36%; 1.02: 3.462%
| PDM3 |  | 1.01: 6.482%; 1.02: -6.482%
| Z-Score (Absolute) |  | 1.01: 0.67; 1.02: 0.67
| Analytical results for Rb in OREAS 995 (Certified Value 1.81 ppm) | [15 empty] | Certified
Rb | Round | Replicate | Lab | Lab | Lab | Lab | Lab | Lab | Lab | Lab | Lab | Lab |  |  |  |  | 1
| No | No | 1.02 | 1.03 | 1.04 | 1.05 | 1.06 | 1.07 | 1.09 | 1.10 | 1.11 | 1.13 |  |  |  |  | ppm
|  |  | 4A*OES/MS | 4A*OES/MS | 4A*OES/MS | 4A*MS | 4A*MS | 4A*OES | 4A*OES/MS | 4A*OES/MS | 4A*MS | 4A*MS |  |  |  |  | 2
3
| 1 | 1 | 1.9 | 1.8 | 1.9 | 1.93 | 2.8 | 1.9285 | 2.1 | 1.5 | 1.9 | 1.6992 |  |  |  |  | 1
| 1 | 2 | 1.8 | 1.6 | 2.4 | 1.72 | 2.6 | 1.7543 | 2.1 | 1.6 | 2 | 1.6435 |  |  |  |  | 0
| 1 | 3 | 1.8 | 1.6 | 1.8 | 1.83 | 2.5 | 1.8861 | 2 | 1.6 | 1.9 | 1.6098 |  |  |  |  | 16
| 1 | 4 | 1.8 | 1.7 | 1.7 | 1.83 | 2.6 | 1.8907 | 1.8 | 1.6 | 2 | 1.6064 |  |  |  |  | 1.8072
| 1 | 5 | 1.8 | 1.6 | 1.8 | 1.79 | 2.6 | 1.773 | 2.2 | 1.7 | 2 | 1.7474 |  |  |  |  | 37
| 1 | 6 | 1.8 | 1.7 | 1.9 | 1.78 | 2.6 | 1.808 | 2.2 | 1.6 | 2.1 | 1.6397
| Mean |  | 1.8167 | 1.6667 | 1.9167 | 1.8133 | 2.6167 | 1.8401 | 2.0667 | 1.6 | 1.9833 | 1.6577
| Median |  | 1.8 | 1.65 | 1.85 | 1.81 | 2.6 | 1.8471 | 2.1 | 1.6 | 2 | 1.6416
| Std Dev. |  | 0.040825 | 0.08165 | 0.24833 | 0.070048 | 0.098319 | 0.071284 | 0.15055 | 0.063246 | 0.075277 | 0.055173
| Rel.Std.Dev. |  | 2.247% | 4.899% | 12.96% | 3.863% | 3.757% | 3.874% | 7.285% | 3.953% | 3.795% | 3.328%
| PDM3 |  | 0.5261% | -7.774% | 6.06% | 0.3416% | 44.79% | 1.823% | 14.36% | -11.46% | 9.749% | -8.272%
| Z-Score (Absolute) |  | 0.05 | 0.69 | 0.38 | 0.06 | 3.36 | 0.05 | 1.01 | 0.97 | 0.66 | 0.73
| Analytical results for Re in OREAS 995 (Certified Value 0.16 ppm) | [15 empty] | Certified
Re | Round | Replicate | Lab | Lab | Lab | Lab | Lab | Lab | Lab | Lab | Lab | Lab |  |  |  |  | 1
| No | No | 1.01 | 1.02 | 1.03 | 1.04 | 1.05 | 1.06 | 1.07 | 1.09 | 1.10 | 1.11 |  |  |  |  | ppm
|  |  | 4A*OES | 4A*OES/MS | 4A*OES/MS | 4A*OES/MS | 4A*MS | 4A*MS | 4A*OES | 4A*OES/MS | 4A*OES/MS | 4A*MS |  |  |  |  | 2
2
| 1 | 1 | < 5 | 0.134 | 0.161 | 0.146 | 0.176 | 0.172 | 0.15342 | 0.175 | 0.158 | 0.16 |  |  |  |  | 1
| 1 | 2 | < 5 | 0.134 | 0.163 | 0.146 | 0.166 | 0.187 | 0.14551 | 0.178 | 0.155 | 0.16 |  |  |  |  | 0
| 1 | 3 | < 5 | 0.135 | 0.174 | 0.153 | 0.168 | 0.176 | 0.18485 | 0.172 | 0.161 | 0.15 |  |  |  |  | 16
| 1 | 4 | < 5 | 0.131 | 0.176 | 0.149 | 0.183 | 0.185 | 0.18042 | 0.164 | 0.178 | 0.16 |  |  |  |  | 0.16356
| 1 | 5 | < 5 | 0.138 | 0.155 | 0.153 | 0.175 | 0.18 | 0.16992 | 0.177 | 0.163 | 0.15 |  |  |  |  | 38
| 1 | 6 | < 5 | 0.134 | 0.156 | 0.148 | 0.181 | 0.196 | 0.19491 | 0.182 | 0.169 | 0.16
| Mean |  |  | 0.13433 | 0.16417 | 0.14917 | 0.17483 | 0.18267 | 0.1715 | 0.17467 | 0.164 | 0.15667
| Median |  |  | 0.134 | 0.162 | 0.1485 | 0.1755 | 0.1825 | 0.17517 | 0.176 | 0.162 | 0.16
| Std Dev. |  |  | 0.0022509 | 0.0089312 | 0.0031885 | 0.0067946 | 0.0085713 | 0.019032 | 0.006186 | 0.0083427 | 0.005164
| Rel.Std.Dev. |  |  | 1.676% | 5.44% | 2.138% | 3.886% | 4.692% | 11.1% | 3.542% | 5.087% | 3.296%
| PDM3 |  |  | -17.87% | 0.3733% | -8.798% | 6.895% | 11.68% | 4.86% | 6.793% | 0.2714% | -4.212%
| Z-Score (Absolute) |  | 173.13 | 2.49 | 0.27 | 1.39 | 0.52 | 1.1 | 0.27 | 0.51 | 0.28 | 0.83
| Analytical results for S in OREAS 995 (Certified Value 29.02 wt.%) | [15 empty] | Certified
S | Round | Replicate | Lab | Lab | Lab | Lab | Lab | Lab | Lab | Lab | Lab | Lab | Lab | Lab | Lab | Lab | 1
| No | No | 1.01 | 1.02 | 1.03 | 1.04 | 1.05 | 1.06 | 1.07 | 1.08 | 1.09 | 1.10 | 1.11 | 1.12 | 1.13 | 1.14 | wt.%
|  |  | 4A*OES | 4A*OES/AAS | 4A*OES/AAS | 4A*OES/AAS | 4A*OES | 4A*MS | 4A*OES | 4A*OES | 4A*OES | 4A*OES/MS | 4A*OES | 4A*OES | 4A*OES | 4A*OES | 2
3
| 1 | 1 | 31.22 | 28.5 | 29.9 | 27.1 | 31.52 | 25.8 | 30.7242 | > 20 | 29.5 | 12.2 | 28.4 | 22.59 | 28.9165 | > 5 | 1
| 1 | 2 | 31.37 | 28.7 | 28.2 | 29.2 | 30.97 | 26.3 | 30.2182 | > 20 | 29.4 | 12.4 | 28.2 | 22.91 | 28.8417 | > 5 | 0
| 1 | 3 | 30.66 | 28.9 | 29.5 | 26.9 | 31 | 27.7 | 30.4076 | > 20 | 28.5 | 12.2 | 28.2 | 22.17 | 28.9274 | > 5 | 16
| 1 | 4 | 29.33 | 28.7 | 28.6 | 26.2 | 31.21 | 25.9 | 30.8107 | > 20 | 29.3 | 11.9 | 28.5 | 22.4 | 28.8767 | > 5 | 29.0178
| 1 | 5 | 30.3 | 28.7 | 29 | 27.3 | 30.85 | 26.5 | 30.7833 | > 20 | 29.5 | 11.5 | 28 | 22.27 | 29.3405 | > 5 | 39
| 1 | 6 | 30.02 | 28.9 | 28.3 | 26.6 | 31.15 | 27.7 | 30.4526 | > 20 | 28.8 | 11.7 | 28.4 | 22.54 | 29.3693 | > 5
| Mean |  | 30.4833 | 28.7333 | 28.9167 | 27.2167 | 31.1167 | 26.65 | 30.5661 |  | 29.1667 | 11.9833 | 28.2833 | 22.48 | 29.0453
| Median |  | 30.48 | 28.7 | 28.8 | 27 | 31.075 | 26.4 | 30.5884 |  | 29.35 | 12.05 | 28.3 | 22.47 | 28.9219
| Std Dev. |  | 0.76662 | 0.15055 | 0.67946 | 1.0458 | 0.23611 | 0.85264 | 0.24126 |  | 0.41793 | 0.34303 | 0.18348 | 0.26351 | 0.24188
| Rel.Std.Dev. |  | 2.515% | 0.524% | 2.35% | 3.842% | 0.7588% | 3.199% | 0.7893% |  | 1.433% | 2.863% | 0.6487% | 1.172% | 0.8328%
| PDM3 |  | 5.05% | -0.9804% | -0.3486% | -6.207% | 7.233% | -8.16% | 5.336% |  | 0.513% | -58.7% | -2.531% | -22.53% | 0.09487%
| Z-Score (Absolute) |  | 0.68 | 0.04 | 0.04 | 0.66 | 0.95 | 0.9 | 0.72 | NA | 0.14 | 6.95 | 0.22 | 2.62 | 0.09 | NA
| Analytical results for Sb in OREAS 995 (Certified Value 34.9 ppm) | [15 empty] | Certified
Sb | Round | Replicate | Lab | Lab | Lab | Lab | Lab | Lab | Lab | Lab | Lab | Lab | Lab | Lab | Lab |  | 1
| No | No | 1.01 | 1.02 | 1.03 | 1.04 | 1.05 | 1.06 | 1.07 | 1.08 | 1.09 | 1.10 | 1.11 | 1.12 | 1.14 |  | ppm
|  |  | 4A*OES | 4A*OES/MS | 4A*OES/MS | 4A*OES/MS | 4A*MS | 4A*MS | 4A*OES | 4A*OES | 4A*OES/MS | 4A*OES/MS | 4A*MS | 4A*OES | 4A*OES |  | 1
2
| 1 | 1 | 31 | 36.2 | 27.1 | 37 | 38.2 | 39.2 | 35.1566 | 29.6 | 20.5 | 32.7 | 35.6 | < 100 | 32 |  | 1
| 1 | 2 | 33 | 34.7 | 26.1 | 35.6 | 36.55 | 38 | 34.6877 | 29.9 | 20.3 | 34.9 | 35.6 | < 100 | 29 |  | 0
| 1 | 3 | 32 | 35.9 | 25.4 | 34.5 | 37.1 | 38.2 | 38.0017 | 29.9 | 20.1 | 35 | 35 | < 100 | 34 |  | 16
| 1 | 4 | 33 | 36.8 | 26.6 | 35.8 | 37.06 | 38 | 37.4251 | 29.7 | 19.4 | 36.4 | 35.8 | < 100 | 31 |  | 34.8653
| 1 | 5 | 31 | 35.4 | 26 | 36.6 | 36.11 | 37.6 | 36.1662 | 30.1 | 19.6 | 36.6 | 36.3 | < 100 | 33 |  | 40
| 1 | 6 | 32 | 35.9 | 25.6 | 37 | 36.28 | 40.1 | 38.2834 | 29.9 | 19.3 | 37.7 | 36.6 | < 100 | 32
| Mean |  | 32 | 35.8167 | 26.1333 | 36.0833 | 36.8833 | 38.5167 | 36.6201 | 29.85 | 19.8667 | 35.55 | 35.8167 |  | 31.8333
| Median |  | 32 | 35.9 | 26.05 | 36.2 | 36.805 | 38.1 | 36.7957 | 29.9 | 19.85 | 35.7 | 35.7 |  | 32
| Std Dev. |  | 0.89443 | 0.71391 | 0.6314 | 0.97656 | 0.7596 | 0.94322 | 1.5103 | 0.17607 | 0.50067 | 1.749 | 0.56716 |  | 1.7224
| Rel.Std.Dev. |  | 2.795% | 1.993% | 2.416% | 2.706% | 2.059% | 2.449% | 4.124% | 0.5898% | 2.52% | 4.92% | 1.583% |  | 5.411%
| PDM3 |  | -8.218% | 2.729% | -25.04% | 3.493% | 5.788% | 10.47% | 5.033% | -14.38% | -43.02% | 1.964% | 2.729% |  | -8.696%
| Z-Score (Absolute) |  | 0.95 | 0 | 2.42 | 0.07 | 0.27 | 0.67 | 0.2 | 1.49 | 3.98 | 0.07 | 0 | 3.54 | 0.99
| Analytical results for Sc in OREAS 995 (Certified Value 0.81 ppm) | [15 empty] | Certified
Sc | Round | Replicate | Lab | Lab | Lab | Lab | Lab | Lab | Lab | Lab | Lab | Lab | Lab | Lab | Lab |  | 1
| No | No | 1.01 | 1.02 | 1.03 | 1.04 | 1.05 | 1.06 | 1.07 | 1.08 | 1.09 | 1.10 | 1.11 | 1.13 | 1.14 |  | ppm
|  |  | 4A*OES | 4A*OES/MS | 4A*OES/MS | 4A*OES/MS | 4A*MS | 4A*MS | 4A*OES | 4A*OES | 4A*OES/MS | 4A*OES/MS | 4A*OES | 4A*MS | 4A*OES |  | 2
2
| 1 | 1 | 1 | 0.8 | 0.7 | 0.9 | 0.7 | 2.1 | < 1 | < 5 | < 1 | 0.7 | 1 | 1.1441 | 1.2 |  | 1
| 1 | 2 | 1 | 0.8 | 0.7 | 0.7 | 0.6 | 2.1 | < 1 | < 5 | < 1 | 0.7 | 1 | 1.0771 | 1.2 |  | 12
| 1 | 3 | 1 | 0.8 | 0.7 | 0.8 | 0.7 | 2.1 | < 1 | < 5 | < 1 | 0.7 | 1 | 1.0876 | 1.2 |  | 16
| 1 | 4 | 1 | 0.8 | 0.7 | 0.8 | 0.8 | 2.1 | < 1 | < 5 | < 1 | 0.7 | 1 | 1.0981 | 1.3 |  | 0.80816
| 1 | 5 | 1 | 0.8 | 0.7 | 0.8 | 0.8 | 2.1 | < 1 | < 5 | < 1 | 0.7 | 1 | 1.1077 | 1.3 |  | 41
| 1 | 6 | 1 | 0.8 | 0.7 | 0.9 | 0.8 | 2.2 | < 1 | < 5 | < 1 | 0.7 | 1 | 1.0791 | 1.3
| Mean |  | 1 | 0.8 | 0.7 | 0.81667 | 0.73333 | 2.1167 |  |  |  | 0.7 | 1 | 1.099 | 1.25
| Median |  | 1 | 0.8 | 0.7 | 0.8 | 0.75 | 2.1 |  |  |  | 0.7 | 1 | 1.0929 | 1.25
| Std Dev. |  | 0 | 1.2162e-16 | 1.2162e-16 | 0.075277 | 0.08165 | 0.040825 |  |  |  | 1.2162e-16 | 0 | 0.024964 | 0.054772
| Rel.Std.Dev. |  | 0% | 1.52e-14% | 1.737e-14% | 9.218% | 11.13% | 1.929% |  |  |  | 1.737e-14% | 0% | 2.272% | 4.382%
| PDM3 |  | 23.74% | -1.009% | -13.38% | 1.053% | -9.259% | 161.9% |  |  |  | -13.38% | 23.74% | 35.98% | 54.67%
| Z-Score (Absolute) |  | NA | 0 | 0.23 | 0.04 | 0.15 | 2.97 | 0.68 | 3.83 | 0.68 | 0.23 | NA | 0.67 | 1.02
Results from laboratories 1 and 11 were removed due to their 1 ppm reading resolution.
| Analytical results for Se in OREAS 995 (Certified Value 270 ppm) | [15 empty] | Certified
Se | Round | Replicate | Lab | Lab | Lab | Lab | Lab | Lab | Lab | Lab | Lab | Lab | Lab |  |  |  | 1
| No | No | 1.01 | 1.02 | 1.03 | 1.04 | 1.05 | 1.06 | 1.07 | 1.08 | 1.09 | 1.10 | 1.11 |  |  |  | ppm
|  |  | 4A*OES | 4A*OES/MS | 4A*OES/MS | 4A*OES/MS | 4A*MS | 4A*MS | 4A*OES | 4A*OES | 4A*OES/MS | 4A*OES/MS | 4A*MS |  |  |  | 0
0
| 1 | 1 | 233 | 282 | 302 | 276 | 286.1 | 187 | 294.4334 | 272 | 305 | 235 | 309 |  |  |  | 1
| 1 | 2 | 234 | 268 | 293 | 291 | 289.2 | 196 | 293.6894 | 277 | 300 | 232 | 298 |  |  |  | 0
| 1 | 3 | 228 | 267 | 272 | 275 | 286.1 | 205 | 318.9245 | 273 | 313 | 249 | 307 |  |  |  | 16
| 1 | 4 | 219 | 267 | 299 | 275 | 292.7 | 186 | 318.0936 | 277 | 297 | 245 | 300 |  |  |  | 269.592
| 1 | 5 | 225 | 271 | 286 | 272 | 287.1 | 181 | 302.2399 | 274 | 302 | 247 | 304 |  |  |  | 42
| 1 | 6 | 224 | 268 | 275 | 278 | 294.5 | 185 | 318.5896 | 271 | 313 | 238 | 301
| Mean |  | 227.1667 | 270.5 | 287.8333 | 277.8333 | 289.2833 | 190 | 307.6617 | 274 | 305 | 241 | 303.1667
| Median |  | 226.5 | 268 | 289.5 | 275.5 | 288.15 | 186.5 | 310.1667 | 273.5 | 303.5 | 241.5 | 302.5
| Std Dev. |  | 5.7067 | 5.8224 | 12.4164 | 6.7355 | 3.5757 | 8.8544 | 12.2858 | 2.5298 | 6.7231 | 6.957 | 4.2622
| Rel.Std.Dev. |  | 2.512% | 2.152% | 4.314% | 2.424% | 1.236% | 4.66% | 3.993% | 0.9233% | 2.204% | 2.887% | 1.406%
| PDM3 |  | -15.74% | 0.3368% | 6.766% | 3.057% | 7.304% | -29.52% | 14.12% | 1.635% | 13.13% | -10.61% | 12.45%
| Z-Score (Absolute) |  | 1.35 | 0.2 | 0.27 | 0 | 0.3 | 2.34 | 0.79 | 0.1 | 0.72 | 0.98 | 0.67
| Analytical results for Sm in OREAS 995 (Indicative Value 0.21 ppm) | [15 empty] | Indicative
Sm | Round | Replicate | 1.01: Lab; 1.02: Lab |  |  |  | 1
| No | No | 1.01: 1.09; 1.02: 1.13 |  |  |  | ppm
|  |  | 1.01: 4A*OES/MS; 1.02: 4A*MS |  |  |  | 2
2
| 1 | 1 | 1.01: 0.1; 1.02: 0.1835 |  |  |  | 1
| 1 | 2 | 1.01: 0.2; 1.02: 0.1859 |  |  |  | 10
| 1 | 3 | 1.01: 0.3; 1.02: 0.1811 |  |  |  | 16
| 1 | 4 | 1.01: 0.2; 1.02: 0.1865 |  |  |  | 0.20863
| 1 | 5 | 1.01: 0.3; 1.02: 0.18 |  |  |  | 16
| 1 | 6 | 1.01: 0.3; 1.02: 0.1865
| Mean |  | 1.01: 0.23333; 1.02: 0.18392
| Median |  | 1.01: 0.25; 1.02: 0.1847
| Std Dev. |  | 1.01: 0.08165; 1.02: 0.0028541
| Rel.Std.Dev. |  | 1.01: 34.99%; 1.02: 1.552%
| PDM3 |  | 1.01: 11.84%; 1.02: -11.84%
| Z-Score (Absolute) |  | 1.01: 0.67; 1.02: 0.67
| Analytical results for Sn in OREAS 995 (Certified Value 17.5 ppm) | [15 empty] | Certified
Sn | Round | Replicate | Lab | Lab | Lab | Lab | Lab | Lab | Lab | Lab | Lab | Lab | Lab | Lab |  |  | 1
| No | No | 1.01 | 1.02 | 1.03 | 1.04 | 1.05 | 1.06 | 1.07 | 1.08 | 1.09 | 1.10 | 1.11 | 1.14 |  |  | ppm
|  |  | 4A*OES | 4A*OES/MS | 4A*OES/MS | 4A*OES/MS | 4A*MS | 4A*MS | 4A*OES | 4A*OES | 4A*OES/MS | 4A*OES/MS | 4A*MS | 4A*OES |  |  | 1
1
| 1 | 1 | < 10 | 13.5 | 46.7 | 14 | 17 | 15.9 | 17.5175 | 21.3 | 22 | 15.9 | 17.3 | 22 |  |  | 1
| 1 | 2 | < 10 | 12.6 | 20.5 | 16 | 17.7 | 15.3 | 17.3904 | 21 | 20 | 16.5 | 17.6 | 18 |  |  | 0
| 1 | 3 | < 10 | 13.1 | 27.7 | 13.9 | 17.4 | 15.8 | 18.265 | 21.2 | 18 | 22 | 16.8 | 18 |  |  | 16
| 1 | 4 | < 10 | 13.7 | 18.1 | 15.3 | 16.6 | 15.2 | 18.3861 | 20.1 | 18 | 15.6 | 17.1 | 19 |  |  | 17.5219
| 1 | 5 | < 10 | 13.1 | 18.6 | 15.3 | 17.2 | 16 | 17.5261 | 21.3 | 18 | 16.9 | 16.3 | 21 |  |  | 43
| 1 | 6 | < 10 | 12.7 | 25.4 | 15.8 | 17 | 16.5 | 17.7204 | 19.7 | 20 | 17.3 | 16.8 | 20
| Mean |  |  | 13.1167 | 26.1667 | 15.05 | 17.15 | 15.7833 | 17.8009 | 20.7667 | 19.3333 | 17.3667 | 16.9833 | 19.6667
| Median |  |  | 13.1 | 22.95 | 15.3 | 17.1 | 15.85 | 17.6232 | 21.1 | 19 | 16.7 | 16.95 | 19.5
| Std Dev. |  |  | 0.43089 | 10.761 | 0.8961 | 0.37815 | 0.47924 | 0.42157 | 0.69186 | 1.633 | 2.3543 | 0.4535 | 1.633
| Rel.Std.Dev. |  |  | 3.285% | 41.12% | 5.954% | 2.205% | 3.036% | 2.368% | 3.332% | 8.447% | 13.56% | 2.67% | 8.303%
| PDM3 |  |  | -25.14% | 49.34% | -14.11% | -2.122% | -9.922% | 1.592% | 18.52% | 10.34% | -0.8859% | -3.074% | 12.24%
| Z-Score (Absolute) |  | 3.86 | 1.3 | 2.8 | 0.7 | 0.03 | 0.46 | 0.17 | 1.1 | 0.65 | 0.03 | 0.09 | 0.76
| Analytical results for Sr in OREAS 995 (Certified Value 6.36 ppm) | [15 empty] | Certified
Sr | Round | Replicate | Lab | Lab | Lab | Lab | Lab | Lab | Lab | Lab | Lab | Lab | Lab | Lab | Lab | Lab | 1
| No | No | 1.01 | 1.02 | 1.03 | 1.04 | 1.05 | 1.06 | 1.07 | 1.08 | 1.09 | 1.10 | 1.11 | 1.12 | 1.13 | 1.14 | ppm
|  |  | 4A*OES | 4A*OES/MS | 4A*OES/MS | 4A*OES/MS | 4A*MS | 4A*MS | 4A*OES | 4A*OES | 4A*OES/MS | 4A*OES/MS | 4A*MS | 4A*OES | 4A*MS | 4A*OES | 2
3
| 1 | 1 | 7 | 6.3 | 6.6 | 6.9 | 6.44 | 7.1 | 6.3454 | 64.3 | 6.5 | 5.2 | 6.9 | < 100 | 8.598 | 6.8 | 1
| 1 | 2 | 7 | 6.1 | 6.2 | 7.8 | 6.37 | 6.7 | 6.0381 | 64.8 | 7.1 | 5.3 | 6.7 | < 100 | 8.6767 | 6.1 | 14
| 1 | 3 | 7 | 6.1 | 6.2 | 6.2 | 6.4 | 7 | 6.1711 | 64.3 | 6.4 | 5.5 | 6.3 | < 100 | 8.3993 | 6.4 | 16
| 1 | 4 | 7 | 6.2 | 6.5 | 6.6 | 6.36 | 6.8 | 6.2253 | 63.6 | 6 | 5.4 | 6.4 | < 100 | 8.7135 | 6.7 | 6.3626
| 1 | 5 | 7 | 6 | 6.4 | 7 | 6.17 | 6.8 | 6.0506 | 64.9 | 6.5 | 5.7 | 6.4 | < 100 | 8.4936 | 6.6 | 44
| 1 | 6 | 7 | 6.1 | 6.3 | 6.9 | 6.21 | 7.1 | 6.318 | 63.9 | 6.7 | 5.6 | 6.4 | < 100 | 8.5903 | 6.7
| Mean |  | 7 | 6.1333 | 6.3667 | 6.9 | 6.325 | 6.9167 | 6.1914 | 64.3 | 6.5333 | 5.45 | 6.5167 |  | 8.5786 | 6.55
| Median |  | 7 | 6.1 | 6.35 | 6.9 | 6.365 | 6.9 | 6.1982 | 64.3 | 6.5 | 5.45 | 6.4 |  | 8.5942 | 6.65
| Std Dev. |  | 0 | 0.10328 | 0.1633 | 0.52915 | 0.10895 | 0.17224 | 0.13012 | 0.502 | 0.36148 | 0.18708 | 0.23166 |  | 0.11637 | 0.25884
| Rel.Std.Dev. |  | 0% | 1.684% | 2.565% | 7.669% | 1.723% | 2.49% | 2.102% | 0.7807% | 5.533% | 3.433% | 3.555% |  | 1.357% | 3.952%
| PDM3 |  | 10.02% | -3.604% | 0.06328% | 8.446% | -0.5916% | 8.707% | -2.691% | 910.6% | 2.683% | -14.34% | 2.421% |  | 34.83% | 2.945%
| Z-Score (Absolute) |  | NA | 0.74 | 0.31 | 0.67 | 0.38 | 0.7 | 0.63 | 106.23 | 0 | 1.99 | 0.03 | 79.94 | 3.76 | 0.03
Results from laboratory 1 were removed due to their 1 ppm reading resolution.
| Analytical results for Ta in OREAS 995 (Certified Value < 0.05 ppm) | [15 empty] | Certified
Ta | Round | Replicate | Lab | Lab | Lab | Lab | Lab | Lab | Lab | Lab | Lab | Lab |  |  |  |  | 1
| No | No | 1.02 | 1.03 | 1.04 | 1.05 | 1.06 | 1.07 | 1.08 | 1.09 | 1.10 | 1.11 |  |  |  |  | ppm
|  |  | 4A*OES/MS | 4A*OES/MS | 4A*OES/MS | 4A*MS | 4A*MS | 4A*OES | 4A*OES | 4A*OES/MS | 4A*OES/MS | 4A*MS |  |  |  |  | 3
3
| 1 | 1 | < 0.05 | < 0.05 | < 0.05 | 0.02 | 0.2 | < 0.05 | 21.8 | < 0.1 | < 0.05 | < 0.05 |  |  |  |  | 1
| 1 | 2 | < 0.05 | < 0.05 | < 0.05 | 0.02 | 0.11 | < 0.05 | 22.7 | < 0.1 | < 0.05 | < 0.05 |  |  |  |  | 15
| 1 | 3 | < 0.05 | < 0.05 | < 0.05 | 0.02 | 0.08 | < 0.05 | 22.1 | < 0.1 | < 0.05 | < 0.05 |  |  |  |  | 16
| 1 | 4 | < 0.05 | < 0.05 | < 0.05 | 0.03 | 0.08 | < 0.05 | 22.6 | < 0.1 | < 0.05 | < 0.05 |  |  |  |  | < 0.05
| 1 | 5 | < 0.05 | < 0.05 | < 0.05 | 0.02 | 0.06 | < 0.05 | 23 | < 0.1 | < 0.05 | < 0.05 |  |  |  |  | 45
| 1 | 6 | < 0.05 | < 0.05 | < 0.05 | 0.02 | 0.08 | < 0.05 | 23 | < 0.1 | < 0.05 | < 0.05
| Mean |  | 1.05: 0.021667; 1.06: 0.10167; 1.08: 22.5333
| Median |  | 1.05: 0.02; 1.06: 0.08; 1.08: 22.65
| Std Dev. |  | 1.05: 0.0040825; 1.06: 0.050761; 1.08: 0.48854
| Rel.Std.Dev. |  | 1.05: 18.84%; 1.06: 49.93%; 1.08: 2.168%
PDM3
Z-Score (Absolute) | bar: 1.02 to 1.11
| Analytical results for Tb in OREAS 995 (Indicative Value < 0.1 ppm) | [15 empty] | Indicative
Tb | Round | Replicate | 1.02: Lab |  |  |  |  | 1
| No | No | 1.02: 1.09 |  |  |  |  | ppm
|  |  | 1.02: 4A*OES/MS |  |  |  |  | 2
2
| 1 | 1 | 1.02: < 0.1 |  |  |  |  | 1
| 1 | 2 | 1.02: < 0.1 |  |  |  |  | 5
| 1 | 3 | 1.02: < 0.1 |  |  |  |  | 16
| 1 | 4 | 1.02: < 0.1 |  |  |  |  | < 0.1
| 1 | 5 | 1.02: < 0.1 |  |  |  |  | 11
| 1 | 6 | 1.02: < 0.1
Mean
Median
Std Dev.
Rel.Std.Dev.
PDM3
Z-Score (Absolute) | bar: 1.02
| Analytical results for Te in OREAS 995 (Certified Value 56 ppm) | [15 empty] | Certified
Te | Round | Replicate | Lab | Lab | Lab | Lab | Lab | Lab | Lab | Lab | Lab | Lab | Lab |  |  |  | 1
| No | No | 1.01 | 1.02 | 1.03 | 1.04 | 1.05 | 1.06 | 1.07 | 1.08 | 1.09 | 1.10 | 1.11 |  |  |  | ppm
|  |  | 4A*OES | 4A*OES/MS | 4A*OES/MS | 4A*OES/MS | 4A*MS | 4A*MS | 4A*OES | 4A*OES | 4A*OES/MS | 4A*OES/MS | 4A*MS |  |  |  | 0
1
| 1 | 1 | 59 | 57.9 | 56.3 | 53.2 | 55.9 | 54.4 | 56.4696 | 97 | 63.3 | 46.9 | 47.7 |  |  |  | 1
| 1 | 2 | 61 | 56 | 53.3 | 56.1 | 56 | 52.7 | 56.0875 | 98 | 64.1 | 47.6 | 46.4 |  |  |  | 0
| 1 | 3 | 59 | 55.7 | 53.1 | 54.6 | 56.8 | 53.3 | 57.0528 | 97 | 66.1 | 50.9 | 44.3 |  |  |  | 16
| 1 | 4 | 59 | 56.9 | 54.1 | 54.1 | 56.2 | 53.6 | 59.214 | 94 | 63.9 | 50.3 | 46.6 |  |  |  | 55.994
| 1 | 5 | 61 | 55.4 | 53 | 55.3 | 55.2 | 53.3 | 57.8627 | 99 | 59.4 | 51.2 | 44.6 |  |  |  | 46
| 1 | 6 | 56 | 57.3 | 54.4 | 55.3 | 56 | 57 | 60.0278 | 98 | 58.7 | 50.7 | 47.3
| Mean |  | 59.1667 | 56.5333 | 54.0333 | 54.7667 | 56.0167 | 54.05 | 57.7857 | 97.1667 | 62.5833 | 49.6 | 46.15
| Median |  | 59 | 56.45 | 53.7 | 54.95 | 56 | 53.45 | 57.4577 | 97.5 | 63.6 | 50.5 | 46.5
| Std Dev. |  | 1.8348 | 0.98522 | 1.2453 | 1.027 | 0.51543 | 1.5476 | 1.5637 | 1.7224 | 2.9027 | 1.8569 | 1.4011
| Rel.Std.Dev. |  | 3.101% | 1.743% | 2.305% | 1.875% | 0.9201% | 2.863% | 2.706% | 1.773% | 4.638% | 3.744% | 3.036%
| PDM3 |  | 5.666% | 0.9633% | -3.502% | -2.192% | 0.04054% | -3.472% | 3.2% | 73.53% | 11.77% | -11.42% | -17.58%
| Z-Score (Absolute) |  | 1.07 | 0.18 | 0.67 | 0.42 | 0 | 0.67 | 0.6 | 13.99 | 2.23 | 2.18 | 3.35
| Analytical results for Th in OREAS 995 (Certified Value 0.3 ppm) | [15 empty] | Certified
Th | Round | Replicate | Lab | Lab | Lab | Lab | Lab | Lab | Lab | Lab | Lab | Lab |  |  |  |  | 1
| No | No | 1.02 | 1.03 | 1.04 | 1.05 | 1.06 | 1.07 | 1.09 | 1.10 | 1.11 | 1.13 |  |  |  |  | ppm
|  |  | 4A*OES/MS | 4A*OES/MS | 4A*OES/MS | 4A*MS | 4A*MS | 4A*OES | 4A*OES/MS | 4A*OES/MS | 4A*MS | 4A*MS |  |  |  |  | 2
3
| 1 | 1 | 0.3 | 0.3 | 0.28 | 0.33 | 0.8 | 0.34506 | 0.3 | 0.3 | 0.34 | 0.28747 |  |  |  |  | 1
| 1 | 2 | 0.3 | 0.26 | 0.34 | 0.28 | 0.6 | 0.30422 | 0.3 | 0.3 | 0.34 | 0.2804 |  |  |  |  | 0
| 1 | 3 | 0.29 | 0.28 | 0.31 | 0.31 | 0.4 | 0.33694 | 0.4 | 0.3 | 0.34 | 0.2871 |  |  |  |  | 16
| 1 | 4 | 0.29 | 0.3 | 0.28 | 0.3 | 0.4 | 0.33097 | 0.4 | 0.3 | 0.33 | 0.281 |  |  |  |  | 0.29823
| 1 | 5 | 0.29 | 0.29 | 0.29 | 0.31 | 0.3 | 0.31169 | 0.3 | 0.3 | 0.33 | 0.2826 |  |  |  |  | 47
| 1 | 6 | 0.3 | 0.28 | 0.29 | 0.31 | 0.3 | 0.34323 | 0.3 | 0.3 | 0.34 | 0.2856
| Mean |  | 0.295 | 0.285 | 0.29833 | 0.30667 | 0.46667 | 0.32869 | 0.33333 | 0.3 | 0.33667 | 0.28403
| Median |  | 0.295 | 0.285 | 0.29 | 0.31 | 0.4 | 0.33396 | 0.3 | 0.3 | 0.34 | 0.2841
| Std Dev. |  | 0.0054772 | 0.015166 | 0.023166 | 0.01633 | 0.19664 | 0.016971 | 0.05164 | 0 | 0.005164 | 0.0031025
| Rel.Std.Dev. |  | 1.857% | 5.321% | 7.765% | 5.325% | 42.14% | 5.163% | 15.49% | 0% | 1.534% | 1.092%
| PDM3 |  | -1.083% | -4.436% | 0.03458% | 2.829% | 56.48% | 10.21% | 11.77% | 0.5934% | 12.89% | -4.762%
| Z-Score (Absolute) |  | 0.17 | 0.67 | 0 | 0.42 | NA | 1.54 | NA | NA | 1.94 | 0.72
| Analytical results for Ti in OREAS 995 (Certified Value 0.012 wt.%) | [15 empty] | Certified
Ti | Round | Replicate | Lab | Lab | Lab | Lab | Lab | Lab | Lab | Lab | Lab | Lab | Lab | Lab | Lab |  | 1
| No | No | 1.01 | 1.02 | 1.03 | 1.04 | 1.05 | 1.06 | 1.07 | 1.08 | 1.09 | 1.10 | 1.11 | 1.13 | 1.14 |  | wt.%
|  |  | 4A*OES | 4A*OES/MS | 4A*OES/MS | 4A*OES/MS | 4A*OES | 4A*MS | 4A*OES | 4A*OES | 4A*OES/MS | 4A*OES/MS | 4A*OES | 4A*OES | 4A*OES |  | 3
3
| 1 | 1 | 0.02 | 0.012 | 0.012 | 0.012 | 0.0125 | 0.01 | 0.012659 | 0.01 | 0.0125 | 0.01 | 0.0114 | 0.013944 | 0.011 |  | 1
| 1 | 2 | 0.02 | 0.012 | 0.012 | 0.012 | 0.0115 | 0.01 | 0.012702 | 0.01 | 0.0124 | 0.01 | 0.0112 | 0.014545 | 0.011 |  | 0
| 1 | 3 | 0.02 | 0.012 | 0.012 | 0.012 | 0.0122 | 0.01 | 0.01246 | 0.01 | 0.0123 | 0.01 | 0.0113 | 0.013759 | 0.011 |  | 16
| 1 | 4 | 0.02 | 0.012 | 0.012 | 0.012 | 0.0124 | 0.01 | 0.012447 | 0.01 | 0.0128 | 0.01 | 0.0114 | 0.014282 | 0.011 |  | 0.011665
| 1 | 5 | 0.02 | 0.012 | 0.012 | 0.013 | 0.0121 | 0.01 | 0.012503 | 0.01 | 0.0127 | 0.01 | 0.0114 | 0.014379 | 0.011 |  | 48
| 1 | 6 | 0.02 | 0.011 | 0.012 | 0.012 | 0.0122 | 0.01 | 0.012657 | 0.01 | 0.0127 | 0.01 | 0.0114 | 0.014354 | 0.011
| Mean |  | 0.02 | 0.011833 | 0.012 | 0.012167 | 0.01215 | 0.01 | 0.012571 | 0.01 | 0.012567 | 0.01 | 0.01135 | 0.01421 | 0.011
| Median |  | 0.02 | 0.012 | 0.012 | 0.012 | 0.0122 | 0.01 | 0.01258 | 0.01 | 0.0126 | 0.01 | 0.0114 | 0.014318 | 0.011
| Std Dev. |  | 0 | 0.00040825 | 1.9003e-18 | 0.00040825 | 0.00035071 | 0 | 0.00011373 | 0 | 0.00019664 | 0 | 8.3666e-05 | 0.00029694 | 1.9003e-18
| Rel.Std.Dev. |  | 0% | 3.45% | 1.584e-14% | 3.355% | 2.887% | 0% | 0.9047% | 0% | 1.565% | 0% | 0.7371% | 2.09% | 1.728e-14%
| PDM3 |  | 71.45% | 1.444% | 2.873% | 4.302% | 4.159% | -14.27% | 7.77% | -14.27% | 7.731% | -14.27% | -2.699% | 21.82% | -5.7%
| Z-Score (Absolute) |  | 8.3 | 0.17 | 0 | 0.17 | 0.16 | 2.07 | 0.59 | 2.07 | 0.59 | 2.07 | 0.67 | 2.29 | 1.04
| Analytical results for Tl in OREAS 995 (Certified Value 1.53 ppm) | [15 empty] | Certified
Tl | Round | Replicate | Lab | Lab | Lab | Lab | Lab | Lab | Lab | Lab | Lab | Lab |  |  |  |  | 1
| No | No | 1.01 | 1.02 | 1.03 | 1.04 | 1.05 | 1.06 | 1.07 | 1.09 | 1.10 | 1.11 |  |  |  |  | ppm
|  |  | 4A*OES | 4A*OES/MS | 4A*OES/MS | 4A*OES/MS | 4A*MS | 4A*MS | 4A*OES | 4A*OES/MS | 4A*OES/MS | 4A*MS |  |  |  |  | 2
3
| 1 | 1 | < 5 | 1.59 | 1.54 | 1.38 | 1.53 | 1.66 | 1.4541 | 1.45 | 1.58 | 1.41 |  |  |  |  | 1
| 1 | 2 | < 5 | 1.58 | 1.49 | 1.47 | 1.56 | 1.58 | 1.4506 | 1.52 | 1.59 | 1.43 |  |  |  |  | 0
| 1 | 3 | < 5 | 1.52 | 1.54 | 1.45 | 1.53 | 1.53 | 1.5394 | 1.63 | 1.63 | 1.45 |  |  |  |  | 16
| 1 | 4 | < 5 | 1.51 | 1.52 | 1.38 | 1.58 | 1.57 | 1.5764 | 1.61 | 1.66 | 1.48 |  |  |  |  | 1.5271
| 1 | 5 | < 5 | 1.5 | 1.5 | 1.48 | 1.54 | 1.53 | 1.5237 | 1.48 | 1.68 | 1.44 |  |  |  |  | 49
| 1 | 6 | < 5 | 1.55 | 1.4 | 1.45 | 1.55 | 1.58 | 1.5713 | 1.52 | 1.62 | 1.46
| Mean |  |  | 1.5417 | 1.4983 | 1.435 | 1.5483 | 1.575 | 1.5192 | 1.535 | 1.6267 | 1.445
| Median |  |  | 1.535 | 1.51 | 1.45 | 1.545 | 1.575 | 1.5316 | 1.52 | 1.625 | 1.445
| Std Dev. |  |  | 0.037639 | 0.052313 | 0.044159 | 0.019408 | 0.047645 | 0.055441 | 0.071204 | 0.038816 | 0.02429
| Rel.Std.Dev. |  |  | 2.441% | 3.491% | 3.077% | 1.253% | 3.025% | 3.649% | 4.639% | 2.386% | 1.681%
| PDM3 |  |  | 0.9538% | -1.884% | -6.031% | 1.39% | 3.137% | -0.5146% | 0.5173% | 6.52% | -5.376%
| Z-Score (Absolute) |  | 16.92 | 0.06 | 0.7 | 1.82 | 0.18 | 0.64 | 0.34 | 0.06 | 1.55 | 1.64
| Analytical results for Tm in OREAS 995 (Indicative Value < 0.1 ppm) | [15 empty] | Indicative
Tm | Round | Replicate | 1.01: Lab |  |  |  |  | 1
| No | No | 1.01: 1.09 |  |  |  |  | ppm
|  |  | 1.01: 4A*OES/MS |  |  |  |  | 2
2
| 1 | 1 | 1.01: < 0.1 |  |  |  |  | 1
| 1 | 2 | 1.01: < 0.1 |  |  |  |  | 6
| 1 | 3 | 1.01: < 0.1 |  |  |  |  | 16
| 1 | 4 | 1.01: < 0.1 |  |  |  |  | < 0.1
| 1 | 5 | 1.01: < 0.1 |  |  |  |  | 12
| 1 | 6 | 1.01: < 0.1
Mean
Median
Std Dev.
Rel.Std.Dev.
PDM3
Z-Score (Absolute) | bar: 1.01
| Analytical results for U in OREAS 995 (Certified Value 1.11 ppm) | [15 empty] | Certified
U | Round | Replicate | Lab | Lab | Lab | Lab | Lab | Lab | Lab | Lab | Lab | Lab | Lab |  |  |  | 1
| No | No | 1.01 | 1.02 | 1.03 | 1.04 | 1.05 | 1.06 | 1.07 | 1.09 | 1.10 | 1.11 | 1.13 |  |  |  | ppm
|  |  | 4A*OES | 4A*OES/MS | 4A*OES/MS | 4A*OES/MS | 4A*MS | 4A*MS | 4A*OES | 4A*OES/MS | 4A*OES/MS | 4A*MS | 4A*MS |  |  |  | 2
3
| 1 | 1 | < 10 | 1.1 | 1 | 1 | 1.18 | 1.16 | 1.1667 | 1.2 | 1.07 | 1.15 | 1.0617 |  |  |  | 1
| 1 | 2 | < 10 | 1 | 1 | 1.1 | 1.16 | 1.12 | 1.1423 | 1.2 | 1.11 | 1.17 | 1.0039 |  |  |  | 0
| 1 | 3 | < 10 | 1 | 1 | 1 | 1.17 | 1.11 | 1.2338 | 1.2 | 1.12 | 1.13 | 1.0303 |  |  |  | 16
| 1 | 4 | < 10 | 1 | 1.1 | 1 | 1.19 | 1.13 | 1.1694 | 1.2 | 1.13 | 1.14 | 1.0846 |  |  |  | 1.1123
| 1 | 5 | < 10 | 1 | 1 | 1.1 | 1.14 | 1.12 | 1.1952 | 1.2 | 1.14 | 1.16 | 1.0746 |  |  |  | 50
| 1 | 6 | < 10 | 1.1 | 1 | 1.1 | 1.17 | 1.19 | 1.2521 | 1.2 | 1.16 | 1.17 | 1.0361
| Mean |  |  | 1.0333 | 1.0167 | 1.05 | 1.1683 | 1.1383 | 1.1933 | 1.2 | 1.1217 | 1.1533 | 1.0485
| Median |  |  | 1 | 1 | 1.05 | 1.17 | 1.125 | 1.1823 | 1.2 | 1.125 | 1.155 | 1.0489
| Std Dev. |  |  | 0.05164 | 0.040825 | 0.054772 | 0.017224 | 0.030605 | 0.042371 | 0 | 0.030605 | 0.01633 | 0.030443
| Rel.Std.Dev. |  |  | 4.997% | 4.016% | 5.216% | 1.474% | 2.689% | 3.551% | 0% | 2.729% | 1.416% | 2.903%
| PDM3 |  |  | -7.103% | -8.601% | -5.605% | 5.033% | 2.336% | 7.274% | 7.88% | 0.838% | 3.685% | -5.737%
| Z-Score (Absolute) |  | 42.23 | 1.15 | 1.33 | 0.97 | 0.33 | 0 | 0.6 | 0.67 | 0.18 | 0.16 | 0.98
| Analytical results for V in OREAS 995 (Indicative Value 5.87 ppm) | [15 empty] | Indicative
V | Round | Replicate | Lab | Lab | Lab | Lab | Lab | Lab | Lab | Lab | Lab | Lab | Lab | Lab | Lab |  | 1
| No | No | 1.01 | 1.02 | 1.03 | 1.04 | 1.05 | 1.06 | 1.07 | 1.08 | 1.09 | 1.10 | 1.11 | 1.13 | 1.14 |  | ppm
|  |  | 4A*OES | 4A*OES/MS | 4A*OES/MS | 4A*OES/MS | 4A*OES | 4A*MS | 4A*OES | 4A*OES | 4A*OES/MS | 4A*OES/MS | 4A*OES | 4A*MS | 4A*OES |  | 2
2
| 1 | 1 | 7 | 5 | 4 | 4 | 5 | 33 | 7.7238 | 7.35 | 8 | 5.3 | 24 | 18.253 | < 2 |  | 1
| 1 | 2 | 7 | 5 | 4 | 3 | 5 | 32.4 | 7.0365 | 7.45 | 8 | 5.2 | 24 | 18.929 | < 2 |  | 7
| 1 | 3 | 6 | 5 | 4 | 4 | 6 | 33.1 | 9.1489 | 6.69 | 6 | 5.6 | 24 | 18.749 | < 2 |  | 16
| 1 | 4 | 6 | 5 | 4 | 4 | 6 | 32.6 | 8.3693 | 6.43 | 3 | 5.4 | 24 | 18.499 | < 2 |  | 5.8657
| 1 | 5 | 9 | 5 | 4 | 4 | 6 | 32.6 | 6.9223 | 6.98 | 6 | 5.4 | 24 | 18.388 | < 2 |  | 13
| 1 | 6 | 9 | 5 | 4 | 4 | 6 | 33.3 | 8.8744 | 6.67 | 9 | 5.2 | 23 | 18.43 | < 2
| Mean |  | 7.3333 | 5 | 4 | 3.8333 | 5.6667 | 32.8333 | 8.0125 | 6.9283 | 6.6667 | 5.35 | 23.8333 | 18.5413
| Median |  | 7 | 5 | 4 | 4 | 6 | 32.8 | 8.0465 | 6.835 | 7 | 5.35 | 24 | 18.4645
| Std Dev. |  | 1.3663 | 0 | 0 | 0.40825 | 0.5164 | 0.35024 | 0.93656 | 0.40607 | 2.1602 | 0.15166 | 0.40825 | 0.2507
| Rel.Std.Dev. |  | 18.63% | 0% | 0% | 10.65% | 9.113% | 1.067% | 11.69% | 5.861% | 32.4% | 2.835% | 1.713% | 1.352%
| PDM3 |  | 25.02% | -14.76% | -31.81% | -34.65% | -3.392% | 459.8% | 36.6% | 18.12% | 13.66% | -8.791% | 306.3% | 216.1%
| Z-Score (Absolute) |  | 0.27 | 0.67 | 1.08 | 1.15 | 0.4 | 10.59 | 0.54 | 0.11 | 0 | 0.53 | 6.95 | 4.8 | 2.29
| Analytical results for W in OREAS 995 (Certified Value 2.44 ppm) | [15 empty] | Certified
W | Round | Replicate | Lab | Lab | Lab | Lab | Lab | Lab | Lab | Lab | Lab | Lab | Lab | Lab | Lab |  | 1
| No | No | 1.01 | 1.02 | 1.03 | 1.04 | 1.05 | 1.06 | 1.07 | 1.08 | 1.09 | 1.10 | 1.11 | 1.12 | 1.14 |  | ppm
|  |  | 4A*OES | 4A*OES/MS | 4A*OES/MS | 4A*OES/MS | 4A*MS | 4A*MS | 4A*OES | 4A*OES | 4A*OES/MS | 4A*OES/MS | 4A*MS | 4A*OES | 4A*OES |  | 2
3
| 1 | 1 | < 10 | 2.4 | 2.7 | 2.5 | 2.5 | 2.3 | 2.2771 | < 10 | 2.4 | 2.2 | 2.9 | < 100 | < 10 |  | 1
| 1 | 2 | < 10 | 2.3 | 2.2 | 2.2 | 2.3 | 2.3 | 2.299 | < 10 | 2.4 | 2.3 | 2.8 | < 100 | < 10 |  | 0
| 1 | 3 | < 10 | 2.2 | 2.7 | 2.4 | 2.5 | 2.2 | 2.3718 | < 10 | 3.1 | 2.4 | 2.8 | < 100 | < 10 |  | 16
| 1 | 4 | < 10 | 2.4 | 2.5 | 2.4 | 2.6 | 2.3 | 2.3333 | < 10 | 2.6 | 2.3 | 2.9 | < 100 | < 10 |  | 2.4447
| 1 | 5 | < 10 | 2.3 | 2.4 | 2.6 | 2.5 | 2.2 | 2.3337 | < 10 | 2.4 | 2.4 | 2.7 | < 100 | < 10 |  | 51
| 1 | 6 | < 10 | 2.4 | 2.5 | 2.5 | 2.5 | 2.3 | 2.4008 | < 10 | 2.7 | 2.4 | 2.8 | < 100 | 12
| Mean |  |  | 2.3333 | 2.5 | 2.4333 | 2.4833 | 2.2667 | 2.3359 |  | 2.6 | 2.3333 | 2.8167 |  | 12
| Median |  |  | 2.35 | 2.5 | 2.45 | 2.5 | 2.3 | 2.3335 |  | 2.5 | 2.35 | 2.8 |  | 12
| Std Dev. |  |  | 0.08165 | 0.18974 | 0.13663 | 0.098319 | 0.05164 | 0.045457 |  | 0.27568 | 0.08165 | 0.075277
| Rel.Std.Dev. |  |  | 3.499% | 7.589% | 5.615% | 3.959% | 2.278% | 1.946% |  | 10.6% | 3.499% | 2.673%
| PDM3 |  |  | -4.557% | 2.261% | -0.4663% | 1.579% | -7.284% | -4.45% |  | 6.351% | -4.557% | 15.21% |  | 390.9%
| Z-Score (Absolute) |  | 10.11 | 0.67 | 0 | 0.27 | 0.07 | 0.94 | 0.66 | 10.11 | 0.4 | 0.67 | 1.28 | 192.18 | 14.83
| Analytical results for Y in OREAS 995 (Certified Value 1.65 ppm) | [15 empty] | Certified
Y | Round | Replicate | Lab | Lab | Lab | Lab | Lab | Lab | Lab | Lab | Lab | Lab | Lab | Lab | Lab |  | 1
| No | No | 1.01 | 1.02 | 1.03 | 1.04 | 1.05 | 1.06 | 1.07 | 1.08 | 1.09 | 1.10 | 1.11 | 1.13 | 1.14 |  | ppm
|  |  | 4A*OES | 4A*OES/MS | 4A*OES/MS | 4A*OES/MS | 4A*MS | 4A*MS | 4A*OES | 4A*OES | 4A*OES/MS | 4A*OES/MS | 4A*MS | 4A*MS | 4A*OES |  | 2
3
| 1 | 1 | 2 | 1.7 | 1.8 | 1.8 | 1.6 | 1.9 | 1.7172 | < 5 | 1.8 | 1.4 | 1.6 | 0.339 | < 0.5 |  | 1
| 1 | 2 | 2 | 1.6 | 1.6 | 2 | 1.47 | 1.7 | 1.6387 | < 5 | 1.9 | 1.4 | 1.6 | 0.2775 | < 0.5 |  | 0
| 1 | 3 | 2 | 1.6 | 1.7 | 1.7 | 1.56 | 1.8 | 1.691 | < 5 | 1.8 | 1.5 | 1.5 | 0.3164 | < 0.5 |  | 16
| 1 | 4 | 2 | 1.7 | 1.7 | 1.6 | 1.63 | 1.7 | 1.6765 | < 5 | 1.6 | 1.5 | 1.5 | 0.2953 | < 0.5 |  | 1.6485
| 1 | 5 | 2 | 1.6 | 1.7 | 1.7 | 1.53 | 1.7 | 1.6202 | < 5 | 1.8 | 1.6 | 1.6 | 0.3125 | < 0.5 |  | 52
| 1 | 6 | 2 | 1.6 | 1.6 | 1.7 | 1.59 | 1.7 | 1.6963 | < 5 | 1.8 | 1.5 | 1.6 | 0.33566 | < 0.5
| Mean |  | 2 | 1.6333 | 1.6833 | 1.75 | 1.5633 | 1.75 | 1.6733 |  | 1.7833 | 1.4833 | 1.5667 | 0.31273
| Median |  | 2 | 1.6 | 1.7 | 1.7 | 1.575 | 1.7 | 1.6837 |  | 1.8 | 1.5 | 1.6 | 0.31445
| Std Dev. |  | 0 | 0.05164 | 0.075277 | 0.13784 | 0.057155 | 0.083666 | 0.036858 |  | 0.098319 | 0.075277 | 0.05164 | 0.023556
| Rel.Std.Dev. |  | 0% | 3.162% | 4.472% | 7.877% | 3.656% | 4.781% | 2.203% |  | 5.513% | 5.075% | 3.296% | 7.532%
| PDM3 |  | 21.32% | -0.9209% | 2.112% | 6.156% | -5.167% | 6.156% | 1.504% |  | 8.178% | -10.02% | -4.965% | -81.03%
| Z-Score (Absolute) |  | NA | 0.14 | 0.21 | 0.67 | 0.63 | 0.67 | 0.14 | 5.91 | 0.91 | 1.19 | 0.6 | 9.35 | 9.79
Results from laboratory 1 were removed due to their 1 ppm reading resolution.
| Analytical results for Yb in OREAS 995 (Indicative Value 0.1 ppm) | [15 empty] | Indicative
Yb | Round | Replicate | 1.01: Lab |  | 1
| No | No | 1.01: 1.09 |  | ppm
|  |  | 1.01: 4A*OES/MS |  | 2
2
| 1 | 1 | 1.01: 0.1 |  | 1
| 1 | 2 | 1.01: 0.1 |  | 8
| 1 | 3 | 1.01: 0.1 |  | 16
| 1 | 4 | 1.01: 0.1 |  | 0.1
| 1 | 5 | 1.01: 0.1 |  | 14
| 1 | 6 | 1.01: 0.1
| Mean |  | 1.01: 0.1
| Median |  | 1.01: 0.1
| Std Dev. |  | 1.01: 1.5202e-17
| Rel.Std.Dev. |  | 1.01: 1.52e-14%
| PDM3 |  | 1.01: -1.11e-14%
Z-Score (Absolute) | bar: 1.01
| Analytical results for Zn in OREAS 995 (Certified Value 1.29 wt.%) | [15 empty] | Certified
Zn | Round | Replicate | Lab | Lab | Lab | Lab | Lab | Lab | Lab | Lab | Lab | Lab | Lab | Lab | Lab | Lab | 1
| No | No | 1.01 | 1.02 | 1.03 | 1.04 | 1.05 | 1.06 | 1.07 | 1.08 | 1.09 | 1.10 | 1.11 | 1.12 | 1.13 | 1.14 | wt.%
|  |  | 4A*AAS | 4A*OES/AAS | 4A*OES/AAS | 4A*OES/AAS | 4A*MS | 4A*MS | 4A*OES | 4A*AAS | 4A*OES | 4A*OES/MS | 4A*OES | 4A*OES | 4A*OES | 4A*OES | 2
3
| 1 | 1 | 1.218 | 1.255 | 1.26 | 1.255 | 1.2476 | 1.45 | 1.3308 | 1.45 | 1.25 | 1.07 | 1.46 | 1.31 | 1.2811 | > 1 | 1
| 1 | 2 | 1.222 | 1.26 | 1.245 | 1.265 | 1.2419 | 1.4 | 1.3091 | 1.48 | 1.25 | 1.07 | 1.46 | 1.32 | 1.2555 | > 1 | 0
| 1 | 3 | 1.213 | 1.245 | 1.255 | 1.235 | 1.2611 | 1.44 | 1.3106 | 1.45 | 1.24 | 1.11 | 1.42 | 1.28 | 1.3066 | > 1 | 16
| 1 | 4 | 1.215 | 1.245 | 1.2 | 1.23 | 1.2906 | 1.39 | 1.3055 | 1.44 | 1.25 | 1.09 | 1.46 | 1.3 | 1.3195 | > 1 | 1.292
| 1 | 5 | 1.226 | 1.245 | 1.21 | 1.245 | 1.2661 | 1.42 | 1.3259 | 1.46 | 1.26 | 1.12 | 1.42 | 1.3 | 1.3362 | > 1 | 53
| 1 | 6 | 1.211 | 1.245 | 1.21 | 1.25 | 1.2834 | 1.38 | 1.3207 | 1.45 | 1.26 | 1.1 | 1.48 | 1.31 | 1.3205 | > 1
| Mean |  | 1.2175 | 1.2492 | 1.23 | 1.2467 | 1.2651 | 1.4133 | 1.3171 | 1.455 | 1.2517 | 1.0933 | 1.45 | 1.3033 | 1.3032
| Median |  | 1.2165 | 1.245 | 1.2275 | 1.2475 | 1.2636 | 1.41 | 1.3156 | 1.45 | 1.25 | 1.095 | 1.46 | 1.305 | 1.313
| Std Dev. |  | 0.0056833 | 0.0066458 | 0.026268 | 0.01291 | 0.019218 | 0.028048 | 0.010169 | 0.013784 | 0.0075277 | 0.020656 | 0.024495 | 0.013663 | 0.029765
| Rel.Std.Dev. |  | 0.4668% | 0.532% | 2.136% | 1.036% | 1.519% | 1.984% | 0.7721% | 0.9474% | 0.6014% | 1.889% | 1.689% | 1.048% | 2.284%
| PDM3 |  | -5.763% | -3.312% | -4.795% | -3.505% | -2.077% | 9.395% | 1.945% | 12.62% | -3.118% | -15.37% | 12.23% | 0.8808% | 0.8712%
| Z-Score (Absolute) |  | 0.84 | 0.28 | 0.62 | 0.33 | 0 | 2.62 | 0.92 | 3.35 | 0.24 | 3.03 | 3.26 | 0.67 | 0.67 | NA
| Analytical results for Zr in OREAS 995 (Certified Value 9.09 ppm) | [15 empty] | Certified
Zr | Round | Replicate | Lab | Lab | Lab | Lab | Lab | Lab | Lab | Lab | Lab | Lab | Lab | Lab | Lab |  | 1
| No | No | 1.01 | 1.02 | 1.03 | 1.04 | 1.05 | 1.06 | 1.07 | 1.08 | 1.09 | 1.10 | 1.11 | 1.13 | 1.14 |  | ppm
|  |  | 4A*OES | 4A*OES/MS | 4A*OES/MS | 4A*OES/MS | 4A*MS | 4A*MS | 4A*OES | 4A*OES | 4A*OES/MS | 4A*OES/MS | 4A*MS | 4A*OES | 4A*OES |  | 2
2
| 1 | 1 | 9 | 8.4 | 12.1 | 10.5 | 8.6 | 8 | 8.8407 | 17.5 | 10 | 8.5 | 10 | 15.8 | < 0.5 |  | 1
| 1 | 2 | 10 | 8.1 | 8.9 | 8.2 | 8.6 | 8.2 | 8.7013 | 18.3 | 10 | 8.7 | 9.6 | 14.95 | < 0.5 |  | 0
| 1 | 3 | 9 | 8.3 | 10.4 | 9.4 | 10 | 8.2 | 9.0985 | 18.1 | 10 | 8.7 | 9 | 15.34 | < 0.5 |  | 16
| 1 | 4 | 9 | 8.2 | 10 | 9.5 | 9.8 | 8 | 8.2117 | 18.1 | 10 | 8.6 | 9.4 | 16.31 | < 0.5 |  | 9.0899
| 1 | 5 | 9 | 8.2 | 11.6 | 12.2 | 8.6 | 8.2 | 8.1334 | 18.1 | 10 | 9 | 9.2 | 15.76 | < 0.5 |  | 54
| 1 | 6 | 9 | 7.8 | 10.5 | 10.2 | 9.2 | 8.2 | 8.6308 | 18 | 9 | 8.6 | 9.3 | 14.88 | < 0.5
| Mean |  | 9.1667 | 8.1667 | 10.5833 | 10 | 9.1333 | 8.1333 | 8.6027 | 18.0167 | 9.8333 | 8.6833 | 9.4167 | 15.5067
| Median |  | 9 | 8.2 | 10.45 | 9.85 | 8.9 | 8.2 | 8.666 | 18.1 | 10 | 8.65 | 9.35 | 15.55
| Std Dev. |  | 0.40825 | 0.20656 | 1.1444 | 1.3401 | 0.64083 | 0.10328 | 0.37043 | 0.27142 | 0.40825 | 0.17224 | 0.34881 | 0.55244
| Rel.Std.Dev. |  | 4.454% | 2.529% | 10.81% | 13.4% | 7.016% | 1.27% | 4.306% | 1.506% | 4.152% | 1.984% | 3.704% | 3.563%
| PDM3 |  | 0.8442% | -10.16% | 16.43% | 10.01% | 0.4775% | -10.52% | -5.36% | 98.2% | 8.178% | -4.473% | 3.595% | 70.59%
| Z-Score (Absolute) |  | NA | 0.67 | 1.01 | 0.6 | 0 | 0.7 | 0.37 | 6.2 | NA | 0.31 | 0.2 | 4.45 | 6.2
Results from laboratories 1 and 9 were removed due to their 1 ppm reading resolution.
Note on C17: Z-Scores have been calculated inclusive of individual outliers. In general, laboratory batches are rejected if Z-Score > 2.5.
Note on C35: Z-Scores have been calculated inclusive of individual outliers. In general, laboratory batches are rejected if Z-Score > 2.5.
Note on C53: Z-Scores have been calculated inclusive of individual outliers. In general, laboratory batches are rejected if Z-Score > 2.5.
Note on C71: Z-Scores have been calculated inclusive of individual outliers. In general, laboratory batches are rejected if Z-Score > 2.5.
Note on C90: Z-Scores have been calculated inclusive of individual outliers. In general, laboratory batches are rejected if Z-Score > 2.5.
Note on C108: Z-Scores have been calculated inclusive of individual outliers. In general, laboratory batches are rejected if Z-Score > 2.5.
Note on C126: Z-Scores have been calculated inclusive of individual outliers. In general, laboratory batches are rejected if Z-Score > 2.5.
Note on C144: Z-Scores have been calculated inclusive of individual outliers. In general, laboratory batches are rejected if Z-Score > 2.5.
Note on C163: Z-Scores have been calculated inclusive of individual outliers. In general, laboratory batches are rejected if Z-Score > 2.5.
Note on C181: Z-Scores have been calculated inclusive of individual outliers. In general, laboratory batches are rejected if Z-Score > 2.5.
Note on C199: Z-Scores have been calculated inclusive of individual outliers. In general, laboratory batches are rejected if Z-Score > 2.5.
Note on C218: Z-Scores have been calculated inclusive of individual outliers. In general, laboratory batches are rejected if Z-Score > 2.5.
Note on C237: Z-Scores have been calculated inclusive of individual outliers. In general, laboratory batches are rejected if Z-Score > 2.5.
Note on C255: Z-Scores have been calculated inclusive of individual outliers. In general, laboratory batches are rejected if Z-Score > 2.5.
Note on C273: Z-Scores have been calculated inclusive of individual outliers. In general, laboratory batches are rejected if Z-Score > 2.5.
Note on C291: Z-Scores have been calculated inclusive of individual outliers. In general, laboratory batches are rejected if Z-Score > 2.5.
Note on C309: Z-Scores have been calculated inclusive of individual outliers. In general, laboratory batches are rejected if Z-Score > 2.5.
Note on C327: Z-Scores have been calculated inclusive of individual outliers. In general, laboratory batches are rejected if Z-Score > 2.5.
Note on C346: Z-Scores have been calculated inclusive of individual outliers. In general, laboratory batches are rejected if Z-Score > 2.5.
Note on C364: Z-Scores have been calculated inclusive of individual outliers. In general, laboratory batches are rejected if Z-Score > 2.5.
Note on C382: Z-Scores have been calculated inclusive of individual outliers. In general, laboratory batches are rejected if Z-Score > 2.5.
Note on C400: Z-Scores have been calculated inclusive of individual outliers. In general, laboratory batches are rejected if Z-Score > 2.5.
Note on C418: Z-Scores have been calculated inclusive of individual outliers. In general, laboratory batches are rejected if Z-Score > 2.5.
Note on C436: Z-Scores have been calculated inclusive of individual outliers. In general, laboratory batches are rejected if Z-Score > 2.5.
Note on C454: Z-Scores have been calculated inclusive of individual outliers. In general, laboratory batches are rejected if Z-Score > 2.5.
Note on C473: Z-Scores have been calculated inclusive of individual outliers. In general, laboratory batches are rejected if Z-Score > 2.5.
Note on C492: Z-Scores have been calculated inclusive of individual outliers. In general, laboratory batches are rejected if Z-Score > 2.5.
Note on C510: Z-Scores have been calculated inclusive of individual outliers. In general, laboratory batches are rejected if Z-Score > 2.5.
Note on C528: Z-Scores have been calculated inclusive of individual outliers. In general, laboratory batches are rejected if Z-Score > 2.5.
Note on C546: Z-Scores have been calculated inclusive of individual outliers. In general, laboratory batches are rejected if Z-Score > 2.5.
Note on C564: Z-Scores have been calculated inclusive of individual outliers. In general, laboratory batches are rejected if Z-Score > 2.5.
Note on C582: Z-Scores have been calculated inclusive of individual outliers. In general, laboratory batches are rejected if Z-Score > 2.5.
Note on C600: Z-Scores have been calculated inclusive of individual outliers. In general, laboratory batches are rejected if Z-Score > 2.5.
Note on C618: Z-Scores have been calculated inclusive of individual outliers. In general, laboratory batches are rejected if Z-Score > 2.5.
Note on C636: Z-Scores have been calculated inclusive of individual outliers. In general, laboratory batches are rejected if Z-Score > 2.5.
Note on C654: Z-Scores have been calculated inclusive of individual outliers. In general, laboratory batches are rejected if Z-Score > 2.5.
Note on C672: Z-Scores have been calculated inclusive of individual outliers. In general, laboratory batches are rejected if Z-Score > 2.5.
Note on C690: Z-Scores have been calculated inclusive of individual outliers. In general, laboratory batches are rejected if Z-Score > 2.5.
Note on C708: Z-Scores have been calculated inclusive of individual outliers. In general, laboratory batches are rejected if Z-Score > 2.5.
Note on C726: Z-Scores have been calculated inclusive of individual outliers. In general, laboratory batches are rejected if Z-Score > 2.5.
Note on C744: Z-Scores have been calculated inclusive of individual outliers. In general, laboratory batches are rejected if Z-Score > 2.5.
Note on C762: Z-Scores have been calculated inclusive of individual outliers. In general, laboratory batches are rejected if Z-Score > 2.5.
Note on C781: Z-Scores have been calculated inclusive of individual outliers. In general, laboratory batches are rejected if Z-Score > 2.5.
Note on C799: Z-Scores have been calculated inclusive of individual outliers. In general, laboratory batches are rejected if Z-Score > 2.5.
Note on C817: Z-Scores have been calculated inclusive of individual outliers. In general, laboratory batches are rejected if Z-Score > 2.5.
Note on C835: Z-Scores have been calculated inclusive of individual outliers. In general, laboratory batches are rejected if Z-Score > 2.5.
Note on C854: Z-Scores have been calculated inclusive of individual outliers. In general, laboratory batches are rejected if Z-Score > 2.5.
Note on C872: Z-Scores have been calculated inclusive of individual outliers. In general, laboratory batches are rejected if Z-Score > 2.5.
Note on C890: Z-Scores have been calculated inclusive of individual outliers. In general, laboratory batches are rejected if Z-Score > 2.5.
Note on C908: Z-Scores have been calculated inclusive of individual outliers. In general, laboratory batches are rejected if Z-Score > 2.5.
Note on C926: Z-Scores have been calculated inclusive of individual outliers. In general, laboratory batches are rejected if Z-Score > 2.5.
Note on C944: Z-Scores have been calculated inclusive of individual outliers. In general, laboratory batches are rejected if Z-Score > 2.5.
Note on C962: Z-Scores have been calculated inclusive of individual outliers. In general, laboratory batches are rejected if Z-Score > 2.5.
Note on C980: Z-Scores have been calculated inclusive of individual outliers. In general, laboratory batches are rejected if Z-Score > 2.5.
Note on C998: Z-Scores have been calculated inclusive of individual outliers. In general, laboratory batches are rejected if Z-Score > 2.5.
Note on C1016: Z-Scores have been calculated inclusive of individual outliers. In general, laboratory batches are rejected if Z-Score > 2.5.
Note on C1034: Z-Scores have been calculated inclusive of individual outliers. In general, laboratory batches are rejected if Z-Score > 2.5.
Note on C1053: Z-Scores have been calculated inclusive of individual outliers. In general, laboratory batches are rejected if Z-Score > 2.5.
Note on C1071: Z-Scores have been calculated inclusive of individual outliers. In general, laboratory batches are rejected if Z-Score > 2.5.
Note on C1089: Z-Scores have been calculated inclusive of individual outliers. In general, laboratory batches are rejected if Z-Score > 2.5.

## PF ICP
| Analytical results for Ag in OREAS 995 (Indicative Value 38.3 ppm) | [13 empty] | Indicative
Ag | Round | Replicate | Lab | Lab | Lab | [9 empty] | 1
| No | No | 1.02 | 1.03 | 1.10 | [9 empty] | ppm
|  |  | PF*MS | PF*MS | PF*OES/MS | [9 empty] | 1
1
| 1 | 1 | 37 | 28 | 44 | [9 empty] | 1
| 1 | 2 | 36 | 29 | 42 | [9 empty] | 3
| 1 | 3 | 45 | 34 | 43 | [9 empty] | 16
| 1 | 4 | 40 | 33 | 42 | [9 empty] | 38.2778
| 1 | 5 | 49 | 27 | 43 | [9 empty] | 18
| 1 | 6 | 40 | 34 | 43
| Mean |  | 41.1667 | 30.8333 | 42.8333
| Median |  | 40 | 31 | 43
| Std Dev. |  | 4.9565 | 3.1885 | 0.75277
| Rel.Std.Dev. |  | 12.04% | 10.34% | 1.757%
| PDM3 |  | 7.547% | -19.45% | 11.9%
| Z-Score (Absolute) |  | 0 | 4.18 | 0.67
| Analytical results for Al in OREAS 995 (Certified Value 0.243 wt.%) | [13 empty] | Certified
Al | Round | Replicate | Lab | Lab | Lab | Lab | Lab | Lab | Lab | Lab | Lab |  |  |  | 1
| No | No | 1.01 | 1.03 | 1.05 | 1.06 | 1.07 | 1.09 | 1.10 | 1.11 | 1.12 |  |  |  | wt.%
|  |  | PF*OES | PF*OES | PF*OES | PF*OES/MS | PF*OES | PF*OES/MS | PF*OES/MS | PF*OES/MS | PF*OES |  |  |  | 3
3
| 1 | 1 | 0.25 | 0.28 | 0.25 | 0.25 | 0.24373 | 0.24 | 0.27 | 0.23 | 0.23 |  |  |  | 1
| 1 | 2 | 0.23 | 0.28 | 0.25 | 0.25 | 0.22054 | 0.24 | 0.27 | 0.23 | 0.23 |  |  |  | 0
| 1 | 3 | 0.22 | 0.28 | 0.25 | 0.25 | 0.24755 | 0.24 | 0.27 | 0.26 | 0.23 |  |  |  | 16
| 1 | 4 | 0.24 | 0.27 | 0.26 | 0.25 | 0.21405 | 0.24 | 0.27 | 0.26 | 0.21 |  |  |  | 0.24294
| 1 | 5 | 0.24 | 0.28 | 0.25 | 0.25 | 0.21767 | 0.24 | 0.27 | 0.23 | 0.23 |  |  |  | 56
| 1 | 6 | 0.24 | 0.27 | 0.25 | 0.25 | 0.22779 | 0.24 | 0.27 | 0.25 | 0.21
| Mean |  | 0.23667 | 0.27667 | 0.25167 | 0.25 | 0.22856 | 0.24 | 0.27 | 0.24333 | 0.22333
| Median |  | 0.24 | 0.28 | 0.25 | 0.25 | 0.22417 | 0.24 | 0.27 | 0.24 | 0.23
| Std Dev. |  | 0.010328 | 0.005164 | 0.0040825 | 0 | 0.014032 | 0 | 0 | 0.015055 | 0.010328
| Rel.Std.Dev. |  | 4.364% | 1.866% | 1.622% | 0% | 6.139% | 0% | 0% | 6.187% | 4.624%
| PDM3 |  | -2.584% | 13.88% | 3.59% | 2.904% | -5.923% | -1.212% | 11.14% | 0.1601% | -8.072%
| Z-Score (Absolute) |  | 0.54 | 2.7 | 0.67 | 0.54 | 1.2 | 0.27 | 2.16 | 0 | 1.62
| Analytical results for As in OREAS 995 (Certified Value 1356 ppm) | [13 empty] | Certified
As | Round | Replicate | Lab | Lab | Lab | Lab | Lab | Lab | Lab | Lab | Lab | Lab | Lab | Lab | 1
| No | No | 1.01 | 1.02 | 1.03 | 1.05 | 1.06 | 1.07 | 1.09 | 1.10 | 1.11 | 1.12 | 1.13 | 1.14 | ppm
|  |  | PF*OES | PF*MS | PF*OES | PF*MS | PF*OES/MS | PF*MS | PF*OES/MS | PF*OES/MS | PF*OES/MS | PF*OES | PF*OES | PF*OES/MS | 0
0
| 1 | 1 | 1366 | 1200 | 1300 | 1449 | 1410 | 1350.1204 | 1320 | 1240 | 1460 | 1400 | 1651.1 | 1212 | 1
| 1 | 2 | 1329 | 1255 | 1370 | 1450 | 1440 | 1368.9148 | 1320 | 1170 | 1530 | 1300 | 1683.3 | 1248 | 0
| 1 | 3 | 1272 | 1330 | 1370 | 1435 | 1470 | 1278.4128 | 1350 | 1160 | 1530 | 1400 | 1620.6 | 1295 | 16
| 1 | 4 | 1341 | 1390 | 1370 | 1436 | 1450 | 1288.3295 | 1340 | 1190 | 1450 | 1400 | 1619.5 | 1353 | 1355.8226
| 1 | 5 | 1349 | 1395 | 1370 | 1437 | 1470 | 1340.0915 | 1310 | 1180 | 1510 | 1400 | 1667.1 | 1378 | 57
| 1 | 6 | 1316 | 1275 | 1300 | 1470 | 1450 | 1398.4568 | 1320 | 1210 | 1510 | 1400 | 1693.9 | 1305
| Mean |  | 1328.8333 | 1307.5 | 1346.6667 | 1446.1667 | 1448.3333 | 1337.3876 | 1326.6667 | 1191.6667 | 1498.3333 | 1383.3333 | 1655.9167 | 1298.5
| Median |  | 1335 | 1302.5 | 1370 | 1443 | 1450 | 1345.1059 | 1320 | 1185 | 1510 | 1400 | 1659.1 | 1300
| Std Dev. |  | 32.6522 | 77.8942 | 36.1478 | 13.4375 | 22.286 | 46.4275 | 15.0555 | 29.2689 | 34.8807 | 40.8248 | 31.3506 | 62.2535
| Rel.Std.Dev. |  | 2.457% | 5.957% | 2.684% | 0.9292% | 1.539% | 3.472% | 1.135% | 2.456% | 2.328% | 2.951% | 1.893% | 4.794%
| PDM3 |  | -1.991% | -3.564% | -0.6753% | 6.663% | 6.823% | -1.36% | -2.15% | -12.11% | 10.51% | 2.029% | 22.13% | -4.228%
| Z-Score (Absolute) |  | 0.22 | 0.55 | 0.08 | 1.65 | 1.68 | 0.08 | 0.25 | 2.4 | 2.48 | 0.65 | 4.98 | 0.7
| Analytical results for B in OREAS 995 (Indicative Value < 50 ppm) | [13 empty] | Indicative
B | Round | Replicate | 1.01: Lab; 1.02: Lab; 1.03: Lab; 1.05: Lab; 1.06: Lab; 1.07: Lab | 1
| No | No | 1.01: 1.03; 1.02: 1.05; 1.03: 1.06; 1.05: 1.07; 1.06: 1.09; 1.07: 1.10 | ppm
|  |  | 1.01: PF*OES; 1.02: PF*OES; 1.03: PF*OES/MS; 1.05: PF*OES; 1.06: PF*OES/MS; 1.07: PF*OES/MS | 0
0
| 1 | 1 | 1.01: < 100; 1.02: < 50; 1.03: 511; 1.05: < 50; 1.06: < 10; 1.07: < 20 | 1
| 1 | 2 | 1.01: < 100; 1.02: < 50; 1.03: 501; 1.05: < 50; 1.06: < 10; 1.07: < 20 | 13
| 1 | 3 | 1.01: < 100; 1.02: < 50; 1.03: 510; 1.05: < 50; 1.06: < 10; 1.07: < 20 | 16
| 1 | 4 | 1.01: < 100; 1.02: < 50; 1.03: 515; 1.05: < 50; 1.06: < 10; 1.07: < 20 | < 50
| 1 | 5 | 1.01: < 100; 1.02: < 50; 1.03: 505; 1.05: < 50; 1.06: < 10; 1.07: < 20 | 19
| 1 | 6 | 1.01: < 100; 1.02: < 50; 1.03: 508; 1.05: < 50; 1.06: < 10; 1.07: < 20
| Mean |  | 1.03: 508.3333
| Median |  | 1.03: 509
| Std Dev. |  | 1.03: 4.8854
| Rel.Std.Dev. |  | 1.03: 0.9611%
PDM3
| Z-Score (Absolute) |  | 1.01: 0.96; 1.02: 0; 1.03: 18.62; 1.05: 0; 1.06: 0.77; 1.07: 0.58
| Analytical results for Ba in OREAS 995 (Indicative Value 12.1 ppm) | [13 empty] | Indicative
Ba | Round | Replicate | Lab | Lab | Lab | Lab | Lab | Lab | Lab | Lab |  |  |  |  | 1
| No | No | 1.01 | 1.02 | 1.03 | 1.05 | 1.06 | 1.07 | 1.09 | 1.10 |  |  |  |  | ppm
|  |  | PF*OES | PF*MS | PF*MS | PF*MS | PF*OES/MS | PF*MS | PF*OES/MS | PF*OES/MS |  |  |  |  | 1
1
| 1 | 1 | < 100 | 10 | 8 | 18 | 12 | < 1 | 12 | 25 |  |  |  |  | 1
| 1 | 2 | < 100 | 11 | 15 | 12 | 12 | < 1 | 10 | 27 |  |  |  |  | 14
| 1 | 3 | < 100 | 20 | 9 | 13 | 12 | < 1 | 12 | 33 |  |  |  |  | 16
| 1 | 4 | < 100 | 14 | 10 | 13 | 11 | < 1 | 12 | 30 |  |  |  |  | 12.1
| 1 | 5 | < 100 | 25 | 10 | 14 | 12 | < 1 | 8 | 25 |  |  |  |  | 20
| 1 | 6 | < 100 | 12 | 8 | 12 | 12 | < 1 | 12 | 25
| Mean |  |  | 15.3333 | 10 | 13.6667 | 11.8333 |  | 11 | 27.5
| Median |  |  | 13 | 9.5 | 13 | 12 |  | 12 | 26
| Std Dev. |  |  | 5.9217 | 2.6077 | 2.2509 | 0.40825 |  | 1.6733 | 3.3317
| Rel.Std.Dev. |  |  | 38.62% | 26.08% | 16.47% | 3.45% |  | 15.21% | 12.12%
| PDM3 |  |  | 26.72% | -17.36% | 12.95% | -2.204% |  | -9.091% | 127.3%
| Z-Score (Absolute) |  | 9.42 | 0.65 | 0.7 | 0.23 | 0.23 | 3.1 | 0.44 | 3.73
| Analytical results for Be in OREAS 995 (Certified Value < 1 ppm) | [13 empty] | Certified
Be | Round | Replicate | Lab | Lab | Lab | Lab | Lab | Lab | Lab | Lab |  |  |  |  | 1
| No | No | 1.02 | 1.03 | 1.05 | 1.06 | 1.07 | 1.09 | 1.10 | 1.11 |  |  |  |  | ppm
|  |  | PF*MS | PF*MS | PF*MS | PF*OES/MS | PF*MS | PF*OES/MS | PF*OES/MS | PF*OES/MS |  |  |  |  | 2
2
| 1 | 1 | < 0.4 | < 0.4 | < 1 | < 5 | < 1 | < 3 | < 5 | < 1 |  |  |  |  | 1
| 1 | 2 | < 0.4 | < 0.4 | < 1 | < 5 | < 1 | < 3 | < 5 | < 1 |  |  |  |  | 0
| 1 | 3 | < 0.4 | < 0.4 | < 1 | < 5 | < 1 | < 3 | 6 | < 1 |  |  |  |  | 16
| 1 | 4 | < 0.4 | < 0.4 | < 1 | < 5 | < 1 | < 3 | 5 | < 1 |  |  |  |  | < 1
| 1 | 5 | < 0.4 | < 0.4 | < 1 | < 5 | < 1 | < 3 | < 5 | < 1 |  |  |  |  | 58
| 1 | 6 | < 0.4 | < 0.4 | < 1 | < 5 | < 1 | < 3 | < 5 | < 1
| Mean |  | 1.10: 5.5
| Median |  | 1.10: 5.5
| Std Dev. |  | 1.10: 0.70711
| Rel.Std.Dev. |  | 1.10: 12.86%
PDM3
| Z-Score (Absolute) |  | 0.67 | 0.67 | 0 | 4.5 | 0 | 2.25 | 6.74 | 0
| Analytical results for Bi in OREAS 995 (Certified Value 88 ppm) | [13 empty] | Certified
Bi | Round | Replicate | Lab | Lab | Lab | Lab | Lab | Lab | Lab | Lab | Lab |  |  |  | 1
| No | No | 1.02 | 1.03 | 1.05 | 1.06 | 1.07 | 1.09 | 1.10 | 1.11 | 1.13 |  |  |  | ppm
|  |  | PF*MS | PF*MS | PF*MS | PF*OES/MS | PF*MS | PF*OES/MS | PF*OES/MS | PF*OES/MS | PF*MS |  |  |  | 0
1
| 1 | 1 | 76.5 | 85.6 | 95.7 | 113 | 91.7946 | 89 | 92.6 | 96.8 | 67.8361 |  |  |  | 1
| 1 | 2 | 80.6 | 90.8 | 95.9 | 114 | 90.4609 | 90 | 90.1 | 96.6 | 68.9815 |  |  |  | 0
| 1 | 3 | 82.6 | 87.3 | 95.5 | 115 | 88.0078 | 89 | 91.8 | 99.7 | 68.6627 |  |  |  | 16
| 1 | 4 | 87.3 | 86.7 | 97.3 | 117 | 88.5411 | 90 | 89.4 | 96.6 | 69.7593 |  |  |  | 88.1115
| 1 | 5 | 85.9 | 88.7 | 95.1 | 119 | 89.4276 | 91 | 92.7 | 98.3 | 68.9812 |  |  |  | 59
| 1 | 6 | 83.5 | 87.9 | 96.8 | 119 | 91.7532 | 90 | 93.3 | 98.8 | 69.7465
| Mean |  | 82.7333 | 87.8333 | 96.05 | 116.1667 | 89.9975 | 89.8333 | 91.65 | 97.8 | 68.9946
| Median |  | 83.05 | 87.6 | 95.8 | 116 | 89.9443 | 90 | 92.2 | 97.55 | 68.9813
| Std Dev. |  | 3.8702 | 1.7952 | 0.83367 | 2.5626 | 1.6082 | 0.75277 | 1.563 | 1.3221 | 0.72149
| Rel.Std.Dev. |  | 4.678% | 2.044% | 0.868% | 2.206% | 1.787% | 0.838% | 1.705% | 1.352% | 1.046%
| PDM3 |  | -6.104% | -0.3157% | 9.01% | 31.84% | 2.14% | 1.954% | 4.016% | 11% | -21.7%
| Z-Score (Absolute) |  | 0.81 | 0.24 | 0.67 | 2.92 | 0 | 0.02 | 0.18 | 0.87 | 2.34
| Analytical results for Ca in OREAS 995 (Certified Value 0.389 wt.%) | [13 empty] | Certified
Ca | Round | Replicate | Lab | Lab | Lab | Lab | Lab | Lab | Lab | Lab | Lab | Lab | Lab |  | 1
| No | No | 1.01 | 1.02 | 1.03 | 1.05 | 1.06 | 1.07 | 1.09 | 1.10 | 1.11 | 1.12 | 1.13 |  | wt.%
|  |  | PF*OES | PF*MS | PF*OES | PF*OES | PF*OES/MS | PF*OES | PF*OES/MS | PF*OES/MS | PF*OES/MS | PF*OES | PF*OES |  | 3
3
| 1 | 1 | 0.59 | 0.3 | 0.429 | 0.4 | 0.47 | 0.37301 | 0.38 | 0.36 | 0.38 | 0.37 | 0.41284 |  | 1
| 1 | 2 | 0.45 | 0.4 | 0.429 | 0.4 | 0.46 | 0.36139 | 0.36 | 0.4 | 0.4 | 0.38 | 0.41833 |  | 0
| 1 | 3 | 0.45 | 0.4 | 0.407 | 0.4 | 0.46 | 0.31204 | 0.35 | 0.35 | 0.38 | 0.36 | 0.41128 |  | 16
| 1 | 4 | 0.54 | 0.4 | 0.379 | 0.4 | 0.44 | 0.30264 | 0.36 | 0.36 | 0.38 | 0.36 | 0.41545 |  | 0.38853
| 1 | 5 | 0.54 | 0.3 | 0.407 | 0.4 | 0.45 | 0.24697 | 0.4 | 0.39 | 0.38 | 0.38 | 0.41756 |  | 60
| 1 | 6 | 0.52 | 0.4 | 0.422 | 0.4 | 0.47 | 0.2784 | 0.4 | 0.38 | 0.39 | 0.33 | 0.41821
| Mean |  | 0.515 | 0.36667 | 0.41217 | 0.4 | 0.45833 | 0.31241 | 0.375 | 0.37333 | 0.385 | 0.36333 | 0.41561
| Median |  | 0.53 | 0.4 | 0.4145 | 0.4 | 0.46 | 0.30734 | 0.37 | 0.37 | 0.38 | 0.365 | 0.4165
| Std Dev. |  | 0.055408 | 0.05164 | 0.019062 | 6.0809e-17 | 0.01169 | 0.048181 | 0.021679 | 0.019664 | 0.0083666 | 0.018619 | 0.002981
| Rel.Std.Dev. |  | 10.76% | 14.08% | 4.625% | 1.52e-14% | 2.551% | 15.42% | 5.781% | 5.267% | 2.173% | 5.124% | 0.7172%
| PDM3 |  | 32.55% | -5.627% | 6.083% | 2.952% | 17.97% | -19.59% | -3.483% | -3.912% | -0.9088% | -6.485% | 6.97%
| Z-Score (Absolute) |  | 3.23 | NA | 0.67 | NA | 1.82 | 1.8 | 0.25 | 0.29 | 0 | 0.54 | 0.76
Results from laboratories 2 and 5 were removed due to their 0.1 wt.% reading resolution.
| Analytical results for Cd in OREAS 995 (Certified Value 36.9 ppm) | [13 empty] | Certified
Cd | Round | Replicate | Lab | Lab | Lab | Lab | Lab | Lab | Lab | Lab | Lab |  |  |  | 1
| No | No | 1.01 | 1.02 | 1.03 | 1.05 | 1.06 | 1.07 | 1.09 | 1.10 | 1.13 |  |  |  | ppm
|  |  | PF*OES | PF*MS | PF*MS | PF*MS | PF*OES/MS | PF*MS | PF*OES/MS | PF*OES/MS | PF*OES |  |  |  | 1
1
| 1 | 1 | < 100 | 35.5 | 33.2 | 39 | 44 | 29.6539 | 34 | 40 | 55.6301 |  |  |  | 1
| 1 | 2 | < 100 | 36.4 | 33.1 | 39 | 45 | 29.1683 | 34 | 38 | 55.422 |  |  |  | 0
| 1 | 3 | < 100 | 38.5 | 33.5 | 39 | 42 | 28.332 | 37 | 40 | 58.2179 |  |  |  | 16
| 1 | 4 | < 100 | 38.1 | 35 | 40 | 43 | 31.2661 | 34 | 40 | 55.9414 |  |  |  | 36.9357
| 1 | 5 | < 100 | 42 | 35.4 | 37 | 44 | 31.4044 | 34 | 38 | 57.7201 |  |  |  | 61
| 1 | 6 | < 100 | 38 | 33.8 | 38 | 46 | 31.5739 | 36 | 39 | 55.8419
| Mean |  |  | 38.0833 | 34 | 38.6667 | 44 | 30.2331 | 34.8333 | 39.1667 | 56.4622
| Median |  |  | 38.05 | 33.65 | 39 | 44 | 30.46 | 34 | 39.5 | 55.8917
| Std Dev. |  |  | 2.2373 | 0.96954 | 1.0328 | 1.4142 | 1.3653 | 1.3292 | 0.98319 | 1.1912
| Rel.Std.Dev. |  |  | 5.875% | 2.852% | 2.671% | 3.214% | 4.516% | 3.816% | 2.51% | 2.11%
| PDM3 |  |  | 3.107% | -7.948% | 4.686% | 19.13% | -18.15% | -5.692% | 6.04% | 52.87%
| Z-Score (Absolute) |  | 1.64 | 0.08 | 0.67 | 0 | 0.77 | 1.22 | 0.55 | 0.07 | 2.57
| Analytical results for Ce in OREAS 995 (Certified Value 2.27 ppm) | [13 empty] | Certified
Ce | Round | Replicate | 1.01: Lab; 1.02: Lab; 1.03: Lab; 1.05: Lab; 1.06: Lab |  | 1
| No | No | 1.01: 1.02; 1.02: 1.03; 1.03: 1.06; 1.05: 1.09; 1.06: 1.10 |  | ppm
|  |  | 1.01: PF*MS; 1.02: PF*MS; 1.03: PF*OES/MS; 1.05: PF*OES/MS; 1.06: PF*OES/MS |  | 2
2
| 1 | 1 | 1.01: 2; 1.02: 1.9; 1.03: 2.7; 1.05: 2.3; 1.06: 2.5 |  | 1
| 1 | 2 | 1.01: 2.2; 1.02: 7.6; 1.03: 2.3; 1.05: 2.1; 1.06: 2.3 |  | 0
| 1 | 3 | 1.01: 2.4; 1.02: 2.1; 1.03: 2.7; 1.05: 1.8; 1.06: 2.4 |  | 16
| 1 | 4 | 1.01: 2.2; 1.02: 2; 1.03: 2.6; 1.05: 2.4; 1.06: 2.4 |  | 2.2667
| 1 | 5 | 1.01: 2.2; 1.02: 2; 1.03: 2.6; 1.05: 2.4; 1.06: 2.5 |  | 62
| 1 | 6 | 1.01: 2.1; 1.02: 2; 1.03: 2.3; 1.05: 2.1; 1.06: 2.5
| Mean |  | 1.01: 2.1833; 1.02: 2.9333; 1.03: 2.5333; 1.05: 2.1833; 1.06: 2.4333
| Median |  | 1.01: 2.2; 1.02: 2; 1.03: 2.6; 1.05: 2.2; 1.06: 2.45
| Std Dev. |  | 1.01: 0.13292; 1.02: 2.2871; 1.03: 0.18619; 1.05: 0.23166; 1.06: 0.08165
| Rel.Std.Dev. |  | 1.01: 6.088%; 1.02: 77.97%; 1.03: 7.35%; 1.05: 10.61%; 1.06: 3.355%
| PDM3 |  | 1.01: -3.676%; 1.02: 29.41%; 1.03: 11.76%; 1.05: -3.676%; 1.06: 7.353%
| Z-Score (Absolute) |  | 1.01: 0.67; 1.02: 1.35; 1.03: 0.27; 1.05: 0.67; 1.06: 0
| Analytical results for Co in OREAS 995 (Certified Value 349 ppm) | [13 empty] | Certified
Co | Round | Replicate | Lab | Lab | Lab | Lab | Lab | Lab | Lab | Lab | Lab | Lab | Lab |  | 1
| No | No | 1.01 | 1.02 | 1.03 | 1.05 | 1.06 | 1.07 | 1.09 | 1.10 | 1.11 | 1.12 | 1.13 |  | ppm
|  |  | PF*OES | PF*MS | PF*MS | PF*MS | PF*OES/MS | PF*MS | PF*OES/MS | PF*OES/MS | PF*OES/MS | PF*OES | PF*MS |  | 0
0
| 1 | 1 | 337 | 326 | 357 | 387 | 384 | 357.7203 | 347 | 337 | 401 | 350 | 352.9719 |  | 1
| 1 | 2 | 335 | 337 | 362 | 388 | 386 | 356.8361 | 352 | 316 | 400 | 350 | 353.8773 |  | 0
| 1 | 3 | 330 | 363 | 369 | 385 | 386 | 341.9944 | 355 | 317 | 397 | 370 | 354.0921 |  | 16
| 1 | 4 | 335 | 378 | 360 | 388 | 394 | 336.8505 | 355 | 323 | 404 | 360 | 355.7381 |  | 349.1024
| 1 | 5 | 335 | 370 | 360 | 388 | 386 | 346.8957 | 351 | 320 | 393 | 360 | 354.6741 |  | 63
| 1 | 6 | 345 | 353 | 371 | 389 | 393 | 363.2665 | 353 | 331 | 407 | 360 | 351.9986
| Mean |  | 336.1667 | 354.5 | 363.1667 | 387.5 | 388.1667 | 350.5939 | 352.1667 | 324 | 400.3333 | 358.3333 | 353.892
| Median |  | 335 | 358 | 361 | 388 | 386 | 351.8659 | 352.5 | 321.5 | 400.5 | 360 | 353.9847
| Std Dev. |  | 4.916 | 19.9274 | 5.5648 | 1.3784 | 4.2151 | 10.2651 | 2.9944 | 8.3427 | 4.9666 | 7.5277 | 1.3032
| Rel.Std.Dev. |  | 1.462% | 5.621% | 1.532% | 0.3557% | 1.086% | 2.928% | 0.8503% | 2.575% | 1.241% | 2.101% | 0.3682%
| PDM3 |  | -3.705% | 1.546% | 4.029% | 11% | 11.19% | 0.4272% | 0.8778% | -7.191% | 14.68% | 2.644% | 1.372%
| Z-Score (Absolute) |  | 1.43 | 0 | 0.67 | 2.57 | 2.62 | 0.3 | 0.18 | 2.37 | 3.57 | 0.3 | 0.05
| Analytical results for Cr in OREAS 995 (Indicative Value 46.2 ppm) | [13 empty] | Indicative
Cr | Round | Replicate | Lab | Lab | Lab | Lab | Lab | Lab | Lab | Lab | Lab |  |  |  | 1
| No | No | 1.01 | 1.03 | 1.05 | 1.06 | 1.07 | 1.09 | 1.10 | 1.11 | 1.12 |  |  |  | ppm
|  |  | PF*OES | PF*OES | PF*OES | PF*OES/MS | PF*OES | PF*OES/MS | PF*OES/MS | PF*OES/MS | PF*OES |  |  |  | 1
1
| 1 | 1 | < 100 | 70 | 53 | 40 | < 50 | 50 | < 20 | < 50 | < 100 |  |  |  | 1
| 1 | 2 | < 100 | < 70 | 52 | 40 | < 50 | 40 | < 20 | < 50 | < 100 |  |  |  | 15
| 1 | 3 | < 100 | 70 | < 50 | 40 | < 50 | 60 | < 20 | < 50 | < 100 |  |  |  | 16
| 1 | 4 | < 100 | 70 | < 50 | 40 | < 50 | 50 | < 20 | < 50 | < 100 |  |  |  | 46.1969
| 1 | 5 | < 100 | 70 | < 50 | 40 | < 50 | 60 | < 20 | < 50 | < 100 |  |  |  | 21
| 1 | 6 | < 100 | 70 | < 50 | 40 | < 50 | 50 | < 20 | < 50 | < 100
| Mean |  | 1.02: 70; 1.03: 52.5; 1.05: 40; 1.07: 51.6667
| Median |  | 1.02: 70; 1.03: 52.5; 1.05: 40; 1.07: 50
| Std Dev. |  | 1.02: 0; 1.03: 0.70711; 1.05: 0; 1.07: 7.5277
| Rel.Std.Dev. |  | 1.02: 0%; 1.03: 1.347%; 1.05: 0%; 1.07: 14.57%
| PDM3 |  | 1.02: 51.53%; 1.03: 13.64%; 1.05: -13.41%; 1.07: 11.84%
| Z-Score (Absolute) |  | 0.58 | 1.31 | 0.34 | 0 | 0.87 | 0.67 | 1.73 | 0.87 | 0.58
| Analytical results for Cs in OREAS 995 (Indicative Value 0.33 ppm) | [13 empty] | Indicative
Cs | Round | Replicate | Lab | Lab | Lab | Lab | Lab | Lab | Lab | Lab | Lab |  |  |  | 1
| No | No | 1.02 | 1.03 | 1.05 | 1.06 | 1.07 | 1.09 | 1.10 | 1.11 | 1.13 |  |  |  | ppm
|  |  | PF*MS | PF*MS | PF*MS | PF*OES/MS | PF*MS | PF*OES/MS | PF*OES/MS | PF*OES/MS | PF*MS |  |  |  | 2
2
| 1 | 1 | 0.4 | 0.1 | 0.3 | 0.4 | 0.3426 | 0.4 | 0.2 | 0.4 | 0.26871 |  |  |  | 1
| 1 | 2 | 0.4 | 0.8 | 0.3 | 0.5 | 0.27625 | 0.4 | 0.3 | 0.4 | 0.27462 |  |  |  | 16
| 1 | 3 | 0.5 | 0.1 | 0.4 | 0.3 | 0.35247 | 0.4 | 0.3 | 0.4 | 0.269 |  |  |  | 16
| 1 | 4 | 0.3 | 0.1 | 0.3 | 0.2 | 0.25135 | 0.3 | 0.3 | 0.4 | 0.2797 |  |  |  | 0.33348
| 1 | 5 | 0.3 | 0.1 | 0.5 | 0.3 | 0.25371 | 0.4 | 0.5 | 0.3 | 0.28409 |  |  |  | 22
| 1 | 6 | 0.2 | 0.2 | 0.4 | 0.2 | 0.3856 | 0.3 | 0.3 | 0.3 | 0.26895
| Mean |  | 0.35 | 0.23333 | 0.36667 | 0.31667 | 0.31033 | 0.36667 | 0.31667 | 0.36667 | 0.27418
| Median |  | 0.35 | 0.1 | 0.35 | 0.3 | 0.30943 | 0.4 | 0.3 | 0.4 | 0.27181
| Std Dev. |  | 0.10488 | 0.28048 | 0.08165 | 0.1169 | 0.057146 | 0.05164 | 0.098319 | 0.05164 | 0.006527
| Rel.Std.Dev. |  | 29.97% | 120.2% | 22.27% | 36.92% | 18.41% | 14.08% | 31.05% | 14.08% | 2.381%
| PDM3 |  | 4.954% | -30.03% | 9.952% | -5.042% | -6.942% | 9.952% | -5.042% | 9.952% | -17.78%
| Z-Score (Absolute) |  | 0.53 | 1.32 | 0.79 | 0 | 0.1 | 0.79 | 0 | 0.79 | 0.67
| Analytical results for Cu in OREAS 995 (Certified Value 22.79 wt.%) | [13 empty] | Certified
Cu | Round | Replicate | Lab | Lab | Lab | Lab | Lab | Lab | Lab | Lab | Lab | Lab | Lab | Lab | 1
| No | No | 1.01 | 1.02 | 1.03 | 1.05 | 1.06 | 1.07 | 1.09 | 1.10 | 1.11 | 1.12 | 1.13 | 1.14 | wt.%
|  |  | PF*OES | PF*OES | PF*OES | PF*OES | PF*OES/MS | PF*OES | PF*OES | PF*OES/MS | PF*OES/MS | PF*OES | PF*OES | PF*OES/MS | 2
3
| 1 | 1 | 24.579 | 22.9 | 22.93 | 23.4733 | 23.1 | 22.6335 | 22.9 | 22.2 | 22 | 22.498 | 22.4165 | 22.46 | 1
| 1 | 2 | 23.728 | 22.5 | 22.85 | 23.2359 | 22.6 | 22.7297 | 22.6 | 22.5 | 22.7 | 21.992 | 22.7425 | 22.19 | 0
| 1 | 3 | 23.2133 | 23.1 | 23.09 | 23.4251 | 23 | 22.6056 | 22.9 | 22.6 | 23.6 | 22.348 | 22.8038 | 22.57 | 16
| 1 | 4 | 24.5126 | 23 | 22.53 | 23.7232 | 23 | 22.5519 | 22.2 | 22.1 | 22.9 | 22.864 | 22.7533 | 22.4 | 22.7866
| 1 | 5 | 24.3182 | 23 | 23.01 | 23.1738 | 23 | 23.0893 | 22.4 | 22.6 | 23.4 | 22.745 | 22.6753 | 22.48 | 64
| 1 | 6 | 24.2827 | 22.8 | 22.45 | 23.3578 | 23.1 | 23.1732 | 22.8 | 22.7 | 23.9 | 22.762 | 22.298 | 22.8
| Mean |  | 24.1056 | 22.8833 | 22.81 | 23.3982 | 22.9667 | 22.7972 | 22.6333 | 22.45 | 23.0833 | 22.5348 | 22.6149 | 22.4833
| Median |  | 24.3005 | 22.95 | 22.89 | 23.3914 | 23 | 22.6816 | 22.7 | 22.55 | 23.15 | 22.6215 | 22.7089 | 22.47
| Std Dev. |  | 0.53011 | 0.2137 | 0.26169 | 0.1951 | 0.18619 | 0.26645 | 0.28752 | 0.2429 | 0.69113 | 0.32713 | 0.20715 | 0.20067
| Rel.Std.Dev. |  | 2.199% | 0.9339% | 1.147% | 0.8338% | 0.8107% | 1.169% | 1.27% | 1.082% | 2.994% | 1.452% | 0.916% | 0.8925%
| PDM3 |  | 5.789% | 0.4246% | 0.1028% | 2.684% | 0.7904% | 0.04664% | -0.6725% | -1.477% | 1.302% | -1.105% | -0.7533% | -1.331%
| Z-Score (Absolute) |  | 3.87 | 0.24 | 0.01 | 1.77 | 0.49 | 0.01 | 0.5 | 1.04 | 0.83 | 0.79 | 0.56 | 0.95
| Analytical results for Dy in OREAS 995 (Indicative Value 0.18 ppm) | [13 empty] | Indicative
Dy | Round | Replicate | 1.01: Lab; 1.02: Lab; 1.03: Lab; 1.05: Lab; 1.06: Lab; 1.07: Lab | 1
| No | No | 1.01: 1.02; 1.02: 1.03; 1.03: 1.06; 1.05: 1.09; 1.06: 1.10; 1.07: 1.13 | ppm
|  |  | 1.01: PF*MS; 1.02: PF*MS; 1.03: PF*OES/MS; 1.05: PF*OES/MS; 1.06: PF*OES/MS; 1.07: PF*MS | 2
2
| 1 | 1 | 1.01: 0.18; 1.02: 0.17; 1.03: 0.34; 1.05: < 0.3; 1.06: 0.2; 1.07: 0.15815 | 1
| 1 | 2 | 1.01: 0.08; 1.02: 0.27; 1.03: 0.18; 1.05: < 0.3; 1.06: 0.19; 1.07: 0.16286 | 5
| 1 | 3 | 1.01: 0.14; 1.02: 0.17; 1.03: 0.37; 1.05: < 0.3; 1.06: 0.19; 1.07: 0.16293 | 16
| 1 | 4 | 1.01: 0.22; 1.02: 0.19; 1.03: 0.36; 1.05: < 0.3; 1.06: 0.17; 1.07: 0.16815 | 0.17526
| 1 | 5 | 1.01: 0.13; 1.02: 0.17; 1.03: 0.16; 1.05: < 0.3; 1.06: 0.18; 1.07: 0.17134 | 23
| 1 | 6 | 1.01: 0.19; 1.02: 0.18; 1.03: 0.25; 1.05: < 0.3; 1.06: 0.2; 1.07: 0.16471
| Mean |  | 1.01: 0.15667; 1.02: 0.19167; 1.03: 0.27667; 1.06: 0.18833; 1.07: 0.16469
| Median |  | 1.01: 0.16; 1.02: 0.175; 1.03: 0.295; 1.06: 0.19; 1.07: 0.16382
| Std Dev. |  | 1.01: 0.050067; 1.02: 0.0392; 1.03: 0.093095; 1.06: 0.01169; 1.07: 0.0045899
| Rel.Std.Dev. |  | 1.01: 31.96%; 1.02: 20.45%; 1.03: 33.65%; 1.06: 6.207%; 1.07: 2.787%
| PDM3 |  | 1.01: -10.61%; 1.02: 9.364%; 1.03: 57.86%; 1.06: 7.462%; 1.07: -6.029%
| Z-Score (Absolute) |  | 1.01: 0.76; 1.02: 0.58; 1.03: 3.86; 1.05: 1.02; 1.06: 0.46; 1.07: 0.46
| Analytical results for Er in OREAS 995 (Indicative Value 0.11 ppm) | [13 empty] | Indicative
Er | Round | Replicate | 1.01: Lab; 1.02: Lab; 1.03: Lab; 1.05: Lab; 1.06: Lab; 1.07: Lab | 1
| No | No | 1.01: 1.02; 1.02: 1.03; 1.03: 1.06; 1.05: 1.09; 1.06: 1.10; 1.07: 1.13 | ppm
|  |  | 1.01: PF*MS; 1.02: PF*MS; 1.03: PF*OES/MS; 1.05: PF*OES/MS; 1.06: PF*OES/MS; 1.07: PF*MS | 2
2
| 1 | 1 | 1.01: 0.08; 1.02: 0.07; 1.03: 0.3; 1.05: 0.1; 1.06: 0.12; 1.07: 0.12682 | 1
| 1 | 2 | 1.01: 0.12; 1.02: 0.17; 1.03: 0.15; 1.05: < 0.1; 1.06: 0.12; 1.07: 0.12002 | 6
| 1 | 3 | 1.01: 0.15; 1.02: 0.13; 1.03: 0.16; 1.05: 0.2; 1.06: 0.11; 1.07: 0.11653 | 16
| 1 | 4 | 1.01: 0.07; 1.02: 0.08; 1.03: 0.17; 1.05: < 0.1; 1.06: 0.1; 1.07: 0.11769 | 0.11045
| 1 | 5 | 1.01: 0.09; 1.02: 0.07; 1.03: 0.21; 1.05: < 0.1; 1.06: 0.12; 1.07: 0.12837 | 24
| 1 | 6 | 1.01: 0.18; 1.02: 0.12; 1.03: 0.13; 1.05: 0.1; 1.06: 0.12; 1.07: 0.13401
| Mean |  | 1.01: 0.115; 1.02: 0.10667; 1.03: 0.18667; 1.05: 0.13333; 1.06: 0.115; 1.07: 0.12391
| Median |  | 1.01: 0.105; 1.02: 0.1; 1.03: 0.165; 1.05: 0.1; 1.06: 0.12; 1.07: 0.12342
| Std Dev. |  | 1.01: 0.043243; 1.02: 0.040332; 1.03: 0.061536; 1.05: 0.057735; 1.06: 0.0083666; 1.07: 0.0069085
| Rel.Std.Dev. |  | 1.01: 37.6%; 1.02: 37.81%; 1.03: 32.97%; 1.05: 43.3%; 1.06: 7.275%; 1.07: 5.576%
| PDM3 |  | 1.01: 4.121%; 1.02: -3.424%; 1.03: 69.01%; 1.05: 20.72%; 1.06: 4.121%; 1.07: 12.19%
| Z-Score (Absolute) |  | 1.01: 0; 1.02: 0.65; 1.03: 5.61; 1.05: 1.83; 1.06: 0; 1.07: 0.7
| Analytical results for Eu in OREAS 995 (Indicative Value 0.059 ppm) | [13 empty] | Indicative
Eu | Round | Replicate | 1.01: Lab; 1.02: Lab; 1.03: Lab; 1.05: Lab; 1.06: Lab | 1
| No | No | 1.01: 1.02; 1.02: 1.03; 1.03: 1.06; 1.05: 1.09; 1.06: 1.10 | ppm
|  |  | 1.01: PF*MS; 1.02: PF*MS; 1.03: PF*OES/MS; 1.05: PF*OES/MS; 1.06: PF*OES/MS | 3
3
| 1 | 1 | 1.01: 0.03; 1.02: 0.05; 1.03: 0.09; 1.05: < 0.1; 1.06: < 0.05 | 1
| 1 | 2 | 1.01: < 0.03; 1.02: 0.14; 1.03: 0.08; 1.05: < 0.1; 1.06: < 0.05 | 7
| 1 | 3 | 1.01: < 0.03; 1.02: 0.06; 1.03: 0.14; 1.05: < 0.1; 1.06: < 0.05 | 16
| 1 | 4 | 1.01: 0.04; 1.02: 0.05; 1.03: 0.12; 1.05: < 0.1; 1.06: < 0.05 | 0.058958
| 1 | 5 | 1.01: 0.13; 1.02: 0.06; 1.03: 0.17; 1.05: < 0.1; 1.06: < 0.05 | 25
| 1 | 6 | 1.01: < 0.03; 1.02: 0.04; 1.03: 0.19; 1.05: < 0.1; 1.06: 0.05
| Mean |  | 1.01: 0.066667; 1.02: 0.066667; 1.03: 0.13167; 1.06: 0.05
| Median |  | 1.01: 0.04; 1.02: 0.055; 1.03: 0.13; 1.06: 0.05
| Std Dev. |  | 1.01: 0.055076; 1.02: 0.036697; 1.03: 0.043551
| Rel.Std.Dev. |  | 1.01: 82.61%; 1.02: 55.05%; 1.03: 33.08%
| PDM3 |  | 1.01: 13.07%; 1.02: 13.07%; 1.03: 123.3%; 1.06: -15.19%
| Z-Score (Absolute) |  | 1.01: 0.37; 1.02: 0.67; 1.03: 3.3; 1.05: 0; 1.06: 0.84
| Analytical results for Fe in OREAS 995 (Certified Value 28.98 wt.%) | [13 empty] | Certified
Fe | Round | Replicate | Lab | Lab | Lab | Lab | Lab | Lab | Lab | Lab | Lab | Lab | Lab |  | 1
| No | No | 1.01 | 1.02 | 1.03 | 1.05 | 1.06 | 1.07 | 1.09 | 1.10 | 1.11 | 1.12 | 1.14 |  | wt.%
|  |  | PF*OES | PF*MS | PF*OES | PF*OES | PF*OES/MS | PF*OES | PF*OES/MS | PF*OES/MS | PF*OES/MS | PF*OES | PF*OES/MS |  | 2
3
| 1 | 1 | 28.99 | > 25 | 28.8 | 29.1 | 29.5 | 30.9497 | 29.2 | 28.6 | 30.9 | 28.74 | 28.88 |  | 1
| 1 | 2 | 28.73 | > 25 | 29.1 | 29.05 | 28.8 | 30.4277 | 29.9 | 28.3 | 30.2 | 28.15 | 28.96 |  | 0
| 1 | 3 | 28.44 | > 25 | 28.8 | 29.11 | 29.3 | 29.361 | 29.7 | 28.4 | 31.1 | 28.54 | 29 |  | 16
| 1 | 4 | 29.17 | > 25 | 28.4 | 29.68 | 29.5 | 29.3022 | 30 | 28.4 | 30.4 | 29.2 | 28.72 |  | 28.9819
| 1 | 5 | 28.92 | > 25 | 29.4 | 28.88 | 29.4 | 30.5453 | 29.5 | 27.9 | 30.8 | 29.09 | 29.02 |  | 65
| 1 | 6 | 29.63 | > 25 | 28.4 | 28.97 | 29.4 | 30.7005 | 29.6 | 28.3 | 31.2 | 28.99 | 28.57
| Mean |  | 28.98 |  | 28.8167 | 29.1317 | 29.3167 | 30.2144 | 29.65 | 28.3167 | 30.7667 | 28.785 | 28.8583
| Median |  | 28.955 |  | 28.8 | 29.075 | 29.4 | 30.4865 | 29.65 | 28.35 | 30.85 | 28.865 | 28.92
| Std Dev. |  | 0.40408 |  | 0.392 | 0.28224 | 0.26394 | 0.70602 | 0.2881 | 0.23166 | 0.39328 | 0.39308 | 0.17848
| Rel.Std.Dev. |  | 1.394% |  | 1.36% | 0.9688% | 0.9003% | 2.337% | 0.9717% | 0.8181% | 1.278% | 1.366% | 0.6185%
| PDM3 |  | -0.00647% |  | -0.57% | 0.5168% | 1.155% | 4.253% | 2.305% | -2.295% | 6.158% | -0.6793% | -0.4263%
| Z-Score (Absolute) |  | 0.19 | NA | 0.61 | 0.19 | 0.66 | 2.94 | 1.51 | 1.87 | 4.34 | 0.69 | 0.5
| Analytical results for Ga in OREAS 995 (Certified Value 4.97 ppm) | [13 empty] | Certified
Ga | Round | Replicate | Lab | Lab | Lab | Lab | Lab | Lab | Lab | Lab | Lab |  |  |  | 1
| No | No | 1.02 | 1.03 | 1.05 | 1.06 | 1.07 | 1.09 | 1.10 | 1.11 | 1.13 |  |  |  | ppm
|  |  | PF*MS | PF*MS | PF*MS | PF*OES/MS | PF*MS | PF*OES/MS | PF*OES/MS | PF*OES/MS | PF*MS |  |  |  | 2
3
| 1 | 1 | 5 | 5.2 | 5 | < 0.5 | 5.4017 | 5.2 | 4.7 | 6.2 | 4.8481 |  |  |  | 1
| 1 | 2 | 4.9 | 4.9 | 5 | 2 | 5.1126 | 4.4 | 4.8 | 5.9 | 4.8613 |  |  |  | 0
| 1 | 3 | 5.2 | 5.3 | 4 | 2.2 | 4.2316 | 5.3 | 4.6 | 6.2 | 4.8782 |  |  |  | 16
| 1 | 4 | 5.3 | 5.4 | 5 | 1.5 | 4.9349 | 5.6 | 4.4 | 6.6 | 4.8625 |  |  |  | 4.9728
| 1 | 5 | 5 | 5.1 | 5 | < 0.5 | 4.3793 | 5.5 | 4.7 | 6.1 | 4.8596 |  |  |  | 66
| 1 | 6 | 4.5 | 5.2 | 6 | 2.2 | 4.3971 | 5.2 | 4.7 | 6 | 4.8925
| Mean |  | 4.9833 | 5.1833 | 5 | 1.975 | 4.7429 | 5.2 | 4.65 | 6.1667 | 4.867
| Median |  | 5 | 5.2 | 5 | 2.1 | 4.666 | 5.25 | 4.7 | 6.15 | 4.8619
| Std Dev. |  | 0.27869 | 0.17224 | 0.63246 | 0.3304 | 0.47342 | 0.42426 | 0.13784 | 0.24221 | 0.015752
| Rel.Std.Dev. |  | 5.592% | 3.323% | 12.65% | 16.73% | 9.982% | 8.159% | 2.964% | 3.928% | 0.3236%
| PDM3 |  | 0.2127% | 4.235% | 0.5478% | -60.28% | -4.623% | 4.57% | -6.491% | 24.01% | -2.126%
| Z-Score (Absolute) |  | 0.15 | 0.65 | NA | 8.92 | 0.46 | 0.7 | 0.7 | 3.14 | 0.15
Results from laboratory 5 were removed due to their 1 ppm reading resolution.
| Analytical results for Gd in OREAS 995 (Certified Value 0.19 ppm) | [13 empty] | Certified
Gd | Round | Replicate | 1.01: Lab; 1.02: Lab; 1.03: Lab; 1.05: Lab; 1.06: Lab; 1.07: Lab |  | 1
| No | No | 1.01: 1.02; 1.02: 1.03; 1.03: 1.06; 1.05: 1.09; 1.06: 1.10; 1.07: 1.13 |  | ppm
|  |  | 1.01: PF*MS; 1.02: PF*MS; 1.03: PF*OES/MS; 1.05: PF*OES/MS; 1.06: PF*OES/MS; 1.07: PF*MS |  | 2
2
| 1 | 1 | 1.01: 0.27; 1.02: 0.2; 1.03: 0.29; 1.05: 0.3; 1.06: 0.18; 1.07: 0.19703 |  | 1
| 1 | 2 | 1.01: 0.17; 1.02: 0.19; 1.03: 0.12; 1.05: 0.2; 1.06: 0.17; 1.07: 0.19675 |  | 8
| 1 | 3 | 1.01: 0.17; 1.02: 0.13; 1.03: 0.27; 1.05: < 0.1; 1.06: 0.19; 1.07: 0.20131 |  | 16
| 1 | 4 | 1.01: 0.17; 1.02: 0.2; 1.03: 0.22; 1.05: 0.3; 1.06: 0.18; 1.07: 0.20604 |  | 0.19171
| 1 | 5 | 1.01: 0.15; 1.02: 0.21; 1.03: 0.2; 1.05: 0.3; 1.06: 0.2; 1.07: 0.21083 |  | 67
| 1 | 6 | 1.01: 0.23; 1.02: 0.15; 1.03: 0.17; 1.05: 0.3; 1.06: 0.19; 1.07: 0.21123
| Mean |  | 1.01: 0.19333; 1.02: 0.18; 1.03: 0.21167; 1.05: 0.28; 1.06: 0.185; 1.07: 0.20386
| Median |  | 1.01: 0.17; 1.02: 0.195; 1.03: 0.21; 1.05: 0.3; 1.06: 0.185; 1.07: 0.20367
| Std Dev. |  | 1.01: 0.046332; 1.02: 0.032249; 1.03: 0.063061; 1.05: 0.044721; 1.06: 0.010488; 1.07: 0.0065006
| Rel.Std.Dev. |  | 1.01: 23.96%; 1.02: 17.92%; 1.03: 29.79%; 1.05: 15.97%; 1.06: 5.669%; 1.07: 3.189%
| PDM3 |  | 1.01: 0.8489%; 1.02: -6.106%; 1.03: 10.41%; 1.05: 46.06%; 1.06: -3.498%; 1.07: 6.342%
| Z-Score (Absolute) |  | 1.01: 0.27; 1.02: 0.94; 1.03: 0.66; 1.05: 2.18; 1.06: 0.69; 1.07: 0.27
| Analytical results for Ge in OREAS 995 (Indicative Value 1.97 ppm) | [13 empty] | Indicative
Ge | Round | Replicate | Lab | Lab | Lab | Lab | Lab | Lab | Lab | Lab |  |  |  |  | 1
| No | No | 1.02 | 1.03 | 1.05 | 1.06 | 1.07 | 1.09 | 1.10 | 1.11 |  |  |  |  | ppm
|  |  | PF*MS | PF*MS | PF*MS | PF*OES/MS | PF*MS | PF*OES/MS | PF*OES/MS | PF*OES/MS |  |  |  |  | 2
2
| 1 | 1 | 2.3 | 2.2 | < 1 | < 1 | < 1 | 2.1 | 2 | 2 |  |  |  |  | 1
| 1 | 2 | 2.4 | 2 | < 1 | < 1 | < 1 | 2.1 | 2 | 2 |  |  |  |  | 9
| 1 | 3 | 2.4 | 2.4 | < 1 | < 1 | < 1 | 1.9 | 2 | 2.4 |  |  |  |  | 16
| 1 | 4 | 2.4 | 2.3 | < 1 | < 1 | < 1 | 2 | 2 | 1.9 |  |  |  |  | 1.9722
| 1 | 5 | 2.3 | 2.3 | < 1 | < 1 | < 1 | 2 | 2 | 1.8 |  |  |  |  | 26
| 1 | 6 | 2.2 | 2.7 | < 1 | < 1 | < 1 | 2 | 2 | 1.8
| Mean |  | 2.3333 | 2.3167 |  |  |  | 2.0167 | 2 | 1.9833
| Median |  | 2.35 | 2.3 |  |  |  | 2 | 2 | 1.95
| Std Dev. |  | 0.08165 | 0.23166 |  |  |  | 0.075277 | 0 | 0.22286
| Rel.Std.Dev. |  | 3.499% | 10% |  |  |  | 3.733% | 0% | 11.24%
| PDM3 |  | 18.31% | 17.46% |  |  |  | 2.254% | 1.408% | 0.5634%
| Z-Score (Absolute) |  | 0.69 | 0.66 | 3.02 | 3.02 | 3.02 | 0.05 | 0.02 | 0.02
| Analytical results for Hf in OREAS 995 (Indicative Value < 10 ppm) | [13 empty] | Indicative
Hf | Round | Replicate | 1.02: Lab |  |  |  |  | 1
| No | No | 1.02: 1.09 |  |  |  |  | ppm
|  |  | 1.02: PF*OES/MS |  |  |  |  | 1
1
| 1 | 1 | 1.02: < 10 |  |  |  |  | 1
| 1 | 2 | 1.02: < 10 |  |  |  |  | 12
| 1 | 3 | 1.02: < 10 |  |  |  |  | 16
| 1 | 4 | 1.02: < 10 |  |  |  |  | < 10
| 1 | 5 | 1.02: < 10 |  |  |  |  | 18
| 1 | 6 | 1.02: < 10
Mean
Median
Std Dev.
Rel.Std.Dev.
PDM3
Z-Score (Absolute) | bar: 1.02
| Analytical results for Ho in OREAS 995 (Indicative Value 0.036 ppm) | [13 empty] | Indicative
Ho | Round | Replicate | Lab | Lab | Lab | Lab | Lab | [7 empty] | 1
| No | No | 1.02 | 1.03 | 1.06 | 1.09 | 1.10 | [7 empty] | ppm
|  |  | PF*MS | PF*MS | PF*OES/MS | PF*OES/MS | PF*OES/MS | [7 empty] | 3
3
| 1 | 1 | 0.05 | 0.04 | < 0.05 | < 0.2 | < 0.05 | [7 empty] | 1
| 1 | 2 | 0.02 | 0.04 | < 0.05 | < 0.2 | < 0.05 | [7 empty] | 10
| 1 | 3 | 0.05 | 0.05 | < 0.05 | < 0.2 | < 0.05 | [7 empty] | 16
| 1 | 4 | 0.05 | 0.03 | < 0.05 | < 0.2 | < 0.05 | [7 empty] | 0.036111
| 1 | 5 | 0.03 | 0.04 | < 0.05 | < 0.2 | < 0.05 | [7 empty] | 19
| 1 | 6 | 0.05 | 0.05 | 0.07 | < 0.2 | < 0.05
| Mean |  | 1.02: 0.041667; 1.03: 0.041667; 1.05: 0.07
| Median |  | 1.02: 0.05; 1.03: 0.04; 1.05: 0.07
| Std Dev. |  | 1.02: 0.013292; 1.03: 0.0075277
| Rel.Std.Dev. |  | 1.02: 31.9%; 1.03: 18.07%
| PDM3 |  | 1.02: 15.38%; 1.03: 15.38%; 1.05: 93.85%
| Z-Score (Absolute) |  | 0 | 0 | 0.67 | 4.29 | 1.23
| Analytical results for In in OREAS 995 (Certified Value 24.4 ppm) | [13 empty] | Certified
In | Round | Replicate | Lab | Lab | Lab | Lab | Lab | Lab | Lab | Lab | Lab |  |  |  | 1
| No | No | 1.02 | 1.03 | 1.05 | 1.06 | 1.07 | 1.09 | 1.10 | 1.11 | 1.13 |  |  |  | ppm
|  |  | PF*MS | PF*MS | PF*MS | PF*OES/MS | PF*MS | PF*OES/MS | PF*OES/MS | PF*OES/MS | PF*MS |  |  |  | 1
2
| 1 | 1 | 24 | 23 | 23.3 | 23.4 | 24.8358 | 22.4 | 25 | 26 | 20.271 |  |  |  | 1
| 1 | 2 | 24.3 | 24.8 | 23.8 | 25.1 | 25.6485 | 22.6 | 23.7 | 25.8 | 20.2593 |  |  |  | 0
| 1 | 3 | 25.8 | 23.5 | 23.7 | 25.4 | 24.9337 | 21.8 | 23.8 | 26 | 20.2038 |  |  |  | 16
| 1 | 4 | 28.5 | 24.3 | 23.2 | 25.1 | 24.7034 | 21.9 | 24.2 | 26.6 | 20.1995 |  |  |  | 24.4432
| 1 | 5 | 26.4 | 23.8 | 23.2 | 24.4 | 24.9263 | 22.1 | 24 | 26.9 | 20.3268 |  |  |  | 68
| 1 | 6 | 25.6 | 25.2 | 24.2 | 23.2 | 25.6476 | 22.1 | 25.3 | 26 | 20.3012
| Mean |  | 25.7667 | 24.1 | 23.5667 | 24.4333 | 25.1159 | 22.15 | 24.3333 | 26.2167 | 20.2603
| Median |  | 25.7 | 24.05 | 23.5 | 24.75 | 24.93 | 22.1 | 24.1 | 26 | 20.2651
| Std Dev. |  | 1.6232 | 0.82462 | 0.40332 | 0.9395 | 0.4205 | 0.30166 | 0.66232 | 0.43089 | 0.051171
| Rel.Std.Dev. |  | 6.299% | 3.422% | 1.711% | 3.845% | 1.674% | 1.362% | 2.722% | 1.644% | 0.2526%
| PDM3 |  | 5.414% | -1.404% | -3.586% | -0.04051% | 2.752% | -9.382% | -0.4496% | 7.255% | -17.11%
| Z-Score (Absolute) |  | 1.24 | 0.2 | 0.66 | 0.09 | 0.67 | 1.88 | 0 | 1.62 | 3.51
| Analytical results for K in OREAS 995 (Indicative Value 0.078 wt.%) | [13 empty] | Indicative
K | Round | Replicate | Lab | Lab | Lab | Lab | Lab | Lab | Lab | Lab | Lab | Lab |  |  | 1
| No | No | 1.01 | 1.02 | 1.03 | 1.05 | 1.06 | 1.07 | 1.09 | 1.10 | 1.11 | 1.12 |  |  | wt.%
|  |  | PF*OES | PF*MS | PF*OES | PF*OES | PF*OES/MS | PF*OES | PF*OES/MS | PF*OES/MS | PF*OES/MS | PF*OES |  |  | 3
3
| 1 | 1 | 0.5 | < 0.05 | 0.1 | 0.17 | 0.05 | 0.16387 | < 0.1 | < 0.05 | 0.06 | 0.07 |  |  | 1
| 1 | 2 | 0.4 | < 0.05 | 0.116 | 0.15 | 0.05 | 0.18929 | < 0.1 | < 0.05 | 0.06 | 0.09 |  |  | 5
| 1 | 3 | 0.4 | 0.05 | 0.1 | 0.16 | 0.05 | 0.16665 | < 0.1 | < 0.05 | 0.05 | 0.06 |  |  | 16
| 1 | 4 | 0.4 | 0.05 | 0.083 | 0.15 | < 0.05 | 0.20518 | < 0.1 | < 0.05 | 0.06 | 0.04 |  |  | 0.078181
| 1 | 5 | 0.3 | 0.05 | 0.1 | 0.15 | 0.05 | 0.19086 | < 0.1 | < 0.05 | 0.06 | 0.07 |  |  | 20
| 1 | 6 | 0.2 | < 0.05 | 0.066 | 0.16 | 0.05 | 0.15771 | < 0.1 | < 0.05 | 0.06 | 0.03
| Mean |  | 0.36667 | 0.05 | 0.094167 | 0.15667 | 0.05 | 0.17893 |  |  | 0.058333 | 0.06
| Median |  | 0.4 | 0.05 | 0.1 | 0.155 | 0.05 | 0.17797 |  |  | 0.06 | 0.065
| Std Dev. |  | 0.10328 | 8.4984e-18 | 0.017302 | 0.008165 | 0 | 0.018798 |  |  | 0.0040825 | 0.021909
| Rel.Std.Dev. |  | 28.17% | 1.7e-14% | 18.37% | 5.212% | 0% | 10.51% |  |  | 6.999% | 36.51%
| PDM3 |  | 369% | -36.05% | 20.45% | 100.4% | -36.05% | 128.9% |  |  | -25.39% | -23.25%
| Z-Score (Absolute) |  | 7.43 | 0.52 | 0.84 | 2.36 | 0.32 | 2.89 | 0.22 | 0.83 | 0.02 | 0.02
| Analytical results for La in OREAS 995 (Certified Value 1.23 ppm) | [13 empty] | Certified
La | Round | Replicate | 1.01: Lab; 1.02: Lab; 1.03: Lab; 1.05: Lab; 1.06: Lab |  |  | 1
| No | No | 1.01: 1.02; 1.02: 1.03; 1.03: 1.06; 1.05: 1.09; 1.06: 1.10 |  |  | ppm
|  |  | 1.01: PF*MS; 1.02: PF*MS; 1.03: PF*OES/MS; 1.05: PF*OES/MS; 1.06: PF*OES/MS |  |  | 2
3
| 1 | 1 | 1.01: 1.1; 1.02: 1.14; 1.03: 1.1; 1.05: 1.2; 1.06: 1.3 |  |  | 1
| 1 | 2 | 1.01: 1.17; 1.02: 3.67; 1.03: 1.3; 1.05: 1.3; 1.06: 1.3 |  |  | 0
| 1 | 3 | 1.01: 1.32; 1.02: 1.22; 1.03: 1.5; 1.05: 1.2; 1.06: 1.3 |  |  | 16
| 1 | 4 | 1.01: 1.38; 1.02: 1.17; 1.03: 1.3; 1.05: 1.2; 1.06: 1.3 |  |  | 1.2335
| 1 | 5 | 1.01: 1.4; 1.02: 1.22; 1.03: 1.2; 1.05: 1.1; 1.06: 1.2 |  |  | 69
| 1 | 6 | 1.01: 1.24; 1.02: 1.08; 1.03: 1.1; 1.05: 1.1; 1.06: 1.4
| Mean |  | 1.01: 1.2683; 1.02: 1.5833; 1.03: 1.25; 1.05: 1.1833; 1.06: 1.3
| Median |  | 1.01: 1.28; 1.02: 1.195; 1.03: 1.25; 1.05: 1.2; 1.06: 1.3
| Std Dev. |  | 1.01: 0.1194; 1.02: 1.0236; 1.03: 0.15166; 1.05: 0.075277; 1.06: 0.063246
| Rel.Std.Dev. |  | 1.01: 9.414%; 1.02: 64.65%; 1.03: 12.13%; 1.05: 6.361%; 1.06: 4.865%
| PDM3 |  | 1.01: 2.821%; 1.02: 28.36%; 1.03: 1.335%; 1.05: -4.07%; 1.06: 5.388%
| Z-Score (Absolute) |  | 1.01: 0; 1.02: 6.71; 1.03: 0.39; 1.05: 1.81; 1.06: 0.67
| Analytical results for Li in OREAS 995 (Indicative Value 1.62 ppm) | [13 empty] | Indicative
Li | Round | Replicate | Lab | Lab | Lab | Lab | Lab | Lab | Lab | Lab | Lab | Lab |  |  | 1
| No | No | 1.01 | 1.02 | 1.03 | 1.05 | 1.06 | 1.07 | 1.09 | 1.10 | 1.11 | 1.12 |  |  | ppm
|  |  | PF*OES | PF*MS | PF*MS | PF*MS | PF*OES/MS | PF*MS | PF*OES/MS | PF*OES/MS | PF*OES/MS | PF*OES |  |  | 2
2
| 1 | 1 | 40 | 4 | < 2 | 2 | < 10 | < 1 | < 15 | < 10 | 0.4 | < 10 |  |  | 1
| 1 | 2 | 30 | 4 | 6 | < 1 | < 10 | < 1 | < 15 | < 10 | 0.5 | < 10 |  |  | 15
| 1 | 3 | 30 | 3 | 2 | 1 | < 10 | < 1 | < 15 | < 10 | < 0.1 | < 10 |  |  | 16
| 1 | 4 | 30 | 3 | 2 | < 1 | < 10 | < 1 | < 15 | < 10 | 2.1 | < 10 |  |  | 1.6187
| 1 | 5 | 30 | 3 | < 2 | < 1 | < 10 | < 1 | < 15 | < 10 | 0.8 | < 10 |  |  | 21
| 1 | 6 | 20 | 3 | < 2 | < 1 | < 10 | < 1 | < 15 | < 10 | 1.6 | < 10
| Mean |  | 1.01: 30; 1.02: 3.3333; 1.03: 3.3333; 1.05: 1.5; 1.11: 1.08
| Median |  | 1.01: 30; 1.02: 3; 1.03: 2; 1.05: 1.5; 1.11: 0.8
| Std Dev. |  | 1.01: 6.3246; 1.02: 0.5164; 1.03: 2.3094; 1.05: 0.70711; 1.11: 0.73959
| Rel.Std.Dev. |  | 1.01: 21.08%; 1.02: 15.49%; 1.03: 69.28%; 1.05: 47.14%; 1.11: 68.48%
| PDM3 |  | 1.01: 1753%; 1.02: 105.9%; 1.03: 105.9%; 1.05: -7.336%; 1.11: -33.28%
| Z-Score (Absolute) |  | 6.63 | 0.21 | 0.51 | 0.85 | 0.21 | 0.94 | 0.85 | 0.21 | 0.84 | 0.21
| Analytical results for Lu in OREAS 995 (Indicative Value < 0.05 ppm) | [13 empty] | Indicative
Lu | Round | Replicate | 1.01: Lab; 1.02: Lab; 1.03: Lab; 1.05: Lab |  |  | 1
| No | No | 1.01: 1.02; 1.02: 1.03; 1.03: 1.06; 1.05: 1.10 |  |  | ppm
|  |  | 1.01: PF*MS; 1.02: PF*MS; 1.03: PF*OES/MS; 1.05: PF*OES/MS |  |  | 3
3
| 1 | 1 | 1.01: < 0.05; 1.02: < 0.05; 1.03: < 0.05; 1.05: < 0.05 |  |  | 1
| 1 | 2 | 1.01: < 0.05; 1.02: < 0.05; 1.03: < 0.05; 1.05: < 0.05 |  |  | 6
| 1 | 3 | 1.01: < 0.05; 1.02: < 0.05; 1.03: < 0.05; 1.05: < 0.05 |  |  | 16
| 1 | 4 | 1.01: < 0.05; 1.02: < 0.05; 1.03: < 0.05; 1.05: < 0.05 |  |  | < 0.05
| 1 | 5 | 1.01: < 0.05; 1.02: < 0.05; 1.03: < 0.05; 1.05: < 0.05 |  |  | 22
| 1 | 6 | 1.01: < 0.05; 1.02: < 0.05; 1.03: 0.06; 1.05: < 0.05
| Mean |  | 1.03: 0.06
| Median |  | 1.03: 0.06
Std Dev.
Rel.Std.Dev.
PDM3
Z-Score (Absolute) | bar: 1.01 to 1.05
| Analytical results for Mg in OREAS 995 (Certified Value 0.793 wt.%) | [13 empty] | Certified
Mg | Round | Replicate | Lab | Lab | Lab | Lab | Lab | Lab | Lab | Lab | Lab | Lab |  |  | 1
| No | No | 1.01 | 1.02 | 1.03 | 1.05 | 1.06 | 1.07 | 1.09 | 1.10 | 1.11 | 1.12 |  |  | wt.%
|  |  | PF*OES | PF*MS | PF*OES | PF*OES | PF*OES/MS | PF*OES | PF*OES/MS | PF*OES/MS | PF*OES/MS | PF*OES |  |  | 3
3
| 1 | 1 | 0.84 | 0.7 | 0.796 | 0.81 | 0.83 | 0.79417 | 0.77 | 0.77 | 0.77 | 0.76 |  |  | 1
| 1 | 2 | 0.81 | 0.75 | 0.808 | 0.81 | 0.81 | 0.79228 | 0.78 | 0.76 | 0.79 | 0.77 |  |  | 0
| 1 | 3 | 0.79 | 0.79 | 0.796 | 0.81 | 0.83 | 0.74825 | 0.78 | 0.77 | 0.79 | 0.79 |  |  | 16
| 1 | 4 | 0.83 | 0.8 | 0.784 | 0.83 | 0.83 | 0.74892 | 0.79 | 0.77 | 0.8 | 0.79 |  |  | 0.7934
| 1 | 5 | 0.83 | 0.79 | 0.808 | 0.8 | 0.83 | 0.77939 | 0.77 | 0.75 | 0.82 | 0.79 |  |  | 70
| 1 | 6 | 0.84 | 0.79 | 0.796 | 0.8 | 0.83 | 0.78859 | 0.78 | 0.76 | 0.8 | 0.78
| Mean |  | 0.82333 | 0.77 | 0.798 | 0.81 | 0.82667 | 0.77527 | 0.77833 | 0.76333 | 0.795 | 0.78
| Median |  | 0.83 | 0.79 | 0.796 | 0.81 | 0.83 | 0.78399 | 0.78 | 0.765 | 0.795 | 0.785
| Std Dev. |  | 0.019664 | 0.038471 | 0.0090333 | 0.010954 | 0.008165 | 0.021286 | 0.0075277 | 0.008165 | 0.016432 | 0.012649
| Rel.Std.Dev. |  | 2.388% | 4.996% | 1.132% | 1.352% | 0.9877% | 2.746% | 0.9672% | 1.07% | 2.067% | 1.622%
| PDM3 |  | 3.773% | -2.949% | 0.5799% | 2.092% | 4.193% | -2.285% | -1.899% | -3.789% | 0.2018% | -1.689%
| Z-Score (Absolute) |  | 1.63 | 0.79 | 0.48 | 1.02 | 1.78 | 0.55 | 0.42 | 1.1 | 0.34 | 0.34
| Analytical results for Mn in OREAS 995 (Certified Value 0.02 wt.%) | [13 empty] | Certified
Mn | Round | Replicate | Lab | Lab | Lab | Lab | Lab | Lab | Lab | Lab | Lab | Lab | Lab | Lab | 1
| No | No | 1.01 | 1.02 | 1.03 | 1.05 | 1.06 | 1.07 | 1.09 | 1.10 | 1.11 | 1.12 | 1.13 | 1.14 | wt.%
|  |  | PF*OES | PF*MS | PF*OES | PF*OES | PF*OES/MS | PF*OES | PF*OES/MS | PF*OES/MS | PF*OES/MS | PF*OES | PF*OES | PF*OES/MS | 3
3
| 1 | 1 | 0.0211 | 0.02 | 0.02 | 0.0218 | 0.0209 | 0.020084 | 0.0207 | 0.0214 | 0.009 | 0.02 | 0.017856 | 0.01 | 1
| 1 | 2 | 0.0207 | 0.021 | 0.02 | 0.0217 | 0.0205 | 0.019175 | 0.0208 | 0.0212 | 0.008 | 0.02 | 0.018473 | 0.01 | 0
| 1 | 3 | 0.0202 | 0.023 | 0.02 | 0.0219 | 0.0209 | 0.019893 | 0.0207 | 0.0213 | 0.008 | 0.02 | 0.018511 | 0.01 | 16
| 1 | 4 | 0.0207 | 0.023 | 0.02 | 0.0222 | 0.021 | 0.019951 | 0.0197 | 0.0212 | 0.009 | 0.02 | 0.018444 | 0.01 | 0.020484
| 1 | 5 | 0.0208 | 0.024 | 0.02 | 0.0216 | 0.0208 | 0.019142 | 0.0201 | 0.0207 | 0.009 | 0.02 | 0.017841 | 0.01 | 71
| 1 | 6 | 0.0212 | 0.021 | 0.02 | 0.0217 | 0.0208 | 0.020472 | 0.0197 | 0.0211 | 0.008 | 0.02 | 0.018117 | 0.01
| Mean |  | 0.020783 | 0.022 | 0.02 | 0.021817 | 0.020817 | 0.019786 | 0.020283 | 0.02115 | 0.0085 | 0.02 | 0.018207 | 0.01
| Median |  | 0.02075 | 0.022 | 0.02 | 0.02175 | 0.02085 | 0.019922 | 0.0204 | 0.0212 | 0.0085 | 0.02 | 0.01828 | 0.01
| Std Dev. |  | 0.00035449 | 0.0015492 | 0 | 0.0002137 | 0.00017224 | 0.00052662 | 0.00051543 | 0.0002429 | 0.00054772 | 0 | 0.0003112 | 0
| Rel.Std.Dev. |  | 1.706% | 7.042% | 0% | 0.9795% | 0.8274% | 2.662% | 2.541% | 1.148% | 6.444% | 0% | 1.709% | 0%
| PDM3 |  | 1.46% | 7.399% | -2.364% | 6.504% | 1.622% | -3.408% | -0.9812% | 3.25% | -58.5% | -2.364% | -11.12% | -51.18%
| Z-Score (Absolute) |  | 0.51 | 1.49 | 0.11 | 1.34 | 0.54 | 0.28 | 0.11 | 0.81 | 9.33 | 0.11 | 1.55 | 8.13
| Analytical results for Mo in OREAS 995 (Certified Value 65 ppm) | [13 empty] | Certified
Mo | Round | Replicate | Lab | Lab | Lab | Lab | Lab | Lab | Lab | Lab | Lab |  |  |  | 1
| No | No | 1.02 | 1.03 | 1.05 | 1.06 | 1.07 | 1.09 | 1.10 | 1.11 | 1.13 |  |  |  | ppm
|  |  | PF*MS | PF*MS | PF*MS | PF*OES/MS | PF*MS | PF*OES/MS | PF*OES/MS | PF*OES/MS | PF*OES |  |  |  | 0
1
| 1 | 1 | 62 | 67 | 73 | 56 | 63.0248 | 65 | 66 | 194 | 64.3041 |  |  |  | 1
| 1 | 2 | 63 | 70 | 71 | 58 | 67.1512 | 54 | 63 | 193 | 64.6845 |  |  |  | 0
| 1 | 3 | 66 | 70 | 69 | 59 | 63.5182 | 57 | 61 | 188 | 63.833 |  |  |  | 16
| 1 | 4 | 71 | 70 | 71 | 60 | 61.0734 | 58 | 63 | 193 | 65.0407 |  |  |  | 64.6891
| 1 | 5 | 70 | 72 | 70 | 60 | 63.8419 | 64 | 63 | 204 | 64.8111 |  |  |  | 72
| 1 | 6 | 66 | 71 | 73 | 58 | 66.9371 | 58 | 65 | 194 | 63.8565
| Mean |  | 66.3333 | 70 | 71.1667 | 58.5 | 64.2578 | 59.3333 | 63.5 | 194.3333 | 64.4216
| Median |  | 66 | 70 | 71 | 58.5 | 63.6801 | 58 | 63 | 193.5 | 64.4943
| Std Dev. |  | 3.6148 | 1.6733 | 1.6021 | 1.5166 | 2.3635 | 4.274 | 1.7607 | 5.2409 | 0.50669
| Rel.Std.Dev. |  | 5.449% | 2.39% | 2.251% | 2.592% | 3.678% | 7.203% | 2.773% | 2.697% | 0.7865%
| PDM3 |  | 2.542% | 8.21% | 10.01% | -9.567% | -0.6668% | -8.279% | -1.838% | 200.4% | -0.4134%
| Z-Score (Absolute) |  | 0.25 | 0.74 | 0.89 | 0.78 | 0.02 | 0.67 | 0.12 | 17.22 | 0
| Analytical results for Nb in OREAS 995 (Indicative Value < 0.8 ppm) | [13 empty] | Indicative
Nb | Round | Replicate | 1.01: Lab; 1.02: Lab; 1.03: Lab; 1.05: Lab; 1.06: Lab; 1.07: Lab | 1
| No | No | 1.01: 1.02; 1.02: 1.03; 1.03: 1.06; 1.05: 1.07; 1.06: 1.09; 1.07: 1.10 | ppm
|  |  | 1.01: PF*MS; 1.02: PF*MS; 1.03: PF*OES/MS; 1.05: PF*MS; 1.06: PF*OES/MS; 1.07: PF*OES/MS | 2
2
| 1 | 1 | 1.01: < 0.8; 1.02: < 0.8; 1.03: < 5; 1.05: < 2; 1.06: 4.2; 1.07: < 5 | 1
| 1 | 2 | 1.01: < 0.8; 1.02: 3.8; 1.03: < 5; 1.05: < 2; 1.06: < 2.4; 1.07: < 5 | 17
| 1 | 3 | 1.01: 0.8; 1.02: < 0.8; 1.03: < 5; 1.05: < 2; 1.06: < 2.4; 1.07: 5 | 16
| 1 | 4 | 1.01: < 0.8; 1.02: < 0.8; 1.03: < 5; 1.05: < 2; 1.06: 2.6; 1.07: 5 | < 0.8
| 1 | 5 | 1.01: < 0.8; 1.02: < 0.8; 1.03: < 5; 1.05: < 2; 1.06: 3.8; 1.07: < 5 | 23
| 1 | 6 | 1.01: < 0.8; 1.02: < 0.8; 1.03: < 5; 1.05: < 2; 1.06: 2.7; 1.07: < 5
| Mean |  | 1.01: 0.8; 1.02: 3.8; 1.06: 3.325; 1.07: 5
| Median |  | 1.01: 0.8; 1.02: 3.8; 1.06: 3.25; 1.07: 5
| Std Dev. |  | 1.06: 0.79739; 1.07: 0
| Rel.Std.Dev. |  | 1.06: 23.98%; 1.07: 0%
PDM3
| Z-Score (Absolute) |  | 1.01: 1.05; 1.02: 0.64; 1.03: 0.61; 1.05: 0.61; 1.06: 0.71; 1.07: 1.29
| Analytical results for Nd in OREAS 995 (Indicative Value 0.89 ppm) | [13 empty] | Indicative
Nd | Round | Replicate | 1.01: Lab; 1.02: Lab; 1.03: Lab; 1.05: Lab; 1.06: Lab; 1.07: Lab | 1
| No | No | 1.01: 1.02; 1.02: 1.03; 1.03: 1.06; 1.05: 1.09; 1.06: 1.10; 1.07: 1.13 | ppm
|  |  | 1.01: PF*MS; 1.02: PF*MS; 1.03: PF*OES/MS; 1.05: PF*OES/MS; 1.06: PF*OES/MS; 1.07: PF*MS | 2
2
| 1 | 1 | 1.01: 1.24; 1.02: 0.61; 1.03: 1; 1.05: 1; 1.06: < 1; 1.07: 0.93051 | 1
| 1 | 2 | 1.01: 0.72; 1.02: 1.96; 1.03: 1; 1.05: 1.1; 1.06: < 1; 1.07: 0.8993 | 7
| 1 | 3 | 1.01: 0.67; 1.02: 0.95; 1.03: 1; 1.05: 1; 1.06: < 1; 1.07: 0.90372 | 16
| 1 | 4 | 1.01: 0.91; 1.02: 0.81; 1.03: 1; 1.05: 0.8; 1.06: < 1; 1.07: 0.89974 | 0.88809
| 1 | 5 | 1.01: 0.92; 1.02: 0.87; 1.03: 1; 1.05: 0.6; 1.06: < 1; 1.07: 0.91765 | 24
| 1 | 6 | 1.01: 1.05; 1.02: 0.96; 1.03: 2; 1.05: 0.8; 1.06: < 1; 1.07: 0.91316
| Mean |  | 1.01: 0.91833; 1.02: 1.0267; 1.03: 1.1667; 1.05: 0.88333; 1.07: 0.91068
| Median |  | 1.01: 0.915; 1.02: 0.91; 1.03: 1; 1.05: 0.9; 1.07: 0.90844
| Std Dev. |  | 1.01: 0.21066; 1.02: 0.47466; 1.03: 0.40825; 1.05: 0.18348; 1.07: 0.012212
| Rel.Std.Dev. |  | 1.01: 22.94%; 1.02: 46.23%; 1.03: 34.99%; 1.05: 20.77%; 1.07: 1.341%
| PDM3 |  | 1.01: 3.406%; 1.02: 15.6%; 1.03: 31.37%; 1.05: -0.5353%; 1.07: 2.544%
| Z-Score (Absolute) |  | 1.01: 0.04; 1.02: 1.06; 1.03: 2.37; 1.05: 0.29; 1.06: 3.9; 1.07: 0.04
| Analytical results for Ni in OREAS 995 (Indicative Value < 10 ppm) | [13 empty] | Indicative
Ni | Round | Replicate | Lab | Lab | Lab | Lab | Lab | Lab | Lab | Lab | Lab | Lab |  |  | 1
| No | No | 1.01 | 1.02 | 1.03 | 1.05 | 1.06 | 1.07 | 1.09 | 1.10 | 1.11 | 1.12 |  |  | ppm
|  |  | PF*OES | PF*MS | PF*MS | PF*OES | PF*OES/MS | PF*OES | PF*OES/MS | PF*OES/MS | PF*OES/MS | PF*OES |  |  | 1
1
| 1 | 1 | < 50 | < 10 | 20 | 26 | < 10 | < 20 | 20 | < 10 | < 20 | < 50 |  |  | 1
| 1 | 2 | < 50 | < 10 | 20 | < 20 | < 10 | < 20 | 20 | < 10 | < 20 | < 50 |  |  | 19
| 1 | 3 | < 50 | < 10 | 20 | < 20 | < 10 | < 20 | 20 | < 10 | < 20 | < 50 |  |  | 16
| 1 | 4 | < 50 | 10 | 20 | < 20 | < 10 | < 20 | 20 | < 10 | < 20 | < 50 |  |  | < 10
| 1 | 5 | < 50 | < 10 | 20 | 20 | < 10 | < 20 | 30 | < 10 | 20 | < 50 |  |  | 25
| 1 | 6 | < 50 | < 10 | 20 | 26 | < 10 | < 20 | 20 | < 10 | < 20 | < 50
| Mean |  | 1.02: 10; 1.03: 20; 1.05: 24; 1.09: 21.6667; 1.11: 20
| Median |  | 1.02: 10; 1.03: 20; 1.05: 26; 1.09: 20; 1.11: 20
| Std Dev. |  | 1.03: 0; 1.05: 3.4641; 1.09: 4.0825
| Rel.Std.Dev. |  | 1.03: 0%; 1.05: 14.43%; 1.09: 18.84%
PDM3
| Z-Score (Absolute) |  | 0.91 | 0.72 | 0.48 | 0.23 | 0.79 | 0.37 | 0.62 | 0.79 | 0.23 | 0.91
| Analytical results for P in OREAS 995 (Indicative Value 0.466 wt.%) | [13 empty] | Indicative
P | Round | Replicate | 1.01: Lab; 1.02: Lab; 1.03: Lab; 1.05: Lab |  |  | 1
| No | No | 1.01: 1.03; 1.02: 1.06; 1.03: 1.10; 1.05: 1.11 |  |  | wt.%
|  |  | 1.01: PF*OES; 1.02: PF*OES/MS; 1.03: PF*OES/MS; 1.05: PF*OES/MS |  |  | 3
3
| 1 | 1 | 1.01: < 0.01; 1.02: 1.32; 1.03: 0.1; 1.05: < 0.01 |  |  | 1
| 1 | 2 | 1.01: < 0.01; 1.02: 1.28; 1.03: 0.1; 1.05: < 0.01 |  |  | 8
| 1 | 3 | 1.01: 0.01; 1.02: 1.26; 1.03: 0.1; 1.05: < 0.01 |  |  | 16
| 1 | 4 | 1.01: 0.01; 1.02: 1.34; 1.03: 0.09; 1.05: < 0.01 |  |  | 0.46611
| 1 | 5 | 1.01: 0.01; 1.02: 1.24; 1.03: 0.1; 1.05: < 0.01 |  |  | 26
| 1 | 6 | 1.01: 0.01; 1.02: 1.31; 1.03: 0.1; 1.05: < 0.01
| Mean |  | 1.01: 0.01; 1.02: 1.2917; 1.03: 0.098333
| Median |  | 1.01: 0.01; 1.02: 1.295; 1.03: 0.1
| Std Dev. |  | 1.01: 0; 1.02: 0.038166; 1.03: 0.0040825
| Rel.Std.Dev. |  | 1.01: 0%; 1.02: 2.955%; 1.03: 4.152%
| PDM3 |  | 1.01: -97.85%; 1.02: 177.1%; 1.03: -78.9%
| Z-Score (Absolute) |  | 1.01: 0.65; 1.02: 17.89; 1.03: 0.65; 1.05: 0.7
| Analytical results for Pb in OREAS 995 (Certified Value 2883 ppm) | [13 empty] | Certified
Pb | Round | Replicate | Lab | Lab | Lab | Lab | Lab | Lab | Lab | Lab | Lab | Lab | Lab |  | 1
| No | No | 1.01 | 1.02 | 1.03 | 1.05 | 1.06 | 1.07 | 1.09 | 1.10 | 1.11 | 1.12 | 1.14 |  | ppm
|  |  | PF*OES | PF*MS | PF*MS | PF*MS | PF*OES/MS | PF*MS | PF*OES/MS | PF*OES/MS | PF*OES/MS | PF*OES | PF*OES/MS |  | 0
0
| 1 | 1 | 2805 | 2450 | 2610 | 3067 | 3230 | 2925.5523 | 2620 | 2900 | 3050 | 2900 | 2900 |  | 1
| 1 | 2 | 2783 | 2530 | 2750 | 3017 | 3300 | 2922.441 | 2660 | 2840 | 3120 | 2800 | 2900 |  | 0
| 1 | 3 | 2652 | 2820 | 2670 | 3003 | 3250 | 2810.5101 | 2700 | 2870 | 3140 | 2800 | 2800 |  | 16
| 1 | 4 | 2715 | 2820 | 2650 | 3086 | 3250 | 2793.5954 | 2660 | 2810 | 3120 | 3000 | 2900 |  | 2883.1315
| 1 | 5 | 2779 | 3080 | 2660 | 2996 | 3300 | 2862.1929 | 2670 | 2910 | 3120 | 2800 | 2900 |  | 73
| 1 | 6 | 2815 | 2610 | 2710 | 3055 | 3310 | 2891.9886 | 2670 | 2910 | 3020 | 2900 | 2700
| Mean |  | 2758.1667 | 2718.3333 | 2675 | 3037.3333 | 3273.3333 | 2867.7134 | 2663.3333 | 2873.3333 | 3095 | 2866.6667 | 2850
| Median |  | 2781 | 2715 | 2665 | 3036 | 3275 | 2877.0908 | 2665 | 2885 | 3120 | 2850 | 2900
| Std Dev. |  | 62.624 | 232.6729 | 48.8876 | 37.0441 | 33.8625 | 56.0819 | 25.8199 | 41.3118 | 48.0625 | 81.6497 | 83.666
| Rel.Std.Dev. |  | 2.27% | 8.559% | 1.828% | 1.22% | 1.034% | 1.956% | 0.9695% | 1.438% | 1.553% | 2.848% | 2.936%
| PDM3 |  | -4.334% | -5.716% | -7.219% | 5.348% | 13.53% | -0.5348% | -7.624% | -0.3398% | 7.349% | -0.5711% | -1.149%
| Z-Score (Absolute) |  | 0.49 | 0.67 | 0.87 | 0.78 | 1.85 | 0 | 0.92 | 0.03 | 1.04 | 0 | 0.08
| Analytical results for Pr in OREAS 995 (Certified Value 0.23 ppm) | [13 empty] | Certified
Pr | Round | Replicate | 1.01: Lab; 1.02: Lab; 1.03: Lab; 1.05: Lab; 1.06: Lab; 1.07: Lab |  | 1
| No | No | 1.01: 1.02; 1.02: 1.03; 1.03: 1.06; 1.05: 1.09; 1.06: 1.10; 1.07: 1.13 |  | ppm
|  |  | 1.01: PF*MS; 1.02: PF*MS; 1.03: PF*OES/MS; 1.05: PF*OES/MS; 1.06: PF*OES/MS; 1.07: PF*MS |  | 2
2
| 1 | 1 | 1.01: 0.24; 1.02: 0.19; 1.03: 0.35; 1.05: 0.3; 1.06: 0.17; 1.07: 0.2276 |  | 1
| 1 | 2 | 1.01: 0.27; 1.02: 0.59; 1.03: 0.3; 1.05: 0.2; 1.06: 0.17; 1.07: 0.2389 |  | 9
| 1 | 3 | 1.01: 0.23; 1.02: 0.19; 1.03: 0.26; 1.05: 0.2; 1.06: 0.17; 1.07: 0.2383 |  | 16
| 1 | 4 | 1.01: 0.24; 1.02: 0.18; 1.03: 0.25; 1.05: 0.3; 1.06: 0.18; 1.07: 0.24232 |  | 0.23426
| 1 | 5 | 1.01: 0.17; 1.02: 0.2; 1.03: 0.34; 1.05: 0.3; 1.06: 0.18; 1.07: 0.22549 |  | 74
| 1 | 6 | 1.01: 0.22; 1.02: 0.24; 1.03: 0.3; 1.05: 0.3; 1.06: 0.19; 1.07: 0.23065
| Mean |  | 1.01: 0.22833; 1.02: 0.265; 1.03: 0.3; 1.05: 0.26667; 1.06: 0.17667; 1.07: 0.23388
| Median |  | 1.01: 0.235; 1.02: 0.195; 1.03: 0.3; 1.05: 0.3; 1.06: 0.175; 1.07: 0.23447
| Std Dev. |  | 1.01: 0.033116; 1.02: 0.16059; 1.03: 0.040497; 1.05: 0.05164; 1.06: 0.008165; 1.07: 0.0068729
| Rel.Std.Dev. |  | 1.01: 14.5%; 1.02: 60.6%; 1.03: 13.5%; 1.05: 19.36%; 1.06: 4.622%; 1.07: 2.939%
| PDM3 |  | 1.01: -2.529%; 1.02: 13.12%; 1.03: 28.06%; 1.05: 13.84%; 1.06: -24.58%; 1.07: -0.1628%
| Z-Score (Absolute) |  | 1.01: 0.74; 1.02: 0.55; 1.03: 1.78; 1.05: 0.61; 1.06: 2.56; 1.07: 0.55
| Analytical results for Rb in OREAS 995 (Certified Value 2.18 ppm) | [13 empty] | Certified
Rb | Round | Replicate | Lab | Lab | Lab | Lab | Lab | Lab | Lab | Lab | Lab |  |  |  | 1
| No | No | 1.02 | 1.03 | 1.05 | 1.06 | 1.07 | 1.09 | 1.10 | 1.11 | 1.13 |  |  |  | ppm
|  |  | PF*MS | PF*MS | PF*MS | PF*OES/MS | PF*MS | PF*OES/MS | PF*OES/MS | PF*OES/MS | PF*MS |  |  |  | 2
2
| 1 | 1 | 1.5 | 2.1 | 2.1 | < 2 | 2.0295 | 2.9 | < 2 | 2.4 | 1.9298 |  |  |  | 1
| 1 | 2 | 1.7 | 7.2 | 1.8 | < 2 | 2.3547 | 2.7 | < 2 | 2.3 | 1.932 |  |  |  | 0
| 1 | 3 | 2.5 | 2.1 | 2.4 | < 2 | 1.3737 | 2.8 | < 2 | 2.4 | 1.9296 |  |  |  | 16
| 1 | 4 | 1.9 | 2.4 | 2.3 | < 2 | 2.2212 | 2.9 | < 2 | 2.5 | 1.9375 |  |  |  | 2.1829
| 1 | 5 | 2 | 2.4 | 2.2 | < 2 | 1.4628 | 3.2 | < 2 | 2.2 | 1.9237 |  |  |  | 75
| 1 | 6 | 1.9 | 2 | 2 | < 2 | 1.262 | 2 | < 2 | 2.7 | 1.9236
| Mean |  | 1.9167 | 3.0333 | 2.1333 |  | 1.784 | 2.75 |  | 2.4167 | 1.9294
| Median |  | 1.9 | 2.25 | 2.15 |  | 1.7461 | 2.85 |  | 2.4 | 1.9297
| Std Dev. |  | 0.33714 | 2.0481 | 0.21602 |  | 0.47352 | 0.40373 |  | 0.17224 | 0.0052529
| Rel.Std.Dev. |  | 17.59% | 67.52% | 10.13% |  | 26.54% | 14.68% |  | 7.127% | 0.2723%
| PDM3 |  | -12.19% | 38.96% | -2.269% |  | -18.27% | 25.98% |  | 10.71% | -11.61%
| Z-Score (Absolute) |  | 0.02 | 1.53 | 0.28 | 1.29 | 0.2 | 1.14 | 1.29 | 0.67 | 0
| Analytical results for Re in OREAS 995 (Certified Value 0.19 ppm) | [13 empty] | Certified
Re | Round | Replicate | 1.01: Lab; 1.02: Lab; 1.03: Lab; 1.05: Lab; 1.06: Lab |  | 1
| No | No | 1.01: 1.02; 1.02: 1.03; 1.03: 1.05; 1.05: 1.07; 1.06: 1.11 |  | ppm
|  |  | 1.01: PF*MS; 1.02: PF*MS; 1.03: PF*MS; 1.05: PF*MS; 1.06: PF*OES/MS |  | 2
2
| 1 | 1 | 1.01: 0.23; 1.02: 0.17; 1.03: 0.2; 1.05: 0.17253; 1.06: 0.21 |  | 1
| 1 | 2 | 1.01: 0.23; 1.02: 0.17; 1.03: 0.2; 1.05: 0.21707; 1.06: 0.2 |  | 0
| 1 | 3 | 1.01: 0.21; 1.02: 0.23; 1.03: 0.2; 1.05: 0.11701; 1.06: 0.22 |  | 16
| 1 | 4 | 1.01: 0.21; 1.02: 0.21; 1.03: 0.2; 1.05: 0.18509; 1.06: 0.21 |  | 0.19296
| 1 | 5 | 1.01: 0.18; 1.02: 0.15; 1.03: 0.2; 1.05: 0.13709; 1.06: 0.22 |  | 76
| 1 | 6 | 1.01: 0.19; 1.02: 0.18; 1.03: 0.2; 1.05: 0.12006; 1.06: 0.22
| Mean |  | 1.01: 0.20833; 1.02: 0.185; 1.03: 0.2; 1.05: 0.15814; 1.06: 0.21333
| Median |  | 1.01: 0.21; 1.02: 0.175; 1.03: 0.2; 1.05: 0.15481; 1.06: 0.215
| Std Dev. |  | 1.01: 0.020412; 1.02: 0.029496; 1.03: 3.0405e-17; 1.05: 0.039977; 1.06: 0.008165
| Rel.Std.Dev. |  | 1.01: 9.798%; 1.02: 15.94%; 1.03: 1.52e-14%; 1.05: 25.28%; 1.06: 3.827%
| PDM3 |  | 1.01: 7.966%; 1.02: -4.126%; 1.03: 3.648%; 1.05: -18.05%; 1.06: 10.56%
| Z-Score (Absolute) |  | 1.01: 0.42; 1.02: 0.76; 1.03: 0; 1.05: 2.12; 1.06: 0.67
| Analytical results for S in OREAS 995 (Certified Value 31.18 wt.%) | [13 empty] | Certified
S | Round | Replicate | Lab | Lab | Lab | Lab | Lab | Lab | Lab | Lab | Lab | Lab |  |  | 1
| No | No | 1.02 | 1.03 | 1.05 | 1.06 | 1.07 | 1.09 | 1.10 | 1.11 | 1.12 | 1.13 |  |  | wt.%
|  |  | PF*OES | PF*OES | PF*OES | PF*OES/MS | PF*OES | PF*OES | PF*OES/MS | PF*OES/MS | PF*OES | PF*OES |  |  | 2
3
| 1 | 1 | 32 | 31.5 | 32.34 | 31.4 | 31.5408 | 31 | 31.1 | 30.3 | 30.47 | 28.1356 |  |  | 1
| 1 | 2 | 31.8 | 31.5 | 32.48 | 30.8 | 30.9237 | 31.4 | 30.9 | 30.3 | 29.73 | 28.0709 |  |  | 0
| 1 | 3 | 31.9 | 31.2 | 32.42 | 31 | 31.512 | 31.4 | 30.7 | 29.5 | 29.58 | 28.5275 |  |  | 16
| 1 | 4 | 31.8 | 30.9 | 31.82 | 31.2 | 32.1281 | 31.5 | 30.7 | 30.9 | 29.5 | 28.3018 |  |  | 31.181
| 1 | 5 | 32.1 | 31.8 | 32.17 | 31 | 30.5559 | 30.9 | 30.3 | 31.7 | 30.39 | 28.2253 |  |  | 77
| 1 | 6 | 32.1 | 31.3 | 31.77 | 31.1 | 31.3913 | 31.9 | 30.7 | 31.6 | 29.85 | 28.1225
| Mean |  | 31.95 | 31.3667 | 32.1667 | 31.0833 | 31.342 | 31.35 | 30.7333 | 30.7167 | 29.92 | 28.2306
| Median |  | 31.95 | 31.4 | 32.255 | 31.05 | 31.4517 | 31.4 | 30.7 | 30.6 | 29.79 | 28.1805
| Std Dev. |  | 0.13784 | 0.30768 | 0.30657 | 0.20412 | 0.54438 | 0.36194 | 0.26583 | 0.84951 | 0.41386 | 0.167
| Rel.Std.Dev. |  | 0.4314% | 0.9809% | 0.9531% | 0.6567% | 1.737% | 1.155% | 0.865% | 2.766% | 1.383% | 0.5916%
| PDM3 |  | 2.466% | 0.5956% | 3.161% | -0.3131% | 0.5163% | 0.5421% | -1.436% | -1.489% | -4.044% | -9.462%
| Z-Score (Absolute) |  | 1.02 | 0.21 | 1.32 | 0.18 | 0.18 | 0.19 | 0.66 | 0.69 | 1.79 | 4.12
| Analytical results for Sb in OREAS 995 (Certified Value 38.2 ppm) | [13 empty] | Certified
Sb | Round | Replicate | Lab | Lab | Lab | Lab | Lab | Lab | Lab | Lab |  |  |  |  | 1
| No | No | 1.02 | 1.03 | 1.05 | 1.06 | 1.07 | 1.09 | 1.10 | 1.14 |  |  |  |  | ppm
|  |  | PF*MS | PF*MS | PF*MS | PF*OES/MS | PF*MS | PF*OES/MS | PF*OES/MS | PF*OES/MS |  |  |  |  | 1
2
| 1 | 1 | 34.2 | 34 | 40.2 | 39 | 30.6496 | 37 | 42 | 200 |  |  |  |  | 1
| 1 | 2 | 36.4 | 34.7 | 39.8 | 43 | 31.9545 | 36 | 38 | 300 |  |  |  |  | 0
| 1 | 3 | 53.5 | 35 | 40.4 | 41 | 30.5036 | 37 | 38 | 200 |  |  |  |  | 16
| 1 | 4 | 39.2 | 33.9 | 40.7 | 39 | 31.5855 | 37 | 39 | 200 |  |  |  |  | 38.1542
| 1 | 5 | 75.4 | 35.3 | 38.4 | 40 | 30.4232 | 38 | 39 | 200 |  |  |  |  | 78
| 1 | 6 | 38.5 | 34.8 | 39.9 | 43 | 32.0869 | 37 | 41 | 200
| Mean |  | 46.2 | 34.6167 | 39.9 | 40.8333 | 31.2005 | 37 | 39.5 | 216.6667
| Median |  | 38.85 | 34.75 | 40.05 | 40.5 | 31.1175 | 37 | 39 | 200
| Std Dev. |  | 15.8383 | 0.55648 | 0.80498 | 1.8348 | 0.76103 | 0.63246 | 1.6432 | 40.8248
| Rel.Std.Dev. |  | 34.28% | 1.608% | 2.018% | 4.494% | 2.439% | 1.709% | 4.16% | 18.84%
| PDM3 |  | 21.09% | -9.272% | 4.576% | 7.022% | -18.23% | -3.025% | 3.527% | 467.9%
| Z-Score (Absolute) |  | 1.13 | 0.88 | 0.03 | 0.2 | 1.47 | 0.47 | 0.03 | 30.66
| Analytical results for Sc in OREAS 995 (Indicative Value < 10 ppm) | [13 empty] | Indicative
Sc | Round | Replicate | Lab | Lab | Lab | Lab | Lab | Lab | [6 empty] | 1
| No | No | 1.03 | 1.05 | 1.06 | 1.07 | 1.10 | 1.11 | [6 empty] | ppm
|  |  | PF*OES | PF*OES | PF*OES/MS | PF*OES | PF*OES/MS | PF*OES/MS | [6 empty] | 1
1
| 1 | 1 | < 5 | < 10 | < 10 | < 20 | < 10 | < 0.01 | [6 empty] | 1
| 1 | 2 | < 5 | < 10 | < 10 | < 20 | < 10 | < 0.01 | [6 empty] | 12
| 1 | 3 | < 5 | < 10 | < 10 | < 20 | < 10 | < 0.01 | [6 empty] | 16
| 1 | 4 | < 5 | < 10 | < 10 | < 20 | < 10 | < 0.01 | [6 empty] | < 10
| 1 | 5 | 7 | < 10 | < 10 | < 20 | < 10 | < 0.01 | [6 empty] | 18
| 1 | 6 | < 5 | < 10 | < 10 | < 20 | < 10 | < 0.01
| Mean |  | 1.02: 7
| Median |  | 1.02: 7
Std Dev.
Rel.Std.Dev.
PDM3
| Z-Score (Absolute) |  | 1.35 | 0 | 0 | 3.85 | 0 | 3.85
| Analytical results for Se in OREAS 995 (Certified Value 269 ppm) | [13 empty] | Certified
Se | Round | Replicate | Lab | Lab | Lab | Lab | Lab | Lab | Lab | [5 empty] | 1
| No | No | 1.02 | 1.03 | 1.05 | 1.06 | 1.07 | 1.09 | 1.10 | [5 empty] | ppm
|  |  | PF*MS | PF*MS | PF*MS | PF*OES/MS | PF*MS | PF*OES/MS | PF*OES/MS | [5 empty] | 0
0
| 1 | 1 | 307 | 297 | 283 | 208 | 232.6156 | 282 | 231 | [5 empty] | 1
| 1 | 2 | 304 | 307 | 288 | 228 | 230.2895 | 309 | 223 | [5 empty] | 0
| 1 | 3 | 316 | 317 | 287 | 198 | 255.9511 | 332 | 220 | [5 empty] | 16
| 1 | 4 | 330 | 320 | 284 | 253 | 250.659 | 288 | 216 | [5 empty] | 268.8187
| 1 | 5 | 342 | 330 | 280 | 206 | 242.3404 | 281 | 216 | [5 empty] | 79
| 1 | 6 | 304 | 308 | 283 | 180 | 240.5312 | 267 | 213
| Mean |  | 317.1667 | 313.1667 | 284.1667 | 212.1667 | 242.0645 | 293.1667 | 219.8333
| Median |  | 311.5 | 312.5 | 283.5 | 207 | 241.4358 | 285 | 218
| Std Dev. |  | 15.7024 | 11.583 | 2.9269 | 25.3331 | 9.9706 | 23.4215 | 6.4936
| Rel.Std.Dev. |  | 4.951% | 3.699% | 1.03% | 11.94% | 4.119% | 7.989% | 2.954%
| PDM3 |  | 17.99% | 16.5% | 5.709% | -21.07% | -9.953% | 9.057% | -18.22%
| Z-Score (Absolute) |  | 0.67 | 0.59 | 0 | 1.47 | 0.86 | 0.18 | 1.31
| Analytical results for Si in OREAS 995 (Certified Value 2.14 wt.%) | [13 empty] | Certified
Si | Round | Replicate | Lab | Lab | Lab | Lab | Lab | Lab | Lab | Lab |  |  |  |  | 1
| No | No | 1.01 | 1.03 | 1.05 | 1.06 | 1.07 | 1.09 | 1.10 | 1.13 |  |  |  |  | wt.%
|  |  | PF*OES | PF*OES | PF*OES | PF*OES/MS | PF*OES | PF*OES/MS | PF*OES/MS | PF*OES |  |  |  |  | 2
3
| 1 | 1 | 2.1569 | 2.2 | 2.1 | 2.2 | 2.0524 | 2.13 | 2.3 | 2.169 |  |  |  |  | 1
| 1 | 2 | 2.0553 | 2.2 | 2.1 | 2.1 | 1.9776 | 2.12 | 2.3 | 2.1825 |  |  |  |  | 0
| 1 | 3 | 1.9777 | 2.2 | 2.1 | 2.1 | 1.865 | 2.13 | 2.3 | 2.1953 |  |  |  |  | 16
| 1 | 4 | 2.0751 | 2.2 | 2.2 | 2.2 | 1.901 | 2.11 | 2.3 | 2.1334 |  |  |  |  | 2.1431
| 1 | 5 | 2.1071 | 2.2 | 2.1 | 2.2 | 1.9053 | 2.12 | 2.2 | 2.1996 |  |  |  |  | 80
| 1 | 6 | 2.0863 | 2.1 | 2.1 | 2.2 | 2.0184 | 2.15 | 2.3 | 2.1447
| Mean |  | 2.0764 | 2.1833 | 2.1167 | 2.1667 | 1.9533 | 2.1267 | 2.2833 | 2.1708
| Median |  | 2.0807 | 2.2 | 2.1 | 2.2 | 1.9415 | 2.125 | 2.3 | 2.1757
| Std Dev. |  | 0.059499 | 0.040825 | 0.040825 | 0.05164 | 0.074121 | 0.013663 | 0.040825 | 0.027031
| Rel.Std.Dev. |  | 2.865% | 1.87% | 1.929% | 2.383% | 3.795% | 0.6424% | 1.788% | 1.245%
| PDM3 |  | -3.11% | 1.879% | -1.232% | 1.101% | -8.855% | -0.7653% | 6.545% | 1.292%
| Z-Score (Absolute) |  | 1.46 | 0.72 | 0.62 | 0.42 | 4.02 | 0.42 | 2.84 | 0.5
| Analytical results for Sm in OREAS 995 (Indicative Value 0.19 ppm) | [13 empty] | Indicative
Sm | Round | Replicate | Lab | Lab | Lab | Lab | Lab | Lab | [6 empty] | 1
| No | No | 1.02 | 1.03 | 1.06 | 1.09 | 1.10 | 1.13 | [6 empty] | ppm
|  |  | PF*MS | PF*MS | PF*OES/MS | PF*OES/MS | PF*OES/MS | PF*MS | [6 empty] | 2
2
| 1 | 1 | 0.16 | 0.13 | 0.2 | 0.2 | 0.2 | 0.11474 | [6 empty] | 1
| 1 | 2 | 0.09 | 0.22 | 0.3 | < 0.1 | 0.1 | 0.1118 | [6 empty] | 10
| 1 | 3 | 0.09 | 0.24 | 0.1 | 0.2 | 0.2 | 0.11071 | [6 empty] | 16
| 1 | 4 | 0.32 | 0.25 | 0.2 | 0.2 | 0.2 | 0.11539 | [6 empty] | 0.185
| 1 | 5 | 0.27 | 0.12 | 0.6 | 0.2 | 0.2 | 0.11007 | [6 empty] | 19
| 1 | 6 | 0.24 | 0.16 | 0.3 | 0.2 | 0.2 | 0.11425
| Mean |  | 0.195 | 0.18667 | 0.28333 | 0.2 | 0.18333 | 0.11283
| Median |  | 0.2 | 0.19 | 0.25 | 0.2 | 0.2 | 0.11303
| Std Dev. |  | 0.096488 | 0.057155 | 0.17224 | 0 | 0.040825 | 0.0022515
| Rel.Std.Dev. |  | 49.48% | 30.62% | 60.79% | 0% | 22.27% | 1.996%
| PDM3 |  | 5.405% | 0.9009% | 53.15% | 8.108% | -0.9009% | -39.01%
| Z-Score (Absolute) |  | 0.67 | 0.11 | 6.63 | 0.67 | 0.11 | 4.87
| Analytical results for Sn in OREAS 995 (Certified Value 48.9 ppm) | [13 empty] | Certified
Sn | Round | Replicate | Lab | Lab | Lab | Lab | Lab | Lab | Lab | Lab | Lab |  |  |  | 1
| No | No | 1.01 | 1.02 | 1.03 | 1.05 | 1.06 | 1.07 | 1.09 | 1.10 | 1.12 |  |  |  | ppm
|  |  | PF*OES | PF*MS | PF*MS | PF*MS | PF*OES/MS | PF*MS | PF*OES/MS | PF*OES/MS | PF*OES |  |  |  | 1
2
| 1 | 1 | 129 | 42 | 47 | < 100 | 34 | < 100 | 44.9 | 55 | < 50 |  |  |  | 1
| 1 | 2 | < 100 | 45 | 48 | < 100 | 39 | < 100 | 45 | 52 | < 50 |  |  |  | 0
| 1 | 3 | < 100 | 49 | 46 | < 100 | 38 | < 100 | 46.3 | 52 | < 50 |  |  |  | 16
| 1 | 4 | < 100 | 55 | 48 | < 100 | 38 | < 100 | 45.7 | 54 | < 50 |  |  |  | 48.8767
| 1 | 5 | < 100 | 47 | 48 | < 100 | 38 | < 100 | 45.9 | 54 | < 50 |  |  |  | 81
| 1 | 6 | < 100 | 49 | 47 | < 100 | 38 | < 100 | 44.5 | 56 | < 50
| Mean |  | 129 | 47.8333 | 47.3333 |  | 37.5 |  | 45.3833 | 53.8333
| Median |  | 129 | 48 | 47.5 |  | 38 |  | 45.35 | 54
| Std Dev. |  | 1.03: 4.4008; 1.05: 0.8165; 1.07: 1.7607; 1.10: 0.68823; 1.11: 1.6021
| Rel.Std.Dev. |  | 1.03: 9.2%; 1.05: 1.725%; 1.07: 4.695%; 1.10: 1.516%; 1.11: 2.976%
| PDM3 |  | 163.9% | -2.135% | -3.158% |  | -23.28% |  | -7.147% | 10.14%
| Z-Score (Absolute) |  | 4.22 | 0 | 0.14 | 0.6 | 2.84 | 0.6 | 0.67 | 1.65 | 6.28
| Analytical results for Sr in OREAS 995 (Indicative Value 9.79 ppm) | [13 empty] | Indicative
Sr | Round | Replicate | Lab | Lab | Lab | Lab | Lab | Lab | Lab | Lab | Lab |  |  |  | 1
| No | No | 1.01 | 1.02 | 1.03 | 1.05 | 1.06 | 1.07 | 1.09 | 1.10 | 1.11 |  |  |  | ppm
|  |  | PF*OES | PF*MS | PF*MS | PF*MS | PF*OES/MS | PF*MS | PF*OES/MS | PF*OES/MS | PF*OES/MS |  |  |  | 2
2
| 1 | 1 | < 50 | < 20 | < 20 | < 20 | 10 | < 20 | 12 | < 10 | 6.3 |  |  |  | 1
| 1 | 2 | < 50 | < 20 | < 20 | < 20 | 10 | < 20 | 9 | < 10 | 6.6 |  |  |  | 14
| 1 | 3 | < 50 | 20 | < 20 | < 20 | 10 | < 20 | 12 | < 10 | 6 |  |  |  | 16
| 1 | 4 | < 50 | 20 | < 20 | < 20 | < 10 | < 20 | 10 | < 10 | 5.7 |  |  |  | 9.7875
| 1 | 5 | < 50 | < 20 | < 20 | < 20 | < 10 | < 20 | 10 | < 10 | 7.1 |  |  |  | 20
| 1 | 6 | < 50 | < 20 | < 20 | < 20 | 10 | < 20 | 13 | < 10 | 7.2
| Mean |  | 1.02: 20; 1.06: 10; 1.09: 11; 1.11: 6.4833
| Median |  | 1.02: 20; 1.06: 10; 1.09: 11; 1.11: 6.45
| Std Dev. |  | 1.02: 0; 1.06: 0; 1.09: 1.5492; 1.11: 0.59805
| Rel.Std.Dev. |  | 1.02: 0%; 1.06: 0%; 1.09: 14.08%; 1.11: 9.224%
| PDM3 |  | 1.02: 104.3%; 1.06: 2.171%; 1.09: 12.39%; 1.11: -33.76%
| Z-Score (Absolute) |  | 6.07 | 1.35 | 0 | 0 | 0.67 | 0 | 0.4 | 2.02 | 1.42
| Analytical results for Ta in OREAS 995 (Indicative Value 0.3 ppm) | [13 empty] | Indicative
Ta | Round | Replicate | Lab | Lab | Lab | Lab | Lab | Lab | Lab | [5 empty] | 1
| No | No | 1.02 | 1.03 | 1.05 | 1.06 | 1.07 | 1.09 | 1.10 | [5 empty] | ppm
|  |  | PF*MS | PF*MS | PF*MS | PF*OES/MS | PF*MS | PF*OES/MS | PF*OES/MS | [5 empty] | 2
2
| 1 | 1 | 0.04 | < 0.04 | 0.1 | 2.2 | < 0.1 | 0.5 | < 0.5 | [5 empty] | 1
| 1 | 2 | 0.12 | < 0.04 | < 0.1 | 0.9 | < 0.1 | 0.5 | < 0.5 | [5 empty] | 15
| 1 | 3 | 0.87 | 0.27 | 0.3 | 1.9 | < 0.1 | 0.7 | < 0.5 | [5 empty] | 16
| 1 | 4 | 0.51 | 0.33 | 0.1 | 1.5 | < 0.1 | 0.6 | < 0.5 | [5 empty] | 0.30208
| 1 | 5 | < 0.04 | < 0.04 | 0.2 | 2.2 | < 0.1 | 0.6 | < 0.5 | [5 empty] | 21
| 1 | 6 | 0.39 | 0.24 | < 0.1 | 1 | < 0.1 | 0.7 | < 0.5
| Mean |  | 1.01: 0.386; 1.02: 0.28; 1.03: 0.175; 1.05: 1.6167; 1.07: 0.6
| Median |  | 1.01: 0.39; 1.02: 0.27; 1.03: 0.15; 1.05: 1.7; 1.07: 0.6
| Std Dev. |  | 1.01: 0.33171; 1.02: 0.045826; 1.03: 0.095743; 1.05: 0.57764; 1.07: 0.089443
| Rel.Std.Dev. |  | 1.01: 85.93%; 1.02: 16.37%; 1.03: 54.71%; 1.05: 35.73%; 1.07: 14.91%
| PDM3 |  | 1.01: 27.78%; 1.02: -7.31%; 1.03: -42.07%; 1.05: 435.2%; 1.07: 98.62%
| Z-Score (Absolute) |  | 0.43 | 0.58 | 0.67 | 7.9 | 1.16 | 2.02 | 0
| Analytical results for Tb in OREAS 995 (Indicative Value 0.036 ppm) | [13 empty] | Indicative
Tb | Round | Replicate | 1.01: Lab; 1.02: Lab; 1.03: Lab; 1.05: Lab; 1.06: Lab |  |  |  | 1
| No | No | 1.01: 1.02; 1.02: 1.03; 1.03: 1.06; 1.05: 1.09; 1.06: 1.10 |  |  |  | ppm
|  |  | 1.01: PF*MS; 1.02: PF*MS; 1.03: PF*OES/MS; 1.05: PF*OES/MS; 1.06: PF*OES/MS |  |  |  | 3
3
| 1 | 1 | 1.01: 0.05; 1.02: 0.02; 1.03: < 0.05; 1.05: < 0.1; 1.06: < 0.05 |  |  |  | 1
| 1 | 2 | 1.01: 0.05; 1.02: 0.04; 1.03: < 0.05; 1.05: < 0.1; 1.06: < 0.05 |  |  |  | 5
| 1 | 3 | 1.01: 0.03; 1.02: 0.03; 1.03: 0.05; 1.05: < 0.1; 1.06: < 0.05 |  |  |  | 16
| 1 | 4 | 1.01: 0.04; 1.02: 0.03; 1.03: 0.06; 1.05: < 0.1; 1.06: < 0.05 |  |  |  | 0.036111
| 1 | 5 | 1.01: 0.02; 1.02: 0.03; 1.03: 0.05; 1.05: < 0.1; 1.06: < 0.05 |  |  |  | 22
| 1 | 6 | 1.01: 0.03; 1.02: 0.02; 1.03: 0.05; 1.05: < 0.1; 1.06: < 0.05
| Mean |  | 1.01: 0.036667; 1.02: 0.028333; 1.03: 0.0525
| Median |  | 1.01: 0.035; 1.02: 0.03; 1.03: 0.05
| Std Dev. |  | 1.01: 0.012111; 1.02: 0.0075277; 1.03: 0.005
| Rel.Std.Dev. |  | 1.01: 33.03%; 1.02: 26.57%; 1.03: 9.524%
| PDM3 |  | 1.01: 1.538%; 1.02: -21.54%; 1.03: 45.38%
| Z-Score (Absolute) |  | 1.01: 0; 1.02: 0.67; 1.03: 0.54; 1.05: 1.08; 1.06: 0.94
| Analytical results for Te in OREAS 995 (Certified Value 55 ppm) | [13 empty] | Certified
Te | Round | Replicate | Lab | Lab | Lab | Lab | Lab | Lab | Lab | [5 empty] | 1
| No | No | 1.02 | 1.03 | 1.05 | 1.06 | 1.07 | 1.09 | 1.10 | [5 empty] | ppm
|  |  | PF*MS | PF*MS | PF*MS | PF*OES/MS | PF*MS | PF*OES/MS | PF*OES/MS | [5 empty] | 0
1
| 1 | 1 | 53.8 | 46.3 | 60 | 78 | 54.7629 | 56 | 59 | [5 empty] | 1
| 1 | 2 | 51.6 | 49 | 63 | 83 | 53.5408 | 53 | 57 | [5 empty] | 0
| 1 | 3 | 58.7 | 47.1 | 62 | 87 | 52.6152 | 52 | 57 | [5 empty] | 16
| 1 | 4 | 61 | 46.7 | 65 | 80 | 46.738 | 54 | 62 | [5 empty] | 55.2208
| 1 | 5 | 57 | 47.9 | 61 | 80 | 47.6987 | 56 | 61 | [5 empty] | 82
| 1 | 6 | 56 | 48 | 62 | 87 | 52.492 | 54 | 63
| Mean |  | 56.35 | 47.5 | 62.1667 | 82.5 | 51.3079 | 54.1667 | 59.8333
| Median |  | 56.5 | 47.5 | 62 | 81.5 | 52.5536 | 54 | 60
| Std Dev. |  | 3.3691 | 0.98995 | 1.7224 | 3.8341 | 3.2847 | 1.6021 | 2.5626
| Rel.Std.Dev. |  | 5.979% | 2.084% | 2.771% | 4.647% | 6.402% | 2.958% | 4.283%
| PDM3 |  | 2.045% | -13.98% | 12.58% | 49.4% | -7.086% | -1.909% | 8.353%
| Z-Score (Absolute) |  | 0 | 1.18 | 0.78 | 3.5 | 0.67 | 0.29 | 0.47
| Analytical results for Th in OREAS 995 (Certified Value 0.29 ppm) | [13 empty] | Certified
Th | Round | Replicate | Lab | Lab | Lab | Lab | Lab | Lab | Lab | Lab | Lab |  |  |  | 1
| No | No | 1.02 | 1.03 | 1.05 | 1.06 | 1.07 | 1.09 | 1.10 | 1.11 | 1.13 |  |  |  | ppm
|  |  | PF*MS | PF*MS | PF*MS | PF*OES/MS | PF*MS | PF*OES/MS | PF*OES/MS | PF*OES/MS | PF*MS |  |  |  | 2
2
| 1 | 1 | 0.3 | 0.3 | 0.3 | 0.3 | < 0.1 | 0.3 | 0.3 | 0.3 | 0.25894 |  |  |  | 1
| 1 | 2 | 0.3 | 0.8 | 0.3 | < 0.1 | < 0.1 | 0.3 | 0.3 | 0.32 | 0.2457 |  |  |  | 0
| 1 | 3 | 0.3 | 0.3 | 0.3 | < 0.1 | < 0.1 | 0.3 | 0.3 | 0.23 | 0.25278 |  |  |  | 16
| 1 | 4 | 0.3 | 0.3 | 0.3 | < 0.1 | < 0.1 | 0.3 | 0.3 | 0.19 | 0.26306 |  |  |  | 0.28568
| 1 | 5 | 0.3 | 0.3 | 0.3 | 0.1 | < 0.1 | 0.3 | 0.3 | 0.17 | 0.25345 |  |  |  | 83
| 1 | 6 | 0.3 | 0.3 | 0.3 | < 0.1 | < 0.1 | 0.3 | 0.3 | 0.18 | 0.24871
| Mean |  | 0.3 | 0.38333 | 0.3 | 0.2 |  | 0.3 | 0.3 | 0.23167 | 0.25377
| Median |  | 0.3 | 0.3 | 0.3 | 0.2 |  | 0.3 | 0.3 | 0.21 | 0.25312
| Std Dev. |  | 0 | 0.20412 | 0 | 0.14142 |  | 0 | 0 | 0.064317 | 0.0063993
| Rel.Std.Dev. |  | 0% | 53.25% | 0% | 70.71% |  | 0% | 0% | 27.76% | 2.522%
| PDM3 |  | 5.013% | 34.18% | 5.013% | -29.99% |  | 5.013% | 5.013% | -18.91% | -11.17%
| Z-Score (Absolute) |  | 0 | 1.22 | 0 | 2.92 | 3.65 | 0 | 0 | 1 | 0.67
| Analytical results for Ti in OREAS 995 (Certified Value 0.011 wt.%) | [13 empty] | Certified
Ti | Round | Replicate | Lab | Lab | Lab | Lab | Lab | Lab | Lab | Lab | Lab | Lab | Lab |  | 1
| No | No | 1.01 | 1.02 | 1.03 | 1.05 | 1.06 | 1.07 | 1.09 | 1.10 | 1.11 | 1.12 | 1.13 |  | wt.%
|  |  | PF*OES | PF*MS | PF*OES | PF*OES | PF*OES/MS | PF*OES | PF*OES/MS | PF*OES/MS | PF*OES/MS | PF*OES | PF*OES |  | 3
3
| 1 | 1 | 0.02 | 0.012 | 0.012 | 0.01 | 0.01 | 0.012316 | 0.01 | 0.01 | 0.0121 | 0.01 | 0.013446 |  | 1
| 1 | 2 | 0.01 | 0.014 | 0.012 | 0.01 | 0.01 | 0.013125 | 0.01 | 0.01 | 0.0103 | 0.01 | 0.013221 |  | 0
| 1 | 3 | 0.01 | 0.019 | 0.012 | 0.01 | 0.01 | 0.011234 | 0.01 | 0.01 | 0.0121 | 0.01 | 0.013898 |  | 16
| 1 | 4 | 0.01 | 0.015 | 0.012 | 0.01 | 0.01 | 0.011136 | 0.01 | 0.01 | 0.0123 | 0.01 | 0.013702 |  | 0.011232
| 1 | 5 | 0.02 | 0.014 | 0.012 | 0.01 | 0.01 | 0.013554 | 0.01 | 0.01 | 0.0118 | 0.01 | 0.01339 |  | 84
| 1 | 6 | 0.02 | 0.014 | 0.012 | 0.01 | 0.01 | 0.011893 | 0.01 | 0.01 | 0.0119 | 0.01 | 0.013418
| Mean |  | 0.015 | 0.014667 | 0.012 | 0.01 | 0.01 | 0.01221 | 0.01 | 0.01 | 0.01175 | 0.01 | 0.013513
| Median |  | 0.015 | 0.014 | 0.012 | 0.01 | 0.01 | 0.012105 | 0.01 | 0.01 | 0.012 | 0.01 | 0.013432
| Std Dev. |  | 0.0054772 | 0.0023381 | 1.9003e-18 | 0 | 0 | 0.00098597 | 0 | 0 | 0.00073144 | 0 | 0.000244
| Rel.Std.Dev. |  | 36.51% | 15.94% | 1.584e-14% | 0% | 0% | 8.075% | 0% | 0% | 6.225% | 0% | 1.806%
| PDM3 |  | 33.55% | 30.58% | 6.837% | -10.97% | -10.97% | 8.705% | -10.97% | -10.97% | 4.612% | -10.97% | 20.3%
| Z-Score (Absolute) |  | 1.25 | 1.12 | 0.09 | 0.67 | 0.67 | 0.18 | 0.67 | 0.67 | 0 | 0.67 | 0.68
| Analytical results for Tl in OREAS 995 (Certified Value 1.53 ppm) | [13 empty] | Certified
Tl | Round | Replicate | Lab | Lab | Lab | Lab | Lab | Lab | Lab | Lab |  |  |  |  | 1
| No | No | 1.02 | 1.03 | 1.05 | 1.06 | 1.07 | 1.09 | 1.10 | 1.11 |  |  |  |  | ppm
|  |  | PF*MS | PF*MS | PF*MS | PF*OES/MS | PF*MS | PF*OES/MS | PF*OES/MS | PF*OES/MS |  |  |  |  | 2
3
| 1 | 1 | 1.6 | 1.39 | 1.5 | 1.6 | 1.4024 | 1.5 | 1.5 | 1.66 |  |  |  |  | 1
| 1 | 2 | 1.52 | 1.56 | 1.6 | 1.9 | 1.4077 | 1.5 | 1.6 | 1.62 |  |  |  |  | 0
| 1 | 3 | 1.55 | 1.43 | 1.5 | 1.6 | 1.3633 | 1.5 | 1.5 | 1.7 |  |  |  |  | 16
| 1 | 4 | 1.88 | 1.42 | 1.6 | 1.7 | 1.3621 | 1.4 | 1.5 | 1.63 |  |  |  |  | 1.5347
| 1 | 5 | 1.59 | 1.41 | 1.6 | 2 | 1.3881 | 1.4 | 1.5 | 1.64 |  |  |  |  | 85
| 1 | 6 | 1.61 | 1.46 | 1.6 | 1.7 | 1.4064 | 1.4 | 1.6 | 1.61
| Mean |  | 1.625 | 1.445 | 1.5667 | 1.75 | 1.3883 | 1.45 | 1.5333 | 1.6433
| Median |  | 1.595 | 1.425 | 1.6 | 1.7 | 1.3953 | 1.45 | 1.5 | 1.635
| Std Dev. |  | 0.12942 | 0.06091 | 0.05164 | 0.16432 | 0.02104 | 0.054772 | 0.05164 | 0.03266
| Rel.Std.Dev. |  | 7.964% | 4.215% | 3.296% | 9.39% | 1.515% | 3.777% | 3.368% | 1.987%
| PDM3 |  | 5.883% | -5.845% | 2.082% | 14.03% | -9.538% | -5.519% | -0.08953% | 7.078%
| Z-Score (Absolute) |  | 0.52 | 0.73 | 0.12 | 1.4 | 1.13 | 0.7 | 0.12 | 0.65
| Analytical results for Tm in OREAS 995 (Indicative Value 0.018 ppm) | [13 empty] | Indicative
Tm | Round | Replicate | Lab | Lab | Lab | Lab | Lab | [7 empty] | 1
| No | No | 1.02 | 1.03 | 1.06 | 1.09 | 1.10 | [7 empty] | ppm
|  |  | PF*MS | PF*MS | PF*OES/MS | PF*OES/MS | PF*OES/MS | [7 empty] | 3
3
| 1 | 1 | 0.03 | 0.01 | < 0.05 | < 0.1 | < 0.05 | [7 empty] | 1
| 1 | 2 | 0.01 | 0.02 | < 0.05 | < 0.1 | < 0.05 | [7 empty] | 6
| 1 | 3 | 0.03 | 0.02 | < 0.05 | < 0.1 | < 0.05 | [7 empty] | 16
| 1 | 4 | 0.01 | 0.02 | < 0.05 | < 0.1 | < 0.05 | [7 empty] | 0.0175
| 1 | 5 | 0.01 | 0.01 | < 0.05 | < 0.1 | < 0.05 | [7 empty] | 23
| 1 | 6 | 0.02 | 0.02 | < 0.05 | < 0.1 | < 0.05
| Mean |  | 1.02: 0.018333; 1.03: 0.016667
| Median |  | 1.02: 0.015; 1.03: 0.02
| Std Dev. |  | 1.02: 0.0098319; 1.03: 0.005164
| Rel.Std.Dev. |  | 1.02: 53.63%; 1.03: 30.98%
| PDM3 |  | 1.02: 4.762%; 1.03: -4.762%
| Z-Score (Absolute) |  | 0.67 | 0.84 | 0 | 2.53 | 0
| Analytical results for U in OREAS 995 (Certified Value 1.24 ppm) | [13 empty] | Certified
U | Round | Replicate | Lab | Lab | Lab | Lab | Lab | Lab | Lab | Lab |  |  |  |  | 1
| No | No | 1.02 | 1.03 | 1.05 | 1.06 | 1.07 | 1.09 | 1.10 | 1.11 |  |  |  |  | ppm
|  |  | PF*MS | PF*MS | PF*MS | PF*OES/MS | PF*MS | PF*OES/MS | PF*OES/MS | PF*OES/MS |  |  |  |  | 2
2
| 1 | 1 | 1 | 1 | 1.4 | 1.3 | 0.64946 | 1.2 | 1.3 | 27 |  |  |  |  | 1
| 1 | 2 | 0.9 | 1.2 | 1.5 | 1.3 | 0.59456 | 1.1 | 1.3 | 26 |  |  |  |  | 0
| 1 | 3 | 1.2 | 1 | 1.3 | 1.2 | 0.4947 | 1.2 | 1.4 | 26 |  |  |  |  | 16
| 1 | 4 | 1.2 | 1.1 | 1.5 | 1.5 | 0.4718 | 1.3 | 1.4 | 27 |  |  |  |  | 1.2417
| 1 | 5 | 1.1 | 1.1 | 1.4 | 1.2 | 0.53335 | 1.1 | 1.3 | 27 |  |  |  |  | 86
| 1 | 6 | 1 | 1.1 | 1.6 | 1.4 | 0.61539 | 1.2 | 1.4 | 26
| Mean |  | 1.0667 | 1.0833 | 1.45 | 1.3167 | 0.55988 | 1.1833 | 1.35 | 26.5
| Median |  | 1.05 | 1.1 | 1.45 | 1.3 | 0.56396 | 1.2 | 1.35 | 26.5
| Std Dev. |  | 0.12111 | 0.075277 | 0.10488 | 0.1169 | 0.070737 | 0.075277 | 0.054772 | 0.54772
| Rel.Std.Dev. |  | 11.35% | 6.949% | 7.233% | 8.879% | 12.63% | 6.361% | 4.057% | 2.067%
| PDM3 |  | -14.09% | -12.75% | 16.78% | 6.04% | -54.91% | -4.698% | 8.725% | 2034%
| Z-Score (Absolute) |  | 0.71 | 0.64 | 0.77 | 0.26 | 2.66 | 0.26 | 0.39 | 97.29
| Analytical results for V in OREAS 995 (Indicative Value 5.92 ppm) | [13 empty] | Indicative
V | Round | Replicate | Lab | Lab | Lab | Lab | Lab | Lab | Lab | Lab | Lab |  |  |  | 1
| No | No | 1.01 | 1.02 | 1.03 | 1.05 | 1.06 | 1.07 | 1.09 | 1.10 | 1.11 |  |  |  | ppm
|  |  | PF*OES | PF*MS | PF*MS | PF*OES | PF*OES/MS | PF*OES | PF*OES/MS | PF*OES/MS | PF*OES/MS |  |  |  | 2
2
| 1 | 1 | < 100 | 5 | 5 | < 20 | < 10 | < 20 | < 5 | 14 | < 10 |  |  |  | 1
| 1 | 2 | < 100 | 6 | 5 | < 20 | < 10 | < 20 | < 5 | 14 | < 10 |  |  |  | 7
| 1 | 3 | < 100 | 7 | 6 | < 20 | < 10 | < 20 | < 5 | 15 | < 10 |  |  |  | 16
| 1 | 4 | < 100 | 7 | 6 | < 20 | < 10 | < 20 | < 5 | 14 | < 10 |  |  |  | 5.9167
| 1 | 5 | < 100 | 6 | 6 | < 20 | < 10 | < 20 | < 5 | 14 | < 10 |  |  |  | 24
| 1 | 6 | < 100 | 5 | 7 | < 20 | < 10 | < 20 | < 5 | 15 | < 10
| Mean |  | 1.02: 6; 1.03: 5.8333; 1.10: 14.3333
| Median |  | 1.02: 6; 1.03: 6; 1.10: 14
| Std Dev. |  | 1.02: 0.89443; 1.03: 0.75277; 1.10: 0.5164
| Rel.Std.Dev. |  | 1.02: 14.91%; 1.03: 12.9%; 1.10: 3.603%
| PDM3 |  | 1.02: 1.408%; 1.03: -1.408%; 1.10: 142.3%
| Z-Score (Absolute) |  | 8.48 | 0 | 0.03 | 0.77 | 0.19 | 0.77 | 0.67 | 1.61 | 0.19
| Analytical results for W in OREAS 995 (Certified Value 2.58 ppm) | [13 empty] | Certified
W | Round | Replicate | Lab | Lab | Lab | Lab | Lab | Lab | Lab | Lab |  |  |  |  | 1
| No | No | 1.01 | 1.02 | 1.03 | 1.05 | 1.06 | 1.07 | 1.09 | 1.10 |  |  |  |  | ppm
|  |  | PF*OES | PF*MS | PF*MS | PF*MS | PF*OES/MS | PF*MS | PF*OES/MS | PF*OES/MS |  |  |  |  | 2
2
| 1 | 1 | < 100 | 2.5 | 2.8 | 3 | < 5 | 1.9435 | 2.3 | < 5 |  |  |  |  | 1
| 1 | 2 | < 100 | 2.5 | 3.1 | 3 | < 5 | 2.2412 | 1.9 | < 5 |  |  |  |  | 0
| 1 | 3 | < 100 | 3.2 | 2.7 | 3 | < 5 | 1.8613 | 2.3 | < 5 |  |  |  |  | 16
| 1 | 4 | < 100 | 2.8 | 2.6 | 3 | < 5 | 2.1549 | 2.3 | < 5 |  |  |  |  | 2.5838
| 1 | 5 | < 100 | 2.7 | 3 | 3 | < 5 | 1.9623 | 2.5 | < 5 |  |  |  |  | 87
| 1 | 6 | < 100 | 2.7 | 2.9 | 3 | < 5 | 2.0497 | 2.5 | < 5
| Mean |  |  | 2.7333 | 2.85 | 3 |  | 2.0355 | 2.3
| Median |  |  | 2.7 | 2.85 | 3 |  | 2.006 | 2.3
| Std Dev. |  |  | 0.2582 | 0.18708 | 0 |  | 0.14211 | 0.21909
| Rel.Std.Dev. |  |  | 9.446% | 6.564% | 0% |  | 6.981% | 9.526%
| PDM3 |  |  | 5.789% | 10.3% | 16.11% |  | -21.22% | -10.98%
| Z-Score (Absolute) |  | 116.19 | 0.29 | 0.57 | 0.94 | 0.29 | 1.43 | 0.78 | 0.29
| Analytical results for Y in OREAS 995 (Certified Value 1.81 ppm) | [13 empty] | Certified
Y | Round | Replicate | Lab | Lab | Lab | Lab | Lab | Lab | Lab | Lab | Lab |  |  |  | 1
| No | No | 1.02 | 1.03 | 1.05 | 1.06 | 1.07 | 1.09 | 1.10 | 1.11 | 1.13 |  |  |  | ppm
|  |  | PF*MS | PF*MS | PF*MS | PF*OES/MS | PF*MS | PF*OES/MS | PF*OES/MS | PF*OES/MS | PF*MS |  |  |  | 2
2
| 1 | 1 | 1.6 | 1.6 | 1.7 | 1.6 | 0.52488 | 1.8 | 1.9 | 2.4 | 0.61699 |  |  |  | 1
| 1 | 2 | 1.7 | 1.8 | 1.6 | 1.1 | 0.5416 | 1.6 | 2 | 2.4 | 0.64877 |  |  |  | 0
| 1 | 3 | 1.8 | 1.4 | 1.8 | 1.7 | 0.54889 | 1.8 | 1.8 | 2.6 | 0.66295 |  |  |  | 16
| 1 | 4 | 2 | 1.7 | 1.8 | 1.6 | 0.51614 | 1.8 | 1.9 | 2.4 | 0.6438 |  |  |  | 1.8095
| 1 | 5 | 1.7 | 1.5 | 1.8 | 1.4 | 0.51404 | 1.7 | 1.8 | 2.5 | 0.65763 |  |  |  | 88
| 1 | 6 | 1.6 | 1.7 | 2 | 1.4 | 0.50519 | 1.8 | 1.9 | 2.3 | 0.63894
| Mean |  | 1.7333 | 1.6167 | 1.7833 | 1.4667 | 0.52512 | 1.75 | 1.8833 | 2.4333 | 0.64485
| Median |  | 1.7 | 1.65 | 1.8 | 1.5 | 0.52051 | 1.8 | 1.9 | 2.4 | 0.64628
| Std Dev. |  | 0.15055 | 0.1472 | 0.13292 | 0.21602 | 0.016952 | 0.083666 | 0.075277 | 0.10328 | 0.016239
| Rel.Std.Dev. |  | 8.686% | 9.105% | 7.453% | 14.73% | 3.228% | 4.781% | 3.997% | 4.244% | 2.518%
| PDM3 |  | -4.211% | -10.66% | -1.447% | -18.95% | -70.98% | -3.289% | 4.079% | 34.47% | -64.36%
| Z-Score (Absolute) |  | 0 | 0.52 | 0.22 | 1.2 | 5.43 | 0.07 | 0.67 | 3.15 | 4.89
| Analytical results for Yb in OREAS 995 (Indicative Value 0.1 ppm) | [13 empty] | Indicative
Yb | Round | Replicate | Lab | Lab | Lab | Lab | Lab | [7 empty] | 1
| No | No | 1.02 | 1.03 | 1.06 | 1.09 | 1.10 | [7 empty] | ppm
|  |  | PF*MS | PF*MS | PF*OES/MS | PF*OES/MS | PF*OES/MS | [7 empty] | 2
2
| 1 | 1 | 0.09 | 0.09 | < 0.1 | 0.1 | 0.1 | [7 empty] | 1
| 1 | 2 | 0.1 | 0.1 | < 0.1 | 0.1 | 0.1 | [7 empty] | 8
| 1 | 3 | 0.15 | 0.13 | 0.1 | < 0.1 | 0.1 | [7 empty] | 16
| 1 | 4 | 0.17 | 0.1 | 0.2 | < 0.1 | 0.1 | [7 empty] | 0.10167
| 1 | 5 | 0.12 | 0.1 | 0.1 | 0.2 | 0.1 | [7 empty] | 25
| 1 | 6 | 0.07 | 0.11 | < 0.1 | 0.1 | 0.1
| Mean |  | 0.11667 | 0.105 | 0.13333 | 0.125 | 0.1
| Median |  | 0.11 | 0.1 | 0.1 | 0.1 | 0.1
| Std Dev. |  | 0.037771 | 0.013784 | 0.057735 | 0.05 | 1.5202e-17
| Rel.Std.Dev. |  | 32.38% | 13.13% | 43.3% | 40% | 1.52e-14%
| PDM3 |  | 14.75% | 3.279% | 31.15% | 22.95% | -1.639%
| Z-Score (Absolute) |  | 2.25 | 0.67 | 1.12 | 0 | 0
| Analytical results for Zn in OREAS 995 (Certified Value 1.34 wt.%) | [13 empty] | Certified
Zn | Round | Replicate | Lab | Lab | Lab | Lab | Lab | Lab | Lab | Lab | Lab | Lab | Lab | Lab | 1
| No | No | 1.01 | 1.02 | 1.03 | 1.05 | 1.06 | 1.07 | 1.09 | 1.10 | 1.11 | 1.12 | 1.13 | 1.14 | wt.%
|  |  | PF*OES | PF*MS | PF*OES | PF*OES | PF*OES/MS | PF*OES | PF*OES | PF*OES/MS | PF*OES/MS | PF*OES | PF*OES | PF*OES/MS | 2
3
| 1 | 1 | 1.4979 | 1.21 | 1.253 | 1.3341 | 1.47 | 1.3453 | 1.24 | 1.12 | 1.5 | 1.29 | 1.312 | 1.31 | 1
| 1 | 2 | 1.4556 | 1.255 | 1.269 | 1.3316 | 1.47 | 1.3379 | 1.29 | 1.07 | 1.51 | 1.26 | 1.3288 | 1.3 | 0
| 1 | 3 | 1.4191 | 1.37 | 1.253 | 1.3318 | 1.46 | 1.3354 | 1.28 | 1.12 | 1.59 | 1.28 | 1.3236 | 1.31 | 16
| 1 | 4 | 1.4753 | 1.385 | 1.229 | 1.3583 | 1.46 | 1.3206 | 1.29 | 1.11 | 1.54 | 1.28 | 1.3227 | 1.29 | 1.335
| 1 | 5 | 1.4907 | 1.455 | 1.261 | 1.3221 | 1.48 | 1.312 | 1.27 | 1.06 | 1.58 | 1.28 | 1.3301 | 1.3 | 89
| 1 | 6 | 1.5002 | 1.27 | 1.237 | 1.325 | 1.45 | 1.3234 | 1.27 | 1.11 | 1.58 | 1.29 | 1.3198 | 1.28
| Mean |  | 1.4731 | 1.3242 | 1.2503 | 1.3338 | 1.465 | 1.3291 | 1.2733 | 1.0983 | 1.55 | 1.28 | 1.3228 | 1.2983
| Median |  | 1.483 | 1.32 | 1.253 | 1.3317 | 1.465 | 1.3294 | 1.275 | 1.11 | 1.56 | 1.28 | 1.3231 | 1.3
| Std Dev. |  | 0.031261 | 0.093457 | 0.014895 | 0.012825 | 0.010488 | 0.012486 | 0.018619 | 0.026394 | 0.038987 | 0.010954 | 0.0065756 | 0.01169
| Rel.Std.Dev. |  | 2.122% | 7.058% | 1.191% | 0.9615% | 0.7159% | 0.9394% | 1.462% | 2.403% | 2.515% | 0.8558% | 0.4971% | 0.9004%
| PDM3 |  | 10.35% | -0.8133% | -6.344% | -0.09069% | 9.736% | -0.444% | -4.621% | -17.73% | 16.1% | -4.122% | -0.9136% | -2.748%
| Z-Score (Absolute) |  | 2.15 | 0.01 | 1.05 | 0.15 | 2.04 | 0.08 | 0.72 | 3.24 | 3.26 | 0.63 | 0.01 | 0.36
Note on C17: Z-Scores have been calculated inclusive of individual outliers. In general, laboratory batches are rejected if Z-Score > 2.5.
Note on C35: Z-Scores have been calculated inclusive of individual outliers. In general, laboratory batches are rejected if Z-Score > 2.5.
Note on C53: Z-Scores have been calculated inclusive of individual outliers. In general, laboratory batches are rejected if Z-Score > 2.5.
Note on C71: Z-Scores have been calculated inclusive of individual outliers. In general, laboratory batches are rejected if Z-Score > 2.5.
Note on C89: Z-Scores have been calculated inclusive of individual outliers. In general, laboratory batches are rejected if Z-Score > 2.5.
Note on C107: Z-Scores have been calculated inclusive of individual outliers. In general, laboratory batches are rejected if Z-Score > 2.5.
Note on C125: Z-Scores have been calculated inclusive of individual outliers. In general, laboratory batches are rejected if Z-Score > 2.5.
Note on C143: Z-Scores have been calculated inclusive of individual outliers. In general, laboratory batches are rejected if Z-Score > 2.5.
Note on C162: Z-Scores have been calculated inclusive of individual outliers. In general, laboratory batches are rejected if Z-Score > 2.5.
Note on C180: Z-Scores have been calculated inclusive of individual outliers. In general, laboratory batches are rejected if Z-Score > 2.5.
Note on C198: Z-Scores have been calculated inclusive of individual outliers. In general, laboratory batches are rejected if Z-Score > 2.5.
Note on C216: Z-Scores have been calculated inclusive of individual outliers. In general, laboratory batches are rejected if Z-Score > 2.5.
Note on C234: Z-Scores have been calculated inclusive of individual outliers. In general, laboratory batches are rejected if Z-Score > 2.5.
Note on C252: Z-Scores have been calculated inclusive of individual outliers. In general, laboratory batches are rejected if Z-Score > 2.5.
Note on C270: Z-Scores have been calculated inclusive of individual outliers. In general, laboratory batches are rejected if Z-Score > 2.5.
Note on C288: Z-Scores have been calculated inclusive of individual outliers. In general, laboratory batches are rejected if Z-Score > 2.5.
Note on C306: Z-Scores have been calculated inclusive of individual outliers. In general, laboratory batches are rejected if Z-Score > 2.5.
Note on C324: Z-Scores have been calculated inclusive of individual outliers. In general, laboratory batches are rejected if Z-Score > 2.5.
Note on C342: Z-Scores have been calculated inclusive of individual outliers. In general, laboratory batches are rejected if Z-Score > 2.5.
Note on C361: Z-Scores have been calculated inclusive of individual outliers. In general, laboratory batches are rejected if Z-Score > 2.5.
Note on C379: Z-Scores have been calculated inclusive of individual outliers. In general, laboratory batches are rejected if Z-Score > 2.5.
Note on C397: Z-Scores have been calculated inclusive of individual outliers. In general, laboratory batches are rejected if Z-Score > 2.5.
Note on C415: Z-Scores have been calculated inclusive of individual outliers. In general, laboratory batches are rejected if Z-Score > 2.5.
Note on C433: Z-Scores have been calculated inclusive of individual outliers. In general, laboratory batches are rejected if Z-Score > 2.5.
Note on C451: Z-Scores have been calculated inclusive of individual outliers. In general, laboratory batches are rejected if Z-Score > 2.5.
Note on C469: Z-Scores have been calculated inclusive of individual outliers. In general, laboratory batches are rejected if Z-Score > 2.5.
Note on C487: Z-Scores have been calculated inclusive of individual outliers. In general, laboratory batches are rejected if Z-Score > 2.5.
Note on C505: Z-Scores have been calculated inclusive of individual outliers. In general, laboratory batches are rejected if Z-Score > 2.5.
Note on C523: Z-Scores have been calculated inclusive of individual outliers. In general, laboratory batches are rejected if Z-Score > 2.5.
Note on C541: Z-Scores have been calculated inclusive of individual outliers. In general, laboratory batches are rejected if Z-Score > 2.5.
Note on C559: Z-Scores have been calculated inclusive of individual outliers. In general, laboratory batches are rejected if Z-Score > 2.5.
Note on C577: Z-Scores have been calculated inclusive of individual outliers. In general, laboratory batches are rejected if Z-Score > 2.5.
Note on C595: Z-Scores have been calculated inclusive of individual outliers. In general, laboratory batches are rejected if Z-Score > 2.5.
Note on C613: Z-Scores have been calculated inclusive of individual outliers. In general, laboratory batches are rejected if Z-Score > 2.5.
Note on C631: Z-Scores have been calculated inclusive of individual outliers. In general, laboratory batches are rejected if Z-Score > 2.5.
Note on C649: Z-Scores have been calculated inclusive of individual outliers. In general, laboratory batches are rejected if Z-Score > 2.5.
Note on C667: Z-Scores have been calculated inclusive of individual outliers. In general, laboratory batches are rejected if Z-Score > 2.5.
Note on C685: Z-Scores have been calculated inclusive of individual outliers. In general, laboratory batches are rejected if Z-Score > 2.5.
Note on C703: Z-Scores have been calculated inclusive of individual outliers. In general, laboratory batches are rejected if Z-Score > 2.5.
Note on C721: Z-Scores have been calculated inclusive of individual outliers. In general, laboratory batches are rejected if Z-Score > 2.5.
Note on C739: Z-Scores have been calculated inclusive of individual outliers. In general, laboratory batches are rejected if Z-Score > 2.5.
Note on C757: Z-Scores have been calculated inclusive of individual outliers. In general, laboratory batches are rejected if Z-Score > 2.5.
Note on C775: Z-Scores have been calculated inclusive of individual outliers. In general, laboratory batches are rejected if Z-Score > 2.5.
Note on C793: Z-Scores have been calculated inclusive of individual outliers. In general, laboratory batches are rejected if Z-Score > 2.5.
Note on C811: Z-Scores have been calculated inclusive of individual outliers. In general, laboratory batches are rejected if Z-Score > 2.5.
Note on C829: Z-Scores have been calculated inclusive of individual outliers. In general, laboratory batches are rejected if Z-Score > 2.5.
Note on C847: Z-Scores have been calculated inclusive of individual outliers. In general, laboratory batches are rejected if Z-Score > 2.5.
Note on C865: Z-Scores have been calculated inclusive of individual outliers. In general, laboratory batches are rejected if Z-Score > 2.5.
Note on C883: Z-Scores have been calculated inclusive of individual outliers. In general, laboratory batches are rejected if Z-Score > 2.5.
Note on C901: Z-Scores have been calculated inclusive of individual outliers. In general, laboratory batches are rejected if Z-Score > 2.5.
Note on C919: Z-Scores have been calculated inclusive of individual outliers. In general, laboratory batches are rejected if Z-Score > 2.5.
Note on C937: Z-Scores have been calculated inclusive of individual outliers. In general, laboratory batches are rejected if Z-Score > 2.5.
Note on C955: Z-Scores have been calculated inclusive of individual outliers. In general, laboratory batches are rejected if Z-Score > 2.5.
Note on C973: Z-Scores have been calculated inclusive of individual outliers. In general, laboratory batches are rejected if Z-Score > 2.5.
Note on C991: Z-Scores have been calculated inclusive of individual outliers. In general, laboratory batches are rejected if Z-Score > 2.5.
Note on C1009: Z-Scores have been calculated inclusive of individual outliers. In general, laboratory batches are rejected if Z-Score > 2.5.
Note on C1027: Z-Scores have been calculated inclusive of individual outliers. In general, laboratory batches are rejected if Z-Score > 2.5.
Note on C1045: Z-Scores have been calculated inclusive of individual outliers. In general, laboratory batches are rejected if Z-Score > 2.5.
Note on C1063: Z-Scores have been calculated inclusive of individual outliers. In general, laboratory batches are rejected if Z-Score > 2.5.
Note on C1081: Z-Scores have been calculated inclusive of individual outliers. In general, laboratory batches are rejected if Z-Score > 2.5.

## IRC
| Analytical results for C in OREAS 995 (Indicative Value 0.044 wt.%) | [12 empty] | Indicative
C | Round | Replicate | Lab | Lab | [9 empty] | 1
| No | No | 1.01 | 1.10 | [9 empty] | wt.%
|  |  | IRC | IRC | [9 empty] | 3
3
| 1 | 1 | 0.04 | 0.08 | [9 empty] | 1
| 1 | 2 | 0.03 | 0.04 | [9 empty] | 22
| 1 | 3 | 0.03 | 0.04 | [9 empty] | 16
| 1 | 4 | 0.03 | 0.04 | [9 empty] | 0.044167
| 1 | 5 | 0.03 | 0.08 | [9 empty] | 28
| 1 | 6 | 0.03 | 0.06
| Mean |  | 0.031667 | 0.056667
| Median |  | 0.03 | 0.05
| Std Dev. |  | 0.0040825 | 0.019664
| Rel.Std.Dev. |  | 12.89% | 34.7%
| PDM3 |  | -28.3% | 28.3%
| Z-Score (Absolute) |  | 0.67 | 0.67
| Analytical results for S in OREAS 995 (Certified Value 31.53 wt.%) | [12 empty] | Certified
S | Round | Replicate | Lab | Lab | Lab | Lab | Lab | Lab | Lab | Lab | Lab | Lab | Lab | 1
| No | No | 1.01 | 1.02 | 1.03 | 1.04 | 1.05 | 1.07 | 1.08 | 1.09 | 1.10 | 1.11 | 1.12 | wt.%
|  |  | IRC | IRC | IRC | IRC | IRC | IRC | IRC | IRC | IRC | IRC | IRC | 2
3
| 1 | 1 | 31.36 | 31.3 | 31.5 | 31.9 | 31.82 | 31.82 | 32.6 | 30.5 | 31.9 | 34.4 | 29.88 | 1
| 1 | 2 | 31.37 | 31 | 30 | 31.9 | 31.34 | 31.668 | 32.9 | 30.7 | 32 | 34.5 | 29.71 | 0
| 1 | 3 | 31.88 | 31 | 30.9 | 32 | 31.85 | 31.8377 | 32.7 | 30.8 | 31.8 | 34.5 | 29.56 | 16
| 1 | 4 | 29.9 | 30.8 | 31.3 | 32 | 31.54 | 31.7013 | 32.78 | 30.8 | 31.9 | 34.3 | 29.38 | 31.5296
| 1 | 5 | 29.18 | 31.3 | 31.6 | 31.9 | 31.28 | 31.8081 | 32.65 | 30.2 | 31.7 | 34.5 | 29.25 | 91
| 1 | 6 | 28.88 | 31.4 | 31.4 | 32.1 | 31.19 | 31.6974 | 32.95 | 30.8 | 32.3 | 34.3 | 28.84
| Mean |  | 30.4283 | 31.1333 | 31.1167 | 31.9667 | 31.5033 | 31.7554 | 32.7633 | 30.6333 | 31.9333 | 34.4167 | 29.4367
| Median |  | 30.63 | 31.15 | 31.35 | 31.95 | 31.44 | 31.7547 | 32.74 | 30.75 | 31.9 | 34.45 | 29.47
| Std Dev. |  | 1.2725 | 0.23381 | 0.59805 | 0.08165 | 0.28161 | 0.074374 | 0.13952 | 0.24221 | 0.20656 | 0.098319 | 0.36893
| Rel.Std.Dev. |  | 4.182% | 0.751% | 1.922% | 0.2554% | 0.8939% | 0.2342% | 0.4259% | 0.7907% | 0.6468% | 0.2857% | 1.253%
| PDM3 |  | -3.493% | -1.257% | -1.31% | 1.386% | -0.08344% | 0.7161% | 3.913% | -2.843% | 1.28% | 9.157% | -6.638%
| Z-Score (Absolute) |  | 1.56 | 0.54 | 0.56 | 0.67 | 0 | 0.37 | 1.83 | 1.27 | 0.63 | 4.24 | 3.01
Note on C17: Z-Scores have been calculated inclusive of individual outliers. In general, laboratory batches are rejected if Z-Score > 2.5.
Note on C35: Z-Scores have been calculated inclusive of individual outliers. In general, laboratory batches are rejected if Z-Score > 2.5.

## ISE
| Analytical results for F in OREAS 995 (Certified Value 175 ppm) | [9 empty] | Certified
F | Round | Replicate | Lab | Lab | Lab | Lab | Lab | Lab | Lab | Lab | 1
| No | No | 1.01 | 1.02 | 1.04 | 1.05 | 1.08 | 1.09 | 1.12 | 1.13 | ppm
|  |  | ISE | ISE | ISE | ISE | ISE | ISE | ISE | ISE | 0
0
| 1 | 1 | 170 | 150 | 140 | 179 | 370 | < 200 | 182 | 3100 | 1
| 1 | 2 | 170 | 170 | 130 | 184 | 364 | 300 | 188 | 3200 | 0
| 1 | 3 | 174 | 170 | 130 | 215 | 368.5 | < 200 | 174 | 3100 | 16
| 1 | 4 | 171 | 160 | 120 | 213 | 366 | 200 | 176 | 3000 | 174.6389
| 1 | 5 | 172 | 160 | 150 | 203 | 379 | < 200 | 176 | 3100 | 93
| 1 | 6 | 164 | 170 | 130 | 230 | 379 | < 200 | 177 | 3150
| Mean |  | 170.1667 | 163.3333 | 133.3333 | 204 | 371.0833 | 250 | 178.8333 | 3108.3333
| Median |  | 170.5 | 165 | 130 | 208 | 369.25 | 250 | 176.5 | 3100
| Std Dev. |  | 3.3714 | 8.165 | 10.328 | 19.5141 | 6.4685 | 70.7107 | 5.2313 | 66.458
| Rel.Std.Dev. |  | 1.981% | 4.999% | 7.746% | 9.566% | 1.743% | 28.28% | 2.925% | 2.138%
| PDM3 |  | -2.561% | -6.474% | -23.65% | 16.81% | 112.5% | 43.15% | 2.402% | 1680%
| Z-Score (Absolute) |  | 0 | 0.23 | 1.23 | 1.13 | 6.72 | 0.67 | 0.29 | NA
Note on C17: Z-Scores have been calculated inclusive of individual outliers. In general, laboratory batches are rejected if Z-Score > 2.5.