## Uncertainty & Tolerance Limits
Table 1. Certified Values, Expanded Uncertainty and Tolerance Limits for OREAS 990c
Constituent | Certified | Expanded Uncertainty |  | 95% Tolerance Limits
| Value | Low | High | Low | High
Umpire Labs (dry sample basis)
Classical Wet Chemistry
Cu, Copper (wt.%) | 17.1349 | 17.0635 | 17.2063 | 17.097 | 17.1728
Pb Fire Assay (Grav)
Ag, Silver (ppm) | 2731.9899 | 2700.8727 | 2763.1071 | 2691.4119 | 2772.5678
Au, Gold (ppm) | 35.3482 | 34.9575 | 35.739 | 35.0106 | 35.6859
Geoanalytical Labs ('as received' sample basis)
4-Acid Digestion
Ag, Silver (ppm) | 2751.321 | 2642.3024 | 2860.3395 | 2699.2051 | 2803.4368
Al, Aluminium (wt.%) | 0.77826 | 0.75945 | 0.79706 | 0.76545 | 0.79107
As, Arsenic (ppm) | 5834.2853 | 5521.7972 | 6146.7734 | 5658.1487 | 6010.4219
Bi, Bismuth (ppm) | 87.9121 | 81.8774 | 93.9467 | 85.4947 | 90.3294
Ca, Calcium (wt.%) | 0.14245 | 0.13552 | 0.14937 | 0.13886 | 0.14604
Cd, Cadmium (ppm) | 415.0842 | 397.7796 | 432.3888 | 406.9792 | 423.1892
Ce, Cerium (ppm) | 19.9867 | 16.8662 | 23.1071 | 18.5759 | 21.3974
Co, Cobalt (ppm) | 7.8423 | 7.0297 | 8.6549 | 7.6109 | 8.0737
Cs, Caesium (ppm) | 0.68333 | 0.63877 | 0.72789 | 0.63542 | 0.73125
Cu, Copper (wt.%) | 17.2278 | 16.9654 | 17.4901 | 16.9378 | 17.5177
Fe, Iron (wt.%) | 17.0523 | 16.6086 | 17.4961 | 16.7838 | 17.3209
Ga, Gallium (ppm) | 3.5058 | 3.1981 | 3.8135 | 3.4071 | 3.6044
Hf, Hafnium (ppm) | 0.94891 | 0.84695 | 1.0509 | 0.87667 | 1.0211
In, Indium (ppm) | 14.337 | 13.0494 | 15.6246 | 13.8949 | 14.7791
K, Potassium (wt.%) | 0.3348 | 0.32288 | 0.34673 | 0.32582 | 0.34379
La, Lanthanum (ppm) | 8.4462 | 6.2937 | 10.5987 | 7.8882 | 9.0042
Li, Lithium (ppm) | 2.8881 | 2.4596 | 3.3167 | 2.6921 | 3.0842
Mg, Magnesium (wt.%) | 0.12246 | 0.11414 | 0.13079 | 0.11871 | 0.12621
Mn, Manganese (wt.%) | 0.36774 | 0.36021 | 0.37526 | 0.36078 | 0.3747
Mo, Molybdenum (ppm) | 141.056 | 134.6323 | 147.4796 | 137.4733 | 144.6387
Na, Sodium (wt.%) | 0.034027 | 0.028638 | 0.039416 | IND | IND
Nb, Niobium (ppm) | 1.166 | 1.0154 | 1.3165 | IND | IND
Ni, Nickel (ppm) | 7.7955 | 7.1916 | 8.3994 | 7.4651 | 8.1258
Pb, Lead (wt.%) | 7.9774 | 7.8326 | 8.1222 | 7.8524 | 8.1024
Rb, Rubidium (ppm) | 17.782 | 15.8104 | 19.7536 | 17.2927 | 18.2713
S, Sulphur (wt.%) | 27.88 | 26.1177 | 29.6422 | 27.1712 | 28.5887
Sb, Antimony (ppm) | 7696.3382 | 7317.1838 | 8075.4926 | 7485.6798 | 7906.9966
Sc, Scandium (ppm) | 1.071 | 0.98671 | 1.1553 | 1.0185 | 1.1235
Sn, Tin (ppm) | 4.0304 | 3.4903 | 4.5705 | 3.8606 | 4.2002
Sr, Strontium (ppm) | 16.4263 | 14.0662 | 18.7865 | 15.7893 | 17.0634
Ta, Tantalum (ppm) | 0.090807 | 0.065895 | 0.11572 | IND | IND
Th, Thorium (ppm) | 3.8429 | 3.227 | 4.4588 | 3.6427 | 4.0431
Ti, Titanium (wt.%) | 0.026968 | 0.024922 | 0.029015 | 0.025843 | 0.028094
Tl, Thallium (ppm) | 12.818 | 12.1813 | 13.4547 | 12.2987 | 13.3372
U, Uranium (ppm) | 2.1929 | 2.057 | 2.3288 | 2.1028 | 2.283
Y, Yttrium (ppm) | 5.9768 | 5.3634 | 6.5901 | 5.7117 | 6.2418
Zn, Zinc (wt.%) | 18.4372 | 18.1043 | 18.77 | 18.1251 | 18.7492
Zr, Zirconium (ppm) | 33.9668 | 32.1254 | 35.8082 | 32.9538 | 34.9798
Peroxide Fusion ICP
Al, Aluminium (wt.%) | 0.78856 | 0.76531 | 0.81181 | 0.76549 | 0.81163
As, Arsenic (ppm) | 6139.7867 | 5915.5845 | 6363.9889 | 5995.2622 | 6284.3112
Ba, Barium (ppm) | 1950.0975 | 1898.944 | 2001.2509 | 1916.2647 | 1983.9302
Bi, Bismuth (ppm) | 87.5642 | 81.1359 | 93.9926 | 85.1806 | 89.9478
Cd, Cadmium (ppm) | 432.9381 | 409.1729 | 456.7033 | 415.5375 | 450.3387
Ce, Cerium (ppm) | 22.1632 | 18.7078 | 25.6187 | 21.2919 | 23.0346
Co, Cobalt (ppm) | 7.8089 | 6.8242 | 8.7936 | 7.4113 | 8.2065
Cs, Caesium (ppm) | 0.77152 | 0.57882 | 0.96422 | IND | IND
Cu, Copper (wt.%) | 17.3203 | 17.0427 | 17.598 | 17.0295 | 17.6111
Dy, Dysprosium (ppm) | 1.334 | 1.0868 | 1.5811 | 1.2545 | 1.4134
Er, Erbium (ppm) | 0.79624 | 0.69793 | 0.89455 | 0.68759 | 0.90489
Fe, Iron (wt.%) | 17.2843 | 16.9723 | 17.5962 | 16.9213 | 17.6472
Ga, Gallium (ppm) | 3.6876 | 3.1382 | 4.237 | 3.4725 | 3.9027
Gd, Gadolinium (ppm) | 1.617 | 1.2066 | 2.0274 | 1.4497 | 1.7844
Ge, Germanium (ppm) | < 1 | IND | IND | IND | IND
Ho, Holmium (ppm) | 0.26755 | 0.1992 | 0.33591 | 0.23262 | 0.30249
In, Indium (ppm) | 16.1344 | 14.9295 | 17.3393 | 15.5701 | 16.6988
K, Potassium (wt.%) | 0.35076 | 0.30208 | 0.39944 | 0.32958 | 0.37195
La, Lanthanum (ppm) | 11.6382 | 10.4304 | 12.8459 | 11.3388 | 11.9375
Mg, Magnesium (wt.%) | 0.12922 | 0.12029 | 0.13816 | IND | IND
Mn, Manganese (wt.%) | 0.38397 | 0.37312 | 0.39482 | 0.37592 | 0.39203
Mo, Molybdenum (ppm) | 147.4662 | 140.1323 | 154.8001 | 142.1193 | 152.8131
Nd, Neodymium (ppm) | 9.6162 | 8.0829 | 11.1496 | 9.3396 | 9.8929
Pb, Lead (wt.%) | 8.0835 | 7.9181 | 8.2489 | 7.9361 | 8.231
Pr, Praseodymium (ppm) | 2.4823 | 2.2047 | 2.7598 | 2.3251 | 2.6395
Rb, Rubidium (ppm) | 18.9962 | 16.9391 | 21.0533 | 18.0783 | 19.914
S, Sulphur (wt.%) | 30.0291 | 29.3359 | 30.7223 | 29.5035 | 30.5546
Sb, Antimony (ppm) | 7894.6641 | 7205.8077 | 8583.5205 | 7718.4008 | 8070.9273
Sc, Scandium (ppm) | < 10 | IND | IND | IND | IND
Si, Silicon (wt.%) | 1.7893 | 1.7305 | 1.8482 | 1.7487 | 1.8299
Sm, Samarium (ppm) | 1.7683 | 1.4596 | 2.077 | 1.4861 | 2.0505
Sr, Strontium (ppm) | 24.1857 | 20.4241 | 27.9474 | 22.2296 | 26.1418
Tb, Terbium (ppm) | 0.2323 | 0.14498 | 0.31961 | IND | IND
Te, Tellurium (ppm) | < 5 | IND | IND | IND | IND
Th, Thorium (ppm) | 4.5321 | 3.9727 | 5.0915 | 4.2588 | 4.8054
Ti, Titanium (wt.%) | 0.031405 | 0.028229 | 0.034581 | IND | IND
Tl, Thallium (ppm) | 12.0046 | 11.1951 | 12.8141 | 11.6503 | 12.3589
Tm, Thulium (ppm) | 0.11333 | 0.085159 | 0.14151 | IND | IND
U, Uranium (ppm) | 2.319 | 1.9719 | 2.6661 | 2.182 | 2.4561
W, Tungsten (ppm) | 4.761 | 3.9304 | 5.5917 | 4.4641 | 5.058
Y, Yttrium (ppm) | 7.2817 | 6.2724 | 8.2909 | 6.876 | 7.6873
Yb, Ytterbium (ppm) | 0.78267 | 0.56018 | 1.0052 | IND | IND
Zn, Zinc (wt.%) | 18.4874 | 18.0578 | 18.917 | 18.1638 | 18.811
Ion Selective Electrode
F, Fluorine (ppm) | 330.2381 | 249.153 | 411.3232 | 302.8531 | 357.6231
Infrared Combustion
S, Sulphur (wt.%) | 30.0375 | 29.2541 | 30.8209 | 29.7727 | 30.3023
SI unit equivalents: ppm (parts per million; 1 x 10⁶) ≡ mg/kg; wt.% (weight per cent) ≡ % (mass fraction)

## Indicative Values
Table 2. Indicative Values for OREAS 990c
Constituent | Unit | Value | Constituent | Unit | Value | Constituent | Unit | Value
Umpire Labs ('as received' sample basis)
Thermogravimetry
H2O- | wt.% | 0.14361
Geoanalytical Labs ('as received' sample basis)
4-Acid Digestion
B | ppm | 91 | Ge | ppm | 0.23831 | Sm | ppm | 1.8289
Ba | ppm | 92.8463 | Ho | ppm | 0.24696 | Tb | ppm | 0.22611
Be | ppm | 0.14905 | Lu | ppm | 0.1 | Te | ppm | 0.1459
Cr | ppm | 3.0843 | Nd | ppm | 7.1667 | Tm | ppm | 0.1
Dy | ppm | 1.197 | P | wt.% | 0.0040666 | V | ppm | 3.4701
Er | ppm | 0.75472 | Pr | ppm | 1.868 | W | ppm | 4.2868
Eu | ppm | 0.38 | Re | ppm | 0.0042 | Yb | ppm | 0.73427
Gd | ppm | 1.4333 | Se | ppm | 6.21
Peroxide Fusion ICP
Ag | ppm | 2567.0556 | Hf | ppm | < 10 | Re | ppm | 0.00875
B | ppm | < 50 | Li | ppm | 3.3558 | Se | ppm | 12.3889
Be | ppm | < 1 | Lu | ppm | 0.11375 | Sn | ppm | 5.3125
Ca | wt.% | 0.1977 | Nb | ppm | 2.8974 | Ta | ppm | 0.31108
Cr | ppm | < 50 | Ni | ppm | < 20 | V | ppm | 9.0417
Eu | ppm | 0.445 | P | wt.% | 0.0325
Infrared Combustion
C | wt.% | 0.2075
SI unit equivalents: ppm (parts per million; 1 x 10⁶) ≡ mg/kg; wt.% (weight per cent) ≡ % (mass fraction)

## Performance Gates
Table 3. Certified Values and Performance Gates for OREAS 990c
Constituent | Certified Value | Absolute Standard Deviations |  |  |  |  | Relative Standard Deviations |  |  | 5% window
|  | 1SD | 2SD Low | 2SD High | 3SD Low | 3SD High | 1RSD | 2RSD | 3RSD | Low | High
Umpire Labs (dry sample basis)
Classical Wet Chemistry
Cu, wt.% | 17.1349 | 0.12593 | 16.883 | 17.3867 | 16.7571 | 17.5127 | 0.7349% | 1.47% | 2.205% | 16.2781 | 17.9916
Pb Fire Assay (Grav)
Ag, ppm | 2731.9899 | 21.9561 | 2688.0777 | 2775.902 | 2666.1216 | 2797.8581 | 0.8037% | 1.607% | 2.411% | 2595.3904 | 2868.5894
Au, ppm | 35.3482 | 0.62011 | 34.108 | 36.5885 | 33.4879 | 37.2086 | 1.754% | 3.509% | 5.263% | 33.5808 | 37.1157
Geoanalytical Labs ('as received' sample basis)
4-Acid Digestion
Ag, ppm | 2751.321 | 72.7206 | 2605.8798 | 2896.7622 | 2533.1592 | 2969.4828 | 2.643% | 5.286% | 7.929% | 2613.7549 | 2888.887
Al, wt.% | 0.77826 | 0.023858 | 0.73054 | 0.82597 | 0.70669 | 0.84983 | 3.066% | 6.131% | 9.197% | 0.73935 | 0.81717
As, ppm | 5834.2853 | 304.142 | 5226.0013 | 6442.5694 | 4921.8593 | 6746.7114 | 5.213% | 10.43% | 15.64% | 5542.5711 | 6125.9996
Bi, ppm | 87.9121 | 5.5091 | 76.8939 | 98.9302 | 71.3848 | 104.4393 | 6.267% | 12.53% | 18.8% | 83.5165 | 92.3077
Ca, wt.% | 0.14245 | 0.0065459 | 0.12935 | 0.15554 | 0.12281 | 0.16208 | 4.595% | 9.191% | 13.79% | 0.13532 | 0.14957
Cd, ppm | 415.0842 | 22.1549 | 370.7744 | 459.394 | 348.6195 | 481.5489 | 5.337% | 10.67% | 16.01% | 394.33 | 435.8384
Ce, ppm | 19.9867 | 1.8902 | 16.2062 | 23.7671 | 14.316 | 25.6573 | 9.457% | 18.91% | 28.37% | 18.9873 | 20.986
Co, ppm | 7.8423 | 0.89561 | 6.0511 | 9.6335 | 5.1555 | 10.5292 | 11.42% | 22.84% | 34.26% | 7.4502 | 8.2344
Cs, ppm | 0.68333 | 0.032965 | 0.6174 | 0.74926 | 0.58444 | 0.78223 | 4.824% | 9.648% | 14.47% | 0.64917 | 0.7175
Cu, wt.% | 17.2278 | 0.34022 | 16.5473 | 17.9082 | 16.2071 | 18.2484 | 1.975% | 3.95% | 5.925% | 16.3664 | 18.0891
Fe, wt.% | 17.0523 | 0.54103 | 15.9703 | 18.1344 | 15.4292 | 18.6754 | 3.173% | 6.346% | 9.518% | 16.1997 | 17.905
Ga, ppm | 3.5058 | 0.37379 | 2.7582 | 4.2533 | 2.3844 | 4.6271 | 10.66% | 21.32% | 31.99% | 3.3305 | 3.6811
Hf, ppm | 0.94891 | 0.095728 | 0.75745 | 1.1404 | 0.66172 | 1.2361 | 10.09% | 20.18% | 30.26% | 0.90146 | 0.99635
In, ppm | 14.337 | 1.7703 | 10.7964 | 17.8776 | 9.0261 | 19.648 | 12.35% | 24.7% | 37.04% | 13.6202 | 15.0539
K, wt.% | 0.3348 | 0.013798 | 0.30721 | 0.3624 | 0.29341 | 0.3762 | 4.121% | 8.242% | 12.36% | 0.31806 | 0.35154
La, ppm | 8.4462 | 2.1399 | 4.1664 | 12.726 | 2.0265 | 14.8659 | 25.34% | 50.67% | 76.01% | 8.0239 | 8.8685
Li, ppm | 2.8881 | 0.49489 | 1.8984 | 3.8779 | 1.4035 | 4.3728 | 17.14% | 34.27% | 51.41% | 2.7437 | 3.0326
Mg, wt.% | 0.12246 | 0.011573 | 0.099319 | 0.14561 | 0.087746 | 0.15718 | 9.45% | 18.9% | 28.35% | 0.11634 | 0.12859
Mn, wt.% | 0.36774 | 0.010827 | 0.34609 | 0.38939 | 0.33526 | 0.40022 | 2.944% | 5.888% | 8.832% | 0.34935 | 0.38613
Mo, ppm | 141.056 | 9.4222 | 122.2116 | 159.9004 | 112.7894 | 169.3226 | 6.68% | 13.36% | 20.04% | 134.0032 | 148.1088
Na, wt.% | 0.034027 | 0.0047596 | 0.024508 | 0.043546 | 0.019748 | 0.048306 | 13.99% | 27.98% | 41.96% | 0.032326 | 0.035729
Nb, ppm | 1.166 | 0.11274 | 0.9405 | 1.3915 | 0.82776 | 1.5042 | 9.669% | 19.34% | 29.01% | 1.1077 | 1.2243
Ni, ppm | 7.7955 | 0.57435 | 6.6468 | 8.9442 | 6.0724 | 9.5185 | 7.368% | 14.74% | 22.1% | 7.4057 | 8.1852
Pb, wt.% | 7.9774 | 0.18129 | 7.6148 | 8.34 | 7.4335 | 8.5213 | 2.273% | 4.545% | 6.818% | 7.5785 | 8.3763
Rb, ppm | 17.782 | 2.3261 | 13.1299 | 22.4341 | 10.8038 | 24.7602 | 13.08% | 26.16% | 39.24% | 16.8929 | 18.6711
S, wt.% | 27.88 | 2.181 | 23.5179 | 32.242 | 21.3369 | 34.423 | 7.823% | 15.65% | 23.47% | 26.486 | 29.274
Sb, ppm | 7696.3382 | 323.1224 | 7050.0934 | 8342.583 | 6726.971 | 8665.7054 | 4.198% | 8.397% | 12.6% | 7311.5213 | 8081.1551
Sc, ppm | 1.071 | 0.10014 | 0.87073 | 1.2713 | 0.77059 | 1.3714 | 9.35% | 18.7% | 28.05% | 1.0175 | 1.1246
Sn, ppm | 4.0304 | 0.59494 | 2.8405 | 5.2203 | 2.2456 | 5.8152 | 14.76% | 29.52% | 44.28% | 3.8289 | 4.2319
Sr, ppm | 16.4263 | 3.0543 | 10.3177 | 22.535 | 7.2634 | 25.5893 | 18.59% | 37.19% | 55.78% | 15.605 | 17.2477
Ta, ppm | 0.090807 | 0.013093 | 0.064621 | 0.11699 | 0.051529 | 0.13009 | 14.42% | 28.84% | 43.25% | 0.086267 | 0.095347
Th, ppm | 3.8429 | 0.70892 | 2.4251 | 5.2608 | 1.7162 | 5.9697 | 18.45% | 36.89% | 55.34% | 3.6508 | 4.0351
Ti, wt.% | 0.026968 | 0.0031881 | 0.020592 | 0.033345 | 0.017404 | 0.036533 | 11.82% | 23.64% | 35.47% | 0.02562 | 0.028317
Tl, ppm | 12.818 | 0.56609 | 11.6858 | 13.9502 | 11.1197 | 14.5163 | 4.416% | 8.833% | 13.25% | 12.1771 | 13.4589
U, ppm | 2.1929 | 0.13606 | 1.9208 | 2.465 | 1.7847 | 2.6011 | 6.204% | 12.41% | 18.61% | 2.0833 | 2.3026
Y, ppm | 5.9768 | 0.75109 | 4.4746 | 7.4789 | 3.7235 | 8.23 | 12.57% | 25.13% | 37.7% | 5.6779 | 6.2756
Zn, wt.% | 18.4372 | 0.44879 | 17.5396 | 19.3348 | 17.0908 | 19.7835 | 2.434% | 4.868% | 7.302% | 17.5153 | 19.359
Zr, ppm | 33.9668 | 2.139 | 29.6887 | 38.2449 | 27.5497 | 40.3839 | 6.297% | 12.59% | 18.89% | 32.2685 | 35.6651
Peroxide Fusion ICP
Al, wt.% | 0.78856 | 0.019061 | 0.75044 | 0.82668 | 0.73138 | 0.84574 | 2.417% | 4.834% | 7.252% | 0.74913 | 0.82799
As, ppm | 6139.7867 | 270.0618 | 5599.6631 | 6679.9103 | 5329.6013 | 6949.9721 | 4.399% | 8.797% | 13.2% | 5832.7974 | 6446.776
Ba, ppm | 1950.0975 | 57.1508 | 1835.7958 | 2064.3991 | 1778.645 | 2121.5499 | 2.931% | 5.861% | 8.792% | 1852.5926 | 2047.6023
Bi, ppm | 87.5642 | 6.2426 | 75.079 | 100.0495 | 68.8363 | 106.2921 | 7.129% | 14.26% | 21.39% | 83.186 | 91.9424
Cd, ppm | 432.9381 | 25.916 | 381.1061 | 484.7701 | 355.1901 | 510.6861 | 5.986% | 11.97% | 17.96% | 411.2912 | 454.585
Ce, ppm | 22.1632 | 2.1888 | 17.7856 | 26.5408 | 15.5968 | 28.7296 | 9.876% | 19.75% | 29.63% | 21.0551 | 23.2714
Co, ppm | 7.8089 | 0.76376 | 6.2814 | 9.3364 | 5.5176 | 10.1002 | 9.781% | 19.56% | 29.34% | 7.4185 | 8.1993
Cs, ppm | 0.77152 | 0.11813 | 0.53525 | 1.0078 | 0.41712 | 1.1259 | 15.31% | 30.62% | 45.94% | 0.73294 | 0.8101
Cu, wt.% | 17.3203 | 0.23304 | 16.8543 | 17.7864 | 16.6212 | 18.0195 | 1.345% | 2.691% | 4.036% | 16.4543 | 18.1864
Dy, ppm | 1.334 | 0.14726 | 1.0395 | 1.6285 | 0.8922 | 1.7757 | 11.04% | 22.08% | 33.12% | 1.2673 | 1.4007
Er, ppm | 0.79624 | 0.071316 | 0.65361 | 0.93887 | 0.58229 | 1.0102 | 8.957% | 17.91% | 26.87% | 0.75643 | 0.83605
Fe, wt.% | 17.2843 | 0.32308 | 16.6381 | 17.9304 | 16.315 | 18.2535 | 1.869% | 3.738% | 5.608% | 16.42 | 18.1485
Ga, ppm | 3.6876 | 0.49051 | 2.7066 | 4.6686 | 2.2161 | 5.1591 | 13.3% | 26.6% | 39.9% | 3.5032 | 3.872
Gd, ppm | 1.617 | 0.24829 | 1.1205 | 2.1136 | 0.87216 | 2.3619 | 15.35% | 30.71% | 46.06% | 1.5362 | 1.6979
Ge, ppm | < 1 | IND | IND | IND | IND | IND | IND | IND | IND | IND | IND
Ho, ppm | 0.26755 | 0.031908 | 0.20374 | 0.33137 | 0.17183 | 0.36328 | 11.93% | 23.85% | 35.78% | 0.25418 | 0.28093
In, ppm | 16.1344 | 0.72021 | 14.694 | 17.5749 | 13.9738 | 18.2951 | 4.464% | 8.928% | 13.39% | 15.3277 | 16.9412
K, wt.% | 0.35076 | 0.033773 | 0.28322 | 0.41831 | 0.24945 | 0.45208 | 9.628% | 19.26% | 28.88% | 0.33323 | 0.3683
La, ppm | 11.6382 | 0.94903 | 9.7401 | 13.5362 | 8.7911 | 14.4853 | 8.155% | 16.31% | 24.46% | 11.0562 | 12.2201
Mg, wt.% | 0.12922 | 0.0068507 | 0.11552 | 0.14292 | 0.10867 | 0.14978 | 5.301% | 10.6% | 15.9% | 0.12276 | 0.13568
Mn, wt.% | 0.38397 | 0.012981 | 0.35801 | 0.40993 | 0.34503 | 0.42292 | 3.381% | 6.762% | 10.14% | 0.36477 | 0.40317
Mo, ppm | 147.4662 | 8.7258 | 130.0146 | 164.9178 | 121.2888 | 173.6436 | 5.917% | 11.83% | 17.75% | 140.0929 | 154.8395
Nd, ppm | 9.6162 | 1.2448 | 7.1266 | 12.1059 | 5.8818 | 13.3507 | 12.94% | 25.89% | 38.83% | 9.1354 | 10.097
Pb, wt.% | 8.0835 | 0.19246 | 7.6986 | 8.4684 | 7.5061 | 8.6609 | 2.381% | 4.762% | 7.143% | 7.6793 | 8.4877
Pr, ppm | 2.4823 | 0.18655 | 2.1092 | 2.8554 | 1.9226 | 3.0419 | 7.515% | 15.03% | 22.55% | 2.3582 | 2.6064
Rb, ppm | 18.9962 | 1.1481 | 16.7 | 21.2924 | 15.5518 | 22.4405 | 6.044% | 12.09% | 18.13% | 18.0464 | 19.946
S, wt.% | 30.0291 | 0.74214 | 28.5448 | 31.5134 | 27.8026 | 32.2555 | 2.471% | 4.943% | 7.414% | 28.5276 | 31.5305
Sb, ppm | 7894.6641 | 586.902 | 6720.8602 | 9068.468 | 6133.9582 | 9655.3699 | 7.434% | 14.87% | 22.3% | 7499.9309 | 8289.3973
Sc, ppm | < 10 | IND | IND | IND | IND | IND | IND | IND | IND | IND | IND
Si, wt.% | 1.7893 | 0.046783 | 1.6958 | 1.8829 | 1.649 | 1.9297 | 2.615% | 5.229% | 7.844% | 1.6999 | 1.8788
Sm, ppm | 1.7683 | 0.13355 | 1.5012 | 2.0354 | 1.3676 | 2.169 | 7.553% | 15.11% | 22.66% | 1.6799 | 1.8567
Sr, ppm | 24.1857 | 3.4479 | 17.2899 | 31.0815 | 13.842 | 34.5295 | 14.26% | 28.51% | 42.77% | 22.9764 | 25.395
Tb, ppm | 0.2323 | 0.039082 | 0.15413 | 0.31046 | 0.11505 | 0.34954 | 16.82% | 33.65% | 50.47% | 0.22068 | 0.24391
Te, ppm | < 5 | IND | IND | IND | IND | IND | IND | IND | IND | IND | IND
Th, ppm | 4.5321 | 0.5445 | 3.4431 | 5.6211 | 2.8986 | 6.1656 | 12.01% | 24.03% | 36.04% | 4.3055 | 4.7587
Ti, wt.% | 0.031405 | 0.0028951 | 0.025614 | 0.037195 | 0.022719 | 0.04009 | 9.219% | 18.44% | 27.66% | 0.029835 | 0.032975
Tl, ppm | 12.0046 | 1.0386 | 9.9274 | 14.0819 | 8.8888 | 15.1205 | 8.652% | 17.3% | 25.96% | 11.4044 | 12.6048
Tm, ppm | 0.11333 | 0.017749 | 0.077835 | 0.14883 | 0.060087 | 0.16658 | 15.66% | 31.32% | 46.98% | 0.10767 | 0.119
U, ppm | 2.319 | 0.38615 | 1.5467 | 3.0913 | 1.1606 | 3.4775 | 16.65% | 33.3% | 49.95% | 2.2031 | 2.435
W, ppm | 4.761 | 0.48758 | 3.7859 | 5.7362 | 3.2983 | 6.2238 | 10.24% | 20.48% | 30.72% | 4.523 | 4.9991
Y, ppm | 7.2817 | 0.44254 | 6.3966 | 8.1667 | 5.9541 | 8.6093 | 6.077% | 12.15% | 18.23% | 6.9176 | 7.6457
Yb, ppm | 0.78267 | 0.12799 | 0.52669 | 1.0386 | 0.39871 | 1.1666 | 16.35% | 32.71% | 49.06% | 0.74353 | 0.8218
Zn, wt.% | 18.4874 | 0.52599 | 17.4354 | 19.5394 | 16.9094 | 20.0654 | 2.845% | 5.69% | 8.535% | 17.563 | 19.4118
Ion Selective Electrode
F, ppm | 330.2381 | 38.6131 | 253.0118 | 407.4644 | 214.3987 | 446.0775 | 11.69% | 23.39% | 35.08% | 313.7262 | 346.75
Infrared Combustion
S, wt.% | 30.0375 | 0.97925 | 28.079 | 31.996 | 27.0997 | 32.9752 | 3.26% | 6.52% | 9.78% | 28.5356 | 31.5394
SI unit equivalents: ppm (parts per million; 1 x 10⁶) ≡ mg/kg; wt.% (weight per cent) ≡ % (mass fraction)

## Abbreviations
Table 4. Abbreviations used for OREAS 990c
Abbreviation | Explanation
< | ‘less than’
IND | indeterminate
NR | not reported
PDM3 | percent deviation of lab mean from corrected mean of means
Rel.Std.Dev. | one relative standard deviation
Std.Dev. | one standard deviation
Method Codes:
4A*AAS | 4-acid (HF-HNO3-HClO4-HCl) digestion with atomic absorption spectroscopy
4A*MS | 4-acid (HF-HNO3-HClO4-HCl) digestion with inductively coupled plasma mass spectroscopy
4A*OES | 4-acid (HF-HNO3-HClO4-HCl) digestion with inductively coupled plasma optical emission spectroscopy
4A*OES/AAS | 4-acid (HF-HNO3-HClO4-HCl) digestion with AAS or ICP-OES finish
4A*OES/MS | 4-acid (HF-HNO3-HClO4-HCl) digestion with ICP-OES or ICP-MS finish
at 105°C*Oven | moisture at 105°C with drying oven finish
FA*GRAV | fire assay with gravimetric finish
INAA | instrumental neutron activation analysis
IRC | infrared combustion
ISE | ion specific electrode
PF*MS | sodium peroxide fusion with inductively coupled plasma mass spectroscopy
PF*OES | sodium peroxide fusion with inductively coupled plasma optical emission spectroscopy
PF*OES/MS | sodium peroxide fusion with ICP-OES or ICP-MS finish
SIT | short iodide titration
Text Values:
* | Not Detected (Lab 1.12)
Legend:- | (for Method Group Tabulated Results omitted in the determination of Certified Values)
Individual | - Outlying individual values
Batch & Limits | - Outlying laboratory batch data sets and superfluous limit values

## Laboratory List
Table 5. Participating Laboratory List used for OREAS 990c
Lab Slot | Laboratory Name and Location
Actlabs, Ancaster, Ontario, Canada
AGAT Laboratories, Calgary, Alberta, Canada
AGAT Laboratories, Mississauga, Ontario, Canada
AH Knight, St Helens, Merseyside, UK
AH Knight, Tianjin, China
ALS, Lima, Peru
ALS, Loughrea, Galway, Ireland
ALS, Vancouver, BC, Canada
ALS Inspection, Prescot, Merseyside, UK
ANSTO, Lucas Heights, NSW, Australia
Bachelet, Angleur, Liege, Belgium
Bureau Veritas Commodities Canada Ltd, Vancouver, BC, Canada
Erdenet Central Chemical Laboratory, Erdenet, Orkhon province, Mongolia
Independent, Perth, WA, Australia
Inspectorate (BV), Lima, Peru
Inspectorate (BV), Shanghai, Bao Shan District, China
Inspectorate (BV), Witham, Essex, UK
Intertek Genalysis, Perth, WA, Australia
Intertek LSI, Rotterdam, Zuid-Holland, Netherlands
Intertek Testing Services Philippines, Cupang, Muntinlupa, Philippines
PT Geoservices Ltd, Cikarang, Jakarta Raya, Indonesia
PT Intertek Utama Services, Jakarta Timur, DKI Jakarta, Indonesia
RCI Analytical Services BV, Oosterhout, Netherlands
SGS de Mexico SA de CV, Cd. Industrial, Durango, Mexico
SGS Lakefield Research Ltd, Lakefield, Ontario, Canada
Shiva Analyticals Ltd, Bangalore North, Karnataka, India
SRL, Perth, WA, Australia

## Homogeneity
ORE - Lab-Upscaled RSD Results for CRM: OREAS 990c (Execution: 1) - Analyte Au - (Gold) by INAA
Branch | LabSlot | LabCode | Round | Smp# | Lot | SID | Response SmplMass(g) | Response | Upscaled Value
2 | 1 | ANSLu | 1 | 15 | 8 | 235600 | 0.082127 | 35.8644 | 36.2057
2 | 1 | ANSLu | 1 | 2 | 1 | 235601 | 0.087508 | 36.8346 | 36.2955
2 | 1 | ANSLu | 1 | 13 | 7 | 235602 | 0.086981 | 37.0125 | 36.312
2 | 1 | ANSLu | 1 | 3 | 2 | 235603 | 0.08676 | 36.2219 | 36.2388
2 | 1 | ANSLu | 1 | 19 | 10 | 235604 | 0.087646 | 37.1992 | 36.3293
2 | 1 | ANSLu | 1 | 7 | 4 | 235605 | 0.086857 | 35.6235 | 36.1834
2 | 1 | ANSLu | 1 | 17 | 9 | 235606 | 0.083891 | 36.327 | 36.2485
2 | 1 | ANSLu | 1 | 12 | 6 | 235607 | 0.085043 | 36.5534 | 36.2695
2 | 1 | ANSLu | 1 | 6 | 3 | 235608 | 0.087266 | 38.5811 | 36.4572
2 | 1 | ANSLu | 1 | 5 | 3 | 235609 | 0.082682 | 39.0392 | 36.4996
2 | 1 | ANSLu | 1 | 8 | 4 | 235610 | 0.084418 | 35.5741 | 36.1788
2 | 1 | ANSLu | 1 | 18 | 9 | 235611 | 0.086111 | 34.6807 | 36.0961
2 | 1 | ANSLu | 1 | 1 | 1 | 235612 | 0.087494 | 34.7514 | 36.1027
2 | 1 | ANSLu | 1 | 9 | 5 | 235613 | 0.084923 | 35.3692 | 36.1599
2 | 1 | ANSLu | 1 | 16 | 8 | 235614 | 0.086213 | 34.8726 | 36.1139
2 | 1 | ANSLu | 1 | 20 | 10 | 235615 | 0.082761 | 34.7775 | 36.1051
2 | 1 | ANSLu | 1 | 10 | 5 | 235616 | 0.087213 | 36.138 | 36.231
2 | 1 | ANSLu | 1 | 11 | 6 | 235617 | 0.088207 | 35.8254 | 36.2021
2 | 1 | ANSLu | 1 | 14 | 7 | 235618 | 0.0833 | 36.7929 | 36.2917
2 | 1 | ANSLu | 1 | 4 | 2 | 235619 | 0.086358 | 36.7722 | 36.2898
Mean | [6 empty] | 0.085688 | 36.2405 | 36.2405
Median | [7 empty] | 36.1799 | 36.2349
SD | [7 empty] | 1.1797 | 0.1092
RSD | [7 empty] | 3.255% | 0.3013%
RSD Upscale Factor | [7 empty] | 0.092568
Parameters | :
Nominal Mass Value |  | 10 | gm
Note: Upscaled Metrics are also available in this CSG for analytes with INAA results for Ag

## Classical
| Analytical results for Cu in OREAS 990c (Certified Value 17.13 wt.%) | [15 empty] | Certified
Cu | Round | Replicate | Lab | Lab | Lab | Lab | Lab | Lab | Lab | Lab | Lab | Lab | Lab | Lab | Lab | Lab | 1
| No | No | 3.01 | 3.02 | 3.03 | 3.04 | 3.05 | 3.06 | 3.07 | 3.08 | 3.09 | 3.10 | 3.11 | 3.12 | 3.13 | 3.14 | wt.%
|  |  | SIT | SIT | SIT | SIT | SIT | SIT | SIT | SIT | SIT | SIT | SIT | SIT | SIT | SIT | 2
3
| 1 | 1 | 17.2151 | 17.22 | 17.3 | 17.2133 | 17.3193 | 17.076 | 17.2191 | 17.121 | 16.94 | 17.1282 | 17.1892 | 17.0431 | 16.974 | 17.09 | 1
| 1 | 2 | 17.1549 | 17.23 | 17.34 | 17.2534 | 17.4096 | 17.06 | 17.1713 | 16.9808 | 16.92 | 17.058 | 17.1291 | 17.0433 | 17.002 | 17.08 | 0
| 1 | 3 | 17.1549 |  | 17.31 | 17.2534 | 17.3795 | 17.08 | 17.1531 | 17.0709 | 16.9 | 17.1483 | 17.1234 | 17.0297 | 16.958 | 17.11 | 16
| 1 | 4 | 3.05: 17.3092; 3.08: 17.0709; 3.10: 17.0379; 3.12: 17.0181; 3.13: 16.973; 3.14: 17.09 | 17.1349
| 1 | 5 | 3.13: 16.968 | 7
| 1 | 6 | 3.13: 16.986
| Mean |  | 17.175 | 17.225 | 17.3167 | 17.24 | 17.3544 | 17.072 | 17.1811 | 17.0609 | 16.92 | 17.0931 | 17.1472 | 17.0336 | 16.9768 | 17.0925
| Median |  | 17.1549 | 17.225 | 17.31 | 17.2534 | 17.3494 | 17.076 | 17.1713 | 17.0709 | 16.92 | 17.0931 | 17.1291 | 17.0364 | 16.9735 | 17.09
| Std Dev. |  | 0.034752 | 0.0070711 | 0.020817 | 0.023139 | 0.048151 | 0.010583 | 0.034103 | 0.058381 | 0.02 | 0.053411 | 0.036481 | 0.01209 | 0.015316 | 0.012583
| Rel.Std.Dev. |  | 0.2023% | 0.04105% | 0.1202% | 0.1342% | 0.2775% | 0.06199% | 0.1985% | 0.3422% | 0.1182% | 0.3125% | 0.2128% | 0.07098% | 0.09021% | 0.07362%
| PDM3 |  | 0.2339% | 0.5259% | 1.061% | 0.6135% | 1.281% | -0.367% | 0.2699% | -0.4319% | -1.254% | -0.2437% | 0.07211% | -0.5913% | -0.9224% | -0.2473%
| Z-Score (Absolute) |  | 0.5 | 0.96 | 1.8 | 1.1 | 2.14 | 0.44 | 0.56 | 0.54 | 1.83 | 0.25 | 0.25 | 0.79 | 1.31 | 0.25
Note on C17: Z-Scores have been calculated inclusive of individual outliers. In general, laboratory batches are rejected if Z-Score > 2.5.

## Fire Assay (Grav)
| Analytical results for Ag in OREAS 990c (Certified Value 2732 ppm) | [16 empty] | Certified
Ag | Round | Replicate | Lab | Lab | Lab | Lab | Lab | Lab | Lab | Lab | Lab | Lab | Lab | Lab | Lab | Lab | Lab | 1
| No | No | 2.00 | 3.01 | 3.02 | 3.03 | 3.04 | 3.05 | 3.06 | 3.07 | 3.08 | 3.09 | 3.10 | 3.11 | 3.12 | 3.13 | 3.14 | ppm
|  |  | INAA | FA*GRAV | FA*GRAV | FA*GRAV | FA*GRAV | FA*GRAV | FA*GRAV | FA*GRAV | FA*GRAV | FA*GRAV | FA*GRAV | FA*GRAV | FA*GRAV | FA*GRAV | FA*GRAV | 0
|  |  | 0.085g | 15g | 15g | 10g | 15g | 15g | 15g | 30g | 0.5g | 10g | 10g | 10g | 10g | 15g | 10g | 0
| 1 | 1 | 2856.1896 | 2750.4865 | 2850 | 2723 | 2750.0426 | 2750 | 2739.019 | 2746.83 | 2714.891 | 2707 | 2702.2962 | 2694.8864 | 2748.3114 | 2736.54 | 2735 | 1
| 1 | 2 | 2856.606 | 2753.9086 | 2820 | 2698 | 2763.0617 | 2746.988 | 2736.496 | 2826.91 | 2712.8733 | 2706 | 2734.3828 | 2723.9067 | 2749.6222 | 2756.54 | 2740 | 12
| 1 | 3 | 3045.2423 | 2750.2852 |  | 2717 | 2758.0543 | 2747.992 | 2739.763 | 2707.79 | 2718.9266 | 2711 | 2724.3558 | 2727.9095 | 2752.3844 | 2764.34 | 2733 | 16
| 1 | 4 | 2.00: 2946.6769; 3.10: 2702.2962; 3.11: 2692.885; 3.12: 2749.3524; 3.13: 2755.86; 3.14: 2732 | 2731.9899
| 1 | 5 | 2.00: 2886.256; 3.11: 2677.8745 | 9
| 1 | 6 | 2.00: 2750.6791; 3.11: 2699.8899
|  | 7 | 2.00: 2741.1848
|  | 8 | 2.00: 2742.0915
|  | 9 | 2.00: 2753.3336
|  | 10 | 2.00: 2856.2195
|  | 11 | 2.00: 2862.9162
|  | 12 | 2.00: 2721.2067
|  | 13 | 2.00: 3266.1828
|  | 14 | 2.00: 2695.6138
|  | 15 | 2.00: 2921.0832
|  | 16 | 2.00: 2760.6782
|  | 17 | 2.00: 2688.2559
|  | 18 | 2.00: 2801.5773
|  | 19 | 2.00: 2655.0859
|  | 20 | 2.00: 2728.1462
| Mean |  | 2826.7613 | 2751.5601 | 2835 | 2712.6667 | 2757.0529 | 2748.3266 | 2738.426 | 2760.51 | 2715.5636 | 2708 | 2715.8327 | 2702.892 | 2749.9176 | 2753.32 | 2735
| Median |  | 2781.1278 | 2750.4865 | 2835 | 2717 | 2758.0543 | 2747.992 | 2739.019 | 2746.83 | 2714.891 | 2707 | 2713.326 | 2697.3882 | 2749.4873 | 2756.2 | 2734
| Std Dev. |  | 143.0806 | 2.0364 | 21.2132 | 13.0512 | 6.5671 | 1.5337 | 1.7123 | 60.7269 | 3.0822 | 2.6458 | 16.1578 | 19.3216 | 1.739 | 11.8297 | 3.559
| Rel.Std.Dev. |  | 5.062% | 0.07401% | 0.7483% | 0.4811% | 0.2382% | 0.0558% | 0.06253% | 2.2% | 0.1135% | 0.0977% | 0.5949% | 0.7148% | 0.06324% | 0.4297% | 0.1301%
| PDM3 |  | 3.469% | 0.7163% | 3.771% | -0.7073% | 0.9174% | 0.598% | 0.2356% | 1.044% | -0.6013% | -0.8781% | -0.5914% | -1.065% | 0.6562% | 0.7808% | 0.1102%
| Z-Score (Absolute) |  | NA | 0.36 | 4.01 | 1.34 | 0.6 | 0.22 | 0.22 | 0.75 | 1.22 | 1.55 | 1.21 | 1.77 | 0.29 | 0.44 | 0.37
| Analytical results for Au in OREAS 990c (Certified Value 35.35 ppm) | [16 empty] | Certified
Au | Round | Replicate | Lab | Lab | Lab | Lab | Lab | Lab | Lab | Lab | Lab | Lab | Lab | Lab | Lab | Lab | Lab | 1
| No | No | 2.00 | 3.01 | 3.02 | 3.03 | 3.04 | 3.05 | 3.06 | 3.07 | 3.08 | 3.09 | 3.10 | 3.11 | 3.12 | 3.13 | 3.14 | ppm
|  |  | INAA | FA*GRAV | FA*GRAV | FA*GRAV | FA*GRAV | FA*GRAV | FA*GRAV | FA*GRAV | FA*GRAV | FA*GRAV | FA*GRAV | FA*GRAV | FA*GRAV | FA*GRAV | FA*GRAV | 2
|  |  | 0.085g | 15g | 15g | 10g | 15g | 15g | 15g | 30g | 02g | 10g | 05g | 10g | 10g | 15g | 10g | 3
| 1 | 1 | 34.7514 | 34.9259 | 35.3601 | 36.5 | 34.3454 | 35.9438 | 35.31 | 35.49 | 36.2793 | 35.2 | 34.6034 | 34.1439 | 35.7913 | 35.78 | 34.98 | 1
| 1 | 2 | 36.8346 | 34.7246 | 35.861 | 36.5 | 34.7312 | 35.743 | 35.399 | 35.87 | 34.0295 | 35.3 | 35.2051 | 35.675 | 35.7621 | 35.79 | 34.85 | 0
| 1 | 3 | 36.2219 | 34.6239 | 35.6606 | 36.8 | 34.5209 | 35.8434 | 35.449 | 35.6 |  | 35.2 | 34.8942 | 35.4248 | 35.696 | 35.25 | 35.15 | 16
| 1 | 4 | 2.00: 36.7722; 3.10: 34.9845; 3.11: 35.0746; 3.12: 35.7644; 3.13: 35.36; 3.14: 34.95 | 35.3482
| 1 | 5 | 2.00: 39.0392; 3.11: 34.0438 | 10
| 1 | 6 | 2.00: 38.5811; 3.11: 34.9445
|  | 7 | 2.00: 35.6235
|  | 8 | 2.00: 35.5741
|  | 9 | 2.00: 35.3692
|  | 10 | 2.00: 36.138
|  | 11 | 2.00: 35.8254
|  | 12 | 2.00: 36.5534
|  | 13 | 2.00: 37.0125
|  | 14 | 2.00: 36.7929
|  | 15 | 2.00: 35.8644
|  | 16 | 2.00: 34.8726
|  | 17 | 2.00: 36.327
|  | 18 | 2.00: 34.6807
|  | 19 | 2.00: 37.1992
|  | 20 | 2.00: 34.7775
| Mean |  | 36.2405 | 34.7581 | 35.6272 | 36.6 | 34.5325 | 35.8434 | 35.386 | 35.6533 | 35.1544 | 35.2333 | 34.9218 | 34.8844 | 35.7535 | 35.545 | 34.9825
| Median |  | 36.1799 | 34.7246 | 35.6606 | 36.5 | 34.5209 | 35.8434 | 35.399 | 35.6 | 35.1544 | 35.2 | 34.9393 | 35.0095 | 35.7633 | 35.57 | 34.965
| Std Dev. |  | 1.1797 | 0.15375 | 0.25209 | 0.17321 | 0.19315 | 0.1004 | 0.070406 | 0.19553 | 1.5908 | 0.057735 | 0.24919 | 0.66509 | 0.040538 | 0.28077 | 0.12473
| Rel.Std.Dev. |  | 3.255% | 0.4423% | 0.7076% | 0.4732% | 0.5593% | 0.2801% | 0.199% | 0.5484% | 4.525% | 0.1639% | 0.7136% | 1.907% | 0.1134% | 0.7899% | 0.3566%
| PDM3 |  | 2.524% | -1.67% | 0.7893% | 3.541% | -2.308% | 1.401% | 0.1068% | 0.8631% | -0.5485% | -0.3251% | -1.206% | -1.312% | 1.146% | 0.5566% | -1.035%
| Z-Score (Absolute) |  | NA | 1.02 | 0.59 | 2.38 | 1.43 | 0.98 | 0.14 | 0.63 | 0.29 | 0.14 | 0.72 | 0.78 | 0.82 | 0.43 | 0.6
Note on C31: Z-Scores have been calculated inclusive of individual outliers. In general, laboratory batches are rejected if Z-Score > 2.5.
Note on C63: Z-Scores have been calculated inclusive of individual outliers. In general, laboratory batches are rejected if Z-Score > 2.5.

## Thermograv
| Analytical results for H2O- in OREAS 990c (Indicative Value 0.144 wt.%) | [15 empty] | Indicative
H2O- | Round | Replicate | Lab | Lab | Lab | Lab | Lab | Lab | Lab | Lab | Lab | Lab | Lab | Lab | Lab | Lab | 1
| No | No | 3.01 | 3.02 | 3.03 | 3.04 | 3.05 | 3.06 | 3.07 | 3.08 | 3.09 | 3.10 | 3.11 | 3.12 | 3.13 | 3.14 | wt.%
|  |  | at 105°C*Oven | at 105°C*Oven | at 105°C*Oven | at 105°C*Oven | at 105°C*Oven | at 105°C*Oven | at 105°C*Oven | at 105°C*Oven | at 105°C*Oven | at 105°C*Oven | at 105°C*Oven | at 105°C*Oven | at 105°C*Oven | at 105°C*Oven | 3
3
| 1 | 1 | 0.32 | 0.17 | 0.1 | 0.19 | 0.4 | 0.178 | 0.103 | 0.1224 | 0.17 | 0.27 | 0.07 | 0.16811 | 0.16 | 0.16 | 1
| 1 | 2 | 3.01: 0.32; 3.10: 0.34; 3.12: 0.1554 | 1
| 1 | 3 | 3.12: 0.14538 | 16
| Mean |  | 0.32 | 0.17 | 0.1 | 0.19 | 0.4 | 0.178 | 0.103 | 0.1224 | 0.17 | 0.305 | 0.07 | 0.1563 | 0.16 | 0.16 | 0.14361
| Median |  | 0.32 | 0.17 | 0.1 | 0.19 | 0.4 | 0.178 | 0.103 | 0.1224 | 0.17 | 0.305 | 0.07 | 0.1554 | 0.16 | 0.16 | 7
| Std Dev. |  | 3.01: 0; 3.10: 0.049497; 3.12: 0.011388
| Rel.Std.Dev. |  | 3.01: 0%; 3.10: 16.23%; 3.12: 7.286%
| PDM3 |  | 122.8% | 18.38% | -30.37% | 32.3% | 178.5% | 23.95% | -28.28% | -14.77% | 18.38% | 112.4% | -51.26% | 8.835% | 11.41% | 11.41%
| Z-Score (Absolute) |  | 3.09 | 0.1 | 1.3 | 0.5 | 4.69 | 0.26 | 1.24 | 0.85 | 0.1 | 2.79 | 1.9 | 0.17 | 0.1 | 0.1
Note on C14: Z-Scores have been calculated inclusive of individual outliers. In general, laboratory batches are rejected if Z-Score > 2.5.

## 4-Acid
| Analytical results for Ag in OREAS 990c (Certified Value 2751 ppm) | [15 empty] | Certified
Ag | Round | Replicate | Lab | Lab | Lab | Lab | Lab | Lab | Lab | Lab | Lab | Lab | Lab | Lab | Lab | Lab | 1
| No | No | 1.01 | 1.02 | 1.03 | 1.04 | 1.05 | 1.06 | 1.07 | 1.08 | 1.09 | 1.10 | 1.11 | 1.12 | 1.13 | 1.14 | ppm
|  |  | 4A*AAS | 4A*OES/AAS | 4A*OES/AAS | 4A*OES/AAS | 4A*OES | 4A*MS | 4A*OES | 4A*AAS | 4A*OES | 4A*OES/MS | 4A*AAS | 4A*OES | 4A*OES | 4A*OES | 0
0
| 1 | 1 | > 1000 | > 1500 | > 1500 | > 1500 | 2685 | 2560 | 2746.1236 | 2816 | 3140 | 371 | 2670 | 2835 | 2743 | 2351 | 1
| 1 | 2 | > 1000 | > 1500 | > 1500 | > 1500 | 2606 | 2800 | 2813.7627 | 2810 | 3240 | 371 | 2700 | 2801 | 2773 | 2392 | 12
| 1 | 3 | > 1000 | > 1500 | > 1500 | > 1500 | 2548 | 2820 | 2763.5422 | 2820 | 3140 | 378 | 2680 | 2811 | 2736 | 2397 | 16
| 1 | 4 | > 1000 | > 1500 | > 1500 | > 1500 | 2727 | 2760 | 2783.7142 | 2816 | 3180 | 323 | 2730 | 2826 | 2783 | 2378 | 2751.321
| 1 | 5 | > 1000 | > 1500 | > 1500 | > 1500 | 2773 | 2680 | 2764.5495 | 2813 | 3170 | 388 | 2650 | 2705 | 2742 | 2387 | 12
| 1 | 6 | > 1000 | > 1500 | > 1500 | > 1500 | 2743 | 2860 | 2819.7892 | 2812 | 3130 | 350 | 2680 | 2787 | 2763 | 2395
| Mean | [5 empty] | 2680.3333 | 2746.6667 | 2781.9136 | 2814.5 | 3166.6667 | 363.5 | 2685 | 2794.1667 | 2756.6667 | 2383.3333
| Median | [5 empty] | 2706 | 2780 | 2774.1318 | 2814.5 | 3155 | 371 | 2680 | 2806 | 2753 | 2389.5
| Std Dev. | [5 empty] | 86.8923 | 110.0303 | 29.5706 | 3.5637 | 40.8248 | 23.4329 | 27.3861 | 46.9315 | 19.1276 | 17.2356
| Rel.Std.Dev. | [5 empty] | 3.242% | 4.006% | 1.063% | 0.1266% | 1.289% | 6.446% | 1.02% | 1.68% | 0.6939% | 0.7232%
| PDM3 | [5 empty] | -2.58% | -0.1692% | 1.112% | 2.296% | 15.1% | -86.79% | -2.411% | 1.557% | 0.1943% | -13.37%
| Z-Score (Absolute) |  | NA | NA | NA | NA | 0.74 | 0.05 | 0.31 | 0.65 | 4.32 | 24.87 | 0.69 | 0.44 | 0.05 | 3.84
| Analytical results for Al in OREAS 990c (Certified Value 0.778 wt.%) | [15 empty] | Certified
Al | Round | Replicate | Lab | Lab | Lab | Lab | Lab | Lab | Lab | Lab | Lab | Lab | Lab | Lab | Lab |  | 1
| No | No | 1.01 | 1.02 | 1.03 | 1.04 | 1.05 | 1.06 | 1.07 | 1.08 | 1.09 | 1.10 | 1.11 | 1.12 | 1.14 |  | wt.%
|  |  | 4A*OES | 4A*OES/MS | 4A*OES/MS | 4A*OES/MS | 4A*OES | 4A*MS | 4A*OES | 4A*OES | 4A*OES/MS | 4A*OES/MS | 4A*OES | 4A*OES | 4A*OES |  | 3
3
| 1 | 1 | 0.82 | 0.79 | 0.75 | 0.78 | 0.8126 | 0.76 | 0.76396 | 0.78 | 0.65 | 0.75 | 0.791 | 0.79 | 0.76 |  | 1
| 1 | 2 | 0.84 | 0.8 | 0.75 | 0.78 | 0.8139 | 0.79 | 0.77251 | 0.79 | 0.66 | 0.75 | 0.782 | 0.79 | 0.74 |  | 0
| 1 | 3 | 0.78 | 0.81 | 0.74 | 0.79 | 0.809 | 0.78 | 0.76844 | 0.79 | 0.65 | 0.74 | 0.786 | 0.8 | 0.75 |  | 16
| 1 | 4 | 0.77 | 0.8 | 0.74 | 0.78 | 0.8061 | 0.78 | 0.76917 | 0.78 | 0.65 | 0.73 | 0.789 | 0.8 | 0.74 |  | 0.77826
| 1 | 5 | 0.77 | 0.8 | 0.74 | 0.79 | 0.8016 | 0.77 | 0.76188 | 0.78 | 0.63 | 0.74 | 0.784 | 0.78 | 0.78 |  | 13
| 1 | 6 | 0.81 | 0.8 | 0.74 | 0.78 | 0.8089 | 0.8 | 0.76659 | 0.79 | 0.64 | 0.74 | 0.788 | 0.79 | 0.75
| Mean |  | 0.79833 | 0.8 | 0.74333 | 0.78333 | 0.80868 | 0.78 | 0.76709 | 0.785 | 0.64667 | 0.74167 | 0.78667 | 0.79167 | 0.75333
| Median |  | 0.795 | 0.8 | 0.74 | 0.78 | 0.80895 | 0.78 | 0.76751 | 0.785 | 0.65 | 0.74 | 0.787 | 0.79 | 0.75
| Std Dev. |  | 0.029269 | 0.0063246 | 0.005164 | 0.005164 | 0.004462 | 0.014142 | 0.003813 | 0.0054772 | 0.010328 | 0.0075277 | 0.0033267 | 0.0075277 | 0.015055
| Rel.Std.Dev. |  | 3.666% | 0.7906% | 0.6947% | 0.6592% | 0.5518% | 1.813% | 0.4971% | 0.6977% | 1.597% | 1.015% | 0.4229% | 0.9509% | 1.999%
| PDM3 |  | 2.579% | 2.794% | -4.488% | 0.652% | 3.909% | 0.2237% | -1.435% | 0.8662% | -16.91% | -4.702% | 1.08% | 1.723% | -3.203%
| Z-Score (Absolute) |  | 0.62 | 0.69 | 1.66 | 0 | 1.05 | 0.14 | 0.67 | 0.07 | 5.67 | 1.73 | 0.14 | 0.35 | 1.25
| Analytical results for As in OREAS 990c (Certified Value 5834 ppm) | [15 empty] | Certified
As | Round | Replicate | Lab | Lab | Lab | Lab | Lab | Lab | Lab | Lab | Lab | Lab | Lab | Lab | Lab |  | 1
| No | No | 1.01 | 1.02 | 1.03 | 1.04 | 1.05 | 1.06 | 1.07 | 1.08 | 1.09 | 1.10 | 1.11 | 1.12 | 1.14 |  | ppm
|  |  | 4A*OES | 4A*OES/MS | 4A*OES/MS | 4A*OES/MS | 4A*MS | 4A*MS | 4A*OES | 4A*OES | 4A*OES/MS | 4A*OES/MS | 4A*MS | 4A*OES | 4A*OES |  | 0
0
| 1 | 1 | 5840 | 5960 | 5830 | 5730 | 6524.1 | 5720 | 5812.824 | 5973 | 3760 | 5240 | 6020 | 6500 | 5490 |  | 1
| 1 | 2 | 6064 | 6190 | 6040 | 5760 | 6799.5 | 5630 | 5960.8441 | 5989 | 3740 | 5510 | 6080 | 6300 | 5274 |  | 0
| 1 | 3 | 5774 | 5970 | 6090 | 5900 | 6869.1 | 5580 | 5952.0625 | 5908 | 3980 | 5130 | 6140 | 6300 | 5357 |  | 16
| 1 | 4 | 5550 | 6180 | 6150 | 5840 | 6762.1 | 5520 | 5890.1641 | 6038 | 3790 | 5500 | 6100 | 6300 | 5301 |  | 5834.2853
| 1 | 5 | 5495 | 6030 | 6090 | 5430 | 6669.9 | 5590 | 5857.4085 | 5917 | 3530 | 5520 | 5990 | 6100 | 5539 |  | 14
| 1 | 6 | 5825 | 6160 | 5870 | 5640 | 6817.4 | 5630 | 5780.528 | 6054 | 3580 | 5450 | 6090 | 6300 | 5321
| Mean |  | 5758 | 6081.6667 | 6011.6667 | 5716.6667 | 6740.35 | 5611.6667 | 5875.6385 | 5979.8333 | 3730 | 5391.6667 | 6070 | 6300 | 5380.3333
| Median |  | 5799.5 | 6095 | 6065 | 5745 | 6780.8 | 5610 | 5873.7863 | 5981 | 3750 | 5475 | 6085 | 6300 | 5339
| Std Dev. |  | 208.5848 | 107.2225 | 130.6012 | 166.6933 | 125.0698 | 66.7583 | 72.9871 | 60.2044 | 160.9969 | 165.5798 | 55.1362 | 126.4911 | 108.5056
| Rel.Std.Dev. |  | 3.623% | 1.763% | 2.172% | 2.916% | 1.856% | 1.19% | 1.242% | 1.007% | 4.316% | 3.071% | 0.9083% | 2.008% | 2.017%
| PDM3 |  | -1.308% | 4.24% | 3.04% | -2.016% | 15.53% | -3.816% | 0.7088% | 2.495% | -36.07% | -7.587% | 4.04% | 7.982% | -7.781%
| Z-Score (Absolute) |  | 0.39 | 0.67 | 0.45 | 0.52 | 2.83 | 0.86 | 0 | 0.34 | 7.02 | 1.58 | 0.64 | 1.39 | 1.62
| Analytical results for B in OREAS 990c (Indicative Value 91 ppm) | [15 empty] | Indicative
B | Round | Replicate | 1.01: Lab |  | 1
| No | No | 1.01: 1.08 |  | ppm
|  |  | 1.01: 4A*OES |  | 0
0
| 1 | 1 | 1.01: 89 |  | 1
| 1 | 2 | 1.01: 90 |  | 3
| 1 | 3 | 1.01: 92 |  | 16
| 1 | 4 | 1.01: 92 |  | 91
| 1 | 5 | 1.01: 91 |  | 9
| 1 | 6 | 1.01: 92
| Mean |  | 1.01: 91
| Median |  | 1.01: 91.5
| Std Dev. |  | 1.01: 1.2649
| Rel.Std.Dev. |  | 1.01: 1.39%
PDM3 | bar: 1.01
Z-Score (Absolute) | bar: 1.01
| Analytical results for Ba in OREAS 990c (Indicative Value 93 ppm) | [15 empty] | Indicative
Ba | Round | Replicate | Lab | Lab | Lab | Lab | Lab | Lab | Lab | Lab | Lab | Lab | Lab | Lab |  |  | 1
| No | No | 1.01 | 1.02 | 1.03 | 1.04 | 1.05 | 1.06 | 1.07 | 1.08 | 1.09 | 1.10 | 1.11 | 1.14 |  |  | ppm
|  |  | 4A*OES | 4A*OES/MS | 4A*OES/MS | 4A*OES/MS | 4A*MS | 4A*MS | 4A*OES | 4A*OES | 4A*OES/MS | 4A*OES/MS | 4A*MS | 4A*OES |  |  | 0
0
| 1 | 1 | 382 | 30 | 40 | 260 | 129.3 | 55 | 568.314 | 100 | 27 | 569 | 1230 |  |  |  | 1
| 1 | 2 | 229 | 30 | 20 | 180 | 114 | 44 | 606.393 | 96 | 4 | 356 | 1340 |  |  |  | 4
| 1 | 3 | 96 | 30 | 40 | 120 | 100 | 39 | 566.2959 | 100 | 2 | 795 | 1370 | 26 |  |  | 16
| 1 | 4 | 566 | 40 | 30 | 190 | 98.6 | 53 | 594.3938 | 99 | 7 | 424 | 1480 | 33 |  |  | 92.8463
| 1 | 5 | 468 | 30 | 40 | 170 | 128.2 | 41 | 646.3221 | 94 | 16 | 578 | 1410 | 44 |  |  | 10
| 1 | 6 | 394 | 30 | 60 | 190 | 107.9 | 65 | 623.7533 | 95 | < 1 | 422 | 1430
| Mean |  | 355.8333 | 31.6667 | 38.3333 | 185 | 113 | 49.5 | 600.912 | 97.3333 | 11.2 | 524 | 1376.6667 | 34.3333
| Median |  | 388 | 30 | 40 | 185 | 110.95 | 48.5 | 600.3934 | 97.5 | 7 | 496.5 | 1390 | 33
| Std Dev. |  | 168.8152 | 4.0825 | 13.2916 | 45.0555 | 13.4172 | 9.9549 | 31.36 | 2.6583 | 10.3296 | 159.38 | 86.641 | 9.0738
| Rel.Std.Dev. |  | 47.44% | 12.89% | 34.67% | 24.35% | 11.87% | 20.11% | 5.219% | 2.731% | 92.23% | 30.42% | 6.294% | 26.43%
| PDM3 |  | 283.2% | -65.89% | -58.71% | 99.25% | 21.71% | -46.69% | 547.2% | 4.833% | -87.94% | 464.4% | 1383% | -63.02%
| Z-Score (Absolute) |  | 2.2 | 0.65 | 0.59 | 0.7 | 0.07 | 0.49 | 4.36 | 0.07 | 0.84 | 3.68 | 11.18 | 0.62
| Analytical results for Be in OREAS 990c (Indicative Value 0.15 ppm) | [15 empty] | Indicative
Be | Round | Replicate | Lab | Lab | Lab | Lab | Lab | Lab | Lab | Lab | Lab | Lab | Lab | Lab | Lab |  | 1
| No | No | 1.01 | 1.02 | 1.03 | 1.04 | 1.05 | 1.06 | 1.07 | 1.08 | 1.09 | 1.10 | 1.11 | 1.13 | 1.14 |  | ppm
|  |  | 4A*OES | 4A*OES/MS | 4A*OES/MS | 4A*OES/MS | 4A*MS | 4A*MS | 4A*OES | 4A*OES | 4A*OES/MS | 4A*OES/MS | 4A*MS | 4A*MS | 4A*OES |  | 2
2
| 1 | 1 | 2.9 | 0.11 | 0.1 | 0.1 | 0.16 | < 0.05 | < 0.5 | < 5 | 0.2 | 0.15 | < 0.5 | 0.2439 | < 0.5 |  | 1
| 1 | 2 | 3 | 0.11 | 0.1 | 0.1 | 0.24 | < 0.05 | < 0.5 | < 5 | 0.1 | 0.15 | < 0.5 | 0.2274 | < 0.5 |  | 5
| 1 | 3 | 2.9 | 0.11 | 0.1 | 0.11 | 0.21 | < 0.05 | < 0.5 | < 5 | 0.1 | 0.15 | < 0.5 | 0.23943 | < 0.5 |  | 16
| 1 | 4 | 2.7 | 0.12 | 0.1 | 0.11 | 0.2 | < 0.05 | < 0.5 | < 5 | 0.2 | 0.09 | < 0.5 | 0.2239 | < 0.5 |  | 0.14905
| 1 | 5 | 2.8 | 0.12 | 0.09 | 0.11 | 0.18 | < 0.05 | < 0.5 | < 5 | 0.1 | 0.15 | < 0.5 | 0.2266 | < 0.5 |  | 11
| 1 | 6 | 2.9 | 0.11 | 0.11 | 0.1 | 0.23 | < 0.05 | < 0.5 | < 5 | 0.2 | 0.11 | < 0.5 | 0.2167 | < 0.5
| Mean |  | 2.8667 | 0.11333 | 0.1 | 0.105 | 0.20333 |  |  |  | 0.15 | 0.13333 |  | 0.22965
| Median |  | 2.9 | 0.11 | 0.1 | 0.105 | 0.205 |  |  |  | 0.15 | 0.15 |  | 0.227
| Std Dev. |  | 0.10328 | 0.005164 | 0.0063246 | 0.0054772 | 0.030111 |  |  |  | 0.054772 | 0.026583 |  | 0.010137
| Rel.Std.Dev. |  | 3.603% | 4.556% | 6.325% | 5.216% | 14.81% |  |  |  | 36.51% | 19.94% |  | 4.414%
| PDM3 |  | 1823% | -23.96% | -32.91% | -29.55% | 36.42% |  |  |  | 0.6401% | -10.54% |  | 54.08%
| Z-Score (Absolute) |  | 25.66 | 0.87 | 1 | 0.95 | 0 | 1.72 | 0.45 | 22.12 | 0.51 | 0.67 | 0.45 | 0.25 | 0.45
| Analytical results for Bi in OREAS 990c (Certified Value 88 ppm) | [15 empty] | Certified
Bi | Round | Replicate | Lab | Lab | Lab | Lab | Lab | Lab | Lab | Lab | Lab | Lab | Lab | Lab | Lab |  | 1
| No | No | 1.01 | 1.02 | 1.03 | 1.04 | 1.05 | 1.06 | 1.07 | 1.08 | 1.09 | 1.10 | 1.11 | 1.12 | 1.14 |  | ppm
|  |  | 4A*OES | 4A*OES/MS | 4A*OES/MS | 4A*OES/MS | 4A*MS | 4A*MS | 4A*OES | 4A*OES | 4A*OES/MS | 4A*OES/MS | 4A*MS | 4A*OES | 4A*OES |  | 0
1
| 1 | 1 | 131 | 88.5 | 44.3 | 77.9 | 87.42 | 91.8 | 86.8433 | 46.1 | 84.8 | 84.7 | 89.5 | < 100 | < 5 |  | 1
| 1 | 2 | 135 | 84.8 | 43.1 | 80.7 | 87.46 | 94.7 | 88.0274 | 46.1 | 86.1 | 81.7 | 89.1 | < 100 | < 5 |  | 0
| 1 | 3 | 130 | 88.4 | 44.1 | 81.8 | 85.59 | 94.1 | 84.4327 | 46.2 | 90.3 | 82.9 | 89.3 | 100 | < 5 |  | 16
| 1 | 4 | 124 | 90.7 | 44.2 | 74.1 | 86.18 | 97.5 | 84.3901 | 46 | 86.2 | 83.2 | 89.6 | < 100 | < 5 |  | 87.9121
| 1 | 5 | 126 | 88.4 | 75.2 | 80 | 85.56 | 95.1 | 81.9033 | 44.7 | 84.9 | 82.9 | 88.7 | 100 | < 5 |  | 15
| 1 | 6 | 129 | 87.8 | 46 | 77.2 | 85.73 | 96 | 83.7546 | 46.2 | 75.9 | 80.1 | 90 | < 100 | < 5
| Mean |  | 129.1667 | 88.1 | 49.4833 | 78.6167 | 86.3233 | 94.8667 | 84.8919 | 45.8833 | 84.7 | 82.5833 | 89.3667 | 100
| Median |  | 129.5 | 88.4 | 44.25 | 78.95 | 85.955 | 94.9 | 84.4114 | 46.1 | 85.5 | 82.9 | 89.4 | 100
| Std Dev. |  | 3.8687 | 1.9016 | 12.6332 | 2.8039 | 0.89305 | 1.9128 | 2.2058 | 0.58452 | 4.7552 | 1.5497 | 0.44572 | 0
| Rel.Std.Dev. |  | 2.995% | 2.158% | 25.53% | 3.567% | 1.035% | 2.016% | 2.598% | 1.274% | 5.614% | 1.877% | 0.4988% | 0%
| PDM3 |  | 46.93% | 0.2138% | -43.71% | -10.57% | -1.807% | 7.911% | -3.435% | -47.81% | -3.654% | -6.061% | 1.655% | 13.75%
| Z-Score (Absolute) |  | 4.93 | 0.38 | 3.9 | 0.67 | 0.18 | 1.13 | 0.02 | 4.3 | 0 | 0.23 | 0.52 | 2 | 9.11
| Analytical results for Ca in OREAS 990c (Certified Value 0.142 wt.%) | [15 empty] | Certified
Ca | Round | Replicate | Lab | Lab | Lab | Lab | Lab | Lab | Lab | Lab | Lab | Lab | Lab | Lab | Lab | Lab | 1
| No | No | 1.01 | 1.02 | 1.03 | 1.04 | 1.05 | 1.06 | 1.07 | 1.08 | 1.09 | 1.10 | 1.11 | 1.12 | 1.13 | 1.14 | wt.%
|  |  | 4A*OES | 4A*OES/MS | 4A*OES/MS | 4A*OES/MS | 4A*OES | 4A*MS | 4A*OES | 4A*OES | 4A*OES/MS | 4A*OES/MS | 4A*OES | 4A*OES | 4A*OES | 4A*OES | 3
3
| 1 | 1 | 0.15 | 0.14 | 0.14 | 0.14 | 0.1507 | 0.14 | 0.13986 | 0.14 | 0.14 | 0.13 | 0.141 | 0.15 | 0.16599 | 0.147 | 1
| 1 | 2 | 0.16 | 0.14 | 0.15 | 0.14 | 0.1504 | 0.14 | 0.1423 | 0.15 | 0.15 | 0.13 | 0.14 | 0.15 | 0.16732 | 0.135 | 15
| 1 | 3 | 0.15 | 0.14 | 0.14 | 0.14 | 0.1503 | 0.14 | 0.14061 | 0.14 | 0.15 | 0.13 | 0.142 | 0.15 | 0.16727 | 0.136 | 16
| 1 | 4 | 0.15 | 0.14 | 0.14 | 0.14 | 0.1495 | 0.14 | 0.14 | 0.15 | 0.14 | 0.13 | 0.143 | 0.15 | 0.16376 | 0.132 | 0.14245
| 1 | 5 | 0.15 | 0.15 | 0.14 | 0.14 | 0.1482 | 0.14 | 0.13899 | 0.14 | 0.14 | 0.13 | 0.141 | 0.15 | 0.16375 | 0.133 | 16
| 1 | 6 | 0.15 | 0.14 | 0.14 | 0.14 | 0.1503 | 0.15 | 0.14164 | 0.14 | 0.12 | 0.13 | 0.143 | 0.15 | 0.16265 | 0.131
| Mean |  | 0.15167 | 0.14167 | 0.14167 | 0.14 | 0.1499 | 0.14167 | 0.14057 | 0.14333 | 0.14 | 0.13 | 0.14167 | 0.15 | 0.16512 | 0.13567
| Median |  | 0.15 | 0.14 | 0.14 | 0.14 | 0.1503 | 0.14 | 0.14031 | 0.14 | 0.14 | 0.13 | 0.1415 | 0.15 | 0.16487 | 0.134
| Std Dev. |  | 0.0040825 | 0.0040825 | 0.0040825 | 0 | 0.00092304 | 0.0040825 | 0.0012203 | 0.005164 | 0.010954 | 0 | 0.0012111 | 0 | 0.0020033 | 0.0058538
| Rel.Std.Dev. |  | 2.692% | 2.882% | 2.882% | 0% | 0.6158% | 2.882% | 0.8681% | 3.603% | 7.825% | 0% | 0.8549% | 0% | 1.213% | 4.315%
| PDM3 |  | 6.473% | -0.5472% | -0.5472% | -1.717% | 5.233% | -0.5472% | -1.32% | 0.6228% | -1.717% | -8.737% | -0.5472% | 5.303% | 15.92% | -4.759%
| Z-Score (Absolute) |  | 4.05 | 0 | 0 | 0.67 | 3.33 | 0 | 0.45 | 0.67 | 0.67 | 4.72 | 0 | 3.37 | 9.49 | 2.43
| Analytical results for Cd in OREAS 990c (Certified Value 415 ppm) | [15 empty] | Certified
Cd | Round | Replicate | Lab | Lab | Lab | Lab | Lab | Lab | Lab | Lab | Lab | Lab | Lab | Lab | Lab | Lab | 1
| No | No | 1.01 | 1.02 | 1.03 | 1.04 | 1.05 | 1.06 | 1.07 | 1.08 | 1.09 | 1.10 | 1.11 | 1.12 | 1.13 | 1.14 | ppm
|  |  | 4A*OES | 4A*OES/MS | 4A*OES/MS | 4A*OES/MS | 4A*MS | 4A*MS | 4A*OES | 4A*OES | 4A*OES/MS | 4A*OES/MS | 4A*MS | 4A*OES | 4A*OES | 4A*OES | 0
0
| 1 | 1 | 417 | 414 | 411 | 420 | 430.06 | 365 | 406.6996 | 450 | 400 | 401 | 417 | 470 | 541.03 | 430 | 1
| 1 | 2 | 433 | 421 | 418 | 421 | 429.75 | 381 | 404.8849 | 454 | 407 | 384 | 410 | 470 | 543.48 | 429 | 0
| 1 | 3 | 415 | 420 | 410 | 431 | 464.16 | 372 | 395.0759 | 455 | 394 | 382 | 417 | 480 | 542.26 | 429 | 16
| 1 | 4 | 402 | 420 | 415 | 422 | 444.86 | 382 | 401.6996 | 455 | 397 | 391 | 419 | 480 | 541.58 | 419 | 415.0842
| 1 | 5 | 394 | 416 | 412 | 428 | 455.74 | 382 | 400.9339 | 456 | 398 | 387 | 411 | 480 | 535.86 | 441 | 17
| 1 | 6 | 416 | 421 | 411 | 425 | 449.21 | 389 | 397.988 | 456 | 399 | 389 | 411 | 480 | 539.36 | 433
| Mean |  | 412.8333 | 418.6667 | 412.8333 | 424.5 | 445.63 | 378.5 | 401.2136 | 454.3333 | 399.1667 | 389 | 414.1667 | 476.6667 | 540.595 | 430.1667
| Median |  | 415.5 | 420 | 411.5 | 423.5 | 447.035 | 381.5 | 401.3167 | 455 | 398.5 | 388 | 414 | 480 | 541.305 | 429.5
| Std Dev. |  | 13.4969 | 2.9439 | 3.0605 | 4.3243 | 13.81 | 8.5499 | 4.2887 | 2.2509 | 4.3551 | 6.7231 | 3.92 | 5.164 | 2.6907 | 7.111
| Rel.Std.Dev. |  | 3.269% | 0.7032% | 0.7413% | 1.019% | 3.099% | 2.259% | 1.069% | 0.4954% | 1.091% | 1.728% | 0.9465% | 1.083% | 0.4977% | 1.653%
| PDM3 |  | -0.5423% | 0.8631% | -0.5423% | 2.268% | 7.359% | -8.814% | -3.342% | 9.456% | -3.835% | -6.284% | -0.221% | 14.84% | 30.24% | 3.634%
| Z-Score (Absolute) |  | 0.15 | 0.09 | 0.15 | 0.34 | 1.21 | 1.58 | 0.63 | 1.58 | 0.72 | 1.14 | 0.09 | 2.5 | 5.16 | 0.57
| Analytical results for Ce in OREAS 990c (Certified Value 20 ppm) | [15 empty] | Certified
Ce | Round | Replicate | 1.01: Lab; 1.02: Lab; 1.03: Lab; 1.04: Lab; 1.05: Lab; 1.06: Lab; 1.07: Lab; 1.08: Lab | 1
| No | No | 1.01 | 1.02 | 1.03 | 1.04 | 1.05 | 1.06 | 1.09 | 1.10 | [6 empty] | ppm
|  |  | 4A*OES | 4A*OES/MS | 4A*OES/MS | 4A*OES/MS | 4A*MS | 4A*MS | 4A*OES/MS | 4A*OES/MS | [6 empty] | 1
2
| 1 | 1 | < 10 | 19.3 | 17.9 | 21.9 | 24.39 | 17.9 | 10.1 | 20.3 | [6 empty] | 1
| 1 | 2 | < 10 | 19.7 | 18.6 | 23.8 | 25.58 | 17.3 | 8.8 | 19.1 | [6 empty] | 0
| 1 | 3 | < 10 | 19.95 | 19.65 | 22.7 | 26.08 | 17.7 | 10.6 | 19.1 | [6 empty] | 16
| 1 | 4 | < 10 | 19.6 | 19.15 | 23.6 | 26.46 | 18.9 | 10.3 | 19.5 | [6 empty] | 19.9867
| 1 | 5 | < 10 | 20 | 21.2 | 23.4 | 26.35 | 19 | 9.9 | 17.9 | [6 empty] | 18
| 1 | 6 | < 10 | 19.95 | 22.1 | 23.1 | 25.25 | 19.4 | 9.3 | 17.9
| Mean |  |  | 19.75 | 19.7667 | 23.0833 | 25.685 | 18.3667 | 9.8333 | 18.9667
| Median |  |  | 19.825 | 19.4 | 23.25 | 25.83 | 18.4 | 10 | 19.1
| Std Dev. |  |  | 0.27203 | 1.5961 | 0.6969 | 0.78437 | 0.84301 | 0.66833 | 0.93524
| Rel.Std.Dev. |  |  | 1.377% | 8.075% | 3.019% | 3.054% | 4.59% | 6.797% | 4.931%
| PDM3 |  |  | -1.184% | -1.101% | 15.49% | 28.51% | -8.105% | -50.8% | -5.103%
| Z-Score (Absolute) |  | 4.11 | 0.11 | 0.12 | 1.07 | 1.81 | 0.28 | 2.72 | 0.11
| Analytical results for Co in OREAS 990c (Certified Value 7.84 ppm) | [15 empty] | Certified
Co | Round | Replicate | Lab | Lab | Lab | Lab | Lab | Lab | Lab | Lab | Lab | Lab | Lab | Lab | Lab | Lab | 1
| No | No | 1.01 | 1.02 | 1.03 | 1.04 | 1.05 | 1.06 | 1.07 | 1.08 | 1.09 | 1.10 | 1.11 | 1.12 | 1.13 | 1.14 | ppm
|  |  | 4A*OES | 4A*OES/MS | 4A*OES/MS | 4A*OES/MS | 4A*MS | 4A*MS | 4A*OES | 4A*OES | 4A*OES/MS | 4A*OES/MS | 4A*MS | 4A*OES | 4A*OES | 4A*OES | 2
2
| 1 | 1 | 7 | 8 | 7.6 | 7.7 | 7.9 | 8.09 | 7.0624 | 9.01 | 7 | 6.82 | 7 | < 10 | 7.7784 | < 1 | 1
| 1 | 2 | 8 | 8 | 7.6 | 8.1 | 8.1 | 8.41 | 7.4746 | 9.31 | 6 | 6.73 | 7 | < 10 | 8.0327 | < 1 | 0
| 1 | 3 | 7 | 7.9 | 7.8 | 8.3 | 8.2 | 8.56 | 7.0041 | 9.33 | 6 | 6.87 | 7 | 10 | 7.9126 | < 1 | 16
| 1 | 4 | 7 | 8 | 7.5 | 8.2 | 8.2 | 9.03 | 7.3061 | 9.34 | 6 | 6.84 | 7 | < 10 | 8.109 | < 1 | 7.8423
| 1 | 5 | 7 | 8 | 7.6 | 7.2 | 8.2 | 8.81 | 7.3199 | 9.44 | 6 | 6.64 | 7 | < 10 | 7.826 | < 1 | 19
| 1 | 6 | 7 | 7.8 | 7.8 | 7.9 | 8.2 | 9.2 | 6.9389 | 9.48 | 6 | 6.93 | 7 | < 10 | 7.6466 | < 1
| Mean |  | 7.1667 | 7.95 | 7.65 | 7.9 | 8.1333 | 8.6833 | 7.1843 | 9.3183 | 6.1667 | 6.805 | 7 | 10 | 7.8842
| Median |  | 7 | 8 | 7.6 | 8 | 8.2 | 8.685 | 7.1843 | 9.335 | 6 | 6.83 | 7 | 10 | 7.8693
| Std Dev. |  | 0.40825 | 0.083666 | 0.12247 | 0.40497 | 0.12111 | 0.41113 | 0.21216 | 0.16534 | 0.40825 | 0.10407 | 0 |  | 0.16997
| Rel.Std.Dev. |  | 5.696% | 1.052% | 1.601% | 5.126% | 1.489% | 4.735% | 2.953% | 1.774% | 6.62% | 1.529% | 0% |  | 2.156%
| PDM3 |  | -8.616% | 1.373% | -2.452% | 0.7354% | 3.711% | 10.72% | -8.39% | 18.82% | -21.37% | -13.23% | -10.74% | 27.51% | 0.5342%
| Z-Score (Absolute) |  | 0.3 | 0.63 | 0.27 | 0.57 | 0.84 | 1.49 | 0.27 | 2.24 | 1.47 | 0.72 | 0.49 | 1.87 | 0.55 | 8.15
| Analytical results for Cr in OREAS 990c (Indicative Value 3.08 ppm) | [15 empty] | Indicative
Cr | Round | Replicate | Lab | Lab | Lab | Lab | Lab | Lab | Lab | Lab | Lab | Lab | Lab | Lab | Lab |  | 1
| No | No | 1.01 | 1.02 | 1.03 | 1.04 | 1.05 | 1.06 | 1.07 | 1.08 | 1.09 | 1.10 | 1.11 | 1.12 | 1.14 |  | ppm
|  |  | 4A*OES | 4A*OES/MS | 4A*OES/MS | 4A*OES/MS | 4A*OES | 4A*MS | 4A*OES | 4A*OES | 4A*OES/MS | 4A*OES/MS | 4A*OES | 4A*OES | 4A*OES |  | 2
2
| 1 | 1 | 3 | 3 | 3 | 3 | 2 | 2.2 | < 5 | 3.7 | 15 | 3.6 | 5 | < 10 | 1 |  | 1
| 1 | 2 | 6 | 3 | 3 | 2 | 2 | 3.2 | < 5 | 3.4 | 11 | 20.8 | < 5 | < 10 | 3 |  | 6
| 1 | 3 | 3 | 3 | 3 | 2 | 2 | 2.6 | < 5 | 3.8 | 14 | 3.4 | 5 | < 10 | 2 |  | 16
| 1 | 4 | 3 | 3 | 3 | 2 | 2 | 2.3 | < 5 | 3.4 | 15 | 3.9 | 5 | < 10 | 2 |  | 3.0843
| 1 | 5 | 3 | 3 | 3 | 2 | 2 | 1.4 | < 5 | 3.4 | 12 | 5.8 | 7 | < 10 | 1 |  | 12
| 1 | 6 | 6 | 3 | 3 | 2 | 3 | 1 | < 5 | 3.3 | 9 | 3.6 | 5 | < 10 | 2
| Mean |  | 4 | 3 | 3 | 2.1667 | 2.1667 | 2.1167 |  | 3.5 | 12.6667 | 6.85 | 5.4 |  | 1.8333
| Median |  | 3 | 3 | 3 | 2 | 2 | 2.25 |  | 3.4 | 13 | 3.75 | 5 |  | 2
| Std Dev. |  | 1.5492 | 0 | 0 | 0.40825 | 0.40825 | 0.80104 |  | 0.2 | 2.4221 | 6.8911 | 0.89443 |  | 0.75277
| Rel.Std.Dev. |  | 38.73% | 0% | 0% | 18.84% | 18.84% | 37.84% |  | 5.714% | 19.12% | 100.6% | 16.56% |  | 41.06%
| PDM3 |  | 29.69% | -2.734% | -2.734% | -29.75% | -29.75% | -31.37% |  | 13.48% | 310.7% | 122.1% | 75.08% |  | -40.56%
| Z-Score (Absolute) |  | 0.76 | 0 | 0 | 0.64 | 0.64 | 0.67 | 0.38 | 0.38 | 7.38 | 2.94 | 1.46 | 1.53 | 0.89
| Analytical results for Cs in OREAS 990c (Certified Value 0.68 ppm) | [15 empty] | Certified
Cs | Round | Replicate | Lab | Lab | Lab | Lab | Lab | Lab | Lab | Lab | Lab | Lab |  |  |  |  | 1
| No | No | 1.02 | 1.03 | 1.04 | 1.05 | 1.06 | 1.07 | 1.09 | 1.10 | 1.11 | 1.13 |  |  |  |  | ppm
|  |  | 4A*OES/MS | 4A*OES/MS | 4A*OES/MS | 4A*MS | 4A*MS | 4A*OES | 4A*OES/MS | 4A*OES/MS | 4A*MS | 4A*MS |  |  |  |  | 2
3
| 1 | 1 | 0.67 | 0.67 | 0.67 | 0.73 | 0.5 | 0.69419 | 0.72 | 0.66 | 0.7 | 0.8513 |  |  |  |  | 1
| 1 | 2 | 0.69 | 0.71 | 0.7 | 0.69 | 0.58 | 0.6489 | 0.69 | 0.62 | 0.7 | 0.8442 |  |  |  |  | 0
| 1 | 3 | 0.7 | 0.71 | 0.71 | 0.7 | 0.52 | 0.69126 | 0.76 | 0.62 | 0.7 | 0.8045 |  |  |  |  | 16
| 1 | 4 | 0.7 | 0.72 | 0.71 | 0.72 | 0.64 | 0.69909 | 0.66 | 0.64 | 0.7 | 0.7714 |  |  |  |  | 0.68333
| 1 | 5 | 0.7 | 0.68 | 0.69 | 0.73 | 0.57 | 0.67716 | 0.63 | 0.62 | 0.7 | 0.7706 |  |  |  |  | 20
| 1 | 6 | 0.66 | 0.68 | 0.7 | 0.69 | 0.57 | 0.63934 | 0.67 | 0.63 | 0.7 | 0.7875
| Mean |  | 0.68667 | 0.695 | 0.69667 | 0.71 | 0.56333 | 0.67499 | 0.68833 | 0.63167 | 0.7 | 0.80492
| Median |  | 0.695 | 0.695 | 0.7 | 0.71 | 0.57 | 0.68421 | 0.68 | 0.625 | 0.7 | 0.796
| Std Dev. |  | 0.017512 | 0.020736 | 0.015055 | 0.018974 | 0.049261 | 0.025181 | 0.046224 | 0.016021 | 1.2162e-16 | 0.035494
| Rel.Std.Dev. |  | 2.55% | 2.984% | 2.161% | 2.672% | 8.745% | 3.731% | 6.715% | 2.536% | 1.737e-14% | 4.41%
| PDM3 |  | 0.488% | 1.708% | 1.951% | 3.903% | -17.56% | -1.221% | 0.7319% | -7.561% | 2.439% | 17.79%
| Z-Score (Absolute) |  | 0.08 | 0.34 | 0.42 | 1.09 | 6.32 | 0.67 | 0 | 2.86 | NA | 5.89
Results from laboratory 11 were removed due to their 0.1 ppm reading resolution.
| Analytical results for Cu in OREAS 990c (Certified Value 17.23 wt.%) | [15 empty] | Certified
Cu | Round | Replicate | Lab | Lab | Lab | Lab | Lab | Lab | Lab | Lab | Lab | Lab | Lab | Lab | Lab | Lab | 1
| No | No | 1.01 | 1.02 | 1.03 | 1.04 | 1.05 | 1.06 | 1.07 | 1.08 | 1.09 | 1.10 | 1.11 | 1.12 | 1.13 | 1.14 | wt.%
|  |  | 4A*AAS | 4A*OES/AAS | 4A*OES/AAS | 4A*OES/AAS | 4A*OES | 4A*MS | 4A*OES | 4A*AAS | 4A*OES | 4A*OES/MS | 4A*AAS | 4A*OES | 4A*OES | 4A*OES | 2
3
| 1 | 1 | 17.216 | 16.8 | 17.05 | 17 | 17.7802 | 17.5 | 17.2661 | 18.21 | 16.9 | 15.6 | 16.5 | 17.691 | 17.723 | 16.97 | 1
| 1 | 2 | 17.055 | 16.95 | 17 | 16.7 | 17.1497 | 17.4 | 17.547 | 18.03 | 16.9 | 15.9 | 17 | 17.539 | 17.477 | 16.97 | 0
| 1 | 3 | 17.165 | 17.1 | 17.05 | 16.95 | 16.6464 | 16.8 | 17.3754 | 18.09 | 16.7 | 15.9 | 17.6 | 17.71 | 17.5346 | 17.09 | 16
| 1 | 4 | 16.955 | 17.15 | 17.2 | 17.15 | 17.8608 | 17.5 | 17.6187 | 18.09 | 17.1 | 16 | 17.1 | 17.815 | 17.6096 | 16.85 | 17.2278
| 1 | 5 | 16.957 | 16.95 | 17.3 | 17 | 18.4053 | 17.1 | 17.6398 | 18.14 | 17.1 | 15.8 | 16.8 | 17.09 | 17.6935 | 16.85 | 21
| 1 | 6 | 17.067 | 17.05 | 16.85 | 17.1 | 18.1434 | 17.5 | 17.3742 | 18.09 | 16.9 | 15.7 | 17.3 | 17.675 | 17.4416 | 17.09
| Mean |  | 17.0692 | 17 | 17.075 | 16.9833 | 17.6643 | 17.3 | 17.4702 | 18.1083 | 16.9333 | 15.8167 | 17.05 | 17.5867 | 17.5799 | 16.97
| Median |  | 17.061 | 17 | 17.05 | 17 | 17.8205 | 17.45 | 17.4612 | 18.09 | 16.9 | 15.85 | 17.05 | 17.683 | 17.5721 | 16.97
| Std Dev. |  | 0.10636 | 0.12649 | 0.15732 | 0.15706 | 0.65293 | 0.28983 | 0.15269 | 0.0608 | 0.15055 | 0.1472 | 0.38341 | 0.25884 | 0.11493 | 0.10733
| Rel.Std.Dev. |  | 0.6231% | 0.7441% | 0.9214% | 0.9248% | 3.696% | 1.675% | 0.874% | 0.3358% | 0.8891% | 0.9306% | 2.249% | 1.472% | 0.6538% | 0.6325%
| PDM3 |  | -0.9205% | -1.322% | -0.8867% | -1.419% | 2.534% | 0.4194% | 1.407% | 5.111% | -1.709% | -8.191% | -1.032% | 2.083% | 2.044% | -1.496%
| Z-Score (Absolute) |  | 0.01 | 0.27 | 0.01 | 0.33 | 2.18 | 0.84 | 1.46 | 3.81 | 0.51 | 4.62 | 0.08 | 1.89 | 1.87 | 0.38
| Analytical results for Dy in OREAS 990c (Indicative Value 1.2 ppm) | [15 empty] | Indicative
Dy | Round | Replicate | 1.01: Lab; 1.02: Lab | 1
| No | No | 1.01: 1.09; 1.02: 1.13 | ppm
|  |  | 1.01: 4A*OES/MS; 1.02: 4A*MS | 2
2
| 1 | 1 | 1.01: 1.4; 1.02: 1.0533 | 1
| 1 | 2 | 1.01: 1.4; 1.02: 1.0679 | 7
| 1 | 3 | 1.01: 1.4; 1.02: 0.9998 | 16
| 1 | 4 | 1.01: 1.3; 1.02: 1.0407 | 1.197
| 1 | 5 | 1.01: 1.3; 1.02: 1.0553 | 13
| 1 | 6 | 1.01: 1.3; 1.02: 1.0466
| Mean |  | 1.01: 1.35; 1.02: 1.0439
| Median |  | 1.01: 1.35; 1.02: 1.0499
| Std Dev. |  | 1.01: 0.054772; 1.02: 0.02348
| Rel.Std.Dev. |  | 1.01: 4.057%; 1.02: 2.249%
| PDM3 |  | 1.01: 12.79%; 1.02: -12.79%
| Z-Score (Absolute) |  | 1.01: 0.67; 1.02: 0.67
| Analytical results for Er in OREAS 990c (Indicative Value 0.75 ppm) | [15 empty] | Indicative
Er | Round | Replicate | 1.01: Lab; 1.02: Lab | 1
| No | No | 1.01: 1.09; 1.02: 1.13 | ppm
|  |  | 1.01: 4A*OES/MS; 1.02: 4A*MS | 2
2
| 1 | 1 | 1.01: 0.8; 1.02: 0.6574 | 1
| 1 | 2 | 1.01: 0.9; 1.02: 0.6818 | 8
| 1 | 3 | 1.01: 0.8; 1.02: 0.6731 | 16
| 1 | 4 | 1.01: 0.8; 1.02: 0.6914 | 0.75472
| 1 | 5 | 1.01: 0.8; 1.02: 0.6858 | 14
| 1 | 6 | 1.01: 0.9; 1.02: 0.6671
| Mean |  | 1.01: 0.83333; 1.02: 0.6761
| Median |  | 1.01: 0.8; 1.02: 0.67745
| Std Dev. |  | 1.01: 0.05164; 1.02: 0.012652
| Rel.Std.Dev. |  | 1.01: 6.197%; 1.02: 1.871%
| PDM3 |  | 1.01: 10.42%; 1.02: -10.42%
| Z-Score (Absolute) |  | 1.01: 0.67; 1.02: 0.67
| Analytical results for Eu in OREAS 990c (Indicative Value 0.38 ppm) | [15 empty] | Indicative
Eu | Round | Replicate | 1.01: Lab | 1
| No | No | 1.01: 1.09 | ppm
|  |  | 1.01: 4A*OES/MS | 2
2
| 1 | 1 | 1.01: 0.4 | 1
| 1 | 2 | 1.01: 0.36 | 9
| 1 | 3 | 1.01: 0.39 | 16
| 1 | 4 | 1.01: 0.37 | 0.38
| 1 | 5 | 1.01: 0.38 | 15
| 1 | 6 | 1.01: 0.38
| Mean |  | 1.01: 0.38
| Median |  | 1.01: 0.38
| Std Dev. |  | 1.01: 0.014142
| Rel.Std.Dev. |  | 1.01: 3.722%
| PDM3 |  | 1.01: -1.11e-14%
Z-Score (Absolute) | bar: 1.01
| Analytical results for Fe in OREAS 990c (Certified Value 17.05 wt.%) | [15 empty] | Certified
Fe | Round | Replicate | Lab | Lab | Lab | Lab | Lab | Lab | Lab | Lab | Lab | Lab | Lab | Lab | Lab | Lab | 1
| No | No | 1.01 | 1.02 | 1.03 | 1.04 | 1.05 | 1.06 | 1.07 | 1.08 | 1.09 | 1.10 | 1.11 | 1.12 | 1.13 | 1.14 | wt.%
|  |  | 4A*OES | 4A*OES/MS | 4A*OES/MS | 4A*OES/MS | 4A*OES | 4A*MS | 4A*OES | 4A*OES | 4A*OES/MS | 4A*OES/MS | 4A*OES | 4A*OES | 4A*OES | 4A*OES | 2
3
| 1 | 1 | 16.58 | 17.1 | 16.7 | 16.7 | 17.84 | 16.5 | 16.8721 | 17.58 | 17 | 15.6 | 16.8 | 17.72 | 18.4066 | > 15 | 1
| 1 | 2 | 17.31 | 17.35 | 16.95 | 16.45 | 17.99 | 16.8 | 17.1575 | 17.65 | 16.4 | 15.7 | 17 | 17.67 | 18.2654 | > 15 | 0
| 1 | 3 | 16.26 | 17.4 | 16.55 | 16.95 | 17.88 | 16.5 | 17.0701 | 17.66 | 17.1 | 15.2 | 17 | 17.94 | 18.2719 | > 15 | 16
| 1 | 4 | 16.03 | 17.35 | 16.7 | 16.65 | 17.91 | 17 | 16.9659 | 17.64 | 16 | 14.8 | 17 | 17.87 | 18.272 | > 15 | 17.0523
| 1 | 5 | 15.82 | 17.15 | 16.55 | 16.8 | 17.69 | 16.7 | 16.7496 | 17.54 | 16.1 | 15.4 | 16.8 | 17.65 | 18.1484 | > 15 | 22
| 1 | 6 | 16.57 | 17.25 | 16.65 | 16.75 | 17.98 | 17.3 | 16.6191 | 17.63 | 16.7 | 15.6 | 17.1 | 17.81 | 18.317 | > 15
| Mean |  | 16.4283 | 17.2667 | 16.6833 | 16.7167 | 17.8817 | 16.8 | 16.9057 | 17.6167 | 16.55 | 15.3833 | 16.95 | 17.7767 | 18.2802
| Median |  | 16.415 | 17.3 | 16.675 | 16.725 | 17.895 | 16.75 | 16.919 | 17.635 | 16.55 | 15.5 | 17 | 17.765 | 18.2719
| Std Dev. |  | 0.52488 | 0.12111 | 0.1472 | 0.16633 | 0.11017 | 0.30984 | 0.20084 | 0.046762 | 0.45935 | 0.33714 | 0.12247 | 0.11587 | 0.083743
| Rel.Std.Dev. |  | 3.195% | 0.7014% | 0.8823% | 0.995% | 0.6161% | 1.844% | 1.188% | 0.2654% | 2.776% | 2.192% | 0.7226% | 0.6518% | 0.4581%
| PDM3 |  | -3.659% | 1.257% | -2.164% | -1.968% | 4.863% | -1.48% | -0.86% | 3.309% | -2.946% | -9.788% | -0.6001% | 4.248% | 7.201%
| Z-Score (Absolute) |  | 0.89 | 0.67 | 0.42 | 0.35 | 1.82 | 0.2 | 0 | 1.33 | 0.66 | 2.84 | 0.08 | 1.63 | 2.57 | NA
| Analytical results for Ga in OREAS 990c (Certified Value 3.51 ppm) | [15 empty] | Certified
Ga | Round | Replicate | Lab | Lab | Lab | Lab | Lab | Lab | Lab | Lab | Lab | Lab | Lab | Lab |  |  | 1
| No | No | 1.01 | 1.02 | 1.03 | 1.04 | 1.05 | 1.06 | 1.07 | 1.08 | 1.09 | 1.10 | 1.11 | 1.13 |  |  | ppm
|  |  | 4A*OES | 4A*OES/MS | 4A*OES/MS | 4A*OES/MS | 4A*MS | 4A*MS | 4A*OES | 4A*OES | 4A*OES/MS | 4A*OES/MS | 4A*MS | 4A*MS |  |  | 2
2
| 1 | 1 | 8 | 3.64 | 3.38 | 3.36 | 3.44 | 4.76 | 3.0252 | 13.5 | 3.6 | 3.07 | 3.6 | 4.2657 |  |  | 1
| 1 | 2 | 8 | 3.68 | 3.39 | 3.39 | 3.44 | 4.66 | 2.9964 | 13.3 | 3.7 | 2.97 | 3.6 | 4.1779 |  |  | 0
| 1 | 3 | 9 | 3.67 | 3.35 | 3.46 | 3.49 | 4.78 | 3.0634 | 13 | 4 | 2.99 | 3.7 | 4.2473 |  |  | 16
| 1 | 4 | 8 | 3.66 | 3.32 | 3.45 | 3.41 | 4.97 | 2.9894 | 13.4 | 3.7 | 3.02 | 3.7 | 4.2955 |  |  | 3.5058
| 1 | 5 | 9 | 3.72 | 3.32 | 3.36 | 3.45 | 4.92 | 3.0801 | 13.7 | 3.8 | 2.96 | 3.6 | 4.2561 |  |  | 23
| 1 | 6 | 9 | 3.55 | 3.39 | 3.36 | 3.58 | 5.11 | 3.0495 | 13.8 | 3.8 | 3 | 3.6 | 4.2046
| Mean |  | 8.5 | 3.6533 | 3.3583 | 3.3967 | 3.4683 | 4.8667 | 3.034 | 13.45 | 3.7667 | 3.0017 | 3.6333 | 4.2412
| Median |  | 8.5 | 3.665 | 3.365 | 3.375 | 3.445 | 4.85 | 3.0374 | 13.45 | 3.75 | 2.995 | 3.6 | 4.2517
| Std Dev. |  | 0.54772 | 0.057155 | 0.033116 | 0.046762 | 0.06047 | 0.16391 | 0.03661 | 0.2881 | 0.13663 | 0.039707 | 0.05164 | 0.042789
| Rel.Std.Dev. |  | 6.444% | 1.564% | 0.9861% | 1.377% | 1.743% | 3.368% | 1.207% | 2.142% | 3.627% | 1.323% | 1.421% | 1.009%
| PDM3 |  | 142.5% | 4.209% | -4.205% | -3.112% | -1.068% | 38.82% | -13.46% | 283.7% | 7.442% | -14.38% | 3.639% | 20.98%
| Z-Score (Absolute) |  | NA | 0.05 | 0.67 | 0.58 | 0.4 | 3.02 | 1.47 | 24.07 | 0.33 | 1.55 | 0 | 1.49
Results from laboratory 1 were removed due to their 1 ppm reading resolution.
| Analytical results for Gd in OREAS 990c (Indicative Value 1.43 ppm) | [15 empty] | Indicative
Gd | Round | Replicate | 1.01: Lab |  |  | 1
| No | No | 1.01: 1.09 |  |  | ppm
|  |  | 1.01: 4A*OES/MS |  |  | 2
2
| 1 | 1 | 1.01: 1.6 |  |  | 1
| 1 | 2 | 1.01: 1.4 |  |  | 10
| 1 | 3 | 1.01: 1.4 |  |  | 16
| 1 | 4 | 1.01: 1.4 |  |  | 1.4333
| 1 | 5 | 1.01: 1.4 |  |  | 16
| 1 | 6 | 1.01: 1.4
| Mean |  | 1.01: 1.4333
| Median |  | 1.01: 1.4
| Std Dev. |  | 1.01: 0.08165
| Rel.Std.Dev. |  | 1.01: 5.696%
| PDM3 |  | 1.01: 2.442e-13%
Z-Score (Absolute) | bar: 1.01
| Analytical results for Ge in OREAS 990c (Indicative Value 0.24 ppm) | [15 empty] | Indicative
Ge | Round | Replicate | Lab | Lab | Lab | Lab | Lab | Lab | Lab | Lab | Lab | Lab | Lab |  |  |  | 1
| No | No | 1.01 | 1.02 | 1.03 | 1.04 | 1.05 | 1.06 | 1.07 | 1.09 | 1.10 | 1.11 | 1.13 |  |  |  | ppm
|  |  | 4A*OES | 4A*OES/MS | 4A*OES/MS | 4A*OES/MS | 4A*MS | 4A*MS | 4A*OES | 4A*OES/MS | 4A*OES/MS | 4A*MS | 4A*MS |  |  |  | 2
2
| 1 | 1 | < 10 | 0.14 | 0.16 | 0.07 | 0.4 | 0.16 | < 0.1 | 0.2 | 0.16 | 0.5 | 0.261 |  |  |  | 1
| 1 | 2 | < 10 | 0.15 | 0.19 | 0.08 | 0.5 | 0.2 | < 0.1 | 0.2 | 0.13 | 0.4 | 0.2532 |  |  |  | 3
| 1 | 3 | < 10 | 0.15 | 0.17 | 0.07 | 0.5 | 0.26 | < 0.1 | 0.3 | 0.15 | 0.4 | 0.2392 |  |  |  | 16
| 1 | 4 | < 10 | 0.15 | 0.17 | 0.08 | 0.4 | 0.26 | < 0.1 | 0.3 | 0.14 | 0.5 | 0.2517 |  |  |  | 0.23831
| 1 | 5 | < 10 | 0.14 | 0.16 | 0.06 | 0.4 | 0.25 | < 0.1 | 0.2 | 0.15 | 0.4 | 0.2501 |  |  |  | 9
| 1 | 6 | < 10 | 0.14 | 0.16 | 0.07 | 0.5 | 0.25 | < 0.1 | 0.2 | 0.15 | 0.4 | 0.2595
| Mean |  |  | 0.145 | 0.16833 | 0.071667 | 0.45 | 0.23 |  | 0.23333 | 0.14667 | 0.43333 | 0.25245
| Median |  |  | 0.145 | 0.165 | 0.07 | 0.45 | 0.25 |  | 0.2 | 0.15 | 0.4 | 0.25245
| Std Dev. |  |  | 0.0054772 | 0.01169 | 0.0075277 | 0.054772 | 0.040988 |  | 0.05164 | 0.010328 | 0.05164 | 0.0078104
| Rel.Std.Dev. |  |  | 3.777% | 6.945% | 10.5% | 12.17% | 17.82% |  | 22.13% | 7.042% | 11.92% | 3.094%
| PDM3 |  |  | -39.15% | -29.36% | -69.93% | 88.83% | -3.487% |  | -2.088% | -38.46% | 81.84% | 5.934%
| Z-Score (Absolute) |  | 37.84 | 0.67 | 0.49 | 1.26 | 1.75 | 0 | 1.43 | 0.03 | 0.66 | 1.61 | 0.18
| Analytical results for Hf in OREAS 990c (Certified Value 0.95 ppm) | [15 empty] | Certified
Hf | Round | Replicate | Lab | Lab | Lab | Lab | Lab | Lab | Lab | Lab | Lab | Lab |  |  |  |  | 1
| No | No | 1.02 | 1.03 | 1.04 | 1.05 | 1.06 | 1.07 | 1.09 | 1.10 | 1.11 | 1.13 |  |  |  |  | ppm
|  |  | 4A*OES/MS | 4A*OES/MS | 4A*OES/MS | 4A*MS | 4A*MS | 4A*OES | 4A*OES/MS | 4A*OES/MS | 4A*MS | 4A*MS |  |  |  |  | 2
2
| 1 | 1 | 1 | 1 | 0.8 | 1.03 | 0.8 | 1.0531 | 1.1 | 0.88 | 0.8 | 1.0573 |  |  |  |  | 1
| 1 | 2 | 1 | 0.9 | 0.9 | 0.98 | 0.8 | 1.0644 | 1 | 0.77 | 0.9 | 1.0574 |  |  |  |  | 12
| 1 | 3 | 1 | 1 | 0.9 | 1.08 | 0.8 | 0.96833 | 1 | 0.9 | 0.8 | 1.0247 |  |  |  |  | 16
| 1 | 4 | 1 | 1 | 0.9 | 1.03 | 0.9 | 1.0281 | 1 | 0.88 | 0.8 | 1.0991 |  |  |  |  | 0.94891
| 1 | 5 | 1 | 1 | 0.9 | 1.08 | 0.8 | 1.0402 | 1.1 | 0.84 | 0.8 | 1.0593 |  |  |  |  | 24
| 1 | 6 | 1 | 1 | 0.9 | 0.98 | 0.9 | 0.96178 | 1 | 0.86 | 0.9 | 1.0622
| Mean |  | 1 | 0.98333 | 0.88333 | 1.03 | 0.83333 | 1.0193 | 1.0333 | 0.855 | 0.83333 | 1.06
| Median |  | 1 | 1 | 0.9 | 1.03 | 0.8 | 1.0342 | 1 | 0.87 | 0.8 | 1.0583
| Std Dev. |  | 0 | 0.040825 | 0.040825 | 0.044721 | 0.05164 | 0.043815 | 0.05164 | 0.046368 | 0.05164 | 0.02364
| Rel.Std.Dev. |  | 0% | 4.152% | 4.622% | 4.342% | 6.197% | 4.298% | 4.997% | 5.423% | 6.197% | 2.23%
| PDM3 |  | 5.384% | 3.628% | -6.91% | 8.546% | -12.18% | 7.42% | 8.897% | -9.896% | -12.18% | 11.71%
| Z-Score (Absolute) |  | NA | 0 | 0.88 | 0.41 | 1.32 | 0.32 | 0.44 | 1.13 | 1.32 | 0.67
| Analytical results for Ho in OREAS 990c (Indicative Value 0.25 ppm) | [15 empty] | Indicative
Ho | Round | Replicate | 1.02: Lab; 1.03: Lab |  |  |  |  | 1
| No | No | 1.02: 1.09; 1.03: 1.13 |  |  |  |  | ppm
|  |  | 1.02: 4A*OES/MS; 1.03: 4A*MS |  |  |  |  | 2
2
| 1 | 1 | 1.02: 0.3; 1.03: 0.2181 |  |  |  |  | 1
| 1 | 2 | 1.02: 0.3; 1.03: 0.2166 |  |  |  |  | 4
| 1 | 3 | 1.02: 0.3; 1.03: 0.203 |  |  |  |  | 16
| 1 | 4 | 1.02: 0.3; 1.03: 0.2112 |  |  |  |  | 0.24696
| 1 | 5 | 1.02: 0.2; 1.03: 0.2113 |  |  |  |  | 10
| 1 | 6 | 1.02: 0.3; 1.03: 0.2033
| Mean |  | 1.02: 0.28333; 1.03: 0.21058
| Median |  | 1.02: 0.3; 1.03: 0.21125
| Std Dev. |  | 1.02: 0.040825; 1.03: 0.0063898
| Rel.Std.Dev. |  | 1.02: 14.41%; 1.03: 3.034%
| PDM3 |  | 1.02: 14.73%; 1.03: -14.73%
| Z-Score (Absolute) |  | 1.02: 0.67; 1.03: 0.67
| Analytical results for In in OREAS 990c (Certified Value 14.3 ppm) | [15 empty] | Certified
In | Round | Replicate | Lab | Lab | Lab | Lab | Lab | Lab | Lab | Lab | Lab | Lab | Lab | Lab |  |  | 1
| No | No | 1.01 | 1.02 | 1.03 | 1.04 | 1.05 | 1.06 | 1.07 | 1.08 | 1.09 | 1.10 | 1.11 | 1.13 |  |  | ppm
|  |  | 4A*OES | 4A*OES/MS | 4A*OES/MS | 4A*OES/MS | 4A*MS | 4A*MS | 4A*OES | 4A*OES | 4A*OES/MS | 4A*OES/MS | 4A*MS | 4A*MS |  |  | 1
1
| 1 | 1 | 13 | 16.45 | 14.8 | 16.4 | 14.72 | 12.8 | 14.3175 | 9.4 | 16.7 | 13.8 | 15 | 15.126 |  |  | 1
| 1 | 2 | 11 | 16.7 | 15.7 | 16.6 | 14.39 | 13.4 | 14.2709 | 10 | 16.2 | 13.2 | 14.5 | 14.93 |  |  | 0
| 1 | 3 | 13 | 16.6 | 15.2 | 16.85 | 14.57 | 13 | 13.9301 | 10.2 | 17 | 13.1 | 14.9 | 14.921 |  |  | 16
| 1 | 4 | 13 | 16.5 | 14.85 | 16.65 | 14.48 | 13.4 | 13.9865 | 9.9 | 16.2 | 13.4 | 15.1 | 14.939 |  |  | 14.337
| 1 | 5 | 13 | 16.75 | 15 | 16.5 | 14.43 | 13.4 | 13.6556 | 10.1 | 15.6 | 13 | 14.7 | 14.803 |  |  | 25
| 1 | 6 | 13 | 16.3 | 14.95 | 16.35 | 14.21 | 13.7 | 13.8532 | 10.1 | 16.3 | 13.1 | 15.1 | 14.622
| Mean |  | 12.6667 | 16.55 | 15.0833 | 16.5583 | 14.4667 | 13.2833 | 14.0023 | 9.95 | 16.3333 | 13.2667 | 14.8833 | 14.8902
| Median |  | 13 | 16.55 | 14.975 | 16.55 | 14.455 | 13.4 | 13.9583 | 10.05 | 16.25 | 13.15 | 14.95 | 14.9255
| Std Dev. |  | 0.8165 | 0.16733 | 0.33267 | 0.1828 | 0.17212 | 0.32506 | 0.25273 | 0.2881 | 0.48028 | 0.29439 | 0.24014 | 0.16736
| Rel.Std.Dev. |  | 6.446% | 1.011% | 2.206% | 1.104% | 1.19% | 2.447% | 1.805% | 2.895% | 2.94% | 2.219% | 1.613% | 1.124%
| PDM3 |  | -11.65% | 15.44% | 5.206% | 15.49% | 0.9044% | -7.349% | -2.335% | -30.6% | 13.92% | -7.466% | 3.811% | 3.858%
| Z-Score (Absolute) |  | 0.97 | 0.9 | 0.2 | 0.91 | 0.1 | 0.67 | 0.32 | 2.28 | 0.8 | 0.68 | 0.1 | 0.1
| Analytical results for K in OREAS 990c (Certified Value 0.335 wt.%) | [15 empty] | Certified
K | Round | Replicate | Lab | Lab | Lab | Lab | Lab | Lab | Lab | Lab | Lab | Lab | Lab | Lab | Lab | Lab | 1
| No | No | 1.01 | 1.02 | 1.03 | 1.04 | 1.05 | 1.06 | 1.07 | 1.08 | 1.09 | 1.10 | 1.11 | 1.12 | 1.13 | 1.14 | wt.%
|  |  | 4A*OES | 4A*OES/MS | 4A*OES/MS | 4A*OES/MS | 4A*OES | 4A*MS | 4A*OES | 4A*OES | 4A*OES/MS | 4A*OES/MS | 4A*OES | 4A*OES | 4A*OES | 4A*OES | 3
3
| 1 | 1 | 0.29 | 0.33 | 0.32 | 0.34 | 0.3305 | 0.32 | 0.32563 | 0.32 | 0.34 | 0.1 | 0.277 | 0.36 | 0.33286 | 0.35 | 1
| 1 | 2 | 0.31 | 0.34 | 0.33 | 0.35 | 0.3294 | 0.33 | 0.32962 | 0.33 | 0.35 | 0.1 | 0.279 | 0.36 | 0.33348 | 0.33 | 0
| 1 | 3 | 0.29 | 0.34 | 0.32 | 0.35 | 0.331 | 0.33 | 0.32661 | 0.33 | 0.36 | 0.1 | 0.281 | 0.37 | 0.33636 | 0.32 | 16
| 1 | 4 | 0.28 | 0.34 | 0.37 | 0.34 | 0.3301 | 0.32 | 0.32481 | 0.33 | 0.32 | 0.1 | 0.282 | 0.37 | 0.3325 | 0.31 | 0.3348
| 1 | 5 | 0.28 | 0.34 | 0.32 | 0.35 | 0.3256 | 0.33 | 0.32548 | 0.33 | 0.36 | 0.1 | 0.276 | 0.36 | 0.33822 | 0.31 | 26
| 1 | 6 | 0.29 | 0.34 | 0.32 | 0.34 | 0.3301 | 0.34 | 0.3303 | 0.33 | 0.32 | 0.1 | 0.282 | 0.36 | 0.33851 | 0.28
| Mean |  | 0.29 | 0.33833 | 0.33 | 0.345 | 0.32945 | 0.32833 | 0.32708 | 0.32833 | 0.34167 | 0.1 | 0.2795 | 0.36333 | 0.33532 | 0.31667
| Median |  | 0.29 | 0.34 | 0.32 | 0.345 | 0.3301 | 0.33 | 0.32612 | 0.33 | 0.345 | 0.1 | 0.28 | 0.36 | 0.33492 | 0.315
| Std Dev. |  | 0.010954 | 0.0040825 | 0.02 | 0.0054772 | 0.0019583 | 0.0075277 | 0.0023169 | 0.0040825 | 0.018348 | 1.5202e-17 | 0.0025884 | 0.005164 | 0.002725 | 0.023381
| Rel.Std.Dev. |  | 3.777% | 1.207% | 6.061% | 1.588% | 0.5944% | 2.293% | 0.7084% | 1.243% | 5.37% | 1.52e-14% | 0.9261% | 1.421% | 0.8127% | 7.383%
| PDM3 |  | -13.38% | 1.054% | -1.435% | 3.045% | -1.599% | -1.933% | -2.309% | -1.933% | 2.05% | -70.13% | -16.52% | 8.521% | 0.1548% | -5.417%
| Z-Score (Absolute) |  | 2.99 | 0.67 | 0.04 | 1.18 | 0 | 0.08 | 0.18 | 0.08 | 0.93 | NA | 3.79 | 2.57 | 0.45 | 0.97
Results from laboratory 10 were removed due to their 0.01 wt.% reading resolution.
| Analytical results for La in OREAS 990c (Certified Value 8.45 ppm) | [15 empty] | Certified
La | Round | Replicate | Lab | Lab | Lab | Lab | Lab | Lab | Lab | Lab | Lab | Lab |  |  |  |  | 1
| No | No | 1.01 | 1.02 | 1.03 | 1.04 | 1.05 | 1.06 | 1.08 | 1.09 | 1.10 | 1.14 |  |  |  |  | ppm
|  |  | 4A*OES | 4A*OES/MS | 4A*OES/MS | 4A*OES/MS | 4A*MS | 4A*MS | 4A*OES | 4A*OES/MS | 4A*OES/MS | 4A*OES |  |  |  |  | 2
2
| 1 | 1 | 12 | 8 | 7.9 | 8.8 | 11.37 | 7.3 | < 5 | 2.2 | 8.1 | 5.1 |  |  |  |  | 1
| 1 | 2 | 12 | 8 | 8.3 | 9.5 | 11.82 | 7.1 | < 5 | 1.9 | 7.6 | 5.7 |  |  |  |  | 0
| 1 | 3 | 11 | 8.4 | 9 | 9.5 | 12.1 | 7.2 | < 5 | 2.8 | 7.6 | 4.6 |  |  |  |  | 16
| 1 | 4 | 13 | 8.2 | 9.8 | 9.4 | 12.23 | 7.6 | < 5 | 2.6 | 7.7 | 4.6 |  |  |  |  | 8.4462
| 1 | 5 | 13 | 8.4 | 11.4 | 9.5 | 12.1 | 7.6 | < 5 | 2.2 | 7.8 | 4.6 |  |  |  |  | 27
| 1 | 6 | 12 | 8.4 | 11.7 | 9.4 | 11.58 | 7.8 | < 5 | 1.7 | 7.8 | 4.5
| Mean |  | 12.1667 | 8.2333 | 9.6833 | 9.35 | 11.8667 | 7.4333 |  | 2.2333 | 7.7667 | 4.85
| Median |  | 12 | 8.3 | 9.4 | 9.45 | 11.96 | 7.45 |  | 2.2 | 7.75 | 4.6
| Std Dev. |  | 0.75277 | 0.19664 | 1.5867 | 0.27386 | 0.33821 | 0.27325 |  | 0.41312 | 0.18619 | 0.46797
| Rel.Std.Dev. |  | 6.187% | 2.388% | 16.39% | 2.929% | 2.85% | 3.676% |  | 18.5% | 2.397% | 9.649%
| PDM3 |  | 44.05% | -2.52% | 14.65% | 10.7% | 40.5% | -11.99% |  | -73.56% | -8.045% | -42.58%
| Z-Score (Absolute) |  | NA | 0.16 | 0.67 | 0.56 | 1.44 | 0.12 | 1.85 | 1.95 | 0 | 1.03
Results from laboratory 1 were removed due to their 1 ppm reading resolution.
| Analytical results for Li in OREAS 990c (Certified Value 2.89 ppm) | [15 empty] | Certified
Li | Round | Replicate | Lab | Lab | Lab | Lab | Lab | Lab | Lab | Lab | Lab | Lab | Lab | Lab |  |  | 1
| No | No | 1.01 | 1.02 | 1.03 | 1.04 | 1.05 | 1.06 | 1.07 | 1.08 | 1.09 | 1.10 | 1.11 | 1.14 |  |  | ppm
|  |  | 4A*OES | 4A*OES/MS | 4A*OES/MS | 4A*OES/MS | 4A*MS | 4A*MS | 4A*OES | 4A*OES | 4A*OES/MS | 4A*OES/MS | 4A*MS | 4A*OES |  |  | 2
2
| 1 | 1 | 40 | 3.7 | 3.1 | 3 | 2.8 | 3.1 | 2.5196 | 2.84 | 2 | 2.6 | 2 | 4 |  |  | 1
| 1 | 2 | 40 | 3.6 | 3.1 | 2.9 | 2.7 | 3.4 | 2.7232 | 3.14 | 2 | 2.7 | 1.9 | 4 |  |  | 13
| 1 | 3 | 39 | 3.7 | 3 | 3 | 2.7 | 3.2 | 2.642 | 3.22 | 2 | 2.7 | 1.8 | 4 |  |  | 16
| 1 | 4 | 38 | 3.6 | 3 | 3 | 2.6 | 3.4 | 2.7081 | 3.1 | 2 | 2.8 | 1.8 | 4 |  |  | 2.8881
| 1 | 5 | 37 | 3.8 | 3.1 | 2.9 | 2.6 | 3.4 | 2.6621 | 3.11 | 2 | 2.7 | 1.8 | 3 |  |  | 28
| 1 | 6 | 39 | 3.7 | 3.1 | 2.8 | 2.7 | 3.4 | 2.485 | 2.95 | 2 | 2.8 | 1.9 | 3
| Mean |  | 38.8333 | 3.6833 | 3.0667 | 2.9333 | 2.6833 | 3.3167 | 2.6233 | 3.06 | 2 | 2.7167 | 1.8667 | 3.6667
| Median |  | 39 | 3.7 | 3.1 | 2.95 | 2.7 | 3.4 | 2.6521 | 3.105 | 2 | 2.7 | 1.85 | 4
| Std Dev. |  | 1.169 | 0.075277 | 0.05164 | 0.08165 | 0.075277 | 0.13292 | 0.098902 | 0.139 | 0 | 0.075277 | 0.08165 | 0.5164
| Rel.Std.Dev. |  | 3.01% | 2.044% | 1.684% | 2.784% | 2.805% | 4.008% | 3.77% | 4.542% | 0% | 2.771% | 4.374% | 14.08%
| PDM3 |  | 1245% | 27.53% | 6.181% | 1.565% | -7.092% | 14.84% | -9.169% | 5.95% | -30.75% | -5.937% | -35.37% | 26.96%
| Z-Score (Absolute) |  | 76.31 | 1.46 | 0.15 | 0.13 | 0.67 | 0.68 | 0.79 | 0.13 | NA | 0.6 | 2.41 | NA
Results from laboratories 9 and 14 were removed due to their 1 ppm reading resolution.
| Analytical results for Lu in OREAS 990c (Indicative Value 0.1 ppm) | [15 empty] | Indicative
Lu | Round | Replicate | 1.01: Lab |  |  | 1
| No | No | 1.01: 1.09 |  |  | ppm
|  |  | 1.01: 4A*OES/MS |  |  | 2
2
| 1 | 1 | 1.01: 0.1 |  |  | 1
| 1 | 2 | 1.01: 0.1 |  |  | 5
| 1 | 3 | 1.01: 0.1 |  |  | 16
| 1 | 4 | 1.01: 0.1 |  |  | 0.1
| 1 | 5 | 1.01: 0.1 |  |  | 11
| 1 | 6 | 1.01: 0.1
| Mean |  | 1.01: 0.1
| Median |  | 1.01: 0.1
| Std Dev. |  | 1.01: 1.5202e-17
| Rel.Std.Dev. |  | 1.01: 1.52e-14%
| PDM3 |  | 1.01: -1.11e-14%
Z-Score (Absolute) | bar: 1.01
| Analytical results for Mg in OREAS 990c (Certified Value 0.122 wt.%) | [15 empty] | Certified
Mg | Round | Replicate | Lab | Lab | Lab | Lab | Lab | Lab | Lab | Lab | Lab | Lab | Lab | Lab | Lab | Lab | 1
| No | No | 1.01 | 1.02 | 1.03 | 1.04 | 1.05 | 1.06 | 1.07 | 1.08 | 1.09 | 1.10 | 1.11 | 1.12 | 1.13 | 1.14 | wt.%
|  |  | 4A*OES | 4A*OES/MS | 4A*OES/MS | 4A*OES/MS | 4A*OES | 4A*MS | 4A*OES | 4A*OES | 4A*OES/MS | 4A*OES/MS | 4A*OES | 4A*OES | 4A*OES | 4A*OES | 3
3
| 1 | 1 | 0.12 | 0.11 | 0.08 | 0.11 | 0.1321 | 0.11 | 0.12284 | 0.12 | 0.12 | 0.11 | 0.123 | 0.13 | 0.14397 | 0.122 | 1
| 1 | 2 | 0.13 | 0.11 | 0.08 | 0.11 | 0.1311 | 0.11 | 0.12456 | 0.13 | 0.13 | 0.11 | 0.121 | 0.13 | 0.14621 | 0.119 | 0
| 1 | 3 | 0.12 | 0.11 | 0.08 | 0.11 | 0.131 | 0.11 | 0.12389 | 0.13 | 0.15 | 0.11 | 0.121 | 0.13 | 0.14679 | 0.122 | 16
| 1 | 4 | 0.12 | 0.11 | 0.08 | 0.11 | 0.1291 | 0.11 | 0.12291 | 0.13 | 0.13 | 0.1 | 0.123 | 0.13 | 0.14836 | 0.124 | 0.12246
| 1 | 5 | 0.12 | 0.11 | 0.07 | 0.11 | 0.1288 | 0.11 | 0.1209 | 0.13 | 0.15 | 0.11 | 0.121 | 0.13 | 0.1419 | 0.12 | 29
| 1 | 6 | 0.12 | 0.11 | 0.08 | 0.11 | 0.1298 | 0.11 | 0.12151 | 0.13 | 0.13 | 0.1 | 0.122 | 0.13 | 0.14149 | 0.117
| Mean |  | 0.12167 | 0.11 | 0.078333 | 0.11 | 0.13032 | 0.11 | 0.12277 | 0.12833 | 0.135 | 0.10667 | 0.12183 | 0.13 | 0.14479 | 0.12067
| Median |  | 0.12 | 0.11 | 0.08 | 0.11 | 0.1304 | 0.11 | 0.12287 | 0.13 | 0.13 | 0.11 | 0.1215 | 0.13 | 0.14509 | 0.121
| Std Dev. |  | 0.0040825 | 0 | 0.0040825 | 0 | 0.0012891 | 0 | 0.0013825 | 0.0040825 | 0.012247 | 0.005164 | 0.00098319 | 0 | 0.0027828 | 0.0025033
| Rel.Std.Dev. |  | 3.355% | 0% | 5.212% | 0% | 0.9892% | 0% | 1.126% | 3.181% | 9.072% | 4.841% | 0.807% | 0% | 1.922% | 2.075%
| PDM3 |  | -0.6514% | -10.18% | -36.04% | -10.18% | 6.412% | -10.18% | 0.2473% | 4.792% | 10.24% | -12.9% | -0.5153% | 6.153% | 18.23% | -1.468%
| Z-Score (Absolute) |  | 0.01 | 0.78 | 2.88 | 0.78 | 0.57 | 0.78 | 0.07 | 0.44 | 0.88 | 1 | 0.01 | 0.55 | 1.53 | 0.07
| Analytical results for Mn in OREAS 990c (Certified Value 0.368 wt.%) | [15 empty] | Certified
Mn | Round | Replicate | Lab | Lab | Lab | Lab | Lab | Lab | Lab | Lab | Lab | Lab | Lab | Lab | Lab | Lab | 1
| No | No | 1.01 | 1.02 | 1.03 | 1.04 | 1.05 | 1.06 | 1.07 | 1.08 | 1.09 | 1.10 | 1.11 | 1.12 | 1.13 | 1.14 | wt.%
|  |  | 4A*OES | 4A*OES/MS | 4A*OES/MS | 4A*OES/MS | 4A*OES | 4A*MS | 4A*OES | 4A*OES | 4A*OES/MS | 4A*OES/MS | 4A*OES | 4A*OES | 4A*OES | 4A*OES | 3
3
| 1 | 1 | 0.365 | 0.362 | 0.359 | 0.37 | 0.3828 | 0.37 | 0.35854 | 0.376 | 0.377 | 0.316 | 0.364 | 0.4 | 0.40636 | 0.373 | 1
| 1 | 2 | 0.3799 | 0.368 | 0.361 | 0.369 | 0.3865 | 0.379 | 0.36106 | 0.373 | 0.362 | 0.32 | 0.355 | 0.4 | 0.40585 | 0.3388 | 0
| 1 | 3 | 0.3616 | 0.368 | 0.361 | 0.378 | 0.3843 | 0.378 | 0.35914 | 0.3753 | 0.39 | 0.322 | 0.361 | 0.4 | 0.40323 | 0.3815 | 16
| 1 | 4 | 0.3542 | 0.37 | 0.357 | 0.371 | 0.3811 | 0.374 | 0.35786 | 0.374 | 0.359 | 0.31 | 0.363 | 0.4 | 0.40924 | 0.3388 | 0.36774
| 1 | 5 | 0.3489 | 0.364 | 0.359 | 0.376 | 0.3787 | 0.377 | 0.35388 | 0.3728 | 0.358 | 0.322 | 0.355 | 0.4 | 0.40227 | 0.3757 | 30
| 1 | 6 | 0.3631 | 0.367 | 0.358 | 0.371 | 0.3847 | 0.385 | 0.36392 | 0.3725 | 0.376 | 0.308 | 0.363 | 0.4 | 0.40349 | 0.3592
| Mean |  | 0.36212 | 0.3665 | 0.35917 | 0.3725 | 0.38302 | 0.37717 | 0.35907 | 0.37393 | 0.37033 | 0.31633 | 0.36017 | 0.4 | 0.40507 | 0.36117
| Median |  | 0.36235 | 0.3675 | 0.359 | 0.371 | 0.38355 | 0.3775 | 0.35884 | 0.3735 | 0.369 | 0.318 | 0.362 | 0.4 | 0.40467 | 0.3661
| Std Dev. |  | 0.010613 | 0.0029496 | 0.0016021 | 0.0036194 | 0.0027917 | 0.0050365 | 0.0033539 | 0.001439 | 0.012754 | 0.006121 | 0.0041191 | 6.0809e-17 | 0.0025813 | 0.01881
| Rel.Std.Dev. |  | 2.931% | 0.8048% | 0.4461% | 0.9716% | 0.7289% | 1.335% | 0.9341% | 0.3848% | 3.444% | 1.935% | 1.144% | 1.52e-14% | 0.6372% | 5.208%
| PDM3 |  | -1.529% | -0.337% | -2.331% | 1.295% | 4.154% | 2.564% | -2.358% | 1.684% | 0.7054% | -13.98% | -2.059% | 8.773% | 10.15% | -1.787%
| Z-Score (Absolute) |  | 0.4 | 0 | 0.67 | 0.55 | 1.52 | 0.98 | 0.68 | 0.68 | 0.35 | 4.61 | 0.58 | NA | 3.55 | 0.49
Results from laboratory 12 were removed due to their 0.01 wt.% reading resolution.
| Analytical results for Mo in OREAS 990c (Certified Value 141 ppm) | [15 empty] | Certified
Mo | Round | Replicate | Lab | Lab | Lab | Lab | Lab | Lab | Lab | Lab | Lab | Lab | Lab | Lab | Lab | Lab | 1
| No | No | 1.01 | 1.02 | 1.03 | 1.04 | 1.05 | 1.06 | 1.07 | 1.08 | 1.09 | 1.10 | 1.11 | 1.12 | 1.13 | 1.14 | ppm
|  |  | 4A*OES | 4A*OES/MS | 4A*OES/MS | 4A*OES/MS | 4A*MS | 4A*MS | 4A*OES | 4A*OES | 4A*OES/MS | 4A*OES/MS | 4A*MS | 4A*OES | 4A*MS | 4A*OES | 0
0
| 1 | 1 | 144 | 145.5 | 140.5 | 147.5 | 145.7 | 138 | 126.1501 | 152 | 130 | 106 | 141 | 150 | 149.33 | 118 | 1
| 1 | 2 | 148 | 147.5 | 146.5 | 146.5 | 145.3 | 142 | 126.5687 | 150 | 130 | 111 | 140 | 150 | 146.86 | 131 | 0
| 1 | 3 | 142 | 145 | 142.5 | 152.5 | 144.5 | 140 | 123.4211 | 148 | 130 | 107 | 142 | 160 | 146.34 | 120 | 16
| 1 | 4 | 136 | 148 | 142 | 148 | 145.2 | 142 | 124.3288 | 148 | 131 | 106 | 138 | 160 | 145.18 | 122 | 141.056
| 1 | 5 | 136 | 146.5 | 143.5 | 149 | 143.6 | 139 | 121.9254 | 149 | 130 | 106 | 139 | 150 | 149.64 | 134 | 31
| 1 | 6 | 143 | 144 | 142.5 | 150.5 | 145.8 | 142 | 122.6508 | 152 | 127 | 105 | 138 | 150 | 143.87 | 126
| Mean |  | 141.5 | 146.0833 | 142.9167 | 149 | 145.0167 | 140.5 | 124.1741 | 149.8333 | 129.6667 | 106.8333 | 139.6667 | 153.3333 | 146.87 | 125.1667
| Median |  | 142.5 | 146 | 142.5 | 148.5 | 145.25 | 141 | 123.8749 | 149.5 | 130 | 106 | 139.5 | 150 | 146.6 | 124
| Std Dev. |  | 4.7223 | 1.5303 | 2.0104 | 2.1909 | 0.83287 | 1.7607 | 1.8765 | 1.8348 | 1.3663 | 2.137 | 1.633 | 5.164 | 2.2743 | 6.3377
| Rel.Std.Dev. |  | 3.337% | 1.048% | 1.407% | 1.47% | 0.5743% | 1.253% | 1.511% | 1.225% | 1.054% | 2% | 1.169% | 3.368% | 1.548% | 5.063%
| PDM3 |  | 0.3148% | 3.564% | 1.319% | 5.632% | 2.808% | -0.3941% | -11.97% | 6.223% | -8.074% | -24.26% | -0.9849% | 8.704% | 4.122% | -11.26%
| Z-Score (Absolute) |  | 0.08 | 0.46 | 0.08 | 0.8 | 0.33 | 0.2 | 2.12 | 0.9 | 1.48 | 4.17 | 0.3 | 1.31 | 0.55 | 2.01
| Analytical results for Na in OREAS 990c (Certified Value 0.034 wt.%) | [15 empty] | Certified
Na | Round | Replicate | Lab | Lab | Lab | Lab | Lab | Lab | Lab | Lab | Lab | Lab | Lab | Lab | Lab |  | 1
| No | No | 1.01 | 1.02 | 1.03 | 1.04 | 1.05 | 1.06 | 1.07 | 1.08 | 1.09 | 1.10 | 1.11 | 1.12 | 1.14 |  | wt.%
|  |  | 4A*OES | 4A*OES/MS | 4A*OES/MS | 4A*OES/MS | 4A*OES | 4A*MS | 4A*OES | 4A*OES | 4A*OES/MS | 4A*OES/MS | 4A*OES | 4A*OES | 4A*OES |  | 3
3
| 1 | 1 | 0.04 | 0.03 | 0.03 | 0.04 | 0.0334 | 0.03 | 0.065507 | 0.03 | 0.04 | 0.03 | 0.03 | 0.04 | 0.064 |  | 1
| 1 | 2 | 0.04 | 0.03 | 0.03 | 0.04 | 0.033 | 0.03 | 0.064025 | 0.03 | 0.04 | 0.03 | 0.03 | 0.04 | 0.061 |  | 0
| 1 | 3 | 0.04 | 0.03 | 0.03 | 0.04 | 0.0328 | 0.03 | 0.065823 | 0.03 | 0.04 | 0.03 | 0.03 | 0.04 | 0.054 |  | 16
| 1 | 4 | 0.03 | 0.03 | 0.03 | 0.04 | 0.0323 | 0.04 | 0.065205 | 0.03 | 0.04 | 0.03 | 0.03 | 0.04 | 0.051 |  | 0.034027
| 1 | 5 | 0.04 | 0.04 | 0.03 | 0.04 | 0.0321 | 0.03 | 0.064255 | 0.03 | 0.04 | 0.03 | 0.03 | 0.03 | 0.058 |  | 32
| 1 | 6 | 0.04 | 0.03 | 0.03 | 0.04 | 0.0322 | 0.04 | 0.064777 | 0.03 | 0.04 | 0.03 | 0.03 | 0.04 | 0.056
| Mean |  | 0.038333 | 0.031667 | 0.03 | 0.04 | 0.032633 | 0.033333 | 0.064932 | 0.03 | 0.04 | 0.03 | 0.03 | 0.038333 | 0.057333
| Median |  | 0.04 | 0.03 | 0.03 | 0.04 | 0.03255 | 0.03 | 0.064991 | 0.03 | 0.04 | 0.03 | 0.03 | 0.04 | 0.057
| Std Dev. |  | 0.0040825 | 0.0040825 | 0 | 0 | 0.0005164 | 0.005164 | 0.00070772 | 0 | 0 | 0 | 0 | 0.0040825 | 0.0047188
| Rel.Std.Dev. |  | 10.65% | 12.89% | 0% | 0% | 1.582% | 15.49% | 1.09% | 0% | 0% | 0% | 0% | 10.65% | 8.23%
| PDM3 |  | 12.65% | -6.937% | -11.84% | 17.55% | -4.097% | -2.039% | 90.82% | -11.84% | 17.55% | -11.84% | -11.84% | 12.65% | 68.49%
| Z-Score (Absolute) |  | 1.01 | 0.34 | 0.67 | 1.35 | 0.14 | 0 | 6.39 | 0.67 | 1.35 | 0.67 | 0.67 | 1.01 | 4.86
| Analytical results for Nb in OREAS 990c (Certified Value 1.17 ppm) | [15 empty] | Certified
Nb | Round | Replicate | Lab | Lab | Lab | Lab | Lab | Lab | Lab | Lab | Lab | Lab | Lab | Lab |  |  | 1
| No | No | 1.01 | 1.02 | 1.03 | 1.04 | 1.05 | 1.06 | 1.07 | 1.08 | 1.09 | 1.10 | 1.11 | 1.13 |  |  | ppm
|  |  | 4A*OES | 4A*OES/MS | 4A*OES/MS | 4A*OES/MS | 4A*MS | 4A*MS | 4A*OES | 4A*OES | 4A*OES/MS | 4A*OES/MS | 4A*MS | 4A*MS |  |  | 2
3
| 1 | 1 | < 10 | 1.2 | 1.2 | 1 | 1.23 | < 0.1 | 1.1083 | < 5 | < 0.1 | 0.3 | 1 | 1.3494 |  |  | 1
| 1 | 2 | < 10 | 1.3 | 1.3 | 1 | 1.22 | < 0.1 | 1.0996 | < 5 | < 0.1 | 0.3 | 1 | 1.398 |  |  | 15
| 1 | 3 | < 10 | 1.2 | 1.2 | 1 | 1.2 | < 0.1 | 1.091 | < 5 | 0.2 | 0.3 | 1 | 1.2744 |  |  | 16
| 1 | 4 | < 10 | 1.2 | 1.2 | 1 | 1.22 | < 0.1 | 1.1169 | < 5 | 0.1 | 0.3 | 1 | 1.3293 |  |  | 1.166
| 1 | 5 | < 10 | 1.2 | 1.2 | 1.1 | 1.25 | < 0.1 | 1.1049 | < 5 | 0.1 | 0.4 | 1.1 | 1.2705 |  |  | 33
| 1 | 6 | < 10 | 1.2 | 1.2 | 1.1 | 1.22 | < 0.1 | 1.0928 | < 5 | 0.2 | 0.2 | 1.1 | 1.3964
| Mean |  |  | 1.2167 | 1.2167 | 1.0333 | 1.2233 |  | 1.1022 |  | 0.15 | 0.3 | 1.0333 | 1.3363
| Median |  |  | 1.2 | 1.2 | 1 | 1.22 |  | 1.1022 |  | 0.15 | 0.3 | 1 | 1.3394
| Std Dev. |  |  | 0.040825 | 0.040825 | 0.05164 | 0.01633 |  | 0.0097912 |  | 0.057735 | 0.063246 | 0.05164 | 0.056215
| Rel.Std.Dev. |  |  | 3.355% | 3.355% | 4.997% | 1.335% |  | 0.8883% |  | 38.49% | 21.08% | 4.997% | 4.207%
| PDM3 |  |  | 4.347% | 4.347% | -11.38% | 4.918% |  | -5.468% |  | -87.14% | -74.27% | -11.38% | 14.61%
| Z-Score (Absolute) |  | 17.09 | 0.25 | 0.25 | 0.56 | 0.28 | 4.94 | 0.25 | 5.97 | 4.64 | 3.83 | 0.56 | 0.79
| Analytical results for Nd in OREAS 990c (Indicative Value 7.17 ppm) | [15 empty] | Indicative
Nd | Round | Replicate | 1.01: Lab |  |  | 1
| No | No | 1.01: 1.09 |  |  | ppm
|  |  | 1.01: 4A*OES/MS |  |  | 2
2
| 1 | 1 | 1.01: 7.7 |  |  | 1
| 1 | 2 | 1.01: 7 |  |  | 6
| 1 | 3 | 1.01: 7.5 |  |  | 16
| 1 | 4 | 1.01: 7.2 |  |  | 7.1667
| 1 | 5 | 1.01: 7.3 |  |  | 12
| 1 | 6 | 1.01: 6.3
| Mean |  | 1.01: 7.1667
| Median |  | 1.01: 7.25
| Std Dev. |  | 1.01: 0.48854
| Rel.Std.Dev. |  | 1.01: 6.817%
| PDM3 |  | 1.01: -3.331e-14%
Z-Score (Absolute) | bar: 1.01
| Analytical results for Ni in OREAS 990c (Certified Value 7.8 ppm) | [15 empty] | Certified
Ni | Round | Replicate | Lab | Lab | Lab | Lab | Lab | Lab | Lab | Lab | Lab | Lab | Lab | Lab | Lab | Lab | 1
| No | No | 1.01 | 1.02 | 1.03 | 1.04 | 1.05 | 1.06 | 1.07 | 1.08 | 1.09 | 1.10 | 1.11 | 1.12 | 1.13 | 1.14 | ppm
|  |  | 4A*OES | 4A*OES/MS | 4A*OES/MS | 4A*OES/MS | 4A*MS | 4A*MS | 4A*OES | 4A*OES | 4A*OES/MS | 4A*OES/MS | 4A*OES | 4A*OES | 4A*OES | 4A*OES | 2
3
| 1 | 1 | < 1 | 8.2 | 7.4 | 7.1 | 8.2 | 1 | 7.3771 | 7.08 | 10 | 9.1 | 8 | < 10 | 8.2351 | 6 | 1
| 1 | 2 | 2 | 8.3 | 7.8 | 7.1 | 8.4 | 1 | 7.5263 | 7.06 | 4 | 15.6 | 8 | < 10 | 8.1859 | 6 | 16
| 1 | 3 | < 1 | 8 | 7.9 | 7.3 | 8.4 | 2.4 | 6.9555 | 7.18 | 4 | 9.1 | 8 | 10 | 8.4575 | 5 | 16
| 1 | 4 | < 1 | 8.2 | 7.5 | 7.4 | 8.4 | 2.2 | 7.1468 | 7.29 | 3 | 8.4 | 8 | < 10 | 7.7785 | 6 | 7.7955
| 1 | 5 | < 1 | 8.2 | 7.6 | 7.1 | 8.2 | 1.8 | 7.2828 | 7.02 | 4 | 10 | 8 | < 10 | 7.73 | 5 | 34
| 1 | 6 | < 1 | 8 | 7.6 | 7.1 | 8.2 | 1.6 | 7.1474 | 7.11 | 4 | 8.2 | 9 | < 10 | 8.0792 | 7
| Mean |  | 2 | 8.15 | 7.6333 | 7.1833 | 8.3 | 1.6667 | 7.2393 | 7.1233 | 4.8333 | 10.0667 | 8.1667 | 10 | 8.0777 | 5.8333
| Median |  | 2 | 8.2 | 7.6 | 7.1 | 8.3 | 1.7 | 7.2151 | 7.095 | 4 | 9.1 | 8 | 10 | 8.1326 | 6
| Std Dev. |  |  | 0.12247 | 0.18619 | 0.13292 | 0.10954 | 0.58878 | 0.2004 | 0.097707 | 2.5626 | 2.784 | 0.40825 |  | 0.2797 | 0.75277
| Rel.Std.Dev. |  |  | 1.503% | 2.439% | 1.85% | 1.32% | 35.33% | 2.768% | 1.372% | 53.02% | 27.66% | 4.999% |  | 3.463% | 12.9%
| PDM3 |  | -74.34% | 4.548% | -2.08% | -7.852% | 6.472% | -78.62% | -7.134% | -8.622% | -38% | 29.13% | 4.762% | 28.28% | 3.621% | -25.17%
| Z-Score (Absolute) |  | NA | 0.68 | 0 | 0.59 | 0.88 | 7.89 | 0.52 | 0.67 | NA | 3.22 | NA | NA | 0.59 | NA
Results from laboratories 1, 9, 11 and 14 were removed due to their 1 ppm reading resolution. Results from laboratory 12 were removed due to their 10 ppm reading resolution.
| Analytical results for P in OREAS 990c (Indicative Value 0.004 wt.%) | [15 empty] | Indicative
P | Round | Replicate | Lab | Lab | Lab | Lab | Lab | Lab | Lab | Lab | Lab | Lab | Lab | Lab | Lab | Lab | 1
| No | No | 1.01 | 1.02 | 1.03 | 1.04 | 1.05 | 1.06 | 1.07 | 1.08 | 1.09 | 1.10 | 1.11 | 1.12 | 1.13 | 1.14 | wt.%
|  |  | 4A*OES | 4A*OES/MS | 4A*OES/MS | 4A*OES/MS | 4A*OES | 4A*MS | 4A*OES | 4A*OES | 4A*OES/MS | 4A*OES/MS | 4A*OES | 4A*OES | 4A*OES | 4A*OES | 3
3
| 1 | 1 | 0.0046 | 0.004 | 0.004 | 0.004 | < 0.005 | 0.0022 | 0.0051385 | 0.0177 | 0.048 | 0.076 | < 0.005 | < 0.01 | 0.2147 | 0.004 | 1
| 1 | 2 | 0.0046 | 0.004 | 0.004 | 0.004 | < 0.005 | < 0.001 | 0.0050079 | 0.0178 | 0.048 | 0.0758 | < 0.005 | < 0.01 | 0.2181 | 0.004 | 7
| 1 | 3 | 0.0046 | 0.004 | 0.003 | 0.004 | < 0.005 | < 0.001 | < 0.005 | 0.0175 | 0.046 | 0.077 | < 0.005 | < 0.01 | 0.21435 | 0.004 | 16
| 1 | 4 | 0.0045 | 0.004 | 0.004 | 0.004 | < 0.005 | 0.0011 | 0.0050995 | 0.0175 | 0.05 | 0.0754 | < 0.005 | < 0.01 | 0.21949 | 0.005 | 0.0040666
| 1 | 5 | 0.0042 | 0.004 | 0.004 | 0.004 | < 0.005 | 0.002 | 0.0050188 | 0.0177 | 0.05 | 0.0758 | < 0.005 | < 0.01 | 0.21287 | 0.006 | 13
| 1 | 6 | 0.0047 | 0.004 | 0.004 | 0.004 | < 0.005 | 0.0022 | < 0.005 | 0.0173 | 0.047 | 0.0761 | < 0.005 | < 0.01 | 0.21683 | 0.006
| Mean |  | 0.0045333 | 0.004 | 0.0038333 | 0.004 |  | 0.001875 | 0.0050662 | 0.017583 | 0.048167 | 0.076017 |  |  | 0.21606 | 0.0048333
| Median |  | 0.0046 | 0.004 | 0.004 | 0.004 |  | 0.0021 | 0.0050591 | 0.0176 | 0.048 | 0.0759 |  |  | 0.21577 | 0.0045
| Std Dev. |  | 0.00017512 | 0 | 0.00040825 | 0 |  | 0.0005252 | 6.3226e-05 | 0.00018348 | 0.0016021 | 0.00053821 |  |  | 0.0025088 | 0.00098319
| Rel.Std.Dev. |  | 3.863% | 0% | 10.65% | 0% |  | 28.01% | 1.248% | 1.044% | 3.326% | 0.708% |  |  | 1.161% | 20.34%
| PDM3 |  | 11.48% | -1.638% | -5.736% | -1.638% |  | -53.89% | 24.58% | 332.4% | 1084% | 1769% |  |  | 5213% | 18.85%
| Z-Score (Absolute) |  | 0.09 | 0.2 | 0.29 | 0.2 | 1.01 | 1.59 | 0.09 | 7.13 | 23.62 | 38.65 | 1.01 | 0.34 | 114.19 | 0.25
| Analytical results for Pb in OREAS 990c (Certified Value 7.98 wt.%) | [15 empty] | Certified
Pb | Round | Replicate | Lab | Lab | Lab | Lab | Lab | Lab | Lab | Lab | Lab | Lab | Lab | Lab | Lab | Lab | 1
| No | No | 1.01 | 1.02 | 1.03 | 1.04 | 1.05 | 1.06 | 1.07 | 1.08 | 1.09 | 1.10 | 1.11 | 1.12 | 1.13 | 1.14 | wt.%
|  |  | 4A*AAS | 4A*OES/AAS | 4A*OES/AAS | 4A*OES/AAS | 4A*OES | 4A*MS | 4A*OES | 4A*AAS | 4A*OES | 4A*OES/MS | 4A*AAS | 4A*OES | 4A*OES | 4A*OES | 2
3
| 1 | 1 | 7.948 | 7.96 | 7.83 | 7.94 | 8.2021 | 8.64 | 7.9543 | 8.27 | 7.67 | 4.8 | 7.91 | 8.64 | 7.9821 | > 1 | 1
| 1 | 2 | 7.866 | 7.98 | 7.79 | 7.79 | 7.9533 | 8.28 | 8.0047 | 8.15 | 7.76 | 4.55 | 7.98 | 8.58 | 7.97 | > 1 | 0
| 1 | 3 | 8.044 | 8.04 | 7.8 | 7.89 | 7.7503 | 8.01 | 7.9393 | 8.25 | 7.66 | 4.83 | 7.82 | 8.7 | 8.0141 | > 1 | 16
| 1 | 4 | 7.9 | 8.04 | 7.89 | 7.96 | 8.2946 | 8.43 | 8.0334 | 8.28 | 7.81 | 4.54 | 7.89 | 8.56 | 8.0195 | > 1 | 7.9774
| 1 | 5 | 7.956 | 8 | 7.95 | 7.9 | 8.49 | 7.99 | 7.9411 | 8.18 | 7.72 | 4.64 | 7.81 | 8.47 | 7.9881 | > 1 | 35
| 1 | 6 | 7.874 | 8.01 | 7.73 | 7.91 | 8.3816 | 7.98 | 8.0032 | 8.19 | 7.69 | 4.43 | 7.74 | 8.56 | 7.9806 | > 1
| Mean |  | 7.9313 | 8.005 | 7.8317 | 7.8983 | 8.1786 | 8.2217 | 7.9793 | 8.22 | 7.7183 | 4.6317 | 7.8583 | 8.585 | 7.9924
| Median |  | 7.924 | 8.005 | 7.815 | 7.905 | 8.2484 | 8.145 | 7.9787 | 8.22 | 7.705 | 4.595 | 7.855 | 8.57 | 7.9851
| Std Dev. |  | 0.066509 | 0.032094 | 0.078081 | 0.059133 | 0.27799 | 0.2752 | 0.039536 | 0.053666 | 0.057764 | 0.15715 | 0.085186 | 0.078422 | 0.019854
| Rel.Std.Dev. |  | 0.8386% | 0.4009% | 0.997% | 0.7487% | 3.399% | 3.347% | 0.4955% | 0.6529% | 0.7484% | 3.393% | 1.084% | 0.9135% | 0.2484%
| PDM3 |  | -0.5775% | 0.346% | -1.827% | -0.9911% | 2.523% | 3.062% | 0.02415% | 3.041% | -3.248% | -41.94% | -1.493% | 7.617% | 0.1883%
| Z-Score (Absolute) |  | 0.26 | 0.09 | 0.74 | 0.42 | 0.92 | 1.13 | 0.03 | 1.12 | 1.28 | NA | 0.61 | 2.87 | 0.03 | NA
| Analytical results for Pr in OREAS 990c (Indicative Value 1.87 ppm) | [15 empty] | Indicative
Pr | Round | Replicate | 1.01: Lab; 1.02: Lab | 1
| No | No | 1.01: 1.09; 1.02: 1.13 | ppm
|  |  | 1.01: 4A*OES/MS; 1.02: 4A*MS | 2
2
| 1 | 1 | 1.01: 1.5; 1.02: 2.3391 | 1
| 1 | 2 | 1.01: 1.4; 1.02: 2.3837 | 8
| 1 | 3 | 1.01: 1.7; 1.02: 2.412 | 16
| 1 | 4 | 1.01: 1.5; 1.02: 2.1548 | 1.868
| 1 | 5 | 1.01: 1.5; 1.02: 2.1111 | 14
| 1 | 6 | 1.01: 1.3; 1.02: 2.1153
| Mean |  | 1.01: 1.4833; 1.02: 2.2527
| Median |  | 1.01: 1.5; 1.02: 2.247
| Std Dev. |  | 1.01: 0.13292; 1.02: 0.14037
| Rel.Std.Dev. |  | 1.01: 8.961%; 1.02: 6.231%
| PDM3 |  | 1.01: -20.59%; 1.02: 20.59%
| Z-Score (Absolute) |  | 1.01: 0.67; 1.02: 0.67
| Analytical results for Rb in OREAS 990c (Certified Value 17.8 ppm) | [15 empty] | Certified
Rb | Round | Replicate | Lab | Lab | Lab | Lab | Lab | Lab | Lab | Lab | Lab | Lab |  |  |  |  | 1
| No | No | 1.02 | 1.03 | 1.04 | 1.05 | 1.06 | 1.07 | 1.09 | 1.10 | 1.11 | 1.13 |  |  |  |  | ppm
|  |  | 4A*OES/MS | 4A*OES/MS | 4A*OES/MS | 4A*MS | 4A*MS | 4A*OES | 4A*OES/MS | 4A*OES/MS | 4A*MS | 4A*MS |  |  |  |  | 1
1
| 1 | 1 | 19.2 | 16.5 | 22 | 18.92 | 23.8 | 16.858 | 19.3 | 14.8 | 16.9 | 16.117 |  |  |  |  | 1
| 1 | 2 | 18.7 | 17.1 | 22.9 | 19 | 23.4 | 16.7591 | 18.3 | 14.4 | 16.7 | 16.057 |  |  |  |  | 0
| 1 | 3 | 19 | 16.8 | 23.3 | 19.44 | 24.2 | 16.6178 | 19.6 | 14.1 | 16.7 | 16.073 |  |  |  |  | 16
| 1 | 4 | 19.6 | 15.9 | 22.7 | 19.25 | 25 | 16.1981 | 18.4 | 14.5 | 16.8 | 16.18 |  |  |  |  | 17.782
| 1 | 5 | 19.3 | 16.8 | 22.7 | 19.16 | 24.9 | 16.4388 | 18.1 | 14.1 | 16.6 | 16.059 |  |  |  |  | 36
| 1 | 6 | 18.8 | 16.6 | 22.5 | 19.37 | 25.7 | 16.3874 | 18.2 | 14.2 | 16.9 | 16.342
| Mean |  | 19.1 | 16.6167 | 22.6833 | 19.19 | 24.5 | 16.5432 | 18.65 | 14.35 | 16.7667 | 16.138
| Median |  | 19.1 | 16.7 | 22.7 | 19.205 | 24.55 | 16.5283 | 18.35 | 14.3 | 16.75 | 16.095
| Std Dev. |  | 0.33466 | 0.40702 | 0.43089 | 0.20416 | 0.85323 | 0.24718 | 0.63482 | 0.27386 | 0.12111 | 0.11032
| Rel.Std.Dev. |  | 1.752% | 2.449% | 1.9% | 1.064% | 3.483% | 1.494% | 3.404% | 1.908% | 0.7223% | 0.6836%
| PDM3 |  | 7.412% | -6.553% | 27.56% | 7.918% | 37.78% | -6.967% | 4.881% | -19.3% | -5.71% | -9.245%
| Z-Score (Absolute) |  | 0.65 | 0.51 | 2.34 | 0.7 | 3.19 | 0.55 | 0.44 | 1.58 | 0.44 | 0.74
| Analytical results for Re in OREAS 990c (Indicative Value 0.004 ppm) | [15 empty] | Indicative
Re | Round | Replicate | Lab | Lab | Lab | Lab | Lab | Lab | Lab | Lab | Lab | Lab |  |  |  |  | 1
| No | No | 1.01 | 1.02 | 1.03 | 1.04 | 1.05 | 1.06 | 1.07 | 1.09 | 1.10 | 1.11 |  |  |  |  | ppm
|  |  | 4A*OES | 4A*OES/MS | 4A*OES/MS | 4A*OES/MS | 4A*MS | 4A*MS | 4A*OES | 4A*OES/MS | 4A*OES/MS | 4A*MS |  |  |  |  | 3
3
| 1 | 1 | < 5 | 0.004 | 0.007 | 0.003 | 0.006 | 0.015 | < 0.05 | 0.003 | 0.024 | < 0.05 |  |  |  |  | 1
| 1 | 2 | < 5 | 0.004 | 0.003 | 0.004 | 0.006 | 0.014 | < 0.05 | 0.004 | 0.024 | < 0.05 |  |  |  |  | 9
| 1 | 3 | < 5 | 0.003 | 0.004 | 0.003 | 0.007 | 0.015 | < 0.05 | 0.004 | 0.026 | < 0.05 |  |  |  |  | 16
| 1 | 4 | < 5 | 0.003 | 0.005 | 0.004 | 0.007 | 0.016 | < 0.05 | 0.003 | 0.024 | < 0.05 |  |  |  |  | 0.0042
| 1 | 5 | < 5 | 0.004 | 0.004 | 0.004 | 0.006 | 0.013 | < 0.05 | 0.003 | 0.03 | < 0.05 |  |  |  |  | 15
| 1 | 6 | < 5 | 0.004 | 0.004 | 0.004 | 0.006 | 0.015 | < 0.05 | 0.003 | 0.023 | < 0.05
| Mean |  |  | 0.0036667 | 0.0045 | 0.0036667 | 0.0063333 | 0.014667 |  | 0.0033333 | 0.025167
| Median |  |  | 0.004 | 0.004 | 0.004 | 0.006 | 0.015 |  | 0.003 | 0.024
| Std Dev. |  |  | 0.0005164 | 0.0013784 | 0.0005164 | 0.0005164 | 0.0010328 |  | 0.0005164 | 0.0025626
| Rel.Std.Dev. |  |  | 14.08% | 30.63% | 14.08% | 8.154% | 7.042% |  | 15.49% | 10.18%
| PDM3 |  |  | -12.7% | 7.143% | -12.7% | 50.79% | 249.2% |  | -20.63% | 499.2%
| Z-Score (Absolute) |  | 239.81 | 0.66 | 0.58 | 0.66 | 0.4 | 0.4 | 1.4 | 0.69 | 1.41 | 1.4
| Analytical results for S in OREAS 990c (Certified Value 27.88 wt.%) | [15 empty] | Certified
S | Round | Replicate | Lab | Lab | Lab | Lab | Lab | Lab | Lab | Lab | Lab | Lab | Lab | Lab | Lab | Lab | 1
| No | No | 1.01 | 1.02 | 1.03 | 1.04 | 1.05 | 1.06 | 1.07 | 1.08 | 1.09 | 1.10 | 1.11 | 1.12 | 1.13 | 1.14 | wt.%
|  |  | 4A*OES | 4A*OES/AAS | 4A*OES/AAS | 4A*OES/AAS | 4A*OES | 4A*MS | 4A*OES | 4A*OES | 4A*OES | 4A*OES/MS | 4A*OES | 4A*OES | 4A*OES | 4A*OES | 2
3
| 1 | 1 | 29.56 | 26.9 | 26.5 | 26.6 | 28.85 | 26.6 | 30.0977 | 13.1 | 29.9 | 13.4 | 29.9 | 23.82 | 30.7054 | > 5 | 1
| 1 | 2 | 30.8 | 27.1 | 26.5 | 26.2 | 27.97 | 25.4 | 30.36 | 13.1 | 29.5 | 13.8 | 29.8 | 23.58 | 30.0036 | > 5 | 0
| 1 | 3 | 29.19 | 27.6 | 26.1 | 26.1 | 27.27 | 24.8 | 30.6322 | 13.23 | 29.4 | 13.6 | 29.8 | 23.81 | 30.0967 | > 5 | 16
| 1 | 4 | 27.63 | 27.6 | 26.2 | 26.5 | 29.05 | 25.1 | 29.2113 | 13.12 | 29.5 | 13.9 | 30 | 24.44 | 30.3174 | > 5 | 27.88
| 1 | 5 | 28.24 | 27.2 | 26.7 | 26.1 | 29.71 | 24 | 29.5965 | 13.24 | 29.5 | 13 | 30.4 | 23.45 | 29.9965 | > 5 | 37
| 1 | 6 | 29.73 | 27.2 | 26.1 | 27.2 | 29.29 | 24.7 | 29.8163 | 13.29 | 29.2 | 13.8 | 30.8 | 24.07 | 30.084 | > 5
| Mean |  | 29.1917 | 27.2667 | 26.35 | 26.45 | 28.69 | 25.1 | 29.9523 | 13.18 | 29.5 | 13.5833 | 30.1167 | 23.8617 | 30.2006
| Median |  | 29.375 | 27.2 | 26.35 | 26.35 | 28.95 | 24.95 | 29.957 | 13.175 | 29.5 | 13.7 | 29.95 | 23.815 | 30.0904
| Std Dev. |  | 1.1275 | 0.28048 | 0.251 | 0.42308 | 0.90448 | 0.87178 | 0.51839 | 0.083187 | 0.22804 | 0.33714 | 0.40208 | 0.35527 | 0.27324
| Rel.Std.Dev. |  | 3.863% | 1.029% | 0.9526% | 1.6% | 3.153% | 3.473% | 1.731% | 0.6312% | 0.773% | 2.482% | 1.335% | 1.489% | 0.9048%
| PDM3 |  | 4.705% | -2.2% | -5.488% | -5.129% | 2.905% | -9.971% | 7.433% | -52.73% | 5.811% | -51.28% | 8.023% | -14.41% | 8.324%
| Z-Score (Absolute) |  | 0.58 | 0 | 0.28 | 0.25 | 0.43 | 0.65 | 0.81 | 4.25 | 0.67 | 4.13 | 0.86 | 1.03 | 0.89 | NA
| Analytical results for Sb in OREAS 990c (Certified Value 7696 ppm) | [15 empty] | Certified
Sb | Round | Replicate | Lab | Lab | Lab | Lab | Lab | Lab | Lab | Lab | Lab | Lab | Lab | Lab | Lab | Lab | 1
| No | No | 1.01 | 1.02 | 1.03 | 1.04 | 1.05 | 1.06 | 1.07 | 1.08 | 1.09 | 1.10 | 1.11 | 1.12 | 1.13 | 1.14 | ppm
|  |  | 4A*OES | 4A*OES/MS | 4A*OES/MS | 4A*OES/MS | 4A*MS | 4A*MS | 4A*OES | 4A*AAS | 4A*OES/MS | 4A*OES/MS | 4A*MS | 4A*OES | 4A*OES | 4A*OES | 0
0
| 1 | 1 | 7595 | 7650 | 7430 | 7600 | 7453.83 | 6450 | 7502.0146 | 8400 | > 500 | 3370 | 7790 | 8200 | 9170.352 | 5881 | 1
| 1 | 2 | 7882 | 7790 | 7530 | 7460 | 7345.38 | 6710 | 7405.2478 | 8200 | > 500 | 4780 | 7570 | 8100 | 9152.144 | 7776 | 0
| 1 | 3 | 7528 | 7720 | 7380 | 7700 | 7372.49 | 6590 | 7198.667 | 8100 | > 500 | 4940 | 7650 | 8300 | 9131.957 | 5254 | 16
| 1 | 4 | 7272 | 7760 | 7460 | 7530 | 7354.5 | 6640 | 7304.8591 | 8200 | > 500 | 4330 | 7790 | 8300 | 9154.389 | 6482 | 7696.3382
| 1 | 5 | 7275 | 7720 | 7390 | 7760 | 7365.65 | 6450 | 7677.0535 | 8100 | > 500 | 4070 | 7550 | 8300 | 9159.405 | 7574 | 38
| 1 | 6 | 7627 | 7760 | 7440 | 7700 | 7342.94 | 6670 | 7650.6312 | 8200 | > 500 | 3660 | 7720 | 8200 | 9181.528 | 5668
| Mean |  | 7529.8333 | 7733.3333 | 7438.3333 | 7625 | 7372.465 | 6585 | 7456.4122 | 8200 |  | 4191.6667 | 7678.3333 | 8233.3333 | 9158.2958 | 6439.1667
| Median |  | 7561.5 | 7740 | 7435 | 7650 | 7360.075 | 6615 | 7453.6312 | 8200 |  | 4200 | 7685 | 8250 | 9156.897 | 6181.5
| Std Dev. |  | 232.0047 | 48.8535 | 54.191 | 115.1955 | 41.4603 | 111.6692 | 190.001 | 109.5445 |  | 616.0979 | 105.5304 | 81.6497 | 16.9302 | 1038.0436
| Rel.Std.Dev. |  | 3.081% | 0.6317% | 0.7285% | 1.511% | 0.5624% | 1.696% | 2.548% | 1.336% |  | 14.7% | 1.374% | 0.9917% | 0.1849% | 16.12%
| PDM3 |  | -2.163% | 0.4807% | -3.352% | -0.9269% | -4.208% | -14.44% | -3.117% | 6.544% |  | -45.54% | -0.2339% | 6.977% | 19% | -16.33%
| Z-Score (Absolute) |  | 0 | 0.67 | 0.3 | 0.32 | 0.52 | 3.13 | 0.24 | 2.22 | NA | 11.06 | 0.49 | 2.33 | 5.4 | 3.61
| Analytical results for Sc in OREAS 990c (Certified Value 1.07 ppm) | [15 empty] | Certified
Sc | Round | Replicate | Lab | Lab | Lab | Lab | Lab | Lab | Lab | Lab | Lab | Lab | Lab | Lab | Lab |  | 1
| No | No | 1.01 | 1.02 | 1.03 | 1.04 | 1.05 | 1.06 | 1.07 | 1.08 | 1.09 | 1.10 | 1.11 | 1.13 | 1.14 |  | ppm
|  |  | 4A*OES | 4A*OES/MS | 4A*OES/MS | 4A*OES/MS | 4A*MS | 4A*MS | 4A*OES | 4A*OES | 4A*OES/MS | 4A*OES/MS | 4A*OES | 4A*MS | 4A*OES |  | 2
3
| 1 | 1 | 1 | 1.2 | 1 | 1 | 1.2 | 2.4 | 1.1041 | < 5 | 1 | 1.1 | 1 | 1.8489 | 2.5 |  | 1
| 1 | 2 | 1 | 1.2 | 1 | 1.1 | 1.2 | 2.4 | 1.0996 | < 5 | 1 | 1.1 | 1 | 1.8431 | 2.4 |  | 0
| 1 | 3 | 1 | 1.2 | 1 | 1.1 | 1.3 | 2.4 | 1.0751 | < 5 | 1 | 1 | 1 | 1.8165 | 1.8 |  | 16
| 1 | 4 | 1 | 1.2 | 1 | 1.1 | 1.3 | 2.4 | 1.1062 | < 5 | 1 | 1.1 | 1 | 1.8 | 1.8 |  | 1.071
| 1 | 5 | 1 | 1.2 | 0.9 | 1 | 1.3 | 2.5 | 1.0773 | < 5 | 1 | 1 | 1 | 1.8189 | 1.8 |  | 39
| 1 | 6 | 1 | 1.2 | 1 | 1 | 1.3 | 2.5 | 1.0721 | < 5 | < 1 | 1 | 1 | 1.83 | 2.5
| Mean |  | 1 | 1.2 | 0.98333 | 1.05 | 1.2667 | 2.4333 | 1.0891 |  | 1 | 1.05 | 1 | 1.8262 | 2.1333
| Median |  | 1 | 1.2 | 1 | 1.05 | 1.3 | 2.4 | 1.0884 |  | 1 | 1.05 | 1 | 1.8244 | 2.1
| Std Dev. |  | 0 | 0 | 0.040825 | 0.054772 | 0.05164 | 0.05164 | 0.015812 |  | 0 | 0.054772 | 0 | 0.018161 | 0.36697
| Rel.Std.Dev. |  | 0% | 0% | 4.152% | 5.216% | 4.077% | 2.122% | 1.452% |  | 0% | 5.216% | 0% | 0.9945% | 17.2%
| PDM3 |  | -6.63% | 12.04% | -8.186% | -1.961% | 18.27% | 127.2% | 1.685% |  | -6.63% | -1.961% | -6.63% | 70.52% | 99.19%
| Z-Score (Absolute) |  | 0.54 | 0.67 | 0.64 | 0.24 | 1.08 | 8.17 | 0 | 8.58 | 1.05 | 0.24 | 0.54 | 4.48 | 6.35
| Analytical results for Se in OREAS 990c (Indicative Value 6.21 ppm) | [15 empty] | Indicative
Se | Round | Replicate | Lab | Lab | Lab | Lab | Lab | Lab | Lab | Lab | Lab | Lab | Lab |  |  |  | 1
| No | No | 1.01 | 1.02 | 1.03 | 1.04 | 1.05 | 1.06 | 1.07 | 1.08 | 1.09 | 1.10 | 1.11 |  |  |  | ppm
|  |  | 4A*OES | 4A*OES/MS | 4A*OES/MS | 4A*OES/MS | 4A*MS | 4A*MS | 4A*OES | 4A*OES | 4A*OES/MS | 4A*OES/MS | 4A*MS |  |  |  | 2
2
| 1 | 1 | < 5 | 14 | 6 | 9 | 0.8 | 1.5 | < 2 | < 5 | 15 | 0.7 | 3 |  |  |  | 1
| 1 | 2 | < 5 | 14 | 8 | 10 | 0.8 | < 0.5 | < 2 | < 5 | 14.6 | 0.6 | 3 |  |  |  | 10
| 1 | 3 | < 5 | 13 | 7 | 9 | 0.8 | 1.1 | < 2 | < 5 | 14.3 | 0.6 | 3 |  |  |  | 16
| 1 | 4 | < 5 | 14 | 7 | 9 | 0.8 | 0.6 | < 2 | < 5 | 14.4 | 0.7 | 3 |  |  |  | 6.21
| 1 | 5 | < 5 | 13 | 6 | 9 | 0.8 | 1.5 | < 2 | < 5 | 14.2 | 0.6 | 3 |  |  |  | 16
| 1 | 6 | < 5 | 13 | 7 | 9 | 0.9 | 1.7 | < 2 | < 5 | 14.1 | 0.7 | 3
| Mean |  |  | 13.5 | 6.8333 | 9.1667 | 0.81667 | 1.28 |  |  | 14.4333 | 0.65 | 3
| Median |  |  | 13.5 | 7 | 9 | 0.8 | 1.5 |  |  | 14.35 | 0.65 | 3
| Std Dev. |  |  | 0.54772 | 0.75277 | 0.40825 | 0.040825 | 0.43818 |  |  | 0.3266 | 0.054772 | 0
| Rel.Std.Dev. |  |  | 4.057% | 11.02% | 4.454% | 4.999% | 34.23% |  |  | 2.263% | 8.427% | 0%
| PDM3 |  |  | 117.4% | 10.04% | 47.61% | -86.85% | -79.39% |  |  | 132.4% | -89.53% | -51.69%
| Z-Score (Absolute) |  | 0 | 4.41 | 1.74 | 2.67 | 0.67 | 0.56 | 0.6 | 0 | 4.78 | 0.74 | 0.2
| Analytical results for Sm in OREAS 990c (Indicative Value 1.83 ppm) | [15 empty] | Indicative
Sm | Round | Replicate | 1.01: Lab; 1.02: Lab |  |  |  | 1
| No | No | 1.01: 1.09; 1.02: 1.13 |  |  |  | ppm
|  |  | 1.01: 4A*OES/MS; 1.02: 4A*MS |  |  |  | 2
2
| 1 | 1 | 1.01: 1.9; 1.02: 1.9655 |  |  |  | 1
| 1 | 2 | 1.01: 1.6; 1.02: 1.9629 |  |  |  | 3
| 1 | 3 | 1.01: 2; 1.02: 1.9521 |  |  |  | 16
| 1 | 4 | 1.01: 1.6; 1.02: 1.9595 |  |  |  | 1.8289
| 1 | 5 | 1.01: 1.3; 1.02: 1.9952 |  |  |  | 9
| 1 | 6 | 1.01: 1.7; 1.02: 2.0116
| Mean |  | 1.01: 1.6833; 1.02: 1.9745
| Median |  | 1.01: 1.65; 1.02: 1.9642
| Std Dev. |  | 1.01: 0.24833; 1.02: 0.023435
| Rel.Std.Dev. |  | 1.01: 14.75%; 1.02: 1.187%
| PDM3 |  | 1.01: -7.959%; 1.02: 7.959%
| Z-Score (Absolute) |  | 1.01: 0.67; 1.02: 0.67
| Analytical results for Sn in OREAS 990c (Certified Value 4.03 ppm) | [15 empty] | Certified
Sn | Round | Replicate | Lab | Lab | Lab | Lab | Lab | Lab | Lab | Lab | Lab | Lab | Lab | Lab |  |  | 1
| No | No | 1.01 | 1.02 | 1.03 | 1.04 | 1.05 | 1.06 | 1.07 | 1.08 | 1.09 | 1.10 | 1.11 | 1.14 |  |  | ppm
|  |  | 4A*OES | 4A*OES/MS | 4A*OES/MS | 4A*OES/MS | 4A*MS | 4A*MS | 4A*OES | 4A*OES | 4A*OES/MS | 4A*OES/MS | 4A*MS | 4A*OES |  |  | 2
2
| 1 | 1 | < 10 | 4 | 4.5 | 3.8 | 4.2 | 3.4 | 4.8369 | < 10 | 5 | 3.2 | 4.9 | < 10 |  |  | 1
| 1 | 2 | < 10 | 4.1 | 4.8 | 3.7 | 4.2 | 3.2 | 4.6714 | < 10 | 5 | 3.1 | 4.8 | < 10 |  |  | 14
| 1 | 3 | < 10 | 4 | 4.6 | 3.8 | 4.1 | 3.2 | 4.4532 | < 10 | 5 | 3.1 | 4.9 | < 10 |  |  | 16
| 1 | 4 | < 10 | 4.1 | 4.4 | 3.8 | 4.1 | 3.2 | 4.4238 | < 10 | 5 | 3.1 | 4.8 | < 10 |  |  | 4.0304
| 1 | 5 | < 10 | 4.1 | 4.4 | 3.7 | 4.1 | 3.2 | 4.3624 | < 10 | 5 | 3.1 | 5.1 | < 10 |  |  | 40
| 1 | 6 | < 10 | 4 | 4.5 | 3.9 | 4.1 | 3.4 | 4.1116 | < 10 | 5 | 3.1 | 4.8 | < 10
| Mean |  |  | 4.05 | 4.5333 | 3.7833 | 4.1333 | 3.2667 | 4.4765 |  | 5 | 3.1167 | 4.8833
| Median |  |  | 4.05 | 4.5 | 3.8 | 4.1 | 3.2 | 4.4385 |  | 5 | 3.1 | 4.85
| Std Dev. |  |  | 0.054772 | 0.15055 | 0.075277 | 0.05164 | 0.10328 | 0.25197 |  | 0 | 0.040825 | 0.1169
| Rel.Std.Dev. |  |  | 1.352% | 3.321% | 1.99% | 1.249% | 3.162% | 5.629% |  | 0% | 1.31% | 2.394%
| PDM3 |  |  | 0.4863% | 12.48% | -6.13% | 2.554% | -18.95% | 11.07% |  | 24.06% | -22.67% | 21.16%
| Z-Score (Absolute) |  | 0.67 | 0.55 | 0.07 | 0.89 | 0.44 | 1.56 | 0 | 0.67 | NA | 1.75 | 0.52 | 0.67
Results from laboratory 9 were removed due to their 1 ppm reading resolution.
| Analytical results for Sr in OREAS 990c (Certified Value 16.4 ppm) | [15 empty] | Certified
Sr | Round | Replicate | Lab | Lab | Lab | Lab | Lab | Lab | Lab | Lab | Lab | Lab | Lab | Lab | Lab |  | 1
| No | No | 1.01 | 1.02 | 1.03 | 1.04 | 1.05 | 1.06 | 1.07 | 1.08 | 1.09 | 1.10 | 1.11 | 1.12 | 1.14 |  | ppm
|  |  | 4A*OES | 4A*OES/MS | 4A*OES/MS | 4A*OES/MS | 4A*MS | 4A*MS | 4A*OES | 4A*OES | 4A*OES/MS | 4A*OES/MS | 4A*MS | 4A*OES | 4A*OES |  | 1
1
| 1 | 1 | 17 | 16.6 | 17.1 | 16.6 | 19.23 | 13.9 | 18.6 | 41.8 | 2.9 | 12.9 | 18.5 | < 100 | 10.8 |  | 1
| 1 | 2 | 17 | 16.8 | 17.5 | 17.4 | 19.8 | 14.4 | 18.462 | 42.3 | 2 | 11.8 | 18.8 | < 100 | 11.4 |  | 0
| 1 | 3 | 14 | 17.5 | 18.4 | 17.8 | 20.09 | 13.9 | 17.9682 | 42.1 | 3.8 | 11.9 | 18.5 | < 100 | 11.1 |  | 16
| 1 | 4 | 18 | 17.6 | 18.4 | 16.8 | 19.67 | 14.2 | 17.8505 | 43.5 | 2.7 | 11.9 | 18.4 | < 100 | 10.7 |  | 16.4263
| 1 | 5 | 17 | 17.4 | 21.3 | 17.2 | 19.43 | 14.1 | 18.897 | 43.2 | 2.4 | 11.8 | 18.4 | < 100 | 10.5 |  | 41
| 1 | 6 | 17 | 17.3 | 23.3 | 17.9 | 19.47 | 14.6 | 18.0731 | 42.6 | 2.4 | 11.8 | 18.5 | < 100 | 10.2
| Mean |  | 16.6667 | 17.2 | 19.3333 | 17.2833 | 19.615 | 14.1833 | 18.3085 | 42.5833 | 2.7 | 12.0167 | 18.5167 |  | 10.7833
| Median |  | 17 | 17.35 | 18.4 | 17.3 | 19.57 | 14.15 | 18.2676 | 42.45 | 2.55 | 11.85 | 18.5 |  | 10.75
| Std Dev. |  | 1.3663 | 0.40497 | 2.4369 | 0.52313 | 0.3054 | 0.27869 | 0.40888 | 0.65549 | 0.61968 | 0.43551 | 0.1472 |  | 0.42622
| Rel.Std.Dev. |  | 8.198% | 2.354% | 12.6% | 3.027% | 1.557% | 1.965% | 2.233% | 1.539% | 22.95% | 3.624% | 0.7949% |  | 3.953%
| PDM3 |  | 1.463% | 4.71% | 17.7% | 5.217% | 19.41% | -13.65% | 11.46% | 159.2% | -83.56% | -26.85% | 12.73% |  | -34.35%
| Z-Score (Absolute) |  | 0.18 | 0.02 | 0.59 | 0 | 0.67 | 0.9 | 0.3 | 7.32 | 4.22 | 1.52 | 0.36 | 9.46 | 1.88
| Analytical results for Ta in OREAS 990c (Certified Value 0.091 ppm) | [15 empty] | Certified
Ta | Round | Replicate | Lab | Lab | Lab | Lab | Lab | Lab | Lab | Lab | Lab | Lab | Lab |  |  |  | 1
| No | No | 1.02 | 1.03 | 1.04 | 1.05 | 1.06 | 1.07 | 1.08 | 1.09 | 1.10 | 1.11 | 1.13 |  |  |  | ppm
|  |  | 4A*OES/MS | 4A*OES/MS | 4A*OES/MS | 4A*MS | 4A*MS | 4A*OES | 4A*OES | 4A*OES/MS | 4A*OES/MS | 4A*MS | 4A*MS |  |  |  | 3
3
| 1 | 1 | 0.09 | 0.1 | 0.08 | 0.09 | < 0.05 | 0.084646 | 12.3 | 0.2 | < 0.05 | 0.08 | 0.1812 |  |  |  | 1
| 1 | 2 | 0.09 | 0.1 | 0.07 | 0.09 | < 0.05 | 0.08422 | 12.8 | 0.2 | < 0.05 | 0.09 | 0.1706 |  |  |  | 15
| 1 | 3 | 0.09 | 0.11 | 0.08 | 0.09 | < 0.05 | 0.089871 | 12.8 | 0.2 | < 0.05 | 0.07 | 0.1723 |  |  |  | 16
| 1 | 4 | 0.09 | 0.11 | 0.07 | 0.12 | 0.16 | 0.081944 | 12.3 | 0.2 | < 0.05 | 0.08 | 0.1872 |  |  |  | 0.090807
| 1 | 5 | 0.09 | 0.12 | 0.09 | 0.11 | < 0.05 | 0.088508 | 13.1 | 0.2 | < 0.05 | 0.09 | 0.1653 |  |  |  | 42
| 1 | 6 | 0.08 | 0.13 | 0.1 | 0.09 | < 0.05 | 0.085868 | 12.9 | 0.2 | < 0.05 | 0.09 | 0.1809
| Mean |  | 0.088333 | 0.11167 | 0.081667 | 0.098333 | 0.16 | 0.085843 | 12.7 | 0.2 |  | 0.083333 | 0.17625
| Median |  | 0.09 | 0.11 | 0.08 | 0.09 | 0.16 | 0.085257 | 12.8 | 0.2 |  | 0.085 | 0.1766
| Std Dev. |  | 0.0040825 | 0.01169 | 0.01169 | 0.013292 |  | 0.0029187 | 0.32863 | 3.0405e-17 |  | 0.008165 | 0.0081665
| Rel.Std.Dev. |  | 4.622% | 10.47% | 14.31% | 13.52% |  | 3.4% | 2.588% | 1.52e-14% |  | 9.798% | 4.633%
| PDM3 |  | -2.724% | 22.97% | -10.07% | 8.288% | 76.2% | -5.467% | 13886% | 120.2% |  | -8.23% | 94.09%
| Z-Score (Absolute) |  | 0.05 | 0.93 | 0.2 | 0.42 | 1.49 | 0.05 | 474.82 | NA | 2.34 | 0.14 | 3.36
Results from laboratory 9 were removed due to their 0.1 ppm reading resolution.
| Analytical results for Tb in OREAS 990c (Indicative Value 0.23 ppm) | [15 empty] | Indicative
Tb | Round | Replicate | 1.02: Lab; 1.03: Lab |  |  |  | 1
| No | No | 1.02: 1.09; 1.03: 1.13 |  |  |  | ppm
|  |  | 1.02: 4A*OES/MS; 1.03: 4A*MS |  |  |  | 2
2
| 1 | 1 | 1.02: 0.2; 1.03: 0.2458 |  |  |  | 1
| 1 | 2 | 1.02: 0.2; 1.03: 0.2531 |  |  |  | 4
| 1 | 3 | 1.02: 0.2; 1.03: 0.263 |  |  |  | 16
| 1 | 4 | 1.02: 0.2; 1.03: 0.2615 |  |  |  | 0.22611
| 1 | 5 | 1.02: 0.2; 1.03: 0.2448 |  |  |  | 10
| 1 | 6 | 1.02: 0.2; 1.03: 0.2451
| Mean |  | 1.02: 0.2; 1.03: 0.25222
| Median |  | 1.02: 0.2; 1.03: 0.24945
| Std Dev. |  | 1.02: 3.0405e-17; 1.03: 0.0083674
| Rel.Std.Dev. |  | 1.02: 1.52e-14%; 1.03: 3.318%
| PDM3 |  | 1.02: -11.55%; 1.03: 11.55%
| Z-Score (Absolute) |  | 1.02: 0.67; 1.03: 0.67
| Analytical results for Te in OREAS 990c (Indicative Value 0.15 ppm) | [15 empty] | Indicative
Te | Round | Replicate | Lab | Lab | Lab | Lab | Lab | Lab | Lab | Lab | Lab | Lab | Lab |  |  |  | 1
| No | No | 1.01 | 1.02 | 1.03 | 1.04 | 1.05 | 1.06 | 1.07 | 1.08 | 1.09 | 1.10 | 1.11 |  |  |  | ppm
|  |  | 4A*OES | 4A*OES/MS | 4A*OES/MS | 4A*OES/MS | 4A*MS | 4A*MS | 4A*OES | 4A*OES | 4A*OES/MS | 4A*OES/MS | 4A*MS |  |  |  | 2
2
| 1 | 1 | 7 | 0.19 | 0.13 | 0.13 | < 0.2 | 0.75 | 0.66937 | 32.8 | 0.3 | 0.08 | 0.1 |  |  |  | 1
| 1 | 2 | 10 | 0.18 | 0.16 | 0.15 | < 0.2 | 0.22 | 0.74547 | 34.2 | 0.1 | 0.09 | < 0.1 |  |  |  | 5
| 1 | 3 | 8 | 0.2 | 0.12 | 0.15 | < 0.2 | 0.03 | 0.77506 | 32.7 | < 0.1 | 0.07 | < 0.1 |  |  |  | 16
| 1 | 4 | < 5 | 0.18 | 0.15 | 0.18 | < 0.2 | 0.25 | 0.81962 | 33.9 | < 0.1 | 0.08 | < 0.1 |  |  |  | 0.1459
| 1 | 5 | 8 | 0.17 | 0.17 | 0.15 | < 0.2 | 0.2 | 0.81372 | 33.5 | < 0.1 | 0.05 | < 0.1 |  |  |  | 11
| 1 | 6 | 8 | 0.15 | 0.13 | 0.19 | < 0.2 | 0.14 | 0.67905 | 33.4 | < 0.1 | 0.07 | < 0.1
| Mean |  | 8.2 | 0.17833 | 0.14333 | 0.15833 |  | 0.265 | 0.75038 | 33.4167 | 0.2 | 0.073333 | 0.1
| Median |  | 8 | 0.18 | 0.14 | 0.15 |  | 0.21 | 0.76026 | 33.45 | 0.2 | 0.075 | 0.1
| Std Dev. |  | 1.0954 | 0.017224 | 0.019664 | 0.022286 |  | 0.25002 | 0.064949 | 0.59133 | 0.14142 | 0.013663
| Rel.Std.Dev. |  | 13.36% | 9.658% | 13.72% | 14.08% |  | 94.35% | 8.655% | 1.77% | 70.71% | 18.63%
| PDM3 |  | 5520% | 22.23% | -1.762% | 8.518% |  | 81.63% | 414.3% | 22803% | 37.08% | -49.74% | -31.46%
| Z-Score (Absolute) |  | 56.26 | 0.16 | 0.12 | 0 | 0.46 | 0.85 | 4.7 | 263.84 | 0.46 | 0.67 | 0.79
| Analytical results for Th in OREAS 990c (Certified Value 3.84 ppm) | [15 empty] | Certified
Th | Round | Replicate | Lab | Lab | Lab | Lab | Lab | Lab | Lab | Lab | Lab | [5 empty] | 1
| No | No | 1.02 | 1.03 | 1.04 | 1.05 | 1.06 | 1.07 | 1.09 | 1.10 | 1.11 | [5 empty] | ppm
|  |  | 4A*OES/MS | 4A*OES/MS | 4A*OES/MS | 4A*MS | 4A*MS | 4A*OES | 4A*OES/MS | 4A*OES/MS | 4A*MS | [5 empty] | 2
2
| 1 | 1 | 3.68 | 3.78 | 3.7 | 4.72 | 2.5 | 4.5716 | 2 | 3.3 | 4.15 | [5 empty] | 1
| 1 | 2 | 3.67 | 3.82 | 3.85 | 4.68 | 2.6 | 4.6008 | 1.6 | 3 | 4.03 | [5 empty] | 0
| 1 | 3 | 3.77 | 3.91 | 3.67 | 4.49 | 2.5 | 4.5977 | 1.6 | 3.2 | 4.09 | [5 empty] | 16
| 1 | 4 | 3.64 | 4.05 | 3.69 | 4.63 | 2.6 | 4.723 | 1.5 | 3.2 | 4.11 | [5 empty] | 3.8429
| 1 | 5 | 3.62 | 4.88 | 3.68 | 4.52 | 2.6 | 4.72 | 2 | 3.2 | 4.15 | [5 empty] | 43
| 1 | 6 | 3.73 | 5.01 | 3.91 | 4.51 | 2.6 | 4.6189 | 2 | 3.1 | 4.28
| Mean |  | 3.685 | 4.2417 | 3.75 | 4.5917 | 2.5667 | 4.6387 | 1.7833 | 3.1667 | 4.135
| Median |  | 3.675 | 3.98 | 3.695 | 4.575 | 2.6 | 4.6099 | 1.8 | 3.2 | 4.13
| Std Dev. |  | 0.056125 | 0.55416 | 0.10296 | 0.09786 | 0.05164 | 0.065915 | 0.24014 | 0.10328 | 0.083845
| Rel.Std.Dev. |  | 1.523% | 13.06% | 2.746% | 2.131% | 2.012% | 1.421% | 13.47% | 3.261% | 2.028%
| PDM3 |  | -4.109% | 10.38% | -2.418% | 19.48% | -33.21% | 20.71% | -53.59% | -17.6% | 7.601%
| Z-Score (Absolute) |  | 0.08 | 0.57 | 0 | 0.97 | 1.37 | 1.03 | 2.27 | 0.67 | 0.45
| Analytical results for Ti in OREAS 990c (Certified Value 0.027 wt.%) | [15 empty] | Certified
Ti | Round | Replicate | Lab | Lab | Lab | Lab | Lab | Lab | Lab | Lab | Lab | Lab | Lab | Lab | Lab |  | 1
| No | No | 1.01 | 1.02 | 1.03 | 1.04 | 1.05 | 1.06 | 1.07 | 1.08 | 1.09 | 1.10 | 1.11 | 1.13 | 1.14 |  | wt.%
|  |  | 4A*OES | 4A*OES/MS | 4A*OES/MS | 4A*OES/MS | 4A*OES | 4A*MS | 4A*OES | 4A*OES | 4A*OES/MS | 4A*OES/MS | 4A*OES | 4A*OES | 4A*OES |  | 3
3
| 1 | 1 | 0.03 | 0.027 | 0.028 | 0.026 | 0.0275 | 0.03 | 0.026718 | 0.02 | 0.0299 | 0.03 | 0.0244 | 0.029241 | 0.024 |  | 1
| 1 | 2 | 0.03 | 0.028 | 0.028 | 0.026 | 0.0272 | 0.03 | 0.02725 | 0.02 | 0.0299 | 0.03 | 0.0241 | 0.030284 | 0.021 |  | 0
| 1 | 3 | 0.03 | 0.028 | 0.027 | 0.026 | 0.0264 | 0.03 | 0.026565 | 0.02 | 0.0294 | 0.03 | 0.0244 | 0.030493 | 0.022 |  | 16
| 1 | 4 | 0.03 | 0.028 | 0.028 | 0.026 | 0.0265 | 0.03 | 0.02669 | 0.02 | 0.0292 | 0.03 | 0.0247 | 0.030001 | 0.022 |  | 0.026968
| 1 | 5 | 0.03 | 0.028 | 0.028 | 0.027 | 0.0275 | 0.02 | 0.027338 | 0.02 | 0.0299 | 0.03 | 0.0238 | 0.029064 | 0.025 |  | 44
| 1 | 6 | 0.03 | 0.027 | 0.028 | 0.027 | 0.0268 | 0.03 | 0.027462 | 0.02 | 0.0303 | 0.03 | 0.0249 | 0.029629 | 0.021
| Mean |  | 0.03 | 0.027667 | 0.027833 | 0.026333 | 0.026983 | 0.028333 | 0.027004 | 0.02 | 0.029767 | 0.03 | 0.024383 | 0.029785 | 0.0225
| Median |  | 0.03 | 0.028 | 0.028 | 0.026 | 0.027 | 0.03 | 0.026984 | 0.02 | 0.0299 | 0.03 | 0.0244 | 0.029815 | 0.022
| Std Dev. |  | 0 | 0.0005164 | 0.00040825 | 0.0005164 | 0.00048751 | 0.0040825 | 0.00038843 | 0 | 0.00039833 | 0 | 0.00039707 | 0.00057219 | 0.0016432
| Rel.Std.Dev. |  | 0% | 1.866% | 1.467% | 1.961% | 1.807% | 14.41% | 1.438% | 0% | 1.338% | 0% | 1.628% | 1.921% | 7.303%
| PDM3 |  | 11.24% | 2.589% | 3.207% | -2.355% | 0.05543% | 5.061% | 0.1309% | -25.84% | 10.38% | 11.24% | -9.585% | 10.45% | -16.57%
| Z-Score (Absolute) |  | 0.75 | 0 | 0.05 | 0.43 | 0.22 | 0.21 | 0.21 | 2.46 | 0.67 | 0.75 | 1.05 | 0.68 | 1.66
| Analytical results for Tl in OREAS 990c (Certified Value 12.8 ppm) | [15 empty] | Certified
Tl | Round | Replicate | Lab | Lab | Lab | Lab | Lab | Lab | Lab | Lab | Lab | Lab | Lab |  |  |  | 1
| No | No | 1.01 | 1.02 | 1.03 | 1.04 | 1.05 | 1.06 | 1.07 | 1.09 | 1.10 | 1.11 | 1.13 |  |  |  | ppm
|  |  | 4A*OES | 4A*OES/MS | 4A*OES/MS | 4A*OES/MS | 4A*MS | 4A*MS | 4A*OES | 4A*OES/MS | 4A*OES/MS | 4A*MS | 4A*MS |  |  |  | 1
2
| 1 | 1 | < 5 | 12.85 | 12.25 | 12.5 | 13 | 13.5 | 13.1506 | 12.5 | 12.4 | 12.4 | 13.97 |  |  |  | 1
| 1 | 2 | < 5 | 13.15 | 12.45 | 13.3 | 13.24 | 13.7 | 13.2253 | 12.1 | 11.9 | 12.2 | 13.226 |  |  |  | 0
| 1 | 3 | < 5 | 12.8 | 12.35 | 13.5 | 12.91 | 13.7 | 12.5145 | 12.8 | 12.2 | 12.3 | 13.036 |  |  |  | 16
| 1 | 4 | < 5 | 13.1 | 12.5 | 13.1 | 12.92 | 14.1 | 13.2667 | 12.4 | 12.3 | 12.3 | 12.524 |  |  |  | 12.818
| 1 | 5 | < 5 | 12.85 | 12.9 | 13 | 12.83 | 14 | 12.6375 | 12.5 | 12 | 12 | 13.433 |  |  |  | 45
| 1 | 6 | < 5 | 12.7 | 12.7 | 13.55 | 12.76 | 14 | 12.8757 | 12.3 | 11.8 | 11.9 | 12.71
| Mean |  |  | 12.9083 | 12.525 | 13.1583 | 12.9433 | 13.8333 | 12.9451 | 12.4333 | 12.1 | 12.1833 | 13.1498
| Median |  |  | 12.85 | 12.475 | 13.2 | 12.915 | 13.85 | 13.0131 | 12.45 | 12.1 | 12.25 | 13.131
| Std Dev. |  |  | 0.17725 | 0.23822 | 0.38784 | 0.16693 | 0.23381 | 0.31907 | 0.23381 | 0.23664 | 0.19408 | 0.52091
| Rel.Std.Dev. |  |  | 1.373% | 1.902% | 2.947% | 1.29% | 1.69% | 2.465% | 1.881% | 1.956% | 1.593% | 3.961%
| PDM3 |  |  | 0.7048% | -2.286% | 2.655% | 0.9779% | 7.921% | 0.9913% | -3.001% | -5.601% | -4.951% | 2.589%
| Z-Score (Absolute) |  | 18.31 | 0 | 0.67 | 0.44 | 0.06 | 1.63 | 0.06 | 0.84 | 1.42 | 1.28 | 0.42
| Analytical results for Tm in OREAS 990c (Indicative Value 0.1 ppm) | [15 empty] | Indicative
Tm | Round | Replicate | 1.01: Lab |  |  |  | 1
| No | No | 1.01: 1.09 |  |  |  | ppm
|  |  | 1.01: 4A*OES/MS |  |  |  | 2
2
| 1 | 1 | 1.01: 0.1 |  |  |  | 1
| 1 | 2 | 1.01: 0.1 |  |  |  | 6
| 1 | 3 | 1.01: 0.1 |  |  |  | 16
| 1 | 4 | 1.01: 0.1 |  |  |  | 0.1
| 1 | 5 | 1.01: 0.1 |  |  |  | 12
| 1 | 6 | 1.01: 0.1
| Mean |  | 1.01: 0.1
| Median |  | 1.01: 0.1
| Std Dev. |  | 1.01: 1.5202e-17
| Rel.Std.Dev. |  | 1.01: 1.52e-14%
| PDM3 |  | 1.01: -1.11e-14%
Z-Score (Absolute) | bar: 1.01
| Analytical results for U in OREAS 990c (Certified Value 2.19 ppm) | [15 empty] | Certified
U | Round | Replicate | Lab | Lab | Lab | Lab | Lab | Lab | Lab | Lab | Lab | Lab | Lab |  |  |  | 1
| No | No | 1.01 | 1.02 | 1.03 | 1.04 | 1.05 | 1.06 | 1.07 | 1.09 | 1.10 | 1.11 | 1.13 |  |  |  | ppm
|  |  | 4A*OES | 4A*OES/MS | 4A*OES/MS | 4A*OES/MS | 4A*MS | 4A*MS | 4A*OES | 4A*OES/MS | 4A*OES/MS | 4A*MS | 4A*MS |  |  |  | 2
3
| 1 | 1 | < 10 | 2 | 2.1 | 2 | 2.22 | 2.26 | 2.39 | 2.4 | 2.13 | 2.35 | 2.244 |  |  |  | 1
| 1 | 2 | < 10 | 2.1 | 2.1 | 2.1 | 2.19 | 2.31 | 2.3892 | 2.3 | 1.99 | 2.32 | 2.2667 |  |  |  | 0
| 1 | 3 | < 10 | 2 | 2.1 | 2.1 | 2.14 | 2.28 | 2.3188 | 2.4 | 2.09 | 2.39 | 2.2035 |  |  |  | 16
| 1 | 4 | < 10 | 2 | 2 | 2 | 2.16 | 2.36 | 2.3215 | 2.3 | 2.12 | 2.35 | 2.185 |  |  |  | 2.1929
| 1 | 5 | < 10 | 2 | 2.2 | 2 | 2.16 | 2.34 | 2.2416 | 2.3 | 2.06 | 2.34 | 2.2764 |  |  |  | 46
| 1 | 6 | < 10 | 2 | 2 | 2 | 2.13 | 2.33 | 2.2378 | 2.3 | 2.05 | 2.39 | 2.2403
| Mean |  |  | 2.0167 | 2.0833 | 2.0333 | 2.1667 | 2.3133 | 2.3165 | 2.3333 | 2.0733 | 2.3567 | 2.236
| Median |  |  | 2 | 2.1 | 2 | 2.16 | 2.32 | 2.3201 | 2.3 | 2.075 | 2.35 | 2.2422
| Std Dev. |  |  | 0.040825 | 0.075277 | 0.05164 | 0.033267 | 0.037771 | 0.067118 | 0.05164 | 0.05164 | 0.028048 | 0.035537
| Rel.Std.Dev. |  |  | 2.024% | 3.613% | 2.54% | 1.535% | 1.633% | 2.897% | 2.213% | 2.491% | 1.19% | 1.589%
| PDM3 |  |  | -8.037% | -4.997% | -7.277% | -1.197% | 5.491% | 5.635% | 6.403% | -5.453% | 7.467% | 1.964%
| Z-Score (Absolute) |  | 15.44 | 1.23 | 0.85 | 1.13 | 0.39 | 0.43 | 0.45 | 0.54 | 0.91 | 0.67 | 0
| Analytical results for V in OREAS 990c (Indicative Value 3.47 ppm) | [15 empty] | Indicative
V | Round | Replicate | Lab | Lab | Lab | Lab | Lab | Lab | Lab | Lab | Lab | Lab | Lab | Lab |  |  | 1
| No | No | 1.01 | 1.02 | 1.03 | 1.04 | 1.05 | 1.06 | 1.07 | 1.08 | 1.09 | 1.10 | 1.11 | 1.14 |  |  | ppm
|  |  | 4A*OES | 4A*OES/MS | 4A*OES/MS | 4A*OES/MS | 4A*OES | 4A*MS | 4A*OES | 4A*OES | 4A*OES/MS | 4A*OES/MS | 4A*OES | 4A*OES |  |  | 2
2
| 1 | 1 | 4 | 3 | 2 | 2 | 2 | 21.9 | 3.8747 | 5.32 | 6 | 3.4 | 14 | < 2 |  |  | 1
| 1 | 2 | 5 | 3 | 2 | 1 | 3 | 21.9 | 3.9423 | 5.05 | 6 | 3.5 | 14 | < 2 |  |  | 7
| 1 | 3 | 4 | 3 | 2 | 1 | 3 | 21.9 | 3.9604 | 5.27 | 6 | 3.4 | 14 | < 2 |  |  | 16
| 1 | 4 | 4 | 3 | 2 | 1 | 3 | 22.1 | 3.8478 | 5.45 | 6 | 3.5 | 15 | < 2 |  |  | 3.4701
| 1 | 5 | 4 | 3 | 2 | 1 | 3 | 22.5 | 3.5842 | 5.38 | 5 | 3.3 | 14 | < 2 |  |  | 13
| 1 | 6 | 4 | 3 | 2 | 1 | 3 | 23.1 | 3.5143 | 5.38 | 4 | 3.4 | 14 | < 2
| Mean |  | 4.1667 | 3 | 2 | 1.1667 | 2.8333 | 22.2333 | 3.7873 | 5.3083 | 5.5 | 3.4167 | 14.1667
| Median |  | 4 | 3 | 2 | 1 | 3 | 22 | 3.8613 | 5.35 | 6 | 3.4 | 14
| Std Dev. |  | 0.40825 | 0 | 0 | 0.40825 | 0.40825 | 0.48442 | 0.19032 | 0.14049 | 0.83666 | 0.075277 | 0.40825
| Rel.Std.Dev. |  | 9.798% | 0% | 0% | 34.99% | 14.41% | 2.179% | 5.025% | 2.647% | 15.21% | 2.203% | 2.882%
| PDM3 |  | 20.07% | -13.55% | -42.36% | -66.38% | -18.35% | 540.7% | 9.142% | 52.97% | 58.5% | -1.539% | 308.3%
| Z-Score (Absolute) |  | 0.23 | 0.25 | 0.65 | 0.99 | 0.31 | 7.59 | 0.08 | 0.7 | 0.77 | 0.08 | 4.31 | 1.06
| Analytical results for W in OREAS 990c (Indicative Value 4.29 ppm) | [15 empty] | Indicative
W | Round | Replicate | Lab | Lab | Lab | Lab | Lab | Lab | Lab | Lab | Lab | Lab | Lab | Lab | Lab | Lab | 1
| No | No | 1.01 | 1.02 | 1.03 | 1.04 | 1.05 | 1.06 | 1.07 | 1.08 | 1.09 | 1.10 | 1.11 | 1.12 | 1.13 | 1.14 | ppm
|  |  | 4A*OES | 4A*OES/MS | 4A*OES/MS | 4A*OES/MS | 4A*MS | 4A*MS | 4A*OES | 4A*OES | 4A*OES/MS | 4A*OES/MS | 4A*MS | 4A*OES | 4A*MS | 4A*OES | 2
2
| 1 | 1 | < 10 | 4 | 4.2 | 3.6 | 4.4 | 0.6 | 4.0657 | < 10 | 0.3 | 1.1 | 4.3 | * | 4.9978 | 344 | 1
| 1 | 2 | < 10 | 4.1 | 4.9 | 3.6 | 4.5 | 0.8 | 4.0907 | < 10 | 0.2 | 1.3 | 4.4 | * | 4.9677 | 361 | 8
| 1 | 3 | < 10 | 4.1 | 4.5 | 3.7 | 4.2 | 0.7 | 3.8554 | < 10 | 0.2 | 1.3 | 4.3 | * | 4.9255 | 343 | 16
| 1 | 4 | < 10 | 4.2 | 4.4 | 3.5 | 4.3 | 0.6 | 3.9406 | < 10 | 0.2 | 1.2 | 4.1 | * | 5.0274 | 347 | 4.2868
| 1 | 5 | < 10 | 4 | 5.7 | 4 | 4.5 | 0.5 | 3.8773 | < 10 | 0.5 | 1.5 | 4.2 | * | 5.2234 | 345 | 14
| 1 | 6 | < 10 | 4 | 4.5 | 4 | 4.5 | 0.5 | 3.7335 | < 10 | 0.2 | 1 | 4.5 | < 100 | 5.3399 | 310
| Mean |  |  | 4.0667 | 4.7 | 3.7333 | 4.4 | 0.61667 | 3.9272 |  | 0.26667 | 1.2333 | 4.3 |  | 5.0803 | 341.6667
| Median |  |  | 4.05 | 4.5 | 3.65 | 4.45 | 0.6 | 3.9089 |  | 0.2 | 1.25 | 4.3 |  | 5.0126 | 344.5
| Std Dev. |  |  | 0.08165 | 0.54037 | 0.21602 | 0.12649 | 0.1169 | 0.13508 |  | 0.12111 | 0.17512 | 0.14142 |  | 0.16378 | 16.8721
| Rel.Std.Dev. |  |  | 2.008% | 11.5% | 5.786% | 2.875% | 18.96% | 3.44% |  | 45.41% | 14.2% | 3.289% |  | 3.224% | 4.938%
| PDM3 |  |  | -5.135% | 9.639% | -12.91% | 2.641% | -85.61% | -8.388% |  | -93.78% | -71.23% | 0.3083% |  | 18.51% | 7870%
| Z-Score (Absolute) |  | 0.67 | 0.29 | 0.36 | 0.64 | 0.05 | 3.87 | 0.44 | 0.67 | 4.24 | 3.23 | 0.05 | 47.36 | 0.76 | 349.93
| Analytical results for Y in OREAS 990c (Certified Value 5.98 ppm) | [15 empty] | Certified
Y | Round | Replicate | Lab | Lab | Lab | Lab | Lab | Lab | Lab | Lab | Lab | Lab | Lab | Lab |  |  | 1
| No | No | 1.01 | 1.02 | 1.03 | 1.04 | 1.05 | 1.06 | 1.07 | 1.08 | 1.09 | 1.10 | 1.11 | 1.14 |  |  | ppm
|  |  | 4A*OES | 4A*OES/MS | 4A*OES/MS | 4A*OES/MS | 4A*MS | 4A*MS | 4A*OES | 4A*OES | 4A*OES/MS | 4A*OES/MS | 4A*MS | 4A*OES |  |  | 2
2
| 1 | 1 | 6 | 6.2 | 6.1 | 7.4 | 5.2 | 5.2 | 6.1044 | < 5 | 7 | 5.5 | 6.1 | 4.7 |  |  | 1
| 1 | 2 | 6 | 6.4 | 6.3 | 7.3 | 5.36 | 5.6 | 6.0973 | < 5 | 6.4 | 5 | 6.2 | 4.7 |  |  | 0
| 1 | 3 | 5 | 6.2 | 6.1 | 7.2 | 5.74 | 5.1 | 5.8818 | < 5 | 7.2 | 5.2 | 6.1 | 4.9 |  |  | 16
| 1 | 4 | 5 | 6.3 | 6.2 | 7.7 | 5.87 | 5.6 | 5.9554 | < 5 | 6.5 | 5.3 | 6 | 4.6 |  |  | 5.9768
| 1 | 5 | 5 | 6.4 | 6.2 | 7.3 | 5.68 | 5.4 | 5.962 | < 5 | 6.4 | 5.3 | 5.7 | 5.2 |  |  | 47
| 1 | 6 | 6 | 6.1 | 6.3 | 7.4 | 5.68 | 5.7 | 5.9746 | < 5 | 7 | 5.4 | 6.1 | 4.5
| Mean |  | 5.5 | 6.2667 | 6.2 | 7.3833 | 5.5883 | 5.4333 | 5.9959 |  | 6.75 | 5.2833 | 6.0333 | 4.7667
| Median |  | 5.5 | 6.25 | 6.2 | 7.35 | 5.68 | 5.5 | 5.9683 |  | 6.75 | 5.3 | 6.1 | 4.7
| Std Dev. |  | 0.54772 | 0.12111 | 0.089443 | 0.17224 | 0.2538 | 0.24221 | 0.087568 |  | 0.35637 | 0.17224 | 0.17512 | 0.25033
| Rel.Std.Dev. |  | 9.959% | 1.933% | 1.443% | 2.333% | 4.542% | 4.458% | 1.46% |  | 5.28% | 3.26% | 2.903% | 5.252%
| PDM3 |  | -7.977% | 4.851% | 3.735% | 23.53% | -6.499% | -9.092% | 0.3207% |  | 12.94% | -11.6% | 0.9466% | -20.25%
| Z-Score (Absolute) |  | NA | 0.32 | 0.24 | 1.66 | 0.49 | 0.67 | 0 | 4.19 | 0.9 | 0.85 | 0.04 | 1.47
Results from laboratory 1 were removed due to their 1 ppm reading resolution.
| Analytical results for Yb in OREAS 990c (Indicative Value 0.73 ppm) | [15 empty] | Indicative
Yb | Round | Replicate | 1.01: Lab; 1.02: Lab |  |  | 1
| No | No | 1.01: 1.09; 1.02: 1.13 |  |  | ppm
|  |  | 1.01: 4A*OES/MS; 1.02: 4A*MS |  |  | 2
2
| 1 | 1 | 1.01: 0.8; 1.02: 0.6555 |  |  | 1
| 1 | 2 | 1.01: 0.8; 1.02: 0.6669 |  |  | 9
| 1 | 3 | 1.01: 0.8; 1.02: 0.6817 |  |  | 16
| 1 | 4 | 1.01: 0.8; 1.02: 0.6884 |  |  | 0.73427
| 1 | 5 | 1.01: 0.8; 1.02: 0.6694 |  |  | 15
| 1 | 6 | 1.01: 0.8; 1.02: 0.6493
| Mean |  | 1.01: 0.8; 1.02: 0.66853
| Median |  | 1.01: 0.8; 1.02: 0.66815
| Std Dev. |  | 1.01: 1.2162e-16; 1.02: 0.014908
| Rel.Std.Dev. |  | 1.01: 1.52e-14%; 1.02: 2.23%
| PDM3 |  | 1.01: 8.952%; 1.02: -8.952%
| Z-Score (Absolute) |  | 1.01: 0.67; 1.02: 0.67
| Analytical results for Zn in OREAS 990c (Certified Value 18.44 wt.%) | [15 empty] | Certified
Zn | Round | Replicate | Lab | Lab | Lab | Lab | Lab | Lab | Lab | Lab | Lab | Lab | Lab | Lab | Lab | Lab | 1
| No | No | 1.01 | 1.02 | 1.03 | 1.04 | 1.05 | 1.06 | 1.07 | 1.08 | 1.09 | 1.10 | 1.11 | 1.12 | 1.13 | 1.14 | wt.%
|  |  | 4A*AAS | 4A*OES/AAS | 4A*OES/AAS | 4A*OES/AAS | 4A*OES | 4A*MS | 4A*OES | 4A*AAS | 4A*OES | 4A*OES/MS | 4A*AAS | 4A*OES | 4A*OES | 4A*OES | 2
3
| 1 | 1 | 18.491 | 18.4 | 17.95 | 18.25 | 18.9387 | 20.5 | 18.5147 | 18.69 | 17.9 | 18.1 | 18.6 | 18.76 | 18.4108 | > 1 | 1
| 1 | 2 | 18.446 | 18.8 | 18.1 | 18.05 | 18.3937 | 19.9 | 18.6052 | 18.69 | 18.3 | 18.3 | 18.2 | 18.66 | 18.5127 | > 1 | 0
| 1 | 3 | 18.128 | 18.85 | 17.75 | 18.25 | 17.9207 | 18.9 | 18.3577 | 18.69 | 18 | 18.3 | 17.9 | 18.95 | 18.7829 | > 1 | 16
| 1 | 4 | 18.268 | 18.8 | 18 | 18.45 | 19.1978 | 18.9 | 18.6786 | 18.64 | 18.3 | 18.2 | 17.6 | 18.77 | 18.6049 | > 1 | 18.4372
| 1 | 5 | 18.32 | 18.75 | 18.05 | 18.35 | 19.6807 | 18.1 | 18.4666 | 18.74 | 18.1 | 18.2 | 17.5 | 18.57 | 18.7292 | > 1 | 48
| 1 | 6 | 18.361 | 18.75 | 17.6 | 18.2 | 19.3257 | 18.7 | 18.3204 | 18.74 | 17.9 | 18.1 | 17.2 | 18.74 | 18.5548 | > 1
| Mean |  | 18.3357 | 18.725 | 17.9083 | 18.2583 | 18.9095 | 19.1667 | 18.4905 | 18.6983 | 18.0833 | 18.2 | 17.8333 | 18.7417 | 18.5992
| Median |  | 18.3405 | 18.775 | 17.975 | 18.25 | 19.0682 | 18.9 | 18.4906 | 18.69 | 18.05 | 18.2 | 17.75 | 18.75 | 18.5798
| Std Dev. |  | 0.1303 | 0.16355 | 0.19343 | 0.13571 | 0.64741 | 0.87331 | 0.13874 | 0.037639 | 0.18348 | 0.089443 | 0.50859 | 0.12703 | 0.13829
| Rel.Std.Dev. |  | 0.7106% | 0.8735% | 1.08% | 0.7433% | 3.424% | 4.556% | 0.7503% | 0.2013% | 1.015% | 0.4914% | 2.852% | 0.6778% | 0.7435%
| PDM3 |  | -0.5506% | 1.561% | -2.868% | -0.97% | 2.562% | 3.957% | 0.2894% | 1.416% | -1.919% | -1.286% | -3.275% | 1.652% | 0.8787%
| Z-Score (Absolute) |  | 0.42 | 0.63 | 1.56 | 0.62 | 1.13 | 1.82 | 0 | 0.56 | 1.09 | 0.78 | 1.76 | 0.67 | 0.29 | NA
| Analytical results for Zr in OREAS 990c (Certified Value 34 ppm) | [15 empty] | Certified
Zr | Round | Replicate | Lab | Lab | Lab | Lab | Lab | Lab | Lab | Lab | Lab | Lab | Lab | Lab | Lab |  | 1
| No | No | 1.01 | 1.02 | 1.03 | 1.04 | 1.05 | 1.06 | 1.07 | 1.08 | 1.09 | 1.10 | 1.11 | 1.13 | 1.14 |  | ppm
|  |  | 4A*OES | 4A*OES/MS | 4A*OES/MS | 4A*OES/MS | 4A*MS | 4A*MS | 4A*OES | 4A*OES | 4A*OES/MS | 4A*OES/MS | 4A*MS | 4A*OES | 4A*OES |  | 1
2
| 1 | 1 | 33 | 38 | 32.5 | 33.6 | 34.7 | 31.2 | 33.5833 | 36.5 | 34 | 27.6 | 34.8 | 41.64 | 34 |  | 1
| 1 | 2 | 34 | 38.3 | 32.4 | 34.3 | 34.5 | 32.5 | 30.9148 | 36.7 | 30 | 24.5 | 35.2 | 42.86 | 34.2 |  | 0
| 1 | 3 | 32 | 37 | 32.2 | 34 | 33.7 | 32.1 | 33.6203 | 36.8 | 32 | 26.4 | 35.6 | 43.45 | 33.1 |  | 16
| 1 | 4 | 32 | 38.5 | 32.6 | 33.5 | 33.7 | 33.6 | 30.0872 | 37.2 | 32 | 26.8 | 36 | 42.3 | 33.7 |  | 33.9668
| 1 | 5 | 32 | 37.9 | 32.8 | 33.6 | 34.6 | 32.9 | 30.4139 | 37.2 | 31 | 26 | 34.2 | 40.18 | 35 |  | 49
| 1 | 6 | 33 | 37.3 | 33.9 | 33.8 | 34.3 | 33.6 | 30.0892 | 37.7 | 34 | 26.3 | 36.7 | 41.2 | 33.3
| Mean |  | 32.6667 | 37.8333 | 32.7333 | 33.8 | 34.25 | 32.65 | 31.4515 | 37.0167 | 32.1667 | 26.2667 | 35.4167 | 41.9383 | 33.8833
| Median |  | 32.5 | 37.95 | 32.55 | 33.7 | 34.4 | 32.7 | 30.6644 | 37 | 32 | 26.35 | 35.4 | 41.97 | 33.85
| Std Dev. |  | 0.8165 | 0.5785 | 0.60553 | 0.30332 | 0.44609 | 0.92682 | 1.6929 | 0.43551 | 1.6021 | 1.027 | 0.88638 | 1.1825 | 0.68532
| Rel.Std.Dev. |  | 2.499% | 1.529% | 1.85% | 0.8974% | 1.302% | 2.839% | 5.383% | 1.177% | 4.981% | 3.91% | 2.503% | 2.82% | 2.023%
| PDM3 |  | -3.828% | 11.38% | -3.631% | -0.4911% | 0.8338% | -3.877% | -7.405% | 8.979% | -5.3% | -22.67% | 4.268% | 23.47% | -0.2457%
| Z-Score (Absolute) |  | 0.47 | 1.68 | 0.44 | 0 | 0.19 | 0.48 | 0.98 | 1.34 | 0.68 | 3.14 | 0.67 | 3.39 | 0.03
Note on C17: Z-Scores have been calculated inclusive of individual outliers. In general, laboratory batches are rejected if Z-Score > 2.5.
Note on C35: Z-Scores have been calculated inclusive of individual outliers. In general, laboratory batches are rejected if Z-Score > 2.5.
Note on C53: Z-Scores have been calculated inclusive of individual outliers. In general, laboratory batches are rejected if Z-Score > 2.5.
Note on C71: Z-Scores have been calculated inclusive of individual outliers. In general, laboratory batches are rejected if Z-Score > 2.5.
Note on C89: Z-Scores have been calculated inclusive of individual outliers. In general, laboratory batches are rejected if Z-Score > 2.5.
Note on C107: Z-Scores have been calculated inclusive of individual outliers. In general, laboratory batches are rejected if Z-Score > 2.5.
Note on C125: Z-Scores have been calculated inclusive of individual outliers. In general, laboratory batches are rejected if Z-Score > 2.5.
Note on C143: Z-Scores have been calculated inclusive of individual outliers. In general, laboratory batches are rejected if Z-Score > 2.5.
Note on C161: Z-Scores have been calculated inclusive of individual outliers. In general, laboratory batches are rejected if Z-Score > 2.5.
Note on C179: Z-Scores have been calculated inclusive of individual outliers. In general, laboratory batches are rejected if Z-Score > 2.5.
Note on C197: Z-Scores have been calculated inclusive of individual outliers. In general, laboratory batches are rejected if Z-Score > 2.5.
Note on C215: Z-Scores have been calculated inclusive of individual outliers. In general, laboratory batches are rejected if Z-Score > 2.5.
Note on C233: Z-Scores have been calculated inclusive of individual outliers. In general, laboratory batches are rejected if Z-Score > 2.5.
Note on C252: Z-Scores have been calculated inclusive of individual outliers. In general, laboratory batches are rejected if Z-Score > 2.5.
Note on C270: Z-Scores have been calculated inclusive of individual outliers. In general, laboratory batches are rejected if Z-Score > 2.5.
Note on C288: Z-Scores have been calculated inclusive of individual outliers. In general, laboratory batches are rejected if Z-Score > 2.5.
Note on C306: Z-Scores have been calculated inclusive of individual outliers. In general, laboratory batches are rejected if Z-Score > 2.5.
Note on C324: Z-Scores have been calculated inclusive of individual outliers. In general, laboratory batches are rejected if Z-Score > 2.5.
Note on C342: Z-Scores have been calculated inclusive of individual outliers. In general, laboratory batches are rejected if Z-Score > 2.5.
Note on C361: Z-Scores have been calculated inclusive of individual outliers. In general, laboratory batches are rejected if Z-Score > 2.5.
Note on C379: Z-Scores have been calculated inclusive of individual outliers. In general, laboratory batches are rejected if Z-Score > 2.5.
Note on C397: Z-Scores have been calculated inclusive of individual outliers. In general, laboratory batches are rejected if Z-Score > 2.5.
Note on C415: Z-Scores have been calculated inclusive of individual outliers. In general, laboratory batches are rejected if Z-Score > 2.5.
Note on C433: Z-Scores have been calculated inclusive of individual outliers. In general, laboratory batches are rejected if Z-Score > 2.5.
Note on C451: Z-Scores have been calculated inclusive of individual outliers. In general, laboratory batches are rejected if Z-Score > 2.5.
Note on C470: Z-Scores have been calculated inclusive of individual outliers. In general, laboratory batches are rejected if Z-Score > 2.5.
Note on C489: Z-Scores have been calculated inclusive of individual outliers. In general, laboratory batches are rejected if Z-Score > 2.5.
Note on C508: Z-Scores have been calculated inclusive of individual outliers. In general, laboratory batches are rejected if Z-Score > 2.5.
Note on C526: Z-Scores have been calculated inclusive of individual outliers. In general, laboratory batches are rejected if Z-Score > 2.5.
Note on C544: Z-Scores have been calculated inclusive of individual outliers. In general, laboratory batches are rejected if Z-Score > 2.5.
Note on C563: Z-Scores have been calculated inclusive of individual outliers. In general, laboratory batches are rejected if Z-Score > 2.5.
Note on C581: Z-Scores have been calculated inclusive of individual outliers. In general, laboratory batches are rejected if Z-Score > 2.5.
Note on C599: Z-Scores have been calculated inclusive of individual outliers. In general, laboratory batches are rejected if Z-Score > 2.5.
Note on C617: Z-Scores have been calculated inclusive of individual outliers. In general, laboratory batches are rejected if Z-Score > 2.5.
Note on C635: Z-Scores have been calculated inclusive of individual outliers. In general, laboratory batches are rejected if Z-Score > 2.5.
Note on C654: Z-Scores have been calculated inclusive of individual outliers. In general, laboratory batches are rejected if Z-Score > 2.5.
Note on C672: Z-Scores have been calculated inclusive of individual outliers. In general, laboratory batches are rejected if Z-Score > 2.5.
Note on C690: Z-Scores have been calculated inclusive of individual outliers. In general, laboratory batches are rejected if Z-Score > 2.5.
Note on C708: Z-Scores have been calculated inclusive of individual outliers. In general, laboratory batches are rejected if Z-Score > 2.5.
Note on C726: Z-Scores have been calculated inclusive of individual outliers. In general, laboratory batches are rejected if Z-Score > 2.5.
Note on C744: Z-Scores have been calculated inclusive of individual outliers. In general, laboratory batches are rejected if Z-Score > 2.5.
Note on C762: Z-Scores have been calculated inclusive of individual outliers. In general, laboratory batches are rejected if Z-Score > 2.5.
Note on C780: Z-Scores have been calculated inclusive of individual outliers. In general, laboratory batches are rejected if Z-Score > 2.5.
Note on C798: Z-Scores have been calculated inclusive of individual outliers. In general, laboratory batches are rejected if Z-Score > 2.5.
Note on C816: Z-Scores have been calculated inclusive of individual outliers. In general, laboratory batches are rejected if Z-Score > 2.5.
Note on C834: Z-Scores have been calculated inclusive of individual outliers. In general, laboratory batches are rejected if Z-Score > 2.5.
Note on C853: Z-Scores have been calculated inclusive of individual outliers. In general, laboratory batches are rejected if Z-Score > 2.5.
Note on C871: Z-Scores have been calculated inclusive of individual outliers. In general, laboratory batches are rejected if Z-Score > 2.5.
Note on C890: Z-Scores have been calculated inclusive of individual outliers. In general, laboratory batches are rejected if Z-Score > 2.5.
Note on C908: Z-Scores have been calculated inclusive of individual outliers. In general, laboratory batches are rejected if Z-Score > 2.5.
Note on C926: Z-Scores have been calculated inclusive of individual outliers. In general, laboratory batches are rejected if Z-Score > 2.5.
Note on C944: Z-Scores have been calculated inclusive of individual outliers. In general, laboratory batches are rejected if Z-Score > 2.5.
Note on C962: Z-Scores have been calculated inclusive of individual outliers. In general, laboratory batches are rejected if Z-Score > 2.5.
Note on C980: Z-Scores have been calculated inclusive of individual outliers. In general, laboratory batches are rejected if Z-Score > 2.5.
Note on C998: Z-Scores have been calculated inclusive of individual outliers. In general, laboratory batches are rejected if Z-Score > 2.5.
Note on C1016: Z-Scores have been calculated inclusive of individual outliers. In general, laboratory batches are rejected if Z-Score > 2.5.
Note on C1034: Z-Scores have been calculated inclusive of individual outliers. In general, laboratory batches are rejected if Z-Score > 2.5.
Note on C1052: Z-Scores have been calculated inclusive of individual outliers. In general, laboratory batches are rejected if Z-Score > 2.5.
Note on C1071: Z-Scores have been calculated inclusive of individual outliers. In general, laboratory batches are rejected if Z-Score > 2.5.
Note on C1089: Z-Scores have been calculated inclusive of individual outliers. In general, laboratory batches are rejected if Z-Score > 2.5.
Note on C1107: Z-Scores have been calculated inclusive of individual outliers. In general, laboratory batches are rejected if Z-Score > 2.5.

## PF ICP
| Analytical results for Ag in OREAS 990c (Indicative Value 2567 ppm) | [13 empty] | Indicative
Ag | Round | Replicate | Lab | Lab | Lab | [9 empty] | 1
| No | No | 1.02 | 1.03 | 1.10 | [9 empty] | ppm
|  |  | PF*MS | PF*MS | PF*OES/MS | [9 empty] | 0
0
| 1 | 1 | 2550 | 2280 | 2830 | [9 empty] | 1
| 1 | 2 | 2660 | 2250 | 2824 | [9 empty] | 12
| 1 | 3 | 2550 | 2270 | 2924 | [9 empty] | 16
| 1 | 4 | 2580 | 2340 | 2776 | [9 empty] | 2567.0556
| 1 | 5 | 2570 | 2320 | 2875 | [9 empty] | 18
| 1 | 6 | 2570 | 2260 | 2778
| Mean |  | 2580 | 2286.6667 | 2834.5
| Median |  | 2570 | 2275 | 2827
| Std Dev. |  | 40.9878 | 35.5903 | 57.2634
| Rel.Std.Dev. |  | 1.589% | 1.556% | 2.02%
| PDM3 |  | 0.5043% | -10.92% | 10.42%
| Z-Score (Absolute) |  | 0 | 0.78 | 0.67
| Analytical results for Al in OREAS 990c (Certified Value 0.789 wt.%) | [13 empty] | Certified
Al | Round | Replicate | Lab | Lab | Lab | Lab | Lab | Lab | Lab | Lab | Lab |  |  |  | 1
| No | No | 1.01 | 1.03 | 1.05 | 1.06 | 1.07 | 1.09 | 1.10 | 1.11 | 1.12 |  |  |  | wt.%
|  |  | PF*OES | PF*OES | PF*OES | PF*OES/MS | PF*OES | PF*OES/MS | PF*OES/MS | PF*OES/MS | PF*OES |  |  |  | 3
3
| 1 | 1 | 0.81 | 0.82 | 0.77 | 0.78 | 0.81711 | 0.79 | 0.82 | 1.02 | 0.76 |  |  |  | 1
| 1 | 2 | 0.77 | 0.81 | 0.76 | 0.79 | 0.78067 | 0.79 | 0.81 | 1.03 | 0.77 |  |  |  | 0
| 1 | 3 | 0.77 | 0.81 | 0.77 | 0.77 | 0.77647 | 0.79 | 0.81 | 1.09 | 0.78 |  |  |  | 16
| 1 | 4 | 0.77 | 0.83 | 0.77 | 0.77 | 0.8049 | 0.79 | 0.81 | 0.97 | 0.78 |  |  |  | 0.78856
| 1 | 5 | 0.79 | 0.82 | 0.76 | 0.78 | 0.80472 | 0.79 | 0.8 | 1.04 | 0.78 |  |  |  | 51
| 1 | 6 | 0.78 | 0.82 | 0.78 | 0.77 | 0.76693 | 0.79 | 0.79 | 1.09 | 0.78
| Mean |  | 0.78167 | 0.81833 | 0.76833 | 0.77667 | 0.7918 | 0.79 | 0.80667 | 1.04 | 0.775
| Median |  | 0.775 | 0.82 | 0.77 | 0.775 | 0.79269 | 0.79 | 0.81 | 1.035 | 0.78
| Std Dev. |  | 0.016021 | 0.0075277 | 0.0075277 | 0.008165 | 0.01978 | 0 | 0.010328 | 0.045607 | 0.0083666
| Rel.Std.Dev. |  | 2.05% | 0.9199% | 0.9797% | 1.051% | 2.498% | 0% | 1.28% | 4.385% | 1.08%
| PDM3 |  | -0.874% | 3.776% | -2.565% | -1.508% | 0.4111% | 0.1828% | 2.296% | 31.89% | -1.719%
| Z-Score (Absolute) |  | 0.37 | 1.27 | 0.97 | 0.6 | 0.08 | 0 | 0.75 | 11.24 | 0.67
| Analytical results for As in OREAS 990c (Certified Value 6140 ppm) | [13 empty] | Certified
As | Round | Replicate | Lab | Lab | Lab | Lab | Lab | Lab | Lab | Lab | Lab | Lab | Lab | Lab | 1
| No | No | 1.01 | 1.02 | 1.03 | 1.05 | 1.06 | 1.07 | 1.09 | 1.10 | 1.11 | 1.12 | 1.13 | 1.14 | ppm
|  |  | PF*OES | PF*MS | PF*OES | PF*MS | PF*OES/MS | PF*MS | PF*OES/MS | PF*OES/MS | PF*OES/MS | PF*OES | PF*OES | PF*OES | 0
0
| 1 | 1 | 6476 | 5960 | 6360 | 6340 | 5870 | 6224.3231 | 6050 | 5790 | 5850 | 6300 | 6002.19 | 6139 | 1
| 1 | 2 | 6512 | 6180 | 6360 | 6398 | 5860 | 6188.3444 | 6000 | 5790 | 6030 | 6300 | 5963.13 | 6236 | 0
| 1 | 3 | 6512 | 6030 | 6290 | 6441 | 5680 | 6030.6585 | 6030 | 5940 | 5970 | 6400 | 5965.65 | 6387 | 16
| 1 | 4 | 6403 | 6620 | 6510 | 6369 | 5980 | 6269.6537 | 6040 | 5670 | 5930 | 6300 | 5944.05 | 6042 | 6139.7867
| 1 | 5 | 6390 | 6650 | 6510 | 6226 | 5690 | 6175.3921 | 5950 | 5620 | 6020 | 6300 | 5944.68 | 6156 | 52
| 1 | 6 | 6589 | 6570 | 6360 | 6384 | 5590 | 6018.4676 | 6090 | 5530 | 5850 | 6400 | 5938.74 | 6169
| Mean |  | 6480.3333 | 6335 | 6398.3333 | 6359.6667 | 5778.3333 | 6151.1399 | 6026.6667 | 5723.3333 | 5941.6667 | 6333.3333 | 5959.74 | 6188.1667
| Median |  | 6494 | 6375 | 6360 | 6376.5 | 5775 | 6181.8682 | 6035 | 5730 | 5950 | 6300 | 5953.905 | 6162.5
| Std Dev. |  | 74.7975 | 314.1178 | 90.6458 | 73.5083 | 147.4336 | 103.4324 | 47.6095 | 146.105 | 79.6032 | 51.6398 | 23.5049 | 115.7643
| Rel.Std.Dev. |  | 1.154% | 4.958% | 1.417% | 1.156% | 2.551% | 1.682% | 0.79% | 2.553% | 1.34% | 0.8154% | 0.3944% | 1.871%
| PDM3 |  | 5.547% | 3.179% | 4.211% | 3.581% | -5.887% | 0.1849% | -1.842% | -6.783% | -3.227% | 3.152% | -2.932% | 0.788%
| Z-Score (Absolute) |  | 1.05 | 0.56 | 0.78 | 0.64 | 1.32 | 0.06 | 0.48 | 1.51 | 0.77 | 0.55 | 0.71 | 0.06
| Analytical results for B in OREAS 990c (Indicative Value < 50 ppm) | [13 empty] | Indicative
B | Round | Replicate | 1.01: Lab; 1.02: Lab; 1.03: Lab; 1.05: Lab; 1.06: Lab; 1.07: Lab | 1
| No | No | 1.01: 1.03; 1.02: 1.05; 1.03: 1.06; 1.05: 1.07; 1.06: 1.09; 1.07: 1.10 | ppm
|  |  | 1.01: PF*OES; 1.02: PF*OES; 1.03: PF*OES/MS; 1.05: PF*OES; 1.06: PF*OES/MS; 1.07: PF*OES/MS | 0
0
| 1 | 1 | 1.01: < 100; 1.02: < 50; 1.03: 305; 1.05: < 50; 1.06: < 10; 1.07: < 20 | 1
| 1 | 2 | 1.01: < 100; 1.02: < 50; 1.03: 300; 1.05: < 50; 1.06: < 10; 1.07: < 20 | 3
| 1 | 3 | 1.01: < 100; 1.02: < 50; 1.03: 302; 1.05: < 50; 1.06: < 10; 1.07: < 20 | 16
| 1 | 4 | 1.01: < 100; 1.02: < 50; 1.03: 302; 1.05: < 50; 1.06: < 10; 1.07: < 20 | < 50
| 1 | 5 | 1.01: < 100; 1.02: < 50; 1.03: 298; 1.05: < 50; 1.06: < 10; 1.07: < 20 | 19
| 1 | 6 | 1.01: < 100; 1.02: < 50; 1.03: 299; 1.05: < 50; 1.06: < 10; 1.07: < 20
| Mean |  | 1.03: 301
| Median |  | 1.03: 301
| Std Dev. |  | 1.03: 2.5298
| Rel.Std.Dev. |  | 1.03: 0.8405%
PDM3
| Z-Score (Absolute) |  | 1.01: 0.96; 1.02: 0; 1.03: 10.63; 1.05: 0; 1.06: 0.77; 1.07: 0.58
| Analytical results for Ba in OREAS 990c (Certified Value 1950 ppm) | [13 empty] | Certified
Ba | Round | Replicate | Lab | Lab | Lab | Lab | Lab | Lab | Lab | Lab | Lab |  |  |  | 1
| No | No | 1.01 | 1.02 | 1.03 | 1.05 | 1.06 | 1.07 | 1.09 | 1.10 | 1.11 |  |  |  | ppm
|  |  | PF*OES | PF*MS | PF*OES | PF*MS | PF*OES/MS | PF*MS | PF*OES/MS | PF*OES/MS | PF*OES/MS |  |  |  | 0
0
| 1 | 1 | 1970 | 2020 | 1900 | 1935 | 1970 | 2043.8435 | 1950 | 1880 | 1980 |  |  |  | 1
| 1 | 2 | 1877 | 2080 | 1900 | 1921 | 1970 | 2038.6568 | 1930 | 1870 | 2020 |  |  |  | 4
| 1 | 3 | 1929 | 2050 | 1900 | 1926 | 1960 | 1999.7473 | 1930 | 1890 | 2080 |  |  |  | 16
| 1 | 4 | 1902 | 1960 | 1900 | 1925 | 1950 | 2053.8656 | 1940 | 1860 | 1990 |  |  |  | 1950.0975
| 1 | 5 | 1946 | 1930 | 1900 | 1909 | 1970 | 2014.1291 | 1920 | 1870 | 2020 |  |  |  | 53
| 1 | 6 | 1944 | 1925 | 1900 | 1925 | 1950 | 2021.0205 | 1910 | 1860 | 1990
| Mean |  | 1928 | 1994.1667 | 1900 | 1923.5 | 1961.6667 | 2028.5438 | 1930 | 1871.6667 | 2013.3333
| Median |  | 1936.5 | 1990 | 1900 | 1925 | 1965 | 2029.8387 | 1930 | 1870 | 2005
| Std Dev. |  | 33.5321 | 65.1473 | 0 | 8.4794 | 9.8319 | 20.3527 | 14.1421 | 11.6905 | 36.697
| Rel.Std.Dev. |  | 1.739% | 3.267% | 0% | 0.4408% | 0.5012% | 1.003% | 0.7328% | 0.6246% | 1.823%
| PDM3 |  | -1.133% | 2.26% | -2.569% | -1.364% | 0.5933% | 4.023% | -1.031% | -4.022% | 3.243%
| Z-Score (Absolute) |  | 0.04 | 1.37 | 0.64 | 0.14 | 0.67 | 2.1 | 0 | 1.24 | 1.77
| Analytical results for Be in OREAS 990c (Indicative Value < 1 ppm) | [13 empty] | Indicative
Be | Round | Replicate | Lab | Lab | Lab | Lab | Lab | Lab | Lab | Lab | Lab |  |  |  | 1
| No | No | 1.02 | 1.03 | 1.05 | 1.06 | 1.07 | 1.09 | 1.10 | 1.11 | 1.13 |  |  |  | ppm
|  |  | PF*MS | PF*MS | PF*MS | PF*OES/MS | PF*MS | PF*OES/MS | PF*OES/MS | PF*OES/MS | PF*MS |  |  |  | 2
2
| 1 | 1 | < 0.4 | < 0.4 | < 1 | < 5 | < 1 | < 3 | < 5 | < 1 | 0.13352 |  |  |  | 1
| 1 | 2 | < 0.4 | < 0.4 | < 1 | < 5 | < 1 | < 3 | < 5 | < 1 | 0.12916 |  |  |  | 5
| 1 | 3 | < 0.4 | < 0.4 | < 1 | < 5 | < 1 | < 3 | < 5 | < 1 | 0.1409 |  |  |  | 16
| 1 | 4 | < 0.4 | 0.5 | < 1 | < 5 | < 1 | < 3 | < 5 | < 1 | 0.13613 |  |  |  | < 1
| 1 | 5 | < 0.4 | < 0.4 | < 1 | < 5 | < 1 | < 3 | < 5 | < 1 | 0.1409 |  |  |  | 20
| 1 | 6 | < 0.4 | < 0.4 | < 1 | < 5 | < 1 | < 3 | < 5 | < 1 | 0.12915
| Mean |  | 1.02: 0.5; 1.11: 0.13496
| Median |  | 1.02: 0.5; 1.11: 0.13482
| Std Dev. |  | 1.11: 0.0053175
| Rel.Std.Dev. |  | 1.11: 3.94%
PDM3
| Z-Score (Absolute) |  | 0.67 | 0.56 | 0 | 4.5 | 0 | 2.25 | 4.5 | 0 | 0.82
| Analytical results for Bi in OREAS 990c (Certified Value 88 ppm) | [13 empty] | Certified
Bi | Round | Replicate | Lab | Lab | Lab | Lab | Lab | Lab | Lab | Lab | Lab |  |  |  | 1
| No | No | 1.02 | 1.03 | 1.05 | 1.06 | 1.07 | 1.09 | 1.10 | 1.11 | 1.13 |  |  |  | ppm
|  |  | PF*MS | PF*MS | PF*MS | PF*OES/MS | PF*MS | PF*OES/MS | PF*OES/MS | PF*OES/MS | PF*MS |  |  |  | 0
1
| 1 | 1 | 79.8 | 81.5 | 92.2 | 115 | 88.2482 | 86 | 88.4 | 99.4 | 65.792 |  |  |  | 1
| 1 | 2 | 84.2 | 81.4 | 93.3 | 115 | 87.0166 | 86 | 89.4 | 98.7 | 62.5989 |  |  |  | 0
| 1 | 3 | 78.3 | 81.3 | 91.8 | 115 | 85.3427 | 84 | 87.5 | 97.2 | 62.9508 |  |  |  | 16
| 1 | 4 | 79.8 | 80.6 | 92.7 | 113 | 87.4452 | 87 | 90 | 97.8 | 63.7726 |  |  |  | 87.5642
| 1 | 5 | 80 | 82 | 90.5 | 114 | 87.3076 | 85 | 88.9 | 101 | 64.0853 |  |  |  | 54
| 1 | 6 | 79.4 | 80.3 | 94.1 | 124 | 85.8773 | 85 | 87.3 | 99.4 | 63.4106
| Mean |  | 80.25 | 81.1833 | 92.4333 | 116 | 86.8729 | 85.5 | 88.5833 | 98.9167 | 63.7684
| Median |  | 79.8 | 81.35 | 92.45 | 115 | 87.1621 | 85.5 | 88.65 | 99.05 | 63.5916
| Std Dev. |  | 2.0295 | 0.62423 | 1.2485 | 4 | 1.0734 | 1.0488 | 1.061 | 1.3452 | 1.1278
| Rel.Std.Dev. |  | 2.529% | 0.7689% | 1.351% | 3.448% | 1.236% | 1.227% | 1.198% | 1.36% | 1.769%
| PDM3 |  | -8.353% | -7.287% | 5.561% | 32.47% | -0.7895% | -2.357% | 1.164% | 12.96% | -27.18%
| Z-Score (Absolute) |  | 0.78 | 0.67 | 0.66 | 3.45 | 0 | 0.16 | 0.2 | 1.43 | 2.74
| Analytical results for Ca in OREAS 990c (Indicative Value 0.198 wt.%) | [13 empty] | Indicative
Ca | Round | Replicate | Lab | Lab | Lab | Lab | Lab | Lab | Lab | Lab | Lab | Lab |  |  | 1
| No | No | 1.01 | 1.02 | 1.03 | 1.05 | 1.06 | 1.07 | 1.09 | 1.10 | 1.11 | 1.12 |  |  | wt.%
|  |  | PF*OES | PF*MS | PF*OES | PF*OES | PF*OES/MS | PF*OES | PF*OES/MS | PF*OES/MS | PF*OES/MS | PF*OES |  |  | 3
3
| 1 | 1 | 0.47 | 0.2 | 0.2 | 0.2 | 0.24 | < 0.1 | 0.17 | 0.15 | 0.15 | 0.14 |  |  | 1
| 1 | 2 | 0.32 | 0.2 | 0.2 | 0.2 | 0.25 | < 0.1 | 0.17 | 0.16 | 0.15 | 0.14 |  |  | 15
| 1 | 3 | 0.31 | 0.2 | 0.193 | 0.2 | 0.22 | < 0.1 | 0.13 | 0.16 | 0.16 | 0.14 |  |  | 16
| 1 | 4 | 0.29 | 0.2 | 0.222 | 0.2 | 0.23 | < 0.1 | 0.18 | 0.16 | 0.15 | 0.15 |  |  | 0.1977
| 1 | 5 | 0.35 | 0.2 | 0.207 | 0.2 | 0.26 | < 0.1 | 0.14 | 0.12 | 0.16 | 0.16 |  |  | 21
| 1 | 6 | 0.39 | 0.2 | 0.222 | 0.2 | 0.24 | < 0.1 | 0.14 | 0.11 | 0.16 | 0.15
| Mean |  | 0.355 | 0.2 | 0.20733 | 0.2 | 0.24 |  | 0.155 | 0.14333 | 0.155 | 0.14667
| Median |  | 0.335 | 0.2 | 0.2035 | 0.2 | 0.24 |  | 0.155 | 0.155 | 0.155 | 0.145
| Std Dev. |  | 0.066257 | 3.0405e-17 | 0.012193 | 3.0405e-17 | 0.014142 |  | 0.020736 | 0.022509 | 0.0054772 | 0.008165
| Rel.Std.Dev. |  | 18.66% | 1.52e-14% | 5.881% | 1.52e-14% | 5.893% |  | 13.38% | 15.7% | 3.534% | 5.567%
| PDM3 |  | 79.57% | 1.166% | 4.875% | 1.166% | 21.4% |  | -21.6% | -27.5% | -21.6% | -25.81%
| Z-Score (Absolute) |  | 3.95 | 0.5 | 0.66 | 0.5 | 1.39 | 2.84 | 0.5 | 0.76 | 0.5 | 0.69
| Analytical results for Cd in OREAS 990c (Certified Value 433 ppm) | [13 empty] | Certified
Cd | Round | Replicate | Lab | Lab | Lab | Lab | Lab | Lab | Lab | Lab |  |  |  |  | 1
| No | No | 1.01 | 1.02 | 1.03 | 1.05 | 1.06 | 1.07 | 1.09 | 1.10 |  |  |  |  | ppm
|  |  | PF*OES | PF*MS | PF*MS | PF*MS | PF*OES/MS | PF*MS | PF*OES/MS | PF*OES/MS |  |  |  |  | 0
0
| 1 | 1 | 425 | 487 | 418 | 457 | 571 | 414.3362 | 422 | 440 |  |  |  |  | 1
| 1 | 2 | 429 | 499 | 403 | 460 | 579 | 397.1886 | 411 | 446 |  |  |  |  | 0
| 1 | 3 | 438 | 502 | 406 | 452 | 563 | 394.2875 | 410 | 463 |  |  |  |  | 16
| 1 | 4 | 425 | 430 | 425 | 460 | 564 | 416.6366 | 422 | 440 |  |  |  |  | 432.9381
| 1 | 5 | 430 | 445 | 420 | 447 | 551 | 406.2931 | 419 | 447 |  |  |  |  | 55
| 1 | 6 | 425 | 436 | 410 | 459 | 612 | 390.6575 | 413 | 443
| Mean |  | 428.6667 | 466.5 | 413.6667 | 455.8333 | 573.3333 | 403.2333 | 416.1667 | 446.5
| Median |  | 427 | 466 | 414 | 458 | 567.5 | 401.7409 | 416 | 444.5
| Std Dev. |  | 5.0859 | 33.05 | 8.641 | 5.2694 | 21.0966 | 10.8352 | 5.4924 | 8.5965
| Rel.Std.Dev. |  | 1.186% | 7.085% | 2.089% | 1.156% | 3.68% | 2.687% | 1.32% | 1.925%
| PDM3 |  | -0.9866% | 7.752% | -4.451% | 5.288% | 32.43% | -6.861% | -3.874% | 3.133%
| Z-Score (Absolute) |  | 0.27 | 0.86 | 0.71 | 0.54 | 4.04 | 1.02 | 0.64 | 0.27
| Analytical results for Ce in OREAS 990c (Certified Value 22.2 ppm) | [13 empty] | Certified
Ce | Round | Replicate | Lab | Lab | Lab | Lab | Lab | Lab | [6 empty] | 1
| No | No | 1.02 | 1.03 | 1.06 | 1.09 | 1.10 | 1.13 | [6 empty] | ppm
|  |  | PF*MS | PF*MS | PF*OES/MS | PF*OES/MS | PF*OES/MS | PF*MS | [6 empty] | 1
2
| 1 | 1 | 22.6 | 22.3 | 27.5 | 21.9 | 25.4 | 21.1362 | [6 empty] | 1
| 1 | 2 | 23.1 | 18 | 26.9 | 23.3 | 25.5 | 21.1279 | [6 empty] | 0
| 1 | 3 | 22.7 | 21.6 | 27.1 | 19.1 | 26.2 | 21.1333 | [6 empty] | 16
| 1 | 4 | 21.5 | 21 | 26.2 | 23.8 | 25.1 | 21.0477 | [6 empty] | 22.1632
| 1 | 5 | 19.4 | 18 | 27.4 | 23.7 | 25.6 | 21.1275 | [6 empty] | 56
| 1 | 6 | 21.2 | 21.5 | 28.5 | 20.6 | 25.1 | 21.1242
| Mean |  | 21.75 | 20.4 | 27.2667 | 22.0667 | 25.4833 | 21.1161
| Median |  | 22.05 | 21.25 | 27.25 | 22.6 | 25.45 | 21.1277
| Std Dev. |  | 1.3664 | 1.9047 | 0.7607 | 1.9065 | 0.40702 | 0.033818
| Rel.Std.Dev. |  | 6.282% | 9.337% | 2.79% | 8.64% | 1.597% | 0.1602%
| PDM3 |  | -1.864% | -7.956% | 23.03% | -0.4357% | 14.98% | -4.724%
| Z-Score (Absolute) |  | 0.09 | 0.88 | 3.14 | 0.09 | 2.1 | 0.46
| Analytical results for Co in OREAS 990c (Certified Value 7.81 ppm) | [13 empty] | Certified
Co | Round | Replicate | Lab | Lab | Lab | Lab | Lab | Lab | Lab | Lab | Lab | Lab | Lab |  | 1
| No | No | 1.01 | 1.02 | 1.03 | 1.05 | 1.06 | 1.07 | 1.09 | 1.10 | 1.11 | 1.12 | 1.13 |  | ppm
|  |  | PF*OES | PF*MS | PF*MS | PF*MS | PF*OES/MS | PF*MS | PF*OES/MS | PF*OES/MS | PF*OES/MS | PF*OES | PF*MS |  | 2
3
| 1 | 1 | < 10 | 7.5 | 7.5 | 8 | 7 | 7.9802 | 8.5 | 7 | 10 | < 20 | 6.7132 |  | 1
| 1 | 2 | < 10 | 8.6 | 8 | 8 | 8 | 7.6196 | 8.9 | 7 | 10 | < 20 | 6.6639 |  | 0
| 1 | 3 | < 10 | 8.3 | 7.8 | 8 | 7 | 7.8997 | 8.6 | 7 | 10 | < 20 | 6.6452 |  | 16
| 1 | 4 | < 10 | 8.9 | 9.3 | 8 | 7 | 7.7201 | 8.2 | 7 | 10 | < 20 | 6.7108 |  | 7.8089
| 1 | 5 | < 10 | 8.8 | 9.2 | 8 | 7 | 7.6304 | 7.8 | 8 | 10 | < 20 | 6.6922 |  | 57
| 1 | 6 | < 10 | 9 | 7.8 | 8 | 9 | 7.512 | 8.4 | 7 | 10 | < 20 | 6.72
| Mean |  |  | 8.5167 | 8.2667 | 8 | 7.5 | 7.727 | 8.4 | 7.1667 | 10 |  | 6.6909
| Median |  |  | 8.7 | 7.9 | 8 | 7 | 7.6752 | 8.45 | 7 | 10 |  | 6.7015
| Std Dev. |  |  | 0.55648 | 0.77889 | 0 | 0.83666 | 0.17949 | 0.37417 | 0.40825 | 0 |  | 0.030214
| Rel.Std.Dev. |  |  | 6.534% | 9.422% | 0% | 11.16% | 2.323% | 4.454% | 5.696% | 0% |  | 0.4516%
| PDM3 |  |  | 9.064% | 5.862% | 2.447% | -3.956% | -1.049% | 7.57% | -8.224% | 28.06% |  | -14.32%
| Z-Score (Absolute) |  | 3.92 | 0.67 | 0.35 | 0 | 0.65 | 0.36 | 0.52 | 1.09 | 2.61 | 2.61 | 1.71
| Analytical results for Cr in OREAS 990c (Indicative Value < 50 ppm) | [13 empty] | Indicative
Cr | Round | Replicate | Lab | Lab | Lab | Lab | Lab | Lab | Lab | Lab | Lab |  |  |  | 1
| No | No | 1.01 | 1.03 | 1.05 | 1.06 | 1.07 | 1.09 | 1.10 | 1.11 | 1.12 |  |  |  | ppm
|  |  | PF*OES | PF*OES | PF*OES | PF*OES/MS | PF*OES | PF*OES/MS | PF*OES/MS | PF*OES/MS | PF*OES |  |  |  | 0
0
| 1 | 1 | < 100 | < 70 | < 50 | < 10 | < 50 | 40 | < 20 | < 50 | < 100 |  |  |  | 1
| 1 | 2 | < 100 | < 70 | < 50 | 10 | < 50 | < 30 | < 20 | < 50 | < 100 |  |  |  | 6
| 1 | 3 | < 100 | < 70 | < 50 | 10 | < 50 | < 30 | < 20 | < 50 | < 100 |  |  |  | 16
| 1 | 4 | < 100 | < 70 | < 50 | 10 | < 50 | 40 | < 20 | < 50 | < 100 |  |  |  | < 50
| 1 | 5 | < 100 | 70 | < 50 | 10 | < 50 | < 30 | 30 | < 50 | < 100 |  |  |  | 22
| 1 | 6 | < 100 | < 70 | < 50 | < 10 | < 50 | < 30 | < 20 | < 50 | < 100
| Mean |  | 1.02: 70; 1.05: 10; 1.07: 40; 1.09: 30
| Median |  | 1.02: 70; 1.05: 10; 1.07: 40; 1.09: 30
| Std Dev. |  | 1.05: 0; 1.07: 0
Rel.Std.Dev. | bar: 1.05; 1.07
PDM3
| Z-Score (Absolute) |  | 1.44 | 0.86 | 0 | 0.96 | 0 | 0.1 | 0.67 | 0 | 1.44
| Analytical results for Cs in OREAS 990c (Certified Value 0.77 ppm) | [13 empty] | Certified
Cs | Round | Replicate | Lab | Lab | Lab | Lab | Lab | Lab | Lab | Lab | Lab |  |  |  | 1
| No | No | 1.02 | 1.03 | 1.05 | 1.06 | 1.07 | 1.09 | 1.10 | 1.11 | 1.13 |  |  |  | ppm
|  |  | PF*MS | PF*MS | PF*MS | PF*OES/MS | PF*MS | PF*OES/MS | PF*OES/MS | PF*OES/MS | PF*MS |  |  |  | 2
2
| 1 | 1 | 0.9 | 0.6 | 0.8 | 0.8 | 0.80084 | 0.9 | 0.7 | 0.7 | 0.71554 |  |  |  | 1
| 1 | 2 | 0.9 | 0.5 | 0.8 | 1 | 0.89139 | 1.1 | 0.8 | 0.7 | 0.68996 |  |  |  | 0
| 1 | 3 | 0.7 | 0.6 | 0.8 | 0.9 | 0.89355 | 0.8 | 0.7 | 0.7 | 0.72281 |  |  |  | 16
| 1 | 4 | 0.7 | 0.9 | 0.9 | 0.8 | 0.7626 | 0.9 | 0.7 | 0.7 | 0.70339 |  |  |  | 0.77152
| 1 | 5 | 0.7 | 0.8 | 0.9 | 0.7 | 0.82075 | 0.9 | 0.7 | 0.6 | 0.66939 |  |  |  | 58
| 1 | 6 | 0.8 | 0.5 | 0.8 | 1.3 | 0.75007 | 0.9 | 0.8 | 0.6 | 0.70178
| Mean |  | 0.78333 | 0.65 | 0.83333 | 0.91667 | 0.81987 | 0.91667 | 0.73333 | 0.66667 | 0.70048
| Median |  | 0.75 | 0.6 | 0.8 | 0.85 | 0.8108 | 0.9 | 0.7 | 0.7 | 0.70258
| Std Dev. |  | 0.098319 | 0.16432 | 0.05164 | 0.2137 | 0.061737 | 0.098319 | 0.05164 | 0.05164 | 0.01904
| Rel.Std.Dev. |  | 12.55% | 25.28% | 6.197% | 23.31% | 7.53% | 10.73% | 7.042% | 7.746% | 2.718%
| PDM3 |  | 1.531% | -15.75% | 8.012% | 18.81% | 6.266% | 18.81% | -4.95% | -13.59% | -9.208%
| Z-Score (Absolute) |  | 0 | 1.09 | 0.41 | 1.09 | 0.3 | 1.09 | 0.41 | 0.95 | 0.67
| Analytical results for Cu in OREAS 990c (Certified Value 17.32 wt.%) | [13 empty] | Certified
Cu | Round | Replicate | Lab | Lab | Lab | Lab | Lab | Lab | Lab | Lab | Lab | Lab | Lab |  | 1
| No | No | 1.01 | 1.02 | 1.03 | 1.05 | 1.06 | 1.07 | 1.09 | 1.10 | 1.11 | 1.12 | 1.13 |  | wt.%
|  |  | PF*OES | PF*OES | PF*OES | PF*OES | PF*OES/MS | PF*OES | PF*OES | PF*OES/MS | PF*OES/MS | PF*OES | PF*OES |  | 2
3
| 1 | 1 | 19.2732 | 17.25 | 17.26 | 17.423 | 17.4 | 17.3816 | 16.9 | 17.5 | 17.3 | 17.106 | 17.4368 |  | 1
| 1 | 2 | 18.9203 | 17.1 | 17.34 | 17.2984 | 17.4 | 17.5278 | 16.6 | 16.8 | 17.5 | 17.231 | 17.5838 |  | 0
| 1 | 3 | 19.1319 | 17.1 | 16.94 | 17.3819 | 17.3 | 17.4713 | 16.3 | 16.4 | 17.3 | 17.38 | 17.6778 |  | 16
| 1 | 4 | 18.8606 | 17.3 | 17.49 | 17.5374 | 17.1 | 17.4513 | 16.6 | 16.3 | 17.6 | 17.111 | 17.4197 |  | 17.3203
| 1 | 5 | 19.0707 | 17.45 | 17.49 | 17.3125 | 17.4 | 17.5709 | 17 | 16.3 | 17.8 | 17.205 | 17.4265 |  | 59
| 1 | 6 | 19.1446 | 17.3 | 17.34 | 17.6831 | 17.3 | 17.455 | 17.2 | 16.7 | 17.4 | 17.435 | 17.4815
| Mean |  | 19.0669 | 17.25 | 17.31 | 17.4394 | 17.3167 | 17.4763 | 16.7667 | 16.6667 | 17.4833 | 17.2447 | 17.5044
| Median |  | 19.1013 | 17.275 | 17.34 | 17.4025 | 17.35 | 17.4631 | 16.75 | 16.55 | 17.45 | 17.218 | 17.4592
| Std Dev. |  | 0.1529 | 0.13416 | 0.20298 | 0.14735 | 0.1169 | 0.065861 | 0.3266 | 0.45898 | 0.19408 | 0.13667 | 0.10461
| Rel.Std.Dev. |  | 0.8019% | 0.7778% | 1.173% | 0.8449% | 0.6751% | 0.3769% | 1.948% | 2.754% | 1.11% | 0.7926% | 0.5976%
| PDM3 |  | 10.08% | -0.4062% | -0.05975% | 0.6872% | -0.02126% | 0.9005% | -3.197% | -3.774% | 0.941% | -0.437% | 1.062%
| Z-Score (Absolute) |  | 7.39 | 0.28 | 0.03 | 0.52 | 0 | 0.67 | 2.32 | 2.75 | 0.7 | 0.3 | 0.79
| Analytical results for Dy in OREAS 990c (Certified Value 1.33 ppm) | [13 empty] | Certified
Dy | Round | Replicate | 1.01: Lab; 1.02: Lab; 1.03: Lab; 1.05: Lab; 1.06: Lab; 1.07: Lab |  | 1
| No | No | 1.01: 1.02; 1.02: 1.03; 1.03: 1.06; 1.05: 1.09; 1.06: 1.10; 1.07: 1.13 |  | ppm
|  |  | 1.01: PF*MS; 1.02: PF*MS; 1.03: PF*OES/MS; 1.05: PF*OES/MS; 1.06: PF*OES/MS; 1.07: PF*MS |  | 2
2
| 1 | 1 | 1.01: 1.28; 1.02: 1.46; 1.03: 1.47; 1.05: 1.3; 1.06: 1.3; 1.07: 1.2007 |  | 1
| 1 | 2 | 1.01: 1.43; 1.02: 1.02; 1.03: 1.73; 1.05: 1.4; 1.06: 1.39; 1.07: 1.2261 |  | 7
| 1 | 3 | 1.01: 1.47; 1.02: 1.37; 1.03: 1.59; 1.05: 1.2; 1.06: 1.33; 1.07: 1.2341 |  | 16
| 1 | 4 | 1.01: 1.19; 1.02: 1.32; 1.03: 1.26; 1.05: 1.4; 1.06: 1.35; 1.07: 1.2357 |  | 1.334
| 1 | 5 | 1.01: 1.26; 1.02: 1.07; 1.03: 1.61; 1.05: 1.5; 1.06: 1.33; 1.07: 1.209 |  | 60
| 1 | 6 | 1.01: 1.26; 1.02: 1.18; 1.03: 2.26; 1.05: 1.4; 1.06: 1.3; 1.07: 1.2154
| Mean |  | 1.01: 1.315; 1.02: 1.2367; 1.03: 1.6533; 1.05: 1.3667; 1.06: 1.3333; 1.07: 1.2202
| Median |  | 1.01: 1.27; 1.02: 1.25; 1.03: 1.6; 1.05: 1.4; 1.06: 1.33; 1.07: 1.2207
| Std Dev. |  | 1.01: 0.10968; 1.02: 0.17466; 1.03: 0.33709; 1.05: 0.10328; 1.06: 0.033862; 1.07: 0.014149
| Rel.Std.Dev. |  | 1.01: 8.341%; 1.02: 14.12%; 1.03: 20.39%; 1.05: 7.557%; 1.06: 2.54%; 1.07: 1.16%
| PDM3 |  | 1.01: -1.422%; 1.02: -7.294%; 1.03: 23.94%; 1.05: 2.451%; 1.06: -0.0479%; 1.07: -8.531%
| Z-Score (Absolute) |  | 1.01: 0.1; 1.02: 0.91; 1.03: 3.41; 1.05: 0.44; 1.06: 0.1; 1.07: 1.08
| Analytical results for Er in OREAS 990c (Certified Value 0.8 ppm) | [13 empty] | Certified
Er | Round | Replicate | 1.01: Lab; 1.02: Lab; 1.03: Lab; 1.05: Lab; 1.06: Lab; 1.07: Lab |  | 1
| No | No | 1.01: 1.02; 1.02: 1.03; 1.03: 1.06; 1.05: 1.09; 1.06: 1.10; 1.07: 1.13 |  | ppm
|  |  | 1.01: PF*MS; 1.02: PF*MS; 1.03: PF*OES/MS; 1.05: PF*OES/MS; 1.06: PF*OES/MS; 1.07: PF*MS |  | 2
3
| 1 | 1 | 1.01: 0.88; 1.02: 0.78; 1.03: 0.9; 1.05: 0.7; 1.06: 0.77; 1.07: 0.80991 |  | 1
| 1 | 2 | 1.01: 0.82; 1.02: 0.71; 1.03: 0.99; 1.05: 0.9; 1.06: 0.78; 1.07: 0.79594 |  | 8
| 1 | 3 | 1.01: 0.8; 1.02: 0.74; 1.03: 0.83; 1.05: 0.8; 1.06: 0.79; 1.07: 0.77261 |  | 16
| 1 | 4 | 1.01: 0.77; 1.02: 0.69; 1.03: 0.68; 1.05: 0.9; 1.06: 0.83; 1.07: 0.719 |  | 0.79624
| 1 | 5 | 1.01: 0.74; 1.02: 0.67; 1.03: 0.81; 1.05: 0.9; 1.06: 0.81; 1.07: 0.74348 |  | 61
| 1 | 6 | 1.01: 0.84; 1.02: 0.73; 1.03: 1.22; 1.05: 0.8; 1.06: 0.82; 1.07: 0.80175
| Mean |  | 1.01: 0.80833; 1.02: 0.72; 1.03: 0.905; 1.05: 0.83333; 1.06: 0.8; 1.07: 0.77378
| Median |  | 1.01: 0.81; 1.02: 0.72; 1.03: 0.865; 1.05: 0.85; 1.06: 0.8; 1.07: 0.78427
| Std Dev. |  | 1.01: 0.049967; 1.02: 0.038987; 1.03: 0.18534; 1.05: 0.08165; 1.06: 0.023664; 1.07: 0.036052
| Rel.Std.Dev. |  | 1.01: 6.181%; 1.02: 5.415%; 1.03: 20.48%; 1.05: 9.798%; 1.06: 2.958%; 1.07: 4.659%
| PDM3 |  | 1.01: 1.519%; 1.02: -9.575%; 1.03: 13.66%; 1.05: 4.658%; 1.06: 0.472%; 1.07: -2.821%
| Z-Score (Absolute) |  | 1.01: 0.09; 1.02: 1.91; 1.03: 2.28; 1.05: 0.66; 1.06: 0.09; 1.07: 0.69
| Analytical results for Eu in OREAS 990c (Indicative Value 0.45 ppm) | [13 empty] | Indicative
Eu | Round | Replicate | 1.01: Lab; 1.02: Lab; 1.03: Lab; 1.05: Lab; 1.06: Lab |  | 1
| No | No | 1.01: 1.02; 1.02: 1.03; 1.03: 1.06; 1.05: 1.09; 1.06: 1.10 |  | ppm
|  |  | 1.01: PF*MS; 1.02: PF*MS; 1.03: PF*OES/MS; 1.05: PF*OES/MS; 1.06: PF*OES/MS |  | 2
2
| 1 | 1 | 1.01: 0.42; 1.02: 0.46; 1.03: 0.65; 1.05: 1.2; 1.06: 0.46 |  | 1
| 1 | 2 | 1.01: 0.42; 1.02: 0.4; 1.03: 0.44; 1.05: 1.3; 1.06: 0.45 |  | 9
| 1 | 3 | 1.01: 0.43; 1.02: 0.38; 1.03: 0.39; 1.05: 0.9; 1.06: 0.46 |  | 16
| 1 | 4 | 1.01: 0.35; 1.02: 0.4; 1.03: 0.64; 1.05: 1.2; 1.06: 0.46 |  | 0.445
| 1 | 5 | 1.01: 0.31; 1.02: 0.33; 1.03: 0.51; 1.05: 1.1; 1.06: 0.45 |  | 23
| 1 | 6 | 1.01: 0.35; 1.02: 0.45; 1.03: 0.62; 1.05: 1.1; 1.06: 0.45
| Mean |  | 1.01: 0.38; 1.02: 0.40333; 1.03: 0.54167; 1.05: 1.1333; 1.06: 0.455
| Median |  | 1.01: 0.385; 1.02: 0.4; 1.03: 0.565; 1.05: 1.15; 1.06: 0.455
| Std Dev. |  | 1.01: 0.0498; 1.02: 0.04761; 1.03: 0.11125; 1.05: 0.13663; 1.06: 0.0054772
| Rel.Std.Dev. |  | 1.01: 13.11%; 1.02: 11.8%; 1.03: 20.54%; 1.05: 12.06%; 1.06: 1.204%
| PDM3 |  | 1.01: -14.61%; 1.02: -9.363%; 1.03: 21.72%; 1.05: 154.7%; 1.06: 2.247%
| Z-Score (Absolute) |  | 1.01: 0.67; 1.02: 0.46; 1.03: 0.78; 1.05: 6.1; 1.06: 0
| Analytical results for Fe in OREAS 990c (Certified Value 17.28 wt.%) | [13 empty] | Certified
Fe | Round | Replicate | Lab | Lab | Lab | Lab | Lab | Lab | Lab | Lab | Lab | Lab |  |  | 1
| No | No | 1.01 | 1.02 | 1.03 | 1.05 | 1.06 | 1.07 | 1.09 | 1.10 | 1.11 | 1.12 |  |  | wt.%
|  |  | PF*OES | PF*MS | PF*OES | PF*OES | PF*OES/MS | PF*OES | PF*OES/MS | PF*OES/MS | PF*OES/MS | PF*OES |  |  | 2
3
| 1 | 1 | 17.51 | 17.3 | 16.93 | 17.44 | 17.5 | 17.7859 | 17.3 | 16.8 | 17.3 | 16.82 |  |  | 1
| 1 | 2 | 17.66 | 17.95 | 16.79 | 17.31 | 17.2 | 17.4783 | 17 | 16.6 | 17.3 | 16.94 |  |  | 0
| 1 | 3 | 17.85 | 17.4 | 16.72 | 17.41 | 17.4 | 17.3983 | 17.2 | 16.8 | 17.5 | 17.01 |  |  | 16
| 1 | 4 | 17.47 | 17.55 | 17.21 | 17.52 | 17.2 | 17.9264 | 17.2 | 16.8 | 17.4 | 16.77 |  |  | 17.2843
| 1 | 5 | 17.5 | 17.55 | 17.21 | 17.25 | 17.4 | 17.9143 | 17.3 | 16.9 | 17.6 | 16.88 |  |  | 62
| 1 | 6 | 17.45 | 17.5 | 16.93 | 17.71 | 17.4 | 17.3029 | 17.4 | 17 | 17.1 | 17.13
| Mean |  | 17.5733 | 17.5417 | 16.965 | 17.44 | 17.35 | 17.6344 | 17.2333 | 16.8167 | 17.3667 | 16.925
| Median |  | 17.505 | 17.525 | 16.93 | 17.425 | 17.4 | 17.6321 | 17.25 | 16.8 | 17.35 | 16.91
| Std Dev. |  | 0.15449 | 0.2223 | 0.20647 | 0.16322 | 0.12247 | 0.27442 | 0.13663 | 0.13292 | 0.17512 | 0.13157
| Rel.Std.Dev. |  | 0.8791% | 1.267% | 1.217% | 0.9359% | 0.7059% | 1.556% | 0.7928% | 0.7904% | 1.008% | 0.7774%
| PDM3 |  | 1.672% | 1.489% | -1.847% | 0.901% | 0.3803% | 2.025% | -0.2947% | -2.705% | 0.4768% | -2.079%
| Z-Score (Absolute) |  | 0.73 | 0.62 | 1.34 | 0.28 | 0.03 | 0.93 | 0.42 | 1.83 | 0.03 | 1.47
| Analytical results for Ga in OREAS 990c (Certified Value 3.69 ppm) | [13 empty] | Certified
Ga | Round | Replicate | Lab | Lab | Lab | Lab | Lab | Lab | Lab | Lab | Lab |  |  |  | 1
| No | No | 1.02 | 1.03 | 1.05 | 1.06 | 1.07 | 1.09 | 1.10 | 1.11 | 1.13 |  |  |  | ppm
|  |  | PF*MS | PF*MS | PF*MS | PF*OES/MS | PF*MS | PF*OES/MS | PF*OES/MS | PF*OES/MS | PF*MS |  |  |  | 2
2
| 1 | 1 | 3.3 | 3.7 | 3 | 2.9 | 3.2498 | 3.5 | 3.2 | 4.5 | 3.429 |  |  |  | 1
| 1 | 2 | 3.7 | 3.7 | 3 | 1.5 | 3.1703 | 3.8 | 3.4 | 4.7 | 3.3909 |  |  |  | 0
| 1 | 3 | 3.6 | 3.6 | 3 | 1.7 | 3.1143 | 4 | 3.5 | 4.5 | 3.3634 |  |  |  | 16
| 1 | 4 | 3.6 | 4.4 | 4 | 3.2 | 3.1859 | 3.6 | 3.4 | 4.3 | 3.4644 |  |  |  | 3.6876
| 1 | 5 | 3.6 | 4.5 | 4 | 0.8 | 3.1681 | 4 | 3.3 | 4.6 | 3.3635 |  |  |  | 63
| 1 | 6 | 3.5 | 3.2 | 3 | 1.5 | 2.6479 | 4.1 | 3.4 | 4.9 | 3.4016
| Mean |  | 3.55 | 3.85 | 3.3333 | 1.9333 | 3.0894 | 3.8333 | 3.3667 | 4.5833 | 3.4021
| Median |  | 3.6 | 3.7 | 3 | 1.6 | 3.1692 | 3.9 | 3.4 | 4.55 | 3.3962
| Std Dev. |  | 0.13784 | 0.501 | 0.5164 | 0.92232 | 0.22059 | 0.24221 | 0.10328 | 0.20412 | 0.039287
| Rel.Std.Dev. |  | 3.883% | 13.01% | 15.49% | 47.71% | 7.14% | 6.319% | 3.068% | 4.454% | 1.155%
| PDM3 |  | -3.731% | 4.404% | -9.607% | -47.57% | -16.22% | 3.952% | -8.703% | 24.29% | -7.741%
| Z-Score (Absolute) |  | 0.14 | 0.69 | NA | 2.85 | 0.71 | 0.66 | 0.2 | 2.04 | 0.14
| Analytical results for Gd in OREAS 990c (Certified Value 1.62 ppm) | [13 empty] | Certified
Gd | Round | Replicate | Lab | Lab | Lab | Lab | Lab | Lab | [6 empty] | 1
| No | No | 1.02 | 1.03 | 1.06 | 1.09 | 1.10 | 1.13 | [6 empty] | ppm
|  |  | PF*MS | PF*MS | PF*OES/MS | PF*OES/MS | PF*OES/MS | PF*MS | [6 empty] | 2
2
| 1 | 1 | 1.55 | 1.62 | 1.65 | 1.6 | 1.5 | 1.7587 | [6 empty] | 1
| 1 | 2 | 1.77 | 1.14 | 1.57 | 1.8 | 1.63 | 1.7277 | [6 empty] | 10
| 1 | 3 | 1.36 | 1.58 | 1.62 | 1.1 | 1.53 | 1.692 | [6 empty] | 16
| 1 | 4 | 1.49 | 1.43 | 2.28 | 2.1 | 1.52 | 1.7072 | [6 empty] | 1.617
| 1 | 5 | 1.29 | 1.26 | 2.08 | 1.9 | 1.56 | 1.6778 | [6 empty] | 64
| 1 | 6 | 1.44 | 1.49 | 1.95 | 1.7 | 1.46 | 1.6801
| Mean |  | 1.4833 | 1.42 | 1.8583 | 1.7 | 1.5333 | 1.7073
| Median |  | 1.465 | 1.46 | 1.8 | 1.75 | 1.525 | 1.6996
| Std Dev. |  | 0.16801 | 0.18687 | 0.28937 | 0.34059 | 0.05785 | 0.031303
| Rel.Std.Dev. |  | 11.33% | 13.16% | 15.57% | 20.03% | 3.773% | 1.834%
| PDM3 |  | -8.269% | -12.19% | 14.92% | 5.13% | -5.177% | 5.579%
| Z-Score (Absolute) |  | 0.8 | 1.18 | 1.46 | 0.5 | 0.5 | 0.55
| Analytical results for Ge in OREAS 990c (Certified Value < 1 ppm) | [13 empty] | Certified
Ge | Round | Replicate | Lab | Lab | Lab | Lab | Lab | Lab | Lab | Lab | Lab |  |  |  | 1
| No | No | 1.02 | 1.03 | 1.05 | 1.06 | 1.07 | 1.09 | 1.10 | 1.11 | 1.13 |  |  |  | ppm
|  |  | PF*MS | PF*MS | PF*MS | PF*OES/MS | PF*MS | PF*OES/MS | PF*OES/MS | PF*OES/MS | PF*MS |  |  |  | 2
2
| 1 | 1 | < 0.5 | 0.8 | < 1 | < 1 | < 1 | < 0.7 | < 1 | 0.7 | 0.65185 |  |  |  | 1
| 1 | 2 | < 0.5 | 0.7 | < 1 | < 1 | < 1 | < 0.7 | < 1 | 0.8 | 0.63081 |  |  |  | 3
| 1 | 3 | < 0.5 | 0.7 | < 1 | < 1 | < 1 | < 0.7 | < 1 | 0.8 | 0.61337 |  |  |  | 16
| 1 | 4 | 0.6 | 1.1 | < 1 | < 1 | < 1 | < 0.7 | < 1 | 0.7 | 0.66601 |  |  |  | < 1
| 1 | 5 | 0.5 | 1.1 | < 1 | < 1 | < 1 | < 0.7 | < 1 | 0.8 | 0.61273 |  |  |  | 65
| 1 | 6 | 0.6 | 0.8 | < 1 | < 1 | < 1 | < 0.7 | < 1 | 0.8 | 0.62457
| Mean |  | 1.01: 0.56667; 1.02: 0.86667; 1.10: 0.76667; 1.11: 0.63322
| Median |  | 1.01: 0.6; 1.02: 0.8; 1.10: 0.8; 1.11: 0.62769
| Std Dev. |  | 1.01: 0.057735; 1.02: 0.18619; 1.10: 0.05164; 1.11: 0.021523
| Rel.Std.Dev. |  | 1.01: 10.19%; 1.02: 21.48%; 1.10: 6.736%; 1.11: 3.399%
PDM3
| Z-Score (Absolute) |  | 0.67 | 2.7 | 0 | 0 | 0 | 1.1 | 0 | 1.96 | 0.98
| Analytical results for Hf in OREAS 990c (Indicative Value < 10 ppm) | [13 empty] | Indicative
Hf | Round | Replicate | 1.01: Lab |  |  | 1
| No | No | 1.01: 1.09 |  |  | ppm
|  |  | 1.01: PF*OES/MS |  |  | 1
1
| 1 | 1 | 1.01: < 10 |  |  | 1
| 1 | 2 | 1.01: < 10 |  |  | 12
| 1 | 3 | 1.01: < 10 |  |  | 16
| 1 | 4 | 1.01: < 10 |  |  | < 10
| 1 | 5 | 1.01: < 10 |  |  | 18
| 1 | 6 | 1.01: < 10
Mean
Median
Std Dev.
Rel.Std.Dev.
PDM3
Z-Score (Absolute) | bar: 1.01
| Analytical results for Ho in OREAS 990c (Certified Value 0.27 ppm) | [13 empty] | Certified
Ho | Round | Replicate | Lab | Lab | Lab | Lab | Lab | Lab | [6 empty] | 1
| No | No | 1.02 | 1.03 | 1.06 | 1.09 | 1.10 | 1.13 | [6 empty] | ppm
|  |  | PF*MS | PF*MS | PF*OES/MS | PF*OES/MS | PF*OES/MS | PF*MS | [6 empty] | 2
2
| 1 | 1 | 0.3 | 0.29 | 0.35 | 0.3 | 0.26 | 0.25911 | [6 empty] | 1
| 1 | 2 | 0.33 | 0.23 | 0.29 | 0.3 | 0.27 | 0.24247 | [6 empty] | 4
| 1 | 3 | 0.27 | 0.26 | 0.29 | 0.2 | 0.27 | 0.22602 | [6 empty] | 16
| 1 | 4 | 0.26 | 0.25 | 0.28 | 0.3 | 0.26 | 0.24676 | [6 empty] | 0.26755
| 1 | 5 | 0.23 | 0.18 | 0.27 | 0.3 | 0.27 | 0.24556 | [6 empty] | 66
| 1 | 6 | 0.29 | 0.28 | 0.42 | 0.3 | 0.26 | 0.27067
| Mean |  | 0.28 | 0.24833 | 0.31667 | 0.28333 | 0.265 | 0.24843
| Median |  | 0.28 | 0.255 | 0.29 | 0.3 | 0.265 | 0.24616
| Std Dev. |  | 0.034641 | 0.039707 | 0.05785 | 0.040825 | 0.0054772 | 0.015215
| Rel.Std.Dev. |  | 12.37% | 15.99% | 18.27% | 14.41% | 2.067% | 6.124%
| PDM3 |  | 4.652% | -7.184% | 18.36% | 5.898% | -0.9543% | -7.147%
| Z-Score (Absolute) |  | 0.61 | 0.68 | 2.1 | NA | 0 | 0.67
Results from laboratory 9 were removed due to their 0.1 ppm reading resolution.
| Analytical results for In in OREAS 990c (Certified Value 16.1 ppm) | [13 empty] | Certified
In | Round | Replicate | Lab | Lab | Lab | Lab | Lab | Lab | Lab | Lab |  |  |  |  | 1
| No | No | 1.02 | 1.03 | 1.05 | 1.06 | 1.07 | 1.09 | 1.10 | 1.11 |  |  |  |  | ppm
|  |  | PF*MS | PF*MS | PF*MS | PF*OES/MS | PF*MS | PF*OES/MS | PF*OES/MS | PF*OES/MS |  |  |  |  | 1
2
| 1 | 1 | 16.8 | 15 | 15.6 | 17.2 | 16.2182 | 13.2 | 15.8 | 17.2 |  |  |  |  | 1
| 1 | 2 | 17.6 | 15.2 | 15.6 | 16.6 | 16.2918 | 13.3 | 16.1 | 16.8 |  |  |  |  | 0
| 1 | 3 | 16.9 | 15 | 15.2 | 16.5 | 16.0518 | 13.4 | 16.5 | 16.9 |  |  |  |  | 16
| 1 | 4 | 15.5 | 15.8 | 15.4 | 15.9 | 16.4271 | 13.5 | 15.3 | 16.8 |  |  |  |  | 16.1344
| 1 | 5 | 15.9 | 16 | 15.9 | 16.1 | 16.3093 | 13.8 | 15.8 | 17 |  |  |  |  | 67
| 1 | 6 | 15.4 | 15.2 | 15.6 | 18 | 16.0486 | 13.7 | 15.5 | 16.7
| Mean |  | 16.35 | 15.3667 | 15.55 | 16.7167 | 16.2245 | 13.4833 | 15.8333 | 16.9
| Median |  | 16.35 | 15.2 | 15.6 | 16.55 | 16.255 | 13.45 | 15.8 | 16.85
| Std Dev. |  | 0.88261 | 0.4274 | 0.23452 | 0.77309 | 0.15071 | 0.23166 | 0.4274 | 0.17889
| Rel.Std.Dev. |  | 5.398% | 2.781% | 1.508% | 4.625% | 0.9289% | 1.718% | 2.699% | 1.058%
| PDM3 |  | 1.336% | -4.759% | -3.622% | 3.609% | 0.5579% | -16.43% | -1.866% | 4.745%
| Z-Score (Absolute) |  | 0.38 | 0.78 | 0.57 | 0.81 | 0.23 | 3.01 | 0.23 | 1.03
| Analytical results for K in OREAS 990c (Certified Value 0.351 wt.%) | [13 empty] | Certified
K | Round | Replicate | Lab | Lab | Lab | Lab | Lab | Lab | Lab | Lab | Lab | Lab |  |  | 1
| No | No | 1.01 | 1.02 | 1.03 | 1.05 | 1.06 | 1.07 | 1.09 | 1.10 | 1.11 | 1.12 |  |  | wt.%
|  |  | PF*OES | PF*MS | PF*MS | PF*OES | PF*OES/MS | PF*OES | PF*OES/MS | PF*OES/MS | PF*OES/MS | PF*OES |  |  | 3
3
| 1 | 1 | 0.6 | 0.33 | 0.34 | 0.39 | 0.33 | 0.38792 | 0.4 | 0.21 | 0.3 | 0.33 |  |  | 1
| 1 | 2 | 0.4 | 0.34 | 0.31 | 0.39 | 0.34 | 0.3938 | 0.4 | 0.22 | 0.31 | 0.33 |  |  | 0
| 1 | 3 | 0.4 | 0.31 | 0.32 | 0.39 | 0.32 | 0.3932 | 0.4 | 0.2 | 0.32 | 0.34 |  |  | 16
| 1 | 4 | 0.4 | 0.34 | 0.34 | 0.38 | 0.33 | 0.41889 | 0.4 | 0.22 | 0.31 | 0.36 |  |  | 0.35076
| 1 | 5 | 0.4 | 0.36 | 0.35 | 0.38 | 0.36 | 0.42802 | 0.4 | 0.19 | 0.31 | 0.36 |  |  | 68
| 1 | 6 | 0.4 | 0.36 | 0.38 | 0.38 | 0.33 | 0.41029 | 0.4 | 0.17 | 0.32 | 0.34
| Mean |  | 0.43333 | 0.34 | 0.34 | 0.385 | 0.335 | 0.40535 | 0.4 | 0.20167 | 0.31167 | 0.34333
| Median |  | 0.4 | 0.34 | 0.34 | 0.385 | 0.33 | 0.40204 | 0.4 | 0.205 | 0.31 | 0.34
| Std Dev. |  | 0.08165 | 0.018974 | 0.024495 | 0.0054772 | 0.013784 | 0.016165 | 6.0809e-17 | 0.019408 | 0.0075277 | 0.013663
| Rel.Std.Dev. |  | 18.84% | 5.58% | 7.204% | 1.423% | 4.115% | 3.988% | 1.52e-14% | 9.624% | 2.415% | 3.979%
| PDM3 |  | 23.54% | -3.069% | -3.069% | 9.76% | -4.494% | 15.56% | 14.04% | -42.51% | -11.15% | -2.119%
| Z-Score (Absolute) |  | NA | 0 | 0 | 1.82 | 0.2 | 2.64 | NA | 5.6 | 1.15 | 0.13
Results from laboratories 1 and 9 were removed due to their 0.1 wt.% reading resolution.
| Analytical results for La in OREAS 990c (Certified Value 11.6 ppm) | [13 empty] | Certified
La | Round | Replicate | Lab | Lab | Lab | Lab | Lab | Lab | [6 empty] | 1
| No | No | 1.02 | 1.03 | 1.06 | 1.09 | 1.10 | 1.13 | [6 empty] | ppm
|  |  | PF*MS | PF*MS | PF*OES/MS | PF*OES/MS | PF*OES/MS | PF*MS | [6 empty] | 1
2
| 1 | 1 | 11.6 | 10.9 | 14 | 11.6 | 12.2 | 11.1121 | [6 empty] | 1
| 1 | 2 | 11.6 | 10.3 | 12.5 | 12 | 12.4 | 10.9527 | [6 empty] | 0
| 1 | 3 | 11.1 | 10.15 | 13.1 | 11.3 | 12.8 | 10.9833 | [6 empty] | 16
| 1 | 4 | 11.1 | 10.4 | 12.9 | 12.1 | 11.9 | 11.1097 | [6 empty] | 11.6382
| 1 | 5 | 10.75 | 10.65 | 13.2 | 11.3 | 12.5 | 11.0698 | [6 empty] | 69
| 1 | 6 | 10.75 | 10.6 | 13.3 | 11.6 | 12.1 | 11.046
| Mean |  | 11.15 | 10.5 | 13.1667 | 11.65 | 12.3167 | 11.0456
| Median |  | 11.1 | 10.5 | 13.15 | 11.6 | 12.3 | 11.0579
| Std Dev. |  | 0.3821 | 0.27019 | 0.49666 | 0.33912 | 0.31885 | 0.065769
| Rel.Std.Dev. |  | 3.427% | 2.573% | 3.772% | 2.911% | 2.589% | 0.5954%
| PDM3 |  | -4.194% | -9.78% | 13.13% | 0.1018% | 5.83% | -5.091%
| Z-Score (Absolute) |  | 0.27 | 0.97 | 1.9 | 0.27 | 0.99 | 0.38
| Analytical results for Li in OREAS 990c (Indicative Value 3.36 ppm) | [13 empty] | Indicative
Li | Round | Replicate | Lab | Lab | Lab | Lab | Lab | Lab | Lab | Lab | Lab | Lab |  |  | 1
| No | No | 1.01 | 1.02 | 1.03 | 1.05 | 1.06 | 1.07 | 1.09 | 1.10 | 1.11 | 1.12 |  |  | ppm
|  |  | PF*OES | PF*MS | PF*MS | PF*MS | PF*OES/MS | PF*MS | PF*OES/MS | PF*OES/MS | PF*OES/MS | PF*OES |  |  | 2
2
| 1 | 1 | 30 | 5 | 4 | 3 | < 10 | 3.1947 | < 15 | < 10 | 2.4 | < 10 |  |  | 1
| 1 | 2 | 20 | 5 | 3 | 3 | < 10 | 2.8841 | < 15 | < 10 | 2.2 | < 10 |  |  | 13
| 1 | 3 | 20 | 5 | 3 | 3 | < 10 | 2.6424 | < 15 | < 10 | 2.9 | < 10 |  |  | 16
| 1 | 4 | 20 | 4 | 13 | 4 | < 10 | 2.8516 | < 15 | < 10 | 2.6 | < 10 |  |  | 3.3558
| 1 | 5 | 20 | 4 | 14 | 3 | < 10 | 3.0242 | < 15 | < 10 | 2.7 | < 10 |  |  | 19
| 1 | 6 | 20 | 4 | 4 | 4 | < 10 | 2.7764 | < 15 | < 10 | 2.5 | < 10
| Mean |  | 21.6667 | 4.5 | 6.8333 | 3.3333 |  | 2.8956 |  |  | 2.55
| Median |  | 20 | 4.5 | 4 | 3 |  | 2.8679 |  |  | 2.55
| Std Dev. |  | 4.0825 | 0.54772 | 5.1929 | 0.5164 |  | 0.19305 |  |  | 0.2429
| Rel.Std.Dev. |  | 18.84% | 12.17% | 75.99% | 15.49% |  | 6.667% |  |  | 9.525%
| PDM3 |  | 545.7% | 34.1% | 103.6% | -0.6689% |  | -13.71% |  |  | -24.01%
| Z-Score (Absolute) |  | 6.42 | 0.19 | 0.71 | 0.64 | 0 | 0.81 | 0.96 | 0 | 0.94 | 0
| Analytical results for Lu in OREAS 990c (Indicative Value 0.11 ppm) | [13 empty] | Indicative
Lu | Round | Replicate | 1.01: Lab; 1.02: Lab; 1.03: Lab; 1.05: Lab |  |  | 1
| No | No | 1.01: 1.02; 1.02: 1.03; 1.03: 1.06; 1.05: 1.10 |  |  | ppm
|  |  | 1.01: PF*MS; 1.02: PF*MS; 1.03: PF*OES/MS; 1.05: PF*OES/MS |  |  | 2
2
| 1 | 1 | 1.01: 0.13; 1.02: 0.1; 1.03: 0.09; 1.05: 0.11 |  |  | 1
| 1 | 2 | 1.01: 0.12; 1.02: 0.1; 1.03: 0.16; 1.05: 0.11 |  |  | 5
| 1 | 3 | 1.01: 0.13; 1.02: 0.13; 1.03: 0.09; 1.05: 0.11 |  |  | 16
| 1 | 4 | 1.01: 0.11; 1.02: 0.1; 1.03: 0.16; 1.05: 0.12 |  |  | 0.11375
| 1 | 5 | 1.01: 0.1; 1.02: 0.08; 1.03: 0.12; 1.05: 0.11 |  |  | 20
| 1 | 6 | 1.01: 0.1; 1.02: 0.09; 1.03: 0.15; 1.05: 0.11
| Mean |  | 1.01: 0.115; 1.02: 0.1; 1.03: 0.12833; 1.05: 0.11167
| Median |  | 1.01: 0.115; 1.02: 0.1; 1.03: 0.135; 1.05: 0.11
| Std Dev. |  | 1.01: 0.013784; 1.02: 0.016733; 1.03: 0.033116; 1.05: 0.0040825
| Rel.Std.Dev. |  | 1.01: 11.99%; 1.02: 16.73%; 1.03: 25.8%; 1.05: 3.656%
| PDM3 |  | 1.01: 1.099%; 1.02: -12.09%; 1.03: 12.82%; 1.05: -1.832%
| Z-Score (Absolute) |  | 1.01: 0.15; 1.02: 1.2; 1.03: 1.35; 1.05: 0.15
| Analytical results for Mg in OREAS 990c (Certified Value 0.129 wt.%) | [13 empty] | Certified
Mg | Round | Replicate | Lab | Lab | Lab | Lab | Lab | Lab | Lab | Lab | Lab | Lab |  |  | 1
| No | No | 1.01 | 1.02 | 1.03 | 1.05 | 1.06 | 1.07 | 1.09 | 1.10 | 1.11 | 1.12 |  |  | wt.%
|  |  | PF*OES | PF*MS | PF*OES | PF*OES | PF*OES/MS | PF*OES | PF*OES/MS | PF*OES/MS | PF*OES/MS | PF*OES |  |  | 3
3
| 1 | 1 | 0.14 | 0.12 | 0.14 | 0.13 | 0.13 | 0.12568 | 0.12 | 0.13 | 0.13 | 0.12 |  |  | 1
| 1 | 2 | 0.14 | 0.12 | 0.13 | 0.13 | 0.13 | 0.11857 | 0.13 | 0.12 | 0.13 | 0.13 |  |  | 0
| 1 | 3 | 0.14 | 0.12 | 0.13 | 0.13 | 0.13 | 0.1253 | 0.12 | 0.13 | 0.13 | 0.14 |  |  | 16
| 1 | 4 | 0.14 | 0.12 | 0.14 | 0.13 | 0.13 | 0.12273 | 0.13 | 0.13 | 0.13 | 0.14 |  |  | 0.12922
| 1 | 5 | 0.14 | 0.12 | 0.14 | 0.13 | 0.13 | 0.12168 | 0.12 | 0.13 | 0.13 | 0.13 |  |  | 70
| 1 | 6 | 0.14 | 0.12 | 0.13 | 0.14 | 0.13 | 0.11942 | 0.12 | 0.13 | 0.13 | 0.13
| Mean |  | 0.14 | 0.12 | 0.135 | 0.13167 | 0.13 | 0.12223 | 0.12333 | 0.12833 | 0.13 | 0.13167
| Median |  | 0.14 | 0.12 | 0.135 | 0.13 | 0.13 | 0.12221 | 0.12 | 0.13 | 0.13 | 0.13
| Std Dev. |  | 0 | 0 | 0.0054772 | 0.0040825 | 0 | 0.0029402 | 0.005164 | 0.0040825 | 0 | 0.0075277
| Rel.Std.Dev. |  | 0% | 0% | 4.057% | 3.101% | 0% | 2.405% | 4.187% | 3.181% | 0% | 5.717%
| PDM3 |  | 8.34% | -7.137% | 4.47% | 1.891% | 0.6011% | -5.41% | -4.558% | -0.6887% | 0.6011% | 1.891%
| Z-Score (Absolute) |  | 2.02 | 2.02 | 1.01 | 0.34 | 0 | 1.57 | 1.35 | 0.34 | 0 | 0.34
| Analytical results for Mn in OREAS 990c (Certified Value 0.384 wt.%) | [13 empty] | Certified
Mn | Round | Replicate | Lab | Lab | Lab | Lab | Lab | Lab | Lab | Lab | Lab | Lab | Lab |  | 1
| No | No | 1.01 | 1.02 | 1.03 | 1.05 | 1.06 | 1.07 | 1.09 | 1.10 | 1.11 | 1.12 | 1.13 |  | wt.%
|  |  | PF*OES | PF*MS | PF*OES | PF*OES | PF*OES/MS | PF*OES | PF*OES/MS | PF*OES/MS | PF*OES/MS | PF*OES | PF*OES |  | 3
3
| 1 | 1 | 0.3947 | 0.39 | 0.372 | 0.3923 | 0.407 | 0.36651 | 0.372 | 0.395 | 0.382 | 0.38 | 0.2994 |  | 1
| 1 | 2 | 0.3977 | 0.399 | 0.372 | 0.3868 | 0.4 | 0.36069 | 0.371 | 0.39 | 0.381 | 0.38 | 0.30089 |  | 0
| 1 | 3 | 0.4013 | 0.4 | 0.364 | 0.3886 | 0.401 | 0.35315 | 0.371 | 0.395 | 0.387 | 0.38 | 0.30383 |  | 16
| 1 | 4 | 0.3916 | 0.385 | 0.372 | 0.394 | 0.401 | 0.36817 | 0.377 | 0.386 | 0.381 | 0.38 | 0.29761 |  | 0.38397
| 1 | 5 | 0.3942 | 0.384 | 0.379 | 0.3877 | 0.402 | 0.36605 | 0.369 | 0.393 | 0.386 | 0.38 | 0.29821 |  | 71
| 1 | 6 | 0.3944 | 0.381 | 0.372 | 0.3974 | 0.402 | 0.35062 | 0.371 | 0.396 | 0.377 | 0.39 | 0.30424
| Mean |  | 0.39565 | 0.38983 | 0.37183 | 0.39113 | 0.40217 | 0.36087 | 0.37183 | 0.3925 | 0.38233 | 0.38167 | 0.3007
| Median |  | 0.39455 | 0.3875 | 0.372 | 0.39045 | 0.4015 | 0.36337 | 0.371 | 0.394 | 0.3815 | 0.38 | 0.30015
| Std Dev. |  | 0.0033792 | 0.0080353 | 0.0047504 | 0.0041433 | 0.0024833 | 0.0074369 | 0.0027142 | 0.0038341 | 0.0036697 | 0.0040825 | 0.002821
| Rel.Std.Dev. |  | 0.8541% | 2.061% | 1.278% | 1.059% | 0.6175% | 2.061% | 0.7299% | 0.9768% | 0.9598% | 1.07% | 0.9381%
| PDM3 |  | 3.041% | 1.526% | -3.161% | 1.865% | 4.739% | -6.018% | -3.161% | 2.221% | -0.4268% | -0.6004% | -21.69%
| Z-Score (Absolute) |  | 0.86 | 0.48 | 0.68 | 0.57 | 1.27 | 1.38 | 0.67 | 0.65 | 0 | 0.04 | 5.24
| Analytical results for Mo in OREAS 990c (Certified Value 147 ppm) | [13 empty] | Certified
Mo | Round | Replicate | Lab | Lab | Lab | Lab | Lab | Lab | Lab | Lab | Lab |  |  |  | 1
| No | No | 1.02 | 1.03 | 1.05 | 1.06 | 1.07 | 1.09 | 1.10 | 1.11 | 1.13 |  |  |  | ppm
|  |  | PF*MS | PF*MS | PF*MS | PF*OES/MS | PF*MS | PF*OES/MS | PF*OES/MS | PF*OES/MS | PF*OES |  |  |  | 0
0
| 1 | 1 | 148 | 153 | 155 | 138 | 147.0973 | 132 | 144 | 203 | 142.9098 |  |  |  | 1
| 1 | 2 | 155 | 150 | 159 | 139 | 141.6576 | 139 | 147 | 200 | 142.327 |  |  |  | 0
| 1 | 3 | 149 | 154 | 159 | 140 | 146.6731 | 136 | 149 | 205 | 140.6334 |  |  |  | 16
| 1 | 4 | 160 | 175 | 156 | 141 | 140.7617 | 137 | 143 | 206 | 144.4106 |  |  |  | 147.4662
| 1 | 5 | 161 | 177 | 158 | 141 | 143.81 | 133 | 146 | 199 | 144.6472 |  |  |  | 72
| 1 | 6 | 160 | 152 | 160 | 153 | 145.1279 | 142 | 146 | 198 | 144.7224
| Mean |  | 155.5 | 160.1667 | 157.8333 | 142 | 144.1879 | 136.5 | 145.8333 | 201.8333 | 143.2751
| Median |  | 157.5 | 153.5 | 158.5 | 140.5 | 144.469 | 136.5 | 146 | 201.5 | 143.6602
| Std Dev. |  | 5.8224 | 12.3518 | 1.9408 | 5.5136 | 2.6003 | 3.7283 | 2.137 | 3.3116 | 1.6296
| Rel.Std.Dev. |  | 3.744% | 7.712% | 1.23% | 3.883% | 1.803% | 2.731% | 1.465% | 1.641% | 1.137%
| PDM3 |  | 5.448% | 8.612% | 7.03% | -3.707% | -2.223% | -7.436% | -1.107% | 36.87% | -2.842%
| Z-Score (Absolute) |  | 0.7 | 1.04 | 0.87 | 0.28 | 0.12 | 0.67 | 0 | 4.05 | 0.18
| Analytical results for Nb in OREAS 990c (Indicative Value 2.9 ppm) | [13 empty] | Indicative
Nb | Round | Replicate | Lab | Lab | Lab | Lab | Lab | Lab | Lab | [5 empty] | 1
| No | No | 1.02 | 1.03 | 1.06 | 1.07 | 1.09 | 1.10 | 1.13 | [5 empty] | ppm
|  |  | PF*MS | PF*MS | PF*OES/MS | PF*MS | PF*OES/MS | PF*OES/MS | PF*MS | [5 empty] | 2
2
| 1 | 1 | 1.7 | 1.6 | < 5 | < 2 | 3.5 | 6 | 3.4403 | [5 empty] | 1
| 1 | 2 | 2 | 1 | < 5 | < 2 | 5.7 | < 5 | 3.3982 | [5 empty] | 15
| 1 | 3 | 2.2 | 1.2 | < 5 | < 2 | 3.8 | < 5 | 3.4562 | [5 empty] | 16
| 1 | 4 | 1.7 | 3.8 | < 5 | < 2 | 5.1 | < 5 | 3.3838 | [5 empty] | 2.8974
| 1 | 5 | 1.8 | 2.3 | < 5 | < 2 | 4.5 | 5 | 3.3944 | [5 empty] | 21
| 1 | 6 | 1.7 | 1.5 | < 5 | < 2 | 3.4 | < 5 | 3.349
| Mean |  | 1.01: 1.85; 1.02: 1.9; 1.06: 4.3333; 1.07: 5.5; 1.09: 3.4037
| Median |  | 1.01: 1.75; 1.02: 1.55; 1.06: 4.15; 1.07: 5.5; 1.09: 3.3963
| Std Dev. |  | 1.01: 0.20736; 1.02: 1.0315; 1.06: 0.93095; 1.07: 0.70711; 1.09: 0.038999
| Rel.Std.Dev. |  | 1.01: 11.21%; 1.02: 54.29%; 1.06: 21.48%; 1.07: 12.86%; 1.09: 1.146%
| PDM3 |  | 1.01: -36.15%; 1.02: -34.42%; 1.06: 49.56%; 1.07: 89.83%; 1.09: 17.47%
| Z-Score (Absolute) |  | 0.49 | 0.45 | 0 | 1.12 | 1.37 | 0.75 | 0.67
| Analytical results for Nd in OREAS 990c (Certified Value 9.62 ppm) | [13 empty] | Certified
Nd | Round | Replicate | 1.01: Lab; 1.02: Lab; 1.03: Lab; 1.05: Lab; 1.06: Lab; 1.07: Lab |  | 1
| No | No | 1.01: 1.02; 1.02: 1.03; 1.03: 1.06; 1.05: 1.09; 1.06: 1.10; 1.07: 1.13 |  | ppm
|  |  | 1.01: PF*MS; 1.02: PF*MS; 1.03: PF*OES/MS; 1.05: PF*OES/MS; 1.06: PF*OES/MS; 1.07: PF*MS |  | 2
2
| 1 | 1 | 1.01: 9.18; 1.02: 9.17; 1.03: 13; 1.05: 10; 1.06: 9; 1.07: 8.9256 |  | 1
| 1 | 2 | 1.01: 10.25; 1.02: 7.2; 1.03: 10; 1.05: 11.1; 1.06: 10; 1.07: 8.9258 |  | 6
| 1 | 3 | 1.01: 8.92; 1.02: 8.75; 1.03: 12; 1.05: 8.8; 1.06: 9; 1.07: 8.9292 |  | 16
| 1 | 4 | 1.01: 9.49; 1.02: 8.48; 1.03: 10; 1.05: 11.4; 1.06: 10; 1.07: 8.9403 |  | 9.6162
| 1 | 5 | 1.01: 8.49; 1.02: 8.07; 1.03: 12; 1.05: 10.4; 1.06: 10; 1.07: 8.9825 |  | 73
| 1 | 6 | 1.01: 9.1; 1.02: 8.65; 1.03: 12; 1.05: 9.1; 1.06: 9; 1.07: 8.9307
| Mean |  | 1.01: 9.2383; 1.02: 8.3867; 1.03: 11.5; 1.05: 10.1333; 1.06: 9.5; 1.07: 8.939
| Median |  | 1.01: 9.14; 1.02: 8.565; 1.03: 12; 1.05: 10.2; 1.06: 9.5; 1.07: 8.93
| Std Dev. |  | 1.01: 0.59509; 1.02: 0.68295; 1.03: 1.2247; 1.05: 1.0463; 1.06: 0.54772; 1.07: 0.021983
| Rel.Std.Dev. |  | 1.01: 6.442%; 1.02: 8.143%; 1.03: 10.65%; 1.05: 10.32%; 1.06: 5.766%; 1.07: 0.2459%
| PDM3 |  | 1.01: -3.93%; 1.02: -12.79%; 1.03: 19.59%; 1.05: 5.377%; 1.06: -1.209%; 1.07: -7.042%
| Z-Score (Absolute) |  | 1.01: 0.15; 1.02: 1.11; 1.03: 2.41; 1.05: 0.86; 1.06: 0.15; 1.07: 0.49
| Analytical results for Ni in OREAS 990c (Indicative Value < 20 ppm) | [13 empty] | Indicative
Ni | Round | Replicate | Lab | Lab | Lab | Lab | Lab | Lab | Lab | Lab | Lab | Lab |  |  | 1
| No | No | 1.01 | 1.02 | 1.03 | 1.05 | 1.06 | 1.07 | 1.09 | 1.10 | 1.11 | 1.12 |  |  | ppm
|  |  | PF*OES | PF*MS | PF*MS | PF*OES | PF*OES/MS | PF*OES | PF*OES/MS | PF*OES/MS | PF*OES/MS | PF*OES |  |  | 1
1
| 1 | 1 | < 50 | < 10 | 20 | < 20 | < 10 | < 20 | 20 | < 10 | < 20 | < 50 |  |  | 1
| 1 | 2 | < 50 | 10 | 10 | < 20 | < 10 | < 20 | 20 | < 10 | < 20 | < 50 |  |  | 16
| 1 | 3 | < 50 | < 10 | 10 | < 20 | < 10 | < 20 | 20 | < 10 | < 20 | < 50 |  |  | 16
| 1 | 4 | < 50 | < 10 | 20 | < 20 | < 10 | < 20 | 20 | < 10 | < 20 | < 50 |  |  | < 20
| 1 | 5 | < 50 | < 10 | 10 | < 20 | < 10 | < 20 | 20 | < 10 | < 20 | < 50 |  |  | 22
| 1 | 6 | < 50 | < 10 | 10 | < 20 | < 10 | < 20 | 20 | < 10 | < 20 | < 50
| Mean |  | 1.02: 10; 1.03: 13.3333; 1.09: 20
| Median |  | 1.02: 10; 1.03: 10; 1.09: 20
| Std Dev. |  | 1.03: 5.164; 1.09: 0
| Rel.Std.Dev. |  | 1.03: 38.73%; 1.09: 0%
PDM3
| Z-Score (Absolute) |  | 2.21 | 0.61 | 0.49 | 0 | 0.74 | 0 | 1.47 | 0.74 | 0 | 2.21
| Analytical results for P in OREAS 990c (Indicative Value 0.033 wt.%) | [13 empty] | Indicative
P | Round | Replicate | 1.01: Lab; 1.02: Lab; 1.03: Lab; 1.05: Lab |  |  | 1
| No | No | 1.01: 1.03; 1.02: 1.06; 1.03: 1.10; 1.05: 1.11 |  |  | wt.%
|  |  | 1.01: PF*OES; 1.02: PF*OES/MS; 1.03: PF*OES/MS; 1.05: PF*OES/MS |  |  | 3
3
| 1 | 1 | 1.01: 0.01; 1.02: 0.95; 1.03: 0.08; 1.05: 0.01 |  |  | 1
| 1 | 2 | 1.01: 0.01; 1.02: 0.95; 1.03: 0.08; 1.05: 0.01 |  |  | 7
| 1 | 3 | 1.01: 0.01; 1.02: 0.93; 1.03: 0.07; 1.05: 0.01 |  |  | 16
| 1 | 4 | 1.01: 0.01; 1.02: 0.98; 1.03: 0.07; 1.05: 0.01 |  |  | 0.0325
| 1 | 5 | 1.01: < 0.01; 1.02: 0.94; 1.03: 0.08; 1.05: 0.01 |  |  | 23
| 1 | 6 | 1.01: 0.02; 1.02: 0.95; 1.03: 0.08; 1.05: 0.01
| Mean |  | 1.01: 0.012; 1.02: 0.95; 1.03: 0.076667; 1.05: 0.01
| Median |  | 1.01: 0.01; 1.02: 0.95; 1.03: 0.08; 1.05: 0.01
| Std Dev. |  | 1.01: 0.0044721; 1.02: 0.016733; 1.03: 0.005164; 1.05: 0
| Rel.Std.Dev. |  | 1.01: 37.27%; 1.02: 1.761%; 1.03: 6.736%; 1.05: 0%
| PDM3 |  | 1.01: -63.08%; 1.02: 2823%; 1.03: 135.9%; 1.05: -69.23%
| Z-Score (Absolute) |  | 1.01: 0.67; 1.02: 18.33; 1.03: 0.67; 1.05: 0.68
| Analytical results for Pb in OREAS 990c (Certified Value 8.08 wt.%) | [13 empty] | Certified
Pb | Round | Replicate | Lab | Lab | Lab | Lab | Lab | Lab | Lab | Lab | Lab | Lab | Lab |  | 1
| No | No | 1.01 | 1.02 | 1.03 | 1.05 | 1.06 | 1.07 | 1.09 | 1.10 | 1.11 | 1.12 | 1.14 |  | wt.%
|  |  | PF*OES | PF*OES | PF*OES | PF*MS | PF*OES/MS | PF*MS | PF*OES | PF*OES/MS | PF*OES/MS | PF*OES | PF*OES |  | 2
3
| 1 | 1 | 8.1229 | 7.74 | 8 | 8.2009 | 8.15 | 8.2493 | 7.99 | 8.53 | 8.06 | 7.98 | 8.37 |  | 1
| 1 | 2 | 8.2503 | 7.74 | 7.95 | 8.1233 | 8.19 | 8.1438 | 7.87 | 8.04 | 8.16 | 7.99 | 8.25 |  | 0
| 1 | 3 | 8.3107 | 7.71 | 7.88 | 8.1144 | 7.96 | 8.1796 | 7.98 | 7.33 | 7.95 | 8.02 | 8.03 |  | 16
| 1 | 4 | 8.1246 | 7.76 | 8.11 | 8.1264 | 8.32 | 8.2648 | 7.96 | 8.15 | 8 | 7.92 | 8.32 |  | 8.0835
| 1 | 5 | 8.1852 | 7.72 | 8.13 | 7.9795 | 8.04 | 8.2058 | 7.95 | 8.69 | 7.97 | 7.92 | 8.32 |  | 74
| 1 | 6 | 8.1225 | 7.75 | 8 | 8.2035 | 8.05 | 8.1467 | 7.98 | 7.98 | 7.88 | 7.97 | 8.44
| Mean |  | 8.186 | 7.7367 | 8.0117 | 8.1247 | 8.1183 | 8.1983 | 7.955 | 8.12 | 8.0033 | 7.9667 | 8.2883
| Median |  | 8.1549 | 7.74 | 8 | 8.1249 | 8.1 | 8.1927 | 7.97 | 8.095 | 7.985 | 7.975 | 8.32
| Std Dev. |  | 0.079334 | 0.018619 | 0.094956 | 0.081498 | 0.12859 | 0.051103 | 0.044159 | 0.47833 | 0.096885 | 0.039833 | 0.14134
| Rel.Std.Dev. |  | 0.9691% | 0.2407% | 1.185% | 1.003% | 1.584% | 0.6233% | 0.5551% | 5.891% | 1.211% | 0.5% | 1.705%
| PDM3 |  | 1.268% | -4.291% | -0.8888% | 0.5091% | 0.4307% | 1.42% | -1.59% | 0.4513% | -0.9919% | -1.446% | 2.534%
| Z-Score (Absolute) |  | 0.43 | 2.41 | 0.67 | 0.04 | 0 | 0.51 | 1.03 | 0.01 | 0.73 | 0.96 | 1.07
| Analytical results for Pr in OREAS 990c (Certified Value 2.48 ppm) | [13 empty] | Certified
Pr | Round | Replicate | 1.01: Lab; 1.02: Lab; 1.03: Lab; 1.05: Lab; 1.06: Lab; 1.07: Lab |  | 1
| No | No | 1.01: 1.02; 1.02: 1.03; 1.03: 1.06; 1.05: 1.09; 1.06: 1.10; 1.07: 1.13 |  | ppm
|  |  | 1.01: PF*MS; 1.02: PF*MS; 1.03: PF*OES/MS; 1.05: PF*OES/MS; 1.06: PF*OES/MS; 1.07: PF*MS |  | 2
3
| 1 | 1 | 1.01: 2.57; 1.02: 2.57; 1.03: 3.63; 1.05: 2.6; 1.06: 2.38; 1.07: 2.401 |  | 1
| 1 | 2 | 1.01: 2.69; 1.02: 2.2; 1.03: 3.31; 1.05: 2.9; 1.06: 2.47; 1.07: 2.3242 |  | 8
| 1 | 3 | 1.01: 2.66; 1.02: 2.5; 1.03: 2.79; 1.05: 2.5; 1.06: 2.4; 1.07: 2.356 |  | 16
| 1 | 4 | 1.01: 2.45; 1.02: 2.41; 1.03: 3.05; 1.05: 2.9; 1.06: 2.43; 1.07: 2.3602 |  | 2.4823
| 1 | 5 | 1.01: 2.3; 1.02: 2.11; 1.03: 3.1; 1.05: 2.9; 1.06: 2.4; 1.07: 2.4356 |  | 75
| 1 | 6 | 1.01: 2.48; 1.02: 2.58; 1.03: 3.51; 1.05: 2.4; 1.06: 2.38; 1.07: 2.4109
| Mean |  | 1.01: 2.525; 1.02: 2.395; 1.03: 3.2317; 1.05: 2.7; 1.06: 2.41; 1.07: 2.3813
| Median |  | 1.01: 2.525; 1.02: 2.455; 1.03: 3.205; 1.05: 2.75; 1.06: 2.4; 1.07: 2.3806
| Std Dev. |  | 1.01: 0.14543; 1.02: 0.19766; 1.03: 0.31231; 1.05: 0.22804; 1.06: 0.034641; 1.07: 0.04138
| Rel.Std.Dev. |  | 1.01: 5.76%; 1.02: 8.253%; 1.03: 9.664%; 1.05: 8.446%; 1.06: 1.437%; 1.07: 1.738%
| PDM3 |  | 1.01: 1.722%; 1.02: -3.516%; 1.03: 30.19%; 1.05: 8.772%; 1.06: -2.911%; 1.07: -4.066%
| Z-Score (Absolute) |  | 1.01: 0.49; 1.02: 0.62; 1.03: 6.49; 1.05: 1.98; 1.06: 0.49; 1.07: 0.73
| Analytical results for Rb in OREAS 990c (Certified Value 19 ppm) | [13 empty] | Certified
Rb | Round | Replicate | Lab | Lab | Lab | Lab | Lab | Lab | Lab | Lab | Lab |  |  |  | 1
| No | No | 1.02 | 1.03 | 1.05 | 1.06 | 1.07 | 1.09 | 1.10 | 1.11 | 1.13 |  |  |  | ppm
|  |  | PF*MS | PF*MS | PF*MS | PF*OES/MS | PF*MS | PF*OES/MS | PF*OES/MS | PF*OES/MS | PF*MS |  |  |  | 1
2
| 1 | 1 | 19.4 | 17.9 | 17.6 | 18 | 19.1501 | 18.9 | 16 | 21.1 | 17.1754 |  |  |  | 1
| 1 | 2 | 17.4 | 17.7 | 18.9 | 16 | 18.5723 | 21.9 | 17 | 21.6 | 16.9252 |  |  |  | 0
| 1 | 3 | 17.3 | 17.7 | 19.5 | 15 | 19.389 | 19.8 | 17 | 21.1 | 16.9352 |  |  |  | 16
| 1 | 4 | 19.6 | 22 | 19.1 | 16 | 19.8896 | 19.3 | 17 | 21.5 | 16.9499 |  |  |  | 18.9962
| 1 | 5 | 18.9 | 20.9 | 17.9 | 15 | 18.6197 | 19.8 | 18 | 21.2 | 17.3561 |  |  |  | 76
| 1 | 6 | 19.6 | 16.6 | 20 | 19 | 19.3841 | 19.6 | 17 | 20.8 | 17.3114
| Mean |  | 18.7 | 18.8 | 18.8333 | 16.5 | 19.1675 | 19.8833 | 17 | 21.2167 | 17.1089
| Median |  | 19.15 | 17.8 | 19 | 16 | 19.2671 | 19.7 | 17 | 21.15 | 17.0626
| Std Dev. |  | 1.077 | 2.1317 | 0.92448 | 1.6432 | 0.50438 | 1.0458 | 0.63246 | 0.29269 | 0.19787
| Rel.Std.Dev. |  | 5.76% | 11.34% | 4.909% | 9.959% | 2.631% | 5.26% | 3.72% | 1.38% | 1.157%
| PDM3 |  | -1.559% | -1.033% | -0.8572% | -13.14% | 0.9019% | 4.67% | -10.51% | 11.69% | -9.935%
| Z-Score (Absolute) |  | 0.27 | 0.07 | 0 | NA | 0.67 | 2.12 | NA | 4.81 | 3.48
Results from laboratories 6 and 10 were removed due to their 1 ppm reading resolution.
| Analytical results for Re in OREAS 990c (Indicative Value 0.009 ppm) | [13 empty] | Indicative
Re | Round | Replicate | 1.01: Lab; 1.02: Lab; 1.03: Lab; 1.05: Lab; 1.06: Lab |  | 1
| No | No | 1.01: 1.02; 1.02: 1.03; 1.03: 1.05; 1.05: 1.07; 1.06: 1.11 |  | ppm
|  |  | 1.01: PF*MS; 1.02: PF*MS; 1.03: PF*MS; 1.05: PF*MS; 1.06: PF*OES/MS |  | 3
3
| 1 | 1 | 1.01: 0.01; 1.02: < 0.01; 1.03: < 0.1; 1.05: < 0.1; 1.06: < 0.05 |  | 1
| 1 | 2 | 1.01: < 0.01; 1.02: 0.01; 1.03: < 0.1; 1.05: < 0.1; 1.06: < 0.05 |  | 9
| 1 | 3 | 1.01: < 0.01; 1.02: 0.01; 1.03: < 0.1; 1.05: < 0.1; 1.06: < 0.05 |  | 16
| 1 | 4 | 1.01: 0.01; 1.02: 0.01; 1.03: < 0.1; 1.05: < 0.1; 1.06: < 0.05 |  | 0.00875
| 1 | 5 | 1.01: 0.01; 1.02: 0.01; 1.03: < 0.1; 1.05: < 0.1; 1.06: < 0.05 |  | 18
| 1 | 6 | 1.01: 0.01; 1.02: 0.01; 1.03: < 0.1; 1.05: < 0.1; 1.06: < 0.05
| Mean |  | 1.01: 0.01; 1.02: 0.01
| Median |  | 1.01: 0.01; 1.02: 0.01
| Std Dev. |  | 1.01: 0; 1.02: 0
Rel.Std.Dev. | bar: 1.01 to 1.02
| PDM3 |  | 1.01: 14.29%; 1.02: 14.29%
| Z-Score (Absolute) |  | 1.01: 0.67; 1.02: 0.64; 1.03: 1.01; 1.05: 1.01; 1.06: 0
| Analytical results for S in OREAS 990c (Certified Value 30.03 wt.%) | [13 empty] | Certified
S | Round | Replicate | Lab | Lab | Lab | Lab | Lab | Lab | Lab | Lab | Lab | Lab |  |  | 1
| No | No | 1.02 | 1.03 | 1.05 | 1.06 | 1.07 | 1.09 | 1.10 | 1.11 | 1.12 | 1.13 |  |  | wt.%
|  |  | PF*OES | PF*OES | PF*OES | PF*OES/MS | PF*OES | PF*OES | PF*OES/MS | PF*OES/MS | PF*OES | PF*OES |  |  | 2
3
| 1 | 1 | 29.5 | 30.4 | 30.94 | 30 | 31.0003 | 31.1 | 29.6 | 30.6 | 28.66 | 29.5791 |  |  | 1
| 1 | 2 | 29.9 | 30.3 | 30.96 | 29.7 | 30.9565 | 30.9 | 29.2 | 29.5 | 28.67 | 29.5743 |  |  | 0
| 1 | 3 | 29.6 | 29.5 | 30.6 | 29.7 | 30.566 | 30.7 | 29.6 | 30.4 | 28.91 | 29.7859 |  |  | 16
| 1 | 4 | 29.9 | 30.9 | 31.22 | 29.5 | 30.3658 | 31.4 | 29.5 | 29.9 | 28.57 | 29.9197 |  |  | 30.0291
| 1 | 5 | 29.7 | 30.6 | 30.53 | 29.7 | 30.9722 | 31 | 28.8 | 30.7 | 28.77 | 29.869 |  |  | 77
| 1 | 6 | 30.1 | 30.3 | 30.74 | 29.6 | 30.206 | 31.2 | 29 | 29.4 | 29.11 | 29.8695
| Mean |  | 29.7833 | 30.3333 | 30.8317 | 29.7 | 30.6778 | 31.05 | 29.2833 | 30.0833 | 28.7817 | 29.7662
| Median |  | 29.8 | 30.35 | 30.84 | 29.7 | 30.7612 | 31.05 | 29.35 | 30.15 | 28.72 | 29.8275
| Std Dev. |  | 0.22286 | 0.46762 | 0.25771 | 0.16733 | 0.34661 | 0.2429 | 0.33714 | 0.56362 | 0.19823 | 0.153
| Rel.Std.Dev. |  | 0.7483% | 1.542% | 0.8359% | 0.5634% | 1.13% | 0.7823% | 1.151% | 1.874% | 0.6888% | 0.514%
| PDM3 |  | -0.8183% | 1.013% | 2.673% | -1.096% | 2.16% | 3.4% | -2.483% | 0.1807% | -4.154% | -0.8752%
| Z-Score (Absolute) |  | 0.19 | 0.51 | 1.15 | 0.3 | 0.96 | 1.43 | 0.83 | 0.19 | 1.48 | 0.21
| Analytical results for Sb in OREAS 990c (Certified Value 7895 ppm) | [13 empty] | Certified
Sb | Round | Replicate | Lab | Lab | Lab | Lab | Lab | Lab | Lab | [5 empty] | 1
| No | No | 1.02 | 1.03 | 1.05 | 1.06 | 1.07 | 1.09 | 1.10 | [5 empty] | ppm
|  |  | PF*MS | PF*OES | PF*MS | PF*OES/MS | PF*MS | PF*OES/MS | PF*OES/MS | [5 empty] | 0
0
| 1 | 1 | 8020 | 7600 | 8040.7 | 7420 | 7232.0662 | > 5000 | 8900 | [5 empty] | 1
| 1 | 2 | 8300 | 7600 | 7927.9 | 7360 | 7295.951 | > 5000 | 8910 | [5 empty] | 0
| 1 | 3 | 8180 | 7500 | 8026.7 | 7250 | 7226.3492 | > 5000 | 9200 | [5 empty] | 16
| 1 | 4 | 8350 | 7700 | 8010.6 | 7440 | 7342.076 | > 5000 | 8750 | [5 empty] | 7894.6641
| 1 | 5 | 8290 | 7800 | 7972.1 | 7200 | 7222.9827 | > 5000 | 8860 | [5 empty] | 78
| 1 | 6 | 8320 | 7600 | 8025.6 | 7150 | 7326.881 | > 5000 | 8590
| Mean |  | 8243.3333 | 7633.3333 | 8000.6 | 7303.3333 | 7274.3843 |  | 8868.3333
| Median |  | 8295 | 7600 | 8018.1 | 7305 | 7264.0086 |  | 8880
| Std Dev. |  | 123.7201 | 103.2796 | 42.689 | 120.4436 | 53.9324 |  | 202.1303
| Rel.Std.Dev. |  | 1.501% | 1.353% | 0.5336% | 1.649% | 0.7414% |  | 2.279%
| PDM3 |  | 4.417% | -3.31% | 1.342% | -7.49% | -7.857% |  | 12.33%
| Z-Score (Absolute) |  | 0.61 | 0.26 | 0.26 | 0.74 | 0.78 | NA | 1.51
| Analytical results for Sc in OREAS 990c (Certified Value < 10 ppm) | [13 empty] | Certified
Sc | Round | Replicate | Lab | Lab | Lab | Lab | Lab | Lab | [6 empty] | 1
| No | No | 1.03 | 1.05 | 1.06 | 1.07 | 1.10 | 1.11 | [6 empty] | ppm
|  |  | PF*OES | PF*OES | PF*OES/MS | PF*OES | PF*OES/MS | PF*OES/MS | [6 empty] | 1
1
| 1 | 1 | 5 | < 10 | < 10 | < 20 | < 10 | < 0.01 | [6 empty] | 1
| 1 | 2 | < 5 | < 10 | < 10 | < 20 | < 10 | < 0.01 | [6 empty] | 0
| 1 | 3 | 8 | < 10 | < 10 | < 20 | < 10 | < 0.01 | [6 empty] | 16
| 1 | 4 | 10 | < 10 | < 10 | < 20 | < 10 | < 0.01 | [6 empty] | < 10
| 1 | 5 | < 5 | < 10 | < 10 | < 20 | < 10 | < 0.01 | [6 empty] | 79
| 1 | 6 | < 5 | < 10 | < 10 | < 20 | < 10 | < 0.01
| Mean |  | 1.02: 7.6667
| Median |  | 1.02: 8
| Std Dev. |  | 1.02: 2.5166
| Rel.Std.Dev. |  | 1.02: 32.83%
PDM3
| Z-Score (Absolute) |  | 1.35 | 0 | 0 | 80.92 | 0 | 80.84
| Analytical results for Se in OREAS 990c (Indicative Value 12.4 ppm) | [13 empty] | Indicative
Se | Round | Replicate | Lab | Lab | Lab | Lab | Lab | Lab | Lab | [5 empty] | 1
| No | No | 1.02 | 1.03 | 1.05 | 1.06 | 1.07 | 1.09 | 1.10 | [5 empty] | ppm
|  |  | PF*MS | PF*MS | PF*MS | PF*OES/MS | PF*MS | PF*OES/MS | PF*OES/MS | [5 empty] | 1
1
| 1 | 1 | 16 | 5 | < 20 | < 5 | < 20 | 13 | < 5 | [5 empty] | 1
| 1 | 2 | 20 | 5 | < 20 | < 5 | < 20 | 9 | < 5 | [5 empty] | 10
| 1 | 3 | 23 | 4 | < 20 | < 5 | < 20 | 13 | < 5 | [5 empty] | 16
| 1 | 4 | 10 | 21 | < 20 | < 5 | < 20 | < 8 | < 5 | [5 empty] | 12.3889
| 1 | 5 | 13 | 22 | < 20 | < 5 | < 20 | 17 | < 5 | [5 empty] | 19
| 1 | 6 | 10 | 3 | < 20 | < 5 | < 20 | 15 | < 5
| Mean |  | 1.02: 15.3333; 1.03: 10; 1.09: 13.4
| Median |  | 1.02: 14.5; 1.03: 5; 1.09: 13
| Std Dev. |  | 1.02: 5.3541; 1.03: 8.9443; 1.09: 2.9665
| Rel.Std.Dev. |  | 1.02: 34.92%; 1.03: 89.44%; 1.09: 22.14%
| PDM3 |  | 1.02: 23.77%; 1.03: -19.28%; 1.09: 8.161%
| Z-Score (Absolute) |  | 1.96 | 0 | 0 | 2.76 | 0 | 0.67 | 2.76
| Analytical results for Si in OREAS 990c (Certified Value 1.79 wt.%) | [13 empty] | Certified
Si | Round | Replicate | Lab | Lab | Lab | Lab | Lab | Lab | Lab | Lab |  |  |  |  | 1
| No | No | 1.01 | 1.03 | 1.05 | 1.06 | 1.07 | 1.09 | 1.10 | 1.13 |  |  |  |  | wt.%
|  |  | PF*OES | PF*OES | PF*OES | PF*OES/MS | PF*OES | PF*OES/MS | PF*OES/MS | PF*OES |  |  |  |  | 2
3
| 1 | 1 | 1.7986 | 1.8 | 1.8 | 1.8 | 1.6526 | 1.78 | 2 | 1.8549 |  |  |  |  | 1
| 1 | 2 | 1.721 | 1.8 | 1.7 | 1.8 | 1.6239 | 1.76 | 1.9 | 1.8305 |  |  |  |  | 0
| 1 | 3 | 1.7301 | 1.8 | 1.7 | 1.8 | 1.6415 | 1.79 | 2 | 1.8471 |  |  |  |  | 16
| 1 | 4 | 1.7071 | 1.8 | 1.8 | 1.8 | 1.6552 | 1.78 | 2 | 1.8872 |  |  |  |  | 1.7893
| 1 | 5 | 1.7849 | 1.8 | 1.7 | 1.8 | 1.6495 | 1.77 | 1.9 | 1.8608 |  |  |  |  | 80
| 1 | 6 | 1.7504 | 1.8 | 1.8 | 1.8 | 1.6274 | 1.78 | 1.9 | 1.8836
| Mean |  | 1.7487 | 1.8 | 1.75 | 1.8 | 1.6417 | 1.7767 | 1.95 | 1.8607
| Median |  | 1.7403 | 1.8 | 1.75 | 1.8 | 1.6455 | 1.78 | 1.95 | 1.8578
| Std Dev. |  | 0.036461 | 2.4324e-16 | 0.054772 | 2.4324e-16 | 0.013315 | 0.010328 | 0.054772 | 0.021688
| Rel.Std.Dev. |  | 2.085% | 1.351e-14% | 3.13% | 1.351e-14% | 0.811% | 0.5813% | 2.809% | 1.166%
| PDM3 |  | -2.272% | 0.5958% | -2.199% | 0.5958% | -8.251% | -0.7082% | 8.979% | 3.987%
| Z-Score (Absolute) |  | 0.69 | 0.2 | 0.66 | 0.2 | 2.54 | 0.2 | 2.8 | 1.25
| Analytical results for Sm in OREAS 990c (Certified Value 1.77 ppm) | [13 empty] | Certified
Sm | Round | Replicate | Lab | Lab | Lab | Lab | Lab | Lab | [6 empty] | 1
| No | No | 1.02 | 1.03 | 1.06 | 1.09 | 1.10 | 1.13 | [6 empty] | ppm
|  |  | PF*MS | PF*MS | PF*OES/MS | PF*OES/MS | PF*OES/MS | PF*MS | [6 empty] | 2
3
| 1 | 1 | 1.76 | 1.82 | 2.2 | 1.9 | 1.8 | 1.7949 | [6 empty] | 1
| 1 | 2 | 1.88 | 1.42 | 2.5 | 1.7 | 1.7 | 1.6743 | [6 empty] | 3
| 1 | 3 | 1.77 | 1.74 | 2.3 | 1.9 | 1.8 | 1.792 | [6 empty] | 16
| 1 | 4 | 1.57 | 1.9 | 2.4 | 2.1 | 1.8 | 1.7301 | [6 empty] | 1.7683
| 1 | 5 | 1.81 | 1.46 | 2.6 | 1.7 | 1.8 | 1.686 | [6 empty] | 81
| 1 | 6 | 1.9 | 1.84 | 1.7 | 1.2 | 1.7 | 1.742
| Mean |  | 1.7817 | 1.6967 | 2.2833 | 1.75 | 1.7667 | 1.7365
| Median |  | 1.79 | 1.78 | 2.35 | 1.8 | 1.8 | 1.736
| Std Dev. |  | 0.11822 | 0.20569 | 0.31885 | 0.30822 | 0.05164 | 0.05095
| Rel.Std.Dev. |  | 6.636% | 12.12% | 13.96% | 17.61% | 2.923% | 2.934%
| PDM3 |  | 0.7555% | -4.051% | 29.13% | -1.035% | -0.09276% | -1.797%
| Z-Score (Absolute) |  | 0.7 | 1.84 | 15.69 | 0.25 | 0.25 | 0.65
| Analytical results for Sn in OREAS 990c (Indicative Value 5.31 ppm) | [13 empty] | Indicative
Sn | Round | Replicate | Lab | Lab | Lab | Lab | Lab | Lab | Lab | Lab | Lab |  |  |  | 1
| No | No | 1.01 | 1.02 | 1.03 | 1.05 | 1.06 | 1.07 | 1.09 | 1.10 | 1.12 |  |  |  | ppm
|  |  | PF*OES | PF*MS | PF*MS | PF*MS | PF*OES/MS | PF*MS | PF*OES/MS | PF*OES/MS | PF*OES |  |  |  | 2
2
| 1 | 1 | < 100 | 3 | 5 | < 100 | < 2 | < 100 | 4.5 | 8 | < 50 |  |  |  | 1
| 1 | 2 | < 100 | 4 | 4 | < 100 | < 2 | < 100 | 4.8 | 8 | < 50 |  |  |  | 14
| 1 | 3 | < 100 | 4 | 5 | < 100 | < 2 | < 100 | 3.7 | 9 | < 50 |  |  |  | 16
| 1 | 4 | < 100 | 4 | 5 | < 100 | < 2 | < 100 | 4 | 9 | < 50 |  |  |  | 5.3125
| 1 | 5 | < 100 | 4 | 5 | < 100 | < 2 | < 100 | 3.8 | 8 | < 50 |  |  |  | 20
| 1 | 6 | < 100 | 5 | 5 | < 100 | < 2 | < 100 | 3.7 | 8 | < 50
| Mean |  | 1.03: 4; 1.05: 4.8333; 1.10: 4.0833; 1.11: 8.3333
| Median |  | 1.03: 4; 1.05: 5; 1.10: 3.9; 1.11: 8
| Std Dev. |  | 1.03: 0.63246; 1.05: 0.40825; 1.10: 0.46224; 1.11: 0.5164
| Rel.Std.Dev. |  | 1.03: 15.81%; 1.05: 8.447%; 1.10: 11.32%; 1.11: 6.197%
| PDM3 |  | 1.03: -24.71%; 1.05: -9.02%; 1.10: -23.14%; 1.11: 56.86%
| Z-Score (Absolute) |  | 3.83 | 0.4 | 0.32 | 3.83 | 0.67 | 3.83 | 0.39 | 0 | 1.53
| Analytical results for Sr in OREAS 990c (Certified Value 24.2 ppm) | [13 empty] | Certified
Sr | Round | Replicate | Lab | Lab | Lab | Lab | Lab | Lab | Lab | Lab | Lab |  |  |  | 1
| No | No | 1.01 | 1.02 | 1.03 | 1.05 | 1.06 | 1.07 | 1.09 | 1.10 | 1.11 |  |  |  | ppm
|  |  | PF*OES | PF*MS | PF*MS | PF*MS | PF*OES/MS | PF*MS | PF*OES/MS | PF*OES/MS | PF*OES/MS |  |  |  | 1
1
| 1 | 1 | < 50 | 30 | 20 | 28 | 24 | < 20 | 24 | 20 | 22.2 |  |  |  | 1
| 1 | 2 | < 50 | 30 | < 20 | 29 | 25 | < 20 | 23 | 21 | 22.2 |  |  |  | 0
| 1 | 3 | < 50 | 30 | 20 | 29 | 23 | < 20 | 23 | 20 | 23.4 |  |  |  | 16
| 1 | 4 | < 50 | 30 | 40 | 27 | 24 | < 20 | 25 | 20 | 24.6 |  |  |  | 24.1857
| 1 | 5 | < 50 | 30 | 40 | 27 | 25 | < 20 | 24 | 20 | 23.6 |  |  |  | 82
| 1 | 6 | < 50 | 30 | 20 | 27 | 24 | < 20 | 25 | 20 | 22.8
| Mean |  |  | 30 | 28 | 27.8333 | 24.1667 |  | 24 | 20.1667 | 23.1333
| Median |  |  | 30 | 20 | 27.5 | 24 |  | 24 | 20 | 23.1
| Std Dev. |  |  | 0 | 10.9545 | 0.98319 | 0.75277 |  | 0.89443 | 0.40825 | 0.92664
| Rel.Std.Dev. |  |  | 0% | 39.12% | 3.532% | 3.115% |  | 3.727% | 2.024% | 4.006%
| PDM3 |  |  | 24.04% | 15.77% | 15.08% | -0.07876% |  | -0.7679% | -16.62% | -4.351%
| Z-Score (Absolute) |  | 0.54 | 3.81 | 0.54 | 2.39 | 0 | 9.24 | 0.11 | 2.61 | 0.67
| Analytical results for Ta in OREAS 990c (Indicative Value 0.31 ppm) | [13 empty] | Indicative
Ta | Round | Replicate | Lab | Lab | Lab | Lab | Lab | Lab | Lab | [5 empty] | 1
| No | No | 1.02 | 1.03 | 1.05 | 1.06 | 1.07 | 1.09 | 1.10 | [5 empty] | ppm
|  |  | PF*MS | PF*MS | PF*MS | PF*OES/MS | PF*MS | PF*OES/MS | PF*OES/MS | [5 empty] | 2
2
| 1 | 1 | 0.99 | 0.58 | 0.2 | 0.8 | < 0.1 | 0.7 | < 0.5 | [5 empty] | 1
| 1 | 2 | 0.36 | 0.07 | 0.2 | 2.2 | < 0.1 | 0.5 | < 0.5 | [5 empty] | 15
| 1 | 3 | 0.4 | 0.33 | 0.2 | 1.1 | < 0.1 | 0.4 | < 0.5 | [5 empty] | 16
| 1 | 4 | 0.11 | 0.27 | 0.2 | 2.3 | < 0.1 | 0.2 | < 0.5 | [5 empty] | 0.31108
| 1 | 5 | 0.27 | 0.12 | 0.2 | 2.7 | < 0.1 | 0.3 | < 0.5 | [5 empty] | 21
| 1 | 6 | 0.24 | 0.44 | 0.2 | 1.2 | < 0.1 | 0.7 | < 0.5
| Mean |  | 1.01: 0.395; 1.02: 0.30167; 1.03: 0.2; 1.05: 1.7167; 1.07: 0.46667
| Median |  | 1.01: 0.315; 1.02: 0.3; 1.03: 0.2; 1.05: 1.7; 1.07: 0.45
| Std Dev. |  | 1.01: 0.30859; 1.02: 0.1924; 1.03: 3.0405e-17; 1.05: 0.77825; 1.07: 0.20656
| Rel.Std.Dev. |  | 1.01: 78.12%; 1.02: 63.78%; 1.03: 1.52e-14%; 1.05: 45.33%; 1.07: 44.26%
| PDM3 |  | 1.01: 26.98%; 1.02: -3.027%; 1.03: -35.71%; 1.05: 451.8%; 1.07: 50.01%
| Z-Score (Absolute) |  | 0.62 | 0 | 0.67 | 9.39 | 1.67 | 1.09 | 0.34
| Analytical results for Tb in OREAS 990c (Certified Value 0.23 ppm) | [13 empty] | Certified
Tb | Round | Replicate | Lab | Lab | Lab | Lab | Lab | Lab | [6 empty] | 1
| No | No | 1.02 | 1.03 | 1.06 | 1.09 | 1.10 | 1.13 | [6 empty] | ppm
|  |  | PF*MS | PF*MS | PF*OES/MS | PF*OES/MS | PF*OES/MS | PF*MS | [6 empty] | 2
2
| 1 | 1 | 0.28 | 0.26 | 0.24 | 0.2 | 0.22 | 0.23426 | [6 empty] | 1
| 1 | 2 | 0.23 | 0.16 | 0.25 | 0.2 | 0.22 | 0.21401 | [6 empty] | 4
| 1 | 3 | 0.2 | 0.2 | 0.3 | 0.3 | 0.24 | 0.22369 | [6 empty] | 16
| 1 | 4 | 0.22 | 0.2 | 0.2 | 0.3 | 0.24 | 0.2295 | [6 empty] | 0.2323
| 1 | 5 | 0.19 | 0.19 | 0.29 | 0.2 | 0.22 | 0.21878 | [6 empty] | 83
| 1 | 6 | 0.24 | 0.18 | 0.32 | 0.3 | 0.24 | 0.21242
| Mean |  | 0.22667 | 0.19833 | 0.26667 | 0.25 | 0.23 | 0.22211
| Median |  | 0.225 | 0.195 | 0.27 | 0.25 | 0.23 | 0.22123
| Std Dev. |  | 0.032042 | 0.033714 | 0.044572 | 0.054772 | 0.010954 | 0.0086633
| Rel.Std.Dev. |  | 14.14% | 17% | 16.71% | 21.91% | 4.763% | 3.9%
| PDM3 |  | -2.423% | -14.62% | 14.8% | 7.621% | -0.9885% | -4.385%
| Z-Score (Absolute) |  | 0.08 | 1.45 | 1.85 | 1.05 | 0.08 | 0.3
| Analytical results for Te in OREAS 990c (Certified Value < 5 ppm) | [13 empty] | Certified
Te | Round | Replicate | Lab | Lab | Lab | Lab | Lab | Lab | Lab | [5 empty] | 1
| No | No | 1.02 | 1.03 | 1.05 | 1.06 | 1.07 | 1.09 | 1.10 | [5 empty] | ppm
|  |  | PF*MS | PF*MS | PF*MS | PF*OES/MS | PF*MS | PF*OES/MS | PF*OES/MS | [5 empty] | 2
2
| 1 | 1 | < 0.5 | < 0.5 | < 2 | < 5 | < 1 | < 6 | < 5 | [5 empty] | 1
| 1 | 2 | < 0.5 | < 0.5 | < 2 | < 5 | < 1 | 9 | < 5 | [5 empty] | 5
| 1 | 3 | 0.7 | < 0.5 | < 2 | < 5 | < 1 | < 6 | < 5 | [5 empty] | 16
| 1 | 4 | < 0.5 | < 0.5 | < 2 | < 5 | < 1 | 8 | < 5 | [5 empty] | < 5
| 1 | 5 | 0.5 | < 0.5 | < 2 | < 5 | < 1 | 6 | < 5 | [5 empty] | 84
| 1 | 6 | < 0.5 | < 0.5 | < 2 | < 5 | < 1 | < 6 | < 5
| Mean |  | 1.01: 0.6; 1.07: 7.6667
| Median |  | 1.01: 0.6; 1.07: 8
| Std Dev. |  | 1.01: 0.14142; 1.07: 1.5275
| Rel.Std.Dev. |  | 1.01: 23.57%; 1.07: 19.92%
PDM3
| Z-Score (Absolute) |  | 0.57 | 0.67 | 0 | 1.35 | 0.45 | 3.9 | 1.35
| Analytical results for Th in OREAS 990c (Certified Value 4.53 ppm) | [13 empty] | Certified
Th | Round | Replicate | Lab | Lab | Lab | Lab | Lab | Lab | Lab | Lab | Lab |  |  |  | 1
| No | No | 1.02 | 1.03 | 1.05 | 1.06 | 1.07 | 1.09 | 1.10 | 1.11 | 1.13 |  |  |  | ppm
|  |  | PF*MS | PF*MS | PF*MS | PF*OES/MS | PF*MS | PF*OES/MS | PF*OES/MS | PF*OES/MS | PF*MS |  |  |  | 2
2
| 1 | 1 | 4.6 | 4.2 | 5.2 | 3.8 | 3.7844 | 4.4 | 4.6 | 5.39 | 4.0915 |  |  |  | 1
| 1 | 2 | 4.8 | 3.8 | 5 | 3.9 | 3.9336 | 4.7 | 4.9 | 5.48 | 3.9601 |  |  |  | 0
| 1 | 3 | 4.5 | 4.1 | 5.3 | 3.9 | 4.3092 | 4.4 | 4.7 | 5.53 | 3.9332 |  |  |  | 16
| 1 | 4 | 4.6 | 4.3 | 5 | 4 | 3.9916 | 4.6 | 4.8 | 5.5 | 4.0689 |  |  |  | 4.5321
| 1 | 5 | 4.4 | 4.1 | 5.2 | 4.3 | 4.3064 | 4.5 | 4.8 | 5.72 | 3.9912 |  |  |  | 85
| 1 | 6 | 4.4 | 4.3 | 5.2 | 4.4 | 3.8845 | 4.5 | 4.8 | 5.81 | 4.0499
| Mean |  | 4.55 | 4.1333 | 5.15 | 4.05 | 4.0349 | 4.5167 | 4.7667 | 5.5717 | 4.0158
| Median |  | 4.55 | 4.15 | 5.2 | 3.95 | 3.9626 | 4.5 | 4.8 | 5.515 | 4.0205
| Std Dev. |  | 0.15166 | 0.18619 | 0.12247 | 0.2429 | 0.22201 | 0.1169 | 0.10328 | 0.15943 | 0.063645
| Rel.Std.Dev. |  | 3.333% | 4.505% | 2.378% | 5.998% | 5.502% | 2.588% | 2.167% | 2.861% | 1.585%
| PDM3 |  | 0.3946% | -8.799% | 13.63% | -10.64% | -10.97% | -0.3409% | 5.175% | 22.94% | -11.39%
| Z-Score (Absolute) |  | 0.05 | 0.55 | 0.92 | 0.67 | 0.7 | 0 | 0.36 | 1.52 | 0.72
| Analytical results for Ti in OREAS 990c (Certified Value 0.031 wt.%) | [13 empty] | Certified
Ti | Round | Replicate | Lab | Lab | Lab | Lab | Lab | Lab | Lab | Lab | Lab | Lab |  |  | 1
| No | No | 1.01 | 1.02 | 1.03 | 1.05 | 1.06 | 1.07 | 1.09 | 1.10 | 1.11 | 1.12 |  |  | wt.%
|  |  | PF*OES | PF*MS | PF*OES | PF*OES | PF*OES/MS | PF*OES | PF*OES/MS | PF*OES/MS | PF*OES/MS | PF*OES |  |  | 3
3
| 1 | 1 | 0.04 | 0.033 | 0.03 | 0.03 | 0.03 | 0.033459 | 0.03 | 0.03 | 0.03 | 0.03 |  |  | 1
| 1 | 2 | 0.03 | 0.035 | 0.03 | 0.03 | 0.03 | 0.03201 | 0.03 | 0.03 | 0.03 | 0.03 |  |  | 0
| 1 | 3 | 0.04 | 0.038 | 0.03 | 0.03 | 0.03 | 0.033333 | 0.03 | 0.03 | 0.03 | 0.03 |  |  | 16
| 1 | 4 | 0.03 | 0.034 | 0.03 | 0.03 | 0.03 | 0.031309 | 0.03 | 0.03 | 0.03 | 0.03 |  |  | 0.031405
| 1 | 5 | 0.04 | 0.034 | 0.03 | 0.03 | 0.03 | 0.031409 | 0.03 | 0.03 | 0.03 | 0.03 |  |  | 86
| 1 | 6 | 0.04 | 0.037 | 0.03 | 0.03 | 0.03 | 0.031767 | 0.03 | 0.03 | 0.03 | 0.03
| Mean |  | 0.036667 | 0.035167 | 0.03 | 0.03 | 0.03 | 0.032214 | 0.03 | 0.03 | 0.03 | 0.03
| Median |  | 0.04 | 0.0345 | 0.03 | 0.03 | 0.03 | 0.031888 | 0.03 | 0.03 | 0.03 | 0.03
| Std Dev. |  | 0.005164 | 0.0019408 | 0 | 0 | 0 | 0.00094966 | 0 | 0 | 0 | 0
| Rel.Std.Dev. |  | 14.08% | 5.519% | 0% | 0% | 0% | 2.948% | 0% | 0% | 0% | 0%
| PDM3 |  | 16.76% | 11.98% | -4.473% | -4.473% | -4.473% | 2.578% | -4.473% | -4.473% | -4.473% | -4.473%
Z-Score (Absolute) | bar: 1.01 to 1.12
| Analytical results for Tl in OREAS 990c (Certified Value 12 ppm) | [13 empty] | Certified
Tl | Round | Replicate | Lab | Lab | Lab | Lab | Lab | Lab | Lab | Lab | Lab |  |  |  | 1
| No | No | 1.02 | 1.03 | 1.05 | 1.06 | 1.07 | 1.09 | 1.10 | 1.11 | 1.13 |  |  |  | ppm
|  |  | PF*MS | PF*MS | PF*MS | PF*OES/MS | PF*MS | PF*OES/MS | PF*OES/MS | PF*OES/MS | PF*MS |  |  |  | 1
2
| 1 | 1 | 13.3 | 11.05 | 13 | 15 | 12.0198 | 11.9 | 12.8 | 12.9 | 10.0942 |  |  |  | 1
| 1 | 2 | 13.9 | 10.9 | 12.9 | 14.3 | 11.8407 | 11.6 | 13 | 12.8 | 10.0609 |  |  |  | 0
| 1 | 3 | 13.15 | 11.1 | 12.7 | 14.6 | 11.9138 | 11.6 | 12.8 | 12.7 | 9.994 |  |  |  | 16
| 1 | 4 | 10.8 | 12.5 | 13 | 14.4 | 12.0889 | 11.8 | 13.1 | 12.9 | 10.1335 |  |  |  | 12.0046
| 1 | 5 | 11.15 | 13.05 | 12.6 | 15.2 | 11.924 | 11.8 | 12.7 | 12.8 | 10.1942 |  |  |  | 87
| 1 | 6 | 10.95 | 10.7 | 13 | 15.8 | 11.8025 | 11.7 | 12.6 | 12.7 | 10.205
| Mean |  | 12.2083 | 11.55 | 12.8667 | 14.8833 | 11.9316 | 11.7333 | 12.8333 | 12.8 | 10.1136
| Median |  | 12.15 | 11.075 | 12.95 | 14.8 | 11.9189 | 11.75 | 12.8 | 12.8 | 10.1138
| Std Dev. |  | 1.3876 | 0.97468 | 0.17512 | 0.56716 | 0.10755 | 0.12111 | 0.18619 | 0.089443 | 0.080877
| Rel.Std.Dev. |  | 11.37% | 8.439% | 1.361% | 3.811% | 0.9014% | 1.032% | 1.451% | 0.6988% | 0.7997%
| PDM3 |  | 1.697% | -3.787% | 7.181% | 23.98% | -0.6081% | -2.26% | 6.903% | 6.626% | -15.75%
| Z-Score (Absolute) |  | 0 | 0.71 | 0.71 | 2.89 | 0.3 | 0.51 | 0.67 | 0.64 | 2.26
| Analytical results for Tm in OREAS 990c (Certified Value 0.11 ppm) | [13 empty] | Certified
Tm | Round | Replicate | 1.01: Lab; 1.02: Lab; 1.03: Lab; 1.05: Lab; 1.06: Lab |  |  | 1
| No | No | 1.01: 1.02; 1.02: 1.03; 1.03: 1.06; 1.05: 1.09; 1.06: 1.10 |  |  | ppm
|  |  | 1.01: PF*MS; 1.02: PF*MS; 1.03: PF*OES/MS; 1.05: PF*OES/MS; 1.06: PF*OES/MS |  |  | 2
2
| 1 | 1 | 1.01: 0.12; 1.02: 0.08; 1.03: 0.16; 1.05: 0.1; 1.06: 0.12 |  |  | 1
| 1 | 2 | 1.01: 0.14; 1.02: 0.09; 1.03: 0.1; 1.05: 0.1; 1.06: 0.11 |  |  | 6
| 1 | 3 | 1.01: 0.18; 1.02: 0.1; 1.03: 0.13; 1.05: 0.1; 1.06: 0.12 |  |  | 16
| 1 | 4 | 1.01: 0.11; 1.02: 0.11; 1.03: 0.13; 1.05: 0.1; 1.06: 0.12 |  |  | 0.11333
| 1 | 5 | 1.01: 0.1; 1.02: 0.1; 1.03: 0.11; 1.05: 0.1; 1.06: 0.12 |  |  | 88
| 1 | 6 | 1.01: 0.13; 1.02: 0.11; 1.03: 0.15; 1.05: 0.1; 1.06: 0.12
| Mean |  | 1.01: 0.13; 1.02: 0.098333; 1.03: 0.13; 1.05: 0.1; 1.06: 0.11833
| Median |  | 1.01: 0.125; 1.02: 0.1; 1.03: 0.13; 1.05: 0.1; 1.06: 0.12
| Std Dev. |  | 1.01: 0.028284; 1.02: 0.01169; 1.03: 0.022804; 1.05: 1.5202e-17; 1.06: 0.0040825
| Rel.Std.Dev. |  | 1.01: 21.76%; 1.02: 11.89%; 1.03: 17.54%; 1.05: 1.52e-14%; 1.06: 3.45%
| PDM3 |  | 1.01: 14.71%; 1.02: -13.24%; 1.03: 14.71%; 1.05: -11.76%; 1.06: 4.412%
| Z-Score (Absolute) |  | 1.01: 0.67; 1.02: 1.16; 1.03: 0.67; 1.05: 1.06; 1.06: 0
| Analytical results for U in OREAS 990c (Certified Value 2.32 ppm) | [13 empty] | Certified
U | Round | Replicate | Lab | Lab | Lab | Lab | Lab | Lab | Lab | Lab | Lab |  |  |  | 1
| No | No | 1.02 | 1.03 | 1.05 | 1.06 | 1.07 | 1.09 | 1.10 | 1.11 | 1.13 |  |  |  | ppm
|  |  | PF*MS | PF*MS | PF*MS | PF*OES/MS | PF*MS | PF*OES/MS | PF*OES/MS | PF*OES/MS | PF*MS |  |  |  | 2
2
| 1 | 1 | 2.1 | 2.1 | 2.3 | 2.8 | 1.5525 | 2.2 | 2.5 | 2.4 | 3.0122 |  |  |  | 1
| 1 | 2 | 2.1 | 1.9 | 2.3 | 2.7 | 1.5803 | 2.4 | 2.5 | 2.5 | 2.9442 |  |  |  | 0
| 1 | 3 | 2.3 | 2 | 2.4 | 2.7 | 1.7125 | 2.1 | 2.4 | 2.3 | 3.0898 |  |  |  | 16
| 1 | 4 | 2.1 | 2.1 | 2.3 | 2.5 | 1.5873 | 2.3 | 2.5 | 2.4 | 3.0469 |  |  |  | 2.319
| 1 | 5 | 2 | 2 | 2.3 | 2.7 | 1.7079 | 2.4 | 2.5 | 2.3 | 2.9848 |  |  |  | 89
| 1 | 6 | 2 | 2.1 | 2.3 | 2.8 | 1.5635 | 2.2 | 2.3 | 2.4 | 2.9455
| Mean |  | 2.1 | 2.0333 | 2.3167 | 2.7 | 1.6173 | 2.2667 | 2.45 | 2.3833 | 3.0039
| Median |  | 2.1 | 2.05 | 2.3 | 2.7 | 1.5838 | 2.25 | 2.5 | 2.4 | 2.9985
| Std Dev. |  | 0.10954 | 0.08165 | 0.040825 | 0.10954 | 0.072991 | 0.12111 | 0.083666 | 0.075277 | 0.057679
| Rel.Std.Dev. |  | 5.216% | 4.016% | 1.762% | 4.057% | 4.513% | 5.343% | 3.415% | 3.158% | 1.92%
| PDM3 |  | -9.445% | -12.32% | -0.1018% | 16.43% | -30.26% | -2.258% | 5.648% | 2.773% | 29.53%
| Z-Score (Absolute) |  | 0.67 | 0.88 | 0 | 1.19 | 2.18 | 0.16 | 0.41 | 0.21 | 2.14
| Analytical results for V in OREAS 990c (Indicative Value 9.04 ppm) | [13 empty] | Indicative
V | Round | Replicate | Lab | Lab | Lab | Lab | Lab | Lab | Lab | Lab | Lab |  |  |  | 1
| No | No | 1.01 | 1.02 | 1.03 | 1.05 | 1.06 | 1.07 | 1.09 | 1.10 | 1.11 |  |  |  | ppm
|  |  | PF*OES | PF*MS | PF*MS | PF*OES | PF*OES/MS | PF*OES | PF*OES/MS | PF*OES/MS | PF*OES/MS |  |  |  | 2
2
| 1 | 1 | < 100 | 4 | 4 | < 20 | < 10 | < 20 | < 5 | 11 | 20 |  |  |  | 1
| 1 | 2 | < 100 | 3 | 4 | < 20 | < 10 | < 20 | < 5 | < 10 | 20 |  |  |  | 7
| 1 | 3 | < 100 | 5 | 5 | < 20 | < 10 | < 20 | < 5 | 11 | 20 |  |  |  | 16
| 1 | 4 | < 100 | 5 | 6 | < 20 | < 10 | < 20 | < 5 | 11 | 10 |  |  |  | 9.0417
| 1 | 5 | < 100 | 5 | 5 | < 20 | < 10 | < 20 | < 5 | 10 | 20 |  |  |  | 22
| 1 | 6 | < 100 | 4 | 4 | < 20 | < 10 | < 20 | < 5 | < 10 | 20
| Mean |  | 1.02: 4.3333; 1.03: 4.6667; 1.10: 10.75; 1.11: 18.3333
| Median |  | 1.02: 4.5; 1.03: 4.5; 1.10: 11; 1.11: 20
| Std Dev. |  | 1.02: 0.8165; 1.03: 0.8165; 1.10: 0.5; 1.11: 4.0825
| Rel.Std.Dev. |  | 1.02: 18.84%; 1.03: 17.5%; 1.10: 4.651%; 1.11: 22.27%
| PDM3 |  | 1.02: -52.07%; 1.03: -48.39%; 1.10: 18.89%; 1.11: 102.8%
| Z-Score (Absolute) |  | 6.66 | 0.73 | 0.67 | 0.19 | 0.62 | 0.19 | 1.02 | 0 | 1.54
| Analytical results for W in OREAS 990c (Certified Value 4.76 ppm) | [13 empty] | Certified
W | Round | Replicate | Lab | Lab | Lab | Lab | Lab | Lab | Lab | Lab | Lab |  |  |  | 1
| No | No | 1.01 | 1.02 | 1.03 | 1.05 | 1.06 | 1.07 | 1.09 | 1.10 | 1.13 |  |  |  | ppm
|  |  | PF*OES | PF*MS | PF*MS | PF*MS | PF*OES/MS | PF*MS | PF*OES/MS | PF*OES/MS | PF*MS |  |  |  | 2
2
| 1 | 1 | < 100 | 5 | 4.8 | 4 | < 5 | 3.7716 | 4.2 | < 5 | 5.0904 |  |  |  | 1
| 1 | 2 | < 100 | 4.9 | 5 | 5 | < 5 | 3.8272 | 4.2 | < 5 | 5.4245 |  |  |  | 8
| 1 | 3 | < 100 | 5.2 | 4.7 | 5 | < 5 | 3.8282 | 3.8 | < 5 | 5.3933 |  |  |  | 16
| 1 | 4 | < 100 | 4.4 | 4.6 | 5 | < 5 | 3.7913 | 3.8 | < 5 | 5.1593 |  |  |  | 4.761
| 1 | 5 | < 100 | 4.6 | 4.7 | 5 | < 5 | 3.7652 | 5.1 | < 5 | 5.2073 |  |  |  | 90
| 1 | 6 | < 100 | 4.8 | 4.9 | 5 | < 5 | 3.7531 | 3.6 | < 5 | 5.2566
| Mean |  |  | 4.8167 | 4.7833 | 4.8333 |  | 3.7894 | 4.1167 |  | 5.2552
| Median |  |  | 4.85 | 4.75 | 5 |  | 3.7814 | 4 |  | 5.2319
| Std Dev. |  |  | 0.28577 | 0.1472 | 0.40825 |  | 0.032132 | 0.53821 |  | 0.13146
| Rel.Std.Dev. |  |  | 5.933% | 3.077% | 8.447% |  | 0.8479% | 13.07% |  | 2.502%
| PDM3 |  |  | 1.168% | 0.4681% | 1.518% |  | -20.41% | -13.53% |  | 10.38%
| Z-Score (Absolute) |  | 45.73 | 0.03 | 0 | 0.05 | 2.31 | 1.01 | 0.67 | 2.31 | 0.48
| Analytical results for Y in OREAS 990c (Certified Value 7.28 ppm) | [13 empty] | Certified
Y | Round | Replicate | Lab | Lab | Lab | Lab | Lab | Lab | Lab | Lab | Lab |  |  |  | 1
| No | No | 1.02 | 1.03 | 1.05 | 1.06 | 1.07 | 1.09 | 1.10 | 1.11 | 1.13 |  |  |  | ppm
|  |  | PF*MS | PF*MS | PF*MS | PF*OES/MS | PF*MS | PF*OES/MS | PF*OES/MS | PF*OES/MS | PF*MS |  |  |  | 2
3
| 1 | 1 | 7.6 | 7.4 | 7.3 | 6.7 | 6.2755 | 7.8 | 7.5 | 9 | 6.072 |  |  |  | 1
| 1 | 2 | 7.5 | 5.6 | 7.6 | 7.1 | 6.3225 | 6.9 | 7.4 | 9 | 5.9456 |  |  |  | 0
| 1 | 3 | 7.5 | 6.9 | 7.4 | 7.8 | 6.4472 | 6.2 | 7.5 | 9 | 5.9449 |  |  |  | 16
| 1 | 4 | 7.4 | 7.7 | 7.2 | 6.6 | 6.5786 | 7.6 | 7.2 | 9 | 6.0583 |  |  |  | 7.2817
| 1 | 5 | 6.9 | 6.2 | 7.3 | 7.6 | 6.1284 | 7.6 | 7.5 | 10 | 6.0785 |  |  |  | 91
| 1 | 6 | 7.3 | 6.7 | 7.2 | 8.3 | 6.0509 | 7.2 | 7 | 9 | 6.0379
| Mean |  | 7.3667 | 6.75 | 7.3333 | 7.35 | 6.3005 | 7.2167 | 7.35 | 9.1667 | 6.0229
| Median |  | 7.45 | 6.8 | 7.3 | 7.35 | 6.299 | 7.4 | 7.45 | 9 | 6.0481
| Std Dev. |  | 0.25033 | 0.77136 | 0.15055 | 0.66558 | 0.19591 | 0.5947 | 0.20736 | 0.40825 | 0.061703
| Rel.Std.Dev. |  | 3.398% | 11.43% | 2.053% | 9.056% | 3.109% | 8.241% | 2.821% | 4.454% | 1.024%
| PDM3 |  | 1.167% | -7.301% | 0.7095% | 0.9384% | -13.47% | -0.8927% | 0.9384% | 25.89% | -17.29%
| Z-Score (Absolute) |  | 0.74 | 4.25 | 0.47 | 0.61 | 7.89 | 0.47 | 0.61 | NA | 10.13
Results from laboratory 11 were removed due to their 1 ppm reading resolution.
| Analytical results for Yb in OREAS 990c (Certified Value 0.78 ppm) | [13 empty] | Certified
Yb | Round | Replicate | 1.01: Lab; 1.02: Lab; 1.03: Lab; 1.05: Lab; 1.06: Lab |  |  |  | 1
| No | No | 1.01: 1.02; 1.02: 1.03; 1.03: 1.06; 1.05: 1.09; 1.06: 1.10 |  |  |  | ppm
|  |  | 1.01: PF*MS; 1.02: PF*MS; 1.03: PF*OES/MS; 1.05: PF*OES/MS; 1.06: PF*OES/MS |  |  |  | 2
2
| 1 | 1 | 1.01: 0.62; 1.02: 0.74; 1.03: 1.3; 1.05: 0.9; 1.06: 0.8 |  |  |  | 1
| 1 | 2 | 1.01: 0.86; 1.02: 0.49; 1.03: 0.9; 1.05: 0.6; 1.06: 0.8 |  |  |  | 9
| 1 | 3 | 1.01: 0.7; 1.02: 0.8; 1.03: 0.9; 1.05: 0.7; 1.06: 0.8 |  |  |  | 16
| 1 | 4 | 1.01: 0.82; 1.02: 0.73; 1.03: 1.1; 1.05: 0.6; 1.06: 0.8 |  |  |  | 0.78267
| 1 | 5 | 1.01: 0.79; 1.02: 0.63; 1.03: 0.9; 1.05: 0.8; 1.06: 0.8 |  |  |  | 92
| 1 | 6 | 1.01: 0.69; 1.02: 0.65; 1.03: 1; 1.05: 0.8; 1.06: 0.8
| Mean |  | 1.01: 0.74667; 1.02: 0.67333; 1.03: 1.0167; 1.05: 0.73333; 1.06: 0.8
| Median |  | 1.01: 0.745; 1.02: 0.69; 1.03: 0.95; 1.05: 0.75; 1.06: 0.8
| Std Dev. |  | 1.01: 0.091141; 1.02: 0.1093; 1.03: 0.16021; 1.05: 0.12111; 1.06: 1.2162e-16
| Rel.Std.Dev. |  | 1.01: 12.21%; 1.02: 16.23%; 1.03: 15.76%; 1.05: 16.51%; 1.06: 1.52e-14%
| PDM3 |  | 1.01: -4.6%; 1.02: -13.97%; 1.03: 29.9%; 1.05: -6.303%; 1.06: 2.215%
| Z-Score (Absolute) |  | 1.01: 0; 1.02: 0.93; 1.03: 3.41; 1.05: 0.17; 1.06: 0.67
| Analytical results for Zn in OREAS 990c (Certified Value 18.49 wt.%) | [13 empty] | Certified
Zn | Round | Replicate | Lab | Lab | Lab | Lab | Lab | Lab | Lab | Lab | Lab | Lab | Lab | Lab | 1
| No | No | 1.01 | 1.02 | 1.03 | 1.05 | 1.06 | 1.07 | 1.09 | 1.10 | 1.11 | 1.12 | 1.13 | 1.14 | wt.%
|  |  | PF*OES | PF*OES | PF*OES | PF*OES | PF*OES/MS | PF*OES | PF*OES | PF*OES/MS | PF*OES/MS | PF*OES | PF*OES | PF*OES | 2
3
| 1 | 1 | 19.3745 | 18.05 | 18.4 | 18.8474 | 18.1 | 18.8255 | 18.6 | 19 | 18.7 | 17.64 | 19.3074 | 18.67 | 1
| 1 | 2 | 18.9226 | 18 | 18.5 | 18.7226 | 18 | 18.5778 | 18.3 | 18.2 | 18.8 | 17.72 | 20.0271 | 18.36 | 0
| 1 | 3 | 19.1684 | 18 | 18 | 18.6979 | 18 | 18.1974 | 18.7 | 17.9 | 18.5 | 17.92 | 19.5793 | 19.58 | 16
| 1 | 4 | 18.7911 | 18.1 | 18.5 | 18.9026 | 17.8 | 18.8245 | 18.4 | 17.8 | 18.8 | 17.5 | 19.6803 | 18.57 | 18.4874
| 1 | 5 | 19.064 | 18.15 | 18.6 | 18.5904 | 17.9 | 18.9904 | 18.4 | 17.8 | 18.4 | 17.57 | 19.0089 | 18.54 | 93
| 1 | 6 | 18.9477 | 18.2 | 18.7 | 19.041 | 18 | 18.2119 | 18.6 | 18.1 | 18.5 | 17.9 | 19.3509 | 18.97
| Mean |  | 19.0447 | 18.0833 | 18.45 | 18.8003 | 17.9667 | 18.6046 | 18.5 | 18.1333 | 18.6167 | 17.7083 | 19.4923 | 18.7817
| Median |  | 19.0058 | 18.075 | 18.5 | 18.785 | 18 | 18.7011 | 18.5 | 18 | 18.6 | 17.68 | 19.4651 | 18.62
| Std Dev. |  | 0.20643 | 0.08165 | 0.2429 | 0.16199 | 0.10328 | 0.33667 | 0.15492 | 0.45461 | 0.17224 | 0.17256 | 0.35125 | 0.43961
| Rel.Std.Dev. |  | 1.084% | 0.4515% | 1.317% | 0.8616% | 0.5748% | 1.81% | 0.8374% | 2.507% | 0.9252% | 0.9745% | 1.802% | 2.341%
| PDM3 |  | 3.015% | -2.186% | -0.2024% | 1.693% | -2.817% | 0.6338% | 0.06809% | -1.915% | 0.6991% | -4.214% | 5.436% | 1.592%
| Z-Score (Absolute) |  | 1 | 0.95 | 0.21 | 0.5 | 1.18 | 0.11 | 0.11 | 0.85 | 0.13 | 1.71 | 1.9 | 0.46
Note on C17: Z-Scores have been calculated inclusive of individual outliers. In general, laboratory batches are rejected if Z-Score > 2.5.
Note on C35: Z-Scores have been calculated inclusive of individual outliers. In general, laboratory batches are rejected if Z-Score > 2.5.
Note on C53: Z-Scores have been calculated inclusive of individual outliers. In general, laboratory batches are rejected if Z-Score > 2.5.
Note on C71: Z-Scores have been calculated inclusive of individual outliers. In general, laboratory batches are rejected if Z-Score > 2.5.
Note on C89: Z-Scores have been calculated inclusive of individual outliers. In general, laboratory batches are rejected if Z-Score > 2.5.
Note on C107: Z-Scores have been calculated inclusive of individual outliers. In general, laboratory batches are rejected if Z-Score > 2.5.
Note on C125: Z-Scores have been calculated inclusive of individual outliers. In general, laboratory batches are rejected if Z-Score > 2.5.
Note on C143: Z-Scores have been calculated inclusive of individual outliers. In general, laboratory batches are rejected if Z-Score > 2.5.
Note on C161: Z-Scores have been calculated inclusive of individual outliers. In general, laboratory batches are rejected if Z-Score > 2.5.
Note on C179: Z-Scores have been calculated inclusive of individual outliers. In general, laboratory batches are rejected if Z-Score > 2.5.
Note on C197: Z-Scores have been calculated inclusive of individual outliers. In general, laboratory batches are rejected if Z-Score > 2.5.
Note on C215: Z-Scores have been calculated inclusive of individual outliers. In general, laboratory batches are rejected if Z-Score > 2.5.
Note on C233: Z-Scores have been calculated inclusive of individual outliers. In general, laboratory batches are rejected if Z-Score > 2.5.
Note on C251: Z-Scores have been calculated inclusive of individual outliers. In general, laboratory batches are rejected if Z-Score > 2.5.
Note on C269: Z-Scores have been calculated inclusive of individual outliers. In general, laboratory batches are rejected if Z-Score > 2.5.
Note on C287: Z-Scores have been calculated inclusive of individual outliers. In general, laboratory batches are rejected if Z-Score > 2.5.
Note on C305: Z-Scores have been calculated inclusive of individual outliers. In general, laboratory batches are rejected if Z-Score > 2.5.
Note on C323: Z-Scores have been calculated inclusive of individual outliers. In general, laboratory batches are rejected if Z-Score > 2.5.
Note on C341: Z-Scores have been calculated inclusive of individual outliers. In general, laboratory batches are rejected if Z-Score > 2.5.
Note on C359: Z-Scores have been calculated inclusive of individual outliers. In general, laboratory batches are rejected if Z-Score > 2.5.
Note on C377: Z-Scores have been calculated inclusive of individual outliers. In general, laboratory batches are rejected if Z-Score > 2.5.
Note on C395: Z-Scores have been calculated inclusive of individual outliers. In general, laboratory batches are rejected if Z-Score > 2.5.
Note on C413: Z-Scores have been calculated inclusive of individual outliers. In general, laboratory batches are rejected if Z-Score > 2.5.
Note on C432: Z-Scores have been calculated inclusive of individual outliers. In general, laboratory batches are rejected if Z-Score > 2.5.
Note on C450: Z-Scores have been calculated inclusive of individual outliers. In general, laboratory batches are rejected if Z-Score > 2.5.
Note on C469: Z-Scores have been calculated inclusive of individual outliers. In general, laboratory batches are rejected if Z-Score > 2.5.
Note on C487: Z-Scores have been calculated inclusive of individual outliers. In general, laboratory batches are rejected if Z-Score > 2.5.
Note on C505: Z-Scores have been calculated inclusive of individual outliers. In general, laboratory batches are rejected if Z-Score > 2.5.
Note on C523: Z-Scores have been calculated inclusive of individual outliers. In general, laboratory batches are rejected if Z-Score > 2.5.
Note on C541: Z-Scores have been calculated inclusive of individual outliers. In general, laboratory batches are rejected if Z-Score > 2.5.
Note on C559: Z-Scores have been calculated inclusive of individual outliers. In general, laboratory batches are rejected if Z-Score > 2.5.
Note on C577: Z-Scores have been calculated inclusive of individual outliers. In general, laboratory batches are rejected if Z-Score > 2.5.
Note on C595: Z-Scores have been calculated inclusive of individual outliers. In general, laboratory batches are rejected if Z-Score > 2.5.
Note on C613: Z-Scores have been calculated inclusive of individual outliers. In general, laboratory batches are rejected if Z-Score > 2.5.
Note on C631: Z-Scores have been calculated inclusive of individual outliers. In general, laboratory batches are rejected if Z-Score > 2.5.
Note on C649: Z-Scores have been calculated inclusive of individual outliers. In general, laboratory batches are rejected if Z-Score > 2.5.
Note on C667: Z-Scores have been calculated inclusive of individual outliers. In general, laboratory batches are rejected if Z-Score > 2.5.
Note on C685: Z-Scores have been calculated inclusive of individual outliers. In general, laboratory batches are rejected if Z-Score > 2.5.
Note on C704: Z-Scores have been calculated inclusive of individual outliers. In general, laboratory batches are rejected if Z-Score > 2.5.
Note on C722: Z-Scores have been calculated inclusive of individual outliers. In general, laboratory batches are rejected if Z-Score > 2.5.
Note on C740: Z-Scores have been calculated inclusive of individual outliers. In general, laboratory batches are rejected if Z-Score > 2.5.
Note on C758: Z-Scores have been calculated inclusive of individual outliers. In general, laboratory batches are rejected if Z-Score > 2.5.
Note on C776: Z-Scores have been calculated inclusive of individual outliers. In general, laboratory batches are rejected if Z-Score > 2.5.
Note on C794: Z-Scores have been calculated inclusive of individual outliers. In general, laboratory batches are rejected if Z-Score > 2.5.
Note on C812: Z-Scores have been calculated inclusive of individual outliers. In general, laboratory batches are rejected if Z-Score > 2.5.
Note on C830: Z-Scores have been calculated inclusive of individual outliers. In general, laboratory batches are rejected if Z-Score > 2.5.
Note on C848: Z-Scores have been calculated inclusive of individual outliers. In general, laboratory batches are rejected if Z-Score > 2.5.
Note on C866: Z-Scores have been calculated inclusive of individual outliers. In general, laboratory batches are rejected if Z-Score > 2.5.
Note on C884: Z-Scores have been calculated inclusive of individual outliers. In general, laboratory batches are rejected if Z-Score > 2.5.
Note on C902: Z-Scores have been calculated inclusive of individual outliers. In general, laboratory batches are rejected if Z-Score > 2.5.
Note on C920: Z-Scores have been calculated inclusive of individual outliers. In general, laboratory batches are rejected if Z-Score > 2.5.
Note on C938: Z-Scores have been calculated inclusive of individual outliers. In general, laboratory batches are rejected if Z-Score > 2.5.
Note on C956: Z-Scores have been calculated inclusive of individual outliers. In general, laboratory batches are rejected if Z-Score > 2.5.
Note on C974: Z-Scores have been calculated inclusive of individual outliers. In general, laboratory batches are rejected if Z-Score > 2.5.
Note on C992: Z-Scores have been calculated inclusive of individual outliers. In general, laboratory batches are rejected if Z-Score > 2.5.
Note on C1010: Z-Scores have been calculated inclusive of individual outliers. In general, laboratory batches are rejected if Z-Score > 2.5.
Note on C1028: Z-Scores have been calculated inclusive of individual outliers. In general, laboratory batches are rejected if Z-Score > 2.5.
Note on C1046: Z-Scores have been calculated inclusive of individual outliers. In general, laboratory batches are rejected if Z-Score > 2.5.
Note on C1065: Z-Scores have been calculated inclusive of individual outliers. In general, laboratory batches are rejected if Z-Score > 2.5.
Note on C1083: Z-Scores have been calculated inclusive of individual outliers. In general, laboratory batches are rejected if Z-Score > 2.5.

## ISE
| Analytical results for F in OREAS 990c (Certified Value 330 ppm) | [9 empty] | Certified
F | Round | Replicate | Lab | Lab | Lab | Lab | Lab | Lab | Lab | Lab | 1
| No | No | 1.01 | 1.02 | 1.04 | 1.05 | 1.08 | 1.09 | 1.12 | 1.13 | ppm
|  |  | ISE | ISE | ISE | ISE | ISE | ISE | ISE | ISE | 0
0
| 1 | 1 | 336 | 300 | 290 | 240 | 311 | 500 | 350 | 22880 | 1
| 1 | 2 | 349 | 300 | 280 | 299 | 331 | 300 | 363 | 22240 | 0
| 1 | 3 | 348 | 340 | 300 | 342 | 332 | 200 | 356 | 22960 | 16
| 1 | 4 | 360 | 340 | 310 | 334 | 346 | 400 | 351 | 22480 | 330.2381
| 1 | 5 | 355 | 340 | 300 | 387 | 338 | < 200 | 366 | 22640 | 95
| 1 | 6 | 341 | 330 | 300 | 350 | 338 | 400 | 367 | 23040
| Mean |  | 348.1667 | 325 | 296.6667 | 325.3333 | 332.6667 | 360 | 358.8333 | 22706.6667
| Median |  | 348.5 | 335 | 300 | 338 | 335 | 400 | 359.5 | 22760
| Std Dev. |  | 8.7958 | 19.7484 | 10.328 | 50.4764 | 11.894 | 114.0175 | 7.5211 | 309.4942
| Rel.Std.Dev. |  | 2.526% | 6.076% | 3.481% | 15.52% | 3.575% | 31.67% | 2.096% | 1.363%
| PDM3 |  | 5.429% | -1.586% | -10.17% | -1.485% | 0.7354% | 9.012% | 8.659% | 6776%
| Z-Score (Absolute) |  | 1.78 | 0.03 | 2.23 | 0 | 0.57 | 0.67 | 2.61 | NA
Note on C17: Z-Scores have been calculated inclusive of individual outliers. In general, laboratory batches are rejected if Z-Score > 2.5.

## IRC
| Analytical results for C in OREAS 990c (Indicative Value 0.208 wt.%) | [12 empty] | Indicative
C | Round | Replicate | Lab | Lab | [9 empty] | 1
| No | No | 1.01 | 1.10 | [9 empty] | wt.%
|  |  | IRC | IRC | [9 empty] | 3
3
| 1 | 1 | 0.2 | 0.22 | [9 empty] | 1
| 1 | 2 | 0.2 | 0.2 | [9 empty] | 19
| 1 | 3 | 0.2 | 0.22 | [9 empty] | 16
| 1 | 4 | 0.2 | 0.22 | [9 empty] | 0.2075
| 1 | 5 | 0.2 | 0.22 | [9 empty] | 25
| 1 | 6 | 0.2 | 0.21
| Mean |  | 0.2 | 0.215
| Median |  | 0.2 | 0.22
| Std Dev. |  | 3.0405e-17 | 0.0083666
| Rel.Std.Dev. |  | 1.52e-14% | 3.891%
| PDM3 |  | -3.614% | 3.614%
| Z-Score (Absolute) |  | 0.67 | 0.67
| Analytical results for S in OREAS 990c (Certified Value 30.04 wt.%) | [12 empty] | Certified
S | Round | Replicate | Lab | Lab | Lab | Lab | Lab | Lab | Lab | Lab | Lab | Lab | Lab | 1
| No | No | 1.01 | 1.02 | 1.03 | 1.04 | 1.05 | 1.07 | 1.08 | 1.09 | 1.10 | 1.11 | 1.12 | wt.%
|  |  | IRC | IRC | IRC | IRC | IRC | IRC | IRC | IRC | IRC | IRC | IRC | 2
3
| 1 | 1 | 29.74 | 29.3 | 29.8 | 30.8 | 30.54 | 30.67 | 30.93 | 27.9 | 30.4 | 31.6 | 27.98 | 1
| 1 | 2 | 30.07 | 29.4 | 29.4 | 30.8 | 30.9 | 30.6297 | 30.99 | 28.7 | 30.2 | 31.2 | 28.65 | 0
| 1 | 3 | 29.65 | 29.8 | 29.7 | 30.8 | 31.23 | 30.5983 | 30.93 | 28.5 | 30.2 | 31.4 | 28.77 | 16
| 1 | 4 | 29.63 | 29.4 | 29.7 | 31 | 30.32 | 30.463 | 30.93 | 28.2 | 30.5 | 31.3 | 28.55 | 30.0375
| 1 | 5 | 29.38 | 29.4 | 29.9 | 29.7 | 31.01 | 30.48 | 30.87 | 28.4 | 30.3 | 31.2 | 29.2 | 97
| 1 | 6 | 29.26 | 29.6 | 29.8 | 30.6 | 31.07 | 30.5825 | 30.93 | 27.8 | 30.3 | 31 | 28.42
| Mean |  | 29.6217 | 29.4833 | 29.7167 | 30.6167 | 30.845 | 30.5706 | 30.93 | 28.25 | 30.3167 | 31.2833 | 28.595
| Median |  | 29.64 | 29.4 | 29.75 | 30.8 | 30.955 | 30.5904 | 30.93 | 28.3 | 30.3 | 31.25 | 28.6
| Std Dev. |  | 0.28463 | 0.18348 | 0.17224 | 0.46655 | 0.34576 | 0.082537 | 0.037947 | 0.35071 | 0.1169 | 0.20412 | 0.40263
| Rel.Std.Dev. |  | 0.9609% | 0.6223% | 0.5796% | 1.524% | 1.121% | 0.27% | 0.1227% | 1.241% | 0.3856% | 0.6525% | 1.408%
| PDM3 |  | -1.384% | -1.845% | -1.068% | 1.928% | 2.688% | 1.775% | 2.971% | -5.951% | 0.9295% | 4.148% | -4.802%
| Z-Score (Absolute) |  | 0.76 | 0.92 | 0.66 | 0.33 | 0.58 | 0.28 | 0.67 | 2.27 | 0 | 1.06 | 1.89
Note on C17: Z-Scores have been calculated inclusive of individual outliers. In general, laboratory batches are rejected if Z-Score > 2.5.
Note on C35: Z-Scores have been calculated inclusive of individual outliers. In general, laboratory batches are rejected if Z-Score > 2.5.