## Uncertainty & Tolerance Limits
Table 1. Certified Values, Expanded Uncertainty and Tolerance Limits for OREAS 252c
Constituent | Certified | Expanded Uncertainty |  | 95% Tolerance Limits
| Value | Low | High | Low | High
Pb Fire Assay
Au, Gold (ppm) | 0.8197 | 0.81105 | 0.82835 | 0.81569 | 0.82371
Aqua Regia Digestion (sample weights 10-50g)
Au, Gold (ppm) | 0.80839 | 0.78897 | 0.82782 | 0.80406 | 0.81272
Cyanide Leach
Au, Gold (ppm) | 0.7892 | 0.76108 | 0.81732 | 0.7877 | 0.79069
4-Acid Digestion
Ag, Silver (ppm) | 0.20311 | 0.16458 | 0.24164 | IND | IND
Al, Aluminium (wt.%) | 5.0342 | 4.8971 | 5.1713 | 4.9625 | 5.1059
As, Arsenic (ppm) | 15.023 | 13.7197 | 16.3263 | 14.5162 | 15.5298
Ba, Barium (ppm) | 338.8713 | 328.9604 | 348.7823 | 334.7425 | 343.0002
Be, Beryllium (ppm) | 1.8645 | 1.7695 | 1.9594 | 1.8166 | 1.9123
Bi, Bismuth (ppm) | 0.33914 | 0.31094 | 0.36734 | 0.31668 | 0.36161
Ca, Calcium (wt.%) | 1.4909 | 1.4531 | 1.5288 | 1.4695 | 1.5123
Cd, Cadmium (ppm) | 0.065965 | 0.050711 | 0.081219 | 0.05625 | 0.07568
Ce, Cerium (ppm) | 68.2416 | 65.475 | 71.0081 | 66.1575 | 70.3256
Co, Cobalt (ppm) | 19.0946 | 18.327 | 19.8623 | 18.5953 | 19.594
Cr, Chromium (ppm) | 102.0794 | 97.96 | 106.1987 | 98.9371 | 105.2216
Cs, Caesium (ppm) | 2.6472 | 2.5339 | 2.7605 | 2.559 | 2.7354
Cu, Copper (ppm) | 26.7668 | 25.2871 | 28.2464 | 25.7588 | 27.7747
Dy, Dysprosium (ppm) | 3.4016 | 3.2455 | 3.5576 | 3.2626 | 3.5405
Er, Erbium (ppm) | 1.5226 | 1.3746 | 1.6706 | 1.4642 | 1.581
Eu, Europium (ppm) | 1.4536 | 1.3126 | 1.5947 | 1.3838 | 1.5235
Fe, Iron (wt.%) | 3.8603 | 3.7677 | 3.9529 | 3.7985 | 3.9221
Ga, Gallium (ppm) | 14.6873 | 13.8595 | 15.5151 | 14.2277 | 15.1469
Gd, Gadolinium (ppm) | 4.8794 | 4.6828 | 5.076 | 4.7281 | 5.0307
Hf, Hafnium (ppm) | 4.171 | 3.8836 | 4.4584 | 4.015 | 4.327
Ho, Holmium (ppm) | 0.60415 | 0.54843 | 0.65987 | 0.56274 | 0.64555
In, Indium (ppm) | 0.057095 | 0.048233 | 0.065957 | 0.052372 | 0.061818
K, Potassium (wt.%) | 1.2784 | 1.24 | 1.3168 | 1.2574 | 1.2993
La, Lanthanum (ppm) | 36.9827 | 35.4117 | 38.5537 | 35.5943 | 38.3712
Li, Lithium (ppm) | 24.0237 | 23.1954 | 24.8521 | 23.5586 | 24.4889
Lu, Lutetium (ppm) | 0.17149 | 0.14408 | 0.19889 | IND | IND
Mg, Magnesium (wt.%) | 1.4367 | 1.3976 | 1.4757 | 1.4098 | 1.4635
Mn, Manganese (wt.%) | 0.04435 | 0.043266 | 0.045435 | 0.043707 | 0.044994
Mo, Molybdenum (ppm) | 2.2718 | 2.1227 | 2.4209 | 2.1889 | 2.3547
Na, Sodium (wt.%) | 0.92873 | 0.9005 | 0.95697 | 0.91128 | 0.94619
Nb, Niobium (ppm) | 29.2092 | 27.8394 | 30.5791 | 28.2262 | 30.1922
Nd, Neodymium (ppm) | 31.1985 | 28.7737 | 33.6233 | 29.7822 | 32.6149
Ni, Nickel (ppm) | 79.8831 | 77.0841 | 82.6821 | 77.8941 | 81.8721
P, Phosphorus (wt.%) | 0.084955 | 0.082446 | 0.087464 | 0.083828 | 0.086082
Pb, Lead (ppm) | 10.3653 | 9.5901 | 11.1405 | 9.9942 | 10.7365
Pr, Praseodymium (ppm) | 8.2799 | 7.6626 | 8.8972 | 7.99 | 8.5699
Rb, Rubidium (ppm) | 65.4152 | 62.4765 | 68.3538 | 63.5881 | 67.2422
Re, Rhenium (ppm) | < 0.002 | IND | IND | IND | IND
S, Sulphur (wt.%) | 0.010932 | 0.0099905 | 0.011873 | 0.010367 | 0.011497
Sb, Antimony (ppm) | 0.85903 | 0.80631 | 0.91175 | 0.80117 | 0.9169
Sc, Scandium (ppm) | 9.7836 | 9.3612 | 10.2059 | 9.4751 | 10.092
Sm, Samarium (ppm) | 5.9651 | 5.5809 | 6.3494 | 5.7115 | 6.2187
Sn, Tin (ppm) | 3.89 | 3.6812 | 4.0988 | 3.6849 | 4.0951
Sr, Strontium (ppm) | 273.3389 | 264.6967 | 281.9811 | 267.1559 | 279.522
Ta, Tantalum (ppm) | 1.9232 | 1.7671 | 2.0793 | 1.857 | 1.9893
Tb, Terbium (ppm) | 0.66596 | 0.61926 | 0.71267 | 0.64313 | 0.68879
Th, Thorium (ppm) | 8.7985 | 8.3234 | 9.2736 | 8.5376 | 9.0593
Ti, Titanium (wt.%) | 0.52329 | 0.50752 | 0.53906 | 0.51055 | 0.53603
Tl, Thallium (ppm) | 0.36389 | 0.34057 | 0.38722 | 0.34826 | 0.37953
Tm, Thulium (ppm) | 0.19423 | 0.17459 | 0.21386 | 0.16698 | 0.22148
U, Uranium (ppm) | 1.5346 | 1.4146 | 1.6547 | 1.4727 | 1.5966
V, Vanadium (ppm) | 67.9392 | 65.9356 | 69.9429 | 66.3667 | 69.5117
W, Tungsten (ppm) | 2.5941 | 2.3671 | 2.8211 | 2.4007 | 2.7875
Y, Yttrium (ppm) | 15.0906 | 14.3675 | 15.8136 | 14.755 | 15.4261
Yb, Ytterbium (ppm) | 1.2485 | 1.1526 | 1.3444 | 1.1706 | 1.3264
Zn, Zinc (ppm) | 70.9174 | 68.6038 | 73.231 | 69.2284 | 72.6065
Zr, Zirconium (ppm) | 179.2727 | 172.3615 | 186.1839 | 176.5708 | 181.9746
Aqua Regia Digestion
Ag, Silver (ppm) | 0.19203 | 0.17353 | 0.21054 | IND | IND
Al, Aluminium (wt.%) | 1.5122 | 1.4269 | 1.5976 | 1.4632 | 1.5612
As, Arsenic (ppm) | 6.4915 | 6.0576 | 6.9254 | 6.2216 | 6.7613
B, Boron (ppm) | < 10 | IND | IND | IND | IND
Ba, Barium (ppm) | 87.6955 | 82.3335 | 93.0575 | 84.5837 | 90.8073
Be, Beryllium (ppm) | 0.96571 | 0.9117 | 1.0197 | 0.93156 | 0.99985
Bi, Bismuth (ppm) | 0.31268 | 0.28714 | 0.33823 | 0.29677 | 0.3286
Ca, Calcium (wt.%) | 0.46356 | 0.43307 | 0.49404 | 0.44844 | 0.47867
Cd, Cadmium (ppm) | 0.048132 | 0.033988 | 0.062276 | IND | IND
Ce, Cerium (ppm) | 38.0579 | 36.1674 | 39.9484 | 36.6949 | 39.4209
Co, Cobalt (ppm) | 15.3484 | 14.6724 | 16.0245 | 14.9581 | 15.7387
Cr, Chromium (ppm) | 52.9986 | 49.4308 | 56.5663 | 51.2389 | 54.7582
Cs, Caesium (ppm) | 0.94442 | 0.87079 | 1.0181 | 0.9122 | 0.97665
Cu, Copper (ppm) | 21.7584 | 20.518 | 22.9987 | 21.2088 | 22.308
Fe, Iron (wt.%) | 2.8906 | 2.7457 | 3.0355 | 2.8397 | 2.9415
Ga, Gallium (ppm) | 5.4256 | 5.0721 | 5.7791 | 5.259 | 5.5922
Ge, Germanium (ppm) | 0.095333 | 0.068775 | 0.12189 | IND | IND
In, Indium (ppm) | 0.020767 | 0.018021 | 0.023512 | 0.018574 | 0.022959
K, Potassium (wt.%) | 0.26294 | 0.24544 | 0.28043 | 0.2548 | 0.27108
La, Lanthanum (ppm) | 21.4493 | 20.3903 | 22.5083 | 20.901 | 21.9976
Li, Lithium (ppm) | 8.3308 | 7.7729 | 8.8888 | 8.0278 | 8.6339
Mg, Magnesium (wt.%) | 0.90806 | 0.86565 | 0.95046 | 0.87895 | 0.93716
Mn, Manganese (wt.%) | 0.030244 | 0.028911 | 0.031576 | 0.029505 | 0.030982
Mo, Molybdenum (ppm) | 1.5867 | 1.4583 | 1.7151 | 1.5291 | 1.6442
Na, Sodium (wt.%) | 0.29961 | 0.28302 | 0.31619 | 0.28713 | 0.31208
Nb, Niobium (ppm) | 0.54917 | 0.4552 | 0.64314 | 0.51262 | 0.58573
Ni, Nickel (ppm) | 68.6026 | 65.9881 | 71.217 | 67.0748 | 70.1303
P, Phosphorus (wt.%) | 0.051398 | 0.049055 | 0.053741 | 0.050393 | 0.052403
Pb, Lead (ppm) | 8.1621 | 7.775 | 8.5492 | 7.966 | 8.3582
Rb, Rubidium (ppm) | 14.0305 | 13.3496 | 14.7114 | 13.6855 | 14.3755
Re, Rhenium (ppm) | < 0.001 | IND | IND | IND | IND
S, Sulphur (wt.%) | 0.010029 | 0.0098393 | 0.010218 | 0.0095315 | 0.010526
Sb, Antimony (ppm) | 0.45325 | 0.40616 | 0.50033 | 0.43459 | 0.4719
Sc, Scandium (ppm) | 3.4403 | 3.1746 | 3.7061 | 3.2971 | 3.5836
Sn, Tin (ppm) | 1.2438 | 1.0897 | 1.3978 | IND | IND
Sr, Strontium (ppm) | 53.9131 | 51.5166 | 56.3096 | 52.5706 | 55.2556
Ta, Tantalum (ppm) | < 0.01 | IND | IND | IND | IND
Tb, Terbium (ppm) | 0.4103 | 0.37637 | 0.44424 | IND | IND
Th, Thorium (ppm) | 5.6585 | 5.3256 | 5.9913 | 5.4858 | 5.8311
Ti, Titanium (wt.%) | 0.1406 | 0.12924 | 0.15196 | 0.13567 | 0.14553
Tl, Thallium (ppm) | 0.098982 | 0.088154 | 0.10981 | IND | IND
U, Uranium (ppm) | 0.91 | 0.85811 | 0.96188 | 0.87906 | 0.94093
V, Vanadium (ppm) | 31.8498 | 30.3332 | 33.3664 | 31.0205 | 32.679
W, Tungsten (ppm) | 0.40663 | 0.32903 | 0.48422 | 0.37473 | 0.43852
Y, Yttrium (ppm) | 8.4472 | 8.2172 | 8.6773 | 8.2837 | 8.6108
Yb, Ytterbium (ppm) | 0.60016 | 0.56756 | 0.63276 | IND | IND
Zn, Zinc (ppm) | 42.9657 | 40.4573 | 45.4741 | 42.0266 | 43.9048
Zr, Zirconium (ppm) | 37.0225 | 30.9286 | 43.1163 | 34.7162 | 39.3287
SI unit equivalents: ppm (parts per million; 1 x 10⁶) ≡ mg/kg; wt.% (weight per cent) ≡ % (mass fraction)

## Indicative Values
Table 2. Indicative Values for OREAS 252c
Constituent | Unit | Value | Constituent | Unit | Value | Constituent | Unit | Value
4-Acid Digestion
Ge | ppm | 0.13839 | Se | ppm | 0.93376
Hg | ppm | 0.042583 | Te | ppm | 0.0652
Aqua Regia Digestion
Dy | ppm | 2.0496 | Ho | ppm | 0.33342 | Se | ppm | 0.20052
Er | ppm | 0.8134 | Lu | ppm | 0.083296 | Sm | ppm | 3.6996
Eu | ppm | 0.9209 | Nd | ppm | 20.6969 | Te | ppm | 0.029875
Gd | ppm | 3.159 | Pd | ppb | < 10 | Tm | ppm | 0.10242
Hf | ppm | 0.66773 | Pr | ppm | 5.3419
Hg | ppm | 0.026083 | Pt | ppb | < 5
Borate Fusion XRF
Al2O3 | wt.% | 9.735 | MgO | wt.% | 2.475 | SiO2 | wt.% | 73.78
CaO | wt.% | 2.025 | MnO | wt.% | 0.0575 | SO3 | wt.% | 0.0345
Fe2O3 | wt.% | 5.615 | Na2O | wt.% | 1.27 | TiO2 | wt.% | 0.9275
K2O | wt.% | 1.53 | P2O5 | wt.% | 0.1945
Thermogravimetry
LOI1000 | wt.% | 2.18
Infrared Combustion
C | wt.% | 0.085 | S | wt.% | < 0.01
Laser Ablation ICP-MS
Ag | ppm | 0.2 | Hf | ppm | 6.205 | Sm | ppm | 6.23
As | ppm | 14.5 | Ho | ppm | 0.76 | Sn | ppm | 5.5
Ba | ppm | 341 | In | ppm | 0.05 | Sr | ppm | 263.5
Be | ppm | 1.9 | La | ppm | 37.55 | Ta | ppm | 2.07
Bi | ppm | 0.38 | Lu | ppm | 0.245 | Tb | ppm | 0.74
Cd | ppm | 0.075 | Mn | wt.% | 0.0448 | Te | ppm | < 0.2
Ce | ppm | 66.15 | Mo | ppm | 2.3 | Th | ppm | 8.87
Co | ppm | 19.55 | Nb | ppm | 30.1 | Ti | wt.% | 0.558
Cr | ppm | 120 | Nd | ppm | 32.2 | Tl | ppm | 0.2
Cs | ppm | 2.615 | Ni | ppm | 83 | Tm | ppm | 0.27
Cu | ppm | 27 | Pb | ppm | 11 | U | ppm | 1.73
Dy | ppm | 3.97 | Pr | ppm | 8.595 | V | ppm | 71
Er | ppm | 1.98 | Rb | ppm | 63.25 | W | ppm | 3
Eu | ppm | 1.51 | Re | ppm | 0.0075 | Y | ppm | 19.35
Ga | ppm | 14.05 | Sb | ppm | 0.9 | Yb | ppm | 1.705
Gd | ppm | 4.97 | Sc | ppm | 9.25 | Zn | ppm | 72.5
Ge | ppm | 1.125 | Se | ppm | < 5 | Zr | ppm | 246
SI unit equivalents: ppb (parts per billion; 1 x 10⁹) ≡ µg/kg; ppm (parts per million; 1 x 10⁶) ≡ mg/kg; wt.% (weight per cent) ≡ % (mass fraction)

## Performance Gates
Table 3. Certified Values and Performance Gates for OREAS 252c
Constituent | Certified Value | Absolute Standard Deviations |  |  |  |  | Relative Standard Deviations |  |  | 5% window
|  | 1SD | 2SD Low | 2SD High | 3SD Low | 3SD High | 1RSD | 2RSD | 3RSD | Low | High
Pb Fire Assay
Au, ppm | 0.8197 | 0.020224 | 0.77925 | 0.86015 | 0.75903 | 0.88037 | 2.467% | 4.934% | 7.402% | 0.77872 | 0.86069
Aqua Regia Digestion (sample weights 10-50g)
Au, ppm | 0.80839 | 0.040001 | 0.72839 | 0.88839 | 0.68839 | 0.9284 | 4.948% | 9.896% | 14.84% | 0.76797 | 0.84881
Cyanide Leach
Au, ppm | 0.7892 | 0.051567 | 0.68606 | 0.89233 | 0.6345 | 0.9439 | 6.534% | 13.07% | 19.6% | 0.74974 | 0.82866
4-Acid Digestion
Ag, ppm | 0.20311 | 0.027126 | 0.14886 | 0.25736 | 0.12173 | 0.28449 | 13.36% | 26.71% | 40.07% | 0.19296 | 0.21327
Al, wt.% | 5.0342 | 0.17702 | 4.6801 | 5.3882 | 4.5031 | 5.5652 | 3.516% | 7.033% | 10.55% | 4.7825 | 5.2859
As, ppm | 15.023 | 1.272 | 12.479 | 17.567 | 11.2071 | 18.839 | 8.467% | 16.93% | 25.4% | 14.2719 | 15.7742
Ba, ppm | 338.8713 | 9.821 | 319.2294 | 358.5133 | 309.4084 | 368.3343 | 2.898% | 5.796% | 8.694% | 321.9278 | 355.8149
Be, ppm | 1.8645 | 0.067104 | 1.7303 | 1.9987 | 1.6632 | 2.0658 | 3.599% | 7.198% | 10.8% | 1.7712 | 1.9577
Bi, ppm | 0.33914 | 0.036415 | 0.26631 | 0.41197 | 0.2299 | 0.44839 | 10.74% | 21.47% | 32.21% | 0.32219 | 0.3561
Ca, wt.% | 1.4909 | 0.041018 | 1.4089 | 1.573 | 1.3679 | 1.614 | 2.751% | 5.502% | 8.254% | 1.4164 | 1.5655
Cd, ppm | 0.065965 | 0.014686 | 0.036593 | 0.095337 | 0.021907 | 0.11002 | 22.26% | 44.53% | 66.79% | 0.062667 | 0.069263
Ce, ppm | 68.2416 | 2.3509 | 63.5398 | 72.9433 | 61.1889 | 75.2942 | 3.445% | 6.89% | 10.33% | 64.8295 | 71.6536
Co, ppm | 19.0946 | 0.98695 | 17.1207 | 21.0685 | 16.1338 | 22.0555 | 5.169% | 10.34% | 15.51% | 18.1399 | 20.0494
Cr, ppm | 102.0794 | 4.8627 | 92.3539 | 111.8048 | 87.4912 | 116.6675 | 4.764% | 9.527% | 14.29% | 96.9754 | 107.1833
Cs, ppm | 2.6472 | 0.1249 | 2.3974 | 2.897 | 2.2725 | 3.0219 | 4.718% | 9.437% | 14.15% | 2.5148 | 2.7795
Cu, ppm | 26.7668 | 2.2417 | 22.2835 | 31.2501 | 20.0418 | 33.4918 | 8.375% | 16.75% | 25.12% | 25.4284 | 28.1051
Dy, ppm | 3.4016 | 0.097594 | 3.2064 | 3.5967 | 3.1088 | 3.6943 | 2.869% | 5.738% | 8.607% | 3.2315 | 3.5716
Er, ppm | 1.5226 | 0.076351 | 1.3699 | 1.6753 | 1.2935 | 1.7517 | 5.015% | 10.03% | 15.04% | 1.4465 | 1.5987
Eu, ppm | 1.4536 | 0.10837 | 1.2369 | 1.6704 | 1.1285 | 1.7788 | 7.455% | 14.91% | 22.37% | 1.381 | 1.5263
Fe, wt.% | 3.8603 | 0.10069 | 3.6589 | 4.0617 | 3.5582 | 4.1624 | 2.608% | 5.217% | 7.825% | 3.6673 | 4.0533
Ga, ppm | 14.6873 | 1.2233 | 12.2408 | 17.1338 | 11.0175 | 18.3571 | 8.329% | 16.66% | 24.99% | 13.9529 | 15.4217
Gd, ppm | 4.8794 | 0.14585 | 4.5877 | 5.1711 | 4.4418 | 5.3169 | 2.989% | 5.978% | 8.967% | 4.6354 | 5.1234
Hf, ppm | 4.171 | 0.25166 | 3.6677 | 4.6743 | 3.416 | 4.926 | 6.034% | 12.07% | 18.1% | 3.9624 | 4.3795
Ho, ppm | 0.60415 | 0.023806 | 0.55653 | 0.65176 | 0.53273 | 0.67557 | 3.941% | 7.881% | 11.82% | 0.57394 | 0.63435
In, ppm | 0.057095 | 0.0040722 | 0.048951 | 0.065239 | 0.044878 | 0.069311 | 7.132% | 14.26% | 21.4% | 0.05424 | 0.05995
K, wt.% | 1.2784 | 0.047547 | 1.1833 | 1.3735 | 1.1358 | 1.421 | 3.719% | 7.439% | 11.16% | 1.2145 | 1.3423
La, ppm | 36.9827 | 1.5969 | 33.7889 | 40.1765 | 32.192 | 41.7734 | 4.318% | 8.636% | 12.95% | 35.1336 | 38.8319
Li, ppm | 24.0237 | 0.81084 | 22.402 | 25.6454 | 21.5912 | 26.4562 | 3.375% | 6.75% | 10.13% | 22.8225 | 25.2249
Lu, ppm | 0.17149 | 0.019163 | 0.13316 | 0.20981 | 0.114 | 0.22898 | 11.17% | 22.35% | 33.52% | 0.16291 | 0.18006
Mg, wt.% | 1.4367 | 0.039789 | 1.3571 | 1.5162 | 1.3173 | 1.556 | 2.77% | 5.539% | 8.309% | 1.3648 | 1.5085
Mn, wt.% | 0.04435 | 0.001071 | 0.042208 | 0.046493 | 0.041137 | 0.047564 | 2.415% | 4.83% | 7.245% | 0.042133 | 0.046568
Mo, ppm | 2.2718 | 0.17709 | 1.9176 | 2.626 | 1.7406 | 2.8031 | 7.795% | 15.59% | 23.39% | 2.1582 | 2.3854
Na, wt.% | 0.92873 | 0.027856 | 0.87302 | 0.98445 | 0.84517 | 1.0123 | 2.999% | 5.999% | 8.998% | 0.8823 | 0.97517
Nb, ppm | 29.2092 | 1.7842 | 25.6409 | 32.7776 | 23.8567 | 34.5617 | 6.108% | 12.22% | 18.32% | 27.7488 | 30.6697
Nd, ppm | 31.1985 | 1.3307 | 28.537 | 33.86 | 27.2063 | 35.1908 | 4.265% | 8.531% | 12.8% | 29.6386 | 32.7584
Ni, ppm | 79.8831 | 3.2373 | 73.4085 | 86.3578 | 70.1712 | 89.5951 | 4.053% | 8.105% | 12.16% | 75.889 | 83.8773
P, wt.% | 0.084955 | 0.0030821 | 0.078791 | 0.091119 | 0.075709 | 0.094201 | 3.628% | 7.256% | 10.88% | 0.080707 | 0.089203
Pb, ppm | 10.3653 | 0.78837 | 8.7886 | 11.9421 | 8.0002 | 12.7304 | 7.606% | 15.21% | 22.82% | 9.847 | 10.8836
Pr, ppm | 8.2799 | 0.37468 | 7.5306 | 9.0293 | 7.1559 | 9.404 | 4.525% | 9.05% | 13.58% | 7.8659 | 8.6939
Rb, ppm | 65.4152 | 3.7202 | 57.9747 | 72.8556 | 54.2545 | 76.5758 | 5.687% | 11.37% | 17.06% | 62.1444 | 68.6859
Re, ppm | < 0.002 | IND | IND | IND | IND | IND | IND | IND | IND | IND | IND
S, wt.% | 0.010932 | 0.0011854 | 0.0085612 | 0.013303 | 0.0073758 | 0.014488 | 10.84% | 21.69% | 32.53% | 0.010385 | 0.011479
Sb, ppm | 0.85903 | 0.049955 | 0.75912 | 0.95894 | 0.70917 | 1.0089 | 5.815% | 11.63% | 17.45% | 0.81608 | 0.90198
Sc, ppm | 9.7836 | 0.34571 | 9.0921 | 10.475 | 8.7464 | 10.8207 | 3.534% | 7.067% | 10.6% | 9.2944 | 10.2727
Sm, ppm | 5.9651 | 0.32641 | 5.3123 | 6.618 | 4.9859 | 6.9444 | 5.472% | 10.94% | 16.42% | 5.6669 | 6.2634
Sn, ppm | 3.89 | 0.17618 | 3.5377 | 4.2424 | 3.3615 | 4.4185 | 4.529% | 9.058% | 13.59% | 3.6955 | 4.0845
Sr, ppm | 273.3389 | 11.7343 | 249.8703 | 296.8075 | 238.136 | 308.5418 | 4.293% | 8.586% | 12.88% | 259.672 | 287.0059
Ta, ppm | 1.9232 | 0.1531 | 1.617 | 2.2294 | 1.4639 | 2.3825 | 7.961% | 15.92% | 23.88% | 1.827 | 2.0194
Tb, ppm | 0.66596 | 0.039685 | 0.58659 | 0.74533 | 0.54691 | 0.78502 | 5.959% | 11.92% | 17.88% | 0.63266 | 0.69926
Th, ppm | 8.7985 | 0.35289 | 8.0927 | 9.5043 | 7.7398 | 9.8571 | 4.011% | 8.022% | 12.03% | 8.3585 | 9.2384
Ti, wt.% | 0.52329 | 0.014114 | 0.49506 | 0.55152 | 0.48095 | 0.56563 | 2.697% | 5.394% | 8.091% | 0.49712 | 0.54945
Tl, ppm | 0.36389 | 0.019244 | 0.3254 | 0.40238 | 0.30616 | 0.42163 | 5.288% | 10.58% | 15.87% | 0.3457 | 0.38209
Tm, ppm | 0.19423 | 0.01097 | 0.17229 | 0.21617 | 0.16131 | 0.22714 | 5.648% | 11.3% | 16.94% | 0.18452 | 0.20394
U, ppm | 1.5346 | 0.096359 | 1.3419 | 1.7274 | 1.2456 | 1.8237 | 6.279% | 12.56% | 18.84% | 1.4579 | 1.6114
V, ppm | 67.9392 | 2.431 | 63.0773 | 72.8011 | 60.6464 | 75.2321 | 3.578% | 7.156% | 10.73% | 64.5423 | 71.3362
W, ppm | 2.5941 | 0.1653 | 2.2635 | 2.9247 | 2.0982 | 3.09 | 6.372% | 12.74% | 19.12% | 2.4644 | 2.7238
Y, ppm | 15.0906 | 0.78921 | 13.5121 | 16.669 | 12.7229 | 17.4582 | 5.23% | 10.46% | 15.69% | 14.336 | 15.8451
Yb, ppm | 1.2485 | 0.072068 | 1.1044 | 1.3926 | 1.0323 | 1.4647 | 5.772% | 11.54% | 17.32% | 1.1861 | 1.3109
Zn, ppm | 70.9174 | 3.429 | 64.0593 | 77.7755 | 60.6303 | 81.2045 | 4.835% | 9.671% | 14.51% | 67.3715 | 74.4633
Zr, ppm | 179.2727 | 8.1893 | 162.8941 | 195.6513 | 154.7048 | 203.8406 | 4.568% | 9.136% | 13.7% | 170.309 | 188.2363
Aqua Regia Digestion
Ag, ppm | 0.19203 | 0.0094813 | 0.17307 | 0.211 | 0.16359 | 0.22048 | 4.937% | 9.875% | 14.81% | 0.18243 | 0.20164
Al, wt.% | 1.5122 | 0.1103 | 1.2916 | 1.7328 | 1.1813 | 1.8431 | 7.294% | 14.59% | 21.88% | 1.4366 | 1.5879
As, ppm | 6.4915 | 0.55097 | 5.3895 | 7.5934 | 4.8386 | 8.1444 | 8.488% | 16.98% | 25.46% | 6.1669 | 6.816
B, ppm | < 10 | IND | IND | IND | IND | IND | IND | IND | IND | IND | IND
Ba, ppm | 87.6955 | 4.8903 | 77.915 | 97.4761 | 73.0247 | 102.3664 | 5.576% | 11.15% | 16.73% | 83.3108 | 92.0803
Be, ppm | 0.96571 | 0.050877 | 0.86395 | 1.0675 | 0.81308 | 1.1183 | 5.268% | 10.54% | 15.81% | 0.91742 | 1.014
Bi, ppm | 0.31268 | 0.024322 | 0.26404 | 0.36133 | 0.23972 | 0.38565 | 7.778% | 15.56% | 23.34% | 0.29705 | 0.32832
Ca, wt.% | 0.46356 | 0.051148 | 0.36126 | 0.56585 | 0.31011 | 0.617 | 11.03% | 22.07% | 33.1% | 0.44038 | 0.48673
Cd, ppm | 0.048132 | 0.011934 | 0.024263 | 0.072 | 0.012329 | 0.083934 | 24.79% | 49.59% | 74.38% | 0.045725 | 0.050538
Ce, ppm | 38.0579 | 2.0957 | 33.8664 | 42.2494 | 31.7707 | 44.3451 | 5.507% | 11.01% | 16.52% | 36.155 | 39.9608
Co, ppm | 15.3484 | 1.0383 | 13.2719 | 17.4249 | 12.2337 | 18.4632 | 6.765% | 13.53% | 20.29% | 14.581 | 16.1159
Cr, ppm | 52.9986 | 5.7948 | 41.409 | 64.5881 | 35.6143 | 70.3829 | 10.93% | 21.87% | 32.8% | 50.3487 | 55.6485
Cs, ppm | 0.94442 | 0.09382 | 0.75678 | 1.1321 | 0.66296 | 1.2259 | 9.934% | 19.87% | 29.8% | 0.8972 | 0.99164
Cu, ppm | 21.7584 | 2.202 | 17.3544 | 26.1624 | 15.1524 | 28.3644 | 10.12% | 20.24% | 30.36% | 20.6704 | 22.8463
Fe, wt.% | 2.8906 | 0.25158 | 2.3875 | 3.3938 | 2.1359 | 3.6454 | 8.703% | 17.41% | 26.11% | 2.7461 | 3.0352
Ga, ppm | 5.4256 | 0.51688 | 4.3918 | 6.4594 | 3.875 | 6.9762 | 9.527% | 19.05% | 28.58% | 5.1543 | 5.6969
Ge, ppm | 0.095333 | 0.016554 | 0.062226 | 0.12844 | 0.045672 | 0.14499 | 17.36% | 34.73% | 52.09% | 0.090567 | 0.1001
In, ppm | 0.020767 | 0.0010481 | 0.01867 | 0.022863 | 0.017622 | 0.023911 | 5.047% | 10.09% | 15.14% | 0.019728 | 0.021805
K, wt.% | 0.26294 | 0.026728 | 0.20948 | 0.3164 | 0.18276 | 0.34312 | 10.17% | 20.33% | 30.5% | 0.24979 | 0.27609
La, ppm | 21.4493 | 1.2973 | 18.8548 | 24.0438 | 17.5575 | 25.3411 | 6.048% | 12.1% | 18.14% | 20.3768 | 22.5217
Li, ppm | 8.3308 | 0.74898 | 6.8329 | 9.8288 | 6.0839 | 10.5778 | 8.99% | 17.98% | 26.97% | 7.9143 | 8.7474
Mg, wt.% | 0.90806 | 0.056669 | 0.79472 | 1.0214 | 0.73805 | 1.0781 | 6.241% | 12.48% | 18.72% | 0.86265 | 0.95346
Mn, wt.% | 0.030244 | 0.0020776 | 0.026088 | 0.034399 | 0.024011 | 0.036476 | 6.87% | 13.74% | 20.61% | 0.028731 | 0.031756
Mo, ppm | 1.5867 | 0.14735 | 1.292 | 1.8814 | 1.1446 | 2.0287 | 9.287% | 18.57% | 27.86% | 1.5073 | 1.666
Na, wt.% | 0.29961 | 0.021675 | 0.25626 | 0.34296 | 0.23459 | 0.36463 | 7.234% | 14.47% | 21.7% | 0.28463 | 0.31459
Nb, ppm | 0.54917 | 0.090797 | 0.36758 | 0.73077 | 0.27678 | 0.82156 | 16.53% | 33.07% | 49.6% | 0.52171 | 0.57663
Ni, ppm | 68.6026 | 3.5654 | 61.4719 | 75.7333 | 57.9065 | 79.2987 | 5.197% | 10.39% | 15.59% | 65.1725 | 72.0327
P, wt.% | 0.051398 | 0.0034681 | 0.044461 | 0.058334 | 0.040993 | 0.061802 | 6.748% | 13.5% | 20.24% | 0.048828 | 0.053968
Pb, ppm | 8.1621 | 0.41046 | 7.3412 | 8.9831 | 6.9308 | 9.3935 | 5.029% | 10.06% | 15.09% | 7.754 | 8.5702
Rb, ppm | 14.0305 | 0.79196 | 12.4466 | 15.6144 | 11.6546 | 16.4064 | 5.645% | 11.29% | 16.93% | 13.329 | 14.732
Re, ppm | < 0.001 | IND | IND | IND | IND | IND | IND | IND | IND | IND | IND
S, wt.% | 0.010029 | 0.00014518 | 0.0097384 | 0.010319 | 0.0095933 | 0.010464 | 1.448% | 2.895% | 4.343% | 0.0095273 | 0.01053
Sb, ppm | 0.45325 | 0.064294 | 0.32466 | 0.58184 | 0.26036 | 0.64613 | 14.19% | 28.37% | 42.56% | 0.43059 | 0.47591
Sc, ppm | 3.4403 | 0.30466 | 2.831 | 4.0497 | 2.5264 | 4.3543 | 8.855% | 17.71% | 26.57% | 3.2683 | 3.6124
Sn, ppm | 1.2438 | 0.20103 | 0.84172 | 1.6458 | 0.64069 | 1.8469 | 16.16% | 32.33% | 48.49% | 1.1816 | 1.306
Sr, ppm | 53.9131 | 3.4369 | 47.0392 | 60.7869 | 43.6023 | 64.2239 | 6.375% | 12.75% | 19.12% | 51.2174 | 56.6087
Ta, ppm | < 0.01 | IND | IND | IND | IND | IND | IND | IND | IND | IND | IND
Tb, ppm | 0.4103 | 0.031302 | 0.3477 | 0.47291 | 0.3164 | 0.50421 | 7.629% | 15.26% | 22.89% | 0.38979 | 0.43082
Th, ppm | 5.6585 | 0.40461 | 4.8492 | 6.4677 | 4.4446 | 6.8723 | 7.151% | 14.3% | 21.45% | 5.3755 | 5.9414
Ti, wt.% | 0.1406 | 0.015883 | 0.10883 | 0.17237 | 0.092951 | 0.18825 | 11.3% | 22.59% | 33.89% | 0.13357 | 0.14763
Tl, ppm | 0.098982 | 0.010807 | 0.077368 | 0.1206 | 0.066561 | 0.1314 | 10.92% | 21.84% | 32.75% | 0.094033 | 0.10393
U, ppm | 0.91 | 0.059893 | 0.79021 | 1.0298 | 0.73032 | 1.0897 | 6.582% | 13.16% | 19.75% | 0.8645 | 0.9555
V, ppm | 31.8498 | 1.6851 | 28.4797 | 35.2199 | 26.7946 | 36.9049 | 5.291% | 10.58% | 15.87% | 30.2573 | 33.4423
W, ppm | 0.40663 | 0.078968 | 0.24869 | 0.56456 | 0.16972 | 0.64353 | 19.42% | 38.84% | 58.26% | 0.38629 | 0.42696
Y, ppm | 8.4472 | 0.27075 | 7.9057 | 8.9887 | 7.635 | 9.2595 | 3.205% | 6.41% | 9.615% | 8.0249 | 8.8696
Yb, ppm | 0.60016 | 0.016588 | 0.56698 | 0.63333 | 0.55039 | 0.64992 | 2.764% | 5.528% | 8.292% | 0.57015 | 0.63016
Zn, ppm | 42.9657 | 4.0954 | 34.775 | 51.1564 | 30.6796 | 55.2518 | 9.532% | 19.06% | 28.6% | 40.8174 | 45.114
Zr, ppm | 37.0225 | 7.5318 | 21.9588 | 52.0861 | 14.427 | 59.6179 | 20.34% | 40.69% | 61.03% | 35.1713 | 38.8736
SI unit equivalents: ppm (parts per million; 1 x 10⁶) ≡ mg/kg; wt.% (weight per cent) ≡ % (mass fraction)

## Abbreviations
Table 4. Abbreviations used for OREAS 252c
Abbreviation | Explanation
< | ‘less than’
IND | indeterminate
NR | not reported
PDM3 | percent deviation of lab mean from corrected mean of means
Rel.Std.Dev. | one relative standard deviation
Std.Dev. | one standard deviation
Method Codes:
4A*MS | 4-acid (HF-HNO3-HClO4-HCl) digestion with inductively coupled plasma mass spectroscopy
4A*OES | 4-acid (HF-HNO3-HClO4-HCl) digestion with inductively coupled plasma optical emission spectroscopy
4A*OES/MS | 4-acid (HF-HNO3-HClO4-HCl) digestion with ICP-OES or ICP-MS finish
ABL*MS | laser ablation with inductively coupled plasma mass spectroscopy
AR*AAS | aqua regia digestion with atomic absorption spectroscopy
AR*MS | aqua regia digestion with inductively coupled plasma mass spectroscopy
AR*OES | aqua regia digestion with inductively coupled plasma optical emission spectroscopy
AR*OES/MS | aqua regia digestion with ICP-OES or ICP-MS finish
BF*XRF | lithium borate fusion with X-ray fluorescence spectroscopy
CNL*AAS | cyanide leach with atomic absorption spectroscopy
CNL*MS | cyanide leach with inductively coupled plasma mass spectroscopy
CNL*OES | cyanide leach with inductively coupled plasma optical emission spectroscopy
CNL*OES/AAS | cyanide leach with AAS or ICP-OES finish
FA*AAS | fire assay with atomic absorption spectroscopy
FA*OES | fire assay with inductively coupled plasma optical emission spectroscopy
INAA | instrumental neutron activation analysis
IRC | infrared combustion
LOI*TGA | loss on ignition by thermogravimetric analysis
Legend:- | (for Method Group Tabulated Results omitted in the determination of Certified Values)
Individual | - Outlying individual values
Batch & Limits | - Outlying laboratory batch data sets and superfluous limit values

## Laboratory List
Table 5. Participating Laboratory List used for OREAS 252c
Lab Slot | Laboratory Name and Location
Actlabs, Ancaster, Ontario, Canada
Alex Stewart International, Mendoza, Argentina
ALS, Johannesburg, South Africa
ALS, Lima, Peru
ALS, Loughrea, Galway, Ireland
ALS, Malaga, WA, Australia
ALS, Vancouver, BC, Canada
American Assay Laboratories, Sparks, Nevada, USA
ANSTO, Lucas Heights, NSW, Australia
Bureau Veritas Geoanalytical, Perth, WA, Australia
CERTIMIN, Lima, Peru
Gekko Assay Labs, Ballarat, VIC, Australia
Inspectorate (BV), Lima, Peru
Intertek Genalysis, Perth, WA, Australia
Intertek Tarkwa, Tarkwa, Ghana
Intertek Testing Services Philippines, Cupang, Muntinlupa, Philippines
PT Geoservices Ltd, Cikarang, Jakarta Raya, Indonesia
PT Intertek Utama Services, Jakarta Timur, DKI Jakarta, Indonesia
Reminex Centre de Recherche, Marrakesh, Marrakesh-Safi, Morocco
SGS, Randfontein, Gauteng, South Africa
SGS Tarkwa, Tarkwa, Western Region, Ghana
Shiva Analyticals Ltd, Bangalore North, Karnataka, India
Stewart Assay & Environmental Laboratories LLC, Kara-Balta, Chüy, Kyrgyzstan

## Homogeneity
ORE - Lab-Upscaled RSD Results for CRM: OREAS 252c (Execution: 1) - Analyte Au - (Gold) by INAA
Branch | LabSlot | LabCode | Round | Smp# | Lot | SID | Response SmplMass(g) | Response (ppm) | Upscaled Value (ppm)
2 | 1 | ANSLu | 1 | 6 | 3 | 245420 | 0.085656 | 0.89462 | 0.87671
2 | 1 | ANSLu | 1 | 2 | 1 | 245421 | 0.086562 | 0.87711 | 0.87578
2 | 1 | ANSLu | 1 | 5 | 3 | 245422 | 0.087504 | 0.89964 | 0.87698
2 | 1 | ANSLu | 1 | 9 | 5 | 245423 | 0.087504 | 0.92213 | 0.87818
2 | 1 | ANSLu | 1 | 4 | 2 | 245424 | 0.084507 | 0.88119 | 0.876
2 | 1 | ANSLu | 1 | 17 | 9 | 245425 | 0.084721 | 0.84813 | 0.87423
2 | 1 | ANSLu | 1 | 11 | 6 | 245426 | 0.086377 | 0.87657 | 0.87575
2 | 1 | ANSLu | 1 | 19 | 10 | 245427 | 0.087223 | 0.87996 | 0.87593
2 | 1 | ANSLu | 1 | 1 | 1 | 245428 | 0.083409 | 0.84072 | 0.87383
2 | 1 | ANSLu | 1 | 7 | 4 | 245429 | 0.084835 | 0.84125 | 0.87386
2 | 1 | ANSLu | 1 | 16 | 8 | 245430 | 0.084529 | 0.87942 | 0.8759
2 | 1 | ANSLu | 1 | 10 | 5 | 245431 | 0.087275 | 0.85481 | 0.87459
2 | 1 | ANSLu | 1 | 12 | 6 | 245432 | 0.087456 | 0.8941 | 0.87669
2 | 1 | ANSLu | 1 | 18 | 9 | 245433 | 0.086363 | 0.83421 | 0.87348
2 | 1 | ANSLu | 1 | 20 | 10 | 245434 | 0.085187 | 0.92319 | 0.87824
2 | 1 | ANSLu | 1 | 14 | 7 | 245435 | 0.085914 | 0.87141 | 0.87547
2 | 1 | ANSLu | 1 | 15 | 8 | 245436 | 0.084546 | 0.8506 | 0.87436
2 | 1 | ANSLu | 1 | 8 | 4 | 245437 | 0.086501 | 0.87849 | 0.87585
2 | 1 | ANSLu | 1 | 13 | 7 | 245438 | 0.085168 | 0.8952 | 0.87675
2 | 1 | ANSLu | 1 | 3 | 2 | 245439 | 0.083295 | 0.87132 | 0.87547
Mean | [6 empty] | 0.085727 | 0.8757 | 0.8757
Median | [7 empty] | 0.8778 | 0.87582
SD | [7 empty] | 0.025267 | 0.0013507
RSD | [7 empty] | 2.885% | 0.1542%
RSD Upscale Factor | [7 empty] | 0.053456
Parameters | :
Nominal Mass Value |  | 30 | gm

## Fire Assay
| Analytical results for Au in OREAS 252c (Certified Value 0.82 ppm) | [23 empty] | Certified
Au | Round | Replicate | Lab | Lab | Lab | Lab | Lab | Lab | Lab | Lab | Lab | Lab | Lab | Lab | Lab | Lab | Lab | Lab | Lab | Lab | Lab | Lab | Lab | Lab | 1
| No | No | 00 | 1.01 | 1.02 | 1.03 | 1.04 | 1.05 | 1.06 | 1.07 | 1.08 | 1.09 | 1.10 | 1.11 | 1.12 | 1.13 | 1.14 | 1.15 | 1.16 | 1.17 | 1.19 | 1.20 | 1.21 | 1.22 | ppm
|  |  | INAA | FA*OES | FA*AAS | FA*AAS | FA*AAS | FA*AAS | FA*AAS | FA*AAS | FA*AAS | FA*AAS | FA*AAS | FA*AAS | FA*OES | FA*OES | FA*OES | FA*OES | FA*AAS | FA*AAS | FA*OES | FA*OES | FA*OES | FA*AAS | 3
|  |  | 0.085g | 25g | 50g | 30g | 50g | 30g | 50g | 50g | 50g | 30g | 30g | 40g | 30g | 30g | 30g | 30g | 30g | 30g | 30g | 30g | 30g | 30g | 3
| 1 | 1 | 0.84072 | 0.832 | 0.823 | 0.83568 | 0.83 | 0.862 | 0.84 | 0.872 | 0.785 | 0.769 | 0.83 | 0.877 | 0.809 | 0.835 | 0.81 | 0.834 | 0.82828 | 0.809 | 0.833 | 0.796 | 0.822 | 0.82 | 1
| 1 | 2 | 0.87711 | 0.842 | 0.827 | 0.81941 | 0.87 | 0.893 | 0.77 | 0.881 | 0.806 | 0.816 | 0.83 | 0.87031 | 0.817 | 0.849 | 0.812 | 0.828 | 0.82855 | 0.821 | 0.83 | 0.793 | 0.828 | 0.82 | #N/A
| 1 | 3 | 0.87132 | 0.831 | 0.837 | 0.83334 | 0.88 | 0.844 | 0.79 | 0.86 | 0.788 | 0.812 | 0.83 | 0.873 | 0.819 | 0.77 | 0.813 | 0.851 | 0.81019 | 0.816 | 0.83 | 0.823 | 0.834 | 0.82 | 16
| 1 | 4 | 0.88119 | 0.822 | 0.812 | 0.83498 | 0.88 | 0.867 | 0.78 | 0.836 | 0.79 | 0.806 | 0.84 | 0.8705 | 0.825 | 0.795 | 0.81 | 0.839 | 0.80273 | 0.804 | 0.82 | 0.826 | 0.824 | 0.81 | 0.8197
| 1 | 5 | 0.89964 | 0.841 | 0.821 | 0.84627 | 0.86 | 0.877 | 0.78 | 0.872 | 0.801 | 0.811 | 0.83 | 0.87286 | 0.825 | 0.798 | 0.812 | 0.832 | 0.82345 | 0.807 | 0.826 | 0.844 | 0.799 | 0.81 | 7
| 1 | 6 | 0.89462 | 0.829 | 0.836 | 0.84214 | 0.94 | 0.855 | 0.82 | 0.866 | 0.796 | 0.721 | 0.82 | 0.86683 | 0.834 | 0.774 | 0.811 | 0.834 | 0.81477 | 0.794 | 0.825 | 0.812 | 0.814 | 0.8
|  | 7 | 00: 0.84125
|  | 8 | 00: 0.87849
|  | 9 | 00: 0.92213
|  | 10 | 00: 0.85481
|  | 11 | 00: 0.87657
|  | 12 | 00: 0.8941
|  | 13 | 00: 0.8952
|  | 14 | 00: 0.87141
|  | 15 | 00: 0.8506
|  | 16 | 00: 0.87942
|  | 17 | 00: 0.84813
|  | 18 | 00: 0.83421
|  | 19 | 00: 0.87996
|  | 20 | 00: 0.92319
| Mean |  | 0.8757 | 0.83283 | 0.826 | 0.8353 | 0.87667 | 0.86633 | 0.79667 | 0.8645 | 0.79433 | 0.78917 | 0.83 | 0.87175 | 0.8215 | 0.8035 | 0.81133 | 0.83633 | 0.818 | 0.8085 | 0.82733 | 0.81567 | 0.82017 | 0.81333
| Median |  | 0.8778 | 0.8315 | 0.825 | 0.83533 | 0.875 | 0.8645 | 0.785 | 0.869 | 0.793 | 0.8085 | 0.83 | 0.87168 | 0.822 | 0.7965 | 0.8115 | 0.834 | 0.81911 | 0.808 | 0.828 | 0.8175 | 0.823 | 0.815
| Std Dev. |  | 0.025267 | 0.0075741 | 0.0095079 | 0.009206 | 0.036148 | 0.017154 | 0.027325 | 0.015617 | 0.0081158 | 0.037563 | 0.0063246 | 0.003411 | 0.0085264 | 0.032117 | 0.0012111 | 0.0080166 | 0.010499 | 0.0094393 | 0.0046332 | 0.019377 | 0.012303 | 0.008165
| Rel.Std.Dev. |  | 2.885% | 0.9094% | 1.151% | 1.102% | 4.123% | 1.98% | 3.43% | 1.807% | 1.022% | 4.76% | 0.762% | 0.3913% | 1.038% | 3.997% | 0.1493% | 0.9585% | 1.284% | 1.168% | 0.56% | 2.376% | 1.5% | 1.004%
| PDM3 |  | 6.832% | 1.602% | 0.7686% | 1.904% | 6.95% | 5.689% | -2.81% | 5.465% | -3.095% | -3.725% | 1.257% | 6.35% | 0.2196% | -1.976% | -1.021% | 2.029% | -0.2079% | -1.366% | 0.9312% | -0.4921% | 0.05693% | -0.7767%
| Z-Score (Absolute) |  | NA | 0.59 | 0.23 | 0.72 | 2.86 | 2.33 | 1.29 | 2.23 | 1.41 | 1.68 | 0.44 | 2.61 | 0 | 0.93 | 0.53 | 0.77 | 0.18 | 0.67 | 0.3 | 0.3 | 0.07 | 0.42
Note on C31: Z-Scores have been calculated inclusive of individual outliers. In general, laboratory batches are rejected if Z-Score > 2.5.

## AR Digest 10-50g
| Analytical results for Au in OREAS 252c (Certified Value 0.808 ppm) | [18 empty] | Certified
Au | Round | Replicate | Lab | Lab | Lab | Lab | Lab | Lab | Lab | Lab | Lab | Lab | Lab | Lab | Lab | Lab | Lab | Lab | Lab | 1
| No | No | 00 | 1.01 | 1.02 | 1.04 | 1.07 | 1.08 | 1.09 | 1.11 | 1.12 | 1.13 | 1.14 | 1.15 | 1.16 | 1.19 | 1.20 | 1.21 | 1.22 | ppm
|  |  | INAA | AR*MS | AR*AAS | AR*AAS | AR*AAS | AR*AAS | AR*MS | AR*AAS | AR*MS | AR*MS | AR*OES/MS | AR*MS | AR*MS | AR*MS | AR*MS | AR*MS | AR*AAS | 3
|  |  | 0.085g | 25g | 30g | 50g | 30g | 50g | 30g | 30g | 25g | 15g | 10g | 25g | 25g | 25g | 25g | 25g | 25g | 3
| 1 | 1 | 0.84072 | 0.83 | 0.85134 | 0.82 | 0.86 | 0.77 | 0.765 | 0.817 | 0.808 | 0.798 | 0.726 | 0.789 | 0.80004 | 0.803 | 0.789 | 0.816 | 0.78 | 1
| 1 | 2 | 0.87711 | 0.83 | 0.85539 | 0.84 | 0.85 | 0.76 | 0.781 | 0.825 | 0.826 | 0.8295 | 0.769 | 0.777 | 0.80197 | 0.826 | 0.8 | 0.805 | 0.761 | #N/A
| 1 | 3 | 0.87132 | 0.82 | 0.86552 | 0.86 | 0.82 | 0.70333 | 0.718 | 0.831 | 0.845 | 0.798 | 0.768 | 0.798 | 0.80879 | 0.821 | 0.887 | 0.828 | 0.761 | 16
| 1 | 4 | 0.88119 | 0.83 | 0.8402 | 0.86 | 0.82 | 0.80667 | 0.712 | 0.825 | 0.828 | 0.8295 | 0.755 | 0.774 | 0.81894 | 0.805 | 0.881 | 0.785 | 0.742 | 0.80839
| 1 | 5 | 0.89964 | 0.83 | 0.84932 | 0.84 | 0.85 | 0.8 | 0.731 | 0.83 | 0.833 | 0.819 | 0.769 | 0.799 | 0.8177 | 0.854 | 0.809 | 0.812 | 0.742 | 9
| 1 | 6 | 0.89462 | 0.83 | 0.86451 | 0.9 | 0.85 | 0.72 | 0.719 | 0.823 | 0.829 | 0.819 | 0.765 | 0.802 | 0.81083 | 0.801 | 0.872 | 0.802 | 0.77
|  | 7 | 00: 0.84125
|  | 8 | 00: 0.87849
|  | 9 | 00: 0.92213
|  | 10 | 00: 0.85481
|  | 11 | 00: 0.87657
|  | 12 | 00: 0.8941
|  | 13 | 00: 0.8952
|  | 14 | 00: 0.87141
|  | 15 | 00: 0.8506
|  | 16 | 00: 0.87942
|  | 17 | 00: 0.84813
|  | 18 | 00: 0.83421
|  | 19 | 00: 0.87996
|  | 20 | 00: 0.92319
| Mean |  | 0.8757 | 0.82833 | 0.85438 | 0.85333 | 0.84167 | 0.76 | 0.73767 | 0.82517 | 0.82817 | 0.8155 | 0.75867 | 0.78983 | 0.80971 | 0.81833 | 0.83967 | 0.808 | 0.75933
| Median |  | 0.8778 | 0.83 | 0.85337 | 0.85 | 0.85 | 0.765 | 0.725 | 0.825 | 0.8285 | 0.819 | 0.7665 | 0.7935 | 0.80981 | 0.813 | 0.8405 | 0.8085 | 0.761
| Std Dev. |  | 0.025267 | 0.0040825 | 0.0096291 | 0.027325 | 0.017224 | 0.041687 | 0.028507 | 0.0050761 | 0.01199 | 0.014346 | 0.01686 | 0.011957 | 0.0078043 | 0.020255 | 0.044889 | 0.014519 | 0.015148
| Rel.Std.Dev. |  | 2.885% | 0.4929% | 1.127% | 3.202% | 2.046% | 5.485% | 3.865% | 0.6152% | 1.448% | 1.759% | 2.222% | 1.514% | 0.9638% | 2.475% | 5.346% | 1.797% | 1.995%
| PDM3 |  | 8.326% | 2.467% | 5.689% | 5.559% | 4.116% | -5.986% | -8.749% | 2.075% | 2.446% | 0.8791% | -6.151% | -2.296% | 0.1633% | 1.23% | 3.869% | -0.04865% | -6.069%
| Z-Score (Absolute) |  | NA | 0.32 | 1.06 | 1.03 | 0.7 | 1.62 | 2.25 | 0.23 | 0.32 | 0.04 | 1.65 | 0.77 | 0.2 | 0.04 | 0.65 | 0.25 | 1.63
Note on C31: Z-Scores have been calculated inclusive of individual outliers. In general, laboratory batches are rejected if Z-Score > 2.5.

## CNL
| Analytical results for Au in OREAS 252c (Certified Value 0.789 ppm) | [18 empty] | Certified
Au | Round | Replicate | Lab | Lab | Lab | Lab | Lab | Lab | Lab | Lab | Lab | Lab | Lab | Lab | Lab | Lab | Lab | Lab | Lab | 1
| No | No | 00 | 1.01 | 1.02 | 1.03 | 1.04 | 1.05 | 1.07 | 1.08 | 1.09 | 1.10 | 1.11 | 1.12 | 1.13 | 1.14 | 1.15 | 1.16 | 1.17 | ppm
|  |  | INAA | CNL*MS | CNL*AAS | CNL*OES/AAS | CNL*AAS | CNL*AAS | CNL*AAS | CNL*AAS | CNL*MS | CNL*AAS | CNL*MS | CNL*MS | CNL*AAS | CNL*OES | CNL*MS | CNL*AAS | CNL*AAS | 3
|  |  | 0.085g | 200g | 200g | 200g | 200g | 200g | 05g | 50g | 50g | 200g | 50g | 30g | 30g | 30g | 25g | 20g | 05g | 3
| 1 | 1 | 0.84072 | 0.85 | 0.82021 | 0.72958 | 0.78 | 0.87 | 0.7 | 0.73757 | 0.77 | 0.8 | 0.817 | 0.6773 | 0.83 | 0.727 | 0.8297 | 0.80352 | 0.835 | 1
| 1 | 2 | 0.87711 | 0.84 | 0.82411 | 0.71441 | 0.84 | 0.88 | 0.7 | 0.73268 | 0.733 | 0.82 | 0.82983 | 0.6761 | 0.82 | 0.73 | 0.8155 | 0.7987 | 0.823 | #N/A
| 1 | 3 | 0.87132 | 0.84 | 0.82527 | 0.72238 | 0.81 | 0.79 | 0.8 | 0.73 | 0.725 | 0.81 | 0.817 | 0.6808 | 0.82 | 0.728 | 0.7674 | 0.7979 | 0.824 | 16
| 1 | 4 | 0.88119 | 0.83 | 0.80948 | 0.70589 | 0.84 | 0.84 | 0.7 | 0.73246 | 0.789 | 0.81 | 0.829 | 0.684 | 0.82 | 0.727 | 0.8142 | 0.80251 | 0.82 | 0.7892
| 1 | 5 | 0.89964 | 0.82 | 0.81826 | 0.72839 | 0.79 | 0.84 | 0.8 | 0.73 | 0.755 | 0.81 | 0.82731 | 0.6831 | 0.83 | 0.727 | 0.8126 | 0.8028 | 0.819 | 11
| 1 | 6 | 0.89462 | 0.85 | 0.82431 | 0.75001 | 0.87 | 0.81 | 0.7 | 0.74919 | 0.749 | 0.82 | 0.831 | 0.6721 | 0.83 | 0.727 | 0.8298 | 0.80139 | 0.825
|  | 7 | 00: 0.84125
|  | 8 | 00: 0.87849
|  | 9 | 00: 0.92213
|  | 10 | 00: 0.85481
|  | 11 | 00: 0.87657
|  | 12 | 00: 0.8941
|  | 13 | 00: 0.8952
|  | 14 | 00: 0.87141
|  | 15 | 00: 0.8506
|  | 16 | 00: 0.87942
|  | 17 | 00: 0.84813
|  | 18 | 00: 0.83421
|  | 19 | 00: 0.87996
|  | 20 | 00: 0.92319
| Mean |  | 0.8757 | 0.83833 | 0.82027 | 0.72511 | 0.82167 | 0.83833 | 0.73333 | 0.73532 | 0.7535 | 0.81167 | 0.82519 | 0.6789 | 0.825 | 0.72767 | 0.81153 | 0.80114 | 0.82433
| Median |  | 0.8778 | 0.84 | 0.82216 | 0.72539 | 0.825 | 0.84 | 0.7 | 0.73257 | 0.752 | 0.81 | 0.82815 | 0.67905 | 0.825 | 0.727 | 0.81485 | 0.80195 | 0.8235
| Std Dev. |  | 0.025267 | 0.01169 | 0.0059437 | 0.015112 | 0.034303 | 0.034303 | 0.05164 | 0.0073371 | 0.023611 | 0.0075277 | 0.0064569 | 0.0045585 | 0.0054772 | 0.0012111 | 0.022958 | 0.0023151 | 0.0057155
| Rel.Std.Dev. |  | 2.885% | 1.394% | 0.7246% | 2.084% | 4.175% | 4.092% | 7.042% | 0.9978% | 3.134% | 0.9274% | 0.7825% | 0.6715% | 0.6639% | 0.1664% | 2.829% | 0.289% | 0.6933%
| PDM3 |  | 10.96% | 6.226% | 3.938% | -8.121% | 4.114% | 6.226% | -7.079% | -6.827% | -4.523% | 2.847% | 4.561% | -13.98% | 4.537% | -7.797% | 2.83% | 1.513% | 4.452%
| Z-Score (Absolute) |  | NA | 1.33 | 0.43 | 4.32 | 0.5 | 1.33 | NA | 3.81 | 2.9 | 0 | 0.67 | 6.62 | 0.66 | 4.19 | 0.01 | 0.53 | 0.63
Results from laboratory 1.07 were removed due to their 0.1 ppm reading resolution.
Note on C31: Z-Scores have been calculated inclusive of individual outliers. In general, laboratory batches are rejected if Z-Score > 2.5.

## 4-Acid
| Analytical results for Ag in OREAS 252c (Certified Value 0.203 ppm) | [19 empty] | Certified
Ag | Round | Replicate | Lab | Lab | Lab | Lab | Lab | Lab | Lab | Lab | Lab | Lab | Lab | Lab | Lab | Lab | Lab | Lab |  |  | 1
| No | No | 1.01 | 1.03 | 1.06 | 1.07 | 1.09 | 1.10 | 1.11 | 1.12 | 1.13 | 1.14 | 1.15 | 1.16 | 1.17 | 1.19 | 1.20 | 1.21 |  |  | ppm
|  |  | 4A*MS | 4A*MS | 4A*OES | 4A*MS | 4A*OES/MS | 4A*OES/MS | 4A*OES | 4A*OES/MS | 4A*MS | 4A*OES/MS | 4A*OES/MS | 4A*OES | 4A*OES/MS | 4A*OES/MS | 4A*OES/MS | 4A*OES/MS |  |  | 3
3
| 1 | 1 | 0.21 | < 0.2 | < 0.1 | 0.2 | < 0.3 | < 0.5 | < 0.5 | 0.27 | 0.1 | 0.30958 | 0.23 | < 0.1 | 0.4 | 0.2 | 0.18 | 0.18 |  |  | 1
| 1 | 2 | 0.19 | < 0.2 | < 0.1 | 0.3 | < 0.3 | < 0.5 | < 0.5 | 0.23 | 0.1 | 0.34312 | 0.19 | < 0.1 | 0.4 | 0.18 | 0.17 | 0.2 |  |  | 20
| 1 | 3 | 0.22 | < 0.2 | < 0.1 | 0.2 | < 0.3 | < 0.5 | < 0.5 | 0.15 | 0.2 | 0.3398 | 0.23 | < 0.1 | 0.4 | 0.2 | 0.19 | 0.19 |  |  | 16
| 1 | 4 | 0.24 | < 0.2 | < 0.1 | 0.2 | < 0.3 | < 0.5 | < 0.5 | 0.2 | 0.2 | 0.34318 | 0.23 | < 0.1 | 0.4 | 0.16 | 0.17 | 0.22 |  |  | 0.20311
| 1 | 5 | 0.21 | < 0.2 | < 0.1 | 0.2 | < 0.3 | < 0.5 | < 0.5 | 0.2 | 0.2 | 0.34001 | 0.23 | < 0.1 | 0.4 | 0.2 | 0.16 | 0.2 |  |  | 13
| 1 | 6 | 0.22 | < 0.2 | < 0.1 | 0.3 | < 0.3 | < 0.5 | < 0.5 | 0.23 | 0.2 | 0.34249 | 0.24 | < 0.1 | 0.4 | 0.18 | 0.17 | 0.2
| Mean |  | 0.215 |  |  | 0.23333 |  |  |  | 0.21333 | 0.16667 | 0.33636 | 0.225 |  | 0.4 | 0.18667 | 0.17333 | 0.19833
| Median |  | 0.215 |  |  | 0.2 |  |  |  | 0.215 | 0.2 | 0.34125 | 0.23 |  | 0.4 | 0.19 | 0.17 | 0.2
| Std Dev. |  | 0.016432 |  |  | 0.05164 |  |  |  | 0.040332 | 0.05164 | 0.013206 | 0.017607 |  | 6.0809e-17 | 0.01633 | 0.010328 | 0.013292
| Rel.Std.Dev. |  | 7.643% |  |  | 22.13% |  |  |  | 18.91% | 30.98% | 3.926% | 7.825% |  | 1.52e-14% | 8.748% | 5.958% | 6.702%
| PDM3 |  | 5.853% |  |  | 14.88% |  |  |  | 5.033% | -17.94% | 65.61% | 10.78% |  | 96.94% | -8.096% | -14.66% | -2.352%
| Z-Score (Absolute) |  | 0.14 | 1.62 | 2.38 | NA | 0.85 | 0.67 | 0.67 | 0.11 | NA | 1.99 | 0.29 | 2.38 | 2.96 | 0.29 | 0.5 | 0.11
Results from laboratories 1.07 and 1.13 were removed due to their 0.1 ppm reading resolution.
| Analytical results for Al in OREAS 252c (Certified Value 5.03 wt.%) | [19 empty] | Certified
Al | Round | Replicate | Lab | Lab | Lab | Lab | Lab | Lab | Lab | Lab | Lab | Lab | Lab | Lab | Lab | Lab | Lab | Lab | Lab | Lab | 1
| No | No | 1.01 | 1.02 | 1.03 | 1.06 | 1.07 | 1.09 | 1.10 | 1.11 | 1.12 | 1.13 | 1.14 | 1.15 | 1.16 | 1.17 | 1.19 | 1.20 | 1.21 | 1.22 | wt.%
|  |  | 4A*OES | 4A*OES | 4A*MS | 4A*OES | 4A*OES | 4A*OES/MS | 4A*OES/MS | 4A*OES | 4A*OES/MS | 4A*MS | 4A*OES/MS | 4A*OES/MS | 4A*OES | 4A*OES/MS | 4A*OES/MS | 4A*OES/MS | 4A*OES/MS | 4A*OES | 2
3
| 1 | 1 | 5.0505 | 5.0459 | 5.4724 | 4.6947 | 5.05 | 5.35 | 5.13 | 5.1 | 5.09 | 4.85 | 4.7043 | 4.95 | 4.8826 | 5.15 | 4.98 | 4.86 | 4.84 | 4.85 | 1
| 1 | 2 | 5.1413 | 4.995 | 5.3158 | 4.7078 | 5.03 | 5.43 | 5.13 | 5.12 | 5 | 4.9 | 4.899 | 5.01 | 4.9582 | 5.19 | 4.95 | 4.86 | 4.88 | 5.01 | #N/A
| 1 | 3 | 5.2738 | 5.0246 | 5.3727 | 4.7106 | 5.1 | 5.41 | 5.15 | 5.09 | 5.05 | 4.91 | 4.738 | 5.09 | 4.9855 | 5.24 | 5.01 | 4.96 | 4.95 | 5.04 | 16
| 1 | 4 | 5.0701 | 5.0775 | 5.4678 | 4.6501 | 4.99 | 5.34 | 5.14 | 5.19 | 5.08 | 4.98 | 4.7809 | 5.15 | 5.059 | 5.19 | 4.92 | 4.92 | 4.9 | 4.96 | 5.0342
| 1 | 5 | 5.182 | 5.0326 | 5.3951 | 4.6231 | 5.07 | 5.32 | 5.12 | 5.14 | 4.97 | 4.98 | 4.8518 | 5.02 | 4.9861 | 5.06 | 5.01 | 4.99 | 4.91 | 5.03 | 14
| 1 | 6 | 5.0826 | 5.0193 | 5.3485 | 4.6966 | 5.03 | 5.3 | 5.14 | 5.12 | 5.04 | 4.92 | 4.8365 | 5.1 | 4.8684 | 5.12 | 4.93 | 4.98 | 4.94 | 4.98
| Mean |  | 5.1334 | 5.0325 | 5.3954 | 4.6805 | 5.045 | 5.3583 | 5.135 | 5.1267 | 5.0383 | 4.9233 | 4.8018 | 5.0533 | 4.9566 | 5.1583 | 4.9667 | 4.9283 | 4.9033 | 4.9783
| Median |  | 5.112 | 5.0286 | 5.3839 | 4.6956 | 5.04 | 5.345 | 5.135 | 5.12 | 5.045 | 4.915 | 4.8087 | 5.055 | 4.9718 | 5.17 | 4.965 | 4.94 | 4.905 | 4.995
| Std Dev. |  | 0.084376 | 0.027742 | 0.063589 | 0.03559 | 0.037815 | 0.051153 | 0.010488 | 0.03559 | 0.046224 | 0.050067 | 0.073709 | 0.072847 | 0.071339 | 0.063061 | 0.039328 | 0.058109 | 0.040332 | 0.06969
| Rel.Std.Dev. |  | 1.644% | 0.5513% | 1.179% | 0.7604% | 0.7496% | 0.9547% | 0.2042% | 0.6942% | 0.9174% | 1.017% | 1.535% | 1.442% | 1.439% | 1.223% | 0.7918% | 1.179% | 0.8225% | 1.4%
| PDM3 |  | 1.971% | -0.03355% | 7.175% | -7.026% | 0.2151% | 6.439% | 2.003% | 1.837% | 0.08269% | -2.202% | -4.617% | 0.3807% | -1.541% | 2.466% | -1.341% | -2.102% | -2.599% | -1.109%
| Z-Score (Absolute) |  | 0.67 | 0.02 | 2.46 | 2.42 | 0.07 | 2.2 | 0.68 | 0.62 | 0.02 | 0.77 | 1.59 | 0.12 | 0.54 | 0.84 | 0.47 | 0.73 | 0.9 | 0.39
| Analytical results for As in OREAS 252c (Certified Value 15 ppm) | [19 empty] | Certified
As | Round | Replicate | Lab | Lab | Lab | Lab | Lab | Lab | Lab | Lab | Lab | Lab | Lab | Lab | Lab | Lab | Lab | Lab | Lab |  | 1
| No | No | 1.01 | 1.03 | 1.06 | 1.07 | 1.09 | 1.10 | 1.11 | 1.12 | 1.13 | 1.14 | 1.15 | 1.16 | 1.17 | 1.19 | 1.20 | 1.21 | 1.22 |  | ppm
|  |  | 4A*MS | 4A*MS | 4A*OES | 4A*MS | 4A*OES/MS | 4A*MS | 4A*OES | 4A*OES/MS | 4A*MS | 4A*OES/MS | 4A*OES/MS | 4A*OES | 4A*OES/MS | 4A*OES/MS | 4A*OES/MS | 4A*OES/MS | 4A*MS |  | 1
2
| 1 | 1 | 16.2 | 21.472 | 122.2246 | 17 | 8.9 | 12.6 | 13.4 | 16.8 | 15 | 8.8712 | 13.7 | 14.6314 | 14.7 | 15.7 | 16.6 | 16.2 | 15 |  | 1
| 1 | 2 | 15.5 | 21.3795 | 69.5219 | 17 | 8.6 | 13.1 | 14.17 | 15.5 | 14 | 8.6643 | 13.4 | 13.9695 | 15.2 | 15.2 | 17 | 15.4 | 14 |  | 21
| 1 | 3 | 16.3 | 21.3365 | 77.129 | 16 | 7.9 | 13.1 | 13.6767 | 15.8 | 14 | 8.6057 | 14.5 | 14.2976 | 15.2 | 15.6 | 17.3 | 15.8 | 14 |  | 16
| 1 | 4 | 16.1 | 21.7359 | 98.5174 | 17 | 9.1 | 12.2 | 13.62 | 16.9 | 15 | 8.6138 | 14.6 | 14.367 | 14.8 | 14.9 | 16.5 | 16 | 15 |  | 15.023
| 1 | 5 | 15.8 | 21.1583 | 169.0095 | 16 | 10.9 | 12.2 | 14.07 | 16.3 | 16 | 8.5253 | 14.2 | 14.7861 | 14.7 | 15.3 | 17 | 14.6 | 15 |  | 15
| 1 | 6 | 16.7 | 21.1114 | 83.1141 | 16 | 8.5 | 12.9 | 13.9733 | 16 | 14 | 8.5772 | 15.6 | 14.7193 | 14.8 | 14.7 | 17 | 15.5 | 14
| Mean |  | 16.1 | 21.3656 | 103.2528 | 16.5 | 8.9833 | 12.6833 | 13.8183 | 16.2167 | 14.6667 | 8.6429 | 14.3333 | 14.4618 | 14.9 | 15.2333 | 16.9 | 15.5833 | 14.5
| Median |  | 16.15 | 21.358 | 90.8157 | 16.5 | 8.75 | 12.75 | 13.825 | 16.15 | 14.5 | 8.6098 | 14.35 | 14.4992 | 14.8 | 15.25 | 17 | 15.65 | 14.5
| Std Dev. |  | 0.41473 | 0.22674 | 37.2346 | 0.54772 | 1.0245 | 0.41673 | 0.29848 | 0.55648 | 0.8165 | 0.12079 | 0.77374 | 0.30937 | 0.23664 | 0.38816 | 0.29665 | 0.56716 | 0.54772
| Rel.Std.Dev. |  | 2.576% | 1.061% | 36.06% | 3.32% | 11.4% | 3.286% | 2.16% | 3.432% | 5.567% | 1.398% | 5.398% | 2.139% | 1.588% | 2.548% | 1.755% | 3.64% | 3.777%
| PDM3 |  | 7.169% | 42.22% | 587.3% | 9.832% | -40.2% | -15.57% | -8.019% | 7.946% | -2.372% | -42.47% | -4.591% | -3.736% | -0.8188% | 1.4% | 12.49% | 3.73% | -3.481%
| Z-Score (Absolute) |  | 0.58 | 3.54 | 49.59 | NA | 3.42 | 1.34 | 0.7 | 0.65 | NA | 3.61 | 0.41 | 0.34 | 0.09 | 0.09 | 1.03 | 0.29 | NA
Results from laboratories 1.07, 1.13 and 1.22 were removed due to their 1 ppm reading resolution.
| Analytical results for Ba in OREAS 252c (Certified Value 339 ppm) | [19 empty] | Certified
Ba | Round | Replicate | Lab | Lab | Lab | Lab | Lab | Lab | Lab | Lab | Lab | Lab | Lab | Lab | Lab | Lab | Lab | Lab | Lab | Lab | 1
| No | No | 1.01 | 1.02 | 1.03 | 1.06 | 1.07 | 1.09 | 1.10 | 1.11 | 1.12 | 1.13 | 1.14 | 1.15 | 1.16 | 1.17 | 1.19 | 1.20 | 1.21 | 1.22 | ppm
|  |  | 4A*MS | 4A*OES | 4A*MS | 4A*OES | 4A*MS | 4A*OES/MS | 4A*MS | 4A*OES | 4A*OES/MS | 4A*MS | 4A*OES/MS | 4A*OES/MS | 4A*OES | 4A*OES/MS | 4A*OES/MS | 4A*OES/MS | 4A*OES/MS | 4A*OES | 0
0
| 1 | 1 | 352.7 | 347.908 | 352.4597 | 317.0118 | 333 | 318 | 335 | 344 | 350 | 216 | 327.1653 | 340 | 329.9394 | 338 | 350 | 340 | 330 | 330 | 1
| 1 | 2 | 352.8 | 344.575 | 336.6945 | 319.7672 | 338 | 330 | 339 | 344 | 340 | 223 | 327.9488 | 340 | 339.2714 | 342 | 350 | 340 | 330 | 330 | 22
| 1 | 3 | 356.6 | 345.191 | 342.9994 | 328.0195 | 333 | 320 | 342 | 343 | 350 | 219 | 327.8117 | 350 | 352.925 | 342 | 350 | 350 | 340 | 343 | 16
| 1 | 4 | 356 | 348.458 | 347.4153 | 316.9815 | 333 | 322 | 331 | 340 | 350 | 222 | 327.6613 | 350 | 329.9568 | 342 | 340 | 350 | 330 | 339 | 338.8713
| 1 | 5 | 354.3 | 343.937 | 339.1137 | 334.9296 | 332 | 321 | 333 | 345 | 340 | 223 | 327.6659 | 340 | 345.443 | 333 | 350 | 350 | 340 | 341 | 16
| 1 | 6 | 359.8 | 344.883 | 335.4208 | 319.8029 | 335 | 325 | 343 | 345 | 340 | 223 | 328.0233 | 350 | 338.9087 | 333 | 340 | 350 | 340 | 332
| Mean |  | 355.3667 | 345.8253 | 342.3506 | 322.7521 | 334 | 322.6667 | 337.1667 | 343.5 | 345 | 221 | 327.7127 | 345 | 339.4074 | 338.3333 | 346.6667 | 346.6667 | 335 | 335.8333
| Median |  | 355.15 | 345.037 | 341.0566 | 319.7851 | 333 | 321.5 | 337 | 344 | 345 | 222.5 | 327.7388 | 345 | 339.09 | 340 | 350 | 350 | 335 | 335.5
| Std Dev. |  | 2.6986 | 1.8808 | 6.6145 | 7.2097 | 2.1909 | 4.274 | 4.916 | 1.8708 | 5.4772 | 2.8983 | 0.30545 | 5.4772 | 8.9261 | 4.4121 | 5.164 | 5.164 | 5.4772 | 5.8452
| Rel.Std.Dev. |  | 0.7594% | 0.5439% | 1.932% | 2.234% | 0.656% | 1.325% | 1.458% | 0.5446% | 1.588% | 1.311% | 0.09321% | 1.588% | 2.63% | 1.304% | 1.49% | 1.49% | 1.635% | 1.741%
| PDM3 |  | 4.868% | 2.052% | 1.027% | -4.757% | -1.438% | -4.782% | -0.503% | 1.366% | 1.809% | -34.78% | -3.293% | 1.809% | 0.1582% | -0.1588% | 2.3% | 2.3% | -1.142% | -0.8965%
| Z-Score (Absolute) |  | 1.81 | 0.77 | 0.38 | 1.77 | 0.54 | 1.78 | 0.19 | 0.51 | 0.67 | 12.97 | 1.23 | 0.67 | 0.06 | 0.06 | 0.86 | 0.86 | 0.43 | 0.33
| Analytical results for Be in OREAS 252c (Certified Value 1.86 ppm) | [19 empty] | Certified
Be | Round | Replicate | Lab | Lab | Lab | Lab | Lab | Lab | Lab | Lab | Lab | Lab | Lab | Lab | Lab | Lab | Lab | Lab | Lab |  | 1
| No | No | 1.01 | 1.03 | 1.06 | 1.07 | 1.09 | 1.10 | 1.11 | 1.12 | 1.13 | 1.14 | 1.15 | 1.16 | 1.17 | 1.19 | 1.20 | 1.21 | 1.22 |  | ppm
|  |  | 4A*MS | 4A*MS | 4A*OES | 4A*MS | 4A*OES/MS | 4A*MS | 4A*OES | 4A*OES/MS | 4A*MS | 4A*OES/MS | 4A*OES/MS | 4A*OES | 4A*OES/MS | 4A*OES/MS | 4A*OES/MS | 4A*OES/MS | 4A*MS |  | 2
3
| 1 | 1 | 1.88 | 1.9565 | 1.3388 | 1.7 | 1.9 | 1.86 | < 5 | 1.9 | 2 | 1.5109 | 1.83 | 1.9805 | 1.7 | 1.86 | 1.8 | 1.72 | 2.41 |  | 1
| 1 | 2 | 1.91 | 1.9651 | 1.3669 | 1.7 | 2.1 | 1.88 | < 5 | 1.84 | 2 | 1.5579 | 1.86 | 1.8973 | 1.9 | 1.84 | 1.81 | 1.72 | 2.38 |  | 23
| 1 | 3 | 1.94 | 1.9677 | 1.3493 | 1.6 | 1.9 | 1.96 | < 5 | 1.87 | 2 | 1.528 | 1.89 | 1.8564 | 1.9 | 1.85 | 1.83 | 1.75 | 2.36 |  | 16
| 1 | 4 | 1.85 | 1.9713 | 1.3371 | 1.7 | 1.9 | 1.87 | < 5 | 1.87 | 2 | 1.5312 | 1.89 | 1.8369 | 1.8 | 1.84 | 1.82 | 1.73 | 2.48 |  | 1.8645
| 1 | 5 | 1.97 | 1.9143 | 1.3626 | 1.5 | 1.9 | 1.87 | < 5 | 1.84 | 2 | 1.546 | 1.84 | 1.9131 | 1.9 | 1.86 | 1.85 | 1.73 | 2.37 |  | 17
| 1 | 6 | 1.81 | 1.8891 | 1.404 | 1.5 | 1.9 | 1.98 | < 5 | 1.82 | 2 | 1.554 | 1.88 | 1.9666 | 1.8 | 1.83 | 1.84 | 1.75 | 2.41
| Mean |  | 1.8933 | 1.944 | 1.3598 | 1.6167 | 1.9333 | 1.9033 |  | 1.8567 | 2 | 1.538 | 1.865 | 1.9085 | 1.8333 | 1.8467 | 1.825 | 1.7333 | 2.4017
| Median |  | 1.895 | 1.9608 | 1.3559 | 1.65 | 1.9 | 1.875 |  | 1.855 | 2 | 1.5386 | 1.87 | 1.9052 | 1.85 | 1.845 | 1.825 | 1.73 | 2.395
| Std Dev. |  | 0.058878 | 0.034087 | 0.024813 | 0.098319 | 0.08165 | 0.052409 |  | 0.028752 | 0 | 0.017856 | 0.025884 | 0.057521 | 0.08165 | 0.012111 | 0.018708 | 0.013663 | 0.043551
| Rel.Std.Dev. |  | 3.11% | 1.753% | 1.825% | 6.082% | 4.223% | 2.754% |  | 1.549% | 0% | 1.161% | 1.388% | 3.014% | 4.454% | 0.6558% | 1.025% | 0.7882% | 1.813%
| PDM3 |  | 1.548% | 4.266% | -27.07% | -13.29% | 3.694% | 2.085% |  | -0.4184% | 7.269% | -17.51% | 0.02857% | 2.36% | -1.67% | -0.9547% | -2.117% | -7.033% | 28.81%
| Z-Score (Absolute) |  | 0.36 | 0.93 | 5.62 | 2.74 | 0.81 | 0.48 | 7.18 | 0.05 | NA | 3.62 | 0.05 | 0.53 | 0.31 | 0.16 | 0.4 | 1.43 | 6.07
Results from laboratory 1.13 were removed due to their 1 ppm reading resolution.
| Analytical results for Bi in OREAS 252c (Certified Value 0.34 ppm) | [19 empty] | Certified
Bi | Round | Replicate | Lab | Lab | Lab | Lab | Lab | Lab | Lab | Lab | Lab | Lab | Lab | Lab | Lab | Lab | Lab | Lab | Lab | Lab | 1
| No | No | 1.01 | 1.02 | 1.03 | 1.06 | 1.07 | 1.09 | 1.10 | 1.11 | 1.12 | 1.13 | 1.14 | 1.15 | 1.16 | 1.17 | 1.19 | 1.20 | 1.21 | 1.22 | ppm
|  |  | 4A*MS | 4A*MS | 4A*MS | 4A*OES | 4A*MS | 4A*OES/MS | 4A*MS | 4A*OES | 4A*OES/MS | 4A*MS | 4A*OES/MS | 4A*OES/MS | 4A*OES | 4A*OES/MS | 4A*OES/MS | 4A*OES/MS | 4A*OES/MS | 4A*MS | 2
2
| 1 | 1 | 0.36 |  | 0.33695 | 1.308 | 0.34 | 0.36 | 0.24 | < 5 | 0.38 | 0.4 | 0.3529 | 0.31 | 0.32173 | 0.35 | 0.31 | 0.3 | 0.36 | 0.39 | 1
| 1 | 2 | 0.34 |  | 0.31459 | 1.0792 | 0.35 | 0.39 | 0.25 | < 5 | 0.39 | 0.3 | 0.3758 | 0.29 | 0.32563 | 0.34 | 0.31 | 0.37 | 0.33 | 0.38 | 24
| 1 | 3 | 0.33 |  | 0.3235 | 1.3524 | 0.35 | 0.37 | 0.28 | < 5 | 0.37 | 0.4 | 0.3695 | 0.31 | 0.3391 | 0.34 | 0.33 | 0.31 | 0.35 | 0.41 | 16
| 1 | 4 | 0.35 |  | 0.33129 | < 0.1 | 0.35 | 0.37 | 0.24 | < 5 | 0.39 | 0.4 | 0.3755 | 0.31 | 0.31922 | 0.35 | 0.34 | 0.32 | 0.37 | 0.41 | 0.33914
| 1 | 5 | 0.35 |  | 0.33396 | < 0.1 | 0.35 | 0.37 | 0.25 | < 5 | 0.37 | 0.3 | 0.3739 | 0.3 | 0.32139 | 0.36 | 0.31 | 0.3 | 0.33 | 0.4 | 18
| 1 | 6 | 0.34 |  | 0.3442 | 1.1291 | 0.35 | 0.37 | 0.27 | < 5 | 0.31 | 0.4 | 0.3636 | 0.35 | 0.33323 | 0.34 | 0.32 | 0.31 | 0.34 | 0.39
| Mean |  | 0.345 |  | 0.33075 | 1.2172 | 0.34833 | 0.37167 | 0.255 |  | 0.36833 | 0.36667 | 0.36853 | 0.31167 | 0.32672 | 0.34667 | 0.32 | 0.31833 | 0.34667 | 0.39667
| Median |  | 0.345 |  | 0.33263 | 1.2186 | 0.35 | 0.37 | 0.25 |  | 0.375 | 0.4 | 0.3717 | 0.31 | 0.32368 | 0.345 | 0.315 | 0.31 | 0.345 | 0.395
| Std Dev. |  | 0.010488 |  | 0.010428 | 0.13333 | 0.0040825 | 0.0098319 | 0.016432 |  | 0.029944 | 0.05164 | 0.0089422 | 0.020412 | 0.0078273 | 0.008165 | 0.012649 | 0.026394 | 0.01633 | 0.012111
| Rel.Std.Dev. |  | 3.04% |  | 3.153% | 10.95% | 1.172% | 2.645% | 6.444% |  | 8.13% | 14.08% | 2.426% | 6.549% | 2.396% | 2.355% | 3.953% | 8.291% | 4.711% | 3.053%
| PDM3 |  | 1.727% |  | -2.475% | 258.9% | 2.71% | 9.59% | -24.81% |  | 8.607% | 8.116% | 8.666% | -8.102% | -3.664% | 2.219% | -5.644% | -6.136% | 2.219% | 16.96%
| Z-Score (Absolute) |  | 0.05 | NA | 0.46 | 13.85 | 0.05 | 0.72 | 2.64 | 61.96 | 0.62 | NA | 0.63 | 1.01 | 0.57 | 0 | 0.77 | 0.82 | 0 | 1.44
Results from laboratory 1.13 were removed due to their 0.1 ppm reading resolution.
| Analytical results for Ca in OREAS 252c (Certified Value 1.49 wt.%) | [19 empty] | Certified
Ca | Round | Replicate | Lab | Lab | Lab | Lab | Lab | Lab | Lab | Lab | Lab | Lab | Lab | Lab | Lab | Lab | Lab | Lab | Lab | Lab | 1
| No | No | 1.01 | 1.02 | 1.03 | 1.06 | 1.07 | 1.09 | 1.10 | 1.11 | 1.12 | 1.13 | 1.14 | 1.15 | 1.16 | 1.17 | 1.19 | 1.20 | 1.21 | 1.22 | wt.%
|  |  | 4A*OES | 4A*OES | 4A*MS | 4A*OES | 4A*OES | 4A*OES/MS | 4A*MS | 4A*OES | 4A*OES/MS | 4A*MS | 4A*OES/MS | 4A*OES/MS | 4A*OES | 4A*OES/MS | 4A*OES/MS | 4A*OES/MS | 4A*OES/MS | 4A*OES | 2
3
| 1 | 1 | 1.4842 | 1.4914 | 1.5492 | 2.1626 | 1.45 | 1.39 | 1.52 | 1.49 | 1.53 | 1.49 | 1.5225 | 1.53 | 1.4637 | 1.47 | 1.5 | 1.5 | 1.44 | 1.412 | 1
| 1 | 2 | 1.506 | 1.4827 | 1.54 | 2.1812 | 1.46 | 1.45 | 1.5 | 1.5 | 1.5 | 1.55 | 1.5518 | 1.55 | 1.465 | 1.48 | 1.5 | 1.5 | 1.44 | 1.386 | #N/A
| 1 | 3 | 1.5481 | 1.4831 | 1.5215 | 2.175 | 1.47 | 1.43 | 1.51 | 1.49 | 1.52 | 1.52 | 1.5234 | 1.56 | 1.4724 | 1.49 | 1.51 | 1.53 | 1.48 | 1.435 | 16
| 1 | 4 | 1.489 | 1.485 | 1.5079 | 2.1592 | 1.44 | 1.41 | 1.49 | 1.48 | 1.52 | 1.54 | 1.5237 | 1.58 | 1.4659 | 1.47 | 1.48 | 1.52 | 1.45 | 1.424 | 1.4909
| 1 | 5 | 1.5181 | 1.4726 | 1.5046 | 2.1443 | 1.46 | 1.42 | 1.5 | 1.52 | 1.49 | 1.54 | 1.5435 | 1.54 | 1.4749 | 1.44 | 1.51 | 1.54 | 1.46 | 1.433 | 19
| 1 | 6 | 1.4948 | 1.4864 | 1.4824 | 2.1706 | 1.45 | 1.44 | 1.51 | 1.49 | 1.48 | 1.54 | 1.5435 | 1.56 | 1.4721 | 1.46 | 1.49 | 1.54 | 1.47 | 1.388
| Mean |  | 1.5067 | 1.4835 | 1.5176 | 2.1655 | 1.455 | 1.4233 | 1.505 | 1.495 | 1.5067 | 1.53 | 1.5348 | 1.5533 | 1.469 | 1.4683 | 1.4983 | 1.5217 | 1.4567 | 1.413
| Median |  | 1.5004 | 1.4841 | 1.5147 | 2.1666 | 1.455 | 1.425 | 1.505 | 1.49 | 1.51 | 1.54 | 1.5336 | 1.555 | 1.469 | 1.47 | 1.5 | 1.525 | 1.455 | 1.418
| Std Dev. |  | 0.023688 | 0.0062149 | 0.024579 | 0.013141 | 0.010488 | 0.021602 | 0.010488 | 0.013784 | 0.019664 | 0.021909 | 0.012993 | 0.017512 | 0.0047041 | 0.017224 | 0.01169 | 0.018348 | 0.01633 | 0.021726
| Rel.Std.Dev. |  | 1.572% | 0.4189% | 1.62% | 0.6068% | 0.7208% | 1.518% | 0.6969% | 0.922% | 1.305% | 1.432% | 0.8466% | 1.127% | 0.3202% | 1.173% | 0.7802% | 1.206% | 1.121% | 1.538%
| PDM3 |  | 1.057% | -0.4966% | 1.789% | 45.24% | -2.41% | -4.534% | 0.9433% | 0.2726% | 1.055% | 2.62% | 2.939% | 4.185% | -1.472% | -1.516% | 0.4961% | 2.061% | -2.299% | -5.227%
| Z-Score (Absolute) |  | 0.11 | 0.4 | 0.35 | 14.67 | 1.03 | 1.73 | 0.07 | 0.15 | 0.11 | 0.63 | 0.73 | 1.14 | 0.72 | 0.74 | 0.07 | 0.44 | 0.99 | 1.96
| Analytical results for Cd in OREAS 252c (Certified Value 0.066 ppm) | [19 empty] | Certified
Cd | Round | Replicate | Lab | Lab | Lab | Lab | Lab | Lab | Lab | Lab | Lab | Lab | Lab | Lab | Lab | Lab | Lab | Lab |  |  | 1
| No | No | 1.01 | 1.03 | 1.06 | 1.07 | 1.09 | 1.10 | 1.11 | 1.12 | 1.13 | 1.14 | 1.15 | 1.16 | 1.17 | 1.19 | 1.20 | 1.21 |  |  | ppm
|  |  | 4A*MS | 4A*MS | 4A*OES | 4A*MS | 4A*OES/MS | 4A*MS | 4A*OES | 4A*OES/MS | 4A*MS | 4A*OES/MS | 4A*OES/MS | 4A*OES | 4A*OES/MS | 4A*OES/MS | 4A*OES/MS | 4A*OES/MS |  |  | 3
3
| 1 | 1 | 0.06 | < 0.2 | 0.4766 | 0.06 | < 0.3 | 0.21 | < 0.5 | 0.08 | 0.2 | 0.0945 | 0.05 | 0.059261 | 0.28 | 0.06 | 0.06 | 0.04 |  |  | 1
| 1 | 2 | 0.08 | < 0.2 | 0.537 | 0.09 | < 0.3 | 0.21 | < 0.5 | 0.1 | 0.2 | 0.088 | < 0.02 | 0.071121 | 0.29 | 0.05 | 0.07 | 0.06 |  |  | 25
| 1 | 3 | 0.07 | < 0.2 | 0.3789 | 0.09 | < 0.3 | 0.22 | < 0.5 | 0.05 | 0.2 | 0.098 | 0.06 | 0.072356 | 0.26 | 0.06 | 0.06 | 0.07 |  |  | 16
| 1 | 4 | 0.07 | < 0.2 | 0.5908 | 0.07 | < 0.3 | 0.2 | < 0.5 | 0.07 | 0.2 | 0.0876 | 0.06 | 0.061739 | 0.27 | 0.05 | 0.06 | 0.06 |  |  | 0.065965
| 1 | 5 | 0.06 | < 0.2 | 0.4552 | 0.08 | < 0.3 | 0.21 | < 0.5 | 0.03 | 0.2 | 0.0827 | 0.05 | 0.059778 | 0.27 | 0.06 | 0.07 | 0.06 |  |  | 20
| 1 | 6 | 0.07 | < 0.2 | 0.5206 | 0.07 | < 0.3 | 0.21 | < 0.5 | 0.05 | 0.2 | 0.0846 | 0.06 | 0.066455 | 0.28 | 0.05 | 0.06 | 0.05
| Mean |  | 0.068333 |  | 0.49318 | 0.076667 |  | 0.21 |  | 0.063333 | 0.2 | 0.089233 | 0.056 | 0.065118 | 0.275 | 0.055 | 0.063333 | 0.056667
| Median |  | 0.07 |  | 0.4986 | 0.075 |  | 0.21 |  | 0.06 | 0.2 | 0.0878 | 0.06 | 0.064097 | 0.275 | 0.055 | 0.06 | 0.06
| Std Dev. |  | 0.0075277 |  | 0.073456 | 0.012111 |  | 0.0063246 |  | 0.025033 | 3.0405e-17 | 0.005881 | 0.0054772 | 0.005735 | 0.010488 | 0.0054772 | 0.005164 | 0.010328
| Rel.Std.Dev. |  | 11.02% |  | 14.89% | 15.8% |  | 3.012% |  | 39.53% | 1.52e-14% | 6.591% | 9.781% | 8.807% | 3.814% | 9.959% | 8.154% | 18.23%
| PDM3 |  | 3.59% |  | 647.6% | 16.22% |  | 218.4% |  | -3.989% | 203.2% | 35.27% | -15.11% | -1.283% | 316.9% | -16.62% | -3.989% | -14.1%
| Z-Score (Absolute) |  | 0.26 | 0.73 | 12.96 | 0 | 2.28 | 4.15 | 5.39 | 0.41 | NA | 0.39 | 0.88 | 0.36 | 6.17 | 0.67 | 0.41 | 0.62
Results from laboratory 1.13 were removed due to their 0.1 ppm reading resolution.
| Analytical results for Ce in OREAS 252c (Certified Value 68 ppm) | [19 empty] | Certified
Ce | Round | Replicate | Lab | Lab | Lab | Lab | Lab | Lab | Lab | Lab | Lab | Lab | Lab | Lab | Lab | Lab |  |  |  |  | 1
| No | No | 1.01 | 1.02 | 1.03 | 1.09 | 1.10 | 1.12 | 1.13 | 1.14 | 1.15 | 1.17 | 1.19 | 1.20 | 1.21 | 1.22 |  |  |  |  | ppm
|  |  | 4A*MS | 4A*MS | 4A*MS | 4A*OES/MS | 4A*OES/MS | 4A*OES/MS | 4A*MS | 4A*OES/MS | 4A*OES/MS | 4A*OES/MS | 4A*OES/MS | 4A*OES/MS | 4A*OES/MS | 4A*MS |  |  |  |  | 0
1
| 1 | 1 | 67.1 | 70.1483 | 68.8399 | 67.2 | 56 | 71 | 64 | 51.801 | 64.2 | 70.2 | 68.6 | 71.2 | 69.1 | 65.86 |  |  |  |  | 1
| 1 | 2 | 65.89 | 71.323 | 66.1917 | 67.9 | 59 | 67.5 | 66 | 51.8672 | 63.9 | 70.5 | 69.4 | 69 | 67.4 | 65.39 |  |  |  |  | 26
| 1 | 3 | 67.37 | 71.4219 | 66.0912 | 65.3 | 58 | 70.7 | 63 | 51.64 | 71.5 | 71.1 | 70.4 | 70.8 | 67.7 | 65.35 |  |  |  |  | 16
| 1 | 4 | 67.01 | 72.3639 | 66.8818 | 66.2 | 59 | 69.8 | 67 | 51.6991 | 68.4 | 70.2 | 68.2 | 69.1 | 69 | 67.48 |  |  |  |  | 68.2416
| 1 | 5 | 66.77 | 69.9755 | 67.9455 | 65.3 | 59 | 69.2 | 60 | 52.2291 | 66 | 68.9 | 70.5 | 68.3 | 68.2 | 66.28 |  |  |  |  | 21
| 1 | 6 | 66.79 | 70.4141 | 65.905 | 66.8 | 54 | 67.7 | 68 | 52.4747 | 75.5 | 69 | 73.3 | 70.7 | 67.6 | 68.5
| Mean |  | 66.8217 | 70.9411 | 66.9758 | 66.45 | 57.5 | 69.3167 | 64.6667 | 51.9519 | 68.25 | 69.9833 | 70.0667 | 69.85 | 68.1667 | 66.4767
| Median |  | 66.9 | 70.8686 | 66.5367 | 66.5 | 58.5 | 69.5 | 65 | 51.8341 | 67.2 | 70.2 | 69.9 | 69.9 | 67.95 | 66.07
| Std Dev. |  | 0.50701 | 0.92088 | 1.1805 | 1.0483 | 2.0736 | 1.477 | 2.9439 | 0.32903 | 4.5505 | 0.86583 | 1.8348 | 1.1946 | 0.73394 | 1.2625
| Rel.Std.Dev. |  | 0.7587% | 1.298% | 1.763% | 1.578% | 3.606% | 2.131% | 4.552% | 0.6333% | 6.667% | 1.237% | 2.619% | 1.71% | 1.077% | 1.899%
| PDM3 |  | -2.081% | 3.956% | -1.855% | -2.625% | -15.74% | 1.575% | -5.239% | -23.87% | 0.01238% | 2.552% | 2.674% | 2.357% | -0.1097% | -2.586%
| Z-Score (Absolute) |  | 0.25 | 1.13 | 0.2 | 0.38 | 3.38 | 0.58 | 0.97 | 5.23 | 0.23 | 0.81 | 0.84 | 0.76 | 0.2 | 0.37
| Analytical results for Co in OREAS 252c (Certified Value 19.1 ppm) | [19 empty] | Certified
Co | Round | Replicate | Lab | Lab | Lab | Lab | Lab | Lab | Lab | Lab | Lab | Lab | Lab | Lab | Lab | Lab | Lab | Lab | Lab | Lab | 1
| No | No | 1.01 | 1.02 | 1.03 | 1.06 | 1.07 | 1.09 | 1.10 | 1.11 | 1.12 | 1.13 | 1.14 | 1.15 | 1.16 | 1.17 | 1.19 | 1.20 | 1.21 | 1.22 | ppm
|  |  | 4A*MS | 4A*OES | 4A*MS | 4A*OES | 4A*MS | 4A*OES/MS | 4A*MS | 4A*OES | 4A*OES/MS | 4A*MS | 4A*OES/MS | 4A*OES/MS | 4A*OES | 4A*OES/MS | 4A*OES/MS | 4A*OES/MS | 4A*OES/MS | 4A*MS | 1
2
| 1 | 1 | 19.2 | 20.367 | 19.9514 | 20.8698 | 19 | 19 | 19.5 | 22.0117 | 18.8 | 19.2 | 16.5308 | 16.8 | 18.5629 | 19.17 | 19.5 | 19.6 | 18.4 | 20.4 | 1
| 1 | 2 | 18.8 | 19.62 | 19.5603 | 20.9658 | 18 | 19 | 19.7 | 22.4974 | 18.5 | 18.9 | 17.2603 | 17 | 18.6029 | 19.37 | 19.5 | 20.4 | 17.8 | 19.8 | 27
| 1 | 3 | 19.3 | 20.124 | 19.5505 | 20.514 | 19 | 19 | 19.5 | 21.8533 | 19.1 | 18.2 | 16.7271 | 17.8 | 18.5148 | 19.6 | 20.1 | 20.4 | 18.2 | 19.9 | 16
| 1 | 4 | 19.2 | 20.214 | 19.8745 | 19.7254 | 18 | 19 | 19.6 | 21.8536 | 18.5 | 19.4 | 16.8939 | 18 | 18.6417 | 19.37 | 19.2 | 20 | 18.2 | 20.4 | 19.0946
| 1 | 5 | 19.3 | 19.854 | 19.5134 | 20.1053 | 18 | 19 | 19.3 | 22.032 | 18.6 | 17.8 | 17.1005 | 17.6 | 18.8113 | 19.06 | 19.9 | 19.8 | 17.8 | 20.9 | 22
| 1 | 6 | 19.4 | 19.782 | 19.6381 | 19.9309 | 19 | 19 | 19.4 | 21.8061 | 19.2 | 19.7 | 17.089 | 19.7 | 18.6976 | 19.09 | 19.5 | 20.3 | 17.8 | 20.6
| Mean |  | 19.2 | 19.9935 | 19.6814 | 20.3519 | 18.5 | 19 | 19.5 | 22.009 | 18.7833 | 18.8667 | 16.9336 | 17.8167 | 18.6385 | 19.2767 | 19.6167 | 20.0833 | 18.0333 | 20.3333
| Median |  | 19.25 | 19.989 | 19.5992 | 20.3097 | 18.5 | 19 | 19.5 | 21.9326 | 18.7 | 19.05 | 16.9914 | 17.7 | 18.6223 | 19.27 | 19.5 | 20.15 | 18 | 20.4
| Std Dev. |  | 0.20976 | 0.28595 | 0.18552 | 0.51028 | 0.54772 | 0 | 0.14142 | 0.25638 | 0.30605 | 0.73121 | 0.27024 | 1.0323 | 0.10549 | 0.20743 | 0.32506 | 0.33714 | 0.26583 | 0.41793
| Rel.Std.Dev. |  | 1.093% | 1.43% | 0.9426% | 2.507% | 2.961% | 0% | 0.7252% | 1.165% | 1.629% | 3.876% | 1.596% | 5.794% | 0.566% | 1.076% | 1.657% | 1.679% | 1.474% | 2.055%
| PDM3 |  | 0.5518% | 4.707% | 3.073% | 6.584% | -3.114% | -0.4956% | 2.123% | 15.26% | -1.63% | -1.194% | -11.32% | -6.693% | -2.389% | 0.9533% | 2.734% | 5.178% | -5.558% | 6.487%
| Z-Score (Absolute) |  | 0.04 | 0.76 | 0.45 | 1.12 | 0.74 | 0.24 | 0.26 | 2.79 | 0.46 | 0.37 | 2.32 | 1.43 | 0.6 | 0.04 | 0.38 | 0.85 | 1.21 | 1.1
| Analytical results for Cr in OREAS 252c (Certified Value 102 ppm) | [19 empty] | Certified
Cr | Round | Replicate | Lab | Lab | Lab | Lab | Lab | Lab | Lab | Lab | Lab | Lab | Lab | Lab | Lab | Lab | Lab | Lab | Lab |  | 1
| No | No | 1.01 | 1.03 | 1.06 | 1.07 | 1.09 | 1.10 | 1.11 | 1.12 | 1.13 | 1.14 | 1.15 | 1.16 | 1.17 | 1.19 | 1.20 | 1.21 | 1.22 |  | ppm
|  |  | 4A*OES | 4A*MS | 4A*OES | 4A*OES | 4A*OES/MS | 4A*OES/MS | 4A*OES | 4A*OES/MS | 4A*MS | 4A*OES/MS | 4A*OES/MS | 4A*OES | 4A*OES/MS | 4A*OES/MS | 4A*OES/MS | 4A*OES/MS | 4A*OES |  | 0
0
| 1 | 1 | 121 | 102.6008 | 127.0278 | 104 | 83 | 108 | 93.4563 | 104 | 93 | 82.5452 | 106 | 107.3031 | 100 | 105 | 103 | 97 | 98 |  | 1
| 1 | 2 | 120 | 103.8043 | 114.2544 | 103 | 89 | 106 | 93.116 | 102 | 102 | 87.8352 | 109 | 107.6678 | 103 | 103 | 103 | 99 | 96 |  | 28
| 1 | 3 | 125 | 103.652 | 122.1144 | 104 | 84 | 108 | 95.0796 | 104 | 91 | 84.4423 | 110 | 107.2931 | 105 | 104 | 106 | 97 | 103 |  | 16
| 1 | 4 | 120 | 106.9032 | 116.2488 | 103 | 82 | 103 | 93.2588 | 105 | 92 | 86.4375 | 110 | 102.2961 | 103 | 105 | 104 | 96 | 98 |  | 102.0794
| 1 | 5 | 122 | 101.3667 | 136.1517 | 104 | 84 | 104 | 96.8787 | 102 | 89 | 88.4363 | 108 | 102.2272 | 102 | 105 | 104 | 98 | 97 |  | 23
| 1 | 6 | 120 | 103.5674 | 118.5816 | 103 | 87 | 105 | 94.3123 | 104 | 96 | 87.8348 | 108 | 108.4064 | 101 | 107 | 107 | 95 | 105
| Mean |  | 121.3333 | 103.6491 | 122.3965 | 103.5 | 84.8333 | 105.6667 | 94.3503 | 103.5 | 93.8333 | 86.2552 | 108.5 | 105.8656 | 102.3333 | 104.8333 | 104.5 | 97 | 99.5
| Median |  | 120.5 | 103.6097 | 120.348 | 103.5 | 84 | 105.5 | 93.8843 | 104 | 92.5 | 87.1361 | 108.5 | 107.2981 | 102.5 | 105 | 104 | 97 | 98
| Std Dev. |  | 1.9664 | 1.84 | 8.1163 | 0.54772 | 2.6394 | 2.0656 | 1.445 | 1.2247 | 4.6224 | 2.3166 | 1.5166 | 2.8209 | 1.7512 | 1.3292 | 1.6432 | 1.4142 | 3.6194
| Rel.Std.Dev. |  | 1.621% | 1.775% | 6.631% | 0.5292% | 3.111% | 1.955% | 1.532% | 1.183% | 4.926% | 2.686% | 1.398% | 2.665% | 1.711% | 1.268% | 1.572% | 1.458% | 3.638%
| PDM3 |  | 18.86% | 1.538% | 19.9% | 1.392% | -16.89% | 3.514% | -7.572% | 1.392% | -8.078% | -15.5% | 6.29% | 3.709% | 0.2488% | 2.698% | 2.371% | -4.976% | -2.527%
| Z-Score (Absolute) |  | 3.01 | 0.03 | 3.19 | 0 | 3.15 | 0.37 | 1.54 | 0 | 1.63 | 2.91 | 0.84 | 0.4 | 0.2 | 0.22 | 0.17 | 1.1 | 0.67
| Analytical results for Cs in OREAS 252c (Certified Value 2.65 ppm) | [19 empty] | Certified
Cs | Round | Replicate | Lab | Lab | Lab | Lab | Lab | Lab | Lab | Lab | Lab | Lab | Lab | Lab | Lab | Lab |  |  |  |  | 1
| No | No | 1.01 | 1.03 | 1.07 | 1.09 | 1.10 | 1.12 | 1.14 | 1.15 | 1.16 | 1.17 | 1.19 | 1.20 | 1.21 | 1.22 |  |  |  |  | ppm
|  |  | 4A*MS | 4A*MS | 4A*MS | 4A*OES/MS | 4A*MS | 4A*OES/MS | 4A*OES/MS | 4A*OES/MS | 4A*OES | 4A*OES/MS | 4A*OES/MS | 4A*OES/MS | 4A*OES/MS | 4A*MS |  |  |  |  | 2
3
| 1 | 1 | 2.79 | 2.7044 | 2.5 | 2.47 | 2.65 | 2.74 | 2.5502 | 2.48 | 2.668 | 2.52 | 2.62 | 2.67 | 2.7 | 2.88 |  |  |  |  | 1
| 1 | 2 | 2.78 | 2.8148 | 2.5 | 2.55 | 2.61 | 2.71 | 2.7002 | 2.53 | 2.6052 | 2.56 | 2.54 | 3.23 | 2.65 | 2.83 |  |  |  |  | 29
| 1 | 3 | 2.75 | 2.7401 | 2.6 | 2.48 | 2.6 | 2.78 | 2.542 | 2.69 | 2.5857 | 2.63 | 2.59 | 2.77 | 2.64 | 2.91 |  |  |  |  | 16
| 1 | 4 | 2.81 | 2.5926 | 2.5 | 2.52 | 2.56 | 2.7 | 2.6692 | 2.67 | 2.5832 | 2.57 | 2.48 | 2.76 | 2.66 | 2.97 |  |  |  |  | 2.6472
| 1 | 5 | 2.79 | 2.6178 | 2.5 | 2.46 | 2.56 | 2.65 | 2.5243 | 2.53 | 2.7017 | 2.51 | 2.62 | 2.66 | 2.63 | 2.93 |  |  |  |  | 24
| 1 | 6 | 2.78 | 2.889 | 2.5 | 2.46 | 2.63 | 2.67 | 2.6106 | 2.85 | 2.5756 | 2.53 | 2.5 | 2.73 | 2.63 | 2.93
| Mean |  | 2.7833 | 2.7265 | 2.5167 | 2.49 | 2.6017 | 2.7083 | 2.5994 | 2.625 | 2.6199 | 2.5533 | 2.5583 | 2.8033 | 2.6517 | 2.9083
| Median |  | 2.785 | 2.7223 | 2.5 | 2.475 | 2.605 | 2.705 | 2.5804 | 2.6 | 2.5954 | 2.545 | 2.565 | 2.745 | 2.645 | 2.92
| Std Dev. |  | 0.019664 | 0.11372 | 0.040825 | 0.036878 | 0.03656 | 0.047081 | 0.07282 | 0.13853 | 0.052349 | 0.044121 | 0.0608 | 0.21388 | 0.026394 | 0.048339
| Rel.Std.Dev. |  | 0.7065% | 4.171% | 1.622% | 1.481% | 1.405% | 1.738% | 2.801% | 5.277% | 1.998% | 1.728% | 2.377% | 7.63% | 0.9954% | 1.662%
| PDM3 |  | 5.144% | 2.995% | -4.93% | -5.937% | -1.719% | 2.31% | -1.804% | -0.8377% | -1.03% | -3.545% | -3.356% | 5.899% | 0.1697% | 9.866%
| Z-Score (Absolute) |  | 1.4 | 0.9 | 0.92 | 1.15 | 0.18 | 0.75 | 0.2 | 0.02 | 0.02 | 0.6 | 0.56 | 1.57 | 0.25 | 2.49
| Analytical results for Cu in OREAS 252c (Certified Value 26.8 ppm) | [19 empty] | Certified
Cu | Round | Replicate | Lab | Lab | Lab | Lab | Lab | Lab | Lab | Lab | Lab | Lab | Lab | Lab | Lab | Lab | Lab | Lab | Lab |  | 1
| No | No | 1.01 | 1.03 | 1.06 | 1.07 | 1.09 | 1.10 | 1.11 | 1.12 | 1.13 | 1.14 | 1.15 | 1.16 | 1.17 | 1.19 | 1.20 | 1.21 | 1.22 |  | ppm
|  |  | 4A*MS | 4A*MS | 4A*OES | 4A*OES | 4A*OES/MS | 4A*OES/MS | 4A*OES | 4A*OES/MS | 4A*MS | 4A*OES/MS | 4A*OES/MS | 4A*OES | 4A*OES/MS | 4A*OES/MS | 4A*OES/MS | 4A*OES/MS | 4A*OES |  | 1
2
| 1 | 1 | 27.5 | 27.5018 | 25.4387 | 23 | 27 | 30 | 24.385 | 27.2 | 29.8 | 14.5965 | 24.1 | 25.4882 | 27 | 26.8 | 28.5 | 27.7 | 27.1 |  | 1
| 1 | 2 | 27.4 | 26.7328 | 24.9852 | 23 | 28 | 31 | 24.855 | 25.4 | 29.3 | 18.5041 | 26 | 25.4655 | 32.3 | 26.3 | 30.2 | 26.7 | 27.3 |  | 30
| 1 | 3 | 27.6 | 26.7945 | 25.4134 | 23 | 28 | 30 | 25.08 | 26.8 | 28.8 | 14.8848 | 26.2 | 20.9629 | 28.4 | 27.2 | 32.3 | 27 | 28 |  | 16
| 1 | 4 | 27.3 | 27.3129 | 24.9712 | 23 | 27 | 31 | 25.455 | 26.1 | 29.6 | 17.1588 | 26.1 | 20.3628 | 27.9 | 26 | 29.5 | 27.2 | 27.3 |  | 26.7668
| 1 | 5 | 27.8 | 27.0352 | 24.609 | 23 | 27 | 31 | 24.6533 | 26.9 | 29.7 | 19.0742 | 25.3 | 25.2762 | 28.2 | 26.9 | 28.1 | 27 | 27.5 |  | 25
| 1 | 6 | 27.7 | 26.2043 | 24.911 | 23 | 27 | 30 | 24.6667 | 25.9 | 29.2 | 18.6979 | 30.8 | 20.81 | 27.5 | 26.2 | 29.3 | 26.6 | 28.5
| Mean |  | 27.55 | 26.9302 | 25.0547 | 23 | 27.3333 | 30.5 | 24.8492 | 26.3833 | 29.4 | 17.1527 | 26.4167 | 23.0609 | 28.55 | 26.5667 | 29.65 | 27.0333 | 27.6167
| Median |  | 27.55 | 26.9149 | 24.9782 | 23 | 27 | 30.5 | 24.7608 | 26.45 | 29.45 | 17.8315 | 26.05 | 23.1195 | 28.05 | 26.55 | 29.4 | 27 | 27.4
| Std Dev. |  | 0.18708 | 0.46231 | 0.3185 | 0 | 0.5164 | 0.54772 | 0.37615 | 0.69113 | 0.37417 | 1.9791 | 2.2868 | 2.5818 | 1.9045 | 0.46762 | 1.4963 | 0.39328 | 0.53072
| Rel.Std.Dev. |  | 0.6791% | 1.717% | 1.271% | 0% | 1.889% | 1.796% | 1.514% | 2.62% | 1.273% | 11.54% | 8.657% | 11.2% | 6.671% | 1.76% | 5.047% | 1.455% | 1.922%
| PDM3 |  | 2.926% | 0.6107% | -6.396% | -14.07% | 2.117% | 13.95% | -7.164% | -1.433% | 9.838% | -35.92% | -1.308% | -13.85% | 6.662% | -0.7476% | 10.77% | 0.9959% | 3.175%
| Z-Score (Absolute) |  | 0.26 | 0 | 0.78 | 1.64 | 0.17 | 1.49 | 0.87 | 0.23 | 1.03 | 4.07 | 0.21 | 1.61 | 0.67 | 0.15 | 1.13 | 0.04 | 0.29
| Analytical results for Dy in OREAS 252c (Certified Value 3.4 ppm) | [19 empty] | Certified
Dy | Round | Replicate | 1.01: Lab; 1.03: Lab; 1.06: Lab; 1.07: Lab; 1.09: Lab; 1.10: Lab; 1.11: Lab |  | 1
| No | No | 1.01: 1.01; 1.03: 1.02; 1.06: 1.03; 1.07: 1.09; 1.09: 1.10; 1.10: 1.14; 1.11: 1.22 |  | ppm
|  |  | 1.01: 4A*MS; 1.03: 4A*MS; 1.06: 4A*MS; 1.07: 4A*OES/MS; 1.09: 4A*MS; 1.10: 4A*OES/MS; 1.11: 4A*MS |  | 2
3
| 1 | 1 | 1.01: 3.41; 1.03: 3.6157; 1.06: 3.7307; 1.07: 3.4; 1.09: 3.25; 1.10: 2.4625; 1.11: 3.29 |  | 1
| 1 | 2 | 1.01: 3.35; 1.03: 3.5826; 1.06: 3.8375; 1.07: 3.5; 1.09: 3.34; 1.10: 2.6199; 1.11: 3.22 |  | 4
| 1 | 3 | 1.01: 3.48; 1.03: 3.5423; 1.06: 3.7327; 1.07: 3.5; 1.09: 3.33; 1.10: 2.5568; 1.11: 3.41 |  | 16
| 1 | 4 | 1.01: 3.41; 1.03: 3.4616; 1.06: 3.4624; 1.07: 3.4; 1.09: 3.25; 1.10: 2.543; 1.11: 3.49 |  | 3.4016
| 1 | 5 | 1.01: 3.38; 1.03: 3.4566; 1.06: 3.7083; 1.07: 3.4; 1.09: 3.29; 1.10: 2.6303; 1.11: 3.34 |  | 26
| 1 | 6 | 1.01: 3.47; 1.03: 3.3378; 1.06: 3.7476; 1.07: 3.4; 1.09: 3.31; 1.10: 2.601; 1.11: 3.43
| Mean |  | 1.01: 3.4167; 1.03: 3.4994; 1.06: 3.7032; 1.07: 3.4333; 1.09: 3.295; 1.10: 2.5689; 1.11: 3.3633
| Median |  | 1.01: 3.41; 1.03: 3.502; 1.06: 3.7317; 1.07: 3.4; 1.09: 3.3; 1.10: 2.5789; 1.11: 3.375
| Std Dev. |  | 1.01: 0.050465; 1.03: 0.10165; 1.06: 0.1262; 1.07: 0.05164; 1.09: 0.038859; 1.10: 0.062536; 1.11: 0.09913
| Rel.Std.Dev. |  | 1.01: 1.477%; 1.03: 2.905%; 1.06: 3.408%; 1.07: 1.504%; 1.09: 1.179%; 1.10: 2.434%; 1.11: 2.947%
| PDM3 |  | 1.01: 0.4443%; 1.03: 2.878%; 1.06: 8.868%; 1.07: 0.9343%; 1.09: -3.132%; 1.10: -24.48%; 1.11: -1.124%
| Z-Score (Absolute) |  | 1.01: 0; 1.03: 0.67; 1.06: 2.33; 1.07: 0.14; 1.09: 0.99; 1.10: 6.91; 1.11: 0.43
| Analytical results for Er in OREAS 252c (Certified Value 1.52 ppm) | [19 empty] | Certified
Er | Round | Replicate | 1.01: Lab; 1.03: Lab; 1.06: Lab; 1.07: Lab; 1.09: Lab; 1.10: Lab; 1.11: Lab |  | 1
| No | No | 1.01: 1.01; 1.03: 1.02; 1.06: 1.03; 1.07: 1.09; 1.09: 1.10; 1.10: 1.14; 1.11: 1.22 |  | ppm
|  |  | 1.01: 4A*MS; 1.03: 4A*MS; 1.06: 4A*MS; 1.07: 4A*OES/MS; 1.09: 4A*MS; 1.10: 4A*OES/MS; 1.11: 4A*MS |  | 2
3
| 1 | 1 | 1.01: 1.55; 1.03: 1.6302; 1.06: 1.4678; 1.07: 1.6; 1.09: 1.52; 1.10: 2.8652; 1.11: 1.41 |  | 1
| 1 | 2 | 1.01: 1.51; 1.03: 1.6902; 1.06: 1.5969; 1.07: 1.7; 1.09: 1.52; 1.10: 2.9919; 1.11: 1.45 |  | 5
| 1 | 3 | 1.01: 1.58; 1.03: 1.5519; 1.06: 1.5256; 1.07: 1.5; 1.09: 1.53; 1.10: 2.9996; 1.11: 1.4 |  | 16
| 1 | 4 | 1.01: 1.52; 1.03: 1.9149; 1.06: 1.3776; 1.07: 1.6; 1.09: 1.52; 1.10: 2.9902; 1.11: 1.42 |  | 1.5226
| 1 | 5 | 1.01: 1.59; 1.03: 1.6131; 1.06: 1.4354; 1.07: 1.6; 1.09: 1.55; 1.10: 3.0537; 1.11: 1.4 |  | 27
| 1 | 6 | 1.01: 1.56; 1.03: 1.6061; 1.06: 1.5146; 1.07: 1.7; 1.09: 1.53; 1.10: 3.0176; 1.11: 1.49
| Mean |  | 1.01: 1.5517; 1.03: 1.6677; 1.06: 1.4863; 1.07: 1.6167; 1.09: 1.5283; 1.10: 2.9864; 1.11: 1.4283
| Median |  | 1.01: 1.555; 1.03: 1.6216; 1.06: 1.4912; 1.07: 1.6; 1.09: 1.525; 1.10: 2.9958; 1.11: 1.415
| Std Dev. |  | 1.01: 0.031885; 1.03: 0.12899; 1.06: 0.076582; 1.07: 0.075277; 1.09: 0.01169; 1.10: 0.063889; 1.11: 0.035449
| Rel.Std.Dev. |  | 1.01: 2.055%; 1.03: 7.735%; 1.06: 5.152%; 1.07: 4.656%; 1.09: 0.7649%; 1.10: 2.139%; 1.11: 2.482%
| PDM3 |  | 1.01: 1.909%; 1.03: 9.532%; 1.06: -2.381%; 1.07: 6.178%; 1.09: 0.3767%; 1.10: 96.14%; 1.11: -6.191%
| Z-Score (Absolute) |  | 1.01: 0.1; 1.03: 1.04; 1.06: 0.44; 1.07: NA; 1.09: 0.1; 1.10: 11.8; 1.11: 0.91
Results from laboratory 1.09 were removed due to their 0.1 ppm reading resolution.
| Analytical results for Eu in OREAS 252c (Certified Value 1.45 ppm) | [19 empty] | Certified
Eu | Round | Replicate | 1.01: Lab; 1.03: Lab; 1.06: Lab; 1.07: Lab; 1.09: Lab; 1.10: Lab; 1.11: Lab |  | 1
| No | No | 1.01: 1.01; 1.03: 1.02; 1.06: 1.03; 1.07: 1.09; 1.09: 1.10; 1.10: 1.14; 1.11: 1.22 |  | ppm
|  |  | 1.01: 4A*MS; 1.03: 4A*MS; 1.06: 4A*MS; 1.07: 4A*OES/MS; 1.09: 4A*MS; 1.10: 4A*OES/MS; 1.11: 4A*MS |  | 2
3
| 1 | 1 | 1.01: 1.56; 1.03: 0.44452; 1.06: 1.4822; 1.07: 1.37; 1.09: 1.51; 1.10: 1.2547; 1.11: 1.57 |  | 1
| 1 | 2 | 1.01: 1.49; 1.03: 0.43123; 1.06: 1.5075; 1.07: 1.38; 1.09: 1.5; 1.10: 1.3091; 1.11: 1.53 |  | 6
| 1 | 3 | 1.01: 1.48; 1.03: 0.46297; 1.06: 1.5073; 1.07: 1.36; 1.09: 1.55; 1.10: 1.272; 1.11: 1.54 |  | 16
| 1 | 4 | 1.01: 1.5; 1.03: 0.4921; 1.06: 1.4173; 1.07: 1.3; 1.09: 1.5; 1.10: 1.282; 1.11: 1.61 |  | 1.4536
| 1 | 5 | 1.01: 1.54; 1.03: 0.45337; 1.06: 1.4409; 1.07: 1.31; 1.09: 1.53; 1.10: 1.2898; 1.11: 1.57 |  | 28
| 1 | 6 | 1.01: 1.56; 1.03: 0.47256; 1.06: 1.5481; 1.07: 1.35; 1.09: 1.52; 1.10: 1.3003; 1.11: 1.59
| Mean |  | 1.01: 1.5217; 1.03: 0.45946; 1.06: 1.4839; 1.07: 1.345; 1.09: 1.5183; 1.10: 1.2847; 1.11: 1.5683
| Median |  | 1.01: 1.52; 1.03: 0.45817; 1.06: 1.4947; 1.07: 1.355; 1.09: 1.515; 1.10: 1.2859; 1.11: 1.57
| Std Dev. |  | 1.01: 0.036009; 1.03: 0.02148; 1.06: 0.048; 1.07: 0.032711; 1.09: 0.019408; 1.10: 0.019665; 1.11: 0.029944
| Rel.Std.Dev. |  | 1.01: 2.366%; 1.03: 4.675%; 1.06: 3.235%; 1.07: 2.432%; 1.09: 1.278%; 1.10: 1.531%; 1.11: 1.909%
| PDM3 |  | 1.01: 4.679%; 1.03: -68.39%; 1.06: 2.079%; 1.07: -7.474%; 1.09: 4.45%; 1.10: -11.62%; 1.11: 7.89%
| Z-Score (Absolute) |  | 1.01: 0.3; 1.03: 8.18; 1.06: 0; 1.07: 1.11; 1.09: 0.28; 1.10: 1.59; 1.11: 0.67
| Analytical results for Fe in OREAS 252c (Certified Value 3.86 wt.%) | [19 empty] | Certified
Fe | Round | Replicate | Lab | Lab | Lab | Lab | Lab | Lab | Lab | Lab | Lab | Lab | Lab | Lab | Lab | Lab | Lab | Lab | Lab | Lab | 1
| No | No | 1.01 | 1.02 | 1.03 | 1.06 | 1.07 | 1.09 | 1.10 | 1.11 | 1.12 | 1.13 | 1.14 | 1.15 | 1.16 | 1.17 | 1.19 | 1.20 | 1.21 | 1.22 | wt.%
|  |  | 4A*OES | 4A*OES | 4A*MS | 4A*OES | 4A*OES | 4A*OES/MS | 4A*OES/MS | 4A*OES | 4A*OES/MS | 4A*MS | 4A*OES/MS | 4A*OES/MS | 4A*OES | 4A*OES/MS | 4A*OES/MS | 4A*OES/MS | 4A*OES/MS | 4A*OES | 2
3
| 1 | 1 | 3.87 | 4.0839 | 4.0304 | 3.1275 | 3.83 | 3.43 | 3.91 | 3.86 | 3.97 | 3.56 | 3.7825 | 3.84 | 3.8447 | 3.82 | 3.85 | 3.76 | 3.71 | 3.78 | 1
| 1 | 2 | 3.94 | 4.0313 | 3.9789 | 3.1227 | 3.89 | 3.61 | 3.97 | 3.88 | 3.87 | 3.69 | 3.8721 | 3.9 | 3.855 | 3.85 | 3.84 | 3.78 | 3.71 | 3.6 | #N/A
| 1 | 3 | 4.06 | 4.051 | 3.9453 | 3.1229 | 3.83 | 3.5 | 3.97 | 3.85 | 3.95 | 3.63 | 3.8301 | 3.93 | 3.8535 | 3.89 | 3.86 | 3.85 | 3.77 | 3.73 | 16
| 1 | 4 | 3.88 | 4.0125 | 4.0372 | 3.06 | 3.86 | 3.46 | 3.96 | 3.85 | 3.95 | 3.69 | 3.8291 | 3.99 | 3.8452 | 3.85 | 3.8 | 3.81 | 3.77 | 3.69 | 3.8603
| 1 | 5 | 3.99 | 4.044 | 3.9675 | 3.0897 | 3.86 | 3.48 | 3.98 | 3.91 | 3.86 | 3.71 | 3.8537 | 3.87 | 3.873 | 3.76 | 3.87 | 3.86 | 3.76 | 3.76 | 29
| 1 | 6 | 3.9 | 4.0381 | 3.8722 | 3.1079 | 3.82 | 3.52 | 3.91 | 3.83 | 3.85 | 3.66 | 3.8423 | 3.94 | 3.8698 | 3.81 | 3.81 | 3.87 | 3.75 | 3.76
| Mean |  | 3.94 | 4.0435 | 3.9719 | 3.1051 | 3.8483 | 3.5 | 3.95 | 3.8633 | 3.9083 | 3.6567 | 3.8349 | 3.9117 | 3.8568 | 3.83 | 3.8383 | 3.8217 | 3.745 | 3.72
| Median |  | 3.92 | 4.041 | 3.9732 | 3.1153 | 3.845 | 3.49 | 3.965 | 3.855 | 3.91 | 3.675 | 3.8362 | 3.915 | 3.8542 | 3.835 | 3.845 | 3.83 | 3.755 | 3.745
| Std Dev. |  | 0.073485 | 0.023772 | 0.060676 | 0.026091 | 0.026394 | 0.06229 | 0.031623 | 0.028048 | 0.053821 | 0.055015 | 0.030304 | 0.053448 | 0.012078 | 0.044272 | 0.027869 | 0.04535 | 0.028107 | 0.066633
| Rel.Std.Dev. |  | 1.865% | 0.5879% | 1.528% | 0.8403% | 0.6859% | 1.78% | 0.8006% | 0.726% | 1.377% | 1.505% | 0.7902% | 1.366% | 0.3132% | 1.156% | 0.7261% | 1.187% | 0.7505% | 1.791%
| PDM3 |  | 2.065% | 4.745% | 2.891% | -19.56% | -0.3095% | -9.333% | 2.324% | 0.0791% | 1.245% | -5.275% | -0.6564% | 1.331% | -0.08894% | -0.7844% | -0.5685% | -1% | -2.986% | -3.634%
| Z-Score (Absolute) |  | 0.79 | 1.64 | 1.05 | 6.03 | 0.04 | 2.81 | 0.87 | 0.16 | 0.53 | 1.53 | 0.07 | 0.56 | 0.11 | 0.11 | 0.04 | 0.18 | 0.8 | 1.01
| Analytical results for Ga in OREAS 252c (Certified Value 14.7 ppm) | [19 empty] | Certified
Ga | Round | Replicate | Lab | Lab | Lab | Lab | Lab | Lab | Lab | Lab | Lab | Lab | Lab | Lab | Lab | Lab | Lab | Lab |  |  | 1
| No | No | 1.01 | 1.02 | 1.03 | 1.07 | 1.09 | 1.10 | 1.11 | 1.12 | 1.14 | 1.15 | 1.16 | 1.17 | 1.19 | 1.20 | 1.21 | 1.22 |  |  | ppm
|  |  | 4A*MS | 4A*OES | 4A*MS | 4A*MS | 4A*OES/MS | 4A*MS | 4A*OES | 4A*OES/MS | 4A*OES/MS | 4A*OES/MS | 4A*OES | 4A*OES/MS | 4A*OES/MS | 4A*OES/MS | 4A*OES/MS | 4A*MS |  |  | 1
2
| 1 | 1 | 15.21 | 12.89 | 14.611 | 15.8 | 7.7 | 16.19 | 16.3752 | 15.2 | 12.0685 | 13.15 | 14.8624 | 15.12 | 13.85 | 14.35 | 14.35 | 16.44 |  |  | 1
| 1 | 2 | 14.42 | 12.58 | 14.6007 | 15.8 | 8.5 | 16.37 | 16.5723 | 14.75 | 12.3236 | 13.1 | 14.3482 | 15.31 | 13.45 | 14.55 | 14.3 | 16 |  |  | 34
| 1 | 3 | 15.14 | 12.37 | 14.7768 | 15.4 | 8.5 | 16.26 | 16.3098 | 14.65 | 12.3984 | 13.75 | 14.4766 | 15.45 | 13.65 | 14.8 | 13.95 | 16.17 |  |  | 16
| 1 | 4 | 14.91 | 12.79 | 14.8767 | 15.9 | 7.8 | 15.73 | 16.1172 | 14.8 | 12.2774 | 14 | 14.3122 | 15.19 | 13.3 | 14.6 | 14.35 | 16.45 |  |  | 14.6873
| 1 | 5 | 15.33 | 12.79 | 14.616 | 15.6 | 8.3 | 15.79 | 16.3497 | 14.4 | 12.5406 | 13.4 | 14.6753 | 14.99 | 13.85 | 14.25 | 14.05 | 16.94 |  |  | 30
| 1 | 6 | 15.35 | 13.36 | 14.3644 | 15.9 | 8.5 | 16.56 | 16.0728 | 14.85 | 12.553 | 15.2 | 15.0496 | 15.1 | 13.35 | 14.8 | 14.2 | 16.71
| Mean |  | 15.06 | 12.7967 | 14.6409 | 15.7333 | 8.2167 | 16.15 | 16.2995 | 14.775 | 12.3603 | 13.7667 | 14.6207 | 15.1933 | 13.575 | 14.5583 | 14.2 | 16.4517
| Median |  | 15.175 | 12.79 | 14.6135 | 15.8 | 8.4 | 16.225 | 16.3298 | 14.775 | 12.361 | 13.575 | 14.576 | 15.155 | 13.55 | 14.575 | 14.25 | 16.445
| Std Dev. |  | 0.35157 | 0.33321 | 0.17531 | 0.19664 | 0.37103 | 0.32748 | 0.18298 | 0.2622 | 0.18138 | 0.78337 | 0.29515 | 0.16428 | 0.24444 | 0.22675 | 0.16733 | 0.34313
| Rel.Std.Dev. |  | 2.334% | 2.604% | 1.197% | 1.25% | 4.516% | 2.028% | 1.123% | 1.775% | 1.467% | 5.69% | 2.019% | 1.081% | 1.801% | 1.558% | 1.178% | 2.086%
| PDM3 |  | 2.538% | -12.87% | -0.3157% | 7.122% | -44.06% | 9.959% | 10.98% | 0.5972% | -15.84% | -6.268% | -0.4532% | 3.445% | -7.573% | -0.878% | -3.318% | 12.01%
| Z-Score (Absolute) |  | 0.3 | 1.29 | 0.01 | 0.77 | 4.51 | 1.07 | 1.17 | 0.1 | 1.59 | 0.61 | 0.01 | 0.4 | 0.74 | 0.05 | 0.3 | 1.28
| Analytical results for Gd in OREAS 252c (Certified Value 4.88 ppm) | [19 empty] | Certified
Gd | Round | Replicate | 1.01: Lab; 1.02: Lab; 1.03: Lab; 1.07: Lab; 1.09: Lab; 1.10: Lab; 1.11: Lab |  |  | 1
| No | No | 1.01: 1.01; 1.02: 1.02; 1.03: 1.03; 1.07: 1.09; 1.09: 1.10; 1.10: 1.14; 1.11: 1.22 |  |  | ppm
|  |  | 1.01: 4A*MS; 1.02: 4A*MS; 1.03: 4A*MS; 1.07: 4A*OES/MS; 1.09: 4A*MS; 1.10: 4A*OES/MS; 1.11: 4A*MS |  |  | 2
3
| 1 | 1 | 1.01: 4.72; 1.02: 5.804; 1.03: 4.9682; 1.07: 4.9; 1.09: 4.87; 1.10: 2.5337; 1.11: 4.97 |  |  | 1
| 1 | 2 | 1.01: 4.7; 1.02: 5.8576; 1.03: 5.2312; 1.07: 4.9; 1.09: 4.92; 1.10: 2.7309; 1.11: 4.83 |  |  | 7
| 1 | 3 | 1.01: 4.62; 1.02: 5.815; 1.03: 5.1291; 1.07: 4.9; 1.09: 4.89; 1.10: 2.6288; 1.11: 4.86 |  |  | 16
| 1 | 4 | 1.01: 4.61; 1.02: 6.0073; 1.03: 4.5479; 1.07: 4.9; 1.09: 4.83; 1.10: 2.6135; 1.11: 4.96 |  |  | 4.8794
| 1 | 5 | 1.01: 4.78; 1.02: 5.8018; 1.03: 4.9372; 1.07: 4.9; 1.09: 4.83; 1.10: 2.6635; 1.11: 4.98 |  |  | 31
| 1 | 6 | 1.01: 4.77; 1.02: 5.5875; 1.03: 5.0579; 1.07: 5; 1.09: 4.91; 1.10: 2.79; 1.11: 4.96
| Mean |  | 1.01: 4.7; 1.02: 5.8122; 1.03: 4.9786; 1.07: 4.9167; 1.09: 4.875; 1.10: 2.66; 1.11: 4.9267
| Median |  | 1.01: 4.71; 1.02: 5.8095; 1.03: 5.013; 1.07: 4.9; 1.09: 4.88; 1.10: 2.6461; 1.11: 4.96
| Std Dev. |  | 1.01: 0.072388; 1.02: 0.13477; 1.03: 0.23667; 1.07: 0.040825; 1.09: 0.038859; 1.10: 0.090584; 1.11: 0.064395
| Rel.Std.Dev. |  | 1.01: 1.54%; 1.02: 2.319%; 1.03: 4.754%; 1.07: 0.8303%; 1.09: 0.7971%; 1.10: 3.405%; 1.11: 1.307%
| PDM3 |  | 1.01: -3.676%; 1.02: 19.12%; 1.03: 2.033%; 1.07: 0.7641%; 1.09: -0.08984%; 1.10: -45.48%; 1.11: 0.969%
| Z-Score (Absolute) |  | 1.01: 2.36; 1.02: 9.75; 1.03: 0.67; 1.07: 0; 1.09: 0.45; 1.10: 24.57; 1.11: 0.11
| Analytical results for Ge in OREAS 252c (Indicative Value 0.14 ppm) | [19 empty] | Indicative
Ge | Round | Replicate | Lab | Lab | Lab | Lab | Lab | Lab | Lab | Lab | Lab | Lab | Lab | Lab | Lab | [5 empty] | 1
| No | No | 1.01 | 1.03 | 1.07 | 1.09 | 1.10 | 1.12 | 1.13 | 1.14 | 1.15 | 1.16 | 1.19 | 1.20 | 1.21 | [5 empty] | ppm
|  |  | 4A*MS | 4A*MS | 4A*MS | 4A*OES/MS | 4A*MS | 4A*OES/MS | 4A*MS | 4A*OES/MS | 4A*OES/MS | 4A*OES | 4A*OES/MS | 4A*OES/MS | 4A*OES/MS | [5 empty] | 2
2
| 1 | 1 | 1.3 | < 0.2 | 1.5 | < 0.1 | 0.08 | 0.21 | 0.11 | 0.2143 | 0.09 | 0.15912 | 0.14 | 0.24 | 0.11 | [5 empty] | 1
| 1 | 2 | 1.3 | < 0.2 | 1.6 | < 0.1 | 0.08 | 0.24 | 0.15 | 0.0487 | 0.08 | 0.18633 | 0.12 | 0.23 | 0.1 | [5 empty] | 1
| 1 | 3 | 1.3 | < 0.2 | 1.6 | < 0.1 | 0.09 | 0.24 | 0.1 | 0.2434 | 0.11 | 0.17592 | 0.12 | 0.23 | 0.11 | [5 empty] | 16
| 1 | 4 | 1.2 | < 0.2 | 1.5 | < 0.1 | 0.08 | 0.21 | < 0.05 | 0.0823 | 0.09 | 0.16843 | 0.13 | 0.21 | 0.09 | [5 empty] | 0.13839
| 1 | 5 | 1.2 | < 0.2 | 1.5 | < 0.1 | 0.08 | 0.26 | < 0.05 | 0.0451 | 0.1 | 0.1558 | 0.13 | 0.22 | 0.1 | [5 empty] | 7
| 1 | 6 | 1.3 | < 0.2 | 1.5 | < 0.1 | 0.09 | 0.14 | 0.08 | 0.0549 | 0.12 | 0.17884 | 0.12 | 0.22 | 0.09
| Mean |  | 1.2667 |  | 1.5333 |  | 0.083333 | 0.21667 | 0.11 | 0.11478 | 0.098333 | 0.17074 | 0.12667 | 0.225 | 0.1
| Median |  | 1.3 |  | 1.5 |  | 0.08 | 0.225 | 0.105 | 0.0686 | 0.095 | 0.17218 | 0.125 | 0.225 | 0.1
| Std Dev. |  | 0.05164 |  | 0.05164 |  | 0.005164 | 0.042269 | 0.029439 | 0.089788 | 0.01472 | 0.011825 | 0.008165 | 0.010488 | 0.0089443
| Rel.Std.Dev. |  | 4.077% |  | 3.368% |  | 6.197% | 19.51% | 26.76% | 78.22% | 14.97% | 6.925% | 6.446% | 4.661% | 8.944%
| PDM3 |  | 815.3% |  | 1008% |  | -39.78% | 56.56% | -20.52% | -17.06% | -28.95% | 23.38% | -8.472% | 62.58% | -27.74%
| Z-Score (Absolute) |  | 23.45 | 0.3 | 28.88 | 1.32 | 0.64 | 2.07 | 0.67 | 0 | 0.33 | 1.14 | 0.24 | 2.24 | 0.3
| Analytical results for Hf in OREAS 252c (Certified Value 4.17 ppm) | [19 empty] | Certified
Hf | Round | Replicate | Lab | Lab | Lab | Lab | Lab | Lab | Lab | Lab | Lab | Lab | Lab | Lab | Lab | Lab | Lab | Lab |  |  | 1
| No | No | 1.01 | 1.02 | 1.03 | 1.07 | 1.09 | 1.10 | 1.12 | 1.13 | 1.14 | 1.15 | 1.16 | 1.17 | 1.19 | 1.20 | 1.21 | 1.22 |  |  | ppm
|  |  | 4A*MS | 4A*MS | 4A*MS | 4A*MS | 4A*OES/MS | 4A*MS | 4A*OES/MS | 4A*MS | 4A*OES/MS | 4A*OES/MS | 4A*OES | 4A*OES/MS | 4A*OES/MS | 4A*OES/MS | 4A*OES/MS | 4A*MS |  |  | 2
3
| 1 | 1 | 4.33 | 4.8079 | 4.0581 | 4 | 0.3 | 3.7 | 4.4 | 4.3 | 4.4244 | 4 | 4.0798 | 3.95 | 4.2 | 4.4 | 4 | 3.91 |  |  | 1
| 1 | 2 | 4.18 | 4.9037 | 4.2081 | 4.1 | 0.3 | 3.6 | 4.4 | 4.3 | 4.8997 | 3.9 | 4.0712 | 4.01 | 3.9 | 4.4 | 4.1 | 3.99 |  |  | 8
| 1 | 3 | 4.51 | 4.9548 | 4.1628 | 4.1 | 0.3 | 3.9 | 4.4 | 4.1 | 4.5537 | 4.3 | 4.0798 | 4.03 | 4.2 | 4.5 | 4 | 3.9 |  |  | 16
| 1 | 4 | 4.33 | 4.7838 | 3.8887 | 4 | 0.2 | 3.8 | 4.4 | 4.4 | 4.8269 | 4.1 | 3.9991 | 4.01 | 4 | 4.5 | 4.3 | 4.11 |  |  | 4.171
| 1 | 5 | 4.55 | 4.8917 | 3.9592 | 4 | < 0.1 | 3.7 | 4.2 | 3.9 | 4.5347 | 4.1 | 4.0495 | 3.93 | 4.2 | 4.3 | 4.1 | 4.05 |  |  | 32
| 1 | 6 | 4.47 | 4.6563 | 4.2374 | 4.1 | 0.1 | 3.8 | 4.2 | 4.5 | 4.7235 | 4.5 | 4.2547 | 3.96 | 4.2 | 4.4 | 4.2 | 3.97
| Mean |  | 4.395 | 4.833 | 4.0857 | 4.05 | 0.24 | 3.75 | 4.3333 | 4.25 | 4.6605 | 4.15 | 4.089 | 3.9817 | 4.1167 | 4.4167 | 4.1167 | 3.9883
| Median |  | 4.4 | 4.8498 | 4.1104 | 4.05 | 0.3 | 3.75 | 4.4 | 4.3 | 4.6386 | 4.1 | 4.0755 | 3.985 | 4.2 | 4.4 | 4.1 | 3.98
| Std Dev. |  | 0.13968 | 0.1073 | 0.14109 | 0.054772 | 0.089443 | 0.10488 | 0.10328 | 0.21679 | 0.18539 | 0.21679 | 0.086682 | 0.040208 | 0.13292 | 0.075277 | 0.1169 | 0.081097
| Rel.Std.Dev. |  | 3.178% | 2.22% | 3.453% | 1.352% | 37.27% | 2.797% | 2.383% | 5.101% | 3.978% | 5.224% | 2.12% | 1.01% | 3.229% | 1.704% | 2.84% | 2.033%
| PDM3 |  | 5.371% | 15.87% | -2.044% | -2.901% | -94.25% | -10.09% | 3.892% | 1.894% | 11.74% | -0.5031% | -1.965% | -4.539% | -1.302% | 5.89% | -1.302% | -4.379%
| Z-Score (Absolute) |  | 1.4 | 3.6 | 0.16 | 0.34 | 19.64 | 1.84 | 1.09 | 0.67 | 2.73 | 0.17 | 0.14 | 0.68 | 0 | 1.51 | 0 | 0.64
| Analytical results for Hg in OREAS 252c (Indicative Value 0.043 ppm) | [19 empty] | Indicative
Hg | Round | Replicate | 1.01: Lab; 1.02: Lab; 1.03: Lab |  |  | 1
| No | No | 1.01: 1.03; 1.02: 1.10; 1.03: 1.14 |  |  | ppm
|  |  | 1.01: 4A*MS; 1.02: 4A*OES/MS; 1.03: 4A*OES/MS |  |  | 3
3
| 1 | 1 | 1.01: < 1; 1.02: < 2; 1.03: 0.0449 |  |  | 1
| 1 | 2 | 1.01: < 1; 1.02: < 2; 1.03: 0.0407 |  |  | 2
| 1 | 3 | 1.01: < 1; 1.02: < 2; 1.03: 0.0434 |  |  | 16
| 1 | 4 | 1.01: < 1; 1.02: < 2; 1.03: 0.0417 |  |  | 0.042583
| 1 | 5 | 1.01: < 1; 1.02: < 2; 1.03: 0.0441 |  |  | 8
| 1 | 6 | 1.01: < 1; 1.02: < 2; 1.03: 0.0407
| Mean |  | 1.03: 0.042583
| Median |  | 1.03: 0.04255
| Std Dev. |  | 1.03: 0.0018005
| Rel.Std.Dev. |  | 1.03: 4.228%
| PDM3 |  | 1.03: 8.882e-14%
| Z-Score (Absolute) |  | 1.01: 0; 1.02: 0.74; 1.03: 0.67
| Analytical results for Ho in OREAS 252c (Certified Value 0.6 ppm) | [19 empty] | Certified
Ho | Round | Replicate | 1.01: Lab; 1.02: Lab; 1.03: Lab; 1.07: Lab; 1.09: Lab; 1.10: Lab; 1.12: Lab |  |  | 1
| No | No | 1.01: 1.01; 1.02: 1.02; 1.03: 1.03; 1.07: 1.09; 1.09: 1.10; 1.10: 1.14; 1.12: 1.22 |  |  | ppm
|  |  | 1.01: 4A*MS; 1.02: 4A*MS; 1.03: 4A*MS; 1.07: 4A*OES/MS; 1.09: 4A*MS; 1.10: 4A*OES/MS; 1.12: 4A*MS |  |  | 2
3
| 1 | 1 | 1.01: 0.59; 1.02: 0.57626; 1.03: 0.61024; 1.07: 0.6; 1.09: 0.58; 1.10: 0.5778; 1.12: 0.55 |  |  | 1
| 1 | 2 | 1.01: 0.63; 1.02: 0.58373; 1.03: 0.65172; 1.07: 0.6; 1.09: 0.59; 1.10: 0.635; 1.12: 0.57 |  |  | 4
| 1 | 3 | 1.01: 0.6; 1.02: 0.62144; 1.03: 0.61978; 1.07: 0.6; 1.09: 0.6; 1.10: 0.5881; 1.12: 0.55 |  |  | 16
| 1 | 4 | 1.01: 0.59; 1.02: 0.6167; 1.03: 0.6108; 1.07: 0.6; 1.09: 0.56; 1.10: 0.6293; 1.12: 0.54 |  |  | 0.60415
| 1 | 5 | 1.01: 0.61; 1.02: 0.61616; 1.03: 0.6042; 1.07: 0.6; 1.09: 0.57; 1.10: 0.5879; 1.12: 0.55 |  |  | 33
| 1 | 6 | 1.01: 0.61; 1.02: 0.6034; 1.03: 0.66724; 1.07: 0.6; 1.09: 0.59; 1.10: 0.6046; 1.12: 0.55
| Mean |  | 1.01: 0.605; 1.02: 0.60295; 1.03: 0.62733; 1.07: 0.6; 1.09: 0.58167; 1.10: 0.60378; 1.12: 0.55167
| Median |  | 1.01: 0.605; 1.02: 0.60978; 1.03: 0.61529; 1.07: 0.6; 1.09: 0.585; 1.10: 0.59635; 1.12: 0.55
| Std Dev. |  | 1.01: 0.015166; 1.02: 0.018907; 1.03: 0.025862; 1.07: 0; 1.09: 0.01472; 1.10: 0.023663; 1.12: 0.0098319
| Rel.Std.Dev. |  | 1.01: 2.507%; 1.02: 3.136%; 1.03: 4.123%; 1.07: 0%; 1.09: 2.531%; 1.10: 3.919%; 1.12: 1.782%
| PDM3 |  | 1.01: 0.1414%; 1.02: -0.1982%; 1.03: 3.838%; 1.07: -0.6863%; 1.09: -3.721%; 1.10: -0.06002%; 1.12: -8.687%
| Z-Score (Absolute) |  | 1.01: 0.09; 1.02: 0.02; 1.03: 1.39; 1.07: NA; 1.09: 1.25; 1.10: 0.02; 1.12: 2.99
Results from laboratory 1.09 were removed due to their 0.1 ppm reading resolution.
| Analytical results for In in OREAS 252c (Certified Value 0.057 ppm) | [19 empty] | Certified
In | Round | Replicate | Lab | Lab | Lab | Lab | Lab | Lab | Lab | Lab | Lab | Lab | Lab | Lab | Lab | Lab |  |  |  |  | 1
| No | No | 1.01 | 1.07 | 1.09 | 1.11 | 1.12 | 1.13 | 1.14 | 1.15 | 1.16 | 1.17 | 1.19 | 1.20 | 1.21 | 1.22 |  |  |  |  | ppm
|  |  | 4A*MS | 4A*MS | 4A*OES/MS | 4A*OES | 4A*OES/MS | 4A*MS | 4A*OES/MS | 4A*OES/MS | 4A*OES | 4A*OES/MS | 4A*OES/MS | 4A*OES/MS | 4A*OES/MS | 4A*MS |  |  |  |  | 3
3
| 1 | 1 | 0.06 | 0.05 | < 0.1 | < 2 | 0.052 | 0.06 | 0.0681 | 0.059 | 0.05608 | < 0.1 | 0.061 | 0.056 | 0.059 | 0.059 |  |  |  |  | 1
| 1 | 2 | 0.05 | 0.06 | < 0.1 | < 2 | 0.057 | 0.05 | 0.0761 | 0.064 | 0.06046 | < 0.1 | 0.058 | 0.058 | 0.052 | 0.058 |  |  |  |  | 22
| 1 | 3 | 0.06 | 0.05 | < 0.1 | < 2 | 0.066 | 0.06 | 0.0657 | 0.06 | 0.059353 | < 0.1 | 0.058 | 0.059 | 0.053 | 0.059 |  |  |  |  | 16
| 1 | 4 | 0.06 | 0.06 | < 0.1 | < 2 | 0.064 | 0.05 | 0.0748 | 0.065 | 0.05795 | < 0.1 | 0.057 | 0.056 | 0.06 | 0.058 |  |  |  |  | 0.057095
| 1 | 5 | 0.05 | 0.05 | < 0.1 | < 2 | 0.05 | 0.05 | 0.0666 | 0.065 | 0.054865 | < 0.1 | 0.059 | 0.059 | 0.055 | 0.065 |  |  |  |  | 34
| 1 | 6 | 0.06 | 0.06 | < 0.1 | < 2 | 0.06 | 0.06 | 0.0725 | 0.073 | 0.05442 | < 0.1 | 0.059 | 0.061 | 0.057 | 0.061
| Mean |  | 0.056667 | 0.055 |  |  | 0.058167 | 0.055 | 0.070633 | 0.064333 | 0.057188 |  | 0.058667 | 0.058167 | 0.056 | 0.06
| Median |  | 0.06 | 0.055 |  |  | 0.0585 | 0.055 | 0.0703 | 0.0645 | 0.057015 |  | 0.0585 | 0.0585 | 0.056 | 0.059
| Std Dev. |  | 0.005164 | 0.0054772 |  |  | 0.0064005 | 0.0054772 | 0.0044216 | 0.0049666 | 0.0024601 |  | 0.0013663 | 0.0019408 | 0.0032249 | 0.0026833
| Rel.Std.Dev. |  | 9.113% | 9.959% |  |  | 11% | 9.959% | 6.26% | 7.72% | 4.302% |  | 2.329% | 3.337% | 5.759% | 4.472%
| PDM3 |  | -0.7501% | -3.669% |  |  | 1.877% | -3.669% | 23.71% | 12.68% | 0.1626% |  | 2.753% | 1.877% | -1.918% | 5.088%
| Z-Score (Absolute) |  | 0.27 | 0.72 | 2.07 | 254.17 | 0.13 | 0.72 | 3.49 | 1.8 | 0.13 | 2.07 | 0.27 | 0.13 | 0.45 | 0.63
| Analytical results for K in OREAS 252c (Certified Value 1.28 wt.%) | [19 empty] | Certified
K | Round | Replicate | Lab | Lab | Lab | Lab | Lab | Lab | Lab | Lab | Lab | Lab | Lab | Lab | Lab | Lab | Lab | Lab | Lab | Lab | 1
| No | No | 1.01 | 1.02 | 1.03 | 1.06 | 1.07 | 1.09 | 1.10 | 1.11 | 1.12 | 1.13 | 1.14 | 1.15 | 1.16 | 1.17 | 1.19 | 1.20 | 1.21 | 1.22 | wt.%
|  |  | 4A*OES | 4A*OES | 4A*MS | 4A*OES | 4A*OES | 4A*OES/MS | 4A*MS | 4A*OES | 4A*OES/MS | 4A*MS | 4A*OES/MS | 4A*OES/MS | 4A*OES | 4A*OES/MS | 4A*OES/MS | 4A*OES/MS | 4A*OES/MS | 4A*OES | 2
3
| 1 | 1 | 1.2498 | 1.3575 | 1.3582 | 1.1904 | 1.26 | 1.24 | 1.35 | 1.28 | 1.26 | 1.27 | 1.2631 | 1.28 | 1.2587 | 1.28 | 1.34 | 1.25 | 1.21 | 1.34 | 1
| 1 | 2 | 1.2768 | 1.345 | 1.3415 | 1.1954 | 1.24 | 1.14 | 1.32 | 1.29 | 1.24 | 1.3 | 1.3019 | 1.27 | 1.2538 | 1.29 | 1.34 | 1.25 | 1.22 | 1.29 | #N/A
| 1 | 3 | 1.304 | 1.3452 | 1.3201 | 1.1982 | 1.26 | 1.22 | 1.34 | 1.28 | 1.26 | 1.26 | 1.2773 | 1.29 | 1.2555 | 1.29 | 1.36 | 1.26 | 1.23 | 1.34 | 16
| 1 | 4 | 1.2635 | 1.3605 | 1.3569 | 1.1787 | 1.24 | 1.18 | 1.31 | 1.26 | 1.26 | 1.29 | 1.2632 | 1.3 | 1.2587 | 1.29 | 1.33 | 1.26 | 1.22 | 1.34 | 1.2784
| 1 | 5 | 1.2846 | 1.3424 | 1.3242 | 1.1824 | 1.24 | 1.26 | 1.3 | 1.28 | 1.23 | 1.2 | 1.293 | 1.32 | 1.2603 | 1.26 | 1.38 | 1.28 | 1.22 | 1.35 | 35
| 1 | 6 | 1.2587 | 1.3432 | 1.2937 | 1.1932 | 1.26 | 1.26 | 1.34 | 1.27 | 1.24 | 1.29 | 1.3003 | 1.29 | 1.2546 | 1.27 | 1.32 | 1.28 | 1.23 | 1.29
| Mean |  | 1.2729 | 1.349 | 1.3324 | 1.1897 | 1.25 | 1.2167 | 1.3267 | 1.2767 | 1.2483 | 1.2683 | 1.2832 | 1.2917 | 1.2569 | 1.28 | 1.345 | 1.2633 | 1.2217 | 1.325
| Median |  | 1.2701 | 1.3451 | 1.3328 | 1.1918 | 1.25 | 1.23 | 1.33 | 1.28 | 1.25 | 1.28 | 1.2852 | 1.29 | 1.2571 | 1.285 | 1.34 | 1.26 | 1.22 | 1.34
| Std Dev. |  | 0.019713 | 0.0078699 | 0.024733 | 0.0076447 | 0.010954 | 0.048028 | 0.019664 | 0.010328 | 0.013292 | 0.03656 | 0.017758 | 0.017224 | 0.0026463 | 0.012649 | 0.021679 | 0.013663 | 0.0075277 | 0.027386
| Rel.Std.Dev. |  | 1.549% | 0.5834% | 1.856% | 0.6426% | 0.8764% | 3.947% | 1.482% | 0.809% | 1.065% | 2.883% | 1.384% | 1.333% | 0.2105% | 0.9882% | 1.612% | 1.081% | 0.6162% | 2.067%
| PDM3 |  | -0.4297% | 5.521% | 4.226% | -6.938% | -2.221% | -4.828% | 3.776% | -0.1351% | -2.351% | -0.7869% | 0.3725% | 1.038% | -1.679% | 0.1257% | 5.21% | -1.178% | -4.437% | 3.646%
| Z-Score (Absolute) |  | 0.05 | 1.95 | 1.52 | 2.24 | 0.65 | 1.53 | 1.37 | 0.05 | 0.7 | 0.17 | 0.22 | 0.44 | 0.47 | 0.14 | 1.85 | 0.3 | 1.4 | 1.32
| Analytical results for La in OREAS 252c (Certified Value 37 ppm) | [19 empty] | Certified
La | Round | Replicate | Lab | Lab | Lab | Lab | Lab | Lab | Lab | Lab | Lab | Lab | Lab | Lab | Lab | Lab | Lab |  |  |  | 1
| No | No | 1.01 | 1.02 | 1.03 | 1.09 | 1.10 | 1.11 | 1.12 | 1.13 | 1.14 | 1.15 | 1.17 | 1.19 | 1.20 | 1.21 | 1.22 |  |  |  | ppm
|  |  | 4A*MS | 4A*MS | 4A*MS | 4A*OES/MS | 4A*MS | 4A*OES | 4A*OES/MS | 4A*MS | 4A*OES/MS | 4A*OES/MS | 4A*OES/MS | 4A*OES/MS | 4A*OES/MS | 4A*OES/MS | 4A*MS |  |  |  | 1
2
| 1 | 1 | 36.93 | 37.1603 | 39.4951 | 34.8 | 32.6 | 35.5748 | 38.3 | 34.6 | 28.4294 | 36.1 | 37.6 | 37.8 | 38.7 | 40.1 | 35.26 |  |  |  | 1
| 1 | 2 | 37.2 | 37.8949 | 38.1465 | 35 | 34.2 | 36.4603 | 36.4 | 35.8 | 30.2617 | 35.9 | 37.7 | 37.5 | 37.8 | 35.8 | 35.79 |  |  |  | 23
| 1 | 3 | 37.84 | 37.8461 | 39.4211 | 33.9 | 34.8 | 35.6889 | 38.1 | 34.9 | 29.2092 | 39 | 37.8 | 37.5 | 38.4 | 37.1 | 34.32 |  |  |  | 16
| 1 | 4 | 36.99 | 38.5965 | 39.2628 | 33.8 | 32.1 | 35.4577 | 37.5 | 36.2 | 29.5294 | 38.3 | 37.6 | 35.6 | 38 | 38.1 | 34.45 |  |  |  | 36.9827
| 1 | 5 | 38.61 | 38.2953 | 39.2705 | 33.8 | 32.1 | 36.5255 | 37 | 36.4 | 29.8312 | 36.8 | 36.6 | 38.6 | 37.4 | 36.6 | 34.93 |  |  |  | 36
| 1 | 6 | 38.16 | 37.8576 | 38.0672 | 34.5 | 33.8 | 35.4225 | 38.6 | 35.4 | 29.9615 | 41.7 | 36.9 | 36.2 | 38.2 | 35.9 | 35.43
| Mean |  | 37.6217 | 37.9418 | 38.9439 | 34.3 | 33.2667 | 35.8549 | 37.65 | 35.55 | 29.5371 | 37.9667 | 37.3667 | 37.2 | 38.0833 | 37.2667 | 35.03
| Median |  | 37.52 | 37.8762 | 39.2666 | 34.2 | 33.2 | 35.6319 | 37.8 | 35.6 | 29.6803 | 37.55 | 37.6 | 37.5 | 38.1 | 36.85 | 35.095
| Std Dev. |  | 0.6884 | 0.48636 | 0.65487 | 0.53666 | 1.1553 | 0.50338 | 0.84083 | 0.71484 | 0.65212 | 2.2015 | 0.49261 | 1.1009 | 0.45789 | 1.6256 | 0.57289
| Rel.Std.Dev. |  | 1.83% | 1.282% | 1.682% | 1.565% | 3.473% | 1.404% | 2.233% | 2.011% | 2.208% | 5.799% | 1.318% | 2.959% | 1.202% | 4.362% | 1.635%
| PDM3 |  | 1.728% | 2.593% | 5.303% | -7.254% | -10.05% | -3.05% | 1.804% | -3.874% | -20.13% | 2.661% | 1.038% | 0.5875% | 2.976% | 0.7677% | -5.28%
| Z-Score (Absolute) |  | 0.29 | 0.56 | 1.38 | 2.45 | 3.3 | 1.17 | 0.32 | 1.42 | 6.38 | 0.58 | 0.08 | 0.06 | 0.67 | 0 | 1.85
| Analytical results for Li in OREAS 252c (Certified Value 24 ppm) | [19 empty] | Certified
Li | Round | Replicate | Lab | Lab | Lab | Lab | Lab | Lab | Lab | Lab | Lab | Lab | Lab | Lab | Lab | Lab | Lab | Lab | Lab | Lab | 1
| No | No | 1.01 | 1.02 | 1.03 | 1.06 | 1.07 | 1.09 | 1.10 | 1.11 | 1.12 | 1.13 | 1.14 | 1.15 | 1.16 | 1.17 | 1.19 | 1.20 | 1.21 | 1.22 | ppm
|  |  | 4A*MS | 4A*MS | 4A*MS | 4A*OES | 4A*MS | 4A*OES/MS | 4A*MS | 4A*OES | 4A*OES/MS | 4A*MS | 4A*OES/MS | 4A*OES/MS | 4A*OES | 4A*OES/MS | 4A*OES/MS | 4A*OES/MS | 4A*OES/MS | 4A*OES | 1
2
| 1 | 1 | 22.9 | 26.4165 | 25.0492 | 39.6798 | 23.2 | 24 | 23.6 | 23.0966 | 23.7 | 24.6 | 20.124 | 24.5 | 24.5103 | 22.4 | 24.7 | 24.2 | 23.8 | 25 | 1
| 1 | 2 | 23.6 | 26.2409 | 24.4247 | 39.418 | 22.7 | 25 | 23.5 | 23.2628 | 23.2 | 24.3 | 21.138 | 24.6 | 24.5069 | 23.8 | 24.7 | 25.4 | 23.9 | 24 | #N/A
| 1 | 3 | 23.4 | 26.1326 | 24.7887 | 39.4357 | 23 | 25 | 25 | 23.7208 | 23.7 | 23.2 | 20.514 | 24.9 | 24.6394 | 23.1 | 25 | 24.7 | 24.1 | 25 | 16
| 1 | 4 | 22.7 | 26.8425 | 24.8889 | 39.4148 | 23.8 | 25 | 22.9 | 22.5495 | 23.9 | 23.6 | 20.904 | 25.1 | 24.5051 | 23.3 | 24.7 | 24.4 | 24 | 25 | 24.0237
| 1 | 5 | 23.1 | 26.4199 | 24.3175 | 39.1037 | 23.4 | 24 | 22.7 | 23.5058 | 23.2 | 22.5 | 21.06 | 24.5 | 24.65 | 22.9 | 25 | 24.9 | 23.6 | 25 | 37
| 1 | 6 | 23.1 | 26.7492 | 24.2148 | 39.5206 | 22.7 | 25 | 25.1 | 23.2344 | 23.7 | 24.7 | 21.06 | 25 | 24.6697 | 22.4 | 24.5 | 24.9 | 23.9 | 24
| Mean |  | 23.1333 | 26.4669 | 24.614 | 39.4288 | 23.1333 | 24.6667 | 23.8 | 23.2283 | 23.5667 | 23.8167 | 20.8 | 24.7667 | 24.5802 | 22.9833 | 24.7667 | 24.75 | 23.8833 | 24.6667
| Median |  | 23.1 | 26.4182 | 24.6067 | 39.4269 | 23.1 | 25 | 23.55 | 23.2486 | 23.7 | 23.95 | 20.982 | 24.75 | 24.5749 | 23 | 24.7 | 24.8 | 23.9 | 25
| Std Dev. |  | 0.3266 | 0.27865 | 0.34016 | 0.1884 | 0.4274 | 0.5164 | 1.0276 | 0.39975 | 0.29439 | 0.87044 | 0.39976 | 0.26583 | 0.080361 | 0.54191 | 0.19664 | 0.42308 | 0.17224 | 0.5164
| Rel.Std.Dev. |  | 1.412% | 1.053% | 1.382% | 0.4778% | 1.848% | 2.094% | 4.318% | 1.721% | 1.249% | 3.655% | 1.922% | 1.073% | 0.3269% | 2.358% | 0.794% | 1.709% | 0.7212% | 2.094%
| PDM3 |  | -3.706% | 10.17% | 2.457% | 64.12% | -3.706% | 2.676% | -0.9313% | -3.311% | -1.903% | -0.8619% | -13.42% | 3.093% | 2.316% | -4.331% | 3.093% | 3.023% | -0.5844% | 2.676%
| Z-Score (Absolute) |  | 1.38 | 2.82 | 0.48 | 19.16 | 1.38 | 0.55 | 0.54 | 1.27 | 0.84 | 0.52 | 4.33 | 0.67 | 0.44 | 1.57 | 0.67 | 0.65 | 0.44 | 0.55
| Analytical results for Lu in OREAS 252c (Certified Value 0.17 ppm) | [19 empty] | Certified
Lu | Round | Replicate | 1.01: Lab; 1.02: Lab; 1.03: Lab; 1.06: Lab; 1.07: Lab; 1.09: Lab; 1.10: Lab | 1
| No | No | 1.01: 1.01; 1.02: 1.02; 1.03: 1.03; 1.06: 1.09; 1.07: 1.10; 1.09: 1.14; 1.10: 1.22 | ppm
|  |  | 1.01: 4A*MS; 1.02: 4A*MS; 1.03: 4A*MS; 1.06: 4A*OES/MS; 1.07: 4A*MS; 1.09: 4A*OES/MS; 1.10: 4A*MS | 2
2
| 1 | 1 | 1.01: 0.18; 1.02: 0.18043; 1.03: 0.2111; 1.06: 0.2; 1.07: 0.17; 1.09: 0.0674; 1.10: 0.14 | 1
| 1 | 2 | 1.01: 0.18; 1.02: 0.17873; 1.03: 0.17962; 1.06: 0.2; 1.07: 0.18; 1.09: 0.0925; 1.10: 0.13 | 5
| 1 | 3 | 1.01: 0.17; 1.02: 0.17771; 1.03: 0.18491; 1.06: 0.2; 1.07: 0.18; 1.09: 0.0714; 1.10: 0.13 | 16
| 1 | 4 | 1.01: 0.19; 1.02: 0.18111; 1.03: 0.17932; 1.06: 0.2; 1.07: 0.17; 1.09: 0.0831; 1.10: 0.14 | 0.17149
| 1 | 5 | 1.01: 0.19; 1.02: 0.17226; 1.03: 0.17946; 1.06: 0.2; 1.07: 0.17; 1.09: 0.0577; 1.10: 0.14 | 38
| 1 | 6 | 1.01: 0.2; 1.02: 0.17941; 1.03: 0.18911; 1.06: 0.2; 1.07: 0.18; 1.09: 0.0824; 1.10: 0.14
| Mean |  | 1.01: 0.185; 1.02: 0.17828; 1.03: 0.18725; 1.06: 0.2; 1.07: 0.175; 1.09: 0.07575; 1.10: 0.13667
| Median |  | 1.01: 0.185; 1.02: 0.17907; 1.03: 0.18227; 1.06: 0.2; 1.07: 0.175; 1.09: 0.0769; 1.10: 0.14
| Std Dev. |  | 1.01: 0.010488; 1.02: 0.0031836; 1.03: 0.012324; 1.06: 3.0405e-17; 1.07: 0.0054772; 1.09: 0.012596; 1.10: 0.005164
| Rel.Std.Dev. |  | 1.01: 5.669%; 1.02: 1.786%; 1.03: 6.581%; 1.06: 1.52e-14%; 1.07: 3.13%; 1.09: 16.63%; 1.10: 3.779%
| PDM3 |  | 1.01: 7.881%; 1.02: 3.96%; 1.03: 9.194%; 1.06: 16.63%; 1.07: 2.049%; 1.09: -55.83%; 1.10: -20.3%
| Z-Score (Absolute) |  | 1.01: 0.59; 1.02: 0.12; 1.03: 0.75; 1.06: NA; 1.07: 0.12; 1.09: 7.17; 1.10: 2.84
Results from laboratory 1.09 were removed due to their 0.1 ppm reading resolution.
| Analytical results for Mg in OREAS 252c (Certified Value 1.44 wt.%) | [19 empty] | Certified
Mg | Round | Replicate | Lab | Lab | Lab | Lab | Lab | Lab | Lab | Lab | Lab | Lab | Lab | Lab | Lab | Lab | Lab | Lab | Lab | Lab | 1
| No | No | 1.01 | 1.02 | 1.03 | 1.06 | 1.07 | 1.09 | 1.10 | 1.11 | 1.12 | 1.13 | 1.14 | 1.15 | 1.16 | 1.17 | 1.19 | 1.20 | 1.21 | 1.22 | wt.%
|  |  | 4A*OES | 4A*OES | 4A*MS | 4A*OES | 4A*OES | 4A*OES/MS | 4A*MS | 4A*OES | 4A*OES/MS | 4A*MS | 4A*OES/MS | 4A*OES/MS | 4A*OES | 4A*OES/MS | 4A*OES/MS | 4A*OES/MS | 4A*OES/MS | 4A*OES | 2
3
| 1 | 1 | 1.4157 | 1.6009 | 1.5271 | 1.6198 | 1.46 | 1.39 | 1.35 | 1.45 | 1.45 | 1.43 | 1.4187 | 1.43 | 1.4248 | 1.47 | 1.45 | 1.42 | 1.35 | 1.399 | 1
| 1 | 2 | 1.4425 | 1.5845 | 1.4949 | 1.6225 | 1.46 | 1.44 | 1.37 | 1.45 | 1.42 | 1.48 | 1.4735 | 1.45 | 1.4378 | 1.48 | 1.43 | 1.41 | 1.36 | 1.411 | #N/A
| 1 | 3 | 1.4788 | 1.6108 | 1.4993 | 1.6197 | 1.46 | 1.41 | 1.37 | 1.45 | 1.45 | 1.45 | 1.4378 | 1.47 | 1.4394 | 1.49 | 1.45 | 1.44 | 1.38 | 1.422 | 16
| 1 | 4 | 1.4228 | 1.6277 | 1.5188 | 1.6042 | 1.45 | 1.38 | 1.31 | 1.43 | 1.45 | 1.48 | 1.4461 | 1.49 | 1.4314 | 1.48 | 1.43 | 1.43 | 1.37 | 1.412 | 1.4367
| 1 | 5 | 1.4533 | 1.5455 | 1.5024 | 1.5986 | 1.48 | 1.39 | 1.32 | 1.45 | 1.42 | 1.48 | 1.4662 | 1.44 | 1.4449 | 1.44 | 1.45 | 1.45 | 1.37 | 1.427 | 39
| 1 | 6 | 1.4265 | 1.5864 | 1.482 | 1.6154 | 1.48 | 1.43 | 1.36 | 1.42 | 1.43 | 1.48 | 1.4677 | 1.47 | 1.4266 | 1.47 | 1.43 | 1.45 | 1.37 | 1.381
| Mean |  | 1.4399 | 1.5926 | 1.5041 | 1.6134 | 1.465 | 1.4067 | 1.3467 | 1.4417 | 1.4367 | 1.4667 | 1.4517 | 1.4583 | 1.4341 | 1.4717 | 1.44 | 1.4333 | 1.3667 | 1.4087
| Median |  | 1.4345 | 1.5936 | 1.5009 | 1.6176 | 1.46 | 1.4 | 1.355 | 1.45 | 1.44 | 1.48 | 1.4561 | 1.46 | 1.4346 | 1.475 | 1.44 | 1.435 | 1.37 | 1.4115
| Std Dev. |  | 0.023482 | 0.028125 | 0.016405 | 0.0097002 | 0.012247 | 0.024221 | 0.02582 | 0.013292 | 0.015055 | 0.021602 | 0.021217 | 0.022286 | 0.0078453 | 0.017224 | 0.010954 | 0.01633 | 0.010328 | 0.016669
| Rel.Std.Dev. |  | 1.631% | 1.766% | 1.091% | 0.6012% | 0.836% | 1.722% | 1.917% | 0.922% | 1.048% | 1.473% | 1.462% | 1.528% | 0.547% | 1.17% | 0.7607% | 1.139% | 0.7557% | 1.183%
| PDM3 |  | 0.2282% | 10.86% | 4.694% | 12.3% | 1.973% | -2.087% | -6.264% | 0.3489% | 0.0008263% | 2.089% | 1.044% | 1.509% | -0.1757% | 2.437% | 0.2328% | -0.2312% | -4.872% | -1.948%
| Z-Score (Absolute) |  | 0.02 | 4.09 | 1.71 | 4.65 | 0.65 | 0.92 | 2.54 | 0.02 | 0.11 | 0.7 | 0.29 | 0.47 | 0.18 | 0.83 | 0.02 | 0.2 | 2 | 0.87
| Analytical results for Mn in OREAS 252c (Certified Value 0.044 wt.%) | [19 empty] | Certified
Mn | Round | Replicate | Lab | Lab | Lab | Lab | Lab | Lab | Lab | Lab | Lab | Lab | Lab | Lab | Lab | Lab | Lab | Lab | Lab | Lab | 1
| No | No | 1.01 | 1.02 | 1.03 | 1.06 | 1.07 | 1.09 | 1.10 | 1.11 | 1.12 | 1.13 | 1.14 | 1.15 | 1.16 | 1.17 | 1.19 | 1.20 | 1.21 | 1.22 | wt.%
|  |  | 4A*OES | 4A*OES | 4A*MS | 4A*OES | 4A*OES | 4A*OES/MS | 4A*MS | 4A*OES | 4A*OES/MS | 4A*MS | 4A*OES/MS | 4A*OES/MS | 4A*OES | 4A*OES/MS | 4A*OES/MS | 4A*OES/MS | 4A*OES/MS | 4A*OES | 3
3
| 1 | 1 | 0.045 | 0.043607 | 0.046325 | < 0.1 | 0.0428 | 0.0393 | 0.0451 | 0.0446 | 0.0451 | 0.0425 | 0.038405 | 0.0443 | 0.044689 | 0.0442 | 0.0451 | 0.045 | 0.0426 | 0.0423 | 1
| 1 | 2 | 0.0457 | 0.043137 | 0.045552 | < 0.1 | 0.0427 | 0.0409 | 0.0453 | 0.0443 | 0.0437 | 0.0439 | 0.039694 | 0.045 | 0.044157 | 0.045 | 0.0446 | 0.0447 | 0.043 | 0.0417 | 25
| 1 | 3 | 0.0453 | 0.043238 | 0.045325 | < 0.1 | 0.0435 | 0.0395 | 0.0452 | 0.0444 | 0.0446 | 0.0432 | 0.039157 | 0.0455 | 0.044632 | 0.0461 | 0.0453 | 0.0458 | 0.0438 | 0.0432 | 16
| 1 | 4 | 0.0451 | 0.04383 | 0.04638 | < 0.1 | 0.0438 | 0.0389 | 0.0452 | 0.0441 | 0.0448 | 0.0438 | 0.039049 | 0.0461 | 0.044438 | 0.0444 | 0.0446 | 0.0457 | 0.0431 | 0.0429 | 0.04435
| 1 | 5 | 0.046 | 0.043405 | 0.045602 | < 0.1 | 0.0432 | 0.0391 | 0.0449 | 0.0443 | 0.0437 | 0.044 | 0.040019 | 0.0446 | 0.044195 | 0.0441 | 0.0456 | 0.0459 | 0.0427 | 0.0434 | 40
| 1 | 6 | 0.0452 | 0.043264 | 0.04563 | < 0.1 | 0.0428 | 0.0405 | 0.0453 | 0.0441 | 0.0442 | 0.0436 | 0.040019 | 0.0459 | 0.044877 | 0.0441 | 0.0442 | 0.046 | 0.0436 | 0.0419
| Mean |  | 0.045383 | 0.043413 | 0.045802 |  | 0.043133 | 0.0397 | 0.045167 | 0.0443 | 0.04435 | 0.0435 | 0.039391 | 0.045233 | 0.044498 | 0.04465 | 0.0449 | 0.045517 | 0.043133 | 0.042567
| Median |  | 0.04525 | 0.043334 | 0.045616 |  | 0.043 | 0.0394 | 0.0452 | 0.0443 | 0.0444 | 0.0437 | 0.039425 | 0.04525 | 0.044535 | 0.0443 | 0.04485 | 0.04575 | 0.04305 | 0.0426
| Std Dev. |  | 0.00038687 | 0.00026088 | 0.00043992 |  | 0.00044572 | 0.00080994 | 0.00015055 | 0.00018974 | 0.00058224 | 0.00056569 | 0.00063631 | 0.00072019 | 0.00028626 | 0.00078677 | 0.00052154 | 0.00053448 | 0.00048028 | 0.00070333
| Rel.Std.Dev. |  | 0.8524% | 0.6009% | 0.9605% |  | 1.033% | 2.04% | 0.3333% | 0.4283% | 1.313% | 1.3% | 1.615% | 1.592% | 0.6433% | 1.762% | 1.162% | 1.174% | 1.113% | 1.652%
| PDM3 |  | 2.329% | -2.113% | 3.274% |  | -2.744% | -10.49% | 1.84% | -0.1138% | -0.001076% | -1.918% | -11.18% | 1.991% | 0.3323% | 0.6754% | 1.239% | 2.629% | -2.744% | -4.022%
| Z-Score (Absolute) |  | 0.66 | 0.69 | 0.94 | 3.82 | 0.88 | 3.23 | 0.51 | 0.08 | 0.05 | 0.63 | 3.45 | 0.55 | 0.05 | 0.15 | 0.33 | 0.75 | 0.88 | 1.27
| Analytical results for Mo in OREAS 252c (Certified Value 2.27 ppm) | [19 empty] | Certified
Mo | Round | Replicate | Lab | Lab | Lab | Lab | Lab | Lab | Lab | Lab | Lab | Lab | Lab | Lab | Lab | Lab | Lab | Lab | Lab |  | 1
| No | No | 1.01 | 1.03 | 1.06 | 1.07 | 1.09 | 1.10 | 1.11 | 1.12 | 1.13 | 1.14 | 1.15 | 1.16 | 1.17 | 1.19 | 1.20 | 1.21 | 1.22 |  | ppm
|  |  | 4A*MS | 4A*MS | 4A*OES | 4A*MS | 4A*OES/MS | 4A*MS | 4A*OES | 4A*OES/MS | 4A*MS | 4A*OES/MS | 4A*OES/MS | 4A*OES | 4A*OES/MS | 4A*OES/MS | 4A*OES/MS | 4A*OES/MS | 4A*MS |  | 2
3
| 1 | 1 | 2.2 | 2.3572 | 3.848 | 2.4 | < 1 | 2.61 | 2.2847 | 2.3 | 2.2 | 2.4009 | 1.92 | 1.9761 | 1.98 | 2.13 | 2.36 | 2.31 | 2.59 |  | 1
| 1 | 2 | 2.3 | 2.2962 | 3.8149 | 2.2 | < 1 | 2.62 | 2.4997 | 2.24 | 2.2 | 2.5401 | 1.92 | 1.9966 | 2.04 | 2.09 | 2.3 | 2.21 | 2.58 |  | 26
| 1 | 3 | 2.3 | 2.1708 | 3.8651 | 2.3 | < 1 | 2.56 | 2.2613 | 2.37 | 2.2 | 2.3668 | 2.06 | 2.0742 | 2.04 | 2.12 | 2.36 | 2.34 | 2.59 |  | 16
| 1 | 4 | 2.3 | 2.3738 | 3.9096 | 2.2 | < 1 | 2.55 | 2.3708 | 2.25 | 2.3 | 2.4986 | 2.22 | 2.0929 | 2.14 | 2.08 | 2.3 | 2.23 | 2.68 |  | 2.2718
| 1 | 5 | 2.3 | 2.4449 | 3.7601 | 2.2 | < 1 | 2.57 | 2.266 | 2.29 | 2.1 | 2.399 | 2.02 | 2.0588 | 2.08 | 2.13 | 2.28 | 2.22 | 2.63 |  | 41
| 1 | 6 | 2.3 | 2.423 | 3.7266 | 2.3 | < 1 | 2.59 | 2.2252 | 2.24 | 2.2 | 2.3431 | 2.3 | 2.0082 | 2 | 2.06 | 2.3 | 2.16 | 2.58
| Mean |  | 2.2833 | 2.3443 | 3.8207 | 2.2667 |  | 2.5833 | 2.3179 | 2.2817 | 2.2 | 2.4247 | 2.0733 | 2.0345 | 2.0467 | 2.1017 | 2.3167 | 2.245 | 2.6083
| Median |  | 2.3 | 2.3655 | 3.8314 | 2.25 |  | 2.58 | 2.2753 | 2.27 | 2.2 | 2.4 | 2.04 | 2.0335 | 2.04 | 2.105 | 2.3 | 2.225 | 2.59
| Std Dev. |  | 0.040825 | 0.099756 | 0.068089 | 0.08165 |  | 0.028048 | 0.10143 | 0.050365 | 0.063246 | 0.077481 | 0.1568 | 0.047154 | 0.057504 | 0.029269 | 0.034448 | 0.067157 | 0.039707
| Rel.Std.Dev. |  | 1.788% | 4.255% | 1.782% | 3.602% |  | 1.086% | 4.376% | 2.207% | 2.875% | 3.195% | 7.563% | 2.318% | 2.81% | 1.393% | 1.487% | 2.991% | 1.522%
| PDM3 |  | 0.5064% | 3.19% | 68.18% | -0.2273% |  | 13.71% | 2.03% | 0.433% | -3.162% | 6.731% | -8.737% | -10.45% | -9.911% | -7.49% | 1.974% | -1.181% | 14.81%
| Z-Score (Absolute) |  | 0.01 | 0.3 | 7.25 | 0.07 | 8.4 | 1.42 | 0.17 | 0 | 0.38 | 0.67 | 0.98 | 1.17 | 1.11 | 0.85 | 0.16 | 0.17 | 1.54
| Analytical results for Na in OREAS 252c (Certified Value 0.929 wt.%) | [19 empty] | Certified
Na | Round | Replicate | Lab | Lab | Lab | Lab | Lab | Lab | Lab | Lab | Lab | Lab | Lab | Lab | Lab | Lab | Lab | Lab | Lab | Lab | 1
| No | No | 1.01 | 1.02 | 1.03 | 1.06 | 1.07 | 1.09 | 1.10 | 1.11 | 1.12 | 1.13 | 1.14 | 1.15 | 1.16 | 1.17 | 1.19 | 1.20 | 1.21 | 1.22 | wt.%
|  |  | 4A*OES | 4A*OES | 4A*MS | 4A*OES | 4A*OES | 4A*OES/MS | 4A*MS | 4A*OES | 4A*OES/MS | 4A*MS | 4A*OES/MS | 4A*OES/MS | 4A*OES | 4A*OES/MS | 4A*OES/MS | 4A*OES/MS | 4A*OES/MS | 4A*OES | 3
3
| 1 | 1 | 0.908 | 0.82752 | 0.99489 | 2.4476 | 0.909 | 0.87 | 0.93 | 0.98 | 0.93 | 0.938 | 0.8937 | 0.92 | 0.9198 | 0.94 | 0.93 | 0.92 | 0.89 | 0.949 | 1
| 1 | 2 | 0.9225 | 0.82553 | 0.97128 | 2.4286 | 0.907 | 0.91 | 0.93 | 0.97 | 0.91 | 0.957 | 0.9319 | 0.92 | 0.90602 | 0.95 | 0.93 | 0.92 | 0.89 | 0.917 | #N/A
| 1 | 3 | 0.9518 | 0.8241 | 0.97101 | 2.4206 | 0.916 | 0.88 | 0.93 | 0.99 | 0.92 | 0.934 | 0.9088 | 0.94 | 0.90888 | 0.96 | 0.94 | 0.93 | 0.91 | 0.952 | 16
| 1 | 4 | 0.9102 | 0.83436 | 0.98624 | 2.4253 | 0.902 | 0.88 | 0.93 | 0.98 | 0.93 | 0.963 | 0.912 | 0.95 | 0.90175 | 0.95 | 0.92 | 0.93 | 0.9 | 0.949 | 0.92873
| 1 | 5 | 0.9373 | 0.8223 | 0.97047 | 2.4538 | 0.891 | 0.86 | 0.91 | 0.99 | 0.9 | 0.973 | 0.9239 | 0.92 | 0.94593 | 0.93 | 0.94 | 0.94 | 0.9 | 0.953 | 42
| 1 | 6 | 0.9133 | 0.82404 | 0.94571 | 2.4208 | 0.898 | 0.89 | 0.92 | 0.98 | 0.92 | 0.952 | 0.9252 | 0.94 | 0.9146 | 0.93 | 0.92 | 0.94 | 0.9 | 0.919
| Mean |  | 0.92385 | 0.82631 | 0.97326 | 2.4328 | 0.90383 | 0.88167 | 0.925 | 0.98167 | 0.91833 | 0.95283 | 0.91592 | 0.93167 | 0.91616 | 0.94333 | 0.93 | 0.93 | 0.89833 | 0.93983
| Median |  | 0.9179 | 0.82482 | 0.97114 | 2.427 | 0.9045 | 0.88 | 0.93 | 0.98 | 0.92 | 0.9545 | 0.91795 | 0.93 | 0.91174 | 0.945 | 0.93 | 0.93 | 0.9 | 0.949
| Std Dev. |  | 0.017394 | 0.0043135 | 0.016806 | 0.014315 | 0.0087958 | 0.017224 | 0.0083666 | 0.0075277 | 0.01169 | 0.014851 | 0.013892 | 0.013292 | 0.015907 | 0.012111 | 0.0089443 | 0.0089443 | 0.0075277 | 0.016999
| Rel.Std.Dev. |  | 1.883% | 0.522% | 1.727% | 0.5884% | 0.9732% | 1.954% | 0.9045% | 0.7668% | 1.273% | 1.559% | 1.517% | 1.427% | 1.736% | 1.284% | 0.9617% | 0.9617% | 0.838% | 1.809%
| PDM3 |  | -0.5259% | -11.03% | 4.795% | 161.9% | -2.681% | -5.068% | -0.402% | 5.699% | -1.12% | 2.595% | -1.38% | 0.3158% | -1.353% | 1.572% | 0.1363% | 0.1363% | -3.273% | 1.195%
| Z-Score (Absolute) |  | 0.17 | 4.84 | 2.19 | 72.07 | 1.13 | 2.19 | 0.12 | 2.59 | 0.44 | 1.21 | 0.55 | 0.2 | 0.54 | 0.76 | 0.12 | 0.12 | 1.4 | 0.59
| Analytical results for Nb in OREAS 252c (Certified Value 29.2 ppm) | [19 empty] | Certified
Nb | Round | Replicate | Lab | Lab | Lab | Lab | Lab | Lab | Lab | Lab | Lab | Lab | Lab | Lab | Lab | Lab | Lab | Lab | Lab |  | 1
| No | No | 1.01 | 1.03 | 1.06 | 1.07 | 1.09 | 1.10 | 1.11 | 1.12 | 1.13 | 1.14 | 1.15 | 1.16 | 1.17 | 1.19 | 1.20 | 1.21 | 1.22 |  | ppm
|  |  | 4A*MS | 4A*MS | 4A*OES | 4A*MS | 4A*OES/MS | 4A*OES/MS | 4A*OES | 4A*OES/MS | 4A*MS | 4A*OES/MS | 4A*OES/MS | 4A*OES | 4A*OES/MS | 4A*OES/MS | 4A*OES/MS | 4A*OES/MS | 4A*MS |  | 1
2
| 1 | 1 | 28.98 | 30.3016 | 85.5176 | 28.3 | 0.1 | 25 | 26.5614 | 28.5 | 30.9 | 42.6401 | 28.4 | 31.4501 | 28.1 | 30.5 | 30 | 29.6 | 30.2 |  | 1
| 1 | 2 | 28.6 | 31.8421 | 53.8273 | 27.8 | 0.2 | 26 | 26.8717 | 27.6 | 30.9 | 46.0361 | 28.5 | 32.2596 | 28 | 29.8 | 30.4 | 29.3 | 30.3 |  | 27
| 1 | 3 | 29.53 | 31.4237 | 56.4417 | 28.5 | 0.2 | 27 | 28.0424 | 28.7 | 29.6 | 42.4764 | 30 | 31.8518 | 28.5 | 30.5 | 30.6 | 28.8 | 30.4 |  | 16
| 1 | 4 | 29.38 | 30.2039 | 65.167 | 28 | 0.2 | 27 | 27.0641 | 28.1 | 30.9 | 44.9097 | 29.9 | 31.0678 | 28.2 | 29.5 | 30.4 | 28.6 | 30.7 |  | 29.2092
| 1 | 5 | 29.92 | 30.5602 | 55.9348 | 28.2 | 0.4 | 25 | 26.3578 | 27.6 | 27.5 | 42.5138 | 28.7 | 32.9805 | 27.7 | 30.4 | 29.6 | 28.6 | 30.1 |  | 43
| 1 | 6 | 29.67 | 31.6819 | 56.864 | 28.1 | 0.2 | 24 | 26.54 | 28.2 | 31.1 | 43.7387 | 32.3 | 32.4174 | 27.9 | 29.8 | 30.8 | 28.5 | 30.1
| Mean |  | 29.3467 | 31.0022 | 62.2921 | 28.15 | 0.21667 | 25.6667 | 26.9062 | 28.1167 | 30.15 | 43.7191 | 29.6333 | 32.0045 | 28.0667 | 30.0833 | 30.3 | 28.9 | 30.3
| Median |  | 29.455 | 30.9919 | 56.6529 | 28.15 | 0.2 | 25.5 | 26.7166 | 28.15 | 30.9 | 43.1894 | 29.3 | 32.0557 | 28.05 | 30.1 | 30.4 | 28.7 | 30.25
| Std Dev. |  | 0.48165 | 0.73055 | 12.0287 | 0.2429 | 0.098319 | 1.2111 | 0.61166 | 0.4535 | 1.4082 | 1.4797 | 1.4828 | 0.69227 | 0.27325 | 0.43551 | 0.43359 | 0.44721 | 0.22804
| Rel.Std.Dev. |  | 1.641% | 2.356% | 19.31% | 0.8629% | 45.38% | 4.718% | 2.273% | 1.613% | 4.671% | 3.385% | 5.004% | 2.163% | 0.9736% | 1.448% | 1.431% | 1.547% | 0.7526%
| PDM3 |  | 0.4706% | 6.138% | 113.3% | -3.626% | -99.26% | -12.13% | -7.884% | -3.74% | 3.221% | 49.68% | 1.452% | 9.57% | -3.912% | 2.993% | 3.734% | -1.059% | 3.734%
| Z-Score (Absolute) |  | 0.13 | 0.62 | 14.85 | 0.67 | 13.37 | 1.8 | 1.24 | 0.69 | 0.23 | 6.4 | 0 | 1.08 | 0.71 | 0.2 | 0.3 | 0.33 | 0.3
| Analytical results for Nd in OREAS 252c (Certified Value 31.2 ppm) | [19 empty] | Certified
Nd | Round | Replicate | 1.01: Lab; 1.03: Lab; 1.06: Lab; 1.07: Lab; 1.09: Lab; 1.10: Lab |  | 1
| No | No | 1.01: 1.01; 1.03: 1.02; 1.06: 1.09; 1.07: 1.10; 1.09: 1.14; 1.10: 1.22 |  | ppm
|  |  | 1.01: 4A*MS; 1.03: 4A*MS; 1.06: 4A*OES/MS; 1.07: 4A*MS; 1.09: 4A*OES/MS; 1.10: 4A*MS |  | 1
2
| 1 | 1 | 1.01: 31.74; 1.03: 32.4168; 1.06: 31.7; 1.07: 29.4; 1.09: 23.1564; 1.10: 30.7 |  | 1
| 1 | 2 | 1.01: 31.65; 1.03: 32.177; 1.06: 32; 1.07: 30.6; 1.09: 24.6936; 1.10: 29.9 |  | 6
| 1 | 3 | 1.01: 32.88; 1.03: 31.884; 1.06: 30.1; 1.07: 30.2; 1.09: 23.9878; 1.10: 29.9 |  | 16
| 1 | 4 | 1.01: 32.08; 1.03: 32.7731; 1.06: 30.7; 1.07: 28.8; 1.09: 24.0394; 1.10: 30.9 |  | 31.1985
| 1 | 5 | 1.01: 33.6; 1.03: 32.4502; 1.06: 30.4; 1.07: 29; 1.09: 24.3601; 1.10: 30.2 |  | 44
| 1 | 6 | 1.01: 34.16; 1.03: 32.0443; 1.06: 30.5; 1.07: 29.9; 1.09: 24.4132; 1.10: 31.2
| Mean |  | 1.01: 32.685; 1.03: 32.2909; 1.06: 30.9; 1.07: 29.65; 1.09: 24.1084; 1.10: 30.4667
| Median |  | 1.01: 32.48; 1.03: 32.2969; 1.06: 30.6; 1.07: 29.65; 1.09: 24.1997; 1.10: 30.45
| Std Dev. |  | 1.01: 1.0374; 1.03: 0.32033; 1.06: 0.76681; 1.07: 0.70356; 1.09: 0.53372; 1.10: 0.5465
| Rel.Std.Dev. |  | 1.01: 3.174%; 1.03: 0.992%; 1.06: 2.482%; 1.07: 2.373%; 1.09: 2.214%; 1.10: 1.794%
| PDM3 |  | 1.01: 4.765%; 1.03: 3.501%; 1.06: -0.9568%; 1.07: -4.963%; 1.09: -22.73%; 1.10: -2.346%
| Z-Score (Absolute) |  | 1.01: 1.02; 1.03: 0.82; 1.06: 0.11; 1.07: 0.53; 1.09: 3.36; 1.10: 0.11
| Analytical results for Ni in OREAS 252c (Certified Value 80 ppm) | [19 empty] | Certified
Ni | Round | Replicate | Lab | Lab | Lab | Lab | Lab | Lab | Lab | Lab | Lab | Lab | Lab | Lab | Lab | Lab | Lab | Lab | Lab |  | 1
| No | No | 1.01 | 1.03 | 1.06 | 1.07 | 1.09 | 1.10 | 1.11 | 1.12 | 1.13 | 1.14 | 1.15 | 1.16 | 1.17 | 1.19 | 1.20 | 1.21 | 1.22 |  | ppm
|  |  | 4A*MS | 4A*MS | 4A*OES | 4A*OES | 4A*OES/MS | 4A*MS | 4A*OES | 4A*OES/MS | 4A*MS | 4A*OES/MS | 4A*OES/MS | 4A*OES | 4A*OES/MS | 4A*OES/MS | 4A*OES/MS | 4A*OES/MS | 4A*MS |  | 0
1
| 1 | 1 | 80.2 | 83.6924 | 68.4663 | 76 | 83 | 80.3 | 76.33 | 79 | 74.7 | 63.9898 | 72.4 | 80.3363 | 81.3 | 80.1 | 81.6 | 79.7 | 85 |  | 1
| 1 | 2 | 80.4 | 82.5371 | 69.3251 | 76 | 85 | 80.7 | 77.4 | 77 | 77.6 | 65.7556 | 72.9 | 81.3114 | 82.3 | 77.2 | 81.3 | 78.1 | 86 |  | 29
| 1 | 3 | 80.2 | 82.4416 | 69.1497 | 77 | 85 | 80.3 | 75.9767 | 79.7 | 76.3 | 64.7625 | 76.8 | 77.4826 | 82.3 | 80 | 83.8 | 79 | 85 |  | 16
| 1 | 4 | 79.8 | 84.3071 | 68.8463 | 77 | 85 | 77.9 | 75.22 | 79.1 | 77.6 | 64.9269 | 77.2 | 77.7088 | 81.8 | 76.8 | 81.8 | 79.1 | 86 |  | 79.8831
| 1 | 5 | 81.9 | 81.9824 | 67.6019 | 77 | 82 | 77.8 | 76.3733 | 77.3 | 77.5 | 66.1014 | 74.5 | 82.0988 | 82.2 | 78.9 | 81.7 | 78.2 | 88 |  | 45
| 1 | 6 | 81.9 | 82.9462 | 69.0271 | 76 | 83 | 80.7 | 75.5133 | 79.2 | 76.8 | 66.0543 | 82.1 | 81.0227 | 80.5 | 78.7 | 82.6 | 77 | 87
| Mean |  | 80.7333 | 82.9845 | 68.7361 | 76.5 | 83.8333 | 79.6167 | 76.1356 | 78.55 | 76.75 | 65.2651 | 75.9833 | 79.9934 | 81.7333 | 78.6167 | 82.1333 | 78.5167 | 86.1667
| Median |  | 80.3 | 82.7417 | 68.9367 | 76.5 | 84 | 80.3 | 76.1533 | 79.05 | 77.15 | 65.3412 | 75.65 | 80.6795 | 82 | 78.8 | 81.75 | 78.6 | 86
| Std Dev. |  | 0.92448 | 0.86612 | 0.62833 | 0.54772 | 1.3292 | 1.3805 | 0.76731 | 1.1149 | 1.1327 | 0.84335 | 3.5807 | 1.9427 | 0.7174 | 1.379 | 0.92448 | 0.95376 | 1.169
| Rel.Std.Dev. |  | 1.145% | 1.044% | 0.9141% | 0.716% | 1.585% | 1.734% | 1.008% | 1.419% | 1.476% | 1.292% | 4.713% | 2.429% | 0.8777% | 1.754% | 1.126% | 1.215% | 1.357%
| PDM3 |  | 1.064% | 3.882% | -13.95% | -4.235% | 4.945% | -0.3336% | -4.691% | -1.669% | -3.922% | -18.3% | -4.882% | 0.1381% | 2.316% | -1.585% | 2.817% | -1.711% | 7.866%
| Z-Score (Absolute) |  | 0.58 | 1.19 | 2.69 | 0.58 | 1.42 | 0.27 | 0.67 | 0.02 | 0.51 | 3.63 | 0.72 | 0.37 | 0.85 | 0 | 0.96 | 0.03 | 2.05
| Analytical results for P in OREAS 252c (Certified Value 0.085 wt.%) | [19 empty] | Certified
P | Round | Replicate | Lab | Lab | Lab | Lab | Lab | Lab | Lab | Lab | Lab | Lab | Lab | Lab | Lab | Lab | Lab | Lab | Lab |  | 1
| No | No | 1.01 | 1.03 | 1.06 | 1.07 | 1.09 | 1.10 | 1.11 | 1.12 | 1.13 | 1.14 | 1.15 | 1.16 | 1.17 | 1.19 | 1.20 | 1.21 | 1.22 |  | wt.%
|  |  | 4A*OES | 4A*MS | 4A*OES | 4A*OES | 4A*OES/MS | 4A*MS | 4A*OES | 4A*OES/MS | 4A*MS | 4A*OES/MS | 4A*OES/MS | 4A*OES | 4A*OES/MS | 4A*OES/MS | 4A*OES/MS | 4A*OES/MS | 4A*OES |  | 3
3
| 1 | 1 | 0.0817 | 0.087872 | < 0.1 | 0.087 | 0.065 | 0.091 | 0.0849 | 0.085 | 0.082 | 0.07729 | 0.085 | 0.085519 | 0.09 | 0.085 | 0.085 | 0.079 | 0.083 |  | 1
| 1 | 2 | 0.0831 | 0.087153 | < 0.1 | 0.086 | 0.068 | 0.0911 | 0.0844 | 0.083 | 0.085 | 0.080385 | 0.084 | 0.085173 | 0.09 | 0.086 | 0.085 | 0.081 | 0.082 |  | #N/A
| 1 | 3 | 0.0852 | 0.087015 | < 0.1 | 0.087 | 0.068 | 0.0912 | 0.0846 | 0.086 | 0.083 | 0.078889 | 0.086 | 0.085346 | 0.09 | 0.086 | 0.086 | 0.083 | 0.085 |  | 16
| 1 | 4 | 0.082 | 0.088223 | < 0.1 | 0.086 | 0.068 | 0.0915 | 0.0836 | 0.083 | 0.085 | 0.078888 | 0.087 | 0.085028 | 0.09 | 0.085 | 0.085 | 0.081 | 0.083 |  | 0.084955
| 1 | 5 | 0.084 | 0.08639 | < 0.1 | 0.087 | 0.069 | 0.091 | 0.0832 | 0.085 | 0.086 | 0.080286 | 0.084 | 0.085962 | 0.08 | 0.086 | 0.086 | 0.081 | 0.082 |  | 46
| 1 | 6 | 0.0824 | 0.087305 | < 0.1 | 0.086 | 0.067 | 0.0911 | 0.0835 | 0.084 | 0.085 | 0.079987 | 0.087 | 0.085735 | 0.09 | 0.085 | 0.086 | 0.081 | 0.083
| Mean |  | 0.083067 | 0.087326 |  | 0.0865 | 0.0675 | 0.09115 | 0.084033 | 0.084333 | 0.084333 | 0.079288 | 0.0855 | 0.085461 | 0.088333 | 0.0855 | 0.0855 | 0.081 | 0.083
| Median |  | 0.08275 | 0.087229 |  | 0.0865 | 0.068 | 0.0911 | 0.084 | 0.0845 | 0.085 | 0.079438 | 0.0855 | 0.085433 | 0.09 | 0.0855 | 0.0855 | 0.081 | 0.083
| Std Dev. |  | 0.0013322 | 0.00064898 |  | 0.00054772 | 0.0013784 | 0.00018708 | 0.00068896 | 0.0012111 | 0.0015055 | 0.0011832 | 0.0013784 | 0.00035019 | 0.0040825 | 0.00054772 | 0.00054772 | 0.0012649 | 0.0010954
| Rel.Std.Dev. |  | 1.604% | 0.7432% |  | 0.6332% | 2.042% | 0.2052% | 0.8199% | 1.436% | 1.785% | 1.492% | 1.612% | 0.4098% | 4.622% | 0.6406% | 0.6406% | 1.562% | 1.32%
| PDM3 |  | -2.223% | 2.791% |  | 1.819% | -20.55% | 7.292% | -1.085% | -0.7317% | -0.7317% | -6.671% | 0.6415% | 0.5953% | 3.977% | 0.6415% | 0.6415% | -4.655% | -2.301%
| Z-Score (Absolute) |  | 0.64 | 1.51 | 17.36 | 1.1 | 8.51 | 3.45 | 0.15 | 0 | 0 | 2.55 | 0.59 | 0.57 | 2.02 | 0.59 | 0.59 | 1.69 | 0.67
| Analytical results for Pb in OREAS 252c (Certified Value 10.4 ppm) | [19 empty] | Certified
Pb | Round | Replicate | Lab | Lab | Lab | Lab | Lab | Lab | Lab | Lab | Lab | Lab | Lab | Lab | Lab | Lab | Lab | Lab | Lab |  | 1
| No | No | 1.01 | 1.03 | 1.06 | 1.07 | 1.09 | 1.10 | 1.11 | 1.12 | 1.13 | 1.14 | 1.15 | 1.16 | 1.17 | 1.19 | 1.20 | 1.21 | 1.22 |  | ppm
|  |  | 4A*MS | 4A*MS | 4A*OES | 4A*MS | 4A*OES/MS | 4A*MS | 4A*OES | 4A*OES/MS | 4A*MS | 4A*OES/MS | 4A*OES/MS | 4A*OES | 4A*OES/MS | 4A*OES/MS | 4A*OES/MS | 4A*OES/MS | 4A*MS |  | 1
2
| 1 | 1 | 11.2 | 11.8195 | 6.2527 | 11 | 9 | 10 | 8.39 | 10.5 | 10.6 | 9.2014 | 9.6 | 9.6966 | 10.7 | 9.8 | 10.6 | 10.4 | 11 |  | 1
| 1 | 2 | 11.1 | 10.5016 | 7.9853 | 12 | 11 | 9.6 | 8.8975 | 10.2 | 10.7 | 9.2437 | 9.6 | 9.8692 | 10.8 | 9.6 | 10.8 | 10.4 | 11.6 |  | 30
| 1 | 3 | 11.1 | 11.7602 | 5.5752 | 12 | 9 | 9.9 | 9.5078 | 10.4 | 10.1 | 9.2642 | 10.3 | 9.7481 | 10.7 | 10 | 10.9 | 10.4 | 11.6 |  | 16
| 1 | 4 | 11.1 | 11.4956 | 6.6306 | 12 | 9 | 9.2 | 9.1424 | 10.5 | 10.6 | 9.3571 | 10.3 | 9.8781 | 10.6 | 9.8 | 10.8 | 10.6 | 11.4 |  | 10.3653
| 1 | 5 | 11.6 | 11.2332 | 4.7448 | 12 | 10 | 9.5 | 11.0345 | 10.3 | 9.6 | 8.9881 | 9.9 | 9.83 | 11.3 | 9.9 | 10.5 | 10.7 | 12.3 |  | 47
| 1 | 6 | 11.4 | 11.0371 | 5.0539 | 12 | 10 | 10.3 | 10.171 | 9.8 | 11.3 | 9.2384 | 10.9 | 10.0009 | 10.6 | 10 | 10.5 | 10.5 | 12
| Mean |  | 11.25 | 11.3079 | 6.0404 | 11.8333 | 9.6667 | 9.75 | 9.5238 | 10.2833 | 10.4833 | 9.2155 | 10.1 | 9.8372 | 10.7833 | 9.85 | 10.6833 | 10.5 | 11.65
| Median |  | 11.15 | 11.3644 | 5.9139 | 12 | 9.5 | 9.75 | 9.3251 | 10.35 | 10.6 | 9.2411 | 10.1 | 9.8496 | 10.7 | 9.85 | 10.7 | 10.45 | 11.6
| Std Dev. |  | 0.20736 | 0.49608 | 1.1869 | 0.40825 | 0.8165 | 0.3937 | 0.95127 | 0.26394 | 0.57764 | 0.12301 | 0.502 | 0.107 | 0.26394 | 0.15166 | 0.17224 | 0.12649 | 0.45497
| Rel.Std.Dev. |  | 1.843% | 4.387% | 19.65% | 3.45% | 8.447% | 4.038% | 9.988% | 2.567% | 5.51% | 1.335% | 4.97% | 1.088% | 2.448% | 1.54% | 1.612% | 1.205% | 3.905%
| PDM3 |  | 8.535% | 9.093% | -41.72% | 14.16% | -6.74% | -5.936% | -8.118% | -0.7909% | 1.139% | -11.09% | -2.56% | -5.095% | 4.033% | -4.971% | 3.068% | 1.299% | 12.39%
| Z-Score (Absolute) |  | 1.3 | 1.38 | 5.72 | NA | NA | 0.72 | 1.02 | 0 | 0.27 | 1.44 | 0.25 | 0.6 | 0.67 | 0.58 | 0.54 | 0.29 | 1.84
Results from laboratories 1.07 and 1.09 were removed due to their 1 ppm reading resolution.
| Analytical results for Pr in OREAS 252c (Certified Value 8.28 ppm) | [19 empty] | Certified
Pr | Round | Replicate | 1.01: Lab; 1.03: Lab; 1.06: Lab; 1.07: Lab; 1.09: Lab; 1.10: Lab; 1.11: Lab |  | 1
| No | No | 1.01: 1.01; 1.03: 1.02; 1.06: 1.03; 1.07: 1.09; 1.09: 1.10; 1.10: 1.14; 1.11: 1.22 |  | ppm
|  |  | 1.01: 4A*MS; 1.03: 4A*MS; 1.06: 4A*MS; 1.07: 4A*OES/MS; 1.09: 4A*MS; 1.10: 4A*OES/MS; 1.11: 4A*MS |  | 2
3
| 1 | 1 | 1.01: 8.38; 1.03: 8.5848; 1.06: 8.4734; 1.07: 8.1; 1.09: 7.57; 1.10: 4.084; 1.11: 8.12 |  | 1
| 1 | 2 | 1.01: 8.39; 1.03: 8.5866; 1.06: 9.0037; 1.07: 8.3; 1.09: 7.92; 1.10: 4.486; 1.11: 8.29 |  | 8
| 1 | 3 | 1.01: 8.47; 1.03: 8.4432; 1.06: 8.8427; 1.07: 8.2; 1.09: 7.97; 1.10: 4.3138; 1.11: 8.3 |  | 16
| 1 | 4 | 1.01: 8.28; 1.03: 8.6323; 1.06: 8.0496; 1.07: 8; 1.09: 7.54; 1.10: 4.3013; 1.11: 8.28 |  | 8.2799
| 1 | 5 | 1.01: 8.7; 1.03: 8.4978; 1.06: 8.516; 1.07: 7.7; 1.09: 7.6; 1.10: 4.2634; 1.11: 8.11 |  | 48
| 1 | 6 | 1.01: 8.59; 1.03: 8.5446; 1.06: 9.0626; 1.07: 8; 1.09: 7.84; 1.10: 4.3712; 1.11: 8.19
| Mean |  | 1.01: 8.4683; 1.03: 8.5482; 1.06: 8.658; 1.07: 8.05; 1.09: 7.74; 1.10: 4.3033; 1.11: 8.215
| Median |  | 1.01: 8.43; 1.03: 8.5647; 1.06: 8.6793; 1.07: 8.05; 1.09: 7.72; 1.10: 4.3075; 1.11: 8.235
| Std Dev. |  | 1.01: 0.15355; 1.03: 0.068508; 1.06: 0.38513; 1.07: 0.20736; 1.09: 0.19173; 1.10: 0.13249; 1.11: 0.086891
| Rel.Std.Dev. |  | 1.01: 1.813%; 1.03: 0.8014%; 1.06: 4.448%; 1.07: 2.576%; 1.09: 2.477%; 1.10: 3.079%; 1.11: 1.058%
| PDM3 |  | 1.01: 2.276%; 1.03: 3.24%; 1.06: 4.566%; 1.07: -2.777%; 1.09: -6.521%; 1.10: -48.03%; 1.11: -0.7841%
| Z-Score (Absolute) |  | 1.01: 0.51; 1.03: 0.67; 1.06: 0.9; 1.07: 0.33; 1.09: 0.96; 1.10: 7.92; 1.11: 0
| Analytical results for Rb in OREAS 252c (Certified Value 65 ppm) | [19 empty] | Certified
Rb | Round | Replicate | Lab | Lab | Lab | Lab | Lab | Lab | Lab | Lab | Lab | Lab | Lab | Lab | Lab | Lab | Lab |  |  |  | 1
| No | No | 1.01 | 1.03 | 1.07 | 1.09 | 1.10 | 1.12 | 1.13 | 1.14 | 1.15 | 1.16 | 1.17 | 1.19 | 1.20 | 1.21 | 1.22 |  |  |  | ppm
|  |  | 4A*MS | 4A*MS | 4A*MS | 4A*OES/MS | 4A*MS | 4A*OES/MS | 4A*MS | 4A*OES/MS | 4A*OES/MS | 4A*OES | 4A*OES/MS | 4A*OES/MS | 4A*OES/MS | 4A*OES/MS | 4A*MS |  |  |  | 0
1
| 1 | 1 | 65.2 | 73.0602 | 65.6 | 57.5 | 68 | 67.4 | 61 | 41.9745 | 59.6 | 63.8887 | 60.9 | 67.9 | 68 | 66.4 | 67 |  |  |  | 1
| 1 | 2 | 64.66 | 70.4868 | 65.1 | 56.8 | 68.7 | 65.8 | 61.8 | 45.3255 | 60.4 | 65.4911 | 61.4 | 65.8 | 69 | 65.7 | 68.9 |  |  |  | 32
| 1 | 3 | 66.76 | 70.8959 | 65.5 | 57.7 | 69.3 | 67.4 | 58.2 | 40.5315 | 64.3 | 65.4624 | 62.9 | 68.6 | 69.2 | 65.5 | 67.9 |  |  |  | 16
| 1 | 4 | 66.51 | 72.8353 | 65 | 56.5 | 65.5 | 67.2 | 62.2 | 46.0795 | 63.3 | 63.3767 | 61.4 | 65.3 | 68.4 | 66.8 | 70.4 |  |  |  | 65.4152
| 1 | 5 | 66.82 | 70.5594 | 65.2 | 58.2 | 65.3 | 65.7 | 51.4 | 47.4414 | 62.6 | 65.3366 | 60.4 | 68.8 | 68.1 | 65.8 | 69.7 |  |  |  | 49
| 1 | 6 | 67.3 | 70.3735 | 64.6 | 58.7 | 68.6 | 66.7 | 63.6 | 46.0368 | 68.7 | 64.0968 | 60.8 | 67.2 | 69.9 | 65.7 | 68.9
| Mean |  | 66.2083 | 71.3685 | 65.1667 | 57.5667 | 67.5667 | 66.7 | 59.7 | 44.5649 | 63.15 | 64.6087 | 61.3 | 67.2667 | 68.7667 | 65.9833 | 68.8
| Median |  | 66.635 | 70.7276 | 65.15 | 57.6 | 68.3 | 66.95 | 61.4 | 45.6811 | 62.95 | 64.7167 | 61.15 | 67.55 | 68.7 | 65.75 | 68.9
| Std Dev. |  | 1.0368 | 1.2376 | 0.36148 | 0.82865 | 1.7294 | 0.77974 | 4.443 | 2.6941 | 3.2439 | 0.93121 | 0.87178 | 1.4528 | 0.73394 | 0.50365 | 1.2198
| Rel.Std.Dev. |  | 1.566% | 1.734% | 0.5547% | 1.439% | 2.559% | 1.169% | 7.442% | 6.045% | 5.137% | 1.441% | 1.422% | 2.16% | 1.067% | 0.7633% | 1.773%
| PDM3 |  | 1.213% | 9.101% | -0.3799% | -12% | 3.289% | 1.964% | -8.737% | -31.87% | -3.463% | -1.233% | -6.291% | 2.83% | 5.123% | 0.8686% | 5.174%
| Z-Score (Absolute) |  | 0.05 | 1.3 | 0.2 | 2.04 | 0.38 | 0.17 | 1.52 | 5.19 | 0.69 | 0.33 | 1.13 | 0.31 | 0.67 | 0 | 0.68
| Analytical results for Re in OREAS 252c (Certified Value < 0.002 ppm) | [19 empty] | Certified
Re | Round | Replicate | Lab | Lab | Lab | Lab | Lab | Lab | Lab | Lab | Lab | Lab | Lab | Lab | Lab | [5 empty] | 1
| No | No | 1.01 | 1.07 | 1.09 | 1.10 | 1.12 | 1.13 | 1.14 | 1.15 | 1.16 | 1.19 | 1.20 | 1.21 | 1.22 | [5 empty] | ppm
|  |  | 4A*MS | 4A*MS | 4A*OES/MS | 4A*MS | 4A*OES/MS | 4A*MS | 4A*OES/MS | 4A*OES/MS | 4A*OES | 4A*OES/MS | 4A*OES/MS | 4A*OES/MS | 4A*MS | [5 empty] | 3
3
| 1 | 1 | < 0.002 | < 0.05 | < 0.001 | < 0.002 | 0.002 | < 0.005 | < 0.003 | < 0.002 | < 0.05 | < 0.002 | < 0.002 | < 0.002 | < 0.002 | [5 empty] | 1
| 1 | 2 | < 0.002 | < 0.05 | < 0.001 | < 0.002 | < 0.002 | < 0.005 | < 0.003 | < 0.002 | < 0.05 | < 0.002 | < 0.002 | < 0.002 | < 0.002 | [5 empty] | 33
| 1 | 3 | < 0.002 | < 0.05 | < 0.001 | < 0.002 | < 0.002 | < 0.005 | < 0.003 | < 0.002 | < 0.05 | < 0.002 | < 0.002 | < 0.002 | < 0.002 | [5 empty] | 16
| 1 | 4 | < 0.002 | < 0.05 | < 0.001 | < 0.002 | < 0.002 | < 0.005 | < 0.003 | 0.002 | < 0.05 | < 0.002 | < 0.002 | < 0.002 | < 0.002 | [5 empty] | < 0.002
| 1 | 5 | < 0.002 | < 0.05 | < 0.001 | < 0.002 | < 0.002 | < 0.005 | < 0.003 | < 0.002 | < 0.05 | < 0.002 | < 0.002 | < 0.002 | < 0.002 | [5 empty] | 50
| 1 | 6 | < 0.002 | < 0.05 | < 0.001 | < 0.002 | < 0.002 | < 0.005 | < 0.003 | < 0.002 | < 0.05 | < 0.002 | < 0.002 | < 0.002 | < 0.002
| Mean |  | 1.09: 0.002; 1.12: 0.002
| Median |  | 1.09: 0.002; 1.12: 0.002
Std Dev.
Rel.Std.Dev.
PDM3
| Z-Score (Absolute) |  | 0 | 97.1 | 2.02 | 0 | 0.67 | 6.07 | 2.02 | 0.67 | 97.1 | 0 | 0 | 0 | 0
| Analytical results for S in OREAS 252c (Certified Value 0.011 wt.%) | [19 empty] | Certified
S | Round | Replicate | Lab | Lab | Lab | Lab | Lab | Lab | Lab | Lab | Lab | Lab | Lab | Lab | Lab | Lab | Lab | Lab | Lab |  | 1
| No | No | 1.01 | 1.03 | 1.06 | 1.07 | 1.09 | 1.10 | 1.11 | 1.12 | 1.13 | 1.14 | 1.15 | 1.16 | 1.17 | 1.19 | 1.20 | 1.21 | 1.22 |  | wt.%
|  |  | 4A*OES | 4A*MS | 4A*OES | 4A*OES | 4A*OES/MS | 4A*OES/MS | 4A*OES | 4A*OES/MS | 4A*MS | 4A*OES/MS | 4A*OES/MS | 4A*OES | 4A*OES/MS | 4A*OES/MS | 4A*OES/MS | 4A*OES/MS | 4A*OES |  | 3
3
| 1 | 1 | 0.0113 | 0.021901 | 0.42864 | 0.011 | 0.01 | 0.01 | 0.01 | 0.03 | < 0.1 | 0.01042 | 0.01 | 0.011961 | 0.01 | < 0.01 | 0.02 | 0.01 | 0.014 |  | 1
| 1 | 2 | 0.0117 | 0.020336 | 0.41634 | 0.011 | 0.01 | 0.01 | 0.01 | 0.02 | < 0.1 | 0.011187 | 0.01 | 0.01223 | 0.013 | < 0.01 | 0.02 | 0.01 | 0.013 |  | 18
| 1 | 3 | 0.0113 | 0.018913 | 0.41637 | 0.01 | 0.01 | 0.01 | 0.02 | 0.03 | < 0.1 | 0.010505 | 0.01 | 0.012163 | 0.013 | < 0.01 | 0.02 | 0.01 | 0.013 |  | 16
| 1 | 4 | 0.0108 | 0.022033 | 0.4242 | 0.011 | 0.01 | 0.01 | 0.01 | 0.02 | < 0.1 | 0.010702 | 0.01 | 0.01152 | 0.01 | < 0.01 | 0.02 | 0.01 | 0.013 |  | 0.010932
| 1 | 5 | 0.0112 | 0.018367 | 0.44601 | 0.011 | 0.01 | 0.01 | 0.01 | 0.03 | < 0.1 | 0.010939 | 0.01 | 0.012039 | 0.013 | < 0.01 | 0.02 | 0.01 | 0.013 |  | 51
| 1 | 6 | 0.0112 | 0.019261 | 0.4182 | 0.011 | 0.01 | 0.01 | 0.02 | 0.01 | < 0.1 | 0.011473 | 0.01 | 0.011874 | 0.013 | < 0.01 | 0.02 | 0.01 | 0.014
| Mean |  | 0.01125 | 0.020135 | 0.42496 | 0.010833 | 0.01 | 0.01 | 0.013333 | 0.023333 |  | 0.010871 | 0.01 | 0.011964 | 0.012 |  | 0.02 | 0.01 | 0.013333
| Median |  | 0.01125 | 0.019799 | 0.4212 | 0.011 | 0.01 | 0.01 | 0.01 | 0.025 |  | 0.01082 | 0.01 | 0.012 | 0.013 |  | 0.02 | 0.01 | 0.013
| Std Dev. |  | 0.0002881 | 0.0015587 | 0.011412 | 0.00040825 | 0 | 0 | 0.005164 | 0.008165 |  | 0.000408 | 0 | 0.00025355 | 0.0015492 |  | 0 | 0 | 0.0005164
| Rel.Std.Dev. |  | 2.561% | 7.741% | 2.685% | 3.768% | 0% | 0% | 38.73% | 34.99% |  | 3.753% | 0% | 2.119% | 12.91% |  | 0% | 0% | 3.873%
| PDM3 |  | 2.909% | 84.19% | 3787% | -0.9026% | -8.525% | -8.525% | 21.97% | 113.4% |  | -0.5573% | -8.525% | 9.443% | 9.769% |  | 82.95% | -8.525% | 21.97%
| Z-Score (Absolute) |  | 0.25 | 2.8 | 141.77 | 0.39 | 0.67 | 0.67 | 0.47 | 3.9 | 13.06 | 0.38 | 0.67 | 0 | 0.01 | 2.39 | 2.76 | 0.67 | 0.47
| Analytical results for Sb in OREAS 252c (Certified Value 0.86 ppm) | [19 empty] | Certified
Sb | Round | Replicate | Lab | Lab | Lab | Lab | Lab | Lab | Lab | Lab | Lab | Lab | Lab | Lab | Lab | Lab | Lab | Lab | Lab |  | 1
| No | No | 1.01 | 1.03 | 1.06 | 1.07 | 1.09 | 1.10 | 1.11 | 1.12 | 1.13 | 1.14 | 1.15 | 1.16 | 1.17 | 1.19 | 1.20 | 1.21 | 1.22 |  | ppm
|  |  | 4A*MS | 4A*MS | 4A*OES | 4A*MS | 4A*OES/MS | 4A*MS | 4A*OES | 4A*OES/MS | 4A*MS | 4A*OES/MS | 4A*OES/MS | 4A*OES | 4A*OES/MS | 4A*OES/MS | 4A*OES/MS | 4A*OES/MS | 4A*MS |  | 2
3
| 1 | 1 | 0.9 | 0.85326 | < 0.1 | 1 | < 0.1 | 0.82 | < 5 | 0.9 | 1 | 0.8738 | 0.79 | 0.88245 | 0.81 | 0.85 | 0.9 | 0.86 | 1 |  | 1
| 1 | 2 | 0.87 | 0.82076 | 3.1738 | 0.9 | < 0.1 | 0.84 | < 5 | 0.94 | 0.9 | 0.9517 | 0.78 | 0.83511 | 0.82 | 0.83 | 0.91 | 0.82 | 0.95 |  | 34
| 1 | 3 | 0.92 | 0.81229 | 2.4462 | 0.9 | < 0.1 | 0.81 | < 5 | 0.92 | 0.9 | 0.9038 | 0.85 | 0.83575 | 0.82 | 0.84 | 0.92 | 0.8 | 0.97 |  | 16
| 1 | 4 | 0.89 | 0.83939 | 2.4537 | 0.9 | < 0.1 | 0.83 | < 5 | 0.97 | 0.9 | 0.981 | 0.86 | 0.87178 | 0.82 | 0.8 | 0.91 | 0.83 | 1.02 |  | 0.85903
| 1 | 5 | 0.9 | 0.81084 | 3.0574 | 0.9 | < 0.1 | 0.81 | < 5 | 0.86 | 0.9 | 0.9875 | 0.81 | 0.84938 | 0.8 | 0.81 | 0.9 | 0.84 | 1.05 |  | 52
| 1 | 6 | 0.86 | 0.82603 | 0.5055 | 0.9 | < 0.1 | 0.84 | < 5 | 0.89 | 0.9 | 0.9356 | 0.91 | 0.85562 | 0.81 | 0.81 | 0.9 | 0.79 | 1
| Mean |  | 0.89 | 0.82709 | 2.3273 | 0.91667 |  | 0.825 |  | 0.91333 | 0.91667 | 0.9389 | 0.83333 | 0.85501 | 0.81333 | 0.82333 | 0.90667 | 0.82333 | 0.99833
| Median |  | 0.895 | 0.82339 | 2.4537 | 0.9 |  | 0.825 |  | 0.91 | 0.9 | 0.94365 | 0.83 | 0.8525 | 0.815 | 0.82 | 0.905 | 0.825 | 1
| Std Dev. |  | 0.021909 | 0.016497 | 1.0722 | 0.040825 |  | 0.013784 |  | 0.038816 | 0.040825 | 0.044225 | 0.049261 | 0.019148 | 0.008165 | 0.019664 | 0.008165 | 0.02582 | 0.035449
| Rel.Std.Dev. |  | 2.462% | 1.995% | 46.07% | 4.454% |  | 1.671% |  | 4.25% | 4.454% | 4.71% | 5.911% | 2.24% | 1.004% | 2.388% | 0.9005% | 3.136% | 3.551%
| PDM3 |  | 3.605% | -3.718% | 170.9% | 6.709% |  | -3.962% |  | 6.321% | 6.709% | 9.298% | -2.991% | -0.4676% | -5.32% | -4.156% | 5.545% | -4.156% | 16.22%
| Z-Score (Absolute) |  | 0.57 | 0.45 | 17.68 | NA | 13.02 | 0.49 | 26.61 | 0.94 | NA | 1.36 | 0.35 | 0 | 0.67 | 0.51 | 0.84 | 0.51 | 2.32
Results from laboratories 1.07 and 1.13 were removed due to their 0.1 ppm reading resolution.
| Analytical results for Sc in OREAS 252c (Certified Value 9.78 ppm) | [19 empty] | Certified
Sc | Round | Replicate | Lab | Lab | Lab | Lab | Lab | Lab | Lab | Lab | Lab | Lab | Lab | Lab | Lab | Lab | Lab | Lab |  |  | 1
| No | No | 1.01 | 1.03 | 1.07 | 1.09 | 1.10 | 1.11 | 1.12 | 1.13 | 1.14 | 1.15 | 1.16 | 1.17 | 1.19 | 1.20 | 1.21 | 1.22 |  |  | ppm
|  |  | 4A*MS | 4A*MS | 4A*OES | 4A*OES/MS | 4A*MS | 4A*OES | 4A*OES/MS | 4A*MS | 4A*OES/MS | 4A*OES/MS | 4A*OES | 4A*OES/MS | 4A*OES/MS | 4A*OES/MS | 4A*OES/MS | 4A*MS |  |  | 2
3
| 1 | 1 | 9.7 | 10.4179 | 9 | 11 | 9.9 | 9.4091 | 10 | 9 | 9.0575 | 7.8 | 9.9313 | 9.4 | 10.3 | 10 | 9.7 | 11.4 |  |  | 1
| 1 | 2 | 9.5 | 10.1138 | 9 | 11 | 10.1 | 9.5645 | 9.7 | 10 | 9.3254 | 7.9 | 9.6501 | 9.7 | 9.7 | 10.4 | 9.5 | 10.9 |  |  | 35
| 1 | 3 | 10.2 | 9.978 | 9 | 11 | 10.1 | 9.4054 | 10 | 9 | 9.1963 | 8.3 | 9.7452 | 9.8 | 10.3 | 10.4 | 9.4 | 11.2 |  |  | 16
| 1 | 4 | 10 | 10.2515 | 8 | 11 | 9.9 | 9.3647 | 9.9 | 10 | 9.1964 | 8.4 | 9.5945 | 9.7 | 10 | 10 | 9.5 | 11.4 |  |  | 9.7836
| 1 | 5 | 10 | 10.0725 | 9 | 11 | 9.8 | 9.5571 | 9.7 | 10 | 9.3558 | 8 | 9.7219 | 9.4 | 10.2 | 9.9 | 9.3 | 11.5 |  |  | 53
| 1 | 6 | 10.1 | 9.993 | 9 | 11 | 10.3 | 9.324 | 10 | 10 | 9.3257 | 9 | 9.7634 | 9.4 | 10 | 10.2 | 9.3 | 11.4
| Mean |  | 9.9167 | 10.1378 | 8.8333 | 11 | 10.0167 | 9.4375 | 9.8833 | 9.6667 | 9.2429 | 8.2333 | 9.7344 | 9.5667 | 10.0833 | 10.15 | 9.45 | 11.3
| Median |  | 10 | 10.0931 | 9 | 11 | 10 | 9.4072 | 9.95 | 10 | 9.2609 | 8.15 | 9.7335 | 9.55 | 10.1 | 10.1 | 9.45 | 11.4
| Std Dev. |  | 0.26394 | 0.16893 | 0.40825 | 0 | 0.18348 | 0.10045 | 0.1472 | 0.5164 | 0.11412 | 0.44121 | 0.11539 | 0.18619 | 0.23166 | 0.21679 | 0.15166 | 0.21909
| Rel.Std.Dev. |  | 2.662% | 1.666% | 4.622% | 0% | 1.832% | 1.064% | 1.489% | 5.342% | 1.235% | 5.359% | 1.185% | 1.946% | 2.297% | 2.136% | 1.605% | 1.939%
| PDM3 |  | 1.36% | 3.621% | -9.713% | 12.43% | 2.383% | -3.538% | 1.02% | -1.195% | -5.527% | -15.85% | -0.5026% | -2.217% | 3.064% | 3.745% | -3.409% | 15.5%
| Z-Score (Absolute) |  | 0.08 | 0.64 | NA | NA | 0.34 | 1.13 | 0 | NA | 1.62 | 4.17 | 0.38 | 0.8 | 0.51 | 0.67 | 1.1 | 3.58
Results from laboratories 1.07, 1.09 and 1.13 were removed due to their 1 ppm reading resolution.
| Analytical results for Se in OREAS 252c (Indicative Value 0.93 ppm) | [19 empty] | Indicative
Se | Round | Replicate | Lab | Lab | Lab | Lab | Lab | Lab | Lab | Lab | Lab | Lab | Lab | Lab | Lab | Lab | Lab | Lab |  |  | 1
| No | No | 1.01 | 1.03 | 1.06 | 1.07 | 1.09 | 1.10 | 1.11 | 1.12 | 1.13 | 1.14 | 1.15 | 1.16 | 1.17 | 1.19 | 1.20 | 1.21 |  |  | ppm
|  |  | 4A*MS | 4A*MS | 4A*OES | 4A*MS | 4A*OES/MS | 4A*MS | 4A*OES | 4A*OES/MS | 4A*MS | 4A*OES/MS | 4A*OES/MS | 4A*OES | 4A*OES/MS | 4A*OES/MS | 4A*OES/MS | 4A*OES/MS |  |  | 2
2
| 1 | 1 | 0.7 | < 1.5 | 12.6625 | < 1 | 0.3 | < 1 | < 5 | 2 | < 1 | 0.0967 | < 1 | < 2 | 1.3 | < 1 | < 1 | < 1 |  |  | 1
| 1 | 2 | 0.6 | < 1.5 | 13.2184 | < 1 | 0.5 | < 1 | < 5 | 2 | < 1 | 0.1056 | < 1 | < 2 | 1.3 | < 1 | < 1 | 1 |  |  | 1
| 1 | 3 | 0.6 | < 1.5 | 14.1122 | < 1 | 0.5 | < 1 | < 5 | 2 | < 1 | 0.1134 | < 1 | < 2 | 1.4 | < 1 | < 1 | < 1 |  |  | 16
| 1 | 4 | 0.8 | < 1.5 | 16.4752 | < 1 | 0.4 | < 1 | < 5 | 2 | < 1 | 0.0977 | < 1 | < 2 | 1 | < 1 | < 1 | 1 |  |  | 0.93376
| 1 | 5 | 0.6 | < 1.5 | 16.8243 | < 1 | 0.5 | < 1 | < 5 | 3 | < 1 | 0.0886 | < 1 | < 2 | 1.2 | < 1 | < 1 | < 1 |  |  | 7
| 1 | 6 | 0.7 | < 1.5 | 12.0782 | < 1 | 0.5 | < 1 | < 5 | 2 | < 1 | 0.1134 | < 1 | < 2 | 1.1 | < 1 | < 1 | < 1
| Mean |  | 1.01: 0.66667; 1.06: 14.2285; 1.09: 0.45; 1.12: 2.1667; 1.14: 0.10257; 1.17: 1.2167; 1.21: 1
| Median |  | 1.01: 0.65; 1.06: 13.6653; 1.09: 0.5; 1.12: 2; 1.14: 0.10165; 1.17: 1.25; 1.21: 1
| Std Dev. |  | 1.01: 0.08165; 1.06: 1.9948; 1.09: 0.083666; 1.12: 0.40825; 1.14: 0.0099709; 1.17: 0.1472; 1.21: 0
| Rel.Std.Dev. |  | 1.01: 12.25%; 1.06: 14.02%; 1.09: 18.59%; 1.12: 18.84%; 1.14: 9.721%; 1.17: 12.1%; 1.21: 0%
| PDM3 |  | 1.01: -28.6%; 1.06: 1424%; 1.09: -51.81%; 1.12: 132%; 1.14: -89.02%; 1.17: 30.3%; 1.21: 7.094%
| Z-Score (Absolute) |  | 0.52 | 1.04 | 84.93 | 0.52 | 0.83 | 0.52 | 11.93 | 9.86 | 0.52 | 2.99 | 0.52 | 2.59 | 3.94 | 0.52 | 0.52 | 0.52
| Analytical results for Sm in OREAS 252c (Certified Value 5.97 ppm) | [19 empty] | Certified
Sm | Round | Replicate | 1.01: Lab; 1.03: Lab; 1.06: Lab; 1.07: Lab; 1.09: Lab; 1.10: Lab; 1.11: Lab |  |  | 1
| No | No | 1.01: 1.01; 1.03: 1.02; 1.06: 1.03; 1.07: 1.09; 1.09: 1.10; 1.10: 1.14; 1.11: 1.22 |  |  | ppm
|  |  | 1.01: 4A*MS; 1.03: 4A*MS; 1.06: 4A*MS; 1.07: 4A*OES/MS; 1.09: 4A*MS; 1.10: 4A*OES/MS; 1.11: 4A*MS |  |  | 2
3
| 1 | 1 | 1.01: 5.85; 1.03: 5.9674; 1.06: 6.3895; 1.07: 6.1; 1.09: 5.58; 1.10: 5.93; 1.11: 5.98 |  |  | 1
| 1 | 2 | 1.01: 6.02; 1.03: 6.1556; 1.06: 6.5852; 1.07: 5; 1.09: 5.76; 1.10: 5.899; 1.11: 5.9 |  |  | 5
| 1 | 3 | 1.01: 5.88; 1.03: 5.9862; 1.06: 6.4508; 1.07: 6.2; 1.09: 5.86; 1.10: 6.0946; 1.11: 5.99 |  |  | 16
| 1 | 4 | 1.01: 5.86; 1.03: 6.2143; 1.06: 6.4341; 1.07: 5.5; 1.09: 5.48; 1.10: 6.0257; 1.11: 6.07 |  |  | 5.9651
| 1 | 5 | 1.01: 6.1; 1.03: 6.0518; 1.06: 6.2497; 1.07: 5.4; 1.09: 5.41; 1.10: 5.9333; 1.11: 6.07 |  |  | 54
| 1 | 6 | 1.01: 6.06; 1.03: 5.948; 1.06: 6.7166; 1.07: 5.6; 1.09: 5.75; 1.10: 6.0038; 1.11: 6.08
| Mean |  | 1.01: 5.9617; 1.03: 6.0539; 1.06: 6.471; 1.07: 5.6333; 1.09: 5.64; 1.10: 5.9811; 1.11: 6.015
| Median |  | 1.01: 5.95; 1.03: 6.019; 1.06: 6.4425; 1.07: 5.55; 1.09: 5.665; 1.10: 5.9686; 1.11: 6.03
| Std Dev. |  | 1.01: 0.11107; 1.03: 0.10896; 1.06: 0.16169; 1.07: 0.45019; 1.09: 0.1772; 1.10: 0.073515; 1.11: 0.071204
| Rel.Std.Dev. |  | 1.01: 1.863%; 1.03: 1.8%; 1.06: 2.499%; 1.07: 7.991%; 1.09: 3.142%; 1.10: 1.229%; 1.11: 1.184%
| PDM3 |  | 1.01: -0.05808%; 1.03: 1.488%; 1.06: 8.48%; 1.07: -5.562%; 1.09: -5.451%; 1.10: 0.267%; 1.11: 0.836%
| Z-Score (Absolute) |  | 1.01: 0.18; 1.03: 0.67; 1.06: 4.54; 1.07: 3.22; 1.09: 3.16; 1.10: 0; 1.11: 0.31
| Analytical results for Sn in OREAS 252c (Certified Value 3.89 ppm) | [19 empty] | Certified
Sn | Round | Replicate | Lab | Lab | Lab | Lab | Lab | Lab | Lab | Lab | Lab | Lab | Lab | Lab | Lab | Lab | Lab | Lab | Lab |  | 1
| No | No | 1.01 | 1.03 | 1.06 | 1.07 | 1.09 | 1.10 | 1.11 | 1.12 | 1.13 | 1.14 | 1.15 | 1.16 | 1.17 | 1.19 | 1.20 | 1.21 | 1.22 |  | ppm
|  |  | 4A*MS | 4A*MS | 4A*OES | 4A*MS | 4A*OES/MS | 4A*MS | 4A*OES | 4A*OES/MS | 4A*MS | 4A*OES/MS | 4A*OES/MS | 4A*OES | 4A*OES/MS | 4A*OES/MS | 4A*OES/MS | 4A*OES/MS | 4A*MS |  | 2
3
| 1 | 1 | 4.2 | 3.8473 | 43.1701 | 3.8 | < 1 | 3.6 | < 10 | 4.1 | 4.1 | 3.6991 | 3.8 | 3.7149 | 3.9 | 3.7 | 3.8 | 3.7 | 4.1 |  | 1
| 1 | 2 | 3.9 | 4.0036 | 42.9291 | 4 | < 1 | 3.7 | < 10 | 3.8 | 4.1 | 3.9667 | 4.7 | 3.8954 | 3.9 | 3.6 | 3.9 | 3.9 | 4.1 |  | 21
| 1 | 3 | 3.9 | 3.7772 | 42.6208 | 3.9 | < 1 | 3.7 | < 10 | 4.1 | 4 | 3.7775 | 4 | 3.7091 | 4 | 3.7 | 3.9 | 3.8 | 4 |  | 16
| 1 | 4 | 4 | 4.1717 | 42.7308 | 4 | < 1 | 3.6 | < 10 | 4 | 3.9 | 3.9433 | 4 | 3.73 | 3.9 | 3.6 | 3.8 | 3.8 | 4 |  | 3.89
| 1 | 5 | 4 | 4.3476 | 38.1462 | 4.1 | 1 | 3.5 | < 10 | 4 | 3.8 | 3.6353 | 3.8 | 4.0125 | 3.9 | 3.7 | 3.8 | 3.7 | 4.2 |  | 55
| 1 | 6 | 4 | 3.8347 | 45.2282 | 3.9 | < 1 | 3.6 | < 10 | 3.9 | 4 | 3.7798 | 4.4 | 3.9151 | 3.8 | 3.7 | 3.9 | 3.8 | 4.2
| Mean |  | 4 | 3.997 | 42.4709 | 3.95 | 1 | 3.6167 |  | 3.9833 | 3.9833 | 3.8003 | 4.1167 | 3.8295 | 3.9 | 3.6667 | 3.85 | 3.7833 | 4.1
| Median |  | 4 | 3.9254 | 42.8299 | 3.95 | 1 | 3.6 |  | 4 | 4 | 3.7786 | 4 | 3.8127 | 3.9 | 3.7 | 3.85 | 3.8 | 4.1
| Std Dev. |  | 0.10954 | 0.22385 | 2.3279 | 0.10488 |  | 0.075277 |  | 0.1169 | 0.1169 | 0.13156 | 0.36009 | 0.1286 | 0.063246 | 0.05164 | 0.054772 | 0.075277 | 0.089443
| Rel.Std.Dev. |  | 2.739% | 5.6% | 5.481% | 2.655% |  | 2.081% |  | 2.935% | 2.935% | 3.462% | 8.747% | 3.358% | 1.622% | 1.408% | 1.423% | 1.99% | 2.182%
| PDM3 |  | 2.828% | 2.751% | 991.8% | 1.542% | -74.29% | -7.027% |  | 2.399% | 2.399% | -2.307% | 5.827% | -1.556% | 0.2569% | -5.741% | -1.028% | -2.742% | 5.398%
| Z-Score (Absolute) |  | 0.23 | 0.21 | 173.49 | 0 | 15.16 | 1.5 | 4.73 | 0.15 | 0.15 | 0.67 | 0.75 | 0.54 | 0.23 | 1.28 | 0.45 | 0.75 | 0.68
| Analytical results for Sr in OREAS 252c (Certified Value 273 ppm) | [19 empty] | Certified
Sr | Round | Replicate | Lab | Lab | Lab | Lab | Lab | Lab | Lab | Lab | Lab | Lab | Lab | Lab | Lab | Lab | Lab | Lab | Lab | Lab | 1
| No | No | 1.01 | 1.02 | 1.03 | 1.06 | 1.07 | 1.09 | 1.10 | 1.11 | 1.12 | 1.13 | 1.14 | 1.15 | 1.16 | 1.17 | 1.19 | 1.20 | 1.21 | 1.22 | ppm
|  |  | 4A*MS | 4A*OES | 4A*MS | 4A*OES | 4A*MS | 4A*OES/MS | 4A*OES/MS | 4A*OES | 4A*OES/MS | 4A*MS | 4A*OES/MS | 4A*OES/MS | 4A*OES | 4A*OES/MS | 4A*OES/MS | 4A*OES/MS | 4A*OES/MS | 4A*OES | 0
0
| 1 | 1 | 278.49 | 298.5768 | 281.8524 | 389.5371 | 268 | 248 | 265 | 291 | 276 | 277 | 258.9837 | 272 | 271.8648 | 273 | 274 | 277 | 266 | 251 | 1
| 1 | 2 | 280.88 | 293.3712 | 275.6689 | 392.089 | 263 | 266 | 269 | 292 | 272 | 279 | 281.9658 | 275 | 265.111 | 278 | 272 | 277 | 267 | 247 | 22
| 1 | 3 | 283.16 | 292.0644 | 276.0307 | 392.0425 | 267 | 259 | 271 | 290 | 277 | 278 | 269.2207 | 280 | 272.4718 | 281 | 275 | 283 | 272 | 254 | 16
| 1 | 4 | 282.27 | 296.0928 | 281.1821 | 388.4884 | 262 | 247 | 271 | 285 | 277 | 284 | 272.4817 | 281 | 264.3518 | 279 | 270 | 282 | 269 | 251 | 273.3389
| 1 | 5 | 282.16 | 295.1424 | 277.0379 | 385.5107 | 262 | 254 | 268 | 295 | 271 | 286 | 247.2156 | 274 | 267.0824 | 271 | 275 | 284 | 268 | 255 | 56
| 1 | 6 | 287.49 | 295.5636 | 272.0566 | 390.3011 | 263 | 254 | 266 | 290 | 265 | 280 | 262.1955 | 278 | 267.5361 | 272 | 269 | 286 | 269 | 256
| Mean |  | 282.4083 | 295.1352 | 277.3048 | 389.6615 | 264.1667 | 254.6667 | 268.3333 | 290.5 | 273 | 280.6667 | 265.3438 | 276.6667 | 268.0697 | 275.6667 | 272.5 | 281.5 | 268.5 | 252.3333
| Median |  | 282.215 | 295.353 | 276.5343 | 389.9191 | 263 | 254 | 268.5 | 290.5 | 274 | 279.5 | 265.7081 | 276.5 | 267.3092 | 275.5 | 273 | 282.5 | 268.5 | 252.5
| Std Dev. |  | 2.9718 | 2.2577 | 3.6777 | 2.4735 | 2.6394 | 7.0899 | 2.5033 | 3.2711 | 4.6904 | 3.559 | 12.0105 | 3.559 | 3.3946 | 4.1793 | 2.5884 | 3.7283 | 2.0736 | 3.3267
| Rel.Std.Dev. |  | 1.052% | 0.765% | 1.326% | 0.6348% | 0.9992% | 2.784% | 0.9329% | 1.126% | 1.718% | 1.268% | 4.526% | 1.286% | 1.266% | 1.516% | 0.9499% | 1.324% | 0.7723% | 1.318%
| PDM3 |  | 3.318% | 7.974% | 1.451% | 42.56% | -3.356% | -6.831% | -1.831% | 6.278% | -0.124% | 2.681% | -2.925% | 1.217% | -1.928% | 0.8516% | -0.3069% | 2.986% | -1.77% | -7.685%
| Z-Score (Absolute) |  | 0.81 | 2.08 | 0.3 | 11.52 | 1.02 | 1.96 | 0.6 | 1.62 | 0.13 | 0.63 | 0.9 | 0.23 | 0.63 | 0.13 | 0.18 | 0.72 | 0.58 | 2.2
| Analytical results for Ta in OREAS 252c (Certified Value 1.92 ppm) | [19 empty] | Certified
Ta | Round | Replicate | Lab | Lab | Lab | Lab | Lab | Lab | Lab | Lab | Lab | Lab | Lab | Lab | Lab | Lab | Lab | Lab |  |  | 1
| No | No | 1.01 | 1.02 | 1.07 | 1.09 | 1.10 | 1.11 | 1.12 | 1.13 | 1.14 | 1.15 | 1.16 | 1.17 | 1.19 | 1.20 | 1.21 | 1.22 |  |  | ppm
|  |  | 4A*MS | 4A*MS | 4A*MS | 4A*OES/MS | 4A*MS | 4A*OES | 4A*OES/MS | 4A*MS | 4A*OES/MS | 4A*OES/MS | 4A*OES | 4A*OES/MS | 4A*OES/MS | 4A*OES/MS | 4A*OES/MS | 4A*MS |  |  | 2
3
| 1 | 1 | 1.94 | 2.2837 | 1.79 | < 0.1 | < 0.05 | 6.4 | 2.06 | 1.9 | 2.5102 | 1.7 | 1.8487 | 1.7 | 1.87 | 2.09 | 1.86 | 1.89 |  |  | 1
| 1 | 2 | 1.93 | 2.3501 | 1.74 | < 0.1 | < 0.05 | 6.3567 | 1.96 | 1.9 | 2.7455 | 1.7 | 1.8626 | 1.7 | 1.85 | 2.4 | 1.92 | 1.91 |  |  | 23
| 1 | 3 | 2 | 2.2365 | 1.82 | < 0.1 | < 0.05 | 6.49 | 2.03 | 1.7 | 2.6169 | 1.84 | 1.8822 | 1.7 | 1.97 | 2.12 | 1.86 | 2 |  |  | 16
| 1 | 4 | 1.91 | 2.1454 | 1.86 | < 0.1 | < 0.05 | 6.63 | 1.95 | 1.9 | 2.704 | 1.82 | 2.007 | 1.7 | 1.87 | 2.11 | 1.96 | 1.93 |  |  | 1.9232
| 1 | 5 | 2.1 | 2.2292 | 1.76 | < 0.1 | < 0.05 | 6.77 | 1.94 | 1.7 | 2.6653 | 1.75 | 1.907 | 1.7 | 1.85 | 2.08 | 1.88 | 2.02 |  |  | 57
| 1 | 6 | 1.97 | 2.2579 | 1.85 | < 0.1 | < 0.05 | 6.45 | 1.96 | 1.9 | 2.6549 | 1.95 | 2.0095 | 1.7 | 1.88 | 2.08 | 1.91 | 2.02
| Mean |  | 1.975 | 2.2505 | 1.8033 |  |  | 6.5161 | 1.9833 | 1.8333 | 2.6495 | 1.7933 | 1.9195 | 1.7 | 1.8817 | 2.1467 | 1.8983 | 1.9617
| Median |  | 1.955 | 2.2472 | 1.805 |  |  | 6.47 | 1.96 | 1.9 | 2.6601 | 1.785 | 1.8946 | 1.7 | 1.87 | 2.1 | 1.895 | 1.965
| Std Dev. |  | 0.06892 | 0.067471 | 0.048442 |  |  | 0.15581 | 0.049261 | 0.10328 | 0.081157 | 0.096678 | 0.071468 | 0 | 0.044907 | 0.12517 | 0.0392 | 0.058452
| Rel.Std.Dev. |  | 3.49% | 2.998% | 2.686% |  |  | 2.391% | 2.484% | 5.633% | 3.063% | 5.391% | 3.723% | 0% | 2.387% | 5.831% | 2.065% | 2.98%
| PDM3 |  | 2.694% | 17.02% | -6.232% |  |  | 238.8% | 3.127% | -4.672% | 37.76% | -6.752% | -0.1912% | -11.61% | -2.159% | 11.62% | -1.293% | 2%
| Z-Score (Absolute) |  | 0.4 | 2.08 | 0.64 | 11.33 | 11.49 | 28.09 | 0.45 | 0.46 | 4.52 | 0.7 | 0.06 | 1.27 | 0.17 | 1.45 | 0.06 | 0.32
| Analytical results for Tb in OREAS 252c (Certified Value 0.67 ppm) | [19 empty] | Certified
Tb | Round | Replicate | 1.01: Lab; 1.02: Lab; 1.07: Lab; 1.09: Lab; 1.10: Lab; 1.11: Lab; 1.12: Lab; 1.13: Lab |  |  | 1
| No | No | 1.01: 1.01; 1.02: 1.02; 1.07: 1.03; 1.09: 1.09; 1.10: 1.10; 1.11: 1.14; 1.12: 1.17; 1.13: 1.22 |  |  | ppm
|  |  | 1.01: 4A*MS; 1.02: 4A*MS; 1.07: 4A*MS; 1.09: 4A*OES/MS; 1.10: 4A*MS; 1.11: 4A*OES/MS; 1.12: 4A*OES/MS; 1.13: 4A*MS |  |  | 2
3
| 1 | 1 | 1.01: 0.65; 1.02: 0.72476; 1.07: 0.63328; 1.09: 0.6; 1.10: 0.64; 1.11: 0.45687; 1.12: 0.7; 1.13: 0.66 |  |  | 1
| 1 | 2 | 1.01: 0.65; 1.02: 0.71725; 1.07: 0.65123; 1.09: 0.6; 1.10: 0.66; 1.11: 0.45556; 1.12: 0.7; 1.13: 0.65 |  |  | 24
| 1 | 3 | 1.01: 0.66; 1.02: 0.73501; 1.07: 0.6575; 1.09: 0.6; 1.10: 0.67; 1.11: 0.48918; 1.12: 0.7; 1.13: 0.64 |  |  | 16
| 1 | 4 | 1.01: 0.66; 1.02: 0.74564; 1.07: 0.62669; 1.09: 0.6; 1.10: 0.67; 1.11: 0.45436; 1.12: 0.7; 1.13: 0.67 |  |  | 0.66596
| 1 | 5 | 1.01: 0.66; 1.02: 0.71177; 1.07: 0.69044; 1.09: 0.6; 1.10: 0.67; 1.11: 0.46832; 1.12: 0.7; 1.13: 0.67 |  |  | 58
| 1 | 6 | 1.01: 0.71; 1.02: 0.73374; 1.07: 0.67707; 1.09: 0.6; 1.10: 0.66; 1.11: 0.46055; 1.12: 0.7; 1.13: 0.67
| Mean |  | 1.01: 0.665; 1.02: 0.72803; 1.07: 0.65603; 1.09: 0.6; 1.10: 0.66167; 1.11: 0.46414; 1.12: 0.7; 1.13: 0.66
| Median |  | 1.01: 0.66; 1.02: 0.72925; 1.07: 0.65437; 1.09: 0.6; 1.10: 0.665; 1.11: 0.45871; 1.12: 0.7; 1.13: 0.665
| Std Dev. |  | 1.01: 0.022583; 1.02: 0.012512; 1.07: 0.024619; 1.09: 0; 1.10: 0.01169; 1.11: 0.013263; 1.12: 1.2162e-16; 1.13: 0.012649
| Rel.Std.Dev. |  | 1.01: 3.396%; 1.02: 1.719%; 1.07: 3.753%; 1.09: 0%; 1.10: 1.767%; 1.11: 2.858%; 1.12: 1.737e-14%; 1.13: 1.917%
| PDM3 |  | 1.01: -0.1444%; 1.02: 9.32%; 1.07: -1.491%; 1.09: -9.905%; 1.10: -0.6449%; 1.11: -30.31%; 1.12: 5.111%; 1.13: -0.8952%
| Z-Score (Absolute) |  | 1.01: 0.13; 1.02: 2.06; 1.07: 0.15; 1.09: 1.87; 1.10: 0.03; 1.11: 6.03; 1.12: 1.2; 1.13: 0.03
| Analytical results for Te in OREAS 252c (Indicative Value 0.065 ppm) | [19 empty] | Indicative
Te | Round | Replicate | Lab | Lab | Lab | Lab | Lab | Lab | Lab | Lab | Lab | Lab | Lab | Lab | Lab | Lab | Lab |  |  |  | 1
| No | No | 1.01 | 1.03 | 1.07 | 1.09 | 1.10 | 1.11 | 1.12 | 1.13 | 1.14 | 1.15 | 1.16 | 1.17 | 1.19 | 1.20 | 1.21 |  |  |  | ppm
|  |  | 4A*MS | 4A*MS | 4A*MS | 4A*OES/MS | 4A*MS | 4A*OES | 4A*OES/MS | 4A*MS | 4A*OES/MS | 4A*OES/MS | 4A*OES | 4A*OES/MS | 4A*OES/MS | 4A*OES/MS | 4A*OES/MS |  |  |  | 3
3
| 1 | 1 | < 0.2 | 0.14541 | 0.1 | < 0.1 | < 0.05 | 7.688 | 0.15 | < 0.5 | 0.0723 | 0.05 | 0.12503 | 0.06 | 0.05 | 0.06 | < 0.05 |  |  |  | 1
| 1 | 2 | < 0.2 | < 0.1 | 0.1 | < 0.1 | < 0.05 | 7.7013 | 0.07 | < 0.5 | 0.0337 | < 0.05 | 0.10471 | 0.08 | 0.06 | 0.05 | < 0.05 |  |  |  | 2
| 1 | 3 | < 0.2 | < 0.1 | 0.1 | < 0.1 | < 0.05 | 6.952 | 0.11 | < 0.5 | 0.0337 | < 0.05 | 0.11538 | 0.05 | 0.05 | 0.05 | < 0.05 |  |  |  | 16
| 1 | 4 | < 0.2 | < 0.1 | 0.1 | < 0.1 | < 0.05 | 7.3547 | 0.07 | < 0.5 | < 0.03 | 0.06 | 0.20361 | 0.05 | < 0.05 | 0.05 | < 0.05 |  |  |  | 0.0652
| 1 | 5 | < 0.2 | 0.12214 | 0.1 | < 0.1 | < 0.05 | 6.7333 | 0.09 | < 0.5 | 0.0386 | < 0.05 | 0.11726 | 0.06 | < 0.05 | 0.05 | < 0.05 |  |  |  | 8
| 1 | 6 | < 0.2 | < 0.1 | 0.1 | < 0.1 | < 0.05 | 7.4667 | < 0.05 | < 0.5 | 0.0337 | 0.05 | 0.19971 | 0.06 | < 0.05 | 0.05 | < 0.05
| Mean |  |  | 0.13378 | 0.1 |  |  | 7.316 | 0.098 |  | 0.0424 | 0.053333 | 0.14428 | 0.06 | 0.053333 | 0.051667
| Median |  |  | 0.13378 | 0.1 |  |  | 7.4107 | 0.09 |  | 0.0337 | 0.05 | 0.12114 | 0.06 | 0.05 | 0.05
| Std Dev. |  |  | 0.016459 | 1.5202e-17 |  |  | 0.39574 | 0.033466 |  | 0.016849 | 0.0057735 | 0.044931 | 0.010954 | 0.0057735 | 0.0040825
| Rel.Std.Dev. |  |  | 12.3% | 1.52e-14% |  |  | 5.409% | 34.15% |  | 39.74% | 10.83% | 31.14% | 18.26% | 10.83% | 7.902%
| PDM3 |  |  | 105.2% | 53.38% |  |  | 11121% | 50.31% |  | -34.97% | -18.2% | 121.3% | -7.975% | -18.2% | -20.76%
| Z-Score (Absolute) |  | 1.04 | 0.47 | 1.04 | 0.26 | 0.91 | 189.4 | 0.67 | 4.96 | 0.58 | 0.54 | 2.2 | 0 | 0.54 | 0.22 | 0.91
| Analytical results for Th in OREAS 252c (Certified Value 8.8 ppm) | [19 empty] | Certified
Th | Round | Replicate | Lab | Lab | Lab | Lab | Lab | Lab | Lab | Lab | Lab | Lab | Lab | Lab | Lab | Lab | Lab | Lab |  |  | 1
| No | No | 1.01 | 1.02 | 1.03 | 1.07 | 1.09 | 1.10 | 1.12 | 1.13 | 1.14 | 1.15 | 1.16 | 1.17 | 1.19 | 1.20 | 1.21 | 1.22 |  |  | ppm
|  |  | 4A*MS | 4A*MS | 4A*MS | 4A*MS | 4A*OES/MS | 4A*MS | 4A*OES/MS | 4A*MS | 4A*OES/MS | 4A*OES/MS | 4A*OES | 4A*OES/MS | 4A*OES/MS | 4A*OES/MS | 4A*OES/MS | 4A*MS |  |  | 2
3
| 1 | 1 | 8.94 | 8.7069 | 9.5871 | 8.65 | 9.4 | 7.6 | 8.91 | 9.1 | 10.8605 | 7.76 | 8.6329 | 7.83 | 8.48 | 9.45 | 8.63 | 9.05 |  |  | 1
| 1 | 2 | 8.79 | 8.7076 | 8.878 | 8.67 | 9.4 | 7.34 | 8.81 | 8.8 | 11.9934 | 7.63 | 8.7241 | 7.77 | 8.23 | 9 | 8.62 | 8.86 |  |  | 26
| 1 | 3 | 8.95 | 8.5115 | 8.8665 | 8.64 | 9.1 | 7.68 | 8.98 | 8.6 | 11.1779 | 8.42 | 8.6119 | 7.89 | 8.83 | 9.08 | 8.44 | 8.94 |  |  | 16
| 1 | 4 | 8.83 | 8.8158 | 8.7178 | 8.63 | 9.2 | 7.51 | 9.07 | 9.2 | 11.7083 | 8.19 | 8.3489 | 7.95 | 8.04 | 9.43 | 8.93 | 9.12 |  |  | 8.7985
| 1 | 5 | 9.26 | 8.5641 | 8.7499 | 8.68 | 9.1 | 7.33 | 8.84 | 8.2 | 11.0311 | 8.06 | 8.7912 | 7.77 | 8.53 | 8.85 | 8.59 | 9.03 |  |  | 59
| 1 | 6 | 9.12 | 8.62 | 9.3269 | 8.68 | 9.2 | 7.43 | 9.11 | 9.3 | 11.532 | 9.03 | 8.3778 | 7.82 | 8.31 | 8.99 | 8.49 | 8.91
| Mean |  | 8.9817 | 8.6543 | 9.021 | 8.6583 | 9.2333 | 7.4817 | 8.9533 | 8.8667 | 11.3839 | 8.1817 | 8.5811 | 7.8383 | 8.4033 | 9.1333 | 8.6167 | 8.985
| Median |  | 8.945 | 8.6634 | 8.8723 | 8.66 | 9.2 | 7.47 | 8.945 | 8.95 | 11.355 | 8.125 | 8.6224 | 7.825 | 8.395 | 9.04 | 8.605 | 8.985
| Std Dev. |  | 0.17837 | 0.1108 | 0.35319 | 0.02137 | 0.13663 | 0.14134 | 0.12176 | 0.41793 | 0.43348 | 0.50467 | 0.18079 | 0.070545 | 0.27376 | 0.24889 | 0.17108 | 0.097724
| Rel.Std.Dev. |  | 1.986% | 1.28% | 3.915% | 0.2468% | 1.48% | 1.889% | 1.36% | 4.714% | 3.808% | 6.168% | 2.107% | 0.9% | 3.258% | 2.725% | 1.985% | 1.088%
| PDM3 |  | 2.082% | -1.639% | 2.529% | -1.593% | 4.942% | -14.97% | 1.76% | 0.7751% | 29.38% | -7.01% | -2.47% | -10.91% | -4.491% | 3.806% | -2.066% | 2.12%
| Z-Score (Absolute) |  | 0.61 | 0.3 | 0.72 | 0.29 | 1.32 | 3.59 | 0.54 | 0.29 | 7.35 | 1.63 | 0.51 | 2.59 | 1.01 | 1.04 | 0.41 | 0.62
| Analytical results for Ti in OREAS 252c (Certified Value 0.523 wt.%) | [19 empty] | Certified
Ti | Round | Replicate | Lab | Lab | Lab | Lab | Lab | Lab | Lab | Lab | Lab | Lab | Lab | Lab | Lab | Lab | Lab | Lab | Lab | Lab | 1
| No | No | 1.01 | 1.02 | 1.03 | 1.06 | 1.07 | 1.09 | 1.10 | 1.11 | 1.12 | 1.13 | 1.14 | 1.15 | 1.16 | 1.17 | 1.19 | 1.20 | 1.21 | 1.22 | wt.%
|  |  | 4A*OES | 4A*OES | 4A*MS | 4A*OES | 4A*OES | 4A*OES/MS | 4A*MS | 4A*OES | 4A*OES/MS | 4A*MS | 4A*OES/MS | 4A*OES/MS | 4A*OES | 4A*OES/MS | 4A*OES/MS | 4A*OES/MS | 4A*OES/MS | 4A*OES | 3
3
| 1 | 1 | 0.5264 | 0.54676 | 0.53297 | < 0.1 | 0.52 | 0.207 | 0.506 | 0.5 | 0.54 | 0.511 | 0.378 | 0.508 | 0.53517 | 0.52 | 0.522 | 0.509 | 0.504 | 0.447 | 1
| 1 | 2 | 0.543 | 0.54872 | 0.52578 | 0.44682 | 0.509 | 0.193 | 0.509 | 0.51 | 0.522 | 0.526 | 0.40421 | 0.524 | 0.53705 | 0.53 | 0.53 | 0.514 | 0.505 | 0.442 | 27
| 1 | 3 | 0.5513 | 0.54976 | 0.52501 | 0.4491 | 0.528 | 0.165 | 0.515 | 0.5 | 0.528 | 0.521 | 0.38961 | 0.523 | 0.54177 | 0.52 | 0.528 | 0.526 | 0.517 | 0.456 | 16
| 1 | 4 | 0.5277 | 0.55027 | 0.52435 | 0.44674 | 0.502 | 0.27 | 0.505 | 0.5 | 0.537 | 0.531 | 0.39669 | 0.528 | 0.54841 | 0.52 | 0.524 | 0.52 | 0.509 | 0.447 | 0.52329
| 1 | 5 | 0.5448 | 0.54379 | 0.52715 | 0.4637 | 0.52 | 0.404 | 0.503 | 0.51 | 0.521 | 0.529 | 0.40188 | 0.51 | 0.55119 | 0.51 | 0.527 | 0.531 | 0.512 | 0.454 | 60
| 1 | 6 | 0.5283 | 0.54165 | 0.51533 | 0.45286 | 0.512 | 0.202 | 0.509 | 0.49 | 0.531 | 0.521 | 0.40036 | 0.522 | 0.5486 | 0.52 | 0.524 | 0.523 | 0.515 | 0.441
| Mean |  | 0.53692 | 0.54683 | 0.5251 | 0.45184 | 0.51517 | 0.24017 | 0.50783 | 0.50167 | 0.52983 | 0.52317 | 0.39512 | 0.51917 | 0.5437 | 0.52 | 0.52583 | 0.5205 | 0.51033 | 0.44783
| Median |  | 0.53565 | 0.54774 | 0.52539 | 0.4491 | 0.516 | 0.2045 | 0.5075 | 0.5 | 0.5295 | 0.5235 | 0.39852 | 0.5225 | 0.54509 | 0.52 | 0.5255 | 0.5215 | 0.5105 | 0.447
| Std Dev. |  | 0.010732 | 0.0034671 | 0.0057045 | 0.0070787 | 0.0093041 | 0.087365 | 0.0042151 | 0.0075277 | 0.0077309 | 0.0072226 | 0.0098152 | 0.0081588 | 0.0066785 | 0.0063246 | 0.0029944 | 0.0080187 | 0.0052789 | 0.0061128
| Rel.Std.Dev. |  | 1.999% | 0.634% | 1.086% | 1.567% | 1.806% | 36.38% | 0.83% | 1.501% | 1.459% | 1.381% | 2.484% | 1.572% | 1.228% | 1.216% | 0.5695% | 1.541% | 1.034% | 1.365%
| PDM3 |  | 2.604% | 4.498% | 0.3455% | -13.65% | -1.552% | -54.1% | -2.953% | -4.132% | 1.251% | -0.02329% | -24.49% | -0.7877% | 3.901% | -0.6284% | 0.4863% | -0.5329% | -2.476% | -14.42%
| Z-Score (Absolute) |  | 1.06 | 1.67 | 0.34 | 8.26 | 0.27 | 17.13 | 0.72 | 1.1 | 0.63 | 0.22 | 7.63 | 0.03 | 1.48 | 0.03 | 0.38 | 0.06 | 0.57 | 4.4
| Analytical results for Tl in OREAS 252c (Certified Value 0.36 ppm) | [19 empty] | Certified
Tl | Round | Replicate | Lab | Lab | Lab | Lab | Lab | Lab | Lab | Lab | Lab | Lab | Lab | Lab | Lab | Lab | Lab | Lab |  |  | 1
| No | No | 1.01 | 1.02 | 1.03 | 1.07 | 1.09 | 1.10 | 1.12 | 1.13 | 1.14 | 1.15 | 1.16 | 1.17 | 1.19 | 1.20 | 1.21 | 1.22 |  |  | ppm
|  |  | 4A*MS | 4A*MS | 4A*MS | 4A*MS | 4A*OES/MS | 4A*MS | 4A*OES/MS | 4A*MS | 4A*OES/MS | 4A*OES/MS | 4A*OES | 4A*OES/MS | 4A*OES/MS | 4A*OES/MS | 4A*OES/MS | 4A*MS |  |  | 2
3
| 1 | 1 | 0.4 |  | 0.37772 | 0.36 | 0.37 | < 0.02 | 0.34 | < 0.5 | < 0.6032 | 0.33 | 0.37215 | 0.37 | 0.35 | 0.35 | 0.34 | 0.39 |  |  | 1
| 1 | 2 | 0.38 |  | 0.349 | 0.36 | 0.38 | < 0.02 | 0.34 | < 0.5 | < 0.6448 | 0.32 | 0.34865 | 0.38 | 0.34 | 0.36 | 0.34 | 0.39 |  |  | 28
| 1 | 3 | 0.4 |  | 0.37171 | 0.37 | 0.38 | < 0.02 | 0.36 | < 0.5 | < 0.6523 | 0.35 | 0.37075 | 0.37 | 0.35 | 0.36 | 0.34 | 0.39 |  |  | 16
| 1 | 4 | 0.37 |  | 0.36507 | 0.36 | 0.36 | < 0.02 | 0.35 | < 0.5 | < 0.6269 | 0.35 | 0.34764 | 0.38 | 0.34 | 0.36 | 0.34 | 0.41 |  |  | 0.36389
| 1 | 5 | 0.4 |  | 0.3617 | 0.36 | 0.37 | < 0.02 | 0.37 | < 0.5 | < 0.6653 | 0.33 | 0.36317 | 0.37 | 0.35 | 0.35 | 0.37 | 0.39 |  |  | 61
| 1 | 6 | 0.4 |  | 0.36541 | 0.37 | 0.37 | < 0.02 | 0.37 | < 0.5 | < 0.6678 | 0.37 | 0.35535 | 0.37 | 0.34 | 0.35 | 0.39 | 0.4
| Mean |  | 0.39167 |  | 0.3651 | 0.36333 | 0.37167 |  | 0.355 |  |  | 0.34167 | 0.35962 | 0.37333 | 0.345 | 0.355 | 0.35333 | 0.395
| Median |  | 0.4 |  | 0.36524 | 0.36 | 0.37 |  | 0.355 |  |  | 0.34 | 0.35926 | 0.37 | 0.345 | 0.355 | 0.34 | 0.39
| Std Dev. |  | 0.013292 |  | 0.0097334 | 0.005164 | 0.0075277 |  | 0.013784 |  |  | 0.018348 | 0.010729 | 0.005164 | 0.0054772 | 0.0054772 | 0.021602 | 0.0083666
| Rel.Std.Dev. |  | 3.394% |  | 2.666% | 1.421% | 2.025% |  | 3.883% |  |  | 5.37% | 2.984% | 1.383% | 1.588% | 1.543% | 6.114% | 2.118%
| PDM3 |  | 7.632% |  | 0.3314% | -0.1538% | 2.136% |  | -2.444% |  |  | -6.108% | -1.175% | 2.594% | -5.192% | -2.444% | -2.902% | 8.548%
| Z-Score (Absolute) |  | 1.85 | NA | 0.51 | 0.42 | 0.84 | 17.45 | 0 | 5.31 | 1.68 | 0.67 | 0.23 | 0.93 | 0.51 | 0 | 0.08 | 2.02
| Analytical results for Tm in OREAS 252c (Certified Value 0.19 ppm) | [19 empty] | Certified
Tm | Round | Replicate | 1.01: Lab; 1.02: Lab; 1.03: Lab; 1.07: Lab; 1.09: Lab; 1.10: Lab; 1.12: Lab |  |  | 1
| No | No | 1.01: 1.01; 1.02: 1.02; 1.03: 1.03; 1.07: 1.09; 1.09: 1.10; 1.10: 1.14; 1.12: 1.22 |  |  | ppm
|  |  | 1.01: 4A*MS; 1.02: 4A*MS; 1.03: 4A*MS; 1.07: 4A*OES/MS; 1.09: 4A*MS; 1.10: 4A*OES/MS; 1.12: 4A*MS |  |  | 2
3
| 1 | 1 | 1.01: 0.2; 1.02: 0.20285; 1.03: 0.17906; 1.07: 0.2; 1.09: 0.18; 1.10: 0.1876; 1.12: 0.2 |  |  | 1
| 1 | 2 | 1.01: 0.2; 1.02: 0.20285; 1.03: 0.19158; 1.07: 0.2; 1.09: 0.19; 1.10: 0.2085; 1.12: 0.19 |  |  | 7
| 1 | 3 | 1.01: 0.2; 1.02: 0.20733; 1.03: 0.1884; 1.07: 0.2; 1.09: 0.19; 1.10: 0.1949; 1.12: 0.18 |  |  | 16
| 1 | 4 | 1.01: 0.19; 1.02: 0.20405; 1.03: 0.1776; 1.07: 0.2; 1.09: 0.18; 1.10: 0.2065; 1.12: 0.2 |  |  | 0.19423
| 1 | 5 | 1.01: 0.21; 1.02: 0.20957; 1.03: 0.17457; 1.07: 0.2; 1.09: 0.18; 1.10: 0.194; 1.12: 0.18 |  |  | 62
| 1 | 6 | 1.01: 0.21; 1.02: 0.2144; 1.03: 0.1899; 1.07: 0.2; 1.09: 0.19; 1.10: 0.1985; 1.12: 0.19
| Mean |  | 1.01: 0.20167; 1.02: 0.20684; 1.03: 0.18352; 1.07: 0.2; 1.09: 0.185; 1.10: 0.19833; 1.12: 0.19
| Median |  | 1.01: 0.2; 1.02: 0.20569; 1.03: 0.18373; 1.07: 0.2; 1.09: 0.185; 1.10: 0.1967; 1.12: 0.19
| Std Dev. |  | 1.01: 0.0075277; 1.02: 0.0045702; 1.03: 0.0072737; 1.07: 3.0405e-17; 1.09: 0.0054772; 1.10: 0.007948; 1.12: 0.0089443
| Rel.Std.Dev. |  | 1.01: 3.733%; 1.02: 2.209%; 1.03: 3.964%; 1.07: 1.52e-14%; 1.09: 2.961%; 1.10: 4.007%; 1.12: 4.708%
| PDM3 |  | 1.01: 3.831%; 1.02: 6.495%; 1.03: -5.514%; 1.07: 2.973%; 1.09: -4.75%; 1.10: 2.114%; 1.12: -2.176%
| Z-Score (Absolute) |  | 1.01: 0.61; 1.02: 1.03; 1.03: 0.86; 1.07: NA; 1.09: 0.74; 1.10: 0.34; 1.12: 0.34
Results from laboratory 1.09 were removed due to their 0.1 ppm reading resolution.
| Analytical results for U in OREAS 252c (Certified Value 1.53 ppm) | [19 empty] | Certified
U | Round | Replicate | Lab | Lab | Lab | Lab | Lab | Lab | Lab | Lab | Lab | Lab | Lab | Lab | Lab | Lab | Lab | Lab |  |  | 1
| No | No | 1.01 | 1.02 | 1.03 | 1.07 | 1.09 | 1.10 | 1.12 | 1.13 | 1.14 | 1.15 | 1.16 | 1.17 | 1.19 | 1.20 | 1.21 | 1.22 |  |  | ppm
|  |  | 4A*MS | 4A*MS | 4A*MS | 4A*MS | 4A*OES/MS | 4A*MS | 4A*OES/MS | 4A*MS | 4A*OES/MS | 4A*OES/MS | 4A*OES | 4A*OES/MS | 4A*OES/MS | 4A*OES/MS | 4A*OES/MS | 4A*MS |  |  | 2
3
| 1 | 1 | 1.55 | 1.4995 | 1.5427 | 1.55 | 1.7 | 1.5 | 1.6 | 1.5 | 1.6125 | 1.3 | 1.6193 | 1.56 | 1.4 | 1.6 | 1.7 | 1.87 |  |  | 1
| 1 | 2 | 1.53 | 1.5223 | 1.4396 | 1.53 | 1.7 | 1.5 | 1.5 | 1.5 | 1.7892 | 1.3 | 1.5763 | 1.58 | 1.5 | 1.5 | 1.5 | 1.78 |  |  | 30
| 1 | 3 | 1.61 | 1.5707 | 1.4051 | 1.56 | 1.6 | 1.4 | 1.6 | 1.4 | 1.6626 | 1.4 | 1.5743 | 1.58 | 1.5 | 1.6 | 1.5 | 1.81 |  |  | 16
| 1 | 4 | 1.54 | 1.5655 | 1.3982 | 1.5 | 1.6 | 1.4 | 1.6 | 1.5 | 1.7874 | 1.4 | 1.4923 | 1.58 | 1.4 | 1.6 | 1.6 | 1.86 |  |  | 1.5346
| 1 | 5 | 1.59 | 1.514 | 1.4137 | 1.59 | 1.6 | 1.4 | 1.6 | 1.4 | 1.647 | 1.4 | 1.5478 | 1.57 | 1.4 | 1.5 | 1.5 | 1.82 |  |  | 63
| 1 | 6 | 1.68 | 1.559 | 1.5693 | 1.55 | 1.7 | 1.5 | 1.6 | 1.5 | 1.7058 | 1.5 | 1.4932 | 1.56 | 1.4 | 1.5 | 1.5 | 1.83
| Mean |  | 1.5833 | 1.5385 | 1.4614 | 1.5467 | 1.65 | 1.45 | 1.5833 | 1.4667 | 1.7007 | 1.3833 | 1.5505 | 1.5717 | 1.4333 | 1.55 | 1.55 | 1.8283
| Median |  | 1.57 | 1.5407 | 1.4266 | 1.55 | 1.65 | 1.45 | 1.6 | 1.5 | 1.6842 | 1.4 | 1.561 | 1.575 | 1.4 | 1.55 | 1.5 | 1.825
| Std Dev. |  | 0.056451 | 0.030221 | 0.075066 | 0.030111 | 0.054772 | 0.054772 | 0.040825 | 0.05164 | 0.074148 | 0.075277 | 0.050295 | 0.0098319 | 0.05164 | 0.054772 | 0.083666 | 0.033116
| Rel.Std.Dev. |  | 3.565% | 1.964% | 5.137% | 1.947% | 3.32% | 3.777% | 2.578% | 3.521% | 4.36% | 5.442% | 3.244% | 0.6256% | 3.603% | 3.534% | 5.398% | 1.811%
| PDM3 |  | 3.173% | 0.252% | -4.771% | 0.784% | 7.517% | -5.515% | 3.173% | -4.429% | 10.82% | -9.859% | 1.036% | 2.413% | -6.601% | 1.001% | 1.001% | 19.14%
| Z-Score (Absolute) |  | 0.39 | 0.13 | 1.02 | 0.04 | 1.16 | 1.16 | 0.39 | 0.96 | 1.74 | 1.93 | 0.01 | 0.25 | 1.35 | 0 | 0 | 3.22
| Analytical results for V in OREAS 252c (Certified Value 68 ppm) | [19 empty] | Certified
V | Round | Replicate | Lab | Lab | Lab | Lab | Lab | Lab | Lab | Lab | Lab | Lab | Lab | Lab | Lab | Lab | Lab | Lab | Lab | Lab | 1
| No | No | 1.01 | 1.02 | 1.03 | 1.06 | 1.07 | 1.09 | 1.10 | 1.11 | 1.12 | 1.13 | 1.14 | 1.15 | 1.16 | 1.17 | 1.19 | 1.20 | 1.21 | 1.22 | ppm
|  |  | 4A*OES | 4A*OES | 4A*MS | 4A*OES | 4A*OES | 4A*OES/MS | 4A*OES/MS | 4A*OES | 4A*OES/MS | 4A*MS | 4A*OES/MS | 4A*OES/MS | 4A*OES | 4A*OES/MS | 4A*OES/MS | 4A*OES/MS | 4A*OES/MS | 4A*OES | 0
1
| 1 | 1 | 67 | 64.0528 | 70.6251 | 55.885 | 64 | 29 | 66 | 70.3567 | 70 | 71 | 58.4151 | 68 | 68.3477 | 65 | 69 | 67 | 66 | 65 | 1
| 1 | 2 | 69 | 64.0234 | 69.4543 | 56.0492 | 65 | 28 | 67 | 71.35 | 68 | 74 | 59.8771 | 68 | 70.5875 | 66 | 68 | 67 | 67 | 64 | 31
| 1 | 3 | 71 | 64.4644 | 69.2649 | 56.1 | 66 | 26 | 67 | 70.2267 | 69 | 72 | 59.104 | 69 | 70.1943 | 67 | 69 | 69 | 68 | 67 | 16
| 1 | 4 | 69 | 64.8956 | 70.2326 | 55.4884 | 64 | 35 | 67 | 69.7367 | 68 | 73 | 58.9597 | 70 | 69.268 | 66 | 69 | 69 | 68 | 65 | 67.9392
| 1 | 5 | 69 | 63.4648 | 68.636 | 55.0523 | 65 | 47 | 67 | 70.73 | 68 | 74 | 59.6622 | 68 | 69.8487 | 65 | 70 | 69 | 67 | 64 | 64
| 1 | 6 | 67 | 64.2292 | 68.4172 | 55.9855 | 64 | 27 | 66 | 70.525 | 68 | 73 | 59.4788 | 69 | 69.5995 | 65 | 68 | 69 | 68 | 66
| Mean |  | 68.6667 | 64.1884 | 69.4383 | 55.7601 | 64.6667 | 32 | 66.6667 | 70.4875 | 68.5 | 72.8333 | 59.2495 | 68.6667 | 69.6409 | 65.6667 | 68.8333 | 68.3333 | 67.3333 | 65.1667
| Median |  | 69 | 64.141 | 69.3596 | 55.9353 | 64.5 | 28.5 | 67 | 70.4408 | 68 | 73 | 59.2914 | 68.5 | 69.7241 | 65.5 | 69 | 69 | 67.5 | 65
| Std Dev. |  | 1.5055 | 0.479 | 0.8667 | 0.40996 | 0.8165 | 8 | 0.5164 | 0.53908 | 0.83666 | 1.169 | 0.53259 | 0.8165 | 0.78214 | 0.8165 | 0.75277 | 1.0328 | 0.8165 | 1.169
| Rel.Std.Dev. |  | 2.193% | 0.7462% | 1.248% | 0.7352% | 1.263% | 25% | 0.7746% | 0.7648% | 1.221% | 1.605% | 0.8989% | 1.189% | 1.123% | 1.243% | 1.094% | 1.511% | 1.213% | 1.794%
| PDM3 |  | 1.071% | -5.521% | 2.207% | -17.93% | -4.817% | -52.9% | -1.873% | 3.751% | 0.8254% | 7.204% | -12.79% | 1.071% | 2.505% | -3.345% | 1.316% | 0.5801% | -0.8918% | -4.081%
| Z-Score (Absolute) |  | 0.28 | 1.24 | 0.54 | 4.1 | 1.07 | 12.16 | 0.4 | 0.9 | 0.23 | 1.7 | 2.91 | 0.28 | 0.61 | 0.74 | 0.34 | 0.17 | 0.17 | 0.9
| Analytical results for W in OREAS 252c (Certified Value 2.59 ppm) | [19 empty] | Certified
W | Round | Replicate | Lab | Lab | Lab | Lab | Lab | Lab | Lab | Lab | Lab | Lab | Lab | Lab | Lab | Lab | Lab | Lab | Lab | Lab | 1
| No | No | 1.01 | 1.02 | 1.03 | 1.06 | 1.07 | 1.09 | 1.10 | 1.11 | 1.12 | 1.13 | 1.14 | 1.15 | 1.16 | 1.17 | 1.19 | 1.20 | 1.21 | 1.22 | ppm
|  |  | 4A*MS | 4A*MS | 4A*MS | 4A*OES | 4A*MS | 4A*OES/MS | 4A*MS | 4A*OES | 4A*OES/MS | 4A*MS | 4A*OES/MS | 4A*OES/MS | 4A*OES | 4A*OES/MS | 4A*OES/MS | 4A*OES/MS | 4A*OES/MS | 4A*MS | 2
3
| 1 | 1 | 2.8 | 2.7312 | 2.6658 | 6.153 | 2.6 | < 0.1 | 1.7 | < 10 | 2.6 | 2.5 | 2.5783 | 2.4 | 2.4828 | 2.5 | 2.7 | 2.7 | 2.6 | 2.4 | 1
| 1 | 2 | 2.8 | 2.7087 | 2.6686 | 4.2462 | 2.2 | < 0.1 | 1.7 | < 10 | 2.6 | 2.4 | 2.9484 | 2.3 | 2.5618 | 2.7 | 2.4 | 2.7 | 2.6 | 2.4 | 32
| 1 | 3 | 2.8 | 2.6621 | 2.4449 | 5.0405 | 2.4 | < 0.1 | 1.7 | < 10 | 2.7 | 2.3 | 2.6719 | 2.5 | 2.5366 | 2.6 | 2.6 | 2.7 | 2.6 | 2.4 | 16
| 1 | 4 | 2.7 | 2.8012 | 2.6904 | 4.2674 | 2.4 | < 0.1 | 1.7 | < 10 | 2.7 | 2.7 | 2.8533 | 2.6 | 2.6128 | 2.7 | 2.4 | 2.7 | 2.9 | 2.4 | 2.5941
| 1 | 5 | 2.9 | 2.7054 | 2.4633 | 5.339 | 2.4 | < 0.1 | 1.6 | < 10 | 2.6 | 2.2 | 2.7327 | 2.4 | 2.5455 | 2.7 | 2.4 | 2.7 | 2.6 | 2.5 | 65
| 1 | 6 | 2.9 | 2.7209 | 2.609 | 4.1035 | 2.3 | < 0.1 | 1.6 | < 10 | 2.6 | 2.5 | 2.9516 | 2.8 | 2.616 | 2.6 | 2.5 | 2.7 | 2.8 | 2.4
| Mean |  | 2.8167 | 2.7216 | 2.5903 | 4.8583 | 2.3833 |  | 1.6667 |  | 2.6333 | 2.4333 | 2.7894 | 2.5 | 2.5592 | 2.6333 | 2.5 | 2.7 | 2.6833 | 2.4167
| Median |  | 2.8 | 2.7148 | 2.6374 | 4.654 | 2.4 |  | 1.7 |  | 2.6 | 2.45 | 2.793 | 2.45 | 2.5536 | 2.65 | 2.45 | 2.7 | 2.6 | 2.4
| Std Dev. |  | 0.075277 | 0.045593 | 0.10906 | 0.80425 | 0.13292 |  | 0.05164 |  | 0.05164 | 0.17512 | 0.15314 | 0.17889 | 0.050278 | 0.08165 | 0.12649 | 4.8648e-16 | 0.13292 | 0.040825
| Rel.Std.Dev. |  | 2.673% | 1.675% | 4.21% | 16.55% | 5.577% |  | 3.098% |  | 1.961% | 7.197% | 5.49% | 7.155% | 1.965% | 3.101% | 5.06% | 1.802e-14% | 4.953% | 1.689%
| PDM3 |  | 8.58% | 4.915% | -0.1448% | 87.28% | -8.124% |  | -35.75% |  | 1.513% | -6.197% | 7.528% | -3.627% | -1.343% | 1.513% | -3.627% | 4.083% | 3.44% | -6.839%
| Z-Score (Absolute) |  | 0.95 | 0.51 | 0.1 | 10.47 | 1.06 | 11.94 | 4.41 | 11.13 | 0.1 | 0.83 | 0.83 | 0.52 | 0.25 | 0.1 | 0.52 | 0.41 | 0.33 | 0.91
| Analytical results for Y in OREAS 252c (Certified Value 15.1 ppm) | [19 empty] | Certified
Y | Round | Replicate | Lab | Lab | Lab | Lab | Lab | Lab | Lab | Lab | Lab | Lab | Lab | Lab | Lab | Lab | Lab | Lab | Lab |  | 1
| No | No | 1.01 | 1.03 | 1.06 | 1.07 | 1.09 | 1.10 | 1.11 | 1.12 | 1.13 | 1.14 | 1.15 | 1.16 | 1.17 | 1.19 | 1.20 | 1.21 | 1.22 |  | ppm
|  |  | 4A*MS | 4A*MS | 4A*OES | 4A*MS | 4A*OES/MS | 4A*MS | 4A*OES | 4A*OES/MS | 4A*MS | 4A*OES/MS | 4A*OES/MS | 4A*OES | 4A*OES/MS | 4A*OES/MS | 4A*OES/MS | 4A*OES/MS | 4A*MS |  | 1
2
| 1 | 1 | 15.41 | 16.5095 | 15.2708 | 15.2 | 14.4 | 14.9 | 13.9833 | 15.8 | 14 | 12.8098 | 14.4 | 15.0203 | 15.3 | 15.9 | 16.1 | 14.4 | 14.6 |  | 1
| 1 | 2 | 16.06 | 16.1231 | 14.9689 | 15.2 | 15.2 | 14.9 | 14.5033 | 15.4 | 13.8 | 13.3394 | 14.6 | 14.9441 | 15.7 | 15.2 | 16.1 | 14 | 14.6 |  | 33
| 1 | 3 | 16.64 | 16.0685 | 14.9111 | 15.2 | 14.6 | 15.1 | 13.8667 | 16.4 | 13.6 | 13.1295 | 15.4 | 14.8984 | 15.7 | 15.3 | 16.2 | 13.9 | 14.5 |  | 16
| 1 | 4 | 15.48 | 16.2327 | 14.8751 | 15.1 | 14.2 | 14.8 | 14.1767 | 16 | 14.4 | 13.1995 | 15.6 | 14.9923 | 15.3 | 14.8 | 16 | 14.1 | 15 |  | 15.0906
| 1 | 5 | 15.87 | 16.0503 | 15.0139 | 15.2 | 14.7 | 15 | 14.25 | 15 | 13.1 | 13.3594 | 14.9 | 14.8533 | 15.1 | 15.5 | 16 | 14 | 14.8 |  | 66
| 1 | 6 | 16.99 | 15.9326 | 14.9803 | 15.2 | 15 | 15.1 | 13.92 | 16.2 | 14 | 13.4794 | 17 | 14.7988 | 15.2 | 15.1 | 16 | 13.6 | 14.5
| Mean |  | 16.075 | 16.1528 | 15.0033 | 15.1833 | 14.6833 | 14.9667 | 14.1167 | 15.8 | 13.8167 | 13.2195 | 15.3167 | 14.9179 | 15.3833 | 15.3 | 16.0667 | 14 | 14.6667
| Median |  | 15.965 | 16.0958 | 14.9746 | 15.2 | 14.65 | 14.95 | 14.08 | 15.9 | 13.9 | 13.2694 | 15.15 | 14.9212 | 15.3 | 15.25 | 16.05 | 14 | 14.6
| Std Dev. |  | 0.63166 | 0.20032 | 0.14023 | 0.040825 | 0.37103 | 0.12111 | 0.24077 | 0.52154 | 0.44008 | 0.23573 | 0.94322 | 0.084201 | 0.25626 | 0.37417 | 0.08165 | 0.26077 | 0.19664
| Rel.Std.Dev. |  | 3.929% | 1.24% | 0.9346% | 0.2689% | 2.527% | 0.8092% | 1.706% | 3.301% | 3.185% | 1.783% | 6.158% | 0.5644% | 1.666% | 2.446% | 0.5082% | 1.863% | 1.341%
| PDM3 |  | 6.524% | 7.039% | -0.5779% | 0.6148% | -2.699% | -0.821% | -6.454% | 4.701% | -8.442% | -12.4% | 1.498% | -1.144% | 1.94% | 1.388% | 6.468% | -7.227% | -2.809%
| Z-Score (Absolute) |  | 1.9 | 2.04 | 0 | 0.32 | 0.57 | 0.07 | 1.57 | 1.41 | 2.11 | 3.17 | 0.56 | 0.15 | 0.67 | 0.53 | 1.89 | 1.78 | 0.6
| Analytical results for Yb in OREAS 252c (Certified Value 1.25 ppm) | [19 empty] | Certified
Yb | Round | Replicate | 1.01: Lab; 1.03: Lab; 1.06: Lab; 1.07: Lab; 1.09: Lab; 1.10: Lab; 1.11: Lab; 1.12: Lab |  | 1
| No | No | 1.01: 1.01; 1.03: 1.02; 1.06: 1.03; 1.07: 1.09; 1.09: 1.10; 1.10: 1.14; 1.11: 1.17; 1.12: 1.22 |  | ppm
|  |  | 1.01: 4A*MS; 1.03: 4A*MS; 1.06: 4A*MS; 1.07: 4A*OES/MS; 1.09: 4A*MS; 1.10: 4A*OES/MS; 1.11: 4A*OES/MS; 1.12: 4A*MS |  | 2
3
| 1 | 1 | 1.01: 1.33; 1.03: 1.2492; 1.06: 1.1931; 1.07: 1.3; 1.09: 1.28; 1.10: 1.1692; 1.11: 1.2; 1.12: 1.1 |  | 1
| 1 | 2 | 1.01: 1.27; 1.03: 1.2873; 1.06: 1.2664; 1.07: 1.4; 1.09: 1.23; 1.10: 1.2189; 1.11: 1.2; 1.12: 1.1 |  | 34
| 1 | 3 | 1.01: 1.32; 1.03: 1.3355; 1.06: 1.2497; 1.07: 1.3; 1.09: 1.24; 1.10: 1.2089; 1.11: 1.2; 1.12: 1.1 |  | 16
| 1 | 4 | 1.01: 1.28; 1.03: 1.3083; 1.06: 1.2149; 1.07: 1.3; 1.09: 1.25; 1.10: 1.1888; 1.11: 1.2; 1.12: 1.2 |  | 1.2485
| 1 | 5 | 1.01: 1.29; 1.03: 1.3231; 1.06: 1.2734; 1.07: 1.4; 1.09: 1.27; 1.10: 1.2189; 1.11: 1.2; 1.12: 1.1 |  | 67
| 1 | 6 | 1.01: 1.36; 1.03: 1.3682; 1.06: 1.2562; 1.07: 1.3; 1.09: 1.25; 1.10: 1.2287; 1.11: 1.2; 1.12: 1.2
| Mean |  | 1.01: 1.3083; 1.03: 1.3119; 1.06: 1.2423; 1.07: 1.3333; 1.09: 1.2533; 1.10: 1.2055; 1.11: 1.2; 1.12: 1.1333
| Median |  | 1.01: 1.305; 1.03: 1.3157; 1.06: 1.2529; 1.07: 1.3; 1.09: 1.25; 1.10: 1.2139; 1.11: 1.2; 1.12: 1.1
| Std Dev. |  | 1.01: 0.034303; 1.03: 0.041001; 1.06: 0.031518; 1.07: 0.05164; 1.09: 0.018619; 1.10: 0.022401; 1.11: 0; 1.12: 0.05164
| Rel.Std.Dev. |  | 1.01: 2.622%; 1.03: 3.125%; 1.06: 2.537%; 1.07: 3.873%; 1.09: 1.486%; 1.10: 1.858%; 1.11: 0%; 1.12: 4.556%
| PDM3 |  | 1.01: 4.792%; 1.03: 5.08%; 1.06: -0.5%; 1.07: 6.794%; 1.09: 0.3864%; 1.10: -3.442%; 1.11: -3.885%; 1.12: -9.225%
| Z-Score (Absolute) |  | 1.01: 0.75; 1.03: 0.8; 1.06: 0.07; 1.07: 1.06; 1.09: 0.07; 1.10: 0.53; 1.11: 0.6; 1.12: 1.42
| Analytical results for Zn in OREAS 252c (Certified Value 71 ppm) | [19 empty] | Certified
Zn | Round | Replicate | Lab | Lab | Lab | Lab | Lab | Lab | Lab | Lab | Lab | Lab | Lab | Lab | Lab | Lab | Lab | Lab | Lab | Lab | 1
| No | No | 1.01 | 1.02 | 1.03 | 1.06 | 1.07 | 1.09 | 1.10 | 1.11 | 1.12 | 1.13 | 1.14 | 1.15 | 1.16 | 1.17 | 1.19 | 1.20 | 1.21 | 1.22 | ppm
|  |  | 4A*MS | 4A*OES | 4A*MS | 4A*OES | 4A*OES | 4A*OES/MS | 4A*MS | 4A*OES | 4A*OES/MS | 4A*MS | 4A*OES/MS | 4A*OES/MS | 4A*OES | 4A*OES/MS | 4A*OES/MS | 4A*OES/MS | 4A*OES/MS | 4A*OES | 0
1
| 1 | 1 | 71 | 75.618 | 75.3111 | 60.1984 | 72 | 73 | 75 | 64.0495 | 72 | 67 | 62.0155 | 72 | 69.7835 | 70.7 | 72 | 74 | 69 | 64 | 1
| 1 | 2 | 71 | 75.189 | 76.5965 | 59.2324 | 72 | 73 | 77 | 66.1827 | 70 | 69 | 65.0488 | 73 | 68.9874 | 70.8 | 71 | 74 | 69 | 64 | 35
| 1 | 3 | 73 | 71.394 | 73.9206 | 59.7935 | 73 | 73 | 74 | 65.6363 | 72 | 68 | 63.1569 | 74 | 70.9903 | 72.9 | 72 | 75 | 70 | 65 | 16
| 1 | 4 | 72 | 76.014 | 74.7781 | 58.825 | 71 | 73 | 70 | 66.0426 | 72 | 69 | 64.5983 | 74 | 69.9176 | 71.1 | 71 | 75 | 70 | 65 | 70.9174
| 1 | 5 | 72 | 76.256 | 73.8437 | 58.3889 | 72 | 72 | 69 | 66.2036 | 71 | 69 | 64.7077 | 74 | 71.6754 | 70.8 | 72 | 76 | 70 | 66 | 68
| 1 | 6 | 73 | 72.23 | 72.9755 | 59.6985 | 73 | 73 | 77 | 64.9749 | 72 | 69 | 65.272 | 74 | 69.9644 | 70.4 | 72 | 76 | 70 | 64
| Mean |  | 72 | 74.4502 | 74.5709 | 59.3561 | 72.1667 | 72.8333 | 73.6667 | 65.5149 | 71.5 | 68.5 | 64.1332 | 73.5 | 70.2198 | 71.1167 | 71.6667 | 75 | 69.6667 | 64.6667
| Median |  | 72 | 75.4035 | 74.3494 | 59.4654 | 72 | 73 | 74.5 | 65.8394 | 72 | 69 | 64.653 | 74 | 69.941 | 70.8 | 72 | 75 | 70 | 64.5
| Std Dev. |  | 0.89443 | 2.0922 | 1.2799 | 0.67095 | 0.75277 | 0.40825 | 3.4448 | 0.85469 | 0.83666 | 0.83666 | 1.2743 | 0.83666 | 0.95687 | 0.90203 | 0.5164 | 0.89443 | 0.5164 | 0.8165
| Rel.Std.Dev. |  | 1.242% | 2.81% | 1.716% | 1.13% | 1.043% | 0.5605% | 4.676% | 1.305% | 1.17% | 1.221% | 1.987% | 1.138% | 1.363% | 1.268% | 0.7206% | 1.193% | 0.7412% | 1.263%
| PDM3 |  | 1.527% | 4.982% | 5.152% | -16.3% | 1.762% | 2.702% | 3.877% | -7.618% | 0.8215% | -3.409% | -9.566% | 3.642% | -0.9837% | 0.281% | 1.057% | 5.757% | -1.764% | -8.814%
| Z-Score (Absolute) |  | 0.14 | 0.97 | 1.01 | 4.12 | 0.2 | 0.42 | 0.7 | 2.05 | 0.03 | 1.04 | 2.51 | 0.65 | 0.46 | 0.16 | 0.03 | 1.15 | 0.65 | 2.33
| Analytical results for Zr in OREAS 252c (Certified Value 179 ppm) | [19 empty] | Certified
Zr | Round | Replicate | Lab | Lab | Lab | Lab | Lab | Lab | Lab | Lab | Lab | Lab | Lab | Lab | Lab | Lab | Lab | Lab | Lab | Lab | 1
| No | No | 1.01 | 1.02 | 1.03 | 1.06 | 1.07 | 1.09 | 1.10 | 1.11 | 1.12 | 1.13 | 1.14 | 1.15 | 1.16 | 1.17 | 1.19 | 1.20 | 1.21 | 1.22 | ppm
|  |  | 4A*MS | 4A*OES | 4A*MS | 4A*OES | 4A*MS | 4A*OES/MS | 4A*OES/MS | 4A*OES | 4A*OES/MS | 4A*MS | 4A*OES/MS | 4A*OES/MS | 4A*OES | 4A*OES/MS | 4A*OES/MS | 4A*OES/MS | 4A*OES/MS | 4A*OES | 0
0
| 1 | 1 | 187.5 | 172.2168 | 189.4912 | 186.1064 | 177 | 16 | 172 | 161 | 185 | 179.3 | 149.9751 | 178 | 174.6702 | 185 | 186.5 | 181.5 | 183.5 | 170 | 1
| 1 | 2 | 184.6 | 171.8064 | 183.6261 | 182.9062 | 175 | 19 | 172 | 165 | 178 | 184.4 | 150.4695 | 181.5 | 175.7405 | 186 | 182.5 | 181.5 | 176.5 | 163 | 36
| 1 | 3 | 196.6 | 171.2016 | 181.9486 | 183.8231 | 178 | 16 | 172 | 160 | 184.5 | 180.7 | 150.1634 | 189.5 | 173.9281 | 191 | 197 | 186.5 | 176.5 | 174 | 16
| 1 | 4 | 192 | 172.1628 | 185.3778 | 183.6496 | 173 | 14 | 173 | 161 | 182.5 | 184.9 | 150.5212 | 190.5 | 177.248 | 186 | 181.5 | 184.5 | 180 | 165 | 179.2727
| 1 | 5 | 196.3 | 172.1088 | 183.5092 | 183.8592 | 175 | 7 | 172 | 164 | 181 | 184.4 | 150.5766 | 183 | 180.2625 | 181 | 185 | 183 | 177.5 | 165 | 69
| 1 | 6 | 191.8 | 172.5408 | 181.8794 | 185.0628 | 177 | 6 | 171 | 159 | 177.5 | 182.6 | 151.0574 | 196 | 184.4511 | 183 | 184.5 | 185.5 | 175 | 167
| Mean |  | 191.4667 | 172.0062 | 184.3054 | 184.2346 | 175.8333 | 13 | 172 | 161.6667 | 181.4167 | 182.7167 | 150.4605 | 186.4167 | 177.7167 | 185.3333 | 186.1667 | 183.75 | 178.1667 | 167.3333
| Median |  | 191.9 | 172.1358 | 183.5677 | 183.8411 | 176 | 15 | 172 | 161 | 181.75 | 183.5 | 150.4953 | 186.25 | 176.4942 | 185.5 | 184.75 | 183.75 | 177 | 166
| Std Dev. |  | 4.7538 | 0.4588 | 2.8488 | 1.1495 | 1.8348 | 5.2915 | 0.63246 | 2.3381 | 3.1846 | 2.2886 | 0.37347 | 6.7039 | 3.9898 | 3.3862 | 5.6006 | 2.0917 | 3.093 | 4.0332
| Rel.Std.Dev. |  | 2.483% | 0.2667% | 1.546% | 0.6239% | 1.044% | 40.7% | 0.3677% | 1.446% | 1.755% | 1.253% | 0.2482% | 3.596% | 2.245% | 1.827% | 3.008% | 1.138% | 1.736% | 2.41%
| PDM3 |  | 6.802% | -4.053% | 2.807% | 2.768% | -1.918% | -92.75% | -4.057% | -9.821% | 1.196% | 1.921% | -16.07% | 3.985% | -0.8679% | 3.381% | 3.846% | 2.497% | -0.6169% | -6.66%
| Z-Score (Absolute) |  | 1.32 | 0.88 | 0.51 | 0.5 | 0.45 | 18.88 | 0.88 | 2.05 | 0.18 | 0.33 | 3.32 | 0.75 | 0.23 | 0.63 | 0.72 | 0.45 | 0.18 | 1.41
Note on C17: Z-Scores have been calculated inclusive of individual outliers. In general, laboratory batches are rejected if Z-Score > 2.5.
Note on C36: Z-Scores have been calculated inclusive of individual outliers. In general, laboratory batches are rejected if Z-Score > 2.5.
Note on C54: Z-Scores have been calculated inclusive of individual outliers. In general, laboratory batches are rejected if Z-Score > 2.5.
Note on C73: Z-Scores have been calculated inclusive of individual outliers. In general, laboratory batches are rejected if Z-Score > 2.5.
Note on C91: Z-Scores have been calculated inclusive of individual outliers. In general, laboratory batches are rejected if Z-Score > 2.5.
Note on C110: Z-Scores have been calculated inclusive of individual outliers. In general, laboratory batches are rejected if Z-Score > 2.5.
Note on C129: Z-Scores have been calculated inclusive of individual outliers. In general, laboratory batches are rejected if Z-Score > 2.5.
Note on C147: Z-Scores have been calculated inclusive of individual outliers. In general, laboratory batches are rejected if Z-Score > 2.5.
Note on C166: Z-Scores have been calculated inclusive of individual outliers. In general, laboratory batches are rejected if Z-Score > 2.5.
Note on C184: Z-Scores have been calculated inclusive of individual outliers. In general, laboratory batches are rejected if Z-Score > 2.5.
Note on C202: Z-Scores have been calculated inclusive of individual outliers. In general, laboratory batches are rejected if Z-Score > 2.5.
Note on C220: Z-Scores have been calculated inclusive of individual outliers. In general, laboratory batches are rejected if Z-Score > 2.5.
Note on C238: Z-Scores have been calculated inclusive of individual outliers. In general, laboratory batches are rejected if Z-Score > 2.5.
Note on C256: Z-Scores have been calculated inclusive of individual outliers. In general, laboratory batches are rejected if Z-Score > 2.5.
Note on C274: Z-Scores have been calculated inclusive of individual outliers. In general, laboratory batches are rejected if Z-Score > 2.5.
Note on C293: Z-Scores have been calculated inclusive of individual outliers. In general, laboratory batches are rejected if Z-Score > 2.5.
Note on C311: Z-Scores have been calculated inclusive of individual outliers. In general, laboratory batches are rejected if Z-Score > 2.5.
Note on C329: Z-Scores have been calculated inclusive of individual outliers. In general, laboratory batches are rejected if Z-Score > 2.5.
Note on C347: Z-Scores have been calculated inclusive of individual outliers. In general, laboratory batches are rejected if Z-Score > 2.5.
Note on C365: Z-Scores have been calculated inclusive of individual outliers. In general, laboratory batches are rejected if Z-Score > 2.5.
Note on C383: Z-Scores have been calculated inclusive of individual outliers. In general, laboratory batches are rejected if Z-Score > 2.5.
Note on C401: Z-Scores have been calculated inclusive of individual outliers. In general, laboratory batches are rejected if Z-Score > 2.5.
Note on C419: Z-Scores have been calculated inclusive of individual outliers. In general, laboratory batches are rejected if Z-Score > 2.5.
Note on C438: Z-Scores have been calculated inclusive of individual outliers. In general, laboratory batches are rejected if Z-Score > 2.5.
Note on C456: Z-Scores have been calculated inclusive of individual outliers. In general, laboratory batches are rejected if Z-Score > 2.5.
Note on C474: Z-Scores have been calculated inclusive of individual outliers. In general, laboratory batches are rejected if Z-Score > 2.5.
Note on C492: Z-Scores have been calculated inclusive of individual outliers. In general, laboratory batches are rejected if Z-Score > 2.5.
Note on C510: Z-Scores have been calculated inclusive of individual outliers. In general, laboratory batches are rejected if Z-Score > 2.5.
Note on C529: Z-Scores have been calculated inclusive of individual outliers. In general, laboratory batches are rejected if Z-Score > 2.5.
Note on C547: Z-Scores have been calculated inclusive of individual outliers. In general, laboratory batches are rejected if Z-Score > 2.5.
Note on C565: Z-Scores have been calculated inclusive of individual outliers. In general, laboratory batches are rejected if Z-Score > 2.5.
Note on C583: Z-Scores have been calculated inclusive of individual outliers. In general, laboratory batches are rejected if Z-Score > 2.5.
Note on C601: Z-Scores have been calculated inclusive of individual outliers. In general, laboratory batches are rejected if Z-Score > 2.5.
Note on C619: Z-Scores have been calculated inclusive of individual outliers. In general, laboratory batches are rejected if Z-Score > 2.5.
Note on C637: Z-Scores have been calculated inclusive of individual outliers. In general, laboratory batches are rejected if Z-Score > 2.5.
Note on C655: Z-Scores have been calculated inclusive of individual outliers. In general, laboratory batches are rejected if Z-Score > 2.5.
Note on C673: Z-Scores have been calculated inclusive of individual outliers. In general, laboratory batches are rejected if Z-Score > 2.5.
Note on C692: Z-Scores have been calculated inclusive of individual outliers. In general, laboratory batches are rejected if Z-Score > 2.5.
Note on C710: Z-Scores have been calculated inclusive of individual outliers. In general, laboratory batches are rejected if Z-Score > 2.5.
Note on C728: Z-Scores have been calculated inclusive of individual outliers. In general, laboratory batches are rejected if Z-Score > 2.5.
Note on C746: Z-Scores have been calculated inclusive of individual outliers. In general, laboratory batches are rejected if Z-Score > 2.5.
Note on C764: Z-Scores have been calculated inclusive of individual outliers. In general, laboratory batches are rejected if Z-Score > 2.5.
Note on C783: Z-Scores have been calculated inclusive of individual outliers. In general, laboratory batches are rejected if Z-Score > 2.5.
Note on C802: Z-Scores have been calculated inclusive of individual outliers. In general, laboratory batches are rejected if Z-Score > 2.5.
Note on C820: Z-Scores have been calculated inclusive of individual outliers. In general, laboratory batches are rejected if Z-Score > 2.5.
Note on C838: Z-Scores have been calculated inclusive of individual outliers. In general, laboratory batches are rejected if Z-Score > 2.5.
Note on C856: Z-Scores have been calculated inclusive of individual outliers. In general, laboratory batches are rejected if Z-Score > 2.5.
Note on C874: Z-Scores have been calculated inclusive of individual outliers. In general, laboratory batches are rejected if Z-Score > 2.5.
Note on C892: Z-Scores have been calculated inclusive of individual outliers. In general, laboratory batches are rejected if Z-Score > 2.5.
Note on C910: Z-Scores have been calculated inclusive of individual outliers. In general, laboratory batches are rejected if Z-Score > 2.5.
Note on C928: Z-Scores have been calculated inclusive of individual outliers. In general, laboratory batches are rejected if Z-Score > 2.5.
Note on C946: Z-Scores have been calculated inclusive of individual outliers. In general, laboratory batches are rejected if Z-Score > 2.5.
Note on C964: Z-Scores have been calculated inclusive of individual outliers. In general, laboratory batches are rejected if Z-Score > 2.5.
Note on C982: Z-Scores have been calculated inclusive of individual outliers. In general, laboratory batches are rejected if Z-Score > 2.5.
Note on C1001: Z-Scores have been calculated inclusive of individual outliers. In general, laboratory batches are rejected if Z-Score > 2.5.
Note on C1019: Z-Scores have been calculated inclusive of individual outliers. In general, laboratory batches are rejected if Z-Score > 2.5.
Note on C1037: Z-Scores have been calculated inclusive of individual outliers. In general, laboratory batches are rejected if Z-Score > 2.5.
Note on C1055: Z-Scores have been calculated inclusive of individual outliers. In general, laboratory batches are rejected if Z-Score > 2.5.
Note on C1073: Z-Scores have been calculated inclusive of individual outliers. In general, laboratory batches are rejected if Z-Score > 2.5.
Note on C1091: Z-Scores have been calculated inclusive of individual outliers. In general, laboratory batches are rejected if Z-Score > 2.5.
Note on C1109: Z-Scores have been calculated inclusive of individual outliers. In general, laboratory batches are rejected if Z-Score > 2.5.

## Aqua Regia
| Analytical results for Ag in OREAS 252c (Certified Value 0.192 ppm) | [20 empty] | Certified
Ag | Round | Replicate | Lab | Lab | Lab | Lab | Lab | Lab | Lab | Lab | Lab | Lab | Lab | Lab | Lab | Lab | Lab | Lab |  |  |  | 1
| No | No | 1.01 | 1.03 | 1.05 | 1.07 | 1.09 | 1.10 | 1.11 | 1.12 | 1.13 | 1.14 | 1.15 | 1.16 | 1.17 | 1.19 | 1.20 | 1.21 |  |  |  | ppm
|  |  | AR*MS | AR*MS | AR*OES | AR*OES/MS | AR*OES/MS | AR*MS | AR*OES | AR*MS | AR*MS | AR*OES/MS | AR*MS | AR*OES/MS | AR*OES/MS | AR*MS | AR*MS | AR*MS |  |  |  | 3
|  |  | 25g | 0.2g | 0.2g | 01g | 0.5g | 0.2g | 0.5g | 0.5g | 0.5g | 0.5g | 0.5g | 01g | 0.2g | 0.5g | 0.5g | 0.5g |  |  |  | 3
| 1 | 1 | 0.18 | 0.20234 | < 10 | 0.19 | 0.2 | 0.2 | < 0.5 | 0.18 | 0.2 | < 0.3 | 0.19 | < 0.05 | 0.2 | 0.19 | 0.18 | 0.19 |  |  |  | 1
| 1 | 2 | 0.2 | 0.21503 | < 10 | 0.2 | 0.2 | 0.18 | < 0.5 | 0.18 | 0.2 | < 0.3 | 0.18 | < 0.05 | 0.2 | 0.2 | 0.2 | 0.19 |  |  |  | 20
| 1 | 3 | 0.2 | 0.22248 | < 10 | 0.18 | 0.172 | 0.18 | < 0.5 | 0.19 | 0.2 | < 0.3 | 0.18 | < 0.05 | 0.2 | 0.19 | 0.2 | 0.19 |  |  |  | 16
| 1 | 4 | 0.18 | 0.20602 | < 10 | 0.2 | 0.224 | 0.19 | < 0.5 | 0.19 | 0.2 | < 0.3 | 0.18 | < 0.05 | 0.2 | 0.19 | 0.2 | 0.2 |  |  |  | 0.19203
| 1 | 5 | 0.2 | 0.22428 | < 10 | 0.2 | 0.195 | 0.22 | < 0.5 | 0.18 | 0.2 | < 0.3 | 0.19 | < 0.05 | 0.2 | 0.19 | 0.18 | 0.2 |  |  |  | 71
| 1 | 6 | 0.19 | 0.20406 | < 10 | 0.2 | 0.193 | 0.21 | < 0.5 | 0.18 | 0.3 | < 0.3 | 0.18 | < 0.05 | 0.2 | 0.19 | 0.2 | 0.19
| Mean |  | 0.19167 | 0.21237 |  | 0.195 | 0.19733 | 0.19667 |  | 0.18333 | 0.21667 |  | 0.18333 |  | 0.2 | 0.19167 | 0.19333 | 0.19333
| Median |  | 0.195 | 0.21053 |  | 0.2 | 0.1975 | 0.195 |  | 0.18 | 0.2 |  | 0.18 |  | 0.2 | 0.19 | 0.2 | 0.19
| Std Dev. |  | 0.0098319 | 0.009601 |  | 0.0083666 | 0.016681 | 0.01633 |  | 0.005164 | 0.040825 |  | 0.005164 |  | 3.0405e-17 | 0.0040825 | 0.010328 | 0.005164
| Rel.Std.Dev. |  | 5.13% | 4.521% |  | 4.291% | 8.453% | 8.303% |  | 2.817% | 18.84% |  | 2.817% |  | 1.52e-14% | 2.13% | 5.342% | 2.671%
| PDM3 |  | -0.1909% | 10.59% |  | 1.545% | 2.76% | 2.413% |  | -4.53% | 12.83% |  | -4.53% |  | 4.149% | -0.1909% | 0.677% | 0.677%
| Z-Score (Absolute) |  | 0.17 | 1.93 | 486.18 | 0.17 | 0.4 | 0.34 | 5.73 | 1.01 | NA | 4.38 | 1.01 | 17.03 | 0.67 | 0.17 | 0 | 0
Results from laboratory 1.13 were removed due to their 0.1 ppm reading resolution.
| Analytical results for Al in OREAS 252c (Certified Value 1.51 wt.%) | [20 empty] | Certified
Al | Round | Replicate | Lab | Lab | Lab | Lab | Lab | Lab | Lab | Lab | Lab | Lab | Lab | Lab | Lab | Lab | Lab | Lab | Lab |  |  | 1
| No | No | 1.01 | 1.02 | 1.03 | 1.06 | 1.07 | 1.09 | 1.10 | 1.11 | 1.12 | 1.13 | 1.15 | 1.16 | 1.17 | 1.19 | 1.20 | 1.21 | 1.22 |  |  | wt.%
|  |  | AR*OES | AR*OES | AR*MS | AR*OES | AR*OES/MS | AR*OES/MS | AR*MS | AR*OES | AR*MS | AR*MS | AR*MS | AR*OES/MS | AR*OES/MS | AR*MS | AR*MS | AR*MS | AR*OES |  |  | 2
|  |  | 25g | 0.5g | 0.2g | 0.5g | 01g | 0.5g | 0.2g | 0.5g | 0.5g | 0.5g | 0.5g | 01g | 0.2g | 0.5g | 0.5g | 0.5g | 0.25g |  |  | 3
| 1 | 1 | 1.4946 | 1.8239 | 1.5572 | 1.39 | 1.74 | 1.7 | 1.34 | 1.61 | 1.48 | 1.35 | 1.36 | 1.7389 | 1.78 | 1.49 | 1.46 | 1.47 | 1.455 |  |  | 1
| 1 | 2 | 1.4688 | 1.8808 | 1.5175 | 1.55 | 1.78 | 1.7 | 1.43 | 1.64 | 1.49 | 1.53 | 1.37 | 1.6779 | 1.82 | 1.48 | 1.53 | 1.44 | 1.406 |  |  | #N/A
| 1 | 3 | 1.5408 | 1.8636 | 1.524 | 1.51 | 1.75 | 1.64 | 1.37 | 1.66 | 1.44 | 1.49 | 1.34 | 1.6642 | 1.77 | 1.53 | 1.42 | 1.49 | 1.487 |  |  | 16
| 1 | 4 | 1.5397 | 1.8731 | 1.52 | 1.54 | 1.77 | 1.77 | 1.41 | 1.65 | 1.49 | 1.49 | 1.38 | 1.7395 | 1.75 | 1.54 | 1.49 | 1.46 | 1.462 |  |  | 1.5122
| 1 | 5 | 1.5384 | 1.8689 | 1.5614 | 1.44 | 1.75 | 1.7 | 1.38 | 1.63 | 1.47 | 1.38 | 1.42 | 1.71 | 1.78 | 1.56 | 1.47 | 1.44 | 1.405 |  |  | 72
| 1 | 6 | 1.4863 | 1.8906 | 1.4988 | 1.53 | 1.76 | 1.83 | 1.4 | 1.63 | 1.44 | 1.43 | 1.36 | 1.7015 | 1.78 | 1.56 | 1.43 | 1.44 | 1.474
| Mean |  | 1.5114 | 1.8669 | 1.5298 | 1.4933 | 1.7583 | 1.7233 | 1.3883 | 1.6367 | 1.4683 | 1.445 | 1.3717 | 1.7053 | 1.78 | 1.5267 | 1.4667 | 1.4567 | 1.4482
| Median |  | 1.5165 | 1.871 | 1.522 | 1.52 | 1.755 | 1.7 | 1.39 | 1.635 | 1.475 | 1.46 | 1.365 | 1.7057 | 1.78 | 1.535 | 1.465 | 1.45 | 1.4585
| Std Dev. |  | 0.032004 | 0.023066 | 0.024475 | 0.064083 | 0.01472 | 0.066533 | 0.031885 | 0.017512 | 0.023166 | 0.070356 | 0.027142 | 0.030896 | 0.022804 | 0.034448 | 0.040332 | 0.020656 | 0.034799
| Rel.Std.Dev. |  | 2.117% | 1.236% | 1.6% | 4.291% | 0.8371% | 3.861% | 2.297% | 1.07% | 1.578% | 4.869% | 1.979% | 1.812% | 1.281% | 2.256% | 2.75% | 1.418% | 2.403%
| PDM3 |  | -0.05371% | 23.45% | 1.163% | -1.251% | 16.27% | 13.96% | -8.194% | 8.228% | -2.904% | -4.447% | -9.296% | 12.77% | 17.71% | 0.9536% | -3.014% | -3.675% | -4.237%
| Z-Score (Absolute) |  | 0 | 3.61 | 0.19 | 0.18 | 2.51 | 2.15 | 1.25 | 1.27 | 0.44 | 0.67 | 1.42 | 1.97 | 2.73 | 0.15 | 0.45 | 0.56 | 0.64
| Analytical results for As in OREAS 252c (Certified Value 6.49 ppm) | [20 empty] | Certified
As | Round | Replicate | Lab | Lab | Lab | Lab | Lab | Lab | Lab | Lab | Lab | Lab | Lab | Lab | Lab | Lab | Lab | Lab | Lab | Lab |  | 1
| No | No | 1.01 | 1.03 | 1.05 | 1.06 | 1.07 | 1.09 | 1.10 | 1.11 | 1.12 | 1.13 | 1.14 | 1.15 | 1.16 | 1.17 | 1.19 | 1.20 | 1.21 | 1.22 |  | ppm
|  |  | AR*MS | AR*MS | AR*OES | AR*OES | AR*OES/MS | AR*OES/MS | AR*MS | AR*OES | AR*MS | AR*MS | AR*OES/MS | AR*MS | AR*OES/MS | AR*OES/MS | AR*MS | AR*MS | AR*MS | AR*MS |  | 2
|  |  | 25g | 0.2g | 0.2g | 0.5g | 01g | 0.5g | 0.2g | 0.5g | 0.5g | 0.5g | 0.5g | 0.5g | 01g | 0.2g | 0.5g | 0.5g | 0.5g | 0.25g |  | 3
| 1 | 1 | 7 | 6.8564 | < 100 | 10 | 7 | 6.3 | 7.5 | 6.38 | 5.9 | 6.5 | 6.371 | 6 | 6.6263 | 7.4 | 5.8 | 6.7 | 6.1 | 6 |  | 1
| 1 | 2 | 7 | 6.7683 | < 100 | 9 | 7 | 6.3 | 7.6 | 6.53 | 6.2 | 6.5 | 6.289 | 5.9 | 6.6202 | 7.2 | 5.9 | 7.2 | 5.8 | 6 |  | 21
| 1 | 3 | 6 | 7.2267 | < 100 | 9 | 7 | 5.6 | 7.7 | 6.21 | 5.9 | 6.4 | 6.184 | 5.7 | 6.7053 | 7.2 | 6.1 | 6.2 | 5.6 | 6 |  | 16
| 1 | 4 | 7 | 6.9417 | < 100 | 9 | 7 | 6.3 | 7.4 | 6.7267 | 6.1 | 6.5 | 6.348 | 5.9 | 6.4715 | 7.4 | 6 | 6.4 | 6.1 | 6 |  | 6.4915
| 1 | 5 | 7 | 7.0641 | < 100 | 11 | 7 | 6.5 | 7.7 | 6.42 | 5.7 | 6.6 | 6.353 | 5.9 | 6.4129 | 7.3 | 6.2 | 7.2 | 5.9 | 6 |  | 73
| 1 | 6 | 6 | 6.8487 | < 100 | 13 | 7 | 6.1 | 7.8 | 6.46 | 6.1 | 6.3 | 6.41 | 5.7 | 6.4105 | 7.3 | 6 | 6.5 | 5.9 | 6
| Mean |  | 6.6667 | 6.951 |  | 10.1667 | 7 | 6.1833 | 7.6167 | 6.4544 | 5.9833 | 6.4667 | 6.3258 | 5.85 | 6.5411 | 7.3 | 6 | 6.7 | 5.9 | 6
| Median |  | 7 | 6.899 |  | 9.5 | 7 | 6.3 | 7.65 | 6.44 | 6 | 6.5 | 6.3505 | 5.9 | 6.5458 | 7.3 | 6 | 6.6 | 5.9 | 6
| Std Dev. |  | 0.5164 | 0.16835 |  | 1.6021 | 0 | 0.31252 | 0.1472 | 0.17107 | 0.18348 | 0.10328 | 0.079783 | 0.12247 | 0.12555 | 0.089443 | 0.14142 | 0.41952 | 0.18974 | 0
| Rel.Std.Dev. |  | 7.746% | 2.422% |  | 15.76% | 0% | 5.054% | 1.933% | 2.65% | 3.067% | 1.597% | 1.261% | 2.094% | 1.919% | 1.225% | 2.357% | 6.262% | 3.216% | 0%
| PDM3 |  | 2.699% | 7.079% |  | 56.62% | 7.834% | -4.747% | 17.33% | -0.5703% | -7.828% | -0.382% | -2.552% | -9.882% | 0.7647% | 12.46% | -7.571% | 3.212% | -9.111% | -7.571%
| Z-Score (Absolute) |  | NA | 0.71 | 62.61 | NA | NA | 0.4 | 1.66 | 0.01 | 0.69 | 0.01 | 0.19 | 0.88 | 0.12 | 1.21 | 0.66 | 0.34 | 0.81 | NA
Results from laboratories 1.01, 1.06, 1.07 and 1.22 were removed due to their 1 ppm reading resolution.
| Analytical results for B in OREAS 252c (Certified Value < 10 ppm) | [20 empty] | Certified
B | Round | Replicate | 1.01: Lab; 1.03: Lab; 1.05: Lab; 1.06: Lab; 1.07: Lab; 1.09: Lab; 1.10: Lab; 1.11: Lab; 1.12: Lab; 1.13: Lab |  | 1
| No | No | 1.01: 1.01; 1.03: 1.06; 1.05: 1.09; 1.06: 1.12; 1.07: 1.13; 1.09: 1.15; 1.10: 1.16; 1.11: 1.19; 1.12: 1.20; 1.13: 1.21 |  | ppm
|  |  | 1.01: AR*OES; 1.03: AR*OES; 1.05: AR*OES/MS; 1.06: AR*MS; 1.07: AR*MS; 1.09: AR*MS; 1.10: AR*OES/MS; 1.11: AR*MS; 1.12: AR*MS; 1.13: AR*MS |  | 1
|  |  | 1.01: 25g; 1.03: 0.5g; 1.05: 0.5g; 1.06: 0.5g; 1.07: 0.5g; 1.09: 0.5g; 1.10: 01g; 1.11: 0.5g; 1.12: 0.5g; 1.13: 0.5g |  | 1
| 1 | 1 | 1.01: < 10; 1.03: < 0.3; 1.05: 2; 1.06: < 10; 1.07: < 20; 1.09: < 10; 1.10: < 10; 1.11: < 10; 1.12: < 10; 1.13: < 10 |  | 1
| 1 | 2 | 1.01: < 10; 1.03: 3; 1.05: 2; 1.06: < 10; 1.07: < 20; 1.09: < 10; 1.10: < 10; 1.11: < 10; 1.12: < 10; 1.13: < 10 |  | #N/A
| 1 | 3 | 1.01: < 10; 1.03: 0.8; 1.05: 2; 1.06: < 10; 1.07: < 20; 1.09: < 10; 1.10: < 10; 1.11: < 10; 1.12: < 10; 1.13: < 10 |  | 16
| 1 | 4 | 1.01: < 10; 1.03: 3.8; 1.05: 2; 1.06: < 10; 1.07: < 20; 1.09: < 10; 1.10: < 10; 1.11: < 10; 1.12: < 10; 1.13: < 10 |  | < 10
| 1 | 5 | 1.01: < 10; 1.03: 1.3; 1.05: 2; 1.06: < 10; 1.07: < 20; 1.09: < 10; 1.10: < 10; 1.11: < 10; 1.12: < 10; 1.13: < 10 |  | 74
| 1 | 6 | 1.01: < 10; 1.03: 4.2; 1.05: 2; 1.06: < 10; 1.07: < 20; 1.09: < 10; 1.10: < 10; 1.11: < 10; 1.12: < 10; 1.13: < 10
| Mean |  | 1.03: 2.62; 1.05: 2
| Median |  | 1.03: 3; 1.05: 2
| Std Dev. |  | 1.03: 1.5073; 1.05: 0
| Rel.Std.Dev. |  | 1.03: 57.53%; 1.05: 0%
PDM3
Z-Score (Absolute) | bar: 1.01 to 1.13
| Analytical results for Ba in OREAS 252c (Certified Value 88 ppm) | [20 empty] | Certified
Ba | Round | Replicate | Lab | Lab | Lab | Lab | Lab | Lab | Lab | Lab | Lab | Lab | Lab | Lab | Lab | Lab | Lab | Lab | Lab |  |  | 1
| No | No | 1.01 | 1.02 | 1.03 | 1.05 | 1.06 | 1.07 | 1.09 | 1.10 | 1.11 | 1.12 | 1.13 | 1.15 | 1.16 | 1.19 | 1.20 | 1.21 | 1.22 |  |  | ppm
|  |  | AR*MS | AR*OES | AR*MS | AR*OES | AR*OES | AR*OES/MS | AR*OES/MS | AR*MS | AR*OES | AR*MS | AR*MS | AR*MS | AR*OES/MS | AR*MS | AR*MS | AR*MS | AR*OES |  |  | 0
|  |  | 25g | 0.5g | 0.2g | 0.2g | 0.5g | 01g | 0.5g | 0.2g | 0.5g | 0.5g | 0.5g | 0.5g | 01g | 0.5g | 0.5g | 0.5g | 0.25g |  |  | 1
| 1 | 1 | 91 | 100.7316 | 89.1791 | 99.554 | 99 | 83 | 88.4 | 87 | 87.615 | 90 | 80 | 80 | 87.5584 | 90 | 90 | 90 | 85 |  |  | 1
| 1 | 2 | 91 | 102.9024 | 87.1399 | 93.773 | 105 | 85 | 86.6 | 91 | 88.8967 | 90 | 86 | 90 | 90.8806 | 90 | 90 | 90 | 79 |  |  | 22
| 1 | 3 | 91 | 102.2868 | 89.9914 | 93.206 | 102 | 86 | 80.2 | 87 | 90.13 | 90 | 75 | 80 | 92.0635 | 90 | 90 | 90 | 83 |  |  | 16
| 1 | 4 | 94 | 106.8436 | 89.0927 | 96.287 | 107 | 85 | 92.7 | 88 | 89.5167 | 90 | 81 | 80 | 88.9249 | 90 | 90 | 90 | 81 |  |  | 87.6955
| 1 | 5 | 92 | 103.1508 | 89.0161 | 95.305 | 109 | 86 | 88.5 | 88 | 87.8267 | 90 | 81 | 90 | 91.7414 | 90 | 90 | 90 | 79 |  |  | 75
| 1 | 6 | 91 | 104.1984 | 86.9837 | 93.645 | 119 | 86 | 92.7 | 90 | 88.63 | 90 | 76 | 90 | 88.4752 | 90 | 90 | 90 | 82
| Mean |  | 91.6667 | 103.3523 | 88.5671 | 95.295 | 106.8333 | 85.1667 | 88.1833 | 88.5 | 88.7692 | 90 | 79.8333 | 85 | 89.9407 | 90 | 90 | 90 | 81.5
| Median |  | 91 | 103.0266 | 89.0544 | 94.539 | 106 | 85.5 | 88.45 | 88 | 88.7633 | 90 | 80.5 | 85 | 89.9027 | 90 | 90 | 90 | 81.5
| Std Dev. |  | 1.2111 | 2.0568 | 1.2186 | 2.3886 | 6.9402 | 1.169 | 4.6301 | 1.6432 | 0.96609 | 0 | 3.9707 | 5.4772 | 1.8702 | 0 | 0 | 0 | 2.3452
| Rel.Std.Dev. |  | 1.321% | 1.99% | 1.376% | 2.506% | 6.496% | 1.373% | 5.251% | 1.857% | 1.088% | 0% | 4.974% | 6.444% | 2.079% | 0% | 0% | 0% | 2.878%
| PDM3 |  | 4.528% | 17.85% | 0.9939% | 8.666% | 21.82% | -2.884% | 0.5562% | 0.9173% | 1.224% | 2.628% | -8.965% | -3.074% | 2.56% | 2.628% | 2.628% | 2.628% | -7.065%
| Z-Score (Absolute) |  | 0.62 | 3.05 | 0.02 | 1.37 | 3.77 | 0.73 | 0.1 | 0.03 | 0.02 | NA | 1.83 | NA | 0.26 | NA | NA | NA | 1.49
Results from laboratories 1.12, 1.15, 1.19, 1.20 and 1.21 were removed due to their 10 ppm reading resolution.
| Analytical results for Be in OREAS 252c (Certified Value 0.97 ppm) | [20 empty] | Certified
Be | Round | Replicate | Lab | Lab | Lab | Lab | Lab | Lab | Lab | Lab | Lab | Lab | Lab | Lab | Lab | Lab | Lab | Lab |  |  |  | 1
| No | No | 1.01 | 1.03 | 1.05 | 1.06 | 1.07 | 1.09 | 1.10 | 1.11 | 1.12 | 1.15 | 1.16 | 1.17 | 1.19 | 1.20 | 1.21 | 1.22 |  |  |  | ppm
|  |  | AR*MS | AR*MS | AR*OES | AR*OES | AR*OES/MS | AR*OES/MS | AR*MS | AR*OES | AR*MS | AR*MS | AR*OES/MS | AR*OES/MS | AR*MS | AR*MS | AR*MS | AR*MS |  |  |  | 2
|  |  | 25g | 0.2g | 0.2g | 0.5g | 01g | 0.5g | 0.2g | 0.5g | 0.5g | 0.5g | 01g | 0.2g | 0.5g | 0.5g | 0.5g | 0.25g |  |  |  | 3
| 1 | 1 | 0.94 | 1.0213 | < 10 | 1.1 | 1 | 1 | 0.87 | < 5 | 0.97 | 0.91 | 0.96937 | 1 | 0.98 | 0.97 | 0.94 | 1.17 |  |  |  | 1
| 1 | 2 | 0.98 | 1.0227 | < 10 | 1.2 | 0.9 | 1.1 | 0.91 | < 5 | 0.97 | 0.91 | 0.9557 | 1.1 | 0.97 | 0.99 | 0.93 | 1.08 |  |  |  | 23
| 1 | 3 | 1 | 1.0375 | < 10 | 1.2 | 0.9 | 0.9 | 0.89 | < 5 | 0.95 | 0.9 | 0.9876 | 1.1 | 0.99 | 0.94 | 0.95 | 1.25 |  |  |  | 16
| 1 | 4 | 1.08 | 0.99372 | < 10 | 1.2 | 1 | 1.1 | 0.89 | < 5 | 0.98 | 0.91 | 1.0283 | 1 | 1 | 0.97 | 0.94 | 1.14 |  |  |  | 0.96571
| 1 | 5 | 1.1 | 1.0173 | < 10 | 1.2 | 1 | 1 | 0.91 | < 5 | 0.96 | 0.94 | 1.0443 | 1 | 1.01 | 0.95 | 0.92 | 1.11 |  |  |  | 76
| 1 | 6 | 1.05 | 0.98241 | < 10 | 1.2 | 0.9 | 1 | 0.88 | < 5 | 0.95 | 0.91 | 1.0099 | 1.1 | 1.02 | 0.95 | 0.93 | 1.21
| Mean |  | 1.025 | 1.0125 |  | 1.1833 | 0.95 | 1.0167 | 0.89167 |  | 0.96333 | 0.91333 | 0.99919 | 1.05 | 0.995 | 0.96167 | 0.935 | 1.16
| Median |  | 1.025 | 1.0193 |  | 1.2 | 0.95 | 1 | 0.89 |  | 0.965 | 0.91 | 0.99877 | 1.05 | 0.995 | 0.96 | 0.935 | 1.155
| Std Dev. |  | 0.061887 | 0.020434 |  | 0.040825 | 0.054772 | 0.075277 | 0.016021 |  | 0.012111 | 0.013663 | 0.034378 | 0.054772 | 0.018708 | 0.018348 | 0.010488 | 0.063246
| Rel.Std.Dev. |  | 6.038% | 2.018% |  | 3.45% | 5.766% | 7.404% | 1.797% |  | 1.257% | 1.496% | 3.441% | 5.216% | 1.88% | 1.908% | 1.122% | 5.452%
| PDM3 |  | 6.14% | 4.845% |  | 22.54% | -1.626% | 5.277% | -7.667% |  | -0.2457% | -5.423% | 3.468% | 8.729% | 3.033% | -0.4182% | -3.18% | 20.12%
| Z-Score (Absolute) |  | 0.39 | 0.21 | 55.35 | NA | NA | NA | 1.46 | 20.78 | 0.47 | 1.16 | 0.03 | NA | 0.03 | 0.49 | 0.86 | 2.25
Results from laboratories 1.06, 1.07, 1.09 and 1.17 were removed due to their 0.1 ppm reading resolution.
| Analytical results for Bi in OREAS 252c (Certified Value 0.31 ppm) | [20 empty] | Certified
Bi | Round | Replicate | Lab | Lab | Lab | Lab | Lab | Lab | Lab | Lab | Lab | Lab | Lab | Lab | Lab | Lab | Lab | Lab | Lab |  |  | 1
| No | No | 1.01 | 1.03 | 1.05 | 1.06 | 1.07 | 1.09 | 1.10 | 1.11 | 1.12 | 1.13 | 1.14 | 1.15 | 1.16 | 1.17 | 1.19 | 1.20 | 1.21 |  |  | ppm
|  |  | AR*MS | AR*MS | AR*OES | AR*OES | AR*OES/MS | AR*OES/MS | AR*MS | AR*OES | AR*MS | AR*MS | AR*OES/MS | AR*MS | AR*OES/MS | AR*OES/MS | AR*MS | AR*MS | AR*MS |  |  | 2
|  |  | 25g | 0.2g | 0.2g | 0.5g | 01g | 0.5g | 0.2g | 0.5g | 0.5g | 0.5g | 0.5g | 0.5g | 01g | 0.2g | 0.5g | 0.5g | 0.5g |  |  | 3
| 1 | 1 | 0.32 | 0.30955 | < 10 | < 0.3 | 0.32 | 0.32 | 0.26 | < 2 | 0.3 | 0.3 | 0.309 | 0.28 | 0.3263 | 0.33 | 0.3 | 0.34 | 0.28 |  |  | 1
| 1 | 2 | 0.31 | 0.32564 | < 10 | < 0.3 | 0.31 | 0.3 | 0.26 | < 2 | 0.3 | 0.3 | 0.318 | 0.28 | 0.37322 | 0.34 | 0.32 | 0.33 | 0.29 |  |  | 24
| 1 | 3 | 0.31 | 0.30745 | < 10 | < 0.3 | 0.34 | 0.29 | 0.27 | < 2 | 0.3 | 0.3 | 0.312 | 0.27 | 0.36532 | 0.35 | 0.32 | 0.33 | 0.3 |  |  | 16
| 1 | 4 | 0.32 | 0.30434 | < 10 | < 0.3 | 0.32 | 0.33 | 0.26 | < 2 | 0.31 | 0.3 | 0.319 | 0.3 | 0.32685 | 0.37 | 0.31 | 0.33 | 0.28 |  |  | 0.31268
| 1 | 5 | 0.33 | 0.30566 | < 10 | < 0.3 | 0.34 | 0.32 | 0.28 | < 2 | 0.3 | 0.4 | 0.313 | 0.29 | 0.34587 | 0.35 | 0.32 | 0.33 | 0.28 |  |  | 77
| 1 | 6 | 0.32 | 0.32087 | < 10 | 8.9 | 0.32 | 0.34 | 0.27 | < 2 | 0.3 | 0.4 | 0.316 | 0.32 | 0.31136 | 0.34 | 0.32 | 0.32 | 0.29
| Mean |  | 0.31833 | 0.31225 |  | 8.9 | 0.325 | 0.31667 | 0.26667 |  | 0.30167 | 0.33333 | 0.3145 | 0.29 | 0.34149 | 0.34667 | 0.315 | 0.33 | 0.28667
| Median |  | 0.32 | 0.3085 |  | 8.9 | 0.32 | 0.32 | 0.265 |  | 0.3 | 0.3 | 0.3145 | 0.285 | 0.33636 | 0.345 | 0.32 | 0.33 | 0.285
| Std Dev. |  | 0.0075277 | 0.0088337 |  |  | 0.012247 | 0.018619 | 0.008165 |  | 0.0040825 | 0.05164 | 0.0038341 | 0.017889 | 0.02428 | 0.013663 | 0.0083666 | 0.0063246 | 0.008165
| Rel.Std.Dev. |  | 2.365% | 2.829% |  |  | 3.768% | 5.88% | 3.062% |  | 1.353% | 15.49% | 1.219% | 6.168% | 7.11% | 3.941% | 2.656% | 1.917% | 2.848%
| PDM3 |  | 1.806% | -0.1391% |  | 2746% | 3.939% | 1.273% | -14.72% |  | -3.524% | 6.604% | 0.5805% | -7.255% | 9.211% | 10.87% | 0.7404% | 5.538% | -8.321%
| Z-Score (Absolute) |  | 0.07 | 0.2 | 210.53 | NA | 0.37 | 0 | 2.25 | 30.72 | 0.67 | NA | 0.1 | 1.2 | 1.12 | 1.35 | 0.07 | 0.6 | 1.35
Results from laboratories 1.06 and 1.13 were removed due to their 0.1 ppm reading resolution.
| Analytical results for Ca in OREAS 252c (Certified Value 0.464 wt.%) | [20 empty] | Certified
Ca | Round | Replicate | Lab | Lab | Lab | Lab | Lab | Lab | Lab | Lab | Lab | Lab | Lab | Lab | Lab | Lab | Lab | Lab | Lab | Lab | Lab | 1
| No | No | 1.01 | 1.02 | 1.03 | 1.05 | 1.06 | 1.07 | 1.09 | 1.10 | 1.11 | 1.12 | 1.13 | 1.14 | 1.15 | 1.16 | 1.17 | 1.19 | 1.20 | 1.21 | 1.22 | wt.%
|  |  | AR*OES | AR*OES | AR*MS | AR*OES | AR*OES | AR*OES/MS | AR*OES/MS | AR*OES/MS | AR*OES | AR*MS | AR*MS | AR*OES/MS | AR*MS | AR*OES/MS | AR*OES/MS | AR*MS | AR*MS | AR*MS | AR*OES | 3
|  |  | 25g | 0.5g | 0.2g | 0.2g | 0.5g | 01g | 0.5g | 0.2g | 0.5g | 0.5g | 0.5g | 0.5g | 0.5g | 01g | 0.2g | 0.5g | 0.5g | 0.5g | 0.25g | 3
| 1 | 1 | 0.47 | 0.57979 | 0.47989 | 0.39763 | 1.1 | 0.49 | 0.61 | 0.42 | 0.49 | 0.47 | 0.42 | 0.3743 | 0.42 | 0.50366 | 0.55 | 0.48 | 0.46 | 0.44 | 0.412 | 1
| 1 | 2 | 0.46 | 0.57547 | 0.47049 | 0.37944 | 1.15 | 0.49 | 0.57 | 0.43 | 0.5 | 0.47 | 0.46 | 0.38319 | 0.42 | 0.49051 | 0.56 | 0.47 | 0.47 | 0.43 | 0.411 | #N/A
| 1 | 3 | 0.49 | 0.57292 | 0.47154 | 0.37896 | 1.12 | 0.5 | 0.55 | 0.43 | 0.5 | 0.46 | 0.45 | 0.38429 | 0.42 | 0.48692 | 0.55 | 0.49 | 0.44 | 0.45 | 0.419 | 16
| 1 | 4 | 0.48 | 0.57404 | 0.4735 | 0.3869 | 1.19 | 0.5 | 0.63 | 0.42 | 0.49 | 0.48 | 0.46 | 0.38639 | 0.43 | 0.50162 | 0.54 | 0.49 | 0.46 | 0.44 | 0.413 | 0.46356
| 1 | 5 | 0.48 | 0.57926 | 0.47807 | 0.38873 | 1.25 | 0.49 | 0.62 | 0.43 | 0.49 | 0.47 | 0.43 | 0.3799 | 0.44 | 0.49897 | 0.55 | 0.49 | 0.45 | 0.44 | 0.424 | 78
| 1 | 6 | 0.47 | 0.57662 | 0.46637 | 0.37291 | 1.15 | 0.5 | 0.62 | 0.43 | 0.49 | 0.46 | 0.44 | 0.366 | 0.42 | 0.50049 | 0.53 | 0.5 | 0.45 | 0.44 | 0.415
| Mean |  | 0.475 | 0.57635 | 0.47331 | 0.3841 | 1.16 | 0.495 | 0.6 | 0.42667 | 0.49333 | 0.46833 | 0.44333 | 0.37901 | 0.425 | 0.49703 | 0.54667 | 0.48667 | 0.455 | 0.44 | 0.41567
| Median |  | 0.475 | 0.57605 | 0.47252 | 0.38317 | 1.15 | 0.495 | 0.615 | 0.43 | 0.49 | 0.47 | 0.445 | 0.38155 | 0.42 | 0.49973 | 0.55 | 0.49 | 0.455 | 0.44 | 0.414
| Std Dev. |  | 0.010488 | 0.002765 | 0.0050066 | 0.0087833 | 0.053666 | 0.0054772 | 0.032249 | 0.005164 | 0.005164 | 0.0075277 | 0.01633 | 0.0076453 | 0.0083666 | 0.0067137 | 0.010328 | 0.010328 | 0.010488 | 0.0063246 | 0.0049666
| Rel.Std.Dev. |  | 2.208% | 0.4797% | 1.058% | 2.287% | 4.626% | 1.107% | 5.375% | 1.21% | 1.047% | 1.607% | 3.683% | 2.017% | 1.969% | 1.351% | 1.889% | 2.122% | 2.305% | 1.437% | 1.195%
| PDM3 |  | 2.469% | 24.33% | 2.104% | -17.14% | 150.2% | 6.783% | 29.43% | -7.958% | 6.424% | 1.03% | -4.363% | -18.24% | -8.318% | 7.221% | 17.93% | 4.985% | -1.846% | -5.082% | -10.33%
| Z-Score (Absolute) |  | 0.03 | 2.09 | 0 | 1.81 | 13.9 | 0.44 | 2.56 | 0.94 | 0.41 | 0.1 | 0.61 | 1.91 | 0.98 | 0.48 | 1.49 | 0.27 | 0.37 | 0.67 | 1.17
| Analytical results for Cd in OREAS 252c (Certified Value 0.048 ppm) | [20 empty] | Certified
Cd | Round | Replicate | Lab | Lab | Lab | Lab | Lab | Lab | Lab | Lab | Lab | Lab | Lab | Lab | Lab | Lab | Lab | Lab |  |  |  | 1
| No | No | 1.01 | 1.03 | 1.05 | 1.06 | 1.07 | 1.09 | 1.10 | 1.11 | 1.12 | 1.13 | 1.15 | 1.16 | 1.17 | 1.19 | 1.20 | 1.21 |  |  |  | ppm
|  |  | AR*MS | AR*MS | AR*OES | AR*OES | AR*OES/MS | AR*OES/MS | AR*MS | AR*OES | AR*MS | AR*MS | AR*MS | AR*OES/MS | AR*OES/MS | AR*MS | AR*MS | AR*MS |  |  |  | 3
|  |  | 25g | 0.2g | 0.2g | 0.5g | 01g | 0.5g | 0.2g | 0.5g | 0.5g | 0.5g | 0.5g | 01g | 0.2g | 0.5g | 0.5g | 0.5g |  |  |  | 3
| 1 | 1 | 0.06 | < 0.2 | < 10 | < 0.3 | 0.1 | 0.06 | 0.1 | < 0.5 | 0.05 | < 0.1 | 0.05 | 0.073728 | 0.09 | 0.04 | 0.05 | 0.04 |  |  |  | 1
| 1 | 2 |  | < 0.2 | < 10 | < 0.3 | 0.08 | 0.08 | 0.11 | < 0.5 | 0.04 | < 0.1 | 0.04 | 0.079791 | 0.07 | 0.04 | 0.05 | 0.04 |  |  |  | 25
| 1 | 3 | 0.05 | < 0.2 | < 10 | < 0.3 | 0.1 | 0.03 | 0.11 | < 0.5 | 0.04 | < 0.1 | 0.05 | 0.057684 | 0.08 | 0.04 | 0.06 | 0.04 |  |  |  | 16
| 1 | 4 | 0.04 | < 0.2 | < 10 | < 0.3 | 0.1 | 0.03 | 0.1 | < 0.5 | 0.04 | < 0.1 | 0.05 | 0.067564 | 0.09 | 0.04 | 0.05 | 0.04 |  |  |  | 0.048132
| 1 | 5 | 0.04 | < 0.2 | < 10 | < 0.3 | 0.1 | 0.03 | 0.11 | < 0.5 | 0.04 | < 0.1 | 0.05 | 0.068394 | 0.08 | 0.04 | 0.05 | 0.05 |  |  |  | 79
| 1 | 6 | 0.04 | < 0.2 | < 10 | < 0.3 | 0.09 | 0.06 | 0.1 | < 0.5 | 0.04 | 0.1 | 0.05 | 0.057163 | 0.08 | 0.04 | 0.05 | 0.04
| Mean |  | 0.046 |  |  |  | 0.095 | 0.048333 | 0.105 |  | 0.041667 | 0.1 | 0.048333 | 0.067387 | 0.081667 | 0.04 | 0.051667 | 0.041667
| Median |  | 0.04 |  |  |  | 0.1 | 0.045 | 0.105 |  | 0.04 | 0.1 | 0.05 | 0.067979 | 0.08 | 0.04 | 0.05 | 0.04
| Std Dev. |  | 1.01: 0.0089443; 1.06: 0.0083666; 1.07: 0.02137; 1.09: 0.0054772; 1.11: 0.0040825; 1.13: 0.0040825; 1.14: 0.0088746; 1.15: 0.0075277; 1.16: 0; 1.17: 0.0040825; 1.19: 0.0040825
| Rel.Std.Dev. |  | 1.01: 19.44%; 1.06: 8.807%; 1.07: 44.21%; 1.09: 5.216%; 1.11: 9.798%; 1.13: 8.447%; 1.14: 13.17%; 1.15: 9.218%; 1.16: 0%; 1.17: 7.902%; 1.19: 9.798%
| PDM3 |  | -4.429% |  |  |  | 97.37% | 0.4188% | 118.2% |  | -13.43% | 107.8% | 0.4188% | 40.01% | 69.67% | -16.89% | 7.344% | -13.43%
| Z-Score (Absolute) |  | 0.54 | 1.18 | 157.08 | 2.77 | 1.02 | 0.46 | 1.34 | 5.95 | 0.67 | 0.14 | 0.46 | 0.14 | 0.6 | 0.73 | 0.36 | 0.67
| Analytical results for Ce in OREAS 252c (Certified Value 38.1 ppm) | [20 empty] | Certified
Ce | Round | Replicate | Lab | Lab | Lab | Lab | Lab | Lab | Lab | Lab | Lab | Lab | Lab | Lab | Lab | [6 empty] | 1
| No | No | 1.01 | 1.03 | 1.07 | 1.09 | 1.10 | 1.12 | 1.15 | 1.16 | 1.17 | 1.19 | 1.20 | 1.21 | 1.22 | [6 empty] | ppm
|  |  | AR*MS | AR*MS | AR*OES/MS | AR*OES/MS | AR*MS | AR*MS | AR*MS | AR*OES/MS | AR*OES/MS | AR*MS | AR*MS | AR*MS | AR*MS | [6 empty] | 1
|  |  | 25g | 0.2g | 01g | 0.5g | 0.2g | 0.5g | 0.5g | 01g | 0.2g | 0.5g | 0.5g | 0.5g | 0.25g | [6 empty] | 2
| 1 | 1 | 38.59 | 36.9223 | 39.7 | 40.2 | 36.17 | 37.9 | 37.5 | 39.3374 | 34.3 | 37.6 | 43.4 | 37.2 | 35.08 | [6 empty] | 1
| 1 | 2 | 38.13 | 35.5954 | 38.5 | 39.9 | 37.55 | 38.8 | 36.6 | 40.1448 | 35.5 | 38.4 | 42.3 | 36.1 | 34.52 | [6 empty] | 26
| 1 | 3 | 38.077 | 37.0434 | 38.5 | 37.1 | 36.56 | 38.1 | 36.8 | 39.1947 | 34 | 39.5 | 42 | 36.9 | 35.82 | [6 empty] | 16
| 1 | 4 | 39.391 | 36.3301 | 39.3 | 41.9 | 36.18 | 37.6 | 38.3 | 41.2616 | 35 | 39.1 | 42.3 | 37.5 | 35.35 | [6 empty] | 38.0579
| 1 | 5 | 39.624 | 36.3326 | 39 | 40.9 | 36.39 | 37.6 | 38.5 | 41.1614 | 35.5 | 39 | 41.2 | 37.1 | 34.26 | [6 empty] | 80
| 1 | 6 | 38.494 | 36.2822 | 39.1 | 41.4 | 37.79 | 37.8 | 37.7 | 39.7953 | 36.5 | 39.4 | 40.2 | 36.5 | 35.94
| Mean |  | 38.7177 | 36.4177 | 39.0167 | 40.2333 | 36.7733 | 37.9667 | 37.5667 | 40.1492 | 35.1333 | 38.8333 | 41.9 | 36.8833 | 35.1617
| Median |  | 38.542 | 36.3313 | 39.05 | 40.55 | 36.475 | 37.85 | 37.6 | 39.9701 | 35.25 | 39.05 | 42.15 | 37 | 35.215
| Std Dev. |  | 0.6476 | 0.5207 | 0.46655 | 1.7037 | 0.71349 | 0.45019 | 0.76855 | 0.88967 | 0.90921 | 0.7174 | 1.0918 | 0.50761 | 0.67913
| Rel.Std.Dev. |  | 1.673% | 1.43% | 1.196% | 4.235% | 1.94% | 1.186% | 2.046% | 2.216% | 2.588% | 1.847% | 2.606% | 1.376% | 1.931%
| PDM3 |  | 1.734% | -4.31% | 2.519% | 5.716% | -3.375% | -0.2398% | -1.291% | 5.495% | -7.685% | 2.037% | 10.1% | -3.086% | -7.61%
| Z-Score (Absolute) |  | 0.42 | 0.88 | 0.59 | 1.28 | 0.67 | 0 | 0.23 | 1.23 | 1.6 | 0.49 | 2.22 | 0.61 | 1.59
| Analytical results for Co in OREAS 252c (Certified Value 15.3 ppm) | [20 empty] | Certified
Co | Round | Replicate | Lab | Lab | Lab | Lab | Lab | Lab | Lab | Lab | Lab | Lab | Lab | Lab | Lab | Lab | Lab | Lab | Lab | Lab |  | 1
| No | No | 1.01 | 1.02 | 1.03 | 1.05 | 1.06 | 1.07 | 1.09 | 1.10 | 1.11 | 1.12 | 1.13 | 1.15 | 1.16 | 1.17 | 1.19 | 1.20 | 1.21 | 1.22 |  | ppm
|  |  | AR*MS | AR*OES | AR*MS | AR*OES | AR*OES | AR*OES/MS | AR*OES/MS | AR*OES/MS | AR*OES | AR*MS | AR*MS | AR*MS | AR*OES/MS | AR*OES/MS | AR*MS | AR*MS | AR*MS | AR*MS |  | 1
|  |  | 25g | 0.5g | 0.2g | 0.2g | 0.5g | 01g | 0.5g | 0.2g | 0.5g | 0.5g | 0.5g | 0.5g | 01g | 0.2g | 0.5g | 0.5g | 0.5g | 0.25g |  | 2
| 1 | 1 | 14.6 | 17.3664 | 15.1618 | 19.636 | 22 | 15.4 | 16.3 | 15 | 16.09 | 14.2 | 14.1 | 14.9 | 15.5698 | 15.97 | 14.8 | 15.2 | 14.4 | 13.9 |  | 1
| 1 | 2 | 14.7 | 17.82 | 15.1657 | 16.271 | 57 | 15.2 | 15.6 | 15 | 16.1767 | 14.5 | 15.1 | 14.7 | 16.5044 | 16.05 | 15.3 | 15.1 | 14.3 | 13.5 |  | 27
| 1 | 3 | 14.9 | 17.2908 | 15.3274 | 18.373 | 24 | 15.4 | 15.2 | 15 | 16.3167 | 14.2 | 13 | 15.1 | 15.7455 | 15.96 | 15.5 | 15.1 | 14.4 | 14.3 |  | 16
| 1 | 4 | 14.6 | 17.172 | 15.0963 | 17.037 | 17 | 15.1 | 17.5 | 15 | 16.2567 | 14.4 | 14.5 | 15.4 | 16.434 | 15.96 | 15.2 | 15 | 14.5 | 13.8 |  | 15.3484
| 1 | 5 | 15 | 17.604 | 15.3256 | 16.785 | 12 | 15.4 | 16.4 | 15 | 16.0467 | 14.2 | 14.5 | 15.1 | 16.0856 | 16.17 | 15.2 | 14.7 | 14.5 | 13.7 |  | 81
| 1 | 6 | 14.6 | 17.6904 | 15.1418 | 16.829 | 38 | 15.1 | 16.5 | 15 | 16.06 | 14.2 | 13.4 | 15.1 | 15.4987 | 16.19 | 15.2 | 14.4 | 14 | 15
| Mean |  | 14.7333 | 17.4906 | 15.2031 | 17.4885 | 28.3333 | 15.2667 | 16.25 | 15 | 16.1578 | 14.2833 | 14.1 | 15.05 | 15.973 | 16.05 | 15.2 | 14.9167 | 14.35 | 14.0333
| Median |  | 14.65 | 17.4852 | 15.1638 | 16.933 | 23 | 15.3 | 16.35 | 15 | 16.1333 | 14.2 | 14.3 | 15.1 | 15.9155 | 16.01 | 15.2 | 15.05 | 14.4 | 13.85
| Std Dev. |  | 0.17512 | 0.25224 | 0.098702 | 1.2657 | 16.5489 | 0.15055 | 0.79687 | 0 | 0.11125 | 0.13292 | 0.77717 | 0.23452 | 0.43517 | 0.1064 | 0.22804 | 0.30605 | 0.18708 | 0.54283
| Rel.Std.Dev. |  | 1.189% | 1.442% | 0.6492% | 7.237% | 58.41% | 0.9862% | 4.904% | 0% | 0.6885% | 0.9306% | 5.512% | 1.558% | 2.724% | 0.6629% | 1.5% | 2.052% | 1.304% | 3.868%
| PDM3 |  | -4.008% | 13.96% | -0.9469% | 13.94% | 84.6% | -0.5328% | 5.874% | -2.27% | 5.273% | -6.94% | -8.134% | -1.944% | 4.069% | 4.571% | -0.9671% | -2.813% | -6.505% | -8.568%
| Z-Score (Absolute) |  | 0.37 | 1.82 | 0 | 1.81 | 10.42 | 0.05 | 0.83 | 0.16 | 0.76 | 0.73 | 0.87 | 0.12 | 0.61 | 0.67 | 0 | 0.23 | 0.68 | 0.93
| Analytical results for Cr in OREAS 252c (Certified Value 53 ppm) | [20 empty] | Certified
Cr | Round | Replicate | Lab | Lab | Lab | Lab | Lab | Lab | Lab | Lab | Lab | Lab | Lab | Lab | Lab | Lab | Lab | Lab | Lab | Lab |  | 1
| No | No | 1.01 | 1.02 | 1.03 | 1.05 | 1.06 | 1.07 | 1.09 | 1.10 | 1.11 | 1.12 | 1.13 | 1.15 | 1.16 | 1.17 | 1.19 | 1.20 | 1.21 | 1.22 |  | ppm
|  |  | AR*OES | AR*OES | AR*MS | AR*OES | AR*OES | AR*OES/MS | AR*OES/MS | AR*OES/MS | AR*OES | AR*MS | AR*MS | AR*MS | AR*OES/MS | AR*OES/MS | AR*MS | AR*MS | AR*MS | AR*OES |  | 0
|  |  | 25g | 0.5g | 0.2g | 0.2g | 0.5g | 01g | 0.5g | 0.2g | 0.5g | 0.5g | 0.5g | 0.5g | 01g | 0.2g | 0.5g | 0.5g | 0.5g | 0.25g |  | 0
| 1 | 1 | 55 | 60.3072 | 52.2774 | 42.433 | 47 | 62 | 58 | 47 | 55.9888 | 52 | 46 | 47 | 57.891 | 61 | 52 | 50 | 50 | 50 |  | 1
| 1 | 2 | 54 | 61.2684 | 52.2097 | 40.639 | 51 | 64 | 56 | 49 | 54.574 | 53 | 51 | 47 | 61.0184 | 61 | 52 | 52 | 48 | 48 |  | 28
| 1 | 3 | 56 | 60.2532 | 53.0612 | 39.647 | 49 | 62 | 53 | 48 | 55.6125 | 51 | 50 | 46 | 57.3508 | 61 | 53 | 50 | 50 | 50 |  | 16
| 1 | 4 | 56 | 58.1472 | 52.0599 | 41.769 | 50 | 63 | 62 | 48 | 55.2555 | 54 | 50 | 48 | 60.4925 | 61 | 53 | 52 | 49 | 51 |  | 52.9986
| 1 | 5 | 56 | 61.2576 | 52.7101 | 41.074 | 48 | 63 | 60 | 47 | 54.5927 | 52 | 47 | 49 | 61.3554 | 62 | 54 | 51 | 49 | 49 |  | 82
| 1 | 6 | 54 | 61.6032 | 51.3877 | 39.453 | 52 | 64 | 60 | 48 | 55.3545 | 51 | 48 | 47 | 57.8029 | 62 | 54 | 50 | 49 | 50
| Mean |  | 55.1667 | 60.4728 | 52.2843 | 40.8358 | 49.5 | 63 | 58.1667 | 47.8333 | 55.2297 | 52.1667 | 48.6667 | 47.3333 | 59.3185 | 61.3333 | 53 | 50.8333 | 49.1667 | 49.6667
| Median |  | 55.5 | 60.7824 | 52.2435 | 40.8565 | 49.5 | 63 | 59 | 48 | 55.305 | 52 | 49 | 47 | 59.1917 | 61 | 53 | 50.5 | 49 | 50
| Std Dev. |  | 0.98319 | 1.2658 | 0.57355 | 1.1699 | 1.8708 | 0.89443 | 3.2506 | 0.75277 | 0.5612 | 1.169 | 1.9664 | 1.0328 | 1.8234 | 0.5164 | 0.89443 | 0.98319 | 0.75277 | 1.0328
| Rel.Std.Dev. |  | 1.782% | 2.093% | 1.097% | 2.865% | 3.779% | 1.42% | 5.588% | 1.574% | 1.016% | 2.241% | 4.041% | 2.182% | 3.074% | 0.842% | 1.688% | 1.934% | 1.531% | 2.079%
| PDM3 |  | 4.091% | 14.1% | -1.348% | -22.95% | -6.601% | 18.87% | 9.751% | -9.746% | 4.21% | -1.57% | -8.174% | -10.69% | 11.92% | 15.73% | 0.002678% | -4.085% | -7.23% | -6.287%
| Z-Score (Absolute) |  | 0.6 | 1.68 | 0.01 | 2.32 | 0.56 | 2.2 | 1.21 | 0.9 | 0.61 | 0.01 | 0.73 | 1 | 1.45 | 1.86 | 0.16 | 0.28 | 0.62 | 0.52
| Analytical results for Cs in OREAS 252c (Certified Value 0.94 ppm) | [20 empty] | Certified
Cs | Round | Replicate | Lab | Lab | Lab | Lab | Lab | Lab | Lab | Lab | Lab | Lab | Lab | Lab | Lab | [6 empty] | 1
| No | No | 1.01 | 1.03 | 1.07 | 1.09 | 1.10 | 1.12 | 1.15 | 1.16 | 1.17 | 1.19 | 1.20 | 1.21 | 1.22 | [6 empty] | ppm
|  |  | AR*MS | AR*MS | AR*OES/MS | AR*OES/MS | AR*MS | AR*MS | AR*MS | AR*OES/MS | AR*OES/MS | AR*MS | AR*MS | AR*MS | AR*MS | [6 empty] | 2
|  |  | 25g | 0.2g | 01g | 0.5g | 0.2g | 0.5g | 0.5g | 01g | 0.2g | 0.5g | 0.5g | 0.5g | 0.25g | [6 empty] | 3
| 1 | 1 | 1.01 | 0.9294 | 1.18 | 0.95 | 0.96 | 0.88 | 0.84 | 1.0177 | 1.28 | 0.87 | 0.93 | 0.85 | 0.89 | [6 empty] | 1
| 1 | 2 | 1.02 | 0.98089 | 1.2 | 0.9 | 1.01 | 0.88 | 0.82 | 1.0348 | 1.29 | 0.86 | 0.96 | 0.82 | 0.85 | [6 empty] | 29
| 1 | 3 | 1.03 | 0.95612 | 1.15 | 0.84 | 0.94 | 0.86 | 0.8 | 1.0297 | 1.25 | 0.9 | 0.92 | 0.85 | 0.9 | [6 empty] | 16
| 1 | 4 | 1.05 | 0.9749 | 1.17 | 0.94 | 0.97 | 0.87 | 0.84 | 1.0098 | 1.31 | 0.89 | 0.92 | 0.84 | 0.88 | [6 empty] | 0.94442
| 1 | 5 | 1.05 | 0.97642 | 1.09 | 0.96 | 0.98 | 0.86 | 0.84 | 1.0313 | 1.29 | 0.89 | 0.91 | 0.83 | 0.87 | [6 empty] | 83
| 1 | 6 | 1.02 | 0.91593 | 1.17 | 0.96 | 1.02 | 0.86 | 0.84 | 1.0154 | 1.29 | 0.88 | 0.96 | 0.83 | 0.88
| Mean |  | 1.03 | 0.95561 | 1.16 | 0.925 | 0.98 | 0.86833 | 0.83 | 1.0231 | 1.285 | 0.88167 | 0.93333 | 0.83667 | 0.87833
| Median |  | 1.025 | 0.96551 | 1.17 | 0.945 | 0.975 | 0.865 | 0.84 | 1.0237 | 1.29 | 0.885 | 0.925 | 0.835 | 0.88
| Std Dev. |  | 0.016733 | 0.027225 | 0.037947 | 0.047223 | 0.030332 | 0.0098319 | 0.016733 | 0.010112 | 0.019748 | 0.01472 | 0.021602 | 0.012111 | 0.017224
| Rel.Std.Dev. |  | 1.625% | 2.849% | 3.271% | 5.105% | 3.095% | 1.132% | 2.016% | 0.9884% | 1.537% | 1.67% | 2.315% | 1.447% | 1.961%
| PDM3 |  | 9.061% | 1.184% | 22.83% | -2.057% | 3.767% | -8.057% | -12.12% | 8.334% | 36.06% | -6.645% | -1.174% | -11.41% | -6.998%
| Z-Score (Absolute) |  | 1 | 0.23 | 2.35 | 0.09 | 0.48 | 0.67 | 1.07 | 0.93 | 3.65 | 0.54 | 0 | 1 | 0.57
| Analytical results for Cu in OREAS 252c (Certified Value 21.8 ppm) | [20 empty] | Certified
Cu | Round | Replicate | Lab | Lab | Lab | Lab | Lab | Lab | Lab | Lab | Lab | Lab | Lab | Lab | Lab | Lab | Lab | Lab | Lab | Lab | Lab | 1
| No | No | 1.01 | 1.02 | 1.03 | 1.05 | 1.06 | 1.07 | 1.09 | 1.10 | 1.11 | 1.12 | 1.13 | 1.14 | 1.15 | 1.16 | 1.17 | 1.19 | 1.20 | 1.21 | 1.22 | ppm
|  |  | AR*MS | AR*OES | AR*MS | AR*OES | AR*OES | AR*OES/MS | AR*OES/MS | AR*OES/MS | AR*OES | AR*MS | AR*MS | AR*OES/MS | AR*MS | AR*OES/MS | AR*OES/MS | AR*MS | AR*MS | AR*MS | AR*OES | 1
|  |  | 25g | 0.5g | 0.2g | 0.2g | 0.5g | 01g | 0.5g | 0.2g | 0.5g | 0.5g | 0.5g | 0.5g | 0.5g | 01g | 0.2g | 0.5g | 0.5g | 0.5g | 0.25g | 1
| 1 | 1 | 22 | 19.2024 | 22.2511 | 19.691 | 24 | 23 | 23.9 | 21 | 23.645 | 19.6 | 22 | 19.7755 | 19.6 | 22.4853 | 23.2 | 23.1 | 24.2 | 21.6 | 18.4 | 1
| 1 | 2 | 22.1 | 17.9928 | 22.0441 | 18.229 | 29 | 24 | 23.1 | 22 | 23.6233 | 20.2 | 23 | 19.6416 | 19.8 | 22.7569 | 23.4 | 23.2 | 24.3 | 21.3 | 17.8 | 30
| 1 | 3 | 22.2 | 17.6472 | 22.3517 | 18.676 | 24 | 24 | 23.9 | 22 | 23.84 | 20 | 17.6 | 19.4646 | 19.4 | 20.6198 | 23.2 | 23.8 | 24.1 | 21.6 | 18.6 | 16
| 1 | 4 | 22.5 | 16.0488 | 21.9216 | 19.261 | 26 | 24 | 23.8 | 22 | 23.67 | 20 | 22.9 | 19.4515 | 20.3 | 25.1459 | 23.3 | 23.5 | 24.1 | 21.5 | 18.5 | 21.7584
| 1 | 5 | 22.3 | 17.7768 | 22.0664 | 18.234 | 26 | 24 | 24.2 | 22 | 23.3267 | 19.8 | 21.9 | 19.6684 | 20.3 | 22.9868 | 23.4 | 23.5 | 23.5 | 21.7 | 18 | 84
| 1 | 6 | 21.9 | 16.6968 | 21.7346 | 17.55 | 25 | 24 | 23.8 | 22 | 23.64 | 19.8 | 22.2 | 19.5618 | 19.6 | 20.2155 | 23.5 | 23.6 | 23 | 21.7 | 18.6
| Mean |  | 22.1667 | 17.5608 | 22.0616 | 18.6068 | 25.6667 | 23.8333 | 23.7833 | 21.8333 | 23.6242 | 19.9 | 21.6 | 19.5939 | 19.8333 | 22.3684 | 23.3333 | 23.45 | 23.8667 | 21.5667 | 18.3167
| Median |  | 22.15 | 17.712 | 22.0553 | 18.455 | 25.5 | 24 | 23.85 | 22 | 23.6425 | 19.9 | 22.1 | 19.6017 | 19.7 | 22.6211 | 23.35 | 23.5 | 24.1 | 21.6 | 18.45
| Std Dev. |  | 0.21602 | 1.0925 | 0.22225 | 0.77547 | 1.8619 | 0.40825 | 0.3656 | 0.40825 | 0.16606 | 0.20976 | 2.013 | 0.12557 | 0.38297 | 1.7863 | 0.12111 | 0.25884 | 0.50859 | 0.15055 | 0.33714
| Rel.Std.Dev. |  | 0.9745% | 6.221% | 1.007% | 4.168% | 7.254% | 1.713% | 1.537% | 1.87% | 0.7029% | 1.054% | 9.319% | 0.6409% | 1.931% | 7.986% | 0.519% | 1.104% | 2.131% | 0.6981% | 1.841%
| PDM3 |  | 1.877% | -19.29% | 1.394% | -14.48% | 17.96% | 9.536% | 9.307% | 0.3445% | 8.575% | -8.541% | -0.7278% | -9.948% | -8.847% | 2.804% | 7.238% | 7.775% | 9.69% | -0.881% | -15.82%
| Z-Score (Absolute) |  | 0.04 | 1.76 | 0 | 1.35 | 1.41 | 0.69 | 0.67 | 0.09 | 0.61 | 0.85 | 0.18 | 0.97 | 0.87 | 0.12 | 0.5 | 0.54 | 0.71 | 0.19 | 1.47
| Analytical results for Dy in OREAS 252c (Indicative Value 2.05 ppm) | [20 empty] | Indicative
Dy | Round | Replicate | 1.01: Lab; 1.02: Lab; 1.03: Lab | 1
| No | No | 1.01: 1.01; 1.02: 1.03; 1.03: 1.09 | ppm
|  |  | 1.01: AR*MS; 1.02: AR*MS; 1.03: AR*OES/MS | 2
|  |  | 1.01: 25g; 1.02: 0.2g; 1.03: 0.5g | 2
| 1 | 1 | 1.01: 2.041; 1.02: 1.9614; 1.03: 2.1 | 1
| 1 | 2 | 1.01: 2.04; 1.02: 2.0483; 1.03: 2 | 4
| 1 | 3 | 1.01: 2.065; 1.02: 2.0953; 1.03: 1.9 | 16
| 1 | 4 | 1.01: 2.043; 1.02: 1.9874; 1.03: 2.2 | 2.0496
| 1 | 5 | 1.01: 2.062; 1.02: 2.0026; 1.03: 2.2 | 10
| 1 | 6 | 1.01: 2.034; 1.02: 1.9133; 1.03: 2.2
| Mean |  | 1.01: 2.0475; 1.02: 2.0014; 1.03: 2.1
| Median |  | 1.01: 2.042; 1.02: 1.995; 1.03: 2.15
| Std Dev. |  | 1.01: 0.012787; 1.02: 0.064159; 1.03: 0.12649
| Rel.Std.Dev. |  | 1.01: 0.6245%; 1.02: 3.206%; 1.03: 6.023%
| PDM3 |  | 1.01: -0.1037%; 1.02: -2.354%; 1.03: 2.458%
| Z-Score (Absolute) |  | 1.01: 0; 1.02: 0.67; 1.03: 0.77
| Analytical results for Er in OREAS 252c (Indicative Value 0.81 ppm) | [20 empty] | Indicative
Er | Round | Replicate | 1.01: Lab; 1.02: Lab; 1.03: Lab | 1
| No | No | 1.01: 1.01; 1.02: 1.03; 1.03: 1.09 | ppm
|  |  | 1.01: AR*MS; 1.02: AR*MS; 1.03: AR*OES/MS | 2
|  |  | 1.01: 25g; 1.02: 0.2g; 1.03: 0.5g | 2
| 1 | 1 | 1.01: 0.865; 1.02: 0.76453; 1.03: 0.8 | 1
| 1 | 2 | 1.01: 0.876; 1.02: 0.80049; 1.03: 0.7 | 5
| 1 | 3 | 1.01: 0.88; 1.02: 0.82545; 1.03: 0.7 | 16
| 1 | 4 | 1.01: 0.879; 1.02: 0.81265; 1.03: 0.8 | 0.8134
| 1 | 5 | 1.01: 0.883; 1.02: 0.8026; 1.03: 0.8 | 11
| 1 | 6 | 1.01: 0.878; 1.02: 0.7744; 1.03: 0.8
| Mean |  | 1.01: 0.87683; 1.02: 0.79669; 1.03: 0.76667
| Median |  | 1.01: 0.8785; 1.02: 0.80155; 1.03: 0.8
| Std Dev. |  | 1.01: 0.0062423; 1.02: 0.023075; 1.03: 0.05164
| Rel.Std.Dev. |  | 1.01: 0.7119%; 1.02: 2.896%; 1.03: 6.736%
| PDM3 |  | 1.01: 7.799%; 1.02: -2.054%; 1.03: -5.745%
| Z-Score (Absolute) |  | 1.01: 1.8; 1.02: 0; 1.03: 0.67
| Analytical results for Eu in OREAS 252c (Indicative Value 0.92 ppm) | [20 empty] | Indicative
Eu | Round | Replicate | 1.01: Lab; 1.02: Lab; 1.03: Lab | 1
| No | No | 1.01: 1.01; 1.02: 1.03; 1.03: 1.09 | ppm
|  |  | 1.01: AR*MS; 1.02: AR*MS; 1.03: AR*OES/MS | 2
|  |  | 1.01: 25g; 1.02: 0.2g; 1.03: 0.5g | 2
| 1 | 1 | 1.01: 1.003; 1.02: 0.85864; 1.03: 0.9 | 1
| 1 | 2 | 1.01: 0.962; 1.02: 0.89154; 1.03: 0.9 | 6
| 1 | 3 | 1.01: 0.991; 1.02: 0.89302; 1.03: 0.9 | 16
| 1 | 4 | 1.01: 0.996; 1.02: 0.8542; 1.03: 0.9 | 0.9209
| 1 | 5 | 1.01: 1.024; 1.02: 0.88065; 1.03: 0.9 | 12
| 1 | 6 | 1.01: 0.974; 1.02: 0.84816; 1.03: 0.9
| Mean |  | 1.01: 0.99167; 1.02: 0.87103; 1.03: 0.9
| Median |  | 1.01: 0.9935; 1.02: 0.86965; 1.03: 0.9
| Std Dev. |  | 1.01: 0.021842; 1.02: 0.019781; 1.03: 0
| Rel.Std.Dev. |  | 1.01: 2.203%; 1.02: 2.271%; 1.03: 0%
| PDM3 |  | 1.01: 7.684%; 1.02: -5.415%; 1.03: -2.27%
| Z-Score (Absolute) |  | 1.01: 2.13; 1.02: 0.67; 1.03: 0
| Analytical results for Fe in OREAS 252c (Certified Value 2.89 wt.%) | [20 empty] | Certified
Fe | Round | Replicate | Lab | Lab | Lab | Lab | Lab | Lab | Lab | Lab | Lab | Lab | Lab | Lab | Lab | Lab | Lab | Lab | Lab | Lab | Lab | 1
| No | No | 1.01 | 1.02 | 1.03 | 1.05 | 1.06 | 1.07 | 1.09 | 1.10 | 1.11 | 1.12 | 1.13 | 1.14 | 1.15 | 1.16 | 1.17 | 1.19 | 1.20 | 1.21 | 1.22 | wt.%
|  |  | AR*OES | AR*OES | AR*MS | AR*OES | AR*OES | AR*OES/MS | AR*OES/MS | AR*OES/MS | AR*OES | AR*MS | AR*MS | AR*OES/MS | AR*MS | AR*OES/MS | AR*OES/MS | AR*MS | AR*MS | AR*MS | AR*OES | 2
|  |  | 25g | 0.5g | 0.2g | 0.2g | 0.5g | 01g | 0.5g | 0.2g | 0.5g | 0.5g | 0.5g | 0.5g | 0.5g | 01g | 0.2g | 0.5g | 0.5g | 0.5g | 0.25g | 3
| 1 | 1 | 2.89 | 3.2752 | 2.9033 | 2.6104 | 2.97 | 3.13 | 3.33 | 2.54 | 2.97 | 2.83 | 2.66 | 2.5122 | 2.68 | 3.192 | 3.2 | 2.84 | 2.78 | 2.74 | 2.67 | 1
| 1 | 2 | 2.85 | 3.2959 | 2.9158 | 2.4969 | 3.18 | 3.13 | 3.21 | 2.57 | 2.93 | 2.86 | 2.87 | 2.5947 | 2.65 | 3.2143 | 3.27 | 2.84 | 2.77 | 2.68 | 2.61 | #N/A
| 1 | 3 | 2.96 | 3.2544 | 2.9656 | 2.4924 | 3.13 | 3.13 | 3.29 | 2.52 | 2.95 | 2.76 | 2.82 | 2.5776 | 2.62 | 3.1962 | 3.23 | 2.89 | 2.63 | 2.77 | 2.75 | 16
| 1 | 4 | 2.94 | 3.2089 | 2.8732 | 2.5457 | 3.18 | 3.15 | 3.3 | 2.5 | 2.92 | 2.88 | 2.82 | 2.6096 | 2.7 | 3.1925 | 3.15 | 2.92 | 2.74 | 2.72 | 2.69 | 2.8906
| 1 | 5 | 2.95 | 3.2971 | 2.9258 | 2.533 | 3.08 | 3.13 | 3.36 | 2.51 | 2.9 | 2.85 | 2.69 | 2.521 | 2.77 | 3.2188 | 3.19 | 2.96 | 2.76 | 2.7 | 2.64 | 85
| 1 | 6 | 2.86 | 3.3345 | 2.8529 | 2.4737 | 3.12 | 3.15 | 3.32 | 2.54 | 2.87 | 2.79 | 2.73 | 2.5725 | 2.69 | 3.2265 | 3.16 | 2.96 | 2.74 | 2.7 | 2.69
| Mean |  | 2.9083 | 3.2777 | 2.9061 | 2.5253 | 3.11 | 3.1367 | 3.3017 | 2.53 | 2.9233 | 2.8283 | 2.765 | 2.5646 | 2.685 | 3.2067 | 3.2 | 2.9017 | 2.7367 | 2.7183 | 2.675
| Median |  | 2.915 | 3.2856 | 2.9096 | 2.5149 | 3.125 | 3.13 | 3.31 | 2.53 | 2.925 | 2.84 | 2.775 | 2.5751 | 2.685 | 3.2053 | 3.195 | 2.905 | 2.75 | 2.71 | 2.68
| Std Dev. |  | 0.047924 | 0.042948 | 0.039854 | 0.049557 | 0.078486 | 0.010328 | 0.051153 | 0.025298 | 0.03559 | 0.04535 | 0.083606 | 0.039514 | 0.050892 | 0.014976 | 0.044721 | 0.054559 | 0.05465 | 0.032506 | 0.048062
| Rel.Std.Dev. |  | 1.648% | 1.31% | 1.371% | 1.962% | 2.524% | 0.3293% | 1.549% | 0.9999% | 1.217% | 1.603% | 3.024% | 1.541% | 1.895% | 0.467% | 1.398% | 1.88% | 1.997% | 1.196% | 1.797%
| PDM3 |  | 0.6128% | 13.39% | 0.5355% | -12.64% | 7.589% | 8.512% | 14.22% | -12.48% | 1.132% | -2.155% | -4.346% | -11.28% | -7.113% | 10.94% | 10.7% | 0.3821% | -5.326% | -5.96% | -7.459%
| Z-Score (Absolute) |  | 0.02 | 1.17 | 0.01 | 1.17 | 0.65 | 0.73 | 1.24 | 1.16 | 0.07 | 0.23 | 0.43 | 1.05 | 0.67 | 0.95 | 0.93 | 0 | 0.51 | 0.57 | 0.71
| Analytical results for Ga in OREAS 252c (Certified Value 5.43 ppm) | [20 empty] | Certified
Ga | Round | Replicate | Lab | Lab | Lab | Lab | Lab | Lab | Lab | Lab | Lab | Lab | Lab | Lab | Lab | Lab | [5 empty] | 1
| No | No | 1.01 | 1.03 | 1.07 | 1.09 | 1.10 | 1.11 | 1.12 | 1.13 | 1.15 | 1.16 | 1.17 | 1.19 | 1.20 | 1.21 | [5 empty] | ppm
|  |  | AR*MS | AR*MS | AR*OES/MS | AR*OES/MS | AR*OES/MS | AR*OES | AR*MS | AR*MS | AR*MS | AR*OES/MS | AR*OES/MS | AR*MS | AR*MS | AR*MS | [5 empty] | 2
|  |  | 25g | 0.2g | 01g | 0.5g | 0.2g | 0.5g | 0.5g | 0.5g | 0.5g | 01g | 0.2g | 0.5g | 0.5g | 0.5g | [5 empty] | 3
| 1 | 1 | 5.16 | 5.3298 | 6.1 | 6.12 | 5 | 5.5896 | 5.17 | 4 | 4.71 | 5.5586 | 6.07 | 5.03 | 5.87 | 4.76 | [5 empty] | 1
| 1 | 2 | 5.18 | 5.1982 | 6.3 | 5.82 | 5 | 5.5655 | 5.2 | 5 | 4.66 | 5.406 | 6.17 | 5.08 | 5.81 | 4.64 | [5 empty] | 34
| 1 | 3 | 5.33 | 5.243 | 6.1 | 5.53 | 5 | 5.5771 | 5.11 | 4 | 4.56 | 5.3517 | 6 | 5.23 | 5.84 | 4.72 | [5 empty] | 16
| 1 | 4 | 5.4 | 5.2273 | 6.1 | 6.45 | 5 | 5.565 | 5.16 | 5 | 4.75 | 5.7933 | 6.3 | 5.15 | 5.69 | 4.69 | [5 empty] | 5.4256
| 1 | 5 | 5.27 | 5.1098 | 6 | 6.35 | 5 | 5.5485 | 5.04 | 4 | 4.81 | 5.9345 | 6.21 | 5.2 | 5.74 | 4.71 | [5 empty] | 86
| 1 | 6 | 5.13 | 5.3005 | 6.3 | 6.22 | 5 | 5.503 | 5.09 | 4 | 4.66 | 5.6959 | 6.35 | 5.2 | 5.37 | 4.67
| Mean |  | 5.245 | 5.2348 | 6.15 | 6.0817 | 5 | 5.5581 | 5.1283 | 4.3333 | 4.6917 | 5.6233 | 6.1833 | 5.1483 | 5.72 | 4.6983
| Median |  | 5.225 | 5.2351 | 6.1 | 6.17 | 5 | 5.5653 | 5.135 | 4 | 4.685 | 5.6272 | 6.19 | 5.175 | 5.775 | 4.7
| Std Dev. |  | 0.10635 | 0.078024 | 0.12247 | 0.34672 | 0 | 0.030273 | 0.059133 | 0.5164 | 0.08612 | 0.22635 | 0.13322 | 0.078337 | 0.18374 | 0.041673
| Rel.Std.Dev. |  | 2.028% | 1.49% | 1.991% | 5.701% | 0% | 0.5447% | 1.153% | 11.92% | 1.836% | 4.025% | 2.154% | 1.522% | 3.212% | 0.887%
| PDM3 |  | -3.329% | -3.518% | 13.35% | 12.09% | -7.844% | 2.442% | -5.479% | -20.13% | -13.53% | 3.644% | 13.97% | -5.11% | 5.426% | -13.4%
| Z-Score (Absolute) |  | 0 | 0.02 | 1.61 | 1.49 | 0.44 | 0.56 | 0.21 | NA | 0.99 | 0.67 | 1.67 | 0.17 | 0.85 | 0.97
Results from laboratory 1.13 were removed due to their 1 ppm reading resolution.
| Analytical results for Gd in OREAS 252c (Indicative Value 3.16 ppm) | [20 empty] | Indicative
Gd | Round | Replicate | 1.01: Lab; 1.02: Lab; 1.03: Lab | 1
| No | No | 1.01: 1.01; 1.02: 1.03; 1.03: 1.09 | ppm
|  |  | 1.01: AR*MS; 1.02: AR*MS; 1.03: AR*OES/MS | 2
|  |  | 1.01: 25g; 1.02: 0.2g; 1.03: 0.5g | 2
| 1 | 1 | 1.01: 3.123; 1.02: 3.1337; 1.03: 3.2 | 1
| 1 | 2 | 1.01: 3.118; 1.02: 3.2427; 1.03: 3 | 7
| 1 | 3 | 1.01: 3.129; 1.02: 3.242; 1.03: 3 | 16
| 1 | 4 | 1.01: 3.228; 1.02: 3.2424; 1.03: 3.2 | 3.159
| 1 | 5 | 1.01: 3.248; 1.02: 3.2024; 1.03: 3.2 | 13
| 1 | 6 | 1.01: 3.129; 1.02: 3.0242; 1.03: 3.2
| Mean |  | 1.01: 3.1625; 1.02: 3.1812; 1.03: 3.1333
| Median |  | 1.01: 3.129; 1.02: 3.2222; 1.03: 3.2
| Std Dev. |  | 1.01: 0.058967; 1.02: 0.087854; 1.03: 0.10328
| Rel.Std.Dev. |  | 1.01: 1.865%; 1.02: 2.762%; 1.03: 3.296%
| PDM3 |  | 1.01: 0.1103%; 1.02: 0.7027%; 1.03: -0.813%
| Z-Score (Absolute) |  | 1.01: 0; 1.02: 0.67; 1.03: 1.05
| Analytical results for Ge in OREAS 252c (Certified Value 0.095 ppm) | [20 empty] | Certified
Ge | Round | Replicate | 1.01: Lab; 1.02: Lab; 1.03: Lab; 1.05: Lab; 1.06: Lab; 1.07: Lab; 1.09: Lab; 1.10: Lab; 1.11: Lab | 1
| No | No | 1.01: 1.03; 1.02: 1.09; 1.03: 1.10; 1.05: 1.12; 1.06: 1.15; 1.07: 1.19; 1.09: 1.20; 1.10: 1.21; 1.11: 1.22 | ppm
|  |  | 1.01: AR*MS; 1.02: AR*OES/MS; 1.03: AR*MS; 1.05: AR*MS; 1.06: AR*MS; 1.07: AR*MS; 1.09: AR*MS; 1.10: AR*MS; 1.11: AR*MS | 3
|  |  | 1.01: 0.2g; 1.02: 0.5g; 1.03: 0.2g; 1.05: 0.5g; 1.06: 0.5g; 1.07: 0.5g; 1.09: 0.5g; 1.10: 0.5g; 1.11: 0.25g | 3
| 1 | 1 | 1.01: < 0.2; 1.02: < 0.1; 1.03: 0.11; 1.05: 0.11; 1.06: 0.09; 1.07: 0.08; 1.09: 0.19; 1.10: 0.08; 1.11: < 0.1 | 1
| 1 | 2 | 1.01: < 0.2; 1.02: < 0.1; 1.03: 0.11; 1.05: 0.13; 1.06: 0.09; 1.07: 0.08; 1.09: 0.16; 1.10: 0.08; 1.11: < 0.1 | 1
| 1 | 3 | 1.01: < 0.2; 1.02: < 0.1; 1.03: 0.1; 1.05: 0.12; 1.06: 0.09; 1.07: 0.08; 1.09: 0.16; 1.10: 0.08; 1.11: < 0.1 | 16
| 1 | 4 | 1.01: < 0.2; 1.02: < 0.1; 1.03: 0.11; 1.05: 0.11; 1.06: 0.1; 1.07: 0.08; 1.09: 0.13; 1.10: 0.07; 1.11: < 0.1 | 0.095333
| 1 | 5 | 1.01: < 0.2; 1.02: < 0.1; 1.03: 0.1; 1.05: 0.11; 1.06: 0.09; 1.07: 0.09; 1.09: 0.15; 1.10: 0.07; 1.11: < 0.1 | 87
| 1 | 6 | 1.01: < 0.2; 1.02: < 0.1; 1.03: 0.12; 1.05: 0.12; 1.06: 0.1; 1.07: 0.08; 1.09: 0.14; 1.10: 0.08; 1.11: < 0.1
| Mean |  | 1.03: 0.10833; 1.05: 0.11667; 1.06: 0.093333; 1.07: 0.081667; 1.09: 0.155; 1.10: 0.076667
| Median |  | 1.03: 0.11; 1.05: 0.115; 1.06: 0.09; 1.07: 0.08; 1.09: 0.155; 1.10: 0.08
| Std Dev. |  | 1.03: 0.0075277; 1.05: 0.008165; 1.06: 0.005164; 1.07: 0.0040825; 1.09: 0.020736; 1.10: 0.005164
| Rel.Std.Dev. |  | 1.03: 6.949%; 1.05: 6.999%; 1.06: 5.533%; 1.07: 4.999%; 1.09: 13.38%; 1.10: 6.736%
| PDM3 |  | 1.03: 13.64%; 1.05: 22.38%; 1.06: -2.098%; 1.07: -14.34%; 1.09: 62.59%; 1.10: -19.58%
| Z-Score (Absolute) |  | 1.01: 0.27; 1.02: 1.75; 1.03: 0.61; 1.05: 0.94; 1.06: 0; 1.07: 0.47; 1.09: 2.49; 1.10: 0.67; 1.11: 1.75
| Analytical results for Hf in OREAS 252c (Indicative Value 0.67 ppm) | [20 empty] | Indicative
Hf | Round | Replicate | Lab | Lab | Lab | Lab | Lab | Lab | Lab | Lab | Lab | Lab | Lab | Lab | Lab | [6 empty] | 1
| No | No | 1.01 | 1.03 | 1.07 | 1.09 | 1.10 | 1.12 | 1.15 | 1.16 | 1.17 | 1.19 | 1.20 | 1.21 | 1.22 | [6 empty] | ppm
|  |  | AR*MS | AR*MS | AR*OES/MS | AR*OES/MS | AR*MS | AR*MS | AR*MS | AR*OES/MS | AR*OES/MS | AR*MS | AR*MS | AR*MS | AR*MS | [6 empty] | 2
|  |  | 25g | 0.2g | 01g | 0.5g | 0.2g | 0.5g | 0.5g | 01g | 0.2g | 0.5g | 0.5g | 0.5g | 0.25g | [6 empty] | 2
| 1 | 1 | 0.17 | 0.89869 | 1.11 | < 0.1 | 0.7 | 0.5 | 0.75 | 0.9525 | 0.84 | 0.53 | 0.63 | 0.28 | 0.79 | [6 empty] | 1
| 1 | 2 | 0.15 | 0.94962 | 1.11 | < 0.1 | 0.67 | 0.52 | 0.55 | 0.89581 | 0.88 | 0.53 | 0.62 | 0.33 | 0.8 | [6 empty] | 8
| 1 | 3 | 0.18 | 0.91344 | 1.13 | < 0.1 | 0.64 | 0.57 | 0.59 | 0.86092 | 0.85 | 0.45 | 0.54 | 0.43 | 0.77 | [6 empty] | 16
| 1 | 4 | 0.19 | 0.90667 | 1.15 | < 0.1 | 0.71 | 0.49 | 0.59 | 0.87822 | 0.89 | 0.54 | 0.52 | 0.45 | 0.8 | [6 empty] | 0.66773
| 1 | 5 | 0.17 | 0.85437 | 1.13 | < 0.1 | 0.68 | 0.46 | 0.54 | 0.93397 | 0.86 | 0.43 | 0.63 | 0.38 | 0.77 | [6 empty] | 14
| 1 | 6 | 0.18 | 0.88336 | 1.15 | < 0.1 | 0.77 | 0.5 | 0.61 | 0.97317 | 0.83 | 0.44 | 0.63 | 0.45 | 0.8
| Mean |  | 0.17333 | 0.90102 | 1.13 |  | 0.695 | 0.50667 | 0.605 | 0.91577 | 0.85833 | 0.48667 | 0.595 | 0.38667 | 0.78833
| Median |  | 0.175 | 0.90268 | 1.13 |  | 0.69 | 0.5 | 0.59 | 0.91489 | 0.855 | 0.49 | 0.625 | 0.405 | 0.795
| Std Dev. |  | 0.013663 | 0.031755 | 0.017889 |  | 0.044159 | 0.036697 | 0.075829 | 0.044256 | 0.023166 | 0.05164 | 0.050892 | 0.070048 | 0.01472
| Rel.Std.Dev. |  | 7.882% | 3.524% | 1.583% |  | 6.354% | 7.243% | 12.53% | 4.833% | 2.699% | 10.61% | 8.553% | 18.12% | 1.867%
| PDM3 |  | -74.04% | 34.94% | 69.23% |  | 4.084% | -24.12% | -9.395% | 37.15% | 28.54% | -27.12% | -10.89% | -42.09% | 18.06%
| Z-Score (Absolute) |  | 1.33 | 0.91 | 1.62 | 1.71 | 0.28 | 0.3 | 0 | 0.96 | 0.78 | 0.37 | 0.03 | 0.67 | 0.57
| Analytical results for Hg in OREAS 252c (Indicative Value 0.026 ppm) | [20 empty] | Indicative
Hg | Round | Replicate | Lab | Lab | Lab | Lab | Lab | Lab | Lab | Lab | Lab | Lab | Lab | Lab | Lab | Lab | [5 empty] | 1
| No | No | 1.01 | 1.03 | 1.09 | 1.10 | 1.12 | 1.13 | 1.14 | 1.15 | 1.16 | 1.17 | 1.19 | 1.20 | 1.21 | 1.22 | [5 empty] | ppm
|  |  | AR*MS | AR*MS | AR*OES/MS | AR*OES/MS | AR*MS | AR*MS | AR*OES/MS | AR*MS | AR*OES/MS | AR*OES/MS | AR*MS | AR*MS | AR*MS | AR*MS | [5 empty] | 3
|  |  | 25g | 0.2g | 0.5g | 0.2g | 0.5g | 0.5g | 0.5g | 0.5g | 01g | 0.2g | 0.5g | 0.5g | 0.5g | 0.25g | [5 empty] | 3
| 1 | 1 | < 0.1 | < 1 | 0.02 | < 2 | 0.03 | 0.04 | 0.012 | 0.02 | < 0.05 | 1 | 0.02 | 0.02 | 0.03 | 0.2 | [5 empty] | 1
| 1 | 2 | < 0.1 | < 1 | 0.02 | < 2 | 0.03 | 0.03 | 0.012 | 0.02 | < 0.05 | 1 | 0.02 | 0.02 | 0.03 | 0.21 | [5 empty] | 2
| 1 | 3 | < 0.1 | < 1 | < 0.01 | < 2 | 0.04 | 0.03 | 0.014 | 0.02 | < 0.05 | 1 | 0.02 | 0.05 | 0.02 | 0.21 | [5 empty] | 16
| 1 | 4 | < 0.1 | < 1 | 0.05 | < 2 | 0.03 | 0.03 | 0.014 | 0.03 | < 0.05 | 1 | 0.02 | 0.05 | 0.03 | 0.19 | [5 empty] | 0.026083
| 1 | 5 | < 0.1 | < 1 | 0.03 | < 2 | 0.04 | 0.03 | 0.012 | 0.02 | < 0.05 | 1 | 0.02 | 0.01 | 0.02 | 0.21 | [5 empty] | 15
| 1 | 6 | < 0.1 | < 1 | 0.01 | < 2 | 0.03 | 0.04 | 0.012 | 0.02 | < 0.05 | 1 | 0.02 | 0.06 | 0.03 | 0.2
| Mean |  | 1.03: 0.026; 1.06: 0.033333; 1.07: 0.033333; 1.09: 0.012667; 1.10: 0.021667; 1.12: 1; 1.13: 0.02; 1.14: 0.035; 1.15: 0.026667; 1.16: 0.20333
| Median |  | 1.03: 0.02; 1.06: 0.03; 1.07: 0.03; 1.09: 0.012; 1.10: 0.02; 1.12: 1; 1.13: 0.02; 1.14: 0.035; 1.15: 0.03; 1.16: 0.205
| Std Dev. |  | 1.03: 0.015166; 1.06: 0.005164; 1.07: 0.005164; 1.09: 0.0010328; 1.10: 0.0040825; 1.12: 0; 1.13: 0; 1.14: 0.020736; 1.15: 0.005164; 1.16: 0.008165
| Rel.Std.Dev. |  | 1.03: 58.33%; 1.06: 15.49%; 1.07: 15.49%; 1.09: 8.154%; 1.10: 18.84%; 1.12: 0%; 1.13: 0%; 1.14: 59.25%; 1.15: 19.36%; 1.16: 4.016%
| PDM3 |  | 1.03: -0.3195%; 1.06: 27.8%; 1.07: 27.8%; 1.09: -51.44%; 1.10: -16.93%; 1.12: 3734%; 1.13: -23.32%; 1.14: 34.19%; 1.15: 2.236%; 1.16: 679.6%
| Z-Score (Absolute) |  | 0.9 | 25.17 | 0.58 | 52.15 | 0 | 0 | 1.11 | 0.63 | 0.45 | 52.15 | 0.72 | 0.09 | 0.36 | 9.17
| Analytical results for Ho in OREAS 252c (Indicative Value 0.33 ppm) | [20 empty] | Indicative
Ho | Round | Replicate | 1.01: Lab; 1.02: Lab; 1.03: Lab | 1
| No | No | 1.01: 1.01; 1.02: 1.03; 1.03: 1.09 | ppm
|  |  | 1.01: AR*MS; 1.02: AR*MS; 1.03: AR*OES/MS | 2
|  |  | 1.01: 25g; 1.02: 0.2g; 1.03: 0.5g | 2
| 1 | 1 | 1.01: 0.33; 1.02: 0.31494; 1.03: 0.3 | 1
| 1 | 2 | 1.01: 0.334; 1.02: 0.32157; 1.03: 0.3 | 4
| 1 | 3 | 1.01: 0.328; 1.02: 0.32356; 1.03: 0.3 | 16
| 1 | 4 | 1.01: 0.334; 1.02: 0.30783; 1.03: 0.4 | 0.33342
| 1 | 5 | 1.01: 0.336; 1.02: 0.32159; 1.03: 0.4 | 10
| 1 | 6 | 1.01: 0.339; 1.02: 0.31443; 1.03: 0.3
| Mean |  | 1.01: 0.3335; 1.02: 0.31732; 1.03: 0.33333
| Median |  | 1.01: 0.334; 1.02: 0.31825; 1.03: 0.3
| Std Dev. |  | 1.01: 0.0039875; 1.02: 0.0059899; 1.03: 0.05164
| Rel.Std.Dev. |  | 1.01: 1.196%; 1.02: 1.888%; 1.03: 15.49%
| PDM3 |  | 1.01: 0.02499%; 1.02: -4.827%; 1.03: -0.02499%
| Z-Score (Absolute) |  | 1.01: 0.67; 1.02: 64.78; 1.03: 0
| Analytical results for In in OREAS 252c (Certified Value 0.021 ppm) | [20 empty] | Certified
In | Round | Replicate | 1.01: Lab; 1.02: Lab; 1.03: Lab; 1.05: Lab; 1.06: Lab; 1.07: Lab; 1.09: Lab; 1.10: Lab; 1.11: Lab; 1.12: Lab; 1.13: Lab | 1
| No | No | 1.01: 1.01; 1.02: 1.07; 1.03: 1.09; 1.05: 1.11; 1.06: 1.12; 1.07: 1.15; 1.09: 1.16; 1.10: 1.17; 1.11: 1.19; 1.12: 1.20; 1.13: 1.21 | ppm
|  |  | 1.01: AR*MS; 1.02: AR*OES/MS; 1.03: AR*OES/MS; 1.05: AR*OES; 1.06: AR*MS; 1.07: AR*MS; 1.09: AR*OES/MS; 1.10: AR*OES/MS; 1.11: AR*MS; 1.12: AR*MS; 1.13: AR*MS | 3
|  |  | 1.01: 25g; 1.02: 01g; 1.03: 0.5g; 1.05: 0.5g; 1.06: 0.5g; 1.07: 0.5g; 1.09: 01g; 1.10: 0.2g; 1.11: 0.5g; 1.12: 0.5g; 1.13: 0.5g | 3
| 1 | 1 | 1.01: 0.02; 1.02: < 0.05; 1.03: 0.02; 1.05: < 5; 1.06: 0.023; 1.07: 0.022; 1.09: < 0.05; 1.10: 0.1; 1.11: 0.02; 1.12: 0.025; 1.13: 0.022 | 1
| 1 | 2 | 1.01: 0.02; 1.02: < 0.05; 1.03: 0.03; 1.05: < 5; 1.06: 0.019; 1.07: 0.022; 1.09: < 0.05; 1.10: 0.1; 1.11: 0.021; 1.12: 0.022; 1.13: 0.021 | 22
| 1 | 3 | 1.01: 0.02; 1.02: < 0.05; 1.03: 0.02; 1.05: < 5; 1.06: 0.02; 1.07: 0.019; 1.09: < 0.05; 1.10: 0.1; 1.11: 0.021; 1.12: 0.024; 1.13: 0.02 | 16
| 1 | 4 | 1.01: 0.03; 1.02: < 0.05; 1.03: 0.03; 1.05: < 5; 1.06: 0.02; 1.07: 0.021; 1.09: < 0.05; 1.10: 0.1; 1.11: 0.021; 1.12: 0.024; 1.13: 0.021 | 0.020767
| 1 | 5 | 1.01: 0.02; 1.02: < 0.05; 1.03: 0.03; 1.05: < 5; 1.06: 0.023; 1.07: 0.02; 1.09: < 0.05; 1.10: 0.1; 1.11: 0.02; 1.12: 0.023; 1.13: 0.021 | 88
| 1 | 6 | 1.01: 0.02; 1.02: < 0.05; 1.03: 0.03; 1.05: < 5; 1.06: 0.022; 1.07: 0.022; 1.09: < 0.05; 1.10: 0.1; 1.11: 0.021; 1.12: 0.026; 1.13: 0.021
| Mean |  | 1.01: 0.021667; 1.03: 0.026667; 1.06: 0.021167; 1.07: 0.021; 1.10: 0.1; 1.11: 0.020667; 1.12: 0.024; 1.13: 0.021
| Median |  | 1.01: 0.02; 1.03: 0.03; 1.06: 0.021; 1.07: 0.0215; 1.10: 0.1; 1.11: 0.021; 1.12: 0.024; 1.13: 0.021
| Std Dev. |  | 1.01: 0.0040825; 1.03: 0.005164; 1.06: 0.0017224; 1.07: 0.0012649; 1.10: 1.5202e-17; 1.11: 0.0005164; 1.12: 0.0014142; 1.13: 0.00063246
| Rel.Std.Dev. |  | 1.01: 18.84%; 1.03: 19.36%; 1.06: 8.137%; 1.07: 6.023%; 1.10: 1.52e-14%; 1.11: 2.499%; 1.12: 5.893%; 1.13: 3.012%
| PDM3 |  | 1.01: 4.334%; 1.03: 28.41%; 1.06: 1.926%; 1.07: 1.124%; 1.10: 381.5%; 1.11: -0.4815%; 1.12: 15.57%; 1.13: 1.124%
| Z-Score (Absolute) |  | 1.01: 0.39; 1.02: 0.73; 1.03: 1.29; 1.05: 835.19; 1.06: 0.56; 1.07: 0.62; 1.09: 0.73; 1.10: NA; 1.11: 0.73; 1.12: 0.39; 1.13: 0.62
Results from laboratory 1.17 were removed due to their 0.1 ppm reading resolution.
| Analytical results for K in OREAS 252c (Certified Value 0.263 wt.%) | [20 empty] | Certified
K | Round | Replicate | Lab | Lab | Lab | Lab | Lab | Lab | Lab | Lab | Lab | Lab | Lab | Lab | Lab | Lab | Lab | Lab | Lab |  |  | 1
| No | No | 1.01 | 1.03 | 1.05 | 1.06 | 1.07 | 1.09 | 1.10 | 1.11 | 1.12 | 1.13 | 1.15 | 1.16 | 1.17 | 1.19 | 1.20 | 1.21 | 1.22 |  |  | wt.%
|  |  | AR*OES | AR*MS | AR*OES | AR*OES | AR*OES/MS | AR*OES/MS | AR*MS | AR*OES | AR*MS | AR*MS | AR*MS | AR*OES/MS | AR*OES/MS | AR*MS | AR*MS | AR*MS | AR*OES |  |  | 3
|  |  | 25g | 0.2g | 0.2g | 0.5g | 01g | 0.5g | 0.2g | 0.5g | 0.5g | 0.5g | 0.5g | 01g | 0.2g | 0.5g | 0.5g | 0.5g | 0.25g |  |  | 3
| 1 | 1 | 0.2589 | 0.27354 | 0.23408 | 0.35 | 0.288 | 0.28 | 0.21 | 0.29 | 0.27 | 0.23 | 0.24 | 0.29526 | 0.32 | 0.27 | 0.26 | 0.25 | 0.232 |  |  | 1
| 1 | 2 | 0.2562 | 0.26998 | 0.22312 | 0.36 | 0.288 | 0.27 | 0.22 | 0.28 | 0.27 | 0.26 | 0.24 | 0.29002 | 0.33 | 0.27 | 0.26 | 0.24 | 0.225 |  |  | #N/A
| 1 | 3 | 0.2672 | 0.27218 | 0.2235 | 0.36 | 0.29 | 0.27 | 0.23 | 0.29 | 0.27 | 0.25 | 0.24 | 0.28742 | 0.32 | 0.28 | 0.25 | 0.25 | 0.237 |  |  | 16
| 1 | 4 | 0.2674 | 0.26837 | 0.22793 | 0.37 | 0.288 | 0.27 | 0.21 | 0.28 | 0.28 | 0.25 | 0.25 | 0.29796 | 0.32 | 0.28 | 0.25 | 0.25 | 0.234 |  |  | 0.26294
| 1 | 5 | 0.2661 | 0.27232 | 0.22906 | 0.34 | 0.284 | 0.28 | 0.21 | 0.28 | 0.27 | 0.24 | 0.26 | 0.28123 | 0.32 | 0.28 | 0.25 | 0.25 | 0.225 |  |  | 89
| 1 | 6 | 0.2579 | 0.26097 | 0.21969 | 0.36 | 0.286 | 0.28 | 0.23 | 0.28 | 0.27 | 0.24 | 0.25 | 0.28959 | 0.31 | 0.28 | 0.25 | 0.25 | 0.235
| Mean |  | 0.26228 | 0.26956 | 0.22623 | 0.35667 | 0.28733 | 0.275 | 0.21833 | 0.28333 | 0.27167 | 0.245 | 0.24667 | 0.29025 | 0.32 | 0.27667 | 0.25333 | 0.24833 | 0.23133
| Median |  | 0.2625 | 0.27108 | 0.22571 | 0.36 | 0.288 | 0.275 | 0.215 | 0.28 | 0.27 | 0.245 | 0.245 | 0.28981 | 0.32 | 0.28 | 0.25 | 0.25 | 0.233
| Std Dev. |  | 0.0051495 | 0.0045977 | 0.0051467 | 0.010328 | 0.0020656 | 0.0054772 | 0.0098319 | 0.005164 | 0.0040825 | 0.010488 | 0.008165 | 0.0059052 | 0.0063246 | 0.005164 | 0.005164 | 0.0040825 | 0.005164
| Rel.Std.Dev. |  | 1.963% | 1.706% | 2.275% | 2.896% | 0.7189% | 1.992% | 4.503% | 1.823% | 1.503% | 4.281% | 3.31% | 2.035% | 1.976% | 1.866% | 2.038% | 1.644% | 2.232%
| PDM3 |  | -0.2496% | 2.517% | -13.96% | 35.65% | 9.277% | 4.587% | -16.96% | 7.756% | 3.319% | -6.823% | -6.189% | 10.39% | 21.7% | 5.221% | -3.653% | -5.555% | -12.02%
| Z-Score (Absolute) |  | 0.24 | 0 | 1.41 | 2.84 | 0.58 | 0.18 | 1.67 | 0.45 | 0.07 | 0.8 | 0.75 | 0.67 | 1.64 | 0.23 | 0.53 | 0.69 | 1.25
| Analytical results for La in OREAS 252c (Certified Value 21.4 ppm) | [20 empty] | Certified
La | Round | Replicate | Lab | Lab | Lab | Lab | Lab | Lab | Lab | Lab | Lab | Lab | Lab | Lab | Lab | Lab | Lab |  |  |  |  | 1
| No | No | 1.01 | 1.03 | 1.07 | 1.09 | 1.10 | 1.11 | 1.12 | 1.13 | 1.15 | 1.16 | 1.17 | 1.19 | 1.20 | 1.21 | 1.22 |  |  |  |  | ppm
|  |  | AR*MS | AR*MS | AR*OES/MS | AR*OES/MS | AR*MS | AR*OES | AR*MS | AR*MS | AR*MS | AR*OES/MS | AR*OES/MS | AR*MS | AR*MS | AR*MS | AR*MS |  |  |  |  | 1
|  |  | 25g | 0.2g | 01g | 0.5g | 0.2g | 0.5g | 0.5g | 0.5g | 0.5g | 01g | 0.2g | 0.5g | 0.5g | 0.5g | 0.25g |  |  |  |  | 2
| 1 | 1 | 22.437 | 20.6817 | 21 | 23 | 19.4 | 21.25 | 21.5 | 19 | 22.4 | 21.7695 | 16.6 | 21.1 | 24.6 | 21.5 | 19.2 |  |  |  |  | 1
| 1 | 2 | 21.98 | 20.2524 | 21.5 | 22.7 | 20.3 | 21.2233 | 22.3 | 21 | 21.5 | 22.4079 | 17.1 | 22 | 23.8 | 20.8 | 18.6 |  |  |  |  | 23
| 1 | 3 | 22.055 | 20.9602 | 21.4 | 20.8 | 19.6 | 21.5867 | 21.6 | 21 | 21.5 | 22.075 | 16.6 | 22.2 | 23.5 | 21.3 | 19.4 |  |  |  |  | 16
| 1 | 4 | 22.923 | 20.4125 | 20.8 | 24 | 19.5 | 21.3133 | 21.5 | 21 | 22.5 | 22.9778 | 16.6 | 22.3 | 23.9 | 20.7 | 19.1 |  |  |  |  | 21.4493
| 1 | 5 | 22.703 | 20.7261 | 21.2 | 22.8 | 19.7 | 21.0933 | 21.4 | 20 | 22.4 | 22.967 | 17 | 21.9 | 23.5 | 21 | 18.8 |  |  |  |  | 90
| 1 | 6 | 22.161 | 20.1973 | 21.9 | 23.9 | 20.3 | 21.2267 | 21.4 | 20 | 21.7 | 22.16 | 17.2 | 22.2 | 22.5 | 20.8 | 19.8
| Mean |  | 22.3765 | 20.5384 | 21.3 | 22.8667 | 19.8 | 21.2822 | 21.6167 | 20.3333 | 22 | 22.3929 | 16.85 | 21.95 | 23.6333 | 21.0167 | 19.15
| Median |  | 22.299 | 20.5471 | 21.3 | 22.9 | 19.65 | 21.2383 | 21.5 | 20.5 | 22.05 | 22.284 | 16.8 | 22.1 | 23.65 | 20.9 | 19.15
| Std Dev. |  | 0.3784 | 0.29921 | 0.38987 | 1.1553 | 0.4 | 0.16548 | 0.34303 | 0.8165 | 0.48166 | 0.49313 | 0.28107 | 0.44159 | 0.68605 | 0.31885 | 0.42778
| Rel.Std.Dev. |  | 1.691% | 1.457% | 1.83% | 5.052% | 2.02% | 0.7776% | 1.587% | 4.016% | 2.189% | 2.202% | 1.668% | 2.012% | 2.903% | 1.517% | 2.234%
| PDM3 |  | 4.323% | -4.247% | -0.696% | 6.608% | -7.689% | -0.7789% | 0.7804% | -5.203% | 2.568% | 4.399% | -21.44% | 2.334% | 10.18% | -2.017% | -10.72%
| Z-Score (Absolute) |  | 0.75 | 0.53 | 0 | 1.09 | 1.05 | 0.01 | 0.22 | 0.67 | 0.49 | 0.76 | 3.1 | 0.45 | 1.63 | 0.2 | 1.5
| Analytical results for Li in OREAS 252c (Certified Value 8.33 ppm) | [20 empty] | Certified
Li | Round | Replicate | Lab | Lab | Lab | Lab | Lab | Lab | Lab | Lab | Lab | Lab | Lab | Lab | Lab | Lab | Lab |  |  |  |  | 1
| No | No | 1.01 | 1.03 | 1.06 | 1.07 | 1.09 | 1.10 | 1.11 | 1.12 | 1.15 | 1.16 | 1.17 | 1.19 | 1.20 | 1.21 | 1.22 |  |  |  |  | ppm
|  |  | AR*MS | AR*MS | AR*OES | AR*OES/MS | AR*OES/MS | AR*MS | AR*OES | AR*MS | AR*MS | AR*OES/MS | AR*OES/MS | AR*MS | AR*MS | AR*MS | AR*OES |  |  |  |  | 2
|  |  | 25g | 0.2g | 0.5g | 01g | 0.5g | 0.2g | 0.5g | 0.5g | 0.5g | 01g | 0.2g | 0.5g | 0.5g | 0.5g | 0.25g |  |  |  |  | 3
| 1 | 1 | 8.2 | 8.713 | 9 | 9.3 | 9.3 | 7.2 | 8.765 | 8 | 7.3 | 4.6867 | 9.4 | 8.2 | 7.7 | 7.7 | 10 |  |  |  |  | 1
| 1 | 2 | 8.2 | 8.699 | 9 | 9.4 | 9 | 7.3 | 8.5325 | 8 | 7.4 | 4.3338 | 9.6 | 8.1 | 7.8 | 7.9 | 9 |  |  |  |  | #N/A
| 1 | 3 | 8.3 | 8.8753 | 9 | 8.8 | 8.3 | 7.1 | 8.6585 | 7.7 | 7.3 | 4.1977 | 9.4 | 8.4 | 7.5 | 7.8 | 10 |  |  |  |  | 16
| 1 | 4 | 8.5 | 8.691 | 9 | 9.6 | 9.2 | 7.5 | 8.5983 | 7.9 | 7.4 | 4.4319 | 9.3 | 8.5 | 7.8 | 7.7 | 10 |  |  |  |  | 8.3308
| 1 | 5 | 8.6 | 8.6046 | 9 | 9 | 9.4 | 7 | 8.4826 | 7.9 | 7.6 | 4.295 | 9.6 | 8.7 | 7.4 | 7.8 | 10 |  |  |  |  | 91
| 1 | 6 | 8.3 | 8.3385 | 9 | 9.5 | 9.3 | 7.3 | 8.4423 | 7.7 | 7.5 | 4.5476 | 9.6 | 8.7 | 7.6 | 7.6 | 10
| Mean |  | 8.35 | 8.6536 | 9 | 9.2667 | 9.0833 | 7.2333 | 8.5799 | 7.8667 | 7.4167 | 4.4154 | 9.4833 | 8.4333 | 7.6333 | 7.75 | 9.8333
| Median |  | 8.3 | 8.695 | 9 | 9.35 | 9.25 | 7.25 | 8.5654 | 7.9 | 7.4 | 4.3828 | 9.5 | 8.45 | 7.65 | 7.75 | 10
| Std Dev. |  | 0.16432 | 0.17768 | 0 | 0.30768 | 0.40702 | 0.17512 | 0.11951 | 0.13663 | 0.1169 | 0.17883 | 0.13292 | 0.25033 | 0.1633 | 0.10488 | 0.40825
| Rel.Std.Dev. |  | 1.968% | 2.053% | 0% | 3.32% | 4.481% | 2.421% | 1.393% | 1.737% | 1.576% | 4.05% | 1.402% | 2.968% | 2.139% | 1.353% | 4.152%
| PDM3 |  | 0.2303% | 3.874% | 8.033% | 11.23% | 9.033% | -13.17% | 2.99% | -5.571% | -10.97% | -47% | 13.83% | 1.231% | -8.372% | -6.972% | 18.04%
| Z-Score (Absolute) |  | 0 | 0.29 | NA | 0.86 | 0.69 | 1.05 | 0.22 | 0.45 | 0.88 | 3.7 | 1.07 | 0.08 | 0.67 | 0.56 | NA
Results from laboratories 1.06 and 1.22 were removed due to their 1 ppm reading resolution.
| Analytical results for Lu in OREAS 252c (Indicative Value 0.083 ppm) | [20 empty] | Indicative
Lu | Round | Replicate | 1.01: Lab; 1.02: Lab; 1.03: Lab; 1.05: Lab | 1
| No | No | 1.01: 1.01; 1.02: 1.03; 1.03: 1.09; 1.05: 1.22 | ppm
|  |  | 1.01: AR*MS; 1.02: AR*MS; 1.03: AR*OES/MS; 1.05: AR*MS | 3
|  |  | 1.01: 25g; 1.02: 0.2g; 1.03: 0.5g; 1.05: 0.25g | 3
| 1 | 1 | 1.01: 0.085; 1.02: 0.088663; 1.03: < 0.1; 1.05: 0.08 | 1
| 1 | 2 | 1.01: 0.087; 1.02: 0.088616; 1.03: < 0.1; 1.05: 0.07 | 5
| 1 | 3 | 1.01: 0.084; 1.02: 0.09015; 1.03: < 0.1; 1.05: 0.08 | 16
| 1 | 4 | 1.01: 0.085; 1.02: 0.089582; 1.03: < 0.1; 1.05: 0.08 | 0.083296
| 1 | 5 | 1.01: 0.083; 1.02: 0.089763; 1.03: < 0.1; 1.05: 0.07 | 11
| 1 | 6 | 1.01: 0.084; 1.02: 0.084558; 1.03: < 0.1; 1.05: 0.08
| Mean |  | 1.01: 0.084667; 1.02: 0.088555; 1.05: 0.076667
| Median |  | 1.01: 0.0845; 1.02: 0.089122; 1.05: 0.08
| Std Dev. |  | 1.01: 0.0013663; 1.02: 0.0020517; 1.05: 0.005164
| Rel.Std.Dev. |  | 1.01: 1.614%; 1.02: 2.317%; 1.05: 6.736%
| PDM3 |  | 1.01: 1.645%; 1.02: 6.314%; 1.05: -7.959%
| Z-Score (Absolute) |  | 1.01: 0.45; 1.02: 0.89; 1.03: 3.48; 1.05: 0.45
| Analytical results for Mg in OREAS 252c (Certified Value 0.908 wt.%) | [20 empty] | Certified
Mg | Round | Replicate | Lab | Lab | Lab | Lab | Lab | Lab | Lab | Lab | Lab | Lab | Lab | Lab | Lab | Lab | Lab | Lab | Lab | Lab |  | 1
| No | No | 1.01 | 1.02 | 1.03 | 1.05 | 1.06 | 1.07 | 1.09 | 1.10 | 1.11 | 1.12 | 1.13 | 1.15 | 1.16 | 1.17 | 1.19 | 1.20 | 1.21 | 1.22 |  | wt.%
|  |  | AR*OES | AR*OES | AR*MS | AR*OES | AR*OES | AR*OES/MS | AR*OES/MS | AR*MS | AR*OES | AR*MS | AR*MS | AR*MS | AR*OES/MS | AR*OES/MS | AR*MS | AR*MS | AR*MS | AR*OES |  | 3
|  |  | 25g | 0.5g | 0.2g | 0.2g | 0.5g | 01g | 0.5g | 0.2g | 0.5g | 0.5g | 0.5g | 0.5g | 01g | 0.2g | 0.5g | 0.5g | 0.5g | 0.25g |  | 3
| 1 | 1 | 0.91 | 1.1165 | 0.92971 | 0.85669 | 1.19 | 0.97 | 1.11 | 0.77 | 0.91 | 0.91 | 0.89 | 0.84 | 1.0286 | 0.99 | 0.92 | 0.88 | 0.88 | 0.9 |  | 1
| 1 | 2 | 0.9 | 1.1168 | 0.92089 | 0.82996 | 1.24 | 0.98 | 1.06 | 0.8 | 0.93 | 0.92 | 0.95 | 0.85 | 0.97689 | 1.01 | 0.92 | 0.91 | 0.86 | 0.903 |  | #N/A
| 1 | 3 | 0.94 | 1.1257 | 0.92963 | 0.83204 | 1.21 | 0.95 | 1.05 | 0.79 | 0.94 | 0.9 | 0.92 | 0.84 | 0.96747 | 1 | 0.94 | 0.87 | 0.89 | 0.924 |  | 16
| 1 | 4 | 0.92 | 1.1662 | 0.92839 | 0.84353 | 1.25 | 0.95 | 1.23 | 0.78 | 0.93 | 0.93 | 0.94 | 0.85 | 1.0011 | 0.98 | 0.94 | 0.9 | 0.87 | 0.906 |  | 0.90806
| 1 | 5 | 0.93 | 1.1135 | 0.93897 | 0.83978 | 1.23 | 0.95 | 1.15 | 0.79 | 0.91 | 0.92 | 0.89 | 0.87 | 0.99542 | 0.98 | 0.95 | 0.87 | 0.86 | 0.877 |  | 92
| 1 | 6 | 0.9 | 1.1558 | 0.92309 | 0.83095 | 1.24 | 0.98 | 1.15 | 0.79 | 0.91 | 0.9 | 0.91 | 0.85 | 1.0329 | 0.97 | 0.96 | 0.87 | 0.87 | 0.909
| Mean |  | 0.91667 | 1.1324 | 0.92845 | 0.83882 | 1.2267 | 0.96333 | 1.125 | 0.78667 | 0.92167 | 0.91333 | 0.91667 | 0.85 | 1.0004 | 0.98833 | 0.93833 | 0.88333 | 0.87167 | 0.90317
| Median |  | 0.915 | 1.1213 | 0.92901 | 0.83591 | 1.235 | 0.96 | 1.13 | 0.79 | 0.92 | 0.915 | 0.915 | 0.85 | 0.99824 | 0.985 | 0.94 | 0.875 | 0.87 | 0.9045
| Std Dev. |  | 0.01633 | 0.022751 | 0.0063167 | 0.010284 | 0.022509 | 0.015055 | 0.066858 | 0.010328 | 0.013292 | 0.012111 | 0.025033 | 0.010954 | 0.026512 | 0.01472 | 0.016021 | 0.017512 | 0.01169 | 0.015303
| Rel.Std.Dev. |  | 1.781% | 2.009% | 0.6804% | 1.226% | 1.835% | 1.563% | 5.943% | 1.313% | 1.442% | 1.326% | 2.731% | 1.289% | 2.65% | 1.489% | 1.707% | 1.982% | 1.341% | 1.694%
| PDM3 |  | 0.9483% | 24.71% | 2.246% | -7.624% | 35.09% | 6.088% | 23.89% | -13.37% | 1.499% | 0.5813% | 0.9483% | -6.393% | 10.17% | 8.841% | 3.334% | -2.723% | -4.007% | -0.5384%
| Z-Score (Absolute) |  | 0.04 | 3.14 | 0.14 | 1.18 | 4.52 | 0.65 | 3.03 | 1.95 | 0.04 | 0.09 | 0.04 | 1.02 | 1.19 | 1.02 | 0.28 | 0.53 | 0.7 | 0.24
| Analytical results for Mn in OREAS 252c (Certified Value 0.03 wt.%) | [20 empty] | Certified
Mn | Round | Replicate | Lab | Lab | Lab | Lab | Lab | Lab | Lab | Lab | Lab | Lab | Lab | Lab | Lab | Lab | Lab | Lab | Lab | Lab |  | 1
| No | No | 1.01 | 1.02 | 1.03 | 1.05 | 1.06 | 1.07 | 1.09 | 1.10 | 1.11 | 1.12 | 1.13 | 1.15 | 1.16 | 1.17 | 1.19 | 1.20 | 1.21 | 1.22 |  | wt.%
|  |  | AR*OES | AR*OES | AR*MS | AR*OES | AR*OES | AR*OES/MS | AR*OES/MS | AR*MS | AR*OES | AR*MS | AR*MS | AR*MS | AR*OES/MS | AR*OES/MS | AR*MS | AR*MS | AR*MS | AR*OES |  | 3
|  |  | 25g | 0.5g | 0.2g | 0.2g | 0.5g | 01g | 0.5g | 0.2g | 0.5g | 0.5g | 0.5g | 0.5g | 01g | 0.2g | 0.5g | 0.5g | 0.5g | 0.25g |  | 3
| 1 | 1 | 0.0301 | 0.032427 | 0.030617 | 0.027342 | 0.02 | 0.0325 | 0.0318 | 0.0265 | 0.0326 | 0.0308 | 0.0285 | 0.0279 | 0.031606 | 0.0324 | 0.0305 | 0.0291 | 0.029 | 0.0282 |  | 1
| 1 | 2 | 0.0297 | 0.032888 | 0.030924 | 0.026294 | 0.03 | 0.0322 | 0.0322 | 0.0279 | 0.0329 | 0.0309 | 0.0304 | 0.0276 | 0.031708 | 0.0327 | 0.0303 | 0.0297 | 0.0281 | 0.0272 |  | 25
| 1 | 3 | 0.0309 | 0.032699 | 0.031133 | 0.026314 | 0.02 | 0.0317 | 0.0298 | 0.0271 | 0.0326 | 0.0305 | 0.0298 | 0.0276 | 0.031425 | 0.0321 | 0.0311 | 0.0284 | 0.029 | 0.0288 |  | 16
| 1 | 4 | 0.0306 | 0.032506 | 0.030415 | 0.026823 | 0.03 | 0.0324 | 0.0356 | 0.0276 | 0.0329 | 0.0318 | 0.0301 | 0.0278 | 0.032535 | 0.0325 | 0.0313 | 0.0293 | 0.0286 | 0.0284 |  | 0.030244
| 1 | 5 | 0.0307 | 0.032724 | 0.030962 | 0.026701 | 0.02 | 0.0316 | 0.0329 | 0.0272 | 0.0327 | 0.0312 | 0.0286 | 0.029 | 0.032422 | 0.0328 | 0.0313 | 0.0286 | 0.0284 | 0.0274 |  | 93
| 1 | 6 | 0.0297 | 0.032971 | 0.030461 | 0.026086 | 0.02 | 0.0317 | 0.0336 | 0.0276 | 0.0326 | 0.0305 | 0.029 | 0.0282 | 0.031999 | 0.033 | 0.0317 | 0.0286 | 0.0284 | 0.0285
| Mean |  | 0.030283 | 0.032703 | 0.030752 | 0.026593 | 0.023333 | 0.032017 | 0.03265 | 0.027317 | 0.032717 | 0.03095 | 0.0294 | 0.028017 | 0.031949 | 0.032583 | 0.031033 | 0.02895 | 0.028583 | 0.028083
| Median |  | 0.03035 | 0.032712 | 0.03077 | 0.026507 | 0.02 | 0.03195 | 0.03255 | 0.0274 | 0.03265 | 0.03085 | 0.0294 | 0.02785 | 0.031853 | 0.0326 | 0.0312 | 0.02885 | 0.0285 | 0.0283
| Std Dev. |  | 0.00052313 | 0.00021062 | 0.00029522 | 0.00045798 | 0.005164 | 0.00039707 | 0.0019347 | 0.00049565 | 0.0001472 | 0.00049295 | 0.00080747 | 0.00053072 | 0.00045173 | 0.00031885 | 0.00053166 | 0.000501 | 0.00036009 | 0.00064005
| Rel.Std.Dev. |  | 1.727% | 0.6441% | 0.96% | 1.722% | 22.13% | 1.24% | 5.926% | 1.814% | 0.4499% | 1.593% | 2.746% | 1.894% | 1.414% | 0.9786% | 1.713% | 1.731% | 1.26% | 2.279%
| PDM3 |  | 0.1316% | 8.131% | 1.681% | -12.07% | -22.85% | 5.863% | 7.957% | -9.678% | 8.177% | 2.336% | -2.789% | -7.363% | 5.639% | 7.737% | 2.611% | -4.277% | -5.489% | -7.143%
| Z-Score (Absolute) |  | 0.08 | 0.74 | 0.08 | 1.32 | 2.42 | 0.51 | 0.72 | 1.08 | 0.74 | 0.15 | 0.38 | 0.84 | 0.48 | 0.7 | 0.17 | 0.53 | 0.65 | 0.82
| Analytical results for Mo in OREAS 252c (Certified Value 1.59 ppm) | [20 empty] | Certified
Mo | Round | Replicate | Lab | Lab | Lab | Lab | Lab | Lab | Lab | Lab | Lab | Lab | Lab | Lab | Lab | Lab | Lab | Lab | Lab |  |  | 1
| No | No | 1.01 | 1.03 | 1.05 | 1.07 | 1.09 | 1.10 | 1.11 | 1.12 | 1.13 | 1.14 | 1.15 | 1.16 | 1.17 | 1.19 | 1.20 | 1.21 | 1.22 |  |  | ppm
|  |  | AR*MS | AR*MS | AR*OES | AR*OES/MS | AR*OES/MS | AR*MS | AR*OES | AR*MS | AR*MS | AR*OES/MS | AR*MS | AR*OES/MS | AR*OES/MS | AR*MS | AR*MS | AR*MS | AR*MS |  |  | 2
|  |  | 25g | 0.2g | 0.2g | 01g | 0.5g | 0.2g | 0.5g | 0.5g | 0.5g | 0.5g | 0.5g | 01g | 0.2g | 0.5g | 0.5g | 0.5g | 0.25g |  |  | 3
| 1 | 1 | 1.7 | 1.7462 | < 10 | 1.7 | 1.68 | 1.26 | < 2 | 1.42 | 1.6 | 1.743 | 1.51 | 1.4762 | 1.61 | 1.48 | 1.74 | 1.46 | 1.63 |  |  | 1
| 1 | 2 | 1.6 | 1.6799 | < 10 | 1.7 | 1.62 | 1.27 | < 2 | 1.45 | 1.6 | 1.788 | 1.5 | 1.4504 | 1.6 | 1.51 | 1.79 | 1.43 | 1.64 |  |  | 26
| 1 | 3 | 1.7 | 1.6707 | < 10 | 1.8 | 1.55 | 1.28 | < 2 | 1.4 | 1.4 | 1.74 | 1.5 | 1.5635 | 1.62 | 1.55 | 1.71 | 1.47 | 1.66 |  |  | 16
| 1 | 4 | 1.6 | 1.6818 | < 10 | 1.7 | 1.81 | 1.29 | < 2 | 1.45 | 1.6 | 1.811 | 1.55 | 1.3863 | 1.58 | 1.54 | 1.77 | 1.48 | 1.7 |  |  | 1.5867
| 1 | 5 | 1.7 | 1.5937 | < 10 | 1.7 | 1.78 | 1.27 | < 2 | 1.38 | 1.6 | 1.758 | 1.54 | 1.5677 | 1.59 | 1.5 | 1.75 | 1.5 | 1.75 |  |  | 94
| 1 | 6 | 1.7 | 1.7634 | < 10 | 1.8 | 1.68 | 1.29 | < 2 | 1.37 | 1.5 | 1.784 | 1.5 | 1.3965 | 1.71 | 1.52 | 1.77 | 1.46 | 1.74
| Mean |  | 1.6667 | 1.6893 |  | 1.7333 | 1.6867 | 1.2767 |  | 1.4117 | 1.55 | 1.7707 | 1.5167 | 1.4734 | 1.6183 | 1.5167 | 1.755 | 1.4667 | 1.6867
| Median |  | 1.7 | 1.6809 |  | 1.7 | 1.68 | 1.275 |  | 1.41 | 1.6 | 1.771 | 1.505 | 1.4633 | 1.605 | 1.515 | 1.76 | 1.465 | 1.68
| Std Dev. |  | 0.05164 | 0.060613 |  | 0.05164 | 0.097091 | 0.012111 |  | 0.034303 | 0.083666 | 0.028183 | 0.022509 | 0.078793 | 0.047081 | 0.02582 | 0.028107 | 0.023381 | 0.051251
| Rel.Std.Dev. |  | 3.098% | 3.588% |  | 2.979% | 5.756% | 0.9486% |  | 2.43% | 5.398% | 1.592% | 1.484% | 5.348% | 2.909% | 1.702% | 1.602% | 1.594% | 3.039%
| PDM3 |  | 5.042% | 6.468% |  | 9.243% | 6.302% | -19.54% |  | -11.03% | -2.311% | 11.6% | -4.412% | -7.138% | 1.996% | -4.412% | 10.61% | -7.563% | 6.302%
| Z-Score (Absolute) |  | 0.28 | 0.42 | 19.83 | 0.67 | 0.4 | 2 | 3.63 | 1.21 | 0.4 | 0.89 | 0.6 | 0.85 | 0 | 0.6 | 0.8 | 0.89 | 0.4
| Analytical results for Na in OREAS 252c (Certified Value 0.3 wt.%) | [20 empty] | Certified
Na | Round | Replicate | Lab | Lab | Lab | Lab | Lab | Lab | Lab | Lab | Lab | Lab | Lab | Lab | Lab | Lab | Lab | Lab | Lab |  |  | 1
| No | No | 1.01 | 1.03 | 1.05 | 1.06 | 1.07 | 1.09 | 1.10 | 1.11 | 1.12 | 1.13 | 1.15 | 1.16 | 1.17 | 1.19 | 1.20 | 1.21 | 1.22 |  |  | wt.%
|  |  | AR*OES | AR*MS | AR*OES | AR*OES | AR*OES/MS | AR*OES/MS | AR*MS | AR*OES | AR*MS | AR*MS | AR*MS | AR*OES/MS | AR*OES/MS | AR*MS | AR*MS | AR*MS | AR*OES |  |  | 3
|  |  | 25g | 0.2g | 0.2g | 0.5g | 01g | 0.5g | 0.2g | 0.5g | 0.5g | 0.5g | 0.5g | 01g | 0.2g | 0.5g | 0.5g | 0.5g | 0.25g |  |  | 3
| 1 | 1 | 0.31 | 0.31759 | 0.31949 | 1.24 | 0.31 | 0.329 | 0.25 | 0.3 | 0.31 | 0.258 | 0.28 | 0.28856 | 0.34 | 0.28 | 0.31 | 0.29 | 0.252 |  |  | 1
| 1 | 2 | 0.3 | 0.31911 | 0.30542 | 1.26 | 0.3 | 0.316 | 0.27 | 0.3 | 0.31 | 0.278 | 0.28 | 0.27764 | 0.35 | 0.28 | 0.31 | 0.29 | 0.242 |  |  | #N/A
| 1 | 3 | 0.32 | 0.31561 | 0.30647 | 1.24 | 0.31 | 0.31 | 0.26 | 0.3 | 0.3 | 0.274 | 0.28 | 0.27624 | 0.34 | 0.29 | 0.3 | 0.3 | 0.256 |  |  | 16
| 1 | 4 | 0.31 | 0.3122 | 0.31133 | 1.27 | 0.3 | 0.35 | 0.26 | 0.3 | 0.31 | 0.27 | 0.28 | 0.2903 | 0.33 | 0.29 | 0.31 | 0.29 | 0.251 |  |  | 0.29961
| 1 | 5 | 0.31 | 0.31437 | 0.31433 | 1.19 | 0.3 | 0.342 | 0.26 | 0.3 | 0.31 | 0.261 | 0.29 | 0.28734 | 0.34 | 0.3 | 0.3 | 0.29 | 0.244 |  |  | 95
| 1 | 6 | 0.31 | 0.30737 | 0.30035 | 1.26 | 0.3 | 0.343 | 0.26 | 0.3 | 0.3 | 0.266 | 0.28 | 0.28412 | 0.33 | 0.3 | 0.3 | 0.29 | 0.25
| Mean |  | 0.31 | 0.31437 | 0.30957 | 1.2433 | 0.30333 | 0.33167 | 0.26 | 0.3 | 0.30667 | 0.26783 | 0.28167 | 0.28403 | 0.33833 | 0.29 | 0.305 | 0.29167 | 0.24917
| Median |  | 0.31 | 0.31499 | 0.3089 | 1.25 | 0.3 | 0.3355 | 0.26 | 0.3 | 0.31 | 0.268 | 0.28 | 0.28573 | 0.34 | 0.29 | 0.305 | 0.29 | 0.2505
| Std Dev. |  | 0.0063246 | 0.0041974 | 0.0068704 | 0.028752 | 0.005164 | 0.016083 | 0.0063246 | 0 | 0.005164 | 0.0076529 | 0.0040825 | 0.0058695 | 0.0075277 | 0.0089443 | 0.0054772 | 0.0040825 | 0.0052313
| Rel.Std.Dev. |  | 2.04% | 1.335% | 2.219% | 2.312% | 1.702% | 4.849% | 2.433% | 0% | 1.684% | 2.857% | 1.449% | 2.066% | 2.225% | 3.084% | 1.796% | 1.4% | 2.1%
| PDM3 |  | 3.468% | 4.928% | 3.324% | 315% | 1.243% | 10.7% | -13.22% | 0.1304% | 2.355% | -10.61% | -5.989% | -5.199% | 12.92% | -3.207% | 1.799% | -2.651% | -16.84%
| Z-Score (Absolute) |  | 0.34 | 0.56 | 0.32 | 47.54 | 0 | 1.43 | 2.19 | 0.17 | 0.17 | 1.8 | 1.1 | 0.98 | 1.77 | 0.67 | 0.08 | 0.59 | 2.74
| Analytical results for Nb in OREAS 252c (Certified Value 0.55 ppm) | [20 empty] | Certified
Nb | Round | Replicate | Lab | Lab | Lab | Lab | Lab | Lab | Lab | Lab | Lab | Lab | Lab | Lab | Lab | Lab | Lab |  |  |  |  | 1
| No | No | 1.01 | 1.03 | 1.06 | 1.07 | 1.09 | 1.10 | 1.11 | 1.12 | 1.15 | 1.16 | 1.17 | 1.19 | 1.20 | 1.21 | 1.22 |  |  |  |  | ppm
|  |  | AR*MS | AR*MS | AR*OES | AR*OES/MS | AR*OES/MS | AR*OES/MS | AR*OES | AR*MS | AR*MS | AR*OES/MS | AR*OES/MS | AR*MS | AR*MS | AR*MS | AR*MS |  |  |  |  | 2
|  |  | 25g | 0.2g | 0.5g | 01g | 0.5g | 0.2g | 0.5g | 0.5g | 0.5g | 01g | 0.2g | 0.5g | 0.5g | 0.5g | 0.25g |  |  |  |  | 2
| 1 | 1 | 0.6 | 0.57421 | 28 | 0.9 | 0.4 | < 1 | < 5 | 0.64 | 0.55 | 1.3704 | 0.9 | 0.64 | 1 | 0.44 | 0.41 |  |  |  |  | 1
| 1 | 2 | 0.63 | 0.64226 | 19 | 0.9 | 0.4 | < 1 | < 5 | 0.62 | 0.49 | 1.2454 | 1 | 0.68 | 1.13 | 0.43 | 0.42 |  |  |  |  | 27
| 1 | 3 | 0.6 | 0.55336 | 27 | 1.1 | 0.3 | < 1 | < 5 | 0.63 | 0.48 | 1.2218 | 0.9 | 0.67 | 0.92 | 0.49 | 0.39 |  |  |  |  | 16
| 1 | 4 | 0.7 | 0.57118 | 15 | 1 | 0.3 | < 1 | < 5 | 0.6 | 0.51 | 1.2297 | 1 | 0.67 | 0.94 | 0.5 | 0.39 |  |  |  |  | 0.54917
| 1 | 5 | 0.61 | 0.53834 | 20 | 1 | 0.5 | < 1 | < 5 | 0.61 | 0.51 | 1.2277 | 0.9 | 0.68 | 1.03 | 0.48 | 0.41 |  |  |  |  | 96
| 1 | 6 | 0.61 | 0.55062 | 15 | 1 | 0.5 | < 1 | < 5 | 0.62 | 0.51 | 1.2875 | 0.9 | 0.69 | 1.01 | 0.49 | 0.41
| Mean |  | 0.625 | 0.57166 | 20.6667 | 0.98333 | 0.4 |  |  | 0.62 | 0.50833 | 1.2637 | 0.93333 | 0.67167 | 1.005 | 0.47167 | 0.405
| Median |  | 0.61 | 0.56227 | 19.5 | 1 | 0.4 |  |  | 0.62 | 0.51 | 1.2375 | 0.9 | 0.675 | 1.005 | 0.485 | 0.41
| Std Dev. |  | 0.038341 | 0.03709 | 5.6804 | 0.075277 | 0.089443 |  |  | 0.014142 | 0.024014 | 0.057428 | 0.05164 | 0.017224 | 0.074498 | 0.029269 | 0.012247
| Rel.Std.Dev. |  | 6.134% | 6.488% | 27.49% | 7.655% | 22.36% |  |  | 2.281% | 4.724% | 4.544% | 5.533% | 2.564% | 7.413% | 6.205% | 3.024%
| PDM3 |  | 13.81% | 4.095% | 3663% | 79.06% | -27.16% |  |  | 12.9% | -7.437% | 130.1% | 69.95% | 22.31% | 83% | -14.11% | -26.25%
| Z-Score (Absolute) |  | 0.03 | 0.27 | NA | NA | NA | 0.67 | 10.56 | 0 | 0.63 | 3.62 | NA | 0.29 | 2.16 | 0.83 | 1.21
Results from laboratories 1.06, 1.07, 1.09 and 1.17 were removed due to their 0.1 ppm reading resolution.
| Analytical results for Nd in OREAS 252c (Indicative Value 20.7 ppm) | [20 empty] | Indicative
Nd | Round | Replicate | 1.01: Lab; 1.02: Lab |  | 1
| No | No | 1.01: 1.01; 1.02: 1.09 |  | ppm
|  |  | 1.01: AR*MS; 1.02: AR*OES/MS |  | 1
|  |  | 1.01: 25g; 1.02: 0.5g |  | 1
| 1 | 1 | 1.01: 20.792; 1.02: 21.4 |  | 1
| 1 | 2 | 1.01: 20.499; 1.02: 20 |  | 6
| 1 | 3 | 1.01: 20.602; 1.02: 18.6 |  | 16
| 1 | 4 | 1.01: 20.894; 1.02: 21.7 |  | 20.6969
| 1 | 5 | 1.01: 20.979; 1.02: 21.4 |  | 12
| 1 | 6 | 1.01: 20.497; 1.02: 21
| Mean |  | 1.01: 20.7105; 1.02: 20.6833
| Median |  | 1.01: 20.697; 1.02: 21.2
| Std Dev. |  | 1.01: 0.20712; 1.02: 1.1805
| Rel.Std.Dev. |  | 1.01: 1%; 1.02: 5.708%
| PDM3 |  | 1.01: 0.06563%; 1.02: -0.06563%
| Z-Score (Absolute) |  | 1.01: 0.67; 1.02: 0.67
| Analytical results for Ni in OREAS 252c (Certified Value 69 ppm) | [20 empty] | Certified
Ni | Round | Replicate | Lab | Lab | Lab | Lab | Lab | Lab | Lab | Lab | Lab | Lab | Lab | Lab | Lab | Lab | Lab | Lab | Lab | Lab |  | 1
| No | No | 1.01 | 1.02 | 1.03 | 1.05 | 1.06 | 1.07 | 1.09 | 1.10 | 1.11 | 1.12 | 1.13 | 1.15 | 1.16 | 1.17 | 1.19 | 1.20 | 1.21 | 1.22 |  | ppm
|  |  | AR*OES | AR*OES | AR*MS | AR*OES | AR*OES | AR*OES/MS | AR*OES/MS | AR*OES/MS | AR*OES | AR*MS | AR*MS | AR*MS | AR*OES/MS | AR*OES/MS | AR*MS | AR*MS | AR*MS | AR*MS |  | 0
|  |  | 25g | 0.5g | 0.2g | 0.2g | 0.5g | 01g | 0.5g | 0.2g | 0.5g | 0.5g | 0.5g | 0.5g | 01g | 0.2g | 0.5g | 0.5g | 0.5g | 0.25g |  | 1
| 1 | 1 | 67.7 | 72.5112 | 67.5255 | 65.834 | 61 | 65 | 74.8 | 67 | 67.4625 | 68.5 | 65 | 71.8 | 72.1223 | 72 | 68.4 | 74 | 69.8 | 53.7 |  | 1
| 1 | 2 | 66.9 | 72.6948 | 66.9358 | 61.9 | 105 | 66 | 72.9 | 69 | 66.9423 | 68.9 | 68.4 | 70.1 | 72.4478 | 72.4 | 70 | 73.8 | 67.6 | 53.1 |  | 29
| 1 | 3 | 69.6 | 71.712 | 68.447 | 63.835 | 61 | 65 | 75.7 | 69 | 67.6043 | 68.3 | 58.7 | 70.2 | 70.3524 | 71.6 | 71.3 | 71.9 | 69.4 | 56.2 |  | 16
| 1 | 4 | 68.3 | 70.1892 | 67.6924 | 62.35 | 63 | 65 | 72.3 | 68 | 66.9473 | 69.2 | 65.9 | 72.8 | 73.1716 | 71.8 | 70.7 | 72.4 | 68.1 | 55.8 |  | 68.6026
| 1 | 5 | 68.8 | 72.8892 | 67.6802 | 62.711 | 62 | 65 | 73.7 | 68 | 66.2253 | 68 | 66.9 | 72.5 | 70.6495 | 72.8 | 70.4 | 71.5 | 69.4 | 54.8 |  | 97
| 1 | 6 | 67.2 | 73.1052 | 67.3659 | 61.896 | 63 | 65 | 71.5 | 69 | 66.1533 | 67.5 | 61.6 | 70.8 | 72.5138 | 72.7 | 71.2 | 69.5 | 68.3 | 55.6
| Mean |  | 68.0833 | 72.1836 | 67.6078 | 63.0877 | 69.1667 | 65.1667 | 73.4833 | 68.3333 | 66.8892 | 68.4 | 64.4167 | 71.3667 | 71.8762 | 72.2167 | 70.3333 | 72.1833 | 68.7667 | 54.8667
| Median |  | 68 | 72.603 | 67.6028 | 62.5305 | 62.5 | 65 | 73.3 | 68.5 | 66.9448 | 68.4 | 65.45 | 71.3 | 72.2851 | 72.2 | 70.55 | 72.15 | 68.85 | 55.2
| Std Dev. |  | 1.0187 | 1.0877 | 0.4967 | 1.5243 | 17.5774 | 0.40825 | 1.5728 | 0.8165 | 0.60473 | 0.61319 | 3.6108 | 1.1673 | 1.1224 | 0.4916 | 1.0652 | 1.6558 | 0.88242 | 1.2388
| Rel.Std.Dev. |  | 1.496% | 1.507% | 0.7347% | 2.416% | 25.41% | 0.6265% | 2.14% | 1.195% | 0.9041% | 0.8965% | 5.605% | 1.636% | 1.562% | 0.6807% | 1.515% | 2.294% | 1.283% | 2.258%
| PDM3 |  | -0.7569% | 5.22% | -1.45% | -8.039% | 0.8222% | -5.008% | 7.115% | -0.3925% | -2.498% | -0.2953% | -6.102% | 4.029% | 4.772% | 5.268% | 2.523% | 5.22% | 0.2392% | -20.02%
| Z-Score (Absolute) |  | 0.11 | 0.8 | 0.22 | 1.22 | 0.13 | 0.76 | 1.09 | 0.06 | 0.38 | 0.04 | 0.92 | 0.62 | 0.73 | 0.81 | 0.39 | 0.8 | 0.04 | 3.04
| Analytical results for P in OREAS 252c (Certified Value 0.051 wt.%) | [20 empty] | Certified
P | Round | Replicate | Lab | Lab | Lab | Lab | Lab | Lab | Lab | Lab | Lab | Lab | Lab | Lab | Lab | Lab | Lab | Lab | Lab |  |  | 1
| No | No | 1.01 | 1.03 | 1.05 | 1.06 | 1.07 | 1.09 | 1.10 | 1.11 | 1.12 | 1.13 | 1.15 | 1.16 | 1.17 | 1.19 | 1.20 | 1.21 | 1.22 |  |  | wt.%
|  |  | AR*OES | AR*MS | AR*OES | AR*OES | AR*OES/MS | AR*OES/MS | AR*MS | AR*OES | AR*MS | AR*MS | AR*MS | AR*OES/MS | AR*OES/MS | AR*MS | AR*MS | AR*MS | AR*OES |  |  | 3
|  |  | 25g | 0.2g | 0.2g | 0.5g | 01g | 0.5g | 0.2g | 0.5g | 0.5g | 0.5g | 0.5g | 01g | 0.2g | 0.5g | 0.5g | 0.5g | 0.25g |  |  | 3
| 1 | 1 | 0.0495 | 0.054967 | 0.050738 | 0.06 | 0.0535 | 0.054 | 0.0454 | 0.0486 | 0.053 | 0.049 | 0.05 | 0.058111 | 0.06 | 0.05 | 0.052 | 0.05 | 0.046 |  |  | 1
| 1 | 2 | 0.0488 | 0.054183 | 0.049138 | 0.06 | 0.0536 | 0.052 | 0.0471 | 0.0484 | 0.053 | 0.051 | 0.049 | 0.057468 | 0.06 | 0.051 | 0.052 | 0.049 | 0.047 |  |  | #N/A
| 1 | 3 | 0.0508 | 0.054339 | 0.049592 | 0.06 | 0.0554 | 0.053 | 0.0467 | 0.0485 | 0.051 | 0.051 | 0.049 | 0.057239 | 0.06 | 0.051 | 0.05 | 0.052 | 0.046 |  |  | 16
| 1 | 4 | 0.05 | 0.053308 | 0.049646 | 0.06 | 0.0543 | 0.053 | 0.0467 | 0.0484 | 0.054 | 0.052 | 0.049 | 0.058185 | 0.05 | 0.052 | 0.052 | 0.051 | 0.047 |  |  | 0.051398
| 1 | 5 | 0.0504 | 0.054631 | 0.048967 | 0.06 | 0.0546 | 0.054 | 0.0462 | 0.0484 | 0.053 | 0.05 | 0.051 | 0.058164 | 0.06 | 0.052 | 0.051 | 0.05 | 0.046 |  |  | 98
| 1 | 6 | 0.0485 | 0.052731 | 0.04795 | 0.06 | 0.0549 | 0.053 | 0.0468 | 0.048 | 0.052 | 0.05 | 0.05 | 0.05832 | 0.05 | 0.052 | 0.051 | 0.05 | 0.047
| Mean |  | 0.049667 | 0.054026 | 0.049338 | 0.06 | 0.054383 | 0.053167 | 0.046483 | 0.048383 | 0.052667 | 0.0505 | 0.049667 | 0.057914 | 0.056667 | 0.051333 | 0.051333 | 0.050333 | 0.0465
| Median |  | 0.04975 | 0.054261 | 0.049365 | 0.06 | 0.05445 | 0.053 | 0.0467 | 0.0484 | 0.053 | 0.0505 | 0.0495 | 0.058137 | 0.06 | 0.0515 | 0.0515 | 0.05 | 0.0465
| Std Dev. |  | 0.00090259 | 0.00084462 | 0.00091935 | 0 | 0.0007414 | 0.00075277 | 0.0006047 | 0.00020412 | 0.0010328 | 0.0010488 | 0.0008165 | 0.00044596 | 0.005164 | 0.0008165 | 0.0008165 | 0.0010328 | 0.00054772
| Rel.Std.Dev. |  | 1.817% | 1.563% | 1.863% | 0% | 1.363% | 1.416% | 1.301% | 0.4219% | 1.961% | 2.077% | 1.644% | 0.77% | 9.113% | 1.591% | 1.591% | 2.052% | 1.178%
| PDM3 |  | -3.368% | 5.115% | -4.006% | 16.74% | 5.809% | 3.442% | -9.561% | -5.865% | 2.469% | -1.747% | -3.368% | 12.68% | 10.25% | -0.1252% | -0.1252% | -2.071% | -9.529%
| Z-Score (Absolute) |  | 0.56 | 0.91 | 0.67 | 2.93 | 1.03 | 0.62 | 1.64 | 1 | 0.45 | 0.28 | 0.56 | 2.22 | 1.8 | 0 | 0 | 0.34 | 1.63
| Analytical results for Pb in OREAS 252c (Certified Value 8.16 ppm) | [20 empty] | Certified
Pb | Round | Replicate | Lab | Lab | Lab | Lab | Lab | Lab | Lab | Lab | Lab | Lab | Lab | Lab | Lab | Lab | Lab | Lab | Lab |  |  | 1
| No | No | 1.01 | 1.03 | 1.05 | 1.06 | 1.07 | 1.09 | 1.10 | 1.11 | 1.12 | 1.13 | 1.14 | 1.15 | 1.16 | 1.17 | 1.19 | 1.20 | 1.21 |  |  | ppm
|  |  | AR*MS | AR*MS | AR*OES | AR*OES | AR*OES/MS | AR*OES/MS | AR*OES/MS | AR*OES | AR*MS | AR*MS | AR*OES/MS | AR*MS | AR*OES/MS | AR*OES/MS | AR*MS | AR*MS | AR*MS |  |  | 2
|  |  | 25g | 0.2g | 0.2g | 0.5g | 01g | 0.5g | 0.2g | 0.5g | 0.5g | 0.5g | 0.5g | 0.5g | 01g | 0.2g | 0.5g | 0.5g | 0.5g |  |  | 3
| 1 | 1 | 8.2 | 8.2722 | < 100 | 13 | 7.8 | 7.9 | 8 | 8.1046 | 7.6 | 7.8 | 5.3156 | 7 | 8.8891 | 8.9 | 8 | 9.1 | 8.2 |  |  | 1
| 1 | 2 | 8.2 | 8.1494 | < 100 | 14 | 8.1 | 7.6 | 8 | 8.2344 | 7.5 | 8.2 | 5.276 | 7.1 | 9.5487 | 9.2 | 8.2 | 8.9 | 8.1 |  |  | 30
| 1 | 3 | 8.1 | 8.4534 | < 100 | 13 | 8.3 | 7.7 | 8 | 8.5106 | 7.6 | 7.2 | 5.2821 | 7 | 8.6152 | 9 | 8.4 | 8.7 | 7.9 |  |  | 16
| 1 | 4 | 8.3 | 8.2862 | < 100 | 16 | 8.2 | 7.8 | 8 | 8.6201 | 7.6 | 8 | 5.2672 | 7.1 | 9.5313 | 8.9 | 8.2 | 8.9 | 7.7 |  |  | 8.1621
| 1 | 5 | 8.3 | 8.3095 | < 100 | 21 | 8.1 | 8.3 | 8 | 8.3275 | 7.4 | 8.1 | 5.2616 | 7.2 | 9.5046 | 8.9 | 8.4 | 8.7 | 7.9 |  |  | 99
| 1 | 6 | 8.2 | 8.0618 | < 100 | 16 | 8.1 | 7.8 | 8 | 8.264 | 7.4 | 7.7 | 5.2688 | 7.1 | 8.836 | 8.9 | 8.3 | 8.4 | 8
| Mean |  | 8.2167 | 8.2554 |  | 15.5 | 8.1 | 7.85 | 8 | 8.3435 | 7.5167 | 7.8333 | 5.2785 | 7.0833 | 9.1542 | 8.9667 | 8.25 | 8.7833 | 7.9667
| Median |  | 8.2 | 8.2792 |  | 15 | 8.1 | 7.8 | 8 | 8.2957 | 7.55 | 7.9 | 5.2724 | 7.1 | 9.1969 | 8.9 | 8.25 | 8.8 | 7.95
| Std Dev. |  | 0.075277 | 0.1357 |  | 3.0166 | 0.16733 | 0.2429 | 0 | 0.1897 | 0.098319 | 0.36148 | 0.019484 | 0.075277 | 0.42017 | 0.12111 | 0.15166 | 0.24014 | 0.17512
| Rel.Std.Dev. |  | 0.9162% | 1.644% |  | 19.46% | 2.066% | 3.094% | 0% | 2.274% | 1.308% | 4.615% | 0.3691% | 1.063% | 4.59% | 1.351% | 1.838% | 2.734% | 2.198%
| PDM3 |  | 0.6681% | 1.143% |  | 89.9% | -0.7612% | -3.824% | -1.986% | 2.222% | -7.908% | -4.028% | -35.33% | -13.22% | 12.15% | 9.857% | 1.077% | 7.611% | -2.395%
| Z-Score (Absolute) |  | 0.12 | 0.21 | 89.1 | NA | 0.12 | 0.66 | 0.34 | 0.39 | 1.37 | 0.69 | 6.13 | 2.29 | 2.12 | 1.72 | 0.2 | 1.33 | 0.41
Results from laboratory 1.06 were removed due to their 1 ppm reading resolution.
| Analytical results for Pd in OREAS 252c (Indicative Value < 10 ppb) | [20 empty] | Indicative
Pd | Round | Replicate | 1.01: Lab; 1.03: Lab |  |  | 1
| No | No | 1.01: 1.01; 1.03: 1.16 |  |  | ppb
|  |  | 1.01: AR*MS; 1.03: AR*OES/MS |  |  | 1
|  |  | 1.01: 25g; 1.03: 01g |  |  | 1
| 1 | 1 | 1.01: < 10; 1.03: < 10 |  |  | 1
| 1 | 2 | 1.01: < 10; 1.03: < 10 |  |  | 7
| 1 | 3 | 1.01: < 10; 1.03: < 10 |  |  | 16
| 1 | 4 | 1.01: < 10; 1.03: < 10 |  |  | < 10
| 1 | 5 | 1.01: < 10; 1.03: < 10 |  |  | 13
| 1 | 6 | 1.01: < 10; 1.03: < 10
Mean
Median
Std Dev.
Rel.Std.Dev.
PDM3
Z-Score (Absolute) | bar: 1.01 to 1.03
| Analytical results for Pr in OREAS 252c (Indicative Value 5.34 ppm) | [20 empty] | Indicative
Pr | Round | Replicate | 1.01: Lab; 1.03: Lab; 1.05: Lab |  |  | 1
| No | No | 1.01: 1.01; 1.03: 1.03; 1.05: 1.09 |  |  | ppm
|  |  | 1.01: AR*MS; 1.03: AR*MS; 1.05: AR*OES/MS |  |  | 2
|  |  | 1.01: 25g; 1.03: 0.2g; 1.05: 0.5g |  |  | 2
| 1 | 1 | 1.01: 5.434; 1.03: 5.0538; 1.05: 5.6 |  |  | 1
| 1 | 2 | 1.01: 5.441; 1.03: 5.0847; 1.05: 5.5 |  |  | 8
| 1 | 3 | 1.01: 5.292; 1.03: 5.1064; 1.05: 5.1 |  |  | 16
| 1 | 4 | 1.01: 5.482; 1.03: 5.0369; 1.05: 5.7 |  |  | 5.3419
| 1 | 5 | 1.01: 5.503; 1.03: 5.1427; 1.05: 5.6 |  |  | 14
| 1 | 6 | 1.01: 5.468; 1.03: 5.0095; 1.05: 5.6
| Mean |  | 1.01: 5.4367; 1.03: 5.0723; 1.05: 5.5167
| Median |  | 1.01: 5.4545; 1.03: 5.0693; 1.05: 5.6
| Std Dev. |  | 1.01: 0.075354; 1.03: 0.048586; 1.05: 0.2137
| Rel.Std.Dev. |  | 1.01: 1.386%; 1.03: 0.9579%; 1.05: 3.874%
| PDM3 |  | 1.01: 1.774%; 1.03: -5.046%; 1.05: 3.272%
| Z-Score (Absolute) |  | 1.01: 0; 1.03: 3.07; 1.05: 0.67
| Analytical results for Pt in OREAS 252c (Indicative Value < 5 ppb) | [20 empty] | Indicative
Pt | Round | Replicate | 1.01: Lab; 1.03: Lab |  |  | 1
| No | No | 1.01: 1.01; 1.03: 1.16 |  |  | ppb
|  |  | 1.01: AR*MS; 1.03: AR*OES/MS |  |  | 2
|  |  | 1.01: 25g; 1.03: 01g |  |  | 2
| 1 | 1 | 1.01: < 5; 1.03: < 5 |  |  | 1
| 1 | 2 | 1.01: < 5; 1.03: < 5 |  |  | 9
| 1 | 3 | 1.01: < 5; 1.03: < 5 |  |  | 16
| 1 | 4 | 1.01: < 5; 1.03: < 5 |  |  | < 5
| 1 | 5 | 1.01: < 5; 1.03: < 5 |  |  | 15
| 1 | 6 | 1.01: < 5; 1.03: < 5
Mean
Median
Std Dev.
Rel.Std.Dev.
PDM3
Z-Score (Absolute) | bar: 1.01 to 1.03
| Analytical results for Rb in OREAS 252c (Certified Value 14 ppm) | [20 empty] | Certified
Rb | Round | Replicate | Lab | Lab | Lab | Lab | Lab | Lab | Lab | Lab | Lab | Lab | Lab | Lab | Lab | [6 empty] | 1
| No | No | 1.01 | 1.03 | 1.07 | 1.09 | 1.10 | 1.12 | 1.15 | 1.16 | 1.17 | 1.19 | 1.20 | 1.21 | 1.22 | [6 empty] | ppm
|  |  | AR*MS | AR*MS | AR*OES/MS | AR*OES/MS | AR*MS | AR*MS | AR*MS | AR*OES/MS | AR*OES/MS | AR*MS | AR*MS | AR*MS | AR*MS | [6 empty] | 1
|  |  | 25g | 0.2g | 01g | 0.5g | 0.2g | 0.5g | 0.5g | 01g | 0.2g | 0.5g | 0.5g | 0.5g | 0.25g | [6 empty] | 2
| 1 | 1 | 14.71 | 14.2709 | 13.3 | 14.4 | 12.9 | 12.7 | 14.4 | 13.7766 | 18.1 | 14.4 | 15.5 | 13.9 | 13.34 | [6 empty] | 1
| 1 | 2 | 14.8 | 14.1888 | 13.2 | 14 | 13.3 | 13 | 13.9 | 14.4365 | 18.1 | 14.3 | 15.7 | 13.6 | 13.23 | [6 empty] | 32
| 1 | 3 | 14.88 | 14.3012 | 13.3 | 13.4 | 13 | 12.6 | 13.9 | 13.8103 | 17.9 | 14.9 | 15.1 | 13.9 | 13.57 | [6 empty] | 16
| 1 | 4 | 15.28 | 14.0112 | 13.5 | 15.2 | 13.4 | 12.6 | 14.4 | 14.3956 | 18 | 14.6 | 15.2 | 13.7 | 13.52 | [6 empty] | 14.0305
| 1 | 5 | 15.34 | 14.2892 | 13.5 | 15.1 | 13.1 | 12.6 | 14.4 | 14.282 | 18.3 | 14.9 | 15.2 | 13.8 | 13.56 | [6 empty] | 100
| 1 | 6 | 14.91 | 13.6978 | 13.3 | 14.9 | 13.6 | 12.4 | 14.3 | 14.5106 | 18.2 | 14.8 | 14.7 | 13.6 | 13.59
| Mean |  | 14.9867 | 14.1265 | 13.35 | 14.5 | 13.2167 | 12.65 | 14.2167 | 14.202 | 18.1 | 14.65 | 15.2333 | 13.75 | 13.4683
| Median |  | 14.895 | 14.2298 | 13.3 | 14.65 | 13.2 | 12.6 | 14.35 | 14.3388 | 18.1 | 14.7 | 15.2 | 13.75 | 13.54
| Std Dev. |  | 0.26059 | 0.23612 | 0.12247 | 0.70427 | 0.26394 | 0.19748 | 0.24833 | 0.32511 | 0.14142 | 0.25884 | 0.34448 | 0.13784 | 0.14798
| Rel.Std.Dev. |  | 1.739% | 1.671% | 0.9174% | 4.857% | 1.997% | 1.561% | 1.747% | 2.289% | 0.7813% | 1.767% | 2.261% | 1.002% | 1.099%
| PDM3 |  | 6.815% | 0.6843% | -4.85% | 3.346% | -5.8% | -9.839% | 1.327% | 1.222% | 29% | 4.415% | 8.573% | -1.999% | -4.007%
| Z-Score (Absolute) |  | 0.72 | 0.07 | 0.78 | 0.27 | 0.91 | 1.43 | 0.01 | 0 | 3.58 | 0.41 | 0.95 | 0.42 | 0.67
| Analytical results for Re in OREAS 252c (Certified Value < 0.001 ppm) | [20 empty] | Certified
Re | Round | Replicate | 1.01: Lab; 1.03: Lab; 1.05: Lab; 1.06: Lab; 1.07: Lab; 1.09: Lab; 1.10: Lab; 1.11: Lab; 1.12: Lab; 1.13: Lab |  |  | 1
| No | No | 1.01: 1.01; 1.03: 1.07; 1.05: 1.09; 1.06: 1.10; 1.07: 1.12; 1.09: 1.15; 1.10: 1.16; 1.11: 1.19; 1.12: 1.20; 1.13: 1.21 |  |  | ppm
|  |  | 1.01: AR*MS; 1.03: AR*OES/MS; 1.05: AR*OES/MS; 1.06: AR*MS; 1.07: AR*MS; 1.09: AR*MS; 1.10: AR*OES/MS; 1.11: AR*MS; 1.12: AR*MS; 1.13: AR*MS |  |  | 3
|  |  | 1.01: 25g; 1.03: 01g; 1.05: 0.5g; 1.06: 0.2g; 1.07: 0.5g; 1.09: 0.5g; 1.10: 01g; 1.11: 0.5g; 1.12: 0.5g; 1.13: 0.5g |  |  | 3
| 1 | 1 | 1.01: < 0.001; 1.03: < 0.05; 1.05: 0.002; 1.06: < 0.002; 1.07: < 0.001; 1.09: < 0.001; 1.10: < 0.05; 1.11: < 0.001; 1.12: < 0.001; 1.13: < 0.001 |  |  | 1
| 1 | 2 | 1.01: < 0.001; 1.03: < 0.05; 1.05: 0.002; 1.06: < 0.002; 1.07: < 0.001; 1.09: < 0.001; 1.10: < 0.05; 1.11: < 0.001; 1.12: < 0.001; 1.13: < 0.001 |  |  | 33
| 1 | 3 | 1.01: < 0.001; 1.03: < 0.05; 1.05: < 0.001; 1.06: < 0.002; 1.07: < 0.001; 1.09: < 0.001; 1.10: < 0.05; 1.11: < 0.001; 1.12: 0.001; 1.13: < 0.001 |  |  | 16
| 1 | 4 | 1.01: < 0.001; 1.03: < 0.05; 1.05: 0.003; 1.06: < 0.002; 1.07: < 0.001; 1.09: < 0.001; 1.10: < 0.05; 1.11: < 0.001; 1.12: 0.001; 1.13: < 0.001 |  |  | < 0.001
| 1 | 5 | 1.01: < 0.001; 1.03: < 0.05; 1.05: 0.001; 1.06: < 0.002; 1.07: < 0.001; 1.09: < 0.001; 1.10: < 0.05; 1.11: < 0.001; 1.12: < 0.001; 1.13: < 0.001 |  |  | 101
| 1 | 6 | 1.01: < 0.001; 1.03: < 0.05; 1.05: 0.001; 1.06: < 0.002; 1.07: < 0.001; 1.09: < 0.001; 1.10: < 0.05; 1.11: < 0.001; 1.12: 0.002; 1.13: < 0.001
| Mean |  | 1.05: 0.0018; 1.12: 0.0013333
| Median |  | 1.05: 0.002; 1.12: 0.001
| Std Dev. |  | 1.05: 0.00083666; 1.12: 0.00057735
| Rel.Std.Dev. |  | 1.05: 46.48%; 1.12: 43.3%
PDM3
| Z-Score (Absolute) |  | 1.01: 0.67; 1.03: 78.62; 1.05: 2.83; 1.06: 0.94; 1.07: 0.67; 1.09: 0.67; 1.10: 78.62; 1.11: 0.67; 1.12: 0.67; 1.13: 0.67
| Analytical results for S in OREAS 252c (Certified Value 0.01 wt.%) | [20 empty] | Certified
S | Round | Replicate | Lab | Lab | Lab | Lab | Lab | Lab | Lab | Lab | Lab | Lab | Lab | Lab | Lab | Lab | Lab | Lab | Lab | Lab |  | 1
| No | No | 1.01 | 1.03 | 1.05 | 1.06 | 1.07 | 1.09 | 1.10 | 1.11 | 1.12 | 1.13 | 1.14 | 1.15 | 1.16 | 1.17 | 1.19 | 1.20 | 1.21 | 1.22 |  | wt.%
|  |  | AR*OES | AR*MS | AR*OES | AR*OES | AR*OES/MS | AR*OES/MS | AR*OES/MS | AR*OES | AR*MS | AR*MS | AR*OES/MS | AR*MS | AR*OES/MS | AR*OES/MS | AR*MS | AR*MS | AR*MS | AR*OES |  | 3
|  |  | 25g | 0.2g | 0.2g | 0.5g | 01g | 0.5g | 0.2g | 0.5g | 0.5g | 0.5g | 0.5g | 0.5g | 01g | 0.2g | 0.5g | 0.5g | 0.5g | 0.25g |  | 3
| 1 | 1 | 0.0099 | 0.011457 |  | 0.54 | < 0.01 | < 0.001 | 0.01 | 0.01 | 0.01 | < 0.05 | 0.0098241 | 0.03 | 0.013728 | 0.01 | 0.01 | 0.01 | 0.02 | 0.01 |  | 1
| 1 | 2 | 0.0099 | 0.010435 |  | 0.56 | < 0.01 | < 0.001 | 0.01 | 0.01 | 0.01 | < 0.05 | 0.009821 | 0.03 | 0.013684 | 0.01 | 0.01 | 0.01 | 0.02 | < 0.01 |  | 18
| 1 | 3 | 0.0103 | 0.010527 |  | 0.53 | < 0.01 | < 0.001 | 0.01 | 0.01 | 0.01 | < 0.05 | 0.0098219 | 0.03 | 0.012992 | 0.01 | 0.01 | 0.01 | 0.02 | 0.01 |  | 16
| 1 | 4 | 0.0101 | 0.010658 |  | 0.58 | < 0.01 | < 0.001 | 0.01 | 0.01 | 0.01 | < 0.05 | 0.0098203 | 0.03 | 0.012576 | 0.01 | 0.01 | 0.01 | 0.02 | 0.01 |  | 0.010029
| 1 | 5 | 0.0099 | 0.010818 |  | 0.58 | < 0.01 | < 0.001 | 0.01 | 0.01 | 0.01 | < 0.05 | 0.009825 | 0.03 | 0.012072 | 0.01 | 0.01 | 0.01 | 0.02 | 0.01 |  | 102
| 1 | 6 | 0.0097 | 0.010533 |  | 0.56 | < 0.01 | < 0.001 | 0.01 | 0.01 | 0.01 | < 0.05 | 0.009824 | 0.03 | 0.012328 | 0.01 | 0.01 | 0.01 | 0.02 | 0.01
| Mean |  | 0.0099667 | 0.010738 |  | 0.55833 |  |  | 0.01 | 0.01 | 0.01 |  | 0.0098227 | 0.03 | 0.012897 | 0.01 | 0.01 | 0.01 | 0.02 | 0.01
| Median |  | 0.0099 | 0.010596 |  | 0.56 |  |  | 0.01 | 0.01 | 0.01 |  | 0.009823 | 0.03 | 0.012784 | 0.01 | 0.01 | 0.01 | 0.02 | 0.01
| Std Dev. |  | 0.00020656 | 0.0003762 |  | 0.020412 |  |  | 0 | 0 | 0 |  | 1.92e-06 | 0 | 0.00069654 | 0 | 0 | 0 | 0 | 0
| Rel.Std.Dev. |  | 2.072% | 3.503% |  | 3.656% |  |  | 0% | 0% | 0% |  | 0.01955% | 0% | 5.401% | 0% | 0% | 0% | 0% | 0%
| PDM3 |  | -0.6194% | 7.072% |  | 5467% |  |  | -0.287% | -0.287% | -0.287% |  | -2.055% | 199.1% | 28.6% | -0.287% | -0.287% | -0.287% | 99.43% | -0.287%
| Z-Score (Absolute) |  | 0.03 | 0.67 | NA | 500.98 | 4.57 | 8.68 | 0 | 0 | 0 | 13.7 | 0.16 | 18.27 | 2.65 | 0 | 0 | 0 | 9.14 | 0.76
| Analytical results for Sb in OREAS 252c (Certified Value 0.45 ppm) | [20 empty] | Certified
Sb | Round | Replicate | Lab | Lab | Lab | Lab | Lab | Lab | Lab | Lab | Lab | Lab | Lab | Lab | Lab | Lab | Lab | Lab | Lab | Lab |  | 1
| No | No | 1.01 | 1.03 | 1.05 | 1.06 | 1.07 | 1.09 | 1.10 | 1.11 | 1.12 | 1.13 | 1.14 | 1.15 | 1.16 | 1.17 | 1.19 | 1.20 | 1.21 | 1.22 |  | ppm
|  |  | AR*MS | AR*MS | AR*OES | AR*OES | AR*OES/MS | AR*OES/MS | AR*MS | AR*OES | AR*MS | AR*MS | AR*OES/MS | AR*MS | AR*OES/MS | AR*OES/MS | AR*MS | AR*MS | AR*MS | AR*MS |  | 2
|  |  | 25g | 0.2g | 0.2g | 0.5g | 01g | 0.5g | 0.2g | 0.5g | 0.5g | 0.5g | 0.5g | 0.5g | 01g | 0.2g | 0.5g | 0.5g | 0.5g | 0.25g |  | 2
| 1 | 1 | 0.58 | 0.41624 | < 10 | 2 | 0.43 | 0.44 | 0.24 | < 5 | 0.42 | 0.5 | 0.401 | 0.35 | 0.49039 | 0.57 | 0.41 | 0.47 | 0.41 | 0.45 |  | 1
| 1 | 2 | 0.56 | 0.45701 | < 10 | 2.2 | 0.44 | 0.46 | 0.25 | < 5 | 0.42 | 0.5 | 0.404 | 0.35 | 0.56427 | 0.55 | 0.42 | 0.51 | 0.42 | 0.45 |  | 34
| 1 | 3 | 0.57 | 0.43353 | < 10 | < 1 | 0.44 | 0.41 | 0.23 | < 5 | 0.44 | 0.4 | 0.397 | 0.34 | 0.51297 | 0.56 | 0.42 | 0.47 | 0.41 | 0.43 |  | 16
| 1 | 4 | 0.54 | 0.43486 | < 10 | < 1 | 0.45 | 0.46 | 0.27 | < 5 | 0.42 | 0.5 | 0.407 | 0.34 | 0.50174 | 0.56 | 0.43 | 0.5 | 0.41 | 0.43 |  | 0.45325
| 1 | 5 | 0.6 | 0.41768 | < 10 | < 1 | 0.45 | 0.45 | 0.24 | < 5 | 0.41 | 0.5 | 0.394 | 0.35 | 0.51712 | 0.6 | 0.41 | 0.47 | 0.42 | 0.42 |  | 103
| 1 | 6 | 0.57 | 0.40984 | < 10 | 3.2 | 0.44 | 0.45 | 0.25 | < 5 | 0.41 | 0.6 | 0.396 | 0.35 | 0.48873 | 0.59 | 0.42 | 0.51 | 0.42 | 0.45
| Mean |  | 0.57 | 0.42819 |  | 2.4667 | 0.44167 | 0.445 | 0.24667 |  | 0.42 | 0.5 | 0.39983 | 0.34667 | 0.51254 | 0.57167 | 0.41833 | 0.48833 | 0.415 | 0.43833
| Median |  | 0.57 | 0.42561 |  | 2.2 | 0.44 | 0.45 | 0.245 |  | 0.42 | 0.5 | 0.399 | 0.35 | 0.50736 | 0.565 | 0.42 | 0.485 | 0.415 | 0.44
| Std Dev. |  | 0.02 | 0.017284 |  | 0.64291 | 0.0075277 | 0.018708 | 0.013663 |  | 0.010954 | 0.063246 | 0.0050365 | 0.005164 | 0.027825 | 0.019408 | 0.0075277 | 0.020412 | 0.0054772 | 0.013292
| Rel.Std.Dev. |  | 3.509% | 4.037% |  | 26.06% | 1.704% | 4.204% | 5.539% |  | 2.608% | 12.65% | 1.26% | 1.49% | 5.429% | 3.395% | 1.799% | 4.18% | 1.32% | 3.032%
| PDM3 |  | 25.76% | -5.528% |  | 444.2% | -2.555% | -1.82% | -45.58% |  | -7.335% | 10.32% | -11.78% | -23.51% | 13.08% | 26.13% | -7.703% | 7.741% | -8.439% | -3.291%
| Z-Score (Absolute) |  | 1.85 | 0.19 | 65.87 | 15.05 | 0 | 0.05 | 2.82 | 29.74 | 0.31 | NA | 0.6 | 1.37 | 1.02 | 1.88 | 0.34 | 0.67 | 0.39 | 0.05
Results from laboratory 1.13 were removed due to their 0.1 ppm reading resolution.
| Analytical results for Sc in OREAS 252c (Certified Value 3.44 ppm) | [20 empty] | Certified
Sc | Round | Replicate | Lab | Lab | Lab | Lab | Lab | Lab | Lab | Lab | Lab | Lab | Lab | Lab | Lab | Lab | Lab |  |  |  |  | 1
| No | No | 1.01 | 1.03 | 1.07 | 1.09 | 1.10 | 1.11 | 1.12 | 1.13 | 1.15 | 1.16 | 1.17 | 1.19 | 1.20 | 1.21 | 1.22 |  |  |  |  | ppm
|  |  | AR*OES | AR*MS | AR*OES/MS | AR*OES/MS | AR*MS | AR*OES | AR*MS | AR*MS | AR*MS | AR*OES/MS | AR*OES/MS | AR*MS | AR*MS | AR*MS | AR*MS |  |  |  |  | 2
|  |  | 25g | 0.2g | 01g | 0.5g | 0.2g | 0.5g | 0.5g | 0.5g | 0.5g | 01g | 0.2g | 0.5g | 0.5g | 0.5g | 0.25g |  |  |  |  | 3
| 1 | 1 | 3.5 | 3.4669 | 3 | 3.8 | 3.1 | < 5 | 3.4 | 3 | 3.1 | 3.2867 | 4.1 | 3.7 | 3.7 | 3.5 | 3 |  |  |  |  | 1
| 1 | 2 | 3.4 | 3.4218 | 3 | 3.5 | 3.2 | < 5 | 3.5 | 3.4 | 3.2 | 3.184 | 4.1 | 3.8 | 3.6 | 3.4 | 3 |  |  |  |  | 35
| 1 | 3 | 3.6 | 3.4712 | 3 | 3.3 | 3.2 | < 5 | 3.3 | 2.9 | 3.1 | 3.5052 | 4 | 3.9 | 3.7 | 3.5 | 3.2 |  |  |  |  | 16
| 1 | 4 | 3.6 | 3.4174 | 3 | 3.6 | 3.1 | < 5 | 3.3 | 3.1 | 3.2 | 3.2556 | 4.1 | 3.8 | 3.6 | 3.5 | 3 |  |  |  |  | 3.4403
| 1 | 5 | 3.6 | 3.4785 | 3 | 3.6 | 3.2 | < 5 | 3.4 | 3.2 | 3.2 | 3.404 | 4.1 | 3.9 | 3.6 | 3.5 | 2.9 |  |  |  |  | 104
| 1 | 6 | 3.5 | 3.3314 | 3 | 3.6 | 3.2 | < 5 | 3.3 | 3.1 | 3.2 | 3.2234 | 4.2 | 3.9 | 3.5 | 3.5 | 3.1
| Mean |  | 3.5333 | 3.4312 | 3 | 3.5667 | 3.1667 |  | 3.3667 | 3.1167 | 3.1667 | 3.3098 | 4.1 | 3.8333 | 3.6167 | 3.4833 | 3.0333
| Median |  | 3.55 | 3.4444 | 3 | 3.6 | 3.2 |  | 3.35 | 3.1 | 3.2 | 3.2712 | 4.1 | 3.85 | 3.6 | 3.5 | 3
| Std Dev. |  | 0.08165 | 0.055424 | 0 | 0.1633 | 0.05164 |  | 0.08165 | 0.17224 | 0.05164 | 0.12151 | 0.063246 | 0.08165 | 0.075277 | 0.040825 | 0.10328
| Rel.Std.Dev. |  | 2.311% | 1.615% | 0% | 4.578% | 1.631% |  | 2.425% | 5.526% | 1.631% | 3.671% | 1.543% | 2.13% | 2.081% | 1.172% | 3.405%
| PDM3 |  | 2.703% | -0.2655% | -12.8% | 3.672% | -7.955% |  | -2.141% | -9.408% | -7.955% | -3.793% | 19.17% | 11.42% | 5.125% | 1.25% | -11.83%
| Z-Score (Absolute) |  | 0.4 | 0.1 | NA | 0.5 | 0.7 | 2.69 | 0.1 | 0.85 | 0.7 | 0.27 | 2.1 | 1.3 | 0.65 | 0.25 | 1.1
Results from laboratory 1.07 were removed due to their 1 ppm reading resolution.
| Analytical results for Se in OREAS 252c (Indicative Value 0.2 ppm) | [20 empty] | Indicative
Se | Round | Replicate | Lab | Lab | Lab | Lab | Lab | Lab | Lab | Lab | Lab | Lab | Lab | Lab | Lab | Lab | Lab |  |  |  |  | 1
| No | No | 1.01 | 1.03 | 1.07 | 1.09 | 1.10 | 1.11 | 1.12 | 1.13 | 1.14 | 1.15 | 1.16 | 1.17 | 1.19 | 1.20 | 1.21 |  |  |  |  | ppm
|  |  | AR*MS | AR*MS | AR*OES/MS | AR*OES/MS | AR*MS | AR*OES | AR*MS | AR*MS | AR*OES/MS | AR*MS | AR*OES/MS | AR*OES/MS | AR*MS | AR*MS | AR*MS |  |  |  |  | 2
|  |  | 25g | 0.2g | 01g | 0.5g | 0.2g | 0.5g | 0.5g | 0.5g | 0.5g | 0.5g | 01g | 0.2g | 0.5g | 0.5g | 0.5g |  |  |  |  | 2
| 1 | 1 | < 1 | < 1.5 | < 1 | 0.5 | 0.2 | < 5 | 0.2 | < 0.5 | 0.06 | 0.2 | < 1 | 0.9 | < 0.2 | < 0.2 | < 0.2 |  |  |  |  | 1
| 1 | 2 | < 1 | < 1.5 | < 1 | 0.4 | 0.2 | < 5 | 0.3 | < 0.5 | 0.063 | < 0.2 | < 1 | 1.2 | < 0.2 | < 0.2 | 0.2 |  |  |  |  | 1
| 1 | 3 | < 1 | < 1.5 | < 1 | 0.2 | 0.2 | < 5 | 0.3 | < 0.5 | 0.061 | 0.3 | < 1 | 1.1 | < 0.2 | < 0.2 | < 0.2 |  |  |  |  | 16
| 1 | 4 | < 1 | < 1.5 | < 1 | 0.7 | 0.2 | < 5 | 0.4 | < 0.5 | 0.066 | 0.2 | < 1 | 1 | < 0.2 | 0.2 | < 0.2 |  |  |  |  | 0.20052
| 1 | 5 | < 1 | < 1.5 | < 1 | 0.5 | 0.2 | < 5 | 0.3 | < 0.5 | 0.064 | 0.2 | < 1 | 1.2 | < 0.2 | < 0.2 | < 0.2 |  |  |  |  | 10
| 1 | 6 | < 1 | < 1.5 | < 1 | 0.6 | 0.2 | < 5 | 0.2 | < 0.5 | 0.068 | < 0.2 | < 1 | 0.8 | < 0.2 | < 0.2 | < 0.2
| Mean |  | 1.09: 0.48333; 1.10: 0.2; 1.12: 0.28333; 1.14: 0.063667; 1.15: 0.225; 1.17: 1.0333; 1.20: 0.2; 1.21: 0.2
| Median |  | 1.09: 0.5; 1.10: 0.2; 1.12: 0.3; 1.14: 0.0635; 1.15: 0.2; 1.17: 1.05; 1.20: 0.2; 1.21: 0.2
| Std Dev. |  | 1.09: 0.17224; 1.10: 3.0405e-17; 1.12: 0.075277; 1.14: 0.0030111; 1.15: 0.05; 1.17: 0.1633
| Rel.Std.Dev. |  | 1.09: 35.64%; 1.10: 1.52e-14%; 1.12: 26.57%; 1.14: 4.729%; 1.15: 22.22%; 1.17: 15.8%
| PDM3 |  | 1.09: 141%; 1.10: -0.2612%; 1.12: 41.3%; 1.14: -68.25%; 1.15: 12.21%; 1.17: 415.3%; 1.20: -0.2612%; 1.21: -0.2612%
| Z-Score (Absolute) |  | 0.73 | 1.57 | 0.73 | 0.67 | 0.28 | 7.47 | 0 | 0.11 | 0.74 | 0.34 | 0.73 | 2.53 | 0.62 | 0.56 | 0.56
| Analytical results for Sm in OREAS 252c (Indicative Value 3.7 ppm) | [20 empty] | Indicative
Sm | Round | Replicate | 1.01: Lab; 1.03: Lab; 1.07: Lab |  |  |  |  | 1
| No | No | 1.01: 1.01; 1.03: 1.03; 1.07: 1.09 |  |  |  |  | ppm
|  |  | 1.01: AR*MS; 1.03: AR*MS; 1.07: AR*OES/MS |  |  |  |  | 2
|  |  | 1.01: 25g; 1.03: 0.2g; 1.07: 0.5g |  |  |  |  | 2
| 1 | 1 | 1.01: 3.683; 1.03: 3.6816; 1.07: 3.6 |  |  |  |  | 1
| 1 | 2 | 1.01: 3.652; 1.03: 3.8153; 1.07: 3.8 |  |  |  |  | 5
| 1 | 3 | 1.01: 3.666; 1.03: 3.8488; 1.07: 3.8 |  |  |  |  | 16
| 1 | 4 | 1.01: 3.759; 1.03: 3.7345; 1.07: 3.9 |  |  |  |  | 3.6996
| 1 | 5 | 1.01: 3.847; 1.03: 3.7262; 1.07: 3.2 |  |  |  |  | 11
| 1 | 6 | 1.01: 3.629; 1.03: 3.5903; 1.07: 4.5
| Mean |  | 1.01: 3.706; 1.03: 3.7328; 1.07: 3.8
| Median |  | 1.01: 3.6745; 1.03: 3.7303; 1.07: 3.8
| Std Dev. |  | 1.01: 0.082054; 1.03: 0.092987; 1.07: 0.42426
| Rel.Std.Dev. |  | 1.01: 2.214%; 1.03: 2.491%; 1.07: 11.16%
| PDM3 |  | 1.01: 0.1733%; 1.03: 0.8968%; 1.07: 2.714%
| Z-Score (Absolute) |  | 1.01: 0.67; 1.03: 0; 1.07: 1.69
| Analytical results for Sn in OREAS 252c (Certified Value 1.24 ppm) | [20 empty] | Certified
Sn | Round | Replicate | Lab | Lab | Lab | Lab | Lab | Lab | Lab | Lab | Lab | Lab | Lab | Lab | Lab | Lab | Lab |  |  |  |  | 1
| No | No | 1.01 | 1.03 | 1.06 | 1.07 | 1.09 | 1.10 | 1.11 | 1.12 | 1.15 | 1.16 | 1.17 | 1.19 | 1.20 | 1.21 | 1.22 |  |  |  |  | ppm
|  |  | AR*MS | AR*MS | AR*OES | AR*OES/MS | AR*OES/MS | AR*MS | AR*OES | AR*MS | AR*MS | AR*OES/MS | AR*OES/MS | AR*MS | AR*MS | AR*MS | AR*MS |  |  |  |  | 2
|  |  | 25g | 0.2g | 0.5g | 01g | 0.5g | 0.2g | 0.5g | 0.5g | 0.5g | 01g | 0.2g | 0.5g | 0.5g | 0.5g | 0.25g |  |  |  |  | 2
| 1 | 1 | 1.24 | < 2.5 | 2 | 1.5 | 1.47 | 1 | < 10 | 1.2 | 1.1 | 0.85287 | 1.6 | 1.1 | 1.4 | 1.2 | 1 |  |  |  |  | 1
| 1 | 2 | 1.21 | < 2.5 | 6 | 1.6 | 1.43 | 1.1 | < 10 | 1.2 | 1.1 | 1.1764 | 1.5 | 1.1 | 1.4 | 1.1 | 0.9 |  |  |  |  | 21
| 1 | 3 | 1.27 | < 2.5 | 3 | 1.6 | 1.31 | 1.1 | < 10 | 1.2 | 1.1 | 1.0687 | 1.5 | 1.2 | 1.3 | 1.1 | 1 |  |  |  |  | 16
| 1 | 4 | 1.29 | < 2.5 | 6 | 1.5 | 1.56 | 1.1 | < 10 | 1.2 | 1.1 | 0.82067 | 1.5 | 1.2 | 1.4 | 1.2 | 1 |  |  |  |  | 1.2438
| 1 | 5 | 1.24 | < 2.5 | 3 | 1.6 | 1.49 | 1.1 | < 10 | 1.2 | 1.1 | 1.2807 | 1.6 | 1.2 | 1.3 | 1.1 | 0.9 |  |  |  |  | 105
| 1 | 6 | 1.27 | < 2.5 | 3 | 1.5 | 1.49 | 1.1 | < 10 | 1.2 | 1.1 | 1.305 | 1.6 | 1.2 | 1.3 | 1.1 | 1
| Mean |  | 1.2533 |  | 3.8333 | 1.55 | 1.4583 | 1.0833 |  | 1.2 | 1.1 | 1.0841 | 1.55 | 1.1667 | 1.35 | 1.1333 | 0.96667
| Median |  | 1.255 |  | 3 | 1.55 | 1.48 | 1.1 |  | 1.2 | 1.1 | 1.1226 | 1.55 | 1.2 | 1.35 | 1.1 | 1
| Std Dev. |  | 0.028752 |  | 1.7224 | 0.054772 | 0.084004 | 0.040825 |  | 0 | 2.4324e-16 | 0.20931 | 0.054772 | 0.05164 | 0.054772 | 0.05164 | 0.05164
| Rel.Std.Dev. |  | 2.294% |  | 44.93% | 3.534% | 5.76% | 3.768% |  | 0% | 2.211e-14% | 19.31% | 3.534% | 4.426% | 4.057% | 4.556% | 5.342%
| PDM3 |  | 0.7679% |  | 208.2% | 24.62% | 17.25% | -12.9% |  | -3.52% | -11.56% | -12.84% | 24.62% | -6.2% | 8.54% | -8.88% | -22.28%
| Z-Score (Absolute) |  | 0.14 | 0.13 | NA | 1.65 | 1.18 | 0.72 | 19.14 | 0.13 | 0.63 | 0.71 | 1.65 | 0.3 | 0.63 | 0.46 | 1.31
Results from laboratory 1.06 were removed due to their 1 ppm reading resolution.
| Analytical results for Sr in OREAS 252c (Certified Value 54 ppm) | [20 empty] | Certified
Sr | Round | Replicate | Lab | Lab | Lab | Lab | Lab | Lab | Lab | Lab | Lab | Lab | Lab | Lab | Lab | Lab | Lab | Lab |  |  |  | 1
| No | No | 1.01 | 1.03 | 1.06 | 1.07 | 1.09 | 1.10 | 1.11 | 1.12 | 1.13 | 1.15 | 1.16 | 1.17 | 1.19 | 1.20 | 1.21 | 1.22 |  |  |  | ppm
|  |  | AR*MS | AR*MS | AR*OES | AR*OES/MS | AR*OES/MS | AR*MS | AR*OES | AR*MS | AR*MS | AR*MS | AR*OES/MS | AR*OES/MS | AR*MS | AR*MS | AR*MS | AR*OES |  |  |  | 0
|  |  | 25g | 0.2g | 0.5g | 01g | 0.5g | 0.2g | 0.5g | 0.5g | 0.5g | 0.5g | 01g | 0.2g | 0.5g | 0.5g | 0.5g | 0.25g |  |  |  | 1
| 1 | 1 | 55.67 | 56.3757 | 220 | 49.9 | 67.7 | 51.7 | 56.42 | 55.8 | 49.4 | 56.2 | 49.5035 | 52.6 | 54.2 | 59.8 | 55.3 | 44.9 |  |  |  | 1
| 1 | 2 | 56.01 | 55.7961 | 230 | 51.1 | 66 | 52.9 | 57.2967 | 56.7 | 53.3 | 56.8 | 50.593 | 53.1 | 54.1 | 60.6 | 53.7 | 45.3 |  |  |  | 22
| 1 | 3 | 55.59 | 56.1524 | 224 | 53.7 | 61.9 | 53.1 | 58.0833 | 55.8 | 51.6 | 55.4 | 49.5435 | 52.7 | 56.1 | 59.5 | 55.2 | 45.7 |  |  |  | 16
| 1 | 4 | 57.48 | 55.6456 | 229 | 52.9 | 69.5 | 52.2 | 57.2733 | 56.8 | 52.6 | 56.7 | 50.6049 | 52 | 55.3 | 60.2 | 54.5 | 45.1 |  |  |  | 53.9131
| 1 | 5 | 57.13 | 56.0802 | 227 | 51.1 | 69.6 | 52 | 57.0567 | 56.4 | 50.1 | 57.4 | 51.2162 | 52.3 | 55.6 | 57.8 | 55.1 | 48.6 |  |  |  | 106
| 1 | 6 | 56.9 | 55.5337 | 226 | 51.8 | 70.1 | 52.9 | 56.32 | 55.3 | 50.7 | 56.2 | 50.8241 | 52.8 | 55.6 | 57.3 | 54.5 | 45
| Mean |  | 56.4633 | 55.9306 | 226 | 51.75 | 67.4667 | 52.4667 | 57.075 | 56.1333 | 51.2833 | 56.45 | 50.3809 | 52.5833 | 55.15 | 59.2 | 54.7167 | 45.7667
| Median |  | 56.455 | 55.9382 | 226.5 | 51.45 | 68.6 | 52.55 | 57.165 | 56.1 | 51.15 | 56.45 | 50.599 | 52.65 | 55.45 | 59.65 | 54.8 | 45.2
| Std Dev. |  | 0.80825 | 0.32451 | 3.6332 | 1.3708 | 3.1245 | 0.57504 | 0.64878 | 0.59217 | 1.4959 | 0.68044 | 0.70146 | 0.38687 | 0.8167 | 1.3401 | 0.608 | 1.4166
| Rel.Std.Dev. |  | 1.431% | 0.5802% | 1.608% | 2.649% | 4.631% | 1.096% | 1.137% | 1.055% | 2.917% | 1.205% | 1.392% | 0.7357% | 1.481% | 2.264% | 1.111% | 3.095%
| PDM3 |  | 4.73% | 3.742% | 319.2% | -4.012% | 25.14% | -2.683% | 5.865% | 4.118% | -4.878% | 4.706% | -6.552% | -2.466% | 2.294% | 9.806% | 1.491% | -15.11%
| Z-Score (Absolute) |  | 0.21 | 0.09 | 38.12 | 0.85 | 2.67 | 0.69 | 0.34 | 0.13 | 0.95 | 0.2 | 1.15 | 0.66 | 0.09 | 0.82 | 0.18 | 2.19
| Analytical results for Ta in OREAS 252c (Certified Value < 0.01 ppm) | [20 empty] | Certified
Ta | Round | Replicate | Lab | Lab | Lab | Lab | Lab | Lab | Lab | Lab | Lab | Lab | Lab | Lab | Lab | [6 empty] | 1
| No | No | 1.01 | 1.07 | 1.09 | 1.10 | 1.11 | 1.12 | 1.15 | 1.16 | 1.17 | 1.19 | 1.20 | 1.21 | 1.22 | [6 empty] | ppm
|  |  | AR*MS | AR*OES/MS | AR*OES/MS | AR*MS | AR*OES | AR*MS | AR*MS | AR*OES/MS | AR*OES/MS | AR*MS | AR*MS | AR*MS | AR*MS | [6 empty] | 3
|  |  | 25g | 01g | 0.5g | 0.2g | 0.5g | 0.5g | 0.5g | 01g | 0.2g | 0.5g | 0.5g | 0.5g | 0.25g | [6 empty] | 3
| 1 | 1 | < 0.01 | < 0.05 | < 0.05 | < 0.01 | < 5 | < 0.01 | 0.01 | < 0.05 | 0.3 | < 0.01 | < 0.01 | < 0.01 | 0.02 | [6 empty] | 1
| 1 | 2 | < 0.01 | < 0.05 | < 0.05 | < 0.01 | < 5 | < 0.01 | < 0.01 | < 0.05 | 0.3 | < 0.01 | < 0.01 | < 0.01 | 0.03 | [6 empty] | 23
| 1 | 3 | < 0.01 | < 0.05 | < 0.05 | < 0.01 | < 5 | < 0.01 | < 0.01 | < 0.05 | 0.3 | < 0.01 | 0.01 | < 0.01 | 0.02 | [6 empty] | 16
| 1 | 4 | < 0.01 | < 0.05 | < 0.05 | < 0.01 | < 5 | < 0.01 | < 0.01 | < 0.05 | 0.3 | < 0.01 | 0.01 | < 0.01 | 0.03 | [6 empty] | < 0.01
| 1 | 5 | < 0.01 | < 0.05 | < 0.05 | < 0.01 | < 5 | < 0.01 | < 0.01 | < 0.05 | 0.3 | < 0.01 | 0.01 | < 0.01 | 0.02 | [6 empty] | 107
| 1 | 6 | < 0.01 | < 0.05 | < 0.05 | < 0.01 | < 5 | < 0.01 | < 0.01 | < 0.05 | 0.3 | < 0.01 | 0.01 | < 0.01 | 0.02
| Mean |  | 1.12: 0.01; 1.14: 0.3; 1.16: 0.01; 1.19: 0.023333
| Median |  | 1.12: 0.01; 1.14: 0.3; 1.16: 0.01; 1.19: 0.02
| Std Dev. |  | 1.14: 0; 1.16: 0; 1.19: 0.005164
| Rel.Std.Dev. |  | 1.14: 0%; 1.16: 0%; 1.19: 22.13%
PDM3
| Z-Score (Absolute) |  | 0.67 | 3.37 | 3.37 | 0.67 | 504.05 | 0.67 | 0.51 | 3.37 | 59 | 0.67 | 0 | 0.67 | 3.03
| Analytical results for Tb in OREAS 252c (Certified Value 0.41 ppm) | [20 empty] | Certified
Tb | Round | Replicate | 1.01: Lab; 1.03: Lab; 1.07: Lab; 1.09: Lab; 1.10: Lab |  |  |  |  | 1
| No | No | 1.01: 1.01; 1.03: 1.03; 1.07: 1.09; 1.09: 1.17; 1.10: 1.22 |  |  |  |  | ppm
|  |  | 1.01: AR*MS; 1.03: AR*MS; 1.07: AR*OES/MS; 1.09: AR*OES/MS; 1.10: AR*MS |  |  |  |  | 2
|  |  | 1.01: 25g; 1.03: 0.2g; 1.07: 0.5g; 1.09: 0.2g; 1.10: 0.25g |  |  |  |  | 3
| 1 | 1 | 1.01: 0.395; 1.03: 0.39967; 1.07: 0.4; 1.09: 0.5; 1.10: 0.39 |  |  |  |  | 1
| 1 | 2 | 1.01: 0.402; 1.03: 0.41581; 1.07: 0.4; 1.09: 0.5; 1.10: 0.38 |  |  |  |  | 24
| 1 | 3 | 1.01: 0.392; 1.03: 0.40899; 1.07: 0.4; 1.09: 0.5; 1.10: 0.4 |  |  |  |  | 16
| 1 | 4 | 1.01: 0.404; 1.03: 0.41452; 1.07: 0.4; 1.09: 0.4; 1.10: 0.4 |  |  |  |  | 0.4103
| 1 | 5 | 1.01: 0.407; 1.03: 0.41128; 1.07: 0.4; 1.09: 0.4; 1.10: 0.39 |  |  |  |  | 108
| 1 | 6 | 1.01: 0.392; 1.03: 0.39687; 1.07: 0.4; 1.09: 0.4; 1.10: 0.41
| Mean |  | 1.01: 0.39867; 1.03: 0.40785; 1.07: 0.4; 1.09: 0.45; 1.10: 0.395
| Median |  | 1.01: 0.3985; 1.03: 0.41013; 1.07: 0.4; 1.09: 0.45; 1.10: 0.395
| Std Dev. |  | 1.01: 0.0065013; 1.03: 0.0078535; 1.07: 6.0809e-17; 1.09: 0.054772; 1.10: 0.010488
| Rel.Std.Dev. |  | 1.01: 1.631%; 1.03: 1.926%; 1.07: 1.52e-14%; 1.09: 12.17%; 1.10: 2.655%
| PDM3 |  | 1.01: -2.836%; 1.03: -0.597%; 1.07: -2.511%; 1.09: 9.675%; 1.10: -3.73%
| Z-Score (Absolute) |  | 1.01: 0.18; 1.03: 1.06; 1.07: 0; 1.09: 6.74; 1.10: 0.67
| Analytical results for Te in OREAS 252c (Indicative Value 0.03 ppm) | [20 empty] | Indicative
Te | Round | Replicate | Lab | Lab | Lab | Lab | Lab | Lab | Lab | Lab | Lab | Lab | Lab | Lab | Lab | Lab | Lab |  |  |  |  | 1
| No | No | 1.01 | 1.03 | 1.07 | 1.09 | 1.10 | 1.11 | 1.12 | 1.13 | 1.14 | 1.15 | 1.16 | 1.17 | 1.19 | 1.20 | 1.21 |  |  |  |  | ppm
|  |  | AR*MS | AR*MS | AR*OES/MS | AR*OES/MS | AR*MS | AR*OES | AR*MS | AR*MS | AR*OES/MS | AR*MS | AR*OES/MS | AR*OES/MS | AR*MS | AR*MS | AR*MS |  |  |  |  | 3
|  |  | 25g | 0.2g | 01g | 0.5g | 0.2g | 0.5g | 0.5g | 0.5g | 0.5g | 0.5g | 01g | 0.2g | 0.5g | 0.5g | 0.5g |  |  |  |  | 3
| 1 | 1 | < 0.1 | < 0.1 | < 0.05 | 0.05 | 0.03 | < 5 | 0.03 | < 0.2 | < 0.03 | 0.02 | < 0.05 | 0.03 | 0.02 | < 0.01 | 0.02 |  |  |  |  | 1
| 1 | 2 | < 0.1 | < 0.1 | < 0.05 | 0.04 | 0.03 | < 5 | 0.03 | < 0.2 | < 0.03 | 0.01 | < 0.05 | 0.09 | 0.03 | 0.01 | 0.03 |  |  |  |  | 2
| 1 | 3 | < 0.1 | < 0.1 | < 0.05 | 0.02 | 0.04 | < 5 | 0.03 | < 0.2 | < 0.03 | 0.02 | < 0.05 | 0.04 | 0.02 | 0.03 | 0.03 |  |  |  |  | 16
| 1 | 4 | < 0.1 | < 0.1 | < 0.05 | 0.1 | 0.03 | < 5 | 0.03 | < 0.2 | < 0.03 | 0.02 | < 0.05 | 0.02 | 0.02 | 0.05 | 0.03 |  |  |  |  | 0.029875
| 1 | 5 | < 0.1 | < 0.1 | < 0.05 | 0.05 | 0.03 | < 5 | 0.03 | < 0.2 | < 0.03 | 0.02 | < 0.05 | 0.02 | 0.02 | < 0.01 | 0.02 |  |  |  |  | 12
| 1 | 6 | < 0.1 | < 0.1 | < 0.05 | 0.04 | 0.03 | < 5 | 0.02 | < 0.2 | < 0.03 | 0.01 | < 0.05 | 0.06 | 0.02 | 0.07 | 0.03
| Mean |  | 1.09: 0.05; 1.10: 0.031667; 1.12: 0.028333; 1.15: 0.016667; 1.17: 0.043333; 1.19: 0.021667; 1.20: 0.04; 1.21: 0.026667
| Median |  | 1.09: 0.045; 1.10: 0.03; 1.12: 0.03; 1.15: 0.02; 1.17: 0.035; 1.19: 0.02; 1.20: 0.04; 1.21: 0.03
| Std Dev. |  | 1.09: 0.026833; 1.10: 0.0040825; 1.12: 0.0040825; 1.15: 0.005164; 1.17: 0.027325; 1.19: 0.0040825; 1.20: 0.02582; 1.21: 0.005164
| Rel.Std.Dev. |  | 1.09: 53.67%; 1.10: 12.89%; 1.12: 14.41%; 1.15: 30.98%; 1.17: 63.06%; 1.19: 18.84%; 1.20: 64.55%; 1.21: 19.36%
| PDM3 |  | 1.09: 67.36%; 1.10: 5.997%; 1.12: -5.16%; 1.15: -44.21%; 1.17: 45.05%; 1.19: -27.48%; 1.20: 33.89%; 1.21: -10.74%
| Z-Score (Absolute) |  | 1.25 | 1.25 | 0.19 | 1.25 | 0.19 | 142.86 | 0 | 4.14 | 0.77 | 0.67 | 0.19 | 0.87 | 0.39 | 0 | 0.1
| Analytical results for Th in OREAS 252c (Certified Value 5.66 ppm) | [20 empty] | Certified
Th | Round | Replicate | Lab | Lab | Lab | Lab | Lab | Lab | Lab | Lab | Lab | Lab | Lab | Lab | Lab | Lab | Lab |  |  |  |  | 1
| No | No | 1.01 | 1.03 | 1.05 | 1.07 | 1.09 | 1.10 | 1.12 | 1.13 | 1.15 | 1.16 | 1.17 | 1.19 | 1.20 | 1.21 | 1.22 |  |  |  |  | ppm
|  |  | AR*MS | AR*MS | AR*OES | AR*OES/MS | AR*OES/MS | AR*OES/MS | AR*MS | AR*MS | AR*MS | AR*OES/MS | AR*OES/MS | AR*MS | AR*MS | AR*MS | AR*MS |  |  |  |  | 2
|  |  | 25g | 0.2g | 0.2g | 01g | 0.5g | 0.2g | 0.5g | 0.5g | 0.5g | 01g | 0.2g | 0.5g | 0.5g | 0.5g | 0.25g |  |  |  |  | 3
| 1 | 1 | 5.84 | 5.4887 | < 100 | 5.21 | 6.2 | < 10 | 5.3 | 5.7 | 4.8 | 6.5693 | 5.41 | 5.4 | 6.4 | 5.4 | 5.88 |  |  |  |  | 1
| 1 | 2 | 5.82 | 5.6921 | < 100 | 5.56 | 5.9 | < 10 | 5.5 | 5.9 | 4.8 | 6.7967 | 5.64 | 5.7 | 6.3 | 5.5 | 5.9 |  |  |  |  | 26
| 1 | 3 | 5.84 | 5.7743 | < 100 | 5.63 | 5.8 | < 10 | 5.4 | 5.3 | 4.7 | 6.6013 | 5.5 | 5.6 | 6.4 | 5.7 | 6.09 |  |  |  |  | 16
| 1 | 4 | 5.86 | 5.6507 | < 100 | 5.4 | 6.6 | < 10 | 5.4 | 6 | 4.9 | 6.8664 | 5.44 | 5.6 | 6.3 | 5.4 | 5.97 |  |  |  |  | 5.6585
| 1 | 5 | 5.93 | 5.5172 | < 100 | 5.4 | 6.3 | < 10 | 5.4 | 5.9 | 4.9 | 6.8166 | 5.53 | 5.7 | 6.4 | 5.5 | 5.76 |  |  |  |  | 109
| 1 | 6 | 5.89 | 5.3961 | < 100 | 5.39 | 6.2 | < 10 | 5.4 | 5.6 | 4.8 | 6.5374 | 5.42 | 5.7 | 6 | 5.4 | 6.12
| Mean |  | 5.8633 | 5.5865 |  | 5.4317 | 6.1667 |  | 5.4 | 5.7333 | 4.8167 | 6.698 | 5.49 | 5.6167 | 6.3 | 5.4833 | 5.9533
| Median |  | 5.85 | 5.5839 |  | 5.4 | 6.2 |  | 5.4 | 5.8 | 4.8 | 6.699 | 5.47 | 5.65 | 6.35 | 5.45 | 5.935
| Std Dev. |  | 0.040332 | 0.14224 |  | 0.14743 | 0.28752 |  | 0.063246 | 0.2582 | 0.075277 | 0.14415 | 0.087178 | 0.1169 | 0.15492 | 0.1169 | 0.13589
| Rel.Std.Dev. |  | 0.6879% | 2.546% |  | 2.714% | 4.662% |  | 1.171% | 4.503% | 1.563% | 2.152% | 1.588% | 2.081% | 2.459% | 2.132% | 2.283%
| PDM3 |  | 3.621% | -1.272% |  | -4.008% | 8.981% |  | -4.568% | 1.323% | -14.88% | 18.37% | -2.977% | -0.7386% | 11.34% | -3.095% | 5.211%
| Z-Score (Absolute) |  | 0.67 | 0.08 | 121.33 | 0.51 | 1.5 | 1.69 | 0.59 | 0.32 | 2.19 | 2.96 | 0.35 | 0 | 1.87 | 0.36 | 0.92
| Analytical results for Ti in OREAS 252c (Certified Value 0.141 wt.%) | [20 empty] | Certified
Ti | Round | Replicate | Lab | Lab | Lab | Lab | Lab | Lab | Lab | Lab | Lab | Lab | Lab | Lab | Lab | Lab | Lab | Lab | Lab |  |  | 1
| No | No | 1.01 | 1.03 | 1.05 | 1.06 | 1.07 | 1.09 | 1.10 | 1.11 | 1.12 | 1.13 | 1.15 | 1.16 | 1.17 | 1.19 | 1.20 | 1.21 | 1.22 |  |  | wt.%
|  |  | AR*OES | AR*MS | AR*OES | AR*OES | AR*OES/MS | AR*OES/MS | AR*OES/MS | AR*OES | AR*MS | AR*MS | AR*MS | AR*OES/MS | AR*OES/MS | AR*MS | AR*MS | AR*MS | AR*OES |  |  | 3
|  |  | 25g | 0.2g | 0.2g | 0.5g | 01g | 0.5g | 0.2g | 0.5g | 0.5g | 0.5g | 0.5g | 01g | 0.2g | 0.5g | 0.5g | 0.5g | 0.25g |  |  | 3
| 1 | 1 | 0.1429 | 0.148 | 0.1171 | 0.16 | 0.17 | 0.19 | 0.13 | 0.14 | 0.142 | 0.129 | 0.134 | 0.22567 | 0.18 | 0.149 | 0.139 | 0.137 | 0.121 |  |  | 1
| 1 | 2 | 0.1392 | 0.14556 | 0.11022 | 0.17 | 0.178 | 0.18 | 0.13 | 0.14 | 0.143 | 0.143 | 0.132 | 0.22463 | 0.19 | 0.146 | 0.147 | 0.134 | 0.118 |  |  | 27
| 1 | 3 | 0.1461 | 0.14838 | 0.11138 | 0.17 | 0.172 | 0.18 | 0.13 | 0.14 | 0.138 | 0.14 | 0.13 | 0.22097 | 0.18 | 0.153 | 0.134 | 0.138 | 0.124 |  |  | 16
| 1 | 4 | 0.1485 | 0.14519 | 0.11336 | 0.17 | 0.171 | 0.18 | 0.13 | 0.14 | 0.142 | 0.138 | 0.132 | 0.22622 | 0.18 | 0.154 | 0.142 | 0.137 | 0.122 |  |  | 0.1406
| 1 | 5 | 0.1479 | 0.14698 | 0.11382 | 0.16 | 0.17 | 0.19 | 0.13 | 0.14 | 0.139 | 0.131 | 0.137 | 0.22487 | 0.18 | 0.154 | 0.143 | 0.134 | 0.117 |  |  | 110
| 1 | 6 | 0.14 | 0.14141 | 0.10742 | 0.17 | 0.176 | 0.19 | 0.13 | 0.14 | 0.137 | 0.134 | 0.132 | 0.22123 | 0.17 | 0.156 | 0.138 | 0.134 | 0.121
| Mean |  | 0.1441 | 0.14592 | 0.11222 | 0.16667 | 0.17283 | 0.185 | 0.13 | 0.14 | 0.14017 | 0.13583 | 0.13283 | 0.22393 | 0.18 | 0.152 | 0.1405 | 0.13567 | 0.1205
| Median |  | 0.1445 | 0.14627 | 0.11237 | 0.17 | 0.1715 | 0.185 | 0.13 | 0.14 | 0.1405 | 0.136 | 0.132 | 0.22475 | 0.18 | 0.1535 | 0.1405 | 0.1355 | 0.121
| Std Dev. |  | 0.0040015 | 0.0025487 | 0.0033295 | 0.005164 | 0.0033714 | 0.0054772 | 0 | 0 | 0.0024833 | 0.0054191 | 0.0024014 | 0.0022679 | 0.0063246 | 0.0037417 | 0.0045056 | 0.0018619 | 0.0025884
| Rel.Std.Dev. |  | 2.777% | 1.747% | 2.967% | 3.098% | 1.951% | 2.961% | 0% | 0% | 1.772% | 3.99% | 1.808% | 1.013% | 3.514% | 2.462% | 3.207% | 1.372% | 2.148%
| PDM3 |  | 2.489% | 3.783% | -20.19% | 18.54% | 22.93% | 31.58% | -7.539% | -0.4269% | -0.3083% | -3.39% | -5.524% | 59.27% | 28.02% | 8.108% | -0.07127% | -3.509% | -14.3%
| Z-Score (Absolute) |  | 0.23 | 0.35 | 1.82 | 1.68 | 2.08 | 2.86 | 0.67 | 0.03 | 0.02 | 0.3 | 0.49 | 5.36 | 2.54 | 0.74 | 0 | 0.31 | 1.28
| Analytical results for Tl in OREAS 252c (Certified Value 0.099 ppm) | [20 empty] | Certified
Tl | Round | Replicate | Lab | Lab | Lab | Lab | Lab | Lab | Lab | Lab | Lab | Lab | Lab | Lab | Lab | Lab | Lab |  |  |  |  | 1
| No | No | 1.01 | 1.03 | 1.07 | 1.09 | 1.10 | 1.11 | 1.12 | 1.13 | 1.14 | 1.15 | 1.16 | 1.17 | 1.19 | 1.20 | 1.21 |  |  |  |  | ppm
|  |  | AR*MS | AR*MS | AR*OES/MS | AR*OES/MS | AR*MS | AR*OES | AR*MS | AR*MS | AR*OES/MS | AR*MS | AR*OES/MS | AR*OES/MS | AR*MS | AR*MS | AR*MS |  |  |  |  | 3
|  |  | 25g | 0.2g | 01g | 0.5g | 0.2g | 0.5g | 0.5g | 0.5g | 0.5g | 0.5g | 01g | 0.2g | 0.5g | 0.5g | 0.5g |  |  |  |  | 3
| 1 | 1 | 0.1 | 0.10283 | 0.11 | 0.12 | 0.09 | < 10 | 0.09 | < 0.1 | 0.095 | 0.09 | 0.093216 | 0.13 | 0.09 | 0.11 | 0.09 |  |  |  |  | 1
| 1 | 2 | 0.1 | 0.11057 | 0.11 | 0.12 | 0.1 | < 10 | 0.09 | < 0.1 | 0.097 | 0.08 | 0.082637 | 0.13 | 0.09 | 0.11 | 0.09 |  |  |  |  | 28
| 1 | 3 | 0.1 | < 0.1 | 0.11 | 0.11 | 0.1 | < 10 | 0.1 | < 0.1 | 0.097 | 0.08 | 0.083734 | 0.13 | 0.09 | 0.11 | 0.09 |  |  |  |  | 16
| 1 | 4 | 0.1 | 0.10434 | 0.11 | 0.13 | 0.11 | < 10 | 0.1 | < 0.1 | 0.098 | 0.09 | 0.10165 | 0.14 | 0.09 | 0.11 | 0.09 |  |  |  |  | 0.098982
| 1 | 5 | 0.09 | < 0.1 | 0.11 | 0.12 | 0.09 | < 10 | 0.09 | < 0.1 | 0.091 | 0.08 | 0.095009 | 0.13 | 0.09 | 0.11 | 0.09 |  |  |  |  | 111
| 1 | 6 | 0.1 | 0.10144 | 0.11 | 0.12 | 0.1 | < 10 | 0.09 | 0.1 | 0.093 | 0.09 | 0.094574 | 0.15 | 0.09 | 0.11 | 0.09
| Mean |  | 0.098333 | 0.1048 | 0.11 | 0.12 | 0.098333 |  | 0.093333 | 0.1 | 0.095167 | 0.085 | 0.091803 | 0.135 | 0.09 | 0.11 | 0.09
| Median |  | 0.1 | 0.10359 | 0.11 | 0.12 | 0.1 |  | 0.09 | 0.1 | 0.096 | 0.085 | 0.093895 | 0.13 | 0.09 | 0.11 | 0.09
| Std Dev. |  | 0.0040825 | 0.0040287 | 0 | 0.0063246 | 0.0075277 |  | 0.005164 |  | 0.0027142 | 0.0054772 | 0.0072942 | 0.0083666 | 1.5202e-17 | 0 | 1.5202e-17
| Rel.Std.Dev. |  | 4.152% | 3.844% | 0% | 5.27% | 7.655% |  | 5.533% |  | 2.852% | 6.444% | 7.945% | 6.197% | 1.689e-14% | 0% | 1.689e-14%
| PDM3 |  | -0.6554% | 5.874% | 11.13% | 21.23% | -0.6554% |  | -5.707% | 1.028% | -3.855% | -14.13% | -7.253% | 36.39% | -9.074% | 11.13% | -9.074%
| Z-Score (Absolute) |  | 0.25 | 0.67 | 1.16 | 1.94 | 0.25 | 383 | 0.14 | 2.88 | 0 | 0.79 | 0.26 | 3.11 | 0.4 | 1.16 | 0.4
| Analytical results for Tm in OREAS 252c (Indicative Value 0.1 ppm) | [20 empty] | Indicative
Tm | Round | Replicate | 1.01: Lab; 1.03: Lab; 1.07: Lab |  |  |  |  | 1
| No | No | 1.01: 1.01; 1.03: 1.03; 1.07: 1.09 |  |  |  |  | ppm
|  |  | 1.01: AR*MS; 1.03: AR*MS; 1.07: AR*OES/MS |  |  |  |  | 2
|  |  | 1.01: 25g; 1.03: 0.2g; 1.07: 0.5g |  |  |  |  | 2
| 1 | 1 | 1.01: 0.112; 1.03: 0.094601; 1.07: 0.1 |  |  |  |  | 1
| 1 | 2 | 1.01: 0.113; 1.03: 0.10054; 1.07: 0.1 |  |  |  |  | 7
| 1 | 3 | 1.01: 0.108; 1.03: 0.10159; 1.07: 0.1 |  |  |  |  | 16
| 1 | 4 | 1.01: 0.111; 1.03: 0.098927; 1.07: 0.1 |  |  |  |  | 0.10242
| 1 | 5 | 1.01: 0.108; 1.03: 0.097756; 1.07: 0.1 |  |  |  |  | 13
| 1 | 6 | 1.01: 0.105; 1.03: 0.093235; 1.07: 0.1
| Mean |  | 1.01: 0.1095; 1.03: 0.097775; 1.07: 0.1
| Median |  | 1.01: 0.1095; 1.03: 0.098341; 1.07: 0.1
| Std Dev. |  | 1.01: 0.0030166; 1.03: 0.0032927; 1.07: 1.5202e-17
| Rel.Std.Dev. |  | 1.01: 2.755%; 1.03: 3.368%; 1.07: 1.52e-14%
| PDM3 |  | 1.01: 6.908%; 1.03: -4.54%; 1.07: -2.368%
| Z-Score (Absolute) |  | 1.01: 2.88; 1.03: 0.67; 1.07: 0
| Analytical results for U in OREAS 252c (Certified Value 0.91 ppm) | [20 empty] | Certified
U | Round | Replicate | Lab | Lab | Lab | Lab | Lab | Lab | Lab | Lab | Lab | Lab | Lab | Lab | Lab | Lab | Lab |  |  |  |  | 1
| No | No | 1.01 | 1.03 | 1.07 | 1.09 | 1.10 | 1.12 | 1.13 | 1.14 | 1.15 | 1.16 | 1.17 | 1.19 | 1.20 | 1.21 | 1.22 |  |  |  |  | ppm
|  |  | AR*MS | AR*MS | AR*OES/MS | AR*OES/MS | AR*MS | AR*MS | AR*MS | AR*OES/MS | AR*MS | AR*OES/MS | AR*OES/MS | AR*MS | AR*MS | AR*MS | AR*MS |  |  |  |  | 2
|  |  | 25g | 0.2g | 01g | 0.5g | 0.2g | 0.5g | 0.5g | 0.5g | 0.5g | 01g | 0.2g | 0.5g | 0.5g | 0.5g | 0.25g |  |  |  |  | 3
| 1 | 1 | 0.94 | 0.94963 | 0.85 | 0.9 | 0.81 | 0.88 | 0.9 | 0.95 | 0.75 | 0.90361 | 1 | 0.8 | 0.98 | 0.82 | 1.02 |  |  |  |  | 1
| 1 | 2 | 0.9 | 0.89333 | 0.87 | 0.9 | 0.84 | 0.93 | 0.9 | 0.948 | 0.76 | 0.9385 | 1.02 | 0.85 | 0.97 | 0.85 | 0.96 |  |  |  |  | 30
| 1 | 3 | 0.91 | 0.87696 | 0.87 | 0.9 | 0.81 | 0.9 | 0.8 | 0.95 | 0.75 | 0.95429 | 1.01 | 0.84 | 0.98 | 0.87 | 0.99 |  |  |  |  | 16
| 1 | 4 | 0.95 | 0.90527 | 0.91 | 1 | 0.81 | 0.89 | 0.9 | 0.964 | 0.74 | 0.9384 | 0.99 | 0.82 | 0.96 | 0.83 | 1.02 |  |  |  |  | 0.91
| 1 | 5 | 0.93 | 0.887 | 0.86 | 1 | 0.84 | 0.89 | 0.9 | 0.894 | 0.75 | 0.9321 | 1.01 | 0.85 | 0.96 | 0.83 | 0.98 |  |  |  |  | 112
| 1 | 6 | 0.94 | 0.90891 | 0.88 | 0.9 | 0.84 | 0.87 | 0.9 | 0.91 | 0.79 | 0.9056 | 0.99 | 0.84 | 0.95 | 0.82 | 1
| Mean |  | 0.92833 | 0.90352 | 0.87333 | 0.93333 | 0.825 | 0.89333 | 0.88333 | 0.936 | 0.75667 | 0.92875 | 1.0033 | 0.83333 | 0.96667 | 0.83667 | 0.995
| Median |  | 0.935 | 0.8993 | 0.87 | 0.9 | 0.825 | 0.89 | 0.9 | 0.949 | 0.75 | 0.93525 | 1.005 | 0.84 | 0.965 | 0.83 | 0.995
| Std Dev. |  | 0.019408 | 0.025456 | 0.020656 | 0.05164 | 0.016432 | 0.020656 | 0.040825 | 0.027423 | 0.017512 | 0.020098 | 0.012111 | 0.019664 | 0.012111 | 0.019664 | 0.023452
| Rel.Std.Dev. |  | 2.091% | 2.817% | 2.365% | 5.533% | 1.992% | 2.312% | 4.622% | 2.93% | 2.314% | 2.164% | 1.207% | 2.36% | 1.253% | 2.35% | 2.357%
| PDM3 |  | 2.015% | -0.7119% | -4.029% | 2.565% | -9.34% | -1.831% | -2.93% | 2.858% | -16.85% | 2.061% | 10.26% | -8.424% | 6.228% | -8.058% | 9.341%
| Z-Score (Absolute) |  | 0.52 | 0 | 0.63 | 0.62 | 1.63 | 0.21 | 0.42 | 0.67 | 3.05 | 0.52 | 2.07 | 1.46 | 1.31 | 1.39 | 1.9
| Analytical results for V in OREAS 252c (Certified Value 31.8 ppm) | [20 empty] | Certified
V | Round | Replicate | Lab | Lab | Lab | Lab | Lab | Lab | Lab | Lab | Lab | Lab | Lab | Lab | Lab | Lab | Lab | Lab |  |  |  | 1
| No | No | 1.01 | 1.03 | 1.05 | 1.06 | 1.07 | 1.09 | 1.10 | 1.11 | 1.12 | 1.13 | 1.15 | 1.16 | 1.17 | 1.19 | 1.20 | 1.21 |  |  |  | ppm
|  |  | AR*OES | AR*MS | AR*OES | AR*OES | AR*OES/MS | AR*OES/MS | AR*OES/MS | AR*OES | AR*MS | AR*MS | AR*MS | AR*OES/MS | AR*OES/MS | AR*MS | AR*MS | AR*MS |  |  |  | 1
|  |  | 25g | 0.2g | 0.2g | 0.5g | 01g | 0.5g | 0.2g | 0.5g | 0.5g | 0.5g | 0.5g | 01g | 0.2g | 0.5g | 0.5g | 0.5g |  |  |  | 2
| 1 | 1 | 32 | 32.2363 | 32.361 | 32 | 34 | 30 | 27 | 34.0257 | 32 | 30 | 29 | 31.9498 | 32 | 31 | 31 | 30 |  |  |  | 1
| 1 | 2 | 32 | 31.7903 | 31.09 | 34 | 35 | 28 | 28 | 34.3548 | 32 | 33 | 29 | 32.3224 | 33 | 31 | 32 | 29 |  |  |  | 31
| 1 | 3 | 33 | 32.269 | 31.221 | 34 | 34 | 27 | 28 | 34.2677 | 31 | 33 | 29 | 31.7585 | 32 | 32 | 30 | 30 |  |  |  | 16
| 1 | 4 | 33 | 32.1666 | 31.215 | 34 | 35 | 31 | 27 | 34.3834 | 32 | 33 | 29 | 32.5121 | 33 | 32 | 31 | 30 |  |  |  | 31.8498
| 1 | 5 | 33 | 32.1633 | 30.826 | 33 | 34 | 31 | 27 | 34.0568 | 32 | 31 | 30 | 32.7565 | 33 | 33 | 30 | 30 |  |  |  | 113
| 1 | 6 | 32 | 31.5493 | 31.13 | 34 | 35 | 31 | 28 | 34.0651 | 31 | 32 | 29 | 32.2727 | 33 | 33 | 30 | 30
| Mean |  | 32.5 | 32.0292 | 31.3072 | 33.5 | 34.5 | 29.6667 | 27.5 | 34.1923 | 31.6667 | 32 | 29.1667 | 32.262 | 32.6667 | 32 | 30.6667 | 29.8333
| Median |  | 32.5 | 32.165 | 31.1725 | 34 | 34.5 | 30.5 | 27.5 | 34.1664 | 32 | 32.5 | 29 | 32.2975 | 33 | 32 | 30.5 | 30
| Std Dev. |  | 0.54772 | 0.29142 | 0.53601 | 0.83666 | 0.54772 | 1.7512 | 0.54772 | 0.16182 | 0.5164 | 1.2649 | 0.40825 | 0.36381 | 0.5164 | 0.89443 | 0.8165 | 0.40825
| Rel.Std.Dev. |  | 1.685% | 0.9099% | 1.712% | 2.497% | 1.588% | 5.903% | 1.992% | 0.4733% | 1.631% | 3.953% | 1.4% | 1.128% | 1.581% | 2.795% | 2.662% | 1.368%
| PDM3 |  | 2.042% | 0.5632% | -1.704% | 5.181% | 8.321% | -6.854% | -13.66% | 7.355% | -0.5749% | 0.4717% | -8.424% | 1.294% | 2.565% | 0.4717% | -3.715% | -6.331%
| Z-Score (Absolute) |  | 0.33 | 0.02 | 0.46 | 1 | 1.66 | 1.55 | 3 | 1.46 | 0.22 | 0 | 1.89 | 0.17 | 0.44 | 0 | 0.89 | 1.44
| Analytical results for W in OREAS 252c (Certified Value 0.41 ppm) | [20 empty] | Certified
W | Round | Replicate | Lab | Lab | Lab | Lab | Lab | Lab | Lab | Lab | Lab | Lab | Lab | Lab | Lab | Lab | Lab | Lab |  |  |  | 1
| No | No | 1.01 | 1.03 | 1.06 | 1.07 | 1.09 | 1.10 | 1.11 | 1.12 | 1.13 | 1.15 | 1.16 | 1.17 | 1.19 | 1.20 | 1.21 | 1.22 |  |  |  | ppm
|  |  | AR*MS | AR*MS | AR*OES | AR*OES/MS | AR*OES/MS | AR*MS | AR*OES | AR*MS | AR*MS | AR*MS | AR*OES/MS | AR*OES/MS | AR*MS | AR*MS | AR*MS | AR*MS |  |  |  | 2
|  |  | 25g | 0.2g | 0.5g | 01g | 0.5g | 0.2g | 0.5g | 0.5g | 0.5g | 0.5g | 01g | 0.2g | 0.5g | 0.5g | 0.5g | 0.25g |  |  |  | 2
| 1 | 1 | 0.42 | < 1 | < 1 | 0.2 | 0.4 | 0.19 | < 5 | 0.42 | 0.3 | 0.46 | 0.3904 | 0.4 | 0.44 | 0.54 | 0.32 | 0.22 |  |  |  | 1
| 1 | 2 | 0.41 | < 1 | < 1 | 0.2 | 0.3 | 0.2 | < 5 | 0.43 | 0.3 | 0.44 | 0.43308 | 0.4 | 0.43 | 0.5 | 0.35 | 0.24 |  |  |  | 32
| 1 | 3 | 0.41 | < 1 | 1 | 0.2 | 0.3 | 0.18 | < 5 | 0.51 | 0.2 | 0.45 | 0.40738 | 0.3 | 0.51 | 0.49 | 0.36 | 0.26 |  |  |  | 16
| 1 | 4 | 0.42 | < 1 | < 1 | 0.2 | 0.4 | 0.2 | < 5 | 0.46 | 0.3 | 0.46 | 0.35363 | 0.4 | 0.44 | 0.51 | 0.34 | 0.25 |  |  |  | 0.40663
| 1 | 5 | 0.44 | < 1 | 2 | 0.2 | 0.3 | 0.2 | < 5 | 0.47 | 0.3 | 0.45 | 0.39124 | 0.4 | 0.42 | 0.51 | 0.37 | 0.25 |  |  |  | 114
| 1 | 6 | 0.4 | < 1 | 1 | 0.2 | 0.4 | 0.18 | < 5 | 0.44 | 0.3 | 0.45 | 0.36428 | 0.4 | 0.41 | 0.53 | 0.37 | 0.26
| Mean |  | 0.41667 |  | 1.3333 | 0.2 | 0.35 | 0.19167 |  | 0.455 | 0.28333 | 0.45167 | 0.39 | 0.38333 | 0.44167 | 0.51333 | 0.35167 | 0.24667
| Median |  | 0.415 |  | 1 | 0.2 | 0.35 | 0.195 |  | 0.45 | 0.3 | 0.45 | 0.39082 | 0.4 | 0.435 | 0.51 | 0.355 | 0.25
| Std Dev. |  | 0.013663 |  | 0.57735 | 3.0405e-17 | 0.054772 | 0.0098319 |  | 0.032711 | 0.040825 | 0.0075277 | 0.028788 | 0.040825 | 0.035449 | 0.018619 | 0.019408 | 0.015055
| Rel.Std.Dev. |  | 3.279% |  | 43.3% | 1.52e-14% | 15.65% | 5.13% |  | 7.189% | 14.41% | 1.667% | 7.382% | 10.65% | 8.026% | 3.627% | 5.519% | 6.104%
| PDM3 |  | 2.469% |  | 227.9% | -50.81% | -13.93% | -52.86% |  | 11.9% | -30.32% | 11.08% | -4.088% | -5.728% | 8.618% | 26.24% | -13.52% | -39.34%
| Z-Score (Absolute) |  | 0.33 | 0.58 | 5.14 | NA | NA | 2.79 | 22.45 | 0.09 | NA | 0.05 | 0.62 | NA | 0.05 | 0.73 | 1.04 | 2.19
Results from laboratories 1.07, 1.09, 1.13 and 1.17 were removed due to their 0.1 ppm reading resolution.
| Analytical results for Y in OREAS 252c (Certified Value 8.45 ppm) | [20 empty] | Certified
Y | Round | Replicate | Lab | Lab | Lab | Lab | Lab | Lab | Lab | Lab | Lab | Lab | Lab | Lab | Lab | Lab | Lab |  |  |  |  | 1
| No | No | 1.01 | 1.03 | 1.06 | 1.07 | 1.09 | 1.10 | 1.11 | 1.12 | 1.15 | 1.16 | 1.17 | 1.19 | 1.20 | 1.21 | 1.22 |  |  |  |  | ppm
|  |  | AR*MS | AR*MS | AR*OES | AR*OES/MS | AR*OES/MS | AR*MS | AR*OES | AR*MS | AR*MS | AR*OES/MS | AR*OES/MS | AR*MS | AR*MS | AR*MS | AR*MS |  |  |  |  | 2
|  |  | 25g | 0.2g | 0.5g | 01g | 0.5g | 0.2g | 0.5g | 0.5g | 0.5g | 01g | 0.2g | 0.5g | 0.5g | 0.5g | 0.25g |  |  |  |  | 3
| 1 | 1 | 8.59 | 8.7065 | 9 | 7.94 | 8.37 | 7.5 | 8.66 | 8.17 | 8.58 | 8.4779 | 8.6 | 8.38 | 9.52 | 8.42 | 8.11 |  |  |  |  | 1
| 1 | 2 | 8.57 | 8.6258 | 10 | 8.11 | 7.92 | 7.73 | 8.7267 | 8.33 | 8.51 | 8.6668 | 8.5 | 8.72 | 9.33 | 8.45 | 7.95 |  |  |  |  | 33
| 1 | 3 | 8.59 | 8.7682 | 10 | 7.99 | 7.71 | 7.47 | 8.8367 | 8.18 | 8.29 | 8.3976 | 8.4 | 8.72 | 9.35 | 8.56 | 8.22 |  |  |  |  | 16
| 1 | 4 | 8.76 | 8.5548 | 10 | 8.26 | 8.83 | 7.57 | 8.7567 | 8.26 | 8.58 | 8.6493 | 8.5 | 8.71 | 9.42 | 8.34 | 8 |  |  |  |  | 8.4472
| 1 | 5 | 8.65 | 8.7202 | 10 | 7.73 | 8.43 | 7.6 | 8.6733 | 8.12 | 8.68 | 8.5831 | 8.6 | 8.7 | 9.11 | 8.5 | 8.65 |  |  |  |  | 115
| 1 | 6 | 8.55 | 8.4659 | 10 | 8.08 | 8.45 | 7.53 | 8.6867 | 8.09 | 8.54 | 8.4953 | 8.5 | 8.71 | 9.08 | 8.42 | 8.17
| Mean |  | 8.6183 | 8.6402 | 9.8333 | 8.0183 | 8.285 | 7.5667 | 8.7233 | 8.1917 | 8.53 | 8.545 | 8.5167 | 8.6567 | 9.3017 | 8.4483 | 8.1833
| Median |  | 8.59 | 8.6661 | 10 | 8.035 | 8.4 | 7.55 | 8.7067 | 8.175 | 8.56 | 8.5392 | 8.5 | 8.71 | 9.34 | 8.435 | 8.14
| Std Dev. |  | 0.07705 | 0.11407 | 0.40825 | 0.17927 | 0.40407 | 0.092664 | 0.066064 | 0.089312 | 0.13084 | 0.10569 | 0.075277 | 0.13574 | 0.1736 | 0.075476 | 0.25009
| Rel.Std.Dev. |  | 0.894% | 1.32% | 4.152% | 2.236% | 4.877% | 1.225% | 0.7573% | 1.09% | 1.534% | 1.237% | 0.8839% | 1.568% | 1.866% | 0.8934% | 3.056%
| PDM3 |  | 2.025% | 2.284% | 16.41% | -5.077% | -1.921% | -10.42% | 3.268% | -3.026% | 0.9797% | 1.158% | 0.8219% | 2.479% | 10.11% | 0.01292% | -3.124%
| Z-Score (Absolute) |  | 0.38 | 0.47 | NA | 2.04 | 0.96 | 3.87 | 0.81 | 1.34 | 0.03 | 0.09 | 0.03 | 0.54 | 3.15 | 0.3 | 1.38
Results from laboratory 1.06 were removed due to their 1 ppm reading resolution.
| Analytical results for Yb in OREAS 252c (Certified Value 0.6 ppm) | [20 empty] | Certified
Yb | Round | Replicate | 1.01: Lab; 1.03: Lab; 1.07: Lab; 1.09: Lab; 1.10: Lab |  |  |  |  | 1
| No | No | 1.01: 1.01; 1.03: 1.03; 1.07: 1.09; 1.09: 1.17; 1.10: 1.22 |  |  |  |  | ppm
|  |  | 1.01: AR*MS; 1.03: AR*MS; 1.07: AR*OES/MS; 1.09: AR*OES/MS; 1.10: AR*MS |  |  |  |  | 2
|  |  | 1.01: 25g; 1.03: 0.2g; 1.07: 0.5g; 1.09: 0.2g; 1.10: 0.25g |  |  |  |  | 3
| 1 | 1 | 1.01: 0.604; 1.03: 0.57753; 1.07: 0.6; 1.09: 0.6; 1.10: 0.6 |  |  |  |  | 1
| 1 | 2 | 1.01: 0.626; 1.03: 0.58732; 1.07: 0.6; 1.09: 0.6; 1.10: 0.6 |  |  |  |  | 34
| 1 | 3 | 1.01: 0.601; 1.03: 0.57846; 1.07: 0.6; 1.09: 0.6; 1.10: 0.6 |  |  |  |  | 16
| 1 | 4 | 1.01: 0.61; 1.03: 0.56169; 1.07: 0.7; 1.09: 0.6; 1.10: 0.6 |  |  |  |  | 0.60016
| 1 | 5 | 1.01: 0.657; 1.03: 0.5844; 1.07: 0.6; 1.09: 0.6; 1.10: 0.6 |  |  |  |  | 116
| 1 | 6 | 1.01: 0.627; 1.03: 0.5903; 1.07: 0.6; 1.09: 0.6; 1.10: 0.6
| Mean |  | 1.01: 0.62083; 1.03: 0.57995; 1.07: 0.61667; 1.09: 0.6; 1.10: 0.6
| Median |  | 1.01: 0.618; 1.03: 0.58143; 1.07: 0.6; 1.09: 0.6; 1.10: 0.6
| Std Dev. |  | 1.01: 0.020817; 1.03: 0.010226; 1.07: 0.040825; 1.09: 0; 1.10: 0
| Rel.Std.Dev. |  | 1.01: 3.353%; 1.03: 1.763%; 1.07: 6.62%; 1.09: 0%; 1.10: 0%
| PDM3 |  | 1.01: 3.445%; 1.03: -3.367%; 1.07: 2.751%; 1.09: -0.02617%; 1.10: -0.02617%
| Z-Score (Absolute) |  | 1.01: 0.84; 1.03: 0.81; 1.07: 0.67; 1.09: 0; 1.10: 0
| Analytical results for Zn in OREAS 252c (Certified Value 43 ppm) | [20 empty] | Certified
Zn | Round | Replicate | Lab | Lab | Lab | Lab | Lab | Lab | Lab | Lab | Lab | Lab | Lab | Lab | Lab | Lab | Lab | Lab | Lab | Lab | Lab | 1
| No | No | 1.01 | 1.02 | 1.03 | 1.05 | 1.06 | 1.07 | 1.09 | 1.10 | 1.11 | 1.12 | 1.13 | 1.14 | 1.15 | 1.16 | 1.17 | 1.19 | 1.20 | 1.21 | 1.22 | ppm
|  |  | AR*MS | AR*OES | AR*MS | AR*OES | AR*OES | AR*OES/MS | AR*OES/MS | AR*MS | AR*OES | AR*MS | AR*MS | AR*OES/MS | AR*MS | AR*OES/MS | AR*OES/MS | AR*MS | AR*MS | AR*MS | AR*OES | 1
|  |  | 25g | 0.5g | 0.2g | 0.2g | 0.5g | 01g | 0.5g | 0.2g | 0.5g | 0.5g | 0.5g | 0.5g | 0.5g | 01g | 0.2g | 0.5g | 0.5g | 0.5g | 0.25g | 2
| 1 | 1 | 43 | 53.136 | 44.5574 | 36.017 | 40 | 47 | 51.8 | 43 | 38.155 | 45 | 40 | 37.638 | 40 | 45.216 | 49.9 | 44 | 42 | 41 | 39 | 1
| 1 | 2 | 43 | 53.1468 | 44.2684 | 35.258 | 44 | 47 | 50.4 | 43 | 38.82 | 45 | 44 | 38.071 | 40 | 48.0911 | 49.7 | 44 | 43 | 42 | 37 | 35
| 1 | 3 | 43 | 53.7516 | 44.5571 | 33.914 | 40 | 47 | 50.5 | 43 | 40.0833 | 44 | 43 | 38.314 | 40 | 44.5871 | 49.6 | 45 | 41 | 41 | 39 | 16
| 1 | 4 | 43 | 52.7988 | 44.5474 | 35.138 | 43 | 47 | 49.5 | 45 | 39.8533 | 45 | 44 | 37.719 | 40 | 46.8977 | 49.5 | 45 | 42 | 41 | 39 | 42.9657
| 1 | 5 | 44 | 53.0496 | 44.4694 | 35.456 | 43 | 47 | 51.7 | 44 | 38.9667 | 45 | 41 | 37.814 | 42 | 48.4023 | 50.2 | 46 | 41 | 40 | 38 | 117
| 1 | 6 | 43 | 53.082 | 43.4574 | 34.676 | 44 | 47 | 51.6 | 44 | 39.3067 | 44 | 42 | 37.899 | 41 | 46.3448 | 50.4 | 46 | 41 | 40 | 38
| Mean |  | 43.1667 | 53.1608 | 44.3095 | 35.0765 | 42.3333 | 47 | 50.9167 | 43.6667 | 39.1975 | 44.6667 | 42.3333 | 37.9092 | 40.5 | 46.5898 | 49.8833 | 45 | 41.6667 | 40.8333 | 38.3333
| Median |  | 43 | 53.109 | 44.5084 | 35.198 | 43 | 47 | 51.05 | 43.5 | 39.1367 | 45 | 42.5 | 37.8565 | 40 | 46.6213 | 49.8 | 45 | 41.5 | 41 | 38.5
| Std Dev. |  | 0.40825 | 0.31606 | 0.4319 | 0.71793 | 1.8619 | 0 | 0.92826 | 0.8165 | 0.70843 | 0.5164 | 1.633 | 0.24857 | 0.83666 | 1.5226 | 0.35449 | 0.89443 | 0.8165 | 0.75277 | 0.8165
| Rel.Std.Dev. |  | 0.9457% | 0.5945% | 0.9747% | 2.047% | 4.398% | 0% | 1.823% | 1.87% | 1.807% | 1.156% | 3.857% | 0.6557% | 2.066% | 3.268% | 0.7106% | 1.988% | 1.96% | 1.844% | 2.13%
| PDM3 |  | 0.4677% | 23.73% | 3.128% | -18.36% | -1.472% | 9.39% | 18.51% | 1.631% | -8.77% | 3.959% | -1.472% | -11.77% | -5.739% | 8.435% | 16.1% | 4.735% | -3.023% | -4.963% | -10.78%
| Z-Score (Absolute) |  | 0 | 2.53 | 0.29 | 2.05 | 0.21 | 0.97 | 1.96 | 0.13 | 1 | 0.38 | 0.21 | 1.33 | 0.67 | 0.87 | 1.7 | 0.46 | 0.38 | 0.59 | 1.22
| Analytical results for Zr in OREAS 252c (Certified Value 37 ppm) | [20 empty] | Certified
Zr | Round | Replicate | Lab | Lab | Lab | Lab | Lab | Lab | Lab | Lab | Lab | Lab | Lab | Lab | Lab | Lab | Lab |  |  |  |  | 1
| No | No | 1.01 | 1.03 | 1.06 | 1.07 | 1.09 | 1.10 | 1.11 | 1.12 | 1.15 | 1.16 | 1.17 | 1.19 | 1.20 | 1.21 | 1.22 |  |  |  |  | ppm
|  |  | AR*MS | AR*MS | AR*OES | AR*OES/MS | AR*OES/MS | AR*OES/MS | AR*OES | AR*MS | AR*MS | AR*OES/MS | AR*OES/MS | AR*MS | AR*MS | AR*MS | AR*OES |  |  |  |  | 1
|  |  | 25g | 0.2g | 0.5g | 01g | 0.5g | 0.2g | 0.5g | 0.5g | 0.5g | 01g | 0.2g | 0.5g | 0.5g | 0.5g | 0.25g |  |  |  |  | 1
| 1 | 1 | 16.4 | 45.6811 | 89 | 38.3 | 5.9 | 30 | 35.9301 | 31.7 | 41.4 | 54.2193 | 47.5 | 33 | 40.2 | 20.2 | 48.2 |  |  |  |  | 1
| 1 | 2 | 13.8 | 46.7585 | 93 | 37.5 | 6.8 | 30 | 34.7346 | 32.1 | 32 | 52.1591 | 49 | 32.8 | 40.2 | 22.1 | 46.6 |  |  |  |  | 36
| 1 | 3 | 15.6 | 46.6659 | 93 | 40.9 | 7.5 | 29 | 34.4274 | 34.1 | 34.3 | 52.5753 | 47.8 | 28.3 | 36.5 | 28.1 | 49.6 |  |  |  |  | 16
| 1 | 4 | 16.5 | 44.4534 | 103 | 40.9 | 6.6 | 31 | 34.3942 | 31.5 | 35.1 | 52.5853 | 46.5 | 33.6 | 35 | 30.1 | 49.2 |  |  |  |  | 37.0225
| 1 | 5 | 15.1 | 46.1054 | 101 | 39.2 | 5.9 | 32 | 34.097 | 29.1 | 33 | 55.5264 | 47 | 27.5 | 40.4 | 26.7 | 47.9 |  |  |  |  | 118
| 1 | 6 | 15.6 | 45.1891 | 93 | 41.1 | 8.1 | 32 | 34.7712 | 31.8 | 35.2 | 55.22 | 44.7 | 28.4 | 41.9 | 28.9 | 48.1
| Mean |  | 15.5 | 45.8089 | 95.3333 | 39.65 | 6.8 | 30.6667 | 34.7258 | 31.7167 | 35.1667 | 53.7142 | 47.0833 | 30.6 | 39.0333 | 26.0167 | 48.2667
| Median |  | 15.6 | 45.8933 | 93 | 40.05 | 6.7 | 30.5 | 34.581 | 31.75 | 34.7 | 53.4023 | 47.25 | 30.6 | 40.2 | 27.4 | 48.15
| Std Dev. |  | 0.98793 | 0.89018 | 5.4283 | 1.5411 | 0.87636 | 1.2111 | 0.63984 | 1.5955 | 3.2965 | 1.4695 | 1.4414 | 2.805 | 2.6643 | 3.9741 | 1.0577
| Rel.Std.Dev. |  | 6.374% | 1.943% | 5.694% | 3.887% | 12.89% | 3.949% | 1.843% | 5.031% | 9.374% | 2.736% | 3.061% | 9.167% | 6.826% | 15.28% | 2.191%
| PDM3 |  | -58.13% | 23.73% | 157.5% | 7.097% | -81.63% | -17.17% | -6.204% | -14.33% | -5.013% | 45.09% | 27.18% | -17.35% | 5.431% | -29.73% | 30.37%
| Z-Score (Absolute) |  | 1.45 | 0.78 | 4.43 | 0.33 | 2.09 | 0.33 | 0.03 | 0.25 | 0 | 1.37 | 0.88 | 0.34 | 0.28 | 0.67 | 0.97
Note on C17: Z-Scores have been calculated inclusive of individual outliers. In general, laboratory batches are rejected if Z-Score > 2.5.
Note on C36: Z-Scores have been calculated inclusive of individual outliers. In general, laboratory batches are rejected if Z-Score > 2.5.
Note on C54: Z-Scores have been calculated inclusive of individual outliers. In general, laboratory batches are rejected if Z-Score > 2.5.
Note on C73: Z-Scores have been calculated inclusive of individual outliers. In general, laboratory batches are rejected if Z-Score > 2.5.
Note on C91: Z-Scores have been calculated inclusive of individual outliers. In general, laboratory batches are rejected if Z-Score > 2.5.
Note on C110: Z-Scores have been calculated inclusive of individual outliers. In general, laboratory batches are rejected if Z-Score > 2.5.
Note on C129: Z-Scores have been calculated inclusive of individual outliers. In general, laboratory batches are rejected if Z-Score > 2.5.
Note on C148: Z-Scores have been calculated inclusive of individual outliers. In general, laboratory batches are rejected if Z-Score > 2.5.
Note on C166: Z-Scores have been calculated inclusive of individual outliers. In general, laboratory batches are rejected if Z-Score > 2.5.
Note on C184: Z-Scores have been calculated inclusive of individual outliers. In general, laboratory batches are rejected if Z-Score > 2.5.
Note on C202: Z-Scores have been calculated inclusive of individual outliers. In general, laboratory batches are rejected if Z-Score > 2.5.
Note on C220: Z-Scores have been calculated inclusive of individual outliers. In general, laboratory batches are rejected if Z-Score > 2.5.
Note on C238: Z-Scores have been calculated inclusive of individual outliers. In general, laboratory batches are rejected if Z-Score > 2.5.
Note on C256: Z-Scores have been calculated inclusive of individual outliers. In general, laboratory batches are rejected if Z-Score > 2.5.
Note on C274: Z-Scores have been calculated inclusive of individual outliers. In general, laboratory batches are rejected if Z-Score > 2.5.
Note on C292: Z-Scores have been calculated inclusive of individual outliers. In general, laboratory batches are rejected if Z-Score > 2.5.
Note on C310: Z-Scores have been calculated inclusive of individual outliers. In general, laboratory batches are rejected if Z-Score > 2.5.
Note on C328: Z-Scores have been calculated inclusive of individual outliers. In general, laboratory batches are rejected if Z-Score > 2.5.
Note on C346: Z-Scores have been calculated inclusive of individual outliers. In general, laboratory batches are rejected if Z-Score > 2.5.
Note on C365: Z-Scores have been calculated inclusive of individual outliers. In general, laboratory batches are rejected if Z-Score > 2.5.
Note on C383: Z-Scores have been calculated inclusive of individual outliers. In general, laboratory batches are rejected if Z-Score > 2.5.
Note on C401: Z-Scores have been calculated inclusive of individual outliers. In general, laboratory batches are rejected if Z-Score > 2.5.
Note on C419: Z-Scores have been calculated inclusive of individual outliers. In general, laboratory batches are rejected if Z-Score > 2.5.
Note on C437: Z-Scores have been calculated inclusive of individual outliers. In general, laboratory batches are rejected if Z-Score > 2.5.
Note on C455: Z-Scores have been calculated inclusive of individual outliers. In general, laboratory batches are rejected if Z-Score > 2.5.
Note on C474: Z-Scores have been calculated inclusive of individual outliers. In general, laboratory batches are rejected if Z-Score > 2.5.
Note on C492: Z-Scores have been calculated inclusive of individual outliers. In general, laboratory batches are rejected if Z-Score > 2.5.
Note on C510: Z-Scores have been calculated inclusive of individual outliers. In general, laboratory batches are rejected if Z-Score > 2.5.
Note on C529: Z-Scores have been calculated inclusive of individual outliers. In general, laboratory batches are rejected if Z-Score > 2.5.
Note on C547: Z-Scores have been calculated inclusive of individual outliers. In general, laboratory batches are rejected if Z-Score > 2.5.
Note on C565: Z-Scores have been calculated inclusive of individual outliers. In general, laboratory batches are rejected if Z-Score > 2.5.
Note on C583: Z-Scores have been calculated inclusive of individual outliers. In general, laboratory batches are rejected if Z-Score > 2.5.
Note on C601: Z-Scores have been calculated inclusive of individual outliers. In general, laboratory batches are rejected if Z-Score > 2.5.
Note on C619: Z-Scores have been calculated inclusive of individual outliers. In general, laboratory batches are rejected if Z-Score > 2.5.
Note on C638: Z-Scores have been calculated inclusive of individual outliers. In general, laboratory batches are rejected if Z-Score > 2.5.
Note on C656: Z-Scores have been calculated inclusive of individual outliers. In general, laboratory batches are rejected if Z-Score > 2.5.
Note on C674: Z-Scores have been calculated inclusive of individual outliers. In general, laboratory batches are rejected if Z-Score > 2.5.
Note on C692: Z-Scores have been calculated inclusive of individual outliers. In general, laboratory batches are rejected if Z-Score > 2.5.
Note on C711: Z-Scores have been calculated inclusive of individual outliers. In general, laboratory batches are rejected if Z-Score > 2.5.
Note on C729: Z-Scores have been calculated inclusive of individual outliers. In general, laboratory batches are rejected if Z-Score > 2.5.
Note on C747: Z-Scores have been calculated inclusive of individual outliers. In general, laboratory batches are rejected if Z-Score > 2.5.
Note on C765: Z-Scores have been calculated inclusive of individual outliers. In general, laboratory batches are rejected if Z-Score > 2.5.
Note on C783: Z-Scores have been calculated inclusive of individual outliers. In general, laboratory batches are rejected if Z-Score > 2.5.
Note on C801: Z-Scores have been calculated inclusive of individual outliers. In general, laboratory batches are rejected if Z-Score > 2.5.
Note on C819: Z-Scores have been calculated inclusive of individual outliers. In general, laboratory batches are rejected if Z-Score > 2.5.
Note on C838: Z-Scores have been calculated inclusive of individual outliers. In general, laboratory batches are rejected if Z-Score > 2.5.
Note on C857: Z-Scores have been calculated inclusive of individual outliers. In general, laboratory batches are rejected if Z-Score > 2.5.
Note on C875: Z-Scores have been calculated inclusive of individual outliers. In general, laboratory batches are rejected if Z-Score > 2.5.
Note on C893: Z-Scores have been calculated inclusive of individual outliers. In general, laboratory batches are rejected if Z-Score > 2.5.
Note on C912: Z-Scores have been calculated inclusive of individual outliers. In general, laboratory batches are rejected if Z-Score > 2.5.
Note on C930: Z-Scores have been calculated inclusive of individual outliers. In general, laboratory batches are rejected if Z-Score > 2.5.
Note on C948: Z-Scores have been calculated inclusive of individual outliers. In general, laboratory batches are rejected if Z-Score > 2.5.
Note on C966: Z-Scores have been calculated inclusive of individual outliers. In general, laboratory batches are rejected if Z-Score > 2.5.
Note on C984: Z-Scores have been calculated inclusive of individual outliers. In general, laboratory batches are rejected if Z-Score > 2.5.
Note on C1002: Z-Scores have been calculated inclusive of individual outliers. In general, laboratory batches are rejected if Z-Score > 2.5.
Note on C1020: Z-Scores have been calculated inclusive of individual outliers. In general, laboratory batches are rejected if Z-Score > 2.5.
Note on C1038: Z-Scores have been calculated inclusive of individual outliers. In general, laboratory batches are rejected if Z-Score > 2.5.
Note on C1056: Z-Scores have been calculated inclusive of individual outliers. In general, laboratory batches are rejected if Z-Score > 2.5.
Note on C1074: Z-Scores have been calculated inclusive of individual outliers. In general, laboratory batches are rejected if Z-Score > 2.5.
Note on C1092: Z-Scores have been calculated inclusive of individual outliers. In general, laboratory batches are rejected if Z-Score > 2.5.
Note on C1111: Z-Scores have been calculated inclusive of individual outliers. In general, laboratory batches are rejected if Z-Score > 2.5.
Note on C1130: Z-Scores have been calculated inclusive of individual outliers. In general, laboratory batches are rejected if Z-Score > 2.5.
Note on C1148: Z-Scores have been calculated inclusive of individual outliers. In general, laboratory batches are rejected if Z-Score > 2.5.
Note on C1166: Z-Scores have been calculated inclusive of individual outliers. In general, laboratory batches are rejected if Z-Score > 2.5.

## Fusion XRF
| Analytical results for Al2O3 in OREAS 252c (Indicative Value 9.74 wt.%) |  |  | Indicative
Al2O3 | Round | Replicate | BV Geo | 1
| No | No | Perth | wt.%
|  |  | BF*XRF | 2
2
| 1 | 1 | 9.74 | 1
| 1 | 2 | 9.73 | 11
| Mean |  | 9.735 | 16
| Median |  | 9.735 | 9.735
| Std Dev. |  | 0.0070711 | 17
| Rel.Std.Dev. |  | 0.07264%
| PDM3 |  | 0%
| Z-Score (Absolute) |  | NA
| Analytical results for CaO in OREAS 252c (Indicative Value 2.03 wt.%) |  |  | Indicative
CaO | Round | Replicate | BV Geo | 1
| No | No | Perth | wt.%
|  |  | BF*XRF | 2
2
| 1 | 1 | 2.03 | 1
| 1 | 2 | 2.02 | 12
| Mean |  | 2.025 | 16
| Median |  | 2.025 | 2.025
| Std Dev. |  | 0.0070711 | 18
| Rel.Std.Dev. |  | 0.3492%
| PDM3 |  | 0%
| Z-Score (Absolute) |  | NA
| Analytical results for Fe2O3 in OREAS 252c (Indicative Value 5.62 wt.%) |  |  | Indicative
Fe2O3 | Round | Replicate | BV Geo | 1
| No | No | Perth | wt.%
|  |  | BF*XRF | 2
2
| 1 | 1 | 5.63 | 1
| 1 | 2 | 5.6 | 13
| Mean |  | 5.615 | 16
| Median |  | 5.615 | 5.615
| Std Dev. |  | 0.021213 | 19
| Rel.Std.Dev. |  | 0.3778%
| PDM3 |  | 0%
| Z-Score (Absolute) |  | NA
| Analytical results for K2O in OREAS 252c (Indicative Value 1.53 wt.%) |  |  | Indicative
K2O | Round | Replicate | BV Geo | 1
| No | No | Perth | wt.%
|  |  | BF*XRF | 2
2
| 1 | 1 | 1.53 | 1
| 1 | 2 | 1.53 | 14
| Mean |  | 1.53 | 16
| Median |  | 1.53 | 1.53
| Std Dev. |  | 0 | 20
| Rel.Std.Dev. |  | 0%
| PDM3 |  | 0%
| Z-Score (Absolute) |  | NA
| Analytical results for MgO in OREAS 252c (Indicative Value 2.48 wt.%) |  |  | Indicative
MgO | Round | Replicate | BV Geo | 1
| No | No | Perth | wt.%
|  |  | BF*XRF | 2
2
| 1 | 1 | 2.48 | 1
| 1 | 2 | 2.47 | 11
| Mean |  | 2.475 | 16
| Median |  | 2.475 | 2.475
| Std Dev. |  | 0.0070711 | 17
| Rel.Std.Dev. |  | 0.2857%
| PDM3 |  | 0%
| Z-Score (Absolute) |  | NA
| Analytical results for MnO in OREAS 252c (Indicative Value 0.058 wt.%) |  |  | Indicative
MnO | Round | Replicate | BV Geo | 1
| No | No | Perth | wt.%
|  |  | BF*XRF | 3
3
| 1 | 1 | 0.058 | 1
| 1 | 2 | 0.057 | 12
| Mean |  | 0.0575 | 16
| Median |  | 0.0575 | 0.0575
| Std Dev. |  | 0.00070711 | 18
| Rel.Std.Dev. |  | 1.23%
| PDM3 |  | -1.11e-14%
| Z-Score (Absolute) |  | NA
| Analytical results for Na2O in OREAS 252c (Indicative Value 1.27 wt.%) |  |  | Indicative
Na2O | Round | Replicate | BV Geo | 1
| No | No | Perth | wt.%
|  |  | BF*XRF | 2
2
| 1 | 1 | 1.27 | 1
| 1 | 2 | 1.27 | 13
| Mean |  | 1.27 | 16
| Median |  | 1.27 | 1.27
| Std Dev. |  | 0 | 19
| Rel.Std.Dev. |  | 0%
| PDM3 |  | 0%
| Z-Score (Absolute) |  | NA
| Analytical results for P2O5 in OREAS 252c (Indicative Value 0.195 wt.%) |  |  | Indicative
P2O5 | Round | Replicate | BV Geo | 1
| No | No | Perth | wt.%
|  |  | BF*XRF | 3
3
| 1 | 1 | 0.194 | 1
| 1 | 2 | 0.195 | 14
| Mean |  | 0.1945 | 16
| Median |  | 0.1945 | 0.1945
| Std Dev. |  | 0.00070711 | 20
| Rel.Std.Dev. |  | 0.3636%
| PDM3 |  | 0%
| Z-Score (Absolute) |  | NA
| Analytical results for SiO2 in OREAS 252c (Indicative Value 73.78 wt.%) |  |  | Indicative
SiO2 | Round | Replicate | BV Geo | 1
| No | No | Perth | wt.%
|  |  | BF*XRF | 2
2
| 1 | 1 | 73.79 | 1
| 1 | 2 | 73.77 | 11
| Mean |  | 73.78 | 16
| Median |  | 73.78 | 73.78
| Std Dev. |  | 0.014142 | 17
| Rel.Std.Dev. |  | 0.01917%
| PDM3 |  | 0%
| Z-Score (Absolute) |  | NA
| Analytical results for SO3 in OREAS 252c (Indicative Value 0.035 wt.%) |  |  | Indicative
SO3 | Round | Replicate | BV Geo | 1
| No | No | Perth | wt.%
|  |  | BF*XRF | 3
3
| 1 | 1 | 0.034 | 1
| 1 | 2 | 0.035 | 12
| Mean |  | 0.0345 | 16
| Median |  | 0.0345 | 0.0345
| Std Dev. |  | 0.00070711 | 18
| Rel.Std.Dev. |  | 2.05%
| PDM3 |  | 0%
| Z-Score (Absolute) |  | NA
| Analytical results for TiO2 in OREAS 252c (Indicative Value 0.928 wt.%) |  |  | Indicative
TiO2 | Round | Replicate | BV Geo | 1
| No | No | Perth | wt.%
|  |  | BF*XRF | 3
3
| 1 | 1 | 0.926 | 1
| 1 | 2 | 0.929 | 13
| Mean |  | 0.9275 | 16
| Median |  | 0.9275 | 0.9275
| Std Dev. |  | 0.0021213 | 19
| Rel.Std.Dev. |  | 0.2287%
| PDM3 |  | 0%
| Z-Score (Absolute) |  | NA
Note on C13: Z-Scores have been calculated inclusive of individual outliers. In general, laboratory batches are rejected if Z-Score > 2.5.
Note on C27: Z-Scores have been calculated inclusive of individual outliers. In general, laboratory batches are rejected if Z-Score > 2.5.
Note on C41: Z-Scores have been calculated inclusive of individual outliers. In general, laboratory batches are rejected if Z-Score > 2.5.
Note on C55: Z-Scores have been calculated inclusive of individual outliers. In general, laboratory batches are rejected if Z-Score > 2.5.
Note on C69: Z-Scores have been calculated inclusive of individual outliers. In general, laboratory batches are rejected if Z-Score > 2.5.
Note on C83: Z-Scores have been calculated inclusive of individual outliers. In general, laboratory batches are rejected if Z-Score > 2.5.
Note on C97: Z-Scores have been calculated inclusive of individual outliers. In general, laboratory batches are rejected if Z-Score > 2.5.
Note on C111: Z-Scores have been calculated inclusive of individual outliers. In general, laboratory batches are rejected if Z-Score > 2.5.
Note on C125: Z-Scores have been calculated inclusive of individual outliers. In general, laboratory batches are rejected if Z-Score > 2.5.
Note on C139: Z-Scores have been calculated inclusive of individual outliers. In general, laboratory batches are rejected if Z-Score > 2.5.
Note on C153: Z-Scores have been calculated inclusive of individual outliers. In general, laboratory batches are rejected if Z-Score > 2.5.

## Thermograv
| Analytical results for LOI1000 in OREAS 252c (Indicative Value 2.18 wt.%) |  |  | Indicative
LOI1000 | Round | Replicate | BV Geo | 1
| No | No | Perth | wt.%
|  |  | LOI*TGA | 2
2
| 1 | 1 | 2.18 | 1
| 1 | 2 | 2.18 | 16
| Mean |  | 2.18 | 16
| Median |  | 2.18 | 2.18
| Std Dev. |  | 0 | 22
| Rel.Std.Dev. |  | 0%
| PDM3 |  | 0%
| Z-Score (Absolute) |  | NA
Note on C13: Z-Scores have been calculated inclusive of individual outliers. In general, laboratory batches are rejected if Z-Score > 2.5.

## IRC
| Analytical results for C in OREAS 252c (Indicative Value 0.085 wt.%) |  |  | Indicative
C | Round | Replicate | BV Geo | 1
| No | No | Perth | wt.%
|  |  | IRC | 3
3
| 1 | 1 | 0.09 | 1
| 1 | 2 | 0.08 | 18
| Mean |  | 0.085 | 16
| Median |  | 0.085 | 0.085
| Std Dev. |  | 0.0070711 | 24
| Rel.Std.Dev. |  | 8.319%
| PDM3 |  | -1.11e-14%
| Z-Score (Absolute) |  | NA
| Analytical results for S in OREAS 252c (Indicative Value < 0.01 wt.%) |  |  | Indicative
S | Round | Replicate | BV Geo | 1
| No | No | Perth | wt.%
|  |  | IRC | 3
3
| 1 | 1 | < 0.01 | 1
| 1 | 2 | < 0.01 | 18
| Mean |  |  | 16
| Median |  |  | < 0.01
| Std Dev. |  |  | 24
Rel.Std.Dev.
PDM3
| Z-Score (Absolute) |  | NA
Note on C13: Z-Scores have been calculated inclusive of individual outliers. In general, laboratory batches are rejected if Z-Score > 2.5.
Note on C27: Z-Scores have been calculated inclusive of individual outliers. In general, laboratory batches are rejected if Z-Score > 2.5.

## Laser Ablation
| Analytical results for Ag in OREAS 252c (Indicative Value 0.2 ppm) |  |  | Indicative
Ag | Round | Replicate | BV Geo | 1
| No | No | Perth | ppm
|  |  | ABL*MS | 3
3
| 1 | 1 | 0.2 | 1
| 1 | 2 | 0.2 | 20
| Mean |  | 0.2 | 16
| Median |  | 0.2 | 0.2
| Std Dev. |  | 0 | 26
| Rel.Std.Dev. |  | 0%
| PDM3 |  | 0%
| Z-Score (Absolute) |  | NA
| Analytical results for As in OREAS 252c (Indicative Value 14.5 ppm) |  |  | Indicative
As | Round | Replicate | BV Geo | 1
| No | No | Perth | ppm
|  |  | ABL*MS | 1
1
| 1 | 1 | 14.4 | 1
| 1 | 2 | 14.6 | 21
| Mean |  | 14.5 | 16
| Median |  | 14.5 | 14.5
| Std Dev. |  | 0.14142 | 27
| Rel.Std.Dev. |  | 0.9753%
| PDM3 |  | 0%
| Z-Score (Absolute) |  | NA
| Analytical results for Ba in OREAS 252c (Indicative Value 341 ppm) |  |  | Indicative
Ba | Round | Replicate | BV Geo | 1
| No | No | Perth | ppm
|  |  | ABL*MS | 0
0
| 1 | 1 | 341 | 1
| 1 | 2 | 341 | 22
| Mean |  | 341 | 16
| Median |  | 341 | 341
| Std Dev. |  | 0 | 28
| Rel.Std.Dev. |  | 0%
| PDM3 |  | 0%
| Z-Score (Absolute) |  | NA
| Analytical results for Be in OREAS 252c (Indicative Value 1.9 ppm) |  |  | Indicative
Be | Round | Replicate | BV Geo | 1
| No | No | Perth | ppm
|  |  | ABL*MS | 2
2
| 1 | 1 | 1.8 | 1
| 1 | 2 | 2 | 23
| Mean |  | 1.9 | 16
| Median |  | 1.9 | 1.9
| Std Dev. |  | 0.14142 | 29
| Rel.Std.Dev. |  | 7.443%
| PDM3 |  | 0%
| Z-Score (Absolute) |  | NA
| Analytical results for Bi in OREAS 252c (Indicative Value 0.38 ppm) |  |  | Indicative
Bi | Round | Replicate | BV Geo | 1
| No | No | Perth | ppm
|  |  | ABL*MS | 2
2
| 1 | 1 | 0.42 | 1
| 1 | 2 | 0.34 | 24
| Mean |  | 0.38 | 16
| Median |  | 0.38 | 0.38
| Std Dev. |  | 0.056569 | 30
| Rel.Std.Dev. |  | 14.89%
| PDM3 |  | 0%
| Z-Score (Absolute) |  | NA
| Analytical results for Cd in OREAS 252c (Indicative Value 0.075 ppm) |  |  | Indicative
Cd | Round | Replicate | BV Geo | 1
| No | No | Perth | ppm
|  |  | ABL*MS | 3
3
| 1 | 1 | 0.1 | 1
| 1 | 2 | < 0.1 | 25
| Mean |  | 0.1 | 16
| Median |  | 0.1 | 0.075
| Std Dev. |  |  | 31
Rel.Std.Dev.
| PDM3 |  | 33.33%
| Z-Score (Absolute) |  | NA
| Analytical results for Ce in OREAS 252c (Indicative Value 66 ppm) |  |  | Indicative
Ce | Round | Replicate | BV Geo | 1
| No | No | Perth | ppm
|  |  | ABL*MS | 0
0
| 1 | 1 | 66 | 1
| 1 | 2 | 66.3 | 26
| Mean |  | 66.15 | 16
| Median |  | 66.15 | 66.15
| Std Dev. |  | 0.21213 | 32
| Rel.Std.Dev. |  | 0.3207%
| PDM3 |  | 0%
| Z-Score (Absolute) |  | NA
| Analytical results for Co in OREAS 252c (Indicative Value 19.6 ppm) |  |  | Indicative
Co | Round | Replicate | BV Geo | 1
| No | No | Perth | ppm
|  |  | ABL*MS | 1
1
| 1 | 1 | 19.4 | 1
| 1 | 2 | 19.7 | 27
| Mean |  | 19.55 | 16
| Median |  | 19.55 | 19.55
| Std Dev. |  | 0.21213 | 33
| Rel.Std.Dev. |  | 1.085%
| PDM3 |  | -2.22e-14%
| Z-Score (Absolute) |  | NA
| Analytical results for Cr in OREAS 252c (Indicative Value 120 ppm) |  |  | Indicative
Cr | Round | Replicate | BV Geo | 1
| No | No | Perth | ppm
|  |  | ABL*MS | 0
0
| 1 | 1 | 120 | 1
| 1 | 2 | 120 | 28
| Mean |  | 120 | 16
| Median |  | 120 | 120
| Std Dev. |  | 0 | 34
| Rel.Std.Dev. |  | 0%
| PDM3 |  | 0%
| Z-Score (Absolute) |  | NA
| Analytical results for Cs in OREAS 252c (Indicative Value 2.62 ppm) |  |  | Indicative
Cs | Round | Replicate | BV Geo | 1
| No | No | Perth | ppm
|  |  | ABL*MS | 2
2
| 1 | 1 | 2.6 | 1
| 1 | 2 | 2.63 | 29
| Mean |  | 2.615 | 16
| Median |  | 2.615 | 2.615
| Std Dev. |  | 0.021213 | 35
| Rel.Std.Dev. |  | 0.8112%
| PDM3 |  | 0%
| Z-Score (Absolute) |  | NA
| Analytical results for Cu in OREAS 252c (Indicative Value 27 ppm) |  |  | Indicative
Cu | Round | Replicate | BV Geo | 1
| No | No | Perth | ppm
|  |  | ABL*MS | 1
1
| 1 | 1 | 26 | 1
| 1 | 2 | 28 | 30
| Mean |  | 27 | 16
| Median |  | 27 | 27
| Std Dev. |  | 1.4142 | 36
| Rel.Std.Dev. |  | 5.238%
| PDM3 |  | 0%
| Z-Score (Absolute) |  | NA
| Analytical results for Dy in OREAS 252c (Indicative Value 3.97 ppm) |  |  | Indicative
Dy | Round | Replicate | BV Geo | 1
| No | No | Perth | ppm
|  |  | ABL*MS | 2
2
| 1 | 1 | 3.91 | 1
| 1 | 2 | 4.03 | 4
| Mean |  | 3.97 | 16
| Median |  | 3.97 | 3.97
| Std Dev. |  | 0.084853 | 37
| Rel.Std.Dev. |  | 2.137%
| PDM3 |  | -1.11e-14%
| Z-Score (Absolute) |  | NA
| Analytical results for Er in OREAS 252c (Indicative Value 1.98 ppm) |  |  | Indicative
Er | Round | Replicate | BV Geo | 1
| No | No | Perth | ppm
|  |  | ABL*MS | 2
2
| 1 | 1 | 1.95 | 1
| 1 | 2 | 2.01 | 5
| Mean |  | 1.98 | 16
| Median |  | 1.98 | 1.98
| Std Dev. |  | 0.042426 | 38
| Rel.Std.Dev. |  | 2.143%
| PDM3 |  | 0%
| Z-Score (Absolute) |  | NA
| Analytical results for Eu in OREAS 252c (Indicative Value 1.51 ppm) |  |  | Indicative
Eu | Round | Replicate | BV Geo | 1
| No | No | Perth | ppm
|  |  | ABL*MS | 2
2
| 1 | 1 | 1.53 | 1
| 1 | 2 | 1.49 | 6
| Mean |  | 1.51 | 16
| Median |  | 1.51 | 1.51
| Std Dev. |  | 0.028284 | 39
| Rel.Std.Dev. |  | 1.873%
| PDM3 |  | 0%
| Z-Score (Absolute) |  | NA
| Analytical results for Ga in OREAS 252c (Indicative Value 14.1 ppm) |  |  | Indicative
Ga | Round | Replicate | BV Geo | 1
| No | No | Perth | ppm
|  |  | ABL*MS | 1
1
| 1 | 1 | 14 | 1
| 1 | 2 | 14.1 | 34
| Mean |  | 14.05 | 16
| Median |  | 14.05 | 14.05
| Std Dev. |  | 0.070711 | 40
| Rel.Std.Dev. |  | 0.5033%
| PDM3 |  | 0%
| Z-Score (Absolute) |  | NA
| Analytical results for Gd in OREAS 252c (Indicative Value 4.97 ppm) |  |  | Indicative
Gd | Round | Replicate | BV Geo | 1
| No | No | Perth | ppm
|  |  | ABL*MS | 2
2
| 1 | 1 | 4.82 | 1
| 1 | 2 | 5.12 | 7
| Mean |  | 4.97 | 16
| Median |  | 4.97 | 4.97
| Std Dev. |  | 0.21213 | 41
| Rel.Std.Dev. |  | 4.268%
| PDM3 |  | 2.22e-14%
| Z-Score (Absolute) |  | NA
| Analytical results for Ge in OREAS 252c (Indicative Value 1.13 ppm) |  |  | Indicative
Ge | Round | Replicate | BV Geo | 1
| No | No | Perth | ppm
|  |  | ABL*MS | 2
2
| 1 | 1 | 1.1 | 1
| 1 | 2 | 1.15 | 1
| Mean |  | 1.125 | 16
| Median |  | 1.125 | 1.125
| Std Dev. |  | 0.035355 | 42
| Rel.Std.Dev. |  | 3.143%
| PDM3 |  | 0%
| Z-Score (Absolute) |  | NA
| Analytical results for Hf in OREAS 252c (Indicative Value 6.21 ppm) |  |  | Indicative
Hf | Round | Replicate | BV Geo | 1
| No | No | Perth | ppm
|  |  | ABL*MS | 2
2
| 1 | 1 | 6.12 | 1
| 1 | 2 | 6.29 | 8
| Mean |  | 6.205 | 16
| Median |  | 6.205 | 6.205
| Std Dev. |  | 0.12021 | 26
| Rel.Std.Dev. |  | 1.937%
| PDM3 |  | 0%
| Z-Score (Absolute) |  | NA
| Analytical results for Ho in OREAS 252c (Indicative Value 0.76 ppm) |  |  | Indicative
Ho | Round | Replicate | BV Geo | 1
| No | No | Perth | ppm
|  |  | ABL*MS | 2
2
| 1 | 1 | 0.76 | 1
| 1 | 2 | 0.76 | 4
| Mean |  | 0.76 | 16
| Median |  | 0.76 | 0.76
| Std Dev. |  | 0 | 27
| Rel.Std.Dev. |  | 0%
| PDM3 |  | 0%
| Z-Score (Absolute) |  | NA
| Analytical results for In in OREAS 252c (Indicative Value 0.05 ppm) |  |  | Indicative
In | Round | Replicate | BV Geo | 1
| No | No | Perth | ppm
|  |  | ABL*MS | 3
3
| 1 | 1 | 0.05 | 1
| 1 | 2 | 0.05 | 22
| Mean |  | 0.05 | 16
| Median |  | 0.05 | 0.05
| Std Dev. |  | 0 | 28
| Rel.Std.Dev. |  | 0%
| PDM3 |  | 0%
| Z-Score (Absolute) |  | NA
| Analytical results for La in OREAS 252c (Indicative Value 37.6 ppm) |  |  | Indicative
La | Round | Replicate | BV Geo | 1
| No | No | Perth | ppm
|  |  | ABL*MS | 1
1
| 1 | 1 | 37.4 | 1
| 1 | 2 | 37.7 | 23
| Mean |  | 37.55 | 16
| Median |  | 37.55 | 37.55
| Std Dev. |  | 0.21213 | 29
| Rel.Std.Dev. |  | 0.5649%
| PDM3 |  | 0%
| Z-Score (Absolute) |  | NA
| Analytical results for Lu in OREAS 252c (Indicative Value 0.25 ppm) |  |  | Indicative
Lu | Round | Replicate | BV Geo | 1
| No | No | Perth | ppm
|  |  | ABL*MS | 2
2
| 1 | 1 | 0.23 | 1
| 1 | 2 | 0.26 | 5
| Mean |  | 0.245 | 16
| Median |  | 0.245 | 0.245
| Std Dev. |  | 0.021213 | 30
| Rel.Std.Dev. |  | 8.658%
| PDM3 |  | 0%
| Z-Score (Absolute) |  | NA
| Analytical results for Mn in OREAS 252c (Indicative Value 0.045 wt.%) |  |  | Indicative
Mn | Round | Replicate | BV Geo | 1
| No | No | Perth | wt.%
|  |  | ABL*MS | 3
3
| 1 | 1 | 0.0448 | 1
| 1 | 2 | 0.0448 | 25
| Mean |  | 0.0448 | 16
| Median |  | 0.0448 | 0.0448
| Std Dev. |  | 0 | 31
| Rel.Std.Dev. |  | 0%
| PDM3 |  | 0%
| Z-Score (Absolute) |  | NA
| Analytical results for Mo in OREAS 252c (Indicative Value 2.3 ppm) |  |  | Indicative
Mo | Round | Replicate | BV Geo | 1
| No | No | Perth | ppm
|  |  | ABL*MS | 2
2
| 1 | 1 | 2.2 | 1
| 1 | 2 | 2.4 | 26
| Mean |  | 2.3 | 16
| Median |  | 2.3 | 2.3
| Std Dev. |  | 0.14142 | 32
| Rel.Std.Dev. |  | 6.149%
| PDM3 |  | 0%
| Z-Score (Absolute) |  | NA
| Analytical results for Nb in OREAS 252c (Indicative Value 30.1 ppm) |  |  | Indicative
Nb | Round | Replicate | BV Geo | 1
| No | No | Perth | ppm
|  |  | ABL*MS | 1
1
| 1 | 1 | 30.1 | 1
| 1 | 2 | 30.1 | 27
| Mean |  | 30.1 | 16
| Median |  | 30.1 | 30.1
| Std Dev. |  | 0 | 33
| Rel.Std.Dev. |  | 0%
| PDM3 |  | 0%
| Z-Score (Absolute) |  | NA
| Analytical results for Nd in OREAS 252c (Indicative Value 32.2 ppm) |  |  | Indicative
Nd | Round | Replicate | BV Geo | 1
| No | No | Perth | ppm
|  |  | ABL*MS | 1
1
| 1 | 1 | 32.3 | 1
| 1 | 2 | 32.1 | 6
| Mean |  | 32.2 | 16
| Median |  | 32.2 | 32.2
| Std Dev. |  | 0.14142 | 34
| Rel.Std.Dev. |  | 0.4392%
| PDM3 |  | 0%
| Z-Score (Absolute) |  | NA
| Analytical results for Ni in OREAS 252c (Indicative Value 83 ppm) |  |  | Indicative
Ni | Round | Replicate | BV Geo | 1
| No | No | Perth | ppm
|  |  | ABL*MS | 0
0
| 1 | 1 | 82 | 1
| 1 | 2 | 84 | 29
| Mean |  | 83 | 16
| Median |  | 83 | 83
| Std Dev. |  | 1.4142 | 35
| Rel.Std.Dev. |  | 1.704%
| PDM3 |  | 0%
| Z-Score (Absolute) |  | NA
| Analytical results for Pb in OREAS 252c (Indicative Value 11 ppm) |  |  | Indicative
Pb | Round | Replicate | BV Geo | 1
| No | No | Perth | ppm
|  |  | ABL*MS | 1
1
| 1 | 1 | 11 | 1
| 1 | 2 | 11 | 30
| Mean |  | 11 | 16
| Median |  | 11 | 11
| Std Dev. |  | 0 | 36
| Rel.Std.Dev. |  | 0%
| PDM3 |  | 0%
| Z-Score (Absolute) |  | NA
| Analytical results for Pr in OREAS 252c (Indicative Value 8.6 ppm) |  |  | Indicative
Pr | Round | Replicate | BV Geo | 1
| No | No | Perth | ppm
|  |  | ABL*MS | 2
2
| 1 | 1 | 8.56 | 1
| 1 | 2 | 8.63 | 8
| Mean |  | 8.595 | 16
| Median |  | 8.595 | 8.595
| Std Dev. |  | 0.049497 | 37
| Rel.Std.Dev. |  | 0.5759%
| PDM3 |  | 0%
| Z-Score (Absolute) |  | NA
| Analytical results for Rb in OREAS 252c (Indicative Value 63 ppm) |  |  | Indicative
Rb | Round | Replicate | BV Geo | 1
| No | No | Perth | ppm
|  |  | ABL*MS | 0
0
| 1 | 1 | 63.1 | 1
| 1 | 2 | 63.4 | 32
| Mean |  | 63.25 | 16
| Median |  | 63.25 | 63.25
| Std Dev. |  | 0.21213 | 38
| Rel.Std.Dev. |  | 0.3354%
| PDM3 |  | 0%
| Z-Score (Absolute) |  | NA
| Analytical results for Re in OREAS 252c (Indicative Value 0.008 ppm) |  |  | Indicative
Re | Round | Replicate | BV Geo | 1
| No | No | Perth | ppm
|  |  | ABL*MS | 3
3
| 1 | 1 | < 0.01 | 1
| 1 | 2 | 0.01 | 33
| Mean |  | 0.01 | 16
| Median |  | 0.01 | 0.0075
| Std Dev. |  |  | 39
Rel.Std.Dev.
| PDM3 |  | 33.33%
| Z-Score (Absolute) |  | NA
| Analytical results for Sb in OREAS 252c (Indicative Value 0.9 ppm) |  |  | Indicative
Sb | Round | Replicate | BV Geo | 1
| No | No | Perth | ppm
|  |  | ABL*MS | 2
2
| 1 | 1 | 1 | 1
| 1 | 2 | 0.8 | 34
| Mean |  | 0.9 | 16
| Median |  | 0.9 | 0.9
| Std Dev. |  | 0.14142 | 40
| Rel.Std.Dev. |  | 15.71%
| PDM3 |  | 0%
| Z-Score (Absolute) |  | NA
| Analytical results for Sc in OREAS 252c (Indicative Value 9.25 ppm) |  |  | Indicative
Sc | Round | Replicate | BV Geo | 1
| No | No | Perth | ppm
|  |  | ABL*MS | 2
2
| 1 | 1 | 9.2 | 1
| 1 | 2 | 9.3 | 35
| Mean |  | 9.25 | 16
| Median |  | 9.25 | 9.25
| Std Dev. |  | 0.070711 | 41
| Rel.Std.Dev. |  | 0.7644%
| PDM3 |  | 0%
| Z-Score (Absolute) |  | NA
| Analytical results for Se in OREAS 252c (Indicative Value < 5 ppm) |  |  | Indicative
Se | Round | Replicate | BV Geo | 1
| No | No | Perth | ppm
|  |  | ABL*MS | 2
2
| 1 | 1 | < 5 | 1
| 1 | 2 | < 5 | 1
| Mean |  |  | 16
| Median |  |  | < 5
| Std Dev. |  |  | 42
Rel.Std.Dev.
PDM3
| Z-Score (Absolute) |  | NA
| Analytical results for Sm in OREAS 252c (Indicative Value 6.23 ppm) |  |  | Indicative
Sm | Round | Replicate | BV Geo | 1
| No | No | Perth | ppm
|  |  | ABL*MS | 2
2
| 1 | 1 | 6.12 | 1
| 1 | 2 | 6.34 | 5
| Mean |  | 6.23 | 16
| Median |  | 6.23 | 6.23
| Std Dev. |  | 0.15556 | 26
| Rel.Std.Dev. |  | 2.497%
| PDM3 |  | 0%
| Z-Score (Absolute) |  | NA
| Analytical results for Sn in OREAS 252c (Indicative Value 5.5 ppm) |  |  | Indicative
Sn | Round | Replicate | BV Geo | 1
| No | No | Perth | ppm
|  |  | ABL*MS | 2
2
| 1 | 1 | 5.4 | 1
| 1 | 2 | 5.6 | 21
| Mean |  | 5.5 | 16
| Median |  | 5.5 | 5.5
| Std Dev. |  | 0.14142 | 27
| Rel.Std.Dev. |  | 2.571%
| PDM3 |  | 0%
| Z-Score (Absolute) |  | NA
| Analytical results for Sr in OREAS 252c (Indicative Value 264 ppm) |  |  | Indicative
Sr | Round | Replicate | BV Geo | 1
| No | No | Perth | ppm
|  |  | ABL*MS | 0
0
| 1 | 1 | 264 | 1
| 1 | 2 | 263 | 22
| Mean |  | 263.5 | 16
| Median |  | 263.5 | 263.5
| Std Dev. |  | 0.70711 | 28
| Rel.Std.Dev. |  | 0.2684%
| PDM3 |  | 0%
| Z-Score (Absolute) |  | NA
| Analytical results for Ta in OREAS 252c (Indicative Value 2.07 ppm) |  |  | Indicative
Ta | Round | Replicate | BV Geo | 1
| No | No | Perth | ppm
|  |  | ABL*MS | 2
2
| 1 | 1 | 2.08 | 1
| 1 | 2 | 2.06 | 23
| Mean |  | 2.07 | 16
| Median |  | 2.07 | 2.07
| Std Dev. |  | 0.014142 | 29
| Rel.Std.Dev. |  | 0.6832%
| PDM3 |  | 2.22e-14%
| Z-Score (Absolute) |  | NA
| Analytical results for Tb in OREAS 252c (Indicative Value 0.74 ppm) |  |  | Indicative
Tb | Round | Replicate | BV Geo | 1
| No | No | Perth | ppm
|  |  | ABL*MS | 2
2
| 1 | 1 | 0.72 | 1
| 1 | 2 | 0.76 | 24
| Mean |  | 0.74 | 16
| Median |  | 0.74 | 0.74
| Std Dev. |  | 0.028284 | 30
| Rel.Std.Dev. |  | 3.822%
| PDM3 |  | 0%
| Z-Score (Absolute) |  | NA
| Analytical results for Te in OREAS 252c (Indicative Value < 0.2 ppm) |  |  | Indicative
Te | Round | Replicate | BV Geo | 1
| No | No | Perth | ppm
|  |  | ABL*MS | 2
2
| 1 | 1 | < 0.2 | 1
| 1 | 2 | < 0.2 | 2
| Mean |  |  | 16
| Median |  |  | < 0.2
| Std Dev. |  |  | 31
Rel.Std.Dev.
PDM3
| Z-Score (Absolute) |  | NA
| Analytical results for Th in OREAS 252c (Indicative Value 8.87 ppm) |  |  | Indicative
Th | Round | Replicate | BV Geo | 1
| No | No | Perth | ppm
|  |  | ABL*MS | 2
2
| 1 | 1 | 8.86 | 1
| 1 | 2 | 8.88 | 26
| Mean |  | 8.87 | 16
| Median |  | 8.87 | 8.87
| Std Dev. |  | 0.014142 | 32
| Rel.Std.Dev. |  | 0.1594%
| PDM3 |  | 2.22e-14%
| Z-Score (Absolute) |  | NA
| Analytical results for Ti in OREAS 252c (Indicative Value 0.558 wt.%) |  |  | Indicative
Ti | Round | Replicate | BV Geo | 1
| No | No | Perth | wt.%
|  |  | ABL*MS | 3
3
| 1 | 1 | 0.558 | 1
| 1 | 2 | 0.558 | 27
| Mean |  | 0.558 | 16
| Median |  | 0.558 | 0.558
| Std Dev. |  | 0 | 33
| Rel.Std.Dev. |  | 0%
| PDM3 |  | -2.22e-14%
| Z-Score (Absolute) |  | NA
| Analytical results for Tl in OREAS 252c (Indicative Value 0.2 ppm) |  |  | Indicative
Tl | Round | Replicate | BV Geo | 1
| No | No | Perth | ppm
|  |  | ABL*MS | 2
2
| 1 | 1 | 0.2 | 1
| 1 | 2 | 0.2 | 28
| Mean |  | 0.2 | 16
| Median |  | 0.2 | 0.2
| Std Dev. |  | 0 | 34
| Rel.Std.Dev. |  | 0%
| PDM3 |  | 0%
| Z-Score (Absolute) |  | NA
| Analytical results for Tm in OREAS 252c (Indicative Value 0.27 ppm) |  |  | Indicative
Tm | Round | Replicate | BV Geo | 1
| No | No | Perth | ppm
|  |  | ABL*MS | 2
2
| 1 | 1 | 0.25 | 1
| 1 | 2 | 0.29 | 7
| Mean |  | 0.27 | 16
| Median |  | 0.27 | 0.27
| Std Dev. |  | 0.028284 | 35
| Rel.Std.Dev. |  | 10.48%
| PDM3 |  | 0%
| Z-Score (Absolute) |  | NA
| Analytical results for U in OREAS 252c (Indicative Value 1.73 ppm) |  |  | Indicative
U | Round | Replicate | BV Geo | 1
| No | No | Perth | ppm
|  |  | ABL*MS | 2
2
| 1 | 1 | 1.73 | 1
| 1 | 2 | 1.73 | 30
| Mean |  | 1.73 | 16
| Median |  | 1.73 | 1.73
| Std Dev. |  | 0 | 36
| Rel.Std.Dev. |  | 0%
| PDM3 |  | 0%
| Z-Score (Absolute) |  | NA
| Analytical results for V in OREAS 252c (Indicative Value 71 ppm) |  |  | Indicative
V | Round | Replicate | BV Geo | 1
| No | No | Perth | ppm
|  |  | ABL*MS | 0
0
| 1 | 1 | 71.2 | 1
| 1 | 2 | 70.8 | 31
| Mean |  | 71 | 16
| Median |  | 71 | 71
| Std Dev. |  | 0.28284 | 37
| Rel.Std.Dev. |  | 0.3984%
| PDM3 |  | 0%
| Z-Score (Absolute) |  | NA
| Analytical results for W in OREAS 252c (Indicative Value 3 ppm) |  |  | Indicative
W | Round | Replicate | BV Geo | 1
| No | No | Perth | ppm
|  |  | ABL*MS | 2
2
| 1 | 1 | 3 | 1
| 1 | 2 | 3 | 32
| Mean |  | 3 | 16
| Median |  | 3 | 3
| Std Dev. |  | 0 | 38
| Rel.Std.Dev. |  | 0%
| PDM3 |  | 0%
| Z-Score (Absolute) |  | NA
| Analytical results for Y in OREAS 252c (Indicative Value 19.4 ppm) |  |  | Indicative
Y | Round | Replicate | BV Geo | 1
| No | No | Perth | ppm
|  |  | ABL*MS | 1
1
| 1 | 1 | 19.2 | 1
| 1 | 2 | 19.5 | 33
| Mean |  | 19.35 | 16
| Median |  | 19.35 | 19.35
| Std Dev. |  | 0.21213 | 39
| Rel.Std.Dev. |  | 1.096%
| PDM3 |  | 0%
| Z-Score (Absolute) |  | NA
| Analytical results for Yb in OREAS 252c (Indicative Value 1.71 ppm) |  |  | Indicative
Yb | Round | Replicate | BV Geo | 1
| No | No | Perth | ppm
|  |  | ABL*MS | 2
2
| 1 | 1 | 1.68 | 1
| 1 | 2 | 1.73 | 34
| Mean |  | 1.705 | 16
| Median |  | 1.705 | 1.705
| Std Dev. |  | 0.035355 | 40
| Rel.Std.Dev. |  | 2.074%
| PDM3 |  | 0%
| Z-Score (Absolute) |  | NA
| Analytical results for Zn in OREAS 252c (Indicative Value 73 ppm) |  |  | Indicative
Zn | Round | Replicate | BV Geo | 1
| No | No | Perth | ppm
|  |  | ABL*MS | 0
0
| 1 | 1 | 75 | 1
| 1 | 2 | 70 | 35
| Mean |  | 72.5 | 16
| Median |  | 72.5 | 72.5
| Std Dev. |  | 3.5355 | 41
| Rel.Std.Dev. |  | 4.877%
| PDM3 |  | 0%
| Z-Score (Absolute) |  | NA
| Analytical results for Zr in OREAS 252c (Indicative Value 246 ppm) |  |  | Indicative
Zr | Round | Replicate | BV Geo | 1
| No | No | Perth | ppm
|  |  | ABL*MS | 0
0
| 1 | 1 | 244 | 1
| 1 | 2 | 248 | 36
| Mean |  | 246 | 16
| Median |  | 246 | 246
| Std Dev. |  | 2.8284 | 42
| Rel.Std.Dev. |  | 1.15%
| PDM3 |  | 0%
| Z-Score (Absolute) |  | NA
Note on C13: Z-Scores have been calculated inclusive of individual outliers. In general, laboratory batches are rejected if Z-Score > 2.5.
Note on C27: Z-Scores have been calculated inclusive of individual outliers. In general, laboratory batches are rejected if Z-Score > 2.5.
Note on C41: Z-Scores have been calculated inclusive of individual outliers. In general, laboratory batches are rejected if Z-Score > 2.5.
Note on C55: Z-Scores have been calculated inclusive of individual outliers. In general, laboratory batches are rejected if Z-Score > 2.5.
Note on C69: Z-Scores have been calculated inclusive of individual outliers. In general, laboratory batches are rejected if Z-Score > 2.5.
Note on C83: Z-Scores have been calculated inclusive of individual outliers. In general, laboratory batches are rejected if Z-Score > 2.5.
Note on C97: Z-Scores have been calculated inclusive of individual outliers. In general, laboratory batches are rejected if Z-Score > 2.5.
Note on C111: Z-Scores have been calculated inclusive of individual outliers. In general, laboratory batches are rejected if Z-Score > 2.5.
Note on C125: Z-Scores have been calculated inclusive of individual outliers. In general, laboratory batches are rejected if Z-Score > 2.5.
Note on C139: Z-Scores have been calculated inclusive of individual outliers. In general, laboratory batches are rejected if Z-Score > 2.5.
Note on C153: Z-Scores have been calculated inclusive of individual outliers. In general, laboratory batches are rejected if Z-Score > 2.5.
Note on C167: Z-Scores have been calculated inclusive of individual outliers. In general, laboratory batches are rejected if Z-Score > 2.5.
Note on C181: Z-Scores have been calculated inclusive of individual outliers. In general, laboratory batches are rejected if Z-Score > 2.5.
Note on C195: Z-Scores have been calculated inclusive of individual outliers. In general, laboratory batches are rejected if Z-Score > 2.5.
Note on C209: Z-Scores have been calculated inclusive of individual outliers. In general, laboratory batches are rejected if Z-Score > 2.5.
Note on C223: Z-Scores have been calculated inclusive of individual outliers. In general, laboratory batches are rejected if Z-Score > 2.5.
Note on C237: Z-Scores have been calculated inclusive of individual outliers. In general, laboratory batches are rejected if Z-Score > 2.5.
Note on C251: Z-Scores have been calculated inclusive of individual outliers. In general, laboratory batches are rejected if Z-Score > 2.5.
Note on C265: Z-Scores have been calculated inclusive of individual outliers. In general, laboratory batches are rejected if Z-Score > 2.5.
Note on C279: Z-Scores have been calculated inclusive of individual outliers. In general, laboratory batches are rejected if Z-Score > 2.5.
Note on C293: Z-Scores have been calculated inclusive of individual outliers. In general, laboratory batches are rejected if Z-Score > 2.5.
Note on C307: Z-Scores have been calculated inclusive of individual outliers. In general, laboratory batches are rejected if Z-Score > 2.5.
Note on C321: Z-Scores have been calculated inclusive of individual outliers. In general, laboratory batches are rejected if Z-Score > 2.5.
Note on C335: Z-Scores have been calculated inclusive of individual outliers. In general, laboratory batches are rejected if Z-Score > 2.5.
Note on C349: Z-Scores have been calculated inclusive of individual outliers. In general, laboratory batches are rejected if Z-Score > 2.5.
Note on C363: Z-Scores have been calculated inclusive of individual outliers. In general, laboratory batches are rejected if Z-Score > 2.5.
Note on C377: Z-Scores have been calculated inclusive of individual outliers. In general, laboratory batches are rejected if Z-Score > 2.5.
Note on C391: Z-Scores have been calculated inclusive of individual outliers. In general, laboratory batches are rejected if Z-Score > 2.5.
Note on C405: Z-Scores have been calculated inclusive of individual outliers. In general, laboratory batches are rejected if Z-Score > 2.5.
Note on C419: Z-Scores have been calculated inclusive of individual outliers. In general, laboratory batches are rejected if Z-Score > 2.5.
Note on C433: Z-Scores have been calculated inclusive of individual outliers. In general, laboratory batches are rejected if Z-Score > 2.5.
Note on C447: Z-Scores have been calculated inclusive of individual outliers. In general, laboratory batches are rejected if Z-Score > 2.5.
Note on C461: Z-Scores have been calculated inclusive of individual outliers. In general, laboratory batches are rejected if Z-Score > 2.5.
Note on C475: Z-Scores have been calculated inclusive of individual outliers. In general, laboratory batches are rejected if Z-Score > 2.5.
Note on C489: Z-Scores have been calculated inclusive of individual outliers. In general, laboratory batches are rejected if Z-Score > 2.5.
Note on C503: Z-Scores have been calculated inclusive of individual outliers. In general, laboratory batches are rejected if Z-Score > 2.5.
Note on C517: Z-Scores have been calculated inclusive of individual outliers. In general, laboratory batches are rejected if Z-Score > 2.5.
Note on C531: Z-Scores have been calculated inclusive of individual outliers. In general, laboratory batches are rejected if Z-Score > 2.5.
Note on C545: Z-Scores have been calculated inclusive of individual outliers. In general, laboratory batches are rejected if Z-Score > 2.5.
Note on C559: Z-Scores have been calculated inclusive of individual outliers. In general, laboratory batches are rejected if Z-Score > 2.5.
Note on C573: Z-Scores have been calculated inclusive of individual outliers. In general, laboratory batches are rejected if Z-Score > 2.5.
Note on C587: Z-Scores have been calculated inclusive of individual outliers. In general, laboratory batches are rejected if Z-Score > 2.5.
Note on C601: Z-Scores have been calculated inclusive of individual outliers. In general, laboratory batches are rejected if Z-Score > 2.5.
Note on C615: Z-Scores have been calculated inclusive of individual outliers. In general, laboratory batches are rejected if Z-Score > 2.5.
Note on C629: Z-Scores have been calculated inclusive of individual outliers. In general, laboratory batches are rejected if Z-Score > 2.5.
Note on C643: Z-Scores have been calculated inclusive of individual outliers. In general, laboratory batches are rejected if Z-Score > 2.5.
Note on C657: Z-Scores have been calculated inclusive of individual outliers. In general, laboratory batches are rejected if Z-Score > 2.5.
Note on C671: Z-Scores have been calculated inclusive of individual outliers. In general, laboratory batches are rejected if Z-Score > 2.5.
Note on C685: Z-Scores have been calculated inclusive of individual outliers. In general, laboratory batches are rejected if Z-Score > 2.5.
Note on C699: Z-Scores have been calculated inclusive of individual outliers. In general, laboratory batches are rejected if Z-Score > 2.5.
Note on C713: Z-Scores have been calculated inclusive of individual outliers. In general, laboratory batches are rejected if Z-Score > 2.5.