## Uncertainty & Tolerance Limits
Table 1. Certified Values, Expanded Uncertainty and Tolerance Limits for OREAS 626
Constituent | Certified | Expanded Uncertainty |  | 95% Tolerance Limits
| Value | Low | High | Low | High
Pb Fire Assay
Au, Gold (ppm) | 1.2554 | 1.2386 | 1.2723 | 1.2513 | 1.2595
Aqua Regia Digestion (sample weights 10-50g)
Au, Gold (ppm) | 1.2573 | 1.2401 | 1.2745 | 1.2528 | 1.2618
4-Acid Digestion
Ag, Silver (ppm) | 29.5667 | 28.5705 | 30.5629 | 28.9365 | 30.1969
Al, Aluminium (wt.%) | 5.863 | 5.6276 | 6.0984 | 5.7293 | 5.9967
As, Arsenic (ppm) | 274.0546 | 263.535 | 284.5743 | 267.6266 | 280.4827
Be, Beryllium (ppm) | 2.1024 | 1.9924 | 2.2124 | 2.0239 | 2.1809
Bi, Bismuth (ppm) | 16.868 | 16.1269 | 17.609 | 16.4862 | 17.2498
Ca, Calcium (wt.%) | 0.96937 | 0.93772 | 1.001 | 0.94865 | 0.99008
Cd, Cadmium (ppm) | 140.9168 | 136.1388 | 145.6947 | 137.8595 | 143.974
Ce, Cerium (ppm) | 60.511 | 53.308 | 67.7139 | 58.127 | 62.895
Co, Cobalt (ppm) | 10.434 | 9.984 | 10.8839 | 10.1201 | 10.7479
Cr, Chromium (ppm) | 20.2309 | 18.1552 | 22.3066 | 18.6909 | 21.7708
Cs, Caesium (ppm) | 5.4114 | 5.1186 | 5.7041 | 5.2404 | 5.5823
Cu, Copper (wt.%) | 0.35986 | 0.34978 | 0.36993 | 0.3537 | 0.36602
Dy, Dysprosium (ppm) | 3.77 | 3.2789 | 4.2611 | 3.5908 | 3.9492
Er, Erbium (ppm) | 1.5133 | 1.3571 | 1.6696 | 1.456 | 1.5706
Eu, Europium (ppm) | 1.4096 | 1.1777 | 1.6416 | 1.3503 | 1.4689
Fe, Iron (wt.%) | 5.6563 | 5.5053 | 5.8073 | 5.5582 | 5.7544
Ga, Gallium (ppm) | 18.5594 | 17.7078 | 19.4109 | 18.0272 | 19.0915
Gd, Gadolinium (ppm) | 5.0786 | 4.4355 | 5.7217 | 4.9343 | 5.2229
Hf, Hafnium (ppm) | 4.8926 | 4.589 | 5.1962 | 4.7501 | 5.035
Ho, Holmium (ppm) | 0.6087 | 0.53699 | 0.68042 | 0.5887 | 0.6287
In, Indium (ppm) | 4.0719 | 3.8675 | 4.2764 | 3.9543 | 4.1896
K, Potassium (wt.%) | 2.6401 | 2.5656 | 2.7145 | 2.6023 | 2.6779
La, Lanthanum (ppm) | 27.3244 | 23.7425 | 30.9063 | 25.8765 | 28.7723
Li, Lithium (ppm) | 19.6057 | 18.6505 | 20.561 | 19.0324 | 20.1791
Lu, Lutetium (ppm) | 0.20369 | 0.18211 | 0.22526 | 0.18515 | 0.22223
Mg, Magnesium (wt.%) | 0.41713 | 0.39896 | 0.43531 | 0.40591 | 0.42836
Mn, Manganese (wt.%) | 0.84366 | 0.82171 | 0.86562 | 0.83091 | 0.85642
Mo, Molybdenum (ppm) | 21.3753 | 20.2678 | 22.4827 | 20.8876 | 21.863
Na, Sodium (wt.%) | 1.2362 | 1.1951 | 1.2774 | 1.2166 | 1.2559
Nb, Niobium (ppm) | 11.7102 | 10.8966 | 12.5238 | 11.3359 | 12.0845
Nd, Neodymium (ppm) | 32.2209 | 26.9478 | 37.4941 | 31.1119 | 33.33
Ni, Nickel (ppm) | 24.6085 | 23.1943 | 26.0227 | 23.8124 | 25.4046
P, Phosphorus (wt.%) | 0.034582 | 0.032959 | 0.036204 | 0.033593 | 0.03557
Pb, Lead (wt.%) | 1.4972 | 1.4584 | 1.5361 | 1.4761 | 1.5184
Pr, Praseodymium (ppm) | 8.7446 | 6.8464 | 10.6428 | 8.2162 | 9.2729
Rb, Rubidium (ppm) | 128.1579 | 119.3017 | 137.0142 | 125.2022 | 131.1137
Re, Rhenium (ppm) | 0.0028741 | 0.0013966 | 0.0043516 | IND | IND
S, Sulphur (wt.%) | 6.9977 | 6.8172 | 7.1783 | 6.8878 | 7.1077
Sb, Antimony (ppm) | 79.6287 | 76.6144 | 82.6429 | 77.6865 | 81.5708
Sc, Scandium (ppm) | 5.1509 | 4.7664 | 5.5354 | 4.9472 | 5.3545
Sm, Samarium (ppm) | 6.6642 | 5.4402 | 7.8882 | 6.2926 | 7.0358
Sn, Tin (ppm) | 3.5652 | 3.3475 | 3.7829 | 3.3661 | 3.7642
Sr, Strontium (ppm) | 99.5079 | 93.1329 | 105.883 | 97.0092 | 102.0066
Ta, Tantalum (ppm) | 0.87648 | 0.80432 | 0.94864 | 0.83718 | 0.91578
Tb, Terbium (ppm) | 0.67111 | 0.61501 | 0.72721 | 0.64823 | 0.694
Te, Tellurium (ppm) | 0.089306 | 0.056382 | 0.12223 | IND | IND
Th, Thorium (ppm) | 11.3012 | 10.0469 | 12.5555 | 10.8408 | 11.7617
Ti, Titanium (wt.%) | 0.13709 | 0.12963 | 0.14455 | 0.13269 | 0.14149
Tl, Thallium (ppm) | 18.169 | 17.2771 | 19.0609 | 17.6327 | 18.7053
Tm, Thulium (ppm) | 0.21204 | 0.17585 | 0.24823 | 0.19155 | 0.23254
U, Uranium (ppm) | 5.429 | 5.1632 | 5.6948 | 5.2643 | 5.5937
V, Vanadium (ppm) | 21.5851 | 20.5513 | 22.6189 | 20.7056 | 22.4645
W, Tungsten (ppm) | 5.942 | 5.495 | 6.389 | 5.6443 | 6.2397
Y, Yttrium (ppm) | 15.016 | 13.8153 | 16.2167 | 14.3959 | 15.6361
Yb, Ytterbium (ppm) | 1.3764 | 1.2435 | 1.5094 | 1.3204 | 1.4325
Zn, Zinc (wt.%) | 5.0977 | 4.9942 | 5.2012 | 5.0325 | 5.1629
Zr, Zirconium (ppm) | 172.7498 | 166.4672 | 179.0324 | 168.7 | 176.7995
Aqua Regia Digestion
Ag, Silver (ppm) | 29.4524 | 28.5479 | 30.357 | 28.6989 | 30.2059
Al, Aluminium (wt.%) | 0.72539 | 0.67553 | 0.77525 | 0.70444 | 0.74634
As, Arsenic (ppm) | 264.2337 | 255.1147 | 273.3528 | 258.9273 | 269.5402
B, Boron (ppm) | < 10 | IND | IND | IND | IND
Be, Beryllium (ppm) | 0.49532 | 0.44514 | 0.5455 | 0.48143 | 0.50921
Bi, Bismuth (ppm) | 17.1976 | 16.5764 | 17.8188 | 16.7391 | 17.6561
Ca, Calcium (wt.%) | 0.82958 | 0.80208 | 0.85708 | 0.81176 | 0.84741
Cd, Cadmium (ppm) | 137.5264 | 132.7939 | 142.2589 | 135.0874 | 139.9653
Ce, Cerium (ppm) | 39.9109 | 36.879 | 42.9428 | 38.6622 | 41.1595
Co, Cobalt (ppm) | 10.1676 | 9.674 | 10.6613 | 9.9059 | 10.4294
Cr, Chromium (ppm) | 17.8115 | 16.8722 | 18.7508 | 17.3291 | 18.2939
Cs, Caesium (ppm) | 1.5174 | 1.4303 | 1.6044 | 1.4642 | 1.5705
Cu, Copper (wt.%) | 0.36214 | 0.35182 | 0.37246 | 0.35531 | 0.36897
Fe, Iron (wt.%) | 5.1632 | 4.9847 | 5.3416 | 5.0693 | 5.257
Ga, Gallium (ppm) | 3.3531 | 3.1007 | 3.6055 | 3.1875 | 3.5188
Hf, Hafnium (ppm) | 1.169 | 1.0607 | 1.2772 | 1.1277 | 1.2102
Hg, Mercury (ppm) | 2.9211 | 2.746 | 3.0961 | 2.7832 | 3.0589
In, Indium (ppm) | 4.0295 | 3.7963 | 4.2627 | 3.9089 | 4.1501
K, Potassium (wt.%) | 0.29706 | 0.28071 | 0.31342 | 0.28576 | 0.30836
La, Lanthanum (ppm) | 18.7311 | 17.4925 | 19.9696 | 18.2469 | 19.2152
Li, Lithium (ppm) | 5.5661 | 5.0217 | 6.1105 | 5.1815 | 5.9507
Lu, Lutetium (ppm) | 0.067751 | 0.056064 | 0.079439 | IND | IND
Mg, Magnesium (wt.%) | 0.23206 | 0.21925 | 0.24488 | 0.2235 | 0.24062
Mn, Manganese (wt.%) | 0.81966 | 0.7922 | 0.84712 | 0.80435 | 0.83498
Mo, Molybdenum (ppm) | 20.5543 | 19.733 | 21.3755 | 20.099 | 21.0096
Na, Sodium (wt.%) | 0.046628 | 0.043888 | 0.049368 | 0.044769 | 0.048486
Nb, Niobium (ppm) | 0.67567 | 0.58684 | 0.76449 | 0.61649 | 0.73484
Ni, Nickel (ppm) | 23.6278 | 22.5236 | 24.7321 | 23.0413 | 24.2144
P, Phosphorus (wt.%) | 0.030506 | 0.02927 | 0.031742 | 0.029789 | 0.031223
Pb, Lead (wt.%) | 1.51 | 1.4838 | 1.5362 | 1.4848 | 1.5353
Rb, Rubidium (ppm) | 16.102 | 14.9467 | 17.2573 | 15.6895 | 16.5145
Re, Rhenium (ppm) | 0.0027259 | 0.0014933 | 0.0039585 | IND | IND
S, Sulphur (wt.%) | 6.7657 | 6.454 | 7.0775 | 6.5879 | 6.9436
Sb, Antimony (ppm) | 62.1881 | 58.8038 | 65.5724 | 60.0871 | 64.2891
Sc, Scandium (ppm) | 1.2259 | 1.0945 | 1.3574 | IND | IND
Sn, Tin (ppm) | 1.1583 | 1.0089 | 1.3077 | 0.98415 | 1.3325
Sr, Strontium (ppm) | 20.1248 | 18.8938 | 21.3558 | 19.4343 | 20.8153
Ta, Tantalum (ppm) | 0.0086905 | 0.0044549 | 0.012926 | IND | IND
Tb, Terbium (ppm) | 0.37766 | 0.34379 | 0.41153 | 0.36059 | 0.39473
Te, Tellurium (ppm) | 0.083574 | 0.057398 | 0.10975 | IND | IND
Th, Thorium (ppm) | 7.8137 | 7.3422 | 8.2852 | 7.6336 | 7.9938
Ti, Titanium (wt.%) | 0.026566 | 0.023044 | 0.030087 | 0.025365 | 0.027766
Tl, Thallium (ppm) | 5.9608 | 5.669 | 6.2526 | 5.7215 | 6.2001
U, Uranium (ppm) | 2.808 | 2.677 | 2.939 | 2.7026 | 2.9134
V, Vanadium (ppm) | 6.5189 | 5.7173 | 7.3206 | 5.8929 | 7.1449
W, Tungsten (ppm) | 2.562 | 2.4139 | 2.7101 | 2.3899 | 2.7341
Y, Yttrium (ppm) | 7.1346 | 6.7431 | 7.5262 | 6.9532 | 7.3161
Yb, Ytterbium (ppm) | 0.49481 | 0.41651 | 0.57312 | IND | IND
Zn, Zinc (wt.%) | 5.1521 | 5.0265 | 5.2777 | 5.0948 | 5.2093
Zr, Zirconium (ppm) | 42.7169 | 38.9845 | 46.4492 | 41.2354 | 44.1983
Peroxide Fusion ICP
Al, Aluminium (wt.%) | 6.0595 | 5.9449 | 6.1741 | 5.9567 | 6.1623
As, Arsenic (ppm) | 277.6854 | 264.7895 | 290.5814 | 268.6415 | 286.7293
Ba, Barium (ppm) | 4627.6948 | 4401.5991 | 4853.7906 | 4546.6218 | 4708.7678
Bi, Bismuth (ppm) | 16.979 | 15.2666 | 18.6913 | 16.2224 | 17.7356
Ca, Calcium (wt.%) | 0.98072 | 0.9379 | 1.0235 | 0.94664 | 1.0148
Cd, Cadmium (ppm) | 138.5444 | 130.4677 | 146.6211 | 135.8333 | 141.2554
Ce, Cerium (ppm) | 77.9249 | 74.0386 | 81.8112 | 76.4139 | 79.4359
Co, Cobalt (ppm) | 11.3171 | 10.4073 | 12.2269 | 10.7714 | 11.8628
Cs, Caesium (ppm) | 5.536 | 5.0981 | 5.9738 | 5.2115 | 5.8605
Cu, Copper (wt.%) | 0.36072 | 0.35198 | 0.36946 | 0.35396 | 0.36748
Dy, Dysprosium (ppm) | 3.7493 | 3.4437 | 4.0549 | 3.6321 | 3.8665
Er, Erbium (ppm) | 1.7521 | 1.5642 | 1.9399 | 1.6862 | 1.8179
Eu, Europium (ppm) | 1.8373 | 1.4086 | 2.2659 | 1.7465 | 1.9281
Fe, Iron (wt.%) | 5.7303 | 5.5956 | 5.865 | 5.6444 | 5.8163
Ga, Gallium (ppm) | 18.1682 | 15.9556 | 20.3807 | 17.4431 | 18.8933
Gd, Gadolinium (ppm) | 5.2864 | 4.7504 | 5.8225 | 5.0907 | 5.4822
Ge, Germanium (ppm) | 1.9804 | 1.4951 | 2.4656 | IND | IND
Ho, Holmium (ppm) | 0.67509 | 0.58534 | 0.76485 | 0.64284 | 0.70734
In, Indium (ppm) | 4.1149 | 3.7254 | 4.5043 | 3.8521 | 4.3776
K, Potassium (wt.%) | 2.7153 | 2.6196 | 2.8109 | 2.6604 | 2.7701
La, Lanthanum (ppm) | 38.8489 | 36.6915 | 41.0063 | 38.0941 | 39.6037
Li, Lithium (ppm) | 21.1096 | 18.0251 | 24.1942 | 19.5337 | 22.6855
Lu, Lutetium (ppm) | 0.21207 | 0.1799 | 0.24423 | IND | IND
Mg, Magnesium (wt.%) | 0.42775 | 0.41204 | 0.44346 | 0.41646 | 0.43904
Mn, Manganese (wt.%) | 0.84839 | 0.82843 | 0.86834 | 0.83478 | 0.862
Mo, Molybdenum (ppm) | 23.0873 | 20.6594 | 25.5152 | 21.856 | 24.3186
Nb, Niobium (ppm) | 11.922 | 9.9602 | 13.8839 | IND | IND
Nd, Neodymium (ppm) | 33.8875 | 32.5855 | 35.1894 | 33.259 | 34.516
P, Phosphorus (wt.%) | 0.032726 | 0.025015 | 0.040437 | IND | IND
Pb, Lead (wt.%) | 1.4649 | 1.4218 | 1.5079 | 1.4453 | 1.4845
Pr, Praseodymium (ppm) | 9.3652 | 8.2853 | 10.445 | 9.1374 | 9.593
Rb, Rubidium (ppm) | 133.6234 | 126.0437 | 141.2031 | 128.1958 | 139.051
S, Sulphur (wt.%) | 7.1372 | 6.9065 | 7.3678 | 7.0192 | 7.2551
Sb, Antimony (ppm) | 82.9241 | 76.8964 | 88.9519 | 81.5759 | 84.2723
Si, Silicon (wt.%) | 26.0356 | 25.2459 | 26.8254 | 25.5813 | 26.49
Sm, Samarium (ppm) | 6.4478 | 5.7214 | 7.1743 | 6.157 | 6.7387
Sr, Strontium (ppm) | 121.1387 | 113.798 | 128.4795 | 118.5214 | 123.756
Tb, Terbium (ppm) | 0.75851 | 0.64138 | 0.87564 | 0.72361 | 0.79341
Th, Thorium (ppm) | 13.1936 | 12.0809 | 14.3062 | 12.7476 | 13.6396
Ti, Titanium (wt.%) | 0.15417 | 0.14635 | 0.16199 | 0.14907 | 0.15928
Tl, Thallium (ppm) | 18.4112 | 17.063 | 19.7593 | 17.7663 | 19.056
Tm, Thulium (ppm) | 0.23179 | 0.19875 | 0.26484 | 0.21711 | 0.24648
U, Uranium (ppm) | 5.7531 | 5.2107 | 6.2955 | 5.4517 | 6.0545
V, Vanadium (ppm) | 20.851 | 19.5245 | 22.1775 | 19.704 | 21.9979
W, Tungsten (ppm) | 6.4111 | 5.1744 | 7.6477 | 6.2841 | 6.538
Y, Yttrium (ppm) | 19.1009 | 17.9279 | 20.2739 | 18.7037 | 19.4981
Yb, Ytterbium (ppm) | 1.5453 | 1.3296 | 1.7609 | IND | IND
Zn, Zinc (wt.%) | 5.1216 | 4.9766 | 5.2665 | 5.0364 | 5.2068
Infrared Combustion
S, Sulphur (wt.%) | 7.2049 | 7.0926 | 7.3173 | 7.1459 | 7.2639
SI unit equivalents: ppm (parts per million; 1 x 10⁶) ≡ mg/kg; wt.% (weight per cent) ≡ % (mass fraction)

## Indicative Values
Table 2. Indicative Values for OREAS 626
Constituent | Unit | Value | Constituent | Unit | Value | Constituent | Unit | Value
Pb Fire Assay
Ag | ppm | 25.6667 | Pd | ppb | 6 | Pt | ppb | < 10
4-Acid Digestion
B | ppm | 30.6667 | Ge | ppm | 0.19255 | Se | ppm | 2.2993
Ba | ppm | 483.9824 | Hg | ppm | 2.1256
Aqua Regia Digestion
Ba | ppm | 34.764 | Ge | ppm | 0.10519 | Pt | ppb | < 5
Dy | ppm | 1.7891 | Ho | ppm | 0.2734 | Se | ppm | 2.2923
Er | ppm | 0.65454 | Nd | ppm | 17.4538 | Sm | ppm | 3.4226
Eu | ppm | 0.77408 | Pd | ppb | 19 | Tm | ppm | 0.079747
Gd | ppm | 2.9671 | Pr | ppm | 4.7944
Peroxide Fusion ICP
Ag | ppm | 29.5379 | Hg | ppm | < 5 | Se | ppm | < 5
B | ppm | 28.3889 | Na | wt.% | 1.24 | Sn | ppm | 3.9466
Be | ppm | 2.0389 | Ni | ppm | 28.8076 | Ta | ppm | 1.0181
Cr | ppm | 59.892 | Re | ppm | < 0.05 | Te | ppm | < 1
Hf | ppm | 5.2013 | Sc | ppm | 5.4575 | Zr | ppm | 202.2862
Infrared Combustion
C | wt.% | 0.44556
Borate Fusion XRF
Al2O3 | wt.% | 11.6759 | MgO | wt.% | 0.74019 | Sn | ppm | 14.5752
As | ppm | 6071.0905 | Mn | wt.% | 0.86928 | Sr | ppm | 121.6415
Ba | ppm | 4912.8735 | Na2O | wt.% | 1.763 | TiO2 | wt.% | 0.25892
CaO | wt.% | 1.3632 | Ni | ppm | 21.0404 | V | ppm | 31.3946
Cr | ppm | 26.2312 | P | wt.% | 0.036286 | Zn | wt.% | 5.3639
Cu | wt.% | 0.32268 | Pb | wt.% | 1.5951 | Zr | ppm | 193.5499
Fe | wt.% | 5.7612 | S | wt.% | 5.4643
K2O | wt.% | 3.2704 | SiO2 | wt.% | 56.7291
Thermogravimetry
LOI1000 | wt.% | 6.7767
Laser Ablation ICP-MS
Ag | ppm | 26.75 | Hf | ppm | 5.535 | Se | ppm | < 5
As | ppm | 277.5 | Ho | ppm | 0.66 | Sm | ppm | 6.455
Ba | ppm | 4585 | In | ppm | 3.75 | Sn | ppm | 4.2
Be | ppm | 1.8 | La | ppm | 36.95 | Sr | ppm | 108
Bi | ppm | 16.9 | Lu | ppm | 0.195 | Ta | ppm | 0.905
Ce | ppm | 72.75 | Mn | wt.% | 0.873 | Tb | ppm | 0.74
Co | ppm | 10.9 | Mo | ppm | 21.7 | Te | ppm | < 0.2
Cr | ppm | 22.5 | Nb | ppm | 12.5 | Th | ppm | 13.25
Cs | ppm | 5.38 | Nd | ppm | 32.85 | Ti | wt.% | 0.1595
Cu | wt.% | 0.3765 | Ni | ppm | 36 | Tm | ppm | 0.245
Dy | ppm | 3.665 | Pb | wt.% | 1.35 | U | ppm | 5.31
Er | ppm | 1.72 | Pr | ppm | 9.07 | V | ppm | 21.1
Eu | ppm | 1.4 | Rb | ppm | 132 | W | ppm | 6
Ga | ppm | 17.4 | Re | ppm | < 0.01 | Y | ppm | 18.1
Gd | ppm | 5.285 | Sb | ppm | 83.5 | Yb | ppm | 1.54
Ge | ppm | 1.65 | Sc | ppm | 5.6 | Zr | ppm | 189.5
SI unit equivalents: ppb (parts per billion; 1 x 10⁹) ≡ µg/kg; ppm (parts per million; 1 x 10⁶) ≡ mg/kg; wt.% (weight per cent) ≡ % (mass fraction)

## Performance Gates
Table 3. Certified Values and Performance Gates for OREAS 626
Constituent | Certified Value | Absolute Standard Deviations |  |  |  |  | Relative Standard Deviations |  |  | 5% window
|  | 1SD | 2SD Low | 2SD High | 3SD Low | 3SD High | 1RSD | 2RSD | 3RSD | Low | High
Pb Fire Assay
Au, ppm | 1.2554 | 0.045686 | 1.1641 | 1.3468 | 1.1184 | 1.3925 | 3.639% | 7.278% | 10.92% | 1.1927 | 1.3182
Aqua Regia Digestion (sample weights 10-50g)
Au, ppm | 1.2573 | 0.037484 | 1.1823 | 1.3323 | 1.1448 | 1.3697 | 2.981% | 5.963% | 8.944% | 1.1944 | 1.3202
4-Acid Digestion
Ag, ppm | 29.5667 | 1.256 | 27.0547 | 32.0787 | 25.7987 | 33.3347 | 4.248% | 8.496% | 12.74% | 28.0884 | 31.045
Al, wt.% | 5.863 | 0.1841 | 5.4948 | 6.2312 | 5.3107 | 6.4153 | 3.14% | 6.28% | 9.42% | 5.5698 | 6.1561
As, ppm | 274.0546 | 12.6178 | 248.819 | 299.2903 | 236.2011 | 311.9082 | 4.604% | 9.208% | 13.81% | 260.3519 | 287.7574
Be, ppm | 2.1024 | 0.12993 | 1.8425 | 2.3623 | 1.7126 | 2.4922 | 6.18% | 12.36% | 18.54% | 1.9973 | 2.2075
Bi, ppm | 16.868 | 0.92392 | 15.0201 | 18.7158 | 14.0962 | 19.6397 | 5.477% | 10.95% | 16.43% | 16.0246 | 17.7114
Ca, wt.% | 0.96937 | 0.027457 | 0.91445 | 1.0243 | 0.887 | 1.0517 | 2.832% | 5.665% | 8.497% | 0.9209 | 1.0178
Cd, ppm | 140.9168 | 6.2248 | 128.4672 | 153.3664 | 122.2424 | 159.5912 | 4.417% | 8.835% | 13.25% | 133.8709 | 147.9626
Ce, ppm | 60.511 | 10.5246 | 39.4619 | 81.5601 | 28.9373 | 92.0846 | 17.39% | 34.79% | 52.18% | 57.4854 | 63.5365
Co, ppm | 10.434 | 0.45598 | 9.522 | 11.3459 | 9.066 | 11.8019 | 4.37% | 8.74% | 13.11% | 9.9123 | 10.9557
Cr, ppm | 20.2309 | 2.3417 | 15.5476 | 24.9142 | 13.2059 | 27.2558 | 11.57% | 23.15% | 34.72% | 19.2193 | 21.2424
Cs, ppm | 5.4114 | 0.28868 | 4.834 | 5.9887 | 4.5453 | 6.2774 | 5.335% | 10.67% | 16% | 5.1408 | 5.682
Cu, wt.% | 0.35986 | 0.015489 | 0.32888 | 0.39084 | 0.31339 | 0.40633 | 4.304% | 8.609% | 12.91% | 0.34186 | 0.37785
Dy, ppm | 3.77 | 0.32121 | 3.1276 | 4.4124 | 2.8064 | 4.7336 | 8.52% | 17.04% | 25.56% | 3.5815 | 3.9585
Er, ppm | 1.5133 | 0.10725 | 1.2988 | 1.7278 | 1.1916 | 1.8351 | 7.087% | 14.17% | 21.26% | 1.4376 | 1.589
Eu, ppm | 1.4096 | 0.16152 | 1.0866 | 1.7327 | 0.92507 | 1.8942 | 11.46% | 22.92% | 34.37% | 1.3391 | 1.4801
Fe, wt.% | 5.6563 | 0.15103 | 5.3542 | 5.9583 | 5.2032 | 6.1094 | 2.67% | 5.34% | 8.01% | 5.3735 | 5.9391
Ga, ppm | 18.5594 | 0.93036 | 16.6987 | 20.4201 | 15.7683 | 21.3504 | 5.013% | 10.03% | 15.04% | 17.6314 | 19.4873
Gd, ppm | 5.0786 | 0.43964 | 4.1993 | 5.9579 | 3.7597 | 6.3975 | 8.657% | 17.31% | 25.97% | 4.8247 | 5.3325
Hf, ppm | 4.8926 | 0.34121 | 4.2102 | 5.575 | 3.869 | 5.9162 | 6.974% | 13.95% | 20.92% | 4.648 | 5.1372
Ho, ppm | 0.6087 | 0.059921 | 0.48886 | 0.72854 | 0.42894 | 0.78847 | 9.844% | 19.69% | 29.53% | 0.57827 | 0.63914
In, ppm | 4.0719 | 0.20935 | 3.6532 | 4.4906 | 3.4439 | 4.7 | 5.141% | 10.28% | 15.42% | 3.8683 | 4.2755
K, wt.% | 2.6401 | 0.088381 | 2.4633 | 2.8168 | 2.3749 | 2.9052 | 3.348% | 6.695% | 10.04% | 2.5081 | 2.7721
La, ppm | 27.3244 | 7.2328 | 12.8587 | 41.7901 | 5.6259 | 49.0229 | 26.47% | 52.94% | 79.41% | 25.9582 | 28.6906
Li, ppm | 19.6057 | 0.9294 | 17.747 | 21.4645 | 16.8176 | 22.3939 | 4.74% | 9.481% | 14.22% | 18.6255 | 20.586
Lu, ppm | 0.20369 | 0.018382 | 0.16692 | 0.24045 | 0.14854 | 0.25883 | 9.025% | 18.05% | 27.07% | 0.1935 | 0.21387
Mg, wt.% | 0.41713 | 0.022361 | 0.37241 | 0.46186 | 0.35005 | 0.48422 | 5.361% | 10.72% | 16.08% | 0.39628 | 0.43799
Mn, wt.% | 0.84366 | 0.037466 | 0.76873 | 0.9186 | 0.73126 | 0.95606 | 4.441% | 8.882% | 13.32% | 0.80148 | 0.88585
Mo, ppm | 21.3753 | 1.3899 | 18.5955 | 24.155 | 17.2056 | 25.5449 | 6.502% | 13% | 19.51% | 20.3065 | 22.444
Na, wt.% | 1.2362 | 0.045458 | 1.1453 | 1.3272 | 1.0999 | 1.3726 | 3.677% | 7.354% | 11.03% | 1.1744 | 1.2981
Nb, ppm | 11.7102 | 1.0563 | 9.5975 | 13.8228 | 8.5412 | 14.8792 | 9.021% | 18.04% | 27.06% | 11.1247 | 12.2957
Nd, ppm | 32.2209 | 3.6145 | 24.9919 | 39.45 | 21.3774 | 43.0645 | 11.22% | 22.44% | 33.65% | 30.6099 | 33.832
Ni, ppm | 24.6085 | 1.1375 | 22.3336 | 26.8835 | 21.1961 | 28.0209 | 4.622% | 9.245% | 13.87% | 23.3781 | 25.8389
P, wt.% | 0.034582 | 0.0020604 | 0.030461 | 0.038702 | 0.0284 | 0.040763 | 5.958% | 11.92% | 17.87% | 0.032852 | 0.036311
Pb, wt.% | 1.4972 | 0.035513 | 1.4262 | 1.5683 | 1.3907 | 1.6038 | 2.372% | 4.744% | 7.116% | 1.4224 | 1.5721
Pr, ppm | 8.7446 | 1.6259 | 5.4927 | 11.9964 | 3.8668 | 13.6223 | 18.59% | 37.19% | 55.78% | 8.3073 | 9.1818
Rb, ppm | 128.1579 | 8.9094 | 110.3391 | 145.9768 | 101.4297 | 154.8862 | 6.952% | 13.9% | 20.86% | 121.7501 | 134.5658
Re, ppm | 0.0028741 | 0.00072484 | 0.0014244 | 0.0043238 | 0.00069954 | 0.0050486 | 25.22% | 50.44% | 75.66% | 0.0027304 | 0.0030178
S, wt.% | 6.9977 | 0.1904 | 6.6169 | 7.3785 | 6.4265 | 7.5689 | 2.721% | 5.442% | 8.163% | 6.6478 | 7.3476
Sb, ppm | 79.6287 | 3.9674 | 71.6938 | 87.5635 | 67.7264 | 91.5309 | 4.982% | 9.965% | 14.95% | 75.6472 | 83.6101
Sc, ppm | 5.1509 | 0.34938 | 4.4521 | 5.8496 | 4.1027 | 6.199 | 6.783% | 13.57% | 20.35% | 4.8933 | 5.4084
Sm, ppm | 6.6642 | 1.0106 | 4.643 | 8.6854 | 3.6324 | 9.696 | 15.16% | 30.33% | 45.49% | 6.331 | 6.9974
Sn, ppm | 3.5652 | 0.18057 | 3.204 | 3.9263 | 3.0235 | 4.1069 | 5.065% | 10.13% | 15.19% | 3.3869 | 3.7434
Sr, ppm | 99.5079 | 8.6654 | 82.1771 | 116.8388 | 73.5116 | 125.5042 | 8.708% | 17.42% | 26.12% | 94.5325 | 104.4833
Ta, ppm | 0.87648 | 0.061272 | 0.75394 | 0.99903 | 0.69266 | 1.0603 | 6.991% | 13.98% | 20.97% | 0.83266 | 0.9203
Tb, ppm | 0.67111 | 0.053216 | 0.56468 | 0.77754 | 0.51146 | 0.83076 | 7.93% | 15.86% | 23.79% | 0.63755 | 0.70467
Te, ppm | 0.089306 | 0.020372 | 0.048562 | 0.13005 | 0.028191 | 0.15042 | 22.81% | 45.62% | 68.43% | 0.08484 | 0.093771
Th, ppm | 11.3012 | 1.7825 | 7.7362 | 14.8663 | 5.9536 | 16.6488 | 15.77% | 31.55% | 47.32% | 10.7362 | 11.8663
Ti, wt.% | 0.13709 | 0.0083302 | 0.12043 | 0.15375 | 0.1121 | 0.16208 | 6.077% | 12.15% | 18.23% | 0.13023 | 0.14394
Tl, ppm | 18.169 | 0.89298 | 16.383 | 19.955 | 15.49 | 20.8479 | 4.915% | 9.83% | 14.74% | 17.2605 | 19.0774
Tm, ppm | 0.21204 | 0.024393 | 0.16326 | 0.26083 | 0.13886 | 0.28522 | 11.5% | 23.01% | 34.51% | 0.20144 | 0.22265
U, ppm | 5.429 | 0.29386 | 4.8413 | 6.0167 | 4.5474 | 6.3106 | 5.413% | 10.83% | 16.24% | 5.1576 | 5.7005
V, ppm | 21.5851 | 1.2179 | 19.1492 | 24.0209 | 17.9313 | 25.2388 | 5.642% | 11.28% | 16.93% | 20.5058 | 22.6643
W, ppm | 5.942 | 0.43485 | 5.0723 | 6.8117 | 4.6375 | 7.2466 | 7.318% | 14.64% | 21.95% | 5.6449 | 6.2391
Y, ppm | 15.016 | 1.6111 | 11.7938 | 18.2382 | 10.1827 | 19.8493 | 10.73% | 21.46% | 32.19% | 14.2652 | 15.7668
Yb, ppm | 1.3764 | 0.11778 | 1.1409 | 1.612 | 1.0231 | 1.7298 | 8.557% | 17.11% | 25.67% | 1.3076 | 1.4453
Zn, wt.% | 5.0977 | 0.15306 | 4.7916 | 5.4038 | 4.6385 | 5.5569 | 3.003% | 6.005% | 9.008% | 4.8428 | 5.3526
Zr, ppm | 172.7498 | 8.3125 | 156.1248 | 189.3747 | 147.8123 | 197.6872 | 4.812% | 9.624% | 14.44% | 164.1123 | 181.3873
Aqua Regia Digestion
Ag, ppm | 29.4524 | 1.2039 | 27.0447 | 31.8602 | 25.8408 | 33.0641 | 4.088% | 8.175% | 12.26% | 27.9798 | 30.9251
Al, wt.% | 0.72539 | 0.083797 | 0.55779 | 0.89298 | 0.474 | 0.97678 | 11.55% | 23.1% | 34.66% | 0.68912 | 0.76166
As, ppm | 264.2337 | 9.4007 | 245.4323 | 283.0351 | 236.0317 | 292.4358 | 3.558% | 7.115% | 10.67% | 251.022 | 277.4454
B, ppm | < 10 | IND | IND | IND | IND | IND | IND | IND | IND | IND | IND
Be, ppm | 0.49532 | 0.052851 | 0.38962 | 0.60102 | 0.33677 | 0.65387 | 10.67% | 21.34% | 32.01% | 0.47055 | 0.52009
Bi, ppm | 17.1976 | 0.51228 | 16.173 | 18.2222 | 15.6608 | 18.7345 | 2.979% | 5.958% | 8.936% | 16.3377 | 18.0575
Ca, wt.% | 0.82958 | 0.028087 | 0.77341 | 0.88576 | 0.74532 | 0.91384 | 3.386% | 6.771% | 10.16% | 0.7881 | 0.87106
Cd, ppm | 137.5264 | 5.5189 | 126.4886 | 148.5642 | 120.9696 | 154.0831 | 4.013% | 8.026% | 12.04% | 130.6501 | 144.4027
Ce, ppm | 39.9109 | 4.7448 | 30.4214 | 49.4004 | 25.6766 | 54.1452 | 11.89% | 23.78% | 35.67% | 37.9153 | 41.9064
Co, ppm | 10.1676 | 0.81217 | 8.5433 | 11.792 | 7.7311 | 12.6041 | 7.988% | 15.98% | 23.96% | 9.6593 | 10.676
Cr, ppm | 17.8115 | 0.91311 | 15.9853 | 19.6377 | 15.0722 | 20.5508 | 5.127% | 10.25% | 15.38% | 16.9209 | 18.7021
Cs, ppm | 1.5174 | 0.10194 | 1.3135 | 1.7213 | 1.2115 | 1.8232 | 6.718% | 13.44% | 20.16% | 1.4415 | 1.5932
Cu, wt.% | 0.36214 | 0.012795 | 0.33655 | 0.38773 | 0.32375 | 0.40053 | 3.533% | 7.067% | 10.6% | 0.34403 | 0.38025
Fe, wt.% | 5.1632 | 0.25904 | 4.6451 | 5.6812 | 4.386 | 5.9403 | 5.017% | 10.03% | 15.05% | 4.905 | 5.4213
Ga, ppm | 3.3531 | 0.37786 | 2.5974 | 4.1088 | 2.2195 | 4.4867 | 11.27% | 22.54% | 33.81% | 3.1855 | 3.5208
Hf, ppm | 1.169 | 0.17517 | 0.81863 | 1.5193 | 0.64345 | 1.6945 | 14.99% | 29.97% | 44.96% | 1.1105 | 1.2274
Hg, ppm | 2.9211 | 0.23064 | 2.4598 | 3.3823 | 2.2291 | 3.613 | 7.896% | 15.79% | 23.69% | 2.775 | 3.0671
In, ppm | 4.0295 | 0.36249 | 3.3045 | 4.7545 | 2.942 | 5.117 | 8.996% | 17.99% | 26.99% | 3.828 | 4.231
K, wt.% | 0.29706 | 0.03108 | 0.2349 | 0.35923 | 0.20382 | 0.39031 | 10.46% | 20.93% | 31.39% | 0.28221 | 0.31192
La, ppm | 18.7311 | 1.6168 | 15.4974 | 21.9647 | 13.8806 | 23.5815 | 8.632% | 17.26% | 25.9% | 17.7945 | 19.6676
Li, ppm | 5.5661 | 0.55106 | 4.464 | 6.6683 | 3.9129 | 7.2193 | 9.9% | 19.8% | 29.7% | 5.2878 | 5.8444
Lu, ppm | 0.067751 | 0.00684 | 0.054071 | 0.081431 | 0.047231 | 0.088271 | 10.1% | 20.19% | 30.29% | 0.064364 | 0.071139
Mg, wt.% | 0.23206 | 0.015034 | 0.20199 | 0.26213 | 0.18696 | 0.27716 | 6.478% | 12.96% | 19.44% | 0.22046 | 0.24366
Mn, wt.% | 0.81966 | 0.031986 | 0.75569 | 0.88363 | 0.7237 | 0.91562 | 3.902% | 7.805% | 11.71% | 0.77868 | 0.86065
Mo, ppm | 20.5543 | 1.036 | 18.4822 | 22.6263 | 17.4462 | 23.6624 | 5.04% | 10.08% | 15.12% | 19.5266 | 21.582
Na, wt.% | 0.046628 | 0.0067709 | 0.033086 | 0.06017 | 0.026315 | 0.066941 | 14.52% | 29.04% | 43.56% | 0.044296 | 0.048959
Nb, ppm | 0.67567 | 0.12447 | 0.42672 | 0.92461 | 0.30225 | 1.0491 | 18.42% | 36.84% | 55.27% | 0.64188 | 0.70945
Ni, ppm | 23.6278 | 1.482 | 20.6639 | 26.5918 | 19.1819 | 28.0738 | 6.272% | 12.54% | 18.82% | 22.4464 | 24.8092
P, wt.% | 0.030506 | 0.001514 | 0.027478 | 0.033534 | 0.025964 | 0.035048 | 4.963% | 9.926% | 14.89% | 0.028981 | 0.032031
Pb, wt.% | 1.51 | 0.019934 | 1.4702 | 1.5499 | 1.4502 | 1.5698 | 1.32% | 2.64% | 3.96% | 1.4345 | 1.5855
Rb, ppm | 16.102 | 1.622 | 12.8579 | 19.346 | 11.2359 | 20.968 | 10.07% | 20.15% | 30.22% | 15.2969 | 16.9071
Re, ppm | 0.0027259 | 0.00068997 | 0.001346 | 0.0041059 | 0.00065603 | 0.0047958 | 25.31% | 50.62% | 75.93% | 0.0025896 | 0.0028622
S, wt.% | 6.7657 | 0.50536 | 5.755 | 7.7765 | 5.2496 | 8.2818 | 7.469% | 14.94% | 22.41% | 6.4274 | 7.104
Sb, ppm | 62.1881 | 6.417 | 49.354 | 75.0222 | 42.937 | 81.4392 | 10.32% | 20.64% | 30.96% | 59.0787 | 65.2975
Sc, ppm | 1.2259 | 0.19775 | 0.83044 | 1.6214 | 0.63269 | 1.8192 | 16.13% | 32.26% | 48.39% | 1.1646 | 1.2872
Sn, ppm | 1.1583 | 0.20293 | 0.75249 | 1.5642 | 0.54956 | 1.7671 | 17.52% | 35.04% | 52.56% | 1.1004 | 1.2163
Sr, ppm | 20.1248 | 2.0981 | 15.9285 | 24.321 | 13.8304 | 26.4192 | 10.43% | 20.85% | 31.28% | 19.1185 | 21.131
Ta, ppm | 0.0086905 | 0.0022429 | 0.0042047 | 0.013176 | 0.0019619 | 0.015419 | 25.81% | 51.62% | 77.43% | 0.008256 | 0.009125
Tb, ppm | 0.37766 | 0.01746 | 0.34274 | 0.41258 | 0.32528 | 0.43004 | 4.623% | 9.247% | 13.87% | 0.35878 | 0.39654
Te, ppm | 0.083574 | 0.015759 | 0.052056 | 0.11509 | 0.036296 | 0.13085 | 18.86% | 37.71% | 56.57% | 0.079395 | 0.087753
Th, ppm | 7.8137 | 0.65904 | 6.4956 | 9.1318 | 5.8366 | 9.7908 | 8.434% | 16.87% | 25.3% | 7.423 | 8.2044
Ti, wt.% | 0.026566 | 0.0072105 | 0.012145 | 0.040986 | 0.0049341 | 0.048197 | 27.14% | 54.28% | 81.43% | 0.025237 | 0.027894
Tl, ppm | 5.9608 | 0.32723 | 5.3064 | 6.6153 | 4.9791 | 6.9425 | 5.49% | 10.98% | 16.47% | 5.6628 | 6.2589
U, ppm | 2.808 | 0.16589 | 2.4762 | 3.1398 | 2.3103 | 3.3057 | 5.908% | 11.82% | 17.72% | 2.6676 | 2.9484
V, ppm | 6.5189 | 0.74553 | 5.0278 | 8.01 | 4.2823 | 8.7555 | 11.44% | 22.87% | 34.31% | 6.193 | 6.8449
W, ppm | 2.562 | 0.21145 | 2.1391 | 2.9849 | 1.9276 | 3.1963 | 8.253% | 16.51% | 24.76% | 2.4339 | 2.6901
Y, ppm | 7.1346 | 0.62668 | 5.8813 | 8.388 | 5.2546 | 9.0147 | 8.784% | 17.57% | 26.35% | 6.7779 | 7.4914
Yb, ppm | 0.49481 | 0.071336 | 0.35214 | 0.63749 | 0.2808 | 0.70882 | 14.42% | 28.83% | 43.25% | 0.47007 | 0.51955
Zn, wt.% | 5.1521 | 0.14973 | 4.8526 | 5.4515 | 4.7029 | 5.6013 | 2.906% | 5.812% | 8.718% | 4.8945 | 5.4097
Zr, ppm | 42.7169 | 5.5223 | 31.6722 | 53.7616 | 26.1498 | 59.2839 | 12.93% | 25.86% | 38.78% | 40.581 | 44.8527
Peroxide Fusion ICP
Al, wt.% | 6.0595 | 0.12223 | 5.8151 | 6.304 | 5.6928 | 6.4262 | 2.017% | 4.034% | 6.051% | 5.7565 | 6.3625
As, ppm | 277.6854 | 15.7837 | 246.1181 | 309.2528 | 230.3344 | 325.0365 | 5.684% | 11.37% | 17.05% | 263.8012 | 291.5697
Ba, ppm | 4627.6948 | 321.9055 | 3983.8838 | 5271.5058 | 3661.9784 | 5593.4113 | 6.956% | 13.91% | 20.87% | 4396.3101 | 4859.0795
Bi, ppm | 16.979 | 1.3805 | 14.2181 | 19.7399 | 12.8376 | 21.1203 | 8.13% | 16.26% | 24.39% | 16.13 | 17.8279
Ca, wt.% | 0.98072 | 0.02829 | 0.92414 | 1.0373 | 0.89585 | 1.0656 | 2.885% | 5.769% | 8.654% | 0.93169 | 1.0298
Cd, ppm | 138.5444 | 8.6886 | 121.1672 | 155.9216 | 112.4786 | 164.6101 | 6.271% | 12.54% | 18.81% | 131.6172 | 145.4716
Ce, ppm | 77.9249 | 1.8758 | 74.1733 | 81.6765 | 72.2975 | 83.5523 | 2.407% | 4.814% | 7.222% | 74.0287 | 81.8212
Co, ppm | 11.3171 | 0.87316 | 9.5708 | 13.0634 | 8.6976 | 13.9366 | 7.715% | 15.43% | 23.15% | 10.7513 | 11.883
Cs, ppm | 5.536 | 0.27448 | 4.987 | 6.0849 | 4.7125 | 6.3594 | 4.958% | 9.916% | 14.87% | 5.2592 | 5.8128
Cu, wt.% | 0.36072 | 0.010617 | 0.33949 | 0.38196 | 0.32887 | 0.39257 | 2.943% | 5.887% | 8.83% | 0.34269 | 0.37876
Dy, ppm | 3.7493 | 0.23186 | 3.2856 | 4.213 | 3.0537 | 4.4449 | 6.184% | 12.37% | 18.55% | 3.5618 | 3.9367
Er, ppm | 1.7521 | 0.098643 | 1.5548 | 1.9493 | 1.4561 | 2.048 | 5.63% | 11.26% | 16.89% | 1.6645 | 1.8397
Eu, ppm | 1.8373 | 0.42908 | 0.97912 | 2.6954 | 0.55004 | 3.1245 | 23.35% | 46.71% | 70.06% | 1.7454 | 1.9291
Fe, wt.% | 5.7303 | 0.15982 | 5.4107 | 6.0499 | 5.2509 | 6.2098 | 2.789% | 5.578% | 8.367% | 5.4438 | 6.0168
Ga, ppm | 18.1682 | 1.4 | 15.3681 | 20.9683 | 13.968 | 22.3683 | 7.706% | 15.41% | 23.12% | 17.2598 | 19.0766
Gd, ppm | 5.2864 | 0.46795 | 4.3506 | 6.2223 | 3.8826 | 6.6903 | 8.852% | 17.7% | 26.56% | 5.0221 | 5.5508
Ge, ppm | 1.9804 | 0.1846 | 1.6112 | 2.3496 | 1.4266 | 2.5342 | 9.321% | 18.64% | 27.96% | 1.8814 | 2.0794
Ho, ppm | 0.67509 | 0.046521 | 0.58205 | 0.76813 | 0.53553 | 0.81465 | 6.891% | 13.78% | 20.67% | 0.64134 | 0.70885
In, ppm | 4.1149 | 0.31048 | 3.4939 | 4.7358 | 3.1834 | 5.0463 | 7.545% | 15.09% | 22.64% | 3.9091 | 4.3206
K, wt.% | 2.7153 | 0.063985 | 2.5873 | 2.8432 | 2.5233 | 2.9072 | 2.356% | 4.713% | 7.069% | 2.5795 | 2.851
La, ppm | 38.8489 | 2.4349 | 33.9791 | 43.7186 | 31.5443 | 46.1535 | 6.268% | 12.54% | 18.8% | 36.9065 | 40.7913
Li, ppm | 21.1096 | 2.6399 | 15.8299 | 26.3894 | 13.19 | 29.0292 | 12.51% | 25.01% | 37.52% | 20.0542 | 22.1651
Lu, ppm | 0.21207 | 0.016233 | 0.1796 | 0.24453 | 0.16337 | 0.26076 | 7.654% | 15.31% | 22.96% | 0.20146 | 0.22267
Mg, wt.% | 0.42775 | 0.016698 | 0.39436 | 0.46115 | 0.37766 | 0.47785 | 3.904% | 7.807% | 11.71% | 0.40636 | 0.44914
Mn, wt.% | 0.84839 | 0.016537 | 0.81531 | 0.88146 | 0.79878 | 0.898 | 1.949% | 3.898% | 5.848% | 0.80597 | 0.89081
Mo, ppm | 23.0873 | 2.1283 | 18.8307 | 27.3439 | 16.7024 | 29.4722 | 9.218% | 18.44% | 27.66% | 21.9329 | 24.2417
Nb, ppm | 11.922 | 1.8133 | 8.2954 | 15.5487 | 6.4821 | 17.362 | 15.21% | 30.42% | 45.63% | 11.3259 | 12.5181
Nd, ppm | 33.8875 | 0.71559 | 32.4563 | 35.3187 | 31.7407 | 36.0342 | 2.112% | 4.223% | 6.335% | 32.1931 | 35.5818
P, wt.% | 0.032726 | 0.0051726 | 0.022381 | 0.043071 | 0.017208 | 0.048244 | 15.81% | 31.61% | 47.42% | 0.03109 | 0.034362
Pb, wt.% | 1.4649 | 0.043108 | 1.3787 | 1.5511 | 1.3355 | 1.5942 | 2.943% | 5.886% | 8.828% | 1.3916 | 1.5381
Pr, ppm | 9.3652 | 1.2351 | 6.8949 | 11.8354 | 5.6598 | 13.0706 | 13.19% | 26.38% | 39.57% | 8.8969 | 9.8334
Rb, ppm | 133.6234 | 5.4152 | 122.793 | 144.4537 | 117.3779 | 149.8689 | 4.053% | 8.105% | 12.16% | 126.9422 | 140.3045
S, wt.% | 7.1372 | 0.22333 | 6.6905 | 7.5838 | 6.4672 | 7.8071 | 3.129% | 6.258% | 9.387% | 6.7803 | 7.494
Sb, ppm | 82.9241 | 3.7862 | 75.3517 | 90.4966 | 71.5655 | 94.2828 | 4.566% | 9.132% | 13.7% | 78.7779 | 87.0704
Si, wt.% | 26.0356 | 0.74184 | 24.5519 | 27.5193 | 23.8101 | 28.2612 | 2.849% | 5.699% | 8.548% | 24.7338 | 27.3374
Sm, ppm | 6.4478 | 0.33983 | 5.7682 | 7.1275 | 5.4283 | 7.4673 | 5.271% | 10.54% | 15.81% | 6.1254 | 6.7702
Sr, ppm | 121.1387 | 10.7263 | 99.6861 | 142.5914 | 88.9598 | 153.3177 | 8.855% | 17.71% | 26.56% | 115.0818 | 127.1957
Tb, ppm | 0.75851 | 0.064512 | 0.62948 | 0.88753 | 0.56497 | 0.95205 | 8.505% | 17.01% | 25.52% | 0.72058 | 0.79643
Th, ppm | 13.1936 | 1.157 | 10.8795 | 15.5076 | 9.7225 | 16.6646 | 8.77% | 17.54% | 26.31% | 12.5339 | 13.8533
Ti, wt.% | 0.15417 | 0.0055325 | 0.14311 | 0.16524 | 0.13757 | 0.17077 | 3.589% | 7.177% | 10.77% | 0.14646 | 0.16188
Tl, ppm | 18.4112 | 1.1838 | 16.0435 | 20.7788 | 14.8597 | 21.9627 | 6.43% | 12.86% | 19.29% | 17.4906 | 19.3317
Tm, ppm | 0.23179 | 0.028446 | 0.1749 | 0.28869 | 0.14646 | 0.31713 | 12.27% | 24.54% | 36.82% | 0.22021 | 0.24338
U, ppm | 5.7531 | 0.52079 | 4.7115 | 6.7947 | 4.1907 | 7.3155 | 9.052% | 18.1% | 27.16% | 5.4654 | 6.0408
V, ppm | 20.851 | 1.7271 | 17.3968 | 24.3051 | 15.6697 | 26.0322 | 8.283% | 16.57% | 24.85% | 19.8084 | 21.8935
W, ppm | 6.4111 | 0.67561 | 5.0599 | 7.7623 | 4.3842 | 8.4379 | 10.54% | 21.08% | 31.61% | 6.0905 | 6.7316
Y, ppm | 19.1009 | 0.95837 | 17.1842 | 21.0176 | 16.2258 | 21.976 | 5.017% | 10.03% | 15.05% | 18.1459 | 20.0559
Yb, ppm | 1.5453 | 0.089735 | 1.3658 | 1.7248 | 1.2761 | 1.8145 | 5.807% | 11.61% | 17.42% | 1.468 | 1.6225
Zn, wt.% | 5.1216 | 0.10365 | 4.9143 | 5.3289 | 4.8106 | 5.4325 | 2.024% | 4.047% | 6.071% | 4.8655 | 5.3776
Infrared Combustion
S, wt.% | 7.2049 | 0.19883 | 6.8073 | 7.6026 | 6.6084 | 7.8014 | 2.76% | 5.519% | 8.279% | 6.8447 | 7.5652
SI unit equivalents: ppm (parts per million; 1 x 10⁶) ≡ mg/kg; wt.% (weight per cent) ≡ % (mass fraction)

## Abbreviations
Table 4. Abbreviations used for OREAS 626
Abbreviation | Explanation
< | ‘less than’
IND | indeterminate
NR | not reported
PDM3 | percent deviation of lab mean from corrected mean of means
Rel.Std.Dev. | one relative standard deviation
Std.Dev. | one standard deviation
Method Codes:
4A*AAS | 4-acid (HF-HNO3-HClO4-HCl) digestion with atomic absorption spectroscopy
4A*MS | 4-acid (HF-HNO3-HClO4-HCl) digestion with inductively coupled plasma mass spectroscopy
4A*OES | 4-acid (HF-HNO3-HClO4-HCl) digestion with inductively coupled plasma optical emission spectroscopy
4A*OES/AAS | 4-acid (HF-HNO3-HClO4-HCl) digestion with AAS or ICP-OES finish
4A*OES/MS | 4-acid (HF-HNO3-HClO4-HCl) digestion with ICP-OES or ICP-MS finish
ABL*MS | laser ablation with inductively coupled plasma mass spectroscopy
AR*AAS | aqua regia digestion with atomic absorption spectroscopy
AR*MS | aqua regia digestion with inductively coupled plasma mass spectroscopy
AR*OES | aqua regia digestion with inductively coupled plasma optical emission spectroscopy
AR*OES/AAS | aqua regia digestion with ICP-OES or AAS finish
AR*OES/MS | aqua regia digestion with ICP-OES or ICP-MS finish
BF*MS | lithium borate fusion with inductively coupled plasma mass spectroscopy
BF*XRF | lithium borate fusion with X-ray fluorescence spectroscopy
FA*AAS | fire assay with atomic absorption spectroscopy
FA*GRAV | fire assay with gravimetric finish
FA*OES | fire assay with inductively coupled plasma optical emission spectroscopy
INAA | instrumental neutron activation analysis
IRC | infrared combustion
LOI*TGA | loss on ignition by thermogravimetric analysis
PF*MS | sodium peroxide fusion with inductively coupled plasma mass spectroscopy
PF*OES | sodium peroxide fusion with inductively coupled plasma optical emission spectroscopy
PF*OES/MS | sodium peroxide fusion with ICP-OES or ICP-MS finish
Text Values:
NA | Unable to report due to QC failure (Lab 1.20)
Legend:- | (for Method Group Tabulated Results omitted in the determination of Certified Values)
Individual | - Outlying individual values
Batch & Limits | - Outlying laboratory batch data sets and superfluous limit values

## Laboratory List
Table 5. Participating Laboratory List used for OREAS 626
Lab Slot | Laboratory Name and Location
Actlabs, Ancaster, Ontario, Canada
AGAT Laboratories, Calgary, Alberta, Canada
Alex Stewart International, Mendoza, Argentina
ALS, Johannesburg, South Africa
ALS, Lima, Peru
ALS, Loughrea, Galway, Ireland
ALS, Malaga, WA, Australia
ALS, Vancouver, BC, Canada
American Assay Laboratories, Sparks, Nevada, USA
ANSTO, Lucas Heights, NSW, Australia
ARGETEST Mineral Processing, Ankara, Central Anatolia, Turkey
Bureau Veritas Commodities Canada Ltd, Vancouver, BC, Canada
Bureau Veritas Geoanalytical, Perth, WA, Australia
Bureau Veritas Minerals, Ankara, Central Anatolia, Turkey
CERTIMIN, Lima, Peru
ESAN Istanbul, Istanbul, Turkey
Inspectorate (BV), Lima, Peru
Intertek Genalysis, Perth, WA, Australia
Intertek Testing Services, Townsville, QLD, Australia
Intertek Testing Services Philippines, Cupang, Muntinlupa, Philippines
Koza Gold (Ovacik Gold Mine), Bergama, Izmir, Turkey
MSALABS, Vancouver, BC, Canada
PT Geoservices Ltd, Cikarang, Jakarta Raya, Indonesia
PT Intertek Utama Services, Jakarta Timur, DKI Jakarta, Indonesia
SGS, Ankara, Anatolia, Turkey
SGS Canada Inc., Vancouver, BC, Canada
SGS de Mexico SA de CV, Cd. Industrial, Durango, Mexico
SGS del Peru, Lima, Peru
Shiva Analyticals Ltd, Bangalore North, Karnataka, India
Skyline Assayers & Laboratories, Tucson, Arizona, USA
Stewart Assay & Environmental Laboratories LLC, Kara-Balta, Chüy, Kyrgyzstan

## Homogeneity
ORE - Lab-Upscaled RSD Results for CRM: OREAS 626 (Execution: 1) - Analyte Au - (Gold) by INAA
Branch | LabSlot | LabCode | Round | Smp# | Lot | SID | Response SmplMass(g) | Response (ppm) | Upscaled Value (ppm)
2 | 1 | ANSLu | 1 | 10 | 5 | 255600 | 0.082259 | 1.3229 | 1.3174
2 | 1 | ANSLu | 1 | 18 | 9 | 255601 | 0.083068 | 1.2996 | 1.3162
2 | 1 | ANSLu | 1 | 12 | 6 | 255602 | 0.086101 | 1.2859 | 1.3154
2 | 1 | ANSLu | 1 | 6 | 3 | 255603 | 0.082629 | 1.3415 | 1.3184
2 | 1 | ANSLu | 1 | 19 | 10 | 255604 | 0.085171 | 1.2911 | 1.3157
2 | 1 | ANSLu | 1 | 13 | 7 | 255605 | 0.088114 | 1.3025 | 1.3163
2 | 1 | ANSLu | 1 | 1 | 1 | 255606 | 0.084061 | 1.354 | 1.3191
2 | 1 | ANSLu | 1 | 7 | 4 | 255607 | 0.082493 | 1.3329 | 1.3179
2 | 1 | ANSLu | 1 | 17 | 9 | 255608 | 0.0866 | 1.3422 | 1.3184
2 | 1 | ANSLu | 1 | 20 | 10 | 255609 | 0.082096 | 1.3478 | 1.3187
2 | 1 | ANSLu | 1 | 14 | 7 | 255610 | 0.082554 | 1.3328 | 1.3179
2 | 1 | ANSLu | 1 | 2 | 1 | 255611 | 0.085799 | 1.2688 | 1.3145
2 | 1 | ANSLu | 1 | 8 | 4 | 255612 | 0.084301 | 1.3231 | 1.3174
2 | 1 | ANSLu | 1 | 5 | 3 | 255613 | 0.083738 | 1.3181 | 1.3172
2 | 1 | ANSLu | 1 | 11 | 6 | 255614 | 0.084349 | 1.2799 | 1.3151
2 | 1 | ANSLu | 1 | 4 | 2 | 255615 | 0.08362 | 1.308 | 1.3166
2 | 1 | ANSLu | 1 | 9 | 5 | 255616 | 0.086167 | 1.2875 | 1.3155
2 | 1 | ANSLu | 1 | 3 | 2 | 255617 | 0.084756 | 1.3223 | 1.3174
2 | 1 | ANSLu | 1 | 15 | 8 | 255618 | 0.083049 | 1.3543 | 1.3191
2 | 1 | ANSLu | 1 | 16 | 8 | 255619 | 0.08678 | 1.3269 | 1.3176
Mean | [6 empty] | 0.084385 | 1.3171 | 1.3171
Median | [7 empty] | 1.3226 | 1.3174
SD | [7 empty] | 0.025585 | 0.0013569
RSD | [7 empty] | 1.943% | 0.103%
RSD Upscale Factor | [7 empty] | 0.053036
Parameters | :
Nominal Mass Value |  | 30 | gm

## Fire Assay
| Analytical results for Ag in OREAS 626 (Indicative Value 25.7 ppm) | [31 empty] | Indicative
Ag | Round | Replicate | Lab | [29 empty] | 1
| No | No | 1.28 | [29 empty] | ppm
|  |  | FA*GRAV | [29 empty] | 1
|  |  | 30g | [29 empty] | 1
| 1 | 1 | 27 | [29 empty] | 1
| 1 | 2 | 25 | [29 empty] | 1
| 1 | 3 | 26 | [29 empty] | 16
| 1 | 4 | 25 | [29 empty] | 25.6667
| 1 | 5 | 26 | [29 empty] | 7
| 1 | 6 | 25
| Mean |  | 25.6667
| Median |  | 25.5
| Std Dev. |  | 0.8165
| Rel.Std.Dev. |  | 3.181%
| PDM3 |  | -1.221e-13%
| Z-Score (Absolute) |  | NA
| Analytical results for Au in OREAS 626 (Certified Value 1.26 ppm) | [31 empty] | Certified
Au | Round | Replicate | Lab | Lab | Lab | Lab | Lab | Lab | Lab | Lab | Lab | Lab | Lab | Lab | Lab | Lab | Lab | Lab | Lab | Lab | Lab | Lab | Lab | Lab | Lab | Lab | Lab | Lab | Lab | Lab | Lab | Lab | 1
| No | No | 00 | 1.01 | 1.02 | 1.03 | 1.04 | 1.05 | 1.06 | 1.07 | 1.08 | 1.09 | 1.10 | 1.11 | 1.12 | 1.13 | 1.14 | 1.15 | 1.16 | 1.17 | 1.18 | 1.19 | 1.20 | 1.21 | 1.22 | 1.23 | 1.24 | 1.25 | 1.26 | 1.27 | 1.28 | 1.30 | ppm
|  |  | INAA | FA*AAS | FA*AAS | FA*AAS | FA*OES | FA*OES | FA*OES | FA*OES | FA*OES | FA*AAS | FA*OES | FA*AAS | FA*OES | FA*AAS | FA*AAS | FA*AAS | FA*AAS | FA*AAS | FA*AAS | FA*OES | FA*OES | FA*AAS | FA*AAS | FA*OES | FA*AAS | FA*AAS | FA*AAS | FA*AAS | FA*AAS | FA*AAS | 2
|  |  | 0.085g | 40g | 30g | 30g | 30g | 30g | 30g | 30g | 30g | 50g | 50g | 30g | 50g | 30g | 15g | 30g | 30g | 50g | 30g | 15g | 30g | 30g | 50g | 30g | 50g | 30g | 30g | 30g | 30g | 30g | 3
| 1 | 1 | 1.354 | 1.35 | 1.28 | 1.264 | 1.245 | 1.255 | 1.295 | 1.275 | 1.235 | 1.16 | 1.294 | 1.26 | 1.223 | 1.2855 | 1.327 | 1.2453 | 1.14 | 1.2 | 1.221 | 1.22 | 1.05 | 1.276 | 1.089 | 1.23 | 1.244 | 1.195 | 1.25 | 1.257 | 1.26 | 1.16 | 1
| 1 | 2 | 1.2688 | 1.34 | 1.32 | 1.252 | 1.265 | 1.26 | 1.23 | 1.265 | 1.13 | 1.18 | 1.24 | 1.322 | 1.075 | 1.2627 | 1.39 | 1.2369 | 1.12 | 1.23 | 1.228 | 1.26 | 1.2 | 1.28 | 1.0048 | 1.16 | 1.259 | 1.219 | 1.242 | 1.265 | 1.24 | 1.17 | 0
| 1 | 3 | 1.3223 | 1.32 | 1.28 | 1.268 | 1.255 | 1.27 | 1.28 | 1.26 | 1.25 | 1.16 | 1.309 | 1.304 | 1.032 | 1.2794 | 1.345 | 1.2677 | 1.1 | 1.21 | 1.25 | 1.24 | 1.18 | 1.313 | 1.0137 | 1.2 | 1.249 | 1.185 | 1.262 | 1.281 | 1.26 | 1.17 | 16
| 1 | 4 | 1.308 | 1.33 | 1.28 | 1.252 | 1.2 | 1.265 | 1.27 | 1.27 | 1.23 | 1.05 | 1.277 | 1.296 | 1.242 | 1.2794 | 1.337 | 1.2728 | 1.2 | 1.21 | 1.247 | 1.28 | 1.2 | 1.25 | 1.0712 | 1.25 | 1.254 | 1.185 | 1.254 | 1.282 | 1.25 | 1.16 | 1.2554
| 1 | 5 | 1.3181 | 1.36 | 1.22 | 1.283 | 1.22 | 1.27 | 1.3 | 1.265 | 1.185 | 1.2 | 1.31 | 1.283 | 1.103 | 1.2628 | 1.361 | 1.2369 | 1.02 | 1.24 | 1.214 | 1.27 | 1.28 | 1.267 | 1.0454 | 1.21 | 1.263 | 1.231 | 1.255 | 1.301 | 1.28 | 1.15 | 7
| 1 | 6 | 1.3415 | 1.35 | 1.25 | 1.243 | 1.235 | 1.255 | 1.285 | 1.23 | 1.25 | 1.29 | 1.317 | 1.269 | 1.205 | 1.2776 | 1.373 | 1.2623 | 1.02 | 1.25 | 1.234 | 1.25 | 1.27 | 1.283 | 1.0128 | 1.24 | 1.26 | 1.215 | 1.281 | 1.266 | 1.27 | 1.14
|  | 7 | 00: 1.3329
|  | 8 | 00: 1.3231
|  | 9 | 00: 1.2875
|  | 10 | 00: 1.3229
|  | 11 | 00: 1.2799
|  | 12 | 00: 1.2859
|  | 13 | 00: 1.3025
|  | 14 | 00: 1.3328
|  | 15 | 00: 1.3543
|  | 16 | 00: 1.3269
|  | 17 | 00: 1.3422
|  | 18 | 00: 1.2996
|  | 19 | 00: 1.2911
|  | 20 | 00: 1.3478
| Mean |  | 1.3171 | 1.3417 | 1.2717 | 1.2603 | 1.2367 | 1.2625 | 1.2767 | 1.2608 | 1.2133 | 1.1733 | 1.2912 | 1.289 | 1.1467 | 1.2746 | 1.3555 | 1.2536 | 1.1 | 1.2233 | 1.2323 | 1.2533 | 1.1967 | 1.2782 | 1.0395 | 1.215 | 1.2548 | 1.205 | 1.2573 | 1.2753 | 1.26 | 1.1583
| Median |  | 1.3226 | 1.345 | 1.28 | 1.258 | 1.24 | 1.2625 | 1.2825 | 1.265 | 1.2325 | 1.17 | 1.3015 | 1.2895 | 1.154 | 1.2785 | 1.353 | 1.2538 | 1.11 | 1.22 | 1.231 | 1.255 | 1.2 | 1.278 | 1.0296 | 1.22 | 1.2565 | 1.205 | 1.2545 | 1.2735 | 1.26 | 1.16
| Std Dev. |  | 0.025585 | 0.01472 | 0.033714 | 0.01432 | 0.023805 | 0.006892 | 0.025232 | 0.015943 | 0.047293 | 0.077374 | 0.028868 | 0.022978 | 0.08776 | 0.009535 | 0.023628 | 0.015937 | 0.070427 | 0.019664 | 0.014236 | 0.021602 | 0.082624 | 0.020798 | 0.034836 | 0.032711 | 0.0072503 | 0.019349 | 0.013322 | 0.015908 | 0.014142 | 0.01169
| Rel.Std.Dev. |  | 1.943% | 1.097% | 2.651% | 1.136% | 1.925% | 0.5459% | 1.976% | 1.264% | 3.898% | 6.594% | 2.236% | 1.783% | 7.654% | 0.7481% | 1.743% | 1.271% | 6.402% | 1.607% | 1.155% | 1.724% | 6.904% | 1.627% | 3.351% | 2.692% | 0.5778% | 1.606% | 1.06% | 1.247% | 1.122% | 1.009%
| PDM3 |  | 4.912% | 6.869% | 1.293% | 0.3905% | -1.495% | 0.5631% | 1.692% | 0.4303% | -3.353% | -6.539% | 2.847% | 2.674% | -8.663% | 1.525% | 7.971% | -0.1438% | -12.38% | -2.557% | -1.84% | -0.1671% | -4.681% | 1.811% | -17.2% | -3.22% | -0.04758% | -4.017% | 0.1516% | 1.585% | 0.364% | -7.734%
| Z-Score (Absolute) |  | NA | 2.51 | 0.49 | 0.16 | 0.52 | 0.22 | 0.63 | 0.17 | 1.2 | 2.36 | 1.05 | 0.99 | 3.13 | 0.57 | 2.91 | 0.03 | 4.47 | 0.91 | 0.65 | 0.04 | 1.68 | 0.67 | 6.22 | 1.15 | 0 | 1.44 | 0.07 | 0.59 | 0.15 | 2.79
| Analytical results for Pd in OREAS 626 (Indicative Value 6 ppb) | [31 empty] | Indicative
Pd | Round | Replicate | 00: Lab | 1
| No | No | 00: 1.23 | ppb
|  |  | 00: FA*OES | 2
|  |  | 00: 30g | 2
| 1 | 1 | 00: 6 | 1
| 1 | 2 | 00: 6 | 1
| 1 | 3 | 00: 6 | 16
| 1 | 4 | 00: 7 | 6
| 1 | 5 | 00: 6 | 7
| 1 | 6 | 00: 5
| Mean |  | 00: 6
| Median |  | 00: 6
| Std Dev. |  | 00: 0.63246
| Rel.Std.Dev. |  | 00: 10.54%
PDM3 | bar: 00
Z-Score (Absolute) | bar: 00
| Analytical results for Pt in OREAS 626 (Indicative Value < 10 ppb) | [31 empty] | Indicative
Pt | Round | Replicate | 00: Lab | 1
| No | No | 00: 1.23 | ppb
|  |  | 00: FA*OES | 1
|  |  | 00: 30g | 1
| 1 | 1 | 00: < 10 | 1
| 1 | 2 | 00: < 10 | 1
| 1 | 3 | 00: < 10 | 16
| 1 | 4 | 00: < 10 | < 10
| 1 | 5 | 00: < 10 | 7
| 1 | 6 | 00: < 10
Mean
Median
Std Dev.
Rel.Std.Dev.
PDM3
Z-Score (Absolute) | bar: 00
Note on C17: Z-Scores have been calculated inclusive of individual outliers. In general, laboratory batches are rejected if Z-Score > 2.5.
Note on C49: Z-Scores have been calculated inclusive of individual outliers. In general, laboratory batches are rejected if Z-Score > 2.5.
Note on C67: Z-Scores have been calculated inclusive of individual outliers. In general, laboratory batches are rejected if Z-Score > 2.5.
Note on C85: Z-Scores have been calculated inclusive of individual outliers. In general, laboratory batches are rejected if Z-Score > 2.5.

## AR Digest 10-50g
| Analytical results for Au in OREAS 626 (Certified Value 1.26 ppm) | [22 empty] | Certified
Au | Round | Replicate | Lab | Lab | Lab | Lab | Lab | Lab | Lab | Lab | Lab | Lab | Lab | Lab | Lab | Lab | Lab | Lab | Lab | Lab | Lab | Lab | Lab | 1
| No | No | 00 | 1.01 | 1.02 | 1.03 | 1.04 | 1.05 | 1.06 | 1.07 | 1.08 | 1.09 | 1.10 | 1.11 | 1.12 | 1.14 | 1.15 | 1.16 | 1.17 | 1.19 | 1.24 | 1.26 | 1.27 | ppm
|  |  | INAA | AR*AAS | AR*MS | AR*MS | AR*MS | AR*MS | AR*AAS | AR*MS | AR*MS | AR*MS | AR*MS | AR*MS | AR*MS | AR*AAS | AR*MS | AR*AAS | AR*AAS | AR*AAS | AR*MS | AR*MS | AR*OES/MS | 2
|  |  | 0.085g | 30g | 30g | 15g | 25g | 25g | 25g | 25g | 25g | 25g | 25g | 15g | 10g | 50g | 25g | 10g | 30g | 50g | 30g | 25g | 20g | 3
| 1 | 1 | 1.354 | 1.29 | 1.27 | 1.2804 | 1.25 | 1.28 | 1.27 | 1.3 | 1.19 | 1.16 | 1.26 | 1.2443 | 1.23 | 1.32 | 1.2462 | 1.09 | 1 | 1.18 | 1.262 | 1.232 | 1.2452 | 1
| 1 | 2 | 1.2688 | 1.3 | 1.29 | 1.2513 | 1.25 | 1.28 | 1.29 | 1.28 | 1.15 | 1.08 | 1.29 | 1.2449 | 1.34 | 1.374 | 1.2774 | 1.1 | 1.2 | 1.18 | 1.247 | 1.22 | 1.2182 | 0
| 1 | 3 | 1.3223 | 1.32 | 1.28 | 1.3476 | 1.24 | 1.25 | 1.27 | 1.25 | 1.16 | 1.16 | 1.284 | 1.2047 | 1.3 | 1.374 | 1.2893 | 1.03 | 1.2 | 1.19 | 1.265 | 1.221 | 1.2479 | 16
| 1 | 4 | 1.308 | 1.31 | 1.26 | 1.3324 | 1.27 | 1.26 | 1.28 | 1.27 | 1.18 | 1.17 | 1.242 | 1.2551 | 1.26 | 1.324 | 1.298 | 1.16 | 1.22 | 1.22 | 1.253 | 1.19 | 1.2363 | 1.2573
| 1 | 5 | 1.3181 | 1.3 | 1.26 | 1.2446 | 1.28 | 1.25 | 1.28 | 1.29 | 1.14 | 1.14 | 1.264 | 1.2516 | 1.28 | 1.396 | 1.266 | 0.97 | 1.2 | 1.18 | 1.232 | 1.199 | 1.241 | 9
| 1 | 6 | 1.3415 | 1.31 | 1.24 | 1.2125 | 1.26 | 1.28 | 1.29 | 1.26 | 1.12 | 1.11 | 1.297 | 1.2601 | 1.36 | 1.389 | 1.2468 | 1.01 | 1.22 | 1.21 | 1.239 | 1.177 | 1.25
|  | 7 | 00: 1.3329
|  | 8 | 00: 1.3231
|  | 9 | 00: 1.2875
|  | 10 | 00: 1.3229
|  | 11 | 00: 1.2799
|  | 12 | 00: 1.2859
|  | 13 | 00: 1.3025
|  | 14 | 00: 1.3328
|  | 15 | 00: 1.3543
|  | 16 | 00: 1.3269
|  | 17 | 00: 1.3422
|  | 18 | 00: 1.2996
|  | 19 | 00: 1.2911
|  | 20 | 00: 1.3478
| Mean |  | 1.3171 | 1.305 | 1.2667 | 1.2781 | 1.2583 | 1.2667 | 1.28 | 1.275 | 1.1567 | 1.1367 | 1.2728 | 1.2434 | 1.295 | 1.3628 | 1.2706 | 1.06 | 1.1733 | 1.1933 | 1.2497 | 1.2065 | 1.2398
| Median |  | 1.3226 | 1.305 | 1.265 | 1.2658 | 1.255 | 1.27 | 1.28 | 1.275 | 1.155 | 1.15 | 1.274 | 1.2483 | 1.29 | 1.374 | 1.2717 | 1.06 | 1.2 | 1.185 | 1.25 | 1.2095 | 1.2431
| Std Dev. |  | 0.025585 | 0.010488 | 0.017512 | 0.052779 | 0.01472 | 0.015055 | 0.0089443 | 0.018708 | 0.02582 | 0.035024 | 0.020961 | 0.019919 | 0.048888 | 0.032793 | 0.021599 | 0.069282 | 0.085479 | 0.017512 | 0.012894 | 0.021173 | 0.011654
| Rel.Std.Dev. |  | 1.943% | 0.8037% | 1.383% | 4.129% | 1.17% | 1.189% | 0.6988% | 1.467% | 2.232% | 3.081% | 1.647% | 1.602% | 3.775% | 2.406% | 1.7% | 6.536% | 7.285% | 1.467% | 1.032% | 1.755% | 0.94%
| PDM3 |  | 4.757% | 3.794% | 0.7453% | 1.657% | 0.08251% | 0.7453% | 1.806% | 1.408% | -8.004% | -9.594% | 1.236% | -1.101% | 2.999% | 8.394% | 1.061% | -15.69% | -6.678% | -5.087% | -0.6068% | -4.04% | -1.394%
| Z-Score (Absolute) |  | NA | 1.37 | 0.13 | 0.5 | 0.13 | 0.13 | 0.56 | 0.4 | 3.42 | 4.06 | 0.33 | 0.61 | 1.05 | 3.24 | 0.26 | 6.54 | 2.88 | 2.23 | 0.41 | 1.81 | 0.73
Note on C31: Z-Scores have been calculated inclusive of individual outliers. In general, laboratory batches are rejected if Z-Score > 2.5.

## 4-Acid
| Analytical results for Ag in OREAS 626 (Certified Value 29.6 ppm) | [30 empty] | Certified
Ag | Round | Replicate | Lab | Lab | Lab | Lab | Lab | Lab | Lab | Lab | Lab | Lab | Lab | Lab | Lab | Lab | Lab | Lab | Lab | Lab | Lab | Lab | Lab | Lab | Lab | Lab | Lab | Lab | Lab | Lab | Lab | 1
| No | No | 1.01 | 1.02 | 1.03 | 1.04 | 1.05 | 1.06 | 1.07 | 1.08 | 1.09 | 1.10 | 1.11 | 1.12 | 1.13 | 1.14 | 1.15 | 1.16 | 1.17 | 1.18 | 1.19 | 1.20 | 1.21 | 1.22 | 1.23 | 1.24 | 1.25 | 1.26 | 1.27 | 1.28 | 1.30 | ppm
|  |  | 4A*OES | 4A*MS | 4A*MS | 4A*OES/MS | 4A*OES/MS | 4A*OES/MS | 4A*OES/MS | 4A*OES/MS | 4A*OES/MS | 4A*MS | 4A*MS | 4A*OES | 4A*MS | 4A*OES/MS | 4A*OES | 4A*OES | 4A*MS | 4A*OES/MS | 4A*MS | 4A*OES/MS | 4A*OES/MS | 4A*OES | 4A*MS | 4A*OES | 4A*OES/MS | 4A*OES/MS | 4A*OES/MS | 4A*OES | 4A*OES | 1
2
| 1 | 1 | 30.2 | 26.7 | 30.7 | 29.5 | 27.9 | 29 | 29.6 | 30.3 | 32.1 | 29.98 | 29.4 | 29.8 | 28.9284 | 31.75 | 30.102 | 27.85 | 30.4 | 28.4 | 30.43 | 28.2 | 28.1 | 31.27 | 29.79 | 29.7 | 29.9 | 30.8 | 27.6 | 33 | 29 | 1
| 1 | 2 | 30.8 | 27.6 | 30.2 | 30.1 | 30.1 | 29.5 | 30.1 | 29.4 | 32 | 29.62 | 28.4 | 29.9 | 28.4706 | 31.15 | 29.6466 | 27.87 | 30.8 | 28.1 | 30.21 | 28.6 | 28.5 | 32.28 | 29.83 | 30.5 | 29.6 | 30.7 | 27.8 | 29 | 28 | 1
| 1 | 3 | 30.3 | 26.5 | 31.4 | 29.6 | 27.4 | 30.9 | 28 | 31.8 | 31.2 | 30.24 | 29.3 | 29.6 | 28.9028 | 30.54 | 29.4478 | 27.33 | 30.2 | 27.1 | 30.35 | 28.4 | 28.9 | 31.94 | 30.65 | 29.8 | 29 | 30.9 | 27.67 | 30 | 30 | 16
| 1 | 4 | 30.1 | 27.1 | 30.9 | 29.5 | 29 | 30 | 28.1 | 29.5 | 30.4 | 29.93 | 29.4 | 29.2 | 28.4583 | 33.18 | 29.6196 | 27.7 | 30.6 | 28.2 | 30.56 | 28.9 | 28.1 | 32.18 | 29.1 | 30.2 | 29.1 | 30.6 | 27.69 | 30 | 29 | 29.5667
| 1 | 5 | 30.6 | 27.8 | 31.2 | 30.1 | 28.8 | 29.7 | 28.7 | 29.8 | 32 | 29.19 | 29.7 | 30 | 28.2809 | 30.68 | 30.0102 | 27.43 | 30.5 | 27.7 | 30.18 | 28.9 | 29.4 | 32.48 | 29.07 | 30.3 | 29.3 | 30.5 | 27.83 | 30 | 29 | 11
| 1 | 6 | 30.4 | 27.7 | 31.2 | 29.9 | 30.3 | 29.4 | 27.9 | 29.7 | 31.5 | 29.77 | 29.6 | 29.8 | 28.9651 | 29.94 | 30.2412 | 27.08 | 30.1 | 28.2 | 30.03 | 28.4 | 28.1 | 31.62 | 29.36 | 29.5 | 30 | 30.3 | 27.78 | 30 | 29
| Mean |  | 30.4 | 27.2333 | 30.9333 | 29.7833 | 28.9167 | 29.75 | 28.7333 | 30.0833 | 31.5333 | 29.7883 | 29.3 | 29.7167 | 28.6677 | 31.2067 | 29.8446 | 27.5433 | 30.4333 | 27.95 | 30.2933 | 28.5667 | 28.5167 | 31.9617 | 29.6333 | 30 | 29.4833 | 30.6333 | 27.7283 | 30.3333 | 29
| Median |  | 30.35 | 27.35 | 31.05 | 29.75 | 28.9 | 29.6 | 28.4 | 29.75 | 31.75 | 29.85 | 29.4 | 29.8 | 28.6867 | 30.915 | 29.8284 | 27.565 | 30.45 | 28.15 | 30.28 | 28.5 | 28.3 | 32.06 | 29.575 | 30 | 29.45 | 30.65 | 27.735 | 30 | 29
| Std Dev. |  | 0.26077 | 0.55015 | 0.43665 | 0.28577 | 1.1548 | 0.65345 | 0.92232 | 0.89759 | 0.65625 | 0.35986 | 0.46476 | 0.28577 | 0.29798 | 1.1418 | 0.31569 | 0.3157 | 0.2582 | 0.47645 | 0.19086 | 0.28752 | 0.53821 | 0.45017 | 0.59554 | 0.38987 | 0.41673 | 0.21602 | 0.088863 | 1.3663 | 0.63246
| Rel.Std.Dev. |  | 0.8578% | 2.02% | 1.412% | 0.9595% | 3.994% | 2.196% | 3.21% | 2.984% | 2.081% | 1.208% | 1.586% | 0.9617% | 1.039% | 3.659% | 1.058% | 1.146% | 0.8484% | 1.705% | 0.63% | 1.006% | 1.887% | 1.408% | 2.01% | 1.3% | 1.413% | 0.7052% | 0.3205% | 4.504% | 2.181%
| PDM3 |  | 2.818% | -7.892% | 4.622% | 0.7327% | -2.198% | 0.62% | -2.819% | 1.747% | 6.652% | 0.7496% | -0.902% | 0.5073% | -3.041% | 5.547% | 0.9399% | -6.843% | 2.931% | -5.468% | 2.458% | -3.382% | -3.551% | 8.1% | 0.2254% | 1.466% | -0.2819% | 3.608% | -6.218% | 2.593% | -1.917%
| Z-Score (Absolute) |  | 0.58 | 2.26 | 1.06 | 0.03 | 0.75 | 0 | 0.91 | 0.3 | 1.6 | 0.03 | 0.4 | 0.03 | 0.97 | 1.31 | 0.09 | 1.98 | 0.61 | 1.62 | 0.49 | 1.06 | 1.11 | 1.99 | 0.1 | 0.22 | 0.24 | 0.79 | 1.82 | 0.52 | 0.67
| Analytical results for Al in OREAS 626 (Certified Value 5.86 wt.%) | [30 empty] | Certified
Al | Round | Replicate | Lab | Lab | Lab | Lab | Lab | Lab | Lab | Lab | Lab | Lab | Lab | Lab | Lab | Lab | Lab | Lab | Lab | Lab | Lab | Lab | Lab | Lab | Lab | Lab | Lab | Lab |  |  |  | 1
| No | No | 1.01 | 1.02 | 1.03 | 1.04 | 1.05 | 1.06 | 1.07 | 1.08 | 1.09 | 1.11 | 1.12 | 1.13 | 1.15 | 1.16 | 1.17 | 1.18 | 1.19 | 1.20 | 1.21 | 1.22 | 1.23 | 1.25 | 1.26 | 1.27 | 1.28 | 1.30 |  |  |  | wt.%
|  |  | 4A*OES | 4A*MS | 4A*MS | 4A*OES/MS | 4A*OES/MS | 4A*OES/MS | 4A*OES/MS | 4A*OES/MS | 4A*OES/MS | 4A*MS | 4A*MS | 4A*MS | 4A*OES | 4A*OES | 4A*OES | 4A*OES/MS | 4A*MS | 4A*OES/MS | 4A*OES/MS | 4A*OES | 4A*OES/MS | 4A*OES/MS | 4A*OES/MS | 4A*OES/MS | 4A*OES | 4A*OES/MS |  |  |  | 2
3
| 1 | 1 | 5.88 | 5.32 | 5.81 | 6.02 | 6.06 | 5.12 | 5.86 | 5.96 | 5.75 | 6.03 | 5.8901 | 5.3945 | 5.9002 | 5.55 | 5.92 | 5.65 | 6.0127 | 5.4984 | 5.76 | 5.8538 | 5.86 | 6.35 | 5.93 | 6.03 | 6.6 | 6.04 |  |  |  | 1
| 1 | 2 | 5.99 | 5.85 | 5.82 | 5.74 | 6.03 | 5.13 | 5.69 | 5.82 | 5.96 | 5.75 | 5.7902 | 5.3446 | 5.8213 | 5.63 | 5.95 | 5.96 | 6.0154 | 5.612 | 5.87 | 5.9484 | 5.93 | 6.32 | 5.8 | 6.04 | 6.15 | 5.99 |  |  |  | 0
| 1 | 3 | 5.86 | 5.5 | 6.08 | 6.15 | 6.02 | 5.77 | 5.26 | 6.23 | 5.89 | 6.01 | 5.6068 | 5.4456 | 5.7379 | 5.61 | 5.77 | 5.64 | 6.0245 | 5.5599 | 5.98 | 5.9553 | 5.83 | 6.39 | 6.07 | 6.2 | 6.33 | 6.05 |  |  |  | 16
| 1 | 4 | 5.76 | 5.58 | 5.99 | 5.89 | 5.93 | 5.65 | 5.52 | 5.77 | 6.1 | 5.92 | 5.682 | 5.5055 | 5.7375 | 5.62 | 5.83 | 5.66 | 6.0253 | 5.6784 | 5.8 | 5.9616 | 5.82 | 6.31 | 5.98 | 6.12 | 6.46 | 6.05 |  |  |  | 5.863
| 1 | 5 | 5.9 | 5.34 | 6.11 | 5.61 | 5.95 | 5.43 | 5.94 | 5.92 | 6.13 | 6.04 | 5.6101 | 5.2995 | 5.8428 | 5.61 | 5.92 | 5.87 | 6.0147 | 5.676 | 6.08 | 5.9119 | 5.87 | 6.34 | 6.19 | 6 | 6.41 | 5.81 |  |  |  | 12
| 1 | 6 | 5.8 | 5.68 | 6 | 5.26 | 6.23 | 4.81 | 5.49 | 6.02 | 6.18 | 5.93 | 5.9107 | 5.5677 | 5.8281 | 5.62 | 5.91 | 5.68 | 6.0002 | 5.6017 | 5.97 | 5.8746 | 5.8 | 6.38 | 5.96 | 6.06 | 6.46 | 5.91
| Mean |  | 5.865 | 5.545 | 5.9683 | 5.7783 | 6.0367 | 5.3183 | 5.6267 | 5.9533 | 6.0017 | 5.9467 | 5.7483 | 5.4262 | 5.8113 | 5.6067 | 5.8833 | 5.7433 | 6.0155 | 5.6044 | 5.91 | 5.9176 | 5.8517 | 6.3483 | 5.9883 | 6.075 | 6.4017 | 5.975
| Median |  | 5.87 | 5.54 | 5.995 | 5.815 | 6.025 | 5.28 | 5.605 | 5.94 | 6.03 | 5.97 | 5.7361 | 5.42 | 5.8247 | 5.615 | 5.915 | 5.67 | 6.015 | 5.6068 | 5.92 | 5.9302 | 5.845 | 6.345 | 5.97 | 6.05 | 6.435 | 6.015
| Std Dev. |  | 0.080436 | 0.20354 | 0.12734 | 0.31859 | 0.1069 | 0.36323 | 0.25343 | 0.16342 | 0.16461 | 0.10893 | 0.13546 | 0.10042 | 0.063425 | 0.028752 | 0.068605 | 0.13663 | 0.0091609 | 0.069114 | 0.12133 | 0.045294 | 0.046224 | 0.031885 | 0.13197 | 0.073144 | 0.15145 | 0.097108
| Rel.Std.Dev. |  | 1.371% | 3.671% | 2.134% | 5.513% | 1.771% | 6.83% | 4.504% | 2.745% | 2.743% | 1.832% | 2.357% | 1.851% | 1.091% | 0.5128% | 1.166% | 2.379% | 0.1523% | 1.233% | 2.053% | 0.7654% | 0.7899% | 0.5023% | 2.204% | 1.204% | 2.366% | 1.625%
| PDM3 |  | 0.03431% | -5.424% | 1.797% | -1.444% | 2.962% | -9.29% | -4.031% | 1.541% | 2.365% | 1.427% | -1.956% | -7.449% | -0.8816% | -4.372% | 0.347% | -2.041% | 2.601% | -4.411% | 0.8018% | 0.9315% | -0.1931% | 8.278% | 2.138% | 3.616% | 9.188% | 1.91%
| Z-Score (Absolute) |  | 0.18 | 2 | 0.41 | 0.67 | 0.8 | 3.29 | 1.54 | 0.32 | 0.6 | 0.28 | 0.84 | 2.68 | 0.49 | 1.65 | 0.08 | 0.87 | 0.68 | 1.66 | 0.08 | 0.12 | 0.26 | 2.57 | 0.52 | 1.01 | 2.87 | 0.45
| Analytical results for As in OREAS 626 (Certified Value 274 ppm) | [30 empty] | Certified
As | Round | Replicate | Lab | Lab | Lab | Lab | Lab | Lab | Lab | Lab | Lab | Lab | Lab | Lab | Lab | Lab | Lab | Lab | Lab | Lab | Lab | Lab | Lab | Lab | Lab | Lab | Lab | Lab | Lab | Lab |  | 1
| No | No | 1.01 | 1.02 | 1.03 | 1.04 | 1.05 | 1.06 | 1.07 | 1.08 | 1.09 | 1.10 | 1.11 | 1.12 | 1.13 | 1.14 | 1.15 | 1.16 | 1.17 | 1.18 | 1.19 | 1.20 | 1.21 | 1.23 | 1.24 | 1.25 | 1.26 | 1.27 | 1.28 | 1.30 |  | ppm
|  |  | 4A*OES | 4A*MS | 4A*MS | 4A*OES/MS | 4A*OES/MS | 4A*OES/MS | 4A*OES/MS | 4A*OES/MS | 4A*OES/MS | 4A*MS | 4A*MS | 4A*MS | 4A*MS | 4A*OES/MS | 4A*OES | 4A*OES | 4A*MS | 4A*OES/MS | 4A*MS | 4A*OES/MS | 4A*OES/MS | 4A*MS | 4A*OES | 4A*OES/MS | 4A*OES/MS | 4A*OES/MS | 4A*OES | 4A*OES |  | 0
0
| 1 | 1 | 274 | 257 | 277 | 275 | 264 | 268 | 292 | 287 | 276 | 275.4 | 273 | 271 | 260.6387 | 259.253 | 278.6972 | 213.2 | 266 | 96.8 | 248 | 249.7 | 265 | 280 | 327 | 274 | 299 | 285.6 | 285 | 280 |  | 1
| 1 | 2 | 280 | 274 | 273 | 275 | 264 | 274 | 298 | 283 | 303 | 274.2 | 257 | 295 | 260.8604 | 259.97 | 264.8018 | 215.9 | 262 | 87.6 | 246 | 253.9 | 276 | 266 | 321 | 274 | 289 | 283.5 | 279 | 270 |  | 21
| 1 | 3 | 275 | 266 | 280 | 274 | 265 | 278 | 276 | 293 | 308 | 277.4 | 269 | 286.9 | 263.5388 | 268.905 | 267.6259 | 213.4 | 270 | 93.8 | 245 | 253.2 | 280 | 271 | 325 | 275 | 290 | 274.5 | 282 | 280 |  | 16
| 1 | 4 | 278 | 266 | 281 | 275 | 262 | 276 | 278 | 277 | 304 | 273.2 | 265 | 279.5 | 256.0917 | 264.396 | 274.367 | 213.4 | 267 | 98.2 | 244 | 256.5 | 272 | 276 | 321 | 273 | 291 | 283.2 | 292 | 280 |  | 274.0546
| 1 | 5 | 275 | 273 | 281 | 278 | 265 | 273 | 282 | 280 | 328 | 274 | 272 | 287.6 | 258.4769 | 267.745 | 267.6449 | 208.4 | 274 | 92.9 | 241 | 256.9 | 282 | 275 | 329 | 271 | 284 | 288.2 | 289 | 270 |  | 13
| 1 | 6 | 273 | 278 | 281 | 277 | 269 | 267 | 284 | 285 | 311 | 275.8 | 263 | 280.1 | 258.8242 | 263.649 | 275.41 | 220.5 | 267 | 98.5 | 241 | 247.7 | 274 | 280 | 314 | 276 | 299 | 278.9 | 288 | 280
| Mean |  | 275.8333 | 269 | 278.8333 | 275.6667 | 264.8333 | 272.6667 | 285 | 284.1667 | 305 | 275 | 266.5 | 283.35 | 259.7385 | 263.9863 | 271.4245 | 214.1333 | 267.6667 | 94.6333 | 244.1667 | 252.9833 | 274.8333 | 274.6667 | 322.8333 | 273.8333 | 292 | 282.3167 | 285.8333 | 276.6667
| Median |  | 275 | 269.5 | 280.5 | 275 | 264.5 | 273.5 | 283 | 284 | 306 | 274.8 | 267 | 283.5 | 259.7315 | 264.0225 | 271.0059 | 213.4 | 267 | 95.3 | 244.5 | 253.55 | 275 | 275.5 | 323 | 274 | 290.5 | 283.35 | 286.5 | 280
| Std Dev. |  | 2.6394 | 7.5366 | 3.2506 | 1.5055 | 2.3166 | 4.3665 | 8.4617 | 5.6006 | 16.8523 | 1.5126 | 6.0581 | 8.2981 | 2.5392 | 3.9278 | 5.4774 | 3.9616 | 4.0332 | 4.136 | 2.7869 | 3.6685 | 6.08 | 5.4283 | 5.3821 | 1.7224 | 5.933 | 4.9061 | 4.7924 | 5.164
| Rel.Std.Dev. |  | 0.9569% | 2.802% | 1.166% | 0.5461% | 0.8747% | 1.601% | 2.969% | 1.971% | 5.525% | 0.55% | 2.273% | 2.929% | 0.9776% | 1.488% | 2.018% | 1.85% | 1.507% | 4.371% | 1.141% | 1.45% | 2.212% | 1.976% | 1.667% | 0.629% | 2.032% | 1.738% | 1.677% | 1.866%
| PDM3 |  | 0.649% | -1.844% | 1.744% | 0.5882% | -3.365% | -0.5065% | 3.994% | 3.69% | 11.29% | 0.345% | -2.757% | 3.392% | -5.224% | -3.674% | -0.9597% | -21.86% | -2.331% | -65.47% | -10.91% | -7.689% | 0.2841% | 0.2233% | 17.8% | -0.08075% | 6.548% | 3.015% | 4.298% | 0.9531%
| Z-Score (Absolute) |  | 0.09 | 0.46 | 0.33 | 0.07 | 0.79 | 0.17 | 0.82 | 0.75 | 2.42 | 0.02 | 0.66 | 0.69 | 1.2 | 0.86 | 0.27 | 4.85 | 0.57 | 14.42 | 2.45 | 1.74 | 0.01 | 0.01 | 3.85 | 0.07 | 1.38 | 0.61 | 0.89 | 0.15
| Analytical results for B in OREAS 626 (Indicative Value 30.7 ppm) | [30 empty] | Indicative
B | Round | Replicate | 1.01: Lab; 1.02: Lab |  | 1
| No | No | 1.01: 1.01; 1.02: 1.02 |  | ppm
|  |  | 1.01: 4A*OES; 1.02: 4A*MS |  | 1
1
| 1 | 1 | 1.01: 30; 1.02: < 20 |  | 1
| 1 | 2 | 1.01: 33; 1.02: < 20 |  | 3
| 1 | 3 | 1.01: 29; 1.02: < 20 |  | 16
| 1 | 4 | 1.01: 30; 1.02: < 20 |  | 30.6667
| 1 | 5 | 1.01: 31; 1.02: < 20 |  | 9
| 1 | 6 | 1.01: 31; 1.02: < 20
| Mean |  | 1.01: 30.6667
| Median |  | 1.01: 30.5
| Std Dev. |  | 1.01: 1.3663
| Rel.Std.Dev. |  | 1.01: 4.455%
| PDM3 |  | 1.01: -9.992e-14%
| Z-Score (Absolute) |  | 1.01: 0.67; 1.02: 0.67
| Analytical results for Ba in OREAS 626 (Indicative Value 484 ppm) | [30 empty] | Indicative
Ba | Round | Replicate | Lab | Lab | Lab | Lab | Lab | Lab | Lab | Lab | Lab | Lab | Lab | Lab | Lab | Lab | Lab | Lab | Lab | Lab | Lab | Lab | Lab | Lab | [7 empty] | 1
| No | No | 1.01 | 1.02 | 1.03 | 1.04 | 1.05 | 1.06 | 1.07 | 1.08 | 1.09 | 1.11 | 1.15 | 1.16 | 1.17 | 1.18 | 1.19 | 1.20 | 1.23 | 1.25 | 1.26 | 1.27 | 1.28 | 1.30 | [7 empty] | ppm
|  |  | 4A*OES | 4A*MS | 4A*MS | 4A*OES/MS | 4A*OES/MS | 4A*OES/MS | 4A*OES/MS | 4A*OES/MS | 4A*OES/MS | 4A*MS | 4A*OES | 4A*OES | 4A*MS | 4A*OES/MS | 4A*MS | 4A*OES/MS | 4A*OES/MS | 4A*OES/MS | 4A*OES/MS | 4A*OES/MS | 4A*OES | 4A*OES/MS | [7 empty] | 0
0
| 1 | 1 | 154 | 56 | 44 | 1640 | 2170 | 70 | 570 | 70 | 531 | 33 | 3291.9719 | 4281 | 1010 | > 1000 | 562 | 2206 | 82 | 144 | 1168 | 939 | 142 | 349 | [7 empty] | 1
| 1 | 2 | 182 | 75 | 47 | 990 | 1520 | 90 | 460 | 50 | 572 | 23 | 3409.2214 | 4284 | 1130 | > 1000 | 560 | 2081 | 72 | 148 | 1147 | 620 | 174 | 297 | [7 empty] | 4
| 1 | 3 | 139 | 69 | 83 | 3590 | 1530 | 50 | 390 | 90 | 559 | 27 | 3487.6958 | 4355 | 1160 | > 1000 | 561 | 2112 | 66 | 142 | 1137 | 2303 | 121 | 306 | [7 empty] | 16
| 1 | 4 | 164 | 56 | 73 | 1570 | 2510 | 120 | 650 | 70 | 589 | 23 | 3228.22 | 4415 | 1160 | > 1000 | 553 | 2359 | 75 | 144 | 1159 | 4333 | 122 | 323 | [7 empty] | 483.9824
| 1 | 5 | 177 | 76 | 94 | 510 | 2920 | 90 | 2320 | 80 | 648 | 31 | 3570.1131 | 4329 | 1010 | > 1000 | 558 | 1878 | 68 | 142 | 1127 | 3611 | 128 | 328 | [7 empty] | 10
| 1 | 6 | 206 | 67 | 46 | 430 | 2270 | 110 | 460 | 40 | 630 | 21 | 3482.884 | 4409 | 1160 | > 1000 | 565 | 1284 | 77 | 143 | 1145 | 1182 | 173 | 336
| Mean |  | 170.3333 | 66.5 | 64.5 | 1455 | 2153.3333 | 88.3333 | 808.3333 | 66.6667 | 588.1667 | 26.3333 | 3411.6844 | 4345.5 | 1105 |  | 559.8333 | 1986.6667 | 73.3333 | 143.8333 | 1147.1667 | 2164.6667 | 143.3333 | 323.1667
| Median |  | 170.5 | 68 | 60 | 1280 | 2220 | 90 | 515 | 70 | 580.5 | 25 | 3446.0527 | 4342 | 1145 |  | 560.5 | 2096.5 | 73.5 | 143.5 | 1146 | 1742.5 | 135 | 325.5
| Std Dev. |  | 23.4151 | 8.8261 | 21.6956 | 1163.2326 | 551.0959 | 25.6255 | 746.2819 | 18.619 | 44.07 | 4.8442 | 129.5709 | 58.5961 | 74.4983 |  | 4.0702 | 378.6543 | 5.9217 | 2.2286 | 14.7569 | 1527.5191 | 24.5411 | 19.1564
| Rel.Std.Dev. |  | 13.75% | 13.27% | 33.64% | 79.95% | 25.59% | 29.01% | 92.32% | 27.93% | 7.493% | 18.4% | 3.798% | 1.348% | 6.742% |  | 0.727% | 19.06% | 8.075% | 1.549% | 1.286% | 70.57% | 17.12% | 5.928%
| PDM3 |  | -64.81% | -86.26% | -86.67% | 200.6% | 344.9% | -81.75% | 67.02% | -86.23% | 21.53% | -94.56% | 604.9% | 797.9% | 128.3% |  | 15.67% | 310.5% | -84.85% | -70.28% | 137% | 347.3% | -70.38% | -33.23%
| Z-Score (Absolute) |  | 0.53 | 0.67 | 0.68 | 1.22 | 2.18 | 0.64 | 0.34 | 0.67 | 0.04 | 0.73 | 3.9 | 5.17 | 0.75 | NA | 0 | 1.95 | 0.66 | 0.57 | 0.8 | 2.19 | 0.57 | 0.32
| Analytical results for Be in OREAS 626 (Certified Value 2.1 ppm) | [30 empty] | Certified
Be | Round | Replicate | Lab | Lab | Lab | Lab | Lab | Lab | Lab | Lab | Lab | Lab | Lab | Lab | Lab | Lab | Lab | Lab | Lab | Lab | Lab | Lab | Lab | Lab | Lab | Lab | Lab | Lab | Lab | Lab |  | 1
| No | No | 1.01 | 1.02 | 1.03 | 1.04 | 1.05 | 1.06 | 1.07 | 1.08 | 1.09 | 1.10 | 1.11 | 1.12 | 1.13 | 1.15 | 1.16 | 1.17 | 1.18 | 1.19 | 1.20 | 1.21 | 1.22 | 1.23 | 1.24 | 1.25 | 1.26 | 1.27 | 1.28 | 1.30 |  | ppm
|  |  | 4A*OES | 4A*MS | 4A*MS | 4A*OES/MS | 4A*OES/MS | 4A*OES/MS | 4A*OES/MS | 4A*OES/MS | 4A*OES/MS | 4A*MS | 4A*MS | 4A*MS | 4A*MS | 4A*OES | 4A*OES | 4A*MS | 4A*OES/MS | 4A*MS | 4A*OES/MS | 4A*OES/MS | 4A*MS | 4A*MS | 4A*OES | 4A*OES/MS | 4A*OES/MS | 4A*OES/MS | 4A*OES | 4A*MS |  | 2
3
| 1 | 1 | < 5 | 2.2 | 2 | 2.07 | 2.04 | 1.93 | 2.15 | 2.09 | 2.34 | 2.16 | 2 | 2.01 | 1.9453 | 2.2086 | < 2 | 2 | 2 | < 5 | 2.02 | 2.2 | 3.1048 | 2.41 | 2 | 2 | 2.4 | 2.02 | 2.2 | 2.16 |  | 1
| 1 | 2 | < 5 | 2.2 | 2 | 2.06 | 2.05 | 1.96 | 2.16 | 2.05 | 2.37 | 2.15 | 2 | 2.09 | 1.892 | 2.0871 | < 2 | 2 | 2 | < 5 | 2.04 | 2.2 | 3.1399 | 2.38 | 2 | 2 | 2.3 | 2.11 | 2.2 | 2.15 |  | 14
| 1 | 3 | < 5 | 2.1 | 2 | 2.07 | 2.03 | 2.05 | 1.99 | 2.17 | 2.3 | 2.15 | 2 | 2.11 | 1.9554 | 2.0678 | < 2 | 2.1 | 2 | < 5 | 2.03 | 2.2 | 3.1112 | 2.49 | 2 | 2 | 2.3 | 2.05 | 2.3 | 2.17 |  | 16
| 1 | 4 | < 5 | 2.1 | 2 | 2.06 | 2.02 | 2.03 | 2.06 | 2.01 | 2.12 | 2.16 | 2 | 2.12 | 1.9367 | 2.0072 | 2 | 1.9 | 2 | < 5 | 2.07 | 2.2 | 2.9927 | 2.48 | 2 | 2 | 2.3 | 2.08 | 1.8 | 2.19 |  | 2.1024
| 1 | 5 | < 5 | 2.2 | 2 | 2.03 | 2.03 | 2 | 2.14 | 2.05 | 2.49 | 2.18 | 2 | 2.13 | 1.8952 | 1.9626 | < 2 | 2 | 2 | < 5 | 2.05 | 2.1 | 3.0446 | 2.38 | 2 | 2 | 2.3 | 2.02 | 1.8 | 2.25 |  | 14
| 1 | 6 | < 5 | 2.3 | 2 | 1.98 | 2.1 | 1.9 | 2.05 | 2.05 | 2.56 | 2.19 | 2 | 2.1 | 1.9788 | 2.248 | < 2 | 2 | 2 | < 5 | 2.04 | 1.9 | 3.1248 | 2.43 | 2 | 2 | 2.5 | 2.02 | 1.9 | 2.17
| Mean |  |  | 2.1833 | 2 | 2.045 | 2.045 | 1.9783 | 2.0917 | 2.07 | 2.3633 | 2.165 | 2 | 2.0933 | 1.9339 | 2.0969 | 2 | 2 | 2 |  | 2.0417 | 2.1333 | 3.0863 | 2.4283 | 2 | 2 | 2.35 | 2.05 | 2.0333 | 2.1817
| Median |  |  | 2.2 | 2 | 2.06 | 2.035 | 1.98 | 2.1 | 2.05 | 2.355 | 2.16 | 2 | 2.105 | 1.941 | 2.0774 | 2 | 2 | 2 |  | 2.04 | 2.2 | 3.108 | 2.42 | 2 | 2 | 2.3 | 2.035 | 2.05 | 2.17
| Std Dev. |  |  | 0.075277 | 0 | 0.035071 | 0.02881 | 0.058452 | 0.068532 | 0.055136 | 0.15397 | 0.016432 | 0 | 0.043205 | 0.034245 | 0.11167 |  | 0.063246 | 0 |  | 0.017224 | 0.12111 | 0.056242 | 0.047924 | 0 | 0 | 0.083666 | 0.037947 | 0.22509 | 0.036009
| Rel.Std.Dev. |  |  | 3.448% | 0% | 1.715% | 1.409% | 2.955% | 3.276% | 2.664% | 6.515% | 0.759% | 0% | 2.064% | 1.771% | 5.325% |  | 3.162% | 0% |  | 0.8436% | 5.677% | 1.822% | 1.974% | 0% | 0% | 3.56% | 1.851% | 11.07% | 1.651%
| PDM3 |  |  | 3.85% | -4.87% | -2.73% | -2.73% | -5.901% | -0.5104% | -1.541% | 12.41% | 2.978% | -4.87% | -0.4311% | -8.014% | -0.2621% | -4.87% | -4.87% | -4.87% |  | -2.889% | 1.472% | 46.8% | 15.5% | -4.87% | -4.87% | 11.78% | -2.492% | -3.285% | 3.77%
| Z-Score (Absolute) |  | 3.49 | 0.76 | NA | 0.43 | 0.43 | 1.01 | 0.03 | 0.22 | 2.31 | 0.6 | NA | 0.02 | 1.39 | 0.02 | NA | 0.82 | NA | 3.49 | 0.46 | 0.33 | 8.54 | 2.87 | NA | NA | 2.2 | 0.39 | 0.53 | 0.75
Results from laboratory 1.16 were removed due to their 0.01 ppm reading resolution. Results from laboratories 1.03, 1.11, 1.18, 1.24 and 1.25 were removed due to their 1 ppm reading resolution.
| Analytical results for Bi in OREAS 626 (Certified Value 16.9 ppm) | [30 empty] | Certified
Bi | Round | Replicate | Lab | Lab | Lab | Lab | Lab | Lab | Lab | Lab | Lab | Lab | Lab | Lab | Lab | Lab | Lab | Lab | Lab | Lab | Lab | Lab | Lab | Lab | Lab | Lab | Lab | Lab | Lab | Lab |  | 1
| No | No | 1.01 | 1.02 | 1.03 | 1.04 | 1.05 | 1.06 | 1.07 | 1.08 | 1.09 | 1.10 | 1.11 | 1.12 | 1.13 | 1.14 | 1.15 | 1.16 | 1.17 | 1.18 | 1.19 | 1.20 | 1.21 | 1.23 | 1.24 | 1.25 | 1.26 | 1.27 | 1.28 | 1.30 |  | ppm
|  |  | 4A*OES | 4A*MS | 4A*MS | 4A*OES/MS | 4A*OES/MS | 4A*OES/MS | 4A*OES/MS | 4A*OES/MS | 4A*OES/MS | 4A*MS | 4A*MS | 4A*MS | 4A*MS | 4A*OES/MS | 4A*OES | 4A*OES | 4A*MS | 4A*OES/MS | 4A*MS | 4A*OES/MS | 4A*OES/MS | 4A*MS | 4A*OES | 4A*OES/MS | 4A*OES/MS | 4A*OES/MS | 4A*OES | 4A*OES |  | 1
2
| 1 | 1 | 20 | 16.8 | 15.8 | 16.05 | 16.8 | 16.65 | 16.85 | 15.45 | 20.3 | 18.44 | 17.1 | 17.05 | 15.9244 | 11.943 | 15.85 | < 5 | 18.5 | 15.8 | 8.21 | 16.61 | 16.81 | 16.3 | 18 | 18 | 16 | 16.92 | 16 | < 50 |  | 1
| 1 | 2 | 20 | 17.1 | 18.8 | 16.05 | 18 | 16.85 | 17.25 | 14.95 | 19.8 | 18.6 | 16.4 | 18.29 | 15.9918 | 10.945 | 16.1215 | 5.35 | 18.4 | 16.3 | 8.26 | 16.37 | 17.47 | 15.86 | 19 | 17.9 | 15.9 | 17.34 | 16 | < 50 |  | 35
| 1 | 3 | 20 | 16.4 | 17.8 | 16.6 | 16.75 | 17.6 | 16.1 | 15.65 | 19.1 | 18.62 | 17.4 | 17.95 | 15.837 | 13.188 | 15.9281 | < 5 | 18.4 | 16.1 | 8.24 | 16.62 | 17.6 | 16.51 | 19 | 17 | 15.9 | 17.3 | 17 | < 50 |  | 16
| 1 | 4 | 19 | 16.4 | 17.4 | 16.1 | 17.25 | 17.35 | 16.2 | 14.85 | 19.3 | 18.38 | 17.3 | 18.1 | 16.1478 | 10.817 | 16.2034 | 5.67 | 18.5 | 15.8 | 7.75 | 16.98 | 16.49 | 16.2 | 18 | 17.4 | 15.9 | 17.17 | 16 | < 50 |  | 16.868
| 1 | 5 | 17 | 17.2 | 16.7 | 16.9 | 16.9 | 17.35 | 16.5 | 15 | 19.8 | 18.32 | 17 | 18.16 | 15.6875 | 12.472 | 16.0249 | < 5 | 18.4 | 16.3 | 8.31 | 16.85 | 17.62 | 16.27 | 19 | 17.5 | 15.9 | 17.16 | 17 | < 50 |  | 15
| 1 | 6 | 20 | 17.3 | 18.3 | 16.2 | 17.65 | 16.4 | 16 | 15.3 | 19.4 | 18.09 | 16.9 | 17.83 | 15.932 | 11.471 | 16.1418 | 5.07 | 18.5 | 16.4 | 8.43 | 16.07 | 17.24 | 16.12 | 18 | 18 | 16 | 17.19 | 17 | < 50
| Mean |  | 19.3333 | 16.8667 | 17.4667 | 16.3167 | 17.225 | 17.0333 | 16.4833 | 15.2 | 19.6167 | 18.4083 | 17.0167 | 17.8967 | 15.9201 | 11.806 | 16.045 | 5.3633 | 18.45 | 16.1167 | 8.2 | 16.5833 | 17.205 | 16.21 | 18.5 | 17.6333 | 15.9333 | 17.18 | 16.5
| Median |  | 20 | 16.95 | 17.6 | 16.15 | 17.075 | 17.1 | 16.35 | 15.15 | 19.6 | 18.41 | 17.05 | 18.025 | 15.9282 | 11.707 | 16.0732 | 5.35 | 18.45 | 16.2 | 8.25 | 16.615 | 17.355 | 16.235 | 18.5 | 17.7 | 15.9 | 17.18 | 16.5
| Std Dev. |  | 1.2111 | 0.39833 | 1.0912 | 0.35308 | 0.50867 | 0.46975 | 0.48648 | 0.31623 | 0.43551 | 0.19621 | 0.35449 | 0.44487 | 0.15374 | 0.91694 | 0.13594 | 0.30022 | 0.054772 | 0.26394 | 0.23358 | 0.32849 | 0.46194 | 0.21559 | 0.54772 | 0.40332 | 0.05164 | 0.14711 | 0.54772
| Rel.Std.Dev. |  | 6.264% | 2.362% | 6.247% | 2.164% | 2.953% | 2.758% | 2.951% | 2.08% | 2.22% | 1.066% | 2.083% | 2.486% | 0.9657% | 7.767% | 0.8472% | 5.598% | 0.2969% | 1.638% | 2.849% | 1.981% | 2.685% | 1.33% | 2.961% | 2.287% | 0.3241% | 0.8563% | 3.32%
| PDM3 |  | 14.62% | -0.00772% | 3.549% | -3.268% | 2.117% | 0.9803% | -2.28% | -9.888% | 16.3% | 9.132% | 0.8815% | 6.099% | -5.619% | -30.01% | -4.879% | -68.2% | 9.379% | -4.454% | -51.39% | -1.687% | 1.998% | -3.901% | 9.675% | 4.537% | -5.541% | 1.85% | -2.181%
| Z-Score (Absolute) |  | NA | 0 | 0.53 | 0.48 | 0.32 | 0.15 | 0.34 | 1.47 | 2.42 | 1.36 | 0.13 | 0.91 | 0.83 | 4.45 | 0.72 | 11.38 | 1.39 | 0.66 | 7.62 | 0.25 | 0.3 | 0.58 | NA | 0.67 | 0.82 | 0.28 | NA | 7.15
| Analytical results for Ca in OREAS 626 (Certified Value 0.969 wt.%) | [30 empty] | Certified
Ca | Round | Replicate | Lab | Lab | Lab | Lab | Lab | Lab | Lab | Lab | Lab | Lab | Lab | Lab | Lab | Lab | Lab | Lab | Lab | Lab | Lab | Lab | Lab | Lab | Lab | Lab | Lab | Lab | Lab | Lab | Lab | 1
| No | No | 1.01 | 1.02 | 1.03 | 1.04 | 1.05 | 1.06 | 1.07 | 1.08 | 1.09 | 1.10 | 1.11 | 1.12 | 1.13 | 1.14 | 1.15 | 1.16 | 1.17 | 1.18 | 1.19 | 1.20 | 1.21 | 1.22 | 1.23 | 1.24 | 1.25 | 1.26 | 1.27 | 1.28 | 1.30 | wt.%
|  |  | 4A*OES | 4A*MS | 4A*MS | 4A*OES/MS | 4A*OES/MS | 4A*OES/MS | 4A*OES/MS | 4A*OES/MS | 4A*OES/MS | 4A*OES | 4A*MS | 4A*MS | 4A*MS | 4A*OES/MS | 4A*OES | 4A*OES | 4A*OES | 4A*OES/MS | 4A*MS | 4A*OES/MS | 4A*OES/MS | 4A*OES | 4A*OES/MS | 4A*OES | 4A*OES/MS | 4A*OES/MS | 4A*OES/MS | 4A*OES | 4A*OES/MS | 3
3
| 1 | 1 | 0.95 | 0.91 | 0.79 | 0.99 | 0.99 | 0.94 | 0.98 | 0.99 | 0.98 | 0.9719 | 0.96 | 0.9891 | 0.92936 | 0.85 | 0.96353 | 0.94 | 1.06 | 1.05 | 1.0282 | 0.9793 | 0.92 | 0.94481 | 0.996 | 1.05 | 0.99 | 0.98 | 0.97 | 1.076 | 0.99 | 1
| 1 | 2 | 0.95 | 1.01 | 0.7 | 1 | 0.99 | 0.94 | 0.99 | 0.97 | 0.97 | 0.978 | 0.93 | 1.0561 | 0.9154 | 0.795 | 0.96213 | 0.95 | 1.05 | 1.07 | 1.0354 | 0.9917 | 0.96 | 0.95091 | 1.012 | 1.08 | 0.98 | 0.95 | 0.96 | 1.008 | 0.97 | 0
| 1 | 3 | 0.95 | 0.95 | 0.76 | 0.99 | 0.99 | 0.98 | 0.91 | 1.02 | 0.96 | 0.9912 | 0.96 | 0.9994 | 0.92879 | 0.967 | 0.9427 | 0.94 | 1.04 | 1.04 | 1.0246 | 0.9854 | 0.95 | 0.94468 | 0.988 | 1.04 | 0.96 | 0.96 | 0.92 | 1.034 | 1 | 16
| 1 | 4 | 0.95 | 0.97 | 0.78 | 0.99 | 0.97 | 0.97 | 0.92 | 0.95 | 0.92 | 0.9748 | 0.95 | 0.9858 | 0.92827 | 0.744 | 0.93952 | 0.95 | 1.05 | 1.05 | 0.9771 | 0.9953 | 0.93 | 0.94294 | 0.994 | 1.03 | 0.98 | 0.97 | 0.96 | 1.058 | 1 | 0.96937
| 1 | 5 | 0.96 | 0.99 | 0.81 | 1.01 | 0.98 | 0.96 | 0.96 | 0.97 | 1.02 | 0.9665 | 0.97 | 1.0359 | 0.92197 | 0.882 | 0.96371 | 0.95 | 1.04 | 1.05 | 1.0187 | 0.9844 | 0.97 | 0.94557 | 0.997 | 1.09 | 0.99 | 0.95 | 0.97 | 1.048 | 0.96 | 16
| 1 | 6 | 0.94 | 1.01 | 0.8 | 0.99 | 1.01 | 0.93 | 0.95 | 0.97 | 0.97 | 0.978 | 0.95 | 1.0049 | 0.93395 | 0.85 | 0.94824 | 0.95 | 1.06 | 1.03 | 1.0376 | 0.9736 | 0.97 | 0.94655 | 0.971 | 1.07 | 0.98 | 0.98 | 0.94 | 1.054 | 0.98
| Mean |  | 0.95 | 0.97333 | 0.77333 | 0.995 | 0.98833 | 0.95333 | 0.95167 | 0.97833 | 0.97 | 0.97673 | 0.95333 | 1.0119 | 0.92629 | 0.848 | 0.9533 | 0.94667 | 1.05 | 1.0483 | 1.0203 | 0.98495 | 0.95 | 0.94591 | 0.993 | 1.06 | 0.98 | 0.965 | 0.95333 | 1.0463 | 0.98333
| Median |  | 0.95 | 0.98 | 0.785 | 0.99 | 0.99 | 0.95 | 0.955 | 0.97 | 0.97 | 0.9764 | 0.955 | 1.0022 | 0.92853 | 0.85 | 0.95519 | 0.95 | 1.05 | 1.05 | 1.0264 | 0.9849 | 0.955 | 0.94519 | 0.995 | 1.06 | 0.98 | 0.965 | 0.96 | 1.051 | 0.985
| Std Dev. |  | 0.0063246 | 0.038816 | 0.039833 | 0.0083666 | 0.013292 | 0.019664 | 0.031885 | 0.024014 | 0.032249 | 0.0082984 | 0.013663 | 0.028057 | 0.0065666 | 0.076092 | 0.011124 | 0.005164 | 0.0089443 | 0.013292 | 0.022258 | 0.0079238 | 0.020976 | 0.0027228 | 0.013387 | 0.023664 | 0.010954 | 0.013784 | 0.019664 | 0.023235 | 0.01633
| Rel.Std.Dev. |  | 0.6657% | 3.988% | 5.151% | 0.8409% | 1.345% | 2.063% | 3.35% | 2.455% | 3.325% | 0.8496% | 1.433% | 2.773% | 0.7089% | 8.973% | 1.167% | 0.5455% | 0.8518% | 1.268% | 2.182% | 0.8045% | 2.208% | 0.2879% | 1.348% | 2.232% | 1.118% | 1.428% | 2.063% | 2.221% | 1.661%
| PDM3 |  | -1.998% | 0.4092% | -20.22% | 2.644% | 1.957% | -1.654% | -1.826% | 0.925% | 0.0653% | 0.7599% | -1.654% | 4.384% | -4.444% | -12.52% | -1.657% | -2.342% | 8.318% | 8.146% | 5.251% | 1.608% | -1.998% | -2.42% | 2.438% | 9.35% | 1.097% | -0.4505% | -1.654% | 7.94% | 1.441%
| Z-Score (Absolute) |  | 0.73 | 0 | 6.22 | 0.67 | 0.47 | 0.62 | 0.67 | 0.16 | 0.1 | 0.11 | 0.62 | 1.2 | 1.46 | 3.9 | 0.62 | 0.83 | 2.39 | 2.33 | 1.46 | 0.36 | 0.73 | 0.85 | 0.61 | 2.7 | 0.21 | 0.26 | 0.62 | 2.27 | 0.31
| Analytical results for Cd in OREAS 626 (Certified Value 141 ppm) | [30 empty] | Certified
Cd | Round | Replicate | Lab | Lab | Lab | Lab | Lab | Lab | Lab | Lab | Lab | Lab | Lab | Lab | Lab | Lab | Lab | Lab | Lab | Lab | Lab | Lab | Lab | Lab | Lab | Lab | Lab | Lab | Lab | Lab | Lab | 1
| No | No | 1.01 | 1.02 | 1.03 | 1.04 | 1.05 | 1.06 | 1.07 | 1.08 | 1.09 | 1.10 | 1.11 | 1.12 | 1.13 | 1.14 | 1.15 | 1.16 | 1.17 | 1.18 | 1.19 | 1.20 | 1.21 | 1.22 | 1.23 | 1.24 | 1.25 | 1.26 | 1.27 | 1.28 | 1.30 | ppm
|  |  | 4A*OES | 4A*MS | 4A*MS | 4A*OES/MS | 4A*OES/MS | 4A*OES/MS | 4A*OES/MS | 4A*OES/MS | 4A*OES/MS | 4A*MS | 4A*MS | 4A*MS | 4A*MS | 4A*OES/MS | 4A*OES | 4A*OES | 4A*MS | 4A*OES/MS | 4A*MS | 4A*OES/MS | 4A*OES/MS | 4A*OES | 4A*MS | 4A*OES | 4A*OES/MS | 4A*OES/MS | 4A*OES/MS | 4A*OES | 4A*OES | 0
0
| 1 | 1 | 154 | 144 | 119.3 | 141.5 | 131 | 131.5 | 145 | 145 | 151 | 147.93 | 137.9 | 139.69 | 135.4941 | 146.827 | 145.2942 | 138.7 | 143 | 132.2 | 124 | 135.27 | 137 | 142.03 | 144 | 143 | 116 | 137.8 | 133.69 | 144 | 140 | 1
| 1 | 2 | 156 | 142 | 138 | 143 | 136.5 | 133 | 149.5 | 147.5 | 147 | 147.01 | 132.2 | 148.57 | 135.2523 | 145.024 | 141.2432 | 137.5 | 146 | 131.8 | 122 | 136.72 | 142 | 144.52 | 138 | 150.2 | 118 | 135.3 | 132.82 | 142 | 140 | 0
| 1 | 3 | 154 | 138 | 133.7 | 141.5 | 130.5 | 134.5 | 138.5 | 150.5 | 145 | 149.09 | 139.1 | 142.87 | 135.2764 | 147.373 | 142.1098 | 139.5 | 141 | 131.2 | 121 | 135.95 | 142 | 144.77 | 140 | 150 | 113 | 136.6 | 127.79 | 145 | 140 | 16
| 1 | 4 | 156 | 142 | 130.8 | 142 | 134 | 134 | 140.5 | 146 | 141 | 149.38 | 137.7 | 142.04 | 135.582 | 148.978 | 142.4774 | 138.7 | 141 | 131.3 | 120 | 138.52 | 138 | 145.37 | 153 | 144.1 | 112 | 137.6 | 131.24 | 148 | 140 | 140.9168
| 1 | 5 | 157 | 141 | 127.9 | 146.5 | 132.5 | 132 | 141.5 | 142.5 | 150 | 144.88 | 139.8 | 144.9 | 133.4583 | 143.89 | 146.1271 | 136.5 | 141 | 130.8 | 118 | 137.79 | 145 | 146.76 | 138 | 151 | 115 | 133.9 | 132.54 | 148 | 140 | 17
| 1 | 6 | 156 | 146 | 132.9 | 142 | 137.5 | 130.5 | 141 | 147.5 | 146 | 147.55 | 136.9 | 141.46 | 135.9786 | 144.868 | 143.9555 | 138.6 | 139 | 134.7 | 119 | 136.32 | 141 | 141.86 | 147 | 144.9 | 120 | 140 | 130.14 | 148 | 140
| Mean |  | 155.5 | 142.1667 | 130.4333 | 142.75 | 133.6667 | 132.5833 | 142.6667 | 146.5 | 146.6667 | 147.64 | 137.2667 | 143.255 | 135.1736 | 146.16 | 143.5345 | 138.25 | 141.8333 | 132 | 120.6667 | 136.7617 | 140.8333 | 144.2183 | 143.3333 | 147.2 | 115.6667 | 136.8667 | 131.37 | 145.8333 | 140
| Median |  | 156 | 142 | 131.85 | 142 | 133.25 | 132.5 | 141.25 | 146.75 | 146.5 | 147.74 | 137.8 | 142.455 | 135.3852 | 145.9255 | 143.2164 | 138.65 | 141 | 131.55 | 120.5 | 136.52 | 141.5 | 144.645 | 142 | 147.45 | 115.5 | 137.1 | 131.89 | 146.5 | 140
| Std Dev. |  | 1.2247 | 2.7142 | 6.3955 | 1.917 | 2.8752 | 1.5303 | 3.9581 | 2.7019 | 3.6148 | 1.6271 | 2.6897 | 3.1148 | 0.88051 | 1.8958 | 1.9179 | 1.0691 | 2.4014 | 1.41 | 2.1602 | 1.2025 | 2.9269 | 1.9252 | 5.9217 | 3.5727 | 3.0111 | 2.1238 | 2.1541 | 2.5626 | 0
| Rel.Std.Dev. |  | 0.7876% | 1.909% | 4.903% | 1.343% | 2.151% | 1.154% | 2.774% | 1.844% | 2.465% | 1.102% | 1.959% | 2.174% | 0.6514% | 1.297% | 1.336% | 0.7733% | 1.693% | 1.068% | 1.79% | 0.8793% | 2.078% | 1.335% | 4.131% | 2.427% | 2.603% | 1.552% | 1.64% | 1.757% | 0%
| PDM3 |  | 10.35% | 0.887% | -7.439% | 1.301% | -5.145% | -5.914% | 1.242% | 3.962% | 4.08% | 4.771% | -2.59% | 1.659% | -4.076% | 3.721% | 1.858% | -1.892% | 0.6504% | -6.328% | -14.37% | -2.949% | -0.05922% | 2.343% | 1.715% | 4.459% | -17.92% | -2.874% | -6.775% | 3.489% | -0.6506%
| Z-Score (Absolute) |  | 1.97 | 0.05 | 1.65 | 0.13 | 1.18 | 1.34 | 0.12 | 0.67 | 0.7 | 0.84 | 0.66 | 0.21 | 0.96 | 0.63 | 0.25 | 0.52 | 0 | 1.42 | 3.06 | 0.73 | 0.14 | 0.34 | 0.22 | 0.78 | 3.78 | 0.72 | 1.51 | 0.58 | 0.26
| Analytical results for Ce in OREAS 626 (Certified Value 61 ppm) | [30 empty] | Certified
Ce | Round | Replicate | Lab | Lab | Lab | Lab | Lab | Lab | Lab | Lab | Lab | Lab | Lab | Lab | Lab | Lab | Lab | Lab | Lab | Lab | Lab | Lab | Lab | [8 empty] | 1
| No | No | 1.02 | 1.03 | 1.04 | 1.05 | 1.06 | 1.07 | 1.08 | 1.09 | 1.10 | 1.11 | 1.12 | 1.13 | 1.18 | 1.19 | 1.20 | 1.21 | 1.23 | 1.25 | 1.26 | 1.27 | 1.30 | [8 empty] | ppm
|  |  | 4A*MS | 4A*MS | 4A*OES/MS | 4A*OES/MS | 4A*OES/MS | 4A*OES/MS | 4A*OES/MS | 4A*OES/MS | 4A*MS | 4A*MS | 4A*OES | 4A*MS | 4A*OES/MS | 4A*MS | 4A*OES/MS | 4A*OES/MS | 4A*MS | 4A*OES/MS | 4A*OES/MS | 4A*OES/MS | 4A*OES/MS | [8 empty] | 0
0
| 1 | 1 | 44.8 | 50 | 69.3 | 64.1 | 42.6 | 59 | 57 | 71 | 73.89 | 36 | 70 | 51.6031 | 72 | 52.46 | 54.7 | 59.7 | 65.95 | 75 | 56.12 | 68.62 | 68 | [8 empty] | 1
| 1 | 2 | 48.8 | 52 | 59.2 | 69.9 | 44.2 | 57.2 | 49.6 | 84.2 | 74.74 | 39 | 70 | 52.0653 | 69 | 52.44 | 56.6 | 60.7 | 62.97 | 73.7 | 54.35 | 67.64 | 71 | [8 empty] | 36
| 1 | 3 | 44.4 | 57 | 68.8 | 60.6 | 49.3 | 51.2 | 60.3 | 77.7 | 75.89 | 39 | 68 | 53.2209 | 67 | 52.13 | 55.7 | 63.6 | 59.53 | 66.8 | 56.56 | 68.55 | 70 | [8 empty] | 16
| 1 | 4 | 46.5 | 54 | 62.9 | 62.4 | 58 | 56.7 | 52.7 | 80.4 | 73.55 | 41 | 70 | 56.8364 | 72 | 52.62 | 56.8 | 55.9 | 69.07 | 65.1 | 56.01 | 68.69 | 71 | [8 empty] | 60.511
| 1 | 5 | 41.1 | 59 | 62 | 64.3 | 47.9 | 57.4 | 58.8 | 81.5 | 75.35 | 38 | 70 | 53.8275 | 68 | 52.18 | 56.6 | 63.5 | 61.05 | 65.8 | 57.21 | 69.64 | 71 | [8 empty] | 18
| 1 | 6 | 47.7 | 56 | 47.4 | 66.4 | 40.6 | 53.2 | 56.3 | 79.6 | 73.51 | 39 | 69 | 54.7857 | 75 | 49.56 | 55.4 | 63.2 | 65.54 | 71.7 | 57.51 | 68.73 | 69
| Mean |  | 45.55 | 54.6667 | 61.6 | 64.6167 | 47.1 | 55.7833 | 55.7833 | 79.0667 | 74.4883 | 38.6667 | 69.5 | 53.7232 | 70.5 | 51.8983 | 55.9667 | 61.1 | 64.0183 | 69.6833 | 56.2933 | 68.645 | 70
| Median |  | 45.65 | 55 | 62.45 | 64.2 | 46.05 | 56.95 | 56.65 | 80 | 74.315 | 39 | 70 | 53.5242 | 70.5 | 52.31 | 56.15 | 61.95 | 64.255 | 69.25 | 56.34 | 68.655 | 70.5
| Std Dev. |  | 2.7486 | 3.3267 | 8.0047 | 3.2406 | 6.2482 | 2.9492 | 3.9746 | 4.5005 | 0.9966 | 1.633 | 0.83666 | 1.9146 | 3.0166 | 1.1602 | 0.83586 | 3.0193 | 3.5106 | 4.3097 | 1.1206 | 0.63544 | 1.2649
| Rel.Std.Dev. |  | 6.034% | 6.085% | 12.99% | 5.015% | 13.27% | 5.287% | 7.125% | 5.692% | 1.338% | 4.223% | 1.204% | 3.564% | 4.279% | 2.236% | 1.494% | 4.942% | 5.484% | 6.185% | 1.991% | 0.9257% | 1.807%
| PDM3 |  | -24.72% | -9.658% | 1.8% | 6.785% | -22.16% | -7.813% | -7.813% | 30.66% | 23.1% | -36.1% | 14.86% | -11.22% | 16.51% | -14.23% | -7.51% | 0.9734% | 5.796% | 15.16% | -6.97% | 13.44% | 15.68%
| Z-Score (Absolute) |  | 1.39 | 0.57 | 0.04 | 0.31 | 1.25 | 0.48 | 0.48 | 1.61 | 1.2 | 2 | 0.75 | 0.66 | 0.84 | 0.82 | 0.46 | 0 | 0.26 | 0.77 | 0.43 | 0.67 | 0.8
| Analytical results for Co in OREAS 626 (Certified Value 10.4 ppm) | [30 empty] | Certified
Co | Round | Replicate | Lab | Lab | Lab | Lab | Lab | Lab | Lab | Lab | Lab | Lab | Lab | Lab | Lab | Lab | Lab | Lab | Lab | Lab | Lab | Lab | Lab | Lab | Lab | Lab | Lab | Lab | Lab | Lab | Lab | 1
| No | No | 1.01 | 1.02 | 1.03 | 1.04 | 1.05 | 1.06 | 1.07 | 1.08 | 1.09 | 1.10 | 1.11 | 1.12 | 1.13 | 1.14 | 1.15 | 1.16 | 1.17 | 1.18 | 1.19 | 1.20 | 1.21 | 1.22 | 1.23 | 1.24 | 1.25 | 1.26 | 1.27 | 1.28 | 1.30 | ppm
|  |  | 4A*OES | 4A*MS | 4A*MS | 4A*OES/MS | 4A*OES/MS | 4A*OES/MS | 4A*OES/MS | 4A*OES/MS | 4A*OES/MS | 4A*MS | 4A*MS | 4A*OES | 4A*MS | 4A*OES/MS | 4A*OES | 4A*OES | 4A*MS | 4A*OES/MS | 4A*MS | 4A*OES/MS | 4A*OES/MS | 4A*OES | 4A*MS | 4A*OES | 4A*OES/MS | 4A*OES/MS | 4A*OES/MS | 4A*OES | 4A*MS | 1
2
| 1 | 1 | 10 | 10.1 | 9.7 | 10.6 | 10.6 | 10.7 | 10.8 | 10.3 | 12.5 | 10 | 11.1 | 11 | 9.6336 | 10.041 | 10.4262 | 16.01 | 11 | 9.4 | 11.05 | 10.5 | 10.42 | 12.43 | 10.9 | 14 | 10.1 | 10.8 | 10.8 | 10 | 10.1 | 1
| 1 | 2 | 11 | 11 | 11.1 | 10.8 | 11.5 | 10.2 | 11 | 9.7 | 12.2 | 10.2 | 10.5 | 11 | 9.6021 | 10.145 | 10.15 | 15.97 | 11 | 9.6 | 10.88 | 10.5 | 10.76 | 12 | 10.3 | 14 | 10.1 | 10.6 | 10.9 | 10 | 10.1 | 37
| 1 | 3 | 10 | 10.8 | 10.7 | 10.3 | 10.6 | 10 | 10.4 | 10.3 | 11.9 | 10.4 | 11 | 11 | 9.7571 | 10.841 | 10.1803 | 16.37 | 11 | 9.4 | 10.75 | 10.6 | 10.73 | 12.74 | 10.2 | 13 | 9.8 | 10.5 | 10.9 | 10 | 10.2 | 16
| 1 | 4 | 10 | 10.6 | 10.2 | 10.4 | 11.4 | 10.3 | 10.3 | 10 | 11.7 | 10.2 | 10.8 | 11 | 9.4454 | 11.157 | 10.156 | 16.32 | 11 | 9.5 | 11.09 | 10.9 | 10.57 | 11.71 | 10.8 | 14 | 9.6 | 10.6 | 10.8 | 10 | 10.4 | 10.434
| 1 | 5 | 10 | 10.6 | 10.1 | 10.8 | 11.2 | 10.3 | 10.4 | 10.1 | 12.3 | 10.1 | 11 | 11 | 9.512 | 10.477 | 10.2897 | 16.27 | 11 | 9.7 | 10.95 | 10.7 | 10.93 | 12 | 10.6 | 14 | 10.1 | 10.5 | 10.9 | 10 | 11 | 19
| 1 | 6 | 10 | 10.8 | 10.6 | 10.4 | 12.1 | 10.1 | 10 | 10 | 12 | 10.5 | 11 | 11 | 9.8072 | 9.805 | 10.4256 | 16.42 | 11 | 10.2 | 10.64 | 10.8 | 10.58 | 12.39 | 10.9 | 13 | 10.6 | 10.8 | 10.8 | 11 | 10.3
| Mean |  | 10.1667 | 10.65 | 10.4 | 10.55 | 11.2333 | 10.2667 | 10.4833 | 10.0667 | 12.1 | 10.2333 | 10.9 | 11 | 9.6262 | 10.411 | 10.2713 | 16.2267 | 11 | 9.6333 | 10.8933 | 10.6667 | 10.665 | 12.2117 | 10.6167 | 13.6667 | 10.05 | 10.6333 | 10.85 | 10.1667 | 10.35
| Median |  | 10 | 10.7 | 10.4 | 10.5 | 11.3 | 10.25 | 10.4 | 10.05 | 12.1 | 10.2 | 11 | 11 | 9.6179 | 10.311 | 10.235 | 16.295 | 11 | 9.55 | 10.915 | 10.65 | 10.655 | 12.195 | 10.7 | 14 | 10.1 | 10.6 | 10.85 | 10 | 10.25
| Std Dev. |  | 0.40825 | 0.30822 | 0.498 | 0.21679 | 0.57504 | 0.24221 | 0.36009 | 0.22509 | 0.28983 | 0.18619 | 0.21909 | 0 | 0.13875 | 0.51394 | 0.12994 | 0.19044 | 0 | 0.30111 | 0.17397 | 0.1633 | 0.17875 | 0.37413 | 0.30605 | 0.5164 | 0.33912 | 0.13663 | 0.054772 | 0.40825 | 0.33912
| Rel.Std.Dev. |  | 4.016% | 2.894% | 4.788% | 2.055% | 5.119% | 2.359% | 3.435% | 2.236% | 2.395% | 1.819% | 2.01% | 0% | 1.441% | 4.936% | 1.265% | 1.174% | 0% | 3.126% | 1.597% | 1.531% | 1.676% | 3.064% | 2.883% | 3.779% | 3.374% | 1.285% | 0.5048% | 4.016% | 3.276%
| PDM3 |  | -2.562% | 2.07% | -0.3257% | 1.112% | 7.661% | -1.604% | 0.473% | -3.52% | 15.97% | -1.923% | 4.466% | 5.425% | -7.741% | -0.2202% | -1.559% | 55.52% | 5.425% | -7.673% | 4.402% | 2.23% | 2.214% | 17.04% | 1.751% | 30.98% | -3.68% | 1.911% | 3.987% | -2.562% | -0.8049%
| Z-Score (Absolute) |  | NA | 0.14 | 0.4 | 0.07 | 1.41 | 0.69 | 0.22 | 1.12 | 3.29 | 0.76 | 0.69 | NA | 2.08 | 0.37 | 0.68 | 12.24 | NA | 2.06 | 0.67 | 0.18 | 0.18 | 3.53 | 0.07 | NA | 1.16 | 0.11 | 0.58 | NA | 0.51
Results from laboratories 1.01, 1.12, 1.17, 1.24 and 1.28 were removed due to their 1 ppm reading resolution.
| Analytical results for Cr in OREAS 626 (Certified Value 20.2 ppm) | [30 empty] | Certified
Cr | Round | Replicate | Lab | Lab | Lab | Lab | Lab | Lab | Lab | Lab | Lab | Lab | Lab | Lab | Lab | Lab | Lab | Lab | Lab | Lab | Lab | Lab | Lab | Lab | Lab | Lab | Lab | Lab | Lab |  |  | 1
| No | No | 1.01 | 1.02 | 1.03 | 1.04 | 1.05 | 1.06 | 1.07 | 1.08 | 1.09 | 1.10 | 1.11 | 1.12 | 1.13 | 1.14 | 1.15 | 1.16 | 1.17 | 1.18 | 1.19 | 1.20 | 1.21 | 1.23 | 1.25 | 1.26 | 1.27 | 1.28 | 1.30 |  |  | ppm
|  |  | 4A*OES | 4A*MS | 4A*MS | 4A*OES/MS | 4A*OES/MS | 4A*OES/MS | 4A*OES/MS | 4A*OES/MS | 4A*OES/MS | 4A*OES | 4A*MS | 4A*MS | 4A*MS | 4A*OES/MS | 4A*OES | 4A*OES | 4A*OES | 4A*OES/MS | 4A*MS | 4A*OES/MS | 4A*OES/MS | 4A*OES/MS | 4A*OES/MS | 4A*OES/MS | 4A*OES/MS | 4A*OES | 4A*OES/MS |  |  | 1
1
| 1 | 1 | 25 | 15 | 13 | 20 | 17 | 21 | 17 | 19 | 20.7 | 23 | 10 | 21 | 19.5476 | 24.005 | 38.8824 | 22.06 | 22 | 19 | 20.23 | 20.2 | 19 | 18 | 14 | 19 | 20 | 19 | 21 |  |  | 1
| 1 | 2 | 24 | 25 | 10 | 20 | 19 | 23 | 19 | 20 | 18 | 22 | 12 | 23 | 19.1466 | 24.26 | 21.9159 | 26.88 | 20 | 24 | 20.08 | 20.6 | 20 | 14 | 15 | 19 | 18 | 17 | 20 |  |  | 15
| 1 | 3 | 23 | 26 | 9 | 20 | 17 | 21 | 17 | 20 | 23.8 | 23 | 11 | 22 | 18.6547 | 24.154 | 31.6356 | 25.31 | 20 | 24 | 20.17 | 20.3 | 19 | 18 | 14 | 20 | 20 | 17 | 22 |  |  | 16
| 1 | 4 | 23 | 23 | 10 | 21 | 19 | 21 | 17 | 20 | 22 | 24 | 13 | 21 | 18.3871 | 25.062 | 28.5876 | 22.62 | 21 | 19 | 20.27 | 21.5 | 19 | 18 | 15 | 19 | 19 | 17 | 22 |  |  | 20.2309
| 1 | 5 | 24 | 18 | 9 | 21 | 17 | 22 | 18 | 20 | 22.3 | 23 | 12 | 22 | 19.2367 | 25.301 | 22.8533 | 24.27 | 20 | 22 | 20.11 | 21.1 | 19 | 16 | 15 | 20 | 19 | 18 | 18 |  |  | 20
| 1 | 6 | 23 | 21 | 11 | 19 | 16 | 20 | 17 | 19 | 17.2 | 23 | 11 | 21 | 19.642 | 30.367 | 33.7058 | 22.29 | 22 | 20 | 19.12 | 20.7 | 20 | 17 | 15 | 19 | 20 | 16 | 19
| Mean |  | 23.6667 | 21.3333 | 10.3333 | 20.1667 | 17.5 | 21.3333 | 17.5 | 19.6667 | 20.6667 | 23 | 11.5 | 21.6667 | 19.1025 | 25.5248 | 29.5968 | 23.905 | 20.8333 | 21.3333 | 19.9967 | 20.7333 | 19.3333 | 16.8333 | 14.6667 | 19.3333 | 19.3333 | 17.3333 | 20.3333
| Median |  | 23.5 | 22 | 10 | 20 | 17 | 21 | 17 | 20 | 21.35 | 23 | 11.5 | 21.5 | 19.1917 | 24.661 | 30.1116 | 23.445 | 20.5 | 21 | 20.14 | 20.65 | 19 | 17.5 | 15 | 19 | 19.5 | 17 | 20.5
| Std Dev. |  | 0.8165 | 4.2269 | 1.5055 | 0.75277 | 1.2247 | 1.0328 | 0.83666 | 0.5164 | 2.5843 | 0.63246 | 1.0488 | 0.8165 | 0.49425 | 2.429 | 6.5231 | 1.9298 | 0.98319 | 2.3381 | 0.43532 | 0.49261 | 0.5164 | 1.6021 | 0.5164 | 0.5164 | 0.8165 | 1.0328 | 1.633
| Rel.Std.Dev. |  | 3.45% | 19.81% | 14.57% | 3.733% | 6.999% | 4.841% | 4.781% | 2.626% | 12.5% | 2.75% | 9.12% | 3.768% | 2.587% | 9.516% | 22.04% | 8.073% | 4.719% | 10.96% | 2.177% | 2.376% | 2.671% | 9.517% | 3.521% | 2.671% | 4.223% | 5.958% | 8.031%
| PDM3 |  | 16.98% | 5.449% | -48.92% | -0.3174% | -13.5% | 5.449% | -13.5% | -2.789% | 2.154% | 13.69% | -43.16% | 7.097% | -5.578% | 26.17% | 46.3% | 18.16% | 2.978% | 5.449% | -1.158% | 2.484% | -4.437% | -16.79% | -27.5% | -4.437% | -4.437% | -14.32% | 0.5064%
| Z-Score (Absolute) |  | 2.02 | 0.67 | 5.68 | 0 | 1.54 | 0.67 | 1.54 | 0.29 | 0.29 | 1.64 | 5.01 | 0.87 | 0.62 | 3.1 | 5.45 | 2.16 | 0.39 | 0.67 | 0.1 | 0.33 | 0.48 | 1.93 | 3.18 | 0.48 | 0.48 | 1.64 | 0.1
| Analytical results for Cs in OREAS 626 (Certified Value 5.41 ppm) | [30 empty] | Certified
Cs | Round | Replicate | Lab | Lab | Lab | Lab | Lab | Lab | Lab | Lab | Lab | Lab | Lab | Lab | Lab | Lab | Lab | Lab | Lab | Lab | Lab | Lab | Lab | [8 empty] | 1
| No | No | 1.02 | 1.04 | 1.05 | 1.06 | 1.07 | 1.08 | 1.09 | 1.10 | 1.12 | 1.13 | 1.15 | 1.17 | 1.18 | 1.20 | 1.21 | 1.22 | 1.23 | 1.25 | 1.26 | 1.27 | 1.30 | [8 empty] | ppm
|  |  | 4A*MS | 4A*OES/MS | 4A*OES/MS | 4A*OES/MS | 4A*OES/MS | 4A*OES/MS | 4A*OES/MS | 4A*MS | 4A*MS | 4A*MS | 4A*OES | 4A*MS | 4A*OES/MS | 4A*OES/MS | 4A*OES/MS | 4A*MS | 4A*MS | 4A*OES/MS | 4A*OES/MS | 4A*OES/MS | 4A*MS | [8 empty] | 2
3
| 1 | 1 | 5.52 | 5.36 | 5.14 | 4.7 | 5.43 | 5.35 | 5.45 | 5.42 | 5.42 | 5.1139 | 5.4839 | 5.4 | 5.8 | 5.7 | 5.03 | 7.1964 | 5.52 | 5 | 5.08 | 5.13 | 5.79 | [8 empty] | 1
| 1 | 2 | 5.63 | 5.27 | 5.56 | 4.95 | 5.51 | 5.28 | 5.84 | 5.51 | 5.86 | 5.1335 | 5.4031 | 5.5 | 5.7 | 5.5 | 5.3 | 6.8834 | 5.22 | 5 | 5.15 | 4.93 | 6.02 | [8 empty] | 39
| 1 | 3 | 5.25 | 5.28 | 5.14 | 5.15 | 5.18 | 5.61 | 5.72 | 5.41 | 5.73 | 5.254 | 5.4131 | 5.4 | 5.5 | 5.7 | 5.29 | 6.973 | 5.44 | 4 | 5.17 | 5.19 | 5.97 | [8 empty] | 16
| 1 | 4 | 5.45 | 5.17 | 5.43 | 4.92 | 5.16 | 5.35 | 5.61 | 5.51 | 5.55 | 5.1928 | 5.4111 | 5.5 | 5.6 | 6 | 5.04 | 6.7105 | 5.46 | 4 | 5.07 | 5.29 | 6.13 | [8 empty] | 5.4114
| 1 | 5 | 5.54 | 5.35 | 5.33 | 4.73 | 5.2 | 5.43 | 5.9 | 5.44 | 5.63 | 5.03 | 5.4987 | 5.3 | 5.5 | 5.8 | 5.36 | 7.0575 | 5.32 | 4 | 5.16 | 5.24 | 6.22 | [8 empty] | 21
| 1 | 6 | 5.59 | 5.17 | 5.79 | 4.58 | 5.1 | 5.42 | 5.7 | 5.49 | 5.55 | 5.2191 | 5.4585 | 5.4 | 5.7 | 5.5 | 5.27 | 7.1725 | 5.48 | 5 | 5.31 | 5.14 | 6.01
| Mean |  | 5.4967 | 5.2667 | 5.3983 | 4.8383 | 5.2633 | 5.4067 | 5.7033 | 5.4633 | 5.6233 | 5.1572 | 5.4447 | 5.4167 | 5.6333 | 5.7 | 5.215 | 6.9989 | 5.4067 | 4.5 | 5.1567 | 5.1533 | 6.0233
| Median |  | 5.53 | 5.275 | 5.38 | 4.825 | 5.19 | 5.385 | 5.71 | 5.465 | 5.59 | 5.1631 | 5.4358 | 5.4 | 5.65 | 5.7 | 5.28 | 7.0152 | 5.45 | 4.5 | 5.155 | 5.165 | 6.015
| Std Dev. |  | 0.1356 | 0.083106 | 0.25246 | 0.20683 | 0.16549 | 0.11361 | 0.16158 | 0.045461 | 0.15462 | 0.081334 | 0.041251 | 0.075277 | 0.12111 | 0.18974 | 0.14265 | 0.18428 | 0.11361 | 0.54772 | 0.086178 | 0.12501 | 0.14665
| Rel.Std.Dev. |  | 2.467% | 1.578% | 4.677% | 4.275% | 3.144% | 2.101% | 2.833% | 0.8321% | 2.75% | 1.577% | 0.7576% | 1.39% | 2.15% | 3.329% | 2.735% | 2.633% | 2.101% | 12.17% | 1.671% | 2.426% | 2.435%
| PDM3 |  | 1.576% | -2.674% | -0.2412% | -10.59% | -2.736% | -0.08716% | 5.395% | 0.96% | 3.917% | -4.697% | 0.6163% | 0.09764% | 4.102% | 5.334% | -3.629% | 29.34% | -0.08716% | -16.84% | -4.707% | -4.769% | 11.31%
| Z-Score (Absolute) |  | 0.28 | 0.48 | 0.04 | 1.89 | 0.49 | 0.02 | 0.96 | 0.17 | 0.7 | 0.84 | 0.11 | 0.02 | 0.73 | 0.95 | 0.65 | 5.24 | 0.02 | NA | 0.84 | 0.85 | 2.02
| Analytical results for Cu in OREAS 626 (Certified Value 0.36 wt.%) | [30 empty] | Certified
Cu | Round | Replicate | Lab | Lab | Lab | Lab | Lab | Lab | Lab | Lab | Lab | Lab | Lab | Lab | Lab | Lab | Lab | Lab | Lab | Lab | Lab | Lab | Lab | Lab | Lab | Lab | Lab | Lab | Lab | Lab | Lab | 1
| No | No | 1.01 | 1.02 | 1.03 | 1.04 | 1.05 | 1.06 | 1.07 | 1.08 | 1.09 | 1.10 | 1.11 | 1.12 | 1.13 | 1.14 | 1.15 | 1.16 | 1.17 | 1.18 | 1.19 | 1.20 | 1.21 | 1.22 | 1.23 | 1.24 | 1.25 | 1.26 | 1.27 | 1.28 | 1.30 | wt.%
|  |  | 4A*OES | 4A*MS | 4A*MS | 4A*OES/MS | 4A*OES/MS | 4A*OES/MS | 4A*OES/MS | 4A*OES/MS | 4A*OES/MS | 4A*MS | 4A*MS | 4A*MS | 4A*MS | 4A*OES/MS | 4A*OES | 4A*OES | 4A*OES | 4A*OES/MS | 4A*MS | 4A*OES/MS | 4A*OES/MS | 4A*OES | 4A*OES/MS | 4A*OES | 4A*OES/MS | 4A*OES/MS | 4A*OES/MS | 4A*OES | 4A*OES/MS | 3
3
| 1 | 1 | 0.3713 | 0.359 | 0.36371 | 0.363 | 0.357 | 0.346 | 0.356 | 0.393 | 0.383 | 0.3448 | 0.36255 | 0.32569 | 0.3484 | 0.3609 | 0.35049 | 0.403 | 0.368 | 0.33772 | 0.3426 | 0.36174 | 0.3686 | 0.39702 | 0.3576 | 0.3684 | 0.3397 | 0.3724 | 0.36415 | 0.3562 | 0.3547 | 1
| 1 | 2 | 0.3762 | 0.386 | 0.36051 | 0.363 | 0.355 | 0.355 | 0.369 | 0.39 | 0.378 | 0.34721 | 0.34479 | 0.35793 | 0.34096 | 0.34908 | 0.35231 | 0.4041 | 0.364 | 0.34155 | 0.3415 | 0.365 | 0.3657 | 0.40021 | 0.3604 | 0.3752 | 0.3376 | 0.3679 | 0.35887 | 0.3312 | 0.3558 | 25
| 1 | 3 | 0.3697 | 0.366 | 0.37275 | 0.364 | 0.355 | 0.365 | 0.342 | 0.413 | 0.373 | 0.35337 | 0.36109 | 0.34486 | 0.34661 | 0.36011 | 0.34759 | 0.4028 | 0.362 | 0.33823 | 0.3395 | 0.363 | 0.365 | 0.3966 | 0.353 | 0.3695 | 0.3301 | 0.3712 | 0.35126 | 0.3375 | 0.3656 | 16
| 1 | 4 | 0.3706 | 0.367 | 0.36779 | 0.37 | 0.354 | 0.351 | 0.339 | 0.383 | 0.357 | 0.3488 | 0.35665 | 0.3423 | 0.33892 | 0.36318 | 0.34794 | 0.4004 | 0.366 | 0.3392 | 0.3418 | 0.37123 | 0.3673 | 0.40287 | 0.3543 | 0.377 | 0.3314 | 0.3733 | 0.36417 | 0.3452 | 0.3677 | 0.35986
| 1 | 5 | 0.3676 | 0.377 | 0.36883 | 0.374 | 0.354 | 0.354 | 0.345 | 0.383 | 0.384 | 0.34602 | 0.36202 | 0.34448 | 0.33995 | 0.35512 | 0.35062 | 0.4006 | 0.364 | 0.34314 | 0.3411 | 0.36823 | 0.3685 | 0.39711 | 0.3544 | 0.3723 | 0.3307 | 0.3723 | 0.36271 | 0.3428 | 0.3609 | 22
| 1 | 6 | 0.3705 | 0.393 | 0.36977 | 0.369 | 0.366 | 0.346 | 0.353 | 0.389 | 0.377 | 0.35181 | 0.36025 | 0.33911 | 0.34733 | 0.35317 | 0.35236 | 0.4005 | 0.366 | 0.34077 | 0.3384 | 0.36608 | 0.3648 | 0.3924 | 0.3512 | 0.373 | 0.3363 | 0.3764 | 0.35813 | 0.3451 | 0.3529
| Mean |  | 0.37098 | 0.37467 | 0.36723 | 0.36717 | 0.35683 | 0.35283 | 0.35067 | 0.39183 | 0.37533 | 0.34867 | 0.35789 | 0.3424 | 0.34369 | 0.35693 | 0.35022 | 0.4019 | 0.365 | 0.3401 | 0.34082 | 0.36588 | 0.36665 | 0.3977 | 0.35515 | 0.37257 | 0.3343 | 0.37225 | 0.35988 | 0.343 | 0.3596
| Median |  | 0.37055 | 0.372 | 0.36831 | 0.3665 | 0.355 | 0.3525 | 0.349 | 0.3895 | 0.3775 | 0.34801 | 0.36067 | 0.34339 | 0.34379 | 0.35762 | 0.35055 | 0.4017 | 0.365 | 0.33998 | 0.3413 | 0.36554 | 0.3665 | 0.39707 | 0.35435 | 0.37265 | 0.33385 | 0.37235 | 0.36079 | 0.34395 | 0.35835
| Std Dev. |  | 0.0028562 | 0.013033 | 0.0044124 | 0.004535 | 0.0046224 | 0.0070828 | 0.011075 | 0.011107 | 0.0098522 | 0.0033496 | 0.0067488 | 0.010408 | 0.0041984 | 0.005366 | 0.0020646 | 0.0015975 | 0.0020976 | 0.0020864 | 0.0015664 | 0.0034754 | 0.0017144 | 0.0035519 | 0.0033189 | 0.0032745 | 0.0040758 | 0.0027704 | 0.0049605 | 0.0084026 | 0.0061097
| Rel.Std.Dev. |  | 0.7699% | 3.479% | 1.202% | 1.235% | 1.295% | 2.007% | 3.158% | 2.835% | 2.625% | 0.9607% | 1.886% | 3.04% | 1.222% | 1.503% | 0.5895% | 0.3975% | 0.5747% | 0.6134% | 0.4596% | 0.9499% | 0.4676% | 0.8931% | 0.9345% | 0.8789% | 1.219% | 0.7442% | 1.378% | 2.45% | 1.699%
| PDM3 |  | 3.092% | 4.115% | 2.048% | 2.031% | -0.8403% | -1.952% | -2.554% | 8.886% | 4.301% | -3.109% | -0.5462% | -4.853% | -4.491% | -0.8141% | -2.678% | 11.68% | 1.429% | -5.49% | -5.291% | 1.674% | 1.888% | 10.52% | -1.308% | 3.532% | -7.102% | 3.444% | 0.006774% | -4.684% | -0.0715%
| Z-Score (Absolute) |  | 0.7 | 0.93 | 0.47 | 0.47 | 0.17 | 0.42 | 0.55 | 1.99 | 0.97 | 0.67 | 0.11 | 1.06 | 0.98 | 0.16 | 0.58 | 2.61 | 0.33 | 1.2 | 1.16 | 0.39 | 0.43 | 2.35 | 0.27 | 0.8 | 1.56 | 0.78 | 0.02 | 1.02 | 0
| Analytical results for Dy in OREAS 626 (Certified Value 3.77 ppm) | [30 empty] | Certified
Dy | Round | Replicate | 1.01: Lab; 1.02: Lab; 1.03: Lab; 1.04: Lab; 1.05: Lab; 1.06: Lab | 1
| No | No | 1.01: 1.02; 1.02: 1.10; 1.03: 1.12; 1.04: 1.13; 1.05: 1.22; 1.06: 1.30 | ppm
|  |  | 1.01: 4A*MS; 1.02: 4A*MS; 1.03: 4A*MS; 1.04: 4A*MS; 1.05: 4A*MS; 1.06: 4A*MS | 2
3
| 1 | 1 | 1.01: 3.8; 1.02: 3.33; 1.03: 3.64; 1.04: 2.8885; 1.05: 4.4926; 1.06: 3.61 | 1
| 1 | 2 | 1.01: 3.6; 1.02: 3.45; 1.03: 3.88; 1.04: 2.9215; 1.05: 4.3948; 1.06: 3.67 | 7
| 1 | 3 | 1.01: 3.6; 1.02: 3.45; 1.03: 3.77; 1.04: 2.9248; 1.05: 4.2295; 1.06: 3.67 | 16
| 1 | 4 | 1.01: 3.7; 1.02: 3.38; 1.03: 3.74; 1.04: 3.0499; 1.05: 4.3699; 1.06: 3.76 | 3.77
| 1 | 5 | 1.01: 3.5; 1.02: 3.39; 1.03: 3.87; 1.04: 2.8357; 1.05: 4.2249; 1.06: 3.7 | 23
| 1 | 6 | 1.01: 3.9; 1.02: 3.37; 1.03: 3.78; 1.04: 2.9681; 1.05: 4.1979; 1.06: 3.63
| Mean |  | 1.01: 3.6833; 1.02: 3.395; 1.03: 3.78; 1.04: 2.9314; 1.05: 4.3183; 1.06: 3.6733
| Median |  | 1.01: 3.65; 1.02: 3.385; 1.03: 3.775; 1.04: 2.9231; 1.05: 4.2997; 1.06: 3.67
| Std Dev. |  | 1.01: 0.1472; 1.02: 0.047223; 1.03: 0.088769; 1.04: 0.072831; 1.05: 0.11835; 1.06: 0.053166
| Rel.Std.Dev. |  | 1.01: 3.996%; 1.02: 1.391%; 1.03: 2.348%; 1.04: 2.485%; 1.05: 2.741%; 1.06: 1.447%
| PDM3 |  | 1.01: -2.299%; 1.02: -9.947%; 1.03: 0.2656%; 1.04: -22.24%; 1.05: 14.54%; 1.06: -2.564%
| Z-Score (Absolute) |  | 1.01: 0.02; 1.02: 0.99; 1.03: 0.36; 1.04: 2.62; 1.05: 2.24; 1.06: 0.02
| Analytical results for Er in OREAS 626 (Certified Value 1.51 ppm) | [30 empty] | Certified
Er | Round | Replicate | 1.01: Lab; 1.02: Lab; 1.03: Lab; 1.04: Lab; 1.05: Lab; 1.06: Lab | 1
| No | No | 1.01: 1.02; 1.02: 1.10; 1.03: 1.12; 1.04: 1.13; 1.05: 1.22; 1.06: 1.30 | ppm
|  |  | 1.01: 4A*MS; 1.02: 4A*MS; 1.03: 4A*MS; 1.04: 4A*MS; 1.05: 4A*MS; 1.06: 4A*MS | 2
3
| 1 | 1 | 1.01: 1.6; 1.02: 1.51; 1.03: 1.55; 1.04: 1.3205; 1.05: 2.0533; 1.06: 1.52 | 1
| 1 | 2 | 1.01: 1.6; 1.02: 1.45; 1.03: 1.67; 1.04: 1.3127; 1.05: 1.9633; 1.06: 1.53 | 8
| 1 | 3 | 1.01: 1.5; 1.02: 1.48; 1.03: 1.65; 1.04: 1.3408; 1.05: 1.9722; 1.06: 1.52 | 16
| 1 | 4 | 1.01: 1.6; 1.02: 1.48; 1.03: 1.58; 1.04: 1.369; 1.05: 2.0101; 1.06: 1.57 | 1.5133
| 1 | 5 | 1.01: 1.5; 1.02: 1.51; 1.03: 1.64; 1.04: 1.33; 1.05: 1.966; 1.06: 1.55 | 24
| 1 | 6 | 1.01: 1.7; 1.02: 1.52; 1.03: 1.61; 1.04: 1.3465; 1.05: 1.9697; 1.06: 1.54
| Mean |  | 1.01: 1.5833; 1.02: 1.4917; 1.03: 1.6167; 1.04: 1.3366; 1.05: 1.9891; 1.06: 1.5383
| Median |  | 1.01: 1.6; 1.02: 1.495; 1.03: 1.625; 1.04: 1.3354; 1.05: 1.971; 1.06: 1.535
| Std Dev. |  | 1.01: 0.075277; 1.02: 0.026394; 1.03: 0.045461; 1.04: 0.020204; 1.05: 0.035856; 1.06: 0.019408
| Rel.Std.Dev. |  | 1.01: 4.754%; 1.02: 1.769%; 1.03: 2.812%; 1.04: 1.512%; 1.05: 1.803%; 1.06: 1.262%
| PDM3 |  | 1.01: 4.627%; 1.02: -1.43%; 1.03: 6.83%; 1.04: -11.68%; 1.05: 31.44%; 1.06: 1.653%
| Z-Score (Absolute) |  | 1.01: 0.24; 1.02: 0.75; 1.03: 0.6; 1.04: 2.42; 1.05: 4.62; 1.06: 0.24
| Analytical results for Eu in OREAS 626 (Certified Value 1.41 ppm) | [30 empty] | Certified
Eu | Round | Replicate | 1.01: Lab; 1.02: Lab; 1.03: Lab; 1.04: Lab; 1.05: Lab | 1
| No | No | 1.01: 1.02; 1.02: 1.10; 1.03: 1.12; 1.04: 1.13; 1.05: 1.30 | ppm
|  |  | 1.01: 4A*MS; 1.02: 4A*MS; 1.03: 4A*MS; 1.04: 4A*MS; 1.05: 4A*MS | 2
2
| 1 | 1 | 1.01: 1.42; 1.02: 1.42; 1.03: 1.51; 1.04: 1.0958; 1.05: 1.44 | 1
| 1 | 2 | 1.01: 1.48; 1.02: 1.43; 1.03: 1.6; 1.04: 1.0974; 1.05: 1.47 | 9
| 1 | 3 | 1.01: 1.38; 1.02: 1.41; 1.03: 1.56; 1.04: 1.0977; 1.05: 1.46 | 16
| 1 | 4 | 1.01: 1.4; 1.02: 1.45; 1.03: 1.56; 1.04: 1.1729; 1.05: 1.51 | 1.4096
| 1 | 5 | 1.01: 1.45; 1.02: 1.36; 1.03: 1.62; 1.04: 1.1182; 1.05: 1.56 | 25
| 1 | 6 | 1.01: 1.49; 1.02: 1.43; 1.03: 1.57; 1.04: 1.1484; 1.05: 1.51
| Mean |  | 1.01: 1.4367; 1.02: 1.4167; 1.03: 1.57; 1.04: 1.1218; 1.05: 1.4917
| Median |  | 1.01: 1.435; 1.02: 1.425; 1.03: 1.565; 1.04: 1.108; 1.05: 1.49
| Std Dev. |  | 1.01: 0.044121; 1.02: 0.030768; 1.03: 0.037947; 1.04: 0.032201; 1.05: 0.043551
| Rel.Std.Dev. |  | 1.01: 3.071%; 1.02: 2.172%; 1.03: 2.417%; 1.04: 2.871%; 1.05: 2.92%
| PDM3 |  | 1.01: 1.919%; 1.02: 0.5%; 1.03: 11.38%; 1.04: -20.42%; 1.05: 5.821%
| Z-Score (Absolute) |  | 1.01: 0; 1.02: 0.25; 1.03: 1.63; 1.04: 3.86; 1.05: 0.67
| Analytical results for Fe in OREAS 626 (Certified Value 5.66 wt.%) | [30 empty] | Certified
Fe | Round | Replicate | Lab | Lab | Lab | Lab | Lab | Lab | Lab | Lab | Lab | Lab | Lab | Lab | Lab | Lab | Lab | Lab | Lab | Lab | Lab | Lab | Lab | Lab | Lab | Lab | Lab | Lab | Lab | Lab | Lab | 1
| No | No | 1.01 | 1.02 | 1.03 | 1.04 | 1.05 | 1.06 | 1.07 | 1.08 | 1.09 | 1.10 | 1.11 | 1.12 | 1.13 | 1.14 | 1.15 | 1.16 | 1.17 | 1.18 | 1.19 | 1.20 | 1.21 | 1.22 | 1.23 | 1.24 | 1.25 | 1.26 | 1.27 | 1.28 | 1.30 | wt.%
|  |  | 4A*OES | 4A*MS | 4A*MS | 4A*OES/MS | 4A*OES/MS | 4A*OES/MS | 4A*OES/MS | 4A*OES/MS | 4A*OES/MS | 4A*OES | 4A*MS | 4A*OES | 4A*MS | 4A*OES/MS | 4A*OES | 4A*OES | 4A*OES | 4A*OES/MS | 4A*MS | 4A*OES/MS | 4A*OES/MS | 4A*OES | 4A*OES/MS | 4A*OES | 4A*OES/MS | 4A*OES/MS | 4A*OES/MS | 4A*OES | 4A*MS | 2
3
| 1 | 1 | 5.61 | 5.5 | 5.38 | 5.6 | 5.67 | 5.71 | 5.77 | 5.56 | 6.04 | 5.66 | 5.66 | 5.88 | 5.6039 | 5.516 | 5.598 | 5.62 | 5.78 | 5.22 | 5.6623 | 5.7453 | 5.39 | 5.7047 | 5.77 | 5.92 | 5.55 | 5.57 | 5.81 | 6.2 | 5.49 | 1
| 1 | 2 | 5.66 | 5.89 | 5.25 | 5.71 | 5.68 | 5.79 | 5.87 | 5.53 | 6.48 | 5.69 | 5.46 | 5.88 | 5.5801 | 5.496 | 5.6306 | 5.65 | 5.83 | 5.4 | 5.6569 | 5.8127 | 5.59 | 5.7683 | 5.8 | 6.17 | 5.65 | 5.53 | 5.8 | 5.75 | 5.54 | 26
| 1 | 3 | 5.65 | 5.68 | 5.47 | 5.62 | 5.66 | 6.01 | 5.49 | 5.77 | 6.41 | 5.78 | 5.65 | 5.87 | 5.6033 | 5.54 | 5.6836 | 5.68 | 5.66 | 5.31 | 5.6574 | 5.7741 | 5.55 | 5.7727 | 5.66 | 5.95 | 5.49 | 5.51 | 5.6 | 5.88 | 5.57 | 16
| 1 | 4 | 5.67 | 5.63 | 5.41 | 5.7 | 5.63 | 5.53 | 5.55 | 5.38 | 6.16 | 5.74 | 5.57 | 5.8 | 5.5269 | 5.377 | 5.5982 | 5.54 | 5.72 | 5.29 | 5.6677 | 5.9101 | 5.45 | 5.7214 | 5.94 | 6.08 | 5.56 | 5.47 | 5.85 | 6.03 | 5.62 | 5.6563
| 1 | 5 | 5.6 | 5.75 | 5.42 | 5.66 | 5.64 | 5.89 | 5.66 | 5.45 | 6.03 | 5.69 | 5.71 | 5.95 | 5.5566 | 5.344 | 5.6795 | 5.63 | 5.8 | 5.36 | 5.6568 | 5.8561 | 5.66 | 5.7288 | 5.74 | 6.19 | 5.56 | 5.45 | 5.86 | 5.99 | 5.96 | 26
| 1 | 6 | 5.57 | 5.97 | 5.37 | 5.61 | 5.87 | 5.29 | 5.62 | 5.55 | 6.41 | 5.74 | 5.6 | 5.88 | 5.6853 | 5.305 | 5.6506 | 5.68 | 5.79 | 5.31 | 5.6393 | 5.7617 | 5.57 | 5.711 | 5.7 | 6.1 | 5.58 | 5.52 | 5.67 | 5.99 | 5.66
| Mean |  | 5.6267 | 5.7367 | 5.3833 | 5.65 | 5.6917 | 5.7033 | 5.66 | 5.54 | 6.255 | 5.7167 | 5.6083 | 5.8767 | 5.5927 | 5.4297 | 5.6401 | 5.6333 | 5.7633 | 5.315 | 5.6567 | 5.81 | 5.535 | 5.7345 | 5.7683 | 6.0683 | 5.565 | 5.5083 | 5.765 | 5.9733 | 5.64
| Median |  | 5.63 | 5.715 | 5.395 | 5.64 | 5.665 | 5.75 | 5.64 | 5.54 | 6.285 | 5.715 | 5.625 | 5.88 | 5.5917 | 5.4365 | 5.6406 | 5.64 | 5.785 | 5.31 | 5.6571 | 5.7934 | 5.56 | 5.7251 | 5.755 | 6.09 | 5.56 | 5.515 | 5.805 | 5.99 | 5.595
| Std Dev. |  | 0.039328 | 0.17247 | 0.074207 | 0.047329 | 0.089312 | 0.25974 | 0.14057 | 0.13206 | 0.20226 | 0.044121 | 0.087502 | 0.04761 | 0.054029 | 0.099681 | 0.037886 | 0.052026 | 0.062183 | 0.061563 | 0.0095462 | 0.063183 | 0.098336 | 0.029141 | 0.097656 | 0.11161 | 0.051672 | 0.043089 | 0.10559 | 0.15082 | 0.16769
| Rel.Std.Dev. |  | 0.699% | 3.006% | 1.378% | 0.8377% | 1.569% | 4.554% | 2.484% | 2.384% | 3.234% | 0.7718% | 1.56% | 0.8101% | 0.9661% | 1.836% | 0.6717% | 0.9235% | 1.079% | 1.158% | 0.1688% | 1.087% | 1.777% | 0.5082% | 1.693% | 1.839% | 0.9285% | 0.7823% | 1.832% | 2.525% | 2.973%
| PDM3 |  | -0.5238% | 1.421% | -4.826% | -0.1113% | 0.6254% | 0.8316% | 0.06553% | -2.056% | 10.58% | 1.067% | -0.8479% | 3.896% | -1.125% | -4.007% | -0.287% | -0.4059% | 1.892% | -6.034% | 0.007781% | 2.717% | -2.144% | 1.382% | 1.981% | 7.285% | -1.614% | -2.616% | 1.922% | 5.605% | -0.2881%
| Z-Score (Absolute) |  | 0.22 | 0.59 | 2.01 | 0.05 | 0.26 | 0.34 | 0.02 | 0.86 | 4.4 | 0.44 | 0.36 | 1.62 | 0.47 | 1.67 | 0.12 | 0.17 | 0.78 | 2.51 | 0 | 1.13 | 0.89 | 0.57 | 0.82 | 3.03 | 0.67 | 1.09 | 0.8 | 2.33 | 0.12
| Analytical results for Ga in OREAS 626 (Certified Value 18.6 ppm) | [30 empty] | Certified
Ga | Round | Replicate | Lab | Lab | Lab | Lab | Lab | Lab | Lab | Lab | Lab | Lab | Lab | Lab | Lab | Lab | Lab | Lab | Lab | Lab | Lab | Lab | Lab | Lab | Lab | [6 empty] | 1
| No | No | 1.01 | 1.02 | 1.04 | 1.05 | 1.06 | 1.07 | 1.08 | 1.09 | 1.10 | 1.12 | 1.13 | 1.14 | 1.15 | 1.17 | 1.18 | 1.19 | 1.20 | 1.21 | 1.23 | 1.25 | 1.26 | 1.27 | 1.30 | [6 empty] | ppm
|  |  | 4A*OES | 4A*MS | 4A*OES/MS | 4A*OES/MS | 4A*OES/MS | 4A*OES/MS | 4A*OES/MS | 4A*OES/MS | 4A*MS | 4A*MS | 4A*MS | 4A*OES/MS | 4A*OES | 4A*MS | 4A*OES/MS | 4A*MS | 4A*OES/MS | 4A*OES/MS | 4A*MS | 4A*OES/MS | 4A*OES/MS | 4A*OES/MS | 4A*MS | [6 empty] | 1
2
| 1 | 1 | 17 | 19.1 | 18.65 | 16.85 | 17.2 | 19.2 | 20 | 22.5 | 18.65 | 18.13 | 21.5853 | 18.299 | 17.9169 | 18.8 | 19 | 15.24 | 14.03 | 18.02 | 18.86 | 18.8 | 18.8 | 16.77 | 24.1 | [6 empty] | 1
| 1 | 2 | 17 | 20.5 | 19.1 | 18.45 | 17.35 | 19.8 | 20.1 | 21.7 | 18.72 | 19.17 | 21.2919 | 18.172 | 17.7415 | 18.4 | 19 | 15.16 | 9.67 | 18.69 | 18.49 | 19.1 | 18.8 | 16.76 | 23.14 | [6 empty] | 44
| 1 | 3 | 17 | 19.5 | 18.65 | 17 | 19.25 | 18.35 | 21.3 | 21.4 | 18.91 | 18.99 | 21.7316 | 19.146 | 18.1307 | 18.7 | 19 | 15.15 | 14.2 | 18.9 | 18.34 | 19.2 | 18.7 | 16.88 | 23.27 | [6 empty] | 16
| 1 | 4 | 17 | 19.7 | 18.7 | 18.5 | 17.4 | 18.35 | 20.1 | 20.9 | 18.7 | 18.4 | 21.3986 | 18.876 | 17.2746 | 18.6 | 19 | 15.3 | 14.33 | 18.06 | 18.53 | 19.1 | 18.8 | 17.69 | 24.97 | [6 empty] | 18.5594
| 1 | 5 | 18 | 20.3 | 18.75 | 18.1 | 16.6 | 18.35 | 20.5 | 22.6 | 19.67 | 18.91 | 21.1474 | 18.696 | 17.4704 | 18.9 | 19 | 15.18 | 14.2 | 19.28 | 19.34 | 19.5 | 18.5 | 16.55 | 24.86 | [6 empty] | 27
| 1 | 6 | 18 | 20.6 | 18.55 | 19.9 | 16.55 | 17.8 | 20.2 | 21.7 | 18.21 | 18.4 | 21.943 | 18.837 | 17.5476 | 18.7 | 20 | 14.76 | 14.23 | 18.64 | 19.23 | 19.4 | 19.5 | 16.81 | 26.67
| Mean |  | 17.3333 | 19.95 | 18.7333 | 18.1333 | 17.3917 | 18.6417 | 20.3667 | 21.8 | 18.81 | 18.6667 | 21.5163 | 18.671 | 17.6803 | 18.6833 | 19.1667 | 15.1317 | 13.4433 | 18.5983 | 18.7983 | 19.1833 | 18.85 | 16.91 | 24.5017
| Median |  | 17 | 20 | 18.675 | 18.275 | 17.275 | 18.35 | 20.15 | 21.7 | 18.71 | 18.655 | 21.492 | 18.7665 | 17.6446 | 18.7 | 19 | 15.17 | 14.2 | 18.665 | 18.695 | 19.15 | 18.8 | 16.79 | 24.48
| Std Dev. |  | 0.5164 | 0.60581 | 0.19149 | 1.1215 | 0.98256 | 0.72348 | 0.48854 | 0.65115 | 0.48071 | 0.41166 | 0.29445 | 0.36965 | 0.31268 | 0.17224 | 0.40825 | 0.19062 | 1.8511 | 0.48787 | 0.41489 | 0.24833 | 0.33912 | 0.39774 | 1.3101
| Rel.Std.Dev. |  | 2.979% | 3.037% | 1.022% | 6.185% | 5.65% | 3.881% | 2.399% | 2.987% | 2.556% | 2.205% | 1.368% | 1.98% | 1.769% | 0.9219% | 2.13% | 1.26% | 13.77% | 2.623% | 2.207% | 1.294% | 1.799% | 2.352% | 5.347%
| PDM3 |  | -6.606% | 7.493% | 0.9373% | -2.296% | -6.292% | 0.4434% | 9.738% | 17.46% | 1.35% | 0.5781% | 15.93% | 0.6015% | -4.737% | 0.6679% | 3.272% | -18.47% | -27.57% | 0.2099% | 1.288% | 3.362% | 1.566% | -8.887% | 32.02%
| Z-Score (Absolute) |  | NA | 1.55 | 0.06 | 0.67 | 1.58 | 0.05 | 2.06 | 3.82 | 0.16 | 0.02 | 3.47 | 0.02 | 1.23 | 0 | NA | 4.35 | 6.42 | 0.1 | 0.14 | 0.61 | 0.2 | 2.17 | 7.13
Results from laboratories 1.01 and 1.18 were removed due to their 1 ppm reading resolution.
| Analytical results for Gd in OREAS 626 (Certified Value 5.08 ppm) | [30 empty] | Certified
Gd | Round | Replicate | 1.01: Lab; 1.02: Lab; 1.04: Lab; 1.05: Lab; 1.06: Lab; 1.07: Lab | [6 empty] | 1
| No | No | 1.01: 1.02; 1.02: 1.10; 1.04: 1.12; 1.05: 1.13; 1.06: 1.22; 1.07: 1.30 | [6 empty] | ppm
|  |  | 1.01: 4A*MS; 1.02: 4A*MS; 1.04: 4A*MS; 1.05: 4A*MS; 1.06: 4A*MS; 1.07: 4A*MS | [6 empty] | 2
3
| 1 | 1 | 1.01: 5; 1.02: 4.86; 1.04: 5.53; 1.05: 4.3191; 1.06: 7.854; 1.07: 5.55 | [6 empty] | 1
| 1 | 2 | 1.01: 5.2; 1.02: 5.05; 1.04: 5.3; 1.05: 4.2621; 1.06: 7.497; 1.07: 5.66 | [6 empty] | 10
| 1 | 3 | 1.01: 4.9; 1.02: 4.91; 1.04: 5.29; 1.05: 4.3399; 1.06: 7.678; 1.07: 5.67 | [6 empty] | 16
| 1 | 4 | 1.01: 4.9; 1.02: 4.96; 1.04: 5.35; 1.05: 4.6147; 1.06: 7.6356; 1.07: 5.71 | [6 empty] | 5.0786
| 1 | 5 | 1.01: 5; 1.02: 4.87; 1.04: 5.31; 1.05: 4.4307; 1.06: 7.4364; 1.07: 5.8 | [6 empty] | 28
| 1 | 6 | 1.01: 5.3; 1.02: 5.03; 1.04: 5.33; 1.05: 4.5154; 1.06: 7.5139; 1.07: 5.61
| Mean |  | 1.01: 5.05; 1.02: 4.9467; 1.04: 5.3517; 1.05: 4.4136; 1.06: 7.6025; 1.07: 5.6667
| Median |  | 1.01: 5; 1.02: 4.935; 1.04: 5.32; 1.05: 4.3853; 1.06: 7.5747; 1.07: 5.665
| Std Dev. |  | 1.01: 0.16432; 1.02: 0.080664; 1.04: 0.089981; 1.05: 0.13296; 1.06: 0.15271; 1.07: 0.085479
| Rel.Std.Dev. |  | 1.01: 3.254%; 1.02: 1.631%; 1.04: 1.681%; 1.05: 3.012%; 1.06: 2.009%; 1.07: 1.508%
| PDM3 |  | 1.01: -0.5631%; 1.02: -2.598%; 1.04: 5.377%; 1.05: -13.09%; 1.06: 49.7%; 1.07: 11.58%
| Z-Score (Absolute) |  | 1.01: 0.28; 1.02: 0.48; 1.04: 0.28; 1.05: 1.47; 1.06: 4.5; 1.07: 0.87
| Analytical results for Ge in OREAS 626 (Indicative Value 0.19 ppm) | [30 empty] | Indicative
Ge | Round | Replicate | Lab | Lab | Lab | Lab | Lab | Lab | Lab | Lab | Lab | Lab | Lab | Lab | Lab | Lab | Lab | Lab | Lab | Lab | [11 empty] | 1
| No | No | 1.02 | 1.03 | 1.04 | 1.05 | 1.06 | 1.07 | 1.08 | 1.09 | 1.10 | 1.12 | 1.13 | 1.15 | 1.17 | 1.18 | 1.20 | 1.26 | 1.27 | 1.30 | [11 empty] | ppm
|  |  | 4A*MS | 4A*MS | 4A*OES/MS | 4A*OES/MS | 4A*OES/MS | 4A*OES/MS | 4A*OES/MS | 4A*OES/MS | 4A*MS | 4A*MS | 4A*MS | 4A*OES | 4A*MS | 4A*OES/MS | 4A*OES/MS | 4A*OES/MS | 4A*OES/MS | 4A*MS | [11 empty] | 2
2
| 1 | 1 | < 0.1 | 0.28 | 0.18 | 0.14 | 0.11 | 0.21 | 0.16 | 0.34 | 1.8 | 1.5 | < 0.2 | 0.28187 | 1.6 | 3.9 | 0.36 | 0.8 | 0.08 | 0.1 | [11 empty] | 1
| 1 | 2 | 0.1 | 0.25 | 0.21 | 0.15 | 0.1 | 0.2 | 0.25 | 0.35 | 1.8 | 1.6 | < 0.2 | 0.32744 | 1.6 | 3.8 | 0.25 | 0.7 | 0.08 | 0.11 | [11 empty] | 46
| 1 | 3 | < 0.1 | 0.16 | 0.17 | 0.13 | 0.11 | 0.16 | 0.25 | 0.32 | 1.8 | 1.4 | < 0.2 | 0.27644 | 1.6 | 3.6 | 0.28 | 0.7 | 0.08 | 0.1 | [11 empty] | 16
| 1 | 4 | < 0.1 | 0.24 | 0.16 | 0.15 | 0.12 | 0.18 | 0.22 | 0.43 | 1.8 | 1.4 | < 0.2 | 0.30935 | 1.6 | 3.8 | 0.31 | 0.8 | 0.09 | 0.12 | [11 empty] | 0.19255
| 1 | 5 | 0.1 | 0.17 | 0.2 | 0.14 | 0.1 | 0.21 | 0.28 | 0.46 | 1.7 | 1.4 | < 0.2 | 0.29909 | 1.7 | 3.7 | 0.22 | 0.7 | 0.08 | 0.13 | [11 empty] | 9
| 1 | 6 | < 0.1 | 0.17 | 0.19 | 0.15 | 0.1 | 0.2 | 0.3 | 0.33 | 1.7 | 1.4 | < 0.2 | 0.31911 | 1.6 | 3.8 | 0.13 | 0.7 | 0.08 | 0.12
| Mean |  | 0.1 | 0.21167 | 0.185 | 0.14333 | 0.10667 | 0.19333 | 0.24333 | 0.37167 | 1.7667 | 1.45 |  | 0.30222 | 1.6167 | 3.7667 | 0.25833 | 0.73333 | 0.081667 | 0.11333
| Median |  | 0.1 | 0.205 | 0.185 | 0.145 | 0.105 | 0.2 | 0.25 | 0.345 | 1.8 | 1.4 |  | 0.30422 | 1.6 | 3.8 | 0.265 | 0.7 | 0.08 | 0.115
| Std Dev. |  | 0 | 0.051153 | 0.018708 | 0.008165 | 0.008165 | 0.019664 | 0.049261 | 0.058452 | 0.05164 | 0.083666 |  | 0.020302 | 0.040825 | 0.10328 | 0.079352 | 0.05164 | 0.0040825 | 0.012111
| Rel.Std.Dev. |  | 0% | 24.17% | 10.11% | 5.696% | 7.655% | 10.17% | 20.24% | 15.73% | 2.923% | 5.77% |  | 6.718% | 2.525% | 2.742% | 30.72% | 7.042% | 4.999% | 10.69%
| PDM3 |  | -48.06% | 9.931% | -3.919% | -25.56% | -44.6% | 0.409% | 26.38% | 93.03% | 817.5% | 653.1% |  | 56.96% | 739.6% | 1856% | 34.17% | 280.9% | -57.59% | -41.14%
| Z-Score (Absolute) |  | 0.87 | 0.09 | 0.23 | 0.46 | 0.66 | 0.19 | 0.09 | 0.78 | 8.36 | 6.64 | 0.69 | 0.41 | 7.54 | 19.22 | 0.17 | 2.75 | 0.79 | 0.62
| Analytical results for Hf in OREAS 626 (Certified Value 4.89 ppm) | [30 empty] | Certified
Hf | Round | Replicate | Lab | Lab | Lab | Lab | Lab | Lab | Lab | Lab | Lab | Lab | Lab | Lab | Lab | Lab | Lab | Lab | Lab | Lab | Lab | Lab | Lab | Lab | Lab | [6 empty] | 1
| No | No | 1.02 | 1.03 | 1.04 | 1.05 | 1.06 | 1.07 | 1.08 | 1.09 | 1.10 | 1.11 | 1.12 | 1.13 | 1.15 | 1.17 | 1.18 | 1.20 | 1.21 | 1.22 | 1.23 | 1.25 | 1.26 | 1.27 | 1.30 | [6 empty] | ppm
|  |  | 4A*MS | 4A*MS | 4A*OES/MS | 4A*OES/MS | 4A*OES/MS | 4A*OES/MS | 4A*OES/MS | 4A*OES/MS | 4A*MS | 4A*MS | 4A*MS | 4A*MS | 4A*OES | 4A*MS | 4A*OES/MS | 4A*OES/MS | 4A*OES/MS | 4A*MS | 4A*MS | 4A*OES/MS | 4A*OES/MS | 4A*OES/MS | 4A*MS | [6 empty] | 2
3
| 1 | 1 | 4.7 | 4.8 | 5 | 4.9 | 4.3 | 4.8 | 4.7 | 5.7 | 4.91 | 4.7 | 4.93 | 4.4741 | 4.9369 | 5 | 4.9 | 5.17 | 4.52 | 6.5291 | 5.08 | 5.54 | 5.22 | 4.2 | 4.8 | [6 empty] | 1
| 1 | 2 | 4.5 | 5.6 | 5 | 5.4 | 4.5 | 4.7 | 4.9 | 5.6 | 5.06 | 4.5 | 5 | 4.5562 | 4.9498 | 5.1 | 5.1 | 5.04 | 4.95 | 6.0654 | 4.79 | 5.45 | 5.19 | 4.2 | 4.6 | [6 empty] | 16
| 1 | 3 | 4.4 | 5.2 | 5.2 | 4.9 | 4.8 | 4.5 | 5.3 | 5.4 | 4.97 | 4.8 | 4.78 | 4.456 | 4.8581 | 5 | 4.8 | 5.11 | 4.88 | 6.0349 | 5.02 | 5.35 | 5.23 | 4.2 | 4.6 | [6 empty] | 16
| 1 | 4 | 4.4 | 5.2 | 4.9 | 5.1 | 4.8 | 4.4 | 4.7 | 5.4 | 4.87 | 4.7 | 4.97 | 4.8587 | 4.8933 | 5 | 4.9 | 5.18 | 4.61 | 6.2674 | 4.82 | 5.3 | 5.19 | 4.3 | 4.6 | [6 empty] | 4.8926
| 1 | 5 | 4.5 | 5.2 | 4.9 | 5 | 4.7 | 4.6 | 4.8 | 5.8 | 4.86 | 4.8 | 4.98 | 4.5513 | 4.915 | 5 | 4.9 | 5.18 | 4.98 | 5.9546 | 4.73 | 5.47 | 5.22 | 4.2 | 4.6 | [6 empty] | 29
| 1 | 6 | 4.7 | 5.4 | 4.9 | 5.2 | 4.3 | 4.4 | 4.9 | 5.6 | 4.89 | 4.6 | 4.84 | 4.5598 | 4.8346 | 5.1 | 4.9 | 4.85 | 4.86 | 6.4992 | 4.66 | 5.59 | 5.19 | 4.2 | 4.7
| Mean |  | 4.5333 | 5.2333 | 4.9833 | 5.0833 | 4.5667 | 4.5667 | 4.8833 | 5.5833 | 4.9267 | 4.6833 | 4.9167 | 4.576 | 4.8979 | 5.0333 | 4.9167 | 5.0883 | 4.8 | 6.2251 | 4.85 | 5.45 | 5.2067 | 4.2167 | 4.65
| Median |  | 4.5 | 5.2 | 4.95 | 5.05 | 4.6 | 4.55 | 4.85 | 5.6 | 4.9 | 4.7 | 4.95 | 4.5538 | 4.9042 | 5 | 4.9 | 5.14 | 4.87 | 6.1664 | 4.805 | 5.46 | 5.205 | 4.2 | 4.6
| Std Dev. |  | 0.13663 | 0.26583 | 0.1169 | 0.19408 | 0.23381 | 0.1633 | 0.22286 | 0.16021 | 0.07607 | 0.1169 | 0.087788 | 0.14555 | 0.044989 | 0.05164 | 0.098319 | 0.12891 | 0.18942 | 0.24666 | 0.16541 | 0.11009 | 0.018619 | 0.040825 | 0.083666
| Rel.Std.Dev. |  | 3.014% | 5.08% | 2.346% | 3.818% | 5.12% | 3.576% | 4.564% | 2.869% | 1.544% | 2.496% | 1.786% | 3.181% | 0.9185% | 1.026% | 2% | 2.533% | 3.946% | 3.962% | 3.41% | 2.02% | 0.3576% | 0.9682% | 1.799%
| PDM3 |  | -7.343% | 6.965% | 1.855% | 3.899% | -6.661% | -6.661% | -0.189% | 14.12% | 0.6967% | -4.277% | 0.4923% | -6.47% | 0.1095% | 2.877% | 0.4923% | 4.001% | -1.892% | 27.24% | -0.8703% | 11.39% | 6.42% | -13.82% | -4.958%
| Z-Score (Absolute) |  | 1.11 | 0.92 | 0.19 | 0.48 | 1.01 | 1.01 | 0.1 | 1.93 | 0.03 | 0.67 | 0 | 0.98 | 0.05 | 0.34 | 0 | 0.5 | 0.34 | 3.78 | 0.19 | 1.54 | 0.84 | 2.02 | 0.77
| Analytical results for Hg in OREAS 626 (Indicative Value 2.13 ppm) | [30 empty] | Indicative
Hg | Round | Replicate | 1.02: Lab; 1.03: Lab; 1.04: Lab; 1.05: Lab | [6 empty] | 1
| No | No | 1.02: 1.13; 1.03: 1.14; 1.04: 1.20; 1.05: 1.30 | [6 empty] | ppm
|  |  | 1.02: 4A*MS; 1.03: 4A*OES/MS; 1.04: 4A*OES/MS; 1.05: 4A*OES/MS | [6 empty] | 2
2
| 1 | 1 | 1.02: 2.4302; 1.03: 1.6506; 1.04: 2.28; 1.05: < 2 | [6 empty] | 1
| 1 | 2 | 1.02: 2.3342; 1.03: 1.7611; 1.04: 2.24; 1.05: < 2 | [6 empty] | 4
| 1 | 3 | 1.02: 2.3754; 1.03: 1.8073; 1.04: 2.27; 1.05: < 2 | [6 empty] | 16
| 1 | 4 | 1.02: 2.401; 1.03: 1.809; 1.04: 2.24; 1.05: < 2 | [6 empty] | 2.1256
| 1 | 5 | 1.02: 2.4254; 1.03: 2.0082; 1.04: 2.33; 1.05: < 2 | [6 empty] | 10
| 1 | 6 | 1.02: 2.3205; 1.03: 1.3879; 1.04: 2.19; 1.05: < 2
| Mean |  | 1.02: 2.3811; 1.03: 1.7373; 1.04: 2.2583
| Median |  | 1.02: 2.3882; 1.03: 1.7842; 1.04: 2.255
| Std Dev. |  | 1.02: 0.046207; 1.03: 0.20668; 1.04: 0.047081
| Rel.Std.Dev. |  | 1.02: 1.941%; 1.03: 11.9%; 1.04: 2.085%
| PDM3 |  | 1.02: 12.02%; 1.03: -18.27%; 1.04: 6.244%
| Z-Score (Absolute) |  | 1.02: 0.8; 1.03: 0.55; 1.04: 0.55; 1.05: 2.09
| Analytical results for Ho in OREAS 626 (Certified Value 0.61 ppm) | [30 empty] | Certified
Ho | Round | Replicate | 1.02: Lab; 1.03: Lab; 1.04: Lab; 1.05: Lab; 1.06: Lab; 1.07: Lab | [6 empty] | 1
| No | No | 1.02: 1.02; 1.03: 1.10; 1.04: 1.12; 1.05: 1.13; 1.06: 1.22; 1.07: 1.30 | [6 empty] | ppm
|  |  | 1.02: 4A*MS; 1.03: 4A*MS; 1.04: 4A*MS; 1.05: 4A*MS; 1.06: 4A*MS; 1.07: 4A*MS | [6 empty] | 2
3
| 1 | 1 | 1.02: 0.6; 1.03: 0.57; 1.04: 0.58; 1.05: 0.51153; 1.06: 0.75267; 1.07: 0.63 | [6 empty] | 1
| 1 | 2 | 1.02: 0.6; 1.03: 0.56; 1.04: 0.63; 1.05: 0.512; 1.06: 0.71693; 1.07: 0.63 | [6 empty] | 7
| 1 | 3 | 1.02: 0.6; 1.03: 0.57; 1.04: 0.61; 1.05: 0.52744; 1.06: 0.72125; 1.07: 0.64 | [6 empty] | 16
| 1 | 4 | 1.02: 0.6; 1.03: 0.57; 1.04: 0.64; 1.05: 0.54437; 1.06: 0.71774; 1.07: 0.63 | [6 empty] | 0.6087
| 1 | 5 | 1.02: 0.6; 1.03: 0.55; 1.04: 0.63; 1.05: 0.51807; 1.06: 0.70348; 1.07: 0.64 | [6 empty] | 30
| 1 | 6 | 1.02: 0.6; 1.03: 0.55; 1.04: 0.61; 1.05: 0.52828; 1.06: 0.71691; 1.07: 0.64
| Mean |  | 1.02: 0.6; 1.03: 0.56167; 1.04: 0.61667; 1.05: 0.52362; 1.06: 0.7215; 1.07: 0.635
| Median |  | 1.02: 0.6; 1.03: 0.565; 1.04: 0.62; 1.05: 0.52276; 1.06: 0.71734; 1.07: 0.635
| Std Dev. |  | 1.02: 0; 1.03: 0.0098319; 1.04: 0.021602; 1.05: 0.012478; 1.06: 0.016444; 1.07: 0.0054772
| Rel.Std.Dev. |  | 1.02: 0%; 1.03: 1.75%; 1.04: 3.503%; 1.05: 2.383%; 1.06: 2.279%; 1.07: 0.8626%
| PDM3 |  | 1.02: -1.43%; 1.03: -7.727%; 1.04: 1.308%; 1.05: -13.98%; 1.06: 18.53%; 1.07: 4.32%
| Z-Score (Absolute) |  | 1.02: 0.15; 1.03: 0.86; 1.04: 0.15; 1.05: 1.56; 1.06: 2.08; 1.07: 0.49
| Analytical results for In in OREAS 626 (Certified Value 4.07 ppm) | [30 empty] | Certified
In | Round | Replicate | Lab | Lab | Lab | Lab | Lab | Lab | Lab | Lab | Lab | Lab | Lab | Lab | Lab | Lab | Lab | Lab | Lab | Lab | Lab | Lab | Lab | Lab | [7 empty] | 1
| No | No | 1.01 | 1.02 | 1.03 | 1.04 | 1.05 | 1.06 | 1.07 | 1.08 | 1.09 | 1.10 | 1.11 | 1.12 | 1.15 | 1.17 | 1.18 | 1.20 | 1.21 | 1.23 | 1.25 | 1.26 | 1.27 | 1.30 | [7 empty] | ppm
|  |  | 4A*OES | 4A*MS | 4A*MS | 4A*OES/MS | 4A*OES/MS | 4A*OES/MS | 4A*OES/MS | 4A*OES/MS | 4A*OES/MS | 4A*MS | 4A*MS | 4A*MS | 4A*OES | 4A*MS | 4A*OES/MS | 4A*OES/MS | 4A*OES/MS | 4A*MS | 4A*OES/MS | 4A*OES/MS | 4A*OES/MS | 4A*MS | [7 empty] | 2
3
| 1 | 1 | 3 | 3.9 | 3.91 | 4.16 | 3.9 | 3.7 | 4.22 | 4.21 | 4.5 | 4.26 | 4.05 | 4.02 | 3.8956 | 4.12 | 3.81 | 4.141 | 4.1 | 4.054 | 3.83 | 3.8 | 3.815 | 4.407 | [7 empty] | 1
| 1 | 2 | 4 | 4 | 4.47 | 4.22 | 4.28 | 3.75 | 4.32 | 4.23 | 4.36 | 4.23 | 3.89 | 4.27 | 3.7951 | 4.12 | 3.93 | 4.023 | 4.3 | 3.898 | 3.92 | 3.81 | 3.754 | 4.104 | [7 empty] | 33
| 1 | 3 | 4 | 3.9 | 4.19 | 4.14 | 3.93 | 3.78 | 3.98 | 4.49 | 4.54 | 4.31 | 4.04 | 4.19 | 3.8038 | 4.07 | 3.87 | 4.112 | 4.3 | 3.9 | 3.72 | 3.79 | 3.852 | 4.186 | [7 empty] | 16
| 1 | 4 | 3 | 4 | 4.16 | 4.17 | 4.11 | 3.87 | 3.96 | 4.21 | 4.45 | 4.33 | 4.07 | 4.19 | 3.8668 | 4.12 | 3.78 | 4.247 | 4.2 | 3.836 | 3.69 | 3.89 | 3.946 | 4.297 | [7 empty] | 4.0719
| 1 | 5 | 4 | 4.1 | 4.1 | 4.23 | 4.01 | 3.8 | 4.07 | 4.39 | 4.47 | 4.32 | 4.1 | 4.26 | 3.8739 | 4.18 | 3.83 | 4.208 | 4.3 | 3.972 | 3.84 | 3.73 | 3.899 | 4.28 | [7 empty] | 31
| 1 | 6 | 3 | 4.2 | 4.26 | 4.07 | 4.28 | 3.63 | 3.98 | 4.27 | 4.31 | 4.35 | 4.06 | 4.21 | 3.938 | 4.04 | 3.9 | 3.992 | 4.3 | 3.987 | 3.92 | 3.85 | 3.912 | 4.301
| Mean |  | 3.5 | 4.0167 | 4.1817 | 4.165 | 4.085 | 3.755 | 4.0883 | 4.3 | 4.4383 | 4.3 | 4.035 | 4.19 | 3.8622 | 4.1083 | 3.8533 | 4.1205 | 4.25 | 3.9412 | 3.82 | 3.8117 | 3.863 | 4.2625
| Median |  | 3.5 | 4 | 4.175 | 4.165 | 4.06 | 3.765 | 4.025 | 4.25 | 4.46 | 4.315 | 4.055 | 4.2 | 3.8704 | 4.12 | 3.85 | 4.1265 | 4.3 | 3.936 | 3.835 | 3.805 | 3.8755 | 4.2885
| Std Dev. |  | 0.54772 | 0.1169 | 0.18454 | 0.058224 | 0.16766 | 0.083126 | 0.14919 | 0.11507 | 0.087044 | 0.045607 | 0.073959 | 0.090111 | 0.05467 | 0.048339 | 0.056804 | 0.10017 | 0.083666 | 0.077975 | 0.097365 | 0.054559 | 0.070558 | 0.10472
| Rel.Std.Dev. |  | 15.65% | 2.91% | 4.413% | 1.398% | 4.104% | 2.214% | 3.649% | 2.676% | 1.961% | 1.061% | 1.833% | 2.151% | 1.416% | 1.177% | 1.474% | 2.431% | 1.969% | 1.978% | 2.549% | 1.431% | 1.827% | 2.457%
| PDM3 |  | -14.05% | -1.357% | 2.695% | 2.285% | 0.3208% | -7.783% | 0.4026% | 5.601% | 8.998% | 5.601% | -0.9071% | 2.899% | -5.151% | 0.8938% | -5.369% | 1.193% | 4.373% | -3.212% | -6.187% | -6.392% | -5.131% | 4.68%
| Z-Score (Absolute) |  | NA | 0.3 | 0.39 | 0.32 | 0.01 | 1.39 | 0 | 0.88 | 1.46 | 0.88 | 0.22 | 0.42 | 0.94 | 0.08 | 0.98 | 0.13 | 0.67 | 0.61 | 1.12 | 1.15 | 0.94 | 0.73
Results from laboratory 1.01 were removed due to their 1 ppm reading resolution.
| Analytical results for K in OREAS 626 (Certified Value 2.64 wt.%) | [30 empty] | Certified
K | Round | Replicate | Lab | Lab | Lab | Lab | Lab | Lab | Lab | Lab | Lab | Lab | Lab | Lab | Lab | Lab | Lab | Lab | Lab | Lab | Lab | Lab | Lab | Lab | Lab | Lab | Lab | Lab | Lab | Lab | Lab | 1
| No | No | 1.01 | 1.02 | 1.03 | 1.04 | 1.05 | 1.06 | 1.07 | 1.08 | 1.09 | 1.10 | 1.11 | 1.12 | 1.13 | 1.14 | 1.15 | 1.16 | 1.17 | 1.18 | 1.19 | 1.20 | 1.21 | 1.22 | 1.23 | 1.24 | 1.25 | 1.26 | 1.27 | 1.28 | 1.30 | wt.%
|  |  | 4A*OES | 4A*MS | 4A*MS | 4A*OES/MS | 4A*OES/MS | 4A*OES/MS | 4A*OES/MS | 4A*OES/MS | 4A*OES/MS | 4A*OES | 4A*MS | 4A*MS | 4A*MS | 4A*OES/MS | 4A*OES | 4A*OES | 4A*OES | 4A*OES/MS | 4A*MS | 4A*OES/MS | 4A*OES/MS | 4A*OES | 4A*OES/MS | 4A*OES | 4A*OES/MS | 4A*OES/MS | 4A*OES/MS | 4A*OES | 4A*OES/MS | 2
3
| 1 | 1 | 2.68 | 2.8 | 2.58 | 2.69 | 2.63 | 2.59 | 2.65 | 2.92 | 2.48 | 2.5959 | 2.73 | 2.6983 | 2.5347 | 2.111 | 2.5848 | 2.66 | 2.82 | 2.61 | 2.7113 | 2.4764 | 2.54 | 2.397 | 2.62 | 2.74 | 2.7 | 2.66 | 2.72 | 2.72 | 2.53 | 1
| 1 | 2 | 2.68 | 3.07 | 2.57 | 2.71 | 2.59 | 2.62 | 2.73 | 2.82 | 2.59 | 2.6019 | 2.67 | 2.678 | 2.5105 | 1.921 | 2.5826 | 2.7 | 2.84 | 2.63 | 2.7096 | 2.5109 | 2.65 | 2.4696 | 2.65 | 2.86 | 2.7 | 2.61 | 2.71 | 2.59 | 2.55 | 0
| 1 | 3 | 2.69 | 2.87 | 2.64 | 2.71 | 2.62 | 2.69 | 2.57 | 3.07 | 2.73 | 2.6458 | 2.75 | 2.6131 | 2.5683 | 2.211 | 2.583 | 2.67 | 2.79 | 2.6 | 2.7094 | 2.499 | 2.63 | 2.4287 | 2.59 | 2.73 | 2.61 | 2.63 | 2.61 | 2.65 | 2.61 | 16
| 1 | 4 | 2.68 | 2.91 | 2.61 | 2.69 | 2.61 | 2.64 | 2.53 | 2.86 | 2.7 | 2.6343 | 2.73 | 2.6227 | 2.5074 | 2.087 | 2.5722 | 2.67 | 2.8 | 2.61 | 2.7091 | 2.5631 | 2.58 | 2.4768 | 2.61 | 2.83 | 2.63 | 2.6 | 2.73 | 2.7 | 2.63 | 2.6401
| 1 | 5 | 2.68 | 2.95 | 2.63 | 2.72 | 2.61 | 2.65 | 2.58 | 2.83 | 2.67 | 2.6119 | 2.78 | 2.5752 | 2.4902 | 2.255 | 2.5724 | 2.67 | 2.79 | 2.62 | 2.7105 | 2.5276 | 2.67 | 2.4939 | 2.62 | 2.84 | 2.63 | 2.6 | 2.74 | 2.65 | 2.58 | 32
| 1 | 6 | 2.67 | 3.01 | 2.64 | 2.72 | 2.7 | 2.56 | 2.63 | 2.87 | 2.86 | 2.6376 | 2.76 | 2.6868 | 2.5479 | 2.235 | 2.59 | 2.68 | 2.81 | 2.61 | 2.7095 | 2.4999 | 2.64 | 2.4099 | 2.6 | 2.81 | 2.7 | 2.62 | 2.65 | 2.66 | 2.53
| Mean |  | 2.68 | 2.935 | 2.6117 | 2.7067 | 2.6267 | 2.625 | 2.615 | 2.895 | 2.6717 | 2.6212 | 2.7367 | 2.6457 | 2.5265 | 2.1367 | 2.5809 | 2.675 | 2.8083 | 2.6133 | 2.7099 | 2.5128 | 2.6183 | 2.446 | 2.615 | 2.8017 | 2.6617 | 2.62 | 2.6933 | 2.6617 | 2.5717
| Median |  | 2.68 | 2.93 | 2.62 | 2.71 | 2.615 | 2.63 | 2.605 | 2.865 | 2.685 | 2.6231 | 2.74 | 2.6503 | 2.5226 | 2.161 | 2.5828 | 2.67 | 2.805 | 2.61 | 2.7096 | 2.5054 | 2.635 | 2.4491 | 2.615 | 2.82 | 2.665 | 2.615 | 2.715 | 2.655 | 2.565
| Std Dev. |  | 0.0063246 | 0.097108 | 0.030605 | 0.013663 | 0.038297 | 0.045935 | 0.070922 | 0.092682 | 0.12891 | 0.020711 | 0.037771 | 0.049115 | 0.029001 | 0.12557 | 0.0071133 | 0.013784 | 0.019408 | 0.010328 | 0.00083187 | 0.029781 | 0.048751 | 0.039506 | 0.020736 | 0.054191 | 0.042622 | 0.022804 | 0.05164 | 0.04535 | 0.042151
| Rel.Std.Dev. |  | 0.236% | 3.309% | 1.172% | 0.5048% | 1.458% | 1.75% | 2.712% | 3.201% | 4.825% | 0.7901% | 1.38% | 1.856% | 1.148% | 5.877% | 0.2756% | 0.5153% | 0.6911% | 0.3952% | 0.0307% | 1.185% | 1.862% | 1.615% | 0.793% | 1.934% | 1.601% | 0.8704% | 1.917% | 1.704% | 1.639%
| PDM3 |  | 1.513% | 11.17% | -1.076% | 2.523% | -0.5074% | -0.5705% | -0.9493% | 9.656% | 1.197% | -0.7132% | 3.659% | 0.2129% | -4.302% | -19.07% | -2.243% | 1.323% | 6.374% | -1.012% | 2.645% | -4.82% | -0.8231% | -7.351% | -0.9493% | 6.121% | 0.8183% | -0.7599% | 2.018% | 0.8183% | -2.591%
| Z-Score (Absolute) |  | 0.74 | 4.3 | 0.21 | 1.12 | 0 | 0.02 | 0.16 | 3.74 | 0.63 | 0.08 | 1.53 | 0.27 | 1.4 | 6.84 | 0.64 | 0.67 | 2.53 | 0.19 | 1.16 | 1.59 | 0.12 | 2.52 | 0.16 | 2.44 | 0.49 | 0.09 | 0.93 | 0.49 | 0.77
| Analytical results for La in OREAS 626 (Certified Value 27.3 ppm) | [30 empty] | Certified
La | Round | Replicate | Lab | Lab | Lab | Lab | Lab | Lab | Lab | Lab | Lab | Lab | Lab | Lab | Lab | Lab | Lab | Lab | Lab | Lab | Lab | Lab | Lab | Lab | Lab | Lab | Lab |  |  |  |  | 1
| No | No | 1.01 | 1.02 | 1.03 | 1.04 | 1.05 | 1.06 | 1.07 | 1.08 | 1.09 | 1.10 | 1.11 | 1.12 | 1.13 | 1.16 | 1.18 | 1.19 | 1.20 | 1.21 | 1.23 | 1.24 | 1.25 | 1.26 | 1.27 | 1.28 | 1.30 |  |  |  |  | ppm
|  |  | 4A*OES | 4A*MS | 4A*MS | 4A*OES/MS | 4A*OES/MS | 4A*OES/MS | 4A*OES/MS | 4A*OES/MS | 4A*OES/MS | 4A*MS | 4A*MS | 4A*OES | 4A*MS | 4A*OES | 4A*OES/MS | 4A*MS | 4A*OES/MS | 4A*OES/MS | 4A*MS | 4A*OES | 4A*OES/MS | 4A*OES/MS | 4A*OES/MS | 4A*OES | 4A*MS |  |  |  |  | 1
1
| 1 | 1 | 30 | 13.9 | 18.9 | 29.5 | 28.2 | 16.6 | 26.5 | 20.3 | 32.7 | 37.04 | 13.1 | 35 | 20.9891 | 34 | 39 | 25.68 | 27 | 27 | 26.6 | 29 | 47.4 | 26.6 | 34.3 | 18.1 | 36.6 |  |  |  |  | 1
| 1 | 2 | 29 | 15 | 19.3 | 21.8 | 29.9 | 18.1 | 24.2 | 17.3 | 37.1 | 35.08 | 13.8 | 34 | 20.6385 | 32.74 | 41 | 25.55 | 27.4 | 27.9 | 25.22 | 30 | 34.3 | 25.3 | 32.9 | 19.9 | 36.9 |  |  |  |  | 34
| 1 | 3 | 28 | 12.8 | 22.8 | 28.8 | 25.8 | 19.9 | 21.6 | 21.4 | 35.1 | 37.83 | 13.8 | 33 | 21.5048 | 33.69 | 38 | 25.61 | 27.4 | 28.5 | 22.98 | 29 | 33.6 | 27.2 | 33.4 | 19.5 | 36.7 |  |  |  |  | 16
| 1 | 4 | 29 | 13.3 | 21.5 | 25.7 | 28.1 | 24.6 | 25.3 | 18.6 | 36 | 36.29 | 14.6 | 34 | 23.2547 | 34.04 | 39 | 25.91 | 28.2 | 24.5 | 28.83 | 28 | 35.8 | 26.5 | 33.5 | 20.6 | 38.2 |  |  |  |  | 27.3244
| 1 | 5 | 28 | 11.5 | 23.1 | 25.5 | 29 | 19.3 | 25.8 | 22.1 | 35.6 | 36.95 | 12.9 | 34 | 21.2854 | 33.52 | 39 | 25.73 | 27.7 | 29.1 | 22.75 | 29 | 34.1 | 27.1 | 34.8 | 20.6 | 38.7 |  |  |  |  | 33
| 1 | 6 | 30 | 14.6 | 21.2 | 16.4 | 28.7 | 16.4 | 22.5 | 20 | 36.1 | 35.45 | 13.4 | 35 | 22.3908 | 34.14 | 38 | 24.17 | 27.1 | 28.8 | 26.49 | 29 | 35.4 | 27.3 | 33.9 | 21.7 | 38
| Mean |  | 29 | 13.5167 | 21.1333 | 24.6167 | 28.2833 | 19.15 | 24.3167 | 19.95 | 35.4333 | 36.44 | 13.6 | 34.1667 | 21.6772 | 33.6883 | 39 | 25.4417 | 27.4667 | 27.6333 | 25.4783 | 29 | 36.7667 | 26.6667 | 33.8 | 20.0667 | 37.5167
| Median |  | 29 | 13.6 | 21.35 | 25.6 | 28.45 | 18.7 | 24.75 | 20.15 | 35.8 | 36.62 | 13.6 | 34 | 21.3951 | 33.845 | 39 | 25.645 | 27.4 | 28.2 | 25.855 | 29 | 34.85 | 26.85 | 33.7 | 20.25 | 37.45
| Std Dev. |  | 0.89443 | 1.2766 | 1.7397 | 4.8734 | 1.379 | 3.0151 | 1.9302 | 1.7717 | 1.4935 | 1.0397 | 0.60992 | 0.75277 | 0.97295 | 0.52009 | 1.0954 | 0.63506 | 0.43665 | 1.7061 | 2.3353 | 0.63246 | 5.2743 | 0.74476 | 0.68118 | 1.2209 | 0.89312
| Rel.Std.Dev. |  | 3.084% | 9.445% | 8.232% | 19.8% | 4.876% | 15.74% | 7.938% | 8.881% | 4.215% | 2.853% | 4.485% | 2.203% | 4.488% | 1.544% | 2.809% | 2.496% | 1.59% | 6.174% | 9.166% | 2.181% | 14.35% | 2.793% | 2.015% | 6.084% | 2.381%
| PDM3 |  | 6.132% | -50.53% | -22.66% | -9.91% | 3.509% | -29.92% | -11.01% | -26.99% | 29.68% | 33.36% | -50.23% | 25.04% | -20.67% | 23.29% | 42.73% | -6.89% | 0.5207% | 1.131% | -6.756% | 6.132% | 34.56% | -2.407% | 23.7% | -26.56% | 37.3%
| Z-Score (Absolute) |  | 0.16 | 1.49 | 0.67 | 0.3 | 0.09 | 0.89 | 0.34 | 0.8 | 0.85 | 0.96 | 1.48 | 0.71 | 0.62 | 0.66 | 1.23 | 0.22 | 0 | 0.02 | 0.21 | 0.16 | 0.99 | 0.09 | 0.67 | 0.79 | 1.07
| Analytical results for Li in OREAS 626 (Certified Value 19.6 ppm) | [30 empty] | Certified
Li | Round | Replicate | Lab | Lab | Lab | Lab | Lab | Lab | Lab | Lab | Lab | Lab | Lab | Lab | Lab | Lab | Lab | Lab | Lab | Lab | Lab | Lab | Lab | Lab | Lab | Lab | Lab | Lab | Lab | Lab |  | 1
| No | No | 1.01 | 1.02 | 1.03 | 1.04 | 1.05 | 1.06 | 1.07 | 1.08 | 1.09 | 1.10 | 1.11 | 1.12 | 1.13 | 1.14 | 1.15 | 1.16 | 1.17 | 1.18 | 1.19 | 1.20 | 1.21 | 1.22 | 1.23 | 1.25 | 1.26 | 1.27 | 1.28 | 1.30 |  | ppm
|  |  | 4A*OES | 4A*MS | 4A*MS | 4A*OES/MS | 4A*OES/MS | 4A*OES/MS | 4A*OES/MS | 4A*OES/MS | 4A*OES/MS | 4A*MS | 4A*MS | 4A*MS | 4A*MS | 4A*OES/MS | 4A*OES | 4A*OES | 4A*MS | 4A*OES/MS | 4A*MS | 4A*OES/MS | 4A*OES/MS | 4A*MS | 4A*MS | 4A*OES/MS | 4A*OES/MS | 4A*OES/MS | 4A*OES | 4A*MS |  | 1
2
| 1 | 1 | 20 | 19.3 | 19.4 | 20.5 | 19.5 | 19 | 19.7 | 22.5 | 21.4 | 18.7 | 20.3 | 18.9 | 18.9807 | 22.203 | 18.9022 | 18.11 | 19.6 | 17.2 | 19.67 | 18 | 17.9 | 30.141 | 19.8 | 19 | 20 | 18.1 | 21 | 18.8 |  | 1
| 1 | 2 | 20 | 21.2 | 19 | 20.4 | 19.4 | 19.1 | 20.8 | 22.3 | 20.5 | 18.7 | 19.4 | 21.1 | 18.481 | 24.612 | 18.6894 | 18.54 | 19.8 | 16.8 | 19.52 | 18 | 18.9 | 30.8252 | 19.9 | 18 | 19 | 18.6 | 19 | 20.6 |  | 0
| 1 | 3 | 20 | 19.9 | 19.6 | 20.1 | 19.6 | 19.6 | 19.3 | 24.5 | 19.4 | 19 | 20.2 | 21 | 18.7938 | 20.885 | 18.6859 | 17.9 | 20.2 | 15.1 | 19.45 | 18 | 18.5 | 30.7185 | 19.9 | 18 | 20 | 18.7 | 20 | 19.7 |  | 16
| 1 | 4 | 20 | 20 | 19.4 | 20.1 | 19.9 | 18.9 | 19.4 | 22.1 | 19.1 | 20 | 19.9 | 20.5 | 18.3691 | 21.389 | 19.1739 | 18.48 | 19.9 | 16.1 | 19.73 | 19 | 17.7 | 30.3924 | 20.2 | 18 | 19 | 19 | 21 | 20.9 |  | 19.6057
| 1 | 5 | 20 | 20.5 | 19.6 | 20.5 | 20 | 19.2 | 19.6 | 22.6 | 20.8 | 19.2 | 19.2 | 20.6 | 18.4796 | 22.518 | 19.1105 | 17.26 | 19.8 | 16.3 | 19.48 | 19 | 18.7 | 30.2888 | 19.7 | 19 | 19 | 18 | 20 | 21.7 |  | 34
| 1 | 6 | 20 | 20.2 | 20.2 | 19.9 | 20.7 | 18.4 | 19.5 | 22.8 | 19.7 | 19.6 | 19.9 | 20.5 | 19.3022 | 20.801 | 19.1462 | 18.65 | 19.6 | 17.7 | 19.39 | 19 | 18.8 | 30.0178 | 22.4 | 19 | 20 | 18.3 | 20 | 20.3
| Mean |  | 20 | 20.1833 | 19.5333 | 20.25 | 19.85 | 19.0333 | 19.7167 | 22.8 | 20.15 | 19.2 | 19.8167 | 20.4333 | 18.7344 | 22.068 | 18.9513 | 18.1567 | 19.8167 | 16.5333 | 19.54 | 18.5 | 18.4167 | 30.3973 | 20.3167 | 18.5 | 19.5 | 18.45 | 20.1667 | 20.3333
| Median |  | 20 | 20.1 | 19.5 | 20.25 | 19.75 | 19.05 | 19.55 | 22.55 | 20.1 | 19.1 | 19.9 | 20.55 | 18.6374 | 21.796 | 19.0063 | 18.295 | 19.8 | 16.55 | 19.5 | 18.5 | 18.6 | 30.3406 | 19.9 | 18.5 | 19.5 | 18.45 | 20 | 20.45
| Std Dev. |  | 0 | 0.63692 | 0.39328 | 0.251 | 0.47645 | 0.39328 | 0.54924 | 0.86718 | 0.89163 | 0.51769 | 0.43551 | 0.79415 | 0.36033 | 1.4254 | 0.22551 | 0.52286 | 0.22286 | 0.9136 | 0.13236 | 0.54772 | 0.49967 | 0.31866 | 1.0342 | 0.54772 | 0.54772 | 0.38341 | 0.75277 | 1.0013
| Rel.Std.Dev. |  | 0% | 3.156% | 2.013% | 1.239% | 2.4% | 2.066% | 2.786% | 3.803% | 4.425% | 2.696% | 2.198% | 3.887% | 1.923% | 6.459% | 1.19% | 2.88% | 1.125% | 5.526% | 0.6774% | 2.961% | 2.713% | 1.048% | 5.091% | 2.961% | 2.809% | 2.078% | 3.733% | 4.925%
| PDM3 |  | 2.011% | 2.946% | -0.3694% | 3.286% | 1.246% | -2.92% | 0.5657% | 16.29% | 2.776% | -2.07% | 1.076% | 4.221% | -4.444% | 12.56% | -3.338% | -7.391% | 1.076% | -15.67% | -0.3353% | -5.64% | -6.065% | 55.04% | 3.626% | -5.64% | -0.5394% | -5.895% | 2.861% | 3.711%
| Z-Score (Absolute) |  | NA | 0.4 | 0.31 | 0.47 | 0.04 | 0.86 | 0.11 | 3.26 | 0.36 | 0.67 | 0 | 0.67 | 1.18 | 2.46 | 0.95 | 1.82 | 0 | 3.59 | 0.3 | NA | 1.53 | 11.57 | 0.55 | NA | NA | 1.49 | NA | 0.56
Results from laboratories 1.01, 1.20, 1.25, 1.26 and 1.28 were removed due to their 1 ppm reading resolution.
| Analytical results for Lu in OREAS 626 (Certified Value 0.2 ppm) | [30 empty] | Certified
Lu | Round | Replicate | 1.01: Lab; 1.02: Lab; 1.03: Lab; 1.04: Lab; 1.05: Lab; 1.06: Lab; 1.07: Lab; 1.08: Lab |  | 1
| No | No | 1.01: 1.02; 1.02: 1.10; 1.03: 1.12; 1.04: 1.13; 1.05: 1.23; 1.06: 1.25; 1.07: 1.26; 1.08: 1.30 |  | ppm
|  |  | 1.01: 4A*MS; 1.02: 4A*MS; 1.03: 4A*MS; 1.04: 4A*MS; 1.05: 4A*MS; 1.06: 4A*OES/MS; 1.07: 4A*OES/MS; 1.08: 4A*MS |  | 2
3
| 1 | 1 | 1.01: 0.2; 1.02: 0.2; 1.03: 0.21; 1.04: 0.17873; 1.05: 0.19; 1.06: 0.24; 1.07: 0.19; 1.08: 0.21 |  | 1
| 1 | 2 | 1.01: 0.2; 1.02: 0.19; 1.03: 0.22; 1.04: 0.18005; 1.05: 0.19; 1.06: 0.24; 1.07: 0.18; 1.08: 0.22 |  | 35
| 1 | 3 | 1.01: 0.2; 1.02: 0.19; 1.03: 0.22; 1.04: 0.1952; 1.05: 0.18; 1.06: 0.23; 1.07: 0.18; 1.08: 0.22 |  | 16
| 1 | 4 | 1.01: 0.2; 1.02: 0.2; 1.03: 0.21; 1.04: 0.19075; 1.05: 0.19; 1.06: 0.23; 1.07: 0.19; 1.08: 0.22 |  | 0.20369
| 1 | 5 | 1.01: 0.2; 1.02: 0.2; 1.03: 0.22; 1.04: 0.18207; 1.05: 0.19; 1.06: 0.23; 1.07: 0.19; 1.08: 0.21 |  | 35
| 1 | 6 | 1.01: 0.2; 1.02: 0.2; 1.03: 0.21; 1.04: 0.18803; 1.05: 0.2; 1.06: 0.24; 1.07: 0.19; 1.08: 0.22
| Mean |  | 1.01: 0.2; 1.02: 0.19667; 1.03: 0.215; 1.04: 0.1858; 1.05: 0.19; 1.06: 0.235; 1.07: 0.18667; 1.08: 0.21667
| Median |  | 1.01: 0.2; 1.02: 0.2; 1.03: 0.215; 1.04: 0.18505; 1.05: 0.19; 1.06: 0.235; 1.07: 0.19; 1.08: 0.22
| Std Dev. |  | 1.01: 3.0405e-17; 1.02: 0.005164; 1.03: 0.0054772; 1.04: 0.0065573; 1.05: 0.0063246; 1.06: 0.0054772; 1.07: 0.005164; 1.08: 0.005164
| Rel.Std.Dev. |  | 1.01: 1.52e-14%; 1.02: 2.626%; 1.03: 2.548%; 1.04: 3.529%; 1.05: 3.329%; 1.06: 2.331%; 1.07: 2.766%; 1.08: 2.383%
| PDM3 |  | 1.01: -1.81%; 1.02: -3.446%; 1.03: 5.554%; 1.04: -8.779%; 1.05: -6.719%; 1.06: 15.37%; 1.07: -8.356%; 1.08: 6.373%
| Z-Score (Absolute) |  | 1.01: NA; 1.02: 0; 1.03: 1.14; 1.04: 0.67; 1.05: 0.41; 1.06: 2.38; 1.07: 0.62; 1.08: 1.24
Results from laboratory 1.02 were removed due to their 0.1 ppm reading resolution.
| Analytical results for Mg in OREAS 626 (Certified Value 0.417 wt.%) | [30 empty] | Certified
Mg | Round | Replicate | Lab | Lab | Lab | Lab | Lab | Lab | Lab | Lab | Lab | Lab | Lab | Lab | Lab | Lab | Lab | Lab | Lab | Lab | Lab | Lab | Lab | Lab | Lab | Lab | Lab | Lab | Lab | Lab | Lab | 1
| No | No | 1.01 | 1.02 | 1.03 | 1.04 | 1.05 | 1.06 | 1.07 | 1.08 | 1.09 | 1.10 | 1.11 | 1.12 | 1.13 | 1.14 | 1.15 | 1.16 | 1.17 | 1.18 | 1.19 | 1.20 | 1.21 | 1.22 | 1.23 | 1.24 | 1.25 | 1.26 | 1.27 | 1.28 | 1.30 | wt.%
|  |  | 4A*OES | 4A*MS | 4A*MS | 4A*OES/MS | 4A*OES/MS | 4A*OES/MS | 4A*OES/MS | 4A*OES/MS | 4A*OES/MS | 4A*OES | 4A*MS | 4A*OES | 4A*MS | 4A*OES/MS | 4A*OES | 4A*OES | 4A*OES | 4A*OES/MS | 4A*MS | 4A*OES/MS | 4A*OES/MS | 4A*OES | 4A*OES/MS | 4A*OES | 4A*OES/MS | 4A*OES/MS | 4A*OES/MS | 4A*OES | 4A*OES/MS | 3
3
| 1 | 1 | 0.42 | 0.41 | 0.4 | 0.41 | 0.39 | 0.34 | 0.4 | 0.38 | 0.46 | 0.4182 | 0.41 | 0.429 | 0.38023 | 0.339 | 0.41413 | 0.44 | 0.419 | 0.42 | 0.4173 | 0.4177 | 0.39 | 0.45034 | 0.418 | 0.43 | 0.41 | 0.4 | 0.42 | 0.469 | 0.42 | 1
| 1 | 2 | 0.43 | 0.46 | 0.39 | 0.39 | 0.39 | 0.35 | 0.4 | 0.37 | 0.45 | 0.4207 | 0.4 | 0.4316 | 0.37007 | 0.361 | 0.41509 | 0.44 | 0.429 | 0.43 | 0.4188 | 0.4231 | 0.4 | 0.45466 | 0.418 | 0.45 | 0.41 | 0.39 | 0.42 | 0.436 | 0.43 | 0
| 1 | 3 | 0.42 | 0.43 | 0.41 | 0.4 | 0.39 | 0.38 | 0.37 | 0.39 | 0.44 | 0.4271 | 0.41 | 0.4292 | 0.3745 | 0.314 | 0.41521 | 0.44 | 0.416 | 0.42 | 0.4167 | 0.4209 | 0.41 | 0.44671 | 0.41 | 0.44 | 0.4 | 0.4 | 0.44 | 0.45 | 0.44 | 16
| 1 | 4 | 0.43 | 0.44 | 0.4 | 0.4 | 0.39 | 0.37 | 0.38 | 0.36 | 0.42 | 0.4327 | 0.41 | 0.4303 | 0.3797 | 0.319 | 0.42081 | 0.44 | 0.422 | 0.42 | 0.4171 | 0.4383 | 0.39 | 0.45536 | 0.411 | 0.44 | 0.42 | 0.39 | 0.43 | 0.458 | 0.45 | 0.41713
| 1 | 5 | 0.42 | 0.43 | 0.41 | 0.39 | 0.39 | 0.35 | 0.4 | 0.37 | 0.44 | 0.4298 | 0.41 | 0.4293 | 0.37107 | 0.391 | 0.42034 | 0.44 | 0.421 | 0.42 | 0.4154 | 0.4357 | 0.4 | 0.44738 | 0.413 | 0.45 | 0.41 | 0.39 | 0.42 | 0.457 | 0.43 | 36
| 1 | 6 | 0.41 | 0.43 | 0.41 | 0.36 | 0.41 | 0.33 | 0.38 | 0.38 | 0.44 | 0.4347 | 0.41 | 0.4279 | 0.39272 | 0.362 | 0.42343 | 0.44 | 0.422 | 0.41 | 0.4102 | 0.433 | 0.4 | 0.443 | 0.417 | 0.44 | 0.42 | 0.4 | 0.42 | 0.458 | 0.43
| Mean |  | 0.42167 | 0.43333 | 0.40333 | 0.39167 | 0.39333 | 0.35333 | 0.38833 | 0.375 | 0.44167 | 0.4272 | 0.40833 | 0.42955 | 0.37805 | 0.34767 | 0.41817 | 0.44 | 0.4215 | 0.42 | 0.41592 | 0.42812 | 0.39833 | 0.44958 | 0.4145 | 0.44167 | 0.41167 | 0.395 | 0.425 | 0.45467 | 0.43333
| Median |  | 0.42 | 0.43 | 0.405 | 0.395 | 0.39 | 0.35 | 0.39 | 0.375 | 0.44 | 0.42845 | 0.41 | 0.42925 | 0.3771 | 0.35 | 0.41778 | 0.44 | 0.4215 | 0.42 | 0.4169 | 0.42805 | 0.4 | 0.44886 | 0.415 | 0.44 | 0.41 | 0.395 | 0.42 | 0.4575 | 0.43
| Std Dev. |  | 0.0075277 | 0.01633 | 0.008165 | 0.017224 | 0.008165 | 0.018619 | 0.013292 | 0.010488 | 0.013292 | 0.0065806 | 0.0040825 | 0.0012629 | 0.0083373 | 0.029296 | 0.0038471 | 0 | 0.0043243 | 0.0063246 | 0.0030063 | 0.0086117 | 0.0075277 | 0.0048201 | 0.0036194 | 0.0075277 | 0.0075277 | 0.0054772 | 0.0083666 | 0.010985 | 0.010328
| Rel.Std.Dev. |  | 1.785% | 3.768% | 2.024% | 4.398% | 2.076% | 5.27% | 3.423% | 2.797% | 3.009% | 1.54% | 0.9998% | 0.294% | 2.205% | 8.427% | 0.92% | 0% | 1.026% | 1.506% | 0.7228% | 2.012% | 1.89% | 1.072% | 0.8732% | 1.704% | 1.829% | 1.387% | 1.969% | 2.416% | 2.383%
| PDM3 |  | 1.086% | 3.883% | -3.309% | -6.105% | -5.706% | -15.3% | -6.905% | -10.1% | 5.881% | 2.413% | -2.11% | 2.976% | -9.37% | -16.65% | 0.2475% | 5.481% | 1.046% | 0.6869% | -0.292% | 2.633% | -4.507% | 7.777% | -0.6316% | 5.881% | -1.311% | -5.306% | 1.886% | 8.998% | 3.883%
| Z-Score (Absolute) |  | 0.16 | 0.67 | 0.66 | 1.18 | 1.1 | 2.88 | 1.33 | 1.92 | 1.04 | 0.4 | 0.44 | 0.51 | 1.78 | 3.13 | 0 | 0.97 | 0.15 | 0.08 | 0.1 | 0.44 | 0.88 | 1.4 | 0.16 | 1.04 | 0.29 | 1.03 | 0.3 | 1.62 | 0.67
| Analytical results for Mn in OREAS 626 (Certified Value 0.844 wt.%) | [30 empty] | Certified
Mn | Round | Replicate | Lab | Lab | Lab | Lab | Lab | Lab | Lab | Lab | Lab | Lab | Lab | Lab | Lab | Lab | Lab | Lab | Lab | Lab | Lab | Lab | Lab | Lab | Lab | Lab | Lab | Lab | Lab | Lab | Lab | 1
| No | No | 1.01 | 1.02 | 1.03 | 1.04 | 1.05 | 1.06 | 1.07 | 1.08 | 1.09 | 1.10 | 1.11 | 1.12 | 1.13 | 1.14 | 1.15 | 1.16 | 1.17 | 1.18 | 1.19 | 1.20 | 1.21 | 1.22 | 1.23 | 1.24 | 1.25 | 1.26 | 1.27 | 1.28 | 1.30 | wt.%
|  |  | 4A*OES | 4A*MS | 4A*MS | 4A*OES/MS | 4A*OES/MS | 4A*OES/MS | 4A*OES/MS | 4A*OES/MS | 4A*OES/MS | 4A*OES | 4A*MS | 4A*OES | 4A*MS | 4A*OES/MS | 4A*OES | 4A*OES | 4A*OES | 4A*OES/MS | 4A*MS | 4A*OES/MS | 4A*OES/MS | 4A*OES | 4A*OES/MS | 4A*OES | 4A*OES/MS | 4A*OES/MS | 4A*OES/MS | 4A*OES | 4A*OES/MS | 3
3
| 1 | 1 | 0.7522 | 0.844 | 0.676 | 0.861 | 0.823 | 0.869 | 0.856 | 0.896 | 0.8 | 0.8297 | 0.8751 | 0.8947 | 0.82119 | 0.6 | 0.82891 | 0.804 | 0.83 | 0.789 | 0.9008 | 0.7581 | 0.8269 | 0.85316 | 0.8504 | 0.857 | 0.819 | 0.8576 | 0.8296 | 0.9356 | 0.8394 | 1
| 1 | 2 | 0.7638 | 0.905 | 0.6561 | 0.853 | 0.826 | 0.878 | 0.881 | 0.868 | 0.846 | 0.8304 | 0.8425 | 0.8832 | 0.80983 | 0.661 | 0.81761 | 0.8152 | 0.838 | 0.8363 | 0.9018 | 0.7721 | 0.8502 | 0.85685 | 0.8568 | 0.8722 | 0.8177 | 0.8429 | 0.8249 | 0.8683 | 0.8462 | 21
| 1 | 3 | 0.7488 | 0.872 | 0.6854 | 0.856 | 0.825 | 0.896 | 0.816 | 0.924 | 0.837 | 0.8462 | 0.8695 | 0.876 | 0.81719 | 0.597 | 0.81946 | 0.8125 | 0.835 | 0.7962 | 0.9015 | 0.7658 | 0.866 | 0.86414 | 0.8434 | 0.8522 | 0.8154 | 0.8402 | 0.802 | 0.889 | 0.8541 | 16
| 1 | 4 | 0.7558 | 0.876 | 0.6794 | 0.851 | 0.821 | 0.872 | 0.824 | 0.845 | 0.781 | 0.8413 | 0.869 | 0.8757 | 0.81733 | 0.643 | 0.82321 | 0.8118 | 0.827 | 0.7845 | 0.9024 | 0.7742 | 0.8412 | 0.86387 | 0.8451 | 0.8673 | 0.8114 | 0.8521 | 0.8255 | 0.9103 | 0.8585 | 0.84366
| 1 | 5 | 0.7566 | 0.919 | 0.6811 | 0.876 | 0.82 | 0.881 | 0.828 | 0.873 | 0.842 | 0.831 | 0.8782 | 0.8911 | 0.80994 | 0.582 | 0.82449 | 0.811 | 0.832 | 0.826 | 0.9022 | 0.7739 | 0.8764 | 0.86336 | 0.8481 | 0.8762 | 0.8146 | 0.8426 | 0.8357 | 0.9045 | 0.85 | 37
| 1 | 6 | 0.7525 | 0.907 | 0.6721 | 0.866 | 0.848 | 0.85 | 0.838 | 0.869 | 0.836 | 0.8428 | 0.8715 | 0.8889 | 0.82126 | 0.545 | 0.82522 | 0.8139 | 0.834 | 0.8323 | 0.8989 | 0.7654 | 0.8589 | 0.85905 | 0.8381 | 0.8763 | 0.8127 | 0.8595 | 0.8218 | 0.905 | 0.8399
| Mean |  | 0.75495 | 0.88717 | 0.67502 | 0.8605 | 0.82717 | 0.87433 | 0.8405 | 0.87917 | 0.82367 | 0.8369 | 0.86763 | 0.88493 | 0.81612 | 0.60467 | 0.82315 | 0.8114 | 0.83267 | 0.81072 | 0.90127 | 0.76825 | 0.85327 | 0.86007 | 0.84698 | 0.86687 | 0.81513 | 0.84915 | 0.82325 | 0.90212 | 0.84802
| Median |  | 0.75415 | 0.8905 | 0.6777 | 0.8585 | 0.824 | 0.875 | 0.833 | 0.871 | 0.8365 | 0.83615 | 0.8705 | 0.88605 | 0.81726 | 0.5985 | 0.82385 | 0.81215 | 0.833 | 0.8111 | 0.90165 | 0.76895 | 0.85455 | 0.8612 | 0.8466 | 0.86975 | 0.815 | 0.8475 | 0.8252 | 0.90475 | 0.8481
| Std Dev. |  | 0.0051605 | 0.028081 | 0.010309 | 0.0093541 | 0.010458 | 0.015188 | 0.024147 | 0.027301 | 0.026628 | 0.0073425 | 0.012802 | 0.0079651 | 0.005147 | 0.041946 | 0.0040901 | 0.0039238 | 0.0038816 | 0.023339 | 0.0012894 | 0.0063134 | 0.017772 | 0.0044941 | 0.0063967 | 0.01017 | 0.0028898 | 0.0083582 | 0.011461 | 0.02244 | 0.0076716
| Rel.Std.Dev. |  | 0.6836% | 3.165% | 1.527% | 1.087% | 1.264% | 1.737% | 2.873% | 3.105% | 3.233% | 0.8773% | 1.475% | 0.9001% | 0.6307% | 6.937% | 0.4969% | 0.4836% | 0.4662% | 2.879% | 0.1431% | 0.8218% | 2.083% | 0.5225% | 0.7552% | 1.173% | 0.3545% | 0.9843% | 1.392% | 2.487% | 0.9047%
| PDM3 |  | -10.52% | 5.156% | -19.99% | 1.996% | -1.955% | 3.635% | -0.3749% | 4.208% | -2.37% | -0.8016% | 2.841% | 4.892% | -3.264% | -28.33% | -2.431% | -3.824% | -1.303% | -3.905% | 6.828% | -8.939% | 1.138% | 1.945% | 0.3935% | 2.75% | -3.382% | 0.6504% | -2.42% | 6.929% | 0.516%
| Z-Score (Absolute) |  | 2.27 | 1.24 | 4.4 | 0.53 | 0.35 | 0.9 | 0 | 1.03 | 0.45 | 0.1 | 0.72 | 1.18 | 0.65 | 6.27 | 0.46 | 0.77 | 0.21 | 0.79 | 1.62 | 1.92 | 0.34 | 0.52 | 0.17 | 0.7 | 0.67 | 0.23 | 0.46 | 1.64 | 0.2
| Analytical results for Mo in OREAS 626 (Certified Value 21.4 ppm) | [30 empty] | Certified
Mo | Round | Replicate | Lab | Lab | Lab | Lab | Lab | Lab | Lab | Lab | Lab | Lab | Lab | Lab | Lab | Lab | Lab | Lab | Lab | Lab | Lab | Lab | Lab | Lab | Lab | Lab | Lab | Lab | Lab | Lab |  | 1
| No | No | 1.01 | 1.02 | 1.03 | 1.04 | 1.05 | 1.06 | 1.07 | 1.08 | 1.09 | 1.10 | 1.11 | 1.12 | 1.13 | 1.14 | 1.15 | 1.16 | 1.17 | 1.18 | 1.19 | 1.20 | 1.21 | 1.23 | 1.24 | 1.25 | 1.26 | 1.27 | 1.28 | 1.30 |  | ppm
|  |  | 4A*OES | 4A*MS | 4A*MS | 4A*OES/MS | 4A*OES/MS | 4A*OES/MS | 4A*OES/MS | 4A*OES/MS | 4A*OES/MS | 4A*MS | 4A*MS | 4A*MS | 4A*MS | 4A*OES/MS | 4A*OES | 4A*OES | 4A*MS | 4A*OES/MS | 4A*MS | 4A*OES/MS | 4A*OES/MS | 4A*MS | 4A*OES | 4A*OES/MS | 4A*OES/MS | 4A*OES/MS | 4A*OES | 4A*MS |  | 1
2
| 1 | 1 | 22 | 21.9 | 18.9 | 21.2 | 20.4 | 22.7 | 21.2 | 22.4 | 23.7 | 21.5 | 20.3 | 22.4 | 19.7716 | 18.9 | 20.9306 | 18.76 | 21.8 | 25.8 | 19.11 | 23.6 | 20.75 | 22.27 | 22 | 21.7 | 22.75 | 20.96 | 21 | 21.53 |  | 1
| 1 | 2 | 22 | 23 | 18.8 | 21.4 | 22.2 | 21.3 | 21.5 | 22 | 23 | 21.2 | 19.6 | 23.7 | 19.6627 | 19.284 | 20.3916 | 18.74 | 21.9 | 27.7 | 19.05 | 22.7 | 22.03 | 22.18 | 22 | 22.6 | 22.52 | 21.05 | 22 | 22.58 |  | 37
| 1 | 3 | 21 | 22 | 19.8 | 21.3 | 20.8 | 22.2 | 20 | 23.5 | 22.5 | 21.9 | 20.4 | 23 | 19.6657 | 18.876 | 20.1797 | 19.13 | 21.8 | 27.3 | 19.06 | 23.4 | 21.88 | 20.91 | 22 | 21.1 | 22.51 | 20.92 | 22 | 22.42 |  | 16
| 1 | 4 | 22 | 22.6 | 19.5 | 21 | 22.2 | 20.9 | 20.2 | 22.1 | 22 | 21.8 | 20.7 | 22.7 | 20.2198 | 19.209 | 20.7299 | 18.34 | 22 | 25.6 | 19.13 | 24.3 | 21.26 | 22.13 | 23 | 21.5 | 22.75 | 21 | 22 | 22.79 |  | 21.3753
| 1 | 5 | 22 | 24.7 | 18.9 | 21.6 | 21.3 | 20.4 | 20.4 | 22.8 | 23.4 | 21 | 20.5 | 22.7 | 19.5249 | 18.795 | 20.3458 | 20.22 | 21.8 | 27.1 | 19.08 | 24 | 22.22 | 22.11 | 23 | 22.5 | 22.56 | 21.11 | 22 | 23.4 |  | 38
| 1 | 6 | 22 | 26.8 | 19.1 | 21.3 | 22.9 | 20.3 | 19.85 | 22.7 | 22.8 | 21.4 | 20.5 | 22.2 | 19.8234 | 18.346 | 20.7589 | 18.37 | 22 | 28.1 | 18.82 | 22.8 | 21.74 | 22.31 | 22 | 21.7 | 22.53 | 20.96 | 22 | 22.63
| Mean |  | 21.8333 | 23.5 | 19.1667 | 21.3 | 21.6333 | 21.3 | 20.525 | 22.5833 | 22.9 | 21.4667 | 20.3333 | 22.7833 | 19.778 | 18.9017 | 20.5561 | 18.9267 | 21.8833 | 26.9333 | 19.0417 | 23.4667 | 21.6467 | 21.985 | 22.3333 | 21.85 | 22.6033 | 21 | 21.8333 | 22.5583
| Median |  | 22 | 22.8 | 19 | 21.3 | 21.75 | 21.1 | 20.3 | 22.55 | 22.9 | 21.45 | 20.45 | 22.7 | 19.7187 | 18.888 | 20.5607 | 18.75 | 21.85 | 27.2 | 19.07 | 23.5 | 21.81 | 22.155 | 22 | 21.7 | 22.545 | 20.98 | 22 | 22.605
| Std Dev. |  | 0.40825 | 1.9079 | 0.39833 | 0.2 | 0.95638 | 0.97365 | 0.67212 | 0.54924 | 0.61319 | 0.34448 | 0.38297 | 0.52694 | 0.23968 | 0.33509 | 0.29139 | 0.69724 | 0.098319 | 1.0172 | 0.11268 | 0.6377 | 0.54632 | 0.53238 | 0.5164 | 0.58566 | 0.11483 | 0.06957 | 0.40825 | 0.60734
| Rel.Std.Dev. |  | 1.87% | 8.119% | 2.078% | 0.939% | 4.421% | 4.571% | 3.275% | 2.432% | 2.678% | 1.605% | 1.883% | 2.313% | 1.212% | 1.773% | 1.418% | 3.684% | 0.4493% | 3.777% | 0.5918% | 2.717% | 2.524% | 2.422% | 2.312% | 2.68% | 0.508% | 0.3313% | 1.87% | 2.692%
| PDM3 |  | 2.143% | 9.94% | -10.33% | -0.3521% | 1.207% | -0.3521% | -3.978% | 5.652% | 7.133% | 0.4276% | -4.874% | 6.587% | -7.472% | -11.57% | -3.832% | -11.46% | 2.377% | 26% | -10.92% | 9.784% | 1.27% | 2.853% | 4.482% | 2.221% | 5.745% | -1.756% | 2.143% | 5.535%
| Z-Score (Absolute) |  | 0.07 | 1.39 | 2.03 | 0.35 | 0.08 | 0.35 | 0.96 | 0.67 | 0.92 | 0.22 | 1.11 | 0.82 | 1.55 | 2.24 | 0.94 | 2.22 | 0.11 | 4.1 | 2.13 | 1.36 | 0.07 | 0.19 | 0.47 | 0.09 | 0.68 | 0.58 | 0.07 | 0.65
| Analytical results for Na in OREAS 626 (Certified Value 1.24 wt.%) | [30 empty] | Certified
Na | Round | Replicate | Lab | Lab | Lab | Lab | Lab | Lab | Lab | Lab | Lab | Lab | Lab | Lab | Lab | Lab | Lab | Lab | Lab | Lab | Lab | Lab | Lab | Lab | Lab | Lab | Lab | Lab | Lab | Lab |  | 1
| No | No | 1.01 | 1.02 | 1.03 | 1.04 | 1.05 | 1.06 | 1.07 | 1.08 | 1.09 | 1.10 | 1.11 | 1.12 | 1.13 | 1.15 | 1.16 | 1.17 | 1.18 | 1.19 | 1.20 | 1.21 | 1.22 | 1.23 | 1.24 | 1.25 | 1.26 | 1.27 | 1.28 | 1.30 |  | wt.%
|  |  | 4A*OES | 4A*MS | 4A*MS | 4A*OES/MS | 4A*OES/MS | 4A*OES/MS | 4A*OES/MS | 4A*OES/MS | 4A*OES/MS | 4A*OES | 4A*MS | 4A*MS | 4A*MS | 4A*OES | 4A*OES | 4A*OES | 4A*OES/MS | 4A*MS | 4A*OES/MS | 4A*OES/MS | 4A*OES | 4A*OES/MS | 4A*OES | 4A*OES/MS | 4A*OES/MS | 4A*OES/MS | 4A*OES | 4A*MS |  | 2
3
| 1 | 1 | 1.21 | 1.23 | 1.234 | 1.23 | 1.2 | 1.22 | 1.29 | 1.35 | 1.25 | 1.2006 | 1.251 | 1.25 | 1.2079 | 1.2045 | 1.2 | 1.22 | 1.23 | 1.1759 | 1.0665 | 1.46 | 1.1755 | 1.227 | 1.2 | 1.19 | 1.35 | 1.31 | 1.326 | 1.17 |  | 1
| 1 | 2 | 1.22 | 1.26 | 1.236 | 1.25 | 1.2 | 1.24 | 1.31 | 1.38 | 1.23 | 1.2051 | 1.203 | 1.2254 | 1.1829 | 1.2064 | 1.25 | 1.22 | 1.24 | 1.1753 | 1.0882 | 1.55 | 1.2109 | 1.246 | 1.26 | 1.17 | 1.32 | 1.3 | 1.238 | 1.19 |  | 13
| 1 | 3 | 1.2 | 1.29 | 1.264 | 1.24 | 1.21 | 1.26 | 1.23 | 1.46 | 1.25 | 1.2228 | 1.252 | 1.2052 | 1.1993 | 1.1846 | 1.24 | 1.24 | 1.23 | 1.1754 | 1.0757 | 1.52 | 1.1787 | 1.219 | 1.21 | 1.19 | 1.34 | 1.23 | 1.281 | 1.18 |  | 16
| 1 | 4 | 1.21 | 1.28 | 1.253 | 1.24 | 1.17 | 1.24 | 1.24 | 1.34 | 1.22 | 1.2019 | 1.25 | 1.2164 | 1.163 | 1.1907 | 1.22 | 1.26 | 1.23 | 1.1761 | 1.0968 | 1.48 | 1.2177 | 1.22 | 1.25 | 1.17 | 1.35 | 1.25 | 1.303 | 1.2 |  | 1.2362
| 1 | 5 | 1.22 | 1.34 | 1.261 | 1.26 | 1.17 | 1.26 | 1.29 | 1.35 | 1.27 | 1.2011 | 1.264 | 1.1818 | 1.1684 | 1.2097 | 1.21 | 1.21 | 1.24 | 1.1748 | 1.0836 | 1.56 | 1.2185 | 1.232 | 1.27 | 1.18 | 1.34 | 1.26 | 1.285 | 1.22 |  | 39
| 1 | 6 | 1.2 | 1.29 | 1.252 | 1.25 | 1.23 | 1.21 | 1.26 | 1.33 | 1.22 | 1.2106 | 1.253 | 1.2563 | 1.1911 | 1.1893 | 1.22 | 1.26 | 1.23 | 1.1718 | 1.0625 | 1.54 | 1.184 | 1.212 | 1.24 | 1.18 | 1.35 | 1.27 | 1.297 | 1.2
| Mean |  | 1.21 | 1.2817 | 1.25 | 1.245 | 1.1967 | 1.2383 | 1.27 | 1.3683 | 1.24 | 1.207 | 1.2455 | 1.2225 | 1.1854 | 1.1975 | 1.2233 | 1.235 | 1.2333 | 1.1749 | 1.0789 | 1.5183 | 1.1975 | 1.226 | 1.2383 | 1.18 | 1.3417 | 1.27 | 1.2883 | 1.1933
| Median |  | 1.21 | 1.285 | 1.2525 | 1.245 | 1.2 | 1.24 | 1.275 | 1.35 | 1.24 | 1.2035 | 1.2515 | 1.2209 | 1.187 | 1.1976 | 1.22 | 1.23 | 1.23 | 1.1753 | 1.0796 | 1.53 | 1.1974 | 1.2235 | 1.245 | 1.18 | 1.345 | 1.265 | 1.291 | 1.195
| Std Dev. |  | 0.0089443 | 0.03656 | 0.012506 | 0.010488 | 0.023381 | 0.020412 | 0.031623 | 0.047924 | 0.02 | 0.0085789 | 0.021436 | 0.027929 | 0.017498 | 0.010536 | 0.018619 | 0.021679 | 0.005164 | 0.0015791 | 0.01313 | 0.040208 | 0.02024 | 0.011983 | 0.027869 | 0.0089443 | 0.01169 | 0.030332 | 0.029351 | 0.017512
| Rel.Std.Dev. |  | 0.7392% | 2.853% | 1% | 0.8424% | 1.954% | 1.648% | 2.49% | 3.502% | 1.613% | 0.7108% | 1.721% | 2.285% | 1.476% | 0.8798% | 1.522% | 1.755% | 0.4187% | 0.1344% | 1.217% | 2.648% | 1.69% | 0.9774% | 2.251% | 0.758% | 0.8713% | 2.388% | 2.278% | 1.467%
| PDM3 |  | -2.123% | 3.674% | 1.112% | 0.708% | -3.202% | 0.1687% | 2.73% | 10.68% | 0.3036% | -2.364% | 0.7485% | -1.111% | -4.11% | -3.132% | -1.045% | -0.1009% | -0.2357% | -4.964% | -12.73% | 22.82% | -3.13% | -0.8289% | 0.1687% | -4.55% | 8.527% | 2.73% | 4.213% | -3.471%
| Z-Score (Absolute) |  | 0.45 | 0.89 | 0.3 | 0.2 | 0.71 | 0.08 | 0.67 | 2.52 | 0.11 | 0.51 | 0.21 | 0.22 | 0.92 | 0.69 | 0.2 | 0.02 | 0.02 | 1.12 | 2.92 | 5.35 | 0.69 | 0.15 | 0.08 | 1.02 | 2.02 | 0.67 | 1.02 | 0.77
| Analytical results for Nb in OREAS 626 (Certified Value 11.7 ppm) | [30 empty] | Certified
Nb | Round | Replicate | Lab | Lab | Lab | Lab | Lab | Lab | Lab | Lab | Lab | Lab | Lab | Lab | Lab | Lab | Lab | Lab | Lab | Lab | Lab | Lab | Lab | Lab | Lab | Lab | [5 empty] | 1
| No | No | 1.01 | 1.02 | 1.03 | 1.04 | 1.05 | 1.06 | 1.07 | 1.08 | 1.09 | 1.10 | 1.11 | 1.12 | 1.13 | 1.15 | 1.17 | 1.18 | 1.20 | 1.21 | 1.23 | 1.24 | 1.25 | 1.26 | 1.27 | 1.30 | [5 empty] | ppm
|  |  | 4A*OES | 4A*MS | 4A*MS | 4A*OES/MS | 4A*OES/MS | 4A*OES/MS | 4A*OES/MS | 4A*OES/MS | 4A*OES/MS | 4A*MS | 4A*MS | 4A*MS | 4A*MS | 4A*OES | 4A*MS | 4A*OES/MS | 4A*OES/MS | 4A*OES/MS | 4A*MS | 4A*OES | 4A*OES/MS | 4A*OES/MS | 4A*OES/MS | 4A*MS | [5 empty] | 1
2
| 1 | 1 | 7 | 12.1 | 10.7 | 10.7 | 12.6 | 13 | 11.5 | 12.7 | 9.6 | 12.6 | 9.5 | 12.51 | 10.671 | 11.2597 | 11.4 | 12.5 | 10.05 | 11.6 | 11 | 9 | 10.4 | 11.2 | 12.1 | 12.4 | [5 empty] | 1
| 1 | 2 | 7 | 12.7 | 13 | 11.5 | 13.8 | 13.3 | 11.9 | 12.4 | 12.5 | 11.79 | 9.4 | 13.22 | 10.5559 | 10.7193 | 11.8 | 11.9 | 9.95 | 12.2 | 10.7 | 9 | 10.7 | 10.7 | 12.2 | 13.6 | [5 empty] | 38
| 1 | 3 | 7 | 12.4 | 12.3 | 10.7 | 12.7 | 12.8 | 11.3 | 13.2 | 11.7 | 12.18 | 9.7 | 12.4 | 10.9411 | 11.3725 | 11.6 | 12.2 | 10.21 | 12.2 | 10.6 | 9 | 10.6 | 10.6 | 12.1 | 13.3 | [5 empty] | 16
| 1 | 4 | 7 | 12.7 | 11.8 | 11.3 | 13.1 | 13.3 | 11.1 | 12.4 | 11.2 | 12.39 | 9.6 | 12.73 | 10.3266 | 11.0213 | 11.3 | 12.3 | 10.92 | 11.7 | 11.2 | 10 | 10.2 | 10.7 | 12 | 13.5 | [5 empty] | 11.7102
| 1 | 5 | 7 | 13.4 | 11.8 | 11.6 | 13.1 | 13.2 | 11.3 | 12.4 | 11.6 | 11.93 | 9.6 | 12.64 | 10.5179 | 11.5525 | 11.1 | 11.7 | 10.51 | 12.1 | 10.7 | 9 | 11.3 | 10.4 | 12.1 | 13.7 | [5 empty] | 40
| 1 | 6 | 7 | 12.7 | 12.3 | 11.7 | 13.8 | 13.1 | 11.2 | 12.6 | 12 | 11.85 | 9.4 | 12.49 | 10.6442 | 10.9673 | 11.4 | 12.4 | 9.63 | 12 | 11.8 | 9 | 10.9 | 10.8 | 12.1 | 13.8
| Mean |  | 7 | 12.6667 | 11.9833 | 11.25 | 13.1833 | 13.1167 | 11.3833 | 12.6167 | 11.4333 | 12.1233 | 9.5333 | 12.665 | 10.6094 | 11.1488 | 11.4333 | 12.1667 | 10.2117 | 11.9667 | 11 | 9.1667 | 10.6833 | 10.7333 | 12.1 | 13.3833
| Median |  | 7 | 12.7 | 12.05 | 11.4 | 13.1 | 13.15 | 11.3 | 12.5 | 11.65 | 12.055 | 9.55 | 12.575 | 10.6 | 11.1405 | 11.4 | 12.25 | 10.13 | 12.05 | 10.85 | 9 | 10.65 | 10.7 | 12.1 | 13.55
| Std Dev. |  | 0 | 0.43205 | 0.7679 | 0.44609 | 0.51929 | 0.19408 | 0.28577 | 0.31252 | 0.99733 | 0.32395 | 0.12111 | 0.29589 | 0.20309 | 0.303 | 0.24221 | 0.30768 | 0.45248 | 0.2582 | 0.45166 | 0.40825 | 0.38687 | 0.26583 | 0.063246 | 0.51153
| Rel.Std.Dev. |  | 0% | 3.411% | 6.408% | 3.965% | 3.939% | 1.48% | 2.51% | 2.477% | 8.723% | 2.672% | 1.27% | 2.336% | 1.914% | 2.718% | 2.118% | 2.529% | 4.431% | 2.158% | 4.106% | 4.454% | 3.621% | 2.477% | 0.5227% | 3.822%
| PDM3 |  | -40.22% | 8.168% | 2.333% | -3.93% | 12.58% | 12.01% | -2.791% | 7.741% | -2.364% | 3.528% | -18.59% | 8.154% | -9.4% | -4.794% | -2.364% | 3.898% | -12.8% | 2.19% | -6.065% | -21.72% | -8.769% | -8.342% | 3.329% | 14.29%
| Z-Score (Absolute) |  | NA | 0.81 | 0.24 | 0.38 | 1.24 | 1.18 | 0.26 | 0.76 | 0.22 | 0.35 | 1.81 | 0.8 | 0.91 | 0.46 | 0.22 | 0.39 | 1.24 | 0.22 | 0.58 | NA | 0.85 | 0.81 | 0.33 | 1.4
Results from laboratories 1.01 and 1.24 were removed due to their 1 ppm reading resolution.
| Analytical results for Nd in OREAS 626 (Certified Value 32.2 ppm) | [30 empty] | Certified
Nd | Round | Replicate | 1.01: Lab; 1.02: Lab; 1.03: Lab; 1.04: Lab; 1.05: Lab; 1.06: Lab | [5 empty] | 1
| No | No | 1.01: 1.02; 1.02: 1.10; 1.03: 1.12; 1.04: 1.13; 1.05: 1.22; 1.06: 1.30 | [5 empty] | ppm
|  |  | 1.01: 4A*MS; 1.02: 4A*MS; 1.03: 4A*MS; 1.04: 4A*MS; 1.05: 4A*MS; 1.06: 4A*MS | [5 empty] | 1
1
| 1 | 1 | 1.01: 31.2; 1.02: 31.83; 1.03: 35.1; 1.04: 25.4644; 1.05: 43.4018; 1.06: 34 | [5 empty] | 1
| 1 | 2 | 1.01: 31.7; 1.02: 34.19; 1.03: 36.93; 1.04: 25.1116; 1.05: 43.1976; 1.06: 34.5 | [5 empty] | 8
| 1 | 3 | 1.01: 30.3; 1.02: 33.32; 1.03: 36.49; 1.04: 26.0633; 1.05: 43.7111; 1.06: 34.5 | [5 empty] | 16
| 1 | 4 | 1.01: 30.2; 1.02: 31.56; 1.03: 36.12; 1.04: 27.916; 1.05: 43.3367; 1.06: 35.3 | [5 empty] | 32.2209
| 1 | 5 | 1.01: 31.4; 1.02: 31.99; 1.03: 37.04; 1.04: 26.1078; 1.05: 43.9251; 1.06: 35.5 | [5 empty] | 41
| 1 | 6 | 1.01: 32; 1.02: 33.25; 1.03: 36.11; 1.04: 26.7352; 1.05: 43.9876; 1.06: 34.7
| Mean |  | 1.01: 31.1333; 1.02: 32.69; 1.03: 36.2983; 1.04: 26.233; 1.05: 43.5933; 1.06: 34.75
| Median |  | 1.01: 31.3; 1.02: 32.62; 1.03: 36.305; 1.04: 26.0855; 1.05: 43.5564; 1.06: 34.6
| Std Dev. |  | 1.01: 0.73666; 1.02: 1.0457; 1.03: 0.70556; 1.04: 0.99774; 1.05: 0.32819; 1.06: 0.55767
| Rel.Std.Dev. |  | 1.01: 2.366%; 1.02: 3.199%; 1.03: 1.944%; 1.04: 3.803%; 1.05: 0.7528%; 1.06: 1.605%
| PDM3 |  | 1.01: -3.375%; 1.02: 1.456%; 1.03: 12.65%; 1.04: -18.58%; 1.05: 35.3%; 1.06: 7.849%
| Z-Score (Absolute) |  | 1.01: 0.68; 1.02: 0.27; 1.03: 0.67; 1.04: 1.95; 1.05: 2.58; 1.06: 0.27
| Analytical results for Ni in OREAS 626 (Certified Value 24.6 ppm) | [30 empty] | Certified
Ni | Round | Replicate | Lab | Lab | Lab | Lab | Lab | Lab | Lab | Lab | Lab | Lab | Lab | Lab | Lab | Lab | Lab | Lab | Lab | Lab | Lab | Lab | Lab | Lab | Lab | Lab | Lab | Lab | Lab | Lab |  | 1
| No | No | 1.01 | 1.02 | 1.03 | 1.04 | 1.05 | 1.06 | 1.07 | 1.08 | 1.09 | 1.10 | 1.11 | 1.12 | 1.13 | 1.14 | 1.15 | 1.16 | 1.17 | 1.18 | 1.19 | 1.20 | 1.21 | 1.22 | 1.23 | 1.25 | 1.26 | 1.27 | 1.28 | 1.30 |  | ppm
|  |  | 4A*OES | 4A*MS | 4A*MS | 4A*OES/MS | 4A*OES/MS | 4A*OES/MS | 4A*OES/MS | 4A*OES/MS | 4A*OES/MS | 4A*MS | 4A*MS | 4A*OES | 4A*MS | 4A*OES/MS | 4A*OES | 4A*OES | 4A*OES | 4A*OES/MS | 4A*MS | 4A*OES/MS | 4A*OES/MS | 4A*OES | 4A*OES/MS | 4A*OES/MS | 4A*OES/MS | 4A*OES/MS | 4A*OES | 4A*MS |  | 1
2
| 1 | 1 | 25 | 23.5 | 22.3 | 23.5 | 24.2 | 24.8 | 24.8 | 26 | 27.4 | 24.3 | 25.4 | 25 | 23.4709 | 22.485 | 23.7996 | 23.88 | 23 | 23.7 | 22.36 | 24.8 | 23.7 | 25.32 | 24 | 25 | 25.6 | 22.4 | 23 | 24.6 |  | 1
| 1 | 2 | 25 | 25.3 | 21.3 | 24.3 | 26.5 | 26.4 | 25.7 | 24.8 | 26.3 | 24.7 | 24.2 | 25 | 23.388 | 21.826 | 22.9933 | 26.82 | 23 | 24.6 | 21.97 | 24.6 | 24.8 | 26 | 25 | 25 | 25 | 23 | 23 | 24.9 |  | 14
| 1 | 3 | 26 | 26.9 | 22.5 | 23.6 | 24.1 | 23.5 | 24.1 | 27 | 26.5 | 24.8 | 25.8 | 25 | 23.5639 | 22.496 | 23.3591 | 24.9 | 23 | 24.6 | 21.95 | 24.8 | 25 | 25.51 | 24 | 23.5 | 25.4 | 22.8 | 23 | 24.8 |  | 16
| 1 | 4 | 25 | 24.5 | 22.2 | 23.2 | 25.8 | 24.7 | 23.9 | 25.4 | 25.3 | 25.1 | 24.9 | 24 | 22.7338 | 23.125 | 23.7323 | 23.11 | 23 | 23.8 | 22.57 | 26.5 | 24.4 | 26.46 | 26 | 23.7 | 25.3 | 22.4 | 24 | 26.2 |  | 24.6085
| 1 | 5 | 25 | 25.1 | 22 | 23.6 | 25.5 | 24.6 | 23.8 | 26 | 27.6 | 24.6 | 25.4 | 25 | 23.1462 | 21.843 | 23.1981 | 24.21 | 23 | 24.4 | 22.45 | 26.2 | 24.9 | 25.71 | 24 | 24.9 | 24.9 | 23 | 24 | 25.2 |  | 42
| 1 | 6 | 25 | 25.7 | 22.7 | 23.5 | 27.1 | 24 | 22.9 | 26.1 | 25.8 | 25.3 | 25.2 | 25 | 23.6051 | 21.972 | 23.8065 | 23.36 | 23 | 23.9 | 21.83 | 23.9 | 24.7 | 25.12 | 26 | 26 | 25.9 | 22.7 | 24 | 24.7
| Mean |  | 25.1667 | 25.1667 | 22.1667 | 23.6167 | 25.5333 | 24.6667 | 24.2 | 25.8833 | 26.4833 | 24.8 | 25.15 | 24.8333 | 23.318 | 22.2912 | 23.4815 | 24.38 | 23 | 24.1667 | 22.1883 | 25.1333 | 24.5833 | 25.6867 | 24.8333 | 24.6833 | 25.35 | 22.7167 | 23.5 | 25.0667
| Median |  | 25 | 25.2 | 22.25 | 23.55 | 25.65 | 24.65 | 24 | 26 | 26.4 | 24.75 | 25.3 | 25 | 23.4295 | 22.2285 | 23.5457 | 24.045 | 23 | 24.15 | 22.165 | 24.8 | 24.75 | 25.61 | 24.5 | 24.95 | 25.35 | 22.75 | 23.5 | 24.85
| Std Dev. |  | 0.40825 | 1.1431 | 0.48854 | 0.3656 | 1.2078 | 0.98319 | 0.95499 | 0.73869 | 0.89312 | 0.35777 | 0.55045 | 0.40825 | 0.32923 | 0.50871 | 0.34735 | 1.3532 | 0 | 0.41312 | 0.3087 | 1.0033 | 0.47924 | 0.48653 | 0.98319 | 0.93256 | 0.37283 | 0.27142 | 0.54772 | 0.59217
| Rel.Std.Dev. |  | 1.622% | 4.542% | 2.204% | 1.548% | 4.73% | 3.986% | 3.946% | 2.854% | 3.372% | 1.443% | 2.189% | 1.644% | 1.412% | 2.282% | 1.479% | 5.551% | 0% | 1.709% | 1.391% | 3.992% | 1.949% | 1.894% | 3.959% | 3.778% | 1.471% | 1.195% | 2.331% | 2.362%
| PDM3 |  | 2.268% | 2.268% | -9.923% | -4.031% | 3.758% | 0.2363% | -1.66% | 5.18% | 7.619% | 0.7781% | 2.2% | 0.9136% | -5.244% | -9.417% | -4.58% | -0.9286% | -6.536% | -1.796% | -9.835% | 2.133% | -0.1023% | 4.381% | 0.9136% | 0.304% | 3.013% | -7.688% | -4.505% | 1.862%
| Z-Score (Absolute) |  | 0.56 | 0.56 | 2.86 | 1.21 | 0.98 | 0.01 | 0.54 | 1.38 | 2.06 | 0.14 | 0.54 | 0.18 | 1.55 | 2.72 | 1.36 | 0.34 | 1.91 | 0.58 | 2.83 | 0.52 | 0.1 | 1.15 | 0.18 | 0.01 | 0.77 | 2.23 | 1.34 | 0.45
| Analytical results for P in OREAS 626 (Certified Value 0.035 wt.%) | [30 empty] | Certified
P | Round | Replicate | Lab | Lab | Lab | Lab | Lab | Lab | Lab | Lab | Lab | Lab | Lab | Lab | Lab | Lab | Lab | Lab | Lab | Lab | Lab | Lab | Lab | Lab | Lab | Lab | Lab | Lab |  |  |  | 1
| No | No | 1.01 | 1.03 | 1.04 | 1.05 | 1.06 | 1.07 | 1.08 | 1.09 | 1.10 | 1.11 | 1.12 | 1.13 | 1.15 | 1.16 | 1.17 | 1.18 | 1.19 | 1.20 | 1.21 | 1.23 | 1.24 | 1.25 | 1.26 | 1.27 | 1.28 | 1.30 |  |  |  | wt.%
|  |  | 4A*OES | 4A*MS | 4A*OES/MS | 4A*OES/MS | 4A*OES/MS | 4A*OES/MS | 4A*OES/MS | 4A*OES/MS | 4A*OES | 4A*MS | 4A*OES | 4A*MS | 4A*OES | 4A*OES | 4A*OES | 4A*OES/MS | 4A*MS | 4A*OES/MS | 4A*OES/MS | 4A*OES/MS | 4A*OES | 4A*OES/MS | 4A*OES/MS | 4A*OES/MS | 4A*OES | 4A*OES/MS |  |  |  | 3
3
| 1 | 1 | 0.0387 | 0.036 | 0.036 | 0.033 | 0.033 | 0.036 | 0.038 | 0.0379 | 0.032 | 0.035 | 0.0345 | 0.03383 | 0.033987 | 0.03 | 0.035 | 0.035 | 0.0339 | 0.035 | 0.03 | 0.035 | 0.031 | 0.03 | 0.0336 | 0.0358 | 0.031 | 0.0345 |  |  |  | 1
| 1 | 2 | 0.0395 | 0.035 | 0.036 | 0.033 | 0.034 | 0.038 | 0.037 | 0.0371 | 0.0325 | 0.034 | 0.0354 | 0.033103 | 0.033639 | 0.03 | 0.035 | 0.035 | 0.0338 | 0.035 | 0.03 | 0.035 | 0.032 | 0.03 | 0.0334 | 0.0361 | 0.03 | 0.0352 |  |  |  | 24
| 1 | 3 | 0.0375 | 0.036 | 0.035 | 0.033 | 0.035 | 0.035 | 0.039 | 0.0365 | 0.0327 | 0.036 | 0.035 | 0.033603 | 0.032479 | 0.03 | 0.035 | 0.035 | 0.0337 | 0.0352 | 0.03 | 0.035 | 0.031 | 0.03 | 0.0338 | 0.0347 | 0.03 | 0.0366 |  |  |  | 16
| 1 | 4 | 0.041 | 0.036 | 0.035 | 0.034 | 0.033 | 0.036 | 0.036 | 0.0351 | 0.0335 | 0.035 | 0.0348 | 0.032816 | 0.034579 | 0.04 | 0.036 | 0.034 | 0.0339 | 0.0367 | 0.03 | 0.035 | 0.032 | 0.03 | 0.033 | 0.0363 | 0.031 | 0.0366 |  |  |  | 0.034582
| 1 | 5 | 0.0374 | 0.036 | 0.036 | 0.033 | 0.034 | 0.036 | 0.037 | 0.0386 | 0.0332 | 0.034 | 0.0349 | 0.033388 | 0.035174 | 0.03 | 0.035 | 0.035 | 0.0337 | 0.0365 | 0.03 | 0.035 | 0.032 | 0.03 | 0.0332 | 0.0359 | 0.032 | 0.0358 |  |  |  | 43
| 1 | 6 | 0.0372 | 0.037 | 0.035 | 0.035 | 0.033 | 0.036 | 0.038 | 0.0361 | 0.0335 | 0.034 | 0.0348 | 0.034532 | 0.032254 | 0.03 | 0.035 | 0.035 | 0.0331 | 0.0362 | 0.03 | 0.036 | 0.031 | 0.03 | 0.0332 | 0.0349 | 0.03 | 0.0346
| Mean |  | 0.03855 | 0.036 | 0.0355 | 0.0335 | 0.033667 | 0.036167 | 0.0375 | 0.036883 | 0.0329 | 0.034667 | 0.0349 | 0.033545 | 0.033685 | 0.031667 | 0.035167 | 0.034833 | 0.033683 | 0.035767 | 0.03 | 0.035167 | 0.0315 | 0.03 | 0.033367 | 0.035617 | 0.030667 | 0.03555
| Median |  | 0.0381 | 0.036 | 0.0355 | 0.033 | 0.0335 | 0.036 | 0.0375 | 0.0368 | 0.03295 | 0.0345 | 0.03485 | 0.033495 | 0.033813 | 0.03 | 0.035 | 0.035 | 0.03375 | 0.0357 | 0.03 | 0.035 | 0.0315 | 0.03 | 0.0333 | 0.03585 | 0.0305 | 0.0355
| Std Dev. |  | 0.001495 | 0.00063246 | 0.00054772 | 0.00083666 | 0.0008165 | 0.00098319 | 0.0010488 | 0.0012624 | 0.00060332 | 0.0008165 | 0.00029665 | 0.00060192 | 0.0011498 | 0.0040825 | 0.00040825 | 0.00040825 | 0.00029944 | 0.00078655 | 0 | 0.00040825 | 0.00054772 | 0 | 0.00029439 | 0.00065853 | 0.0008165 | 0.00093755
| Rel.Std.Dev. |  | 3.878% | 1.757% | 1.543% | 2.497% | 2.425% | 2.719% | 2.797% | 3.423% | 1.834% | 2.355% | 0.85% | 1.794% | 3.413% | 12.89% | 1.161% | 1.172% | 0.889% | 2.199% | 0% | 1.161% | 1.739% | 0% | 0.8823% | 1.849% | 2.662% | 2.637%
| PDM3 |  | 11.48% | 4.102% | 2.656% | -3.128% | -2.646% | 4.584% | 8.439% | 6.656% | -4.863% | 0.2461% | 0.9209% | -2.997% | -2.592% | -8.429% | 1.692% | 0.7281% | -2.597% | 3.427% | -13.25% | 1.692% | -8.911% | -13.25% | -3.513% | 2.993% | -11.32% | 2.8%
| Z-Score (Absolute) |  | 2.09 | 0.69 | 0.41 | 0.69 | 0.6 | 0.78 | 1.51 | 1.17 | 1.02 | 0.05 | 0.08 | 0.66 | 0.58 | 1.69 | 0.23 | 0.05 | 0.59 | 0.56 | 2.61 | 0.23 | 1.79 | 2.61 | 0.76 | 0.48 | 2.24 | 0.44
| Analytical results for Pb in OREAS 626 (Certified Value 1.5 wt.%) | [30 empty] | Certified
Pb | Round | Replicate | Lab | Lab | Lab | Lab | Lab | Lab | Lab | Lab | Lab | Lab | Lab | Lab | Lab | Lab | Lab | Lab | Lab | Lab | Lab | Lab | Lab | Lab | Lab | Lab | Lab | Lab | Lab | Lab | Lab | 1
| No | No | 1.01 | 1.02 | 1.03 | 1.04 | 1.05 | 1.06 | 1.07 | 1.08 | 1.09 | 1.10 | 1.11 | 1.12 | 1.13 | 1.14 | 1.15 | 1.16 | 1.17 | 1.18 | 1.19 | 1.20 | 1.21 | 1.22 | 1.23 | 1.24 | 1.25 | 1.26 | 1.27 | 1.28 | 1.30 | wt.%
|  |  | 4A*OES | 4A*OES | 4A*AAS | 4A*OES/AAS | 4A*OES/AAS | 4A*OES/AAS | 4A*OES/AAS | 4A*OES | 4A*OES/MS | 4A*OES | 4A*OES | 4A*OES | 4A*OES | 4A*OES/MS | 4A*OES | 4A*AAS | 4A*AAS | 4A*OES/MS | 4A*MS | 4A*OES/MS | 4A*AAS | 4A*OES | 4A*OES | 4A*OES | 4A*AAS | 4A*AAS | 4A*OES | 4A*OES | 4A*OES/MS | 2
3
| 1 | 1 | 1.6 | 1.51 | 1.489 | 1.495 | 1.445 | 1.48 | 1.505 | 1.505 | 1.58 | 1.4994 | 1.58 | 1.4331 | 1.5134 | 1.4614 | 1.5143 | 1.52 | 1.5 | 1.3 | 1.6883 | 1.534 | 1.519 | 1.4269 | 1.46 | 1.36 | 1.5 | 1.499 | 1.46 | > 1 | 1.4774 | 1
| 1 | 2 | 1.64 | 1.5 | 1.478 | 1.51 | 1.43 | 1.5 | 1.495 | 1.49 | 1.53 | 1.5028 | 1.58 | 1.5303 | 1.4952 | 1.3676 | 1.5497 | 1.52 | 1.47 | 1.31 | 1.6647 | 1.5564 | 1.501 | 1.4687 | 1.46 | 1.41 | 1.52 | 1.485 | 1.47 | > 1 | 1.492 | 25
| 1 | 3 | 1.62 | 1.5 | 1.495 | 1.5 | 1.455 | 1.505 | 1.48 | 1.48 | 1.6 | 1.5121 | 1.58 | 1.4877 | 1.5007 | 1.4169 | 1.542 | 1.52 | 1.5 | 1.28 | 1.6548 | 1.5907 | 1.502 | 1.4497 | 1.46 | 1.37 | 1.56 | 1.499 | 1.48 | > 1 | 1.5247 | 16
| 1 | 4 | 1.62 | 1.5 | 1.469 | 1.5 | 1.47 | 1.49 | 1.46 | 1.485 | 1.54 | 1.516 | 1.57 | 1.4666 | 1.5015 | 1.5019 | 1.5446 | 1.53 | 1.52 | 1.29 | 1.6719 | 1.526 | 1.518 | 1.4698 | 1.46 | 1.4 | 1.53 | 1.489 | 1.47 | > 1 | 1.5262 | 1.4972
| 1 | 5 | 1.64 | 1.53 | 1.507 | 1.495 | 1.465 | 1.49 | 1.49 | 1.48 | 1.48 | 1.5103 | 1.6 | 1.5044 | 1.5011 | 1.4111 | 1.5991 | 1.5 | 1.51 | 1.29 | 1.6842 | 1.5809 | 1.504 | 1.4832 | 1.47 | 1.41 | 1.53 | 1.492 | 1.48 | > 1 | 1.5025 | 44
| 1 | 6 | 1.59 | 1.49 | 1.472 | 1.51 | 1.44 | 1.5 | 1.49 | 1.485 | 1.55 | 1.4932 | 1.62 | 1.4937 | 1.5039 | 1.3812 | 1.5873 | 1.52 | 1.54 | 1.28 | 1.6727 | 1.6544 | 1.497 | 1.4301 | 1.46 | 1.38 | 1.51 | 1.491 | 1.47 | > 1 | 1.4718
| Mean |  | 1.6183 | 1.505 | 1.485 | 1.5017 | 1.4508 | 1.4942 | 1.4867 | 1.4875 | 1.5467 | 1.5056 | 1.5883 | 1.486 | 1.5026 | 1.4234 | 1.5562 | 1.5183 | 1.5067 | 1.2917 | 1.6728 | 1.5737 | 1.5068 | 1.4547 | 1.4617 | 1.3883 | 1.525 | 1.4925 | 1.4717 |  | 1.4991
| Median |  | 1.62 | 1.5 | 1.4835 | 1.5 | 1.45 | 1.495 | 1.49 | 1.485 | 1.545 | 1.5066 | 1.58 | 1.4907 | 1.5013 | 1.414 | 1.5471 | 1.52 | 1.505 | 1.29 | 1.6723 | 1.5687 | 1.503 | 1.4592 | 1.46 | 1.39 | 1.525 | 1.4915 | 1.47 |  | 1.4972
| Std Dev. |  | 0.020412 | 0.013784 | 0.014656 | 0.0068313 | 0.015303 | 0.0091742 | 0.015384 | 0.0093541 | 0.041793 | 0.0086317 | 0.018348 | 0.033281 | 0.0060237 | 0.0504 | 0.031424 | 0.0098319 | 0.023381 | 0.01169 | 0.012334 | 0.046913 | 0.0093256 | 0.022975 | 0.0040825 | 0.02137 | 0.020736 | 0.0055767 | 0.0075277 |  | 0.023099
| Rel.Std.Dev. |  | 1.261% | 0.9159% | 0.9869% | 0.4549% | 1.055% | 0.614% | 1.035% | 0.6288% | 2.702% | 0.5733% | 1.155% | 2.24% | 0.4009% | 3.541% | 2.019% | 0.6475% | 1.552% | 0.9051% | 0.7373% | 2.981% | 0.6189% | 1.579% | 0.2793% | 1.539% | 1.36% | 0.3737% | 0.5115% |  | 1.541%
| PDM3 |  | 8.088% | 0.5183% | -0.8175% | 0.2957% | -3.099% | -0.2052% | -0.7062% | -0.6505% | 3.301% | 0.5606% | 6.084% | -0.7529% | 0.3611% | -4.934% | 3.935% | 1.409% | 0.6296% | -13.73% | 11.72% | 5.109% | 0.6408% | -2.839% | -2.376% | -7.274% | 1.854% | -0.3166% | -1.708% |  | 0.1243%
| Z-Score (Absolute) |  | 3.74 | 0.15 | 0.49 | 0.04 | 1.57 | 0.2 | 0.43 | 0.41 | 1.47 | 0.17 | 2.79 | 0.46 | 0.07 | 2.44 | 1.77 | 0.57 | 0.2 | 6.61 | 5.46 | 2.32 | 0.2 | 1.45 | 1.23 | 3.55 | 0.78 | 0.25 | 0.91 | NA | 0.04
| Analytical results for Pr in OREAS 626 (Certified Value 8.74 ppm) | [30 empty] | Certified
Pr | Round | Replicate | 1.01: Lab; 1.02: Lab; 1.03: Lab; 1.04: Lab; 1.05: Lab; 1.06: Lab | 1
| No | No | 1.01: 1.02; 1.02: 1.10; 1.03: 1.12; 1.04: 1.13; 1.05: 1.22; 1.06: 1.30 | ppm
|  |  | 1.01: 4A*MS; 1.02: 4A*MS; 1.03: 4A*MS; 1.04: 4A*MS; 1.05: 4A*MS; 1.06: 4A*MS | 2
2
| 1 | 1 | 1.01: 7.1; 1.02: 8.01; 1.03: 9.13; 1.04: 6.5854; 1.05: 11.5156; 1.06: 9.13 | 1
| 1 | 2 | 1.01: 7.4; 1.02: 8.4; 1.03: 9.79; 1.04: 6.5542; 1.05: 11.1936; 1.06: 9.28 | 10
| 1 | 3 | 1.01: 7.1; 1.02: 8.27; 1.03: 9.37; 1.04: 6.6497; 1.05: 11.5127; 1.06: 9.33 | 16
| 1 | 4 | 1.01: 7.2; 1.02: 7.96; 1.03: 9.47; 1.04: 7.1443; 1.05: 11.722; 1.06: 9.54 | 8.7446
| 1 | 5 | 1.01: 7; 1.02: 8.21; 1.03: 9.63; 1.04: 6.7635; 1.05: 11.9344; 1.06: 9.54 | 45
| 1 | 6 | 1.01: 7.3; 1.02: 8.25; 1.03: 9.51; 1.04: 6.8621; 1.05: 11.1067; 1.06: 9.34
| Mean |  | 1.01: 7.1833; 1.02: 8.1833; 1.03: 9.4833; 1.04: 6.7599; 1.05: 11.4975; 1.06: 9.36
| Median |  | 1.01: 7.15; 1.02: 8.23; 1.03: 9.49; 1.04: 6.7066; 1.05: 11.5142; 1.06: 9.335
| Std Dev. |  | 1.01: 0.1472; 1.02: 0.16705; 1.03: 0.22545; 1.04: 0.22052; 1.05: 0.31207; 1.06: 0.15837
| Rel.Std.Dev. |  | 1.01: 2.049%; 1.02: 2.041%; 1.03: 2.377%; 1.04: 3.262%; 1.05: 2.714%; 1.06: 1.692%
| PDM3 |  | 1.01: -17.85%; 1.02: -6.418%; 1.03: 8.448%; 1.04: -22.7%; 1.05: 31.48%; 1.06: 7.038%
| Z-Score (Absolute) |  | 1.01: 0.93; 1.02: 0.34; 1.03: 0.42; 1.04: 1.18; 1.05: 1.6; 1.06: 0.34
| Analytical results for Rb in OREAS 626 (Certified Value 128 ppm) | [30 empty] | Certified
Rb | Round | Replicate | Lab | Lab | Lab | Lab | Lab | Lab | Lab | Lab | Lab | Lab | Lab | Lab | Lab | Lab | Lab | Lab | Lab | Lab | Lab | Lab | Lab | Lab | [7 empty] | 1
| No | No | 1.02 | 1.03 | 1.04 | 1.05 | 1.06 | 1.07 | 1.08 | 1.09 | 1.10 | 1.11 | 1.12 | 1.13 | 1.15 | 1.17 | 1.18 | 1.20 | 1.21 | 1.23 | 1.25 | 1.26 | 1.27 | 1.30 | [7 empty] | ppm
|  |  | 4A*MS | 4A*MS | 4A*OES/MS | 4A*OES/MS | 4A*OES/MS | 4A*OES/MS | 4A*OES/MS | 4A*OES/MS | 4A*MS | 4A*MS | 4A*MS | 4A*MS | 4A*OES | 4A*MS | 4A*OES/MS | 4A*OES/MS | 4A*OES/MS | 4A*MS | 4A*OES/MS | 4A*OES/MS | 4A*OES/MS | 4A*MS | [7 empty] | 0
0
| 1 | 1 | 132 | 110.9 | 131 | 131 | 108 | 118 | 123 | 130 | 130.28 | 126.9 | 129.41 | 111.5604 | 130.9267 | 134 | 137.4 | 134.2 | 119 | 124 | 168 | 131 | 116.3 | 138.9 | [7 empty] | 1
| 1 | 2 | 137 | 135 | 127.5 | 142 | 111 | 119.5 | 118 | 142 | 130.84 | 124.6 | 141.81 | 110.3482 | 126.5525 | 134 | 137.1 | 130.5 | 123 | 126 | 173 | 130 | 121.7 | 142.3 | [7 empty] | 43
| 1 | 3 | 132 | 128.5 | 129.5 | 125.5 | 116.5 | 110.5 | 130 | 144 | 131.05 | 129 | 137.29 | 113.3606 | 128.1563 | 135 | 135.4 | 133.4 | 125 | 120 | 154 | 130.3 | 113.8 | 141.7 | [7 empty] | 16
| 1 | 4 | 134 | 124.2 | 123 | 134 | 124 | 114 | 121 | 128 | 129.57 | 128.9 | 136.11 | 117.6166 | 129.2215 | 135 | 136.4 | 139.7 | 118 | 132 | 157 | 130.8 | 123.9 | 142.5 | [7 empty] | 128.1579
| 1 | 5 | 136 | 124.1 | 131.5 | 131.5 | 112 | 116 | 124.5 | 126 | 130.72 | 129.9 | 139.07 | 113.4034 | 128.0613 | 135 | 137.2 | 138.3 | 128 | 123 | 160 | 129.1 | 121.1 | 147.5 | [7 empty] | 46
| 1 | 6 | 139 | 125.1 | 115 | 143 | 107 | 109 | 123 | 141 | 129.95 | 130 | 135.3 | 115.4924 | 130.2816 | 135 | 137.6 | 128.9 | 122 | 128 | 173 | 131.6 | 114.9 | 142.5
| Mean |  | 135 | 124.6333 | 126.25 | 134.5 | 113.0833 | 114.5 | 123.25 | 135.1667 | 130.4017 | 128.2167 | 136.4983 | 113.6303 | 128.8667 | 134.6667 | 136.85 | 134.1667 | 122.5 | 125.5 | 164.1667 | 130.4667 | 118.6167 | 142.5667
| Median |  | 135 | 124.65 | 128.5 | 132.75 | 111.5 | 115 | 123 | 135.5 | 130.5 | 128.95 | 136.7 | 113.382 | 128.6889 | 135 | 137.15 | 133.8 | 122.5 | 125 | 164 | 130.55 | 118.7 | 142.4
| Std Dev. |  | 2.8284 | 7.8957 | 6.3147 | 6.7971 | 6.312 | 4.1473 | 3.9969 | 8.0104 | 0.56996 | 2.0932 | 4.1782 | 2.6283 | 1.605 | 0.5164 | 0.81915 | 4.2302 | 3.7283 | 4.1833 | 8.2805 | 0.87101 | 4.1465 | 2.779
| Rel.Std.Dev. |  | 2.095% | 6.335% | 5.002% | 5.054% | 5.582% | 3.622% | 3.243% | 5.926% | 0.4371% | 1.633% | 3.061% | 2.313% | 1.245% | 0.3835% | 0.5986% | 3.153% | 3.043% | 3.333% | 5.044% | 0.6676% | 3.496% | 1.949%
| PDM3 |  | 5.339% | -2.75% | -1.489% | 4.949% | -11.76% | -10.66% | -3.83% | 5.469% | 1.751% | 0.04582% | 6.508% | -11.34% | 0.553% | 5.079% | 6.782% | 4.689% | -4.415% | -2.074% | 28.1% | 1.801% | -7.445% | 11.24%
| Z-Score (Absolute) |  | 0.66 | 0.62 | 0.42 | 0.6 | 2.05 | 1.87 | 0.79 | 0.68 | 0.09 | 0.18 | 0.85 | 1.98 | 0.09 | 0.62 | 0.89 | 0.56 | 0.88 | 0.51 | 4.27 | 0.1 | 1.36 | 1.6
| Analytical results for Re in OREAS 626 (Certified Value 0.003 ppm) | [30 empty] | Certified
Re | Round | Replicate | Lab | Lab | Lab | Lab | Lab | Lab | Lab | Lab | Lab | Lab | Lab | Lab | Lab | Lab | Lab | Lab | Lab | Lab | [11 empty] | 1
| No | No | 1.02 | 1.03 | 1.04 | 1.05 | 1.06 | 1.07 | 1.08 | 1.09 | 1.10 | 1.11 | 1.12 | 1.13 | 1.15 | 1.17 | 1.18 | 1.20 | 1.27 | 1.30 | [11 empty] | ppm
|  |  | 4A*MS | 4A*MS | 4A*OES/MS | 4A*OES/MS | 4A*OES/MS | 4A*OES/MS | 4A*OES/MS | 4A*OES/MS | 4A*MS | 4A*MS | 4A*MS | 4A*MS | 4A*OES | 4A*MS | 4A*OES/MS | 4A*OES/MS | 4A*OES/MS | 4A*MS | [11 empty] | 3
3
| 1 | 1 | 0.002 | < 0.005 | 0.003 | 0.003 | 0.002 | 0.003 | 0.002 | 0.005 | 0.003 | < 0.005 | 0.003 | < 0.01 | < 0.05 | < 0.05 | 0.006 | 0.004 | 0.003 | < 0.002 | [11 empty] | 1
| 1 | 2 | 0.002 | < 0.005 | 0.003 | 0.003 | 0.003 | 0.003 | 0.004 | 0.005 | 0.004 | < 0.005 | 0.003 | < 0.01 | < 0.05 | < 0.05 | 0.005 | 0.004 | 0.003 | < 0.002 | [11 empty] | 15
| 1 | 3 | 0.002 | < 0.005 | 0.004 | 0.002 | 0.003 | 0.002 | 0.003 | 0.005 | 0.003 | < 0.005 | 0.005 | < 0.01 | < 0.05 | < 0.05 | 0.006 | 0.004 | 0.003 | < 0.002 | [11 empty] | 16
| 1 | 4 | 0.002 | < 0.005 | 0.003 | 0.003 | 0.003 | 0.002 | 0.003 | 0.005 | 0.002 | < 0.005 | 0.004 | < 0.01 | < 0.05 | < 0.05 | 0.007 | 0.005 | 0.003 | < 0.002 | [11 empty] | 0.0028741
| 1 | 5 | 0.003 | < 0.005 | 0.003 | 0.003 | 0.004 | 0.002 | 0.003 | 0.004 | 0.005 | < 0.005 | 0.003 | < 0.01 | < 0.05 | < 0.05 | 0.006 | 0.004 | 0.003 | < 0.002 | [11 empty] | 47
| 1 | 6 | 0.005 | < 0.005 | 0.002 | 0.003 | 0.003 | 0.002 | 0.002 | 0.004 | 0.003 | < 0.005 | 0.002 | < 0.01 | < 0.05 | < 0.05 | 0.008 | 0.004 | 0.003 | < 0.002
| Mean |  | 0.0026667 |  | 0.003 | 0.0028333 | 0.003 | 0.0023333 | 0.0028333 | 0.0046667 | 0.0033333 |  | 0.0033333 |  |  |  | 0.0063333 | 0.0041667 | 0.003
| Median |  | 0.002 |  | 0.003 | 0.003 | 0.003 | 0.002 | 0.003 | 0.005 | 0.003 |  | 0.003 |  |  |  | 0.006 | 0.004 | 0.003
| Std Dev. |  | 0.0012111 |  | 0.00063246 | 0.00040825 | 0.00063246 | 0.0005164 | 0.00075277 | 0.0005164 | 0.0010328 |  | 0.0010328 |  |  |  | 0.0010328 | 0.00040825 | 4.7507e-19
| Rel.Std.Dev. |  | 45.41% |  | 21.08% | 14.41% | 21.08% | 22.13% | 26.57% | 11.07% | 30.98% |  | 30.98% |  |  |  | 16.31% | 9.798% | 1.584e-14%
| PDM3 |  | -7.216% |  | 4.381% | -1.418% | 4.381% | -18.81% | -1.418% | 62.37% | 15.98% |  | 15.98% |  |  |  | 120.4% | 44.97% | 4.381%
| Z-Score (Absolute) |  | 0.45 | 0.67 | 0 | 0.22 | 0 | 0.9 | 0.22 | 2.25 | 0.45 | 0.67 | 0.45 | 2.7 | 29.67 | 29.67 | 4.5 | 1.57 | 0 | 2.7
| Analytical results for S in OREAS 626 (Certified Value 7 wt.%) | [30 empty] | Certified
S | Round | Replicate | Lab | Lab | Lab | Lab | Lab | Lab | Lab | Lab | Lab | Lab | Lab | Lab | Lab | Lab | Lab | Lab | Lab | Lab | Lab | Lab | Lab | Lab | Lab | Lab | Lab | Lab |  |  |  | 1
| No | No | 1.01 | 1.03 | 1.04 | 1.05 | 1.06 | 1.07 | 1.08 | 1.09 | 1.10 | 1.11 | 1.12 | 1.13 | 1.15 | 1.16 | 1.17 | 1.18 | 1.20 | 1.21 | 1.22 | 1.23 | 1.24 | 1.25 | 1.26 | 1.27 | 1.28 | 1.30 |  |  |  | wt.%
|  |  | 4A*OES | 4A*MS | 4A*OES/MS | 4A*OES/MS | 4A*OES/MS | 4A*OES/MS | 4A*OES/MS | 4A*OES/MS | 4A*OES | 4A*MS | 4A*MS | 4A*MS | 4A*OES | 4A*OES | 4A*OES | 4A*OES/MS | 4A*OES/MS | 4A*OES/MS | 4A*OES | 4A*OES/MS | 4A*OES | 4A*OES/MS | 4A*OES/MS | 4A*OES/MS | 4A*OES | 4A*OES |  |  |  | 2
3
| 1 | 1 | 6.94 | 7.1 | 7.11 | 6.99 | 6.76 | 7.22 | 7.24 | 6.18 | 6.817 | 6.9 | 7.09 | > 1 | 7.0835 | 6.86 | 7.11 | 6.8 | 7.3399 | 6.81 | 6.8442 | 6.764 | 6.8 | > 5 | > 5 | 7.19 | > 5 | 7.73 |  |  |  | 1
| 1 | 2 | 7.05 | 7 | 7.17 | 7.03 | 6.93 | 7.41 | 7.07 | 6.09 | 6.7213 | 6.6 | 7.33 | > 1 | 6.5801 | 7.33 | 7.23 | 6.85 | 7.4199 | 7.06 | 6.8628 | 6.862 | 7 | > 5 | > 5 | 7.17 | > 5 | 7.78 |  |  |  | 26
| 1 | 3 | 7.07 | 7.3 | 7.17 | 7 | 7.06 | 6.85 | 7.48 | 6.11 | 6.9466 | 6.8 | 7.23 | > 1 | 7.025 | 6.86 | 6.92 | 6.81 | 7.4082 | 7.04 | 6.8796 | 6.748 | 6.9 | > 5 | > 5 | 7.26 | > 5 | 7.79 |  |  |  | 16
| 1 | 4 | 7.04 | 7.2 | 7.16 | 6.9 | 6.91 | 6.94 | 6.91 | 5.87 | 6.9045 | 6.8 | 7.03 | > 1 | 6.6706 | 6.86 | 7.04 | 6.85 | 7.5989 | 6.85 | 6.9029 | 6.778 | 6.9 | > 5 | > 5 | 7.22 | > 5 | 7.84 |  |  |  | 6.9977
| 1 | 5 | 7.02 | 7.2 | 7.21 | 6.93 | 6.94 | 7.1 | 7.04 | 6.37 | 6.7902 | 6.9 | 7.24 | > 1 | 6.7951 | 6.91 | 7.04 | 6.84 | 7.4818 | 7.13 | 6.8541 | 6.795 | 6.9 | > 5 | > 5 | 7.25 | > 5 | 7.72 |  |  |  | 48
| 1 | 6 | 7.07 | 7.2 | 7.12 | 7.15 | 6.77 | 7.05 | 7.08 | 6.08 | 6.8271 | 6.9 | 7.19 | > 1 | 6.7268 | 6.76 | 7.04 | 6.77 | 7.5136 | 7.04 | 6.8442 | 6.741 | 6.9 | > 5 | > 5 | 7.06 | > 5 | 7.78
| Mean |  | 7.0317 | 7.1667 | 7.1567 | 7 | 6.895 | 7.095 | 7.1367 | 6.1167 | 6.8345 | 6.8167 | 7.185 |  | 6.8135 | 6.93 | 7.0633 | 6.82 | 7.4604 | 6.9883 | 6.8646 | 6.7813 | 6.9 |  |  | 7.1917 |  | 7.7733
| Median |  | 7.045 | 7.2 | 7.165 | 6.995 | 6.92 | 7.075 | 7.075 | 6.1 | 6.822 | 6.85 | 7.21 |  | 6.761 | 6.86 | 7.04 | 6.825 | 7.4508 | 7.04 | 6.8584 | 6.771 | 6.9 |  |  | 7.205 |  | 7.78
| Std Dev. |  | 0.048751 | 0.10328 | 0.036697 | 0.087636 | 0.11362 | 0.20047 | 0.19846 | 0.16195 | 0.080752 | 0.1169 | 0.10877 |  | 0.20019 | 0.20199 | 0.10211 | 0.032249 | 0.090946 | 0.12766 | 0.022959 | 0.044144 | 0.063246 |  |  | 0.073052 |  | 0.043665
| Rel.Std.Dev. |  | 0.6933% | 1.441% | 0.5128% | 1.252% | 1.648% | 2.826% | 2.781% | 2.648% | 1.182% | 1.715% | 1.514% |  | 2.938% | 2.915% | 1.446% | 0.4729% | 1.219% | 1.827% | 0.3345% | 0.651% | 0.9166% |  |  | 1.016% |  | 0.5617%
| PDM3 |  | 0.4849% | 2.414% | 2.271% | 0.03241% | -1.468% | 1.39% | 1.985% | -12.59% | -2.333% | -2.587% | 2.676% |  | -2.632% | -0.9679% | 0.9375% | -2.54% | 6.611% | -0.1343% | -1.902% | -3.092% | -1.397% |  |  | 2.771% |  | 11.08%
| Z-Score (Absolute) |  | 0.16 | 0.72 | 0.68 | 0.02 | 0.42 | 0.42 | 0.6 | 3.67 | 0.67 | 0.74 | 0.8 | NA | 0.76 | 0.27 | 0.29 | 0.73 | 1.95 | 0.02 | 0.54 | 0.89 | 0.39 | NA | NA | 0.83 | NA | 3.26
| Analytical results for Sb in OREAS 626 (Certified Value 80 ppm) | [30 empty] | Certified
Sb | Round | Replicate | Lab | Lab | Lab | Lab | Lab | Lab | Lab | Lab | Lab | Lab | Lab | Lab | Lab | Lab | Lab | Lab | Lab | Lab | Lab | Lab | Lab | Lab | Lab | Lab | Lab | Lab | Lab | Lab |  | 1
| No | No | 1.01 | 1.02 | 1.03 | 1.04 | 1.05 | 1.06 | 1.07 | 1.08 | 1.09 | 1.10 | 1.11 | 1.12 | 1.13 | 1.14 | 1.15 | 1.16 | 1.17 | 1.18 | 1.19 | 1.20 | 1.21 | 1.23 | 1.24 | 1.25 | 1.26 | 1.27 | 1.28 | 1.30 |  | ppm
|  |  | 4A*OES | 4A*MS | 4A*MS | 4A*OES/MS | 4A*OES/MS | 4A*OES/MS | 4A*OES/MS | 4A*OES/MS | 4A*OES/MS | 4A*MS | 4A*MS | 4A*MS | 4A*MS | 4A*OES/MS | 4A*OES | 4A*OES | 4A*MS | 4A*OES/MS | 4A*MS | 4A*OES/MS | 4A*OES/MS | 4A*MS | 4A*OES | 4A*OES/MS | 4A*OES/MS | 4A*OES/MS | 4A*OES | 4A*MS |  | 0
1
| 1 | 1 | 72 | 52.1 | 72.5 | 78 | 74.3 | 75.3 | 79.2 | 83.1 | 84.5 | 81.73 | 76.1 | 80.7 | 76.9164 | 80.013 | 80.4815 | 65.81 | 79.9 | 77.7 | 75.36 | 85.82 | 76.65 | 79.61 | 86 | 53.2 | 79 | 73.9 | 82 | 66.08 |  | 1
| 1 | 2 | 77 | 49 | 84.2 | 80.8 | 79.7 | 77 | 81.9 | 87.8 | 87.4 | 81.42 | 75.8 | 83.97 | 77.2474 | 80.604 | 78.8204 | 64.63 | 79.2 | 79 | 75.31 | 84.02 | 79.04 | 77.72 | 87 | 57.7 | 77.6 | 73.7 | 78 | 68.31 |  | 45
| 1 | 3 | 74 | 49.8 | 80.3 | 78.2 | 74.3 | 76.5 | 75.8 | 88.5 | 85.1 | 83.64 | 77.7 | 82.81 | 77.1946 | 81.334 | 79.0775 | 60.76 | 79.8 | 78.9 | 75.26 | 85.19 | 79.64 | 79.49 | 85 | 65.3 | 77.7 | 74 | 79 | 65.91 |  | 16
| 1 | 4 | 74 | 53.9 | 80 | 79.6 | 76.5 | 77.7 | 75.5 | 88.3 | 85.2 | 83.08 | 76.9 | 82.33 | 75.8658 | 83.519 | 79.8677 | 63.57 | 80.5 | 77.9 | 75.33 | 89.2 | 77.38 | 82.17 | 85 | 47.5 | 78.4 | 75.1 | 83 | 67.19 |  | 79.6287
| 1 | 5 | 75 | 53.6 | 77.9 | 79.5 | 75.4 | 74.8 | 77.1 | 84.6 | 86.1 | 81.55 | 78 | 83.84 | 77.004 | 80.24 | 80.6577 | 63.96 | 79.8 | 78.7 | 75.24 | 87.53 | 80.57 | 73.76 | 84 | 64.9 | 77.1 | 74.2 | 81 | 70.08 |  | 49
| 1 | 6 | 75 | 58.1 | 78.7 | 79.8 | 80.1 | 73.6 | 76.1 | 91.5 | 86.5 | 82.92 | 77 | 82.45 | 76.906 | 79.959 | 79.0175 | 65 | 80.2 | 80.5 | 74.34 | 82.65 | 78.34 | 85.33 | 85 | 61.7 | 78.6 | 74.7 | 81 | 64.79
| Mean |  | 74.5 | 52.75 | 78.9333 | 79.3167 | 76.7167 | 75.8167 | 77.6 | 87.3 | 85.8 | 82.39 | 76.9167 | 82.6833 | 76.8557 | 80.9448 | 79.6537 | 63.955 | 79.9 | 78.7833 | 75.14 | 85.735 | 78.6033 | 79.68 | 85.3333 | 58.3833 | 78.0667 | 74.2667 | 80.6667 | 67.06
| Median |  | 74.5 | 52.85 | 79.35 | 79.55 | 75.95 | 75.9 | 76.6 | 88.05 | 85.65 | 82.325 | 76.95 | 82.63 | 76.9602 | 80.422 | 79.4726 | 64.295 | 79.85 | 78.8 | 75.285 | 85.505 | 78.69 | 79.55 | 85 | 59.7 | 78.05 | 74.1 | 81 | 66.635
| Std Dev. |  | 1.6432 | 3.2819 | 3.8276 | 1.0515 | 2.6003 | 1.525 | 2.498 | 3.0087 | 1.0658 | 0.93825 | 0.8612 | 1.1935 | 0.50526 | 1.3587 | 0.79626 | 1.7519 | 0.43818 | 0.99683 | 0.39441 | 2.366 | 1.4501 | 3.9256 | 1.0328 | 7.0298 | 0.71461 | 0.53166 | 1.8619 | 1.9045
| Rel.Std.Dev. |  | 2.206% | 6.222% | 4.849% | 1.326% | 3.39% | 2.011% | 3.219% | 3.446% | 1.242% | 1.139% | 1.12% | 1.443% | 0.6574% | 1.679% | 0.9997% | 2.739% | 0.5484% | 1.265% | 0.5249% | 2.76% | 1.845% | 4.927% | 1.21% | 12.04% | 0.9154% | 0.7159% | 2.308% | 2.84%
| PDM3 |  | -6.441% | -33.76% | -0.8732% | -0.3918% | -3.657% | -4.787% | -2.548% | 9.634% | 7.75% | 3.468% | -3.406% | 3.836% | -3.482% | 1.653% | 0.03148% | -19.68% | 0.3408% | -1.062% | -5.637% | 7.669% | -1.288% | 0.06448% | 7.164% | -26.68% | -1.962% | -6.734% | 1.304% | -15.78%
| Z-Score (Absolute) |  | 1.1 | 6.82 | 0.06 | 0.16 | 0.52 | 0.76 | 0.29 | 2.26 | 1.87 | 0.97 | 0.47 | 1.05 | 0.48 | 0.59 | 0.25 | 3.88 | 0.32 | 0.02 | 0.93 | 1.85 | 0.02 | 0.26 | 1.75 | 5.34 | 0.16 | 1.16 | 0.52 | 3.06
| Analytical results for Sc in OREAS 626 (Certified Value 5.15 ppm) | [30 empty] | Certified
Sc | Round | Replicate | Lab | Lab | Lab | Lab | Lab | Lab | Lab | Lab | Lab | Lab | Lab | Lab | Lab | Lab | Lab | Lab | Lab | Lab | Lab | Lab | Lab | Lab | Lab | Lab | Lab |  |  |  |  | 1
| No | No | 1.01 | 1.03 | 1.04 | 1.05 | 1.06 | 1.07 | 1.08 | 1.09 | 1.10 | 1.11 | 1.12 | 1.13 | 1.15 | 1.17 | 1.18 | 1.20 | 1.21 | 1.22 | 1.23 | 1.24 | 1.25 | 1.26 | 1.27 | 1.28 | 1.30 |  |  |  |  | ppm
|  |  | 4A*OES | 4A*MS | 4A*OES/MS | 4A*OES/MS | 4A*OES/MS | 4A*OES/MS | 4A*OES/MS | 4A*OES/MS | 4A*MS | 4A*MS | 4A*OES | 4A*MS | 4A*OES | 4A*OES | 4A*OES/MS | 4A*OES/MS | 4A*OES/MS | 4A*MS | 4A*MS | 4A*OES | 4A*OES/MS | 4A*OES/MS | 4A*OES/MS | 4A*OES | 4A*MS |  |  |  |  | 2
3
| 1 | 1 | 5 | 5 | 4.8 | 5.1 | 4.6 | 4.8 | 5.1 | 7.3 | 5.7 | 5 | 5.4 | 4.6079 | 5.3739 | 5 | 5.5 | 5.25 | 5.5 | 7.7662 | 5.5 | 5 | 5.4 | 5.3 | 4.6 | 4.9 | 5.9 |  |  |  |  | 1
| 1 | 2 | 5 | 5 | 4.8 | 5.6 | 4.5 | 4.5 | 4.9 | 7.2 | 5.3 | 5 | 5.4 | 4.5576 | 5.0808 | 5 | 5.5 | 5.31 | 5.8 | 7.5284 | 5.3 | 6 | 5.3 | 5.1 | 4.8 | 5 | 6.1 |  |  |  |  | 16
| 1 | 3 | 5 | 5 | 5 | 5.1 | 4.8 | 4.3 | 5.2 | 7 | 5.1 | 5 | 5.4 | 4.6629 | 5.1881 | 5 | 5.2 | 5.28 | 5.8 | 7.5742 | 5.4 | 5 | 5.1 | 5.3 | 4.6 | 5.2 | 6 |  |  |  |  | 16
| 1 | 4 | 5 | 5 | 4.7 | 5.4 | 5 | 4.5 | 4.8 | 6.8 | 5.2 | 5 | 5.3 | 4.607 | 5.2098 | 5 | 5.4 | 5.42 | 5.7 | 7.5265 | 5.1 | 5 | 4.9 | 5.3 | 4.9 | 5.4 | 6.1 |  |  |  |  | 5.1509
| 1 | 5 | 5 | 5 | 4.5 | 5.3 | 4.7 | 4.5 | 4.9 | 6.9 | 4.9 | 5 | 5.4 | 4.5143 | 5.4053 | 5 | 5.3 | 5.38 | 6.3 | 7.3469 | 5.4 | 6 | 5.3 | 5.2 | 4.7 | 5.5 | 6.2 |  |  |  |  | 50
| 1 | 6 | 5 | 5 | 4.6 | 5.8 | 4.3 | 4.2 | 5 | 6.8 | 5.5 | 5 | 5.4 | 4.7486 | 5.2487 | 5 | 5.4 | 5.32 | 5.8 | 7.421 | 5.3 | 5 | 5.6 | 5.3 | 4.5 | 5 | 6.1
| Mean |  | 5 | 5 | 4.7333 | 5.3833 | 4.65 | 4.4667 | 4.9833 | 7 | 5.2833 | 5 | 5.3833 | 4.6164 | 5.2511 | 5 | 5.3833 | 5.3267 | 5.8167 | 7.5272 | 5.3333 | 5.3333 | 5.2667 | 5.25 | 4.6833 | 5.1667 | 6.0667
| Median |  | 5 | 5 | 4.75 | 5.35 | 4.65 | 4.5 | 4.95 | 6.95 | 5.25 | 5 | 5.4 | 4.6075 | 5.2292 | 5 | 5.4 | 5.315 | 5.8 | 7.5274 | 5.35 | 5 | 5.3 | 5.3 | 4.65 | 5.1 | 6.1
| Std Dev. |  | 0 | 0 | 0.17512 | 0.27869 | 0.2429 | 0.20656 | 0.1472 | 0.20976 | 0.28577 | 0 | 0.040825 | 0.082104 | 0.12128 | 0 | 0.1169 | 0.06314 | 0.26394 | 0.14362 | 0.13663 | 0.5164 | 0.24221 | 0.083666 | 0.1472 | 0.24221 | 0.10328
| Rel.Std.Dev. |  | 0% | 0% | 3.7% | 5.177% | 5.224% | 4.624% | 2.954% | 2.997% | 5.409% | 0% | 0.7584% | 1.779% | 2.31% | 0% | 2.172% | 1.185% | 4.538% | 1.908% | 2.562% | 9.682% | 4.599% | 1.594% | 3.143% | 4.688% | 1.702%
| PDM3 |  | -2.929% | -2.929% | -8.106% | 4.513% | -9.724% | -13.28% | -3.253% | 35.9% | 2.571% | -2.929% | 4.513% | -10.38% | 1.945% | -2.929% | 4.513% | 3.413% | 12.93% | 46.13% | 3.542% | 3.542% | 2.248% | 1.924% | -9.077% | 0.3064% | 17.78%
| Z-Score (Absolute) |  | NA | NA | 1.83 | 0.37 | 2.11 | 2.73 | 0.98 | 5.82 | 0.03 | NA | 0.37 | 2.22 | 0.08 | NA | 0.37 | 0.17 | 1.83 | 7.59 | 0.2 | NA | 0.03 | 0.08 | 1.99 | 0.37 | 2.67
Results from laboratories 1.01, 1.03, 1.11, 1.17 and 1.24 were removed due to their 1 ppm reading resolution.
| Analytical results for Se in OREAS 626 (Indicative Value 2.3 ppm) | [30 empty] | Indicative
Se | Round | Replicate | Lab | Lab | Lab | Lab | Lab | Lab | Lab | Lab | Lab | Lab | Lab | Lab | Lab | Lab | Lab | Lab | Lab | Lab | Lab | Lab | Lab | Lab | Lab | Lab | [5 empty] | 1
| No | No | 1.01 | 1.02 | 1.03 | 1.04 | 1.05 | 1.06 | 1.07 | 1.08 | 1.09 | 1.10 | 1.11 | 1.12 | 1.13 | 1.14 | 1.15 | 1.17 | 1.19 | 1.20 | 1.21 | 1.23 | 1.25 | 1.26 | 1.27 | 1.30 | [5 empty] | ppm
|  |  | 4A*OES | 4A*MS | 4A*MS | 4A*OES/MS | 4A*OES/MS | 4A*OES/MS | 4A*OES/MS | 4A*OES/MS | 4A*OES/MS | 4A*MS | 4A*MS | 4A*MS | 4A*MS | 4A*OES/MS | 4A*OES | 4A*MS | 4A*MS | 4A*OES/MS | 4A*OES/MS | 4A*MS | 4A*OES/MS | 4A*OES/MS | 4A*OES/MS | 4A*OES/MS | [5 empty] | 2
2
| 1 | 1 | < 5 | 3.3 | 1 | 4 | 3 | 4 | 3 | 6 | 1.5 | 1.5 | 2 | 1.6 | 2.018 | 2.948 | < 2 | 1 | < 10 | 1.09 | 2.4 | 2 | 7 | 6 | 1 | < 10 | [5 empty] | 1
| 1 | 2 | < 5 | 3.4 | < 1 | 6 | 3 | 4 | 4 | 6 | 1.6 | 1.3 | 2 | 1.8 | 1.7831 | 2.217 | < 2 | 1 | < 10 | 1.09 | 2.7 | 2 | 6 | 5 | 1 | < 10 | [5 empty] | 3
| 1 | 3 | < 5 | 3.3 | 1 | 4 | 3 | 4 | 5 | 5 | 1.5 | 1.5 | 2 | 1.6 | 2.3104 | 2.185 | < 2 | 1 | < 10 | 1.09 | 2.8 | 2 | 6 | 6 | 1 | < 10 | [5 empty] | 16
| 1 | 4 | < 5 | 3.2 | 1 | 4 | 3 | 4 | 4 | 6 | 1.4 | 1.2 | 2 | 1.8 | 2.2502 | 3.132 | < 2 | 1 | < 10 | 1.23 | 2.7 | 2 | 7 | 6 | 1 | < 10 | [5 empty] | 2.2993
| 1 | 5 | < 5 | 3.6 | 3 | 4 | 3 | 4 | 4 | 5 | 1.6 | 1.2 | 2 | 1.6 | 2.3025 | 3.228 | < 2 | 1 | < 10 | 1.15 | 2.8 | 2 | 7 | 5 | 1 | < 10 | [5 empty] | 9
| 1 | 6 | < 5 | 3.5 | < 1 | 4 | 3 | 4 | 4 | 6 | 1.5 | 1.2 | 2 | 1.6 | 2.0191 | 2.712 | < 2 | 1 | < 10 | 1.05 | 2.8 | 2 | 7 | 6 | 1 | < 10
| Mean |  |  | 3.3833 | 1.5 | 4.3333 | 3 | 4 | 4 | 5.6667 | 1.5167 | 1.3167 | 2 | 1.6667 | 2.1139 | 2.737 |  | 1 |  | 1.1167 | 2.7 | 2 | 6.6667 | 5.6667 | 1
| Median |  |  | 3.35 | 1 | 4 | 3 | 4 | 4 | 6 | 1.5 | 1.25 | 2 | 1.6 | 2.1346 | 2.83 |  | 1 |  | 1.09 | 2.75 | 2 | 7 | 6 | 1
| Std Dev. |  |  | 0.1472 | 1 | 0.8165 | 0 | 0 | 0.63246 | 0.5164 | 0.075277 | 0.1472 | 0 | 0.10328 | 0.20993 | 0.45108 |  | 0 |  | 0.064083 | 0.15492 | 0 | 0.5164 | 0.5164 | 0
| Rel.Std.Dev. |  |  | 4.351% | 66.67% | 18.84% | 0% | 0% | 15.81% | 9.113% | 4.963% | 11.18% | 0% | 6.197% | 9.931% | 16.48% |  | 0% |  | 5.739% | 5.738% | 0% | 7.746% | 9.113% | 0%
| PDM3 |  |  | 47.15% | -34.76% | 88.46% | 30.47% | 73.97% | 73.97% | 146.5% | -34.04% | -42.74% | -13.02% | -27.51% | -8.064% | 19.04% |  | -56.51% |  | -51.43% | 17.43% | -13.02% | 189.9% | 146.5% | -56.51%
| Z-Score (Absolute) |  | 0.05 | 0.38 | 0.69 | 0.83 | 0.19 | 0.67 | 0.67 | 1.48 | 0.52 | 0.62 | 0.29 | 0.45 | 0.23 | 0.07 | 0.77 | 0.77 | 1.16 | 0.71 | 0.05 | 0.29 | 1.96 | 1.48 | 0.77 | 1.16
| Analytical results for Sm in OREAS 626 (Certified Value 6.66 ppm) | [30 empty] | Certified
Sm | Round | Replicate | 1.01: Lab; 1.02: Lab; 1.03: Lab; 1.04: Lab; 1.05: Lab; 1.06: Lab | [5 empty] | 1
| No | No | 1.01: 1.02; 1.02: 1.10; 1.03: 1.12; 1.04: 1.13; 1.05: 1.22; 1.06: 1.30 | [5 empty] | ppm
|  |  | 1.01: 4A*MS; 1.02: 4A*MS; 1.03: 4A*MS; 1.04: 4A*MS; 1.05: 4A*MS; 1.06: 4A*MS | [5 empty] | 2
2
| 1 | 1 | 1.01: 6.3; 1.02: 6.02; 1.03: 6.53; 1.04: 5.0319; 1.05: 8.9339; 1.06: 6.73 | [5 empty] | 1
| 1 | 2 | 1.01: 6.4; 1.02: 6.38; 1.03: 7.05; 1.04: 5.1903; 1.05: 8.3871; 1.06: 6.72 | [5 empty] | 8
| 1 | 3 | 1.01: 5.9; 1.02: 5.87; 1.03: 6.94; 1.04: 5.1723; 1.05: 8.4541; 1.06: 6.78 | [5 empty] | 16
| 1 | 4 | 1.01: 6.5; 1.02: 6.09; 1.03: 6.81; 1.04: 5.6012; 1.05: 8.3704; 1.06: 6.91 | [5 empty] | 6.6642
| 1 | 5 | 1.01: 6.4; 1.02: 6.37; 1.03: 6.93; 1.04: 5.2052; 1.05: 8.4896; 1.06: 6.96 | [5 empty] | 51
| 1 | 6 | 1.01: 6.7; 1.02: 6.35; 1.03: 6.93; 1.04: 5.3193; 1.05: 8.3754; 1.06: 6.81
| Mean |  | 1.01: 6.3667; 1.02: 6.18; 1.03: 6.865; 1.04: 5.2534; 1.05: 8.5018; 1.06: 6.8183
| Median |  | 1.01: 6.4; 1.02: 6.22; 1.03: 6.93; 1.04: 5.1977; 1.05: 8.4206; 1.06: 6.795
| Std Dev. |  | 1.01: 0.26583; 1.02: 0.2167; 1.03: 0.18086; 1.04: 0.19353; 1.05: 0.21706; 1.06: 0.097451
| Rel.Std.Dev. |  | 1.01: 4.175%; 1.02: 3.507%; 1.03: 2.635%; 1.04: 3.684%; 1.05: 2.553%; 1.06: 1.429%
| PDM3 |  | 1.01: -4.465%; 1.02: -7.266%; 1.03: 3.013%; 1.04: -21.17%; 1.05: 27.57%; 1.06: 2.313%
| Z-Score (Absolute) |  | 1.01: 0.44; 1.02: 0.81; 1.03: 0.54; 1.04: 2.64; 1.05: 3.76; 1.06: 0.44
| Analytical results for Sn in OREAS 626 (Certified Value 3.57 ppm) | [30 empty] | Certified
Sn | Round | Replicate | Lab | Lab | Lab | Lab | Lab | Lab | Lab | Lab | Lab | Lab | Lab | Lab | Lab | Lab | Lab | Lab | Lab | Lab | Lab | Lab | Lab | Lab | Lab | Lab | Lab | Lab | Lab | Lab |  | 1
| No | No | 1.01 | 1.02 | 1.03 | 1.04 | 1.05 | 1.06 | 1.07 | 1.08 | 1.09 | 1.10 | 1.11 | 1.12 | 1.13 | 1.14 | 1.15 | 1.16 | 1.17 | 1.18 | 1.19 | 1.20 | 1.21 | 1.23 | 1.24 | 1.25 | 1.26 | 1.27 | 1.28 | 1.30 |  | ppm
|  |  | 4A*OES | 4A*MS | 4A*MS | 4A*OES/MS | 4A*OES/MS | 4A*OES/MS | 4A*OES/MS | 4A*OES/MS | 4A*OES/MS | 4A*MS | 4A*MS | 4A*MS | 4A*MS | 4A*OES/MS | 4A*OES | 4A*OES | 4A*MS | 4A*OES/MS | 4A*MS | 4A*OES/MS | 4A*OES/MS | 4A*MS | 4A*OES | 4A*OES/MS | 4A*OES/MS | 4A*OES/MS | 4A*OES | 4A*MS |  | 2
3
| 1 | 1 | < 10 | 4 | 3.4 | 3.6 | 3.3 | 3.4 | 3.4 | 3.7 | 3.9 | 3.7 | 3.3 | 3.5 | 3.3252 | 3.24 | 3.5196 | < 5 | 3.4 | 3.6 | < 10 | 3.64 | 3.5 | 3.6 | 3 | 3.1 | 3.5 | 3.4 | < 10 | 3.9 |  | 1
| 1 | 2 | < 10 | 4 | 3.9 | 3.7 | 3.7 | 3.5 | 3.5 | 3.7 | 3.7 | 3.5 | 3.2 | 3.9 | 3.5206 | 3.2 | 3.4929 | < 5 | 3.4 | 3.6 | < 10 | 3.53 | 3.7 | 3.5 | 4 | 3.1 | 3.5 | 3.4 | < 10 | 3.9 |  | 13
| 1 | 3 | < 10 | 4 | 3.8 | 3.6 | 3.4 | 3.5 | 3.3 | 3.9 | 3.6 | 3.6 | 3.4 | 3.7 | 3.4171 | 2.92 | 3.3371 | < 5 | 3.3 | 3.5 | < 10 | 3.59 | 3.6 | 3.6 | 4 | 2.9 | 3.5 | 3.4 | < 10 | 3.9 |  | 16
| 1 | 4 | < 10 | 4 | 3.7 | 3.7 | 3.6 | 3.6 | 3.3 | 3.7 | 3.6 | 3.3 | 3.3 | 3.7 | 3.3926 | 3.56 | 3.4172 | < 5 | 3.5 | 3.6 | < 10 | 3.83 | 3.5 | 3.8 | 4 | 2.9 | 3.6 | 3.4 | < 10 | 4 |  | 3.5652
| 1 | 5 | < 10 | 4 | 3.6 | 3.7 | 3.6 | 3.4 | 3.3 | 3.6 | 3.8 | 3.7 | 3.3 | 3.8 | 3.3632 | 2.32 | 3.3427 | < 5 | 3.3 | 3.6 | < 10 | 3.74 | 3.7 | 3.6 | 4 | 3.1 | 3.4 | 3.4 | < 10 | 4.2 |  | 52
| 1 | 6 | < 10 | 4 | 3.7 | 3.8 | 3.6 | 3.4 | 3.3 | 3.7 | 3.6 | 3.5 | 3.3 | 3.7 | 3.5661 | 1.68 | 3.4172 | < 5 | 3.4 | 4.1 | < 10 | 3.56 | 3.5 | 3.9 | 4 | 3.1 | 3.7 | 3.5 | < 10 | 4
| Mean |  |  | 4 | 3.6833 | 3.6833 | 3.5333 | 3.4667 | 3.35 | 3.7167 | 3.7 | 3.55 | 3.3 | 3.7167 | 3.4308 | 2.82 | 3.4211 |  | 3.3833 | 3.6667 |  | 3.6483 | 3.5833 | 3.6667 | 3.8333 | 3.0333 | 3.5333 | 3.4167 |  | 3.9833
| Median |  |  | 4 | 3.7 | 3.7 | 3.6 | 3.45 | 3.3 | 3.7 | 3.65 | 3.55 | 3.3 | 3.7 | 3.4048 | 3.06 | 3.4172 |  | 3.4 | 3.6 |  | 3.615 | 3.55 | 3.6 | 4 | 3.1 | 3.5 | 3.4 |  | 3.95
| Std Dev. |  |  | 0 | 0.17224 | 0.075277 | 0.15055 | 0.08165 | 0.083666 | 0.098319 | 0.12649 | 0.15166 | 0.063246 | 0.13292 | 0.093553 | 0.69685 | 0.074942 |  | 0.075277 | 0.21602 |  | 0.11548 | 0.098319 | 0.15055 | 0.40825 | 0.10328 | 0.10328 | 0.040825 |  | 0.1169
| Rel.Std.Dev. |  |  | 0% | 4.676% | 2.044% | 4.261% | 2.355% | 2.497% | 2.645% | 3.419% | 4.272% | 1.917% | 3.576% | 2.727% | 24.71% | 2.191% |  | 2.225% | 5.892% |  | 3.165% | 2.744% | 4.106% | 10.65% | 3.405% | 2.923% | 1.195% |  | 2.935%
| PDM3 |  |  | 12.2% | 3.314% | 3.314% | -0.8932% | -2.763% | -6.036% | 4.249% | 3.782% | -0.4257% | -7.438% | 4.249% | -3.769% | -20.9% | -4.041% |  | -5.101% | 2.847% |  | 2.332% | 0.5093% | 2.847% | 7.522% | -14.92% | -0.8932% | -4.166% |  | 11.73%
| Z-Score (Absolute) |  | 6.54 | NA | 0.53 | 0.53 | 0.15 | 0.46 | 0.99 | 0.68 | 0.61 | 0.08 | 1.22 | 0.68 | 0.62 | 3.41 | 0.66 | 4.87 | 0.84 | 0.46 | 6.54 | 0.37 | 0.08 | 0.46 | NA | 2.43 | 0.15 | 0.68 | 6.54 | 1.9
Results from laboratories 1.02 and 1.24 were removed due to their 1 ppm reading resolution.
| Analytical results for Sr in OREAS 626 (Certified Value 100 ppm) | [30 empty] | Certified
Sr | Round | Replicate | Lab | Lab | Lab | Lab | Lab | Lab | Lab | Lab | Lab | Lab | Lab | Lab | Lab | Lab | Lab | Lab | Lab | Lab | Lab | Lab | Lab | Lab | Lab | Lab | Lab | Lab | Lab | Lab |  | 1
| No | No | 1.01 | 1.02 | 1.03 | 1.04 | 1.05 | 1.06 | 1.07 | 1.08 | 1.09 | 1.10 | 1.11 | 1.12 | 1.13 | 1.14 | 1.15 | 1.16 | 1.17 | 1.18 | 1.19 | 1.20 | 1.21 | 1.23 | 1.24 | 1.25 | 1.26 | 1.27 | 1.28 | 1.30 |  | ppm
|  |  | 4A*OES | 4A*MS | 4A*MS | 4A*OES/MS | 4A*OES/MS | 4A*OES/MS | 4A*OES/MS | 4A*OES/MS | 4A*OES/MS | 4A*MS | 4A*MS | 4A*OES | 4A*MS | 4A*OES/MS | 4A*OES | 4A*OES | 4A*MS | 4A*OES/MS | 4A*MS | 4A*OES/MS | 4A*OES/MS | 4A*OES/MS | 4A*OES | 4A*OES/MS | 4A*OES/MS | 4A*OES/MS | 4A*OES | 4A*OES/MS |  | 0
1
| 1 | 1 | 96 | 54.1 | 82 | 101 | 102.5 | 95.2 | 99.5 | 106 | 110 | 103.95 | 57 | 110 | 91.3022 | 79.5 | 104.1333 | 105.7 | 114 | 97 | 95.28 | 102 | 98.3 | 94.7 | 102 | 98 | 93.5 | 93.2 | 86.2 | 107 |  | 1
| 1 | 2 | 94 | 60.5 | 82 | 105.5 | 105 | 97.7 | 103.5 | 102.5 | 122 | 100.07 | 60 | 110 | 90.81 | 81.19 | 102.4081 | 107 | 119 | 101 | 95.85 | 99 | 103 | 90.6 | 102 | 99.2 | 93.2 | 94.6 | 81.3 | 107 |  | 21
| 1 | 3 | 96 | 57.7 | 90 | 105.5 | 95.2 | 92.3 | 94.6 | 116 | 120 | 106.89 | 59 | 111 | 91.6083 | 89.36 | 101.9125 | 106.9 | 113 | 100 | 95.67 | 103 | 104 | 86.3 | 94 | 98.7 | 96.4 | 90.6 | 83.7 | 107 |  | 16
| 1 | 4 | 96 | 60.1 | 85 | 104 | 107 | 101 | 98 | 104 | 115 | 106.18 | 62 | 109 | 91.8187 | 68.88 | 101.3619 | 106.6 | 113 | 99 | 96.24 | 110 | 97.1 | 93.4 | 97 | 97.3 | 94.8 | 93.3 | 86.5 | 108 |  | 99.5079
| 1 | 5 | 95 | 56.2 | 90 | 98.7 | 107 | 96 | 99 | 110 | 123 | 102.21 | 59 | 112 | 92.2272 | 83.82 | 104.718 | 106.8 | 113 | 101 | 94.96 | 104 | 103 | 85 | 103 | 99.1 | 94.6 | 94.7 | 87.9 | 107 |  | 53
| 1 | 6 | 95 | 58.7 | 86 | 98.9 | 108.5 | 98.2 | 94.8 | 98.5 | 121 | 99.06 | 60 | 110 | 93.1975 | 83.93 | 102.4782 | 107.5 | 112 | 99 | 93.08 | 98 | 103 | 90.8 | 94 | 98.7 | 94.2 | 91.9 | 87.6 | 105
| Mean |  | 95.3333 | 57.8833 | 85.8333 | 102.2667 | 104.2 | 96.7333 | 98.2333 | 106.1667 | 118.5 | 103.06 | 59.5 | 110.3333 | 91.8273 | 81.1133 | 102.8353 | 106.75 | 114 | 99.5 | 95.18 | 102.6667 | 101.4 | 90.1333 | 98.6667 | 98.5 | 94.45 | 93.05 | 85.5333 | 106.8333
| Median |  | 95.5 | 58.2 | 85.5 | 102.5 | 106 | 96.85 | 98.5 | 105 | 120.5 | 103.08 | 59.5 | 110 | 91.7135 | 82.505 | 102.4432 | 106.85 | 113 | 99.5 | 95.475 | 102.5 | 103 | 90.7 | 99.5 | 98.7 | 94.4 | 93.25 | 86.35 | 107
| Std Dev. |  | 0.8165 | 2.4334 | 3.6009 | 3.1488 | 4.8724 | 2.9609 | 3.3158 | 6.1373 | 5.01 | 3.1893 | 1.6432 | 1.0328 | 0.82415 | 6.8634 | 1.3086 | 0.59582 | 2.5298 | 1.5166 | 1.1208 | 4.274 | 2.9168 | 3.8271 | 4.1793 | 0.72388 | 1.138 | 1.5834 | 2.5508 | 0.98319
| Rel.Std.Dev. |  | 0.8565% | 4.204% | 4.195% | 3.079% | 4.676% | 3.061% | 3.375% | 5.781% | 4.228% | 3.095% | 2.762% | 0.9361% | 0.8975% | 8.461% | 1.272% | 0.5581% | 2.219% | 1.524% | 1.178% | 4.163% | 2.877% | 4.246% | 4.236% | 0.7349% | 1.205% | 1.702% | 2.982% | 0.9203%
| PDM3 |  | -4.195% | -41.83% | -13.74% | 2.772% | 4.715% | -2.788% | -1.281% | 6.692% | 19.09% | 3.57% | -40.21% | 10.88% | -7.719% | -18.49% | 3.344% | 7.278% | 14.56% | -0.007962% | -4.349% | 3.174% | 1.901% | -9.421% | -0.8454% | -1.013% | -5.083% | -6.49% | -14.04% | 7.362%
| Z-Score (Absolute) |  | 0.39 | 4.92 | 1.54 | 0.45 | 0.68 | 0.22 | 0.04 | 0.92 | 2.41 | 0.54 | 4.73 | 1.42 | 0.82 | 2.11 | 0.51 | 0.99 | 1.86 | 0.11 | 0.41 | 0.49 | 0.34 | 1.02 | 0.01 | 0.01 | 0.5 | 0.67 | 1.58 | 1
| Analytical results for Ta in OREAS 626 (Certified Value 0.88 ppm) | [30 empty] | Certified
Ta | Round | Replicate | Lab | Lab | Lab | Lab | Lab | Lab | Lab | Lab | Lab | Lab | Lab | Lab | Lab | Lab | Lab | Lab | Lab | Lab | Lab | Lab | Lab | Lab | [7 empty] | 1
| No | No | 1.01 | 1.02 | 1.03 | 1.04 | 1.05 | 1.06 | 1.07 | 1.08 | 1.09 | 1.10 | 1.11 | 1.12 | 1.15 | 1.17 | 1.18 | 1.20 | 1.21 | 1.23 | 1.25 | 1.26 | 1.27 | 1.30 | [7 empty] | ppm
|  |  | 4A*OES | 4A*MS | 4A*MS | 4A*OES/MS | 4A*OES/MS | 4A*OES/MS | 4A*OES/MS | 4A*OES/MS | 4A*OES/MS | 4A*MS | 4A*MS | 4A*MS | 4A*OES | 4A*MS | 4A*OES/MS | 4A*OES/MS | 4A*OES/MS | 4A*MS | 4A*OES/MS | 4A*OES/MS | 4A*OES/MS | 4A*MS | [7 empty] | 2
3
| 1 | 1 | 7 | 0.5 | 1 | 0.86 | 0.86 | 0.93 | 0.83 | 0.9 | 0.74 | 1.04 | 0.7 | 0.92 | 0.9111 | 0.83 | 1.3 | 0.66 | 1 | 0.82 | 0.9 | 0.66 | 0.93 | 1.47 | [7 empty] | 1
| 1 | 2 | 7 | 0.6 | 1.2 | 0.88 | 0.92 | 0.94 | 0.83 | 0.86 | 0.84 | 0.9 | 0.7 | 0.95 | 0.91985 | 0.82 | 1.2 | 0.68 | 1.2 | 0.73 | 0.89 | 0.45 | 0.93 | 1.68 | [7 empty] | 14
| 1 | 3 | 7 | 0.7 | 1.1 | 0.85 | 0.86 | 0.93 | 0.81 | 0.93 | 0.79 | 0.98 | 0.7 | 0.91 | 0.85035 | 0.83 | 1.2 | 0.67 | 1.2 | 0.8 | 0.89 | 0.47 | 0.92 | 1.48 | [7 empty] | 16
| 1 | 4 | 7 | 0.8 | 1 | 0.85 | 0.91 | 0.95 | 0.78 | 0.89 | 0.76 | 0.98 | 0.7 | 0.92 | 0.85667 | 0.8 | 1.4 | 0.83 | 1.1 | 0.81 | 0.87 | 0.81 | 0.92 | 1.41 | [7 empty] | 0.87648
| 1 | 5 | 7 | 0.9 | 1 | 0.91 | 0.9 | 0.95 | 0.82 | 0.92 | 0.77 | 0.9 | 0.7 | 0.92 | 0.93916 | 0.8 | 1.2 | 0.69 | 1.1 | 0.75 | 0.9 | 0.56 | 0.94 | 1.44 | [7 empty] | 54
| 1 | 6 | 7 | 0.5 | 1.1 | 0.87 | 0.96 | 0.94 | 0.79 | 0.87 | 0.83 | 0.89 | 0.7 | 0.9 | 0.85838 | 0.82 | 1.2 | 0.65 | 1.2 | 0.87 | 0.9 | 0.64 | 0.92 | 1.43
| Mean |  | 7 | 0.66667 | 1.0667 | 0.87 | 0.90167 | 0.94 | 0.81 | 0.895 | 0.78833 | 0.94833 | 0.7 | 0.92 | 0.88925 | 0.81667 | 1.25 | 0.69667 | 1.1333 | 0.79667 | 0.89167 | 0.59833 | 0.92667 | 1.485
| Median |  | 7 | 0.65 | 1.05 | 0.865 | 0.905 | 0.94 | 0.815 | 0.895 | 0.78 | 0.94 | 0.7 | 0.92 | 0.88474 | 0.82 | 1.2 | 0.675 | 1.15 | 0.805 | 0.895 | 0.6 | 0.925 | 1.455
| Std Dev. |  | 0 | 0.1633 | 0.08165 | 0.022804 | 0.038166 | 0.0089443 | 0.020976 | 0.027386 | 0.039707 | 0.0608 | 1.2162e-16 | 0.016733 | 0.038557 | 0.013663 | 0.083666 | 0.066833 | 0.08165 | 0.050465 | 0.01169 | 0.13438 | 0.008165 | 0.098944
| Rel.Std.Dev. |  | 0% | 24.49% | 7.655% | 2.621% | 4.233% | 0.9515% | 2.59% | 3.06% | 5.037% | 6.411% | 1.737e-14% | 1.819% | 4.336% | 1.673% | 6.693% | 9.593% | 7.204% | 6.334% | 1.311% | 22.46% | 0.8811% | 6.663%
| PDM3 |  | 698.6% | -23.94% | 21.7% | -0.7394% | 2.874% | 7.247% | -7.585% | 2.113% | -10.06% | 8.198% | -20.14% | 4.965% | 1.457% | -6.824% | 42.62% | -20.52% | 29.3% | -9.106% | 1.733% | -31.73% | 5.726% | 69.43%
| Z-Score (Absolute) |  | NA | NA | NA | 0.26 | 0.12 | 0.58 | 0.97 | 0.04 | 1.23 | 0.67 | NA | 0.34 | 0.03 | 0.89 | 4.26 | 2.32 | NA | 1.13 | 0 | 3.49 | 0.42 | 7.06
Results from laboratories 1.02, 1.03, 1.11 and 1.21 were removed due to their 0.1 ppm reading resolution. Results from laboratory 1.01 were removed due to their 1 ppm reading resolution.
| Analytical results for Tb in OREAS 626 (Certified Value 0.67 ppm) | [30 empty] | Certified
Tb | Round | Replicate | 1.01: Lab; 1.02: Lab; 1.03: Lab; 1.04: Lab; 1.05: Lab; 1.06: Lab; 1.07: Lab; 1.08: Lab; 1.09: Lab; 1.10: Lab | [7 empty] | 1
| No | No | 1.01: 1.02; 1.02: 1.10; 1.03: 1.12; 1.04: 1.13; 1.05: 1.21; 1.06: 1.22; 1.07: 1.23; 1.08: 1.25; 1.09: 1.26; 1.10: 1.30 | [7 empty] | ppm
|  |  | 1.01: 4A*MS; 1.02: 4A*MS; 1.03: 4A*MS; 1.04: 4A*MS; 1.05: 4A*OES/MS; 1.06: 4A*MS; 1.07: 4A*MS; 1.08: 4A*OES/MS; 1.09: 4A*OES/MS; 1.10: 4A*MS | [7 empty] | 2
3
| 1 | 1 | 1.01: 0.7; 1.02: 0.65; 1.03: 0.7; 1.04: 0.59314; 1.05: 0.7; 1.06: 0.94001; 1.07: 0.63; 1.08: 0.76; 1.09: 0.63; 1.10: 0.7 | [7 empty] | 1
| 1 | 2 | 1.01: 0.7; 1.02: 0.67; 1.03: 0.74; 1.04: 0.59347; 1.05: 0.7; 1.06: 0.94587; 1.07: 0.64; 1.08: 0.75; 1.09: 0.61; 1.10: 0.72 | [7 empty] | 36
| 1 | 3 | 1.01: 0.7; 1.02: 0.66; 1.03: 0.74; 1.04: 0.60447; 1.05: 0.8; 1.06: 0.93018; 1.07: 0.62; 1.08: 0.69; 1.09: 0.63; 1.10: 0.71 | [7 empty] | 16
| 1 | 4 | 1.01: 0.7; 1.02: 0.64; 1.03: 0.72; 1.04: 0.62816; 1.05: 0.6; 1.06: 0.92287; 1.07: 0.65; 1.08: 0.72; 1.09: 0.62; 1.10: 0.73 | [7 empty] | 0.67111
| 1 | 5 | 1.01: 0.7; 1.02: 0.65; 1.03: 0.75; 1.04: 0.59385; 1.05: 0.8; 1.06: 0.9322; 1.07: 0.65; 1.08: 0.71; 1.09: 0.63; 1.10: 0.73 | [7 empty] | 55
| 1 | 6 | 1.01: 0.7; 1.02: 0.66; 1.03: 0.72; 1.04: 0.60394; 1.05: 0.7; 1.06: 0.93797; 1.07: 0.64; 1.08: 0.78; 1.09: 0.64; 1.10: 0.71
| Mean |  | 1.01: 0.7; 1.02: 0.655; 1.03: 0.72833; 1.04: 0.60284; 1.05: 0.71667; 1.06: 0.93485; 1.07: 0.63833; 1.08: 0.735; 1.09: 0.62667; 1.10: 0.71667
| Median |  | 1.01: 0.7; 1.02: 0.655; 1.03: 0.73; 1.04: 0.59889; 1.05: 0.7; 1.06: 0.93509; 1.07: 0.64; 1.08: 0.735; 1.09: 0.63; 1.10: 0.715
| Std Dev. |  | 1.01: 1.2162e-16; 1.02: 0.010488; 1.03: 0.018348; 1.04: 0.013476; 1.05: 0.075277; 1.06: 0.0081259; 1.07: 0.01169; 1.08: 0.033912; 1.09: 0.010328; 1.10: 0.012111
| Rel.Std.Dev. |  | 1.01: 1.737e-14%; 1.02: 1.601%; 1.03: 2.519%; 1.04: 2.235%; 1.05: 10.5%; 1.06: 0.8692%; 1.07: 1.831%; 1.08: 4.614%; 1.09: 1.648%; 1.10: 1.69%
| PDM3 |  | 1.01: 4.305%; 1.02: -2.401%; 1.03: 8.527%; 1.04: -10.17%; 1.05: 6.788%; 1.06: 39.3%; 1.07: -4.884%; 1.08: 9.52%; 1.09: -6.622%; 1.10: 6.788%
| Z-Score (Absolute) |  | 1.01: NA; 1.02: 0.43; 1.03: 0.59; 1.04: 1.16; 1.05: NA; 1.06: 3.47; 1.07: 0.66; 1.08: 0.69; 1.09: 0.83; 1.10: 0.43
| Analytical results for Te in OREAS 626 (Certified Value 0.089 ppm) | [30 empty] | Certified
Te | Round | Replicate | Lab | Lab | Lab | Lab | Lab | Lab | Lab | Lab | Lab | Lab | Lab | Lab | Lab | Lab | Lab | Lab | Lab | Lab | Lab | Lab | Lab | Lab | [7 empty] | 1
| No | No | 1.01 | 1.02 | 1.03 | 1.04 | 1.05 | 1.06 | 1.07 | 1.08 | 1.09 | 1.11 | 1.12 | 1.13 | 1.15 | 1.17 | 1.18 | 1.19 | 1.20 | 1.23 | 1.25 | 1.26 | 1.27 | 1.30 | [7 empty] | ppm
|  |  | 4A*OES | 4A*MS | 4A*MS | 4A*OES/MS | 4A*OES/MS | 4A*OES/MS | 4A*OES/MS | 4A*OES/MS | 4A*OES/MS | 4A*MS | 4A*MS | 4A*MS | 4A*OES | 4A*MS | 4A*OES/MS | 4A*MS | 4A*OES/MS | 4A*MS | 4A*OES/MS | 4A*OES/MS | 4A*OES/MS | 4A*MS | [7 empty] | 3
3
| 1 | 1 | 10 | < 0.1 | < 0.5 | 0.08 | 0.07 | 0.09 | 0.08 | 0.07 | 0.11 | < 0.5 | < 0.2 | < 5 | 0.18307 | < 0.1 | < 0.1 | < 10 | 0.11 | 0.08 | 0.07 | 0.08 | 0.11 | 0.1 | [7 empty] | 1
| 1 | 2 | 10 | < 0.1 | < 0.5 | 0.09 | 0.08 | 0.08 | 0.1 | 0.1 | 0.1 | < 0.5 | < 0.2 | < 5 | 0.10939 | < 0.1 | 0.1 | < 10 | 0.11 | 0.09 | 0.08 | 0.1 | 0.11 | 0.08 | [7 empty] | 15
| 1 | 3 | 11 | < 0.1 | < 0.5 | 0.12 | 0.06 | 0.09 | 0.11 | 0.07 | 0.08 | < 0.5 | < 0.2 | < 5 | < 0.1 | < 0.1 | < 0.1 | < 10 | 0.09 | 0.08 | 0.1 | 0.08 | 0.1 | 0.09 | [7 empty] | 16
| 1 | 4 | 10 | < 0.1 | < 0.5 | 0.07 | 0.08 | 0.09 | 0.07 | 0.08 | 0.1 | < 0.5 | < 0.2 | < 5 | 0.12409 | < 0.1 | 0.1 | < 10 | 0.15 | 0.07 | 0.06 | 0.11 | 0.12 | 0.06 | [7 empty] | 0.089306
| 1 | 5 | 11 | < 0.1 | < 0.5 | 0.09 | 0.05 | 0.07 | 0.12 | 0.05 | 0.13 | < 0.5 | < 0.2 | < 5 | 0.16625 | < 0.1 | < 0.1 | < 10 | 0.11 | 0.09 | 0.08 | 0.07 | 0.1 | 0.06 | [7 empty] | 56
| 1 | 6 | 11 | < 0.1 | < 0.5 | 0.09 | 0.07 | 0.08 | 0.08 | 0.07 | 0.09 | < 0.5 | < 0.2 | < 5 | 0.1266 | < 0.1 | 0.2 | < 10 | 0.15 | 0.09 | 0.1 | 0.09 | 0.12 | 0.08
| Mean |  | 10.5 |  |  | 0.09 | 0.068333 | 0.083333 | 0.093333 | 0.073333 | 0.10167 |  |  |  | 0.14188 |  | 0.13333 |  | 0.12 | 0.083333 | 0.081667 | 0.088333 | 0.11 | 0.078333
| Median |  | 10.5 |  |  | 0.09 | 0.07 | 0.085 | 0.09 | 0.07 | 0.1 |  |  |  | 0.1266 |  | 0.1 |  | 0.11 | 0.085 | 0.08 | 0.085 | 0.11 | 0.08
| Std Dev. |  | 0.54772 |  |  | 0.016733 | 0.01169 | 0.008165 | 0.019664 | 0.01633 | 0.017224 |  |  |  | 0.03121 |  | 0.057735 |  | 0.024495 | 0.008165 | 0.016021 | 0.01472 | 0.0089443 | 0.016021
| Rel.Std.Dev. |  | 5.216% |  |  | 18.59% | 17.11% | 9.798% | 21.07% | 22.27% | 16.94% |  |  |  | 22% |  | 43.3% |  | 20.41% | 9.798% | 19.62% | 16.66% | 8.131% | 20.45%
| PDM3 |  | 11657% |  |  | 0.7776% | -23.48% | -6.687% | 4.51% | -17.88% | 13.84% |  |  |  | 58.87% |  | 49.3% |  | 34.37% | -6.687% | -8.554% | -1.089% | 23.17% | -12.29%
| Z-Score (Absolute) |  | NA | 1.53 | 5.82 | 0.06 | 0.86 | 0.31 | 0.06 | 0.67 | 0.37 | 5.82 | 0.31 | 88.58 | 1.28 | 1.53 | 0 | 180.53 | 1.04 | 0.31 | 0.37 | 0.12 | 0.67 | 0.49
| Analytical results for Th in OREAS 626 (Certified Value 11.3 ppm) | [30 empty] | Certified
Th | Round | Replicate | Lab | Lab | Lab | Lab | Lab | Lab | Lab | Lab | Lab | Lab | Lab | Lab | Lab | Lab | Lab | Lab | Lab | Lab | Lab | Lab | Lab | Lab | Lab | Lab | [5 empty] | 1
| No | No | 1.02 | 1.03 | 1.04 | 1.05 | 1.06 | 1.07 | 1.08 | 1.09 | 1.10 | 1.11 | 1.12 | 1.13 | 1.15 | 1.17 | 1.18 | 1.20 | 1.21 | 1.22 | 1.23 | 1.24 | 1.25 | 1.26 | 1.27 | 1.30 | [5 empty] | ppm
|  |  | 4A*MS | 4A*MS | 4A*OES/MS | 4A*OES/MS | 4A*OES/MS | 4A*OES/MS | 4A*OES/MS | 4A*OES/MS | 4A*MS | 4A*MS | 4A*MS | 4A*MS | 4A*OES | 4A*MS | 4A*OES/MS | 4A*OES/MS | 4A*OES/MS | 4A*MS | 4A*MS | 4A*OES | 4A*OES/MS | 4A*OES/MS | 4A*OES/MS | 4A*MS | [5 empty] | 1
1
| 1 | 1 | 3.3 | 8.4 | 11.1 | 12.1 | 9.61 | 10.4 | 9.37 | 12.6 | 13.28 | 5.7 | 13.46 | 9.4289 | 11.5039 | 12.1 | 12.8 | 12.05 | 10.51 | 11.7338 | 8.67 | 15 | 11.6 | 11.7 | 9.9 | 10.94 | [5 empty] | 1
| 1 | 2 | 4 | 9.8 | 10.1 | 12.7 | 9.65 | 9.83 | 8.71 | 13.2 | 13.63 | 6.3 | 14.11 | 9.3581 | 12.811 | 12.5 | 13.2 | 11.94 | 11.5 | 11.7869 | 7.38 | 15 | 11.2 | 11.6 | 10.5 | 10.07 | [5 empty] | 38
| 1 | 3 | 3.8 | 9.1 | 11.3 | 11.35 | 11.45 | 9 | 9.62 | 12.9 | 13.57 | 6.1 | 13.42 | 9.3457 | 10.8519 | 12 | 12.5 | 12.13 | 11.21 | 11.852 | 7.42 | 15 | 10.5 | 12 | 9.3 | 9.93 | [5 empty] | 16
| 1 | 4 | 4.6 | 8.7 | 10.55 | 11.85 | 12.4 | 9.98 | 8.88 | 13.5 | 13.41 | 7 | 13.94 | 10.2605 | 10.9061 | 12 | 13 | 12.31 | 10.05 | 11.2027 | 8.73 | 15 | 9.5 | 12 | 10.7 | 10.09 | [5 empty] | 11.3012
| 1 | 5 | 4 | 8.5 | 10.35 | 12.3 | 11 | 10.15 | 9.74 | 13.3 | 12.95 | 6.3 | 13.72 | 9.6219 | 12.6861 | 12.1 | 13 | 12.22 | 11.21 | 11.2886 | 7.31 | 15 | 10.6 | 12 | 10.5 | 10.18 | [5 empty] | 57
| 1 | 6 | 3.4 | 9.3 | 8.59 | 12.65 | 9.32 | 9.34 | 9.62 | 13.6 | 13.21 | 6.8 | 13.69 | 10.1069 | 10.9471 | 12.1 | 13 | 11.71 | 11.39 | 11.2746 | 9.54 | 14 | 10.3 | 11.9 | 9.6 | 10.02
| Mean |  | 3.85 | 8.9667 | 10.3317 | 12.1583 | 10.5717 | 9.7833 | 9.3233 | 13.1833 | 13.3417 | 6.3667 | 13.7233 | 9.687 | 11.6177 | 12.1333 | 12.9167 | 12.06 | 10.9783 | 11.5231 | 8.175 | 14.8333 | 10.6167 | 11.8667 | 10.0833 | 10.205
| Median |  | 3.9 | 8.9 | 10.45 | 12.2 | 10.325 | 9.905 | 9.495 | 13.25 | 13.345 | 6.3 | 13.705 | 9.5254 | 11.2255 | 12.1 | 13 | 12.09 | 11.21 | 11.5112 | 8.045 | 15 | 10.55 | 11.95 | 10.2 | 10.08
| Std Dev. |  | 0.47223 | 0.53541 | 0.96572 | 0.51129 | 1.236 | 0.52263 | 0.43001 | 0.37639 | 0.25079 | 0.47188 | 0.26793 | 0.40021 | 0.90786 | 0.18619 | 0.24014 | 0.21448 | 0.57098 | 0.29718 | 0.93451 | 0.40825 | 0.73052 | 0.17512 | 0.56716 | 0.36936
| Rel.Std.Dev. |  | 12.27% | 5.971% | 9.347% | 4.205% | 11.69% | 5.342% | 4.612% | 2.855% | 1.88% | 7.412% | 1.952% | 4.131% | 7.814% | 1.535% | 1.859% | 1.778% | 5.201% | 2.579% | 11.43% | 2.752% | 6.881% | 1.476% | 5.625% | 3.619%
| PDM3 |  | -65.93% | -20.66% | -8.579% | 7.584% | -6.456% | -13.43% | -17.5% | 16.65% | 18.06% | -43.66% | 21.43% | -14.28% | 2.8% | 7.363% | 14.29% | 6.714% | -2.857% | 1.963% | -27.66% | 31.25% | -6.057% | 5.003% | -10.78% | -9.7%
| Z-Score (Absolute) |  | 4.02 | 1.14 | 0.36 | 0.67 | 0.23 | 0.67 | 0.93 | 1.24 | 1.33 | 2.6 | 1.55 | 0.73 | 0.36 | 0.65 | 1.09 | 0.61 | 0 | 0.31 | 1.58 | 2.18 | NA | 0.5 | 0.51 | 0.44
Results from laboratory 1.25 were removed due to their 0.1 ppm reading resolution.
| Analytical results for Ti in OREAS 626 (Certified Value 0.137 wt.%) | [30 empty] | Certified
Ti | Round | Replicate | Lab | Lab | Lab | Lab | Lab | Lab | Lab | Lab | Lab | Lab | Lab | Lab | Lab | Lab | Lab | Lab | Lab | Lab | Lab | Lab | Lab | Lab | Lab | Lab | Lab | Lab | Lab |  |  | 1
| No | No | 1.01 | 1.03 | 1.04 | 1.05 | 1.06 | 1.07 | 1.08 | 1.09 | 1.10 | 1.11 | 1.12 | 1.13 | 1.14 | 1.15 | 1.16 | 1.17 | 1.18 | 1.20 | 1.21 | 1.22 | 1.23 | 1.24 | 1.25 | 1.26 | 1.27 | 1.28 | 1.30 |  |  | wt.%
|  |  | 4A*OES | 4A*MS | 4A*OES/MS | 4A*OES/MS | 4A*OES/MS | 4A*OES/MS | 4A*OES/MS | 4A*OES/MS | 4A*OES | 4A*MS | 4A*OES | 4A*MS | 4A*OES/MS | 4A*OES | 4A*OES | 4A*OES | 4A*OES/MS | 4A*OES/MS | 4A*OES/MS | 4A*OES | 4A*OES/MS | 4A*OES | 4A*OES/MS | 4A*OES/MS | 4A*OES/MS | 4A*OES | 4A*OES/MS |  |  | 3
3
| 1 | 1 | 0.12 | 0.139 | 0.14 | 0.143 | 0.145 | 0.141 | 0.155 | 0.15 | 0.142 | 0.13 | 0.1433 | 0.14502 | < 0.1 | 0.13636 | 0.14 | 0.132 | 0.14 | 0.117 | 0.13 | 0.13183 | 0.129 | 0.13 | 0.13 | 0.13 | 0.14 | 0.134 | 0.13 |  |  | 1
| 1 | 2 | 0.13 | 0.136 | 0.149 | 0.142 | 0.144 | 0.146 | 0.15 | 0.15 | 0.1374 | 0.125 | 0.1408 | 0.143 | < 0.1 | 0.14725 | 0.14 | 0.131 | 0.137 | 0.1201 | 0.14 | 0.13687 | 0.129 | 0.13 | 0.13 | 0.11 | 0.14 | 0.123 | 0.14 |  |  | 39
| 1 | 3 | 0.12 | 0.141 | 0.144 | 0.143 | 0.149 | 0.136 | 0.159 | 0.14 | 0.1425 | 0.13 | 0.1339 | 0.14349 | < 0.1 | 0.13124 | 0.14 | 0.135 | 0.139 | 0.119 | 0.14 | 0.13529 | 0.125 | 0.13 | 0.13 | 0.12 | 0.14 | 0.128 | 0.14 |  |  | 16
| 1 | 4 | 0.12 | 0.139 | 0.146 | 0.144 | 0.146 | 0.137 | 0.147 | 0.14 | 0.1434 | 0.128 | 0.1393 | 0.14058 | < 0.1 | 0.13641 | 0.14 | 0.131 | 0.139 | 0.1243 | 0.13 | 0.13868 | 0.129 | 0.14 | 0.13 | 0.12 | 0.15 | 0.131 | 0.14 |  |  | 0.13709
| 1 | 5 | 0.12 | 0.138 | 0.146 | 0.146 | 0.146 | 0.142 | 0.149 | 0.15 | 0.1419 | 0.129 | 0.1374 | 0.13993 | < 0.1 | 0.14436 | 0.14 | 0.128 | 0.14 | 0.1222 | 0.14 | 0.13678 | 0.125 | 0.14 | 0.13 | 0.11 | 0.15 | 0.13 | 0.13 |  |  | 58
| 1 | 6 | 0.12 | 0.142 | 0.145 | 0.149 | 0.143 | 0.139 | 0.153 | 0.14 | 0.1407 | 0.127 | 0.137 | 0.14627 | < 0.1 | 0.13571 | 0.14 | 0.132 | 0.142 | 0.1189 | 0.14 | 0.13226 | 0.13 | 0.14 | 0.13 | 0.12 | 0.14 | 0.129 | 0.13
| Mean |  | 0.12167 | 0.13917 | 0.145 | 0.1445 | 0.1455 | 0.14017 | 0.15217 | 0.145 | 0.14132 | 0.12817 | 0.13862 | 0.14305 |  | 0.13856 | 0.14 | 0.1315 | 0.1395 | 0.12025 | 0.13667 | 0.13528 | 0.12783 | 0.135 | 0.13 | 0.11833 | 0.14333 | 0.12917 | 0.135
| Median |  | 0.12 | 0.139 | 0.1455 | 0.1435 | 0.1455 | 0.14 | 0.1515 | 0.145 | 0.14195 | 0.1285 | 0.13835 | 0.14325 |  | 0.13639 | 0.14 | 0.1315 | 0.1395 | 0.11955 | 0.14 | 0.13603 | 0.129 | 0.135 | 0.13 | 0.12 | 0.14 | 0.1295 | 0.135
| Std Dev. |  | 0.0040825 | 0.002137 | 0.0029665 | 0.0025884 | 0.0020736 | 0.003656 | 0.0044008 | 0.0054772 | 0.0021104 | 0.0019408 | 0.0032713 | 0.0024628 |  | 0.0060057 | 0 | 0.0022583 | 0.0016432 | 0.0026144 | 0.005164 | 0.0027335 | 0.0022286 | 0.0054772 | 0 | 0.0075277 | 0.005164 | 0.003656 | 0.0054772
| Rel.Std.Dev. |  | 3.355% | 1.536% | 2.046% | 1.791% | 1.425% | 2.608% | 2.892% | 3.777% | 1.493% | 1.514% | 2.36% | 1.722% |  | 4.335% | 0% | 1.717% | 1.178% | 2.174% | 3.779% | 2.021% | 1.743% | 4.057% | 0% | 6.361% | 3.603% | 2.83% | 4.057%
| PDM3 |  | -11.25% | 1.517% | 5.772% | 5.407% | 6.137% | 2.246% | 11% | 5.772% | 3.085% | -6.507% | 1.115% | 4.349% |  | 1.07% | 2.125% | -4.076% | 1.76% | -12.28% | -0.307% | -1.315% | -6.751% | -1.523% | -5.17% | -13.68% | 4.556% | -5.778% | -1.523%
| Z-Score (Absolute) |  | 1.92 | 0.07 | 0.73 | 0.67 | 0.79 | 0.18 | 1.54 | 0.73 | 0.31 | 1.18 | 0.01 | 0.51 | 10.04 | 0 | 0.16 | 0.8 | 0.11 | 2.08 | 0.21 | 0.37 | 1.22 | 0.4 | 0.97 | 2.29 | 0.54 | 1.06 | 0.4
| Analytical results for Tl in OREAS 626 (Certified Value 18.2 ppm) | [30 empty] | Certified
Tl | Round | Replicate | Lab | Lab | Lab | Lab | Lab | Lab | Lab | Lab | Lab | Lab | Lab | Lab | Lab | Lab | Lab | Lab | Lab | Lab | Lab | Lab | Lab | Lab | Lab | [6 empty] | 1
| No | No | 1.02 | 1.03 | 1.04 | 1.05 | 1.06 | 1.07 | 1.08 | 1.09 | 1.10 | 1.11 | 1.12 | 1.13 | 1.14 | 1.15 | 1.17 | 1.18 | 1.20 | 1.21 | 1.23 | 1.25 | 1.26 | 1.27 | 1.30 | [6 empty] | ppm
|  |  | 4A*MS | 4A*MS | 4A*OES/MS | 4A*OES/MS | 4A*OES/MS | 4A*OES/MS | 4A*OES/MS | 4A*OES/MS | 4A*MS | 4A*MS | 4A*MS | 4A*MS | 4A*OES/MS | 4A*OES | 4A*MS | 4A*OES/MS | 4A*OES/MS | 4A*OES/MS | 4A*MS | 4A*OES/MS | 4A*OES/MS | 4A*OES/MS | 4A*MS | [6 empty] | 1
2
| 1 | 1 | 18 | 17 | 17.55 | 17.65 | 17.7 | 17.35 | 18.7 | 18.2 | 18.06 | 18.8 | 19.03 | 16.4913 | 14.083 | 18.4693 | 18.8 | 16.8 | 17.822 | 17.23 | 17.39 | 18.3 | 17.26 | 18.85 | 17.79 | [6 empty] | 1
| 1 | 2 | 18.1 | 19.8 | 17.45 | 19.1 | 18.2 | 17.85 | 19.1 | 20.4 | 18.67 | 18.4 | 20 | 16.7848 | 14.484 | 18.4197 | 19.1 | 17.2 | 17.544 | 18.17 | 17.09 | 17.9 | 16.81 | 18.64 | 18.9 | [6 empty] | 0
| 1 | 3 | 17.4 | 19.1 | 17.65 | 17.35 | 18.5 | 16.5 | 20.2 | 19.3 | 18.51 | 19.2 | 19.36 | 16.2814 | 14.867 | 18.5002 | 18.8 | 17.2 | 17.721 | 17.82 | 17.11 | 17.5 | 17.23 | 19.1 | 18.82 | [6 empty] | 16
| 1 | 4 | 17.8 | 19 | 17.2 | 18.7 | 19.2 | 16.7 | 18.45 | 18.7 | 18 | 19.1 | 19.43 | 17.4525 | 13.561 | 18.3897 | 18.8 | 16.9 | 18.198 | 17.12 | 17.53 | 17.3 | 17.01 | 18.82 | 19.45 | [6 empty] | 18.169
| 1 | 5 | 18.3 | 17.5 | 18.2 | 18.4 | 18.65 | 16.95 | 18.75 | 19.1 | 17.98 | 19 | 19.98 | 17.2558 | 14.166 | 18.5038 | 19.2 | 17.3 | 18.122 | 18.1 | 16.94 | 17.8 | 16.86 | 19.24 | 19.61 | [6 empty] | 59
| 1 | 6 | 18.4 | 19.5 | 17.35 | 19 | 17.75 | 16.7 | 19.2 | 19.2 | 18.07 | 18.8 | 19.36 | 17.041 | 13.849 | 18.4265 | 18.9 | 17.4 | 17.513 | 18.1 | 17.54 | 18.1 | 17.22 | 18.98 | 18.74
| Mean |  | 18 | 18.65 | 17.5667 | 18.3667 | 18.3333 | 17.0083 | 19.0667 | 19.15 | 18.215 | 18.8833 | 19.5267 | 16.8844 | 14.1683 | 18.4515 | 18.9333 | 17.1333 | 17.82 | 17.7567 | 17.2667 | 17.8167 | 17.065 | 18.9383 | 18.885
| Median |  | 18.05 | 19.05 | 17.5 | 18.55 | 18.35 | 16.825 | 18.925 | 19.15 | 18.065 | 18.9 | 19.395 | 16.9129 | 14.1245 | 18.4479 | 18.85 | 17.2 | 17.7715 | 17.96 | 17.25 | 17.85 | 17.115 | 18.915 | 18.86
| Std Dev. |  | 0.36332 | 1.1327 | 0.34737 | 0.72088 | 0.57242 | 0.50539 | 0.61941 | 0.73417 | 0.29683 | 0.28577 | 0.385 | 0.45018 | 0.46171 | 0.04664 | 0.17512 | 0.23381 | 0.28786 | 0.46762 | 0.25367 | 0.37103 | 0.19967 | 0.21433 | 0.64333
| Rel.Std.Dev. |  | 2.018% | 6.073% | 1.977% | 3.925% | 3.122% | 2.971% | 3.249% | 3.834% | 1.63% | 1.513% | 1.972% | 2.666% | 3.259% | 0.2528% | 0.9249% | 1.365% | 1.615% | 2.633% | 1.469% | 2.083% | 1.17% | 1.132% | 3.407%
| PDM3 |  | -0.9301% | 2.647% | -3.315% | 1.088% | 0.9046% | -6.388% | 4.941% | 5.399% | 0.2533% | 3.932% | 7.473% | -7.07% | -22.02% | 1.555% | 4.207% | -5.7% | -1.921% | -2.269% | -4.966% | -1.939% | -6.076% | 4.234% | 3.941%
| Z-Score (Absolute) |  | 0.22 | 0.44 | 0.65 | 0.15 | 0.12 | 1.21 | 0.86 | 0.94 | 0 | 0.67 | 1.32 | 1.34 | 4.07 | 0.24 | 0.72 | 1.09 | 0.4 | 0.46 | 0.95 | 0.4 | 1.16 | 0.73 | 0.67
| Analytical results for Tm in OREAS 626 (Certified Value 0.21 ppm) | [30 empty] | Certified
Tm | Round | Replicate | 1.02: Lab; 1.03: Lab; 1.04: Lab; 1.05: Lab; 1.06: Lab; 1.07: Lab | [6 empty] | 1
| No | No | 1.02: 1.02; 1.03: 1.10; 1.04: 1.12; 1.05: 1.13; 1.06: 1.22; 1.07: 1.30 | [6 empty] | ppm
|  |  | 1.02: 4A*MS; 1.03: 4A*MS; 1.04: 4A*MS; 1.05: 4A*MS; 1.06: 4A*MS; 1.07: 4A*MS | [6 empty] | 2
2
| 1 | 1 | 1.02: 0.2; 1.03: 0.21; 1.04: 0.21; 1.05: 0.1815; 1.06: 0.26155; 1.07: 0.21 | [6 empty] | 1
| 1 | 2 | 1.02: 0.2; 1.03: 0.19; 1.04: 0.21; 1.05: 0.17348; 1.06: 0.25587; 1.07: 0.21 | [6 empty] | 9
| 1 | 3 | 1.02: 0.2; 1.03: 0.21; 1.04: 0.2; 1.05: 0.18969; 1.06: 0.25019; 1.07: 0.22 | [6 empty] | 16
| 1 | 4 | 1.02: 0.2; 1.03: 0.21; 1.04: 0.2; 1.05: 0.1805; 1.06: 0.24385; 1.07: 0.22 | [6 empty] | 0.21204
| 1 | 5 | 1.02: 0.2; 1.03: 0.21; 1.04: 0.21; 1.05: 0.1733; 1.06: 0.24755; 1.07: 0.21 | [6 empty] | 60
| 1 | 6 | 1.02: 0.2; 1.03: 0.21; 1.04: 0.21; 1.05: 0.18033; 1.06: 0.2535; 1.07: 0.22
| Mean |  | 1.02: 0.2; 1.03: 0.20667; 1.04: 0.20667; 1.05: 0.1798; 1.06: 0.25209; 1.07: 0.215
| Median |  | 1.02: 0.2; 1.03: 0.21; 1.04: 0.21; 1.05: 0.18042; 1.06: 0.25184; 1.07: 0.215
| Std Dev. |  | 1.02: 3.0405e-17; 1.03: 0.008165; 1.04: 0.005164; 1.05: 0.0060583; 1.06: 0.0062933; 1.07: 0.0054772
| Rel.Std.Dev. |  | 1.02: 1.52e-14%; 1.03: 3.951%; 1.04: 2.499%; 1.05: 3.369%; 1.06: 2.496%; 1.07: 2.548%
| PDM3 |  | 1.02: -5.68%; 1.03: -2.536%; 1.04: -2.536%; 1.05: -15.21%; 1.06: 18.88%; 1.07: 1.394%
| Z-Score (Absolute) |  | 1.02: NA; 1.03: 0; 1.04: 0; 1.05: 2.17; 1.06: 3.68; 1.07: 0.67
Results from laboratory 1.02 were removed due to their 0.1 ppm reading resolution.
| Analytical results for U in OREAS 626 (Certified Value 5.43 ppm) | [30 empty] | Certified
U | Round | Replicate | Lab | Lab | Lab | Lab | Lab | Lab | Lab | Lab | Lab | Lab | Lab | Lab | Lab | Lab | Lab | Lab | Lab | Lab | Lab | Lab | Lab | Lab | Lab | Lab | [5 empty] | 1
| No | No | 1.02 | 1.03 | 1.04 | 1.05 | 1.06 | 1.07 | 1.08 | 1.09 | 1.10 | 1.11 | 1.12 | 1.13 | 1.15 | 1.17 | 1.18 | 1.20 | 1.21 | 1.22 | 1.23 | 1.24 | 1.25 | 1.26 | 1.27 | 1.30 | [5 empty] | ppm
|  |  | 4A*MS | 4A*MS | 4A*OES/MS | 4A*OES/MS | 4A*OES/MS | 4A*OES/MS | 4A*OES/MS | 4A*OES/MS | 4A*MS | 4A*MS | 4A*MS | 4A*MS | 4A*OES | 4A*MS | 4A*OES/MS | 4A*OES/MS | 4A*OES/MS | 4A*MS | 4A*MS | 4A*OES | 4A*OES/MS | 4A*OES/MS | 4A*OES/MS | 4A*MS | [5 empty] | 2
3
| 1 | 1 | 5.7 | 4.9 | 5.3 | 5.2 | 5.4 | 5.3 | 4.8 | 5.52 | 5.65 | 5.4 | 5.75 | 4.9738 | 5.6121 | 5.76 | 4.8 | 5.81 | 5.19 | 5.4559 | 5.22 | < 20 | 5.79 | 5.4 | 5.1 | 5.5 | [5 empty] | 1
| 1 | 2 | 5.7 | 5.8 | 5.2 | 5.6 | 5.5 | 5.4 | 4.9 | 5.96 | 5.82 | 5.3 | 5.97 | 4.9402 | 5.6112 | 5.65 | 5.1 | 5.77 | 5.49 | 5.355 | 5.19 | < 20 | 5.68 | 5.4 | 5.2 | 5.6 | [5 empty] | 41
| 1 | 3 | 5.5 | 5.3 | 5.4 | 5.2 | 5.9 | 5 | 5 | 5.8 | 5.8 | 5.4 | 5.82 | 5.0557 | 5.6333 | 5.8 | 5 | 5.8 | 5.47 | 5.3212 | 5.34 | < 20 | 5.45 | 5.4 | 5.1 | 5.6 | [5 empty] | 16
| 1 | 4 | 5.5 | 5.3 | 5.1 | 5.3 | 5.7 | 5 | 4.8 | 5.66 | 5.67 | 5.4 | 5.94 | 5.4148 | 5.5356 | 5.78 | 5 | 5.88 | 5.18 | 5.4088 | 5.4 | < 20 | 5.54 | 5.4 | 5.3 | 5.6 | [5 empty] | 5.429
| 1 | 5 | 5.7 | 5.1 | 5.5 | 5.3 | 5.5 | 5.2 | 4.9 | 5.85 | 5.67 | 5.4 | 5.92 | 4.9552 | 5.5337 | 5.63 | 5 | 5.84 | 5.52 | 5.4504 | 5.26 | < 20 | 5.57 | 5.4 | 5.1 | 5.7 | [5 empty] | 61
| 1 | 6 | 5.9 | 5.4 | 5.1 | 5.6 | 5.1 | 5 | 5 | 5.88 | 5.66 | 5.4 | 5.67 | 5.0163 | 5.5273 | 5.75 | 5.1 | 5.64 | 5.51 | 5.6094 | 5.41 | < 20 | 5.69 | 5.4 | 5.1 | 5.6
| Mean |  | 5.6667 | 5.3 | 5.2667 | 5.3667 | 5.5167 | 5.15 | 4.9 | 5.7783 | 5.7117 | 5.3833 | 5.845 | 5.0593 | 5.5755 | 5.7283 | 5 | 5.79 | 5.3933 | 5.4334 | 5.3033 |  | 5.62 | 5.4 | 5.15 | 5.6
| Median |  | 5.7 | 5.3 | 5.25 | 5.3 | 5.5 | 5.1 | 4.9 | 5.825 | 5.67 | 5.4 | 5.87 | 4.995 | 5.5734 | 5.755 | 5 | 5.805 | 5.48 | 5.4296 | 5.3 |  | 5.625 | 5.4 | 5.1 | 5.6
| Std Dev. |  | 0.15055 | 0.30332 | 0.1633 | 0.18619 | 0.27142 | 0.17607 | 0.089443 | 0.16105 | 0.07679 | 0.040825 | 0.11879 | 0.17923 | 0.048206 | 0.070828 | 0.10954 | 0.082462 | 0.16232 | 0.10111 | 0.093524 |  | 0.12264 | 9.7295e-16 | 0.083666 | 0.063246
| Rel.Std.Dev. |  | 2.657% | 5.723% | 3.101% | 3.469% | 4.92% | 3.419% | 1.825% | 2.787% | 1.344% | 0.7584% | 2.032% | 3.542% | 0.8646% | 1.236% | 2.191% | 1.424% | 3.01% | 1.861% | 1.763% |  | 2.182% | 1.802e-14% | 1.625% | 1.129%
| PDM3 |  | 4.378% | -2.376% | -2.99% | -1.148% | 1.615% | -5.139% | -9.744% | 6.434% | 5.206% | -0.8413% | 7.662% | -6.809% | 2.699% | 5.513% | -7.902% | 6.649% | -0.6571% | 0.08181% | -2.315% |  | 3.518% | -0.5343% | -5.139% | 3.15%
| Z-Score (Absolute) |  | 0.74 | 0.35 | 0.45 | 0.15 | 0.3 | 0.79 | 1.54 | 1.08 | 0.88 | 0.1 | 1.27 | 1.06 | 0.47 | 0.93 | 1.24 | 1.11 | 0.07 | 0.05 | 0.34 | 13.64 | 0.6 | 0.05 | 0.79 | 0.55
| Analytical results for V in OREAS 626 (Certified Value 21.6 ppm) | [30 empty] | Certified
V | Round | Replicate | Lab | Lab | Lab | Lab | Lab | Lab | Lab | Lab | Lab | Lab | Lab | Lab | Lab | Lab | Lab | Lab | Lab | Lab | Lab | Lab | Lab | Lab | Lab | Lab | Lab | Lab | Lab | Lab | Lab | 1
| No | No | 1.01 | 1.02 | 1.03 | 1.04 | 1.05 | 1.06 | 1.07 | 1.08 | 1.09 | 1.10 | 1.11 | 1.12 | 1.13 | 1.14 | 1.15 | 1.16 | 1.17 | 1.18 | 1.19 | 1.20 | 1.21 | 1.22 | 1.23 | 1.24 | 1.25 | 1.26 | 1.27 | 1.28 | 1.30 | ppm
|  |  | 4A*OES | 4A*MS | 4A*MS | 4A*OES/MS | 4A*OES/MS | 4A*OES/MS | 4A*OES/MS | 4A*OES/MS | 4A*OES/MS | 4A*OES | 4A*MS | 4A*OES | 4A*MS | 4A*OES/MS | 4A*OES | 4A*OES | 4A*OES | 4A*OES/MS | 4A*MS | 4A*OES/MS | 4A*OES/MS | 4A*OES | 4A*OES/MS | 4A*OES | 4A*OES/MS | 4A*OES/MS | 4A*OES/MS | 4A*OES | 4A*OES/MS | 1
2
| 1 | 1 | 23 | 20 | 21 | 21 | 19 | 20 | 21 | 21 | 25 | 20 | 23 | 21 | 21.1658 | 22.887 | 20.9947 | 36.18 | 22 | 21 | 22.69 | 20 | 21 | 22.78 | 21 | 22 | 21 | 23 | 22 | 23 | 19 | 1
| 1 | 2 | 23 | 23 | 20 | 22 | 19 | 21 | 22 | 21 | 24.2 | 20 | 23 | 22 | 20.6311 | 22.499 | 20.15 | 35.34 | 22 | 20 | 22.41 | 21 | 22 | 24.28 | 21 | 23 | 21 | 22 | 22 | 22 | 19 | 23
| 1 | 3 | 23 | 21 | 21 | 21 | 19 | 21 | 21 | 22 | 23.7 | 20 | 23 | 22 | 20.6882 | 22.361 | 20.8519 | 33.69 | 22 | 20 | 22.05 | 21 | 22 | 24.13 | 21 | 22 | 21 | 23 | 22 | 22 | 20 | 16
| 1 | 4 | 22 | 22 | 21 | 21 | 20 | 20 | 21 | 20 | 23.2 | 21 | 23 | 21 | 20.7737 | 22.531 | 22.2165 | 34.07 | 22 | 20 | 22.63 | 22 | 21 | 24.02 | 20 | 22 | 22 | 22 | 22 | 23 | 20 | 21.5851
| 1 | 5 | 23 | 21 | 21 | 21 | 20 | 21 | 21 | 20 | 24.7 | 20 | 23 | 22 | 20.6195 | 22.097 | 21.9594 | 33.57 | 22 | 21 | 22.78 | 21 | 22 | 24.27 | 21 | 23 | 22 | 22 | 22 | 23 | 20 | 62
| 1 | 6 | 22 | 22 | 22 | 21 | 20 | 20 | 21 | 21 | 23.5 | 20 | 23 | 21 | 21.4635 | 21.797 | 21.23 | 33.64 | 22 | 23 | 22.19 | 21 | 21 | 23.31 | 21 | 22 | 22 | 22 | 22 | 23 | 19
| Mean |  | 22.6667 | 21.5 | 21 | 21.1667 | 19.5 | 20.5 | 21.1667 | 20.8333 | 24.05 | 20.1667 | 23 | 21.5 | 20.8903 | 22.362 | 21.2338 | 34.415 | 22 | 20.8333 | 22.4583 | 21 | 21.5 | 23.7983 | 20.8333 | 22.3333 | 21.5 | 22.3333 | 22 | 22.6667 | 19.5
| Median |  | 23 | 21.5 | 21 | 21 | 19.5 | 20.5 | 21 | 21 | 23.95 | 20 | 23 | 21.5 | 20.7309 | 22.43 | 21.1124 | 33.88 | 22 | 20.5 | 22.52 | 21 | 21.5 | 24.075 | 21 | 22 | 21.5 | 22 | 22 | 23 | 19.5
| Std Dev. |  | 0.5164 | 1.0488 | 0.63246 | 0.40825 | 0.54772 | 0.54772 | 0.40825 | 0.75277 | 0.7064 | 0.40825 | 0 | 0.54772 | 0.34627 | 0.37747 | 0.75762 | 1.0891 | 0 | 1.169 | 0.29247 | 0.63246 | 0.54772 | 0.61467 | 0.40825 | 0.5164 | 0.54772 | 0.5164 | 0 | 0.5164 | 0.54772
| Rel.Std.Dev. |  | 2.278% | 4.878% | 3.012% | 1.929% | 2.809% | 2.672% | 1.929% | 3.613% | 2.937% | 2.024% | 0% | 2.548% | 1.658% | 1.688% | 3.568% | 3.164% | 0% | 5.611% | 1.302% | 3.012% | 2.548% | 2.583% | 1.96% | 2.312% | 2.548% | 2.312% | 0% | 2.278% | 2.809%
| PDM3 |  | 5.011% | -0.3941% | -2.71% | -1.938% | -9.66% | -5.027% | -1.938% | -3.483% | 11.42% | -6.571% | 6.555% | -0.3941% | -3.219% | 3.599% | -1.628% | 59.44% | 1.922% | -3.483% | 4.046% | -2.71% | -0.3941% | 10.25% | -3.483% | 3.467% | -0.3941% | 3.467% | 1.922% | 5.011% | -9.66%
| Z-Score (Absolute) |  | 1.18 | 0 | 0.51 | 0.34 | 2.02 | 1.01 | 0.34 | 0.67 | 2.58 | 1.35 | 1.52 | 0 | 0.62 | 0.87 | 0.27 | 13.06 | 0.51 | 0.67 | 0.97 | 0.51 | 0 | 2.32 | 0.67 | 0.84 | 0 | 0.84 | 0.51 | 1.18 | 2.02
| Analytical results for W in OREAS 626 (Certified Value 5.94 ppm) | [30 empty] | Certified
W | Round | Replicate | Lab | Lab | Lab | Lab | Lab | Lab | Lab | Lab | Lab | Lab | Lab | Lab | Lab | Lab | Lab | Lab | Lab | Lab | Lab | Lab | Lab | Lab | Lab | Lab | Lab | Lab |  |  |  | 1
| No | No | 1.01 | 1.02 | 1.03 | 1.04 | 1.05 | 1.06 | 1.07 | 1.08 | 1.09 | 1.10 | 1.11 | 1.12 | 1.13 | 1.15 | 1.16 | 1.17 | 1.18 | 1.20 | 1.21 | 1.23 | 1.24 | 1.25 | 1.26 | 1.27 | 1.28 | 1.30 |  |  |  | ppm
|  |  | 4A*OES | 4A*MS | 4A*MS | 4A*OES/MS | 4A*OES/MS | 4A*OES/MS | 4A*OES/MS | 4A*OES/MS | 4A*OES/MS | 4A*MS | 4A*MS | 4A*MS | 4A*MS | 4A*OES | 4A*OES | 4A*MS | 4A*OES/MS | 4A*OES/MS | 4A*OES/MS | 4A*MS | 4A*OES | 4A*OES/MS | 4A*OES/MS | 4A*OES/MS | 4A*OES | 4A*MS |  |  |  | 2
3
| 1 | 1 | < 10 | 6.1 | 5.5 | 6 | 5.9 | 6 | 6.2 | 6.4 | 5.1 | 6.8 | 5.4 | 6.3 | < 10 | 5.5753 | < 5 | 5.9 | 4.9 | 5.56 | 5.8 | 5.5 | 5 | 5 | 5.5 | 6.4 | 152 | 6.6 |  |  |  | 1
| 1 | 2 | < 10 | 6.3 | 6.4 | 6.7 | 6.3 | 6.1 | 6.3 | 6.8 | 5.9 | 6.4 | 5.3 | 6.6 | < 10 | 5.8311 | < 5 | 6.1 | 5.5 | 5.49 | 6.1 | 5.6 | 5 | 5 | 5.2 | 6.4 | 175 | 7.2 |  |  |  | 43
| 1 | 3 | < 10 | 5.9 | 5.9 | 6.4 | 5.8 | 6.1 | 5.9 | 6.5 | 5.4 | 6.5 | 5.5 | 6.2 | < 10 | 5.5547 | < 5 | 6 | 5.6 | 5.55 | 6.2 | 5.7 | 5 | 5 | 5.2 | 6.3 | 176 | 7.1 |  |  |  | 16
| 1 | 4 | < 10 | 6.2 | 6.1 | 6.2 | 6.2 | 6.3 | 6.1 | 6.1 | 5.4 | 6.4 | 5.4 | 6.3 | < 10 | 5.6981 | < 5 | 5.9 | 5 | 5.76 | 6 | 6.4 | 5 | 5 | 5.3 | 6.3 | 182 | 7.2 |  |  |  | 5.942
| 1 | 5 | < 10 | 6.5 | 5.6 | 6.3 | 6.1 | 6.2 | 6.2 | 6.4 | 5.4 | 6.2 | 5.4 | 6.4 | < 10 | 5.8883 | < 5 | 6.2 | 5.5 | 5.65 | 6.3 | 5.5 | 5 | 5 | 5.1 | 6.4 | 180 | 7.4 |  |  |  | 63
| 1 | 6 | < 10 | 7 | 6.1 | 6.5 | 6.4 | 6.1 | 5.9 | 6.2 | 5.6 | 6.2 | 5.3 | 6.3 | < 10 | 5.8029 | < 5 | 6.1 | 5.6 | 5.37 | 6.3 | 5.5 | 5 | 5 | 5.3 | 6.3 | 173 | 7.1
| Mean |  |  | 6.3333 | 5.9333 | 6.35 | 6.1167 | 6.1333 | 6.1 | 6.4 | 5.4667 | 6.4167 | 5.3833 | 6.35 |  | 5.7251 |  | 6.0333 | 5.35 | 5.5633 | 6.1167 | 5.7 | 5 | 5 | 5.2667 | 6.35 | 173 | 7.1
| Median |  |  | 6.25 | 6 | 6.35 | 6.15 | 6.1 | 6.15 | 6.4 | 5.4 | 6.4 | 5.4 | 6.3 |  | 5.7505 |  | 6.05 | 5.5 | 5.555 | 6.15 | 5.55 | 5 | 5 | 5.25 | 6.35 | 175.5 | 7.15
| Std Dev. |  |  | 0.38297 | 0.33862 | 0.2429 | 0.23166 | 0.10328 | 0.16733 | 0.24495 | 0.26583 | 0.22286 | 0.075277 | 0.13784 |  | 0.13865 |  | 0.12111 | 0.31464 | 0.13352 | 0.19408 | 0.35214 | 0 | 0 | 0.13663 | 0.054772 | 10.8074 | 0.26833
| Rel.Std.Dev. |  |  | 6.047% | 5.707% | 3.825% | 3.787% | 1.684% | 2.743% | 3.827% | 4.863% | 3.473% | 1.398% | 2.171% |  | 2.422% |  | 2.007% | 5.881% | 2.4% | 3.173% | 6.178% | 0% | 0% | 2.594% | 0.8626% | 6.247% | 3.779%
| PDM3 |  |  | 6.585% | -0.1462% | 6.866% | 2.939% | 3.22% | 2.659% | 7.707% | -8% | 7.988% | -9.402% | 6.866% |  | -3.651% |  | 1.537% | -9.963% | -6.373% | 2.939% | -4.073% | -15.85% | -15.85% | -11.37% | 6.866% | 2811% | 19.49%
| Z-Score (Absolute) |  | 2.08 | 0.52 | 0.26 | 0.55 | 0.1 | 0.13 | 0.07 | 0.65 | 1.17 | 0.68 | 1.33 | 0.55 | 2.08 | 0.67 | 6.96 | 0.07 | 1.4 | 0.98 | 0.1 | 0.72 | NA | NA | 1.56 | 0.55 | 325.53 | 2.02
| Analytical results for Y in OREAS 626 (Certified Value 15 ppm) | [30 empty] | Certified
Y | Round | Replicate | Lab | Lab | Lab | Lab | Lab | Lab | Lab | Lab | Lab | Lab | Lab | Lab | Lab | Lab | Lab | Lab | Lab | Lab | Lab | Lab | Lab | Lab | Lab | Lab | Lab | Lab |  |  |  | 1
| No | No | 1.01 | 1.02 | 1.03 | 1.04 | 1.05 | 1.06 | 1.07 | 1.08 | 1.09 | 1.10 | 1.11 | 1.12 | 1.13 | 1.15 | 1.17 | 1.18 | 1.19 | 1.20 | 1.21 | 1.23 | 1.24 | 1.25 | 1.26 | 1.27 | 1.28 | 1.30 |  |  |  | ppm
|  |  | 4A*OES | 4A*MS | 4A*MS | 4A*OES/MS | 4A*OES/MS | 4A*OES/MS | 4A*OES/MS | 4A*OES/MS | 4A*OES/MS | 4A*MS | 4A*MS | 4A*MS | 4A*MS | 4A*OES | 4A*MS | 4A*OES/MS | 4A*MS | 4A*OES/MS | 4A*OES/MS | 4A*MS | 4A*OES | 4A*OES/MS | 4A*OES/MS | 4A*OES/MS | 4A*OES | 4A*MS |  |  |  | 1
1
| 1 | 1 | 15 | 16 | 13 | 14.8 | 16.4 | 11.8 | 14.2 | 13.2 | 15.1 | 15.62 | 14.8 | 15.21 | 13.0524 | 16.0959 | 16.2 | 16.2 | 12.32 | 14.81 | 14.1 | 14.1 | 16 | 14.9 | 14 | 16.9 | 17.6 | 15.6 |  |  |  | 1
| 1 | 2 | 15 | 16.5 | 15.9 | 13.3 | 18 | 12.3 | 13.4 | 11.6 | 17.8 | 15.27 | 14.4 | 16.58 | 12.9437 | 14.6776 | 16.2 | 16.3 | 12.21 | 14.53 | 14.6 | 14.5 | 17 | 15 | 14.2 | 15.8 | 17.1 | 16.1 |  |  |  | 44
| 1 | 3 | 14 | 16.2 | 14.9 | 14.6 | 15.9 | 13.7 | 12.2 | 13.4 | 17.3 | 15.6 | 15.4 | 15.85 | 13.3255 | 14.8396 | 16.2 | 15.4 | 12.18 | 14.97 | 14.9 | 14.6 | 17 | 13.3 | 14.2 | 17 | 17.8 | 16.2 |  |  |  | 16
| 1 | 4 | 15 | 15.7 | 14.4 | 14 | 16.5 | 14.4 | 13.5 | 12.1 | 16.4 | 15.73 | 14.9 | 15.79 | 13.6982 | 15.3879 | 16.4 | 16.1 | 12.24 | 15.61 | 13.8 | 14.8 | 16 | 13.7 | 14.5 | 17.3 | 18.2 | 16.3 |  |  |  | 15.016
| 1 | 5 | 15 | 15.9 | 14.8 | 13.5 | 15.9 | 12.9 | 13.5 | 12.8 | 17.8 | 15.51 | 15 | 16.09 | 12.9681 | 15.3729 | 16.4 | 15.6 | 12.35 | 15.09 | 15.6 | 14.1 | 17 | 13.9 | 14.1 | 17 | 18.2 | 16.4 |  |  |  | 64
| 1 | 6 | 14 | 17.4 | 14.7 | 11.5 | 17.8 | 11.2 | 12.5 | 13.1 | 17.5 | 15.42 | 15 | 15.99 | 13.5932 | 15.7834 | 16 | 16.6 | 12.16 | 14.36 | 14.9 | 15.1 | 16 | 15.7 | 14.6 | 17.6 | 18 | 16.1
| Mean |  | 14.6667 | 16.2833 | 14.6167 | 13.6167 | 16.75 | 12.7167 | 13.2167 | 12.7 | 16.9833 | 15.525 | 14.9167 | 15.9183 | 13.2635 | 15.3596 | 16.2333 | 16.0333 | 12.2433 | 14.895 | 14.65 | 14.5333 | 16.5 | 14.4167 | 14.2667 | 16.9333 | 17.8167 | 16.1167
| Median |  | 15 | 16.1 | 14.75 | 13.75 | 16.45 | 12.6 | 13.45 | 12.95 | 17.4 | 15.555 | 14.95 | 15.92 | 13.189 | 15.3804 | 16.2 | 16.15 | 12.225 | 14.89 | 14.75 | 14.55 | 16.5 | 14.4 | 14.2 | 17 | 17.9 | 16.15
| Std Dev. |  | 0.5164 | 0.61128 | 0.9411 | 1.1923 | 0.92682 | 1.1957 | 0.73598 | 0.70427 | 1.0572 | 0.16306 | 0.32506 | 0.44616 | 0.3273 | 0.54004 | 0.15055 | 0.45019 | 0.076594 | 0.44307 | 0.64109 | 0.39328 | 0.54772 | 0.92177 | 0.23381 | 0.6121 | 0.42151 | 0.27869
| Rel.Std.Dev. |  | 3.521% | 3.754% | 6.439% | 8.756% | 5.533% | 9.403% | 5.569% | 5.545% | 6.225% | 1.05% | 2.179% | 2.803% | 2.468% | 3.516% | 0.9274% | 2.808% | 0.6256% | 2.975% | 4.376% | 2.706% | 3.32% | 6.394% | 1.639% | 3.615% | 2.366% | 1.729%
| PDM3 |  | -2.327% | 8.44% | -2.66% | -9.319% | 11.55% | -15.31% | -11.98% | -15.42% | 13.1% | 3.389% | -0.6617% | 6.009% | -11.67% | 2.288% | 8.107% | 6.775% | -18.46% | -0.806% | -2.438% | -3.215% | 9.883% | -3.992% | -4.99% | 12.77% | 18.65% | 7.33%
| Z-Score (Absolute) |  | NA | 0.74 | 0.16 | 0.7 | 0.99 | 1.18 | 0.91 | 1.19 | 1.12 | 0.33 | 0.01 | 0.55 | 0.89 | 0.24 | 0.72 | 0.61 | 1.44 | 0.01 | 0.14 | 0.2 | NA | 0.26 | 0.34 | 1.09 | 1.57 | 0.65
Results from laboratories 1.01 and 1.24 were removed due to their 1 ppm reading resolution.
| Analytical results for Yb in OREAS 626 (Certified Value 1.38 ppm) | [30 empty] | Certified
Yb | Round | Replicate | 1.01: Lab; 1.02: Lab; 1.03: Lab; 1.04: Lab; 1.05: Lab; 1.06: Lab; 1.07: Lab; 1.08: Lab; 1.09: Lab; 1.10: Lab |  |  |  | 1
| No | No | 1.01: 1.02; 1.02: 1.10; 1.03: 1.12; 1.04: 1.13; 1.05: 1.21; 1.06: 1.22; 1.07: 1.23; 1.08: 1.25; 1.09: 1.26; 1.10: 1.30 |  |  |  | ppm
|  |  | 1.01: 4A*MS; 1.02: 4A*MS; 1.03: 4A*MS; 1.04: 4A*MS; 1.05: 4A*OES/MS; 1.06: 4A*MS; 1.07: 4A*MS; 1.08: 4A*OES/MS; 1.09: 4A*OES/MS; 1.10: 4A*MS |  |  |  | 2
3
| 1 | 1 | 1.01: 1.4; 1.02: 1.41; 1.03: 1.37; 1.04: 1.1954; 1.05: 1.3; 1.06: 1.8189; 1.07: 1.2; 1.08: 1.7; 1.09: 1.3; 1.10: 1.33 |  |  |  | 1
| 1 | 2 | 1.01: 1.4; 1.02: 1.4; 1.03: 1.53; 1.04: 1.2053; 1.05: 1.4; 1.06: 1.6421; 1.07: 1.3; 1.08: 1.6; 1.09: 1.3; 1.10: 1.39 |  |  |  | 45
| 1 | 3 | 1.01: 1.4; 1.02: 1.44; 1.03: 1.45; 1.04: 1.2416; 1.05: 1.4; 1.06: 1.8262; 1.07: 1.2; 1.08: 1.6; 1.09: 1.3; 1.10: 1.38 |  |  |  | 16
| 1 | 4 | 1.01: 1.3; 1.02: 1.31; 1.03: 1.49; 1.04: 1.2799; 1.05: 1.3; 1.06: 1.7541; 1.07: 1.3; 1.08: 1.6; 1.09: 1.3; 1.10: 1.37 |  |  |  | 1.3764
| 1 | 5 | 1.01: 1.4; 1.02: 1.34; 1.03: 1.5; 1.04: 1.2093; 1.05: 1.4; 1.06: 1.6978; 1.07: 1.3; 1.08: 1.5; 1.09: 1.3; 1.10: 1.38 |  |  |  | 65
| 1 | 6 | 1.01: 1.4; 1.02: 1.39; 1.03: 1.42; 1.04: 1.2544; 1.05: 1.4; 1.06: 1.6687; 1.07: 1.3; 1.08: 1.7; 1.09: 1.3; 1.10: 1.39
| Mean |  | 1.01: 1.3833; 1.02: 1.3817; 1.03: 1.46; 1.04: 1.231; 1.05: 1.3667; 1.06: 1.7346; 1.07: 1.2667; 1.08: 1.6167; 1.09: 1.3; 1.10: 1.3733
| Median |  | 1.01: 1.4; 1.02: 1.395; 1.03: 1.47; 1.04: 1.2254; 1.05: 1.4; 1.06: 1.726; 1.07: 1.3; 1.08: 1.6; 1.09: 1.3; 1.10: 1.38
| Std Dev. |  | 1.01: 0.040825; 1.02: 0.047924; 1.03: 0.058652; 1.04: 0.033025; 1.05: 0.05164; 1.06: 0.077618; 1.07: 0.05164; 1.08: 0.075277; 1.09: 0; 1.10: 0.022509
| Rel.Std.Dev. |  | 1.01: 2.951%; 1.02: 3.469%; 1.03: 4.017%; 1.04: 2.683%; 1.05: 3.779%; 1.06: 4.475%; 1.07: 4.077%; 1.08: 4.656%; 1.09: 0%; 1.10: 1.639%
| PDM3 |  | 1.01: 0.5007%; 1.02: 0.3796%; 1.03: 6.071%; 1.04: -10.57%; 1.05: -0.7102%; 1.06: 26.02%; 1.07: -7.975%; 1.08: 17.45%; 1.09: -5.554%; 1.10: -0.2258%
| Z-Score (Absolute) |  | 1.01: 0.05; 1.02: 0.04; 1.03: 0.7; 1.04: 1.24; 1.05: 0.09; 1.06: 3.01; 1.07: 0.93; 1.08: 2.02; 1.09: 0.65; 1.10: 0.04
| Analytical results for Zn in OREAS 626 (Certified Value 5.1 wt.%) | [30 empty] | Certified
Zn | Round | Replicate | Lab | Lab | Lab | Lab | Lab | Lab | Lab | Lab | Lab | Lab | Lab | Lab | Lab | Lab | Lab | Lab | Lab | Lab | Lab | Lab | Lab | Lab | Lab | Lab | Lab | Lab | Lab | Lab | Lab | 1
| No | No | 1.01 | 1.02 | 1.03 | 1.04 | 1.05 | 1.06 | 1.07 | 1.08 | 1.09 | 1.10 | 1.11 | 1.12 | 1.13 | 1.14 | 1.15 | 1.16 | 1.17 | 1.18 | 1.19 | 1.20 | 1.21 | 1.22 | 1.23 | 1.24 | 1.25 | 1.26 | 1.27 | 1.28 | 1.30 | wt.%
|  |  | 4A*OES | 4A*OES | 4A*AAS | 4A*OES/AAS | 4A*OES/AAS | 4A*OES/AAS | 4A*OES/AAS | 4A*OES/AAS | 4A*OES/MS | 4A*OES | 4A*OES | 4A*OES | 4A*OES | 4A*OES/MS | 4A*OES | 4A*AAS | 4A*OES | 4A*OES/MS | 4A*MS | 4A*OES/MS | 4A*AAS | 4A*OES | 4A*OES | 4A*OES | 4A*AAS | 4A*AAS | 4A*OES | 4A*OES | 4A*OES | 2
3
| 1 | 1 | 4.9215 | 5.14 | 4.941 | 5.11 | 5.02 | 4.76 | 5.11 | 5.19 | 5.86 | 5.154 | 5.37 | 4.7714 | 5.1737 | 4.9395 | 5.2977 | 5.67 | 4.81 | 5.4 | 5.2036 | 5.2066 | 5.011 | 4.98 | 5.09 | 5.21 | 5.12 | 5.078 | 5.04 | > 1 | 5.1 | 1
| 1 | 2 | 5.032 | 5.07 | 4.996 | 5.16 | 4.95 | 4.92 | 5.07 | 5.21 | 5.66 | 5.1194 | 5.33 | 5.0896 | 5.1589 | 4.656 | 5.2011 | 5.74 | 4.86 | 5.32 | 5.2014 | 5.2656 | 4.996 | 4.9859 | 5.12 | 5.22 | 5.22 | 5.083 | 5.07 | > 1 | 5.13 | 24
| 1 | 3 | 4.981 | 5.03 | 4.981 | 5.14 | 5.03 | 4.97 | 5.06 | 5.15 | 6.02 | 5.1062 | 5.33 | 4.9774 | 5.1438 | 4.8022 | 5.238 | 5.72 | 4.76 | 5.39 | 5.2021 | 5.3381 | 4.976 | 4.9356 | 5.1 | 5.21 | 5.24 | 5.089 | 5.12 | > 1 | 5.19 | 16
| 1 | 4 | 5.015 | 5.04 | 4.931 | 5.14 | 5.09 | 4.92 | 5.07 | 5.12 | 5.82 | 5.2232 | 5.37 | 4.9016 | 5.1112 | 4.9032 | 5.3391 | 5.7 | 4.85 | 5.35 | 5.2093 | 5.1432 | 4.99 | 5.0017 | 5.08 | 5.25 | 5.11 | 5.05 | 5.09 | > 1 | 5.24 | 5.0977
| 1 | 5 | 5.032 | 5.17 | 5.015 | 5.13 | 5.08 | 4.95 | 5.03 | 5.16 | 5.47 | 5.1712 | 5.25 | 5.0523 | 5.1821 | 4.7861 | 5.3776 | 5.7 | 4.79 | 5.36 | 5.201 | 5.2966 | 4.997 | 5.0164 | 5.12 | 5.17 | 5.28 | 5.063 | 5.08 | > 1 | 5.19 | 66
| 1 | 6 | 4.93 | 5.01 | 4.909 | 5.17 | 5 | 4.89 | 5.04 | 5.19 | 5.83 | 5.1481 | 5.31 | 4.9365 | 5.159 | 4.8072 | 5.4324 | 5.72 | 4.86 | 5.46 | 5.1352 | 5.4394 | 4.999 | 4.9862 | 5.08 | 5.2 | 5.18 | 5.148 | 5.07 | > 1 | 5.19
| Mean |  | 4.9852 | 5.0767 | 4.9622 | 5.1417 | 5.0283 | 4.9017 | 5.0633 | 5.17 | 5.7767 | 5.1537 | 5.3267 | 4.9548 | 5.1548 | 4.8157 | 5.3143 | 5.7083 | 4.8217 | 5.38 | 5.1921 | 5.2816 | 4.9948 | 4.9843 | 5.0983 | 5.21 | 5.1917 | 5.0852 | 5.0783 |  | 5.1733
| Median |  | 4.998 | 5.055 | 4.961 | 5.14 | 5.025 | 4.92 | 5.065 | 5.175 | 5.825 | 5.151 | 5.33 | 4.9569 | 5.1589 | 4.8047 | 5.3184 | 5.71 | 4.83 | 5.375 | 5.2017 | 5.2811 | 4.9965 | 4.986 | 5.095 | 5.21 | 5.2 | 5.0805 | 5.075 |  | 5.19
| Std Dev. |  | 0.049781 | 0.064395 | 0.04132 | 0.02137 | 0.051929 | 0.074677 | 0.028048 | 0.032863 | 0.18896 | 0.041475 | 0.044572 | 0.11401 | 0.025148 | 0.099625 | 0.086595 | 0.024014 | 0.041673 | 0.04858 | 0.028041 | 0.1033 | 0.011514 | 0.027311 | 0.018348 | 0.026077 | 0.067651 | 0.033902 | 0.026394 |  | 0.050067
| Rel.Std.Dev. |  | 0.9986% | 1.268% | 0.8327% | 0.4156% | 1.033% | 1.524% | 0.5539% | 0.6357% | 3.271% | 0.8048% | 0.8368% | 2.301% | 0.4879% | 2.069% | 1.629% | 0.4207% | 0.8643% | 0.903% | 0.5401% | 1.956% | 0.2305% | 0.5479% | 0.3599% | 0.5005% | 1.303% | 0.6667% | 0.5197% |  | 0.9678%
| PDM3 |  | -2.206% | -0.4127% | -2.659% | 0.8624% | -1.361% | -3.846% | -0.6743% | 1.418% | 13.32% | 1.098% | 4.491% | -2.803% | 1.12% | -5.532% | 4.249% | 11.98% | -5.415% | 5.538% | 1.852% | 3.607% | -2.018% | -2.225% | 0.0123% | 2.203% | 1.843% | -0.246% | -0.38% |  | 1.484%
| Z-Score (Absolute) |  | 0.84 | 0.27 | 0.98 | 0.13 | 0.57 | 1.36 | 0.35 | 0.31 | 4.08 | 0.21 | 1.29 | 1.03 | 0.22 | 1.89 | 1.21 | 3.66 | 1.86 | 1.62 | 0.45 | 1 | 0.78 | 0.84 | 0.13 | 0.56 | 0.45 | 0.22 | 0.26 | NA | 0.33
| Analytical results for Zr in OREAS 626 (Certified Value 173 ppm) | [30 empty] | Certified
Zr | Round | Replicate | Lab | Lab | Lab | Lab | Lab | Lab | Lab | Lab | Lab | Lab | Lab | Lab | Lab | Lab | Lab | Lab | Lab | Lab | Lab | Lab | Lab | Lab | Lab | Lab | Lab | Lab | Lab | Lab |  | 1
| No | No | 1.01 | 1.02 | 1.03 | 1.04 | 1.05 | 1.06 | 1.07 | 1.08 | 1.09 | 1.10 | 1.11 | 1.12 | 1.13 | 1.15 | 1.16 | 1.17 | 1.18 | 1.19 | 1.20 | 1.21 | 1.22 | 1.23 | 1.24 | 1.25 | 1.26 | 1.27 | 1.28 | 1.30 |  | ppm
|  |  | 4A*OES | 4A*MS | 4A*MS | 4A*OES/MS | 4A*OES/MS | 4A*OES/MS | 4A*OES/MS | 4A*OES/MS | 4A*OES/MS | 4A*MS | 4A*MS | 4A*MS | 4A*MS | 4A*OES | 4A*OES | 4A*MS | 4A*OES/MS | 4A*MS | 4A*OES/MS | 4A*OES/MS | 4A*OES | 4A*OES/MS | 4A*OES | 4A*OES/MS | 4A*OES/MS | 4A*OES/MS | 4A*OES | 4A*OES/MS |  | 0
0
| 1 | 1 | 163 | 156 | 173.9 | 183 | 177.5 | 169.5 | 167 | 179 | 190 | 177.2 | 163.5 | 163.7 | 158.2092 | 172.1686 | 169.2 | 182 | 177.1 | 148 | 173.9 | 167 | 168.35 | 173 | 191 | 174 | 176.9 | 175.7 | 161 | 175 |  | 1
| 1 | 2 | 165 | 160 | 173.8 | 185.5 | 187.5 | 171.5 | 168 | 176 | 189 | 174.9 | 159.8 | 175.7 | 158.5647 | 172.6219 | 175.3 | 177 | 181.3 | 149 | 169.3 | 174 | 170.75 | 177 | 188 | 173 | 179.4 | 165.2 | 160 | 175 |  | 16
| 1 | 3 | 162 | 153 | 177.7 | 190 | 175 | 179 | 156.5 | 189.5 | 187 | 180.6 | 161.8 | 166.6 | 163.3457 | 168.5827 | 174.7 | 179 | 179.9 | 148 | 171.8 | 177 | 166.79 | 175 | 191 | 173 | 176.1 | 177.3 | 165 | 180 |  | 16
| 1 | 4 | 166 | 154 | 176.8 | 185 | 181 | 179.5 | 157 | 175 | 200 | 175.6 | 165.6 | 166.4 | 164.7219 | 165.648 | 170.7 | 178 | 179.6 | 146 | 177.9 | 176 | 172.37 | 175 | 190 | 173 | 176.3 | 173.7 | 167 | 177 |  | 172.7498
| 1 | 5 | 165 | 155 | 177 | 178.5 | 175.5 | 174.5 | 163 | 179.5 | 201 | 173.1 | 168.8 | 170 | 156.4007 | 166.6629 | 169.7 | 181 | 180.5 | 150 | 173.1 | 180 | 174.92 | 174 | 193 | 175 | 175.5 | 173.8 | 167 | 172 |  | 67
| 1 | 6 | 162 | 169 | 174.5 | 188.5 | 190 | 164 | 159 | 176 | 191 | 173.5 | 165.2 | 172.1 | 159.2696 | 167.6875 | 171.7 | 181 | 175.8 | 147 | 164.2 | 176 | 168.1 | 172 | 194 | 174 | 178 | 176 | 166 | 174
| Mean |  | 163.8333 | 157.8333 | 175.6167 | 185.0833 | 181.0833 | 173 | 161.75 | 179.1667 | 193 | 175.8167 | 164.1167 | 169.0833 | 160.0853 | 168.8953 | 171.8833 | 179.6667 | 179.0333 | 148 | 171.7 | 175 | 170.2133 | 174.3333 | 191.1667 | 173.6667 | 177.0333 | 173.6167 | 164.3333 | 175.5
| Median |  | 164 | 155.5 | 175.65 | 185.25 | 179.25 | 173 | 161 | 177.5 | 190.5 | 175.25 | 164.35 | 168.3 | 158.9171 | 168.1351 | 171.2 | 180 | 179.75 | 148 | 172.45 | 176 | 169.55 | 174.5 | 191 | 173.5 | 176.6 | 174.75 | 165.5 | 175
| Std Dev. |  | 1.7224 | 5.9805 | 1.7406 | 4.0917 | 6.3515 | 5.933 | 5.0175 | 5.3728 | 5.9666 | 2.7723 | 3.1524 | 4.3833 | 3.2312 | 2.8875 | 2.5694 | 1.9664 | 2.1238 | 1.4142 | 4.6316 | 4.3818 | 3.0578 | 1.7512 | 2.137 | 0.8165 | 1.4362 | 4.3467 | 3.0768 | 2.7386
| Rel.Std.Dev. |  | 1.051% | 3.789% | 0.9911% | 2.211% | 3.508% | 3.429% | 3.102% | 2.999% | 3.091% | 1.577% | 1.921% | 2.592% | 2.018% | 1.71% | 1.495% | 1.094% | 1.186% | 0.9555% | 2.698% | 2.504% | 1.796% | 1.005% | 1.118% | 0.4702% | 0.8113% | 2.504% | 1.872% | 1.56%
| PDM3 |  | -5.161% | -8.635% | 1.66% | 7.14% | 4.824% | 0.1449% | -6.367% | 3.715% | 11.72% | 1.775% | -4.997% | -2.122% | -7.331% | -2.231% | -0.5016% | 4.004% | 3.637% | -14.33% | -0.6077% | 1.303% | -1.468% | 0.9167% | 10.66% | 0.5308% | 2.48% | 0.5018% | -4.872% | 1.592%
| Z-Score (Absolute) |  | 1.3 | 2.1 | 0.26 | 1.52 | 0.99 | 0.09 | 1.58 | 0.73 | 2.58 | 0.29 | 1.27 | 0.61 | 1.8 | 0.63 | 0.23 | 0.8 | 0.72 | 3.41 | 0.26 | 0.18 | 0.46 | 0.09 | 2.33 | 0 | 0.45 | 0 | 1.24 | 0.25
Note on C17: Z-Scores have been calculated inclusive of individual outliers. In general, laboratory batches are rejected if Z-Score > 2.5.
Note on C35: Z-Scores have been calculated inclusive of individual outliers. In general, laboratory batches are rejected if Z-Score > 2.5.
Note on C53: Z-Scores have been calculated inclusive of individual outliers. In general, laboratory batches are rejected if Z-Score > 2.5.
Note on C71: Z-Scores have been calculated inclusive of individual outliers. In general, laboratory batches are rejected if Z-Score > 2.5.
Note on C89: Z-Scores have been calculated inclusive of individual outliers. In general, laboratory batches are rejected if Z-Score > 2.5.
Note on C107: Z-Scores have been calculated inclusive of individual outliers. In general, laboratory batches are rejected if Z-Score > 2.5.
Note on C126: Z-Scores have been calculated inclusive of individual outliers. In general, laboratory batches are rejected if Z-Score > 2.5.
Note on C144: Z-Scores have been calculated inclusive of individual outliers. In general, laboratory batches are rejected if Z-Score > 2.5.
Note on C162: Z-Scores have been calculated inclusive of individual outliers. In general, laboratory batches are rejected if Z-Score > 2.5.
Note on C180: Z-Scores have been calculated inclusive of individual outliers. In general, laboratory batches are rejected if Z-Score > 2.5.
Note on C198: Z-Scores have been calculated inclusive of individual outliers. In general, laboratory batches are rejected if Z-Score > 2.5.
Note on C217: Z-Scores have been calculated inclusive of individual outliers. In general, laboratory batches are rejected if Z-Score > 2.5.
Note on C235: Z-Scores have been calculated inclusive of individual outliers. In general, laboratory batches are rejected if Z-Score > 2.5.
Note on C253: Z-Scores have been calculated inclusive of individual outliers. In general, laboratory batches are rejected if Z-Score > 2.5.
Note on C271: Z-Scores have been calculated inclusive of individual outliers. In general, laboratory batches are rejected if Z-Score > 2.5.
Note on C289: Z-Scores have been calculated inclusive of individual outliers. In general, laboratory batches are rejected if Z-Score > 2.5.
Note on C307: Z-Scores have been calculated inclusive of individual outliers. In general, laboratory batches are rejected if Z-Score > 2.5.
Note on C325: Z-Scores have been calculated inclusive of individual outliers. In general, laboratory batches are rejected if Z-Score > 2.5.
Note on C343: Z-Scores have been calculated inclusive of individual outliers. In general, laboratory batches are rejected if Z-Score > 2.5.
Note on C362: Z-Scores have been calculated inclusive of individual outliers. In general, laboratory batches are rejected if Z-Score > 2.5.
Note on C380: Z-Scores have been calculated inclusive of individual outliers. In general, laboratory batches are rejected if Z-Score > 2.5.
Note on C398: Z-Scores have been calculated inclusive of individual outliers. In general, laboratory batches are rejected if Z-Score > 2.5.
Note on C416: Z-Scores have been calculated inclusive of individual outliers. In general, laboratory batches are rejected if Z-Score > 2.5.
Note on C434: Z-Scores have been calculated inclusive of individual outliers. In general, laboratory batches are rejected if Z-Score > 2.5.
Note on C452: Z-Scores have been calculated inclusive of individual outliers. In general, laboratory batches are rejected if Z-Score > 2.5.
Note on C471: Z-Scores have been calculated inclusive of individual outliers. In general, laboratory batches are rejected if Z-Score > 2.5.
Note on C489: Z-Scores have been calculated inclusive of individual outliers. In general, laboratory batches are rejected if Z-Score > 2.5.
Note on C507: Z-Scores have been calculated inclusive of individual outliers. In general, laboratory batches are rejected if Z-Score > 2.5.
Note on C526: Z-Scores have been calculated inclusive of individual outliers. In general, laboratory batches are rejected if Z-Score > 2.5.
Note on C545: Z-Scores have been calculated inclusive of individual outliers. In general, laboratory batches are rejected if Z-Score > 2.5.
Note on C563: Z-Scores have been calculated inclusive of individual outliers. In general, laboratory batches are rejected if Z-Score > 2.5.
Note on C581: Z-Scores have been calculated inclusive of individual outliers. In general, laboratory batches are rejected if Z-Score > 2.5.
Note on C599: Z-Scores have been calculated inclusive of individual outliers. In general, laboratory batches are rejected if Z-Score > 2.5.
Note on C617: Z-Scores have been calculated inclusive of individual outliers. In general, laboratory batches are rejected if Z-Score > 2.5.
Note on C636: Z-Scores have been calculated inclusive of individual outliers. In general, laboratory batches are rejected if Z-Score > 2.5.
Note on C654: Z-Scores have been calculated inclusive of individual outliers. In general, laboratory batches are rejected if Z-Score > 2.5.
Note on C672: Z-Scores have been calculated inclusive of individual outliers. In general, laboratory batches are rejected if Z-Score > 2.5.
Note on C690: Z-Scores have been calculated inclusive of individual outliers. In general, laboratory batches are rejected if Z-Score > 2.5.
Note on C708: Z-Scores have been calculated inclusive of individual outliers. In general, laboratory batches are rejected if Z-Score > 2.5.
Note on C726: Z-Scores have been calculated inclusive of individual outliers. In general, laboratory batches are rejected if Z-Score > 2.5.
Note on C744: Z-Scores have been calculated inclusive of individual outliers. In general, laboratory batches are rejected if Z-Score > 2.5.
Note on C762: Z-Scores have been calculated inclusive of individual outliers. In general, laboratory batches are rejected if Z-Score > 2.5.
Note on C780: Z-Scores have been calculated inclusive of individual outliers. In general, laboratory batches are rejected if Z-Score > 2.5.
Note on C798: Z-Scores have been calculated inclusive of individual outliers. In general, laboratory batches are rejected if Z-Score > 2.5.
Note on C817: Z-Scores have been calculated inclusive of individual outliers. In general, laboratory batches are rejected if Z-Score > 2.5.
Note on C835: Z-Scores have been calculated inclusive of individual outliers. In general, laboratory batches are rejected if Z-Score > 2.5.
Note on C853: Z-Scores have been calculated inclusive of individual outliers. In general, laboratory batches are rejected if Z-Score > 2.5.
Note on C872: Z-Scores have been calculated inclusive of individual outliers. In general, laboratory batches are rejected if Z-Score > 2.5.
Note on C890: Z-Scores have been calculated inclusive of individual outliers. In general, laboratory batches are rejected if Z-Score > 2.5.
Note on C909: Z-Scores have been calculated inclusive of individual outliers. In general, laboratory batches are rejected if Z-Score > 2.5.
Note on C927: Z-Scores have been calculated inclusive of individual outliers. In general, laboratory batches are rejected if Z-Score > 2.5.
Note on C945: Z-Scores have been calculated inclusive of individual outliers. In general, laboratory batches are rejected if Z-Score > 2.5.
Note on C964: Z-Scores have been calculated inclusive of individual outliers. In general, laboratory batches are rejected if Z-Score > 2.5.
Note on C982: Z-Scores have been calculated inclusive of individual outliers. In general, laboratory batches are rejected if Z-Score > 2.5.
Note on C1000: Z-Scores have been calculated inclusive of individual outliers. In general, laboratory batches are rejected if Z-Score > 2.5.
Note on C1019: Z-Scores have been calculated inclusive of individual outliers. In general, laboratory batches are rejected if Z-Score > 2.5.
Note on C1037: Z-Scores have been calculated inclusive of individual outliers. In general, laboratory batches are rejected if Z-Score > 2.5.
Note on C1055: Z-Scores have been calculated inclusive of individual outliers. In general, laboratory batches are rejected if Z-Score > 2.5.
Note on C1073: Z-Scores have been calculated inclusive of individual outliers. In general, laboratory batches are rejected if Z-Score > 2.5.
Note on C1092: Z-Scores have been calculated inclusive of individual outliers. In general, laboratory batches are rejected if Z-Score > 2.5.
Note on C1110: Z-Scores have been calculated inclusive of individual outliers. In general, laboratory batches are rejected if Z-Score > 2.5.
Note on C1128: Z-Scores have been calculated inclusive of individual outliers. In general, laboratory batches are rejected if Z-Score > 2.5.

## Aqua Regia
| Analytical results for Ag in OREAS 626 (Certified Value 29.5 ppm) | [30 empty] | Certified
Ag | Round | Replicate | Lab | Lab | Lab | Lab | Lab | Lab | Lab | Lab | Lab | Lab | Lab | Lab | Lab | Lab | Lab | Lab | Lab | Lab | Lab | Lab | Lab | Lab | Lab | Lab | Lab | Lab | Lab | Lab | Lab | 1
| No | No | 1.01 | 1.02 | 1.03 | 1.04 | 1.05 | 1.06 | 1.07 | 1.08 | 1.09 | 1.10 | 1.11 | 1.12 | 1.13 | 1.14 | 1.15 | 1.16 | 1.17 | 1.18 | 1.19 | 1.20 | 1.21 | 1.22 | 1.23 | 1.24 | 1.25 | 1.26 | 1.27 | 1.28 | 1.30 | ppm
|  |  | AR*OES/MS | AR*OES/MS | AR*MS | AR*MS | AR*MS | AR*MS | AR*MS | AR*MS | AR*OES/MS | AR*MS | AR*MS | AR*OES | AR*MS | AR*OES/MS | AR*OES/MS | AR*OES | AR*OES/MS | AR*OES/MS | AR*OES | AR*OES/MS | AR*OES/MS | AR*OES | AR*MS | AR*OES | AR*OES/MS | AR*OES/MS | AR*OES/MS | AR*OES | AR*OES/MS | 1
|  |  | 0.5g | 0.5g | 0.5g | 0.5g | 0.5g | 0.5g | 0.5g | 0.5g | 0.5g | 25g | 15g | 01g | 0.2g | 0.5g | 01g | 01g | 01g | 0.25g | 0.25g | 0.5g | 0.2g | 0.5g | 0.25g | 0.5g | 0.25g | 0.25g | 0.5g | 0.25g | 0.2g | 2
| 1 | 1 | 29.1 | 25.4 | 30 | 31.4 | 29.3 | 32 | 28.5 | 30.5 | 29.9 | 29.54 | 29.139 | 28.2 | 28.7053 | 27.24 | 28.8925 | 27.52 | 29.3 | 25.8 | 34.81 | 27.7 | 30.6 | 32.0112 | 30.63 | 29.2 | 29.8 | > 10 | 26.39 | 29 | 28.9 | 1
| 1 | 2 | 29.7 | 25.5 | 31.4 | 31.6 | 30.5 | 30.8 | 28.4 | 30.1 | 29.5 | 29.85 | 29.95 | 27 | 28.7474 | 29.12 | 28.6761 | 27.43 | 29.5 | 25.9 | 34.62 | 30.2 | 30.1 | 32.7564 | 29.02 | 29.6 | 29.7 | > 10 | 25.86 | 28 | 27.9 | 1
| 1 | 3 | 28.7 | 26.5 | 29.9 | 30.4 | 29.6 | 30.7 | 29.1 | 30.9 | 30.4 | 29.69 | 28.987 | 27.3 | 29.3055 | 31.41 | 28.5351 | 27.65 | 29.4 | 25.7 | 34.57 | 29.3 | 30.5 | 31.8924 | 29.62 | 29.7 | 29.9 | > 10 | 26.18 | 28 | 28.7 | 16
| 1 | 4 | 29.1 | 26 | 30.2 | 31 | 29.7 | 31.6 | 28.6 | 30.3 | 30.1 | 28.84 | 29.27 | 26.8 | 28.5181 | 35.82 | 28.8445 | 27.97 | 29.7 | 25.5 | 34.23 | 29.7 | 30.3 | 32.2056 | 30.01 | 29 | 28.9 | > 10 | 25.39 | 27 | 27.8 | 29.4524
| 1 | 5 | 29.6 | 25.7 | 30.9 | 30.1 | 29.3 | 31.6 | 29.5 | 29.5 | 30 | 29.34 | 29.608 | 27.8 | 28.7074 | 26.79 | 28.5919 | 28.09 | 29.3 | 25.7 | 34.74 | 29.7 | 29.9 | 31.698 | 29.73 | 29.2 | 28.1 | > 10 | 26.16 | 29 | 28.9 | 69
| 1 | 6 | 29.2 | 25.7 | 29.8 | 30.9 | 29.5 | 31.2 | 28.5 | 29.5 | 29.2 | 29.65 | 29.607 | 27.5 | 28.4432 | 26.26 | 28.9803 | 27.99 | 29.4 | 26 | 35.04 | 29.7 | 30.3 | 31.7844 | 29.9 | 28.6 | 29.8 | > 10 | 25.46 | 30 | 29
| Mean |  | 29.2333 | 25.8 | 30.3667 | 30.9 | 29.65 | 31.3167 | 28.7667 | 30.1333 | 29.85 | 29.485 | 29.4268 | 27.4333 | 28.7378 | 29.44 | 28.7534 | 27.775 | 29.4333 | 25.7667 | 34.6683 | 29.3833 | 30.2833 | 32.058 | 29.8183 | 29.2167 | 29.3667 |  | 25.9067 | 28.5 | 28.5333
| Median |  | 29.15 | 25.7 | 30.1 | 30.95 | 29.55 | 31.4 | 28.55 | 30.2 | 29.95 | 29.595 | 29.4385 | 27.4 | 28.7063 | 28.18 | 28.7603 | 27.81 | 29.4 | 25.75 | 34.68 | 29.7 | 30.3 | 31.9518 | 29.815 | 29.2 | 29.75 |  | 26.01 | 28.5 | 28.8
| Std Dev. |  | 0.36697 | 0.4 | 0.64083 | 0.57271 | 0.44609 | 0.50761 | 0.43665 | 0.55737 | 0.43243 | 0.35848 | 0.35774 | 0.5164 | 0.3031 | 3.6514 | 0.17824 | 0.27682 | 0.15055 | 0.17512 | 0.2711 | 0.87274 | 0.25626 | 0.38565 | 0.52663 | 0.40208 | 0.72019 |  | 0.41015 | 1.0488 | 0.53914
| Rel.Std.Dev. |  | 1.255% | 1.55% | 2.11% | 1.853% | 1.505% | 1.621% | 1.518% | 1.85% | 1.449% | 1.216% | 1.216% | 1.882% | 1.055% | 12.4% | 0.6199% | 0.9967% | 0.5115% | 0.6796% | 0.782% | 2.97% | 0.8462% | 1.203% | 1.766% | 1.376% | 2.452% |  | 1.583% | 3.68% | 1.889%
| PDM3 |  | -0.7439% | -12.4% | 3.104% | 4.915% | 0.6708% | 6.33% | -2.328% | 2.312% | 1.35% | 0.1106% | -0.08691% | -6.855% | -2.426% | -0.04221% | -2.374% | -5.695% | -0.06484% | -12.51% | 17.71% | -0.2346% | 2.821% | 8.847% | 1.242% | -0.8005% | -0.2912% |  | -12.04% | -3.234% | -3.121%
| Z-Score (Absolute) |  | 0.17 | 3.48 | 0.93 | 1.44 | 0.24 | 1.85 | 0.62 | 0.7 | 0.43 | 0.08 | 0.02 | 1.91 | 0.64 | 0.03 | 0.63 | 1.58 | 0.03 | 3.52 | 5.09 | 0.02 | 0.85 | 2.56 | 0.4 | 0.18 | 0.04 | NA | 3.38 | 0.87 | 0.84
| Analytical results for Al in OREAS 626 (Certified Value 0.725 wt.%) | [30 empty] | Certified
Al | Round | Replicate | Lab | Lab | Lab | Lab | Lab | Lab | Lab | Lab | Lab | Lab | Lab | Lab | Lab | Lab | Lab | Lab | Lab | Lab | Lab | Lab | Lab | Lab | Lab | Lab | Lab | Lab | Lab | Lab |  | 1
| No | No | 1.01 | 1.02 | 1.03 | 1.04 | 1.05 | 1.06 | 1.07 | 1.08 | 1.09 | 1.10 | 1.11 | 1.12 | 1.13 | 1.14 | 1.15 | 1.16 | 1.17 | 1.18 | 1.19 | 1.21 | 1.22 | 1.23 | 1.24 | 1.25 | 1.26 | 1.27 | 1.28 | 1.30 |  | wt.%
|  |  | AR*OES/MS | AR*OES/MS | AR*MS | AR*MS | AR*MS | AR*MS | AR*MS | AR*MS | AR*OES/MS | AR*OES | AR*MS | AR*OES | AR*MS | AR*OES/MS | AR*OES/MS | AR*OES | AR*OES/MS | AR*OES/MS | AR*OES | AR*OES/MS | AR*OES | AR*OES | AR*OES | AR*OES/MS | AR*OES/MS | AR*OES/MS | AR*OES | AR*OES/MS |  | 3
|  |  | 0.5g | 0.5g | 0.5g | 0.5g | 0.5g | 0.5g | 0.5g | 0.5g | 0.5g | 25g | 15g | 01g | 0.2g | 0.5g | 01g | 01g | 01g | 0.25g | 0.25g | 0.2g | 0.5g | 0.25g | 0.5g | 0.25g | 0.25g | 0.5g | 0.25g | 0.2g |  | 3
| 1 | 1 | 0.77 | 0.83 | 0.65 | 0.72 | 0.77 | 0.68 | 0.65 | 0.69 | 0.56 | 0.7497 | 0.79 | 0.9372 | 0.72046 | 0.579 | 0.8873 | 0.73 | 0.885 | 0.72 | 0.7839 | 1.25 | 1.2176 | 0.75 | 0.66 | 0.66 | 0.68 | 0.74 | 0.731 | 0.73 |  | 1
| 1 | 2 | 0.79 | 0.75 | 0.73 | 0.73 | 0.84 | 0.67 | 0.66 | 0.67 | 0.56 | 0.7757 | 0.81 | 0.9683 | 0.71605 | 0.624 | 0.88359 | 0.74 | 0.886 | 0.72 | 0.7852 | 1.16 | 1.2085 | 0.72 | 0.66 | 0.66 | 0.66 | 0.76 | 0.751 | 0.74 |  | 0
| 1 | 3 | 0.76 | 0.86 | 0.68 | 0.65 | 0.78 | 0.69 | 0.66 | 0.68 | 0.56 | 0.7745 | 0.78 | 0.966 | 0.71697 | 0.608 | 0.88042 | 0.71 | 0.873 | 0.71 | 0.7863 | 1.22 | 1.1679 | 0.73 | 0.65 | 0.66 | 0.66 | 0.72 | 0.731 | 0.68 |  | 16
| 1 | 4 | 0.78 | 0.86 | 0.68 | 0.69 | 0.82 | 0.67 | 0.67 | 0.68 | 0.55 | 0.7499 | 0.75 | 0.8904 | 0.71136 | 0.597 | 0.88751 | 0.7 | 0.901 | 0.71 | 0.7942 | 1.24 | 1.2832 | 0.74 | 0.64 | 0.67 | 0.67 | 0.72 | 0.733 | 0.7 |  | 0.72539
| 1 | 5 | 0.76 | 0.91 | 0.72 | 0.65 | 0.79 | 0.67 | 0.66 | 0.65 | 0.54 | 0.7887 | 0.78 | 0.9333 | 0.70978 | 0.532 | 0.92853 | 0.66 | 0.875 | 0.73 | 0.7849 | 1.24 | 1.1138 | 0.73 | 0.66 | 0.67 | 0.67 | 0.72 | 0.747 | 0.72 |  | 70
| 1 | 6 | 0.78 | 0.86 | 0.72 | 0.7 | 0.75 | 0.67 | 0.66 | 0.68 | 0.52 | 0.7802 | 0.79 | 0.9514 | 0.70982 | 0.561 | 0.93541 | 0.75 | 0.891 | 0.74 | 0.7898 | 1.18 | 1.0844 | 0.75 | 0.64 | 0.65 | 0.66 | 0.69 | 0.759 | 0.7
| Mean |  | 0.77333 | 0.845 | 0.69667 | 0.69 | 0.79167 | 0.675 | 0.66 | 0.675 | 0.54833 | 0.76978 | 0.78333 | 0.9411 | 0.71407 | 0.5835 | 0.90046 | 0.715 | 0.88517 | 0.72167 | 0.78738 | 1.215 | 1.1792 | 0.73667 | 0.65167 | 0.66167 | 0.66667 | 0.725 | 0.742 | 0.71167
| Median |  | 0.775 | 0.86 | 0.7 | 0.695 | 0.785 | 0.67 | 0.66 | 0.68 | 0.555 | 0.7751 | 0.785 | 0.9443 | 0.71371 | 0.588 | 0.88741 | 0.72 | 0.8855 | 0.72 | 0.78575 | 1.23 | 1.1882 | 0.735 | 0.655 | 0.66 | 0.665 | 0.72 | 0.74 | 0.71
| Std Dev. |  | 0.012111 | 0.053198 | 0.031411 | 0.034059 | 0.033116 | 0.0083666 | 0.0063246 | 0.013784 | 0.016021 | 0.016262 | 0.019664 | 0.028679 | 0.0044054 | 0.033471 | 0.024644 | 0.032711 | 0.010362 | 0.01169 | 0.0039128 | 0.036742 | 0.072857 | 0.012111 | 0.0098319 | 0.0075277 | 0.008165 | 0.023452 | 0.011983 | 0.022286
| Rel.Std.Dev. |  | 1.566% | 6.296% | 4.509% | 4.936% | 4.183% | 1.239% | 0.9583% | 2.042% | 2.922% | 2.113% | 2.51% | 3.047% | 0.6169% | 5.736% | 2.737% | 4.575% | 1.171% | 1.62% | 0.4969% | 3.024% | 6.178% | 1.644% | 1.509% | 1.138% | 1.225% | 3.235% | 1.615% | 3.132%
| PDM3 |  | 6.61% | 16.49% | -3.959% | -4.878% | 9.137% | -6.946% | -9.014% | -6.946% | -24.41% | 6.12% | 7.988% | 29.74% | -1.56% | -19.56% | 24.13% | -1.432% | 22.03% | -0.513% | 8.547% | 67.5% | 62.57% | 1.555% | -10.16% | -8.784% | -8.095% | -0.05349% | 2.29% | -1.892%
| Z-Score (Absolute) |  | 0.58 | 1.41 | 0.31 | 0.39 | 0.79 | 0.56 | 0.73 | 0.56 | 2.02 | 0.54 | 0.69 | 2.52 | 0.11 | 1.62 | 2.05 | 0.1 | 1.87 | 0.02 | 0.74 | 5.68 | 5.27 | 0.15 | 0.83 | 0.71 | 0.66 | 0.02 | 0.22 | 0.13
| Analytical results for As in OREAS 626 (Certified Value 264 ppm) | [30 empty] | Certified
As | Round | Replicate | Lab | Lab | Lab | Lab | Lab | Lab | Lab | Lab | Lab | Lab | Lab | Lab | Lab | Lab | Lab | Lab | Lab | Lab | Lab | Lab | Lab | Lab | Lab | Lab | Lab | Lab | Lab | Lab | Lab | 1
| No | No | 1.01 | 1.02 | 1.03 | 1.04 | 1.05 | 1.06 | 1.07 | 1.08 | 1.09 | 1.10 | 1.11 | 1.12 | 1.13 | 1.14 | 1.15 | 1.16 | 1.17 | 1.18 | 1.19 | 1.20 | 1.21 | 1.22 | 1.23 | 1.24 | 1.25 | 1.26 | 1.27 | 1.28 | 1.30 | ppm
|  |  | AR*OES/MS | AR*OES/MS | AR*MS | AR*MS | AR*MS | AR*MS | AR*MS | AR*MS | AR*OES/MS | AR*MS | AR*MS | AR*OES | AR*MS | AR*OES/MS | AR*OES/MS | AR*OES | AR*OES/MS | AR*OES/MS | AR*OES | AR*OES/MS | AR*OES/MS | AR*OES | AR*MS | AR*OES | AR*OES/MS | AR*OES/MS | AR*OES/MS | AR*OES | AR*OES/MS | 0
|  |  | 0.5g | 0.5g | 0.5g | 0.5g | 0.5g | 0.5g | 0.5g | 0.5g | 0.5g | 25g | 15g | 01g | 0.2g | 0.5g | 01g | 01g | 01g | 0.25g | 0.25g | 0.5g | 0.2g | 0.5g | 0.25g | 0.5g | 0.25g | 0.25g | 0.5g | 0.25g | 0.2g | 0
| 1 | 1 | 258 | 258 | 278.5 | 273 | 282 | 269 | 265 | 277 | 264 | 270 | 283.6 | 269 | 261.6664 | 213.618 | 265.8504 | 259.6 | 243 | 234 | 231 | 257.4 | 277 | 242.22 | 268 | 251 | 259 | 257 | 270.3 | 282 | 232 | 1
| 1 | 2 | 255 | 257 | 291.8 | 278 | 290 | 268 | 258 | 273 | 253 | 271 | 291.6 | 261 | 264.4207 | 216.127 | 271.4069 | 263.4 | 252 | 234.2 | 226 | 266.4 | 275 | 248.96 | 274 | 251 | 255 | 254 | 271.1 | 262 | 225 | 21
| 1 | 3 | 256 | 265 | 277.7 | 263 | 280 | 269 | 262 | 281 | 268 | 271 | 282.6 | 260 | 265.8296 | 219.808 | 262.483 | 262.4 | 255 | 229.8 | 225 | 255.6 | 276 | 242.63 | 262 | 259 | 258 | 256 | 261.2 | 249 | 230 | 16
| 1 | 4 | 260 | 261 | 279.5 | 269 | 281 | 267 | 262 | 273 | 266 | 266 | 285.3 | 256 | 259.3126 | 219.221 | 265.1083 | 260.9 | 256 | 229.8 | 222 | 265.2 | 276 | 242.89 | 269 | 249 | 260 | 264 | 265.6 | 41 | 224 | 264.2337
| 1 | 5 | 258 | 262 | 285.6 | 265 | 279 | 268 | 265 | 264 | 263 | 269 | 289.5 | 267 | 261.6412 | 201.701 | 261.1655 | 261 | 267 | 237.5 | 228 | 257.8 | 267 | 240.56 | 272 | 256 | 260 | 252 | 270.2 | 257 | 232 | 71
| 1 | 6 | 262 | 260 | 276.7 | 272 | 267 | 270 | 264 | 271 | 257 | 268 | 288.3 | 264 | 259.5587 | 192.619 | 269.264 | 263.3 | 267 | 235.3 | 228 | 256.6 | 276 | 241.29 | 274 | 249 | 258 | 263 | 258.2 | 278 | 233
| Mean |  | 258.1667 | 260.5 | 281.6333 | 270 | 279.8333 | 268.5 | 262.6667 | 273.1667 | 261.8333 | 269.1667 | 286.8167 | 262.8333 | 262.0716 | 210.5157 | 265.8797 | 261.7667 | 256.6667 | 233.4333 | 226.6667 | 259.8333 | 274.5 | 243.0917 | 269.8333 | 252.5 | 258.3333 | 257.6667 | 266.1 | 228.1667 | 229.3333
| Median |  | 258 | 260.5 | 279 | 270.5 | 280.5 | 268.5 | 263 | 273 | 263.5 | 269.5 | 286.8 | 262.5 | 261.6538 | 214.8725 | 265.4793 | 261.7 | 255.5 | 234.1 | 227 | 257.6 | 276 | 242.425 | 270.5 | 251 | 258.5 | 256.5 | 267.9 | 259.5 | 231
| Std Dev. |  | 2.5626 | 2.881 | 5.8868 | 5.5136 | 7.414 | 1.0488 | 2.6583 | 5.7417 | 5.7067 | 1.9408 | 3.5414 | 4.7924 | 2.6045 | 10.9657 | 3.9079 | 1.5135 | 9.2232 | 3.0768 | 3.0768 | 4.6979 | 3.7283 | 3.0035 | 4.5789 | 4.0866 | 1.8619 | 4.8442 | 5.4059 | 92.5449 | 3.8816
| Rel.Std.Dev. |  | 0.9926% | 1.106% | 2.09% | 2.042% | 2.649% | 0.3906% | 1.012% | 2.102% | 2.18% | 0.721% | 1.235% | 1.823% | 0.9938% | 5.209% | 1.47% | 0.5782% | 3.593% | 1.318% | 1.357% | 1.808% | 1.358% | 1.236% | 1.697% | 1.618% | 0.7207% | 1.88% | 2.032% | 40.56% | 1.693%
| PDM3 |  | -2.296% | -1.413% | 6.585% | 2.182% | 5.904% | 1.615% | -0.5931% | 3.381% | -0.9084% | 1.867% | 8.547% | -0.53% | -0.8183% | -20.33% | 0.6229% | -0.9337% | -2.864% | -11.66% | -14.22% | -1.665% | 3.885% | -8.001% | 2.119% | -4.441% | -2.233% | -2.485% | 0.7063% | -13.65% | -13.21%
| Z-Score (Absolute) |  | 0.34 | 0.12 | 1.82 | 0.75 | 1.66 | 0.61 | 0.08 | 1.04 | 0 | 0.67 | 2.3 | 0.09 | 0.02 | 4.72 | 0.37 | 0.01 | 0.48 | 2.61 | 3.23 | 0.18 | 1.16 | 1.72 | 0.74 | 0.86 | 0.32 | 0.38 | 0.39 | 3.1 | 2.99
| Analytical results for B in OREAS 626 (Certified Value < 10 ppm) | [30 empty] | Certified
B | Round | Replicate | 1.01: Lab; 1.02: Lab; 1.03: Lab; 1.04: Lab; 1.05: Lab; 1.06: Lab; 1.07: Lab; 1.08: Lab; 1.09: Lab; 1.10: Lab; 1.11: Lab; 1.12: Lab; 1.13: Lab; 1.14: Lab | 1
| No | No | 1.01: 1.01; 1.02: 1.02; 1.03: 1.03; 1.04: 1.04; 1.05: 1.05; 1.06: 1.06; 1.07: 1.07; 1.08: 1.08; 1.09: 1.09; 1.10: 1.11; 1.11: 1.13; 1.12: 1.15; 1.13: 1.26; 1.14: 1.27 | ppm
|  |  | 1.01: AR*OES/MS; 1.02: AR*OES/MS; 1.03: AR*MS; 1.04: AR*MS; 1.05: AR*MS; 1.06: AR*MS; 1.07: AR*MS; 1.08: AR*MS; 1.09: AR*OES/MS; 1.10: AR*MS; 1.11: AR*MS; 1.12: AR*OES/MS; 1.13: AR*OES/MS; 1.14: AR*OES/MS | 1
|  |  | 1.01: 0.5g; 1.02: 0.5g; 1.03: 0.5g; 1.04: 0.5g; 1.05: 0.5g; 1.06: 0.5g; 1.07: 0.5g; 1.08: 0.5g; 1.09: 0.5g; 1.10: 15g; 1.11: 0.2g; 1.12: 01g; 1.13: 0.25g; 1.14: 0.5g | 1
| 1 | 1 | 1.01: 22; 1.02: 4; 1.03: < 20; 1.04: < 10; 1.05: < 10; 1.06: < 10; 1.07: < 10; 1.08: < 10; 1.09: < 5; 1.10: 2; 1.11: < 2; 1.12: < 10; 1.13: < 10; 1.14: 12 | 1
| 1 | 2 | 1.01: 22; 1.02: 4; 1.03: < 20; 1.04: < 10; 1.05: < 10; 1.06: < 10; 1.07: < 10; 1.08: < 10; 1.09: < 5; 1.10: 2; 1.11: < 2; 1.12: < 10; 1.13: < 10; 1.14: 13 | 3
| 1 | 3 | 1.01: 22; 1.02: 4; 1.03: < 20; 1.04: < 10; 1.05: < 10; 1.06: < 10; 1.07: < 10; 1.08: < 10; 1.09: < 5; 1.10: 2; 1.11: < 2; 1.12: < 10; 1.13: < 10; 1.14: 12 | 16
| 1 | 4 | 1.01: 22; 1.02: 4; 1.03: < 20; 1.04: < 10; 1.05: < 10; 1.06: < 10; 1.07: < 10; 1.08: < 10; 1.09: < 5; 1.10: 2; 1.11: < 2; 1.12: < 10; 1.13: < 10; 1.14: 10 | < 10
| 1 | 5 | 1.01: 21; 1.02: 5; 1.03: < 20; 1.04: < 10; 1.05: < 10; 1.06: < 10; 1.07: < 10; 1.08: < 10; 1.09: < 5; 1.10: 2; 1.11: < 2; 1.12: < 10; 1.13: < 10; 1.14: 13 | 72
| 1 | 6 | 1.01: 22; 1.02: 4; 1.03: < 20; 1.04: < 10; 1.05: < 10; 1.06: < 10; 1.07: < 10; 1.08: < 10; 1.09: < 5; 1.10: 2; 1.11: < 2; 1.12: < 10; 1.13: < 10; 1.14: 11
| Mean |  | 1.01: 21.8333; 1.02: 4.1667; 1.10: 2; 1.14: 11.8333
| Median |  | 1.01: 22; 1.02: 4; 1.10: 2; 1.14: 12
| Std Dev. |  | 1.01: 0.40825; 1.02: 0.40825; 1.10: 0; 1.14: 1.169
| Rel.Std.Dev. |  | 1.01: 1.87%; 1.02: 9.798%; 1.10: 0%; 1.14: 9.879%
PDM3
| Z-Score (Absolute) |  | 1.01: 27.24; 1.02: 1.35; 1.03: 8.09; 1.04: 0; 1.05: 0; 1.06: 0; 1.07: 0; 1.08: 0; 1.09: 4.05; 1.10: 4.86; 1.11: 6.47; 1.12: 0; 1.13: 0; 1.14: 11.06
| Analytical results for Ba in OREAS 626 (Indicative Value 34.8 ppm) | [30 empty] | Indicative
Ba | Round | Replicate | Lab | Lab | Lab | Lab | Lab | Lab | Lab | Lab | Lab | Lab | Lab | Lab | Lab | Lab | Lab | Lab | Lab | Lab | Lab | Lab | Lab | Lab | Lab | Lab | Lab | Lab |  |  |  | 1
| No | No | 1.01 | 1.02 | 1.03 | 1.04 | 1.05 | 1.06 | 1.07 | 1.08 | 1.09 | 1.10 | 1.11 | 1.12 | 1.13 | 1.14 | 1.15 | 1.16 | 1.17 | 1.18 | 1.19 | 1.23 | 1.24 | 1.25 | 1.26 | 1.27 | 1.28 | 1.30 |  |  |  | ppm
|  |  | AR*OES/MS | AR*OES/MS | AR*MS | AR*MS | AR*MS | AR*MS | AR*MS | AR*MS | AR*OES/MS | AR*MS | AR*MS | AR*OES | AR*MS | AR*OES/MS | AR*OES/MS | AR*OES | AR*OES/MS | AR*OES/MS | AR*OES | AR*OES | AR*OES | AR*OES/MS | AR*OES/MS | AR*OES/MS | AR*OES | AR*OES/MS |  |  |  | 1
|  |  | 0.5g | 0.5g | 0.5g | 0.5g | 0.5g | 0.5g | 0.5g | 0.5g | 0.5g | 25g | 15g | 01g | 0.2g | 0.5g | 01g | 01g | 01g | 0.25g | 0.25g | 0.25g | 0.5g | 0.25g | 0.25g | 0.5g | 0.25g | 0.2g |  |  |  | 1
| 1 | 1 | < 10 | 2 | 19 | 20 | 70 | 20 | 20 | 20 | 156 | 9 | 12.3 | 249 | 64.18 | 196.428 | 19.8391 | 1494 | 106 | 10 | 1036 | 47 | 30 | 62 | 58 | 43 | 158 | 189 |  |  |  | 1
| 1 | 2 | < 10 | 1.8 | 20 | 10 | 80 | 20 | 20 | 20 | 158 | 12 | 14.6 | 230 | 60.1751 | 206.07 | 21.6517 | 1532 | 110 | 10 | 988 | 47 | 28 | 61 | 55 | 43 | 170 | 295 |  |  |  | 4
| 1 | 3 | < 10 | 2.6 | 20 | 20 | 70 | 20 | 20 | 20 | 156 | 9 | 15.6 | 288 | 61.4323 | 205.971 | 17.0999 | 1494 | 102 | 10 | 996 | 36 | 28 | 61 | 56 | 46 | 169 | 248 |  |  |  | 16
| 1 | 4 | < 10 | 4.3 | 20 | 20 | 70 | 20 | 20 | 20 | 157 | 9 | 14.8 | 192 | 59.4512 | 222.593 | 19.1603 | 1502 | 110 | 11 | 984 | 56 | 28 | 63 | 56 | 36 | 1497 | 240 |  |  |  | 34.764
| 1 | 5 | < 10 | 3.8 | 18 | 20 | 60 | 20 | 20 | 20 | 159 | 11 | 15.2 | 149 | 68.6236 | 198.603 | 20.4596 | 1483 | 108 | 11 | 1022 | 37 | 29 | 63 | 56 | 44 | 173 | 148 |  |  |  | 12
| 1 | 6 | < 10 | 1.9 | 20 | 20 | 60 | 20 | 20 | 20 | 159 | 11 | 13.6 | 265 | 62.9664 | 190.212 | 17.9756 | 1516 | 108 | 11 | 1060 | 39 | 31 | 61 | 57 | 37 | 162 | 147
| Mean |  |  | 2.7333 | 19.5 | 18.3333 | 68.3333 | 20 | 20 | 20 | 157.5 | 10.1667 | 14.35 | 228.8333 | 62.8048 | 203.3128 | 19.3644 | 1503.5 | 107.3333 | 10.5 | 1014.3333 | 43.6667 | 29 | 61.8333 | 56.3333 | 41.5 | 388.1667 | 211.1667
| Median |  |  | 2.3 | 20 | 20 | 70 | 20 | 20 | 20 | 157.5 | 10 | 14.7 | 239.5 | 62.1993 | 202.287 | 19.4997 | 1498 | 108 | 10.5 | 1009 | 43 | 28.5 | 61.5 | 56 | 43 | 169.5 | 214.5
| Std Dev. |  |  | 1.069 | 0.83666 | 4.0825 | 7.5277 | 0 | 0 | 0 | 1.3784 | 1.3292 | 1.2095 | 50.8858 | 3.3413 | 11.2036 | 1.6586 | 17.7285 | 3.0111 | 0.54772 | 30.2104 | 7.7374 | 1.2649 | 0.98319 | 1.0328 | 4.0373 | 543.2434 | 59.6906
| Rel.Std.Dev. |  |  | 39.11% | 4.291% | 22.27% | 11.02% | 0% | 0% | 0% | 0.8752% | 13.07% | 8.429% | 22.24% | 5.32% | 5.511% | 8.565% | 1.179% | 2.805% | 5.216% | 2.978% | 17.72% | 4.362% | 1.59% | 1.833% | 9.728% | 140% | 28.27%
| PDM3 |  |  | -92.14% | -43.91% | -47.26% | 96.56% | -42.47% | -42.47% | -42.47% | 353.1% | -70.76% | -58.72% | 558.2% | 80.66% | 484.8% | -44.3% | 4225% | 208.7% | -69.8% | 2818% | 25.61% | -16.58% | 77.87% | 62.04% | 19.38% | 1017% | 507.4%
| Z-Score (Absolute) |  | 0.94 | 1 | 0.58 | 0.61 | 0.64 | 0.56 | 0.56 | 0.56 | 2.87 | 0.81 | 0.71 | 4.65 | 0.51 | 4.02 | 0.58 | 36.5 | 1.62 | 0.8 | 24.28 | 0.03 | 0.34 | 0.48 | 0.34 | 0.03 | 8.63 | 4.21
| Analytical results for Be in OREAS 626 (Certified Value 0.5 ppm) | [30 empty] | Certified
Be | Round | Replicate | Lab | Lab | Lab | Lab | Lab | Lab | Lab | Lab | Lab | Lab | Lab | Lab | Lab | Lab | Lab | Lab | Lab | Lab | Lab | Lab | Lab | Lab | [7 empty] | 1
| No | No | 1.01 | 1.02 | 1.04 | 1.05 | 1.06 | 1.07 | 1.08 | 1.09 | 1.10 | 1.13 | 1.15 | 1.16 | 1.17 | 1.18 | 1.19 | 1.21 | 1.23 | 1.25 | 1.26 | 1.27 | 1.28 | 1.30 | [7 empty] | ppm
|  |  | AR*OES/MS | AR*OES/MS | AR*MS | AR*MS | AR*MS | AR*MS | AR*MS | AR*OES/MS | AR*MS | AR*MS | AR*OES/MS | AR*OES | AR*OES/MS | AR*OES/MS | AR*OES | AR*OES/MS | AR*MS | AR*OES/MS | AR*OES/MS | AR*OES/MS | AR*OES | AR*MS | [7 empty] | 2
|  |  | 0.5g | 0.5g | 0.5g | 0.5g | 0.5g | 0.5g | 0.5g | 0.5g | 25g | 0.2g | 01g | 01g | 01g | 0.25g | 0.25g | 0.2g | 0.25g | 0.25g | 0.25g | 0.5g | 0.25g | 0.2g | [7 empty] | 2
| 1 | 1 | < 5 | 0.5 | 0.47 | 0.49 | 0.48 | 0.45 | 0.46 | 0.4 | 0.47 | < 0.5 | 0.56171 | < 2 | 0.59 | < 1 | < 5 | 0.6 | 0.6 | 0.5 | 0.6 | 0.51 | < 0.5 | 0.59 | [7 empty] | 1
| 1 | 2 | < 5 | 0.5 | 0.47 | 0.51 | 0.47 | 0.45 | 0.46 | 0.46 | 0.47 | 0.50443 | 0.54515 | < 2 | 0.6 | < 1 | < 5 | 0.6 | 0.6 | 0.5 | 0.6 | 0.53 | < 0.5 | 0.58 | [7 empty] | 14
| 1 | 3 | < 5 | 0.5 | 0.44 | 0.49 | 0.48 | 0.45 | 0.46 | 0.45 | 0.53 | 0.50579 | 0.53639 | < 2 | 0.59 | < 1 | < 5 | 0.6 | 0.6 | 0.5 | 0.6 | 0.49 | < 0.5 | 0.52 | [7 empty] | 16
| 1 | 4 | < 5 | 0.5 | 0.46 | 0.49 | 0.48 | 0.45 | 0.46 | 0.41 | 0.49 | < 0.5 | 0.56948 | < 2 | 0.59 | < 1 | < 5 | 0.7 | 0.6 | 0.5 | 0.6 | 0.49 | < 0.5 | 0.54 | [7 empty] | 0.49532
| 1 | 5 | < 5 | 0.6 | 0.44 | 0.49 | 0.48 | 0.46 | 0.44 | 0.42 | 0.5 | < 0.5 | 0.51985 | < 2 | 0.6 | < 1 | < 5 | 0.6 | 0.6 | 0.5 | 0.5 | 0.51 | < 0.5 | 0.58 | [7 empty] | 73
| 1 | 6 | < 5 | 0.5 | 0.46 | 0.47 | 0.48 | 0.45 | 0.45 | 0.35 | 0.51 | < 0.5 | 0.53976 | < 2 | 0.59 | < 1 | < 5 | 0.6 | 0.6 | 0.5 | 0.6 | 0.48 | < 0.5 | 0.53
| Mean |  |  | 0.51667 | 0.45667 | 0.49 | 0.47833 | 0.45167 | 0.455 | 0.415 | 0.495 | 0.50511 | 0.54539 |  | 0.59333 |  |  | 0.61667 | 0.6 | 0.5 | 0.58333 | 0.50167 |  | 0.55667
| Median |  |  | 0.5 | 0.46 | 0.49 | 0.48 | 0.45 | 0.46 | 0.415 | 0.495 | 0.50511 | 0.54245 |  | 0.59 |  |  | 0.6 | 0.6 | 0.5 | 0.6 | 0.5 |  | 0.56
| Std Dev. |  |  | 0.040825 | 0.013663 | 0.012649 | 0.0040825 | 0.0040825 | 0.0083666 | 0.03937 | 0.023452 | 0.00095882 | 0.017955 |  | 0.005164 |  |  | 0.040825 | 0 | 0 | 0.040825 | 0.018348 |  | 0.030111
| Rel.Std.Dev. |  |  | 7.902% | 2.992% | 2.581% | 0.8535% | 0.9039% | 1.839% | 9.487% | 4.738% | 0.1898% | 3.292% |  | 0.8703% |  |  | 6.62% | 0% | 0% | 6.999% | 3.658% |  | 5.409%
| PDM3 |  |  | 4.31% | -7.804% | -1.074% | -3.429% | -8.813% | -8.14% | -16.22% | -0.06446% | 1.976% | 10.11% |  | 19.79% |  |  | 24.5% | 21.13% | 0.945% | 17.77% | 1.281% |  | 12.39%
| Z-Score (Absolute) |  | 26.83 | NA | 0.51 | 0.07 | 0.22 | 0.58 | 0.54 | 1.07 | 0 | 2.14 | 0.67 | 6.76 | 1.32 | 0.07 | 26.83 | NA | NA | NA | NA | 0.09 | 3.28 | 0.83
Results from laboratories 1.02, 1.21, 1.23, 1.25 and 1.26 were removed due to their 0.1 ppm reading resolution.
| Analytical results for Bi in OREAS 626 (Certified Value 17.2 ppm) | [30 empty] | Certified
Bi | Round | Replicate | Lab | Lab | Lab | Lab | Lab | Lab | Lab | Lab | Lab | Lab | Lab | Lab | Lab | Lab | Lab | Lab | Lab | Lab | Lab | Lab | Lab | Lab | Lab | Lab | Lab | Lab | Lab | Lab |  | 1
| No | No | 1.01 | 1.02 | 1.03 | 1.04 | 1.05 | 1.06 | 1.07 | 1.08 | 1.09 | 1.10 | 1.11 | 1.12 | 1.13 | 1.14 | 1.15 | 1.16 | 1.17 | 1.18 | 1.19 | 1.20 | 1.21 | 1.23 | 1.24 | 1.25 | 1.26 | 1.27 | 1.28 | 1.30 |  | ppm
|  |  | AR*OES/MS | AR*OES/MS | AR*MS | AR*MS | AR*MS | AR*MS | AR*MS | AR*MS | AR*OES/MS | AR*MS | AR*MS | AR*OES | AR*MS | AR*OES/MS | AR*OES/MS | AR*OES | AR*OES/MS | AR*OES/MS | AR*OES | AR*OES/MS | AR*OES/MS | AR*MS | AR*OES | AR*OES/MS | AR*OES/MS | AR*OES/MS | AR*OES | AR*OES/MS |  | 1
|  |  | 0.5g | 0.5g | 0.5g | 0.5g | 0.5g | 0.5g | 0.5g | 0.5g | 0.5g | 25g | 15g | 01g | 0.2g | 0.5g | 01g | 01g | 01g | 0.25g | 0.25g | 0.5g | 0.2g | 0.25g | 0.5g | 0.25g | 0.25g | 0.5g | 0.25g | 0.2g |  | 2
| 1 | 1 | 17 | 16.7 | 16.7 | 17.4 | 16.85 | 17.5 | 17.3 | 17.4 | 18 | 17.88 | 17.21 | 13 | 16.0792 | 20.52 | 17.3506 | 6 | 17.9 | 14.3 | 20.34 | 16.1 | 17.53 | 17.46 | 18 | 16.3 | 16.38 | 16.79 | 23 | 17 |  | 1
| 1 | 2 | 17 | 16.7 | 16.8 | 17.8 | 17.7 | 16.8 | 17.1 | 17.6 | 17.5 | 18.43 | 17.25 | 15 | 16.8548 | 20.62 | 17.5482 | < 5 | 17.7 | 14.1 | 20.45 | 17.42 | 17.35 | 17.24 | 18 | 16.3 | 16.26 | 16.97 | 21 | 14 |  | 35
| 1 | 3 | 17 | 17.2 | 16.9 | 17.55 | 17 | 16.2 | 17.4 | 17.45 | 18.3 | 17.6 | 16.81 | 14 | 15.8466 | 25.87 | 17.1068 | 5.9 | 17.7 | 14.1 | 20.26 | 16.85 | 17.55 | 17.16 | 18 | 16.7 | 16.55 | 16.15 | 12 | 17 |  | 16
| 1 | 4 | 17 | 17 | 16.5 | 17 | 17.2 | 17.05 | 17.55 | 18 | 18 | 17.35 | 17.27 | 14 | 17.4242 | 20.49 | 17.3047 | 5.2 | 17.8 | 14 | 20.14 | 16.83 | 17.72 | 17.53 | 18 | 17 | 16.71 | 16.89 | 15 | 17 |  | 17.1976
| 1 | 5 | 17 | 17 | 17 | 17.55 | 16.9 | 16.9 | 17.85 | 16.55 | 17.8 | 17.72 | 17.72 | 15 | 17.1029 | 21.14 | 17.1116 | 5 | 17.6 | 14.9 | 20.48 | 17.17 | 17.24 | 17.82 | 18 | 16.2 | 16.7 | 17.06 | 16 | 15 |  | 74
| 1 | 6 | 17 | 16.8 | 16.8 | 17.1 | 17.4 | 17.1 | 17.45 | 17.6 | 17.3 | 18.41 | 17.45 | 16 | 16.7335 | 22.67 | 17.4748 | 6.6 | 17.9 | 14.1 | 20.98 | 17.34 | 17.42 | 17.37 | 17 | 16.8 | 17.13 | 16.59 | 14 | 15
| Mean |  | 17 | 16.9 | 16.7833 | 17.4 | 17.175 | 16.925 | 17.4417 | 17.4333 | 17.8167 | 17.8983 | 17.285 | 14.5 | 16.6735 | 21.885 | 17.3161 | 5.74 | 17.7667 | 14.25 | 20.4417 | 16.9517 | 17.4683 | 17.43 | 17.8333 | 16.55 | 16.6217 | 16.7417 | 16.8333 | 15.8333
| Median |  | 17 | 16.9 | 16.8 | 17.475 | 17.1 | 16.975 | 17.425 | 17.525 | 17.9 | 17.8 | 17.26 | 14.5 | 16.7941 | 20.88 | 17.3277 | 5.9 | 17.75 | 14.1 | 20.395 | 17.01 | 17.475 | 17.415 | 18 | 16.5 | 16.625 | 16.84 | 15.5 | 16
| Std Dev. |  | 0 | 0.2 | 0.17224 | 0.30166 | 0.32825 | 0.42866 | 0.25183 | 0.48132 | 0.3656 | 0.43961 | 0.29972 | 1.0488 | 0.60357 | 2.1195 | 0.18219 | 0.64653 | 0.12111 | 0.33317 | 0.29178 | 0.48338 | 0.16869 | 0.23478 | 0.40825 | 0.32711 | 0.30551 | 0.33193 | 4.2622 | 1.3292
| Rel.Std.Dev. |  | 0% | 1.183% | 1.026% | 1.734% | 1.911% | 2.533% | 1.444% | 2.761% | 2.052% | 2.456% | 1.734% | 7.233% | 3.62% | 9.685% | 1.052% | 11.26% | 0.6816% | 2.338% | 1.427% | 2.852% | 0.9657% | 1.347% | 2.289% | 1.976% | 1.838% | 1.983% | 25.32% | 8.395%
| PDM3 |  | -1.149% | -1.731% | -2.409% | 1.177% | -0.1315% | -1.585% | 1.419% | 1.371% | 3.6% | 4.075% | 0.5081% | -15.69% | -3.047% | 27.26% | 0.6891% | -66.62% | 3.309% | -17.14% | 18.86% | -1.43% | 1.574% | 1.351% | 3.697% | -3.766% | -3.349% | -2.651% | -2.118% | -7.933%
| Z-Score (Absolute) |  | NA | 0.54 | 0.7 | 0.16 | 0.15 | 0.5 | 0.22 | 0.21 | 0.74 | 0.86 | 0 | NA | 0.86 | 6.44 | 0.04 | 16.92 | 0.67 | 4.25 | 4.42 | 0.47 | 0.26 | 0.2 | NA | 1.03 | 0.93 | 0.76 | NA | NA
Results from laboratories 1.01, 1.12, 1.24, 1.28 and 1.30 were removed due to their 1 ppm reading resolution.
| Analytical results for Ca in OREAS 626 (Certified Value 0.83 wt.%) | [30 empty] | Certified
Ca | Round | Replicate | Lab | Lab | Lab | Lab | Lab | Lab | Lab | Lab | Lab | Lab | Lab | Lab | Lab | Lab | Lab | Lab | Lab | Lab | Lab | Lab | Lab | Lab | Lab | Lab | Lab | Lab | Lab |  |  | 1
| No | No | 1.01 | 1.02 | 1.03 | 1.04 | 1.05 | 1.06 | 1.07 | 1.08 | 1.09 | 1.10 | 1.11 | 1.12 | 1.13 | 1.15 | 1.16 | 1.17 | 1.18 | 1.19 | 1.20 | 1.21 | 1.23 | 1.24 | 1.25 | 1.26 | 1.27 | 1.28 | 1.30 |  |  | wt.%
|  |  | AR*OES/MS | AR*OES/MS | AR*MS | AR*MS | AR*MS | AR*MS | AR*MS | AR*MS | AR*OES/MS | AR*OES | AR*MS | AR*OES | AR*MS | AR*OES/MS | AR*OES | AR*OES/MS | AR*OES/MS | AR*OES | AR*OES/MS | AR*OES/MS | AR*OES | AR*OES | AR*OES/MS | AR*OES/MS | AR*OES/MS | AR*OES | AR*OES/MS |  |  | 3
|  |  | 0.5g | 0.5g | 0.5g | 0.5g | 0.5g | 0.5g | 0.5g | 0.5g | 0.5g | 25g | 15g | 01g | 0.2g | 01g | 01g | 01g | 0.25g | 0.25g | 0.5g | 0.2g | 0.25g | 0.5g | 0.25g | 0.25g | 0.5g | 0.25g | 0.2g |  |  | 3
| 1 | 1 | 0.84 | 0.77 | 0.6 | 0.85 | 0.85 | 0.84 | 0.83 | 0.88 | 0.78 | 0.82 | 0.79 | 0.86 | 0.83265 | 0.86579 | 0.82 | 0.86 | 0.79 | 0.9698 | 0.796 | 0.83 | 0.83 | 0.9 | 0.84 | 0.85 | 0.83 | 0.808 | 0.81 |  |  | 1
| 1 | 2 | 0.83 | 0.72 | 0.6 | 0.86 | 0.89 | 0.84 | 0.8 | 0.88 | 0.79 | 0.85 | 0.83 | 0.86 | 0.85025 | 0.91134 | 0.83 | 0.84 | 0.8 | 0.9578 | 0.8141 | 0.81 | 0.82 | 0.9 | 0.85 | 0.83 | 0.85 | 0.829 | 0.81 |  |  | 0
| 1 | 3 | 0.83 | 0.78 | 0.62 | 0.85 | 0.84 | 0.84 | 0.82 | 0.9 | 0.8 | 0.84 | 0.81 | 0.85 | 0.8473 | 0.87601 | 0.82 | 0.84 | 0.8 | 0.9563 | 0.8085 | 0.82 | 0.82 | 0.9 | 0.84 | 0.84 | 0.8 | 0.8 | 0.81 |  |  | 16
| 1 | 4 | 0.82 | 0.78 | 0.6 | 0.84 | 0.85 | 0.86 | 0.8 | 0.86 | 0.79 | 0.81 | 0.81 | 0.82 | 0.83118 | 0.85429 | 0.83 | 0.84 | 0.8 | 1.0382 | 0.8 | 0.83 | 0.84 | 0.9 | 0.83 | 0.85 | 0.81 | 0.803 | 0.81 |  |  | 0.82958
| 1 | 5 | 0.84 | 0.78 | 0.63 | 0.83 | 0.84 | 0.84 | 0.82 | 0.85 | 0.77 | 0.83 | 0.84 | 0.88 | 0.83248 | 0.89066 | 0.82 | 0.87 | 0.8 | 0.9588 | 0.807 | 0.83 | 0.83 | 0.9 | 0.83 | 0.84 | 0.82 | 0.815 | 0.81 |  |  | 75
| 1 | 6 | 0.86 | 0.76 | 0.57 | 0.88 | 0.79 | 0.85 | 0.82 | 0.86 | 0.78 | 0.83 | 0.84 | 0.88 | 0.83467 | 0.90003 | 0.84 | 0.87 | 0.8 | 0.8773 | 0.8066 | 0.82 | 0.83 | 0.89 | 0.82 | 0.85 | 0.8 | 0.832 | 0.82
| Mean |  | 0.83667 | 0.765 | 0.60333 | 0.85167 | 0.84333 | 0.845 | 0.815 | 0.87167 | 0.785 | 0.83 | 0.82 | 0.85833 | 0.83809 | 0.88302 | 0.82667 | 0.85333 | 0.79833 | 0.9597 | 0.80537 | 0.82333 | 0.82833 | 0.89833 | 0.835 | 0.84333 | 0.81833 | 0.8145 | 0.81167
| Median |  | 0.835 | 0.775 | 0.6 | 0.85 | 0.845 | 0.84 | 0.82 | 0.87 | 0.785 | 0.83 | 0.82 | 0.86 | 0.83366 | 0.88334 | 0.825 | 0.85 | 0.8 | 0.9583 | 0.8068 | 0.825 | 0.83 | 0.9 | 0.835 | 0.845 | 0.815 | 0.8115 | 0.81
| Std Dev. |  | 0.013663 | 0.023452 | 0.020656 | 0.017224 | 0.032042 | 0.0083666 | 0.012247 | 0.018348 | 0.010488 | 0.014142 | 0.02 | 0.022286 | 0.0084039 | 0.021547 | 0.008165 | 0.015055 | 0.0040825 | 0.051127 | 0.0064314 | 0.008165 | 0.0075277 | 0.0040825 | 0.010488 | 0.008165 | 0.019408 | 0.013428 | 0.0040825
| Rel.Std.Dev. |  | 1.633% | 3.066% | 3.424% | 2.022% | 3.799% | 0.9901% | 1.503% | 2.105% | 1.336% | 1.704% | 2.439% | 2.596% | 1.003% | 2.44% | 0.9877% | 1.764% | 0.5114% | 5.327% | 0.7986% | 0.9917% | 0.9088% | 0.4545% | 1.256% | 0.9682% | 2.372% | 1.649% | 0.503%
| PDM3 |  | 0.854% | -7.785% | -27.27% | 2.662% | 1.658% | 1.859% | -1.758% | 5.073% | -5.374% | 0.05036% | -1.155% | 3.466% | 1.025% | 6.441% | -0.3514% | 2.863% | -3.767% | 15.68% | -2.919% | -0.7533% | -0.1505% | 8.287% | 0.6531% | 1.658% | -1.356% | -1.818% | -2.16%
| Z-Score (Absolute) |  | 0.29 | 2.83 | 9.86 | 0.94 | 0.58 | 0.65 | 0.65 | 1.81 | 1.96 | 0 | 0.44 | 1.23 | 0.35 | 2.31 | 0.15 | 1.02 | 1.38 | 5.64 | 1.07 | 0.29 | 0.07 | 2.97 | 0.22 | 0.58 | 0.51 | 0.67 | 0.8
| Analytical results for Cd in OREAS 626 (Certified Value 138 ppm) | [30 empty] | Certified
Cd | Round | Replicate | Lab | Lab | Lab | Lab | Lab | Lab | Lab | Lab | Lab | Lab | Lab | Lab | Lab | Lab | Lab | Lab | Lab | Lab | Lab | Lab | Lab | Lab | Lab | Lab | Lab | Lab | Lab |  |  | 1
| No | No | 1.01 | 1.02 | 1.03 | 1.04 | 1.05 | 1.06 | 1.07 | 1.08 | 1.09 | 1.10 | 1.11 | 1.12 | 1.13 | 1.14 | 1.15 | 1.16 | 1.17 | 1.18 | 1.19 | 1.21 | 1.23 | 1.24 | 1.25 | 1.26 | 1.27 | 1.28 | 1.30 |  |  | ppm
|  |  | AR*OES/MS | AR*OES/MS | AR*MS | AR*MS | AR*MS | AR*MS | AR*MS | AR*MS | AR*OES/MS | AR*MS | AR*MS | AR*OES | AR*MS | AR*OES/MS | AR*OES/MS | AR*OES | AR*OES/MS | AR*OES/MS | AR*OES | AR*OES/MS | AR*MS | AR*OES | AR*OES/MS | AR*OES/MS | AR*OES/MS | AR*OES | AR*MS |  |  | 0
|  |  | 0.5g | 0.5g | 0.5g | 0.5g | 0.5g | 0.5g | 0.5g | 0.5g | 0.5g | 25g | 15g | 01g | 0.2g | 0.5g | 01g | 01g | 01g | 0.25g | 0.25g | 0.2g | 0.25g | 0.5g | 0.25g | 0.25g | 0.5g | 0.25g | 0.2g |  |  | 0
| 1 | 1 | 145 | 125 | 127.4 | 137.5 | 136 | 144.5 | 132.5 | 142 | 143 | 142.51 | 133.74 | 138.8 | 138.1783 | 151.193 | 135.5953 | 143.6 | 142 | 110.4 | 124 | 140 | 132 | 134.1 | 144 | 134.43 | 131.59 | 142 | 135.47 |  |  | 1
| 1 | 2 | 147 | 126 | 133.7 | 138.5 | 141.5 | 142.5 | 130 | 139.5 | 140 | 145.18 | 141.21 | 133.5 | 138.3365 | 159.108 | 136.2881 | 145.6 | 140 | 110.9 | 125 | 138 | 138 | 135.7 | 146 | 132.66 | 132.07 | 141 | 137.18 |  |  | 0
| 1 | 3 | 143 | 129 | 125.1 | 130.5 | 136.5 | 141.5 | 131.5 | 143 | 145 | 142.28 | 137.24 | 134.1 | 137.7367 | 160.397 | 131.9905 | 144.5 | 141 | 109.7 | 122 | 141 | 136 | 136 | 147 | 135.94 | 127.15 | 136 | 140.29 |  |  | 16
| 1 | 4 | 146 | 126 | 127.8 | 135 | 138 | 144 | 132 | 139.5 | 144 | 137.1 | 137.34 | 131.2 | 137.1854 | 152.995 | 136.023 | 144.7 | 141 | 109.5 | 121 | 140 | 135 | 133.6 | 149 | 136.74 | 130.79 | 137 | 140.37 |  |  | 137.5264
| 1 | 5 | 143 | 126 | 130.9 | 131.5 | 136.5 | 143.5 | 134.5 | 137.5 | 144 | 141 | 142.65 | 137.2 | 137.2925 | 146.283 | 132.3373 | 144.7 | 141 | 110.3 | 126 | 137 | 136 | 134.2 | 145 | 138.23 | 132.22 | 142 | 137.06 |  |  | 76
| 1 | 6 | 148 | 126 | 124.3 | 139 | 134 | 144 | 131 | 136 | 139 | 141.23 | 137.38 | 136.7 | 136.869 | 149.097 | 135.9358 | 144.7 | 141 | 110.3 | 122 | 138 | 136 | 131.4 | 148 | 138.16 | 128.45 | 142 | 133.67
| Mean |  | 145.3333 | 126.3333 | 128.2 | 135.3333 | 137.0833 | 143.3333 | 131.9167 | 139.5833 | 142.5 | 141.55 | 138.26 | 135.25 | 137.5997 | 153.1788 | 134.695 | 144.6333 | 141 | 110.1833 | 123.3333 | 139 | 135.5 | 134.1667 | 146.5 | 136.0267 | 130.3783 | 140 | 137.34
| Median |  | 145.5 | 126 | 127.6 | 136.25 | 136.5 | 143.75 | 131.75 | 139.5 | 143.5 | 141.755 | 137.36 | 135.4 | 137.5146 | 152.094 | 135.7656 | 144.7 | 141 | 110.3 | 123 | 139 | 136 | 134.15 | 146.5 | 136.34 | 131.19 | 141.5 | 137.12
| Std Dev. |  | 2.0656 | 1.3663 | 3.5542 | 3.6423 | 2.5183 | 1.1255 | 1.5303 | 2.6347 | 2.429 | 2.6397 | 3.1958 | 2.8034 | 0.58247 | 5.5758 | 1.9761 | 0.6377 | 0.63246 | 0.50761 | 1.9664 | 1.5492 | 1.9748 | 1.6549 | 1.8708 | 2.182 | 2.0991 | 2.7568 | 2.644
| Rel.Std.Dev. |  | 1.421% | 1.081% | 2.772% | 2.691% | 1.837% | 0.7852% | 1.16% | 1.888% | 1.705% | 1.865% | 2.311% | 2.073% | 0.4233% | 3.64% | 1.467% | 0.4409% | 0.4486% | 0.4607% | 1.594% | 1.115% | 1.457% | 1.233% | 1.277% | 1.604% | 1.61% | 1.969% | 1.925%
| PDM3 |  | 5.677% | -8.139% | -6.782% | -1.595% | -0.3222% | 4.222% | -4.079% | 1.496% | 3.616% | 2.926% | 0.5334% | -1.655% | 0.05334% | 11.38% | -2.059% | 5.168% | 2.526% | -19.88% | -10.32% | 1.072% | -1.473% | -2.443% | 6.525% | -1.09% | -5.198% | 1.799% | -0.1355%
| Z-Score (Absolute) |  | 1.47 | 2.03 | 1.68 | 0.37 | 0.05 | 1.1 | 1 | 0.41 | 0.95 | 0.78 | 0.17 | 0.39 | 0.05 | 2.92 | 0.49 | 1.34 | 0.67 | 5 | 2.58 | 0.31 | 0.34 | 0.58 | 1.69 | 0.24 | 1.28 | 0.49 | 0
| Analytical results for Ce in OREAS 626 (Certified Value 39.9 ppm) | [30 empty] | Certified
Ce | Round | Replicate | Lab | Lab | Lab | Lab | Lab | Lab | Lab | Lab | Lab | Lab | Lab | Lab | Lab | Lab | Lab | Lab | Lab | Lab | Lab | Lab | [9 empty] | 1
| No | No | 1.02 | 1.04 | 1.05 | 1.06 | 1.07 | 1.08 | 1.09 | 1.10 | 1.12 | 1.13 | 1.15 | 1.17 | 1.18 | 1.19 | 1.21 | 1.23 | 1.25 | 1.26 | 1.27 | 1.30 | [9 empty] | ppm
|  |  | AR*OES/MS | AR*MS | AR*MS | AR*MS | AR*MS | AR*MS | AR*OES/MS | AR*MS | AR*OES | AR*MS | AR*OES/MS | AR*OES/MS | AR*OES/MS | AR*OES | AR*OES/MS | AR*MS | AR*OES/MS | AR*OES/MS | AR*OES/MS | AR*OES/MS | [9 empty] | 1
|  |  | 0.5g | 0.5g | 0.5g | 0.5g | 0.5g | 0.5g | 0.5g | 25g | 01g | 0.2g | 01g | 01g | 0.25g | 0.25g | 0.2g | 0.25g | 0.25g | 0.25g | 0.5g | 0.2g | [9 empty] | 1
| 1 | 1 | 31.7 | 40.6 | 39.1 | 39.4 | 37.9 | 39 | 40.8 | 40.328 | 57 | 42.9502 | 50.6053 | 55.5 | 34 | 45.92 | 57 | 41.44 | 48.6 | 35.15 | 40.53 | 37 | [9 empty] | 1
| 1 | 2 | 31.5 | 39.6 | 38.9 | 37.5 | 38.2 | 36.9 | 39.5 | 40.472 | 57 | 42.8162 | 51.2256 | 54.8 | 34 | 46.24 | 56.6 | 43.09 | 47.4 | 34.62 | 40.92 | 38 | [9 empty] | 36
| 1 | 3 | 33.6 | 35.8 | 37.5 | 37.3 | 37.6 | 38.7 | 40.6 | 40.257 | 57 | 43.561 | 48.6422 | 55.6 | 34 | 45.56 | 56.9 | 39.23 | 48.5 | 34.83 | 39.55 | 35 | [9 empty] | 16
| 1 | 4 | 32.2 | 38 | 40.1 | 38.3 | 37.7 | 37.7 | 40 | 38.927 | 52 | 42.1661 | 50.121 | 57.1 | 33 | 44.99 | 56.1 | 39.32 | 51.6 | 35.42 | 41.94 | 36 | [9 empty] | 39.9109
| 1 | 5 | 32.4 | 36.1 | 38.9 | 38.6 | 38.7 | 37 | 39.4 | 41.112 | 55 | 42.9617 | 49.0989 | 55.4 | 35 | 46.08 | 55.7 | 40.91 | 49.4 | 35.4 | 41.81 | 35 | [9 empty] | 77
| 1 | 6 | 32 | 39.3 | 39.8 | 39.4 | 36.6 | 37.2 | 38.1 | 40.795 | 57 | 42.1777 | 52.2185 | 55.8 | 35 | 46.34 | 55.9 | 41.29 | 48.1 | 36.45 | 41.18 | 35
| Mean |  | 32.2333 | 38.2333 | 39.05 | 38.4167 | 37.7833 | 37.75 | 39.7333 | 40.3152 | 55.8333 | 42.7721 | 50.3186 | 55.7 | 34.1667 | 45.855 | 56.3667 | 40.88 | 48.9333 | 35.3117 | 40.9883 | 36
| Median |  | 32.1 | 38.65 | 39 | 38.45 | 37.8 | 37.45 | 39.75 | 40.4 | 57 | 42.8832 | 50.3631 | 55.55 | 34 | 46 | 56.35 | 41.1 | 48.55 | 35.275 | 41.05 | 35.5
| Std Dev. |  | 0.74476 | 1.9562 | 0.90719 | 0.90203 | 0.70261 | 0.90056 | 0.97912 | 0.75104 | 2.0412 | 0.53153 | 1.3305 | 0.7642 | 0.75277 | 0.50469 | 0.54283 | 1.4507 | 1.461 | 0.64061 | 0.8833 | 1.2649
| Rel.Std.Dev. |  | 2.311% | 5.116% | 2.323% | 2.348% | 1.86% | 2.386% | 2.464% | 1.863% | 3.656% | 1.243% | 2.644% | 1.372% | 2.203% | 1.101% | 0.963% | 3.549% | 2.986% | 1.814% | 2.155% | 3.514%
| PDM3 |  | -19.24% | -4.203% | -2.157% | -3.744% | -5.331% | -5.414% | -0.4449% | 1.013% | 39.89% | 7.169% | 26.08% | 39.56% | -14.39% | 14.89% | 41.23% | 2.428% | 22.61% | -11.52% | 2.7% | -9.799%
| Z-Score (Absolute) |  | 1.55 | 0.36 | 0.19 | 0.32 | 0.45 | 0.45 | 0.06 | 0.06 | 3.15 | 0.55 | 2.05 | 3.12 | 1.17 | 1.16 | 3.25 | 0.17 | 1.77 | 0.94 | 0.19 | 0.8
| Analytical results for Co in OREAS 626 (Certified Value 10.2 ppm) | [30 empty] | Certified
Co | Round | Replicate | Lab | Lab | Lab | Lab | Lab | Lab | Lab | Lab | Lab | Lab | Lab | Lab | Lab | Lab | Lab | Lab | Lab | Lab | Lab | Lab | Lab | Lab | Lab | Lab | Lab | Lab | Lab |  |  | 1
| No | No | 1.01 | 1.02 | 1.03 | 1.04 | 1.05 | 1.06 | 1.07 | 1.08 | 1.09 | 1.10 | 1.11 | 1.12 | 1.13 | 1.14 | 1.15 | 1.16 | 1.17 | 1.18 | 1.19 | 1.21 | 1.23 | 1.24 | 1.25 | 1.26 | 1.27 | 1.28 | 1.30 |  |  | ppm
|  |  | AR*OES/MS | AR*OES/MS | AR*MS | AR*MS | AR*MS | AR*MS | AR*MS | AR*MS | AR*OES/MS | AR*MS | AR*MS | AR*OES | AR*MS | AR*OES/MS | AR*OES/MS | AR*OES | AR*OES/MS | AR*OES/MS | AR*OES | AR*OES/MS | AR*MS | AR*OES | AR*OES/MS | AR*OES/MS | AR*OES/MS | AR*OES | AR*MS |  |  | 1
|  |  | 0.5g | 0.5g | 0.5g | 0.5g | 0.5g | 0.5g | 0.5g | 0.5g | 0.5g | 25g | 15g | 01g | 0.2g | 0.5g | 01g | 01g | 01g | 0.25g | 0.25g | 0.2g | 0.25g | 0.5g | 0.25g | 0.25g | 0.5g | 0.25g | 0.2g |  |  | 2
| 1 | 1 | 9 | 8.9 | 9.3 | 11 | 10.8 | 9.2 | 9.3 | 10.4 | 10.3 | 9.5 | 9.9 | 10 | 9.3663 | 11.36 | 10.2073 | 11.5 | 10.1 | 7.5 | 10.72 | 10.66 | 10.3 | 10 | 9.9 | 10.7 | 9.1 | 11 | 10.5 |  |  | 1
| 1 | 2 | 9 | 9 | 8.7 | 11.2 | 11.3 | 9 | 9.1 | 10 | 10 | 9.6 | 9.7 | 11 | 9.3476 | 12.25 | 10.3142 | 11.8 | 10.8 | 7.5 | 10.68 | 10.63 | 10.6 | 11 | 9.8 | 10.6 | 9 | 12 | 10.5 |  |  | 37
| 1 | 3 | 9 | 9.2 | 9.3 | 10.8 | 10.7 | 8.4 | 9.2 | 10.2 | 10.2 | 9.7 | 9.5 | 10 | 9.3912 | 12.855 | 10.1662 | 11.4 | 10.8 | 7.4 | 10.62 | 10.79 | 10.4 | 11 | 9.9 | 10.9 | 9.2 | 10 | 11.2 |  |  | 16
| 1 | 4 | 9 | 8.9 | 9.1 | 10.6 | 11.2 | 9 | 9.3 | 10.3 | 10.2 | 9.5 | 9.5 | 10 | 9.0799 | 12.01 | 10.3711 | 11.7 | 10.7 | 7.3 | 10.54 | 10.59 | 10.5 | 10 | 10.3 | 11.1 | 9.1 | 3 | 10.6 |  |  | 10.1676
| 1 | 5 | 9 | 9 | 9.3 | 10.8 | 10.9 | 9 | 9.4 | 9.8 | 10.2 | 9.7 | 9.7 | 11 | 9.3746 | 11.45 | 10.4933 | 11 | 10.6 | 7.4 | 10.66 | 10.74 | 10.3 | 10 | 9.5 | 10.7 | 9 | 11 | 10.8 |  |  | 78
| 1 | 6 | 9 | 9.1 | 9.1 | 11.2 | 11.1 | 9 | 9.2 | 9.8 | 9.9 | 9.7 | 9.9 | 11 | 9.3313 | 11.33 | 10.505 | 11.5 | 10.7 | 7.7 | 10.66 | 10.95 | 10.8 | 10 | 10 | 11 | 8.9 | 12 | 10.6
| Mean |  | 9 | 9.0167 | 9.1333 | 10.9333 | 11 | 8.9333 | 9.25 | 10.0833 | 10.1333 | 9.6167 | 9.7 | 10.5 | 9.3152 | 11.8758 | 10.3428 | 11.4833 | 10.6167 | 7.4667 | 10.6467 | 10.7267 | 10.4833 | 10.3333 | 9.9 | 10.8333 | 9.05 | 9.8333 | 10.7
| Median |  | 9 | 9 | 9.2 | 10.9 | 11 | 9 | 9.25 | 10.1 | 10.2 | 9.65 | 9.7 | 10.5 | 9.3569 | 11.73 | 10.3426 | 11.5 | 10.7 | 7.45 | 10.66 | 10.7 | 10.45 | 10 | 9.9 | 10.8 | 9.05 | 11 | 10.6
| Std Dev. |  | 0 | 0.1169 | 0.23381 | 0.24221 | 0.23664 | 0.27325 | 0.10488 | 0.25626 | 0.15055 | 0.098319 | 0.17889 | 0.54772 | 0.11714 | 0.61027 | 0.14151 | 0.27869 | 0.26394 | 0.13663 | 0.061536 | 0.13155 | 0.19408 | 0.5164 | 0.26077 | 0.19664 | 0.10488 | 3.4303 | 0.26833
| Rel.Std.Dev. |  | 0% | 1.297% | 2.56% | 2.215% | 2.151% | 3.059% | 1.134% | 2.541% | 1.486% | 1.022% | 1.844% | 5.216% | 1.257% | 5.139% | 1.368% | 2.427% | 2.486% | 1.83% | 0.578% | 1.226% | 1.851% | 4.997% | 2.634% | 1.815% | 1.159% | 34.88% | 2.508%
| PDM3 |  | -11.48% | -11.32% | -10.17% | 7.531% | 8.186% | -12.14% | -9.025% | -0.8291% | -0.3374% | -5.419% | -4.599% | 3.269% | -8.384% | 16.8% | 1.723% | 12.94% | 4.416% | -26.56% | 4.711% | 5.498% | 3.105% | 1.63% | -2.632% | 6.547% | -10.99% | -3.288% | 5.236%
| Z-Score (Absolute) |  | NA | 1.08 | 0.96 | 0.77 | 0.83 | 1.16 | 0.85 | 0.05 | 0 | 0.5 | 0.42 | NA | 0.79 | 1.68 | 0.2 | 1.3 | 0.47 | 2.57 | 0.49 | 0.57 | 0.34 | NA | 0.22 | 0.67 | 1.04 | NA | 0.55
Results from laboratories 1.01, 1.12, 1.24 and 1.28 were removed due to their 1 ppm reading resolution.
| Analytical results for Cr in OREAS 626 (Certified Value 17.8 ppm) | [30 empty] | Certified
Cr | Round | Replicate | Lab | Lab | Lab | Lab | Lab | Lab | Lab | Lab | Lab | Lab | Lab | Lab | Lab | Lab | Lab | Lab | Lab | Lab | Lab | Lab | Lab | Lab | Lab | Lab | Lab | Lab | Lab |  |  | 1
| No | No | 1.01 | 1.02 | 1.03 | 1.04 | 1.05 | 1.06 | 1.07 | 1.08 | 1.09 | 1.10 | 1.11 | 1.12 | 1.13 | 1.14 | 1.15 | 1.17 | 1.18 | 1.19 | 1.21 | 1.22 | 1.23 | 1.24 | 1.25 | 1.26 | 1.27 | 1.28 | 1.30 |  |  | ppm
|  |  | AR*OES/MS | AR*OES/MS | AR*MS | AR*MS | AR*MS | AR*MS | AR*MS | AR*MS | AR*OES/MS | AR*OES | AR*MS | AR*OES | AR*MS | AR*OES/MS | AR*OES/MS | AR*OES/MS | AR*OES/MS | AR*OES | AR*OES/MS | AR*OES | AR*OES | AR*OES | AR*OES/MS | AR*OES/MS | AR*OES/MS | AR*OES | AR*OES/MS |  |  | 1
|  |  | 0.5g | 0.5g | 0.5g | 0.5g | 0.5g | 0.5g | 0.5g | 0.5g | 0.5g | 25g | 15g | 01g | 0.2g | 0.5g | 01g | 01g | 0.25g | 0.25g | 0.2g | 0.5g | 0.25g | 0.5g | 0.25g | 0.25g | 0.5g | 0.25g | 0.2g |  |  | 2
| 1 | 1 | 19 | 14 | 16 | 17 | 18 | 17 | 16 | 18 | 19.8 | 17 | 17.8 | 17 | 17.816 | 20.87 | 18.4788 | 21 | 18 | 18.63 | 18 | 17.18 | 18 | 30 | 18 | 18 | 18 | 19 | 19 |  |  | 1
| 1 | 2 | 19 | 14 | 16 | 18 | 18 | 16 | 16 | 18 | 19.1 | 18 | 18.3 | 18 | 17.5137 | 22.32 | 18.517 | 20 | 17 | 18.56 | 18 | 16.51 | 18 | 31 | 18 | 18 | 19 | 19 | 19 |  |  | 15
| 1 | 3 | 18 | 15 | 16 | 17 | 18 | 17 | 17 | 18 | 19.5 | 17 | 17.9 | 18 | 17.606 | 42.562 | 18.56 | 20 | 17 | 17.63 | 18 | 17.26 | 18 | 30 | 17 | 17 | 18 | 20 | 19 |  |  | 16
| 1 | 4 | 18 | 15 | 16 | 17 | 18 | 17 | 17 | 18 | 19 | 17 | 17.7 | 17 | 18.1466 | 27.55 | 18.3435 | 20 | 16 | 18.9 | 18 | 17.15 | 18 | 30 | 17 | 17 | 18 | 20 | 20 |  |  | 17.8115
| 1 | 5 | 19 | 15 | 16 | 17 | 18 | 17 | 17 | 17 | 19 | 18 | 18.2 | 18 | 17.5792 | 19.34 | 18.6691 | 21 | 17 | 18.44 | 18 | 17.31 | 18 | 30 | 17 | 17 | 18 | 19 | 18 |  |  | 79
| 1 | 6 | 19 | 15 | 16 | 17 | 17 | 17 | 17 | 17 | 19.4 | 17 | 17.7 | 18 | 17.9639 | 16.98 | 18.7686 | 20 | 18 | 16.78 | 19 | 17.46 | 19 | 29 | 17 | 17 | 18 | 21 | 18
| Mean |  | 18.6667 | 14.6667 | 16 | 17.1667 | 17.8333 | 16.8333 | 16.6667 | 17.6667 | 19.3 | 17.3333 | 17.9333 | 17.6667 | 17.7709 | 24.937 | 18.5562 | 20.3333 | 17.1667 | 18.1567 | 18.1667 | 17.145 | 18.1667 | 30 | 17.3333 | 17.3333 | 18.1667 | 19.6667 | 18.8333
| Median |  | 19 | 15 | 16 | 17 | 18 | 17 | 17 | 18 | 19.25 | 17 | 17.85 | 18 | 17.711 | 21.595 | 18.5385 | 20 | 17 | 18.5 | 18 | 17.22 | 18 | 30 | 17 | 17 | 18 | 19.5 | 19
| Std Dev. |  | 0.5164 | 0.5164 | 0 | 0.40825 | 0.40825 | 0.40825 | 0.5164 | 0.5164 | 0.32249 | 0.5164 | 0.2582 | 0.5164 | 0.24922 | 9.3327 | 0.14873 | 0.5164 | 0.75277 | 0.79902 | 0.40825 | 0.32989 | 0.40825 | 0.63246 | 0.5164 | 0.5164 | 0.40825 | 0.8165 | 0.75277
| Rel.Std.Dev. |  | 2.766% | 3.521% | 0% | 2.378% | 2.289% | 2.425% | 3.098% | 2.923% | 1.671% | 2.979% | 1.44% | 2.923% | 1.402% | 37.43% | 0.8015% | 2.54% | 4.385% | 4.401% | 2.247% | 1.924% | 2.247% | 2.108% | 2.979% | 2.979% | 2.247% | 4.152% | 3.997%
| PDM3 |  | 4.801% | -17.66% | -10.17% | -3.62% | 0.1226% | -5.492% | -6.427% | -0.8131% | 8.357% | -2.685% | 0.684% | -0.8131% | -0.228% | 40.01% | 4.181% | 14.16% | -3.62% | 1.938% | 1.994% | -3.742% | 1.994% | 68.43% | -2.685% | -2.685% | 1.994% | 10.42% | 5.737%
| Z-Score (Absolute) |  | 0.84 | 3.2 | 1.85 | 0.67 | 0 | 1.01 | 1.18 | 0.17 | 1.48 | 0.51 | 0.1 | 0.17 | 0.06 | 7.19 | 0.73 | 2.53 | 0.67 | 0.33 | 0.34 | 0.7 | 0.34 | 12.31 | 0.51 | 0.51 | 0.34 | 1.85 | 1.01
| Analytical results for Cs in OREAS 626 (Certified Value 1.52 ppm) | [30 empty] | Certified
Cs | Round | Replicate | Lab | Lab | Lab | Lab | Lab | Lab | Lab | Lab | Lab | Lab | Lab | Lab | Lab | Lab | Lab | Lab | Lab | Lab | [11 empty] | 1
| No | No | 1.02 | 1.04 | 1.05 | 1.06 | 1.07 | 1.08 | 1.09 | 1.10 | 1.13 | 1.15 | 1.17 | 1.18 | 1.21 | 1.23 | 1.25 | 1.26 | 1.27 | 1.30 | [11 empty] | ppm
|  |  | AR*OES/MS | AR*MS | AR*MS | AR*MS | AR*MS | AR*MS | AR*OES/MS | AR*MS | AR*MS | AR*OES/MS | AR*OES/MS | AR*OES/MS | AR*OES/MS | AR*MS | AR*OES/MS | AR*OES/MS | AR*OES/MS | AR*MS | [11 empty] | 2
|  |  | 0.5g | 0.5g | 0.5g | 0.5g | 0.5g | 0.5g | 0.5g | 25g | 0.2g | 01g | 01g | 0.25g | 0.2g | 0.25g | 0.25g | 0.25g | 0.5g | 0.2g | [11 empty] | 3
| 1 | 1 | 1.49 | 1.44 | 1.52 | 1.68 | 1.4 | 1.5 | 1.58 | 1.88 | 1.4979 | 1.5395 | 1.9 | 1.3 | 2.13 | 1.62 | 1.52 | 1.57 | 1.59 | 1.65 | [11 empty] | 1
| 1 | 2 | 1.45 | 1.45 | 1.59 | 1.64 | 1.44 | 1.42 | 1.53 | 1.91 | 1.4612 | 1.5552 | 1.88 | 1.3 | 2.11 | 1.62 | 1.46 | 1.53 | 1.64 | 1.71 | [11 empty] | 39
| 1 | 3 | 1.5 | 1.26 | 1.49 | 1.56 | 1.42 | 1.5 | 1.56 | 1.97 | 1.5066 | 1.4744 | 1.88 | 1.3 | 2.13 | 1.58 | 1.5 | 1.54 | 1.61 | 1.65 | [11 empty] | 16
| 1 | 4 | 1.44 | 1.36 | 1.61 | 1.66 | 1.45 | 1.5 | 1.56 | 1.91 | 1.4405 | 1.5416 | 1.94 | 1.3 | 2.11 | 1.6 | 1.59 | 1.58 | 1.67 | 1.67 | [11 empty] | 1.5174
| 1 | 5 | 1.44 | 1.27 | 1.55 | 1.6 | 1.48 | 1.42 | 1.55 | 1.89 | 1.5446 | 1.5789 | 1.91 | 1.3 | 2.09 | 1.54 | 1.49 | 1.57 | 1.64 | 1.65 | [11 empty] | 80
| 1 | 6 | 1.47 | 1.39 | 1.6 | 1.64 | 1.42 | 1.47 | 1.52 | 1.88 | 1.5427 | 1.4897 | 1.88 | 1.4 | 2.08 | 1.64 | 1.5 | 1.57 | 1.6 | 1.56
| Mean |  | 1.465 | 1.3617 | 1.56 | 1.63 | 1.435 | 1.4683 | 1.55 | 1.9067 | 1.4989 | 1.5299 | 1.8983 | 1.3167 | 2.1083 | 1.6 | 1.51 | 1.56 | 1.625 | 1.6483
| Median |  | 1.46 | 1.375 | 1.57 | 1.64 | 1.43 | 1.485 | 1.555 | 1.9 | 1.5022 | 1.5405 | 1.89 | 1.3 | 2.11 | 1.61 | 1.5 | 1.57 | 1.625 | 1.65
| Std Dev. |  | 0.025884 | 0.081833 | 0.048166 | 0.043359 | 0.028107 | 0.0392 | 0.021909 | 0.033862 | 0.042162 | 0.039908 | 0.024014 | 0.040825 | 0.020412 | 0.035777 | 0.043818 | 0.02 | 0.030166 | 0.04916
| Rel.Std.Dev. |  | 1.767% | 6.01% | 3.088% | 2.66% | 1.959% | 2.67% | 1.413% | 1.776% | 2.813% | 2.609% | 1.265% | 3.101% | 0.9682% | 2.236% | 2.902% | 1.282% | 1.856% | 2.982%
| PDM3 |  | -3.451% | -10.26% | 2.81% | 7.423% | -5.428% | -3.231% | 2.151% | 25.66% | -1.216% | 0.825% | 25.11% | -13.23% | 38.95% | 5.446% | -0.4853% | 2.81% | 7.094% | 8.631%
| Z-Score (Absolute) |  | 0.75 | 1.61 | 0.04 | 0.63 | 1 | 0.72 | 0.04 | 2.93 | 0.47 | 0.21 | 2.86 | 1.99 | 4.62 | 0.38 | 0.38 | 0.04 | 0.58 | 0.78
| Analytical results for Cu in OREAS 626 (Certified Value 0.362 wt.%) | [30 empty] | Certified
Cu | Round | Replicate | Lab | Lab | Lab | Lab | Lab | Lab | Lab | Lab | Lab | Lab | Lab | Lab | Lab | Lab | Lab | Lab | Lab | Lab | Lab | Lab | Lab | Lab | Lab | Lab | Lab | Lab | Lab | Lab | Lab | 1
| No | No | 1.01 | 1.02 | 1.03 | 1.04 | 1.05 | 1.06 | 1.07 | 1.08 | 1.09 | 1.10 | 1.11 | 1.12 | 1.13 | 1.14 | 1.15 | 1.16 | 1.17 | 1.18 | 1.19 | 1.20 | 1.21 | 1.22 | 1.23 | 1.24 | 1.25 | 1.26 | 1.27 | 1.28 | 1.30 | wt.%
|  |  | AR*OES/MS | AR*OES/MS | AR*MS | AR*MS | AR*MS | AR*MS | AR*MS | AR*MS | AR*OES/MS | AR*MS | AR*OES | AR*OES | AR*MS | AR*OES/MS | AR*OES/MS | AR*OES | AR*OES/MS | AR*OES/MS | AR*OES | AR*OES/MS | AR*OES/MS | AR*OES | AR*OES | AR*OES | AR*OES/MS | AR*OES/MS | AR*OES/MS | AR*OES | AR*MS | 3
|  |  | 0.5g | 0.5g | 0.5g | 0.5g | 0.5g | 0.5g | 0.5g | 0.5g | 0.5g | 25g | 01g | 01g | 0.2g | 0.5g | 01g | 01g | 01g | 0.25g | 0.25g | 0.5g | 0.2g | 0.5g | 0.25g | 0.5g | 0.25g | 0.25g | 0.5g | 0.25g | 0.2g | 3
| 1 | 1 | 0.3701 | 0.344 | 0.3601 | 0.368 | 0.373 | 0.351 | 0.36 | 0.379 | 0.359 | 0.33804 | 0.36 | 0.3604 | 0.36029 | 0.48987 | 0.34982 | 0.394 | 0.359 | 0.36048 | 0.3499 | 0.385 | 0.3661 | 0.40245 | 0.3644 | 0.3723 | 0.3613 | 0.37656 | 0.36549 | 0.3756 | 0.34759 | 1
| 1 | 2 | 0.3708 | 0.343 | 0.37546 | 0.375 | 0.39 | 0.348 | 0.354 | 0.376 | 0.354 | 0.34208 | 0.363 | 0.3578 | 0.36084 | 0.51619 | 0.34383 | 0.4021 | 0.359 | 0.36136 | 0.3495 | 0.3954 | 0.3661 | 0.41628 | 0.3555 | 0.3754 | 0.3641 | 0.37955 | 0.37526 | 0.3831 | 0.33238 | 25
| 1 | 3 | 0.3695 | 0.355 | 0.36392 | 0.365 | 0.368 | 0.348 | 0.365 | 0.385 | 0.363 | 0.34139 | 0.361 | 0.3603 | 0.36499 | 0.44261 | 0.34866 | 0.4091 | 0.363 | 0.35791 | 0.3525 | 0.3899 | 0.36 | 0.40061 | 0.3591 | 0.3765 | 0.3644 | 0.37748 | 0.35221 | 0.37 | 0.35974 | 16
| 1 | 4 | 0.3667 | 0.342 | 0.36053 | 0.359 | 0.381 | 0.354 | 0.357 | 0.371 | 0.362 | 0.32876 | 0.364 | 0.3453 | 0.35633 | 0.50881 | 0.34686 | 0.4087 | 0.359 | 0.35806 | 0.3414 | 0.3923 | 0.3653 | 0.40041 | 0.3666 | 0.3731 | 0.3629 | 0.37585 | 0.35862 | 0.2731 | 0.33728 | 0.36214
| 1 | 5 | 0.3658 | 0.35 | 0.36815 | 0.357 | 0.376 | 0.349 | 0.36 | 0.361 | 0.352 | 0.33584 | 0.366 | 0.3718 | 0.36047 | 0.49213 | 0.34758 | 0.4084 | 0.363 | 0.35872 | 0.3499 | 0.3954 | 0.3655 | 0.39553 | 0.3606 | 0.3718 | 0.3637 | 0.37272 | 0.36749 | 0.3762 | 0.35281 | 81
| 1 | 6 | 0.3698 | 0.347 | 0.36184 | 0.382 | 0.344 | 0.352 | 0.363 | 0.37 | 0.353 | 0.33653 | 0.366 | 0.3645 | 0.35563 | 0.4502 | 0.34392 | 0.4024 | 0.359 | 0.36293 | 0.3553 | 0.3939 | 0.3649 | 0.40078 | 0.3674 | 0.3678 | 0.3656 | 0.37643 | 0.35747 | 0.3866 | 0.34985
| Mean |  | 0.36878 | 0.34683 | 0.365 | 0.36767 | 0.372 | 0.35033 | 0.35983 | 0.37367 | 0.35717 | 0.33711 | 0.36333 | 0.36002 | 0.35976 | 0.4833 | 0.34678 | 0.40412 | 0.36033 | 0.35991 | 0.34975 | 0.39198 | 0.36465 | 0.40268 | 0.36227 | 0.37282 | 0.36367 | 0.37643 | 0.36276 | 0.36077 | 0.34661
| Median |  | 0.36965 | 0.3455 | 0.36288 | 0.3665 | 0.3745 | 0.35 | 0.36 | 0.3735 | 0.3565 | 0.33729 | 0.3635 | 0.36035 | 0.36038 | 0.491 | 0.34722 | 0.4054 | 0.359 | 0.3596 | 0.3499 | 0.3931 | 0.3654 | 0.4007 | 0.3625 | 0.3727 | 0.3639 | 0.3765 | 0.36206 | 0.3759 | 0.34872
| Std Dev. |  | 0.0020292 | 0.0049565 | 0.0059072 | 0.0095429 | 0.015633 | 0.0024221 | 0.0039707 | 0.0082865 | 0.0047924 | 0.0048074 | 0.0025033 | 0.0087255 | 0.003411 | 0.030347 | 0.00246 | 0.0058915 | 0.0020656 | 0.0020192 | 0.0046518 | 0.0040057 | 0.0023253 | 0.0070591 | 0.0046535 | 0.003059 | 0.0014597 | 0.002234 | 0.0082765 | 0.043348 | 0.010118
| Rel.Std.Dev. |  | 0.5502% | 1.429% | 1.618% | 2.596% | 4.202% | 0.6914% | 1.103% | 2.218% | 1.342% | 1.426% | 0.689% | 2.424% | 0.9481% | 6.279% | 0.7094% | 1.458% | 0.5732% | 0.561% | 1.33% | 1.022% | 0.6377% | 1.753% | 1.285% | 0.8205% | 0.4014% | 0.5935% | 2.282% | 12.02% | 2.919%
| PDM3 |  | 1.834% | -4.227% | 0.7896% | 1.526% | 2.723% | -3.26% | -0.6371% | 3.183% | -1.374% | -6.913% | 0.3293% | -0.5865% | -0.6586% | 33.46% | -4.241% | 11.59% | -0.4991% | -0.616% | -3.422% | 8.241% | 0.6929% | 11.19% | 0.03479% | 2.948% | 0.4214% | 3.946% | 0.1701% | -0.3794% | -4.289%
| Z-Score (Absolute) |  | 0.67 | 1.78 | 0.25 | 0.55 | 1.03 | 1.39 | 0.33 | 1.22 | 0.63 | 2.87 | 0.06 | 0.31 | 0.34 | 13.49 | 1.79 | 4.63 | 0.27 | 0.32 | 1.46 | 3.27 | 0.21 | 4.47 | 0.05 | 1.13 | 0.1 | 1.53 | 0 | 0.22 | 1.81
| Analytical results for Dy in OREAS 626 (Indicative Value 1.79 ppm) | [30 empty] | Indicative
Dy | Round | Replicate | 1.01: Lab; 1.02: Lab; 1.03: Lab; 1.04: Lab | 1
| No | No | 1.01: 1.02; 1.02: 1.10; 1.03: 1.13; 1.04: 1.22 | ppm
|  |  | 1.01: AR*OES/MS; 1.02: AR*MS; 1.03: AR*MS; 1.04: AR*MS | 2
|  |  | 1.01: 0.5g; 1.02: 25g; 1.03: 0.2g; 1.04: 0.5g | 2
| 1 | 1 | 1.01: 2; 1.02: 1.867; 1.03: 1.742; 1.04: 1.4592 | 1
| 1 | 2 | 1.01: 2; 1.02: 1.928; 1.03: 1.7223; 1.04: 1.4634 | 7
| 1 | 3 | 1.01: 2; 1.02: 1.914; 1.03: 1.7278; 1.04: 1.518 | 16
| 1 | 4 | 1.01: 2; 1.02: 1.872; 1.03: 1.7779; 1.04: 1.5962 | 1.7891
| 1 | 5 | 1.01: 2; 1.02: 2.013; 1.03: 1.7276; 1.04: 1.3897 | 13
| 1 | 6 | 1.01: 2; 1.02: 2.01; 1.03: 1.6934; 1.04: 1.5175
| Mean |  | 1.01: 2; 1.02: 1.934; 1.03: 1.7318; 1.04: 1.4907
| Median |  | 1.01: 2; 1.02: 1.921; 1.03: 1.7277; 1.04: 1.4904
| Std Dev. |  | 1.01: 0; 1.02: 0.064476; 1.03: 0.027677; 1.04: 0.070057
| Rel.Std.Dev. |  | 1.01: 0%; 1.02: 3.334%; 1.03: 1.598%; 1.04: 4.7%
| PDM3 |  | 1.01: 11.79%; 1.02: 8.098%; 1.03: -3.202%; 1.04: -16.68%
| Z-Score (Absolute) |  | 1.01: 0.84; 1.02: 0.51; 1.03: 0.51; 1.04: 1.72
| Analytical results for Er in OREAS 626 (Indicative Value 0.65 ppm) | [30 empty] | Indicative
Er | Round | Replicate | 1.01: Lab; 1.02: Lab; 1.03: Lab; 1.04: Lab | 1
| No | No | 1.01: 1.02; 1.02: 1.10; 1.03: 1.13; 1.04: 1.22 | ppm
|  |  | 1.01: AR*OES/MS; 1.02: AR*MS; 1.03: AR*MS; 1.04: AR*MS | 2
|  |  | 1.01: 0.5g; 1.02: 25g; 1.03: 0.2g; 1.04: 0.5g | 2
| 1 | 1 | 1.01: 0.7; 1.02: 0.664; 1.03: 0.61755; 1.04: 0.56496 | 1
| 1 | 2 | 1.01: 0.7; 1.02: 0.7; 1.03: 0.61727; 1.04: 0.58541 | 8
| 1 | 3 | 1.01: 0.8; 1.02: 0.707; 1.03: 0.64134; 1.04: 0.56506 | 16
| 1 | 4 | 1.01: 0.7; 1.02: 0.657; 1.03: 0.63593; 1.04: 0.62647 | 0.65454
| 1 | 5 | 1.01: 0.7; 1.02: 0.692; 1.03: 0.66318; 1.04: 0.54524 | 14
| 1 | 6 | 1.01: 0.7; 1.02: 0.701; 1.03: 0.62329; 1.04: 0.60225
| Mean |  | 1.01: 0.71667; 1.02: 0.68683; 1.03: 0.63309; 1.04: 0.58156
| Median |  | 1.01: 0.7; 1.02: 0.696; 1.03: 0.62961; 1.04: 0.57523
| Std Dev. |  | 1.01: 0.040825; 1.02: 0.021066; 1.03: 0.017717; 1.04: 0.029416
| Rel.Std.Dev. |  | 1.01: 5.696%; 1.02: 3.067%; 1.03: 2.798%; 1.04: 5.058%
| PDM3 |  | 1.01: 9.492%; 1.02: 4.934%; 1.03: -3.277%; 1.04: -11.15%
| Z-Score (Absolute) |  | 1.01: 0.92; 1.02: 0.43; 1.03: 0.43; 1.04: 1.27
| Analytical results for Eu in OREAS 626 (Indicative Value 0.77 ppm) | [30 empty] | Indicative
Eu | Round | Replicate | 1.01: Lab; 1.02: Lab; 1.03: Lab; 1.04: Lab | 1
| No | No | 1.01: 1.02; 1.02: 1.10; 1.03: 1.13; 1.04: 1.22 | ppm
|  |  | 1.01: AR*OES/MS; 1.02: AR*MS; 1.03: AR*MS; 1.04: AR*MS | 2
|  |  | 1.01: 0.5g; 1.02: 25g; 1.03: 0.2g; 1.04: 0.5g | 2
| 1 | 1 | 1.01: 0.8; 1.02: 0.864; 1.03: 0.83238; 1.04: 0.60872 | 1
| 1 | 2 | 1.01: 0.8; 1.02: 0.862; 1.03: 0.83223; 1.04: 0.59869 | 9
| 1 | 3 | 1.01: 0.8; 1.02: 0.836; 1.03: 0.8526; 1.04: 0.58168 | 16
| 1 | 4 | 1.01: 0.8; 1.02: 0.831; 1.03: 0.84508; 1.04: 0.6508 | 0.77408
| 1 | 5 | 1.01: 0.8; 1.02: 0.832; 1.03: 0.84982; 1.04: 0.56222 | 15
| 1 | 6 | 1.01: 0.8; 1.02: 0.867; 1.03: 0.84928; 1.04: 0.6224
| Mean |  | 1.01: 0.8; 1.02: 0.84867; 1.03: 0.84356; 1.04: 0.60408
| Median |  | 1.01: 0.8; 1.02: 0.849; 1.03: 0.84718; 1.04: 0.60371
| Std Dev. |  | 1.01: 1.2162e-16; 1.02: 0.017317; 1.03: 0.0090482; 1.04: 0.031058
| Rel.Std.Dev. |  | 1.01: 1.52e-14%; 1.02: 2.04%; 1.03: 1.073%; 1.04: 5.141%
| PDM3 |  | 1.01: 3.349%; 1.02: 9.636%; 1.03: 8.977%; 1.04: -21.96%
| Z-Score (Absolute) |  | 1.01: 0.6; 1.02: 0.75; 1.03: 0.6; 1.04: 6.03
| Analytical results for Fe in OREAS 626 (Certified Value 5.16 wt.%) | [30 empty] | Certified
Fe | Round | Replicate | Lab | Lab | Lab | Lab | Lab | Lab | Lab | Lab | Lab | Lab | Lab | Lab | Lab | Lab | Lab | Lab | Lab | Lab | Lab | Lab | Lab | Lab | Lab | Lab | Lab | Lab | Lab | Lab |  | 1
| No | No | 1.01 | 1.02 | 1.03 | 1.04 | 1.05 | 1.06 | 1.07 | 1.08 | 1.09 | 1.10 | 1.11 | 1.12 | 1.13 | 1.14 | 1.15 | 1.16 | 1.17 | 1.18 | 1.19 | 1.20 | 1.21 | 1.23 | 1.24 | 1.25 | 1.26 | 1.27 | 1.28 | 1.30 |  | wt.%
|  |  | AR*OES/MS | AR*OES/MS | AR*MS | AR*MS | AR*MS | AR*MS | AR*MS | AR*MS | AR*OES/MS | AR*OES | AR*MS | AR*OES | AR*MS | AR*OES/MS | AR*OES/MS | AR*OES | AR*OES/MS | AR*OES/MS | AR*OES | AR*OES/MS | AR*OES/MS | AR*OES | AR*OES | AR*OES/MS | AR*OES/MS | AR*OES/MS | AR*OES | AR*MS |  | 2
|  |  | 0.5g | 0.5g | 0.5g | 0.5g | 0.5g | 0.5g | 0.5g | 0.5g | 0.5g | 25g | 15g | 01g | 0.2g | 0.5g | 01g | 01g | 01g | 0.25g | 0.25g | 0.5g | 0.2g | 0.25g | 0.5g | 0.25g | 0.25g | 0.5g | 0.25g | 0.2g |  | 3
| 1 | 1 | 5.43 | 4.53 | 4.73 | 5.19 | 5.26 | 4.94 | 4.87 | 5.18 | 5.04 | 5.32 | 4.79 | 5.44 | 5.1996 | 6.93 | 5.7902 | 5.42 | 5.61 | 4.81 | 5.1743 | 4.8446 | 5.34 | 5.19 | 5.2 | 5.21 | 5.25 | 5.31 | 5.22 | 5.03 |  | 1
| 1 | 2 | 5.32 | 4.58 | 5 | 5.25 | 5.46 | 4.9 | 4.81 | 5.14 | 5.01 | 5.54 | 4.94 | 5.47 | 5.1113 | 7.3 | 5.7852 | 5.46 | 5.62 | 4.82 | 5.1555 | 4.9876 | 5.21 | 5.08 | 5.23 | 5.21 | 5.18 | 5.29 | 5.3 | 5.01 |  | 26
| 1 | 3 | 5.49 | 4.8 | 4.75 | 4.95 | 5.24 | 4.98 | 4.89 | 5.19 | 5.15 | 5.45 | 4.76 | 5.45 | 5.1589 | 6.28 | 5.5201 | 5.43 | 5.53 | 4.78 | 5.1546 | 4.9391 | 5.32 | 5.12 | 5.19 | 5.2 | 5.22 | 5.22 | 5.12 | 5.24 |  | 16
| 1 | 4 | 5.58 | 4.68 | 4.83 | 5.09 | 5.29 | 4.92 | 4.85 | 5.09 | 5.03 | 5.29 | 4.79 | 5.25 | 5.0845 | 7.19 | 5.5315 | 5.49 | 5.57 | 4.79 | 5.1868 | 4.9429 | 5.42 | 5.24 | 5.17 | 5.23 | 5.23 | 5.28 | 1.95 | 5.06 |  | 5.1632
| 1 | 5 | 5.39 | 4.72 | 4.88 | 4.98 | 5.2 | 4.93 | 4.87 | 4.95 | 4.92 | 5.49 | 4.85 | 5.6 | 5.1356 | 6.94 | 5.7732 | 5.38 | 5.61 | 4.84 | 5.1364 | 5.0455 | 5.36 | 5.18 | 5.18 | 5.21 | 5.18 | 5.19 | 5.21 | 5.13 |  | 82
| 1 | 6 | 5.53 | 4.65 | 4.79 | 5.18 | 5.05 | 4.9 | 4.87 | 5.08 | 4.91 | 5.45 | 4.89 | 5.56 | 5.0853 | 6.34 | 5.7236 | 5.52 | 5.61 | 4.86 | 5.1334 | 5.052 | 5.34 | 5.24 | 5.12 | 5.23 | 5.21 | 5.18 | 5.35 | 4.99
| Mean |  | 5.4567 | 4.66 | 4.83 | 5.1067 | 5.25 | 4.9283 | 4.86 | 5.105 | 5.01 | 5.4233 | 4.8367 | 5.4617 | 5.1292 | 6.83 | 5.6873 | 5.45 | 5.5917 | 4.8167 | 5.1568 | 4.9686 | 5.3317 | 5.175 | 5.1817 | 5.215 | 5.2117 | 5.245 | 4.6917 | 5.0767
| Median |  | 5.46 | 4.665 | 4.81 | 5.135 | 5.25 | 4.925 | 4.87 | 5.115 | 5.02 | 5.45 | 4.82 | 5.46 | 5.1234 | 6.935 | 5.7484 | 5.445 | 5.61 | 4.815 | 5.1551 | 4.9653 | 5.34 | 5.185 | 5.185 | 5.21 | 5.215 | 5.25 | 5.215 | 5.045
| Std Dev. |  | 0.095429 | 0.096954 | 0.099398 | 0.12144 | 0.13297 | 0.029944 | 0.027568 | 0.088261 | 0.088318 | 0.097912 | 0.069186 | 0.12189 | 0.044994 | 0.42783 | 0.12735 | 0.050596 | 0.034881 | 0.030111 | 0.020864 | 0.077636 | 0.068823 | 0.06442 | 0.03656 | 0.012247 | 0.027869 | 0.055408 | 1.3455 | 0.093737
| Rel.Std.Dev. |  | 1.749% | 2.081% | 2.058% | 2.378% | 2.533% | 0.6076% | 0.5672% | 1.729% | 1.763% | 1.805% | 1.43% | 2.232% | 0.8772% | 6.264% | 2.239% | 0.9284% | 0.6238% | 0.6251% | 0.4046% | 1.563% | 1.291% | 1.245% | 0.7056% | 0.2349% | 0.5347% | 1.056% | 28.68% | 1.846%
| PDM3 |  | 5.685% | -9.745% | -6.453% | -1.094% | 1.682% | -4.548% | -5.872% | -1.126% | -2.966% | 5.039% | -6.323% | 5.782% | -0.6578% | 32.28% | 10.15% | 5.556% | 8.299% | -6.711% | -0.1225% | -3.768% | 3.264% | 0.2293% | 0.3585% | 1.004% | 0.9395% | 1.585% | -9.132% | -1.675%
| Z-Score (Absolute) |  | 0.9 | 1.57 | 1.04 | 0.18 | 0.26 | 0.74 | 0.95 | 0.19 | 0.48 | 0.8 | 1.02 | 0.92 | 0.11 | 5.16 | 1.62 | 0.88 | 1.32 | 1.08 | 0.03 | 0.61 | 0.51 | 0.03 | 0.05 | 0.15 | 0.14 | 0.25 | 1.47 | 0.28
| Analytical results for Ga in OREAS 626 (Certified Value 3.35 ppm) | [30 empty] | Certified
Ga | Round | Replicate | Lab | Lab | Lab | Lab | Lab | Lab | Lab | Lab | Lab | Lab | Lab | Lab | Lab | Lab | Lab | Lab | Lab | Lab | Lab | Lab | Lab | Lab | Lab | Lab | Lab |  |  |  |  | 1
| No | No | 1.01 | 1.02 | 1.03 | 1.04 | 1.05 | 1.06 | 1.07 | 1.08 | 1.09 | 1.10 | 1.11 | 1.13 | 1.14 | 1.15 | 1.16 | 1.17 | 1.18 | 1.19 | 1.21 | 1.23 | 1.24 | 1.25 | 1.26 | 1.27 | 1.30 |  |  |  |  | ppm
|  |  | AR*OES/MS | AR*OES/MS | AR*MS | AR*MS | AR*MS | AR*MS | AR*MS | AR*MS | AR*OES/MS | AR*MS | AR*MS | AR*MS | AR*OES/MS | AR*OES/MS | AR*OES | AR*OES/MS | AR*OES/MS | AR*OES | AR*OES/MS | AR*MS | AR*OES | AR*OES/MS | AR*OES/MS | AR*OES/MS | AR*OES/MS |  |  |  |  | 2
|  |  | 0.5g | 0.5g | 0.5g | 0.5g | 0.5g | 0.5g | 0.5g | 0.5g | 0.5g | 25g | 15g | 0.2g | 0.5g | 01g | 01g | 01g | 0.25g | 0.25g | 0.2g | 0.25g | 0.5g | 0.25g | 0.25g | 0.5g | 0.2g |  |  |  |  | 2
| 1 | 1 | 4 | 3.6 | 8 | 3.22 | 3.22 | 2.83 | 2.81 | 4.04 | 3.43 | 3.11 | 2.7 | 3.3336 | 3.52 | 3.733 | 135.9 | 3.8 | 3 | < 5 | 5.92 | 3.8 | < 5 | 3.3 | 3.2 | 3.27 | < 2 |  |  |  |  | 1
| 1 | 2 | 4 | 3.7 | 9 | 3.3 | 3.47 | 2.92 | 2.77 | 3.84 | 3.3 | 3.06 | 2.8 | 3.2963 | 3.94 | 3.4013 | 138.8 | 3.8 | 3 | < 5 | 5.47 | 3.9 | < 5 | 3.4 | 3 | 3.35 | < 2 |  |  |  |  | 44
| 1 | 3 | 3 | 3.67 | 9 | 3.07 | 3.23 | 2.71 | 2.83 | 3.97 | 3.35 | 2.89 | 2.8 | 3.3331 | 4.052 | 3.6193 | 143.3 | 3.7 | 3 | < 5 | 5.95 | 3.8 | < 5 | 3.2 | 3.2 | 3.54 | < 2 |  |  |  |  | 16
| 1 | 4 | 4 | 3.48 | 9 | 3.1 | 3.41 | 2.85 | 2.88 | 4.01 | 3.36 | 3.08 | 2.7 | 3.2623 | 3.938 | 3.881 | 134.8 | 4 | 3 | < 5 | 5.63 | 3.7 | < 5 | 3.5 | 3.2 | 3.45 | < 2 |  |  |  |  | 3.3531
| 1 | 5 | 4 | 3.59 | 9 | 3.17 | 3.27 | 2.84 | 2.91 | 3.74 | 3.33 | 2.99 | 2.8 | 3.4985 | 3.53 | 3.6293 | 138.3 | 3.8 | 4 | < 5 | 5.63 | 3.7 | < 5 | 3.3 | 3.1 | 3.33 | < 2 |  |  |  |  | 83
| 1 | 6 | 4 | 3.66 | 9 | 3.23 | 3.33 | 2.74 | 2.76 | 3.87 | 3.15 | 3.21 | 2.8 | 3.2755 | 3.13 | 4.0283 | 143.1 | 3.8 | 3 | < 5 | 5.61 | 3.9 | < 5 | 3.2 | 3.1 | 3.37 | < 2
| Mean |  | 3.8333 | 3.6167 | 8.8333 | 3.1817 | 3.3217 | 2.815 | 2.8267 | 3.9117 | 3.32 | 3.0567 | 2.7667 | 3.3332 | 3.685 | 3.7154 | 139.0333 | 3.8167 | 3.1667 |  | 5.7017 | 3.8 |  | 3.3167 | 3.1333 | 3.385
| Median |  | 4 | 3.63 | 9 | 3.195 | 3.3 | 2.835 | 2.82 | 3.92 | 3.34 | 3.07 | 2.8 | 3.3147 | 3.734 | 3.6811 | 138.55 | 3.8 | 3 |  | 5.63 | 3.8 |  | 3.3 | 3.15 | 3.36
| Std Dev. |  | 0.40825 | 0.079162 | 0.40825 | 0.08612 | 0.10128 | 0.077136 | 0.059554 | 0.11479 | 0.093808 | 0.10875 | 0.05164 | 0.08609 | 0.35299 | 0.21953 | 3.5517 | 0.098319 | 0.40825 |  | 0.19062 | 0.089443 |  | 0.1169 | 0.08165 | 0.095864
| Rel.Std.Dev. |  | 10.65% | 2.189% | 4.622% | 2.707% | 3.049% | 2.74% | 2.107% | 2.935% | 2.826% | 3.558% | 1.866% | 2.583% | 9.579% | 5.909% | 2.555% | 2.576% | 12.89% |  | 3.343% | 2.354% |  | 3.525% | 2.606% | 2.832%
| PDM3 |  | 14.32% | 7.86% | 163.4% | -5.113% | -0.9378% | -16.05% | -15.7% | 16.66% | -0.9875% | -8.841% | -17.49% | -0.5931% | 9.898% | 10.8% | 4046% | 13.82% | -5.56% |  | 70.04% | 13.33% |  | -1.087% | -6.554% | 0.951%
| Z-Score (Absolute) |  | NA | 0.51 | NA | 0.24 | 0 | 0.86 | 0.84 | 1.01 | 0 | 0.45 | 0.94 | 0.02 | 0.62 | 0.67 | NA | 0.85 | NA | 1.4 | 4.06 | 0.82 | 1.4 | 0.01 | 0.32 | 0.11 | 3.96
Results from laboratory 1.16 were removed due to their 0.1 ppm reading resolution. Results from laboratories 1.01, 1.03 and 1.18 were removed due to their 1 ppm reading resolution.
| Analytical results for Gd in OREAS 626 (Indicative Value 2.97 ppm) | [30 empty] | Indicative
Gd | Round | Replicate | 1.01: Lab; 1.02: Lab; 1.03: Lab; 1.04: Lab |  |  |  |  | 1
| No | No | 1.01: 1.02; 1.02: 1.10; 1.03: 1.13; 1.04: 1.22 |  |  |  |  | ppm
|  |  | 1.01: AR*OES/MS; 1.02: AR*MS; 1.03: AR*MS; 1.04: AR*MS |  |  |  |  | 2
|  |  | 1.01: 0.5g; 1.02: 25g; 1.03: 0.2g; 1.04: 0.5g |  |  |  |  | 2
| 1 | 1 | 1.01: 2.7; 1.02: 2.927; 1.03: 2.9297; 1.04: 3.1016 |  |  |  |  | 1
| 1 | 2 | 1.01: 2.8; 1.02: 2.951; 1.03: 2.9727; 1.04: 3.0695 |  |  |  |  | 10
| 1 | 3 | 1.01: 2.9; 1.02: 2.97; 1.03: 3.0559; 1.04: 3.101 |  |  |  |  | 16
| 1 | 4 | 1.01: 2.8; 1.02: 2.876; 1.03: 3.0227; 1.04: 3.3035 |  |  |  |  | 2.9671
| 1 | 5 | 1.01: 2.8; 1.02: 2.981; 1.03: 3.0345; 1.04: 2.9694 |  |  |  |  | 16
| 1 | 6 | 1.01: 2.7; 1.02: 3.037; 1.03: 2.9686; 1.04: 3.2399
| Mean |  | 1.01: 2.7833; 1.02: 2.957; 1.03: 2.9974; 1.04: 3.1308
| Median |  | 1.01: 2.8; 1.02: 2.9605; 1.03: 2.9977; 1.04: 3.1013
| Std Dev. |  | 1.01: 0.075277; 1.02: 0.054115; 1.03: 0.047861; 1.04: 0.12104
| Rel.Std.Dev. |  | 1.01: 2.705%; 1.02: 1.83%; 1.03: 1.597%; 1.04: 3.866%
| PDM3 |  | 1.01: -6.194%; 1.02: -0.3414%; 1.03: 1.019%; 1.04: 5.517%
| Z-Score (Absolute) |  | 1.01: 1.5; 1.02: 0.16; 1.03: 0.16; 1.04: 1.19
| Analytical results for Ge in OREAS 626 (Indicative Value 0.11 ppm) | [30 empty] | Indicative
Ge | Round | Replicate | 1.01: Lab; 1.02: Lab; 1.03: Lab; 1.04: Lab; 1.05: Lab; 1.06: Lab; 1.07: Lab; 1.08: Lab; 1.09: Lab; 1.10: Lab; 1.11: Lab; 1.13: Lab; 1.14: Lab; 1.15: Lab |  |  |  |  | 1
| No | No | 1.01: 1.02; 1.02: 1.04; 1.03: 1.05; 1.04: 1.06; 1.05: 1.07; 1.06: 1.08; 1.07: 1.09; 1.08: 1.13; 1.09: 1.18; 1.10: 1.23; 1.11: 1.25; 1.13: 1.26; 1.14: 1.27; 1.15: 1.30 |  |  |  |  | ppm
|  |  | 1.01: AR*OES/MS; 1.02: AR*MS; 1.03: AR*MS; 1.04: AR*MS; 1.05: AR*MS; 1.06: AR*MS; 1.07: AR*OES/MS; 1.08: AR*MS; 1.09: AR*OES/MS; 1.10: AR*MS; 1.11: AR*OES/MS; 1.13: AR*OES/MS; 1.14: AR*OES/MS; 1.15: AR*MS |  |  |  |  | 2
|  |  | 1.01: 0.5g; 1.02: 0.5g; 1.03: 0.5g; 1.04: 0.5g; 1.05: 0.5g; 1.06: 0.5g; 1.07: 0.5g; 1.08: 0.2g; 1.09: 0.25g; 1.10: 0.25g; 1.11: 0.25g; 1.13: 0.25g; 1.14: 0.5g; 1.15: 0.2g |  |  |  |  | 2
| 1 | 1 | 1.01: < 0.1; 1.02: 0.09; 1.03: 0.1; 1.04: < 0.05; 1.05: 0.06; 1.06: 0.13; 1.07: 0.13; 1.08: < 0.2; 1.09: 0.5; 1.10: < 0.1; 1.11: < 0.1; 1.13: 0.1; 1.14: 0.08; 1.15: 0.18 |  |  |  |  | 1
| 1 | 2 | 1.01: < 0.1; 1.02: 0.09; 1.03: 0.1; 1.04: 0.06; 1.05: 0.07; 1.06: 0.14; 1.07: 0.14; 1.08: < 0.2; 1.09: 0.5; 1.10: < 0.1; 1.11: < 0.1; 1.13: 0.1; 1.14: 0.08; 1.15: 0.18 |  |  |  |  | 46
| 1 | 3 | 1.01: < 0.1; 1.02: 0.09; 1.03: 0.1; 1.04: 0.05; 1.05: 0.06; 1.06: 0.15; 1.07: 0.14; 1.08: < 0.2; 1.09: 0.5; 1.10: < 0.1; 1.11: < 0.1; 1.13: 0.1; 1.14: 0.07; 1.15: 0.19 |  |  |  |  | 16
| 1 | 4 | 1.01: < 0.1; 1.02: 0.09; 1.03: 0.1; 1.04: < 0.05; 1.05: 0.06; 1.06: 0.15; 1.07: 0.14; 1.08: < 0.2; 1.09: 0.5; 1.10: < 0.1; 1.11: < 0.1; 1.13: 0.1; 1.14: 0.07; 1.15: 0.19 |  |  |  |  | 0.10519
| 1 | 5 | 1.01: < 0.1; 1.02: 0.09; 1.03: 0.09; 1.04: 0.06; 1.05: 0.07; 1.06: 0.15; 1.07: 0.13; 1.08: < 0.2; 1.09: 0.5; 1.10: < 0.1; 1.11: < 0.1; 1.13: 0.1; 1.14: 0.08; 1.15: 0.19 |  |  |  |  | 12
| 1 | 6 | 1.01: < 0.1; 1.02: 0.09; 1.03: 0.1; 1.04: < 0.05; 1.05: 0.06; 1.06: 0.13; 1.07: 0.14; 1.08: < 0.2; 1.09: 0.5; 1.10: < 0.1; 1.11: < 0.1; 1.13: 0.1; 1.14: 0.07; 1.15: 0.18
| Mean |  | 1.02: 0.09; 1.03: 0.098333; 1.04: 0.056667; 1.05: 0.063333; 1.06: 0.14167; 1.07: 0.13667; 1.09: 0.5; 1.13: 0.1; 1.14: 0.075; 1.15: 0.185
| Median |  | 1.02: 0.09; 1.03: 0.1; 1.04: 0.06; 1.05: 0.06; 1.06: 0.145; 1.07: 0.14; 1.09: 0.5; 1.13: 0.1; 1.14: 0.075; 1.15: 0.185
| Std Dev. |  | 1.02: 1.5202e-17; 1.03: 0.0040825; 1.04: 0.0057735; 1.05: 0.005164; 1.06: 0.0098319; 1.07: 0.005164; 1.09: 0; 1.13: 1.5202e-17; 1.14: 0.0054772; 1.15: 0.0054772
| Rel.Std.Dev. |  | 1.02: 1.689e-14%; 1.03: 4.152%; 1.04: 10.19%; 1.05: 8.154%; 1.06: 6.94%; 1.07: 3.779%; 1.09: 0%; 1.13: 1.52e-14%; 1.14: 7.303%; 1.15: 2.961%
| PDM3 |  | 1.02: -14.44%; 1.03: -6.514%; 1.04: -46.13%; 1.05: -39.79%; 1.06: 34.68%; 1.07: 29.93%; 1.09: 375.4%; 1.13: -4.93%; 1.14: -28.7%; 1.15: 75.88%
| Z-Score (Absolute) |  | 1.01: 0.69; 1.02: 0.06; 1.03: 0.06; 1.04: 0.83; 1.05: 0.48; 1.06: 0.74; 1.07: 0.66; 1.08: 0.09; 1.09: 6.32; 1.10: 0.69; 1.11: 0.69; 1.13: 0.09; 1.14: 0.3; 1.15: 1.41
| Analytical results for Hf in OREAS 626 (Certified Value 1.17 ppm) | [30 empty] | Certified
Hf | Round | Replicate | Lab | Lab | Lab | Lab | Lab | Lab | Lab | Lab | Lab | Lab | Lab | Lab | Lab | Lab | Lab | Lab | Lab | Lab | [11 empty] | 1
| No | No | 1.02 | 1.04 | 1.05 | 1.06 | 1.07 | 1.08 | 1.09 | 1.10 | 1.13 | 1.15 | 1.17 | 1.18 | 1.21 | 1.23 | 1.25 | 1.26 | 1.27 | 1.30 | [11 empty] | ppm
|  |  | AR*OES/MS | AR*MS | AR*MS | AR*MS | AR*MS | AR*MS | AR*OES/MS | AR*MS | AR*MS | AR*OES/MS | AR*OES/MS | AR*OES/MS | AR*OES/MS | AR*MS | AR*OES/MS | AR*OES/MS | AR*OES/MS | AR*MS | [11 empty] | 2
|  |  | 0.5g | 0.5g | 0.5g | 0.5g | 0.5g | 0.5g | 0.5g | 25g | 0.2g | 01g | 01g | 0.25g | 0.2g | 0.25g | 0.25g | 0.25g | 0.5g | 0.2g | [11 empty] | 2
| 1 | 1 | 1.5 | 1.13 | 1.14 | 1.09 | 1.08 | 1.1 | 0.85 | 1.28 | 0.9939 | 1.2277 | 1.41 | 1.3 | 1.5 | 1.3 | 1.14 | 0.89 | 1.09 | 1.24 | [11 empty] | 1
| 1 | 2 | 1.4 | 1.15 | 1.27 | 1.04 | 1.06 | 1.08 | 0.84 | 1.29 | 1.0322 | 1.2017 | 1.29 | 1.3 | 1.47 | 1.21 | 1.08 | 0.88 | 1.07 | 1.21 | [11 empty] | 16
| 1 | 3 | 1.5 | 1.02 | 1.19 | 1.01 | 1.16 | 1.11 | 0.87 | 1.33 | 1.0195 | 1.1812 | 1.35 | 1.2 | 1.51 | 1.2 | 1.1 | 0.9 | 1.11 | 1.11 | [11 empty] | 16
| 1 | 4 | 1.5 | 1.12 | 1.16 | 1.08 | 1.06 | 1.22 | 0.85 | 1.31 | 1.0403 | 1.1852 | 1.4 | 1.2 | 1.49 | 1.28 | 1.14 | 0.93 | 1.14 | 1.15 | [11 empty] | 1.169
| 1 | 5 | 1.5 | 1.02 | 1.14 | 1.05 | 1.07 | 1.11 | 0.84 | 1.3 | 1.0851 | 1.1633 | 1.42 | 1.2 | 1.47 | 1.3 | 1.08 | 0.93 | 1.07 | 1.35 | [11 empty] | 84
| 1 | 6 | 1.5 | 1.14 | 1.16 | 1.1 | 1.07 | 1.09 | 0.8 | 1.3 | 1.0078 | 1.211 | 1.4 | 1.2 | 1.48 | 1.19 | 1.07 | 0.95 | 1.14 | 1.3
| Mean |  | 1.4833 | 1.0967 | 1.1767 | 1.0617 | 1.0833 | 1.1183 | 0.84167 | 1.3017 | 1.0298 | 1.195 | 1.3783 | 1.2333 | 1.4867 | 1.2467 | 1.1017 | 0.91333 | 1.1033 | 1.2267
| Median |  | 1.5 | 1.125 | 1.16 | 1.065 | 1.07 | 1.105 | 0.845 | 1.3 | 1.0258 | 1.1935 | 1.4 | 1.2 | 1.485 | 1.245 | 1.09 | 0.915 | 1.1 | 1.225
| Std Dev. |  | 0.040825 | 0.060222 | 0.049261 | 0.034303 | 0.038297 | 0.051153 | 0.023166 | 0.017224 | 0.03178 | 0.023068 | 0.049565 | 0.05164 | 0.01633 | 0.052026 | 0.031252 | 0.027325 | 0.032042 | 0.090037
| Rel.Std.Dev. |  | 2.752% | 5.491% | 4.187% | 3.231% | 3.535% | 4.574% | 2.752% | 1.323% | 3.086% | 1.93% | 3.596% | 4.187% | 1.098% | 4.173% | 2.837% | 2.992% | 2.904% | 7.34%
| PDM3 |  | 26.89% | -6.185% | 0.6583% | -9.179% | -7.326% | -4.332% | -28% | 11.35% | -11.91% | 2.229% | 17.91% | 5.506% | 27.18% | 6.646% | -5.758% | -21.87% | -5.615% | 4.936%
| Z-Score (Absolute) |  | 2.64 | 0.4 | 0.23 | 0.67 | 0.5 | 0.23 | 2.4 | 1.21 | 0.92 | 0.37 | 1.81 | 0.67 | 2.66 | 0.78 | 0.36 | 1.84 | 0.35 | 0.62
| Analytical results for Hg in OREAS 626 (Certified Value 2.92 ppm) | [30 empty] | Certified
Hg | Round | Replicate | Lab | Lab | Lab | Lab | Lab | Lab | Lab | Lab | Lab | Lab | Lab | Lab | Lab | Lab | Lab | Lab | Lab | Lab | Lab | Lab | Lab | Lab | Lab | Lab | [5 empty] | 1
| No | No | 1.01 | 1.02 | 1.03 | 1.04 | 1.05 | 1.06 | 1.07 | 1.08 | 1.09 | 1.10 | 1.11 | 1.13 | 1.14 | 1.15 | 1.16 | 1.18 | 1.20 | 1.23 | 1.24 | 1.25 | 1.26 | 1.27 | 1.28 | 1.30 | [5 empty] | ppm
|  |  | AR*OES/MS | AR*OES/MS | AR*MS | AR*MS | AR*MS | AR*MS | AR*MS | AR*MS | AR*OES/MS | AR*MS | AR*MS | AR*MS | AR*OES/MS | AR*OES/MS | AR*OES | AR*OES/MS | AR*OES/MS | AR*MS | AR*OES | AR*OES/MS | AR*OES/MS | AR*OES/MS | AR*OES | AR*OES/MS | [5 empty] | 2
|  |  | 0.5g | 0.5g | 0.5g | 0.5g | 0.5g | 0.5g | 0.5g | 0.5g | 0.5g | 25g | 15g | 0.2g | 0.5g | 01g | 01g | 0.25g | 0.5g | 0.25g | 0.5g | 0.25g | 0.25g | 0.5g | 0.25g | 0.2g | [5 empty] | 3
| 1 | 1 | < 5 | 2.73 | 3.03 | 2.96 | 2.66 | 2.95 | 2.85 | 2.93 | 2.97 | 3.1 | 2.832 | 3.1848 | 2.92 | 2.903 | < 5 | 1.324 | 2.42 | 2.74 | 3 | 3 | 3.3 | 2.699 | 3 | 2 | [5 empty] | 1
| 1 | 2 | < 5 | 2.55 | 2.97 | 3.03 | 2.76 | 3.13 | 2.84 | 3.02 | 2.95 | 3.3 | 2.826 | 3.2693 | 2.58 | 2.9308 | < 5 | 1.248 | 2.61 | 2.66 | 3 | 3 | 3.41 | 2.811 | 3 | 2 | [5 empty] | 4
| 1 | 3 | < 5 | 2.88 | 3.03 | 2.75 | 2.7 | 2.87 | 2.83 | 2.99 | 3.01 | 3.2 | 2.786 | 3.3016 | 4.21 | 2.8004 | < 5 | 1.228 | 2.5 | 2.62 | 3 | 3.2 | 3.35 | 2.641 | 4 | 3 | [5 empty] | 16
| 1 | 4 | < 5 | 2.76 | 3.06 | 2.83 | 2.77 | 2.94 | 2.78 | 2.94 | 2.96 | 3.2 | 2.873 | 3.2445 | 3.07 | 2.8396 | < 5 | 1.285 | 2.46 | 2.72 | 3 | 3.2 | 3.41 | 2.768 | 1 | 3 | [5 empty] | 2.9211
| 1 | 5 | < 5 | 2.77 | 3 | 2.74 | 2.74 | 2.89 | 2.88 | 2.89 | 2.94 | 3.2 | 2.913 | 3.3289 | 3.99 | 2.8305 | < 5 | 1.188 | 2.56 | 2.7 | 3 | 3.1 | 3.47 | 2.767 | 3 | 2 | [5 empty] | 85
| 1 | 6 | < 5 | 2.7 | 2.92 | 2.93 | 2.73 | 2.91 | 2.87 | 2.97 | 2.93 | 3.3 | 2.948 | 3.1437 | 3.05 | 2.9486 | < 5 | 1.225 | 2.6 | 2.66 | 3 | 3.2 | 3.57 | 2.672 | 5 | 2
| Mean |  |  | 2.7317 | 3.0017 | 2.8733 | 2.7267 | 2.9483 | 2.8417 | 2.9567 | 2.96 | 3.2167 | 2.863 | 3.2454 | 3.3033 | 2.8755 |  | 1.2497 | 2.525 | 2.6833 | 3 | 3.1167 | 3.4183 | 2.7263 | 3.1667 | 2.3333
| Median |  |  | 2.745 | 3.015 | 2.88 | 2.735 | 2.925 | 2.845 | 2.955 | 2.955 | 3.2 | 2.8525 | 3.2569 | 3.06 | 2.8713 |  | 1.238 | 2.53 | 2.68 | 3 | 3.15 | 3.41 | 2.733 | 3 | 2
| Std Dev. |  |  | 0.10797 | 0.050365 | 0.11843 | 0.040825 | 0.093897 | 0.035449 | 0.046332 | 0.028284 | 0.075277 | 0.06014 | 0.07032 | 0.64534 | 0.06018 |  | 0.048285 | 0.077395 | 0.044572 | 0 | 0.098319 | 0.094322 | 0.065634 | 1.3292 | 0.5164
| Rel.Std.Dev. |  |  | 3.952% | 1.678% | 4.122% | 1.497% | 3.185% | 1.247% | 1.567% | 0.9555% | 2.34% | 2.101% | 2.167% | 19.54% | 2.093% |  | 3.864% | 3.065% | 1.661% | 0% | 3.155% | 2.759% | 2.407% | 41.97% | 22.13%
| PDM3 |  |  | -6.483% | 2.76% | -1.634% | -6.655% | 0.934% | -2.718% | 1.219% | 1.333% | 10.12% | -1.987% | 11.11% | 13.09% | -1.56% |  | -57.22% | -13.56% | -8.138% | 2.703% | 6.697% | 17.02% | -6.666% | 8.408% | -20.12%
| Z-Score (Absolute) |  | 1.71 | 0.65 | 0.59 | 0 | 0.67 | 0.34 | 0.15 | 0.38 | 0.4 | 1.57 | 0.05 | 1.71 | 1.97 | 0.01 | 1.71 | 7.45 | 1.6 | 0.87 | NA | 1.12 | 2.5 | 0.67 | NA | NA
Results from laboratories 1.24, 1.28 and 1.30 were removed due to their 1 ppm reading resolution.
| Analytical results for Ho in OREAS 626 (Indicative Value 0.27 ppm) | [30 empty] | Indicative
Ho | Round | Replicate | 1.01: Lab; 1.02: Lab; 1.03: Lab; 1.04: Lab | [5 empty] | 1
| No | No | 1.01: 1.02; 1.02: 1.10; 1.03: 1.13; 1.04: 1.22 | [5 empty] | ppm
|  |  | 1.01: AR*OES/MS; 1.02: AR*MS; 1.03: AR*MS; 1.04: AR*MS | [5 empty] | 2
|  |  | 1.01: 0.5g; 1.02: 25g; 1.03: 0.2g; 1.04: 0.5g | [5 empty] | 2
| 1 | 1 | 1.01: 0.3; 1.02: 0.297; 1.03: 0.27315; 1.04: 0.21745 | [5 empty] | 1
| 1 | 2 | 1.01: 0.3; 1.02: 0.297; 1.03: 0.26815; 1.04: 0.21819 | [5 empty] | 7
| 1 | 3 | 1.01: 0.3; 1.02: 0.302; 1.03: 0.28071; 1.04: 0.22421 | [5 empty] | 16
| 1 | 4 | 1.01: 0.3; 1.02: 0.295; 1.03: 0.27147; 1.04: 0.24197 | [5 empty] | 0.2734
| 1 | 5 | 1.01: 0.3; 1.02: 0.295; 1.03: 0.27911; 1.04: 0.20819 | [5 empty] | 13
| 1 | 6 | 1.01: 0.3; 1.02: 0.295; 1.03: 0.26348; 1.04: 0.23446
| Mean |  | 1.01: 0.3; 1.02: 0.29683; 1.03: 0.27268; 1.04: 0.22408
| Median |  | 1.01: 0.3; 1.02: 0.296; 1.03: 0.27231; 1.04: 0.2212
| Std Dev. |  | 1.01: 0; 1.02: 0.0027142; 1.03: 0.0065237; 1.04: 0.012319
| Rel.Std.Dev. |  | 1.01: 0%; 1.02: 0.9144%; 1.03: 2.392%; 1.04: 5.498%
| PDM3 |  | 1.01: 9.731%; 1.02: 8.572%; 1.03: -0.2631%; 1.04: -18.04%
| Z-Score (Absolute) |  | 1.01: 0.75; 1.02: 0.6; 1.03: 0.6; 1.04: 3
| Analytical results for In in OREAS 626 (Certified Value 4.03 ppm) | [30 empty] | Certified
In | Round | Replicate | Lab | Lab | Lab | Lab | Lab | Lab | Lab | Lab | Lab | Lab | Lab | Lab | Lab | Lab | Lab | Lab | Lab | Lab | [11 empty] | 1
| No | No | 1.01 | 1.02 | 1.04 | 1.05 | 1.06 | 1.07 | 1.08 | 1.09 | 1.10 | 1.15 | 1.17 | 1.18 | 1.21 | 1.23 | 1.25 | 1.26 | 1.27 | 1.30 | [11 empty] | ppm
|  |  | AR*OES/MS | AR*OES/MS | AR*MS | AR*MS | AR*MS | AR*MS | AR*MS | AR*OES/MS | AR*MS | AR*OES/MS | AR*OES/MS | AR*OES/MS | AR*OES/MS | AR*MS | AR*OES/MS | AR*OES/MS | AR*OES/MS | AR*MS | [11 empty] | 2
|  |  | 0.5g | 0.5g | 0.5g | 0.5g | 0.5g | 0.5g | 0.5g | 0.5g | 25g | 01g | 01g | 0.25g | 0.2g | 0.25g | 0.25g | 0.25g | 0.5g | 0.2g | [11 empty] | 3
| 1 | 1 | < 5 | 3.63 | 4.87 | 3.95 | 4.65 | 3.81 | 4.36 | 4.07 | 4.07 | 3.7095 | 4.17 | 3.35 | 4.2 | 4.04 | 3.88 | 3.81 | 3.841 | 4.854 | [11 empty] | 1
| 1 | 2 | < 5 | 3.66 | 4.89 | 4.15 | 4.47 | 3.81 | 4.22 | 4.02 | 4.16 | 3.7494 | 3.95 | 3.39 | 4.2 | 4.15 | 3.92 | 3.75 | 3.745 | 4.593 | [11 empty] | 33
| 1 | 3 | < 5 | 3.77 | 4.46 | 3.93 | 4.28 | 3.78 | 4.43 | 4.14 | 4.05 | 3.6479 | 4.04 | 3.33 | 4.2 | 4.11 | 3.97 | 3.8 | 3.773 | 4.683 | [11 empty] | 16
| 1 | 4 | < 5 | 3.72 | 4.76 | 4.03 | 4.55 | 3.83 | 4.34 | 4.12 | 3.93 | 3.7058 | 4.16 | 3.32 | 4.2 | 4.09 | 4.02 | 3.93 | 3.704 | 6.113 | [11 empty] | 4.0295
| 1 | 5 | < 5 | 3.75 | 4.53 | 3.9 | 4.64 | 3.93 | 4.15 | 4.12 | 4.02 | 3.642 | 4.05 | 3.39 | 4.1 | 4 | 3.88 | 3.83 | 3.876 | 4.427 | [11 empty] | 86
| 1 | 6 | < 5 | 3.72 | 4.8 | 3.96 | 4.57 | 3.76 | 4.16 | 3.99 | 4.02 | 3.7408 | 4.09 | 3.36 | 4.1 | 3.98 | 4.01 | 3.89 | 3.69 | 4.564
| Mean |  |  | 3.7083 | 4.7183 | 3.9867 | 4.5267 | 3.82 | 4.2767 | 4.0767 | 4.0417 | 3.6992 | 4.0767 | 3.3567 | 4.1667 | 4.0617 | 3.9467 | 3.835 | 3.7715 | 4.8723
| Median |  |  | 3.72 | 4.78 | 3.955 | 4.56 | 3.81 | 4.28 | 4.095 | 4.035 | 3.7076 | 4.07 | 3.355 | 4.2 | 4.065 | 3.945 | 3.82 | 3.759 | 4.638
| Std Dev. |  |  | 0.053448 | 0.1806 | 0.090921 | 0.1375 | 0.05933 | 0.11605 | 0.060882 | 0.075211 | 0.045387 | 0.082381 | 0.029439 | 0.05164 | 0.066156 | 0.062503 | 0.065038 | 0.074369 | 0.624
| Rel.Std.Dev. |  |  | 1.441% | 3.828% | 2.281% | 3.038% | 1.553% | 2.713% | 1.493% | 1.861% | 1.227% | 2.021% | 0.877% | 1.239% | 1.629% | 1.584% | 1.696% | 1.972% | 12.81%
| PDM3 |  |  | -7.97% | 17.09% | -1.063% | 12.34% | -5.199% | 6.134% | 1.171% | 0.3021% | -8.197% | 1.171% | -16.7% | 3.404% | 0.7984% | -2.056% | -4.827% | -6.403% | 20.92%
| Z-Score (Absolute) |  | 4.66 | 0.87 | 2.29 | 0 | 1.69 | 0.52 | 0.91 | 0.28 | 0.17 | 0.9 | 0.28 | 1.97 | NA | 0.24 | 0.13 | 0.48 | 0.67 | 2.78
Results from laboratory 1.21 were removed due to their 0.1 ppm reading resolution.
| Analytical results for K in OREAS 626 (Certified Value 0.297 wt.%) | [30 empty] | Certified
K | Round | Replicate | Lab | Lab | Lab | Lab | Lab | Lab | Lab | Lab | Lab | Lab | Lab | Lab | Lab | Lab | Lab | Lab | Lab | Lab | Lab | Lab | Lab | Lab | Lab | Lab | Lab | Lab | Lab |  |  | 1
| No | No | 1.01 | 1.02 | 1.03 | 1.04 | 1.05 | 1.06 | 1.07 | 1.08 | 1.09 | 1.10 | 1.11 | 1.12 | 1.13 | 1.14 | 1.15 | 1.16 | 1.17 | 1.18 | 1.19 | 1.21 | 1.23 | 1.24 | 1.25 | 1.26 | 1.27 | 1.28 | 1.30 |  |  | wt.%
|  |  | AR*OES/MS | AR*OES/MS | AR*MS | AR*MS | AR*MS | AR*MS | AR*MS | AR*MS | AR*OES/MS | AR*OES | AR*MS | AR*OES | AR*MS | AR*OES/MS | AR*OES/MS | AR*OES | AR*OES/MS | AR*OES/MS | AR*OES | AR*OES/MS | AR*OES | AR*OES | AR*OES/MS | AR*OES/MS | AR*OES/MS | AR*OES | AR*OES/MS |  |  | 3
|  |  | 0.5g | 0.5g | 0.5g | 0.5g | 0.5g | 0.5g | 0.5g | 0.5g | 0.5g | 25g | 15g | 01g | 0.2g | 0.5g | 01g | 01g | 01g | 0.25g | 0.25g | 0.2g | 0.25g | 0.5g | 0.25g | 0.25g | 0.5g | 0.25g | 0.2g |  |  | 3
| 1 | 1 | 0.31 | 0.3 | 0.26 | 0.29 | 0.32 | 0.28 | 0.27 | 0.28 | 0.26 | 0.3143 | 0.32 | 0.4053 | 0.29335 | 2.3e-05 | 0.40477 | 0.36 | 0.36 | 0.28 | 0.3057 | 0.48 | 0.32 | 0.24 | 0.28 | 0.29 | 0.33 | 0.34 | 0.28 |  |  | 1
| 1 | 2 | 0.3 | 0.29 | 0.3 | 0.28 | 0.34 | 0.27 | 0.26 | 0.28 | 0.25 | 0.3265 | 0.33 | 0.4138 | 0.29355 | 2.47e-05 | 0.38977 | 0.37 | 0.363 | 0.29 | 0.3064 | 0.46 | 0.31 | 0.24 | 0.27 | 0.28 | 0.32 | 0.35 | 0.28 |  |  | 0
| 1 | 3 | 0.29 | 0.31 | 0.28 | 0.26 | 0.32 | 0.28 | 0.27 | 0.28 | 0.26 | 0.3236 | 0.32 | 0.4139 | 0.29429 | 2.49e-05 | 0.38229 | 0.35 | 0.357 | 0.28 | 0.3075 | 0.49 | 0.31 | 0.24 | 0.27 | 0.28 | 0.31 | 0.33 | 0.27 |  |  | 16
| 1 | 4 | 0.3 | 0.28 | 0.28 | 0.27 | 0.33 | 0.27 | 0.27 | 0.28 | 0.26 | 0.3122 | 0.31 | 0.3777 | 0.29106 | 2.4e-05 | 0.37959 | 0.35 | 0.37 | 0.29 | 0.2988 | 0.51 | 0.32 | 0.24 | 0.27 | 0.29 | 0.31 | 0.31 | 0.27 |  |  | 0.29706
| 1 | 5 | 0.3 | 0.3 | 0.29 | 0.26 | 0.32 | 0.27 | 0.27 | 0.27 | 0.25 | 0.3253 | 0.33 | 0.3968 | 0.31076 | 2.19e-05 | 0.4044 | 0.33 | 0.363 | 0.29 | 0.3053 | 0.5 | 0.31 | 0.24 | 0.27 | 0.28 | 0.33 | 0.34 | 0.28 |  |  | 87
| 1 | 6 | 0.31 | 0.3 | 0.29 | 0.28 | 0.3 | 0.27 | 0.27 | 0.28 | 0.25 | 0.3215 | 0.32 | 0.4066 | 0.28488 | 2.3e-05 | 0.41544 | 0.37 | 0.359 | 0.29 | 0.3073 | 0.48 | 0.31 | 0.24 | 0.27 | 0.28 | 0.3 | 0.35 | 0.28
| Mean |  | 0.30167 | 0.29667 | 0.28333 | 0.27333 | 0.32167 | 0.27333 | 0.26833 | 0.27833 | 0.255 | 0.32057 | 0.32167 | 0.40235 | 0.29465 | 2.3583e-05 | 0.39604 | 0.355 | 0.362 | 0.28667 | 0.30517 | 0.48667 | 0.31333 | 0.24 | 0.27167 | 0.28333 | 0.31667 | 0.33667 | 0.27667
| Median |  | 0.3 | 0.3 | 0.285 | 0.275 | 0.32 | 0.27 | 0.27 | 0.28 | 0.255 | 0.32255 | 0.32 | 0.40595 | 0.29345 | 2.35e-05 | 0.39709 | 0.355 | 0.3615 | 0.29 | 0.30605 | 0.485 | 0.31 | 0.24 | 0.27 | 0.28 | 0.315 | 0.34 | 0.28
| Std Dev. |  | 0.0075277 | 0.010328 | 0.013663 | 0.012111 | 0.013292 | 0.005164 | 0.0040825 | 0.0040825 | 0.0054772 | 0.005949 | 0.0075277 | 0.013636 | 0.0086135 | 1.1548e-06 | 0.014292 | 0.015166 | 0.0045607 | 0.005164 | 0.0032358 | 0.017512 | 0.005164 | 0 | 0.0040825 | 0.005164 | 0.012111 | 0.015055 | 0.005164
| Rel.Std.Dev. |  | 2.495% | 3.481% | 4.822% | 4.431% | 4.132% | 1.889% | 1.521% | 1.467% | 2.148% | 1.856% | 2.34% | 3.389% | 2.923% | 4.897% | 3.609% | 4.272% | 1.26% | 1.801% | 1.06% | 3.598% | 1.648% | 0% | 1.503% | 1.823% | 3.824% | 4.472% | 1.866%
| PDM3 |  | 1.549% | -0.1341% | -4.622% | -7.989% | 8.282% | -7.989% | -9.672% | -6.306% | -14.16% | 7.911% | 8.282% | 35.44% | -0.8132% | -99.99% | 33.32% | 19.5% | 21.86% | -3.5% | 2.727% | 63.83% | 5.476% | -19.21% | -8.55% | -4.622% | 6.598% | 13.33% | -6.867%
| Z-Score (Absolute) |  | 0.07 | 0.07 | 0.47 | 0.77 | 0.67 | 0.77 | 0.92 | 0.62 | 1.32 | 0.64 | 0.67 | 3.09 | 0.14 | NA | 2.9 | 1.67 | 1.88 | 0.37 | 0.18 | 5.62 | 0.42 | 1.77 | 0.82 | 0.47 | 0.52 | 1.12 | 0.67
| Analytical results for La in OREAS 626 (Certified Value 18.7 ppm) | [30 empty] | Certified
La | Round | Replicate | Lab | Lab | Lab | Lab | Lab | Lab | Lab | Lab | Lab | Lab | Lab | Lab | Lab | Lab | Lab | Lab | Lab | Lab | Lab | Lab | Lab | Lab | Lab | Lab | Lab | Lab |  |  |  | 1
| No | No | 1.01 | 1.02 | 1.03 | 1.04 | 1.05 | 1.06 | 1.07 | 1.08 | 1.09 | 1.10 | 1.11 | 1.12 | 1.13 | 1.15 | 1.16 | 1.17 | 1.18 | 1.19 | 1.21 | 1.23 | 1.24 | 1.25 | 1.26 | 1.27 | 1.28 | 1.30 |  |  |  | ppm
|  |  | AR*OES/MS | AR*OES/MS | AR*MS | AR*MS | AR*MS | AR*MS | AR*MS | AR*MS | AR*OES/MS | AR*MS | AR*MS | AR*OES | AR*MS | AR*OES/MS | AR*OES | AR*OES/MS | AR*OES/MS | AR*OES | AR*OES/MS | AR*MS | AR*OES | AR*OES/MS | AR*OES/MS | AR*OES/MS | AR*OES | AR*OES/MS |  |  |  | 1
|  |  | 0.5g | 0.5g | 0.5g | 0.5g | 0.5g | 0.5g | 0.5g | 0.5g | 0.5g | 25g | 15g | 01g | 0.2g | 01g | 01g | 01g | 0.25g | 0.25g | 0.2g | 0.25g | 0.5g | 0.25g | 0.25g | 0.5g | 0.25g | 0.2g |  |  |  | 2
| 1 | 1 | 15 | 11.5 | 16 | 18.9 | 18.3 | 17.9 | 17.8 | 18.8 | 18.8 | 18.365 | 15.6 | 28 | 19.2702 | 22.493 | 19.9 | 26.8 | 14 | 21.57 | 26.5 | 20.1 | 20 | 18.6 | 16.7 | 18.7 | 21.7 | 19 |  |  |  | 1
| 1 | 2 | 15 | 11.3 | 18 | 18.6 | 18.4 | 17.2 | 17.4 | 18.1 | 18 | 18.18 | 16 | 26 | 19.5331 | 22.7559 | 21.7 | 26.4 | 13 | 21.56 | 25.4 | 20.5 | 20 | 18.1 | 16.3 | 18.8 | 21.9 | 20 |  |  |  | 34
| 1 | 3 | 14 | 12.4 | 17 | 16.6 | 17.3 | 16.7 | 17.4 | 18.9 | 18.7 | 18.094 | 15.8 | 27 | 19.5439 | 22.4279 | 20.3 | 26.4 | 14 | 21.51 | 27.1 | 18.7 | 19 | 18.5 | 17 | 20.2 | 22.3 | 19 |  |  |  | 16
| 1 | 4 | 15 | 12 | 16 | 18.1 | 18.3 | 17.6 | 18 | 18.3 | 18.7 | 17.564 | 15.6 | 25 | 19.1416 | 22.3903 | 19.3 | 27.4 | 13 | 21.56 | 26 | 19.6 | 18 | 20.2 | 17.3 | 19.5 | 27.9 | 19 |  |  |  | 18.7311
| 1 | 5 | 15 | 11.9 | 17 | 16.9 | 18.1 | 17.5 | 18.5 | 17.9 | 18.3 | 18.506 | 16 | 25 | 19.3098 | 22.2027 | 17.5 | 26.3 | 15 | 21.46 | 26.1 | 19.6 | 20 | 19.4 | 17.4 | 19.1 | 22.8 | 19 |  |  |  | 88
| 1 | 6 | 15 | 11.7 | 17 | 18.6 | 18.5 | 18.1 | 17.2 | 18 | 17.8 | 18.383 | 16 | 27 | 19.0199 | 22.8428 | 20.4 | 26.7 | 14 | 21.49 | 26.3 | 19.5 | 18 | 18.4 | 17.3 | 19.2 | 22.1 | 19
| Mean |  | 14.8333 | 11.8 | 16.8333 | 17.95 | 18.15 | 17.5 | 17.7167 | 18.3333 | 18.3833 | 18.182 | 15.8333 | 26.3333 | 19.3031 | 22.5188 | 19.85 | 26.6667 | 13.8333 | 21.525 | 26.2333 | 19.6667 | 19.1667 | 18.8667 | 17 | 19.25 | 23.1167 | 19.1667
| Median |  | 15 | 11.8 | 17 | 18.35 | 18.3 | 17.55 | 17.6 | 18.2 | 18.5 | 18.2725 | 15.9 | 26.5 | 19.29 | 22.4605 | 20.1 | 26.55 | 14 | 21.535 | 26.2 | 19.6 | 19.5 | 18.55 | 17.15 | 19.15 | 22.2 | 19
| Std Dev. |  | 0.40825 | 0.38987 | 0.75277 | 0.96902 | 0.43704 | 0.502 | 0.48339 | 0.42269 | 0.41673 | 0.33721 | 0.19664 | 1.2111 | 0.20895 | 0.2394 | 1.3968 | 0.40825 | 0.75277 | 0.045056 | 0.56451 | 0.60882 | 0.98319 | 0.78401 | 0.42895 | 0.54681 | 2.3735 | 0.40825
| Rel.Std.Dev. |  | 2.752% | 3.304% | 4.472% | 5.398% | 2.408% | 2.869% | 2.728% | 2.306% | 2.267% | 1.855% | 1.242% | 4.599% | 1.082% | 1.063% | 7.037% | 1.531% | 5.442% | 0.2093% | 2.152% | 3.096% | 5.13% | 4.156% | 2.523% | 2.841% | 10.27% | 2.13%
| PDM3 |  | -20.81% | -37% | -10.13% | -4.17% | -3.102% | -6.572% | -5.416% | -2.123% | -1.856% | -2.931% | -15.47% | 40.59% | 3.054% | 20.22% | 5.974% | 42.37% | -26.15% | 14.92% | 40.05% | 4.995% | 2.326% | 0.7239% | -9.242% | 2.77% | 23.41% | 2.326%
| Z-Score (Absolute) |  | NA | 4.25 | NA | 0.42 | 0.3 | 0.7 | 0.57 | 0.18 | 0.15 | 0.28 | 1.74 | NA | 0.42 | 2.42 | 0.76 | 5.01 | NA | 1.81 | 4.74 | 0.65 | NA | 0.15 | 1.01 | 0.39 | 2.8 | NA
Results from laboratories 1.01, 1.03, 1.12, 1.18, 1.24 and 1.30 were removed due to their 1 ppm reading resolution.
| Analytical results for Li in OREAS 626 (Certified Value 5.57 ppm) | [30 empty] | Certified
Li | Round | Replicate | Lab | Lab | Lab | Lab | Lab | Lab | Lab | Lab | Lab | Lab | Lab | Lab | Lab | Lab | Lab | Lab | Lab | Lab | Lab | Lab | Lab | Lab | Lab | [6 empty] | 1
| No | No | 1.01 | 1.02 | 1.04 | 1.05 | 1.06 | 1.07 | 1.08 | 1.09 | 1.10 | 1.12 | 1.13 | 1.14 | 1.15 | 1.17 | 1.18 | 1.19 | 1.21 | 1.23 | 1.25 | 1.26 | 1.27 | 1.28 | 1.30 | [6 empty] | ppm
|  |  | AR*OES/MS | AR*OES/MS | AR*MS | AR*MS | AR*MS | AR*MS | AR*MS | AR*OES/MS | AR*MS | AR*OES | AR*MS | AR*OES/MS | AR*OES/MS | AR*OES/MS | AR*OES/MS | AR*OES | AR*OES/MS | AR*OES | AR*OES/MS | AR*OES/MS | AR*OES/MS | AR*OES | AR*OES/MS | [6 empty] | 2
|  |  | 0.5g | 0.5g | 0.5g | 0.5g | 0.5g | 0.5g | 0.5g | 0.5g | 25g | 01g | 0.2g | 0.5g | 01g | 01g | 0.25g | 0.25g | 0.2g | 0.25g | 0.25g | 0.25g | 0.5g | 0.25g | 0.2g | [6 empty] | 3
| 1 | 1 | 6 | 6.6 | 5.8 | 5.8 | 5.6 | 5 | 5.8 | 5 | 5.3 | 7 | 5.2757 | 2.211 | 5.6542 | 6.7 | 6.5 | 8.21 | 7.3 | 7 | 5 | 6 | 5.2 | 8 | 5 | [6 empty] | 1
| 1 | 2 | 6 | 6.2 | 5.8 | 6.1 | 5.8 | 5.3 | 5.5 | 4.5 | 5.1 | 7 | 5.1328 | 5.518 | 5.3105 | 6.8 | 5.7 | 8.23 | 7.2 | 7 | 5 | 6 | 5.7 | 6 | 6 | [6 empty] | 0
| 1 | 3 | 6 | 7.2 | 5.3 | 5.9 | 5.8 | 5.5 | 5.6 | 4.6 | 5.3 | 7 | 5.2158 | 2.91 | 5.3541 | 6.9 | 5.5 | 8.21 | 7.5 | 6 | 5 | 6 | 5.2 | 5 | 5 | [6 empty] | 16
| 1 | 4 | 6 | 7 | 5.5 | 6.3 | 5.4 | 5.5 | 5.4 | 4.4 | 5.5 | 7 | 5.0896 | 4.8 | 5.7837 | 7 | 5.8 | 8.29 | 7.3 | 7 | 5 | 6 | 5.3 | 8 | 5 | [6 empty] | 5.5661
| 1 | 5 | 6 | 6.9 | 5.2 | 6.2 | 5.5 | 5.3 | 5.3 | 4.9 | 5.5 | 7 | 5.0731 | 4.669 | 5.6885 | 7 | 5.5 | 8.24 | 7.1 | 7 | 5 | 5 | 5.4 | 4 | 5 | [6 empty] | 89
| 1 | 6 | 6 | 6.8 | 5.4 | 5.8 | 5.4 | 5.3 | 5.8 | 4.4 | 5.7 | 7 | 5.366 | 2.21 | 5.9172 | 7 | 6.3 | 7.51 | 7.2 | 7 | 5 | 5 | 5 | 6 | 5
| Mean |  | 6 | 6.7833 | 5.5 | 6.0167 | 5.5833 | 5.3167 | 5.5667 | 4.6333 | 5.4 | 7 | 5.1922 | 3.7197 | 5.618 | 6.9 | 5.8833 | 8.115 | 7.2667 | 6.8333 | 5 | 5.6667 | 5.3 | 6.1667 | 5.1667
| Median |  | 6 | 6.85 | 5.45 | 6 | 5.55 | 5.3 | 5.55 | 4.55 | 5.4 | 7 | 5.1743 | 3.7895 | 5.6714 | 6.95 | 5.75 | 8.22 | 7.25 | 7 | 5 | 6 | 5.25 | 6 | 5
| Std Dev. |  | 0 | 0.34881 | 0.25298 | 0.2137 | 0.18348 | 0.18348 | 0.20656 | 0.2582 | 0.20976 | 0 | 0.11488 | 1.45 | 0.23978 | 0.12649 | 0.42151 | 0.29784 | 0.13663 | 0.40825 | 0 | 0.5164 | 0.23664 | 1.6021 | 0.40825
| Rel.Std.Dev. |  | 0% | 5.142% | 4.6% | 3.552% | 3.286% | 3.451% | 3.711% | 5.573% | 3.884% | 0% | 2.212% | 38.98% | 4.268% | 1.833% | 7.164% | 3.67% | 1.88% | 5.974% | 0% | 9.113% | 4.465% | 25.98% | 7.902%
| PDM3 |  | 7.795% | 21.87% | -1.188% | 8.094% | 0.3091% | -4.482% | 0.009661% | -16.76% | -2.985% | 25.76% | -6.718% | -33.17% | 0.9324% | 23.96% | 5.699% | 45.79% | 30.55% | 22.77% | -10.17% | 1.806% | -4.781% | 10.79% | -7.177%
| Z-Score (Absolute) |  | NA | 2.36 | 0.15 | 0.86 | 0.02 | 0.5 | 0.02 | 1.84 | 0.34 | NA | 0.75 | 3.62 | 0.08 | 2.59 | 0.6 | 4.96 | 3.3 | NA | NA | NA | 0.54 | NA | NA
Results from laboratories 1.01, 1.12, 1.23 and 1.25 were removed due to their 1 ppm reading resolution.
| Analytical results for Lu in OREAS 626 (Certified Value 0.068 ppm) | [30 empty] | Certified
Lu | Round | Replicate | 1.01: Lab; 1.02: Lab; 1.03: Lab; 1.04: Lab; 1.05: Lab; 1.06: Lab |  |  |  | 1
| No | No | 1.01: 1.02; 1.02: 1.10; 1.03: 1.13; 1.04: 1.23; 1.05: 1.25; 1.06: 1.26 |  |  |  | ppm
|  |  | 1.01: AR*OES/MS; 1.02: AR*MS; 1.03: AR*MS; 1.04: AR*MS; 1.05: AR*OES/MS; 1.06: AR*OES/MS |  |  |  | 3
|  |  | 1.01: 0.5g; 1.02: 25g; 1.03: 0.2g; 1.04: 0.25g; 1.05: 0.25g; 1.06: 0.25g |  |  |  | 3
| 1 | 1 | 1.01: < 0.1; 1.02: 0.07; 1.03: 0.061135; 1.04: 0.07; 1.05: 0.08; 1.06: 0.06 |  |  |  | 1
| 1 | 2 | 1.01: < 0.1; 1.02: 0.072; 1.03: 0.062503; 1.04: 0.07; 1.05: 0.07; 1.06: 0.06 |  |  |  | 35
| 1 | 3 | 1.01: < 0.1; 1.02: 0.072; 1.03: 0.05983; 1.04: 0.08; 1.05: 0.07; 1.06: 0.06 |  |  |  | 16
| 1 | 4 | 1.01: < 0.1; 1.02: 0.07; 1.03: 0.062874; 1.04: 0.08; 1.05: 0.07; 1.06: 0.06 |  |  |  | 0.067751
| 1 | 5 | 1.01: < 0.1; 1.02: 0.07; 1.03: 0.061249; 1.04: 0.08; 1.05: 0.07; 1.06: 0.06 |  |  |  | 90
| 1 | 6 | 1.01: < 0.1; 1.02: 0.077; 1.03: 0.060148; 1.04: 0.07; 1.05: 0.07; 1.06: 0.06
| Mean |  | 1.02: 0.071833; 1.03: 0.06129; 1.04: 0.075; 1.05: 0.071667; 1.06: 0.06
| Median |  | 1.02: 0.071; 1.03: 0.061192; 1.04: 0.075; 1.05: 0.07; 1.06: 0.06
| Std Dev. |  | 1.02: 0.0027142; 1.03: 0.00122; 1.04: 0.0054772; 1.05: 0.0040825; 1.06: 0
| Rel.Std.Dev. |  | 1.02: 3.778%; 1.03: 1.99%; 1.04: 7.303%; 1.05: 5.696%; 1.06: 0%
| PDM3 |  | 1.02: 6.025%; 1.03: -9.537%; 1.04: 10.7%; 1.05: 5.779%; 1.06: -11.44%
| Z-Score (Absolute) |  | 1.01: 1.88; 1.02: 0.61; 1.03: 0.59; 1.04: 0.97; 1.05: 0.59; 1.06: 0.74
| Analytical results for Mg in OREAS 626 (Certified Value 0.232 wt.%) | [30 empty] | Certified
Mg | Round | Replicate | Lab | Lab | Lab | Lab | Lab | Lab | Lab | Lab | Lab | Lab | Lab | Lab | Lab | Lab | Lab | Lab | Lab | Lab | Lab | Lab | Lab | Lab | Lab | Lab | Lab | Lab | Lab |  |  | 1
| No | No | 1.01 | 1.02 | 1.03 | 1.04 | 1.05 | 1.06 | 1.07 | 1.08 | 1.09 | 1.10 | 1.11 | 1.12 | 1.13 | 1.14 | 1.15 | 1.16 | 1.17 | 1.18 | 1.19 | 1.21 | 1.23 | 1.24 | 1.25 | 1.26 | 1.27 | 1.28 | 1.30 |  |  | wt.%
|  |  | AR*OES/MS | AR*OES/MS | AR*MS | AR*MS | AR*MS | AR*MS | AR*MS | AR*MS | AR*OES/MS | AR*OES | AR*MS | AR*OES | AR*MS | AR*OES/MS | AR*OES/MS | AR*OES | AR*OES/MS | AR*OES/MS | AR*OES | AR*OES/MS | AR*OES | AR*OES | AR*OES/MS | AR*OES/MS | AR*OES/MS | AR*OES | AR*MS |  |  | 3
|  |  | 0.5g | 0.5g | 0.5g | 0.5g | 0.5g | 0.5g | 0.5g | 0.5g | 0.5g | 25g | 15g | 01g | 0.2g | 0.5g | 01g | 01g | 01g | 0.25g | 0.25g | 0.2g | 0.25g | 0.5g | 0.25g | 0.25g | 0.5g | 0.25g | 0.2g |  |  | 3
| 1 | 1 | 0.24 | 0.23 | 0.23 | 0.23 | 0.22 | 0.21 | 0.21 | 0.22 | 0.26 | 0.23 | 0.23 | 0.24 | 0.23382 | 0.327 | 0.25916 | 0.23 | 0.25 | 0.23 | 0.2455 | 0.26 | 0.24 | 0.2 | 0.22 | 0.23 | 0.23 | 0.237 | 0.22 |  |  | 1
| 1 | 2 | 0.24 | 0.23 | 0.25 | 0.23 | 0.23 | 0.21 | 0.21 | 0.22 | 0.25 | 0.24 | 0.24 | 0.25 | 0.23096 | 0.344 | 0.25362 | 0.23 | 0.25 | 0.23 | 0.2449 | 0.25 | 0.23 | 0.21 | 0.22 | 0.23 | 0.24 | 0.24 | 0.23 |  |  | 0
| 1 | 3 | 0.22 | 0.24 | 0.23 | 0.21 | 0.22 | 0.21 | 0.22 | 0.22 | 0.25 | 0.24 | 0.23 | 0.25 | 0.2322 | 0.297 | 0.25141 | 0.22 | 0.26 | 0.23 | 0.2444 | 0.26 | 0.23 | 0.2 | 0.22 | 0.23 | 0.22 | 0.233 | 0.23 |  |  | 16
| 1 | 4 | 0.22 | 0.24 | 0.24 | 0.22 | 0.23 | 0.21 | 0.21 | 0.22 | 0.26 | 0.24 | 0.23 | 0.24 | 0.22808 | 0.338 | 0.25398 | 0.21 | 0.26 | 0.23 | 0.2458 | 0.26 | 0.24 | 0.2 | 0.23 | 0.23 | 0.22 | 0.232 | 0.23 |  |  | 0.23206
| 1 | 5 | 0.24 | 0.25 | 0.24 | 0.21 | 0.23 | 0.21 | 0.21 | 0.21 | 0.24 | 0.25 | 0.23 | 0.25 | 0.22921 | 0.328 | 0.26255 | 0.21 | 0.24 | 0.24 | 0.2448 | 0.25 | 0.23 | 0.2 | 0.21 | 0.23 | 0.23 | 0.236 | 0.23 |  |  | 91
| 1 | 6 | 0.23 | 0.24 | 0.24 | 0.22 | 0.22 | 0.21 | 0.21 | 0.22 | 0.24 | 0.25 | 0.23 | 0.25 | 0.23137 | 0.299 | 0.26609 | 0.22 | 0.25 | 0.24 | 0.2436 | 0.25 | 0.24 | 0.2 | 0.22 | 0.23 | 0.22 | 0.242 | 0.22
| Mean |  | 0.23167 | 0.23833 | 0.23833 | 0.22 | 0.225 | 0.21 | 0.21167 | 0.21833 | 0.25 | 0.24167 | 0.23167 | 0.24667 | 0.23094 | 0.32217 | 0.2578 | 0.22 | 0.25167 | 0.23333 | 0.24483 | 0.255 | 0.235 | 0.20167 | 0.22 | 0.23 | 0.22667 | 0.23667 | 0.22667
| Median |  | 0.235 | 0.24 | 0.24 | 0.22 | 0.225 | 0.21 | 0.21 | 0.22 | 0.25 | 0.24 | 0.23 | 0.25 | 0.23117 | 0.3275 | 0.25657 | 0.22 | 0.25 | 0.23 | 0.24485 | 0.255 | 0.235 | 0.2 | 0.22 | 0.23 | 0.225 | 0.2365 | 0.23
| Std Dev. |  | 0.0098319 | 0.0075277 | 0.0075277 | 0.0089443 | 0.0054772 | 0 | 0.0040825 | 0.0040825 | 0.0089443 | 0.0075277 | 0.0040825 | 0.005164 | 0.0020626 | 0.019773 | 0.005764 | 0.0089443 | 0.0075277 | 0.005164 | 0.00078655 | 0.0054772 | 0.0054772 | 0.0040825 | 0.0063246 | 0 | 0.008165 | 0.0038816 | 0.005164
| Rel.Std.Dev. |  | 4.244% | 3.158% | 3.158% | 4.066% | 2.434% | 0% | 1.929% | 1.87% | 3.578% | 3.115% | 1.762% | 2.094% | 0.8931% | 6.137% | 2.236% | 4.066% | 2.991% | 2.213% | 0.3213% | 2.148% | 2.331% | 2.024% | 2.875% | 0% | 3.602% | 1.64% | 2.278%
| PDM3 |  | -0.1698% | 2.703% | 2.703% | -5.197% | -3.043% | -9.506% | -8.788% | -5.915% | 7.73% | 4.139% | -0.1698% | 6.294% | -0.4829% | 38.83% | 11.09% | -5.197% | 8.449% | 0.5485% | 5.504% | 9.885% | 1.267% | -13.1% | -5.197% | -0.888% | -2.324% | 1.985% | -2.324%
| Z-Score (Absolute) |  | 0 | 0.39 | 0.39 | 0.67 | 0.39 | 1.25 | 1.16 | 0.77 | 1.06 | 0.58 | 0 | 0.87 | 0.04 | 5.23 | 1.51 | 0.67 | 1.16 | 0.1 | 0.76 | 1.35 | 0.19 | 1.73 | 0.67 | 0.1 | 0.29 | 0.29 | 0.29
| Analytical results for Mn in OREAS 626 (Certified Value 0.82 wt.%) | [30 empty] | Certified
Mn | Round | Replicate | Lab | Lab | Lab | Lab | Lab | Lab | Lab | Lab | Lab | Lab | Lab | Lab | Lab | Lab | Lab | Lab | Lab | Lab | Lab | Lab | Lab | Lab | Lab | Lab | Lab | Lab | Lab |  |  | 1
| No | No | 1.01 | 1.02 | 1.03 | 1.04 | 1.05 | 1.06 | 1.07 | 1.08 | 1.09 | 1.10 | 1.11 | 1.12 | 1.13 | 1.14 | 1.15 | 1.16 | 1.17 | 1.18 | 1.19 | 1.21 | 1.23 | 1.24 | 1.25 | 1.26 | 1.27 | 1.28 | 1.30 |  |  | wt.%
|  |  | AR*OES/MS | AR*OES/MS | AR*MS | AR*MS | AR*MS | AR*MS | AR*MS | AR*MS | AR*OES/MS | AR*OES | AR*MS | AR*OES | AR*MS | AR*OES/MS | AR*OES/MS | AR*OES | AR*OES/MS | AR*OES/MS | AR*OES | AR*OES/MS | AR*OES | AR*OES | AR*OES/MS | AR*OES/MS | AR*OES/MS | AR*OES | AR*OES/MS |  |  | 3
|  |  | 0.5g | 0.5g | 0.5g | 0.5g | 0.5g | 0.5g | 0.5g | 0.5g | 0.5g | 25g | 15g | 01g | 0.2g | 0.5g | 01g | 01g | 01g | 0.25g | 0.25g | 0.2g | 0.25g | 0.5g | 0.25g | 0.25g | 0.5g | 0.25g | 0.2g |  |  | 3
| 1 | 1 | 0.4269 | 0.727 | 0.5506 | 0.825 | 0.829 | 0.834 | 0.796 | 0.84 | 0.715 | 0.8288 | 0.7781 | 0.8175 | 0.078117 | 0.979 | 0.78944 | 0.8103 | 0.831 | 0.7488 | 0.8537 | 0.8184 | 0.8361 | 0.8796 | 0.8048 | 0.8679 | 0.8245 | 0.8458 | 0.8398 |  |  | 1
| 1 | 2 | 0.4284 | 0.69 | 0.5722 | 0.842 | 0.846 | 0.826 | 0.777 | 0.826 | 0.712 | 0.86 | 0.8113 | 0.8231 | 0.077161 | 0.934 | 0.80233 | 0.8163 | 0.831 | 0.7533 | 0.8533 | 0.7944 | 0.8222 | 0.8857 | 0.8003 | 0.8369 | 0.8434 | 0.8602 | 0.8408 |  |  | 21
| 1 | 3 | 0.4262 | 0.755 | 0.542 | 0.803 | 0.813 | 0.838 | 0.791 | 0.838 | 0.732 | 0.8488 | 0.7958 | 0.8196 | 0.077577 | 0.899 | 0.76997 | 0.8129 | 0.838 | 0.7468 | 0.8512 | 0.8082 | 0.8277 | 0.881 | 0.8006 | 0.8567 | 0.7944 | 0.8333 | 0.836 |  |  | 16
| 1 | 4 | 0.4308 | 0.768 | 0.5548 | 0.817 | 0.832 | 0.837 | 0.777 | 0.821 | 0.718 | 0.8254 | 0.7904 | 0.7823 | 0.076197 | 1.057 | 0.78734 | 0.8213 | 0.845 | 0.7351 | 0.8527 | 0.8102 | 0.8483 | 0.8759 | 0.8071 | 0.8552 | 0.8048 | 0.8238 | 0.8383 |  |  | 0.81966
| 1 | 5 | 0.4263 | 0.763 | 0.5585 | 0.798 | 0.811 | 0.834 | 0.8 | 0.798 | 0.704 | 0.8518 | 0.8244 | 0.8306 | 0.076573 | 0.987 | 0.77163 | 0.8023 | 0.838 | 0.7485 | 0.8524 | 0.8118 | 0.8341 | 0.8796 | 0.8013 | 0.8508 | 0.8265 | 0.8446 | 0.841 |  |  | 92
| 1 | 6 | 0.4343 | 0.758 | 0.5444 | 0.838 | 0.774 | 0.831 | 0.793 | 0.821 | 0.707 | 0.8476 | 0.8228 | 0.8302 | 0.077305 | 0.896 | 0.80716 | 0.8263 | 0.828 | 0.7624 | 0.8453 | 0.8139 | 0.8465 | 0.8689 | 0.8097 | 0.8598 | 0.8038 | 0.8628 | 0.8447
| Mean |  | 0.42882 | 0.7435 | 0.55375 | 0.8205 | 0.8175 | 0.83333 | 0.789 | 0.824 | 0.71467 | 0.84373 | 0.8038 | 0.81722 | 0.077155 | 0.95867 | 0.78798 | 0.8149 | 0.83517 | 0.74915 | 0.85143 | 0.80948 | 0.83582 | 0.87845 | 0.80397 | 0.85455 | 0.81623 | 0.84508 | 0.8401
| Median |  | 0.42765 | 0.7565 | 0.5527 | 0.821 | 0.821 | 0.834 | 0.792 | 0.8235 | 0.7135 | 0.8482 | 0.80355 | 0.82135 | 0.077233 | 0.9565 | 0.78839 | 0.8146 | 0.8345 | 0.74865 | 0.85255 | 0.811 | 0.8351 | 0.8796 | 0.80305 | 0.85595 | 0.81465 | 0.8452 | 0.8403
| Std Dev. |  | 0.0031946 | 0.029858 | 0.01095 | 0.017964 | 0.024938 | 0.0043665 | 0.0097775 | 0.015166 | 0.009913 | 0.013634 | 0.018685 | 0.017929 | 0.00069025 | 0.061614 | 0.015283 | 0.0084475 | 0.0063061 | 0.0089023 | 0.0031252 | 0.0081737 | 0.01024 | 0.0056465 | 0.00388 | 0.010358 | 0.018296 | 0.015066 | 0.0029189
| Rel.Std.Dev. |  | 0.745% | 4.016% | 1.977% | 2.189% | 3.051% | 0.524% | 1.239% | 1.841% | 1.387% | 1.616% | 2.325% | 2.194% | 0.8946% | 6.427% | 1.94% | 1.037% | 0.7551% | 1.188% | 0.367% | 1.01% | 1.225% | 0.6428% | 0.4826% | 1.212% | 2.242% | 1.783% | 0.3474%
| PDM3 |  | -47.68% | -9.292% | -32.44% | 0.1022% | -0.2638% | 1.668% | -3.741% | 0.5292% | -12.81% | 2.937% | -1.935% | -0.2984% | -90.59% | 16.96% | -3.866% | -0.5811% | 1.892% | -8.603% | 3.876% | -1.242% | 1.971% | 7.172% | -1.915% | 4.256% | -0.4184% | 3.101% | 2.493%
| Z-Score (Absolute) |  | 9.88 | 1.87 | 6.7 | 0.08 | 0.01 | 0.41 | 0.72 | 0.17 | 2.61 | 0.67 | 0.34 | 0 | 18.82 | 3.6 | 0.74 | 0.06 | 0.46 | 1.73 | 0.87 | 0.2 | 0.47 | 1.56 | 0.34 | 0.95 | 0.03 | 0.71 | 0.58
| Analytical results for Mo in OREAS 626 (Certified Value 20.6 ppm) | [30 empty] | Certified
Mo | Round | Replicate | Lab | Lab | Lab | Lab | Lab | Lab | Lab | Lab | Lab | Lab | Lab | Lab | Lab | Lab | Lab | Lab | Lab | Lab | Lab | Lab | Lab | Lab | Lab | Lab | Lab | Lab | Lab | Lab |  | 1
| No | No | 1.01 | 1.02 | 1.03 | 1.04 | 1.05 | 1.06 | 1.07 | 1.08 | 1.09 | 1.10 | 1.11 | 1.12 | 1.13 | 1.14 | 1.15 | 1.16 | 1.17 | 1.18 | 1.19 | 1.20 | 1.21 | 1.23 | 1.24 | 1.25 | 1.26 | 1.27 | 1.28 | 1.30 |  | ppm
|  |  | AR*OES/MS | AR*OES/MS | AR*MS | AR*MS | AR*MS | AR*MS | AR*MS | AR*MS | AR*OES/MS | AR*MS | AR*MS | AR*OES | AR*MS | AR*OES/MS | AR*OES/MS | AR*OES | AR*OES/MS | AR*OES/MS | AR*OES | AR*OES/MS | AR*OES/MS | AR*MS | AR*OES | AR*OES/MS | AR*OES/MS | AR*OES/MS | AR*OES | AR*MS |  | 1
|  |  | 0.5g | 0.5g | 0.5g | 0.5g | 0.5g | 0.5g | 0.5g | 0.5g | 0.5g | 25g | 15g | 01g | 0.2g | 0.5g | 01g | 01g | 01g | 0.25g | 0.25g | 0.5g | 0.2g | 0.25g | 0.5g | 0.25g | 0.25g | 0.5g | 0.25g | 0.2g |  | 2
| 1 | 1 | 19 | 18.9 | 20.1 | 22 | 20.4 | 21.1 | 19.2 | 21.5 | 21.3 | 21.3 | 19.23 | 21 | 20.2195 | 20.454 | 19.4114 | 20.2 | 20.8 | 19.3 | 18.36 | 19.2 | 21.39 | 20.5 | 21 | 21.2 | 22.44 | 20.61 | 20 | 22.28 |  | 1
| 1 | 2 | 19 | 18.5 | 20.9 | 22.4 | 21.4 | 19.65 | 19.05 | 21.5 | 20.8 | 21.3 | 19.79 | 21 | 19.9248 | 20.908 | 20.5894 | 20 | 20.6 | 19.1 | 18.26 | 19.7 | 21.08 | 20.82 | 22 | 21.6 | 22.38 | 21.38 | 22 | 19.85 |  | 37
| 1 | 3 | 19 | 19.1 | 20.4 | 21.8 | 20.5 | 19.25 | 19.25 | 21.7 | 21.5 | 21.4 | 19.32 | 21 | 20.2248 | 21.137 | 19.0253 | 19.4 | 21.3 | 19.3 | 18.25 | 19.6 | 21.58 | 20.9 | 21 | 21 | 22.41 | 19.8 | 21 | 22.73 |  | 16
| 1 | 4 | 19 | 16.2 | 20.2 | 21.9 | 21.1 | 20.6 | 19.3 | 21.4 | 21.5 | 21 | 19.54 | 20 | 20.035 | 20.593 | 19.6645 | 20.4 | 21.4 | 19.1 | 18.38 | 19.6 | 21.41 | 20.76 | 21 | 20.7 | 22.5 | 20.57 | 5 | 21.09 |  | 20.5543
| 1 | 5 | 19 | 18.2 | 20.5 | 21.4 | 20.6 | 20.2 | 20 | 20.7 | 21.4 | 21.1 | 20.02 | 21 | 20.1481 | 19.729 | 20.189 | 19.2 | 20.8 | 19.2 | 18.32 | 20 | 20.8 | 19.87 | 21 | 20.1 | 22.4 | 21.04 | 22 | 23.03 |  | 93
| 1 | 6 | 19 | 18.2 | 18.2 | 22.2 | 20.7 | 20.6 | 19.05 | 20.7 | 20.7 | 21.1 | 19.92 | 21 | 19.9144 | 19.576 | 19.8889 | 19.8 | 21.2 | 19.3 | 18.1 | 19.8 | 21.2 | 20.84 | 21 | 21.8 | 22.49 | 20.48 | 23 | 24.2
| Mean |  | 19 | 18.1833 | 20.05 | 21.95 | 20.7833 | 20.2333 | 19.3083 | 21.25 | 21.2 | 21.2 | 19.6367 | 20.8333 | 20.0778 | 20.3995 | 19.7948 | 19.8333 | 21.0167 | 19.2167 | 18.2783 | 19.65 | 21.2433 | 20.615 | 21.1667 | 21.0667 | 22.4367 | 20.6467 | 18.8333 | 22.1967
| Median |  | 19 | 18.35 | 20.3 | 21.95 | 20.65 | 20.4 | 19.225 | 21.45 | 21.35 | 21.2 | 19.665 | 21 | 20.0916 | 20.5235 | 19.7767 | 19.9 | 21 | 19.25 | 18.29 | 19.65 | 21.295 | 20.79 | 21 | 21.1 | 22.425 | 20.59 | 21.5 | 22.505
| Std Dev. |  | 0 | 1.0381 | 0.94816 | 0.34496 | 0.38687 | 0.6824 | 0.35414 | 0.43704 | 0.35777 | 0.15492 | 0.32426 | 0.40825 | 0.1404 | 0.62779 | 0.55709 | 0.46332 | 0.32506 | 0.098319 | 0.10167 | 0.26646 | 0.27847 | 0.39068 | 0.40825 | 0.6186 | 0.049261 | 0.53746 | 6.8532 | 1.5317
| Rel.Std.Dev. |  | 0% | 5.709% | 4.729% | 1.572% | 1.861% | 3.373% | 1.834% | 2.057% | 1.688% | 0.7308% | 1.651% | 1.96% | 0.6993% | 3.077% | 2.814% | 2.336% | 1.547% | 0.5116% | 0.5562% | 1.356% | 1.311% | 1.895% | 1.929% | 2.936% | 0.2196% | 2.603% | 36.39% | 6.901%
| PDM3 |  | -7.562% | -11.54% | -2.453% | 6.79% | 1.114% | -1.561% | -6.062% | 3.385% | 3.142% | 3.142% | -4.464% | 1.358% | -2.318% | -0.753% | -3.695% | -3.507% | 2.25% | -6.508% | -11.07% | -4.399% | 3.352% | 0.2954% | 2.979% | 2.493% | 9.158% | 0.4495% | -8.373% | 7.991%
| Z-Score (Absolute) |  | 1.45 | 2.23 | 0.44 | 1.38 | 0.26 | 0.26 | 1.15 | 0.71 | 0.66 | 0.66 | 0.84 | 0.31 | 0.41 | 0.1 | 0.68 | 0.65 | 0.49 | 1.24 | 2.14 | 0.82 | 0.71 | 0.1 | 0.63 | 0.54 | 1.85 | 0.13 | 1.61 | 1.62
| Analytical results for Na in OREAS 626 (Certified Value 0.047 wt.%) | [30 empty] | Certified
Na | Round | Replicate | Lab | Lab | Lab | Lab | Lab | Lab | Lab | Lab | Lab | Lab | Lab | Lab | Lab | Lab | Lab | Lab | Lab | Lab | Lab | Lab | Lab | Lab | Lab | Lab | Lab | Lab | Lab |  |  | 1
| No | No | 1.01 | 1.02 | 1.03 | 1.04 | 1.05 | 1.06 | 1.07 | 1.08 | 1.09 | 1.10 | 1.11 | 1.12 | 1.13 | 1.14 | 1.15 | 1.16 | 1.17 | 1.18 | 1.19 | 1.21 | 1.23 | 1.24 | 1.25 | 1.26 | 1.27 | 1.28 | 1.30 |  |  | wt.%
|  |  | AR*OES/MS | AR*OES/MS | AR*MS | AR*MS | AR*MS | AR*MS | AR*MS | AR*MS | AR*OES/MS | AR*OES | AR*MS | AR*OES | AR*MS | AR*OES/MS | AR*OES/MS | AR*OES | AR*OES/MS | AR*OES/MS | AR*OES | AR*OES/MS | AR*OES | AR*OES | AR*OES/MS | AR*OES/MS | AR*OES/MS | AR*OES | AR*OES/MS |  |  | 3
|  |  | 0.5g | 0.5g | 0.5g | 0.5g | 0.5g | 0.5g | 0.5g | 0.5g | 0.5g | 25g | 15g | 01g | 0.2g | 0.5g | 01g | 01g | 01g | 0.25g | 0.25g | 0.2g | 0.25g | 0.5g | 0.25g | 0.25g | 0.5g | 0.25g | 0.2g |  |  | 3
| 1 | 1 | 0.05 | 0.042 | 0.04 | 0.04 | 0.05 | 0.04 | 0.04 | 0.05 | 0.04 | 0.04 | 0.055 | 0.05 | 0.048202 | < 0.1 | 0.043106 | 0.08 | 0.05 | 0.03 | 0.0552 | 0.06 | 0.05 | 0.05 | 0.04 | 0.04 | 0.05 | 0.055 | 0.05 |  |  | 1
| 1 | 2 | 0.05 | 0.04 | 0.043 | 0.04 | 0.06 | 0.04 | 0.04 | 0.05 | 0.04 | 0.04 | 0.055 | 0.05 | 0.048449 | < 0.1 | 0.04104 | 0.08 | 0.05 | 0.04 | 0.0543 | 0.06 | 0.05 | 0.05 | 0.04 | 0.04 | 0.05 | 0.057 | 0.05 |  |  | 13
| 1 | 3 | 0.04 | 0.044 | 0.041 | 0.03 | 0.05 | 0.04 | 0.04 | 0.05 | 0.04 | 0.04 | 0.055 | 0.05 | 0.048112 | < 0.1 | 0.040142 | 0.07 | 0.05 | 0.04 | 0.0542 | 0.06 | 0.05 | 0.05 | 0.04 | 0.04 | 0.05 | 0.057 | 0.05 |  |  | 16
| 1 | 4 | 0.05 | 0.043 | 0.041 | 0.04 | 0.06 | 0.04 | 0.04 | 0.05 | 0.04 | 0.04 | 0.053 | 0.05 | 0.047834 | < 0.1 | 0.041061 | 0.07 | 0.05 | 0.04 | 0.0555 | 0.06 | 0.05 | 0.05 | 0.04 | 0.04 | 0.05 | 0.032 | 0.05 |  |  | 0.046628
| 1 | 5 | 0.05 | 0.047 | 0.043 | 0.03 | 0.05 | 0.04 | 0.04 | 0.05 | 0.04 | 0.04 | 0.055 | 0.05 | 0.047937 | < 0.1 | 0.042662 | 0.09 | 0.05 | 0.04 | 0.0551 | 0.06 | 0.05 | 0.05 | 0.04 | 0.04 | 0.05 | 0.056 | 0.05 |  |  | 94
| 1 | 6 | 0.05 | 0.043 | 0.042 | 0.04 | 0.05 | 0.04 | 0.04 | 0.05 | 0.04 | 0.04 | 0.054 | 0.05 | 0.047227 | < 0.1 | 0.043904 | 0.08 | 0.05 | 0.03 | 0.0534 | 0.06 | 0.05 | 0.05 | 0.04 | 0.04 | 0.05 | 0.059 | 0.05
| Mean |  | 0.048333 | 0.043167 | 0.041667 | 0.036667 | 0.053333 | 0.04 | 0.04 | 0.05 | 0.04 | 0.04 | 0.0545 | 0.05 | 0.04796 |  | 0.041986 | 0.078333 | 0.05 | 0.036667 | 0.054617 | 0.06 | 0.05 | 0.05 | 0.04 | 0.04 | 0.05 | 0.052667 | 0.05
| Median |  | 0.05 | 0.043 | 0.0415 | 0.04 | 0.05 | 0.04 | 0.04 | 0.05 | 0.04 | 0.04 | 0.055 | 0.05 | 0.048024 |  | 0.041862 | 0.08 | 0.05 | 0.04 | 0.0547 | 0.06 | 0.05 | 0.05 | 0.04 | 0.04 | 0.05 | 0.0565 | 0.05
| Std Dev. |  | 0.0040825 | 0.0023166 | 0.0012111 | 0.005164 | 0.005164 | 0 | 0 | 7.6012e-18 | 0 | 0 | 0.00083666 | 7.6012e-18 | 0.0004179 |  | 0.0014519 | 0.0075277 | 7.6012e-18 | 0.005164 | 0.00078846 | 0 | 7.6012e-18 | 7.6012e-18 | 0 | 0 | 7.6012e-18 | 0.010211 | 7.6012e-18
| Rel.Std.Dev. |  | 8.447% | 5.367% | 2.907% | 14.08% | 9.682% | 0% | 0% | 1.52e-14% | 0% | 0% | 1.535% | 1.52e-14% | 0.8713% |  | 3.458% | 9.61% | 1.52e-14% | 14.08% | 1.444% | 0% | 1.52e-14% | 1.52e-14% | 0% | 0% | 1.52e-14% | 19.39% | 1.52e-14%
| PDM3 |  | 3.658% | -7.423% | -10.64% | -21.36% | 14.38% | -14.21% | -14.21% | 7.232% | -14.21% | -14.21% | 16.88% | 7.232% | 2.857% |  | -9.955% | 68% | 7.232% | -21.36% | 17.13% | 28.68% | 7.232% | 7.232% | -14.21% | -14.21% | 7.232% | 12.95% | 7.232%
| Z-Score (Absolute) |  | 0.24 | 1 | 1.22 | 1.95 | 0.49 | 1.46 | 1.46 | 0 | 1.46 | 1.46 | 0.66 | 0 | 0.3 | 0 | 1.17 | 4.14 | 0 | 1.95 | 0.67 | 1.46 | 0 | 0 | 1.46 | 1.46 | 0 | 0.39 | 0
| Analytical results for Nb in OREAS 626 (Certified Value 0.68 ppm) | [30 empty] | Certified
Nb | Round | Replicate | Lab | Lab | Lab | Lab | Lab | Lab | Lab | Lab | Lab | Lab | Lab | Lab | Lab | Lab | Lab | Lab | Lab | Lab | [11 empty] | 1
| No | No | 1.01 | 1.02 | 1.04 | 1.05 | 1.06 | 1.07 | 1.08 | 1.09 | 1.10 | 1.13 | 1.15 | 1.17 | 1.18 | 1.23 | 1.25 | 1.26 | 1.27 | 1.30 | [11 empty] | ppm
|  |  | AR*OES/MS | AR*OES/MS | AR*MS | AR*MS | AR*MS | AR*MS | AR*MS | AR*OES/MS | AR*MS | AR*MS | AR*OES/MS | AR*OES/MS | AR*OES/MS | AR*MS | AR*OES/MS | AR*OES/MS | AR*OES/MS | AR*MS | [11 empty] | 2
|  |  | 0.5g | 0.5g | 0.5g | 0.5g | 0.5g | 0.5g | 0.5g | 0.5g | 25g | 0.2g | 01g | 01g | 0.25g | 0.25g | 0.25g | 0.25g | 0.5g | 0.2g | [11 empty] | 2
| 1 | 1 | < 5 | 1 | 0.64 | 0.73 | 0.65 | 0.57 | 0.52 | 0.83 | 1.16 | 0.54803 | 0.91451 | 0.9 | 0.3 | 0.72 | 0.6 | 0.74 | 0.9 | 0.8 | [11 empty] | 1
| 1 | 2 | < 5 | 0.9 | 0.63 | 0.76 | 0.64 | 0.54 | 0.49 | 0.8 | 1.13 | 0.53516 | 0.89713 | 0.9 | 0.3 | 0.87 | 0.56 | 0.68 | 0.89 | 0.8 | [11 empty] | 38
| 1 | 3 | < 5 | 0.9 | 0.48 | 0.73 | 0.64 | 0.54 | 0.51 | 0.84 | 1.13 | 0.5572 | 0.86231 | 0.8 | 0.3 | 0.7 | 0.55 | 0.69 | 0.77 | 0.62 | [11 empty] | 16
| 1 | 4 | < 5 | 0.9 | 0.63 | 0.7 | 0.68 | 0.56 | 0.51 | 0.83 | 1.06 | 0.50394 | 0.84558 | 0.9 | 0.3 | 0.69 | 0.6 | 0.75 | 0.69 | 0.67 | [11 empty] | 0.67567
| 1 | 5 | < 5 | 1 | 0.49 | 0.68 | 0.69 | 0.6 | 0.52 | 0.85 | 1.13 | 0.51759 | 0.87792 | 0.9 | 0.3 | 0.76 | 0.57 | 0.72 | 0.89 | 0.64 | [11 empty] | 95
| 1 | 6 | < 5 | 0.9 | 0.66 | 0.71 | 0.71 | 0.54 | 0.49 | 0.86 | 1.07 | 0.54897 | 0.89758 | 0.9 | 0.3 | 0.66 | 0.53 | 0.73 | 0.69 | 0.63
| Mean |  |  | 0.93333 | 0.58833 | 0.71833 | 0.66833 | 0.55833 | 0.50667 | 0.835 | 1.1133 | 0.53515 | 0.88251 | 0.88333 | 0.3 | 0.73333 | 0.56833 | 0.71833 | 0.805 | 0.69333
| Median |  |  | 0.9 | 0.63 | 0.72 | 0.665 | 0.55 | 0.51 | 0.835 | 1.13 | 0.5416 | 0.88753 | 0.9 | 0.3 | 0.71 | 0.565 | 0.725 | 0.83 | 0.655
| Std Dev. |  |  | 0.05164 | 0.08085 | 0.027869 | 0.029269 | 0.024014 | 0.013663 | 0.020736 | 0.039328 | 0.02062 | 0.025524 | 0.040825 | 0 | 0.074744 | 0.027869 | 0.027869 | 0.10114 | 0.084301
| Rel.Std.Dev. |  |  | 5.533% | 13.74% | 3.88% | 4.379% | 4.301% | 2.697% | 2.483% | 3.532% | 3.853% | 2.892% | 4.622% | 0% | 10.19% | 4.904% | 3.88% | 12.56% | 12.16%
| PDM3 |  |  | 38.14% | -12.93% | 6.315% | -1.085% | -17.37% | -25.01% | 23.58% | 64.78% | -20.8% | 30.61% | 30.74% | -55.6% | 8.535% | -15.89% | 6.315% | 19.14% | 2.615%
| Z-Score (Absolute) |  | 9.24 | NA | 0.67 | 0 | 0.26 | 0.83 | 1.1 | 0.61 | 2.05 | 0.95 | 0.85 | NA | NA | 0.08 | 0.78 | 0 | 0.45 | 0.13
Results from laboratories 1.02, 1.17 and 1.18 were removed due to their 0.1 ppm reading resolution.
| Analytical results for Nd in OREAS 626 (Indicative Value 17.5 ppm) | [30 empty] | Indicative
Nd | Round | Replicate | 1.01: Lab; 1.02: Lab; 1.03: Lab; 1.04: Lab |  |  | 1
| No | No | 1.01: 1.02; 1.02: 1.10; 1.03: 1.13; 1.04: 1.22 |  |  | ppm
|  |  | 1.01: AR*OES/MS; 1.02: AR*MS; 1.03: AR*MS; 1.04: AR*MS |  |  | 1
|  |  | 1.01: 0.5g; 1.02: 25g; 1.03: 0.2g; 1.04: 0.5g |  |  | 1
| 1 | 1 | 1.01: 15.9; 1.02: 18.566; 1.03: 17.7046; 1.04: 17.4015 |  |  | 1
| 1 | 2 | 1.01: 15.6; 1.02: 18.805; 1.03: 17.5785; 1.04: 17.257 |  |  | 8
| 1 | 3 | 1.01: 16.5; 1.02: 18.327; 1.03: 17.9996; 1.04: 17.4058 |  |  | 16
| 1 | 4 | 1.01: 15.9; 1.02: 18.007; 1.03: 17.9328; 1.04: 17.655 |  |  | 17.4538
| 1 | 5 | 1.01: 16.1; 1.02: 18.965; 1.03: 18.1196; 1.04: 17.3985 |  |  | 14
| 1 | 6 | 1.01: 16.1; 1.02: 18.988; 1.03: 17.6111; 1.04: 17.0685
| Mean |  | 1.01: 16.0167; 1.02: 18.6097; 1.03: 17.8244; 1.04: 17.3644
| Median |  | 1.01: 16; 1.02: 18.6855; 1.03: 17.8187; 1.04: 17.4
| Std Dev. |  | 1.01: 0.29944; 1.02: 0.38796; 1.03: 0.22355; 1.04: 0.19378
| Rel.Std.Dev. |  | 1.01: 1.87%; 1.02: 2.085%; 1.03: 1.254%; 1.04: 1.116%
| PDM3 |  | 1.01: -8.234%; 1.02: 6.623%; 1.03: 2.123%; 1.04: -0.5121%
| Z-Score (Absolute) |  | 1.01: 1.71; 1.02: 1.1; 1.03: 0.25; 1.04: 0.25
| Analytical results for Ni in OREAS 626 (Certified Value 23.6 ppm) | [30 empty] | Certified
Ni | Round | Replicate | Lab | Lab | Lab | Lab | Lab | Lab | Lab | Lab | Lab | Lab | Lab | Lab | Lab | Lab | Lab | Lab | Lab | Lab | Lab | Lab | Lab | Lab | Lab | Lab | Lab | Lab | Lab | Lab |  | 1
| No | No | 1.01 | 1.02 | 1.03 | 1.04 | 1.05 | 1.06 | 1.07 | 1.08 | 1.09 | 1.10 | 1.11 | 1.12 | 1.13 | 1.14 | 1.15 | 1.16 | 1.17 | 1.18 | 1.19 | 1.21 | 1.22 | 1.23 | 1.24 | 1.25 | 1.26 | 1.27 | 1.28 | 1.30 |  | ppm
|  |  | AR*OES/MS | AR*OES/MS | AR*MS | AR*MS | AR*MS | AR*MS | AR*MS | AR*MS | AR*OES/MS | AR*OES | AR*MS | AR*OES | AR*MS | AR*OES/MS | AR*OES/MS | AR*OES | AR*OES/MS | AR*OES/MS | AR*OES | AR*OES/MS | AR*OES | AR*MS | AR*OES | AR*OES/MS | AR*OES/MS | AR*OES/MS | AR*OES | AR*MS |  | 1
|  |  | 0.5g | 0.5g | 0.5g | 0.5g | 0.5g | 0.5g | 0.5g | 0.5g | 0.5g | 25g | 15g | 01g | 0.2g | 0.5g | 01g | 01g | 01g | 0.25g | 0.25g | 0.2g | 0.5g | 0.25g | 0.5g | 0.25g | 0.25g | 0.5g | 0.25g | 0.2g |  | 2
| 1 | 1 | 24 | 21.7 | 21.7 | 25.2 | 24.3 | 22.3 | 23.3 | 24.8 | 25.1 | 23.6 | 23 | 23 | 23.916 | 27.838 | 22.6107 | 22.94 | 23 | 20.9 | 29.18 | 25.5 | 20.82 | 24.3 | 25 | 22.6 | 25.3 | 24.3 | 24 | 25.7 |  | 1
| 1 | 2 | 24 | 21.6 | 22.5 | 25.1 | 26.4 | 22.1 | 22.9 | 24.2 | 24.4 | 24.6 | 23.6 | 23 | 23.8347 | 29.347 | 23.1934 | 23.84 | 22 | 21 | 29.17 | 24.7 | 21.18 | 25 | 26 | 22.8 | 24.8 | 25 | 23 | 25 |  | 14
| 1 | 3 | 24 | 22.6 | 21.6 | 27.7 | 25.1 | 20.9 | 23.2 | 24.5 | 25.3 | 24.1 | 23.2 | 23 | 23.9851 | 29.529 | 22.4903 | 23.43 | 22 | 20.6 | 29.18 | 25.2 | 20.63 | 24.7 | 25 | 22.8 | 25.5 | 23.3 | 24 | 26.9 |  | 16
| 1 | 4 | 24 | 21.4 | 21.6 | 24.6 | 26.1 | 21.7 | 23.2 | 24.8 | 24.9 | 23.9 | 23.3 | 22 | 23.4266 | 27.846 | 23.1268 | 23.1 | 23 | 20.5 | 29.16 | 25.6 | 20.95 | 24.1 | 25 | 23.6 | 26.4 | 23.7 | 20 | 25.7 |  | 23.6278
| 1 | 5 | 24 | 21.9 | 22.1 | 26.4 | 25.4 | 21.4 | 23.6 | 23.7 | 24.8 | 24.8 | 23.8 | 23 | 24.33 | 26.371 | 23.4932 | 23.04 | 24 | 21.6 | 29.15 | 24 | 20.52 | 24.1 | 25 | 22.3 | 25.2 | 24.3 | 24 | 26.3 |  | 96
| 1 | 6 | 24 | 21.8 | 21.7 | 25.1 | 25.3 | 21.6 | 22.7 | 23.8 | 24.2 | 24.8 | 23.8 | 23 | 23.7077 | 27.835 | 23.2781 | 22.71 | 22 | 21.2 | 29.12 | 25.2 | 20.59 | 25.4 | 25 | 23.9 | 25.9 | 23.6 | 25 | 25.6
| Mean |  | 24 | 21.8333 | 21.8667 | 25.6833 | 25.4333 | 21.6667 | 23.15 | 24.3 | 24.7833 | 24.3 | 23.45 | 22.8333 | 23.8667 | 28.1277 | 23.0321 | 23.1767 | 22.6667 | 20.9667 | 29.16 | 25.0333 | 20.7817 | 24.6 | 25.1667 | 23 | 25.5167 | 24.0333 | 23.3333 | 25.8667
| Median |  | 24 | 21.75 | 21.7 | 25.15 | 25.35 | 21.65 | 23.2 | 24.35 | 24.85 | 24.35 | 23.45 | 23 | 23.8753 | 27.842 | 23.1601 | 23.07 | 22.5 | 20.95 | 29.165 | 25.2 | 20.725 | 24.5 | 25 | 22.8 | 25.4 | 24 | 24 | 25.7
| Std Dev. |  | 0 | 0.41312 | 0.36148 | 1.1548 | 0.74744 | 0.50067 | 0.31464 | 0.48166 | 0.41673 | 0.50596 | 0.33317 | 0.40825 | 0.30039 | 1.1649 | 0.39478 | 0.40063 | 0.8165 | 0.40332 | 0.022804 | 0.59554 | 0.25167 | 0.52915 | 0.40825 | 0.61644 | 0.56362 | 0.6186 | 1.7512 | 0.6532
| Rel.Std.Dev. |  | 0% | 1.892% | 1.653% | 4.496% | 2.939% | 2.311% | 1.359% | 1.982% | 1.682% | 2.082% | 1.421% | 1.788% | 1.259% | 4.142% | 1.714% | 1.729% | 3.602% | 1.924% | 0.0782% | 2.379% | 1.211% | 2.151% | 1.622% | 2.68% | 2.209% | 2.574% | 7.505% | 2.525%
| PDM3 |  | 1.575% | -7.595% | -7.454% | 8.699% | 7.641% | -8.3% | -2.022% | 2.845% | 4.89% | 2.845% | -0.7527% | -3.363% | 1.011% | 19.04% | -2.521% | -1.909% | -4.068% | -11.26% | 23.41% | 5.948% | -12.05% | 4.114% | 6.513% | -2.657% | 7.994% | 1.716% | -1.246% | 9.475%
| Z-Score (Absolute) |  | 0.04 | 1.29 | 1.27 | 1.07 | 0.92 | 1.39 | 0.48 | 0.22 | 0.52 | 0.22 | 0.3 | 0.67 | 0.04 | 2.57 | 0.55 | 0.46 | 0.78 | 1.82 | 3.2 | 0.67 | 1.93 | 0.41 | 0.76 | 0.57 | 0.97 | 0.06 | 0.37 | 1.19
| Analytical results for P in OREAS 626 (Certified Value 0.031 wt.%) | [30 empty] | Certified
P | Round | Replicate | Lab | Lab | Lab | Lab | Lab | Lab | Lab | Lab | Lab | Lab | Lab | Lab | Lab | Lab | Lab | Lab | Lab | Lab | Lab | Lab | Lab | Lab | Lab | Lab | Lab | Lab |  |  |  | 1
| No | No | 1.01 | 1.02 | 1.03 | 1.04 | 1.05 | 1.06 | 1.07 | 1.08 | 1.09 | 1.10 | 1.11 | 1.12 | 1.13 | 1.15 | 1.16 | 1.17 | 1.18 | 1.19 | 1.21 | 1.23 | 1.24 | 1.25 | 1.26 | 1.27 | 1.28 | 1.30 |  |  |  | wt.%
|  |  | AR*OES/MS | AR*OES/MS | AR*MS | AR*MS | AR*MS | AR*MS | AR*MS | AR*MS | AR*OES/MS | AR*OES | AR*MS | AR*OES | AR*MS | AR*OES/MS | AR*OES | AR*OES/MS | AR*OES/MS | AR*OES | AR*OES/MS | AR*OES | AR*OES | AR*OES/MS | AR*OES/MS | AR*OES/MS | AR*OES | AR*OES/MS |  |  |  | 3
|  |  | 0.5g | 0.5g | 0.5g | 0.5g | 0.5g | 0.5g | 0.5g | 0.5g | 0.5g | 25g | 15g | 01g | 0.2g | 01g | 01g | 01g | 0.25g | 0.25g | 0.2g | 0.25g | 0.5g | 0.25g | 0.25g | 0.5g | 0.25g | 0.2g |  |  |  | 3
| 1 | 1 | 0.0335 | 0.033 | 0.029 | 0.031 | 0.032 | 0.03 | 0.029 | 0.031 | 0.0294 | 0.0302 | 0.028 | 0.0304 | 0.030918 | 0.033424 | 0.03 | 0.0316 | 0.025 | 0.0318 | 0.03 | 0.03 | 0.027 | 0.03 | 0.0325 | 0.0306 | 0.03 | 0.0289 |  |  |  | 1
| 1 | 2 | 0.0332 | 0.034 | 0.03 | 0.032 | 0.033 | 0.031 | 0.029 | 0.03 | 0.0289 | 0.0301 | 0.029 | 0.0302 | 0.030809 | 0.032489 | 0.03 | 0.0321 | 0.026 | 0.0322 | 0.03 | 0.03 | 0.027 | 0.03 | 0.0315 | 0.0314 | 0.03 | 0.0293 |  |  |  | 24
| 1 | 3 | 0.033 | 0.035 | 0.028 | 0.03 | 0.031 | 0.031 | 0.03 | 0.031 | 0.0298 | 0.0306 | 0.028 | 0.0303 | 0.030851 | 0.030878 | 0.03 | 0.0316 | 0.026 | 0.0319 | 0.03 | 0.03 | 0.027 | 0.03 | 0.0322 | 0.0305 | 0.03 | 0.0294 |  |  |  | 16
| 1 | 4 | 0.0325 | 0.034 | 0.029 | 0.031 | 0.033 | 0.03 | 0.029 | 0.03 | 0.0295 | 0.0304 | 0.028 | 0.0299 | 0.030247 | 0.030615 | 0.03 | 0.0316 | 0.025 | 0.032 | 0.03 | 0.03 | 0.027 | 0.03 | 0.0322 | 0.0307 | 0.031 | 0.0295 |  |  |  | 0.030506
| 1 | 5 | 0.0309 | 0.034 | 0.029 | 0.03 | 0.032 | 0.031 | 0.03 | 0.03 | 0.0288 | 0.0308 | 0.029 | 0.0306 | 0.030958 | 0.032715 | 0.03 | 0.0309 | 0.029 | 0.0321 | 0.03 | 0.03 | 0.027 | 0.03 | 0.0313 | 0.0309 | 0.031 | 0.0293 |  |  |  | 97
| 1 | 6 | 0.032 | 0.033 | 0.029 | 0.031 | 0.031 | 0.029 | 0.029 | 0.031 | 0.0285 | 0.0309 | 0.029 | 0.0302 | 0.030842 | 0.03338 | 0.03 | 0.0314 | 0.026 | 0.0318 | 0.03 | 0.03 | 0.027 | 0.03 | 0.0312 | 0.0299 | 0.032 | 0.0289
| Mean |  | 0.032517 | 0.033833 | 0.029 | 0.030833 | 0.032 | 0.030333 | 0.029333 | 0.0305 | 0.02915 | 0.0305 | 0.0285 | 0.030267 | 0.030771 | 0.03225 | 0.03 | 0.031533 | 0.026167 | 0.031967 | 0.03 | 0.03 | 0.027 | 0.03 | 0.031817 | 0.030667 | 0.030667 | 0.029217
| Median |  | 0.03275 | 0.034 | 0.029 | 0.031 | 0.032 | 0.0305 | 0.029 | 0.0305 | 0.02915 | 0.0305 | 0.0285 | 0.03025 | 0.030847 | 0.032602 | 0.03 | 0.0316 | 0.026 | 0.03195 | 0.03 | 0.03 | 0.027 | 0.03 | 0.03185 | 0.03065 | 0.0305 | 0.0293
| Std Dev. |  | 0.00095376 | 0.00075277 | 0.00063246 | 0.00075277 | 0.00089443 | 0.0008165 | 0.0005164 | 0.00054772 | 0.00049295 | 0.00032249 | 0.00054772 | 0.00023381 | 0.00026235 | 0.0012233 | 0 | 0.00038816 | 0.001472 | 0.0001633 | 0 | 0 | 0 | 0 | 0.00054924 | 0.00049261 | 0.0008165 | 0.00025626
| Rel.Std.Dev. |  | 2.933% | 2.225% | 2.181% | 2.441% | 2.795% | 2.692% | 1.76% | 1.796% | 1.691% | 1.057% | 1.922% | 0.7725% | 0.8526% | 3.793% | 0% | 1.231% | 5.625% | 0.5108% | 0% | 0% | 0% | 0% | 1.726% | 1.606% | 2.662% | 0.8771%
| PDM3 |  | 6.59% | 10.91% | -4.937% | 1.072% | 4.897% | -0.5666% | -3.845% | -0.02022% | -4.446% | -0.02022% | -6.576% | -0.7851% | 0.8675% | 5.717% | -1.659% | 3.367% | -14.22% | 4.788% | -1.659% | -1.659% | -11.49% | -1.659% | 4.296% | 0.5261% | 0.5261% | -4.227%
| Z-Score (Absolute) |  | 1.29 | 2.09 | 0.87 | 0.26 | 0.97 | 0.05 | 0.66 | 0.05 | 0.78 | 0.05 | 1.17 | 0.09 | 0.22 | 1.12 | 0.26 | 0.68 | 2.61 | 0.95 | 0.26 | 0.26 | 2.09 | 0.26 | 0.86 | 0.15 | 0.15 | 0.74
| Analytical results for Pb in OREAS 626 (Certified Value 1.51 wt.%) | [30 empty] | Certified
Pb | Round | Replicate | Lab | Lab | Lab | Lab | Lab | Lab | Lab | Lab | Lab | Lab | Lab | Lab | Lab | Lab | Lab | Lab | Lab | Lab | Lab | Lab | Lab | Lab | Lab | Lab | Lab | Lab | Lab | Lab |  | 1
| No | No | 1.01 | 1.02 | 1.03 | 1.04 | 1.05 | 1.06 | 1.07 | 1.08 | 1.09 | 1.10 | 1.11 | 1.12 | 1.13 | 1.14 | 1.15 | 1.16 | 1.17 | 1.18 | 1.19 | 1.20 | 1.21 | 1.23 | 1.24 | 1.25 | 1.26 | 1.27 | 1.28 | 1.30 |  | wt.%
|  |  | AR*AAS | AR*OES | AR*AAS | AR*OES/AAS | AR*OES/AAS | AR*OES/AAS | AR*OES/AAS | AR*OES/AAS | AR*OES/MS | AR*MS | AR*OES | AR*OES | AR*OES | AR*OES/MS | AR*OES | AR*AAS | AR*OES/MS | AR*OES/MS | AR*OES | AR*OES | AR*AAS | AR*OES | AR*OES | AR*OES/MS | AR*AAS | AR*OES | AR*OES | AR*OES/MS |  | 2
|  |  | 0.5g | 0.5g | 0.5g | 0.5g | 0.5g | 0.5g | 0.5g | 0.5g | 0.5g | 25g | 01g | 01g | 0.2g | 0.5g | 0.1g | 01g | 01g | 0.25g | 0.25g | 0.5g | 0.25g | 0.25g | 01g | 0.25g | 0.25g | 0.4g | 0.25g | 0.2g |  | 3
| 1 | 1 | 1.53 | 1.51 | 1.504 | 1.5 | 1.425 | 1.49 | 1.495 | 1.525 | 1.6 | > 0.5 | 1.38 | > 0.5 | 1.5125 | 1.3113 | 1.5718 | 1.51 | > 0.5 | > 1 | 1.5237 | 1.534 | 1.501 | 1.526 | 1.37 | > 1 | 1.52 | 1.485 | > 1 | 1.5102 |  | 1
| 1 | 2 | 1.55 | 1.49 | 1.509 | 1.52 | 1.425 | 1.475 | 1.495 | 1.525 | 1.6 | > 0.5 | 1.4 | > 0.5 | 1.5167 | 1.5541 | 1.5904 | 1.52 | > 0.5 | > 1 | 1.5247 | 1.5473 | 1.488 | 1.533 | 1.39 | > 1 | 1.53 | 1.488 | > 1 | 1.5134 |  | 25
| 1 | 3 | 1.56 | 1.53 | 1.519 | 1.5 | 1.435 | 1.47 | 1.52 | 1.525 | 1.6 | > 0.5 | 1.39 | > 0.5 | 1.5058 | 1.2978 | 1.5592 | 1.51 | > 0.5 | > 1 | 1.5249 | 1.5852 | 1.482 | 1.513 | 1.38 | > 1 | 1.49 | 1.486 | > 1 | 1.5212 |  | 16
| 1 | 4 | 1.57 | 1.49 | 1.49 | 1.505 | 1.43 | 1.47 | 1.505 | 1.505 | 1.63 | > 0.5 | 1.41 | > 0.5 | 1.5327 | 1.4095 | 1.5843 | 1.52 | > 0.5 | > 1 | 1.5342 | 1.5674 | 1.512 | 1.523 | 1.37 | > 1 | 1.48 | 1.471 | > 1 | 1.5147 |  | 1.51
| 1 | 5 | 1.58 | 1.53 | 1.506 | 1.495 | 1.455 | 1.49 | 1.475 | 1.515 | 1.58 | > 0.5 | 1.41 | > 0.5 | 1.5204 | 1.4819 | 1.5671 | 1.51 | > 0.5 | > 1 | 1.5232 | 1.5895 | 1.494 | 1.5 | 1.37 | > 1 | 1.52 | 1.479 | > 1 | 1.518 |  | 98
| 1 | 6 | 1.54 | 1.52 | 1.504 | 1.5 | 1.44 | 1.495 | 1.525 | 1.55 | 1.55 | > 0.5 | 1.4 | > 0.5 | 1.5227 | 1.1946 | 1.5816 | 1.5 | > 0.5 | > 1 | 1.5121 | 1.5928 | 1.496 | 1.519 | 1.38 | > 1 | 1.5 | 1.474 | > 1 | 1.5192
| Mean |  | 1.555 | 1.5117 | 1.5053 | 1.5033 | 1.435 | 1.4817 | 1.5025 | 1.5242 | 1.5933 |  | 1.3983 |  | 1.5185 | 1.3749 | 1.5757 | 1.5117 |  |  | 1.5238 | 1.5694 | 1.4955 | 1.519 | 1.3767 |  | 1.5067 | 1.4805 |  | 1.5161
| Median |  | 1.555 | 1.515 | 1.505 | 1.5 | 1.4325 | 1.4825 | 1.5 | 1.525 | 1.6 |  | 1.4 |  | 1.5186 | 1.3604 | 1.5767 | 1.51 |  |  | 1.5242 | 1.5763 | 1.495 | 1.521 | 1.375 |  | 1.51 | 1.482 |  | 1.5164
| Std Dev. |  | 0.018708 | 0.018348 | 0.0093737 | 0.008756 | 0.011402 | 0.011255 | 0.018371 | 0.014972 | 0.026583 |  | 0.01169 |  | 0.0091978 | 0.13211 | 0.011728 | 0.0075277 |  |  | 0.0070348 | 0.024277 | 0.010426 | 0.011472 | 0.008165 |  | 0.019664 | 0.0069498 |  | 0.0040814
| Rel.Std.Dev. |  | 1.203% | 1.214% | 0.6227% | 0.5824% | 0.7945% | 0.7596% | 1.223% | 0.9823% | 1.668% |  | 0.836% |  | 0.6057% | 9.609% | 0.7443% | 0.498% |  |  | 0.4617% | 1.547% | 0.6972% | 0.7552% | 0.5931% |  | 1.305% | 0.4694% |  | 0.2692%
| PDM3 |  | 2.978% | 0.1087% | -0.3107% | -0.4432% | -4.968% | -1.878% | -0.4984% | 0.9365% | 5.517% |  | -7.397% |  | 0.5589% | -8.951% | 4.352% | 0.1087% |  |  | 0.9122% | 3.93% | -0.9619% | 0.5943% | -8.832% |  | -0.2224% | -1.955% |  | 0.4034%
| Z-Score (Absolute) |  | 2.09 | 0.11 | 0.17 | 0.27 | 3.38 | 1.25 | 0.3 | 0.68 | 3.83 | NA | 5.04 | NA | 0.42 | 6.11 | 3.03 | 0.11 | NA | NA | 0.67 | 2.74 | 0.62 | 0.45 | 6.03 | NA | 0.11 | 1.3 | NA | 0.32
| Analytical results for Pd in OREAS 626 (Indicative Value 19 ppb) | [30 empty] | Indicative
Pd | Round | Replicate | 1.01: Lab; 1.02: Lab; 1.03: Lab |  | 1
| No | No | 1.01: 1.09; 1.02: 1.10; 1.03: 1.15 |  | ppb
|  |  | 1.01: AR*OES/MS; 1.02: AR*MS; 1.03: AR*OES/MS |  | 1
|  |  | 1.01: 0.5g; 1.02: 25g; 1.03: 01g |  | 1
| 1 | 1 | 1.01: 14; 1.02: < 10; 1.03: < 10 |  | 1
| 1 | 2 | 1.01: 26; 1.02: < 10; 1.03: < 10 |  | 1
| 1 | 3 | 1.01: 15; 1.02: < 10; 1.03: < 10 |  | 16
| 1 | 4 | 1.01: 23; 1.02: < 10; 1.03: < 10 |  | 19
| 1 | 5 | 1.01: 18; 1.02: < 10; 1.03: < 10 |  | 15
| 1 | 6 | 1.01: 18; 1.02: < 10; 1.03: < 10
| Mean |  | 1.01: 19
| Median |  | 1.01: 18
| Std Dev. |  | 1.01: 4.6476
| Rel.Std.Dev. |  | 1.01: 24.46%
PDM3 | bar: 1.01
Z-Score (Absolute) | bar: 1.01 to 1.03
| Analytical results for Pr in OREAS 626 (Indicative Value 4.79 ppm) | [30 empty] | Indicative
Pr | Round | Replicate | 1.01: Lab; 1.02: Lab; 1.03: Lab; 1.04: Lab |  | 1
| No | No | 1.01: 1.02; 1.02: 1.10; 1.03: 1.13; 1.04: 1.22 |  | ppm
|  |  | 1.01: AR*OES/MS; 1.02: AR*MS; 1.03: AR*MS; 1.04: AR*MS |  | 2
|  |  | 1.01: 0.5g; 1.02: 25g; 1.03: 0.2g; 1.04: 0.5g |  | 2
| 1 | 1 | 1.01: 3.9; 1.02: 4.769; 1.03: 4.74; 1.04: 4.6747 |  | 1
| 1 | 2 | 1.01: 4; 1.02: 4.86; 1.03: 4.7386; 1.04: 4.7292 |  | 10
| 1 | 3 | 1.01: 4.1; 1.02: 4.754; 1.03: 4.8408; 1.04: 4.7808 |  | 16
| 1 | 4 | 1.01: 3.9; 1.02: 4.636; 1.03: 4.745; 1.04: 5.0467 |  | 4.7944
| 1 | 5 | 1.01: 4; 1.02: 4.862; 1.03: 4.7697; 1.04: 4.83 |  | 16
| 1 | 6 | 1.01: 3.9; 1.02: 4.886; 1.03: 4.6822; 1.04: 4.9543
| Mean |  | 1.01: 3.9667; 1.02: 4.7945; 1.03: 4.7527; 1.04: 4.8359
| Median |  | 1.01: 3.95; 1.02: 4.8145; 1.03: 4.7425; 1.04: 4.8054
| Std Dev. |  | 1.01: 0.08165; 1.02: 0.094479; 1.03: 0.051845; 1.04: 0.14064
| Rel.Std.Dev. |  | 1.01: 2.058%; 1.02: 1.971%; 1.03: 1.091%; 1.04: 2.908%
| PDM3 |  | 1.01: -17.26%; 1.02: 0.002349%; 1.03: -0.8691%; 1.04: 0.8668%
| Z-Score (Absolute) |  | 1.01: 13.08; 1.02: 0.34; 1.03: 0.34; 1.04: 1.01
| Analytical results for Pt in OREAS 626 (Indicative Value < 5 ppb) | [30 empty] | Indicative
Pt | Round | Replicate | 1.01: Lab; 1.02: Lab; 1.03: Lab |  | 1
| No | No | 1.01: 1.09; 1.02: 1.10; 1.03: 1.15 |  | ppb
|  |  | 1.01: AR*OES/MS; 1.02: AR*MS; 1.03: AR*OES/MS |  | 2
|  |  | 1.01: 0.5g; 1.02: 25g; 1.03: 01g |  | 2
| 1 | 1 | 1.01: < 10; 1.02: < 5; 1.03: < 5 |  | 1
| 1 | 2 | 1.01: < 10; 1.02: < 5; 1.03: < 5 |  | 1
| 1 | 3 | 1.01: < 10; 1.02: < 5; 1.03: < 5 |  | 16
| 1 | 4 | 1.01: < 10; 1.02: < 5; 1.03: < 5 |  | < 5
| 1 | 5 | 1.01: < 10; 1.02: < 5; 1.03: < 5 |  | 12
| 1 | 6 | 1.01: < 10; 1.02: < 5; 1.03: < 5
Mean
Median
Std Dev.
Rel.Std.Dev.
PDM3
Z-Score (Absolute) | bar: 1.01 to 1.03
| Analytical results for Rb in OREAS 626 (Certified Value 16.1 ppm) | [30 empty] | Certified
Rb | Round | Replicate | Lab | Lab | Lab | Lab | Lab | Lab | Lab | Lab | Lab | Lab | Lab | Lab | Lab | Lab | Lab | Lab | Lab | [12 empty] | 1
| No | No | 1.02 | 1.04 | 1.05 | 1.06 | 1.07 | 1.08 | 1.09 | 1.10 | 1.13 | 1.15 | 1.17 | 1.18 | 1.23 | 1.25 | 1.26 | 1.27 | 1.30 | [12 empty] | ppm
|  |  | AR*OES/MS | AR*MS | AR*MS | AR*MS | AR*MS | AR*MS | AR*OES/MS | AR*MS | AR*MS | AR*OES/MS | AR*OES/MS | AR*OES/MS | AR*MS | AR*OES/MS | AR*OES/MS | AR*OES/MS | AR*MS | [12 empty] | 1
|  |  | 0.5g | 0.5g | 0.5g | 0.5g | 0.5g | 0.5g | 0.5g | 25g | 0.2g | 01g | 01g | 0.25g | 0.25g | 0.25g | 0.25g | 0.5g | 0.2g | [12 empty] | 1
| 1 | 1 | 17.6 | 16.9 | 17.3 | 14 | 15.4 | 15.4 | 13.7 | 18.15 | 16.7249 | 17.3282 | 22.2 | 13.6 | 17.4 | 15 | 15.9 | 18 | 17.2 | [12 empty] | 1
| 1 | 2 | 17.7 | 17.1 | 19 | 13.4 | 15.4 | 14.8 | 12.9 | 18.03 | 16.2746 | 17.5012 | 21.9 | 13.5 | 17.7 | 14.5 | 15.5 | 18.3 | 17.6 | [12 empty] | 43
| 1 | 3 | 18 | 15.2 | 17.3 | 13.2 | 15.2 | 15.6 | 13.8 | 18.09 | 16.6781 | 17.6267 | 22.3 | 13.4 | 17.3 | 14.5 | 15.7 | 17 | 16.5 | [12 empty] | 16
| 1 | 4 | 16.7 | 16.3 | 18.6 | 13.8 | 15.6 | 15.2 | 13.6 | 18.03 | 16.3911 | 17.6968 | 22.3 | 13.2 | 17.5 | 16.2 | 16 | 17.2 | 16.8 | [12 empty] | 16.102
| 1 | 5 | 17.2 | 15.3 | 17.5 | 13.8 | 15.8 | 14.6 | 13.6 | 18.18 | 17.7668 | 17.4455 | 22.3 | 14.6 | 17.6 | 14.9 | 16 | 18.5 | 16.9 | [12 empty] | 99
| 1 | 6 | 17.8 | 17 | 18.2 | 14.3 | 15.2 | 14.8 | 13 | 18.21 | 16.3101 | 17.2874 | 22.1 | 13.8 | 17.5 | 14.9 | 15.8 | 16.7 | 16.4
| Mean |  | 17.5 | 16.3 | 17.9833 | 13.75 | 15.4333 | 15.0667 | 13.4333 | 18.115 | 16.6909 | 17.481 | 22.1833 | 13.6833 | 17.5 | 15 | 15.8167 | 17.6167 | 16.9
| Median |  | 17.65 | 16.6 | 17.85 | 13.8 | 15.4 | 15 | 13.6 | 18.12 | 16.5346 | 17.4734 | 22.25 | 13.55 | 17.5 | 14.9 | 15.85 | 17.6 | 16.85
| Std Dev. |  | 0.47329 | 0.86023 | 0.72503 | 0.39875 | 0.23381 | 0.39328 | 0.38297 | 0.076877 | 0.55984 | 0.16144 | 0.16021 | 0.4916 | 0.14142 | 0.6261 | 0.19408 | 0.74677 | 0.44721
| Rel.Std.Dev. |  | 2.704% | 5.278% | 4.032% | 2.9% | 1.515% | 2.61% | 2.851% | 0.4244% | 3.354% | 0.9235% | 0.7222% | 3.593% | 0.8081% | 4.174% | 1.227% | 4.239% | 2.646%
| PDM3 |  | 8.682% | 1.23% | 11.68% | -14.61% | -4.153% | -6.43% | -16.57% | 12.5% | 3.658% | 8.564% | 37.77% | -15.02% | 8.682% | -6.844% | -1.772% | 9.407% | 4.956%
| Z-Score (Absolute) |  | 0.43 | 0.21 | 0.69 | 1.58 | 0.67 | 0.87 | 1.75 | 0.76 | 0 | 0.42 | 2.94 | 1.61 | 0.43 | 0.91 | 0.47 | 0.5 | 0.11
| Analytical results for Re in OREAS 626 (Certified Value 0.003 ppm) | [30 empty] | Certified
Re | Round | Replicate | 1.01: Lab; 1.02: Lab; 1.03: Lab; 1.04: Lab; 1.05: Lab; 1.06: Lab; 1.07: Lab; 1.08: Lab; 1.09: Lab; 1.10: Lab; 1.11: Lab; 1.12: Lab; 1.13: Lab; 1.14: Lab; 1.15: Lab; 1.16: Lab |  | 1
| No | No | 1.01: 1.02; 1.02: 1.04; 1.03: 1.05; 1.04: 1.06; 1.05: 1.07; 1.06: 1.08; 1.07: 1.09; 1.08: 1.10; 1.09: 1.13; 1.10: 1.15; 1.11: 1.17; 1.12: 1.18; 1.13: 1.25; 1.14: 1.26; 1.15: 1.27; 1.16: 1.30 |  | ppm
|  |  | 1.01: AR*OES/MS; 1.02: AR*MS; 1.03: AR*MS; 1.04: AR*MS; 1.05: AR*MS; 1.06: AR*MS; 1.07: AR*OES/MS; 1.08: AR*MS; 1.09: AR*MS; 1.10: AR*OES/MS; 1.11: AR*OES/MS; 1.12: AR*OES/MS; 1.13: AR*OES/MS; 1.14: AR*OES/MS; 1.15: AR*OES/MS; 1.16: AR*MS |  | 3
|  |  | 1.01: 0.5g; 1.02: 0.5g; 1.03: 0.5g; 1.04: 0.5g; 1.05: 0.5g; 1.06: 0.5g; 1.07: 0.5g; 1.08: 25g; 1.09: 0.2g; 1.10: 01g; 1.11: 01g; 1.12: 0.25g; 1.13: 0.25g; 1.14: 0.25g; 1.15: 0.5g; 1.16: 0.2g |  | 3
| 1 | 1 | 1.01: 0.002; 1.02: 0.003; 1.03: 0.003; 1.04: 0.002; 1.05: 0.003; 1.06: 0.002; 1.07: 0.003; 1.08: 0.004; 1.09: < 0.01; 1.10: < 0.05; 1.11: < 0.05; 1.12: < 0.005; 1.13: < 0.02; 1.14: 0.003; 1.15: 0.002; 1.16: 0.003 |  | 1
| 1 | 2 | 1.01: 0.002; 1.02: 0.002; 1.03: 0.003; 1.04: 0.002; 1.05: 0.003; 1.06: 0.003; 1.07: 0.004; 1.08: 0.002; 1.09: < 0.01; 1.10: < 0.05; 1.11: < 0.05; 1.12: < 0.005; 1.13: < 0.02; 1.14: 0.003; 1.15: 0.003; 1.16: < 0.002 |  | 15
| 1 | 3 | 1.01: 0.002; 1.02: 0.003; 1.03: 0.003; 1.04: 0.002; 1.05: 0.002; 1.06: 0.003; 1.07: 0.003; 1.08: 0.002; 1.09: < 0.01; 1.10: < 0.05; 1.11: < 0.05; 1.12: < 0.005; 1.13: < 0.02; 1.14: 0.004; 1.15: 0.003; 1.16: 0.004 |  | 16
| 1 | 4 | 1.01: 0.002; 1.02: 0.002; 1.03: 0.002; 1.04: 0.003; 1.05: 0.002; 1.06: 0.003; 1.07: 0.003; 1.08: 0.002; 1.09: < 0.01; 1.10: < 0.05; 1.11: < 0.05; 1.12: < 0.005; 1.13: < 0.02; 1.14: 0.003; 1.15: 0.003; 1.16: 0.003 |  | 0.0027259
| 1 | 5 | 1.01: 0.002; 1.02: 0.003; 1.03: 0.002; 1.04: 0.004; 1.05: 0.003; 1.06: 0.001; 1.07: 0.002; 1.08: 0.001; 1.09: < 0.01; 1.10: < 0.05; 1.11: < 0.05; 1.12: < 0.005; 1.13: < 0.02; 1.14: 0.004; 1.15: 0.003; 1.16: 0.003 |  | 100
| 1 | 6 | 1.01: 0.002; 1.02: 0.003; 1.03: 0.002; 1.04: 0.003; 1.05: 0.003; 1.06: 0.004; 1.07: 0.003; 1.08: 0.003; 1.09: < 0.01; 1.10: < 0.05; 1.11: < 0.05; 1.12: < 0.005; 1.13: < 0.02; 1.14: 0.003; 1.15: 0.003; 1.16: 0.003
| Mean |  | 1.01: 0.002; 1.02: 0.0026667; 1.03: 0.0025; 1.04: 0.0026667; 1.05: 0.0026667; 1.06: 0.0026667; 1.07: 0.003; 1.08: 0.0023333; 1.14: 0.0033333; 1.15: 0.0028333; 1.16: 0.0032
| Median |  | 1.01: 0.002; 1.02: 0.003; 1.03: 0.0025; 1.04: 0.0025; 1.05: 0.003; 1.06: 0.003; 1.07: 0.003; 1.08: 0.002; 1.14: 0.003; 1.15: 0.003; 1.16: 0.003
| Std Dev. |  | 1.01: 0; 1.02: 0.0005164; 1.03: 0.00054772; 1.04: 0.0008165; 1.05: 0.0005164; 1.06: 0.0010328; 1.07: 0.00063246; 1.08: 0.0010328; 1.14: 0.0005164; 1.15: 0.00040825; 1.16: 0.00044721
| Rel.Std.Dev. |  | 1.01: 0%; 1.02: 19.36%; 1.03: 21.91%; 1.04: 30.62%; 1.05: 19.36%; 1.06: 38.73%; 1.07: 21.08%; 1.08: 44.26%; 1.14: 15.49%; 1.15: 14.41%; 1.16: 13.98%
| PDM3 |  | 1.01: -26.63%; 1.02: -2.174%; 1.03: -8.288%; 1.04: -2.174%; 1.05: -2.174%; 1.06: -2.174%; 1.07: 10.05%; 1.08: -14.4%; 1.14: 22.28%; 1.15: 3.94%; 1.16: 17.39%
| Z-Score (Absolute) |  | 1.01: 2.02; 1.02: 0.22; 1.03: 0.67; 1.04: 0.22; 1.05: 0.22; 1.06: 0.22; 1.07: 0.67; 1.08: 1.12; 1.09: 6.07; 1.10: 60.01; 1.11: 60.01; 1.12: 0.67; 1.13: 19.55; 1.14: 1.57; 1.15: 0.22; 1.16: 0.22
| Analytical results for S in OREAS 626 (Certified Value 6.77 wt.%) | [30 empty] | Certified
S | Round | Replicate | Lab | Lab | Lab | Lab | Lab | Lab | Lab | Lab | Lab | Lab | Lab | Lab | Lab | Lab | Lab | Lab | Lab | Lab | Lab | Lab | Lab | Lab | Lab | Lab | Lab | Lab |  |  |  | 1
| No | No | 1.01 | 1.02 | 1.03 | 1.04 | 1.05 | 1.06 | 1.07 | 1.08 | 1.09 | 1.10 | 1.11 | 1.12 | 1.13 | 1.15 | 1.16 | 1.17 | 1.18 | 1.20 | 1.21 | 1.23 | 1.24 | 1.25 | 1.26 | 1.27 | 1.28 | 1.30 |  |  |  | wt.%
|  |  | AR*OES/MS | AR*OES/MS | AR*MS | AR*MS | AR*MS | AR*MS | AR*MS | AR*MS | AR*OES/MS | AR*OES | AR*MS | AR*OES | AR*MS | AR*OES/MS | AR*OES | AR*OES/MS | AR*OES/MS | AR*OES/MS | AR*OES/MS | AR*OES | AR*OES | AR*OES/MS | AR*OES/MS | AR*OES/MS | AR*OES | AR*OES/MS |  |  |  | 2
|  |  | 0.5g | 0.5g | 0.5g | 0.5g | 0.5g | 0.5g | 0.5g | 0.5g | 0.5g | 25g | 15g | 01g | 0.2g | 01g | 01g | 01g | 0.25g | 0.5g | 0.2g | 0.25g | 0.5g | 0.25g | 0.25g | 0.5g | 0.25g | 0.2g |  |  |  | 3
| 1 | 1 | 6.72 | 7.151 | 6.81 | 7.37 | 7.61 | 7.11 | 6.9 | 7.45 | 6.09 | > 5 | 6.46 | > 5 | 6.86 | > 5 | 5.71 | > 5 | 6.25 | 6.5631 | 7.03 | > 5 | 6.34 | > 5 | > 5 | 7.18 | > 5 | 6.3 |  |  |  | 1
| 1 | 2 | 6.64 | 6.975 | 7.09 | 7.49 | 7.92 | 7.09 | 6.76 | 7.36 | 6.06 | > 5 | 6.67 | > 5 | 6.9389 | > 5 | 5.9 | > 5 | 6.28 | 6.7924 | 6.88 | > 5 | 6.48 | > 5 | > 5 | 7.02 | > 5 | 5.8 |  |  |  | 26
| 1 | 3 | 6.72 | 7.278 | 6.75 | 7.06 | 7.62 | 7.2 | 6.89 | 7.56 | 6.21 | > 5 | 6.53 | > 5 | 6.9222 | > 5 | 5.67 | > 5 | 6.22 | 6.6238 | 7.01 | > 5 | 6.4 | > 5 | > 5 | 6.96 | > 5 | 5.52 |  |  |  | 16
| 1 | 4 | 6.81 | 7.168 | 6.79 | 7.26 | 7.7 | 7.09 | 6.85 | 7.34 | 6.1 | > 5 | 6.5 | > 5 | 6.8631 | > 5 | 5.64 | > 5 | 6.23 | 6.6482 | 7.2 | > 5 | 6.32 | > 5 | > 5 | 7.08 | 0.24 | 5.87 |  |  |  | 6.7657
| 1 | 5 | 6.79 | 7.232 | 6.94 | 7.14 | 7.57 | 7.12 | 6.91 | 7.14 | 5.99 | > 5 | 6.79 | > 5 | 6.8551 | > 5 | 5.83 | > 5 | 6.32 | 6.7441 | 7.09 | > 5 | 6.35 | > 5 | > 5 | 7.2 | > 5 | 6.52 |  |  |  | 101
| 1 | 6 | 6.97 | 7.095 | 6.77 | 7.33 | 7.23 | 7.03 | 6.89 | 7.34 | 6 | > 5 | 6.72 | > 5 | 6.7578 | > 5 | 5.7 | > 5 | 6.32 | 6.6898 | 7.05 | > 5 | 6.28 | > 5 | > 5 | 6.94 | > 5 | 6.68
| Mean |  | 6.775 | 7.1498 | 6.8583 | 7.275 | 7.6083 | 7.1067 | 6.8667 | 7.365 | 6.075 |  | 6.6117 |  | 6.8662 |  | 5.7417 |  | 6.27 | 6.6769 | 7.0433 |  | 6.3617 |  |  | 7.0633 | 0.24 | 6.115
| Median |  | 6.755 | 7.1595 | 6.8 | 7.295 | 7.615 | 7.1 | 6.89 | 7.35 | 6.075 |  | 6.6 |  | 6.8616 |  | 5.705 |  | 6.265 | 6.669 | 7.04 |  | 6.345 |  |  | 7.05 | 0.24 | 6.085
| Std Dev. |  | 0.11292 | 0.10685 | 0.13182 | 0.15681 | 0.22373 | 0.055377 | 0.056095 | 0.13939 | 0.080187 |  | 0.13348 |  | 0.063803 |  | 0.10108 |  | 0.043818 | 0.083206 | 0.10463 |  | 0.069976 |  |  | 0.10985 |  | 0.45404
| Rel.Std.Dev. |  | 1.667% | 1.494% | 1.922% | 2.155% | 2.941% | 0.7792% | 0.8169% | 1.893% | 1.32% |  | 2.019% |  | 0.9292% |  | 1.76% |  | 0.6988% | 1.246% | 1.485% |  | 1.1% |  |  | 1.555% |  | 7.425%
| PDM3 |  | 0.1369% | 5.677% | 1.369% | 7.527% | 12.45% | 5.039% | 1.492% | 8.857% | -10.21% |  | -2.277% |  | 1.485% |  | -15.14% |  | -7.327% | -1.313% | 4.103% |  | -5.972% |  |  | 4.399% | -96.45% | -9.618%
| Z-Score (Absolute) |  | 0.19 | 0.67 | 0 | 0.96 | 1.73 | 0.57 | 0.02 | 1.17 | 1.81 | NA | 0.57 | NA | 0.02 | NA | 2.58 | NA | 1.36 | 0.42 | 0.43 | NA | 1.15 | NA | NA | 0.47 | 15.31 | 1.72
| Analytical results for Sb in OREAS 626 (Certified Value 62 ppm) | [30 empty] | Certified
Sb | Round | Replicate | Lab | Lab | Lab | Lab | Lab | Lab | Lab | Lab | Lab | Lab | Lab | Lab | Lab | Lab | Lab | Lab | Lab | Lab | Lab | Lab | Lab | Lab | Lab | Lab | Lab | Lab | Lab | Lab |  | 1
| No | No | 1.01 | 1.02 | 1.03 | 1.04 | 1.05 | 1.06 | 1.07 | 1.08 | 1.09 | 1.10 | 1.11 | 1.12 | 1.13 | 1.14 | 1.15 | 1.16 | 1.17 | 1.18 | 1.19 | 1.20 | 1.21 | 1.23 | 1.24 | 1.25 | 1.26 | 1.27 | 1.28 | 1.30 |  | ppm
|  |  | AR*OES/MS | AR*OES/MS | AR*MS | AR*MS | AR*MS | AR*MS | AR*MS | AR*MS | AR*OES/MS | AR*MS | AR*MS | AR*OES | AR*MS | AR*OES/MS | AR*OES/MS | AR*OES | AR*OES/MS | AR*OES/MS | AR*OES | AR*OES/MS | AR*OES/MS | AR*MS | AR*OES | AR*OES/MS | AR*OES/MS | AR*OES/MS | AR*OES | AR*MS |  | 0
|  |  | 0.5g | 0.5g | 0.5g | 0.5g | 0.5g | 0.5g | 0.5g | 0.5g | 0.5g | 25g | 15g | 01g | 0.2g | 0.5g | 01g | 01g | 01g | 0.25g | 0.25g | 0.5g | 0.2g | 0.25g | 0.5g | 0.25g | 0.25g | 0.5g | 0.25g | 0.2g |  | 0
| 1 | 1 | 59 | 61.7 | 71.7 | 59.9 | 66.4 | 65 | 66 | 71.4 | 71.2 | 67.84 | 58.34 | 57 | 60.5712 | 52.207 | 53.6093 | 70.5 | 55 | 50.55 | 116 | 61.53 | 63.87 | 60.21 | 63 | 64.2 | 51.1 | 65.09 | 77 | 62.84 |  | 1
| 1 | 2 | 60 | 58.3 | 74.3 | 60.5 | 68.7 | 61.9 | 63.2 | 70.7 | 68.3 | 68.02 | 60.02 | 54 | 60.9632 | 50.035 | 54.8773 | 71.3 | 57.9 | 50.79 | 118 | 63.47 | 64.9 | 65.95 | 67 | 63.1 | 49.4 | 63.39 | 65 | 60.86 |  | 45
| 1 | 3 | 59 | 64 | 69.4 | 59.7 | 65.3 | 60.8 | 64.2 | 73.1 | 71.5 | 67.59 | 59.88 | 56 | 61.9082 | 53.576 | 54.4125 | 71.2 | 54.4 | 50.64 | 115 | 64.1 | 65.75 | 63.39 | 66 | 63.3 | 50.58 | 62.73 | 64 | 65.36 |  | 16
| 1 | 4 | 59 | 63.7 | 71.2 | 59 | 67.9 | 64.2 | 65 | 71.6 | 71.6 | 68.07 | 59.16 | 54 | 59.4636 | 46.069 | 55.4175 | 74.1 | 54.4 | 51.12 | 113 | 65.58 | 65.47 | 62.26 | 63 | 63.9 | 51.38 | 62.55 | 53 | 61.39 |  | 62.1881
| 1 | 5 | 58 | 64 | 72.6 | 60.4 | 64.4 | 64.1 | 66.1 | 70.3 | 70.5 | 67.24 | 60.01 | 56 | 61.2187 | 46.526 | 56.167 | 73.8 | 56.1 | 51.23 | 121 | 62.48 | 63.73 | 62.33 | 64 | 62.3 | 50.6 | 63.02 | 73 | 62.13 |  | 102
| 1 | 6 | 60 | 62.9 | 70.4 | 60.8 | 66.8 | 64.8 | 64.8 | 68.6 | 69.9 | 68.14 | 60.4 | 57 | 60.2713 | 52.433 | 53.504 | 72.1 | 55.3 | 49.09 | 58.74 | 62.1 | 65.4 | 59.52 | 64 | 64.7 | 51.64 | 63.52 | 71 | 61.06
| Mean |  | 59.1667 | 62.4333 | 71.6 | 60.05 | 66.5833 | 63.4667 | 64.8833 | 70.95 | 70.5 | 67.8167 | 59.635 | 55.6667 | 60.7327 | 50.141 | 54.6646 | 72.1667 | 55.5167 | 50.57 | 106.9567 | 63.21 | 64.8533 | 62.2767 | 64.5 | 63.5833 | 50.7833 | 63.3833 | 67.1667 | 62.2733
| Median |  | 59 | 63.3 | 71.45 | 60.15 | 66.6 | 64.15 | 64.9 | 71.05 | 70.85 | 67.93 | 59.945 | 56 | 60.7672 | 51.121 | 54.6449 | 71.7 | 55.15 | 50.715 | 115.5 | 62.975 | 65.15 | 62.295 | 64 | 63.6 | 50.85 | 63.205 | 68 | 61.76
| Std Dev. |  | 0.75277 | 2.207 | 1.717 | 0.65345 | 1.5943 | 1.7108 | 1.0998 | 1.5003 | 1.257 | 0.34483 | 0.75323 | 1.3663 | 0.83914 | 3.1932 | 1.0386 | 1.4747 | 1.3288 | 0.7723 | 23.7782 | 1.4875 | 0.86187 | 2.3068 | 1.6432 | 0.85888 | 0.79734 | 0.91485 | 8.4951 | 1.6804
| Rel.Std.Dev. |  | 1.272% | 3.535% | 2.398% | 1.088% | 2.394% | 2.696% | 1.695% | 2.115% | 1.783% | 0.5085% | 1.263% | 2.454% | 1.382% | 6.368% | 1.9% | 2.043% | 2.393% | 1.527% | 22.23% | 2.353% | 1.329% | 3.704% | 2.548% | 1.351% | 1.57% | 1.443% | 12.65% | 2.698%
| PDM3 |  | -4.859% | 0.3943% | 15.13% | -3.438% | 7.068% | 2.056% | 4.334% | 14.09% | 13.37% | 9.051% | -4.105% | -10.49% | -2.34% | -19.37% | -12.1% | 16.05% | -10.73% | -18.68% | 71.99% | 1.643% | 4.286% | 0.1424% | 3.718% | 2.244% | -18.34% | 1.922% | 8.006% | 0.1371%
| Z-Score (Absolute) |  | 0.74 | 0.15 | 1.49 | 0.58 | 0.59 | 0.03 | 0.28 | 1.37 | 1.29 | 0.81 | 0.66 | 1.37 | 0.46 | 2.36 | 1.55 | 1.59 | 1.39 | 2.28 | 7.82 | 0.02 | 0.28 | 0.18 | 0.22 | 0.05 | 2.24 | 0.02 | 0.69 | 0.18
| Analytical results for Sc in OREAS 626 (Certified Value 1.23 ppm) | [30 empty] | Certified
Sc | Round | Replicate | Lab | Lab | Lab | Lab | Lab | Lab | Lab | Lab | Lab | Lab | Lab | Lab | Lab | Lab | Lab | Lab | Lab | Lab | Lab | Lab | Lab | Lab | Lab | Lab | Lab |  |  |  |  | 1
| No | No | 1.01 | 1.02 | 1.03 | 1.04 | 1.05 | 1.06 | 1.07 | 1.08 | 1.09 | 1.10 | 1.11 | 1.12 | 1.13 | 1.15 | 1.16 | 1.17 | 1.18 | 1.21 | 1.23 | 1.24 | 1.25 | 1.26 | 1.27 | 1.28 | 1.30 |  |  |  |  | ppm
|  |  | AR*OES/MS | AR*OES/MS | AR*MS | AR*MS | AR*MS | AR*MS | AR*MS | AR*MS | AR*OES/MS | AR*OES | AR*MS | AR*OES | AR*MS | AR*OES/MS | AR*OES | AR*OES/MS | AR*OES/MS | AR*OES/MS | AR*MS | AR*OES | AR*OES/MS | AR*OES/MS | AR*OES/MS | AR*OES | AR*MS |  |  |  |  | 2
|  |  | 0.5g | 0.5g | 0.5g | 0.5g | 0.5g | 0.5g | 0.5g | 0.5g | 0.5g | 25g | 15g | 01g | 0.2g | 01g | 01g | 01g | 0.25g | 0.2g | 0.25g | 0.5g | 0.25g | 0.25g | 0.5g | 0.25g | 0.2g |  |  |  |  | 2
| 1 | 1 | < 5 | 1.3 | 1.1 | 1.3 | 1.6 | 1.1 | 1.1 | 1.6 | 1 | 1 | 1 | 1 | 1.176 | 1.2685 | 1 | 1 | 0.5 | 1.8 | 1.3 | < 5 | 1.6 | 1 | 1.4 | 1.3 | 1.2 |  |  |  |  | 1
| 1 | 2 | < 5 | 1.2 | 1.2 | 1.3 | 1.8 | 1.1 | 1.1 | 1.5 | 1 | 1.1 | 1 | 2 | 1.1791 | 1.3284 | 1 | 1 | 0.5 | 1.8 | 1.4 | < 5 | 1.4 | 1 | 1.5 | 1.3 | 1.3 |  |  |  |  | 16
| 1 | 3 | < 5 | 1.2 | 1.1 | 1.2 | 1.6 | 1.1 | 1.1 | 1.5 | 1 | 1 | 1 | 2 | 1.1829 | 1.2864 | 1 | 1 | 0.5 | 1.8 | 1.4 | < 5 | 1.5 | 1 | 1.3 | 1.3 | 1.2 |  |  |  |  | 16
| 1 | 4 | < 5 | 1.3 | 1.1 | 1.3 | 1.7 | 1.1 | 1.1 | 1.5 | 1 | 1 | 1 | 1 | 1.1577 | 1.318 | < 1 | 1 | 0.4 | 1.8 | 1.4 | < 5 | 1.9 | 0.9 | 1.3 | 1.3 | 1.2 |  |  |  |  | 1.2259
| 1 | 5 | < 5 | 1.3 | 1.2 | 1.2 | 1.6 | 1.1 | 1.2 | 1.4 | 1 | 1 | 1 | 1 | 1.4807 | 1.307 | < 1 | 1 | 0.6 | 1.7 | 1.3 | < 5 | 1.7 | 1 | 1.4 | 1.3 | 1.2 |  |  |  |  | 103
| 1 | 6 | < 5 | 1.3 | 1.2 | 1.3 | 1.7 | 1.1 | 1.1 | 1.4 | 1 | 1 | 1 | 1 | 1.1061 | 1.3464 | 1 | 1 | 0.5 | 1.8 | 1.3 | < 5 | 1.5 | 1 | 1.3 | 1.3 | 1.2
| Mean |  |  | 1.2667 | 1.15 | 1.2667 | 1.6667 | 1.1 | 1.1167 | 1.4833 | 1 | 1.0167 | 1 | 1.3333 | 1.2137 | 1.3091 | 1 | 1 | 0.5 | 1.7833 | 1.35 |  | 1.6 | 0.98333 | 1.3667 | 1.3 | 1.2167
| Median |  |  | 1.3 | 1.15 | 1.3 | 1.65 | 1.1 | 1.1 | 1.5 | 1 | 1 | 1 | 1 | 1.1775 | 1.3125 | 1 | 1 | 0.5 | 1.8 | 1.35 |  | 1.55 | 1 | 1.35 | 1.3 | 1.2
| Std Dev. |  |  | 0.05164 | 0.054772 | 0.05164 | 0.08165 | 2.4324e-16 | 0.040825 | 0.075277 | 0 | 0.040825 | 0 | 0.5164 | 0.13386 | 0.028336 | 0 | 0 | 0.063246 | 0.040825 | 0.054772 |  | 0.17889 | 0.040825 | 0.08165 | 0 | 0.040825
| Rel.Std.Dev. |  |  | 4.077% | 4.763% | 4.077% | 4.899% | 2.211e-14% | 3.656% | 5.075% | 0% | 4.016% | 0% | 38.73% | 11.03% | 2.165% | 0% | 0% | 12.65% | 2.289% | 4.057% |  | 11.18% | 4.152% | 5.974% | 0% | 3.355%
| PDM3 |  |  | 3.322% | -6.194% | 3.322% | 35.95% | -10.27% | -8.913% | 21% | -18.43% | -17.07% | -18.43% | 8.76% | -0.9943% | 6.785% | -18.43% | -18.43% | -59.21% | 45.47% | 10.12% |  | 30.51% | -19.79% | 11.48% | 6.041% | -0.7562%
| Z-Score (Absolute) |  | 3.84 | 0 | 0.36 | 0 | 1.24 | 0.52 | 0.47 | 0.67 | 0.83 | 0.78 | 0.83 | NA | 0.16 | 0.13 | 1.35 | NA | 2.39 | 1.61 | 0.26 | 3.84 | 1.04 | 0.88 | 0.31 | 0.1 | 0.16
Results from laboratories 1.12 and 1.17 were removed due to their 1 ppm reading resolution.
| Analytical results for Se in OREAS 626 (Indicative Value 2.29 ppm) | [30 empty] | Indicative
Se | Round | Replicate | Lab | Lab | Lab | Lab | Lab | Lab | Lab | Lab | Lab | Lab | Lab | Lab | Lab | Lab | Lab | Lab | Lab | Lab | Lab | Lab | Lab | Lab | Lab | [6 empty] | 1
| No | No | 1.01 | 1.02 | 1.03 | 1.04 | 1.05 | 1.06 | 1.07 | 1.08 | 1.09 | 1.10 | 1.11 | 1.13 | 1.15 | 1.17 | 1.18 | 1.19 | 1.20 | 1.21 | 1.23 | 1.25 | 1.26 | 1.27 | 1.30 | [6 empty] | ppm
|  |  | AR*OES/MS | AR*OES/MS | AR*MS | AR*MS | AR*MS | AR*MS | AR*MS | AR*MS | AR*OES/MS | AR*MS | AR*MS | AR*MS | AR*OES/MS | AR*OES/MS | AR*OES/MS | AR*OES | AR*OES/MS | AR*OES/MS | AR*MS | AR*OES/MS | AR*OES/MS | AR*OES/MS | AR*MS | [6 empty] | 2
|  |  | 0.5g | 0.5g | 0.5g | 0.5g | 0.5g | 0.5g | 0.5g | 0.5g | 0.5g | 25g | 15g | 0.2g | 01g | 01g | 0.25g | 0.25g | 0.5g | 0.2g | 0.25g | 0.25g | 0.25g | 0.5g | 0.2g | [6 empty] | 2
| 1 | 1 | < 5 | 2.9 | 1.3 | 4.7 | 3.1 | 2.7 | 2.4 | 6.4 | 1.1 | 1 | 1.7 | < 1.5 | 1.7606 | 1 | 1.6 | < 10 | 1.04 | 1.7 | 3 | 3 | 4 | 1.1 | 3.4 | [6 empty] | 1
| 1 | 2 | < 5 | 2.8 | 1.6 | 4.8 | 3.2 | 1.9 | 2.2 | 6.3 | 1.1 | 1 | 1.8 | < 1.5 | 1.7669 | 1 | 1.6 | < 10 | 1.14 | 1.9 | 3 | 3 | 4 | 1.1 | 3.3 | [6 empty] | 3
| 1 | 3 | < 5 | 3 | 2.1 | 4.5 | 3 | 2 | 2.4 | 6.6 | 1.2 | 2 | 1.8 | < 1.5 | 1.8123 | 1 | 1.7 | < 10 | 0.98 | 1.7 | 3 | 4 | 4 | 1 | 3.8 | [6 empty] | 16
| 1 | 4 | < 5 | 2.9 | 1.8 | 4.8 | 3 | 2.6 | 2.4 | 6.8 | 1 | 1 | 1.6 | < 1.5 | 1.7331 | 1 | 1.6 | < 10 | 1.15 | 1.7 | 2 | 4 | 4 | 1 | 3.6 | [6 empty] | 2.2923
| 1 | 5 | < 5 | 3 | 1.5 | 4.5 | 3.1 | 2.2 | 2.6 | 6 | 1.2 | 1 | 1.9 | < 1.5 | 1.8352 | 1 | 1.7 | < 10 | 1.06 | 1.7 | 3 | 4 | 4 | 1.1 | 3.7 | [6 empty] | 13
| 1 | 6 | < 5 | 2.9 | 1.5 | 4.6 | 3.1 | 2.5 | 2.4 | 6.3 | 1.1 | 2 | 1.8 | < 1.5 | 1.8381 | 1 | 1.8 | < 10 | 1.11 | 1.7 | 3 | 4 | 4 | 1 | 3.3
| Mean |  |  | 2.9167 | 1.6333 | 4.65 | 3.0833 | 2.3167 | 2.4 | 6.4 | 1.1167 | 1.3333 | 1.7667 |  | 1.791 | 1 | 1.6667 |  | 1.08 | 1.7333 | 2.8333 | 3.6667 | 4 | 1.05 | 3.5167
| Median |  |  | 2.9 | 1.55 | 4.65 | 3.1 | 2.35 | 2.4 | 6.35 | 1.1 | 1 | 1.8 |  | 1.7896 | 1 | 1.65 |  | 1.085 | 1.7 | 3 | 4 | 4 | 1.05 | 3.5
| Std Dev. |  |  | 0.075277 | 0.28048 | 0.13784 | 0.075277 | 0.33116 | 0.12649 | 0.27568 | 0.075277 | 0.5164 | 0.10328 |  | 0.043553 | 0 | 0.08165 |  | 0.065422 | 0.08165 | 0.40825 | 0.5164 | 0 | 0.054772 | 0.2137
| Rel.Std.Dev. |  |  | 2.581% | 17.17% | 2.964% | 2.441% | 14.29% | 5.27% | 4.308% | 6.741% | 38.73% | 5.846% |  | 2.432% | 0% | 4.899% |  | 6.058% | 4.711% | 14.41% | 14.08% | 0% | 5.216% | 6.077%
| PDM3 |  |  | 27.24% | -28.75% | 102.8% | 34.51% | 1.061% | 4.697% | 179.2% | -51.29% | -41.84% | -22.93% |  | -21.87% | -56.38% | -27.29% |  | -52.89% | -24.39% | 23.6% | 59.95% | 74.49% | -54.2% | 53.41%
| Z-Score (Absolute) |  | 0.13 | 0.41 | 0.47 | 1.6 | 0.53 | 0 | 0.06 | 2.8 | 0.82 | 0.67 | 0.38 | 1.07 | 0.36 | 0.9 | 0.45 | 1.84 | 0.85 | 0.4 | 0.35 | 0.93 | 1.15 | 0.87 | 0.82
| Analytical results for Sm in OREAS 626 (Indicative Value 3.42 ppm) | [30 empty] | Indicative
Sm | Round | Replicate | 1.01: Lab; 1.02: Lab; 1.03: Lab; 1.04: Lab | [6 empty] | 1
| No | No | 1.01: 1.02; 1.02: 1.10; 1.03: 1.13; 1.04: 1.22 | [6 empty] | ppm
|  |  | 1.01: AR*OES/MS; 1.02: AR*MS; 1.03: AR*MS; 1.04: AR*MS | [6 empty] | 2
|  |  | 1.01: 0.5g; 1.02: 25g; 1.03: 0.2g; 1.04: 0.5g | [6 empty] | 2
| 1 | 1 | 1.01: 3; 1.02: 3.64; 1.03: 3.4467; 1.04: 3.3045 | [6 empty] | 1
| 1 | 2 | 1.01: 3.1; 1.02: 3.677; 1.03: 3.5139; 1.04: 3.4051 | [6 empty] | 8
| 1 | 3 | 1.01: 3.3; 1.02: 3.543; 1.03: 3.5409; 1.04: 3.3666 | [6 empty] | 16
| 1 | 4 | 1.01: 3.2; 1.02: 3.536; 1.03: 3.4737; 1.04: 3.5745 | [6 empty] | 3.4226
| 1 | 5 | 1.01: 3.3; 1.02: 3.769; 1.03: 3.5287; 1.04: 3.1848 | [6 empty] | 14
| 1 | 6 | 1.01: 3.1; 1.02: 3.719; 1.03: 3.4895; 1.04: 3.4301
| Mean |  | 1.01: 3.1667; 1.02: 3.6473; 1.03: 3.4989; 1.04: 3.3776
| Median |  | 1.01: 3.15; 1.02: 3.6585; 1.03: 3.5017; 1.04: 3.3859
| Std Dev. |  | 1.01: 0.12111; 1.02: 0.093972; 1.03: 0.035571; 1.04: 0.13033
| Rel.Std.Dev. |  | 1.01: 3.824%; 1.02: 2.576%; 1.03: 1.017%; 1.04: 3.859%
| PDM3 |  | 1.01: -7.478%; 1.02: 6.566%; 1.03: 2.228%; 1.04: -1.315%
| Z-Score (Absolute) |  | 1.01: 1.36; 1.02: 1.05; 1.03: 0.3; 1.04: 0.3
| Analytical results for Sn in OREAS 626 (Certified Value 1.16 ppm) | [30 empty] | Certified
Sn | Round | Replicate | Lab | Lab | Lab | Lab | Lab | Lab | Lab | Lab | Lab | Lab | Lab | Lab | Lab | Lab | Lab | Lab | Lab | Lab | Lab | Lab | Lab | Lab | Lab | [6 empty] | 1
| No | No | 1.01 | 1.02 | 1.04 | 1.05 | 1.06 | 1.07 | 1.08 | 1.09 | 1.10 | 1.13 | 1.14 | 1.15 | 1.16 | 1.17 | 1.18 | 1.19 | 1.21 | 1.23 | 1.25 | 1.26 | 1.27 | 1.28 | 1.30 | [6 empty] | ppm
|  |  | AR*OES/MS | AR*OES/MS | AR*MS | AR*MS | AR*MS | AR*MS | AR*MS | AR*OES/MS | AR*MS | AR*MS | AR*OES/MS | AR*OES/MS | AR*OES | AR*OES/MS | AR*OES/MS | AR*OES | AR*OES/MS | AR*MS | AR*OES/MS | AR*OES/MS | AR*OES/MS | AR*OES | AR*MS | [6 empty] | 2
|  |  | 0.5g | 0.5g | 0.5g | 0.5g | 0.5g | 0.5g | 0.5g | 0.5g | 25g | 0.2g | 0.5g | 01g | 01g | 01g | 0.25g | 0.25g | 0.2g | 0.25g | 0.25g | 0.25g | 0.5g | 0.25g | 0.2g | [6 empty] | 2
| 1 | 1 | < 10 | 1.3 | 1 | 1 | 1.3 | 1 | 1.1 | 0.9 | 1.23 | < 2.5 | 1.72 | 1.1583 | < 5 | 1.4 | 1.2 | < 10 | 1.6 | 1.3 | 0.9 | 1.1 | 1.2 | < 10 | 1 | [6 empty] | 1
| 1 | 2 | < 10 | 1.33 | 1.1 | 1.1 | 1.2 | 0.9 | 1.1 | 0.9 | 1.29 | < 2.5 | 1.25 | 1.2793 | < 5 | 1.4 | 1.1 | < 10 | 1.6 | 1.3 | 0.9 | 0.9 | 1.2 | < 10 | 1 | [6 empty] | 13
| 1 | 3 | < 10 | 1.3 | 0.9 | 1 | 1.1 | 1 | 1.1 | 1 | 1.19 | < 2.5 | 0.89 | 1.0775 | < 5 | 1.5 | 1.1 | < 10 | 1.6 | 1.3 | 1.2 | 0.9 | 1.1 | < 10 | 1.1 | [6 empty] | 16
| 1 | 4 | < 10 | 1.26 | 1 | 1.1 | 1.1 | 1 | 1.1 | 0.9 | 1.12 | < 2.5 | 1.47 | 1.0676 | < 5 | 1.3 | 1.1 | < 10 | 1.6 | 1.3 | 1 | 1 | 1.1 | < 10 | 1 | [6 empty] | 1.1583
| 1 | 5 | < 10 | 1.37 | 0.9 | 1 | 1.3 | 1 | 1.1 | 1 | 1.19 | < 2.5 | 1.65 | 1.1306 | < 5 | 1.4 | 1.1 | < 10 | 1.5 | 1.3 | 0.9 | 1.1 | 1.2 | < 10 | 1 | [6 empty] | 104
| 1 | 6 | < 10 | 1.29 | 1 | 1 | 1.3 | 1 | 1 | 1 | 1.2 | < 2.5 | 1.73 | 1.2872 | < 5 | 1.3 | 1.1 | < 10 | 1.6 | 1.3 | 0.9 | 1 | 1.1 | < 10 | 1
| Mean |  |  | 1.3083 | 0.98333 | 1.0333 | 1.2167 | 0.98333 | 1.0833 | 0.95 | 1.2033 |  | 1.4517 | 1.1668 |  | 1.3833 | 1.1167 |  | 1.5833 | 1.3 | 0.96667 | 1 | 1.15 |  | 1.0167
| Median |  |  | 1.3 | 1 | 1 | 1.25 | 1 | 1.1 | 0.95 | 1.195 |  | 1.56 | 1.1445 |  | 1.4 | 1.1 |  | 1.6 | 1.3 | 0.9 | 1 | 1.15 |  | 1
| Std Dev. |  |  | 0.037639 | 0.075277 | 0.05164 | 0.098319 | 0.040825 | 0.040825 | 0.054772 | 0.055737 |  | 0.33024 | 0.096275 |  | 0.075277 | 0.040825 |  | 0.040825 | 0 | 0.12111 | 0.089443 | 0.054772 |  | 0.040825
| Rel.Std.Dev. |  |  | 2.877% | 7.655% | 4.997% | 8.081% | 4.152% | 3.768% | 5.766% | 4.632% |  | 22.75% | 8.252% |  | 5.442% | 3.656% |  | 2.578% | 0% | 12.53% | 8.944% | 4.763% |  | 4.016%
| PDM3 |  |  | 12.95% | -15.11% | -10.79% | 5.036% | -15.11% | -6.475% | -17.99% | 3.884% |  | 25.32% | 0.727% |  | 19.42% | -3.598% |  | 36.69% | 12.23% | -16.55% | -13.67% | -0.7199% |  | -12.23%
| Z-Score (Absolute) |  | 13.71 | 0.38 | 0.79 | 0.61 | 0.05 | 0.79 | 0.43 | 0.92 | 0 | 0.17 | 0.9 | 0.13 | 4.68 | 0.65 | 0.31 | 13.71 | 1.37 | 0.35 | 0.85 | 0.73 | 0.19 | 13.71 | 0.67
| Analytical results for Sr in OREAS 626 (Certified Value 20.1 ppm) | [30 empty] | Certified
Sr | Round | Replicate | Lab | Lab | Lab | Lab | Lab | Lab | Lab | Lab | Lab | Lab | Lab | Lab | Lab | Lab | Lab | Lab | Lab | Lab | Lab | Lab | Lab | Lab | Lab | Lab | Lab | Lab | Lab |  |  | 1
| No | No | 1.01 | 1.02 | 1.03 | 1.04 | 1.05 | 1.06 | 1.07 | 1.08 | 1.09 | 1.10 | 1.11 | 1.12 | 1.13 | 1.14 | 1.15 | 1.16 | 1.17 | 1.18 | 1.19 | 1.21 | 1.23 | 1.24 | 1.25 | 1.26 | 1.27 | 1.28 | 1.30 |  |  | ppm
|  |  | AR*OES/MS | AR*OES/MS | AR*MS | AR*MS | AR*MS | AR*MS | AR*MS | AR*MS | AR*OES/MS | AR*MS | AR*MS | AR*OES | AR*MS | AR*OES/MS | AR*OES/MS | AR*OES | AR*OES/MS | AR*OES/MS | AR*OES | AR*OES/MS | AR*OES | AR*OES | AR*OES/MS | AR*OES/MS | AR*OES/MS | AR*OES | AR*OES/MS |  |  | 1
|  |  | 0.5g | 0.5g | 0.5g | 0.5g | 0.5g | 0.5g | 0.5g | 0.5g | 0.5g | 25g | 15g | 01g | 0.2g | 0.5g | 01g | 01g | 01g | 0.25g | 0.25g | 0.2g | 0.25g | 0.5g | 0.25g | 0.25g | 0.5g | 0.25g | 0.2g |  |  | 1
| 1 | 1 | 22 | 10.9 | 17.4 | 20 | 19.9 | 17.2 | 19.5 | 20.2 | 18.7 | 17.99 | 16.4 | 23 | 19.7514 | 19.833 | 19.8064 | 30.3 | 22.4 | 17 | 37.55 | 20.9 | 19 | 24 | 20.6 | 21.2 | 19.1 | 21.7 | 28 |  |  | 1
| 1 | 2 | 23 | 10.8 | 18.5 | 20 | 20.4 | 16.4 | 19.4 | 19.6 | 18.4 | 18.04 | 17.1 | 23 | 19.9158 | 17.519 | 19.9229 | 31.3 | 21.6 | 17 | 38.25 | 20.3 | 18.5 | 24 | 20.8 | 22.3 | 19.2 | 21.9 | 29 |  |  | 21
| 1 | 3 | 21 | 12.1 | 17.8 | 18.5 | 19.4 | 15.9 | 19.2 | 20.9 | 18.8 | 17.54 | 16.9 | 23 | 19.7474 | 22.133 | 19.7564 | 29.7 | 22 | 17 | 37.54 | 21.4 | 18.3 | 24 | 20.8 | 21.3 | 18.4 | 22.3 | 29 |  |  | 16
| 1 | 4 | 22 | 11.5 | 17.7 | 19.7 | 20.3 | 17.1 | 19.4 | 20.4 | 18.7 | 17.33 | 16.8 | 21 | 19.529 | 22.295 | 19.7684 | 30 | 22.5 | 17 | 36.92 | 20.6 | 18.9 | 24 | 20.1 | 22.1 | 18.9 | 30.5 | 28 |  |  | 20.1248
| 1 | 5 | 22 | 11.2 | 18.1 | 18.6 | 19.8 | 16.6 | 20.2 | 19.6 | 18.5 | 17.99 | 17.1 | 22 | 20.0995 | 19.094 | 19.9316 | 30 | 21.8 | 17 | 35.26 | 20.7 | 18.5 | 24 | 20.7 | 21.4 | 19.2 | 22.8 | 26 |  |  | 105
| 1 | 6 | 23 | 11 | 18 | 19.7 | 20.4 | 17.2 | 18.8 | 19.9 | 17.9 | 18.21 | 16.9 | 23 | 19.6234 | 19.753 | 19.6904 | 31.2 | 22.4 | 17 | 26.03 | 21 | 18.8 | 23 | 20.8 | 21.4 | 18.3 | 22.1 | 26
| Mean |  | 22.1667 | 11.25 | 17.9167 | 19.4167 | 20.0333 | 16.7333 | 19.4167 | 20.1 | 18.5 | 17.85 | 16.8667 | 22.5 | 19.7777 | 20.1045 | 19.8127 | 30.4167 | 22.1167 | 17 | 35.2583 | 20.8167 | 18.6667 | 23.8333 | 20.6333 | 21.6167 | 18.85 | 23.55 | 27.6667
| Median |  | 22 | 11.1 | 17.9 | 19.7 | 20.1 | 16.85 | 19.4 | 20.05 | 18.6 | 17.99 | 16.9 | 23 | 19.7494 | 19.793 | 19.7874 | 30.15 | 22.2 | 17 | 37.23 | 20.8 | 18.65 | 24 | 20.75 | 21.4 | 19 | 22.2 | 28
| Std Dev. |  | 0.75277 | 0.48477 | 0.37639 | 0.68532 | 0.40332 | 0.52789 | 0.45789 | 0.50596 | 0.32863 | 0.33805 | 0.2582 | 0.83666 | 0.20488 | 1.8339 | 0.096337 | 0.67355 | 0.37103 | 0 | 4.6332 | 0.37639 | 0.27325 | 0.40825 | 0.27325 | 0.46224 | 0.40373 | 3.4256 | 1.3663
| Rel.Std.Dev. |  | 3.396% | 4.309% | 2.101% | 3.53% | 2.013% | 3.155% | 2.358% | 2.517% | 1.776% | 1.894% | 1.531% | 3.718% | 1.036% | 9.122% | 0.4862% | 2.214% | 1.678% | 0% | 13.14% | 1.808% | 1.464% | 1.713% | 1.324% | 2.138% | 2.142% | 14.55% | 4.938%
| PDM3 |  | 10.15% | -44.1% | -10.97% | -3.519% | -0.4544% | -16.85% | -3.519% | -0.1232% | -8.074% | -11.3% | -16.19% | 11.8% | -1.724% | -0.1008% | -1.551% | 51.14% | 9.898% | -15.53% | 75.2% | 3.438% | -7.245% | 18.43% | 2.527% | 7.413% | -6.334% | 17.02% | 37.48%
| Z-Score (Absolute) |  | 0.69 | 2.84 | 0.69 | 0.2 | 0 | 1.07 | 0.2 | 0.02 | 0.5 | 0.71 | 1.02 | 0.8 | 0.08 | 0.02 | 0.07 | 3.36 | 0.67 | 0.98 | 4.93 | 0.25 | 0.44 | 1.23 | 0.19 | 0.51 | 0.38 | 1.14 | 2.47
| Analytical results for Ta in OREAS 626 (Certified Value 0.009 ppm) | [30 empty] | Certified
Ta | Round | Replicate | Lab | Lab | Lab | Lab | Lab | Lab | Lab | Lab | Lab | Lab | Lab | Lab | Lab | Lab | Lab | Lab | Lab | Lab | [11 empty] | 1
| No | No | 1.01 | 1.02 | 1.04 | 1.05 | 1.06 | 1.07 | 1.08 | 1.09 | 1.10 | 1.15 | 1.17 | 1.18 | 1.21 | 1.23 | 1.25 | 1.26 | 1.27 | 1.30 | [11 empty] | ppm
|  |  | AR*OES/MS | AR*OES/MS | AR*MS | AR*MS | AR*MS | AR*MS | AR*MS | AR*OES/MS | AR*MS | AR*OES/MS | AR*OES/MS | AR*OES/MS | AR*OES/MS | AR*MS | AR*OES/MS | AR*OES/MS | AR*OES/MS | AR*MS | [11 empty] | 3
|  |  | 0.5g | 0.5g | 0.5g | 0.5g | 0.5g | 0.5g | 0.5g | 0.5g | 25g | 01g | 01g | 0.25g | 0.2g | 0.25g | 0.25g | 0.25g | 0.5g | 0.2g | [11 empty] | 3
| 1 | 1 | 6 | < 0.05 | < 0.01 | 0.01 | 0.01 | 0.01 | < 0.01 | < 0.01 | < 0.01 | < 0.05 | < 0.05 | < 0.1 | < 0.3 | < 0.05 | < 0.05 | < 0.05 | < 0.01 | 0.02 | [11 empty] | 1
| 1 | 2 | 7 | < 0.05 | 0.01 | 0.01 | 0.01 | 0.01 | < 0.01 | < 0.01 | < 0.01 | < 0.05 | < 0.05 | < 0.1 | < 0.3 | < 0.05 | < 0.05 | < 0.05 | < 0.01 | 0.01 | [11 empty] | 14
| 1 | 3 | 6 | < 0.05 | 0.01 | 0.01 | 0.01 | 0.01 | < 0.01 | < 0.01 | < 0.01 | < 0.05 | < 0.05 | < 0.1 | < 0.3 | < 0.05 | < 0.05 | 0.05 | < 0.01 | 0.01 | [11 empty] | 16
| 1 | 4 | 6 | < 0.05 | < 0.01 | 0.01 | 0.01 | 0.01 | < 0.01 | < 0.01 | < 0.01 | < 0.05 | < 0.05 | < 0.1 | < 0.3 | < 0.05 | < 0.05 | < 0.05 | 0.01 | 0.01 | [11 empty] | 0.0086905
| 1 | 5 | 6 | < 0.05 | 0.01 | 0.01 | 0.01 | 0.01 | 0.01 | < 0.01 | < 0.01 | < 0.05 | < 0.05 | < 0.1 | < 0.3 | < 0.05 | < 0.05 | < 0.05 | < 0.01 | 0.01 | [11 empty] | 106
| 1 | 6 | 6 | < 0.05 | < 0.01 | 0.01 | 0.01 | 0.01 | 0.01 | < 0.01 | < 0.01 | < 0.05 | < 0.05 | < 0.1 | < 0.3 | < 0.05 | < 0.05 | 0.05 | 0.01 | 0.01
| Mean |  | 1.01: 6.1667; 1.03: 0.01; 1.04: 0.01; 1.05: 0.01; 1.06: 0.01; 1.07: 0.01; 1.16: 0.05; 1.17: 0.01; 1.18: 0.011667
| Median |  | 1.01: 6; 1.03: 0.01; 1.04: 0.01; 1.05: 0.01; 1.06: 0.01; 1.07: 0.01; 1.16: 0.05; 1.17: 0.01; 1.18: 0.01
| Std Dev. |  | 1.01: 0.40825; 1.03: 0; 1.04: 0; 1.05: 0; 1.06: 0; 1.07: 0; 1.16: 0; 1.17: 0; 1.18: 0.0040825
| Rel.Std.Dev. |  | 1.01: 6.62%; 1.03: 0%; 1.04: 0%; 1.05: 0%; 1.06: 0%; 1.07: 0%; 1.16: 0%; 1.17: 0%; 1.18: 34.99%
| PDM3 |  | 1.01: 70859%; 1.03: 15.07%; 1.04: 15.07%; 1.05: 15.07%; 1.06: 15.07%; 1.07: 15.07%; 1.16: 475.3%; 1.17: 15.07%; 1.18: 34.25%
| Z-Score (Absolute) |  | 432.61 | 0.47 | 0.76 | 0.59 | 0.59 | 0.59 | 0.82 | 0.94 | 0.94 | 0.47 | 0.47 | 2.23 | 9.26 | 0.47 | 0.47 | 1.06 | 0.82 | 0.47
| Analytical results for Tb in OREAS 626 (Certified Value 0.38 ppm) | [30 empty] | Certified
Tb | Round | Replicate | 1.01: Lab; 1.02: Lab; 1.03: Lab; 1.04: Lab; 1.05: Lab; 1.06: Lab; 1.07: Lab; 1.08: Lab |  |  | 1
| No | No | 1.01: 1.02; 1.02: 1.10; 1.03: 1.13; 1.04: 1.21; 1.05: 1.22; 1.06: 1.23; 1.07: 1.25; 1.08: 1.26 |  |  | ppm
|  |  | 1.01: AR*OES/MS; 1.02: AR*MS; 1.03: AR*MS; 1.04: AR*OES/MS; 1.05: AR*MS; 1.06: AR*MS; 1.07: AR*OES/MS; 1.08: AR*OES/MS |  |  | 2
|  |  | 1.01: 0.5g; 1.02: 25g; 1.03: 0.2g; 1.04: 0.2g; 1.05: 0.5g; 1.06: 0.25g; 1.07: 0.25g; 1.08: 0.25g |  |  | 3
| 1 | 1 | 1.01: 0.4; 1.02: 0.38; 1.03: 0.39176; 1.04: 0.5; 1.05: 0.35659; 1.06: 0.38; 1.07: 0.55; 1.08: 0.36 |  |  | 1
| 1 | 2 | 1.01: 0.4; 1.02: 0.386; 1.03: 0.39839; 1.04: 0.5; 1.05: 0.36334; 1.06: 0.39; 1.07: 0.54; 1.08: 0.35 |  |  | 36
| 1 | 3 | 1.01: 0.4; 1.02: 0.387; 1.03: 0.40447; 1.04: 0.5; 1.05: 0.36156; 1.06: 0.38; 1.07: 0.54; 1.08: 0.36 |  |  | 16
| 1 | 4 | 1.01: 0.4; 1.02: 0.373; 1.03: 0.39269; 1.04: 0.5; 1.05: 0.38768; 1.06: 0.38; 1.07: 0.58; 1.08: 0.37 |  |  | 0.37766
| 1 | 5 | 1.01: 0.4; 1.02: 0.402; 1.03: 0.40629; 1.04: 0.5; 1.05: 0.33943; 1.06: 0.36; 1.07: 0.54; 1.08: 0.36 |  |  | 107
| 1 | 6 | 1.01: 0.4; 1.02: 0.395; 1.03: 0.39109; 1.04: 0.6; 1.05: 0.37352; 1.06: 0.39; 1.07: 0.55; 1.08: 0.36
| Mean |  | 1.01: 0.4; 1.02: 0.38717; 1.03: 0.39745; 1.04: 0.51667; 1.05: 0.36369; 1.06: 0.38; 1.07: 0.55; 1.08: 0.36
| Median |  | 1.01: 0.4; 1.02: 0.3865; 1.03: 0.39554; 1.04: 0.5; 1.05: 0.36245; 1.06: 0.38; 1.07: 0.545; 1.08: 0.36
| Std Dev. |  | 1.01: 6.0809e-17; 1.02: 0.010342; 1.03: 0.0066889; 1.04: 0.040825; 1.05: 0.016219; 1.06: 0.010954; 1.07: 0.015492; 1.08: 0.0063246
| Rel.Std.Dev. |  | 1.01: 1.52e-14%; 1.02: 2.671%; 1.03: 1.683%; 1.04: 7.902%; 1.05: 4.46%; 1.06: 2.883%; 1.07: 2.817%; 1.08: 1.757%
| PDM3 |  | 1.01: 5.915%; 1.02: 2.517%; 1.03: 5.24%; 1.04: 36.81%; 1.05: -3.7%; 1.06: 0.6195%; 1.07: 45.63%; 1.08: -4.676%
| Z-Score (Absolute) |  | 1.01: NA; 1.02: 0.14; 1.03: 0.55; 1.04: NA; 1.05: 0.79; 1.06: 0.14; 1.07: 6.65; 1.08: 0.94
Results from laboratories 1.02 and 1.21 were removed due to their 0.1 ppm reading resolution.
| Analytical results for Te in OREAS 626 (Certified Value 0.084 ppm) | [30 empty] | Certified
Te | Round | Replicate | Lab | Lab | Lab | Lab | Lab | Lab | Lab | Lab | Lab | Lab | Lab | Lab | Lab | Lab | Lab | Lab | Lab | Lab | Lab | Lab | Lab | Lab | Lab | [6 empty] | 1
| No | No | 1.01 | 1.02 | 1.03 | 1.04 | 1.05 | 1.06 | 1.07 | 1.08 | 1.09 | 1.11 | 1.12 | 1.13 | 1.15 | 1.17 | 1.18 | 1.19 | 1.20 | 1.21 | 1.23 | 1.25 | 1.26 | 1.27 | 1.30 | [6 empty] | ppm
|  |  | AR*OES/MS | AR*OES/MS | AR*MS | AR*MS | AR*MS | AR*MS | AR*MS | AR*MS | AR*OES/MS | AR*MS | AR*OES | AR*MS | AR*OES/MS | AR*OES/MS | AR*OES/MS | AR*OES | AR*OES/MS | AR*OES/MS | AR*MS | AR*OES/MS | AR*OES/MS | AR*OES/MS | AR*MS | [6 empty] | 3
|  |  | 0.5g | 0.5g | 0.5g | 0.5g | 0.5g | 0.5g | 0.5g | 0.5g | 0.5g | 15g | 01g | 0.2g | 01g | 01g | 0.25g | 0.25g | 0.5g | 0.2g | 0.25g | 0.25g | 0.25g | 0.5g | 0.2g | [6 empty] | 3
| 1 | 1 | 6 | 0.07 | 1 | 0.08 | 0.07 | 0.11 | 0.07 | 0.05 | 0.1 | 0.08 | < 2 | < 5 | 0.10711 | 0.08 | 0.1 | < 10 | 0.06 | 0.13 | 0.07 | 0.08 | 0.09 | 0.1 | 0.09 | [6 empty] | 1
| 1 | 2 | 7 | 0.08 | 2.2 | 0.09 | 0.07 | 0.11 | 0.07 | 0.09 | 0.09 | 0.08 | < 2 | < 5 | 0.077988 | 0.09 | < 0.1 | < 10 | 0.08 | 0.12 | 0.08 | 0.09 | 0.08 | 0.09 | 0.08 | [6 empty] | 15
| 1 | 3 | 7 | 0.09 | 1.1 | 0.09 | 0.08 | 0.09 | 0.05 | 0.06 | 0.07 | 0.08 | < 2 | < 5 | 0.08517 | 0.08 | < 0.1 | < 10 | 0.08 | 0.1 | 0.07 | 0.1 | 0.09 | 0.09 | 0.07 | [6 empty] | 16
| 1 | 4 | 7 | 0.08 | 1.4 | 0.08 | 0.08 | 0.11 | 0.06 | 0.08 | 0.11 | 0.09 | < 2 | < 5 | 0.11997 | 0.08 | < 0.1 | < 10 | 0.11 | 0.09 | 0.08 | 0.09 | 0.1 | 0.09 | 0.09 | [6 empty] | 0.083574
| 1 | 5 | 7 | 0.09 | 2.1 | 0.1 | 0.07 | 0.12 | 0.08 | 0.09 | 0.06 | 0.07 | < 2 | < 5 | 0.11561 | 0.07 | 0.1 | < 10 | 0.09 | 0.08 | 0.08 | 0.06 | 0.09 | 0.1 | 0.08 | [6 empty] | 108
| 1 | 6 | 7 | 0.08 | 2.2 | 0.09 | 0.07 | 0.07 | 0.07 | 0.05 | 0.09 | 0.08 | < 2 | < 5 | 0.11727 | 0.08 | < 0.1 | < 10 | 0.05 | 0.1 | 0.08 | 0.06 | 0.08 | 0.09 | 0.11
| Mean |  | 6.8333 | 0.081667 | 1.6667 | 0.088333 | 0.073333 | 0.10167 | 0.066667 | 0.07 | 0.086667 | 0.08 |  |  | 0.10385 | 0.08 | 0.1 |  | 0.078333 | 0.10333 | 0.076667 | 0.08 | 0.088333 | 0.093333 | 0.086667
| Median |  | 7 | 0.08 | 1.75 | 0.09 | 0.07 | 0.11 | 0.07 | 0.07 | 0.09 | 0.08 |  |  | 0.11136 | 0.08 | 0.1 |  | 0.08 | 0.1 | 0.08 | 0.085 | 0.09 | 0.09 | 0.085
| Std Dev. |  | 0.40825 | 0.0075277 | 0.56451 | 0.0075277 | 0.005164 | 0.018348 | 0.010328 | 0.018974 | 0.018619 | 0.0063246 |  |  | 0.017924 | 0.0063246 | 0 |  | 0.02137 | 0.018619 | 0.005164 | 0.016733 | 0.0075277 | 0.005164 | 0.013663
| Rel.Std.Dev. |  | 5.974% | 9.218% | 33.87% | 8.522% | 7.042% | 18.05% | 15.49% | 27.11% | 21.48% | 7.906% |  |  | 17.26% | 7.906% | 0% |  | 27.28% | 18.02% | 6.736% | 20.92% | 8.522% | 5.533% | 15.76%
| PDM3 |  | 8076% | -2.282% | 1894% | 5.695% | -12.25% | 21.65% | -20.23% | -16.24% | 3.7% | -4.276% |  |  | 24.26% | -4.276% | 19.65% |  | -6.271% | 23.64% | -8.265% | -4.276% | 5.695% | 11.68% | 3.7%
| Z-Score (Absolute) |  | NA | 0.37 | NA | 0.12 | 0.98 | 1.1 | 1.47 | 1.23 | 0 | 0.49 | 67.19 | 177.53 | 1.26 | 0.49 | NA | 361.43 | 0.61 | 1.23 | 0.74 | 0.49 | 0.12 | 0.49 | 0
| Analytical results for Th in OREAS 626 (Certified Value 7.81 ppm) | [30 empty] | Certified
Th | Round | Replicate | Lab | Lab | Lab | Lab | Lab | Lab | Lab | Lab | Lab | Lab | Lab | Lab | Lab | Lab | Lab | Lab | Lab | Lab | Lab | Lab | Lab | Lab | Lab | [6 empty] | 1
| No | No | 1.02 | 1.03 | 1.04 | 1.05 | 1.06 | 1.07 | 1.08 | 1.09 | 1.10 | 1.11 | 1.13 | 1.15 | 1.16 | 1.17 | 1.18 | 1.21 | 1.22 | 1.23 | 1.24 | 1.25 | 1.26 | 1.27 | 1.30 | [6 empty] | ppm
|  |  | AR*OES/MS | AR*MS | AR*MS | AR*MS | AR*MS | AR*MS | AR*MS | AR*OES/MS | AR*MS | AR*MS | AR*MS | AR*OES/MS | AR*OES | AR*OES/MS | AR*OES/MS | AR*OES/MS | AR*MS | AR*MS | AR*OES | AR*OES/MS | AR*OES/MS | AR*OES/MS | AR*OES/MS | [6 empty] | 2
|  |  | 0.5g | 0.5g | 0.5g | 0.5g | 0.5g | 0.5g | 0.5g | 0.5g | 25g | 15g | 0.2g | 01g | 01g | 01g | 0.25g | 0.2g | 0.5g | 0.25g | 0.5g | 0.25g | 0.25g | 0.5g | 0.2g | [6 empty] | 3
| 1 | 1 | 5.1 | 7.2 | 8 | 8.2 | 7.9 | 8.2 | 7.3 | 7.6 | 7.69 | 7.1 | 7.7436 | 9.1296 | < 5 | 9.32 | 7 | 8.33 | 3.9276 | 8.4 | 5 | 7.6 | 6.9 | 8.1 | < 10 | [6 empty] | 1
| 1 | 2 | 5.1 | 7.3 | 8 | 8.4 | 7.6 | 7.9 | 7.2 | 7.7 | 7.8 | 7 | 8.0012 | 9.169 | 5.6 | 8.99 | 6.8 | 8.4 | 3.9157 | 7.8 | 6 | 7.3 | 6.9 | 8.2 | < 10 | [6 empty] | 38
| 1 | 3 | 5.5 | 7.5 | 7.5 | 8.1 | 7.3 | 7.8 | 7.4 | 7.8 | 7.55 | 6.8 | 8.0952 | 9.0994 | 5.6 | 9.18 | 6.9 | 8.06 | 3.9077 | 8 | 5 | 7.5 | 7 | 7.7 | < 10 | [6 empty] | 16
| 1 | 4 | 5.4 | 7.3 | 7.6 | 8.2 | 7.7 | 7.9 | 7.1 | 7.6 | 7.24 | 6.8 | 8.2482 | 9.1654 | 6.2 | 9.41 | 6.9 | 8.31 | 4.2663 | 8.3 | 6 | 7.9 | 7.2 | 7.9 | < 10 | [6 empty] | 7.8137
| 1 | 5 | 5.3 | 7.6 | 7.5 | 7.9 | 7.5 | 7.9 | 7.1 | 7.5 | 7.68 | 7.1 | 8.3388 | 9.1102 | 5.2 | 9.27 | 7 | 8.64 | 3.9403 | 8.2 | 6 | 7.7 | 7.1 | 8.1 | < 10 | [6 empty] | 109
| 1 | 6 | 5.2 | 7.5 | 7.9 | 8.2 | 7.8 | 7.9 | 7.2 | 7.3 | 7.98 | 7.1 | 7.9917 | 9.1168 | 7.2 | 9.39 | 6.8 | 8.25 | 4.0204 | 7.9 | 5 | 7.4 | 7.2 | 7.8 | < 10
| Mean |  | 5.2667 | 7.4 | 7.75 | 8.1667 | 7.6333 | 7.9333 | 7.2167 | 7.5833 | 7.6567 | 6.9833 | 8.0698 | 9.1317 | 5.96 | 9.26 | 6.9 | 8.3317 | 3.9963 | 8.1 | 5.5 | 7.5667 | 7.05 | 7.9667
| Median |  | 5.25 | 7.4 | 7.75 | 8.2 | 7.65 | 7.9 | 7.2 | 7.6 | 7.685 | 7.05 | 8.0482 | 9.1232 | 5.6 | 9.295 | 6.9 | 8.32 | 3.9339 | 8.1 | 5.5 | 7.55 | 7.05 | 8
| Std Dev. |  | 0.1633 | 0.15492 | 0.2429 | 0.1633 | 0.21602 | 0.13663 | 0.1169 | 0.17224 | 0.24969 | 0.1472 | 0.21074 | 0.029201 | 0.77974 | 0.15646 | 0.089443 | 0.1901 | 0.13836 | 0.23664 | 0.54772 | 0.21602 | 0.13784 | 0.19664
| Rel.Std.Dev. |  | 3.101% | 2.094% | 3.134% | 2% | 2.83% | 1.722% | 1.62% | 2.271% | 3.261% | 2.108% | 2.612% | 0.3198% | 13.08% | 1.69% | 1.296% | 2.282% | 3.462% | 2.922% | 9.959% | 2.855% | 1.955% | 2.468%
| PDM3 |  | -32.6% | -5.294% | -0.8152% | 4.517% | -2.308% | 1.531% | -7.641% | -2.948% | -2.01% | -10.63% | 3.277% | 16.87% | -23.72% | 18.51% | -11.69% | 6.629% | -48.85% | 3.664% | -29.61% | -3.161% | -9.774% | 1.958%
| Z-Score (Absolute) |  | 3.01 | 0.27 | 0.18 | 0.72 | 0.03 | 0.42 | 0.5 | 0.03 | 0.06 | 0.8 | 0.59 | 1.96 | 2.86 | 2.12 | 0.91 | 0.93 | 4.64 | 0.63 | NA | 0.05 | 0.72 | 0.46 | 3.35
Results from laboratory 1.24 were removed due to their 1 ppm reading resolution.
| Analytical results for Ti in OREAS 626 (Certified Value 0.027 wt.%) | [30 empty] | Certified
Ti | Round | Replicate | Lab | Lab | Lab | Lab | Lab | Lab | Lab | Lab | Lab | Lab | Lab | Lab | Lab | Lab | Lab | Lab | Lab | Lab | Lab | Lab | Lab | Lab | Lab | Lab | Lab |  |  |  |  | 1
| No | No | 1.01 | 1.02 | 1.03 | 1.04 | 1.05 | 1.06 | 1.07 | 1.08 | 1.09 | 1.10 | 1.11 | 1.12 | 1.13 | 1.14 | 1.15 | 1.16 | 1.17 | 1.18 | 1.21 | 1.23 | 1.25 | 1.26 | 1.27 | 1.28 | 1.30 |  |  |  |  | wt.%
|  |  | AR*OES/MS | AR*OES/MS | AR*MS | AR*MS | AR*MS | AR*MS | AR*MS | AR*MS | AR*OES/MS | AR*OES | AR*MS | AR*OES | AR*MS | AR*OES/MS | AR*OES/MS | AR*OES | AR*OES/MS | AR*OES/MS | AR*OES/MS | AR*OES | AR*OES/MS | AR*OES/MS | AR*OES/MS | AR*OES | AR*MS |  |  |  |  | 3
|  |  | 0.5g | 0.5g | 0.5g | 0.5g | 0.5g | 0.5g | 0.5g | 0.5g | 0.5g | 25g | 15g | 01g | 0.2g | 0.5g | 01g | 01g | 01g | 0.25g | 0.2g | 0.25g | 0.25g | 0.25g | 0.5g | 0.25g | 0.2g |  |  |  |  | 3
| 1 | 1 | 0.03 | 0.04 | 0.016 | 0.026 | 0.027 | 0.022 | 0.022 | 0.023 | 0.02 | 0.0255 | 0.02 | 0.0358 | 0.025905 | < 0.1 | 0.044066 | 0.04 | 0.0337 | 0.023 | 0.04 | 0.03 | 0.02 | 0.02 | 0.023 | 0.031 | 0.016 |  |  |  |  | 1
| 1 | 2 | 0.03 | 0.04 | 0.021 | 0.026 | 0.029 | 0.022 | 0.021 | 0.022 | 0.02 | 0.0261 | 0.022 | 0.0362 | 0.026123 | < 0.1 | 0.042872 | 0.04 | 0.0348 | 0.023 | 0.04 | 0.03 | 0.02 | 0.02 | 0.024 | 0.031 | 0.017 |  |  |  |  | 39
| 1 | 3 | 0.03 | 0.04 | 0.019 | 0.023 | 0.026 | 0.023 | 0.021 | 0.022 | 0.02 | 0.026 | 0.021 | 0.0367 | 0.026164 | < 0.1 | 0.042125 | 0.04 | 0.0332 | 0.023 | 0.04 | 0.03 | 0.02 | 0.02 | 0.023 | 0.031 | 0.015 |  |  |  |  | 16
| 1 | 4 | 0.03 | 0.04 | 0.019 | 0.025 | 0.027 | 0.022 | 0.021 | 0.023 | 0.02 | 0.0242 | 0.02 | 0.0338 | 0.025802 | < 0.1 | 0.041839 | 0.04 | 0.0341 | 0.023 | 0.04 | 0.03 | 0.02 | 0.02 | 0.02 | 0.043 | 0.015 |  |  |  |  | 0.026566
| 1 | 5 | 0.03 | 0.04 | 0.021 | 0.023 | 0.026 | 0.022 | 0.022 | 0.022 | 0.02 | 0.0261 | 0.022 | 0.0355 | 0.026697 | < 0.1 | 0.043882 | 0.04 | 0.0324 | 0.024 | 0.04 | 0.03 | 0.02 | 0.02 | 0.024 | 0.031 | 0.014 |  |  |  |  | 110
| 1 | 6 | 0.03 | 0.04 | 0.02 | 0.026 | 0.025 | 0.022 | 0.022 | 0.022 | 0.02 | 0.0257 | 0.021 | 0.0367 | 0.024871 | < 0.1 | 0.043812 | 0.04 | 0.0331 | 0.023 | 0.04 | 0.03 | 0.02 | 0.02 | 0.022 | 0.032 | 0.013
| Mean |  | 0.03 | 0.04 | 0.019333 | 0.024833 | 0.026667 | 0.022167 | 0.0215 | 0.022333 | 0.02 | 0.0256 | 0.021 | 0.035783 | 0.025927 |  | 0.043099 | 0.04 | 0.03355 | 0.023167 | 0.04 | 0.03 | 0.02 | 0.02 | 0.022667 | 0.033167 | 0.015
| Median |  | 0.03 | 0.04 | 0.0195 | 0.0255 | 0.0265 | 0.022 | 0.0215 | 0.022 | 0.02 | 0.02585 | 0.021 | 0.036 | 0.026014 |  | 0.043342 | 0.04 | 0.03345 | 0.023 | 0.04 | 0.03 | 0.02 | 0.02 | 0.023 | 0.031 | 0.015
| Std Dev. |  | 0 | 0 | 0.0018619 | 0.001472 | 0.0013663 | 0.00040825 | 0.00054772 | 0.0005164 | 0 | 0.00072664 | 0.00089443 | 0.0010834 | 0.00060325 |  | 0.00096378 | 0 | 0.00084083 | 0.00040825 | 0 | 0 | 0 | 0 | 0.0015055 | 0.0048339 | 0.0014142
| Rel.Std.Dev. |  | 0% | 0% | 9.631% | 5.927% | 5.123% | 1.842% | 2.548% | 2.312% | 0% | 2.838% | 4.259% | 3.028% | 2.327% |  | 2.236% | 0% | 2.506% | 1.762% | 0% | 0% | 0% | 0% | 6.642% | 14.57% | 9.428%
| PDM3 |  | 12.93% | 50.57% | -27.22% | -6.52% | 0.3808% | -16.56% | -19.07% | -15.93% | -24.71% | -3.634% | -20.95% | 34.7% | -2.404% |  | 62.24% | 50.57% | 26.29% | -12.79% | 50.57% | 12.93% | -24.71% | -24.71% | -14.68% | 24.85% | -43.54%
| Z-Score (Absolute) |  | 0.53 | 1.73 | 0.75 | 0.09 | 0.13 | 0.41 | 0.49 | 0.39 | 0.67 | 0 | 0.55 | 1.23 | 0.04 | 2.94 | 2.11 | 1.73 | 0.96 | 0.29 | 1.73 | 0.53 | 0.67 | 0.67 | 0.35 | 0.91 | 1.28
| Analytical results for Tl in OREAS 626 (Certified Value 5.96 ppm) | [30 empty] | Certified
Tl | Round | Replicate | Lab | Lab | Lab | Lab | Lab | Lab | Lab | Lab | Lab | Lab | Lab | Lab | Lab | Lab | Lab | Lab | Lab | Lab | Lab | Lab | Lab | Lab | Lab | Lab | Lab | Lab |  |  |  | 1
| No | No | 1.01 | 1.02 | 1.03 | 1.04 | 1.05 | 1.06 | 1.07 | 1.08 | 1.09 | 1.10 | 1.11 | 1.12 | 1.13 | 1.14 | 1.15 | 1.16 | 1.17 | 1.18 | 1.20 | 1.21 | 1.23 | 1.24 | 1.25 | 1.26 | 1.27 | 1.30 |  |  |  | ppm
|  |  | AR*OES/MS | AR*OES/MS | AR*MS | AR*MS | AR*MS | AR*MS | AR*MS | AR*MS | AR*OES/MS | AR*MS | AR*MS | AR*OES | AR*MS | AR*OES/MS | AR*OES/MS | AR*OES | AR*OES/MS | AR*OES/MS | AR*OES/MS | AR*OES/MS | AR*MS | AR*OES | AR*OES/MS | AR*OES/MS | AR*OES/MS | AR*OES/MS |  |  |  | 2
|  |  | 0.5g | 0.5g | 0.5g | 0.5g | 0.5g | 0.5g | 0.5g | 0.5g | 0.5g | 25g | 15g | 01g | 0.2g | 0.5g | 01g | 01g | 01g | 0.25g | 0.5g | 0.2g | 0.25g | 0.5g | 0.25g | 0.25g | 0.5g | 0.2g |  |  |  | 3
| 1 | 1 | < 10 | 6.34 | 5.9 | 5.55 | 6.31 | 6.1 | 5.81 | 5.8 | 6.18 | 6.56 | 6.12 | < 5 | 5.4017 | 22.08 | 6.0225 | < 5 | 7.23 | 4.05 | 5.177 | 7.66 | 5.96 | 5 | 5.65 | 5.66 | 6.21 | < 5 |  |  |  | 1
| 1 | 2 | < 10 | 6.21 | 5.8 | 5.65 | 6.68 | 6.12 | 5.65 | 5.78 | 6.03 | 6.64 | 6.12 | < 5 | 5.5386 | 17.92 | 6.0245 | < 5 | 7.23 | 4.01 | 5.698 | 7.43 | 5.66 | 6 | 5.55 | 5.64 | 6.34 | < 5 |  |  |  | 0
| 1 | 3 | < 10 | 6.5 | 5.9 | 5.38 | 6.41 | 5.79 | 5.69 | 5.97 | 6.25 | 6.54 | 6.02 | < 5 | 5.6317 | 16.35 | 5.9838 | < 5 | 7.18 | 3.97 | 5.563 | 7.47 | 5.65 | 5 | 5.53 | 5.8 | 5.96 | < 5 |  |  |  | 16
| 1 | 4 | < 10 | 6.25 | 5.8 | 5.5 | 6.57 | 5.95 | 5.72 | 5.91 | 6.16 | 6.34 | 6.12 | < 5 | 5.6778 | 21.41 | 6.016 | < 5 | 7.28 | 3.92 | 5.428 | 7.53 | 5.93 | 5 | 5.81 | 5.86 | 6.16 | < 5 |  |  |  | 5.9608
| 1 | 5 | < 10 | 6.54 | 6.2 | 5.41 | 6.43 | 5.92 | 5.81 | 5.62 | 6.03 | 6.57 | 6.22 | < 5 | 5.9221 | 18.33 | 5.9793 | < 5 | 7.39 | 3.96 | 5.594 | 7.53 | 5.84 | 5 | 5.62 | 5.87 | 6.33 | < 5 |  |  |  | 111
| 1 | 6 | < 10 | 6.29 | 6 | 5.61 | 6.75 | 6.03 | 5.71 | 5.65 | 5.91 | 6.66 | 6.21 | < 5 | 5.5954 | 18.76 | 6.0153 | < 5 | 7.25 | 3.99 | 5.651 | 7.43 | 5.86 | 5 | 5.73 | 6.04 | 6.07 | < 5
| Mean |  |  | 6.355 | 5.9333 | 5.5167 | 6.525 | 5.985 | 5.7317 | 5.7883 | 6.0933 | 6.5517 | 6.135 |  | 5.6279 | 19.1417 | 6.0069 |  | 7.26 | 3.9833 | 5.5185 | 7.5083 | 5.8167 | 5.1667 | 5.6483 | 5.8117 | 6.1783
| Median |  |  | 6.315 | 5.9 | 5.525 | 6.5 | 5.99 | 5.715 | 5.79 | 6.095 | 6.565 | 6.12 |  | 5.6135 | 18.545 | 6.0156 |  | 7.24 | 3.98 | 5.5785 | 7.5 | 5.85 | 5 | 5.635 | 5.83 | 6.185
| Std Dev. |  |  | 0.13546 | 0.15055 | 0.10764 | 0.17038 | 0.12406 | 0.065243 | 0.13819 | 0.12501 | 0.11392 | 0.073144 |  | 0.17277 | 2.1849 | 0.019993 |  | 0.071554 | 0.044572 | 0.19093 | 0.086814 | 0.13277 | 0.40825 | 0.10704 | 0.14865 | 0.14825
| Rel.Std.Dev. |  |  | 2.132% | 2.537% | 1.951% | 2.611% | 2.073% | 1.138% | 2.387% | 2.052% | 1.739% | 1.192% |  | 3.07% | 11.41% | 0.3328% |  | 0.9856% | 1.119% | 3.46% | 1.156% | 2.283% | 7.902% | 1.895% | 2.558% | 2.399%
| PDM3 |  |  | 6.613% | -0.4611% | -7.451% | 9.465% | 0.4057% | -3.844% | -2.894% | 2.223% | 9.912% | 2.922% |  | -5.585% | 221.1% | 0.773% |  | 21.8% | -33.17% | -7.42% | 25.96% | -2.418% | -13.32% | -5.242% | -2.502% | 3.649%
| Z-Score (Absolute) |  | 1.73 | 1.14 | 0.25 | 0.64 | 1.5 | 0.36 | 0.18 | 0.06 | 0.59 | 1.56 | 0.67 | 7.03 | 0.4 | 28.23 | 0.4 | 7.03 | 3.06 | 3.88 | 0.63 | 3.58 | 0 | NA | 0.36 | 0.01 | 0.77 | 7.03
Results from laboratory 1.24 were removed due to their 1 ppm reading resolution.
| Analytical results for Tm in OREAS 626 (Indicative Value 0.08 ppm) | [30 empty] | Indicative
Tm | Round | Replicate | 1.01: Lab; 1.02: Lab; 1.03: Lab |  |  |  | 1
| No | No | 1.01: 1.02; 1.02: 1.10; 1.03: 1.13 |  |  |  | ppm
|  |  | 1.01: AR*OES/MS; 1.02: AR*MS; 1.03: AR*MS |  |  |  | 3
|  |  | 1.01: 0.5g; 1.02: 25g; 1.03: 0.2g |  |  |  | 3
| 1 | 1 | 1.01: < 0.1; 1.02: 0.085; 1.03: 0.074725 |  |  |  | 1
| 1 | 2 | 1.01: < 0.1; 1.02: 0.085; 1.03: 0.072613 |  |  |  | 9
| 1 | 3 | 1.01: < 0.1; 1.02: 0.086; 1.03: 0.080975 |  |  |  | 16
| 1 | 4 | 1.01: < 0.1; 1.02: 0.081; 1.03: 0.075085 |  |  |  | 0.079747
| 1 | 5 | 1.01: < 0.1; 1.02: 0.084; 1.03: 0.073466 |  |  |  | 15
| 1 | 6 | 1.01: < 0.1; 1.02: 0.085; 1.03: 0.074094
| Mean |  | 1.02: 0.084333; 1.03: 0.07516
| Median |  | 1.02: 0.085; 1.03: 0.07441
| Std Dev. |  | 1.02: 0.0017512; 1.03: 0.0029834
| Rel.Std.Dev. |  | 1.02: 2.077%; 1.03: 3.969%
| PDM3 |  | 1.02: 5.752%; 1.03: -5.752%
| Z-Score (Absolute) |  | 1.01: 1.85; 1.02: 0.67; 1.03: 0
| Analytical results for U in OREAS 626 (Certified Value 2.81 ppm) | [30 empty] | Certified
U | Round | Replicate | Lab | Lab | Lab | Lab | Lab | Lab | Lab | Lab | Lab | Lab | Lab | Lab | Lab | Lab | Lab | Lab | Lab | Lab | Lab | Lab | Lab | Lab | Lab | [6 empty] | 1
| No | No | 1.02 | 1.03 | 1.04 | 1.05 | 1.06 | 1.07 | 1.08 | 1.09 | 1.10 | 1.11 | 1.13 | 1.15 | 1.17 | 1.18 | 1.20 | 1.21 | 1.22 | 1.23 | 1.24 | 1.25 | 1.26 | 1.27 | 1.30 | [6 empty] | ppm
|  |  | AR*OES/MS | AR*MS | AR*MS | AR*MS | AR*MS | AR*MS | AR*MS | AR*OES/MS | AR*MS | AR*MS | AR*MS | AR*OES/MS | AR*OES/MS | AR*OES/MS | AR*OES/MS | AR*OES/MS | AR*MS | AR*MS | AR*OES | AR*OES/MS | AR*OES/MS | AR*OES/MS | AR*MS | [6 empty] | 2
|  |  | 0.5g | 0.5g | 0.5g | 0.5g | 0.5g | 0.5g | 0.5g | 0.5g | 25g | 15g | 0.2g | 01g | 01g | 0.25g | 0.5g | 0.2g | 0.5g | 0.25g | 0.5g | 0.25g | 0.25g | 0.5g | 0.2g | [6 empty] | 3
| 1 | 1 | 3 | 2.6 | 2.96 | 2.91 | 2.86 | 2.79 | 2.66 | 2.61 | 3.35 | 2.7 | 2.7476 | 3.3485 | 3.42 | 2.9 | 2.65 | 3.39 | 1.4328 | 3.14 | < 8 | 2.81 | 2.42 | 2.83 | 2.78 | [6 empty] | 1
| 1 | 2 | 3 | 2.8 | 3.01 | 3.16 | 2.85 | 2.73 | 2.74 | 2.55 | 3.42 | 2.8 | 2.8525 | 3.4389 | 3.26 | 2.9 | 3.04 | 3.28 | 1.4436 | 3.03 | < 8 | 2.72 | 2.5 | 2.82 | 2.81 | [6 empty] | 41
| 1 | 3 | 3.1 | 2.7 | 2.51 | 3.05 | 2.74 | 2.71 | 2.75 | 2.66 | 3.32 | 2.7 | 2.8536 | 3.2848 | 3.38 | 2.8 | 2.87 | 3.31 | 1.4318 | 2.99 | < 8 | 2.7 | 2.49 | 2.78 | 2.68 | [6 empty] | 16
| 1 | 4 | 3 | 2.7 | 2.88 | 3.08 | 2.79 | 2.75 | 2.75 | 2.61 | 3.19 | 2.7 | 2.8461 | 3.3534 | 3.4 | 2.8 | 2.75 | 3.39 | 1.5196 | 3.38 | < 8 | 2.85 | 2.55 | 2.83 | 2.8 | [6 empty] | 2.808
| 1 | 5 | 3.1 | 2.8 | 2.46 | 3.01 | 2.81 | 2.82 | 2.64 | 2.6 | 3.34 | 2.8 | 2.8629 | 3.3107 | 3.4 | 2.8 | 2.97 | 3.36 | 1.4233 | 3.19 | < 8 | 2.73 | 2.58 | 2.9 | 2.84 | [6 empty] | 112
| 1 | 6 | 3.1 | 2.7 | 2.93 | 3.07 | 2.87 | 2.76 | 2.68 | 2.49 | 3.45 | 2.8 | 2.7096 | 3.4644 | 3.44 | 2.8 | 3.02 | 3.29 | 1.4686 | 3.01 | < 8 | 2.73 | 2.58 | 2.86 | 2.75
| Mean |  | 3.05 | 2.7167 | 2.7917 | 3.0467 | 2.82 | 2.76 | 2.7033 | 2.5867 | 3.345 | 2.75 | 2.8121 | 3.3668 | 3.3833 | 2.8333 | 2.8833 | 3.3367 | 1.4533 | 3.1233 |  | 2.7567 | 2.52 | 2.8367 | 2.7767
| Median |  | 3.05 | 2.7 | 2.905 | 3.06 | 2.83 | 2.755 | 2.71 | 2.605 | 3.345 | 2.75 | 2.8493 | 3.351 | 3.4 | 2.8 | 2.92 | 3.335 | 1.4382 | 3.085 |  | 2.73 | 2.525 | 2.83 | 2.79
| Std Dev. |  | 0.054772 | 0.075277 | 0.24178 | 0.083106 | 0.0498 | 0.04 | 0.049261 | 0.058878 | 0.09094 | 0.054772 | 0.065969 | 0.07086 | 0.06377 | 0.05164 | 0.15693 | 0.049666 | 0.036066 | 0.14828 |  | 0.059217 | 0.06229 | 0.040332 | 0.056095
| Rel.Std.Dev. |  | 1.796% | 2.771% | 8.661% | 2.728% | 1.766% | 1.449% | 1.822% | 2.276% | 2.719% | 1.992% | 2.346% | 2.105% | 1.885% | 1.823% | 5.443% | 1.488% | 2.482% | 4.747% |  | 2.148% | 2.472% | 1.422% | 2.02%
| PDM3 |  | 8.618% | -3.253% | -0.5822% | 8.499% | 0.4269% | -1.71% | -3.728% | -7.883% | 19.12% | -2.066% | 0.1445% | 19.9% | 20.49% | 0.9017% | 2.682% | 18.83% | -48.25% | 11.23% |  | -1.829% | -10.26% | 1.02% | -1.116%
| Z-Score (Absolute) |  | 1.33 | 0.6 | 0.16 | 1.31 | 0 | 0.35 | 0.67 | 1.35 | 3.03 | 0.4 | 0.05 | 3.16 | 3.26 | 0.08 | 0.37 | 2.99 | 7.9 | 1.75 | 6.82 | 0.37 | 1.73 | 0.1 | 0.25
| Analytical results for V in OREAS 626 (Certified Value 6.52 ppm) | [30 empty] | Certified
V | Round | Replicate | Lab | Lab | Lab | Lab | Lab | Lab | Lab | Lab | Lab | Lab | Lab | Lab | Lab | Lab | Lab | Lab | Lab | Lab | Lab | Lab | Lab | Lab | Lab | Lab | Lab | Lab | Lab |  |  | 1
| No | No | 1.01 | 1.02 | 1.03 | 1.04 | 1.05 | 1.06 | 1.07 | 1.08 | 1.09 | 1.10 | 1.11 | 1.12 | 1.13 | 1.14 | 1.15 | 1.16 | 1.17 | 1.18 | 1.19 | 1.21 | 1.23 | 1.24 | 1.25 | 1.26 | 1.27 | 1.28 | 1.30 |  |  | ppm
|  |  | AR*OES/MS | AR*OES/MS | AR*MS | AR*MS | AR*MS | AR*MS | AR*MS | AR*MS | AR*OES/MS | AR*OES | AR*MS | AR*OES | AR*MS | AR*OES/MS | AR*OES/MS | AR*OES | AR*OES/MS | AR*OES/MS | AR*OES | AR*OES/MS | AR*OES | AR*OES | AR*OES/MS | AR*OES/MS | AR*OES/MS | AR*OES | AR*OES/MS |  |  | 2
|  |  | 0.5g | 0.5g | 0.5g | 0.5g | 0.5g | 0.5g | 0.5g | 0.5g | 0.5g | 25g | 15g | 01g | 0.2g | 0.5g | 01g | 01g | 01g | 0.25g | 0.25g | 0.2g | 0.25g | 0.5g | 0.25g | 0.25g | 0.5g | 0.25g | 0.2g |  |  | 2
| 1 | 1 | 8 | 7 | 7 | 7 | 6 | 6 | 6 | 6 | 5.9 | 6 | 7 | 8 | 6.0946 | 6.16 | 6.3258 | 15.5 | 10 | 6 | < 10 | 10 | 7 | 6 | 7 | 10 | 7 | 4 | 6 |  |  | 1
| 1 | 2 | 8 | 7 | 7 | 7 | 7 | 6 | 6 | 6 | 5.6 | 6 | 7 | 9 | 5.9681 | 6.52 | 6.4447 | 16 | 10 | 6 | < 10 | 10 | 7 | 6 | 6 | 10 | 7 | 4 | 6 |  |  | 23
| 1 | 3 | 8 | 8 | 7 | 6 | 6 | 7 | 6 | 6 | 5.7 | 7 | 7 | 8 | 6.342 | 6.56 | 6.2345 | 14.9 | 10 | 5 | < 10 | 9 | 7 | 6 | 7 | 10 | 7 | 4 | 6 |  |  | 16
| 1 | 4 | 8 | 7 | 7 | 6 | 7 | 6 | 6 | 6 | 5.8 | 6 | 6 | 8 | 5.7234 | 6.41 | 6.7849 | 15.1 | 10 | 5 | < 10 | 10 | 7 | 6 | 7 | 10 | 7 | 5 | 5 |  |  | 6.5189
| 1 | 5 | 8 | 8 | 7 | 6 | 7 | 6 | 6 | 6 | 5.6 | 7 | 7 | 8 | 6.3404 | 5.41 | 6.6619 | 15.6 | 10 | 7 | < 10 | 10 | 7 | 6 | 6 | 10 | 7 | 4 | 6 |  |  | 113
| 1 | 6 | 8 | 8 | 7 | 6 | 6 | 6 | 6 | 6 | 5.4 | 6 | 7 | 8 | 6.1528 | 5.72 | 6.5298 | 15.8 | 10 | 6 | < 10 | 9 | 7 | 6 | 6 | 10 | 6 | 4 | 5
| Mean |  | 8 | 7.5 | 7 | 6.3333 | 6.5 | 6.1667 | 6 | 6 | 5.6667 | 6.3333 | 6.8333 | 8.1667 | 6.1036 | 6.13 | 6.4969 | 15.4833 | 10 | 5.8333 |  | 9.6667 | 7 | 6 | 6.5 | 10 | 6.8333 | 4.1667 | 5.6667
| Median |  | 8 | 7.5 | 7 | 6 | 6.5 | 6 | 6 | 6 | 5.65 | 6 | 7 | 8 | 6.1237 | 6.285 | 6.4873 | 15.55 | 10 | 6 |  | 10 | 7 | 6 | 6.5 | 10 | 7 | 4 | 6
| Std Dev. |  | 0 | 0.54772 | 0 | 0.5164 | 0.54772 | 0.40825 | 0 | 0 | 0.17512 | 0.5164 | 0.40825 | 0.40825 | 0.23592 | 0.46964 | 0.20596 | 0.41673 | 0 | 0.75277 |  | 0.5164 | 0 | 0 | 0.54772 | 0 | 0.40825 | 0.40825 | 0.5164
| Rel.Std.Dev. |  | 0% | 7.303% | 0% | 8.154% | 8.427% | 6.62% | 0% | 0% | 3.09% | 8.154% | 5.974% | 4.999% | 3.865% | 7.661% | 3.17% | 2.691% | 0% | 12.9% |  | 5.342% | 0% | 0% | 8.427% | 0% | 5.974% | 9.798% | 9.113%
| PDM3 |  | 22.72% | 15.05% | 7.38% | -2.847% | -0.2901% | -5.403% | -7.96% | -7.96% | -13.07% | -2.847% | 4.823% | 25.28% | -6.372% | -5.966% | -0.3372% | 137.5% | 53.4% | -10.52% |  | 48.29% | 7.38% | -7.96% | -0.2901% | 53.4% | 4.823% | -36.08% | -13.07%
| Z-Score (Absolute) |  | 2.01 | 1.34 | 0.67 | 0.22 | 0 | 0.44 | 0.67 | 0.67 | 1.11 | 0.22 | 0.45 | 2.24 | 0.53 | 0.49 | 0 | 12.05 | 4.7 | 0.89 | 2.01 | 4.25 | 0.67 | 0.67 | 0 | 4.7 | 0.45 | 3.12 | 1.11
| Analytical results for W in OREAS 626 (Certified Value 2.56 ppm) | [30 empty] | Certified
W | Round | Replicate | Lab | Lab | Lab | Lab | Lab | Lab | Lab | Lab | Lab | Lab | Lab | Lab | Lab | Lab | Lab | Lab | Lab | Lab | Lab | Lab | Lab | Lab | Lab | Lab | Lab |  |  |  |  | 1
| No | No | 1.01 | 1.02 | 1.03 | 1.04 | 1.05 | 1.06 | 1.07 | 1.08 | 1.09 | 1.10 | 1.11 | 1.12 | 1.13 | 1.15 | 1.16 | 1.17 | 1.18 | 1.21 | 1.23 | 1.24 | 1.25 | 1.26 | 1.27 | 1.28 | 1.30 |  |  |  |  | ppm
|  |  | AR*OES/MS | AR*OES/MS | AR*MS | AR*MS | AR*MS | AR*MS | AR*MS | AR*MS | AR*OES/MS | AR*MS | AR*MS | AR*OES | AR*MS | AR*OES/MS | AR*OES | AR*OES/MS | AR*OES/MS | AR*OES/MS | AR*MS | AR*OES | AR*OES/MS | AR*OES/MS | AR*OES/MS | AR*OES | AR*MS |  |  |  |  | 2
|  |  | 0.5g | 0.5g | 0.5g | 0.5g | 0.5g | 0.5g | 0.5g | 0.5g | 0.5g | 25g | 15g | 01g | 0.2g | 01g | 01g | 01g | 0.25g | 0.2g | 0.25g | 0.5g | 0.25g | 0.25g | 0.5g | 0.25g | 0.2g |  |  |  |  | 3
| 1 | 1 | < 5 | 2.7 | 2.2 | 2.36 | 2.67 | 2.51 | 2.39 | 2.44 | 2.76 | 2.55 | 2 | 44 | 2.0705 | 2.4592 | < 5 | 2.7 | 2.8 | 2.6 | 2.9 | 2 | 2.7 | 2.7 | 2.5 | < 10 | 2.53 |  |  |  |  | 1
| 1 | 2 | < 5 | 2.5 | 2.3 | 2.42 | 2.7 | 2.5 | 2.34 | 2.4 | 2.72 | 2.62 | 2 | 33 | 2.0747 | 2.4298 | < 5 | 2.5 | 2.7 | 2.6 | 2.8 | 2 | 2.8 | 2.6 | 2.52 | < 10 | 2.74 |  |  |  |  | 43
| 1 | 3 | < 5 | 2.8 | 2.4 | 2.17 | 2.56 | 2.38 | 2.39 | 2.36 | 2.77 | 2.58 | 2 | 26 | 2.1619 | 2.3683 | < 5 | 2.7 | 2.7 | 2.6 | 2.7 | 2 | 2.8 | 2.7 | 2.41 | < 10 | 2.98 |  |  |  |  | 16
| 1 | 4 | < 5 | 2.8 | 2.2 | 2.42 | 2.58 | 2.5 | 2.38 | 2.39 | 2.73 | 2.55 | 2 | 42 | 2.0378 | 2.4254 | < 5 | 2.6 | 2.8 | 2.7 | 3 | 2 | 2.8 | 2.7 | 2.44 | < 10 | 2.91 |  |  |  |  | 2.562
| 1 | 5 | < 5 | 2.8 | 2.3 | 2.25 | 2.57 | 2.47 | 2.38 | 2.31 | 2.71 | 2.57 | 2 | 51 | 2.2074 | 2.398 | < 5 | 2.6 | 3.3 | 2.6 | 2.7 | 2 | 2.7 | 2.7 | 2.5 | < 10 | 2.88 |  |  |  |  | 114
| 1 | 6 | < 5 | 2.8 | 2.3 | 2.41 | 2.68 | 2.39 | 2.35 | 2.3 | 2.65 | 2.63 | 2 | 32 | 2.114 | 2.4016 | < 5 | 2.7 | 2.7 | 2.7 | 2.7 | 2 | 2.8 | 2.8 | 2.45 | < 10 | 2.88
| Mean |  |  | 2.7333 | 2.2833 | 2.3383 | 2.6267 | 2.4583 | 2.3717 | 2.3667 | 2.7233 | 2.5833 | 2 | 38 | 2.1111 | 2.4137 |  | 2.6333 | 2.8333 | 2.6333 | 2.8 | 2 | 2.7667 | 2.7 | 2.47 |  | 2.82
| Median |  |  | 2.8 | 2.3 | 2.385 | 2.625 | 2.485 | 2.38 | 2.375 | 2.725 | 2.575 | 2 | 37.5 | 2.0944 | 2.4135 |  | 2.65 | 2.75 | 2.6 | 2.75 | 2 | 2.8 | 2.7 | 2.475 |  | 2.88
| Std Dev. |  |  | 0.12111 | 0.075277 | 0.10496 | 0.06314 | 0.058452 | 0.02137 | 0.054283 | 0.04274 | 0.034448 | 0 | 9.2304 | 0.063571 | 0.031353 |  | 0.08165 | 0.23381 | 0.05164 | 0.12649 | 0 | 0.05164 | 0.063246 | 0.042895 |  | 0.16211
| Rel.Std.Dev. |  |  | 4.431% | 3.297% | 4.489% | 2.404% | 2.378% | 0.901% | 2.294% | 1.569% | 1.333% | 0% | 24.29% | 3.011% | 1.299% |  | 3.101% | 8.252% | 1.961% | 4.518% | 0% | 1.866% | 2.342% | 1.737% |  | 5.749%
| PDM3 |  |  | 6.688% | -10.88% | -8.73% | 2.525% | -4.046% | -7.429% | -7.624% | 6.298% | 0.8331% | -21.94% | 1383% | -17.6% | -5.787% |  | 2.785% | 10.59% | 2.785% | 9.29% | -21.94% | 7.989% | 5.387% | -3.591% |  | 10.07%
| Z-Score (Absolute) |  | 0.51 | 0.43 | 1.38 | 1.16 | 0 | 0.67 | 1.02 | 1.04 | 0.39 | 0.17 | NA | 141.7 | 2.07 | 0.85 | 0.51 | 0.03 | 0.83 | 0.03 | 0.69 | NA | 0.56 | 0.29 | 0.63 | 9.51 | 0.77
Results from laboratory 1.11 and 1.24 were removed due to their 1 ppm reading resolution.
| Analytical results for Y in OREAS 626 (Certified Value 7.13 ppm) | [30 empty] | Certified
Y | Round | Replicate | Lab | Lab | Lab | Lab | Lab | Lab | Lab | Lab | Lab | Lab | Lab | Lab | Lab | Lab | Lab | Lab | Lab | Lab | Lab | Lab | Lab | [8 empty] | 1
| No | No | 1.01 | 1.02 | 1.04 | 1.05 | 1.06 | 1.07 | 1.08 | 1.09 | 1.10 | 1.13 | 1.15 | 1.17 | 1.18 | 1.19 | 1.21 | 1.23 | 1.25 | 1.26 | 1.27 | 1.28 | 1.30 | [8 empty] | ppm
|  |  | AR*OES/MS | AR*OES/MS | AR*MS | AR*MS | AR*MS | AR*MS | AR*MS | AR*OES/MS | AR*MS | AR*MS | AR*OES/MS | AR*OES/MS | AR*OES/MS | AR*OES | AR*OES/MS | AR*MS | AR*OES/MS | AR*OES/MS | AR*OES/MS | AR*OES | AR*MS | [8 empty] | 2
|  |  | 0.5g | 0.5g | 0.5g | 0.5g | 0.5g | 0.5g | 0.5g | 0.5g | 25g | 0.2g | 01g | 01g | 0.25g | 0.25g | 0.2g | 0.25g | 0.25g | 0.25g | 0.5g | 0.25g | 0.2g | [8 empty] | 3
| 1 | 1 | 7 | 7.37 | 7.55 | 7.37 | 7.08 | 6.47 | 6.52 | 6.18 | 7.39 | 7.1039 | 7.6017 | 8.46 | 6.3 | < 10 | 8.4 | 7.2 | 6.47 | 6.82 | 7.17 | 7.7 | 6.69 | [8 empty] | 1
| 1 | 2 | 7 | 7.46 | 7.58 | 7.8 | 6.79 | 6.6 | 6.34 | 5.89 | 7.4 | 7.0816 | 7.4681 | 8 | 6.3 | < 10 | 8.3 | 7.29 | 6.29 | 6.8 | 7.11 | 6.5 | 6.88 | [8 empty] | 44
| 1 | 3 | 7 | 7.57 | 7.05 | 7.29 | 6.76 | 6.67 | 6.57 | 6.25 | 7.52 | 7.2091 | 7.6278 | 8.34 | 6.2 | < 10 | 8.6 | 7.29 | 6.32 | 6.78 | 7.23 | 7.9 | 6.63 | [8 empty] | 16
| 1 | 4 | 7 | 7.18 | 7.41 | 7.66 | 6.88 | 6.94 | 6.61 | 6.16 | 7.37 | 7.038 | 7.3423 | 8.29 | 6.2 | < 10 | 8.4 | 7.25 | 6.72 | 7.02 | 7.33 | 8 | 6.81 | [8 empty] | 7.1346
| 1 | 5 | 7 | 7.37 | 6.93 | 7.42 | 7.01 | 6.77 | 6.22 | 6.11 | 7.44 | 7.1407 | 7.4409 | 8.24 | 6.5 | < 10 | 8.3 | 7.3 | 6.2 | 6.86 | 7.3 | 7.6 | 6.79 | [8 empty] | 115
| 1 | 6 | 7 | 7.39 | 7.57 | 7.46 | 6.86 | 6.81 | 6.24 | 5.84 | 7.42 | 6.9402 | 7.4489 | 8.33 | 6.5 | < 10 | 8.3 | 7.23 | 6.34 | 6.92 | 7.03 | 7.8 | 6.6
| Mean |  | 7 | 7.39 | 7.3483 | 7.5 | 6.8967 | 6.71 | 6.4167 | 6.0717 | 7.4233 | 7.0856 | 7.4883 | 8.2767 | 6.3333 |  | 8.3833 | 7.26 | 6.39 | 6.8667 | 7.195 | 7.5833 | 6.7333
| Median |  | 7 | 7.38 | 7.48 | 7.44 | 6.87 | 6.72 | 6.43 | 6.135 | 7.41 | 7.0928 | 7.4585 | 8.31 | 6.3 |  | 8.35 | 7.27 | 6.33 | 6.84 | 7.2 | 7.75 | 6.74
| Std Dev. |  | 0 | 0.12822 | 0.2868 | 0.19215 | 0.12501 | 0.16601 | 0.17166 | 0.16702 | 0.053166 | 0.091692 | 0.10755 | 0.15397 | 0.13663 |  | 0.1169 | 0.04 | 0.18374 | 0.090037 | 0.1145 | 0.54924 | 0.11039
| Rel.Std.Dev. |  | 0% | 1.735% | 3.903% | 2.562% | 1.813% | 2.474% | 2.675% | 2.751% | 0.7162% | 1.294% | 1.436% | 1.86% | 2.157% |  | 1.394% | 0.551% | 2.875% | 1.311% | 1.591% | 7.243% | 1.64%
| PDM3 |  | -1.887% | 3.579% | 2.995% | 5.121% | -3.336% | -5.952% | -10.06% | -14.9% | 4.046% | -0.6875% | 4.957% | 16.01% | -11.23% |  | 17.5% | 1.757% | -10.44% | -3.756% | 0.846% | 6.289% | -5.625%
| Z-Score (Absolute) |  | NA | 0.44 | 0.37 | 0.63 | 0.43 | 0.76 | 1.27 | 1.88 | 0.5 | 0.1 | 0.61 | 2 | 1.42 | 3.76 | 2.19 | 0.21 | 1.32 | 0.48 | 0.1 | 0.78 | 0.72
Results from laboratory 1.01 were removed due to their 1 ppm reading resolution.
| Analytical results for Yb in OREAS 626 (Certified Value 0.49 ppm) | [30 empty] | Certified
Yb | Round | Replicate | 1.01: Lab; 1.02: Lab; 1.03: Lab; 1.04: Lab; 1.05: Lab; 1.06: Lab; 1.07: Lab; 1.08: Lab |  |  |  |  | 1
| No | No | 1.01: 1.02; 1.02: 1.10; 1.03: 1.13; 1.04: 1.21; 1.05: 1.22; 1.06: 1.23; 1.07: 1.25; 1.08: 1.26 |  |  |  |  | ppm
|  |  | 1.01: AR*OES/MS; 1.02: AR*MS; 1.03: AR*MS; 1.04: AR*OES/MS; 1.05: AR*MS; 1.06: AR*MS; 1.07: AR*OES/MS; 1.08: AR*OES/MS |  |  |  |  | 2
|  |  | 1.01: 0.5g; 1.02: 25g; 1.03: 0.2g; 1.04: 0.2g; 1.05: 0.5g; 1.06: 0.25g; 1.07: 0.25g; 1.08: 0.25g |  |  |  |  | 2
| 1 | 1 | 1.01: 0.6; 1.02: 0.504; 1.03: 0.42685; 1.04: 0.6; 1.05: 0.40447; 1.06: 0.5; 1.07: 0.5; 1.08: 0.4 |  |  |  |  | 1
| 1 | 2 | 1.01: 0.5; 1.02: 0.526; 1.03: 0.44006; 1.04: 0.6; 1.05: 0.39268; 1.06: 0.5; 1.07: 0.5; 1.08: 0.5 |  |  |  |  | 45
| 1 | 3 | 1.01: 0.6; 1.02: 0.536; 1.03: 0.44598; 1.04: 0.6; 1.05: 0.39801; 1.06: 0.5; 1.07: 0.5; 1.08: 0.4 |  |  |  |  | 16
| 1 | 4 | 1.01: 0.6; 1.02: 0.496; 1.03: 0.43341; 1.04: 0.6; 1.05: 0.44305; 1.06: 0.5; 1.07: 0.5; 1.08: 0.4 |  |  |  |  | 0.49481
| 1 | 5 | 1.01: 0.6; 1.02: 0.503; 1.03: 0.44973; 1.04: 0.6; 1.05: 0.37735; 1.06: 0.5; 1.07: 0.5; 1.08: 0.4 |  |  |  |  | 116
| 1 | 6 | 1.01: 0.6; 1.02: 0.516; 1.03: 0.43299; 1.04: 0.6; 1.05: 0.42546; 1.06: 0.5; 1.07: 0.5; 1.08: 0.4
| Mean |  | 1.01: 0.58333; 1.02: 0.5135; 1.03: 0.43817; 1.04: 0.6; 1.05: 0.40684; 1.06: 0.5; 1.07: 0.5; 1.08: 0.41667
| Median |  | 1.01: 0.6; 1.02: 0.51; 1.03: 0.43674; 1.04: 0.6; 1.05: 0.40124; 1.06: 0.5; 1.07: 0.5; 1.08: 0.4
| Std Dev. |  | 1.01: 0.040825; 1.02: 0.015333; 1.03: 0.0086716; 1.04: 0; 1.05: 0.023713; 1.06: 0; 1.07: 0; 1.08: 0.040825
| Rel.Std.Dev. |  | 1.01: 6.999%; 1.02: 2.986%; 1.03: 1.979%; 1.04: 0%; 1.05: 5.829%; 1.06: 0%; 1.07: 0%; 1.08: 9.798%
| PDM3 |  | 1.01: 17.89%; 1.02: 3.776%; 1.03: -11.45%; 1.04: 21.26%; 1.05: -17.78%; 1.06: 1.048%; 1.07: 1.048%; 1.08: -15.79%
| Z-Score (Absolute) |  | 1.01: 0.77; 1.02: 0.13; 1.03: 0.57; 1.04: 0.93; 1.05: 0.87; 1.06: 0; 1.07: 0; 1.08: 0.77
| Analytical results for Zn in OREAS 626 (Certified Value 5.15 wt.%) | [30 empty] | Certified
Zn | Round | Replicate | Lab | Lab | Lab | Lab | Lab | Lab | Lab | Lab | Lab | Lab | Lab | Lab | Lab | Lab | Lab | Lab | Lab | Lab | Lab | Lab | Lab | Lab | Lab | Lab | Lab | Lab | Lab |  |  | 1
| No | No | 1.01 | 1.02 | 1.03 | 1.04 | 1.05 | 1.06 | 1.07 | 1.08 | 1.09 | 1.10 | 1.11 | 1.12 | 1.13 | 1.15 | 1.16 | 1.17 | 1.18 | 1.19 | 1.20 | 1.21 | 1.23 | 1.24 | 1.25 | 1.26 | 1.27 | 1.28 | 1.30 |  |  | wt.%
|  |  | AR*AAS | AR*OES | AR*AAS | AR*OES/AAS | AR*OES/AAS | AR*OES/AAS | AR*OES/AAS | AR*OES/AAS | AR*OES/MS | AR*MS | AR*OES | AR*OES | AR*OES | AR*OES | AR*AAS | AR*OES/MS | AR*OES/MS | AR*OES | AR*OES | AR*AAS | AR*OES | AR*OES | AR*OES/MS | AR*AAS | AR*OES | AR*OES | AR*MS |  |  | 2
|  |  | 0.5g | 0.5g | 0.5g | 0.5g | 0.5g | 0.5g | 0.5g | 0.5g | 0.5g | 25g | 01g | 01g | 0.2g | 0.1g | 01g | 01g | 0.25g | 0.25g | 0.5g | 0.25g | 0.25g | 01g | 0.25g | 0.25g | 0.4g | 0.25g | 0.2g |  |  | 3
| 1 | 1 | 4.869 | 5.24 | 4.985 | 5.14 | 4.81 | 5.08 | 5.14 | 5.2 | 5.48 | > 2 | 5.19 | > 1 | 5.232 | 5.2471 | 5.69 | > 2 | > 1 | 5.1986 | 5.2718 | 5.011 | 5.21 | 5.2 | > 1 | 5.03 | 5.114 | > 1 | 5.0676 |  |  | 1
| 1 | 2 | 4.878 | 5.19 | 4.968 | 5.18 | 4.9 | 5.09 | 5.12 | 5.2 | 5.45 | > 2 | 5.26 | > 1 | 5.2331 | 5.3005 | 5.63 | > 2 | > 1 | 5.2005 | 5.3319 | 4.996 | 5.24 | 5.25 | > 1 | 5.05 | 5.102 | > 1 | 5.1567 |  |  | 24
| 1 | 3 | 4.851 | 5.35 | 5.151 | 5.11 | 4.89 | 5.03 | 5.16 | 5.18 | 5.45 | > 2 | 5.22 | > 1 | 5.1896 | 5.4254 | 5.68 | > 2 | > 1 | 5.1864 | 5.4058 | 4.976 | 5.19 | 5.21 | > 1 | 4.98 | 5.114 | > 1 | 5.2969 |  |  | 16
| 1 | 4 | 4.959 | 5.18 | 5.015 | 5.14 | 4.85 | 5.03 | 5.15 | 5.14 | 5.56 | > 2 | 5.22 | > 1 | 5.2615 | 5.4505 | 5.65 | > 2 | > 1 | 5.2059 | 5.2072 | 4.99 | 5.2 | 5.21 | > 1 | 5.13 | 5.083 | > 1 | 5.2629 |  |  | 5.1521
| 1 | 5 | 4.887 | 5.35 | 4.963 | 5.08 | 4.96 | 5.07 | 5.15 | 5.15 | 5.4 | > 2 | 5.25 | > 1 | 5.2482 | 5.2751 | 5.6 | > 2 | > 1 | 5.2041 | 5.3635 | 4.997 | 5.13 | 5.18 | > 1 | 5.07 | 5.107 | > 1 | 5.165 |  |  | 117
| 1 | 6 | 4.95 | 5.25 | 4.984 | 5.05 | 4.95 | 5.15 | 5.18 | 5.25 | 5.29 | > 2 | 5.22 | > 1 | 5.2036 | 5.341 | 5.58 | > 2 | > 1 | 5.1656 | 5.509 | 4.999 | 5.21 | 5.22 | > 1 | 4.98 | 5.024 | > 1 | 5.0696
| Mean |  | 4.899 | 5.26 | 5.011 | 5.1167 | 4.8933 | 5.075 | 5.15 | 5.1867 | 5.4383 |  | 5.2267 |  | 5.228 | 5.3399 | 5.6383 |  |  | 5.1935 | 5.3482 | 4.9948 | 5.1967 | 5.2117 |  | 5.04 | 5.0907 |  | 5.1698
| Median |  | 4.8825 | 5.245 | 4.9845 | 5.125 | 4.895 | 5.075 | 5.15 | 5.19 | 5.45 |  | 5.22 |  | 5.2326 | 5.3208 | 5.64 |  |  | 5.1996 | 5.3477 | 4.9965 | 5.205 | 5.21 |  | 5.04 | 5.1045 |  | 5.1608
| Std Dev. |  | 0.044699 | 0.074833 | 0.070956 | 0.046762 | 0.057504 | 0.044609 | 0.02 | 0.039833 | 0.089759 |  | 0.025033 |  | 0.026984 | 0.082347 | 0.043551 |  |  | 0.015297 | 0.10525 | 0.011514 | 0.036697 | 0.023166 |  | 0.057271 | 0.034604 |  | 0.095396
| Rel.Std.Dev. |  | 0.9124% | 1.423% | 1.416% | 0.9139% | 1.175% | 0.879% | 0.3883% | 0.768% | 1.65% |  | 0.479% |  | 0.5161% | 1.542% | 0.7724% |  |  | 0.2945% | 1.968% | 0.2305% | 0.7062% | 0.4445% |  | 1.136% | 0.6798% |  | 1.845%
| PDM3 |  | -4.912% | 2.094% | -2.739% | -0.6877% | -5.022% | -1.496% | -0.04068% | 0.671% | 5.556% |  | 1.447% |  | 1.473% | 3.646% | 9.438% |  |  | 0.804% | 3.806% | -3.052% | 0.8651% | 1.156% |  | -2.176% | -1.192% |  | 0.3433%
| Z-Score (Absolute) |  | 2.02 | 0.52 | 1.23 | 0.49 | 2.06 | 0.78 | 0.26 | 0 | 1.77 | NA | 0.28 | NA | 0.29 | 1.08 | 3.17 | NA | NA | 0.05 | 1.13 | 1.35 | 0.07 | 0.18 | NA | 1.03 | 0.67 | NA | 0.12
| Analytical results for Zr in OREAS 626 (Certified Value 42.7 ppm) | [30 empty] | Certified
Zr | Round | Replicate | Lab | Lab | Lab | Lab | Lab | Lab | Lab | Lab | Lab | Lab | Lab | Lab | Lab | Lab | Lab | Lab | Lab | Lab | Lab | Lab | Lab | Lab | [7 empty] | 1
| No | No | 1.01 | 1.02 | 1.04 | 1.05 | 1.06 | 1.07 | 1.08 | 1.09 | 1.10 | 1.13 | 1.15 | 1.16 | 1.17 | 1.18 | 1.19 | 1.21 | 1.23 | 1.25 | 1.26 | 1.27 | 1.28 | 1.30 | [7 empty] | ppm
|  |  | AR*OES/MS | AR*OES/MS | AR*MS | AR*MS | AR*MS | AR*MS | AR*MS | AR*OES/MS | AR*MS | AR*MS | AR*OES/MS | AR*OES | AR*OES/MS | AR*OES/MS | AR*OES | AR*OES/MS | AR*OES | AR*OES/MS | AR*OES/MS | AR*OES/MS | AR*OES | AR*MS | [7 empty] | 1
|  |  | 0.5g | 0.5g | 0.5g | 0.5g | 0.5g | 0.5g | 0.5g | 0.5g | 25g | 0.2g | 01g | 01g | 01g | 0.25g | 0.25g | 0.2g | 0.25g | 0.25g | 0.25g | 0.5g | 0.25g | 0.2g | [7 empty] | 1
| 1 | 1 | 43 | 49.1 | 43.6 | 43.2 | 41 | 38.2 | 42.9 | 29 | 46.6 | 41.5225 | 38.3805 | 36.1 | 50.3 | 44.3 | 39.22 | 52 | 44.7 | 32.2 | 35.6 | 44.8 | 52.1 | 43.9 | [7 empty] | 1
| 1 | 2 | 46 | 47.2 | 44.3 | 46.5 | 39.7 | 36 | 42.4 | 27.6 | 47.3 | 42.3385 | 38.1997 | 35.3 | 48.7 | 44.9 | 39.35 | 52.4 | 44.6 | 31.6 | 35.6 | 43.7 | 54.2 | 43.5 | [7 empty] | 16
| 1 | 3 | 42 | 48.4 | 39.1 | 43.2 | 39 | 36.3 | 44.5 | 30.1 | 47.1 | 42.3965 | 37.9261 | 39.4 | 48.6 | 44.5 | 39.24 | 51.5 | 44.2 | 32.8 | 35.8 | 39.5 | 53.5 | 40.6 | [7 empty] | 16
| 1 | 4 | 45 | 46.4 | 42.9 | 43.4 | 40.3 | 37.4 | 44.8 | 29.8 | 43.1 | 42.4272 | 37.8129 | 30.3 | 51.1 | 44 | 38.43 | 52 | 44.7 | 32.3 | 37 | 39.6 | 68.5 | 42 | [7 empty] | 42.7169
| 1 | 5 | 44 | 48.2 | 38.5 | 41.1 | 41.8 | 38.4 | 41.4 | 29.2 | 45.6 | 42.1493 | 38.1275 | 26.8 | 48.8 | 44.5 | 39.41 | 49 | 45.9 | 32.1 | 37.4 | 44.9 | 54.7 | 47.9 | [7 empty] | 118
| 1 | 6 | 46 | 48.3 | 44.8 | 41.9 | 40.3 | 38.1 | 40.8 | 27.5 | 45.2 | 39.2608 | 38.4982 | 37.7 | 51.6 | 43.9 | 39.61 | 52.6 | 43.4 | 31.4 | 36.9 | 39.6 | 54.6 | 46.3
| Mean |  | 44.3333 | 47.9333 | 42.2 | 43.2167 | 40.35 | 37.4 | 42.8 | 28.8667 | 45.8167 | 41.6825 | 38.1575 | 34.2667 | 49.85 | 44.35 | 39.21 | 51.5833 | 44.5833 | 32.0667 | 36.3833 | 42.0167 | 56.2667 | 44.0333
| Median |  | 44.5 | 48.25 | 43.25 | 43.2 | 40.3 | 37.75 | 42.65 | 29.1 | 46.1 | 42.2439 | 38.1636 | 35.7 | 49.55 | 44.4 | 39.295 | 52 | 44.65 | 32.15 | 36.35 | 41.65 | 54.4 | 43.7
| Std Dev. |  | 1.633 | 0.96678 | 2.7174 | 1.8454 | 0.97724 | 1.0296 | 1.6137 | 1.0948 | 1.5664 | 1.2331 | 0.26107 | 4.7761 | 1.3278 | 0.36742 | 0.40719 | 1.3212 | 0.81343 | 0.50465 | 0.80602 | 2.7169 | 6.0692 | 2.6949
| Rel.Std.Dev. |  | 3.683% | 2.017% | 6.439% | 4.27% | 2.422% | 2.753% | 3.77% | 3.793% | 3.419% | 2.958% | 0.6842% | 13.94% | 2.664% | 0.8285% | 1.038% | 2.561% | 1.825% | 1.574% | 2.215% | 6.466% | 10.79% | 6.12%
| PDM3 |  | 3.784% | 12.21% | -1.21% | 1.17% | -5.541% | -12.45% | 0.1946% | -32.42% | 7.257% | -2.422% | -10.67% | -19.78% | 16.7% | 3.823% | -8.21% | 20.76% | 4.369% | -24.93% | -14.83% | -1.639% | 31.72% | 3.082%
| Z-Score (Absolute) |  | 0.37 | 1.11 | 0.06 | 0.15 | 0.44 | 1.04 | 0.06 | 2.78 | 0.68 | 0.17 | 0.89 | 1.68 | 1.5 | 0.38 | 0.67 | 1.85 | 0.43 | 2.13 | 1.25 | 0.1 | 2.81 | 0.31
Note on C17: Z-Scores have been calculated inclusive of individual outliers. In general, laboratory batches are rejected if Z-Score > 2.5.
Note on C35: Z-Scores have been calculated inclusive of individual outliers. In general, laboratory batches are rejected if Z-Score > 2.5.
Note on C53: Z-Scores have been calculated inclusive of individual outliers. In general, laboratory batches are rejected if Z-Score > 2.5.
Note on C71: Z-Scores have been calculated inclusive of individual outliers. In general, laboratory batches are rejected if Z-Score > 2.5.
Note on C89: Z-Scores have been calculated inclusive of individual outliers. In general, laboratory batches are rejected if Z-Score > 2.5.
Note on C107: Z-Scores have been calculated inclusive of individual outliers. In general, laboratory batches are rejected if Z-Score > 2.5.
Note on C126: Z-Scores have been calculated inclusive of individual outliers. In general, laboratory batches are rejected if Z-Score > 2.5.
Note on C145: Z-Scores have been calculated inclusive of individual outliers. In general, laboratory batches are rejected if Z-Score > 2.5.
Note on C163: Z-Scores have been calculated inclusive of individual outliers. In general, laboratory batches are rejected if Z-Score > 2.5.
Note on C181: Z-Scores have been calculated inclusive of individual outliers. In general, laboratory batches are rejected if Z-Score > 2.5.
Note on C199: Z-Scores have been calculated inclusive of individual outliers. In general, laboratory batches are rejected if Z-Score > 2.5.
Note on C218: Z-Scores have been calculated inclusive of individual outliers. In general, laboratory batches are rejected if Z-Score > 2.5.
Note on C236: Z-Scores have been calculated inclusive of individual outliers. In general, laboratory batches are rejected if Z-Score > 2.5.
Note on C254: Z-Scores have been calculated inclusive of individual outliers. In general, laboratory batches are rejected if Z-Score > 2.5.
Note on C272: Z-Scores have been calculated inclusive of individual outliers. In general, laboratory batches are rejected if Z-Score > 2.5.
Note on C290: Z-Scores have been calculated inclusive of individual outliers. In general, laboratory batches are rejected if Z-Score > 2.5.
Note on C308: Z-Scores have been calculated inclusive of individual outliers. In general, laboratory batches are rejected if Z-Score > 2.5.
Note on C326: Z-Scores have been calculated inclusive of individual outliers. In general, laboratory batches are rejected if Z-Score > 2.5.
Note on C344: Z-Scores have been calculated inclusive of individual outliers. In general, laboratory batches are rejected if Z-Score > 2.5.
Note on C363: Z-Scores have been calculated inclusive of individual outliers. In general, laboratory batches are rejected if Z-Score > 2.5.
Note on C381: Z-Scores have been calculated inclusive of individual outliers. In general, laboratory batches are rejected if Z-Score > 2.5.
Note on C399: Z-Scores have been calculated inclusive of individual outliers. In general, laboratory batches are rejected if Z-Score > 2.5.
Note on C417: Z-Scores have been calculated inclusive of individual outliers. In general, laboratory batches are rejected if Z-Score > 2.5.
Note on C436: Z-Scores have been calculated inclusive of individual outliers. In general, laboratory batches are rejected if Z-Score > 2.5.
Note on C454: Z-Scores have been calculated inclusive of individual outliers. In general, laboratory batches are rejected if Z-Score > 2.5.
Note on C473: Z-Scores have been calculated inclusive of individual outliers. In general, laboratory batches are rejected if Z-Score > 2.5.
Note on C491: Z-Scores have been calculated inclusive of individual outliers. In general, laboratory batches are rejected if Z-Score > 2.5.
Note on C510: Z-Scores have been calculated inclusive of individual outliers. In general, laboratory batches are rejected if Z-Score > 2.5.
Note on C529: Z-Scores have been calculated inclusive of individual outliers. In general, laboratory batches are rejected if Z-Score > 2.5.
Note on C547: Z-Scores have been calculated inclusive of individual outliers. In general, laboratory batches are rejected if Z-Score > 2.5.
Note on C565: Z-Scores have been calculated inclusive of individual outliers. In general, laboratory batches are rejected if Z-Score > 2.5.
Note on C583: Z-Scores have been calculated inclusive of individual outliers. In general, laboratory batches are rejected if Z-Score > 2.5.
Note on C601: Z-Scores have been calculated inclusive of individual outliers. In general, laboratory batches are rejected if Z-Score > 2.5.
Note on C619: Z-Scores have been calculated inclusive of individual outliers. In general, laboratory batches are rejected if Z-Score > 2.5.
Note on C638: Z-Scores have been calculated inclusive of individual outliers. In general, laboratory batches are rejected if Z-Score > 2.5.
Note on C656: Z-Scores have been calculated inclusive of individual outliers. In general, laboratory batches are rejected if Z-Score > 2.5.
Note on C674: Z-Scores have been calculated inclusive of individual outliers. In general, laboratory batches are rejected if Z-Score > 2.5.
Note on C692: Z-Scores have been calculated inclusive of individual outliers. In general, laboratory batches are rejected if Z-Score > 2.5.
Note on C710: Z-Scores have been calculated inclusive of individual outliers. In general, laboratory batches are rejected if Z-Score > 2.5.
Note on C728: Z-Scores have been calculated inclusive of individual outliers. In general, laboratory batches are rejected if Z-Score > 2.5.
Note on C746: Z-Scores have been calculated inclusive of individual outliers. In general, laboratory batches are rejected if Z-Score > 2.5.
Note on C764: Z-Scores have been calculated inclusive of individual outliers. In general, laboratory batches are rejected if Z-Score > 2.5.
Note on C782: Z-Scores have been calculated inclusive of individual outliers. In general, laboratory batches are rejected if Z-Score > 2.5.
Note on C800: Z-Scores have been calculated inclusive of individual outliers. In general, laboratory batches are rejected if Z-Score > 2.5.
Note on C818: Z-Scores have been calculated inclusive of individual outliers. In general, laboratory batches are rejected if Z-Score > 2.5.
Note on C836: Z-Scores have been calculated inclusive of individual outliers. In general, laboratory batches are rejected if Z-Score > 2.5.
Note on C855: Z-Scores have been calculated inclusive of individual outliers. In general, laboratory batches are rejected if Z-Score > 2.5.
Note on C873: Z-Scores have been calculated inclusive of individual outliers. In general, laboratory batches are rejected if Z-Score > 2.5.
Note on C891: Z-Scores have been calculated inclusive of individual outliers. In general, laboratory batches are rejected if Z-Score > 2.5.
Note on C909: Z-Scores have been calculated inclusive of individual outliers. In general, laboratory batches are rejected if Z-Score > 2.5.
Note on C927: Z-Scores have been calculated inclusive of individual outliers. In general, laboratory batches are rejected if Z-Score > 2.5.
Note on C945: Z-Scores have been calculated inclusive of individual outliers. In general, laboratory batches are rejected if Z-Score > 2.5.
Note on C964: Z-Scores have been calculated inclusive of individual outliers. In general, laboratory batches are rejected if Z-Score > 2.5.
Note on C982: Z-Scores have been calculated inclusive of individual outliers. In general, laboratory batches are rejected if Z-Score > 2.5.
Note on C1001: Z-Scores have been calculated inclusive of individual outliers. In general, laboratory batches are rejected if Z-Score > 2.5.
Note on C1019: Z-Scores have been calculated inclusive of individual outliers. In general, laboratory batches are rejected if Z-Score > 2.5.
Note on C1038: Z-Scores have been calculated inclusive of individual outliers. In general, laboratory batches are rejected if Z-Score > 2.5.
Note on C1056: Z-Scores have been calculated inclusive of individual outliers. In general, laboratory batches are rejected if Z-Score > 2.5.
Note on C1074: Z-Scores have been calculated inclusive of individual outliers. In general, laboratory batches are rejected if Z-Score > 2.5.
Note on C1092: Z-Scores have been calculated inclusive of individual outliers. In general, laboratory batches are rejected if Z-Score > 2.5.
Note on C1111: Z-Scores have been calculated inclusive of individual outliers. In general, laboratory batches are rejected if Z-Score > 2.5.
Note on C1130: Z-Scores have been calculated inclusive of individual outliers. In general, laboratory batches are rejected if Z-Score > 2.5.
Note on C1148: Z-Scores have been calculated inclusive of individual outliers. In general, laboratory batches are rejected if Z-Score > 2.5.
Note on C1166: Z-Scores have been calculated inclusive of individual outliers. In general, laboratory batches are rejected if Z-Score > 2.5.

## PF ICP
| Analytical results for Ag in OREAS 626 (Indicative Value 29.5 ppm) | [24 empty] | Indicative
Ag | Round | Replicate | Lab | Lab | Lab | Lab | [19 empty] | 1
| No | No | 1.10 | 1.12 | 1.16 | 1.23 | [19 empty] | ppm
|  |  | PF*MS | PF*OES | PF*OES | PF*MS | [19 empty] | 1
1
| 1 | 1 | 30 | 30 | 27.39 | 30 | [19 empty] | 1
| 1 | 2 | 31 | 30 | 27.59 | 30 | [19 empty] | 1
| 1 | 3 | 29 | 31 | 27.64 | 30 | [19 empty] | 16
| 1 | 4 | 29 | 32 | 27.05 | 31 | [19 empty] | 29.5379
| 1 | 5 | 31 | 29 | 27.25 | 30 | [19 empty] | 18
| 1 | 6 | 30 | 32 | 26.99 | 30
| Mean |  | 30 | 30.6667 | 27.3183 | 30.1667
| Median |  | 30 | 30.5 | 27.32 | 30
| Std Dev. |  | 0.89443 | 1.2111 | 0.27088 | 0.40825
| Rel.Std.Dev. |  | 2.981% | 3.949% | 0.9916% | 1.353%
| PDM3 |  | 1.564% | 3.821% | -7.514% | 2.129%
| Z-Score (Absolute) |  | 0.17 | 1.18 | 5.59 | 0.17
| Analytical results for Al in OREAS 626 (Certified Value 6.06 wt.%) | [24 empty] | Certified
Al | Round | Replicate | Lab | Lab | Lab | Lab | Lab | Lab | Lab | Lab | Lab | Lab | Lab | Lab | Lab | Lab | Lab | Lab | Lab | Lab | Lab | Lab | Lab | Lab |  | 1
| No | No | 1.01 | 1.02 | 1.03 | 1.04 | 1.05 | 1.06 | 1.07 | 1.08 | 1.09 | 1.10 | 1.11 | 1.12 | 1.13 | 1.15 | 1.16 | 1.17 | 1.20 | 1.22 | 1.23 | 1.25 | 1.26 | 1.27 |  | wt.%
|  |  | PF*OES/MS | PF*OES/MS | PF*OES | PF*OES | PF*OES | PF*OES | PF*OES | PF*OES | PF*OES/MS | PF*OES | PF*OES | PF*OES | PF*OES/MS | PF*OES | PF*OES | PF*OES/MS | PF*MS | PF*OES | PF*OES | PF*OES | PF*OES | PF*OES |  | 2
3
| 1 | 1 | 6.83 | 5.99 | 6.21 | 5.954 | 6.033 | 6.219 | 6.166 | 5.98 | 6.17 | 6.16 | 6.04 | 5.81 | 5.7384 | 6.2596 | 5.63 | 6.3 | 6.7134 | 5.9485 | 6.02 | 5.95 | 5.93 | 6.05 |  | 1
| 1 | 2 | 6.8 | 6.02 | 6.11 | 6.033 | 6.086 | 5.98 | 6.272 | 5.901 | 6.19 | 6.13 | 5.99 | 5.94 | 5.9048 | 6.3419 | 5.75 | 6.22 | 6.0077 | 6.0472 | 6.16 | 5.93 | 5.97 | 6.09 |  | 0
| 1 | 3 | 6.86 | 6.09 | 6.05 | 5.954 | 6.06 | 6.033 | 6.166 | 5.927 | 6.19 | 6.08 | 6.03 | 6.18 | 5.9567 | 6.1375 | 5.6 | 6.27 | 6.6033 | 6.0714 | 6.19 | 5.91 | 6.01 | 6.08 |  | 16
| 1 | 4 | 6.85 | 6 | 6.05 | 5.98 | 6.033 | 6.139 | 6.06 | 5.822 | 6.24 | 6.03 | 5.91 | 5.48 | 5.9168 | 6.095 | 5.72 | 6.27 | 6.2743 | 5.934 | 6.18 | 5.97 | 6 | 6.09 |  | 6.0595
| 1 | 5 | 6.83 | 6.05 | 6.19 | 5.98 | 5.98 | 6.139 | 6.113 | 6.007 | 6.19 | 6.17 | 6 | 5.94 | 5.8892 | 6.4493 | 5.7 | 6.21 | 6.5122 | 6.0722 | 6.13 | 5.9 | 5.95 | 6.13 |  | 120
| 1 | 6 | 6.81 | 6.08 | 6.08 | 6.007 | 6.007 | 5.822 | 6.113 | 5.927 | 6.13 | 6.11 | 5.97 | 6.1 | 5.8887 | 6.4788 | 5.74 | 6.2 | 6.6349 | 6.0292 | 6.09 | 5.9 | 6.02 | 6.22
| Mean |  | 6.83 | 6.0383 | 6.115 | 5.9847 | 6.0332 | 6.0553 | 6.1483 | 5.9273 | 6.185 | 6.1133 | 5.99 | 5.9083 | 5.8824 | 6.2937 | 5.69 | 6.245 | 6.4576 | 6.0171 | 6.1283 | 5.9267 | 5.98 | 6.11
| Median |  | 6.83 | 6.035 | 6.095 | 5.98 | 6.033 | 6.086 | 6.1395 | 5.927 | 6.19 | 6.12 | 5.995 | 5.94 | 5.897 | 6.3007 | 5.71 | 6.245 | 6.5578 | 6.0382 | 6.145 | 5.92 | 5.985 | 6.09
| Std Dev. |  | 0.022804 | 0.041673 | 0.069785 | 0.030852 | 0.037478 | 0.14241 | 0.072412 | 0.064667 | 0.035637 | 0.052409 | 0.046904 | 0.24726 | 0.074883 | 0.15865 | 0.061319 | 0.040373 | 0.26724 | 0.061083 | 0.064317 | 0.028752 | 0.035777 | 0.059666
| Rel.Std.Dev. |  | 0.3339% | 0.6901% | 1.141% | 0.5155% | 0.6212% | 2.352% | 1.178% | 1.091% | 0.5762% | 0.8573% | 0.783% | 4.185% | 1.273% | 2.521% | 1.078% | 0.6465% | 4.138% | 1.015% | 1.05% | 0.4851% | 0.5983% | 0.9765%
| PDM3 |  | 12.72% | -0.3497% | 0.9156% | -1.235% | -0.4349% | -0.06912% | 1.466% | -2.181% | 2.071% | 0.8881% | -1.147% | -2.495% | -2.922% | 3.864% | -6.098% | 3.061% | 6.57% | -0.7003% | 1.136% | -2.192% | -1.312% | 0.833%
| Z-Score (Absolute) |  | 5.78 | 0.06 | 0.5 | 0.46 | 0.1 | 0.06 | 0.75 | 0.88 | 1.02 | 0.49 | 0.42 | 1.02 | 1.21 | 1.82 | 2.64 | 1.46 | 3.03 | 0.22 | 0.6 | 0.89 | 0.49 | 0.47
| Analytical results for As in OREAS 626 (Certified Value 278 ppm) | [24 empty] | Certified
As | Round | Replicate | Lab | Lab | Lab | Lab | Lab | Lab | Lab | Lab | Lab | Lab | Lab | Lab | Lab | Lab | Lab | Lab | Lab | Lab | Lab | Lab |  |  |  | 1
| No | No | 1.01 | 1.02 | 1.03 | 1.04 | 1.05 | 1.06 | 1.07 | 1.08 | 1.09 | 1.10 | 1.11 | 1.12 | 1.15 | 1.16 | 1.17 | 1.23 | 1.25 | 1.26 | 1.27 | 1.28 |  |  |  | ppm
|  |  | PF*OES/MS | PF*OES/MS | PF*OES | PF*OES | PF*OES | PF*OES | PF*OES | PF*OES | PF*OES/MS | PF*MS | PF*OES | PF*OES | PF*MS | PF*OES | PF*OES/MS | PF*MS | PF*OES | PF*OES | PF*OES | PF*OES/MS |  |  |  | 0
0
| 1 | 1 | 279 | 311 | 266 | 200 | 300 | 400 | 400 | 300 | 276 | 306 | 200 | 259 | 290.7405 | 247.5 | 280 | 271 | 299 | 260 | 300 | 200 |  |  |  | 1
| 1 | 2 | 281 | 280 | 280 | 200 | 300 | 300 | 300 | 400 | 268 | 303 | 300 | 263 | 272.5125 | 259.5 | 290 | 277 | 300 | 260 | 300 | 300 |  |  |  | 21
| 1 | 3 | 282 | 287 | 299 | 300 | 300 | 400 | 300 | 300 | 275 | 296 | 300 | 280 | 287.778 | 248 | 290 | 279 | 300 | 260 | 300 | 200 |  |  |  | 16
| 1 | 4 | 278 | 272 | 252 | 300 | 300 | 400 | 300 | 300 | 269 | 293 | 300 | 246 | 295.209 | 248.1 | 290 | 278 | 300 | 290 | 300 | 200 |  |  |  | 277.6854
| 1 | 5 | 278 | 279 | 257 | 300 | 300 | 400 | 400 | 400 | 271 | 300 | 300 | 272 | 303.6203 | 257.1 | 280 | 272 | 300 | 260 | 300 | 300 |  |  |  | 121
| 1 | 6 | 283 | 283 | 268 | 200 | 300 | 400 | 300 | 400 | 277 | 306 | 300 | 276 | 273.791 | 258.3 | 290 | 266 | 297 | 270 | 300 | 200
| Mean |  | 280.1667 | 285.3333 | 270.3333 | 250 | 300 | 383.3333 | 333.3333 | 350 | 272.6667 | 300.6667 | 283.3333 | 266 | 287.2752 | 253.0833 | 286.6667 | 273.8333 | 299.3333 | 266.6667 | 300 | 233.3333
| Median |  | 280 | 281.5 | 267 | 250 | 300 | 400 | 300 | 350 | 273 | 301.5 | 300 | 267.5 | 289.2592 | 252.6 | 290 | 274.5 | 300 | 260 | 300 | 200
| Std Dev. |  | 2.137 | 13.5154 | 17.0489 | 54.7723 | 0 | 40.8248 | 51.6398 | 54.7723 | 3.8297 | 5.3541 | 40.8248 | 12.5698 | 12.183 | 5.7683 | 5.164 | 5.0365 | 1.2111 | 12.1106 | 0 | 51.6398
| Rel.Std.Dev. |  | 0.7628% | 4.737% | 6.307% | 21.91% | 0% | 10.65% | 15.49% | 15.65% | 1.405% | 1.781% | 14.41% | 4.725% | 4.241% | 2.279% | 1.801% | 1.839% | 0.4046% | 4.541% | 0% | 22.13%
| PDM3 |  | 0.8935% | 2.754% | -2.648% | -9.97% | 8.036% | 38.05% | 20.04% | 26.04% | -1.807% | 8.276% | 2.034% | -4.208% | 3.453% | -8.86% | 3.234% | -1.387% | 7.796% | -3.968% | 8.036% | -15.97%
| Z-Score (Absolute) |  | 0.21 | 0.56 | 0.45 | NA | NA | NA | NA | NA | 0.29 | 1.6 | NA | 0.74 | 0.69 | 1.62 | 0.65 | 0.21 | 1.51 | 0.7 | NA | NA
Results from laboratories 1.04, 1.05, 1.06, 1.07, 1.08, 1.11, 1.27 and 1.28 were removed due to their 100 ppm reading resolution.
| Analytical results for B in OREAS 626 (Indicative Value 28.4 ppm) | [24 empty] | Indicative
B | Round | Replicate | 1.01: Lab; 1.02: Lab; 1.03: Lab; 1.04: Lab; 1.05: Lab; 1.06: Lab |  |  |  | 1
| No | No | 1.01: 1.02; 1.02: 1.09; 1.03: 1.10; 1.04: 1.15; 1.05: 1.20; 1.06: 1.26 |  |  |  | ppm
|  |  | 1.01: PF*OES/MS; 1.02: PF*OES/MS; 1.03: PF*OES; 1.04: PF*OES; 1.05: PF*MS; 1.06: PF*OES |  |  |  | 1
1
| 1 | 1 | 1.01: 40; 1.02: < 20; 1.03: < 50; 1.04: < 50; 1.05: 35; 1.06: 30 |  |  |  | 1
| 1 | 2 | 1.01: 20; 1.02: < 20; 1.03: < 50; 1.04: < 50; 1.05: 39; 1.06: 20 |  |  |  | 3
| 1 | 3 | 1.01: 20; 1.02: < 20; 1.03: < 50; 1.04: < 50; 1.05: 37; 1.06: 20 |  |  |  | 16
| 1 | 4 | 1.01: 20; 1.02: < 20; 1.03: < 50; 1.04: < 50; 1.05: 34; 1.06: 30 |  |  |  | 28.3889
| 1 | 5 | 1.01: 30; 1.02: < 20; 1.03: < 50; 1.04: < 50; 1.05: 43; 1.06: 20 |  |  |  | 19
| 1 | 6 | 1.01: 20; 1.02: < 20; 1.03: < 50; 1.04: < 50; 1.05: 33; 1.06: 20
| Mean |  | 1.01: 25; 1.05: 36.8333; 1.06: 23.3333
| Median |  | 1.01: 20; 1.05: 36; 1.06: 20
| Std Dev. |  | 1.01: 8.3666; 1.05: 3.7103; 1.06: 5.164
| Rel.Std.Dev. |  | 1.01: 33.47%; 1.05: 10.07%; 1.06: 22.13%
| PDM3 |  | 1.01: -11.94%; 1.05: 29.75%; 1.06: -17.81%
| Z-Score (Absolute) |  | 1.01: 0; 1.02: 12.14; 1.03: 0; 1.04: 0; 1.05: 9.58; 1.06: 1.35
| Analytical results for Ba in OREAS 626 (Certified Value 4628 ppm) | [24 empty] | Certified
Ba | Round | Replicate | Lab | Lab | Lab | Lab | Lab | Lab | Lab | Lab | Lab | Lab | Lab | Lab | Lab | Lab | [9 empty] | 1
| No | No | 1.01 | 1.02 | 1.03 | 1.09 | 1.10 | 1.12 | 1.13 | 1.15 | 1.16 | 1.17 | 1.20 | 1.23 | 1.25 | 1.26 | [9 empty] | ppm
|  |  | PF*OES/MS | PF*OES/MS | PF*OES | PF*OES/MS | PF*MS | PF*OES | PF*OES/MS | PF*MS | PF*OES | PF*OES/MS | PF*MS | PF*OES | PF*OES | PF*OES | [9 empty] | 0
0
| 1 | 1 | 4926 | 4680 | 4550 | 4700 | 4723 | 4320 | 4354.4588 | 4833.262 | 4883 | 5050 | 5235 | 4419 | 4080 | 4080 | [9 empty] | 1
| 1 | 2 | 4954 | 4600 | 4518 | 4730 | 4795 | 4335 | 4526.97 | 4870.4482 | 4861.2 | 5230 | 4840 | 4480 | 4061 | 4050 | [9 empty] | 4
| 1 | 3 | 4938 | 4640 | 4442 | 4730 | 4726 | 4597 | 4503.7019 | 4670.1886 | 4776 | 5230 | 5053 | 4462 | 4030 | 4040 | [9 empty] | 16
| 1 | 4 | 4949 | 4530 | 4509 | 4750 | 4698 | 4129 | 4420.5235 | 4648.2653 | 4744.4 | 5190 | 4974 | 4529 | 4034 | 4150 | [9 empty] | 4627.6948
| 1 | 5 | 4987 | 4520 | 4588 | 4750 | 4744 | 4438 | 4527.5403 | 4823.2692 | 4840.5 | 5120 | 5059 | 4460 | 4015 | 4180 | [9 empty] | 122
| 1 | 6 | 4957 | 4510 | 4507 | 4700 | 4779 | 4545 | 4479.6007 | 4716.1355 | 4827.9 | 5160 | 5054 | 4450 | 4040 | 4170
| Mean |  | 4951.8333 | 4580 | 4519 | 4726.6667 | 4744.1667 | 4394 | 4468.7992 | 4760.2615 | 4822.1667 | 5163.3333 | 5035.8333 | 4466.6667 | 4043.3333 | 4111.6667
| Median |  | 4951.5 | 4565 | 4513.5 | 4730 | 4735 | 4386.5 | 4491.6513 | 4769.7024 | 4834.2 | 5175 | 5053.5 | 4461 | 4037 | 4115
| Std Dev. |  | 20.6632 | 70.7107 | 48.777 | 22.5093 | 36.6247 | 170.369 | 68.6637 | 93.8547 | 52.4829 | 69.7615 | 128.8432 | 36.5495 | 23.3895 | 62.4233
| Rel.Std.Dev. |  | 0.4173% | 1.544% | 1.079% | 0.4762% | 0.772% | 3.877% | 1.537% | 1.972% | 1.088% | 1.351% | 2.559% | 0.8183% | 0.5785% | 1.518%
| PDM3 |  | 7.004% | -1.031% | -2.349% | 2.139% | 2.517% | -5.05% | -3.434% | 2.865% | 4.202% | 11.57% | 8.819% | -3.48% | -12.63% | -11.15%
| Z-Score (Absolute) |  | 1.08 | 0.27 | 0.49 | 0.27 | 0.33 | 0.94 | 0.67 | 0.39 | 0.61 | 1.85 | 1.39 | 0.68 | 2.22 | 1.97
| Analytical results for Be in OREAS 626 (Indicative Value 2.04 ppm) | [24 empty] | Indicative
Be | Round | Replicate | 1.01: Lab; 1.02: Lab; 1.03: Lab; 1.04: Lab; 1.05: Lab; 1.06: Lab; 1.07: Lab; 1.08: Lab; 1.09: Lab; 1.10: Lab |  |  |  | 1
| No | No | 1.01: 1.02; 1.02: 1.09; 1.03: 1.10; 1.04: 1.15; 1.05: 1.16; 1.06: 1.17; 1.07: 1.20; 1.08: 1.23; 1.09: 1.25; 1.10: 1.26 |  |  |  | ppm
|  |  | 1.01: PF*OES/MS; 1.02: PF*OES/MS; 1.03: PF*MS; 1.04: PF*MS; 1.05: PF*OES; 1.06: PF*OES/MS; 1.07: PF*MS; 1.08: PF*OES; 1.09: PF*OES; 1.10: PF*OES |  |  |  | 2
2
| 1 | 1 | 1.01: < 3; 1.02: < 5; 1.03: 2; 1.04: 2.472; 1.05: 2.1; 1.06: 2; 1.07: 1.9; 1.08: < 5; 1.09: < 5; 1.10: < 5 |  |  |  | 1
| 1 | 2 | 1.01: < 3; 1.02: < 5; 1.03: 2; 1.04: 2.2964; 1.05: 2.2; 1.06: 2; 1.07: 0.6; 1.08: < 5; 1.09: < 5; 1.10: < 5 |  |  |  | 14
| 1 | 3 | 1.01: < 3; 1.02: < 5; 1.03: 2; 1.04: 2.6181; 1.05: 2.2; 1.06: 2; 1.07: < 0.2; 1.08: < 5; 1.09: < 5; 1.10: < 5 |  |  |  | 16
| 1 | 4 | 1.01: < 3; 1.02: < 5; 1.03: 2; 1.04: 2.2192; 1.05: 2; 1.06: 2; 1.07: 0.4; 1.08: < 5; 1.09: < 5; 1.10: < 5 |  |  |  | 2.0389
| 1 | 5 | 1.01: < 3; 1.02: < 5; 1.03: 2; 1.04: 2.7106; 1.05: 2.1; 1.06: 2; 1.07: 0.6; 1.08: < 5; 1.09: < 5; 1.10: < 5 |  |  |  | 20
| 1 | 6 | 1.01: < 3; 1.02: < 5; 1.03: 2; 1.04: 2.7739; 1.05: 2.1; 1.06: 2; 1.07: 1.3; 1.08: < 5; 1.09: < 5; 1.10: < 5
| Mean |  | 1.03: 2; 1.04: 2.515; 1.05: 2.1167; 1.06: 2; 1.07: 0.96
| Median |  | 1.03: 2; 1.04: 2.5451; 1.05: 2.1; 1.06: 2; 1.07: 0.6
| Std Dev. |  | 1.03: 0; 1.04: 0.22496; 1.05: 0.075277; 1.06: 0; 1.07: 0.6269
| Rel.Std.Dev. |  | 1.03: 0%; 1.04: 8.945%; 1.05: 3.556%; 1.06: 0%; 1.07: 65.3%
| PDM3 |  | 1.03: -1.907%; 1.04: 23.35%; 1.05: 3.815%; 1.06: -1.907%; 1.07: -52.92%
| Z-Score (Absolute) |  | 1.01: 2.74; 1.02: 0.65; 1.03: 1.04; 1.04: 0.7; 1.05: 0.65; 1.06: 1.04; 1.07: 5.05; 1.08: 0.65; 1.09: 0.65; 1.10: 0.65
| Analytical results for Bi in OREAS 626 (Certified Value 17 ppm) | [24 empty] | Certified
Bi | Round | Replicate | 1.01: Lab; 1.02: Lab; 1.03: Lab; 1.04: Lab; 1.05: Lab; 1.06: Lab; 1.07: Lab; 1.08: Lab |  |  |  | 1
| No | No | 1.01: 1.02; 1.02: 1.09; 1.03: 1.10; 1.04: 1.15; 1.05: 1.16; 1.06: 1.17; 1.07: 1.20; 1.08: 1.23 |  |  |  | ppm
|  |  | 1.01: PF*OES/MS; 1.02: PF*OES/MS; 1.03: PF*MS; 1.04: PF*MS; 1.05: PF*OES; 1.06: PF*OES/MS; 1.07: PF*MS; 1.08: PF*MS |  |  |  | 1
2
| 1 | 1 | 1.01: 16; 1.02: 15.9; 1.03: 18.3; 1.04: 18.0454; 1.05: 17.7; 1.06: 184000; 1.07: 14; 1.08: 18.1 |  |  |  | 1
| 1 | 2 | 1.01: 16; 1.02: 15.7; 1.03: 18.2; 1.04: 19.1393; 1.05: 17.7; 1.06: 189000; 1.07: 16; 1.08: 18.2 |  |  |  | 35
| 1 | 3 | 1.01: 15; 1.02: 16.4; 1.03: 18.2; 1.04: 17.6948; 1.05: 17.3; 1.06: 190000; 1.07: 15; 1.08: 18.9 |  |  |  | 16
| 1 | 4 | 1.01: 15; 1.02: 15.8; 1.03: 18.2; 1.04: 18.2727; 1.05: 17; 1.06: 184000; 1.07: 15; 1.08: 17.7 |  |  |  | 16.979
| 1 | 5 | 1.01: 15; 1.02: 15.9; 1.03: 18; 1.04: 19.2779; 1.05: 17.5; 1.06: 182000; 1.07: 16; 1.08: 18.5 |  |  |  | 123
| 1 | 6 | 1.01: 15; 1.02: 16.2; 1.03: 18.4; 1.04: 17.787; 1.05: 17.3; 1.06: 190000; 1.07: 16; 1.08: 17.8
| Mean |  | 1.01: 15.3333; 1.02: 15.9833; 1.03: 18.2167; 1.04: 18.3695; 1.05: 17.4167; 1.06: 186500; 1.07: 15.3333; 1.08: 18.2
| Median |  | 1.01: 15; 1.02: 15.9; 1.03: 18.2; 1.04: 18.159; 1.05: 17.4; 1.06: 186500; 1.07: 15.5; 1.08: 18.15
| Std Dev. |  | 1.01: 0.5164; 1.02: 0.26394; 1.03: 0.13292; 1.04: 0.68217; 1.05: 0.27142; 1.06: 3563.7059; 1.07: 0.8165; 1.08: 0.44721
| Rel.Std.Dev. |  | 1.01: 3.368%; 1.02: 1.651%; 1.03: 0.7296%; 1.04: 3.714%; 1.05: 1.558%; 1.06: 1.911%; 1.07: 5.325%; 1.08: 2.457%
| PDM3 |  | 1.01: -9.692%; 1.02: -5.864%; 1.03: 7.29%; 1.04: 8.19%; 1.05: 2.578%; 1.06: 1098317%; 1.07: -9.692%; 1.08: 7.191%
| Z-Score (Absolute) |  | 1.01: 1.4; 1.02: 1.03; 1.03: 0.23; 1.04: 0.32; 1.05: 0.22; 1.06: 105396.35; 1.07: 1.4; 1.08: 0.22
| Analytical results for Ca in OREAS 626 (Certified Value 0.981 wt.%) | [24 empty] | Certified
Ca | Round | Replicate | Lab | Lab | Lab | Lab | Lab | Lab | Lab | Lab | Lab | Lab | Lab | Lab | Lab | Lab | Lab | Lab | Lab | Lab | Lab | Lab |  |  |  | 1
| No | No | 1.01 | 1.02 | 1.03 | 1.04 | 1.05 | 1.06 | 1.07 | 1.08 | 1.09 | 1.10 | 1.11 | 1.12 | 1.15 | 1.16 | 1.17 | 1.20 | 1.23 | 1.25 | 1.26 | 1.27 |  |  |  | wt.%
|  |  | PF*OES/MS | PF*OES/MS | PF*OES | PF*OES | PF*OES | PF*OES | PF*OES | PF*OES | PF*OES/MS | PF*OES | PF*OES | PF*OES | PF*OES | PF*OES | PF*OES/MS | PF*MS | PF*OES | PF*OES | PF*OES | PF*OES |  |  |  | 3
3
| 1 | 1 | 0.99 | 0.98 | 1.09 | 0.765 | 1.015 | 0.936 | 0.986 | 0.986 | 0.95 | 1.1 | 0.97 | 1 | 1.0294 | 0.95 | 0.97 | 0.9762 | 1 | 0.98 | 0.9 | 0.98 |  |  |  | 1
| 1 | 2 | 0.99 | 0.98 | 1.06 | 0.822 | 1.001 | 0.879 | 0.972 | 1.015 | 0.95 | 1.1 | 0.94 | 1 | 1.0551 | 0.97 | 0.97 | 0.9426 | 1 | 0.98 | 0.89 | 0.97 |  |  |  | 0
| 1 | 3 | 1 | 0.88 | 0.98 | 0.829 | 0.901 | 0.908 | 0.986 | 0.872 | 0.98 | 1 | 1 | 1 | 0.98832 | 0.94 | 0.97 | 1.4562 | 1 | 0.98 | 0.85 | 0.97 |  |  |  | 16
| 1 | 4 | 1 | 0.98 | 1.08 | 0.808 | 0.979 | 0.922 | 0.958 | 0.958 | 0.97 | 1 | 0.96 | 0.9 | 1.0059 | 0.96 | 0.97 | 1.3747 | 1 | 0.97 | 0.91 | 0.94 |  |  |  | 0.98072
| 1 | 5 | 0.99 | 0.98 | 1.03 | 0.865 | 1.043 | 0.943 | 0.979 | 1.015 | 0.97 | 1 | 0.94 | 1 | 1.0525 | 0.95 | 0.98 | 1.2318 | 1 | 0.96 | 0.89 | 1 |  |  |  | 124
| 1 | 6 | 0.99 | 1 | 0.92 | 0.829 | 0.85 | 0.879 | 0.958 | 1.043 | 0.95 | 1 | 0.96 | 1 | 0.99542 | 0.97 | 0.97 | 1.2271 | 1 | 0.99 | 0.9 | 0.99
| Mean |  | 0.99333 | 0.96667 | 1.0267 | 0.81967 | 0.96483 | 0.91117 | 0.97317 | 0.9815 | 0.96167 | 1.0333 | 0.96167 | 0.98333 | 1.0211 | 0.95667 | 0.97167 | 1.2014 | 1 | 0.97667 | 0.89 | 0.975
| Median |  | 0.99 | 0.98 | 1.045 | 0.8255 | 0.99 | 0.915 | 0.9755 | 1.0005 | 0.96 | 1 | 0.96 | 1 | 1.0176 | 0.955 | 0.97 | 1.2294 | 1 | 0.98 | 0.895 | 0.975
| Std Dev. |  | 0.005164 | 0.043205 | 0.065625 | 0.032739 | 0.074023 | 0.027665 | 0.012844 | 0.060975 | 0.013292 | 0.05164 | 0.022286 | 0.040825 | 0.028904 | 0.012111 | 0.0040825 | 0.20699 | 0 | 0.010328 | 0.020976 | 0.020736
| Rel.Std.Dev. |  | 0.5199% | 4.469% | 6.392% | 3.994% | 7.672% | 3.036% | 1.32% | 6.212% | 1.382% | 4.997% | 2.317% | 4.152% | 2.831% | 1.266% | 0.4202% | 17.23% | 0% | 1.057% | 2.357% | 2.127%
| PDM3 |  | 1.286% | -1.433% | 4.685% | -16.42% | -1.62% | -7.092% | -0.7706% | 0.07914% | -1.943% | 5.364% | -1.943% | 0.2661% | 4.117% | -2.453% | -0.9235% | 22.5% | 1.966% | -0.4137% | -9.251% | -0.5836%
| Z-Score (Absolute) |  | 1.18 | 0.38 | 3.13 | 9 | 0.49 | 3.63 | 0 | 0.49 | 0.67 | 3.52 | 0.67 | 0.6 | 2.81 | 0.97 | 0.09 | 13.37 | NA | 0.2 | 4.87 | 0.11
Results from laboratory 1.23 were removed due to their 0.1 wt.% reading resolution.
| Analytical results for Cd in OREAS 626 (Certified Value 139 ppm) | [24 empty] | Certified
Cd | Round | Replicate | 1.01: Lab; 1.02: Lab; 1.03: Lab; 1.04: Lab; 1.05: Lab; 1.06: Lab; 1.07: Lab; 1.08: Lab; 1.09: Lab; 1.10: Lab |  |  |  | 1
| No | No | 1.01: 1.01; 1.02: 1.02; 1.03: 1.03; 1.04: 1.09; 1.05: 1.10; 1.06: 1.15; 1.07: 1.16; 1.08: 1.23; 1.09: 1.25; 1.10: 1.26 |  |  |  | ppm
|  |  | 1.01: PF*OES/MS; 1.02: PF*OES/MS; 1.03: PF*OES; 1.04: PF*OES/MS; 1.05: PF*MS; 1.06: PF*MS; 1.07: PF*OES; 1.08: PF*MS; 1.09: PF*OES; 1.10: PF*OES |  |  |  | 0
0
| 1 | 1 | 1.01: 141; 1.02: 157; 1.03: 124; 1.04: 142; 1.05: 146; 1.06: 130.3635; 1.07: 141.8; 1.08: 140; 1.09: 133; 1.10: 110 |  |  |  | 1
| 1 | 2 | 1.01: 141; 1.02: 153; 1.03: 123; 1.04: 137; 1.05: 145; 1.06: 134.6822; 1.07: 140.7; 1.08: 141; 1.09: 131; 1.10: 110 |  |  |  | 0
| 1 | 3 | 1.01: 140; 1.02: 150; 1.03: 119; 1.04: 142; 1.05: 147; 1.06: 127.7285; 1.07: 139.4; 1.08: 142; 1.09: 133; 1.10: 110 |  |  |  | 16
| 1 | 4 | 1.01: 141; 1.02: 152; 1.03: 121; 1.04: 137; 1.05: 145; 1.06: 131.7738; 1.07: 141.8; 1.08: 143; 1.09: 133; 1.10: 110 |  |  |  | 138.5444
| 1 | 5 | 1.01: 141; 1.02: 152; 1.03: 119; 1.04: 140; 1.05: 145; 1.06: 136.3866; 1.07: 141.2; 1.08: 143; 1.09: 131; 1.10: 110 |  |  |  | 125
| 1 | 6 | 1.01: 140; 1.02: 153; 1.03: 124; 1.04: 142; 1.05: 143; 1.06: 131.2621; 1.07: 143.3; 1.08: 137; 1.09: 132; 1.10: 110
| Mean |  | 1.01: 140.6667; 1.02: 152.8333; 1.03: 121.6667; 1.04: 140; 1.05: 145.1667; 1.06: 132.0328; 1.07: 141.3667; 1.08: 141; 1.09: 132.1667; 1.10: 110
| Median |  | 1.01: 141; 1.02: 152.5; 1.03: 122; 1.04: 141; 1.05: 145; 1.06: 131.518; 1.07: 141.5; 1.08: 141.5; 1.09: 132.5; 1.10: 110
| Std Dev. |  | 1.01: 0.5164; 1.02: 2.3166; 1.03: 2.3381; 1.04: 2.4495; 1.05: 1.3292; 1.06: 3.0967; 1.07: 1.3003; 1.08: 2.2804; 1.09: 0.98319; 1.10: 0
| Rel.Std.Dev. |  | 1.01: 0.3671%; 1.02: 1.516%; 1.03: 1.922%; 1.04: 1.75%; 1.05: 0.9156%; 1.06: 2.345%; 1.07: 0.9198%; 1.08: 1.617%; 1.09: 0.7439%; 1.10: 0%
| PDM3 |  | 1.01: 1.532%; 1.02: 10.31%; 1.03: -12.18%; 1.04: 1.051%; 1.05: 4.78%; 1.06: -4.7%; 1.07: 2.037%; 1.08: 1.772%; 1.09: -4.603%; 1.10: -20.6%
| Z-Score (Absolute) |  | 1.01: 0.03; 1.02: 1.3; 1.03: 1.94; 1.04: 0.03; 1.05: 0.5; 1.06: 0.86; 1.07: 0.11; 1.08: 0.07; 1.09: 0.85; 1.10: 3.15
| Analytical results for Ce in OREAS 626 (Certified Value 78 ppm) | [24 empty] | Certified
Ce | Round | Replicate | 1.01: Lab; 1.02: Lab; 1.03: Lab; 1.04: Lab; 1.05: Lab; 1.06: Lab; 1.07: Lab |  |  |  | 1
| No | No | 1.01: 1.02; 1.02: 1.09; 1.03: 1.10; 1.04: 1.13; 1.05: 1.19; 1.06: 1.20; 1.07: 1.23 |  |  |  | ppm
|  |  | 1.01: PF*OES/MS; 1.02: PF*OES/MS; 1.03: PF*MS; 1.04: PF*OES/MS; 1.05: BF*MS; 1.06: PF*MS; 1.07: PF*MS |  |  |  | 0
1
| 1 | 1 | 1.01: 78.7; 1.02: 70.8; 1.03: 78.7; 1.04: 77.499; 1.05: 79.586; 1.06: 84; 1.07: 78 |  |  |  | 1
| 1 | 2 | 1.01: 75.2; 1.02: 67.6; 1.03: 80.2; 1.04: 78.1459; 1.05: 79.752; 1.06: 102; 1.07: 78 |  |  |  | 36
| 1 | 3 | 1.01: 70.2; 1.02: 71.2; 1.03: 79.7; 1.04: 76.5611; 1.05: 79.631; 1.06: 84; 1.07: 79.7 |  |  |  | 16
| 1 | 4 | 1.01: 76.2; 1.02: 67.8; 1.03: 78.5; 1.04: 76.3119; 1.05: 79.554; 1.06: 121; 1.07: 77.4 |  |  |  | 77.9249
| 1 | 5 | 1.01: 72.7; 1.02: 68.5; 1.03: 78.5; 1.04: 78.086; 1.05: 79.685; 1.06: 89; 1.07: 80.2 |  |  |  | 126
| 1 | 6 | 1.01: 74.8; 1.02: 71.2; 1.03: 78.9; 1.04: 76.6716; 1.05: 79.944; 1.06: 96; 1.07: 75.4
| Mean |  | 1.01: 74.6333; 1.02: 69.5167; 1.03: 79.0833; 1.04: 77.2126; 1.05: 79.692; 1.06: 96; 1.07: 78.1167
| Median |  | 1.01: 75; 1.02: 69.65; 1.03: 78.8; 1.04: 77.0853; 1.05: 79.658; 1.06: 92.5; 1.07: 78
| Std Dev. |  | 1.01: 2.9235; 1.02: 1.7302; 1.03: 0.70545; 1.04: 0.80554; 1.05: 0.14224; 1.06: 14.128; 1.07: 1.7186
| Rel.Std.Dev. |  | 1.01: 3.917%; 1.02: 2.489%; 1.03: 0.892%; 1.04: 1.043%; 1.05: 0.1785%; 1.06: 14.72%; 1.07: 2.2%
| PDM3 |  | 1.01: -4.224%; 1.02: -10.79%; 1.03: 1.487%; 1.04: -0.9141%; 1.05: 2.268%; 1.06: 23.2%; 1.07: 0.2461%
| Z-Score (Absolute) |  | 1.01: 1.49; 1.02: 3.68; 1.03: 0.41; 1.04: 0.39; 1.05: 0.67; 1.06: 7.65; 1.07: 0
| Analytical results for Co in OREAS 626 (Certified Value 11.3 ppm) | [24 empty] | Certified
Co | Round | Replicate | Lab | Lab | Lab | Lab | Lab | Lab | Lab | Lab | Lab | Lab | Lab | Lab | Lab | Lab | Lab | Lab | Lab | Lab | Lab | Lab | Lab |  |  | 1
| No | No | 1.01 | 1.02 | 1.03 | 1.04 | 1.05 | 1.06 | 1.07 | 1.08 | 1.09 | 1.10 | 1.11 | 1.12 | 1.13 | 1.15 | 1.16 | 1.17 | 1.20 | 1.23 | 1.25 | 1.26 | 1.27 |  |  | ppm
|  |  | PF*OES/MS | PF*OES/MS | PF*OES | PF*OES | PF*OES | PF*OES | PF*OES | PF*OES | PF*OES/MS | PF*MS | PF*OES | PF*OES | PF*OES/MS | PF*MS | PF*OES | PF*OES/MS | PF*MS | PF*MS | PF*OES | PF*OES | PF*OES |  |  | 1
2
| 1 | 1 | 15 | 12.6 | < 10 | < 20 | < 20 | < 20 | < 20 | < 20 | 11 | 11 | < 20 | < 20 | 11.5879 | 11.6084 | 11 | 11 | 13 | 10.5 | < 10 | 10 | < 20 |  |  | 1
| 1 | 2 | 15 | 11.7 | 13 | < 20 | < 20 | < 20 | < 20 | < 20 | 10 | 11 | < 20 | < 20 | 12.0724 | 10.9128 | 11.1 | 13 | 12 | 10.8 | < 10 | 10 | < 20 |  |  | 37
| 1 | 3 | 15 | 11.5 | 13 | < 20 | < 20 | < 20 | < 20 | < 20 | 11 | 11 | < 20 | < 20 | 11.4712 | 10.3527 | 11 | 11 | 13 | 11.1 | < 10 | 10 | < 20 |  |  | 16
| 1 | 4 | 15 | 11.6 | 12 | < 20 | < 20 | < 20 | < 20 | < 20 | 11 | 11 | < 20 | < 20 | 11.584 | 10.9067 | 10.8 | 11 | 64 | 10.4 | < 10 | 10 | < 20 |  |  | 11.3171
| 1 | 5 | 15 | 11.7 | < 10 | < 20 | 20 | < 20 | < 20 | < 20 | 11 | 11 | < 20 | < 20 | 11.5582 | 11.6668 | 10.9 | 10 | 13 | 10.5 | < 10 | 10 | < 20 |  |  | 127
| 1 | 6 | 15 | 11.3 | 13 | < 20 | 20 | < 20 | < 20 | < 20 | 11 | 11 | < 20 | < 20 | 12.2367 | 10.8713 | 11.1 | 10 | 15 | 10.5 | < 10 | 10 | < 20
| Mean |  | 15 | 11.7333 | 12.75 |  | 20 |  |  |  | 10.8333 | 11 |  |  | 11.7517 | 11.0531 | 10.9833 | 11 | 21.6667 | 10.6333 |  | 10
| Median |  | 15 | 11.65 | 13 |  | 20 |  |  |  | 11 | 11 |  |  | 11.5859 | 10.9097 | 11 | 11 | 13 | 10.5 |  | 10
| Std Dev. |  | 0 | 0.45019 | 0.5 |  | 0 |  |  |  | 0.40825 | 0 |  |  | 0.31909 | 0.49993 | 0.1169 | 1.0954 | 20.7621 | 0.26583 |  | 0
| Rel.Std.Dev. |  | 0% | 3.837% | 3.922% |  | 0% |  |  |  | 3.768% | 0% |  |  | 2.715% | 4.523% | 1.064% | 9.959% | 95.83% | 2.5% |  | 0%
| PDM3 |  | 32.54% | 3.678% | 12.66% |  | 76.72% |  |  |  | -4.275% | -2.802% |  |  | 3.84% | -2.333% | -2.949% | -2.802% | 91.45% | -6.042% |  | -11.64%
| Z-Score (Absolute) |  | 4.65 | 1.17 | 0.5 | 0.67 | 2.87 | 0.67 | 0.67 | 0.67 | 0.21 | 0.39 | 0.67 | 0.67 | 1.19 | 0.45 | 0.37 | 0.39 | 11.75 | 0 | 6 | 0.67 | 0.67
| Analytical results for Cr in OREAS 626 (Indicative Value 60 ppm) | [24 empty] | Indicative
Cr | Round | Replicate | Lab | Lab | Lab | Lab | Lab | Lab | Lab | Lab | Lab | Lab | Lab | Lab | Lab | Lab | Lab | Lab | Lab | [6 empty] | 1
| No | No | 1.02 | 1.03 | 1.04 | 1.05 | 1.06 | 1.07 | 1.08 | 1.09 | 1.11 | 1.12 | 1.15 | 1.17 | 1.20 | 1.23 | 1.25 | 1.26 | 1.27 | [6 empty] | ppm
|  |  | PF*OES/MS | PF*OES | PF*OES | PF*OES | PF*OES | PF*OES | PF*OES | PF*OES/MS | PF*OES | PF*OES | PF*OES | PF*OES/MS | PF*MS | PF*OES | PF*OES | PF*OES | PF*OES | [6 empty] | 0
0
| 1 | 1 | 60 | < 100 | < 70 | 140 | 70 | 140 | 70 | 20 | < 100 | < 50 | < 50 | < 50 | 26 | 19 | 23 | 40 | < 100 | [6 empty] | 1
| 1 | 2 | 60 | < 100 | < 70 | 140 | 70 | 70 | 70 | 20 | < 100 | < 50 | < 50 | < 50 | 25 | 15 | 26 | 30 | < 100 | [6 empty] | 15
| 1 | 3 | 50 | 132 | < 70 | 70 | 70 | 140 | 70 | 20 | < 100 | < 50 | < 50 | < 50 | 28 | 23 | 26 | 30 | < 100 | [6 empty] | 16
| 1 | 4 | 60 | < 100 | < 70 | 70 | < 70 | 140 | 70 | 20 | < 100 | < 50 | < 50 | < 50 | 27 | 14 | 23 | 30 | < 100 | [6 empty] | 59.892
| 1 | 5 | 60 | < 100 | 70 | 70 | 70 | 140 | 70 | 20 | < 100 | < 50 | < 50 | < 50 | 26 | 17 | 24 | 30 | < 100 | [6 empty] | 21
| 1 | 6 | 50 | < 100 | < 70 | 70 | 70 | 70 | 70 | 20 | < 100 | < 50 | < 50 | < 50 | 27 | 14 | 24 | 30 | < 100
| Mean |  | 1.01: 56.6667; 1.02: 132; 1.03: 70; 1.04: 93.3333; 1.05: 70; 1.06: 116.6667; 1.07: 70; 1.08: 20; 1.13: 26.5; 1.15: 17; 1.16: 24.3333; 1.17: 31.6667
| Median |  | 1.01: 60; 1.02: 132; 1.03: 70; 1.04: 70; 1.05: 70; 1.06: 140; 1.07: 70; 1.08: 20; 1.13: 26.5; 1.15: 16; 1.16: 24; 1.17: 30
| Std Dev. |  | 1.01: 5.164; 1.04: 36.1478; 1.05: 0; 1.06: 36.1478; 1.07: 0; 1.08: 0; 1.13: 1.0488; 1.15: 3.5214; 1.16: 1.3663; 1.17: 4.0825
| Rel.Std.Dev. |  | 1.01: 9.113%; 1.04: 38.73%; 1.05: 0%; 1.06: 30.98%; 1.07: 0%; 1.08: 0%; 1.13: 3.958%; 1.15: 20.71%; 1.16: 5.615%; 1.17: 12.89%
| PDM3 |  | 1.01: -5.385%; 1.02: 120.4%; 1.03: 16.88%; 1.04: 55.84%; 1.05: 16.88%; 1.06: 94.8%; 1.07: 16.88%; 1.08: -66.61%; 1.13: -55.75%; 1.15: -71.62%; 1.16: -59.37%; 1.17: -47.13%
| Z-Score (Absolute) |  | 0.73 | 1.03 | 0 | 2.22 | 0.99 | 3.21 | 1.23 | 0.86 | 0.44 | 0.65 | 0.65 | 0.65 | 0.58 | 0.99 | 0.67 | 0.36 | 0.44
| Analytical results for Cs in OREAS 626 (Certified Value 5.54 ppm) | [24 empty] | Certified
Cs | Round | Replicate | 1.01: Lab; 1.02: Lab; 1.03: Lab; 1.04: Lab; 1.05: Lab; 1.06: Lab; 1.07: Lab; 1.08: Lab |  |  | 1
| No | No | 1.01: 1.02; 1.02: 1.09; 1.03: 1.10; 1.04: 1.13; 1.05: 1.15; 1.06: 1.17; 1.07: 1.20; 1.08: 1.23 |  |  | ppm
|  |  | 1.01: PF*OES/MS; 1.02: PF*OES/MS; 1.03: PF*MS; 1.04: PF*OES/MS; 1.05: PF*MS; 1.06: PF*OES/MS; 1.07: PF*MS; 1.08: PF*MS |  |  | 2
3
| 1 | 1 | 1.01: 6.1; 1.02: 4.9; 1.03: 5.8; 1.04: 5.2779; 1.05: 5.5483; 1.06: 6; 1.07: 6; 1.08: 5.6 |  |  | 1
| 1 | 2 | 1.01: 5.3; 1.02: 4.5; 1.03: 5.8; 1.04: 5.7269; 1.05: 5.3934; 1.06: 6.3; 1.07: 6; 1.08: 5.4 |  |  | 39
| 1 | 3 | 1.01: 5.1; 1.02: 4.9; 1.03: 5.9; 1.04: 5.6888; 1.05: 5.5415; 1.06: 6; 1.07: 6; 1.08: 5.4 |  |  | 16
| 1 | 4 | 1.01: 5.3; 1.02: 4.6; 1.03: 5.7; 1.04: 5.3266; 1.05: 5.4975; 1.06: 6.4; 1.07: 7; 1.08: 5.3 |  |  | 5.536
| 1 | 5 | 1.01: 5; 1.02: 4.7; 1.03: 6; 1.04: 5.3529; 1.05: 5.5484; 1.06: 6.3; 1.07: 6; 1.08: 5.4 |  |  | 128
| 1 | 6 | 1.01: 5.7; 1.02: 5; 1.03: 6.1; 1.04: 5.5821; 1.05: 5.3951; 1.06: 6.4; 1.07: 7; 1.08: 5.3
| Mean |  | 1.01: 5.4167; 1.02: 4.7667; 1.03: 5.8833; 1.04: 5.4926; 1.05: 5.4874; 1.06: 6.2333; 1.07: 6.3333; 1.08: 5.4
| Median |  | 1.01: 5.3; 1.02: 4.8; 1.03: 5.85; 1.04: 5.4675; 1.05: 5.5195; 1.06: 6.3; 1.07: 6; 1.08: 5.4
| Std Dev. |  | 1.01: 0.41191; 1.02: 0.19664; 1.03: 0.1472; 1.04: 0.19725; 1.05: 0.074599; 1.06: 0.18619; 1.07: 0.5164; 1.08: 0.10954
| Rel.Std.Dev. |  | 1.01: 7.604%; 1.02: 4.125%; 1.03: 2.502%; 1.04: 3.591%; 1.05: 1.359%; 1.06: 2.987%; 1.07: 8.154%; 1.08: 2.029%
| PDM3 |  | 1.01: -2.155%; 1.02: -13.9%; 1.03: 6.274%; 1.04: -0.7845%; 1.05: -0.8783%; 1.06: 12.6%; 1.07: 14.4%; 1.08: -2.456%
| Z-Score (Absolute) |  | 1.01: 0.55; 1.02: 5.56; 1.03: 3.06; 1.04: 0.04; 1.05: 0; 1.06: 5.76; 1.07: NA; 1.08: 0.67
| Analytical results for Cu in OREAS 626 (Certified Value 0.361 wt.%) | [24 empty] | Certified
Cu | Round | Replicate | Lab | Lab | Lab | Lab | Lab | Lab | Lab | Lab | Lab | Lab | Lab | Lab | Lab | Lab | Lab | Lab | Lab | Lab | Lab | Lab | Lab | Lab |  | 1
| No | No | 1.01 | 1.02 | 1.03 | 1.04 | 1.05 | 1.06 | 1.07 | 1.08 | 1.09 | 1.10 | 1.11 | 1.12 | 1.15 | 1.16 | 1.17 | 1.19 | 1.20 | 1.23 | 1.25 | 1.26 | 1.27 | 1.28 |  | wt.%
|  |  | PF*OES/MS | PF*OES/MS | PF*OES | PF*OES | PF*OES | PF*OES | PF*OES | PF*OES | PF*OES/MS | PF*OES | PF*OES | PF*OES | PF*OES | PF*OES | PF*OES/MS | BF*MS | PF*MS | PF*OES | PF*OES | PF*OES | PF*OES | PF*OES/MS |  | 3
3
| 1 | 1 | 0.3691 | 0.416 | 0.3716 | 0.348 | 0.355 | 0.368 | 0.349 | 0.356 | 0.358 | 0.3519 | 0.365 | 0.3561 | 0.38624 | 0.40292 | 0.366 | 0.2893 | 0.3137 | 0.3476 | 0.3525 | 0.373 | 0.367 | 0.36 |  | 1
| 1 | 2 | 0.368 | 0.387 | 0.3638 | 0.351 | 0.363 | 0.35 | 0.37 | 0.353 | 0.355 | 0.3584 | 0.367 | 0.3496 | 0.37957 | 0.4067 | 0.359 | 0.2874 | 0.3546 | 0.3505 | 0.3526 | 0.372 | 0.367 | 0.36 |  | 25
| 1 | 3 | 0.3656 | 0.377 | 0.3582 | 0.345 | 0.355 | 0.358 | 0.352 | 0.353 | 0.357 | 0.3528 | 0.363 | 0.3672 | 0.37652 | 0.40154 | 0.363 | 0.2893 | 0.297 | 0.3517 | 0.3606 | 0.371 | 0.363 | 0.36 |  | 16
| 1 | 4 | 0.3661 | 0.381 | 0.3646 | 0.346 | 0.357 | 0.366 | 0.348 | 0.347 | 0.362 | 0.3591 | 0.351 | 0.3306 | 0.37717 | 0.40489 | 0.364 | 0.2853 | 0.3418 | 0.3543 | 0.3525 | 0.38 | 0.366 | 0.37 |  | 0.36072
| 1 | 5 | 0.3686 | 0.385 | 0.3661 | 0.35 | 0.358 | 0.368 | 0.348 | 0.362 | 0.356 | 0.3571 | 0.354 | 0.3543 | 0.38658 | 0.40966 | 0.364 | 0.2875 | 0.3559 | 0.3499 | 0.3526 | 0.379 | 0.371 | 0.36 |  | 129
| 1 | 6 | 0.3693 | 0.379 | 0.3657 | 0.346 | 0.356 | 0.345 | 0.35 | 0.352 | 0.356 | 0.3606 | 0.357 | 0.3632 | 0.37605 | 0.40841 | 0.362 | 0.2771 | 0.3549 | 0.3492 | 0.358 | 0.383 | 0.368 | 0.36
| Mean |  | 0.36778 | 0.3875 | 0.365 | 0.34767 | 0.35733 | 0.35917 | 0.35283 | 0.35383 | 0.35733 | 0.35665 | 0.3595 | 0.3535 | 0.38035 | 0.40569 | 0.363 | 0.28598 | 0.33632 | 0.35053 | 0.3548 | 0.37633 | 0.367 | 0.36167
| Median |  | 0.3683 | 0.383 | 0.36515 | 0.347 | 0.3565 | 0.362 | 0.3495 | 0.353 | 0.3565 | 0.35775 | 0.36 | 0.3552 | 0.37837 | 0.40579 | 0.3635 | 0.28745 | 0.3482 | 0.3502 | 0.3526 | 0.376 | 0.367 | 0.36
| Std Dev. |  | 0.0015715 | 0.014446 | 0.0043151 | 0.0024221 | 0.0030111 | 0.0098877 | 0.0085421 | 0.0049565 | 0.0025033 | 0.0035286 | 0.006442 | 0.012875 | 0.004847 | 0.0031497 | 0.0023664 | 0.0045976 | 0.025102 | 0.0022949 | 0.0035816 | 0.0049666 | 0.0026077 | 0.0040825
| Rel.Std.Dev. |  | 0.4273% | 3.728% | 1.182% | 0.6967% | 0.8427% | 2.753% | 2.421% | 1.401% | 0.7006% | 0.9894% | 1.792% | 3.642% | 1.274% | 0.7764% | 0.6519% | 1.608% | 7.464% | 0.6547% | 1.009% | 1.32% | 0.7105% | 1.129%
| PDM3 |  | 1.957% | 7.423% | 1.186% | -3.619% | -0.9396% | -0.4314% | -2.187% | -1.91% | -0.9396% | -1.129% | -0.339% | -2.002% | 5.442% | 12.46% | 0.6313% | -20.72% | -6.766% | -2.825% | -1.642% | 4.328% | 1.74% | 0.2617%
| Z-Score (Absolute) |  | 1.06 | 3.24 | 0.75 | 1.17 | 0.1 | 0.1 | 0.6 | 0.49 | 0.1 | 0.18 | 0.14 | 0.53 | 2.45 | 5.26 | 0.53 | 8.01 | 2.43 | 0.86 | 0.38 | 2 | 0.97 | 0.38
| Analytical results for Dy in OREAS 626 (Certified Value 3.75 ppm) | [24 empty] | Certified
Dy | Round | Replicate | 1.01: Lab; 1.02: Lab; 1.03: Lab; 1.04: Lab; 1.05: Lab; 1.06: Lab; 1.07: Lab; 1.08: Lab |  | 1
| No | No | 1.01: 1.02; 1.02: 1.09; 1.03: 1.10; 1.04: 1.13; 1.05: 1.19; 1.06: 1.20; 1.07: 1.22; 1.08: 1.23 |  | ppm
|  |  | 1.01: PF*OES/MS; 1.02: PF*OES/MS; 1.03: PF*MS; 1.04: PF*OES/MS; 1.05: BF*MS; 1.06: PF*MS; 1.07: PF*MS; 1.08: PF*MS |  | 2
3
| 1 | 1 | 1.01: 3.7; 1.02: 3.66; 1.03: 3.9; 1.04: 3.7079; 1.05: 3.571; 1.06: 4; 1.07: 3.8757; 1.08: 4.06 |  | 1
| 1 | 2 | 1.01: 3.6; 1.02: 3.47; 1.03: 4; 1.04: 3.6478; 1.05: 3.564; 1.06: 7; 1.07: 4.0486; 1.08: 4.14 |  | 7
| 1 | 3 | 1.01: 3.4; 1.02: 3.75; 1.03: 3.9; 1.04: 3.6137; 1.05: 3.551; 1.06: 4; 1.07: 3.9079; 1.08: 4.13 |  | 16
| 1 | 4 | 1.01: 3.5; 1.02: 3.39; 1.03: 4; 1.04: 3.6897; 1.05: 3.578; 1.06: 7; 1.07: 3.9495; 1.08: 4.08 |  | 3.7493
| 1 | 5 | 1.01: 3.4; 1.02: 3.55; 1.03: 3.8; 1.04: 3.5525; 1.05: 3.572; 1.06: 5; 1.07: 3.9605; 1.08: 4.02 |  | 130
| 1 | 6 | 1.01: 3.3; 1.02: 3.71; 1.03: 3.8; 1.04: 3.7338; 1.05: 3.525; 1.06: 7; 1.07: 4.0751; 1.08: 3.84
| Mean |  | 1.01: 3.4833; 1.02: 3.5883; 1.03: 3.9; 1.04: 3.6576; 1.05: 3.5602; 1.06: 5.6667; 1.07: 3.9695; 1.08: 4.045
| Median |  | 1.01: 3.45; 1.02: 3.605; 1.03: 3.9; 1.04: 3.6688; 1.05: 3.5675; 1.06: 6; 1.07: 3.955; 1.08: 4.07
| Std Dev. |  | 1.01: 0.1472; 1.02: 0.14204; 1.03: 0.089443; 1.04: 0.066987; 1.05: 0.019549; 1.06: 1.5055; 1.07: 0.078079; 1.08: 0.10986
| Rel.Std.Dev. |  | 1.01: 4.226%; 1.02: 3.959%; 1.03: 2.293%; 1.04: 1.831%; 1.05: 0.5491%; 1.06: 26.57%; 1.07: 1.967%; 1.08: 2.716%
| PDM3 |  | 1.01: -7.093%; 1.02: -4.293%; 1.03: 4.02%; 1.04: -2.446%; 1.05: -5.044%; 1.06: 51.14%; 1.07: 5.875%; 1.08: 7.887%
| Z-Score (Absolute) |  | 1.01: 0.67; 1.02: 0.27; 1.03: 0.94; 1.04: 0; 1.05: 0.38; 1.06: NA; 1.07: 1.21; 1.08: 1.5
Results from laboratory 1.20 were removed due to their 1 ppm reading resolution.
| Analytical results for Er in OREAS 626 (Certified Value 1.75 ppm) | [24 empty] | Certified
Er | Round | Replicate | 1.01: Lab; 1.02: Lab; 1.03: Lab; 1.04: Lab; 1.05: Lab; 1.06: Lab; 1.07: Lab; 1.08: Lab |  | 1
| No | No | 1.01: 1.02; 1.02: 1.09; 1.03: 1.10; 1.04: 1.13; 1.05: 1.19; 1.06: 1.20; 1.07: 1.22; 1.08: 1.23 |  | ppm
|  |  | 1.01: PF*OES/MS; 1.02: PF*OES/MS; 1.03: PF*MS; 1.04: PF*OES/MS; 1.05: BF*MS; 1.06: PF*MS; 1.07: PF*MS; 1.08: PF*MS |  | 2
3
| 1 | 1 | 1.01: 2; 1.02: 1.68; 1.03: 1.8; 1.04: 1.5835; 1.05: 1.745; 1.06: < 2; 1.07: 1.8443; 1.08: 1.72 |  | 1
| 1 | 2 | 1.01: 1.7; 1.02: 1.56; 1.03: 1.7; 1.04: 1.8322; 1.05: 1.734; 1.06: 4; 1.07: 1.7873; 1.08: 1.88 |  | 8
| 1 | 3 | 1.01: 1.7; 1.02: 1.65; 1.03: 1.6; 1.04: 1.7532; 1.05: 1.732; 1.06: < 2; 1.07: 1.7887; 1.08: 1.83 |  | 16
| 1 | 4 | 1.01: 1.8; 1.02: 1.55; 1.03: 1.8; 1.04: 1.8018; 1.05: 1.746; 1.06: 4; 1.07: 1.7324; 1.08: 1.78 |  | 1.7521
| 1 | 5 | 1.01: 1.9; 1.02: 1.62; 1.03: 1.8; 1.04: 1.6699; 1.05: 1.742; 1.06: 2; 1.07: 1.618; 1.08: 1.84 |  | 131
| 1 | 6 | 1.01: 1.9; 1.02: 1.63; 1.03: 1.9; 1.04: 1.6834; 1.05: 1.724; 1.06: 3; 1.07: 1.7968; 1.08: 1.76
| Mean |  | 1.01: 1.8333; 1.02: 1.615; 1.03: 1.7667; 1.04: 1.7207; 1.05: 1.7372; 1.06: 3.25; 1.07: 1.7613; 1.08: 1.8017
| Median |  | 1.01: 1.85; 1.02: 1.625; 1.03: 1.8; 1.04: 1.7183; 1.05: 1.738; 1.06: 3.5; 1.07: 1.788; 1.08: 1.805
| Std Dev. |  | 1.01: 0.12111; 1.02: 0.050892; 1.03: 0.10328; 1.04: 0.092582; 1.05: 0.0086352; 1.06: 0.95743; 1.07: 0.078672; 1.08: 0.058793
| Rel.Std.Dev. |  | 1.01: 6.606%; 1.02: 3.151%; 1.03: 5.846%; 1.04: 5.381%; 1.05: 0.4971%; 1.06: 29.46%; 1.07: 4.467%; 1.08: 3.263%
| PDM3 |  | 1.01: 4.639%; 1.02: -7.823%; 1.03: 0.8338%; 1.04: -1.791%; 1.05: -0.8499%; 1.06: 85.5%; 1.07: 0.5249%; 1.08: 2.831%
| Z-Score (Absolute) |  | 1.01: 1.16; 1.02: 2.48; 1.03: 0.05; 1.04: 0.72; 1.05: 0.45; 1.06: 12.26; 1.07: 0.05; 1.08: 0.63
| Analytical results for Eu in OREAS 626 (Certified Value 1.84 ppm) | [24 empty] | Certified
Eu | Round | Replicate | 1.01: Lab; 1.02: Lab; 1.03: Lab; 1.04: Lab; 1.05: Lab; 1.06: Lab; 1.07: Lab |  | 1
| No | No | 1.01: 1.02; 1.02: 1.09; 1.03: 1.10; 1.04: 1.13; 1.05: 1.19; 1.06: 1.20; 1.07: 1.23 |  | ppm
|  |  | 1.01: PF*OES/MS; 1.02: PF*OES/MS; 1.03: PF*MS; 1.04: PF*OES/MS; 1.05: BF*MS; 1.06: PF*MS; 1.07: PF*MS |  | 2
2
| 1 | 1 | 1.01: 2.4; 1.02: 1.42; 1.03: 1.5; 1.04: 1.9813; 1.05: 1.729; 1.06: < 2; 1.07: 1.48 |  | 1
| 1 | 2 | 1.01: 2.5; 1.02: 1.34; 1.03: 1.5; 1.04: 1.868; 1.05: 1.734; 1.06: < 2; 1.07: 1.51 |  | 9
| 1 | 3 | 1.01: 2.3; 1.02: 1.43; 1.03: 1.5; 1.04: 1.9691; 1.05: 1.723; 1.06: 2; 1.07: 1.55 |  | 16
| 1 | 4 | 1.01: 2.5; 1.02: 1.35; 1.03: 1.5; 1.04: 1.9792; 1.05: 1.69; 1.06: 3; 1.07: 1.42 |  | 1.8373
| 1 | 5 | 1.01: 2.6; 1.02: 1.37; 1.03: 1.5; 1.04: 2.0634; 1.05: 1.718; 1.06: 2; 1.07: 1.53 |  | 132
| 1 | 6 | 1.01: 2.5; 1.02: 1.42; 1.03: 1.3; 1.04: 1.9952; 1.05: 1.746; 1.06: < 2; 1.07: 1.42
| Mean |  | 1.01: 2.4667; 1.02: 1.3883; 1.03: 1.4667; 1.04: 1.976; 1.05: 1.7233; 1.06: 2.3333; 1.07: 1.485
| Median |  | 1.01: 2.5; 1.02: 1.395; 1.03: 1.5; 1.04: 1.9802; 1.05: 1.726; 1.06: 2; 1.07: 1.495
| Std Dev. |  | 1.01: 0.10328; 1.02: 0.039707; 1.03: 0.08165; 1.04: 0.062856; 1.05: 0.01897; 1.06: 0.57735; 1.07: 0.055408
| Rel.Std.Dev. |  | 1.01: 4.187%; 1.02: 2.86%; 1.03: 5.567%; 1.04: 3.181%; 1.05: 1.101%; 1.06: 24.74%; 1.07: 3.731%
| PDM3 |  | 1.01: 34.26%; 1.02: -24.44%; 1.03: -20.17%; 1.04: 7.552%; 1.05: -6.202%; 1.06: 27%; 1.07: -19.17%
| Z-Score (Absolute) |  | 1.01: 2.7; 1.02: 0.94; 1.03: 0.67; 1.04: 1.04; 1.05: 0.19; 1.06: 0; 1.07: 0.61
| Analytical results for Fe in OREAS 626 (Certified Value 5.73 wt.%) | [24 empty] | Certified
Fe | Round | Replicate | Lab | Lab | Lab | Lab | Lab | Lab | Lab | Lab | Lab | Lab | Lab | Lab | Lab | Lab | Lab | Lab | Lab | Lab | Lab | Lab | Lab | Lab | Lab | 1
| No | No | 1.01 | 1.02 | 1.03 | 1.04 | 1.05 | 1.06 | 1.07 | 1.08 | 1.09 | 1.10 | 1.11 | 1.12 | 1.13 | 1.15 | 1.16 | 1.17 | 1.20 | 1.22 | 1.23 | 1.25 | 1.26 | 1.27 | 1.28 | wt.%
|  |  | PF*OES/MS | PF*OES/MS | PF*OES | PF*OES | PF*OES | PF*OES | PF*OES | PF*OES | PF*OES/MS | PF*OES | PF*OES | PF*OES | PF*OES/MS | PF*OES | PF*OES | PF*OES/MS | PF*MS | PF*OES | PF*OES | PF*OES | PF*OES | PF*OES | PF*OES/MS | 2
3
| 1 | 1 | 5.77 | 5.72 | 5.03 | 5.582 | 5.498 | 5.812 | 5.631 | 5.687 | 6.16 | 5.71 | 5.66 | 5.45 | 5.5808 | 5.9711 | 5.66 | 5.67 | 6.3889 | 6.015 | 5.61 | 5.79 | 5.6 | 5.91 | 6.03 | 1
| 1 | 2 | 5.8 | 5.77 | 4.98 | 5.61 | 5.638 | 5.631 | 5.84 | 5.568 | 6.16 | 5.7 | 5.64 | 5.55 | 5.6733 | 6.1253 | 5.71 | 5.71 | 5.7263 | 6.0186 | 5.64 | 5.94 | 5.56 | 5.88 | 5.99 | 26
| 1 | 3 | 5.88 | 5.86 | 4.86 | 5.589 | 5.512 | 5.77 | 5.7 | 5.638 | 6.18 | 5.65 | 5.64 | 5.79 | 5.6748 | 5.7439 | 5.61 | 5.75 | 6.1775 | 6.0832 | 5.66 | 5.94 | 5.58 | 5.74 | 5.94 | 16
| 1 | 4 | 5.77 | 5.7 | 4.92 | 5.582 | 5.561 | 5.728 | 5.749 | 5.547 | 6.23 | 5.6 | 5.53 | 5.18 | 5.549 | 5.8944 | 5.58 | 5.75 | 6.1329 | 5.9614 | 5.71 | 5.84 | 5.62 | 5.77 | 6 | 5.7303
| 1 | 5 | 5.8 | 5.85 | 4.9 | 5.617 | 5.533 | 5.728 | 5.638 | 5.694 | 6.15 | 5.72 | 5.53 | 5.58 | 5.5683 | 6.2108 | 5.67 | 5.7 | 6.1311 | 6.0313 | 5.65 | 5.68 | 5.57 | 6.01 | 6 | 133
| 1 | 6 | 5.88 | 5.84 | 5.01 | 5.596 | 5.61 | 5.4 | 5.617 | 5.554 | 6.14 | 5.66 | 5.51 | 5.72 | 5.5795 | 5.8896 | 5.73 | 5.52 | 6.2531 | 6.0354 | 5.65 | 5.91 | 5.59 | 5.86 | 6.02
| Mean |  | 5.8167 | 5.79 | 4.95 | 5.596 | 5.5587 | 5.6782 | 5.6958 | 5.6147 | 6.17 | 5.6733 | 5.585 | 5.545 | 5.6043 | 5.9725 | 5.66 | 5.6833 | 6.135 | 6.0241 | 5.6533 | 5.85 | 5.5867 | 5.8617 | 5.9967
| Median |  | 5.8 | 5.805 | 4.95 | 5.5925 | 5.547 | 5.728 | 5.669 | 5.603 | 6.16 | 5.68 | 5.585 | 5.565 | 5.5802 | 5.9327 | 5.665 | 5.705 | 6.1552 | 6.025 | 5.65 | 5.875 | 5.585 | 5.87 | 6
| Std Dev. |  | 0.050859 | 0.069857 | 0.066933 | 0.014683 | 0.05559 | 0.14894 | 0.086476 | 0.067093 | 0.032249 | 0.045461 | 0.068337 | 0.2164 | 0.055239 | 0.17049 | 0.057271 | 0.085713 | 0.22238 | 0.039289 | 0.03266 | 0.10237 | 0.021602 | 0.09786 | 0.031411
| Rel.Std.Dev. |  | 0.8744% | 1.207% | 1.352% | 0.2624% | 1% | 2.623% | 1.518% | 1.195% | 0.5227% | 0.8013% | 1.224% | 3.903% | 0.9856% | 2.855% | 1.012% | 1.508% | 3.625% | 0.6522% | 0.5777% | 1.75% | 0.3867% | 1.669% | 0.5238%
| PDM3 |  | 1.507% | 1.042% | -13.62% | -2.344% | -2.995% | -0.91% | -0.6017% | -2.018% | 7.673% | -0.9943% | -2.536% | -3.234% | -2.199% | 4.226% | -1.227% | -0.8198% | 7.062% | 5.128% | -1.343% | 2.089% | -2.507% | 2.292% | 4.648%
| Z-Score (Absolute) |  | 0.84 | 0.67 | 4.4 | 0.5 | 0.73 | 0 | 0.11 | 0.39 | 2.97 | 0.03 | 0.56 | 0.81 | 0.45 | 1.78 | 0.11 | 0.03 | 2.76 | 2.09 | 0.15 | 1.04 | 0.55 | 1.11 | 1.92
| Analytical results for Ga in OREAS 626 (Certified Value 18.2 ppm) | [24 empty] | Certified
Ga | Round | Replicate | 1.01: Lab; 1.02: Lab; 1.03: Lab; 1.04: Lab; 1.05: Lab; 1.06: Lab; 1.07: Lab; 1.08: Lab; 1.09: Lab; 1.10: Lab | 1
| No | No | 1.01: 1.01; 1.02: 1.02; 1.03: 1.09; 1.04: 1.10; 1.05: 1.13; 1.06: 1.15; 1.07: 1.16; 1.08: 1.17; 1.09: 1.20; 1.10: 1.23 | ppm
|  |  | 1.01: PF*OES/MS; 1.02: PF*OES/MS; 1.03: PF*OES/MS; 1.04: PF*MS; 1.05: PF*OES/MS; 1.06: PF*MS; 1.07: PF*OES; 1.08: PF*OES/MS; 1.09: PF*MS; 1.10: PF*MS | 1
2
| 1 | 1 | 1.01: 18; 1.02: 20.7; 1.03: 17.4; 1.04: 18; 1.05: 19.6892; 1.06: 20.763; 1.07: 143.1; 1.08: 18.7; 1.09: 16; 1.10: 19 | 1
| 1 | 2 | 1.01: 18; 1.02: 18; 1.03: 16.8; 1.04: 19; 1.05: 19.006; 1.06: 20.4839; 1.07: 144.5; 1.08: 18.9; 1.09: 17; 1.10: 20 | 44
| 1 | 3 | 1.01: 19; 1.02: 16.6; 1.03: 17.8; 1.04: 17; 1.05: 20.0511; 1.06: 17.9057; 1.07: 146.2; 1.08: 19.8; 1.09: 14; 1.10: 19 | 16
| 1 | 4 | 1.01: 18; 1.02: 16.8; 1.03: 17.3; 1.04: 17; 1.05: 18.885; 1.06: 18.2809; 1.07: 141.9; 1.08: 18.6; 1.09: 17; 1.10: 19 | 18.1682
| 1 | 5 | 1.01: 18; 1.02: 17.8; 1.03: 17.3; 1.04: 17; 1.05: 19.7662; 1.06: 20.1781; 1.07: 144; 1.08: 19.1; 1.09: 16; 1.10: 19 | 134
| 1 | 6 | 1.01: 19; 1.02: 15.5; 1.03: 17.5; 1.04: 16; 1.05: 18.9638; 1.06: 19.8086; 1.07: 144.6; 1.08: 18.7; 1.09: 17; 1.10: 18
| Mean |  | 1.01: 18.3333; 1.02: 17.5667; 1.03: 17.35; 1.04: 17.3333; 1.05: 19.3936; 1.06: 19.57; 1.07: 144.05; 1.08: 18.9667; 1.09: 16.1667; 1.10: 19
| Median |  | 1.01: 18; 1.02: 17.3; 1.03: 17.35; 1.04: 17; 1.05: 19.3476; 1.06: 19.9934; 1.07: 144.25; 1.08: 18.8; 1.09: 16.5; 1.10: 19
| Std Dev. |  | 1.01: 0.5164; 1.02: 1.7806; 1.03: 0.32711; 1.04: 1.0328; 1.05: 0.5004; 1.06: 1.193; 1.07: 1.4598; 1.08: 0.44572; 1.09: 1.169; 1.10: 0.63246
| Rel.Std.Dev. |  | 1.01: 2.817%; 1.02: 10.14%; 1.03: 1.885%; 1.04: 5.958%; 1.05: 2.58%; 1.06: 6.096%; 1.07: 1.013%; 1.08: 2.35%; 1.09: 7.231%; 1.10: 3.329%
| PDM3 |  | 1.01: 0.909%; 1.02: -3.311%; 1.03: -4.503%; 1.04: -4.595%; 1.05: 6.745%; 1.06: 7.716%; 1.07: 692.9%; 1.08: 4.395%; 1.09: -11.02%; 1.10: 4.578%
| Z-Score (Absolute) |  | 1.01: 0.21; 1.02: 0.73; 1.03: 0.88; 1.04: 0.89; 1.05: 0.5; 1.06: 0.62; 1.07: 84.42; 1.08: 0.21; 1.09: 1.67; 1.10: 0.24
| Analytical results for Gd in OREAS 626 (Certified Value 5.29 ppm) | [24 empty] | Certified
Gd | Round | Replicate | 1.01: Lab; 1.02: Lab; 1.03: Lab; 1.04: Lab; 1.05: Lab; 1.06: Lab; 1.07: Lab; 1.08: Lab | 1
| No | No | 1.01: 1.02; 1.02: 1.09; 1.03: 1.10; 1.04: 1.13; 1.05: 1.19; 1.06: 1.20; 1.07: 1.22; 1.08: 1.23 | ppm
|  |  | 1.01: PF*OES/MS; 1.02: PF*OES/MS; 1.03: PF*MS; 1.04: PF*OES/MS; 1.05: BF*MS; 1.06: PF*MS; 1.07: PF*MS; 1.08: PF*MS | 2
3
| 1 | 1 | 1.01: 6.2; 1.02: 5.33; 1.03: 5; 1.04: 5.2956; 1.05: 5.179; 1.06: 4; 1.07: 6.15; 1.08: 5.48 | 1
| 1 | 2 | 1.01: 5.2; 1.02: 5.03; 1.03: 5.3; 1.04: 5.5576; 1.05: 5.176; 1.06: 6; 1.07: 5.9809; 1.08: 5.54 | 10
| 1 | 3 | 1.01: 5.6; 1.02: 5.33; 1.03: 5.4; 1.04: 5.1676; 1.05: 5.179; 1.06: 4; 1.07: 6.2907; 1.08: 5.68 | 16
| 1 | 4 | 1.01: 5.9; 1.02: 5.12; 1.03: 5.4; 1.04: 5.325; 1.05: 5.188; 1.06: 6; 1.07: 5.9289; 1.08: 5.21 | 5.2864
| 1 | 5 | 1.01: 5.6; 1.02: 5.08; 1.03: 4.9; 1.04: 4.9434; 1.05: 5.173; 1.06: 4; 1.07: 5.9142; 1.08: 5.49 | 135
| 1 | 6 | 1.01: 5.3; 1.02: 5.3; 1.03: 5.5; 1.04: 5.4896; 1.05: 5.157; 1.06: 6; 1.07: 6.37; 1.08: 5.31
| Mean |  | 1.01: 5.6333; 1.02: 5.1983; 1.03: 5.25; 1.04: 5.2965; 1.05: 5.1753; 1.06: 5; 1.07: 6.1058; 1.08: 5.4517
| Median |  | 1.01: 5.6; 1.02: 5.21; 1.03: 5.35; 1.04: 5.3103; 1.05: 5.1775; 1.06: 5; 1.07: 6.0654; 1.08: 5.485
| Std Dev. |  | 1.01: 0.37238; 1.02: 0.13674; 1.03: 0.2429; 1.04: 0.2225; 1.05: 0.010289; 1.06: 1.0954; 1.07: 0.1947; 1.08: 0.16774
| Rel.Std.Dev. |  | 1.01: 6.61%; 1.02: 2.63%; 1.03: 4.627%; 1.04: 4.201%; 1.05: 0.1988%; 1.06: 21.91%; 1.07: 3.189%; 1.08: 3.077%
| PDM3 |  | 1.01: 6.562%; 1.02: -1.667%; 1.03: -0.6894%; 1.04: 0.1895%; 1.05: -2.102%; 1.06: -5.419%; 1.07: 15.5%; 1.08: 3.125%
| Z-Score (Absolute) |  | 1.01: 1.76; 1.02: 0.37; 1.03: 0.11; 1.04: 0.11; 1.05: 0.48; 1.06: 1.33; 1.07: 4.06; 1.08: 0.87
| Analytical results for Ge in OREAS 626 (Certified Value 1.98 ppm) | [24 empty] | Certified
Ge | Round | Replicate | 1.01: Lab; 1.02: Lab; 1.03: Lab; 1.04: Lab; 1.05: Lab; 1.06: Lab; 1.07: Lab | 1
| No | No | 1.01: 1.02; 1.02: 1.09; 1.03: 1.10; 1.04: 1.15; 1.05: 1.17; 1.06: 1.20; 1.07: 1.23 | ppm
|  |  | 1.01: PF*OES/MS; 1.02: PF*OES/MS; 1.03: PF*MS; 1.04: PF*MS; 1.05: PF*OES/MS; 1.06: PF*MS; 1.07: PF*MS | 2
3
| 1 | 1 | 1.01: 2.3; 1.02: 2; 1.03: 2; 1.04: 1.588; 1.05: 3.2; 1.06: < 2; 1.07: 2 | 1
| 1 | 2 | 1.01: 2.4; 1.02: 2; 1.03: 2; 1.04: 2.0926; 1.05: 3.5; 1.06: < 2; 1.07: 2 | 46
| 1 | 3 | 1.01: 1.7; 1.02: 2; 1.03: 2; 1.04: 1.7736; 1.05: 3; 1.06: < 2; 1.07: 2 | 16
| 1 | 4 | 1.01: 2.3; 1.02: 2; 1.03: 2; 1.04: 1.6628; 1.05: 2.8; 1.06: < 2; 1.07: 2 | 1.9804
| 1 | 5 | 1.01: 2; 1.02: 2; 1.03: 2; 1.04: 2.1796; 1.05: 3.2; 1.06: < 2; 1.07: 2 | 136
| 1 | 6 | 1.01: 1.6; 1.02: 2; 1.03: 2; 1.04: 1.815; 1.05: 3.4; 1.06: < 2; 1.07: 2
| Mean |  | 1.01: 2.05; 1.02: 2; 1.03: 2; 1.04: 1.8519; 1.05: 3.1833; 1.07: 2
| Median |  | 1.01: 2.15; 1.02: 2; 1.03: 2; 1.04: 1.7943; 1.05: 3.2; 1.07: 2
| Std Dev. |  | 1.01: 0.33912; 1.02: 0; 1.03: 0; 1.04: 0.23589; 1.05: 0.25626; 1.07: 0
| Rel.Std.Dev. |  | 1.01: 16.54%; 1.02: 0%; 1.03: 0%; 1.04: 12.74%; 1.05: 8.05%; 1.07: 0%
| PDM3 |  | 1.01: 3.515%; 1.02: 0.9903%; 1.03: 0.9903%; 1.04: -6.486%; 1.05: 60.74%; 1.07: 0.9903%
| Z-Score (Absolute) |  | 1.01: 0.67; 1.02: 0; 1.03: 0; 1.04: 2; 1.05: 15.96; 1.06: 13.49; 1.07: 0
| Analytical results for Hf in OREAS 626 (Indicative Value 5.2 ppm) | [24 empty] | Indicative
Hf | Round | Replicate | 1.01: Lab; 1.02: Lab; 1.03: Lab; 1.04: Lab; 1.05: Lab | 1
| No | No | 1.01: 1.02; 1.02: 1.10; 1.03: 1.13; 1.04: 1.20; 1.05: 1.23 | ppm
|  |  | 1.01: PF*OES/MS; 1.02: PF*MS; 1.03: PF*OES/MS; 1.04: PF*MS; 1.05: PF*MS | 2
2
| 1 | 1 | 1.01: 10; 1.02: 5.1; 1.03: 5.5215; 1.04: 5; 1.05: 5 | 1
| 1 | 2 | 1.01: < 10; 1.02: 5.5; 1.03: 5.6794; 1.04: 5; 1.05: 5 | 16
| 1 | 3 | 1.01: 30; 1.02: 5.4; 1.03: 5.3786; 1.04: 5; 1.05: 5 | 16
| 1 | 4 | 1.01: 20; 1.02: 5.3; 1.03: 5.1834; 1.04: 5; 1.05: 5 | 5.2013
| 1 | 5 | 1.01: < 10; 1.02: 5.3; 1.03: 5.8135; 1.04: 5; 1.05: 5 | 22
| 1 | 6 | 1.01: 10; 1.02: 5.3; 1.03: 5.3548; 1.04: 5; 1.05: 5
| Mean |  | 1.01: 17.5; 1.02: 5.3167; 1.03: 5.4885; 1.04: 5; 1.05: 5
| Median |  | 1.01: 15; 1.02: 5.3; 1.03: 5.45; 1.04: 5; 1.05: 5
| Std Dev. |  | 1.01: 9.5743; 1.02: 0.13292; 1.03: 0.23075; 1.04: 0; 1.05: 0
| Rel.Std.Dev. |  | 1.01: 54.71%; 1.02: 2.5%; 1.03: 4.204%; 1.04: 0%; 1.05: 0%
| PDM3 |  | 1.01: 236.5%; 1.02: 2.218%; 1.03: 5.522%; 1.04: -3.87%; 1.05: -3.87%
| Z-Score (Absolute) |  | 1.01: 17.07; 1.02: 0; 1.03: 0.37; 1.04: 0.67; 1.05: 0.67
| Analytical results for Hg in OREAS 626 (Indicative Value < 5 ppm) | [24 empty] | Indicative
Hg | Round | Replicate | 1.01: Lab | 1
| No | No | 1.01: 1.16 | ppm
|  |  | 1.01: PF*OES | 2
2
| 1 | 1 | 1.01: < 5 | 1
| 1 | 2 | 1.01: < 5 | 4
| 1 | 3 | 1.01: < 5 | 16
| 1 | 4 | 1.01: < 5 | < 5
| 1 | 5 | 1.01: < 5 | 18
| 1 | 6 | 1.01: < 5
Mean
Median
Std Dev.
Rel.Std.Dev.
PDM3
Z-Score (Absolute) | bar: 1.01
| Analytical results for Ho in OREAS 626 (Certified Value 0.68 ppm) | [24 empty] | Certified
Ho | Round | Replicate | 1.01: Lab; 1.02: Lab; 1.03: Lab; 1.04: Lab; 1.05: Lab; 1.06: Lab; 1.07: Lab; 1.08: Lab | 1
| No | No | 1.01: 1.02; 1.02: 1.09; 1.03: 1.10; 1.04: 1.13; 1.05: 1.19; 1.06: 1.20; 1.07: 1.22; 1.08: 1.23 | ppm
|  |  | 1.01: PF*OES/MS; 1.02: PF*OES/MS; 1.03: PF*MS; 1.04: PF*OES/MS; 1.05: BF*MS; 1.06: PF*MS; 1.07: PF*MS; 1.08: PF*MS | 2
3
| 1 | 1 | 1.01: 0.7; 1.02: 0.62; 1.03: 0.7; 1.04: 0.68557; 1.05: 0.669; 1.06: < 2; 1.07: 0.64394; 1.08: 0.71 | 1
| 1 | 2 | 1.01: 0.8; 1.02: 0.6; 1.03: 0.7; 1.04: 0.69537; 1.05: 0.671; 1.06: < 2; 1.07: 0.6875; 1.08: 0.7 | 7
| 1 | 3 | 1.01: 0.6; 1.02: 0.64; 1.03: 0.7; 1.04: 0.67096; 1.05: 0.668; 1.06: < 2; 1.07: 0.65083; 1.08: 0.73 | 16
| 1 | 4 | 1.01: 0.7; 1.02: 0.59; 1.03: 0.7; 1.04: 0.66076; 1.05: 0.674; 1.06: < 2; 1.07: 0.61152; 1.08: 0.68 | 0.67509
| 1 | 5 | 1.01: 0.8; 1.02: 0.62; 1.03: 0.7; 1.04: 0.68956; 1.05: 0.672; 1.06: < 2; 1.07: 0.58045; 1.08: 0.69 | 137
| 1 | 6 | 1.01: 0.7; 1.02: 0.64; 1.03: 0.7; 1.04: 0.64106; 1.05: 0.665; 1.06: < 2; 1.07: 0.72733; 1.08: 0.67
| Mean |  | 1.01: 0.71667; 1.02: 0.61833; 1.03: 0.7; 1.04: 0.67388; 1.05: 0.66983; 1.07: 0.65026; 1.08: 0.69667
| Median |  | 1.01: 0.7; 1.02: 0.62; 1.03: 0.7; 1.04: 0.67827; 1.05: 0.67; 1.07: 0.64738; 1.08: 0.695
| Std Dev. |  | 1.01: 0.075277; 1.02: 0.020412; 1.03: 1.2162e-16; 1.04: 0.020501; 1.05: 0.0031885; 1.07: 0.052422; 1.08: 0.021602
| Rel.Std.Dev. |  | 1.01: 10.5%; 1.02: 3.301%; 1.03: 1.737e-14%; 1.04: 3.042%; 1.05: 0.476%; 1.07: 8.062%; 1.08: 3.101%
| PDM3 |  | 1.01: 6.158%; 1.02: -8.407%; 1.03: 3.69%; 1.04: -0.1794%; 1.05: -0.7789%; 1.07: -3.678%; 1.08: 3.196%
| Z-Score (Absolute) |  | 1.01: 0.9; 1.02: 1.93; 1.03: 0.42; 1.04: 0.33; 1.05: 0.44; 1.06: 9.06; 1.07: 1.01; 1.08: 0.33
| Analytical results for In in OREAS 626 (Certified Value 4.11 ppm) | [24 empty] | Certified
In | Round | Replicate | 1.01: Lab; 1.02: Lab; 1.03: Lab; 1.04: Lab; 1.05: Lab; 1.06: Lab; 1.07: Lab | 1
| No | No | 1.01: 1.02; 1.02: 1.09; 1.03: 1.10; 1.04: 1.15; 1.05: 1.17; 1.06: 1.20; 1.07: 1.23 | ppm
|  |  | 1.01: PF*OES/MS; 1.02: PF*OES/MS; 1.03: PF*MS; 1.04: PF*MS; 1.05: PF*OES/MS; 1.06: PF*MS; 1.07: PF*MS | 2
3
| 1 | 1 | 1.01: 4.1; 1.02: 3.9; 1.03: 4.1; 1.04: 3.994; 1.05: 4.49; 1.06: 4.5; 1.07: 3.9 | 1
| 1 | 2 | 1.01: 4.2; 1.02: 4; 1.03: 4.5; 1.04: 4.1829; 1.05: 4.52; 1.06: 4.6; 1.07: 4 | 33
| 1 | 3 | 1.01: 3.4; 1.02: 4; 1.03: 4; 1.04: 3.7859; 1.05: 4.49; 1.06: 4.3; 1.07: 4.1 | 16
| 1 | 4 | 1.01: 3.5; 1.02: 3.7; 1.03: 4.1; 1.04: 3.881; 1.05: 4.49; 1.06: 4.5; 1.07: 4 | 4.1149
| 1 | 5 | 1.01: 3.5; 1.02: 3.9; 1.03: 4.2; 1.04: 4.148; 1.05: 4.7; 1.06: 4.5; 1.07: 4 | 138
| 1 | 6 | 1.01: 3.9; 1.02: 3.9; 1.03: 4.2; 1.04: 3.9602; 1.05: 4.32; 1.06: 4.7; 1.07: 3.9
| Mean |  | 1.01: 3.7667; 1.02: 3.9; 1.03: 4.1833; 1.04: 3.992; 1.05: 4.5017; 1.06: 4.5167; 1.07: 3.9833
| Median |  | 1.01: 3.7; 1.02: 3.9; 1.03: 4.15; 1.04: 3.9771; 1.05: 4.49; 1.06: 4.5; 1.07: 4
| Std Dev. |  | 1.01: 0.34448; 1.02: 0.10954; 1.03: 0.17224; 1.04: 0.15271; 1.05: 0.1209; 1.06: 0.13292; 1.07: 0.075277
| Rel.Std.Dev. |  | 1.01: 9.145%; 1.02: 2.809%; 1.03: 4.117%; 1.04: 3.825%; 1.05: 2.686%; 1.06: 2.943%; 1.07: 1.89%
| PDM3 |  | 1.01: -8.462%; 1.02: -5.221%; 1.03: 1.664%; 1.04: -2.986%; 1.05: 9.4%; 1.06: 9.765%; 1.07: -3.196%
| Z-Score (Absolute) |  | 1.01: 0.79; 1.02: 0.32; 1.03: 0.67; 1.04: 0; 1.05: 1.8; 1.06: 1.85; 1.07: 0.03
| Analytical results for K in OREAS 626 (Certified Value 2.72 wt.%) | [24 empty] | Certified
K | Round | Replicate | Lab | Lab | Lab | Lab | Lab | Lab | Lab | Lab | Lab | Lab | Lab | Lab | Lab | Lab | Lab | Lab | Lab | Lab | Lab | Lab | Lab |  |  | 1
| No | No | 1.01 | 1.02 | 1.03 | 1.04 | 1.05 | 1.06 | 1.07 | 1.08 | 1.09 | 1.10 | 1.11 | 1.12 | 1.13 | 1.15 | 1.16 | 1.17 | 1.20 | 1.23 | 1.25 | 1.26 | 1.27 |  |  | wt.%
|  |  | PF*OES/MS | PF*OES/MS | PF*OES | PF*OES | PF*OES | PF*OES | PF*OES | PF*OES | PF*OES/MS | PF*OES | PF*OES | PF*OES | PF*OES/MS | PF*OES | PF*OES | PF*OES/MS | PF*MS | PF*OES | PF*OES | PF*OES | PF*OES |  |  | 2
3
| 1 | 1 | 2.78 | 2.7 | 0.5 | 2.607 | 2.731 | 2.731 | 2.723 | 2.756 | 2.69 | 2.75 | 2.81 | 2.41 | 2.6739 | 2.8341 | 2.64 | 3.02 | 2.7582 | 2.7 | 2.6 | 2.71 | 2.7 |  |  | 1
| 1 | 2 | 2.82 | 2.7 | 0.5 | 2.665 | 2.681 | 2.623 | 2.781 | 2.731 | 2.73 | 2.74 | 2.68 | 2.46 | 2.7086 | 2.9217 | 2.7 | 2.99 | 2.4675 | 2.7 | 2.6 | 2.73 | 2.7 |  |  | 0
| 1 | 3 | 2.79 | 2.6 | 0.5 | 2.632 | 2.648 | 2.632 | 2.731 | 2.681 | 2.72 | 2.71 | 2.89 | 2.55 | 2.6615 | 2.7223 | 2.62 | 3.01 | 2.6397 | 2.7 | 2.6 | 2.55 | 2.7 |  |  | 16
| 1 | 4 | 2.77 | 2.7 | 0.5 | 2.648 | 2.698 | 2.706 | 2.665 | 2.731 | 2.69 | 2.72 | 2.75 | 2.34 | 2.7842 | 2.7842 | 2.67 | 3.02 | 2.6238 | 2.7 | 2.5 | 2.74 | 2.8 |  |  | 2.7153
| 1 | 5 | 2.79 | 2.6 | 0.5 | 2.673 | 2.673 | 2.731 | 2.723 | 2.781 | 2.71 | 2.74 | 2.69 | 2.49 | 2.7112 | 2.9558 | 2.67 | 2.99 | 2.6675 | 2.7 | 2.6 | 2.71 | 2.8 |  |  | 139
| 1 | 6 | 2.83 | 2.6 | 0.4 | 2.665 | 2.623 | 2.54 | 2.665 | 2.773 | 2.66 | 2.73 | 2.78 | 2.51 | 2.6777 | 2.7872 | 2.68 | 3 | 2.7161 | 2.7 | 2.6 | 2.71 | 2.7
| Mean |  | 2.7967 | 2.65 | 0.48333 | 2.6483 | 2.6757 | 2.6605 | 2.7147 | 2.7422 | 2.7 | 2.7317 | 2.7667 | 2.46 | 2.7028 | 2.8342 | 2.6633 | 3.005 | 2.6455 | 2.7 | 2.5833 | 2.6917 | 2.7333
| Median |  | 2.79 | 2.65 | 0.5 | 2.6565 | 2.677 | 2.669 | 2.723 | 2.7435 | 2.7 | 2.735 | 2.765 | 2.475 | 2.6931 | 2.8107 | 2.67 | 3.005 | 2.6536 | 2.7 | 2.6 | 2.71 | 2.7
| Std Dev. |  | 0.023381 | 0.054772 | 0.040825 | 0.025057 | 0.037777 | 0.075828 | 0.044135 | 0.036444 | 0.025298 | 0.01472 | 0.078655 | 0.075366 | 0.044508 | 0.089079 | 0.028752 | 0.013784 | 0.10036 | 4.8648e-16 | 0.040825 | 0.070545 | 0.05164
| Rel.Std.Dev. |  | 0.836% | 2.067% | 8.447% | 0.9462% | 1.412% | 2.85% | 1.626% | 1.329% | 0.937% | 0.5389% | 2.843% | 3.064% | 1.647% | 3.143% | 1.08% | 0.4587% | 3.794% | 1.802e-14% | 1.58% | 2.621% | 1.889%
| PDM3 |  | 2.998% | -2.404% | -82.2% | -2.465% | -1.458% | -2.017% | -0.02193% | 0.9909% | -0.5621% | 0.6042% | 1.893% | -9.401% | -0.4573% | 4.381% | -1.912% | 10.67% | -2.57% | -0.5621% | -4.859% | -0.869% | 0.6655%
| Z-Score (Absolute) |  | 1.57 | NA | NA | 0.88 | 0.42 | 0.67 | 0.22 | 0.67 | 0.02 | 0.5 | 1.08 | 3.99 | 0.02 | 2.19 | 0.63 | 5.02 | 0.92 | NA | NA | 0.16 | NA
Results from laboratories 1.02, 1.03, 1.23, 1.25 and 1.27 were removed due to their 0.1 wt.% reading resolution.
| Analytical results for La in OREAS 626 (Certified Value 38.8 ppm) | [24 empty] | Certified
La | Round | Replicate | 1.01: Lab; 1.02: Lab; 1.03: Lab; 1.04: Lab; 1.05: Lab; 1.06: Lab; 1.07: Lab; 1.08: Lab; 1.09: Lab; 1.10: Lab; 1.11: Lab |  |  | 1
| No | No | 1.01: 1.01; 1.02: 1.02; 1.03: 1.09; 1.04: 1.10; 1.05: 1.13; 1.06: 1.16; 1.07: 1.19; 1.08: 1.20; 1.09: 1.23; 1.10: 1.25; 1.11: 1.26 |  |  | ppm
|  |  | 1.01: PF*OES/MS; 1.02: PF*OES/MS; 1.03: PF*OES/MS; 1.04: PF*MS; 1.05: PF*OES/MS; 1.06: PF*OES; 1.07: BF*MS; 1.08: PF*MS; 1.09: PF*MS; 1.10: PF*OES; 1.11: PF*OES |  |  | 1
2
| 1 | 1 | 1.01: 40; 1.02: 42.6; 1.03: 36.1; 1.04: 39.4; 1.05: 38.3894; 1.06: 39.5; 1.07: 40.686; 1.08: 38; 1.09: 37.5; 1.10: 35; 1.11: 40 |  |  | 1
| 1 | 2 | 1.01: 40; 1.02: 37.7; 1.03: 34.4; 1.04: 40.5; 1.05: 40.1938; 1.06: 40.6; 1.07: 40.668; 1.08: 46; 1.09: 37.7; 1.10: 36; 1.11: 40 |  |  | 34
| 1 | 3 | 1.01: 40; 1.02: 38.7; 1.03: 36.6; 1.04: 40.2; 1.05: 40.2571; 1.06: 41.1; 1.07: 40.624; 1.08: 38; 1.09: 38; 1.10: 36; 1.11: 40 |  |  | 16
| 1 | 4 | 1.01: 39; 1.02: 38.1; 1.03: 34.6; 1.04: 39.6; 1.05: 38.7191; 1.06: 39.2; 1.07: 40.527; 1.08: 74; 1.09: 36.8; 1.10: 35; 1.11: 40 |  |  | 38.8489
| 1 | 5 | 1.01: 40; 1.02: 38; 1.03: 35.1; 1.04: 39.9; 1.05: 38.7009; 1.06: 39.4; 1.07: 40.637; 1.08: 43; 1.09: 38.2; 1.10: 34; 1.11: 40 |  |  | 140
| 1 | 6 | 1.01: 40; 1.02: 39.1; 1.03: 36.7; 1.04: 39.8; 1.05: 38.7574; 1.06: 41; 1.07: 40.754; 1.08: 46; 1.09: 36; 1.10: 36; 1.11: 40
| Mean |  | 1.01: 39.8333; 1.02: 39.0333; 1.03: 35.5833; 1.04: 39.9; 1.05: 39.1696; 1.06: 40.1333; 1.07: 40.6493; 1.08: 47.5; 1.09: 37.3667; 1.10: 35.3333; 1.11: 40
| Median |  | 1.01: 40; 1.02: 38.4; 1.03: 35.6; 1.04: 39.85; 1.05: 38.7383; 1.06: 40.05; 1.07: 40.6525; 1.08: 44.5; 1.09: 37.6; 1.10: 35.5; 1.11: 40
| Std Dev. |  | 1.01: 0.40825; 1.02: 1.8195; 1.03: 1.0147; 1.04: 0.4; 1.05: 0.82858; 1.06: 0.86178; 1.07: 0.075376; 1.08: 13.4722; 1.09: 0.82624; 1.10: 0.8165; 1.11: 0
| Rel.Std.Dev. |  | 1.01: 1.025%; 1.02: 4.661%; 1.03: 2.852%; 1.04: 1.003%; 1.05: 2.115%; 1.06: 2.147%; 1.07: 0.1854%; 1.08: 28.36%; 1.09: 2.211%; 1.10: 2.311%; 1.11: 0%
| PDM3 |  | 1.01: 2.534%; 1.02: 0.4748%; 1.03: -8.406%; 1.04: 2.706%; 1.05: 0.8256%; 1.06: 3.306%; 1.07: 4.634%; 1.08: 22.27%; 1.09: -3.815%; 1.10: -9.049%; 1.11: 2.963%
| Z-Score (Absolute) |  | 1.01: 0.25; 1.02: 0.35; 1.03: 2.97; 1.04: 0.3; 1.05: 0.25; 1.06: 0.48; 1.07: 0.87; 1.08: 6.06; 1.09: 1.62; 1.10: 3.16; 1.11: NA
Results from laboratory 1.26 were removed due to their 10 ppm reading resolution.
| Analytical results for Li in OREAS 626 (Certified Value 21.1 ppm) | [24 empty] | Certified
Li | Round | Replicate | Lab | Lab | Lab | Lab | Lab | Lab | Lab | Lab | Lab | Lab | Lab | Lab | Lab | Lab | [9 empty] | 1
| No | No | 1.01 | 1.02 | 1.03 | 1.09 | 1.10 | 1.11 | 1.12 | 1.15 | 1.17 | 1.20 | 1.23 | 1.25 | 1.26 | 1.27 | [9 empty] | ppm
|  |  | PF*OES/MS | PF*OES/MS | PF*OES | PF*OES/MS | PF*MS | PF*OES | PF*OES | PF*MS | PF*OES/MS | PF*MS | PF*OES | PF*OES | PF*OES | PF*OES | [9 empty] | 1
1
| 1 | 1 | 19 | 19 | < 10 | 22 | 22 | 20 | < 100 | 32.4977 | 21 | 19 | 24 | 39 | 30 | < 100 | [9 empty] | 1
| 1 | 2 | 19 | 20 | < 10 | 22 | 22 | 20 | < 100 | 20.5453 | 20.1 | 16 | 26 | 38 | 30 | < 100 | [9 empty] | 0
| 1 | 3 | 20 | 20 | < 10 | 22 | 21 | 20 | < 100 | 26.2795 | 20.4 | 15 | 27 | 38 | 30 | < 100 | [9 empty] | 16
| 1 | 4 | 19 | 20 | < 10 | 22 | 21 | 20 | < 100 | 20.4528 | 20.9 | 18 | 26 | 38 | 30 | < 100 | [9 empty] | 21.1096
| 1 | 5 | 19 | 21 | < 10 | 22 | 21 | 20 | < 100 | 21.4307 | 20.8 | 21 | 28 | 39 | 30 | < 100 | [9 empty] | 141
| 1 | 6 | 19 | 19 | < 10 | 22 | 21 | 20 | < 100 | 34.3654 | 20 | 18 | 25 | 38 | 30 | < 100
| Mean |  | 1.01: 19.1667; 1.02: 19.8333; 1.04: 22; 1.05: 21.3333; 1.06: 20; 1.08: 25.9286; 1.09: 20.5333; 1.10: 17.8333; 1.11: 26; 1.12: 38.3333; 1.13: 30
| Median |  | 1.01: 19; 1.02: 20; 1.04: 22; 1.05: 21; 1.06: 20; 1.08: 23.8551; 1.09: 20.6; 1.10: 18; 1.11: 26; 1.12: 38; 1.13: 30
| Std Dev. |  | 1.01: 0.40825; 1.02: 0.75277; 1.04: 0; 1.05: 0.5164; 1.06: 0; 1.08: 6.2234; 1.09: 0.4274; 1.10: 2.137; 1.11: 1.4142; 1.12: 0.5164; 1.13: 0
| Rel.Std.Dev. |  | 1.01: 2.13%; 1.02: 3.795%; 1.04: 0%; 1.05: 2.421%; 1.06: 0%; 1.08: 24%; 1.09: 2.081%; 1.10: 11.98%; 1.11: 5.439%; 1.12: 1.347%; 1.13: 0%
| PDM3 |  | 1.01: -9.204%; 1.02: -6.046%; 1.04: 4.218%; 1.05: 1.06%; 1.06: -5.257%; 1.08: 22.83%; 1.09: -2.73%; 1.10: -15.52%; 1.11: 23.17%; 1.12: 81.59%; 1.13: 42.12%
| Z-Score (Absolute) |  | 0.42 | 0.31 | 2.78 | 0.06 | 0.06 | NA | 4.72 | 0.71 | 0.19 | 0.64 | 0.72 | 2.78 | NA | 4.72
Results from laboratories 1.11 and 1.26 were removed due to their 10 ppm reading resolution.
| Analytical results for Lu in OREAS 626 (Certified Value 0.21 ppm) | [24 empty] | Certified
Lu | Round | Replicate | 1.01: Lab; 1.02: Lab; 1.03: Lab; 1.04: Lab; 1.05: Lab; 1.06: Lab |  |  | 1
| No | No | 1.01: 1.09; 1.02: 1.10; 1.03: 1.13; 1.04: 1.19; 1.05: 1.20; 1.06: 1.23 |  |  | ppm
|  |  | 1.01: PF*OES/MS; 1.02: PF*MS; 1.03: PF*OES/MS; 1.04: BF*MS; 1.05: PF*MS; 1.06: PF*MS |  |  | 2
3
| 1 | 1 | 1.01: 0.18; 1.02: 0.2; 1.03: 0.22059; 1.04: 0.219; 1.05: < 2; 1.06: 0.23 |  |  | 1
| 1 | 2 | 1.01: 0.19; 1.02: 0.2; 1.03: 0.24735; 1.04: 0.215; 1.05: < 2; 1.06: 0.23 |  |  | 35
| 1 | 3 | 1.01: 0.2; 1.02: 0.2; 1.03: 0.20815; 1.04: 0.216; 1.05: < 2; 1.06: 0.24 |  |  | 16
| 1 | 4 | 1.01: 0.19; 1.02: 0.2; 1.03: 0.23435; 1.04: 0.218; 1.05: < 2; 1.06: 0.23 |  |  | 0.21207
| 1 | 5 | 1.01: 0.2; 1.02: 0.2; 1.03: 0.19283; 1.04: 0.214; 1.05: < 2; 1.06: 0.22 |  |  | 142
| 1 | 6 | 1.01: 0.21; 1.02: 0.2; 1.03: 0.20973; 1.04: 0.217; 1.05: < 2; 1.06: 0.23
| Mean |  | 1.01: 0.195; 1.02: 0.2; 1.03: 0.21883; 1.04: 0.2165; 1.06: 0.23
| Median |  | 1.01: 0.195; 1.02: 0.2; 1.03: 0.21516; 1.04: 0.2165; 1.06: 0.23
| Std Dev. |  | 1.01: 0.010488; 1.02: 3.0405e-17; 1.03: 0.019649; 1.04: 0.0018708; 1.06: 0.0063246
| Rel.Std.Dev. |  | 1.01: 5.379%; 1.02: 1.52e-14%; 1.03: 8.979%; 1.04: 0.8641%; 1.06: 2.75%
| PDM3 |  | 1.01: -8.048%; 1.02: -5.69%; 1.03: 3.19%; 1.04: 2.091%; 1.06: 8.457%
| Z-Score (Absolute) |  | 1.01: 1.02; 1.02: 0.79; 1.03: 0.05; 1.04: 0.05; 1.05: 35.17; 1.06: 0.55
| Analytical results for Mg in OREAS 626 (Certified Value 0.428 wt.%) | [24 empty] | Certified
Mg | Round | Replicate | Lab | Lab | Lab | Lab | Lab | Lab | Lab | Lab | Lab | Lab | Lab | Lab | Lab | Lab | Lab | Lab | Lab | Lab | Lab | Lab | Lab | Lab |  | 1
| No | No | 1.01 | 1.02 | 1.03 | 1.04 | 1.05 | 1.06 | 1.07 | 1.08 | 1.09 | 1.10 | 1.11 | 1.12 | 1.13 | 1.15 | 1.16 | 1.17 | 1.20 | 1.22 | 1.23 | 1.25 | 1.26 | 1.27 |  | wt.%
|  |  | PF*OES/MS | PF*OES/MS | PF*OES | PF*OES | PF*OES | PF*OES | PF*OES | PF*OES | PF*OES/MS | PF*OES | PF*OES | PF*OES | PF*OES/MS | PF*OES | PF*OES | PF*OES/MS | PF*MS | PF*OES | PF*OES | PF*OES | PF*OES | PF*OES |  | 3
3
| 1 | 1 | 0.6 | 0.41 | 0.45 | 0.422 | 0.416 | 0.392 | 0.422 | 0.404 | 0.43 | 0.44 | 0.43 | 0.41 | 0.42048 | 0.44402 | 0.44 | 0.42 | 0.4521 | 0.52885 | 0.42 | 0.4 | 0.39 | 0.44 |  | 1
| 1 | 2 | 0.56 | 0.42 | 0.43 | 0.428 | 0.422 | 0.368 | 0.452 | 0.392 | 0.43 | 0.44 | 0.43 | 0.43 | 0.42764 | 0.45282 | 0.44 | 0.42 | 0.4145 | 0.53389 | 0.42 | 0.41 | 0.39 | 0.45 |  | 0
| 1 | 3 | 0.57 | 0.43 | 0.43 | 0.428 | 0.422 | 0.38 | 0.44 | 0.398 | 0.43 | 0.43 | 0.43 | 0.44 | 0.42615 | 0.43095 | 0.44 | 0.43 | 0.4424 | 0.53197 | 0.43 | 0.42 | 0.39 | 0.45 |  | 16
| 1 | 4 | 0.56 | 0.41 | 0.43 | 0.422 | 0.422 | 0.38 | 0.428 | 0.392 | 0.43 | 0.44 | 0.43 | 0.4 | 0.47525 | 0.44892 | 0.44 | 0.42 | 0.445 | 0.53733 | 0.43 | 0.41 | 0.39 | 0.44 |  | 0.42775
| 1 | 5 | 0.58 | 0.42 | 0.43 | 0.416 | 0.428 | 0.368 | 0.428 | 0.404 | 0.43 | 0.44 | 0.44 | 0.42 | 0.43354 | 0.44972 | 0.44 | 0.42 | 0.4469 | 0.53914 | 0.43 | 0.41 | 0.4 | 0.46 |  | 143
| 1 | 6 | 0.62 | 0.42 | 0.44 | 0.416 | 0.422 | 0.362 | 0.434 | 0.41 | 0.42 | 0.44 | 0.43 | 0.43 | 0.46568 | 0.43014 | 0.44 | 0.42 | 0.453 | 0.53372 | 0.44 | 0.42 | 0.4 | 0.45
| Mean |  | 0.58167 | 0.41833 | 0.435 | 0.422 | 0.422 | 0.375 | 0.434 | 0.4 | 0.42833 | 0.43833 | 0.43167 | 0.42167 | 0.44146 | 0.44276 | 0.44 | 0.42167 | 0.44232 | 0.53415 | 0.42833 | 0.41167 | 0.39333 | 0.44833
| Median |  | 0.575 | 0.42 | 0.43 | 0.422 | 0.422 | 0.374 | 0.431 | 0.401 | 0.43 | 0.44 | 0.43 | 0.425 | 0.43059 | 0.44647 | 0.44 | 0.42 | 0.44595 | 0.5338 | 0.43 | 0.41 | 0.39 | 0.45
| Std Dev. |  | 0.024014 | 0.0075277 | 0.0083666 | 0.0053666 | 0.0037947 | 0.011009 | 0.010733 | 0.0072664 | 0.0040825 | 0.0040825 | 0.0040825 | 0.01472 | 0.023051 | 0.009877 | 0 | 0.0040825 | 0.014226 | 0.0036923 | 0.0075277 | 0.0075277 | 0.005164 | 0.0075277
| Rel.Std.Dev. |  | 4.128% | 1.799% | 1.923% | 1.272% | 0.8992% | 2.936% | 2.473% | 1.817% | 0.9531% | 0.9314% | 0.9457% | 3.491% | 5.222% | 2.231% | 0% | 0.9682% | 3.216% | 0.6912% | 1.757% | 1.829% | 1.313% | 1.679%
| PDM3 |  | 35.98% | -2.202% | 1.694% | -1.345% | -1.345% | -12.33% | 1.461% | -6.488% | 0.1359% | 2.474% | 0.9151% | -1.423% | 3.204% | 3.509% | 2.863% | -1.423% | 3.405% | 24.87% | 0.1359% | -3.76% | -8.046% | 4.811%
| Z-Score (Absolute) |  | 9.53 | 0.73 | 0.31 | 0.49 | 0.49 | 3.46 | 0.26 | 1.88 | 0.1 | 0.52 | 0.1 | 0.52 | 0.72 | 0.8 | 0.63 | 0.52 | 0.77 | 6.55 | 0.1 | 1.15 | 2.3 | 1.15
| Analytical results for Mn in OREAS 626 (Certified Value 0.848 wt.%) | [24 empty] | Certified
Mn | Round | Replicate | Lab | Lab | Lab | Lab | Lab | Lab | Lab | Lab | Lab | Lab | Lab | Lab | Lab | Lab | Lab | Lab | Lab | Lab | Lab | Lab | Lab | Lab |  | 1
| No | No | 1.01 | 1.02 | 1.03 | 1.04 | 1.05 | 1.06 | 1.07 | 1.08 | 1.09 | 1.10 | 1.11 | 1.12 | 1.13 | 1.15 | 1.16 | 1.17 | 1.20 | 1.23 | 1.25 | 1.26 | 1.27 | 1.28 |  | wt.%
|  |  | PF*OES/MS | PF*OES/MS | PF*OES | PF*OES | PF*OES | PF*OES | PF*OES | PF*OES | PF*OES/MS | PF*OES | PF*OES | PF*OES | PF*OES/MS | PF*OES | PF*OES | PF*OES/MS | PF*MS | PF*OES | PF*OES | PF*OES | PF*OES | PF*OES/MS |  | 3
3
| 1 | 1 | 0.8349 | 0.951 | 0.8637 | 0.836 | 0.852 | 0.867 | 0.86 | 0.836 | 0.864 | 0.8632 | 0.85 | 0.7607 | 0.83585 | 0.93873 | 0.808 | 0.864 | 0.8832 | 0.8396 | 0.8415 | 0.767 | 0.85 | 0.86 |  | 1
| 1 | 2 | 0.8317 | 0.9 | 0.8494 | 0.86 | 0.86 | 0.821 | 0.883 | 0.829 | 0.862 | 0.882 | 0.85 | 0.7712 | 0.85675 | 0.96748 | 0.8244 | 0.856 | 0.842 | 0.8456 | 0.8456 | 0.758 | 0.85 | 0.85 |  | 21
| 1 | 3 | 0.8372 | 0.888 | 0.8194 | 0.844 | 0.844 | 0.844 | 0.852 | 0.836 | 0.868 | 0.8695 | 0.85 | 0.8069 | 0.84854 | 0.90876 | 0.8029 | 0.866 | 0.8605 | 0.8479 | 0.8413 | 0.737 | 0.85 | 0.85 |  | 16
| 1 | 4 | 0.8339 | 0.885 | 0.8442 | 0.844 | 0.836 | 0.852 | 0.836 | 0.813 | 0.874 | 0.8866 | 0.83 | 0.7192 | 0.84337 | 0.92334 | 0.8195 | 0.865 | 0.8462 | 0.8572 | 0.8423 | 0.766 | 0.84 | 0.85 |  | 0.84839
| 1 | 5 | 0.8376 | 0.894 | 0.8356 | 0.836 | 0.86 | 0.86 | 0.836 | 0.852 | 0.864 | 0.8809 | 0.85 | 0.78 | 0.84375 | 0.96711 | 0.8155 | 0.865 | 0.855 | 0.8473 | 0.8455 | 0.761 | 0.87 | 0.86 |  | 144
| 1 | 6 | 0.8348 | 0.87 | 0.8513 | 0.836 | 0.844 | 0.813 | 0.852 | 0.836 | 0.858 | 0.8855 | 0.84 | 0.7989 | 0.83864 | 0.92405 | 0.8227 | 0.863 | 0.8641 | 0.8448 | 0.8533 | 0.767 | 0.86 | 0.86
| Mean |  | 0.83502 | 0.898 | 0.84393 | 0.84267 | 0.84933 | 0.84283 | 0.85317 | 0.83367 | 0.865 | 0.87795 | 0.845 | 0.77282 | 0.84448 | 0.93824 | 0.8155 | 0.86317 | 0.8585 | 0.84707 | 0.84492 | 0.75933 | 0.85333 | 0.855
| Median |  | 0.83485 | 0.891 | 0.8468 | 0.84 | 0.848 | 0.848 | 0.852 | 0.836 | 0.864 | 0.88145 | 0.85 | 0.7756 | 0.84356 | 0.93139 | 0.8175 | 0.8645 | 0.85775 | 0.84645 | 0.8439 | 0.7635 | 0.85 | 0.855
| Std Dev. |  | 0.0021794 | 0.027864 | 0.015141 | 0.0093524 | 0.0096885 | 0.021591 | 0.017486 | 0.01266 | 0.0054772 | 0.0094435 | 0.0083666 | 0.031362 | 0.0074471 | 0.024416 | 0.0085095 | 0.003656 | 0.014705 | 0.0057702 | 0.0045319 | 0.011535 | 0.010328 | 0.0054772
| Rel.Std.Dev. |  | 0.261% | 3.103% | 1.794% | 1.11% | 1.141% | 2.562% | 2.05% | 1.519% | 0.6332% | 1.076% | 0.9901% | 4.058% | 0.8819% | 2.602% | 1.043% | 0.4236% | 1.713% | 0.6812% | 0.5364% | 1.519% | 1.21% | 0.6406%
| PDM3 |  | -1.576% | 5.848% | -0.5248% | -0.6741% | 0.1117% | -0.6545% | 0.5635% | -1.735% | 1.958% | 3.485% | -0.3991% | -8.907% | -0.4599% | 10.59% | -3.876% | 1.742% | 1.192% | -0.1555% | -0.4089% | -10.5% | 0.5831% | 0.7796%
| Z-Score (Absolute) |  | 0.74 | 3.51 | 0.14 | 0.21 | 0.22 | 0.21 | 0.48 | 0.82 | 1.28 | 2.15 | 0.07 | 4.94 | 0.1 | 6.22 | 2.06 | 1.16 | 0.84 | 0.07 | 0.08 | 5.85 | 0.49 | 0.61
| Analytical results for Mo in OREAS 626 (Certified Value 23.1 ppm) | [24 empty] | Certified
Mo | Round | Replicate | 1.01: Lab; 1.02: Lab; 1.03: Lab; 1.04: Lab; 1.05: Lab; 1.06: Lab; 1.07: Lab; 1.08: Lab; 1.09: Lab; 1.10: Lab; 1.11: Lab; 1.12: Lab; 1.13: Lab |  | 1
| No | No | 1.01: 1.01; 1.02: 1.02; 1.03: 1.09; 1.04: 1.10; 1.05: 1.12; 1.06: 1.13; 1.07: 1.15; 1.08: 1.16; 1.09: 1.17; 1.10: 1.20; 1.11: 1.23; 1.12: 1.25; 1.13: 1.26 |  | ppm
|  |  | 1.01: PF*OES/MS; 1.02: PF*OES/MS; 1.03: PF*OES/MS; 1.04: PF*MS; 1.05: PF*OES; 1.06: PF*OES/MS; 1.07: PF*MS; 1.08: PF*OES; 1.09: PF*OES/MS; 1.10: PF*MS; 1.11: PF*MS; 1.12: PF*OES; 1.13: PF*OES |  | 1
2
| 1 | 1 | 1.01: 24; 1.02: 23; 1.03: 20; 1.04: 23; 1.05: < 20; 1.06: 21.9693; 1.07: 25.8453; 1.08: 21.9; 1.09: 26; 1.10: 23; 1.11: 22; 1.12: 24; 1.13: 20 |  | 1
| 1 | 2 | 1.01: 24; 1.02: 21; 1.03: 20; 1.04: 23; 1.05: 25; 1.06: 23.4284; 1.07: 26.7092; 1.08: 22; 1.09: 27; 1.10: 29; 1.11: 22; 1.12: 26; 1.13: 20 |  | 37
| 1 | 3 | 1.01: 22; 1.02: 20; 1.03: 20; 1.04: 23; 1.05: 22; 1.06: 22.5432; 1.07: 24.5195; 1.08: 22.5; 1.09: 27; 1.10: 31; 1.11: 22; 1.12: 27; 1.13: 20 |  | 16
| 1 | 4 | 1.01: 23; 1.02: 23; 1.03: 19; 1.04: 23; 1.05: 22; 1.06: 22.2298; 1.07: 25.8035; 1.08: 21.8; 1.09: 25; 1.10: 29; 1.11: 22; 1.12: 24; 1.13: 20 |  | 23.0873
| 1 | 5 | 1.01: 23; 1.02: 23; 1.03: 19; 1.04: 22; 1.05: 24; 1.06: 23.0239; 1.07: 26.9737; 1.08: 21.9; 1.09: 25; 1.10: 29; 1.11: 23; 1.12: 25; 1.13: 20 |  | 145
| 1 | 6 | 1.01: 22; 1.02: 19; 1.03: 20; 1.04: 23; 1.05: 22; 1.06: 21.9491; 1.07: 24.7671; 1.08: 21.9; 1.09: 27; 1.10: 31; 1.11: 21; 1.12: 27; 1.13: 20
| Mean |  | 1.01: 23; 1.02: 21.5; 1.03: 19.6667; 1.04: 22.8333; 1.05: 23; 1.06: 22.524; 1.07: 25.7697; 1.08: 22; 1.09: 26.1667; 1.10: 28.6667; 1.11: 22; 1.12: 25.5; 1.13: 20
| Median |  | 1.01: 23; 1.02: 22; 1.03: 20; 1.04: 23; 1.05: 22; 1.06: 22.3865; 1.07: 25.8244; 1.08: 21.9; 1.09: 26.5; 1.10: 29; 1.11: 22; 1.12: 25.5; 1.13: 20
| Std Dev. |  | 1.01: 0.89443; 1.02: 1.7607; 1.03: 0.5164; 1.04: 0.40825; 1.05: 1.4142; 1.06: 0.59882; 1.07: 0.99071; 1.08: 0.25298; 1.09: 0.98319; 1.10: 2.9439; 1.11: 0.63246; 1.12: 1.3784; 1.13: 0
| Rel.Std.Dev. |  | 1.01: 3.889%; 1.02: 8.189%; 1.03: 2.626%; 1.04: 1.788%; 1.05: 6.149%; 1.06: 2.659%; 1.07: 3.844%; 1.08: 1.15%; 1.09: 3.757%; 1.10: 10.27%; 1.11: 2.875%; 1.12: 5.406%; 1.13: 0%
| PDM3 |  | 1.01: -0.3781%; 1.02: -6.875%; 1.03: -14.82%; 1.04: -1.1%; 1.05: -0.3781%; 1.06: -2.44%; 1.07: 11.62%; 1.08: -4.71%; 1.09: 13.34%; 1.10: 24.17%; 1.11: -4.71%; 1.12: 10.45%; 1.13: -13.37%
| Z-Score (Absolute) |  | 1.01: 0.14; 1.02: 0.53; 1.03: 1.34; 1.04: 0.07; 1.05: 0.82; 1.06: 0.07; 1.07: 1.38; 1.08: 0.3; 1.09: 1.56; 1.10: 2.67; 1.11: 0.3; 1.12: 1.26; 1.13: NA
Results from laboratory 1.26 were removed due to their 10 ppm reading resolution.
| Analytical results for Na in OREAS 626 (Indicative Value 1.24 wt.%) | [24 empty] | Indicative
Na | Round | Replicate | 1.01: Lab |  | 1
| No | No | 1.01: 1.16 |  | wt.%
|  |  | 1.01: PF*OES |  | 2
2
| 1 | 1 | 1.01: 1.21 |  | 1
| 1 | 2 | 1.01: 1.27 |  | 13
| 1 | 3 | 1.01: 1.25 |  | 16
| 1 | 4 | 1.01: 1.24 |  | 1.24
| 1 | 5 | 1.01: 1.23 |  | 19
| 1 | 6 | 1.01: 1.24
| Mean |  | 1.01: 1.24
| Median |  | 1.01: 1.24
| Std Dev. |  | 1.01: 0.02
| Rel.Std.Dev. |  | 1.01: 1.613%
PDM3 | bar: 1.01
Z-Score (Absolute) | bar: 1.01
| Analytical results for Nb in OREAS 626 (Certified Value 11.9 ppm) | [24 empty] | Certified
Nb | Round | Replicate | 1.01: Lab; 1.02: Lab; 1.03: Lab; 1.04: Lab; 1.05: Lab; 1.06: Lab; 1.07: Lab; 1.08: Lab |  | 1
| No | No | 1.01: 1.01; 1.02: 1.02; 1.03: 1.09; 1.04: 1.10; 1.05: 1.13; 1.06: 1.15; 1.07: 1.20; 1.08: 1.23 |  | ppm
|  |  | 1.01: PF*OES/MS; 1.02: PF*OES/MS; 1.03: PF*OES/MS; 1.04: PF*MS; 1.05: PF*OES/MS; 1.06: PF*MS; 1.07: PF*MS; 1.08: PF*MS |  | 1
1
| 1 | 1 | 1.01: 9; 1.02: 14.5; 1.03: 10; 1.04: 11; 1.05: 12.3823; 1.06: 13.3922; 1.07: 14; 1.08: 12 |  | 1
| 1 | 2 | 1.01: 9; 1.02: 13.7; 1.03: 9; 1.04: 11; 1.05: 12.29; 1.06: 13.2517; 1.07: 14; 1.08: 11 |  | 38
| 1 | 3 | 1.01: 9; 1.02: 13.3; 1.03: 10; 1.04: 12; 1.05: 12.7932; 1.06: 12.4685; 1.07: 14; 1.08: 11 |  | 16
| 1 | 4 | 1.01: 9; 1.02: 15.7; 1.03: 10; 1.04: 13; 1.05: 12.2325; 1.06: 12.4319; 1.07: 14; 1.08: 12 |  | 11.922
| 1 | 5 | 1.01: 9; 1.02: 14.3; 1.03: 9; 1.04: 12; 1.05: 12.5528; 1.06: 13.5933; 1.07: 13; 1.08: 12 |  | 146
| 1 | 6 | 1.01: 9; 1.02: 13.3; 1.03: 10; 1.04: 11; 1.05: 12.3216; 1.06: 12.7481; 1.07: 14; 1.08: 12
| Mean |  | 1.01: 9; 1.02: 14.1333; 1.03: 9.6667; 1.04: 11.6667; 1.05: 12.4287; 1.06: 12.981; 1.07: 13.8333; 1.08: 11.6667
| Median |  | 1.01: 9; 1.02: 14; 1.03: 10; 1.04: 11.5; 1.05: 12.352; 1.06: 12.9999; 1.07: 14; 1.08: 12
| Std Dev. |  | 1.01: 0; 1.02: 0.91579; 1.03: 0.5164; 1.04: 0.8165; 1.05: 0.20959; 1.06: 0.49714; 1.07: 0.40825; 1.08: 0.5164
| Rel.Std.Dev. |  | 1.01: 0%; 1.02: 6.48%; 1.03: 5.342%; 1.04: 6.999%; 1.05: 1.686%; 1.06: 3.83%; 1.07: 2.951%; 1.08: 4.426%
| PDM3 |  | 1.01: -24.51%; 1.02: 18.55%; 1.03: -18.92%; 1.04: -2.142%; 1.05: 4.25%; 1.06: 8.882%; 1.07: 16.03%; 1.08: -2.142%
| Z-Score (Absolute) |  | 1.01: 1.51; 1.02: 1.03; 1.03: 1.18; 1.04: 0.19; 1.05: 0.19; 1.06: 0.46; 1.07: 0.89; 1.08: 0.19
| Analytical results for Nd in OREAS 626 (Certified Value 33.9 ppm) | [24 empty] | Certified
Nd | Round | Replicate | 1.01: Lab; 1.02: Lab; 1.03: Lab; 1.04: Lab; 1.05: Lab; 1.06: Lab; 1.07: Lab; 1.08: Lab |  | 1
| No | No | 1.01: 1.02; 1.02: 1.09; 1.03: 1.10; 1.04: 1.13; 1.05: 1.19; 1.06: 1.20; 1.07: 1.22; 1.08: 1.23 |  | ppm
|  |  | 1.01: PF*OES/MS; 1.02: PF*OES/MS; 1.03: PF*MS; 1.04: PF*OES/MS; 1.05: BF*MS; 1.06: PF*MS; 1.07: PF*MS; 1.08: PF*MS |  | 1
2
| 1 | 1 | 1.01: 38.6; 1.02: 31; 1.03: 33.8; 1.04: 33.0398; 1.05: 34.873; 1.06: 34; 1.07: 33.1549; 1.08: 33.1 |  | 1
| 1 | 2 | 1.01: 34.7; 1.02: 29; 1.03: 33.3; 1.04: 34.0257; 1.05: 34.736; 1.06: 43; 1.07: 33.4623; 1.08: 33.5 |  | 8
| 1 | 3 | 1.01: 34.1; 1.02: 31; 1.03: 33.7; 1.04: 33.394; 1.05: 34.824; 1.06: 34; 1.07: 33.3531; 1.08: 33.9 |  | 16
| 1 | 4 | 1.01: 33.7; 1.02: 29; 1.03: 34.6; 1.04: 33.8093; 1.05: 34.706; 1.06: 43; 1.07: 32.9033; 1.08: 32.7 |  | 33.8875
| 1 | 5 | 1.01: 33.9; 1.02: 30; 1.03: 34.5; 1.04: 33.7723; 1.05: 34.881; 1.06: 34; 1.07: 33.611; 1.08: 34.4 |  | 147
| 1 | 6 | 1.01: 34.8; 1.02: 31; 1.03: 34.5; 1.04: 33.3406; 1.05: 34.96; 1.06: 39; 1.07: 33.4624; 1.08: 32.2
| Mean |  | 1.01: 34.9667; 1.02: 30.1667; 1.03: 34.0667; 1.04: 33.5636; 1.05: 34.83; 1.06: 37.8333; 1.07: 33.3245; 1.08: 33.3
| Median |  | 1.01: 34.4; 1.02: 30.5; 1.03: 34.15; 1.04: 33.5831; 1.05: 34.8485; 1.06: 36.5; 1.07: 33.4077; 1.08: 33.3
| Std Dev. |  | 1.01: 1.8327; 1.02: 0.98319; 1.03: 0.53914; 1.04: 0.36616; 1.05: 0.095497; 1.06: 4.446; 1.07: 0.25575; 1.08: 0.8025
| Rel.Std.Dev. |  | 1.01: 5.241%; 1.02: 3.259%; 1.03: 1.583%; 1.04: 1.091%; 1.05: 0.2742%; 1.06: 11.75%; 1.07: 0.7675%; 1.08: 2.41%
| PDM3 |  | 1.01: 3.185%; 1.02: -10.98%; 1.03: 0.5288%; 1.04: -0.9556%; 1.05: 2.781%; 1.06: 11.64%; 1.07: -1.661%; 1.08: -1.734%
| Z-Score (Absolute) |  | 1.01: 1.02; 1.02: 3.22; 1.03: 0.22; 1.04: 0.22; 1.05: 0.89; 1.06: 3.54; 1.07: 0.43; 1.08: 0.45
| Analytical results for Ni in OREAS 626 (Indicative Value 28.8 ppm) | [24 empty] | Indicative
Ni | Round | Replicate | Lab | Lab | Lab | Lab | Lab | Lab | Lab | Lab | Lab | Lab | Lab | Lab | Lab | Lab | Lab | Lab | Lab | Lab | Lab | Lab | Lab | Lab |  | 1
| No | No | 1.01 | 1.02 | 1.03 | 1.04 | 1.05 | 1.06 | 1.07 | 1.08 | 1.09 | 1.10 | 1.11 | 1.12 | 1.13 | 1.15 | 1.16 | 1.17 | 1.20 | 1.23 | 1.25 | 1.26 | 1.27 | 1.28 |  | ppm
|  |  | PF*OES/MS | PF*OES/MS | PF*OES | PF*OES | PF*OES | PF*OES | PF*OES | PF*OES | PF*OES/MS | PF*OES | PF*OES | PF*OES | PF*OES/MS | PF*OES | PF*OES | PF*OES/MS | PF*MS | PF*OES | PF*OES | PF*OES | PF*OES | PF*OES/MS |  | 1
1
| 1 | 1 | 33 | 40 | < 50 | < 20 | < 20 | 20 | 60 | < 20 | 27 | < 20 | < 50 | 32 | 47.4966 | < 20 | 23.9 | 40 | NA | 27 | 16 | 40 | < 50 | < 100 |  | 1
| 1 | 2 | 34 | 30 | 58 | 20 | 30 | < 20 | 30 | < 20 | 27 | < 20 | < 50 | 34 | 48.9026 | < 20 | 27.05 | 60 | NA | 25 | 17 | 40 | < 50 | < 100 |  | 14
| 1 | 3 | 33 | 50 | 177 | 40 | < 20 | < 20 | 30 | < 20 | 28 | < 20 | < 50 | 32 | 46.8174 | < 20 | 24.86 | 40 | NA | 30 | 17 | 30 | < 50 | < 100 |  | 16
| 1 | 4 | 33 | 40 | 57 | < 20 | 20 | < 20 | 50 | 20 | 26 | < 20 | < 50 | 32 | 50.5669 | < 20 | 23.94 | 40 | NA | 28 | 16 | 40 | < 50 | < 100 |  | 28.8076
| 1 | 5 | 32 | 40 | 58 | 30 | < 20 | < 20 | 30 | < 20 | 26 | < 20 | < 50 | 38 | 44.7813 | < 20 | 24.82 | 40 | NA | 26 | 16 | 30 | < 50 | < 100 |  | 20
| 1 | 6 | 33 | 30 | 78 | < 20 | 20 | < 20 | 30 | < 20 | 28 | < 20 | < 50 | 34 | 45.0824 | < 20 | 23.47 | 40 | NA | 24 | 17 | 30 | < 50 | < 100
| Mean |  | 33 | 38.3333 | 85.6 | 30 | 23.3333 | 20 | 38.3333 | 20 | 27 |  |  | 33.6667 | 47.2745 |  | 24.6733 | 43.3333 |  | 26.6667 | 16.5 | 35
| Median |  | 33 | 40 | 58 | 30 | 20 | 20 | 30 | 20 | 27 |  |  | 33 | 47.157 |  | 24.38 | 40 |  | 26.5 | 16.5 | 35
| Std Dev. |  | 0.63246 | 7.5277 | 51.8488 | 10 | 5.7735 |  | 13.2916 |  | 0.89443 |  |  | 2.3381 | 2.2258 |  | 1.2875 | 8.165 |  | 2.1602 | 0.54772 | 5.4772
| Rel.Std.Dev. |  | 1.917% | 19.64% | 60.57% | 33.33% | 24.74% |  | 34.67% |  | 3.313% |  |  | 6.945% | 4.708% |  | 5.218% | 18.84% |  | 8.101% | 3.32% | 15.65%
| PDM3 |  | 14.55% | 33.07% | 197.1% | 4.139% | -19% | -30.57% | 33.07% | -30.57% | -6.275% |  |  | 16.87% | 64.1% |  | -14.35% | 50.42% |  | -7.432% | -42.72% | 21.5%
| Z-Score (Absolute) |  | 0.42 | 0.77 | 3.24 | 0.44 | 0.66 | 0.99 | 0.77 | 0.99 | 0.02 | 1.11 | 0.11 | 0.46 | 1.37 | 1.11 | 0.13 | 1.11 | NA | 0 | 0.67 | 0.55 | 0.11 | 1.55
| Analytical results for P in OREAS 626 (Certified Value 0.033 wt.%) | [24 empty] | Certified
P | Round | Replicate | 1.01: Lab; 1.02: Lab; 1.03: Lab; 1.04: Lab; 1.05: Lab; 1.06: Lab; 1.07: Lab; 1.08: Lab; 1.09: Lab; 1.10: Lab; 1.11: Lab |  | 1
| No | No | 1.01: 1.01; 1.02: 1.09; 1.03: 1.10; 1.04: 1.12; 1.05: 1.13; 1.06: 1.16; 1.07: 1.17; 1.08: 1.20; 1.09: 1.23; 1.10: 1.25; 1.11: 1.26 |  | wt.%
|  |  | 1.01: PF*OES/MS; 1.02: PF*OES/MS; 1.03: PF*OES; 1.04: PF*OES; 1.05: PF*OES/MS; 1.06: PF*OES; 1.07: PF*OES/MS; 1.08: PF*MS; 1.09: PF*OES; 1.10: PF*OES; 1.11: PF*OES |  | 3
3
| 1 | 1 | 1.01: 0.0257; 1.02: 0.06; 1.03: 0.03; 1.04: 0.03; 1.05: < 0.05; 1.06: 0.03; 1.07: 0.04; 1.08: 0.0397; 1.09: 0.03; 1.10: 0.04; 1.11: 0.03 |  | 1
| 1 | 2 | 1.01: 0.0269; 1.02: 0.05; 1.03: 0.03; 1.04: 0.03; 1.05: < 0.05; 1.06: 0.03; 1.07: 0.04; 1.08: 0.0361; 1.09: 0.03; 1.10: 0.03; 1.11: 0.03 |  | 24
| 1 | 3 | 1.01: 0.0261; 1.02: 0.05; 1.03: 0.03; 1.04: 0.03; 1.05: < 0.05; 1.06: 0.03; 1.07: 0.03; 1.08: 0.0407; 1.09: 0.03; 1.10: 0.04; 1.11: 0.03 |  | 16
| 1 | 4 | 1.01: 0.0262; 1.02: 0.05; 1.03: 0.03; 1.04: 0.03; 1.05: < 0.05; 1.06: 0.03; 1.07: 0.04; 1.08: 0.0415; 1.09: 0.03; 1.10: 0.03; 1.11: 0.04 |  | 0.032726
| 1 | 5 | 1.01: 0.0258; 1.02: 0.05; 1.03: 0.03; 1.04: 0.04; 1.05: < 0.05; 1.06: 0.03; 1.07: 0.04; 1.08: 0.0428; 1.09: 0.03; 1.10: 0.03; 1.11: 0.04 |  | 148
| 1 | 6 | 1.01: 0.0263; 1.02: 0.05; 1.03: 0.03; 1.04: 0.03; 1.05: < 0.05; 1.06: 0.03; 1.07: 0.04; 1.08: 0.0394; 1.09: 0.03; 1.10: 0.04; 1.11: 0.03
| Mean |  | 1.01: 0.026167; 1.02: 0.051667; 1.03: 0.03; 1.04: 0.031667; 1.06: 0.03; 1.07: 0.038333; 1.08: 0.040033; 1.09: 0.03; 1.10: 0.035; 1.11: 0.033333
| Median |  | 1.01: 0.02615; 1.02: 0.05; 1.03: 0.03; 1.04: 0.03; 1.06: 0.03; 1.07: 0.04; 1.08: 0.0402; 1.09: 0.03; 1.10: 0.035; 1.11: 0.03
| Std Dev. |  | 1.01: 0.0004274; 1.02: 0.0040825; 1.03: 0; 1.04: 0.0040825; 1.06: 0; 1.07: 0.0040825; 1.08: 0.0022906; 1.09: 0; 1.10: 0.0054772; 1.11: 0.005164
| Rel.Std.Dev. |  | 1.01: 1.633%; 1.02: 7.902%; 1.03: 0%; 1.04: 12.89%; 1.06: 0%; 1.07: 10.65%; 1.08: 5.722%; 1.09: 0%; 1.10: 15.65%; 1.11: 15.49%
| PDM3 |  | 1.01: -20.04%; 1.02: 57.88%; 1.03: -8.33%; 1.04: -3.237%; 1.06: -8.33%; 1.07: 17.13%; 1.08: 22.33%; 1.09: -8.33%; 1.10: 6.949%; 1.11: 1.856%
| Z-Score (Absolute) |  | 1.01: 1.11; 1.02: 4.05; 1.03: 0.34; 1.04: 0; 1.05: 1.35; 1.06: 0.34; 1.07: 1.35; 1.08: 1.69; 1.09: 0.34; 1.10: 0.67; 1.11: 0.34
| Analytical results for Pb in OREAS 626 (Certified Value 1.46 wt.%) | [24 empty] | Certified
Pb | Round | Replicate | Lab | Lab | Lab | Lab | Lab | Lab | Lab | Lab | Lab | Lab | Lab | Lab | Lab | Lab | Lab | Lab | Lab | Lab | Lab | Lab | Lab | Lab | Lab | 1
| No | No | 1.01 | 1.02 | 1.03 | 1.04 | 1.05 | 1.06 | 1.07 | 1.08 | 1.09 | 1.10 | 1.11 | 1.12 | 1.15 | 1.16 | 1.17 | 1.19 | 1.20 | 1.22 | 1.23 | 1.25 | 1.26 | 1.27 | 1.28 | wt.%
|  |  | PF*OES/MS | PF*OES | PF*OES | PF*OES | PF*OES | PF*OES | PF*OES | PF*OES | PF*OES/MS | PF*MS | PF*OES | PF*OES | PF*MS | PF*OES | PF*OES/MS | BF*MS | PF*MS | PF*OES | PF*OES | PF*OES | PF*OES | PF*OES | PF*OES/MS | 2
3
| 1 | 1 | 1.42 | 1.5 | 1.3711 | 1.41 | 1.44 | 1.5 | 1.43 | 1.44 | 1.42 | 1.5826 | 1.5 | 1.4187 | 1.4991 | > 1 | 1.39 | 1.5332 | 1.5934 | 1.4798 | 1.49 | 1.4786 | 1.452 | 1.53 | 1.51 | 1
| 1 | 2 | 1.43 | 1.48 | 1.354 | 1.43 | 1.47 | 1.44 | 1.48 | 1.41 | 1.4 | 1.5874 | 1.45 | 1.4457 | 1.4834 | > 1 | 1.4 | 1.5325 | 1.4693 | 1.4558 | 1.48 | 1.4772 | 1.44 | 1.52 | 1.47 | 25
| 1 | 3 | 1.44 | 1.5 | 1.3022 | 1.42 | 1.44 | 1.47 | 1.46 | 1.44 | 1.47 | 1.5875 | 1.46 | 1.5088 | 1.4448 | > 1 | 1.33 | 1.5347 | 1.5283 | 1.4741 | 1.48 | 1.4791 | 1.45 | 1.51 | 1.48 | 16
| 1 | 4 | 1.43 | 1.49 | 1.3391 | 1.41 | 1.45 | 1.48 | 1.46 | 1.41 | 1.4 | 1.5744 | 1.46 | 1.3541 | 1.4762 | > 1 | 1.38 | 1.5139 | 1.5284 | 1.4433 | 1.48 | 1.4726 | 1.443 | 1.5 | 1.48 | 1.4649
| 1 | 5 | 1.43 | 1.5 | 1.3145 | 1.41 | 1.44 | 1.47 | 1.44 | 1.45 | 1.41 | 1.5842 | 1.48 | 1.4556 | 1.5082 | > 1 | 1.45 | 1.5387 | 1.5146 | 1.4324 | 1.49 | 1.4784 | 1.447 | 1.56 | 1.49 | 149
| 1 | 6 | 1.44 | 1.5 | 1.3553 | 1.41 | 1.46 | 1.39 | 1.43 | 1.43 | 1.45 | 1.5964 | 1.47 | 1.4911 | 1.4428 | > 1 | 1.34 | 1.5439 | 1.5461 | 1.4845 | 1.49 | 1.4704 | 1.492 | 1.56 | 1.47
| Mean |  | 1.4317 | 1.495 | 1.3394 | 1.415 | 1.45 | 1.4583 | 1.45 | 1.43 | 1.425 | 1.5854 | 1.47 | 1.4457 | 1.4757 |  | 1.3817 | 1.5328 | 1.53 | 1.4616 | 1.485 | 1.4761 | 1.454 | 1.53 | 1.4833
| Median |  | 1.43 | 1.5 | 1.3465 | 1.41 | 1.445 | 1.47 | 1.45 | 1.435 | 1.415 | 1.5858 | 1.465 | 1.4506 | 1.4798 |  | 1.385 | 1.5339 | 1.5284 | 1.4649 | 1.485 | 1.4778 | 1.4485 | 1.525 | 1.48
| Std Dev. |  | 0.0075277 | 0.0083666 | 0.026362 | 0.0083666 | 0.012649 | 0.038687 | 0.02 | 0.016733 | 0.02881 | 0.0072068 | 0.017889 | 0.055246 | 0.027206 |  | 0.043551 | 0.010189 | 0.040511 | 0.021135 | 0.0054772 | 0.0036462 | 0.019131 | 0.025298 | 0.015055
| Rel.Std.Dev. |  | 0.5258% | 0.5596% | 1.968% | 0.5913% | 0.8724% | 2.653% | 1.379% | 1.17% | 2.022% | 0.4546% | 1.217% | 3.821% | 1.844% |  | 3.152% | 0.6647% | 2.648% | 1.446% | 0.3688% | 0.247% | 1.316% | 1.653% | 1.015%
| PDM3 |  | -2.266% | 2.057% | -8.567% | -3.404% | -1.015% | -0.446% | -1.015% | -2.38% | -2.721% | 8.229% | 0.3505% | -1.311% | 0.7413% |  | -5.68% | 4.639% | 4.448% | -0.2197% | 1.374% | 0.7635% | -0.7418% | 4.446% | 1.261%
| Z-Score (Absolute) |  | 0.72 | 0.89 | 3.05 | 1.14 | 0.25 | 0.04 | 0.25 | 0.76 | 0.88 | 3.17 | 0.25 | 0.36 | 0.4 | NA | 1.98 | 1.84 | 1.77 | 0.04 | 0.63 | 0.41 | 0.15 | 1.77 | 0.59
| Analytical results for Pr in OREAS 626 (Certified Value 9.37 ppm) | [24 empty] | Certified
Pr | Round | Replicate | 1.01: Lab; 1.02: Lab; 1.03: Lab; 1.04: Lab; 1.05: Lab; 1.06: Lab; 1.07: Lab; 1.08: Lab | 1
| No | No | 1.01: 1.02; 1.02: 1.09; 1.03: 1.10; 1.04: 1.13; 1.05: 1.19; 1.06: 1.20; 1.07: 1.22; 1.08: 1.23 | ppm
|  |  | 1.01: PF*OES/MS; 1.02: PF*OES/MS; 1.03: PF*MS; 1.04: PF*OES/MS; 1.05: BF*MS; 1.06: PF*MS; 1.07: PF*MS; 1.08: PF*MS | 2
2
| 1 | 1 | 1.01: 9.5; 1.02: 8.02; 1.03: 8.7; 1.04: 9.0498; 1.05: 9.21; 1.06: 9; 1.07: 11.1454; 1.08: 8.71 | 1
| 1 | 2 | 1.01: 8.7; 1.02: 7.58; 1.03: 9.1; 1.04: 9.254; 1.05: 9.175; 1.06: 13; 1.07: 11.1095; 1.08: 9.02 | 10
| 1 | 3 | 1.01: 8.6; 1.02: 7.95; 1.03: 9.2; 1.04: 9.0419; 1.05: 9.186; 1.06: 10; 1.07: 10.9303; 1.08: 9.05 | 16
| 1 | 4 | 1.01: 8.7; 1.02: 7.49; 1.03: 9; 1.04: 9.0267; 1.05: 9.165; 1.06: 13; 1.07: 10.9448; 1.08: 8.84 | 9.3652
| 1 | 5 | 1.01: 8.1; 1.02: 7.72; 1.03: 9.1; 1.04: 9.1743; 1.05: 9.179; 1.06: 10; 1.07: 11.5044; 1.08: 9.11 | 150
| 1 | 6 | 1.01: 8.9; 1.02: 7.98; 1.03: 9.2; 1.04: 8.8239; 1.05: 9.206; 1.06: 11; 1.07: 11.1424; 1.08: 8.57
| Mean |  | 1.01: 8.75; 1.02: 7.79; 1.03: 9.05; 1.04: 9.0618; 1.05: 9.1868; 1.06: 11; 1.07: 11.1295; 1.08: 8.8833
| Median |  | 1.01: 8.7; 1.02: 7.835; 1.03: 9.1; 1.04: 9.0458; 1.05: 9.1825; 1.06: 10.5; 1.07: 11.126; 1.08: 8.93
| Std Dev. |  | 1.01: 0.45497; 1.02: 0.22521; 1.03: 0.18708; 1.04: 0.14694; 1.05: 0.017792; 1.06: 1.6733; 1.07: 0.20745; 1.08: 0.21351
| Rel.Std.Dev. |  | 1.01: 5.2%; 1.02: 2.891%; 1.03: 2.067%; 1.04: 1.622%; 1.05: 0.1937%; 1.06: 15.21%; 1.07: 1.864%; 1.08: 2.403%
| PDM3 |  | 1.01: -6.569%; 1.02: -16.82%; 1.03: -3.365%; 1.04: -3.24%; 1.05: -1.904%; 1.06: 17.46%; 1.07: 18.84%; 1.08: -5.145%
| Z-Score (Absolute) |  | 1.01: 0.86; 1.02: 3.57; 1.03: 0.02; 1.04: 0.02; 1.05: 0.37; 1.06: 5.48; 1.07: 5.85; 1.08: 0.49
| Analytical results for Rb in OREAS 626 (Certified Value 134 ppm) | [24 empty] | Certified
Rb | Round | Replicate | 1.01: Lab; 1.02: Lab; 1.03: Lab; 1.04: Lab; 1.05: Lab; 1.06: Lab; 1.07: Lab; 1.08: Lab | 1
| No | No | 1.01: 1.02; 1.02: 1.09; 1.03: 1.10; 1.04: 1.13; 1.05: 1.15; 1.06: 1.17; 1.07: 1.20; 1.08: 1.23 | ppm
|  |  | 1.01: PF*OES/MS; 1.02: PF*OES/MS; 1.03: PF*MS; 1.04: PF*OES/MS; 1.05: PF*MS; 1.06: PF*OES/MS; 1.07: PF*MS; 1.08: PF*MS | 0
0
| 1 | 1 | 1.01: 148; 1.02: 121; 1.03: 137.9; 1.04: 130.9386; 1.05: 135.3959; 1.06: 136; 1.07: 126; 1.08: 124 | 1
| 1 | 2 | 1.01: 137; 1.02: 115; 1.03: 136.4; 1.04: 132.1811; 1.05: 139.9818; 1.06: 140; 1.07: 131; 1.08: 126 | 43
| 1 | 3 | 1.01: 138; 1.02: 120; 1.03: 136.7; 1.04: 134.6011; 1.05: 133.3341; 1.06: 139; 1.07: 134; 1.08: 125 | 16
| 1 | 4 | 1.01: 133; 1.02: 117; 1.03: 135.3; 1.04: 127.5141; 1.05: 132.5933; 1.06: 141; 1.07: 130; 1.08: 125 | 133.6234
| 1 | 5 | 1.01: 134; 1.02: 117; 1.03: 136.3; 1.04: 133.7222; 1.05: 139.6906; 1.06: 139; 1.07: 132; 1.08: 124 | 151
| 1 | 6 | 1.01: 132; 1.02: 120; 1.03: 139; 1.04: 133.8984; 1.05: 135.9301; 1.06: 144; 1.07: 136; 1.08: 120
| Mean |  | 1.01: 137; 1.02: 118.3333; 1.03: 136.9333; 1.04: 132.1426; 1.05: 136.1543; 1.06: 139.8333; 1.07: 131.5; 1.08: 124
| Median |  | 1.01: 135.5; 1.02: 118.5; 1.03: 136.55; 1.04: 132.9516; 1.05: 135.663; 1.06: 139.5; 1.07: 131.5; 1.08: 124.5
| Std Dev. |  | 1.01: 5.8652; 1.02: 2.3381; 1.03: 1.3125; 1.04: 2.6266; 1.05: 3.1117; 1.06: 2.6394; 1.07: 3.4496; 1.08: 2.0976
| Rel.Std.Dev. |  | 1.01: 4.281%; 1.02: 1.976%; 1.03: 0.9585%; 1.04: 1.988%; 1.05: 2.285%; 1.06: 1.888%; 1.07: 2.623%; 1.08: 1.692%
| PDM3 |  | 1.01: 2.527%; 1.02: -11.44%; 1.03: 2.477%; 1.04: -1.108%; 1.05: 1.894%; 1.06: 4.647%; 1.07: -1.589%; 1.08: -7.202%
| Z-Score (Absolute) |  | 1.01: 0.68; 1.02: 3.78; 1.03: 0.67; 1.04: 0.48; 1.05: 0.48; 1.06: 1.36; 1.07: 0.63; 1.08: 2.43
| Analytical results for Re in OREAS 626 (Indicative Value < 0.05 ppm) | [24 empty] | Indicative
Re | Round | Replicate | 1.01: Lab; 1.02: Lab; 1.03: Lab | 1
| No | No | 1.01: 1.15; 1.02: 1.17; 1.03: 1.20 | ppm
|  |  | 1.01: PF*MS; 1.02: PF*OES/MS; 1.03: PF*MS | 3
3
| 1 | 1 | 1.01: < 0.1; 1.02: < 0.05; 1.03: < 0.02 | 1
| 1 | 2 | 1.01: < 0.1; 1.02: < 0.05; 1.03: < 0.02 | 15
| 1 | 3 | 1.01: < 0.1; 1.02: < 0.05; 1.03: < 0.02 | 16
| 1 | 4 | 1.01: < 0.1; 1.02: < 0.05; 1.03: < 0.02 | < 0.05
| 1 | 5 | 1.01: < 0.1; 1.02: < 0.05; 1.03: < 0.02 | 21
| 1 | 6 | 1.01: < 0.1; 1.02: < 0.05; 1.03: < 0.02
Mean
Median
Std Dev.
Rel.Std.Dev.
PDM3
Z-Score (Absolute) | bar: 1.01 to 1.03
| Analytical results for S in OREAS 626 (Certified Value 7.14 wt.%) | [24 empty] | Certified
S | Round | Replicate | Lab | Lab | Lab | Lab | Lab | Lab | Lab | Lab | Lab | Lab | Lab | Lab | Lab | Lab | Lab | Lab | Lab | [6 empty] | 1
| No | No | 1.01 | 1.02 | 1.04 | 1.05 | 1.06 | 1.07 | 1.08 | 1.09 | 1.10 | 1.11 | 1.12 | 1.15 | 1.16 | 1.17 | 1.20 | 1.26 | 1.27 | [6 empty] | wt.%
|  |  | PF*OES/MS | PF*OES/MS | PF*OES | PF*OES | PF*OES | PF*OES | PF*OES | PF*OES/MS | PF*OES | PF*OES | PF*OES | PF*OES | PF*OES | PF*OES/MS | PF*MS | PF*OES | PF*OES | [6 empty] | 2
3
| 1 | 1 | 7.39 | 6.87 | 7 | 7.12 | 7.34 | 7.1 | 7.12 | 7.33 | 7.16 | 6.69 | 6.52 | 8.0438 | 7.9 | 7.29 | 7.5667 | 6.08 | 7.33 | [6 empty] | 1
| 1 | 2 | 7.35 | 6.87 | 7.03 | 7.11 | 7.04 | 7.26 | 7.01 | 7.24 | 7.1 | 6.93 | 6.43 | 7.9182 | 7.43 | 7.25 | 7.2126 | 5.94 | 7.23 | [6 empty] | 26
| 1 | 3 | 7.33 | 6.95 | 7.02 | 7.11 | 7.14 | 7.13 | 7.1 | 7.25 | 7.1 | 6.92 | 6.74 | 7.8267 | 7.34 | 7.38 | 7.4958 | 5.82 | 7.21 | [6 empty] | 16
| 1 | 4 | 7.39 | 6.86 | 7.11 | 7.03 | 7.23 | 7.05 | 6.94 | 7.41 | 7.11 | 6.79 | 6.94 | 7.9144 | 7.33 | 7.25 | 7.274 | 6.04 | 7.23 | [6 empty] | 7.1372
| 1 | 5 | 7.32 | 6.9 | 7.02 | 6.95 | 7.22 | 7.05 | 7.15 | 7.25 | 7.18 | 6.84 | 6.81 | 8.0889 | 7.45 | 7.32 | 7.5786 | 6.03 | 7.57 | [6 empty] | 152
| 1 | 6 | 7.33 | 6.92 | 7.01 | 7.09 | 6.83 | 7 | 7.08 | 7.28 | 7.15 | 6.79 | 6.56 | 7.8409 | 7.23 | 7.38 | 7.5261 | 6.08 | 7.44
| Mean |  | 7.3517 | 6.895 | 7.0317 | 7.0683 | 7.1333 | 7.0983 | 7.0667 | 7.2933 | 7.1333 | 6.8267 | 6.6667 | 7.9388 | 7.4467 | 7.3117 | 7.4423 | 5.9983 | 7.335
| Median |  | 7.34 | 6.885 | 7.02 | 7.1 | 7.18 | 7.075 | 7.09 | 7.265 | 7.13 | 6.815 | 6.65 | 7.9163 | 7.385 | 7.305 | 7.511 | 6.035 | 7.28
| Std Dev. |  | 0.031252 | 0.035071 | 0.039707 | 0.066458 | 0.17907 | 0.091086 | 0.077889 | 0.065929 | 0.034448 | 0.09048 | 0.1947 | 0.1065 | 0.23568 | 0.059133 | 0.15813 | 0.10128 | 0.14419
| Rel.Std.Dev. |  | 0.4251% | 0.5086% | 0.5647% | 0.9402% | 2.51% | 1.283% | 1.102% | 0.904% | 0.4829% | 1.325% | 2.92% | 1.342% | 3.165% | 0.8087% | 2.125% | 1.688% | 1.966%
| PDM3 |  | 3.006% | -3.393% | -1.478% | -0.9642% | -0.05352% | -0.5439% | -0.9876% | 2.188% | -0.05352% | -4.35% | -6.592% | 11.23% | 4.337% | 2.445% | 4.275% | -15.96% | 2.772%
| Z-Score (Absolute) |  | 0.73 | 0.8 | 0.34 | 0.22 | 0 | 0.12 | 0.22 | 0.53 | 0 | 1.03 | 1.56 | 2.69 | 1.05 | 0.6 | 1.03 | 3.8 | 0.67
| Analytical results for Sb in OREAS 626 (Certified Value 83 ppm) | [24 empty] | Certified
Sb | Round | Replicate | 1.01: Lab; 1.02: Lab; 1.04: Lab; 1.05: Lab; 1.06: Lab; 1.07: Lab; 1.08: Lab; 1.09: Lab; 1.10: Lab; 1.11: Lab | [6 empty] | 1
| No | No | 1.01: 1.01; 1.02: 1.02; 1.04: 1.09; 1.05: 1.10; 1.06: 1.15; 1.07: 1.16; 1.08: 1.23; 1.09: 1.25; 1.10: 1.26; 1.11: 1.28 | [6 empty] | ppm
|  |  | 1.01: PF*OES/MS; 1.02: PF*OES/MS; 1.04: PF*OES/MS; 1.05: PF*MS; 1.06: PF*MS; 1.07: PF*OES; 1.08: PF*MS; 1.09: PF*OES; 1.10: PF*OES; 1.11: PF*OES/MS | [6 empty] | 0
1
| 1 | 1 | 1.01: 298; 1.02: 88; 1.04: 83; 1.05: 79.9; 1.06: 88.4982; 1.07: 88.3; 1.08: 79.9; 1.09: 69; 1.10: 80; 1.11: < 100 | [6 empty] | 1
| 1 | 2 | 1.01: 300; 1.02: 83; 1.04: 79; 1.05: 81.6; 1.06: 88.7688; 1.07: 88.1; 1.08: 78.6; 1.09: 65; 1.10: 70; 1.11: < 100 | [6 empty] | 45
| 1 | 3 | 1.01: 298; 1.02: 79; 1.04: 82; 1.05: 81.3; 1.06: 85.2118; 1.07: 87.2; 1.08: 75.6; 1.09: 68; 1.10: 90; 1.11: < 100 | [6 empty] | 16
| 1 | 4 | 1.01: 299; 1.02: 80; 1.04: 79; 1.05: 79.3; 1.06: 86.3865; 1.07: 88.3; 1.08: 81.6; 1.09: 67; 1.10: 80; 1.11: < 100 | [6 empty] | 82.9241
| 1 | 5 | 1.01: 297; 1.02: 79; 1.04: 80; 1.05: 81.4; 1.06: 86.8634; 1.07: 88.2; 1.08: 81.3; 1.09: 63; 1.10: 90; 1.11: < 100 | [6 empty] | 153
| 1 | 6 | 1.01: 298; 1.02: 82; 1.04: 82; 1.05: 79.1; 1.06: 85.2405; 1.07: 88; 1.08: 80.6; 1.09: 68; 1.10: 80; 1.11: < 100
| Mean |  | 1.01: 298.3333; 1.02: 81.8333; 1.04: 80.8333; 1.05: 80.4333; 1.06: 86.8282; 1.07: 88.0167; 1.08: 79.6; 1.09: 66.6667; 1.10: 81.6667
| Median |  | 1.01: 298; 1.02: 81; 1.04: 81; 1.05: 80.6; 1.06: 86.625; 1.07: 88.15; 1.08: 80.25; 1.09: 67.5; 1.10: 80
| Std Dev. |  | 1.01: 1.0328; 1.02: 3.4303; 1.04: 1.7224; 1.05: 1.1308; 1.06: 1.5417; 1.07: 0.41673; 1.08: 2.2352; 1.09: 2.2509; 1.10: 7.5277
| Rel.Std.Dev. |  | 1.01: 0.3462%; 1.02: 4.192%; 1.04: 2.131%; 1.05: 1.406%; 1.06: 1.776%; 1.07: 0.4735%; 1.08: 2.808%; 1.09: 3.376%; 1.10: 9.218%
| PDM3 |  | 1.01: 259.8%; 1.02: -1.315%; 1.04: -2.521%; 1.05: -3.004%; 1.06: 4.708%; 1.07: 6.141%; 1.08: -4.009%; 1.09: -19.61%; 1.10: -1.516%
| Z-Score (Absolute) |  | 1.01: 24.46; 1.02: 0.11; 1.04: 0; 1.05: 0.04; 1.06: 0.67; 1.07: 0.81; 1.08: 0.14; 1.09: 1.59; 1.10: NA; 1.11: 3.47
Results from laboratory 1.26 were removed due to their 10 ppm reading resolution.
| Analytical results for Sc in OREAS 626 (Indicative Value 5.46 ppm) | [24 empty] | Indicative
Sc | Round | Replicate | Lab | Lab | Lab | Lab | Lab | Lab | Lab | Lab | Lab | Lab | Lab | [12 empty] | 1
| No | No | 1.01 | 1.09 | 1.12 | 1.15 | 1.16 | 1.17 | 1.19 | 1.20 | 1.23 | 1.25 | 1.26 | [12 empty] | ppm
|  |  | PF*OES/MS | PF*OES/MS | PF*OES | PF*OES | PF*OES | PF*OES/MS | BF*MS | PF*MS | PF*OES | PF*OES | PF*OES | [12 empty] | 2
2
| 1 | 1 | 260 | < 10 | < 10 | < 20 | 4.9 | 3 | 8.154 | 6 | < 5 | < 5 | 6 | [12 empty] | 1
| 1 | 2 | 258 | < 10 | < 10 | < 20 | 4.9 | 3 | 8.112 | 10 | < 5 | < 5 | 6 | [12 empty] | 16
| 1 | 3 | 259 | < 10 | < 10 | < 20 | 4.7 | 3 | 7.985 | 6 | < 5 | < 5 | 5 | [12 empty] | 16
| 1 | 4 | 259 | < 10 | < 10 | < 20 | 4.9 | 3 | 7.841 | 6 | < 5 | < 5 | 6 | [12 empty] | 5.4575
| 1 | 5 | 259 | < 10 | < 10 | < 20 | 4.8 | 3 | 8.065 | 6 | 5 | < 5 | 6 | [12 empty] | 22
| 1 | 6 | 261 | < 10 | < 10 | < 20 | 4.9 | 3 | 8.212 | 6 | < 5 | < 5 | 6
| Mean |  | 1.01: 259.3333; 1.06: 4.85; 1.07: 3; 1.08: 8.0615; 1.09: 6.6667; 1.10: 5; 1.12: 5.8333
| Median |  | 1.01: 259; 1.06: 4.9; 1.07: 3; 1.08: 8.0885; 1.09: 6; 1.10: 5; 1.12: 6
| Std Dev. |  | 1.01: 1.0328; 1.06: 0.083666; 1.07: 0; 1.08: 0.13285; 1.09: 1.633; 1.12: 0.40825
| Rel.Std.Dev. |  | 1.01: 0.3983%; 1.06: 1.725%; 1.07: 0%; 1.08: 1.648%; 1.09: 24.49%; 1.12: 6.999%
| PDM3 |  | 1.01: 4652%; 1.06: -11.13%; 1.07: -45.03%; 1.08: 47.71%; 1.09: 22.16%; 1.10: -8.382%; 1.12: 6.887%
| Z-Score (Absolute) |  | 85.75 | 0 | 0 | 1.69 | 0.05 | 0.67 | 1.03 | 0.56 | 0.7 | 0.84 | 0.28
| Analytical results for Se in OREAS 626 (Indicative Value < 5 ppm) | [24 empty] | Indicative
Se | Round | Replicate | 1.01: Lab; 1.02: Lab; 1.04: Lab | [6 empty] | 1
| No | No | 1.01: 1.02; 1.02: 1.09; 1.04: 1.15 | [6 empty] | ppm
|  |  | 1.01: PF*OES/MS; 1.02: PF*OES/MS; 1.04: PF*MS | [6 empty] | 2
2
| 1 | 1 | 1.01: < 8; 1.02: < 5; 1.04: < 20 | [6 empty] | 1
| 1 | 2 | 1.01: < 8; 1.02: < 5; 1.04: < 20 | [6 empty] | 3
| 1 | 3 | 1.01: < 8; 1.02: < 5; 1.04: < 20 | [6 empty] | 16
| 1 | 4 | 1.01: < 8; 1.02: < 5; 1.04: < 20 | [6 empty] | < 5
| 1 | 5 | 1.01: 10; 1.02: < 5; 1.04: < 20 | [6 empty] | 18
| 1 | 6 | 1.01: < 8; 1.02: < 5; 1.04: < 20
| Mean |  | 1.01: 10
| Median |  | 1.01: 10
Std Dev.
Rel.Std.Dev.
PDM3
| Z-Score (Absolute) |  | 1.01: 0; 1.02: 0.67; 1.04: 1.35
| Analytical results for Si in OREAS 626 (Certified Value 26.04 wt.%) | [24 empty] | Certified
Si | Round | Replicate | Lab | Lab | Lab | Lab | Lab | Lab | Lab | Lab | Lab | Lab | Lab | Lab | Lab | Lab | Lab | Lab | [7 empty] | 1
| No | No | 1.02 | 1.03 | 1.04 | 1.05 | 1.06 | 1.07 | 1.08 | 1.09 | 1.10 | 1.12 | 1.15 | 1.20 | 1.23 | 1.25 | 1.26 | 1.27 | [7 empty] | wt.%
|  |  | PF*OES/MS | PF*OES | PF*OES | PF*OES | PF*OES | PF*OES | PF*OES | PF*OES/MS | PF*OES | PF*OES | PF*OES | PF*MS | PF*OES | PF*OES | PF*OES | PF*OES | [7 empty] | 2
3
| 1 | 1 | 26 | > 15 | 25.01 | 26.41 | 26.6 | 27.11 | 27.21 | 26.2 | 26.5 | 25.5 | 26.6824 | 26.3127 | 25.7 | 25.8 | 25.14 | 26.4 | [7 empty] | 1
| 1 | 2 | 26.3 | > 15 | 25.1 | 26.79 | 25.48 | 27.81 | 26.69 | 26.1 | 26.4 | 26 | 27.3202 | 25.0052 | 24.6 | 25.8 | 24.95 | 26.4 | [7 empty] | 0
| 1 | 3 | 25.2 | > 15 | 25.01 | 26.6 | 25.8 | 27.11 | 27.21 | 26.1 | 26.2 | 27.1 | 25.6554 | 25.7166 | 24.9 | 25.7 | 24.04 | 26.4 | [7 empty] | 16
| 1 | 4 | 25.7 | > 15 | 25.01 | 26.6 | 26.18 | 26.88 | 26.51 | 26.5 | 25.9 | 24 | 26.3471 | 25.6039 | 26 | 25.8 | 25.24 | 25.7 | [7 empty] | 26.0356
| 1 | 5 | 25.8 | > 15 | 25.1 | 26.51 | 26.08 | 26.79 | 27.49 | 26 | 26.6 | 26 | 27.8862 | 26.246 | 25.7 | 25.1 | 24.85 | 26.6 | [7 empty] | 154
| 1 | 6 | 26 | > 15 | 25.01 | 26.51 | 24.68 | 26.88 | 27.11 | 26.1 | 26.4 | 26.7 | 25.3091 | 26.1504 | 26.1 | 25.8 | 25.04 | 26.5
| Mean |  | 25.8333 |  | 25.04 | 26.57 | 25.8033 | 27.0967 | 27.0367 | 26.1667 | 26.3333 | 25.8833 | 26.5334 | 25.8391 | 25.5 | 25.6667 | 24.8767 | 26.3333
| Median |  | 25.9 |  | 25.01 | 26.555 | 25.94 | 26.995 | 27.16 | 26.1 | 26.4 | 26 | 26.5148 | 25.9335 | 25.7 | 25.8 | 24.995 | 26.4
| Std Dev. |  | 0.37238 |  | 0.046476 | 0.12884 | 0.66626 | 0.3734 | 0.36566 | 0.17512 | 0.25033 | 1.0834 | 0.97731 | 0.5005 | 0.60992 | 0.28048 | 0.43223 | 0.32042
| Rel.Std.Dev. |  | 1.441% |  | 0.1856% | 0.4849% | 2.582% | 1.378% | 1.352% | 0.6692% | 0.9506% | 4.186% | 3.683% | 1.937% | 2.392% | 1.093% | 1.738% | 1.217%
| PDM3 |  | -0.777% |  | -3.824% | 2.052% | -0.8922% | 4.075% | 3.845% | 0.5033% | 1.143% | -0.5849% | 1.912% | -0.7547% | -2.057% | -1.417% | -4.451% | 1.143%
| Z-Score (Absolute) |  | 0.07 | NA | 1.26 | 1.03 | 0.12 | 1.82 | 1.73 | 0.42 | 0.67 | 0 | 0.97 | 0.07 | 0.57 | 0.32 | 1.51 | 0.67
| Analytical results for Sm in OREAS 626 (Certified Value 6.45 ppm) | [24 empty] | Certified
Sm | Round | Replicate | 1.01: Lab; 1.02: Lab; 1.04: Lab; 1.05: Lab; 1.06: Lab; 1.07: Lab; 1.08: Lab; 1.09: Lab | [6 empty] | 1
| No | No | 1.01: 1.02; 1.02: 1.09; 1.04: 1.10; 1.05: 1.13; 1.06: 1.19; 1.07: 1.20; 1.08: 1.22; 1.09: 1.23 | [6 empty] | ppm
|  |  | 1.01: PF*OES/MS; 1.02: PF*OES/MS; 1.04: PF*MS; 1.05: PF*OES/MS; 1.06: BF*MS; 1.07: PF*MS; 1.08: PF*MS; 1.09: PF*MS | [6 empty] | 2
3
| 1 | 1 | 1.01: 6.7; 1.02: 5.8; 1.04: 6.6; 1.05: 6.4402; 1.06: 6.739; 1.07: 9; 1.08: 6.4389; 1.09: 6.5 | [6 empty] | 1
| 1 | 2 | 1.01: 5.7; 1.02: 5.7; 1.04: 6.8; 1.05: 6.2807; 1.06: 6.773; 1.07: 6; 1.08: 6.4008; 1.09: 6.7 | [6 empty] | 8
| 1 | 3 | 1.01: 5.7; 1.02: 6.1; 1.04: 7.2; 1.05: 6.3956; 1.06: 6.727; 1.07: 6; 1.08: 6.1118; 1.09: 6.7 | [6 empty] | 16
| 1 | 4 | 1.01: 5.8; 1.02: 5.6; 1.04: 6.4; 1.05: 6.2428; 1.06: 6.734; 1.07: 10; 1.08: 6.3798; 1.09: 6.2 | [6 empty] | 6.4478
| 1 | 5 | 1.01: 6; 1.02: 5.8; 1.04: 6.4; 1.05: 6.6812; 1.06: 6.728; 1.07: 7; 1.08: 6.1888; 1.09: 6.8 | [6 empty] | 155
| 1 | 6 | 1.01: 6.7; 1.02: 5.8; 1.04: 6; 1.05: 6.6476; 1.06: 6.737; 1.07: 7; 1.08: 6.176; 1.09: 6.4
| Mean |  | 1.01: 6.1; 1.02: 5.8; 1.04: 6.5667; 1.05: 6.448; 1.06: 6.7397; 1.07: 7.5; 1.08: 6.2827; 1.09: 6.55
| Median |  | 1.01: 5.9; 1.02: 5.8; 1.04: 6.5; 1.05: 6.4179; 1.06: 6.7355; 1.07: 7; 1.08: 6.2843; 1.09: 6.6
| Std Dev. |  | 1.01: 0.47749; 1.02: 0.16733; 1.04: 0.40825; 1.05: 0.18283; 1.06: 0.017014; 1.07: 1.6432; 1.08: 0.13944; 1.09: 0.22583
| Rel.Std.Dev. |  | 1.01: 7.828%; 1.02: 2.885%; 1.04: 6.217%; 1.05: 2.835%; 1.06: 0.2524%; 1.07: 21.91%; 1.08: 2.219%; 1.09: 3.448%
| PDM3 |  | 1.01: -5.395%; 1.02: -10.05%; 1.04: 1.843%; 1.05: 0.002858%; 1.06: 4.526%; 1.07: 16.32%; 1.08: -2.561%; 1.09: 1.584%
| Z-Score (Absolute) |  | 1.01: 1.42; 1.02: 2.64; 1.04: 0.48; 1.05: 0; 1.06: 1.19; 1.07: NA; 1.08: 0.67; 1.09: 0.42
Results from laboratory 1.20 were removed due to their 1 ppm reading resolution.
| Analytical results for Sn in OREAS 626 (Indicative Value 3.95 ppm) | [24 empty] | Indicative
Sn | Round | Replicate | Lab | Lab | Lab | Lab | Lab | Lab | Lab | Lab | Lab | Lab | Lab | Lab | Lab | [10 empty] | 1
| No | No | 1.02 | 1.03 | 1.09 | 1.10 | 1.11 | 1.13 | 1.15 | 1.16 | 1.20 | 1.23 | 1.25 | 1.26 | 1.27 | [10 empty] | ppm
|  |  | PF*OES/MS | PF*OES | PF*OES/MS | PF*MS | PF*OES | PF*OES/MS | PF*MS | PF*OES | PF*MS | PF*MS | PF*OES | PF*OES | PF*OES | [10 empty] | 2
2
| 1 | 1 | 14.1 | < 100 | 5 | 5 | < 50 | 2.5524 | < 100 | < 5 | NA | 4 | < 50 | < 50 | < 100 | [10 empty] | 1
| 1 | 2 | 17.1 | < 100 | 5 | 5 | < 50 | 2.5104 | < 100 | < 5 | NA | 3 | < 50 | < 50 | < 100 | [10 empty] | 13
| 1 | 3 | 8.5 | 179 | 5 | 5 | < 50 | < 2 | < 100 | < 5 | NA | 3 | < 50 | < 50 | < 100 | [10 empty] | 16
| 1 | 4 | 14.2 | < 100 | 5 | 7 | < 50 | < 2 | < 100 | < 5 | NA | 4 | < 50 | < 50 | < 100 | [10 empty] | 3.9466
| 1 | 5 | 19.1 | < 100 | 5 | 5 | < 50 | 2.268 | < 100 | < 5 | NA | 3 | < 50 | < 50 | < 100 | [10 empty] | 19
| 1 | 6 | 17.1 | < 100 | 6 | 5 | < 50 | 2.3874 | < 100 | < 5 | NA | 3 | < 50 | < 50 | < 100
| Mean |  | 1.01: 15.0167; 1.02: 179; 1.04: 5.1667; 1.05: 5.3333; 1.07: 2.4295; 1.11: 3.3333
| Median |  | 1.01: 15.65; 1.02: 179; 1.04: 5; 1.05: 5; 1.07: 2.4489; 1.11: 3
| Std Dev. |  | 1.01: 3.7237; 1.04: 0.40825; 1.05: 0.8165; 1.07: 0.12845; 1.11: 0.5164
| Rel.Std.Dev. |  | 1.01: 24.8%; 1.04: 7.902%; 1.05: 15.31%; 1.07: 5.287%; 1.11: 15.49%
| PDM3 |  | 1.01: 280.5%; 1.02: 4436%; 1.04: 30.91%; 1.05: 35.14%; 1.07: -38.44%; 1.11: -15.54%
| Z-Score (Absolute) |  | 0.21 | 2.2 | 0.64 | 0.63 | 0.21 | 0.77 | 1.28 | 0.75 | NA | 0.71 | 0.21 | 0.21 | 1.28
| Analytical results for Sr in OREAS 626 (Certified Value 121 ppm) | [24 empty] | Certified
Sr | Round | Replicate | Lab | Lab | Lab | Lab | Lab | Lab | Lab | Lab | Lab | Lab | Lab | Lab | Lab | Lab | [9 empty] | 1
| No | No | 1.01 | 1.02 | 1.03 | 1.09 | 1.10 | 1.13 | 1.15 | 1.16 | 1.17 | 1.20 | 1.22 | 1.23 | 1.25 | 1.26 | [9 empty] | ppm
|  |  | PF*OES/MS | PF*OES/MS | PF*OES | PF*OES/MS | PF*MS | PF*OES/MS | PF*MS | PF*OES | PF*OES/MS | PF*MS | PF*OES | PF*OES | PF*OES | PF*OES | [9 empty] | 0
0
| 1 | 1 | 115 | 127 | 120 | 118 | 126 | 131.0249 | 119.4716 | 108.3 | 136 | 106 | 137.611 | 113 | 109 | 110 | [9 empty] | 1
| 1 | 2 | 116 | 122 | 119 | 118 | 129 | 131.4316 | 120.295 | 109.4 | 135 | 127 | 143.986 | 113 | 110 | 110 | [9 empty] | 21
| 1 | 3 | 115 | 115 | 109 | 120 | 127 | 133.1651 | 119.3702 | 112.4 | 137 | 361 | 149.284 | 114 | 109 | 110 | [9 empty] | 16
| 1 | 4 | 117 | 121 | 118 | 120 | 126 | 139.32 | 119.7671 | 109.7 | 137 | 140 | 139.5 | 115 | 108 | 110 | [9 empty] | 121.1387
| 1 | 5 | 116 | 123 | 117 | 118 | 129 | 136.652 | 120.3099 | 110.4 | 135 | 213 | 143.087 | 113 | 109 | 110 | [9 empty] | 156
| 1 | 6 | 114 | 120 | 112 | 116 | 128 | 135.8217 | 119.2397 | 112.3 | 139 | 116 | 134.316 | 114 | 109 | 110
| Mean |  | 115.5 | 121.3333 | 115.8333 | 118.3333 | 127.5 | 134.5692 | 119.7423 | 110.4167 | 136.5 | 177.1667 | 141.2973 | 113.6667 | 109 | 110
| Median |  | 115.5 | 121.5 | 117.5 | 118 | 127.5 | 134.4934 | 119.6193 | 110.05 | 136.5 | 133.5 | 141.2935 | 113.5 | 109 | 110
| Std Dev. |  | 1.0488 | 3.9328 | 4.3551 | 1.5055 | 1.3784 | 3.2513 | 0.46747 | 1.6437 | 1.5166 | 97.7577 | 5.2873 | 0.8165 | 0.63246 | 0
| Rel.Std.Dev. |  | 0.9081% | 3.241% | 3.76% | 1.272% | 1.081% | 2.416% | 0.3904% | 1.489% | 1.111% | 55.18% | 3.742% | 0.7183% | 0.5802% | 0%
| PDM3 |  | -4.655% | 0.1607% | -4.38% | -2.316% | 5.251% | 11.09% | -1.153% | -8.851% | 12.68% | 46.25% | 16.64% | -6.168% | -10.02% | -9.195%
| Z-Score (Absolute) |  | 0.28 | 0.18 | 0.25 | 0.06 | 0.67 | 1.23 | 0.06 | 0.68 | 1.38 | 4.59 | 1.76 | 0.42 | 0.79 | 0.71
| Analytical results for Ta in OREAS 626 (Indicative Value 1.02 ppm) | [24 empty] | Indicative
Ta | Round | Replicate | 1.01: Lab; 1.02: Lab; 1.04: Lab; 1.05: Lab; 1.06: Lab; 1.07: Lab; 1.08: Lab | [6 empty] | 1
| No | No | 1.01: 1.02; 1.02: 1.09; 1.04: 1.10; 1.05: 1.13; 1.06: 1.15; 1.07: 1.20; 1.08: 1.23 | [6 empty] | ppm
|  |  | 1.01: PF*OES/MS; 1.02: PF*OES/MS; 1.04: PF*MS; 1.05: PF*OES/MS; 1.06: PF*MS; 1.07: PF*MS; 1.08: PF*MS | [6 empty] | 2
2
| 1 | 1 | 1.01: 1.1; 1.02: < 0.5; 1.04: 0.8; 1.05: 1.1182; 1.06: 2.145; 1.07: NA; 1.08: 1 | [6 empty] | 1
| 1 | 2 | 1.01: 1.5; 1.02: < 0.5; 1.04: 0.7; 1.05: 1.0106; 1.06: 1.5324; 1.07: NA; 1.08: 0.9 | [6 empty] | 14
| 1 | 3 | 1.01: 1; 1.02: < 0.5; 1.04: 0.8; 1.05: 1.1639; 1.06: 1.4822; 1.07: NA; 1.08: 1 | [6 empty] | 16
| 1 | 4 | 1.01: 1.5; 1.02: < 0.5; 1.04: 0.8; 1.05: 1.2238; 1.06: 1.6906; 1.07: NA; 1.08: 0.9 | [6 empty] | 1.0181
| 1 | 5 | 1.01: 1.4; 1.02: < 0.5; 1.04: 0.8; 1.05: 1.0722; 1.06: 2.3237; 1.07: NA; 1.08: 0.9 | [6 empty] | 20
| 1 | 6 | 1.01: 1; 1.02: < 0.5; 1.04: 0.8; 1.05: 1.0451; 1.06: 1.8656; 1.07: NA; 1.08: 0.9
| Mean |  | 1.01: 1.25; 1.04: 0.78333; 1.05: 1.1056; 1.06: 1.8399; 1.08: 0.93333
| Median |  | 1.01: 1.25; 1.04: 0.8; 1.05: 1.0952; 1.06: 1.7781; 1.08: 0.9
| Std Dev. |  | 1.01: 0.2429; 1.04: 0.040825; 1.05: 0.079138; 1.06: 0.33839; 1.08: 0.05164
| Rel.Std.Dev. |  | 1.01: 19.43%; 1.04: 5.212%; 1.05: 7.158%; 1.06: 18.39%; 1.08: 5.533%
| PDM3 |  | 1.01: 22.78%; 1.04: -23.06%; 1.05: 8.599%; 1.06: 80.73%; 1.08: -8.323%
| Z-Score (Absolute) |  | 1.01: 0.67; 1.02: 2.22; 1.04: 0.68; 1.05: 0.25; 1.06: 2.37; 1.07: NA; 1.08: 0.25
| Analytical results for Tb in OREAS 626 (Certified Value 0.76 ppm) | [24 empty] | Certified
Tb | Round | Replicate | 1.01: Lab; 1.02: Lab; 1.04: Lab; 1.05: Lab; 1.06: Lab; 1.07: Lab; 1.08: Lab; 1.09: Lab | [6 empty] | 1
| No | No | 1.01: 1.02; 1.02: 1.09; 1.04: 1.10; 1.05: 1.13; 1.06: 1.19; 1.07: 1.20; 1.08: 1.22; 1.09: 1.23 | [6 empty] | ppm
|  |  | 1.01: PF*OES/MS; 1.02: PF*OES/MS; 1.04: PF*MS; 1.05: PF*OES/MS; 1.06: BF*MS; 1.07: PF*MS; 1.08: PF*MS; 1.09: PF*MS | [6 empty] | 2
3
| 1 | 1 | 1.01: 0.7; 1.02: 0.68; 1.04: 0.7; 1.05: 0.74125; 1.06: 0.744; 1.07: < 2; 1.08: 0.79734; 1.09: 0.77 | [6 empty] | 1
| 1 | 2 | 1.01: 0.8; 1.02: 0.65; 1.04: 0.8; 1.05: 0.77397; 1.06: 0.741; 1.07: < 2; 1.08: 0.87551; 1.09: 0.8 | [6 empty] | 36
| 1 | 3 | 1.01: 0.7; 1.02: 0.69; 1.04: 0.8; 1.05: 0.77124; 1.06: 0.736; 1.07: < 2; 1.08: 0.78928; 1.09: 0.83 | [6 empty] | 16
| 1 | 4 | 1.01: 0.8; 1.02: 0.65; 1.04: 0.7; 1.05: 0.79497; 1.06: 0.746; 1.07: < 2; 1.08: 0.76693; 1.09: 0.77 | [6 empty] | 0.75851
| 1 | 5 | 1.01: 0.8; 1.02: 0.65; 1.04: 0.7; 1.05: 0.72141; 1.06: 0.742; 1.07: < 2; 1.08: 0.84605; 1.09: 0.78 | [6 empty] | 157
| 1 | 6 | 1.01: 0.7; 1.02: 0.68; 1.04: 0.8; 1.05: 0.80324; 1.06: 0.735; 1.07: < 2; 1.08: 0.93006; 1.09: 0.75
| Mean |  | 1.01: 0.75; 1.02: 0.66667; 1.04: 0.75; 1.05: 0.76768; 1.06: 0.74067; 1.08: 0.83419; 1.09: 0.78333
| Median |  | 1.01: 0.75; 1.02: 0.665; 1.04: 0.75; 1.05: 0.77261; 1.06: 0.7415; 1.08: 0.82169; 1.09: 0.775
| Std Dev. |  | 1.01: 0.054772; 1.02: 0.018619; 1.04: 0.054772; 1.05: 0.031308; 1.06: 0.0043665; 1.08: 0.061545; 1.09: 0.028048
| Rel.Std.Dev. |  | 1.01: 7.303%; 1.02: 2.793%; 1.04: 7.303%; 1.05: 4.078%; 1.06: 0.5895%; 1.08: 7.378%; 1.09: 3.581%
| PDM3 |  | 1.01: -1.122%; 1.02: -12.11%; 1.04: -1.122%; 1.05: 1.209%; 1.06: -2.352%; 1.08: 9.978%; 1.09: 3.273%
| Z-Score (Absolute) |  | 1.01: NA; 1.02: 1.57; 1.04: NA; 1.05: 0.11; 1.06: 0.5; 1.07: 3.24; 1.08: 0.85; 1.09: 0.11
Results from laboratories 1.02 and 1.10 were removed due to their 0.1 ppm reading resolution.
| Analytical results for Te in OREAS 626 (Indicative Value < 1 ppm) | [24 empty] | Indicative
Te | Round | Replicate | 1.01: Lab; 1.02: Lab; 1.04: Lab | [6 empty] | 1
| No | No | 1.01: 1.02; 1.02: 1.09; 1.04: 1.15 | [6 empty] | ppm
|  |  | 1.01: PF*OES/MS; 1.02: PF*OES/MS; 1.04: PF*MS | [6 empty] | 2
2
| 1 | 1 | 1.01: < 6; 1.02: < 5; 1.04: < 1 | [6 empty] | 1
| 1 | 2 | 1.01: < 6; 1.02: < 5; 1.04: < 1 | [6 empty] | 15
| 1 | 3 | 1.01: < 6; 1.02: < 5; 1.04: < 1 | [6 empty] | 16
| 1 | 4 | 1.01: 9; 1.02: < 5; 1.04: < 1 | [6 empty] | < 1
| 1 | 5 | 1.01: < 6; 1.02: < 5; 1.04: < 1 | [6 empty] | 21
| 1 | 6 | 1.01: < 6; 1.02: < 5; 1.04: < 1
| Mean |  | 1.01: 9
| Median |  | 1.01: 9
Std Dev.
Rel.Std.Dev.
PDM3
| Z-Score (Absolute) |  | 1.01: 0.67; 1.02: 0; 1.04: 0.9
| Analytical results for Th in OREAS 626 (Certified Value 13.2 ppm) | [24 empty] | Certified
Th | Round | Replicate | 1.01: Lab; 1.02: Lab; 1.04: Lab; 1.05: Lab; 1.06: Lab; 1.07: Lab; 1.08: Lab; 1.09: Lab; 1.10: Lab; 1.11: Lab | [6 empty] | 1
| No | No | 1.01: 1.02; 1.02: 1.09; 1.04: 1.10; 1.05: 1.13; 1.06: 1.15; 1.07: 1.16; 1.08: 1.17; 1.09: 1.19; 1.10: 1.20; 1.11: 1.23 | [6 empty] | ppm
|  |  | 1.01: PF*OES/MS; 1.02: PF*OES/MS; 1.04: PF*MS; 1.05: PF*OES/MS; 1.06: PF*MS; 1.07: PF*OES; 1.08: PF*OES/MS; 1.09: BF*MS; 1.10: PF*MS; 1.11: PF*MS | [6 empty] | 1
2
| 1 | 1 | 1.01: 12.3; 1.02: 12.1; 1.04: 13.9; 1.05: 13.1644; 1.06: 14.663; 1.07: 13.3; 1.08: 15.1; 1.09: 11.863; 1.10: 12; 1.11: 12.8 | [6 empty] | 1
| 1 | 2 | 1.01: 12.4; 1.02: 11.4; 1.04: 14; 1.05: 12.9455; 1.06: 14.8147; 1.07: 13.6; 1.08: 15.5; 1.09: 11.859; 1.10: 13; 1.11: 13.4 | [6 empty] | 38
| 1 | 3 | 1.01: 11.8; 1.02: 12.1; 1.04: 13.9; 1.05: 13.5314; 1.06: 13.8827; 1.07: 13.3; 1.08: 15.1; 1.09: 11.854; 1.10: 12; 1.11: 13.6 | [6 empty] | 16
| 1 | 4 | 1.01: 12.3; 1.02: 11.6; 1.04: 13.5; 1.05: 12.2917; 1.06: 14.0854; 1.07: 12.9; 1.08: 15.3; 1.09: 11.838; 1.10: 13; 1.11: 13 | [6 empty] | 13.1936
| 1 | 5 | 1.01: 11.5; 1.02: 11.9; 1.04: 13.9; 1.05: 13.4817; 1.06: 14.6733; 1.07: 13.3; 1.08: 15.3; 1.09: 11.877; 1.10: 13; 1.11: 13.5 | [6 empty] | 158
| 1 | 6 | 1.01: 12.1; 1.02: 12; 1.04: 13.7; 1.05: 12.6904; 1.06: 14.0356; 1.07: 13.5; 1.08: 15.4; 1.09: 11.602; 1.10: 13; 1.11: 13
| Mean |  | 1.01: 12.0667; 1.02: 11.85; 1.04: 13.8167; 1.05: 13.0175; 1.06: 14.3591; 1.07: 13.3167; 1.08: 15.2833; 1.09: 11.8155; 1.10: 12.6667; 1.11: 13.2167
| Median |  | 1.01: 12.2; 1.02: 11.95; 1.04: 13.9; 1.05: 13.055; 1.06: 14.3742; 1.07: 13.3; 1.08: 15.3; 1.09: 11.8565; 1.10: 13; 1.11: 13.2
| Std Dev. |  | 1.01: 0.35024; 1.02: 0.2881; 1.04: 0.18348; 1.05: 0.4775; 1.06: 0.40127; 1.07: 0.24014; 1.08: 0.16021; 1.09: 0.10536; 1.10: 0.5164; 1.11: 0.32506
| Rel.Std.Dev. |  | 1.01: 2.903%; 1.02: 2.431%; 1.04: 1.328%; 1.05: 3.668%; 1.06: 2.795%; 1.07: 1.803%; 1.08: 1.048%; 1.09: 0.8917%; 1.10: 4.077%; 1.11: 2.46%
| PDM3 |  | 1.01: -8.541%; 1.02: -10.18%; 1.04: 4.723%; 1.05: -1.334%; 1.06: 8.834%; 1.07: 0.933%; 1.08: 15.84%; 1.09: -10.45%; 1.10: -3.994%; 1.11: 0.175%
| Z-Score (Absolute) |  | 1.01: 0.68; 1.02: 0.81; 1.04: 0.35; 1.05: 0.12; 1.06: 0.67; 1.07: 0.06; 1.08: 1.22; 1.09: 0.83; 1.10: NA; 1.11: 0
Results from laboratory 1.20 were removed due to their 1 ppm reading resolution.
| Analytical results for Ti in OREAS 626 (Certified Value 0.154 wt.%) | [24 empty] | Certified
Ti | Round | Replicate | Lab | Lab | Lab | Lab | Lab | Lab | Lab | Lab | Lab | Lab | Lab | Lab | Lab | Lab | Lab | Lab | Lab | Lab | Lab | Lab | Lab |  |  | 1
| No | No | 1.01 | 1.02 | 1.03 | 1.04 | 1.05 | 1.06 | 1.07 | 1.08 | 1.09 | 1.10 | 1.11 | 1.12 | 1.13 | 1.15 | 1.16 | 1.17 | 1.20 | 1.23 | 1.25 | 1.26 | 1.27 |  |  | wt.%
|  |  | PF*OES/MS | PF*OES/MS | PF*OES | PF*OES | PF*OES | PF*OES | PF*OES | PF*OES | PF*OES/MS | PF*OES | PF*OES | PF*OES | PF*OES/MS | PF*OES | PF*OES | PF*OES/MS | PF*MS | PF*OES | PF*OES | PF*OES | PF*OES |  |  | 3
3
| 1 | 1 | 0.17 | 0.15 | 0.16 | 0.15 | 0.15 | 0.156 | 0.156 | 0.156 | 0.16 | 0.15 | 0.15 | 0.15 | 0.16006 | 0.17357 | 0.14 | 0.152 | 0.1573 | 0.15 | 0.15 | 0.15 | 0.16 |  |  | 1
| 1 | 2 | 0.16 | 0.15 | 0.15 | 0.156 | 0.156 | 0.15 | 0.156 | 0.162 | 0.16 | 0.15 | 0.15 | 0.15 | 0.16398 | 0.17448 | 0.14 | 0.154 | 0.1541 | 0.15 | 0.15 | 0.15 | 0.16 |  |  | 39
| 1 | 3 | 0.16 | 0.16 | 0.16 | 0.15 | 0.15 | 0.15 | 0.156 | 0.156 | 0.16 | 0.15 | 0.15 | 0.16 | 0.16256 | 0.15357 | 0.14 | 0.155 | 0.1557 | 0.15 | 0.14 | 0.14 | 0.16 |  |  | 16
| 1 | 4 | 0.16 | 0.15 | 0.15 | 0.15 | 0.156 | 0.15 | 0.156 | 0.156 | 0.16 | 0.16 | 0.15 | 0.14 | 0.16074 | 0.15368 | 0.15 | 0.154 | 0.1562 | 0.15 | 0.15 | 0.15 | 0.16 |  |  | 0.15417
| 1 | 5 | 0.16 | 0.15 | 0.15 | 0.15 | 0.156 | 0.15 | 0.156 | 0.156 | 0.15 | 0.16 | 0.15 | 0.15 | 0.16141 | 0.1702 | 0.14 | 0.154 | 0.1589 | 0.15 | 0.15 | 0.15 | 0.16 |  |  | 159
| 1 | 6 | 0.16 | 0.15 | 0.16 | 0.15 | 0.156 | 0.144 | 0.15 | 0.156 | 0.15 | 0.15 | 0.15 | 0.16 | 0.16397 | 0.16948 | 0.14 | 0.153 | 0.1606 | 0.16 | 0.15 | 0.15 | 0.17
| Mean |  | 0.16167 | 0.15167 | 0.155 | 0.151 | 0.154 | 0.15 | 0.155 | 0.157 | 0.15667 | 0.15333 | 0.15 | 0.15167 | 0.16212 | 0.16583 | 0.14167 | 0.15367 | 0.15713 | 0.15167 | 0.14833 | 0.14833 | 0.16167
| Median |  | 0.16 | 0.15 | 0.155 | 0.15 | 0.156 | 0.15 | 0.156 | 0.156 | 0.16 | 0.15 | 0.15 | 0.15 | 0.16198 | 0.16984 | 0.14 | 0.154 | 0.15675 | 0.15 | 0.15 | 0.15 | 0.16
| Std Dev. |  | 0.0040825 | 0.0040825 | 0.0054772 | 0.0024495 | 0.0030984 | 0.0037947 | 0.0024495 | 0.0024495 | 0.005164 | 0.005164 | 0 | 0.0075277 | 0.0016574 | 0.0096458 | 0.0040825 | 0.0010328 | 0.0023364 | 0.0040825 | 0.0040825 | 0.0040825 | 0.0040825
| Rel.Std.Dev. |  | 2.525% | 2.692% | 3.534% | 1.622% | 2.012% | 2.53% | 1.58% | 1.56% | 3.296% | 3.368% | 0% | 4.963% | 1.022% | 5.817% | 2.882% | 0.6721% | 1.487% | 2.692% | 2.752% | 2.752% | 2.525%
| PDM3 |  | 4.861% | -1.625% | 0.5373% | -2.057% | -0.1113% | -2.706% | 0.5373% | 1.835% | 1.618% | -0.5438% | -2.706% | -1.625% | 5.156% | 7.562% | -8.111% | -0.3276% | 1.921% | -1.625% | -3.787% | -3.787% | 4.861%
| Z-Score (Absolute) |  | 1.69 | 0.42 | 0.28 | 0.59 | 0.04 | 0.8 | 0.25 | 0.67 | 0.63 | 0.07 | 0.77 | 0.42 | 1.78 | 2.56 | 2.53 | 0 | 0.73 | 0.42 | 1.12 | 1.12 | 1.69
| Analytical results for Tl in OREAS 626 (Certified Value 18.4 ppm) | [24 empty] | Certified
Tl | Round | Replicate | 1.01: Lab; 1.02: Lab; 1.03: Lab; 1.04: Lab; 1.05: Lab; 1.06: Lab; 1.07: Lab |  |  | 1
| No | No | 1.01: 1.02; 1.02: 1.09; 1.03: 1.10; 1.04: 1.15; 1.05: 1.16; 1.06: 1.17; 1.07: 1.23 |  |  | ppm
|  |  | 1.01: PF*OES/MS; 1.02: PF*OES/MS; 1.03: PF*MS; 1.04: PF*MS; 1.05: PF*OES; 1.06: PF*OES/MS; 1.07: PF*MS |  |  | 1
2
| 1 | 1 | 1.01: 19.3; 1.02: 16.8; 1.03: 19.1; 1.04: 17.6305; 1.05: 19.8; 1.06: 19.9; 1.07: 16.8 |  |  | 1
| 1 | 2 | 1.01: 18.5; 1.02: 16.3; 1.03: 19.3; 1.04: 18.1612; 1.05: 19.9; 1.06: 20.1; 1.07: 17.2 |  |  | 0
| 1 | 3 | 1.01: 18.6; 1.02: 17.5; 1.03: 19.2; 1.04: 17.4874; 1.05: 19.3; 1.06: 19.9; 1.07: 17.6 |  |  | 16
| 1 | 4 | 1.01: 18.9; 1.02: 16.5; 1.03: 18.6; 1.04: 17.8083; 1.05: 19.5; 1.06: 19.6; 1.07: 16.8 |  |  | 18.4112
| 1 | 5 | 1.01: 18.4; 1.02: 16.7; 1.03: 19.4; 1.04: 18.2123; 1.05: 19.6; 1.06: 19.7; 1.07: 17.4 |  |  | 160
| 1 | 6 | 1.01: 18.5; 1.02: 16.7; 1.03: 19.2; 1.04: 17.7701; 1.05: 19.7; 1.06: 19.5; 1.07: 16.4
| Mean |  | 1.01: 18.7; 1.02: 16.75; 1.03: 19.1333; 1.04: 17.845; 1.05: 19.6333; 1.06: 19.7833; 1.07: 17.0333
| Median |  | 1.01: 18.55; 1.02: 16.7; 1.03: 19.2; 1.04: 17.7892; 1.05: 19.65; 1.06: 19.8; 1.07: 17
| Std Dev. |  | 1.01: 0.34059; 1.02: 0.40866; 1.03: 0.28048; 1.04: 0.28834; 1.05: 0.21602; 1.06: 0.22286; 1.07: 0.44572
| Rel.Std.Dev. |  | 1.01: 1.821%; 1.02: 2.44%; 1.03: 1.466%; 1.04: 1.616%; 1.05: 1.1%; 1.06: 1.127%; 1.07: 2.617%
| PDM3 |  | 1.01: 1.569%; 1.02: -9.023%; 1.03: 3.922%; 1.04: -3.075%; 1.05: 6.638%; 1.06: 7.453%; 1.07: -7.484%
| Z-Score (Absolute) |  | 1.01: 0; 1.02: 1.41; 1.03: 0.31; 1.04: 0.62; 1.05: 0.67; 1.06: 0.78; 1.07: 1.2
| Analytical results for Tm in OREAS 626 (Certified Value 0.23 ppm) | [24 empty] | Certified
Tm | Round | Replicate | 1.01: Lab; 1.02: Lab; 1.03: Lab; 1.04: Lab; 1.05: Lab; 1.06: Lab; 1.07: Lab |  |  | 1
| No | No | 1.01: 1.02; 1.02: 1.09; 1.03: 1.10; 1.04: 1.13; 1.05: 1.19; 1.06: 1.20; 1.07: 1.23 |  |  | ppm
|  |  | 1.01: PF*OES/MS; 1.02: PF*OES/MS; 1.03: PF*MS; 1.04: PF*OES/MS; 1.05: BF*MS; 1.06: PF*MS; 1.07: PF*MS |  |  | 2
2
| 1 | 1 | 1.01: 0.2; 1.02: 0.22; 1.03: 0.2; 1.04: 0.22398; 1.05: 0.235; 1.06: < 2; 1.07: 0.24 |  |  | 1
| 1 | 2 | 1.01: 0.2; 1.02: 0.22; 1.03: 0.2; 1.04: 0.23804; 1.05: 0.23; 1.06: < 2; 1.07: 0.25 |  |  | 9
| 1 | 3 | 1.01: 0.2; 1.02: 0.24; 1.03: 0.3; 1.04: 0.22115; 1.05: 0.229; 1.06: < 2; 1.07: 0.27 |  |  | 16
| 1 | 4 | 1.01: 0.2; 1.02: 0.22; 1.03: 0.2; 1.04: 0.25596; 1.05: 0.231; 1.06: < 2; 1.07: 0.24 |  |  | 0.23179
| 1 | 5 | 1.01: 0.2; 1.02: 0.22; 1.03: 0.3; 1.04: 0.26723; 1.05: 0.228; 1.06: < 2; 1.07: 0.25 |  |  | 161
| 1 | 6 | 1.01: 0.2; 1.02: 0.23; 1.03: 0.3; 1.04: 0.21724; 1.05: 0.228; 1.06: < 2; 1.07: 0.24
| Mean |  | 1.01: 0.2; 1.02: 0.225; 1.03: 0.25; 1.04: 0.23727; 1.05: 0.23017; 1.07: 0.24833
| Median |  | 1.01: 0.2; 1.02: 0.22; 1.03: 0.25; 1.04: 0.23101; 1.05: 0.2295; 1.07: 0.245
| Std Dev. |  | 1.01: 3.0405e-17; 1.02: 0.0083666; 1.03: 0.054772; 1.04: 0.020422; 1.05: 0.0026394; 1.07: 0.01169
| Rel.Std.Dev. |  | 1.01: 1.52e-14%; 1.02: 3.718%; 1.03: 21.91%; 1.04: 8.607%; 1.05: 1.147%; 1.07: 4.708%
| PDM3 |  | 1.01: -13.72%; 1.02: -2.931%; 1.03: 7.854%; 1.04: 2.362%; 1.05: -0.7024%; 1.07: 7.135%
| Z-Score (Absolute) |  | 1.01: 2.05; 1.02: 0.67; 1.03: 0.7; 1.04: 0; 1.05: 0.39; 1.06: 41.92; 1.07: 0.61
| Analytical results for U in OREAS 626 (Certified Value 5.75 ppm) | [24 empty] | Certified
U | Round | Replicate | 1.01: Lab; 1.02: Lab; 1.03: Lab; 1.04: Lab; 1.05: Lab; 1.06: Lab; 1.07: Lab; 1.08: Lab; 1.09: Lab |  |  | 1
| No | No | 1.01: 1.02; 1.02: 1.09; 1.03: 1.10; 1.04: 1.13; 1.05: 1.15; 1.06: 1.17; 1.07: 1.19; 1.08: 1.20; 1.09: 1.23 |  |  | ppm
|  |  | 1.01: PF*OES/MS; 1.02: PF*OES/MS; 1.03: PF*MS; 1.04: PF*OES/MS; 1.05: PF*MS; 1.06: PF*OES/MS; 1.07: BF*MS; 1.08: PF*MS; 1.09: PF*MS |  |  | 2
3
| 1 | 1 | 1.01: 5.6; 1.02: 5.3; 1.03: 5.8; 1.04: 5.723; 1.05: 6.108; 1.06: 6.17; 1.07: 5.147; 1.08: 6; 1.09: 5.74 |  |  | 1
| 1 | 2 | 1.01: 5.3; 1.02: 4.9; 1.03: 5.9; 1.04: 6.9964; 1.05: 6.3501; 1.06: 6.5; 1.07: 5.136; 1.08: 8; 1.09: 5.86 |  |  | 41
| 1 | 3 | 1.01: 5.1; 1.02: 5.3; 1.03: 5.7; 1.04: 5.9556; 1.05: 5.8585; 1.06: 6.27; 1.07: 5.124; 1.08: 7; 1.09: 6.13 |  |  | 16
| 1 | 4 | 1.01: 5.4; 1.02: 5.1; 1.03: 5.5; 1.04: 7.2913; 1.05: 5.857; 1.06: 6.49; 1.07: 5.149; 1.08: 7; 1.09: 5.91 |  |  | 5.7531
| 1 | 5 | 1.01: 5.5; 1.02: 5.2; 1.03: 5.9; 1.04: 5.7283; 1.05: 6.2725; 1.06: 6.33; 1.07: 5.138; 1.08: 7; 1.09: 5.95 |  |  | 162
| 1 | 6 | 1.01: 5.3; 1.02: 5.5; 1.03: 5.8; 1.04: 5.8738; 1.05: 5.6461; 1.06: 6.42; 1.07: 5.074; 1.08: 7; 1.09: 5.85
| Mean |  | 1.01: 5.3667; 1.02: 5.2167; 1.03: 5.7667; 1.04: 6.2614; 1.05: 6.0154; 1.06: 6.3633; 1.07: 5.128; 1.08: 7; 1.09: 5.9067
| Median |  | 1.01: 5.35; 1.02: 5.25; 1.03: 5.8; 1.04: 5.9147; 1.05: 5.9833; 1.06: 6.375; 1.07: 5.137; 1.08: 7; 1.09: 5.885
| Std Dev. |  | 1.01: 0.17512; 1.02: 0.20412; 1.03: 0.15055; 1.04: 0.69551; 1.05: 0.27307; 1.06: 0.13049; 1.07: 0.027921; 1.08: 0.63246; 1.09: 0.13033
| Rel.Std.Dev. |  | 1.01: 3.263%; 1.02: 3.913%; 1.03: 2.611%; 1.04: 11.11%; 1.05: 4.539%; 1.06: 2.051%; 1.07: 0.5445%; 1.08: 9.035%; 1.09: 2.207%
| PDM3 |  | 1.01: -6.717%; 1.02: -9.324%; 1.03: 0.2358%; 1.04: 8.836%; 1.05: 4.559%; 1.06: 10.61%; 1.07: -10.87%; 1.08: 21.67%; 1.09: 2.669%
| Z-Score (Absolute) |  | 1.01: 0.71; 1.02: 0.93; 1.03: 0.11; 1.04: 0.64; 1.05: 0.27; 1.06: 0.79; 1.07: 1.07; 1.08: NA; 1.09: 0.11
Results from laboratory 1.20 were removed due to their 1 ppm reading resolution.
| Analytical results for V in OREAS 626 (Certified Value 20.9 ppm) | [24 empty] | Certified
V | Round | Replicate | Lab | Lab | Lab | Lab | Lab | Lab | Lab | Lab | Lab | Lab | Lab | Lab | Lab | [10 empty] | 1
| No | No | 1.01 | 1.02 | 1.03 | 1.09 | 1.12 | 1.13 | 1.15 | 1.16 | 1.17 | 1.20 | 1.23 | 1.25 | 1.26 | [10 empty] | ppm
|  |  | PF*OES/MS | PF*OES/MS | PF*OES | PF*OES/MS | PF*OES | PF*OES/MS | PF*OES | PF*OES | PF*OES/MS | PF*MS | PF*OES | PF*OES | PF*OES | [10 empty] | 1
2
| 1 | 1 | 23 | 27 | < 100 | 23 | < 20 | 21.6199 | 20.6073 | 29.6 | 20 | NA | 19 | 18 | 20 | [10 empty] | 1
| 1 | 2 | 23 | 23 | < 100 | 23 | 21 | 22.4863 | 20.4816 | 28.3 | 20 | NA | 21 | 19 | 20 | [10 empty] | 23
| 1 | 3 | 23 | 16 | < 100 | 23 | < 20 | 22.2849 | 20.4867 | 26.3 | 20 | NA | 19 | 18 | 20 | [10 empty] | 16
| 1 | 4 | 22 | 21 | < 100 | 24 | < 20 | 22.3685 | 20.9555 | 27.5 | 20 | NA | 19 | 19 | 20 | [10 empty] | 20.851
| 1 | 5 | 23 | 21 | < 100 | 23 | 21 | 22.8969 | 21.0367 | 27 | 20 | NA | 22 | 18 | 20 | [10 empty] | 163
| 1 | 6 | 22 | 19 | < 100 | 22 | < 20 | 22.2734 | 20.5603 | 27.1 | 20 | NA | 23 | 18 | 20
| Mean |  | 1.01: 22.6667; 1.02: 21.1667; 1.04: 23; 1.05: 21; 1.06: 22.3217; 1.07: 20.688; 1.08: 27.6333; 1.09: 20; 1.11: 20.5; 1.12: 18.3333; 1.13: 20
| Median |  | 1.01: 23; 1.02: 21; 1.04: 23; 1.05: 21; 1.06: 22.3267; 1.07: 20.5838; 1.08: 27.3; 1.09: 20; 1.11: 20; 1.12: 18; 1.13: 20
| Std Dev. |  | 1.01: 0.5164; 1.02: 3.7103; 1.04: 0.63246; 1.05: 0; 1.06: 0.41387; 1.07: 0.24457; 1.08: 1.1656; 1.09: 0; 1.11: 1.7607; 1.12: 0.5164; 1.13: 0
| Rel.Std.Dev. |  | 1.01: 2.278%; 1.02: 17.53%; 1.04: 2.75%; 1.05: 0%; 1.06: 1.854%; 1.07: 1.182%; 1.08: 4.218%; 1.09: 0%; 1.11: 8.589%; 1.12: 2.817%; 1.13: 0%
| PDM3 |  | 1.01: 8.708%; 1.02: 1.514%; 1.04: 10.31%; 1.05: 0.7148%; 1.06: 7.053%; 1.07: -0.7816%; 1.08: 32.53%; 1.09: -4.081%; 1.11: -1.683%; 1.12: -12.07%; 1.13: -4.081%
| Z-Score (Absolute) |  | 0.75 | 0.1 | 12.51 | 0.89 | 3.12 | 0.6 | 0.1 | 2.89 | 0.4 | NA | 0.18 | 1.12 | 0.4
| Analytical results for W in OREAS 626 (Certified Value 6.41 ppm) | [24 empty] | Certified
W | Round | Replicate | 1.01: Lab; 1.02: Lab; 1.03: Lab; 1.04: Lab; 1.05: Lab; 1.06: Lab; 1.07: Lab; 1.08: Lab; 1.09: Lab; 1.10: Lab; 1.11: Lab |  |  | 1
| No | No | 1.01: 1.01; 1.02: 1.02; 1.03: 1.03; 1.04: 1.09; 1.05: 1.10; 1.06: 1.15; 1.07: 1.16; 1.08: 1.20; 1.09: 1.23; 1.10: 1.25; 1.11: 1.26 |  |  | ppm
|  |  | 1.01: PF*OES/MS; 1.02: PF*OES/MS; 1.03: PF*OES; 1.04: PF*OES/MS; 1.05: PF*MS; 1.06: PF*MS; 1.07: PF*OES; 1.08: PF*MS; 1.09: PF*MS; 1.10: PF*OES; 1.11: PF*OES |  |  | 2
2
| 1 | 1 | 1.01: 573; 1.02: 7.2; 1.03: < 100; 1.04: 6; 1.05: 6; 1.06: 6.673; 1.07: 6.9; 1.08: 6; 1.09: 7; 1.10: 97; 1.11: < 50 |  |  | 1
| 1 | 2 | 1.01: 572; 1.02: 6.6; 1.03: < 100; 1.04: 5; 1.05: 7; 1.06: 7.19; 1.07: 6.9; 1.08: 5; 1.09: 7; 1.10: 96; 1.11: < 50 |  |  | 43
| 1 | 3 | 1.01: 579; 1.02: 5.7; 1.03: < 100; 1.04: 6; 1.05: 7; 1.06: 6.2125; 1.07: 6.9; 1.08: 6; 1.09: 7; 1.10: 97; 1.11: < 50 |  |  | 16
| 1 | 4 | 1.01: 573; 1.02: 5.8; 1.03: < 100; 1.04: 6; 1.05: 7; 1.06: 6.699; 1.07: 6.7; 1.08: 6; 1.09: 7; 1.10: 96; 1.11: < 50 |  |  | 6.4111
| 1 | 5 | 1.01: 573; 1.02: 7.6; 1.03: < 100; 1.04: 6; 1.05: 7; 1.06: 7.2628; 1.07: 6.6; 1.08: 5; 1.09: 7; 1.10: 96; 1.11: < 50 |  |  | 164
| 1 | 6 | 1.01: 571; 1.02: 5.9; 1.03: < 100; 1.04: 5; 1.05: 6; 1.06: 6.628; 1.07: 6.8; 1.08: 6; 1.09: 6; 1.10: 96; 1.11: < 50
| Mean |  | 1.01: 573.5; 1.02: 6.4667; 1.04: 5.6667; 1.05: 6.6667; 1.06: 6.7775; 1.07: 6.8; 1.08: 5.6667; 1.09: 6.8333; 1.10: 96.3333
| Median |  | 1.01: 573; 1.02: 6.25; 1.04: 6; 1.05: 7; 1.06: 6.686; 1.07: 6.85; 1.08: 6; 1.09: 7; 1.10: 96
| Std Dev. |  | 1.01: 2.8107; 1.02: 0.79917; 1.04: 0.5164; 1.05: 0.5164; 1.06: 0.39097; 1.07: 0.12649; 1.08: 0.5164; 1.09: 0.40825; 1.10: 0.5164
| Rel.Std.Dev. |  | 1.01: 0.4901%; 1.02: 12.36%; 1.04: 9.113%; 1.05: 7.746%; 1.06: 5.769%; 1.07: 1.86%; 1.08: 9.113%; 1.09: 5.974%; 1.10: 0.5361%
| PDM3 |  | 1.01: 8845%; 1.02: 0.8671%; 1.04: -11.61%; 1.05: 3.987%; 1.06: 5.716%; 1.07: 6.066%; 1.08: -11.61%; 1.09: 6.586%; 1.10: 1403%
| Z-Score (Absolute) |  | 1.01: 337.17; 1.02: 0.2; 1.03: 25.7; 1.04: 0.67; 1.05: 0.08; 1.06: 0.01; 1.07: 0; 1.08: 0.67; 1.09: 0.02; 1.10: 53.27; 1.11: 10.83
| Analytical results for Y in OREAS 626 (Certified Value 19.1 ppm) | [24 empty] | Certified
Y | Round | Replicate | 1.01: Lab; 1.02: Lab; 1.03: Lab; 1.04: Lab; 1.05: Lab; 1.06: Lab; 1.07: Lab; 1.08: Lab; 1.09: Lab; 1.10: Lab; 1.11: Lab; 1.12: Lab |  |  | 1
| No | No | 1.01: 1.01; 1.02: 1.02; 1.03: 1.09; 1.04: 1.10; 1.05: 1.13; 1.06: 1.15; 1.07: 1.17; 1.08: 1.19; 1.09: 1.20; 1.10: 1.23; 1.11: 1.25; 1.12: 1.26 |  |  | ppm
|  |  | 1.01: PF*OES/MS; 1.02: PF*OES/MS; 1.03: PF*OES/MS; 1.04: PF*MS; 1.05: PF*OES/MS; 1.06: PF*MS; 1.07: PF*OES/MS; 1.08: BF*MS; 1.09: PF*MS; 1.10: PF*MS; 1.11: PF*OES; 1.12: PF*OES |  |  | 1
2
| 1 | 1 | 1.01: 20; 1.02: 19.3; 1.03: 18; 1.04: 18.6; 1.05: 19.3589; 1.06: 19.7709; 1.07: 20.5; 1.08: 19.118; 1.09: 20; 1.10: 17.9; 1.11: 17; 1.12: 18 |  |  | 1
| 1 | 2 | 1.01: 20; 1.02: 17.8; 1.03: 17.3; 1.04: 18.3; 1.05: 19.8096; 1.06: 20.7071; 1.07: 20.9; 1.08: 19.211; 1.09: 33; 1.10: 19; 1.11: 17; 1.12: 18 |  |  | 44
| 1 | 3 | 1.01: 21; 1.02: 16.2; 1.03: 18.1; 1.04: 18.6; 1.05: 20.1406; 1.06: 19.0955; 1.07: 20.8; 1.08: 19.105; 1.09: 21; 1.10: 19; 1.11: 18; 1.12: 17 |  |  | 16
| 1 | 4 | 1.01: 21; 1.02: 19.1; 1.03: 17.5; 1.04: 18.7; 1.05: 19.244; 1.06: 20.2109; 1.07: 20.5; 1.08: 19.099; 1.09: 45; 1.10: 18.5; 1.11: 17; 1.12: 18 |  |  | 19.1009
| 1 | 5 | 1.01: 20; 1.02: 18.7; 1.03: 17.3; 1.04: 18.5; 1.05: 20.1721; 1.06: 20.3443; 1.07: 20.4; 1.08: 19.115; 1.09: 23; 1.10: 18.9; 1.11: 17; 1.12: 17 |  |  | 165
| 1 | 6 | 1.01: 21; 1.02: 18.8; 1.03: 18; 1.04: 18.2; 1.05: 19.4003; 1.06: 19.3017; 1.07: 20.5; 1.08: 19.099; 1.09: 40; 1.10: 18.1; 1.11: 17; 1.12: 18
| Mean |  | 1.01: 20.5; 1.02: 18.3167; 1.03: 17.7; 1.04: 18.4833; 1.05: 19.6876; 1.06: 19.9051; 1.07: 20.6; 1.08: 19.1245; 1.09: 30.3333; 1.10: 18.5667; 1.11: 17.1667; 1.12: 17.6667
| Median |  | 1.01: 20.5; 1.02: 18.75; 1.03: 17.75; 1.04: 18.55; 1.05: 19.605; 1.06: 19.9909; 1.07: 20.5; 1.08: 19.11; 1.09: 28; 1.10: 18.7; 1.11: 17; 1.12: 18
| Std Dev. |  | 1.01: 0.54772; 1.02: 1.1583; 1.03: 0.37417; 1.04: 0.19408; 1.05: 0.41041; 1.06: 0.62726; 1.07: 0.2; 1.08: 0.043117; 1.09: 10.6145; 1.10: 0.48028; 1.11: 0.40825; 1.12: 0.5164
| Rel.Std.Dev. |  | 1.01: 2.672%; 1.02: 6.324%; 1.03: 2.114%; 1.04: 1.05%; 1.05: 2.085%; 1.06: 3.151%; 1.07: 0.9709%; 1.08: 0.2255%; 1.09: 34.99%; 1.10: 2.587%; 1.11: 2.378%; 1.12: 2.923%
| PDM3 |  | 1.01: 7.325%; 1.02: -4.106%; 1.03: -7.334%; 1.04: -3.233%; 1.05: 3.072%; 1.06: 4.21%; 1.07: 7.848%; 1.08: 0.1236%; 1.09: 58.81%; 1.10: -2.797%; 1.11: -10.13%; 1.12: -7.509%
| Z-Score (Absolute) |  | 1.01: NA; 1.02: 0.52; 1.03: 1.13; 1.04: 0.36; 1.05: 0.83; 1.06: 1.04; 1.07: 1.73; 1.08: 0.27; 1.09: NA; 1.10: 0.27; 1.11: NA; 1.12: NA
Results from laboratories 1.01, 1.20, 1.25 and 1.26 were removed due to their 1 ppm reading resolution.
| Analytical results for Yb in OREAS 626 (Certified Value 1.55 ppm) | [24 empty] | Certified
Yb | Round | Replicate | 1.01: Lab; 1.02: Lab; 1.03: Lab; 1.04: Lab; 1.05: Lab; 1.06: Lab; 1.07: Lab; 1.08: Lab |  |  | 1
| No | No | 1.01: 1.02; 1.02: 1.09; 1.03: 1.10; 1.04: 1.13; 1.05: 1.19; 1.06: 1.20; 1.07: 1.22; 1.08: 1.23 |  |  | ppm
|  |  | 1.01: PF*OES/MS; 1.02: PF*OES/MS; 1.03: PF*MS; 1.04: PF*OES/MS; 1.05: BF*MS; 1.06: PF*MS; 1.07: PF*MS; 1.08: PF*MS |  |  | 2
3
| 1 | 1 | 1.01: 1.7; 1.02: 1.5; 1.03: 1.6; 1.04: 1.5227; 1.05: 1.532; 1.06: < 2; 1.07: 1.4742; 1.08: 1.5 |  |  | 1
| 1 | 2 | 1.01: 1.3; 1.02: 1.4; 1.03: 1.5; 1.04: 1.7366; 1.05: 1.538; 1.06: < 2; 1.07: 1.6049; 1.08: 1.6 |  |  | 45
| 1 | 3 | 1.01: 1.6; 1.02: 1.5; 1.03: 1.6; 1.04: 1.4321; 1.05: 1.523; 1.06: 2; 1.07: 1.5057; 1.08: 1.6 |  |  | 16
| 1 | 4 | 1.01: 1.5; 1.02: 1.5; 1.03: 1.7; 1.04: 1.6936; 1.05: 1.547; 1.06: 3; 1.07: 1.5069; 1.08: 1.5 |  |  | 1.5453
| 1 | 5 | 1.01: 1.7; 1.02: 1.5; 1.03: 1.6; 1.04: 1.4939; 1.05: 1.536; 1.06: 2; 1.07: 1.3822; 1.08: 1.6 |  |  | 166
| 1 | 6 | 1.01: 1.5; 1.02: 1.5; 1.03: 1.6; 1.04: 1.4782; 1.05: 1.497; 1.06: < 2; 1.07: 1.3531; 1.08: 1.5
| Mean |  | 1.01: 1.55; 1.02: 1.4833; 1.03: 1.6; 1.04: 1.5595; 1.05: 1.5288; 1.06: 2.3333; 1.07: 1.4712; 1.08: 1.55
| Median |  | 1.01: 1.55; 1.02: 1.5; 1.03: 1.6; 1.04: 1.5083; 1.05: 1.534; 1.06: 2; 1.07: 1.4899; 1.08: 1.55
| Std Dev. |  | 1.01: 0.15166; 1.02: 0.040825; 1.03: 0.063246; 1.04: 0.1248; 1.05: 0.017452; 1.06: 0.57735; 1.07: 0.091894; 1.08: 0.054772
| Rel.Std.Dev. |  | 1.01: 9.784%; 1.02: 2.752%; 1.03: 3.953%; 1.04: 8.003%; 1.05: 1.142%; 1.06: 24.74%; 1.07: 6.246%; 1.08: 3.534%
| PDM3 |  | 1.01: 0.3053%; 1.02: -4.009%; 1.03: 3.541%; 1.04: 0.9217%; 1.05: -1.064%; 1.06: 51%; 1.07: -4.797%; 1.08: 0.3053%
| Z-Score (Absolute) |  | 1.01: 0; 1.02: 2.12; 1.03: 1.59; 1.04: 0.3; 1.05: 0.67; 1.06: NA; 1.07: 2.51; 1.08: 0
Results from laboratory 1.20 were removed due to their 1 ppm reading resolution.
| Analytical results for Zn in OREAS 626 (Certified Value 5.12 wt.%) | [24 empty] | Certified
Zn | Round | Replicate | Lab | Lab | Lab | Lab | Lab | Lab | Lab | Lab | Lab | Lab | Lab | Lab | Lab | Lab | Lab | Lab | Lab | Lab | Lab | Lab | Lab | Lab |  | 1
| No | No | 1.01 | 1.02 | 1.03 | 1.04 | 1.05 | 1.06 | 1.07 | 1.08 | 1.09 | 1.10 | 1.11 | 1.12 | 1.15 | 1.16 | 1.17 | 1.19 | 1.20 | 1.23 | 1.25 | 1.26 | 1.27 | 1.28 |  | wt.%
|  |  | PF*OES/MS | PF*OES | PF*OES | PF*OES | PF*OES | PF*OES | PF*OES | PF*OES | PF*OES/MS | PF*OES | PF*OES | PF*OES | PF*OES | PF*OES | PF*OES/MS | BF*MS | PF*MS | PF*OES | PF*OES | PF*OES | PF*OES | PF*OES/MS |  | 2
3
| 1 | 1 | 5.07 | 5.13 | 5.2074 | 5.16 | 5.2 | 5.29 | 5.27 | 5.16 | 5.79 | 5.0946 | 5.02 | 4.6686 | 5.1053 | > 1 | 4.93 | 7.4735 | 5.2464 | 5.04 | 5.2906 | 5.116 | 5.27 | 5.08 |  | 1
| 1 | 2 | 5.07 | 5.03 | 5.1063 | 5.19 | 5.28 | 5.02 | 5.39 | 5.13 | 6.14 | 5.2012 | 5.06 | 4.752 | 5.2432 | > 1 | 4.98 | 5.4723 | 4.998 | 5.01 | 5.2755 | 5.112 | 5.23 | 4.99 |  | 24
| 1 | 3 | 5.06 | 5.18 | 5.3576 | 5.14 | 5.18 | 5.1 | 5.2 | 5.17 | 5.41 | 5.1255 | 4.93 | 4.9602 | 4.954 | > 1 | 5.02 | 5.4754 | 5.151 | 5.08 | 5.2278 | 5.109 | 5.22 | 4.96 |  | 16
| 1 | 4 | 5.09 | 5.07 | 5.0524 | 5.15 | 5.15 | 5.19 | 5.12 | 5.06 | 5.55 | 5.1997 | 4.89 | 4.5148 | 5.0219 | > 1 | 4.96 | 5.4833 | 5.1157 | 5.07 | 5.2988 | 5.151 | 5.17 | 4.99 |  | 5.1216
| 1 | 5 | 5.08 | 5.2 | 5.0457 | 5.11 | 5.23 | 5.21 | 5.18 | 5.28 | 5.35 | 5.1867 | 5.01 | 4.838 | 5.2919 | > 1 | 5.01 | 5.4741 | 5.0943 | 5.03 | 5.217 | 5.104 | 5.05 | 5.03 |  | 167
| 1 | 6 | 5.06 | 5.17 | 5.0593 | 5.11 | 5.18 | 4.91 | 5.21 | 5.2 | 5.8 | 5.226 | 4.93 | 4.9046 | 5.0491 | > 1 | 5.02 | 5.4425 | 5.1441 | 5.1 | 5.2508 | 5.162 | 5.36 | 4.98
| Mean |  | 5.0717 | 5.13 | 5.1381 | 5.1433 | 5.2033 | 5.12 | 5.2283 | 5.1667 | 5.6733 | 5.1723 | 4.9733 | 4.773 | 5.1109 |  | 4.9867 | 5.8035 | 5.1249 | 5.055 | 5.2601 | 5.1257 | 5.2167 | 5.005
| Median |  | 5.07 | 5.15 | 5.0828 | 5.145 | 5.19 | 5.145 | 5.205 | 5.165 | 5.67 | 5.1932 | 4.97 | 4.795 | 5.0772 |  | 4.995 | 5.4748 | 5.1299 | 5.055 | 5.2632 | 5.114 | 5.225 | 4.99
| Std Dev. |  | 0.01169 | 0.067231 | 0.12336 | 0.030768 | 0.045898 | 0.13885 | 0.092826 | 0.073121 | 0.29548 | 0.050796 | 0.065929 | 0.16407 | 0.13163 |  | 0.036697 | 0.81824 | 0.081162 | 0.033912 | 0.033623 | 0.024451 | 0.10347 | 0.043243
| Rel.Std.Dev. |  | 0.2305% | 1.311% | 2.401% | 0.5982% | 0.8821% | 2.712% | 1.775% | 1.415% | 5.208% | 0.9821% | 1.326% | 3.437% | 2.575% |  | 0.7359% | 14.1% | 1.584% | 0.6709% | 0.6392% | 0.477% | 1.984% | 0.864%
| PDM3 |  | -0.9742% | 0.1648% | 0.3233% | 0.4251% | 1.597% | -0.03045% | 2.085% | 0.8807% | 10.77% | 0.9904% | -2.894% | -6.805% | -0.2082% |  | -2.634% | 13.32% | 0.06555% | -1.3% | 2.705% | 0.0802% | 1.857% | -2.276%
| Z-Score (Absolute) |  | 0.54 | 0 | 0.07 | 0.12 | 0.67 | 0.09 | 0.9 | 0.34 | 5 | 0.39 | 1.44 | 3.28 | 0.18 | NA | 1.32 | 6.19 | 0.05 | 0.69 | 1.2 | 0.04 | 0.8 | 1.15
| Analytical results for Zr in OREAS 626 (Indicative Value 202 ppm) | [24 empty] | Indicative
Zr | Round | Replicate | 1.01: Lab; 1.02: Lab; 1.03: Lab; 1.04: Lab; 1.05: Lab |  | 1
| No | No | 1.01: 1.10; 1.02: 1.13; 1.03: 1.16; 1.04: 1.20; 1.05: 1.23 |  | ppm
|  |  | 1.01: PF*MS; 1.02: PF*OES/MS; 1.03: PF*OES; 1.04: PF*MS; 1.05: PF*MS |  | 0
0
| 1 | 1 | 1.01: 206; 1.02: 210.131; 1.03: 172.4; 1.04: 201; 1.05: 199 |  | 1
| 1 | 2 | 1.01: 206; 1.02: 211.4132; 1.03: 178.8; 1.04: 185; 1.05: 202 |  | 16
| 1 | 3 | 1.01: 201; 1.02: 214.5616; 1.03: 174.4; 1.04: 199; 1.05: 204 |  | 16
| 1 | 4 | 1.01: 200; 1.02: 199.0828; 1.03: 175.8; 1.04: 194; 1.05: 199 |  | 202.2862
| 1 | 5 | 1.01: 207; 1.02: 214.6121; 1.03: 174; 1.04: 194; 1.05: 202 |  | 22
| 1 | 6 | 1.01: 207; 1.02: 207.0688; 1.03: 176.6; 1.04: 199; 1.05: 193
| Mean |  | 1.01: 204.5; 1.02: 209.4782; 1.03: 175.3333; 1.04: 195.3333; 1.05: 199.8333
| Median |  | 1.01: 206; 1.02: 210.7721; 1.03: 175.1; 1.04: 196.5; 1.05: 200.5
| Std Dev. |  | 1.01: 3.1464; 1.02: 5.835; 1.03: 2.2402; 1.04: 5.8195; 1.05: 3.8687
| Rel.Std.Dev. |  | 1.01: 1.539%; 1.02: 2.786%; 1.03: 1.278%; 1.04: 2.979%; 1.05: 1.936%
| PDM3 |  | 1.01: 1.094%; 1.02: 3.555%; 1.03: -13.32%; 1.04: -3.437%; 1.05: -1.213%
| Z-Score (Absolute) |  | 1.01: 0.67; 1.02: 1.39; 1.03: 3.54; 1.04: 0.65; 1.05: 0
Note on C17: Z-Scores have been calculated inclusive of individual outliers. In general, laboratory batches are rejected if Z-Score > 2.5.
Note on C35: Z-Scores have been calculated inclusive of individual outliers. In general, laboratory batches are rejected if Z-Score > 2.5.
Note on C53: Z-Scores have been calculated inclusive of individual outliers. In general, laboratory batches are rejected if Z-Score > 2.5.
Note on C72: Z-Scores have been calculated inclusive of individual outliers. In general, laboratory batches are rejected if Z-Score > 2.5.
Note on C90: Z-Scores have been calculated inclusive of individual outliers. In general, laboratory batches are rejected if Z-Score > 2.5.
Note on C108: Z-Scores have been calculated inclusive of individual outliers. In general, laboratory batches are rejected if Z-Score > 2.5.
Note on C126: Z-Scores have been calculated inclusive of individual outliers. In general, laboratory batches are rejected if Z-Score > 2.5.
Note on C144: Z-Scores have been calculated inclusive of individual outliers. In general, laboratory batches are rejected if Z-Score > 2.5.
Note on C163: Z-Scores have been calculated inclusive of individual outliers. In general, laboratory batches are rejected if Z-Score > 2.5.
Note on C181: Z-Scores have been calculated inclusive of individual outliers. In general, laboratory batches are rejected if Z-Score > 2.5.
Note on C199: Z-Scores have been calculated inclusive of individual outliers. In general, laboratory batches are rejected if Z-Score > 2.5.
Note on C217: Z-Scores have been calculated inclusive of individual outliers. In general, laboratory batches are rejected if Z-Score > 2.5.
Note on C235: Z-Scores have been calculated inclusive of individual outliers. In general, laboratory batches are rejected if Z-Score > 2.5.
Note on C253: Z-Scores have been calculated inclusive of individual outliers. In general, laboratory batches are rejected if Z-Score > 2.5.
Note on C271: Z-Scores have been calculated inclusive of individual outliers. In general, laboratory batches are rejected if Z-Score > 2.5.
Note on C290: Z-Scores have been calculated inclusive of individual outliers. In general, laboratory batches are rejected if Z-Score > 2.5.
Note on C308: Z-Scores have been calculated inclusive of individual outliers. In general, laboratory batches are rejected if Z-Score > 2.5.
Note on C326: Z-Scores have been calculated inclusive of individual outliers. In general, laboratory batches are rejected if Z-Score > 2.5.
Note on C344: Z-Scores have been calculated inclusive of individual outliers. In general, laboratory batches are rejected if Z-Score > 2.5.
Note on C362: Z-Scores have been calculated inclusive of individual outliers. In general, laboratory batches are rejected if Z-Score > 2.5.
Note on C380: Z-Scores have been calculated inclusive of individual outliers. In general, laboratory batches are rejected if Z-Score > 2.5.
Note on C398: Z-Scores have been calculated inclusive of individual outliers. In general, laboratory batches are rejected if Z-Score > 2.5.
Note on C416: Z-Scores have been calculated inclusive of individual outliers. In general, laboratory batches are rejected if Z-Score > 2.5.
Note on C434: Z-Scores have been calculated inclusive of individual outliers. In general, laboratory batches are rejected if Z-Score > 2.5.
Note on C452: Z-Scores have been calculated inclusive of individual outliers. In general, laboratory batches are rejected if Z-Score > 2.5.
Note on C470: Z-Scores have been calculated inclusive of individual outliers. In general, laboratory batches are rejected if Z-Score > 2.5.
Note on C489: Z-Scores have been calculated inclusive of individual outliers. In general, laboratory batches are rejected if Z-Score > 2.5.
Note on C508: Z-Scores have been calculated inclusive of individual outliers. In general, laboratory batches are rejected if Z-Score > 2.5.
Note on C527: Z-Scores have been calculated inclusive of individual outliers. In general, laboratory batches are rejected if Z-Score > 2.5.
Note on C545: Z-Scores have been calculated inclusive of individual outliers. In general, laboratory batches are rejected if Z-Score > 2.5.
Note on C563: Z-Scores have been calculated inclusive of individual outliers. In general, laboratory batches are rejected if Z-Score > 2.5.
Note on C581: Z-Scores have been calculated inclusive of individual outliers. In general, laboratory batches are rejected if Z-Score > 2.5.
Note on C600: Z-Scores have been calculated inclusive of individual outliers. In general, laboratory batches are rejected if Z-Score > 2.5.
Note on C618: Z-Scores have been calculated inclusive of individual outliers. In general, laboratory batches are rejected if Z-Score > 2.5.
Note on C636: Z-Scores have been calculated inclusive of individual outliers. In general, laboratory batches are rejected if Z-Score > 2.5.
Note on C654: Z-Scores have been calculated inclusive of individual outliers. In general, laboratory batches are rejected if Z-Score > 2.5.
Note on C672: Z-Scores have been calculated inclusive of individual outliers. In general, laboratory batches are rejected if Z-Score > 2.5.
Note on C690: Z-Scores have been calculated inclusive of individual outliers. In general, laboratory batches are rejected if Z-Score > 2.5.
Note on C708: Z-Scores have been calculated inclusive of individual outliers. In general, laboratory batches are rejected if Z-Score > 2.5.
Note on C726: Z-Scores have been calculated inclusive of individual outliers. In general, laboratory batches are rejected if Z-Score > 2.5.
Note on C744: Z-Scores have been calculated inclusive of individual outliers. In general, laboratory batches are rejected if Z-Score > 2.5.
Note on C762: Z-Scores have been calculated inclusive of individual outliers. In general, laboratory batches are rejected if Z-Score > 2.5.
Note on C780: Z-Scores have been calculated inclusive of individual outliers. In general, laboratory batches are rejected if Z-Score > 2.5.
Note on C799: Z-Scores have been calculated inclusive of individual outliers. In general, laboratory batches are rejected if Z-Score > 2.5.
Note on C817: Z-Scores have been calculated inclusive of individual outliers. In general, laboratory batches are rejected if Z-Score > 2.5.
Note on C835: Z-Scores have been calculated inclusive of individual outliers. In general, laboratory batches are rejected if Z-Score > 2.5.
Note on C853: Z-Scores have been calculated inclusive of individual outliers. In general, laboratory batches are rejected if Z-Score > 2.5.
Note on C872: Z-Scores have been calculated inclusive of individual outliers. In general, laboratory batches are rejected if Z-Score > 2.5.
Note on C890: Z-Scores have been calculated inclusive of individual outliers. In general, laboratory batches are rejected if Z-Score > 2.5.
Note on C908: Z-Scores have been calculated inclusive of individual outliers. In general, laboratory batches are rejected if Z-Score > 2.5.
Note on C926: Z-Scores have been calculated inclusive of individual outliers. In general, laboratory batches are rejected if Z-Score > 2.5.
Note on C945: Z-Scores have been calculated inclusive of individual outliers. In general, laboratory batches are rejected if Z-Score > 2.5.
Note on C963: Z-Scores have been calculated inclusive of individual outliers. In general, laboratory batches are rejected if Z-Score > 2.5.
Note on C982: Z-Scores have been calculated inclusive of individual outliers. In general, laboratory batches are rejected if Z-Score > 2.5.
Note on C1000: Z-Scores have been calculated inclusive of individual outliers. In general, laboratory batches are rejected if Z-Score > 2.5.
Note on C1018: Z-Scores have been calculated inclusive of individual outliers. In general, laboratory batches are rejected if Z-Score > 2.5.
Note on C1036: Z-Scores have been calculated inclusive of individual outliers. In general, laboratory batches are rejected if Z-Score > 2.5.
Note on C1055: Z-Scores have been calculated inclusive of individual outliers. In general, laboratory batches are rejected if Z-Score > 2.5.
Note on C1073: Z-Scores have been calculated inclusive of individual outliers. In general, laboratory batches are rejected if Z-Score > 2.5.
Note on C1091: Z-Scores have been calculated inclusive of individual outliers. In general, laboratory batches are rejected if Z-Score > 2.5.
Note on C1110: Z-Scores have been calculated inclusive of individual outliers. In general, laboratory batches are rejected if Z-Score > 2.5.
Note on C1129: Z-Scores have been calculated inclusive of individual outliers. In general, laboratory batches are rejected if Z-Score > 2.5.
Note on C1147: Z-Scores have been calculated inclusive of individual outliers. In general, laboratory batches are rejected if Z-Score > 2.5.

## IRC
| Analytical results for C in OREAS 626 (Indicative Value 0.446 wt.%) | [28 empty] | Indicative
C | Round | Replicate | Lab | Lab | Lab | [24 empty] | 1
| No | No | 1.12 | 1.20 | 3.01 | [24 empty] | wt.%
|  |  | IRC | IRC | IRC | [24 empty] | 3
3
| 1 | 1 | 0.44 | 0.46 | 0.42 | [24 empty] | 1
| 1 | 2 | 0.45 | 0.45 | 0.42 | [24 empty] | 18
| 1 | 3 | 0.46 | 0.46 | [25 empty] | 16
| 1 | 4 | 0.46 | 0.46 | [25 empty] | 0.44556
| 1 | 5 | 0.48 | 0.46 | [25 empty] | 24
| 1 | 6 | 0.46 | 0.46
| Mean |  | 0.45833 | 0.45833 | 0.42
| Median |  | 0.46 | 0.46 | 0.42
| Std Dev. |  | 0.013292 | 0.0040825 | 0
| Rel.Std.Dev. |  | 2.9% | 0.8907% | 0%
| PDM3 |  | 2.868% | 2.868% | -5.736%
| Z-Score (Absolute) |  | NA | NA | NA
| Analytical results for S in OREAS 626 (Certified Value 7.2 wt.%) | [28 empty] | Certified
S | Round | Replicate | Lab | Lab | Lab | Lab | Lab | Lab | Lab | Lab | Lab | Lab | Lab | Lab | Lab | Lab | Lab | Lab | Lab | Lab | Lab | Lab | Lab | Lab | Lab | Lab | Lab | Lab | Lab | 1
| No | No | 1.01 | 1.02 | 1.03 | 1.04 | 1.05 | 1.06 | 1.07 | 1.08 | 1.09 | 1.10 | 1.11 | 1.12 | 1.13 | 1.14 | 1.15 | 1.16 | 1.17 | 1.18 | 1.19 | 1.20 | 1.21 | 1.23 | 1.24 | 1.25 | 1.26 | 1.27 | 3.01 | wt.%
|  |  | IRC | IRC | IRC | IRC | IRC | IRC | IRC | IRC | IRC | IRC | IRC | IRC | IRC | IRC | IRC | IRC | IRC | IRC | IRC | IRC | IRC | IRC | IRC | IRC | IRC | IRC | IRC | 2
3
| 1 | 1 | 7.13 | 7.56 | 7.73 | 7.2 | 7.22 | 7.29 | 7.24 | 6.93 | 8.07 | 7.3 | 7.33 | 7.24 | 7.06 | 7.47 | 7.1393 | 7.24 | 7.26 | 6.99 | 6.95 | 7.4 | 7.14 | 7.034 | 6.89 | 6.76 | 7.37 | 7.53 | 7.1 | 1
| 1 | 2 | 7.03 | 7.58 | 7.31 | 7.13 | 7.26 | 7.22 | 7.05 | 6.97 | 8 | 7.37 | 7.34 | 7.28 | 7.04 | 7.49 | 7.0692 | 7.29 | 7.23 | 6.98 | 6.92 | 7.58 | 7.15 | 7.109 | 6.91 | 6.8 | 7.33 | 7.46 | 7.54 | 26
| 1 | 3 | 7.13 | 7.56 | 7.42 | 7.21 | 7.17 | 7.21 | 7.33 | 6.97 | 7.9 | 7.31 | 7.29 | 7.25 | 7.04 | 7.4 | 7.1247 | 7.12 | 7.25 | 6.99 | 6.91 | 7.49 | 7.18 | 7.078 | 6.88 | 7.03 | 7.35 | 7.48 |  | 16
| 1 | 4 | 7.09 | 7.55 | 7.65 | 7.14 | 7.13 | 7.21 | 7.23 | 6.77 | 7.88 | 7.28 | 7.18 | 7.26 | 7.02 | 7.44 | 7.1434 | 7.2 | 7.22 | 6.99 | 6.96 | 7.53 | 7.21 | 7.101 | 6.88 | 6.98 | 7.34 | 7.45 |  | 7.2049
| 1 | 5 | 7.16 | 7.52 | 7.3 | 7.03 | 7.13 | 7.26 | 6.98 | 6.95 | 7.98 | 7.35 | 7.26 | 7.27 | 7.04 | 7.42 | 7.0608 | 7.21 | 7.22 | 6.96 | 6.92 | 7.52 | 7.21 | 7.107 | 6.9 | 7.01 | 7.33 | 7.5 |  | 169
| 1 | 6 | 7.19 | 7.48 | 7.44 | 7.16 | 7.25 | 7.27 | 7.05 | 6.99 | 8 | 7.29 | 7.26 | 7.28 | 7.05 | 7.47 | 7.0714 | 7.26 | 7.28 | 6.99 | 6.85 | 7.41 | 7.17 | 7.109 | 6.87 | 7.06 | 7.32 | 7.43
| Mean |  | 7.1217 | 7.5417 | 7.475 | 7.145 | 7.1933 | 7.2433 | 7.1467 | 6.93 | 7.9717 | 7.3167 | 7.2767 | 7.2633 | 7.0417 | 7.4483 | 7.1015 | 7.22 | 7.2433 | 6.9833 | 6.9183 | 7.4883 | 7.1767 | 7.0897 | 6.8883 | 6.94 | 7.34 | 7.475 | 7.32
| Median |  | 7.13 | 7.555 | 7.43 | 7.15 | 7.195 | 7.24 | 7.14 | 6.96 | 7.99 | 7.305 | 7.275 | 7.265 | 7.04 | 7.455 | 7.0981 | 7.225 | 7.24 | 6.99 | 6.92 | 7.505 | 7.175 | 7.104 | 6.885 | 6.995 | 7.335 | 7.47 | 7.32
| Std Dev. |  | 0.056006 | 0.036009 | 0.17762 | 0.06473 | 0.058195 | 0.034448 | 0.13837 | 0.080994 | 0.070545 | 0.03559 | 0.058195 | 0.01633 | 0.013292 | 0.034303 | 0.038273 | 0.058992 | 0.024221 | 0.012111 | 0.038687 | 0.070828 | 0.029439 | 0.029703 | 0.01472 | 0.12728 | 0.017889 | 0.036194 | 0.31113
| Rel.Std.Dev. |  | 0.7864% | 0.4775% | 2.376% | 0.906% | 0.809% | 0.4756% | 1.936% | 1.169% | 0.885% | 0.4864% | 0.7997% | 0.2248% | 0.1888% | 0.4605% | 0.5389% | 0.8171% | 0.3344% | 0.1734% | 0.5592% | 0.9459% | 0.4102% | 0.419% | 0.2137% | 1.834% | 0.2437% | 0.4842% | 4.25%
| PDM3 |  | -1.155% | 4.674% | 3.749% | -0.8316% | -0.1608% | 0.5332% | -0.8085% | -3.816% | 10.64% | 1.551% | 0.9959% | 0.8108% | -2.266% | 3.378% | -1.436% | 0.2094% | 0.5332% | -3.075% | -3.978% | 3.934% | -0.3921% | -1.6% | -4.394% | -3.677% | 1.875% | 3.749% | 1.597%
| Z-Score (Absolute) |  | 0.55 | 1.81 | 1.43 | 0.42 | 0.15 | 0.13 | 0.41 | 1.63 | 4.22 | 0.54 | 0.32 | 0.24 | 1 | 1.28 | 0.67 | 0 | 0.13 | 1.33 | 1.7 | 1.51 | 0.24 | 0.73 | 1.86 | 1.57 | 0.67 | 1.43 | 0.56
Note on C17: Z-Scores have been calculated inclusive of individual outliers. In general, laboratory batches are rejected if Z-Score > 2.5.
Note on C35: Z-Scores have been calculated inclusive of individual outliers. In general, laboratory batches are rejected if Z-Score > 2.5.

## Fusion XRF
| Analytical results for Al2O3 in OREAS 626 (Indicative Value 11.68 wt.%) |  |  |  | Indicative
Al2O3 | Round | Replicate | BV | BV Geo | 1
| No | No | Ankara | Perth | wt.%
|  |  | BF*XRF | BF*XRF | 2
2
| 1 | 1 | 11.735 | 11.59 | 1
| 1 | 2 | 11.6324 | 11.71 | 20
| 1 | 3 | 11.7236 |  | 16
| 1 | 4 | 11.695 |  | 11.6759
| 1 | 5 | 11.6511 |  | 26
| 1 | 6 | 11.7733
| Mean |  | 11.7017 | 11.65
| Median |  | 11.7093 | 11.65
| Std Dev. |  | 0.053147 | 0.084853
| Rel.Std.Dev. |  | 0.4542% | 0.7284%
| PDM3 |  | 0.2215% | -0.2215%
| Z-Score (Absolute) |  | 0.67 | 0.67
| Analytical results for As in OREAS 626 (Indicative Value 6071 ppm) |  |  |  | Indicative
As | Round | Replicate | BV |  | 1
| No | No | Ankara |  | ppm
|  |  | BF*XRF |  | 0
0
| 1 | 1 | 6066.187 |  | 1
| 1 | 2 | 6035.342 |  | 21
| 1 | 3 | 6091.982 |  | 16
| 1 | 4 | 6156.766 |  | 6071.0905
| 1 | 5 | 5966.465 |  | 27
| 1 | 6 | 6109.801
| Mean |  | 6071.0905
| Median |  | 6079.0845
| Std Dev. |  | 65.6106
| Rel.Std.Dev. |  | 1.081%
| PDM3 |  | -1.11e-14%
| Z-Score (Absolute) |  | NA
| Analytical results for Ba in OREAS 626 (Indicative Value 4913 ppm) |  |  |  | Indicative
Ba | Round | Replicate | BV |  | 1
| No | No | Ankara |  | ppm
|  |  | BF*XRF |  | 0
0
| 1 | 1 | 4916.487 |  | 1
| 1 | 2 | 4906.781 |  | 4
| 1 | 3 | 4915.012 |  | 16
| 1 | 4 | 4821.022 |  | 4912.8735
| 1 | 5 | 4910.467 |  | 28
| 1 | 6 | 5007.472
| Mean |  | 4912.8735
| Median |  | 4912.7395
| Std Dev. |  | 59.0696
| Rel.Std.Dev. |  | 1.202%
| PDM3 |  | 2.22e-14%
| Z-Score (Absolute) |  | NA
| Analytical results for CaO in OREAS 626 (Indicative Value 1.36 wt.%) |  |  |  | Indicative
CaO | Round | Replicate | BV | BV Geo | 1
| No | No | Ankara | Perth | wt.%
|  |  | BF*XRF | BF*XRF | 2
2
| 1 | 1 | 1.3725 | 1.36 | 1
| 1 | 2 | 1.3648 | 1.35 | 23
| 1 | 3 | 1.3717 |  | 16
| 1 | 4 | 1.3752 |  | 1.3632
| 1 | 5 | 1.3662 |  | 29
| 1 | 6 | 1.3785
| Mean |  | 1.3715 | 1.355
| Median |  | 1.3721 | 1.355
| Std Dev. |  | 0.0052289 | 0.0070711
| Rel.Std.Dev. |  | 0.3813% | 0.5219%
| PDM3 |  | 0.6046% | -0.6046%
| Z-Score (Absolute) |  | 0.67 | 0.67
| Analytical results for Cr in OREAS 626 (Indicative Value 26.2 ppm) |  |  |  | Indicative
Cr | Round | Replicate | BV |  | 1
| No | No | Ankara |  | ppm
|  |  | BF*XRF |  | 1
1
| 1 | 1 | 36.4233 |  | 1
| 1 | 2 | 48.602 |  | 15
| 1 | 3 | 40.4108 |  | 16
| 1 | 4 | 7.4858 |  | 26.2312
| 1 | 5 | 20.6374 |  | 30
| 1 | 6 | 3.8281
| Mean |  | 26.2312
| Median |  | 28.5303
| Std Dev. |  | 18.3846
| Rel.Std.Dev. |  | 70.09%
| PDM3 |  | 1.332e-13%
| Z-Score (Absolute) |  | NA
| Analytical results for Cu in OREAS 626 (Indicative Value 0.323 wt.%) |  |  |  | Indicative
Cu | Round | Replicate | BV |  | 1
| No | No | Ankara |  | wt.%
|  |  | BF*XRF |  | 3
3
| 1 | 1 | 0.322 |  | 1
| 1 | 2 | 0.2933 |  | 25
| 1 | 3 | 0.3319 |  | 16
| 1 | 4 | 0.3135 |  | 0.32268
| 1 | 5 | 0.3345 |  | 31
| 1 | 6 | 0.3409
| Mean |  | 0.32268
| Median |  | 0.32695
| Std Dev. |  | 0.017347
| Rel.Std.Dev. |  | 5.376%
| PDM3 |  | 1.11e-13%
| Z-Score (Absolute) |  | NA
| Analytical results for Fe in OREAS 626 (Indicative Value 5.76 wt.%) |  |  |  | Indicative
Fe | Round | Replicate | BV | BV Geo | 1
| No | No | Ankara | Perth | wt.%
|  |  | BF*XRF | BF*XRF | 2
2
| 1 | 1 | 5.7792 | 5.756 | 1
| 1 | 2 | 5.6847 | 5.77 | 26
| 1 | 3 | 5.7694 |  | 16
| 1 | 4 | 5.7944 |  | 5.7612
| 1 | 5 | 5.7617 |  | 32
| 1 | 6 | 5.7645
| Mean |  | 5.759 | 5.763
| Median |  | 5.7669 | 5.763
| Std Dev. |  | 0.038282 | 0.0098995
| Rel.Std.Dev. |  | 0.6647% | 0.1718%
| PDM3 |  | -0.03874% | 0.03098%
| Z-Score (Absolute) |  | 0.67 | 0.67
| Analytical results for K2O in OREAS 626 (Indicative Value 3.27 wt.%) |  |  |  | Indicative
K2O | Round | Replicate | BV | BV Geo | 1
| No | No | Ankara | Perth | wt.%
|  |  | BF*XRF | BF*XRF | 2
2
| 1 | 1 | 3.3438 | 3.23 | 1
| 1 | 2 | 3.3116 | 3.24 | 27
| 1 | 3 | 3.3189 |  | 16
| 1 | 4 | 3.2733 |  | 3.2704
| 1 | 5 | 3.2947 |  | 33
| 1 | 6 | 3.2923
| Mean |  | 3.3058 | 3.235
| Median |  | 3.3032 | 3.235
| Std Dev. |  | 0.02454 | 0.0070711
| Rel.Std.Dev. |  | 0.7423% | 0.2186%
| PDM3 |  | 1.082% | -1.082%
| Z-Score (Absolute) |  | 0.67 | 0.67
| Analytical results for MgO in OREAS 626 (Indicative Value 0.74 wt.%) |  |  |  | Indicative
MgO | Round | Replicate | BV | BV Geo | 1
| No | No | Ankara | Perth | wt.%
|  |  | BF*XRF | BF*XRF | 3
3
| 1 | 1 | 0.7542 | 0.73 | 1
| 1 | 2 | 0.7558 | 0.74 | 20
| 1 | 3 | 0.7397 |  | 16
| 1 | 4 | 0.7415 |  | 0.74019
| 1 | 5 | 0.7371 |  | 26
| 1 | 6 | 0.744
| Mean |  | 0.74538 | 0.735
| Median |  | 0.74275 | 0.735
| Std Dev. |  | 0.0077993 | 0.0070711
| Rel.Std.Dev. |  | 1.046% | 0.9621%
| PDM3 |  | 0.7014% | -0.7014%
| Z-Score (Absolute) |  | 0.67 | 0.67
| Analytical results for Mn in OREAS 626 (Indicative Value 0.869 wt.%) |  |  |  | Indicative
Mn | Round | Replicate | BV | BV Geo | 1
| No | No | Ankara | Perth | wt.%
|  |  | BF*XRF | BF*XRF | 3
3
| 1 | 1 | 0.8745 | 0.8627 | 1
| 1 | 2 | 0.8706 | 0.8589 | 21
| 1 | 3 | 0.8892 |  | 16
| 1 | 4 | 0.8763 |  | 0.86928
| 1 | 5 | 0.8734 |  | 27
| 1 | 6 | 0.8825
| Mean |  | 0.87775 | 0.8608
| Median |  | 0.8754 | 0.8608
| Std Dev. |  | 0.0068757 | 0.002687
| Rel.Std.Dev. |  | 0.7833% | 0.3122%
| PDM3 |  | 0.9744% | -0.9755%
| Z-Score (Absolute) |  | 0.67 | 0.67
| Analytical results for Na2O in OREAS 626 (Indicative Value 1.76 wt.%) |  |  |  | Indicative
Na2O | Round | Replicate | BV |  | 1
| No | No | Ankara |  | wt.%
|  |  | BF*XRF |  | 2
2
| 1 | 1 | 1.8092 |  | 1
| 1 | 2 | 1.7481 |  | 22
| 1 | 3 | 1.7507 |  | 16
| 1 | 4 | 1.7501 |  | 1.763
| 1 | 5 | 1.7499 |  | 28
| 1 | 6 | 1.77
| Mean |  | 1.763
| Median |  | 1.7504
| Std Dev. |  | 0.024061
| Rel.Std.Dev. |  | 1.365%
| PDM3 |  | 0%
| Z-Score (Absolute) |  | NA
| Analytical results for Ni in OREAS 626 (Indicative Value 21 ppm) |  |  |  | Indicative
Ni | Round | Replicate | BV |  | 1
| No | No | Ankara |  | ppm
|  |  | BF*XRF |  | 1
1
| 1 | 1 | 43.3564 |  | 1
| 1 | 2 | 1.7304 |  | 14
| 1 | 3 | 14.7383 |  | 16
| 1 | 4 | 30.7372 |  | 21.0404
| 1 | 5 | 31.2705 |  | 29
| 1 | 6 | 4.4093
| Mean |  | 21.0404
| Median |  | 22.7377
| Std Dev. |  | 16.6486
| Rel.Std.Dev. |  | 79.13%
| PDM3 |  | 0%
| Z-Score (Absolute) |  | NA
| Analytical results for P in OREAS 626 (Indicative Value 0.036 wt.%) |  |  |  | Indicative
P | Round | Replicate | BV | BV Geo | 1
| No | No | Ankara | Perth | wt.%
|  |  | BF*XRF | BF*XRF | 3
3
| 1 | 1 | 0.0332 | 0.0393 | 1
| 1 | 2 | 0.0333 | 0.0388 | 24
| 1 | 3 | 0.0349 |  | 16
| 1 | 4 | 0.0335 |  | 0.036286
| 1 | 5 | 0.0331 |  | 30
| 1 | 6 | 0.0331
| Mean |  | 0.033517 | 0.03905
| Median |  | 0.03325 | 0.03905
| Std Dev. |  | 0.00069402 | 0.00035355
| Rel.Std.Dev. |  | 2.071% | 0.9054%
| PDM3 |  | -7.632% | 7.617%
| Z-Score (Absolute) |  | 0.67 | 0.67
| Analytical results for Pb in OREAS 626 (Indicative Value 1.6 wt.%) |  |  |  | Indicative
Pb | Round | Replicate | BV |  | 1
| No | No | Ankara |  | wt.%
|  |  | BF*XRF |  | 2
2
| 1 | 1 | 1.5972 |  | 1
| 1 | 2 | 1.599 |  | 25
| 1 | 3 | 1.578 |  | 16
| 1 | 4 | 1.5969 |  | 1.5951
| 1 | 5 | 1.5881 |  | 31
| 1 | 6 | 1.6116
| Mean |  | 1.5951
| Median |  | 1.5971
| Std Dev. |  | 0.011283
| Rel.Std.Dev. |  | 0.7073%
| PDM3 |  | 1.998e-13%
| Z-Score (Absolute) |  | NA
| Analytical results for S in OREAS 626 (Indicative Value 5.46 wt.%) |  |  |  | Indicative
S | Round | Replicate | BV | BV Geo | 1
| No | No | Ankara | Perth | wt.%
|  |  | BF*XRF | BF*XRF | 2
2
| 1 | 1 | 2.9923 | 7.2481 | 1
| 1 | 2 | 3.8861 | 7.2481 | 26
| 1 | 3 | 3.9877 |  | 16
| 1 | 4 | 3.935 |  | 5.4643
| 1 | 5 | 3.1275 |  | 32
| 1 | 6 | 4.1539
| Mean |  | 3.6804 | 7.2481
| Median |  | 3.9106 | 7.2481
| Std Dev. |  | 0.49091 | 0
| Rel.Std.Dev. |  | 13.34% | 0%
| PDM3 |  | -32.65% | 32.65%
| Z-Score (Absolute) |  | 0.67 | 0.67
| Analytical results for SiO2 in OREAS 626 (Indicative Value 56.73 wt.%) |  |  |  | Indicative
SiO2 | Round | Replicate | BV | BV Geo | 1
| No | No | Ankara | Perth | wt.%
|  |  | BF*XRF | BF*XRF | 2
2
| 1 | 1 | 57.6315 | 55.83 | 1
| 1 | 2 | 57.4886 | 55.84 | 27
| 1 | 3 | 58.1046 |  | 16
| 1 | 4 | 57.4674 |  | 56.7291
| 1 | 5 | 57.4077 |  | 33
| 1 | 6 | 57.6395
| Mean |  | 57.6232 | 55.835
| Median |  | 57.56 | 55.835
| Std Dev. |  | 0.25334 | 0.0070711
| Rel.Std.Dev. |  | 0.4397% | 0.01266%
| PDM3 |  | 1.576% | -1.576%
| Z-Score (Absolute) |  | 0.67 | 0.67
| Analytical results for Sn in OREAS 626 (Indicative Value 14.6 ppm) |  |  |  | Indicative
Sn | Round | Replicate | BV |  | 1
| No | No | Ankara |  | ppm
|  |  | BF*XRF |  | 1
1
| 1 | 1 | 1.2328 |  | 1
| 1 | 2 | 27.9175 |  | 13
| Mean |  | 14.5752 |  | 16
| Median |  | 14.5752 |  | 14.5752
| Std Dev. |  | 18.8689 |  | 26
| Rel.Std.Dev. |  | 129.5%
| PDM3 |  | 0%
| Z-Score (Absolute) |  | NA
| Analytical results for Sr in OREAS 626 (Indicative Value 122 ppm) |  |  |  | Indicative
Sr | Round | Replicate | BV |  | 1
| No | No | Ankara |  | ppm
|  |  | BF*XRF |  | 0
0
| 1 | 1 | 158.6879 |  | 1
| 1 | 2 | 194.4846 |  | 21
| 1 | 3 | 112.8492 |  | 16
| 1 | 4 | 56.8367 |  | 121.6415
| 1 | 5 | 100.4833 |  | 27
| 1 | 6 | 106.5074
| Mean |  | 121.6415
| Median |  | 109.6783
| Std Dev. |  | 48.2332
| Rel.Std.Dev. |  | 39.65%
| PDM3 |  | -2.887e-13%
| Z-Score (Absolute) |  | NA
| Analytical results for TiO2 in OREAS 626 (Indicative Value 0.259 wt.%) |  |  |  | Indicative
TiO2 | Round | Replicate | BV | BV Geo | 1
| No | No | Ankara | Perth | wt.%
|  |  | BF*XRF | BF*XRF | 3
3
| 1 | 1 | 0.2605 | 0.259 | 1
| 1 | 2 | 0.2647 | 0.259 | 22
| 1 | 3 | 0.2647 |  | 16
| 1 | 4 | 0.2648 |  | 0.25892
| 1 | 5 | 0.2536 |  | 28
| 1 | 6 | 0.2447
| Mean |  | 0.25883 | 0.259
| Median |  | 0.2626 | 0.259
| Std Dev. |  | 0.0081774 | 0
| Rel.Std.Dev. |  | 3.159% | 0%
| PDM3 |  | -0.03219% | 0.03219%
| Z-Score (Absolute) |  | 0.67 | 0.67
| Analytical results for V in OREAS 626 (Indicative Value 31.4 ppm) |  |  |  | Indicative
V | Round | Replicate | BV | BV Geo | 1
| No | No | Ankara | Perth | ppm
|  |  | BF*XRF | BF*XRF | 1
1
| 1 | 1 | 22.6965 | 34 | 1
| 1 | 2 | 6.1279 | 39 | 23
| 1 | 3 | 40.4893 |  | 16
| 1 | 4 | 37.3539 |  | 31.3946
| 1 | 5 | 25.2261 |  | 29
| Mean |  | 26.3787 | 36.5
| Median |  | 25.2261 | 36.5
| Std Dev. |  | 13.6432 | 3.5355
| Rel.Std.Dev. |  | 51.72% | 9.686%
| PDM3 |  | -15.98% | 16.26%
| Z-Score (Absolute) |  | 0.67 | 0.67
| Analytical results for Zn in OREAS 626 (Indicative Value 5.36 wt.%) |  |  |  | Indicative
Zn | Round | Replicate | BV |  | 1
| No | No | Ankara |  | wt.%
|  |  | BF*XRF |  | 2
2
| 1 | 1 | 5.3908 |  | 1
| 1 | 2 | 5.3365 |  | 24
| 1 | 3 | 5.2819 |  | 16
| 1 | 4 | 5.4145 |  | 5.3639
| 1 | 5 | 5.3716 |  | 30
| 1 | 6 | 5.3881
| Mean |  | 5.3639
| Median |  | 5.3799
| Std Dev. |  | 0.047757
| Rel.Std.Dev. |  | 0.8903%
| PDM3 |  | 0%
| Z-Score (Absolute) |  | NA
| Analytical results for Zr in OREAS 626 (Indicative Value 194 ppm) |  |  |  | Indicative
Zr | Round | Replicate | BV |  | 1
| No | No | Ankara |  | ppm
|  |  | BF*XRF |  | 0
0
| 1 | 1 | 223.3307 |  | 1
| 1 | 2 | 221.8101 |  | 16
| 1 | 3 | 186.5553 |  | 16
| 1 | 4 | 183.0865 |  | 193.5499
| 1 | 5 | 161.2237 |  | 31
| 1 | 6 | 185.2932
| Mean |  | 193.5499
| Median |  | 185.9243
| Std Dev. |  | 24.3191
| Rel.Std.Dev. |  | 12.56%
| PDM3 |  | -1.665e-13%
| Z-Score (Absolute) |  | NA
Note on C17: Z-Scores have been calculated inclusive of individual outliers. In general, laboratory batches are rejected if Z-Score > 2.5.
Note on C35: Z-Scores have been calculated inclusive of individual outliers. In general, laboratory batches are rejected if Z-Score > 2.5.
Note on C53: Z-Scores have been calculated inclusive of individual outliers. In general, laboratory batches are rejected if Z-Score > 2.5.
Note on C71: Z-Scores have been calculated inclusive of individual outliers. In general, laboratory batches are rejected if Z-Score > 2.5.
Note on C89: Z-Scores have been calculated inclusive of individual outliers. In general, laboratory batches are rejected if Z-Score > 2.5.
Note on C107: Z-Scores have been calculated inclusive of individual outliers. In general, laboratory batches are rejected if Z-Score > 2.5.
Note on C125: Z-Scores have been calculated inclusive of individual outliers. In general, laboratory batches are rejected if Z-Score > 2.5.
Note on C143: Z-Scores have been calculated inclusive of individual outliers. In general, laboratory batches are rejected if Z-Score > 2.5.
Note on C161: Z-Scores have been calculated inclusive of individual outliers. In general, laboratory batches are rejected if Z-Score > 2.5.
Note on C179: Z-Scores have been calculated inclusive of individual outliers. In general, laboratory batches are rejected if Z-Score > 2.5.
Note on C197: Z-Scores have been calculated inclusive of individual outliers. In general, laboratory batches are rejected if Z-Score > 2.5.
Note on C215: Z-Scores have been calculated inclusive of individual outliers. In general, laboratory batches are rejected if Z-Score > 2.5.
Note on C233: Z-Scores have been calculated inclusive of individual outliers. In general, laboratory batches are rejected if Z-Score > 2.5.
Note on C251: Z-Scores have been calculated inclusive of individual outliers. In general, laboratory batches are rejected if Z-Score > 2.5.
Note on C269: Z-Scores have been calculated inclusive of individual outliers. In general, laboratory batches are rejected if Z-Score > 2.5.
Note on C287: Z-Scores have been calculated inclusive of individual outliers. In general, laboratory batches are rejected if Z-Score > 2.5.
Note on C301: Z-Scores have been calculated inclusive of individual outliers. In general, laboratory batches are rejected if Z-Score > 2.5.
Note on C319: Z-Scores have been calculated inclusive of individual outliers. In general, laboratory batches are rejected if Z-Score > 2.5.
Note on C337: Z-Scores have been calculated inclusive of individual outliers. In general, laboratory batches are rejected if Z-Score > 2.5.
Note on C354: Z-Scores have been calculated inclusive of individual outliers. In general, laboratory batches are rejected if Z-Score > 2.5.
Note on C372: Z-Scores have been calculated inclusive of individual outliers. In general, laboratory batches are rejected if Z-Score > 2.5.
Note on C390: Z-Scores have been calculated inclusive of individual outliers. In general, laboratory batches are rejected if Z-Score > 2.5.

## Thermograv
| Analytical results for LOI1000 in OREAS 626 (Indicative Value 6.78 wt.%) |  |  | Indicative
LOI1000 | Round | Replicate | BV | 1
| No | No | Ankara | wt.%
|  |  | LOI*TGA | 2
2
| 1 | 1 | 6.77 | 1
| 1 | 2 | 6.79 | 29
| 1 | 3 | 6.79 | 16
| 1 | 4 | 6.81 | 6.7767
| 1 | 5 | 6.73 | 35
| 1 | 6 | 6.77
| Mean |  | 6.7767
| Median |  | 6.78
| Std Dev. |  | 0.027325
| Rel.Std.Dev. |  | 0.4032%
| PDM3 |  | -5.551e-14%
| Z-Score (Absolute) |  | NA
Note on C17: Z-Scores have been calculated inclusive of individual outliers. In general, laboratory batches are rejected if Z-Score > 2.5.

## Laser Ablation
| Analytical results for Ag in OREAS 626 (Indicative Value 26.8 ppm) |  |  | Indicative
Ag | Round | Replicate | BV Geo | 1
| No | No | Perth | ppm
|  |  | ABL*MS | 1
1
| 1 | 1 | 26.6 | 1
| 1 | 2 | 26.9 | 1
| Mean |  | 26.75 | 16
| Median |  | 26.75 | 26.75
| Std Dev. |  | 0.21213 | 37
| Rel.Std.Dev. |  | 0.793%
| PDM3 |  | 0%
| Z-Score (Absolute) |  | NA
| Analytical results for As in OREAS 626 (Indicative Value 278 ppm) |  |  | Indicative
As | Round | Replicate | BV Geo | 1
| No | No | Perth | ppm
|  |  | ABL*MS | 0
0
| 1 | 1 | 277 | 1
| 1 | 2 | 278 | 21
| Mean |  | 277.5 | 16
| Median |  | 277.5 | 277.5
| Std Dev. |  | 0.70711 | 38
| Rel.Std.Dev. |  | 0.2548%
| PDM3 |  | 0%
| Z-Score (Absolute) |  | NA
| Analytical results for Ba in OREAS 626 (Indicative Value 4585 ppm) |  |  | Indicative
Ba | Round | Replicate | BV Geo | 1
| No | No | Perth | ppm
|  |  | ABL*MS | 0
0
| 1 | 1 | 4620 | 1
| 1 | 2 | 4550 | 4
| Mean |  | 4585 | 16
| Median |  | 4585 | 4585
| Std Dev. |  | 49.4975 | 39
| Rel.Std.Dev. |  | 1.08%
| PDM3 |  | 0%
| Z-Score (Absolute) |  | NA
| Analytical results for Be in OREAS 626 (Indicative Value 1.8 ppm) |  |  | Indicative
Be | Round | Replicate | BV Geo | 1
| No | No | Perth | ppm
|  |  | ABL*MS | 2
2
| 1 | 1 | 1.4 | 1
| 1 | 2 | 2.2 | 14
| Mean |  | 1.8 | 16
| Median |  | 1.8 | 1.8
| Std Dev. |  | 0.56569 | 40
| Rel.Std.Dev. |  | 31.43%
| PDM3 |  | 0%
| Z-Score (Absolute) |  | NA
| Analytical results for Bi in OREAS 626 (Indicative Value 16.9 ppm) |  |  | Indicative
Bi | Round | Replicate | BV Geo | 1
| No | No | Perth | ppm
|  |  | ABL*MS | 1
1
| 1 | 1 | 16.8 | 1
| 1 | 2 | 17 | 35
| Mean |  | 16.9 | 16
| Median |  | 16.9 | 16.9
| Std Dev. |  | 0.14142 | 41
| Rel.Std.Dev. |  | 0.8368%
| PDM3 |  | 0%
| Z-Score (Absolute) |  | NA
| Analytical results for Ce in OREAS 626 (Indicative Value 73 ppm) |  |  | Indicative
Ce | Round | Replicate | BV Geo | 1
| No | No | Perth | ppm
|  |  | ABL*MS | 0
0
| 1 | 1 | 73.7 | 1
| 1 | 2 | 71.8 | 36
| Mean |  | 72.75 | 16
| Median |  | 72.75 | 72.75
| Std Dev. |  | 1.3435 | 42
| Rel.Std.Dev. |  | 1.847%
| PDM3 |  | 0%
| Z-Score (Absolute) |  | NA
| Analytical results for Co in OREAS 626 (Indicative Value 10.9 ppm) |  |  | Indicative
Co | Round | Replicate | BV Geo | 1
| No | No | Perth | ppm
|  |  | ABL*MS | 1
1
| 1 | 1 | 11.1 | 1
| 1 | 2 | 10.7 | 37
| Mean |  | 10.9 | 16
| Median |  | 10.9 | 10.9
| Std Dev. |  | 0.28284 | 43
| Rel.Std.Dev. |  | 2.595%
| PDM3 |  | -1.11e-14%
| Z-Score (Absolute) |  | NA
| Analytical results for Cr in OREAS 626 (Indicative Value 22.5 ppm) |  |  | Indicative
Cr | Round | Replicate | BV Geo | 1
| No | No | Perth | ppm
|  |  | ABL*MS | 1
1
| 1 | 1 | 23 | 1
| 1 | 2 | 22 | 15
| Mean |  | 22.5 | 16
| Median |  | 22.5 | 22.5
| Std Dev. |  | 0.70711 | 44
| Rel.Std.Dev. |  | 3.143%
| PDM3 |  | 0%
| Z-Score (Absolute) |  | NA
| Analytical results for Cs in OREAS 626 (Indicative Value 5.38 ppm) |  |  | Indicative
Cs | Round | Replicate | BV Geo | 1
| No | No | Perth | ppm
|  |  | ABL*MS | 2
2
| 1 | 1 | 5.41 | 1
| 1 | 2 | 5.35 | 39
| Mean |  | 5.38 | 16
| Median |  | 5.38 | 5.38
| Std Dev. |  | 0.042426 | 45
| Rel.Std.Dev. |  | 0.7886%
| PDM3 |  | 0%
| Z-Score (Absolute) |  | NA
| Analytical results for Cu in OREAS 626 (Indicative Value 0.377 wt.%) |  |  | Indicative
Cu | Round | Replicate | BV Geo | 1
| No | No | Perth | wt.%
|  |  | ABL*MS | 3
3
| 1 | 1 | 0.38 | 1
| 1 | 2 | 0.373 | 25
| Mean |  | 0.3765 | 16
| Median |  | 0.3765 | 0.3765
| Std Dev. |  | 0.0049497 | 46
| Rel.Std.Dev. |  | 1.315%
| PDM3 |  | 0%
| Z-Score (Absolute) |  | NA
| Analytical results for Dy in OREAS 626 (Indicative Value 3.67 ppm) |  |  | Indicative
Dy | Round | Replicate | BV Geo | 1
| No | No | Perth | ppm
|  |  | ABL*MS | 2
2
| 1 | 1 | 3.68 | 1
| 1 | 2 | 3.65 | 7
| Mean |  | 3.665 | 16
| Median |  | 3.665 | 3.665
| Std Dev. |  | 0.021213 | 47
| Rel.Std.Dev. |  | 0.5788%
| PDM3 |  | 0%
| Z-Score (Absolute) |  | NA
| Analytical results for Er in OREAS 626 (Indicative Value 1.72 ppm) |  |  | Indicative
Er | Round | Replicate | BV Geo | 1
| No | No | Perth | ppm
|  |  | ABL*MS | 2
2
| 1 | 1 | 1.71 | 1
| 1 | 2 | 1.73 | 8
| Mean |  | 1.72 | 16
| Median |  | 1.72 | 1.72
| Std Dev. |  | 0.014142 | 48
| Rel.Std.Dev. |  | 0.8222%
| PDM3 |  | 0%
| Z-Score (Absolute) |  | NA
| Analytical results for Eu in OREAS 626 (Indicative Value 1.4 ppm) |  |  | Indicative
Eu | Round | Replicate | BV Geo | 1
| No | No | Perth | ppm
|  |  | ABL*MS | 2
2
| 1 | 1 | 1.45 | 1
| 1 | 2 | 1.35 | 9
| Mean |  | 1.4 | 16
| Median |  | 1.4 | 1.4
| Std Dev. |  | 0.070711 | 49
| Rel.Std.Dev. |  | 5.051%
| PDM3 |  | 0%
| Z-Score (Absolute) |  | NA
| Analytical results for Ga in OREAS 626 (Indicative Value 17.4 ppm) |  |  | Indicative
Ga | Round | Replicate | BV Geo | 1
| No | No | Perth | ppm
|  |  | ABL*MS | 1
1
| 1 | 1 | 17.6 | 1
| 1 | 2 | 17.2 | 44
| Mean |  | 17.4 | 16
| Median |  | 17.4 | 17.4
| Std Dev. |  | 0.28284 | 50
| Rel.Std.Dev. |  | 1.626%
| PDM3 |  | 0%
| Z-Score (Absolute) |  | NA
| Analytical results for Gd in OREAS 626 (Indicative Value 5.29 ppm) |  |  | Indicative
Gd | Round | Replicate | BV Geo | 1
| No | No | Perth | ppm
|  |  | ABL*MS | 2
2
| 1 | 1 | 5.19 | 1
| 1 | 2 | 5.38 | 10
| Mean |  | 5.285 | 16
| Median |  | 5.285 | 5.285
| Std Dev. |  | 0.13435 | 51
| Rel.Std.Dev. |  | 2.542%
| PDM3 |  | 0%
| Z-Score (Absolute) |  | NA
| Analytical results for Ge in OREAS 626 (Indicative Value 1.65 ppm) |  |  | Indicative
Ge | Round | Replicate | BV Geo | 1
| No | No | Perth | ppm
|  |  | ABL*MS | 2
2
| 1 | 1 | 1.75 | 1
| 1 | 2 | 1.55 | 46
| Mean |  | 1.65 | 16
| Median |  | 1.65 | 1.65
| Std Dev. |  | 0.14142 | 52
| Rel.Std.Dev. |  | 8.571%
| PDM3 |  | 0%
| Z-Score (Absolute) |  | NA
| Analytical results for Hf in OREAS 626 (Indicative Value 5.54 ppm) |  |  | Indicative
Hf | Round | Replicate | BV Geo | 1
| No | No | Perth | ppm
|  |  | ABL*MS | 2
2
| 1 | 1 | 5.47 | 1
| 1 | 2 | 5.6 | 16
| Mean |  | 5.535 | 16
| Median |  | 5.535 | 5.535
| Std Dev. |  | 0.091924 | 37
| Rel.Std.Dev. |  | 1.661%
| PDM3 |  | 0%
| Z-Score (Absolute) |  | NA
| Analytical results for Ho in OREAS 626 (Indicative Value 0.66 ppm) |  |  | Indicative
Ho | Round | Replicate | BV Geo | 1
| No | No | Perth | ppm
|  |  | ABL*MS | 2
2
| 1 | 1 | 0.67 | 1
| 1 | 2 | 0.65 | 7
| Mean |  | 0.66 | 16
| Median |  | 0.66 | 0.66
| Std Dev. |  | 0.014142 | 38
| Rel.Std.Dev. |  | 2.143%
| PDM3 |  | 0%
| Z-Score (Absolute) |  | NA
| Analytical results for In in OREAS 626 (Indicative Value 3.75 ppm) |  |  | Indicative
In | Round | Replicate | BV Geo | 1
| No | No | Perth | ppm
|  |  | ABL*MS | 2
2
| 1 | 1 | 3.75 | 1
| 1 | 2 | 3.75 | 33
| Mean |  | 3.75 | 16
| Median |  | 3.75 | 3.75
| Std Dev. |  | 0 | 39
| Rel.Std.Dev. |  | 0%
| PDM3 |  | 0%
| Z-Score (Absolute) |  | NA
| Analytical results for La in OREAS 626 (Indicative Value 37 ppm) |  |  | Indicative
La | Round | Replicate | BV Geo | 1
| No | No | Perth | ppm
|  |  | ABL*MS | 1
1
| 1 | 1 | 36.9 | 1
| 1 | 2 | 37 | 34
| Mean |  | 36.95 | 16
| Median |  | 36.95 | 36.95
| Std Dev. |  | 0.070711 | 40
| Rel.Std.Dev. |  | 0.1914%
| PDM3 |  | 0%
| Z-Score (Absolute) |  | NA
| Analytical results for Lu in OREAS 626 (Indicative Value 0.2 ppm) |  |  | Indicative
Lu | Round | Replicate | BV Geo | 1
| No | No | Perth | ppm
|  |  | ABL*MS | 2
2
| 1 | 1 | 0.17 | 1
| 1 | 2 | 0.22 | 35
| Mean |  | 0.195 | 16
| Median |  | 0.195 | 0.195
| Std Dev. |  | 0.035355 | 41
| Rel.Std.Dev. |  | 18.13%
| PDM3 |  | 0%
| Z-Score (Absolute) |  | NA
| Analytical results for Mn in OREAS 626 (Indicative Value 0.873 wt.%) |  |  | Indicative
Mn | Round | Replicate | BV Geo | 1
| No | No | Perth | wt.%
|  |  | ABL*MS | 3
3
| 1 | 1 | 0.875 | 1
| 1 | 2 | 0.871 | 21
| Mean |  | 0.873 | 16
| Median |  | 0.873 | 0.873
| Std Dev. |  | 0.0028284 | 42
| Rel.Std.Dev. |  | 0.324%
| PDM3 |  | 2.22e-14%
| Z-Score (Absolute) |  | NA
| Analytical results for Mo in OREAS 626 (Indicative Value 21.7 ppm) |  |  | Indicative
Mo | Round | Replicate | BV Geo | 1
| No | No | Perth | ppm
|  |  | ABL*MS | 1
1
| 1 | 1 | 22.6 | 1
| 1 | 2 | 20.8 | 37
| Mean |  | 21.7 | 16
| Median |  | 21.7 | 21.7
| Std Dev. |  | 1.2728 | 43
| Rel.Std.Dev. |  | 5.865%
| PDM3 |  | 2.22e-14%
| Z-Score (Absolute) |  | NA
| Analytical results for Nb in OREAS 626 (Indicative Value 12.5 ppm) |  |  | Indicative
Nb | Round | Replicate | BV Geo | 1
| No | No | Perth | ppm
|  |  | ABL*MS | 1
1
| 1 | 1 | 12.6 | 1
| 1 | 2 | 12.4 | 38
| Mean |  | 12.5 | 16
| Median |  | 12.5 | 12.5
| Std Dev. |  | 0.14142 | 44
| Rel.Std.Dev. |  | 1.131%
| PDM3 |  | 0%
| Z-Score (Absolute) |  | NA
| Analytical results for Nd in OREAS 626 (Indicative Value 32.9 ppm) |  |  | Indicative
Nd | Round | Replicate | BV Geo | 1
| No | No | Perth | ppm
|  |  | ABL*MS | 1
1
| 1 | 1 | 33.1 | 1
| 1 | 2 | 32.6 | 8
| Mean |  | 32.85 | 16
| Median |  | 32.85 | 32.85
| Std Dev. |  | 0.35355 | 45
| Rel.Std.Dev. |  | 1.076%
| PDM3 |  | 0%
| Z-Score (Absolute) |  | NA
| Analytical results for Ni in OREAS 626 (Indicative Value 36 ppm) |  |  | Indicative
Ni | Round | Replicate | BV Geo | 1
| No | No | Perth | ppm
|  |  | ABL*MS | 1
1
| 1 | 1 | 36 | 1
| 1 | 2 | 36 | 14
| Mean |  | 36 | 16
| Median |  | 36 | 36
| Std Dev. |  | 0 | 46
| Rel.Std.Dev. |  | 0%
| PDM3 |  | 0%
| Z-Score (Absolute) |  | NA
| Analytical results for Pb in OREAS 626 (Indicative Value 1.35 wt.%) |  |  | Indicative
Pb | Round | Replicate | BV Geo | 1
| No | No | Perth | wt.%
|  |  | ABL*MS | 2
2
| 1 | 1 | 1.35 | 1
| 1 | 2 | 1.35 | 25
| Mean |  | 1.35 | 16
| Median |  | 1.35 | 1.35
| Std Dev. |  | 0 | 47
| Rel.Std.Dev. |  | 0%
| PDM3 |  | 0%
| Z-Score (Absolute) |  | NA
| Analytical results for Pr in OREAS 626 (Indicative Value 9.07 ppm) |  |  | Indicative
Pr | Round | Replicate | BV Geo | 1
| No | No | Perth | ppm
|  |  | ABL*MS | 2
2
| 1 | 1 | 9.11 | 1
| 1 | 2 | 9.03 | 10
| Mean |  | 9.07 | 16
| Median |  | 9.07 | 9.07
| Std Dev. |  | 0.056569 | 48
| Rel.Std.Dev. |  | 0.6237%
| PDM3 |  | 0%
| Z-Score (Absolute) |  | NA
| Analytical results for Rb in OREAS 626 (Indicative Value 132 ppm) |  |  | Indicative
Rb | Round | Replicate | BV Geo | 1
| No | No | Perth | ppm
|  |  | ABL*MS | 0
0
| 1 | 1 | 131 | 1
| 1 | 2 | 133 | 43
| Mean |  | 132 | 16
| Median |  | 132 | 132
| Std Dev. |  | 1.4142 | 49
| Rel.Std.Dev. |  | 1.071%
| PDM3 |  | 0%
| Z-Score (Absolute) |  | NA
| Analytical results for Re in OREAS 626 (Indicative Value < 0.01 ppm) |  |  | Indicative
Re | Round | Replicate | BV Geo | 1
| No | No | Perth | ppm
|  |  | ABL*MS | 3
3
| 1 | 1 | < 0.01 | 1
| 1 | 2 | < 0.01 | 15
| Mean |  |  | 16
| Median |  |  | < 0.01
| Std Dev. |  |  | 50
Rel.Std.Dev.
PDM3
| Z-Score (Absolute) |  | NA
| Analytical results for Sb in OREAS 626 (Indicative Value 84 ppm) |  |  | Indicative
Sb | Round | Replicate | BV Geo | 1
| No | No | Perth | ppm
|  |  | ABL*MS | 0
0
| 1 | 1 | 83 | 1
| 1 | 2 | 84 | 45
| Mean |  | 83.5 | 16
| Median |  | 83.5 | 83.5
| Std Dev. |  | 0.70711 | 51
| Rel.Std.Dev. |  | 0.8468%
| PDM3 |  | 0%
| Z-Score (Absolute) |  | NA
| Analytical results for Sc in OREAS 626 (Indicative Value 5.6 ppm) |  |  | Indicative
Sc | Round | Replicate | BV Geo | 1
| No | No | Perth | ppm
|  |  | ABL*MS | 2
2
| 1 | 1 | 5.3 | 1
| 1 | 2 | 5.9 | 16
| Mean |  | 5.6 | 16
| Median |  | 5.6 | 5.6
| Std Dev. |  | 0.42426 | 52
| Rel.Std.Dev. |  | 7.576%
| PDM3 |  | 0%
| Z-Score (Absolute) |  | NA
| Analytical results for Se in OREAS 626 (Indicative Value < 5 ppm) |  |  | Indicative
Se | Round | Replicate | BV Geo | 1
| No | No | Perth | ppm
|  |  | ABL*MS | 2
2
| 1 | 1 | < 5 | 1
| 1 | 2 | < 5 | 3
| Mean |  |  | 16
| Median |  |  | < 5
| Std Dev. |  |  | 37
Rel.Std.Dev.
PDM3
| Z-Score (Absolute) |  | NA
| Analytical results for Sm in OREAS 626 (Indicative Value 6.46 ppm) |  |  | Indicative
Sm | Round | Replicate | BV Geo | 1
| No | No | Perth | ppm
|  |  | ABL*MS | 2
2
| 1 | 1 | 6.41 | 1
| 1 | 2 | 6.5 | 8
| Mean |  | 6.455 | 16
| Median |  | 6.455 | 6.455
| Std Dev. |  | 0.06364 | 38
| Rel.Std.Dev. |  | 0.9859%
| PDM3 |  | 0%
| Z-Score (Absolute) |  | NA
| Analytical results for Sn in OREAS 626 (Indicative Value 4.2 ppm) |  |  | Indicative
Sn | Round | Replicate | BV Geo | 1
| No | No | Perth | ppm
|  |  | ABL*MS | 2
2
| 1 | 1 | 4 | 1
| 1 | 2 | 4.4 | 13
| Mean |  | 4.2 | 16
| Median |  | 4.2 | 4.2
| Std Dev. |  | 0.28284 | 39
| Rel.Std.Dev. |  | 6.734%
| PDM3 |  | 0%
| Z-Score (Absolute) |  | NA
| Analytical results for Sr in OREAS 626 (Indicative Value 108 ppm) |  |  | Indicative
Sr | Round | Replicate | BV Geo | 1
| No | No | Perth | ppm
|  |  | ABL*MS | 0
0
| 1 | 1 | 108 | 1
| 1 | 2 | 108 | 21
| Mean |  | 108 | 16
| Median |  | 108 | 108
| Std Dev. |  | 0 | 40
| Rel.Std.Dev. |  | 0%
| PDM3 |  | 0%
| Z-Score (Absolute) |  | NA
| Analytical results for Ta in OREAS 626 (Indicative Value 0.91 ppm) |  |  | Indicative
Ta | Round | Replicate | BV Geo | 1
| No | No | Perth | ppm
|  |  | ABL*MS | 2
2
| 1 | 1 | 0.93 | 1
| 1 | 2 | 0.88 | 14
| Mean |  | 0.905 | 16
| Median |  | 0.905 | 0.905
| Std Dev. |  | 0.035355 | 41
| Rel.Std.Dev. |  | 3.907%
| PDM3 |  | 0%
| Z-Score (Absolute) |  | NA
| Analytical results for Tb in OREAS 626 (Indicative Value 0.74 ppm) |  |  | Indicative
Tb | Round | Replicate | BV Geo | 1
| No | No | Perth | ppm
|  |  | ABL*MS | 2
2
| 1 | 1 | 0.73 | 1
| 1 | 2 | 0.75 | 36
| Mean |  | 0.74 | 16
| Median |  | 0.74 | 0.74
| Std Dev. |  | 0.014142 | 42
| Rel.Std.Dev. |  | 1.911%
| PDM3 |  | 0%
| Z-Score (Absolute) |  | NA
| Analytical results for Te in OREAS 626 (Indicative Value < 0.2 ppm) |  |  | Indicative
Te | Round | Replicate | BV Geo | 1
| No | No | Perth | ppm
|  |  | ABL*MS | 2
2
| 1 | 1 | < 0.2 | 1
| 1 | 2 | < 0.2 | 15
| Mean |  |  | 16
| Median |  |  | < 0.2
| Std Dev. |  |  | 43
Rel.Std.Dev.
PDM3
| Z-Score (Absolute) |  | NA
| Analytical results for Th in OREAS 626 (Indicative Value 13.3 ppm) |  |  | Indicative
Th | Round | Replicate | BV Geo | 1
| No | No | Perth | ppm
|  |  | ABL*MS | 1
1
| 1 | 1 | 13.2 | 1
| 1 | 2 | 13.3 | 38
| Mean |  | 13.25 | 16
| Median |  | 13.25 | 13.25
| Std Dev. |  | 0.070711 | 44
| Rel.Std.Dev. |  | 0.5337%
| PDM3 |  | 0%
| Z-Score (Absolute) |  | NA
| Analytical results for Ti in OREAS 626 (Indicative Value 0.16 wt.%) |  |  | Indicative
Ti | Round | Replicate | BV Geo | 1
| No | No | Perth | wt.%
|  |  | ABL*MS | 3
3
| 1 | 1 | 0.159 | 1
| 1 | 2 | 0.16 | 39
| Mean |  | 0.1595 | 16
| Median |  | 0.1595 | 0.1595
| Std Dev. |  | 0.00070711 | 45
| Rel.Std.Dev. |  | 0.4433%
| PDM3 |  | 0%
| Z-Score (Absolute) |  | NA
| Analytical results for Tm in OREAS 626 (Indicative Value 0.25 ppm) |  |  | Indicative
Tm | Round | Replicate | BV Geo | 1
| No | No | Perth | ppm
|  |  | ABL*MS | 2
2
| 1 | 1 | 0.24 | 1
| 1 | 2 | 0.25 | 9
| Mean |  | 0.245 | 16
| Median |  | 0.245 | 0.245
| Std Dev. |  | 0.0070711 | 46
| Rel.Std.Dev. |  | 2.886%
| PDM3 |  | 0%
| Z-Score (Absolute) |  | NA
| Analytical results for U in OREAS 626 (Indicative Value 5.31 ppm) |  |  | Indicative
U | Round | Replicate | BV Geo | 1
| No | No | Perth | ppm
|  |  | ABL*MS | 2
2
| 1 | 1 | 5.47 | 1
| 1 | 2 | 5.15 | 41
| Mean |  | 5.31 | 16
| Median |  | 5.31 | 5.31
| Std Dev. |  | 0.22627 | 47
| Rel.Std.Dev. |  | 4.261%
| PDM3 |  | 2.22e-14%
| Z-Score (Absolute) |  | NA
| Analytical results for V in OREAS 626 (Indicative Value 21.1 ppm) |  |  | Indicative
V | Round | Replicate | BV Geo | 1
| No | No | Perth | ppm
|  |  | ABL*MS | 1
1
| 1 | 1 | 21.2 | 1
| 1 | 2 | 21 | 23
| Mean |  | 21.1 | 16
| Median |  | 21.1 | 21.1
| Std Dev. |  | 0.14142 | 48
| Rel.Std.Dev. |  | 0.6702%
| PDM3 |  | 0%
| Z-Score (Absolute) |  | NA
| Analytical results for W in OREAS 626 (Indicative Value 6 ppm) |  |  | Indicative
W | Round | Replicate | BV Geo | 1
| No | No | Perth | ppm
|  |  | ABL*MS | 2
2
| 1 | 1 | 6.5 | 1
| 1 | 2 | 5.5 | 43
| Mean |  | 6 | 16
| Median |  | 6 | 6
| Std Dev. |  | 0.70711 | 49
| Rel.Std.Dev. |  | 11.79%
| PDM3 |  | 0%
| Z-Score (Absolute) |  | NA
| Analytical results for Y in OREAS 626 (Indicative Value 18.1 ppm) |  |  | Indicative
Y | Round | Replicate | BV Geo | 1
| No | No | Perth | ppm
|  |  | ABL*MS | 1
1
| 1 | 1 | 18.2 | 1
| 1 | 2 | 18 | 44
| Mean |  | 18.1 | 16
| Median |  | 18.1 | 18.1
| Std Dev. |  | 0.14142 | 50
| Rel.Std.Dev. |  | 0.7813%
| PDM3 |  | 0%
| Z-Score (Absolute) |  | NA
| Analytical results for Yb in OREAS 626 (Indicative Value 1.54 ppm) |  |  | Indicative
Yb | Round | Replicate | BV Geo | 1
| No | No | Perth | ppm
|  |  | ABL*MS | 2
2
| 1 | 1 | 1.5 | 1
| 1 | 2 | 1.58 | 45
| Mean |  | 1.54 | 16
| Median |  | 1.54 | 1.54
| Std Dev. |  | 0.056569 | 51
| Rel.Std.Dev. |  | 3.673%
| PDM3 |  | 0%
| Z-Score (Absolute) |  | NA
| Analytical results for Zr in OREAS 626 (Indicative Value 190 ppm) |  |  | Indicative
Zr | Round | Replicate | BV Geo | 1
| No | No | Perth | ppm
|  |  | ABL*MS | 0
0
| 1 | 1 | 190 | 1
| 1 | 2 | 189 | 16
| Mean |  | 189.5 | 16
| Median |  | 189.5 | 189.5
| Std Dev. |  | 0.70711 | 52
| Rel.Std.Dev. |  | 0.3731%
| PDM3 |  | 0%
| Z-Score (Absolute) |  | NA
Note on C13: Z-Scores have been calculated inclusive of individual outliers. In general, laboratory batches are rejected if Z-Score > 2.5.
Note on C27: Z-Scores have been calculated inclusive of individual outliers. In general, laboratory batches are rejected if Z-Score > 2.5.
Note on C41: Z-Scores have been calculated inclusive of individual outliers. In general, laboratory batches are rejected if Z-Score > 2.5.
Note on C55: Z-Scores have been calculated inclusive of individual outliers. In general, laboratory batches are rejected if Z-Score > 2.5.
Note on C69: Z-Scores have been calculated inclusive of individual outliers. In general, laboratory batches are rejected if Z-Score > 2.5.
Note on C83: Z-Scores have been calculated inclusive of individual outliers. In general, laboratory batches are rejected if Z-Score > 2.5.
Note on C97: Z-Scores have been calculated inclusive of individual outliers. In general, laboratory batches are rejected if Z-Score > 2.5.
Note on C111: Z-Scores have been calculated inclusive of individual outliers. In general, laboratory batches are rejected if Z-Score > 2.5.
Note on C125: Z-Scores have been calculated inclusive of individual outliers. In general, laboratory batches are rejected if Z-Score > 2.5.
Note on C139: Z-Scores have been calculated inclusive of individual outliers. In general, laboratory batches are rejected if Z-Score > 2.5.
Note on C153: Z-Scores have been calculated inclusive of individual outliers. In general, laboratory batches are rejected if Z-Score > 2.5.
Note on C167: Z-Scores have been calculated inclusive of individual outliers. In general, laboratory batches are rejected if Z-Score > 2.5.
Note on C181: Z-Scores have been calculated inclusive of individual outliers. In general, laboratory batches are rejected if Z-Score > 2.5.
Note on C195: Z-Scores have been calculated inclusive of individual outliers. In general, laboratory batches are rejected if Z-Score > 2.5.
Note on C209: Z-Scores have been calculated inclusive of individual outliers. In general, laboratory batches are rejected if Z-Score > 2.5.
Note on C223: Z-Scores have been calculated inclusive of individual outliers. In general, laboratory batches are rejected if Z-Score > 2.5.
Note on C237: Z-Scores have been calculated inclusive of individual outliers. In general, laboratory batches are rejected if Z-Score > 2.5.
Note on C251: Z-Scores have been calculated inclusive of individual outliers. In general, laboratory batches are rejected if Z-Score > 2.5.
Note on C265: Z-Scores have been calculated inclusive of individual outliers. In general, laboratory batches are rejected if Z-Score > 2.5.
Note on C279: Z-Scores have been calculated inclusive of individual outliers. In general, laboratory batches are rejected if Z-Score > 2.5.
Note on C293: Z-Scores have been calculated inclusive of individual outliers. In general, laboratory batches are rejected if Z-Score > 2.5.
Note on C307: Z-Scores have been calculated inclusive of individual outliers. In general, laboratory batches are rejected if Z-Score > 2.5.
Note on C321: Z-Scores have been calculated inclusive of individual outliers. In general, laboratory batches are rejected if Z-Score > 2.5.
Note on C335: Z-Scores have been calculated inclusive of individual outliers. In general, laboratory batches are rejected if Z-Score > 2.5.
Note on C349: Z-Scores have been calculated inclusive of individual outliers. In general, laboratory batches are rejected if Z-Score > 2.5.
Note on C363: Z-Scores have been calculated inclusive of individual outliers. In general, laboratory batches are rejected if Z-Score > 2.5.
Note on C377: Z-Scores have been calculated inclusive of individual outliers. In general, laboratory batches are rejected if Z-Score > 2.5.
Note on C391: Z-Scores have been calculated inclusive of individual outliers. In general, laboratory batches are rejected if Z-Score > 2.5.
Note on C405: Z-Scores have been calculated inclusive of individual outliers. In general, laboratory batches are rejected if Z-Score > 2.5.
Note on C419: Z-Scores have been calculated inclusive of individual outliers. In general, laboratory batches are rejected if Z-Score > 2.5.
Note on C433: Z-Scores have been calculated inclusive of individual outliers. In general, laboratory batches are rejected if Z-Score > 2.5.
Note on C447: Z-Scores have been calculated inclusive of individual outliers. In general, laboratory batches are rejected if Z-Score > 2.5.
Note on C461: Z-Scores have been calculated inclusive of individual outliers. In general, laboratory batches are rejected if Z-Score > 2.5.
Note on C475: Z-Scores have been calculated inclusive of individual outliers. In general, laboratory batches are rejected if Z-Score > 2.5.
Note on C489: Z-Scores have been calculated inclusive of individual outliers. In general, laboratory batches are rejected if Z-Score > 2.5.
Note on C503: Z-Scores have been calculated inclusive of individual outliers. In general, laboratory batches are rejected if Z-Score > 2.5.
Note on C517: Z-Scores have been calculated inclusive of individual outliers. In general, laboratory batches are rejected if Z-Score > 2.5.
Note on C531: Z-Scores have been calculated inclusive of individual outliers. In general, laboratory batches are rejected if Z-Score > 2.5.
Note on C545: Z-Scores have been calculated inclusive of individual outliers. In general, laboratory batches are rejected if Z-Score > 2.5.
Note on C559: Z-Scores have been calculated inclusive of individual outliers. In general, laboratory batches are rejected if Z-Score > 2.5.
Note on C573: Z-Scores have been calculated inclusive of individual outliers. In general, laboratory batches are rejected if Z-Score > 2.5.
Note on C587: Z-Scores have been calculated inclusive of individual outliers. In general, laboratory batches are rejected if Z-Score > 2.5.
Note on C601: Z-Scores have been calculated inclusive of individual outliers. In general, laboratory batches are rejected if Z-Score > 2.5.
Note on C615: Z-Scores have been calculated inclusive of individual outliers. In general, laboratory batches are rejected if Z-Score > 2.5.
Note on C629: Z-Scores have been calculated inclusive of individual outliers. In general, laboratory batches are rejected if Z-Score > 2.5.
Note on C643: Z-Scores have been calculated inclusive of individual outliers. In general, laboratory batches are rejected if Z-Score > 2.5.
Note on C657: Z-Scores have been calculated inclusive of individual outliers. In general, laboratory batches are rejected if Z-Score > 2.5.
Note on C671: Z-Scores have been calculated inclusive of individual outliers. In general, laboratory batches are rejected if Z-Score > 2.5.