## Uncertainty & Tolerance Limits
Table 1. Certified Values, Expanded Uncertainty and Tolerance Limits for OREAS 628
Constituent | Certified | Expanded Uncertainty |  | 95% Tolerance Limits
| Value | Low | High | Low | High
Pb Fire Assay
Au, Gold (ppm) | 0.86769 | 0.85859 | 0.87679 | 0.86387 | 0.87151
Aqua Regia Digestion (sample weights 10-50g)
Au, Gold (ppm) | 0.86026 | 0.84374 | 0.87678 | 0.85611 | 0.86441
4-Acid Digestion
Ag, Silver (ppm) | 10.2481 | 9.8102 | 10.6861 | 9.9446 | 10.5516
Al, Aluminium (wt.%) | 6.7066 | 6.4982 | 6.9151 | 6.5693 | 6.8439
As, Arsenic (ppm) | 198.8138 | 191.3633 | 206.2644 | 193.8167 | 203.811
Be, Beryllium (ppm) | 2.7452 | 2.5702 | 2.9202 | 2.6589 | 2.8315
Bi, Bismuth (ppm) | 12.1669 | 11.6686 | 12.6652 | 11.8665 | 12.4673
Ca, Calcium (wt.%) | 0.94556 | 0.91307 | 0.97805 | 0.91691 | 0.97421
Cd, Cadmium (ppm) | 28.7689 | 27.3825 | 30.1552 | 28.213 | 29.3247
Ce, Cerium (ppm) | 73.0398 | 68.1624 | 77.9171 | 70.2404 | 75.8391
Co, Cobalt (ppm) | 31.3257 | 29.9963 | 32.655 | 30.5923 | 32.059
Cr, Chromium (ppm) | 20.2554 | 18.3437 | 22.1672 | 18.8957 | 21.6152
Cs, Caesium (ppm) | 6.665 | 6.3723 | 6.9577 | 6.437 | 6.8931
Cu, Copper (wt.%) | 1.7448 | 1.7069 | 1.7828 | 1.719 | 1.7707
Dy, Dysprosium (ppm) | 3.4207 | 3.1327 | 3.7088 | 3.2928 | 3.5487
Er, Erbium (ppm) | 1.1229 | 1.0403 | 1.2056 | 1.0524 | 1.1935
Eu, Europium (ppm) | 1.3325 | 1.2221 | 1.4429 | 1.2796 | 1.3855
Fe, Iron (wt.%) | 4.9471 | 4.8389 | 5.0552 | 4.8645 | 5.0297
Ga, Gallium (ppm) | 20.5798 | 19.5414 | 21.6183 | 19.8431 | 21.3166
Gd, Gadolinium (ppm) | 5.5531 | 5.1885 | 5.9177 | 5.2913 | 5.8149
Hf, Hafnium (ppm) | 5.0162 | 4.7309 | 5.3016 | 4.8466 | 5.1859
Ho, Holmium (ppm) | 0.50925 | 0.46691 | 0.55159 | 0.46991 | 0.54859
In, Indium (ppm) | 2.6047 | 2.4957 | 2.7138 | 2.5222 | 2.6873
K, Potassium (wt.%) | 2.7923 | 2.7268 | 2.8577 | 2.7379 | 2.8466
La, Lanthanum (ppm) | 33.733 | 31.1141 | 36.3519 | 32.3365 | 35.1295
Li, Lithium (ppm) | 26.8509 | 25.1906 | 28.5113 | 25.8921 | 27.8098
Lu, Lutetium (ppm) | 0.11575 | 0.10394 | 0.12755 | IND | IND
Mg, Magnesium (wt.%) | 0.35589 | 0.33738 | 0.3744 | 0.34513 | 0.36665
Mn, Manganese (wt.%) | 0.17488 | 0.16902 | 0.18075 | 0.17136 | 0.17841
Mo, Molybdenum (ppm) | 23.6529 | 22.5474 | 24.7584 | 23.072 | 24.2338
Na, Sodium (wt.%) | 1.9582 | 1.9022 | 2.0143 | 1.9199 | 1.9965
Nb, Niobium (ppm) | 15.1666 | 14.4125 | 15.9208 | 14.6667 | 15.6665
Nd, Neodymium (ppm) | 34.7039 | 31.3597 | 38.0482 | 33.4823 | 35.9256
Ni, Nickel (ppm) | 12.5447 | 11.5058 | 13.5835 | 11.7621 | 13.3273
P, Phosphorus (wt.%) | 0.04104 | 0.039126 | 0.042955 | 0.039716 | 0.042365
Pb, Lead (wt.%) | 0.26058 | 0.25317 | 0.268 | 0.25463 | 0.26653
Pr, Praseodymium (ppm) | 9.3385 | 8.2206 | 10.4564 | 8.7459 | 9.9311
Rb, Rubidium (ppm) | 143.5362 | 137.2573 | 149.8152 | 139.5981 | 147.4744
Re, Rhenium (ppm) | 0.020619 | 0.017578 | 0.023661 | 0.017443 | 0.023795
S, Sulphur (wt.%) | 3.5983 | 3.4661 | 3.7305 | 3.5231 | 3.6735
Sb, Antimony (ppm) | 26.0653 | 24.6533 | 27.4774 | 25.2911 | 26.8395
Sc, Scandium (ppm) | 4.7186 | 4.4211 | 5.0162 | 4.5245 | 4.9127
Se, Selenium (ppm) | 19.8111 | 17.9002 | 21.7219 | 18.7614 | 20.8607
Sm, Samarium (ppm) | 6.9288 | 6.3972 | 7.4605 | 6.4924 | 7.3653
Sn, Tin (ppm) | 5.6296 | 5.2379 | 6.0213 | 5.3754 | 5.8838
Sr, Strontium (ppm) | 143.2132 | 137.6536 | 148.7727 | 139.7316 | 146.6947
Ta, Tantalum (ppm) | 1.1423 | 1.0604 | 1.2243 | 1.1031 | 1.1815
Tb, Terbium (ppm) | 0.69983 | 0.64552 | 0.75414 | 0.66244 | 0.73722
Te, Tellurium (ppm) | 3.7198 | 3.454 | 3.9856 | 3.5345 | 3.9051
Th, Thorium (ppm) | 12.9739 | 12.105 | 13.8428 | 12.5046 | 13.4432
Ti, Titanium (wt.%) | 0.14063 | 0.13325 | 0.148 | 0.13623 | 0.14503
Tl, Thallium (ppm) | 4.0415 | 3.8614 | 4.2216 | 3.8837 | 4.1992
Tm, Thulium (ppm) | 0.14005 | 0.12486 | 0.15523 | IND | IND
U, Uranium (ppm) | 4.9746 | 4.7602 | 5.1889 | 4.8287 | 5.1205
V, Vanadium (ppm) | 18.135 | 16.5941 | 19.6759 | 17.2944 | 18.9756
W, Tungsten (ppm) | 2.9369 | 2.7443 | 3.1294 | 2.7404 | 3.1333
Y, Yttrium (ppm) | 14.1208 | 13.2492 | 14.9924 | 13.7223 | 14.5194
Yb, Ytterbium (ppm) | 0.821 | 0.76935 | 0.87264 | 0.76853 | 0.87346
Zn, Zinc (wt.%) | 1.0399 | 1.0099 | 1.0699 | 1.0207 | 1.0591
Zr, Zirconium (ppm) | 176.3931 | 167.6647 | 185.1216 | 171.408 | 181.3783
Aqua Regia Digestion
Ag, Silver (ppm) | 10.0593 | 9.6524 | 10.4662 | 9.7975 | 10.3211
Al, Aluminium (wt.%) | 0.68999 | 0.65328 | 0.7267 | 0.66943 | 0.71055
As, Arsenic (ppm) | 188.6732 | 181.9062 | 195.4402 | 184.4765 | 192.8698
B, Boron (ppm) | < 10 | IND | IND | IND | IND
Be, Beryllium (ppm) | 0.66842 | 0.60275 | 0.73409 | 0.64529 | 0.69155
Bi, Bismuth (ppm) | 12.5106 | 12.0994 | 12.9218 | 12.1219 | 12.8994
Ca, Calcium (wt.%) | 0.72905 | 0.69665 | 0.76144 | 0.70869 | 0.7494
Cd, Cadmium (ppm) | 27.393 | 26.3039 | 28.482 | 26.7787 | 28.0073
Ce, Cerium (ppm) | 42.464 | 40.0827 | 44.8452 | 41.2371 | 43.6909
Co, Cobalt (ppm) | 30.988 | 29.8564 | 32.1197 | 30.1811 | 31.795
Cr, Chromium (ppm) | 16.5526 | 15.4502 | 17.655 | 15.5947 | 17.5105
Cs, Caesium (ppm) | 1.9172 | 1.779 | 2.0554 | 1.831 | 2.0034
Cu, Copper (wt.%) | 1.761 | 1.7267 | 1.7953 | 1.7383 | 1.7838
Fe, Iron (wt.%) | 4.279 | 4.1524 | 4.4056 | 4.2055 | 4.3524
Ga, Gallium (ppm) | 3.6799 | 3.3884 | 3.9714 | 3.4877 | 3.8721
Ge, Germanium (ppm) | 0.12958 | 0.10457 | 0.1546 | IND | IND
Hf, Hafnium (ppm) | 1.0465 | 0.96341 | 1.1295 | 0.97731 | 1.1156
Hg, Mercury (ppm) | 0.61415 | 0.55614 | 0.67216 | 0.58039 | 0.64791
In, Indium (ppm) | 2.4923 | 2.3876 | 2.5971 | 2.4052 | 2.5795
K, Potassium (wt.%) | 0.25045 | 0.23344 | 0.26745 | 0.24273 | 0.25816
La, Lanthanum (ppm) | 20.2037 | 19.143 | 21.2644 | 19.498 | 20.9094
Li, Lithium (ppm) | 9.6949 | 8.6884 | 10.7014 | 9.349 | 10.0408
Lu, Lutetium (ppm) | 0.045125 | 0.036162 | 0.054088 | IND | IND
Mg, Magnesium (wt.%) | 0.19434 | 0.17862 | 0.21005 | 0.18486 | 0.20382
Mn, Manganese (wt.%) | 0.16786 | 0.1626 | 0.17311 | 0.16477 | 0.17094
Mo, Molybdenum (ppm) | 22.1042 | 21.1426 | 23.0657 | 21.5111 | 22.6973
Na, Sodium (wt.%) | 0.053566 | 0.050434 | 0.056698 | 0.051949 | 0.055182
Nb, Niobium (ppm) | 0.45126 | 0.3723 | 0.53022 | 0.42145 | 0.48108
Ni, Nickel (ppm) | 11.5357 | 10.7554 | 12.3159 | 11.1065 | 11.9648
P, Phosphorus (wt.%) | 0.03444 | 0.032261 | 0.036619 | 0.033402 | 0.035478
Pb, Lead (wt.%) | 0.25676 | 0.24923 | 0.26429 | 0.25263 | 0.2609
Rb, Rubidium (ppm) | 15.1454 | 14.1475 | 16.1432 | 14.7024 | 15.5884
Re, Rhenium (ppm) | 0.020475 | 0.017697 | 0.023253 | 0.018738 | 0.022212
S, Sulphur (wt.%) | 3.5432 | 3.4253 | 3.661 | 3.469 | 3.6173
Sb, Antimony (ppm) | 19.587 | 18.502 | 20.672 | 18.9739 | 20.2001
Sc, Scandium (ppm) | 1.1606 | 1.0516 | 1.2697 | IND | IND
Se, Selenium (ppm) | 18.8524 | 17.6628 | 20.042 | 17.9676 | 19.7373
Sn, Tin (ppm) | 2.3344 | 2.1575 | 2.5114 | 2.2095 | 2.4594
Sr, Strontium (ppm) | 19.577 | 18.671 | 20.483 | 19.0496 | 20.1044
Ta, Tantalum (ppm) | < 0.01 | IND | IND | IND | IND
Tb, Terbium (ppm) | 0.39721 | 0.35879 | 0.43564 | 0.37857 | 0.41586
Te, Tellurium (ppm) | 3.6525 | 3.4188 | 3.8863 | 3.5059 | 3.7991
Th, Thorium (ppm) | 7.4419 | 7.0011 | 7.8827 | 7.1862 | 7.6976
Ti, Titanium (wt.%) | 0.016279 | 0.013981 | 0.018577 | 0.015651 | 0.016907
Tl, Thallium (ppm) | 1.1625 | 1.1154 | 1.2096 | 1.1297 | 1.1953
U, Uranium (ppm) | 2.4539 | 2.3107 | 2.597 | 2.3891 | 2.5187
V, Vanadium (ppm) | 4.9525 | 4.1896 | 5.7153 | 4.3445 | 5.5605
W, Tungsten (ppm) | 0.96335 | 0.86878 | 1.0579 | 0.9243 | 1.0024
Y, Yttrium (ppm) | 6.5898 | 6.2644 | 6.9151 | 6.384 | 6.7955
Yb, Ytterbium (ppm) | 0.3083 | 0.28066 | 0.33595 | IND | IND
Zn, Zinc (wt.%) | 1.0313 | 1.0123 | 1.0503 | 1.0193 | 1.0433
Zr, Zirconium (ppm) | 37.245 | 33.9111 | 40.579 | 35.7777 | 38.7123
Peroxide Fusion ICP
Al, Aluminium (wt.%) | 6.8622 | 6.6559 | 7.0684 | 6.7707 | 6.9536
As, Arsenic (ppm) | 203.9607 | 166.8506 | 241.0707 | 196.425 | 211.4963
Ba, Barium (ppm) | 2610.3676 | 2479.9625 | 2740.7726 | 2561.6145 | 2659.1206
Bi, Bismuth (ppm) | 13.0264 | 11.9658 | 14.087 | 12.4634 | 13.5894
Ca, Calcium (wt.%) | 0.94158 | 0.88608 | 0.99707 | 0.90171 | 0.98145
Cd, Cadmium (ppm) | 29.1071 | 27.4121 | 30.8022 | 28.0603 | 30.154
Ce, Cerium (ppm) | 78.2696 | 72.3452 | 84.1939 | 74.6365 | 81.9027
Co, Cobalt (ppm) | 31.2089 | 27.4532 | 34.9646 | 29.8863 | 32.5315
Cs, Caesium (ppm) | 6.7938 | 5.963 | 7.6247 | 6.3927 | 7.195
Cu, Copper (wt.%) | 1.7357 | 1.6944 | 1.7771 | 1.7071 | 1.7644
Dy, Dysprosium (ppm) | 3.3221 | 2.9887 | 3.6556 | 3.1703 | 3.4739
Er, Erbium (ppm) | 1.1853 | 1.0402 | 1.3303 | 1.158 | 1.2125
Eu, Europium (ppm) | 1.4206 | 1.2104 | 1.6308 | 1.4036 | 1.4377
Fe, Iron (wt.%) | 4.9051 | 4.7463 | 5.0639 | 4.8408 | 4.9694
Ga, Gallium (ppm) | 20.9638 | 19.7748 | 22.1529 | 20.0422 | 21.8855
Gd, Gadolinium (ppm) | 5.6952 | 5.1619 | 6.2284 | 5.3703 | 6.0201
Ge, Germanium (ppm) | 1.5241 | 0.61474 | 2.4335 | IND | IND
Ho, Holmium (ppm) | 0.51113 | 0.45976 | 0.5625 | 0.48143 | 0.54082
In, Indium (ppm) | 2.6838 | 2.4418 | 2.9257 | 2.5283 | 2.8392
K, Potassium (wt.%) | 2.8434 | 2.7372 | 2.9496 | 2.7734 | 2.9134
La, Lanthanum (ppm) | 38.5416 | 36.0568 | 41.0264 | 37.1358 | 39.9474
Li, Lithium (ppm) | 28.5548 | 24.6635 | 32.4461 | 26.4157 | 30.6938
Lu, Lutetium (ppm) | 0.11225 | 0.093031 | 0.13146 | IND | IND
Mg, Magnesium (wt.%) | 0.36506 | 0.34908 | 0.38104 | 0.35539 | 0.37473
Mn, Manganese (wt.%) | 0.17714 | 0.17005 | 0.18422 | 0.17413 | 0.18014
Mo, Molybdenum (ppm) | 25.3279 | 22.9472 | 27.7087 | 23.806 | 26.8499
Nb, Niobium (ppm) | 14.3445 | 12.4795 | 16.2096 | IND | IND
Nd, Neodymium (ppm) | 36.0147 | 32.9595 | 39.0699 | 34.3712 | 37.6582
P, Phosphorus (wt.%) | 0.040211 | 0.038985 | 0.041436 | IND | IND
Pb, Lead (wt.%) | 0.26082 | 0.25154 | 0.2701 | 0.25526 | 0.26639
Pr, Praseodymium (ppm) | 9.5061 | 9.0577 | 9.9545 | 8.991 | 10.0213
Rb, Rubidium (ppm) | 144.1029 | 135.7845 | 152.4214 | 141.1579 | 147.0479
S, Sulphur (wt.%) | 3.6568 | 3.5222 | 3.7914 | 3.5751 | 3.7385
Sb, Antimony (ppm) | 27.014 | 23.9918 | 30.0362 | 26.5469 | 27.4811
Si, Silicon (wt.%) | 29.473 | 28.3189 | 30.627 | 28.85 | 30.0959
Sm, Samarium (ppm) | 6.762 | 6.2125 | 7.3114 | 6.2283 | 7.2956
Sn, Tin (ppm) | 7.7075 | 5.4901 | 9.925 | IND | IND
Sr, Strontium (ppm) | 157.81 | 149.8205 | 165.7996 | 154.583 | 161.0371
Tb, Terbium (ppm) | 0.72422 | 0.65307 | 0.79538 | 0.67384 | 0.77461
Th, Thorium (ppm) | 13.9868 | 12.8246 | 15.149 | 13.668 | 14.3057
Ti, Titanium (wt.%) | 0.14812 | 0.13999 | 0.15626 | 0.14248 | 0.15377
Tl, Thallium (ppm) | 4.1426 | 3.7055 | 4.5796 | 3.8368 | 4.4484
Tm, Thulium (ppm) | 0.14359 | 0.11218 | 0.175 | IND | IND
U, Uranium (ppm) | 5.193 | 4.8202 | 5.5659 | 4.9986 | 5.3875
V, Vanadium (ppm) | 18.3002 | 15.4539 | 21.1466 | IND | IND
W, Tungsten (ppm) | 3.2479 | 1.875 | 4.6208 | IND | IND
Y, Yttrium (ppm) | 15.3676 | 14.4237 | 16.3115 | 14.7671 | 15.9681
Yb, Ytterbium (ppm) | 0.86734 | 0.69809 | 1.0366 | IND | IND
Zn, Zinc (wt.%) | 1.0508 | 1.0185 | 1.0831 | 1.0282 | 1.0734
Infrared Combustion
S, Sulphur (wt.%) | 3.6406 | 3.5571 | 3.7242 | 3.6048 | 3.6765
SI unit equivalents: ppm (parts per million; 1 x 10⁶) ≡ mg/kg; wt.% (weight per cent) ≡ % (mass fraction)

## Indicative Values
Table 2. Indicative Values for OREAS 628
Constituent | Unit | Value | Constituent | Unit | Value | Constituent | Unit | Value
Pb Fire Assay
Ag | ppm | < 10 | Pd | ppb | 1.4167 | Pt | ppb | < 10
4-Acid Digestion
B | ppm | 25.8333 | Ge | ppm | 0.20866
Ba | ppm | 991.6426 | Hg | ppm | 0.88123
Aqua Regia Digestion
Ba | ppm | 120.2519 | Gd | ppm | 3.2419 | Pr | ppm | 5.1679
Dy | ppm | 1.7436 | Ho | ppm | 0.24099 | Pt | ppb | < 5
Er | ppm | 0.51765 | Nd | ppm | 19.464 | Sm | ppm | 3.7844
Eu | ppm | 0.70091 | Pd | ppb | 12.6667 | Tm | ppm | 0.057025
Peroxide Fusion ICP
Ag | ppm | 10.75 | Hg | ppm | < 5 | Se | ppm | 20.5754
B | ppm | 26.1111 | Na | wt.% | 1.9517 | Ta | ppm | 1.1395
Be | ppm | 2.9794 | Ni | ppm | 25.0461 | Te | ppm | < 1
Cr | ppm | 58.2012 | Re | ppm | < 0.05 | Zr | ppm | 217.0372
Hf | ppm | 5.5713 | Sc | ppm | 5.4755
Infrared Combustion
C | wt.% | 0.27667
Borate Fusion XRF
Al2O3 | wt.% | 13.1108 | K2O | wt.% | 3.4234 | SiO2 | wt.% | 63.8219
As | ppm | 828.7725 | MgO | wt.% | 0.62088 | Sn | ppm | 27.1089
Ba | ppm | 2745.7732 | Mn | wt.% | 0.17526 | Sr | ppm | 57.9041
CaO | wt.% | 1.3189 | Na2O | wt.% | 2.7569 | TiO2 | wt.% | 0.24337
Cr | ppm | 31.9044 | Ni | ppm | 12.9007 | V | ppm | 20.6565
Cu | wt.% | 1.68 | P | wt.% | 0.041301 | Zn | wt.% | 1.0786
Fe | wt.% | 4.95 | Pb | wt.% | 0.26903 | Zr | ppm | 179.5866
HfO2 | ppm | 18.75 | S | wt.% | 3.2487
Thermogravimetry
LOI1000 | wt.% | 3.9267
Laser Ablation ICP-MS
Ag | ppm | 9.5 | Hf | ppm | 6.13 | Se | ppm | < 5
As | ppm | 185.5 | Ho | ppm | 0.51 | Sm | ppm | 6.82
Ba | ppm | 2520 | In | ppm | 2.225 | Sn | ppm | 7.7
Be | ppm | 2.6 | La | ppm | 37.55 | Sr | ppm | 141
Bi | ppm | 12.2 | Lu | ppm | 0.11 | Ta | ppm | 1.135
Ce | ppm | 73.55 | Mn | wt.% | 0.18 | Tb | ppm | 0.715
Co | ppm | 31.7 | Mo | ppm | 22.8 | Te | ppm | 3.9
Cr | ppm | 28.5 | Nb | ppm | 15.2 | Th | ppm | 13.9
Cs | ppm | 6.43 | Nd | ppm | 34.1 | Ti | wt.% | 0.151
Cu | wt.% | 1.645 | Ni | ppm | 29 | Tm | ppm | 0.13
Dy | ppm | 3.225 | Pb | wt.% | 0.233 | U | ppm | 4.88
Er | ppm | 1.155 | Pr | ppm | 9.245 | V | ppm | 17.65
Eu | ppm | 1.255 | Rb | ppm | 141 | W | ppm | 3.25
Ga | ppm | 19.3 | Re | ppm | 0.0225 | Y | ppm | 15.05
Gd | ppm | 5.125 | Sb | ppm | 26.45 | Yb | ppm | 0.825
Ge | ppm | 1.375 | Sc | ppm | 5.2 | Zr | ppm | 202.5
SI unit equivalents: ppb (parts per billion; 1 x 10⁹) ≡ µg/kg; ppm (parts per million; 1 x 10⁶) ≡ mg/kg; wt.% (weight per cent) ≡ % (mass fraction)

## Performance Gates
Table 3. Certified Values and Performance Gates for OREAS 628
Constituent | Certified Value | Absolute Standard Deviations |  |  |  |  | Relative Standard Deviations |  |  | 5% window
|  | 1SD | 2SD Low | 2SD High | 3SD Low | 3SD High | 1RSD | 2RSD | 3RSD | Low | High
Pb Fire Assay
Au, ppm | 0.86769 | 0.02504 | 0.81761 | 0.91777 | 0.79257 | 0.94281 | 2.886% | 5.772% | 8.657% | 0.82431 | 0.91108
Aqua Regia Digestion (sample weights 10-50g)
Au, ppm | 0.86026 | 0.031937 | 0.79639 | 0.92413 | 0.76445 | 0.95607 | 3.713% | 7.425% | 11.14% | 0.81725 | 0.90327
4-Acid Digestion
Ag, ppm | 10.2481 | 0.46571 | 9.3167 | 11.1795 | 8.851 | 11.6453 | 4.544% | 9.089% | 13.63% | 9.7357 | 10.7605
Al, wt.% | 6.7066 | 0.28765 | 6.1313 | 7.2819 | 5.8437 | 7.5696 | 4.289% | 8.578% | 12.87% | 6.3713 | 7.042
As, ppm | 198.8138 | 6.2193 | 186.3752 | 211.2524 | 180.1559 | 217.4717 | 3.128% | 6.256% | 9.385% | 188.8731 | 208.7545
Be, ppm | 2.7452 | 0.18898 | 2.3673 | 3.1232 | 2.1783 | 3.3122 | 6.884% | 13.77% | 20.65% | 2.608 | 2.8825
Bi, ppm | 12.1669 | 0.45889 | 11.2491 | 13.0847 | 10.7902 | 13.5436 | 3.772% | 7.543% | 11.31% | 11.5586 | 12.7753
Ca, wt.% | 0.94556 | 0.033899 | 0.87776 | 1.0134 | 0.84386 | 1.0473 | 3.585% | 7.17% | 10.76% | 0.89828 | 0.99284
Cd, ppm | 28.7689 | 1.7204 | 25.3281 | 32.2096 | 23.6077 | 33.93 | 5.98% | 11.96% | 17.94% | 27.3304 | 30.2073
Ce, ppm | 73.0398 | 5.9367 | 61.1664 | 84.9131 | 55.2298 | 90.8498 | 8.128% | 16.26% | 24.38% | 69.3878 | 76.6917
Co, ppm | 31.3257 | 1.5908 | 28.144 | 34.5073 | 26.5532 | 36.0981 | 5.078% | 10.16% | 15.24% | 29.7594 | 32.8919
Cr, ppm | 20.2554 | 1.6998 | 16.8558 | 23.6551 | 15.156 | 25.3549 | 8.392% | 16.78% | 25.18% | 19.2427 | 21.2682
Cs, ppm | 6.665 | 0.29974 | 6.0655 | 7.2645 | 5.7658 | 7.5642 | 4.497% | 8.994% | 13.49% | 6.3318 | 6.9983
Cu, wt.% | 1.7448 | 0.041359 | 1.6621 | 1.8276 | 1.6208 | 1.8689 | 2.37% | 4.741% | 7.111% | 1.6576 | 1.8321
Dy, ppm | 3.4207 | 0.20441 | 3.0119 | 3.8296 | 2.8075 | 4.034 | 5.975% | 11.95% | 17.93% | 3.2497 | 3.5918
Er, ppm | 1.1229 | 0.053036 | 1.0169 | 1.229 | 0.96383 | 1.282 | 4.723% | 9.446% | 14.17% | 1.0668 | 1.1791
Eu, ppm | 1.3325 | 0.063544 | 1.2054 | 1.4596 | 1.1419 | 1.5231 | 4.769% | 9.537% | 14.31% | 1.2659 | 1.3991
Fe, wt.% | 4.9471 | 0.14214 | 4.6628 | 5.2314 | 4.5206 | 5.3735 | 2.873% | 5.747% | 8.62% | 4.6997 | 5.1944
Ga, ppm | 20.5798 | 1.3057 | 17.9685 | 23.1912 | 16.6628 | 24.4969 | 6.344% | 12.69% | 19.03% | 19.5509 | 21.6088
Gd, ppm | 5.5531 | 0.20746 | 5.1382 | 5.968 | 4.9307 | 6.1755 | 3.736% | 7.472% | 11.21% | 5.2754 | 5.8307
Hf, ppm | 5.0162 | 0.21303 | 4.5902 | 5.4423 | 4.3772 | 5.6553 | 4.247% | 8.493% | 12.74% | 4.7654 | 5.2671
Ho, ppm | 0.50925 | 0.027673 | 0.45391 | 0.5646 | 0.42623 | 0.59227 | 5.434% | 10.87% | 16.3% | 0.48379 | 0.53471
In, ppm | 2.6047 | 0.12483 | 2.3551 | 2.8544 | 2.2303 | 2.9792 | 4.792% | 9.585% | 14.38% | 2.4745 | 2.735
K, wt.% | 2.7923 | 0.098488 | 2.5953 | 2.9892 | 2.4968 | 3.0877 | 3.527% | 7.054% | 10.58% | 2.6527 | 2.9319
La, ppm | 33.733 | 3.7518 | 26.2294 | 41.2365 | 22.4777 | 44.9883 | 11.12% | 22.24% | 33.37% | 32.0463 | 35.4196
Li, ppm | 26.8509 | 1.4167 | 24.0175 | 29.6843 | 22.6008 | 31.101 | 5.276% | 10.55% | 15.83% | 25.5084 | 28.1935
Lu, ppm | 0.11575 | 0.0070061 | 0.10173 | 0.12976 | 0.094727 | 0.13676 | 6.053% | 12.11% | 18.16% | 0.10996 | 0.12153
Mg, wt.% | 0.35589 | 0.017614 | 0.32066 | 0.39112 | 0.30305 | 0.40873 | 4.949% | 9.899% | 14.85% | 0.3381 | 0.37368
Mn, wt.% | 0.17488 | 0.0058453 | 0.16319 | 0.18658 | 0.15735 | 0.19242 | 3.342% | 6.685% | 10.03% | 0.16614 | 0.18363
Mo, ppm | 23.6529 | 1.0983 | 21.4563 | 25.8494 | 20.3581 | 26.9477 | 4.643% | 9.287% | 13.93% | 22.4703 | 24.8355
Na, wt.% | 1.9582 | 0.065338 | 1.8275 | 2.0889 | 1.7622 | 2.1542 | 3.337% | 6.673% | 10.01% | 1.8603 | 2.0561
Nb, ppm | 15.1666 | 1.0718 | 13.0231 | 17.3102 | 11.9513 | 18.382 | 7.067% | 14.13% | 21.2% | 14.4083 | 15.925
Nd, ppm | 34.7039 | 1.8167 | 31.0706 | 38.3373 | 29.2539 | 40.154 | 5.235% | 10.47% | 15.7% | 32.9687 | 36.4391
Ni, ppm | 12.5447 | 0.77578 | 10.9931 | 14.0962 | 10.2173 | 14.872 | 6.184% | 12.37% | 18.55% | 11.9174 | 13.1719
P, wt.% | 0.04104 | 0.0016474 | 0.037745 | 0.044335 | 0.036098 | 0.045982 | 4.014% | 8.028% | 12.04% | 0.038988 | 0.043092
Pb, wt.% | 0.26058 | 0.011127 | 0.23833 | 0.28283 | 0.2272 | 0.29396 | 4.27% | 8.54% | 12.81% | 0.24755 | 0.27361
Pr, ppm | 9.3385 | 0.84774 | 7.643 | 11.034 | 6.7953 | 11.8817 | 9.078% | 18.16% | 27.23% | 8.8716 | 9.8054
Rb, ppm | 143.5362 | 6.2674 | 131.0015 | 156.071 | 124.7341 | 162.3384 | 4.366% | 8.733% | 13.1% | 136.3594 | 150.7131
Re, ppm | 0.020619 | 0.0024977 | 0.015624 | 0.025615 | 0.013126 | 0.028112 | 12.11% | 24.23% | 36.34% | 0.019588 | 0.02165
S, wt.% | 3.5983 | 0.18023 | 3.2378 | 3.9588 | 3.0576 | 4.139 | 5.009% | 10.02% | 15.03% | 3.4184 | 3.7782
Sb, ppm | 26.0653 | 1.5574 | 22.9505 | 29.1801 | 21.3931 | 30.7376 | 5.975% | 11.95% | 17.92% | 24.7621 | 27.3686
Sc, ppm | 4.7186 | 0.24905 | 4.2205 | 5.2167 | 3.9715 | 5.4658 | 5.278% | 10.56% | 15.83% | 4.4827 | 4.9546
Se, ppm | 19.8111 | 2.388 | 15.0351 | 24.587 | 12.6471 | 26.975 | 12.05% | 24.11% | 36.16% | 18.8205 | 20.8016
Sm, ppm | 6.9288 | 0.35145 | 6.2259 | 7.6317 | 5.8745 | 7.9832 | 5.072% | 10.14% | 15.22% | 6.5824 | 7.2753
Sn, ppm | 5.6296 | 0.32439 | 4.9808 | 6.2784 | 4.6564 | 6.6028 | 5.762% | 11.52% | 17.29% | 5.3481 | 5.9111
Sr, ppm | 143.2132 | 4.7727 | 133.6677 | 152.7586 | 128.895 | 157.5313 | 3.333% | 6.665% | 9.998% | 136.0525 | 150.3738
Ta, ppm | 1.1423 | 0.10793 | 0.92648 | 1.3582 | 0.81856 | 1.4661 | 9.448% | 18.9% | 28.34% | 1.0852 | 1.1994
Tb, ppm | 0.69983 | 0.03585 | 0.62813 | 0.77153 | 0.59228 | 0.80738 | 5.123% | 10.25% | 15.37% | 0.66484 | 0.73482
Te, ppm | 3.7198 | 0.20405 | 3.3117 | 4.1279 | 3.1077 | 4.332 | 5.485% | 10.97% | 16.46% | 3.5338 | 3.9058
Th, ppm | 12.9739 | 1.1756 | 10.6227 | 15.3251 | 9.4471 | 16.5007 | 9.061% | 18.12% | 27.18% | 12.3252 | 13.6226
Ti, wt.% | 0.14063 | 0.0085183 | 0.12359 | 0.15766 | 0.11507 | 0.16618 | 6.057% | 12.11% | 18.17% | 0.1336 | 0.14766
Tl, ppm | 4.0415 | 0.21476 | 3.6119 | 4.471 | 3.3972 | 4.6857 | 5.314% | 10.63% | 15.94% | 3.8394 | 4.2435
Tm, ppm | 0.14005 | 0.0078975 | 0.12425 | 0.15584 | 0.11635 | 0.16374 | 5.639% | 11.28% | 16.92% | 0.13304 | 0.14705
U, ppm | 4.9746 | 0.21535 | 4.5439 | 5.4053 | 4.3285 | 5.6206 | 4.329% | 8.658% | 12.99% | 4.7259 | 5.2233
V, ppm | 18.135 | 1.1749 | 15.7853 | 20.4847 | 14.6104 | 21.6595 | 6.478% | 12.96% | 19.44% | 17.2282 | 19.0417
W, ppm | 2.9369 | 0.20246 | 2.532 | 3.3418 | 2.3295 | 3.5443 | 6.894% | 13.79% | 20.68% | 2.79 | 3.0837
Y, ppm | 14.1208 | 0.84798 | 12.4248 | 15.8168 | 11.5769 | 16.6648 | 6.005% | 12.01% | 18.02% | 13.4148 | 14.8268
Yb, ppm | 0.821 | 0.032759 | 0.75548 | 0.88651 | 0.72272 | 0.91927 | 3.99% | 7.98% | 11.97% | 0.77995 | 0.86205
Zn, wt.% | 1.0399 | 0.033879 | 0.97215 | 1.1077 | 0.93827 | 1.1416 | 3.258% | 6.516% | 9.774% | 0.98792 | 1.0919
Zr, ppm | 176.3931 | 7.7192 | 160.9548 | 191.8315 | 153.2356 | 199.5506 | 4.376% | 8.752% | 13.13% | 167.5735 | 185.2128
Aqua Regia Digestion
Ag, ppm | 10.0593 | 0.53404 | 8.9912 | 11.1274 | 8.4572 | 11.6614 | 5.309% | 10.62% | 15.93% | 9.5563 | 10.5623
Al, wt.% | 0.68999 | 0.036554 | 0.61688 | 0.7631 | 0.58033 | 0.79965 | 5.298% | 10.6% | 15.89% | 0.65549 | 0.72449
As, ppm | 188.6732 | 6.0857 | 176.5019 | 200.8445 | 170.4162 | 206.9302 | 3.226% | 6.451% | 9.677% | 179.2395 | 198.1069
B, ppm | < 10 | IND | IND | IND | IND | IND | IND | IND | IND | IND | IND
Be, ppm | 0.66842 | 0.088509 | 0.4914 | 0.84544 | 0.4029 | 0.93395 | 13.24% | 26.48% | 39.72% | 0.635 | 0.70184
Bi, ppm | 12.5106 | 0.33525 | 11.8401 | 13.1811 | 11.5049 | 13.5164 | 2.68% | 5.359% | 8.039% | 11.8851 | 13.1361
Ca, wt.% | 0.72905 | 0.032017 | 0.66501 | 0.79308 | 0.63299 | 0.8251 | 4.392% | 8.783% | 13.18% | 0.69259 | 0.7655
Cd, ppm | 27.393 | 1.1601 | 25.0728 | 29.7131 | 23.9127 | 30.8732 | 4.235% | 8.47% | 12.7% | 26.0233 | 28.7626
Ce, ppm | 42.464 | 2.042 | 38.38 | 46.548 | 36.338 | 48.5899 | 4.809% | 9.618% | 14.43% | 40.3408 | 44.5872
Co, ppm | 30.988 | 1.4436 | 28.1009 | 33.8752 | 26.6573 | 35.3187 | 4.658% | 9.317% | 13.98% | 29.4386 | 32.5374
Cr, ppm | 16.5526 | 0.90947 | 14.7337 | 18.3715 | 13.8242 | 19.281 | 5.494% | 10.99% | 16.48% | 15.725 | 17.3802
Cs, ppm | 1.9172 | 0.094593 | 1.728 | 2.1064 | 1.6334 | 2.201 | 4.934% | 9.868% | 14.8% | 1.8214 | 2.0131
Cu, wt.% | 1.761 | 0.045559 | 1.6699 | 1.8521 | 1.6244 | 1.8977 | 2.587% | 5.174% | 7.761% | 1.673 | 1.8491
Fe, wt.% | 4.279 | 0.20403 | 3.8709 | 4.687 | 3.6669 | 4.8911 | 4.768% | 9.537% | 14.3% | 4.065 | 4.4929
Ga, ppm | 3.6799 | 0.44998 | 2.7799 | 4.5798 | 2.33 | 5.0298 | 12.23% | 24.46% | 36.68% | 3.4959 | 3.8639
Ge, ppm | 0.12958 | 0.024158 | 0.081267 | 0.1779 | 0.057108 | 0.20206 | 18.64% | 37.29% | 55.93% | 0.1231 | 0.13606
Hf, ppm | 1.0465 | 0.10164 | 0.84319 | 1.2497 | 0.74156 | 1.3514 | 9.712% | 19.42% | 29.14% | 0.99414 | 1.0988
Hg, ppm | 0.61415 | 0.061758 | 0.49064 | 0.73767 | 0.42888 | 0.79942 | 10.06% | 20.11% | 30.17% | 0.58344 | 0.64486
In, ppm | 2.4923 | 0.11546 | 2.2614 | 2.7233 | 2.146 | 2.8387 | 4.633% | 9.265% | 13.9% | 2.3677 | 2.6169
K, wt.% | 0.25045 | 0.026223 | 0.198 | 0.30289 | 0.17178 | 0.32912 | 10.47% | 20.94% | 31.41% | 0.23792 | 0.26297
La, ppm | 20.2037 | 1.6916 | 16.8205 | 23.5869 | 15.1289 | 25.2785 | 8.373% | 16.75% | 25.12% | 19.1935 | 21.2139
Li, ppm | 9.6949 | 1.1477 | 7.3996 | 11.9902 | 6.2519 | 13.1379 | 11.84% | 23.68% | 35.51% | 9.2102 | 10.1796
Lu, ppm | 0.045125 | 0.0050071 | 0.035111 | 0.055139 | 0.030104 | 0.060146 | 11.1% | 22.19% | 33.29% | 0.042869 | 0.047381
Mg, wt.% | 0.19434 | 0.013717 | 0.1669 | 0.22177 | 0.15319 | 0.23549 | 7.058% | 14.12% | 21.17% | 0.18462 | 0.20405
Mn, wt.% | 0.16786 | 0.0048079 | 0.15824 | 0.17747 | 0.15343 | 0.18228 | 2.864% | 5.729% | 8.593% | 0.15946 | 0.17625
Mo, ppm | 22.1042 | 1.3134 | 19.4774 | 24.7309 | 18.164 | 26.0443 | 5.942% | 11.88% | 17.83% | 20.999 | 23.2094
Na, wt.% | 0.053566 | 0.0068827 | 0.0398 | 0.067331 | 0.032918 | 0.074214 | 12.85% | 25.7% | 38.55% | 0.050887 | 0.056244
Nb, ppm | 0.45126 | 0.083791 | 0.28368 | 0.61885 | 0.19989 | 0.70264 | 18.57% | 37.14% | 55.7% | 0.4287 | 0.47383
Ni, ppm | 11.5357 | 0.60497 | 10.3257 | 12.7456 | 9.7207 | 13.3506 | 5.244% | 10.49% | 15.73% | 10.9589 | 12.1124
P, wt.% | 0.03444 | 0.002758 | 0.028924 | 0.039956 | 0.026166 | 0.042714 | 8.008% | 16.02% | 24.02% | 0.032718 | 0.036162
Pb, wt.% | 0.25676 | 0.0093255 | 0.23811 | 0.27541 | 0.22879 | 0.28474 | 3.632% | 7.264% | 10.9% | 0.24393 | 0.2696
Rb, ppm | 15.1454 | 1.5393 | 12.0668 | 18.2239 | 10.5275 | 19.7632 | 10.16% | 20.33% | 30.49% | 14.3881 | 15.9026
Re, ppm | 0.020475 | 0.001467 | 0.017541 | 0.023409 | 0.016074 | 0.024876 | 7.165% | 14.33% | 21.49% | 0.019451 | 0.021499
S, wt.% | 3.5432 | 0.19438 | 3.1544 | 3.9319 | 2.96 | 4.1263 | 5.486% | 10.97% | 16.46% | 3.366 | 3.7203
Sb, ppm | 19.587 | 1.4959 | 16.5952 | 22.5788 | 15.0993 | 24.0748 | 7.637% | 15.27% | 22.91% | 18.6077 | 20.5664
Sc, ppm | 1.1606 | 0.14796 | 0.86473 | 1.4566 | 0.71677 | 1.6045 | 12.75% | 25.5% | 38.24% | 1.1026 | 1.2187
Se, ppm | 18.8524 | 1.3019 | 16.2487 | 21.4562 | 14.9468 | 22.7581 | 6.906% | 13.81% | 20.72% | 17.9098 | 19.7951
Sn, ppm | 2.3344 | 0.25014 | 1.8342 | 2.8347 | 1.584 | 3.0848 | 10.72% | 21.43% | 32.15% | 2.2177 | 2.4512
Sr, ppm | 19.577 | 1.6108 | 16.3555 | 22.7985 | 14.7447 | 24.4092 | 8.228% | 16.46% | 24.68% | 18.5981 | 20.5558
Ta, ppm | < 0.01 | IND | IND | IND | IND | IND | IND | IND | IND | IND | IND
Tb, ppm | 0.39721 | 0.02568 | 0.34585 | 0.44857 | 0.32017 | 0.47425 | 6.465% | 12.93% | 19.4% | 0.37735 | 0.41707
Te, ppm | 3.6525 | 0.23542 | 3.1817 | 4.1234 | 2.9462 | 4.3588 | 6.446% | 12.89% | 19.34% | 3.4699 | 3.8351
Th, ppm | 7.4419 | 0.5624 | 6.3171 | 8.5667 | 5.7547 | 9.1291 | 7.557% | 15.11% | 22.67% | 7.0698 | 7.814
Ti, wt.% | 0.016279 | 0.0042705 | 0.0077381 | 0.02482 | 0.0034676 | 0.029091 | 26.23% | 52.47% | 78.7% | 0.015465 | 0.017093
Tl, ppm | 1.1625 | 0.045116 | 1.0723 | 1.2527 | 1.0271 | 1.2978 | 3.881% | 7.762% | 11.64% | 1.1044 | 1.2206
U, ppm | 2.4539 | 0.22539 | 2.0031 | 2.9046 | 1.7777 | 3.13 | 9.185% | 18.37% | 27.56% | 2.3312 | 2.5765
V, ppm | 4.9525 | 0.57676 | 3.799 | 6.106 | 3.2222 | 6.6827 | 11.65% | 23.29% | 34.94% | 4.7048 | 5.2001
W, ppm | 0.96335 | 0.10256 | 0.75824 | 1.1685 | 0.65568 | 1.271 | 10.65% | 21.29% | 31.94% | 0.91519 | 1.0115
Y, ppm | 6.5898 | 0.27703 | 6.0357 | 7.1438 | 5.7587 | 7.4208 | 4.204% | 8.408% | 12.61% | 6.2603 | 6.9192
Yb, ppm | 0.3083 | 0.01489 | 0.27852 | 0.33808 | 0.26363 | 0.35297 | 4.83% | 9.659% | 14.49% | 0.29289 | 0.32372
Zn, wt.% | 1.0313 | 0.026162 | 0.97899 | 1.0836 | 0.95282 | 1.1098 | 2.537% | 5.074% | 7.61% | 0.97974 | 1.0829
Zr, ppm | 37.245 | 3.9314 | 29.3823 | 45.1078 | 25.4509 | 49.0391 | 10.56% | 21.11% | 31.67% | 35.3828 | 39.1073
Peroxide Fusion ICP
Al, wt.% | 6.8622 | 0.18543 | 6.4913 | 7.233 | 6.3059 | 7.4184 | 2.702% | 5.404% | 8.106% | 6.519 | 7.2053
As, ppm | 203.9607 | 34.976 | 134.0086 | 273.9127 | 99.0326 | 308.8887 | 17.15% | 34.3% | 51.45% | 193.7626 | 214.1587
Ba, ppm | 2610.3676 | 161.5483 | 2287.271 | 2933.4641 | 2125.7227 | 3095.0124 | 6.189% | 12.38% | 18.57% | 2479.8492 | 2740.8859
Bi, ppm | 13.0264 | 0.66156 | 11.7033 | 14.3495 | 11.0417 | 15.0111 | 5.079% | 10.16% | 15.24% | 12.3751 | 13.6777
Ca, wt.% | 0.94158 | 0.051705 | 0.83817 | 1.045 | 0.78646 | 1.0967 | 5.491% | 10.98% | 16.47% | 0.8945 | 0.98866
Cd, ppm | 29.1071 | 0.93901 | 27.2291 | 30.9852 | 26.2901 | 31.9242 | 3.226% | 6.452% | 9.678% | 27.6518 | 30.5625
Ce, ppm | 78.2696 | 4.6968 | 68.8759 | 87.6633 | 64.179 | 92.3601 | 6.001% | 12% | 18% | 74.3561 | 82.183
Co, ppm | 31.2089 | 4.1425 | 22.9239 | 39.4939 | 18.7814 | 43.6364 | 13.27% | 26.55% | 39.82% | 29.6485 | 32.7693
Cs, ppm | 6.7938 | 0.54735 | 5.6991 | 7.8885 | 5.1518 | 8.4359 | 8.057% | 16.11% | 24.17% | 6.4541 | 7.1335
Cu, wt.% | 1.7357 | 0.046667 | 1.6424 | 1.8291 | 1.5957 | 1.8757 | 2.689% | 5.377% | 8.066% | 1.649 | 1.8225
Dy, ppm | 3.3221 | 0.29137 | 2.7394 | 3.9049 | 2.448 | 4.1962 | 8.771% | 17.54% | 26.31% | 3.156 | 3.4882
Er, ppm | 1.1853 | 0.075722 | 1.0338 | 1.3367 | 0.9581 | 1.4124 | 6.389% | 12.78% | 19.17% | 1.126 | 1.2445
Eu, ppm | 1.4206 | 0.16012 | 1.1004 | 1.7409 | 0.94025 | 1.901 | 11.27% | 22.54% | 33.81% | 1.3496 | 1.4917
Fe, wt.% | 4.9051 | 0.21872 | 4.4677 | 5.3426 | 4.249 | 5.5613 | 4.459% | 8.918% | 13.38% | 4.6599 | 5.1504
Ga, ppm | 20.9638 | 0.91921 | 19.1254 | 22.8023 | 18.2062 | 23.7215 | 4.385% | 8.769% | 13.15% | 19.9156 | 22.012
Gd, ppm | 5.6952 | 0.3116 | 5.072 | 6.3184 | 4.7604 | 6.63 | 5.471% | 10.94% | 16.41% | 5.4104 | 5.9799
Ge, ppm | 1.5241 | 0.42849 | 0.66712 | 2.3811 | 0.23863 | 2.8096 | 28.11% | 56.23% | 84.34% | 1.4479 | 1.6003
Ho, ppm | 0.51113 | 0.040993 | 0.42914 | 0.59312 | 0.38815 | 0.63411 | 8.02% | 16.04% | 24.06% | 0.48557 | 0.53669
In, ppm | 2.6838 | 0.18405 | 2.3157 | 3.0519 | 2.1316 | 3.2359 | 6.858% | 13.72% | 20.57% | 2.5496 | 2.818
K, wt.% | 2.8434 | 0.089697 | 2.664 | 3.0228 | 2.5743 | 3.1125 | 3.155% | 6.309% | 9.464% | 2.7012 | 2.9856
La, ppm | 38.5416 | 1.848 | 34.8456 | 42.2376 | 32.9976 | 44.0856 | 4.795% | 9.59% | 14.38% | 36.6145 | 40.4687
Li, ppm | 28.5548 | 2.8118 | 22.9312 | 34.1783 | 20.1194 | 36.9901 | 9.847% | 19.69% | 29.54% | 27.127 | 29.9825
Lu, ppm | 0.11225 | 0.010937 | 0.090372 | 0.13412 | 0.079435 | 0.14506 | 9.744% | 19.49% | 29.23% | 0.10663 | 0.11786
Mg, wt.% | 0.36506 | 0.010778 | 0.3435 | 0.38662 | 0.33272 | 0.3974 | 2.953% | 5.905% | 8.858% | 0.34681 | 0.38331
Mn, wt.% | 0.17714 | 0.0064871 | 0.16416 | 0.19011 | 0.15767 | 0.1966 | 3.662% | 7.324% | 10.99% | 0.16828 | 0.18599
Mo, ppm | 25.3279 | 2.5264 | 20.2752 | 30.3807 | 17.7488 | 32.9071 | 9.975% | 19.95% | 29.92% | 24.0615 | 26.5943
Nb, ppm | 14.3445 | 1.2909 | 11.7628 | 16.9262 | 10.472 | 18.2171 | 8.999% | 18% | 27% | 13.6273 | 15.0618
Nd, ppm | 36.0147 | 1.8689 | 32.2769 | 39.7525 | 30.4081 | 41.6214 | 5.189% | 10.38% | 15.57% | 34.214 | 37.8154
P, wt.% | 0.040211 | 0.00082561 | 0.038559 | 0.041862 | 0.037734 | 0.042688 | 2.053% | 4.106% | 6.16% | 0.0382 | 0.042221
Pb, wt.% | 0.26082 | 0.010281 | 0.24026 | 0.28139 | 0.22998 | 0.29167 | 3.942% | 7.883% | 11.82% | 0.24778 | 0.27386
Pr, ppm | 9.5061 | 0.25081 | 9.0045 | 10.0077 | 8.7537 | 10.2586 | 2.638% | 5.277% | 7.915% | 9.0308 | 9.9814
Rb, ppm | 144.1029 | 8.2212 | 127.6605 | 160.5453 | 119.4393 | 168.7665 | 5.705% | 11.41% | 17.12% | 136.8978 | 151.3081
S, wt.% | 3.6568 | 0.13796 | 3.3809 | 3.9327 | 3.243 | 4.0707 | 3.773% | 7.545% | 11.32% | 3.474 | 3.8397
Sb, ppm | 27.014 | 1.4252 | 24.1636 | 29.8644 | 22.7384 | 31.2896 | 5.276% | 10.55% | 15.83% | 25.6633 | 28.3647
Si, wt.% | 29.473 | 1.0086 | 27.4559 | 31.4901 | 26.4473 | 32.4987 | 3.422% | 6.844% | 10.27% | 27.9993 | 30.9466
Sm, ppm | 6.762 | 0.40797 | 5.946 | 7.5779 | 5.5381 | 7.9859 | 6.033% | 12.07% | 18.1% | 6.4239 | 7.1001
Sn, ppm | 7.7075 | 1.7973 | 4.1129 | 11.3022 | 2.3155 | 13.0995 | 23.32% | 46.64% | 69.96% | 7.3222 | 8.0929
Sr, ppm | 157.81 | 10.8033 | 136.2035 | 179.4166 | 125.4003 | 190.2198 | 6.846% | 13.69% | 20.54% | 149.9195 | 165.7005
Tb, ppm | 0.72422 | 0.055672 | 0.61288 | 0.83557 | 0.55721 | 0.89124 | 7.687% | 15.37% | 23.06% | 0.68801 | 0.76043
Th, ppm | 13.9868 | 1.0272 | 11.9325 | 16.0411 | 10.9053 | 17.0683 | 7.344% | 14.69% | 22.03% | 13.2875 | 14.6862
Ti, wt.% | 0.14812 | 0.0067326 | 0.13466 | 0.16159 | 0.12792 | 0.16832 | 4.545% | 9.091% | 13.64% | 0.14072 | 0.15553
Tl, ppm | 4.1426 | 0.26673 | 3.6091 | 4.676 | 3.3424 | 4.9427 | 6.439% | 12.88% | 19.32% | 3.9354 | 4.3497
Tm, ppm | 0.14359 | 0.024974 | 0.093645 | 0.19354 | 0.068671 | 0.21851 | 17.39% | 34.78% | 52.18% | 0.13641 | 0.15077
U, ppm | 5.193 | 0.38073 | 4.4316 | 5.9545 | 4.0508 | 6.3352 | 7.332% | 14.66% | 21.99% | 4.9334 | 5.4527
V, ppm | 18.3002 | 2.098 | 14.1043 | 22.4962 | 12.0063 | 24.5942 | 11.46% | 22.93% | 34.39% | 17.3852 | 19.2153
W, ppm | 3.2479 | 0.52417 | 2.1995 | 4.2962 | 1.6754 | 4.8204 | 16.14% | 32.28% | 48.42% | 3.0855 | 3.4103
Y, ppm | 15.3676 | 0.97417 | 13.4193 | 17.316 | 12.4451 | 18.2901 | 6.339% | 12.68% | 19.02% | 14.5993 | 16.136
Yb, ppm | 0.86734 | 0.084628 | 0.69808 | 1.0366 | 0.61346 | 1.1212 | 9.757% | 19.51% | 29.27% | 0.82397 | 0.9107
Zn, wt.% | 1.0508 | 0.04414 | 0.96248 | 1.139 | 0.91834 | 1.1832 | 4.201% | 8.402% | 12.6% | 0.99822 | 1.1033
Infrared Combustion
S, wt.% | 3.6406 | 0.11681 | 3.407 | 3.8742 | 3.2902 | 3.9911 | 3.208% | 6.417% | 9.625% | 3.4586 | 3.8227
SI unit equivalents: ppm (parts per million; 1 x 10⁶) ≡ mg/kg; wt.% (weight per cent) ≡ % (mass fraction)

## Abbreviations
Table 4. Abbreviations used for OREAS 628
Abbreviation | Explanation
< | ‘less than’
IND | indeterminate
NR | not reported
PDM3 | percent deviation of lab mean from corrected mean of means
Rel.Std.Dev. | one relative standard deviation
Std.Dev. | one standard deviation
Method Codes:
4A*AAS | 4-acid (HF-HNO3-HClO4-HCl) digestion with atomic absorption spectroscopy
4A*MS | 4-acid (HF-HNO3-HClO4-HCl) digestion with inductively coupled plasma mass spectroscopy
4A*OES | 4-acid (HF-HNO3-HClO4-HCl) digestion with inductively coupled plasma optical emission spectroscopy
4A*OES/AAS | 4-acid (HF-HNO3-HClO4-HCl) digestion with AAS or ICP-OES finish
4A*OES/MS | 4-acid (HF-HNO3-HClO4-HCl) digestion with ICP-OES or ICP-MS finish
ABL*MS | laser ablation with inductively coupled plasma mass spectroscopy
AR*AAS | aqua regia digestion with atomic absorption spectroscopy
AR*MS | aqua regia digestion with inductively coupled plasma mass spectroscopy
AR*OES | aqua regia digestion with inductively coupled plasma optical emission spectroscopy
AR*OES/AAS | aqua regia digestion with ICP-OES or AAS finish
AR*OES/MS | aqua regia digestion with ICP-OES or ICP-MS finish
BF*MS | lithium borate fusion with inductively coupled plasma mass spectroscopy
BF*XRF | lithium borate fusion with X-ray fluorescence spectroscopy
FA*AAS | fire assay with atomic absorption spectroscopy
FA*GRAV | fire assay with gravimetric finish
FA*OES | fire assay with inductively coupled plasma optical emission spectroscopy
INAA | instrumental neutron activation analysis
IRC | infrared combustion
LOI*TGA | loss on ignition by thermogravimetric analysis
PF*MS | sodium peroxide fusion with inductively coupled plasma mass spectroscopy
PF*OES | sodium peroxide fusion with inductively coupled plasma optical emission spectroscopy
PF*OES/MS | sodium peroxide fusion with ICP-OES or ICP-MS finish
Text Values:
NA | Unable to report due to QC failure (Lab 1.20)
Legend:- | (for Method Group Tabulated Results omitted in the determination of Certified Values)
Individual | - Outlying individual values
Batch & Limits | - Outlying laboratory batch data sets and superfluous limit values

## Laboratory List
Table 5. Participating Laboratory List used for OREAS 628
Lab Slot | Laboratory Name and Location
Actlabs, Ancaster, Ontario, Canada
AGAT Laboratories, Calgary, Alberta, Canada
Alex Stewart International, Mendoza, Argentina
ALS, Johannesburg, South Africa
ALS, Lima, Peru
ALS, Loughrea, Galway, Ireland
ALS, Malaga, WA, Australia
ALS, Vancouver, BC, Canada
American Assay Laboratories, Sparks, Nevada, USA
ANSTO, Lucas Heights, NSW, Australia
ARGETEST Mineral Processing, Ankara, Central Anatolia, Turkey
Bureau Veritas Commodities Canada Ltd, Vancouver, BC, Canada
Bureau Veritas Geoanalytical, Perth, WA, Australia
Bureau Veritas Minerals, Ankara, Central Anatolia, Turkey
CERTIMIN, Lima, Peru
ESAN Istanbul, Istanbul, Turkey
Inspectorate (BV), Lima, Peru
Intertek Genalysis, Perth, WA, Australia
Intertek Testing Services, Townsville, QLD, Australia
Intertek Testing Services Philippines, Cupang, Muntinlupa, Philippines
Koza Gold (Ovacik Gold Mine), Bergama, Izmir, Turkey
MSALABS, Vancouver, BC, Canada
PT Geoservices Ltd, Cikarang, Jakarta Raya, Indonesia
PT Intertek Utama Services, Jakarta Timur, DKI Jakarta, Indonesia
SGS, Ankara, Anatolia, Turkey
SGS Canada Inc., Vancouver, BC, Canada
SGS de Mexico SA de CV, Cd. Industrial, Durango, Mexico
SGS del Peru, Lima, Peru
Shiva Analyticals Ltd, Bangalore North, Karnataka, India
Skyline Assayers & Laboratories, Tucson, Arizona, USA
Stewart Assay & Environmental Laboratories LLC, Kara-Balta, Chüy, Kyrgyzstan

## Homogeneity
ORE - Lab-Upscaled RSD Results for CRM: OREAS 628 (Execution: 1) - Analyte Au - (Gold) by INAA
Branch | LabSlot | LabCode | Round | Smp# | Lot | SID | Response SmplMass(g) | Response (ppm) | Upscaled Value (ppm)
2 | 1 | ANSLu | 1 | 18 | 9 | 255640 | 0.08455 | 0.97537 | 0.90616
2 | 1 | ANSLu | 1 | 15 | 8 | 255641 | 0.082866 | 0.88361 | 0.90128
2 | 1 | ANSLu | 1 | 6 | 3 | 255642 | 0.082925 | 0.89685 | 0.90198
2 | 1 | ANSLu | 1 | 9 | 5 | 255643 | 0.087299 | 0.91258 | 0.90282
2 | 1 | ANSLu | 1 | 7 | 4 | 255644 | 0.083473 | 0.91492 | 0.90294
2 | 1 | ANSLu | 1 | 4 | 2 | 255645 | 0.086378 | 0.89866 | 0.90208
2 | 1 | ANSLu | 1 | 16 | 8 | 255646 | 0.083709 | 0.91108 | 0.90274
2 | 1 | ANSLu | 1 | 10 | 5 | 255647 | 0.083859 | 0.8922 | 0.90173
2 | 1 | ANSLu | 1 | 17 | 9 | 255648 | 0.084317 | 0.86177 | 0.90012
2 | 1 | ANSLu | 1 | 20 | 10 | 255649 | 0.084779 | 0.88302 | 0.90125
2 | 1 | ANSLu | 1 | 11 | 6 | 255650 | 0.083898 | 0.91308 | 0.90284
2 | 1 | ANSLu | 1 | 8 | 4 | 255651 | 0.088057 | 0.89517 | 0.90189
2 | 1 | ANSLu | 1 | 13 | 7 | 255652 | 0.083956 | 0.89649 | 0.90196
2 | 1 | ANSLu | 1 | 19 | 10 | 255653 | 0.08625 | 0.88329 | 0.90126
2 | 1 | ANSLu | 1 | 5 | 3 | 255654 | 0.085755 | 0.90528 | 0.90243
2 | 1 | ANSLu | 1 | 12 | 6 | 255655 | 0.086587 | 0.90952 | 0.90265
2 | 1 | ANSLu | 1 | 14 | 7 | 255656 | 0.085641 | 0.89352 | 0.9018
2 | 1 | ANSLu | 1 | 1 | 1 | 255657 | 0.082693 | 0.93388 | 0.90395
2 | 1 | ANSLu | 1 | 3 | 2 | 255658 | 0.083852 | 0.87723 | 0.90094
2 | 1 | ANSLu | 1 | 2 | 1 | 255659 | 0.085459 | 0.90783 | 0.90256
Mean | [6 empty] | 0.084815 | 0.90227 | 0.90227
Median | [7 empty] | 0.89776 | 0.90203
SD | [7 empty] | 0.023558 | 0.0012526
RSD | [7 empty] | 2.611% | 0.1388%
RSD Upscale Factor | [7 empty] | 0.053171
Parameters | :
Nominal Mass Value |  | 30 | gm

## Fire Assay
| Analytical results for Ag in OREAS 628 (Indicative Value < 10 ppm) | [31 empty] | Indicative
Ag | Round | Replicate | Lab | [29 empty] | 1
| No | No | 1.28 | [29 empty] | ppm
|  |  | FA*GRAV | [29 empty] | 1
|  |  | 30g | [29 empty] | 1
| 1 | 1 | < 10 | [29 empty] | 1
| 1 | 2 | < 10 | [29 empty] | 1
| 1 | 3 | < 10 | [29 empty] | 16
| 1 | 4 | < 10 | [29 empty] | < 10
| 1 | 5 | < 10 | [29 empty] | 7
| 1 | 6 | < 10
Mean
Median
Std Dev.
Rel.Std.Dev.
PDM3
| Z-Score (Absolute) |  | NA
| Analytical results for Au in OREAS 628 (Certified Value 0.868 ppm) | [31 empty] | Certified
Au | Round | Replicate | Lab | Lab | Lab | Lab | Lab | Lab | Lab | Lab | Lab | Lab | Lab | Lab | Lab | Lab | Lab | Lab | Lab | Lab | Lab | Lab | Lab | Lab | Lab | Lab | Lab | Lab | Lab | Lab | Lab | Lab | 1
| No | No | 00 | 1.01 | 1.02 | 1.03 | 1.04 | 1.05 | 1.06 | 1.07 | 1.08 | 1.09 | 1.10 | 1.11 | 1.12 | 1.13 | 1.14 | 1.15 | 1.16 | 1.17 | 1.18 | 1.19 | 1.20 | 1.21 | 1.22 | 1.23 | 1.24 | 1.25 | 1.26 | 1.27 | 1.28 | 1.30 | ppm
|  |  | INAA | FA*AAS | FA*AAS | FA*AAS | FA*OES | FA*OES | FA*OES | FA*OES | FA*OES | FA*AAS | FA*OES | FA*AAS | FA*OES | FA*AAS | FA*AAS | FA*AAS | FA*AAS | FA*AAS | FA*AAS | FA*OES | FA*OES | FA*AAS | FA*AAS | FA*OES | FA*AAS | FA*AAS | FA*AAS | FA*AAS | FA*AAS | FA*AAS | 3
|  |  | 0.085g | 40g | 30g | 30g | 30g | 30g | 30g | 30g | 30g | 50g | 50g | 30g | 50g | 30g | 15g | 30g | 30g | 50g | 30g | 15g | 30g | 30g | 50g | 30g | 50g | 30g | 30g | 30g | 30g | 30g | 3
| 1 | 1 | 0.93388 | 0.93 | 0.907 | 0.867 | 0.88 | 0.881 | 0.861 | 0.871 | 0.84 | 0.642 | 0.893 | 0.904 | 0.854 | 0.88162 | 0.826 | 0.8595 | 0.8 | 0.885 | 0.865 | 0.84 | 0.862 | 0.861 | 0.8504 | 0.851 | 0.866 | 0.849 | 0.873 | 0.89 | < 0.01 | 0.8 | 1
| 1 | 2 | 0.90783 | 0.93 | 0.913 | 0.883 | 0.863 | 0.878 | 0.874 | 0.867 | 0.881 | 0.735 | 0.883 | 0.879 | 0.873 | 0.87206 | 0.83 | 0.8917 | 0.79 | 0.851 | 0.826 | 0.83 | 0.857 | 0.869 | 0.85357 | 0.86 | 0.869 | 0.838 | 0.862 | 0.877 | 0.86 | 0.8 | 0
| 1 | 3 | 0.87723 | 0.93 | 0.897 | 0.881 | 0.88 | 0.857 | 0.867 | 0.872 | 0.891 | 0.823 | 0.87 | 0.895 | 0.867 | 0.87425 | 0.838 | 0.87612 | 0.8 | 0.858 | 0.848 | 0.85 | 0.843 | 0.859 | 0.85684 | 0.834 | 0.875 | 0.857 | 0.868 | 0.883 | 0.86 | 0.84 | 16
| 1 | 4 | 0.89866 | 0.92 | 0.921 | 0.882 | 0.874 | 0.861 | 0.878 | 0.878 | 0.865 | 0.563 | 0.894 | 0.896 | 0.897 | 0.87915 | 0.836 | 0.88841 | 0.74 | 0.89 | 0.845 | 0.85 | 0.873 | 0.87 | 0.84743 | 0.835 | 0.874 | 0.857 | 0.874 | 0.904 | 0.88 | 0.82 | 0.86769
| 1 | 5 | 0.90528 | 0.93 | 0.894 | 0.875 | 0.877 | 0.883 | 0.857 | 0.873 | 0.886 | 0.764 | 0.875 | 0.894 | 0.837 | 0.87336 | 0.848 | 0.85272 | 0.79 | 0.834 | 0.843 | 0.85 | 0.814 | 0.858 | 0.83615 | 0.845 | 0.871 | 0.863 | 0.863 | 0.898 | 0.87 | 0.83 | 7
| 1 | 6 | 0.89685 | 0.93 | 0.905 | 0.857 | 0.846 | 0.86 | 0.866 | 0.896 | 0.82 | 0.736 | 0.879 | 0.891 | 0.849 | 0.88013 | 0.832 | 0.87063 | 0.75 | 0.872 | 0.891 | 0.86 | 0.855 | 0.867 | 0.83021 | 0.849 | 0.877 | 0.876 | 0.87 | 0.901 | 0.89 | 0.81
|  | 7 | 00: 0.91492
|  | 8 | 00: 0.89517
|  | 9 | 00: 0.91258
|  | 10 | 00: 0.8922
|  | 11 | 00: 0.91308
|  | 12 | 00: 0.90952
|  | 13 | 00: 0.89649
|  | 14 | 00: 0.89352
|  | 15 | 00: 0.88361
|  | 16 | 00: 0.91108
|  | 17 | 00: 0.86177
|  | 18 | 00: 0.97537
|  | 19 | 00: 0.88329
|  | 20 | 00: 0.88302
| Mean |  | 0.90227 | 0.92833 | 0.90617 | 0.87417 | 0.87 | 0.87 | 0.86717 | 0.87617 | 0.86383 | 0.7105 | 0.88233 | 0.89317 | 0.86283 | 0.87676 | 0.835 | 0.87318 | 0.77833 | 0.865 | 0.853 | 0.84667 | 0.85067 | 0.864 | 0.84577 | 0.84567 | 0.872 | 0.85667 | 0.86833 | 0.89217 | 0.872 | 0.81667
| Median |  | 0.89776 | 0.93 | 0.906 | 0.878 | 0.8755 | 0.8695 | 0.8665 | 0.8725 | 0.873 | 0.7355 | 0.881 | 0.8945 | 0.8605 | 0.8767 | 0.834 | 0.87338 | 0.79 | 0.865 | 0.8465 | 0.85 | 0.856 | 0.864 | 0.84891 | 0.847 | 0.8725 | 0.857 | 0.869 | 0.894 | 0.87 | 0.815
| Std Dev. |  | 0.023558 | 0.0040825 | 0.010008 | 0.010323 | 0.013342 | 0.011866 | 0.0078337 | 0.010342 | 0.028337 | 0.09297 | 0.0096678 | 0.0081833 | 0.021094 | 0.0040173 | 0.0076681 | 0.015467 | 0.026394 | 0.021354 | 0.022387 | 0.010328 | 0.020442 | 0.0052915 | 0.010414 | 0.0099532 | 0.0040988 | 0.012817 | 0.0050067 | 0.010685 | 0.013038 | 0.01633
| Rel.Std.Dev. |  | 2.611% | 0.4398% | 1.104% | 1.181% | 1.534% | 1.364% | 0.9034% | 1.18% | 3.28% | 13.09% | 1.096% | 0.9162% | 2.445% | 0.4582% | 0.9183% | 1.771% | 3.391% | 2.469% | 2.625% | 1.22% | 2.403% | 0.6124% | 1.231% | 1.177% | 0.47% | 1.496% | 0.5766% | 1.198% | 1.495% | 2%
| PDM3 |  | 3.985% | 6.989% | 4.434% | 0.7461% | 0.2659% | 0.2659% | -0.06064% | 0.9766% | -0.4448% | -18.12% | 1.687% | 2.936% | -0.5601% | 1.045% | -3.768% | 0.6324% | -10.3% | -0.3103% | -1.693% | -2.423% | -1.962% | -0.4256% | -2.527% | -2.538% | 0.4964% | -1.271% | 0.07381% | 2.821% | 0.4964% | -5.881%
| Z-Score (Absolute) |  | NA | 3.56 | 2.31 | 0.52 | 0.28 | 0.28 | 0.12 | 0.63 | 0.07 | 8.68 | 0.97 | 1.58 | 0.12 | 0.66 | 1.69 | 0.46 | 4.87 | 0 | 0.67 | 1.03 | 0.81 | 0.06 | 1.08 | 1.09 | 0.39 | 0.47 | 0.19 | 1.53 | 7.73 | 2.72
| Analytical results for Pd in OREAS 628 (Indicative Value 1.42 ppb) | [31 empty] | Indicative
Pd | Round | Replicate | 00: Lab | 1
| No | No | 00: 1.23 | ppb
|  |  | 00: FA*OES | 2
|  |  | 00: 30g | 2
| 1 | 1 | [30 empty] | 1 | bar: 00
| 1 | 2 | 00: 2 | 1
| 1 | 3 | 00: 2 | 16
| 1 | 4 | 00: < 1 | 1.4167
| 1 | 5 | 00: 2 | 7
| 1 | 6 | bar: 00
| Mean |  | 00: 1.6
| Median |  | 00: 2
| Std Dev. |  | 00: 0.54772
| Rel.Std.Dev. |  | 00: 34.23%
| PDM3 |  | 00: 12.94%
Z-Score (Absolute) | bar: 00
| Analytical results for Pt in OREAS 628 (Indicative Value < 10 ppb) | [31 empty] | Indicative
Pt | Round | Replicate | 00: Lab | 1
| No | No | 00: 1.23 | ppb
|  |  | 00: FA*OES | 1
|  |  | 00: 30g | 1
| 1 | 1 | 00: < 10 | 1
| 1 | 2 | 00: < 10 | 1
| 1 | 3 | 00: < 10 | 16
| 1 | 4 | 00: < 10 | < 10
| 1 | 5 | 00: < 10 | 7
| 1 | 6 | 00: < 10
Mean
Median
Std Dev.
Rel.Std.Dev.
PDM3
Z-Score (Absolute) | bar: 00
Note on C17: Z-Scores have been calculated inclusive of individual outliers. In general, laboratory batches are rejected if Z-Score > 2.5.
Note on C49: Z-Scores have been calculated inclusive of individual outliers. In general, laboratory batches are rejected if Z-Score > 2.5.
Note on C67: Z-Scores have been calculated inclusive of individual outliers. In general, laboratory batches are rejected if Z-Score > 2.5.
Note on C85: Z-Scores have been calculated inclusive of individual outliers. In general, laboratory batches are rejected if Z-Score > 2.5.

## AR Digest 10-50g
| Analytical results for Au in OREAS 628 (Certified Value 0.86 ppm) | [23 empty] | Certified
Au | Round | Replicate | Lab | Lab | Lab | Lab | Lab | Lab | Lab | Lab | Lab | Lab | Lab | Lab | Lab | Lab | Lab | Lab | Lab | Lab | Lab | Lab | Lab | Lab | 1
| No | No | 00 | 1.01 | 1.02 | 1.03 | 1.04 | 1.05 | 1.06 | 1.07 | 1.08 | 1.09 | 1.10 | 1.11 | 1.12 | 1.14 | 1.15 | 1.16 | 1.17 | 1.19 | 1.23 | 1.24 | 1.26 | 1.27 | ppm
|  |  | INAA | AR*AAS | AR*MS | AR*MS | AR*MS | AR*MS | AR*MS | AR*MS | AR*MS | AR*MS | AR*MS | AR*MS | AR*MS | AR*AAS | AR*MS | AR*AAS | AR*AAS | AR*AAS | AR*MS | AR*MS | AR*MS | AR*OES/MS | 3
|  |  | 0.085g | 30g | 30g | 15g | 25g | 25g | 25g | 25g | 25g | 25g | 25g | 15g | 10g | 50g | 25g | 10g | 30g | 50g | 25g | 30g | 25g | 20g | 3
| 1 | 1 | 0.93388 | 0.92 | 0.899 | 0.9129 | 0.847 | 0.837 | 0.86 | 0.86 | 0.711 | 0.9 | 0.861 | 0.852 | 0.83 | 0.845 | 0.84559 | 0.78 | 0.7 | 0.86 | > 0.5 | 0.863 | 0.8 | 0.8433 | 1
| 1 | 2 | 0.90783 | 0.92 | 0.881 | 0.8924 | 0.86 | 0.843 | 0.837 | 0.856 | 0.733 | 1.18 | 0.839 | 0.8527 | 0.87 | 0.878 | 0.86723 | 0.74 | 0.8 | 0.85 | > 0.5 | 0.858 | 0.809 | 0.8313 | 0
| 1 | 3 | 0.87723 | 0.92 | 0.893 | 0.8918 | 0.849 | 0.826 | 0.859 | 0.855 | 0.717 | 1.13 | 0.868 | 0.8344 | 0.9 | 0.898 | 0.8395 | 0.76 | 0.8 | 0.85 | > 0.5 | 0.86 | 0.798 | 0.8552 | 16
| 1 | 4 | 0.89866 | 0.92 | 0.872 | 0.8526 | 0.852 | 0.826 | 0.831 | 0.867 | 0.754 | 0.87 | 0.846 | 0.844 | 0.89 | 0.901 | 0.83618 | 0.73 | 0.8 | 0.84 | > 0.5 | 0.862 | 0.81 | 0.8267 | 0.86026
| 1 | 5 | 0.90528 | 0.92 | 0.928 | 0.9016 | 0.884 | 0.879 | 0.832 | 0.857 | 0.749 | 0.81 | 0.834 | 0.8369 | 0.9 | 0.848 | 0.85903 | 0.79 | 0.8 | 0.87 | > 0.5 | 0.858 | 0.78 | 0.8121 | 9
| 1 | 6 | 0.89685 | 0.92 | 0.886 | 0.9016 | 0.874 | 0.839 | 0.86 | 0.85 | 0.709 | 0.86 | 0.851 | 0.8386 | 0.91 | 0.874 | 0.86277 | 0.72 | 0.8 | 0.84 | > 0.5 | 0.861 | 0.779 | 0.8179
|  | 7 | 00: 0.91492
|  | 8 | 00: 0.89517
|  | 9 | 00: 0.91258
|  | 10 | 00: 0.8922
|  | 11 | 00: 0.91308
|  | 12 | 00: 0.90952
|  | 13 | 00: 0.89649
|  | 14 | 00: 0.89352
|  | 15 | 00: 0.88361
|  | 16 | 00: 0.91108
|  | 17 | 00: 0.86177
|  | 18 | 00: 0.97537
|  | 19 | 00: 0.88329
|  | 20 | 00: 0.88302
| Mean |  | 0.90227 | 0.92 | 0.89317 | 0.89215 | 0.861 | 0.84167 | 0.8465 | 0.8575 | 0.72883 | 0.95833 | 0.84983 | 0.8431 | 0.88333 | 0.874 | 0.85172 | 0.75333 | 0.78333 | 0.85167 |  | 0.86033 | 0.796 | 0.83108
| Median |  | 0.89776 | 0.92 | 0.8895 | 0.897 | 0.856 | 0.838 | 0.848 | 0.8565 | 0.725 | 0.885 | 0.8485 | 0.8413 | 0.895 | 0.876 | 0.85231 | 0.75 | 0.8 | 0.85 |  | 0.8605 | 0.799 | 0.829
| Std Dev. |  | 0.023558 | 0 | 0.019467 | 0.02085 | 0.014967 | 0.019572 | 0.014571 | 0.0056833 | 0.019539 | 0.15587 | 0.012952 | 0.0078302 | 0.029439 | 0.023824 | 0.012995 | 0.028048 | 0.040825 | 0.01169 |  | 0.0020656 | 0.013638 | 0.016027
| Rel.Std.Dev. |  | 2.611% | 0% | 2.18% | 2.337% | 1.738% | 2.325% | 1.721% | 0.6628% | 2.681% | 16.27% | 1.524% | 0.9287% | 3.333% | 2.726% | 1.526% | 3.723% | 5.212% | 1.373% |  | 0.2401% | 1.713% | 1.928%
| PDM3 |  | 4.883% | 6.944% | 3.825% | 3.707% | 0.08602% | -2.161% | -1.6% | -0.3208% | -15.28% | 11.4% | -1.212% | -1.995% | 2.682% | 1.597% | -0.993% | -12.43% | -8.942% | -0.9989% |  | 0.00852% | -7.47% | -3.392%
| Z-Score (Absolute) |  | NA | 2.23 | 1.35 | 1.32 | 0.3 | 0.33 | 0.17 | 0.19 | 4.02 | 3.48 | 0.06 | 0.28 | 1.03 | 0.73 | 0 | 3.22 | NA | 0 | NA | 0.28 | 1.82 | 0.67
Results from laboratory 1.17 were removed due to their 0.01 ppm reading resolution.
Note on C31: Z-Scores have been calculated inclusive of individual outliers. In general, laboratory batches are rejected if Z-Score > 2.5.

## 4-Acid
| Analytical results for Ag in OREAS 628 (Certified Value 10.2 ppm) | [30 empty] | Certified
Ag | Round | Replicate | Lab | Lab | Lab | Lab | Lab | Lab | Lab | Lab | Lab | Lab | Lab | Lab | Lab | Lab | Lab | Lab | Lab | Lab | Lab | Lab | Lab | Lab | Lab | Lab | Lab | Lab | Lab | Lab | Lab | 1
| No | No | 1.01 | 1.02 | 1.03 | 1.04 | 1.05 | 1.06 | 1.07 | 1.08 | 1.09 | 1.10 | 1.11 | 1.12 | 1.13 | 1.14 | 1.15 | 1.16 | 1.17 | 1.18 | 1.19 | 1.20 | 1.21 | 1.22 | 1.23 | 1.24 | 1.25 | 1.26 | 1.27 | 1.28 | 1.30 | ppm
|  |  | 4A*OES | 4A*MS | 4A*MS | 4A*OES/MS | 4A*OES/MS | 4A*OES/MS | 4A*OES/MS | 4A*OES/MS | 4A*OES/MS | 4A*MS | 4A*MS | 4A*OES | 4A*MS | 4A*OES/MS | 4A*OES | 4A*OES | 4A*MS | 4A*OES/MS | 4A*MS | 4A*OES/MS | 4A*OES/MS | 4A*OES | 4A*MS | 4A*OES | 4A*OES/MS | 4A*OES/MS | 4A*OES/MS | 4A*OES | 4A*MS | 1
2
| 1 | 1 | 11.3 | 9.26 | 10.4 | 10.5 | 10.1 | 9.99 | 9.95 | 10.55 | 10.9 | 10.4 | 10.1 | 10.1 | 10.2438 | 9.893 | 10.2665 | 10.79 | 10.7 | 9.2 | 11.6 | 9.7 | 10.4 | 10.87 | 10.15 | 10.6 | 10.1 | 10.5 | 9.85 | 10 | 9.86 | 1
| 1 | 2 | 11.3 | 9.68 | 10.6 | 10.65 | 10 | 9.76 | 9.8 | 10.05 | 10.7 | 10.31 | 9.9 | 10.2 | 10.2843 | 11.404 | 10.2514 | 10.1 | 10.9 | 9.7 | 11.63 | 10 | 9.9 | 10.57 | 10.32 | 10.3 | 10.2 | 10.4 | 10.06 | 11 | 10.15 | 1
| 1 | 3 | 11.3 | 9.63 | 10.2 | 10.65 | 10.1 | 9.97 | 9.78 | 10.55 | 11.7 | 10.41 | 9.9 | 10.1 | 10.2646 | 14.458 | 10.3668 | 10.03 | 10.6 | 9.6 | 11.54 | 9.9 | 10 | 10.62 | 10.08 | 10.3 | 10.1 | 10.5 | 9.98 | 11 | 10.31 | 16
| 1 | 4 | 11.6 | 8.97 | 10.7 | 10.55 | 10.55 | 9.87 | 10.15 | 11.05 | 11.1 | 10.33 | 9.9 | 10.3 | 10.0072 | 10.974 | 10.5347 | 11.01 | 10.9 | 9.9 | 11.59 | 9.8 | 10.1 | 11.6 | 9.9 | 10.5 | 10.3 | 10.6 | 9.93 | 10 | 9.98 | 10.2481
| 1 | 5 | 11.7 | 9.44 | 10.2 | 10.4 | 10.3 | 9.7 | 9.87 | 9.64 | 12.1 | 10.31 | 10 | 10.3 | 10.1957 | 9.599 | 10.2988 | 11.45 | 10.7 | 9.5 | 11.04 | 9.7 | 9.9 | 11.03 | 10.29 | 10.6 | 10.2 | 10.5 | 9.95 | 11 | 10.38 | 11
| 1 | 6 | 11.5 | 9.97 | 9.5 | 10.45 | 10.35 | 10.05 | 9.52 | 10.8 | 10.6 | 10.21 | 10 | 10.4 | 10.0366 | 9.162 | 10.5474 | 10.09 | 10.7 | 9.8 | 11.56 | 9.9 | 9.5 | 11.12 | 9.88 | 10.3 | 10.5 | 10.6 | 10 | 11 | 9.84
| Mean |  | 11.45 | 9.4917 | 10.2667 | 10.5333 | 10.2333 | 9.89 | 9.845 | 10.44 | 11.1833 | 10.3283 | 9.9667 | 10.2333 | 10.172 | 10.915 | 10.3776 | 10.5783 | 10.75 | 9.6167 | 11.4933 | 9.8333 | 9.9667 | 10.9683 | 10.1033 | 10.4333 | 10.2333 | 10.5167 | 9.9617 | 10.6667 | 10.0867
| Median |  | 11.4 | 9.535 | 10.3 | 10.525 | 10.2 | 9.92 | 9.835 | 10.55 | 11 | 10.32 | 9.95 | 10.25 | 10.2198 | 10.4335 | 10.3328 | 10.445 | 10.7 | 9.65 | 11.575 | 9.85 | 9.95 | 10.95 | 10.115 | 10.4 | 10.2 | 10.5 | 9.965 | 11 | 10.065
| Std Dev. |  | 0.17607 | 0.34982 | 0.4274 | 0.10328 | 0.20412 | 0.13813 | 0.20811 | 0.51342 | 0.5947 | 0.072778 | 0.08165 | 0.12111 | 0.12034 | 1.9311 | 0.13274 | 0.59311 | 0.12247 | 0.24833 | 0.22429 | 0.12111 | 0.29439 | 0.37828 | 0.18747 | 0.15055 | 0.15055 | 0.075277 | 0.070828 | 0.5164 | 0.22958
| Rel.Std.Dev. |  | 1.538% | 3.686% | 4.163% | 0.9805% | 1.995% | 1.397% | 2.114% | 4.918% | 5.318% | 0.7046% | 0.8192% | 1.183% | 1.183% | 17.69% | 1.279% | 5.607% | 1.139% | 2.582% | 1.951% | 1.232% | 2.954% | 3.449% | 1.856% | 1.443% | 1.471% | 0.7158% | 0.711% | 4.841% | 2.276%
| PDM3 |  | 11.73% | -7.381% | 0.1809% | 2.783% | -0.1443% | -3.495% | -3.934% | 1.872% | 9.126% | 0.7827% | -2.746% | -0.1443% | -0.7424% | 6.507% | 1.263% | 3.222% | 4.897% | -6.162% | 12.15% | -4.047% | -2.746% | 7.028% | -1.413% | 1.807% | -0.1443% | 2.62% | -2.795% | 4.084% | -1.575%
| Z-Score (Absolute) |  | 2.66 | 1.74 | 0 | 0.6 | 0.07 | 0.85 | 0.95 | 0.39 | 2.06 | 0.14 | 0.67 | 0.07 | 0.21 | 1.46 | 0.25 | 0.7 | 1.09 | 1.46 | 2.76 | 0.97 | 0.67 | 1.58 | 0.37 | 0.37 | 0.07 | 0.56 | 0.69 | 0.9 | 0.4
| Analytical results for Al in OREAS 628 (Certified Value 6.71 wt.%) | [30 empty] | Certified
Al | Round | Replicate | Lab | Lab | Lab | Lab | Lab | Lab | Lab | Lab | Lab | Lab | Lab | Lab | Lab | Lab | Lab | Lab | Lab | Lab | Lab | Lab | Lab | Lab | Lab | Lab | Lab | Lab |  |  |  | 1
| No | No | 1.01 | 1.02 | 1.03 | 1.04 | 1.05 | 1.06 | 1.07 | 1.08 | 1.09 | 1.11 | 1.12 | 1.13 | 1.15 | 1.16 | 1.17 | 1.18 | 1.19 | 1.20 | 1.21 | 1.22 | 1.23 | 1.25 | 1.26 | 1.27 | 1.28 | 1.30 |  |  |  | wt.%
|  |  | 4A*OES | 4A*MS | 4A*MS | 4A*OES/MS | 4A*OES/MS | 4A*OES/MS | 4A*OES/MS | 4A*OES/MS | 4A*OES/MS | 4A*MS | 4A*MS | 4A*MS | 4A*OES | 4A*OES | 4A*OES | 4A*OES/MS | 4A*MS | 4A*OES/MS | 4A*OES/MS | 4A*OES | 4A*OES/MS | 4A*OES/MS | 4A*OES/MS | 4A*OES/MS | 4A*OES | 4A*OES/MS |  |  |  | 2
3
| 1 | 1 | 6.49 | 6.55 | 6.84 | 7.38 | 6.78 | 6.95 | 6.9 | 6.71 | 6.55 | 6.62 | 6.4422 | 6.8465 | 6.7459 | 6.33 | 6.64 | 6.34 | 6.9588 | 6.2317 | 6.93 | 6.8248 | 6.5 | 5.92 | 6.87 | 6.96 | 6.97 | 6.3 |  |  |  | 1
| 1 | 2 | 6.4 | 6.81 | 6.76 | 7.26 | 6.78 | 6.91 | 6.78 | 7.08 | 6.54 | 6.67 | 6.3646 | 6.9815 | 6.5242 | 6.21 | 6.64 | 6.04 | 6.9727 | 6.3193 | 6.89 | 6.8614 | 6.58 | 5.92 | 6.79 | 7.01 | 6.98 | 6.48 |  |  |  | 0
| 1 | 3 | 6.62 | 7.11 | 6.97 | 7.4 | 6.81 | 6.87 | 6.78 | 7.22 | 6.37 | 6.5 | 6.2874 | 6.8923 | 6.6001 | 6.36 | 6.67 | 6.06 | 6.9634 | 6.3063 | 6.63 | 6.8743 | 6.56 | 5.9 | 6.74 | 6.86 | 7.09 | 6.57 |  |  |  | 16
| 1 | 4 | 6.61 | 6.21 | 6.76 | 7.38 | 7.02 | 6.91 | 7.02 | 7.78 | 6.62 | 6.49 | 6.5048 | 6.8471 | 6.6359 | 6.29 | 6.62 | 6.27 | 6.9533 | 6.3038 | 6.95 | 6.8618 | 6.52 | 5.92 | 6.7 | 7.05 | 6.94 | 6.54 |  |  |  | 6.7066
| 1 | 5 | 6.67 | 6.52 | 6.78 | 7.41 | 6.89 | 6.98 | 6.86 | 6.64 | 6.37 | 6.66 | 6.2103 | 6.8523 | 6.7541 | 6.44 | 6.71 | 6.24 | 6.8309 | 6.2007 | 6.53 | 6.9309 | 6.61 | 5.97 | 6.65 | 6.93 | 6.94 | 6.57 |  |  |  | 12
| 1 | 6 | 6.56 | 7.13 | 6.74 | 7.31 | 6.88 | 7.02 | 6.53 | 7.66 | 7.07 | 6.77 | 6.2694 | 6.7811 | 6.6376 | 6.38 | 6.64 | 6.11 | 6.9647 | 6.3216 | 6.7 | 6.8212 | 6.53 | 5.93 | 6.72 | 6.92 | 7.06 | 6.29
| Mean |  | 6.5583 | 6.7217 | 6.8083 | 7.3567 | 6.86 | 6.94 | 6.8117 | 7.1817 | 6.5867 | 6.6183 | 6.3464 | 6.8668 | 6.6496 | 6.335 | 6.6533 | 6.1767 | 6.9406 | 6.2806 | 6.7717 | 6.8624 | 6.55 | 5.9267 | 6.745 | 6.955 | 6.9967 | 6.4583
| Median |  | 6.585 | 6.68 | 6.77 | 7.38 | 6.845 | 6.93 | 6.82 | 7.15 | 6.545 | 6.64 | 6.326 | 6.8497 | 6.6367 | 6.345 | 6.64 | 6.175 | 6.9611 | 6.305 | 6.795 | 6.8616 | 6.545 | 5.92 | 6.73 | 6.945 | 6.975 | 6.51
| Std Dev. |  | 0.098675 | 0.36257 | 0.086352 | 0.058878 | 0.091869 | 0.054406 | 0.16425 | 0.47212 | 0.25773 | 0.10759 | 0.11183 | 0.066587 | 0.087979 | 0.079183 | 0.032042 | 0.1234 | 0.054144 | 0.051289 | 0.17577 | 0.039866 | 0.040988 | 0.023381 | 0.076616 | 0.06775 | 0.063456 | 0.13075
| Rel.Std.Dev. |  | 1.505% | 5.394% | 1.268% | 0.8003% | 1.339% | 0.7839% | 2.411% | 6.574% | 3.913% | 1.626% | 1.762% | 0.9697% | 1.323% | 1.25% | 0.4816% | 1.998% | 0.7801% | 0.8166% | 2.596% | 0.5809% | 0.6258% | 0.3945% | 1.136% | 0.9741% | 0.9069% | 2.025%
| PDM3 |  | -2.211% | 0.2243% | 1.517% | 9.693% | 2.287% | 3.48% | 1.566% | 7.083% | -1.789% | -1.316% | -5.37% | 2.388% | -0.8499% | -5.541% | -0.7946% | -7.902% | 3.489% | -6.353% | 0.9698% | 2.323% | -2.335% | -11.63% | 0.5722% | 3.703% | 4.325% | -3.702%
| Z-Score (Absolute) |  | 0.66 | 0.04 | 0.28 | 2.35 | 0.48 | 0.78 | 0.29 | 1.69 | 0.55 | 0.43 | 1.46 | 0.5 | 0.32 | 1.5 | 0.3 | 2.1 | 0.78 | 1.7 | 0.14 | 0.49 | 0.69 | 3.04 | 0.04 | 0.83 | 0.99 | 1.03
| Analytical results for As in OREAS 628 (Certified Value 199 ppm) | [30 empty] | Certified
As | Round | Replicate | Lab | Lab | Lab | Lab | Lab | Lab | Lab | Lab | Lab | Lab | Lab | Lab | Lab | Lab | Lab | Lab | Lab | Lab | Lab | Lab | Lab | Lab | Lab | Lab | Lab | Lab | Lab | Lab |  | 1
| No | No | 1.01 | 1.02 | 1.03 | 1.04 | 1.05 | 1.06 | 1.07 | 1.08 | 1.09 | 1.10 | 1.11 | 1.12 | 1.13 | 1.14 | 1.15 | 1.16 | 1.17 | 1.18 | 1.19 | 1.20 | 1.21 | 1.23 | 1.24 | 1.25 | 1.26 | 1.27 | 1.28 | 1.30 |  | ppm
|  |  | 4A*OES | 4A*MS | 4A*MS | 4A*OES/MS | 4A*OES/MS | 4A*OES/MS | 4A*OES/MS | 4A*OES/MS | 4A*OES/MS | 4A*MS | 4A*MS | 4A*MS | 4A*MS | 4A*OES/MS | 4A*OES | 4A*OES | 4A*MS | 4A*OES/MS | 4A*MS | 4A*OES/MS | 4A*OES/MS | 4A*MS | 4A*OES | 4A*OES/MS | 4A*OES/MS | 4A*OES/MS | 4A*OES | 4A*OES/MS |  | 0
0
| 1 | 1 | 195 | 201 | 200 | 206 | 190 | 200 | 206 | 201 | 214 | 200.4 | 176 | 202.8 | 197.5655 | 188.348 | 191.2721 | 118.4 | 197 | 113.6 | 177 | 179.8 | 201 | 195 | 222 | 195 | 207 | 201.7 | 199 | 182 |  | 1
| 1 | 2 | 197 | 207 | 198 | 202 | 193 | 202 | 200 | 205 | 214 | 199 | 183 | 199.9 | 199.836 | 187.305 | 187.6141 | 117.8 | 200 | 109.2 | 176 | 179.5 | 196 | 202 | 219 | 196 | 196 | 198.3 | 201 | 191 |  | 20
| 1 | 3 | 198 | 206 | 196 | 205 | 195 | 199 | 201 | 216 | 181 | 202.9 | 179 | 206.8 | 202.3233 | 200.761 | 189.7414 | 121.4 | 202 | 111.1 | 175 | 189.3 | 193 | 198 | 216 | 195 | 200 | 199.6 | 206 | 191 |  | 16
| 1 | 4 | 197 | 193 | 194 | 205 | 198.5 | 199 | 212 | 228 | 213 | 205.1 | 177 | 200 | 193.8637 | 190.162 | 188.403 | 116.9 | 198 | 115.5 | 175 | 182.5 | 196 | 198 | 214 | 197 | 207 | 197.7 | 199 | 194 |  | 198.8138
| 1 | 5 | 200 | 199 | 195 | 205 | 198 | 199 | 202 | 200 | 193 | 204 | 178 | 200.1 | 197.9102 | 180.286 | 191.4848 | 122.2 | 203 | 110.8 | 171 | 178.6 | 190 | 204 | 221 | 195 | 210 | 201.2 | 199 | 193 |  | 13
| 1 | 6 | 199 | 208 | 194 | 202 | 195.5 | 203 | 192.5 | 224 | 206 | 200.5 | 187 | 204.3 | 194.8501 | 192.252 | 188.8476 | 111 | 198 | 116 | 178 | 179.9 | 187 | 196 | 226 | 198 | 204 | 202 | 204 | 190
| Mean |  | 197.6667 | 202.3333 | 196.1667 | 204.1667 | 195 | 200.3333 | 202.25 | 212.3333 | 203.5 | 201.9833 | 180 | 202.3167 | 197.7248 | 189.8523 | 189.5605 | 117.95 | 199.6667 | 112.7 | 175.3333 | 181.6 | 193.8333 | 198.8333 | 219.6667 | 196 | 204 | 200.0833 | 201.3333 | 190.1667
| Median |  | 197.5 | 203.5 | 195.5 | 205 | 195.25 | 199.5 | 201.5 | 210.5 | 209.5 | 201.7 | 178.5 | 201.45 | 197.7379 | 189.255 | 189.2945 | 118.1 | 199 | 112.35 | 175.5 | 179.85 | 194.5 | 198 | 220 | 195.5 | 205.5 | 200.4 | 200 | 191
| Std Dev. |  | 1.7512 | 5.785 | 2.4014 | 1.7224 | 3.178 | 1.7512 | 6.4942 | 12.0775 | 13.6638 | 2.3761 | 4.1952 | 2.8421 | 3.1252 | 6.71 | 1.5685 | 3.9899 | 2.4221 | 2.7554 | 2.4221 | 3.991 | 4.9565 | 3.4881 | 4.3205 | 1.2649 | 5.1769 | 1.8236 | 3.0111 | 4.2622
| Rel.Std.Dev. |  | 0.8859% | 2.859% | 1.224% | 0.8436% | 1.63% | 0.8741% | 3.211% | 5.688% | 6.714% | 1.176% | 2.331% | 1.405% | 1.581% | 3.534% | 0.8275% | 3.383% | 1.213% | 2.445% | 1.381% | 2.198% | 2.557% | 1.754% | 1.967% | 0.6454% | 2.538% | 0.9114% | 1.496% | 2.241%
| PDM3 |  | -0.577% | 1.77% | -1.331% | 2.692% | -1.918% | 0.7643% | 1.728% | 6.8% | 2.357% | 1.594% | -9.463% | 1.762% | -0.5478% | -4.507% | -4.654% | -40.67% | 0.429% | -43.31% | -11.81% | -8.658% | -2.505% | 0.009809% | 10.49% | -1.415% | 2.609% | 0.6385% | 1.267% | -4.349%
| Z-Score (Absolute) |  | 0.1 | 0.64 | 0.34 | 0.93 | 0.52 | 0.33 | 0.63 | 2.23 | 0.83 | 0.59 | 2.9 | 0.64 | 0.09 | 1.34 | 1.38 | 12.75 | 0.22 | 13.58 | 3.64 | 2.65 | 0.71 | 0.09 | 3.39 | 0.36 | 0.91 | 0.29 | 0.48 | 1.29
| Analytical results for B in OREAS 628 (Indicative Value 25.8 ppm) | [30 empty] | Indicative
B | Round | Replicate | 1.01: Lab; 1.02: Lab |  | 1
| No | No | 1.01: 1.01; 1.02: 1.02 |  | ppm
|  |  | 1.01: 4A*OES; 1.02: 4A*MS |  | 1
1
| 1 | 1 | 1.01: 26; 1.02: < 20 |  | 1
| 1 | 2 | 1.01: 25; 1.02: < 20 |  | 3
| 1 | 3 | 1.01: 26; 1.02: < 20 |  | 16
| 1 | 4 | 1.01: 26; 1.02: < 20 |  | 25.8333
| 1 | 5 | 1.01: 26; 1.02: < 20 |  | 9
| 1 | 6 | 1.01: 26; 1.02: < 20
| Mean |  | 1.01: 25.8333
| Median |  | 1.01: 26
| Std Dev. |  | 1.01: 0.40825
| Rel.Std.Dev. |  | 1.01: 1.58%
| PDM3 |  | 1.01: 1.332e-13%
| Z-Score (Absolute) |  | 1.01: 0.67; 1.02: 0.67
| Analytical results for Ba in OREAS 628 (Indicative Value 992 ppm) | [30 empty] | Indicative
Ba | Round | Replicate | Lab | Lab | Lab | Lab | Lab | Lab | Lab | Lab | Lab | Lab | Lab | Lab | Lab | Lab | Lab | Lab | Lab | Lab | Lab | Lab | Lab | Lab | [7 empty] | 1
| No | No | 1.01 | 1.02 | 1.03 | 1.04 | 1.05 | 1.06 | 1.07 | 1.08 | 1.09 | 1.11 | 1.15 | 1.16 | 1.17 | 1.18 | 1.19 | 1.20 | 1.23 | 1.25 | 1.26 | 1.27 | 1.28 | 1.30 | [7 empty] | ppm
|  |  | 4A*OES | 4A*MS | 4A*MS | 4A*OES/MS | 4A*OES/MS | 4A*OES/MS | 4A*OES/MS | 4A*OES/MS | 4A*OES/MS | 4A*MS | 4A*OES | 4A*OES | 4A*MS | 4A*OES/MS | 4A*MS | 4A*OES/MS | 4A*OES/MS | 4A*OES/MS | 4A*OES/MS | 4A*OES/MS | 4A*OES | 4A*OES/MS | [7 empty] | 0
0
| 1 | 1 | 227 | 78 | 51 | 760 | 1150 | 130 | 490 | 380 | 934 | 27 | 2189.1582 | 2455 | 1980 | > 1000 | 2449 | 2557 | 176 | 324 | 2135 | 496 | 194 | 766 | [7 empty] | 1
| 1 | 2 | 319 | 69 | 43 | 1210 | 1100 | 150 | 560 | 90 | 861 | 26 | 2260.4014 | 2453 | 1970 | > 1000 | 2468 | 2576 | 192 | 320 | 2158 | 1508 | 203 | 653 | [7 empty] | 4
| 1 | 3 | 262 | 71 | 56 | 1180 | 1100 | 140 | 440 | 160 | 888 | 37 | 2540.5887 | 2443 | 2050 | > 1000 | 2445 | 2551 | 179 | 321 | 2129 | 729 | 226 | 1020 | [7 empty] | 16
| 1 | 4 | 318 | 82 | 54 | 1290 | 1080 | 160 | 520 | 100 | 887 | 33 | 2153.7669 | 2496 | 2230 | > 1000 | 2451 | 2538 | 161 | 322 | 2198 | 441 | 343 | 873 | [7 empty] | 991.6426
| 1 | 5 | 277 | 76 | 54 | 1000 | 1040 | 150 | 530 | 310 | 828 | 40 | 2497.1295 | 2496 | 2080 | > 1000 | 2439 | 2502 | 255 | 320 | 2130 | 395 | 241 | 854 | [7 empty] | 10
| 1 | 6 | 232 | 66 | 55 | 1190 | 1140 | 140 | 320 | 100 | 835 | 37 | 2334.9284 | 2492 | 2210 | > 1000 | 2464 | 2549 | 173 | 322 | 2129 | 1355 | 250 | 789
| Mean |  | 272.5 | 73.6667 | 52.1667 | 1105 | 1101.6667 | 145 | 476.6667 | 190 | 872.1667 | 33.3333 | 2329.3288 | 2472.5 | 2086.6667 |  | 2452.6667 | 2545.5 | 189.3333 | 321.5 | 2146.5 | 820.6667 | 242.8333 | 825.8333
| Median |  | 269.5 | 73.5 | 54 | 1185 | 1100 | 145 | 505 | 130 | 874 | 35 | 2297.6649 | 2473.5 | 2065 |  | 2450 | 2550 | 177.5 | 321.5 | 2132.5 | 612.5 | 233.5 | 821.5
| Std Dev. |  | 40.1833 | 6.0222 | 4.7924 | 193.9845 | 40.2078 | 10.4881 | 86.8716 | 124.5793 | 39.3722 | 5.7504 | 160.0249 | 24.6637 | 111.475 |  | 11.1833 | 24.7123 | 33.6848 | 1.5166 | 27.5735 | 489.3035 | 53.559 | 122.9039
| Rel.Std.Dev. |  | 14.75% | 8.175% | 9.187% | 17.56% | 3.65% | 7.233% | 18.22% | 65.57% | 4.514% | 17.25% | 6.87% | 0.9975% | 5.342% |  | 0.456% | 0.9708% | 17.79% | 0.4717% | 1.285% | 59.62% | 22.06% | 14.88%
| PDM3 |  | -72.52% | -92.57% | -94.74% | 11.43% | 11.1% | -85.38% | -51.93% | -80.84% | -12.05% | -96.64% | 134.9% | 149.3% | 110.4% |  | 147.3% | 156.7% | -80.91% | -67.58% | 116.5% | -17.24% | -75.51% | -16.72%
| Z-Score (Absolute) |  | 0.59 | 0.8 | 0.82 | 0.3 | 0.3 | 0.72 | 0.37 | 0.67 | 0.06 | 0.84 | 1.61 | 1.76 | 1.35 | NA | 1.74 | 1.84 | 0.67 | 0.53 | 1.42 | 0 | 0.62 | 0.01
| Analytical results for Be in OREAS 628 (Certified Value 2.75 ppm) | [30 empty] | Certified
Be | Round | Replicate | Lab | Lab | Lab | Lab | Lab | Lab | Lab | Lab | Lab | Lab | Lab | Lab | Lab | Lab | Lab | Lab | Lab | Lab | Lab | Lab | Lab | Lab | Lab | Lab | Lab | Lab | Lab | Lab |  | 1
| No | No | 1.01 | 1.02 | 1.03 | 1.04 | 1.05 | 1.06 | 1.07 | 1.08 | 1.09 | 1.10 | 1.11 | 1.12 | 1.13 | 1.15 | 1.16 | 1.17 | 1.18 | 1.19 | 1.20 | 1.21 | 1.22 | 1.23 | 1.24 | 1.25 | 1.26 | 1.27 | 1.28 | 1.30 |  | ppm
|  |  | 4A*OES | 4A*MS | 4A*MS | 4A*OES/MS | 4A*OES/MS | 4A*OES/MS | 4A*OES/MS | 4A*OES/MS | 4A*OES/MS | 4A*MS | 4A*MS | 4A*MS | 4A*MS | 4A*OES | 4A*OES | 4A*MS | 4A*OES/MS | 4A*MS | 4A*OES/MS | 4A*OES/MS | 4A*MS | 4A*MS | 4A*OES | 4A*OES/MS | 4A*OES/MS | 4A*OES/MS | 4A*OES | 4A*MS |  | 2
3
| 1 | 1 | < 5 | 2.9 | 3 | 2.81 | 2.57 | 2.69 | 2.78 | 2.64 | 3.02 | 2.88 | 3 | 2.45 | 2.6492 | 2.6925 | 2.55 | 2.6 | 3 | < 5 | 2.61 | 2.8 | 3.5028 | 3.12 | 3 | 2 | 3.1 | 2.81 | 2.8 | 2.54 |  | 1
| 1 | 2 | < 5 | 2.8 | 3 | 2.77 | 2.58 | 2.68 | 2.73 | 2.67 | 2.9 | 2.75 | 3 | 2.53 | 2.7072 | 2.6963 | 2.53 | 2.5 | 3 | < 5 | 2.63 | 2.7 | 3.7372 | 3.06 | 3 | 3 | 2.8 | 2.76 | 2.3 | 2.6 |  | 13
| 1 | 3 | < 5 | 2.8 | 3 | 2.82 | 2.59 | 2.65 | 2.77 | 2.76 | 3.28 | 2.83 | 3 | 2.5 | 2.6196 | 2.6254 | 2.54 | 2.5 | 3 | < 5 | 2.64 | 2.6 | 3.7992 | 3.13 | 3 | 2 | 2.8 | 2.77 | 2.4 | 2.63 |  | 16
| 1 | 4 | < 5 | 2.7 | 3 | 2.81 | 2.68 | 2.66 | 2.85 | 2.96 | 3.2 | 2.78 | 3 | 2.58 | 2.6521 | 2.8432 | 2.53 | 2.6 | 3 | < 5 | 2.62 | 2.8 | 3.8219 | 3.04 | 3 | 3 | 3 | 2.78 | 2.6 | 2.45 |  | 2.7452
| 1 | 5 | < 5 | 2.6 | 3 | 2.85 | 2.62 | 2.7 | 2.77 | 2.62 | 3.52 | 2.89 | 3 | 2.57 | 2.649 | 2.6504 | 2.56 | 2.6 | 3 | < 5 | 2.59 | 2.8 | 3.9081 | 3.08 | 3 | 2 | 3.1 | 2.86 | 2.5 | 2.6 |  | 14
| 1 | 6 | < 5 | 2.8 | 3 | 2.79 | 2.61 | 2.7 | 2.64 | 2.92 | 3.21 | 2.73 | 3 | 2.43 | 2.6412 | 2.8533 | 2.57 | 2.7 | 3 | < 5 | 2.63 | 2.5 | 3.8612 | 2.79 | 3 | 2 | 3 | 2.91 | 2.9 | 2.45
| Mean |  |  | 2.7667 | 3 | 2.8083 | 2.6083 | 2.68 | 2.7567 | 2.7617 | 3.1883 | 2.81 | 3 | 2.51 | 2.6531 | 2.7268 | 2.5467 | 2.5833 | 3 |  | 2.62 | 2.7 | 3.7717 | 3.0367 | 3 | 2.3333 | 2.9667 | 2.815 | 2.5833 | 2.545
| Median |  |  | 2.8 | 3 | 2.81 | 2.6 | 2.685 | 2.77 | 2.715 | 3.205 | 2.805 | 3 | 2.515 | 2.6491 | 2.6944 | 2.545 | 2.6 | 3 |  | 2.625 | 2.75 | 3.8105 | 3.07 | 3 | 2 | 3 | 2.795 | 2.55 | 2.57
| Std Dev. |  |  | 0.10328 | 0 | 0.027142 | 0.039707 | 0.020976 | 0.069186 | 0.14675 | 0.2147 | 0.067231 | 0 | 0.061644 | 0.029057 | 0.097738 | 0.01633 | 0.075277 | 0 |  | 0.017889 | 0.12649 | 0.14378 | 0.12565 | 0 | 0.5164 | 0.13663 | 0.058907 | 0.23166 | 0.079183
| Rel.Std.Dev. |  |  | 3.733% | 0% | 0.9665% | 1.522% | 0.7827% | 2.51% | 5.314% | 6.734% | 2.393% | 0% | 2.456% | 1.095% | 3.584% | 0.6412% | 2.914% | 0% |  | 0.6828% | 4.685% | 3.812% | 4.138% | 0% | 22.13% | 4.605% | 2.093% | 8.968% | 3.111%
| PDM3 |  |  | 0.7813% | 9.281% | 2.299% | -4.986% | -2.376% | 0.417% | 0.5992% | 16.14% | 2.36% | 9.281% | -8.568% | -3.357% | -0.6691% | -7.233% | -5.897% | 9.281% |  | -4.561% | -1.647% | 37.39% | 10.62% | 9.281% | -15% | 8.067% | 2.542% | -5.897% | -7.293%
| Z-Score (Absolute) |  | 1.22 | 0.31 | NA | 0.54 | 0.6 | 0.19 | 0.25 | 0.28 | 2.72 | 0.55 | NA | 1.17 | 0.35 | 0.08 | 0.96 | 0.75 | 1.64 | 1.22 | 0.54 | 0.08 | 6.07 | 1.85 | NA | NA | 1.45 | 0.58 | 0.75 | 0.97
Results from laboratories 1.03, 1.11, 1.24 and 1.25 were removed due to their 1 ppm reading resolution.
| Analytical results for Bi in OREAS 628 (Certified Value 12.2 ppm) | [30 empty] | Certified
Bi | Round | Replicate | Lab | Lab | Lab | Lab | Lab | Lab | Lab | Lab | Lab | Lab | Lab | Lab | Lab | Lab | Lab | Lab | Lab | Lab | Lab | Lab | Lab | Lab | Lab | Lab | Lab | Lab | Lab |  |  | 1
| No | No | 1.01 | 1.02 | 1.03 | 1.04 | 1.05 | 1.06 | 1.07 | 1.08 | 1.09 | 1.10 | 1.11 | 1.12 | 1.13 | 1.15 | 1.16 | 1.17 | 1.18 | 1.19 | 1.20 | 1.21 | 1.23 | 1.24 | 1.25 | 1.26 | 1.27 | 1.28 | 1.30 |  |  | ppm
|  |  | 4A*OES | 4A*MS | 4A*MS | 4A*OES/MS | 4A*OES/MS | 4A*OES/MS | 4A*OES/MS | 4A*OES/MS | 4A*OES/MS | 4A*MS | 4A*MS | 4A*MS | 4A*MS | 4A*OES | 4A*OES | 4A*MS | 4A*OES/MS | 4A*MS | 4A*OES/MS | 4A*OES/MS | 4A*MS | 4A*OES | 4A*OES/MS | 4A*OES/MS | 4A*OES/MS | 4A*OES | 4A*MS |  |  | 1
2
| 1 | 1 | 13 | 12.1 | 12.7 | 12.1 | 12.45 | 12.4 | 12.1 | 12.35 | 14.1 | 13.24 | 12.2 | 12.8 | 12.2082 | 11.7443 | < 5 | 13.3 | 12.1 | < 5 | 12.13 | 12.91 | 11.46 | 14 | 12.8 | 12 | 11.83 | 12 | 11 |  |  | 1
| 1 | 2 | 13 | 12.4 | 12.6 | 12.5 | 12.6 | 12.55 | 12 | 10.8 | 14.1 | 13.35 | 12.4 | 12.42 | 12.4825 | 11.6755 | < 5 | 13.6 | 11.9 | < 5 | 12.29 | 12.56 | 11.52 | 15 | 12.5 | 11.5 | 12.17 | 8 | 10.98 |  |  | 34
| 1 | 3 | 13 | 12 | 12.6 | 12.55 | 12.85 | 12.3 | 11.8 | 11.15 | 11.6 | 13.51 | 12.1 | 12.88 | 12.4065 | 11.6895 | < 5 | 13.6 | 11.9 | < 5 | 12.83 | 12.34 | 11.1 | 14 | 12.2 | 11.8 | 11.97 | < 5 | 11.13 |  |  | 16
| 1 | 4 | 13 | 12 | 12.5 | 12.15 | 13.3 | 12.85 | 12.4 | 12 | 14.1 | 13.61 | 12.2 | 12.55 | 12.4556 | 11.7429 | < 5 | 13.6 | 11.9 | < 5 | 11.87 | 12.66 | 11.46 | 14 | 12.6 | 12 | 12 | 9 | 10.92 |  |  | 12.1669
| 1 | 5 | 13 | 12.2 | 12.2 | 12 | 13.15 | 12.95 | 12.05 | 11.6 | 12.4 | 13.45 | 12.2 | 12.87 | 11.795 | 11.7045 | < 5 | 13.4 | 11.7 | < 5 | 11.94 | 12.07 | 11.53 | 15 | 12.3 | 12.1 | 11.97 | 10 | 11.08 |  |  | 15
| 1 | 6 | 14 | 12.4 | 11.5 | 11.85 | 12.9 | 12.15 | 11.4 | 11.7 | 14.2 | 13.37 | 12.6 | 13.11 | 12.3506 | 11.6457 | < 5 | 13.4 | 11.9 | < 5 | 12.15 | 12.04 | 11.54 | 15 | 12.4 | 11.5 | 11.94 | 12 | 11.04
| Mean |  | 13.1667 | 12.1833 | 12.35 | 12.1917 | 12.875 | 12.5333 | 11.9583 | 11.6 | 13.4167 | 13.4217 | 12.2833 | 12.7717 | 12.2831 | 11.7004 |  | 13.4833 | 11.9 |  | 12.2017 | 12.43 | 11.435 | 14.5 | 12.4667 | 11.8167 | 11.98 | 10.2 | 11.025
| Median |  | 13 | 12.15 | 12.55 | 12.125 | 12.875 | 12.475 | 12.025 | 11.65 | 14.1 | 13.41 | 12.2 | 12.835 | 12.3785 | 11.697 |  | 13.5 | 11.9 |  | 12.14 | 12.45 | 11.49 | 14.5 | 12.45 | 11.9 | 11.97 | 10 | 11.02
| Std Dev. |  | 0.40825 | 0.18348 | 0.45056 | 0.27824 | 0.32055 | 0.31411 | 0.33529 | 0.56125 | 1.1268 | 0.13029 | 0.18348 | 0.24879 | 0.2581 | 0.03868 |  | 0.13292 | 0.12649 |  | 0.34319 | 0.34351 | 0.16778 | 0.54772 | 0.21602 | 0.26394 | 0.11027 | 1.7889 | 0.074766
| Rel.Std.Dev. |  | 3.101% | 1.506% | 3.648% | 2.282% | 2.49% | 2.506% | 2.804% | 4.838% | 8.398% | 0.9708% | 1.494% | 1.948% | 2.101% | 0.3306% |  | 0.9858% | 1.063% |  | 2.813% | 2.764% | 1.467% | 3.777% | 1.733% | 2.234% | 0.9205% | 17.54% | 0.6782%
| PDM3 |  | 8.217% | 0.1349% | 1.505% | 0.2034% | 5.82% | 3.012% | -1.714% | -4.659% | 10.27% | 10.31% | 0.9568% | 4.97% | 0.9546% | -3.834% |  | 10.82% | -2.194% |  | 0.2856% | 2.162% | -6.016% | 19.18% | 2.464% | -2.879% | -1.536% | -16.17% | -9.385%
| Z-Score (Absolute) |  | NA | 0.03 | 0.29 | 0.01 | 1.28 | 0.63 | 0.45 | 1.12 | 2.3 | 2.31 | 0.16 | 1.08 | 0.16 | 0.93 | 18.25 | 2.42 | 0.56 | 18.25 | 0.01 | 0.44 | 1.43 | NA | 0.51 | 0.72 | 0.41 | NA | 2.2
Results from laboratories 1.01, 1.24 and 1.28 were removed due to their 1 ppm reading resolution.
| Analytical results for Ca in OREAS 628 (Certified Value 0.946 wt.%) | [30 empty] | Certified
Ca | Round | Replicate | Lab | Lab | Lab | Lab | Lab | Lab | Lab | Lab | Lab | Lab | Lab | Lab | Lab | Lab | Lab | Lab | Lab | Lab | Lab | Lab | Lab | Lab | Lab | Lab | Lab | Lab | Lab | Lab | Lab | 1
| No | No | 1.01 | 1.02 | 1.03 | 1.04 | 1.05 | 1.06 | 1.07 | 1.08 | 1.09 | 1.10 | 1.11 | 1.12 | 1.13 | 1.14 | 1.15 | 1.16 | 1.17 | 1.18 | 1.19 | 1.20 | 1.21 | 1.22 | 1.23 | 1.24 | 1.25 | 1.26 | 1.27 | 1.28 | 1.30 | wt.%
|  |  | 4A*OES | 4A*MS | 4A*MS | 4A*OES/MS | 4A*OES/MS | 4A*OES/MS | 4A*OES/MS | 4A*OES/MS | 4A*OES/MS | 4A*OES | 4A*MS | 4A*MS | 4A*MS | 4A*OES/MS | 4A*OES | 4A*OES | 4A*OES | 4A*OES/MS | 4A*MS | 4A*OES/MS | 4A*OES/MS | 4A*OES | 4A*OES/MS | 4A*OES | 4A*OES/MS | 4A*OES/MS | 4A*OES/MS | 4A*OES | 4A*OES/MS | 3
3
| 1 | 1 | 0.9 | 0.93 | 0.87 | 1.02 | 0.97 | 0.97 | 0.94 | 1.04 | 0.91 | 0.9595 | 0.94 | 0.9878 | 0.94032 | 0.828 | 0.94696 | 0.93 | 1 | 0.88 | 1.0167 | 0.9765 | 0.96 | 0.92431 | 0.966 | 0.99 | 0.94 | 0.92 | 0.93 | 0.993 | 0.89 | 1
| 1 | 2 | 0.9 | 0.98 | 0.85 | 1 | 0.97 | 0.97 | 0.92 | 0.99 | 0.92 | 0.9729 | 0.94 | 0.9704 | 0.95692 | 0.818 | 0.92861 | 0.91 | 1.05 | 0.8 | 1.0298 | 0.9896 | 0.96 | 0.92546 | 0.978 | 0.99 | 0.96 | 0.92 | 0.92 | 0.998 | 0.93 | 0
| 1 | 3 | 0.92 | 0.97 | 0.89 | 1.05 | 0.94 | 0.96 | 0.93 | 1.05 | 1.01 | 0.9405 | 0.92 | 1.0003 | 0.94207 | 0.654 | 0.92551 | 0.94 | 1 | 0.85 | 1.0154 | 0.9599 | 0.93 | 0.92531 | 0.971 | 1.04 | 0.95 | 0.91 | 0.91 | 1.006 | 0.92 | 16
| 1 | 4 | 0.9 | 0.89 | 0.87 | 1.04 | 0.97 | 0.96 | 0.96 | 1.09 | 0.96 | 0.9282 | 0.92 | 0.9587 | 0.93699 | 1.019 | 0.93115 | 0.93 | 1.01 | 0.86 | 1.0134 | 0.9555 | 0.97 | 0.9275 | 0.977 | 1.03 | 0.94 | 0.93 | 0.91 | 0.993 | 0.91 | 0.94556
| 1 | 5 | 0.91 | 1 | 0.82 | 1.05 | 0.96 | 0.97 | 0.97 | 1 | 0.94 | 0.9385 | 0.95 | 0.989 | 0.9433 | 0.815 | 0.94457 | 0.96 | 1.03 | 0.8 | 0.9821 | 0.9406 | 0.91 | 0.92133 | 0.943 | 1.09 | 0.92 | 0.94 | 0.95 | 0.963 | 0.93 | 16
| 1 | 6 | 0.91 | 1.03 | 0.87 | 1.03 | 0.95 | 0.97 | 0.92 | 1.05 | 0.94 | 0.9187 | 0.96 | 1.0193 | 0.93603 | 0.768 | 0.93064 | 0.94 | 1.05 | 0.84 | 1.0138 | 0.9574 | 0.93 | 0.93019 | 0.946 | 1.07 | 0.93 | 0.95 | 0.96 | 0.976 | 0.88
| Mean |  | 0.90667 | 0.96667 | 0.86167 | 1.0317 | 0.96 | 0.96667 | 0.94 | 1.0367 | 0.94667 | 0.94305 | 0.93833 | 0.98758 | 0.9426 | 0.817 | 0.93457 | 0.935 | 1.0233 | 0.83833 | 1.0119 | 0.96325 | 0.94333 | 0.92568 | 0.9635 | 1.035 | 0.94 | 0.92833 | 0.93 | 0.98817 | 0.91
| Median |  | 0.905 | 0.975 | 0.87 | 1.035 | 0.965 | 0.97 | 0.935 | 1.045 | 0.94 | 0.9395 | 0.94 | 0.9884 | 0.94119 | 0.8165 | 0.9309 | 0.935 | 1.02 | 0.845 | 1.0146 | 0.95865 | 0.945 | 0.92539 | 0.9685 | 1.035 | 0.94 | 0.925 | 0.925 | 0.993 | 0.915
| Std Dev. |  | 0.008165 | 0.050067 | 0.024014 | 0.019408 | 0.012649 | 0.005164 | 0.020976 | 0.036697 | 0.03559 | 0.020011 | 0.016021 | 0.021444 | 0.0075566 | 0.11824 | 0.0089255 | 0.016432 | 0.023381 | 0.032506 | 0.015809 | 0.017253 | 0.023381 | 0.0029879 | 0.015372 | 0.040866 | 0.014142 | 0.01472 | 0.020976 | 0.015766 | 0.020976
| Rel.Std.Dev. |  | 0.9005% | 5.179% | 2.787% | 1.881% | 1.318% | 0.5342% | 2.232% | 3.54% | 3.76% | 2.122% | 1.707% | 2.171% | 0.8017% | 14.47% | 0.955% | 1.757% | 2.285% | 3.878% | 1.562% | 1.791% | 2.479% | 0.3228% | 1.595% | 3.948% | 1.504% | 1.586% | 2.256% | 1.595% | 2.305%
| PDM3 |  | -4.113% | 2.232% | -8.872% | 9.106% | 1.527% | 2.232% | -0.5881% | 9.635% | 0.1169% | -0.2655% | -0.7644% | 4.444% | -0.3127% | -13.6% | -1.162% | -1.117% | 8.225% | -11.34% | 7.012% | 1.871% | -0.2356% | -2.102% | 1.897% | 9.459% | -0.5881% | -1.822% | -1.646% | 4.506% | -3.761%
| Z-Score (Absolute) |  | 1.2 | 0.78 | 2.68 | 2.92 | 0.56 | 0.78 | 0.1 | 3.09 | 0.12 | 0 | 0.16 | 1.47 | 0.01 | 4.16 | 0.28 | 0.27 | 2.65 | 3.45 | 2.27 | 0.67 | 0.01 | 0.57 | 0.67 | 3.03 | 0.1 | 0.49 | 0.43 | 1.49 | 1.09
| Analytical results for Cd in OREAS 628 (Certified Value 28.8 ppm) | [30 empty] | Certified
Cd | Round | Replicate | Lab | Lab | Lab | Lab | Lab | Lab | Lab | Lab | Lab | Lab | Lab | Lab | Lab | Lab | Lab | Lab | Lab | Lab | Lab | Lab | Lab | Lab | Lab | Lab | Lab | Lab | Lab | Lab | Lab | 1
| No | No | 1.01 | 1.02 | 1.03 | 1.04 | 1.05 | 1.06 | 1.07 | 1.08 | 1.09 | 1.10 | 1.11 | 1.12 | 1.13 | 1.14 | 1.15 | 1.16 | 1.17 | 1.18 | 1.19 | 1.20 | 1.21 | 1.22 | 1.23 | 1.24 | 1.25 | 1.26 | 1.27 | 1.28 | 1.30 | ppm
|  |  | 4A*OES | 4A*MS | 4A*MS | 4A*OES/MS | 4A*OES/MS | 4A*OES/MS | 4A*OES/MS | 4A*OES/MS | 4A*OES/MS | 4A*MS | 4A*MS | 4A*MS | 4A*MS | 4A*OES/MS | 4A*OES | 4A*OES | 4A*MS | 4A*OES/MS | 4A*MS | 4A*OES/MS | 4A*OES/MS | 4A*OES | 4A*MS | 4A*OES | 4A*OES/MS | 4A*OES/MS | 4A*OES/MS | 4A*OES | 4A*MS | 1
2
| 1 | 1 | 31.9 | 27.9 | 26.9 | 30.6 | 28.1 | 27.9 | 28.5 | 29.8 | 30 | 30.27 | 27.1 | 29.07 | 28.5052 | 29.697 | 28.2326 | 29.34 | 28.2 | 27.4 | 26.06 | 26.67 | 28.97 | 31.61 | 28.71 | 32.8 | 23.7 | 28.1 | 27.94 | 29 | 23.1 | 1
| 1 | 2 | 31.7 | 29.1 | 27.2 | 30.4 | 27.6 | 27.5 | 27.6 | 29.6 | 29.8 | 29.79 | 27.6 | 28.38 | 29.0063 | 27.896 | 28.2722 | 29.26 | 28.3 | 26.4 | 26.17 | 27.91 | 28.45 | 31.5 | 29 | 31.9 | 24 | 26.4 | 27.82 | 29 | 23.52 | 0
| 1 | 3 | 31.9 | 29 | 25.4 | 31 | 27.9 | 27.8 | 27.8 | 30.9 | 32 | 29.69 | 27.6 | 30.19 | 27.539 | 30.862 | 28.6625 | 29.68 | 28.6 | 27 | 26.04 | 27.54 | 27.92 | 31.96 | 28.37 | 32 | 23.2 | 26.9 | 27.99 | 29 | 23.81 | 16
| 1 | 4 | 31.9 | 26.5 | 27 | 29.8 | 29.2 | 26.9 | 29.5 | 33 | 30.9 | 29.94 | 27.4 | 28.78 | 28.18 | 29.258 | 29.7842 | 29.39 | 28.4 | 26.3 | 26.11 | 27.07 | 28.47 | 31.8 | 28.86 | 31.7 | 24.2 | 27.5 | 27.74 | 29 | 23.39 | 28.7689
| 1 | 5 | 32 | 27.9 | 26 | 29.9 | 28.6 | 27.4 | 27.8 | 28.5 | 28.1 | 30.98 | 27.9 | 28.71 | 28.6395 | 27.969 | 29.4946 | 29.54 | 28.4 | 26.7 | 25.96 | 26.85 | 27.47 | 33.06 | 29.63 | 32.8 | 23.8 | 27.6 | 27.94 | 29 | 24.47 | 17
| 1 | 6 | 31.9 | 29.2 | 24.6 | 29.2 | 28.6 | 28.8 | 27 | 32 | 29.3 | 29.58 | 28.2 | 29.05 | 28.4563 | 30.368 | 29.2701 | 29.42 | 28.5 | 27.1 | 26.14 | 27.24 | 26.87 | 31.52 | 28.1 | 31.7 | 24.3 | 27.4 | 28.03 | 29 | 22.96
| Mean |  | 31.8833 | 28.2667 | 26.1833 | 30.15 | 28.3333 | 27.7167 | 28.0333 | 30.6333 | 30.0167 | 30.0417 | 27.6333 | 29.03 | 28.3877 | 29.3417 | 28.9527 | 29.4383 | 28.4 | 26.8167 | 26.08 | 27.2133 | 28.025 | 31.9083 | 28.7783 | 32.15 | 23.8667 | 27.3167 | 27.91 | 29 | 23.5417
| Median |  | 31.9 | 28.45 | 26.45 | 30.15 | 28.35 | 27.65 | 27.8 | 30.35 | 29.9 | 29.865 | 27.6 | 28.915 | 28.4807 | 29.4775 | 28.9663 | 29.405 | 28.4 | 26.85 | 26.085 | 27.155 | 28.185 | 31.705 | 28.785 | 31.95 | 23.9 | 27.45 | 27.94 | 29 | 23.455
| Std Dev. |  | 0.098319 | 1.0482 | 1.0362 | 0.6442 | 0.5785 | 0.63692 | 0.8641 | 1.6645 | 1.3378 | 0.51828 | 0.38297 | 0.62209 | 0.4956 | 1.2225 | 0.65598 | 0.15026 | 0.14142 | 0.42622 | 0.076158 | 0.45619 | 0.76482 | 0.59115 | 0.53154 | 0.51672 | 0.39833 | 0.59133 | 0.10918 | 0 | 0.54602
| Rel.Std.Dev. |  | 0.3084% | 3.708% | 3.957% | 2.137% | 2.042% | 2.298% | 3.082% | 5.434% | 4.457% | 1.725% | 1.386% | 2.143% | 1.746% | 4.166% | 2.266% | 0.5104% | 0.498% | 1.589% | 0.292% | 1.676% | 2.729% | 1.853% | 1.847% | 1.607% | 1.669% | 2.165% | 0.3912% | 0% | 2.319%
| PDM3 |  | 10.83% | -1.746% | -8.987% | 4.801% | -1.514% | -3.657% | -2.557% | 6.481% | 4.337% | 4.424% | -3.947% | 0.9077% | -1.325% | 1.991% | 0.6391% | 2.327% | -1.282% | -6.786% | -9.346% | -5.407% | -2.586% | 10.91% | 0.03292% | 11.75% | -17.04% | -5.048% | -2.985% | 0.8034% | -18.17%
| Z-Score (Absolute) |  | 2.24 | 0.06 | 1.38 | 1.14 | 0.02 | 0.41 | 0.21 | 1.44 | 1.05 | 1.07 | 0.46 | 0.43 | 0.02 | 0.62 | 0.38 | 0.69 | 0.03 | 0.98 | 1.45 | 0.73 | 0.21 | 2.26 | 0.27 | 2.41 | 2.86 | 0.66 | 0.29 | NA | 3.06
Results from laboratory 1.28 were removed due to their 1 ppm reading resolution.
| Analytical results for Ce in OREAS 628 (Certified Value 73 ppm) | [30 empty] | Certified
Ce | Round | Replicate | Lab | Lab | Lab | Lab | Lab | Lab | Lab | Lab | Lab | Lab | Lab | Lab | Lab | Lab | Lab | Lab | Lab | Lab | Lab | Lab | Lab | [8 empty] | 1
| No | No | 1.02 | 1.03 | 1.04 | 1.05 | 1.06 | 1.07 | 1.08 | 1.09 | 1.10 | 1.11 | 1.12 | 1.13 | 1.18 | 1.19 | 1.20 | 1.21 | 1.23 | 1.25 | 1.26 | 1.27 | 1.30 | [8 empty] | ppm
|  |  | 4A*MS | 4A*MS | 4A*OES/MS | 4A*OES/MS | 4A*OES/MS | 4A*OES/MS | 4A*OES/MS | 4A*OES/MS | 4A*MS | 4A*MS | 4A*OES | 4A*MS | 4A*OES/MS | 4A*MS | 4A*OES/MS | 4A*OES/MS | 4A*MS | 4A*OES/MS | 4A*OES/MS | 4A*OES/MS | 4A*OES/MS | [8 empty] | 0
1
| 1 | 1 | 64.8 | 70 | 79.8 | 74.2 | 71.7 | 72.6 | 77.6 | 90.1 | 78.9 | 64 | 72 | 74.3306 | 76 | 47.82 | 57 | 69.7 | 78.76 | 87.7 | 61.26 | 70.57 | 72 | [8 empty] | 1
| 1 | 2 | 66.1 | 70 | 80.7 | 71.9 | 72.2 | 71 | 76.7 | 92.2 | 73.65 | 66 | 75 | 74.3469 | 73 | 47.92 | 57.7 | 65.2 | 78.28 | 83.9 | 56.73 | 70.3 | 73 | [8 empty] | 35
| 1 | 3 | 67.7 | 73 | 83.1 | 75.1 | 73.6 | 71.7 | 80.3 | 107 | 72.76 | 66 | 72 | 74.4262 | 77 | 47.86 | 58.6 | 65.5 | 75.73 | 81.6 | 59.86 | 70.69 | 78 | [8 empty] | 16
| 1 | 4 | 62.7 | 72 | 79.3 | 76.1 | 70.6 | 74.9 | 81.8 | 83.2 | 76.94 | 67 | 76 | 72.9004 | 79 | 47.99 | 58 | 66.8 | 76.56 | 87.8 | 62.6 | 69.52 | 75 | [8 empty] | 73.0398
| 1 | 5 | 66.8 | 69 | 80.9 | 75.2 | 72.9 | 74.2 | 78.6 | 73.3 | 78.89 | 67 | 74 | 73.2583 | 69 | 47.95 | 56.6 | 64.9 | 78.76 | 78.9 | 61.74 | 71.91 | 78 | [8 empty] | 18
| 1 | 6 | 71.7 | 73 | 74.7 | 75 | 73.8 | 70.8 | 80.6 | 88.7 | 79.26 | 67 | 78 | 73.9813 | 77 | 47.82 | 58.5 | 63.5 | 74.08 | 76.6 | 60.58 | 68.46 | 72
| Mean |  | 66.6333 | 71.1667 | 79.75 | 74.5833 | 72.4667 | 72.5333 | 79.2667 | 89.0833 | 76.7333 | 66.1667 | 74.5 | 73.874 | 75.1667 | 47.8933 | 57.7333 | 65.9333 | 77.0283 | 82.75 | 60.4617 | 70.2417 | 74.6667
| Median |  | 66.45 | 71 | 80.25 | 75.05 | 72.55 | 72.15 | 79.45 | 89.4 | 77.915 | 66.5 | 74.5 | 74.1559 | 76.5 | 47.89 | 57.85 | 65.35 | 77.42 | 82.75 | 60.92 | 70.435 | 74
| Std Dev. |  | 3.0316 | 1.7224 | 2.7984 | 1.447 | 1.216 | 1.699 | 1.9531 | 11.0962 | 2.8659 | 1.169 | 2.3452 | 0.64428 | 3.6009 | 0.070899 | 0.80416 | 2.1285 | 1.9059 | 4.589 | 2.0565 | 1.1654 | 2.8048
| Rel.Std.Dev. |  | 4.55% | 2.42% | 3.509% | 1.94% | 1.678% | 2.342% | 2.464% | 12.46% | 3.735% | 1.767% | 3.148% | 0.8721% | 4.791% | 0.148% | 1.393% | 3.228% | 2.474% | 5.546% | 3.401% | 1.659% | 3.756%
| PDM3 |  | -8.771% | -2.564% | 9.187% | 2.113% | -0.7846% | -0.6934% | 8.525% | 21.97% | 5.057% | -9.41% | 1.999% | 1.142% | 2.912% | -34.43% | -20.96% | -9.73% | 5.461% | 13.29% | -17.22% | -3.831% | 2.227%
| Z-Score (Absolute) |  | 1.34 | 0.5 | 1.09 | 0.13 | 0.26 | 0.25 | 1 | 2.82 | 0.53 | 1.43 | 0.12 | 0 | 0.24 | 4.82 | 3 | 1.47 | 0.59 | 1.65 | 2.49 | 0.67 | 0.15
| Analytical results for Co in OREAS 628 (Certified Value 31.3 ppm) | [30 empty] | Certified
Co | Round | Replicate | Lab | Lab | Lab | Lab | Lab | Lab | Lab | Lab | Lab | Lab | Lab | Lab | Lab | Lab | Lab | Lab | Lab | Lab | Lab | Lab | Lab | Lab | Lab | Lab | Lab | Lab | Lab | Lab | Lab | 1
| No | No | 1.01 | 1.02 | 1.03 | 1.04 | 1.05 | 1.06 | 1.07 | 1.08 | 1.09 | 1.10 | 1.11 | 1.12 | 1.13 | 1.14 | 1.15 | 1.16 | 1.17 | 1.18 | 1.19 | 1.20 | 1.21 | 1.22 | 1.23 | 1.24 | 1.25 | 1.26 | 1.27 | 1.28 | 1.30 | ppm
|  |  | 4A*OES | 4A*MS | 4A*MS | 4A*OES/MS | 4A*OES/MS | 4A*OES/MS | 4A*OES/MS | 4A*OES/MS | 4A*OES/MS | 4A*MS | 4A*MS | 4A*OES | 4A*MS | 4A*OES/MS | 4A*OES | 4A*OES | 4A*MS | 4A*OES/MS | 4A*MS | 4A*OES/MS | 4A*OES/MS | 4A*OES | 4A*MS | 4A*OES | 4A*OES/MS | 4A*OES/MS | 4A*OES/MS | 4A*OES | 4A*MS | 1
2
| 1 | 1 | 30 | 31.2 | 28.8 | 33.4 | 33.1 | 32.3 | 33.5 | 31.4 | 37.6 | 31.7 | 32.7 | 32 | 30.9026 | 30.697 | 29.6585 | 32.97 | 32 | 30.6 | 28.29 | 32.4 | 32.84 | 32.62 | 32.6 | 38 | 29.8 | 31.5 | 32.6 | 30 | 27.6 | 1
| 1 | 2 | 30 | 31.9 | 28.7 | 31.6 | 31.9 | 31.9 | 31.1 | 28.4 | 37 | 31.6 | 32.3 | 32 | 31.682 | 30.03 | 29.756 | 32.45 | 32 | 30.2 | 28.42 | 32.1 | 31.58 | 32.54 | 34.4 | 38 | 30.3 | 29.7 | 33.6 | 31 | 28.3 | 36
| 1 | 3 | 31 | 31.7 | 28.6 | 32.9 | 33.6 | 32.1 | 30.3 | 29.6 | 40.2 | 31.8 | 32.5 | 32 | 30.7857 | 32.176 | 30.0454 | 32.61 | 33 | 30.8 | 28.23 | 32.4 | 30.92 | 32.7 | 32.7 | 37 | 28.9 | 30.6 | 33 | 32 | 28.7 | 16
| 1 | 4 | 30 | 29.5 | 27.8 | 31.7 | 33.8 | 31.7 | 34.1 | 31.6 | 38 | 32.2 | 32.7 | 32 | 30.2718 | 30.578 | 30.287 | 32.61 | 32 | 30.6 | 28.32 | 32.3 | 32.01 | 33.56 | 34 | 37 | 30.1 | 31.2 | 33.4 | 31 | 28.1 | 31.3257
| 1 | 5 | 31 | 30.7 | 28 | 31.6 | 33.5 | 32.5 | 30.8 | 30.9 | 40.5 | 32.3 | 33.7 | 32 | 31.5418 | 29.624 | 30.2693 | 33.24 | 32 | 30.4 | 28.13 | 32 | 30.63 | 33.49 | 33.2 | 38 | 29.8 | 32.1 | 33 | 30 | 29.6 | 19
| 1 | 6 | 31 | 32.2 | 28.5 | 31.2 | 33.4 | 33.1 | 29.5 | 30.6 | 35.7 | 32 | 33.7 | 33 | 31.133 | 31.125 | 30.0338 | 32.67 | 33 | 30.7 | 28.36 | 32.4 | 29.77 | 32.82 | 33.1 | 38 | 30.9 | 31.2 | 33.2 | 31 | 27.8
| Mean |  | 30.5 | 31.2 | 28.4 | 32.0667 | 33.2167 | 32.2667 | 31.55 | 30.4167 | 38.1667 | 31.9333 | 32.9333 | 32.1667 | 31.0528 | 30.705 | 30.0083 | 32.7583 | 32.3333 | 30.55 | 28.2917 | 32.2667 | 31.2917 | 32.955 | 33.3333 | 37.6667 | 29.9667 | 31.05 | 33.1333 | 30.8333 | 28.35
| Median |  | 30.5 | 31.45 | 28.55 | 31.65 | 33.45 | 32.2 | 30.95 | 30.75 | 37.8 | 31.9 | 32.7 | 32 | 31.0178 | 30.6375 | 30.0396 | 32.64 | 32 | 30.6 | 28.305 | 32.35 | 31.25 | 32.76 | 33.15 | 38 | 29.95 | 31.2 | 33.1 | 31 | 28.2
| Std Dev. |  | 0.54772 | 0.98793 | 0.40497 | 0.87101 | 0.68532 | 0.49666 | 1.8349 | 1.2139 | 1.864 | 0.28048 | 0.6121 | 0.40825 | 0.51873 | 0.89226 | 0.25839 | 0.2911 | 0.5164 | 0.21679 | 0.10187 | 0.17512 | 1.0852 | 0.45165 | 0.72019 | 0.5164 | 0.66232 | 0.82158 | 0.35024 | 0.75277 | 0.72319
| Rel.Std.Dev. |  | 1.796% | 3.166% | 1.426% | 2.716% | 2.063% | 1.539% | 5.816% | 3.991% | 4.884% | 0.8783% | 1.859% | 1.269% | 1.67% | 2.906% | 0.861% | 0.8886% | 1.597% | 0.7096% | 0.3601% | 0.5427% | 3.468% | 1.371% | 2.161% | 1.371% | 2.21% | 2.646% | 1.057% | 2.441% | 2.551%
| PDM3 |  | -2.636% | -0.4011% | -9.339% | 2.365% | 6.037% | 3.004% | 0.7162% | -2.902% | 21.84% | 1.94% | 5.132% | 2.685% | -0.871% | -1.981% | -4.205% | 4.573% | 3.217% | -2.476% | -9.685% | 3.004% | -0.1085% | 5.201% | 6.409% | 20.24% | -4.338% | -0.88% | 5.771% | -1.572% | -9.499%
| Z-Score (Absolute) |  | 0.67 | 0.22 | 2.02 | 0.33 | 1.07 | 0.46 | 0 | 0.73 | 4.25 | 0.25 | 0.89 | 0.4 | 0.32 | 0.54 | 0.99 | 0.78 | 0.5 | 0.64 | 2.09 | 0.46 | 0.17 | 0.9 | 1.15 | 3.93 | 1.02 | 0.32 | 1.02 | 0.46 | 2.06
| Analytical results for Cr in OREAS 628 (Certified Value 20.3 ppm) | [30 empty] | Certified
Cr | Round | Replicate | Lab | Lab | Lab | Lab | Lab | Lab | Lab | Lab | Lab | Lab | Lab | Lab | Lab | Lab | Lab | Lab | Lab | Lab | Lab | Lab | Lab | Lab | Lab | Lab | Lab | Lab | Lab |  |  | 1
| No | No | 1.01 | 1.02 | 1.03 | 1.04 | 1.05 | 1.06 | 1.07 | 1.08 | 1.09 | 1.10 | 1.11 | 1.12 | 1.13 | 1.14 | 1.15 | 1.16 | 1.17 | 1.18 | 1.19 | 1.20 | 1.21 | 1.23 | 1.25 | 1.26 | 1.27 | 1.28 | 1.30 |  |  | ppm
|  |  | 4A*OES | 4A*MS | 4A*MS | 4A*OES/MS | 4A*OES/MS | 4A*OES/MS | 4A*OES/MS | 4A*OES/MS | 4A*OES/MS | 4A*OES | 4A*MS | 4A*MS | 4A*MS | 4A*OES/MS | 4A*OES | 4A*OES | 4A*OES | 4A*OES/MS | 4A*MS | 4A*OES/MS | 4A*OES/MS | 4A*OES/MS | 4A*OES/MS | 4A*OES/MS | 4A*OES/MS | 4A*OES | 4A*MS |  |  | 1
2
| 1 | 1 | 21 | 22 | 21 | 22 | 19 | 18 | 18 | 19 | 16.5 | 21 | 18 | 28 | 18.5074 | 28.13 | 27.3051 | 20.92 | 22 | 21 | 19.74 | 19.5 | 20 | 20 | 22 | 20 | 20 | 17 | 22 |  |  | 1
| 1 | 2 | 21 | 21 | 20 | 21 | 19 | 20 | 19 | 19 | 19.9 | 22 | 19 | 23 | 19.3747 | 25.808 | 25.0863 | 22.43 | 22 | 20 | 19.82 | 19.9 | 19 | 20 | 23 | 19 | 20 | 18 | 19 |  |  | 14
| 1 | 3 | 21 | 22 | 19 | 21 | 19 | 21 | 18 | 21 | 18.7 | 23 | 20 | 24 | 19.9877 | 34.003 | 25.3886 | 21.37 | 23 | 19 | 19.53 | 20.5 | 20 | 20 | 22 | 19 | 19 | 17 | 18 |  |  | 16
| 1 | 4 | 21 | 22 | 16 | 19 | 18 | 23 | 20 | 21 | 16.4 | 23 | 19 | 23 | 17.635 | 31.119 | 27.9677 | 21.78 | 20 | 22 | 19.81 | 20.5 | 20 | 19 | 22 | 19 | 18 | 16 | 17 |  |  | 20.2554
| 1 | 5 | 21 | 24 | 20 | 21 | 19 | 20 | 18 | 21 | 18.6 | 23 | 19 | 22 | 18.7668 | 24.556 | 28.3846 | 29.93 | 23 | 21 | 18.77 | 20.8 | 20 | 15 | 22 | 20 | 20 | 19 | 22 |  |  | 20
| 1 | 6 | 22 | 21 | 20 | 21 | 22 | 20 | 16 | 22 | 17.2 | 22 | 20 | 22 | 19.4576 | 30.293 | 26.6826 | 23.74 | 22 | 20 | 19.85 | 20.5 | 19 | 22 | 22 | 20 | 19 | 20 | 23
| Mean |  | 21.1667 | 22 | 19.3333 | 20.8333 | 19.3333 | 20.3333 | 18.1667 | 20.5 | 17.8833 | 22.3333 | 19.1667 | 23.6667 | 18.9549 | 28.9848 | 26.8025 | 23.3617 | 22 | 20.5 | 19.5867 | 20.2833 | 19.6667 | 19.3333 | 22.1667 | 19.5 | 19.3333 | 17.8333 | 20.1667
| Median |  | 21 | 22 | 20 | 21 | 19 | 20 | 18 | 21 | 17.9 | 22.5 | 19 | 23 | 19.0707 | 29.2115 | 26.9939 | 22.105 | 22 | 20.5 | 19.775 | 20.5 | 20 | 20 | 22 | 19.5 | 19.5 | 17.5 | 20.5
| Std Dev. |  | 0.40825 | 1.0954 | 1.7512 | 0.98319 | 1.3663 | 1.633 | 1.3292 | 1.2247 | 1.402 | 0.8165 | 0.75277 | 2.2509 | 0.83348 | 3.5181 | 1.347 | 3.3641 | 1.0954 | 1.0488 | 0.41649 | 0.48339 | 0.5164 | 2.3381 | 0.40825 | 0.54772 | 0.8165 | 1.472 | 2.4833
| Rel.Std.Dev. |  | 1.929% | 4.979% | 9.058% | 4.719% | 7.067% | 8.031% | 7.316% | 5.974% | 7.84% | 3.656% | 3.928% | 9.511% | 4.397% | 12.14% | 5.026% | 14.4% | 4.979% | 5.116% | 2.126% | 2.383% | 2.626% | 12.09% | 1.842% | 2.809% | 4.223% | 8.254% | 12.31%
| PDM3 |  | 4.499% | 8.613% | -4.552% | 2.853% | -4.552% | 0.3845% | -10.31% | 1.207% | -11.71% | 10.26% | -5.375% | 16.84% | -6.421% | 43.1% | 32.32% | 15.34% | 8.613% | 1.207% | -3.302% | 0.1377% | -2.907% | -4.552% | 9.436% | -3.73% | -4.552% | -11.96% | -0.4383%
| Z-Score (Absolute) |  | 0.63 | 1.22 | 0.67 | 0.39 | 0.67 | 0.04 | 1.5 | 0.15 | 1.7 | 1.46 | 0.79 | 2.4 | 0.94 | 6.18 | 4.63 | 2.18 | 1.22 | 0.15 | 0.49 | 0 | 0.44 | 0.67 | 1.34 | 0.56 | 0.67 | 1.74 | 0.08
| Analytical results for Cs in OREAS 628 (Certified Value 6.67 ppm) | [30 empty] | Certified
Cs | Round | Replicate | Lab | Lab | Lab | Lab | Lab | Lab | Lab | Lab | Lab | Lab | Lab | Lab | Lab | Lab | Lab | Lab | Lab | Lab | Lab | Lab | Lab | [8 empty] | 1
| No | No | 1.02 | 1.04 | 1.05 | 1.06 | 1.07 | 1.08 | 1.09 | 1.10 | 1.12 | 1.13 | 1.15 | 1.17 | 1.18 | 1.20 | 1.21 | 1.22 | 1.23 | 1.25 | 1.26 | 1.27 | 1.30 | [8 empty] | ppm
|  |  | 4A*MS | 4A*OES/MS | 4A*OES/MS | 4A*OES/MS | 4A*OES/MS | 4A*OES/MS | 4A*OES/MS | 4A*MS | 4A*MS | 4A*MS | 4A*OES | 4A*MS | 4A*OES/MS | 4A*OES/MS | 4A*OES/MS | 4A*MS | 4A*MS | 4A*OES/MS | 4A*OES/MS | 4A*OES/MS | 4A*MS | [8 empty] | 2
3
| 1 | 1 | 6.74 | 6.7 | 6.97 | 6.86 | 6.6 | 7.38 | 7.07 | 6.74 | 6.89 | 6.7939 | 6.5383 | 6.8 | 6.5 | 6.7 | 6.54 | 7.5192 | 6.65 | 6 | 6.5 | 6.27 | 6.59 | [8 empty] | 1
| 1 | 2 | 6.77 | 6.7 | 6.79 | 7.16 | 6.55 | 6.53 | 6.98 | 6.61 | 6.69 | 7.0655 | 6.464 | 6.7 | 6.1 | 6.8 | 6.34 | 7.8956 | 6.78 | 6 | 6.04 | 6.29 | 6.62 | [8 empty] | 38
| 1 | 3 | 6.76 | 6.77 | 7.07 | 7.04 | 6.43 | 7.08 | 6.01 | 6.72 | 6.95 | 6.9206 | 6.6356 | 6.8 | 6.1 | 6.9 | 6.23 | 7.8973 | 6.71 | 5 | 6.16 | 6.32 | 6.79 | [8 empty] | 16
| 1 | 4 | 6.24 | 6.61 | 7.31 | 6.79 | 6.91 | 7.27 | 7.05 | 6.57 | 6.73 | 6.727 | 6.7575 | 6.8 | 6.4 | 6.7 | 6.32 | 8.0093 | 6.61 | 6 | 6.42 | 6.14 | 6.71 | [8 empty] | 6.665
| 1 | 5 | 6.5 | 6.61 | 7.15 | 6.96 | 6.42 | 6.86 | 7.78 | 6.91 | 6.68 | 6.894 | 6.5848 | 6.7 | 6 | 6.7 | 6.16 | 7.907 | 7.13 | 5 | 6.38 | 6.33 | 6.75 | [8 empty] | 21
| 1 | 6 | 6.83 | 6.44 | 7.06 | 7.06 | 6.24 | 7.01 | 6.75 | 6.73 | 6.87 | 6.9036 | 6.6752 | 6.6 | 6.1 | 6.8 | 5.99 | 8.0447 | 6.79 | 5 | 6.39 | 6.14 | 6.61
| Mean |  | 6.64 | 6.6383 | 7.0583 | 6.9783 | 6.525 | 7.0217 | 6.94 | 6.7133 | 6.8017 | 6.8841 | 6.6092 | 6.7333 | 6.2 | 6.7667 | 6.2633 | 7.8788 | 6.7783 | 5.5 | 6.315 | 6.2483 | 6.6783
| Median |  | 6.75 | 6.655 | 7.065 | 7 | 6.49 | 7.045 | 7.015 | 6.725 | 6.8 | 6.8988 | 6.6102 | 6.75 | 6.1 | 6.75 | 6.275 | 7.9021 | 6.745 | 5.5 | 6.385 | 6.28 | 6.665
| Std Dev. |  | 0.22672 | 0.11479 | 0.17417 | 0.13659 | 0.22616 | 0.3038 | 0.57222 | 0.11911 | 0.11566 | 0.11623 | 0.10367 | 0.08165 | 0.2 | 0.08165 | 0.18554 | 0.18726 | 0.18616 | 0.54772 | 0.17593 | 0.086583 | 0.083046
| Rel.Std.Dev. |  | 3.414% | 1.729% | 2.468% | 1.957% | 3.466% | 4.327% | 8.245% | 1.774% | 1.7% | 1.688% | 1.569% | 1.213% | 3.226% | 1.207% | 2.962% | 2.377% | 2.746% | 9.959% | 2.786% | 1.386% | 1.244%
| PDM3 |  | -0.3751% | -0.4001% | 5.901% | 4.701% | -2.101% | 5.351% | 4.126% | 0.7252% | 2.051% | 3.287% | -0.8366% | 1.025% | -6.977% | 1.525% | -6.027% | 18.21% | 1.7% | -17.48% | -5.251% | -6.252% | 0.2%
| Z-Score (Absolute) |  | 0.31 | 0.32 | 1.26 | 0.96 | 0.74 | 1.12 | 0.81 | 0.04 | 0.29 | 0.6 | 0.43 | 0.04 | 1.97 | 0.16 | 1.73 | 4.34 | 0.21 | NA | 1.53 | 1.78 | 0.17
Results from laboratory 1.25 were removed due to their 1 ppm reading resolution.
| Analytical results for Cu in OREAS 628 (Certified Value 1.74 wt.%) | [30 empty] | Certified
Cu | Round | Replicate | Lab | Lab | Lab | Lab | Lab | Lab | Lab | Lab | Lab | Lab | Lab | Lab | Lab | Lab | Lab | Lab | Lab | Lab | Lab | Lab | Lab | Lab | Lab | Lab | Lab | Lab | Lab | Lab | Lab | 1
| No | No | 1.01 | 1.02 | 1.03 | 1.04 | 1.05 | 1.06 | 1.07 | 1.08 | 1.09 | 1.10 | 1.11 | 1.12 | 1.13 | 1.14 | 1.15 | 1.16 | 1.17 | 1.18 | 1.19 | 1.20 | 1.21 | 1.22 | 1.23 | 1.24 | 1.25 | 1.26 | 1.27 | 1.28 | 1.30 | wt.%
|  |  | 4A*OES | 4A*OES | 4A*AAS | 4A*OES/AAS | 4A*OES/AAS | 4A*OES/AAS | 4A*OES/AAS | 4A*OES/AAS | 4A*OES/MS | 4A*MS | 4A*OES | 4A*MS | 4A*OES | 4A*OES/MS | 4A*OES | 4A*AAS | 4A*OES | 4A*OES/MS | 4A*MS | 4A*OES/MS | 4A*AAS | 4A*OES | 4A*OES | 4A*OES | 4A*AAS | 4A*AAS | 4A*OES | 4A*OES | 4A*OES | 2
3
| 1 | 1 | 2.02 | 1.73 | 1.775 | 1.68 | 1.74 | 1.73 | 1.735 | 1.77 | 1.67 | 1.7645 | 1.75 | 1.7045 | 1.8413 | 1.8479 | 1.7405 | 1.97 | 1.73 | 1.75 | 1.8025 | 1.7087 | 1.772 | 1.9309 | 1.77 | 1.815 | 1.73 | 1.767 | 1.729 | > 1 | 1.749 | 1
| 1 | 2 | 1.99 | 1.72 | 1.735 | 1.665 | 1.76 | 1.76 | 1.72 | 1.7 | 1.71 | 1.7366 | 1.755 | 1.6797 | 1.8687 | 1.7196 | 1.7255 | 1.94 | 1.73 | 1.76 | 1.8129 | 1.732 | 1.776 | 1.8888 | 1.76 | 1.753 | 1.7 | 1.757 | 1.691 | > 1 | 1.723 | 24
| 1 | 3 | 1.97 | 1.69 | 1.763 | 1.68 | 1.745 | 1.765 | 1.76 | 1.74 | 1.62 | 1.7606 | 1.756 | 1.7269 | 1.8174 | 1.8818 | 1.7254 | 1.98 | 1.74 | 1.74 | 1.8054 | 1.7128 | 1.772 | 1.9353 | 1.75 | 1.773 | 1.71 | 1.749 | 1.689 | > 1 | 1.744 | 16
| 1 | 4 | 1.96 | 1.71 | 1.76 | 1.675 | 1.75 | 1.755 | 1.765 | 1.73 | 1.67 | 1.7891 | 1.728 | 1.6707 | 1.8339 | 1.8057 | 1.728 | 1.96 | 1.73 | 1.77 | 1.8114 | 1.7208 | 1.775 | 1.9643 | 1.75 | 1.777 | 1.68 | 1.767 | 1.738 | > 1 | 1.75 | 1.7448
| 1 | 5 | 1.96 | 1.73 | 1.764 | 1.67 | 1.755 | 1.75 | 1.74 | 1.74 | 1.56 | 1.8104 | 1.74 | 1.6807 | 1.8125 | 1.7461 | 1.7399 | 1.97 | 1.7 | 1.76 | 1.7908 | 1.6933 | 1.785 | 1.9577 | 1.76 | 1.822 | 1.71 | 1.763 | 1.764 | > 1 | 1.745 | 22
| 1 | 6 | 1.99 | 1.7 | 1.696 | 1.695 | 1.71 | 1.725 | 1.755 | 1.745 | 1.74 | 1.7616 | 1.768 | 1.7113 | 1.7975 | 1.8492 | 1.7388 | 1.95 | 1.75 | 1.73 | 1.8116 | 1.7264 | 1.781 | 1.927 | 1.75 | 0.177 | 1.67 | 1.768 | 1.721 | > 1 | 1.763
| Mean |  | 1.9817 | 1.7133 | 1.7488 | 1.6775 | 1.7433 | 1.7475 | 1.7458 | 1.7375 | 1.6617 | 1.7705 | 1.7495 | 1.6956 | 1.8285 | 1.8084 | 1.733 | 1.9617 | 1.73 | 1.7517 | 1.8058 | 1.7157 | 1.7768 | 1.934 | 1.7567 | 1.5195 | 1.7 | 1.7618 | 1.722 |  | 1.7457
| Median |  | 1.98 | 1.715 | 1.7615 | 1.6775 | 1.7475 | 1.7525 | 1.7475 | 1.74 | 1.67 | 1.763 | 1.7525 | 1.6926 | 1.8257 | 1.8268 | 1.7334 | 1.965 | 1.73 | 1.755 | 1.8084 | 1.7168 | 1.7755 | 1.9331 | 1.755 | 1.775 | 1.705 | 1.765 | 1.725 |  | 1.747
| Std Dev. |  | 0.023166 | 0.01633 | 0.029061 | 0.010368 | 0.017795 | 0.016355 | 0.017151 | 0.022749 | 0.064317 | 0.025695 | 0.01391 | 0.021914 | 0.025108 | 0.063858 | 0.007447 | 0.01472 | 0.016733 | 0.01472 | 0.008384 | 0.013889 | 0.0051929 | 0.026761 | 0.008165 | 0.65821 | 0.021909 | 0.0074944 | 0.028705 |  | 0.013018
| Rel.Std.Dev. |  | 1.169% | 0.9531% | 1.662% | 0.6181% | 1.021% | 0.9359% | 0.9824% | 1.309% | 3.871% | 1.451% | 0.7951% | 1.292% | 1.373% | 3.531% | 0.4297% | 0.7504% | 0.9672% | 0.8403% | 0.4643% | 0.8095% | 0.2923% | 1.384% | 0.4648% | 43.32% | 1.289% | 0.4254% | 1.667% |  | 0.7457%
| PDM3 |  | 13.57% | -1.805% | 0.2293% | -3.859% | -0.08591% | 0.1529% | 0.05737% | -0.4202% | -4.766% | 1.469% | 0.2675% | -2.819% | 4.798% | 3.643% | -0.6777% | 12.43% | -0.8501% | 0.3917% | 3.492% | -1.671% | 1.834% | 10.84% | 0.6783% | -12.91% | -2.569% | 0.9744% | -1.309% |  | 0.04782%
| Z-Score (Absolute) |  | 5.78 | 0.82 | 0.05 | 1.7 | 0.08 | 0.02 | 0.02 | 0.23 | 2.09 | 0.59 | 0.07 | 1.25 | 2.01 | 1.52 | 0.34 | 5.29 | 0.41 | 0.12 | 1.45 | 0.76 | 0.74 | 4.61 | 0.25 | 5.59 | 1.15 | 0.37 | 0.61 | NA | 0.02
| Analytical results for Dy in OREAS 628 (Certified Value 3.42 ppm) | [30 empty] | Certified
Dy | Round | Replicate | 1.01: Lab; 1.02: Lab; 1.03: Lab; 1.04: Lab; 1.05: Lab; 1.06: Lab | 1
| No | No | 1.01: 1.02; 1.02: 1.10; 1.03: 1.12; 1.04: 1.13; 1.05: 1.22; 1.06: 1.30 | ppm
|  |  | 1.01: 4A*MS; 1.02: 4A*MS; 1.03: 4A*MS; 1.04: 4A*MS; 1.05: 4A*MS; 1.06: 4A*MS | 2
3
| 1 | 1 | 1.01: 3.3; 1.02: 3.23; 1.03: 3.64; 1.04: 3.1696; 1.05: 3.6199; 1.06: 3.2 | 1
| 1 | 2 | 1.01: 3.4; 1.02: 3.27; 1.03: 3.5; 1.04: 3.301; 1.05: 3.8559; 1.06: 3.32 | 7
| 1 | 3 | 1.01: 3.3; 1.02: 3.22; 1.03: 3.67; 1.04: 3.261; 1.05: 3.6247; 1.06: 3.38 | 16
| 1 | 4 | 1.01: 3.3; 1.02: 3.24; 1.03: 3.55; 1.04: 3.2307; 1.05: 3.8839; 1.06: 3.31 | 3.4207
| 1 | 5 | 1.01: 3.5; 1.02: 3.24; 1.03: 3.62; 1.04: 3.2156; 1.05: 3.7722; 1.06: 3.45 | 23
| 1 | 6 | 1.01: 3.5; 1.02: 3.29; 1.03: 3.66; 1.04: 3.1944; 1.05: 3.6579; 1.06: 3.27
| Mean |  | 1.01: 3.3833; 1.02: 3.2483; 1.03: 3.6067; 1.04: 3.2287; 1.05: 3.7357; 1.06: 3.3217
| Median |  | 1.01: 3.35; 1.02: 3.24; 1.03: 3.63; 1.04: 3.2231; 1.05: 3.715; 1.06: 3.315
| Std Dev. |  | 1.01: 0.098319; 1.02: 0.026394; 1.03: 0.067429; 1.04: 0.047139; 1.05: 0.11793; 1.06: 0.086583
| Rel.Std.Dev. |  | 1.01: 2.906%; 1.02: 0.8126%; 1.03: 1.87%; 1.04: 1.46%; 1.05: 3.157%; 1.06: 2.607%
| PDM3 |  | 1.01: -1.094%; 1.02: -5.04%; 1.03: 5.435%; 1.04: -5.614%; 1.05: 9.209%; 1.06: -2.896%
| Z-Score (Absolute) |  | 1.01: 0.18; 1.02: 0.62; 1.03: 1.5; 1.04: 0.73; 1.05: 2.27; 1.06: 0.18
| Analytical results for Er in OREAS 628 (Certified Value 1.12 ppm) | [30 empty] | Certified
Er | Round | Replicate | 1.01: Lab; 1.02: Lab; 1.03: Lab; 1.04: Lab; 1.05: Lab; 1.06: Lab | 1
| No | No | 1.01: 1.02; 1.02: 1.10; 1.03: 1.12; 1.04: 1.13; 1.05: 1.22; 1.06: 1.30 | ppm
|  |  | 1.01: 4A*MS; 1.02: 4A*MS; 1.03: 4A*MS; 1.04: 4A*MS; 1.05: 4A*MS; 1.06: 4A*MS | 2
3
| 1 | 1 | 1.01: 1.1; 1.02: 1.07; 1.03: 1.19; 1.04: 1.1041; 1.05: 1.3097; 1.06: 1.04 | 1
| 1 | 2 | 1.01: 1.1; 1.02: 1.12; 1.03: 1.19; 1.04: 1.1309; 1.05: 1.3908; 1.06: 1.07 | 8
| 1 | 3 | 1.01: 1.2; 1.02: 1.14; 1.03: 1.17; 1.04: 1.1242; 1.05: 1.3793; 1.06: 1.08 | 16
| 1 | 4 | 1.01: 1.1; 1.02: 1.11; 1.03: 1.17; 1.04: 1.0823; 1.05: 1.4158; 1.06: 1.08 | 1.1229
| 1 | 5 | 1.01: 1; 1.02: 1.15; 1.03: 1.17; 1.04: 1.1188; 1.05: 1.3062; 1.06: 1.11 | 24
| 1 | 6 | 1.01: 1.2; 1.02: 1.15; 1.03: 1.23; 1.04: 1.1379; 1.05: 1.3888; 1.06: 1.05
| Mean |  | 1.01: 1.1167; 1.02: 1.1233; 1.03: 1.1867; 1.04: 1.1164; 1.05: 1.3651; 1.06: 1.0717
| Median |  | 1.01: 1.1; 1.02: 1.13; 1.03: 1.18; 1.04: 1.1215; 1.05: 1.384; 1.06: 1.075
| Std Dev. |  | 1.01: 0.075277; 1.02: 0.030768; 1.03: 0.023381; 1.04: 0.020256; 1.05: 0.045884; 1.06: 0.024833
| Rel.Std.Dev. |  | 1.01: 6.741%; 1.02: 2.739%; 1.03: 1.97%; 1.04: 1.814%; 1.05: 3.361%; 1.06: 2.317%
| PDM3 |  | 1.01: -0.5588%; 1.02: 0.03485%; 1.03: 5.675%; 1.04: -0.5847%; 1.05: 21.56%; 1.06: -4.566%
| Z-Score (Absolute) |  | 1.01: 0.09; 1.02: 0.09; 1.03: 1.73; 1.04: 0.09; 1.05: 6.36; 1.06: 1.25
| Analytical results for Eu in OREAS 628 (Certified Value 1.33 ppm) | [30 empty] | Certified
Eu | Round | Replicate | 1.01: Lab; 1.02: Lab; 1.03: Lab; 1.04: Lab; 1.05: Lab | 1
| No | No | 1.01: 1.02; 1.02: 1.10; 1.03: 1.12; 1.04: 1.13; 1.05: 1.30 | ppm
|  |  | 1.01: 4A*MS; 1.02: 4A*MS; 1.03: 4A*MS; 1.04: 4A*MS; 1.05: 4A*MS | 2
3
| 1 | 1 | 1.01: 1.29; 1.02: 1.28; 1.03: 1.4; 1.04: 1.2553; 1.05: 1.33 | 1
| 1 | 2 | 1.01: 1.32; 1.02: 1.25; 1.03: 1.4; 1.04: 1.2572; 1.05: 1.38 | 9
| 1 | 3 | 1.01: 1.32; 1.02: 1.27; 1.03: 1.44; 1.04: 1.2686; 1.05: 1.42 | 16
| 1 | 4 | 1.01: 1.32; 1.02: 1.36; 1.03: 1.42; 1.04: 1.2461; 1.05: 1.36 | 1.3325
| 1 | 5 | 1.01: 1.29; 1.02: 1.35; 1.03: 1.4; 1.04: 1.2544; 1.05: 1.42 | 25
| 1 | 6 | 1.01: 1.37; 1.02: 1.31; 1.03: 1.41; 1.04: 1.2336; 1.05: 1.35
| Mean |  | 1.01: 1.3183; 1.02: 1.3033; 1.03: 1.4117; 1.04: 1.2525; 1.05: 1.3767
| Median |  | 1.01: 1.32; 1.02: 1.295; 1.03: 1.405; 1.04: 1.2548; 1.05: 1.37
| Std Dev. |  | 1.01: 0.029269; 1.02: 0.044572; 1.03: 0.016021; 1.04: 0.011737; 1.05: 0.037238
| Rel.Std.Dev. |  | 1.01: 2.22%; 1.02: 3.42%; 1.03: 1.135%; 1.04: 0.9371%; 1.05: 2.705%
| PDM3 |  | 1.01: -1.064%; 1.02: -2.19%; 1.03: 5.941%; 1.04: -6.001%; 1.05: 3.314%
| Z-Score (Absolute) |  | 1.01: 0; 1.02: 0.17; 1.03: 1.08; 1.04: 0.76; 1.05: 0.67
| Analytical results for Fe in OREAS 628 (Certified Value 4.95 wt.%) | [30 empty] | Certified
Fe | Round | Replicate | Lab | Lab | Lab | Lab | Lab | Lab | Lab | Lab | Lab | Lab | Lab | Lab | Lab | Lab | Lab | Lab | Lab | Lab | Lab | Lab | Lab | Lab | Lab | Lab | Lab | Lab | Lab | Lab | Lab | 1
| No | No | 1.01 | 1.02 | 1.03 | 1.04 | 1.05 | 1.06 | 1.07 | 1.08 | 1.09 | 1.10 | 1.11 | 1.12 | 1.13 | 1.14 | 1.15 | 1.16 | 1.17 | 1.18 | 1.19 | 1.20 | 1.21 | 1.22 | 1.23 | 1.24 | 1.25 | 1.26 | 1.27 | 1.28 | 1.30 | wt.%
|  |  | 4A*OES | 4A*MS | 4A*MS | 4A*OES/MS | 4A*OES/MS | 4A*OES/MS | 4A*OES/MS | 4A*OES/MS | 4A*OES/MS | 4A*OES | 4A*MS | 4A*OES | 4A*MS | 4A*OES/MS | 4A*OES | 4A*OES | 4A*OES | 4A*OES/MS | 4A*MS | 4A*OES/MS | 4A*OES/MS | 4A*OES | 4A*OES/MS | 4A*OES | 4A*OES/MS | 4A*OES/MS | 4A*OES/MS | 4A*OES | 4A*OES/MS | 2
3
| 1 | 1 | 4.79 | 5.02 | 4.74 | 5.16 | 4.86 | 4.89 | 5 | 4.86 | 5.43 | 4.93 | 4.83 | 5.01 | 4.9891 | 4.972 | 5.0019 | 4.92 | 4.98 | 4.64 | 4.9764 | 4.9159 | 5.13 | 4.9859 | 4.9 | 5.21 | 4.8 | 4.69 | 5.04 | 5 | 4.59 | 1
| 1 | 2 | 4.79 | 5.02 | 4.7 | 5.12 | 4.83 | 4.86 | 4.84 | 4.78 | 5.41 | 4.99 | 4.87 | 5.12 | 5.0371 | 4.557 | 4.9565 | 4.84 | 4.99 | 4.47 | 4.9948 | 5.0073 | 5.11 | 4.9933 | 4.96 | 5.13 | 4.82 | 4.53 | 5 | 5.02 | 4.8 | 25
| 1 | 3 | 4.83 | 5.17 | 4.72 | 5.22 | 4.9 | 4.85 | 4.93 | 4.93 | 5.14 | 4.99 | 4.87 | 4.97 | 4.935 | 4.989 | 4.9609 | 4.96 | 5.01 | 4.52 | 4.9853 | 5.0473 | 4.91 | 4.9774 | 4.93 | 5.2 | 4.81 | 4.46 | 4.94 | 5.07 | 4.85 | 16
| 1 | 4 | 4.85 | 4.7 | 4.66 | 5.17 | 5.02 | 4.83 | 5.11 | 5.26 | 5.43 | 4.91 | 4.83 | 5.15 | 4.9175 | 4.772 | 4.9949 | 4.89 | 4.98 | 4.6 | 4.9638 | 5.0006 | 5.18 | 4.9036 | 4.91 | 5.15 | 4.84 | 4.56 | 4.96 | 5.02 | 4.78 | 4.9471
| 1 | 5 | 4.82 | 4.96 | 4.63 | 5.19 | 4.95 | 4.86 | 4.98 | 4.82 | 5.23 | 4.96 | 4.88 | 5.18 | 4.9494 | 4.558 | 4.9739 | 5.02 | 5.05 | 4.45 | 4.9097 | 4.9385 | 4.83 | 4.9774 | 4.94 | 5.14 | 4.79 | 4.62 | 5 | 5.01 | 4.82 | 26
| 1 | 6 | 4.8 | 5.28 | 4.66 | 5.13 | 4.96 | 4.93 | 4.7 | 5.21 | 5.45 | 4.87 | 4.98 | 5.21 | 4.8768 | 5.068 | 4.9533 | 4.98 | 5 | 4.47 | 4.9887 | 4.9917 | 4.94 | 4.9932 | 4.9 | 5.26 | 4.82 | 4.65 | 5.07 | 5.07 | 4.62
| Mean |  | 4.8133 | 5.025 | 4.685 | 5.165 | 4.92 | 4.87 | 4.9267 | 4.9767 | 5.3483 | 4.9417 | 4.8767 | 5.1067 | 4.9508 | 4.8193 | 4.9736 | 4.935 | 5.0017 | 4.525 | 4.9698 | 4.9836 | 5.0167 | 4.9718 | 4.9233 | 5.1817 | 4.8133 | 4.585 | 5.0017 | 5.0317 | 4.7433
| Median |  | 4.81 | 5.02 | 4.68 | 5.165 | 4.925 | 4.86 | 4.955 | 4.895 | 5.42 | 4.945 | 4.87 | 5.135 | 4.9422 | 4.872 | 4.9674 | 4.94 | 4.995 | 4.495 | 4.9809 | 4.9962 | 5.025 | 4.9817 | 4.92 | 5.175 | 4.815 | 4.59 | 5 | 5.02 | 4.79
| Std Dev. |  | 0.024221 | 0.19796 | 0.041833 | 0.037283 | 0.070143 | 0.035214 | 0.14194 | 0.20675 | 0.13029 | 0.047504 | 0.055015 | 0.096056 | 0.05613 | 0.22507 | 0.020596 | 0.065038 | 0.026394 | 0.078166 | 0.03135 | 0.048148 | 0.14166 | 0.034155 | 0.024221 | 0.050365 | 0.017512 | 0.084558 | 0.048339 | 0.030605 | 0.11003
| Rel.Std.Dev. |  | 0.5032% | 3.94% | 0.8929% | 0.7218% | 1.426% | 0.7231% | 2.881% | 4.154% | 2.436% | 0.9613% | 1.128% | 1.881% | 1.134% | 4.67% | 0.4141% | 1.318% | 0.5277% | 1.727% | 0.6308% | 0.9661% | 2.824% | 0.687% | 0.492% | 0.972% | 0.3638% | 1.844% | 0.9665% | 0.6082% | 2.32%
| PDM3 |  | -2.703% | 1.575% | -5.297% | 4.405% | -0.5472% | -1.558% | -0.4124% | 0.5983% | 8.111% | -0.1092% | -1.423% | 3.226% | 0.07521% | -2.582% | 0.5355% | -0.244% | 1.104% | -8.532% | 0.4591% | 0.7374% | 1.407% | 0.4999% | -0.4798% | 4.742% | -2.703% | -7.319% | 1.104% | 1.71% | -4.118%
| Z-Score (Absolute) |  | 1.25 | 0.68 | 2.42 | 1.95 | 0.28 | 0.73 | 0.22 | 0.24 | 3.62 | 0.08 | 0.67 | 1.42 | 0 | 1.2 | 0.21 | 0.14 | 0.46 | 3.87 | 0.17 | 0.3 | 0.6 | 0.19 | 0.25 | 2.1 | 1.25 | 3.33 | 0.46 | 0.74 | 1.89
| Analytical results for Ga in OREAS 628 (Certified Value 20.6 ppm) | [30 empty] | Certified
Ga | Round | Replicate | Lab | Lab | Lab | Lab | Lab | Lab | Lab | Lab | Lab | Lab | Lab | Lab | Lab | Lab | Lab | Lab | Lab | Lab | Lab | Lab | Lab | Lab | Lab | [6 empty] | 1
| No | No | 1.01 | 1.02 | 1.04 | 1.05 | 1.06 | 1.07 | 1.08 | 1.09 | 1.10 | 1.12 | 1.13 | 1.14 | 1.15 | 1.17 | 1.18 | 1.19 | 1.20 | 1.21 | 1.23 | 1.25 | 1.26 | 1.27 | 1.30 | [6 empty] | ppm
|  |  | 4A*OES | 4A*MS | 4A*OES/MS | 4A*OES/MS | 4A*OES/MS | 4A*OES/MS | 4A*OES/MS | 4A*OES/MS | 4A*MS | 4A*MS | 4A*MS | 4A*OES/MS | 4A*OES | 4A*MS | 4A*OES/MS | 4A*MS | 4A*OES/MS | 4A*OES/MS | 4A*MS | 4A*OES/MS | 4A*OES/MS | 4A*OES/MS | 4A*OES/MS | [6 empty] | 1
2
| 1 | 1 | 20 | 21.6 | 21.1 | 20.2 | 21.5 | 21.7 | 19.4 | 23.5 | 21.34 | 20.87 | 20.939 | 20.14 | 19.4223 | 21.2 | 22 | 19.08 | 17.17 | 21.52 | 19.98 | 21 | 20.7 | 20.07 | 18 | [6 empty] | 1
| 1 | 2 | 20 | 22.3 | 22.1 | 19.8 | 21.6 | 20.8 | 22 | 23.1 | 21.64 | 20.62 | 21.4438 | 18.554 | 19.1221 | 21.1 | 22 | 18.69 | 17.64 | 20.6 | 21.16 | 20.3 | 19.4 | 20.17 | 20 | [6 empty] | 43
| 1 | 3 | 20 | 22.3 | 22 | 20.3 | 20.7 | 20.3 | 22.7 | 18.9 | 21.61 | 21.4 | 20.923 | 20.899 | 19.7861 | 21.5 | 22 | 19.15 | 17.51 | 20.15 | 19.89 | 20.1 | 19.9 | 20.19 | 18 | [6 empty] | 16
| 1 | 4 | 20 | 20.8 | 21.9 | 20.9 | 20.9 | 22.1 | 23.5 | 23.9 | 21.35 | 20.71 | 20.6013 | 20.151 | 18.9919 | 21.2 | 22 | 19.06 | 17.15 | 20.84 | 19.87 | 20.6 | 20.2 | 19.83 | 20 | [6 empty] | 20.5798
| 1 | 5 | 20 | 21.8 | 21.8 | 20.7 | 21.9 | 21 | 21.2 | 20.6 | 21.67 | 20.34 | 20.8561 | 18.187 | 19.6816 | 21.8 | 21 | 19.16 | 17.14 | 19.93 | 20.96 | 19.9 | 20.6 | 20.49 | 20 | [6 empty] | 27
| 1 | 6 | 20 | 22.5 | 21.3 | 20.6 | 21.6 | 20.1 | 23.4 | 22.7 | 21.53 | 21.42 | 20.9101 | 21.099 | 19.5412 | 21.1 | 22 | 19.07 | 17.47 | 19.69 | 20.27 | 19.6 | 20.1 | 19.97 | 20
| Mean |  | 20 | 21.8833 | 21.7 | 20.4167 | 21.3667 | 21 | 22.0333 | 22.1167 | 21.5233 | 20.8933 | 20.9455 | 19.8383 | 19.4242 | 21.3167 | 21.8333 | 19.035 | 17.3467 | 20.455 | 20.355 | 20.25 | 20.15 | 20.12 | 19.3333
| Median |  | 20 | 22.05 | 21.85 | 20.45 | 21.55 | 20.9 | 22.35 | 22.9 | 21.57 | 20.79 | 20.9165 | 20.1455 | 19.4818 | 21.2 | 22 | 19.075 | 17.32 | 20.375 | 20.125 | 20.2 | 20.15 | 20.12 | 20
| Std Dev. |  | 0 | 0.63061 | 0.40497 | 0.39707 | 0.46332 | 0.77974 | 1.5552 | 1.9518 | 0.14583 | 0.43569 | 0.27444 | 1.2066 | 0.31275 | 0.27869 | 0.40825 | 0.17421 | 0.21933 | 0.67192 | 0.56804 | 0.501 | 0.47645 | 0.22512 | 1.0328
| Rel.Std.Dev. |  | 0% | 2.882% | 1.866% | 1.945% | 2.168% | 3.713% | 7.058% | 8.825% | 0.6775% | 2.085% | 1.31% | 6.082% | 1.61% | 1.307% | 1.87% | 0.9152% | 1.264% | 3.285% | 2.791% | 2.474% | 2.364% | 1.119% | 5.342%
| PDM3 |  | -2.818% | 6.334% | 5.443% | -0.7929% | 3.823% | 2.042% | 7.063% | 7.468% | 4.585% | 1.523% | 1.777% | -3.603% | -5.615% | 3.58% | 6.091% | -7.507% | -15.71% | -0.6066% | -1.093% | -1.603% | -2.089% | -2.234% | -6.057%
| Z-Score (Absolute) |  | 0.36 | 1.12 | 0.97 | 0.03 | 0.71 | 0.43 | 1.24 | 1.3 | 0.84 | 0.34 | 0.38 | 0.48 | 0.81 | 0.67 | 1.08 | 1.11 | 2.43 | 0 | 0.08 | 0.16 | 0.24 | 0.26 | 0.88
| Analytical results for Gd in OREAS 628 (Certified Value 5.55 ppm) | [30 empty] | Certified
Gd | Round | Replicate | 1.01: Lab; 1.02: Lab; 1.04: Lab; 1.05: Lab; 1.06: Lab; 1.07: Lab | [6 empty] | 1
| No | No | 1.01: 1.02; 1.02: 1.10; 1.04: 1.12; 1.05: 1.13; 1.06: 1.22; 1.07: 1.30 | [6 empty] | ppm
|  |  | 1.01: 4A*MS; 1.02: 4A*MS; 1.04: 4A*MS; 1.05: 4A*MS; 1.06: 4A*MS; 1.07: 4A*MS | [6 empty] | 2
3
| 1 | 1 | 1.01: 5.3; 1.02: 5.26; 1.04: 5.71; 1.05: 5.6554; 1.06: 6.887; 1.07: 5.44 | [6 empty] | 1
| 1 | 2 | 1.01: 5.3; 1.02: 5.14; 1.04: 5.73; 1.05: 5.7745; 1.06: 7.6349; 1.07: 5.55 | [6 empty] | 44
| 1 | 3 | 1.01: 5.5; 1.02: 5.18; 1.04: 5.87; 1.05: 5.851; 1.06: 7.2123; 1.07: 5.71 | [6 empty] | 16
| 1 | 4 | 1.01: 5.4; 1.02: 5.44; 1.04: 5.7; 1.05: 5.5921; 1.06: 7.8421; 1.07: 5.61 | [6 empty] | 5.5531
| 1 | 5 | 1.01: 5.4; 1.02: 5.37; 1.04: 5.75; 1.05: 5.744; 1.06: 7.6091; 1.07: 5.79 | [6 empty] | 28
| 1 | 6 | 1.01: 5.5; 1.02: 5.33; 1.04: 6.02; 1.05: 5.7334; 1.06: 7.9412; 1.07: 5.51
| Mean |  | 1.01: 5.4; 1.02: 5.2867; 1.04: 5.7967; 1.05: 5.7251; 1.06: 7.5211; 1.07: 5.6017
| Median |  | 1.01: 5.4; 1.02: 5.295; 1.04: 5.74; 1.05: 5.7387; 1.06: 7.622; 1.07: 5.58
| Std Dev. |  | 1.01: 0.089443; 1.02: 0.11483; 1.04: 0.12549; 1.05: 0.090836; 1.06: 0.39938; 1.07: 0.12999
| Rel.Std.Dev. |  | 1.01: 1.656%; 1.02: 2.172%; 1.04: 2.165%; 1.05: 1.587%; 1.06: 5.31%; 1.07: 2.321%
| PDM3 |  | 1.01: -2.757%; 1.02: -4.798%; 1.04: 4.387%; 1.05: 3.097%; 1.06: 35.44%; 1.07: 0.875%
| Z-Score (Absolute) |  | 1.01: 0.9; 1.02: 1.28; 1.04: 0.45; 1.05: 0.21; 1.06: 6.32; 1.07: 0.21
| Analytical results for Ge in OREAS 628 (Indicative Value 0.21 ppm) | [30 empty] | Indicative
Ge | Round | Replicate | Lab | Lab | Lab | Lab | Lab | Lab | Lab | Lab | Lab | Lab | Lab | Lab | Lab | Lab | Lab | Lab | Lab | Lab | [11 empty] | 1
| No | No | 1.02 | 1.03 | 1.04 | 1.05 | 1.06 | 1.07 | 1.08 | 1.09 | 1.10 | 1.12 | 1.13 | 1.15 | 1.17 | 1.18 | 1.20 | 1.26 | 1.27 | 1.30 | [11 empty] | ppm
|  |  | 4A*MS | 4A*MS | 4A*OES/MS | 4A*OES/MS | 4A*OES/MS | 4A*OES/MS | 4A*OES/MS | 4A*OES/MS | 4A*MS | 4A*MS | 4A*MS | 4A*OES | 4A*MS | 4A*OES/MS | 4A*OES/MS | 4A*OES/MS | 4A*OES/MS | 4A*MS | [11 empty] | 2
2
| 1 | 1 | 0.1 | 0.2 | 0.25 | 0.2 | 0.16 | 0.29 | 0.23 | 0.36 | 1.4 | 1.1 | 0.22908 | 0.29151 | 1.5 | 3.5 | 0.11 | 0.9 | 0.15 | 0.09 | [11 empty] | 1
| 1 | 2 | 0.1 | 0.22 | 0.28 | 0.19 | 0.16 | 0.27 | 0.37 | 0.36 | 1.4 | 1.2 | 0.24406 | 0.28168 | 1.5 | 3.4 | 0.13 | 0.7 | 0.14 | 0.08 | [11 empty] | 45
| 1 | 3 | 0.1 | 0.13 | 0.25 | 0.21 | 0.17 | 0.28 | 0.45 | 0.4 | 1.5 | 1.2 | 0.23532 | 0.26353 | 1.5 | 3.2 | 0.14 | 0.7 | 0.15 | 0.08 | [11 empty] | 16
| 1 | 4 | 0.1 | 0.12 | 0.28 | 0.2 | 0.17 | 0.28 | 0.33 | 0.36 | 1.4 | 1.1 | 0.21027 | 0.26848 | 1.4 | 3.3 | 0.13 | 0.7 | 0.14 | 0.07 | [11 empty] | 0.20866
| 1 | 5 | 0.1 | 0.12 | 0.25 | 0.2 | 0.16 | 0.26 | 0.24 | 0.4 | 1.5 | 1.1 | 0.23437 | 0.3518 | 1.5 | 3.3 | 0.13 | 0.6 | 0.14 | 0.08 | [11 empty] | 9
| 1 | 6 | 0.1 | 0.16 | 0.22 | 0.2 | 0.16 | 0.25 | 0.31 | 0.35 | 1.5 | 1.2 | 0.23239 | 0.29104 | 1.5 | 3.3 | 0.14 | 0.7 | 0.15 | 0.09
| Mean |  | 0.1 | 0.15833 | 0.255 | 0.2 | 0.16333 | 0.27167 | 0.32167 | 0.37167 | 1.45 | 1.15 | 0.23091 | 0.29134 | 1.4833 | 3.3333 | 0.13 | 0.71667 | 0.145 | 0.081667
| Median |  | 0.1 | 0.145 | 0.25 | 0.2 | 0.16 | 0.275 | 0.32 | 0.36 | 1.45 | 1.15 | 0.23338 | 0.28636 | 1.5 | 3.3 | 0.13 | 0.7 | 0.145 | 0.08
| Std Dev. |  | 1.5202e-17 | 0.043089 | 0.022583 | 0.0063246 | 0.005164 | 0.01472 | 0.082563 | 0.022286 | 0.054772 | 0.054772 | 0.011277 | 0.031764 | 0.040825 | 0.10328 | 0.010954 | 0.098319 | 0.0054772 | 0.0075277
| Rel.Std.Dev. |  | 1.52e-14% | 27.21% | 8.856% | 3.162% | 3.162% | 5.418% | 25.67% | 5.996% | 3.777% | 4.763% | 4.884% | 10.9% | 2.752% | 3.098% | 8.427% | 13.72% | 3.777% | 9.218%
| PDM3 |  | -52.08% | -24.12% | 22.21% | -4.152% | -21.72% | 30.19% | 54.16% | 78.12% | 594.9% | 451.1% | 10.66% | 39.62% | 610.9% | 1497% | -37.7% | 243.5% | -30.51% | -60.86%
| Z-Score (Absolute) |  | 0.97 | 0.62 | 0.05 | 0.38 | 0.59 | 0.05 | 0.35 | 0.64 | 7.06 | 5.28 | 0.19 | 0.17 | 7.26 | 18.27 | 0.79 | 2.7 | 0.7 | 1.08
| Analytical results for Hf in OREAS 628 (Certified Value 5.02 ppm) | [30 empty] | Certified
Hf | Round | Replicate | Lab | Lab | Lab | Lab | Lab | Lab | Lab | Lab | Lab | Lab | Lab | Lab | Lab | Lab | Lab | Lab | Lab | Lab | Lab | Lab | Lab | Lab | Lab | [6 empty] | 1
| No | No | 1.02 | 1.03 | 1.04 | 1.05 | 1.06 | 1.07 | 1.08 | 1.09 | 1.10 | 1.11 | 1.12 | 1.13 | 1.15 | 1.17 | 1.18 | 1.20 | 1.21 | 1.22 | 1.23 | 1.25 | 1.26 | 1.27 | 1.30 | [6 empty] | ppm
|  |  | 4A*MS | 4A*MS | 4A*OES/MS | 4A*OES/MS | 4A*OES/MS | 4A*OES/MS | 4A*OES/MS | 4A*OES/MS | 4A*MS | 4A*MS | 4A*MS | 4A*MS | 4A*OES | 4A*MS | 4A*OES/MS | 4A*OES/MS | 4A*OES/MS | 4A*MS | 4A*MS | 4A*OES/MS | 4A*OES/MS | 4A*OES/MS | 4A*MS | [6 empty] | 2
3
| 1 | 1 | 4.9 | 5.4 | 5.5 | 5.3 | 4.9 | 4.7 | 5.3 | 5.6 | 5.19 | 4.9 | 4.96 | 5.01 | 5.1594 | 5.1 | 5 | 5.49 | 5.03 | 5.2074 | 5.02 | 5.1 | 5.75 | 4.4 | 4.5 | [6 empty] | 1
| 1 | 2 | 4.9 | 5.1 | 5.6 | 5.3 | 4.9 | 4.7 | 5.1 | 5.6 | 5.1 | 5 | 4.8 | 5.1479 | 5.0475 | 5 | 5 | 5.6 | 4.86 | 5.4699 | 5.05 | 5.25 | 5.36 | 4.5 | 4.7 | [6 empty] | 15
| 1 | 3 | 5 | 5.3 | 5.9 | 5.2 | 5 | 4.8 | 5.3 | 6.3 | 4.81 | 4.9 | 4.88 | 5.0096 | 5.0541 | 5 | 5.1 | 5.39 | 4.85 | 5.2736 | 5.01 | 4.92 | 5.5 | 4.4 | 4.7 | [6 empty] | 16
| 1 | 4 | 4.9 | 5.3 | 5.6 | 5.3 | 5.1 | 4.9 | 5.5 | 5.8 | 5.05 | 5 | 4.8 | 5.0542 | 5.0627 | 5 | 5.2 | 5.19 | 4.98 | 5.6779 | 4.92 | 4.87 | 5.61 | 4.5 | 4.6 | [6 empty] | 5.0162
| 1 | 5 | 5.2 | 5.1 | 5.5 | 5.3 | 5 | 4.9 | 4.5 | 6.4 | 4.85 | 5 | 5 | 4.6683 | 4.842 | 5.1 | 4.7 | 5.18 | 4.81 | 5.6868 | 4.99 | 4.88 | 5.71 | 4.7 | 4.9 | [6 empty] | 29
| 1 | 6 | 5.2 | 4.6 | 5.3 | 5.3 | 5 | 4.7 | 5.3 | 5.6 | 5 | 5.1 | 5.15 | 4.8918 | 4.8927 | 5.1 | 4.8 | 5.34 | 4.63 | 5.6523 | 4.99 | 4.72 | 5.77 | 4.6 | 4.5
| Mean |  | 5.0167 | 5.1333 | 5.5667 | 5.2833 | 4.9833 | 4.7833 | 5.1667 | 5.8833 | 5 | 4.9833 | 4.9317 | 4.9636 | 5.0097 | 5.05 | 4.9667 | 5.365 | 4.86 | 5.4946 | 4.9967 | 4.9567 | 5.6167 | 4.5167 | 4.65
| Median |  | 4.95 | 5.2 | 5.55 | 5.3 | 5 | 4.75 | 5.3 | 5.7 | 5.025 | 5 | 4.92 | 5.0098 | 5.0508 | 5.05 | 5 | 5.365 | 4.855 | 5.5611 | 5 | 4.9 | 5.66 | 4.5 | 4.65
| Std Dev. |  | 0.1472 | 0.28752 | 0.19664 | 0.040825 | 0.075277 | 0.098319 | 0.35024 | 0.37103 | 0.14642 | 0.075277 | 0.13452 | 0.16662 | 0.11869 | 0.054772 | 0.18619 | 0.1655 | 0.14057 | 0.21324 | 0.043665 | 0.18833 | 0.16096 | 0.1169 | 0.15166
| Rel.Std.Dev. |  | 2.934% | 5.601% | 3.532% | 0.7727% | 1.511% | 2.055% | 6.779% | 6.307% | 2.928% | 1.511% | 2.728% | 3.357% | 2.369% | 1.085% | 3.749% | 3.085% | 2.892% | 3.881% | 0.8739% | 3.799% | 2.866% | 2.588% | 3.261%
| PDM3 |  | 0.008393% | 2.334% | 10.97% | 5.324% | -0.6561% | -4.643% | 2.999% | 17.29% | -0.3239% | -0.6561% | -1.686% | -1.049% | -0.13% | 0.6729% | -0.9884% | 6.952% | -3.115% | 9.537% | -0.3903% | -1.188% | 11.97% | -9.959% | -7.301%
| Z-Score (Absolute) |  | 0.08 | 0.67 | 2.87 | 1.43 | 0.08 | 1.1 | 0.84 | 4.47 | 0 | 0.08 | 0.35 | 0.18 | 0.05 | 0.25 | 0.17 | 1.85 | 0.71 | 2.5 | 0.02 | 0.22 | 3.12 | 2.44 | 1.77
| Analytical results for Hg in OREAS 628 (Indicative Value 0.88 ppm) | [30 empty] | Indicative
Hg | Round | Replicate | 1.02: Lab; 1.03: Lab; 1.04: Lab; 1.05: Lab | [6 empty] | 1
| No | No | 1.02: 1.13; 1.03: 1.14; 1.04: 1.20; 1.05: 1.30 | [6 empty] | ppm
|  |  | 1.02: 4A*MS; 1.03: 4A*OES/MS; 1.04: 4A*OES/MS; 1.05: 4A*OES/MS | [6 empty] | 2
2
| 1 | 1 | 1.02: < 1; 1.03: 1.1044; 1.04: 0.45; 1.05: < 2 | [6 empty] | 1
| 1 | 2 | 1.02: < 1; 1.03: 1.4988; 1.04: 0.51; 1.05: < 2 | [6 empty] | 4
| 1 | 3 | 1.02: < 1; 1.03: 1.2432; 1.04: 0.48; 1.05: < 2 | [6 empty] | 16
| 1 | 4 | 1.02: < 1; 1.03: 1.2226; 1.04: 0.46; 1.05: < 2 | [6 empty] | 0.88123
| 1 | 5 | 1.02: < 1; 1.03: 1.12; 1.04: 0.49; 1.05: < 2 | [6 empty] | 10
| 1 | 6 | 1.02: < 1; 1.03: 1.5258; 1.04: 0.47; 1.05: < 2
| Mean |  | 1.03: 1.2858; 1.04: 0.47667
| Median |  | 1.03: 1.2329; 1.04: 0.475
| Std Dev. |  | 1.03: 0.18394; 1.04: 0.021602
| Rel.Std.Dev. |  | 1.03: 14.31%; 1.04: 4.532%
| PDM3 |  | 1.03: 45.91%; 1.04: -45.91%
| Z-Score (Absolute) |  | 1.02: 0.64; 1.03: 1.38; 1.04: 0.7; 1.05: 0.64
| Analytical results for Ho in OREAS 628 (Certified Value 0.51 ppm) | [30 empty] | Certified
Ho | Round | Replicate | 1.02: Lab; 1.03: Lab; 1.04: Lab; 1.05: Lab; 1.06: Lab; 1.07: Lab | [6 empty] | 1
| No | No | 1.02: 1.02; 1.03: 1.10; 1.04: 1.12; 1.05: 1.13; 1.06: 1.22; 1.07: 1.30 | [6 empty] | ppm
|  |  | 1.02: 4A*MS; 1.03: 4A*MS; 1.04: 4A*MS; 1.05: 4A*MS; 1.06: 4A*MS; 1.07: 4A*MS | [6 empty] | 2
3
| 1 | 1 | 1.02: 0.5; 1.03: 0.48; 1.04: 0.5; 1.05: 0.49387; 1.06: 0.53011; 1.07: 0.49 | [6 empty] | 1
| 1 | 2 | 1.02: 0.5; 1.03: 0.47; 1.04: 0.51; 1.05: 0.50365; 1.06: 0.56663; 1.07: 0.5 | [6 empty] | 7
| 1 | 3 | 1.02: 0.5; 1.03: 0.48; 1.04: 0.51; 1.05: 0.48327; 1.06: 0.53288; 1.07: 0.52 | [6 empty] | 16
| 1 | 4 | 1.02: 0.5; 1.03: 0.47; 1.04: 0.53; 1.05: 0.49705; 1.06: 0.57978; 1.07: 0.51 | [6 empty] | 0.50925
| 1 | 5 | 1.02: 0.4; 1.03: 0.5; 1.04: 0.53; 1.05: 0.48355; 1.06: 0.56744; 1.07: 0.51 | [6 empty] | 30
| 1 | 6 | 1.02: 0.5; 1.03: 0.48; 1.04: 0.54; 1.05: 0.5144; 1.06: 0.5604; 1.07: 0.49
| Mean |  | 1.02: 0.48333; 1.03: 0.48; 1.04: 0.52; 1.05: 0.49597; 1.06: 0.55621; 1.07: 0.50333
| Median |  | 1.02: 0.5; 1.03: 0.48; 1.04: 0.52; 1.05: 0.49546; 1.06: 0.56351; 1.07: 0.505
| Std Dev. |  | 1.02: 0.040825; 1.03: 0.010954; 1.04: 0.015492; 1.05: 0.012; 1.06: 0.020165; 1.07: 0.012111
| Rel.Std.Dev. |  | 1.02: 8.447%; 1.03: 2.282%; 1.04: 2.979%; 1.05: 2.419%; 1.06: 3.625%; 1.07: 2.406%
| PDM3 |  | 1.02: -5.089%; 1.03: -5.744%; 1.04: 2.111%; 1.05: -2.609%; 1.06: 9.22%; 1.07: -1.162%
| Z-Score (Absolute) |  | 1.02: 0.61; 1.03: 0.74; 1.04: 0.76; 1.05: 0.14; 1.06: 2.12; 1.07: 0.14
| Analytical results for In in OREAS 628 (Certified Value 2.6 ppm) | [30 empty] | Certified
In | Round | Replicate | Lab | Lab | Lab | Lab | Lab | Lab | Lab | Lab | Lab | Lab | Lab | Lab | Lab | Lab | Lab | Lab | Lab | Lab | Lab | Lab | Lab | Lab | [7 empty] | 1
| No | No | 1.01 | 1.02 | 1.03 | 1.04 | 1.05 | 1.06 | 1.07 | 1.08 | 1.09 | 1.10 | 1.11 | 1.12 | 1.15 | 1.17 | 1.18 | 1.20 | 1.21 | 1.23 | 1.25 | 1.26 | 1.27 | 1.30 | [7 empty] | ppm
|  |  | 4A*OES | 4A*MS | 4A*MS | 4A*OES/MS | 4A*OES/MS | 4A*OES/MS | 4A*OES/MS | 4A*OES/MS | 4A*OES/MS | 4A*MS | 4A*MS | 4A*MS | 4A*OES | 4A*MS | 4A*OES/MS | 4A*OES/MS | 4A*OES/MS | 4A*MS | 4A*OES/MS | 4A*OES/MS | 4A*OES/MS | 4A*MS | [7 empty] | 2
3
| 1 | 1 | 2 | 2.5 | 2.73 | 2.83 | 2.68 | 2.57 | 2.68 | 2.89 | 2.77 | 2.8 | 2.6 | 2.65 | 2.4148 | 2.6 | 2.55 | 2.567 | 2.8 | 2.589 | 2.46 | 2.49 | 2.495 | 2.455 | [7 empty] | 1
| 1 | 2 | 2 | 2.5 | 2.66 | 2.84 | 2.64 | 2.49 | 2.64 | 2.81 | 2.73 | 2.77 | 2.61 | 2.62 | 2.4653 | 2.64 | 2.51 | 2.618 | 2.7 | 2.7 | 2.47 | 2.34 | 2.476 | 2.481 | [7 empty] | 32
| 1 | 3 | 2 | 2.6 | 2.71 | 2.83 | 2.73 | 2.58 | 2.59 | 2.86 | 2.44 | 2.8 | 2.59 | 2.75 | 2.4304 | 2.68 | 2.52 | 2.844 | 2.6 | 2.494 | 2.39 | 2.41 | 2.517 | 2.53 | [7 empty] | 16
| 1 | 4 | 3 | 2.4 | 2.75 | 2.75 | 2.75 | 2.56 | 2.76 | 3.01 | 2.82 | 2.76 | 2.58 | 2.59 | 2.485 | 2.62 | 2.53 | 2.542 | 2.7 | 2.482 | 2.46 | 2.45 | 2.441 | 2.486 | [7 empty] | 2.6047
| 1 | 5 | < 2 | 2.5 | 2.6 | 2.74 | 2.74 | 2.52 | 2.63 | 2.55 | 2.59 | 2.81 | 2.62 | 2.62 | 2.4963 | 2.6 | 2.48 | 2.556 | 2.6 | 2.557 | 2.43 | 2.5 | 2.52 | 2.568 | [7 empty] | 31
| 1 | 6 | 3 | 2.6 | 2.48 | 2.7 | 2.71 | 2.64 | 2.55 | 2.91 | 2.69 | 2.71 | 2.67 | 2.67 | 2.4883 | 2.62 | 2.52 | 2.565 | 2.5 | 2.494 | 2.51 | 2.42 | 2.47 | 2.499
| Mean |  | 2.4 | 2.5167 | 2.655 | 2.7817 | 2.7083 | 2.56 | 2.6417 | 2.8383 | 2.6733 | 2.775 | 2.6117 | 2.65 | 2.4633 | 2.6267 | 2.5183 | 2.6153 | 2.65 | 2.5527 | 2.4533 | 2.435 | 2.4865 | 2.5032
| Median |  | 2 | 2.5 | 2.685 | 2.79 | 2.72 | 2.565 | 2.635 | 2.875 | 2.71 | 2.785 | 2.605 | 2.635 | 2.4751 | 2.62 | 2.52 | 2.566 | 2.65 | 2.5255 | 2.46 | 2.435 | 2.4855 | 2.4925
| Std Dev. |  | 0.54772 | 0.075277 | 0.10134 | 0.059133 | 0.041673 | 0.051769 | 0.073052 | 0.156 | 0.13837 | 0.037283 | 0.031885 | 0.056214 | 0.033527 | 0.030111 | 0.023166 | 0.11495 | 0.10488 | 0.083574 | 0.040332 | 0.058907 | 0.030257 | 0.040117
| Rel.Std.Dev. |  | 22.82% | 2.991% | 3.817% | 2.126% | 1.539% | 2.022% | 2.765% | 5.496% | 5.176% | 1.344% | 1.221% | 2.121% | 1.361% | 1.146% | 0.9199% | 4.395% | 3.958% | 3.274% | 1.644% | 2.419% | 1.217% | 1.603%
| PDM3 |  | -7.86% | -3.381% | 1.93% | 6.793% | 3.977% | -1.717% | 1.418% | 8.968% | 2.634% | 6.537% | 0.2661% | 1.738% | -5.429% | 0.842% | -3.317% | 0.4069% | 1.738% | -1.999% | -5.813% | -6.516% | -4.539% | -3.899%
| Z-Score (Absolute) |  | NA | 0.72 | 0.29 | 1.21 | 0.67 | 0.4 | 0.19 | 1.62 | 0.42 | 1.16 | 0.03 | 0.25 | 1.1 | 0.08 | 0.7 | 0 | 0.25 | 0.45 | 1.17 | 1.31 | 0.93 | 0.81
Results from laboratory 1.01 were removed due to their 1 ppm reading resolution.
| Analytical results for K in OREAS 628 (Certified Value 2.79 wt.%) | [30 empty] | Certified
K | Round | Replicate | Lab | Lab | Lab | Lab | Lab | Lab | Lab | Lab | Lab | Lab | Lab | Lab | Lab | Lab | Lab | Lab | Lab | Lab | Lab | Lab | Lab | Lab | Lab | Lab | Lab | Lab | Lab | Lab | Lab | 1
| No | No | 1.01 | 1.02 | 1.03 | 1.04 | 1.05 | 1.06 | 1.07 | 1.08 | 1.09 | 1.10 | 1.11 | 1.12 | 1.13 | 1.14 | 1.15 | 1.16 | 1.17 | 1.18 | 1.19 | 1.20 | 1.21 | 1.22 | 1.23 | 1.24 | 1.25 | 1.26 | 1.27 | 1.28 | 1.30 | wt.%
|  |  | 4A*OES | 4A*MS | 4A*MS | 4A*OES/MS | 4A*OES/MS | 4A*OES/MS | 4A*OES/MS | 4A*OES/MS | 4A*OES/MS | 4A*OES | 4A*MS | 4A*OES | 4A*MS | 4A*OES/MS | 4A*OES | 4A*OES | 4A*OES | 4A*OES/MS | 4A*MS | 4A*OES/MS | 4A*OES/MS | 4A*OES | 4A*OES/MS | 4A*OES | 4A*OES/MS | 4A*OES/MS | 4A*OES/MS | 4A*OES | 4A*OES/MS | 2
3
| 1 | 1 | 2.79 | 2.98 | 2.77 | 3 | 2.74 | 2.86 | 2.84 | 2.81 | 2.53 | 2.7423 | 2.9 | 2.7998 | 2.7869 | 2.528 | 2.7916 | 2.8 | 2.91 | 2.83 | 2.9388 | 2.6284 | 2.81 | 2.5875 | 2.72 | 2.86 | 2.79 | 2.68 | 2.73 | 2.68 | 2.58 | 1
| 1 | 2 | 2.8 | 2.99 | 2.73 | 2.95 | 2.75 | 2.83 | 2.8 | 2.92 | 2.58 | 2.7838 | 2.95 | 2.8302 | 2.8845 | 2.338 | 2.7636 | 2.77 | 2.95 | 2.76 | 2.9421 | 2.6508 | 2.81 | 2.6466 | 2.75 | 2.74 | 2.76 | 2.69 | 2.83 | 2.69 | 2.66 | 0
| 1 | 3 | 2.81 | 2.62 | 2.79 | 3.01 | 2.76 | 2.81 | 2.8 | 2.94 | 2.6 | 2.7828 | 2.89 | 2.7804 | 2.7828 | 2.359 | 2.7584 | 2.83 | 2.9 | 2.8 | 2.9348 | 2.6831 | 2.71 | 2.589 | 2.75 | 2.81 | 2.75 | 2.71 | 2.79 | 2.72 | 2.66 | 16
| 1 | 4 | 2.78 | 2.73 | 2.71 | 2.98 | 2.83 | 2.83 | 2.89 | 3.14 | 2.51 | 2.7465 | 2.87 | 2.8896 | 2.7876 | 2.461 | 2.7741 | 2.79 | 2.92 | 2.76 | 2.9367 | 2.6546 | 2.85 | 2.6438 | 2.73 | 2.82 | 2.77 | 2.72 | 2.81 | 2.66 | 2.66 | 2.7923
| 1 | 5 | 2.81 | 3 | 2.72 | 2.96 | 2.82 | 2.86 | 2.77 | 2.79 | 2.51 | 2.7683 | 2.9 | 2.8647 | 2.8219 | 2.246 | 2.7895 | 2.84 | 2.93 | 2.76 | 2.9135 | 2.6341 | 2.67 | 2.6484 | 2.76 | 2.87 | 2.76 | 2.68 | 2.8 | 2.66 | 2.67 | 32
| 1 | 6 | 2.82 | 2.92 | 2.72 | 2.97 | 2.8 | 2.88 | 2.66 | 3.18 | 2.53 | 2.7216 | 2.96 | 2.8641 | 2.8144 | 2.436 | 2.7712 | 2.82 | 2.93 | 2.8 | 2.9416 | 2.6893 | 2.71 | 2.6043 | 2.73 | 2.83 | 2.72 | 2.69 | 2.83 | 2.67 | 2.58
| Mean |  | 2.8017 | 2.8733 | 2.74 | 2.9783 | 2.7833 | 2.845 | 2.7933 | 2.9633 | 2.5433 | 2.7576 | 2.9117 | 2.8381 | 2.813 | 2.3947 | 2.7747 | 2.8083 | 2.9233 | 2.785 | 2.9346 | 2.6567 | 2.76 | 2.6199 | 2.74 | 2.8217 | 2.7583 | 2.695 | 2.7983 | 2.68 | 2.635
| Median |  | 2.805 | 2.95 | 2.725 | 2.975 | 2.78 | 2.845 | 2.8 | 2.93 | 2.53 | 2.7574 | 2.9 | 2.8472 | 2.801 | 2.3975 | 2.7727 | 2.81 | 2.925 | 2.78 | 2.9377 | 2.6527 | 2.76 | 2.624 | 2.74 | 2.825 | 2.76 | 2.69 | 2.805 | 2.675 | 2.66
| Std Dev. |  | 0.01472 | 0.15996 | 0.032249 | 0.023166 | 0.038297 | 0.025884 | 0.077374 | 0.16379 | 0.037771 | 0.024857 | 0.035449 | 0.042177 | 0.038546 | 0.10047 | 0.013441 | 0.026394 | 0.017512 | 0.029496 | 0.010701 | 0.024942 | 0.072388 | 0.029476 | 0.015492 | 0.046224 | 0.023166 | 0.016432 | 0.037103 | 0.022804 | 0.042778
| Rel.Std.Dev. |  | 0.5254% | 5.567% | 1.177% | 0.7778% | 1.376% | 0.9098% | 2.77% | 5.527% | 1.485% | 0.9014% | 1.217% | 1.486% | 1.37% | 4.196% | 0.4844% | 0.9399% | 0.599% | 1.059% | 0.3646% | 0.9388% | 2.623% | 1.125% | 0.5654% | 1.638% | 0.8399% | 0.6097% | 1.326% | 0.8509% | 1.623%
| PDM3 |  | 0.3365% | 2.903% | -1.872% | 6.663% | -0.3201% | 1.888% | 0.03803% | 6.126% | -8.915% | -1.243% | 4.276% | 1.642% | 0.7427% | -14.24% | -0.6281% | 0.5752% | 4.694% | -0.2604% | 5.097% | -4.855% | -1.156% | -6.172% | -1.872% | 1.053% | -1.215% | -3.484% | 0.2171% | -4.021% | -5.632%
| Z-Score (Absolute) |  | 0.21 | 1.12 | 0.57 | 2.45 | 0.02 | 0.76 | 0.11 | 2.26 | 3.07 | 0.35 | 1.61 | 0.67 | 0.36 | 4.95 | 0.13 | 0.3 | 1.76 | 0 | 1.9 | 1.63 | 0.32 | 2.09 | 0.57 | 0.47 | 0.34 | 1.14 | 0.17 | 1.33 | 1.9
| Analytical results for La in OREAS 628 (Certified Value 33.7 ppm) | [30 empty] | Certified
La | Round | Replicate | Lab | Lab | Lab | Lab | Lab | Lab | Lab | Lab | Lab | Lab | Lab | Lab | Lab | Lab | Lab | Lab | Lab | Lab | Lab | Lab | Lab | Lab | Lab | Lab | Lab |  |  |  |  | 1
| No | No | 1.01 | 1.02 | 1.03 | 1.04 | 1.05 | 1.06 | 1.07 | 1.08 | 1.09 | 1.10 | 1.11 | 1.12 | 1.13 | 1.16 | 1.18 | 1.19 | 1.20 | 1.21 | 1.23 | 1.24 | 1.25 | 1.26 | 1.27 | 1.28 | 1.30 |  |  |  |  | ppm
|  |  | 4A*OES | 4A*MS | 4A*MS | 4A*OES/MS | 4A*OES/MS | 4A*OES/MS | 4A*OES/MS | 4A*OES/MS | 4A*OES/MS | 4A*MS | 4A*MS | 4A*OES | 4A*MS | 4A*OES | 4A*OES/MS | 4A*MS | 4A*OES/MS | 4A*OES/MS | 4A*MS | 4A*OES | 4A*OES/MS | 4A*OES/MS | 4A*OES/MS | 4A*OES | 4A*OES/MS |  |  |  |  | 1
1
| 1 | 1 | 34 | 26.3 | 27.7 | 35.6 | 33.7 | 32.5 | 34.6 | 35.5 | 43.8 | 39.24 | 25.7 | 39 | 32.2049 | 33.82 | 39 | 25.13 | 28.8 | 30.1 | 37.09 | 36 | 45.5 | 30.7 | 33 | 31 | 33 |  |  |  |  | 1
| 1 | 2 | 34 | 27.4 | 28.3 | 37 | 33.7 | 31.9 | 33.7 | 34.8 | 42.7 | 36.56 | 26.4 | 39 | 32.8611 | 33.52 | 37 | 24.73 | 28.8 | 28.5 | 38.07 | 36 | 43.7 | 28 | 32.9 | 33.5 | 33 |  |  |  |  | 33
| 1 | 3 | 35 | 29.5 | 30.9 | 37.2 | 35.5 | 31.9 | 35.3 | 36.7 | 33.6 | 36.02 | 27.2 | 39 | 32.0044 | 34.16 | 37 | 25.14 | 29 | 28.8 | 35.25 | 37 | 42.7 | 30 | 33 | 33.5 | 36 |  |  |  |  | 16
| 1 | 4 | 35 | 26.7 | 30.2 | 36 | 35.5 | 32.4 | 35.9 | 39.1 | 39.8 | 37.91 | 27.4 | 40 | 31.9681 | 34.77 | 40 | 25.31 | 28.8 | 29.3 | 36.45 | 36 | 42.9 | 30.8 | 32.2 | 36 | 35 |  |  |  |  | 33.733
| 1 | 5 | 34 | 28.6 | 29 | 36.4 | 34.1 | 33.8 | 35.2 | 35.4 | 35.6 | 39.4 | 27.4 | 40 | 32.2293 | 34.95 | 35 | 25.26 | 28.1 | 28.3 | 36.13 | 36 | 40.9 | 30.4 | 34 | 34.7 | 36 |  |  |  |  | 33
| 1 | 6 | 35 | 30.7 | 31 | 34.5 | 33.8 | 33.8 | 33.6 | 37.3 | 42.2 | 38.82 | 27.3 | 41 | 31.9934 | 34.06 | 36 | 25.28 | 29.1 | 28 | 35.33 | 37 | 40.5 | 29.5 | 31.8 | 33.5 | 33
| Mean |  | 34.5 | 28.2 | 29.5167 | 36.1167 | 34.3833 | 32.7167 | 34.7167 | 36.4667 | 39.6167 | 37.9917 | 26.9 | 39.6667 | 32.2102 | 34.2133 | 37.3333 | 25.1417 | 28.7667 | 28.8333 | 36.3867 | 36.3333 | 42.7 | 29.9 | 32.8167 | 33.7 | 34.3333
| Median |  | 34.5 | 28 | 29.6 | 36.2 | 33.95 | 32.45 | 34.9 | 36.1 | 41 | 38.365 | 27.25 | 39.5 | 32.1046 | 34.11 | 37 | 25.2 | 28.8 | 28.65 | 36.29 | 36 | 42.8 | 30.2 | 32.95 | 33.5 | 34
| Std Dev. |  | 0.54772 | 1.7088 | 1.3877 | 0.99281 | 0.87731 | 0.87502 | 0.92394 | 1.5832 | 4.1485 | 1.4263 | 0.69857 | 0.8165 | 0.33824 | 0.55033 | 1.8619 | 0.21498 | 0.35024 | 0.76333 | 1.0777 | 0.5164 | 1.8417 | 1.0469 | 0.76004 | 1.6553 | 1.5055
| Rel.Std.Dev. |  | 1.588% | 6.06% | 4.701% | 2.749% | 2.552% | 2.675% | 2.661% | 4.342% | 10.47% | 3.754% | 2.597% | 2.058% | 1.05% | 1.609% | 4.987% | 0.8551% | 1.218% | 2.647% | 2.962% | 1.421% | 4.313% | 3.501% | 2.316% | 4.912% | 4.385%
| PDM3 |  | 2.274% | -16.4% | -12.5% | 7.066% | 1.928% | -3.013% | 2.916% | 8.104% | 17.44% | 12.62% | -20.26% | 17.59% | -4.514% | 1.424% | 10.67% | -25.47% | -14.72% | -14.52% | 7.867% | 7.709% | 26.58% | -11.36% | -2.716% | -0.09777% | 1.78%
| Z-Score (Absolute) |  | 0.05 | 1.94 | 1.52 | 0.56 | 0.02 | 0.51 | 0.12 | 0.67 | 1.67 | 1.16 | 2.35 | 1.69 | 0.67 | 0.04 | 0.95 | 2.91 | 1.76 | 1.74 | 0.65 | 0.63 | 2.64 | 1.4 | 0.48 | 0.2 | 0
| Analytical results for Li in OREAS 628 (Certified Value 26.9 ppm) | [30 empty] | Certified
Li | Round | Replicate | Lab | Lab | Lab | Lab | Lab | Lab | Lab | Lab | Lab | Lab | Lab | Lab | Lab | Lab | Lab | Lab | Lab | Lab | Lab | Lab | Lab | Lab | Lab | Lab | Lab | Lab | Lab | Lab |  | 1
| No | No | 1.01 | 1.02 | 1.03 | 1.04 | 1.05 | 1.06 | 1.07 | 1.08 | 1.09 | 1.10 | 1.11 | 1.12 | 1.13 | 1.14 | 1.15 | 1.16 | 1.17 | 1.18 | 1.19 | 1.20 | 1.21 | 1.22 | 1.23 | 1.25 | 1.26 | 1.27 | 1.28 | 1.30 |  | ppm
|  |  | 4A*OES | 4A*MS | 4A*MS | 4A*OES/MS | 4A*OES/MS | 4A*OES/MS | 4A*OES/MS | 4A*OES/MS | 4A*OES/MS | 4A*MS | 4A*MS | 4A*OES | 4A*MS | 4A*OES/MS | 4A*OES | 4A*OES | 4A*MS | 4A*OES/MS | 4A*MS | 4A*OES/MS | 4A*OES/MS | 4A*MS | 4A*MS | 4A*OES/MS | 4A*OES/MS | 4A*OES/MS | 4A*OES | 4A*OES/MS |  | 1
2
| 1 | 1 | 26 | 27.9 | 27.7 | 30.3 | 26.4 | 26.7 | 28.4 | 27.6 | 31.1 | 27.2 | 26.2 | 26 | 26.3674 | 32.891 | 25.6122 | 23.91 | 28.4 | 26.6 | 26.46 | 25 | 25.3 | 40.2552 | 26.2 | 23 | 26 | 26.8 | 25 | 26 |  | 1
| 1 | 2 | 26 | 29 | 27.7 | 29.6 | 26.3 | 26.4 | 27.7 | 28.9 | 29.9 | 27.2 | 26.5 | 27 | 26.9602 | 35.175 | 26.2286 | 23.61 | 29.7 | 25.7 | 26.76 | 25 | 26.3 | 40.0177 | 28.2 | 24 | 26 | 27.2 | 26 | 26 |  | 0
| 1 | 3 | 27 | 28.5 | 27.8 | 28.8 | 28 | 26.4 | 28 | 27.3 | 31.2 | 29 | 26.6 | 26 | 28.4745 | 32.037 | 26.6642 | 25.06 | 28.1 | 29.1 | 26.52 | 27 | 25.5 | 40.9033 | 28.1 | 25 | 25 | 27.5 | 26 | 27 |  | 16
| 1 | 4 | 26 | 26 | 27.2 | 28.7 | 28.7 | 26.4 | 29.1 | 31.6 | 30.2 | 29.2 | 26.8 | 27 | 26.2799 | 33.599 | 26.9517 | 25.29 | 29.1 | 24.5 | 26.37 | 26 | 24.9 | 40.0984 | 24.8 | 26 | 26 | 27.1 | 26 | 27 |  | 26.8509
| 1 | 5 | 27 | 25.9 | 28.5 | 29 | 28.3 | 26.6 | 27 | 28.7 | 32.3 | 29.3 | 27.1 | 26 | 27.7133 | 26.184 | 25.9527 | 24.62 | 28 | 28.5 | 26.18 | 26 | 25.4 | 40.4207 | 30.7 | 24 | 26 | 26.6 | 28 | 26 |  | 34
| 1 | 6 | 27 | 28.2 | 28.2 | 28.4 | 28.3 | 27 | 25.6 | 32.5 | 28.6 | 28.7 | 26.9 | 26 | 27.6396 | 31.166 | 26.5145 | 24.17 | 28.1 | 27.4 | 26.38 | 26 | 23.8 | 40.0581 | 26.6 | 26 | 26 | 26.6 | 28 | 26
| Mean |  | 26.5 | 27.5833 | 27.85 | 29.1333 | 27.6667 | 26.5833 | 27.6333 | 29.4333 | 30.55 | 28.4333 | 26.6833 | 26.3333 | 27.2392 | 31.842 | 26.3206 | 24.4433 | 28.5667 | 26.9667 | 26.445 | 25.8333 | 25.2 | 40.2922 | 27.4333 | 24.6667 | 25.8333 | 26.9667 | 26.5 | 26.3333
| Median |  | 26.5 | 28.05 | 27.75 | 28.9 | 28.15 | 26.5 | 27.85 | 28.8 | 30.65 | 28.85 | 26.7 | 26 | 27.2999 | 32.464 | 26.3715 | 24.395 | 28.25 | 27 | 26.42 | 26 | 25.35 | 40.1768 | 27.35 | 24.5 | 26 | 26.95 | 26 | 26
| Std Dev. |  | 0.54772 | 1.3167 | 0.45056 | 0.69761 | 1.0443 | 0.24014 | 1.2176 | 2.137 | 1.2755 | 0.97707 | 0.31885 | 0.5164 | 0.85666 | 3.0921 | 0.48982 | 0.6606 | 0.68605 | 1.727 | 0.19243 | 0.75277 | 0.82462 | 0.33437 | 2.0422 | 1.2111 | 0.40825 | 0.36148 | 1.2247 | 0.5164
| Rel.Std.Dev. |  | 2.067% | 4.773% | 1.618% | 2.395% | 3.775% | 0.9033% | 4.406% | 7.26% | 4.175% | 3.436% | 1.195% | 1.961% | 3.145% | 9.711% | 1.861% | 2.703% | 2.402% | 6.404% | 0.7277% | 2.914% | 3.272% | 0.8299% | 7.444% | 4.91% | 1.58% | 1.34% | 4.622% | 1.961%
| PDM3 |  | -1.307% | 2.728% | 3.721% | 8.5% | 3.038% | -0.9966% | 2.914% | 9.618% | 13.78% | 5.893% | -0.6242% | -1.928% | 1.446% | 18.59% | -1.975% | -8.967% | 6.39% | 0.4311% | -1.512% | -3.79% | -6.148% | 50.06% | 2.169% | -8.135% | -3.79% | 0.4311% | -1.307% | -1.928%
| Z-Score (Absolute) |  | 0.46 | 0.61 | 0.87 | 2.14 | 0.69 | 0.38 | 0.66 | 2.43 | 3.54 | 1.45 | 0.28 | 0.62 | 0.27 | 4.81 | 0.64 | 2.49 | 1.58 | 0 | 0.51 | 1.12 | 1.74 | 13.15 | 0.46 | 2.27 | 1.12 | 0 | 0.46 | 0.62
| Analytical results for Lu in OREAS 628 (Certified Value 0.12 ppm) | [30 empty] | Certified
Lu | Round | Replicate | 1.01: Lab; 1.02: Lab; 1.03: Lab; 1.04: Lab; 1.05: Lab; 1.06: Lab; 1.07: Lab; 1.08: Lab |  | 1
| No | No | 1.01: 1.02; 1.02: 1.10; 1.03: 1.12; 1.04: 1.13; 1.05: 1.23; 1.06: 1.25; 1.07: 1.26; 1.08: 1.30 |  | ppm
|  |  | 1.01: 4A*MS; 1.02: 4A*MS; 1.03: 4A*MS; 1.04: 4A*MS; 1.05: 4A*MS; 1.06: 4A*OES/MS; 1.07: 4A*OES/MS; 1.08: 4A*MS |  | 2
3
| 1 | 1 | 1.01: 0.1; 1.02: 0.11; 1.03: 0.11; 1.04: 0.11072; 1.05: 0.11; 1.06: 0.12; 1.07: 0.11; 1.08: 0.12 |  | 1
| 1 | 2 | 1.01: 0.1; 1.02: 0.1; 1.03: 0.12; 1.04: 0.11679; 1.05: 0.11; 1.06: 0.13; 1.07: 0.11; 1.08: 0.12 |  | 34
| 1 | 3 | 1.01: 0.1; 1.02: 0.11; 1.03: 0.12; 1.04: 0.12098; 1.05: 0.1; 1.06: 0.12; 1.07: 0.11; 1.08: 0.12 |  | 16
| 1 | 4 | 1.01: 0.1; 1.02: 0.11; 1.03: 0.12; 1.04: 0.11619; 1.05: 0.11; 1.06: 0.13; 1.07: 0.11; 1.08: 0.12 |  | 0.11575
| 1 | 5 | 1.01: 0.1; 1.02: 0.11; 1.03: 0.12; 1.04: 0.11306; 1.05: 0.12; 1.06: 0.13; 1.07: 0.11; 1.08: 0.12 |  | 35
| 1 | 6 | 1.01: 0.1; 1.02: 0.12; 1.03: 0.12; 1.04: 0.12356; 1.05: 0.11; 1.06: 0.12; 1.07: 0.11; 1.08: 0.12
| Mean |  | 1.01: 0.1; 1.02: 0.11; 1.03: 0.11833; 1.04: 0.11688; 1.05: 0.11; 1.06: 0.125; 1.07: 0.11; 1.08: 0.12
| Median |  | 1.01: 0.1; 1.02: 0.11; 1.03: 0.12; 1.04: 0.11649; 1.05: 0.11; 1.06: 0.125; 1.07: 0.11; 1.08: 0.12
| Std Dev. |  | 1.01: 1.5202e-17; 1.02: 0.0063246; 1.03: 0.0040825; 1.04: 0.0047865; 1.05: 0.0063246; 1.06: 0.0054772; 1.07: 0; 1.08: 0
| Rel.Std.Dev. |  | 1.01: 1.52e-14%; 1.02: 5.75%; 1.03: 3.45%; 1.04: 4.095%; 1.05: 5.75%; 1.06: 4.382%; 1.07: 0%; 1.08: 0%
| PDM3 |  | 1.01: -13.6%; 1.02: -4.964%; 1.03: 2.236%; 1.04: 0.9834%; 1.05: -4.964%; 1.06: 7.996%; 1.07: -4.964%; 1.08: 3.676%
| Z-Score (Absolute) |  | 1.01: NA; 1.02: 0.67; 1.03: 0.14; 1.04: 0; 1.05: 0.67; 1.06: 0.8; 1.07: 0.67; 1.08: 0.31
| Analytical results for Mg in OREAS 628 (Certified Value 0.356 wt.%) | [30 empty] | Certified
Mg | Round | Replicate | Lab | Lab | Lab | Lab | Lab | Lab | Lab | Lab | Lab | Lab | Lab | Lab | Lab | Lab | Lab | Lab | Lab | Lab | Lab | Lab | Lab | Lab | Lab | Lab | Lab | Lab | Lab | Lab | Lab | 1
| No | No | 1.01 | 1.02 | 1.03 | 1.04 | 1.05 | 1.06 | 1.07 | 1.08 | 1.09 | 1.10 | 1.11 | 1.12 | 1.13 | 1.14 | 1.15 | 1.16 | 1.17 | 1.18 | 1.19 | 1.20 | 1.21 | 1.22 | 1.23 | 1.24 | 1.25 | 1.26 | 1.27 | 1.28 | 1.30 | wt.%
|  |  | 4A*OES | 4A*MS | 4A*MS | 4A*OES/MS | 4A*OES/MS | 4A*OES/MS | 4A*OES/MS | 4A*OES/MS | 4A*OES/MS | 4A*OES | 4A*MS | 4A*OES | 4A*MS | 4A*OES/MS | 4A*OES | 4A*OES | 4A*OES | 4A*OES/MS | 4A*MS | 4A*OES/MS | 4A*OES/MS | 4A*OES | 4A*OES/MS | 4A*OES | 4A*OES/MS | 4A*OES/MS | 4A*OES/MS | 4A*OES | 4A*MS | 3
3
| 1 | 1 | 0.34 | 0.36 | 0.34 | 0.37 | 0.32 | 0.33 | 0.36 | 0.34 | 0.38 | 0.372 | 0.37 | 0.3672 | 0.34619 | 0.347 | 0.35294 | 0.36 | 0.362 | 0.37 | 0.3478 | 0.3511 | 0.35 | 0.37245 | 0.342 | 0.37 | 0.36 | 0.33 | 0.37 | 0.37 | 0.36 | 1
| 1 | 2 | 0.35 | 0.4 | 0.34 | 0.37 | 0.32 | 0.33 | 0.35 | 0.32 | 0.39 | 0.3548 | 0.37 | 0.3704 | 0.34607 | 0.348 | 0.34533 | 0.36 | 0.364 | 0.35 | 0.3494 | 0.3545 | 0.35 | 0.37915 | 0.345 | 0.36 | 0.35 | 0.32 | 0.37 | 0.371 | 0.35 | 0
| 1 | 3 | 0.35 | 0.4 | 0.34 | 0.36 | 0.34 | 0.33 | 0.35 | 0.33 | 0.39 | 0.373 | 0.37 | 0.3627 | 0.3412 | 0.34 | 0.36939 | 0.37 | 0.364 | 0.35 | 0.3456 | 0.3715 | 0.33 | 0.37885 | 0.343 | 0.35 | 0.35 | 0.32 | 0.36 | 0.378 | 0.37 | 16
| 1 | 4 | 0.34 | 0.32 | 0.34 | 0.35 | 0.35 | 0.32 | 0.37 | 0.36 | 0.37 | 0.3691 | 0.37 | 0.3788 | 0.3395 | 0.365 | 0.37009 | 0.36 | 0.363 | 0.36 | 0.3485 | 0.3715 | 0.35 | 0.37621 | 0.343 | 0.36 | 0.35 | 0.32 | 0.36 | 0.368 | 0.37 | 0.35589
| 1 | 5 | 0.34 | 0.33 | 0.35 | 0.36 | 0.34 | 0.33 | 0.34 | 0.36 | 0.39 | 0.372 | 0.37 | 0.3558 | 0.36284 | 0.254 | 0.37552 | 0.37 | 0.365 | 0.36 | 0.3431 | 0.365 | 0.32 | 0.37539 | 0.362 | 0.36 | 0.35 | 0.33 | 0.35 | 0.388 | 0.36 | 36
| 1 | 6 | 0.35 | 0.4 | 0.35 | 0.35 | 0.34 | 0.33 | 0.32 | 0.37 | 0.36 | 0.3652 | 0.38 | 0.3568 | 0.35697 | 0.341 | 0.34793 | 0.37 | 0.367 | 0.38 | 0.3481 | 0.3728 | 0.33 | 0.37954 | 0.36 | 0.35 | 0.35 | 0.33 | 0.35 | 0.393 | 0.36
| Mean |  | 0.345 | 0.36833 | 0.34333 | 0.36 | 0.335 | 0.32833 | 0.34833 | 0.34667 | 0.38 | 0.36768 | 0.37167 | 0.36528 | 0.3488 | 0.3325 | 0.3602 | 0.365 | 0.36417 | 0.36167 | 0.34708 | 0.3644 | 0.33833 | 0.37693 | 0.34917 | 0.35833 | 0.35167 | 0.325 | 0.36 | 0.378 | 0.36167
| Median |  | 0.345 | 0.38 | 0.34 | 0.36 | 0.34 | 0.33 | 0.35 | 0.35 | 0.385 | 0.37055 | 0.37 | 0.36495 | 0.34613 | 0.344 | 0.36117 | 0.365 | 0.364 | 0.36 | 0.34795 | 0.36825 | 0.34 | 0.37753 | 0.344 | 0.36 | 0.35 | 0.325 | 0.36 | 0.3745 | 0.36
| Std Dev. |  | 0.0054772 | 0.037103 | 0.005164 | 0.0089443 | 0.012247 | 0.0040825 | 0.017224 | 0.019664 | 0.012649 | 0.0069237 | 0.0040825 | 0.0087307 | 0.0091915 | 0.039491 | 0.012972 | 0.0054772 | 0.0017224 | 0.01169 | 0.0023233 | 0.0094513 | 0.013292 | 0.0027708 | 0.0092394 | 0.0075277 | 0.0040825 | 0.0054772 | 0.0089443 | 0.010373 | 0.0075277
| Rel.Std.Dev. |  | 1.588% | 10.07% | 1.504% | 2.485% | 3.656% | 1.243% | 4.945% | 5.672% | 3.329% | 1.883% | 1.098% | 2.39% | 2.635% | 11.88% | 3.601% | 1.501% | 0.473% | 3.232% | 0.6694% | 2.594% | 3.929% | 0.7351% | 2.646% | 2.101% | 1.161% | 1.685% | 2.485% | 2.744% | 2.081%
| PDM3 |  | -3.06% | 3.496% | -3.528% | 1.155% | -5.87% | -7.743% | -2.123% | -2.592% | 6.774% | 3.314% | 4.433% | 2.639% | -1.993% | -6.572% | 1.211% | 2.56% | 2.326% | 1.623% | -2.475% | 2.391% | -4.933% | 5.912% | -1.889% | 0.6864% | -1.187% | -8.68% | 1.155% | 6.212% | 1.623%
| Z-Score (Absolute) |  | 0.9 | 0.5 | 1 | 0 | 1.5 | 1.91 | 0.7 | 0.8 | 1.2 | 0.46 | 0.7 | 0.32 | 0.67 | 1.66 | 0.01 | 0.3 | 0.25 | 0.1 | 0.78 | 0.26 | 1.3 | 1.02 | 0.65 | 0.1 | 0.5 | 2.11 | 0 | 1.08 | 0.1
| Analytical results for Mn in OREAS 628 (Certified Value 0.175 wt.%) | [30 empty] | Certified
Mn | Round | Replicate | Lab | Lab | Lab | Lab | Lab | Lab | Lab | Lab | Lab | Lab | Lab | Lab | Lab | Lab | Lab | Lab | Lab | Lab | Lab | Lab | Lab | Lab | Lab | Lab | Lab | Lab | Lab | Lab | Lab | 1
| No | No | 1.01 | 1.02 | 1.03 | 1.04 | 1.05 | 1.06 | 1.07 | 1.08 | 1.09 | 1.10 | 1.11 | 1.12 | 1.13 | 1.14 | 1.15 | 1.16 | 1.17 | 1.18 | 1.19 | 1.20 | 1.21 | 1.22 | 1.23 | 1.24 | 1.25 | 1.26 | 1.27 | 1.28 | 1.30 | wt.%
|  |  | 4A*OES | 4A*MS | 4A*MS | 4A*OES/MS | 4A*OES/MS | 4A*OES/MS | 4A*OES/MS | 4A*OES/MS | 4A*OES/MS | 4A*OES | 4A*MS | 4A*OES | 4A*MS | 4A*OES/MS | 4A*OES | 4A*OES | 4A*OES | 4A*OES/MS | 4A*MS | 4A*OES/MS | 4A*OES/MS | 4A*OES | 4A*OES/MS | 4A*OES | 4A*OES/MS | 4A*OES/MS | 4A*OES/MS | 4A*OES | 4A*OES/MS | 3
3
| 1 | 1 | 0.1832 | 0.173 | 0.1712 | 0.1865 | 0.171 | 0.18 | 0.1765 | 0.173 | 0.172 | 0.1732 | 0.1752 | 0.1821 | 0.1723 | 0.107 | 0.171 | 0.1686 | 0.172 | 0.1871 | 0.1735 | 0.1615 | 0.179 | 0.18776 | 0.1738 | 0.1673 | 0.1695 | 0.1777 | 0.1742 | 0.1828 | 0.1675 | 1
| 1 | 2 | 0.1834 | 0.175 | 0.1687 | 0.181 | 0.171 | 0.1805 | 0.1725 | 0.1815 | 0.179 | 0.175 | 0.1776 | 0.1852 | 0.17314 | < 0.1 | 0.17032 | 0.1659 | 0.174 | 0.1758 | 0.1744 | 0.1635 | 0.1758 | 0.18561 | 0.1761 | 0.1664 | 0.1689 | 0.1665 | 0.1715 | 0.1838 | 0.174 | 21
| 1 | 3 | 0.186 | 0.177 | 0.1689 | 0.1865 | 0.169 | 0.179 | 0.1735 | 0.187 | 0.171 | 0.175 | 0.1732 | 0.1802 | 0.17146 | < 0.1 | 0.17425 | 0.1704 | 0.173 | 0.1771 | 0.1726 | 0.1623 | 0.1707 | 0.18752 | 0.1751 | 0.1685 | 0.164 | 0.1716 | 0.1705 | 0.1871 | 0.1759 | 16
| 1 | 4 | 0.1838 | 0.162 | 0.1665 | 0.184 | 0.1735 | 0.178 | 0.178 | 0.201 | 0.172 | 0.1735 | 0.175 | 0.1884 | 0.16934 | < 0.1 | 0.17282 | 0.1684 | 0.173 | 0.1821 | 0.1741 | 0.1623 | 0.1767 | 0.196 | 0.1744 | 0.1657 | 0.1681 | 0.1777 | 0.1702 | 0.1821 | 0.172 | 0.17488
| 1 | 5 | 0.1862 | 0.174 | 0.1655 | 0.1875 | 0.171 | 0.18 | 0.176 | 0.171 | 0.168 | 0.1746 | 0.1763 | 0.187 | 0.1726 | < 0.1 | 0.17207 | 0.1721 | 0.171 | 0.1746 | 0.1707 | 0.1595 | 0.1718 | 0.19065 | 0.1749 | 0.1733 | 0.1612 | 0.1805 | 0.1726 | 0.1819 | 0.1751 | 37
| 1 | 6 | 0.1849 | 0.181 | 0.1665 | 0.1815 | 0.1695 | 0.181 | 0.166 | 0.2 | 0.182 | 0.1752 | 0.1796 | 0.1872 | 0.1688 | < 0.1 | 0.17404 | 0.1704 | 0.173 | 0.1791 | 0.1743 | 0.1628 | 0.1696 | 0.18621 | 0.1752 | 0.1733 | 0.163 | 0.1761 | 0.1738 | 0.1851 | 0.1696
| Mean |  | 0.18458 | 0.17367 | 0.16788 | 0.1845 | 0.17083 | 0.17975 | 0.17375 | 0.18558 | 0.174 | 0.17442 | 0.17615 | 0.18502 | 0.17127 | 0.107 | 0.17242 | 0.1693 | 0.17267 | 0.1793 | 0.17327 | 0.16198 | 0.17393 | 0.18896 | 0.17492 | 0.16908 | 0.16578 | 0.17502 | 0.17213 | 0.1838 | 0.17235
| Median |  | 0.18435 | 0.1745 | 0.1676 | 0.18525 | 0.171 | 0.18 | 0.17475 | 0.18425 | 0.172 | 0.1748 | 0.17575 | 0.1861 | 0.17188 | 0.107 | 0.17245 | 0.1695 | 0.173 | 0.1781 | 0.1738 | 0.1623 | 0.1738 | 0.18764 | 0.175 | 0.1679 | 0.16605 | 0.1769 | 0.17205 | 0.1833 | 0.173
| Std Dev. |  | 0.0013152 | 0.006377 | 0.0021075 | 0.0027749 | 0.0015706 | 0.001084 | 0.0042983 | 0.012924 | 0.0053292 | 0.00085421 | 0.0022341 | 0.0032214 | 0.0017981 |  | 0.0015924 | 0.0021503 | 0.0010328 | 0.0046454 | 0.0014236 | 0.0013834 | 0.0037575 | 0.0038657 | 0.00077825 | 0.0033979 | 0.0034879 | 0.005096 | 0.0016777 | 0.002004 | 0.0032892
| Rel.Std.Dev. |  | 0.7125% | 3.672% | 1.255% | 1.504% | 0.9194% | 0.603% | 2.474% | 6.964% | 3.063% | 0.4897% | 1.268% | 1.741% | 1.05% |  | 0.9236% | 1.27% | 0.5981% | 2.591% | 0.8216% | 0.854% | 2.16% | 2.046% | 0.4449% | 2.01% | 2.104% | 2.912% | 0.9746% | 1.09% | 1.908%
| PDM3 |  | 5.546% | -0.6966% | -4.004% | 5.498% | -2.317% | 2.782% | -0.649% | 6.117% | -0.506% | -0.2678% | 0.7234% | 5.793% | -2.066% | -38.82% | -1.411% | -3.193% | -1.268% | 2.525% | -0.9253% | -7.377% | -0.5441% | 8.047% | 0.01814% | -3.317% | -5.204% | 0.07532% | -1.573% | 5.098% | -1.449%
| Z-Score (Absolute) |  | 2.5 | 0.02 | 1.36 | 2.49 | 0.67 | 1.39 | 0 | 2.74 | 0.06 | 0.15 | 0.55 | 2.6 | 0.57 | 26.41 | 0.31 | 1.03 | 0.25 | 1.28 | 0.11 | 2.72 | 0.04 | 3.52 | 0.27 | 1.08 | 1.84 | 0.29 | 0.37 | 2.32 | 0.32
| Analytical results for Mo in OREAS 628 (Certified Value 23.7 ppm) | [30 empty] | Certified
Mo | Round | Replicate | Lab | Lab | Lab | Lab | Lab | Lab | Lab | Lab | Lab | Lab | Lab | Lab | Lab | Lab | Lab | Lab | Lab | Lab | Lab | Lab | Lab | Lab | Lab | Lab | Lab | Lab | Lab | Lab |  | 1
| No | No | 1.01 | 1.02 | 1.03 | 1.04 | 1.05 | 1.06 | 1.07 | 1.08 | 1.09 | 1.10 | 1.11 | 1.12 | 1.13 | 1.14 | 1.15 | 1.16 | 1.17 | 1.18 | 1.19 | 1.20 | 1.21 | 1.23 | 1.24 | 1.25 | 1.26 | 1.27 | 1.28 | 1.30 |  | ppm
|  |  | 4A*OES | 4A*MS | 4A*MS | 4A*OES/MS | 4A*OES/MS | 4A*OES/MS | 4A*OES/MS | 4A*OES/MS | 4A*OES/MS | 4A*MS | 4A*MS | 4A*OES | 4A*MS | 4A*OES/MS | 4A*OES | 4A*OES | 4A*MS | 4A*OES/MS | 4A*MS | 4A*OES/MS | 4A*OES/MS | 4A*MS | 4A*OES | 4A*OES/MS | 4A*OES/MS | 4A*OES/MS | 4A*OES | 4A*MS |  | 1
2
| 1 | 1 | 24 | 24.2 | 21.7 | 23.8 | 24.3 | 24.5 | 22.7 | 25.1 | 24.8 | 23.4 | 22 | 24 | 22.5458 | 20.434 | 21.609 | 20.27 | 24 | 28.1 | 21.72 | 25 | 24.18 | 23.62 | 24 | 23.4 | 24.49 | 23.36 | 24 | 22.74 |  | 1
| 1 | 2 | 24 | 24.9 | 20 | 24.1 | 23.9 | 24.8 | 21.9 | 23.8 | 24 | 23.4 | 22.3 | 24 | 22.8238 | 18.849 | 21.8553 | 20.05 | 24.5 | 27.8 | 21.51 | 24.8 | 23.72 | 24.67 | 23 | 23.2 | 23.79 | 23.94 | 23 | 22.5 |  | 36
| 1 | 3 | 24 | 26.5 | 21.6 | 24.3 | 24.8 | 25.1 | 22 | 24.9 | 21 | 24.1 | 22 | 24 | 22.7526 | 20.9 | 22.8798 | 20.78 | 24.3 | 28.9 | 21.67 | 25 | 22.84 | 24.36 | 24 | 23.2 | 23.86 | 23.67 | 24 | 22.56 |  | 16
| 1 | 4 | 24 | 24.5 | 20 | 23.6 | 25.4 | 23.3 | 23.3 | 26.3 | 24.8 | 24.1 | 22.2 | 25 | 22.2158 | 20.446 | 22.7441 | 20.8 | 24.3 | 27.8 | 21.83 | 24.7 | 23.61 | 23.53 | 24 | 23.2 | 24.49 | 23.77 | 24 | 22.02 |  | 23.6529
| 1 | 5 | 24 | 25.7 | 21.2 | 23.6 | 24.8 | 22.7 | 22.2 | 24.3 | 22.8 | 24.4 | 22.3 | 24 | 22.4674 | 19.378 | 22.1264 | 20.49 | 24.4 | 27.7 | 21.74 | 24.6 | 22.39 | 24.96 | 24 | 23.4 | 24.69 | 23.86 | 24 | 22.77 |  | 38
| 1 | 6 | 24 | 25 | 21.4 | 22.8 | 24.5 | 26 | 21.6 | 25.7 | 23.8 | 23.8 | 22.6 | 25 | 22.3526 | 20.51 | 22.3364 | 21.04 | 24.5 | 27.3 | 21.88 | 24.9 | 22.1 | 23.56 | 25 | 24.2 | 24.19 | 23.82 | 24 | 25.38
| Mean |  | 24 | 25.1333 | 20.9833 | 23.7 | 24.6167 | 24.4 | 22.2833 | 25.0167 | 23.5333 | 23.8667 | 22.2333 | 24.3333 | 22.5263 | 20.0862 | 22.2585 | 20.5717 | 24.3333 | 27.9333 | 21.725 | 24.8333 | 23.14 | 24.1167 | 24 | 23.4333 | 24.2517 | 23.7367 | 23.8333 | 22.995
| Median |  | 24 | 24.95 | 21.3 | 23.7 | 24.65 | 24.65 | 22.1 | 25 | 23.9 | 23.95 | 22.25 | 24 | 22.5066 | 20.44 | 22.2314 | 20.635 | 24.35 | 27.8 | 21.73 | 24.85 | 23.225 | 23.99 | 24 | 23.3 | 24.34 | 23.795 | 24 | 22.65
| Std Dev. |  | 0 | 0.84063 | 0.78081 | 0.52154 | 0.51153 | 1.21 | 0.61779 | 0.90866 | 1.4459 | 0.40825 | 0.22509 | 0.5164 | 0.23246 | 0.79051 | 0.49594 | 0.37005 | 0.18619 | 0.53914 | 0.13004 | 0.1633 | 0.82134 | 0.62886 | 0.63246 | 0.38816 | 0.36772 | 0.20539 | 0.40825 | 1.1991
| Rel.Std.Dev. |  | 0% | 3.345% | 3.721% | 2.201% | 2.078% | 4.959% | 2.772% | 3.632% | 6.144% | 1.711% | 1.012% | 2.122% | 1.032% | 3.936% | 2.228% | 1.799% | 0.7652% | 1.93% | 0.5986% | 0.6576% | 3.549% | 2.608% | 2.635% | 1.656% | 1.516% | 0.8653% | 1.713% | 5.214%
| PDM3 |  | 1.467% | 6.259% | -11.29% | 0.1991% | 4.075% | 3.159% | -5.79% | 5.766% | -0.5055% | 0.9038% | -6.002% | 2.877% | -4.763% | -15.08% | -5.895% | -13.03% | 2.877% | 18.1% | -8.151% | 4.991% | -2.168% | 1.961% | 1.467% | -0.9283% | 2.531% | 0.3542% | 0.7629% | -2.781%
| Z-Score (Absolute) |  | 0.2 | 1.27 | 2.63 | 0.08 | 0.78 | 0.58 | 1.41 | 1.16 | 0.24 | 0.08 | 1.46 | 0.52 | 1.18 | 3.48 | 1.43 | 3.02 | 0.52 | 3.9 | 1.94 | 0.99 | 0.61 | 0.31 | 0.2 | 0.33 | 0.44 | 0.05 | 0.05 | 0.74
| Analytical results for Na in OREAS 628 (Certified Value 1.96 wt.%) | [30 empty] | Certified
Na | Round | Replicate | Lab | Lab | Lab | Lab | Lab | Lab | Lab | Lab | Lab | Lab | Lab | Lab | Lab | Lab | Lab | Lab | Lab | Lab | Lab | Lab | Lab | Lab | Lab | Lab | Lab | Lab | Lab | Lab |  | 1
| No | No | 1.01 | 1.02 | 1.03 | 1.04 | 1.05 | 1.06 | 1.07 | 1.08 | 1.09 | 1.10 | 1.11 | 1.12 | 1.13 | 1.15 | 1.16 | 1.17 | 1.18 | 1.19 | 1.20 | 1.21 | 1.22 | 1.23 | 1.24 | 1.25 | 1.26 | 1.27 | 1.28 | 1.30 |  | wt.%
|  |  | 4A*OES | 4A*MS | 4A*MS | 4A*OES/MS | 4A*OES/MS | 4A*OES/MS | 4A*OES/MS | 4A*OES/MS | 4A*OES/MS | 4A*OES | 4A*MS | 4A*OES | 4A*MS | 4A*OES | 4A*OES | 4A*OES | 4A*OES/MS | 4A*MS | 4A*OES/MS | 4A*OES/MS | 4A*OES | 4A*OES/MS | 4A*OES | 4A*OES/MS | 4A*OES/MS | 4A*OES/MS | 4A*OES | 4A*OES/MS |  | 2
3
| 1 | 1 | 1.86 | 1.94 | 1.982 | 2.08 | 1.9 | 2.01 | 2.03 | 2 | 1.83 | 1.9348 | 1.988 | 1.9475 | 1.9754 | 1.9221 | 1.9 | 1.88 | 2.01 | 1.9183 | 1.9231 | 2.02 | 1.8975 | 1.926 | 1.98 | 1.86 | 2.08 | 2.05 | 1.986 | 1.96 |  | 1
| 1 | 2 | 1.85 | 2.17 | 1.962 | 2.04 | 1.91 | 2 | 1.98 | 2.03 | 1.87 | 1.9564 | 2.02 | 1.9625 | 1.9569 | 1.8826 | 1.88 | 1.89 | 1.97 | 1.9247 | 1.9419 | 2.01 | 1.8776 | 1.953 | 1.91 | 1.86 | 2.05 | 2.01 | 1.992 | 2.01 |  | 12
| 1 | 3 | 1.86 | 2.11 | 2.004 | 2.1 | 1.9 | 1.99 | 2 | 2.06 | 2 | 1.9243 | 1.928 | 1.9284 | 1.9345 | 1.8879 | 1.92 | 1.9 | 2 | 1.9154 | 1.9234 | 1.93 | 1.9078 | 1.947 | 1.97 | 1.85 | 2.09 | 2 | 2.027 | 1.99 |  | 16
| 1 | 4 | 1.85 | 1.87 | 1.944 | 2.08 | 1.94 | 2 | 2.08 | 2.25 | 1.89 | 1.8903 | 1.945 | 2.0084 | 1.9692 | 1.912 | 1.9 | 1.89 | 1.97 | 1.9241 | 1.9019 | 2.03 | 1.9449 | 1.935 | 1.97 | 1.86 | 2.08 | 2 | 1.969 | 1.98 |  | 1.9582
| 1 | 5 | 1.86 | 1.98 | 1.916 | 2.11 | 1.93 | 2.02 | 2.03 | 1.94 | 1.96 | 1.9127 | 1.987 | 2.016 | 1.9429 | 1.9344 | 1.93 | 1.93 | 1.93 | 1.9058 | 1.8848 | 1.91 | 1.8833 | 1.931 | 2 | 1.86 | 2.05 | 2.07 | 1.97 | 2 |  | 39
| 1 | 6 | 1.86 | 2.23 | 1.904 | 2.08 | 1.91 | 2.02 | 1.94 | 2.19 | 1.88 | 1.8775 | 2.014 | 2.0235 | 1.9428 | 1.91 | 1.93 | 1.92 | 1.99 | 1.9216 | 1.9124 | 1.95 | 1.9393 | 1.909 | 1.97 | 1.85 | 2.04 | 2.06 | 1.992 | 1.95
| Mean |  | 1.8567 | 2.05 | 1.952 | 2.0817 | 1.915 | 2.0067 | 2.01 | 2.0783 | 1.905 | 1.916 | 1.9803 | 1.981 | 1.9536 | 1.9081 | 1.91 | 1.9017 | 1.9783 | 1.9183 | 1.9146 | 1.975 | 1.9084 | 1.9335 | 1.9667 | 1.8567 | 2.065 | 2.0317 | 1.9893 | 1.9817
| Median |  | 1.86 | 2.045 | 1.953 | 2.08 | 1.91 | 2.005 | 2.015 | 2.045 | 1.885 | 1.9185 | 1.9875 | 1.9854 | 1.9499 | 1.911 | 1.91 | 1.895 | 1.98 | 1.92 | 1.9178 | 1.98 | 1.9026 | 1.933 | 1.97 | 1.86 | 2.065 | 2.03 | 1.989 | 1.985
| Std Dev. |  | 0.005164 | 0.14128 | 0.038387 | 0.024014 | 0.016432 | 0.012111 | 0.048166 | 0.11822 | 0.062849 | 0.029011 | 0.036871 | 0.040033 | 0.016286 | 0.019814 | 0.02 | 0.019408 | 0.028577 | 0.0070732 | 0.019744 | 0.051284 | 0.028231 | 0.015668 | 0.030111 | 0.005164 | 0.020736 | 0.031885 | 0.021125 | 0.023166
| Rel.Std.Dev. |  | 0.2781% | 6.892% | 1.967% | 1.154% | 0.8581% | 0.6035% | 2.396% | 5.688% | 3.299% | 1.514% | 1.862% | 2.021% | 0.8337% | 1.038% | 1.047% | 1.021% | 1.445% | 0.3687% | 1.031% | 2.597% | 1.479% | 0.8104% | 1.531% | 0.2781% | 1.004% | 1.569% | 1.062% | 1.169%
| PDM3 |  | -5.185% | 4.688% | -0.3169% | 6.305% | -2.206% | 2.475% | 2.645% | 6.135% | -2.717% | -2.155% | 1.13% | 1.167% | -0.2344% | -2.556% | -2.462% | -2.887% | 1.028% | -2.037% | -2.228% | 0.8576% | -2.543% | -1.262% | 0.432% | -5.185% | 5.454% | 3.751% | 1.59% | 1.198%
| Z-Score (Absolute) |  | 1.52 | 1.32 | 0.12 | 1.78 | 0.66 | 0.68 | 0.73 | 1.73 | 0.81 | 0.65 | 0.3 | 0.31 | 0.1 | 0.76 | 0.73 | 0.86 | 0.27 | 0.61 | 0.67 | 0.22 | 0.76 | 0.39 | 0.1 | 1.52 | 1.54 | 1.05 | 0.43 | 0.32
| Analytical results for Nb in OREAS 628 (Certified Value 15.2 ppm) | [30 empty] | Certified
Nb | Round | Replicate | Lab | Lab | Lab | Lab | Lab | Lab | Lab | Lab | Lab | Lab | Lab | Lab | Lab | Lab | Lab | Lab | Lab | Lab | Lab | Lab | Lab | Lab | Lab | Lab | [5 empty] | 1
| No | No | 1.01 | 1.02 | 1.03 | 1.04 | 1.05 | 1.06 | 1.07 | 1.08 | 1.09 | 1.10 | 1.11 | 1.12 | 1.13 | 1.15 | 1.17 | 1.18 | 1.20 | 1.21 | 1.23 | 1.24 | 1.25 | 1.26 | 1.27 | 1.30 | [5 empty] | ppm
|  |  | 4A*OES | 4A*MS | 4A*MS | 4A*OES/MS | 4A*OES/MS | 4A*OES/MS | 4A*OES/MS | 4A*OES/MS | 4A*OES/MS | 4A*MS | 4A*MS | 4A*MS | 4A*MS | 4A*OES | 4A*MS | 4A*OES/MS | 4A*OES/MS | 4A*OES/MS | 4A*MS | 4A*OES | 4A*OES/MS | 4A*OES/MS | 4A*OES/MS | 4A*MS | [5 empty] | 1
2
| 1 | 1 | 10 | 15.8 | 15.2 | 14.6 | 17 | 16.8 | 14.3 | 16.6 | 16.9 | 15.22 | 13.4 | 16.52 | 14.5334 | 14.6055 | 14.6 | 15.4 | 13.02 | 15.1 | 15.5 | 11 | 14.3 | 15.3 | 15.5 | 16 | [5 empty] | 1
| 1 | 2 | 11 | 16.3 | 15.4 | 14.7 | 16.4 | 16.9 | 14.1 | 15.6 | 16.1 | 15.23 | 14 | 16.29 | 14.7396 | 14.323 | 14.6 | 15.2 | 13.19 | 14.7 | 15.4 | 10 | 14.3 | 14.3 | 15.9 | 16.6 | [5 empty] | 37
| 1 | 3 | 11 | 15.7 | 14.3 | 15.3 | 17.5 | 16.4 | 14.2 | 16.3 | 13.1 | 15.52 | 13.8 | 16.82 | 14.0709 | 14.5731 | 14.8 | 15.7 | 13.68 | 14.8 | 15.2 | 10 | 14.3 | 14.5 | 15.7 | 17.2 | [5 empty] | 16
| 1 | 4 | 11 | 15.4 | 15.1 | 14.6 | 17.4 | 16.3 | 14.9 | 17.2 | 15.3 | 15.4 | 13.6 | 16.2 | 14.1967 | 14.1087 | 14.6 | 15.1 | 13.42 | 14.7 | 15 | 10 | 14.1 | 15 | 15.8 | 15.8 | [5 empty] | 15.1666
| 1 | 5 | 10 | 16.3 | 14.6 | 14.8 | 17 | 16.7 | 14.5 | 16.4 | 13.8 | 15.55 | 14 | 16.25 | 14.2879 | 14.2415 | 14.7 | 15.5 | 13 | 14.6 | 15.9 | 10 | 14.2 | 15.1 | 15.9 | 15.9 | [5 empty] | 40
| 1 | 6 | 11 | 16 | 13.7 | 14.6 | 17.1 | 16.9 | 13.6 | 16.4 | 16.1 | 14.98 | 14.5 | 16.79 | 14.4448 | 14.3102 | 14.2 | 15.2 | 13.62 | 14.3 | 14 | 10 | 14 | 14.9 | 15.7 | 16.9
| Mean |  | 10.6667 | 15.9167 | 14.7167 | 14.7667 | 17.0667 | 16.6667 | 14.2667 | 16.4167 | 15.2167 | 15.3167 | 13.8833 | 16.4783 | 14.3789 | 14.3603 | 14.5833 | 15.35 | 13.3217 | 14.7 | 15.1667 | 10.1667 | 14.2 | 14.85 | 15.75 | 16.4
| Median |  | 11 | 15.9 | 14.85 | 14.65 | 17.05 | 16.75 | 14.25 | 16.4 | 15.7 | 15.315 | 13.9 | 16.405 | 14.3663 | 14.3166 | 14.6 | 15.3 | 13.305 | 14.7 | 15.3 | 10 | 14.25 | 14.95 | 15.75 | 16.3
| Std Dev. |  | 0.5164 | 0.35449 | 0.64317 | 0.27325 | 0.38816 | 0.2582 | 0.43205 | 0.51543 | 1.4757 | 0.21584 | 0.38166 | 0.27593 | 0.24276 | 0.19326 | 0.20412 | 0.22583 | 0.29627 | 0.26077 | 0.64704 | 0.40825 | 0.12649 | 0.37815 | 0.15166 | 0.5831
| Rel.Std.Dev. |  | 4.841% | 2.227% | 4.37% | 1.85% | 2.274% | 1.549% | 3.028% | 3.14% | 9.698% | 1.409% | 2.749% | 1.674% | 1.688% | 1.346% | 1.4% | 1.471% | 2.224% | 1.774% | 4.266% | 4.016% | 0.8908% | 2.546% | 0.9629% | 3.555%
| PDM3 |  | -29.67% | 4.945% | -2.967% | -2.637% | 12.53% | 9.89% | -5.934% | 8.242% | 0.3299% | 0.9892% | -8.461% | 8.649% | -5.194% | -5.316% | -3.846% | 1.209% | -12.16% | -3.077% | 0.0002286% | -32.97% | -6.373% | -2.088% | 3.846% | 8.132%
| Z-Score (Absolute) |  | NA | 0.88 | 0.28 | 0.23 | 2 | 1.61 | 0.72 | 1.37 | 0.2 | 0.3 | 1.09 | 1.43 | 0.61 | 0.63 | 0.41 | 0.33 | 1.64 | 0.3 | 0.15 | NA | 0.78 | 0.15 | 0.72 | 1.35
Results from laboratories 1.01 and 1.24 were removed due to their 1 ppm reading resolution.
| Analytical results for Nd in OREAS 628 (Certified Value 34.7 ppm) | [30 empty] | Certified
Nd | Round | Replicate | 1.01: Lab; 1.02: Lab; 1.03: Lab; 1.04: Lab; 1.05: Lab; 1.06: Lab | [5 empty] | 1
| No | No | 1.01: 1.02; 1.02: 1.10; 1.03: 1.12; 1.04: 1.13; 1.05: 1.22; 1.06: 1.30 | [5 empty] | ppm
|  |  | 1.01: 4A*MS; 1.02: 4A*MS; 1.03: 4A*MS; 1.04: 4A*MS; 1.05: 4A*MS; 1.06: 4A*MS | [5 empty] | 1
2
| 1 | 1 | 1.01: 32.7; 1.02: 34.36; 1.03: 37.52; 1.04: 34.7693; 1.05: 40.7878; 1.06: 33.1 | [5 empty] | 1
| 1 | 2 | 1.01: 32.6; 1.02: 32.18; 1.03: 36.69; 1.04: 35.399; 1.05: 40.3766; 1.06: 33.8 | [5 empty] | 8
| 1 | 3 | 1.01: 33.9; 1.02: 31.69; 1.03: 38.13; 1.04: 35.8276; 1.05: 40.3372; 1.06: 34.5 | [5 empty] | 16
| 1 | 4 | 1.01: 32.7; 1.02: 33.28; 1.03: 36.76; 1.04: 35.0033; 1.05: 40.6189; 1.06: 34 | [5 empty] | 34.7039
| 1 | 5 | 1.01: 33.3; 1.02: 34.92; 1.03: 36.93; 1.04: 34.904; 1.05: 40.1024; 1.06: 35.4 | [5 empty] | 41
| 1 | 6 | 1.01: 35.1; 1.02: 34.86; 1.03: 39.35; 1.04: 34.0449; 1.05: 40.6017; 1.06: 33.4
| Mean |  | 1.01: 33.3833; 1.02: 33.5483; 1.03: 37.5633; 1.04: 34.9914; 1.05: 40.4708; 1.06: 34.0333
| Median |  | 1.01: 33; 1.02: 33.82; 1.03: 37.225; 1.04: 34.9537; 1.05: 40.4892; 1.06: 33.9
| Std Dev. |  | 1.01: 0.97656; 1.02: 1.3899; 1.03: 1.0319; 1.04: 0.60305; 1.05: 0.24577; 1.06: 0.82624
| Rel.Std.Dev. |  | 1.01: 2.925%; 1.02: 4.143%; 1.03: 2.747%; 1.04: 1.723%; 1.05: 0.6073%; 1.06: 2.428%
| PDM3 |  | 1.01: -3.805%; 1.02: -3.33%; 1.03: 8.239%; 1.04: 0.8282%; 1.05: 16.62%; 1.06: -1.932%
| Z-Score (Absolute) |  | 1.01: 0.73; 1.02: 0.62; 1.03: 1.97; 1.04: 0.31; 1.05: 3.84; 1.06: 0.31
| Analytical results for Ni in OREAS 628 (Certified Value 12.5 ppm) | [30 empty] | Certified
Ni | Round | Replicate | Lab | Lab | Lab | Lab | Lab | Lab | Lab | Lab | Lab | Lab | Lab | Lab | Lab | Lab | Lab | Lab | Lab | Lab | Lab | Lab | Lab | Lab | Lab | Lab | Lab | Lab | Lab | Lab |  | 1
| No | No | 1.01 | 1.02 | 1.03 | 1.04 | 1.05 | 1.06 | 1.07 | 1.08 | 1.09 | 1.10 | 1.11 | 1.12 | 1.13 | 1.14 | 1.15 | 1.16 | 1.17 | 1.18 | 1.19 | 1.20 | 1.21 | 1.22 | 1.23 | 1.25 | 1.26 | 1.27 | 1.28 | 1.30 |  | ppm
|  |  | 4A*OES | 4A*MS | 4A*MS | 4A*OES/MS | 4A*OES/MS | 4A*OES/MS | 4A*OES/MS | 4A*OES/MS | 4A*OES/MS | 4A*MS | 4A*MS | 4A*OES | 4A*MS | 4A*OES/MS | 4A*OES | 4A*OES | 4A*OES | 4A*OES/MS | 4A*MS | 4A*OES/MS | 4A*OES/MS | 4A*OES | 4A*OES/MS | 4A*OES/MS | 4A*OES/MS | 4A*OES/MS | 4A*OES | 4A*OES/MS |  | 1
2
| 1 | 1 | 12 | 13.1 | 10.7 | 13.1 | 12.9 | 12.9 | 12.8 | 12.6 | 13.8 | 12.7 | 12.4 | 13 | 11.8474 | 10.755 | 11.2842 | 11.97 | 12 | 12.7 | 11.48 | 11.4 | 12.6 | 15.26 | 12 | 12.8 | 13.2 | 12 | 11 | 12 |  | 1
| 1 | 2 | 13 | 13.5 | 10.5 | 12.7 | 12.7 | 12.7 | 12.6 | 12.6 | 13.6 | 12.5 | 12.8 | 13 | 12.2224 | 9.795 | 11.1789 | 16.13 | 12 | 12.7 | 11.47 | 11.7 | 12.2 | 14.53 | 12 | 13.2 | 12 | 12.4 | 12 | 11 |  | 13
| 1 | 3 | 14 | 14.2 | 10.5 | 12.8 | 13.6 | 12.5 | 12 | 13.5 | 13.9 | 13.6 | 12.5 | 12 | 12.0368 | 10.401 | 12.5492 | 11.91 | 12 | 13.1 | 11.41 | 12.2 | 12.1 | 15.05 | 12 | 13.2 | 12.4 | 12.2 | 12 | 12 |  | 16
| 1 | 4 | 12 | 12 | 10.8 | 12.2 | 13.8 | 12.6 | 13.3 | 13.8 | 13.4 | 13.7 | 12.3 | 13 | 11.7608 | 10.187 | 12.9131 | 11.79 | 12 | 14.4 | 11.55 | 11.7 | 12.4 | 15.1 | 12 | 13.7 | 13 | 12.5 | 12 | 13 |  | 12.5447
| 1 | 5 | 13 | 12 | 11.1 | 11.8 | 13.8 | 12.1 | 12.2 | 14.6 | 14.4 | 13.7 | 12.7 | 12 | 12.855 | 9.997 | 12.3274 | 15.82 | 12 | 13.2 | 11.34 | 12.1 | 12 | 15.97 | 12 | 13.5 | 12.9 | 11.7 | 12 | 13 |  | 42
| 1 | 6 | 12 | 12.8 | 10.9 | 11.3 | 13.7 | 13.1 | 11.6 | 14.2 | 13.9 | 13.7 | 13 | 12 | 12.7534 | 10.694 | 11.8432 | 16.71 | 12 | 13.4 | 11.54 | 12.5 | 11.6 | 14.47 | 12 | 13.7 | 12.5 | 11.8 | 13 | 13
| Mean |  | 12.6667 | 12.9333 | 10.75 | 12.3167 | 13.4167 | 12.65 | 12.4167 | 13.55 | 13.8333 | 13.3167 | 12.6167 | 12.5 | 12.246 | 10.3048 | 12.016 | 14.055 | 12 | 13.25 | 11.465 | 11.9333 | 12.15 | 15.0633 | 12 | 13.35 | 12.6667 | 12.1 | 12 | 12.3333
| Median |  | 12.5 | 12.95 | 10.75 | 12.45 | 13.65 | 12.65 | 12.4 | 13.65 | 13.85 | 13.65 | 12.6 | 12.5 | 12.1296 | 10.294 | 12.0853 | 13.895 | 12 | 13.15 | 11.475 | 11.9 | 12.15 | 15.075 | 12 | 13.35 | 12.7 | 12.1 | 12 | 12.5
| Std Dev. |  | 0.8165 | 0.86178 | 0.23452 | 0.67946 | 0.48751 | 0.34496 | 0.608 | 0.82401 | 0.33862 | 0.56006 | 0.26394 | 0.54772 | 0.46195 | 0.3826 | 0.70032 | 2.3895 | 0 | 0.62849 | 0.079687 | 0.40332 | 0.34496 | 0.54749 | 0 | 0.35071 | 0.44572 | 0.32249 | 0.63246 | 0.8165
| Rel.Std.Dev. |  | 6.446% | 6.663% | 2.182% | 5.517% | 3.634% | 2.727% | 4.897% | 6.081% | 2.448% | 4.206% | 2.092% | 4.382% | 3.772% | 3.713% | 5.828% | 17% | 0% | 4.743% | 0.695% | 3.38% | 2.839% | 3.635% | 0% | 2.627% | 3.519% | 2.665% | 5.27% | 6.62%
| PDM3 |  | 0.9724% | 3.098% | -14.31% | -1.818% | 6.951% | 0.8396% | -1.02% | 8.014% | 10.27% | 6.154% | 0.5739% | -0.3562% | -2.381% | -17.85% | -4.214% | 12.04% | -4.342% | 5.622% | -8.607% | -4.873% | -3.146% | 20.08% | -4.342% | 6.42% | 0.9724% | -3.545% | -4.342% | -1.685%
| Z-Score (Absolute) |  | 0.31 | 0.7 | 2.51 | 0.21 | 1.41 | 0.28 | 0.06 | 1.61 | 2.02 | 1.26 | 0.23 | 0.06 | 0.31 | 3.17 | 0.65 | 2.35 | 0.67 | 1.16 | 1.46 | 0.77 | 0.45 | 3.83 | 0.67 | 1.31 | 0.31 | 0.53 | 0.67 | 0.18
| Analytical results for P in OREAS 628 (Certified Value 0.041 wt.%) | [30 empty] | Certified
P | Round | Replicate | Lab | Lab | Lab | Lab | Lab | Lab | Lab | Lab | Lab | Lab | Lab | Lab | Lab | Lab | Lab | Lab | Lab | Lab | Lab | Lab | Lab | Lab | Lab | Lab | Lab | Lab |  |  |  | 1
| No | No | 1.01 | 1.03 | 1.04 | 1.05 | 1.06 | 1.07 | 1.08 | 1.09 | 1.10 | 1.11 | 1.12 | 1.13 | 1.15 | 1.16 | 1.17 | 1.18 | 1.19 | 1.20 | 1.21 | 1.23 | 1.24 | 1.25 | 1.26 | 1.27 | 1.28 | 1.30 |  |  |  | wt.%
|  |  | 4A*OES | 4A*MS | 4A*OES/MS | 4A*OES/MS | 4A*OES/MS | 4A*OES/MS | 4A*OES/MS | 4A*OES/MS | 4A*OES | 4A*MS | 4A*OES | 4A*MS | 4A*OES | 4A*OES | 4A*OES | 4A*OES/MS | 4A*MS | 4A*OES/MS | 4A*OES/MS | 4A*OES/MS | 4A*OES | 4A*OES/MS | 4A*OES/MS | 4A*OES/MS | 4A*OES | 4A*OES/MS |  |  |  | 3
3
| 1 | 1 | 0.0519 | 0.042 | 0.045 | 0.038 | 0.04 | 0.044 | 0.041 | 0.0472 | 0.038 | 0.04 | 0.0414 | 0.040239 | 0.040001 | 0.04 | 0.041 | 0.041 | 0.0504 | 0.0411 | 0.04 | 0.04 | 0.043 | 0.04 | 0.0392 | 0.0438 | 0.036 | 0.0399 |  |  |  | 1
| 1 | 2 | 0.0478 | 0.042 | 0.045 | 0.039 | 0.04 | 0.043 | 0.042 | 0.0469 | 0.0382 | 0.04 | 0.0418 | 0.039901 | 0.038008 | 0.04 | 0.042 | 0.04 | 0.0503 | 0.0418 | 0.04 | 0.041 | 0.044 | 0.04 | 0.0386 | 0.0431 | 0.036 | 0.0399 |  |  |  | 24
| 1 | 3 | 0.0491 | 0.042 | 0.044 | 0.04 | 0.04 | 0.044 | 0.044 | 0.0479 | 0.0392 | 0.04 | 0.0414 | 0.040096 | 0.041688 | 0.04 | 0.042 | 0.041 | 0.0501 | 0.0436 | 0.04 | 0.04 | 0.043 | 0.04 | 0.0377 | 0.0424 | 0.036 | 0.0409 |  |  |  | 16
| 1 | 4 | 0.0474 | 0.041 | 0.043 | 0.042 | 0.039 | 0.045 | 0.047 | 0.0466 | 0.0397 | 0.04 | 0.0423 | 0.039993 | 0.037983 | 0.04 | 0.042 | 0.04 | 0.0505 | 0.0439 | 0.04 | 0.04 | 0.043 | 0.04 | 0.0378 | 0.0422 | 0.035 | 0.041 |  |  |  | 0.04104
| 1 | 5 | 0.0465 | 0.043 | 0.044 | 0.041 | 0.04 | 0.042 | 0.042 | 0.0491 | 0.0398 | 0.04 | 0.0407 | 0.041951 | 0.04227 | 0.04 | 0.041 | 0.042 | 0.0484 | 0.0429 | 0.04 | 0.043 | 0.042 | 0.04 | 0.0387 | 0.0418 | 0.036 | 0.0402 |  |  |  | 43
| 1 | 6 | 0.0486 | 0.043 | 0.042 | 0.04 | 0.041 | 0.04 | 0.049 | 0.0447 | 0.0396 | 0.04 | 0.0413 | 0.041207 | 0.042031 | 0.04 | 0.041 | 0.042 | 0.0506 | 0.0438 | 0.04 | 0.042 | 0.042 | 0.04 | 0.0382 | 0.0417 | 0.039 | 0.0405
| Mean |  | 0.04855 | 0.042167 | 0.043833 | 0.04 | 0.04 | 0.043 | 0.044167 | 0.047067 | 0.039083 | 0.04 | 0.041483 | 0.040565 | 0.040331 | 0.04 | 0.0415 | 0.041 | 0.05005 | 0.04285 | 0.04 | 0.041 | 0.042833 | 0.04 | 0.038367 | 0.0425 | 0.036333 | 0.0404
| Median |  | 0.0482 | 0.042 | 0.044 | 0.04 | 0.04 | 0.0435 | 0.043 | 0.04705 | 0.0394 | 0.04 | 0.0414 | 0.040168 | 0.040845 | 0.04 | 0.0415 | 0.041 | 0.05035 | 0.04325 | 0.04 | 0.0405 | 0.043 | 0.04 | 0.0384 | 0.0423 | 0.036 | 0.04035
| Std Dev. |  | 0.001877 | 0.00075277 | 0.001169 | 0.0014142 | 0.00063246 | 0.0017889 | 0.0031885 | 0.0014624 | 0.00079099 | 0 | 0.00053448 | 0.00082786 | 0.0019754 | 0 | 0.00054772 | 0.00089443 | 0.00082644 | 0.0011606 | 0 | 0.0012649 | 0.00075277 | 0 | 0.00057504 | 0.00080994 | 0.0013663 | 0.00048166
| Rel.Std.Dev. |  | 3.866% | 1.785% | 2.667% | 3.536% | 1.581% | 4.16% | 7.219% | 3.107% | 2.024% | 0% | 1.288% | 2.041% | 4.898% | 0% | 1.32% | 2.182% | 1.651% | 2.709% | 0% | 3.085% | 1.757% | 0% | 1.499% | 1.906% | 3.76% | 1.192%
| PDM3 |  | 18.3% | 2.745% | 6.806% | -2.535% | -2.535% | 4.775% | 7.618% | 14.68% | -4.768% | -2.535% | 1.08% | -1.159% | -1.729% | -2.535% | 1.12% | -0.09795% | 21.95% | 4.41% | -2.535% | -0.09795% | 4.369% | -2.535% | -6.514% | 3.557% | -11.47% | -1.56%
| Z-Score (Absolute) |  | 4.7 | 0.73 | 1.76 | 0.62 | 0.62 | 1.24 | 1.97 | 3.78 | 1.19 | 0.62 | 0.3 | 0.27 | 0.42 | 0.62 | 0.31 | 0 | 5.63 | 1.15 | 0.62 | 0 | 1.14 | 0.62 | 1.64 | 0.93 | 2.9 | 0.37
| Analytical results for Pb in OREAS 628 (Certified Value 0.261 wt.%) | [30 empty] | Certified
Pb | Round | Replicate | Lab | Lab | Lab | Lab | Lab | Lab | Lab | Lab | Lab | Lab | Lab | Lab | Lab | Lab | Lab | Lab | Lab | Lab | Lab | Lab | Lab | Lab | Lab | Lab | Lab | Lab | Lab | Lab | Lab | 1
| No | No | 1.01 | 1.02 | 1.03 | 1.04 | 1.05 | 1.06 | 1.07 | 1.08 | 1.09 | 1.10 | 1.11 | 1.12 | 1.13 | 1.14 | 1.15 | 1.16 | 1.17 | 1.18 | 1.19 | 1.20 | 1.21 | 1.22 | 1.23 | 1.24 | 1.25 | 1.26 | 1.27 | 1.28 | 1.30 | wt.%
|  |  | 4A*OES | 4A*MS | 4A*MS | 4A*OES/MS | 4A*OES/MS | 4A*OES/MS | 4A*OES/MS | 4A*OES/MS | 4A*OES/MS | 4A*MS | 4A*MS | 4A*OES | 4A*MS | 4A*OES/MS | 4A*OES | 4A*OES | 4A*MS | 4A*OES/MS | 4A*MS | 4A*OES/MS | 4A*OES/MS | 4A*OES | 4A*MS | 4A*OES | 4A*OES/MS | 4A*OES/MS | 4A*OES/MS | 4A*OES | 4A*OES/MS | 3
3
| 1 | 1 | 0.2736 | 0.264 | 0.2567 | 0.277 | 0.263 | 0.265 | 0.263 | 0.261 | 0.25 | 0.27272 | 0.25952 | 0.2555 | 0.2443 | 0.27905 | 0.25421 | 0.2621 | 0.265 | 0.236 | 0.2574 | 0.2722 | 0.2727 | 0.2606 | 0.2654 | 0.2565 | 0.238 | 0.2574 | 0.26268 | 0.2323 | 0.2512 | 1
| 1 | 2 | 0.2783 | 0.276 | 0.25533 | 0.275 | 0.26 | 0.264 | 0.255 | 0.273 | 0.24 | 0.27184 | 0.25988 | 0.2629 | 0.25019 | 0.2449 | 0.26138 | 0.265 | 0.26 | 0.233 | 0.2518 | 0.2893 | 0.2732 | 0.25602 | 0.2752 | 0.2492 | 0.2382 | 0.2587 | 0.25907 | 0.2536 | 0.2626 | 25
| 1 | 3 | 0.279 | 0.269 | 0.25355 | 0.278 | 0.263 | 0.263 | 0.258 | 0.282 | 0.26 | 0.27648 | 0.25497 | 0.2552 | 0.24425 | 0.29912 | 0.25638 | 0.2622 | 0.267 | 0.235 | 0.2546 | 0.2782 | 0.2722 | 0.25908 | 0.2681 | 0.2517 | 0.239 | 0.2536 | 0.25757 | 0.2595 | 0.2656 | 16
| 1 | 4 | 0.2762 | 0.268 | 0.24919 | 0.276 | 0.269 | 0.261 | 0.267 | 0.305 | 0.254 | 0.27649 | 0.25217 | 0.2631 | 0.24561 | 0.27145 | 0.26165 | 0.2656 | 0.262 | 0.239 | 0.2571 | 0.2699 | 0.2727 | 0.26795 | 0.2617 | 0.2501 | 0.2388 | 0.2546 | 0.25701 | 0.2527 | 0.2654 | 0.26058
| 1 | 5 | 0.2785 | 0.279 | 0.24965 | 0.276 | 0.266 | 0.261 | 0.266 | 0.258 | 0.234 | 0.27506 | 0.25905 | 0.2604 | 0.24729 | 0.26042 | 0.25644 | 0.2659 | 0.262 | 0.235 | 0.2577 | 0.2732 | 0.2737 | 0.26523 | 0.2488 | 0.2573 | 0.2374 | 0.2567 | 0.26162 | 0.2494 | 0.2681 | 44
| 1 | 6 | 0.2775 | 0.278 | 0.25079 | 0.273 | 0.266 | 0.266 | 0.246 | 0.299 | 0.239 | 0.26896 | 0.26126 | 0.2653 | 0.25021 | 0.2617 | 0.25638 | 0.2651 | 0.261 | 0.242 | 0.2568 | 0.2758 | 0.2749 | 0.26509 | 0.2684 | 0.2523 | 0.2452 | 0.2553 | 0.26365 | 0.2536 | 0.2542
| Mean |  | 0.27718 | 0.27233 | 0.25254 | 0.27583 | 0.2645 | 0.26333 | 0.25917 | 0.27967 | 0.24617 | 0.27359 | 0.25781 | 0.2604 | 0.24697 | 0.26944 | 0.25774 | 0.26432 | 0.26283 | 0.23667 | 0.2559 | 0.27643 | 0.27323 | 0.26233 | 0.2646 | 0.25285 | 0.23943 | 0.25605 | 0.26027 | 0.25018 | 0.26118
| Median |  | 0.2779 | 0.2725 | 0.25217 | 0.276 | 0.2645 | 0.2635 | 0.2605 | 0.2775 | 0.245 | 0.27389 | 0.25928 | 0.26165 | 0.24645 | 0.26658 | 0.25641 | 0.26505 | 0.262 | 0.2355 | 0.25695 | 0.2745 | 0.27295 | 0.26284 | 0.26675 | 0.252 | 0.2385 | 0.256 | 0.26034 | 0.25315 | 0.264
| Std Dev. |  | 0.0020094 | 0.0061536 | 0.0031224 | 0.0017224 | 0.0031464 | 0.0020656 | 0.0079352 | 0.019408 | 0.010048 | 0.0029725 | 0.0034792 | 0.0042095 | 0.0027321 | 0.018554 | 0.0030456 | 0.0017105 | 0.0026394 | 0.003266 | 0.0022909 | 0.0069301 | 0.00096264 | 0.0044941 | 0.008919 | 0.0033357 | 0.0028828 | 0.0018939 | 0.0027717 | 0.0093478 | 0.0068639
| Rel.Std.Dev. |  | 0.7249% | 2.26% | 1.236% | 0.6244% | 1.19% | 0.7844% | 3.062% | 6.94% | 4.082% | 1.086% | 1.35% | 1.617% | 1.106% | 6.886% | 1.182% | 0.6471% | 1.004% | 1.38% | 0.8952% | 2.507% | 0.3523% | 1.713% | 3.371% | 1.319% | 1.204% | 0.7397% | 1.065% | 3.736% | 2.628%
| PDM3 |  | 6.371% | 4.51% | -3.088% | 5.853% | 1.504% | 1.056% | -0.5428% | 7.324% | -5.532% | 4.993% | -1.064% | -0.0695% | -5.222% | 3.4% | -1.091% | 1.434% | 0.8643% | -9.177% | -1.796% | 6.083% | 4.855% | 0.6705% | 1.542% | -2.967% | -8.116% | -1.739% | -0.1207% | -3.99% | 0.2311%
| Z-Score (Absolute) |  | 1.31 | 0.91 | 0.71 | 1.2 | 0.27 | 0.18 | 0.16 | 1.51 | 1.23 | 1.01 | 0.28 | 0.06 | 1.16 | 0.67 | 0.28 | 0.26 | 0.13 | 2 | 0.43 | 1.25 | 0.98 | 0.09 | 0.28 | 0.68 | 1.78 | 0.42 | 0.07 | 0.9 | 0
| Analytical results for Pr in OREAS 628 (Certified Value 9.34 ppm) | [30 empty] | Certified
Pr | Round | Replicate | 1.01: Lab; 1.02: Lab; 1.03: Lab; 1.04: Lab; 1.05: Lab; 1.06: Lab | 1
| No | No | 1.01: 1.02; 1.02: 1.10; 1.03: 1.12; 1.04: 1.13; 1.05: 1.22; 1.06: 1.30 | ppm
|  |  | 1.01: 4A*MS; 1.02: 4A*MS; 1.03: 4A*MS; 1.04: 4A*MS; 1.05: 4A*MS; 1.06: 4A*MS | 2
3
| 1 | 1 | 1.01: 8.3; 1.02: 8.57; 1.03: 10.06; 1.04: 9.3146; 1.05: 10.428; 1.06: 9 | 1
| 1 | 2 | 1.01: 8.4; 1.02: 8.13; 1.03: 9.66; 1.04: 9.4395; 1.05: 10.3841; 1.06: 9.25 | 41
| 1 | 3 | 1.01: 8.6; 1.02: 7.92; 1.03: 10.15; 1.04: 9.5706; 1.05: 10.8691; 1.06: 9.41 | 16
| 1 | 4 | 1.01: 8.4; 1.02: 8.34; 1.03: 9.89; 1.04: 9.1548; 1.05: 10.7572; 1.06: 9.3 | 9.3385
| 1 | 5 | 1.01: 8.5; 1.02: 8.56; 1.03: 9.9; 1.04: 9.0422; 1.05: 10.1572; 1.06: 9.68 | 45
| 1 | 6 | 1.01: 9; 1.02: 8.6; 1.03: 10.69; 1.04: 9.3156; 1.05: 10.9533; 1.06: 9.05
| Mean |  | 1.01: 8.5333; 1.02: 8.3533; 1.03: 10.0583; 1.04: 9.3062; 1.05: 10.5915; 1.06: 9.2817
| Median |  | 1.01: 8.45; 1.02: 8.45; 1.03: 9.98; 1.04: 9.3151; 1.05: 10.5926; 1.06: 9.275
| Std Dev. |  | 1.01: 0.25033; 1.02: 0.27869; 1.03: 0.35199; 1.04: 0.18997; 1.05: 0.31426; 1.06: 0.24879
| Rel.Std.Dev. |  | 1.01: 2.934%; 1.02: 3.336%; 1.03: 3.499%; 1.04: 2.041%; 1.05: 2.967%; 1.06: 2.68%
| PDM3 |  | 1.01: -8.622%; 1.02: -10.55%; 1.03: 7.708%; 1.04: -0.3458%; 1.05: 13.42%; 1.06: -0.6086%
| Z-Score (Absolute) |  | 1.01: 0.67; 1.02: 0.83; 1.03: 0.68; 1.04: 0.01; 1.05: 1.15; 1.06: 0.01
| Analytical results for Rb in OREAS 628 (Certified Value 144 ppm) | [30 empty] | Certified
Rb | Round | Replicate | Lab | Lab | Lab | Lab | Lab | Lab | Lab | Lab | Lab | Lab | Lab | Lab | Lab | Lab | Lab | Lab | Lab | Lab | Lab | Lab | Lab | Lab | [7 empty] | 1
| No | No | 1.02 | 1.03 | 1.04 | 1.05 | 1.06 | 1.07 | 1.08 | 1.09 | 1.10 | 1.11 | 1.12 | 1.13 | 1.15 | 1.17 | 1.18 | 1.20 | 1.21 | 1.23 | 1.25 | 1.26 | 1.27 | 1.30 | [7 empty] | ppm
|  |  | 4A*MS | 4A*MS | 4A*OES/MS | 4A*OES/MS | 4A*OES/MS | 4A*OES/MS | 4A*OES/MS | 4A*OES/MS | 4A*MS | 4A*MS | 4A*MS | 4A*MS | 4A*OES | 4A*MS | 4A*OES/MS | 4A*OES/MS | 4A*OES/MS | 4A*MS | 4A*OES/MS | 4A*OES/MS | 4A*OES/MS | 4A*MS | [7 empty] | 0
0
| 1 | 1 | 142 | 137.1 | 149.5 | 149 | 148 | 137 | 139.5 | 146 | 142.39 | 140.9 | 148.55 | 143.3625 | 137.6433 | 150 | 151.9 | 140.1 | 142 | 147 | 194 | 145.8 | 147.4 | 139.5 | [7 empty] | 1
| 1 | 2 | 142 | 134.9 | 148.5 | 145.5 | 149.5 | 134.5 | 144 | 161 | 143.43 | 140.9 | 145.42 | 147.6478 | 137.6433 | 148 | 144.3 | 138.9 | 138 | 143 | 191 | 135.1 | 149 | 142.7 | [7 empty] | 42
| 1 | 3 | 139 | 133.3 | 150 | 152.5 | 147 | 133.5 | 148.5 | 128 | 146.83 | 141.8 | 150.14 | 154.5202 | 138.5621 | 149 | 142.8 | 140.4 | 136 | 136 | 188 | 139.1 | 146.4 | 145.5 | [7 empty] | 16
| 1 | 4 | 137 | 137.4 | 148 | 155 | 141.5 | 140 | 154 | 154 | 146.44 | 142 | 147.46 | 143.8053 | 138.2388 | 151 | 150.5 | 137.7 | 137 | 139 | 192 | 142.7 | 144.5 | 143.1 | [7 empty] | 143.5362
| 1 | 5 | 143 | 132.4 | 145 | 155 | 146 | 135 | 143 | 138 | 146.25 | 142.8 | 144.55 | 147.5206 | 138.3592 | 149 | 144.7 | 138.6 | 135 | 144 | 183 | 144.7 | 141.1 | 147.4 | [7 empty] | 46
| 1 | 6 | 143 | 126.1 | 146.5 | 152.5 | 150 | 129 | 158 | 154 | 144.64 | 143.7 | 149.34 | 150.9239 | 137.6004 | 149 | 145.3 | 141 | 132 | 133 | 184 | 141.3 | 147.7 | 141.8
| Mean |  | 141 | 133.5333 | 147.9167 | 151.5833 | 147 | 134.8333 | 147.8333 | 146.8333 | 144.9967 | 142.0167 | 147.5767 | 147.9634 | 138.0079 | 149.3333 | 146.5833 | 139.45 | 136.6667 | 140.3333 | 188.6667 | 141.45 | 146.0167 | 143.3333
| Median |  | 142 | 134.1 | 148.25 | 152.5 | 147.5 | 134.75 | 146.25 | 150 | 145.445 | 141.9 | 148.005 | 147.5842 | 137.9411 | 149 | 145 | 139.5 | 136.5 | 141 | 189.5 | 142 | 146.9 | 142.9
| Std Dev. |  | 2.4495 | 4.1505 | 1.8819 | 3.707 | 3.0822 | 3.6697 | 7.0616 | 12.1395 | 1.8106 | 1.0944 | 2.2115 | 4.2546 | 0.42795 | 1.0328 | 3.6967 | 1.2502 | 3.3267 | 5.2789 | 4.4572 | 3.9221 | 2.8379 | 2.7833
| Rel.Std.Dev. |  | 1.737% | 3.108% | 1.272% | 2.446% | 2.097% | 2.722% | 4.777% | 8.268% | 1.249% | 0.7706% | 1.499% | 2.875% | 0.3101% | 0.6916% | 2.522% | 0.8965% | 2.434% | 3.762% | 2.362% | 2.773% | 1.944% | 1.942%
| PDM3 |  | -1.767% | -6.969% | 3.052% | 5.606% | 2.413% | -6.063% | 2.994% | 2.297% | 1.017% | -1.059% | 2.815% | 3.084% | -3.852% | 4.039% | 2.123% | -2.847% | -4.786% | -2.231% | 31.44% | -1.453% | 1.728% | -0.1414%
| Z-Score (Absolute) |  | 0.83 | 2.21 | 0.44 | 1.12 | 0.28 | 1.97 | 0.43 | 0.24 | 0.09 | 0.64 | 0.38 | 0.45 | 1.38 | 0.71 | 0.2 | 1.12 | 1.63 | 0.95 | 7.96 | 0.75 | 0.09 | 0.4
| Analytical results for Re in OREAS 628 (Certified Value 0.021 ppm) | [30 empty] | Certified
Re | Round | Replicate | Lab | Lab | Lab | Lab | Lab | Lab | Lab | Lab | Lab | Lab | Lab | Lab | Lab | Lab | Lab | Lab | Lab | Lab | [11 empty] | 1
| No | No | 1.02 | 1.03 | 1.04 | 1.05 | 1.06 | 1.07 | 1.08 | 1.09 | 1.10 | 1.11 | 1.12 | 1.13 | 1.15 | 1.17 | 1.18 | 1.20 | 1.27 | 1.30 | [11 empty] | ppm
|  |  | 4A*MS | 4A*MS | 4A*OES/MS | 4A*OES/MS | 4A*OES/MS | 4A*OES/MS | 4A*OES/MS | 4A*OES/MS | 4A*MS | 4A*MS | 4A*MS | 4A*MS | 4A*OES | 4A*MS | 4A*OES/MS | 4A*OES/MS | 4A*OES/MS | 4A*MS | [11 empty] | 3
3
| 1 | 1 | 0.018 | 0.017 | 0.022 | 0.019 | 0.019 | 0.022 | 0.023 | 0.022 | 0.016 | 0.019 | 0.02 | 0.035971 | < 0.05 | < 0.05 | 0.022 | 0.025 | 0.018 | < 0.002 | [11 empty] | 1
| 1 | 2 | 0.019 | 0.021 | 0.025 | 0.02 | 0.019 | 0.021 | 0.024 | 0.021 | 0.026 | 0.02 | 0.018 | 0.033338 | < 0.05 | < 0.05 | 0.024 | 0.022 | 0.019 | < 0.002 | [11 empty] | 14
| 1 | 3 | 0.019 | 0.017 | 0.02 | 0.02 | 0.02 | 0.019 | 0.016 | 0.023 | 0.021 | 0.021 | 0.018 | 0.03649 | < 0.05 | < 0.05 | 0.024 | 0.023 | 0.018 | 0.002 | [11 empty] | 16
| 1 | 4 | 0.019 | 0.018 | 0.022 | 0.022 | 0.02 | 0.02 | 0.021 | 0.024 | 0.027 | 0.019 | 0.018 | 0.033159 | < 0.05 | < 0.05 | 0.02 | 0.022 | 0.018 | < 0.002 | [11 empty] | 0.020619
| 1 | 5 | 0.019 | 0.021 | 0.021 | 0.021 | 0.018 | 0.02 | 0.019 | 0.025 | 0.026 | 0.022 | 0.018 | 0.031403 | < 0.05 | < 0.05 | 0.023 | 0.024 | 0.017 | 0.002 | [11 empty] | 47
| 1 | 6 | 0.019 | 0.015 | 0.026 | 0.02 | 0.021 | 0.02 | 0.023 | 0.022 | 0.02 | 0.021 | 0.02 | 0.038559 | < 0.05 | < 0.05 | 0.02 | 0.022 | 0.019 | 0.004
| Mean |  | 0.018833 | 0.018167 | 0.022667 | 0.020333 | 0.0195 | 0.020333 | 0.021 | 0.022833 | 0.022667 | 0.020333 | 0.018667 | 0.03482 |  |  | 0.022167 | 0.023 | 0.018167 | 0.0026667
| Median |  | 0.019 | 0.0175 | 0.022 | 0.02 | 0.0195 | 0.02 | 0.022 | 0.0225 | 0.0235 | 0.0205 | 0.018 | 0.034654 |  |  | 0.0225 | 0.0225 | 0.018 | 0.002
| Std Dev. |  | 0.00040825 | 0.0024014 | 0.0023381 | 0.0010328 | 0.0010488 | 0.0010328 | 0.0030332 | 0.001472 | 0.0043665 | 0.0012111 | 0.0010328 | 0.0026352 |  |  | 0.0018348 | 0.0012649 | 0.00075277 | 0.0011547
| Rel.Std.Dev. |  | 2.168% | 13.22% | 10.32% | 5.079% | 5.379% | 5.079% | 14.44% | 6.447% | 19.26% | 5.956% | 5.533% | 7.568% |  |  | 8.278% | 5.5% | 4.144% | 43.3%
| PDM3 |  | -8.661% | -11.89% | 9.931% | -1.386% | -5.427% | -1.386% | 1.848% | 10.74% | 9.931% | -1.386% | -9.469% | 68.87% |  |  | 7.506% | 11.55% | -11.89% | -87.07%
| Z-Score (Absolute) |  | 0.62 | 0.84 | 0.67 | 0.11 | 0.39 | 0.11 | 0.11 | 0.73 | 0.67 | 0.11 | 0.67 | 4.77 | 1.46 | 1.46 | 0.51 | 0.79 | 0.84 | 6.35
| Analytical results for S in OREAS 628 (Certified Value 3.6 wt.%) | [30 empty] | Certified
S | Round | Replicate | Lab | Lab | Lab | Lab | Lab | Lab | Lab | Lab | Lab | Lab | Lab | Lab | Lab | Lab | Lab | Lab | Lab | Lab | Lab | Lab | Lab | Lab | Lab | Lab | Lab | Lab |  |  |  | 1
| No | No | 1.01 | 1.03 | 1.04 | 1.05 | 1.06 | 1.07 | 1.08 | 1.09 | 1.10 | 1.11 | 1.12 | 1.13 | 1.15 | 1.16 | 1.17 | 1.18 | 1.20 | 1.21 | 1.22 | 1.23 | 1.24 | 1.25 | 1.26 | 1.27 | 1.28 | 1.30 |  |  |  | wt.%
|  |  | 4A*OES | 4A*MS | 4A*OES/MS | 4A*OES/MS | 4A*OES/MS | 4A*OES/MS | 4A*OES/MS | 4A*OES/MS | 4A*OES | 4A*MS | 4A*MS | 4A*MS | 4A*OES | 4A*OES | 4A*OES | 4A*OES/MS | 4A*OES/MS | 4A*OES/MS | 4A*OES | 4A*OES/MS | 4A*OES | 4A*OES/MS | 4A*OES/MS | 4A*OES/MS | 4A*OES | 4A*OES/MS |  |  |  | 2
3
| 1 | 1 | 3.85 | 3.7 | 3.92 | 3.64 | 3.7 | 3.77 | 3.62 | 3.36 | 3.5465 | 3.1 | 3.72 | > 1 | 3.5476 | 3.55 | 3.47 | 3.5 | 3.7554 | 3.74 | 3.4883 | 3.509 | 3.4 | 3.42 | 3.54 | 3.72 | 3.597 | 3.26 |  |  |  | 1
| 1 | 2 | 3.94 | 3.7 | 3.86 | 3.65 | 3.67 | 3.68 | 3.78 | 3.38 | 3.5816 | 3.3 | 3.76 | > 1 | 3.5818 | 3.46 | 3.49 | 3.37 | 3.812 | 3.73 | 3.5004 | 3.629 | 3.4 | 3.42 | 3.48 | 3.69 | 3.664 | 3.47 |  |  |  | 26
| 1 | 3 | 3.9 | 3.7 | 3.93 | 3.67 | 3.67 | 3.72 | 3.94 | 3.6 | 3.5841 | 3.1 | 3.78 | > 1 | 3.5881 | 3.37 | 3.5 | 3.4 | 3.7662 | 3.59 | 3.5506 | 3.561 | 3.2 | 3.41 | 3.42 | 3.63 | 3.719 | 3.47 |  |  |  | 16
| 1 | 4 | 3.94 | 3.6 | 3.89 | 3.8 | 3.66 | 3.86 | 4.19 | 3.48 | 3.5672 | 3.2 | 3.71 | > 1 | 3.5872 | 3.59 | 3.48 | 3.43 | 3.7393 | 3.77 | 3.5566 | 3.563 | 3.3 | 3.43 | 3.48 | 3.64 | 3.671 | 3.43 |  |  |  | 3.5983
| 1 | 5 | 3.91 | 3.6 | 3.94 | 3.71 | 3.7 | 3.76 | 3.57 | 3.6 | 3.5812 | 3.2 | 3.7 | > 1 | 3.608 | 3.46 | 3.52 | 3.37 | 3.6366 | 3.55 | 3.5876 | 3.588 | 3.4 | 3.43 | 3.56 | 3.68 | 3.612 | 3.48 |  |  |  | 48
| 1 | 6 | 3.95 | 3.6 | 3.88 | 3.71 | 3.73 | 3.55 | 4.12 | 3.4 | 3.569 | 3.3 | 3.79 | > 1 | 3.5382 | 3.57 | 3.48 | 3.44 | 3.7818 | 3.58 | 3.5526 | 3.568 | 3.3 | 3.47 | 3.59 | 3.75 | 3.712 | 3.37
| Mean |  | 3.915 | 3.65 | 3.9033 | 3.6967 | 3.6883 | 3.7233 | 3.87 | 3.47 | 3.5716 | 3.2 | 3.7433 |  | 3.5752 | 3.5 | 3.49 | 3.4183 | 3.7485 | 3.66 | 3.5393 | 3.5697 | 3.3333 | 3.43 | 3.5117 | 3.685 | 3.6625 | 3.4133
| Median |  | 3.925 | 3.65 | 3.905 | 3.69 | 3.685 | 3.74 | 3.86 | 3.44 | 3.5751 | 3.2 | 3.74 |  | 3.5845 | 3.505 | 3.485 | 3.415 | 3.7608 | 3.66 | 3.5516 | 3.5655 | 3.35 | 3.425 | 3.51 | 3.685 | 3.6675 | 3.45
| Std Dev. |  | 0.037283 | 0.054772 | 0.031411 | 0.058538 | 0.026394 | 0.10405 | 0.25706 | 0.10863 | 0.014174 | 0.089443 | 0.038297 |  | 0.026689 | 0.08438 | 0.017889 | 0.049565 | 0.06018 | 0.096747 | 0.037575 | 0.039139 | 0.08165 | 0.020976 | 0.062743 | 0.045935 | 0.050115 | 0.085479
| Rel.Std.Dev. |  | 0.9523% | 1.501% | 0.8047% | 1.584% | 0.7156% | 2.795% | 6.642% | 3.13% | 0.3969% | 2.795% | 1.023% |  | 0.7465% | 2.411% | 0.5126% | 1.45% | 1.605% | 2.643% | 1.062% | 1.096% | 2.449% | 0.6116% | 1.787% | 1.247% | 1.368% | 2.504%
| PDM3 |  | 8.801% | 1.437% | 8.477% | 2.734% | 2.502% | 3.475% | 7.551% | -3.566% | -0.742% | -11.07% | 4.031% |  | -0.6433% | -2.732% | -3.01% | -5.001% | 4.176% | 1.715% | -1.639% | -0.7958% | -7.364% | -4.677% | -2.408% | 2.409% | 1.784% | -5.14%
| Z-Score (Absolute) |  | 2.02 | 0.45 | 1.96 | 0.72 | 0.67 | 0.88 | 1.76 | 0.63 | 0.02 | 2.24 | 1 | NA | 0 | 0.45 | 0.51 | 0.93 | 1.03 | 0.51 | 0.21 | 0.03 | 1.44 | 0.86 | 0.38 | 0.65 | 0.52 | 0.96
| Analytical results for Sb in OREAS 628 (Certified Value 26.1 ppm) | [30 empty] | Certified
Sb | Round | Replicate | Lab | Lab | Lab | Lab | Lab | Lab | Lab | Lab | Lab | Lab | Lab | Lab | Lab | Lab | Lab | Lab | Lab | Lab | Lab | Lab | Lab | Lab | Lab | Lab | Lab | Lab | Lab | Lab |  | 1
| No | No | 1.01 | 1.02 | 1.03 | 1.04 | 1.05 | 1.06 | 1.07 | 1.08 | 1.09 | 1.10 | 1.11 | 1.12 | 1.13 | 1.14 | 1.15 | 1.16 | 1.17 | 1.18 | 1.19 | 1.20 | 1.21 | 1.23 | 1.24 | 1.25 | 1.26 | 1.27 | 1.28 | 1.30 |  | ppm
|  |  | 4A*OES | 4A*MS | 4A*MS | 4A*OES/MS | 4A*OES/MS | 4A*OES/MS | 4A*OES/MS | 4A*OES/MS | 4A*OES/MS | 4A*MS | 4A*MS | 4A*MS | 4A*MS | 4A*OES/MS | 4A*OES | 4A*OES | 4A*MS | 4A*OES/MS | 4A*MS | 4A*OES/MS | 4A*OES/MS | 4A*MS | 4A*OES | 4A*OES/MS | 4A*OES/MS | 4A*OES/MS | 4A*OES | 4A*OES/MS |  | 1
2
| 1 | 1 | 24 | 26.5 | 26.3 | 27.2 | 27.4 | 27.4 | 24.6 | 28.2 | 27.8 | 27.3 | 20 | 27.04 | 25.9788 | 28.967 | 25.9212 | 18.39 | 25.8 | 26.1 | 24.73 | 27.66 | 26.35 | 26.13 | 28 | 22.9 | 26.1 | 25.4 | 25 | 25 |  | 1
| 1 | 2 | 24 | 26.8 | 26 | 27.2 | 26.8 | 27.3 | 23.9 | 27.2 | 27.4 | 26.94 | 19.9 | 26.63 | 26.2616 | 24.912 | 25.9793 | 18.6 | 25.6 | 25.8 | 25.03 | 28.58 | 25.89 | 26.54 | 28 | 22 | 24.7 | 25.4 | 26 | 25 |  | 44
| 1 | 3 | 24 | 26.4 | 24.6 | 27.3 | 27.4 | 27.6 | 23.7 | 28 | 25.9 | 27.29 | 21.3 | 27.42 | 25.5751 | 28.192 | 26.9635 | 20.17 | 25.3 | 25.7 | 24.76 | 28.39 | 25.47 | 26.44 | 27 | 22.3 | 24.7 | 25.4 | 26 | 25 |  | 16
| 1 | 4 | 22 | 24.6 | 25.9 | 26.6 | 28.3 | 26.3 | 25.1 | 29.3 | 28.2 | 27.17 | 20.1 | 26.71 | 25.9511 | 29.473 | 27.1735 | 20.71 | 25.7 | 26 | 24.87 | 27.26 | 25.67 | 24.37 | 27 | 22.4 | 25.4 | 25.2 | 27 | 29 |  | 26.0653
| 1 | 5 | 23 | 27 | 24.2 | 26.1 | 27.7 | 26.7 | 23.9 | 26.4 | 27.6 | 27.15 | 19.8 | 26.46 | 25.9951 | 26.932 | 26.3457 | 19.73 | 26.5 | 25.9 | 24.15 | 27.31 | 24.93 | 25.14 | 27 | 21.9 | 26.2 | 25.6 | 24 | 26 |  | 49
| 1 | 6 | 24 | 25.5 | 23.6 | 25.2 | 27.3 | 27.6 | 23.1 | 29.2 | 27.2 | 26.95 | 21 | 27.07 | 25.7876 | 26.852 | 26.6526 | 18.2 | 25.9 | 25.9 | 24.88 | 27.74 | 24.68 | 25.64 | 28 | 23.5 | 25.5 | 25.5 | 23 | 29
| Mean |  | 23.5 | 26.1333 | 25.1 | 26.6 | 27.4833 | 27.15 | 24.05 | 28.05 | 27.35 | 27.1333 | 20.35 | 26.8883 | 25.9249 | 27.5547 | 26.506 | 19.3 | 25.8 | 25.9 | 24.7367 | 27.8233 | 25.4983 | 25.71 | 27.5 | 22.5 | 25.4333 | 25.4167 | 25.1667 | 26.5
| Median |  | 24 | 26.45 | 25.25 | 26.9 | 27.4 | 27.35 | 23.9 | 28.1 | 27.5 | 27.16 | 20.05 | 26.875 | 25.9649 | 27.562 | 26.4991 | 19.165 | 25.75 | 25.9 | 24.815 | 27.7 | 25.57 | 25.885 | 27.5 | 22.35 | 25.45 | 25.4 | 25.5 | 25.5
| Std Dev. |  | 0.83666 | 0.91141 | 1.1136 | 0.82704 | 0.49565 | 0.53198 | 0.70356 | 1.1274 | 0.7893 | 0.15807 | 0.63482 | 0.35233 | 0.22938 | 1.6701 | 0.5141 | 1.0448 | 0.4 | 0.14142 | 0.30631 | 0.54921 | 0.61671 | 0.83948 | 0.54772 | 0.60332 | 0.65013 | 0.13292 | 1.472 | 1.9748
| Rel.Std.Dev. |  | 3.56% | 3.488% | 4.436% | 3.109% | 1.803% | 1.959% | 2.925% | 4.019% | 2.886% | 0.5826% | 3.12% | 1.31% | 0.8848% | 6.061% | 1.94% | 5.413% | 1.55% | 0.546% | 1.238% | 1.974% | 2.419% | 3.265% | 1.992% | 2.681% | 2.556% | 0.5229% | 5.849% | 7.452%
| PDM3 |  | -9.842% | 0.2609% | -3.704% | 2.051% | 5.44% | 4.161% | -7.732% | 7.614% | 4.929% | 4.097% | -21.93% | 3.157% | -0.5389% | 5.714% | 1.69% | -25.96% | -1.018% | -0.6343% | -5.097% | 6.745% | -2.175% | -1.363% | 5.504% | -13.68% | -2.425% | -2.489% | -3.448% | 1.668%
| Z-Score (Absolute) |  | 1.51 | 0.14 | 0.51 | 0.43 | 0.98 | 0.78 | 1.17 | 1.34 | 0.9 | 0.77 | 3.49 | 0.61 | 0.01 | 1.03 | 0.37 | 4.14 | 0.07 | 0.01 | 0.74 | 1.2 | 0.26 | 0.13 | 1 | 2.14 | 0.3 | 0.31 | 0.47 | 0.37
| Analytical results for Sc in OREAS 628 (Certified Value 4.72 ppm) | [30 empty] | Certified
Sc | Round | Replicate | Lab | Lab | Lab | Lab | Lab | Lab | Lab | Lab | Lab | Lab | Lab | Lab | Lab | Lab | Lab | Lab | Lab | Lab | Lab | Lab | Lab | Lab | Lab | Lab | Lab |  |  |  |  | 1
| No | No | 1.01 | 1.03 | 1.04 | 1.05 | 1.06 | 1.07 | 1.08 | 1.09 | 1.10 | 1.11 | 1.12 | 1.13 | 1.15 | 1.17 | 1.18 | 1.20 | 1.21 | 1.22 | 1.23 | 1.24 | 1.25 | 1.26 | 1.27 | 1.28 | 1.30 |  |  |  |  | ppm
|  |  | 4A*OES | 4A*MS | 4A*OES/MS | 4A*OES/MS | 4A*OES/MS | 4A*OES/MS | 4A*OES/MS | 4A*OES/MS | 4A*MS | 4A*MS | 4A*OES | 4A*MS | 4A*OES | 4A*OES | 4A*OES/MS | 4A*OES/MS | 4A*OES/MS | 4A*MS | 4A*MS | 4A*OES | 4A*OES/MS | 4A*OES/MS | 4A*OES/MS | 4A*OES | 4A*MS |  |  |  |  | 2
3
| 1 | 1 | < 5 | 4 | 4.9 | 4.9 | 4.6 | 4.5 | 4.7 | 6.4 | 4.7 | 4 | 4.7 | 4.6265 | 4.5116 | 4 | 5 | 4.63 | 5.7 | 6.1382 | 4.8 | 5 | 4.3 | 4.8 | 4.8 | 4.5 | 4.8 |  |  |  |  | 1
| 1 | 2 | < 5 | 4 | 4.9 | 4.8 | 4.7 | 4.3 | 4.7 | 6.4 | 4.7 | 5 | 4.6 | 4.7217 | 4.4177 | 4 | 4.5 | 4.69 | 5.4 | 6.5033 | 5 | 5 | 4.5 | 4.6 | 4.9 | 4.7 | 4.9 |  |  |  |  | 15
| 1 | 3 | < 5 | 4 | 4.9 | 5.1 | 4.8 | 4.3 | 4.9 | 6.8 | 4.8 | 5 | 4.6 | 4.5101 | 4.6187 | 4 | 4.5 | 4.74 | 5.3 | 6.297 | 4.6 | 5 | 4.3 | 4.5 | 4.9 | 4.9 | 5.1 |  |  |  |  | 16
| 1 | 4 | < 5 | 4 | 4.8 | 5.2 | 4.5 | 4.6 | 5.2 | 6.4 | 5 | 4 | 4.8 | 4.6218 | 4.5988 | 4 | 4.9 | 4.73 | 5.6 | 6.7745 | 4.8 | 5 | 4.7 | 4.7 | 4.9 | 4.6 | 4.8 |  |  |  |  | 4.7186
| 1 | 5 | < 5 | 4 | 4.6 | 5 | 4.8 | 4.3 | 4.8 | 6.9 | 4.9 | 5 | 4.7 | 4.6969 | 4.53 | 4 | 4.3 | 4.66 | 5.2 | 6.5441 | 4.9 | 5 | 4 | 4.6 | 4.9 | 4.3 | 5.1 |  |  |  |  | 50
| 1 | 6 | < 5 | 4 | 4.7 | 5 | 4.9 | 4.1 | 5.1 | 6 | 4.9 | 5 | 4.7 | 4.7094 | 4.4598 | 4 | 4.6 | 4.75 | 5.2 | 6.3299 | 4.7 | 5 | 4.3 | 4.7 | 4.8 | 4.7 | 4.8
| Mean |  |  | 4 | 4.8 | 5 | 4.7167 | 4.35 | 4.9 | 6.4833 | 4.8333 | 4.6667 | 4.6833 | 4.6477 | 4.5228 | 4 | 4.6333 | 4.7 | 5.4 | 6.4312 | 4.8 | 5 | 4.35 | 4.65 | 4.8667 | 4.6167 | 4.9167
| Median |  |  | 4 | 4.85 | 5 | 4.75 | 4.3 | 4.85 | 6.4 | 4.85 | 5 | 4.7 | 4.6617 | 4.5208 | 4 | 4.55 | 4.71 | 5.35 | 6.4166 | 4.8 | 5 | 4.3 | 4.65 | 4.9 | 4.65 | 4.85
| Std Dev. |  |  | 0 | 0.12649 | 0.14142 | 0.1472 | 0.17607 | 0.20976 | 0.32506 | 0.12111 | 0.5164 | 0.075277 | 0.079721 | 0.0777 | 0 | 0.26583 | 0.048166 | 0.20976 | 0.22357 | 0.14142 | 0 | 0.23452 | 0.10488 | 0.05164 | 0.20412 | 0.1472
| Rel.Std.Dev. |  |  | 0% | 2.635% | 2.828% | 3.121% | 4.048% | 4.281% | 5.014% | 2.506% | 11.07% | 1.607% | 1.715% | 1.718% | 0% | 5.737% | 1.025% | 3.884% | 3.476% | 2.946% | 0% | 5.391% | 2.256% | 1.061% | 4.421% | 2.994%
| PDM3 |  |  | -15.23% | 1.725% | 5.963% | -0.04148% | -7.812% | 3.844% | 37.4% | 2.431% | -1.101% | -0.7479% | -1.502% | -4.15% | -15.23% | -1.808% | -0.3947% | 14.44% | 36.29% | 1.725% | 5.963% | -7.812% | -1.454% | 3.137% | -2.161% | 4.197%
| Z-Score (Absolute) |  | 8.37 | 2.66 | 0.38 | 1.14 | 0.06 | 1.33 | 0.76 | 6.79 | 0.51 | 0.13 | 0.06 | 0.2 | 0.67 | 2.66 | 0.25 | 0 | 2.66 | 6.59 | 0.38 | 1.14 | 1.33 | 0.19 | 0.63 | 0.32 | 0.82
| Analytical results for Se in OREAS 628 (Certified Value 19.8 ppm) | [30 empty] | Certified
Se | Round | Replicate | Lab | Lab | Lab | Lab | Lab | Lab | Lab | Lab | Lab | Lab | Lab | Lab | Lab | Lab | Lab | Lab | Lab | Lab | Lab | Lab | Lab | Lab | Lab | Lab | [5 empty] | 1
| No | No | 1.01 | 1.02 | 1.03 | 1.04 | 1.05 | 1.06 | 1.07 | 1.08 | 1.09 | 1.10 | 1.11 | 1.12 | 1.13 | 1.14 | 1.15 | 1.17 | 1.19 | 1.20 | 1.21 | 1.23 | 1.25 | 1.26 | 1.27 | 1.30 | [5 empty] | ppm
|  |  | 4A*OES | 4A*MS | 4A*MS | 4A*OES/MS | 4A*OES/MS | 4A*OES/MS | 4A*OES/MS | 4A*OES/MS | 4A*OES/MS | 4A*MS | 4A*MS | 4A*MS | 4A*MS | 4A*OES/MS | 4A*OES | 4A*MS | 4A*MS | 4A*OES/MS | 4A*OES/MS | 4A*MS | 4A*OES/MS | 4A*OES/MS | 4A*OES/MS | 4A*OES/MS | [5 empty] | 1
1
| 1 | 1 | 19 | 20.5 | 14 | 21 | 20 | 23 | 18 | 24 | 21.3 | 20.5 | 19 | 20.4 | 15.2093 | 15.748 | 20.4524 | 20 | 18.77 | 18.63 | 17.9 | 21 | 14 | 24 | 21 | 21 | [5 empty] | 1
| 1 | 2 | 19 | 21.1 | 16 | 22 | 20 | 23 | 19 | 21 | 18.6 | 20.7 | 19 | 20.5 | 15.6864 | 16.845 | 21.2051 | 20 | 19.26 | 18.89 | 16.3 | 21 | 13 | 22 | 22 | 19 | [5 empty] | 11
| 1 | 3 | 18 | 21.1 | 16 | 21 | 21 | 23 | 17 | 21 | 16.7 | 19.7 | 19 | 21.4 | 17.856 | 17.357 | 24.9546 | 20 | 18.65 | 18.76 | 16.8 | 20 | 13 | 24 | 22 | 24 | [5 empty] | 16
| 1 | 4 | 18 | 19.8 | 14 | 22 | 22 | 23 | 20 | 23 | 18.5 | 18.7 | 19 | 20.7 | 15.9045 | 16.205 | 23.2236 | 20 | 18.86 | 18.4 | 16.9 | 20 | 12 | 24 | 21 | 23 | [5 empty] | 19.8111
| 1 | 5 | 20 | 20.6 | 16 | 22 | 21 | 23 | 18 | 21 | 16.9 | 20.7 | 19 | 20.6 | 16.1208 | 16.34 | 24.1941 | 20 | 16.13 | 18.33 | 16.2 | 21 | 14 | 23 | 22 | 22 | [5 empty] | 51
| 1 | 6 | 19 | 21.1 | 15 | 22 | 21 | 23 | 18 | 22 | 18.9 | 19.9 | 21 | 21.3 | 16.9906 | 15.118 | 21.4507 | 20 | 18.88 | 18.65 | 15.8 | 19 | 13 | 23 | 22 | 22
| Mean |  | 18.8333 | 20.7 | 15.1667 | 21.6667 | 20.8333 | 23 | 18.3333 | 22 | 18.4833 | 20.0333 | 19.3333 | 20.8167 | 16.2946 | 16.2688 | 22.5801 | 20 | 18.425 | 18.61 | 16.65 | 20.3333 | 13.1667 | 23.3333 | 21.6667 | 21.8333
| Median |  | 19 | 20.85 | 15.5 | 22 | 21 | 23 | 18 | 21.5 | 18.55 | 20.2 | 19 | 20.65 | 16.0127 | 16.2725 | 22.3372 | 20 | 18.815 | 18.64 | 16.55 | 20.5 | 13 | 23.5 | 22 | 22
| Std Dev. |  | 0.75277 | 0.51769 | 0.98319 | 0.5164 | 0.75277 | 0 | 1.0328 | 1.2649 | 1.6618 | 0.77632 | 0.8165 | 0.42622 | 0.96463 | 0.79005 | 1.8084 | 0 | 1.1428 | 0.21232 | 0.73417 | 0.8165 | 0.75277 | 0.8165 | 0.5164 | 1.7224
| Rel.Std.Dev. |  | 3.997% | 2.501% | 6.483% | 2.383% | 3.613% | 0% | 5.633% | 5.75% | 8.991% | 3.875% | 4.223% | 2.048% | 5.92% | 4.856% | 8.009% | 0% | 6.203% | 1.141% | 4.409% | 4.016% | 5.717% | 3.499% | 2.383% | 7.889%
| PDM3 |  | -4.935% | 4.487% | -23.44% | 9.367% | 5.16% | 16.1% | -7.459% | 11.05% | -6.702% | 1.122% | -2.411% | 5.076% | -17.75% | -17.88% | 13.98% | 0.9537% | -6.996% | -6.063% | -15.96% | 2.636% | -33.54% | 17.78% | 9.367% | 10.21%
| Z-Score (Absolute) |  | 0.48 | 0.28 | 1.98 | 0.67 | 0.33 | 1.22 | 0.69 | 0.81 | 0.63 | 0.01 | 0.28 | 0.33 | 1.52 | 1.53 | 1.05 | 0.01 | 0.65 | 0.57 | 1.38 | 0.13 | 2.8 | 1.36 | 0.67 | 0.74
| Analytical results for Sm in OREAS 628 (Certified Value 6.93 ppm) | [30 empty] | Certified
Sm | Round | Replicate | 1.01: Lab; 1.02: Lab; 1.03: Lab; 1.04: Lab; 1.05: Lab; 1.06: Lab | [5 empty] | 1
| No | No | 1.01: 1.02; 1.02: 1.10; 1.03: 1.12; 1.04: 1.13; 1.05: 1.22; 1.06: 1.30 | [5 empty] | ppm
|  |  | 1.01: 4A*MS; 1.02: 4A*MS; 1.03: 4A*MS; 1.04: 4A*MS; 1.05: 4A*MS; 1.06: 4A*MS | [5 empty] | 2
3
| 1 | 1 | 1.01: 6.4; 1.02: 6.58; 1.03: 7.32; 1.04: 7.0274; 1.05: 7.8263; 1.06: 6.71 | [5 empty] | 1
| 1 | 2 | 1.01: 6.2; 1.02: 6.39; 1.03: 7.02; 1.04: 7.1871; 1.05: 8.0857; 1.06: 6.79 | [5 empty] | 8
| 1 | 3 | 1.01: 7.4; 1.02: 6.3; 1.03: 7.33; 1.04: 7.2189; 1.05: 8.1174; 1.06: 6.95 | [5 empty] | 16
| 1 | 4 | 1.01: 7.1; 1.02: 6.47; 1.03: 7.12; 1.04: 6.8808; 1.05: 7.7807; 1.06: 6.89 | [5 empty] | 6.9288
| 1 | 5 | 1.01: 7; 1.02: 6.8; 1.03: 7.34; 1.04: 6.9505; 1.05: 8.2265; 1.06: 7.08 | [5 empty] | 52
| 1 | 6 | 1.01: 7.4; 1.02: 6.64; 1.03: 7.52; 1.04: 7.0704; 1.05: 8.353; 1.06: 6.78
| Mean |  | 1.01: 6.9167; 1.02: 6.53; 1.03: 7.275; 1.04: 7.0558; 1.05: 8.0649; 1.06: 6.8667
| Median |  | 1.01: 7.05; 1.02: 6.525; 1.03: 7.325; 1.04: 7.0489; 1.05: 8.1015; 1.06: 6.84
| Std Dev. |  | 1.01: 0.50761; 1.02: 0.18089; 1.03: 0.17796; 1.04: 0.13159; 1.05: 0.22359; 1.06: 0.13486
| Rel.Std.Dev. |  | 1.01: 7.339%; 1.02: 2.77%; 1.03: 2.446%; 1.04: 1.865%; 1.05: 2.772%; 1.06: 1.964%
| PDM3 |  | 1.01: -0.1756%; 1.02: -5.756%; 1.03: 4.996%; 1.04: 1.833%; 1.05: 16.4%; 1.06: -0.8972%
| Z-Score (Absolute) |  | 1.01: 0.23; 1.02: 1.51; 1.03: 0.95; 1.04: 0.23; 1.05: 3.56; 1.06: 0.39
| Analytical results for Sn in OREAS 628 (Certified Value 5.63 ppm) | [30 empty] | Certified
Sn | Round | Replicate | Lab | Lab | Lab | Lab | Lab | Lab | Lab | Lab | Lab | Lab | Lab | Lab | Lab | Lab | Lab | Lab | Lab | Lab | Lab | Lab | Lab | Lab | Lab | Lab | Lab | Lab | Lab | Lab |  | 1
| No | No | 1.01 | 1.02 | 1.03 | 1.04 | 1.05 | 1.06 | 1.07 | 1.08 | 1.09 | 1.10 | 1.11 | 1.12 | 1.13 | 1.14 | 1.15 | 1.16 | 1.17 | 1.18 | 1.19 | 1.20 | 1.21 | 1.23 | 1.24 | 1.25 | 1.26 | 1.27 | 1.28 | 1.30 |  | ppm
|  |  | 4A*OES | 4A*MS | 4A*MS | 4A*OES/MS | 4A*OES/MS | 4A*OES/MS | 4A*OES/MS | 4A*OES/MS | 4A*OES/MS | 4A*MS | 4A*MS | 4A*OES | 4A*MS | 4A*OES/MS | 4A*OES | 4A*OES | 4A*MS | 4A*OES/MS | 4A*MS | 4A*OES/MS | 4A*OES/MS | 4A*MS | 4A*OES | 4A*OES/MS | 4A*OES/MS | 4A*OES/MS | 4A*OES | 4A*MS |  | 2
3
| 1 | 1 | < 10 | 6 | 5.4 | 6.1 | 5.6 | 5.7 | 5.5 | 5.6 | 6.2 | 5.5 | 5.1 | 6 | 5.6465 | 3.71 | 5.3433 | < 5 | 5.4 | 5.8 | < 10 | 5.61 | 5.6 | 5.7 | 6 | 4.7 | 5.6 | 5.4 | < 10 | 5.6 |  | 1
| 1 | 2 | < 10 | 6 | 5.7 | 6.2 | 5.5 | 5.6 | 5.3 | 5.6 | 5.8 | 6 | 5.2 | 6 | 5.9254 | 3.74 | 5.2998 | < 5 | 5.4 | 5.7 | < 10 | 5.58 | 5.3 | 5.9 | 6 | 4.7 | 5.2 | 5.5 | < 10 | 6 |  | 20
| 1 | 3 | < 10 | 6 | 5.5 | 6.2 | 5.7 | 5.7 | 5.2 | 5.9 | 6.2 | 5.6 | 5.1 | 5 | 6.2058 | 3.03 | 5.6503 | < 5 | 5.7 | 5.9 | < 10 | 6.97 | 5.3 | 5.8 | 6 | 4.6 | 5.3 | 5.5 | < 10 | 6.4 |  | 16
| 1 | 4 | < 10 | 5 | 5.6 | 5.9 | 5.9 | 5.6 | 5.5 | 6.1 | 5.9 | 5.6 | 5.1 | 6 | 5.7936 | 3.84 | 5.5141 | < 5 | 5.3 | 6.1 | < 10 | 8.08 | 5.4 | 5.6 | 6 | 4.8 | 5.5 | 5.5 | < 10 | 6 |  | 5.6296
| 1 | 5 | < 10 | 6 | 5.3 | 5.9 | 5.8 | 5.5 | 5.1 | 5.6 | 6.5 | 5.6 | 5.1 | 6 | 5.9775 | 3.66 | 5.319 | < 5 | 5.5 | 5.7 | < 10 | 5.59 | 5.3 | 5.9 | 6 | 4.6 | 5.4 | 5.5 | < 10 | 6.1 |  | 53
| 1 | 6 | < 10 | 6 | 4.9 | 5.6 | 5.8 | 5.8 | 5 | 6 | 5.6 | 5.7 | 5.2 | 6 | 5.9832 | 4.26 | 5.6392 | < 5 | 5.4 | 6 | < 10 | 5.67 | 5.6 | 5.5 | 6 | 4.7 | 6.3 | 5.3 | < 10 | 6.6
| Mean |  |  | 5.8333 | 5.4 | 5.9833 | 5.7167 | 5.65 | 5.2667 | 5.8 | 6.0333 | 5.6667 | 5.1333 | 5.8333 | 5.922 | 3.7067 | 5.461 |  | 5.45 | 5.8667 |  | 6.25 | 5.4167 | 5.7333 | 6 | 4.6833 | 5.55 | 5.45 |  | 6.1167
| Median |  |  | 6 | 5.45 | 6 | 5.75 | 5.65 | 5.25 | 5.75 | 6.05 | 5.6 | 5.1 | 6 | 5.9515 | 3.725 | 5.4287 |  | 5.4 | 5.85 |  | 5.64 | 5.35 | 5.75 | 6 | 4.7 | 5.45 | 5.5 |  | 6.05
| Std Dev. |  |  | 0.40825 | 0.28284 | 0.23166 | 0.1472 | 0.10488 | 0.20656 | 0.22804 | 0.3266 | 0.17512 | 0.05164 | 0.40825 | 0.18962 | 0.39627 | 0.16149 |  | 0.13784 | 0.1633 |  | 1.0486 | 0.1472 | 0.1633 | 0 | 0.075277 | 0.3937 | 0.083666 |  | 0.34881
| Rel.Std.Dev. |  |  | 6.999% | 5.238% | 3.872% | 2.575% | 1.856% | 3.922% | 3.932% | 5.413% | 3.09% | 1.006% | 6.999% | 3.202% | 10.69% | 2.957% |  | 2.529% | 2.784% |  | 16.78% | 2.717% | 2.848% | 0% | 1.607% | 7.094% | 1.535% |  | 5.703%
| PDM3 |  |  | 3.619% | -4.078% | 6.284% | 1.547% | 0.3626% | -6.447% | 3.027% | 7.172% | 0.6587% | -8.815% | 3.619% | 5.194% | -34.16% | -2.995% |  | -3.19% | 4.211% |  | 11.02% | -3.782% | 1.843% | 6.58% | -16.81% | -1.414% | -3.19% |  | 8.652%
| Z-Score (Absolute) |  | 0.92 | NA | 0.12 | 1.04 | 0.51 | 0.38 | 0.39 | 0.67 | 1.14 | 0.41 | 0.65 | NA | 0.92 | 3.49 | 0 | 5.89 | 0.02 | 0.81 | 0.92 | 1.57 | 0.09 | 0.54 | NA | 1.55 | 0.18 | 0.02 | 0.92 | 1.3
Results from laboratories 1.02, 1.12 and 1.24 were removed due to their 1 ppm reading resolution.
| Analytical results for Sr in OREAS 628 (Certified Value 143 ppm) | [30 empty] | Certified
Sr | Round | Replicate | Lab | Lab | Lab | Lab | Lab | Lab | Lab | Lab | Lab | Lab | Lab | Lab | Lab | Lab | Lab | Lab | Lab | Lab | Lab | Lab | Lab | Lab | Lab | Lab | Lab | Lab | Lab | Lab |  | 1
| No | No | 1.01 | 1.02 | 1.03 | 1.04 | 1.05 | 1.06 | 1.07 | 1.08 | 1.09 | 1.10 | 1.11 | 1.12 | 1.13 | 1.14 | 1.15 | 1.16 | 1.17 | 1.18 | 1.19 | 1.20 | 1.21 | 1.23 | 1.24 | 1.25 | 1.26 | 1.27 | 1.28 | 1.30 |  | ppm
|  |  | 4A*OES | 4A*MS | 4A*MS | 4A*OES/MS | 4A*OES/MS | 4A*OES/MS | 4A*OES/MS | 4A*OES/MS | 4A*OES/MS | 4A*MS | 4A*MS | 4A*OES | 4A*MS | 4A*OES/MS | 4A*OES | 4A*OES | 4A*MS | 4A*OES/MS | 4A*MS | 4A*OES/MS | 4A*OES/MS | 4A*OES/MS | 4A*OES | 4A*OES/MS | 4A*OES/MS | 4A*OES/MS | 4A*OES | 4A*OES/MS |  | 0
0
| 1 | 1 | 140 | 117 | 135 | 156.5 | 145 | 145 | 145.5 | 142.5 | 163 | 142.25 | 116 | 152 | 140.5582 | 104.53 | 142.3705 | 141 | 161 | 147 | 129 | 145 | 140 | 142 | 143 | 129 | 139.8 | 145.7 | 144 | 138 |  | 1
| 1 | 2 | 141 | 109 | 135 | 154 | 146.5 | 145.5 | 142.5 | 152 | 165 | 140.65 | 121 | 156 | 142.2487 | 117.83 | 139.439 | 138.2 | 164 | 137 | 130 | 144 | 135 | 143 | 145 | 130 | 138.8 | 148.8 | 145 | 140 |  | 21
| 1 | 3 | 142 | 107 | 141 | 158.5 | 146.5 | 144 | 145 | 150.5 | 174 | 142.59 | 123 | 150 | 153.6704 | 94.39 | 148.156 | 142.1 | 159 | 137 | 128 | 146 | 133 | 142 | 142 | 129 | 138.5 | 143.8 | 146 | 145 |  | 16
| 1 | 4 | 140 | 114 | 139 | 155 | 149 | 143.5 | 149.5 | 166 | 170 | 144.11 | 121 | 158 | 140.5998 | 113.12 | 150.1171 | 140.7 | 162 | 144 | 130 | 143 | 137 | 142 | 141 | 128 | 140 | 142 | 146 | 142 |  | 143.2132
| 1 | 5 | 141 | 113 | 137 | 157 | 149.5 | 146 | 146 | 145 | 151 | 145.15 | 124 | 155 | 141.7619 | 87.43 | 143.1044 | 144.3 | 160 | 134 | 125 | 141 | 131 | 142 | 146 | 130 | 141.3 | 142.6 | 146 | 147 |  | 54
| 1 | 6 | 142 | 116 | 137 | 154 | 148 | 146.5 | 137.5 | 164.5 | 158 | 140.52 | 123 | 155 | 141.4318 | 101.17 | 146.2015 | 142.6 | 157 | 143 | 131 | 146 | 129 | 144 | 145 | 128 | 140.5 | 148.3 | 145 | 139
| Mean |  | 141 | 112.6667 | 137.3333 | 155.8333 | 147.4167 | 145.0833 | 144.3333 | 153.4167 | 163.5 | 142.545 | 121.3333 | 154.3333 | 143.3785 | 103.0783 | 144.8981 | 141.4833 | 160.5 | 140.3333 | 128.8333 | 144.1667 | 134.1667 | 142.5 | 143.6667 | 129 | 139.8167 | 145.2 | 145.3333 | 141.8333
| Median |  | 141 | 113.5 | 137 | 155.75 | 147.25 | 145.25 | 145.25 | 151.25 | 164 | 142.42 | 122 | 155 | 141.5969 | 102.85 | 144.653 | 141.55 | 160.5 | 140 | 129.5 | 144.5 | 134 | 142 | 144 | 129 | 139.9 | 144.75 | 145.5 | 141
| Std Dev. |  | 0.89443 | 3.9328 | 2.3381 | 1.8074 | 1.7151 | 1.1583 | 4.0332 | 9.8154 | 8.2644 | 1.8448 | 2.8752 | 2.8752 | 5.0848 | 11.3539 | 3.9739 | 2.0586 | 2.429 | 5.0465 | 2.137 | 1.9408 | 4.0208 | 0.83666 | 1.9664 | 0.89443 | 1.0458 | 2.8907 | 0.8165 | 3.5449
| Rel.Std.Dev. |  | 0.6343% | 3.491% | 1.702% | 1.16% | 1.163% | 0.7984% | 2.794% | 6.398% | 5.055% | 1.294% | 2.37% | 1.863% | 3.546% | 11.01% | 2.743% | 1.455% | 1.513% | 3.596% | 1.659% | 1.346% | 2.997% | 0.5871% | 1.369% | 0.6934% | 0.748% | 1.991% | 0.5618% | 2.499%
| PDM3 |  | -1.545% | -21.33% | -4.106% | 8.812% | 2.935% | 1.306% | 0.7822% | 7.125% | 14.17% | -0.4665% | -15.28% | 7.765% | 0.1154% | -28.02% | 1.177% | -1.208% | 12.07% | -2.011% | -10.04% | 0.6658% | -6.317% | -0.498% | 0.3167% | -9.924% | -2.372% | 1.387% | 1.48% | -0.9635%
| Z-Score (Absolute) |  | 0.46 | 7.08 | 1.31 | 3.01 | 1.04 | 0.5 | 0.32 | 2.44 | 4.8 | 0.1 | 5.05 | 2.66 | 0.1 | 9.32 | 0.45 | 0.35 | 4.1 | 0.61 | 3.3 | 0.28 | 2.05 | 0.11 | 0.16 | 3.26 | 0.73 | 0.52 | 0.55 | 0.26
| Analytical results for Ta in OREAS 628 (Certified Value 1.14 ppm) | [30 empty] | Certified
Ta | Round | Replicate | Lab | Lab | Lab | Lab | Lab | Lab | Lab | Lab | Lab | Lab | Lab | Lab | Lab | Lab | Lab | Lab | Lab | Lab | Lab | Lab | Lab | Lab | [7 empty] | 1
| No | No | 1.01 | 1.02 | 1.03 | 1.04 | 1.05 | 1.06 | 1.07 | 1.08 | 1.09 | 1.10 | 1.11 | 1.12 | 1.15 | 1.17 | 1.18 | 1.20 | 1.21 | 1.23 | 1.25 | 1.26 | 1.27 | 1.30 | [7 empty] | ppm
|  |  | 4A*OES | 4A*MS | 4A*MS | 4A*OES/MS | 4A*OES/MS | 4A*OES/MS | 4A*OES/MS | 4A*OES/MS | 4A*OES/MS | 4A*MS | 4A*MS | 4A*MS | 4A*OES | 4A*MS | 4A*OES/MS | 4A*OES/MS | 4A*OES/MS | 4A*MS | 4A*OES/MS | 4A*OES/MS | 4A*OES/MS | 4A*MS | [7 empty] | 2
3
| 1 | 1 | 5 | 1 | 1.3 | 1.13 | 1.18 | 1.23 | 1.04 | 1.21 | 1.28 | 1.12 | 1 | 1.19 | 1.1557 | 1.08 | 1.5 | 0.92 | 1.4 | 1.12 | 1.13 | 0.71 | 1.17 | 1.68 | [7 empty] | 1
| 1 | 2 | 5 | 1 | 1.3 | 1.2 | 1.19 | 1.23 | 1.03 | 1.08 | 1.19 | 1.19 | 1 | 1.17 | 1.1387 | 1.09 | 1.2 | 0.95 | 1.3 | 1.07 | 1.13 | 0.71 | 1.19 | 1.73 | [7 empty] | 12
| 1 | 3 | 5 | 0.9 | 1.3 | 1.2 | 1.17 | 1.18 | 1.03 | 1.14 | 1.01 | 1.23 | 1 | 1.21 | 1.2355 | 1.09 | 1.4 | 1.01 | 1.3 | 1.06 | 1.12 | 0.64 | 1.16 | 1.93 | [7 empty] | 16
| 1 | 4 | 5 | 0.9 | 1.2 | 1.18 | 1.22 | 1.22 | 1.08 | 1.2 | 1.09 | 1.18 | 1 | 1.18 | 1.2186 | 1.1 | 1.2 | 0.96 | 1.3 | 1.06 | 1.12 | 0.99 | 1.17 | 1.68 | [7 empty] | 1.1423
| 1 | 5 | 5 | 1 | 1.3 | 1.19 | 1.2 | 1.18 | 1.07 | 1.1 | 1.05 | 1.15 | 1 | 1.21 | 1.1431 | 1.09 | 1.4 | 0.93 | 1.3 | 1.07 | 1.12 | 0.66 | 1.17 | 1.59 | [7 empty] | 55
| 1 | 6 | 6 | 0.9 | 1.2 | 1.18 | 1.2 | 1.22 | 1.01 | 1.18 | 1.23 | 1.18 | 1.1 | 1.25 | 1.1822 | 1.09 | 1.1 | 1.03 | 1.3 | 1.05 | 1.09 | 0.61 | 1.17 | 1.92
| Mean |  | 5.1667 | 0.95 | 1.2667 | 1.18 | 1.1933 | 1.21 | 1.0433 | 1.1517 | 1.1417 | 1.175 | 1.0167 | 1.2017 | 1.179 | 1.09 | 1.3 | 0.96667 | 1.3167 | 1.0717 | 1.1183 | 0.72 | 1.1717 | 1.755
| Median |  | 5 | 0.95 | 1.3 | 1.185 | 1.195 | 1.22 | 1.035 | 1.16 | 1.14 | 1.18 | 1 | 1.2 | 1.1689 | 1.09 | 1.3 | 0.955 | 1.3 | 1.065 | 1.12 | 0.685 | 1.17 | 1.705
| Std Dev. |  | 0.40825 | 0.054772 | 0.05164 | 0.026077 | 0.017512 | 0.023664 | 0.026583 | 0.053821 | 0.10741 | 0.037283 | 0.040825 | 0.028577 | 0.040574 | 0.0063246 | 0.15492 | 0.044121 | 0.040825 | 0.024833 | 0.01472 | 0.13799 | 0.0098319 | 0.13925
| Rel.Std.Dev. |  | 7.902% | 5.766% | 4.077% | 2.21% | 1.467% | 1.956% | 2.548% | 4.673% | 9.408% | 3.173% | 4.016% | 2.378% | 3.442% | 0.5802% | 11.92% | 4.564% | 3.101% | 2.317% | 1.316% | 19.16% | 0.8391% | 7.934%
| PDM3 |  | 352.3% | -16.84% | 10.88% | 3.298% | 4.465% | 5.924% | -8.666% | 0.8173% | -0.05813% | 2.86% | -11% | 5.194% | 3.206% | -4.581% | 13.8% | -15.38% | 15.26% | -6.186% | -2.101% | -36.97% | 2.568% | 53.63%
| Z-Score (Absolute) |  | NA | 1.83 | 0.78 | 0.07 | 0.18 | 0.32 | 1.06 | 0.17 | 0.25 | 0.03 | 1.28 | 0.25 | 0.06 | 0.67 | 1.06 | 1.69 | 1.2 | 0.83 | 0.44 | 3.73 | 0 | 4.82
| Analytical results for Tb in OREAS 628 (Certified Value 0.7 ppm) | [30 empty] | Certified
Tb | Round | Replicate | 1.01: Lab; 1.02: Lab; 1.03: Lab; 1.04: Lab; 1.05: Lab; 1.06: Lab; 1.07: Lab; 1.08: Lab; 1.09: Lab; 1.10: Lab | [7 empty] | 1
| No | No | 1.01: 1.02; 1.02: 1.10; 1.03: 1.12; 1.04: 1.13; 1.05: 1.21; 1.06: 1.22; 1.07: 1.23; 1.08: 1.25; 1.09: 1.26; 1.10: 1.30 | [7 empty] | ppm
|  |  | 1.01: 4A*MS; 1.02: 4A*MS; 1.03: 4A*MS; 1.04: 4A*MS; 1.05: 4A*OES/MS; 1.06: 4A*MS; 1.07: 4A*MS; 1.08: 4A*OES/MS; 1.09: 4A*OES/MS; 1.10: 4A*MS | [7 empty] | 2
3
| 1 | 1 | 1.01: 0.7; 1.02: 0.67; 1.03: 0.75; 1.04: 0.742; 1.05: 0.8; 1.06: 0.82413; 1.07: 0.68; 1.08: 0.72; 1.09: 0.65; 1.10: 0.69 | [7 empty] | 1
| 1 | 2 | 1.01: 0.7; 1.02: 0.66; 1.03: 0.73; 1.04: 0.73795; 1.05: 0.8; 1.06: 0.90828; 1.07: 0.73; 1.08: 0.7; 1.09: 0.61; 1.10: 0.7 | [7 empty] | 35
| 1 | 3 | 1.01: 0.7; 1.02: 0.68; 1.03: 0.76; 1.04: 0.75336; 1.05: 0.7; 1.06: 0.87055; 1.07: 0.68; 1.08: 0.69; 1.09: 0.65; 1.10: 0.71 | [7 empty] | 16
| 1 | 4 | 1.01: 0.7; 1.02: 0.71; 1.03: 0.72; 1.04: 0.72912; 1.05: 0.8; 1.06: 0.94464; 1.07: 0.69; 1.08: 0.72; 1.09: 0.65; 1.10: 0.7 | [7 empty] | 0.69983
| 1 | 5 | 1.01: 0.7; 1.02: 0.71; 1.03: 0.74; 1.04: 0.714; 1.05: 0.8; 1.06: 0.87356; 1.07: 0.72; 1.08: 0.67; 1.09: 0.67; 1.10: 0.72 | [7 empty] | 56
| 1 | 6 | 1.01: 0.7; 1.02: 0.7; 1.03: 0.76; 1.04: 0.72647; 1.05: 0.7; 1.06: 0.93369; 1.07: 0.66; 1.08: 0.66; 1.09: 0.63; 1.10: 0.7
| Mean |  | 1.01: 0.7; 1.02: 0.68833; 1.03: 0.74333; 1.04: 0.73382; 1.05: 0.76667; 1.06: 0.89248; 1.07: 0.69333; 1.08: 0.69333; 1.09: 0.64333; 1.10: 0.70333
| Median |  | 1.01: 0.7; 1.02: 0.69; 1.03: 0.745; 1.04: 0.73354; 1.05: 0.8; 1.06: 0.89092; 1.07: 0.685; 1.08: 0.695; 1.09: 0.65; 1.10: 0.7
| Std Dev. |  | 1.01: 1.2162e-16; 1.02: 0.02137; 1.03: 0.01633; 1.04: 0.013671; 1.05: 0.05164; 1.06: 0.045118; 1.07: 0.026583; 1.08: 0.025033; 1.09: 0.020656; 1.10: 0.010328
| Rel.Std.Dev. |  | 1.01: 1.737e-14%; 1.02: 3.105%; 1.03: 2.197%; 1.04: 1.863%; 1.05: 6.736%; 1.06: 5.055%; 1.07: 3.834%; 1.08: 3.611%; 1.09: 3.211%; 1.10: 1.468%
| PDM3 |  | 1.01: 0.02416%; 1.02: -1.643%; 1.03: 6.216%; 1.04: 4.856%; 1.05: 9.55%; 1.06: 27.53%; 1.07: -0.9285%; 1.08: -0.9285%; 1.09: -8.073%; 1.10: 0.5005%
| Z-Score (Absolute) |  | 1.01: NA; 1.02: 0.3; 1.03: 1.33; 1.04: 1.05; 1.05: NA; 1.06: 5.76; 1.07: 0.15; 1.08: 0.15; 1.09: 1.63; 1.10: 0.15
Results from laboratories 1.02 and 1.21 were removed due to their 0.1 ppm reading resolution.
| Analytical results for Te in OREAS 628 (Certified Value 3.72 ppm) | [30 empty] | Certified
Te | Round | Replicate | Lab | Lab | Lab | Lab | Lab | Lab | Lab | Lab | Lab | Lab | Lab | Lab | Lab | Lab | Lab | Lab | Lab | Lab | Lab | Lab | Lab | Lab | [7 empty] | 1
| No | No | 1.01 | 1.02 | 1.03 | 1.04 | 1.05 | 1.06 | 1.07 | 1.08 | 1.09 | 1.11 | 1.12 | 1.13 | 1.15 | 1.17 | 1.18 | 1.19 | 1.20 | 1.23 | 1.25 | 1.26 | 1.27 | 1.30 | [7 empty] | ppm
|  |  | 4A*OES | 4A*MS | 4A*MS | 4A*OES/MS | 4A*OES/MS | 4A*OES/MS | 4A*OES/MS | 4A*OES/MS | 4A*OES/MS | 4A*MS | 4A*MS | 4A*MS | 4A*OES | 4A*MS | 4A*OES/MS | 4A*MS | 4A*OES/MS | 4A*MS | 4A*OES/MS | 4A*OES/MS | 4A*OES/MS | 4A*MS | [7 empty] | 2
3
| 1 | 1 | 14 | 3.7 | 3.6 | 4.23 | 3.24 | 3.55 | 3.51 | 4.1 | 3.67 | 3.6 | 3.4 | < 5 | 3.565 | 3.7 | 4.4 | < 10 | 4.23 | 3.78 | 3.21 | 3.83 | 3.71 | 3.89 | [7 empty] | 1
| 1 | 2 | 15 | 3.7 | 3.5 | 3.94 | 3.35 | 3.62 | 3.55 | 3.75 | 3.97 | 3.6 | 3.7 | < 5 | 3.4722 | 3.6 | 4.6 | < 10 | 3.99 | 3.81 | 3.15 | 3.49 | 3.6 | 4.07 | [7 empty] | 13
| 1 | 3 | 14 | 3.8 | 3.5 | 3.99 | 3.2 | 3.67 | 3.52 | 3.95 | 3.37 | 3.6 | 3.4 | < 5 | 3.8191 | 3.8 | 4.2 | < 10 | 4.65 | 3.77 | 3.1 | 3.69 | 3.78 | 4.35 | [7 empty] | 16
| 1 | 4 | 14 | 3.3 | 3.5 | 4.03 | 3.46 | 3.49 | 3.82 | 4.09 | 3.62 | 3.6 | 3.6 | < 5 | 3.7229 | 3.7 | 4.4 | < 10 | 3.9 | 3.52 | 3.11 | 3.85 | 3.53 | 3.98 | [7 empty] | 3.7198
| 1 | 5 | 15 | 3.6 | 3.3 | 4.31 | 3.26 | 3.62 | 3.68 | 3.73 | 4.06 | 3.6 | 3.7 | < 5 | 3.8699 | 3.8 | 4 | < 10 | 4.26 | 3.68 | 3.13 | 3.77 | 3.72 | 4.39 | [7 empty] | 57
| 1 | 6 | 14 | 3.8 | 3.6 | 4.04 | 3.26 | 3.67 | 3.41 | 3.75 | 3.59 | 3.7 | 3.6 | < 5 | 3.6537 | 3.8 | 3.7 | < 10 | 4.12 | 3.62 | 3.32 | 3.73 | 3.55 | 3.82
| Mean |  | 14.3333 | 3.65 | 3.5 | 4.09 | 3.295 | 3.6033 | 3.5817 | 3.895 | 3.7133 | 3.6167 | 3.5667 |  | 3.6838 | 3.7333 | 4.2167 |  | 4.1917 | 3.6967 | 3.17 | 3.7267 | 3.6483 | 4.0833
| Median |  | 14 | 3.7 | 3.5 | 4.035 | 3.26 | 3.62 | 3.535 | 3.85 | 3.645 | 3.6 | 3.6 |  | 3.6883 | 3.75 | 4.3 |  | 4.175 | 3.725 | 3.14 | 3.75 | 3.655 | 4.025
| Std Dev. |  | 0.5164 | 0.18708 | 0.10954 | 0.14601 | 0.094604 | 0.070899 | 0.14552 | 0.17456 | 0.2568 | 0.040825 | 0.13663 |  | 0.15116 | 0.08165 | 0.32506 |  | 0.26347 | 0.11183 | 0.083187 | 0.13049 | 0.10226 | 0.2378
| Rel.Std.Dev. |  | 3.603% | 5.126% | 3.13% | 3.57% | 2.871% | 1.968% | 4.063% | 4.482% | 6.916% | 1.129% | 3.831% |  | 4.104% | 2.187% | 7.709% |  | 6.286% | 3.025% | 2.624% | 3.501% | 2.803% | 5.824%
| PDM3 |  | 285.3% | -1.877% | -5.91% | 9.951% | -11.42% | -3.132% | -3.714% | 4.709% | -0.1747% | -2.773% | -4.117% |  | -0.9689% | 0.363% | 13.36% |  | 12.68% | -0.6227% | -14.78% | 0.1838% | -1.922% | 9.772%
| Z-Score (Absolute) |  | NA | 0.19 | 1.06 | 2.34 | 2.24 | 0.46 | 0.59 | 1.22 | 0.17 | 0.39 | 0.67 | 6.82 | 0 | 0.29 | 3.07 | 7.58 | 2.92 | 0.07 | 2.96 | 0.25 | 0.2 | 2.3
Results from laboratory 1.01 were removed due to their 1 ppm reading resolution.
| Analytical results for Th in OREAS 628 (Certified Value 13 ppm) | [30 empty] | Certified
Th | Round | Replicate | Lab | Lab | Lab | Lab | Lab | Lab | Lab | Lab | Lab | Lab | Lab | Lab | Lab | Lab | Lab | Lab | Lab | Lab | Lab | Lab | Lab | Lab | Lab | Lab | [5 empty] | 1
| No | No | 1.02 | 1.03 | 1.04 | 1.05 | 1.06 | 1.07 | 1.08 | 1.09 | 1.10 | 1.11 | 1.12 | 1.13 | 1.15 | 1.17 | 1.18 | 1.20 | 1.21 | 1.22 | 1.23 | 1.24 | 1.25 | 1.26 | 1.27 | 1.30 | [5 empty] | ppm
|  |  | 4A*MS | 4A*MS | 4A*OES/MS | 4A*OES/MS | 4A*OES/MS | 4A*OES/MS | 4A*OES/MS | 4A*OES/MS | 4A*MS | 4A*MS | 4A*MS | 4A*MS | 4A*OES | 4A*MS | 4A*OES/MS | 4A*OES/MS | 4A*OES/MS | 4A*MS | 4A*MS | 4A*OES | 4A*OES/MS | 4A*OES/MS | 4A*OES/MS | 4A*MS | [5 empty] | 1
2
| 1 | 1 | 7.6 | 11 | 13.1 | 14 | 13.55 | 12.65 | 13.5 | 16.4 | 14 | 11.1 | 14 | 13.0266 | 12.6746 | 13.6 | 15.3 | 13.15 | 11.84 | 11.7889 | 12.8 | 16 | 13.5 | 13 | 12.7 | 10.75 | [5 empty] | 1
| 1 | 2 | 9.1 | 10.8 | 13.6 | 13.8 | 13.9 | 12.65 | 11.45 | 16.1 | 13.36 | 11.1 | 14.52 | 13.8783 | 12.7229 | 13.8 | 14.3 | 13.02 | 11.82 | 12.2327 | 12.77 | 18 | 13.1 | 12.1 | 12.9 | 11.01 | [5 empty] | 37
| 1 | 3 | 9.5 | 10.7 | 13.85 | 14.4 | 13.65 | 12.6 | 12.35 | 12.9 | 13.39 | 11.3 | 14.12 | 14.2602 | 13.3248 | 13.4 | 14.3 | 13.08 | 11.68 | 12.1515 | 12.73 | 16 | 13 | 13.1 | 12.7 | 11.32 | [5 empty] | 16
| 1 | 4 | 7.2 | 10.4 | 13 | 14.1 | 14.7 | 13.1 | 13.05 | 14.7 | 13.74 | 11.5 | 14.18 | 13.6294 | 12.5636 | 13.6 | 15 | 12.78 | 12.54 | 12.0987 | 12.79 | 19 | 13.8 | 12.9 | 12.7 | 10.96 | [5 empty] | 12.9739
| 1 | 5 | 8.5 | 10.6 | 13.1 | 14.1 | 14.45 | 13 | 13.6 | 13.7 | 14.03 | 11.3 | 13.77 | 13.6837 | 12.8943 | 13.4 | 13.9 | 12.68 | 11.81 | 12.0157 | 13.56 | 18 | 12.5 | 13.1 | 12.8 | 12.64 | [5 empty] | 58
| 1 | 6 | 9.7 | 10.8 | 12.55 | 14.05 | 14 | 12.2 | 12.3 | 16.1 | 13.78 | 11.2 | 14.69 | 13.6579 | 13.2571 | 13.4 | 14.1 | 13.01 | 11.59 | 11.7687 | 12.58 | 17 | 12.2 | 13.8 | 12.6 | 11.03
| Mean |  | 8.6 | 10.7167 | 13.2 | 14.075 | 14.0417 | 12.7 | 12.7083 | 14.9833 | 13.7167 | 11.25 | 14.2133 | 13.6893 | 12.9062 | 13.5333 | 14.4833 | 12.9533 | 11.88 | 12.0094 | 12.8717 | 17.3333 | 13.0167 | 13 | 12.7333 | 11.285
| Median |  | 8.8 | 10.75 | 13.1 | 14.075 | 13.95 | 12.65 | 12.7 | 15.4 | 13.76 | 11.25 | 14.15 | 13.6708 | 12.8086 | 13.5 | 14.3 | 13.015 | 11.815 | 12.0572 | 12.78 | 17.5 | 13.05 | 13.05 | 12.7 | 11.02
| Std Dev. |  | 1.0237 | 0.20412 | 0.46152 | 0.19429 | 0.45102 | 0.32094 | 0.82669 | 1.4538 | 0.28877 | 0.15166 | 0.33857 | 0.40134 | 0.31721 | 0.1633 | 0.54559 | 0.18283 | 0.33758 | 0.19213 | 0.34672 | 1.2111 | 0.59805 | 0.54406 | 0.10328 | 0.68844
| Rel.Std.Dev. |  | 11.9% | 1.905% | 3.496% | 1.38% | 3.212% | 2.527% | 6.505% | 9.703% | 2.105% | 1.348% | 2.382% | 2.932% | 2.458% | 1.207% | 3.767% | 1.411% | 2.842% | 1.6% | 2.694% | 6.987% | 4.595% | 4.185% | 0.8111% | 6.1%
| PDM3 |  | -33.71% | -17.4% | 1.743% | 8.487% | 8.23% | -2.111% | -2.047% | 15.49% | 5.725% | -13.29% | 9.553% | 5.514% | -0.5219% | 4.312% | 11.63% | -0.1586% | -8.432% | -7.435% | -0.788% | 33.6% | 0.3296% | 0.2011% | -1.854% | -13.02%
| Z-Score (Absolute) |  | 3.85 | 1.98 | 0.22 | 0.99 | 0.96 | 0.22 | 0.22 | 1.79 | 0.67 | 1.5 | 1.11 | 0.65 | 0.04 | 0.51 | 1.35 | 0 | 0.95 | 0.83 | 0.07 | NA | 0.06 | 0.04 | 0.19 | 1.47
Results from laboratory 1.24 were removed due to their 1 ppm reading resolution.
| Analytical results for Ti in OREAS 628 (Certified Value 0.141 wt.%) | [30 empty] | Certified
Ti | Round | Replicate | Lab | Lab | Lab | Lab | Lab | Lab | Lab | Lab | Lab | Lab | Lab | Lab | Lab | Lab | Lab | Lab | Lab | Lab | Lab | Lab | Lab | Lab | Lab | Lab | Lab | Lab | Lab |  |  | 1
| No | No | 1.01 | 1.03 | 1.04 | 1.05 | 1.06 | 1.07 | 1.08 | 1.09 | 1.10 | 1.11 | 1.12 | 1.13 | 1.14 | 1.15 | 1.16 | 1.17 | 1.18 | 1.20 | 1.21 | 1.22 | 1.23 | 1.24 | 1.25 | 1.26 | 1.27 | 1.28 | 1.30 |  |  | wt.%
|  |  | 4A*OES | 4A*MS | 4A*OES/MS | 4A*OES/MS | 4A*OES/MS | 4A*OES/MS | 4A*OES/MS | 4A*OES/MS | 4A*OES | 4A*MS | 4A*OES | 4A*MS | 4A*OES/MS | 4A*OES | 4A*OES | 4A*OES | 4A*OES/MS | 4A*OES/MS | 4A*OES/MS | 4A*OES | 4A*OES/MS | 4A*OES | 4A*OES/MS | 4A*OES/MS | 4A*OES/MS | 4A*OES | 4A*OES/MS |  |  | 3
3
| 1 | 1 | 0.13 | 0.141 | 0.154 | 0.142 | 0.145 | 0.144 | 0.141 | 0.16 | 0.1366 | 0.137 | 0.1439 | 0.14918 | 0.113 | 0.14454 | 0.14 | 0.133 | 0.142 | 0.1189 | 0.14 | 0.13965 | 0.132 | 0.15 | 0.13 | 0.13 | 0.15 | 0.134 | 0.14 |  |  | 1
| 1 | 2 | 0.13 | 0.14 | 0.155 | 0.141 | 0.146 | 0.143 | 0.149 | 0.15 | 0.1406 | 0.14 | 0.149 | 0.15118 | 0.109 | 0.15021 | 0.14 | 0.134 | 0.141 | 0.1195 | 0.14 | 0.1379 | 0.133 | 0.14 | 0.13 | 0.13 | 0.15 | 0.135 | 0.14 |  |  | 38
| 1 | 3 | 0.13 | 0.14 | 0.152 | 0.148 | 0.145 | 0.146 | 0.154 | 0.16 | 0.146 | 0.141 | 0.1426 | 0.14615 | 0.116 | 0.15134 | 0.13 | 0.133 | 0.144 | 0.1262 | 0.13 | 0.14073 | 0.131 | 0.14 | 0.14 | 0.12 | 0.14 | 0.138 | 0.14 |  |  | 16
| 1 | 4 | 0.13 | 0.137 | 0.151 | 0.151 | 0.145 | 0.149 | 0.163 | 0.15 | 0.143 | 0.136 | 0.1511 | 0.14829 | 0.106 | 0.14392 | 0.14 | 0.133 | 0.14 | 0.1249 | 0.14 | 0.14542 | 0.131 | 0.14 | 0.14 | 0.12 | 0.14 | 0.136 | 0.14 |  |  | 0.14063
| 1 | 5 | 0.13 | 0.142 | 0.152 | 0.149 | 0.145 | 0.142 | 0.146 | 0.16 | 0.1437 | 0.141 | 0.1432 | 0.15373 | 0.102 | 0.15015 | 0.14 | 0.13 | 0.145 | 0.1196 | 0.13 | 0.1414 | 0.136 | 0.14 | 0.13 | 0.13 | 0.14 | 0.138 | 0.14 |  |  | 59
| 1 | 6 | 0.13 | 0.143 | 0.15 | 0.148 | 0.146 | 0.134 | 0.167 | 0.15 | 0.141 | 0.141 | 0.1442 | 0.15461 | 0.111 | 0.15056 | 0.14 | 0.134 | 0.148 | 0.1251 | 0.13 | 0.13934 | 0.136 | 0.14 | 0.13 | 0.13 | 0.14 | 0.138 | 0.14
| Mean |  | 0.13 | 0.1405 | 0.15233 | 0.1465 | 0.14533 | 0.143 | 0.15333 | 0.155 | 0.14182 | 0.13933 | 0.14567 | 0.15052 | 0.1095 | 0.14845 | 0.13833 | 0.13283 | 0.14333 | 0.12237 | 0.135 | 0.14074 | 0.13317 | 0.14167 | 0.13333 | 0.12667 | 0.14333 | 0.1365 | 0.14
| Median |  | 0.13 | 0.1405 | 0.152 | 0.148 | 0.145 | 0.1435 | 0.1515 | 0.155 | 0.142 | 0.1405 | 0.14405 | 0.15018 | 0.11 | 0.15018 | 0.14 | 0.133 | 0.143 | 0.12225 | 0.135 | 0.14019 | 0.1325 | 0.14 | 0.13 | 0.13 | 0.14 | 0.137 | 0.14
| Std Dev. |  | 0 | 0.0020736 | 0.0018619 | 0.0040373 | 0.0005164 | 0.0050596 | 0.010053 | 0.0054772 | 0.003219 | 0.0022509 | 0.0035041 | 0.0032652 | 0.00501 | 0.0033044 | 0.0040825 | 0.001472 | 0.0029439 | 0.0033608 | 0.0054772 | 0.0025904 | 0.0023166 | 0.0040825 | 0.005164 | 0.005164 | 0.005164 | 0.0017607 | 0
| Rel.Std.Dev. |  | 0% | 1.476% | 1.222% | 2.756% | 0.3553% | 3.538% | 6.556% | 3.534% | 2.27% | 1.615% | 2.406% | 2.169% | 4.575% | 2.226% | 2.951% | 1.108% | 2.054% | 2.746% | 4.057% | 1.841% | 1.74% | 2.882% | 3.873% | 4.077% | 3.603% | 1.29% | 0%
| PDM3 |  | -7.558% | -0.09119% | 8.323% | 4.175% | 3.346% | 1.687% | 9.035% | 10.22% | 0.8451% | -0.9208% | 3.583% | 7.036% | -22.14% | 5.565% | -1.632% | -5.543% | 1.924% | -12.99% | -4.002% | 0.07947% | -5.306% | 0.7384% | -5.187% | -9.928% | 1.924% | -2.936% | -0.4467%
| Z-Score (Absolute) |  | 1.26 | 0.03 | 1.36 | 0.68 | 0.54 | 0.27 | 1.48 | 1.68 | 0.13 | 0.17 | 0.58 | 1.15 | 3.67 | 0.91 | 0.28 | 0.93 | 0.3 | 2.16 | 0.67 | 0 | 0.89 | 0.11 | 0.87 | 1.65 | 0.3 | 0.5 | 0.09
| Analytical results for Tl in OREAS 628 (Certified Value 4.04 ppm) | [30 empty] | Certified
Tl | Round | Replicate | Lab | Lab | Lab | Lab | Lab | Lab | Lab | Lab | Lab | Lab | Lab | Lab | Lab | Lab | Lab | Lab | Lab | Lab | Lab | Lab | Lab | Lab | Lab | [6 empty] | 1
| No | No | 1.02 | 1.03 | 1.04 | 1.05 | 1.06 | 1.07 | 1.08 | 1.09 | 1.10 | 1.11 | 1.12 | 1.13 | 1.14 | 1.15 | 1.17 | 1.18 | 1.20 | 1.21 | 1.23 | 1.25 | 1.26 | 1.27 | 1.30 | [6 empty] | ppm
|  |  | 4A*MS | 4A*MS | 4A*OES/MS | 4A*OES/MS | 4A*OES/MS | 4A*OES/MS | 4A*OES/MS | 4A*OES/MS | 4A*MS | 4A*MS | 4A*MS | 4A*MS | 4A*OES/MS | 4A*OES | 4A*MS | 4A*OES/MS | 4A*OES/MS | 4A*OES/MS | 4A*MS | 4A*OES/MS | 4A*OES/MS | 4A*OES/MS | 4A*MS | [6 empty] | 2
3
| 1 | 1 | 3.95 | 4 | 4.15 | 4.14 | 3.82 | 3.77 | 4.06 | 4.62 | 4.12 | 4.3 | 4.33 | 3.6711 | 2.331 | 4.1005 | 4.48 | 4 | 4.003 | 4.09 | 3.8 | 4.03 | 4.04 | 3.92 | 3.74 | [6 empty] | 1
| 1 | 2 | 4.02 | 4.1 | 4.16 | 4.1 | 3.92 | 3.83 | 4.08 | 4.37 | 4.03 | 4.4 | 4.25 | 3.8166 | 2.223 | 4.0563 | 4.36 | 3.9 | 4.151 | 4.09 | 3.84 | 3.82 | 3.8 | 3.98 | 3.92 | [6 empty] | 0
| 1 | 3 | 3.97 | 4.1 | 4.23 | 4.2 | 3.83 | 3.92 | 4.12 | 3.74 | 4.11 | 4.2 | 4.41 | 3.657 | 2.201 | 4.1581 | 4.45 | 4 | 4.073 | 3.9 | 3.79 | 3.84 | 3.91 | 3.99 | 3.94 | [6 empty] | 16
| 1 | 4 | 3.96 | 4.2 | 3.97 | 4.33 | 4 | 3.99 | 4.52 | 4.18 | 4.07 | 4.3 | 4.21 | 3.7449 | 2.442 | 4.1089 | 4.37 | 4 | 3.97 | 4.17 | 3.68 | 3.98 | 3.9 | 3.87 | 3.86 | [6 empty] | 4.0415
| 1 | 5 | 4.06 | 4.1 | 4.01 | 4.22 | 3.98 | 3.84 | 3.71 | 3.99 | 4.15 | 4.3 | 4.36 | 3.6888 | 1.536 | 4.0221 | 4.35 | 3.9 | 4.01 | 3.95 | 3.69 | 3.89 | 4.02 | 3.96 | 3.65 | [6 empty] | 60
| 1 | 6 | 4.17 | 3.8 | 3.92 | 4.28 | 3.95 | 3.77 | 4.51 | 4.38 | 3.99 | 4.5 | 4.51 | 3.7798 | 2.229 | 4.1623 | 4.41 | 4 | 4.079 | 3.86 | 3.77 | 3.93 | 3.85 | 3.89 | 3.76
| Mean |  | 4.0217 | 4.05 | 4.0733 | 4.2117 | 3.9167 | 3.8533 | 4.1667 | 4.2133 | 4.0783 | 4.3333 | 4.345 | 3.7264 | 2.1603 | 4.1014 | 4.4033 | 3.9667 | 4.0477 | 4.01 | 3.7617 | 3.915 | 3.92 | 3.935 | 3.8117
| Median |  | 3.995 | 4.1 | 4.08 | 4.21 | 3.935 | 3.835 | 4.1 | 4.275 | 4.09 | 4.3 | 4.345 | 3.7169 | 2.226 | 4.1047 | 4.39 | 4 | 4.0415 | 4.02 | 3.78 | 3.91 | 3.905 | 3.94 | 3.81
| Std Dev. |  | 0.083766 | 0.13784 | 0.1234 | 0.085421 | 0.07607 | 0.086872 | 0.30735 | 0.31392 | 0.060139 | 0.10328 | 0.10877 | 0.064206 | 0.31892 | 0.055338 | 0.052789 | 0.05164 | 0.06595 | 0.12377 | 0.063692 | 0.081179 | 0.094021 | 0.049295 | 0.11356
| Rel.Std.Dev. |  | 2.083% | 3.403% | 3.029% | 2.028% | 1.942% | 2.254% | 7.377% | 7.451% | 1.475% | 2.383% | 2.503% | 1.723% | 14.76% | 1.349% | 1.199% | 1.302% | 1.629% | 3.087% | 1.693% | 2.074% | 2.399% | 1.253% | 2.979%
| PDM3 |  | -0.4897% | 0.2113% | 0.7887% | 4.212% | -3.088% | -4.655% | 3.098% | 4.253% | 0.9124% | 7.222% | 7.511% | -7.796% | -46.55% | 1.483% | 8.954% | -1.851% | 0.1536% | -0.7784% | -6.923% | -3.129% | -3.005% | -2.634% | -5.686%
| Z-Score (Absolute) |  | 0 | 0.18 | 0.33 | 1.2 | 0.66 | 1.06 | 0.92 | 1.21 | 0.36 | 1.97 | 2.04 | 1.87 | 11.77 | 0.5 | 2.41 | 0.35 | 0.16 | 0.07 | 1.64 | 0.67 | 0.64 | 0.55 | 1.33
| Analytical results for Tm in OREAS 628 (Certified Value 0.14 ppm) | [30 empty] | Certified
Tm | Round | Replicate | 1.02: Lab; 1.03: Lab; 1.04: Lab; 1.05: Lab; 1.06: Lab; 1.07: Lab | [6 empty] | 1
| No | No | 1.02: 1.02; 1.03: 1.10; 1.04: 1.12; 1.05: 1.13; 1.06: 1.22; 1.07: 1.30 | [6 empty] | ppm
|  |  | 1.02: 4A*MS; 1.03: 4A*MS; 1.04: 4A*MS; 1.05: 4A*MS; 1.06: 4A*MS; 1.07: 4A*MS | [6 empty] | 2
3
| 1 | 1 | 1.02: 0.1; 1.03: 0.14; 1.04: 0.14; 1.05: 0.13204; 1.06: 0.14424; 1.07: 0.13 | [6 empty] | 1
| 1 | 2 | 1.02: 0.1; 1.03: 0.13; 1.04: 0.14; 1.05: 0.1326; 1.06: 0.15692; 1.07: 0.14 | [6 empty] | 9
| 1 | 3 | 1.02: 0.1; 1.03: 0.14; 1.04: 0.15; 1.05: 0.1298; 1.06: 0.14014; 1.07: 0.14 | [6 empty] | 16
| 1 | 4 | 1.02: 0.1; 1.03: 0.14; 1.04: 0.14; 1.05: 0.12632; 1.06: 0.14979; 1.07: 0.14 | [6 empty] | 0.14005
| 1 | 5 | 1.02: 0.1; 1.03: 0.14; 1.04: 0.14; 1.05: 0.13081; 1.06: 0.1556; 1.07: 0.14 | [6 empty] | 61
| 1 | 6 | 1.02: 0.1; 1.03: 0.14; 1.04: 0.14; 1.05: 0.13463; 1.06: 0.15851; 1.07: 0.14
| Mean |  | 1.02: 0.1; 1.03: 0.13833; 1.04: 0.14167; 1.05: 0.13103; 1.06: 0.15087; 1.07: 0.13833
| Median |  | 1.02: 0.1; 1.03: 0.14; 1.04: 0.14; 1.05: 0.13142; 1.06: 0.15269; 1.07: 0.14
| Std Dev. |  | 1.02: 1.5202e-17; 1.03: 0.0040825; 1.04: 0.0040825; 1.05: 0.0028346; 1.06: 0.0074501; 1.07: 0.0040825
| Rel.Std.Dev. |  | 1.02: 1.52e-14%; 1.03: 2.951%; 1.04: 2.882%; 1.05: 2.163%; 1.06: 4.938%; 1.07: 2.951%
| PDM3 |  | 1.02: -28.59%; 1.03: -1.223%; 1.04: 1.157%; 1.05: -6.437%; 1.06: 7.726%; 1.07: -1.223%
| Z-Score (Absolute) |  | 1.02: NA; 1.03: 0; 1.04: 0.67; 1.05: 1.48; 1.06: 2.54; 1.07: 0
Results from laboratory 1.02 were removed due to their 0.1 ppm reading resolution.
| Analytical results for U in OREAS 628 (Certified Value 4.97 ppm) | [30 empty] | Certified
U | Round | Replicate | Lab | Lab | Lab | Lab | Lab | Lab | Lab | Lab | Lab | Lab | Lab | Lab | Lab | Lab | Lab | Lab | Lab | Lab | Lab | Lab | Lab | Lab | Lab | Lab | [5 empty] | 1
| No | No | 1.02 | 1.03 | 1.04 | 1.05 | 1.06 | 1.07 | 1.08 | 1.09 | 1.10 | 1.11 | 1.12 | 1.13 | 1.15 | 1.17 | 1.18 | 1.20 | 1.21 | 1.22 | 1.23 | 1.24 | 1.25 | 1.26 | 1.27 | 1.30 | [5 empty] | ppm
|  |  | 4A*MS | 4A*MS | 4A*OES/MS | 4A*OES/MS | 4A*OES/MS | 4A*OES/MS | 4A*OES/MS | 4A*OES/MS | 4A*MS | 4A*MS | 4A*MS | 4A*MS | 4A*OES | 4A*MS | 4A*OES/MS | 4A*OES/MS | 4A*OES/MS | 4A*MS | 4A*MS | 4A*OES | 4A*OES/MS | 4A*OES/MS | 4A*OES/MS | 4A*OES/MS | [5 empty] | 2
3
| 1 | 1 | 4.8 | 4.7 | 4.9 | 5 | 4.9 | 4.8 | 5.3 | 5.44 | 5.06 | 4.8 | 5.13 | 5.0366 | 5.1041 | 5.15 | 5 | 5.5 | 5.07 | 4.1043 | 4.81 | < 20 | 5.03 | 5.1 | 4.6 | < 10 | [5 empty] | 1
| 1 | 2 | 4.9 | 4.7 | 5 | 5 | 5.3 | 4.8 | 4.4 | 5.39 | 5.1 | 4.9 | 5.07 | 5.1556 | 5.0183 | 5.1 | 4.9 | 5.45 | 5.03 | 4.2757 | 4.85 | < 20 | 4.92 | 4.8 | 4.7 | < 10 | [5 empty] | 40
| 1 | 3 | 4.9 | 4.8 | 5.2 | 5 | 5.1 | 4.7 | 4.7 | 4.56 | 5.12 | 4.9 | 5.21 | 4.961 | 5.0222 | 5.12 | 4.9 | 5.47 | 4.82 | 4.4146 | 4.75 | < 20 | 4.9 | 5 | 4.7 | < 10 | [5 empty] | 16
| 1 | 4 | 4.8 | 4.6 | 4.9 | 5.2 | 5.3 | 5 | 4.9 | 5.15 | 5.04 | 4.9 | 5.08 | 5.1774 | 5.1619 | 5.08 | 5 | 5.37 | 5.17 | 4.1549 | 4.8 | < 20 | 4.98 | 5 | 4.6 | < 10 | [5 empty] | 4.9746
| 1 | 5 | 4.9 | 4.6 | 5 | 5.1 | 5 | 4.8 | 4.9 | 5 | 5.12 | 4.9 | 5.17 | 4.8779 | 5.0703 | 5.15 | 4.8 | 5.3 | 4.84 | 4.3377 | 4.87 | < 20 | 4.88 | 5.2 | 4.7 | < 10 | [5 empty] | 62
| 1 | 6 | 5 | 4.3 | 4.7 | 5 | 5.1 | 4.6 | 4.6 | 5.28 | 5.14 | 5.1 | 5.25 | 4.9699 | 5.1267 | 5.1 | 4.9 | 5.47 | 4.72 | 4.1672 | 4.58 | < 20 | 4.71 | 4.9 | 4.7 | < 10
| Mean |  | 4.8833 | 4.6167 | 4.95 | 5.05 | 5.1167 | 4.7833 | 4.8 | 5.1367 | 5.0967 | 4.9167 | 5.1517 | 5.0297 | 5.0839 | 5.1167 | 4.9167 | 5.4267 | 4.9417 | 4.2424 | 4.7767 |  | 4.9033 | 5 | 4.6667
| Median |  | 4.9 | 4.65 | 4.95 | 5 | 5.1 | 4.8 | 4.8 | 5.215 | 5.11 | 4.9 | 5.15 | 5.0033 | 5.0872 | 5.11 | 4.9 | 5.46 | 4.935 | 4.2214 | 4.805 |  | 4.91 | 5 | 4.7
| Std Dev. |  | 0.075277 | 0.17224 | 0.16432 | 0.083666 | 0.16021 | 0.13292 | 0.30984 | 0.325 | 0.038816 | 0.098319 | 0.071671 | 0.11751 | 0.05766 | 0.028752 | 0.075277 | 0.07607 | 0.1736 | 0.1202 | 0.10501 |  | 0.10967 | 0.14142 | 0.05164
| Rel.Std.Dev. |  | 1.542% | 3.731% | 3.32% | 1.657% | 3.131% | 2.779% | 6.455% | 6.327% | 0.7616% | 2% | 1.391% | 2.336% | 1.134% | 0.5619% | 1.531% | 1.402% | 3.513% | 2.833% | 2.198% |  | 2.237% | 2.828% | 1.107%
| PDM3 |  | -1.834% | -7.195% | -0.4943% | 1.516% | 2.856% | -3.845% | -3.51% | 3.258% | 2.454% | -1.164% | 3.56% | 1.109% | 2.198% | 2.856% | -1.164% | 9.088% | -0.6618% | -14.72% | -3.979% |  | -1.432% | 0.5109% | -6.19%
| Z-Score (Absolute) |  | 0.47 | 1.84 | 0.13 | 0.38 | 0.73 | 0.98 | 0.9 | 0.83 | 0.62 | 0.3 | 0.9 | 0.28 | 0.56 | 0.73 | 0.3 | 2.31 | 0.17 | 3.75 | 1.02 | 25.73 | 0.37 | 0.13 | 1.58 | 0.13
| Analytical results for V in OREAS 628 (Certified Value 18.1 ppm) | [30 empty] | Certified
V | Round | Replicate | Lab | Lab | Lab | Lab | Lab | Lab | Lab | Lab | Lab | Lab | Lab | Lab | Lab | Lab | Lab | Lab | Lab | Lab | Lab | Lab | Lab | Lab | Lab | Lab | Lab | Lab | Lab | Lab | Lab | 1
| No | No | 1.01 | 1.02 | 1.03 | 1.04 | 1.05 | 1.06 | 1.07 | 1.08 | 1.09 | 1.10 | 1.11 | 1.12 | 1.13 | 1.14 | 1.15 | 1.16 | 1.17 | 1.18 | 1.19 | 1.20 | 1.21 | 1.22 | 1.23 | 1.24 | 1.25 | 1.26 | 1.27 | 1.28 | 1.30 | ppm
|  |  | 4A*OES | 4A*MS | 4A*MS | 4A*OES/MS | 4A*OES/MS | 4A*OES/MS | 4A*OES/MS | 4A*OES/MS | 4A*OES/MS | 4A*OES | 4A*MS | 4A*OES | 4A*MS | 4A*OES/MS | 4A*OES | 4A*OES | 4A*OES | 4A*OES/MS | 4A*MS | 4A*OES/MS | 4A*OES/MS | 4A*OES | 4A*OES/MS | 4A*OES | 4A*OES/MS | 4A*OES/MS | 4A*OES/MS | 4A*OES | 4A*OES/MS | 1
2
| 1 | 1 | 19 | 19 | 17 | 19 | 15 | 17 | 18 | 17 | 20.8 | 16 | 18 | 18 | 17.2583 | 20.167 | 16.4777 | 30.22 | 19 | 17 | 18.86 | 17 | 18 | 21.26 | 17 | 21 | 18 | 19 | 20 | 18 | 16 | 1
| 1 | 2 | 19 | 20 | 17 | 19 | 16 | 17 | 18 | 17 | 20.7 | 17 | 19 | 19 | 17.3999 | 19.153 | 15.4391 | 29.29 | 19 | 17 | 19 | 17 | 18 | 20.45 | 17 | 20 | 17 | 18 | 19 | 18 | 15 | 23
| 1 | 3 | 19 | 21 | 17 | 18 | 17 | 17 | 18 | 18 | 20.6 | 18 | 18 | 18 | 17.2045 | 19.271 | 17.2128 | 29.5 | 19 | 17 | 18.85 | 19 | 17 | 20.74 | 17 | 18 | 17 | 18 | 19 | 19 | 17 | 16
| 1 | 4 | 19 | 18 | 17 | 18 | 18 | 17 | 19 | 19 | 19.7 | 18 | 18 | 18 | 17.3593 | 18.482 | 18.8415 | 30.7 | 19 | 17 | 18.88 | 19 | 18 | 21.56 | 17 | 19 | 24 | 19 | 19 | 18 | 17 | 18.135
| 1 | 5 | 19 | 18 | 18 | 18 | 18 | 17 | 17 | 18 | 21.3 | 18 | 19 | 17 | 18.9224 | 17.657 | 19.3931 | 31.85 | 18 | 18 | 18.75 | 18 | 17 | 20.3 | 18 | 19 | 18 | 19 | 18 | 20 | 16 | 63
| 1 | 6 | 19 | 19 | 18 | 18 | 17 | 17 | 16 | 20 | 20.4 | 18 | 19 | 17 | 18.7919 | 19.015 | 18.422 | 30.93 | 18 | 18 | 18.96 | 19 | 17 | 19.79 | 18 | 19 | 18 | 19 | 18 | 20 | 16
| Mean |  | 19 | 19.1667 | 17.3333 | 18.3333 | 16.8333 | 17 | 17.6667 | 18.1667 | 20.5833 | 17.5 | 18.5 | 17.8333 | 17.8227 | 18.9575 | 17.631 | 30.415 | 18.6667 | 17.3333 | 18.8833 | 18.1667 | 17.5 | 20.6833 | 17.3333 | 19.3333 | 18.6667 | 18.6667 | 18.8333 | 18.8333 | 16.1667
| Median |  | 19 | 19 | 17 | 18 | 17 | 17 | 18 | 18 | 20.65 | 18 | 18.5 | 18 | 17.3796 | 19.084 | 17.8174 | 30.46 | 19 | 17 | 18.87 | 18.5 | 17.5 | 20.595 | 17 | 19 | 18 | 19 | 19 | 18.5 | 16
| Std Dev. |  | 0 | 1.169 | 0.5164 | 0.5164 | 1.169 | 0 | 1.0328 | 1.169 | 0.52694 | 0.83666 | 0.54772 | 0.75277 | 0.80532 | 0.83906 | 1.5169 | 0.95358 | 0.5164 | 0.5164 | 0.088242 | 0.98319 | 0.54772 | 0.64865 | 0.5164 | 1.0328 | 2.6583 | 0.5164 | 0.75277 | 0.98319 | 0.75277
| Rel.Std.Dev. |  | 0% | 6.099% | 2.979% | 2.817% | 6.945% | 0% | 5.846% | 6.435% | 2.56% | 4.781% | 2.961% | 4.221% | 4.518% | 4.426% | 8.604% | 3.135% | 2.766% | 2.979% | 0.4673% | 5.412% | 3.13% | 3.136% | 2.979% | 5.342% | 14.24% | 2.766% | 3.997% | 5.22% | 4.656%
| PDM3 |  | 4.77% | 5.689% | -4.42% | 1.094% | -7.178% | -6.259% | -2.582% | 0.1747% | 13.5% | -3.501% | 2.013% | -1.663% | -1.722% | 4.536% | -2.779% | 67.71% | 2.932% | -4.42% | 4.127% | 0.1747% | -3.501% | 14.05% | -4.42% | 6.608% | 2.932% | 2.932% | 3.851% | 3.851% | -10.85%
| Z-Score (Absolute) |  | 0.67 | 0.84 | 1.01 | 0 | 1.52 | 1.35 | 0.67 | 0.17 | 2.28 | 0.84 | 0.17 | 0.51 | 0.52 | 0.63 | 0.71 | 12.22 | 0.34 | 1.01 | 0.56 | 0.17 | 0.84 | 2.38 | 1.01 | 1.01 | 0.34 | 0.34 | 0.51 | 0.51 | 2.19
| Analytical results for W in OREAS 628 (Certified Value 2.94 ppm) | [30 empty] | Certified
W | Round | Replicate | Lab | Lab | Lab | Lab | Lab | Lab | Lab | Lab | Lab | Lab | Lab | Lab | Lab | Lab | Lab | Lab | Lab | Lab | Lab | Lab | Lab | Lab | Lab | Lab | Lab | Lab |  |  |  | 1
| No | No | 1.01 | 1.02 | 1.03 | 1.04 | 1.05 | 1.06 | 1.07 | 1.08 | 1.09 | 1.10 | 1.11 | 1.12 | 1.13 | 1.15 | 1.16 | 1.17 | 1.18 | 1.20 | 1.21 | 1.23 | 1.24 | 1.25 | 1.26 | 1.27 | 1.28 | 1.30 |  |  |  | ppm
|  |  | 4A*OES | 4A*MS | 4A*MS | 4A*OES/MS | 4A*OES/MS | 4A*OES/MS | 4A*OES/MS | 4A*OES/MS | 4A*OES/MS | 4A*MS | 4A*MS | 4A*MS | 4A*MS | 4A*OES | 4A*OES | 4A*MS | 4A*OES/MS | 4A*OES/MS | 4A*OES/MS | 4A*MS | 4A*OES | 4A*OES/MS | 4A*OES/MS | 4A*OES/MS | 4A*OES | 4A*MS |  |  |  | 2
3
| 1 | 1 | < 10 | 3.4 | 2.9 | 3 | 3 | 3.1 | 3 | 2.9 | 3.1 | 3 | 2.8 | 3 | < 10 | 2.7872 | < 5 | 2.8 | 2.7 | 2.67 | 2.9 | 2.9 | < 4 | 2 | 3 | 2.9 | 42 | 3.1 |  |  |  | 1
| 1 | 2 | < 10 | 3.4 | 2.9 | 3.1 | 3 | 3 | 3 | 2.9 | 2.9 | 3.1 | 2.7 | 3.2 | < 10 | 2.7364 | < 5 | 2.9 | 2.8 | 2.72 | 2.9 | 2.7 | < 4 | 2 | 2.7 | 3.1 | 42 | 3.2 |  |  |  | 42
| 1 | 3 | < 10 | 3.2 | 2.8 | 3.3 | 3 | 2.9 | 2.9 | 3 | 2.4 | 3.4 | 2.7 | 3 | < 10 | 2.9062 | < 5 | 2.9 | 2.6 | 3.39 | 2.9 | 2.7 | < 4 | 2 | 2.7 | 3 | 45 | 3.4 |  |  |  | 16
| 1 | 4 | < 10 | 3.3 | 2.8 | 3.2 | 3.1 | 2.9 | 3.1 | 3.3 | 2.7 | 3.1 | 2.9 | 3.1 | < 10 | 2.6848 | < 5 | 2.9 | 2.8 | 2.66 | 2.8 | 2.8 | < 4 | 2 | 2.8 | 3.1 | 42 | 3.2 |  |  |  | 2.9369
| 1 | 5 | < 10 | 3.2 | 2.8 | 3.1 | 3.1 | 3.3 | 3 | 2.7 | 2.7 | 3.1 | 2.7 | 3.1 | < 10 | 2.7835 | < 5 | 2.7 | 2.7 | 2.64 | 2.8 | 2.8 | < 4 | 2 | 2.8 | 3 | 40 | 3.3 |  |  |  | 64
| 1 | 6 | < 10 | 4.5 | 2.6 | 3.1 | 3.1 | 3 | 2.7 | 3 | 2.9 | 3.2 | 2.8 | 3.2 | < 10 | 2.8754 | < 5 | 2.8 | 2.7 | 2.77 | 2.8 | 2.7 | < 4 | 2 | 2.7 | 3 | 41 | 3.3
| Mean |  |  | 3.5 | 2.8 | 3.1333 | 3.05 | 3.0333 | 2.95 | 2.9667 | 2.7833 | 3.15 | 2.7667 | 3.1 |  | 2.7956 |  | 2.8333 | 2.7167 | 2.8083 | 2.85 | 2.7667 |  | 2 | 2.7833 | 3.0167 | 42 | 3.25
| Median |  |  | 3.35 | 2.8 | 3.1 | 3.05 | 3 | 3 | 2.95 | 2.8 | 3.1 | 2.75 | 3.1 |  | 2.7853 |  | 2.85 | 2.7 | 2.695 | 2.85 | 2.75 |  | 2 | 2.75 | 3 | 42 | 3.25
| Std Dev. |  |  | 0.498 | 0.10954 | 0.10328 | 0.054772 | 0.15055 | 0.13784 | 0.19664 | 0.24014 | 0.13784 | 0.08165 | 0.089443 |  | 0.083178 |  | 0.08165 | 0.075277 | 0.28882 | 0.054772 | 0.08165 |  | 0 | 0.1169 | 0.075277 | 1.6733 | 0.10488
| Rel.Std.Dev. |  |  | 14.23% | 3.912% | 3.296% | 1.796% | 4.963% | 4.673% | 6.628% | 8.628% | 4.376% | 2.951% | 2.885% |  | 2.975% |  | 2.882% | 2.771% | 10.28% | 1.922% | 2.951% |  | 0% | 4.2% | 2.495% | 3.984% | 3.227%
| PDM3 |  |  | 19.17% | -4.661% | 6.689% | 3.852% | 3.284% | 0.4468% | 1.014% | -5.228% | 7.257% | -5.796% | 5.554% |  | -4.811% |  | -3.526% | -7.498% | -4.377% | -2.958% | -5.796% |  | -31.9% | -5.228% | 2.717% | 1330% | 10.66%
| Z-Score (Absolute) |  | 8.29 | 2.23 | 0.61 | 0.74 | 0.4 | 0.34 | 0 | 0.07 | 0.67 | 0.81 | 0.74 | 0.61 | 8.29 | 0.62 | 1.82 | 0.47 | 0.94 | 0.57 | 0.4 | 0.74 | 3.84 | NA | 0.67 | 0.27 | 157.99 | 1.21
Results from laboratory 1.25 were removed due to their 1 ppm reading resolution.
| Analytical results for Y in OREAS 628 (Certified Value 14.1 ppm) | [30 empty] | Certified
Y | Round | Replicate | Lab | Lab | Lab | Lab | Lab | Lab | Lab | Lab | Lab | Lab | Lab | Lab | Lab | Lab | Lab | Lab | Lab | Lab | Lab | Lab | Lab | Lab | Lab | Lab | Lab | Lab |  |  |  | 1
| No | No | 1.01 | 1.02 | 1.03 | 1.04 | 1.05 | 1.06 | 1.07 | 1.08 | 1.09 | 1.10 | 1.11 | 1.12 | 1.13 | 1.15 | 1.17 | 1.18 | 1.19 | 1.20 | 1.21 | 1.23 | 1.24 | 1.25 | 1.26 | 1.27 | 1.28 | 1.30 |  |  |  | ppm
|  |  | 4A*OES | 4A*MS | 4A*MS | 4A*OES/MS | 4A*OES/MS | 4A*OES/MS | 4A*OES/MS | 4A*OES/MS | 4A*OES/MS | 4A*MS | 4A*MS | 4A*MS | 4A*MS | 4A*OES | 4A*MS | 4A*OES/MS | 4A*MS | 4A*OES/MS | 4A*OES/MS | 4A*MS | 4A*OES | 4A*OES/MS | 4A*OES/MS | 4A*OES/MS | 4A*OES | 4A*MS |  |  |  | 1
2
| 1 | 1 | 14 | 13.7 | 13.2 | 14.6 | 15.5 | 14.8 | 14.1 | 14.3 | 15.6 | 14.4 | 13.9 | 14.46 | 14.2309 | 13.7072 | 14.8 | 15.9 | 11.51 | 13.48 | 14.5 | 13.6 | 14 | 13.4 | 13.4 | 13.4 | 15.8 | 13 |  |  |  | 1
| 1 | 2 | 14 | 13.9 | 13.5 | 16.2 | 15.3 | 15.4 | 13.6 | 13.5 | 15.3 | 13.9 | 13.9 | 14.54 | 14.4064 | 14.0422 | 14.8 | 14.7 | 11.45 | 13.46 | 13.8 | 14.5 | 14 | 13.1 | 12.3 | 13.9 | 16.4 | 13.4 |  |  |  | 43
| 1 | 3 | 14 | 14 | 13.2 | 15.3 | 15.6 | 15 | 13.5 | 14 | 16.7 | 14.01 | 13.7 | 14.8 | 14.0905 | 13.377 | 15.1 | 14.8 | 11.46 | 13.41 | 13.6 | 13.7 | 15 | 12.3 | 13 | 13.5 | 16.5 | 13.6 |  |  |  | 16
| 1 | 4 | 14 | 13.3 | 13.6 | 14.7 | 16 | 14.4 | 14.4 | 14.6 | 15.8 | 14.26 | 13.9 | 14.42 | 14.1115 | 14.0676 | 14.9 | 15.7 | 11.52 | 13.25 | 13.8 | 14.3 | 14 | 13.6 | 13.3 | 13.7 | 16.4 | 13.3 |  |  |  | 14.1208
| 1 | 5 | 14 | 14 | 12.9 | 14.4 | 15.8 | 14.5 | 13.7 | 14.7 | 17.2 | 14.72 | 13.8 | 14.3 | 14.2649 | 13.4507 | 14.9 | 14.2 | 11.35 | 13.08 | 13.4 | 14.3 | 15 | 12.2 | 13.2 | 13.9 | 16.1 | 13.9 |  |  |  | 65
| 1 | 6 | 14 | 14.8 | 12.5 | 14.1 | 15.4 | 15 | 13.2 | 14.6 | 15 | 14.23 | 14.2 | 14.79 | 14.1269 | 13.5209 | 15 | 14.6 | 11.48 | 13.44 | 13 | 13 | 15 | 12.2 | 13.2 | 13.6 | 16.5 | 13.1
| Mean |  | 14 | 13.95 | 13.15 | 14.8833 | 15.6 | 14.85 | 13.75 | 14.2833 | 15.9333 | 14.2533 | 13.9 | 14.5517 | 14.2052 | 13.6943 | 14.9167 | 14.9833 | 11.4617 | 13.3533 | 13.6833 | 13.9 | 14.5 | 12.8 | 13.0667 | 13.6667 | 16.2833 | 13.3833
| Median |  | 14 | 13.95 | 13.2 | 14.65 | 15.55 | 14.9 | 13.65 | 14.45 | 15.7 | 14.245 | 13.9 | 14.5 | 14.1789 | 13.6141 | 14.9 | 14.75 | 11.47 | 13.425 | 13.7 | 14 | 14.5 | 12.7 | 13.2 | 13.65 | 16.4 | 13.35
| Std Dev. |  | 0 | 0.49295 | 0.40373 | 0.75741 | 0.26077 | 0.36742 | 0.43243 | 0.46224 | 0.84774 | 0.29118 | 0.16733 | 0.20381 | 0.12065 | 0.30022 | 0.1169 | 0.66758 | 0.061128 | 0.15718 | 0.49967 | 0.56921 | 0.54772 | 0.64187 | 0.39833 | 0.20656 | 0.27869 | 0.33116
| Rel.Std.Dev. |  | 0% | 3.534% | 3.07% | 5.089% | 1.672% | 2.474% | 3.145% | 3.236% | 5.321% | 2.043% | 1.204% | 1.401% | 0.8493% | 2.192% | 0.7837% | 4.456% | 0.5333% | 1.177% | 3.652% | 4.095% | 3.777% | 5.015% | 3.048% | 1.511% | 1.711% | 2.474%
| PDM3 |  | -0.8555% | -1.21% | -6.875% | 5.4% | 10.48% | 5.164% | -2.626% | 1.151% | 12.84% | 0.9385% | -1.564% | 3.051% | 0.5974% | -3.021% | 5.636% | 6.108% | -18.83% | -5.435% | -3.098% | -1.564% | 2.685% | -9.354% | -7.465% | -3.216% | 15.31% | -5.223%
| Z-Score (Absolute) |  | NA | 0.03 | 0.87 | 1.08 | 1.89 | 1.04 | 0.2 | 0.4 | 2.26 | 0.37 | 0.03 | 0.71 | 0.32 | 0.26 | 1.12 | 1.19 | 2.77 | 0.64 | 0.27 | 0.03 | NA | 1.27 | 0.97 | 0.29 | 2.65 | 0.61
Results from laboratories 1.01 and 1.24 were removed due to their 1 ppm reading resolution.
| Analytical results for Yb in OREAS 628 (Certified Value 0.82 ppm) | [30 empty] | Certified
Yb | Round | Replicate | 1.01: Lab; 1.02: Lab; 1.03: Lab; 1.04: Lab; 1.05: Lab; 1.06: Lab; 1.07: Lab; 1.08: Lab; 1.09: Lab; 1.10: Lab |  |  |  | 1
| No | No | 1.01: 1.02; 1.02: 1.10; 1.03: 1.12; 1.04: 1.13; 1.05: 1.21; 1.06: 1.22; 1.07: 1.23; 1.08: 1.25; 1.09: 1.26; 1.10: 1.30 |  |  |  | ppm
|  |  | 1.01: 4A*MS; 1.02: 4A*MS; 1.03: 4A*MS; 1.04: 4A*MS; 1.05: 4A*OES/MS; 1.06: 4A*MS; 1.07: 4A*MS; 1.08: 4A*OES/MS; 1.09: 4A*OES/MS; 1.10: 4A*MS |  |  |  | 2
3
| 1 | 1 | 1.01: 0.8; 1.02: 0.81; 1.03: 0.89; 1.04: 0.81854; 1.05: 0.9; 1.06: 0.97509; 1.07: 0.8; 1.08: 0.9; 1.09: 0.8; 1.10: 0.79 |  |  |  | 1
| 1 | 2 | 1.01: 0.8; 1.02: 0.78; 1.03: 0.87; 1.04: 0.82769; 1.05: 0.8; 1.06: 0.97739; 1.07: 0.8; 1.08: 0.9; 1.09: 0.8; 1.10: 0.8 |  |  |  | 44
| 1 | 3 | 1.01: 0.8; 1.02: 0.83; 1.03: 0.88; 1.04: 0.85223; 1.05: 0.8; 1.06: 0.95863; 1.07: 0.8; 1.08: 0.9; 1.09: 0.8; 1.10: 0.85 |  |  |  | 16
| 1 | 4 | 1.01: 0.8; 1.02: 0.83; 1.03: 0.85; 1.04: 0.84934; 1.05: 0.8; 1.06: 0.9774; 1.07: 0.8; 1.08: 0.9; 1.09: 0.8; 1.10: 0.82 |  |  |  | 0.821
| 1 | 5 | 1.01: 0.8; 1.02: 0.86; 1.03: 0.91; 1.04: 0.8113; 1.05: 0.8; 1.06: 0.95077; 1.07: 0.8; 1.08: 0.9; 1.09: 0.8; 1.10: 0.82 |  |  |  | 66
| 1 | 6 | 1.01: 0.8; 1.02: 0.82; 1.03: 0.9; 1.04: 0.83869; 1.05: 0.8; 1.06: 0.99252; 1.07: 0.8; 1.08: 0.9; 1.09: 0.8; 1.10: 0.8
| Mean |  | 1.01: 0.8; 1.02: 0.82167; 1.03: 0.88333; 1.04: 0.83297; 1.05: 0.81667; 1.06: 0.97197; 1.07: 0.8; 1.08: 0.9; 1.09: 0.8; 1.10: 0.81333
| Median |  | 1.01: 0.8; 1.02: 0.825; 1.03: 0.885; 1.04: 0.83319; 1.05: 0.8; 1.06: 0.97624; 1.07: 0.8; 1.08: 0.9; 1.09: 0.8; 1.10: 0.81
| Std Dev. |  | 1.01: 1.2162e-16; 1.02: 0.026394; 1.03: 0.021602; 1.04: 0.016599; 1.05: 0.040825; 1.06: 0.014956; 1.07: 1.2162e-16; 1.08: 0; 1.09: 1.2162e-16; 1.10: 0.021602
| Rel.Std.Dev. |  | 1.01: 1.52e-14%; 1.02: 3.212%; 1.03: 2.446%; 1.04: 1.993%; 1.05: 4.999%; 1.06: 1.539%; 1.07: 1.52e-14%; 1.08: 0%; 1.09: 1.52e-14%; 1.10: 2.656%
| PDM3 |  | 1.01: -2.557%; 1.02: 0.08172%; 1.03: 7.593%; 1.04: 1.458%; 1.05: -0.5273%; 1.06: 18.39%; 1.07: -2.557%; 1.08: 9.623%; 1.09: -2.557%; 1.10: -0.9333%
| Z-Score (Absolute) |  | 1.01: 0.67; 1.02: 0.09; 1.03: 2.26; 1.04: 0.49; 1.05: 0.09; 1.06: 5.38; 1.07: 0.67; 1.08: 2.84; 1.09: 0.67; 1.10: 0.21
| Analytical results for Zn in OREAS 628 (Certified Value 1.04 wt.%) | [30 empty] | Certified
Zn | Round | Replicate | Lab | Lab | Lab | Lab | Lab | Lab | Lab | Lab | Lab | Lab | Lab | Lab | Lab | Lab | Lab | Lab | Lab | Lab | Lab | Lab | Lab | Lab | Lab | Lab | Lab | Lab | Lab | Lab | Lab | 1
| No | No | 1.01 | 1.02 | 1.03 | 1.04 | 1.05 | 1.06 | 1.07 | 1.08 | 1.09 | 1.10 | 1.11 | 1.12 | 1.13 | 1.14 | 1.15 | 1.16 | 1.17 | 1.18 | 1.19 | 1.20 | 1.21 | 1.22 | 1.23 | 1.24 | 1.25 | 1.26 | 1.27 | 1.28 | 1.30 | wt.%
|  |  | 4A*OES | 4A*OES | 4A*AAS | 4A*OES/AAS | 4A*OES/AAS | 4A*OES/AAS | 4A*OES/AAS | 4A*OES/AAS | 4A*OES/MS | 4A*MS | 4A*OES | 4A*OES | 4A*MS | 4A*OES/MS | 4A*OES | 4A*AAS | 4A*OES | 4A*OES/MS | 4A*MS | 4A*OES/MS | 4A*AAS | 4A*OES | 4A*OES | 4A*OES | 4A*OES/MS | 4A*AAS | 4A*OES | 4A*OES | 4A*OES | 2
3
| 1 | 1 | 1.008 | 1.04 | 1.012 | 1.02 | 1.035 | 0.987 | 1.04 | 1.085 | 1.32 | 1.0919 | 1.09 | 1.0014 | 1.0293 | 1.0511 | 1.0465 | 1.19 | 1 | 1.1 | 1.0684 | 1.1397 | 0.99 | 1.0114 | 1.03 | 1.05 | 0.9248 | 1.02 | 1.03 | > 1 | 1.03 | 1
| 1 | 2 | 1.089 | 1.04 | 1.005 | 1.015 |  | 1.02 | 1.04 | 1.04 | 1.35 | 1.0803 | 1.09 | 1.01 | 1.0485 | 0.96087 | 1.0904 | 1.19 | 1.01 | 1.1 | 1.0706 | 1.092 | 0.992 | 0.99981 | 1.06 | 1.03 | 0.9281 | 1.033 | 1.02 | > 1 | 1.02 | 24
| 1 | 3 | 1.026 | 1.01 | 0.995 | 1.02 | 1.035 | 1.015 | 1.05 | 1.08 | 1.07 | 1.0909 | 1.08 | 1.0016 | 1.0317 | 1.0793 | 1.0954 | 1.19 | 1.01 | 1.1 | 1.0659 | 1.0854 | 0.996 | 1.0129 | 1.04 | 1.04 | 0.92 | 1.028 | 1.03 | > 1 | 1.03 | 16
| 1 | 4 | 0.999 | 1.02 | 0.999 | 1.02 | 1.05 | 1.015 | 1.055 | 1.09 | 1.13 | 1.107 | 1.06 | 1.0235 | 1.0243 | 1.011 | 1.0581 | 1.19 | 1.01 | 1.09 | 1.0693 | 1.1217 | 1.004 | 1.0512 | 1.03 | 1.03 | 0.9241 | 1.032 | 1.03 | > 1 | 1.03 | 1.0399
| 1 | 5 | 1.017 | 1.05 | 1.013 | 1.02 | 1.04 | 1.015 | 1.055 | 1.065 | 1.07 | 1.1132 | 1.08 | 1.0214 | 1.0411 | 0.96191 | 1.0558 | 1.19 | 1.02 | 1.09 | 1.0602 | 1.0862 | 1 | 1.0263 | 1.03 | 1.05 | 0.9291 | 1.022 | 1.02 | > 1 | 1.04 | 67
| 1 | 6 | 1.026 | 1.03 | 0.957 | 1.025 | 1.01 | 0.997 |  | 1.075 | 1.18 | 1.075 | 1.1 | 1.0259 | 1.0247 | 1.0425 | 1.0561 | 1.2 | 1.01 | 1.09 | 1.0687 | 1.0668 | 1 | 1.0266 | 1.03 | 1.04 | 0.9299 | 1.034 | 1.02 | > 1 | 1.04
| Mean |  | 1.0275 | 1.0317 | 0.99683 | 1.02 | 1.034 | 1.0082 | 1.048 | 1.0725 | 1.1867 | 1.0931 | 1.0833 | 1.014 | 1.0333 | 1.0178 | 1.0671 | 1.1917 | 1.01 | 1.095 | 1.0672 | 1.0986 | 0.997 | 1.0214 | 1.0367 | 1.04 | 0.926 | 1.0282 | 1.025 |  | 1.0317
| Median |  | 1.0215 | 1.035 | 1.002 | 1.02 | 1.035 | 1.015 | 1.05 | 1.0775 | 1.155 | 1.0914 | 1.085 | 1.0157 | 1.0305 | 1.0268 | 1.0571 | 1.19 | 1.01 | 1.095 | 1.0686 | 1.0891 | 0.998 | 1.0196 | 1.03 | 1.04 | 0.92645 | 1.03 | 1.025 |  | 1.03
| Std Dev. |  | 0.031905 | 0.01472 | 0.02075 | 0.0031623 | 0.014748 | 0.01306 | 0.0075829 | 0.018097 | 0.12242 | 0.014798 | 0.013663 | 0.011092 | 0.0096387 | 0.048812 | 0.020486 | 0.0040825 | 0.0063246 | 0.0054772 | 0.003751 | 0.026854 | 0.0053292 | 0.017762 | 0.012111 | 0.0089443 | 0.0037491 | 0.005947 | 0.0054772 |  | 0.0075277
| Rel.Std.Dev. |  | 3.105% | 1.427% | 2.082% | 0.31% | 1.426% | 1.295% | 0.7236% | 1.687% | 10.32% | 1.354% | 1.261% | 1.094% | 0.9328% | 4.796% | 1.92% | 0.3426% | 0.6262% | 0.5002% | 0.3515% | 2.444% | 0.5345% | 1.739% | 1.168% | 0.86% | 0.4049% | 0.5784% | 0.5344% |  | 0.7297%
| PDM3 |  | -1.194% | -0.7929% | -4.143% | -1.915% | -0.5686% | -3.053% | 0.7777% | 3.134% | 14.11% | 5.11% | 4.175% | -2.495% | -0.6394% | -2.127% | 2.61% | 14.59% | -2.876% | 5.297% | 2.622% | 5.647% | -4.127% | -1.783% | -0.3121% | 0.008402% | -10.95% | -1.13% | -1.434% |  | -0.7929%
| Z-Score (Absolute) |  | 0.16 | 0.03 | 1.17 | 0.41 | 0.05 | 0.8 | 0.51 | 1.32 | 5.08 | 1.99 | 1.67 | 0.61 | 0.03 | 0.48 | 1.14 | 5.24 | 0.74 | 2.06 | 1.14 | 2.18 | 1.17 | 0.37 | 0.14 | 0.25 | 3.51 | 0.14 | 0.25 | NA | 0.03
| Analytical results for Zr in OREAS 628 (Certified Value 176 ppm) | [30 empty] | Certified
Zr | Round | Replicate | Lab | Lab | Lab | Lab | Lab | Lab | Lab | Lab | Lab | Lab | Lab | Lab | Lab | Lab | Lab | Lab | Lab | Lab | Lab | Lab | Lab | Lab | Lab | Lab | Lab | Lab | Lab | Lab |  | 1
| No | No | 1.01 | 1.02 | 1.03 | 1.04 | 1.05 | 1.06 | 1.07 | 1.08 | 1.09 | 1.10 | 1.11 | 1.12 | 1.13 | 1.15 | 1.16 | 1.17 | 1.18 | 1.19 | 1.20 | 1.21 | 1.22 | 1.23 | 1.24 | 1.25 | 1.26 | 1.27 | 1.28 | 1.30 |  | ppm
|  |  | 4A*OES | 4A*MS | 4A*MS | 4A*OES/MS | 4A*OES/MS | 4A*OES/MS | 4A*OES/MS | 4A*OES/MS | 4A*OES/MS | 4A*MS | 4A*MS | 4A*MS | 4A*MS | 4A*OES | 4A*OES | 4A*MS | 4A*OES/MS | 4A*MS | 4A*OES/MS | 4A*OES/MS | 4A*OES | 4A*OES/MS | 4A*OES | 4A*OES/MS | 4A*OES/MS | 4A*OES/MS | 4A*OES | 4A*OES/MS |  | 0
0
| 1 | 1 | 172 | 169 | 180.7 | 196.5 | 186 | 187.5 | 165 | 192 | 192 | 183.2 | 171 | 165.4 | 175.4238 | 173.518 | 175.4 | 180 | 179 | 153 | 173.7 | 186 | 167.34 | 177 | 183 | 174 | 189.9 | 172.8 | 168 | 166 |  | 1
| 1 | 2 | 172 | 176 | 179.5 | 193 | 183 | 188 | 162 | 184 | 185 | 180.9 | 172.1 | 163.3 | 178.1372 | 170.3529 | 169.8 | 179 | 177.9 | 152 | 175.9 | 181 | 165.73 | 180 | 184 | 174 | 180.8 | 173 | 170 | 183 |  | 14
| 1 | 3 | 173 | 171 | 180.9 | 205 | 179 | 184.5 | 163 | 189.5 | 161 | 175.8 | 173.3 | 171 | 181.4083 | 171.7758 | 171.3 | 180 | 182.2 | 151 | 167.6 | 177 | 168.01 | 180 | 187 | 173 | 177.3 | 170.8 | 172 | 176 |  | 16
| 1 | 4 | 175 | 164 | 177.6 | 203 | 184 | 185.5 | 168 | 199.5 | 199 | 186 | 172.8 | 165.7 | 172.3858 | 173.5204 | 176.8 | 177 | 181.3 | 155 | 164.5 | 183 | 173.02 | 179 | 185 | 172 | 182.2 | 174.6 | 172 | 175 |  | 176.3931
| 1 | 5 | 173 | 181 | 171 | 202 | 181.5 | 187 | 170 | 177.5 | 176 | 182.8 | 176.6 | 170.6 | 168.3441 | 171.4863 | 175.3 | 187 | 170.4 | 150 | 161.5 | 175 | 173.58 | 172 | 185 | 171 | 184.6 | 177.8 | 160 | 184 |  | 68
| 1 | 6 | 173 | 186 | 170 | 204 | 182.5 | 190.5 | 163 | 186.5 | 193 | 174.6 | 177.1 | 178.2 | 168.7161 | 171.1917 | 175.6 | 182 | 171.9 | 154 | 165.1 | 174 | 176.29 | 172 | 190 | 172 | 187.1 | 179.3 | 163 | 169
| Mean |  | 173 | 174.5 | 176.6167 | 200.5833 | 182.6667 | 187.1667 | 165.1667 | 188.1667 | 184.3333 | 180.55 | 173.8167 | 169.0333 | 174.0692 | 171.9742 | 174.0333 | 180.8333 | 177.1167 | 152.5 | 168.05 | 179.3333 | 170.6617 | 176.6667 | 185.6667 | 172.6667 | 183.65 | 174.7167 | 167.5 | 175.5
| Median |  | 173 | 173.5 | 178.55 | 202.5 | 182.75 | 187.25 | 164 | 188 | 188.5 | 181.85 | 173.05 | 168.15 | 173.9048 | 171.631 | 175.35 | 180 | 178.45 | 152.5 | 166.35 | 179 | 170.515 | 178 | 185 | 172.5 | 183.4 | 173.8 | 169 | 175.5
| Std Dev. |  | 1.0954 | 8.1179 | 4.8914 | 4.7583 | 2.3594 | 2.0897 | 3.1885 | 7.4677 | 13.8804 | 4.4693 | 2.4782 | 5.432 | 5.2252 | 1.2878 | 2.7919 | 3.4303 | 4.8955 | 1.8708 | 5.6206 | 4.761 | 4.1986 | 3.7771 | 2.5033 | 1.2111 | 4.5258 | 3.24 | 4.9699 | 7.2319
| Rel.Std.Dev. |  | 0.6332% | 4.652% | 2.769% | 2.372% | 1.292% | 1.116% | 1.93% | 3.969% | 7.53% | 2.475% | 1.426% | 3.214% | 3.002% | 0.7488% | 1.604% | 1.897% | 2.764% | 1.227% | 3.345% | 2.655% | 2.46% | 2.138% | 1.348% | 0.7014% | 2.464% | 1.854% | 2.967% | 4.121%
| PDM3 |  | -1.924% | -1.073% | 0.1267% | 13.71% | 3.557% | 6.108% | -6.364% | 6.675% | 4.501% | 2.357% | -1.461% | -4.172% | -1.317% | -2.505% | -1.338% | 2.517% | 0.4102% | -13.55% | -4.73% | 1.667% | -3.249% | 0.1551% | 5.257% | -2.113% | 4.114% | -0.9504% | -5.042% | -0.5063%
| Z-Score (Absolute) |  | 0.29 | 0.08 | 0.21 | 3.47 | 1.03 | 1.64 | 1.36 | 1.78 | 1.26 | 0.74 | 0.18 | 0.83 | 0.14 | 0.43 | 0.15 | 0.78 | 0.27 | 3.08 | 0.96 | 0.58 | 0.61 | 0.21 | 1.44 | 0.33 | 1.16 | 0.05 | 1.04 | 0.05
Note on C17: Z-Scores have been calculated inclusive of individual outliers. In general, laboratory batches are rejected if Z-Score > 2.5.
Note on C35: Z-Scores have been calculated inclusive of individual outliers. In general, laboratory batches are rejected if Z-Score > 2.5.
Note on C53: Z-Scores have been calculated inclusive of individual outliers. In general, laboratory batches are rejected if Z-Score > 2.5.
Note on C71: Z-Scores have been calculated inclusive of individual outliers. In general, laboratory batches are rejected if Z-Score > 2.5.
Note on C89: Z-Scores have been calculated inclusive of individual outliers. In general, laboratory batches are rejected if Z-Score > 2.5.
Note on C107: Z-Scores have been calculated inclusive of individual outliers. In general, laboratory batches are rejected if Z-Score > 2.5.
Note on C126: Z-Scores have been calculated inclusive of individual outliers. In general, laboratory batches are rejected if Z-Score > 2.5.
Note on C145: Z-Scores have been calculated inclusive of individual outliers. In general, laboratory batches are rejected if Z-Score > 2.5.
Note on C163: Z-Scores have been calculated inclusive of individual outliers. In general, laboratory batches are rejected if Z-Score > 2.5.
Note on C182: Z-Scores have been calculated inclusive of individual outliers. In general, laboratory batches are rejected if Z-Score > 2.5.
Note on C200: Z-Scores have been calculated inclusive of individual outliers. In general, laboratory batches are rejected if Z-Score > 2.5.
Note on C218: Z-Scores have been calculated inclusive of individual outliers. In general, laboratory batches are rejected if Z-Score > 2.5.
Note on C236: Z-Scores have been calculated inclusive of individual outliers. In general, laboratory batches are rejected if Z-Score > 2.5.
Note on C255: Z-Scores have been calculated inclusive of individual outliers. In general, laboratory batches are rejected if Z-Score > 2.5.
Note on C273: Z-Scores have been calculated inclusive of individual outliers. In general, laboratory batches are rejected if Z-Score > 2.5.
Note on C291: Z-Scores have been calculated inclusive of individual outliers. In general, laboratory batches are rejected if Z-Score > 2.5.
Note on C309: Z-Scores have been calculated inclusive of individual outliers. In general, laboratory batches are rejected if Z-Score > 2.5.
Note on C327: Z-Scores have been calculated inclusive of individual outliers. In general, laboratory batches are rejected if Z-Score > 2.5.
Note on C345: Z-Scores have been calculated inclusive of individual outliers. In general, laboratory batches are rejected if Z-Score > 2.5.
Note on C363: Z-Scores have been calculated inclusive of individual outliers. In general, laboratory batches are rejected if Z-Score > 2.5.
Note on C381: Z-Scores have been calculated inclusive of individual outliers. In general, laboratory batches are rejected if Z-Score > 2.5.
Note on C399: Z-Scores have been calculated inclusive of individual outliers. In general, laboratory batches are rejected if Z-Score > 2.5.
Note on C417: Z-Scores have been calculated inclusive of individual outliers. In general, laboratory batches are rejected if Z-Score > 2.5.
Note on C435: Z-Scores have been calculated inclusive of individual outliers. In general, laboratory batches are rejected if Z-Score > 2.5.
Note on C453: Z-Scores have been calculated inclusive of individual outliers. In general, laboratory batches are rejected if Z-Score > 2.5.
Note on C472: Z-Scores have been calculated inclusive of individual outliers. In general, laboratory batches are rejected if Z-Score > 2.5.
Note on C490: Z-Scores have been calculated inclusive of individual outliers. In general, laboratory batches are rejected if Z-Score > 2.5.
Note on C508: Z-Scores have been calculated inclusive of individual outliers. In general, laboratory batches are rejected if Z-Score > 2.5.
Note on C526: Z-Scores have been calculated inclusive of individual outliers. In general, laboratory batches are rejected if Z-Score > 2.5.
Note on C544: Z-Scores have been calculated inclusive of individual outliers. In general, laboratory batches are rejected if Z-Score > 2.5.
Note on C562: Z-Scores have been calculated inclusive of individual outliers. In general, laboratory batches are rejected if Z-Score > 2.5.
Note on C580: Z-Scores have been calculated inclusive of individual outliers. In general, laboratory batches are rejected if Z-Score > 2.5.
Note on C598: Z-Scores have been calculated inclusive of individual outliers. In general, laboratory batches are rejected if Z-Score > 2.5.
Note on C616: Z-Scores have been calculated inclusive of individual outliers. In general, laboratory batches are rejected if Z-Score > 2.5.
Note on C635: Z-Scores have been calculated inclusive of individual outliers. In general, laboratory batches are rejected if Z-Score > 2.5.
Note on C653: Z-Scores have been calculated inclusive of individual outliers. In general, laboratory batches are rejected if Z-Score > 2.5.
Note on C671: Z-Scores have been calculated inclusive of individual outliers. In general, laboratory batches are rejected if Z-Score > 2.5.
Note on C689: Z-Scores have been calculated inclusive of individual outliers. In general, laboratory batches are rejected if Z-Score > 2.5.
Note on C707: Z-Scores have been calculated inclusive of individual outliers. In general, laboratory batches are rejected if Z-Score > 2.5.
Note on C725: Z-Scores have been calculated inclusive of individual outliers. In general, laboratory batches are rejected if Z-Score > 2.5.
Note on C743: Z-Scores have been calculated inclusive of individual outliers. In general, laboratory batches are rejected if Z-Score > 2.5.
Note on C761: Z-Scores have been calculated inclusive of individual outliers. In general, laboratory batches are rejected if Z-Score > 2.5.
Note on C779: Z-Scores have been calculated inclusive of individual outliers. In general, laboratory batches are rejected if Z-Score > 2.5.
Note on C797: Z-Scores have been calculated inclusive of individual outliers. In general, laboratory batches are rejected if Z-Score > 2.5.
Note on C815: Z-Scores have been calculated inclusive of individual outliers. In general, laboratory batches are rejected if Z-Score > 2.5.
Note on C833: Z-Scores have been calculated inclusive of individual outliers. In general, laboratory batches are rejected if Z-Score > 2.5.
Note on C851: Z-Scores have been calculated inclusive of individual outliers. In general, laboratory batches are rejected if Z-Score > 2.5.
Note on C870: Z-Scores have been calculated inclusive of individual outliers. In general, laboratory batches are rejected if Z-Score > 2.5.
Note on C888: Z-Scores have been calculated inclusive of individual outliers. In general, laboratory batches are rejected if Z-Score > 2.5.
Note on C906: Z-Scores have been calculated inclusive of individual outliers. In general, laboratory batches are rejected if Z-Score > 2.5.
Note on C925: Z-Scores have been calculated inclusive of individual outliers. In general, laboratory batches are rejected if Z-Score > 2.5.
Note on C944: Z-Scores have been calculated inclusive of individual outliers. In general, laboratory batches are rejected if Z-Score > 2.5.
Note on C963: Z-Scores have been calculated inclusive of individual outliers. In general, laboratory batches are rejected if Z-Score > 2.5.
Note on C981: Z-Scores have been calculated inclusive of individual outliers. In general, laboratory batches are rejected if Z-Score > 2.5.
Note on C999: Z-Scores have been calculated inclusive of individual outliers. In general, laboratory batches are rejected if Z-Score > 2.5.
Note on C1018: Z-Scores have been calculated inclusive of individual outliers. In general, laboratory batches are rejected if Z-Score > 2.5.
Note on C1036: Z-Scores have been calculated inclusive of individual outliers. In general, laboratory batches are rejected if Z-Score > 2.5.
Note on C1054: Z-Scores have been calculated inclusive of individual outliers. In general, laboratory batches are rejected if Z-Score > 2.5.
Note on C1073: Z-Scores have been calculated inclusive of individual outliers. In general, laboratory batches are rejected if Z-Score > 2.5.
Note on C1092: Z-Scores have been calculated inclusive of individual outliers. In general, laboratory batches are rejected if Z-Score > 2.5.
Note on C1110: Z-Scores have been calculated inclusive of individual outliers. In general, laboratory batches are rejected if Z-Score > 2.5.
Note on C1128: Z-Scores have been calculated inclusive of individual outliers. In general, laboratory batches are rejected if Z-Score > 2.5.

## Aqua Regia
| Analytical results for Ag in OREAS 628 (Certified Value 10.1 ppm) | [30 empty] | Certified
Ag | Round | Replicate | Lab | Lab | Lab | Lab | Lab | Lab | Lab | Lab | Lab | Lab | Lab | Lab | Lab | Lab | Lab | Lab | Lab | Lab | Lab | Lab | Lab | Lab | Lab | Lab | Lab | Lab | Lab | Lab | Lab | 1
| No | No | 1.01 | 1.02 | 1.03 | 1.04 | 1.05 | 1.06 | 1.07 | 1.08 | 1.09 | 1.10 | 1.11 | 1.12 | 1.13 | 1.14 | 1.15 | 1.16 | 1.17 | 1.18 | 1.19 | 1.20 | 1.21 | 1.22 | 1.23 | 1.24 | 1.25 | 1.26 | 1.27 | 1.28 | 1.30 | ppm
|  |  | AR*OES/MS | AR*OES/MS | AR*MS | AR*MS | AR*MS | AR*MS | AR*MS | AR*MS | AR*OES/MS | AR*MS | AR*MS | AR*OES | AR*MS | AR*OES/MS | AR*OES/MS | AR*OES | AR*OES/MS | AR*OES/MS | AR*OES | AR*OES/MS | AR*OES/MS | AR*OES | AR*MS | AR*OES | AR*OES/MS | AR*OES/MS | AR*OES/MS | AR*OES | AR*MS | 1
|  |  | 0.5g | 0.5g | 0.5g | 0.5g | 0.5g | 0.5g | 0.5g | 0.5g | 0.5g | 25g | 15g | 01g | 0.2g | 0.5g | 01g | 01g | 01g | 0.25g | 0.25g | 0.5g | 0.2g | 0.5g | 0.25g | 0.5g | 0.25g | 0.25g | 0.5g | 0.25g | 0.2g | 2
| 1 | 1 | 10 | 8.83 | 9.4 | 10.9 | 10.15 | 10.75 | 9.54 | 10.1 | 10.7 | 10.38 | 10.27 | 9.4 | 10.1873 | 10.22 | 10.0136 | 10.21 | 10.5 | 9.2 | 12.16 | 10.1 | 10.4 | 10.8324 | 9.9 | 10 | 9.92 | > 10 | 9.46 | 10 | 10.23 | 1
| 1 | 2 | 10.1 | 8.89 | 9.2 | 11.05 | 10.45 | 10.45 | 9.8 | 10.9 | 10.3 | 9.99 | 10.134 | 9.5 | 10.0741 | 10.01 | 10.3569 | 10.72 | 10.2 | 9.2 | 12.2 | 10.8 | 10.7 | 11.0592 | 9.72 | 10 | 9.75 | > 10 | 9.47 | 11 | 10.15 | 1
| 1 | 3 | 10 | 9.18 | 9.4 | 10.9 | 10.2 | 10.7 | 9.62 | 10.7 | 10.1 | 10.33 | 10.26 | 10.1 | 10.3101 | 10.64 | 10.4849 | 10.42 | 10.3 | 9.4 | 12.14 | 10.4 | 10.1 | 11.5668 | 9.77 | 9.6 | 9.76 | > 10 | 9.44 | 9 | 9.88 | 16
| 1 | 4 | 10.1 | 9.4 | 9.3 | 10.8 | 10.15 | 10.5 | 9.79 | 10.35 | 10.7 | 10.11 | 9.91 | 9.1 | 10.042 | 9.09 | 10.0899 | 10.74 | 10.2 | 9.2 | 12.05 | 10.4 | 10.3 | 11.61 | 9.54 | 9.6 | 9.76 | > 10 | 9.41 | 10 | 9.78 | 10.0593
| 1 | 5 | 10 | 8.94 | 9.3 | 10.75 | 10.2 | 10.6 | 9.59 | 10.45 | 10.2 | 9.77 | 10.069 | 9.3 | 10.1207 | 10.58 | 10.1251 | 10.44 | 10.3 | 9.2 | 11.82 | 10.2 | 10.4 | 11.0916 | 9.46 | 9.9 | 9.78 | > 10 | 9.6 | 11 | 9.97 | 70
| 1 | 6 | 10.3 | 9.51 | 9.3 | 11.15 | 10.1 | 10.5 | 9.47 | 10.4 | 10.2 | 10.44 | 10.183 | 9.3 | 10.5675 | 9.84 | 10.5043 | 10.56 | 10 | 9.5 | 12.11 | 10 | 10.4 | 10.6488 | 9.65 | 10.2 | 9.79 | > 10 | 9.48 | 9 | 9.86
| Mean |  | 10.0833 | 9.125 | 9.3167 | 10.925 | 10.2083 | 10.5833 | 9.635 | 10.4833 | 10.3667 | 10.17 | 10.1377 | 9.45 | 10.2169 | 10.0633 | 10.2624 | 10.515 | 10.25 | 9.2833 | 12.08 | 10.3167 | 10.3833 | 11.1348 | 9.6733 | 9.8833 | 9.7933 |  | 9.4767 | 10 | 9.9783
| Median |  | 10.05 | 9.06 | 9.3 | 10.9 | 10.175 | 10.55 | 9.605 | 10.425 | 10.25 | 10.22 | 10.1585 | 9.35 | 10.154 | 10.115 | 10.241 | 10.5 | 10.25 | 9.2 | 12.125 | 10.3 | 10.4 | 11.0754 | 9.685 | 9.95 | 9.77 |  | 9.465 | 10 | 9.925
| Std Dev. |  | 0.1169 | 0.28402 | 0.075277 | 0.15083 | 0.12416 | 0.12111 | 0.13398 | 0.28048 | 0.26583 | 0.26023 | 0.13498 | 0.34496 | 0.19631 | 0.56994 | 0.21328 | 0.20117 | 0.16432 | 0.13292 | 0.13697 | 0.28577 | 0.19408 | 0.38669 | 0.15921 | 0.24014 | 0.06377 |  | 0.06532 | 0.89443 | 0.17657
| Rel.Std.Dev. |  | 1.159% | 3.113% | 0.808% | 1.381% | 1.216% | 1.144% | 1.391% | 2.675% | 2.564% | 2.559% | 1.331% | 3.65% | 1.921% | 5.663% | 2.078% | 1.913% | 1.603% | 1.432% | 1.134% | 2.77% | 1.869% | 3.473% | 1.646% | 2.43% | 0.6512% |  | 0.6893% | 8.944% | 1.77%
| PDM3 |  | 0.2389% | -9.288% | -7.383% | 8.606% | 1.482% | 5.209% | -4.218% | 4.215% | 3.056% | 1.1% | 0.779% | -6.057% | 1.567% | 0.04008% | 2.019% | 4.53% | 1.896% | -7.714% | 20.09% | 2.558% | 3.221% | 10.69% | -3.837% | -1.749% | -2.644% |  | -5.792% | -0.5895% | -0.8049%
| Z-Score (Absolute) |  | 0.19 | 2.25 | 1.84 | 1.62 | 0.08 | 0.89 | 1.15 | 0.67 | 0.42 | 0 | 0.07 | 1.55 | 0.1 | 0.23 | 0.2 | 0.74 | 0.17 | 1.91 | 4.11 | 0.32 | 0.46 | 2.08 | 1.07 | 0.62 | 0.81 | NA | 1.49 | NA | 0.41
Results from laboratory 1.28 were removed due to their 1 ppm reading resolution.
| Analytical results for Al in OREAS 628 (Certified Value 0.69 wt.%) | [30 empty] | Certified
Al | Round | Replicate | Lab | Lab | Lab | Lab | Lab | Lab | Lab | Lab | Lab | Lab | Lab | Lab | Lab | Lab | Lab | Lab | Lab | Lab | Lab | Lab | Lab | Lab | Lab | Lab | Lab | Lab | Lab | Lab |  | 1
| No | No | 1.01 | 1.02 | 1.03 | 1.04 | 1.05 | 1.06 | 1.07 | 1.08 | 1.09 | 1.10 | 1.11 | 1.12 | 1.13 | 1.14 | 1.15 | 1.16 | 1.17 | 1.18 | 1.19 | 1.21 | 1.22 | 1.23 | 1.24 | 1.25 | 1.26 | 1.27 | 1.28 | 1.30 |  | wt.%
|  |  | AR*OES/MS | AR*OES/MS | AR*MS | AR*MS | AR*MS | AR*MS | AR*MS | AR*MS | AR*OES/MS | AR*OES | AR*MS | AR*OES | AR*MS | AR*OES/MS | AR*OES/MS | AR*OES | AR*OES/MS | AR*OES/MS | AR*OES | AR*OES/MS | AR*OES | AR*OES | AR*OES | AR*OES/MS | AR*OES/MS | AR*OES/MS | AR*OES | AR*OES/MS |  | 3
|  |  | 0.5g | 0.5g | 0.5g | 0.5g | 0.5g | 0.5g | 0.5g | 0.5g | 0.5g | 25g | 15g | 01g | 0.2g | 0.5g | 01g | 01g | 01g | 0.25g | 0.25g | 0.2g | 0.5g | 0.25g | 0.5g | 0.25g | 0.25g | 0.5g | 0.25g | 0.2g |  | 3
| 1 | 1 | 0.76 | 0.78 | 0.63 | 0.67 | 0.67 | 0.67 | 0.66 | 0.66 | 0.57 | 0.708 | 0.67 | 0.9235 | 0.70004 | 0.6967 | 0.8459 | 0.74 | 0.944 | 0.7 | 0.7027 | 1.24 | 1.0519 | 0.7 | 0.68 | 0.63 | 0.65 | 0.72 | 0.707 | 0.68 |  | 1
| 1 | 2 | 0.73 | 0.74 | 0.63 | 0.65 | 0.7 | 0.67 | 0.67 | 0.68 | 0.53 | 0.6621 | 0.69 | 0.9833 | 0.68164 | 0.675 | 0.87577 | 0.66 | 0.954 | 0.7 | 0.7167 | 1.23 | 1.06 | 0.7 | 0.68 | 0.63 | 0.66 | 0.75 | 0.713 | 0.71 |  | 0
| 1 | 3 | 0.74 | 0.73 | 0.67 | 0.63 | 0.72 | 0.68 | 0.67 | 0.66 | 0.52 | 0.731 | 0.7 | 1.0174 | 0.69425 | 0.68 | 0.84045 | 0.68 | 0.978 | 0.72 | 0.6983 | 1.15 | 1.1409 | 0.72 | 0.64 | 0.62 | 0.66 | 0.73 | 0.723 | 0.71 |  | 16
| 1 | 4 | 0.77 | 0.82 | 0.63 | 0.63 | 0.73 | 0.67 | 0.65 | 0.66 | 0.53 | 0.7164 | 0.69 | 0.9192 | 0.69294 | 0.683 | 0.84532 | 0.7 | 0.97 | 0.7 | 0.7066 | 1.21 | 1.1156 | 0.71 | 0.64 | 0.63 | 0.67 | 0.75 | 0.712 | 0.71 |  | 0.68999
| 1 | 5 | 0.75 | 0.75 | 0.69 | 0.6 | 0.7 | 0.67 | 0.64 | 0.69 | 0.51 | 0.6885 | 0.68 | 0.9406 | 0.72103 | 0.6486 | 0.85181 | 0.7 | 0.956 | 0.73 | 0.6838 | 1.24 | 1.0294 | 0.71 | 0.66 | 0.63 | 0.67 | 0.73 | 0.726 | 0.67 |  | 71
| 1 | 6 | 0.74 | 0.75 | 0.68 | 0.64 | 0.72 | 0.68 | 0.62 | 0.7 | 0.51 | 0.7412 | 0.69 | 0.9307 | 0.71801 | 0.6505 | 0.8719 | 0.68 | 0.972 | 0.73 | 0.7129 | 1.22 | 1.0626 | 0.72 | 0.64 | 0.63 | 0.66 | 0.75 | 0.708 | 0.69
| Mean |  | 0.74833 | 0.76167 | 0.655 | 0.63667 | 0.70667 | 0.67333 | 0.65167 | 0.675 | 0.52833 | 0.70787 | 0.68667 | 0.95245 | 0.70132 | 0.6723 | 0.85519 | 0.69333 | 0.96233 | 0.71333 | 0.7035 | 1.215 | 1.0767 | 0.71 | 0.65667 | 0.62833 | 0.66167 | 0.73833 | 0.71483 | 0.695
| Median |  | 0.745 | 0.75 | 0.65 | 0.635 | 0.71 | 0.67 | 0.655 | 0.67 | 0.525 | 0.7122 | 0.69 | 0.93565 | 0.69715 | 0.6775 | 0.84885 | 0.69 | 0.963 | 0.71 | 0.70465 | 1.225 | 1.0613 | 0.71 | 0.65 | 0.63 | 0.66 | 0.74 | 0.7125 | 0.7
| Std Dev. |  | 0.01472 | 0.033116 | 0.028107 | 0.023381 | 0.021602 | 0.005164 | 0.019408 | 0.017607 | 0.022286 | 0.028944 | 0.010328 | 0.039313 | 0.015335 | 0.019044 | 0.014936 | 0.027325 | 0.012987 | 0.015055 | 0.01173 | 0.033912 | 0.042344 | 0.0089443 | 0.019664 | 0.0040825 | 0.0075277 | 0.013292 | 0.0078846 | 0.017607
| Rel.Std.Dev. |  | 1.967% | 4.348% | 4.291% | 3.672% | 3.057% | 0.7669% | 2.978% | 2.608% | 4.218% | 4.089% | 1.504% | 4.128% | 2.187% | 2.833% | 1.746% | 3.941% | 1.35% | 2.111% | 1.667% | 2.791% | 3.933% | 1.26% | 2.994% | 0.6497% | 1.138% | 1.8% | 1.103% | 2.533%
| PDM3 |  | 8.455% | 10.39% | -5.071% | -7.728% | 2.417% | -2.414% | -5.554% | -2.173% | -23.43% | 2.591% | -0.4819% | 38.04% | 1.641% | -2.564% | 23.94% | 0.4843% | 39.47% | 3.383% | 1.958% | 76.09% | 56.05% | 2.9% | -4.83% | -8.936% | -4.105% | 7.006% | 3.6% | 0.7258%
| Z-Score (Absolute) |  | 0.81 | 1.04 | 0.83 | 1.16 | 0.07 | 0.51 | 0.89 | 0.48 | 3.06 | 0.1 | 0.28 | 4.4 | 0.02 | 0.53 | 2.69 | 0.16 | 4.57 | 0.19 | 0.02 | 9.02 | 6.58 | 0.13 | 0.8 | 1.3 | 0.72 | 0.63 | 0.22 | 0.13
| Analytical results for As in OREAS 628 (Certified Value 189 ppm) | [30 empty] | Certified
As | Round | Replicate | Lab | Lab | Lab | Lab | Lab | Lab | Lab | Lab | Lab | Lab | Lab | Lab | Lab | Lab | Lab | Lab | Lab | Lab | Lab | Lab | Lab | Lab | Lab | Lab | Lab | Lab | Lab | Lab | Lab | 1
| No | No | 1.01 | 1.02 | 1.03 | 1.04 | 1.05 | 1.06 | 1.07 | 1.08 | 1.09 | 1.10 | 1.11 | 1.12 | 1.13 | 1.14 | 1.15 | 1.16 | 1.17 | 1.18 | 1.19 | 1.20 | 1.21 | 1.22 | 1.23 | 1.24 | 1.25 | 1.26 | 1.27 | 1.28 | 1.30 | ppm
|  |  | AR*OES/MS | AR*OES/MS | AR*MS | AR*MS | AR*MS | AR*MS | AR*MS | AR*MS | AR*OES/MS | AR*MS | AR*MS | AR*OES | AR*MS | AR*OES/MS | AR*OES/MS | AR*OES | AR*OES/MS | AR*OES/MS | AR*OES | AR*OES/MS | AR*OES/MS | AR*OES | AR*MS | AR*OES | AR*OES/MS | AR*OES/MS | AR*OES/MS | AR*OES | AR*MS | 0
|  |  | 0.5g | 0.5g | 0.5g | 0.5g | 0.5g | 0.5g | 0.5g | 0.5g | 0.5g | 25g | 15g | 01g | 0.2g | 0.5g | 01g | 01g | 01g | 0.25g | 0.25g | 0.5g | 0.2g | 0.5g | 0.25g | 0.5g | 0.25g | 0.25g | 0.5g | 0.25g | 0.2g | 0
| 1 | 1 | 188 | 170 | 192.7 | 194 | 189.5 | 192.5 | 188 | 195 | 193 | 195 | 193.5 | 187 | 191.7863 | 171.357 | 189.1253 | 185.7 | 196 | 180.9 | 172 | 215.4 | 190 | 170.87 | 183 | 183 | 190 | 179 | 188.8 | 186 | 202.4 | 1
| 1 | 2 | 185 | 168 | 186.3 | 190.5 | 192.5 | 190.5 | 189 | 202 | 183 | 190 | 187.9 | 187 | 189.1578 | 178.885 | 188.8601 | 180 | 192 | 181.2 | 167 | 201.4 | 197 | 177.65 | 195 | 184 | 189 | 183 | 195.3 | 188 | 202.7 | 20
| 1 | 3 | 186 | 173 | 192 | 190.5 | 193 | 193 | 189 | 196.5 | 180 | 199 | 190.8 | 196 | 193.7235 | 189.828 | 190.99 | 179.2 | 191 | 182.8 | 168 | 208.3 | 185 | 181.5 | 197 | 177 | 186 | 190 | 191.7 | 196 | 196.6 | 16
| 1 | 4 | 187 | 175 | 193.6 | 193 | 192 | 193 | 188 | 197.5 | 190 | 196 | 186.3 | 180 | 190.8629 | 181.662 | 184.5831 | 184.6 | 192 | 183 | 169 | 196.8 | 189 | 179.87 | 195 | 175 | 181 | 186 | 191 | 195 | 193.6 | 188.6732
| 1 | 5 | 188 | 171 | 193.3 | 188 | 189 | 191.5 | 186.5 | 195 | 182 | 190 | 185.4 | 184 | 194.8414 | 181.27 | 186.0484 | 178.4 | 194 | 183.7 | 166 | 198.8 | 191 | 177 | 192 | 178 | 186 | 186 | 194 | 180 | 198.1 | 72
| 1 | 6 | 186 | 178 | 189.3 | 192 | 191.5 | 191.5 | 185.5 | 196.5 | 181 | 199 | 189.7 | 184 | 193.7994 | 184.217 | 187.4888 | 181.2 | 187 | 180.4 | 165 | 201.6 | 190 | 179.69 | 204 | 182 | 183 | 188 | 196.9 | 191 | 196.8
| Mean |  | 186.6667 | 172.5 | 191.2 | 191.3333 | 191.25 | 192 | 187.6667 | 197.0833 | 184.8333 | 194.8333 | 188.9333 | 186.3333 | 192.3619 | 181.2032 | 187.8493 | 181.5167 | 192 | 182 | 167.8333 | 203.7167 | 190.3333 | 177.7633 | 194.3333 | 179.8333 | 185.8333 | 185.3333 | 192.95 | 189.3333 | 198.3667
| Median |  | 186.5 | 172 | 192.35 | 191.25 | 191.75 | 192 | 188 | 196.5 | 182.5 | 195.5 | 188.8 | 185.5 | 192.7549 | 181.466 | 188.1745 | 180.6 | 192 | 182 | 167.5 | 201.5 | 190 | 178.67 | 195 | 180 | 186 | 186 | 192.85 | 189.5 | 197.45
| Std Dev. |  | 1.2111 | 3.6194 | 2.8524 | 2.137 | 1.6355 | 1 | 1.4024 | 2.5965 | 5.3448 | 4.0702 | 3.0137 | 5.3914 | 2.1407 | 6.0993 | 2.3046 | 2.9829 | 3.0332 | 1.3372 | 2.4833 | 6.9191 | 3.8816 | 3.7477 | 6.8605 | 3.656 | 3.4303 | 3.8816 | 2.9938 | 5.9889 | 3.5613
| Rel.Std.Dev. |  | 0.6488% | 2.098% | 1.492% | 1.117% | 0.8552% | 0.5208% | 0.7473% | 1.317% | 2.892% | 2.089% | 1.595% | 2.893% | 1.113% | 3.366% | 1.227% | 1.643% | 1.58% | 0.7347% | 1.48% | 3.396% | 2.039% | 2.108% | 3.53% | 2.033% | 1.846% | 2.094% | 1.552% | 3.163% | 1.795%
| PDM3 |  | -1.063% | -8.572% | 1.339% | 1.41% | 1.366% | 1.763% | -0.5335% | 4.458% | -2.035% | 3.265% | 0.1379% | -1.24% | 1.955% | -3.959% | -0.4367% | -3.793% | 1.763% | -3.537% | -11.05% | 7.973% | 0.8799% | -5.782% | 3% | -4.685% | -1.505% | -1.77% | 2.267% | 0.3499% | 5.138%
| Z-Score (Absolute) |  | 0.42 | 3.08 | 0.42 | 0.45 | 0.43 | 0.57 | 0.24 | 1.53 | 0.77 | 1.11 | 0 | 0.49 | 0.64 | 1.45 | 0.2 | 1.39 | 0.57 | 1.3 | 3.95 | 2.77 | 0.26 | 2.09 | 1.01 | 1.7 | 0.58 | 0.67 | 0.75 | 0.07 | 1.77
| Analytical results for B in OREAS 628 (Certified Value < 10 ppm) | [30 empty] | Certified
B | Round | Replicate | 1.01: Lab; 1.02: Lab; 1.03: Lab; 1.04: Lab; 1.05: Lab; 1.06: Lab; 1.07: Lab; 1.08: Lab; 1.09: Lab; 1.10: Lab; 1.11: Lab; 1.12: Lab; 1.13: Lab; 1.14: Lab; 1.15: Lab | 1
| No | No | 1.01 | 1.02 | 1.03 | 1.04 | 1.05 | 1.06 | 1.07 | 1.08 | 1.09 | 1.11 | 1.13 | 1.14 | 1.15 | 1.26 | 1.27 | [14 empty] | ppm
|  |  | AR*OES/MS | AR*OES/MS | AR*MS | AR*MS | AR*MS | AR*MS | AR*MS | AR*MS | AR*OES/MS | AR*MS | AR*MS | AR*OES/MS | AR*OES/MS | AR*OES/MS | AR*OES/MS | [14 empty] | 1
|  |  | 0.5g | 0.5g | 0.5g | 0.5g | 0.5g | 0.5g | 0.5g | 0.5g | 0.5g | 15g | 0.2g | 0.5g | 01g | 0.25g | 0.5g | [14 empty] | 1
| 1 | 1 | 18 | 6 | < 20 | < 10 | < 10 | < 10 | < 10 | < 10 | < 5 | 2 | < 2 | 40.062 | < 10 | < 10 | < 10 | [14 empty] | 1
| 1 | 2 | 18 | 5 | < 20 | < 10 | < 10 | < 10 | < 10 | < 10 | < 5 | 2 | < 2 | 39.279 | < 10 | < 10 | < 10 | [14 empty] | 3
| 1 | 3 | 20 | 5 | < 20 | < 10 | < 10 | < 10 | < 10 | < 10 | < 5 | 2 | < 2 | 37.327 | < 10 | < 10 | < 10 | [14 empty] | 16
| 1 | 4 | 20 | 6 | < 20 | < 10 | < 10 | < 10 | < 10 | < 10 | < 5 | 2 | < 2 | 38.571 | < 10 | < 10 | < 10 | [14 empty] | < 10
| 1 | 5 | 18 | 6 | < 20 | < 10 | < 10 | < 10 | < 10 | < 10 | < 5 | 2 | < 2 | 41.826 | < 10 | < 10 | < 10 | [14 empty] | 73
| 1 | 6 | 18 | 5 | < 20 | < 10 | < 10 | < 10 | < 10 | < 10 | < 5 | 2 | < 2 | 40.157 | < 10 | < 10 | < 10
| Mean |  | 1.01: 18.6667; 1.02: 5.5; 1.11: 2; 1.14: 39.537
| Median |  | 1.01: 18; 1.02: 5.5; 1.11: 2; 1.14: 39.6705
| Std Dev. |  | 1.01: 1.0328; 1.02: 0.54772; 1.11: 0; 1.14: 1.5351
| Rel.Std.Dev. |  | 1.01: 5.533%; 1.02: 9.959%; 1.11: 0%; 1.14: 3.883%
PDM3
Z-Score (Absolute) | bar: 1.01 to 1.27
| Analytical results for Ba in OREAS 628 (Indicative Value 120 ppm) | [30 empty] | Indicative
Ba | Round | Replicate | Lab | Lab | Lab | Lab | Lab | Lab | Lab | Lab | Lab | Lab | Lab | Lab | Lab | Lab | Lab | Lab | Lab | Lab | Lab | Lab | Lab | Lab | Lab | Lab | Lab | Lab |  |  |  | 1
| No | No | 1.01 | 1.02 | 1.03 | 1.04 | 1.05 | 1.06 | 1.07 | 1.08 | 1.09 | 1.10 | 1.11 | 1.12 | 1.13 | 1.14 | 1.15 | 1.16 | 1.17 | 1.18 | 1.19 | 1.23 | 1.24 | 1.25 | 1.26 | 1.27 | 1.28 | 1.30 |  |  |  | ppm
|  |  | AR*OES/MS | AR*OES/MS | AR*MS | AR*MS | AR*MS | AR*MS | AR*MS | AR*MS | AR*OES/MS | AR*MS | AR*MS | AR*OES | AR*MS | AR*OES/MS | AR*OES/MS | AR*OES | AR*OES/MS | AR*OES/MS | AR*OES | AR*OES | AR*OES | AR*OES/MS | AR*OES/MS | AR*OES/MS | AR*OES | AR*OES/MS |  |  |  | 0
|  |  | 0.5g | 0.5g | 0.5g | 0.5g | 0.5g | 0.5g | 0.5g | 0.5g | 0.5g | 25g | 15g | 01g | 0.2g | 0.5g | 01g | 01g | 01g | 0.25g | 0.25g | 0.25g | 0.5g | 0.25g | 0.25g | 0.5g | 0.25g | 0.2g |  |  |  | 0
| 1 | 1 | 17 | 7.8 | 71 | 50 | 130 | 30 | 80 | 50 | 163 | 27 | 34.2 | 256 | 168.5909 | 172.65 | 55.3733 | 256.7 | 267 | 39 | 222 | 141 | 84 | 107 | 167 | 107 | 227 | 196 |  |  |  | 1
| 1 | 2 | 18 | 7.1 | 71 | 40 | 120 | 30 | 90 | 40 | 149 | 27 | 27 | 273 | 160.7598 | 150.58 | 63.3918 | 235.5 | 271 | 39 | 213 | 128 | 89 | 108 | 170 | 109 | 231 | 209 |  |  |  | 4
| 1 | 3 | 18 | 7.6 | 77 | 40 | 90 | 70 | 100 | 50 | 154 | 27 | 25.7 | 281 | 159.8783 | 163.93 | 49.9016 | 238.2 | 272 | 39 | 218 | 146 | 86 | 104 | 169 | 90 | 237 | 202 |  |  |  | 16
| 1 | 4 | 21 | 7.2 | 70 | 50 | 140 | 50 | 90 | 40 | 160 | 23 | 33.4 | 254 | 166.5363 | 154.36 | 83.8283 | 242.6 | 264 | 36 | 212 | 147 | 85 | 104 | 169 | 111 | 231 | 201 |  |  |  | 120.2519
| 1 | 5 | 20 | 8.6 | 76 | 60 | 110 | 50 | 70 | 50 | 152 | 25 | 24.6 | 272 | 160.2673 | 193.3 | 89.3953 | 252.4 | 283 | 37 | 213 | 117 | 89 | 104 | 174 | 98 | 223 | 205 |  |  |  | 12
| 1 | 6 | 18 | 8.8 | 74 | 50 | 110 | 40 | 80 | 60 | 152 | 28 | 23.2 | 268 | 166.4799 | 168.02 | 84.9601 | 243.1 | 262 | 39 | 221 | 148 | 86 | 106 | 163 | 120 | 223 | 197
| Mean |  | 18.6667 | 7.85 | 73.1667 | 48.3333 | 116.6667 | 45 | 85 | 48.3333 | 155 | 26.1667 | 28.0167 | 267.3333 | 163.7521 | 167.14 | 71.1417 | 244.75 | 269.8333 | 38.1667 | 216.5 | 137.8333 | 86.5 | 105.5 | 168.6667 | 105.8333 | 228.6667 | 201.6667
| Median |  | 18 | 7.7 | 72.5 | 50 | 115 | 45 | 85 | 50 | 153 | 27 | 26.35 | 270 | 163.6198 | 165.975 | 73.6101 | 242.85 | 269 | 39 | 215.5 | 143.5 | 86 | 105 | 169 | 108 | 229 | 201.5
| Std Dev. |  | 1.5055 | 0.70922 | 2.9269 | 7.5277 | 17.5119 | 15.1658 | 10.4881 | 7.5277 | 5.3666 | 1.8348 | 4.6581 | 10.4626 | 3.8655 | 15.2535 | 16.9996 | 8.2114 | 7.5211 | 1.3292 | 4.4159 | 12.6082 | 2.0736 | 1.7607 | 3.6148 | 10.496 | 5.4283 | 4.8854
| Rel.Std.Dev. |  | 8.065% | 9.035% | 4% | 15.57% | 15.01% | 33.7% | 12.34% | 15.57% | 3.462% | 7.012% | 16.63% | 3.914% | 2.361% | 9.126% | 23.9% | 3.355% | 2.787% | 3.483% | 2.04% | 9.147% | 2.397% | 1.669% | 2.143% | 9.918% | 2.374% | 2.422%
| PDM3 |  | -84.48% | -93.47% | -39.16% | -59.81% | -2.981% | -62.58% | -29.32% | -59.81% | 28.9% | -78.24% | -76.7% | 122.3% | 36.17% | 38.99% | -40.84% | 103.5% | 124.4% | -68.26% | 80.04% | 14.62% | -28.07% | -12.27% | 40.26% | -11.99% | 90.16% | 67.7%
| Z-Score (Absolute) |  | 0.96 | 1.08 | 0.36 | 0.63 | 0.12 | 0.67 | 0.23 | 0.63 | 0.54 | 0.88 | 0.86 | 1.79 | 0.64 | 0.68 | 0.38 | 1.54 | 1.81 | 0.75 | 1.22 | 0.36 | 0.21 | 0 | 0.7 | 0 | 1.36 | 1.06
| Analytical results for Be in OREAS 628 (Certified Value 0.67 ppm) | [30 empty] | Certified
Be | Round | Replicate | Lab | Lab | Lab | Lab | Lab | Lab | Lab | Lab | Lab | Lab | Lab | Lab | Lab | Lab | Lab | Lab | Lab | Lab | Lab | Lab | Lab | Lab | [7 empty] | 1
| No | No | 1.01 | 1.02 | 1.04 | 1.05 | 1.06 | 1.07 | 1.08 | 1.09 | 1.10 | 1.13 | 1.15 | 1.16 | 1.17 | 1.18 | 1.19 | 1.21 | 1.23 | 1.25 | 1.26 | 1.27 | 1.28 | 1.30 | [7 empty] | ppm
|  |  | AR*OES/MS | AR*OES/MS | AR*MS | AR*MS | AR*MS | AR*MS | AR*MS | AR*OES/MS | AR*MS | AR*MS | AR*OES/MS | AR*OES | AR*OES/MS | AR*OES/MS | AR*OES | AR*OES/MS | AR*MS | AR*OES/MS | AR*OES/MS | AR*OES/MS | AR*OES | AR*MS | [7 empty] | 2
|  |  | 0.5g | 0.5g | 0.5g | 0.5g | 0.5g | 0.5g | 0.5g | 0.5g | 25g | 0.2g | 01g | 01g | 01g | 0.25g | 0.25g | 0.2g | 0.25g | 0.25g | 0.25g | 0.5g | 0.25g | 0.2g | [7 empty] | 2
| 1 | 1 | < 5 | 0.6 | 0.59 | 0.6 | 0.64 | 0.6 | 0.6 | 0.54 | 0.72 | 0.68611 | 0.69126 | < 2 | 0.85 | < 1 | < 5 | 0.9 | 0.7 | 0.7 | 0.7 | 0.66 | 1.3 | 0.82 | [7 empty] | 1
| 1 | 2 | < 5 | 0.7 | 0.58 | 0.62 | 0.64 | 0.6 | 0.63 | 0.53 | 0.68 | 0.68257 | 0.68635 | < 2 | 0.85 | < 1 | < 5 | 0.9 | 0.7 | 0.7 | 0.7 | 0.68 | 1.3 | 0.87 | [7 empty] | 13
| 1 | 3 | < 5 | 0.6 | 0.58 | 0.61 | 0.65 | 0.61 | 0.61 | 0.56 | 0.69 | 0.67589 | 0.74373 | < 2 | 0.85 | < 1 | < 5 | 0.9 | 0.7 | 0.8 | 0.7 | 0.65 | 1.3 | 0.82 | [7 empty] | 16
| 1 | 4 | < 5 | 0.7 | 0.59 | 0.61 | 0.65 | 0.6 | 0.62 | 0.62 | 0.68 | 0.65903 | 0.67253 | < 2 | 0.83 | < 1 | < 5 | 0.9 | 0.7 | 0.7 | 0.7 | 0.68 | 1.3 | 0.89 | [7 empty] | 0.66842
| 1 | 5 | < 5 | 0.6 | 0.57 | 0.59 | 0.65 | 0.6 | 0.61 | 0.58 | 0.64 | 0.69854 | 0.74218 | < 2 | 0.83 | < 1 | < 5 | 0.9 | 0.7 | 0.7 | 0.8 | 0.66 | 1.3 | 0.88 | [7 empty] | 74
| 1 | 6 | < 5 | 0.7 | 0.59 | 0.6 | 0.65 | 0.59 | 0.62 | 0.53 | 0.72 | 0.68562 | 0.7031 | < 2 | 0.84 | < 1 | < 5 | 0.9 | 0.7 | 0.7 | 0.7 | 0.71 | 1.3 | 0.75
| Mean |  |  | 0.65 | 0.58333 | 0.605 | 0.64667 | 0.6 | 0.615 | 0.56 | 0.68833 | 0.68129 | 0.70652 |  | 0.84167 |  |  | 0.9 | 0.7 | 0.71667 | 0.71667 | 0.67333 | 1.3 | 0.83833
| Median |  |  | 0.65 | 0.585 | 0.605 | 0.65 | 0.6 | 0.615 | 0.55 | 0.685 | 0.68409 | 0.69718 |  | 0.845 |  |  | 0.9 | 0.7 | 0.7 | 0.7 | 0.67 | 1.3 | 0.845
| Std Dev. |  |  | 0.054772 | 0.008165 | 0.010488 | 0.005164 | 0.0063246 | 0.010488 | 0.035214 | 0.029944 | 0.013161 | 0.029877 |  | 0.0098319 |  |  | 0 | 1.2162e-16 | 0.040825 | 0.040825 | 0.021602 | 0 | 0.052694
| Rel.Std.Dev. |  |  | 8.427% | 1.4% | 1.734% | 0.7986% | 1.054% | 1.705% | 6.288% | 4.35% | 1.932% | 4.229% |  | 1.168% |  |  | 0% | 1.737e-14% | 5.696% | 5.696% | 3.208% | 0% | 6.286%
| PDM3 |  |  | -2.756% | -12.73% | -9.488% | -3.255% | -10.24% | -7.992% | -16.22% | 2.979% | 1.925% | 5.7% |  | 25.92% |  |  | 34.65% | 4.724% | 7.218% | 7.218% | 0.7348% | 94.49% | 25.42%
| Z-Score (Absolute) |  | NA | 0.21 | 0.83 | 0.63 | 0.25 | 0.67 | 0.54 | 1.04 | 0.14 | 0.07 | 0.31 | 3 | 1.55 | 1.59 | 16.8 | 2.08 | NA | NA | NA | 0 | NA | 1.52
Results from laboratories 1.23, 1.25, 1.26 and 1.28 were removed due to their 0.1 ppm reading resolution. Results from laboratory 1.01 were removed due to their 1 ppm reading resolution.
| Analytical results for Bi in OREAS 628 (Certified Value 12.5 ppm) | [30 empty] | Certified
Bi | Round | Replicate | Lab | Lab | Lab | Lab | Lab | Lab | Lab | Lab | Lab | Lab | Lab | Lab | Lab | Lab | Lab | Lab | Lab | Lab | Lab | Lab | Lab | Lab | Lab | Lab | Lab | Lab | Lab | Lab |  | 1
| No | No | 1.01 | 1.02 | 1.03 | 1.04 | 1.05 | 1.06 | 1.07 | 1.08 | 1.09 | 1.10 | 1.11 | 1.12 | 1.13 | 1.14 | 1.15 | 1.16 | 1.17 | 1.18 | 1.19 | 1.20 | 1.21 | 1.23 | 1.24 | 1.25 | 1.26 | 1.27 | 1.28 | 1.30 |  | ppm
|  |  | AR*OES/MS | AR*OES/MS | AR*MS | AR*MS | AR*MS | AR*MS | AR*MS | AR*MS | AR*OES/MS | AR*MS | AR*MS | AR*OES | AR*MS | AR*OES/MS | AR*OES/MS | AR*OES | AR*OES/MS | AR*OES/MS | AR*OES | AR*OES/MS | AR*OES/MS | AR*MS | AR*OES | AR*OES/MS | AR*OES/MS | AR*OES/MS | AR*OES | AR*MS |  | 1
|  |  | 0.5g | 0.5g | 0.5g | 0.5g | 0.5g | 0.5g | 0.5g | 0.5g | 0.5g | 25g | 15g | 01g | 0.2g | 0.5g | 01g | 01g | 01g | 0.25g | 0.25g | 0.5g | 0.2g | 0.25g | 0.5g | 0.25g | 0.25g | 0.5g | 0.25g | 0.2g |  | 2
| 1 | 1 | 11 | 12.1 | 12.1 | 13.15 | 12.05 | 12.6 | 12.55 | 10.8 | 13.6 | 12.49 | 12.58 | 11 | 12.3271 | 6.77 | 12.4636 | < 5 | 13 | 10.8 | 6.18 | 13.21 | 12.51 | 13.25 | 14 | 12.4 | 11.81 | 12.08 | < 5 | 10.71 |  | 1
| 1 | 2 | 10 | 12 | 12.1 | 12.9 | 12.45 | 12.2 | 13.05 | 11.35 | 13.3 | 12.14 | 12.43 | 10 | 12.2887 | 5.66 | 12.8409 | < 5 | 12.8 | 10.8 | 6.24 | 13.05 | 12.62 | 12.69 | 14 | 12.6 | 12.4 | 12.4 | < 5 | 10.69 |  | 34
| 1 | 3 | 12 | 12.2 | 12.1 | 12.8 | 12.45 | 12.4 | 12.8 | 11.05 | 12.8 | 12.57 | 12.33 | 12 | 13.4562 | 7.29 | 12.966 | < 5 | 12.8 | 11 | 6.15 | 12.97 | 12.2 | 12.59 | 13 | 12.5 | 12.33 | 12.13 | < 5 | 10.39 |  | 16
| 1 | 4 | 11 | 12.1 | 12.4 | 13.2 | 12.6 | 12.3 | 12.9 | 10.9 | 13.1 | 12.46 | 12.72 | 9 | 13.0782 | 3.99 | 12.4124 | < 5 | 12.6 | 10.8 | 6.15 | 12.91 | 12.4 | 13.2 | 14 | 12.3 | 12.08 | 12.3 | < 5 | 10.33 |  | 12.5106
| 1 | 5 | 11 | 11.9 | 11.9 | 12.45 | 12.5 | 12.35 | 12.8 | 10.8 | 12.9 | 12.19 | 12.37 | 11 | 12.4216 | 7.7 | 12.3678 | < 5 | 12.8 | 11 | 6.06 | 12.67 | 12.54 | 12.16 | 13 | 12.3 | 12.02 | 12.46 | 11 | 10.56 |  | 75
| 1 | 6 | 12 | 12.1 | 12.3 | 12.85 | 12.1 | 12.4 | 12.45 | 10.8 | 12.8 | 12.58 | 12.41 | 11 | 12.4409 | 5.72 | 12.6582 | < 5 | 12.6 | 11.2 | 6.17 | 12.48 | 12.39 | 12.23 | 13 | 12.4 | 12.14 | 12.3 | < 5 | 10.33
| Mean |  | 11.1667 | 12.0667 | 12.15 | 12.8917 | 12.3583 | 12.375 | 12.7583 | 10.95 | 13.0833 | 12.405 | 12.4733 | 10.6667 | 12.6688 | 6.1883 | 12.6182 |  | 12.7667 | 10.9333 | 6.1583 | 12.8817 | 12.4433 | 12.6867 | 13.5 | 12.4167 | 12.13 | 12.2783 | 11 | 10.5017
| Median |  | 11 | 12.1 | 12.1 | 12.875 | 12.45 | 12.375 | 12.8 | 10.85 | 13 | 12.475 | 12.42 | 11 | 12.4312 | 6.245 | 12.5609 |  | 12.8 | 10.9 | 6.16 | 12.94 | 12.455 | 12.64 | 13.5 | 12.4 | 12.11 | 12.3 | 11 | 10.475
| Std Dev. |  | 0.75277 | 0.10328 | 0.17607 | 0.27096 | 0.22675 | 0.13323 | 0.2223 | 0.21909 | 0.31885 | 0.19212 | 0.14787 | 1.0328 | 0.48204 | 1.3541 | 0.24541 |  | 0.15055 | 0.1633 | 0.058452 | 0.26491 | 0.1476 | 0.46393 | 0.54772 | 0.1169 | 0.21448 | 0.14838 |  | 0.17532
| Rel.Std.Dev. |  | 6.741% | 0.8559% | 1.449% | 2.102% | 1.835% | 1.077% | 1.742% | 2.001% | 2.437% | 1.549% | 1.186% | 9.682% | 3.805% | 21.88% | 1.945% |  | 1.179% | 1.494% | 0.9492% | 2.056% | 1.186% | 3.657% | 4.057% | 0.9415% | 1.768% | 1.208% |  | 1.669%
| PDM3 |  | -10.74% | -3.549% | -2.882% | 3.046% | -1.217% | -1.084% | 1.98% | -12.47% | 4.578% | -0.8442% | -0.298% | -14.74% | 1.264% | -50.54% | 0.8596% |  | 2.047% | -12.61% | -50.78% | 2.966% | -0.5378% | 1.407% | 7.908% | -0.751% | -3.042% | -1.857% | -12.07% | -16.06%
| Z-Score (Absolute) |  | NA | 0.7 | 0.52 | 1.09 | 0.07 | 0.03 | 0.8 | 3.13 | 1.51 | 0.03 | 0.18 | NA | 0.61 | 13.49 | 0.5 | 21.51 | 0.82 | 3.17 | 13.56 | 1.07 | 0.12 | 0.65 | NA | 0.06 | 0.57 | 0.24 | NA | 4.11
| Analytical results for Ca in OREAS 628 (Certified Value 0.729 wt.%) | [30 empty] | Certified
Ca | Round | Replicate | Lab | Lab | Lab | Lab | Lab | Lab | Lab | Lab | Lab | Lab | Lab | Lab | Lab | Lab | Lab | Lab | Lab | Lab | Lab | Lab | Lab | Lab | Lab | Lab | Lab | Lab | Lab | Lab |  | 1
| No | No | 1.01 | 1.02 | 1.03 | 1.04 | 1.05 | 1.06 | 1.07 | 1.08 | 1.09 | 1.10 | 1.11 | 1.12 | 1.13 | 1.14 | 1.15 | 1.16 | 1.17 | 1.18 | 1.19 | 1.20 | 1.21 | 1.23 | 1.24 | 1.25 | 1.26 | 1.27 | 1.28 | 1.30 |  | wt.%
|  |  | AR*OES/MS | AR*OES/MS | AR*MS | AR*MS | AR*MS | AR*MS | AR*MS | AR*MS | AR*OES/MS | AR*OES | AR*MS | AR*OES | AR*MS | AR*OES/MS | AR*OES/MS | AR*OES | AR*OES/MS | AR*OES/MS | AR*OES | AR*OES/MS | AR*OES/MS | AR*OES | AR*OES | AR*OES/MS | AR*OES/MS | AR*OES/MS | AR*OES | AR*MS |  | 3
|  |  | 0.5g | 0.5g | 0.5g | 0.5g | 0.5g | 0.5g | 0.5g | 0.5g | 0.5g | 25g | 15g | 01g | 0.2g | 0.5g | 01g | 01g | 01g | 0.25g | 0.25g | 0.5g | 0.2g | 0.25g | 0.5g | 0.25g | 0.25g | 0.5g | 0.25g | 0.2g |  | 3
| 1 | 1 | 0.76 | 0.73 | 0.51 | 0.72 | 0.73 | 0.76 | 0.69 | 0.77 | 0.69 | 0.7 | 0.72 | 0.74 | 0.73093 | 0.5975 | 0.76024 | 0.72 | 0.73 | 0.7 | 0.7825 | 0.7027 | 0.75 | 0.73 | 0.76 | 0.72 | 0.72 | 0.71 | 0.7 | 0.74 |  | 1
| 1 | 2 | 0.77 | 0.71 | 0.47 | 0.71 | 0.74 | 0.75 | 0.7 | 0.79 | 0.66 | 0.69 | 0.72 | 0.77 | 0.73368 | 0.61732 | 0.74136 | 0.72 | 0.7 | 0.71 | 0.7953 | 0.6926 | 0.74 | 0.73 | 0.76 | 0.73 | 0.73 | 0.73 | 0.713 | 0.78 |  | 0
| 1 | 3 | 0.75 | 0.76 | 0.54 | 0.74 | 0.71 | 0.76 | 0.69 | 0.77 | 0.67 | 0.69 | 0.72 | 0.78 | 0.72762 | 0.63146 | 0.78769 | 0.72 | 0.73 | 0.72 | 0.7816 | 0.6869 | 0.73 | 0.73 | 0.77 | 0.71 | 0.73 | 0.7 | 0.718 | 0.73 |  | 16
| 1 | 4 | 0.76 | 0.77 | 0.53 | 0.73 | 0.7 | 0.76 | 0.7 | 0.79 | 0.7 | 0.67 | 0.7 | 0.72 | 0.72596 | 0.61927 | 0.72519 | 0.73 | 0.71 | 0.7 | 0.7831 | 0.6456 | 0.75 | 0.73 | 0.77 | 0.72 | 0.74 | 0.72 | 0.723 | 0.72 |  | 0.72905
| 1 | 5 | 0.75 | 0.76 | 0.49 | 0.72 | 0.69 | 0.76 | 0.72 | 0.74 | 0.68 | 0.66 | 0.7 | 0.77 | 0.70838 | 0.61104 | 0.74524 | 0.74 | 0.74 | 0.7 | 0.7727 | 0.661 | 0.74 | 0.7 | 0.79 | 0.7 | 0.74 | 0.74 | 0.68 | 0.78 |  | 76
| 1 | 6 | 0.77 | 0.78 | 0.46 | 0.74 | 0.7 | 0.75 | 0.72 | 0.75 | 0.69 | 0.69 | 0.71 | 0.76 | 0.70405 | 0.6319 | 0.77238 | 0.72 | 0.72 | 0.7 | 0.7866 | 0.6788 | 0.74 | 0.69 | 0.8 | 0.7 | 0.73 | 0.73 | 0.671 | 0.72
| Mean |  | 0.76 | 0.75167 | 0.5 | 0.72667 | 0.71167 | 0.75667 | 0.70333 | 0.76833 | 0.68167 | 0.68333 | 0.71167 | 0.75667 | 0.72177 | 0.61808 | 0.75535 | 0.725 | 0.72167 | 0.705 | 0.78363 | 0.67793 | 0.74167 | 0.71833 | 0.775 | 0.71333 | 0.73167 | 0.72167 | 0.70083 | 0.745
| Median |  | 0.76 | 0.76 | 0.5 | 0.725 | 0.705 | 0.76 | 0.7 | 0.77 | 0.685 | 0.69 | 0.715 | 0.765 | 0.72679 | 0.61829 | 0.75274 | 0.72 | 0.725 | 0.7 | 0.7828 | 0.68285 | 0.74 | 0.73 | 0.77 | 0.715 | 0.73 | 0.725 | 0.7065 | 0.735
| Std Dev. |  | 0.0089443 | 0.026394 | 0.032249 | 0.012111 | 0.019408 | 0.005164 | 0.013663 | 0.020412 | 0.01472 | 0.015055 | 0.0098319 | 0.022509 | 0.012418 | 0.013002 | 0.022661 | 0.0083666 | 0.01472 | 0.0083666 | 0.0073506 | 0.021175 | 0.0075277 | 0.018348 | 0.016432 | 0.012111 | 0.0075277 | 0.01472 | 0.021255 | 0.028107
| Rel.Std.Dev. |  | 1.177% | 3.511% | 6.45% | 1.667% | 2.727% | 0.6825% | 1.943% | 2.657% | 2.159% | 2.203% | 1.382% | 2.975% | 1.72% | 2.104% | 3% | 1.154% | 2.04% | 1.187% | 0.938% | 3.123% | 1.015% | 2.554% | 2.12% | 1.698% | 1.029% | 2.04% | 3.033% | 3.773%
| PDM3 |  | 4.246% | 3.103% | -31.42% | -0.3263% | -2.384% | 3.789% | -3.527% | 5.389% | -6.499% | -6.27% | -2.384% | 3.789% | -0.9981% | -15.22% | 3.608% | -0.5549% | -1.012% | -3.298% | 7.488% | -7.011% | 1.731% | -1.469% | 6.303% | -2.155% | 0.3595% | -1.012% | -3.87% | 2.188%
| Z-Score (Absolute) |  | 1.17 | 0.91 | 6.77 | 0.15 | 0.31 | 1.07 | 0.56 | 1.42 | 1.22 | 1.17 | 0.31 | 1.07 | 0 | 3.16 | 1.03 | 0.1 | 0 | 0.51 | 1.89 | 1.34 | 0.61 | 0.1 | 1.63 | 0.26 | 0.3 | 0 | 0.64 | 0.71
| Analytical results for Cd in OREAS 628 (Certified Value 27.4 ppm) | [30 empty] | Certified
Cd | Round | Replicate | Lab | Lab | Lab | Lab | Lab | Lab | Lab | Lab | Lab | Lab | Lab | Lab | Lab | Lab | Lab | Lab | Lab | Lab | Lab | Lab | Lab | Lab | Lab | Lab | Lab | Lab | Lab |  |  | 1
| No | No | 1.01 | 1.02 | 1.03 | 1.04 | 1.05 | 1.06 | 1.07 | 1.08 | 1.09 | 1.10 | 1.11 | 1.12 | 1.13 | 1.14 | 1.15 | 1.16 | 1.17 | 1.18 | 1.19 | 1.21 | 1.23 | 1.24 | 1.25 | 1.26 | 1.27 | 1.28 | 1.30 |  |  | ppm
|  |  | AR*OES/MS | AR*OES/MS | AR*MS | AR*MS | AR*MS | AR*MS | AR*MS | AR*MS | AR*OES/MS | AR*MS | AR*MS | AR*OES | AR*MS | AR*OES/MS | AR*OES/MS | AR*OES | AR*OES/MS | AR*OES/MS | AR*OES | AR*OES/MS | AR*MS | AR*OES | AR*OES/MS | AR*OES/MS | AR*OES/MS | AR*OES | AR*MS |  |  | 1
|  |  | 0.5g | 0.5g | 0.5g | 0.5g | 0.5g | 0.5g | 0.5g | 0.5g | 0.5g | 25g | 15g | 01g | 0.2g | 0.5g | 01g | 01g | 01g | 0.25g | 0.25g | 0.2g | 0.25g | 0.5g | 0.25g | 0.25g | 0.5g | 0.25g | 0.2g |  |  | 2
| 1 | 1 | 31.8 | 25.3 | 26.2 | 27.2 | 28.2 | 27.2 | 26.5 | 28.1 | 29.7 | 28.78 | 26.59 | 27.6 | 29.3225 | 25.38 | 27.402 | 32.1 | 28.4 | 23.6 | 25.76 | 27.49 | 25.48 | 27.7 | 29.1 | 26.62 | 25.73 | 29 | 28.34 |  |  | 1
| 1 | 2 | 31.2 | 26 | 24.6 | 27.3 | 28.9 | 26.3 | 27.7 | 29.4 | 28.4 | 27.77 | 26.55 | 28.1 | 28.1794 | 23.01 | 28.2182 | 31.7 | 29.2 | 23.7 | 26.09 | 28.35 | 26.73 | 27.6 | 29.6 | 28.07 | 25.81 | 28 | 28.34 |  |  | 0
| 1 | 3 | 31 | 26.7 | 25.7 | 26.5 | 27.6 | 26.9 | 26.9 | 28.4 | 27.6 | 28.12 | 26.15 | 29.9 | 28.5818 | 23.37 | 28.2982 | 31.9 | 29.5 | 23.8 | 25.75 | 27.13 | 26.88 | 26.5 | 30.8 | 27.2 | 25.62 | 29 | 27.67 |  |  | 16
| 1 | 4 | 31.7 | 26.6 | 26.3 | 27.3 | 28.1 | 26.9 | 27.3 | 28.3 | 29.5 | 27.47 | 25.98 | 26.8 | 28.3116 | 22.25 | 27.2502 | 32.3 | 29 | 23.8 | 25.81 | 27.36 | 26.6 | 26.5 | 29.3 | 27.07 | 25.45 | 29 | 27.39 |  |  | 27.393
| 1 | 5 | 31.2 | 26 | 26 | 26.1 | 28.3 | 27.3 | 26.6 | 28.3 | 28.3 | 27.12 | 25.87 | 27.6 | 28.528 | 25.99 | 27.5369 | 32.1 | 29.1 | 23.9 | 25.58 | 27.84 | 26.26 | 27.4 | 30.1 | 26.51 | 26.23 | 28 | 28.35 |  |  | 77
| 1 | 6 | 31.1 | 27.9 | 25.2 | 27.1 | 27.7 | 26.9 | 26.5 | 27.6 | 28.4 | 28.56 | 26.23 | 27.5 | 28.3408 | 24.5 | 28.755 | 31.7 | 28.6 | 24 | 26.03 | 27.67 | 26.63 | 27.8 | 29.3 | 27.59 | 25.73 | 28 | 27.43
| Mean |  | 31.3333 | 26.4167 | 25.6667 | 26.9167 | 28.1333 | 26.9167 | 26.9167 | 28.35 | 28.65 | 27.97 | 26.2283 | 27.9167 | 28.544 | 24.0833 | 27.9101 | 31.9667 | 28.9667 | 23.8 | 25.8367 | 27.64 | 26.43 | 27.25 | 29.7 | 27.1767 | 25.7617 | 28.5 | 27.92
| Median |  | 31.2 | 26.3 | 25.85 | 27.15 | 28.15 | 26.9 | 26.75 | 28.3 | 28.4 | 27.945 | 26.19 | 27.6 | 28.4344 | 23.935 | 27.8775 | 32 | 29.05 | 23.8 | 25.785 | 27.58 | 26.615 | 27.5 | 29.45 | 27.135 | 25.73 | 28.5 | 28.005
| Std Dev. |  | 0.33267 | 0.88412 | 0.65625 | 0.49967 | 0.46762 | 0.34881 | 0.4916 | 0.58907 | 0.79687 | 0.63862 | 0.29342 | 1.0572 | 0.40891 | 1.45 | 0.59872 | 0.24221 | 0.40332 | 0.14142 | 0.19054 | 0.42568 | 0.50849 | 0.59582 | 0.64187 | 0.58909 | 0.26111 | 0.54772 | 0.47354
| Rel.Std.Dev. |  | 1.062% | 3.347% | 2.557% | 1.856% | 1.662% | 1.296% | 1.826% | 2.078% | 2.781% | 2.283% | 1.119% | 3.787% | 1.433% | 6.021% | 2.145% | 0.7577% | 1.392% | 0.5942% | 0.7375% | 1.54% | 1.924% | 2.186% | 2.161% | 2.168% | 1.014% | 1.922% | 1.696%
| PDM3 |  | 14.38% | -3.564% | -6.302% | -1.739% | 2.703% | -1.739% | -1.739% | 3.494% | 4.589% | 2.107% | -4.252% | 1.912% | 4.202% | -12.08% | 1.888% | 16.7% | 5.745% | -13.12% | -5.681% | 0.9018% | -3.515% | -0.5219% | 8.422% | -0.7896% | -5.955% | 4.041% | 1.924%
| Z-Score (Absolute) |  | 2.57 | 0.68 | 1.17 | 0.35 | 0.45 | 0.35 | 0.35 | 0.6 | 0.8 | 0.35 | 0.8 | 0.31 | 0.73 | 2.22 | 0.31 | 2.98 | 1 | 2.41 | 1.06 | 0.13 | 0.67 | 0.13 | 1.49 | 0.18 | 1.11 | NA | 0.31
Results from laboratory 1.28 were removed due to their 1 ppm reading resolution.
| Analytical results for Ce in OREAS 628 (Certified Value 42.5 ppm) | [30 empty] | Certified
Ce | Round | Replicate | Lab | Lab | Lab | Lab | Lab | Lab | Lab | Lab | Lab | Lab | Lab | Lab | Lab | Lab | Lab | Lab | Lab | Lab | Lab | Lab | [9 empty] | 1
| No | No | 1.02 | 1.04 | 1.05 | 1.06 | 1.07 | 1.08 | 1.09 | 1.10 | 1.12 | 1.13 | 1.15 | 1.17 | 1.18 | 1.19 | 1.21 | 1.23 | 1.25 | 1.26 | 1.27 | 1.30 | [9 empty] | ppm
|  |  | AR*OES/MS | AR*MS | AR*MS | AR*MS | AR*MS | AR*MS | AR*OES/MS | AR*MS | AR*OES | AR*MS | AR*OES/MS | AR*OES/MS | AR*OES/MS | AR*OES | AR*OES/MS | AR*MS | AR*OES/MS | AR*OES/MS | AR*OES/MS | AR*MS | [9 empty] | 1
|  |  | 0.5g | 0.5g | 0.5g | 0.5g | 0.5g | 0.5g | 0.5g | 25g | 01g | 0.2g | 01g | 01g | 0.25g | 0.25g | 0.2g | 0.25g | 0.25g | 0.25g | 0.5g | 0.2g | [9 empty] | 2
| 1 | 1 | 41.2 | 41.1 | 40.5 | 40.1 | 41.4 | 40.5 | 44.8 | 42.276 | 57 | 44.6107 | 49.4339 | 58.9 | 40 | 43.46 | 57 | 42.72 | 55 | 38.39 | 45.96 | 46.08 | [9 empty] | 1
| 1 | 2 | 42.6 | 41.4 | 41.2 | 38.6 | 42.4 | 42 | 42.8 | 42.838 | 62 | 43.2859 | 50.1603 | 59.6 | 41 | 43.64 | 58.7 | 41.08 | 55 | 41.08 | 45.12 | 47.25 | [9 empty] | 35
| 1 | 3 | 43.2 | 39.5 | 41.6 | 41.7 | 42 | 40.6 | 40.4 | 42.69 | 64 | 45.2554 | 51.6418 | 59.8 | 42 | 43.25 | 54.5 | 45.1 | 57.7 | 42.34 | 43.53 | 46.15 | [9 empty] | 16
| 1 | 4 | 43.8 | 41.4 | 42.9 | 39.8 | 42.5 | 41.2 | 43.9 | 42.396 | 57 | 45.0112 | 50.3503 | 58.1 | 41 | 43.57 | 53.8 | 42.46 | 54.7 | 41.33 | 45.27 | 46.48 | [9 empty] | 42.464
| 1 | 5 | 40.7 | 39.5 | 41.3 | 40.1 | 40 | 41.6 | 42 | 41.115 | 60 | 46.549 | 52.2716 | 59.9 | 43 | 43.01 | 55.9 | 43.62 | 57 | 40.1 | 44.44 | 45.65 | [9 empty] | 78
| 1 | 6 | 43.8 | 39.5 | 41.3 | 40 | 39.7 | 42.4 | 40.8 | 42.837 | 58 | 45.506 | 51.7914 | 60 | 42 | 53.62 | 54.5 | 45.83 | 57.6 | 40.81 | 44.84 | 44.87
| Mean |  | 42.55 | 40.4 | 41.4667 | 40.05 | 41.3333 | 41.3833 | 42.45 | 42.3587 | 59.6667 | 45.0363 | 50.9416 | 59.3833 | 41.5 | 45.0917 | 55.7333 | 43.4683 | 56.1667 | 40.675 | 44.86 | 46.08
| Median |  | 42.9 | 40.3 | 41.3 | 40.05 | 41.7 | 41.4 | 42.4 | 42.543 | 59 | 45.1333 | 50.9961 | 59.7 | 41.5 | 43.515 | 55.2 | 43.17 | 56 | 40.945 | 44.98 | 46.115
| Std Dev. |  | 1.3263 | 0.99197 | 0.79162 | 0.98944 | 1.216 | 0.76004 | 1.7248 | 0.65166 | 2.8752 | 1.0773 | 1.1149 | 0.7414 | 1.0488 | 4.1843 | 1.8554 | 1.7632 | 1.4123 | 1.3368 | 0.82358 | 0.79785
| Rel.Std.Dev. |  | 3.117% | 2.455% | 1.909% | 2.471% | 2.942% | 1.837% | 4.063% | 1.538% | 4.819% | 2.392% | 2.189% | 1.248% | 2.527% | 9.28% | 3.329% | 4.056% | 2.515% | 3.287% | 1.836% | 1.731%
| PDM3 |  | 0.2026% | -4.861% | -2.349% | -5.685% | -2.663% | -2.545% | -0.03293% | -0.248% | 40.51% | 6.058% | 19.96% | 39.84% | -2.27% | 6.188% | 31.25% | 2.365% | 32.27% | -4.213% | 5.642% | 8.515%
| Z-Score (Absolute) |  | 0.15 | 0.86 | 0.51 | 0.97 | 0.55 | 0.53 | 0.18 | 0.21 | 5.47 | 0.67 | 2.6 | 5.37 | 0.5 | 0.68 | 4.18 | 0.15 | 4.32 | 0.77 | 0.61 | 1.01
| Analytical results for Co in OREAS 628 (Certified Value 31 ppm) | [30 empty] | Certified
Co | Round | Replicate | Lab | Lab | Lab | Lab | Lab | Lab | Lab | Lab | Lab | Lab | Lab | Lab | Lab | Lab | Lab | Lab | Lab | Lab | Lab | Lab | Lab | Lab | Lab | Lab | Lab | Lab | Lab |  |  | 1
| No | No | 1.01 | 1.02 | 1.03 | 1.04 | 1.05 | 1.06 | 1.07 | 1.08 | 1.09 | 1.10 | 1.11 | 1.12 | 1.13 | 1.14 | 1.15 | 1.16 | 1.17 | 1.18 | 1.19 | 1.21 | 1.23 | 1.24 | 1.25 | 1.26 | 1.27 | 1.28 | 1.30 |  |  | ppm
|  |  | AR*OES/MS | AR*OES/MS | AR*MS | AR*MS | AR*MS | AR*MS | AR*MS | AR*MS | AR*OES/MS | AR*MS | AR*MS | AR*OES | AR*MS | AR*OES/MS | AR*OES/MS | AR*OES | AR*OES/MS | AR*OES/MS | AR*OES | AR*OES/MS | AR*MS | AR*OES | AR*OES/MS | AR*OES/MS | AR*OES/MS | AR*OES | AR*MS |  |  | 1
|  |  | 0.5g | 0.5g | 0.5g | 0.5g | 0.5g | 0.5g | 0.5g | 0.5g | 0.5g | 25g | 15g | 01g | 0.2g | 0.5g | 01g | 01g | 01g | 0.25g | 0.25g | 0.2g | 0.25g | 0.5g | 0.25g | 0.25g | 0.5g | 0.25g | 0.2g |  |  | 2
| 1 | 1 | 29 | 31.4 | 28.8 | 32 | 31 | 27.7 | 30.2 | 33.5 | 30.9 | 30.2 | 30.6 | 31 | 29.5217 | 28.5709 | 30.4859 | 29.8 | 31.7 | 26.7 | 30.22 | 31.81 | 32.7 | 32 | 30.4 | 30.7 | 32.4 | 31 | 34 |  |  | 1
| 1 | 2 | 28 | 30.8 | 27.6 | 31.7 | 31.6 | 27.1 | 31.2 | 34.5 | 29.3 | 29.4 | 29.9 | 32 | 29.8849 | 25.3167 | 30.8319 | 28.7 | 32.4 | 26.9 | 30.16 | 32.86 | 32.6 | 32 | 30.2 | 31.8 | 32.2 | 32 | 33.9 |  |  | 36
| 1 | 3 | 28 | 30.9 | 28.5 | 31.9 | 31.4 | 27.9 | 31 | 34.4 | 29.6 | 30 | 30.1 | 33 | 30.0875 | 25.8919 | 31.3865 | 29.3 | 32.4 | 27.2 | 30.15 | 31.19 | 33 | 30 | 31.8 | 32.1 | 31.7 | 30 | 33.1 |  |  | 16
| 1 | 4 | 29 | 32.3 | 28.9 | 31.6 | 31 | 27.9 | 30.3 | 34 | 30.4 | 30.5 | 29.5 | 30 | 29.8544 | 24.6066 | 30.8255 | 29.6 | 31.7 | 26.7 | 30.09 | 31.2 | 32.2 | 30 | 30.3 | 31.7 | 32 | 33 | 32.6 |  |  | 30.988
| 1 | 5 | 29 | 30.7 | 29 | 31.3 | 31 | 27.4 | 30.1 | 33.5 | 29.5 | 29.9 | 29.1 | 31 | 30.9926 | 29.0347 | 30.7191 | 28.8 | 32.5 | 27.8 | 29.56 | 31.95 | 32.6 | 31 | 30.9 | 31.8 | 32.6 | 30 | 33.8 |  |  | 79
| 1 | 6 | 28 | 32.3 | 28.5 | 32 | 30.6 | 27.3 | 29.9 | 33.6 | 29 | 31 | 29.9 | 30 | 30.7206 | 27.63 | 31.3047 | 29.5 | 31.5 | 27 | 30.08 | 31.75 | 32.2 | 32 | 30.5 | 31.5 | 32.1 | 32 | 32.8
| Mean |  | 28.5 | 31.4 | 28.55 | 31.75 | 31.1 | 27.55 | 30.45 | 33.9167 | 29.7833 | 30.1667 | 29.85 | 31.1667 | 30.1769 | 26.8418 | 30.9256 | 29.2833 | 32.0333 | 27.05 | 30.0433 | 31.7933 | 32.55 | 31.1667 | 30.6833 | 31.6 | 32.1667 | 31.3333 | 33.3667
| Median |  | 28.5 | 31.15 | 28.65 | 31.8 | 31 | 27.55 | 30.25 | 33.8 | 29.55 | 30.1 | 29.9 | 31 | 29.9862 | 26.761 | 30.8287 | 29.4 | 32.05 | 26.95 | 30.12 | 31.78 | 32.6 | 31.5 | 30.45 | 31.75 | 32.15 | 31.5 | 33.45
| Std Dev. |  | 0.54772 | 0.73756 | 0.50892 | 0.27386 | 0.35214 | 0.33317 | 0.5244 | 0.4535 | 0.71949 | 0.5465 | 0.51284 | 1.169 | 0.5635 | 1.8245 | 0.34954 | 0.4446 | 0.44572 | 0.41352 | 0.24221 | 0.61328 | 0.30822 | 0.98319 | 0.59805 | 0.48166 | 0.31411 | 1.2111 | 0.60882
| Rel.Std.Dev. |  | 1.922% | 2.349% | 1.783% | 0.8626% | 1.132% | 1.209% | 1.722% | 1.337% | 2.416% | 1.812% | 1.718% | 3.751% | 1.867% | 6.797% | 1.13% | 1.518% | 1.391% | 1.529% | 0.8062% | 1.929% | 0.9469% | 3.155% | 1.949% | 1.524% | 0.9765% | 3.865% | 1.825%
| PDM3 |  | -8.029% | 1.329% | -7.868% | 2.459% | 0.3614% | -11.09% | -1.736% | 9.451% | -3.888% | -2.651% | -3.672% | 0.5765% | -2.617% | -13.38% | -0.2014% | -5.501% | 3.373% | -12.71% | -3.049% | 2.599% | 5.041% | 0.5765% | -0.9832% | 1.975% | 3.804% | 1.114% | 7.676%
| Z-Score (Absolute) |  | 1.85 | 0.36 | 1.82 | 0.63 | 0.13 | 2.58 | 0.36 | 2.29 | 0.87 | 0.58 | 0.82 | 0.18 | 0.57 | 3.12 | 0 | 1.26 | 0.85 | 2.96 | 0.67 | 0.66 | 1.24 | 0.18 | 0.19 | 0.52 | 0.95 | 0.31 | 1.87
| Analytical results for Cr in OREAS 628 (Certified Value 16.6 ppm) | [30 empty] | Certified
Cr | Round | Replicate | Lab | Lab | Lab | Lab | Lab | Lab | Lab | Lab | Lab | Lab | Lab | Lab | Lab | Lab | Lab | Lab | Lab | Lab | Lab | Lab | Lab | Lab | Lab | Lab | Lab | Lab | Lab |  |  | 1
| No | No | 1.01 | 1.02 | 1.03 | 1.04 | 1.05 | 1.06 | 1.07 | 1.08 | 1.09 | 1.10 | 1.11 | 1.12 | 1.13 | 1.14 | 1.15 | 1.17 | 1.18 | 1.19 | 1.21 | 1.22 | 1.23 | 1.24 | 1.25 | 1.26 | 1.27 | 1.28 | 1.30 |  |  | ppm
|  |  | AR*OES/MS | AR*OES/MS | AR*MS | AR*MS | AR*MS | AR*MS | AR*MS | AR*MS | AR*OES/MS | AR*OES | AR*MS | AR*OES | AR*MS | AR*OES/MS | AR*OES/MS | AR*OES/MS | AR*OES/MS | AR*OES | AR*OES/MS | AR*OES | AR*OES | AR*OES | AR*OES/MS | AR*OES/MS | AR*OES/MS | AR*OES | AR*OES/MS |  |  | 1
|  |  | 0.5g | 0.5g | 0.5g | 0.5g | 0.5g | 0.5g | 0.5g | 0.5g | 0.5g | 25g | 15g | 01g | 0.2g | 0.5g | 01g | 01g | 0.25g | 0.25g | 0.2g | 0.5g | 0.25g | 0.5g | 0.25g | 0.25g | 0.5g | 0.25g | 0.2g |  |  | 2
| 1 | 1 | 18 | 18 | 15 | 17 | 16 | 16 | 15 | 17 | 17.7 | 16 | 16.3 | 18 | 16.5415 | 23.36 | 17.0164 | 20 | 18 | 16.24 | 18 | 16.84 | 17 | 33 | 16 | 15 | 16 | 18 | 16 |  |  | 1
| 1 | 2 | 17 | 16 | 15 | 16 | 17 | 16 | 16 | 16 | 16.5 | 15 | 16.1 | 18 | 16.382 | 36.78 | 17.0996 | 19 | 17 | 16.07 | 18 | 16.88 | 16 | 33 | 16 | 16 | 17 | 17 | 15 |  |  | 14
| 1 | 3 | 17 | 18 | 14 | 15 | 17 | 16 | 15 | 16 | 15.9 | 17 | 16.4 | 18 | 16.7836 | 31.54 | 17.7184 | 19 | 18 | 16.1 | 17 | 16.97 | 16 | 34 | 17 | 16 | 17 | 17 | 16 |  |  | 16
| 1 | 4 | 17 | 18 | 15 | 16 | 17 | 16 | 16 | 16 | 16.8 | 16 | 16.1 | 17 | 17.5691 | 22.36 | 17.1807 | 19 | 17 | 16.41 | 17 | 16.95 | 17 | 33 | 16 | 15 | 17 | 16 | 16 |  |  | 16.5526
| 1 | 5 | 17 | 17 | 15 | 15 | 17 | 16 | 15 | 17 | 16.1 | 16 | 15.9 | 17 | 17.5757 | 27.87 | 18.262 | 19 | 19 | 16.12 | 17 | 16.2 | 17 | 32 | 17 | 16 | 17 | 17 | 15 |  |  | 80
| 1 | 6 | 18 | 17 | 15 | 15 | 17 | 16 | 15 | 16 | 16.3 | 17 | 16.3 | 17 | 16.9154 | 22.59 | 18.0423 | 19 | 18 | 16.54 | 17 | 15.23 | 17 | 33 | 16 | 16 | 17 | 18 | 17
| Mean |  | 17.3333 | 17.3333 | 14.8333 | 15.6667 | 16.8333 | 16 | 15.3333 | 16.3333 | 16.55 | 16.1667 | 16.1833 | 17.5 | 16.9612 | 27.4167 | 17.5532 | 19.1667 | 17.8333 | 16.2467 | 17.3333 | 16.5117 | 16.6667 | 33 | 16.3333 | 15.6667 | 16.8333 | 17.1667 | 15.8333
| Median |  | 17 | 17.5 | 15 | 15.5 | 17 | 16 | 15 | 16 | 16.4 | 16 | 16.2 | 17.5 | 16.8495 | 25.615 | 17.4496 | 19 | 18 | 16.18 | 17 | 16.86 | 17 | 33 | 16 | 16 | 17 | 17 | 16
| Std Dev. |  | 0.5164 | 0.8165 | 0.40825 | 0.8165 | 0.40825 | 0 | 0.5164 | 0.5164 | 0.6442 | 0.75277 | 0.18348 | 0.54772 | 0.50841 | 5.8344 | 0.52944 | 0.40825 | 0.75277 | 0.19054 | 0.5164 | 0.69072 | 0.5164 | 0.63246 | 0.5164 | 0.5164 | 0.40825 | 0.75277 | 0.75277
| Rel.Std.Dev. |  | 2.979% | 4.711% | 2.752% | 5.212% | 2.425% | 0% | 3.368% | 3.162% | 3.892% | 4.656% | 1.134% | 3.13% | 2.997% | 21.28% | 3.016% | 2.13% | 4.221% | 1.173% | 2.979% | 4.183% | 3.098% | 1.917% | 3.162% | 3.296% | 2.425% | 4.385% | 4.754%
| PDM3 |  | 4.717% | 4.717% | -10.39% | -5.352% | 1.696% | -3.338% | -7.366% | -1.325% | -0.01572% | -2.332% | -2.231% | 5.724% | 2.469% | 65.63% | 6.045% | 15.79% | 7.737% | -1.848% | 4.717% | -0.2473% | 0.6891% | 99.36% | -1.325% | -5.352% | 1.696% | 3.71% | -4.345%
| Z-Score (Absolute) |  | 0.67 | 0.67 | 1.85 | 1.01 | 0.17 | 0.67 | 1.35 | 0.34 | 0.12 | 0.51 | 0.49 | 0.84 | 0.3 | 10.87 | 0.9 | 2.53 | 1.18 | 0.42 | 0.67 | 0.16 | 0 | 16.52 | 0.34 | 1.01 | 0.17 | 0.51 | 0.84
| Analytical results for Cs in OREAS 628 (Certified Value 1.92 ppm) | [30 empty] | Certified
Cs | Round | Replicate | Lab | Lab | Lab | Lab | Lab | Lab | Lab | Lab | Lab | Lab | Lab | Lab | Lab | Lab | Lab | Lab | Lab | Lab | [11 empty] | 1
| No | No | 1.02 | 1.04 | 1.05 | 1.06 | 1.07 | 1.08 | 1.09 | 1.10 | 1.13 | 1.15 | 1.17 | 1.18 | 1.21 | 1.23 | 1.25 | 1.26 | 1.27 | 1.30 | [11 empty] | ppm
|  |  | AR*OES/MS | AR*MS | AR*MS | AR*MS | AR*MS | AR*MS | AR*OES/MS | AR*MS | AR*MS | AR*OES/MS | AR*OES/MS | AR*OES/MS | AR*OES/MS | AR*MS | AR*OES/MS | AR*OES/MS | AR*OES/MS | AR*MS | [11 empty] | 2
|  |  | 0.5g | 0.5g | 0.5g | 0.5g | 0.5g | 0.5g | 0.5g | 25g | 0.2g | 01g | 01g | 0.25g | 0.2g | 0.25g | 0.25g | 0.25g | 0.5g | 0.2g | [11 empty] | 3
| 1 | 1 | 1.88 | 1.62 | 1.85 | 1.86 | 1.86 | 1.78 | 1.99 | 2.13 | 1.8684 | 2.0055 | 2.66 | 1.8 | 2.56 | 1.95 | 1.84 | 1.81 | 1.91 | 2 | [11 empty] | 1
| 1 | 2 | 1.91 | 1.62 | 1.89 | 1.77 | 1.9 | 1.84 | 1.96 | 2.03 | 1.8853 | 1.9498 | 2.67 | 1.8 | 2.65 | 1.91 | 1.85 | 1.93 | 1.96 | 2.05 | [11 empty] | 38
| 1 | 3 | 1.94 | 1.53 | 1.94 | 1.88 | 1.92 | 1.82 | 1.76 | 2.26 | 1.8845 | 2.0788 | 2.68 | 1.8 | 2.45 | 2.04 | 1.99 | 1.89 | 2.11 | 2.02 | [11 empty] | 16
| 1 | 4 | 1.91 | 1.54 | 1.99 | 1.88 | 1.88 | 1.76 | 1.96 | 2.26 | 1.8982 | 2.1888 | 2.63 | 1.8 | 2.44 | 2.06 | 1.84 | 1.88 | 2 | 2.04 | [11 empty] | 1.9172
| 1 | 5 | 1.82 | 1.54 | 1.95 | 1.82 | 1.72 | 1.94 | 1.88 | 2.18 | 1.9712 | 2.1406 | 2.63 | 1.9 | 2.59 | 2 | 1.94 | 1.85 | 2.05 | 1.86 | [11 empty] | 81
| 1 | 6 | 1.86 | 1.55 | 1.95 | 1.86 | 1.72 | 1.86 | 1.83 | 2.3 | 1.9721 | 2.063 | 2.46 | 1.9 | 2.5 | 2.13 | 1.94 | 1.94 | 1.99 | 1.93
| Mean |  | 1.8867 | 1.5667 | 1.9283 | 1.845 | 1.8333 | 1.8333 | 1.8967 | 2.1933 | 1.9133 | 2.0711 | 2.6217 | 1.8333 | 2.5317 | 2.015 | 1.9 | 1.8833 | 2.0033 | 1.9833
| Median |  | 1.895 | 1.545 | 1.945 | 1.86 | 1.87 | 1.83 | 1.92 | 2.22 | 1.8918 | 2.0709 | 2.645 | 1.8 | 2.53 | 2.02 | 1.895 | 1.885 | 1.995 | 2.01
| Std Dev. |  | 0.04274 | 0.041793 | 0.049967 | 0.042778 | 0.090037 | 0.064083 | 0.089592 | 0.10113 | 0.046179 | 0.086971 | 0.081833 | 0.05164 | 0.082805 | 0.079183 | 0.064807 | 0.048854 | 0.069761 | 0.073937
| Rel.Std.Dev. |  | 2.265% | 2.668% | 2.591% | 2.319% | 4.911% | 3.495% | 4.724% | 4.611% | 2.414% | 4.199% | 3.121% | 2.817% | 3.271% | 3.93% | 3.411% | 2.594% | 3.482% | 3.728%
| PDM3 |  | -1.593% | -18.28% | 0.5799% | -3.767% | -4.375% | -4.375% | -1.072% | 14.4% | -0.2057% | 8.025% | 36.74% | -4.375% | 32.05% | 5.1% | -0.8979% | -1.767% | 4.492% | 3.449%
| Z-Score (Absolute) |  | 0.18 | 3.13 | 0.2 | 0.57 | 0.67 | 0.67 | 0.09 | 2.64 | 0.06 | 1.51 | 6.58 | 0.67 | 5.75 | 1 | 0.06 | 0.21 | 0.89 | 0.71
| Analytical results for Cu in OREAS 628 (Certified Value 1.76 wt.%) | [30 empty] | Certified
Cu | Round | Replicate | Lab | Lab | Lab | Lab | Lab | Lab | Lab | Lab | Lab | Lab | Lab | Lab | Lab | Lab | Lab | Lab | Lab | Lab | Lab | Lab | Lab | Lab | Lab | Lab | Lab | Lab | Lab | Lab | Lab | 1
| No | No | 1.01 | 1.02 | 1.03 | 1.04 | 1.05 | 1.06 | 1.07 | 1.08 | 1.09 | 1.10 | 1.11 | 1.12 | 1.13 | 1.14 | 1.15 | 1.16 | 1.17 | 1.18 | 1.19 | 1.20 | 1.21 | 1.22 | 1.23 | 1.24 | 1.25 | 1.26 | 1.27 | 1.28 | 1.30 | wt.%
|  |  | AR*AAS | AR*OES | AR*AAS | AR*OES/AAS | AR*OES/AAS | AR*OES/AAS | AR*OES/AAS | AR*OES/AAS | AR*OES/MS | AR*MS | AR*OES | AR*OES | AR*OES | AR*OES/MS | AR*OES | AR*AAS | AR*OES/MS | AR*OES/MS | AR*OES | AR*OES/MS | AR*AAS | AR*OES | AR*OES | AR*OES | AR*OES/MS | AR*AAS | AR*OES | AR*OES | AR*MS | 2
|  |  | 0.5g | 0.5g | 0.5g | 0.5g | 0.5g | 0.5g | 0.5g | 0.5g | 0.5g | 25g | 01g | 01g | 0.2g | 0.5g | 01g | 01g | 01g | 0.25g | 0.25g | 0.5g | 0.25g | 0.5g | 0.25g | 01g | 0.25g | 0.25g | 0.4g | 0.25g | 0.2g | 3
| 1 | 1 | 1.91 | 1.76 | 1.791 | 1.775 | 1.725 | 1.74 | 1.685 | 1.78 | 1.91 | 1.7142 | 1.763 | > 1 | 1.7965 | 1.7262 | 1.729 | 1.94 | 1.71 | > 1 | 1.7367 | 1.8647 | 1.752 | 1.7893 | 1.75 | 1.808 | > 1 | 1.8 | 1.694 | > 1 | 1.7782 | 1
| 1 | 2 | 1.94 | 1.72 | 1.793 | 1.77 | 1.725 | 1.705 | 1.715 | 1.805 | 1.83 | 1.6669 | 1.737 | > 1 | 1.7975 | 1.7398 | 1.7603 | 1.92 | 1.76 | > 1 | 1.7455 | 1.8577 | 1.747 | 1.8327 | 1.76 | 1.784 | > 1 | 1.781 | 1.702 | > 1 | 1.7889 | 24
| 1 | 3 | 1.9 | 1.74 | 1.819 | 1.78 | 1.705 | 1.73 | 1.705 | 1.805 | 1.86 | 1.7279 | 1.76 | > 1 | 1.7908 | 1.7302 | 1.7615 | 1.94 | 1.74 | > 1 | 1.7452 | 1.9093 | 1.758 | 1.8001 | 1.75 | 1.74 | > 1 | 1.795 | 1.709 | > 1 | 1.7459 | 16
| 1 | 4 | 1.94 | 1.74 | 1.738 | 1.785 | 1.715 | 1.71 | 1.7 | 1.815 | 1.88 | 1.6975 | 1.763 | > 1 | 1.7962 | 1.7276 | 1.7139 | 1.94 | 1.73 | > 1 | 1.7265 | 1.8026 | 1.752 | 1.8721 | 1.74 | 1.739 | > 1 | 1.787 | 1.718 | > 1 | 1.7035 | 1.761
| 1 | 5 | 1.93 | 1.74 | 1.814 | 1.755 | 1.73 | 1.715 | 1.7 | 1.81 | 1.82 | 1.6484 | 1.748 | > 1 | 1.8125 | 1.6586 | 1.7098 | 1.95 | 1.78 | > 1 | 1.6999 | 1.8359 | 1.753 | 1.8347 | 1.73 | 1.79 | > 1 | 1.8 | 1.728 | > 1 | 1.7911 | 82
| 1 | 6 | 1.92 | 1.72 | 1.795 | 1.765 | 1.7 | 1.735 | 1.685 | 1.81 | 1.84 | 1.7281 | 1.746 | > 1 | 1.7818 | 1.7326 | 1.7316 | 1.94 | 1.71 | > 1 | 1.7344 | 1.884 | 1.752 | 1.7729 | 1.75 | 1.799 | > 1 | 1.777 | 1.741 | > 1 | 1.781
| Mean |  | 1.9233 | 1.7367 | 1.7917 | 1.7717 | 1.7167 | 1.7225 | 1.6983 | 1.8042 | 1.8567 | 1.6972 | 1.7528 |  | 1.7959 | 1.7192 | 1.7344 | 1.9383 | 1.7383 |  | 1.7314 | 1.859 | 1.7523 | 1.817 | 1.7467 | 1.7767 |  | 1.79 | 1.7153 |  | 1.7648
| Median |  | 1.925 | 1.74 | 1.794 | 1.7725 | 1.72 | 1.7225 | 1.7 | 1.8075 | 1.85 | 1.7059 | 1.754 |  | 1.7964 | 1.7289 | 1.7303 | 1.94 | 1.735 |  | 1.7355 | 1.8612 | 1.752 | 1.8164 | 1.75 | 1.787 |  | 1.791 | 1.7135 |  | 1.7796
| Std Dev. |  | 0.01633 | 0.015055 | 0.028773 | 0.010801 | 0.012111 | 0.014405 | 0.01169 | 0.012416 | 0.033862 | 0.03311 | 0.010759 |  | 0.01001 | 0.030071 | 0.022218 | 0.0098319 | 0.027869 |  | 0.016986 | 0.037159 | 0.0035024 | 0.036312 | 0.010328 | 0.029918 |  | 0.0098387 | 0.017317 |  | 0.034146
| Rel.Std.Dev. |  | 0.849% | 0.8669% | 1.606% | 0.6097% | 0.7055% | 0.8363% | 0.6883% | 0.6882% | 1.824% | 1.951% | 0.6138% |  | 0.5574% | 1.749% | 1.281% | 0.5072% | 1.603% |  | 0.9811% | 1.999% | 0.1999% | 1.999% | 0.5913% | 1.684% |  | 0.5496% | 1.01% |  | 1.935%
| PDM3 |  | 9.217% | -1.383% | 1.74% | 0.6041% | -2.519% | -2.188% | -3.56% | 2.45% | 5.431% | -3.626% | -0.4653% |  | 1.979% | -2.376% | -1.513% | 10.07% | -1.289% |  | -1.684% | 5.565% | -0.4937% | 3.176% | -0.8155% | 0.888% |  | 1.645% | -2.595% |  | 0.2135%
| Z-Score (Absolute) |  | 3.18 | 0.3 | 0.72 | 0.35 | 0.67 | 0.57 | 1.02 | 0.96 | 1.94 | 1.04 | 0 | NA | 0.8 | 0.63 | 0.34 | 3.46 | 0.27 | NA | 0.4 | 1.98 | 0.01 | 1.2 | 0.11 | 0.44 | NA | 0.69 | 0.7 | NA | 0.22
| Analytical results for Dy in OREAS 628 (Indicative Value 1.74 ppm) | [30 empty] | Indicative
Dy | Round | Replicate | 1.01: Lab; 1.02: Lab; 1.03: Lab; 1.04: Lab | 1
| No | No | 1.01: 1.02; 1.02: 1.10; 1.03: 1.13; 1.04: 1.22 | ppm
|  |  | 1.01: AR*OES/MS; 1.02: AR*MS; 1.03: AR*MS; 1.04: AR*MS | 2
|  |  | 1.01: 0.5g; 1.02: 25g; 1.03: 0.2g; 1.04: 0.5g | 2
| 1 | 1 | 1.01: 1.8; 1.02: 1.696; 1.03: 1.682; 1.04: 1.697 | 1
| 1 | 2 | 1.01: 1.9; 1.02: 1.674; 1.03: 1.7043; 1.04: 1.6344 | 7
| 1 | 3 | 1.01: 2; 1.02: 1.752; 1.03: 1.7916; 1.04: 1.6287 | 16
| 1 | 4 | 1.01: 2; 1.02: 1.737; 1.03: 1.725; 1.04: 1.7951 | 1.7436
| 1 | 5 | 1.01: 1.8; 1.02: 1.691; 1.03: 1.7245; 1.04: 1.6296 | 13
| 1 | 6 | 1.01: 1.9; 1.02: 1.745; 1.03: 1.7266; 1.04: 1.5751
| Mean |  | 1.01: 1.9; 1.02: 1.7158; 1.03: 1.7257; 1.04: 1.66
| Median |  | 1.01: 1.9; 1.02: 1.7165; 1.03: 1.7248; 1.04: 1.632
| Std Dev. |  | 1.01: 0.089443; 1.02: 0.032762; 1.03: 0.036634; 1.04: 0.076661
| Rel.Std.Dev. |  | 1.01: 4.708%; 1.02: 1.909%; 1.03: 2.123%; 1.04: 4.618%
| PDM3 |  | 1.01: 8.969%; 1.02: -1.593%; 1.03: -1.029%; 1.04: -4.798%
| Z-Score (Absolute) |  | 1.01: 3.68; 1.02: 0.1; 1.03: 0.1; 1.04: 1.25
| Analytical results for Er in OREAS 628 (Indicative Value 0.52 ppm) | [30 empty] | Indicative
Er | Round | Replicate | 1.01: Lab; 1.02: Lab; 1.03: Lab; 1.04: Lab | 1
| No | No | 1.01: 1.02; 1.02: 1.10; 1.03: 1.13; 1.04: 1.22 | ppm
|  |  | 1.01: AR*OES/MS; 1.02: AR*MS; 1.03: AR*MS; 1.04: AR*MS | 2
|  |  | 1.01: 0.5g; 1.02: 25g; 1.03: 0.2g; 1.04: 0.5g | 2
| 1 | 1 | 1.01: 0.5; 1.02: 0.53; 1.03: 0.51944; 1.04: 0.56472 | 1
| 1 | 2 | 1.01: 0.5; 1.02: 0.5; 1.03: 0.50215; 1.04: 0.53939 | 8
| 1 | 3 | 1.01: 0.5; 1.02: 0.514; 1.03: 0.54216; 1.04: 0.54639 | 16
| 1 | 4 | 1.01: 0.5; 1.02: 0.492; 1.03: 0.52182; 1.04: 0.58252 | 0.51765
| 1 | 5 | 1.01: 0.5; 1.02: 0.495; 1.03: 0.51702; 1.04: 0.53019 | 14
| 1 | 6 | 1.01: 0.5; 1.02: 0.492; 1.03: 0.51669; 1.04: 0.518
| Mean |  | 1.01: 0.5; 1.02: 0.50383; 1.03: 0.51988; 1.04: 0.54687
| Median |  | 1.01: 0.5; 1.02: 0.4975; 1.03: 0.51823; 1.04: 0.54289
| Std Dev. |  | 1.01: 0; 1.02: 0.015237; 1.03: 0.012907; 1.04: 0.023485
| Rel.Std.Dev. |  | 1.01: 0%; 1.02: 3.024%; 1.03: 2.483%; 1.04: 4.294%
| PDM3 |  | 1.01: -3.409%; 1.02: -2.668%; 1.03: 0.4319%; 1.04: 5.645%
| Z-Score (Absolute) |  | 1.01: 0.8; 1.02: 0.54; 1.03: 0.54; 1.04: 2.37
| Analytical results for Eu in OREAS 628 (Indicative Value 0.7 ppm) | [30 empty] | Indicative
Eu | Round | Replicate | 1.01: Lab; 1.02: Lab; 1.03: Lab; 1.04: Lab | 1
| No | No | 1.01: 1.02; 1.02: 1.10; 1.03: 1.13; 1.04: 1.22 | ppm
|  |  | 1.01: AR*OES/MS; 1.02: AR*MS; 1.03: AR*MS; 1.04: AR*MS | 2
|  |  | 1.01: 0.5g; 1.02: 25g; 1.03: 0.2g; 1.04: 0.5g | 2
| 1 | 1 | 1.01: 0.7; 1.02: 0.693; 1.03: 0.77804; 1.04: 0.66516 | 1
| 1 | 2 | 1.01: 0.7; 1.02: 0.667; 1.03: 0.75334; 1.04: 0.6121 | 9
| 1 | 3 | 1.01: 0.7; 1.02: 0.708; 1.03: 0.76583; 1.04: 0.63644 | 16
| 1 | 4 | 1.01: 0.7; 1.02: 0.678; 1.03: 0.76299; 1.04: 0.73573 | 0.70091
| 1 | 5 | 1.01: 0.7; 1.02: 0.71; 1.03: 0.77071; 1.04: 0.62119 | 15
| 1 | 6 | 1.01: 0.7; 1.02: 0.739; 1.03: 0.77569; 1.04: 0.54965
| Mean |  | 1.01: 0.7; 1.02: 0.69917; 1.03: 0.76777; 1.04: 0.63671
| Median |  | 1.01: 0.7; 1.02: 0.7005; 1.03: 0.76827; 1.04: 0.62881
| Std Dev. |  | 1.01: 1.2162e-16; 1.02: 0.025701; 1.03: 0.0090733; 1.04: 0.061709
| Rel.Std.Dev. |  | 1.01: 1.737e-14%; 1.02: 3.676%; 1.03: 1.182%; 1.04: 9.692%
| PDM3 |  | 1.01: -0.1301%; 1.02: -0.249%; 1.03: 9.538%; 1.04: -9.159%
| Z-Score (Absolute) |  | 1.01: 0.01; 1.02: 0.01; 1.03: 1.45; 1.04: 1.34
| Analytical results for Fe in OREAS 628 (Certified Value 4.28 wt.%) | [30 empty] | Certified
Fe | Round | Replicate | Lab | Lab | Lab | Lab | Lab | Lab | Lab | Lab | Lab | Lab | Lab | Lab | Lab | Lab | Lab | Lab | Lab | Lab | Lab | Lab | Lab | Lab | Lab | Lab | Lab | Lab | Lab | Lab |  | 1
| No | No | 1.01 | 1.02 | 1.03 | 1.04 | 1.05 | 1.06 | 1.07 | 1.08 | 1.09 | 1.10 | 1.11 | 1.12 | 1.13 | 1.14 | 1.15 | 1.16 | 1.17 | 1.18 | 1.19 | 1.20 | 1.21 | 1.23 | 1.24 | 1.25 | 1.26 | 1.27 | 1.28 | 1.30 |  | wt.%
|  |  | AR*OES/MS | AR*OES/MS | AR*MS | AR*MS | AR*MS | AR*MS | AR*MS | AR*MS | AR*OES/MS | AR*OES | AR*MS | AR*OES | AR*MS | AR*OES/MS | AR*OES/MS | AR*OES | AR*OES/MS | AR*OES/MS | AR*OES | AR*OES/MS | AR*OES/MS | AR*OES | AR*OES | AR*OES/MS | AR*OES/MS | AR*OES/MS | AR*OES | AR*MS |  | 2
|  |  | 0.5g | 0.5g | 0.5g | 0.5g | 0.5g | 0.5g | 0.5g | 0.5g | 0.5g | 25g | 15g | 01g | 0.2g | 0.5g | 01g | 01g | 01g | 0.25g | 0.25g | 0.5g | 0.2g | 0.25g | 0.5g | 0.25g | 0.25g | 0.5g | 0.25g | 0.2g |  | 3
| 1 | 1 | 4.7 | 4.42 | 4.02 | 4.22 | 4.14 | 4.18 | 4.03 | 4.2 | 4.38 | 4.27 | 4.02 | 4.6 | 4.3697 | 4.16 | 4.537 | 4.54 | 4.55 | 4 | 4.2255 | 4.0179 | 4.59 | 4.35 | 4.22 | 4.36 | 4.22 | 4.35 | 4.29 | 4.25 |  | 1
| 1 | 2 | 4.44 | 4.32 | 3.9 | 4.1 | 4.26 | 4.18 | 4.06 | 4.33 | 4.15 | 4.13 | 3.99 | 4.75 | 4.352 | 4.21 | 4.7182 | 4.49 | 4.45 | 4.01 | 4.2728 | 3.9519 | 4.51 | 4.31 | 4.22 | 4.35 | 4.27 | 4.5 | 4.36 | 4.27 |  | 25
| 1 | 3 | 4.48 | 4.33 | 3.99 | 4.1 | 4.23 | 4.2 | 4.04 | 4.24 | 3.99 | 4.38 | 3.99 | 4.87 | 4.4493 | 4.16 | 4.872 | 4.53 | 4.49 | 4.08 | 4.2249 | 4.1407 | 4.45 | 4.36 | 4.02 | 4.34 | 4.27 | 4.37 | 4.37 | 4.19 |  | 16
| 1 | 4 | 4.43 | 4.61 | 4.03 | 4.14 | 4.24 | 4.16 | 4.03 | 4.26 | 4.22 | 4.27 | 3.97 | 4.43 | 4.3543 | 4.18 | 4.4892 | 4.54 | 4.44 | 4 | 4.2693 | 3.8635 | 4.55 | 4.32 | 4.05 | 4.32 | 4.31 | 4.43 | 4.39 | 4.13 |  | 4.279
| 1 | 5 | 4.41 | 4.39 | 4.07 | 4.02 | 4.12 | 4.18 | 4.04 | 4.22 | 4.06 | 4.15 | 3.91 | 4.61 | 4.4425 | 3.99 | 4.6334 | 4.52 | 4.57 | 4.02 | 4.1711 | 3.9633 | 4.51 | 4.31 | 4.15 | 4.37 | 4.3 | 4.45 | 4.29 | 4.26 |  | 83
| 1 | 6 | 4.52 | 4.63 | 3.98 | 4.16 | 4.24 | 4.18 | 3.97 | 4.27 | 4.14 | 4.37 | 3.97 | 4.52 | 4.3787 | 4.15 | 4.756 | 4.53 | 4.52 | 4 | 4.2702 | 4.0653 | 4.52 | 4.3 | 4.16 | 4.35 | 4.25 | 4.54 | 4.26 | 4.15
| Mean |  | 4.4967 | 4.45 | 3.9983 | 4.1233 | 4.205 | 4.18 | 4.0283 | 4.2533 | 4.1567 | 4.2617 | 3.975 | 4.63 | 4.3911 | 4.1417 | 4.6676 | 4.525 | 4.5033 | 4.0183 | 4.239 | 4.0004 | 4.5217 | 4.325 | 4.1367 | 4.3483 | 4.27 | 4.44 | 4.3267 | 4.2083
| Median |  | 4.46 | 4.405 | 4.005 | 4.12 | 4.235 | 4.18 | 4.035 | 4.25 | 4.145 | 4.27 | 3.98 | 4.605 | 4.3742 | 4.16 | 4.6758 | 4.53 | 4.505 | 4.005 | 4.2474 | 3.9906 | 4.515 | 4.315 | 4.155 | 4.35 | 4.27 | 4.44 | 4.325 | 4.22
| Std Dev. |  | 0.10708 | 0.13697 | 0.057764 | 0.067429 | 0.059245 | 0.012649 | 0.030605 | 0.045461 | 0.13515 | 0.10553 | 0.036742 | 0.15837 | 0.043665 | 0.077309 | 0.14299 | 0.018708 | 0.052789 | 0.031252 | 0.040064 | 0.096615 | 0.046655 | 0.02429 | 0.084538 | 0.017224 | 0.032863 | 0.073212 | 0.053166 | 0.060139
| Rel.Std.Dev. |  | 2.381% | 3.078% | 1.445% | 1.635% | 1.409% | 0.3026% | 0.7597% | 1.069% | 3.252% | 2.476% | 0.9243% | 3.42% | 0.9944% | 1.867% | 3.063% | 0.4134% | 1.172% | 0.7777% | 0.9451% | 2.415% | 1.032% | 0.5616% | 2.044% | 0.3961% | 0.7696% | 1.649% | 1.229% | 1.429%
| PDM3 |  | 5.088% | 3.997% | -6.558% | -3.637% | -1.729% | -2.313% | -5.857% | -0.5991% | -2.858% | -0.4043% | -7.104% | 8.204% | 2.62% | -3.209% | 9.083% | 5.75% | 5.243% | -6.091% | -0.9348% | -6.509% | 5.672% | 1.076% | -3.326% | 1.621% | -0.2096% | 3.763% | 1.115% | -1.651%
| Z-Score (Absolute) |  | 1.2 | 0.97 | 1.31 | 0.68 | 0.26 | 0.39 | 1.15 | 0.02 | 0.51 | 0.02 | 1.42 | 1.88 | 0.67 | 0.58 | 2.07 | 1.35 | 1.24 | 1.2 | 0.09 | 1.29 | 1.33 | 0.34 | 0.61 | 0.46 | 0.06 | 0.92 | 0.35 | 0.25
| Analytical results for Ga in OREAS 628 (Certified Value 3.68 ppm) | [30 empty] | Certified
Ga | Round | Replicate | Lab | Lab | Lab | Lab | Lab | Lab | Lab | Lab | Lab | Lab | Lab | Lab | Lab | Lab | Lab | Lab | Lab | Lab | Lab | Lab | Lab | Lab | Lab | Lab | Lab |  |  |  |  | 1
| No | No | 1.01 | 1.02 | 1.03 | 1.04 | 1.05 | 1.06 | 1.07 | 1.08 | 1.09 | 1.10 | 1.11 | 1.13 | 1.14 | 1.15 | 1.16 | 1.17 | 1.18 | 1.19 | 1.21 | 1.23 | 1.24 | 1.25 | 1.26 | 1.27 | 1.30 |  |  |  |  | ppm
|  |  | AR*OES/MS | AR*OES/MS | AR*MS | AR*MS | AR*MS | AR*MS | AR*MS | AR*MS | AR*OES/MS | AR*MS | AR*MS | AR*MS | AR*OES/MS | AR*OES/MS | AR*OES | AR*OES/MS | AR*OES/MS | AR*OES | AR*OES/MS | AR*MS | AR*OES | AR*OES/MS | AR*OES/MS | AR*OES/MS | AR*MS |  |  |  |  | 2
|  |  | 0.5g | 0.5g | 0.5g | 0.5g | 0.5g | 0.5g | 0.5g | 0.5g | 0.5g | 25g | 15g | 0.2g | 0.5g | 01g | 01g | 01g | 0.25g | 0.25g | 0.2g | 0.25g | 0.5g | 0.25g | 0.25g | 0.5g | 0.2g |  |  |  |  | 2
| 1 | 1 | 5 | 4.01 | 7 | 3.39 | 3.43 | 3.16 | 3.28 | 3.47 | 3.78 | 3.59 | 3 | 3.6447 | 3.95 | 3.761 | 83.9 | 4.8 | 4 | < 5 | 6.05 | 3.8 | < 5 | 3.5 | 3.1 | 3.66 | 3.96 |  |  |  |  | 1
| 1 | 2 | 4 | 3.9 | 6 | 3.32 | 3.51 | 3.1 | 3.3 | 3.72 | 3.56 | 3.44 | 3.1 | 3.5235 | 3.07 | 3.8294 | 83.6 | 4.6 | 4 | < 5 | 6.34 | 3.8 | < 5 | 3.3 | 3.3 | 3.84 | 4.23 |  |  |  |  | 43
| 1 | 3 | 4 | 3.9 | 7 | 3.24 | 3.54 | 3.26 | 3.32 | 3.52 | 3.55 | 3.74 | 3.1 | 3.7824 | 3.4 | 3.9564 | 84.5 | 4.7 | 4 | < 5 | 5.78 | 3.9 | < 5 | 3.5 | 3.2 | 3.67 | 4.06 |  |  |  |  | 16
| 1 | 4 | 5 | 4.2 | 7 | 3.2 | 3.48 | 3.19 | 3.24 | 3.63 | 3.67 | 3.56 | 3.1 | 3.7278 | 3.04 | 4.1051 | 86.2 | 4.4 | 4 | < 5 | 5.95 | 4 | < 5 | 3.4 | 3.2 | 3.84 | 4.02 |  |  |  |  | 3.6799
| 1 | 5 | 5 | 3.83 | 7 | 3.12 | 3.56 | 3.12 | 3.11 | 3.66 | 3.42 | 3.51 | 3 | 3.789 | 4.04 | 4.2124 | 83.2 | 4.6 | 4 | < 5 | 6.13 | 3.7 | < 5 | 3.4 | 3.2 | 3.67 | 4.1 |  |  |  |  | 84
| 1 | 6 | 4 | 4 | 7 | 3.26 | 3.48 | 3.18 | 3.07 | 3.71 | 3.32 | 3.89 | 3 | 3.8097 | 3.68 | 3.9956 | 82.4 | 4.6 | 4 | < 5 | 6.01 | 4.1 | < 5 | 3.5 | 3.2 | 3.79 | 3.89
| Mean |  | 4.5 | 3.9733 | 6.8333 | 3.255 | 3.5 | 3.1683 | 3.22 | 3.6183 | 3.55 | 3.6217 | 3.05 | 3.7128 | 3.53 | 3.9767 | 83.9667 | 4.6167 | 4 |  | 6.0433 | 3.8833 |  | 3.4333 | 3.2 | 3.745 | 4.0433
| Median |  | 4.5 | 3.95 | 7 | 3.25 | 3.495 | 3.17 | 3.26 | 3.645 | 3.555 | 3.575 | 3.05 | 3.7551 | 3.54 | 3.976 | 83.75 | 4.6 | 4 |  | 6.03 | 3.85 |  | 3.45 | 3.2 | 3.73 | 4.04
| Std Dev. |  | 0.54772 | 0.13018 | 0.40825 | 0.093755 | 0.046904 | 0.056716 | 0.10488 | 0.10226 | 0.16565 | 0.1651 | 0.054772 | 0.11021 | 0.43072 | 0.16797 | 1.3003 | 0.13292 | 0 |  | 0.18694 | 0.1472 |  | 0.08165 | 0.063246 | 0.087807 | 0.11776
| Rel.Std.Dev. |  | 12.17% | 3.276% | 5.974% | 2.88% | 1.34% | 1.79% | 3.257% | 2.826% | 4.666% | 4.559% | 1.796% | 2.968% | 12.2% | 4.224% | 1.549% | 2.879% | 0% |  | 3.093% | 3.79% |  | 2.378% | 1.976% | 2.345% | 2.912%
| PDM3 |  | 22.29% | 7.974% | 85.69% | -11.55% | -4.888% | -13.9% | -12.5% | -1.673% | -3.53% | -1.582% | -17.12% | 0.8953% | -4.073% | 8.065% | 2182% | 25.46% | 8.699% |  | 64.23% | 5.528% |  | -6.7% | -13.04% | 1.769% | 9.876%
| Z-Score (Absolute) |  | 1.57 | 0.63 | 5.72 | 0.65 | 0.22 | 0.81 | 0.72 | 0.01 | 0.13 | 0 | 1.02 | 0.16 | 0.16 | 0.63 | 143.2 | 1.77 | 0.67 | 2 | 4.32 | 0.47 | 2 | 0.34 | 0.75 | 0.22 | 0.75
| Analytical results for Gd in OREAS 628 (Indicative Value 3.24 ppm) | [30 empty] | Indicative
Gd | Round | Replicate | 1.01: Lab; 1.02: Lab; 1.03: Lab; 1.04: Lab |  |  |  |  | 1
| No | No | 1.01: 1.02; 1.02: 1.10; 1.03: 1.13; 1.04: 1.22 |  |  |  |  | ppm
|  |  | 1.01: AR*OES/MS; 1.02: AR*MS; 1.03: AR*MS; 1.04: AR*MS |  |  |  |  | 2
|  |  | 1.01: 0.5g; 1.02: 25g; 1.03: 0.2g; 1.04: 0.5g |  |  |  |  | 2
| 1 | 1 | 1.01: 2.8; 1.02: 2.91; 1.03: 3.2488; 1.04: 3.7851 |  |  |  |  | 1
| 1 | 2 | 1.01: 3; 1.02: 3.086; 1.03: 3.1094; 1.04: 3.6909 |  |  |  |  | 44
| 1 | 3 | 1.01: 3; 1.02: 3.063; 1.03: 3.3435; 1.04: 3.6838 |  |  |  |  | 16
| 1 | 4 | 1.01: 3.2; 1.02: 3.044; 1.03: 3.2644; 1.04: 3.7424 |  |  |  |  | 3.2419
| 1 | 5 | 1.01: 2.8; 1.02: 2.943; 1.03: 3.3719; 1.04: 3.6564 |  |  |  |  | 12
| 1 | 6 | 1.01: 3; 1.02: 3.071; 1.03: 3.2811; 1.04: 3.4884
| Mean |  | 1.01: 2.9667; 1.02: 3.0195; 1.03: 3.2698; 1.04: 3.6745
| Median |  | 1.01: 3; 1.02: 3.0535; 1.03: 3.2728; 1.04: 3.6873
| Std Dev. |  | 1.01: 0.15055; 1.02: 0.07404; 1.03: 0.091866; 1.04: 0.10213
| Rel.Std.Dev. |  | 1.01: 5.075%; 1.02: 2.452%; 1.03: 2.809%; 1.04: 2.779%
| PDM3 |  | 1.01: -8.491%; 1.02: -6.861%; 1.03: 0.8611%; 1.04: 13.34%
| Z-Score (Absolute) |  | 1.01: 0.79; 1.02: 0.56; 1.03: 0.56; 1.04: 2.36
| Analytical results for Ge in OREAS 628 (Certified Value 0.13 ppm) | [30 empty] | Certified
Ge | Round | Replicate | 1.01: Lab; 1.02: Lab; 1.03: Lab; 1.04: Lab; 1.05: Lab; 1.06: Lab; 1.07: Lab; 1.08: Lab; 1.09: Lab; 1.10: Lab; 1.11: Lab; 1.13: Lab; 1.14: Lab; 1.15: Lab |  |  |  |  | 1
| No | No | 1.01: 1.02; 1.02: 1.04; 1.03: 1.05; 1.04: 1.06; 1.05: 1.07; 1.06: 1.08; 1.07: 1.09; 1.08: 1.13; 1.09: 1.18; 1.10: 1.23; 1.11: 1.25; 1.13: 1.26; 1.14: 1.27; 1.15: 1.30 |  |  |  |  | ppm
|  |  | 1.01: AR*OES/MS; 1.02: AR*MS; 1.03: AR*MS; 1.04: AR*MS; 1.05: AR*MS; 1.06: AR*MS; 1.07: AR*OES/MS; 1.08: AR*MS; 1.09: AR*OES/MS; 1.10: AR*MS; 1.11: AR*OES/MS; 1.13: AR*OES/MS; 1.14: AR*OES/MS; 1.15: AR*MS |  |  |  |  | 2
|  |  | 1.01: 0.5g; 1.02: 0.5g; 1.03: 0.5g; 1.04: 0.5g; 1.05: 0.5g; 1.06: 0.5g; 1.07: 0.5g; 1.08: 0.2g; 1.09: 0.25g; 1.10: 0.25g; 1.11: 0.25g; 1.13: 0.25g; 1.14: 0.5g; 1.15: 0.2g |  |  |  |  | 2
| 1 | 1 | 1.01: 0.2; 1.02: 0.12; 1.03: 0.14; 1.04: 0.09; 1.05: 0.1; 1.06: 0.16; 1.07: 0.16; 1.08: < 0.2; 1.09: 0.6; 1.10: < 0.1; 1.11: < 0.1; 1.13: 0.1; 1.14: 0.11; 1.15: 0.16 |  |  |  |  | 1
| 1 | 2 | 1.01: 0.2; 1.02: 0.13; 1.03: 0.13; 1.04: 0.08; 1.05: 0.11; 1.06: 0.17; 1.07: 0.15; 1.08: < 0.2; 1.09: 0.6; 1.10: < 0.1; 1.11: < 0.1; 1.13: 0.1; 1.14: 0.13; 1.15: 0.16 |  |  |  |  | 45
| 1 | 3 | 1.01: 0.2; 1.02: 0.12; 1.03: 0.13; 1.04: 0.08; 1.05: 0.1; 1.06: 0.16; 1.07: 0.14; 1.08: < 0.2; 1.09: 0.6; 1.10: < 0.1; 1.11: < 0.1; 1.13: < 0.1; 1.14: 0.12; 1.15: 0.15 |  |  |  |  | 16
| 1 | 4 | 1.01: 0.2; 1.02: 0.13; 1.03: 0.13; 1.04: 0.09; 1.05: 0.11; 1.06: 0.16; 1.07: 0.17; 1.08: < 0.2; 1.09: 0.6; 1.10: < 0.1; 1.11: < 0.1; 1.13: < 0.1; 1.14: 0.12; 1.15: 0.15 |  |  |  |  | 0.12958
| 1 | 5 | 1.01: 0.2; 1.02: 0.12; 1.03: 0.14; 1.04: 0.1; 1.05: 0.11; 1.06: 0.15; 1.07: 0.14; 1.08: < 0.2; 1.09: 0.6; 1.10: < 0.1; 1.11: < 0.1; 1.13: < 0.1; 1.14: 0.11; 1.15: 0.16 |  |  |  |  | 85
| 1 | 6 | 1.01: 0.2; 1.02: 0.12; 1.03: 0.13; 1.04: 0.1; 1.05: 0.11; 1.06: 0.19; 1.07: 0.14; 1.08: < 0.2; 1.09: 0.7; 1.10: < 0.1; 1.11: < 0.1; 1.13: 0.1; 1.14: 0.12; 1.15: 0.15
| Mean |  | 1.01: 0.2; 1.02: 0.12333; 1.03: 0.13333; 1.04: 0.09; 1.05: 0.10667; 1.06: 0.165; 1.07: 0.15; 1.09: 0.61667; 1.13: 0.1; 1.14: 0.11833; 1.15: 0.155
| Median |  | 1.01: 0.2; 1.02: 0.12; 1.03: 0.13; 1.04: 0.09; 1.05: 0.11; 1.06: 0.16; 1.07: 0.145; 1.09: 0.6; 1.13: 0.1; 1.14: 0.12; 1.15: 0.155
| Std Dev. |  | 1.01: 3.0405e-17; 1.02: 0.005164; 1.03: 0.005164; 1.04: 0.0089443; 1.05: 0.005164; 1.06: 0.013784; 1.07: 0.012649; 1.09: 0.040825; 1.13: 1.6997e-17; 1.14: 0.0075277; 1.15: 0.0054772
| Rel.Std.Dev. |  | 1.01: 1.52e-14%; 1.02: 4.187%; 1.03: 3.873%; 1.04: 9.938%; 1.05: 4.841%; 1.06: 8.354%; 1.07: 8.433%; 1.09: 6.62%; 1.13: 1.7e-14%; 1.14: 6.361%; 1.15: 3.534%
| PDM3 |  | 1.01: 54.34%; 1.02: -4.823%; 1.03: 2.894%; 1.04: -30.55%; 1.05: -17.68%; 1.06: 27.33%; 1.07: 15.76%; 1.09: 375.9%; 1.13: -22.83%; 1.14: -8.682%; 1.15: 19.61%
| Z-Score (Absolute) |  | 1.01: NA; 1.02: 0.12; 1.03: 0.36; 1.04: 0.67; 1.05: 0.28; 1.06: 1.11; 1.07: 0.75; 1.08: 0.44; 1.09: NA; 1.10: 1.63; 1.11: 1.63; 1.13: NA; 1.14: 0; 1.15: 0.87
Results from laboratories 1.02, 1.18 and 1.26 were removed due to their 0.1 ppm reading resolution.
| Analytical results for Hf in OREAS 628 (Certified Value 1.05 ppm) | [30 empty] | Certified
Hf | Round | Replicate | Lab | Lab | Lab | Lab | Lab | Lab | Lab | Lab | Lab | Lab | Lab | Lab | Lab | Lab | Lab | Lab | Lab | Lab | [11 empty] | 1
| No | No | 1.02 | 1.04 | 1.05 | 1.06 | 1.07 | 1.08 | 1.09 | 1.10 | 1.13 | 1.15 | 1.17 | 1.18 | 1.21 | 1.23 | 1.25 | 1.26 | 1.27 | 1.30 | [11 empty] | ppm
|  |  | AR*OES/MS | AR*MS | AR*MS | AR*MS | AR*MS | AR*MS | AR*OES/MS | AR*MS | AR*MS | AR*OES/MS | AR*OES/MS | AR*OES/MS | AR*OES/MS | AR*MS | AR*OES/MS | AR*OES/MS | AR*OES/MS | AR*MS | [11 empty] | 2
|  |  | 0.5g | 0.5g | 0.5g | 0.5g | 0.5g | 0.5g | 0.5g | 25g | 0.2g | 01g | 01g | 0.25g | 0.2g | 0.25g | 0.25g | 0.25g | 0.5g | 0.2g | [11 empty] | 3
| 1 | 1 | 0.9 | 0.94 | 1.11 | 1.1 | 1.04 | 1.12 | 0.84 | 1.16 | 1.043 | 1.2287 | 1.27 | 1.2 | 1.36 | 1.21 | 1.05 | 0.94 | 1.12 | 0.94 | [11 empty] | 1
| 1 | 2 | 0.9 | 0.95 | 1.16 | 1.06 | 1.06 | 1.16 | 0.8 | 1.06 | 1.0119 | 1.2413 | 1.33 | 1.2 | 1.4 | 1.16 | 1.01 | 1 | 1.13 | 1.09 | [11 empty] | 15
| 1 | 3 | 1.1 | 1 | 1.08 | 1.07 | 1.04 | 1.1 | 0.88 | 1.05 | 1.0889 | 1.1371 | 1.36 | 1.2 | 1.28 | 1.19 | 1.02 | 0.97 | 1.05 | 0.89 | [11 empty] | 16
| 1 | 4 | 0.9 | 1 | 1.08 | 1.12 | 1.02 | 1.09 | 0.84 | 1.07 | 1.0405 | 1.1031 | 1.4 | 1.2 | 1.32 | 1.17 | 0.97 | 0.99 | 1.11 | 0.94 | [11 empty] | 1.0465
| 1 | 5 | 1 | 0.98 | 1.06 | 1.08 | 1.08 | 1.09 | 0.81 | 1.05 | 0.99164 | 1.1522 | 1.38 | 1.1 | 1.4 | 1.02 | 1.05 | 0.94 | 1.16 | 0.89 | [11 empty] | 86
| 1 | 6 | 1.1 | 1.03 | 1.07 | 1.06 | 1.1 | 1.09 | 0.8 | 1.1 | 1.0235 | 1.1067 | 1.35 | 1.2 | 1.33 | 1.11 | 1.01 | 0.97 | 1.13 | 0.85
| Mean |  | 0.98333 | 0.98333 | 1.0933 | 1.0817 | 1.0567 | 1.1083 | 0.82833 | 1.0817 | 1.0332 | 1.1615 | 1.3483 | 1.1833 | 1.3483 | 1.1433 | 1.0183 | 0.96833 | 1.1167 | 0.93333
| Median |  | 0.95 | 0.99 | 1.08 | 1.075 | 1.05 | 1.095 | 0.825 | 1.065 | 1.032 | 1.1446 | 1.355 | 1.2 | 1.345 | 1.165 | 1.015 | 0.97 | 1.125 | 0.915
| Std Dev. |  | 0.098319 | 0.033862 | 0.036697 | 0.024014 | 0.029439 | 0.027869 | 0.031252 | 0.042622 | 0.033231 | 0.059953 | 0.04535 | 0.040825 | 0.047504 | 0.069186 | 0.029944 | 0.024833 | 0.036697 | 0.084063
| Rel.Std.Dev. |  | 9.999% | 3.444% | 3.356% | 2.22% | 2.786% | 2.514% | 3.773% | 3.94% | 3.216% | 5.162% | 3.363% | 3.45% | 3.523% | 6.051% | 2.941% | 2.564% | 3.286% | 9.007%
| PDM3 |  | -6.033% | -6.033% | 4.479% | 3.364% | 0.975% | 5.912% | -20.84% | 3.364% | -1.264% | 10.99% | 28.85% | 13.08% | 28.85% | 9.257% | -2.688% | -7.466% | 6.709% | -10.81%
| Z-Score (Absolute) |  | 0.93 | 0.93 | 0.11 | 0 | 0.24 | 0.25 | 2.39 | 0 | 0.46 | 0.75 | 2.51 | 0.96 | 2.51 | 0.58 | 0.6 | 1.07 | 0.33 | 1.4
| Analytical results for Hg in OREAS 628 (Certified Value 0.61 ppm) | [30 empty] | Certified
Hg | Round | Replicate | Lab | Lab | Lab | Lab | Lab | Lab | Lab | Lab | Lab | Lab | Lab | Lab | Lab | Lab | Lab | Lab | Lab | Lab | Lab | Lab | Lab | Lab | Lab | [6 empty] | 1
| No | No | 1.01 | 1.02 | 1.03 | 1.04 | 1.05 | 1.06 | 1.07 | 1.08 | 1.09 | 1.10 | 1.11 | 1.13 | 1.15 | 1.16 | 1.18 | 1.20 | 1.23 | 1.24 | 1.25 | 1.26 | 1.27 | 1.28 | 1.30 | [6 empty] | ppm
|  |  | AR*OES/MS | AR*OES/MS | AR*MS | AR*MS | AR*MS | AR*MS | AR*MS | AR*MS | AR*OES/MS | AR*MS | AR*MS | AR*MS | AR*OES/MS | AR*OES | AR*OES/MS | AR*OES/MS | AR*MS | AR*OES | AR*OES/MS | AR*OES/MS | AR*OES/MS | AR*OES | AR*OES/MS | [6 empty] | 2
|  |  | 0.5g | 0.5g | 0.5g | 0.5g | 0.5g | 0.5g | 0.5g | 0.5g | 0.5g | 25g | 15g | 0.2g | 01g | 01g | 0.25g | 0.5g | 0.25g | 0.5g | 0.25g | 0.25g | 0.5g | 0.25g | 0.2g | [6 empty] | 2
| 1 | 1 | < 5 | 0.69 | 0.59 | 0.56 | 0.54 | 0.7 | 0.6 | 0.62 | 0.64 | 0.8 | 0.611 | < 1 | 0.58403 | < 5 | 0.515 | 0.6 | 0.55 | < 1 | 0.8 | 0.68 | 0.566 | < 1 | < 2 | [6 empty] | 1
| 1 | 2 | < 5 | 0.73 | 0.7 | 0.59 | 0.54 | 0.65 | 0.58 | 0.67 | 0.64 | 0.8 | 0.625 | < 1 | 0.71609 | < 5 | 0.491 | 0.7 | 0.52 | < 1 | 0.8 | 0.69 | 0.572 | 1 | < 2 | [6 empty] | 4
| 1 | 3 | < 5 | 0.71 | 0.6 | 0.59 | 0.55 | 0.7 | 0.63 | 0.6 | 0.66 | 0.8 | 0.622 | < 1 | 0.70716 | < 5 | 0.537 | 0.57 | 0.58 | < 1 | 0.7 | 0.7 | 0.571 | 3 | < 2 | [6 empty] | 16
| 1 | 4 | < 5 | 0.73 | 0.63 | 0.59 | 0.57 | 0.56 | 0.6 | 0.61 | 0.64 | 0.8 | 0.611 | < 1 | 0.64716 | < 5 | 0.484 | 0.62 | 0.57 | < 1 | 0.7 | 0.73 | 0.577 | 3 | < 2 | [6 empty] | 0.61415
| 1 | 5 | < 5 | 0.7 | 0.64 | 0.57 | 0.56 | 0.61 | 0.58 | 0.63 | 0.63 | 0.7 | 0.618 | < 1 | 0.59658 | < 5 | 0.487 | 0.62 | 0.52 | < 1 | 0.8 | 0.69 | 0.588 | 4 | < 2 | [6 empty] | 87
| 1 | 6 | < 5 | 0.74 | 0.66 | 0.62 | 0.53 | 0.66 | 0.59 | 0.65 | 0.63 | 0.8 | 0.621 | < 1 | 0.67064 | < 5 | 0.532 | 0.57 | 0.51 | < 1 | 0.7 | 0.7 | 0.594 | < 1 | < 2
| Mean |  |  | 0.71667 | 0.63667 | 0.58667 | 0.54833 | 0.64667 | 0.59667 | 0.63 | 0.64 | 0.78333 | 0.618 |  | 0.65361 |  | 0.50767 | 0.61333 | 0.54167 |  | 0.75 | 0.69833 | 0.578 | 2.75
| Median |  |  | 0.72 | 0.635 | 0.59 | 0.545 | 0.655 | 0.595 | 0.625 | 0.64 | 0.8 | 0.6195 |  | 0.6589 |  | 0.503 | 0.61 | 0.535 |  | 0.75 | 0.695 | 0.5745 | 3
| Std Dev. |  |  | 0.019664 | 0.040332 | 0.020656 | 0.01472 | 0.054283 | 0.018619 | 0.026077 | 0.010954 | 0.040825 | 0.0058652 |  | 0.055131 |  | 0.023543 | 0.048028 | 0.029269 |  | 0.054772 | 0.017224 | 0.010826 | 1.2583
| Rel.Std.Dev. |  |  | 2.744% | 6.335% | 3.521% | 2.684% | 8.394% | 3.121% | 4.139% | 1.712% | 5.212% | 0.9491% |  | 8.435% |  | 4.637% | 7.831% | 5.403% |  | 7.303% | 2.466% | 1.873% | 45.76%
| PDM3 |  |  | 16.69% | 3.666% | -4.475% | -10.72% | 5.294% | -2.847% | 2.581% | 4.209% | 27.55% | 0.6266% |  | 6.425% |  | -17.34% | -0.1333% | -11.8% |  | 22.12% | 13.71% | -5.886% | 347.8%
| Z-Score (Absolute) |  | 21.02 | 1.04 | 0.14 | 0.42 | 0.85 | 0.25 | 0.31 | 0.07 | 0.18 | NA | 0.07 | 1.39 | 0.33 | 21.02 | 1.3 | 0.12 | 0.92 | 1.39 | NA | 0.83 | 0.52 | NA | 4.21
| Analytical results for Ho in OREAS 628 (Indicative Value 0.24 ppm) | [30 empty] | Indicative
Ho | Round | Replicate | 1.01: Lab; 1.02: Lab; 1.03: Lab; 1.04: Lab | [6 empty] | 1
| No | No | 1.01: 1.02; 1.02: 1.10; 1.03: 1.13; 1.04: 1.22 | [6 empty] | ppm
|  |  | 1.01: AR*OES/MS; 1.02: AR*MS; 1.03: AR*MS; 1.04: AR*MS | [6 empty] | 2
|  |  | 1.01: 0.5g; 1.02: 25g; 1.03: 0.2g; 1.04: 0.5g | [6 empty] | 2
| 1 | 1 | 1.01: 0.2; 1.02: 0.253; 1.03: 0.24569; 1.04: 0.23569 | [6 empty] | 1
| 1 | 2 | 1.01: 0.3; 1.02: 0.237; 1.03: 0.2371; 1.04: 0.22455 | [6 empty] | 7
| 1 | 3 | 1.01: 0.3; 1.02: 0.24; 1.03: 0.25419; 1.04: 0.23335 | [6 empty] | 16
| 1 | 4 | 1.01: 0.3; 1.02: 0.238; 1.03: 0.23991; 1.04: 0.24824 | [6 empty] | 0.24099
| 1 | 5 | 1.01: 0.2; 1.02: 0.239; 1.03: 0.24947; 1.04: 0.22864 | [6 empty] | 13
| 1 | 6 | 1.01: 0.2; 1.02: 0.24; 1.03: 0.24095; 1.04: 0.21328
| Mean |  | 1.01: 0.25; 1.02: 0.24117; 1.03: 0.24455; 1.04: 0.23062
| Median |  | 1.01: 0.25; 1.02: 0.2395; 1.03: 0.24332; 1.04: 0.23099
| Std Dev. |  | 1.01: 0.054772; 1.02: 0.0059133; 1.03: 0.0064568; 1.04: 0.011702
| Rel.Std.Dev. |  | 1.01: 21.91%; 1.02: 2.452%; 1.03: 2.64%; 1.04: 5.074%
| PDM3 |  | 1.01: 3.737%; 1.02: 0.07187%; 1.03: 1.476%; 1.04: -4.303%
| Z-Score (Absolute) |  | 1.01: 1.09; 1.02: 0.26; 1.03: 0.26; 1.04: 1.87
| Analytical results for In in OREAS 628 (Certified Value 2.49 ppm) | [30 empty] | Certified
In | Round | Replicate | Lab | Lab | Lab | Lab | Lab | Lab | Lab | Lab | Lab | Lab | Lab | Lab | Lab | Lab | Lab | Lab | Lab | Lab | [11 empty] | 1
| No | No | 1.01 | 1.02 | 1.04 | 1.05 | 1.06 | 1.07 | 1.08 | 1.09 | 1.10 | 1.15 | 1.17 | 1.18 | 1.21 | 1.23 | 1.25 | 1.26 | 1.27 | 1.30 | [11 empty] | ppm
|  |  | AR*OES/MS | AR*OES/MS | AR*MS | AR*MS | AR*MS | AR*MS | AR*MS | AR*OES/MS | AR*MS | AR*OES/MS | AR*OES/MS | AR*OES/MS | AR*OES/MS | AR*MS | AR*OES/MS | AR*OES/MS | AR*OES/MS | AR*MS | [11 empty] | 2
|  |  | 0.5g | 0.5g | 0.5g | 0.5g | 0.5g | 0.5g | 0.5g | 0.5g | 25g | 01g | 01g | 0.25g | 0.2g | 0.25g | 0.25g | 0.25g | 0.5g | 0.2g | [11 empty] | 3
| 1 | 1 | < 5 | 2.37 | 2.53 | 2.4 | 2.69 | 2.41 | 2.72 | 2.65 | 2.53 | 2.2654 | 2.65 | 1.98 | 2.5 | 2.53 | 2.4 | 2.34 | 2.295 | 3.56 | [11 empty] | 1
| 1 | 2 | < 5 | 2.38 | 2.5 | 2.48 | 2.59 | 2.52 | 2.84 | 2.54 | 2.48 | 2.3685 | 2.62 | 1.99 | 2.6 | 2.58 | 2.45 | 2.43 | 2.362 | 3.514 | [11 empty] | 32
| 1 | 3 | < 5 | 2.47 | 2.5 | 2.44 | 2.59 | 2.43 | 2.66 | 2.48 | 2.53 | 2.3558 | 2.65 | 2.05 | 2.5 | 2.57 | 2.55 | 2.37 | 2.342 | 2.745 | [11 empty] | 16
| 1 | 4 | < 5 | 2.5 | 2.49 | 2.44 | 2.71 | 2.47 | 2.73 | 2.62 | 2.49 | 2.2594 | 2.58 | 2.02 | 2.5 | 2.63 | 2.42 | 2.39 | 2.332 | 3.547 | [11 empty] | 2.4923
| 1 | 5 | < 5 | 2.38 | 2.44 | 2.46 | 2.7 | 2.42 | 2.68 | 2.53 | 2.48 | 2.2521 | 2.64 | 2 | 2.5 | 2.5 | 2.48 | 2.35 | 2.351 | 2.81 | [11 empty] | 88
| 1 | 6 | < 5 | 2.48 | 2.51 | 2.44 | 2.65 | 2.42 | 2.7 | 2.5 | 2.5 | 2.3178 | 2.57 | 2.07 | 2.5 | 2.59 | 2.44 | 2.42 | 2.321 | 3.341
| Mean |  |  | 2.43 | 2.495 | 2.4433 | 2.655 | 2.445 | 2.7217 | 2.5533 | 2.5017 | 2.3032 | 2.6183 | 2.0183 | 2.5167 | 2.5667 | 2.4567 | 2.3833 | 2.3338 | 3.2528
| Median |  |  | 2.425 | 2.5 | 2.44 | 2.67 | 2.425 | 2.71 | 2.535 | 2.495 | 2.2916 | 2.63 | 2.01 | 2.5 | 2.575 | 2.445 | 2.38 | 2.337 | 3.4275
| Std Dev. |  |  | 0.05933 | 0.030166 | 0.026583 | 0.054314 | 0.042308 | 0.063377 | 0.067429 | 0.023166 | 0.051384 | 0.035449 | 0.035449 | 0.040825 | 0.045898 | 0.053166 | 0.036697 | 0.023794 | 0.37706
| Rel.Std.Dev. |  |  | 2.442% | 1.209% | 1.088% | 2.046% | 1.73% | 2.329% | 2.641% | 0.926% | 2.231% | 1.354% | 1.756% | 1.622% | 1.788% | 2.164% | 1.54% | 1.02% | 11.59%
| PDM3 |  |  | -2.501% | 0.107% | -1.966% | 6.527% | -1.899% | 9.202% | 2.448% | 0.3745% | -7.59% | 5.056% | -19.02% | 0.9763% | 2.982% | -1.431% | -4.373% | -6.359% | 30.51%
| Z-Score (Absolute) |  | 0.02 | 0.67 | 0.02 | 0.53 | 1.55 | 0.52 | 2.21 | 0.55 | 0.04 | 1.92 | 1.19 | 4.73 | 0.19 | 0.68 | 0.4 | 1.13 | 1.62 | 7.45
| Analytical results for K in OREAS 628 (Certified Value 0.25 wt.%) | [30 empty] | Certified
K | Round | Replicate | Lab | Lab | Lab | Lab | Lab | Lab | Lab | Lab | Lab | Lab | Lab | Lab | Lab | Lab | Lab | Lab | Lab | Lab | Lab | Lab | Lab | Lab | Lab | Lab | Lab | Lab | Lab |  |  | 1
| No | No | 1.01 | 1.02 | 1.03 | 1.04 | 1.05 | 1.06 | 1.07 | 1.08 | 1.09 | 1.10 | 1.11 | 1.12 | 1.13 | 1.14 | 1.15 | 1.16 | 1.17 | 1.18 | 1.19 | 1.21 | 1.23 | 1.24 | 1.25 | 1.26 | 1.27 | 1.28 | 1.30 |  |  | wt.%
|  |  | AR*OES/MS | AR*OES/MS | AR*MS | AR*MS | AR*MS | AR*MS | AR*MS | AR*MS | AR*OES/MS | AR*OES | AR*MS | AR*OES | AR*MS | AR*OES/MS | AR*OES/MS | AR*OES | AR*OES/MS | AR*OES/MS | AR*OES | AR*OES/MS | AR*OES | AR*OES | AR*OES/MS | AR*OES/MS | AR*OES/MS | AR*OES | AR*MS |  |  | 3
|  |  | 0.5g | 0.5g | 0.5g | 0.5g | 0.5g | 0.5g | 0.5g | 0.5g | 0.5g | 25g | 15g | 01g | 0.2g | 0.5g | 01g | 01g | 01g | 0.25g | 0.25g | 0.2g | 0.25g | 0.5g | 0.25g | 0.25g | 0.5g | 0.25g | 0.2g |  |  | 3
| 1 | 1 | 0.26 | 0.28 | 0.22 | 0.23 | 0.25 | 0.24 | 0.23 | 0.24 | 0.23 | 0.2562 | 0.25 | 0.3389 | 0.26163 | 2.5e-05 | 0.33148 | 0.34 | 0.348 | 0.24 | 0.2717 | 0.44 | 0.26 | 0.19 | 0.23 | 0.25 | 0.26 | 0.29 | 0.26 |  |  | 1
| 1 | 2 | 0.25 | 0.28 | 0.22 | 0.22 | 0.25 | 0.24 | 0.23 | 0.24 | 0.21 | 0.2441 | 0.25 | 0.368 | 0.25287 | 2.2e-05 | 0.33974 | 0.3 | 0.346 | 0.24 | 0.2722 | 0.43 | 0.26 | 0.19 | 0.23 | 0.25 | 0.27 | 0.3 | 0.28 |  |  | 0
| 1 | 3 | 0.26 | 0.27 | 0.24 | 0.22 | 0.25 | 0.24 | 0.23 | 0.24 | 0.21 | 0.2581 | 0.25 | 0.3837 | 0.26236 | 2.3e-05 | 0.3414 | 0.31 | 0.358 | 0.25 | 0.2733 | 0.42 | 0.27 | 0.19 | 0.23 | 0.25 | 0.26 | 0.31 | 0.26 |  |  | 16
| 1 | 4 | 0.25 | 0.3 | 0.22 | 0.22 | 0.26 | 0.24 | 0.23 | 0.24 | 0.22 | 0.2555 | 0.25 | 0.3426 | 0.26251 | 2.1e-05 | 0.3319 | 0.31 | 0.349 | 0.24 | 0.2719 | 0.44 | 0.27 | 0.19 | 0.24 | 0.26 | 0.27 | 0.29 | 0.26 |  |  | 0.25045
| 1 | 5 | 0.25 | 0.27 | 0.24 | 0.22 | 0.24 | 0.24 | 0.23 | 0.24 | 0.21 | 0.2452 | 0.24 | 0.3608 | 0.26532 | 2.7e-05 | 0.3388 | 0.33 | 0.365 | 0.24 | 0.2708 | 0.44 | 0.25 | 0.2 | 0.24 | 0.25 | 0.26 | 0.3 | 0.26 |  |  | 89
| 1 | 6 | 0.26 | 0.28 | 0.23 | 0.22 | 0.25 | 0.24 | 0.23 | 0.24 | 0.21 | 0.2597 | 0.25 | 0.3574 | 0.26154 | 2.4e-05 | 0.33535 | 0.31 | 0.346 | 0.24 | 0.2722 | 0.43 | 0.26 | 0.19 | 0.24 | 0.25 | 0.26 | 0.28 | 0.25
| Mean |  | 0.255 | 0.28 | 0.22833 | 0.22167 | 0.25 | 0.24 | 0.23 | 0.24 | 0.215 | 0.25313 | 0.24833 | 0.35857 | 0.26104 | 2.3667e-05 | 0.33645 | 0.31667 | 0.352 | 0.24167 | 0.27202 | 0.43333 | 0.26167 | 0.19167 | 0.235 | 0.25167 | 0.26333 | 0.295 | 0.26167
| Median |  | 0.255 | 0.28 | 0.225 | 0.22 | 0.25 | 0.24 | 0.23 | 0.24 | 0.21 | 0.25585 | 0.25 | 0.3591 | 0.262 | 2.35e-05 | 0.33708 | 0.31 | 0.3485 | 0.24 | 0.27205 | 0.435 | 0.26 | 0.19 | 0.235 | 0.25 | 0.26 | 0.295 | 0.26
| Std Dev. |  | 0.0054772 | 0.010954 | 0.0098319 | 0.0040825 | 0.0063246 | 0 | 0 | 0 | 0.0083666 | 0.0067429 | 0.0040825 | 0.016545 | 0.0042321 | 2.1602e-06 | 0.0041839 | 0.015055 | 0.0077717 | 0.0040825 | 0.00081343 | 0.008165 | 0.0075277 | 0.0040825 | 0.0054772 | 0.0040825 | 0.005164 | 0.010488 | 0.0098319
| Rel.Std.Dev. |  | 2.148% | 3.912% | 4.306% | 1.842% | 2.53% | 0% | 0% | 0% | 3.891% | 2.664% | 1.644% | 4.614% | 1.621% | 9.128% | 1.244% | 4.754% | 2.208% | 1.689% | 0.299% | 1.884% | 2.877% | 2.13% | 2.331% | 1.622% | 1.961% | 3.555% | 3.757%
| PDM3 |  | 1.818% | 11.8% | -8.83% | -11.49% | -0.1783% | -4.171% | -8.164% | -4.171% | -14.15% | 1.073% | -0.8438% | 43.17% | 4.23% | -99.99% | 34.34% | 26.44% | 40.55% | -3.506% | 8.613% | 73.02% | 4.48% | -23.47% | -6.168% | 0.4872% | 5.146% | 17.79% | 4.48%
| Z-Score (Absolute) |  | 0.03 | 0.94 | 0.94 | 1.18 | 0.15 | 0.51 | 0.88 | 0.51 | 1.42 | 0.03 | 0.21 | 3.81 | 0.25 | NA | 3 | 2.28 | 3.57 | 0.45 | 0.65 | 6.53 | 0.28 | 2.27 | 0.69 | 0.09 | 0.34 | 1.49 | 0.28
| Analytical results for La in OREAS 628 (Certified Value 20.2 ppm) | [30 empty] | Certified
La | Round | Replicate | Lab | Lab | Lab | Lab | Lab | Lab | Lab | Lab | Lab | Lab | Lab | Lab | Lab | Lab | Lab | Lab | Lab | Lab | Lab | Lab | Lab | Lab | Lab | Lab | Lab | Lab |  |  |  | 1
| No | No | 1.01 | 1.02 | 1.03 | 1.04 | 1.05 | 1.06 | 1.07 | 1.08 | 1.09 | 1.10 | 1.11 | 1.12 | 1.13 | 1.15 | 1.16 | 1.17 | 1.18 | 1.19 | 1.21 | 1.23 | 1.24 | 1.25 | 1.26 | 1.27 | 1.28 | 1.30 |  |  |  | ppm
|  |  | AR*OES/MS | AR*OES/MS | AR*MS | AR*MS | AR*MS | AR*MS | AR*MS | AR*MS | AR*OES/MS | AR*MS | AR*MS | AR*OES | AR*MS | AR*OES/MS | AR*OES | AR*OES/MS | AR*OES/MS | AR*OES | AR*OES/MS | AR*MS | AR*OES | AR*OES/MS | AR*OES/MS | AR*OES/MS | AR*OES | AR*MS |  |  |  | 1
|  |  | 0.5g | 0.5g | 0.5g | 0.5g | 0.5g | 0.5g | 0.5g | 0.5g | 0.5g | 25g | 15g | 01g | 0.2g | 01g | 01g | 01g | 0.25g | 0.25g | 0.2g | 0.25g | 0.5g | 0.25g | 0.25g | 0.5g | 0.25g | 0.2g |  |  |  | 2
| 1 | 1 | 18 | 18.4 | 18 | 19.9 | 20 | 19 | 19.8 | 20.4 | 21.2 | 20.364 | 17.6 | 27 | 20.5235 | 22.4733 | 20.4 | 29.6 | 18 | 20.18 | 26.9 | 20.8 | 23 | 22.4 | 19.1 | 19.3 | 23.5 | 19.9 |  |  |  | 1
| 1 | 2 | 18 | 19.1 | 18 | 19.7 | 20.5 | 18.5 | 21.6 | 21.3 | 20.2 | 20.494 | 17.7 | 30 | 20.0783 | 22.6491 | 19 | 28.8 | 18 | 21.16 | 27.9 | 20.7 | 24 | 22.1 | 20 | 20.2 | 24 | 20.5 |  |  |  | 33
| 1 | 3 | 18 | 18.8 | 19 | 18.8 | 20 | 18.8 | 20.3 | 21.2 | 18.7 | 20.744 | 17.4 | 30 | 20.6248 | 22.9231 | 19.1 | 28.9 | 18 | 20.56 | 26 | 21.8 | 21 | 23 | 19.8 | 21 | 23.8 | 19.9 |  |  |  | 16
| 1 | 4 | 18 | 19.4 | 18 | 19.4 | 20.8 | 18.3 | 20.7 | 20.9 | 20.5 | 20.542 | 18 | 27 | 20.7125 | 22.9235 | 18.7 | 28.1 | 18 | 20.22 | 26.4 | 22 | 23 | 22 | 19.5 | 20.4 | 24.1 | 20 |  |  |  | 20.2037
| 1 | 5 | 18 | 18.4 | 20 | 19 | 20.1 | 18.2 | 19.5 | 21 | 19.6 | 20.491 | 17.3 | 28 | 20.9738 | 23.5736 | 19.5 | 29 | 19 | 21.63 | 27.8 | 21.8 | 22 | 22.8 | 19.5 | 21.5 | 23.8 | 19.7 |  |  |  | 90
| 1 | 6 | 18 | 19.6 | 20 | 19.2 | 19.9 | 18.2 | 19 | 21.2 | 19.4 | 20.607 | 17.2 | 28 | 20.5857 | 23.4672 | 19.1 | 28.7 | 18 | 20.43 | 26.7 | 22.3 | 21 | 23 | 19.8 | 19.9 | 23.7 | 19.4
| Mean |  | 18 | 18.95 | 18.8333 | 19.3333 | 20.2167 | 18.5 | 20.15 | 21 | 19.9333 | 20.5403 | 17.5333 | 28.3333 | 20.5831 | 23.0016 | 19.3 | 28.85 | 18.1667 | 20.6967 | 26.95 | 21.5667 | 22.3333 | 22.55 | 19.6167 | 20.3833 | 23.8167 | 19.9
| Median |  | 18 | 18.95 | 18.5 | 19.3 | 20.05 | 18.4 | 20.05 | 21.1 | 19.9 | 20.518 | 17.5 | 28 | 20.6052 | 22.9233 | 19.1 | 28.85 | 18 | 20.495 | 26.8 | 21.8 | 22.5 | 22.6 | 19.65 | 20.3 | 23.8 | 19.9
| Std Dev. |  | 0 | 0.50498 | 0.98319 | 0.41793 | 0.35449 | 0.33466 | 0.92682 | 0.32863 | 0.88468 | 0.12775 | 0.29439 | 1.3663 | 0.2931 | 0.43806 | 0.59666 | 0.48477 | 0.40825 | 0.57788 | 0.76092 | 0.65929 | 1.2111 | 0.44609 | 0.31885 | 0.78337 | 0.2137 | 0.36332
| Rel.Std.Dev. |  | 0% | 2.665% | 5.22% | 2.162% | 1.753% | 1.809% | 4.6% | 1.565% | 4.438% | 0.622% | 1.679% | 4.822% | 1.424% | 1.904% | 3.091% | 1.68% | 2.247% | 2.792% | 2.823% | 3.057% | 5.423% | 1.978% | 1.625% | 3.843% | 0.8973% | 1.826%
| PDM3 |  | -10.91% | -6.205% | -6.783% | -4.308% | 0.06419% | -8.433% | -0.2658% | 3.941% | -1.338% | 1.666% | -13.22% | 40.24% | 1.878% | 13.85% | -4.473% | 42.8% | -10.08% | 2.44% | 33.39% | 6.746% | 10.54% | 11.61% | -2.906% | 0.8891% | 17.88% | -1.503%
| Z-Score (Absolute) |  | 1.19 | 0.7 | 0.76 | 0.5 | 0.04 | 0.93 | 0.08 | 0.36 | 0.19 | 0.12 | 1.43 | 4.14 | 0.15 | 1.39 | 0.52 | 4.41 | 1.1 | 0.2 | 3.43 | 0.65 | 1.05 | 1.16 | 0.35 | 0.04 | 1.81 | 0.21
| Analytical results for Li in OREAS 628 (Certified Value 9.69 ppm) | [30 empty] | Certified
Li | Round | Replicate | Lab | Lab | Lab | Lab | Lab | Lab | Lab | Lab | Lab | Lab | Lab | Lab | Lab | Lab | Lab | Lab | Lab | Lab | Lab | Lab | Lab | Lab | Lab | [6 empty] | 1
| No | No | 1.01 | 1.02 | 1.04 | 1.05 | 1.06 | 1.07 | 1.08 | 1.09 | 1.10 | 1.12 | 1.13 | 1.14 | 1.15 | 1.17 | 1.18 | 1.19 | 1.21 | 1.23 | 1.25 | 1.26 | 1.27 | 1.28 | 1.30 | [6 empty] | ppm
|  |  | AR*OES/MS | AR*OES/MS | AR*MS | AR*MS | AR*MS | AR*MS | AR*MS | AR*OES/MS | AR*MS | AR*OES | AR*MS | AR*OES/MS | AR*OES/MS | AR*OES/MS | AR*OES/MS | AR*OES | AR*OES/MS | AR*OES | AR*OES/MS | AR*OES/MS | AR*OES/MS | AR*OES | AR*OES/MS | [6 empty] | 2
|  |  | 0.5g | 0.5g | 0.5g | 0.5g | 0.5g | 0.5g | 0.5g | 0.5g | 25g | 01g | 0.2g | 0.5g | 01g | 01g | 0.25g | 0.25g | 0.2g | 0.25g | 0.25g | 0.25g | 0.5g | 0.25g | 0.2g | [6 empty] | 2
| 1 | 1 | 10 | 10 | 9.6 | 8.9 | 9.3 | 9.3 | 9.1 | 8.8 | 9.5 | 12 | 8.4135 | 11.47 | 8.5572 | 11.6 | 11.1 | 12.56 | 11 | 11 | 8 | 9 | 8.8 | 7 | 9 | [6 empty] | 1
| 1 | 2 | 9 | 9.5 | 9.4 | 9.2 | 9.3 | 9.4 | 9.4 | 8.7 | 8.8 | 13 | 8.4286 | 10.3 | 8.6728 | 12.2 | 10.3 | 12.54 | 11.8 | 10 | 9 | 9 | 9.2 | 12 | 8 | [6 empty] | 0
| 1 | 3 | 10 | 9.7 | 8.5 | 10 | 9.4 | 9.3 | 9.3 | 7.9 | 10.1 | 13 | 8.5083 | 9.94 | 9.4037 | 12.2 | 10.5 | 12.55 | 11.1 | 11 | 10 | 9 | 8.9 | 11 | 9 | [6 empty] | 16
| 1 | 4 | 10 | 10.3 | 8.6 | 10 | 9.3 | 9.2 | 9.2 | 8.1 | 9.9 | 12 | 8.4179 | 9.39 | 9.2048 | 11.9 | 11.3 | 12.48 | 11.2 | 11 | 9 | 9 | 9.2 | 9 | 9 | [6 empty] | 9.6949
| 1 | 5 | 10 | 9.2 | 8.3 | 9.6 | 9.3 | 8.6 | 9.9 | 7.6 | 9.6 | 11 | 9.3281 | 11.48 | 9.6476 | 11.9 | 11.6 | 12.51 | 11.4 | 11 | 9 | 9 | 8.5 | 9 | 8 | [6 empty] | 91
| 1 | 6 | 10 | 9.3 | 8.6 | 9.9 | 9.4 | 8.3 | 10.1 | 7.7 | 10.2 | 11 | 9.2164 | 10.14 | 9.3223 | 11.6 | 12.9 | 12.49 | 11.4 | 11 | 9 | 9 | 8.5 | 11 | 9
| Mean |  | 9.8333 | 9.6667 | 8.8333 | 9.6 | 9.3333 | 9.0167 | 9.5 | 8.1333 | 9.6833 | 12 | 8.7188 | 10.4533 | 9.1347 | 11.9 | 11.2833 | 12.5217 | 11.3167 | 10.8333 | 9 | 9 | 8.85 | 9.8333 | 8.6667
| Median |  | 10 | 9.6 | 8.6 | 9.75 | 9.3 | 9.25 | 9.35 | 8 | 9.75 | 12 | 8.4684 | 10.22 | 9.2635 | 11.9 | 11.2 | 12.525 | 11.3 | 11 | 9 | 9 | 8.85 | 10 | 9
| Std Dev. |  | 0.40825 | 0.42269 | 0.53166 | 0.46043 | 0.05164 | 0.4535 | 0.40497 | 0.50859 | 0.51153 | 0.89443 | 0.43155 | 0.84894 | 0.42952 | 0.26833 | 0.93041 | 0.033116 | 0.28577 | 0.40825 | 0.63246 | 0 | 0.31464 | 1.8348 | 0.5164
| Rel.Std.Dev. |  | 4.152% | 4.373% | 6.019% | 4.796% | 0.5533% | 5.03% | 4.263% | 6.253% | 5.283% | 7.454% | 4.95% | 8.121% | 4.702% | 2.255% | 8.246% | 0.2645% | 2.525% | 3.768% | 7.027% | 0% | 3.555% | 18.66% | 5.958%
| PDM3 |  | 1.428% | -0.2912% | -8.887% | -0.9789% | -3.729% | -6.996% | -2.01% | -16.11% | -0.1193% | 23.78% | -10.07% | 7.823% | -5.778% | 22.74% | 16.38% | 29.16% | 16.73% | 11.74% | -7.168% | -7.168% | -8.715% | 1.428% | -10.61%
| Z-Score (Absolute) |  | NA | 0.11 | 0.68 | 0.05 | 0.21 | 0.51 | 0.05 | 1.35 | 0.13 | NA | 0.79 | 0.86 | 0.4 | 2.24 | 1.65 | 2.83 | 1.68 | NA | NA | NA | 0.67 | NA | NA
Results from laboratories 1.01, 1.12, 1.23, 1.25, 1.26, 1.28 and 1.30 were removed due to their 1 ppm reading resolution.
| Analytical results for Lu in OREAS 628 (Certified Value 0.045 ppm) | [30 empty] | Certified
Lu | Round | Replicate | 1.01: Lab; 1.02: Lab; 1.03: Lab; 1.04: Lab; 1.05: Lab; 1.06: Lab |  |  |  | 1
| No | No | 1.01: 1.02; 1.02: 1.10; 1.03: 1.13; 1.04: 1.23; 1.05: 1.25; 1.06: 1.26 |  |  |  | ppm
|  |  | 1.01: AR*OES/MS; 1.02: AR*MS; 1.03: AR*MS; 1.04: AR*MS; 1.05: AR*OES/MS; 1.06: AR*OES/MS |  |  |  | 3
|  |  | 1.01: 0.5g; 1.02: 25g; 1.03: 0.2g; 1.04: 0.25g; 1.05: 0.25g; 1.06: 0.25g |  |  |  | 3
| 1 | 1 | 1.01: < 0.1; 1.02: 0.04; 1.03: < 0.05; 1.04: 0.05; 1.05: 0.05; 1.06: 0.04 |  |  |  | 1
| 1 | 2 | 1.01: < 0.1; 1.02: 0.042; 1.03: < 0.05; 1.04: 0.05; 1.05: 0.05; 1.06: 0.04 |  |  |  | 34
| 1 | 3 | 1.01: < 0.1; 1.02: 0.04; 1.03: < 0.05; 1.04: 0.05; 1.05: 0.05; 1.06: 0.04 |  |  |  | 16
| 1 | 4 | 1.01: < 0.1; 1.02: 0.041; 1.03: < 0.05; 1.04: 0.05; 1.05: 0.05; 1.06: 0.04 |  |  |  | 0.045125
| 1 | 5 | 1.01: < 0.1; 1.02: 0.039; 1.03: < 0.05; 1.04: 0.05; 1.05: 0.05; 1.06: 0.04 |  |  |  | 92
| 1 | 6 | 1.01: < 0.1; 1.02: 0.041; 1.03: < 0.05; 1.04: 0.05; 1.05: 0.05; 1.06: 0.04
| Mean |  | 1.02: 0.0405; 1.04: 0.05; 1.05: 0.05; 1.06: 0.04
| Median |  | 1.02: 0.0405; 1.04: 0.05; 1.05: 0.05; 1.06: 0.04
| Std Dev. |  | 1.02: 0.0010488; 1.04: 7.6012e-18; 1.05: 7.6012e-18; 1.06: 0
| Rel.Std.Dev. |  | 1.02: 2.59%; 1.04: 1.52e-14%; 1.05: 1.52e-14%; 1.06: 0%
| PDM3 |  | 1.02: -10.25%; 1.04: 10.8%; 1.05: 10.8%; 1.06: -11.36%
| Z-Score (Absolute) |  | 1.01: 0.67; 1.02: 0.67; 1.03: 2.87; 1.04: 0.67; 1.05: 0.67; 1.06: 0.75
| Analytical results for Mg in OREAS 628 (Certified Value 0.194 wt.%) | [30 empty] | Certified
Mg | Round | Replicate | Lab | Lab | Lab | Lab | Lab | Lab | Lab | Lab | Lab | Lab | Lab | Lab | Lab | Lab | Lab | Lab | Lab | Lab | Lab | Lab | Lab | Lab | Lab | Lab | Lab | Lab | Lab |  |  | 1
| No | No | 1.01 | 1.02 | 1.03 | 1.04 | 1.05 | 1.06 | 1.07 | 1.08 | 1.09 | 1.10 | 1.11 | 1.12 | 1.13 | 1.14 | 1.15 | 1.16 | 1.17 | 1.18 | 1.19 | 1.21 | 1.23 | 1.24 | 1.25 | 1.26 | 1.27 | 1.28 | 1.30 |  |  | wt.%
|  |  | AR*OES/MS | AR*OES/MS | AR*MS | AR*MS | AR*MS | AR*MS | AR*MS | AR*MS | AR*OES/MS | AR*OES | AR*MS | AR*OES | AR*MS | AR*OES/MS | AR*OES/MS | AR*OES | AR*OES/MS | AR*OES/MS | AR*OES | AR*OES/MS | AR*OES | AR*OES | AR*OES/MS | AR*OES/MS | AR*OES/MS | AR*OES | AR*OES/MS |  |  | 3
|  |  | 0.5g | 0.5g | 0.5g | 0.5g | 0.5g | 0.5g | 0.5g | 0.5g | 0.5g | 25g | 15g | 01g | 0.2g | 0.5g | 01g | 01g | 01g | 0.25g | 0.25g | 0.2g | 0.25g | 0.5g | 0.25g | 0.25g | 0.5g | 0.25g | 0.2g |  |  | 3
| 1 | 1 | 0.19 | 0.21 | 0.19 | 0.19 | 0.17 | 0.18 | 0.19 | 0.18 | 0.22 | 0.19 | 0.19 | 0.22 | 0.19488 | 0.19324 | 0.20195 | 0.2 | 0.21 | 0.19 | 0.1979 | 0.22 | 0.19 | 0.18 | 0.18 | 0.19 | 0.2 | 0.194 | 0.19 |  |  | 1
| 1 | 2 | 0.18 | 0.21 | 0.18 | 0.19 | 0.18 | 0.18 | 0.19 | 0.19 | 0.22 | 0.18 | 0.19 | 0.23 | 0.19203 | 0.17725 | 0.20811 | 0.19 | 0.22 | 0.19 | 0.1972 | 0.22 | 0.19 | 0.19 | 0.19 | 0.19 | 0.21 | 0.197 | 0.18 |  |  | 0
| 1 | 3 | 0.19 | 0.21 | 0.19 | 0.18 | 0.19 | 0.18 | 0.19 | 0.18 | 0.2 | 0.2 | 0.19 | 0.23 | 0.19559 | 0.17316 | 0.23407 | 0.19 | 0.22 | 0.19 | 0.198 | 0.22 | 0.19 | 0.17 | 0.19 | 0.19 | 0.21 | 0.196 | 0.19 |  |  | 16
| 1 | 4 | 0.2 | 0.22 | 0.19 | 0.18 | 0.19 | 0.18 | 0.19 | 0.18 | 0.21 | 0.2 | 0.19 | 0.21 | 0.1945 | 0.15729 | 0.21446 | 0.19 | 0.22 | 0.19 | 0.1975 | 0.22 | 0.19 | 0.17 | 0.19 | 0.19 | 0.21 | 0.196 | 0.19 |  |  | 0.19434
| 1 | 5 | 0.18 | 0.2 | 0.21 | 0.17 | 0.18 | 0.18 | 0.17 | 0.2 | 0.2 | 0.19 | 0.19 | 0.21 | 0.21246 | 0.19286 | 0.22416 | 0.19 | 0.22 | 0.2 | 0.196 | 0.22 | 0.21 | 0.18 | 0.2 | 0.19 | 0.19 | 0.206 | 0.18 |  |  | 93
| 1 | 6 | 0.2 | 0.21 | 0.2 | 0.18 | 0.19 | 0.18 | 0.17 | 0.2 | 0.2 | 0.21 | 0.19 | 0.2 | 0.20746 | 0.17523 | 0.22428 | 0.19 | 0.21 | 0.2 | 0.1977 | 0.22 | 0.2 | 0.17 | 0.19 | 0.19 | 0.2 | 0.206 | 0.19
| Mean |  | 0.19 | 0.21 | 0.19333 | 0.18167 | 0.18333 | 0.18 | 0.18333 | 0.18833 | 0.20833 | 0.195 | 0.19 | 0.21667 | 0.19949 | 0.17817 | 0.21784 | 0.19167 | 0.21667 | 0.19333 | 0.19738 | 0.22 | 0.195 | 0.17667 | 0.19 | 0.19 | 0.20333 | 0.19917 | 0.18667
| Median |  | 0.19 | 0.21 | 0.19 | 0.18 | 0.185 | 0.18 | 0.19 | 0.185 | 0.205 | 0.195 | 0.19 | 0.215 | 0.19524 | 0.17624 | 0.21931 | 0.19 | 0.22 | 0.19 | 0.1976 | 0.22 | 0.19 | 0.175 | 0.19 | 0.19 | 0.205 | 0.1965 | 0.19
| Std Dev. |  | 0.0089443 | 0.0063246 | 0.010328 | 0.0075277 | 0.008165 | 3.0405e-17 | 0.010328 | 0.0098319 | 0.0098319 | 0.010488 | 3.0405e-17 | 0.012111 | 0.0083523 | 0.013518 | 0.01186 | 0.0040825 | 0.005164 | 0.005164 | 0.00073598 | 0 | 0.0083666 | 0.008165 | 0.0063246 | 3.0405e-17 | 0.008165 | 0.0053821 | 0.005164
| Rel.Std.Dev. |  | 4.708% | 3.012% | 5.342% | 4.144% | 4.454% | 1.689e-14% | 5.633% | 5.22% | 4.719% | 5.379% | 1.6e-14% | 5.59% | 4.187% | 7.587% | 5.444% | 2.13% | 2.383% | 2.671% | 0.3729% | 0% | 4.291% | 4.622% | 3.329% | 1.6e-14% | 4.016% | 2.702% | 2.766%
| PDM3 |  | -2.232% | 8.059% | -0.5169% | -6.52% | -5.663% | -7.378% | -5.663% | -3.09% | 7.202% | 0.3407% | -2.232% | 11.49% | 2.65% | -8.319% | 12.09% | -1.375% | 11.49% | -0.5169% | 1.567% | 13.2% | 0.3407% | -9.093% | -2.232% | -2.232% | 4.629% | 2.485% | -3.947%
| Z-Score (Absolute) |  | 0.34 | 1.69 | 0 | 1.18 | 1.01 | 1.35 | 1.01 | 0.51 | 1.52 | 0.17 | 0.34 | 2.36 | 0.62 | 1.53 | 2.48 | 0.17 | 2.36 | 0 | 0.41 | 2.7 | 0.17 | 1.69 | 0.34 | 0.34 | 1.01 | 0.59 | 0.67
| Analytical results for Mn in OREAS 628 (Certified Value 0.168 wt.%) | [30 empty] | Certified
Mn | Round | Replicate | Lab | Lab | Lab | Lab | Lab | Lab | Lab | Lab | Lab | Lab | Lab | Lab | Lab | Lab | Lab | Lab | Lab | Lab | Lab | Lab | Lab | Lab | Lab | Lab | Lab | Lab | Lab |  |  | 1
| No | No | 1.01 | 1.02 | 1.03 | 1.04 | 1.05 | 1.06 | 1.07 | 1.08 | 1.09 | 1.10 | 1.11 | 1.12 | 1.13 | 1.14 | 1.15 | 1.16 | 1.17 | 1.18 | 1.19 | 1.21 | 1.23 | 1.24 | 1.25 | 1.26 | 1.27 | 1.28 | 1.30 |  |  | wt.%
|  |  | AR*OES/MS | AR*OES/MS | AR*MS | AR*MS | AR*MS | AR*MS | AR*MS | AR*MS | AR*OES/MS | AR*OES | AR*MS | AR*OES | AR*MS | AR*OES/MS | AR*OES/MS | AR*OES | AR*OES/MS | AR*OES/MS | AR*OES | AR*OES/MS | AR*OES | AR*OES | AR*OES/MS | AR*OES/MS | AR*OES/MS | AR*OES | AR*OES/MS |  |  | 3
|  |  | 0.5g | 0.5g | 0.5g | 0.5g | 0.5g | 0.5g | 0.5g | 0.5g | 0.5g | 25g | 15g | 01g | 0.2g | 0.5g | 01g | 01g | 01g | 0.25g | 0.25g | 0.2g | 0.25g | 0.5g | 0.25g | 0.25g | 0.5g | 0.25g | 0.2g |  |  | 3
| 1 | 1 | 0.15 | 0.167 | 0.1583 | 0.163 | 0.1635 | 0.174 | 0.164 | 0.165 | 0.176 | 0.1662 | 0.1697 | 0.1739 | 0.065243 | 0.15907 | 0.16035 | 0.1659 | 0.176 | 0.1694 | 0.1659 | 0.1674 | 0.1724 | 0.1781 | 0.1655 | 0.1614 | 0.1678 | 0.1712 | 0.1684 |  |  | 1
| 1 | 2 | 0.1499 | 0.164 | 0.1522 | 0.1615 | 0.1655 | 0.171 | 0.165 | 0.17 | 0.167 | 0.161 | 0.1699 | 0.1802 | 0.064292 | 0.14225 | 0.16913 | 0.1644 | 0.175 | 0.1702 | 0.1661 | 0.1723 | 0.1701 | 0.1777 | 0.1686 | 0.1675 | 0.1738 | 0.1738 | 0.1676 |  |  | 21
| 1 | 3 | 0.1496 | 0.165 | 0.1577 | 0.162 | 0.1655 | 0.174 | 0.1645 | 0.167 | 0.163 | 0.1699 | 0.1702 | 0.1841 | 0.065481 | 0.14724 | 0.17058 | 0.1653 | 0.172 | 0.1743 | 0.1655 | 0.1636 | 0.1727 | 0.1717 | 0.164 | 0.1676 | 0.1706 | 0.1738 | 0.1677 |  |  | 16
| 1 | 4 | 0.1521 | 0.174 | 0.1592 | 0.16 | 0.1655 | 0.1725 | 0.162 | 0.1705 | 0.173 | 0.1653 | 0.167 | 0.1676 | 0.065117 | 0.13829 | 0.16423 | 0.166 | 0.171 | 0.1683 | 0.1658 | 0.1674 | 0.1711 | 0.1727 | 0.1615 | 0.165 | 0.171 | 0.175 | 0.1672 |  |  | 0.16786
| 1 | 5 | 0.1511 | 0.167 | 0.1599 | 0.1575 | 0.162 | 0.1735 | 0.163 | 0.166 | 0.165 | 0.1612 | 0.167 | 0.1758 | 0.071133 | 0.16416 | 0.16417 | 0.1653 | 0.175 | 0.1776 | 0.1648 | 0.1673 | 0.1706 | 0.1775 | 0.164 | 0.1627 | 0.1734 | 0.1701 | 0.1684 |  |  | 94
| 1 | 6 | 0.1499 | 0.17 | 0.1554 | 0.161 | 0.164 | 0.1715 | 0.1615 | 0.168 | 0.168 | 0.1693 | 0.1701 | 0.1716 | 0.069462 | 0.15403 | 0.16555 | 0.1652 | 0.17 | 0.1694 | 0.1655 | 0.1684 | 0.1698 | 0.1785 | 0.1636 | 0.1658 | 0.1767 | 0.1695 | 0.1669
| Mean |  | 0.15043 | 0.16783 | 0.15712 | 0.16083 | 0.16433 | 0.17275 | 0.16333 | 0.16775 | 0.16867 | 0.16548 | 0.16898 | 0.17553 | 0.066788 | 0.15084 | 0.16567 | 0.16535 | 0.17317 | 0.17153 | 0.1656 | 0.16773 | 0.17112 | 0.17603 | 0.16453 | 0.165 | 0.17222 | 0.17223 | 0.1677
| Median |  | 0.14995 | 0.167 | 0.158 | 0.16125 | 0.16475 | 0.173 | 0.1635 | 0.1675 | 0.1675 | 0.16575 | 0.1698 | 0.17485 | 0.065362 | 0.15064 | 0.16489 | 0.1653 | 0.1735 | 0.1698 | 0.16565 | 0.1674 | 0.17085 | 0.1776 | 0.164 | 0.1654 | 0.1722 | 0.1725 | 0.16765
| Std Dev. |  | 0.00096678 | 0.003656 | 0.0028618 | 0.0019149 | 0.0014376 | 0.0012942 | 0.0014024 | 0.0021852 | 0.0049261 | 0.0038228 | 0.0015459 | 0.0059382 | 0.0027983 | 0.0099931 | 0.0037068 | 0.00057533 | 0.0024833 | 0.0036275 | 0.00045607 | 0.0027854 | 0.001199 | 0.0030058 | 0.0023712 | 0.0025259 | 0.0030857 | 0.0022651 | 0.00061319
| Rel.Std.Dev. |  | 0.6427% | 2.178% | 1.821% | 1.191% | 0.8748% | 0.7492% | 0.8586% | 1.303% | 2.921% | 2.31% | 0.9148% | 3.383% | 4.19% | 6.625% | 2.238% | 0.3479% | 1.434% | 2.115% | 0.2754% | 1.661% | 0.7007% | 1.708% | 1.441% | 1.531% | 1.792% | 1.315% | 0.3656%
| PDM3 |  | -10.38% | -0.01385% | -6.398% | -4.184% | -2.099% | 2.915% | -2.695% | -0.06349% | 0.4826% | -1.414% | 0.6713% | 4.573% | -60.21% | -10.14% | -1.304% | -1.493% | 3.163% | 2.19% | -1.344% | -0.07342% | 1.942% | 4.871% | -1.98% | -1.702% | 2.598% | 2.607% | -0.09328%
| Z-Score (Absolute) |  | 3.41 | 0.03 | 2.09 | 1.36 | 0.66 | 1 | 0.86 | 0.01 | 0.19 | 0.44 | 0.25 | 1.55 | 19.92 | 3.33 | 0.4 | 0.46 | 1.08 | 0.76 | 0.41 | 0.01 | 0.67 | 1.64 | 0.62 | 0.53 | 0.89 | 0.89 | 0
| Analytical results for Mo in OREAS 628 (Certified Value 22.1 ppm) | [30 empty] | Certified
Mo | Round | Replicate | Lab | Lab | Lab | Lab | Lab | Lab | Lab | Lab | Lab | Lab | Lab | Lab | Lab | Lab | Lab | Lab | Lab | Lab | Lab | Lab | Lab | Lab | Lab | Lab | Lab | Lab | Lab | Lab |  | 1
| No | No | 1.01 | 1.02 | 1.03 | 1.04 | 1.05 | 1.06 | 1.07 | 1.08 | 1.09 | 1.10 | 1.11 | 1.12 | 1.13 | 1.14 | 1.15 | 1.16 | 1.17 | 1.18 | 1.19 | 1.20 | 1.21 | 1.23 | 1.24 | 1.25 | 1.26 | 1.27 | 1.28 | 1.30 |  | ppm
|  |  | AR*OES/MS | AR*OES/MS | AR*MS | AR*MS | AR*MS | AR*MS | AR*MS | AR*MS | AR*OES/MS | AR*MS | AR*MS | AR*OES | AR*MS | AR*OES/MS | AR*OES/MS | AR*OES | AR*OES/MS | AR*OES/MS | AR*OES | AR*OES/MS | AR*OES/MS | AR*MS | AR*OES | AR*OES/MS | AR*OES/MS | AR*OES/MS | AR*OES | AR*MS |  | 1
|  |  | 0.5g | 0.5g | 0.5g | 0.5g | 0.5g | 0.5g | 0.5g | 0.5g | 0.5g | 25g | 15g | 01g | 0.2g | 0.5g | 01g | 01g | 01g | 0.25g | 0.25g | 0.5g | 0.2g | 0.25g | 0.5g | 0.25g | 0.25g | 0.5g | 0.25g | 0.2g |  | 2
| 1 | 1 | 21 | 19.2 | 22.3 | 23.5 | 21.4 | 20.2 | 21.1 | 22.9 | 23.3 | 23.3 | 21.36 | 23 | 22.5916 | 19.795 | 20.6861 | 21.3 | 23.8 | 22.5 | 20.77 | 21.7 | 23.07 | 22.32 | 23 | 23.2 | 23.01 | 21.99 | 25 | 26.13 |  | 1
| 1 | 2 | 21 | 19.1 | 21.8 | 23.3 | 22.1 | 20.5 | 22.1 | 24 | 22.4 | 22.5 | 21.25 | 23 | 22.4952 | 19.358 | 21.5001 | 18.4 | 23.4 | 22.9 | 20.83 | 21.5 | 22.9 | 21.91 | 23 | 23.7 | 23.56 | 21.9 | 25 | 26.17 |  | 36
| 1 | 3 | 21 | 20.1 | 22.4 | 22.9 | 21.9 | 21 | 21.2 | 23.1 | 22.1 | 23.1 | 21.3 | 24 | 23.0508 | 19.866 | 21.6281 | 20.4 | 23.2 | 22.8 | 20.75 | 21.6 | 21.65 | 22.8 | 23 | 23.6 | 23.55 | 21.57 | 22 | 24.69 |  | 16
| 1 | 4 | 21 | 20.3 | 22.3 | 23.1 | 21.7 | 21.2 | 21.4 | 22.6 | 23.4 | 22.4 | 20.98 | 22 | 22.5383 | 18.332 | 20.977 | 20 | 23.1 | 22.9 | 20.81 | 20.7 | 22.13 | 21.3 | 22 | 22.7 | 23.57 | 21.77 | 23 | 23.44 |  | 22.1042
| 1 | 5 | 21 | 19.6 | 22.6 | 22.3 | 21.5 | 21 | 21.1 | 22.9 | 22.3 | 22.4 | 20.87 | 22 | 22.7704 | 21.024 | 20.7581 | 21.9 | 23.7 | 22.9 | 20.13 | 21.4 | 23.45 | 22.4 | 23 | 23.7 | 23.34 | 22.35 | 24 | 21.39 |  | 95
| 1 | 6 | 21 | 20.7 | 22.1 | 23.2 | 21.2 | 20.9 | 20.9 | 22.2 | 22.2 | 23.1 | 21.03 | 22 | 23.4042 | 19.749 | 21.6689 | 20.6 | 23.5 | 22.9 | 20.65 | 21.4 | 22.35 | 21.64 | 23 | 23.2 | 23.66 | 21.96 | 25 | 25.13
| Mean |  | 21 | 19.8333 | 22.25 | 23.05 | 21.6333 | 20.8 | 21.3 | 22.95 | 22.6167 | 22.8 | 21.1317 | 22.6667 | 22.8084 | 19.6873 | 21.203 | 20.4333 | 23.45 | 22.8167 | 20.6567 | 21.3833 | 22.5917 | 22.0617 | 22.8333 | 23.35 | 23.4483 | 21.9233 | 24 | 24.4917
| Median |  | 21 | 19.85 | 22.3 | 23.15 | 21.6 | 20.95 | 21.15 | 22.9 | 22.35 | 22.8 | 21.14 | 22.5 | 22.681 | 19.772 | 21.2385 | 20.5 | 23.45 | 22.9 | 20.76 | 21.45 | 22.625 | 22.115 | 23 | 23.4 | 23.555 | 21.93 | 24.5 | 24.91
| Std Dev. |  | 0 | 0.6377 | 0.27386 | 0.41833 | 0.33267 | 0.37417 | 0.42426 | 0.60249 | 0.57764 | 0.40988 | 0.19813 | 0.8165 | 0.35589 | 0.86941 | 0.4477 | 1.2044 | 0.27386 | 0.16021 | 0.26553 | 0.35449 | 0.66617 | 0.54905 | 0.40825 | 0.3937 | 0.23928 | 0.25951 | 1.2649 | 1.8261
| Rel.Std.Dev. |  | 0% | 3.215% | 1.231% | 1.815% | 1.538% | 1.799% | 1.992% | 2.625% | 2.554% | 1.798% | 0.9376% | 3.602% | 1.56% | 4.416% | 2.112% | 5.894% | 1.168% | 0.7022% | 1.285% | 1.658% | 2.949% | 2.489% | 1.788% | 1.686% | 1.02% | 1.184% | 5.27% | 7.456%
| PDM3 |  | -4.995% | -10.27% | 0.6597% | 4.279% | -2.13% | -5.9% | -3.638% | 3.827% | 2.319% | 3.148% | -4.4% | 2.545% | 3.186% | -10.93% | -4.077% | -7.559% | 6.089% | 3.223% | -6.549% | -3.261% | 2.205% | -0.1923% | 3.299% | 5.636% | 6.081% | -0.8181% | 8.577% | 10.8%
| Z-Score (Absolute) |  | 0.98 | 1.78 | 0.12 | 0.43 | 0.54 | 1.12 | 0.77 | 0.36 | 0.13 | 0.26 | 0.89 | 0.17 | 0.27 | 1.88 | 0.84 | 1.37 | 0.71 | 0.27 | 1.22 | 0.72 | 0.12 | 0.25 | 0.28 | 0.64 | 0.71 | 0.34 | 1.09 | 1.43
| Analytical results for Na in OREAS 628 (Certified Value 0.054 wt.%) | [30 empty] | Certified
Na | Round | Replicate | Lab | Lab | Lab | Lab | Lab | Lab | Lab | Lab | Lab | Lab | Lab | Lab | Lab | Lab | Lab | Lab | Lab | Lab | Lab | Lab | Lab | Lab | Lab | Lab | Lab | Lab | Lab |  |  | 1
| No | No | 1.01 | 1.02 | 1.03 | 1.04 | 1.05 | 1.06 | 1.07 | 1.08 | 1.09 | 1.10 | 1.11 | 1.12 | 1.13 | 1.14 | 1.15 | 1.16 | 1.17 | 1.18 | 1.19 | 1.21 | 1.23 | 1.24 | 1.25 | 1.26 | 1.27 | 1.28 | 1.30 |  |  | wt.%
|  |  | AR*OES/MS | AR*OES/MS | AR*MS | AR*MS | AR*MS | AR*MS | AR*MS | AR*MS | AR*OES/MS | AR*OES | AR*MS | AR*OES | AR*MS | AR*OES/MS | AR*OES/MS | AR*OES | AR*OES/MS | AR*OES/MS | AR*OES | AR*OES/MS | AR*OES | AR*OES | AR*OES/MS | AR*OES/MS | AR*OES/MS | AR*OES | AR*OES/MS |  |  | 3
|  |  | 0.5g | 0.5g | 0.5g | 0.5g | 0.5g | 0.5g | 0.5g | 0.5g | 0.5g | 25g | 15g | 01g | 0.2g | 0.5g | 01g | 01g | 01g | 0.25g | 0.25g | 0.2g | 0.25g | 0.5g | 0.25g | 0.25g | 0.5g | 0.25g | 0.2g |  |  | 3
| 1 | 1 | 0.06 | 0.051 | 0.05 | 0.04 | 0.05 | 0.05 | 0.04 | 0.06 | 0.05 | 0.05 | 0.054 | 0.06 | 0.059203 | < 0.1 | 0.05313 | 0.09 | 0.06 | 0.04 | 0.0623 | 0.09 | 0.06 | 0.06 | 0.05 | 0.05 | 0.05 | 0.064 | 0.06 |  |  | 1
| 1 | 2 | 0.05 | 0.05 | 0.05 | 0.04 | 0.06 | 0.05 | 0.04 | 0.06 | 0.04 | 0.05 | 0.054 | 0.06 | 0.058647 | < 0.1 | 0.054586 | 0.08 | 0.06 | 0.05 | 0.0625 | 0.09 | 0.06 | 0.06 | 0.05 | 0.05 | 0.05 | 0.062 | 0.07 |  |  | 12
| 1 | 3 | 0.05 | 0.049 | 0.052 | 0.04 | 0.05 | 0.05 | 0.04 | 0.06 | 0.04 | 0.05 | 0.055 | 0.06 | 0.058947 | < 0.1 | 0.054097 | 0.08 | 0.06 | 0.05 | 0.0621 | 0.09 | 0.06 | 0.06 | 0.05 | 0.05 | 0.05 | 0.063 | 0.06 |  |  | 16
| 1 | 4 | 0.05 | 0.053 | 0.051 | 0.04 | 0.06 | 0.05 | 0.04 | 0.06 | 0.05 | 0.05 | 0.054 | 0.05 | 0.058532 | < 0.1 | 0.053186 | 0.09 | 0.06 | 0.05 | 0.0624 | 0.09 | 0.06 | 0.06 | 0.05 | 0.05 | 0.05 | 0.063 | 0.06 |  |  | 0.053566
| 1 | 5 | 0.05 | 0.053 | 0.051 | 0.04 | 0.05 | 0.05 | 0.04 | 0.06 | 0.04 | 0.05 | 0.053 | 0.06 | 0.057598 | < 0.1 | 0.053701 | 0.1 | 0.06 | 0.05 | 0.0615 | 0.09 | 0.06 | 0.07 | 0.05 | 0.05 | 0.05 | 0.058 | 0.06 |  |  | 96
| 1 | 6 | 0.05 | 0.051 | 0.05 | 0.04 | 0.06 | 0.05 | 0.04 | 0.06 | 0.05 | 0.05 | 0.055 | 0.06 | 0.057118 | < 0.1 | 0.05442 | 0.09 | 0.06 | 0.05 | 0.0625 | 0.08 | 0.06 | 0.06 | 0.05 | 0.05 | 0.06 | 0.061 | 0.06
| Mean |  | 0.051667 | 0.051167 | 0.050667 | 0.04 | 0.055 | 0.05 | 0.04 | 0.06 | 0.045 | 0.05 | 0.054167 | 0.058333 | 0.058341 |  | 0.053853 | 0.088333 | 0.06 | 0.048333 | 0.062217 | 0.088333 | 0.06 | 0.061667 | 0.05 | 0.05 | 0.051667 | 0.061833 | 0.061667
| Median |  | 0.05 | 0.051 | 0.0505 | 0.04 | 0.055 | 0.05 | 0.04 | 0.06 | 0.045 | 0.05 | 0.054 | 0.06 | 0.05859 |  | 0.053899 | 0.09 | 0.06 | 0.05 | 0.06235 | 0.09 | 0.06 | 0.06 | 0.05 | 0.05 | 0.05 | 0.0625 | 0.06
| Std Dev. |  | 0.0040825 | 0.0016021 | 0.0008165 | 0 | 0.0054772 | 7.6012e-18 | 0 | 0 | 0.0054772 | 7.6012e-18 | 0.00075277 | 0.0040825 | 0.00081089 |  | 0.00061816 | 0.0075277 | 0 | 0.0040825 | 0.00038166 | 0.0040825 | 0 | 0.0040825 | 7.6012e-18 | 7.6012e-18 | 0.0040825 | 0.002137 | 0.0040825
| Rel.Std.Dev. |  | 7.902% | 3.131% | 1.612% | 0% | 9.959% | 1.52e-14% | 0% | 0% | 12.17% | 1.52e-14% | 1.39% | 6.999% | 1.39% |  | 1.148% | 8.522% | 0% | 8.447% | 0.6134% | 4.622% | 0% | 6.62% | 1.52e-14% | 1.52e-14% | 7.902% | 3.456% | 6.62%
| PDM3 |  | -3.545% | -4.479% | -5.412% | -25.33% | 2.678% | -6.657% | -25.33% | 12.01% | -15.99% | -6.657% | 1.122% | 8.9% | 8.915% |  | 0.5367% | 64.91% | 12.01% | -9.768% | 16.15% | 64.91% | 12.01% | 15.12% | -6.657% | -6.657% | -3.545% | 15.43% | 15.12%
| Z-Score (Absolute) |  | 0.33 | 0.4 | 0.48 | 2.08 | 0.17 | 0.58 | 2.08 | 0.92 | 1.33 | 0.58 | 0.05 | 0.67 | 0.67 | 0.58 | 0 | 5.18 | 0.92 | 0.83 | 1.26 | 5.18 | 0.92 | 1.17 | 0.58 | 0.58 | 0.33 | 1.2 | 1.17
| Analytical results for Nb in OREAS 628 (Certified Value 0.45 ppm) | [30 empty] | Certified
Nb | Round | Replicate | Lab | Lab | Lab | Lab | Lab | Lab | Lab | Lab | Lab | Lab | Lab | Lab | Lab | Lab | Lab | Lab | Lab | Lab | [11 empty] | 1
| No | No | 1.01 | 1.02 | 1.04 | 1.05 | 1.06 | 1.07 | 1.08 | 1.09 | 1.10 | 1.13 | 1.15 | 1.17 | 1.18 | 1.23 | 1.25 | 1.26 | 1.27 | 1.30 | [11 empty] | ppm
|  |  | AR*OES/MS | AR*OES/MS | AR*MS | AR*MS | AR*MS | AR*MS | AR*MS | AR*OES/MS | AR*MS | AR*MS | AR*OES/MS | AR*OES/MS | AR*OES/MS | AR*MS | AR*OES/MS | AR*OES/MS | AR*OES/MS | AR*OES/MS | [11 empty] | 2
|  |  | 0.5g | 0.5g | 0.5g | 0.5g | 0.5g | 0.5g | 0.5g | 0.5g | 25g | 0.2g | 01g | 01g | 0.25g | 0.25g | 0.25g | 0.25g | 0.5g | 0.2g | [11 empty] | 2
| 1 | 1 | < 5 | 0.3 | 0.32 | 0.55 | 0.39 | 0.4 | 0.32 | 0.66 | 0.73 | 0.48067 | 0.83364 | 0.6 | 0.2 | 0.51 | 0.47 | 0.62 | 0.45 | < 1 | [11 empty] | 1
| 1 | 2 | < 5 | 0.3 | 0.31 | 0.52 | 0.39 | 0.43 | 0.36 | 0.7 | 0.74 | 0.45192 | 0.79513 | 0.7 | 0.2 | 0.55 | 0.48 | 0.61 | 0.47 | < 1 | [11 empty] | 37
| 1 | 3 | < 5 | 0.4 | 0.32 | 0.46 | 0.46 | 0.42 | 0.36 | 0.68 | 0.72 | 0.45158 | 0.73481 | 0.6 | 0.2 | 0.57 | 0.47 | 0.63 | 0.37 | < 1 | [11 empty] | 16
| 1 | 4 | < 5 | 0.3 | 0.35 | 0.5 | 0.45 | 0.4 | 0.33 | 0.75 | 0.72 | 0.41185 | 0.71547 | 0.6 | 0.2 | 0.54 | 0.41 | 0.63 | 0.52 | < 1 | [11 empty] | 0.45126
| 1 | 5 | < 5 | 0.3 | 0.35 | 0.48 | 0.41 | 0.4 | 0.36 | 0.75 | 0.71 | 0.44256 | 0.77829 | 0.7 | 0.2 | 0.48 | 0.43 | 0.62 | 0.42 | < 1 | [11 empty] | 97
| 1 | 6 | < 5 | 0.3 | 0.34 | 0.47 | 0.42 | 0.41 | 0.35 | 0.72 | 0.73 | 0.43526 | 0.67512 | 0.7 | 0.3 | 0.52 | 0.44 | 0.58 | 0.54 | < 1
| Mean |  | 1.02: 0.31667; 1.03: 0.33167; 1.04: 0.49667; 1.05: 0.42; 1.06: 0.41; 1.07: 0.34667; 1.08: 0.71; 1.09: 0.725; 1.10: 0.44564; 1.11: 0.75541; 1.12: 0.65; 1.13: 0.21667; 1.14: 0.52833; 1.15: 0.45; 1.16: 0.615; 1.17: 0.46167
| Median |  | 1.02: 0.3; 1.03: 0.33; 1.04: 0.49; 1.05: 0.415; 1.06: 0.405; 1.07: 0.355; 1.08: 0.71; 1.09: 0.725; 1.10: 0.44707; 1.11: 0.75655; 1.12: 0.65; 1.13: 0.2; 1.14: 0.53; 1.15: 0.455; 1.16: 0.62; 1.17: 0.46
| Std Dev. |  | 1.02: 0.040825; 1.03: 0.017224; 1.04: 0.033862; 1.05: 0.029665; 1.06: 0.012649; 1.07: 0.017512; 1.08: 0.036878; 1.09: 0.010488; 1.10: 0.02263; 1.11: 0.057771; 1.12: 0.054772; 1.13: 0.040825; 1.14: 0.031885; 1.15: 0.027568; 1.16: 0.018708; 1.17: 0.063061
| Rel.Std.Dev. |  | 1.02: 12.89%; 1.03: 5.193%; 1.04: 6.818%; 1.05: 7.063%; 1.06: 3.085%; 1.07: 5.052%; 1.08: 5.194%; 1.09: 1.447%; 1.10: 5.078%; 1.11: 7.648%; 1.12: 8.427%; 1.13: 18.84%; 1.14: 6.035%; 1.15: 6.126%; 1.16: 3.042%; 1.17: 13.66%
| PDM3 |  | 1.02: -29.83%; 1.03: -26.5%; 1.04: 10.06%; 1.05: -6.928%; 1.06: -9.144%; 1.07: -23.18%; 1.08: 57.34%; 1.09: 60.66%; 1.10: -1.246%; 1.11: 67.4%; 1.12: 44.04%; 1.13: -51.99%; 1.14: 17.08%; 1.15: -0.2801%; 1.16: 36.28%; 1.17: 2.305%
| Z-Score (Absolute) |  | 15.59 | NA | 1.28 | 0 | 0.6 | 0.67 | 1.17 | 1.66 | 1.78 | 0.4 | 2.01 | NA | NA | 0.25 | 0.36 | 0.92 | 0.27 | 0.03
Results from laboratories 1.02, 1.17 and 1.18 were removed due to their 0.1 ppm reading resolution.
| Analytical results for Nd in OREAS 628 (Indicative Value 19.5 ppm) | [30 empty] | Indicative
Nd | Round | Replicate | 1.01: Lab; 1.02: Lab; 1.03: Lab; 1.04: Lab |  |  | 1
| No | No | 1.01: 1.02; 1.02: 1.10; 1.03: 1.13; 1.04: 1.22 |  |  | ppm
|  |  | 1.01: AR*OES/MS; 1.02: AR*MS; 1.03: AR*MS; 1.04: AR*MS |  |  | 1
|  |  | 1.01: 0.5g; 1.02: 25g; 1.03: 0.2g; 1.04: 0.5g |  |  | 1
| 1 | 1 | 1.01: 17.7; 1.02: 19.191; 1.03: 19.2632; 1.04: 20.1968 |  |  | 1
| 1 | 2 | 1.01: 18.8; 1.02: 19.121; 1.03: 18.6956; 1.04: 20.6008 |  |  | 8
| 1 | 3 | 1.01: 18.7; 1.02: 19.08; 1.03: 19.9572; 1.04: 20.5941 |  |  | 16
| 1 | 4 | 1.01: 18.4; 1.02: 19.03; 1.03: 19.87; 1.04: 20.9857 |  |  | 19.464
| 1 | 5 | 1.01: 17.7; 1.02: 18.872; 1.03: 20.0808; 1.04: 20.5183 |  |  | 14
| 1 | 6 | 1.01: 19.1; 1.02: 19.151; 1.03: 19.9548; 1.04: 20.444
| Mean |  | 1.01: 18.4; 1.02: 19.0742; 1.03: 19.6369; 1.04: 20.5566
| Median |  | 1.01: 18.55; 1.02: 19.1005; 1.03: 19.9124; 1.04: 20.5562
| Std Dev. |  | 1.01: 0.58652; 1.02: 0.11367; 1.03: 0.54418; 1.04: 0.25734
| Rel.Std.Dev. |  | 1.01: 3.188%; 1.02: 0.5959%; 1.03: 2.771%; 1.04: 1.252%
| PDM3 |  | 1.01: -5.466%; 1.02: -2.003%; 1.03: 0.8885%; 1.04: 5.614%
| Z-Score (Absolute) |  | 1.01: 1.04; 1.02: 0.31; 1.03: 0.31; 1.04: 1.31
| Analytical results for Ni in OREAS 628 (Certified Value 11.5 ppm) | [30 empty] | Certified
Ni | Round | Replicate | Lab | Lab | Lab | Lab | Lab | Lab | Lab | Lab | Lab | Lab | Lab | Lab | Lab | Lab | Lab | Lab | Lab | Lab | Lab | Lab | Lab | Lab | Lab | Lab | Lab | Lab | Lab | Lab |  | 1
| No | No | 1.01 | 1.02 | 1.03 | 1.04 | 1.05 | 1.06 | 1.07 | 1.08 | 1.09 | 1.10 | 1.11 | 1.12 | 1.13 | 1.14 | 1.15 | 1.16 | 1.17 | 1.18 | 1.19 | 1.21 | 1.22 | 1.23 | 1.24 | 1.25 | 1.26 | 1.27 | 1.28 | 1.30 |  | ppm
|  |  | AR*OES/MS | AR*OES/MS | AR*MS | AR*MS | AR*MS | AR*MS | AR*MS | AR*MS | AR*OES/MS | AR*OES | AR*MS | AR*OES | AR*MS | AR*OES/MS | AR*OES/MS | AR*OES | AR*OES/MS | AR*OES/MS | AR*OES | AR*OES/MS | AR*OES | AR*MS | AR*OES | AR*OES/MS | AR*OES/MS | AR*OES/MS | AR*OES | AR*MS |  | 1
|  |  | 0.5g | 0.5g | 0.5g | 0.5g | 0.5g | 0.5g | 0.5g | 0.5g | 0.5g | 25g | 15g | 01g | 0.2g | 0.5g | 01g | 01g | 01g | 0.25g | 0.25g | 0.2g | 0.5g | 0.25g | 0.5g | 0.25g | 0.25g | 0.5g | 0.25g | 0.2g |  | 2
| 1 | 1 | 12 | 11.6 | 10.2 | 12.7 | 11.8 | 10.4 | 11.5 | 11.3 | 12.5 | 11.4 | 11.3 | 11 | 11.6935 | 10.9453 | 10.3856 | 10.53 | 12 | 10.5 | 16.89 | 12 | 10.58 | 11.7 | 18 | 11.2 | 11.3 | 12.6 | 10 | 13.6 |  | 1
| 1 | 2 | 12 | 10.8 | 10 | 12 | 11.8 | 10.4 | 12 | 11.9 | 11.6 | 11 | 11.2 | 12 | 11.271 | 10.0261 | 10.7396 | 10.18 | 12 | 10.7 | 17.11 | 13.6 | 10.95 | 11.7 | 17 | 11.4 | 11.9 | 12.6 | 11 | 13 |  | 13
| 1 | 3 | 12 | 11.4 | 10.1 | 11.6 | 12.2 | 10.6 | 11.9 | 11.9 | 11.5 | 12 | 11.2 | 12 | 11.5183 | 10.0508 | 11.2662 | 10.53 | 12 | 10.8 | 16.85 | 11.6 | 11.11 | 11.5 | 18 | 12.2 | 11.9 | 12.5 | 11 | 13.5 |  | 16
| 1 | 4 | 12 | 12.1 | 10.5 | 11.4 | 12 | 10.7 | 12.2 | 11.6 | 12.4 | 11.7 | 11.1 | 11 | 11.5182 | 8.9325 | 10.3804 | 9.96 | 12 | 10.7 | 17.05 | 12 | 10.94 | 11.6 | 17 | 11.6 | 11.9 | 12.7 | 11 | 13.5 |  | 11.5357
| 1 | 5 | 12 | 11.1 | 11 | 11.2 | 12.3 | 10.6 | 11.4 | 12.2 | 11.3 | 11.5 | 11 | 11 | 12.5442 | 10.14 | 11.4542 | 10.53 | 11 | 11.5 | 16.74 | 11.8 | 10.43 | 12 | 17 | 12.1 | 11.4 | 12.3 | 12 | 12.9 |  | 98
| 1 | 6 | 12 | 11.1 | 10.5 | 11.3 | 12.1 | 10.5 | 11 | 11.9 | 11.5 | 12.1 | 11.1 | 11 | 12.6275 | 10.48 | 11.3515 | 11.54 | 11 | 11.5 | 17.13 | 12 | 10.01 | 11.9 | 17 | 11.8 | 11.9 | 12 | 12 | 13.5
| Mean |  | 12 | 11.35 | 10.3833 | 11.7 | 12.0333 | 10.5333 | 11.6667 | 11.8 | 11.8 | 11.6167 | 11.15 | 11.3333 | 11.8621 | 10.0958 | 10.9296 | 10.545 | 11.6667 | 10.95 | 16.9617 | 12.1667 | 10.67 | 11.7333 | 17.3333 | 11.7167 | 11.7167 | 12.45 | 11.1667 | 13.3333
| Median |  | 12 | 11.25 | 10.35 | 11.5 | 12.05 | 10.55 | 11.7 | 11.9 | 11.55 | 11.6 | 11.15 | 11 | 11.6059 | 10.0954 | 11.0029 | 10.53 | 12 | 10.75 | 16.97 | 12 | 10.76 | 11.7 | 17 | 11.7 | 11.9 | 12.55 | 11 | 13.5
| Std Dev. |  | 0 | 0.45935 | 0.3656 | 0.56569 | 0.20656 | 0.12111 | 0.44572 | 0.30984 | 0.51381 | 0.40702 | 0.10488 | 0.5164 | 0.57712 | 0.66804 | 0.48992 | 0.54151 | 0.5164 | 0.43704 | 0.15804 | 0.72019 | 0.41139 | 0.18619 | 0.5164 | 0.392 | 0.28577 | 0.25884 | 0.75277 | 0.30111
| Rel.Std.Dev. |  | 0% | 4.047% | 3.521% | 4.835% | 1.717% | 1.15% | 3.82% | 2.626% | 4.354% | 3.504% | 0.9406% | 4.556% | 4.865% | 6.617% | 4.483% | 5.135% | 4.426% | 3.991% | 0.9317% | 5.919% | 3.856% | 1.587% | 2.979% | 3.346% | 2.439% | 2.079% | 6.741% | 2.258%
| PDM3 |  | 4.025% | -1.609% | -9.989% | 1.425% | 4.314% | -8.689% | 1.136% | 2.292% | 2.292% | 0.7023% | -3.343% | -1.754% | 2.83% | -12.48% | -5.254% | -8.588% | 1.136% | -5.077% | 47.04% | 5.47% | -7.504% | 1.714% | 50.26% | 1.569% | 1.569% | 7.926% | -3.199% | 15.58%
| Z-Score (Absolute) |  | NA | 0.51 | 1.9 | 0 | 0.48 | 1.69 | 0.05 | 0.14 | 0.14 | 0.12 | 0.79 | NA | 0.23 | 2.32 | 1.11 | 1.67 | NA | 1.08 | 7.6 | 0.67 | 1.49 | 0.05 | NA | 0.02 | 0.02 | 1.08 | NA | 2.36
Results from laboratories 1.01, 1.12, 1.17, 1.24 and 1.28 were removed due to their 1 ppm reading resolution.
| Analytical results for P in OREAS 628 (Certified Value 0.034 wt.%) | [30 empty] | Certified
P | Round | Replicate | Lab | Lab | Lab | Lab | Lab | Lab | Lab | Lab | Lab | Lab | Lab | Lab | Lab | Lab | Lab | Lab | Lab | Lab | Lab | Lab | Lab | Lab | Lab | Lab | Lab | Lab |  |  |  | 1
| No | No | 1.01 | 1.02 | 1.03 | 1.04 | 1.05 | 1.06 | 1.07 | 1.08 | 1.09 | 1.10 | 1.11 | 1.12 | 1.13 | 1.15 | 1.16 | 1.17 | 1.18 | 1.19 | 1.21 | 1.23 | 1.24 | 1.25 | 1.26 | 1.27 | 1.28 | 1.30 |  |  |  | wt.%
|  |  | AR*OES/MS | AR*OES/MS | AR*MS | AR*MS | AR*MS | AR*MS | AR*MS | AR*MS | AR*OES/MS | AR*OES | AR*MS | AR*OES | AR*MS | AR*OES/MS | AR*OES | AR*OES/MS | AR*OES/MS | AR*OES | AR*OES/MS | AR*OES | AR*OES | AR*OES/MS | AR*OES/MS | AR*OES/MS | AR*OES | AR*OES/MS |  |  |  | 3
|  |  | 0.5g | 0.5g | 0.5g | 0.5g | 0.5g | 0.5g | 0.5g | 0.5g | 0.5g | 25g | 15g | 01g | 0.2g | 01g | 01g | 01g | 0.25g | 0.25g | 0.2g | 0.25g | 0.5g | 0.25g | 0.25g | 0.5g | 0.25g | 0.2g |  |  |  | 3
| 1 | 1 | 0.0465 | 0.04 | 0.031 | 0.035 | 0.034 | 0.034 | 0.034 | 0.033 | 0.0343 | 0.0323 | 0.032 | 0.035 | 0.034404 | 0.034509 | 0.03 | 0.0366 | 0.031 | 0.0477 | 0.04 | 0.03 | 0.035 | 0.03 | 0.0341 | 0.0356 | 0.035 | 0.0326 |  |  |  | 1
| 1 | 2 | 0.0423 | 0.039 | 0.03 | 0.034 | 0.034 | 0.035 | 0.034 | 0.035 | 0.0333 | 0.0312 | 0.031 | 0.0351 | 0.034332 | 0.035681 | 0.03 | 0.0359 | 0.031 | 0.0473 | 0.04 | 0.03 | 0.036 | 0.04 | 0.0341 | 0.0366 | 0.033 | 0.0316 |  |  |  | 24
| 1 | 3 | 0.0425 | 0.038 | 0.031 | 0.033 | 0.036 | 0.035 | 0.034 | 0.034 | 0.0308 | 0.0343 | 0.032 | 0.0364 | 0.035083 | 0.034459 | 0.04 | 0.036 | 0.031 | 0.0475 | 0.04 | 0.03 | 0.033 | 0.04 | 0.0341 | 0.036 | 0.034 | 0.0327 |  |  |  | 16
| 1 | 4 | 0.0414 | 0.039 | 0.032 | 0.033 | 0.036 | 0.035 | 0.034 | 0.034 | 0.033 | 0.033 | 0.031 | 0.0336 | 0.034316 | 0.035717 | 0.04 | 0.036 | 0.031 | 0.0476 | 0.04 | 0.03 | 0.033 | 0.04 | 0.0344 | 0.0358 | 0.034 | 0.0326 |  |  |  | 0.03444
| 1 | 5 | 0.041 | 0.036 | 0.033 | 0.032 | 0.035 | 0.034 | 0.032 | 0.035 | 0.0336 | 0.0326 | 0.031 | 0.033 | 0.036955 | 0.036544 | 0.04 | 0.035 | 0.034 | 0.0472 | 0.04 | 0.03 | 0.032 | 0.04 | 0.0343 | 0.0352 | 0.036 | 0.0312 |  |  |  | 99
| 1 | 6 | 0.0421 | 0.036 | 0.032 | 0.033 | 0.036 | 0.034 | 0.032 | 0.036 | 0.0354 | 0.034 | 0.032 | 0.0333 | 0.036703 | 0.037309 | 0.04 | 0.0352 | 0.033 | 0.0477 | 0.03 | 0.04 | 0.035 | 0.04 | 0.0337 | 0.0356 | 0.035 | 0.0326
| Mean |  | 0.042633 | 0.038 | 0.0315 | 0.033333 | 0.035167 | 0.0345 | 0.033333 | 0.0345 | 0.0334 | 0.0329 | 0.0315 | 0.0344 | 0.035299 | 0.035703 | 0.036667 | 0.035783 | 0.031833 | 0.0475 | 0.038333 | 0.031667 | 0.034 | 0.038333 | 0.034117 | 0.0358 | 0.0345 | 0.032217
| Median |  | 0.0422 | 0.0385 | 0.0315 | 0.033 | 0.0355 | 0.0345 | 0.034 | 0.0345 | 0.03345 | 0.0328 | 0.0315 | 0.0343 | 0.034743 | 0.035699 | 0.04 | 0.03595 | 0.031 | 0.04755 | 0.04 | 0.03 | 0.034 | 0.04 | 0.0341 | 0.0357 | 0.0345 | 0.0326
| Std Dev. |  | 0.0019775 | 0.0016733 | 0.0010488 | 0.0010328 | 0.00098319 | 0.00054772 | 0.0010328 | 0.0010488 | 0.0015349 | 0.0011419 | 0.00054772 | 0.0013161 | 0.0012219 | 0.0011188 | 0.005164 | 0.00058793 | 0.0013292 | 0.00020976 | 0.0040825 | 0.0040825 | 0.0015492 | 0.0040825 | 0.00024014 | 0.00047329 | 0.0010488 | 0.00064627
| Rel.Std.Dev. |  | 4.638% | 4.403% | 3.33% | 3.098% | 2.796% | 1.588% | 3.098% | 3.04% | 4.596% | 3.471% | 1.739% | 3.826% | 3.462% | 3.134% | 14.08% | 1.643% | 4.175% | 0.4416% | 10.65% | 12.89% | 4.556% | 10.65% | 0.7039% | 1.322% | 3.04% | 2.006%
| PDM3 |  | 23.79% | 10.34% | -8.536% | -3.213% | 2.111% | 0.1748% | -3.213% | 0.1748% | -3.019% | -4.471% | -8.536% | -0.1156% | 2.494% | 3.669% | 6.466% | 3.901% | -7.568% | 37.92% | 11.31% | -8.052% | -1.277% | 11.31% | -0.9383% | 3.949% | 0.1748% | -6.455%
| Z-Score (Absolute) |  | 4.25 | 1.83 | 1.57 | 0.61 | 0.35 | 0 | 0.61 | 0 | 0.57 | 0.84 | 1.57 | 0.05 | 0.42 | 0.63 | 1.13 | 0.67 | 1.39 | 6.79 | 2 | 1.48 | 0.26 | 2 | 0.2 | 0.68 | 0 | 1.19
| Analytical results for Pb in OREAS 628 (Certified Value 0.257 wt.%) | [30 empty] | Certified
Pb | Round | Replicate | Lab | Lab | Lab | Lab | Lab | Lab | Lab | Lab | Lab | Lab | Lab | Lab | Lab | Lab | Lab | Lab | Lab | Lab | Lab | Lab | Lab | Lab | Lab | Lab | Lab | Lab | Lab | Lab |  | 1
| No | No | 1.01 | 1.02 | 1.03 | 1.04 | 1.05 | 1.06 | 1.07 | 1.08 | 1.09 | 1.10 | 1.11 | 1.12 | 1.13 | 1.14 | 1.15 | 1.16 | 1.17 | 1.18 | 1.19 | 1.20 | 1.21 | 1.23 | 1.24 | 1.25 | 1.26 | 1.27 | 1.28 | 1.30 |  | wt.%
|  |  | AR*OES/MS | AR*OES/MS | AR*MS | AR*MS | AR*MS | AR*MS | AR*MS | AR*MS | AR*OES/MS | AR*MS | AR*MS | AR*OES | AR*MS | AR*OES/MS | AR*OES/MS | AR*OES | AR*OES/MS | AR*OES/MS | AR*OES | AR*OES/MS | AR*OES/MS | AR*MS | AR*OES | AR*OES/MS | AR*OES/MS | AR*OES/MS | AR*OES | AR*MS |  | 3
|  |  | 0.5g | 0.5g | 0.5g | 0.5g | 0.5g | 0.5g | 0.5g | 0.5g | 0.5g | 25g | 15g | 01g | 0.2g | 0.5g | 01g | 01g | 01g | 0.25g | 0.25g | 0.5g | 0.2g | 0.25g | 0.5g | 0.25g | 0.25g | 0.5g | 0.25g | 0.2g |  | 3
| 1 | 1 | 0.2483 | 0.248 | 0.24516 | 0.261 | 0.256 | 0.256 | 0.251 | 0.257 | 0.287 | 0.26688 | 0.25005 | 0.2493 | 0.26695 | 0.25943 | 0.27428 | 0.2688 | 0.241 | 0.22158 | 0.2544 | 0.246 | 0.2704 | 0.2725 | 0.2532 | 0.2587 | 0.25187 | 0.25302 | 0.2625 | 0.25847 |  | 1
| 1 | 2 | 0.2442 | 0.253 | 0.23497 | 0.257 | 0.26 | 0.257 | 0.253 | 0.266 | 0.279 | 0.25746 | 0.2527 | 0.2528 | 0.25836 | 0.26129 | 0.2852 | 0.2645 | 0.254 | 0.22559 | 0.2552 | 0.2451 | 0.2681 | 0.2794 | 0.2549 | 0.258 | 0.25464 | 0.26039 | 0.2661 | 0.25717 |  | 25
| 1 | 3 | 0.244 | 0.249 | 0.24381 | 0.257 | 0.258 | 0.26 | 0.251 | 0.26 | 0.279 | 0.26751 | 0.25165 | 0.2651 | 0.26211 | 0.26046 | 0.28835 | 0.2693 | 0.251 | 0.22786 | 0.2541 | 0.2468 | 0.2709 | 0.2809 | 0.2515 | 0.2563 | 0.25867 | 0.25678 | 0.2638 | 0.25067 |  | 16
| 1 | 4 | 0.2501 | 0.252 | 0.24764 | 0.256 | 0.258 | 0.257 | 0.251 | 0.262 | 0.277 | 0.26442 | 0.24184 | 0.2421 | 0.25714 | 0.25847 | 0.2756 | 0.2692 | 0.251 | 0.2237 | 0.2548 | 0.235 | 0.271 | 0.2837 | 0.2592 | 0.253 | 0.25264 | 0.25515 | 0.2652 | 0.24833 |  | 0.25676
| 1 | 5 | 0.2463 | 0.242 | 0.2458 | 0.251 | 0.251 | 0.257 | 0.253 | 0.257 | 0.275 | 0.25865 | 0.23785 | 0.2471 | 0.26832 | 0.24523 | 0.27241 | 0.2605 | 0.252 | 0.22435 | 0.253 | 0.2381 | 0.2687 | 0.2582 | 0.2521 | 0.2564 | 0.25217 | 0.26075 | 0.2575 | 0.25753 |  | 100
| 1 | 6 | 0.2444 | 0.254 | 0.23874 | 0.258 | 0.258 | 0.255 | 0.249 | 0.262 | 0.273 | 0.2652 | 0.24272 | 0.2464 | 0.26081 | 0.259 | 0.2809 | 0.2617 | 0.25 | 0.22269 | 0.2555 | 0.2419 | 0.2692 | 0.2738 | 0.2598 | 0.2559 | 0.25788 | 0.26422 | 0.2623 | 0.2478
| Mean |  | 0.24622 | 0.24967 | 0.24269 | 0.25667 | 0.25683 | 0.257 | 0.25133 | 0.26067 | 0.27833 | 0.26335 | 0.24614 | 0.25047 | 0.26228 | 0.25731 | 0.27946 | 0.26567 | 0.24983 | 0.22429 | 0.2545 | 0.24215 | 0.26972 | 0.27475 | 0.25512 | 0.25638 | 0.25465 | 0.25838 | 0.2629 | 0.25333
| Median |  | 0.24535 | 0.2505 | 0.24449 | 0.257 | 0.258 | 0.257 | 0.251 | 0.261 | 0.278 | 0.26481 | 0.24638 | 0.2482 | 0.26146 | 0.25921 | 0.27825 | 0.26665 | 0.251 | 0.22403 | 0.2546 | 0.2435 | 0.2698 | 0.2766 | 0.25405 | 0.25635 | 0.25364 | 0.25859 | 0.26315 | 0.25392
| Std Dev. |  | 0.0025183 | 0.0044121 | 0.0048318 | 0.003266 | 0.0031252 | 0.0016733 | 0.0015055 | 0.0034448 | 0.0048442 | 0.0042689 | 0.0061265 | 0.0079852 | 0.0045236 | 0.0060064 | 0.0064108 | 0.0039823 | 0.004535 | 0.0022222 | 0.00089443 | 0.0047484 | 0.0012189 | 0.0091588 | 0.0035919 | 0.0019833 | 0.0029837 | 0.0041349 | 0.0030338 | 0.0049287
| Rel.Std.Dev. |  | 1.023% | 1.767% | 1.991% | 1.272% | 1.217% | 0.6511% | 0.599% | 1.322% | 1.74% | 1.621% | 2.489% | 3.188% | 1.725% | 2.334% | 2.294% | 1.499% | 1.815% | 0.9907% | 0.3514% | 1.961% | 0.4519% | 3.333% | 1.408% | 0.7736% | 1.172% | 1.6% | 1.154% | 1.946%
| PDM3 |  | -4.108% | -2.764% | -5.482% | -0.03772% | 0.02719% | 0.0921% | -2.115% | 1.52% | 8.401% | 2.566% | -4.139% | -2.452% | 2.149% | 0.2139% | 8.839% | 3.467% | -2.699% | -12.65% | -0.8816% | -5.691% | 5.045% | 7.005% | -0.6414% | -0.1481% | -0.8251% | 0.6315% | 2.39% | -1.338%
| Z-Score (Absolute) |  | 1.12 | 0.74 | 1.5 | 0.02 | 0.03 | 0.05 | 0.56 | 0.45 | 2.37 | 0.74 | 1.13 | 0.66 | 0.62 | 0.09 | 2.49 | 0.99 | 0.73 | 3.5 | 0.22 | 1.56 | 1.43 | 1.98 | 0.15 | 0.02 | 0.2 | 0.2 | 0.69 | 0.35
| Analytical results for Pd in OREAS 628 (Indicative Value 12.7 ppb) | [30 empty] | Indicative
Pd | Round | Replicate | 1.01: Lab; 1.02: Lab; 1.03: Lab |  | 1
| No | No | 1.01: 1.09; 1.02: 1.10; 1.03: 1.15 |  | ppb
|  |  | 1.01: AR*OES/MS; 1.02: AR*MS; 1.03: AR*OES/MS |  | 1
|  |  | 1.01: 0.5g; 1.02: 25g; 1.03: 01g |  | 1
| 1 | 1 | 1.01: 11; 1.02: < 10; 1.03: < 10 |  | 1
| 1 | 2 | 1.01: 16; 1.02: < 10; 1.03: < 10 |  | 1
| 1 | 3 | 1.01: 15; 1.02: < 10; 1.03: < 10 |  | 16
| 1 | 4 | 1.01: 12; 1.02: < 10; 1.03: < 10 |  | 12.6667
| 1 | 5 | 1.01: 14; 1.02: < 10; 1.03: < 10 |  | 15
| 1 | 6 | 1.01: 8; 1.02: < 10; 1.03: < 10
| Mean |  | 1.01: 12.6667
| Median |  | 1.01: 13
| Std Dev. |  | 1.01: 2.9439
| Rel.Std.Dev. |  | 1.01: 23.24%
| PDM3 |  | 1.01: -2.665e-13%
Z-Score (Absolute) | bar: 1.01 to 1.03
| Analytical results for Pr in OREAS 628 (Indicative Value 5.17 ppm) | [30 empty] | Indicative
Pr | Round | Replicate | 1.01: Lab; 1.02: Lab; 1.03: Lab; 1.04: Lab |  | 1
| No | No | 1.01: 1.02; 1.02: 1.10; 1.03: 1.13; 1.04: 1.22 |  | ppm
|  |  | 1.01: AR*OES/MS; 1.02: AR*MS; 1.03: AR*MS; 1.04: AR*MS |  | 2
|  |  | 1.01: 0.5g; 1.02: 25g; 1.03: 0.2g; 1.04: 0.5g |  | 2
| 1 | 1 | 1.01: 4.7; 1.02: 5.007; 1.03: 5.0807; 1.04: 5.6954 |  | 1
| 1 | 2 | 1.01: 4.9; 1.02: 5.078; 1.03: 5.0258; 1.04: 5.5067 |  | 41
| 1 | 3 | 1.01: 5.1; 1.02: 4.954; 1.03: 5.2973; 1.04: 5.5262 |  | 16
| 1 | 4 | 1.01: 5; 1.02: 4.952; 1.03: 5.3483; 1.04: 5.7864 |  | 5.1679
| 1 | 5 | 1.01: 4.7; 1.02: 4.922; 1.03: 5.3299; 1.04: 5.5188 |  | 12
| 1 | 6 | 1.01: 5; 1.02: 5.03; 1.03: 5.2909; 1.04: 5.2808
| Mean |  | 1.01: 4.9; 1.02: 4.9905; 1.03: 5.2288; 1.04: 5.5524
| Median |  | 1.01: 4.95; 1.02: 4.9805; 1.03: 5.2941; 1.04: 5.5225
| Std Dev. |  | 1.01: 0.16733; 1.02: 0.058302; 1.03: 0.13868; 1.04: 0.17485
| Rel.Std.Dev. |  | 1.01: 3.415%; 1.02: 1.168%; 1.03: 2.652%; 1.04: 3.149%
| PDM3 |  | 1.01: -5.184%; 1.02: -3.433%; 1.03: 1.178%; 1.04: 7.439%
| Z-Score (Absolute) |  | 1.01: 0.86; 1.02: 0.49; 1.03: 0.49; 1.04: 1.82
| Analytical results for Pt in OREAS 628 (Indicative Value < 5 ppb) | [30 empty] | Indicative
Pt | Round | Replicate | 1.01: Lab; 1.02: Lab; 1.03: Lab |  | 1
| No | No | 1.01: 1.09; 1.02: 1.10; 1.03: 1.15 |  | ppb
|  |  | 1.01: AR*OES/MS; 1.02: AR*MS; 1.03: AR*OES/MS |  | 2
|  |  | 1.01: 0.5g; 1.02: 25g; 1.03: 01g |  | 2
| 1 | 1 | 1.01: < 10; 1.02: < 5; 1.03: < 5 |  | 1
| 1 | 2 | 1.01: < 10; 1.02: < 5; 1.03: < 5 |  | 1
| 1 | 3 | 1.01: < 10; 1.02: < 5; 1.03: < 5 |  | 16
| 1 | 4 | 1.01: < 10; 1.02: < 5; 1.03: < 5 |  | < 5
| 1 | 5 | 1.01: < 10; 1.02: < 5; 1.03: < 5 |  | 13
| 1 | 6 | 1.01: < 10; 1.02: < 5; 1.03: < 5
Mean
Median
Std Dev.
Rel.Std.Dev.
PDM3
Z-Score (Absolute) | bar: 1.01 to 1.03
| Analytical results for Rb in OREAS 628 (Certified Value 15.1 ppm) | [30 empty] | Certified
Rb | Round | Replicate | Lab | Lab | Lab | Lab | Lab | Lab | Lab | Lab | Lab | Lab | Lab | Lab | Lab | Lab | Lab | Lab | Lab | [12 empty] | 1
| No | No | 1.02 | 1.04 | 1.05 | 1.06 | 1.07 | 1.08 | 1.09 | 1.10 | 1.13 | 1.15 | 1.17 | 1.18 | 1.23 | 1.25 | 1.26 | 1.27 | 1.30 | [12 empty] | ppm
|  |  | AR*OES/MS | AR*MS | AR*MS | AR*MS | AR*MS | AR*MS | AR*OES/MS | AR*MS | AR*MS | AR*OES/MS | AR*OES/MS | AR*OES/MS | AR*MS | AR*OES/MS | AR*OES/MS | AR*OES/MS | AR*MS | [12 empty] | 1
|  |  | 0.5g | 0.5g | 0.5g | 0.5g | 0.5g | 0.5g | 0.5g | 25g | 0.2g | 01g | 01g | 0.25g | 0.25g | 0.25g | 0.25g | 0.5g | 0.2g | [12 empty] | 1
| 1 | 1 | 14.8 | 14.2 | 15.9 | 12.4 | 14.6 | 13.8 | 12.9 | 16.8 | 16.5602 | 17.4488 | 24.4 | 13.8 | 16.4 | 14.3 | 14.3 | 15.9 | 15.9 | [12 empty] | 1
| 1 | 2 | 15 | 13.9 | 16.2 | 12 | 15.3 | 14.7 | 12.2 | 15.89 | 15.652 | 17.5147 | 24.6 | 14 | 16.3 | 13.7 | 15 | 16.2 | 17.5 | [12 empty] | 42
| 1 | 3 | 14.9 | 13.7 | 16.1 | 12.7 | 15 | 14.2 | 11.9 | 17.08 | 16.4431 | 17.6646 | 25.1 | 14.1 | 17.1 | 14.7 | 15.3 | 15.7 | 16.5 | [12 empty] | 16
| 1 | 4 | 15.9 | 14.1 | 16.3 | 12.7 | 14.9 | 14.2 | 12.9 | 16.85 | 16.4877 | 17.7304 | 24.3 | 14.1 | 17 | 13.6 | 14.9 | 16.6 | 16.5 | [12 empty] | 15.1454
| 1 | 5 | 15 | 13.9 | 16.3 | 12.4 | 14.4 | 14.4 | 12.4 | 16.61 | 16.6186 | 17.3733 | 25.3 | 14.3 | 15.5 | 14.1 | 14.8 | 16.1 | 16 | [12 empty] | 101
| 1 | 6 | 15.5 | 14.3 | 15.9 | 12.5 | 14.4 | 14.4 | 12.1 | 17.14 | 16.7003 | 17.5341 | 23.1 | 14.4 | 17.2 | 14.2 | 15.2 | 16.6 | 15.7
| Mean |  | 15.1833 | 14.0167 | 16.1167 | 12.45 | 14.7667 | 14.2833 | 12.4 | 16.7283 | 16.4103 | 17.5443 | 24.4667 | 14.1167 | 16.5833 | 14.1 | 14.9167 | 16.1833 | 16.35
| Median |  | 15 | 14 | 16.15 | 12.45 | 14.75 | 14.3 | 12.3 | 16.825 | 16.5239 | 17.5244 | 24.5 | 14.1 | 16.7 | 14.15 | 14.95 | 16.15 | 16.25
| Std Dev. |  | 0.42622 | 0.22286 | 0.18348 | 0.25884 | 0.36148 | 0.29944 | 0.41952 | 0.45385 | 0.38263 | 0.13299 | 0.77632 | 0.2137 | 0.64936 | 0.40497 | 0.35449 | 0.3656 | 0.65038
| Rel.Std.Dev. |  | 2.807% | 1.59% | 1.138% | 2.079% | 2.448% | 2.096% | 3.383% | 2.713% | 2.332% | 0.7581% | 3.173% | 1.514% | 3.916% | 2.872% | 2.377% | 2.259% | 3.978%
| PDM3 |  | 0.2508% | -7.452% | 6.413% | -17.8% | -2.5% | -5.692% | -18.13% | 10.45% | 8.352% | 15.84% | 61.55% | -6.792% | 9.495% | -6.902% | -1.51% | 6.853% | 7.954%
| Z-Score (Absolute) |  | 0 | 0.67 | 0.54 | 1.58 | 0.24 | 0.52 | 1.61 | 0.89 | 0.71 | 1.36 | 5.37 | 0.62 | 0.81 | 0.63 | 0.15 | 0.58 | 0.67
| Analytical results for Re in OREAS 628 (Certified Value 0.02 ppm) | [30 empty] | Certified
Re | Round | Replicate | 1.01: Lab; 1.02: Lab; 1.03: Lab; 1.04: Lab; 1.05: Lab; 1.06: Lab; 1.07: Lab; 1.08: Lab; 1.09: Lab; 1.10: Lab; 1.11: Lab; 1.12: Lab; 1.13: Lab; 1.14: Lab; 1.15: Lab; 1.16: Lab |  | 1
| No | No | 1.01: 1.02; 1.02: 1.04; 1.03: 1.05; 1.04: 1.06; 1.05: 1.07; 1.06: 1.08; 1.07: 1.09; 1.08: 1.10; 1.09: 1.13; 1.10: 1.15; 1.11: 1.17; 1.12: 1.18; 1.13: 1.25; 1.14: 1.26; 1.15: 1.27; 1.16: 1.30 |  | ppm
|  |  | 1.01: AR*OES/MS; 1.02: AR*MS; 1.03: AR*MS; 1.04: AR*MS; 1.05: AR*MS; 1.06: AR*MS; 1.07: AR*OES/MS; 1.08: AR*MS; 1.09: AR*MS; 1.10: AR*OES/MS; 1.11: AR*OES/MS; 1.12: AR*OES/MS; 1.13: AR*OES/MS; 1.14: AR*OES/MS; 1.15: AR*OES/MS; 1.16: AR*MS |  | 3
|  |  | 1.01: 0.5g; 1.02: 0.5g; 1.03: 0.5g; 1.04: 0.5g; 1.05: 0.5g; 1.06: 0.5g; 1.07: 0.5g; 1.08: 25g; 1.09: 0.2g; 1.10: 01g; 1.11: 01g; 1.12: 0.25g; 1.13: 0.25g; 1.14: 0.25g; 1.15: 0.5g; 1.16: 0.2g |  | 3
| 1 | 1 | 1.01: 0.02; 1.02: 0.023; 1.03: 0.02; 1.04: 0.019; 1.05: 0.021; 1.06: 0.022; 1.07: 0.02; 1.08: 0.019; 1.09: 0.020136; 1.10: < 0.05; 1.11: < 0.05; 1.12: 0.016; 1.13: 0.02; 1.14: 0.019; 1.15: 0.018; 1.16: 0.022 |  | 1
| 1 | 2 | 1.01: 0.02; 1.02: 0.022; 1.03: 0.021; 1.04: 0.024; 1.05: 0.02; 1.06: 0.022; 1.07: 0.021; 1.08: 0.018; 1.09: 0.019052; 1.10: < 0.05; 1.11: < 0.05; 1.12: 0.017; 1.13: 0.02; 1.14: 0.022; 1.15: 0.019; 1.16: 0.02 |  | 14
| 1 | 3 | 1.01: 0.021; 1.02: 0.023; 1.03: 0.02; 1.04: 0.018; 1.05: 0.02; 1.06: 0.018; 1.07: 0.022; 1.08: 0.019; 1.09: 0.021536; 1.10: < 0.05; 1.11: < 0.05; 1.12: 0.018; 1.13: < 0.02; 1.14: 0.022; 1.15: 0.02; 1.16: 0.019 |  | 16
| 1 | 4 | 1.01: 0.021; 1.02: 0.021; 1.03: 0.021; 1.04: 0.024; 1.05: 0.021; 1.06: 0.021; 1.07: 0.02; 1.08: 0.019; 1.09: 0.02062; 1.10: < 0.05; 1.11: < 0.05; 1.12: 0.015; 1.13: < 0.02; 1.14: 0.022; 1.15: 0.019; 1.16: 0.02 |  | 0.020475
| 1 | 5 | 1.01: 0.02; 1.02: 0.02; 1.03: 0.02; 1.04: 0.021; 1.05: 0.021; 1.06: 0.02; 1.07: 0.018; 1.08: 0.017; 1.09: 0.018528; 1.10: < 0.05; 1.11: < 0.05; 1.12: 0.016; 1.13: 0.02; 1.14: 0.019; 1.15: 0.018; 1.16: 0.019 |  | 102
| 1 | 6 | 1.01: 0.021; 1.02: 0.022; 1.03: 0.021; 1.04: 0.023; 1.05: 0.021; 1.06: 0.024; 1.07: 0.02; 1.08: 0.017; 1.09: 0.019326; 1.10: < 0.05; 1.11: < 0.05; 1.12: 0.016; 1.13: < 0.02; 1.14: 0.021; 1.15: 0.02; 1.16: 0.018
| Mean |  | 1.01: 0.0205; 1.02: 0.021833; 1.03: 0.0205; 1.04: 0.0215; 1.05: 0.020667; 1.06: 0.021167; 1.07: 0.020167; 1.08: 0.018167; 1.09: 0.019866; 1.12: 0.016333; 1.13: 0.02; 1.14: 0.020833; 1.15: 0.019; 1.16: 0.019667
| Median |  | 1.01: 0.0205; 1.02: 0.022; 1.03: 0.0205; 1.04: 0.022; 1.05: 0.021; 1.06: 0.0215; 1.07: 0.02; 1.08: 0.0185; 1.09: 0.019731; 1.12: 0.016; 1.13: 0.02; 1.14: 0.0215; 1.15: 0.019; 1.16: 0.0195
| Std Dev. |  | 1.01: 0.00054772; 1.02: 0.001169; 1.03: 0.00054772; 1.04: 0.0025884; 1.05: 0.0005164; 1.06: 0.0020412; 1.07: 0.0013292; 1.08: 0.00098319; 1.09: 0.0011115; 1.12: 0.0010328; 1.13: 0; 1.14: 0.001472; 1.15: 0.00089443; 1.16: 0.0013663
| Rel.Std.Dev. |  | 1.01: 2.672%; 1.02: 5.354%; 1.03: 2.672%; 1.04: 12.04%; 1.05: 2.499%; 1.06: 9.644%; 1.07: 6.591%; 1.08: 5.412%; 1.09: 5.595%; 1.12: 6.323%; 1.13: 0%; 1.14: 7.065%; 1.15: 4.708%; 1.16: 6.947%
| PDM3 |  | 1.01: 0.1223%; 1.02: 6.634%; 1.03: 0.1223%; 1.04: 5.006%; 1.05: 0.9363%; 1.06: 3.378%; 1.07: -1.506%; 1.08: -11.27%; 1.09: -2.973%; 1.12: -20.23%; 1.13: -2.32%; 1.14: 1.75%; 1.15: -7.204%; 1.16: -3.948%
| Z-Score (Absolute) |  | 1.01: 0; 1.02: 0.98; 1.03: 0; 1.04: 0.74; 1.05: 0.12; 1.06: 0.49; 1.07: 0.25; 1.08: 1.72; 1.09: 0.47; 1.10: 3.31; 1.11: 3.31; 1.12: 3.07; 1.13: 4.05; 1.14: 0.25; 1.15: 1.1; 1.16: 0.61
| Analytical results for S in OREAS 628 (Certified Value 3.54 wt.%) | [30 empty] | Certified
S | Round | Replicate | Lab | Lab | Lab | Lab | Lab | Lab | Lab | Lab | Lab | Lab | Lab | Lab | Lab | Lab | Lab | Lab | Lab | Lab | Lab | Lab | Lab | Lab | Lab | Lab | Lab | Lab |  |  |  | 1
| No | No | 1.01 | 1.02 | 1.03 | 1.04 | 1.05 | 1.06 | 1.07 | 1.08 | 1.09 | 1.10 | 1.11 | 1.12 | 1.13 | 1.15 | 1.16 | 1.17 | 1.18 | 1.20 | 1.21 | 1.23 | 1.24 | 1.25 | 1.26 | 1.27 | 1.28 | 1.30 |  |  |  | wt.%
|  |  | AR*OES/MS | AR*OES/MS | AR*MS | AR*MS | AR*MS | AR*MS | AR*MS | AR*MS | AR*OES/MS | AR*OES | AR*MS | AR*OES | AR*MS | AR*OES/MS | AR*OES | AR*OES/MS | AR*OES/MS | AR*OES/MS | AR*OES/MS | AR*OES | AR*OES | AR*OES/MS | AR*OES/MS | AR*OES/MS | AR*OES | AR*OES/MS |  |  |  | 2
|  |  | 0.5g | 0.5g | 0.5g | 0.5g | 0.5g | 0.5g | 0.5g | 0.5g | 0.5g | 25g | 15g | 01g | 0.2g | 01g | 01g | 01g | 0.25g | 0.5g | 0.2g | 0.25g | 0.5g | 0.25g | 0.25g | 0.5g | 0.25g | 0.2g |  |  |  | 3
| 1 | 1 | 3.63 | 3.8 | 3.46 | 3.61 | 3.61 | 3.65 | 3.43 | 3.61 | 3.45 | 3.4242 | 3.56 | 3.1227 | 3.7623 | 3.6111 | 3.46 | 3.45 | 3.28 | 3.6103 | 3.73 | 3.64 | 3.29 | 3.72 | 3.6 | 3.75 | 3.8 | 3.13 |  |  |  | 1
| 1 | 2 | 3.62 | 3.795 | 3.4 | 3.51 | 3.69 | 3.72 | 3.44 | 3.73 | 3.28 | 3.3343 | 3.55 | 3.2098 | 3.7131 | 3.823 | 3.43 | 3.49 | 3.28 | 3.5475 | 3.69 | 3.52 | 3.29 | 3.76 | 3.62 | 3.87 | 3.84 | 3.41 |  |  |  | 26
| 1 | 3 | 3.63 | 3.697 | 3.49 | 3.5 | 3.67 | 3.74 | 3.42 | 3.62 | 3.17 | 3.4903 | 3.55 | 3.411 | 3.7393 | 3.88 | 3.44 | 3.49 | 3.35 | 3.6368 | 3.64 | 3.6 | 3.18 | 3.71 | 3.52 | 3.81 | 3.8 | 3.22 |  |  |  | 16
| 1 | 4 | 3.69 | 3.778 | 3.52 | 3.54 | 3.67 | 3.7 | 3.42 | 3.67 | 3.37 | 3.3952 | 3.49 | 3.0619 | 3.6928 | 3.5638 | 3.44 | 3.49 | 3.26 | 3.4162 | 3.71 | 3.54 | 3.19 | 3.71 | 3.64 | 3.79 | 3.84 | 3.21 |  |  |  | 3.5432
| 1 | 5 | 3.73 | 3.701 | 3.54 | 3.46 | 3.56 | 3.7 | 3.45 | 3.59 | 3.24 | 3.3331 | 3.47 | 3.151 | 3.751 | 3.6677 | 3.54 | 3.56 | 3.29 | 3.4916 | 3.68 | 3.56 | 3.24 | 3.72 | 3.62 | 3.87 | 3.74 | 3.04 |  |  |  | 103
| 1 | 6 | 3.71 | 3.69 | 3.47 | 3.55 | 3.67 | 3.68 | 3.39 | 3.69 | 3.29 | 3.4746 | 3.53 | 3.131 | 3.7231 | 3.7628 | 3.48 | 3.51 | 3.28 | 3.5965 | 3.7 | 3.54 | 3.33 | 3.73 | 3.59 | 3.92 | 3.79 | 3.13
| Mean |  | 3.6683 | 3.7435 | 3.48 | 3.5283 | 3.645 | 3.6983 | 3.425 | 3.6517 | 3.3 | 3.4086 | 3.525 | 3.1812 | 3.7303 | 3.7181 | 3.465 | 3.4983 | 3.29 | 3.5498 | 3.6917 | 3.5667 | 3.2533 | 3.725 | 3.5983 | 3.835 | 3.8017 | 3.19
| Median |  | 3.66 | 3.7395 | 3.48 | 3.525 | 3.67 | 3.7 | 3.425 | 3.645 | 3.285 | 3.4097 | 3.54 | 3.141 | 3.7312 | 3.7152 | 3.45 | 3.49 | 3.28 | 3.572 | 3.695 | 3.55 | 3.265 | 3.72 | 3.61 | 3.84 | 3.8 | 3.17
| Std Dev. |  | 0.047504 | 0.05266 | 0.049396 | 0.051153 | 0.049699 | 0.031252 | 0.020736 | 0.053821 | 0.098387 | 0.067342 | 0.036742 | 0.12224 | 0.025646 | 0.12413 | 0.040866 | 0.036009 | 0.030984 | 0.083249 | 0.030605 | 0.045019 | 0.060222 | 0.018708 | 0.042151 | 0.06253 | 0.037103 | 0.12602
| Rel.Std.Dev. |  | 1.295% | 1.407% | 1.419% | 1.45% | 1.363% | 0.845% | 0.6054% | 1.474% | 2.981% | 1.976% | 1.042% | 3.843% | 0.6875% | 3.339% | 1.179% | 1.029% | 0.9418% | 2.345% | 0.829% | 1.262% | 1.851% | 0.5022% | 1.171% | 1.631% | 0.976% | 3.95%
| PDM3 |  | 3.533% | 5.654% | -1.783% | -0.4185% | 2.874% | 4.379% | -3.335% | 3.062% | -6.863% | -3.797% | -0.5126% | -10.21% | 5.281% | 4.937% | -2.206% | -1.265% | -7.145% | 0.1878% | 4.191% | 0.6634% | -8.18% | 5.132% | 1.557% | 8.237% | 7.296% | -9.967%
| Z-Score (Absolute) |  | 0.54 | 0.91 | 0.39 | 0.15 | 0.43 | 0.69 | 0.66 | 0.46 | 1.27 | 0.74 | 0.16 | 1.86 | 0.85 | 0.79 | 0.46 | 0.3 | 1.32 | 0.04 | 0.66 | 0.04 | 1.5 | 0.82 | 0.2 | 1.36 | 1.2 | 1.82
| Analytical results for Sb in OREAS 628 (Certified Value 19.6 ppm) | [30 empty] | Certified
Sb | Round | Replicate | Lab | Lab | Lab | Lab | Lab | Lab | Lab | Lab | Lab | Lab | Lab | Lab | Lab | Lab | Lab | Lab | Lab | Lab | Lab | Lab | Lab | Lab | Lab | Lab | Lab | Lab | Lab | Lab |  | 1
| No | No | 1.01 | 1.02 | 1.03 | 1.04 | 1.05 | 1.06 | 1.07 | 1.08 | 1.09 | 1.10 | 1.11 | 1.12 | 1.13 | 1.14 | 1.15 | 1.16 | 1.17 | 1.18 | 1.19 | 1.20 | 1.21 | 1.23 | 1.24 | 1.25 | 1.26 | 1.27 | 1.28 | 1.30 |  | ppm
|  |  | AR*OES/MS | AR*OES/MS | AR*MS | AR*MS | AR*MS | AR*MS | AR*MS | AR*MS | AR*OES/MS | AR*MS | AR*MS | AR*OES | AR*MS | AR*OES/MS | AR*OES/MS | AR*OES | AR*OES/MS | AR*OES/MS | AR*OES | AR*OES/MS | AR*OES/MS | AR*MS | AR*OES | AR*OES/MS | AR*OES/MS | AR*OES/MS | AR*OES | AR*MS |  | 1
|  |  | 0.5g | 0.5g | 0.5g | 0.5g | 0.5g | 0.5g | 0.5g | 0.5g | 0.5g | 25g | 15g | 01g | 0.2g | 0.5g | 01g | 01g | 01g | 0.25g | 0.25g | 0.5g | 0.2g | 0.25g | 0.5g | 0.25g | 0.25g | 0.5g | 0.25g | 0.2g |  | 2
| 1 | 1 | 19 | 8.64 | 20.3 | 19.55 | 22 | 18.15 | 19.75 | 20.2 | 22.9 | 21.71 | 19.76 | 17 | 19.783 | 22.595 | 17.9708 | 22 | 18.2 | 16.42 | 20.11 | 18.35 | 19.49 | 18.73 | 24 | 19.7 | 14.15 | 18.89 | 18 | 18.52 |  | 1
| 1 | 2 | 19 | 8.46 | 19.7 | 19.65 | 22 | 17.9 | 20.4 | 21.3 | 22.1 | 21.19 | 19.55 | 18 | 19.5754 | 21.819 | 17.8898 | 18.9 | 19.8 | 16.72 | 20.3 | 19.42 | 20.22 | 18.44 | 24 | 19.8 | 15 | 18.73 | 13 | 19.53 |  | 44
| 1 | 3 | 19 | 11.7 | 20.3 | 19.3 | 21.2 | 19.1 | 20.2 | 20.8 | 20.8 | 21.79 | 19.06 | 19 | 19.8665 | 23.625 | 17.9512 | 23.6 | 20 | 16.8 | 20.14 | 17.26 | 18.97 | 19 | 23 | 20.8 | 15.19 | 18.34 | 20 | 18.48 |  | 16
| 1 | 4 | 19 | 9.18 | 20.4 | 19.6 | 21.5 | 18.7 | 20.2 | 20.4 | 23 | 20.85 | 19.01 | 17 | 19.4626 | 23.954 | 18.1773 | 21.3 | 20.1 | 16.65 | 20.18 | 18.82 | 19.06 | 18.68 | 23 | 19.6 | 14.73 | 18.8 | 24 | 18.29 |  | 19.587
| 1 | 5 | 19 | 10.3 | 19.9 | 19.45 | 21.3 | 18.6 | 19.45 | 20.9 | 22.3 | 20.91 | 19.27 | 17 | 20.1172 | 24.667 | 17.8838 | 19.4 | 20.3 | 16.82 | 19.75 | 18.7 | 19.68 | 17.38 | 23 | 19.8 | 14.31 | 19.07 | 22 | 19.25 |  | 104
| 1 | 6 | 19 | 10.1 | 20.3 | 19.4 | 20.8 | 18.2 | 19.6 | 20.5 | 22.3 | 22.22 | 19.02 | 17 | 20.1508 | 22.848 | 18.2033 | 20.4 | 18.7 | 15.99 | 20.21 | 16.98 | 19.56 | 18.98 | 24 | 19.9 | 15.04 | 19.23 | 24 | 17.88
| Mean |  | 19 | 9.73 | 20.15 | 19.4917 | 21.4667 | 18.4417 | 19.9333 | 20.6833 | 22.2333 | 21.445 | 19.2783 | 17.5 | 19.8259 | 23.2513 | 18.0127 | 20.9333 | 19.5167 | 16.5667 | 20.115 | 18.255 | 19.4967 | 18.535 | 23.5 | 19.9333 | 14.7367 | 18.8433 | 20.1667 | 18.6583
| Median |  | 19 | 9.64 | 20.3 | 19.5 | 21.4 | 18.4 | 19.975 | 20.65 | 22.3 | 21.45 | 19.165 | 17 | 19.8248 | 23.2365 | 17.961 | 20.85 | 19.9 | 16.685 | 20.16 | 18.525 | 19.525 | 18.705 | 23.5 | 19.8 | 14.865 | 18.845 | 21 | 18.5
| Std Dev. |  | 0 | 1.2203 | 0.28107 | 0.13197 | 0.47188 | 0.43865 | 0.38427 | 0.39707 | 0.78909 | 0.54684 | 0.31378 | 0.83666 | 0.27883 | 1.0279 | 0.14189 | 1.7409 | 0.85654 | 0.31722 | 0.19045 | 0.94859 | 0.45364 | 0.60272 | 0.54772 | 0.43665 | 0.42264 | 0.30696 | 4.2151 | 0.61681
| Rel.Std.Dev. |  | 0% | 12.54% | 1.395% | 0.6771% | 2.198% | 2.379% | 1.928% | 1.92% | 3.549% | 2.55% | 1.628% | 4.781% | 1.406% | 4.421% | 0.7877% | 8.316% | 4.389% | 1.915% | 0.9468% | 5.196% | 2.327% | 3.252% | 2.331% | 2.191% | 2.868% | 1.629% | 20.9% | 3.306%
| PDM3 |  | -2.997% | -50.32% | 2.874% | -0.4868% | 9.596% | -5.847% | 1.768% | 5.597% | 13.51% | 9.486% | -1.576% | -10.66% | 1.22% | 18.71% | -8.037% | 6.874% | -0.3591% | -15.42% | 2.696% | -6.8% | -0.4613% | -5.371% | 19.98% | 1.768% | -24.76% | -3.797% | 2.959% | -4.741%
| Z-Score (Absolute) |  | 0.34 | 6.47 | 0.43 | 0.01 | 1.3 | 0.71 | 0.28 | 0.78 | 1.81 | 1.28 | 0.15 | 1.33 | 0.21 | 2.48 | 0.99 | 0.94 | 0.01 | 1.95 | 0.4 | 0.83 | 0.01 | 0.64 | 2.64 | 0.28 | 3.16 | 0.44 | 0.44 | 0.56
| Analytical results for Sc in OREAS 628 (Certified Value 1.16 ppm) | [30 empty] | Certified
Sc | Round | Replicate | Lab | Lab | Lab | Lab | Lab | Lab | Lab | Lab | Lab | Lab | Lab | Lab | Lab | Lab | Lab | Lab | Lab | Lab | Lab | Lab | Lab | Lab | Lab | Lab | Lab |  |  |  |  | 1
| No | No | 1.01 | 1.02 | 1.03 | 1.04 | 1.05 | 1.06 | 1.07 | 1.08 | 1.09 | 1.10 | 1.11 | 1.12 | 1.13 | 1.15 | 1.16 | 1.17 | 1.18 | 1.21 | 1.23 | 1.24 | 1.25 | 1.26 | 1.27 | 1.28 | 1.30 |  |  |  |  | ppm
|  |  | AR*OES/MS | AR*OES/MS | AR*MS | AR*MS | AR*MS | AR*MS | AR*MS | AR*MS | AR*OES/MS | AR*OES | AR*MS | AR*OES | AR*MS | AR*OES/MS | AR*OES | AR*OES/MS | AR*OES/MS | AR*OES/MS | AR*MS | AR*OES | AR*OES/MS | AR*OES/MS | AR*OES/MS | AR*OES | AR*MS |  |  |  |  | 2
|  |  | 0.5g | 0.5g | 0.5g | 0.5g | 0.5g | 0.5g | 0.5g | 0.5g | 0.5g | 25g | 15g | 01g | 0.2g | 01g | 01g | 01g | 0.25g | 0.2g | 0.25g | 0.5g | 0.25g | 0.25g | 0.5g | 0.25g | 0.2g |  |  |  |  | 2
| 1 | 1 | < 5 | 1.7 | 1 | 1.2 | 1.4 | 1.1 | 1.1 | 1.4 | 0.9 | 1 | 0.9 | 1 | 1.1945 | 1.3411 | 1.2 | 1 | 0.5 | 1.8 | 1.3 | < 5 | 1.2 | 1.1 | 1.2 | 1.3 | 1.2 |  |  |  |  | 1
| 1 | 2 | < 5 | 1.3 | 1 | 1.1 | 1.4 | 1.1 | 1.2 | 1.4 | 0.9 | 0.9 | 1 | 2 | 1.1235 | 1.2005 | 1.1 | 1 | 0.6 | 1.8 | 1.3 | < 5 | 1.2 | 1.1 | 1.3 | 1.3 | 1.2 |  |  |  |  | 15
| 1 | 3 | < 5 | 1.5 | 1.1 | 1.1 | 1.4 | 1.1 | 1.1 | 1.4 | 0.9 | 1 | 1 | 2 | 1.2015 | 1.2357 | 1.1 | 1 | 0.6 | 1.6 | 1.3 | < 5 | 1.4 | 1.1 | 1.1 | 1.3 | 1.2 |  |  |  |  | 16
| 1 | 4 | < 5 | 1.5 | 1 | 1.1 | 1.4 | 1.1 | 1.1 | 1.4 | 0.9 | 1 | 0.9 | 1 | 1.1768 | 1.2622 | 1.1 | 1 | 0.5 | 1.7 | 1.2 | < 5 | 1.2 | 1.2 | 1.3 | 1.3 | 1.2 |  |  |  |  | 1.1606
| 1 | 5 | < 5 | 1.5 | 1.1 | 1.1 | 1.4 | 1.1 | 1.1 | 1.4 | 0.8 | 0.9 | 0.9 | 2 | 1.2232 | 1.2472 | 1.1 | 1 | 0.6 | 1.7 | 1.2 | < 5 | 1.3 | 1.1 | 1.1 | 1.3 | 1.2 |  |  |  |  | 105
| 1 | 6 | < 5 | 1.6 | 1.1 | 1.1 | 1.3 | 1.1 | 1.1 | 1.5 | 0.9 | 1 | 1 | 1 | 1.2213 | 1.3224 | 1.1 | 1 | 0.6 | 1.7 | 1.3 | < 5 | 1.2 | 1.1 | 1.3 | 1.3 | 1.1
| Mean |  |  | 1.5167 | 1.05 | 1.1167 | 1.3833 | 1.1 | 1.1167 | 1.4167 | 0.88333 | 0.96667 | 0.95 | 1.5 | 1.1901 | 1.2682 | 1.1167 | 1 | 0.56667 | 1.7167 | 1.2667 |  | 1.25 | 1.1167 | 1.2167 | 1.3 | 1.1833
| Median |  |  | 1.5 | 1.05 | 1.1 | 1.4 | 1.1 | 1.1 | 1.4 | 0.9 | 1 | 0.95 | 1.5 | 1.198 | 1.2547 | 1.1 | 1 | 0.6 | 1.7 | 1.3 |  | 1.2 | 1.1 | 1.25 | 1.3 | 1.2
| Std Dev. |  |  | 0.13292 | 0.054772 | 0.040825 | 0.040825 | 2.4324e-16 | 0.040825 | 0.040825 | 0.040825 | 0.05164 | 0.054772 | 0.54772 | 0.036971 | 0.053591 | 0.040825 | 0 | 0.05164 | 0.075277 | 0.05164 |  | 0.083666 | 0.040825 | 0.098319 | 0 | 0.040825
| Rel.Std.Dev. |  |  | 8.764% | 5.216% | 3.656% | 2.951% | 2.211e-14% | 3.656% | 2.882% | 4.622% | 5.342% | 5.766% | 36.51% | 3.106% | 4.226% | 3.656% | 0% | 9.113% | 4.385% | 4.077% |  | 6.693% | 3.656% | 8.081% | 0% | 3.45%
| PDM3 |  |  | 30.67% | -9.533% | -3.789% | 19.19% | -5.225% | -3.789% | 22.06% | -23.89% | -16.71% | -18.15% | 29.24% | 2.54% | 9.266% | -3.789% | -13.84% | -51.18% | 47.91% | 9.134% |  | 7.698% | -3.789% | 4.827% | 12.01% | 1.955%
| Z-Score (Absolute) |  | 8.04 | 2 | 0.86 | 0.45 | 1.19 | 0.55 | 0.45 | 1.39 | 1.88 | 1.37 | 1.47 | NA | 0 | 0.48 | 0.45 | NA | 3.83 | 3.23 | 0.47 | 8.04 | 0.37 | 0.45 | 0.16 | 0.67 | 0.04
Results from laboratories 1.12 and 1.17 were removed due to their 1 ppm reading resolution.
| Analytical results for Se in OREAS 628 (Certified Value 18.9 ppm) | [30 empty] | Certified
Se | Round | Replicate | Lab | Lab | Lab | Lab | Lab | Lab | Lab | Lab | Lab | Lab | Lab | Lab | Lab | Lab | Lab | Lab | Lab | Lab | Lab | Lab | Lab | Lab | Lab | Lab | [5 empty] | 1
| No | No | 1.01 | 1.02 | 1.03 | 1.04 | 1.05 | 1.06 | 1.07 | 1.08 | 1.09 | 1.10 | 1.11 | 1.13 | 1.14 | 1.15 | 1.17 | 1.18 | 1.19 | 1.20 | 1.21 | 1.23 | 1.25 | 1.26 | 1.27 | 1.30 | [5 empty] | ppm
|  |  | AR*OES/MS | AR*OES/MS | AR*MS | AR*MS | AR*MS | AR*MS | AR*MS | AR*MS | AR*OES/MS | AR*MS | AR*MS | AR*MS | AR*OES/MS | AR*OES/MS | AR*OES/MS | AR*OES/MS | AR*OES | AR*OES/MS | AR*OES/MS | AR*MS | AR*OES/MS | AR*OES/MS | AR*OES/MS | AR*MS | [5 empty] | 1
|  |  | 0.5g | 0.5g | 0.5g | 0.5g | 0.5g | 0.5g | 0.5g | 0.5g | 0.5g | 25g | 15g | 0.2g | 0.5g | 01g | 01g | 0.25g | 0.25g | 0.5g | 0.2g | 0.25g | 0.25g | 0.25g | 0.5g | 0.2g | [5 empty] | 2
| 1 | 1 | 18 | 17.2 | 14.4 | 20.7 | 18.4 | 19.4 | 18.8 | 19.1 | 18.9 | 20 | 18.9 | 17.1785 | 12.77 | 17.2538 | 20 | 12.4 | 17.48 | 18.28 | 16.2 | 18 | 21 | 20 | 20.2 | 19.9 | [5 empty] | 1
| 1 | 2 | 18 | 17.7 | 13.2 | 20.4 | 19.7 | 18.8 | 19.4 | 21.8 | 18.3 | 20 | 19.2 | 17.7841 | 13.75 | 16.3803 | 20 | 12.5 | 18.41 | 16.91 | 16.8 | 19 | 20 | 21 | 19.5 | 19.7 | [5 empty] | 11
| 1 | 3 | 17 | 18.1 | 15.2 | 20.1 | 19 | 17.9 | 19.2 | 20.5 | 19.2 | 20 | 18.5 | 17.5527 | 15.23 | 17.3446 | 20 | 12.8 | 17.43 | 19.35 | 15.8 | 20 | 21 | 22 | 21.2 | 18.8 | [5 empty] | 16
| 1 | 4 | 18 | 18.4 | 13.5 | 20.6 | 19.7 | 17.9 | 18.8 | 20.5 | 19 | 20 | 18.6 | 17.1879 | 12.22 | 16.852 | 19 | 13.1 | 17.59 | 18.75 | 16.4 | 20 | 19 | 22 | 19.3 | 17.8 | [5 empty] | 18.8524
| 1 | 5 | 19 | 17.7 | 14.9 | 20.1 | 18.6 | 17.8 | 19 | 20.3 | 18.3 | 19 | 18.4 | 17.8548 | 15.45 | 16.3562 | 20 | 13.8 | 16.8 | 18.46 | 16.8 | 18 | 20 | 21 | 19.3 | 18.8 | [5 empty] | 106
| 1 | 6 | 18 | 18.4 | 14.8 | 20.5 | 18.6 | 18.9 | 19 | 19.8 | 18.2 | 20 | 18.5 | 16.917 | 14.63 | 16.9504 | 20 | 13.5 | 18.25 | 18.39 | 16.5 | 20 | 19 | 21 | 19 | 18.9
| Mean |  | 18 | 17.9167 | 14.3333 | 20.4 | 19 | 18.45 | 19.0333 | 20.3333 | 18.65 | 19.8333 | 18.6833 | 17.4125 | 14.0083 | 16.8562 | 19.8333 | 13.0167 | 17.66 | 18.3567 | 16.4167 | 19.1667 | 20 | 21.1667 | 19.75 | 18.9833
| Median |  | 18 | 17.9 | 14.6 | 20.45 | 18.8 | 18.35 | 19 | 20.4 | 18.6 | 20 | 18.55 | 17.3703 | 14.19 | 16.9012 | 20 | 12.95 | 17.535 | 18.425 | 16.45 | 19.5 | 20 | 21 | 19.4 | 18.85
| Std Dev. |  | 0.63246 | 0.47081 | 0.80911 | 0.25298 | 0.57619 | 0.67157 | 0.23381 | 0.89592 | 0.43243 | 0.40825 | 0.30605 | 0.37527 | 1.3233 | 0.41999 | 0.40825 | 0.55648 | 0.58998 | 0.80647 | 0.38166 | 0.98319 | 0.89443 | 0.75277 | 0.8167 | 0.75211
| Rel.Std.Dev. |  | 3.514% | 2.628% | 5.645% | 1.24% | 3.033% | 3.64% | 1.228% | 4.406% | 2.319% | 2.058% | 1.638% | 2.155% | 9.447% | 2.492% | 2.058% | 4.275% | 3.341% | 4.393% | 2.325% | 5.13% | 4.472% | 3.556% | 4.135% | 3.962%
| PDM3 |  | -4.522% | -4.964% | -23.97% | 8.209% | 0.7827% | -2.135% | 0.9595% | 7.855% | -1.074% | 5.203% | -0.897% | -7.638% | -25.69% | -10.59% | 5.203% | -30.96% | -6.325% | -2.63% | -12.92% | 1.667% | 6.087% | 12.28% | 4.761% | 0.6943%
| Z-Score (Absolute) |  | 0.4 | 0.45 | 2.6 | 1.04 | 0.2 | 0.13 | 0.22 | 1 | 0.01 | 0.7 | 0.01 | 0.75 | 2.79 | 1.09 | 0.7 | 3.39 | 0.6 | 0.19 | 1.35 | 0.3 | 0.8 | 1.5 | 0.65 | 0.19
| Analytical results for Sm in OREAS 628 (Indicative Value 3.78 ppm) | [30 empty] | Indicative
Sm | Round | Replicate | 1.01: Lab; 1.02: Lab; 1.03: Lab; 1.04: Lab | [5 empty] | 1
| No | No | 1.01: 1.02; 1.02: 1.10; 1.03: 1.13; 1.04: 1.22 | [5 empty] | ppm
|  |  | 1.01: AR*OES/MS; 1.02: AR*MS; 1.03: AR*MS; 1.04: AR*MS | [5 empty] | 2
|  |  | 1.01: 0.5g; 1.02: 25g; 1.03: 0.2g; 1.04: 0.5g | [5 empty] | 2
| 1 | 1 | 1.01: 3.4; 1.02: 3.837; 1.03: 3.8157; 1.04: 4.1723 | [5 empty] | 1
| 1 | 2 | 1.01: 2.9; 1.02: 3.865; 1.03: 3.72; 1.04: 4.0507 | [5 empty] | 8
| 1 | 3 | 1.01: 4; 1.02: 3.92; 1.03: 3.8779; 1.04: 4.0573 | [5 empty] | 16
| 1 | 4 | 1.01: 3.8; 1.02: 3.848; 1.03: 3.966; 1.04: 4.5138 | [5 empty] | 3.7844
| 1 | 5 | 1.01: 3; 1.02: 3.702; 1.03: 3.9663; 1.04: 3.9664 | [5 empty] | 14
| 1 | 6 | 1.01: 3.2; 1.02: 3.795; 1.03: 3.9315; 1.04: 3.9879
| Mean |  | 1.01: 3.3833; 1.02: 3.8278; 1.03: 3.8796; 1.04: 4.1247
| Median |  | 1.01: 3.3; 1.02: 3.8425; 1.03: 3.9047; 1.04: 4.054
| Std Dev. |  | 1.01: 0.44008; 1.02: 0.073863; 1.03: 0.097193; 1.04: 0.20368
| Rel.Std.Dev. |  | 1.01: 13.01%; 1.02: 1.93%; 1.03: 2.505%; 1.04: 4.938%
| PDM3 |  | 1.01: -10.6%; 1.02: 1.147%; 1.03: 2.514%; 1.04: 8.993%
| Z-Score (Absolute) |  | 1.01: 2.14; 1.02: 0.12; 1.03: 0.12; 1.04: 1.23
| Analytical results for Sn in OREAS 628 (Certified Value 2.33 ppm) | [30 empty] | Certified
Sn | Round | Replicate | Lab | Lab | Lab | Lab | Lab | Lab | Lab | Lab | Lab | Lab | Lab | Lab | Lab | Lab | Lab | Lab | Lab | Lab | Lab | Lab | Lab | Lab | [7 empty] | 1
| No | No | 1.01 | 1.02 | 1.04 | 1.05 | 1.06 | 1.07 | 1.08 | 1.09 | 1.10 | 1.13 | 1.15 | 1.16 | 1.17 | 1.18 | 1.19 | 1.21 | 1.23 | 1.25 | 1.26 | 1.27 | 1.28 | 1.30 | [7 empty] | ppm
|  |  | AR*OES/MS | AR*OES/MS | AR*MS | AR*MS | AR*MS | AR*MS | AR*MS | AR*OES/MS | AR*MS | AR*MS | AR*OES/MS | AR*OES | AR*OES/MS | AR*OES/MS | AR*OES | AR*OES/MS | AR*MS | AR*OES/MS | AR*OES/MS | AR*OES/MS | AR*OES | AR*MS | [7 empty] | 2
|  |  | 0.5g | 0.5g | 0.5g | 0.5g | 0.5g | 0.5g | 0.5g | 0.5g | 25g | 0.2g | 01g | 01g | 01g | 0.25g | 0.25g | 0.2g | 0.25g | 0.25g | 0.25g | 0.5g | 0.25g | 0.2g | [7 empty] | 2
| 1 | 1 | < 10 | 2.33 | 2 | 2.1 | 2.4 | 2.1 | 2.2 | 2.1 | 2.34 | 2.4406 | 2.2256 | < 5 | 2.8 | 2.3 | < 10 | 2.8 | 2.6 | 2 | 2 | 2.3 | < 10 | 2.5 | [7 empty] | 1
| 1 | 2 | < 10 | 2.4 | 2 | 2.2 | 2.3 | 2.2 | 2.4 | 2.1 | 2.22 | 2.3795 | 2.2475 | < 5 | 2.8 | 2.3 | < 10 | 2.9 | 2.6 | 1.9 | 2 | 2.4 | < 10 | 2.6 | [7 empty] | 20
| 1 | 3 | < 10 | 2.38 | 2 | 2.2 | 2.4 | 2.1 | 2.3 | 2 | 2.2 | 2.4349 | 2.3482 | < 5 | 2.8 | 2.3 | < 10 | 2.8 | 2.7 | 2.1 | 2 | 2.2 | < 10 | 2.5 | [7 empty] | 16
| 1 | 4 | < 10 | 2.47 | 2 | 2.2 | 2.5 | 2.1 | 2.2 | 2.1 | 2.28 | 2.3631 | 2.2071 | < 5 | 2.8 | 2.3 | < 10 | 2.7 | 2.7 | 1.9 | 2 | 2.3 | < 10 | 2.5 | [7 empty] | 2.3344
| 1 | 5 | < 10 | 2.32 | 2 | 2.1 | 2.4 | 2.1 | 2.3 | 2 | 2.23 | 2.3509 | 2.3695 | < 5 | 2.9 | 2.3 | < 10 | 2.8 | 2.6 | 2 | 1.9 | 2.3 | < 10 | 2.5 | [7 empty] | 107
| 1 | 6 | < 10 | 2.49 | 2 | 2.1 | 2.3 | 2.1 | 2.3 | 2 | 2.42 | 2.3784 | 2.3868 | < 5 | 2.7 | 2.6 | < 10 | 2.8 | 2.7 | 2 | 2 | 2.4 | < 10 | 2.4
| Mean |  |  | 2.3983 | 2 | 2.15 | 2.3833 | 2.1167 | 2.2833 | 2.05 | 2.2817 | 2.3913 | 2.2975 |  | 2.8 | 2.35 |  | 2.8 | 2.65 | 1.9833 | 1.9833 | 2.3167 |  | 2.5
| Median |  |  | 2.39 | 2 | 2.15 | 2.4 | 2.1 | 2.3 | 2.05 | 2.255 | 2.379 | 2.2979 |  | 2.8 | 2.3 |  | 2.8 | 2.65 | 2 | 2 | 2.3 |  | 2.5
| Std Dev. |  |  | 0.070261 | 0 | 0.054772 | 0.075277 | 0.040825 | 0.075277 | 0.054772 | 0.084479 | 0.037584 | 0.07945 |  | 0.063246 | 0.12247 |  | 0.063246 | 0.054772 | 0.075277 | 0.040825 | 0.075277 |  | 0.063246
| Rel.Std.Dev. |  |  | 2.93% | 0% | 2.548% | 3.158% | 1.929% | 3.297% | 2.672% | 3.703% | 1.572% | 3.458% |  | 2.259% | 5.212% |  | 2.259% | 2.067% | 3.795% | 2.058% | 3.249% |  | 2.53%
| PDM3 |  |  | 2.737% | -14.33% | -7.901% | 2.095% | -9.329% | -2.189% | -12.18% | -2.26% | 2.434% | -1.583% |  | 19.94% | 0.6668% |  | 19.94% | 13.52% | -15.04% | -15.04% | -0.7611% |  | 7.092%
| Z-Score (Absolute) |  | 7.56 | 0.04 | NA | 0.67 | 0 | 0.77 | 0.29 | 0.96 | 0.29 | 0.02 | 0.25 | 0.34 | 1.2 | 0.1 | 7.56 | 1.2 | 0.77 | 1.16 | 1.16 | 0.19 | 7.56 | 0.34
Results from laboratory 1.04 were removed due to their 0.1 ppm reading resolution.
| Analytical results for Sr in OREAS 628 (Certified Value 19.6 ppm) | [30 empty] | Certified
Sr | Round | Replicate | Lab | Lab | Lab | Lab | Lab | Lab | Lab | Lab | Lab | Lab | Lab | Lab | Lab | Lab | Lab | Lab | Lab | Lab | Lab | Lab | Lab | Lab | Lab | Lab | Lab | Lab | Lab |  |  | 1
| No | No | 1.01 | 1.02 | 1.03 | 1.04 | 1.05 | 1.06 | 1.07 | 1.08 | 1.09 | 1.10 | 1.11 | 1.12 | 1.13 | 1.14 | 1.15 | 1.16 | 1.17 | 1.18 | 1.19 | 1.21 | 1.23 | 1.24 | 1.25 | 1.26 | 1.27 | 1.28 | 1.30 |  |  | ppm
|  |  | AR*OES/MS | AR*OES/MS | AR*MS | AR*MS | AR*MS | AR*MS | AR*MS | AR*MS | AR*OES/MS | AR*MS | AR*MS | AR*OES | AR*MS | AR*OES/MS | AR*OES/MS | AR*OES | AR*OES/MS | AR*OES/MS | AR*OES | AR*OES/MS | AR*OES | AR*OES | AR*OES/MS | AR*OES/MS | AR*OES/MS | AR*OES | AR*MS |  |  | 1
|  |  | 0.5g | 0.5g | 0.5g | 0.5g | 0.5g | 0.5g | 0.5g | 0.5g | 0.5g | 25g | 15g | 01g | 0.2g | 0.5g | 01g | 01g | 01g | 0.25g | 0.25g | 0.2g | 0.25g | 0.5g | 0.25g | 0.25g | 0.5g | 0.25g | 0.2g |  |  | 2
| 1 | 1 | 24 | 17.5 | 18.4 | 19.5 | 19.9 | 16.8 | 19.8 | 20.3 | 18.2 | 19.33 | 18.4 | 20 | 19.4516 | 17.5 | 17.7527 | 21.7 | 21.5 | 18 | 19.18 | 19.1 | 19.3 | 23 | 21.5 | 20.7 | 19.1 | 20.8 | 21.4 |  |  | 1
| 1 | 2 | 23 | 17.6 | 18.5 | 19.1 | 20.2 | 16.2 | 20.3 | 21.4 | 17.4 | 19.31 | 18.2 | 21 | 19.0977 | 17.02 | 17.7868 | 21.4 | 21.3 | 18 | 19.25 | 19.6 | 18.9 | 23 | 21.9 | 21 | 19 | 21.3 | 22.2 |  |  | 21
| 1 | 3 | 24 | 17.3 | 19 | 19.2 | 19.7 | 17.3 | 19.8 | 21.1 | 17.5 | 19.66 | 18.1 | 22 | 19.2412 | 18.3 | 18.4548 | 20.7 | 22.1 | 19 | 19.24 | 18.9 | 19.3 | 23 | 21.3 | 21 | 18.5 | 21.2 | 21.3 |  |  | 16
| 1 | 4 | 24 | 18.1 | 18.5 | 19.2 | 19.7 | 17 | 20 | 21.2 | 18.5 | 19.36 | 18 | 20 | 19.0099 | 15.05 | 18.0296 | 21.2 | 21.8 | 18 | 19.16 | 18.9 | 19.2 | 23 | 21.2 | 20.8 | 19 | 20.3 | 21.1 |  |  | 19.577
| 1 | 5 | 24 | 17.5 | 19 | 19.2 | 19.8 | 16.8 | 19.6 | 20.9 | 17.6 | 18.86 | 17.3 | 20 | 19.2872 | 19.66 | 18.2202 | 23 | 21.6 | 18 | 19.12 | 19.2 | 18.9 | 24 | 21.4 | 20.7 | 19.2 | 19.8 | 21.8 |  |  | 108
| 1 | 6 | 24 | 17.9 | 18.9 | 19.4 | 19.3 | 16.9 | 19.3 | 20.5 | 17.6 | 19.8 | 17.8 | 20 | 18.8401 | 17.78 | 18.2813 | 21.2 | 21.1 | 18 | 19.31 | 19.6 | 18.8 | 24 | 21.5 | 21 | 19.2 | 19.7 | 21.1
| Mean |  | 23.8333 | 17.65 | 18.7167 | 19.2667 | 19.7667 | 16.8333 | 19.8 | 20.9 | 17.8 | 19.3867 | 17.9667 | 20.5 | 19.1546 | 17.5517 | 18.0876 | 21.5333 | 21.5667 | 18.1667 | 19.21 | 19.2167 | 19.0667 | 23.3333 | 21.4667 | 20.8667 | 19 | 20.5167 | 21.4833
| Median |  | 24 | 17.55 | 18.7 | 19.2 | 19.75 | 16.85 | 19.8 | 21 | 17.6 | 19.345 | 18.05 | 20 | 19.1694 | 17.64 | 18.1249 | 21.3 | 21.55 | 18 | 19.21 | 19.15 | 19.05 | 23 | 21.45 | 20.9 | 19.05 | 20.55 | 21.35
| Std Dev. |  | 0.40825 | 0.29496 | 0.27869 | 0.15055 | 0.29439 | 0.36148 | 0.34059 | 0.42426 | 0.44272 | 0.32641 | 0.38297 | 0.83666 | 0.21743 | 1.5232 | 0.28139 | 0.78909 | 0.3559 | 0.40825 | 0.069282 | 0.31885 | 0.22509 | 0.5164 | 0.24221 | 0.15055 | 0.26077 | 0.69113 | 0.43551
| Rel.Std.Dev. |  | 1.713% | 1.671% | 1.489% | 0.7814% | 1.489% | 2.147% | 1.72% | 2.03% | 2.487% | 1.684% | 2.132% | 4.081% | 1.135% | 8.678% | 1.556% | 3.665% | 1.65% | 2.247% | 0.3607% | 1.659% | 1.181% | 2.213% | 1.128% | 0.7215% | 1.372% | 3.369% | 2.027%
| PDM3 |  | 21.74% | -9.843% | -4.394% | -1.585% | 0.969% | -14.01% | 1.139% | 6.758% | -9.077% | -0.9721% | -8.225% | 4.715% | -2.157% | -10.35% | -7.608% | 9.993% | 10.16% | -7.204% | -1.874% | -1.84% | -2.607% | 19.19% | 9.653% | 6.588% | -2.947% | 4.8% | 9.738%
| Z-Score (Absolute) |  | NA | 0.84 | 0.28 | 0.01 | 0.28 | 1.27 | 0.3 | 0.88 | 0.76 | 0.08 | 0.67 | NA | 0.05 | 0.89 | 0.61 | 1.21 | 1.23 | NA | 0.02 | 0.01 | 0.09 | 2.16 | 1.18 | 0.86 | 0.13 | 0.67 | 1.19
Results from laboratories 1.01, 1.12 and 1.18 were removed due to their 1 ppm reading resolution.
| Analytical results for Ta in OREAS 628 (Certified Value < 0.01 ppm) | [30 empty] | Certified
Ta | Round | Replicate | Lab | Lab | Lab | Lab | Lab | Lab | Lab | Lab | Lab | Lab | Lab | Lab | Lab | Lab | Lab | Lab | Lab | Lab | [11 empty] | 1
| No | No | 1.01 | 1.02 | 1.04 | 1.05 | 1.06 | 1.07 | 1.08 | 1.09 | 1.10 | 1.15 | 1.17 | 1.18 | 1.21 | 1.23 | 1.25 | 1.26 | 1.27 | 1.30 | [11 empty] | ppm
|  |  | AR*OES/MS | AR*OES/MS | AR*MS | AR*MS | AR*MS | AR*MS | AR*MS | AR*OES/MS | AR*MS | AR*OES/MS | AR*OES/MS | AR*OES/MS | AR*OES/MS | AR*MS | AR*OES/MS | AR*OES/MS | AR*OES/MS | AR*MS | [11 empty] | 3
|  |  | 0.5g | 0.5g | 0.5g | 0.5g | 0.5g | 0.5g | 0.5g | 0.5g | 25g | 01g | 01g | 0.25g | 0.2g | 0.25g | 0.25g | 0.25g | 0.5g | 0.2g | [11 empty] | 3
| 1 | 1 | < 5 | < 0.05 | < 0.01 | < 0.01 | 0.01 | < 0.01 | < 0.01 | < 0.01 | < 0.01 | < 0.05 | < 0.05 | < 0.1 | < 0.3 | < 0.05 | < 0.05 | < 0.05 | < 0.01 | < 0.01 | [11 empty] | 1
| 1 | 2 | < 5 | < 0.05 | < 0.01 | < 0.01 | < 0.01 | < 0.01 | < 0.01 | < 0.01 | < 0.01 | < 0.05 | < 0.05 | < 0.1 | < 0.3 | < 0.05 | < 0.05 | 0.05 | < 0.01 | < 0.01 | [11 empty] | 12
| 1 | 3 | < 5 | < 0.05 | < 0.01 | < 0.01 | < 0.01 | < 0.01 | < 0.01 | < 0.01 | < 0.01 | < 0.05 | < 0.05 | < 0.1 | < 0.3 | < 0.05 | < 0.05 | < 0.05 | < 0.01 | < 0.01 | [11 empty] | 16
| 1 | 4 | < 5 | < 0.05 | < 0.01 | < 0.01 | < 0.01 | < 0.01 | < 0.01 | < 0.01 | < 0.01 | < 0.05 | < 0.05 | < 0.1 | < 0.3 | < 0.05 | < 0.05 | < 0.05 | < 0.01 | < 0.01 | [11 empty] | < 0.01
| 1 | 5 | < 5 | < 0.05 | < 0.01 | < 0.01 | < 0.01 | < 0.01 | < 0.01 | < 0.01 | < 0.01 | < 0.05 | < 0.05 | < 0.1 | < 0.3 | < 0.05 | < 0.05 | < 0.05 | < 0.01 | < 0.01 | [11 empty] | 109
| 1 | 6 | < 5 | < 0.05 | < 0.01 | < 0.01 | < 0.01 | < 0.01 | < 0.01 | < 0.01 | < 0.01 | < 0.05 | < 0.05 | < 0.1 | < 0.3 | < 0.05 | < 0.05 | < 0.05 | < 0.01 | < 0.01
| Mean |  | 1.05: 0.01; 1.16: 0.05
| Median |  | 1.05: 0.01; 1.16: 0.05
Std Dev.
Rel.Std.Dev.
PDM3
| Z-Score (Absolute) |  | 160.84 | 0.62 | 0.67 | 0.67 | 0.62 | 0.67 | 0.67 | 0.67 | 0.67 | 0.62 | 0.62 | 2.24 | 8.71 | 0.62 | 0.62 | 0.89 | 0.67 | 0.67
| Analytical results for Tb in OREAS 628 (Certified Value 0.4 ppm) | [30 empty] | Certified
Tb | Round | Replicate | 1.01: Lab; 1.02: Lab; 1.03: Lab; 1.04: Lab; 1.05: Lab; 1.06: Lab; 1.07: Lab; 1.08: Lab |  |  | 1
| No | No | 1.01: 1.02; 1.02: 1.10; 1.03: 1.13; 1.04: 1.21; 1.05: 1.22; 1.06: 1.23; 1.07: 1.25; 1.08: 1.26 |  |  | ppm
|  |  | 1.01: AR*OES/MS; 1.02: AR*MS; 1.03: AR*MS; 1.04: AR*OES/MS; 1.05: AR*MS; 1.06: AR*MS; 1.07: AR*OES/MS; 1.08: AR*OES/MS |  |  | 2
|  |  | 1.01: 0.5g; 1.02: 25g; 1.03: 0.2g; 1.04: 0.2g; 1.05: 0.5g; 1.06: 0.25g; 1.07: 0.25g; 1.08: 0.25g |  |  | 3
| 1 | 1 | 1.01: 0.4; 1.02: 0.379; 1.03: 0.40601; 1.04: 0.5; 1.05: 0.43867; 1.06: 0.39; 1.07: 0.54; 1.08: 0.36 |  |  | 1
| 1 | 2 | 1.01: 0.4; 1.02: 0.368; 1.03: 0.40737; 1.04: 0.6; 1.05: 0.42627; 1.06: 0.38; 1.07: 0.55; 1.08: 0.38 |  |  | 35
| 1 | 3 | 1.01: 0.4; 1.02: 0.372; 1.03: 0.43139; 1.04: 0.5; 1.05: 0.42036; 1.06: 0.4; 1.07: 0.56; 1.08: 0.38 |  |  | 16
| 1 | 4 | 1.01: 0.4; 1.02: 0.373; 1.03: 0.40903; 1.04: 0.5; 1.05: 0.46489; 1.06: 0.4; 1.07: 0.54; 1.08: 0.38 |  |  | 0.39721
| 1 | 5 | 1.01: 0.4; 1.02: 0.37; 1.03: 0.41733; 1.04: 0.6; 1.05: 0.42078; 1.06: 0.4; 1.07: 0.56; 1.08: 0.37 |  |  | 110
| 1 | 6 | 1.01: 0.4; 1.02: 0.399; 1.03: 0.42991; 1.04: 0.5; 1.05: 0.40001; 1.06: 0.4; 1.07: 0.55; 1.08: 0.37
| Mean |  | 1.01: 0.4; 1.02: 0.37683; 1.03: 0.41684; 1.04: 0.53333; 1.05: 0.4285; 1.06: 0.395; 1.07: 0.55; 1.08: 0.37333
| Median |  | 1.01: 0.4; 1.02: 0.3725; 1.03: 0.41318; 1.04: 0.5; 1.05: 0.42352; 1.06: 0.4; 1.07: 0.55; 1.08: 0.375
| Std Dev. |  | 1.01: 6.0809e-17; 1.02: 0.011479; 1.03: 0.011408; 1.04: 0.05164; 1.05: 0.021774; 1.06: 0.0083666; 1.07: 0.0089443; 1.08: 0.008165
| Rel.Std.Dev. |  | 1.01: 1.52e-14%; 1.02: 3.046%; 1.03: 2.737%; 1.04: 9.682%; 1.05: 5.082%; 1.06: 2.118%; 1.07: 1.626%; 1.08: 2.187%
| PDM3 |  | 1.01: 0.7014%; 1.02: -5.131%; 1.03: 4.941%; 1.04: 34.27%; 1.05: 7.875%; 1.06: -0.5573%; 1.07: 38.46%; 1.08: -6.012%
| Z-Score (Absolute) |  | 1.01: NA; 1.02: 0.76; 1.03: 0.29; 1.04: NA; 1.05: 0.59; 1.06: 0.29; 1.07: 3.76; 1.08: 0.85
Results from laboratories 1.02 and 1.21 were removed due to their 0.1 ppm reading resolution.
| Analytical results for Te in OREAS 628 (Certified Value 3.65 ppm) | [30 empty] | Certified
Te | Round | Replicate | Lab | Lab | Lab | Lab | Lab | Lab | Lab | Lab | Lab | Lab | Lab | Lab | Lab | Lab | Lab | Lab | Lab | Lab | Lab | Lab | Lab | Lab | Lab | [6 empty] | 1
| No | No | 1.01 | 1.02 | 1.03 | 1.04 | 1.05 | 1.06 | 1.07 | 1.08 | 1.09 | 1.11 | 1.12 | 1.13 | 1.15 | 1.17 | 1.18 | 1.19 | 1.20 | 1.21 | 1.23 | 1.25 | 1.26 | 1.27 | 1.30 | [6 empty] | ppm
|  |  | AR*OES/MS | AR*OES/MS | AR*MS | AR*MS | AR*MS | AR*MS | AR*MS | AR*MS | AR*OES/MS | AR*MS | AR*OES | AR*MS | AR*OES/MS | AR*OES/MS | AR*OES/MS | AR*OES | AR*OES/MS | AR*OES/MS | AR*MS | AR*OES/MS | AR*OES/MS | AR*OES/MS | AR*MS | [6 empty] | 2
|  |  | 0.5g | 0.5g | 0.5g | 0.5g | 0.5g | 0.5g | 0.5g | 0.5g | 0.5g | 15g | 01g | 0.2g | 01g | 01g | 0.25g | 0.25g | 0.5g | 0.2g | 0.25g | 0.25g | 0.25g | 0.5g | 0.2g | [6 empty] | 3
| 1 | 1 | 9 | 3.33 | 4 | 3.93 | 3.36 | 3.79 | 3.68 | 4.01 | 4.01 | 3.72 | 3 | < 5 | 3.5065 | 3.73 | 3.5 | < 10 | 3.72 | 3.52 | 3.76 | 3.5 | 3.24 | 3.33 | 4.92 | [6 empty] | 1
| 1 | 2 | 8 | 3.51 | 3.2 | 3.87 | 3.48 | 4.2 | 3.88 | 4.17 | 3.74 | 3.66 | 5 | < 5 | 3.5077 | 3.73 | 3.3 | < 10 | 3.65 | 3.53 | 4.07 | 3.55 | 3.54 | 3.41 | 4.78 | [6 empty] | 13
| 1 | 3 | 8 | 3.57 | 3.3 | 3.91 | 3.37 | 3.98 | 3.7 | 4.25 | 3.59 | 3.73 | 4 | < 5 | 3.4892 | 3.68 | 3.4 | < 10 | 3.9 | 3.58 | 3.8 | 3.82 | 3.61 | 3.44 | 4.49 | [6 empty] | 16
| 1 | 4 | 9 | 3.47 | 3.4 | 3.95 | 3.43 | 4.08 | 3.69 | 4.09 | 4.03 | 3.58 | 3 | < 5 | 3.5159 | 3.68 | 3.4 | < 10 | 3.94 | 3.49 | 3.91 | 3.58 | 3.5 | 3.38 | 4.53 | [6 empty] | 3.6525
| 1 | 5 | 8 | 3.43 | 2.1 | 3.82 | 3.46 | 3.95 | 3.6 | 4.05 | 3.97 | 3.62 | 4 | < 5 | 3.488 | 3.74 | 3.4 | < 10 | 3.35 | 3.75 | 3.81 | 3.65 | 3.46 | 3.45 | 4.19 | [6 empty] | 111
| 1 | 6 | 8 | 3.69 | 2.3 | 3.91 | 3.43 | 3.92 | 3.52 | 4.06 | 3.64 | 3.67 | 4 | < 5 | 3.5236 | 3.99 | 3.8 | < 10 | 3.74 | 3.56 | 3.73 | 3.64 | 3.61 | 3.38 | 4.55
| Mean |  | 8.3333 | 3.5 | 3.05 | 3.8983 | 3.4217 | 3.9867 | 3.6783 | 4.105 | 3.83 | 3.6633 | 3.8333 |  | 3.5052 | 3.7583 | 3.4667 |  | 3.7167 | 3.5717 | 3.8467 | 3.6233 | 3.4933 | 3.3983 | 4.5767
| Median |  | 8 | 3.49 | 3.25 | 3.91 | 3.43 | 3.965 | 3.685 | 4.075 | 3.855 | 3.665 | 4 |  | 3.5071 | 3.73 | 3.4 |  | 3.73 | 3.545 | 3.805 | 3.61 | 3.52 | 3.395 | 4.54
| Std Dev. |  | 0.5164 | 0.12313 | 0.71764 | 0.046655 | 0.047924 | 0.14052 | 0.1204 | 0.088938 | 0.19688 | 0.057504 | 0.75277 |  | 0.014244 | 0.11652 | 0.17512 |  | 0.21116 | 0.092826 | 0.12533 | 0.11147 | 0.13765 | 0.04446 | 0.25264
| Rel.Std.Dev. |  | 6.197% | 3.518% | 23.53% | 1.197% | 1.401% | 3.525% | 3.273% | 2.167% | 5.14% | 1.57% | 19.64% |  | 0.4064% | 3.1% | 5.052% |  | 5.681% | 2.599% | 3.258% | 3.077% | 3.94% | 1.308% | 5.52%
| PDM3 |  | 128.2% | -4.175% | -16.5% | 6.73% | -6.32% | 9.149% | 0.707% | 12.39% | 4.859% | 0.2964% | 4.951% |  | -4.034% | 2.897% | -5.088% |  | 1.757% | -2.213% | 5.316% | -0.7988% | -4.358% | -6.959% | 25.3%
| Z-Score (Absolute) |  | NA | 0.6 | 2.26 | 0.86 | 0.89 | 1.19 | 0.06 | 1.62 | 0.61 | 0 | NA | 4.28 | 0.58 | 0.35 | 0.72 | 4.92 | 0.2 | 0.34 | 0.67 | 0.15 | 0.63 | 0.97 | 3.36
Results from laboratories 1.01 and 1.12 were removed due to their 1 ppm reading resolution.
| Analytical results for Th in OREAS 628 (Certified Value 7.44 ppm) | [30 empty] | Certified
Th | Round | Replicate | Lab | Lab | Lab | Lab | Lab | Lab | Lab | Lab | Lab | Lab | Lab | Lab | Lab | Lab | Lab | Lab | Lab | Lab | Lab | Lab | Lab | Lab | Lab | [6 empty] | 1
| No | No | 1.02 | 1.03 | 1.04 | 1.05 | 1.06 | 1.07 | 1.08 | 1.09 | 1.10 | 1.11 | 1.13 | 1.15 | 1.16 | 1.17 | 1.18 | 1.21 | 1.22 | 1.23 | 1.24 | 1.25 | 1.26 | 1.27 | 1.30 | [6 empty] | ppm
|  |  | AR*OES/MS | AR*MS | AR*MS | AR*MS | AR*MS | AR*MS | AR*MS | AR*OES/MS | AR*MS | AR*MS | AR*MS | AR*OES/MS | AR*OES | AR*OES/MS | AR*OES/MS | AR*OES/MS | AR*MS | AR*MS | AR*OES | AR*OES/MS | AR*OES/MS | AR*OES/MS | AR*MS | [6 empty] | 2
|  |  | 0.5g | 0.5g | 0.5g | 0.5g | 0.5g | 0.5g | 0.5g | 0.5g | 25g | 15g | 0.2g | 01g | 01g | 01g | 0.25g | 0.2g | 0.5g | 0.25g | 0.5g | 0.25g | 0.25g | 0.5g | 0.2g | [6 empty] | 3
| 1 | 1 | 8 | 6.8 | 7.7 | 7.4 | 7.7 | 7.9 | 7.1 | 7.2 | 7.36 | 6.6 | 7.7093 | 8.6674 | 7 | 9.34 | 7.4 | 7.48 | 4.9222 | 8 | 7 | 7.5 | 6.5 | 7.8 | 9.5 | [6 empty] | 1
| 1 | 2 | 8 | 6.8 | 7.4 | 8 | 7.3 | 7.8 | 7.3 | 7 | 6.93 | 6.6 | 7.3966 | 8.7982 | 6.6 | 9.51 | 7.3 | 7.35 | 4.7175 | 7.8 | 6 | 7.5 | 6.9 | 7.8 | 10 | [6 empty] | 37
| 1 | 3 | 8 | 7.1 | 7.2 | 7.7 | 7.6 | 7.3 | 7.1 | 6.8 | 7.26 | 6.6 | 8.2194 | 8.7005 | 8.3 | 9.48 | 7.5 | 6.61 | 4.6795 | 8 | 6 | 7.6 | 6.8 | 7.4 | 9.4 | [6 empty] | 16
| 1 | 4 | 8 | 6.9 | 7.4 | 7.9 | 7.4 | 7.4 | 7.1 | 6.9 | 7.22 | 6.6 | 7.9611 | 8.6878 | 7.3 | 9.37 | 7.3 | 7.32 | 4.8531 | 8.4 | 6 | 7.3 | 6.6 | 7.7 | 9.5 | [6 empty] | 7.4419
| 1 | 5 | 7.9 | 7 | 7.2 | 7.8 | 7.6 | 7.6 | 7.2 | 6.7 | 7.06 | 6.6 | 8.1711 | 8.7619 | 6.3 | 9.43 | 7.8 | 7.76 | 4.6775 | 7.4 | 7 | 7.5 | 6.8 | 7.6 | 8.6 | [6 empty] | 112
| 1 | 6 | 8.2 | 7 | 7.4 | 7.7 | 7.4 | 7.2 | 7.3 | 6.7 | 7.29 | 6.7 | 7.9769 | 8.7619 | 6.1 | 9.28 | 7.8 | 7.46 | 4.5781 | 8.1 | 8 | 7.6 | 6.6 | 7.9 | 9.4
| Mean |  | 8.0167 | 6.9333 | 7.3833 | 7.75 | 7.5 | 7.5333 | 7.1833 | 6.8833 | 7.1867 | 6.6167 | 7.9057 | 8.7296 | 6.9333 | 9.4017 | 7.5167 | 7.33 | 4.738 | 7.95 | 6.6667 | 7.5 | 6.7 | 7.7 | 9.4
| Median |  | 8 | 6.95 | 7.4 | 7.75 | 7.5 | 7.5 | 7.15 | 6.85 | 7.24 | 6.6 | 7.969 | 8.7312 | 6.8 | 9.4 | 7.45 | 7.405 | 4.6985 | 8 | 6.5 | 7.5 | 6.7 | 7.75 | 9.45
| Std Dev. |  | 0.098319 | 0.12111 | 0.18348 | 0.20736 | 0.15492 | 0.28048 | 0.098319 | 0.19408 | 0.16071 | 0.040825 | 0.30815 | 0.051472 | 0.80166 | 0.087502 | 0.23166 | 0.38554 | 0.12668 | 0.33317 | 0.8165 | 0.10954 | 0.15492 | 0.17889 | 0.45166
| Rel.Std.Dev. |  | 1.226% | 1.747% | 2.485% | 2.676% | 2.066% | 3.723% | 1.369% | 2.82% | 2.236% | 0.617% | 3.898% | 0.5896% | 11.56% | 0.9307% | 3.082% | 5.26% | 2.674% | 4.191% | 12.25% | 1.461% | 2.312% | 2.323% | 4.805%
| PDM3 |  | 7.723% | -6.834% | -0.7869% | 4.14% | 0.7808% | 1.229% | -3.474% | -7.506% | -3.43% | -11.09% | 6.233% | 17.3% | -6.834% | 26.33% | 1.005% | -1.504% | -36.33% | 6.828% | -10.42% | 0.7808% | -9.969% | 3.468% | 26.31%
| Z-Score (Absolute) |  | 0.81 | 0.89 | 0.18 | 0.39 | 0 | 0.05 | 0.5 | 0.97 | 0.49 | 1.39 | 0.64 | 1.94 | 0.89 | 3 | 0.03 | 0.27 | 4.35 | 0.71 | NA | 0 | 1.26 | 0.32 | 2.99
Results from laboratory 1.24 were removed due to their 1 ppm reading resolution.
| Analytical results for Ti in OREAS 628 (Certified Value 0.016 wt.%) | [30 empty] | Certified
Ti | Round | Replicate | Lab | Lab | Lab | Lab | Lab | Lab | Lab | Lab | Lab | Lab | Lab | Lab | Lab | Lab | Lab | Lab | Lab | Lab | Lab | Lab | Lab | Lab | Lab | Lab | Lab |  |  |  |  | 1
| No | No | 1.01 | 1.02 | 1.03 | 1.04 | 1.05 | 1.06 | 1.07 | 1.08 | 1.09 | 1.10 | 1.11 | 1.12 | 1.13 | 1.14 | 1.15 | 1.16 | 1.17 | 1.18 | 1.21 | 1.23 | 1.25 | 1.26 | 1.27 | 1.28 | 1.30 |  |  |  |  | wt.%
|  |  | AR*OES/MS | AR*OES/MS | AR*MS | AR*MS | AR*MS | AR*MS | AR*MS | AR*MS | AR*OES/MS | AR*OES | AR*MS | AR*OES | AR*MS | AR*OES/MS | AR*OES/MS | AR*OES | AR*OES/MS | AR*OES/MS | AR*OES/MS | AR*OES | AR*OES/MS | AR*OES/MS | AR*OES/MS | AR*OES | AR*MS |  |  |  |  | 3
|  |  | 0.5g | 0.5g | 0.5g | 0.5g | 0.5g | 0.5g | 0.5g | 0.5g | 0.5g | 25g | 15g | 01g | 0.2g | 0.5g | 01g | 01g | 01g | 0.25g | 0.2g | 0.25g | 0.25g | 0.25g | 0.5g | 0.25g | 0.2g |  |  |  |  | 3
| 1 | 1 | 0.02 | 0.03 | 0.012 | 0.016 | 0.018 | 0.016 | 0.015 | 0.015 | 0.01 | 0.016 | 0.013 | 0.0262 | 0.019149 | < 0.1 | 0.031999 | 0.03 | 0.0263 | 0.016 | 0.04 | 0.02 | 0.01 | 0.02 | 0.015 | 0.022 | 0.008 |  |  |  |  | 1
| 1 | 2 | 0.02 | 0.03 | 0.011 | 0.016 | 0.019 | 0.016 | 0.016 | 0.016 | 0.01 | 0.0145 | 0.015 | 0.0285 | 0.018051 | < 0.1 | 0.031544 | 0.03 | 0.0261 | 0.016 | 0.04 | 0.02 | 0.01 | 0.02 | 0.016 | 0.022 | 0.01 |  |  |  |  | 38
| 1 | 3 | 0.02 | 0.03 | 0.013 | 0.016 | 0.018 | 0.017 | 0.016 | 0.016 | 0.01 | 0.0155 | 0.014 | 0.0298 | 0.018946 | < 0.1 | 0.032022 | 0.03 | 0.0256 | 0.016 | 0.04 | 0.02 | 0.01 | 0.02 | 0.013 | 0.023 | 0.009 |  |  |  |  | 16
| 1 | 4 | 0.02 | 0.03 | 0.012 | 0.016 | 0.018 | 0.016 | 0.015 | 0.016 | 0.01 | 0.0153 | 0.015 | 0.027 | 0.018762 | < 0.1 | 0.031805 | 0.03 | 0.0252 | 0.016 | 0.03 | 0.02 | 0.01 | 0.02 | 0.017 | 0.023 | 0.009 |  |  |  |  | 0.016279
| 1 | 5 | 0.02 | 0.03 | 0.013 | 0.016 | 0.017 | 0.016 | 0.015 | 0.016 | 0.01 | 0.0141 | 0.014 | 0.0282 | 0.018579 | < 0.1 | 0.03176 | 0.02 | 0.0259 | 0.015 | 0.04 | 0.02 | 0.01 | 0.02 | 0.013 | 0.022 | 0.009 |  |  |  |  | 113
| 1 | 6 | 0.02 | 0.03 | 0.012 | 0.016 | 0.017 | 0.016 | 0.015 | 0.016 | 0.01 | 0.0158 | 0.014 | 0.027 | 0.018834 | < 0.1 | 0.031607 | 0.03 | 0.0262 | 0.015 | 0.04 | 0.02 | 0.01 | 0.02 | 0.018 | 0.021 | 0.008
| Mean |  | 0.02 | 0.03 | 0.012167 | 0.016 | 0.017833 | 0.016167 | 0.015333 | 0.015833 | 0.01 | 0.0152 | 0.014167 | 0.027783 | 0.01872 |  | 0.031789 | 0.028333 | 0.025883 | 0.015667 | 0.038333 | 0.02 | 0.01 | 0.02 | 0.015333 | 0.022167 | 0.0088333
| Median |  | 0.02 | 0.03 | 0.012 | 0.016 | 0.018 | 0.016 | 0.015 | 0.016 | 0.01 | 0.0154 | 0.014 | 0.0276 | 0.018798 |  | 0.031783 | 0.03 | 0.026 | 0.016 | 0.04 | 0.02 | 0.01 | 0.02 | 0.0155 | 0.022 | 0.009
| Std Dev. |  | 0 | 0 | 0.00075277 | 0 | 0.00075277 | 0.00040825 | 0.0005164 | 0.00040825 | 0 | 0.00074833 | 0.00075277 | 0.0013029 | 0.00037872 |  | 0.00019637 | 0.0040825 | 0.00041673 | 0.0005164 | 0.0040825 | 0 | 0 | 0 | 0.0020656 | 0.00075277 | 0.00075277
| Rel.Std.Dev. |  | 0% | 0% | 6.187% | 0% | 4.221% | 2.525% | 3.368% | 2.578% | 0% | 4.923% | 5.314% | 4.69% | 2.023% |  | 0.6177% | 14.41% | 1.61% | 3.296% | 10.65% | 0% | 0% | 0% | 13.47% | 3.396% | 8.522%
| PDM3 |  | 22.86% | 84.29% | -25.26% | -1.715% | 9.547% | -0.6908% | -5.81% | -2.738% | -38.57% | -6.629% | -12.98% | 70.67% | 14.99% |  | 95.28% | 74.05% | 59% | -3.762% | 135.5% | 22.86% | -38.57% | 22.86% | -5.81% | 36.17% | -45.74%
| Z-Score (Absolute) |  | 0.4 | 2.24 | 1.04 | 0.34 | 0 | 0.31 | 0.46 | 0.37 | 1.44 | 0.48 | 0.67 | 1.83 | 0.16 | 5.92 | 2.57 | 1.93 | 1.48 | 0.4 | 3.77 | 0.4 | 1.44 | 0.4 | 0.46 | 0.8 | 1.66
| Analytical results for Tl in OREAS 628 (Certified Value 1.16 ppm) | [30 empty] | Certified
Tl | Round | Replicate | Lab | Lab | Lab | Lab | Lab | Lab | Lab | Lab | Lab | Lab | Lab | Lab | Lab | Lab | Lab | Lab | Lab | Lab | Lab | Lab | Lab | Lab | Lab | Lab | Lab |  |  |  |  | 1
| No | No | 1.01 | 1.02 | 1.03 | 1.04 | 1.05 | 1.06 | 1.07 | 1.08 | 1.09 | 1.10 | 1.11 | 1.12 | 1.13 | 1.15 | 1.16 | 1.17 | 1.18 | 1.20 | 1.21 | 1.23 | 1.24 | 1.25 | 1.26 | 1.27 | 1.30 |  |  |  |  | ppm
|  |  | AR*OES/MS | AR*OES/MS | AR*MS | AR*MS | AR*MS | AR*MS | AR*MS | AR*MS | AR*OES/MS | AR*MS | AR*MS | AR*OES | AR*MS | AR*OES/MS | AR*OES | AR*OES/MS | AR*OES/MS | AR*OES/MS | AR*OES/MS | AR*MS | AR*OES | AR*OES/MS | AR*OES/MS | AR*OES/MS | AR*MS |  |  |  |  | 2
|  |  | 0.5g | 0.5g | 0.5g | 0.5g | 0.5g | 0.5g | 0.5g | 0.5g | 0.5g | 25g | 15g | 01g | 0.2g | 01g | 01g | 01g | 0.25g | 0.5g | 0.2g | 0.25g | 0.5g | 0.25g | 0.25g | 0.5g | 0.2g |  |  |  |  | 3
| 1 | 1 | < 10 | 1.29 | 1.1 | 1.08 | 1.19 | 1.18 | 1.18 | 1.18 | 1.24 | 1.24 | 1.18 | < 5 | 1.1917 | 1.1741 | < 5 | 1.44 | 0.33 | 1.105 | 1.56 | 1.17 | < 5 | 1.12 | 1.12 | 1.14 | 1.85 |  |  |  |  | 1
| 1 | 2 | < 10 | 1.32 | 1.1 | 1.06 | 1.23 | 1.15 | 1.18 | 1.25 | 1.2 | 1.19 | 1.2 | < 5 | 1.0941 | 1.1998 | < 5 | 1.47 | 0.32 | 1.153 | 1.55 | 1.14 | < 5 | 1.13 | 1.16 | 1.2 | 1.88 |  |  |  |  | 0
| 1 | 3 | < 10 | 1.28 | 1.1 | 1.08 | 1.2 | 1.17 | 1.18 | 1.21 | 1.18 | 1.27 | 1.19 | < 5 | 1.1743 | 1.2018 | < 5 | 1.47 | 0.34 | 1.141 | 1.44 | 1.16 | < 5 | 1.11 | 1.17 | 1.15 | 1.76 |  |  |  |  | 16
| 1 | 4 | < 10 | 1.33 | 1.2 | 1.08 | 1.22 | 1.15 | 1.18 | 1.2 | 1.2 | 1.24 | 1.2 | < 5 | 1.1829 | 1.1819 | < 5 | 1.43 | 0.32 | 1.124 | 1.46 | 1.23 | < 5 | 1.11 | 1.14 | 1.19 | 1.78 |  |  |  |  | 1.1625
| 1 | 5 | < 10 | 1.25 | 1.1 | 1.04 | 1.2 | 1.2 | 1.18 | 1.11 | 1.18 | 1.21 | 1.18 | < 5 | 1.1523 | 1.1711 | < 5 | 1.46 | 0.35 | 1.099 | 1.54 | 1.06 | < 5 | 1.11 | 1.11 | 1.18 | 1.47 |  |  |  |  | 114
| 1 | 6 | < 10 | 1.33 | 1.1 | 1.09 | 1.17 | 1.19 | 1.16 | 1.1 | 1.17 | 1.21 | 1.19 | < 5 | 1.1666 | 1.1657 | < 5 | 1.44 | 0.33 | 1.103 | 1.47 | 1.16 | < 5 | 1.13 | 1.16 | 1.19 | 1.73
| Mean |  |  | 1.3 | 1.1167 | 1.0717 | 1.2017 | 1.1733 | 1.1767 | 1.175 | 1.195 | 1.2267 | 1.19 |  | 1.1603 | 1.1824 |  | 1.4517 | 0.33167 | 1.1208 | 1.5033 | 1.1533 |  | 1.1183 | 1.1433 | 1.175 | 1.745
| Median |  |  | 1.305 | 1.1 | 1.08 | 1.2 | 1.175 | 1.18 | 1.19 | 1.19 | 1.225 | 1.19 |  | 1.1705 | 1.178 |  | 1.45 | 0.33 | 1.1145 | 1.505 | 1.16 |  | 1.115 | 1.15 | 1.185 | 1.77
| Std Dev. |  |  | 0.032249 | 0.040825 | 0.018348 | 0.02137 | 0.020656 | 0.008165 | 0.058907 | 0.0251 | 0.028752 | 0.0089443 |  | 0.035136 | 0.015173 |  | 0.017224 | 0.01169 | 0.022347 | 0.052409 | 0.055015 |  | 0.0098319 | 0.024221 | 0.02429 | 0.14598
| Rel.Std.Dev. |  |  | 2.481% | 3.656% | 1.712% | 1.778% | 1.76% | 0.6939% | 5.013% | 2.1% | 2.344% | 0.7516% |  | 3.028% | 1.283% |  | 1.186% | 3.525% | 1.994% | 3.486% | 4.77% |  | 0.8792% | 2.118% | 2.067% | 8.366%
| PDM3 |  |  | 11.83% | -3.942% | -7.813% | 3.37% | 0.933% | 1.22% | 1.076% | 2.797% | 5.521% | 2.367% |  | -0.186% | 1.713% |  | 24.88% | -71.47% | -3.583% | 29.32% | -0.7874% |  | -3.798% | -1.648% | 1.076% | 50.11%
| Z-Score (Absolute) |  | 41.82 | 1.29 | 0.72 | 1.21 | 0.21 | 0.1 | 0.06 | 0.08 | 0.14 | 0.48 | 0.08 | 14.43 | 0.24 | 0 | 14.43 | 2.95 | 9.32 | 0.67 | 3.52 | 0.32 | 14.43 | 0.7 | 0.43 | 0.08 | 6.16
| Analytical results for Tm in OREAS 628 (Indicative Value 0.057 ppm) | [30 empty] | Indicative
Tm | Round | Replicate | 1.01: Lab; 1.02: Lab; 1.03: Lab |  |  |  |  | 1
| No | No | 1.01: 1.02; 1.02: 1.10; 1.03: 1.13 |  |  |  |  | ppm
|  |  | 1.01: AR*OES/MS; 1.02: AR*MS; 1.03: AR*MS |  |  |  |  | 3
|  |  | 1.01: 0.5g; 1.02: 25g; 1.03: 0.2g |  |  |  |  | 3
| 1 | 1 | 1.01: < 0.1; 1.02: 0.062; 1.03: 0.058396 |  |  |  |  | 1
| 1 | 2 | 1.01: < 0.1; 1.02: 0.054; 1.03: 0.05204 |  |  |  |  | 9
| 1 | 3 | 1.01: < 0.1; 1.02: 0.058; 1.03: 0.054925 |  |  |  |  | 16
| 1 | 4 | 1.01: < 0.1; 1.02: 0.056; 1.03: 0.056237 |  |  |  |  | 0.057025
| 1 | 5 | 1.01: < 0.1; 1.02: 0.058; 1.03: 0.057904 |  |  |  |  | 15
| 1 | 6 | 1.01: < 0.1; 1.02: 0.061; 1.03: 0.055802
| Mean |  | 1.02: 0.058167; 1.03: 0.055884
| Median |  | 1.02: 0.058; 1.03: 0.056019
| Std Dev. |  | 1.02: 0.0029944; 1.03: 0.0022897
| Rel.Std.Dev. |  | 1.02: 5.148%; 1.03: 4.097%
| PDM3 |  | 1.02: 2.002%; 1.03: -2.002%
| Z-Score (Absolute) |  | 1.01: 1.74; 1.02: 0.67; 1.03: 0
| Analytical results for U in OREAS 628 (Certified Value 2.45 ppm) | [30 empty] | Certified
U | Round | Replicate | Lab | Lab | Lab | Lab | Lab | Lab | Lab | Lab | Lab | Lab | Lab | Lab | Lab | Lab | Lab | Lab | Lab | Lab | Lab | Lab | Lab | Lab | Lab | [6 empty] | 1
| No | No | 1.02 | 1.03 | 1.04 | 1.05 | 1.06 | 1.07 | 1.08 | 1.09 | 1.10 | 1.11 | 1.13 | 1.15 | 1.17 | 1.18 | 1.20 | 1.21 | 1.22 | 1.23 | 1.24 | 1.25 | 1.26 | 1.27 | 1.30 | [6 empty] | ppm
|  |  | AR*OES/MS | AR*MS | AR*MS | AR*MS | AR*MS | AR*MS | AR*MS | AR*OES/MS | AR*MS | AR*MS | AR*MS | AR*OES/MS | AR*OES/MS | AR*OES/MS | AR*OES/MS | AR*OES/MS | AR*MS | AR*MS | AR*OES | AR*OES/MS | AR*OES/MS | AR*OES/MS | AR*MS | [6 empty] | 2
|  |  | 0.5g | 0.5g | 0.5g | 0.5g | 0.5g | 0.5g | 0.5g | 0.5g | 25g | 15g | 0.2g | 01g | 01g | 0.25g | 0.5g | 0.2g | 0.5g | 0.25g | 0.5g | 0.25g | 0.25g | 0.5g | 0.2g | [6 empty] | 3
| 1 | 1 | 2.5 | 2.2 | 2.16 | 2.35 | 2.4 | 2.42 | 2.38 | 2.26 | 2.73 | 2.3 | 2.3958 | 2.8696 | 2.96 | 2.5 | 2.47 | 2.88 | 1.5807 | 2.65 | < 8 | 2.41 | 2.14 | 2.48 | 2.2 | [6 empty] | 1
| 1 | 2 | 2.6 | 2.2 | 2.09 | 2.45 | 2.33 | 2.45 | 2.43 | 2.19 | 2.51 | 2.4 | 2.3164 | 2.8989 | 2.97 | 2.6 | 2.47 | 2.86 | 1.5519 | 2.63 | < 8 | 2.4 | 2.29 | 2.49 | 2.33 | [6 empty] | 40
| 1 | 3 | 2.5 | 2.2 | 2.07 | 2.38 | 2.35 | 2.41 | 2.33 | 2.14 | 2.56 | 2.3 | 2.506 | 2.8743 | 2.97 | 2.6 | 2.6 | 2.68 | 1.5018 | 2.58 | < 8 | 2.41 | 2.26 | 2.37 | 2.22 | [6 empty] | 16
| 1 | 4 | 2.6 | 2.2 | 2.15 | 2.38 | 2.4 | 2.41 | 2.29 | 2.2 | 2.6 | 2.4 | 2.4916 | 2.7751 | 2.91 | 2.6 | 2.44 | 2.72 | 1.6258 | 2.72 | < 8 | 2.3 | 2.23 | 2.5 | 2.21 | [6 empty] | 2.4539
| 1 | 5 | 2.5 | 2.2 | 2.04 | 2.39 | 2.37 | 2.41 | 2.31 | 2.16 | 2.5 | 2.3 | 2.4322 | 2.8599 | 2.99 | 2.6 | 2.43 | 2.85 | 1.5032 | 2.45 | < 8 | 2.44 | 2.16 | 2.47 | 2.26 | [6 empty] | 115
| 1 | 6 | 2.6 | 2.3 | 2.14 | 2.34 | 2.47 | 2.37 | 2.33 | 2.13 | 2.58 | 2.3 | 2.4232 | 2.7889 | 2.92 | 2.9 | 2.55 | 2.75 | 1.4702 | 2.61 | < 8 | 2.41 | 2.17 | 2.51 | 2.16
| Mean |  | 2.55 | 2.2167 | 2.1083 | 2.3817 | 2.3867 | 2.4117 | 2.345 | 2.18 | 2.58 | 2.3333 | 2.4275 | 2.8445 | 2.9533 | 2.6333 | 2.4933 | 2.79 | 1.5389 | 2.6067 |  | 2.395 | 2.2083 | 2.47 | 2.23
| Median |  | 2.55 | 2.2 | 2.115 | 2.38 | 2.385 | 2.41 | 2.33 | 2.175 | 2.57 | 2.3 | 2.4277 | 2.8647 | 2.965 | 2.6 | 2.47 | 2.8 | 1.5276 | 2.62 |  | 2.41 | 2.2 | 2.485 | 2.215
| Std Dev. |  | 0.054772 | 0.040825 | 0.048751 | 0.038687 | 0.049261 | 0.025626 | 0.051284 | 0.047749 | 0.083187 | 0.05164 | 0.068809 | 0.050238 | 0.031411 | 0.13663 | 0.067132 | 0.083905 | 0.058018 | 0.090037 |  | 0.048477 | 0.06047 | 0.05099 | 0.058652
| Rel.Std.Dev. |  | 2.148% | 1.842% | 2.312% | 1.624% | 2.064% | 1.063% | 2.187% | 2.19% | 3.224% | 2.213% | 2.835% | 1.766% | 1.064% | 5.188% | 2.692% | 3.007% | 3.77% | 3.454% |  | 2.024% | 2.738% | 2.064% | 2.63%
| PDM3 |  | 3.918% | -9.666% | -14.08% | -2.942% | -2.738% | -1.719% | -4.436% | -11.16% | 5.141% | -4.912% | -1.073% | 15.92% | 20.35% | 7.314% | 1.609% | 13.7% | -37.28% | 6.227% |  | -2.399% | -10.01% | 0.6579% | -9.123%
| Z-Score (Absolute) |  | 0.51 | 0.72 | 1.13 | 0.11 | 0.09 | 0 | 0.25 | 0.86 | 0.62 | 0.29 | 0.06 | 1.61 | 2.01 | 0.82 | 0.3 | 1.4 | 3.24 | 0.72 | 5.9 | 0.06 | 0.75 | 0.22 | 0.67
| Analytical results for V in OREAS 628 (Certified Value 4.95 ppm) | [30 empty] | Certified
V | Round | Replicate | Lab | Lab | Lab | Lab | Lab | Lab | Lab | Lab | Lab | Lab | Lab | Lab | Lab | Lab | Lab | Lab | Lab | Lab | Lab | Lab | Lab | Lab | Lab | Lab | Lab | Lab | Lab |  |  | 1
| No | No | 1.01 | 1.02 | 1.03 | 1.04 | 1.05 | 1.06 | 1.07 | 1.08 | 1.09 | 1.10 | 1.11 | 1.12 | 1.13 | 1.14 | 1.15 | 1.16 | 1.17 | 1.18 | 1.19 | 1.21 | 1.23 | 1.24 | 1.25 | 1.26 | 1.27 | 1.28 | 1.30 |  |  | ppm
|  |  | AR*OES/MS | AR*OES/MS | AR*MS | AR*MS | AR*MS | AR*MS | AR*MS | AR*MS | AR*OES/MS | AR*OES | AR*MS | AR*OES | AR*MS | AR*OES/MS | AR*OES/MS | AR*OES | AR*OES/MS | AR*OES/MS | AR*OES | AR*OES/MS | AR*OES | AR*OES | AR*OES/MS | AR*OES/MS | AR*OES/MS | AR*OES | AR*OES/MS |  |  | 2
|  |  | 0.5g | 0.5g | 0.5g | 0.5g | 0.5g | 0.5g | 0.5g | 0.5g | 0.5g | 25g | 15g | 01g | 0.2g | 0.5g | 01g | 01g | 01g | 0.25g | 0.25g | 0.2g | 0.25g | 0.5g | 0.25g | 0.25g | 0.5g | 0.25g | 0.2g |  |  | 2
| 1 | 1 | 6 | 6 | 5 | 5 | 4 | 5 | 5 | 5 | 4.6 | 5 | 4 | 7 | 5.3674 | 3.81 | 4.8511 | 15.5 | 8 | 4 | < 10 | 9 | 5 | 5 | 5 | 8 | 5 | 3 | 5 |  |  | 1
| 1 | 2 | 6 | 5 | 5 | 5 | 4 | 5 | 5 | 5 | 4.4 | 4 | 4 | 8 | 4.9186 | 3.65 | 4.7701 | 14.2 | 8 | 5 | < 10 | 8 | 5 | 5 | 5 | 8 | 6 | 3 | 4 |  |  | 23
| 1 | 3 | 6 | 5 | 6 | 4 | 5 | 5 | 5 | 5 | 4.1 | 5 | 4 | 7 | 5.0268 | 3.65 | 5.2666 | 14.7 | 8 | 5 | < 10 | 8 | 5 | 5 | 5 | 8 | 5 | 4 | 5 |  |  | 16
| 1 | 4 | 6 | 6 | 5 | 4 | 5 | 5 | 5 | 5 | 4.2 | 5 | 4 | 7 | 4.9229 | 3.56 | 5.1725 | 14.9 | 8 | 5 | < 10 | 8 | 5 | 5 | 5 | 8 | 6 | 3 | 5 |  |  | 4.9525
| 1 | 5 | 6 | 5 | 6 | 4 | 5 | 5 | 4 | 5 | 4.1 | 5 | 4 | 7 | 5.7078 | 4.33 | 5.469 | 15.9 | 8 | 5 | < 10 | 9 | 6 | 5 | 5 | 8 | 5 | 3 | 4 |  |  | 116
| 1 | 6 | 6 | 5 | 6 | 4 | 5 | 5 | 4 | 5 | 4.1 | 5 | 4 | 6 | 5.4188 | 3.82 | 5.1902 | 17 | 8 | 5 | < 10 | 7 | 6 | 5 | 5 | 8 | 5 | 4 | 5
| Mean |  | 6 | 5.3333 | 5.5 | 4.3333 | 4.6667 | 5 | 4.6667 | 5 | 4.25 | 4.8333 | 4 | 7 | 5.227 | 3.8033 | 5.1199 | 15.3667 | 8 | 4.8333 |  | 8.1667 | 5.3333 | 5 | 5 | 8 | 5.3333 | 3.3333 | 4.6667
| Median |  | 6 | 5 | 5.5 | 4 | 5 | 5 | 5 | 5 | 4.15 | 5 | 4 | 7 | 5.1971 | 3.73 | 5.1813 | 15.2 | 8 | 5 |  | 8 | 5 | 5 | 5 | 8 | 5 | 3 | 5
| Std Dev. |  | 0 | 0.5164 | 0.54772 | 0.5164 | 0.5164 | 0 | 0.5164 | 0 | 0.20736 | 0.40825 | 0 | 0.63246 | 0.32105 | 0.2771 | 0.26297 | 0.99933 | 0 | 0.40825 |  | 0.75277 | 0.5164 | 0 | 0 | 0 | 0.5164 | 0.5164 | 0.5164
| Rel.Std.Dev. |  | 0% | 9.682% | 9.959% | 11.92% | 11.07% | 0% | 11.07% | 0% | 4.879% | 8.447% | 0% | 9.035% | 6.142% | 7.286% | 5.136% | 6.503% | 0% | 8.447% |  | 9.218% | 9.682% | 0% | 0% | 0% | 9.682% | 15.49% | 11.07%
| PDM3 |  | 21.15% | 7.69% | 11.06% | -12.5% | -5.771% | 0.9597% | -5.771% | 0.9597% | -14.18% | -2.406% | -19.23% | 41.34% | 5.544% | -23.2% | 3.381% | 210.3% | 61.54% | -2.406% |  | 64.9% | 7.69% | 0.9597% | 0.9597% | 61.54% | 7.69% | -32.69% | -5.771%
| Z-Score (Absolute) |  | 2.02 | 0.67 | 1.01 | 1.35 | 0.67 | 0 | 0.67 | 0 | 1.52 | 0.34 | 2.02 | 4.05 | 0.46 | 2.42 | 0.24 | 20.97 | 6.07 | 0.34 | 0 | 6.41 | 0.67 | 0 | 0 | 6.07 | 0.67 | 3.37 | 0.67
| Analytical results for W in OREAS 628 (Certified Value 0.96 ppm) | [30 empty] | Certified
W | Round | Replicate | Lab | Lab | Lab | Lab | Lab | Lab | Lab | Lab | Lab | Lab | Lab | Lab | Lab | Lab | Lab | Lab | Lab | Lab | Lab | Lab | Lab | Lab | Lab | Lab | Lab |  |  |  |  | 1
| No | No | 1.01 | 1.02 | 1.03 | 1.04 | 1.05 | 1.06 | 1.07 | 1.08 | 1.09 | 1.10 | 1.11 | 1.12 | 1.13 | 1.15 | 1.16 | 1.17 | 1.18 | 1.21 | 1.23 | 1.24 | 1.25 | 1.26 | 1.27 | 1.28 | 1.30 |  |  |  |  | ppm
|  |  | AR*OES/MS | AR*OES/MS | AR*MS | AR*MS | AR*MS | AR*MS | AR*MS | AR*MS | AR*OES/MS | AR*MS | AR*MS | AR*OES | AR*MS | AR*OES/MS | AR*OES | AR*OES/MS | AR*OES/MS | AR*OES/MS | AR*MS | AR*OES | AR*OES/MS | AR*OES/MS | AR*OES/MS | AR*OES | AR*MS |  |  |  |  | 2
|  |  | 0.5g | 0.5g | 0.5g | 0.5g | 0.5g | 0.5g | 0.5g | 0.5g | 0.5g | 25g | 15g | 01g | 0.2g | 01g | 01g | 01g | 0.25g | 0.2g | 0.25g | 0.5g | 0.25g | 0.25g | 0.5g | 0.25g | 0.2g |  |  |  |  | 2
| 1 | 1 | < 5 | 0.7 | 0.9 | 0.84 | 1.04 | 0.97 | 0.91 | 0.89 | 1.08 | 0.98 | 0.8 | < 2 | < 1 | 0.91313 | < 5 | 0.9 | 1.1 | 1 | 1 | < 2 | 1.1 | 1.1 | 1.1 | < 10 | 0.88 |  |  |  |  | 1
| 1 | 2 | < 5 | 0.6 | 1 | 0.85 | 1.16 | 0.93 | 0.93 | 0.94 | 1.08 | 0.97 | 0.8 | < 2 | < 1 | 0.96042 | < 5 | 0.9 | 1.1 | 1.2 | 1 | < 2 | 1.2 | 1.1 | 0.97 | < 10 | 0.94 |  |  |  |  | 42
| 1 | 3 | < 5 | 0.8 | 1 | 0.84 | 1.05 | 0.99 | 0.94 | 1.05 | 1.09 | 0.98 | 0.8 | < 2 | < 1 | 0.9561 | < 5 | 1 | 1.1 | 1 | 1 | < 2 | 1.1 | 1.1 | 0.98 | < 10 | 0.88 |  |  |  |  | 16
| 1 | 4 | < 5 | 0.7 | 1 | 0.86 | 1.03 | 0.98 | 0.97 | 0.91 | 1.1 | 0.93 | 0.8 | < 2 | < 1 | 1.0158 | < 5 | 1 | 1.1 | 1 | 1.1 | < 2 | 1.1 | 1 | 0.98 | < 10 | 0.86 |  |  |  |  | 0.96335
| 1 | 5 | < 5 | 2 | 0.9 | 0.87 | 0.99 | 0.95 | 0.94 | 0.91 | 1.13 | 0.94 | 0.8 | < 2 | < 1 | 0.92457 | < 5 | 0.9 | 1 | 1 | 1 | < 2 | 1.1 | 1.1 | 0.99 | < 10 | 0.88 |  |  |  |  | 117
| 1 | 6 | < 5 | 0.7 | 0.9 | 0.86 | 0.98 | 0.94 | 0.94 | 0.91 | 1.09 | 0.97 | 0.8 | < 2 | < 1 | 0.99639 | < 5 | 0.9 | 1 | 1.1 | 1 | < 2 | 1.1 | 1 | 1.01 | < 10 | 0.82
| Mean |  |  | 0.91667 | 0.95 | 0.85333 | 1.0417 | 0.96 | 0.93833 | 0.935 | 1.095 | 0.96167 | 0.8 |  |  | 0.96106 |  | 0.93333 | 1.0667 | 1.05 | 1.0167 |  | 1.1167 | 1.0667 | 1.005 |  | 0.87667
| Median |  |  | 0.7 | 0.95 | 0.855 | 1.035 | 0.96 | 0.94 | 0.91 | 1.09 | 0.97 | 0.8 |  |  | 0.95826 |  | 0.9 | 1.1 | 1 | 1 |  | 1.1 | 1.1 | 0.985 |  | 0.88
| Std Dev. |  |  | 0.53448 | 0.054772 | 0.012111 | 0.064317 | 0.023664 | 0.019408 | 0.058566 | 0.018708 | 0.02137 | 1.2162e-16 |  |  | 0.039734 |  | 0.05164 | 0.05164 | 0.083666 | 0.040825 |  | 0.040825 | 0.05164 | 0.048477 |  | 0.038816
| Rel.Std.Dev. |  |  | 58.31% | 5.766% | 1.419% | 6.174% | 2.465% | 2.068% | 6.264% | 1.709% | 2.222% | 1.52e-14% |  |  | 4.134% |  | 5.533% | 4.841% | 7.968% | 4.016% |  | 3.656% | 4.841% | 4.824% |  | 4.428%
| PDM3 |  |  | -4.846% | -1.386% | -11.42% | 8.129% | -0.3482% | -2.597% | -2.943% | 13.67% | -0.1752% | -16.96% |  |  | -0.238% |  | -3.116% | 10.72% | 8.994% | 5.534% |  | 15.91% | 10.72% | 4.323% |  | -8.998%
| Z-Score (Absolute) |  | 15.17 | 0.84 | 0.51 | 1.48 | 0.42 | 0.4 | 0.62 | 0.66 | 0.96 | 0.39 | 2.02 | 0 | 5.06 | 0.39 | 15.17 | 0.67 | 0.67 | 0.51 | 0.17 | 0 | 1.18 | 0.67 | 0.05 | 40.46 | 1.25
| Analytical results for Y in OREAS 628 (Certified Value 6.59 ppm) | [30 empty] | Certified
Y | Round | Replicate | Lab | Lab | Lab | Lab | Lab | Lab | Lab | Lab | Lab | Lab | Lab | Lab | Lab | Lab | Lab | Lab | Lab | Lab | Lab | Lab | Lab | [8 empty] | 1
| No | No | 1.01 | 1.02 | 1.04 | 1.05 | 1.06 | 1.07 | 1.08 | 1.09 | 1.10 | 1.13 | 1.15 | 1.17 | 1.18 | 1.19 | 1.21 | 1.23 | 1.25 | 1.26 | 1.27 | 1.28 | 1.30 | [8 empty] | ppm
|  |  | AR*OES/MS | AR*OES/MS | AR*MS | AR*MS | AR*MS | AR*MS | AR*MS | AR*OES/MS | AR*MS | AR*MS | AR*OES/MS | AR*OES/MS | AR*OES/MS | AR*OES | AR*OES/MS | AR*MS | AR*OES/MS | AR*OES/MS | AR*OES/MS | AR*OES | AR*MS | [8 empty] | 2
|  |  | 0.5g | 0.5g | 0.5g | 0.5g | 0.5g | 0.5g | 0.5g | 0.5g | 25g | 0.2g | 01g | 01g | 0.25g | 0.25g | 0.2g | 0.25g | 0.25g | 0.25g | 0.5g | 0.25g | 0.2g | [8 empty] | 3
| 1 | 1 | 7 | 6.65 | 6.9 | 6.76 | 6.32 | 6.51 | 5.97 | 5.94 | 6.81 | 6.8362 | 6.997 | 8.39 | 6.4 | < 10 | 7.8 | 6.87 | 6.15 | 6.18 | 6.37 | 6.5 | 6.43 | [8 empty] | 1
| 1 | 2 | 7 | 6.37 | 6.78 | 6.9 | 6.13 | 6.71 | 6.37 | 5.7 | 6.45 | 6.6641 | 6.99 | 8.17 | 6.5 | < 10 | 7.9 | 6.63 | 6.11 | 6.42 | 6.61 | 6.7 | 6.73 | [8 empty] | 43
| 1 | 3 | 7 | 6.69 | 6.56 | 7 | 6.5 | 6.48 | 6.25 | 5.51 | 6.88 | 6.8879 | 7.2477 | 8.2 | 6.6 | < 10 | 7.4 | 6.79 | 6.37 | 6.55 | 6.31 | 6.6 | 6.52 | [8 empty] | 16
| 1 | 4 | 7 | 6.96 | 6.79 | 7.08 | 6.29 | 6.44 | 6.14 | 5.85 | 6.72 | 6.7806 | 6.9638 | 8.04 | 6.5 | < 10 | 7.6 | 6.95 | 5.99 | 6.56 | 6.64 | 6.3 | 6.47 | [8 empty] | 6.5898
| 1 | 5 | 7 | 6.48 | 6.49 | 6.93 | 6.27 | 6.29 | 6.25 | 5.6 | 6.57 | 6.9642 | 7.2234 | 8.27 | 6.6 | < 10 | 7.6 | 6.34 | 6.46 | 6.46 | 6.48 | 6.6 | 6.43 | [8 empty] | 118
| 1 | 6 | 7 | 6.8 | 6.69 | 6.83 | 6.22 | 6.24 | 6.21 | 5.53 | 6.91 | 6.9701 | 6.8311 | 7.87 | 6.9 | < 10 | 7.7 | 6.94 | 6.22 | 6.53 | 6.64 | 6.6 | 6.38
| Mean |  | 7 | 6.6583 | 6.7017 | 6.9167 | 6.2883 | 6.445 | 6.1983 | 5.6883 | 6.7233 | 6.8505 | 7.0422 | 8.1567 | 6.5833 |  | 7.6667 | 6.7533 | 6.2167 | 6.45 | 6.5083 | 6.55 | 6.4933
| Median |  | 7 | 6.67 | 6.735 | 6.915 | 6.28 | 6.46 | 6.23 | 5.65 | 6.765 | 6.862 | 6.9935 | 8.185 | 6.55 |  | 7.65 | 6.83 | 6.185 | 6.495 | 6.545 | 6.6 | 6.45
| Std Dev. |  | 0 | 0.21311 | 0.15381 | 0.11501 | 0.12319 | 0.16837 | 0.13452 | 0.17566 | 0.18173 | 0.11701 | 0.16159 | 0.18173 | 0.17224 |  | 0.17512 | 0.23432 | 0.17317 | 0.14311 | 0.14442 | 0.13784 | 0.12501
| Rel.Std.Dev. |  | 0% | 3.201% | 2.295% | 1.663% | 1.959% | 2.612% | 2.17% | 3.088% | 2.703% | 1.708% | 2.295% | 2.228% | 2.616% |  | 2.284% | 3.47% | 2.786% | 2.219% | 2.219% | 2.104% | 1.925%
| PDM3 |  | 6.226% | 1.041% | 1.698% | 4.961% | -4.574% | -2.197% | -5.94% | -13.68% | 2.027% | 3.957% | 6.866% | 23.78% | -0.09738% |  | 16.34% | 2.482% | -5.662% | -2.121% | -1.236% | -0.6032% | -1.463%
| Z-Score (Absolute) |  | NA | 0.27 | 0.39 | 1.02 | 0.81 | 0.35 | 1.07 | 2.55 | 0.45 | 0.82 | 1.38 | 4.61 | 0.05 | 4.54 | 3.19 | 0.54 | 1.02 | 0.34 | 0.17 | 0.05 | 0.21
Results from laboratory 1.01 were removed due to their 1 ppm reading resolution.
| Analytical results for Yb in OREAS 628 (Certified Value 0.31 ppm) | [30 empty] | Certified
Yb | Round | Replicate | 1.01: Lab; 1.02: Lab; 1.03: Lab; 1.04: Lab; 1.05: Lab; 1.06: Lab; 1.07: Lab; 1.08: Lab |  |  |  |  | 1
| No | No | 1.01: 1.02; 1.02: 1.10; 1.03: 1.13; 1.04: 1.21; 1.05: 1.22; 1.06: 1.23; 1.07: 1.25; 1.08: 1.26 |  |  |  |  | ppm
|  |  | 1.01: AR*OES/MS; 1.02: AR*MS; 1.03: AR*MS; 1.04: AR*OES/MS; 1.05: AR*MS; 1.06: AR*MS; 1.07: AR*OES/MS; 1.08: AR*OES/MS |  |  |  |  | 2
|  |  | 1.01: 0.5g; 1.02: 25g; 1.03: 0.2g; 1.04: 0.2g; 1.05: 0.5g; 1.06: 0.25g; 1.07: 0.25g; 1.08: 0.25g |  |  |  |  | 3
| 1 | 1 | 1.01: 0.3; 1.02: 0.31; 1.03: 0.32587; 1.04: 0.4; 1.05: 0.34054; 1.06: 0.3; 1.07: 0.3; 1.08: 0.3 |  |  |  |  | 1
| 1 | 2 | 1.01: 0.3; 1.02: 0.291; 1.03: 0.30405; 1.04: 0.4; 1.05: 0.33715; 1.06: 0.3; 1.07: 0.3; 1.08: 0.3 |  |  |  |  | 44
| 1 | 3 | 1.01: 0.4; 1.02: 0.329; 1.03: 0.33241; 1.04: 0.3; 1.05: 0.31681; 1.06: 0.3; 1.07: 0.4; 1.08: 0.3 |  |  |  |  | 16
| 1 | 4 | 1.01: 0.3; 1.02: 0.314; 1.03: 0.31286; 1.04: 0.4; 1.05: 0.35813; 1.06: 0.3; 1.07: 0.3; 1.08: 0.3 |  |  |  |  | 0.3083
| 1 | 5 | 1.01: 0.3; 1.02: 0.304; 1.03: 0.31456; 1.04: 0.4; 1.05: 0.31471; 1.06: 0.3; 1.07: 0.4; 1.08: 0.3 |  |  |  |  | 119
| 1 | 6 | 1.01: 0.3; 1.02: 0.328; 1.03: 0.32175; 1.04: 0.4; 1.05: 0.29388; 1.06: 0.3; 1.07: 0.3; 1.08: 0.3
| Mean |  | 1.01: 0.31667; 1.02: 0.31267; 1.03: 0.31858; 1.04: 0.38333; 1.05: 0.32687; 1.06: 0.3; 1.07: 0.33333; 1.08: 0.3
| Median |  | 1.01: 0.3; 1.02: 0.312; 1.03: 0.31816; 1.04: 0.4; 1.05: 0.32698; 1.06: 0.3; 1.07: 0.3; 1.08: 0.3
| Std Dev. |  | 1.01: 0.040825; 1.02: 0.014528; 1.03: 0.010145; 1.04: 0.040825; 1.05: 0.022834; 1.06: 0; 1.07: 0.05164; 1.08: 0
| Rel.Std.Dev. |  | 1.01: 12.89%; 1.02: 4.647%; 1.03: 3.184%; 1.04: 10.65%; 1.05: 6.986%; 1.06: 0%; 1.07: 15.49%; 1.08: 0%
| PDM3 |  | 1.01: 2.713%; 1.02: 1.416%; 1.03: 3.334%; 1.04: 24.34%; 1.05: 6.022%; 1.06: -2.693%; 1.07: 8.119%; 1.08: -2.693%
| Z-Score (Absolute) |  | 1.01: 0.05; 1.02: 0.27; 1.03: 0.05; 1.04: 3.55; 1.05: 0.5; 1.06: 0.95; 1.07: 0.85; 1.08: 0.95
| Analytical results for Zn in OREAS 628 (Certified Value 1.03 wt.%) | [30 empty] | Certified
Zn | Round | Replicate | Lab | Lab | Lab | Lab | Lab | Lab | Lab | Lab | Lab | Lab | Lab | Lab | Lab | Lab | Lab | Lab | Lab | Lab | Lab | Lab | Lab | Lab | Lab | Lab | Lab | Lab | Lab | Lab |  | 1
| No | No | 1.01 | 1.02 | 1.03 | 1.04 | 1.05 | 1.06 | 1.07 | 1.08 | 1.09 | 1.10 | 1.11 | 1.12 | 1.13 | 1.14 | 1.15 | 1.16 | 1.17 | 1.18 | 1.19 | 1.20 | 1.21 | 1.23 | 1.24 | 1.25 | 1.26 | 1.27 | 1.28 | 1.30 |  | wt.%
|  |  | AR*AAS | AR*OES/MS | AR*MS | AR*OES/AAS | AR*OES/AAS | AR*OES/AAS | AR*MS | AR*OES/AAS | AR*OES/MS | AR*MS | AR*OES | AR*OES | AR*OES | AR*OES/MS | AR*OES | AR*AAS | AR*OES/MS | AR*OES/MS | AR*OES | AR*OES | AR*AAS | AR*OES | AR*OES | AR*OES/MS | AR*AAS | AR*OES | AR*OES | AR*OES/MS |  | 2
|  |  | 0.5g | 0.5g | 0.5g | 0.5g | 0.5g | 0.5g | 0.5g | 0.5g | 0.5g | 25g | 01g | 01g | 0.2g | 0.5g | 0.1g | 01g | 01g | 0.25g | 0.25g | 0.5g | 0.25g | 0.25g | 01g | 0.25g | 0.25g | 0.4g | 0.25g | 0.2g |  | 3
| 1 | 1 | 1.012 | > 0.5 | > 1 | 1.025 | 1.03 | 1.025 | 0.994 | 1.01 | 1.12 | 1.0377 | 1.06 | > 1 | 1.0689 | 1.0618 | 1.1166 | 1.17 | 1.05 | > 1 | 1.0359 | 1.128 | 0.99 | 1.04 | 1.03 | > 1 | 1.02 | 1.014 | > 1 | 1.0571 |  | 1
| 1 | 2 | 1.012 | > 0.5 | 0.9738 | 1.035 | 1.02 | 1.015 | > 1 | 1.03 | 1.08 | 1.0048 | 1.05 | > 1 | 1.0653 | 1.0745 | 1.1438 | 1.14 | 1.03 | > 1 | 1.041 | 1.0795 | 0.992 | 1.04 | 1.03 | > 1 | 1.02 | 1.027 | > 1 | 1.0479 |  | 24
| 1 | 3 | 1.012 | > 0.5 | 0.9936 | 1.03 | 1.005 | 1.02 | 1 | 1.04 | 1.09 | 1.0416 | 1.06 | > 1 | 1.0697 | 1.0621 | 1.128 | 1.14 | 1.02 | > 1 | 1.0351 | 1.0727 | 0.996 | 1.04 | 1.02 | > 1 | 1.02 | 1.019 | > 1 | 1.0532 |  | 16
| 1 | 4 | 1.0304 | > 0.5 | > 1 | 1.03 | 1.005 | 1.01 | 0.997 | 1.05 | 1.07 | 1.0292 | 1.06 | 0.9916 | 1.074 | 1.0658 | 1.1406 | 1.14 | 1.02 | > 1 | 1.0357 | 1.1097 | 1.004 | 1.03 | 1.02 | > 1 | 1.03 | 1.037 | > 1 | 1.0468 |  | 1.0313
| 1 | 5 | 0.9936 | > 0.5 | > 1 |  | 1.02 | 1.02 | > 1 | 1.035 | 1.07 | 1.0044 | 1.05 | > 1 | 1.0655 | 1.0245 | 1.1181 | 1.16 | 1.04 | > 1 | 1.0186 | 1.0936 | 1 | 1.03 | 1.02 | > 1 | 1.02 | 1.034 | > 1 | 1.0559 |  | 120
| 1 | 6 | 1.012 | > 0.5 | 0.9875 | 1.02 | 1 | 1.02 | 0.992 | 1.04 | 1.07 | 1.0499 | 1.06 | > 1 | 1.0707 | 1.069 | 1.1207 | 1.15 | 1.06 | > 1 | 1.0368 | 1.0538 | 1 | 1.04 | 1.02 | > 1 | 1.03 | 1.043 | > 1 | 1.0553
| Mean |  | 1.012 |  | 0.98497 | 1.028 | 1.0133 | 1.0183 | 0.99575 | 1.0342 | 1.0833 | 1.0279 | 1.0567 | 0.9916 | 1.069 | 1.0596 | 1.128 | 1.15 | 1.0367 |  | 1.0338 | 1.0896 | 0.997 | 1.0367 | 1.0233 |  | 1.0233 | 1.029 |  | 1.0527
| Median |  | 1.012 |  | 0.9875 | 1.03 | 1.0125 | 1.02 | 0.9955 | 1.0375 | 1.075 | 1.0334 | 1.06 | 0.9916 | 1.0693 | 1.064 | 1.1243 | 1.145 | 1.035 |  | 1.0358 | 1.0865 | 0.998 | 1.04 | 1.02 |  | 1.02 | 1.0305 |  | 1.0542
| Std Dev. |  | 0.011637 |  | 0.01014 | 0.0057009 | 0.01169 | 0.005164 | 0.0035 | 0.013571 | 0.019664 | 0.019263 | 0.005164 |  | 0.0032606 | 0.017841 | 0.01174 | 0.012649 | 0.01633 |  | 0.0077663 | 0.026698 | 0.0053292 | 0.005164 | 0.005164 |  | 0.005164 | 0.011082 |  | 0.0043465
| Rel.Std.Dev. |  | 1.15% |  | 1.029% | 0.5546% | 1.154% | 0.5071% | 0.3515% | 1.312% | 1.815% | 1.874% | 0.4887% |  | 0.305% | 1.684% | 1.041% | 1.1% | 1.575% |  | 0.7512% | 2.45% | 0.5345% | 0.4981% | 0.5046% |  | 0.5046% | 1.077% |  | 0.4129%
| PDM3 |  | -1.872% |  | -4.494% | -0.321% | -1.743% | -1.258% | -3.448% | 0.277% | 5.044% | -0.3274% | 2.459% | -3.85% | 3.656% | 2.745% | 9.371% | 11.51% | 0.5194% |  | 0.2463% | 5.647% | -3.327% | 0.5194% | -0.7735% |  | -0.7735% | -0.224% |  | 2.074%
| Z-Score (Absolute) |  | 0.64 | NA | 1.54 | 0.11 | 0.6 | 0.43 | 1.18 | 0.09 | 1.72 | 0.12 | 0.84 | 1.32 | 1.25 | 0.93 | 3.2 | 3.93 | 0.17 | NA | 0.08 | 1.93 | 1.14 | 0.17 | 0.27 | NA | 0.27 | 0.08 | NA | 0.7
| Analytical results for Zr in OREAS 628 (Certified Value 37.2 ppm) | [30 empty] | Certified
Zr | Round | Replicate | Lab | Lab | Lab | Lab | Lab | Lab | Lab | Lab | Lab | Lab | Lab | Lab | Lab | Lab | Lab | Lab | Lab | Lab | Lab | Lab | Lab | Lab | [7 empty] | 1
| No | No | 1.01 | 1.02 | 1.04 | 1.05 | 1.06 | 1.07 | 1.08 | 1.09 | 1.10 | 1.13 | 1.15 | 1.16 | 1.17 | 1.18 | 1.19 | 1.21 | 1.23 | 1.25 | 1.26 | 1.27 | 1.28 | 1.30 | [7 empty] | ppm
|  |  | AR*OES/MS | AR*OES/MS | AR*MS | AR*MS | AR*MS | AR*MS | AR*MS | AR*OES/MS | AR*MS | AR*MS | AR*OES/MS | AR*OES | AR*OES/MS | AR*OES/MS | AR*OES | AR*OES/MS | AR*OES | AR*OES/MS | AR*OES/MS | AR*OES/MS | AR*OES | AR*MS | [7 empty] | 1
|  |  | 0.5g | 0.5g | 0.5g | 0.5g | 0.5g | 0.5g | 0.5g | 0.5g | 25g | 0.2g | 01g | 01g | 01g | 0.25g | 0.25g | 0.2g | 0.25g | 0.25g | 0.25g | 0.5g | 0.25g | 0.2g | [7 empty] | 1
| 1 | 1 | 43 | 33.6 | 34.8 | 39.2 | 42.1 | 35.3 | 40.3 | 26.5 | 38.4 | 40.7133 | 36.5066 | 32.8 | 49.1 | 42.2 | 39.06 | 44.7 | 40.5 | 31.5 | 34.5 | 36.1 | 50 | 27.6 | [7 empty] | 1
| 1 | 2 | 42 | 32.3 | 34.3 | 39.6 | 39.1 | 35.9 | 41 | 24.7 | 39 | 40.0078 | 37.5542 | 28.2 | 50.1 | 42.8 | 39.05 | 45.9 | 39.7 | 31.1 | 35.9 | 36.8 | 51.2 | 34.3 | [7 empty] | 14
| 1 | 3 | 43 | 34.7 | 37.3 | 37.4 | 37.8 | 35 | 41.4 | 26.9 | 38.6 | 40.8975 | 33.8059 | 28.9 | 51.4 | 43.8 | 38.85 | 43 | 41.9 | 30.4 | 36.3 | 35.3 | 50.8 | 27.5 | [7 empty] | 16
| 1 | 4 | 43 | 34.1 | 36.8 | 36.6 | 37.6 | 34.3 | 40.7 | 28.1 | 38.3 | 40.137 | 32.6569 | 29.5 | 50.6 | 42.9 | 39.11 | 44.5 | 40.9 | 30.3 | 36.6 | 37.5 | 51.8 | 28.7 | [7 empty] | 37.245
| 1 | 5 | 44 | 36.6 | 36.2 | 36.7 | 37.3 | 36.7 | 38.4 | 26.7 | 38.2 | 37.5289 | 34.9388 | 24.4 | 49.9 | 40.9 | 38.73 | 46.5 | 37.1 | 30.5 | 36 | 36.6 | 46 | 26.3 | [7 empty] | 121
| 1 | 6 | 42 | 39.1 | 37.8 | 36.3 | 37.5 | 35.4 | 39 | 26.1 | 39.9 | 38.3704 | 31.8656 | 27.3 | 51 | 40.2 | 39.15 | 46.2 | 37.5 | 30.6 | 35.4 | 40.5 | 45.8 | 26.1
| Mean |  | 42.8333 | 35.0667 | 36.2 | 37.6333 | 38.5667 | 35.4333 | 40.1333 | 26.5 | 38.7333 | 39.6091 | 34.5547 | 28.5167 | 50.35 | 42.1333 | 38.9917 | 45.1333 | 39.6 | 30.7333 | 35.7833 | 37.1333 | 49.2667 | 28.4167
| Median |  | 43 | 34.4 | 36.5 | 37.05 | 37.7 | 35.35 | 40.5 | 26.6 | 38.5 | 40.0724 | 34.3724 | 28.55 | 50.35 | 42.5 | 39.055 | 45.3 | 40.1 | 30.55 | 35.95 | 36.7 | 50.4 | 27.55
| Std Dev. |  | 0.75277 | 2.4287 | 1.3928 | 1.4208 | 1.8457 | 0.81404 | 1.1827 | 1.11 | 0.6377 | 1.3549 | 2.2067 | 2.7564 | 0.82644 | 1.3471 | 0.16473 | 1.3216 | 1.9215 | 0.46762 | 0.74677 | 1.8052 | 2.6733 | 3.0347
| Rel.Std.Dev. |  | 1.757% | 6.926% | 3.848% | 3.775% | 4.786% | 2.297% | 2.947% | 4.189% | 1.646% | 3.421% | 6.386% | 9.666% | 1.641% | 3.197% | 0.4225% | 2.928% | 4.852% | 1.522% | 2.087% | 4.861% | 5.426% | 10.68%
| PDM3 |  | 15% | -5.849% | -2.806% | 1.043% | 3.548% | -4.864% | 7.755% | -28.85% | 3.996% | 6.347% | -7.223% | -23.43% | 35.19% | 13.12% | 4.69% | 21.18% | 6.323% | -17.48% | -3.925% | -0.2999% | 32.28% | -23.7%
| Z-Score (Absolute) |  | NA | 0.69 | 0.39 | 0 | 0.25 | 0.59 | 0.67 | 3 | 0.3 | 0.53 | 0.83 | 2.46 | 3.43 | 1.21 | 0.37 | 2.02 | 0.53 | 1.86 | 0.5 | 0.13 | 3.14 | 2.49
Note on C17: Z-Scores have been calculated inclusive of individual outliers. In general, laboratory batches are rejected if Z-Score > 2.5.
Note on C36: Z-Scores have been calculated inclusive of individual outliers. In general, laboratory batches are rejected if Z-Score > 2.5.
Note on C54: Z-Scores have been calculated inclusive of individual outliers. In general, laboratory batches are rejected if Z-Score > 2.5.
Note on C72: Z-Scores have been calculated inclusive of individual outliers. In general, laboratory batches are rejected if Z-Score > 2.5.
Note on C90: Z-Scores have been calculated inclusive of individual outliers. In general, laboratory batches are rejected if Z-Score > 2.5.
Note on C108: Z-Scores have been calculated inclusive of individual outliers. In general, laboratory batches are rejected if Z-Score > 2.5.
Note on C127: Z-Scores have been calculated inclusive of individual outliers. In general, laboratory batches are rejected if Z-Score > 2.5.
Note on C145: Z-Scores have been calculated inclusive of individual outliers. In general, laboratory batches are rejected if Z-Score > 2.5.
Note on C163: Z-Scores have been calculated inclusive of individual outliers. In general, laboratory batches are rejected if Z-Score > 2.5.
Note on C182: Z-Scores have been calculated inclusive of individual outliers. In general, laboratory batches are rejected if Z-Score > 2.5.
Note on C200: Z-Scores have been calculated inclusive of individual outliers. In general, laboratory batches are rejected if Z-Score > 2.5.
Note on C218: Z-Scores have been calculated inclusive of individual outliers. In general, laboratory batches are rejected if Z-Score > 2.5.
Note on C236: Z-Scores have been calculated inclusive of individual outliers. In general, laboratory batches are rejected if Z-Score > 2.5.
Note on C254: Z-Scores have been calculated inclusive of individual outliers. In general, laboratory batches are rejected if Z-Score > 2.5.
Note on C272: Z-Scores have been calculated inclusive of individual outliers. In general, laboratory batches are rejected if Z-Score > 2.5.
Note on C290: Z-Scores have been calculated inclusive of individual outliers. In general, laboratory batches are rejected if Z-Score > 2.5.
Note on C308: Z-Scores have been calculated inclusive of individual outliers. In general, laboratory batches are rejected if Z-Score > 2.5.
Note on C326: Z-Scores have been calculated inclusive of individual outliers. In general, laboratory batches are rejected if Z-Score > 2.5.
Note on C344: Z-Scores have been calculated inclusive of individual outliers. In general, laboratory batches are rejected if Z-Score > 2.5.
Note on C362: Z-Scores have been calculated inclusive of individual outliers. In general, laboratory batches are rejected if Z-Score > 2.5.
Note on C380: Z-Scores have been calculated inclusive of individual outliers. In general, laboratory batches are rejected if Z-Score > 2.5.
Note on C399: Z-Scores have been calculated inclusive of individual outliers. In general, laboratory batches are rejected if Z-Score > 2.5.
Note on C417: Z-Scores have been calculated inclusive of individual outliers. In general, laboratory batches are rejected if Z-Score > 2.5.
Note on C435: Z-Scores have been calculated inclusive of individual outliers. In general, laboratory batches are rejected if Z-Score > 2.5.
Note on C453: Z-Scores have been calculated inclusive of individual outliers. In general, laboratory batches are rejected if Z-Score > 2.5.
Note on C471: Z-Scores have been calculated inclusive of individual outliers. In general, laboratory batches are rejected if Z-Score > 2.5.
Note on C489: Z-Scores have been calculated inclusive of individual outliers. In general, laboratory batches are rejected if Z-Score > 2.5.
Note on C507: Z-Scores have been calculated inclusive of individual outliers. In general, laboratory batches are rejected if Z-Score > 2.5.
Note on C526: Z-Scores have been calculated inclusive of individual outliers. In general, laboratory batches are rejected if Z-Score > 2.5.
Note on C544: Z-Scores have been calculated inclusive of individual outliers. In general, laboratory batches are rejected if Z-Score > 2.5.
Note on C562: Z-Scores have been calculated inclusive of individual outliers. In general, laboratory batches are rejected if Z-Score > 2.5.
Note on C580: Z-Scores have been calculated inclusive of individual outliers. In general, laboratory batches are rejected if Z-Score > 2.5.
Note on C598: Z-Scores have been calculated inclusive of individual outliers. In general, laboratory batches are rejected if Z-Score > 2.5.
Note on C616: Z-Scores have been calculated inclusive of individual outliers. In general, laboratory batches are rejected if Z-Score > 2.5.
Note on C635: Z-Scores have been calculated inclusive of individual outliers. In general, laboratory batches are rejected if Z-Score > 2.5.
Note on C653: Z-Scores have been calculated inclusive of individual outliers. In general, laboratory batches are rejected if Z-Score > 2.5.
Note on C672: Z-Scores have been calculated inclusive of individual outliers. In general, laboratory batches are rejected if Z-Score > 2.5.
Note on C690: Z-Scores have been calculated inclusive of individual outliers. In general, laboratory batches are rejected if Z-Score > 2.5.
Note on C708: Z-Scores have been calculated inclusive of individual outliers. In general, laboratory batches are rejected if Z-Score > 2.5.
Note on C726: Z-Scores have been calculated inclusive of individual outliers. In general, laboratory batches are rejected if Z-Score > 2.5.
Note on C744: Z-Scores have been calculated inclusive of individual outliers. In general, laboratory batches are rejected if Z-Score > 2.5.
Note on C762: Z-Scores have been calculated inclusive of individual outliers. In general, laboratory batches are rejected if Z-Score > 2.5.
Note on C780: Z-Scores have been calculated inclusive of individual outliers. In general, laboratory batches are rejected if Z-Score > 2.5.
Note on C798: Z-Scores have been calculated inclusive of individual outliers. In general, laboratory batches are rejected if Z-Score > 2.5.
Note on C816: Z-Scores have been calculated inclusive of individual outliers. In general, laboratory batches are rejected if Z-Score > 2.5.
Note on C834: Z-Scores have been calculated inclusive of individual outliers. In general, laboratory batches are rejected if Z-Score > 2.5.
Note on C853: Z-Scores have been calculated inclusive of individual outliers. In general, laboratory batches are rejected if Z-Score > 2.5.
Note on C871: Z-Scores have been calculated inclusive of individual outliers. In general, laboratory batches are rejected if Z-Score > 2.5.
Note on C889: Z-Scores have been calculated inclusive of individual outliers. In general, laboratory batches are rejected if Z-Score > 2.5.
Note on C908: Z-Scores have been calculated inclusive of individual outliers. In general, laboratory batches are rejected if Z-Score > 2.5.
Note on C927: Z-Scores have been calculated inclusive of individual outliers. In general, laboratory batches are rejected if Z-Score > 2.5.
Note on C945: Z-Scores have been calculated inclusive of individual outliers. In general, laboratory batches are rejected if Z-Score > 2.5.
Note on C964: Z-Scores have been calculated inclusive of individual outliers. In general, laboratory batches are rejected if Z-Score > 2.5.
Note on C983: Z-Scores have been calculated inclusive of individual outliers. In general, laboratory batches are rejected if Z-Score > 2.5.
Note on C1002: Z-Scores have been calculated inclusive of individual outliers. In general, laboratory batches are rejected if Z-Score > 2.5.
Note on C1020: Z-Scores have been calculated inclusive of individual outliers. In general, laboratory batches are rejected if Z-Score > 2.5.
Note on C1038: Z-Scores have been calculated inclusive of individual outliers. In general, laboratory batches are rejected if Z-Score > 2.5.
Note on C1056: Z-Scores have been calculated inclusive of individual outliers. In general, laboratory batches are rejected if Z-Score > 2.5.
Note on C1074: Z-Scores have been calculated inclusive of individual outliers. In general, laboratory batches are rejected if Z-Score > 2.5.
Note on C1092: Z-Scores have been calculated inclusive of individual outliers. In general, laboratory batches are rejected if Z-Score > 2.5.
Note on C1110: Z-Scores have been calculated inclusive of individual outliers. In general, laboratory batches are rejected if Z-Score > 2.5.
Note on C1129: Z-Scores have been calculated inclusive of individual outliers. In general, laboratory batches are rejected if Z-Score > 2.5.
Note on C1147: Z-Scores have been calculated inclusive of individual outliers. In general, laboratory batches are rejected if Z-Score > 2.5.
Note on C1165: Z-Scores have been calculated inclusive of individual outliers. In general, laboratory batches are rejected if Z-Score > 2.5.

## PF ICP
| Analytical results for Ag in OREAS 628 (Indicative Value 10.8 ppm) | [24 empty] | Indicative
Ag | Round | Replicate | Lab | Lab | Lab | Lab | [19 empty] | 1
| No | No | 1.10 | 1.12 | 1.16 | 1.23 | [19 empty] | ppm
|  |  | PF*MS | PF*OES | PF*OES | PF*MS | [19 empty] | 1
1
| 1 | 1 | 10 | 14 | 10.41 | 10 | [19 empty] | 1
| 1 | 2 | 10 | 13 | 10.6 | 10 | [19 empty] | 1
| 1 | 3 | 11 | 11 | 10.24 | 11 | [19 empty] | 16
| 1 | 4 | 10 | 10 | 10.18 | 11 | [19 empty] | 10.75
| 1 | 5 | 11 | 13 | 10.25 | 10 | [19 empty] | 17
| 1 | 6 | 10 | 11 | 10.32 | 10
| Mean |  | 10.3333 | 12 | 10.3333 | 10.3333
| Median |  | 10 | 12 | 10.285 | 10
| Std Dev. |  | 0.5164 | 1.5492 | 0.15253 | 0.5164
| Rel.Std.Dev. |  | 4.997% | 12.91% | 1.476% | 4.997%
| PDM3 |  | -3.876% | 11.63% | -3.876% | -3.876%
| Z-Score (Absolute) |  | NA | NA | NA | NA
| Analytical results for Al in OREAS 628 (Certified Value 6.86 wt.%) | [24 empty] | Certified
Al | Round | Replicate | Lab | Lab | Lab | Lab | Lab | Lab | Lab | Lab | Lab | Lab | Lab | Lab | Lab | Lab | Lab | Lab | Lab | Lab | Lab | Lab | Lab | Lab |  | 1
| No | No | 1.01 | 1.02 | 1.03 | 1.04 | 1.05 | 1.06 | 1.07 | 1.08 | 1.09 | 1.10 | 1.11 | 1.12 | 1.13 | 1.15 | 1.16 | 1.17 | 1.20 | 1.22 | 1.23 | 1.25 | 1.26 | 1.27 |  | wt.%
|  |  | PF*OES/MS | PF*OES/MS | PF*OES | PF*OES | PF*OES | PF*OES | PF*OES | PF*OES | PF*OES/MS | PF*OES | PF*OES | PF*OES | PF*OES/MS | PF*OES | PF*OES | PF*OES/MS | PF*MS | PF*OES | PF*OES | PF*OES | PF*OES | PF*OES |  | 2
3
| 1 | 1 | 7.77 | 6.87 | 6.92 | 6.642 | 7.118 | 6.986 | 6.774 | 6.536 | 6.98 | 6.87 | 6.77 | 6.7 | 6.7511 | 7.5549 | 6.47 | 6.88 | 7.076 | 7.0637 | 6.89 | 7.1 | 6.79 | 6.93 |  | 1
| 1 | 2 | 7.8 | 6.72 | 7.09 | 6.721 | 6.721 | 6.96 | 6.616 | 6.563 | 7 | 6.9 | 7.03 | 6.93 | 6.8587 | 7.2211 | 6.43 | 6.88 | 7.5052 | 7.0144 | 6.96 | 7.16 | 6.77 | 6.87 |  | 0
| 1 | 3 | 7.76 | 6.76 | 7.01 | 6.721 | 6.616 | 6.88 | 6.668 | 6.616 | 7.03 | 6.94 | 6.72 | 6.59 | 6.8166 | 7.4266 | 6.55 | 6.86 | 6.9071 | 7.0116 | 6.9 | 7.13 | 6.73 | 6.81 |  | 16
| 1 | 4 | 7.77 | 6.76 | 7.03 | 6.774 | 6.748 | 6.933 | 6.801 | 6.721 | 7.03 | 6.96 | 6.78 | 6.97 | 6.9094 | 7.2393 | 6.51 | 6.88 | 7.2127 | 7.0109 | 6.9 | 7.12 | 6.73 | 6.85 |  | 6.8622
| 1 | 5 | 7.7 | 6.75 | 7.37 | 6.748 | 6.986 | 7.039 | 6.96 | 6.483 | 7.03 | 6.85 | 7.12 | 7 | 6.847 | 7.465 | 6.3 | 6.94 | 6.97 | 7.0667 | 6.89 | 7.12 | 6.71 | 6.94 |  | 123
| 1 | 6 | 7.72 | 6.92 | 7.25 | 6.748 | 6.748 | 6.88 | 6.748 | 6.748 | 7.03 | 6.8 | 6.89 | 6.69 | 6.7013 | 7.4956 | 6.39 | 6.89 | 6.8918 | 7.0161 | 7.02 | 7.15 | 6.72 | 6.89
| Mean |  | 7.7533 | 6.7967 | 7.1117 | 6.7257 | 6.8228 | 6.9463 | 6.7612 | 6.6112 | 7.0167 | 6.8867 | 6.885 | 6.8133 | 6.814 | 7.4004 | 6.4417 | 6.8883 | 7.0938 | 7.0306 | 6.9267 | 7.13 | 6.7417 | 6.8817
| Median |  | 7.765 | 6.76 | 7.06 | 6.7345 | 6.748 | 6.9465 | 6.761 | 6.5895 | 7.03 | 6.885 | 6.835 | 6.815 | 6.8318 | 7.4458 | 6.45 | 6.88 | 7.023 | 7.0153 | 6.9 | 7.125 | 6.73 | 6.88
| Std Dev. |  | 0.036697 | 0.079162 | 0.16738 | 0.045557 | 0.18873 | 0.06217 | 0.11934 | 0.10508 | 0.021602 | 0.059217 | 0.15984 | 0.17374 | 0.075969 | 0.1385 | 0.089536 | 0.027142 | 0.23439 | 0.026902 | 0.052789 | 0.021909 | 0.031252 | 0.04916
| Rel.Std.Dev. |  | 0.4733% | 1.165% | 2.354% | 0.6774% | 2.766% | 0.895% | 1.765% | 1.589% | 0.3079% | 0.8599% | 2.322% | 2.55% | 1.115% | 1.872% | 1.39% | 0.394% | 3.304% | 0.3826% | 0.7621% | 0.3073% | 0.4636% | 0.7144%
| PDM3 |  | 12.99% | -0.9543% | 3.636% | -1.989% | -0.573% | 1.227% | -1.472% | -3.658% | 2.252% | 0.3572% | 0.3329% | -0.7115% | -0.7014% | 7.844% | -6.128% | 0.3815% | 3.376% | 2.454% | 0.9401% | 3.903% | -1.756% | 0.2843%
| Z-Score (Absolute) |  | 4.58 | 0.47 | 1.19 | 0.84 | 0.33 | 0.32 | 0.66 | 1.45 | 0.69 | 0 | 0 | 0.38 | 0.38 | 2.71 | 2.34 | 0.01 | 1.1 | 0.76 | 0.22 | 1.29 | 0.76 | 0.02
| Analytical results for As in OREAS 628 (Certified Value 204 ppm) | [24 empty] | Certified
As | Round | Replicate | Lab | Lab | Lab | Lab | Lab | Lab | Lab | Lab | Lab | Lab | Lab | Lab | Lab | Lab | Lab | Lab | Lab | Lab | Lab | Lab |  |  |  | 1
| No | No | 1.01 | 1.02 | 1.03 | 1.04 | 1.05 | 1.06 | 1.07 | 1.08 | 1.09 | 1.10 | 1.11 | 1.12 | 1.15 | 1.16 | 1.17 | 1.23 | 1.25 | 1.26 | 1.27 | 1.28 |  |  |  | ppm
|  |  | PF*OES/MS | PF*OES/MS | PF*OES | PF*OES | PF*OES | PF*OES | PF*OES | PF*OES | PF*OES/MS | PF*MS | PF*OES | PF*OES | PF*MS | PF*OES | PF*OES/MS | PF*MS | PF*OES | PF*OES | PF*OES | PF*OES/MS |  |  |  | 0
0
| 1 | 1 | 200 | 206 | 242 | 200 | 200 | 300 | 300 | 200 | 204 | 212 | 200 | 181 | 215.0916 | 140.5 | 200 | 185 | 226 | 180 | 200 | 200 |  |  |  | 1
| 1 | 2 | 199 | 193 | 203 | 100 | 200 | 300 | 200 | 200 | 193 | 212 | 200 | 194 | 209.1586 | 146.8 | 200 | 198 | 221 | 190 | 200 | 100 |  |  |  | 20
| 1 | 3 | 198 | 204 | 199 | 200 | 200 | 300 | 300 | 200 | 192 | 211 | 200 | 181 | 209.3248 | 146.3 | 200 | 198 | 226 | 180 | 100 | 200 |  |  |  | 16
| 1 | 4 | 200 | 203 | 198 | 200 | 200 | 200 | 300 | 300 | 161 | 213 | 200 | 206 | 211.0953 | 143.1 | 200 | 182 | 223 | 200 | 200 | < 100 |  |  |  | 203.9607
| 1 | 5 | 201 | 208 | 238 | 200 | 200 | 300 | 200 | 200 | 169 | 216 | 100 | 194 | 211.5549 | 147.1 | 200 | 192 | 226 | 190 | 300 | 100 |  |  |  | 124
| 1 | 6 | 199 | 186 | 200 | 100 | 300 | 300 | 200 | 300 | 193 | 211 | 200 | 184 | 215.7619 | 142.1 | 200 | 188 | 233 | 190 | 200 | 100
| Mean |  | 199.5 | 200 | 213.3333 | 166.6667 | 216.6667 | 283.3333 | 250 | 233.3333 | 185.3333 | 212.5 | 183.3333 | 190 | 211.9978 | 144.3167 | 200 | 190.5 | 225.8333 | 188.3333 | 200 | 140
| Median |  | 199.5 | 203.5 | 201.5 | 200 | 200 | 300 | 250 | 200 | 192.5 | 212 | 200 | 189 | 211.3251 | 144.7 | 200 | 190 | 226 | 190 | 200 | 100
| Std Dev. |  | 1.0488 | 8.6023 | 20.7621 | 51.6398 | 40.8248 | 40.8248 | 54.7723 | 51.6398 | 16.5489 | 1.8708 | 40.8248 | 9.859 | 2.8269 | 2.786 | 0 | 6.6858 | 4.0702 | 7.5277 | 63.2456 | 54.7723
| Rel.Std.Dev. |  | 0.5257% | 4.301% | 9.732% | 30.98% | 18.84% | 14.41% | 21.91% | 22.13% | 8.929% | 0.8804% | 22.27% | 5.189% | 1.333% | 1.93% | 0% | 3.51% | 1.802% | 3.997% | 31.62% | 39.12%
| PDM3 |  | -2.187% | -1.942% | 4.595% | -18.28% | 6.23% | 38.92% | 22.57% | 14.4% | -9.133% | 4.187% | -10.11% | -6.845% | 3.941% | -29.24% | -1.942% | -6.6% | 10.72% | -7.662% | -1.942% | -31.36%
| Z-Score (Absolute) |  | 0.02 | 0 | 0.64 | 1.61 | 0.8 | 4.01 | 2.41 | 1.61 | 0.71 | 0.6 | 0.8 | 0.48 | 0.58 | 2.68 | 0 | 0.46 | 1.24 | 0.56 | 0 | 3.61
| Analytical results for B in OREAS 628 (Indicative Value 26.1 ppm) | [24 empty] | Indicative
B | Round | Replicate | 1.01: Lab; 1.02: Lab; 1.03: Lab; 1.04: Lab; 1.05: Lab; 1.06: Lab |  |  |  | 1
| No | No | 1.01: 1.02; 1.02: 1.09; 1.03: 1.10; 1.04: 1.15; 1.05: 1.20; 1.06: 1.26 |  |  |  | ppm
|  |  | 1.01: PF*OES/MS; 1.02: PF*OES/MS; 1.03: PF*OES; 1.04: PF*OES; 1.05: PF*MS; 1.06: PF*OES |  |  |  | 1
1
| 1 | 1 | 1.01: 10; 1.02: < 20; 1.03: < 50; 1.04: < 50; 1.05: 35; 1.06: 30 |  |  |  | 1
| 1 | 2 | 1.01: 10; 1.02: < 20; 1.03: < 50; 1.04: < 50; 1.05: < 30; 1.06: 30 |  |  |  | 3
| 1 | 3 | 1.01: 20; 1.02: < 20; 1.03: < 50; 1.04: < 50; 1.05: 50; 1.06: 30 |  |  |  | 16
| 1 | 4 | 1.01: 20; 1.02: < 20; 1.03: < 50; 1.04: < 50; 1.05: 35; 1.06: 30 |  |  |  | 26.1111
| 1 | 5 | 1.01: 20; 1.02: < 20; 1.03: < 50; 1.04: < 50; 1.05: 32; 1.06: 20 |  |  |  | 18
| 1 | 6 | 1.01: 20; 1.02: < 20; 1.03: < 50; 1.04: < 50; 1.05: 33; 1.06: 30
| Mean |  | 1.01: 16.6667; 1.05: 37; 1.06: 28.3333
| Median |  | 1.01: 20; 1.05: 35; 1.06: 30
| Std Dev. |  | 1.01: 5.164; 1.05: 7.3824; 1.06: 4.0825
| Rel.Std.Dev. |  | 1.01: 30.98%; 1.05: 19.95%; 1.06: 14.41%
| PDM3 |  | 1.01: -36.17%; 1.05: 41.7%; 1.06: 8.511%
| Z-Score (Absolute) |  | 1.01: 0.96; 1.02: 1.73; 1.03: 0; 1.04: 0; 1.05: 0.96; 1.06: 0.39
| Analytical results for Ba in OREAS 628 (Certified Value 2610 ppm) | [24 empty] | Certified
Ba | Round | Replicate | Lab | Lab | Lab | Lab | Lab | Lab | Lab | Lab | Lab | Lab | Lab | Lab | Lab | Lab | [9 empty] | 1
| No | No | 1.01 | 1.02 | 1.03 | 1.09 | 1.10 | 1.12 | 1.13 | 1.15 | 1.16 | 1.17 | 1.20 | 1.23 | 1.25 | 1.26 | [9 empty] | ppm
|  |  | PF*OES/MS | PF*OES/MS | PF*OES | PF*OES/MS | PF*MS | PF*OES | PF*OES/MS | PF*MS | PF*OES | PF*OES/MS | PF*MS | PF*OES | PF*OES | PF*OES | [9 empty] | 0
0
| 1 | 1 | 2816 | 2600 | 2478 | 2630 | 2704 | 2458 | 2554.843 | 2757.6642 | 2784.9 | 2830 | 2932 | 2512 | 2413 | 2260 | [9 empty] | 1
| 1 | 2 | 2816 | 2540 | 2546 | 2660 | 2693 | 2552 | 2580.3046 | 2641.3898 | 2690.8 | 2810 | 2856 | 2526 | 2423 | 2240 | [9 empty] | 4
| 1 | 3 | 2839 | 2550 | 2516 | 2690 | 2686 | 2430 | 2476.8912 | 2684.7431 | 2758.8 | 2840 | 2709 | 2515 | 2418 | 2270 | [9 empty] | 16
| 1 | 4 | 2804 | 2550 | 2526 | 2620 | 2661 | 2557 | 2563.0281 | 2596.274 | 2741.8 | 2860 | 2834 | 2506 | 2432 | 2370 | [9 empty] | 2610.3676
| 1 | 5 | 2816 | 2600 | 2599 | 2630 | 2651 | 2583 | 2496.8988 | 2643.0716 | 2770.1 | 2830 | 2767 | 2486 | 2424 | 2280 | [9 empty] | 125
| 1 | 6 | 2857 | 2470 | 2569 | 2690 | 2642 | 2489 | 2426.4021 | 2718.5644 | 2742.4 | 2850 | 2683 | 2517 | 2401 | 2330
| Mean |  | 2824.6667 | 2551.6667 | 2539 | 2653.3333 | 2672.8333 | 2511.5 | 2516.3946 | 2673.6178 | 2748.1333 | 2836.6667 | 2796.8333 | 2510.3333 | 2418.5 | 2291.6667
| Median |  | 2816 | 2550 | 2536 | 2645 | 2673.5 | 2520.5 | 2525.8709 | 2663.9074 | 2750.6 | 2835 | 2800.5 | 2513.5 | 2420.5 | 2275
| Std Dev. |  | 19.5107 | 47.9236 | 42.3509 | 31.4113 | 24.9753 | 61.3734 | 59.6267 | 58.5859 | 32.5828 | 17.5119 | 94.5673 | 13.6039 | 10.6724 | 48.7511
| Rel.Std.Dev. |  | 0.6907% | 1.878% | 1.668% | 1.184% | 0.9344% | 2.444% | 2.37% | 2.191% | 1.186% | 0.6173% | 3.381% | 0.5419% | 0.4413% | 2.127%
| PDM3 |  | 8.21% | -2.249% | -2.734% | 1.646% | 2.393% | -3.787% | -3.6% | 2.423% | 5.278% | 8.669% | 7.143% | -3.832% | -7.35% | -12.21%
| Z-Score (Absolute) |  | 1.64 | 0.37 | 0.47 | 0.37 | 0.52 | 0.67 | 0.63 | 0.52 | 1.07 | 1.72 | 1.43 | 0.68 | 1.35 | 2.29
| Analytical results for Be in OREAS 628 (Indicative Value 2.98 ppm) | [24 empty] | Indicative
Be | Round | Replicate | 1.01: Lab; 1.02: Lab; 1.03: Lab; 1.04: Lab; 1.05: Lab; 1.06: Lab; 1.07: Lab; 1.08: Lab; 1.09: Lab; 1.10: Lab |  |  |  | 1
| No | No | 1.01: 1.02; 1.02: 1.09; 1.03: 1.10; 1.04: 1.15; 1.05: 1.16; 1.06: 1.17; 1.07: 1.20; 1.08: 1.23; 1.09: 1.25; 1.10: 1.26 |  |  |  | ppm
|  |  | 1.01: PF*OES/MS; 1.02: PF*OES/MS; 1.03: PF*MS; 1.04: PF*MS; 1.05: PF*OES; 1.06: PF*OES/MS; 1.07: PF*MS; 1.08: PF*OES; 1.09: PF*OES; 1.10: PF*OES |  |  |  | 2
2
| 1 | 1 | 1.01: < 3; 1.02: < 5; 1.03: 3; 1.04: 3.1242; 1.05: 2.7; 1.06: 3; 1.07: 2.1; 1.08: < 5; 1.09: < 5; 1.10: < 5 |  |  |  | 1
| 1 | 2 | 1.01: < 3; 1.02: < 5; 1.03: 3; 1.04: 2.9215; 1.05: 2.7; 1.06: 3; 1.07: 1.9; 1.08: < 5; 1.09: < 5; 1.10: < 5 |  |  |  | 13
| 1 | 3 | 1.01: 3; 1.02: < 5; 1.03: 3; 1.04: 3.0643; 1.05: 2.8; 1.06: 3; 1.07: 1.2; 1.08: < 5; 1.09: < 5; 1.10: < 5 |  |  |  | 16
| 1 | 4 | 1.01: < 3; 1.02: < 5; 1.03: 3; 1.04: 3.4496; 1.05: 2.7; 1.06: 3; 1.07: 0.9; 1.08: < 5; 1.09: < 5; 1.10: < 5 |  |  |  | 2.9794
| 1 | 5 | 1.01: < 3; 1.02: < 5; 1.03: 3; 1.04: 3.0281; 1.05: 2.8; 1.06: 3; 1.07: 1.9; 1.08: < 5; 1.09: < 5; 1.10: < 5 |  |  |  | 19
| 1 | 6 | 1.01: < 3; 1.02: < 5; 1.03: 3; 1.04: 3.4168; 1.05: 2.8; 1.06: 3; 1.07: 1.3; 1.08: < 5; 1.09: < 5; 1.10: < 5
| Mean |  | 1.01: 3; 1.03: 3; 1.04: 3.1674; 1.05: 2.75; 1.06: 3; 1.07: 1.55
| Median |  | 1.01: 3; 1.03: 3; 1.04: 3.0943; 1.05: 2.75; 1.06: 3; 1.07: 1.6
| Std Dev. |  | 1.03: 0; 1.04: 0.21643; 1.05: 0.054772; 1.06: 0; 1.07: 0.48062
| Rel.Std.Dev. |  | 1.03: 0%; 1.04: 6.833%; 1.05: 1.992%; 1.06: 0%; 1.07: 31.01%
| PDM3 |  | 1.01: 0.6929%; 1.03: 0.6929%; 1.04: 6.312%; 1.05: -7.698%; 1.06: 0.6929%; 1.07: -47.98%
| Z-Score (Absolute) |  | 1.01: 1.35; 1.02: 0; 1.03: 0.9; 1.04: 1.2; 1.05: 0.45; 1.06: 0.9; 1.07: 1.71; 1.08: 0; 1.09: 0; 1.10: 0
| Analytical results for Bi in OREAS 628 (Certified Value 13 ppm) | [24 empty] | Certified
Bi | Round | Replicate | 1.01: Lab; 1.02: Lab; 1.03: Lab; 1.04: Lab; 1.05: Lab; 1.06: Lab; 1.07: Lab; 1.08: Lab |  |  |  | 1
| No | No | 1.01: 1.02; 1.02: 1.09; 1.03: 1.10; 1.04: 1.15; 1.05: 1.16; 1.06: 1.17; 1.07: 1.20; 1.08: 1.23 |  |  |  | ppm
|  |  | 1.01: PF*OES/MS; 1.02: PF*OES/MS; 1.03: PF*MS; 1.04: PF*MS; 1.05: PF*OES; 1.06: PF*OES/MS; 1.07: PF*MS; 1.08: PF*MS |  |  |  | 1
2
| 1 | 1 | 1.01: 11; 1.02: 12.2; 1.03: 13.1; 1.04: 13.8027; 1.05: 12.8; 1.06: 136000; 1.07: 11; 1.08: 13 |  |  |  | 1
| 1 | 2 | 1.01: 11; 1.02: 11.7; 1.03: 13.5; 1.04: 13.7276; 1.05: 12.5; 1.06: 134000; 1.07: 11; 1.08: 13.5 |  |  |  | 34
| 1 | 3 | 1.01: 11; 1.02: 11.7; 1.03: 13.3; 1.04: 13.8382; 1.05: 12.8; 1.06: 140000; 1.07: 11; 1.08: 13.3 |  |  |  | 16
| 1 | 4 | 1.01: 11; 1.02: 12.1; 1.03: 13.5; 1.04: 13.6855; 1.05: 12.6; 1.06: 134000; 1.07: 11; 1.08: 13.2 |  |  |  | 13.0264
| 1 | 5 | 1.01: 11; 1.02: 12.5; 1.03: 13.2; 1.04: 13.7582; 1.05: 12.7; 1.06: 141000; 1.07: 11; 1.08: 13.8 |  |  |  | 126
| 1 | 6 | 1.01: 10; 1.02: 12; 1.03: 12.8; 1.04: 13.6799; 1.05: 12.6; 1.06: 136000; 1.07: 11; 1.08: 13.9
| Mean |  | 1.01: 10.8333; 1.02: 12.0333; 1.03: 13.2333; 1.04: 13.7487; 1.05: 12.6667; 1.06: 136833.3333; 1.07: 11; 1.08: 13.45
| Median |  | 1.01: 11; 1.02: 12.05; 1.03: 13.25; 1.04: 13.7429; 1.05: 12.65; 1.06: 136000; 1.07: 11; 1.08: 13.4
| Std Dev. |  | 1.01: 0.40825; 1.02: 0.30768; 1.03: 0.26583; 1.04: 0.063528; 1.05: 0.12111; 1.06: 2994.4393; 1.07: 0; 1.08: 0.35071
| Rel.Std.Dev. |  | 1.01: 3.768%; 1.02: 2.557%; 1.03: 2.009%; 1.04: 0.4621%; 1.05: 0.9561%; 1.06: 2.188%; 1.07: 0%; 1.08: 2.608%
| PDM3 |  | 1.01: -16.84%; 1.02: -7.624%; 1.03: 1.589%; 1.04: 5.545%; 1.05: -2.762%; 1.06: 1050331%; 1.07: -15.56%; 1.08: 3.252%
| Z-Score (Absolute) |  | 1.01: NA; 1.02: 1.63; 1.03: 0.14; 1.04: 0.51; 1.05: 0.84; 1.06: 170532.51; 1.07: NA; 1.08: 0.14
Results from laboratories 1.02 and 1.20 were removed due to their 1 ppm reading resolution.
| Analytical results for Ca in OREAS 628 (Certified Value 0.942 wt.%) | [24 empty] | Certified
Ca | Round | Replicate | Lab | Lab | Lab | Lab | Lab | Lab | Lab | Lab | Lab | Lab | Lab | Lab | Lab | Lab | Lab | Lab | Lab | Lab | Lab | Lab |  |  |  | 1
| No | No | 1.01 | 1.02 | 1.03 | 1.04 | 1.05 | 1.06 | 1.07 | 1.08 | 1.09 | 1.10 | 1.11 | 1.12 | 1.15 | 1.16 | 1.17 | 1.20 | 1.23 | 1.25 | 1.26 | 1.27 |  |  |  | wt.%
|  |  | PF*OES/MS | PF*OES/MS | PF*OES | PF*OES | PF*OES | PF*OES | PF*OES | PF*OES | PF*OES/MS | PF*OES | PF*OES | PF*OES | PF*OES | PF*OES | PF*OES/MS | PF*MS | PF*OES | PF*OES | PF*OES | PF*OES |  |  |  | 3
3
| 1 | 1 | 0.96 | 0.97 | 1.12 | 0.772 | 0.915 | 0.915 | 0.893 | 0.829 | 0.93 | 1 | 0.94 | 1 | 1.0378 | 0.95 | 0.91 | 1.323 | 1 | 0.96 | 0.85 | 0.92 |  |  |  | 1
| 1 | 2 | 0.97 |  | 1.13 | 0.793 | 0.872 | 0.936 | 0.951 | 0.901 | 0.92 | 1 | 1 | 1 | 1.0197 | 0.94 | 0.91 | 1.3241 | 1 | 0.98 | 0.86 | 0.92 |  |  |  | 0
| 1 | 3 | 0.97 | 0.94 | 1.16 | 0.822 | 0.915 | 0.886 | 1.015 | 0.858 | 0.97 | 1 | 0.92 | 0.9 | 1.0145 | 0.96 | 0.91 | 0.9704 | 1 | 0.97 | 0.83 | 0.92 |  |  |  | 16
| 1 | 4 | 0.96 |  | 1.16 | 0.836 | 0.972 | 0.85 | 0.972 | 0.943 | 0.97 | 1 | 0.92 | 1 | 1.0146 | 0.96 | 0.91 | 1.1395 | 1 | 0.98 | 0.85 | 0.96 |  |  |  | 0.94158
| 1 | 5 | 0.97 | 0.98 | 1.2 | 0.815 | 1.043 | 0.908 | 0.951 | 0.758 | 0.98 | 1 | 1.03 | 1 | 1.0345 | 0.93 | 0.94 | 0.9993 | 0.9 | 0.96 | 0.85 | 0.96 |  |  |  | 127
| 1 | 6 | 0.96 |  | 1.15 | 0.786 | 0.943 | 0.908 | 0.936 | 0.879 | 0.96 | 1 | 0.94 | 1 | 1.0389 | 0.94 | 0.91 | 1.1101 | 0.9 | 0.99 | 0.84 | 0.92
| Mean |  | 0.965 | 0.96333 | 1.1533 | 0.804 | 0.94333 | 0.9005 | 0.953 | 0.86133 | 0.955 | 1 | 0.95833 | 0.98333 | 1.0266 | 0.94667 | 0.915 | 1.1444 | 0.96667 | 0.97333 | 0.84667 | 0.93333
| Median |  | 0.965 | 0.97 | 1.155 | 0.804 | 0.929 | 0.908 | 0.951 | 0.8685 | 0.965 | 1 | 0.94 | 1 | 1.0271 | 0.945 | 0.91 | 1.1248 | 1 | 0.975 | 0.85 | 0.92
| Std Dev. |  | 0.0054772 | 0.020817 | 0.028048 | 0.02424 | 0.059075 | 0.029474 | 0.040254 | 0.063701 | 0.02429 | 0 | 0.045789 | 0.040825 | 0.011636 | 0.012111 | 0.012247 | 0.15279 | 0.05164 | 0.012111 | 0.010328 | 0.020656
| Rel.Std.Dev. |  | 0.5676% | 2.161% | 2.432% | 3.015% | 6.262% | 3.273% | 4.224% | 7.396% | 2.543% | 0% | 4.778% | 4.152% | 1.133% | 1.279% | 1.339% | 13.35% | 5.342% | 1.244% | 1.22% | 2.213%
| PDM3 |  | 2.488% | 2.311% | 22.49% | -14.61% | 0.1866% | -4.363% | 1.213% | -8.522% | 1.426% | 6.205% | 1.78% | 4.435% | 9.034% | 0.5406% | -2.823% | 21.54% | 2.665% | 3.373% | -10.08% | -0.8755%
| Z-Score (Absolute) |  | 0.27 | 0.23 | 4.44 | 3.3 | 0.21 | 1.16 | 0 | 2.03 | 0.05 | NA | NA | 0.67 | 1.63 | 0.14 | 0.84 | 4.25 | NA | 0.45 | 2.36 | 0.43
Results from laboratory 1.11 were removed due to their 0.01 wt.% reading resolution. Results from laboratories 1.10 and 1.23 were removed due to their 0.1 wt.% reading resolution.
| Analytical results for Cd in OREAS 628 (Certified Value 29.1 ppm) | [24 empty] | Certified
Cd | Round | Replicate | 1.01: Lab; 1.02: Lab; 1.03: Lab; 1.04: Lab; 1.05: Lab; 1.06: Lab; 1.07: Lab; 1.08: Lab; 1.09: Lab; 1.10: Lab |  |  |  | 1
| No | No | 1.01: 1.01; 1.02: 1.02; 1.03: 1.03; 1.04: 1.09; 1.05: 1.10; 1.06: 1.15; 1.07: 1.16; 1.08: 1.23; 1.09: 1.25; 1.10: 1.26 |  |  |  | ppm
|  |  | 1.01: PF*OES/MS; 1.02: PF*OES/MS; 1.03: PF*OES; 1.04: PF*OES/MS; 1.05: PF*MS; 1.06: PF*MS; 1.07: PF*OES; 1.08: PF*MS; 1.09: PF*OES; 1.10: PF*OES |  |  |  | 1
2
| 1 | 1 | 1.01: 29.1; 1.02: 31; 1.03: < 100; 1.04: 29; 1.05: 31; 1.06: 22.0902; 1.07: 29; 1.08: 27.3; 1.09: 29; 1.10: 10 |  |  |  | 1
| 1 | 2 | 1.01: 29.2; 1.02: 30; 1.03: < 100; 1.04: 28; 1.05: 27; 1.06: 27.5524; 1.07: 27.4; 1.08: 29.5; 1.09: 30; 1.10: 10 |  |  |  | 0
| 1 | 3 | 1.01: 29.4; 1.02: 31; 1.03: < 100; 1.04: 27; 1.05: 30; 1.06: 23.0943; 1.07: 28.7; 1.08: 28.4; 1.09: 29; 1.10: 10 |  |  |  | 16
| 1 | 4 | 1.01: 29.3; 1.02: 30; 1.03: < 100; 1.04: 28; 1.05: 29; 1.06: 23.1665; 1.07: 29; 1.08: 28.5; 1.09: 29; 1.10: 10 |  |  |  | 29.1071
| 1 | 5 | 1.01: 29.1; 1.02: 30; 1.03: < 100; 1.04: 27; 1.05: 30; 1.06: 28.8117; 1.07: 28.6; 1.08: 28.6; 1.09: 29; 1.10: 10 |  |  |  | 128
| 1 | 6 | 1.01: 29.4; 1.02: 28; 1.03: < 100; 1.04: 29; 1.05: 30; 1.06: 27.1079; 1.07: 28.7; 1.08: 28.9; 1.09: 29; 1.10: 20
| Mean |  | 1.01: 29.25; 1.02: 30; 1.04: 28; 1.05: 29.5; 1.06: 25.3038; 1.07: 28.5667; 1.08: 28.5333; 1.09: 29.1667; 1.10: 11.6667
| Median |  | 1.01: 29.25; 1.02: 30; 1.04: 28; 1.05: 30; 1.06: 25.1372; 1.07: 28.7; 1.08: 28.55; 1.09: 29; 1.10: 10
| Std Dev. |  | 1.01: 0.13784; 1.02: 1.0954; 1.04: 0.89443; 1.05: 1.3784; 1.06: 2.8423; 1.07: 0.59554; 1.08: 0.72296; 1.09: 0.40825; 1.10: 4.0825
| Rel.Std.Dev. |  | 1.01: 0.4712%; 1.02: 3.651%; 1.04: 3.194%; 1.05: 4.673%; 1.06: 11.23%; 1.07: 2.085%; 1.08: 2.534%; 1.09: 1.4%; 1.10: 34.99%
| PDM3 |  | 1.01: 0.4908%; 1.02: 3.067%; 1.04: -3.804%; 1.05: 1.35%; 1.06: -13.07%; 1.07: -1.857%; 1.08: -1.971%; 1.09: 0.2045%; 1.10: -59.92%
| Z-Score (Absolute) |  | 1.01: 0.34; 1.02: 1.02; 1.03: 19; 1.04: 0.78; 1.05: 0.57; 1.06: 3.2; 1.07: 0.27; 1.08: 0.3; 1.09: 0.27; 1.10: 15.46
| Analytical results for Ce in OREAS 628 (Certified Value 78 ppm) | [24 empty] | Certified
Ce | Round | Replicate | 1.01: Lab; 1.02: Lab; 1.03: Lab; 1.04: Lab; 1.05: Lab; 1.06: Lab; 1.07: Lab |  |  |  | 1
| No | No | 1.01: 1.02; 1.02: 1.09; 1.03: 1.10; 1.04: 1.13; 1.05: 1.19; 1.06: 1.20; 1.07: 1.23 |  |  |  | ppm
|  |  | 1.01: PF*OES/MS; 1.02: PF*OES/MS; 1.03: PF*MS; 1.04: PF*OES/MS; 1.05: BF*MS; 1.06: PF*MS; 1.07: PF*MS |  |  |  | 0
1
| 1 | 1 | 1.01: 80; 1.02: 76.6; 1.03: 81.5; 1.04: 79.1177; 1.05: 81.548; 1.06: 98; 1.07: 78.9 |  |  |  | 1
| 1 | 2 | 1.01: 65.6; 1.02: 71.9; 1.03: 81.2; 1.04: 78.9695; 1.05: 79.385; 1.06: 90; 1.07: 81 |  |  |  | 35
| 1 | 3 | 1.01: 80.6; 1.02: 71.7; 1.03: 81.2; 1.04: 78.4935; 1.05: 81.635; 1.06: 136; 1.07: 81 |  |  |  | 16
| 1 | 4 | 1.01: 65.6; 1.02: 68.8; 1.03: 80.8; 1.04: 77.5317; 1.05: 82.457; 1.06: 84; 1.07: 81.7 |  |  |  | 78.2696
| 1 | 5 | 1.01: 81.9; 1.02: 73.2; 1.03: 79.8; 1.04: 77.9696; 1.05: 82.891; 1.06: 144; 1.07: 78.1 |  |  |  | 129
| 1 | 6 | 1.01: 78.1; 1.02: 74.3; 1.03: 79.3; 1.04: 76.2434; 1.05: 82.663; 1.06: 127; 1.07: 86
| Mean |  | 1.01: 75.3; 1.02: 72.75; 1.03: 80.6333; 1.04: 78.0543; 1.05: 81.7632; 1.06: 113.1667; 1.07: 81.1167
| Median |  | 1.01: 79.05; 1.02: 72.55; 1.03: 81; 1.04: 78.2316; 1.05: 82.046; 1.06: 112.5; 1.07: 81
| Std Dev. |  | 1.01: 7.6126; 1.02: 2.6403; 1.03: 0.88242; 1.04: 1.0697; 1.05: 1.287; 1.06: 25.6158; 1.07: 2.7651
| Rel.Std.Dev. |  | 1.01: 10.11%; 1.02: 3.629%; 1.03: 1.094%; 1.04: 1.37%; 1.05: 1.574%; 1.06: 22.64%; 1.07: 3.409%
| PDM3 |  | 1.01: -3.794%; 1.02: -7.052%; 1.03: 3.02%; 1.04: -0.2751%; 1.05: 4.464%; 1.06: 44.59%; 1.07: 3.638%
| Z-Score (Absolute) |  | 1.01: 1.39; 1.02: 2.06; 1.03: 0; 1.04: 0.67; 1.05: 0.3; 1.06: 8.51; 1.07: 0.13
| Analytical results for Co in OREAS 628 (Certified Value 31.2 ppm) | [24 empty] | Certified
Co | Round | Replicate | Lab | Lab | Lab | Lab | Lab | Lab | Lab | Lab | Lab | Lab | Lab | Lab | Lab | Lab | Lab | Lab | Lab | Lab | Lab | Lab | Lab |  |  | 1
| No | No | 1.01 | 1.02 | 1.03 | 1.04 | 1.05 | 1.06 | 1.07 | 1.08 | 1.09 | 1.10 | 1.11 | 1.12 | 1.13 | 1.15 | 1.16 | 1.17 | 1.20 | 1.23 | 1.25 | 1.26 | 1.27 |  |  | ppm
|  |  | PF*OES/MS | PF*OES/MS | PF*OES | PF*OES | PF*OES | PF*OES | PF*OES | PF*OES | PF*OES/MS | PF*MS | PF*OES | PF*OES | PF*OES/MS | PF*MS | PF*OES | PF*OES/MS | PF*MS | PF*MS | PF*OES | PF*OES | PF*OES |  |  | 1
1
| 1 | 1 | 36 | 31.8 | 32 | 30 | 40 | 30 | 30 | 30 | 33 | 33 | 30 | 33 | 31.6142 | 33.7673 | 32 | 36 | 38 | 30.8 | 28 | 30 | < 20 |  |  | 1
| 1 | 2 | 35 | 31.6 | 33 | 40 | 30 | 30 | 20 | 30 | 32 | 32 | < 20 | 32 | 32.605 | 33.3951 | 30.9 | 35 | 44 | 32.8 | 29 | 30 | 30 |  |  | 36
| 1 | 3 | 35 | 32.3 | 32 | < 20 | 20 | 30 | 20 | 30 | 32 | 35 | 20 | 28 | 31.831 | 34.0531 | 32 | 33 | 40 | 31.7 | 29 | 30 | 20 |  |  | 16
| 1 | 4 | 35 | 31.2 | 33 | 30 | 40 | 30 | 30 | 40 | 29 | 34 | < 20 | 31 | 31.9619 | 33.8361 | 32.7 | 35 | 40 | 30 | 29 | 30 | < 20 |  |  | 31.2089
| 1 | 5 | 36 | 31.6 | 35 | < 20 | 40 | 30 | 40 | 30 | 30 | 34 | 20 | 26 | 32.1634 | 33.5103 | 32 | 34 | 34 | 32 | 28 | 30 | < 20 |  |  | 130
| 1 | 6 | 35 | 29.1 | 33 | < 20 | 40 | 20 | 30 | 30 | 32 | 33 | 30 | 29 | 31.0358 | 33.9145 | 32.2 | 36 | 46 | 31.8 | 29 | 30 | < 20
| Mean |  | 35.3333 | 31.2667 | 33 | 33.3333 | 35 | 28.3333 | 28.3333 | 31.6667 | 31.3333 | 33.5 | 25 | 29.8333 | 31.8686 | 33.7461 | 31.9667 | 34.8333 | 40.3333 | 31.5167 | 28.6667 | 30 | 25
| Median |  | 35 | 31.6 | 33 | 30 | 40 | 30 | 30 | 30 | 32 | 33.5 | 25 | 30 | 31.8965 | 33.8017 | 32 | 35 | 40 | 31.75 | 29 | 30 | 25
| Std Dev. |  | 0.5164 | 1.1201 | 1.0954 | 5.7735 | 8.3666 | 4.0825 | 7.5277 | 4.0825 | 1.5055 | 1.0488 | 5.7735 | 2.6394 | 0.5287 | 0.24901 | 0.58878 | 1.169 | 4.274 | 0.98065 | 0.5164 | 0 | 7.0711
| Rel.Std.Dev. |  | 1.462% | 3.582% | 3.32% | 17.32% | 23.9% | 14.41% | 26.57% | 12.89% | 4.805% | 3.131% | 23.09% | 8.847% | 1.659% | 0.7379% | 1.842% | 3.356% | 10.6% | 3.112% | 1.801% | 0% | 28.28%
| PDM3 |  | 13.22% | 0.1851% | 5.739% | 6.807% | 12.15% | -9.214% | -9.214% | 1.467% | 0.3987% | 7.341% | -19.89% | -4.408% | 2.114% | 8.13% | 2.428% | 11.61% | 29.24% | 0.9862% | -8.146% | -3.874% | -19.89%
| Z-Score (Absolute) |  | 1.15 | 0.08 | 0.45 | 2.98 | 1.05 | 0.96 | 0.96 | 0.05 | 0.06 | 0.6 | 3.48 | 0.51 | 0.11 | 0.67 | 0.14 | 1 | 2.67 | 0 | 0.86 | 0.46 | 5
| Analytical results for Cr in OREAS 628 (Indicative Value 58 ppm) | [24 empty] | Indicative
Cr | Round | Replicate | Lab | Lab | Lab | Lab | Lab | Lab | Lab | Lab | Lab | Lab | Lab | Lab | Lab | Lab | Lab | Lab | Lab | [6 empty] | 1
| No | No | 1.02 | 1.03 | 1.04 | 1.05 | 1.06 | 1.07 | 1.08 | 1.09 | 1.11 | 1.12 | 1.15 | 1.17 | 1.20 | 1.23 | 1.25 | 1.26 | 1.27 | [6 empty] | ppm
|  |  | PF*OES/MS | PF*OES | PF*OES | PF*OES | PF*OES | PF*OES | PF*OES | PF*OES/MS | PF*OES | PF*OES | PF*OES | PF*OES/MS | PF*MS | PF*OES | PF*OES | PF*OES | PF*OES | [6 empty] | 0
0
| 1 | 1 | 60 | < 100 | < 70 | 140 | 70 | 70 | 70 | 40 | < 100 | < 50 | < 50 | < 50 | 34 | 17 | 23 | 30 | < 100 | [6 empty] | 1
| 1 | 2 | 60 | < 100 | < 70 | 70 | 70 | 70 | 70 | 20 | < 100 | < 50 | < 50 | < 50 | 27 | 14 | 24 | 30 | < 100 | [6 empty] | 14
| 1 | 3 | 60 | < 100 | 70 | 70 | 70 | 140 | 70 | 20 | < 100 | < 50 | < 50 | < 50 | 22 | 13 | 24 | 30 | < 100 | [6 empty] | 16
| 1 | 4 | 60 | < 100 | < 70 | 140 | 70 | 70 | 270 | < 20 | < 100 | < 50 | < 50 | < 50 | 27 | 13 | 22 | 30 | < 100 | [6 empty] | 58.2012
| 1 | 5 | 70 | 120 | < 70 | 140 | 70 | 210 | 70 | 20 | < 100 | < 50 | < 50 | < 50 | 25 | 17 | 24 | 20 | < 100 | [6 empty] | 20
| 1 | 6 | 60 | < 100 | < 70 | 140 | 70 | 70 | 70 | 20 | < 100 | < 50 | < 50 | < 50 | 23 | 15 | 24 | 20 | < 100
| Mean |  | 1.01: 61.6667; 1.02: 120; 1.03: 70; 1.04: 116.6667; 1.05: 70; 1.06: 105; 1.07: 103.3333; 1.08: 24; 1.13: 26.3333; 1.15: 14.8333; 1.16: 23.5; 1.17: 26.6667
| Median |  | 1.01: 60; 1.02: 120; 1.03: 70; 1.04: 140; 1.05: 70; 1.06: 70; 1.07: 70; 1.08: 20; 1.13: 26; 1.15: 14.5; 1.16: 24; 1.17: 30
| Std Dev. |  | 1.01: 4.0825; 1.04: 36.1478; 1.05: 0; 1.06: 58.5662; 1.07: 81.6497; 1.08: 8.9443; 1.13: 4.274; 1.15: 1.8348; 1.16: 0.83666; 1.17: 5.164
| Rel.Std.Dev. |  | 1.01: 6.62%; 1.04: 30.98%; 1.05: 0%; 1.06: 55.78%; 1.07: 79.02%; 1.08: 37.27%; 1.13: 16.23%; 1.15: 12.37%; 1.16: 3.56%; 1.17: 19.36%
| PDM3 |  | 1.01: 5.954%; 1.02: 106.2%; 1.03: 20.27%; 1.04: 100.5%; 1.05: 20.27%; 1.06: 80.41%; 1.07: 77.55%; 1.08: -58.76%; 1.13: -54.75%; 1.15: -74.51%; 1.16: -59.62%; 1.17: -54.18%
| Z-Score (Absolute) |  | 0.89 | 0.89 | 0 | 3.05 | 1.17 | 2.58 | 2.58 | 0.75 | 0.41 | 0.61 | 0.61 | 0.61 | 0.56 | 1.03 | 0.67 | 0.54 | 0.41
| Analytical results for Cs in OREAS 628 (Certified Value 6.79 ppm) | [24 empty] | Certified
Cs | Round | Replicate | 1.01: Lab; 1.02: Lab; 1.03: Lab; 1.04: Lab; 1.05: Lab; 1.06: Lab; 1.07: Lab; 1.08: Lab |  |  | 1
| No | No | 1.01: 1.02; 1.02: 1.09; 1.03: 1.10; 1.04: 1.13; 1.05: 1.15; 1.06: 1.17; 1.07: 1.20; 1.08: 1.23 |  |  | ppm
|  |  | 1.01: PF*OES/MS; 1.02: PF*OES/MS; 1.03: PF*MS; 1.04: PF*OES/MS; 1.05: PF*MS; 1.06: PF*OES/MS; 1.07: PF*MS; 1.08: PF*MS |  |  | 2
3
| 1 | 1 | 1.01: 6.8; 1.02: 6.3; 1.03: 7; 1.04: 6.7863; 1.05: 6.8223; 1.06: 7.5; 1.07: 8; 1.08: 6.2 |  |  | 1
| 1 | 2 | 1.01: 6.3; 1.02: 5.9; 1.03: 6.8; 1.04: 6.9019; 1.05: 7.7354; 1.06: 7.7; 1.07: 8; 1.08: 6.6 |  |  | 38
| 1 | 3 | 1.01: 7; 1.02: 5.9; 1.03: 7.2; 1.04: 6.6763; 1.05: 7.0551; 1.06: 7.5; 1.07: 8; 1.08: 6.6 |  |  | 16
| 1 | 4 | 1.01: 6.6; 1.02: 6.2; 1.03: 6.8; 1.04: 6.7005; 1.05: 6.7139; 1.06: 7.7; 1.07: 8; 1.08: 6.3 |  |  | 6.7938
| 1 | 5 | 1.01: 6.1; 1.02: 6.5; 1.03: 7.3; 1.04: 6.6587; 1.05: 7.7697; 1.06: 7.8; 1.07: 8; 1.08: 6.4 |  |  | 131
| 1 | 6 | 1.01: 5.9; 1.02: 6; 1.03: 7.4; 1.04: 6.7083; 1.05: 6.5126; 1.06: 7.4; 1.07: 8; 1.08: 6.6
| Mean |  | 1.01: 6.45; 1.02: 6.1333; 1.03: 7.0833; 1.04: 6.7387; 1.05: 7.1015; 1.06: 7.6; 1.07: 8; 1.08: 6.45
| Median |  | 1.01: 6.45; 1.02: 6.1; 1.03: 7.1; 1.04: 6.7044; 1.05: 6.9387; 1.06: 7.6; 1.07: 8; 1.08: 6.5
| Std Dev. |  | 1.01: 0.42308; 1.02: 0.24221; 1.03: 0.25626; 1.04: 0.091165; 1.05: 0.53393; 1.06: 0.15492; 1.07: 0; 1.08: 0.17607
| Rel.Std.Dev. |  | 1.01: 6.559%; 1.02: 3.949%; 1.03: 3.618%; 1.04: 1.353%; 1.05: 7.519%; 1.06: 2.038%; 1.07: 0%; 1.08: 2.73%
| PDM3 |  | 1.01: -5.061%; 1.02: -9.722%; 1.03: 4.261%; 1.04: -0.812%; 1.05: 4.529%; 1.06: 11.87%; 1.07: 17.75%; 1.08: -5.061%
| Z-Score (Absolute) |  | 1.01: 0.56; 1.02: 1.18; 1.03: 0.67; 1.04: 0; 1.05: 0.71; 1.06: 1.69; 1.07: NA; 1.08: 0.56
Results from laboratory 1.20 were removed due to their 1 ppm reading resolution.
| Analytical results for Cu in OREAS 628 (Certified Value 1.74 wt.%) | [24 empty] | Certified
Cu | Round | Replicate | Lab | Lab | Lab | Lab | Lab | Lab | Lab | Lab | Lab | Lab | Lab | Lab | Lab | Lab | Lab | Lab | Lab | Lab | Lab | Lab | Lab | Lab |  | 1
| No | No | 1.01 | 1.02 | 1.03 | 1.04 | 1.05 | 1.06 | 1.07 | 1.08 | 1.09 | 1.10 | 1.11 | 1.12 | 1.15 | 1.16 | 1.17 | 1.19 | 1.20 | 1.23 | 1.25 | 1.26 | 1.27 | 1.28 |  | wt.%
|  |  | PF*OES/MS | PF*OES | PF*OES | PF*OES | PF*OES | PF*OES | PF*OES | PF*OES | PF*OES/MS | PF*OES | PF*OES | PF*OES | PF*OES | PF*OES | PF*OES/MS | BF*MS | PF*MS | PF*OES | PF*OES | PF*OES | PF*OES | PF*OES/MS |  | 2
3
| 1 | 1 | 1.78 | 1.77 | 1.7247 | 1.675 | 1.815 | 1.795 | 1.69 | 1.685 | 1.72 | 1.72 | 1.716 | 1.6998 | 1.9278 | 1.9203 | 1.72 | 1.5224 | 2.0525 | 1.71 | 1.844 | 1.698 | 1.763 | 1.75 |  | 1
| 1 | 2 | 1.77 | 1.75 | 1.7729 | 1.695 | 1.7 | 1.78 | 1.635 | 1.71 | 1.72 | 1.7133 | 1.728 | 1.7644 | 1.8445 | 1.9841 | 1.73 | 1.5351 | 2.0246 | 1.7 | 1.8359 | 1.699 | 1.742 | 1.75 |  | 24
| 1 | 3 | 1.76 | 1.75 | 1.7406 | 1.66 | 1.69 | 1.78 | 1.625 | 1.71 | 1.72 | 1.7266 | 1.686 | 1.6707 | 1.8743 | 1.9829 | 1.72 | 1.5315 | 2.0068 | 1.75 | 1.8106 | 1.685 | 1.721 | 1.76 |  | 16
| 1 | 4 | 1.77 | 1.76 | 1.7728 | 1.69 | 1.715 | 1.775 | 1.665 | 1.72 | 1.73 | 1.7423 | 1.725 | 1.7768 | 1.8523 | 1.9839 | 1.74 | 1.5537 | 2.1284 | 1.74 | 1.8188 | 1.658 | 1.735 | 1.77 |  | 1.7357
| 1 | 5 | 1.76 | 1.78 | 1.8403 | 1.675 | 1.78 | 1.81 | 1.7 | 1.685 | 1.75 | 1.68 | 1.749 | 1.7787 | 1.9079 | 1.9681 | 1.73 | 1.4898 | 2.0099 | 1.72 | 1.8172 | 1.674 | 1.7 | 1.76 |  | 132
| 1 | 6 | 1.77 | 1.81 | 1.8131 | 1.69 | 1.745 | 1.79 | 1.65 | 1.725 | 1.72 | 1.7051 | 1.693 | 1.7078 | 1.927 | 1.9682 | 1.72 | 1.5524 | 2.037 | 1.73 | 1.8366 | 1.676 | 1.789 | 1.76
| Mean |  | 1.7683 | 1.77 | 1.7774 | 1.6808 | 1.7408 | 1.7883 | 1.6608 | 1.7058 | 1.7267 | 1.7146 | 1.7162 | 1.733 | 1.889 | 1.9679 | 1.7267 | 1.5308 | 2.0432 | 1.725 | 1.8272 | 1.6817 | 1.7417 | 1.7583
| Median |  | 1.77 | 1.765 | 1.7729 | 1.6825 | 1.73 | 1.785 | 1.6575 | 1.71 | 1.72 | 1.7167 | 1.7205 | 1.7361 | 1.8911 | 1.9755 | 1.725 | 1.5333 | 2.0308 | 1.725 | 1.8274 | 1.6805 | 1.7385 | 1.76
| Std Dev. |  | 0.0075277 | 0.022804 | 0.043368 | 0.013197 | 0.04893 | 0.01291 | 0.029903 | 0.017151 | 0.012111 | 0.021117 | 0.023422 | 0.046068 | 0.037022 | 0.024516 | 0.008165 | 0.023501 | 0.045086 | 0.018708 | 0.01336 | 0.01568 | 0.031316 | 0.0075277
| Rel.Std.Dev. |  | 0.4257% | 1.288% | 2.44% | 0.7852% | 2.811% | 0.7219% | 1.8% | 1.005% | 0.7014% | 1.232% | 1.365% | 2.658% | 1.96% | 1.246% | 0.4729% | 1.535% | 2.207% | 1.085% | 0.7312% | 0.9324% | 1.798% | 0.4281%
| PDM3 |  | 1.878% | 1.974% | 2.4% | -3.163% | 0.2934% | 3.03% | -4.316% | -1.723% | -0.5228% | -1.221% | -1.128% | -0.156% | 8.829% | 13.38% | -0.5228% | -11.81% | 17.71% | -0.6188% | 5.268% | -3.115% | 0.3414% | 1.302%
| Z-Score (Absolute) |  | 0.66 | 0.69 | 0.85 | 1.17 | 0.08 | 1.08 | 1.59 | 0.65 | 0.21 | 0.47 | 0.43 | 0.08 | 3.18 | 4.83 | 0.21 | 4.31 | 6.41 | 0.25 | 1.89 | 1.16 | 0.1 | 0.45
| Analytical results for Dy in OREAS 628 (Certified Value 3.32 ppm) | [24 empty] | Certified
Dy | Round | Replicate | 1.01: Lab; 1.02: Lab; 1.03: Lab; 1.04: Lab; 1.05: Lab; 1.06: Lab; 1.07: Lab; 1.08: Lab |  | 1
| No | No | 1.01: 1.02; 1.02: 1.09; 1.03: 1.10; 1.04: 1.13; 1.05: 1.19; 1.06: 1.20; 1.07: 1.22; 1.08: 1.23 |  | ppm
|  |  | 1.01: PF*OES/MS; 1.02: PF*OES/MS; 1.03: PF*MS; 1.04: PF*OES/MS; 1.05: BF*MS; 1.06: PF*MS; 1.07: PF*MS; 1.08: PF*MS |  | 2
3
| 1 | 1 | 1.01: 3.3; 1.02: 3.35; 1.03: 3.6; 1.04: 3.3174; 1.05: 3.226; 1.06: 6; 1.07: 2.8735; 1.08: 3.55 |  | 1
| 1 | 2 | 1.01: 2.7; 1.02: 3.2; 1.03: 3.6; 1.04: 3.3415; 1.05: 3.178; 1.06: 4; 1.07: 2.7655; 1.08: 3.78 |  | 7
| 1 | 3 | 1.01: 3.3; 1.02: 3.2; 1.03: 3.8; 1.04: 3.3855; 1.05: 3.224; 1.06: 7; 1.07: 2.9535; 1.08: 3.73 |  | 16
| 1 | 4 | 1.01: 2.7; 1.02: 3.24; 1.03: 3.5; 1.04: 3.4405; 1.05: 3.247; 1.06: 4; 1.07: 2.9471; 1.08: 3.73 |  | 3.3221
| 1 | 5 | 1.01: 3.8; 1.02: 3.42; 1.03: 3.4; 1.04: 3.3447; 1.05: 3.277; 1.06: 10; 1.07: 3.0085; 1.08: 3.5 |  | 133
| 1 | 6 | 1.01: 3.1; 1.02: 3.39; 1.03: 3.4; 1.04: 2.9458; 1.05: 3.256; 1.06: 6; 1.07: 2.9638; 1.08: 3.94
| Mean |  | 1.01: 3.15; 1.02: 3.3; 1.03: 3.55; 1.04: 3.2959; 1.05: 3.2347; 1.06: 6.1667; 1.07: 2.9187; 1.08: 3.705
| Median |  | 1.01: 3.2; 1.02: 3.295; 1.03: 3.55; 1.04: 3.3431; 1.05: 3.2365; 1.06: 6; 1.07: 2.9503; 1.08: 3.73
| Std Dev. |  | 1.01: 0.41833; 1.02: 0.09859; 1.03: 0.15166; 1.04: 0.17688; 1.05: 0.034057; 1.06: 2.2286; 1.07: 0.086747; 1.08: 0.16009
| Rel.Std.Dev. |  | 1.01: 13.28%; 1.02: 2.988%; 1.03: 4.272%; 1.04: 5.367%; 1.05: 1.053%; 1.06: 36.14%; 1.07: 2.972%; 1.08: 4.321%
| PDM3 |  | 1.01: -5.181%; 1.02: -0.666%; 1.03: 6.859%; 1.04: -0.7895%; 1.05: -2.633%; 1.06: 85.62%; 1.07: -12.14%; 1.08: 11.53%
| Z-Score (Absolute) |  | 1.01: 0.67; 1.02: 0.02; 1.03: 1.17; 1.04: 0; 1.05: 0.28; 1.06: NA; 1.07: 1.74; 1.08: 1.89
Results from laboratory 1.20 were removed due to their 1 ppm reading resolution.
| Analytical results for Er in OREAS 628 (Certified Value 1.19 ppm) | [24 empty] | Certified
Er | Round | Replicate | 1.01: Lab; 1.02: Lab; 1.03: Lab; 1.04: Lab; 1.05: Lab; 1.06: Lab; 1.07: Lab; 1.08: Lab |  | 1
| No | No | 1.01: 1.02; 1.02: 1.09; 1.03: 1.10; 1.04: 1.13; 1.05: 1.19; 1.06: 1.20; 1.07: 1.22; 1.08: 1.23 |  | ppm
|  |  | 1.01: PF*OES/MS; 1.02: PF*OES/MS; 1.03: PF*MS; 1.04: PF*OES/MS; 1.05: BF*MS; 1.06: PF*MS; 1.07: PF*MS; 1.08: PF*MS |  | 2
3
| 1 | 1 | 1.01: 1.4; 1.02: 1.16; 1.03: 1.1; 1.04: 1.298; 1.05: 1.174; 1.06: 2; 1.07: 1.0671; 1.08: 1.21 |  | 1
| 1 | 2 | 1.01: 1; 1.02: 1.07; 1.03: 1.1; 1.04: 1.3139; 1.05: 1.18; 1.06: < 2; 1.07: 1.0931; 1.08: 1.23 |  | 8
| 1 | 3 | 1.01: 1; 1.02: 1.1; 1.03: 1.2; 1.04: 1.2345; 1.05: 1.172; 1.06: 3; 1.07: 1.0828; 1.08: 1.21 |  | 16
| 1 | 4 | 1.01: 1; 1.02: 1.13; 1.03: 1.2; 1.04: 1.1768; 1.05: 1.173; 1.06: < 2; 1.07: 1.0566; 1.08: 1.27 |  | 1.1853
| 1 | 5 | 1.01: 1.5; 1.02: 1.15; 1.03: 1.3; 1.04: 1.2853; 1.05: 1.166; 1.06: 5; 1.07: 1.1614; 1.08: 1.3 |  | 134
| 1 | 6 | 1.01: 1.2; 1.02: 1.26; 1.03: 1.1; 1.04: 1.2303; 1.05: 1.179; 1.06: 2; 1.07: 1.1241; 1.08: 1.3
| Mean |  | 1.01: 1.1833; 1.02: 1.145; 1.03: 1.1667; 1.04: 1.2565; 1.05: 1.174; 1.06: 3; 1.07: 1.0975; 1.08: 1.2533
| Median |  | 1.01: 1.1; 1.02: 1.14; 1.03: 1.15; 1.04: 1.2599; 1.05: 1.1735; 1.06: 2.5; 1.07: 1.088; 1.08: 1.25
| Std Dev. |  | 1.01: 0.22286; 1.02: 0.065345; 1.03: 0.08165; 1.04: 0.051684; 1.05: 0.005099; 1.06: 1.4142; 1.07: 0.03905; 1.08: 0.042269
| Rel.Std.Dev. |  | 1.01: 18.83%; 1.02: 5.707%; 1.03: 6.999%; 1.04: 4.113%; 1.05: 0.4343%; 1.06: 47.14%; 1.07: 3.558%; 1.08: 3.373%
| PDM3 |  | 1.01: -0.1632%; 1.02: -3.397%; 1.03: -1.569%; 1.04: 6.007%; 1.05: -0.9506%; 1.06: 153.1%; 1.07: -7.402%; 1.08: 5.743%
| Z-Score (Absolute) |  | 1.01: NA; 1.02: 0.26; 1.03: NA; 1.04: 0.73; 1.05: 0; 1.06: NA; 1.07: 0.67; 1.08: 0.7
Results from laboratories 1.02 and 1.10 were removed due to their 0.1 ppm reading resolution. Results from laboratory 1.20 were removed due to their 1 ppm reading resolution.
| Analytical results for Eu in OREAS 628 (Certified Value 1.42 ppm) | [24 empty] | Certified
Eu | Round | Replicate | 1.01: Lab; 1.02: Lab; 1.03: Lab; 1.04: Lab; 1.05: Lab; 1.06: Lab; 1.07: Lab |  | 1
| No | No | 1.01: 1.02; 1.02: 1.09; 1.03: 1.10; 1.04: 1.13; 1.05: 1.19; 1.06: 1.20; 1.07: 1.23 |  | ppm
|  |  | 1.01: PF*OES/MS; 1.02: PF*OES/MS; 1.03: PF*MS; 1.04: PF*OES/MS; 1.05: BF*MS; 1.06: PF*MS; 1.07: PF*MS |  | 2
2
| 1 | 1 | 1.01: 1.7; 1.02: 1.3; 1.03: 1.3; 1.04: 1.6336; 1.05: 1.357; 1.06: 3; 1.07: 1.34 |  | 1
| 1 | 2 | 1.01: 1.6; 1.02: 1.25; 1.03: 1.2; 1.04: 1.4487; 1.05: 1.353; 1.06: < 2; 1.07: 1.35 |  | 9
| 1 | 3 | 1.01: 2; 1.02: 1.21; 1.03: 1.4; 1.04: 1.5292; 1.05: 1.354; 1.06: < 2; 1.07: 1.39 |  | 16
| 1 | 4 | 1.01: 1.6; 1.02: 1.19; 1.03: 1.3; 1.04: 1.5321; 1.05: 1.359; 1.06: < 2; 1.07: 1.4 |  | 1.4206
| 1 | 5 | 1.01: 1.9; 1.02: 1.27; 1.03: 1.3; 1.04: 1.5289; 1.05: 1.359; 1.06: 2; 1.07: 1.37 |  | 135
| 1 | 6 | 1.01: 1.7; 1.02: 1.28; 1.03: 1.3; 1.04: 1.5028; 1.05: 1.355; 1.06: < 2; 1.07: 1.48
| Mean |  | 1.01: 1.75; 1.02: 1.25; 1.03: 1.3; 1.04: 1.5292; 1.05: 1.3562; 1.06: 2.5; 1.07: 1.3883
| Median |  | 1.01: 1.7; 1.02: 1.26; 1.03: 1.3; 1.04: 1.529; 1.05: 1.356; 1.06: 2.5; 1.07: 1.38
| Std Dev. |  | 1.01: 0.16432; 1.02: 0.042426; 1.03: 0.063246; 1.04: 0.060132; 1.05: 0.0025626; 1.06: 0.70711; 1.07: 0.050365
| Rel.Std.Dev. |  | 1.01: 9.39%; 1.02: 3.394%; 1.03: 4.865%; 1.04: 3.932%; 1.05: 0.189%; 1.06: 28.28%; 1.07: 3.628%
| PDM3 |  | 1.01: 23.19%; 1.02: -12.01%; 1.03: -8.491%; 1.04: 7.644%; 1.05: -4.537%; 1.06: 75.98%; 1.07: -2.273%
| Z-Score (Absolute) |  | 1.01: 2.18; 1.02: 0.84; 1.03: 0.53; 1.04: 0.85; 1.05: 0.19; 1.06: 0.67; 1.07: 0
| Analytical results for Fe in OREAS 628 (Certified Value 4.91 wt.%) | [24 empty] | Certified
Fe | Round | Replicate | Lab | Lab | Lab | Lab | Lab | Lab | Lab | Lab | Lab | Lab | Lab | Lab | Lab | Lab | Lab | Lab | Lab | Lab | Lab | Lab | Lab | Lab | Lab | 1
| No | No | 1.01 | 1.02 | 1.03 | 1.04 | 1.05 | 1.06 | 1.07 | 1.08 | 1.09 | 1.10 | 1.11 | 1.12 | 1.13 | 1.15 | 1.16 | 1.17 | 1.20 | 1.22 | 1.23 | 1.25 | 1.26 | 1.27 | 1.28 | wt.%
|  |  | PF*OES/MS | PF*OES/MS | PF*OES | PF*OES | PF*OES | PF*OES | PF*OES | PF*OES | PF*OES/MS | PF*OES | PF*OES | PF*OES | PF*OES/MS | PF*OES | PF*OES | PF*OES/MS | PF*MS | PF*OES | PF*OES | PF*OES | PF*OES | PF*OES | PF*OES/MS | 2
3
| 1 | 1 | 5.04 | 4.95 | 4.44 | 4.798 | 4.959 | 4.938 | 4.84 | 4.686 | 5.41 | 4.88 | 4.8 | 4.83 | 4.4823 | 5.4479 | 5 | 4.89 | 5.195 | 5.3019 | 4.88 | 5.25 | 4.68 | 4.8 | 5.22 | 1
| 1 | 2 | 5.05 | 4.93 | 4.55 | 4.861 | 4.679 | 4.959 | 4.728 | 4.77 | 5.34 | 4.91 | 4.84 | 4.99 | 4.5472 | 5.2173 | 4.98 | 4.91 | 5.5364 | 5.369 | 4.89 | 5.28 | 4.57 | 4.87 | 5.21 | 25
| 1 | 3 | 5.04 | 4.93 | 4.5 | 4.791 | 4.658 | 5.008 | 4.679 | 4.791 | 5.41 | 4.94 | 4.7 | 4.74 | 4.5103 | 5.3888 | 5.07 | 4.93 | 5.1275 | 5.2726 | 4.9 | 5.25 | 4.65 | 4.83 | 5.22 | 16
| 1 | 4 | 5.04 | 5.01 | 4.54 | 4.819 | 4.707 | 4.952 | 4.7 | 4.875 | 5.55 | 4.95 | 4.8 | 5.02 | 4.5451 | 5.2287 | 5.03 | 4.92 | 5.3065 | 5.347 | 4.87 | 5.25 | 4.63 | 5.02 | 5.26 | 4.9051
| 1 | 5 | 5.07 | 4.96 | 4.75 | 4.84 | 4.889 | 4.938 | 5.057 | 4.693 | 5.57 | 4.87 | 4.93 | 4.97 | 4.5103 | 5.4134 | 4.87 | 4.96 | 5.119 | 5.3203 | 4.89 | 5.21 | 4.63 | 4.83 | 5.27 | 136
| 1 | 6 | 5.03 | 5.05 | 4.7 | 4.819 | 4.749 | 4.917 | 4.791 | 4.882 | 5.44 | 4.82 | 4.71 | 4.82 | 4.3883 | 5.4295 | 4.95 | 4.9 | 5.1367 | 5.2909 | 4.93 | 5.25 | 4.76 | 4.81 | 5.2
| Mean |  | 5.045 | 4.9717 | 4.58 | 4.8213 | 4.7735 | 4.952 | 4.7992 | 4.7828 | 5.4533 | 4.895 | 4.7967 | 4.895 | 4.4973 | 5.3543 | 4.9833 | 4.9183 | 5.2368 | 5.3169 | 4.8933 | 5.2483 | 4.6533 | 4.86 | 5.23
| Median |  | 5.04 | 4.955 | 4.545 | 4.819 | 4.728 | 4.945 | 4.7595 | 4.7805 | 5.425 | 4.895 | 4.8 | 4.9 | 4.5103 | 5.4011 | 4.99 | 4.915 | 5.1658 | 5.3111 | 4.89 | 5.25 | 4.64 | 4.83 | 5.22
| Std Dev. |  | 0.013784 | 0.048339 | 0.11983 | 0.026067 | 0.12251 | 0.03099 | 0.13968 | 0.084861 | 0.089144 | 0.048477 | 0.085479 | 0.11327 | 0.05867 | 0.1036 | 0.069186 | 0.024833 | 0.16261 | 0.036043 | 0.020656 | 0.022286 | 0.063456 | 0.081976 | 0.028284
| Rel.Std.Dev. |  | 0.2732% | 0.9723% | 2.616% | 0.5407% | 2.566% | 0.6258% | 2.91% | 1.774% | 1.635% | 0.9903% | 1.782% | 2.314% | 1.305% | 1.935% | 1.388% | 0.5049% | 3.105% | 0.6779% | 0.4221% | 0.4246% | 1.364% | 1.687% | 0.5408%
| PDM3 |  | 2.852% | 1.357% | -6.628% | -1.708% | -2.683% | 0.9559% | -2.16% | -2.493% | 11.18% | -0.2062% | -2.211% | -0.2062% | -8.315% | 9.157% | 1.595% | 0.2695% | 6.763% | 8.396% | -0.2402% | 6.997% | -5.133% | -0.9197% | 6.623%
| Z-Score (Absolute) |  | 0.9 | 0.46 | 1.9 | 0.44 | 0.73 | 0.34 | 0.58 | 0.67 | 3.36 | 0 | 0.59 | 0 | 2.4 | 2.77 | 0.53 | 0.14 | 2.06 | 2.54 | 0.01 | 2.13 | 1.46 | 0.21 | 2.02
| Analytical results for Ga in OREAS 628 (Certified Value 21 ppm) | [24 empty] | Certified
Ga | Round | Replicate | 1.01: Lab; 1.02: Lab; 1.03: Lab; 1.04: Lab; 1.05: Lab; 1.06: Lab; 1.07: Lab; 1.08: Lab; 1.09: Lab; 1.10: Lab | 1
| No | No | 1.01: 1.01; 1.02: 1.02; 1.03: 1.09; 1.04: 1.10; 1.05: 1.13; 1.06: 1.15; 1.07: 1.16; 1.08: 1.17; 1.09: 1.20; 1.10: 1.23 | ppm
|  |  | 1.01: PF*OES/MS; 1.02: PF*OES/MS; 1.03: PF*OES/MS; 1.04: PF*MS; 1.05: PF*OES/MS; 1.06: PF*MS; 1.07: PF*OES; 1.08: PF*OES/MS; 1.09: PF*MS; 1.10: PF*MS | 1
2
| 1 | 1 | 1.01: 21; 1.02: 21.8; 1.03: 20.9; 1.04: 19; 1.05: 21.139; 1.06: 20.7088; 1.07: 87.4; 1.08: 21.8; 1.09: 20; 1.10: 20 | 1
| 1 | 2 | 1.01: 21; 1.02: 19.7; 1.03: 18.5; 1.04: 19; 1.05: 21.3953; 1.06: 21.329; 1.07: 85.3; 1.08: 20.9; 1.09: 20; 1.10: 22 | 43
| 1 | 3 | 1.01: 21; 1.02: 21.3; 1.03: 19; 1.04: 19; 1.05: 20.9035; 1.06: 22.1231; 1.07: 88; 1.08: 21.3; 1.09: 20; 1.10: 21 | 16
| 1 | 4 | 1.01: 21; 1.02: 22.1; 1.03: 18.8; 1.04: 20; 1.05: 21.9065; 1.06: 22.7959; 1.07: 88; 1.08: 21.2; 1.09: 20; 1.10: 21 | 20.9638
| 1 | 5 | 1.01: 21; 1.02: 21.4; 1.03: 18.7; 1.04: 20; 1.05: 20.6069; 1.06: 20.9247; 1.07: 88.5; 1.08: 21.9; 1.09: 20; 1.10: 21 | 137
| 1 | 6 | 1.01: 22; 1.02: 21.6; 1.03: 19.4; 1.04: 20; 1.05: 20.6169; 1.06: 23.0746; 1.07: 87.7; 1.08: 21.8; 1.09: 20; 1.10: 21
| Mean |  | 1.01: 21.1667; 1.02: 21.3167; 1.03: 19.2167; 1.04: 19.5; 1.05: 21.0947; 1.06: 21.826; 1.07: 87.4833; 1.08: 21.4833; 1.09: 20; 1.10: 21
| Median |  | 1.01: 21; 1.02: 21.5; 1.03: 18.9; 1.04: 19.5; 1.05: 21.0213; 1.06: 21.726; 1.07: 87.85; 1.08: 21.55; 1.09: 20; 1.10: 21
| Std Dev. |  | 1.01: 0.40825; 1.02: 0.84242; 1.03: 0.87958; 1.04: 0.54772; 1.05: 0.50084; 1.06: 0.98952; 1.07: 1.1303; 1.08: 0.40702; 1.09: 0; 1.10: 0.63246
| Rel.Std.Dev. |  | 1.01: 1.929%; 1.02: 3.952%; 1.03: 4.577%; 1.04: 2.809%; 1.05: 2.374%; 1.06: 4.534%; 1.07: 1.292%; 1.08: 1.895%; 1.09: 0%; 1.10: 3.012%
| PDM3 |  | 1.01: 0.9675%; 1.02: 1.683%; 1.03: -8.334%; 1.04: -6.983%; 1.05: 0.6243%; 1.06: 4.113%; 1.07: 317.3%; 1.08: 2.478%; 1.09: -4.598%; 1.10: 0.1725%
| Z-Score (Absolute) |  | 1.01: 0.05; 1.02: 0.24; 1.03: 2.46; 1.04: 2.1; 1.05: 0.05; 1.06: 0.89; 1.07: 85.39; 1.08: 0.45; 1.09: 1.46; 1.10: 0.17
| Analytical results for Gd in OREAS 628 (Certified Value 5.7 ppm) | [24 empty] | Certified
Gd | Round | Replicate | 1.01: Lab; 1.02: Lab; 1.03: Lab; 1.04: Lab; 1.05: Lab; 1.06: Lab; 1.07: Lab; 1.08: Lab | 1
| No | No | 1.01: 1.02; 1.02: 1.09; 1.03: 1.10; 1.04: 1.13; 1.05: 1.19; 1.06: 1.20; 1.07: 1.22; 1.08: 1.23 | ppm
|  |  | 1.01: PF*OES/MS; 1.02: PF*OES/MS; 1.03: PF*MS; 1.04: PF*OES/MS; 1.05: BF*MS; 1.06: PF*MS; 1.07: PF*MS; 1.08: PF*MS | 2
3
| 1 | 1 | 1.01: 6.6; 1.02: 5.87; 1.03: 5.7; 1.04: 5.3651; 1.05: 5.387; 1.06: 6; 1.07: 5.677; 1.08: 5.56 | 1
| 1 | 2 | 1.01: 4.4; 1.02: 5.44; 1.03: 5.5; 1.04: 5.431; 1.05: 5.301; 1.06: 4; 1.07: 5.6814; 1.08: 6.12 | 44
| 1 | 3 | 1.01: 6.1; 1.02: 5.19; 1.03: 5.5; 1.04: 5.7111; 1.05: 5.436; 1.06: 6; 1.07: 6.1058; 1.08: 5.95 | 16
| 1 | 4 | 1.01: 5.8; 1.02: 5.14; 1.03: 5.7; 1.04: 5.6906; 1.05: 5.421; 1.06: 4; 1.07: 5.7167; 1.08: 5.71 | 5.6952
| 1 | 5 | 1.01: 6.1; 1.02: 5.44; 1.03: 5.6; 1.04: 5.7922; 1.05: 5.509; 1.06: 8; 1.07: 5.7845; 1.08: 5.6 | 138
| 1 | 6 | 1.01: 6.2; 1.02: 5.53; 1.03: 5.4; 1.04: 5.5565; 1.05: 5.437; 1.06: 6; 1.07: 6.1249; 1.08: 6.16
| Mean |  | 1.01: 5.8667; 1.02: 5.435; 1.03: 5.5667; 1.04: 5.5911; 1.05: 5.4152; 1.06: 5.6667; 1.07: 5.8484; 1.08: 5.85
| Median |  | 1.01: 6.1; 1.02: 5.44; 1.03: 5.55; 1.04: 5.6236; 1.05: 5.4285; 1.06: 6; 1.07: 5.7506; 1.08: 5.83
| Std Dev. |  | 1.01: 0.76333; 1.02: 0.26281; 1.03: 0.12111; 1.04: 0.16892; 1.05: 0.068669; 1.06: 1.5055; 1.07: 0.21041; 1.08: 0.26275
| Rel.Std.Dev. |  | 1.01: 13.01%; 1.02: 4.836%; 1.03: 2.176%; 1.04: 3.021%; 1.05: 1.268%; 1.06: 26.57%; 1.07: 3.598%; 1.08: 4.492%
| PDM3 |  | 1.01: 3.011%; 1.02: -4.569%; 1.03: -2.257%; 1.04: -1.828%; 1.05: -4.917%; 1.06: -0.5008%; 1.07: 2.69%; 1.08: 2.718%
| Z-Score (Absolute) |  | 1.01: 1.06; 1.02: 0.6; 1.03: 0.09; 1.04: 0; 1.05: 0.67; 1.06: NA; 1.07: 0.99; 1.08: 0.99
Results from laboratory 1.20 were removed due to their 1 ppm reading resolution.
| Analytical results for Ge in OREAS 628 (Certified Value 1.52 ppm) | [24 empty] | Certified
Ge | Round | Replicate | 1.01: Lab; 1.02: Lab; 1.03: Lab; 1.04: Lab; 1.05: Lab; 1.06: Lab; 1.07: Lab | 1
| No | No | 1.01: 1.02; 1.02: 1.09; 1.03: 1.10; 1.04: 1.15; 1.05: 1.17; 1.06: 1.20; 1.07: 1.23 | ppm
|  |  | 1.01: PF*OES/MS; 1.02: PF*OES/MS; 1.03: PF*MS; 1.04: PF*MS; 1.05: PF*OES/MS; 1.06: PF*MS; 1.07: PF*MS | 2
2
| 1 | 1 | 1.01: 1.6; 1.02: 2; 1.03: 1; 1.04: 1.3638; 1.05: 2.4; 1.06: < 2; 1.07: 1 | 1
| 1 | 2 | 1.01: 1.9; 1.02: 1; 1.03: 2; 1.04: 1.468; 1.05: 2.5; 1.06: < 2; 1.07: 1 | 45
| 1 | 3 | 1.01: 1; 1.02: 2; 1.03: 2; 1.04: 1.2625; 1.05: 2.6; 1.06: < 2; 1.07: 1 | 16
| 1 | 4 | 1.01: 2; 1.02: 2; 1.03: 2; 1.04: 1.5367; 1.05: 2.3; 1.06: < 2; 1.07: 1 | 1.5241
| 1 | 5 | 1.01: 1.5; 1.02: 2; 1.03: 2; 1.04: 1.2097; 1.05: 2.3; 1.06: < 2; 1.07: 1 | 139
| 1 | 6 | 1.01: 1.4; 1.02: 2; 1.03: 2; 1.04: 1.4821; 1.05: 2.7; 1.06: < 2; 1.07: 1
| Mean |  | 1.01: 1.5667; 1.02: 1.8333; 1.03: 1.8333; 1.04: 1.3871; 1.05: 2.4667; 1.07: 1
| Median |  | 1.01: 1.55; 1.02: 2; 1.03: 2; 1.04: 1.4159; 1.05: 2.45; 1.07: 1
| Std Dev. |  | 1.01: 0.36148; 1.02: 0.40825; 1.03: 0.40825; 1.04: 0.13075; 1.05: 0.1633; 1.07: 0
| Rel.Std.Dev. |  | 1.01: 23.07%; 1.02: 22.27%; 1.03: 22.27%; 1.04: 9.426%; 1.05: 6.62%; 1.07: 0%
| PDM3 |  | 1.01: 2.793%; 1.02: 20.29%; 1.03: 20.29%; 1.04: -8.986%; 1.05: 61.84%; 1.07: -34.39%
| Z-Score (Absolute) |  | 1.01: 0; 1.02: 0.67; 1.03: 0.67; 1.04: 0.45; 1.05: 2.28; 1.06: 1.43; 1.07: 1.43
| Analytical results for Hf in OREAS 628 (Indicative Value 5.57 ppm) | [24 empty] | Indicative
Hf | Round | Replicate | 1.01: Lab; 1.02: Lab; 1.03: Lab; 1.04: Lab; 1.05: Lab | 1
| No | No | 1.01: 1.02; 1.02: 1.10; 1.03: 1.13; 1.04: 1.20; 1.05: 1.23 | ppm
|  |  | 1.01: PF*OES/MS; 1.02: PF*MS; 1.03: PF*OES/MS; 1.04: PF*MS; 1.05: PF*MS | 2
2
| 1 | 1 | 1.01: < 10; 1.02: 6.2; 1.03: 5.9418; 1.04: 5; 1.05: 5 | 1
| 1 | 2 | 1.01: 10; 1.02: 5.6; 1.03: 5.993; 1.04: 5; 1.05: 6 | 15
| 1 | 3 | 1.01: 10; 1.02: 5.7; 1.03: 6.129; 1.04: 5; 1.05: 6 | 16
| 1 | 4 | 1.01: < 10; 1.02: 5.8; 1.03: 6.1541; 1.04: 5; 1.05: 5 | 5.5713
| 1 | 5 | 1.01: 30; 1.02: 5.7; 1.03: 6.0707; 1.04: 5; 1.05: 5 | 21
| 1 | 6 | 1.01: < 10; 1.02: 5.8; 1.03: 5.6219; 1.04: 5; 1.05: 6
| Mean |  | 1.01: 16.6667; 1.02: 5.8; 1.03: 5.9851; 1.04: 5; 1.05: 5.5
| Median |  | 1.01: 10; 1.02: 5.75; 1.03: 6.0318; 1.04: 5; 1.05: 5.5
| Std Dev. |  | 1.01: 11.547; 1.02: 0.20976; 1.03: 0.19516; 1.04: 0; 1.05: 0.54772
| Rel.Std.Dev. |  | 1.01: 69.28%; 1.02: 3.617%; 1.03: 3.261%; 1.04: 0%; 1.05: 9.959%
| PDM3 |  | 1.01: 199.2%; 1.02: 4.105%; 1.03: 7.428%; 1.04: -10.25%; 1.05: -1.279%
| Z-Score (Absolute) |  | 1.01: 11.31; 1.02: 0; 1.03: 0.42; 1.04: 1.8; 1.05: 0.67
| Analytical results for Hg in OREAS 628 (Indicative Value < 5 ppm) | [24 empty] | Indicative
Hg | Round | Replicate | 1.01: Lab | 1
| No | No | 1.01: 1.16 | ppm
|  |  | 1.01: PF*OES | 2
2
| 1 | 1 | 1.01: < 5 | 1
| 1 | 2 | 1.01: < 5 | 4
| 1 | 3 | 1.01: < 5 | 16
| 1 | 4 | 1.01: < 5 | < 5
| 1 | 5 | 1.01: < 5 | 17
| 1 | 6 | 1.01: < 5
Mean
Median
Std Dev.
Rel.Std.Dev.
PDM3
Z-Score (Absolute) | bar: 1.01
| Analytical results for Ho in OREAS 628 (Certified Value 0.51 ppm) | [24 empty] | Certified
Ho | Round | Replicate | 1.01: Lab; 1.02: Lab; 1.03: Lab; 1.04: Lab; 1.05: Lab; 1.06: Lab; 1.07: Lab; 1.08: Lab | 1
| No | No | 1.01: 1.02; 1.02: 1.09; 1.03: 1.10; 1.04: 1.13; 1.05: 1.19; 1.06: 1.20; 1.07: 1.22; 1.08: 1.23 | ppm
|  |  | 1.01: PF*OES/MS; 1.02: PF*OES/MS; 1.03: PF*MS; 1.04: PF*OES/MS; 1.05: BF*MS; 1.06: PF*MS; 1.07: PF*MS; 1.08: PF*MS | 2
3
| 1 | 1 | 1.01: 0.5; 1.02: 0.48; 1.03: 0.5; 1.04: 0.50914; 1.05: 0.519; 1.06: < 2; 1.07: 0.41686; 1.08: 0.51 | 1
| 1 | 2 | 1.01: 0.4; 1.02: 0.49; 1.03: 0.5; 1.04: 0.53269; 1.05: 0.511; 1.06: < 2; 1.07: 0.41605; 1.08: 0.56 | 7
| 1 | 3 | 1.01: 0.5; 1.02: 0.46; 1.03: 0.5; 1.04: 0.51638; 1.05: 0.518; 1.06: < 2; 1.07: 0.43358; 1.08: 0.58 | 16
| 1 | 4 | 1.01: 0.4; 1.02: 0.46; 1.03: 0.5; 1.04: 0.51966; 1.05: 0.521; 1.06: < 2; 1.07: 0.38978; 1.08: 0.56 | 0.51113
| 1 | 5 | 1.01: 0.6; 1.02: 0.52; 1.03: 0.5; 1.04: 0.54268; 1.05: 0.525; 1.06: < 2; 1.07: 0.46546; 1.08: 0.53 | 140
| 1 | 6 | 1.01: 0.5; 1.02: 0.51; 1.03: 0.5; 1.04: 0.4306; 1.05: 0.522; 1.06: < 2; 1.07: 0.42296; 1.08: 0.58
| Mean |  | 1.01: 0.48333; 1.02: 0.48667; 1.03: 0.5; 1.04: 0.50853; 1.05: 0.51933; 1.07: 0.42411; 1.08: 0.55333
| Median |  | 1.01: 0.5; 1.02: 0.485; 1.03: 0.5; 1.04: 0.51802; 1.05: 0.52; 1.07: 0.41991; 1.08: 0.56
| Std Dev. |  | 1.01: 0.075277; 1.02: 0.025033; 1.03: 0; 1.04: 0.040023; 1.05: 0.004761; 1.07: 0.024889; 1.08: 0.028048
| Rel.Std.Dev. |  | 1.01: 15.57%; 1.02: 5.144%; 1.03: 0%; 1.04: 7.87%; 1.05: 0.9167%; 1.07: 5.868%; 1.08: 5.069%
| PDM3 |  | 1.01: -5.438%; 1.02: -4.786%; 1.03: -2.177%; 1.04: -0.5093%; 1.05: 1.605%; 1.07: -17.02%; 1.08: 8.257%
| Z-Score (Absolute) |  | 1.01: 0.73; 1.02: 0.62; 1.03: 0.15; 1.04: 0.15; 1.05: 0.53; 1.06: 17.35; 1.07: 2.81; 1.08: 1.72
| Analytical results for In in OREAS 628 (Certified Value 2.68 ppm) | [24 empty] | Certified
In | Round | Replicate | 1.01: Lab; 1.02: Lab; 1.03: Lab; 1.04: Lab; 1.05: Lab; 1.06: Lab; 1.07: Lab | 1
| No | No | 1.01: 1.02; 1.02: 1.09; 1.03: 1.10; 1.04: 1.15; 1.05: 1.17; 1.06: 1.20; 1.07: 1.23 | ppm
|  |  | 1.01: PF*OES/MS; 1.02: PF*OES/MS; 1.03: PF*MS; 1.04: PF*MS; 1.05: PF*OES/MS; 1.06: PF*MS; 1.07: PF*MS | 2
3
| 1 | 1 | 1.01: 2.7; 1.02: 2.7; 1.03: 2.8; 1.04: 2.6397; 1.05: 2.78; 1.06: 3; 1.07: 2.5 | 1
| 1 | 2 | 1.01: 2.7; 1.02: 2.5; 1.03: 2.7; 1.04: 2.4539; 1.05: 2.8; 1.06: 2.9; 1.07: 2.6 | 32
| 1 | 3 | 1.01: 2.4; 1.02: 2.5; 1.03: 2.7; 1.04: 2.6184; 1.05: 2.85; 1.06: 2.9; 1.07: 2.6 | 16
| 1 | 4 | 1.01: 2.5; 1.02: 2.5; 1.03: 2.9; 1.04: 2.4567; 1.05: 2.82; 1.06: 3; 1.07: 2.5 | 2.6838
| 1 | 5 | 1.01: 2.3; 1.02: 2.7; 1.03: 2.9; 1.04: 2.6983; 1.05: 2.84; 1.06: 2.8; 1.07: 2.6 | 141
| 1 | 6 | 1.01: 2.3; 1.02: 2.6; 1.03: 2.8; 1.04: 2.6718; 1.05: 2.89; 1.06: 3; 1.07: 2.6
| Mean |  | 1.01: 2.4833; 1.02: 2.5833; 1.03: 2.8; 1.04: 2.5898; 1.05: 2.83; 1.06: 2.9333; 1.07: 2.5667
| Median |  | 1.01: 2.45; 1.02: 2.55; 1.03: 2.8; 1.04: 2.6291; 1.05: 2.83; 1.06: 2.95; 1.07: 2.6
| Std Dev. |  | 1.01: 0.18348; 1.02: 0.098319; 1.03: 0.089443; 1.04: 0.10769; 1.05: 0.038987; 1.06: 0.08165; 1.07: 0.05164
| Rel.Std.Dev. |  | 1.01: 7.389%; 1.02: 3.806%; 1.03: 3.194%; 1.04: 4.158%; 1.05: 1.378%; 1.06: 2.784%; 1.07: 2.012%
| PDM3 |  | 1.01: -7.469%; 1.02: -3.743%; 1.03: 4.33%; 1.04: -3.501%; 1.05: 5.448%; 1.06: 9.298%; 1.07: -4.364%
| Z-Score (Absolute) |  | 1.01: 0.67; 1.02: 0.04; 1.03: 1.33; 1.04: 0; 1.05: 1.52; 1.06: 2.18; 1.07: 0.15
| Analytical results for K in OREAS 628 (Certified Value 2.84 wt.%) | [24 empty] | Certified
K | Round | Replicate | Lab | Lab | Lab | Lab | Lab | Lab | Lab | Lab | Lab | Lab | Lab | Lab | Lab | Lab | Lab | Lab | Lab | Lab | Lab | Lab | Lab |  |  | 1
| No | No | 1.01 | 1.02 | 1.03 | 1.04 | 1.05 | 1.06 | 1.07 | 1.08 | 1.09 | 1.10 | 1.11 | 1.12 | 1.13 | 1.15 | 1.16 | 1.17 | 1.20 | 1.23 | 1.25 | 1.26 | 1.27 |  |  | wt.%
|  |  | PF*OES/MS | PF*OES/MS | PF*OES | PF*OES | PF*OES | PF*OES | PF*OES | PF*OES | PF*OES/MS | PF*OES | PF*OES | PF*OES | PF*OES/MS | PF*OES | PF*OES | PF*OES/MS | PF*MS | PF*OES | PF*OES | PF*OES | PF*OES |  |  | 2
3
| 1 | 1 | 3.1 | 2.7 | 0.4 | 2.715 | 3.022 | 2.881 | 2.806 | 2.889 | 2.82 | 2.85 | 2.94 | 2.83 | 2.7818 | 3.1206 | 2.84 | 2.98 | 2.6657 | 2.8 | 3 | 2.88 | 2.8 |  |  | 1
| 1 | 2 | 3.08 | 2.7 | 0.4 | 2.781 | 2.806 | 2.881 | 2.731 | 2.964 | 2.83 | 2.86 | 3.1 | 2.94 | 2.7594 | 2.997 | 2.83 | 2.99 | 2.8776 | 2.8 | 2.9 | 2.9 | 2.8 |  |  | 0
| 1 | 3 | 3.1 | 2.7 | 0.4 | 2.748 | 2.781 | 2.839 | 2.773 | 2.972 | 2.86 | 2.89 | 2.83 | 2.8 | 2.8036 | 3.0723 | 2.87 | 2.99 | 2.6434 | 2.8 | 2.9 | 2.79 | 2.8 |  |  | 16
| 1 | 4 | 3.12 | 2.8 | 0.4 | 2.773 | 2.831 | 2.881 | 2.789 | 2.98 | 2.82 | 2.9 | 2.83 | 2.94 | 2.8659 | 3.0186 | 2.86 | 3.04 | 2.7519 | 2.8 | 2.9 | 2.86 | 2.8 |  |  | 2.8434
| 1 | 5 | 3.08 | 2.7 | 0.4 | 2.789 | 2.939 | 2.922 | 2.847 | 2.864 | 2.83 | 2.87 | 3.25 | 2.88 | 2.7781 | 3.1148 | 2.77 | 3.04 | 2.7167 | 2.8 | 3 | 2.84 | 2.8 |  |  | 142
| 1 | 6 | 3.06 | 2.9 | 0.4 | 2.773 | 2.872 | 2.872 | 2.773 | 2.98 | 2.84 | 2.83 | 2.89 | 2.85 | 2.732 | 3.144 | 2.82 | 2.98 | 2.6102 | 2.8 | 2.9 | 2.8 | 2.7
| Mean |  | 3.09 | 2.75 | 0.4 | 2.7632 | 2.8752 | 2.8793 | 2.7865 | 2.9415 | 2.8333 | 2.8667 | 2.9733 | 2.8733 | 2.7868 | 3.0779 | 2.8317 | 3.0033 | 2.7109 | 2.8 | 2.9333 | 2.845 | 2.7833
| Median |  | 3.09 | 2.7 | 0.4 | 2.773 | 2.8515 | 2.881 | 2.781 | 2.968 | 2.83 | 2.865 | 2.915 | 2.865 | 2.78 | 3.0935 | 2.835 | 2.99 | 2.6912 | 2.8 | 2.9 | 2.85 | 2.8
| Std Dev. |  | 0.020976 | 0.083666 | 6.0809e-17 | 0.027309 | 0.090826 | 0.026493 | 0.038708 | 0.05131 | 0.015055 | 0.02582 | 0.16836 | 0.05785 | 0.045608 | 0.059401 | 0.035449 | 0.028752 | 0.09617 | 4.8648e-16 | 0.05164 | 0.043704 | 0.040825
| Rel.Std.Dev. |  | 0.6788% | 3.042% | 1.52e-14% | 0.9883% | 3.159% | 0.9201% | 1.389% | 1.744% | 0.5314% | 0.9007% | 5.662% | 2.013% | 1.637% | 1.93% | 1.252% | 0.9573% | 3.548% | 1.737e-14% | 1.76% | 1.536% | 1.467%
| PDM3 |  | 8.673% | -3.285% | -85.93% | -2.822% | 1.117% | 1.264% | -2.001% | 3.45% | -0.3539% | 0.8184% | 4.57% | 1.053% | -1.99% | 8.246% | -0.4125% | 5.625% | -4.659% | -1.526% | 3.163% | 0.05644% | -2.112%
| Z-Score (Absolute) |  | 2.68 | 1.04 | 26.74 | 0.9 | 0.33 | 0.37 | 0.64 | 1.06 | 0.13 | 0.24 | 1.4 | 0.31 | 0.64 | 2.55 | 0.15 | 1.73 | 1.47 | 0.49 | 0.97 | 0 | 0.67
| Analytical results for La in OREAS 628 (Certified Value 38.5 ppm) | [24 empty] | Certified
La | Round | Replicate | 1.01: Lab; 1.02: Lab; 1.03: Lab; 1.04: Lab; 1.05: Lab; 1.06: Lab; 1.07: Lab; 1.08: Lab; 1.09: Lab; 1.10: Lab; 1.11: Lab |  |  | 1
| No | No | 1.01: 1.01; 1.02: 1.02; 1.03: 1.09; 1.04: 1.10; 1.05: 1.13; 1.06: 1.16; 1.07: 1.19; 1.08: 1.20; 1.09: 1.23; 1.10: 1.25; 1.11: 1.26 |  |  | ppm
|  |  | 1.01: PF*OES/MS; 1.02: PF*OES/MS; 1.03: PF*OES/MS; 1.04: PF*MS; 1.05: PF*OES/MS; 1.06: PF*OES; 1.07: BF*MS; 1.08: PF*MS; 1.09: PF*MS; 1.10: PF*OES; 1.11: PF*OES |  |  | 1
2
| 1 | 1 | 1.01: 40; 1.02: 39.7; 1.03: 38.6; 1.04: 41.3; 1.05: 39.547; 1.06: 39.5; 1.07: 36.658; 1.08: 45; 1.09: 37.7; 1.10: 36; 1.11: 40 |  |  | 1
| 1 | 2 | 1.01: 40; 1.02: 38.3; 1.03: 36.5; 1.04: 41.4; 1.05: 40.4836; 1.06: 39; 1.07: 35.623; 1.08: 41; 1.09: 39.2; 1.10: 36; 1.11: 40 |  |  | 33
| 1 | 3 | 1.01: 40; 1.02: 39.3; 1.03: 36.9; 1.04: 41; 1.05: 40.0822; 1.06: 38.6; 1.07: 36.527; 1.08: 68; 1.09: 38.4; 1.10: 36; 1.11: 40 |  |  | 16
| 1 | 4 | 1.01: 41; 1.02: 36.5; 1.03: 34.1; 1.04: 40.5; 1.05: 39.9975; 1.06: 40.3; 1.07: 36.457; 1.08: 37; 1.09: 38.1; 1.10: 36; 1.11: 40 |  |  | 38.5416
| 1 | 5 | 1.01: 40; 1.02: 41.4; 1.03: 36; 1.04: 40.4; 1.05: 39.1484; 1.06: 40.5; 1.07: 37.105; 1.08: 73; 1.09: 37.1; 1.10: 36; 1.11: 40 |  |  | 143
| 1 | 6 | 1.01: 40; 1.02: 37.9; 1.03: 38.1; 1.04: 39.4; 1.05: 38.9566; 1.06: 39.5; 1.07: 36.861; 1.08: 57; 1.09: 40.6; 1.10: 37; 1.11: 40
| Mean |  | 1.01: 40.1667; 1.02: 38.85; 1.03: 36.7; 1.04: 40.6667; 1.05: 39.7025; 1.06: 39.5667; 1.07: 36.5385; 1.08: 53.5; 1.09: 38.5167; 1.10: 36.1667; 1.11: 40
| Median |  | 1.01: 40; 1.02: 38.8; 1.03: 36.7; 1.04: 40.75; 1.05: 39.7723; 1.06: 39.5; 1.07: 36.5925; 1.08: 51; 1.09: 38.25; 1.10: 36; 1.11: 40
| Std Dev. |  | 1.01: 0.40825; 1.02: 1.6826; 1.03: 1.6062; 1.04: 0.74207; 1.05: 0.58802; 1.06: 0.73121; 1.07: 0.50678; 1.08: 14.856; 1.09: 1.2384; 1.10: 0.40825; 1.11: 0
| Rel.Std.Dev. |  | 1.01: 1.016%; 1.02: 4.331%; 1.03: 4.377%; 1.04: 1.825%; 1.05: 1.481%; 1.06: 1.848%; 1.07: 1.387%; 1.08: 27.77%; 1.09: 3.215%; 1.10: 1.129%; 1.11: 0%
| PDM3 |  | 1.01: 4.216%; 1.02: 0.8002%; 1.03: -4.778%; 1.04: 5.514%; 1.05: 3.012%; 1.06: 2.66%; 1.07: -5.197%; 1.08: 38.81%; 1.09: -0.06469%; 1.10: -6.162%; 1.11: 3.784%
| Z-Score (Absolute) |  | 1.01: 0.53; 1.02: 0.2; 1.03: 1.4; 1.04: 0.81; 1.05: 0.28; 1.06: 0.2; 1.07: 1.49; 1.08: 7.98; 1.09: 0.39; 1.10: 1.7; 1.11: NA
Results from laboratory 1.26 were removed due to their 10 ppm reading resolution.
| Analytical results for Li in OREAS 628 (Certified Value 28.6 ppm) | [24 empty] | Certified
Li | Round | Replicate | Lab | Lab | Lab | Lab | Lab | Lab | Lab | Lab | Lab | Lab | Lab | Lab | Lab | Lab | [9 empty] | 1
| No | No | 1.01 | 1.02 | 1.03 | 1.09 | 1.10 | 1.11 | 1.12 | 1.15 | 1.17 | 1.20 | 1.23 | 1.25 | 1.26 | 1.27 | [9 empty] | ppm
|  |  | PF*OES/MS | PF*OES/MS | PF*OES | PF*OES/MS | PF*MS | PF*OES | PF*OES | PF*MS | PF*OES/MS | PF*MS | PF*OES | PF*OES | PF*OES | PF*OES | [9 empty] | 1
2
| 1 | 1 | 27 | 34 | < 10 | 30 | 28 | 20 | < 100 | 44.5087 | 29 | 24 | 31 | 19 | 40 | < 100 | [9 empty] | 1
| 1 | 2 | 27 | 27 | < 10 | 31 | 29 | 30 | < 100 | 35.4417 | 29.7 | 22 | 35 | 18 | 40 | < 100 | [9 empty] | 0
| 1 | 3 | 27 | 32 | < 10 | 29 | 30 | 30 | < 100 | 41.7935 | 29 | 18 | 30 | 17 | 30 | < 100 | [9 empty] | 16
| 1 | 4 | 28 | 27 | < 10 | 28 | 30 | 20 | < 100 | 42.164 | 29.3 | 27 | 30 | 17 | 40 | < 100 | [9 empty] | 28.5548
| 1 | 5 | 27 | 27 | < 10 | 28 | 31 | 20 | < 100 | 33.6501 | 28.2 | 32 | 35 | 18 | 40 | < 100 | [9 empty] | 144
| 1 | 6 | 27 | 27 | < 10 | 29 | 30 | 20 | < 100 | 40.0612 | 28.1 | 20 | 31 | 16 | 30 | < 100
| Mean |  | 1.01: 27.1667; 1.02: 29; 1.04: 29.1667; 1.05: 29.6667; 1.06: 23.3333; 1.08: 39.6032; 1.09: 28.8833; 1.10: 23.8333; 1.11: 32; 1.12: 17.5; 1.13: 36.6667
| Median |  | 1.01: 27; 1.02: 27; 1.04: 29; 1.05: 30; 1.06: 20; 1.08: 40.9273; 1.09: 29; 1.10: 23; 1.11: 31; 1.12: 17.5; 1.13: 40
| Std Dev. |  | 1.01: 0.40825; 1.02: 3.1623; 1.04: 1.169; 1.05: 1.0328; 1.06: 5.164; 1.08: 4.2044; 1.09: 0.62423; 1.10: 5.0761; 1.11: 2.3664; 1.12: 1.0488; 1.13: 5.164
| Rel.Std.Dev. |  | 1.01: 1.503%; 1.02: 10.9%; 1.04: 4.008%; 1.05: 3.481%; 1.06: 22.13%; 1.08: 10.62%; 1.09: 2.161%; 1.10: 21.3%; 1.11: 7.395%; 1.12: 5.993%; 1.13: 14.08%
| PDM3 |  | 1.01: -4.861%; 1.02: 1.559%; 1.04: 2.143%; 1.05: 3.894%; 1.06: -18.29%; 1.08: 38.69%; 1.09: 1.151%; 1.10: -16.53%; 1.11: 12.07%; 1.12: -38.71%; 1.13: 28.41%
| Z-Score (Absolute) |  | 0.32 | 0.01 | 3.98 | 0.01 | 0.1 | NA | 3.45 | 1.74 | 0.03 | 0.87 | 0.48 | 1.91 | NA | 3.45
Results from laboratories 1.11 and 1.26 were removed due to their 10 ppm reading resolution.
| Analytical results for Lu in OREAS 628 (Certified Value 0.11 ppm) | [24 empty] | Certified
Lu | Round | Replicate | 1.01: Lab; 1.02: Lab; 1.03: Lab; 1.04: Lab; 1.05: Lab; 1.06: Lab |  |  | 1
| No | No | 1.01: 1.09; 1.02: 1.10; 1.03: 1.13; 1.04: 1.19; 1.05: 1.20; 1.06: 1.23 |  |  | ppm
|  |  | 1.01: PF*OES/MS; 1.02: PF*MS; 1.03: PF*OES/MS; 1.04: BF*MS; 1.05: PF*MS; 1.06: PF*MS |  |  | 2
3
| 1 | 1 | 1.01: 0.11; 1.02: 0.1; 1.03: 0.1159; 1.04: 0.113; 1.05: < 2; 1.06: 0.12 |  |  | 1
| 1 | 2 | 1.01: 0.11; 1.02: 0.1; 1.03: 0.13275; 1.04: 0.105; 1.05: < 2; 1.06: 0.13 |  |  | 34
| 1 | 3 | 1.01: 0.1; 1.02: < 0.1; 1.03: 0.11682; 1.04: 0.112; 1.05: < 2; 1.06: 0.13 |  |  | 16
| 1 | 4 | 1.01: 0.1; 1.02: 0.1; 1.03: 0.10939; 1.04: 0.115; 1.05: < 2; 1.06: 0.12 |  |  | 0.11225
| 1 | 5 | 1.01: 0.1; 1.02: < 0.1; 1.03: 0.10969; 1.04: 0.114; 1.05: < 2; 1.06: 0.13 |  |  | 145
| 1 | 6 | 1.01: 0.1; 1.02: 0.1; 1.03: 0.11886; 1.04: 0.116; 1.05: < 2; 1.06: 0.13
| Mean |  | 1.01: 0.10333; 1.02: 0.1; 1.03: 0.11724; 1.04: 0.1125; 1.06: 0.12667
| Median |  | 1.01: 0.1; 1.02: 0.1; 1.03: 0.11636; 1.04: 0.1135; 1.06: 0.13
| Std Dev. |  | 1.01: 0.005164; 1.02: 0; 1.03: 0.0085303; 1.04: 0.003937; 1.06: 0.005164
| Rel.Std.Dev. |  | 1.01: 4.997%; 1.02: 0%; 1.03: 7.276%; 1.04: 3.5%; 1.06: 4.077%
| PDM3 |  | 1.01: -7.941%; 1.02: -10.91%; 1.03: 4.444%; 1.04: 0.2254%; 1.06: 12.85%
| Z-Score (Absolute) |  | 1.01: 0.67; 1.02: 1.82; 1.03: 0.14; 1.04: 0.14; 1.05: 51.16; 1.06: 0.68
| Analytical results for Mg in OREAS 628 (Certified Value 0.365 wt.%) | [24 empty] | Certified
Mg | Round | Replicate | Lab | Lab | Lab | Lab | Lab | Lab | Lab | Lab | Lab | Lab | Lab | Lab | Lab | Lab | Lab | Lab | Lab | Lab | Lab | Lab | Lab | Lab |  | 1
| No | No | 1.01 | 1.02 | 1.03 | 1.04 | 1.05 | 1.06 | 1.07 | 1.08 | 1.09 | 1.10 | 1.11 | 1.12 | 1.13 | 1.15 | 1.16 | 1.17 | 1.20 | 1.22 | 1.23 | 1.25 | 1.26 | 1.27 |  | wt.%
|  |  | PF*OES/MS | PF*OES/MS | PF*OES | PF*OES | PF*OES | PF*OES | PF*OES | PF*OES | PF*OES/MS | PF*OES | PF*OES | PF*OES | PF*OES/MS | PF*OES | PF*OES | PF*OES/MS | PF*MS | PF*OES | PF*OES | PF*OES | PF*OES | PF*OES |  | 3
3
| 1 | 1 | 0.58 | 0.36 | 0.38 | 0.356 | 0.362 | 0.338 | 0.362 | 0.314 | 0.37 | 0.36 | 0.36 | 0.37 | 0.35917 | 0.38363 | 0.37 | 0.36 | 0.3483 | 0.47443 | 0.36 | 0.37 | 0.33 | 0.38 |  | 1
| 1 | 2 | 0.52 | 0.36 | 0.38 | 0.356 | 0.344 | 0.338 | 0.362 | 0.32 | 0.37 | 0.36 | 0.36 | 0.38 | 0.36838 | 0.37874 | 0.37 | 0.36 | 0.3691 | 0.47583 | 0.36 | 0.37 | 0.32 | 0.39 |  | 0
| 1 | 3 | 0.51 | 0.36 | 0.38 | 0.338 | 0.356 | 0.332 | 0.374 | 0.32 | 0.35 | 0.38 | 0.36 | 0.36 | 0.3594 | 0.40774 | 0.37 | 0.36 | 0.3712 | 0.47587 | 0.35 | 0.37 | 0.33 | 0.39 |  | 16
| 1 | 4 | 0.52 | 0.36 | 0.38 | 0.35 | 0.368 | 0.332 | 0.362 | 0.332 | 0.36 | 0.38 | 0.37 | 0.38 | 0.36145 | 0.40009 | 0.37 | 0.36 | 0.3768 | 0.47573 | 0.35 | 0.37 | 0.33 | 0.38 |  | 0.36506
| 1 | 5 | 0.53 | 0.35 | 0.42 | 0.356 | 0.374 | 0.338 | 0.35 | 0.332 | 0.36 | 0.38 | 0.36 | 0.36 | 0.37865 | 0.4086 | 0.36 | 0.35 | 0.3706 | 0.47442 | 0.37 | 0.37 | 0.32 | 0.37 |  | 146
| 1 | 6 | 0.52 | 0.36 | 0.41 | 0.338 | 0.362 | 0.338 | 0.35 | 0.344 | 0.35 | 0.37 | 0.35 | 0.35 | 0.36656 | 0.40782 | 0.36 | 0.36 | 0.3669 | 0.46989 | 0.38 | 0.37 | 0.33 | 0.38
| Mean |  | 0.53 | 0.35833 | 0.39167 | 0.349 | 0.361 | 0.336 | 0.36 | 0.327 | 0.36 | 0.37167 | 0.36 | 0.36667 | 0.3656 | 0.39777 | 0.36667 | 0.35833 | 0.36715 | 0.47436 | 0.36167 | 0.37 | 0.32667 | 0.38167
| Median |  | 0.52 | 0.36 | 0.38 | 0.353 | 0.362 | 0.338 | 0.362 | 0.326 | 0.36 | 0.375 | 0.36 | 0.365 | 0.364 | 0.40391 | 0.37 | 0.36 | 0.36985 | 0.47508 | 0.36 | 0.37 | 0.33 | 0.38
| Std Dev. |  | 0.025298 | 0.0040825 | 0.018348 | 0.0088318 | 0.010334 | 0.0030984 | 0.0090333 | 0.011009 | 0.0089443 | 0.0098319 | 0.0063246 | 0.012111 | 0.0074283 | 0.013306 | 0.005164 | 0.0040825 | 0.0098042 | 0.0022944 | 0.01169 | 6.0809e-17 | 0.005164 | 0.0075277
| Rel.Std.Dev. |  | 4.773% | 1.139% | 4.685% | 2.531% | 2.863% | 0.9221% | 2.509% | 3.367% | 2.485% | 2.645% | 1.757% | 3.303% | 2.032% | 3.345% | 1.408% | 1.139% | 2.67% | 0.4837% | 3.232% | 1.643e-14% | 1.581% | 1.972%
| PDM3 |  | 45.18% | -1.843% | 7.288% | -4.399% | -1.112% | -7.96% | -1.386% | -10.43% | -1.386% | 1.81% | -1.386% | 0.4402% | 0.1484% | 8.96% | 0.4402% | -1.843% | 0.5726% | 29.94% | -0.9294% | 1.353% | -10.52% | 4.549%
| Z-Score (Absolute) |  | 19.23 | 0.61 | 3.24 | 1.72 | 0.32 | 3.23 | 0.44 | 4.27 | 0.42 | 0.93 | 0.42 | 0.35 | 0.23 | 3.95 | 0.35 | 0.61 | 0.41 | 12.8 | 0.23 | 0.74 | 4.27 | 2.08
| Analytical results for Mn in OREAS 628 (Certified Value 0.177 wt.%) | [24 empty] | Certified
Mn | Round | Replicate | Lab | Lab | Lab | Lab | Lab | Lab | Lab | Lab | Lab | Lab | Lab | Lab | Lab | Lab | Lab | Lab | Lab | Lab | Lab | Lab | Lab | Lab |  | 1
| No | No | 1.01 | 1.02 | 1.03 | 1.04 | 1.05 | 1.06 | 1.07 | 1.08 | 1.09 | 1.10 | 1.11 | 1.12 | 1.13 | 1.15 | 1.16 | 1.17 | 1.20 | 1.23 | 1.25 | 1.26 | 1.27 | 1.28 |  | wt.%
|  |  | PF*OES/MS | PF*OES/MS | PF*OES | PF*OES | PF*OES | PF*OES | PF*OES | PF*OES | PF*OES/MS | PF*OES | PF*OES | PF*OES | PF*OES/MS | PF*OES | PF*OES | PF*OES/MS | PF*MS | PF*OES | PF*OES | PF*OES | PF*OES | PF*OES/MS |  | 3
3
| 1 | 1 | 0.1795 | 0.187 | 0.1844 | 0.178 | 0.186 | 0.178 | 0.17 | 0.163 | 0.183 | 0.1808 | 0.17 | 0.1603 | 0.17271 | 0.19608 | 0.1713 | 0.174 | 0.176 | 0.1749 | 0.1827 | 0.159 | 0.18 | 0.18 |  | 1
| 1 | 2 | 0.1793 | 0.186 | 0.1883 | 0.178 | 0.17 | 0.178 | 0.17 | 0.163 | 0.182 | 0.1804 | 0.17 | 0.1685 | 0.17538 | 0.19127 | 0.1709 | 0.176 | 0.1812 | 0.1743 | 0.1845 | 0.159 | 0.18 | 0.18 |  | 21
| 1 | 3 | 0.1793 | 0.185 | 0.1853 | 0.17 | 0.17 | 0.178 | 0.17 | 0.17 | 0.184 | 0.1774 | 0.17 | 0.1589 | 0.17086 | 0.19677 | 0.1741 | 0.175 | 0.1762 | 0.1755 | 0.1823 | 0.16 | 0.18 | 0.18 |  | 16
| 1 | 4 | 0.1794 | 0.184 | 0.1874 | 0.178 | 0.17 | 0.178 | 0.178 | 0.178 | 0.179 | 0.1837 | 0.17 | 0.1677 | 0.17476 | 0.19112 | 0.173 | 0.175 | 0.1777 | 0.1742 | 0.184 | 0.16 | 0.19 | 0.18 |  | 0.17714
| 1 | 5 | 0.1796 | 0.184 | 0.1951 | 0.178 | 0.178 | 0.178 | 0.186 | 0.17 | 0.181 | 0.1766 | 0.18 | 0.1667 | 0.17458 | 0.19232 | 0.1669 | 0.18 | 0.175 | 0.1758 | 0.1818 | 0.16 | 0.18 | 0.18 |  | 147
| 1 | 6 | 0.1794 | 0.173 | 0.1933 | 0.178 | 0.178 | 0.178 | 0.17 | 0.17 | 0.185 | 0.1796 | 0.17 | 0.1613 | 0.17233 | 0.19398 | 0.1695 | 0.178 | 0.175 | 0.177 | 0.1834 | 0.169 | 0.18 | 0.18
| Mean |  | 0.17942 | 0.18317 | 0.18897 | 0.17667 | 0.17533 | 0.178 | 0.174 | 0.169 | 0.18233 | 0.17975 | 0.17167 | 0.1639 | 0.17344 | 0.19359 | 0.17095 | 0.17633 | 0.17685 | 0.17528 | 0.18312 | 0.16117 | 0.18167 | 0.18
| Median |  | 0.1794 | 0.1845 | 0.18785 | 0.178 | 0.174 | 0.178 | 0.17 | 0.17 | 0.1825 | 0.18 | 0.17 | 0.164 | 0.17364 | 0.19315 | 0.1711 | 0.1755 | 0.1761 | 0.1752 | 0.18305 | 0.16 | 0.18 | 0.18
| Std Dev. |  | 0.0001169 | 0.0051153 | 0.0043265 | 0.003266 | 0.006532 | 3.0405e-17 | 0.0066933 | 0.0055857 | 0.0021602 | 0.0025532 | 0.0040825 | 0.004199 | 0.0017443 | 0.0024306 | 0.0025595 | 0.0022509 | 0.002351 | 0.0010534 | 0.0010342 | 0.0038687 | 0.0040825 | 3.0405e-17
| Rel.Std.Dev. |  | 0.06516% | 2.793% | 2.29% | 1.849% | 3.725% | 1.708e-14% | 3.847% | 3.305% | 1.185% | 1.42% | 2.378% | 2.562% | 1.006% | 1.256% | 1.497% | 1.277% | 1.329% | 0.601% | 0.5648% | 2.4% | 2.247% | 1.689e-14%
| PDM3 |  | 1.288% | 3.405% | 6.679% | -0.2648% | -1.018% | 0.4879% | -1.77% | -4.593% | 2.934% | 1.476% | -3.088% | -7.472% | -2.088% | 9.289% | -3.492% | -0.453% | -0.1613% | -1.046% | 3.376% | -9.015% | 2.558% | 1.617%
| Z-Score (Absolute) |  | 0.42 | 1.04 | 1.99 | 0 | 0.21 | 0.21 | 0.42 | 1.27 | 0.9 | 0.48 | 0.85 | 2.12 | 0.56 | 2.74 | 0.97 | 0.08 | 0 | 0.26 | 1.03 | 2.57 | 0.79 | 0.52
| Analytical results for Mo in OREAS 628 (Certified Value 25.3 ppm) | [24 empty] | Certified
Mo | Round | Replicate | 1.01: Lab; 1.02: Lab; 1.03: Lab; 1.04: Lab; 1.05: Lab; 1.06: Lab; 1.07: Lab; 1.08: Lab; 1.09: Lab; 1.10: Lab; 1.11: Lab; 1.12: Lab; 1.13: Lab |  | 1
| No | No | 1.01: 1.01; 1.02: 1.02; 1.03: 1.09; 1.04: 1.10; 1.05: 1.12; 1.06: 1.13; 1.07: 1.15; 1.08: 1.16; 1.09: 1.17; 1.10: 1.20; 1.11: 1.23; 1.12: 1.25; 1.13: 1.26 |  | ppm
|  |  | 1.01: PF*OES/MS; 1.02: PF*OES/MS; 1.03: PF*OES/MS; 1.04: PF*MS; 1.05: PF*OES; 1.06: PF*OES/MS; 1.07: PF*MS; 1.08: PF*OES; 1.09: PF*OES/MS; 1.10: PF*MS; 1.11: PF*MS; 1.12: PF*OES; 1.13: PF*OES |  | 1
2
| 1 | 1 | 1.01: 25; 1.02: 25; 1.03: 21; 1.04: 25; 1.05: 23; 1.06: 25.0466; 1.07: 28.0241; 1.08: 22.3; 1.09: 26; 1.10: 45; 1.11: 23; 1.12: 28; 1.13: 20 |  | 1
| 1 | 2 | 1.01: 25; 1.02: 24; 1.03: 21; 1.04: 25; 1.05: 25; 1.06: 25.8497; 1.07: 28.9741; 1.08: 23; 1.09: 26; 1.10: 26; 1.11: 24; 1.12: 29; 1.13: 20 |  | 36
| 1 | 3 | 1.01: 25; 1.02: 25; 1.03: 21; 1.04: 26; 1.05: 26; 1.06: 24.0888; 1.07: 28.0528; 1.08: 23.3; 1.09: 27; 1.10: 29; 1.11: 24; 1.12: 30; 1.13: 20 |  | 16
| 1 | 4 | 1.01: 25; 1.02: 23; 1.03: 20; 1.04: 24; 1.05: 26; 1.06: 24.256; 1.07: 29.1403; 1.08: 24.6; 1.09: 26; 1.10: 29; 1.11: 23; 1.12: 29; 1.13: 20 |  | 25.3279
| 1 | 5 | 1.01: 24; 1.02: 24; 1.03: 20; 1.04: 25; 1.05: 27; 1.06: 25.5814; 1.07: 29.822; 1.08: 23.8; 1.09: 26; 1.10: 35; 1.11: 23; 1.12: 30; 1.13: 20 |  | 148
| 1 | 6 | 1.01: 25; 1.02: 25; 1.03: 21; 1.04: 24; 1.05: 24; 1.06: 22.7812; 1.07: 29.1938; 1.08: 23.8; 1.09: 26; 1.10: 28; 1.11: 24; 1.12: 31; 1.13: 30
| Mean |  | 1.01: 24.8333; 1.02: 24.3333; 1.03: 20.6667; 1.04: 24.8333; 1.05: 25.1667; 1.06: 24.6006; 1.07: 28.8679; 1.08: 23.4667; 1.09: 26.1667; 1.10: 32; 1.11: 23.5; 1.12: 29.5; 1.13: 21.6667
| Median |  | 1.01: 25; 1.02: 24.5; 1.03: 21; 1.04: 25; 1.05: 25.5; 1.06: 24.6513; 1.07: 29.0572; 1.08: 23.55; 1.09: 26; 1.10: 29; 1.11: 23.5; 1.12: 29.5; 1.13: 20
| Std Dev. |  | 1.01: 0.40825; 1.02: 0.8165; 1.03: 0.5164; 1.04: 0.75277; 1.05: 1.472; 1.06: 1.1325; 1.07: 0.70403; 1.08: 0.78909; 1.09: 0.40825; 1.10: 7.0427; 1.11: 0.54772; 1.12: 1.0488; 1.13: 4.0825
| Rel.Std.Dev. |  | 1.01: 1.644%; 1.02: 3.355%; 1.03: 2.499%; 1.04: 3.031%; 1.05: 5.849%; 1.06: 4.603%; 1.07: 2.439%; 1.08: 3.363%; 1.09: 1.56%; 1.10: 22.01%; 1.11: 2.331%; 1.12: 3.555%; 1.13: 18.84%
| PDM3 |  | 1.01: -1.953%; 1.02: -3.927%; 1.03: -18.4%; 1.04: -1.953%; 1.05: -0.6367%; 1.06: -2.872%; 1.07: 13.98%; 1.08: -7.349%; 1.09: 3.312%; 1.10: 26.34%; 1.11: -7.217%; 1.12: 16.47%; 1.13: -14.46%
| Z-Score (Absolute) |  | 1.01: 0; 1.02: 0.25; 1.03: 2.11; 1.04: 0; 1.05: 0.17; 1.06: 0.12; 1.07: 2.04; 1.08: 0.69; 1.09: 0.67; 1.10: 3.62; 1.11: 0.67; 1.12: 2.36; 1.13: NA
Results from laboratory 1.26 were removed due to their 10 ppm reading resolution.
| Analytical results for Na in OREAS 628 (Indicative Value 1.95 wt.%) | [24 empty] | Indicative
Na | Round | Replicate | 1.01: Lab |  | 1
| No | No | 1.01: 1.16 |  | wt.%
|  |  | 1.01: PF*OES |  | 2
2
| 1 | 1 | 1.01: 1.96 |  | 1
| 1 | 2 | 1.01: 1.96 |  | 12
| 1 | 3 | 1.01: 1.98 |  | 16
| 1 | 4 | 1.01: 1.97 |  | 1.9517
| 1 | 5 | 1.01: 1.9 |  | 18
| 1 | 6 | 1.01: 1.94
| Mean |  | 1.01: 1.9517
| Median |  | 1.01: 1.96
| Std Dev. |  | 1.01: 0.028577
| Rel.Std.Dev. |  | 1.01: 1.464%
| PDM3 |  | 1.01: -1.776e-13%
Z-Score (Absolute) | bar: 1.01
| Analytical results for Nb in OREAS 628 (Certified Value 14.3 ppm) | [24 empty] | Certified
Nb | Round | Replicate | 1.01: Lab; 1.02: Lab; 1.03: Lab; 1.04: Lab; 1.05: Lab; 1.06: Lab; 1.07: Lab; 1.08: Lab |  | 1
| No | No | 1.01: 1.01; 1.02: 1.02; 1.03: 1.09; 1.04: 1.10; 1.05: 1.13; 1.06: 1.15; 1.07: 1.20; 1.08: 1.23 |  | ppm
|  |  | 1.01: PF*OES/MS; 1.02: PF*OES/MS; 1.03: PF*OES/MS; 1.04: PF*MS; 1.05: PF*OES/MS; 1.06: PF*MS; 1.07: PF*MS; 1.08: PF*MS |  | 1
2
| 1 | 1 | 1.01: 13; 1.02: 17.1; 1.03: 14; 1.04: 15; 1.05: 15.8334; 1.06: 14.2985; 1.07: 16; 1.08: 12 |  | 1
| 1 | 2 | 1.01: 13; 1.02: 15; 1.03: 12; 1.04: 14; 1.05: 15.7114; 1.06: 15.239; 1.07: 15; 1.08: 14 |  | 37
| 1 | 3 | 1.01: 13; 1.02: 16.8; 1.03: 13; 1.04: 14; 1.05: 15.4886; 1.06: 13.8109; 1.07: 14; 1.08: 14 |  | 16
| 1 | 4 | 1.01: 14; 1.02: 15.1; 1.03: 10; 1.04: 14; 1.05: 15.5815; 1.06: 13.7654; 1.07: 15; 1.08: 14 |  | 14.3445
| 1 | 5 | 1.01: 13; 1.02: 17; 1.03: 12; 1.04: 14; 1.05: 15.545; 1.06: 15.6085; 1.07: 14; 1.08: 13 |  | 149
| 1 | 6 | 1.01: 13; 1.02: 15.8; 1.03: 13; 1.04: 13; 1.05: 14.9753; 1.06: 15.4234; 1.07: 15; 1.08: 14
| Mean |  | 1.01: 13.1667; 1.02: 16.1333; 1.03: 12.3333; 1.04: 14; 1.05: 15.5225; 1.06: 14.6909; 1.07: 14.8333; 1.08: 13.5
| Median |  | 1.01: 13; 1.02: 16.3; 1.03: 12.5; 1.04: 14; 1.05: 15.5632; 1.06: 14.7687; 1.07: 15; 1.08: 14
| Std Dev. |  | 1.01: 0.40825; 1.02: 0.95847; 1.03: 1.3663; 1.04: 0.63246; 1.05: 0.2956; 1.06: 0.83233; 1.07: 0.75277; 1.08: 0.83666
| Rel.Std.Dev. |  | 1.01: 3.101%; 1.02: 5.941%; 1.03: 11.08%; 1.04: 4.518%; 1.05: 1.904%; 1.06: 5.666%; 1.07: 5.075%; 1.08: 6.197%
| PDM3 |  | 1.01: -8.211%; 1.02: 12.47%; 1.03: -14.02%; 1.04: -2.402%; 1.05: 8.212%; 1.06: 2.415%; 1.07: 3.408%; 1.08: -5.887%
| Z-Score (Absolute) |  | 1.01: 0.79; 1.02: 1.19; 1.03: 1.34; 1.04: 0.23; 1.05: 0.78; 1.06: 0.23; 1.07: 0.33; 1.08: 0.56
| Analytical results for Nd in OREAS 628 (Certified Value 36 ppm) | [24 empty] | Certified
Nd | Round | Replicate | 1.01: Lab; 1.02: Lab; 1.03: Lab; 1.04: Lab; 1.05: Lab; 1.06: Lab; 1.07: Lab; 1.08: Lab |  | 1
| No | No | 1.01: 1.02; 1.02: 1.09; 1.03: 1.10; 1.04: 1.13; 1.05: 1.19; 1.06: 1.20; 1.07: 1.22; 1.08: 1.23 |  | ppm
|  |  | 1.01: PF*OES/MS; 1.02: PF*OES/MS; 1.03: PF*MS; 1.04: PF*OES/MS; 1.05: BF*MS; 1.06: PF*MS; 1.07: PF*MS; 1.08: PF*MS |  | 1
2
| 1 | 1 | 1.01: 39.6; 1.02: 33; 1.03: 35.3; 1.04: 35.1146; 1.05: 35.443; 1.06: 39; 1.07: 30.7398; 1.08: 34.4 |  | 1
| 1 | 2 | 1.01: 32.3; 1.02: 31; 1.03: 35.9; 1.04: 34.6617; 1.05: 35.642; 1.06: 36; 1.07: 30.0164; 1.08: 36.2 |  | 8
| 1 | 3 | 1.01: 38.9; 1.02: 31; 1.03: 36; 1.04: 34.2311; 1.05: 35.657; 1.06: 40; 1.07: 31.4502; 1.08: 35.6 |  | 16
| 1 | 4 | 1.01: 31.9; 1.02: 31; 1.03: 36.4; 1.04: 36.1273; 1.05: 35.518; 1.06: 34; 1.07: 30.6056; 1.08: 35.9 |  | 36.0147
| 1 | 5 | 1.01: 39.5; 1.02: 32; 1.03: 36.4; 1.04: 34.6155; 1.05: 35.178; 1.06: 58; 1.07: 31.2888; 1.08: 34.7 |  | 150
| 1 | 6 | 1.01: 37.1; 1.02: 33; 1.03: 34.7; 1.04: 35.6206; 1.05: 35.521; 1.06: 38; 1.07: 31.0888; 1.08: 38
| Mean |  | 1.01: 36.55; 1.02: 31.8333; 1.03: 35.7833; 1.04: 35.0618; 1.05: 35.4932; 1.06: 40.8333; 1.07: 30.865; 1.08: 35.8
| Median |  | 1.01: 38; 1.02: 31.5; 1.03: 35.95; 1.04: 34.8881; 1.05: 35.5195; 1.06: 38.5; 1.07: 30.9143; 1.08: 35.75
| Std Dev. |  | 1.01: 3.5641; 1.02: 0.98319; 1.03: 0.66758; 1.04: 0.70705; 1.05: 0.17449; 1.06: 8.6814; 1.07: 0.52445; 1.08: 1.2822
| Rel.Std.Dev. |  | 1.01: 9.751%; 1.02: 3.089%; 1.03: 1.866%; 1.04: 2.017%; 1.05: 0.4916%; 1.06: 21.26%; 1.07: 1.699%; 1.08: 3.582%
| PDM3 |  | 1.01: 1.486%; 1.02: -11.61%; 1.03: -0.6425%; 1.04: -2.646%; 1.05: -1.448%; 1.06: 13.38%; 1.07: -14.3%; 1.08: -0.5962%
| Z-Score (Absolute) |  | 1.01: 0.83; 1.02: 3.45; 1.03: 0.13; 1.04: 0.52; 1.05: 0.13; 1.06: 4.71; 1.07: 4.33; 1.08: 0.15
| Analytical results for Ni in OREAS 628 (Indicative Value 25 ppm) | [24 empty] | Indicative
Ni | Round | Replicate | Lab | Lab | Lab | Lab | Lab | Lab | Lab | Lab | Lab | Lab | Lab | Lab | Lab | Lab | Lab | Lab | Lab | Lab | Lab | Lab | Lab | Lab |  | 1
| No | No | 1.01 | 1.02 | 1.03 | 1.04 | 1.05 | 1.06 | 1.07 | 1.08 | 1.09 | 1.10 | 1.11 | 1.12 | 1.13 | 1.15 | 1.16 | 1.17 | 1.20 | 1.23 | 1.25 | 1.26 | 1.27 | 1.28 |  | ppm
|  |  | PF*OES/MS | PF*OES/MS | PF*OES | PF*OES | PF*OES | PF*OES | PF*OES | PF*OES | PF*OES/MS | PF*OES | PF*OES | PF*OES | PF*OES/MS | PF*OES | PF*OES | PF*OES/MS | PF*MS | PF*OES | PF*OES | PF*OES | PF*OES | PF*OES/MS |  | 1
1
| 1 | 1 | 20 | 30 | < 50 | 30 | < 20 | < 20 | < 20 | < 20 | 16 | < 20 | < 50 | 40 | 28.0821 | < 20 | 12.08 | 50 | NA | 12 | < 10 | 20 | < 50 | < 100 |  | 1
| 1 | 2 | 20 | 20 | 58 | < 20 | < 20 | < 20 | < 20 | < 20 | 15 | < 20 | < 50 | 30 | 31.645 | < 20 | 16.08 | 50 | NA | 11 | < 10 | 20 | < 50 | < 100 |  | 13
| 1 | 3 | 19 | 20 | 68 | 80 | < 20 | 30 | 20 | < 20 | 15 | < 20 | < 50 | 21 | 31.0596 | < 20 | 11.83 | 40 | NA | 10 | < 10 | 20 | < 50 | < 100 |  | 16
| 1 | 4 | 20 | 20 | 60 | < 20 | 40 | < 20 | < 20 | 90 | 16 | < 20 | < 50 | 28 | 34.2564 | < 20 | 11.88 | 50 | NA | 12 | < 10 | 20 | < 50 | < 100 |  | 25.0461
| 1 | 5 | 20 | 20 | 72 | < 20 | 20 | < 20 | 30 | < 20 | 15 | < 20 | < 50 | < 20 | 32.2804 | < 20 | 15.34 | 40 | NA | 12 | < 10 | 30 | < 50 | < 100 |  | 19
| 1 | 6 | 20 | 20 | 53 | < 20 | < 20 | < 20 | < 20 | 70 | 17 | < 20 | < 50 | 24 | 30.1821 | < 20 | 14.28 | 50 | NA | 13 | < 10 | 20 | < 50 | < 100
| Mean |  | 19.8333 | 21.6667 | 62.2 | 55 | 30 | 30 | 25 | 80 | 15.6667 |  |  | 28.6 | 31.2509 |  | 13.5817 | 46.6667 |  | 11.6667 |  | 21.6667
| Median |  | 20 | 20 | 60 | 55 | 30 | 30 | 25 | 80 | 15.5 |  |  | 28 | 31.3523 |  | 13.18 | 50 |  | 12 |  | 20
| Std Dev. |  | 0.40825 | 4.0825 | 7.6942 | 35.3553 | 14.1421 |  | 7.0711 | 14.1421 | 0.8165 |  |  | 7.2664 | 2.0721 |  | 1.8995 | 5.164 |  | 1.0328 |  | 4.0825
| Rel.Std.Dev. |  | 2.058% | 18.84% | 12.37% | 64.28% | 47.14% |  | 28.28% | 17.68% | 5.212% |  |  | 25.41% | 6.631% |  | 13.99% | 11.07% |  | 8.853% |  | 18.84%
| PDM3 |  | -20.81% | -13.49% | 148.3% | 119.6% | 19.78% | 19.78% | -0.184% | 219.4% | -37.45% |  |  | 14.19% | 24.77% |  | -45.77% | 86.32% |  | -53.42% |  | -13.49%
| Z-Score (Absolute) |  | 0.15 | 0 | 2.86 | 0.28 | 0.42 | 0.7 | 0.56 | 0.97 | 0.5 | 0.97 | 0.28 | 0.32 | 0.8 | 0.97 | 0.67 | 2.09 | NA | 0.83 | 1.39 | 0 | 0.28 | 2.36
| Analytical results for P in OREAS 628 (Certified Value 0.04 wt.%) | [24 empty] | Certified
P | Round | Replicate | 1.01: Lab; 1.02: Lab; 1.03: Lab; 1.04: Lab; 1.05: Lab; 1.06: Lab; 1.07: Lab; 1.08: Lab; 1.09: Lab; 1.10: Lab; 1.11: Lab |  | 1
| No | No | 1.01: 1.01; 1.02: 1.09; 1.03: 1.10; 1.04: 1.12; 1.05: 1.13; 1.06: 1.16; 1.07: 1.17; 1.08: 1.20; 1.09: 1.23; 1.10: 1.25; 1.11: 1.26 |  | wt.%
|  |  | 1.01: PF*OES/MS; 1.02: PF*OES/MS; 1.03: PF*OES; 1.04: PF*OES; 1.05: PF*OES/MS; 1.06: PF*OES; 1.07: PF*OES/MS; 1.08: PF*MS; 1.09: PF*OES; 1.10: PF*OES; 1.11: PF*OES |  | 3
3
| 1 | 1 | 1.01: 0.0389; 1.02: 0.06; 1.03: 0.04; 1.04: 0.04; 1.05: < 0.05; 1.06: 0.04; 1.07: 0.04; 1.08: 0.0418; 1.09: 0.04; 1.10: < 0.01; 1.11: 0.04 |  | 1
| 1 | 2 | 1.01: 0.0393; 1.02: 0.06; 1.03: 0.04; 1.04: 0.04; 1.05: < 0.05; 1.06: 0.04; 1.07: 0.04; 1.08: 0.0442; 1.09: 0.04; 1.10: 0.04; 1.11: 0.04 |  | 24
| 1 | 3 | 1.01: 0.0394; 1.02: 0.06; 1.03: 0.04; 1.04: 0.04; 1.05: < 0.05; 1.06: 0.04; 1.07: 0.04; 1.08: 0.0424; 1.09: 0.04; 1.10: 0.05; 1.11: 0.04 |  | 16
| 1 | 4 | 1.01: 0.0395; 1.02: 0.06; 1.03: 0.04; 1.04: 0.04; 1.05: < 0.05; 1.06: 0.04; 1.07: 0.04; 1.08: 0.0438; 1.09: 0.04; 1.10: 0.04; 1.11: 0.03 |  | 0.040211
| 1 | 5 | 1.01: 0.0394; 1.02: 0.06; 1.03: 0.04; 1.04: 0.04; 1.05: < 0.05; 1.06: 0.04; 1.07: 0.04; 1.08: 0.0407; 1.09: 0.04; 1.10: 0.05; 1.11: 0.03 |  | 151
| 1 | 6 | 1.01: 0.0393; 1.02: 0.06; 1.03: 0.04; 1.04: 0.04; 1.05: < 0.05; 1.06: 0.04; 1.07: 0.04; 1.08: 0.044; 1.09: 0.04; 1.10: 0.05; 1.11: 0.03
| Mean |  | 1.01: 0.0393; 1.02: 0.06; 1.03: 0.04; 1.04: 0.04; 1.06: 0.04; 1.07: 0.04; 1.08: 0.042817; 1.09: 0.04; 1.10: 0.046; 1.11: 0.035
| Median |  | 1.01: 0.03935; 1.02: 0.06; 1.03: 0.04; 1.04: 0.04; 1.06: 0.04; 1.07: 0.04; 1.08: 0.0431; 1.09: 0.04; 1.10: 0.05; 1.11: 0.035
| Std Dev. |  | 1.01: 0.00020976; 1.02: 0; 1.03: 0; 1.04: 0; 1.06: 0; 1.07: 0; 1.08: 0.001412; 1.09: 0; 1.10: 0.0054772; 1.11: 0.0054772
| Rel.Std.Dev. |  | 1.01: 0.5337%; 1.02: 0%; 1.03: 0%; 1.04: 0%; 1.06: 0%; 1.07: 0%; 1.08: 3.298%; 1.09: 0%; 1.10: 11.91%; 1.11: 15.65%
| PDM3 |  | 1.01: -2.265%; 1.02: 49.21%; 1.03: -0.524%; 1.04: -0.524%; 1.06: -0.524%; 1.07: -0.524%; 1.08: 6.481%; 1.09: -0.524%; 1.10: 14.4%; 1.11: -12.96%
| Z-Score (Absolute) |  | 1.01: 0.67; 1.02: 19.27; 1.03: 0; 1.04: 0; 1.05: 14.45; 1.06: 0; 1.07: 0; 1.08: 2.71; 1.09: 0; 1.10: 0.8; 1.11: 4.82
| Analytical results for Pb in OREAS 628 (Certified Value 0.261 wt.%) | [24 empty] | Certified
Pb | Round | Replicate | Lab | Lab | Lab | Lab | Lab | Lab | Lab | Lab | Lab | Lab | Lab | Lab | Lab | Lab | Lab | Lab | Lab | Lab | Lab | Lab | Lab | Lab | Lab | 1
| No | No | 1.01 | 1.02 | 1.03 | 1.04 | 1.05 | 1.06 | 1.07 | 1.08 | 1.09 | 1.10 | 1.11 | 1.12 | 1.15 | 1.16 | 1.17 | 1.19 | 1.20 | 1.22 | 1.23 | 1.25 | 1.26 | 1.27 | 1.28 | wt.%
|  |  | PF*OES/MS | PF*OES/MS | PF*OES | PF*OES | PF*OES | PF*OES | PF*OES | PF*OES | PF*OES/MS | PF*MS | PF*OES | PF*OES | PF*MS | PF*OES | PF*OES/MS | BF*MS | PF*MS | PF*OES | PF*MS | PF*OES | PF*OES | PF*OES | PF*OES/MS | 3
3
| 1 | 1 | 0.2512 | 0.267 | 0.2433 | 0.25 | 0.26 | 0.26 | 0.25 | 0.24 | 0.268 | 0.2754 | 0.3 | 0.253 | 0.27537 | 0.26751 | 0.253 | 0.2663 | 0.2034 | 0.26769 | 0.2673 | 0.2621 | 0.256 | 0.26 | 0.26 | 1
| 1 | 2 | 0.2557 | 0.266 | 0.2494 | 0.26 | 0.25 | 0.25 | 0.25 | 0.24 | 0.256 | 0.2768 | 0.26 | 0.2627 | 0.26802 | 0.27436 | 0.281 | 0.2658 | 0.2159 | 0.26138 | 0.2737 | 0.2605 | 0.257 | 0.26 | 0.26 | 25
| 1 | 3 | 0.2534 | 0.266 | 0.2459 | 0.25 | 0.25 | 0.26 | 0.24 | 0.24 | 0.256 | 0.28 | 0.27 | 0.251 | 0.26907 | 0.2694 | 0.273 | 0.2675 | 0.2007 | 0.2631 | 0.2753 | 0.2695 | 0.261 | 0.26 | 0.26 | 16
| 1 | 4 | 0.252 | 0.263 | 0.2504 | 0.25 | 0.25 | 0.25 | 0.24 | 0.24 | 0.254 | 0.2781 | 0.26 | 0.2652 | 0.26481 | 0.27524 | 0.274 | 0.2672 | 0.2107 | 0.26317 | 0.2723 | 0.2605 | 0.254 | 0.28 | 0.27 | 0.26082
| 1 | 5 | 0.2542 | 0.266 | 0.2604 | 0.25 | 0.26 | 0.25 | 0.25 | 0.24 | 0.267 | 0.2773 | 0.27 | 0.2584 | 0.27118 | 0.26955 | 0.27 | 0.2664 | 0.1998 | 0.26077 | 0.2774 | 0.2623 | 0.253 | 0.26 | 0.26 | 152
| 1 | 6 | 0.2545 | 0.249 | 0.254 | 0.25 | 0.29 | 0.25 | 0.25 | 0.24 | 0.261 | 0.2747 | 0.31 | 0.2524 | 0.27546 | 0.2661 | 0.275 | 0.2677 | 0.1969 | 0.26544 | 0.2797 | 0.2612 | 0.259 | 0.26 | 0.26
| Mean |  | 0.2535 | 0.26283 | 0.25057 | 0.25167 | 0.26 | 0.25333 | 0.24667 | 0.24 | 0.26033 | 0.27705 | 0.27833 | 0.25712 | 0.27065 | 0.27036 | 0.271 | 0.26682 | 0.20457 | 0.26359 | 0.27428 | 0.26268 | 0.25667 | 0.26333 | 0.26167
| Median |  | 0.2538 | 0.266 | 0.2499 | 0.25 | 0.255 | 0.25 | 0.25 | 0.24 | 0.2585 | 0.27705 | 0.27 | 0.2557 | 0.27013 | 0.26948 | 0.2735 | 0.2668 | 0.20205 | 0.26313 | 0.2745 | 0.26165 | 0.2565 | 0.26 | 0.26
| Std Dev. |  | 0.0016661 | 0.0069113 | 0.0060738 | 0.0040825 | 0.015492 | 0.005164 | 0.005164 | 0 | 0.0060222 | 0.0019066 | 0.02137 | 0.0059122 | 0.004224 | 0.0036786 | 0.0095289 | 0.00075741 | 0.0072646 | 0.002589 | 0.0043157 | 0.003426 | 0.0030111 | 0.008165 | 0.0040825
| Rel.Std.Dev. |  | 0.6573% | 2.63% | 2.424% | 1.622% | 5.958% | 2.038% | 2.094% | 0% | 2.313% | 0.6882% | 7.678% | 2.299% | 1.561% | 1.361% | 3.516% | 0.2839% | 3.551% | 0.9822% | 1.573% | 1.304% | 1.173% | 3.101% | 1.56%
| PDM3 |  | -2.808% | 0.7705% | -3.933% | -3.511% | -0.3158% | -2.872% | -5.428% | -7.984% | -0.188% | 6.221% | 6.713% | -1.421% | 3.768% | 3.656% | 3.902% | 2.298% | -21.57% | 1.061% | 5.16% | 0.713% | -1.594% | 0.9622% | 0.3232%
| Z-Score (Absolute) |  | 0.66 | 0.09 | 0.9 | 0.81 | 0.13 | 0.67 | 1.21 | 1.75 | 0.11 | 1.24 | 1.35 | 0.37 | 0.73 | 0.7 | 0.76 | 0.42 | 4.62 | 0.16 | 1.02 | 0.08 | 0.4 | 0.13 | 0
| Analytical results for Pr in OREAS 628 (Certified Value 9.51 ppm) | [24 empty] | Certified
Pr | Round | Replicate | 1.01: Lab; 1.02: Lab; 1.03: Lab; 1.04: Lab; 1.05: Lab; 1.06: Lab; 1.07: Lab; 1.08: Lab | 1
| No | No | 1.01: 1.02; 1.02: 1.09; 1.03: 1.10; 1.04: 1.13; 1.05: 1.19; 1.06: 1.20; 1.07: 1.22; 1.08: 1.23 | ppm
|  |  | 1.01: PF*OES/MS; 1.02: PF*OES/MS; 1.03: PF*MS; 1.04: PF*OES/MS; 1.05: BF*MS; 1.06: PF*MS; 1.07: PF*MS; 1.08: PF*MS | 2
3
| 1 | 1 | 1.01: 10; 1.02: 8.51; 1.03: 9.5; 1.04: 9.7814; 1.05: 9.135; 1.06: 13; 1.07: 9.3214; 1.08: 9.23 | 1
| 1 | 2 | 1.01: 7.8; 1.02: 8.12; 1.03: 9.4; 1.04: 9.479; 1.05: 9.007; 1.06: 11; 1.07: 9.5035; 1.08: 9.58 | 41
| 1 | 3 | 1.01: 9.7; 1.02: 8.05; 1.03: 9.6; 1.04: 9.489; 1.05: 9.127; 1.06: 13; 1.07: 9.5771; 1.08: 9.46 | 16
| 1 | 4 | 1.01: 7.5; 1.02: 7.93; 1.03: 9.5; 1.04: 9.4784; 1.05: 9.278; 1.06: 11; 1.07: 9.9118; 1.08: 9.2 | 9.5061
| 1 | 5 | 1.01: 9.8; 1.02: 8.23; 1.03: 9.5; 1.04: 9.68; 1.05: 9.406; 1.06: 17; 1.07: 9.6963; 1.08: 9.14 | 153
| 1 | 6 | 1.01: 9.6; 1.02: 8.36; 1.03: 9.1; 1.04: 9.46; 1.05: 9.354; 1.06: 12; 1.07: 9.7261; 1.08: 9.95
| Mean |  | 1.01: 9.0667; 1.02: 8.2; 1.03: 9.4333; 1.04: 9.5613; 1.05: 9.2178; 1.06: 12.8333; 1.07: 9.6227; 1.08: 9.4267
| Median |  | 1.01: 9.65; 1.02: 8.175; 1.03: 9.5; 1.04: 9.484; 1.05: 9.2065; 1.06: 12.5; 1.07: 9.6367; 1.08: 9.345
| Std Dev. |  | 1.01: 1.1094; 1.02: 0.21185; 1.03: 0.17512; 1.04: 0.13539; 1.05: 0.15306; 1.06: 2.2286; 1.07: 0.20333; 1.08: 0.30683
| Rel.Std.Dev. |  | 1.01: 12.24%; 1.02: 2.584%; 1.03: 1.856%; 1.04: 1.416%; 1.05: 1.66%; 1.06: 17.37%; 1.07: 2.113%; 1.08: 3.255%
| PDM3 |  | 1.01: -4.623%; 1.02: -13.74%; 1.03: -0.7658%; 1.04: 0.5801%; 1.05: -3.033%; 1.06: 35%; 1.07: 1.226%; 1.08: -0.8359%
| Z-Score (Absolute) |  | 1.01: 1.21; 1.02: 4.1; 1.03: 0.01; 1.04: 0.44; 1.05: 0.71; 1.06: 11.34; 1.07: 0.64; 1.08: 0.01
| Analytical results for Rb in OREAS 628 (Certified Value 144 ppm) | [24 empty] | Certified
Rb | Round | Replicate | 1.01: Lab; 1.02: Lab; 1.03: Lab; 1.04: Lab; 1.05: Lab; 1.06: Lab; 1.07: Lab; 1.08: Lab | 1
| No | No | 1.01: 1.02; 1.02: 1.09; 1.03: 1.10; 1.04: 1.13; 1.05: 1.15; 1.06: 1.17; 1.07: 1.20; 1.08: 1.23 | ppm
|  |  | 1.01: PF*OES/MS; 1.02: PF*OES/MS; 1.03: PF*MS; 1.04: PF*OES/MS; 1.05: PF*MS; 1.06: PF*OES/MS; 1.07: PF*MS; 1.08: PF*MS | 0
0
| 1 | 1 | 1.01: 148; 1.02: 134; 1.03: 150.9; 1.04: 145.0155; 1.05: 149.0028; 1.06: 155; 1.07: 148; 1.08: 131 | 1
| 1 | 2 | 1.01: 147; 1.02: 129; 1.03: 149.3; 1.04: 143.2047; 1.05: 152.5371; 1.06: 150; 1.07: 142; 1.08: 138 | 42
| 1 | 3 | 1.01: 145; 1.02: 128; 1.03: 151.6; 1.04: 143.4346; 1.05: 150.9563; 1.06: 153; 1.07: 141; 1.08: 134 | 16
| 1 | 4 | 1.01: 150; 1.02: 126; 1.03: 151.7; 1.04: 144.7382; 1.05: 149.6703; 1.06: 153; 1.07: 144; 1.08: 131 | 144.1029
| 1 | 5 | 1.01: 149; 1.02: 130; 1.03: 150.7; 1.04: 144.5332; 1.05: 151.7908; 1.06: 155; 1.07: 143; 1.08: 134 | 154
| 1 | 6 | 1.01: 136; 1.02: 131; 1.03: 150.5; 1.04: 142.8774; 1.05: 151.6791; 1.06: 150; 1.07: 141; 1.08: 135
| Mean |  | 1.01: 145.8333; 1.02: 129.6667; 1.03: 150.7833; 1.04: 143.9672; 1.05: 150.9394; 1.06: 152.6667; 1.07: 143.1667; 1.08: 133.8333
| Median |  | 1.01: 147.5; 1.02: 129.5; 1.03: 150.8; 1.04: 143.9839; 1.05: 151.3177; 1.06: 153; 1.07: 142.5; 1.08: 134
| Std Dev. |  | 1.01: 5.1153; 1.02: 2.7325; 1.03: 0.87274; 1.04: 0.90183; 1.05: 1.3554; 1.06: 2.2509; 1.07: 2.6394; 1.08: 2.6394
| Rel.Std.Dev. |  | 1.01: 3.508%; 1.02: 2.107%; 1.03: 0.5788%; 1.04: 0.6264%; 1.05: 0.898%; 1.06: 1.474%; 1.07: 1.844%; 1.08: 1.972%
| PDM3 |  | 1.01: 1.201%; 1.02: -10.02%; 1.03: 4.636%; 1.04: -0.09415%; 1.05: 4.744%; 1.06: 5.943%; 1.07: -0.6497%; 1.08: -7.127%
| Z-Score (Absolute) |  | 1.01: 0.11; 1.02: 1.72; 1.03: 0.67; 1.04: 0.11; 1.05: 0.68; 1.06: 0.88; 1.07: 0.2; 1.08: 1.25
| Analytical results for Re in OREAS 628 (Indicative Value < 0.05 ppm) | [24 empty] | Indicative
Re | Round | Replicate | 1.01: Lab; 1.02: Lab; 1.03: Lab | 1
| No | No | 1.01: 1.15; 1.02: 1.17; 1.03: 1.20 | ppm
|  |  | 1.01: PF*MS; 1.02: PF*OES/MS; 1.03: PF*MS | 3
3
| 1 | 1 | 1.01: < 0.1; 1.02: < 0.05; 1.03: < 0.02 | 1
| 1 | 2 | 1.01: < 0.1; 1.02: < 0.05; 1.03: < 0.02 | 14
| 1 | 3 | 1.01: < 0.1; 1.02: < 0.05; 1.03: < 0.02 | 16
| 1 | 4 | 1.01: < 0.1; 1.02: < 0.05; 1.03: < 0.02 | < 0.05
| 1 | 5 | 1.01: < 0.1; 1.02: < 0.05; 1.03: < 0.02 | 20
| 1 | 6 | 1.01: < 0.1; 1.02: < 0.05; 1.03: < 0.02
Mean
Median
Std Dev.
Rel.Std.Dev.
PDM3
Z-Score (Absolute) | bar: 1.01 to 1.03
| Analytical results for S in OREAS 628 (Certified Value 3.66 wt.%) | [24 empty] | Certified
S | Round | Replicate | Lab | Lab | Lab | Lab | Lab | Lab | Lab | Lab | Lab | Lab | Lab | Lab | Lab | Lab | Lab | Lab | Lab | [6 empty] | 1
| No | No | 1.01 | 1.02 | 1.04 | 1.05 | 1.06 | 1.07 | 1.08 | 1.09 | 1.10 | 1.11 | 1.12 | 1.15 | 1.16 | 1.17 | 1.20 | 1.26 | 1.27 | [6 empty] | wt.%
|  |  | PF*OES/MS | PF*OES/MS | PF*OES | PF*OES | PF*OES | PF*OES | PF*OES | PF*OES/MS | PF*OES | PF*OES | PF*OES | PF*OES | PF*OES | PF*OES/MS | PF*MS | PF*OES | PF*OES | [6 empty] | 2
3
| 1 | 1 | 3.78 | 3.54 | 3.6 | 3.88 | 3.79 | 3.52 | 3.56 | 3.78 | 3.65 | 3.47 | 3.39 | 4.2649 | 3.82 | 3.65 | 3.7728 | 2.96 | 3.63 | [6 empty] | 1
| 1 | 2 | 3.77 | 3.42 | 3.59 | 3.6 | 3.77 | 3.49 | 3.58 | 3.79 | 3.66 | 3.61 | 3.45 | 4.2329 | 3.86 | 3.83 | 3.9502 | 2.99 | 3.69 | [6 empty] | 26
| 1 | 3 | 3.75 | 3.44 | 3.54 | 3.52 | 3.65 | 3.53 | 3.59 | 3.75 | 3.76 | 3.43 | 3.32 | 4.2939 | 3.95 | 3.74 | 3.6841 | 2.99 | 3.65 | [6 empty] | 16
| 1 | 4 | 3.77 | 3.55 | 3.64 | 3.62 | 3.4 | 3.59 | 3.71 | 3.66 | 3.7 | 3.51 | 3.47 | 4.2671 | 3.76 | 3.7 | 3.8599 | 2.99 | 3.74 | [6 empty] | 3.6568
| 1 | 5 | 3.75 | 3.5 | 3.61 | 3.78 | 3.8 | 3.67 | 3.58 | 3.68 | 3.66 | 3.64 | 3.44 | 4.3086 | 3.91 | 3.81 | 3.7574 | 2.95 | 3.65 | [6 empty] | 155
| 1 | 6 | 3.81 | 3.58 | 3.64 | 3.66 | 3.76 | 3.54 | 3.72 | 3.77 | 3.57 | 3.45 | 3.37 | 4.3313 | 3.88 | 3.74 | 3.6416 | 3.24 | 3.65
| Mean |  | 3.7717 | 3.505 | 3.6033 | 3.6767 | 3.695 | 3.5567 | 3.6233 | 3.7383 | 3.6667 | 3.5183 | 3.4067 | 4.2831 | 3.8633 | 3.745 | 3.7777 | 3.02 | 3.6683
| Median |  | 3.77 | 3.52 | 3.605 | 3.64 | 3.765 | 3.535 | 3.585 | 3.76 | 3.66 | 3.49 | 3.415 | 4.2805 | 3.87 | 3.74 | 3.7651 | 2.99 | 3.65
| Std Dev. |  | 0.022286 | 0.063797 | 0.037238 | 0.1311 | 0.15424 | 0.064395 | 0.07174 | 0.054924 | 0.062503 | 0.087274 | 0.056804 | 0.035196 | 0.067132 | 0.067157 | 0.11334 | 0.10918 | 0.040208
| Rel.Std.Dev. |  | 0.5909% | 1.82% | 1.033% | 3.566% | 4.174% | 1.811% | 1.98% | 1.469% | 1.705% | 2.481% | 1.667% | 0.8217% | 1.738% | 1.793% | 3% | 3.615% | 1.096%
| PDM3 |  | 3.141% | -4.152% | -1.463% | 0.5427% | 1.044% | -2.739% | -0.9158% | 2.229% | 0.2692% | -3.787% | -6.841% | 17.13% | 5.647% | 2.411% | 3.305% | -17.41% | 0.3148%
| Z-Score (Absolute) |  | 0.67 | 1.07 | 0.42 | 0.05 | 0.17 | 0.73 | 0.29 | 0.46 | 0.01 | 0.98 | 1.71 | 4.01 | 1.27 | 0.5 | 0.71 | 4.23 | 0
| Analytical results for Sb in OREAS 628 (Certified Value 27 ppm) | [24 empty] | Certified
Sb | Round | Replicate | 1.01: Lab; 1.02: Lab; 1.04: Lab; 1.05: Lab; 1.06: Lab; 1.07: Lab; 1.08: Lab; 1.09: Lab; 1.10: Lab; 1.11: Lab | [6 empty] | 1
| No | No | 1.01: 1.01; 1.02: 1.02; 1.04: 1.09; 1.05: 1.10; 1.06: 1.15; 1.07: 1.16; 1.08: 1.23; 1.09: 1.25; 1.10: 1.26; 1.11: 1.28 | [6 empty] | ppm
|  |  | 1.01: PF*OES/MS; 1.02: PF*OES/MS; 1.04: PF*OES/MS; 1.05: PF*MS; 1.06: PF*MS; 1.07: PF*OES; 1.08: PF*MS; 1.09: PF*OES; 1.10: PF*OES; 1.11: PF*OES/MS | [6 empty] | 1
2
| 1 | 1 | 1.01: 252; 1.02: 29; 1.04: 28; 1.05: 26.5; 1.06: 29.8138; 1.07: 35.4; 1.08: 26.7; 1.09: < 50; 1.10: < 50; 1.11: < 100 | [6 empty] | 1
| 1 | 2 | 1.01: 253; 1.02: 27; 1.04: 26; 1.05: 26.4; 1.06: 27.3191; 1.07: 35.6; 1.08: 25.9; 1.09: < 50; 1.10: < 50; 1.11: < 100 | [6 empty] | 44
| 1 | 3 | 1.01: 253; 1.02: 27; 1.04: 27; 1.05: 27.1; 1.06: 28.4452; 1.07: 35.7; 1.08: 26.4; 1.09: < 50; 1.10: < 50; 1.11: < 100 | [6 empty] | 16
| 1 | 4 | 1.01: 251; 1.02: 27; 1.04: 25; 1.05: 27.8; 1.06: 29.01; 1.07: 35.7; 1.08: 25.2; 1.09: < 50; 1.10: < 50; 1.11: < 100 | [6 empty] | 27.014
| 1 | 5 | 1.01: 251; 1.02: 28; 1.04: 26; 1.05: 26.6; 1.06: 28.3724; 1.07: 35.3; 1.08: 25; 1.09: < 50; 1.10: < 50; 1.11: < 100 | [6 empty] | 156
| 1 | 6 | 1.01: 252; 1.02: 25; 1.04: 27; 1.05: 25.3; 1.06: 30.5595; 1.07: 32.5; 1.08: 26; 1.09: < 50; 1.10: < 50; 1.11: < 100
| Mean |  | 1.01: 252; 1.02: 27.1667; 1.04: 26.5; 1.05: 26.6167; 1.06: 28.92; 1.07: 35.0333; 1.08: 25.8667
| Median |  | 1.01: 252; 1.02: 27; 1.04: 26.5; 1.05: 26.55; 1.06: 28.7276; 1.07: 35.5; 1.08: 25.95
| Std Dev. |  | 1.01: 0.89443; 1.02: 1.3292; 1.04: 1.0488; 1.05: 0.82805; 1.06: 1.1474; 1.07: 1.2517; 1.08: 0.66232
| Rel.Std.Dev. |  | 1.01: 0.3549%; 1.02: 4.893%; 1.04: 3.958%; 1.05: 3.111%; 1.06: 3.968%; 1.07: 3.573%; 1.08: 2.561%
| PDM3 |  | 1.01: 832.8%; 1.02: 0.5651%; 1.04: -1.903%; 1.05: -1.471%; 1.06: 7.056%; 1.07: 29.69%; 1.08: -4.247%
| Z-Score (Absolute) |  | 1.01: 80.24; 1.02: 0.1; 1.04: 0.14; 1.05: 0.1; 1.06: 0.72; 1.07: 2.9; 1.08: 0.37; 1.09: 0.67; 1.10: 0.67; 1.11: 8.24
| Analytical results for Sc in OREAS 628 (Indicative Value 5.48 ppm) | [24 empty] | Indicative
Sc | Round | Replicate | Lab | Lab | Lab | Lab | Lab | Lab | Lab | Lab | Lab | Lab | Lab | [12 empty] | 1
| No | No | 1.01 | 1.09 | 1.12 | 1.15 | 1.16 | 1.17 | 1.19 | 1.20 | 1.23 | 1.25 | 1.26 | [12 empty] | ppm
|  |  | PF*OES/MS | PF*OES/MS | PF*OES | PF*OES | PF*OES | PF*OES/MS | BF*MS | PF*MS | PF*OES | PF*OES | PF*OES | [12 empty] | 2
2
| 1 | 1 | 256 | < 10 | < 10 | < 20 | 4.4 | 2 | 6.108 | 6 | < 5 | < 5 | 6 | [12 empty] | 1
| 1 | 2 | 258 | < 10 | < 10 | < 20 | 4.4 | 2 | 6.239 | 5 | < 5 | < 5 | 6 | [12 empty] | 15
| 1 | 3 | 259 | < 10 | < 10 | < 20 | 4.5 | 3 | 6.127 | 5 | < 5 | < 5 | 6 | [12 empty] | 16
| 1 | 4 | 259 | < 10 | < 10 | < 20 | 4.4 | 2 | 6.248 | 5 | < 5 | < 5 | 6 | [12 empty] | 5.4755
| 1 | 5 | 260 | < 10 | < 10 | < 20 | 4.3 | 2 | 6.076 | 7 | < 5 | < 5 | 5 | [12 empty] | 21
| 1 | 6 | 259 | < 10 | < 10 | < 20 | 4.4 | 2 | 6.214 | 5 | < 5 | < 5 | 6
| Mean |  | 1.01: 258.5; 1.06: 4.4; 1.07: 2.1667; 1.08: 6.1687; 1.09: 5.5; 1.12: 5.8333
| Median |  | 1.01: 259; 1.06: 4.4; 1.07: 2; 1.08: 6.1705; 1.09: 5; 1.12: 6
| Std Dev. |  | 1.01: 1.3784; 1.06: 0.063246; 1.07: 0.40825; 1.08: 0.073891; 1.09: 0.83666; 1.12: 0.40825
| Rel.Std.Dev. |  | 1.01: 0.5332%; 1.06: 1.437%; 1.07: 18.84%; 1.08: 1.198%; 1.09: 15.21%; 1.12: 6.999%
| PDM3 |  | 1.01: 4621%; 1.06: -19.64%; 1.07: -60.43%; 1.08: 12.66%; 1.09: 0.4474%; 1.12: 6.535%
| Z-Score (Absolute) |  | 146.27 | 0 | 0 | 2.88 | 0.35 | 1.63 | 0.67 | 0.29 | 1.44 | 1.44 | 0.48
| Analytical results for Se in OREAS 628 (Indicative Value 20.6 ppm) | [24 empty] | Indicative
Se | Round | Replicate | 1.01: Lab; 1.02: Lab; 1.04: Lab | [6 empty] | 1
| No | No | 1.01: 1.02; 1.02: 1.09; 1.04: 1.15 | [6 empty] | ppm
|  |  | 1.01: PF*OES/MS; 1.02: PF*OES/MS; 1.04: PF*MS | [6 empty] | 1
1
| 1 | 1 | 1.01: 25; 1.02: 21; 1.04: < 20 | [6 empty] | 1
| 1 | 2 | 1.01: 22; 1.02: 20; 1.04: 20.6606 | [6 empty] | 11
| 1 | 3 | 1.01: 19; 1.02: 19; 1.04: 22.0453 | [6 empty] | 16
| 1 | 4 | 1.01: 26; 1.02: 12; 1.04: 22.8216 | [6 empty] | 20.5754
| 1 | 5 | 1.01: 21; 1.02: 11; 1.04: 20.6919 | [6 empty] | 17
| 1 | 6 | 1.01: 23; 1.02: 22; 1.04: 21.5777
| Mean |  | 1.01: 22.6667; 1.02: 17.5; 1.04: 21.5594
| Median |  | 1.01: 22.5; 1.02: 19.5; 1.04: 21.5777
| Std Dev. |  | 1.01: 2.582; 1.02: 4.7645; 1.04: 0.9206
| Rel.Std.Dev. |  | 1.01: 11.39%; 1.02: 27.23%; 1.04: 4.27%
| PDM3 |  | 1.01: 10.16%; 1.02: -14.95%; 1.04: 4.783%
| Z-Score (Absolute) |  | 1.01: 0.96; 1.02: 0.67; 1.04: 0
| Analytical results for Si in OREAS 628 (Certified Value 29.47 wt.%) | [24 empty] | Certified
Si | Round | Replicate | Lab | Lab | Lab | Lab | Lab | Lab | Lab | Lab | Lab | Lab | Lab | Lab | Lab | Lab | Lab | Lab | [7 empty] | 1
| No | No | 1.02 | 1.03 | 1.04 | 1.05 | 1.06 | 1.07 | 1.08 | 1.09 | 1.10 | 1.12 | 1.15 | 1.20 | 1.23 | 1.25 | 1.26 | 1.27 | [7 empty] | wt.%
|  |  | PF*OES/MS | PF*OES | PF*OES | PF*OES | PF*OES | PF*OES | PF*OES | PF*OES/MS | PF*OES | PF*OES | PF*OES | PF*MS | PF*OES | PF*OES | PF*OES | PF*OES | [7 empty] | 2
3
| 1 | 1 | 29.6 | > 15 | 28.09 | 31.69 | 29.92 | 30.01 | 29.92 | 29.7 | 29.7 | 29.7 | 29.4669 | 27.8373 | 27.1 | 31.1 | 28.36 | 29 | [7 empty] | 1
| 1 | 2 | 28.6 | > 15 | 28.28 | 29.78 | 29.68 | 29.31 | 29.92 | 29.8 | 29.8 | 30.6 | 28.5112 | 29.2188 | 28.3 | 31.2 | 28.34 | 29.8 | [7 empty] | 0
| 1 | 3 | 29.3 | > 15 | 28.19 | 29.59 | 29.4 | 29.4 | 30.2 | 29.5 | 30.1 | 29.1 | 29.1518 | 27.3333 | 29.3 | 31.4 | 28.02 | 29.6 | [7 empty] | 16
| 1 | 4 | 28.6 | > 15 | 28.42 | 30.29 | 29.59 | 30.1 | 30.62 | 28.9 | 30.2 | 30.8 | 28.1498 | 28.8721 | 28.5 | 31.1 | 28.51 | 30.9 | [7 empty] | 29.473
| 1 | 5 | 29.4 | > 15 | 28.42 | 31.18 | 30.1 | 30.71 | 29.78 | 29.1 | 29.7 | 30.6 | 30.0558 | 27.1911 | 28.6 | 31.1 | 28.47 | 29.8 | [7 empty] | 157
| 1 | 6 | 29.8 | > 15 | 28.28 | 30.1 | 29.5 | 29.68 | 30.81 | 29.6 | 28.7 | 29.5 | 29.4576 | 27.1251 | 28.7 | 31.6 | 27.93 | 29.3
| Mean |  | 29.2167 |  | 28.28 | 30.4383 | 29.6983 | 29.8683 | 30.2083 | 29.4333 | 29.7 | 30.05 | 29.1322 | 27.9296 | 28.4167 | 31.25 | 28.2717 | 29.7333
| Median |  | 29.35 |  | 28.28 | 30.195 | 29.635 | 29.845 | 30.06 | 29.55 | 29.75 | 30.15 | 29.3047 | 27.5853 | 28.55 | 31.15 | 28.35 | 29.7
| Std Dev. |  | 0.50761 |  | 0.12915 | 0.82538 | 0.26491 | 0.51936 | 0.41983 | 0.3559 | 0.53292 | 0.7064 | 0.696 | 0.90632 | 0.72778 | 0.20736 | 0.24028 | 0.65013
| Rel.Std.Dev. |  | 1.737% |  | 0.4567% | 2.712% | 0.892% | 1.739% | 1.39% | 1.209% | 1.794% | 2.351% | 2.389% | 3.245% | 2.561% | 0.6636% | 0.8499% | 2.187%
| PDM3 |  | -0.8696% |  | -4.048% | 3.275% | 0.7646% | 1.341% | 2.495% | -0.1345% | 0.7703% | 1.958% | -1.156% | -5.237% | -3.584% | 6.029% | -4.076% | 0.8834%
| Z-Score (Absolute) |  | 0.64 | NA | 1.89 | 0.99 | 0 | 0.23 | 0.67 | 0.35 | 0 | 0.47 | 0.76 | 2.36 | 1.71 | 2.06 | 1.9 | 0.04
| Analytical results for Sm in OREAS 628 (Certified Value 6.76 ppm) | [24 empty] | Certified
Sm | Round | Replicate | 1.01: Lab; 1.02: Lab; 1.04: Lab; 1.05: Lab; 1.06: Lab; 1.07: Lab; 1.08: Lab; 1.09: Lab | [6 empty] | 1
| No | No | 1.01: 1.02; 1.02: 1.09; 1.04: 1.10; 1.05: 1.13; 1.06: 1.19; 1.07: 1.20; 1.08: 1.22; 1.09: 1.23 | [6 empty] | ppm
|  |  | 1.01: PF*OES/MS; 1.02: PF*OES/MS; 1.04: PF*MS; 1.05: PF*OES/MS; 1.06: BF*MS; 1.07: PF*MS; 1.08: PF*MS; 1.09: PF*MS | [6 empty] | 2
3
| 1 | 1 | 1.01: 7.1; 1.02: 6.7; 1.04: 7; 1.05: 6.989; 1.06: 7.135; 1.07: 11; 1.08: 6.2447; 1.09: 6.9 | [6 empty] | 1
| 1 | 2 | 1.01: 5.2; 1.02: 6.4; 1.04: 6.7; 1.05: 6.4597; 1.06: 6.838; 1.07: 10; 1.08: 6.8643; 1.09: 7.3 | [6 empty] | 8
| 1 | 3 | 1.01: 6.5; 1.02: 6.3; 1.04: 7.2; 1.05: 6.5644; 1.06: 7.066; 1.07: 8; 1.08: 6.3968; 1.09: 7.2 | [6 empty] | 16
| 1 | 4 | 1.01: 5.5; 1.02: 6.3; 1.04: 6.6; 1.05: 6.6172; 1.06: 7.168; 1.07: 7; 1.08: 6.2156; 1.09: 7.1 | [6 empty] | 6.762
| 1 | 5 | 1.01: 7.3; 1.02: 6.4; 1.04: 7.1; 1.05: 7.3963; 1.06: 7.193; 1.07: 11; 1.08: 6.4661; 1.09: 7 | [6 empty] | 158
| 1 | 6 | 1.01: 6.4; 1.02: 6.7; 1.04: 6.9; 1.05: 6.714; 1.06: 7.151; 1.07: 9; 1.08: 6.4914; 1.09: 7.6
| Mean |  | 1.01: 6.3333; 1.02: 6.4667; 1.04: 6.9167; 1.05: 6.7901; 1.06: 7.0918; 1.07: 9.3333; 1.08: 6.4465; 1.09: 7.1833
| Median |  | 1.01: 6.45; 1.02: 6.4; 1.04: 6.95; 1.05: 6.6656; 1.06: 7.143; 1.07: 9.5; 1.08: 6.4314; 1.09: 7.15
| Std Dev. |  | 1.01: 0.84063; 1.02: 0.18619; 1.04: 0.23166; 1.05: 0.34723; 1.06: 0.13153; 1.07: 1.633; 1.08: 0.23387; 1.09: 0.24833
| Rel.Std.Dev. |  | 1.01: 13.27%; 1.02: 2.879%; 1.04: 3.349%; 1.05: 5.114%; 1.06: 1.855%; 1.07: 17.5%; 1.08: 3.628%; 1.09: 3.457%
| PDM3 |  | 1.01: -6.339%; 1.02: -4.367%; 1.04: 2.288%; 1.05: 0.4158%; 1.06: 4.878%; 1.07: 38.03%; 1.08: -4.666%; 1.09: 6.231%
| Z-Score (Absolute) |  | 1.01: 0.95; 1.02: 0.67; 1.04: 0.26; 1.05: 0; 1.06: 0.63; 1.07: NA; 1.08: 0.72; 1.09: 0.82
Results from laboratory 1.20 were removed due to their 1 ppm reading resolution.
| Analytical results for Sn in OREAS 628 (Certified Value 7.71 ppm) | [24 empty] | Certified
Sn | Round | Replicate | Lab | Lab | Lab | Lab | Lab | Lab | Lab | Lab | Lab | Lab | Lab | Lab | Lab | [10 empty] | 1
| No | No | 1.02 | 1.03 | 1.09 | 1.10 | 1.11 | 1.13 | 1.15 | 1.16 | 1.20 | 1.23 | 1.25 | 1.26 | 1.27 | [10 empty] | ppm
|  |  | PF*OES/MS | PF*OES | PF*OES/MS | PF*MS | PF*OES | PF*OES/MS | PF*MS | PF*OES | PF*MS | PF*MS | PF*OES | PF*OES | PF*OES | [10 empty] | 2
2
| 1 | 1 | 8.6 | < 100 | 10 | 10 | 50 | 6.1049 | < 100 | 5.5 | NA | 6 | < 50 | < 50 | < 100 | [10 empty] | 1
| 1 | 2 | 8.9 | < 100 | 9 | 10 | < 50 | 5.9006 | < 100 | 5.4 | NA | 7 | < 50 | < 50 | < 100 | [10 empty] | 20
| 1 | 3 | 11 | < 100 | 9 | 10 | < 50 | 6.2438 | < 100 | 5.4 | NA | 8 | < 50 | < 50 | < 100 | [10 empty] | 16
| 1 | 4 | 8.9 | < 100 | 10 | 9 | < 50 | 5.9894 | < 100 | 5.3 | NA | 7 | < 50 | < 50 | < 100 | [10 empty] | 7.7075
| 1 | 5 | 9.7 | < 100 | 9 | 9 | < 50 | 5.5284 | < 100 | 5.5 | NA | 7 | < 50 | < 50 | < 100 | [10 empty] | 159
| 1 | 6 | 7.5 | < 100 | 9 | 9 | < 50 | 5.5042 | < 100 | 5.5 | NA | 7 | < 50 | < 50 | < 100
| Mean |  | 1.01: 9.1; 1.04: 9.3333; 1.05: 9.5; 1.06: 50; 1.07: 5.8786; 1.09: 5.4333; 1.11: 7
| Median |  | 1.01: 8.9; 1.04: 9; 1.05: 9.5; 1.06: 50; 1.07: 5.945; 1.09: 5.45; 1.11: 7
| Std Dev. |  | 1.01: 1.1713; 1.04: 0.5164; 1.05: 0.54772; 1.07: 0.30338; 1.09: 0.08165; 1.11: 0.63246
| Rel.Std.Dev. |  | 1.01: 12.87%; 1.04: 5.533%; 1.05: 5.766%; 1.07: 5.161%; 1.09: 1.503%; 1.11: 9.035%
| PDM3 |  | 1.01: 18.07%; 1.04: 21.09%; 1.05: 23.26%; 1.06: 548.7%; 1.07: -23.73%; 1.09: -29.51%; 1.11: -9.18%
| Z-Score (Absolute) |  | 0.51 | 2.04 | 0.49 | 0.48 | 0.74 | 0.71 | 2.04 | 0.74 | NA | 0.64 | 0.48 | 0.48 | 2.04
| Analytical results for Sr in OREAS 628 (Certified Value 158 ppm) | [24 empty] | Certified
Sr | Round | Replicate | Lab | Lab | Lab | Lab | Lab | Lab | Lab | Lab | Lab | Lab | Lab | Lab | Lab | Lab | [9 empty] | 1
| No | No | 1.01 | 1.02 | 1.03 | 1.09 | 1.10 | 1.13 | 1.15 | 1.16 | 1.17 | 1.20 | 1.22 | 1.23 | 1.25 | 1.26 | [9 empty] | ppm
|  |  | PF*OES/MS | PF*OES/MS | PF*OES | PF*OES/MS | PF*MS | PF*OES/MS | PF*MS | PF*OES | PF*OES/MS | PF*MS | PF*OES | PF*OES | PF*OES | PF*OES | [9 empty] | 0
0
| 1 | 1 | 151 | 158 | 148 | 157 | 168 | 167.2697 | 165.1887 | 142.6 | 179 | 310 | 176.146 | 151 | 148 | 150 | [9 empty] | 1
| 1 | 2 | 152 | 148 | 151 | 156 | 168 | 165.7719 | 159.2251 | 140.6 | 174 | 149 | 177.112 | 151 | 149 | 150 | [9 empty] | 21
| 1 | 3 | 155 | 154 | 152 | 157 | 170 | 165.2556 | 160.3544 | 142.7 | 174 | 153 | 173.391 | 151 | 148 | 140 | [9 empty] | 16
| 1 | 4 | 153 | 153 | 150 | 154 | 170 | 165.1202 | 163.063 | 145.7 | 178 | 158 | 174.47 | 150 | 149 | 150 | [9 empty] | 157.81
| 1 | 5 | 154 | 156 | 157 | 155 | 168 | 167.3357 | 162.4191 | 142.4 | 174 | 173 | 182.723 | 152 | 149 | 150 | [9 empty] | 160
| 1 | 6 | 153 | 150 | 156 | 157 | 164 | 164.3858 | 163.2077 | 142.9 | 177 | 148 | 179.505 | 152 | 149 | 140
| Mean |  | 153 | 153.1667 | 152.3333 | 156 | 168 | 165.8565 | 162.243 | 142.8167 | 176 | 181.8333 | 177.2245 | 151.1667 | 148.6667 | 146.6667
| Median |  | 153 | 153.5 | 151.5 | 156.5 | 168 | 165.5137 | 162.741 | 142.65 | 175.5 | 155.5 | 176.629 | 151 | 149 | 150
| Std Dev. |  | 1.4142 | 3.7103 | 3.5024 | 1.2649 | 2.1909 | 1.2049 | 2.1441 | 1.6412 | 2.2804 | 63.4458 | 3.432 | 0.75277 | 0.5164 | 5.164
| Rel.Std.Dev. |  | 0.9243% | 2.422% | 2.299% | 0.8108% | 1.304% | 0.7265% | 1.322% | 1.149% | 1.296% | 34.89% | 1.937% | 0.498% | 0.3474% | 3.521%
| PDM3 |  | -3.048% | -2.942% | -3.47% | -1.147% | 6.457% | 5.099% | 2.809% | -9.501% | 11.53% | 15.22% | 12.3% | -4.21% | -5.794% | -7.061%
| Z-Score (Absolute) |  | 0.14 | 0.12 | 0.19 | 0.12 | 1.16 | 0.98 | 0.66 | 1.02 | 1.85 | 2.36 | 1.96 | 0.3 | 0.51 | 0.69
| Analytical results for Ta in OREAS 628 (Indicative Value 1.14 ppm) | [24 empty] | Indicative
Ta | Round | Replicate | 1.01: Lab; 1.02: Lab; 1.04: Lab; 1.05: Lab; 1.06: Lab; 1.07: Lab; 1.08: Lab | [6 empty] | 1
| No | No | 1.01: 1.02; 1.02: 1.09; 1.04: 1.10; 1.05: 1.13; 1.06: 1.15; 1.07: 1.20; 1.08: 1.23 | [6 empty] | ppm
|  |  | 1.01: PF*OES/MS; 1.02: PF*OES/MS; 1.04: PF*MS; 1.05: PF*OES/MS; 1.06: PF*MS; 1.07: PF*MS; 1.08: PF*MS | [6 empty] | 2
2
| 1 | 1 | 1.01: 1.2; 1.02: 0.8; 1.04: 1; 1.05: 1.3588; 1.06: 1.5886; 1.07: NA; 1.08: 1.1 | [6 empty] | 1
| 1 | 2 | 1.01: 1.2; 1.02: 0.6; 1.04: 1.1; 1.05: 1.3535; 1.06: 2.9492; 1.07: NA; 1.08: 1.2 | [6 empty] | 12
| 1 | 3 | 1.01: 1.8; 1.02: 0.6; 1.04: 1.1; 1.05: 1.2974; 1.06: 2.3565; 1.07: NA; 1.08: 1.2 | [6 empty] | 16
| 1 | 4 | 1.01: 1.2; 1.02: 0.8; 1.04: 1; 1.05: 1.3441; 1.06: 1.708; 1.07: NA; 1.08: 1.2 | [6 empty] | 1.1395
| 1 | 5 | 1.01: 1.6; 1.02: 0.7; 1.04: 1; 1.05: 1.2866; 1.06: 2.9194; 1.07: NA; 1.08: 1.2 | [6 empty] | 18
| 1 | 6 | 1.01: 1.8; 1.02: 0.6; 1.04: 1; 1.05: 1.345; 1.06: 1.9846; 1.07: NA; 1.08: 1.2
| Mean |  | 1.01: 1.4667; 1.02: 0.68333; 1.04: 1.0333; 1.05: 1.3309; 1.06: 2.2511; 1.08: 1.1833
| Median |  | 1.01: 1.4; 1.02: 0.65; 1.04: 1; 1.05: 1.3446; 1.06: 2.1705; 1.08: 1.2
| Std Dev. |  | 1.01: 0.30111; 1.02: 0.098319; 1.04: 0.05164; 1.05: 0.030819; 1.06: 0.5916; 1.08: 0.040825
| Rel.Std.Dev. |  | 1.01: 20.53%; 1.02: 14.39%; 1.04: 4.997%; 1.05: 2.316%; 1.06: 26.28%; 1.08: 3.45%
| PDM3 |  | 1.01: 28.71%; 1.02: -40.03%; 1.04: -9.318%; 1.05: 16.8%; 1.06: 97.54%; 1.08: 3.845%
| Z-Score (Absolute) |  | 1.01: 0.65; 1.02: 1.79; 1.04: 0.7; 1.05: 0.23; 1.06: 3.09; 1.07: NA; 1.08: 0.23
| Analytical results for Tb in OREAS 628 (Certified Value 0.72 ppm) | [24 empty] | Certified
Tb | Round | Replicate | 1.01: Lab; 1.02: Lab; 1.04: Lab; 1.05: Lab; 1.06: Lab; 1.07: Lab; 1.08: Lab; 1.09: Lab | [6 empty] | 1
| No | No | 1.01: 1.02; 1.02: 1.09; 1.04: 1.10; 1.05: 1.13; 1.06: 1.19; 1.07: 1.20; 1.08: 1.22; 1.09: 1.23 | [6 empty] | ppm
|  |  | 1.01: PF*OES/MS; 1.02: PF*OES/MS; 1.04: PF*MS; 1.05: PF*OES/MS; 1.06: BF*MS; 1.07: PF*MS; 1.08: PF*MS; 1.09: PF*MS | [6 empty] | 2
3
| 1 | 1 | 1.01: 0.8; 1.02: 0.7; 1.04: 0.7; 1.05: 0.75794; 1.06: 0.748; 1.07: < 2; 1.08: 0.67918; 1.09: 0.75 | [6 empty] | 1
| 1 | 2 | 1.01: 0.7; 1.02: 0.66; 1.04: 0.7; 1.05: 0.73124; 1.06: 0.732; 1.07: < 2; 1.08: 0.64802; 1.09: 0.8 | [6 empty] | 35
| 1 | 3 | 1.01: 0.8; 1.02: 0.63; 1.04: 0.7; 1.05: 0.70795; 1.06: 0.751; 1.07: < 2; 1.08: 0.69025; 1.09: 0.8 | [6 empty] | 16
| 1 | 4 | 1.01: 0.6; 1.02: 0.67; 1.04: 0.8; 1.05: 0.7644; 1.06: 0.746; 1.07: < 2; 1.08: 0.66386; 1.09: 0.78 | [6 empty] | 0.72422
| 1 | 5 | 1.01: 0.8; 1.02: 0.69; 1.04: 0.6; 1.05: 0.81298; 1.06: 0.756; 1.07: 4; 1.08: 0.70558; 1.09: 0.73 | [6 empty] | 161
| 1 | 6 | 1.01: 0.7; 1.02: 0.69; 1.04: 0.7; 1.05: 0.75579; 1.06: 0.743; 1.07: < 2; 1.08: 0.71412; 1.09: 0.81
| Mean |  | 1.01: 0.73333; 1.02: 0.67333; 1.04: 0.7; 1.05: 0.75505; 1.06: 0.746; 1.07: 4; 1.08: 0.6835; 1.09: 0.77833
| Median |  | 1.01: 0.75; 1.02: 0.68; 1.04: 0.7; 1.05: 0.75686; 1.06: 0.747; 1.07: 4; 1.08: 0.68472; 1.09: 0.79
| Std Dev. |  | 1.01: 0.08165; 1.02: 0.02582; 1.04: 0.063246; 1.05: 0.035319; 1.06: 0.0081731; 1.08: 0.025036; 1.09: 0.031885
| Rel.Std.Dev. |  | 1.01: 11.13%; 1.02: 3.835%; 1.04: 9.035%; 1.05: 4.678%; 1.06: 1.096%; 1.08: 3.663%; 1.09: 4.097%
| PDM3 |  | 1.01: 1.258%; 1.02: -7.027%; 1.04: -3.345%; 1.05: 4.257%; 1.06: 3.007%; 1.07: 452.3%; 1.08: -5.622%; 1.09: 7.472%
| Z-Score (Absolute) |  | 1.01: 0.11; 1.02: 1.14; 1.04: 0.68; 1.05: 0.26; 1.06: 0.11; 1.07: 13.09; 1.08: 0.97; 1.09: 0.67
| Analytical results for Te in OREAS 628 (Indicative Value < 1 ppm) | [24 empty] | Indicative
Te | Round | Replicate | 1.01: Lab; 1.02: Lab; 1.04: Lab | [6 empty] | 1
| No | No | 1.01: 1.02; 1.02: 1.09; 1.04: 1.15 | [6 empty] | ppm
|  |  | 1.01: PF*OES/MS; 1.02: PF*OES/MS; 1.04: PF*MS | [6 empty] | 2
2
| 1 | 1 | 1.01: < 6; 1.02: < 5; 1.04: < 1 | [6 empty] | 1
| 1 | 2 | 1.01: < 6; 1.02: < 5; 1.04: < 1 | [6 empty] | 13
| 1 | 3 | 1.01: 8; 1.02: < 5; 1.04: < 1 | [6 empty] | 16
| 1 | 4 | 1.01: < 6; 1.02: < 5; 1.04: < 1 | [6 empty] | < 1
| 1 | 5 | 1.01: 8; 1.02: < 5; 1.04: < 1 | [6 empty] | 19
| 1 | 6 | 1.01: 10; 1.02: < 5; 1.04: < 1
| Mean |  | 1.01: 8.6667
| Median |  | 1.01: 8
| Std Dev. |  | 1.01: 1.1547
| Rel.Std.Dev. |  | 1.01: 13.32%
PDM3
| Z-Score (Absolute) |  | 1.01: 1.12; 1.02: 0; 1.04: 0.67
| Analytical results for Th in OREAS 628 (Certified Value 14 ppm) | [24 empty] | Certified
Th | Round | Replicate | 1.01: Lab; 1.02: Lab; 1.04: Lab; 1.05: Lab; 1.06: Lab; 1.07: Lab; 1.08: Lab; 1.09: Lab; 1.10: Lab; 1.11: Lab | [6 empty] | 1
| No | No | 1.01: 1.02; 1.02: 1.09; 1.04: 1.10; 1.05: 1.13; 1.06: 1.15; 1.07: 1.16; 1.08: 1.17; 1.09: 1.19; 1.10: 1.20; 1.11: 1.23 | [6 empty] | ppm
|  |  | 1.01: PF*OES/MS; 1.02: PF*OES/MS; 1.04: PF*MS; 1.05: PF*OES/MS; 1.06: PF*MS; 1.07: PF*OES; 1.08: PF*OES/MS; 1.09: BF*MS; 1.10: PF*MS; 1.11: PF*MS | [6 empty] | 1
2
| 1 | 1 | 1.01: 13.3; 1.02: 12.8; 1.04: 14.4; 1.05: 13.9764; 1.06: 15.8946; 1.07: 13.7; 1.08: 15.8; 1.09: 13.567; 1.10: 14; 1.11: 13.8 | [6 empty] | 1
| 1 | 2 | 1.01: 11.9; 1.02: 12.2; 1.04: 14.8; 1.05: 14.2843; 1.06: 15.1084; 1.07: 13.7; 1.08: 15.5; 1.09: 13.008; 1.10: 14; 1.11: 14.1 | [6 empty] | 37
| 1 | 3 | 1.01: 13.1; 1.02: 12.2; 1.04: 14.9; 1.05: 13.6381; 1.06: 15.4428; 1.07: 13.5; 1.08: 15.6; 1.09: 13.559; 1.10: 13; 1.11: 13.7 | [6 empty] | 16
| 1 | 4 | 1.01: 11.7; 1.02: 13; 1.04: 14.6; 1.05: 14.1947; 1.06: 15.2751; 1.07: 13.7; 1.08: 15.6; 1.09: 13.612; 1.10: 14; 1.11: 13.3 | [6 empty] | 13.9868
| 1 | 5 | 1.01: 13; 1.02: 13.9; 1.04: 14.7; 1.05: 12.9371; 1.06: 15.8545; 1.07: 13.8; 1.08: 16.3; 1.09: 13.598; 1.10: 15; 1.11: 13.9 | [6 empty] | 162
| 1 | 6 | 1.01: 12.5; 1.02: 12.6; 1.04: 13.9; 1.05: 13.4359; 1.06: 15.4596; 1.07: 13.7; 1.08: 15.4; 1.09: 13.604; 1.10: 14; 1.11: 14.3
| Mean |  | 1.01: 12.5833; 1.02: 12.7833; 1.04: 14.55; 1.05: 13.7444; 1.06: 15.5058; 1.07: 13.6833; 1.08: 15.7; 1.09: 13.4913; 1.10: 14; 1.11: 13.85
| Median |  | 1.01: 12.75; 1.02: 12.7; 1.04: 14.65; 1.05: 13.8072; 1.06: 15.4512; 1.07: 13.7; 1.08: 15.6; 1.09: 13.5825; 1.10: 14; 1.11: 13.85
| Std Dev. |  | 1.01: 0.66458; 1.02: 0.63377; 1.04: 0.36194; 1.05: 0.51115; 1.06: 0.31305; 1.07: 0.098319; 1.08: 0.32249; 1.09: 0.23772; 1.10: 0.63246; 1.11: 0.34496
| Rel.Std.Dev. |  | 1.01: 5.281%; 1.02: 4.958%; 1.04: 2.488%; 1.05: 3.719%; 1.06: 2.019%; 1.07: 0.7185%; 1.08: 2.054%; 1.09: 1.762%; 1.10: 4.518%; 1.11: 2.491%
| PDM3 |  | 1.01: -10.03%; 1.02: -8.604%; 1.04: 4.026%; 1.05: -1.733%; 1.06: 10.86%; 1.07: -2.17%; 1.08: 12.25%; 1.09: -3.543%; 1.10: 0.0942%; 1.11: -0.9782%
| Z-Score (Absolute) |  | 1.01: 1.55; 1.02: 1.29; 1.04: 0.96; 1.05: 0.07; 1.06: 2.18; 1.07: 0.15; 1.08: 2.42; 1.09: 0.39; 1.10: 0.26; 1.11: 0.07
| Analytical results for Ti in OREAS 628 (Certified Value 0.148 wt.%) | [24 empty] | Certified
Ti | Round | Replicate | Lab | Lab | Lab | Lab | Lab | Lab | Lab | Lab | Lab | Lab | Lab | Lab | Lab | Lab | Lab | Lab | Lab | Lab | Lab | Lab | Lab |  |  | 1
| No | No | 1.01 | 1.02 | 1.03 | 1.04 | 1.05 | 1.06 | 1.07 | 1.08 | 1.09 | 1.10 | 1.11 | 1.12 | 1.13 | 1.15 | 1.16 | 1.17 | 1.20 | 1.23 | 1.25 | 1.26 | 1.27 |  |  | wt.%
|  |  | PF*OES/MS | PF*OES/MS | PF*OES | PF*OES | PF*OES | PF*OES | PF*OES | PF*OES | PF*OES/MS | PF*OES | PF*OES | PF*OES | PF*OES/MS | PF*OES | PF*OES | PF*OES/MS | PF*MS | PF*OES | PF*OES | PF*OES | PF*OES |  |  | 3
3
| 1 | 1 | 0.16 | 0.15 | 0.15 | 0.144 | 0.15 | 0.15 | 0.144 | 0.15 | 0.15 | 0.14 | 0.14 | 0.15 | 0.15448 | 0.14014 | 0.14 | 0.147 | 0.1456 | 0.15 | 0.15 | 0.14 | 0.15 |  |  | 1
| 1 | 2 | 0.16 | 0.15 | 0.15 | 0.15 | 0.138 | 0.144 | 0.144 | 0.15 | 0.15 | 0.14 | 0.14 | 0.15 | 0.15521 | 0.13841 | 0.14 | 0.149 | 0.1521 | 0.15 | 0.15 | 0.14 | 0.15 |  |  | 38
| 1 | 3 | 0.16 | 0.15 | 0.15 | 0.144 | 0.144 | 0.144 | 0.144 | 0.144 | 0.15 | 0.15 | 0.14 | 0.15 | 0.15404 | 0.1584 | 0.14 | 0.147 | 0.1465 | 0.14 | 0.15 | 0.14 | 0.16 |  |  | 16
| 1 | 4 | 0.16 | 0.15 | 0.15 | 0.144 | 0.15 | 0.144 | 0.144 | 0.174 | 0.15 | 0.14 | 0.14 | 0.15 | 0.15366 | 0.14424 | 0.14 | 0.148 | 0.1533 | 0.15 | 0.16 | 0.14 | 0.16 |  |  | 0.14812
| 1 | 5 | 0.16 | 0.14 | 0.16 | 0.144 | 0.156 | 0.15 | 0.222 | 0.168 | 0.15 | 0.14 | 0.15 | 0.15 | 0.156 | 0.15535 | 0.13 | 0.147 | 0.1537 | 0.15 | 0.16 | 0.14 | 0.15 |  |  | 163
| 1 | 6 | 0.16 | 0.15 | 0.16 | 0.144 | 0.144 | 0.144 | 0.138 | 0.174 | 0.15 | 0.14 | 0.14 | 0.14 | 0.15477 | 0.14623 | 0.14 | 0.145 | 0.1493 | 0.15 | 0.16 | 0.14 | 0.15
| Mean |  | 0.16 | 0.14833 | 0.15333 | 0.145 | 0.147 | 0.146 | 0.156 | 0.16 | 0.15 | 0.14167 | 0.14167 | 0.14833 | 0.15469 | 0.14713 | 0.13833 | 0.14717 | 0.15008 | 0.14833 | 0.155 | 0.14 | 0.15333
| Median |  | 0.16 | 0.15 | 0.15 | 0.144 | 0.147 | 0.144 | 0.144 | 0.159 | 0.15 | 0.14 | 0.14 | 0.15 | 0.15462 | 0.14523 | 0.14 | 0.147 | 0.1507 | 0.15 | 0.155 | 0.14 | 0.15
| Std Dev. |  | 0 | 0.0040825 | 0.005164 | 0.0024495 | 0.0062929 | 0.0030984 | 0.032422 | 0.013506 | 0 | 0.0040825 | 0.0040825 | 0.0040825 | 0.00083967 | 0.0081077 | 0.0040825 | 0.0013292 | 0.0034942 | 0.0040825 | 0.0054772 | 0 | 0.005164
| Rel.Std.Dev. |  | 0% | 2.752% | 3.368% | 1.689% | 4.281% | 2.122% | 20.78% | 8.441% | 0% | 2.882% | 2.882% | 2.752% | 0.5428% | 5.511% | 2.951% | 0.9032% | 2.328% | 2.752% | 3.534% | 0% | 3.368%
| PDM3 |  | 8.019% | 0.1423% | 3.518% | -2.108% | -0.7579% | -1.433% | 5.318% | 8.019% | 1.267% | -4.358% | -4.358% | 0.1423% | 4.435% | -0.6708% | -6.609% | -0.6453% | 1.324% | 0.1423% | 4.643% | -5.484% | 3.518%
| Z-Score (Absolute) |  | 1.57 | 0 | 0.67 | 0.47 | 0.2 | 0.33 | 1.02 | 1.55 | 0.22 | 0.9 | 0.9 | 0 | 0.86 | 0.16 | 1.35 | 0.16 | 0.24 | 0 | 0.9 | 1.12 | 0.67
| Analytical results for Tl in OREAS 628 (Certified Value 4.14 ppm) | [24 empty] | Certified
Tl | Round | Replicate | 1.01: Lab; 1.02: Lab; 1.03: Lab; 1.04: Lab; 1.05: Lab; 1.06: Lab; 1.07: Lab |  |  | 1
| No | No | 1.01: 1.02; 1.02: 1.09; 1.03: 1.10; 1.04: 1.15; 1.05: 1.16; 1.06: 1.17; 1.07: 1.23 |  |  | ppm
|  |  | 1.01: PF*OES/MS; 1.02: PF*OES/MS; 1.03: PF*MS; 1.04: PF*MS; 1.05: PF*OES; 1.06: PF*OES/MS; 1.07: PF*MS |  |  | 2
3
| 1 | 1 | 1.01: 4.3; 1.02: 4; 1.03: 4.3; 1.04: 3.9702; 1.05: < 5; 1.06: 4.64; 1.07: 3.8 |  |  | 1
| 1 | 2 | 1.01: 4.3; 1.02: 3.7; 1.03: 4.3; 1.04: 4.1231; 1.05: < 5; 1.06: 4.41; 1.07: 3.8 |  |  | 0
| 1 | 3 | 1.01: 4.1; 1.02: 3.8; 1.03: 4.6; 1.04: 4.2193; 1.05: < 5; 1.06: 4.4; 1.07: 3.9 |  |  | 16
| 1 | 4 | 1.01: 4.1; 1.02: 3.9; 1.03: 4.5; 1.04: 4.2113; 1.05: < 5; 1.06: 4.59; 1.07: 3.8 |  |  | 4.1426
| 1 | 5 | 1.01: 4.1; 1.02: 4.2; 1.03: 4.5; 1.04: 3.9968; 1.05: < 5; 1.06: 4.43; 1.07: 3.9 |  |  | 164
| 1 | 6 | 1.01: 3.7; 1.02: 3.9; 1.03: 4.3; 1.04: 4.0615; 1.05: < 5; 1.06: 4.28; 1.07: 4
| Mean |  | 1.01: 4.1; 1.02: 3.9167; 1.03: 4.4167; 1.04: 4.097; 1.06: 4.4583; 1.07: 3.8667
| Median |  | 1.01: 4.1; 1.02: 3.9; 1.03: 4.4; 1.04: 4.0923; 1.06: 4.42; 1.07: 3.85
| Std Dev. |  | 1.01: 0.21909; 1.02: 0.17224; 1.03: 0.13292; 1.04: 0.10591; 1.06: 0.13318; 1.07: 0.08165
| Rel.Std.Dev. |  | 1.01: 5.344%; 1.02: 4.398%; 1.03: 3.009%; 1.04: 2.585%; 1.06: 2.987%; 1.07: 2.112%
| PDM3 |  | 1.01: -1.027%; 1.02: -5.453%; 1.03: 6.617%; 1.04: -1.099%; 1.06: 7.623%; 1.07: -6.66%
| Z-Score (Absolute) |  | 1.01: 0.01; 1.02: 0.53; 1.03: 0.94; 1.04: 0; 1.05: 4.67; 1.06: 1.06; 1.07: 0.67
| Analytical results for Tm in OREAS 628 (Certified Value 0.14 ppm) | [24 empty] | Certified
Tm | Round | Replicate | 1.01: Lab; 1.02: Lab; 1.03: Lab; 1.04: Lab; 1.05: Lab; 1.06: Lab; 1.07: Lab |  |  | 1
| No | No | 1.01: 1.02; 1.02: 1.09; 1.03: 1.10; 1.04: 1.13; 1.05: 1.19; 1.06: 1.20; 1.07: 1.23 |  |  | ppm
|  |  | 1.01: PF*OES/MS; 1.02: PF*OES/MS; 1.03: PF*MS; 1.04: PF*OES/MS; 1.05: BF*MS; 1.06: PF*MS; 1.07: PF*MS |  |  | 2
2
| 1 | 1 | 1.01: 0.2; 1.02: 0.15; 1.03: 0.2; 1.04: 0.15216; 1.05: 0.138; 1.06: < 2; 1.07: 0.14 |  |  | 1
| 1 | 2 | 1.01: 0.1; 1.02: 0.14; 1.03: 0.2; 1.04: 0.16707; 1.05: 0.135; 1.06: < 2; 1.07: 0.16 |  |  | 9
| 1 | 3 | 1.01: 0.1; 1.02: 0.14; 1.03: 0.2; 1.04: 0.13263; 1.05: 0.137; 1.06: < 2; 1.07: 0.15 |  |  | 16
| 1 | 4 | 1.01: 0.1; 1.02: 0.13; 1.03: 0.2; 1.04: 0.13846; 1.05: 0.134; 1.06: < 2; 1.07: 0.16 |  |  | 0.14359
| 1 | 5 | 1.01: 0.2; 1.02: 0.14; 1.03: 0.1; 1.04: 0.13348; 1.05: 0.139; 1.06: < 2; 1.07: 0.16 |  |  | 165
| 1 | 6 | 1.01: 0.1; 1.02: 0.15; 1.03: 0.2; 1.04: 0.17598; 1.05: 0.135; 1.06: < 2; 1.07: 0.17
| Mean |  | 1.01: 0.13333; 1.02: 0.14167; 1.03: 0.18333; 1.04: 0.14996; 1.05: 0.13633; 1.07: 0.15667
| Median |  | 1.01: 0.1; 1.02: 0.14; 1.03: 0.2; 1.04: 0.14531; 1.05: 0.136; 1.07: 0.16
| Std Dev. |  | 1.01: 0.05164; 1.02: 0.0075277; 1.03: 0.040825; 1.04: 0.018324; 1.05: 0.0019664; 1.07: 0.010328
| Rel.Std.Dev. |  | 1.01: 38.73%; 1.02: 5.314%; 1.03: 22.27%; 1.04: 12.22%; 1.05: 1.442%; 1.07: 6.592%
| PDM3 |  | 1.01: -7.145%; 1.02: -1.341%; 1.03: 27.68%; 1.04: 4.436%; 1.05: -5.055%; 1.07: 9.105%
| Z-Score (Absolute) |  | 1.01: 0.82; 1.02: 0.41; 1.03: 1.65; 1.04: 0; 1.05: 0.67; 1.06: 42.06; 1.07: 0.33
| Analytical results for U in OREAS 628 (Certified Value 5.19 ppm) | [24 empty] | Certified
U | Round | Replicate | 1.01: Lab; 1.02: Lab; 1.03: Lab; 1.04: Lab; 1.05: Lab; 1.06: Lab; 1.07: Lab; 1.08: Lab; 1.09: Lab |  |  | 1
| No | No | 1.01: 1.02; 1.02: 1.09; 1.03: 1.10; 1.04: 1.13; 1.05: 1.15; 1.06: 1.17; 1.07: 1.19; 1.08: 1.20; 1.09: 1.23 |  |  | ppm
|  |  | 1.01: PF*OES/MS; 1.02: PF*OES/MS; 1.03: PF*MS; 1.04: PF*OES/MS; 1.05: PF*MS; 1.06: PF*OES/MS; 1.07: BF*MS; 1.08: PF*MS; 1.09: PF*MS |  |  | 2
3
| 1 | 1 | 1.01: 4.9; 1.02: 4.7; 1.03: 5.2; 1.04: 5.2661; 1.05: 5.6648; 1.06: 5.68; 1.07: 4.884; 1.08: 7; 1.09: 5.36 |  |  | 1
| 1 | 2 | 1.01: 4.5; 1.02: 4.5; 1.03: 5.3; 1.04: 5.1626; 1.05: 5.4912; 1.06: 5.74; 1.07: 4.886; 1.08: 6; 1.09: 5.55 |  |  | 40
| 1 | 3 | 1.01: 4.8; 1.02: 4.6; 1.03: 5.3; 1.04: 5.0429; 1.05: 5.5283; 1.06: 5.59; 1.07: 4.865; 1.08: 6; 1.09: 5.43 |  |  | 16
| 1 | 4 | 1.01: 4.4; 1.02: 5; 1.03: 5.5; 1.04: 5.0511; 1.05: 5.4992; 1.06: 5.82; 1.07: 4.888; 1.08: 6; 1.09: 5.28 |  |  | 5.193
| 1 | 5 | 1.01: 4.9; 1.02: 5.2; 1.03: 5.5; 1.04: 5.1137; 1.05: 5.6505; 1.06: 5.86; 1.07: 4.793; 1.08: 6; 1.09: 5.44 |  |  | 166
| 1 | 6 | 1.01: 4.7; 1.02: 4.8; 1.03: 5.3; 1.04: 5.1077; 1.05: 5.4883; 1.06: 5.67; 1.07: 4.883; 1.08: 6; 1.09: 5.48
| Mean |  | 1.01: 4.7; 1.02: 4.8; 1.03: 5.35; 1.04: 5.124; 1.05: 5.5537; 1.06: 5.7267; 1.07: 4.8665; 1.08: 6.1667; 1.09: 5.4233
| Median |  | 1.01: 4.75; 1.02: 4.75; 1.03: 5.3; 1.04: 5.1107; 1.05: 5.5137; 1.06: 5.71; 1.07: 4.8835; 1.08: 6; 1.09: 5.435
| Std Dev. |  | 1.01: 0.20976; 1.02: 0.26077; 1.03: 0.12247; 1.04: 0.082392; 1.05: 0.081869; 1.06: 0.10073; 1.07: 0.036947; 1.08: 0.40825; 1.09: 0.09395
| Rel.Std.Dev. |  | 1.01: 4.463%; 1.02: 5.433%; 1.03: 2.289%; 1.04: 1.608%; 1.05: 1.474%; 1.06: 1.759%; 1.07: 0.7592%; 1.08: 6.62%; 1.09: 1.732%
| PDM3 |  | 1.01: -9.494%; 1.02: -7.568%; 1.03: 3.023%; 1.04: -1.328%; 1.05: 6.945%; 1.06: 10.28%; 1.07: -6.288%; 1.08: 18.75%; 1.09: 4.435%
| Z-Score (Absolute) |  | 1.01: 1.05; 1.02: 0.86; 1.03: 0.22; 1.04: 0.22; 1.05: 0.62; 1.06: 0.96; 1.07: 0.73; 1.08: NA; 1.09: 0.37
Results from laboratory 1.20 were removed due to their 1 ppm reading resolution.
| Analytical results for V in OREAS 628 (Certified Value 18.3 ppm) | [24 empty] | Certified
V | Round | Replicate | Lab | Lab | Lab | Lab | Lab | Lab | Lab | Lab | Lab | Lab | Lab | Lab | Lab | [10 empty] | 1
| No | No | 1.01 | 1.02 | 1.03 | 1.09 | 1.12 | 1.13 | 1.15 | 1.16 | 1.17 | 1.20 | 1.23 | 1.25 | 1.26 | [10 empty] | ppm
|  |  | PF*OES/MS | PF*OES/MS | PF*OES | PF*OES/MS | PF*OES | PF*OES/MS | PF*OES | PF*OES | PF*OES/MS | PF*MS | PF*OES | PF*OES | PF*OES | [10 empty] | 1
1
| 1 | 1 | 20 | 18 | < 100 | 20 | < 20 | < 20 | < 20 | 25.4 | 10 | NA | 15 | 15 | 20 | [10 empty] | 1
| 1 | 2 | 20 | 18 | < 100 | 20 | < 20 | < 20 | < 20 | 26 | 10 | NA | 14 | 15 | 20 | [10 empty] | 23
| 1 | 3 | 20 | 18 | < 100 | 18 | < 20 | < 20 | < 20 | 25.9 | 10 | NA | 15 | 15 | 20 | [10 empty] | 16
| 1 | 4 | 20 | 20 | < 100 | 18 | < 20 | < 20 | < 20 | 26 | 10 | NA | 16 | 15 | 20 | [10 empty] | 18.3002
| 1 | 5 | 20 | 17 | < 100 | 18 | < 20 | < 20 | < 20 | 27.1 | 10 | NA | 16 | 16 | 20 | [10 empty] | 167
| 1 | 6 | 19 | 11 | < 100 | 18 | < 20 | 20.0374 | 20.531 | 26.9 | 10 | NA | 18 | 15 | 20
| Mean |  | 1.01: 19.8333; 1.02: 17; 1.04: 18.6667; 1.06: 20.0374; 1.07: 20.531; 1.08: 26.2167; 1.09: 10; 1.11: 15.6667; 1.12: 15.1667; 1.13: 20
| Median |  | 1.01: 20; 1.02: 18; 1.04: 18; 1.06: 20.0374; 1.07: 20.531; 1.08: 26; 1.09: 10; 1.11: 15.5; 1.12: 15; 1.13: 20
| Std Dev. |  | 1.01: 0.40825; 1.02: 3.0984; 1.04: 1.0328; 1.08: 0.64936; 1.09: 0; 1.11: 1.3663; 1.12: 0.40825; 1.13: 0
| Rel.Std.Dev. |  | 1.01: 2.058%; 1.02: 18.23%; 1.04: 5.533%; 1.08: 2.477%; 1.09: 0%; 1.11: 8.721%; 1.12: 2.692%; 1.13: 0%
| PDM3 |  | 1.01: 8.377%; 1.02: -7.105%; 1.04: 2.002%; 1.06: 9.492%; 1.07: 12.19%; 1.08: 43.26%; 1.09: -45.36%; 1.11: -14.39%; 1.12: -17.12%; 1.13: 9.288%
| Z-Score (Absolute) |  | 0.7 | 0.23 | 5.8 | 0.51 | 0.96 | 0.67 | 0.66 | 1.78 | 0.96 | NA | 0 | 0.08 | NA
Results from laboratory 1.26 were removed due to their 10 ppm reading resolution.
| Analytical results for W in OREAS 628 (Certified Value 3.25 ppm) | [24 empty] | Certified
W | Round | Replicate | 1.01: Lab; 1.02: Lab; 1.03: Lab; 1.04: Lab; 1.05: Lab; 1.06: Lab; 1.07: Lab; 1.08: Lab; 1.09: Lab; 1.10: Lab; 1.11: Lab |  |  | 1
| No | No | 1.01: 1.01; 1.02: 1.02; 1.03: 1.03; 1.04: 1.09; 1.05: 1.10; 1.06: 1.15; 1.07: 1.16; 1.08: 1.20; 1.09: 1.23; 1.10: 1.25; 1.11: 1.26 |  |  | ppm
|  |  | 1.01: PF*OES/MS; 1.02: PF*OES/MS; 1.03: PF*OES; 1.04: PF*OES/MS; 1.05: PF*MS; 1.06: PF*MS; 1.07: PF*OES; 1.08: PF*MS; 1.09: PF*MS; 1.10: PF*OES; 1.11: PF*OES |  |  | 2
2
| 1 | 1 | 1.01: 105; 1.02: 2.8; 1.03: < 100; 1.04: < 5; 1.05: 3; 1.06: 3.5685; 1.07: < 5; 1.08: 4; 1.09: 3; 1.10: < 50; 1.11: < 50 |  |  | 1
| 1 | 2 | 1.01: 102; 1.02: 3.1; 1.03: < 100; 1.04: < 5; 1.05: 3; 1.06: 3.5714; 1.07: < 5; 1.08: 2; 1.09: 4; 1.10: < 50; 1.11: < 50 |  |  | 42
| 1 | 3 | 1.01: 105; 1.02: 3.5; 1.03: < 100; 1.04: < 5; 1.05: 3; 1.06: 3.4805; 1.07: < 5; 1.08: 3; 1.09: 3; 1.10: < 50; 1.11: < 50 |  |  | 16
| 1 | 4 | 1.01: 102; 1.02: 3.4; 1.03: < 100; 1.04: < 5; 1.05: 3; 1.06: 3.4738; 1.07: < 5; 1.08: 6; 1.09: 3; 1.10: < 50; 1.11: < 50 |  |  | 3.2479
| 1 | 5 | 1.01: 101; 1.02: 3.3; 1.03: < 100; 1.04: < 5; 1.05: 3; 1.06: 3.5318; 1.07: < 5; 1.08: 5; 1.09: 3; 1.10: < 50; 1.11: < 50 |  |  | 168
| 1 | 6 | 1.01: 101; 1.02: 2.7; 1.03: < 100; 1.04: < 5; 1.05: 3; 1.06: 3.6102; 1.07: < 5; 1.08: 3; 1.09: 3; 1.10: < 50; 1.11: < 50
| Mean |  | 1.01: 102.6667; 1.02: 3.1333; 1.05: 3; 1.06: 3.5393; 1.08: 3.8333; 1.09: 3.1667
| Median |  | 1.01: 102; 1.02: 3.2; 1.05: 3; 1.06: 3.5501; 1.08: 3.5; 1.09: 3
| Std Dev. |  | 1.01: 1.8619; 1.02: 0.3266; 1.05: 0; 1.06: 0.054254; 1.08: 1.472; 1.09: 0.40825
| Rel.Std.Dev. |  | 1.01: 1.814%; 1.02: 10.42%; 1.05: 0%; 1.06: 1.533%; 1.08: 38.4%; 1.09: 12.89%
| PDM3 |  | 1.01: 3061%; 1.02: -3.527%; 1.05: -7.632%; 1.06: 8.974%; 1.08: 18.03%; 1.09: -2.5%
| Z-Score (Absolute) |  | 1.01: 64.31; 1.02: 0.26; 1.03: 30.14; 1.04: 0.67; 1.05: 0.35; 1.06: 0; 1.07: 0.67; 1.08: 0.19; 1.09: 0.24; 1.10: 13.92; 1.11: 13.92
| Analytical results for Y in OREAS 628 (Certified Value 15.4 ppm) | [24 empty] | Certified
Y | Round | Replicate | 1.01: Lab; 1.02: Lab; 1.03: Lab; 1.04: Lab; 1.05: Lab; 1.06: Lab; 1.07: Lab; 1.08: Lab; 1.09: Lab; 1.10: Lab; 1.11: Lab; 1.12: Lab |  |  | 1
| No | No | 1.01: 1.01; 1.02: 1.02; 1.03: 1.09; 1.04: 1.10; 1.05: 1.13; 1.06: 1.15; 1.07: 1.17; 1.08: 1.19; 1.09: 1.20; 1.10: 1.23; 1.11: 1.25; 1.12: 1.26 |  |  | ppm
|  |  | 1.01: PF*OES/MS; 1.02: PF*OES/MS; 1.03: PF*OES/MS; 1.04: PF*MS; 1.05: PF*OES/MS; 1.06: PF*MS; 1.07: PF*OES/MS; 1.08: BF*MS; 1.09: PF*MS; 1.10: PF*MS; 1.11: PF*OES; 1.12: PF*OES |  |  | 1
2
| 1 | 1 | 1.01: 17; 1.02: 15.8; 1.03: 15.1; 1.04: 15.3; 1.05: 15.5437; 1.06: 17.2417; 1.07: 16.2; 1.08: 14.638; 1.09: 24; 1.10: 14.6; 1.11: 13; 1.12: 15 |  |  | 1
| 1 | 2 | 1.01: 17; 1.02: 12.7; 1.03: 14.5; 1.04: 14.9; 1.05: 15.8423; 1.06: 16.7388; 1.07: 16.1; 1.08: 14.609; 1.09: 16; 1.10: 15.6; 1.11: 13; 1.12: 15 |  |  | 43
| 1 | 3 | 1.01: 17; 1.02: 15; 1.03: 14.5; 1.04: 15.3; 1.05: 15.4482; 1.06: 16.5346; 1.07: 16.4; 1.08: 14.625; 1.09: 34; 1.10: 15.1; 1.11: 13; 1.12: 15 |  |  | 16
| 1 | 4 | 1.01: 17; 1.02: 12.9; 1.03: 14.3; 1.04: 15.4; 1.05: 16.0118; 1.06: 16.4104; 1.07: 16.2; 1.08: 14.675; 1.09: 17; 1.10: 14.9; 1.11: 13; 1.12: 15 |  |  | 15.3676
| 1 | 5 | 1.01: 16; 1.02: 15.9; 1.03: 14.9; 1.04: 15.3; 1.05: 16.0168; 1.06: 17.0322; 1.07: 16.8; 1.08: 14.787; 1.09: 47; 1.10: 15; 1.11: 14; 1.12: 15 |  |  | 169
| 1 | 6 | 1.01: 17; 1.02: 14.4; 1.03: 14.5; 1.04: 14.9; 1.05: 15.6371; 1.06: 17.2879; 1.07: 16.2; 1.08: 17.726; 1.09: 27; 1.10: 15.2; 1.11: 14; 1.12: 15
| Mean |  | 1.01: 16.8333; 1.02: 14.45; 1.03: 14.6333; 1.04: 15.1833; 1.05: 15.75; 1.06: 16.8743; 1.07: 16.3167; 1.08: 15.1767; 1.09: 27.5; 1.10: 15.0667; 1.11: 13.3333; 1.12: 15
| Median |  | 1.01: 17; 1.02: 14.7; 1.03: 14.5; 1.04: 15.3; 1.05: 15.7397; 1.06: 16.8855; 1.07: 16.2; 1.08: 14.6565; 1.09: 25.5; 1.10: 15.05; 1.11: 13; 1.12: 15
| Std Dev. |  | 1.01: 0.40825; 1.02: 1.3925; 1.03: 0.30111; 1.04: 0.22286; 1.05: 0.24274; 1.06: 0.36877; 1.07: 0.25626; 1.08: 1.2505; 1.09: 11.6404; 1.10: 0.33267; 1.11: 0.5164; 1.12: 0
| Rel.Std.Dev. |  | 1.01: 2.425%; 1.02: 9.637%; 1.03: 2.058%; 1.04: 1.468%; 1.05: 1.541%; 1.06: 2.185%; 1.07: 1.571%; 1.08: 8.24%; 1.09: 42.33%; 1.10: 2.208%; 1.11: 3.873%; 1.12: 0%
| PDM3 |  | 1.01: 9.538%; 1.02: -5.971%; 1.03: -4.778%; 1.04: -1.199%; 1.05: 2.488%; 1.06: 9.804%; 1.07: 6.176%; 1.08: -1.243%; 1.09: 78.95%; 1.10: -1.958%; 1.11: -13.24%; 1.12: -2.392%
| Z-Score (Absolute) |  | 1.01: NA; 1.02: 0.88; 1.03: 0.66; 1.04: 0; 1.05: 0.69; 1.06: 2.05; 1.07: 1.37; 1.08: 0; 1.09: NA; 1.10: 0.14; 1.11: NA; 1.12: NA
Results from laboratories 1.01, 1.20, 1.25 and 1.26 were removed due to their 1 ppm reading resolution.
| Analytical results for Yb in OREAS 628 (Certified Value 0.87 ppm) | [24 empty] | Certified
Yb | Round | Replicate | 1.01: Lab; 1.02: Lab; 1.03: Lab; 1.04: Lab; 1.05: Lab; 1.06: Lab; 1.07: Lab; 1.08: Lab |  |  | 1
| No | No | 1.01: 1.02; 1.02: 1.09; 1.03: 1.10; 1.04: 1.13; 1.05: 1.19; 1.06: 1.20; 1.07: 1.22; 1.08: 1.23 |  |  | ppm
|  |  | 1.01: PF*OES/MS; 1.02: PF*OES/MS; 1.03: PF*MS; 1.04: PF*OES/MS; 1.05: BF*MS; 1.06: PF*MS; 1.07: PF*MS; 1.08: PF*MS |  |  | 2
3
| 1 | 1 | 1.01: 1.2; 1.02: 0.9; 1.03: 0.8; 1.04: 0.93582; 1.05: 0.927; 1.06: < 2; 1.07: 0.74914; 1.08: 0.8 |  |  | 1
| 1 | 2 | 1.01: 0.9; 1.02: 0.8; 1.03: 0.9; 1.04: 0.98485; 1.05: 0.872; 1.06: < 2; 1.07: 0.7322; 1.08: 0.9 |  |  | 44
| 1 | 3 | 1.01: 1; 1.02: 0.9; 1.03: 0.8; 1.04: 0.88844; 1.05: 0.885; 1.06: < 2; 1.07: 0.75566; 1.08: 0.9 |  |  | 16
| 1 | 4 | 1.01: 0.8; 1.02: 0.9; 1.03: 0.8; 1.04: 0.97298; 1.05: 0.929; 1.06: < 2; 1.07: 0.76851; 1.08: 0.9 |  |  | 0.86734
| 1 | 5 | 1.01: 0.7; 1.02: 0.8; 1.03: 1; 1.04: 0.99391; 1.05: 0.935; 1.06: < 2; 1.07: 0.76246; 1.08: 0.9 |  |  | 170
| 1 | 6 | 1.01: 1; 1.02: 0.9; 1.03: 0.7; 1.04: 0.81696; 1.05: 0.932; 1.06: < 2; 1.07: 0.80725; 1.08: 0.9
| Mean |  | 1.01: 0.93333; 1.02: 0.86667; 1.03: 0.83333; 1.04: 0.93216; 1.05: 0.91333; 1.07: 0.76254; 1.08: 0.88333
| Median |  | 1.01: 0.95; 1.02: 0.9; 1.03: 0.8; 1.04: 0.9544; 1.05: 0.928; 1.07: 0.75906; 1.08: 0.9
| Std Dev. |  | 1.01: 0.17512; 1.02: 0.05164; 1.03: 0.10328; 1.04: 0.068487; 1.05: 0.027427; 1.07: 0.025228; 1.08: 0.040825
| Rel.Std.Dev. |  | 1.01: 18.76%; 1.02: 5.958%; 1.03: 12.39%; 1.04: 7.347%; 1.05: 3.003%; 1.07: 3.308%; 1.08: 4.622%
| PDM3 |  | 1.01: 7.609%; 1.02: -0.07737%; 1.03: -3.921%; 1.04: 7.474%; 1.05: 5.303%; 1.07: -12.08%; 1.08: 1.844%
| Z-Score (Absolute) |  | 1.01: 0.69; 1.02: 0.62; 1.03: 1.27; 1.04: 0.66; 1.05: 0.29; 1.06: 1.99; 1.07: 2.66; 1.08: 0.29
| Analytical results for Zn in OREAS 628 (Certified Value 1.05 wt.%) | [24 empty] | Certified
Zn | Round | Replicate | Lab | Lab | Lab | Lab | Lab | Lab | Lab | Lab | Lab | Lab | Lab | Lab | Lab | Lab | Lab | Lab | Lab | Lab | Lab | Lab | Lab | Lab |  | 1
| No | No | 1.01 | 1.02 | 1.03 | 1.04 | 1.05 | 1.06 | 1.07 | 1.08 | 1.09 | 1.10 | 1.11 | 1.12 | 1.15 | 1.16 | 1.17 | 1.19 | 1.20 | 1.23 | 1.25 | 1.26 | 1.27 | 1.28 |  | wt.%
|  |  | PF*OES/MS | PF*OES | PF*OES | PF*OES | PF*OES | PF*OES | PF*OES | PF*OES | PF*OES/MS | PF*OES | PF*OES | PF*OES | PF*OES | PF*OES | PF*OES/MS | BF*MS | PF*MS | PF*OES | PF*OES | PF*OES | PF*OES | PF*OES/MS |  | 2
3
| 1 | 1 | 1.08 | 1.03 | 1.1088 | 1.045 | 1.12 | 1.06 | 1.025 | 1.01 | 1.14 | 1.052 | 0.99 | 0.9754 | 1.0844 | > 1 | 1.02 | 1.0685 | 1.0858 | 0.98 | 1.1016 | 1.042 | 1.03 | 1.02 |  | 1
| 1 | 2 | 1.09 | 1.02 | 1.1591 | 1.05 | 1.04 | 1.055 | 1 | 1.02 | 1.13 | 1.0541 | 0.99 | 1.0051 | 1.1124 | > 1 | 1.02 | 1.0955 | 1.1037 | 0.99 | 1.1366 | 1.037 | 1.05 | 1.01 |  | 24
| 1 | 3 | 1.1 | 1.02 | 1.0951 | 1.04 | 1.03 | 1.045 | 1.01 | 1.025 | 1.12 | 1.0626 | 0.97 | 0.9661 | 1.1125 | > 1 | 1.03 | 1.0648 | 1.0718 | 1.02 | 1.1072 | 1.053 | 1.03 | 1.02 |  | 16
| 1 | 4 | 1.1 | 1.04 | 1.1576 | 1.05 | 1.05 | 1.04 | 1.025 | 1.055 | 0.981 | 1.0665 | 0.99 | 1.017 | 1.0763 | > 1 | 1.03 | 1.0778 | 1.0958 | 1.02 | 1.101 | 1.042 | 1.05 | 1.02 |  | 1.0508
| 1 | 5 | 1.09 | 1.02 | 1.1629 | 1.04 | 1.09 | 1.075 | 1.045 | 1.015 | 1 | 1.0377 | 1 | 0.9954 | 1.0784 | > 1 | 1.03 | 1.0504 | 1.0726 | 1 | 1.1189 | 1.053 | 1.03 | 1.01 |  | 171
| 1 | 6 | 1.1 | 1.03 | 1.1408 | 1.045 | 1.06 | 1.05 | 1.015 | 1.035 | 1.13 | 1.0426 | 0.97 | 0.9775 | 1.0891 | > 1 | 1.03 | 1.0754 | 1.0712 | 0.99 | 1.104 | 1.041 | 1.04 | 1.03
| Mean |  | 1.0933 | 1.0267 | 1.1374 | 1.045 | 1.065 | 1.0542 | 1.02 | 1.0267 | 1.0835 | 1.0526 | 0.985 | 0.98942 | 1.0922 |  | 1.0267 | 1.0721 | 1.0835 | 1 | 1.1116 | 1.0447 | 1.0383 | 1.0183
| Median |  | 1.095 | 1.025 | 1.1492 | 1.045 | 1.055 | 1.0525 | 1.02 | 1.0225 | 1.125 | 1.0531 | 0.99 | 0.98645 | 1.0868 |  | 1.03 | 1.0719 | 1.0792 | 0.995 | 1.1056 | 1.042 | 1.035 | 1.02
| Std Dev. |  | 0.008165 | 0.008165 | 0.028803 | 0.0044721 | 0.033912 | 0.012416 | 0.015492 | 0.01633 | 0.072564 | 0.011144 | 0.012247 | 0.01962 | 0.016343 |  | 0.005164 | 0.01502 | 0.01394 | 0.016733 | 0.013912 | 0.0067132 | 0.0098319 | 0.0075277
| Rel.Std.Dev. |  | 0.7468% | 0.7953% | 2.532% | 0.428% | 3.184% | 1.178% | 1.519% | 1.591% | 6.697% | 1.059% | 1.243% | 1.983% | 1.496% |  | 0.503% | 1.401% | 1.287% | 1.673% | 1.252% | 0.6426% | 0.9469% | 0.7392%
| PDM3 |  | 4.051% | -2.293% | 8.244% | -0.5484% | 1.355% | 0.3239% | -2.928% | -2.293% | 3.116% | 0.1739% | -6.259% | -5.838% | 3.943% |  | -2.293% | 2.027% | 3.114% | -4.831% | 5.785% | -0.5802% | -1.183% | -3.086%
| Z-Score (Absolute) |  | 1.22 | 0.46 | 2.34 | 0 | 0.51 | 0.23 | 0.63 | 0.46 | 0.97 | 0.19 | 1.52 | 1.41 | 1.19 | NA | 0.46 | 0.68 | 0.97 | 1.14 | 1.68 | 0.01 | 0.17 | 0.67
| Analytical results for Zr in OREAS 628 (Indicative Value 217 ppm) | [24 empty] | Indicative
Zr | Round | Replicate | 1.01: Lab; 1.02: Lab; 1.03: Lab; 1.04: Lab; 1.05: Lab |  | 1
| No | No | 1.01: 1.10; 1.02: 1.13; 1.03: 1.16; 1.04: 1.20; 1.05: 1.23 |  | ppm
|  |  | 1.01: PF*MS; 1.02: PF*OES/MS; 1.03: PF*OES; 1.04: PF*MS; 1.05: PF*MS |  | 0
0
| 1 | 1 | 1.01: 221; 1.02: 220.5799; 1.03: 179; 1.04: 207; 1.05: 215 |  | 1
| 1 | 2 | 1.01: 224; 1.02: 224.7935; 1.03: 176; 1.04: 216; 1.05: 224 |  | 14
| 1 | 3 | 1.01: 222; 1.02: 226.2872; 1.03: 175.4; 1.04: 201; 1.05: 218 |  | 16
| 1 | 4 | 1.01: 226; 1.02: 228.1105; 1.03: 181.1; 1.04: 207; 1.05: 214 |  | 217.0372
| 1 | 5 | 1.01: 223; 1.02: 217.3896; 1.03: 174.8; 1.04: 205; 1.05: 215 |  | 20
| 1 | 6 | 1.01: 219; 1.02: 214.731; 1.03: 178.1; 1.04: 201; 1.05: 219
| Mean |  | 1.01: 222.5; 1.02: 221.982; 1.03: 177.4; 1.04: 206.1667; 1.05: 217.5
| Median |  | 1.01: 222.5; 1.02: 222.6867; 1.03: 177.05; 1.04: 206; 1.05: 216.5
| Std Dev. |  | 1.01: 2.429; 1.02: 5.2845; 1.03: 2.4273; 1.04: 5.5287; 1.05: 3.7283
| Rel.Std.Dev. |  | 1.01: 1.092%; 1.02: 2.381%; 1.03: 1.368%; 1.04: 2.682%; 1.05: 1.714%
| PDM3 |  | 1.01: 2.517%; 1.02: 2.278%; 1.03: -18.26%; 1.04: -5.009%; 1.05: 0.2133%
| Z-Score (Absolute) |  | 1.01: 0.67; 1.02: 0.6; 1.03: 5.41; 1.04: 1.53; 1.05: 0
Note on C17: Z-Scores have been calculated inclusive of individual outliers. In general, laboratory batches are rejected if Z-Score > 2.5.
Note on C35: Z-Scores have been calculated inclusive of individual outliers. In general, laboratory batches are rejected if Z-Score > 2.5.
Note on C53: Z-Scores have been calculated inclusive of individual outliers. In general, laboratory batches are rejected if Z-Score > 2.5.
Note on C71: Z-Scores have been calculated inclusive of individual outliers. In general, laboratory batches are rejected if Z-Score > 2.5.
Note on C89: Z-Scores have been calculated inclusive of individual outliers. In general, laboratory batches are rejected if Z-Score > 2.5.
Note on C107: Z-Scores have been calculated inclusive of individual outliers. In general, laboratory batches are rejected if Z-Score > 2.5.
Note on C125: Z-Scores have been calculated inclusive of individual outliers. In general, laboratory batches are rejected if Z-Score > 2.5.
Note on C144: Z-Scores have been calculated inclusive of individual outliers. In general, laboratory batches are rejected if Z-Score > 2.5.
Note on C163: Z-Scores have been calculated inclusive of individual outliers. In general, laboratory batches are rejected if Z-Score > 2.5.
Note on C181: Z-Scores have been calculated inclusive of individual outliers. In general, laboratory batches are rejected if Z-Score > 2.5.
Note on C199: Z-Scores have been calculated inclusive of individual outliers. In general, laboratory batches are rejected if Z-Score > 2.5.
Note on C217: Z-Scores have been calculated inclusive of individual outliers. In general, laboratory batches are rejected if Z-Score > 2.5.
Note on C235: Z-Scores have been calculated inclusive of individual outliers. In general, laboratory batches are rejected if Z-Score > 2.5.
Note on C254: Z-Scores have been calculated inclusive of individual outliers. In general, laboratory batches are rejected if Z-Score > 2.5.
Note on C272: Z-Scores have been calculated inclusive of individual outliers. In general, laboratory batches are rejected if Z-Score > 2.5.
Note on C291: Z-Scores have been calculated inclusive of individual outliers. In general, laboratory batches are rejected if Z-Score > 2.5.
Note on C310: Z-Scores have been calculated inclusive of individual outliers. In general, laboratory batches are rejected if Z-Score > 2.5.
Note on C328: Z-Scores have been calculated inclusive of individual outliers. In general, laboratory batches are rejected if Z-Score > 2.5.
Note on C346: Z-Scores have been calculated inclusive of individual outliers. In general, laboratory batches are rejected if Z-Score > 2.5.
Note on C364: Z-Scores have been calculated inclusive of individual outliers. In general, laboratory batches are rejected if Z-Score > 2.5.
Note on C383: Z-Scores have been calculated inclusive of individual outliers. In general, laboratory batches are rejected if Z-Score > 2.5.
Note on C401: Z-Scores have been calculated inclusive of individual outliers. In general, laboratory batches are rejected if Z-Score > 2.5.
Note on C419: Z-Scores have been calculated inclusive of individual outliers. In general, laboratory batches are rejected if Z-Score > 2.5.
Note on C437: Z-Scores have been calculated inclusive of individual outliers. In general, laboratory batches are rejected if Z-Score > 2.5.
Note on C455: Z-Scores have been calculated inclusive of individual outliers. In general, laboratory batches are rejected if Z-Score > 2.5.
Note on C473: Z-Scores have been calculated inclusive of individual outliers. In general, laboratory batches are rejected if Z-Score > 2.5.
Note on C491: Z-Scores have been calculated inclusive of individual outliers. In general, laboratory batches are rejected if Z-Score > 2.5.
Note on C510: Z-Scores have been calculated inclusive of individual outliers. In general, laboratory batches are rejected if Z-Score > 2.5.
Note on C529: Z-Scores have been calculated inclusive of individual outliers. In general, laboratory batches are rejected if Z-Score > 2.5.
Note on C547: Z-Scores have been calculated inclusive of individual outliers. In general, laboratory batches are rejected if Z-Score > 2.5.
Note on C565: Z-Scores have been calculated inclusive of individual outliers. In general, laboratory batches are rejected if Z-Score > 2.5.
Note on C583: Z-Scores have been calculated inclusive of individual outliers. In general, laboratory batches are rejected if Z-Score > 2.5.
Note on C602: Z-Scores have been calculated inclusive of individual outliers. In general, laboratory batches are rejected if Z-Score > 2.5.
Note on C620: Z-Scores have been calculated inclusive of individual outliers. In general, laboratory batches are rejected if Z-Score > 2.5.
Note on C638: Z-Scores have been calculated inclusive of individual outliers. In general, laboratory batches are rejected if Z-Score > 2.5.
Note on C656: Z-Scores have been calculated inclusive of individual outliers. In general, laboratory batches are rejected if Z-Score > 2.5.
Note on C674: Z-Scores have been calculated inclusive of individual outliers. In general, laboratory batches are rejected if Z-Score > 2.5.
Note on C692: Z-Scores have been calculated inclusive of individual outliers. In general, laboratory batches are rejected if Z-Score > 2.5.
Note on C710: Z-Scores have been calculated inclusive of individual outliers. In general, laboratory batches are rejected if Z-Score > 2.5.
Note on C728: Z-Scores have been calculated inclusive of individual outliers. In general, laboratory batches are rejected if Z-Score > 2.5.
Note on C746: Z-Scores have been calculated inclusive of individual outliers. In general, laboratory batches are rejected if Z-Score > 2.5.
Note on C764: Z-Scores have been calculated inclusive of individual outliers. In general, laboratory batches are rejected if Z-Score > 2.5.
Note on C782: Z-Scores have been calculated inclusive of individual outliers. In general, laboratory batches are rejected if Z-Score > 2.5.
Note on C800: Z-Scores have been calculated inclusive of individual outliers. In general, laboratory batches are rejected if Z-Score > 2.5.
Note on C818: Z-Scores have been calculated inclusive of individual outliers. In general, laboratory batches are rejected if Z-Score > 2.5.
Note on C836: Z-Scores have been calculated inclusive of individual outliers. In general, laboratory batches are rejected if Z-Score > 2.5.
Note on C854: Z-Scores have been calculated inclusive of individual outliers. In general, laboratory batches are rejected if Z-Score > 2.5.
Note on C873: Z-Scores have been calculated inclusive of individual outliers. In general, laboratory batches are rejected if Z-Score > 2.5.
Note on C891: Z-Scores have been calculated inclusive of individual outliers. In general, laboratory batches are rejected if Z-Score > 2.5.
Note on C909: Z-Scores have been calculated inclusive of individual outliers. In general, laboratory batches are rejected if Z-Score > 2.5.
Note on C927: Z-Scores have been calculated inclusive of individual outliers. In general, laboratory batches are rejected if Z-Score > 2.5.
Note on C945: Z-Scores have been calculated inclusive of individual outliers. In general, laboratory batches are rejected if Z-Score > 2.5.
Note on C963: Z-Scores have been calculated inclusive of individual outliers. In general, laboratory batches are rejected if Z-Score > 2.5.
Note on C981: Z-Scores have been calculated inclusive of individual outliers. In general, laboratory batches are rejected if Z-Score > 2.5.
Note on C999: Z-Scores have been calculated inclusive of individual outliers. In general, laboratory batches are rejected if Z-Score > 2.5.
Note on C1017: Z-Scores have been calculated inclusive of individual outliers. In general, laboratory batches are rejected if Z-Score > 2.5.
Note on C1035: Z-Scores have been calculated inclusive of individual outliers. In general, laboratory batches are rejected if Z-Score > 2.5.
Note on C1054: Z-Scores have been calculated inclusive of individual outliers. In general, laboratory batches are rejected if Z-Score > 2.5.
Note on C1073: Z-Scores have been calculated inclusive of individual outliers. In general, laboratory batches are rejected if Z-Score > 2.5.
Note on C1091: Z-Scores have been calculated inclusive of individual outliers. In general, laboratory batches are rejected if Z-Score > 2.5.
Note on C1110: Z-Scores have been calculated inclusive of individual outliers. In general, laboratory batches are rejected if Z-Score > 2.5.
Note on C1128: Z-Scores have been calculated inclusive of individual outliers. In general, laboratory batches are rejected if Z-Score > 2.5.
Note on C1146: Z-Scores have been calculated inclusive of individual outliers. In general, laboratory batches are rejected if Z-Score > 2.5.

## IRC
| Analytical results for C in OREAS 628 (Indicative Value 0.277 wt.%) | [28 empty] | Indicative
C | Round | Replicate | Lab | Lab | Lab | [24 empty] | 1
| No | No | 1.12 | 1.20 | 3.01 | [24 empty] | wt.%
|  |  | IRC | IRC | IRC | [24 empty] | 3
3
| 1 | 1 | 0.33 | 0.27 | 0.23 | [24 empty] | 1
| 1 | 2 | 0.32 | 0.27 | 0.23 | [24 empty] | 17
| 1 | 3 | 0.32 | 0.27 | [25 empty] | 16
| 1 | 4 | 0.34 | 0.27 | [25 empty] | 0.27667
| 1 | 5 | 0.32 | 0.27 | [25 empty] | 23
| 1 | 6 | 0.35 | 0.27
| Mean |  | 0.33 | 0.27 | 0.23
| Median |  | 0.325 | 0.27 | 0.23
| Std Dev. |  | 0.012649 | 0 | 0
| Rel.Std.Dev. |  | 3.833% | 0% | 0%
| PDM3 |  | 19.28% | -2.41% | -16.87%
| Z-Score (Absolute) |  | 1.01 | 0 | 0.67
| Analytical results for S in OREAS 628 (Certified Value 3.64 wt.%) | [28 empty] | Certified
S | Round | Replicate | Lab | Lab | Lab | Lab | Lab | Lab | Lab | Lab | Lab | Lab | Lab | Lab | Lab | Lab | Lab | Lab | Lab | Lab | Lab | Lab | Lab | Lab | Lab | Lab | Lab | Lab | Lab | 1
| No | No | 1.01 | 1.02 | 1.03 | 1.04 | 1.05 | 1.06 | 1.07 | 1.08 | 1.09 | 1.10 | 1.11 | 1.12 | 1.13 | 1.14 | 1.15 | 1.16 | 1.17 | 1.18 | 1.19 | 1.20 | 1.21 | 1.23 | 1.24 | 1.25 | 1.26 | 1.27 | 3.01 | wt.%
|  |  | IRC | IRC | IRC | IRC | IRC | IRC | IRC | IRC | IRC | IRC | IRC | IRC | IRC | IRC | IRC | IRC | IRC | IRC | IRC | IRC | IRC | IRC | IRC | IRC | IRC | IRC | IRC | 2
3
| 1 | 1 | 3.66 | 3.76 | 3.75 | 3.62 | 3.75 | 3.6 | 3.41 | 3.8 | 3.82 | 3.72 | 3.77 | 3.65 | 3.62 | 3.78 | 3.5809 | 3.44 | 3.69 | 3.54 | 3.44 | 3.8 | 3.62 | 3.611 | 3.46 | 3.53 | 3.71 | 3.69 | 3.49 | 1
| 1 | 2 | 3.62 | 3.82 | 3.71 | 3.68 | 3.74 | 3.62 | 3.52 | 3.77 | 3.76 | 3.71 | 3.76 | 3.63 | 3.6 | 3.75 | 3.4854 | 3.54 | 3.67 | 3.55 | 3.45 | 3.71 | 3.64 | 3.616 | 3.43 | 3.44 | 3.69 | 3.67 | 3.6 | 26
| 1 | 3 | 3.63 | 3.71 | 3.63 | 3.66 | 3.81 | 3.71 | 3.63 | 3.61 | 3.8 | 3.69 | 3.85 | 3.63 | 3.6 | 3.79 | 3.571 | 3.58 | 3.69 | 3.56 | 3.43 | 3.72 | 3.6 | 3.602 | 3.4 | 3.38 | 3.7 | 3.67 |  | 16
| 1 | 4 | 3.64 | 3.71 | 3.67 | 3.74 | 3.73 | 3.65 | 3.56 | 3.86 | 3.84 | 3.72 | 3.79 | 3.65 | 3.62 | 3.76 | 3.4977 | 3.55 | 3.69 | 3.55 | 3.43 | 3.78 | 3.61 | 3.58 | 3.42 | 3.43 | 3.68 | 3.63 |  | 3.6406
| 1 | 5 | 3.62 | 3.74 | 3.62 | 3.77 | 3.67 | 3.64 | 3.34 | 3.83 | 3.81 | 3.72 | 3.73 | 3.66 | 3.615 | 3.78 | 3.5478 | 3.67 | 3.71 | 3.54 | 3.42 | 3.74 | 3.66 | 3.576 | 3.43 | 3.5 | 3.69 | 3.65 |  | 173
| 1 | 6 | 3.63 | 3.62 | 3.7 | 3.72 | 3.71 | 3.61 | 3.56 | 3.81 | 3.89 | 3.74 | 3.82 | 3.65 | 3.61 | 3.76 | 3.5896 | 3.62 | 3.67 | 3.54 | 3.42 | 3.72 | 3.62 | 3.577 | 3.39 | 3.42 | 3.69 | 3.7
| Mean |  | 3.6333 | 3.7267 | 3.68 | 3.6983 | 3.735 | 3.6383 | 3.5033 | 3.78 | 3.82 | 3.7167 | 3.7867 | 3.645 | 3.6108 | 3.77 | 3.5454 | 3.5667 | 3.6867 | 3.5467 | 3.4317 | 3.745 | 3.625 | 3.5937 | 3.4217 | 3.45 | 3.6933 | 3.6683 | 3.545
| Median |  | 3.63 | 3.725 | 3.685 | 3.7 | 3.735 | 3.63 | 3.54 | 3.805 | 3.815 | 3.72 | 3.78 | 3.65 | 3.6125 | 3.77 | 3.5594 | 3.565 | 3.69 | 3.545 | 3.43 | 3.73 | 3.62 | 3.591 | 3.425 | 3.435 | 3.69 | 3.67 | 3.545
| Std Dev. |  | 0.015055 | 0.066232 | 0.0498 | 0.055287 | 0.046368 | 0.039707 | 0.10783 | 0.088544 | 0.043359 | 0.01633 | 0.043205 | 0.012247 | 0.0091742 | 0.015492 | 0.04418 | 0.078401 | 0.015055 | 0.008165 | 0.01169 | 0.036742 | 0.021679 | 0.01814 | 0.024833 | 0.055136 | 0.010328 | 0.025626 | 0.077782
| Rel.Std.Dev. |  | 0.4144% | 1.777% | 1.353% | 1.495% | 1.241% | 1.091% | 3.078% | 2.342% | 1.135% | 0.4394% | 1.141% | 0.336% | 0.2541% | 0.4109% | 1.246% | 2.198% | 0.4084% | 0.2302% | 0.3407% | 0.9811% | 0.5981% | 0.5048% | 0.7258% | 1.598% | 0.2796% | 0.6986% | 2.194%
| PDM3 |  | -0.2006% | 2.363% | 1.081% | 1.585% | 2.592% | -0.0633% | -3.771% | 3.828% | 4.927% | 2.088% | 4.011% | 0.1198% | -0.8187% | 3.553% | -2.616% | -2.032% | 1.264% | -2.581% | -5.74% | 2.867% | -0.4295% | -1.29% | -6.015% | -5.236% | 1.447% | 0.7607% | -2.627%
| Z-Score (Absolute) |  | 0.1 | 0.67 | 0.29 | 0.44 | 0.74 | 0.06 | 1.17 | 1.11 | 1.44 | 0.59 | 1.17 | 0 | 0.28 | 1.03 | 0.82 | 0.65 | 0.34 | 0.81 | 1.76 | 0.83 | 0.17 | 0.42 | 1.84 | 1.61 | 0.4 | 0.19 | 0.83
Note on C17: Z-Scores have been calculated inclusive of individual outliers. In general, laboratory batches are rejected if Z-Score > 2.5.
Note on C35: Z-Scores have been calculated inclusive of individual outliers. In general, laboratory batches are rejected if Z-Score > 2.5.

## Fusion XRF
| Analytical results for Al2O3 in OREAS 628 (Indicative Value 13.11 wt.%) |  |  |  | Indicative
Al2O3 | Round | Replicate | BV | BV Geo | 1
| No | No | Ankara | Perth | wt.%
|  |  | BF*XRF | BF*XRF | 2
2
| 1 | 1 | 13.0669 | 13.04 | 1
| 1 | 2 | 13.0972 | 13.02 | 19
| 1 | 3 | 13.2408 |  | 16
| 1 | 4 | 13.3382 |  | 13.1108
| 1 | 5 | 13.109 |  | 25
| 1 | 6 | 13.2979
| Mean |  | 13.1917 | 13.03
| Median |  | 13.1749 | 13.03
| Std Dev. |  | 0.11532 | 0.014142
| Rel.Std.Dev. |  | 0.8742% | 0.1085%
| PDM3 |  | 0.6165% | -0.6165%
| Z-Score (Absolute) |  | 0.67 | 0.67
| Analytical results for As in OREAS 628 (Indicative Value 829 ppm) |  |  |  | Indicative
As | Round | Replicate | BV |  | 1
| No | No | Ankara |  | ppm
|  |  | BF*XRF |  | 0
0
| 1 | 1 | 872.8959 |  | 1
| 1 | 2 | 883.1222 |  | 20
| 1 | 3 | 816.0374 |  | 16
| 1 | 4 | 776.5889 |  | 828.7725
| 1 | 5 | 851.4002 |  | 26
| 1 | 6 | 772.5903
| Mean |  | 828.7725
| Median |  | 833.7188
| Std Dev. |  | 47.8634
| Rel.Std.Dev. |  | 5.775%
| PDM3 |  | 4.441e-14%
| Z-Score (Absolute) |  | NA
| Analytical results for Ba in OREAS 628 (Indicative Value 2746 ppm) |  |  |  | Indicative
Ba | Round | Replicate | BV |  | 1
| No | No | Ankara |  | ppm
|  |  | BF*XRF |  | 0
0
| 1 | 1 | 2655.486 |  | 1
| 1 | 2 | 2683.589 |  | 4
| 1 | 3 | 2791.451 |  | 16
| 1 | 4 | 2831.882 |  | 2745.7732
| 1 | 5 | 2790.01 |  | 27
| 1 | 6 | 2722.221
| Mean |  | 2745.7732
| Median |  | 2756.1155
| Std Dev. |  | 69.3274
| Rel.Std.Dev. |  | 2.525%
| PDM3 |  | -1.332e-13%
| Z-Score (Absolute) |  | NA
| Analytical results for CaO in OREAS 628 (Indicative Value 1.32 wt.%) |  |  |  | Indicative
CaO | Round | Replicate | BV | BV Geo | 1
| No | No | Ankara | Perth | wt.%
|  |  | BF*XRF | BF*XRF | 2
2
| 1 | 1 | 1.2881 | 1.32 | 1
| 1 | 2 | 1.2826 | 1.29 | 22
| 1 | 3 | 1.3535 |  | 16
| 1 | 4 | 1.3749 |  | 1.3189
| 1 | 5 | 1.3275 |  | 28
| 1 | 6 | 1.3701
| Mean |  | 1.3328 | 1.305
| Median |  | 1.3405 | 1.305
| Std Dev. |  | 0.040345 | 0.021213
| Rel.Std.Dev. |  | 3.027% | 1.626%
| PDM3 |  | 1.053% | -1.053%
| Z-Score (Absolute) |  | 0.67 | 0.67
| Analytical results for Cr in OREAS 628 (Indicative Value 31.9 ppm) |  |  |  | Indicative
Cr | Round | Replicate | BV |  | 1
| No | No | Ankara |  | ppm
|  |  | BF*XRF |  | 1
1
| 1 | 1 | 69.9679 |  | 1
| 1 | 2 | 20.5366 |  | 14
| 1 | 3 | 5.2088 |  | 16
| Mean |  | 31.9044 |  | 31.9044
| Median |  | 20.5366 |  | 29
| Std Dev. |  | 33.8431
| Rel.Std.Dev. |  | 106.1%
| PDM3 |  | 1.11e-13%
| Z-Score (Absolute) |  | NA
| Analytical results for Cu in OREAS 628 (Indicative Value 1.68 wt.%) |  |  |  | Indicative
Cu | Round | Replicate | BV |  | 1
| No | No | Ankara |  | wt.%
|  |  | BF*XRF |  | 2
2
| 1 | 1 | 1.7431 |  | 1
| 1 | 2 | 1.7785 |  | 24
| 1 | 3 | 1.4984 |  | 16
| 1 | 4 | 1.6645 |  | 1.68
| 1 | 5 | 1.6853 |  | 30
| 1 | 6 | 1.7101
| Mean |  | 1.68
| Median |  | 1.6977
| Std Dev. |  | 0.097813
| Rel.Std.Dev. |  | 5.822%
| PDM3 |  | 2.22e-13%
| Z-Score (Absolute) |  | NA
| Analytical results for Fe in OREAS 628 (Indicative Value 4.95 wt.%) |  |  |  | Indicative
Fe | Round | Replicate | BV | BV Geo | 1
| No | No | Ankara | Perth | wt.%
|  |  | BF*XRF | BF*XRF | 2
2
| 1 | 1 | 4.9967 | 4.931 | 1
| 1 | 2 | 4.947 | 4.917 | 25
| 1 | 3 | 4.9363 |  | 16
| 1 | 4 | 4.9846 |  | 4.95
| 1 | 5 | 4.9654 |  | 31
| 1 | 6 | 5.0251
| Mean |  | 4.9759 | 4.924
| Median |  | 4.975 | 4.924
| Std Dev. |  | 0.032993 | 0.0098995
| Rel.Std.Dev. |  | 0.6631% | 0.201%
| PDM3 |  | 0.5226% | -0.5249%
| Z-Score (Absolute) |  | 0.67 | 0.67
| Analytical results for HfO2 in OREAS 628 (Indicative Value 18.8 ppm) |  |  |  | Indicative
HfO2 | Round | Replicate | BV |  | 1
| No | No | Ankara |  | ppm
|  |  | BF*XRF |  | 1
1
| 1 | 1 | 25 |  | 1
| 1 | 2 | 18 |  | 26
| 1 | 3 | 1 |  | 16
| 1 | 4 | 31 |  | 18.75
| Mean |  | 18.75 |  | 32
| Median |  | 21.5
| Std Dev. |  | 12.9711
| Rel.Std.Dev. |  | 69.18%
| PDM3 |  | 0%
| Z-Score (Absolute) |  | NA
| Analytical results for K2O in OREAS 628 (Indicative Value 3.42 wt.%) |  |  |  | Indicative
K2O | Round | Replicate | BV | BV Geo | 1
| No | No | Ankara | Perth | wt.%
|  |  | BF*XRF | BF*XRF | 2
2
| 1 | 1 | 3.4294 | 3.37 | 1
| 1 | 2 | 3.4926 | 3.37 | 19
| 1 | 3 | 3.4756 |  | 16
| 1 | 4 | 3.5169 |  | 3.4234
| 1 | 5 | 3.4622 |  | 25
| 1 | 6 | 3.4841
| Mean |  | 3.4768 | 3.37
| Median |  | 3.4798 | 3.37
| Std Dev. |  | 0.029571 | 0
| Rel.Std.Dev. |  | 0.8505% | 0%
| PDM3 |  | 1.56% | -1.56%
| Z-Score (Absolute) |  | 0.67 | 0.67
| Analytical results for MgO in OREAS 628 (Indicative Value 0.621 wt.%) |  |  |  | Indicative
MgO | Round | Replicate | BV | BV Geo | 1
| No | No | Ankara | Perth | wt.%
|  |  | BF*XRF | BF*XRF | 3
3
| 1 | 1 | 0.6318 | 0.6 | 1
| 1 | 2 | 0.6364 | 0.64 | 20
| 1 | 3 | 0.6216 |  | 16
| 1 | 4 | 0.6103 |  | 0.62088
| 1 | 5 | 0.6092 |  | 26
| 1 | 6 | 0.6213
| Mean |  | 0.62177 | 0.62
| Median |  | 0.62145 | 0.62
| Std Dev. |  | 0.010995 | 0.028284
| Rel.Std.Dev. |  | 1.768% | 4.562%
| PDM3 |  | 0.1423% | -0.1423%
| Z-Score (Absolute) |  | 0.67 | 0.67
| Analytical results for Mn in OREAS 628 (Indicative Value 0.175 wt.%) |  |  |  | Indicative
Mn | Round | Replicate | BV | BV Geo | 1
| No | No | Ankara | Perth | wt.%
|  |  | BF*XRF | BF*XRF | 3
3
| 1 | 1 | 0.1772 | 0.1712 | 1
| 1 | 2 | 0.1806 | 0.1704 | 21
| 1 | 3 | 0.1794 |  | 16
| 1 | 4 | 0.1865 |  | 0.17526
| 1 | 5 | 0.172 |  | 27
| 1 | 6 | 0.1828
| Mean |  | 0.17975 | 0.1708
| Median |  | 0.18 | 0.1708
| Std Dev. |  | 0.0049452 | 0.00056569
| Rel.Std.Dev. |  | 2.751% | 0.3312%
| PDM3 |  | 2.563% | -2.544%
| Z-Score (Absolute) |  | 0.67 | 0.67
| Analytical results for Na2O in OREAS 628 (Indicative Value 2.76 wt.%) |  |  |  | Indicative
Na2O | Round | Replicate | BV |  | 1
| No | No | Ankara |  | wt.%
|  |  | BF*XRF |  | 2
2
| 1 | 1 | 2.7014 |  | 1
| 1 | 2 | 2.7191 |  | 22
| 1 | 3 | 2.714 |  | 16
| 1 | 4 | 2.8008 |  | 2.7569
| 1 | 5 | 2.7571 |  | 28
| 1 | 6 | 2.8493
| Mean |  | 2.7569
| Median |  | 2.7381
| Std Dev. |  | 0.057991
| Rel.Std.Dev. |  | 2.103%
| PDM3 |  | 2.22e-14%
| Z-Score (Absolute) |  | NA
| Analytical results for Ni in OREAS 628 (Indicative Value 12.9 ppm) |  |  |  | Indicative
Ni | Round | Replicate | BV |  | 1
| No | No | Ankara |  | ppm
|  |  | BF*XRF |  | 1
1
| 1 | 1 | 25.6129 |  | 1
| 1 | 2 | 4.7183 |  | 13
| 1 | 3 | 11.4601 |  | 16
| 1 | 4 | 18.8285 |  | 12.9007
| 1 | 5 | 3.8839 |  | 29
| Mean |  | 12.9007
| Median |  | 11.4601
| Std Dev. |  | 9.3149
| Rel.Std.Dev. |  | 72.2%
| PDM3 |  | -1.11e-14%
| Z-Score (Absolute) |  | NA
| Analytical results for P in OREAS 628 (Indicative Value 0.041 wt.%) |  |  |  | Indicative
P | Round | Replicate | BV | BV Geo | 1
| No | No | Ankara | Perth | wt.%
|  |  | BF*XRF | BF*XRF | 3
3
| 1 | 1 | 0.0386 | 0.0423 | 1
| 1 | 2 | 0.0397 | 0.0441 | 24
| 1 | 3 | 0.0403 |  | 16
| 1 | 4 | 0.0391 |  | 0.041301
| 1 | 5 | 0.0395 |  | 30
| 1 | 6 | 0.0392
| Mean |  | 0.0394 | 0.0432
| Median |  | 0.03935 | 0.0432
| Std Dev. |  | 0.00057966 | 0.0012728
| Rel.Std.Dev. |  | 1.471% | 2.946%
| PDM3 |  | -4.602% | 4.599%
| Z-Score (Absolute) |  | 0.67 | 0.67
| Analytical results for Pb in OREAS 628 (Indicative Value 0.269 wt.%) |  |  |  | Indicative
Pb | Round | Replicate | BV |  | 1
| No | No | Ankara |  | wt.%
|  |  | BF*XRF |  | 3
3
| 1 | 1 | 0.2862 |  | 1
| 1 | 2 | 0.2799 |  | 25
| 1 | 3 | 0.2608 |  | 16
| 1 | 4 | 0.258 |  | 0.26903
| 1 | 5 | 0.2725 |  | 31
| 1 | 6 | 0.2568
| Mean |  | 0.26903
| Median |  | 0.26665
| Std Dev. |  | 0.012361
| Rel.Std.Dev. |  | 4.595%
| PDM3 |  | 1.11e-13%
| Z-Score (Absolute) |  | NA
| Analytical results for S in OREAS 628 (Indicative Value 3.25 wt.%) |  |  |  | Indicative
S | Round | Replicate | BV | BV Geo | 1
| No | No | Ankara | Perth | wt.%
|  |  | BF*XRF | BF*XRF | 2
2
| 1 | 1 | 2.8989 | 3.7042 | 1
| 1 | 2 | 2.8247 | 3.7002 | 26
| 1 | 3 | 2.5464 |  | 16
| 1 | 4 | 3.0029 |  | 3.2487
| 1 | 5 | 2.7448 |  | 32
| 1 | 6 | 2.7536
| Mean |  | 2.7952 | 3.7022
| Median |  | 2.7891 | 3.7022
| Std Dev. |  | 0.15552 | 0.0028284
| Rel.Std.Dev. |  | 5.564% | 0.0764%
| PDM3 |  | -13.96% | 13.96%
| Z-Score (Absolute) |  | 0.67 | 0.67
| Analytical results for SiO2 in OREAS 628 (Indicative Value 63.82 wt.%) |  |  |  | Indicative
SiO2 | Round | Replicate | BV | BV Geo | 1
| No | No | Ankara | Perth | wt.%
|  |  | BF*XRF | BF*XRF | 2
2
| 1 | 1 | 64.9063 | 62.76 | 1
| 1 | 2 | 64.9649 | 62.71 | 19
| 1 | 3 | 64.6485 |  | 16
| 1 | 4 | 65.0182 |  | 63.8219
| 1 | 5 | 64.6284 |  | 25
| 1 | 6 | 65.2862
| Mean |  | 64.9087 | 62.735
| Median |  | 64.9356 | 62.735
| Std Dev. |  | 0.24655 | 0.035355
| Rel.Std.Dev. |  | 0.3798% | 0.05636%
| PDM3 |  | 1.703% | -1.703%
| Z-Score (Absolute) |  | 0.67 | 0.67
| Analytical results for Sn in OREAS 628 (Indicative Value 27.1 ppm) |  |  |  | Indicative
Sn | Round | Replicate | BV |  | 1
| No | No | Ankara |  | ppm
|  |  | BF*XRF |  | 1
1
| 1 | 1 | 0.0175 |  | 1
| 1 | 2 | 3.2944 |  | 20
| 1 | 3 | 78.0149 |  | 16
| Mean |  | 27.1089 |  | 27.1089
| Median |  | 3.2944 |  | 26
| Std Dev. |  | 44.1163
| Rel.Std.Dev. |  | 162.7%
| PDM3 |  | 1.11e-13%
| Z-Score (Absolute) |  | NA
| Analytical results for Sr in OREAS 628 (Indicative Value 58 ppm) |  |  |  | Indicative
Sr | Round | Replicate | BV |  | 1
| No | No | Ankara |  | ppm
|  |  | BF*XRF |  | 0
0
| 1 | 1 | 123.7408 |  | 1
| 1 | 2 | 50.2826 |  | 21
| 1 | 3 | 22.8585 |  | 16
| 1 | 4 | 30.0865 |  | 57.9041
| 1 | 5 | 62.552 |  | 27
| Mean |  | 57.9041
| Median |  | 50.2826
| Std Dev. |  | 40.0505
| Rel.Std.Dev. |  | 69.17%
| PDM3 |  | 0%
| Z-Score (Absolute) |  | NA
| Analytical results for TiO2 in OREAS 628 (Indicative Value 0.243 wt.%) |  |  |  | Indicative
TiO2 | Round | Replicate | BV | BV Geo | 1
| No | No | Ankara | Perth | wt.%
|  |  | BF*XRF | BF*XRF | 3
3
| 1 | 1 | 0.2414 | 0.237 | 1
| 1 | 2 | 0.2328 | 0.239 | 22
| 1 | 3 | 0.2698 |  | 16
| 1 | 4 | 0.2685 |  | 0.24337
| 1 | 5 | 0.2215 |  | 28
| 1 | 6 | 0.2584
| Mean |  | 0.24873 | 0.238
| Median |  | 0.2499 | 0.238
| Std Dev. |  | 0.019886 | 0.0014142
| Rel.Std.Dev. |  | 7.995% | 0.5942%
| PDM3 |  | 2.205% | -2.205%
| Z-Score (Absolute) |  | 0.67 | 0.67
| Analytical results for V in OREAS 628 (Indicative Value 20.7 ppm) |  |  |  | Indicative
V | Round | Replicate | BV | BV Geo | 1
| No | No | Ankara | Perth | ppm
|  |  | BF*XRF | BF*XRF | 1
1
| 1 | 1 | 25.222 | < 6 | 1
| 1 | 2 | 17.3023 | < 6 | 23
| 1 | 3 | 23.4172 |  | 16
| 1 | 4 | 16.6847 |  | 20.6565
| Mean |  | 20.6565 |  | 29
| Median |  | 20.3597
| Std Dev. |  | 4.3008
| Rel.Std.Dev. |  | 20.82%
| PDM3 |  | -2.22e-14%
| Z-Score (Absolute) |  | 0.67 | 0.67
| Analytical results for Zn in OREAS 628 (Indicative Value 1.08 wt.%) |  |  |  | Indicative
Zn | Round | Replicate | BV |  | 1
| No | No | Ankara |  | wt.%
|  |  | BF*XRF |  | 2
2
| 1 | 1 | 1.0924 |  | 1
| 1 | 2 | 1.0844 |  | 24
| 1 | 3 | 1.0614 |  | 16
| 1 | 4 | 1.0704 |  | 1.0786
| 1 | 5 | 1.0996 |  | 30
| 1 | 6 | 1.0633
| Mean |  | 1.0786
| Median |  | 1.0774
| Std Dev. |  | 0.015889
| Rel.Std.Dev. |  | 1.473%
| PDM3 |  | 3.109e-13%
| Z-Score (Absolute) |  | NA
| Analytical results for Zr in OREAS 628 (Indicative Value 180 ppm) |  |  |  | Indicative
Zr | Round | Replicate | BV |  | 1
| No | No | Ankara |  | ppm
|  |  | BF*XRF |  | 0
0
| 1 | 1 | 197.5717 |  | 1
| 1 | 2 | 160.7271 |  | 14
| 1 | 3 | 150.7001 |  | 16
| 1 | 4 | 217.6247 |  | 179.5866
| 1 | 5 | 158.2682 |  | 31
| 1 | 6 | 192.6277
| Mean |  | 179.5866
| Median |  | 176.6774
| Std Dev. |  | 26.7769
| Rel.Std.Dev. |  | 14.91%
| PDM3 |  | 1.776e-13%
| Z-Score (Absolute) |  | NA
Note on C17: Z-Scores have been calculated inclusive of individual outliers. In general, laboratory batches are rejected if Z-Score > 2.5.
Note on C35: Z-Scores have been calculated inclusive of individual outliers. In general, laboratory batches are rejected if Z-Score > 2.5.
Note on C53: Z-Scores have been calculated inclusive of individual outliers. In general, laboratory batches are rejected if Z-Score > 2.5.
Note on C71: Z-Scores have been calculated inclusive of individual outliers. In general, laboratory batches are rejected if Z-Score > 2.5.
Note on C86: Z-Scores have been calculated inclusive of individual outliers. In general, laboratory batches are rejected if Z-Score > 2.5.
Note on C104: Z-Scores have been calculated inclusive of individual outliers. In general, laboratory batches are rejected if Z-Score > 2.5.
Note on C122: Z-Scores have been calculated inclusive of individual outliers. In general, laboratory batches are rejected if Z-Score > 2.5.
Note on C138: Z-Scores have been calculated inclusive of individual outliers. In general, laboratory batches are rejected if Z-Score > 2.5.
Note on C156: Z-Scores have been calculated inclusive of individual outliers. In general, laboratory batches are rejected if Z-Score > 2.5.
Note on C174: Z-Scores have been calculated inclusive of individual outliers. In general, laboratory batches are rejected if Z-Score > 2.5.
Note on C192: Z-Scores have been calculated inclusive of individual outliers. In general, laboratory batches are rejected if Z-Score > 2.5.
Note on C210: Z-Scores have been calculated inclusive of individual outliers. In general, laboratory batches are rejected if Z-Score > 2.5.
Note on C227: Z-Scores have been calculated inclusive of individual outliers. In general, laboratory batches are rejected if Z-Score > 2.5.
Note on C245: Z-Scores have been calculated inclusive of individual outliers. In general, laboratory batches are rejected if Z-Score > 2.5.
Note on C263: Z-Scores have been calculated inclusive of individual outliers. In general, laboratory batches are rejected if Z-Score > 2.5.
Note on C281: Z-Scores have been calculated inclusive of individual outliers. In general, laboratory batches are rejected if Z-Score > 2.5.
Note on C299: Z-Scores have been calculated inclusive of individual outliers. In general, laboratory batches are rejected if Z-Score > 2.5.
Note on C314: Z-Scores have been calculated inclusive of individual outliers. In general, laboratory batches are rejected if Z-Score > 2.5.
Note on C331: Z-Scores have been calculated inclusive of individual outliers. In general, laboratory batches are rejected if Z-Score > 2.5.
Note on C349: Z-Scores have been calculated inclusive of individual outliers. In general, laboratory batches are rejected if Z-Score > 2.5.
Note on C365: Z-Scores have been calculated inclusive of individual outliers. In general, laboratory batches are rejected if Z-Score > 2.5.
Note on C383: Z-Scores have been calculated inclusive of individual outliers. In general, laboratory batches are rejected if Z-Score > 2.5.
Note on C401: Z-Scores have been calculated inclusive of individual outliers. In general, laboratory batches are rejected if Z-Score > 2.5.

## Thermograv
| Analytical results for LOI1000 in OREAS 628 (Indicative Value 3.93 wt.%) |  |  | Indicative
LOI1000 | Round | Replicate | BV | 1
| No | No | Ankara | wt.%
|  |  | LOI*TGA | 2
2
| 1 | 1 | 3.97 | 1
| 1 | 2 | 3.88 | 28
| 1 | 3 | 3.91 | 16
| 1 | 4 | 3.95 | 3.9267
| 1 | 5 | 3.94 | 34
| 1 | 6 | 3.91
| Mean |  | 3.9267
| Median |  | 3.925
| Std Dev. |  | 0.03266
| Rel.Std.Dev. |  | 0.8317%
| PDM3 |  | -6.661e-14%
| Z-Score (Absolute) |  | NA
Note on C17: Z-Scores have been calculated inclusive of individual outliers. In general, laboratory batches are rejected if Z-Score > 2.5.

## Laser Ablation
| Analytical results for Ag in OREAS 628 (Indicative Value 9.5 ppm) |  |  | Indicative
Ag | Round | Replicate | BV Geo | 1
| No | No | Perth | ppm
|  |  | ABL*MS | 2
2
| 1 | 1 | 9.5 | 1
| 1 | 2 | 9.5 | 1
| Mean |  | 9.5 | 16
| Median |  | 9.5 | 9.5
| Std Dev. |  | 0 | 36
| Rel.Std.Dev. |  | 0%
| PDM3 |  | 0%
| Z-Score (Absolute) |  | NA
| Analytical results for As in OREAS 628 (Indicative Value 186 ppm) |  |  | Indicative
As | Round | Replicate | BV Geo | 1
| No | No | Perth | ppm
|  |  | ABL*MS | 0
0
| 1 | 1 | 187 | 1
| 1 | 2 | 184 | 20
| Mean |  | 185.5 | 16
| Median |  | 185.5 | 185.5
| Std Dev. |  | 2.1213 | 37
| Rel.Std.Dev. |  | 1.144%
| PDM3 |  | 0%
| Z-Score (Absolute) |  | NA
| Analytical results for Ba in OREAS 628 (Indicative Value 2520 ppm) |  |  | Indicative
Ba | Round | Replicate | BV Geo | 1
| No | No | Perth | ppm
|  |  | ABL*MS | 0
0
| 1 | 1 | 2540 | 1
| 1 | 2 | 2500 | 4
| Mean |  | 2520 | 16
| Median |  | 2520 | 2520
| Std Dev. |  | 28.2843 | 38
| Rel.Std.Dev. |  | 1.122%
| PDM3 |  | 0%
| Z-Score (Absolute) |  | NA
| Analytical results for Be in OREAS 628 (Indicative Value 2.6 ppm) |  |  | Indicative
Be | Round | Replicate | BV Geo | 1
| No | No | Perth | ppm
|  |  | ABL*MS | 2
2
| 1 | 1 | 2.4 | 1
| 1 | 2 | 2.8 | 13
| Mean |  | 2.6 | 16
| Median |  | 2.6 | 2.6
| Std Dev. |  | 0.28284 | 39
| Rel.Std.Dev. |  | 10.88%
| PDM3 |  | -2.22e-14%
| Z-Score (Absolute) |  | NA
| Analytical results for Bi in OREAS 628 (Indicative Value 12.2 ppm) |  |  | Indicative
Bi | Round | Replicate | BV Geo | 1
| No | No | Perth | ppm
|  |  | ABL*MS | 1
1
| 1 | 1 | 12.2 | 1
| 1 | 2 | 12.2 | 34
| Mean |  | 12.2 | 16
| Median |  | 12.2 | 12.2
| Std Dev. |  | 0 | 40
| Rel.Std.Dev. |  | 0%
| PDM3 |  | 0%
| Z-Score (Absolute) |  | NA
| Analytical results for Ce in OREAS 628 (Indicative Value 74 ppm) |  |  | Indicative
Ce | Round | Replicate | BV Geo | 1
| No | No | Perth | ppm
|  |  | ABL*MS | 0
0
| 1 | 1 | 73.7 | 1
| 1 | 2 | 73.4 | 35
| Mean |  | 73.55 | 16
| Median |  | 73.55 | 73.55
| Std Dev. |  | 0.21213 | 41
| Rel.Std.Dev. |  | 0.2884%
| PDM3 |  | 2.22e-14%
| Z-Score (Absolute) |  | NA
| Analytical results for Co in OREAS 628 (Indicative Value 31.7 ppm) |  |  | Indicative
Co | Round | Replicate | BV Geo | 1
| No | No | Perth | ppm
|  |  | ABL*MS | 1
1
| 1 | 1 | 31.3 | 1
| 1 | 2 | 32.1 | 36
| Mean |  | 31.7 | 16
| Median |  | 31.7 | 31.7
| Std Dev. |  | 0.56569 | 42
| Rel.Std.Dev. |  | 1.784%
| PDM3 |  | 2.22e-14%
| Z-Score (Absolute) |  | NA
| Analytical results for Cr in OREAS 628 (Indicative Value 28.5 ppm) |  |  | Indicative
Cr | Round | Replicate | BV Geo | 1
| No | No | Perth | ppm
|  |  | ABL*MS | 1
1
| 1 | 1 | 26 | 1
| 1 | 2 | 31 | 14
| Mean |  | 28.5 | 16
| Median |  | 28.5 | 28.5
| Std Dev. |  | 3.5355 | 43
| Rel.Std.Dev. |  | 12.41%
| PDM3 |  | 0%
| Z-Score (Absolute) |  | NA
| Analytical results for Cs in OREAS 628 (Indicative Value 6.43 ppm) |  |  | Indicative
Cs | Round | Replicate | BV Geo | 1
| No | No | Perth | ppm
|  |  | ABL*MS | 2
2
| 1 | 1 | 6.38 | 1
| 1 | 2 | 6.48 | 38
| Mean |  | 6.43 | 16
| Median |  | 6.43 | 6.43
| Std Dev. |  | 0.070711 | 44
| Rel.Std.Dev. |  | 1.1%
| PDM3 |  | 0%
| Z-Score (Absolute) |  | NA
| Analytical results for Cu in OREAS 628 (Indicative Value 1.65 wt.%) |  |  | Indicative
Cu | Round | Replicate | BV Geo | 1
| No | No | Perth | wt.%
|  |  | ABL*MS | 2
2
| 1 | 1 | 1.64 | 1
| 1 | 2 | 1.65 | 24
| Mean |  | 1.645 | 16
| Median |  | 1.645 | 1.645
| Std Dev. |  | 0.0070711 | 45
| Rel.Std.Dev. |  | 0.4299%
| PDM3 |  | 0%
| Z-Score (Absolute) |  | NA
| Analytical results for Dy in OREAS 628 (Indicative Value 3.23 ppm) |  |  | Indicative
Dy | Round | Replicate | BV Geo | 1
| No | No | Perth | ppm
|  |  | ABL*MS | 2
2
| 1 | 1 | 3.06 | 1
| 1 | 2 | 3.39 | 7
| Mean |  | 3.225 | 16
| Median |  | 3.225 | 3.225
| Std Dev. |  | 0.23335 | 46
| Rel.Std.Dev. |  | 7.236%
| PDM3 |  | 0%
| Z-Score (Absolute) |  | NA
| Analytical results for Er in OREAS 628 (Indicative Value 1.16 ppm) |  |  | Indicative
Er | Round | Replicate | BV Geo | 1
| No | No | Perth | ppm
|  |  | ABL*MS | 2
2
| 1 | 1 | 1.11 | 1
| 1 | 2 | 1.2 | 8
| Mean |  | 1.155 | 16
| Median |  | 1.155 | 1.155
| Std Dev. |  | 0.06364 | 47
| Rel.Std.Dev. |  | 5.51%
| PDM3 |  | 0%
| Z-Score (Absolute) |  | NA
| Analytical results for Eu in OREAS 628 (Indicative Value 1.26 ppm) |  |  | Indicative
Eu | Round | Replicate | BV Geo | 1
| No | No | Perth | ppm
|  |  | ABL*MS | 2
2
| 1 | 1 | 1.26 | 1
| 1 | 2 | 1.25 | 9
| Mean |  | 1.255 | 16
| Median |  | 1.255 | 1.255
| Std Dev. |  | 0.0070711 | 48
| Rel.Std.Dev. |  | 0.5634%
| PDM3 |  | 0%
| Z-Score (Absolute) |  | NA
| Analytical results for Ga in OREAS 628 (Indicative Value 19.3 ppm) |  |  | Indicative
Ga | Round | Replicate | BV Geo | 1
| No | No | Perth | ppm
|  |  | ABL*MS | 1
1
| 1 | 1 | 19.2 | 1
| 1 | 2 | 19.4 | 43
| Mean |  | 19.3 | 16
| Median |  | 19.3 | 19.3
| Std Dev. |  | 0.14142 | 49
| Rel.Std.Dev. |  | 0.7328%
| PDM3 |  | -2.22e-14%
| Z-Score (Absolute) |  | NA
| Analytical results for Gd in OREAS 628 (Indicative Value 5.13 ppm) |  |  | Indicative
Gd | Round | Replicate | BV Geo | 1
| No | No | Perth | ppm
|  |  | ABL*MS | 2
2
| 1 | 1 | 5.22 | 1
| 1 | 2 | 5.03 | 44
| Mean |  | 5.125 | 16
| Median |  | 5.125 | 5.125
| Std Dev. |  | 0.13435 | 50
| Rel.Std.Dev. |  | 2.621%
| PDM3 |  | 0%
| Z-Score (Absolute) |  | NA
| Analytical results for Ge in OREAS 628 (Indicative Value 1.38 ppm) |  |  | Indicative
Ge | Round | Replicate | BV Geo | 1
| No | No | Perth | ppm
|  |  | ABL*MS | 2
2
| 1 | 1 | 1.4 | 1
| 1 | 2 | 1.35 | 45
| Mean |  | 1.375 | 16
| Median |  | 1.375 | 1.375
| Std Dev. |  | 0.035355 | 51
| Rel.Std.Dev. |  | 2.571%
| PDM3 |  | 0%
| Z-Score (Absolute) |  | NA
| Analytical results for Hf in OREAS 628 (Indicative Value 6.13 ppm) |  |  | Indicative
Hf | Round | Replicate | BV Geo | 1
| No | No | Perth | ppm
|  |  | ABL*MS | 2
2
| 1 | 1 | 5.96 | 1
| 1 | 2 | 6.3 | 15
| Mean |  | 6.13 | 16
| Median |  | 6.13 | 6.13
| Std Dev. |  | 0.24042 | 36
| Rel.Std.Dev. |  | 3.922%
| PDM3 |  | 0%
| Z-Score (Absolute) |  | NA
| Analytical results for Ho in OREAS 628 (Indicative Value 0.51 ppm) |  |  | Indicative
Ho | Round | Replicate | BV Geo | 1
| No | No | Perth | ppm
|  |  | ABL*MS | 2
2
| 1 | 1 | 0.51 | 1
| 1 | 2 | 0.51 | 7
| Mean |  | 0.51 | 16
| Median |  | 0.51 | 0.51
| Std Dev. |  | 0 | 37
| Rel.Std.Dev. |  | 0%
| PDM3 |  | 0%
| Z-Score (Absolute) |  | NA
| Analytical results for In in OREAS 628 (Indicative Value 2.23 ppm) |  |  | Indicative
In | Round | Replicate | BV Geo | 1
| No | No | Perth | ppm
|  |  | ABL*MS | 2
2
| 1 | 1 | 2.25 | 1
| 1 | 2 | 2.2 | 32
| Mean |  | 2.225 | 16
| Median |  | 2.225 | 2.225
| Std Dev. |  | 0.035355 | 38
| Rel.Std.Dev. |  | 1.589%
| PDM3 |  | 0%
| Z-Score (Absolute) |  | NA
| Analytical results for La in OREAS 628 (Indicative Value 37.6 ppm) |  |  | Indicative
La | Round | Replicate | BV Geo | 1
| No | No | Perth | ppm
|  |  | ABL*MS | 1
1
| 1 | 1 | 38.3 | 1
| 1 | 2 | 36.8 | 33
| Mean |  | 37.55 | 16
| Median |  | 37.55 | 37.55
| Std Dev. |  | 1.0607 | 39
| Rel.Std.Dev. |  | 2.825%
| PDM3 |  | 0%
| Z-Score (Absolute) |  | NA
| Analytical results for Lu in OREAS 628 (Indicative Value 0.11 ppm) |  |  | Indicative
Lu | Round | Replicate | BV Geo | 1
| No | No | Perth | ppm
|  |  | ABL*MS | 2
2
| 1 | 1 | 0.1 | 1
| 1 | 2 | 0.12 | 34
| Mean |  | 0.11 | 16
| Median |  | 0.11 | 0.11
| Std Dev. |  | 0.014142 | 40
| Rel.Std.Dev. |  | 12.86%
| PDM3 |  | 0%
| Z-Score (Absolute) |  | NA
| Analytical results for Mn in OREAS 628 (Indicative Value 0.18 wt.%) |  |  | Indicative
Mn | Round | Replicate | BV Geo | 1
| No | No | Perth | wt.%
|  |  | ABL*MS | 3
3
| 1 | 1 | 0.181 | 1
| 1 | 2 | 0.179 | 21
| Mean |  | 0.18 | 16
| Median |  | 0.18 | 0.18
| Std Dev. |  | 0.0014142 | 41
| Rel.Std.Dev. |  | 0.7857%
| PDM3 |  | 0%
| Z-Score (Absolute) |  | NA
| Analytical results for Mo in OREAS 628 (Indicative Value 22.8 ppm) |  |  | Indicative
Mo | Round | Replicate | BV Geo | 1
| No | No | Perth | ppm
|  |  | ABL*MS | 1
1
| 1 | 1 | 22.6 | 1
| 1 | 2 | 23 | 36
| Mean |  | 22.8 | 16
| Median |  | 22.8 | 22.8
| Std Dev. |  | 0.28284 | 42
| Rel.Std.Dev. |  | 1.241%
| PDM3 |  | 0%
| Z-Score (Absolute) |  | NA
| Analytical results for Nb in OREAS 628 (Indicative Value 15.2 ppm) |  |  | Indicative
Nb | Round | Replicate | BV Geo | 1
| No | No | Perth | ppm
|  |  | ABL*MS | 1
1
| 1 | 1 | 15.3 | 1
| 1 | 2 | 15.1 | 37
| Mean |  | 15.2 | 16
| Median |  | 15.2 | 15.2
| Std Dev. |  | 0.14142 | 43
| Rel.Std.Dev. |  | 0.9304%
| PDM3 |  | 0%
| Z-Score (Absolute) |  | NA
| Analytical results for Nd in OREAS 628 (Indicative Value 34.1 ppm) |  |  | Indicative
Nd | Round | Replicate | BV Geo | 1
| No | No | Perth | ppm
|  |  | ABL*MS | 1
1
| 1 | 1 | 34.2 | 1
| 1 | 2 | 34 | 8
| Mean |  | 34.1 | 16
| Median |  | 34.1 | 34.1
| Std Dev. |  | 0.14142 | 44
| Rel.Std.Dev. |  | 0.4147%
| PDM3 |  | 0%
| Z-Score (Absolute) |  | NA
| Analytical results for Ni in OREAS 628 (Indicative Value 29 ppm) |  |  | Indicative
Ni | Round | Replicate | BV Geo | 1
| No | No | Perth | ppm
|  |  | ABL*MS | 1
1
| 1 | 1 | 18 | 1
| 1 | 2 | 40 | 13
| Mean |  | 29 | 16
| Median |  | 29 | 29
| Std Dev. |  | 15.5563 | 45
| Rel.Std.Dev. |  | 53.64%
| PDM3 |  | 0%
| Z-Score (Absolute) |  | NA
| Analytical results for Pb in OREAS 628 (Indicative Value 0.233 wt.%) |  |  | Indicative
Pb | Round | Replicate | BV Geo | 1
| No | No | Perth | wt.%
|  |  | ABL*MS | 3
3
| 1 | 1 | 0.233 | 1
| 1 | 2 | 0.233 | 25
| Mean |  | 0.233 | 16
| Median |  | 0.233 | 0.233
| Std Dev. |  | 0 | 46
| Rel.Std.Dev. |  | 0%
| PDM3 |  | 0%
| Z-Score (Absolute) |  | NA
| Analytical results for Pr in OREAS 628 (Indicative Value 9.25 ppm) |  |  | Indicative
Pr | Round | Replicate | BV Geo | 1
| No | No | Perth | ppm
|  |  | ABL*MS | 2
2
| 1 | 1 | 9.21 | 1
| 1 | 2 | 9.28 | 41
| Mean |  | 9.245 | 16
| Median |  | 9.245 | 9.245
| Std Dev. |  | 0.049497 | 47
| Rel.Std.Dev. |  | 0.5354%
| PDM3 |  | 2.22e-14%
| Z-Score (Absolute) |  | NA
| Analytical results for Rb in OREAS 628 (Indicative Value 141 ppm) |  |  | Indicative
Rb | Round | Replicate | BV Geo | 1
| No | No | Perth | ppm
|  |  | ABL*MS | 0
0
| 1 | 1 | 141 | 1
| 1 | 2 | 141 | 42
| Mean |  | 141 | 16
| Median |  | 141 | 141
| Std Dev. |  | 0 | 48
| Rel.Std.Dev. |  | 0%
| PDM3 |  | 0%
| Z-Score (Absolute) |  | NA
| Analytical results for Re in OREAS 628 (Indicative Value 0.023 ppm) |  |  | Indicative
Re | Round | Replicate | BV Geo | 1
| No | No | Perth | ppm
|  |  | ABL*MS | 3
3
| 1 | 1 | < 0.01 | 1
| 1 | 2 | 0.04 | 14
| Mean |  | 0.04 | 16
| Median |  | 0.04 | 0.0225
| Std Dev. |  |  | 49
Rel.Std.Dev.
| PDM3 |  | 77.78%
| Z-Score (Absolute) |  | NA
| Analytical results for Sb in OREAS 628 (Indicative Value 26.5 ppm) |  |  | Indicative
Sb | Round | Replicate | BV Geo | 1
| No | No | Perth | ppm
|  |  | ABL*MS | 1
1
| 1 | 1 | 26.9 | 1
| 1 | 2 | 26 | 44
| Mean |  | 26.45 | 16
| Median |  | 26.45 | 26.45
| Std Dev. |  | 0.6364 | 50
| Rel.Std.Dev. |  | 2.406%
| PDM3 |  | 0%
| Z-Score (Absolute) |  | NA
| Analytical results for Sc in OREAS 628 (Indicative Value 5.2 ppm) |  |  | Indicative
Sc | Round | Replicate | BV Geo | 1
| No | No | Perth | ppm
|  |  | ABL*MS | 2
2
| 1 | 1 | 4.9 | 1
| 1 | 2 | 5.5 | 15
| Mean |  | 5.2 | 16
| Median |  | 5.2 | 5.2
| Std Dev. |  | 0.42426 | 51
| Rel.Std.Dev. |  | 8.159%
| PDM3 |  | 0%
| Z-Score (Absolute) |  | NA
| Analytical results for Se in OREAS 628 (Indicative Value < 5 ppm) |  |  | Indicative
Se | Round | Replicate | BV Geo | 1
| No | No | Perth | ppm
|  |  | ABL*MS | 2
2
| 1 | 1 | < 5 | 1
| 1 | 2 | < 5 | 11
| Mean |  |  | 16
| Median |  |  | < 5
| Std Dev. |  |  | 36
Rel.Std.Dev.
PDM3
| Z-Score (Absolute) |  | NA
| Analytical results for Sm in OREAS 628 (Indicative Value 6.82 ppm) |  |  | Indicative
Sm | Round | Replicate | BV Geo | 1
| No | No | Perth | ppm
|  |  | ABL*MS | 2
2
| 1 | 1 | 6.84 | 1
| 1 | 2 | 6.8 | 8
| Mean |  | 6.82 | 16
| Median |  | 6.82 | 6.82
| Std Dev. |  | 0.028284 | 37
| Rel.Std.Dev. |  | 0.4147%
| PDM3 |  | 0%
| Z-Score (Absolute) |  | NA
| Analytical results for Sn in OREAS 628 (Indicative Value 7.7 ppm) |  |  | Indicative
Sn | Round | Replicate | BV Geo | 1
| No | No | Perth | ppm
|  |  | ABL*MS | 2
2
| 1 | 1 | 7.4 | 1
| 1 | 2 | 8 | 20
| Mean |  | 7.7 | 16
| Median |  | 7.7 | 7.7
| Std Dev. |  | 0.42426 | 38
| Rel.Std.Dev. |  | 5.51%
| PDM3 |  | 0%
| Z-Score (Absolute) |  | NA
| Analytical results for Sr in OREAS 628 (Indicative Value 141 ppm) |  |  | Indicative
Sr | Round | Replicate | BV Geo | 1
| No | No | Perth | ppm
|  |  | ABL*MS | 0
0
| 1 | 1 | 142 | 1
| 1 | 2 | 140 | 21
| Mean |  | 141 | 16
| Median |  | 141 | 141
| Std Dev. |  | 1.4142 | 39
| Rel.Std.Dev. |  | 1.003%
| PDM3 |  | 0%
| Z-Score (Absolute) |  | NA
| Analytical results for Ta in OREAS 628 (Indicative Value 1.14 ppm) |  |  | Indicative
Ta | Round | Replicate | BV Geo | 1
| No | No | Perth | ppm
|  |  | ABL*MS | 2
2
| 1 | 1 | 1.09 | 1
| 1 | 2 | 1.18 | 12
| Mean |  | 1.135 | 16
| Median |  | 1.135 | 1.135
| Std Dev. |  | 0.06364 | 40
| Rel.Std.Dev. |  | 5.607%
| PDM3 |  | 0%
| Z-Score (Absolute) |  | NA
| Analytical results for Tb in OREAS 628 (Indicative Value 0.72 ppm) |  |  | Indicative
Tb | Round | Replicate | BV Geo | 1
| No | No | Perth | ppm
|  |  | ABL*MS | 2
2
| 1 | 1 | 0.71 | 1
| 1 | 2 | 0.72 | 35
| Mean |  | 0.715 | 16
| Median |  | 0.715 | 0.715
| Std Dev. |  | 0.0070711 | 41
| Rel.Std.Dev. |  | 0.989%
| PDM3 |  | 0%
| Z-Score (Absolute) |  | NA
| Analytical results for Te in OREAS 628 (Indicative Value 3.9 ppm) |  |  | Indicative
Te | Round | Replicate | BV Geo | 1
| No | No | Perth | ppm
|  |  | ABL*MS | 2
2
| 1 | 1 | 4 | 1
| 1 | 2 | 3.8 | 13
| Mean |  | 3.9 | 16
| Median |  | 3.9 | 3.9
| Std Dev. |  | 0.14142 | 42
| Rel.Std.Dev. |  | 3.626%
| PDM3 |  | 0%
| Z-Score (Absolute) |  | NA
| Analytical results for Th in OREAS 628 (Indicative Value 13.9 ppm) |  |  | Indicative
Th | Round | Replicate | BV Geo | 1
| No | No | Perth | ppm
|  |  | ABL*MS | 1
1
| 1 | 1 | 14 | 1
| 1 | 2 | 13.8 | 37
| Mean |  | 13.9 | 16
| Median |  | 13.9 | 13.9
| Std Dev. |  | 0.14142 | 43
| Rel.Std.Dev. |  | 1.017%
| PDM3 |  | 0%
| Z-Score (Absolute) |  | NA
| Analytical results for Ti in OREAS 628 (Indicative Value 0.151 wt.%) |  |  | Indicative
Ti | Round | Replicate | BV Geo | 1
| No | No | Perth | wt.%
|  |  | ABL*MS | 3
3
| 1 | 1 | 0.148 | 1
| 1 | 2 | 0.154 | 38
| Mean |  | 0.151 | 16
| Median |  | 0.151 | 0.151
| Std Dev. |  | 0.0042426 | 44
| Rel.Std.Dev. |  | 2.81%
| PDM3 |  | 0%
| Z-Score (Absolute) |  | NA
| Analytical results for Tm in OREAS 628 (Indicative Value 0.13 ppm) |  |  | Indicative
Tm | Round | Replicate | BV Geo | 1
| No | No | Perth | ppm
|  |  | ABL*MS | 2
2
| 1 | 1 | 0.13 | 1
| 1 | 2 | 0.13 | 9
| Mean |  | 0.13 | 16
| Median |  | 0.13 | 0.13
| Std Dev. |  | 0 | 45
| Rel.Std.Dev. |  | 0%
| PDM3 |  | 0%
| Z-Score (Absolute) |  | NA
| Analytical results for U in OREAS 628 (Indicative Value 4.88 ppm) |  |  | Indicative
U | Round | Replicate | BV Geo | 1
| No | No | Perth | ppm
|  |  | ABL*MS | 2
2
| 1 | 1 | 5.07 | 1
| 1 | 2 | 4.69 | 40
| Mean |  | 4.88 | 16
| Median |  | 4.88 | 4.88
| Std Dev. |  | 0.2687 | 46
| Rel.Std.Dev. |  | 5.506%
| PDM3 |  | 2.22e-14%
| Z-Score (Absolute) |  | NA
| Analytical results for V in OREAS 628 (Indicative Value 17.7 ppm) |  |  | Indicative
V | Round | Replicate | BV Geo | 1
| No | No | Perth | ppm
|  |  | ABL*MS | 1
1
| 1 | 1 | 17.1 | 1
| 1 | 2 | 18.2 | 23
| Mean |  | 17.65 | 16
| Median |  | 17.65 | 17.65
| Std Dev. |  | 0.77782 | 47
| Rel.Std.Dev. |  | 4.407%
| PDM3 |  | 0%
| Z-Score (Absolute) |  | NA
| Analytical results for W in OREAS 628 (Indicative Value 3.25 ppm) |  |  | Indicative
W | Round | Replicate | BV Geo | 1
| No | No | Perth | ppm
|  |  | ABL*MS | 2
2
| 1 | 1 | 2.5 | 1
| 1 | 2 | 4 | 42
| Mean |  | 3.25 | 16
| Median |  | 3.25 | 3.25
| Std Dev. |  | 1.0607 | 48
| Rel.Std.Dev. |  | 32.64%
| PDM3 |  | 0%
| Z-Score (Absolute) |  | NA
| Analytical results for Y in OREAS 628 (Indicative Value 15.1 ppm) |  |  | Indicative
Y | Round | Replicate | BV Geo | 1
| No | No | Perth | ppm
|  |  | ABL*MS | 1
1
| 1 | 1 | 15.6 | 1
| 1 | 2 | 14.5 | 43
| Mean |  | 15.05 | 16
| Median |  | 15.05 | 15.05
| Std Dev. |  | 0.77782 | 49
| Rel.Std.Dev. |  | 5.168%
| PDM3 |  | 0%
| Z-Score (Absolute) |  | NA
| Analytical results for Yb in OREAS 628 (Indicative Value 0.83 ppm) |  |  | Indicative
Yb | Round | Replicate | BV Geo | 1
| No | No | Perth | ppm
|  |  | ABL*MS | 2
2
| 1 | 1 | 0.86 | 1
| 1 | 2 | 0.79 | 44
| Mean |  | 0.825 | 16
| Median |  | 0.825 | 0.825
| Std Dev. |  | 0.049497 | 50
| Rel.Std.Dev. |  | 6%
| PDM3 |  | 0%
| Z-Score (Absolute) |  | NA
| Analytical results for Zr in OREAS 628 (Indicative Value 203 ppm) |  |  | Indicative
Zr | Round | Replicate | BV Geo | 1
| No | No | Perth | ppm
|  |  | ABL*MS | 0
0
| 1 | 1 | 200 | 1
| 1 | 2 | 205 | 14
| Mean |  | 202.5 | 16
| Median |  | 202.5 | 202.5
| Std Dev. |  | 3.5355 | 51
| Rel.Std.Dev. |  | 1.746%
| PDM3 |  | 0%
| Z-Score (Absolute) |  | NA
Note on C13: Z-Scores have been calculated inclusive of individual outliers. In general, laboratory batches are rejected if Z-Score > 2.5.
Note on C27: Z-Scores have been calculated inclusive of individual outliers. In general, laboratory batches are rejected if Z-Score > 2.5.
Note on C41: Z-Scores have been calculated inclusive of individual outliers. In general, laboratory batches are rejected if Z-Score > 2.5.
Note on C55: Z-Scores have been calculated inclusive of individual outliers. In general, laboratory batches are rejected if Z-Score > 2.5.
Note on C69: Z-Scores have been calculated inclusive of individual outliers. In general, laboratory batches are rejected if Z-Score > 2.5.
Note on C83: Z-Scores have been calculated inclusive of individual outliers. In general, laboratory batches are rejected if Z-Score > 2.5.
Note on C97: Z-Scores have been calculated inclusive of individual outliers. In general, laboratory batches are rejected if Z-Score > 2.5.
Note on C111: Z-Scores have been calculated inclusive of individual outliers. In general, laboratory batches are rejected if Z-Score > 2.5.
Note on C125: Z-Scores have been calculated inclusive of individual outliers. In general, laboratory batches are rejected if Z-Score > 2.5.
Note on C139: Z-Scores have been calculated inclusive of individual outliers. In general, laboratory batches are rejected if Z-Score > 2.5.
Note on C153: Z-Scores have been calculated inclusive of individual outliers. In general, laboratory batches are rejected if Z-Score > 2.5.
Note on C167: Z-Scores have been calculated inclusive of individual outliers. In general, laboratory batches are rejected if Z-Score > 2.5.
Note on C181: Z-Scores have been calculated inclusive of individual outliers. In general, laboratory batches are rejected if Z-Score > 2.5.
Note on C195: Z-Scores have been calculated inclusive of individual outliers. In general, laboratory batches are rejected if Z-Score > 2.5.
Note on C209: Z-Scores have been calculated inclusive of individual outliers. In general, laboratory batches are rejected if Z-Score > 2.5.
Note on C223: Z-Scores have been calculated inclusive of individual outliers. In general, laboratory batches are rejected if Z-Score > 2.5.
Note on C237: Z-Scores have been calculated inclusive of individual outliers. In general, laboratory batches are rejected if Z-Score > 2.5.
Note on C251: Z-Scores have been calculated inclusive of individual outliers. In general, laboratory batches are rejected if Z-Score > 2.5.
Note on C265: Z-Scores have been calculated inclusive of individual outliers. In general, laboratory batches are rejected if Z-Score > 2.5.
Note on C279: Z-Scores have been calculated inclusive of individual outliers. In general, laboratory batches are rejected if Z-Score > 2.5.
Note on C293: Z-Scores have been calculated inclusive of individual outliers. In general, laboratory batches are rejected if Z-Score > 2.5.
Note on C307: Z-Scores have been calculated inclusive of individual outliers. In general, laboratory batches are rejected if Z-Score > 2.5.
Note on C321: Z-Scores have been calculated inclusive of individual outliers. In general, laboratory batches are rejected if Z-Score > 2.5.
Note on C335: Z-Scores have been calculated inclusive of individual outliers. In general, laboratory batches are rejected if Z-Score > 2.5.
Note on C349: Z-Scores have been calculated inclusive of individual outliers. In general, laboratory batches are rejected if Z-Score > 2.5.
Note on C363: Z-Scores have been calculated inclusive of individual outliers. In general, laboratory batches are rejected if Z-Score > 2.5.
Note on C377: Z-Scores have been calculated inclusive of individual outliers. In general, laboratory batches are rejected if Z-Score > 2.5.
Note on C391: Z-Scores have been calculated inclusive of individual outliers. In general, laboratory batches are rejected if Z-Score > 2.5.
Note on C405: Z-Scores have been calculated inclusive of individual outliers. In general, laboratory batches are rejected if Z-Score > 2.5.
Note on C419: Z-Scores have been calculated inclusive of individual outliers. In general, laboratory batches are rejected if Z-Score > 2.5.
Note on C433: Z-Scores have been calculated inclusive of individual outliers. In general, laboratory batches are rejected if Z-Score > 2.5.
Note on C447: Z-Scores have been calculated inclusive of individual outliers. In general, laboratory batches are rejected if Z-Score > 2.5.
Note on C461: Z-Scores have been calculated inclusive of individual outliers. In general, laboratory batches are rejected if Z-Score > 2.5.
Note on C475: Z-Scores have been calculated inclusive of individual outliers. In general, laboratory batches are rejected if Z-Score > 2.5.
Note on C489: Z-Scores have been calculated inclusive of individual outliers. In general, laboratory batches are rejected if Z-Score > 2.5.
Note on C503: Z-Scores have been calculated inclusive of individual outliers. In general, laboratory batches are rejected if Z-Score > 2.5.
Note on C517: Z-Scores have been calculated inclusive of individual outliers. In general, laboratory batches are rejected if Z-Score > 2.5.
Note on C531: Z-Scores have been calculated inclusive of individual outliers. In general, laboratory batches are rejected if Z-Score > 2.5.
Note on C545: Z-Scores have been calculated inclusive of individual outliers. In general, laboratory batches are rejected if Z-Score > 2.5.
Note on C559: Z-Scores have been calculated inclusive of individual outliers. In general, laboratory batches are rejected if Z-Score > 2.5.
Note on C573: Z-Scores have been calculated inclusive of individual outliers. In general, laboratory batches are rejected if Z-Score > 2.5.
Note on C587: Z-Scores have been calculated inclusive of individual outliers. In general, laboratory batches are rejected if Z-Score > 2.5.
Note on C601: Z-Scores have been calculated inclusive of individual outliers. In general, laboratory batches are rejected if Z-Score > 2.5.
Note on C615: Z-Scores have been calculated inclusive of individual outliers. In general, laboratory batches are rejected if Z-Score > 2.5.
Note on C629: Z-Scores have been calculated inclusive of individual outliers. In general, laboratory batches are rejected if Z-Score > 2.5.
Note on C643: Z-Scores have been calculated inclusive of individual outliers. In general, laboratory batches are rejected if Z-Score > 2.5.
Note on C657: Z-Scores have been calculated inclusive of individual outliers. In general, laboratory batches are rejected if Z-Score > 2.5.
Note on C671: Z-Scores have been calculated inclusive of individual outliers. In general, laboratory batches are rejected if Z-Score > 2.5.