## Uncertainty & Tolerance Limits
Table 1. Certified Values, Expanded Uncertainty and Tolerance Limits for OREAS 629
Constituent | Certified | Expanded Uncertainty |  | 95% Tolerance Limits
| Value | Low | High | Low | High
Pb Fire Assay
Au, Gold (ppm) | 1.1827 | 1.1694 | 1.1959 | 1.1794 | 1.186
Aqua Regia Digestion (sample weights 10-50g)
Au, Gold (ppm) | 1.1619 | 1.1411 | 1.1828 | 1.1584 | 1.1655
4-Acid Digestion
Ag, Silver (ppm) | 18.7066 | 17.8258 | 19.5875 | 18.1508 | 19.2624
Al, Aluminium (wt.%) | 5.9465 | 5.7931 | 6.0998 | 5.8468 | 6.0461
As, Arsenic (ppm) | 337.9604 | 327.907 | 348.0139 | 329.8858 | 346.0351
Be, Beryllium (ppm) | 2.2485 | 2.1311 | 2.3658 | 2.1684 | 2.3285
Bi, Bismuth (ppm) | 20.3214 | 19.4336 | 21.2092 | 19.8077 | 20.8352
Ca, Calcium (wt.%) | 0.88685 | 0.86065 | 0.91304 | 0.86344 | 0.91026
Cd, Cadmium (ppm) | 62.5185 | 60.1245 | 64.9125 | 61.3764 | 63.6606
Ce, Cerium (ppm) | 64.5926 | 59.9935 | 69.1916 | 62.4908 | 66.6943
Co, Cobalt (ppm) | 54.9669 | 53.021 | 56.9128 | 53.6524 | 56.2814
Cr, Chromium (ppm) | 19.1722 | 17.4653 | 20.879 | 17.6066 | 20.7377
Cs, Caesium (ppm) | 5.7796 | 5.5162 | 6.0429 | 5.55 | 6.0092
Cu, Copper (wt.%) | 3.1186 | 3.0655 | 3.1718 | 3.0738 | 3.1635
Dy, Dysprosium (ppm) | 3.1977 | 2.9091 | 3.4862 | 2.9671 | 3.4282
Er, Erbium (ppm) | 1.2334 | 1.118 | 1.3487 | 1.1853 | 1.2814
Eu, Europium (ppm) | 1.2596 | 1.1453 | 1.3739 | 1.1317 | 1.3875
Fe, Iron (wt.%) | 7.2745 | 7.0799 | 7.4692 | 7.17 | 7.379
Ga, Gallium (ppm) | 18.486 | 17.5844 | 19.3877 | 17.7946 | 19.1774
Gd, Gadolinium (ppm) | 5 | 4.7163 | 5.2836 | 4.8063 | 5.1937
Hf, Hafnium (ppm) | 4.5079 | 4.2688 | 4.747 | 4.2985 | 4.7173
Ho, Holmium (ppm) | 0.49893 | 0.45918 | 0.53868 | 0.47478 | 0.52309
In, Indium (ppm) | 4.8297 | 4.587 | 5.0725 | 4.697 | 4.9625
K, Potassium (wt.%) | 2.5051 | 2.4451 | 2.565 | 2.4651 | 2.545
La, Lanthanum (ppm) | 28.0662 | 25.5565 | 30.576 | 26.9986 | 29.1339
Li, Lithium (ppm) | 22.8693 | 21.6356 | 24.103 | 22.2191 | 23.5196
Lu, Lutetium (ppm) | 0.14157 | 0.12671 | 0.15642 | IND | IND
Mg, Magnesium (wt.%) | 0.41409 | 0.39734 | 0.43084 | 0.40108 | 0.42709
Mn, Manganese (wt.%) | 0.40279 | 0.38994 | 0.41563 | 0.39729 | 0.40829
Mo, Molybdenum (ppm) | 26.0109 | 24.7691 | 27.2527 | 25.3798 | 26.642
Na, Sodium (wt.%) | 1.5271 | 1.4881 | 1.5662 | 1.4967 | 1.5576
Nb, Niobium (ppm) | 12.4518 | 11.8721 | 13.0314 | 12.0293 | 12.8743
Nd, Neodymium (ppm) | 31.0117 | 28.5939 | 33.4296 | 29.6635 | 32.36
Ni, Nickel (ppm) | 15.0071 | 13.9883 | 16.0259 | 14.4429 | 15.5713
P, Phosphorus (wt.%) | 0.037151 | 0.035244 | 0.039058 | 0.035909 | 0.038393
Pb, Lead (wt.%) | 0.65685 | 0.63974 | 0.67397 | 0.64711 | 0.6666
Pr, Praseodymium (ppm) | 8.3084 | 7.4223 | 9.1944 | 7.8934 | 8.7234
Rb, Rubidium (ppm) | 128.0438 | 122.8545 | 133.233 | 124.5741 | 131.5134
Re, Rhenium (ppm) | 0.026564 | 0.022664 | 0.030464 | 0.023807 | 0.029322
S, Sulphur (wt.%) | 7.0608 | 6.8171 | 7.3045 | 6.9795 | 7.1422
Sb, Antimony (ppm) | 47.1071 | 45.2 | 49.0143 | 45.8792 | 48.3351
Sc, Scandium (ppm) | 4.6257 | 4.4113 | 4.8401 | 4.4285 | 4.8229
Se, Selenium (ppm) | 34.4138 | 31.9442 | 36.8835 | 33.2248 | 35.6029
Sm, Samarium (ppm) | 6.2282 | 5.544 | 6.9125 | 5.8171 | 6.6394
Sn, Tin (ppm) | 5.9812 | 5.5323 | 6.4301 | 5.6856 | 6.2768
Sr, Strontium (ppm) | 110.9182 | 106.4784 | 115.358 | 107.2399 | 114.5964
Ta, Tantalum (ppm) | 0.93587 | 0.87091 | 1.0008 | 0.88615 | 0.98559
Tb, Terbium (ppm) | 0.65334 | 0.60012 | 0.70657 | 0.61002 | 0.69667
Te, Tellurium (ppm) | 6.387 | 5.9872 | 6.7868 | 6.0775 | 6.6964
Th, Thorium (ppm) | 11.1288 | 10.2894 | 11.9682 | 10.7592 | 11.4983
Ti, Titanium (wt.%) | 0.12949 | 0.12294 | 0.13603 | 0.12607 | 0.13291
Tl, Thallium (ppm) | 8.8681 | 8.4786 | 9.2576 | 8.6265 | 9.1096
Tm, Thulium (ppm) | 0.15558 | 0.13907 | 0.17209 | IND | IND
U, Uranium (ppm) | 4.8613 | 4.6414 | 5.0813 | 4.7289 | 4.9938
V, Vanadium (ppm) | 17.73 | 16.4305 | 19.0295 | 16.9743 | 18.4857
W, Tungsten (ppm) | 3.904 | 3.6891 | 4.1188 | 3.689 | 4.1189
Y, Yttrium (ppm) | 13.402 | 12.6547 | 14.1494 | 12.9162 | 13.8879
Yb, Ytterbium (ppm) | 0.99661 | 0.90649 | 1.0867 | 0.91651 | 1.0767
Zn, Zinc (wt.%) | 2.319 | 2.271 | 2.367 | 2.2848 | 2.3532
Zr, Zirconium (ppm) | 157.6763 | 150.9054 | 164.4472 | 153.0114 | 162.3413
Aqua Regia Digestion
Ag, Silver (ppm) | 18.6861 | 18.0825 | 19.2898 | 18.1431 | 19.2292
Al, Aluminium (wt.%) | 0.66674 | 0.63926 | 0.69423 | 0.65007 | 0.68341
As, Arsenic (ppm) | 326.7022 | 318.1569 | 335.2475 | 321.3366 | 332.0678
B, Boron (ppm) | < 10 | IND | IND | IND | IND
Be, Beryllium (ppm) | 0.52912 | 0.49301 | 0.56522 | 0.51125 | 0.54699
Bi, Bismuth (ppm) | 20.9888 | 20.1848 | 21.7929 | 20.2162 | 21.7615
Ca, Calcium (wt.%) | 0.71173 | 0.6845 | 0.73897 | 0.69454 | 0.72893
Cd, Cadmium (ppm) | 60.1667 | 57.7333 | 62.6001 | 58.9034 | 61.4301
Ce, Cerium (ppm) | 38.3194 | 36.2565 | 40.3824 | 37.5379 | 39.1009
Co, Cobalt (ppm) | 53.1006 | 51.3325 | 54.8687 | 52.0041 | 54.1971
Cr, Chromium (ppm) | 15.6432 | 14.647 | 16.6394 | 14.4763 | 16.8101
Cs, Caesium (ppm) | 1.737 | 1.6097 | 1.8643 | 1.6523 | 1.8217
Cu, Copper (wt.%) | 3.1339 | 3.075 | 3.1927 | 3.0963 | 3.1714
Fe, Iron (wt.%) | 6.7098 | 6.5486 | 6.871 | 6.6073 | 6.8123
Ga, Gallium (ppm) | 3.657 | 3.4003 | 3.9138 | 3.5062 | 3.8079
Ge, Germanium (ppm) | 0.15556 | 0.12439 | 0.18672 | IND | IND
Hf, Hafnium (ppm) | 1.0235 | 0.9294 | 1.1175 | 0.97687 | 1.0701
Hg, Mercury (ppm) | 1.4702 | 1.3596 | 1.5808 | 1.406 | 1.5343
In, Indium (ppm) | 4.6916 | 4.4691 | 4.9141 | 4.5434 | 4.8398
K, Potassium (wt.%) | 0.24833 | 0.23196 | 0.2647 | 0.23871 | 0.25795
La, Lanthanum (ppm) | 18.3819 | 17.1396 | 19.6241 | 17.9129 | 18.8508
Li, Lithium (ppm) | 7.9141 | 7.1669 | 8.6613 | 7.6484 | 8.1797
Lu, Lutetium (ppm) | 0.049131 | 0.028837 | 0.069425 | IND | IND
Mg, Magnesium (wt.%) | 0.22178 | 0.20973 | 0.23383 | 0.21394 | 0.22963
Mn, Manganese (wt.%) | 0.38485 | 0.37372 | 0.39598 | 0.37755 | 0.39215
Mo, Molybdenum (ppm) | 24.0444 | 23.1045 | 24.9843 | 23.4493 | 24.6395
Na, Sodium (wt.%) | 0.047348 | 0.044015 | 0.050681 | 0.046066 | 0.048631
Nb, Niobium (ppm) | 0.54826 | 0.47815 | 0.61837 | 0.51339 | 0.58313
Ni, Nickel (ppm) | 13.8717 | 13.2242 | 14.5191 | 13.4385 | 14.3049
P, Phosphorus (wt.%) | 0.030362 | 0.029036 | 0.031688 | 0.029611 | 0.031113
Pb, Lead (wt.%) | 0.64869 | 0.63089 | 0.66649 | 0.64222 | 0.65516
Rb, Rubidium (ppm) | 14.4242 | 13.3007 | 15.5477 | 13.7922 | 15.0562
Re, Rhenium (ppm) | 0.02721 | 0.024466 | 0.029953 | 0.024701 | 0.029718
S, Sulphur (wt.%) | 6.9625 | 6.7001 | 7.2248 | 6.8296 | 7.0954
Sb, Antimony (ppm) | 35.5621 | 33.7125 | 37.4116 | 34.4829 | 36.6412
Sc, Scandium (ppm) | 1.141 | 1.0089 | 1.2731 | IND | IND
Se, Selenium (ppm) | 32.5246 | 30.3474 | 34.7019 | 31.3874 | 33.6619
Sn, Tin (ppm) | 3.0855 | 2.8668 | 3.3043 | 2.9597 | 3.2114
Sr, Strontium (ppm) | 17.8663 | 16.8634 | 18.8692 | 17.3456 | 18.387
Ta, Tantalum (ppm) | < 0.01 | IND | IND | IND | IND
Tb, Terbium (ppm) | 0.36734 | 0.3288 | 0.40589 | 0.34651 | 0.38818
Te, Tellurium (ppm) | 6.3497 | 6.0339 | 6.6654 | 6.1616 | 6.5378
Th, Thorium (ppm) | 6.9309 | 6.4945 | 7.3673 | 6.6582 | 7.2037
Ti, Titanium (wt.%) | 0.016636 | 0.014728 | 0.018545 | 0.015125 | 0.018147
Tl, Thallium (ppm) | 2.7214 | 2.5991 | 2.8437 | 2.6266 | 2.8163
U, Uranium (ppm) | 2.4861 | 2.3386 | 2.6337 | 2.4199 | 2.5524
V, Vanadium (ppm) | 4.5825 | 3.8073 | 5.3577 | 4.1574 | 5.0076
W, Tungsten (ppm) | 1.6272 | 1.501 | 1.7534 | 1.5843 | 1.67
Y, Yttrium (ppm) | 6.35 | 6.0379 | 6.662 | 6.1771 | 6.5229
Yb, Ytterbium (ppm) | 0.3833 | 0.34474 | 0.42186 | IND | IND
Zn, Zinc (wt.%) | 2.3163 | 2.2735 | 2.3591 | 2.2924 | 2.3402
Zr, Zirconium (ppm) | 35.6771 | 32.6605 | 38.6937 | 34.3592 | 36.995
Peroxide Fusion ICP
Al, Aluminium (wt.%) | 6.085 | 5.9718 | 6.1982 | 6.0141 | 6.1559
As, Arsenic (ppm) | 339.9208 | 314.7892 | 365.0525 | 331.3047 | 348.5369
Ba, Barium (ppm) | 2803.0692 | 2674.3672 | 2931.7713 | 2752.4306 | 2853.7079
Bi, Bismuth (ppm) | 21.6294 | 20.2562 | 23.0027 | 20.7205 | 22.5384
Ca, Calcium (wt.%) | 0.90306 | 0.84718 | 0.95893 | 0.866 | 0.94011
Cd, Cadmium (ppm) | 63.5024 | 61.031 | 65.9738 | 61.8998 | 65.105
Ce, Cerium (ppm) | 71.9064 | 66.17 | 77.6427 | 66.7992 | 77.0135
Co, Cobalt (ppm) | 53.326 | 49.0691 | 57.5829 | 51.6238 | 55.0282
Cs, Caesium (ppm) | 5.7744 | 5.3805 | 6.1683 | 5.4424 | 6.1064
Cu, Copper (wt.%) | 3.0963 | 3.0285 | 3.1641 | 3.0476 | 3.1451
Dy, Dysprosium (ppm) | 3.2412 | 2.9057 | 3.5767 | 3.0966 | 3.3857
Er, Erbium (ppm) | 1.2898 | 1.174 | 1.4055 | 1.247 | 1.3326
Eu, Europium (ppm) | 1.3852 | 1.1567 | 1.6138 | 1.3318 | 1.4387
Fe, Iron (wt.%) | 7.3297 | 7.1342 | 7.5253 | 7.2487 | 7.4108
Ga, Gallium (ppm) | 18.4152 | 16.9887 | 19.8416 | 17.9721 | 18.8583
Gd, Gadolinium (ppm) | 4.9791 | 4.3197 | 5.6386 | 4.6953 | 5.263
Ge, Germanium (ppm) | 1.6637 | 0.80889 | 2.5184 | IND | IND
Ho, Holmium (ppm) | 0.52738 | 0.44945 | 0.60531 | 0.50681 | 0.54795
In, Indium (ppm) | 4.976 | 4.4945 | 5.4574 | 4.7708 | 5.1811
K, Potassium (wt.%) | 2.5613 | 2.4764 | 2.6463 | 2.5125 | 2.6102
La, Lanthanum (ppm) | 34.8272 | 32.773 | 36.8813 | 33.0645 | 36.5899
Li, Lithium (ppm) | 24.3544 | 19.8664 | 28.8425 | 22.9719 | 25.7369
Lu, Lutetium (ppm) | 0.14922 | 0.12202 | 0.17641 | IND | IND
Mg, Magnesium (wt.%) | 0.43219 | 0.41285 | 0.45153 | 0.41963 | 0.44475
Mn, Manganese (wt.%) | 0.40479 | 0.39489 | 0.41468 | 0.39978 | 0.4098
Mo, Molybdenum (ppm) | 26.7869 | 24.4989 | 29.0749 | 25.3515 | 28.2223
Nb, Niobium (ppm) | 12.9571 | 11.4098 | 14.5044 | IND | IND
Nd, Neodymium (ppm) | 31.2993 | 29.3669 | 33.2317 | 30.3514 | 32.2472
P, Phosphorus (wt.%) | 0.03953 | 0.029957 | 0.049102 | IND | IND
Pb, Lead (wt.%) | 0.65433 | 0.63539 | 0.67326 | 0.64561 | 0.66304
Pr, Praseodymium (ppm) | 8.3718 | 7.771 | 8.9726 | 8.0949 | 8.6487
Rb, Rubidium (ppm) | 128.072 | 120.7925 | 135.3515 | 125.1827 | 130.9613
S, Sulphur (wt.%) | 7.172 | 6.9956 | 7.3484 | 7.0502 | 7.2938
Sb, Antimony (ppm) | 49.0324 | 45.2959 | 52.7689 | 48.1147 | 49.9501
Si, Silicon (wt.%) | 26.1393 | 25.2737 | 27.0049 | 25.7398 | 26.5388
Sm, Samarium (ppm) | 6.1266 | 5.6132 | 6.6401 | 5.8217 | 6.4316
Sn, Tin (ppm) | 10.2434 | 7.601 | 12.8859 | IND | IND
Sr, Strontium (ppm) | 128.4153 | 120.8674 | 135.9632 | 124.8496 | 131.981
Tb, Terbium (ppm) | 0.69382 | 0.60507 | 0.78257 | 0.66245 | 0.72518
Th, Thorium (ppm) | 12.507 | 11.5746 | 13.4394 | 12.0883 | 12.9258
Ti, Titanium (wt.%) | 0.14033 | 0.13321 | 0.14746 | 0.13321 | 0.14746
Tl, Thallium (ppm) | 9.0183 | 8.3192 | 9.7174 | 8.6878 | 9.3489
Tm, Thulium (ppm) | 0.1708 | 0.14495 | 0.19666 | IND | IND
U, Uranium (ppm) | 5.063 | 4.5577 | 5.5683 | 4.8206 | 5.3053
V, Vanadium (ppm) | 17.8144 | 15.2805 | 20.3483 | IND | IND
W, Tungsten (ppm) | 4.1248 | 3.2613 | 4.9884 | IND | IND
Y, Yttrium (ppm) | 15.5598 | 14.5954 | 16.5243 | 15.2976 | 15.822
Yb, Ytterbium (ppm) | 1.0599 | 0.95762 | 1.1621 | IND | IND
Zn, Zinc (wt.%) | 2.3095 | 2.2515 | 2.3676 | 2.2856 | 2.3335
Infrared Combustion
S, Sulphur (wt.%) | 7.2371 | 7.1108 | 7.3635 | 7.1672 | 7.307
SI unit equivalents: ppm (parts per million; 1 x 10⁶) ≡ mg/kg; wt.% (weight per cent) ≡ % (mass fraction)

## Indicative Values
Table 2. Indicative Values for OREAS 629
Constituent | Unit | Value | Constituent | Unit | Value | Constituent | Unit | Value
Pb Fire Assay
Ag | ppm | 15.5 | Pd | ppb | 3.1667 | Pt | ppb | < 10
4-Acid Digestion
B | ppm | 39.5 | Ge | ppm | 0.24246
Ba | ppm | 454.4196 | Hg | ppm | 1.2157
Aqua Regia Digestion
Ba | ppm | 41.1147 | Gd | ppm | 2.971 | Pr | ppm | 4.6232
Dy | ppm | 1.6785 | Ho | ppm | 0.2404 | Pt | ppb | < 5
Er | ppm | 0.54356 | Nd | ppm | 17.5403 | Sm | ppm | 3.4217
Eu | ppm | 0.69447 | Pd | ppb | 15.5 | Tm | ppm | 0.062705
Peroxide Fusion ICP
Ag | ppm | 19.435 | Hg | ppm | < 5 | Se | ppm | 32.9795
B | ppm | 27.1778 | Na | wt.% | 1.5283 | Ta | ppm | 1.0121
Be | ppm | 2.4089 | Ni | ppm | 23.7295 | Te | ppm | 11.0419
Cr | ppm | 66.851 | Re | ppm | < 0.05 | Zr | ppm | 189.5687
Hf | ppm | 5.0056 | Sc | ppm | 4.9305
Infrared Combustion
C | wt.% | 0.30778
Borate Fusion XRF
Al2O3 | wt.% | 11.441 | HfO2 | ppm | 19 | S | wt.% | 5.4001
As | ppm | 2415.4658 | K2O | wt.% | 3.0335 | SiO2 | wt.% | 55.7125
Ba | ppm | 2918.652 | MgO | wt.% | 0.72089 | Sn | ppm | 5.8289
CaO | wt.% | 1.2275 | Mn | wt.% | 0.40689 | Sr | ppm | 132.9673
Cl | ppm | 2.0384 | Na2O | wt.% | 2.1055 | TiO2 | wt.% | 0.22936
Cr | ppm | 35.596 | Ni | ppm | 18.7514 | V | ppm | 11.3757
Cu | wt.% | 2.6059 | P | wt.% | 0.037171 | Zn | wt.% | 2.2718
Fe | wt.% | 7.2116 | Pb | wt.% | 0.62567 | Zr | ppm | 156.8383
Thermogravimetry
LOI1000 | wt.% | 6.2317
Laser Ablation ICP-MS
Ag | ppm | 16.8 | Hf | ppm | 5.26 | Se | ppm | < 5
As | ppm | 325.5 | Ho | ppm | 0.5 | Sm | ppm | 6.07
Ba | ppm | 2695 | In | ppm | 4.3 | Sn | ppm | 11
Be | ppm | 2.6 | La | ppm | 33.95 | Sr | ppm | 112.5
Bi | ppm | 19.9 | Lu | ppm | 0.13 | Ta | ppm | 0.935
Ce | ppm | 67.4 | Mn | wt.% | 0.4115 | Tb | ppm | 0.635
Co | ppm | 55.2 | Mo | ppm | 24.6 | Te | ppm | 7.1
Cr | ppm | 20 | Nb | ppm | 12.55 | Th | ppm | 12.1
Cs | ppm | 5.565 | Nd | ppm | 30.85 | Ti | wt.% | 0.1425
Cu | wt.% | 2.94 | Ni | ppm | 22 | Tm | ppm | 0.145
Dy | ppm | 3.165 | Pb | wt.% | 0.589 | U | ppm | 4.59
Er | ppm | 1.255 | Pr | ppm | 8.26 | V | ppm | 16.65
Eu | ppm | 1.185 | Rb | ppm | 125.5 | W | ppm | 3.5
Ga | ppm | 17.15 | Re | ppm | 0.0125 | Y | ppm | 14.75
Gd | ppm | 4.685 | Sb | ppm | 47.1 | Yb | ppm | 1.055
Ge | ppm | 1.225 | Sc | ppm | 5.1 | Zr | ppm | 177
SI unit equivalents: ppb (parts per billion; 1 x 10⁹) ≡ µg/kg; ppm (parts per million; 1 x 10⁶) ≡ mg/kg; wt.% (weight per cent) ≡ % (mass fraction)

## Performance Gates
Table 3. Certified Values and Performance Gates for OREAS 629
Constituent | Certified Value | Absolute Standard Deviations |  |  |  |  | Relative Standard Deviations |  |  | 5% window
|  | 1SD | 2SD Low | 2SD High | 3SD Low | 3SD High | 1RSD | 2RSD | 3RSD | Low | High
Pb Fire Assay
Au, ppm | 1.1827 | 0.037565 | 1.1075 | 1.2578 | 1.07 | 1.2954 | 3.176% | 6.353% | 9.529% | 1.1235 | 1.2418
Aqua Regia Digestion (sample weights 10-50g)
Au, ppm | 1.1619 | 0.048287 | 1.0653 | 1.2585 | 1.0171 | 1.3068 | 4.156% | 8.311% | 12.47% | 1.1038 | 1.22
4-Acid Digestion
Ag, ppm | 18.7066 | 0.83483 | 17.037 | 20.3763 | 16.2021 | 21.2111 | 4.463% | 8.925% | 13.39% | 17.7713 | 19.6419
Al, wt.% | 5.9465 | 0.22383 | 5.4988 | 6.3941 | 5.275 | 6.6179 | 3.764% | 7.528% | 11.29% | 5.6491 | 6.2438
As, ppm | 337.9604 | 14.0701 | 309.8203 | 366.1006 | 295.7502 | 380.1707 | 4.163% | 8.326% | 12.49% | 321.0624 | 354.8585
Be, ppm | 2.2485 | 0.11875 | 2.011 | 2.4859 | 1.8922 | 2.6047 | 5.281% | 10.56% | 15.84% | 2.136 | 2.3609
Bi, ppm | 20.3214 | 1.1195 | 18.0824 | 22.5604 | 16.9629 | 23.6799 | 5.509% | 11.02% | 16.53% | 19.3054 | 21.3375
Ca, wt.% | 0.88685 | 0.031325 | 0.8242 | 0.9495 | 0.79287 | 0.98083 | 3.532% | 7.064% | 10.6% | 0.84251 | 0.93119
Cd, ppm | 62.5185 | 3.3854 | 55.7478 | 69.2892 | 52.3624 | 72.6746 | 5.415% | 10.83% | 16.24% | 59.3926 | 65.6444
Ce, ppm | 64.5926 | 4.8164 | 54.9598 | 74.2253 | 50.1435 | 79.0416 | 7.457% | 14.91% | 22.37% | 61.3629 | 67.8222
Co, ppm | 54.9669 | 2.1489 | 50.6691 | 59.2647 | 48.5202 | 61.4136 | 3.909% | 7.819% | 11.73% | 52.2185 | 57.7152
Cr, ppm | 19.1722 | 1.5758 | 16.0205 | 22.3238 | 14.4447 | 23.8996 | 8.219% | 16.44% | 24.66% | 18.2136 | 20.1308
Cs, ppm | 5.7796 | 0.16976 | 5.4401 | 6.1191 | 5.2703 | 6.2889 | 2.937% | 5.874% | 8.812% | 5.4906 | 6.0686
Cu, wt.% | 3.1186 | 0.076149 | 2.9663 | 3.2709 | 2.8902 | 3.3471 | 2.442% | 4.884% | 7.325% | 2.9627 | 3.2746
Dy, ppm | 3.1977 | 0.17272 | 2.8522 | 3.5431 | 2.6795 | 3.7158 | 5.401% | 10.8% | 16.2% | 3.0378 | 3.3576
Er, ppm | 1.2334 | 0.080559 | 1.0723 | 1.3945 | 0.9917 | 1.475 | 6.532% | 13.06% | 19.59% | 1.1717 | 1.295
Eu, ppm | 1.2596 | 0.05413 | 1.1514 | 1.3679 | 1.0972 | 1.422 | 4.297% | 8.595% | 12.89% | 1.1966 | 1.3226
Fe, wt.% | 7.2745 | 0.25856 | 6.7574 | 7.7916 | 6.4989 | 8.0502 | 3.554% | 7.109% | 10.66% | 6.9108 | 7.6382
Ga, ppm | 18.486 | 1.185 | 16.116 | 20.8561 | 14.931 | 22.0411 | 6.41% | 12.82% | 19.23% | 17.5617 | 19.4103
Gd, ppm | 5 | 0.1602 | 4.6796 | 5.3204 | 4.5194 | 5.4806 | 3.204% | 6.408% | 9.612% | 4.75 | 5.25
Hf, ppm | 4.5079 | 0.20572 | 4.0965 | 4.9194 | 3.8907 | 5.1251 | 4.564% | 9.127% | 13.69% | 4.2825 | 4.7333
Ho, ppm | 0.49893 | 0.023046 | 0.45284 | 0.54502 | 0.42979 | 0.56807 | 4.619% | 9.238% | 13.86% | 0.47399 | 0.52388
In, ppm | 4.8297 | 0.26812 | 4.2935 | 5.366 | 4.0254 | 5.6341 | 5.551% | 11.1% | 16.65% | 4.5883 | 5.0712
K, wt.% | 2.5051 | 0.072037 | 2.361 | 2.6491 | 2.2889 | 2.7212 | 2.876% | 5.751% | 8.627% | 2.3798 | 2.6303
La, ppm | 28.0662 | 4.2632 | 19.5398 | 36.5927 | 15.2765 | 40.8559 | 15.19% | 30.38% | 45.57% | 26.6629 | 29.4695
Li, ppm | 22.8693 | 1.147 | 20.5754 | 25.1633 | 19.4284 | 26.3102 | 5.015% | 10.03% | 15.05% | 21.7259 | 24.0128
Lu, ppm | 0.14157 | 0.010193 | 0.12118 | 0.16195 | 0.11099 | 0.17215 | 7.2% | 14.4% | 21.6% | 0.13449 | 0.14865
Mg, wt.% | 0.41409 | 0.019585 | 0.37492 | 0.45326 | 0.35533 | 0.47284 | 4.73% | 9.46% | 14.19% | 0.39338 | 0.43479
Mn, wt.% | 0.40279 | 0.012095 | 0.3786 | 0.42698 | 0.3665 | 0.43907 | 3.003% | 6.006% | 9.009% | 0.38265 | 0.42293
Mo, ppm | 26.0109 | 1.3284 | 23.3541 | 28.6677 | 22.0258 | 29.9961 | 5.107% | 10.21% | 15.32% | 24.7104 | 27.3114
Na, wt.% | 1.5271 | 0.06195 | 1.4032 | 1.651 | 1.3413 | 1.713 | 4.057% | 8.113% | 12.17% | 1.4508 | 1.6035
Nb, ppm | 12.4518 | 0.72256 | 11.0066 | 13.8969 | 10.2841 | 14.6194 | 5.803% | 11.61% | 17.41% | 11.8292 | 13.0743
Nd, ppm | 31.0117 | 1.1803 | 28.6511 | 33.3724 | 27.4707 | 34.5527 | 3.806% | 7.612% | 11.42% | 29.4611 | 32.5623
Ni, ppm | 15.0071 | 1.059 | 12.889 | 17.1252 | 11.8299 | 18.1842 | 7.057% | 14.11% | 21.17% | 14.2567 | 15.7574
P, wt.% | 0.037151 | 0.0023765 | 0.032398 | 0.041904 | 0.030021 | 0.04428 | 6.397% | 12.79% | 19.19% | 0.035293 | 0.039008
Pb, wt.% | 0.65685 | 0.027073 | 0.60271 | 0.711 | 0.57564 | 0.73807 | 4.122% | 8.243% | 12.36% | 0.62401 | 0.6897
Pr, ppm | 8.3084 | 0.69976 | 6.9089 | 9.7079 | 6.2091 | 10.4077 | 8.422% | 16.84% | 25.27% | 7.893 | 8.7238
Rb, ppm | 128.0438 | 6.2397 | 115.5644 | 140.5231 | 109.3247 | 146.7628 | 4.873% | 9.746% | 14.62% | 121.6416 | 134.4459
Re, ppm | 0.026564 | 0.0024099 | 0.021744 | 0.031384 | 0.019334 | 0.033794 | 9.072% | 18.14% | 27.22% | 0.025236 | 0.027892
S, wt.% | 7.0608 | 0.40189 | 6.257 | 7.8646 | 5.8552 | 8.2665 | 5.692% | 11.38% | 17.08% | 6.7078 | 7.4139
Sb, ppm | 47.1071 | 1.6883 | 43.7306 | 50.4837 | 42.0424 | 52.1719 | 3.584% | 7.168% | 10.75% | 44.7518 | 49.4625
Sc, ppm | 4.6257 | 0.21308 | 4.1996 | 5.0519 | 3.9865 | 5.265 | 4.606% | 9.213% | 13.82% | 4.3944 | 4.857
Se, ppm | 34.4138 | 4.2511 | 25.9116 | 42.9161 | 21.6604 | 47.1673 | 12.35% | 24.71% | 37.06% | 32.6932 | 36.1345
Sm, ppm | 6.2282 | 0.30002 | 5.6282 | 6.8283 | 5.3282 | 7.1283 | 4.817% | 9.634% | 14.45% | 5.9168 | 6.5397
Sn, ppm | 5.9812 | 0.38012 | 5.221 | 6.7414 | 4.8408 | 7.1216 | 6.355% | 12.71% | 19.07% | 5.6821 | 6.2803
Sr, ppm | 110.9182 | 6.6247 | 97.6689 | 124.1675 | 91.0442 | 130.7921 | 5.973% | 11.95% | 17.92% | 105.3723 | 116.4641
Ta, ppm | 0.93587 | 0.065687 | 0.8045 | 1.0672 | 0.73881 | 1.1329 | 7.019% | 14.04% | 21.06% | 0.88908 | 0.98266
Tb, ppm | 0.65334 | 0.022916 | 0.60751 | 0.69918 | 0.5846 | 0.72209 | 3.508% | 7.015% | 10.52% | 0.62068 | 0.68601
Te, ppm | 6.387 | 0.48103 | 5.4249 | 7.349 | 4.9439 | 7.8301 | 7.531% | 15.06% | 22.59% | 6.0676 | 6.7063
Th, ppm | 11.1288 | 1.3198 | 8.4892 | 13.7684 | 7.1693 | 15.0882 | 11.86% | 23.72% | 35.58% | 10.5723 | 11.6852
Ti, wt.% | 0.12949 | 0.0076984 | 0.11409 | 0.14488 | 0.10639 | 0.15258 | 5.945% | 11.89% | 17.84% | 0.12301 | 0.13596
Tl, ppm | 8.8681 | 0.36271 | 8.1426 | 9.5935 | 7.7799 | 9.9562 | 4.09% | 8.18% | 12.27% | 8.4247 | 9.3115
Tm, ppm | 0.15558 | 0.0076315 | 0.14032 | 0.17084 | 0.13268 | 0.17847 | 4.905% | 9.81% | 14.72% | 0.1478 | 0.16336
U, ppm | 4.8613 | 0.23222 | 4.3969 | 5.3258 | 4.1647 | 5.558 | 4.777% | 9.554% | 14.33% | 4.6183 | 5.1044
V, ppm | 17.73 | 1.2293 | 15.2714 | 20.1885 | 14.0421 | 21.4178 | 6.933% | 13.87% | 20.8% | 16.8435 | 18.6165
W, ppm | 3.904 | 0.30394 | 3.2961 | 4.5118 | 2.9922 | 4.8158 | 7.785% | 15.57% | 23.36% | 3.7088 | 4.0992
Y, ppm | 13.402 | 0.7102 | 11.9816 | 14.8224 | 11.2714 | 15.5326 | 5.299% | 10.6% | 15.9% | 12.7319 | 14.0721
Yb, ppm | 0.99661 | 0.067983 | 0.86064 | 1.1326 | 0.79266 | 1.2006 | 6.821% | 13.64% | 20.46% | 0.94678 | 1.0464
Zn, wt.% | 2.319 | 0.074595 | 2.1698 | 2.4682 | 2.0952 | 2.5428 | 3.217% | 6.433% | 9.65% | 2.2031 | 2.435
Zr, ppm | 157.6763 | 8.5886 | 140.499 | 174.8536 | 131.9104 | 183.4423 | 5.447% | 10.89% | 16.34% | 149.7925 | 165.5602
Aqua Regia Digestion
Ag, ppm | 18.6861 | 0.86038 | 16.9654 | 20.4069 | 16.105 | 21.2673 | 4.604% | 9.209% | 13.81% | 17.7518 | 19.6204
Al, wt.% | 0.66674 | 0.037569 | 0.59161 | 0.74188 | 0.55404 | 0.77945 | 5.635% | 11.27% | 16.9% | 0.63341 | 0.70008
As, ppm | 326.7022 | 14.5712 | 297.5598 | 355.8446 | 282.9885 | 370.4158 | 4.46% | 8.92% | 13.38% | 310.3671 | 343.0373
B, ppm | < 10 | IND | IND | IND | IND | IND | IND | IND | IND | IND | IND
Be, ppm | 0.52912 | 0.051013 | 0.42709 | 0.63114 | 0.37608 | 0.68216 | 9.641% | 19.28% | 28.92% | 0.50266 | 0.55557
Bi, ppm | 20.9888 | 0.6909 | 19.607 | 22.3707 | 18.9161 | 23.0616 | 3.292% | 6.584% | 9.875% | 19.9394 | 22.0383
Ca, wt.% | 0.71173 | 0.02295 | 0.66583 | 0.75763 | 0.64288 | 0.78059 | 3.225% | 6.449% | 9.674% | 0.67615 | 0.74732
Cd, ppm | 60.1667 | 3.8424 | 52.4819 | 67.8515 | 48.6395 | 71.6939 | 6.386% | 12.77% | 19.16% | 57.1584 | 63.175
Ce, ppm | 38.3194 | 2.4681 | 33.3833 | 43.2556 | 30.9152 | 45.7237 | 6.441% | 12.88% | 19.32% | 36.4035 | 40.2354
Co, ppm | 53.1006 | 2.1995 | 48.7015 | 57.4997 | 46.502 | 59.6992 | 4.142% | 8.284% | 12.43% | 50.4456 | 55.7556
Cr, ppm | 15.6432 | 1.1453 | 13.3527 | 17.9337 | 12.2074 | 19.079 | 7.321% | 14.64% | 21.96% | 14.861 | 16.4253
Cs, ppm | 1.737 | 0.10291 | 1.5312 | 1.9428 | 1.4283 | 2.0457 | 5.924% | 11.85% | 17.77% | 1.6502 | 1.8239
Cu, wt.% | 3.1339 | 0.089087 | 2.9557 | 3.312 | 2.8666 | 3.4011 | 2.843% | 5.685% | 8.528% | 2.9772 | 3.2906
Fe, wt.% | 6.7098 | 0.25623 | 6.1974 | 7.2223 | 5.9411 | 7.4785 | 3.819% | 7.638% | 11.46% | 6.3743 | 7.0453
Ga, ppm | 3.657 | 0.3942 | 2.8686 | 4.4454 | 2.4744 | 4.8396 | 10.78% | 21.56% | 32.34% | 3.4742 | 3.8399
Ge, ppm | 0.15556 | 0.023354 | 0.10885 | 0.20226 | 0.085494 | 0.22562 | 15.01% | 30.03% | 45.04% | 0.14778 | 0.16333
Hf, ppm | 1.0235 | 0.12329 | 0.77688 | 1.27 | 0.65358 | 1.3933 | 12.05% | 24.09% | 36.14% | 0.97229 | 1.0746
Hg, ppm | 1.4702 | 0.12186 | 1.2264 | 1.7139 | 1.1046 | 1.8358 | 8.289% | 16.58% | 24.87% | 1.3967 | 1.5437
In, ppm | 4.6916 | 0.14807 | 4.3955 | 4.9877 | 4.2474 | 5.1358 | 3.156% | 6.312% | 9.468% | 4.457 | 4.9262
K, wt.% | 0.24833 | 0.029554 | 0.18922 | 0.30744 | 0.15967 | 0.33699 | 11.9% | 23.8% | 35.7% | 0.23591 | 0.26075
La, ppm | 18.3819 | 1.4993 | 15.3833 | 21.3805 | 13.8839 | 22.8798 | 8.156% | 16.31% | 24.47% | 17.4628 | 19.301
Li, ppm | 7.9141 | 0.80558 | 6.3029 | 9.5252 | 5.4974 | 10.3308 | 10.18% | 20.36% | 30.54% | 7.5184 | 8.3098
Lu, ppm | 0.049131 | 0.011521 | 0.02609 | 0.072172 | 0.014569 | 0.083693 | 23.45% | 46.9% | 70.35% | 0.046674 | 0.051587
Mg, wt.% | 0.22178 | 0.014689 | 0.19241 | 0.25116 | 0.17772 | 0.26585 | 6.623% | 13.25% | 19.87% | 0.2107 | 0.23287
Mn, wt.% | 0.38485 | 0.010519 | 0.36381 | 0.40589 | 0.35329 | 0.41641 | 2.733% | 5.467% | 8.2% | 0.36561 | 0.40409
Mo, ppm | 24.0444 | 1.2719 | 21.5005 | 26.5883 | 20.2285 | 27.8602 | 5.29% | 10.58% | 15.87% | 22.8422 | 25.2466
Na, wt.% | 0.047348 | 0.0083492 | 0.03065 | 0.064047 | 0.022301 | 0.072396 | 17.63% | 35.27% | 52.9% | 0.044981 | 0.049716
Nb, ppm | 0.54826 | 0.087321 | 0.37362 | 0.7229 | 0.2863 | 0.81022 | 15.93% | 31.85% | 47.78% | 0.52085 | 0.57567
Ni, ppm | 13.8717 | 0.72261 | 12.4264 | 15.3169 | 11.7038 | 16.0395 | 5.209% | 10.42% | 15.63% | 13.1781 | 14.5652
P, wt.% | 0.030362 | 0.0011982 | 0.027965 | 0.032758 | 0.026767 | 0.033957 | 3.947% | 7.893% | 11.84% | 0.028844 | 0.03188
Pb, wt.% | 0.64869 | 0.032009 | 0.58467 | 0.71271 | 0.55266 | 0.74472 | 4.934% | 9.869% | 14.8% | 0.61625 | 0.68112
Rb, ppm | 14.4242 | 1.5479 | 11.3285 | 17.5199 | 9.7806 | 19.0678 | 10.73% | 21.46% | 32.19% | 13.703 | 15.1454
Re, ppm | 0.02721 | 0.0026256 | 0.021958 | 0.032461 | 0.019333 | 0.035086 | 9.649% | 19.3% | 28.95% | 0.025849 | 0.02857
S, wt.% | 6.9625 | 0.38185 | 6.1988 | 7.7262 | 5.8169 | 8.108 | 5.484% | 10.97% | 16.45% | 6.6143 | 7.3106
Sb, ppm | 35.5621 | 3.5653 | 28.4315 | 42.6926 | 24.8662 | 46.2579 | 10.03% | 20.05% | 30.08% | 33.784 | 37.3402
Sc, ppm | 1.141 | 0.17673 | 0.78751 | 1.4944 | 0.61078 | 1.6712 | 15.49% | 30.98% | 46.47% | 1.0839 | 1.198
Se, ppm | 32.5246 | 3.5591 | 25.4064 | 39.6429 | 21.8472 | 43.2021 | 10.94% | 21.89% | 32.83% | 30.8984 | 34.1509
Sn, ppm | 3.0855 | 0.28112 | 2.5233 | 3.6478 | 2.2422 | 3.9289 | 9.111% | 18.22% | 27.33% | 2.9313 | 3.2398
Sr, ppm | 17.8663 | 1.841 | 14.1844 | 21.5482 | 12.3434 | 23.3892 | 10.3% | 20.61% | 30.91% | 16.973 | 18.7596
Ta, ppm | < 0.01 | IND | IND | IND | IND | IND | IND | IND | IND | IND | IND
Tb, ppm | 0.36734 | 0.018264 | 0.33082 | 0.40387 | 0.31255 | 0.42214 | 4.972% | 9.944% | 14.92% | 0.34898 | 0.38571
Te, ppm | 6.3497 | 0.42042 | 5.5088 | 7.1905 | 5.0884 | 7.611 | 6.621% | 13.24% | 19.86% | 6.0322 | 6.6672
Th, ppm | 6.9309 | 0.57978 | 5.7714 | 8.0905 | 5.1916 | 8.6703 | 8.365% | 16.73% | 25.1% | 6.5844 | 7.2775
Ti, wt.% | 0.016636 | 0.0034639 | 0.0097083 | 0.023564 | 0.0062444 | 0.027028 | 20.82% | 41.64% | 62.46% | 0.015804 | 0.017468
Tl, ppm | 2.7214 | 0.10764 | 2.5061 | 2.9367 | 2.3985 | 3.0443 | 3.955% | 7.911% | 11.87% | 2.5853 | 2.8575
U, ppm | 2.4861 | 0.19573 | 2.0947 | 2.8776 | 1.8989 | 3.0733 | 7.873% | 15.75% | 23.62% | 2.3618 | 2.6105
V, ppm | 4.5825 | 0.74089 | 3.1007 | 6.0643 | 2.3598 | 6.8052 | 16.17% | 32.34% | 48.5% | 4.3534 | 4.8116
W, ppm | 1.6272 | 0.15305 | 1.3211 | 1.9333 | 1.1681 | 2.0863 | 9.405% | 18.81% | 28.22% | 1.5458 | 1.7086
Y, ppm | 6.35 | 0.26974 | 5.8105 | 6.8895 | 5.5408 | 7.1592 | 4.248% | 8.496% | 12.74% | 6.0325 | 6.6675
Yb, ppm | 0.3833 | 0.043053 | 0.2972 | 0.46941 | 0.25414 | 0.51246 | 11.23% | 22.46% | 33.7% | 0.36414 | 0.40247
Zn, wt.% | 2.3163 | 0.057343 | 2.2016 | 2.431 | 2.1443 | 2.4883 | 2.476% | 4.951% | 7.427% | 2.2005 | 2.4321
Zr, ppm | 35.6771 | 5.6154 | 24.4463 | 46.9079 | 18.8308 | 52.5233 | 15.74% | 31.48% | 47.22% | 33.8932 | 37.4609
Peroxide Fusion ICP
Al, wt.% | 6.085 | 0.15968 | 5.7656 | 6.4043 | 5.6059 | 6.564 | 2.624% | 5.248% | 7.872% | 5.7807 | 6.3892
As, ppm | 339.9208 | 24.2517 | 291.4174 | 388.4242 | 267.1657 | 412.6759 | 7.135% | 14.27% | 21.4% | 322.9248 | 356.9169
Ba, ppm | 2803.0692 | 183.7862 | 2435.4968 | 3170.6417 | 2251.7106 | 3354.4279 | 6.557% | 13.11% | 19.67% | 2662.9158 | 2943.2227
Bi, ppm | 21.6294 | 0.87313 | 19.8832 | 23.3757 | 19.0101 | 24.2488 | 4.037% | 8.074% | 12.11% | 20.548 | 22.7109
Ca, wt.% | 0.90306 | 0.064223 | 0.77461 | 1.0315 | 0.71039 | 1.0957 | 7.112% | 14.22% | 21.34% | 0.8579 | 0.94821
Cd, ppm | 63.5024 | 1.4633 | 60.5758 | 66.429 | 59.1125 | 67.8922 | 2.304% | 4.609% | 6.913% | 60.3273 | 66.6775
Ce, ppm | 71.9064 | 2.3475 | 67.2113 | 76.6014 | 64.8638 | 78.9489 | 3.265% | 6.529% | 9.794% | 68.3111 | 75.5017
Co, ppm | 53.326 | 6.6578 | 40.0104 | 66.6416 | 33.3526 | 73.2994 | 12.49% | 24.97% | 37.46% | 50.6597 | 55.9923
Cs, ppm | 5.7744 | 0.2905 | 5.1934 | 6.3554 | 4.9029 | 6.6459 | 5.031% | 10.06% | 15.09% | 5.4857 | 6.0631
Cu, wt.% | 3.0963 | 0.050879 | 2.9946 | 3.1981 | 2.9437 | 3.249 | 1.643% | 3.286% | 4.93% | 2.9415 | 3.2511
Dy, ppm | 3.2412 | 0.2092 | 2.8228 | 3.6596 | 2.6136 | 3.8688 | 6.454% | 12.91% | 19.36% | 3.0791 | 3.4032
Er, ppm | 1.2898 | 0.10056 | 1.0887 | 1.4909 | 0.98811 | 1.5915 | 7.796% | 15.59% | 23.39% | 1.2253 | 1.3543
Eu, ppm | 1.3852 | 0.18984 | 1.0056 | 1.7649 | 0.81572 | 1.9548 | 13.7% | 27.41% | 41.11% | 1.316 | 1.4545
Fe, wt.% | 7.3297 | 0.29149 | 6.7468 | 7.9127 | 6.4553 | 8.2042 | 3.977% | 7.954% | 11.93% | 6.9633 | 7.6962
Ga, ppm | 18.4152 | 1.4797 | 15.4558 | 21.3746 | 13.9761 | 22.8543 | 8.035% | 16.07% | 24.11% | 17.4944 | 19.3359
Gd, ppm | 4.9791 | 0.25952 | 4.4601 | 5.4982 | 4.2006 | 5.7577 | 5.212% | 10.42% | 15.64% | 4.7302 | 5.2281
Ge, ppm | 1.6637 | 0.54137 | 0.58091 | 2.7464 | 0.039533 | 3.2878 | 32.54% | 65.08% | 97.62% | 1.5805 | 1.7468
Ho, ppm | 0.52738 | 0.036557 | 0.45427 | 0.6005 | 0.41771 | 0.63705 | 6.932% | 13.86% | 20.8% | 0.50101 | 0.55375
In, ppm | 4.976 | 0.41122 | 4.1535 | 5.7984 | 3.7423 | 6.2096 | 8.264% | 16.53% | 24.79% | 4.7272 | 5.2248
K, wt.% | 2.5613 | 0.08027 | 2.4008 | 2.7219 | 2.3205 | 2.8021 | 3.134% | 6.268% | 9.402% | 2.4333 | 2.6894
La, ppm | 34.8272 | 1.8147 | 31.1977 | 38.4567 | 29.3829 | 40.2714 | 5.211% | 10.42% | 15.63% | 33.0858 | 36.5685
Li, ppm | 24.3544 | 4.2879 | 15.7786 | 32.9303 | 11.4907 | 37.2182 | 17.61% | 35.21% | 52.82% | 23.1367 | 25.5721
Lu, ppm | 0.14922 | 0.025761 | 0.097698 | 0.20074 | 0.071937 | 0.2265 | 17.26% | 34.53% | 51.79% | 0.14176 | 0.15668
Mg, wt.% | 0.43219 | 0.015905 | 0.40038 | 0.464 | 0.38447 | 0.47991 | 3.68% | 7.36% | 11.04% | 0.41058 | 0.4538
Mn, wt.% | 0.40479 | 0.011068 | 0.38265 | 0.42692 | 0.37158 | 0.43799 | 2.734% | 5.469% | 8.203% | 0.38455 | 0.42503
Mo, ppm | 26.7869 | 2.5704 | 21.6461 | 31.9277 | 19.0756 | 34.4982 | 9.596% | 19.19% | 28.79% | 25.4476 | 28.1263
Nb, ppm | 12.9571 | 1.0019 | 10.9532 | 14.961 | 9.9513 | 15.9629 | 7.733% | 15.47% | 23.2% | 12.3092 | 13.605
Nd, ppm | 31.2993 | 1.2733 | 28.7527 | 33.8458 | 27.4794 | 35.1191 | 4.068% | 8.136% | 12.2% | 29.7343 | 32.8642
P, wt.% | 0.03953 | 0.0072121 | 0.025105 | 0.053954 | 0.017893 | 0.061166 | 18.24% | 36.49% | 54.73% | 0.037553 | 0.041506
Pb, wt.% | 0.65433 | 0.023029 | 0.60827 | 0.70038 | 0.58524 | 0.72341 | 3.519% | 7.039% | 10.56% | 0.62161 | 0.68704
Pr, ppm | 8.3718 | 0.48612 | 7.3996 | 9.344 | 6.9134 | 9.8301 | 5.807% | 11.61% | 17.42% | 7.9532 | 8.7904
Rb, ppm | 128.072 | 7.1476 | 113.7768 | 142.3672 | 106.6291 | 149.5148 | 5.581% | 11.16% | 16.74% | 121.6684 | 134.4756
S, wt.% | 7.172 | 0.1825 | 6.807 | 7.537 | 6.6245 | 7.7195 | 2.545% | 5.089% | 7.634% | 6.8134 | 7.5306
Sb, ppm | 49.0324 | 3.8596 | 41.3133 | 56.7516 | 37.4537 | 60.6111 | 7.871% | 15.74% | 23.61% | 46.5808 | 51.484
Si, wt.% | 26.1393 | 0.80181 | 24.5357 | 27.7429 | 23.7339 | 28.5448 | 3.067% | 6.135% | 9.202% | 24.8323 | 27.4463
Sm, ppm | 6.1266 | 0.3725 | 5.3816 | 6.8716 | 5.0091 | 7.2441 | 6.08% | 12.16% | 18.24% | 5.8203 | 6.433
Sn, ppm | 10.2434 | 1.8106 | 6.6223 | 13.8645 | 4.8118 | 15.6751 | 17.68% | 35.35% | 53.03% | 9.7313 | 10.7556
Sr, ppm | 128.4153 | 11.2897 | 105.836 | 150.9946 | 94.5463 | 162.2843 | 8.792% | 17.58% | 26.37% | 121.9945 | 134.836
Tb, ppm | 0.69382 | 0.042772 | 0.60827 | 0.77936 | 0.5655 | 0.82214 | 6.165% | 12.33% | 18.49% | 0.65913 | 0.72851
Th, ppm | 12.507 | 0.94329 | 10.6205 | 14.3936 | 9.6772 | 15.3369 | 7.542% | 15.08% | 22.63% | 11.8817 | 13.1324
Ti, wt.% | 0.14033 | 0.004734 | 0.13087 | 0.1498 | 0.12613 | 0.15454 | 3.373% | 6.747% | 10.12% | 0.13332 | 0.14735
Tl, ppm | 9.0183 | 0.59587 | 7.8266 | 10.2101 | 7.2307 | 10.8059 | 6.607% | 13.21% | 19.82% | 8.5674 | 9.4692
Tm, ppm | 0.1708 | 0.030458 | 0.10989 | 0.23172 | 0.079427 | 0.26218 | 17.83% | 35.67% | 53.5% | 0.16226 | 0.17934
U, ppm | 5.063 | 0.49273 | 4.0775 | 6.0484 | 3.5848 | 6.5412 | 9.732% | 19.46% | 29.2% | 4.8098 | 5.3161
V, ppm | 17.8144 | 2.4429 | 12.9287 | 22.7001 | 10.4858 | 25.143 | 13.71% | 27.43% | 41.14% | 16.9237 | 18.7051
W, ppm | 4.1248 | 0.44724 | 3.2304 | 5.0193 | 2.7831 | 5.4666 | 10.84% | 21.69% | 32.53% | 3.9186 | 4.3311
Y, ppm | 15.5598 | 1.0671 | 13.4256 | 17.694 | 12.3585 | 18.7611 | 6.858% | 13.72% | 20.57% | 14.7818 | 16.3378
Yb, ppm | 1.0599 | 0.077279 | 0.90532 | 1.2144 | 0.82804 | 1.2917 | 7.291% | 14.58% | 21.87% | 1.0069 | 1.1129
Zn, wt.% | 2.3095 | 0.079408 | 2.1507 | 2.4683 | 2.0713 | 2.5478 | 3.438% | 6.877% | 10.31% | 2.1941 | 2.425
Infrared Combustion
S, wt.% | 7.2371 | 0.20509 | 6.8269 | 7.6473 | 6.6219 | 7.8524 | 2.834% | 5.668% | 8.502% | 6.8753 | 7.599
SI unit equivalents: ppm (parts per million; 1 x 10⁶) ≡ mg/kg; wt.% (weight per cent) ≡ % (mass fraction)

## Abbreviations
Table 4. Abbreviations used for OREAS 629
Abbreviation | Explanation
< | ‘less than’
IND | indeterminate
NR | not reported
PDM3 | percent deviation of lab mean from corrected mean of means
Rel.Std.Dev. | one relative standard deviation
Std.Dev. | one standard deviation
Method Codes:
4A*AAS | 4-acid (HF-HNO3-HClO4-HCl) digestion with atomic absorption spectroscopy
4A*MS | 4-acid (HF-HNO3-HClO4-HCl) digestion with inductively coupled plasma mass spectroscopy
4A*OES | 4-acid (HF-HNO3-HClO4-HCl) digestion with inductively coupled plasma optical emission spectroscopy
4A*OES/AAS | 4-acid (HF-HNO3-HClO4-HCl) digestion with AAS or ICP-OES finish
4A*OES/MS | 4-acid (HF-HNO3-HClO4-HCl) digestion with ICP-OES or ICP-MS finish
ABL*MS | laser ablation with inductively coupled plasma mass spectroscopy
AR*AAS | aqua regia digestion with atomic absorption spectroscopy
AR*MS | aqua regia digestion with inductively coupled plasma mass spectroscopy
AR*OES | aqua regia digestion with inductively coupled plasma optical emission spectroscopy
AR*OES/AAS | aqua regia digestion with ICP-OES or AAS finish
AR*OES/MS | aqua regia digestion with ICP-OES or ICP-MS finish
BF*MS | lithium borate fusion with inductively coupled plasma mass spectroscopy
BF*XRF | lithium borate fusion with X-ray fluorescence spectroscopy
FA*AAS | fire assay with atomic absorption spectroscopy
FA*GRAV | fire assay with gravimetric finish
FA*OES | fire assay with inductively coupled plasma optical emission spectroscopy
INAA | instrumental neutron activation analysis
IRC | infrared combustion
LOI*TGA | loss on ignition by thermogravimetric analysis
PF*MS | sodium peroxide fusion with inductively coupled plasma mass spectroscopy
PF*OES | sodium peroxide fusion with inductively coupled plasma optical emission spectroscopy
PF*OES/MS | sodium peroxide fusion with ICP-OES or ICP-MS finish
Text Values:
NA | Unable to report due to QC failure (Lab 1.20)
Legend:- | (for Method Group Tabulated Results omitted in the determination of Certified Values)
Individual | - Outlying individual values
Batch & Limits | - Outlying laboratory batch data sets and superfluous limit values

## Laboratory List
Table 5. Participating Laboratory List used for OREAS 629
Lab Slot | Laboratory Name and Location
Actlabs, Ancaster, Ontario, Canada
AGAT Laboratories, Calgary, Alberta, Canada
Alex Stewart International, Mendoza, Argentina
ALS, Johannesburg, South Africa
ALS, Lima, Peru
ALS, Loughrea, Galway, Ireland
ALS, Malaga, WA, Australia
ALS, Vancouver, BC, Canada
American Assay Laboratories, Sparks, Nevada, USA
ANSTO, Lucas Heights, NSW, Australia
ARGETEST Mineral Processing, Ankara, Central Anatolia, Turkey
Bureau Veritas Commodities Canada Ltd, Vancouver, BC, Canada
Bureau Veritas Geoanalytical, Perth, WA, Australia
Bureau Veritas Minerals, Ankara, Central Anatolia, Turkey
CERTIMIN, Lima, Peru
ESAN Istanbul, Istanbul, Turkey
Inspectorate (BV), Lima, Peru
Intertek Genalysis, Perth, WA, Australia
Intertek Testing Services, Townsville, QLD, Australia
Intertek Testing Services Philippines, Cupang, Muntinlupa, Philippines
Koza Gold (Ovacik Gold Mine), Bergama, Izmir, Turkey
MSALABS, Vancouver, BC, Canada
PT Geoservices Ltd, Cikarang, Jakarta Raya, Indonesia
PT Intertek Utama Services, Jakarta Timur, DKI Jakarta, Indonesia
SGS, Ankara, Anatolia, Turkey
SGS Canada Inc., Vancouver, BC, Canada
SGS de Mexico SA de CV, Cd. Industrial, Durango, Mexico
SGS del Peru, Lima, Peru
Shiva Analyticals Ltd, Bangalore North, Karnataka, India
Skyline Assayers & Laboratories, Tucson, Arizona, USA
Stewart Assay & Environmental Laboratories LLC, Kara-Balta, Chüy, Kyrgyzstan

## Homogeneity
ORE - Lab-Upscaled RSD Results for CRM: OREAS 629 (Execution: 1) - Analyte Au - (Gold) by INAA
Branch | LabSlot | LabCode | Round | Smp# | Lot | SID | Response SmplMass(g) | Response (ppm) | Upscaled Value (ppm)
2 | 1 | ANSLu | 1 | 9 | 5 | 255660 | 0.086695 | 1.2307 | 1.2259
2 | 1 | ANSLu | 1 | 5 | 3 | 255661 | 0.087724 | 1.2104 | 1.2249
2 | 1 | ANSLu | 1 | 4 | 2 | 255662 | 0.083432 | 1.2233 | 1.2255
2 | 1 | ANSLu | 1 | 6 | 3 | 255663 | 0.08755 | 1.2389 | 1.2264
2 | 1 | ANSLu | 1 | 1 | 1 | 255664 | 0.084974 | 1.2698 | 1.228
2 | 1 | ANSLu | 1 | 10 | 5 | 255665 | 0.086027 | 1.2159 | 1.2252
2 | 1 | ANSLu | 1 | 13 | 7 | 255666 | 0.086569 | 1.2071 | 1.2247
2 | 1 | ANSLu | 1 | 8 | 4 | 255667 | 0.085523 | 1.2287 | 1.2258
2 | 1 | ANSLu | 1 | 17 | 9 | 255668 | 0.085847 | 1.2494 | 1.2269
2 | 1 | ANSLu | 1 | 18 | 9 | 255669 | 0.085696 | 1.2555 | 1.2273
2 | 1 | ANSLu | 1 | 14 | 7 | 255670 | 0.082375 | 1.2183 | 1.2253
2 | 1 | ANSLu | 1 | 20 | 10 | 255671 | 0.083733 | 1.2125 | 1.225
2 | 1 | ANSLu | 1 | 12 | 6 | 255672 | 0.086902 | 1.1818 | 1.2233
2 | 1 | ANSLu | 1 | 19 | 10 | 255673 | 0.086392 | 1.2294 | 1.2259
2 | 1 | ANSLu | 1 | 16 | 8 | 255674 | 0.085425 | 1.202 | 1.2244
2 | 1 | ANSLu | 1 | 2 | 1 | 255675 | 0.085064 | 1.2164 | 1.2252
2 | 1 | ANSLu | 1 | 11 | 6 | 255676 | 0.087366 | 1.235 | 1.2262
2 | 1 | ANSLu | 1 | 3 | 2 | 255677 | 0.087034 | 1.2112 | 1.2249
2 | 1 | ANSLu | 1 | 7 | 4 | 255678 | 0.086005 | 1.2344 | 1.2261
2 | 1 | ANSLu | 1 | 15 | 8 | 255679 | 0.085753 | 1.2428 | 1.2266
Mean | [6 empty] | 0.085804 | 1.2257 | 1.2257
Median | [7 empty] | 1.226 | 1.2257
SD | [7 empty] | 0.02021 | 0.0010808
RSD | [7 empty] | 1.649% | 0.08818%
RSD Upscale Factor | [7 empty] | 0.05348
Parameters | :
Nominal Mass Value |  | 30 | gm

## Fire Assay
| Analytical results for Ag in OREAS 629 (Indicative Value 15.5 ppm) | [31 empty] | Indicative
Ag | Round | Replicate | Lab | [29 empty] | 1
| No | No | 1.28 | [29 empty] | ppm
|  |  | FA*GRAV | [29 empty] | 1
|  |  | 30g | [29 empty] | 1
| 1 | 1 | 13 | [29 empty] | 1
| 1 | 2 | 15 | [29 empty] | 1
| 1 | 3 | 15 | [29 empty] | 16
| 1 | 4 | 14 | [29 empty] | 15.5
| 1 | 5 | 18 | [29 empty] | 7
| 1 | 6 | 18
| Mean |  | 15.5
| Median |  | 15
| Std Dev. |  | 2.0736
| Rel.Std.Dev. |  | 13.38%
| PDM3 |  | 0%
| Z-Score (Absolute) |  | NA
| Analytical results for Au in OREAS 629 (Certified Value 1.18 ppm) | [31 empty] | Certified
Au | Round | Replicate | Lab | Lab | Lab | Lab | Lab | Lab | Lab | Lab | Lab | Lab | Lab | Lab | Lab | Lab | Lab | Lab | Lab | Lab | Lab | Lab | Lab | Lab | Lab | Lab | Lab | Lab | Lab | Lab | Lab | Lab | 1
| No | No | 00 | 1.01 | 1.02 | 1.03 | 1.04 | 1.05 | 1.06 | 1.07 | 1.08 | 1.09 | 1.10 | 1.11 | 1.12 | 1.13 | 1.14 | 1.15 | 1.16 | 1.17 | 1.18 | 1.19 | 1.20 | 1.21 | 1.22 | 1.23 | 1.24 | 1.25 | 1.26 | 1.27 | 1.28 | 1.30 | ppm
|  |  | INAA | FA*AAS | FA*AAS | FA*AAS | FA*OES | FA*OES | FA*OES | FA*OES | FA*OES | FA*AAS | FA*OES | FA*AAS | FA*OES | FA*AAS | FA*AAS | FA*AAS | FA*AAS | FA*AAS | FA*AAS | FA*OES | FA*OES | FA*AAS | FA*AAS | FA*OES | FA*AAS | FA*AAS | FA*AAS | FA*AAS | FA*AAS | FA*AAS | 2
|  |  | 0.085g | 40g | 30g | 30g | 30g | 30g | 30g | 30g | 30g | 50g | 50g | 30g | 50g | 30g | 15g | 30g | 30g | 50g | 30g | 15g | 30g | 30g | 50g | 30g | 50g | 30g | 30g | 30g | 30g | 30g | 3
| 1 | 1 | 1.2698 | 1.25 | 1.26 | 1.205 | 1.205 | 1.19 | 1.17 | 1.155 | 1.185 | 1.17 | 1.228 | 1.21 | 1.121 | 1.1867 | 1.155 | 1.197 | 1.11 | 1.21 | 1.197 | 1.15 | 1.17 | 1.182 | 1.0157 | 1.08 | 1.151 | 1.187 | 1.183 | 1.164 | 1.2 | 1.05 | 1
| 1 | 2 | 1.2164 | 1.28 | 1.17 | 1.206 | 1.21 | 1.205 | 1.195 | 1.15 | 1.135 | 1.24 | 1.216 | 1.142 | 1.194 | 1.1885 | 1.162 | 1.2045 | 1.15 | 1.22 | 1.183 | 1.13 | 1.17 | 1.176 | 1.0425 | 1.12 | 1.16 | 1.154 | 1.193 | 1.213 | 1.19 | 1.09 | 0
| 1 | 3 | 1.2112 | 1.26 | 1.23 | 1.202 | 1.22 | 1.185 | 1.195 | 1.15 | 1.12 | 1.21 | 1.219 | 1.223 | 1.416 | 1.1922 | 1.139 | 1.2075 | 1.11 | 1.23 | 1.196 | 1.13 | 1.16 | 1.177 | 1.0603 | 1.13 | 1.18 | 1.178 | 1.178 | 1.217 | 1.16 | 1.08 | 16
| 1 | 4 | 1.2233 | 1.26 | 1.17 | 1.209 | 1.22 | 1.2 | 1.195 | 1.2 | 1.2 | 1.21 | 1.232 | 1.206 | 1.166 | 1.1838 | 1.111 | 1.2106 | 1.09 | 1.21 | 1.187 | 1.13 | 1.1 | 1.188 | 1.089 | 1.15 | 1.148 | 1.183 | 1.187 | 1.242 | 1.16 | 1.08 | 1.1827
| 1 | 5 | 1.2104 | 1.25 | 1.21 | 1.177 | 1.225 | 1.195 | 1.2 | 1.14 | 1.12 | 1.18 | 1.21 | 1.226 | 1.181 | 1.1939 | 1.134 | 1.1904 | 1.12 | 1.2 | 1.19 | 1.15 | 1.18 | 1.208 | 1.0286 | 1.12 | 1.164 | 1.131 | 1.196 | 1.204 | 1.18 | 1.09 | 7
| 1 | 6 | 1.2389 | 1.26 | 1.19 | 1.235 | 1.225 | 1.205 | 1.175 | 1.175 | 1.18 | 1.2 | 1.21 | 1.216 | 1.218 | 1.1891 | 1.125 | 1.1882 | 1.13 | 1.22 | 1.208 | 1.14 | 1.16 | 1.175 | 1.1038 | 1.1 | 1.138 | 1.137 | 1.161 | 1.226 | 1.18 | 1.08
|  | 7 | 00: 1.2344
|  | 8 | 00: 1.2287
|  | 9 | 00: 1.2307
|  | 10 | 00: 1.2159
|  | 11 | 00: 1.235
|  | 12 | 00: 1.1818
|  | 13 | 00: 1.2071
|  | 14 | 00: 1.2183
|  | 15 | 00: 1.2428
|  | 16 | 00: 1.202
|  | 17 | 00: 1.2494
|  | 18 | 00: 1.2555
|  | 19 | 00: 1.2294
|  | 20 | 00: 1.2125
| Mean |  | 1.2257 | 1.26 | 1.205 | 1.2057 | 1.2175 | 1.1967 | 1.1883 | 1.1617 | 1.1567 | 1.2017 | 1.2192 | 1.2038 | 1.216 | 1.189 | 1.1377 | 1.1997 | 1.1183 | 1.215 | 1.1935 | 1.1383 | 1.1567 | 1.1843 | 1.0566 | 1.1167 | 1.1568 | 1.1617 | 1.183 | 1.211 | 1.1783 | 1.0783
| Median |  | 1.226 | 1.26 | 1.2 | 1.2055 | 1.22 | 1.1975 | 1.195 | 1.1525 | 1.1575 | 1.205 | 1.2175 | 1.213 | 1.1875 | 1.1888 | 1.1365 | 1.2007 | 1.115 | 1.215 | 1.193 | 1.135 | 1.165 | 1.1795 | 1.0514 | 1.12 | 1.1555 | 1.166 | 1.185 | 1.215 | 1.18 | 1.08
| Std Dev. |  | 0.02021 | 0.010954 | 0.035637 | 0.018479 | 0.0082158 | 0.008165 | 0.012517 | 0.022061 | 0.03573 | 0.024833 | 0.0091742 | 0.031218 | 0.10319 | 0.0036576 | 0.018864 | 0.0092803 | 0.020412 | 0.010488 | 0.0088713 | 0.0098319 | 0.028752 | 0.012565 | 0.034497 | 0.024221 | 0.014593 | 0.024378 | 0.012602 | 0.026397 | 0.016021 | 0.01472
| Rel.Std.Dev. |  | 1.649% | 0.8694% | 2.957% | 1.533% | 0.6748% | 0.6823% | 1.053% | 1.899% | 3.089% | 2.067% | 0.7525% | 2.593% | 8.486% | 0.3076% | 1.658% | 0.7736% | 1.825% | 0.8632% | 0.7433% | 0.8637% | 2.486% | 1.061% | 3.265% | 2.169% | 1.261% | 2.099% | 1.065% | 2.18% | 1.36% | 1.365%
| PDM3 |  | 3.636% | 6.538% | 1.888% | 1.944% | 2.945% | 1.183% | 0.4784% | -1.776% | -2.199% | 1.606% | 3.085% | 1.789% | 2.818% | 0.5389% | -3.806% | 1.44% | -5.44% | 2.733% | 0.9152% | -3.749% | -2.199% | 0.1401% | -10.66% | -5.581% | -2.185% | -1.776% | 0.0274% | 2.395% | -0.3672% | -8.823%
| Z-Score (Absolute) |  | NA | 1.81 | 0.42 | 0.44 | 0.74 | 0.21 | 0 | 0.67 | 0.8 | 0.34 | 0.78 | 0.39 | 0.7 | 0.02 | 1.28 | 0.29 | 1.77 | 0.67 | 0.13 | 1.26 | 0.8 | 0.1 | 3.33 | 1.81 | 0.8 | 0.67 | 0.13 | 0.57 | 0.25 | 2.78
| Analytical results for Pd in OREAS 629 (Indicative Value 3.17 ppb) | [31 empty] | Indicative
Pd | Round | Replicate | 00: Lab | 1
| No | No | 00: 1.23 | ppb
|  |  | 00: FA*OES | 2
|  |  | 00: 30g | 2
| 1 | 1 | 00: 3 | 1
| 1 | 2 | 00: 4 | 1
| 1 | 3 | 00: 3 | 16
| 1 | 4 | 00: 3 | 3.1667
| 1 | 5 | 00: 3 | 7
| 1 | 6 | 00: 3
| Mean |  | 00: 3.1667
| Median |  | 00: 3
| Std Dev. |  | 00: 0.40825
| Rel.Std.Dev. |  | 00: 12.89%
| PDM3 |  | 00: -1.11e-13%
Z-Score (Absolute) | bar: 00
| Analytical results for Pt in OREAS 629 (Indicative Value < 10 ppb) | [31 empty] | Indicative
Pt | Round | Replicate | 00: Lab | 1
| No | No | 00: 1.23 | ppb
|  |  | 00: FA*OES | 1
|  |  | 00: 30g | 1
| 1 | 1 | 00: < 10 | 1
| 1 | 2 | 00: < 10 | 1
| 1 | 3 | 00: < 10 | 16
| 1 | 4 | 00: < 10 | < 10
| 1 | 5 | 00: < 10 | 7
| 1 | 6 | 00: < 10
Mean
Median
Std Dev.
Rel.Std.Dev.
PDM3
Z-Score (Absolute) | bar: 00
Note on C17: Z-Scores have been calculated inclusive of individual outliers. In general, laboratory batches are rejected if Z-Score > 2.5.
Note on C49: Z-Scores have been calculated inclusive of individual outliers. In general, laboratory batches are rejected if Z-Score > 2.5.
Note on C67: Z-Scores have been calculated inclusive of individual outliers. In general, laboratory batches are rejected if Z-Score > 2.5.
Note on C85: Z-Scores have been calculated inclusive of individual outliers. In general, laboratory batches are rejected if Z-Score > 2.5.

## AR Digest 10-50g
| Analytical results for Au in OREAS 629 (Certified Value 1.16 ppm) | [22 empty] | Certified
Au | Round | Replicate | Lab | Lab | Lab | Lab | Lab | Lab | Lab | Lab | Lab | Lab | Lab | Lab | Lab | Lab | Lab | Lab | Lab | Lab | Lab | Lab | Lab | 1
| No | No | 00 | 1.01 | 1.02 | 1.03 | 1.04 | 1.05 | 1.06 | 1.07 | 1.08 | 1.09 | 1.10 | 1.11 | 1.12 | 1.14 | 1.15 | 1.16 | 1.17 | 1.19 | 1.24 | 1.26 | 1.27 | ppm
|  |  | INAA | AR*AAS | AR*MS | AR*MS | AR*MS | AR*MS | AR*AAS | AR*MS | AR*MS | AR*MS | AR*MS | AR*MS | AR*MS | AR*AAS | AR*MS | AR*AAS | AR*AAS | AR*AAS | AR*MS | AR*MS | AR*OES/MS | 2
|  |  | 0.085g | 30g | 30g | 15g | 25g | 25g | 25g | 25g | 25g | 25g | 25g | 15g | 10g | 50g | 25g | 10g | 30g | 50g | 30g | 25g | 20g | 3
| 1 | 1 | 1.2698 | 1.23 | 1.27 | 1.1956 |  | 1.18 | 1.15 | 1.19 | 1.17 | 1.13 | 1.169 | 1.1936 | 1.34 | 1.122 | 1.2023 | 1.04 | 1.1 | 1.13 | 1.158 | 1.105 | 1.156 | 1
| 1 | 2 | 1.2164 | 1.22 | 1.26 | 1.2054 | 1.04 | 1.17 | 1.19 | 1.18 | 1.19 | 1.12 | 1.134 | 1.1634 | 1.12 | 1.127 | 1.1916 | 1.11 | 0.8 | 1.13 | 1.149 | 1.107 | 1.1747 | 0
| 1 | 3 | 1.2112 | 1.23 | 1.23 | 1.225 | 1.01 | 1.18 | 1.15 | 1.2 | 1.16 | 1.1 | 1.181 | 1.168 | 1.23 | 1.113 | 1.1599 | 1.08 | 1.1 | 1.14 | 1.143 | 1.137 | 1.1404 | 16
| 1 | 4 | 1.2233 | 1.24 | 1.29 | 1.2054 | 1.06 | 1.17 | 1.17 | 1.21 | 1.09 | 1.16 | 1.159 | 1.1314 | 1.23 | 1.117 | 1.1701 | 1.02 | 1.2 | 1.14 | 1.142 | 1.116 | 1.1656 | 1.1619
| 1 | 5 | 1.2104 | 1.25 | 1.2 | 1.2348 |  | 1.17 | 1.14 | 1.21 | 1.17 | 1.09 | 1.15 | 1.1264 | 1.13 | 1.098 | 1.1874 | 1.05 | 1.1 | 1.16 | 1.15 | 1.129 | 1.1681 | 9
| 1 | 6 | 1.2389 | 1.22 | 1.27 | 1.1956 | 1.07 | 1.19 | 1.16 | 1.17 | 1.21 | 1.11 | 1.16 | 1.1479 | 1.11 | 1.108 | 1.161 | 1.1 | 1.2 | 1.15 | 1.146 | 1.15 | 1.1655
|  | 7 | 00: 1.2344
|  | 8 | 00: 1.2287
|  | 9 | 00: 1.2307
|  | 10 | 00: 1.2159
|  | 11 | 00: 1.235
|  | 12 | 00: 1.1818
|  | 13 | 00: 1.2071
|  | 14 | 00: 1.2183
|  | 15 | 00: 1.2428
|  | 16 | 00: 1.202
|  | 17 | 00: 1.2494
|  | 18 | 00: 1.2555
|  | 19 | 00: 1.2294
|  | 20 | 00: 1.2125
| Mean |  | 1.2257 | 1.2317 | 1.2533 | 1.2103 | 1.045 | 1.1767 | 1.16 | 1.1933 | 1.165 | 1.1183 | 1.1588 | 1.1551 | 1.1933 | 1.1142 | 1.1787 | 1.0667 | 1.0833 | 1.1417 | 1.148 | 1.124 | 1.1617
| Median |  | 1.226 | 1.23 | 1.265 | 1.2054 | 1.05 | 1.175 | 1.155 | 1.195 | 1.17 | 1.115 | 1.1595 | 1.1557 | 1.18 | 1.115 | 1.1788 | 1.065 | 1.1 | 1.14 | 1.1475 | 1.1225 | 1.1656
| Std Dev. |  | 0.02021 | 0.01169 | 0.03266 | 0.016103 | 0.026458 | 0.008165 | 0.017889 | 0.01633 | 0.040866 | 0.024833 | 0.016068 | 0.025119 | 0.090037 | 0.010342 | 0.017535 | 0.03559 | 0.1472 | 0.01169 | 0.005831 | 0.017799 | 0.012048
| Rel.Std.Dev. |  | 1.649% | 0.9492% | 2.606% | 1.331% | 2.532% | 0.6939% | 1.542% | 1.368% | 3.508% | 2.221% | 1.387% | 2.175% | 7.545% | 0.9283% | 1.488% | 3.337% | 13.59% | 1.024% | 0.5079% | 1.584% | 1.037%
| PDM3 |  | 5.487% | 6.002% | 7.867% | 4.164% | -10.06% | 1.269% | -0.1654% | 2.703% | 0.2649% | -3.751% | -0.2659% | -0.5857% | 2.703% | -4.11% | 1.446% | -8.198% | -6.764% | -1.743% | -1.198% | -3.264% | -0.0177%
| Z-Score (Absolute) |  | NA | 1.44 | 1.87 | 1.01 | 2.27 | 0.34 | 0.01 | 0.67 | 0.11 | 0.82 | 0.01 | 0.09 | 0.67 | 0.9 | 0.38 | 1.84 | 1.51 | 0.35 | 0.23 | 0.7 | 0.05
Note on C31: Z-Scores have been calculated inclusive of individual outliers. In general, laboratory batches are rejected if Z-Score > 2.5.

## 4-Acid
| Analytical results for Ag in OREAS 629 (Certified Value 18.7 ppm) | [30 empty] | Certified
Ag | Round | Replicate | Lab | Lab | Lab | Lab | Lab | Lab | Lab | Lab | Lab | Lab | Lab | Lab | Lab | Lab | Lab | Lab | Lab | Lab | Lab | Lab | Lab | Lab | Lab | Lab | Lab | Lab | Lab | Lab | Lab | 1
| No | No | 1.01 | 1.02 | 1.03 | 1.04 | 1.05 | 1.06 | 1.07 | 1.08 | 1.09 | 1.10 | 1.11 | 1.12 | 1.13 | 1.14 | 1.15 | 1.16 | 1.17 | 1.18 | 1.19 | 1.20 | 1.21 | 1.22 | 1.23 | 1.24 | 1.25 | 1.26 | 1.27 | 1.28 | 1.30 | ppm
|  |  | 4A*OES | 4A*MS | 4A*MS | 4A*OES/MS | 4A*OES/MS | 4A*OES/MS | 4A*OES/MS | 4A*OES/MS | 4A*OES/MS | 4A*MS | 4A*MS | 4A*MS | 4A*MS | 4A*OES/MS | 4A*OES | 4A*OES | 4A*MS | 4A*OES/MS | 4A*MS | 4A*OES/MS | 4A*OES/MS | 4A*OES | 4A*MS | 4A*OES | 4A*OES/MS | 4A*OES/MS | 4A*OES/MS | 4A*OES | 4A*MS | 1
2
| 1 | 1 | 19.9 | 17.4 | 19.8 | 19.65 | 17.3 | 19.95 | 18.3 | 19 | 17.7 | 18.83 | 18.1 | 18.55 | 18.233 | 18.76 | 18.749 | 18.58 | 19.6 | 18 | 19.08 | 17.9 | 18.4 | 19.51 | 18.42 | 18.3 | 18.4 | 18.1 | 18.01 | 19 | 17.09 | 1
| 1 | 2 | 20 | 17.6 | 18.5 | 19.75 | 19.15 | 19.25 | 18 | 18.6 | 19.8 | 18.83 | 17.8 | 18.75 | 18.5527 | 18.94 | 18.7703 | 18.17 | 19.4 | 18.2 | 18.87 | 17.7 | 18.6 | 20.31 | 18.63 | 18.2 | 18.7 | 18.4 | 17.91 | 19 | 18.41 | 1
| 1 | 3 | 20.3 | 17 | 19.8 | 19.05 | 19.9 | 18.75 | 18.2 | 20.2 | 17.4 | 19.24 | 17.8 | 19.22 | 18.3467 | 18.2 | 18.8496 | 18.14 | 19.8 | 18.6 | 19.11 | 17.6 | 17.6 | 19.91 | 18.49 | 19 | 18.4 | 18.3 | 18.08 | 19 | 18.12 | 16
| 1 | 4 | 19.8 | 17.2 | 18.8 | 19.05 | 18.7 | 20.1 | 18.25 | 19.95 | 17.9 | 19 | 17.7 | 17.2 | 17.9469 | 18.43 | 18.8363 | 19.5 | 19.8 | 17.7 | 19.12 | 17.8 | 18.5 | 20.16 | 18.94 | 18.9 | 18.6 | 18.1 | 17.7 | 20 | 17.83 | 18.7066
| 1 | 5 | 20.1 | 16.9 | 18.5 | 19 | 19.55 | 19.75 | 17.6 | 18.35 | 19.2 | 19.02 | 18.2 | 18.66 | 18.2562 | 19.98 | 19.3597 | 21.39 | 19.4 | 17.7 | 19.13 | 17.6 | 18.3 | 20.61 | 18.78 | 18.5 | 18.2 | 18.2 | 18.2 | 19 | 18.35 | 11
| 1 | 6 | 20 | 17 | 19.4 | 19.5 | 19.4 | 19.65 | 18.1 | 17.9 | 21.1 | 18.74 | 17.1 | 18.42 | 18.2301 | 19.41 | 19.2845 | 21.38 | 19.8 | 18.6 | 18.23 | 18 | 18.6 | 20.92 | 18.57 | 18.7 | 18.4 | 18.6 | 17.86 | 20 | 18.52
| Mean |  | 20.0167 | 17.1833 | 19.1333 | 19.3333 | 19 | 19.575 | 18.075 | 19 | 18.85 | 18.9433 | 17.7833 | 18.4667 | 18.2609 | 18.9533 | 18.9749 | 19.5267 | 19.6333 | 18.1333 | 18.9233 | 17.7667 | 18.3333 | 20.2367 | 18.6383 | 18.6 | 18.45 | 18.2833 | 17.96 | 19.3333 | 18.0533
| Median |  | 20 | 17.1 | 19.1 | 19.275 | 19.275 | 19.7 | 18.15 | 18.8 | 18.55 | 18.915 | 17.8 | 18.605 | 18.2446 | 18.85 | 18.8429 | 19.04 | 19.7 | 18.1 | 19.095 | 17.75 | 18.45 | 20.235 | 18.6 | 18.6 | 18.4 | 18.25 | 17.96 | 19 | 18.235
| Std Dev. |  | 0.17224 | 0.27142 | 0.6121 | 0.33862 | 0.92466 | 0.49774 | 0.25642 | 0.9094 | 1.4433 | 0.18118 | 0.38687 | 0.67805 | 0.19638 | 0.65445 | 0.27264 | 1.521 | 0.19664 | 0.40825 | 0.35336 | 0.1633 | 0.37771 | 0.50047 | 0.1926 | 0.32249 | 0.17607 | 0.19408 | 0.17584 | 0.5164 | 0.53204
| Rel.Std.Dev. |  | 0.8605% | 1.58% | 3.199% | 1.752% | 4.867% | 2.543% | 1.419% | 4.786% | 7.657% | 0.9564% | 2.175% | 3.672% | 1.075% | 3.453% | 1.437% | 7.789% | 1.002% | 2.251% | 1.867% | 0.9191% | 2.06% | 2.473% | 1.033% | 1.734% | 0.9543% | 1.062% | 0.9791% | 2.671% | 2.947%
| PDM3 |  | 7.003% | -8.143% | 2.281% | 3.35% | 1.568% | 4.642% | -3.376% | 1.568% | 0.7665% | 1.265% | -4.936% | -1.283% | -2.383% | 1.319% | 1.434% | 4.384% | 4.954% | -3.065% | 1.159% | -5.025% | -1.995% | 8.179% | -0.365% | -0.5699% | -1.372% | -2.263% | -3.991% | 3.35% | -3.492%
| Z-Score (Absolute) |  | 1.52 | 2.18 | 0.37 | 0.63 | 0.2 | 0.95 | 1.01 | 0.2 | 0 | 0.12 | 1.39 | 0.5 | 0.77 | 0.13 | 0.16 | 0.88 | 1.02 | 0.94 | 0.1 | 1.41 | 0.67 | 1.81 | 0.28 | 0.33 | 0.52 | 0.74 | 1.16 | 0.63 | 1.04
| Analytical results for Al in OREAS 629 (Certified Value 5.95 wt.%) | [30 empty] | Certified
Al | Round | Replicate | Lab | Lab | Lab | Lab | Lab | Lab | Lab | Lab | Lab | Lab | Lab | Lab | Lab | Lab | Lab | Lab | Lab | Lab | Lab | Lab | Lab | Lab | Lab | Lab | Lab | Lab |  |  |  | 1
| No | No | 1.01 | 1.02 | 1.03 | 1.04 | 1.05 | 1.06 | 1.07 | 1.08 | 1.09 | 1.11 | 1.12 | 1.13 | 1.15 | 1.16 | 1.17 | 1.18 | 1.19 | 1.20 | 1.21 | 1.22 | 1.23 | 1.25 | 1.26 | 1.27 | 1.28 | 1.30 |  |  |  | wt.%
|  |  | 4A*OES | 4A*MS | 4A*MS | 4A*OES/MS | 4A*OES/MS | 4A*OES/MS | 4A*OES/MS | 4A*OES/MS | 4A*OES/MS | 4A*MS | 4A*OES | 4A*MS | 4A*OES | 4A*OES | 4A*OES | 4A*OES/MS | 4A*MS | 4A*OES/MS | 4A*OES/MS | 4A*OES | 4A*OES/MS | 4A*OES/MS | 4A*OES/MS | 4A*OES/MS | 4A*OES | 4A*OES/MS |  |  |  | 2
3
| 1 | 1 | 5.77 | 5.77 | 6.09 | 6.41 | 5.53 | 6.08 | 6.01 | 6.21 | 5.63 | 5.76 | 6.0538 | 5.8834 | 5.8559 | 5.51 | 5.9 | 5.29 | 6.0256 | 5.5487 | 6.09 | 6.0298 | 5.77 | 5.37 | 6.05 | 6.02 | 6.33 | 5.98 |  |  |  | 1
| 1 | 2 | 5.9 | 6.23 | 5.96 | 6.34 | 6.05 | 6.08 | 5.93 | 6.14 | 6 | 5.63 | 6.1336 | 5.9531 | 5.8178 | 5.52 | 5.82 | 5.37 | 6.0763 | 5.4937 | 6.04 | 6.025 | 5.8 | 5.35 | 5.96 | 6.22 | 6.44 | 6.02 |  |  |  | 0
| 1 | 3 | 5.84 | 5.58 | 6.07 | 6.37 | 6.25 | 5.92 | 5.99 | 5.84 | 5.89 | 5.71 | 6.002 | 5.9923 | 5.7822 | 5.61 | 5.79 | 5.36 | 6.0871 | 5.4688 | 5.9 | 5.9191 | 5.7 | 5.3 | 6.03 | 6.11 | 6.22 | 5.97 |  |  |  | 16
| 1 | 4 | 5.84 | 5.73 | 6.06 | 6.42 | 6 | 5.99 | 6.11 | 6.63 | 5.73 | 5.6 | 6.0963 | 5.9884 | 5.8031 | 5.58 | 5.87 | 5.36 | 6.0487 | 5.4122 | 6.12 | 6.0206 | 5.8 | 5.31 | 5.94 | 6.1 | 6.42 | 5.84 |  |  |  | 5.9465
| 1 | 5 | 5.75 | 5.68 | 6.08 | 6.39 | 6.23 | 6 | 5.89 | 6.15 | 6.03 | 5.71 | 6.0592 | 5.947 | 5.8135 | 5.61 | 5.81 | 5.56 | 6.1154 | 5.468 | 5.94 | 6.0364 | 5.74 | 5.31 | 5.95 | 6.34 | 6.25 | 5.97 |  |  |  | 12
| 1 | 6 | 5.72 | 5.68 | 5.98 | 6.36 | 6.07 | 5.99 | 6.01 | 6.14 | 6.02 | 5.59 | 6.1276 | 5.9638 | 5.8578 | 5.6 | 5.92 | 5.46 | 5.9493 | 5.524 | 6.11 | 6.0058 | 5.74 | 5.31 | 5.92 | 6.14 | 6.36 | 5.96
| Mean |  | 5.8033 | 5.7783 | 6.04 | 6.3817 | 6.0217 | 6.01 | 5.99 | 6.185 | 5.8833 | 5.6667 | 6.0788 | 5.9546 | 5.8217 | 5.5717 | 5.8517 | 5.4 | 6.0504 | 5.4859 | 6.0333 | 6.0061 | 5.7583 | 5.325 | 5.975 | 6.155 | 6.3367 | 5.9567
| Median |  | 5.805 | 5.705 | 6.065 | 6.38 | 6.06 | 5.995 | 6 | 6.145 | 5.945 | 5.67 | 6.0777 | 5.9584 | 5.8157 | 5.59 | 5.845 | 5.365 | 6.0625 | 5.4813 | 6.065 | 6.0228 | 5.755 | 5.31 | 5.955 | 6.125 | 6.345 | 5.97
| Std Dev. |  | 0.067725 | 0.23025 | 0.055498 | 0.030605 | 0.26111 | 0.061319 | 0.075895 | 0.25415 | 0.16825 | 0.069474 | 0.050196 | 0.039446 | 0.029869 | 0.04535 | 0.052694 | 0.095289 | 0.05845 | 0.04796 | 0.09288 | 0.043855 | 0.0392 | 0.028107 | 0.05244 | 0.11131 | 0.088694 | 0.060882
| Rel.Std.Dev. |  | 1.167% | 3.985% | 0.9188% | 0.4796% | 4.336% | 1.02% | 1.267% | 4.109% | 2.86% | 1.226% | 0.8258% | 0.6624% | 0.5131% | 0.8139% | 0.9005% | 1.765% | 0.966% | 0.8742% | 1.539% | 0.7302% | 0.6808% | 0.5278% | 0.8777% | 1.808% | 1.4% | 1.022%
| PDM3 |  | -2.407% | -2.827% | 1.573% | 7.319% | 1.265% | 1.069% | 0.7323% | 4.012% | -1.061% | -4.705% | 2.225% | 0.1378% | -2.097% | -6.303% | -1.594% | -9.19% | 1.748% | -7.745% | 1.461% | 1.003% | -3.164% | -10.45% | 0.4801% | 3.507% | 6.562% | 0.1717%
| Z-Score (Absolute) |  | 0.85 | 0.98 | 0.39 | 2.17 | 0.29 | 0.23 | 0.13 | 1.14 | 0.43 | 1.56 | 0.59 | 0.06 | 0.75 | 2.06 | 0.6 | 2.95 | 0.44 | 2.51 | 0.35 | 0.21 | 1.08 | 3.35 | 0.05 | 0.99 | 1.94 | 0.05
| Analytical results for As in OREAS 629 (Certified Value 338 ppm) | [30 empty] | Certified
As | Round | Replicate | Lab | Lab | Lab | Lab | Lab | Lab | Lab | Lab | Lab | Lab | Lab | Lab | Lab | Lab | Lab | Lab | Lab | Lab | Lab | Lab | Lab | Lab | Lab | Lab | Lab | Lab | Lab | Lab |  | 1
| No | No | 1.01 | 1.02 | 1.03 | 1.04 | 1.05 | 1.06 | 1.07 | 1.08 | 1.09 | 1.10 | 1.11 | 1.12 | 1.13 | 1.14 | 1.15 | 1.16 | 1.17 | 1.18 | 1.19 | 1.20 | 1.21 | 1.23 | 1.24 | 1.25 | 1.26 | 1.27 | 1.28 | 1.30 |  | ppm
|  |  | 4A*OES | 4A*MS | 4A*MS | 4A*OES/MS | 4A*OES/MS | 4A*OES/MS | 4A*OES/MS | 4A*OES/MS | 4A*OES/MS | 4A*MS | 4A*MS | 4A*MS | 4A*MS | 4A*OES/MS | 4A*OES | 4A*OES | 4A*MS | 4A*OES/MS | 4A*MS | 4A*OES/MS | 4A*OES/MS | 4A*MS | 4A*OES | 4A*OES/MS | 4A*OES/MS | 4A*OES/MS | 4A*OES | 4A*OES |  | 0
0
| 1 | 1 | 341 | 335 | 343 | 354 | 315 | 340 | 350 | 364 | 339 | 344.6 | 315 | 342.1 | 324.8873 | 305.225 | 319.2941 | 204.1 | 341 | 203.1 | 290 | 325.7 | 339 | 338 | 361 | 335 | 347 | 335.3 | 354 | 340 |  | 1
| 1 | 2 | 340 | 342 | 334 | 345 | 333 | 341 | 349 | 352 | 388 | 343.3 | 310 | 346.5 | 328.0682 | 309.602 | 321.134 | 193.7 | 335 | 207.1 | 294 | 300.7 | 351 | 337 | 350 | 335 | 346 | 343.4 | 356 | 330 |  | 20
| 1 | 3 | 340 | 323 | 341 | 350 | 342 | 329 | 349 | 357 | 336 | 347.5 | 306 | 355.8 | 328.0378 | 314.328 | 329.2609 | 209.4 | 338 | 194.4 | 296 | 331.4 | 321 | 354 | 357 | 335 | 357 | 342.4 | 349 | 340 |  | 16
| 1 | 4 | 344 | 334 | 344 | 348 | 330 | 337 | 356 | 382 | 342 | 339.3 | 310 | 338.5 | 334.4459 | 315.574 | 324.1214 | 193.7 | 345 | 197.9 | 293 | 301.7 | 344 | 334 | 364 | 336 | 352 | 333.9 | 355 | 340 |  | 337.9604
| 1 | 5 | 335 | 326 | 341 | 348 | 347 | 336 | 344 | 352 | 374 | 338.3 | 311 | 340.8 | 328.7008 | 318.358 | 329.8468 | 188.6 | 343 | 210 | 292 | 299.2 | 341 | 344 | 357 | 336 | 347 | 354.9 | 350 | 340 |  | 13
| 1 | 6 | 338 | 331 | 337 | 348 | 333 | 335 | 354 | 353 | 354 | 337.8 | 306 | 340.7 | 329.7381 | 313.145 | 322.9775 | 202.6 | 332 | 194.5 | 291 | 312.7 | 350 | 338 | 358 | 334 | 340 | 345.1 | 362 | 330
| Mean |  | 339.6667 | 331.8333 | 340 | 348.8333 | 333.3333 | 336.3333 | 350.3333 | 360 | 355.5 | 341.8 | 309.6667 | 344.0667 | 328.9797 | 312.7053 | 324.4391 | 198.6833 | 339 | 201.1667 | 292.6667 | 311.9 | 341 | 340.8333 | 357.8333 | 335.1667 | 348.1667 | 342.5 | 354.3333 | 336.6667
| Median |  | 340 | 332.5 | 341 | 348 | 333 | 336.5 | 349.5 | 355 | 348 | 341.3 | 310 | 341.45 | 328.3845 | 313.7365 | 323.5494 | 198.15 | 339.5 | 200.5 | 292.5 | 307.2 | 342.5 | 338 | 357.5 | 335 | 347 | 342.9 | 354.5 | 340
| Std Dev. |  | 3.0111 | 6.7946 | 3.7947 | 2.9944 | 11.0393 | 4.274 | 4.2269 | 11.7132 | 21.1447 | 3.9263 | 3.3862 | 6.3317 | 3.1304 | 4.6603 | 4.2924 | 7.885 | 4.9396 | 6.6011 | 2.1602 | 13.8716 | 10.8995 | 7.2226 | 4.7081 | 0.75277 | 5.7764 | 7.5781 | 4.6762 | 5.164
| Rel.Std.Dev. |  | 0.8865% | 2.048% | 1.116% | 0.8584% | 3.312% | 1.271% | 1.207% | 3.254% | 5.948% | 1.149% | 1.094% | 1.84% | 0.9516% | 1.49% | 1.323% | 3.969% | 1.457% | 3.281% | 0.7381% | 4.447% | 3.196% | 2.119% | 1.316% | 0.2246% | 1.659% | 2.213% | 1.32% | 1.534%
| PDM3 |  | 0.5049% | -1.813% | 0.6035% | 3.217% | -1.369% | -0.4814% | 3.661% | 6.521% | 5.19% | 1.136% | -8.372% | 1.807% | -2.657% | -7.473% | -4.001% | -41.21% | 0.3076% | -40.48% | -13.4% | -7.711% | 0.8994% | 0.8501% | 5.88% | -0.8267% | 3.02% | 1.343% | 4.845% | -0.3828%
| Z-Score (Absolute) |  | 0.02 | 0.55 | 0.05 | 0.7 | 0.44 | 0.22 | 0.81 | 1.52 | 1.19 | 0.18 | 2.18 | 0.35 | 0.76 | 1.96 | 1.1 | 10.35 | 0.02 | 10.16 | 3.43 | 2.02 | 0.12 | 0.11 | 1.36 | 0.31 | 0.65 | 0.23 | 1.1 | 0.2
| Analytical results for B in OREAS 629 (Indicative Value 39.5 ppm) | [30 empty] | Indicative
B | Round | Replicate | 1.01: Lab; 1.02: Lab |  | 1
| No | No | 1.01: 1.01; 1.02: 1.02 |  | ppm
|  |  | 1.01: 4A*OES; 1.02: 4A*MS |  | 1
1
| 1 | 1 | 1.01: 38; 1.02: < 20 |  | 1
| 1 | 2 | 1.01: 40; 1.02: < 20 |  | 3
| 1 | 3 | 1.01: 40; 1.02: < 20 |  | 16
| 1 | 4 | 1.01: 41; 1.02: < 20 |  | 39.5
| 1 | 5 | 1.01: 39; 1.02: < 20 |  | 9
| 1 | 6 | 1.01: 39; 1.02: < 20
| Mean |  | 1.01: 39.5
| Median |  | 1.01: 39.5
| Std Dev. |  | 1.01: 1.0488
| Rel.Std.Dev. |  | 1.01: 2.655%
PDM3 | bar: 1.01
| Z-Score (Absolute) |  | 1.01: 0.67; 1.02: 0.67
| Analytical results for Ba in OREAS 629 (Indicative Value 454 ppm) | [30 empty] | Indicative
Ba | Round | Replicate | Lab | Lab | Lab | Lab | Lab | Lab | Lab | Lab | Lab | Lab | Lab | Lab | Lab | Lab | Lab | Lab | Lab | Lab | Lab | Lab | Lab | Lab | [7 empty] | 1
| No | No | 1.01 | 1.02 | 1.03 | 1.04 | 1.05 | 1.06 | 1.07 | 1.08 | 1.09 | 1.11 | 1.15 | 1.16 | 1.17 | 1.18 | 1.19 | 1.20 | 1.23 | 1.25 | 1.26 | 1.27 | 1.28 | 1.30 | [7 empty] | ppm
|  |  | 4A*OES | 4A*MS | 4A*MS | 4A*OES/MS | 4A*OES/MS | 4A*OES/MS | 4A*OES/MS | 4A*OES/MS | 4A*OES/MS | 4A*MS | 4A*OES | 4A*OES | 4A*MS | 4A*OES/MS | 4A*MS | 4A*OES/MS | 4A*OES/MS | 4A*OES/MS | 4A*OES/MS | 4A*OES/MS | 4A*OES | 4A*OES/MS | [7 empty] | 0
0
| 1 | 1 | 218 | 43 | 57 | 1790 | 2300 | 90 | 500 | 70 | 509 | 23 | 2463.2466 | 2690 | 744 | > 1000 | 886 | 2342 | 71 | 128 | 1229 | 1042 | 205 | 292 | [7 empty] | 1
| 1 | 2 | 138 | 45 | 60 | 1970 | 1250 | 150 | 430 | 120 | 546 | 31 | 2316.0282 | 2683 | 702 | > 1000 | 955 | 2340 | 71 | 123 | 1226 | 1789 | 177 | 430 | [7 empty] | 4
| 1 | 3 | 154 | 40 | 69 | 2130 | 1370 | 200 | 410 | 2350 | 374 | 30 | 2372.607 | 2685 | 613 | > 1000 | 963 | 355 | 63 | 125 | 1210 | 1368 | 212 | 374 | [7 empty] | 16
| 1 | 4 | 252 | 56 | 43 | 1840 | 1090 | 130 | 390 | 480 | 536 | 18 | 2306.5199 | 2676 | 587 | > 1000 | 889 | 2355 | 85 | 125 | 1218 | 1640 | 171 | 405 | [7 empty] | 454.4196
| 1 | 5 | 140 | 47 | 49 | 1610 | 1160 | 140 | 470 | 130 | 478 | 24 | 2306.5895 | 2681 | 597 | > 1000 | 835 | 2342 | 66 | 129 | 1255 | 1701 | 137 | 401 | [7 empty] | 10
| 1 | 6 | 187 | 47 | 64 | 2210 | 1090 | 70 | 440 | 150 | 429 | 25 | 2349.7612 | 2647 | 644 | > 1000 | 986 | 2090 | 68 | 126 | 1214 | 936 | 195 | 405
| Mean |  | 181.5 | 46.3333 | 57 | 1925 | 1376.6667 | 130 | 440 | 550 | 478.6667 | 25.1667 | 2352.4587 | 2677 | 647.8333 |  | 919 | 1970.6667 | 70.6667 | 126 | 1225.3333 | 1412.6667 | 182.8333 | 384.5
| Median |  | 170.5 | 46 | 58.5 | 1905 | 1205 | 135 | 435 | 140 | 493.5 | 24.5 | 2332.8947 | 2682 | 628.5 |  | 922 | 2341 | 69.5 | 125.5 | 1222 | 1504 | 186 | 403
| Std Dev. |  | 46.2677 | 5.4283 | 9.6125 | 223.5844 | 464.7437 | 46.0435 | 40 | 894.047 | 66.5783 | 4.7924 | 60.38 | 15.4013 | 62.7612 |  | 57.9068 | 798.0621 | 7.6594 | 2.1909 | 16.1946 | 358.6205 | 27.4402 | 48.6816
| Rel.Std.Dev. |  | 25.49% | 11.72% | 16.86% | 11.61% | 33.76% | 35.42% | 9.091% | 162.6% | 13.91% | 19.04% | 2.567% | 0.5753% | 9.688% |  | 6.301% | 40.5% | 10.84% | 1.739% | 1.322% | 25.39% | 15.01% | 12.66%
| PDM3 |  | -60.06% | -89.8% | -87.46% | 323.6% | 203% | -71.39% | -3.173% | 21.03% | 5.336% | -94.46% | 417.7% | 489.1% | 42.56% |  | 102.2% | 333.7% | -84.45% | -72.27% | 169.6% | 210.9% | -59.77% | -15.39%
| Z-Score (Absolute) |  | 0.48 | 0.69 | 0.67 | 2.31 | 1.44 | 0.56 | 0.06 | 0.11 | 0 | 0.73 | 3 | 3.52 | 0.27 | NA | 0.7 | 2.39 | 0.65 | 0.56 | 1.19 | 1.49 | 0.47 | 0.15
| Analytical results for Be in OREAS 629 (Certified Value 2.25 ppm) | [30 empty] | Certified
Be | Round | Replicate | Lab | Lab | Lab | Lab | Lab | Lab | Lab | Lab | Lab | Lab | Lab | Lab | Lab | Lab | Lab | Lab | Lab | Lab | Lab | Lab | Lab | Lab | Lab | Lab | Lab | Lab | Lab | Lab |  | 1
| No | No | 1.01 | 1.02 | 1.03 | 1.04 | 1.05 | 1.06 | 1.07 | 1.08 | 1.09 | 1.10 | 1.11 | 1.12 | 1.13 | 1.15 | 1.16 | 1.17 | 1.18 | 1.19 | 1.20 | 1.21 | 1.22 | 1.23 | 1.24 | 1.25 | 1.26 | 1.27 | 1.28 | 1.30 |  | ppm
|  |  | 4A*OES | 4A*MS | 4A*MS | 4A*OES/MS | 4A*OES/MS | 4A*OES/MS | 4A*OES/MS | 4A*OES/MS | 4A*OES/MS | 4A*MS | 4A*MS | 4A*MS | 4A*MS | 4A*OES | 4A*OES | 4A*MS | 4A*OES/MS | 4A*MS | 4A*OES/MS | 4A*OES/MS | 4A*MS | 4A*MS | 4A*OES | 4A*OES/MS | 4A*OES/MS | 4A*OES/MS | 4A*OES | 4A*MS |  | 2
3
| 1 | 1 | < 5 | 2.4 | 2 | 2.33 | 2.1 | 2.26 | 2.31 | 2.27 | 3.38 | 2.4 | 2 | 2.11 | 2.1874 | 2.1636 | 2.12 | 2.2 | 2 | < 5 | 2.18 | 2.5 | 3.146 | 2.61 | 2 | 2 | 2.4 | 2.31 | 2 | 2.15 |  | 1
| 1 | 2 | < 5 | 2.4 | 2 | 2.32 | 2.21 | 2.25 | 2.29 | 2.24 | 2.36 | 2.3 | 2 | 2.1 | 2.223 | 2.1545 | 2.12 | 2.2 | 2 | < 5 | 2.16 | 2.8 | 2.9691 | 2.45 | 2 | 2 | 2.7 | 2.38 | 2 | 2.11 |  | 13
| 1 | 3 | < 5 | 2.2 | 2 | 2.31 | 2.27 | 2.18 | 2.31 | 2.2 | 2.33 | 2.46 | 2 | 2 | 2.1809 | 2.0211 | 2.1 | 2.2 | 2 | < 5 | 2.15 | 2.3 | 3.09 | 2.67 | 2 | 2 | 2.5 | 2.35 | 2.2 | 2.07 |  | 16
| 1 | 4 | < 5 | 2.2 | 2 | 2.32 | 2.2 | 2.22 | 2.35 | 2.42 | 2.51 | 2.42 | 2 | 2.1 | 2.253 | 2.0736 | 2.16 | 2.3 | 2 | < 5 | 2.16 | 2.3 | 3.1278 | 2.61 | 2 | 2 | 2.5 | 2.34 | 2.5 | 2.07 |  | 2.2485
| 1 | 5 | < 5 | 2.3 | 2 | 2.31 | 2.26 | 2.23 | 2.27 | 2.22 | 2.67 | 2.33 | 2 | 2.15 | 2.1706 | 2.2812 | 2.14 | 2.1 | 2 | < 5 | 2.15 | 2.4 | 3.0356 | 2.73 | 2 | 2 | 2.5 | 2.44 | 2.4 | 2.15 |  | 14
| 1 | 6 | < 5 | 2.3 | 2 | 2.31 | 2.2 | 2.21 | 2.31 | 2.24 | 2.8 | 2.42 | 2 | 2.11 | 2.2358 | 2.2164 | 2.11 | 2.1 | 2 | < 5 | 2.19 | 2.5 | 3.1125 | 2.55 | 2 | 2 | 2.4 | 2.34 | 2.2 | 2.21
| Mean |  |  | 2.3 | 2 | 2.3167 | 2.2067 | 2.225 | 2.3067 | 2.265 | 2.675 | 2.3883 | 2 | 2.095 | 2.2084 | 2.1517 | 2.125 | 2.1833 | 2 |  | 2.165 | 2.4667 | 3.0801 | 2.6033 | 2 | 2 | 2.5 | 2.36 | 2.2167 | 2.1267
| Median |  |  | 2.3 | 2 | 2.315 | 2.205 | 2.225 | 2.31 | 2.24 | 2.59 | 2.41 | 2 | 2.105 | 2.2052 | 2.1591 | 2.12 | 2.2 | 2 |  | 2.16 | 2.45 | 3.1012 | 2.61 | 2 | 2 | 2.5 | 2.345 | 2.2 | 2.13
| Std Dev. |  |  | 0.089443 | 0 | 0.008165 | 0.060553 | 0.02881 | 0.026583 | 0.079436 | 0.3894 | 0.0608 | 0 | 0.0501 | 0.033402 | 0.094079 | 0.021679 | 0.075277 | 0 |  | 0.016432 | 0.18619 | 0.066439 | 0.096885 | 0 | 0 | 0.10954 | 0.045166 | 0.20412 | 0.054283
| Rel.Std.Dev. |  |  | 3.889% | 0% | 0.3524% | 2.744% | 1.295% | 1.152% | 3.507% | 14.56% | 2.546% | 0% | 2.391% | 1.512% | 4.372% | 1.02% | 3.448% | 0% |  | 0.759% | 7.548% | 2.157% | 3.722% | 0% | 0% | 4.382% | 1.914% | 9.209% | 2.553%
| PDM3 |  |  | 2.292% | -11.05% | 3.034% | -1.859% | -1.043% | 2.589% | 0.7359% | 18.97% | 6.221% | -11.05% | -6.825% | -1.779% | -4.302% | -5.491% | -2.896% | -11.05% |  | -3.712% | 9.705% | 36.99% | 15.78% | -11.05% | -11.05% | 11.19% | 4.961% | -1.414% | -5.417%
| Z-Score (Absolute) |  | 1 | 0 | NA | 0.08 | 0.47 | 0.37 | 0.03 | 0.17 | 1.87 | 0.44 | NA | 1.02 | 0.46 | 0.74 | 0.87 | 0.58 | NA | 1 | 0.67 | 0.83 | 3.9 | 1.52 | NA | NA | 1 | 0.3 | 0.42 | 0.87
Results from laboratories 1.03, 1.11, 1.18, 1.24 and 1.25 were removed due to their 1 ppm reading resolution.
| Analytical results for Bi in OREAS 629 (Certified Value 20.3 ppm) | [30 empty] | Certified
Bi | Round | Replicate | Lab | Lab | Lab | Lab | Lab | Lab | Lab | Lab | Lab | Lab | Lab | Lab | Lab | Lab | Lab | Lab | Lab | Lab | Lab | Lab | Lab | Lab | Lab | Lab | Lab | Lab | Lab |  |  | 1
| No | No | 1.01 | 1.02 | 1.03 | 1.04 | 1.05 | 1.06 | 1.07 | 1.08 | 1.09 | 1.10 | 1.11 | 1.12 | 1.13 | 1.15 | 1.16 | 1.17 | 1.18 | 1.19 | 1.20 | 1.21 | 1.23 | 1.24 | 1.25 | 1.26 | 1.27 | 1.28 | 1.30 |  |  | ppm
|  |  | 4A*OES | 4A*MS | 4A*MS | 4A*OES/MS | 4A*OES/MS | 4A*OES/MS | 4A*OES/MS | 4A*OES/MS | 4A*OES/MS | 4A*MS | 4A*MS | 4A*MS | 4A*MS | 4A*OES | 4A*OES | 4A*MS | 4A*OES/MS | 4A*MS | 4A*OES/MS | 4A*OES/MS | 4A*MS | 4A*OES | 4A*OES/MS | 4A*OES/MS | 4A*OES/MS | 4A*OES | 4A*MS |  |  | 1
2
| 1 | 1 | 17 | 21.2 | 21 | 20.8 | 20.1 | 21.5 | 19.85 | 18.35 | 21.5 | 22.14 | 20.6 | 20.68 | 19.0117 | 19.2816 | < 5 | 22.4 | 19.8 | 6.45 | 20.93 | 20.67 | 20.35 | 24 | 21.9 | 19.4 | 20.28 | 18 | 17.53 |  |  | 1
| 1 | 2 | 20 | 20.6 | 19.7 | 20.4 | 22 | 21.7 | 20.3 | 17.9 | 21.1 | 21.78 | 19.9 | 19.86 | 20.1932 | 19.2031 | < 5 | 21.9 | 19.7 | 6.41 | 20.09 | 21.08 | 20.84 | 23 | 21.5 | 20.1 | 20.16 | 14 | 18.4 |  |  | 34
| 1 | 3 | 18 | 20.5 | 20.6 | 20.1 | 22.6 | 19.7 | 20.3 | 22.6 | 21.8 | 22.62 | 20.2 | 19.38 | 20.3009 | 19.1623 | < 5 | 22.4 | 19 | 6.4 | 21.01 | 19.52 | 19.83 | 24 | 20 | 20.1 | 20.09 | 16 | 18.31 |  |  | 16
| 1 | 4 | 18 | 20.2 | 20.4 | 20 | 21.6 | 20.8 | 20.4 | 19.7 | 21.4 | 21.77 | 19.8 | 19.86 | 20.2821 | 19.1326 | < 5 | 22.2 | 19.4 | 6.36 | 20 | 20.86 | 19.5 | 23 | 21 | 19.8 | 20.09 | 19 | 18.21 |  |  | 20.3214
| 1 | 5 | 19 | 20.2 | 20.1 | 19.8 | 22.2 | 20.2 | 19.6 | 17.3 | 22 | 21.87 | 20.9 | 20.63 | 19.5246 | 19.176 | < 5 | 22.3 | 19.6 | 6.35 | 20.12 | 20.75 | 20.49 | 25 | 20.2 | 19.2 | 19.76 | 19 | 18.39 |  |  | 15
| 1 | 6 | 19 | 20.3 | 21 | 20.2 | 22.1 | 21.6 | 19.9 | 17.4 | 23.7 | 21.67 | 19.9 | 20.19 | 19.7313 | 19.2903 | < 5 | 22 | 18.7 | 6.44 | 20.32 | 21.19 | 19.71 | 25 | 20.5 | 19 | 19.86 | 15 | 18.87
| Mean |  | 18.5 | 20.5 | 20.4667 | 20.2167 | 21.7667 | 20.9167 | 20.0583 | 18.875 | 21.9167 | 21.975 | 20.2167 | 20.1 | 19.8406 | 19.2077 |  | 22.2 | 19.3667 | 6.4017 | 20.4117 | 20.6783 | 20.12 | 24 | 20.85 | 19.6 | 20.04 | 16.8333 | 18.285
| Median |  | 18.5 | 20.4 | 20.5 | 20.15 | 22.05 | 21.15 | 20.1 | 18.125 | 21.65 | 21.825 | 20.05 | 20.025 | 19.9622 | 19.1896 |  | 22.25 | 19.5 | 6.405 | 20.22 | 20.805 | 20.09 | 24 | 20.75 | 19.6 | 20.09 | 17 | 18.35
| Std Dev. |  | 1.0488 | 0.37947 | 0.51251 | 0.34881 | 0.87788 | 0.82805 | 0.32003 | 2.0218 | 0.92826 | 0.35422 | 0.4446 | 0.5018 | 0.51575 | 0.064839 |  | 0.20976 | 0.43205 | 0.040702 | 0.44566 | 0.60051 | 0.51861 | 0.89443 | 0.75033 | 0.46904 | 0.1938 | 2.137 | 0.43422
| Rel.Std.Dev. |  | 5.669% | 1.851% | 2.504% | 1.725% | 4.033% | 3.959% | 1.595% | 10.71% | 4.235% | 1.612% | 2.199% | 2.497% | 2.599% | 0.3376% |  | 0.9449% | 2.231% | 0.6358% | 2.183% | 2.904% | 2.578% | 3.727% | 3.599% | 2.393% | 0.9671% | 12.69% | 2.375%
| PDM3 |  | -8.963% | 0.8787% | 0.7147% | -0.5156% | 7.112% | 2.929% | -1.295% | -7.118% | 7.85% | 8.137% | -0.5156% | -1.09% | -2.366% | -5.481% |  | 9.244% | -4.698% | -68.5% | 0.444% | 1.756% | -0.9913% | 18.1% | 2.601% | -3.55% | -1.385% | -17.16% | -10.02%
| Z-Score (Absolute) |  | NA | 0.36 | 0.32 | 0.05 | 1.72 | 0.81 | 0.12 | 1.4 | 1.89 | 1.95 | 0.05 | 0.07 | 0.35 | 1.04 | 19.06 | 2.19 | 0.86 | 14.85 | 0.26 | 0.55 | 0.05 | NA | 0.74 | 0.61 | 0.14 | NA | 2.03
Results from laboratories 1.01, 1.24 and 1.28 were removed due to their 1 ppm reading resolution.
| Analytical results for Ca in OREAS 629 (Certified Value 0.887 wt.%) | [30 empty] | Certified
Ca | Round | Replicate | Lab | Lab | Lab | Lab | Lab | Lab | Lab | Lab | Lab | Lab | Lab | Lab | Lab | Lab | Lab | Lab | Lab | Lab | Lab | Lab | Lab | Lab | Lab | Lab | Lab | Lab | Lab | Lab | Lab | 1
| No | No | 1.01 | 1.02 | 1.03 | 1.04 | 1.05 | 1.06 | 1.07 | 1.08 | 1.09 | 1.10 | 1.11 | 1.12 | 1.13 | 1.14 | 1.15 | 1.16 | 1.17 | 1.18 | 1.19 | 1.20 | 1.21 | 1.22 | 1.23 | 1.24 | 1.25 | 1.26 | 1.27 | 1.28 | 1.30 | wt.%
|  |  | 4A*OES | 4A*MS | 4A*MS | 4A*OES/MS | 4A*OES/MS | 4A*OES/MS | 4A*OES/MS | 4A*OES/MS | 4A*OES/MS | 4A*OES | 4A*MS | 4A*MS | 4A*MS | 4A*OES/MS | 4A*OES | 4A*OES | 4A*OES | 4A*OES/MS | 4A*MS | 4A*OES/MS | 4A*OES/MS | 4A*OES | 4A*OES/MS | 4A*OES | 4A*OES/MS | 4A*OES/MS | 4A*OES/MS | 4A*OES | 4A*OES/MS | 3
3
| 1 | 1 | 0.86 | 0.91 | 0.72 | 0.94 | 0.83 | 0.9 | 0.87 | 0.94 | 0.89 | 0.861 | 0.85 | 0.9336 | 0.86565 | 0.382 | 0.88533 | 0.86 | 0.971 | 0.76 | 0.9438 | 0.9063 | 0.89 | 0.86385 | 0.911 | 1.01 | 0.87 | 0.89 | 0.88 | 0.958 | 0.88 | 1
| 1 | 2 | 0.87 | 0.91 | 0.65 | 0.93 | 0.92 | 0.9 | 0.85 | 0.92 | 0.85 | 0.899 | 0.84 | 0.9243 | 0.88482 | 0.855 | 0.88101 | 0.86 | 0.961 | 0.83 | 0.9484 | 0.8925 | 0.89 | 0.86575 | 0.918 | 0.95 | 0.87 | 0.88 | 0.89 | 0.977 | 0.91 | 0
| 1 | 3 | 0.87 | 0.83 | 0.78 | 0.95 | 0.94 | 0.87 | 0.86 | 0.94 | 0.82 | 0.8681 | 0.85 | 0.9431 | 0.87874 | 0.453 | 0.88575 | 0.87 | 0.961 | 0.81 | 0.9467 | 0.8827 | 0.87 | 0.8629 | 0.897 | 0.95 | 0.86 | 0.87 | 0.88 | 0.947 | 0.9 | 16
| 1 | 4 | 0.87 | 0.85 | 0.78 | 0.95 | 0.89 | 0.89 | 0.88 | 0.99 | 0.9 | 0.8753 | 0.83 | 0.8599 | 0.86149 | 0.783 | 0.86363 | 0.88 | 0.974 | 0.81 | 0.9429 | 0.8694 | 0.9 | 0.86502 | 0.913 | 0.99 | 0.85 | 0.86 | 0.87 | 0.972 | 0.87 | 0.88685
| 1 | 5 | 0.84 | 0.85 | 0.69 | 0.94 | 0.92 | 0.9 | 0.87 | 0.92 | 0.87 | 0.8805 | 0.85 | 0.901 | 0.87193 | 0.576 | 0.86779 | 0.88 | 0.962 | 0.85 | 0.9569 | 0.8628 | 0.88 | 0.86045 | 0.913 | 0.97 | 0.86 | 0.87 | 0.93 | 0.944 | 0.88 | 16
| 1 | 6 | 0.85 | 0.89 | 0.67 | 0.95 | 0.9 | 0.89 | 0.89 | 0.9 | 0.98 | 0.8731 | 0.83 | 0.905 | 0.84963 | 0.679 | 0.86198 | 0.89 | 0.958 | 0.81 | 0.9257 | 0.8814 | 0.9 | 0.86967 | 0.883 | 1 | 0.87 | 0.86 | 0.9 | 0.938 | 0.89
| Mean |  | 0.86 | 0.87333 | 0.715 | 0.94333 | 0.9 | 0.89167 | 0.87 | 0.935 | 0.885 | 0.87617 | 0.84167 | 0.91115 | 0.86871 | 0.62133 | 0.87425 | 0.87333 | 0.9645 | 0.81167 | 0.94407 | 0.88252 | 0.88833 | 0.86461 | 0.90583 | 0.97833 | 0.86333 | 0.87167 | 0.89167 | 0.956 | 0.88833
| Median |  | 0.865 | 0.87 | 0.705 | 0.945 | 0.91 | 0.895 | 0.87 | 0.93 | 0.88 | 0.8742 | 0.845 | 0.91465 | 0.86879 | 0.6275 | 0.8744 | 0.875 | 0.9615 | 0.81 | 0.94525 | 0.88205 | 0.89 | 0.86443 | 0.912 | 0.98 | 0.865 | 0.87 | 0.885 | 0.9525 | 0.885
| Std Dev. |  | 0.012649 | 0.034448 | 0.055408 | 0.008165 | 0.038471 | 0.01169 | 0.014142 | 0.030822 | 0.054681 | 0.013003 | 0.0098319 | 0.029884 | 0.012617 | 0.18533 | 0.011007 | 0.012111 | 0.0064109 | 0.029944 | 0.010288 | 0.015668 | 0.01169 | 0.0030945 | 0.013243 | 0.025626 | 0.008165 | 0.01169 | 0.02137 | 0.015811 | 0.01472
| Rel.Std.Dev. |  | 1.471% | 3.944% | 7.749% | 0.8655% | 4.275% | 1.311% | 1.626% | 3.296% | 6.179% | 1.484% | 1.168% | 3.28% | 1.452% | 29.83% | 1.259% | 1.387% | 0.6647% | 3.689% | 1.09% | 1.775% | 1.316% | 0.3579% | 1.462% | 2.619% | 0.9457% | 1.341% | 2.397% | 1.654% | 1.657%
| PDM3 |  | -3.027% | -1.524% | -19.38% | 6.369% | 1.483% | 0.5432% | -1.9% | 5.429% | -0.2085% | -1.205% | -5.095% | 2.74% | -2.045% | -29.94% | -1.421% | -1.524% | 8.756% | -8.477% | 6.452% | -0.4885% | 0.1673% | -2.508% | 2.141% | 10.32% | -2.652% | -1.712% | 0.5432% | 7.797% | 0.1673%
| Z-Score (Absolute) |  | 0.85 | 0.35 | 6.31 | 2.29 | 0.66 | 0.34 | 0.47 | 1.98 | 0.09 | 0.24 | 1.54 | 1.08 | 0.52 | 9.83 | 0.31 | 0.35 | 3.09 | 2.67 | 2.32 | 0 | 0.22 | 0.67 | 0.88 | 3.61 | 0.72 | 0.41 | 0.34 | 2.77 | 0.22
| Analytical results for Cd in OREAS 629 (Certified Value 63 ppm) | [30 empty] | Certified
Cd | Round | Replicate | Lab | Lab | Lab | Lab | Lab | Lab | Lab | Lab | Lab | Lab | Lab | Lab | Lab | Lab | Lab | Lab | Lab | Lab | Lab | Lab | Lab | Lab | Lab | Lab | Lab | Lab | Lab | Lab | Lab | 1
| No | No | 1.01 | 1.02 | 1.03 | 1.04 | 1.05 | 1.06 | 1.07 | 1.08 | 1.09 | 1.10 | 1.11 | 1.12 | 1.13 | 1.14 | 1.15 | 1.16 | 1.17 | 1.18 | 1.19 | 1.20 | 1.21 | 1.22 | 1.23 | 1.24 | 1.25 | 1.26 | 1.27 | 1.28 | 1.30 | ppm
|  |  | 4A*OES | 4A*MS | 4A*MS | 4A*OES/MS | 4A*OES/MS | 4A*OES/MS | 4A*OES/MS | 4A*OES/MS | 4A*OES/MS | 4A*MS | 4A*MS | 4A*MS | 4A*MS | 4A*OES/MS | 4A*OES | 4A*OES | 4A*MS | 4A*OES/MS | 4A*MS | 4A*OES/MS | 4A*OES/MS | 4A*OES | 4A*MS | 4A*OES | 4A*OES/MS | 4A*OES/MS | 4A*OES/MS | 4A*OES | 4A*MS | 0
1
| 1 | 1 | 70 | 62.9 | 60.7 | 65.7 | 60.2 | 64 | 62.2 | 66.6 | 63.6 | 64.39 | 58.8 | 61.51 | 60.3278 | 60.994 | 63.2262 | 64.32 | 62.5 | 59 | 54.68 | 60.42 | 62 | 65.74 | 65.23 | 72 | 52.7 | 58.3 | 61.67 | 66 | 49.14 | 1
| 1 | 2 | 68 | 63.7 | 55.7 | 66.2 | 62.9 | 61.6 | 61.5 | 65.1 | 63 | 65.13 | 57.6 | 62.76 | 61.2541 | 62.288 | 63.469 | 63.9 | 61.4 | 60.1 | 54.63 | 59.22 | 63.98 | 67.02 | 64.37 | 70.3 | 50.5 | 61.3 | 60.58 | 66 | 51.25 | 0
| 1 | 3 | 71 | 61.9 | 58.6 | 65.4 | 64.9 | 60.6 | 62.1 | 67.3 | 66.2 | 65.75 | 58.5 | 62.66 | 61.1906 | 61.892 | 63.2193 | 64.85 | 61 | 58.4 | 54.76 | 58.81 | 59.96 | 65.6 | 65.69 | 71.9 | 48 | 60.3 | 61.38 | 66 | 50.48 | 16
| 1 | 4 | 71 | 62.5 | 57.4 | 66.4 | 61.8 | 61.8 | 61.1 | 70.7 | 62.7 | 64.68 | 57.4 | 57.12 | 62.6074 | 59.862 | 63.3474 | 64.62 | 62.1 | 59.3 | 54.74 | 59.1 | 63.36 | 67 | 62.64 | 71.4 | 50.6 | 60.3 | 59.66 | 66 | 50.16 | 62.5185
| 1 | 5 | 71 | 62 | 58.2 | 65.1 | 64.3 | 63 | 60.4 | 63.8 | 64 | 65.67 | 59.8 | 62.02 | 61.3878 | 62.71 | 63.2849 | 64.85 | 61.8 | 59.2 | 55 | 58.54 | 63.09 | 67.61 | 63.82 | 72.9 | 49 | 58.7 | 60.98 | 65 | 51.16 | 17
| 1 | 6 | 71 | 63.1 | 60.5 | 66.3 | 64 | 59.8 | 61.5 | 63.2 | 65.1 | 64.5 | 56.5 | 61.21 | 62.0561 | 61.432 | 63.476 | 64.61 | 62.1 | 59.4 | 54.57 | 59.92 | 65.08 | 69.14 | 61.53 | 72.8 | 50 | 58 | 59.98 | 67 | 51.34
| Mean |  | 70.3333 | 62.6833 | 58.5167 | 65.85 | 63.0167 | 61.8 | 61.4667 | 66.1167 | 64.1 | 65.02 | 58.1 | 61.2133 | 61.4706 | 61.5297 | 63.3371 | 64.525 | 61.8167 | 59.2333 | 54.73 | 59.335 | 62.9117 | 67.0183 | 63.88 | 71.8833 | 50.1333 | 59.4833 | 60.7083 | 66 | 50.5883
| Median |  | 71 | 62.7 | 58.4 | 65.95 | 63.45 | 61.7 | 61.5 | 65.85 | 63.8 | 64.905 | 58.05 | 61.765 | 61.3209 | 61.662 | 63.3161 | 64.615 | 61.95 | 59.25 | 54.71 | 59.16 | 63.225 | 67.01 | 64.095 | 71.95 | 50.25 | 59.5 | 60.78 | 66 | 50.82
| Std Dev. |  | 1.2111 | 0.68823 | 1.8968 | 0.53198 | 1.7657 | 1.5336 | 0.66533 | 2.7404 | 1.3297 | 0.59168 | 1.1696 | 2.0966 | 0.78402 | 1.0176 | 0.11463 | 0.36336 | 0.54191 | 0.55377 | 0.14967 | 0.70648 | 1.7674 | 1.3037 | 1.575 | 0.96212 | 1.5996 | 1.3303 | 0.78685 | 0.63246 | 0.85117
| Rel.Std.Dev. |  | 1.722% | 1.098% | 3.241% | 0.8079% | 2.802% | 2.482% | 1.082% | 4.145% | 2.074% | 0.91% | 2.013% | 3.425% | 1.275% | 1.654% | 0.181% | 0.5631% | 0.8766% | 0.9349% | 0.2735% | 1.191% | 2.809% | 1.945% | 2.465% | 1.338% | 3.191% | 2.236% | 1.296% | 0.9583% | 1.683%
| PDM3 |  | 12.5% | 0.2637% | -6.401% | 5.329% | 0.7968% | -1.149% | -1.682% | 5.755% | 2.53% | 4.001% | -7.068% | -2.088% | -1.676% | -1.582% | 1.309% | 3.209% | -1.123% | -5.255% | -12.46% | -5.092% | 0.6289% | 7.198% | 2.178% | 14.98% | -19.81% | -4.855% | -2.895% | 5.569% | -19.08%
| Z-Score (Absolute) |  | 2.31 | 0.24 | 0.9 | 1.1 | 0.33 | 0 | 0.1 | 1.17 | 0.62 | 0.87 | 1.01 | 0.16 | 0.09 | 0.08 | 0.41 | 0.74 | 0 | 0.7 | 1.93 | 0.67 | 0.3 | 1.41 | 0.56 | 2.74 | 3.17 | 0.63 | 0.3 | 1.14 | 3.05
| Analytical results for Ce in OREAS 629 (Certified Value 65 ppm) | [30 empty] | Certified
Ce | Round | Replicate | Lab | Lab | Lab | Lab | Lab | Lab | Lab | Lab | Lab | Lab | Lab | Lab | Lab | Lab | Lab | Lab | Lab | Lab | Lab | Lab | Lab | [8 empty] | 1
| No | No | 1.02 | 1.03 | 1.04 | 1.05 | 1.06 | 1.07 | 1.08 | 1.09 | 1.10 | 1.11 | 1.12 | 1.13 | 1.18 | 1.19 | 1.20 | 1.21 | 1.23 | 1.25 | 1.26 | 1.27 | 1.30 | [8 empty] | ppm
|  |  | 4A*MS | 4A*MS | 4A*OES/MS | 4A*OES/MS | 4A*OES/MS | 4A*OES/MS | 4A*OES/MS | 4A*OES/MS | 4A*MS | 4A*MS | 4A*OES | 4A*MS | 4A*OES/MS | 4A*MS | 4A*OES/MS | 4A*OES/MS | 4A*MS | 4A*OES/MS | 4A*OES/MS | 4A*OES/MS | 4A*OES/MS | [8 empty] | 0
1
| 1 | 1 | 54.3 | 58 | 64.6 | 66 | 63.9 | 65.6 | 66 | 66 | 70.75 | 48 | 66 | 62.1842 | 67 | 42.37 | 52.1 | 62.7 | 67.85 | 71.5 | 51.49 | 60.63 | 67 | [8 empty] | 1
| 1 | 2 | 54.9 | 57 | 68.8 | 65.3 | 64.1 | 63.1 | 65.2 | 67.6 | 70.61 | 50 | 64 | 64.5752 | 68 | 42.65 | 51.5 | 64.9 | 65.37 | 74.2 | 53 | 61.35 | 64 | [8 empty] | 35
| 1 | 3 | 54 | 58 | 69.1 | 71.8 | 60.8 | 61.9 | 70.4 | 73.9 | 73.89 | 50 | 65 | 64.2432 | 68 | 42.63 | 49.1 | 58 | 66.6 | 61.2 | 54.97 | 60.26 | 67 | [8 empty] | 16
| 1 | 4 | 57 | 58 | 66.4 | 64.1 | 61.8 | 59.9 | 69 | 70.9 | 69.71 | 47 | 64 | 65.5895 | 69 | 42.61 | 50.3 | 63.1 | 65.71 | 67.2 | 52.79 | 60.4 | 67 | [8 empty] | 64.5926
| 1 | 5 | 54.8 | 57 | 66.5 | 68.3 | 62.6 | 61.1 | 64.3 | 72 | 69.08 | 52 | 64 | 64.2118 | 68 | 41.68 | 51.1 | 61.5 | 64.44 | 59.8 | 51.08 | 60.7 | 66 | [8 empty] | 18
| 1 | 6 | 53.5 | 57 | 68.2 | 68.3 | 58.8 | 65.4 | 63 | 78.5 | 66.86 | 50 | 69 | 64.6556 | 66 | 42.52 | 51.6 | 61.4 | 62.75 | 67.8 | 52.94 | 59.15 | 67
| Mean |  | 54.75 | 57.5 | 67.2667 | 67.3 | 62 | 62.8333 | 66.3167 | 71.4833 | 70.15 | 49.5 | 65.3333 | 64.2432 | 67.6667 | 42.41 | 50.95 | 61.9333 | 65.4533 | 66.95 | 52.7117 | 60.415 | 66.3333
| Median |  | 54.55 | 57.5 | 67.35 | 67.15 | 62.2 | 62.5 | 65.6 | 71.45 | 70.16 | 50 | 64.5 | 64.4092 | 68 | 42.565 | 51.3 | 62.1 | 65.54 | 67.5 | 52.865 | 60.515 | 67
| Std Dev. |  | 1.2178 | 0.54772 | 1.734 | 2.7633 | 2.005 | 2.3149 | 2.8386 | 4.4906 | 2.3118 | 1.7607 | 1.9664 | 1.1255 | 1.0328 | 0.37218 | 1.0877 | 2.3106 | 1.7588 | 5.6256 | 1.3709 | 0.72473 | 1.2111
| Rel.Std.Dev. |  | 2.224% | 0.9526% | 2.578% | 4.106% | 3.234% | 3.684% | 4.28% | 6.282% | 3.295% | 3.557% | 3.01% | 1.752% | 1.526% | 0.8776% | 2.135% | 3.731% | 2.687% | 8.403% | 2.601% | 1.2% | 1.826%
| PDM3 |  | -15.24% | -10.98% | 4.14% | 4.192% | -4.014% | -2.724% | 2.669% | 10.67% | 8.604% | -23.37% | 1.147% | -0.5408% | 4.759% | -34.34% | -21.12% | -4.117% | 1.333% | 3.65% | -18.39% | -6.468% | 2.695%
| Z-Score (Absolute) |  | 2.09 | 1.49 | 0.67 | 0.67 | 0.49 | 0.31 | 0.46 | 1.6 | 1.3 | 3.25 | 0.24 | 0 | 0.76 | 4.82 | 2.93 | 0.51 | 0.27 | 0.6 | 2.54 | 0.84 | 0.46
| Analytical results for Co in OREAS 629 (Certified Value 55 ppm) | [30 empty] | Certified
Co | Round | Replicate | Lab | Lab | Lab | Lab | Lab | Lab | Lab | Lab | Lab | Lab | Lab | Lab | Lab | Lab | Lab | Lab | Lab | Lab | Lab | Lab | Lab | Lab | Lab | Lab | Lab | Lab | Lab | Lab | Lab | 1
| No | No | 1.01 | 1.02 | 1.03 | 1.04 | 1.05 | 1.06 | 1.07 | 1.08 | 1.09 | 1.10 | 1.11 | 1.12 | 1.13 | 1.14 | 1.15 | 1.16 | 1.17 | 1.18 | 1.19 | 1.20 | 1.21 | 1.22 | 1.23 | 1.24 | 1.25 | 1.26 | 1.27 | 1.28 | 1.30 | ppm
|  |  | 4A*OES | 4A*MS | 4A*MS | 4A*OES/MS | 4A*OES/MS | 4A*OES/MS | 4A*OES/MS | 4A*OES/MS | 4A*OES/MS | 4A*MS | 4A*MS | 4A*MS | 4A*MS | 4A*OES/MS | 4A*OES | 4A*OES | 4A*MS | 4A*OES/MS | 4A*MS | 4A*OES/MS | 4A*OES/MS | 4A*OES | 4A*MS | 4A*OES | 4A*OES/MS | 4A*OES/MS | 4A*OES/MS | 4A*OES | 4A*OES | 0
1
| 1 | 1 | 54 | 52.5 | 50.4 | 59.2 | 50.3 | 56.7 | 57.4 | 56.7 | 51.7 | 54.1 | 55.9 | 55.4 | 52.6682 | 51.16 | 51.636 | 53.01 | 56 | 54.1 | 47.48 | 56.5 | 55.08 | 54.22 | 54.9 | 65 | 49.5 | 53 | 58.6 | 55 | 50 | 1
| 1 | 2 | 53 | 53.9 | 49.2 | 57 | 56.5 | 54 | 57.8 | 56.6 | 56.3 | 54.3 | 54.3 | 55 | 52.694 | 54.206 | 51.8764 | 53.33 | 56 | 53.9 | 47.58 | 54.8 | 56.53 | 54.89 | 57 | 63 | 48.9 | 55.5 | 57.3 | 55 | 60 | 36
| 1 | 3 | 55 | 50.2 | 49.7 | 56.4 | 58.3 | 52.4 | 57.9 | 56.9 | 59.5 | 54.6 | 53.5 | 54.5 | 53.0991 | 54.304 | 51.4197 | 53.41 | 56 | 53.3 | 47.61 | 55.4 | 52.78 | 54.34 | 58.3 | 65 | 47.3 | 55 | 58.5 | 54 | 50 | 16
| 1 | 4 | 55 | 52.4 | 50.1 | 57.6 | 55.8 | 54.5 | 56.2 | 61 | 58.1 | 54.2 | 54.6 | 54.5 | 54.7891 | 53.155 | 51.1456 | 54.16 | 55 | 52.8 | 47.55 | 55 | 55.53 | 54.8 | 55.5 | 65 | 48.3 | 54.7 | 57 | 54 | 50 | 54.9669
| 1 | 5 | 52 | 50.6 | 49.9 | 56 | 58.9 | 55.4 | 56.4 | 55.4 | 64.3 | 55.2 | 55.9 | 56.5 | 53.8484 | 53.988 | 52.2178 | 54 | 57 | 54 | 47.6 | 54.7 | 55.68 | 55.21 | 57.9 | 63 | 47.3 | 53 | 58.1 | 53 | 60 | 19
| 1 | 6 | 52 | 51.7 | 49.2 | 57.6 | 56.4 | 54.7 | 57.6 | 54.6 | 57.5 | 54.5 | 53.1 | 56.2 | 53.7818 | 53.04 | 52.3934 | 53.36 | 55 | 53.4 | 47.16 | 56.2 | 56.63 | 55.3 | 55.9 | 65 | 47.9 | 52.8 | 57.7 | 55 | 60
| Mean |  | 53.5 | 51.8833 | 49.75 | 57.3 | 56.0333 | 54.6167 | 57.2167 | 56.8667 | 57.9 | 54.4833 | 54.55 | 55.35 | 53.4801 | 53.3088 | 51.7815 | 53.545 | 55.8333 | 53.5833 | 47.4967 | 55.4333 | 55.3717 | 54.7933 | 56.5833 | 64.3333 | 48.2 | 54 | 57.8667 | 54.3333 | 55
| Median |  | 53.5 | 52.05 | 49.8 | 57.3 | 56.45 | 54.6 | 57.5 | 56.65 | 57.8 | 54.4 | 54.45 | 55.2 | 53.4405 | 53.5715 | 51.7562 | 53.385 | 56 | 53.65 | 47.565 | 55.2 | 55.605 | 54.845 | 56.45 | 65 | 48.1 | 53.85 | 57.9 | 54.5 | 55
| Std Dev. |  | 1.3784 | 1.3586 | 0.48477 | 1.1296 | 3.054 | 1.4331 | 0.73326 | 2.2124 | 4.1163 | 0.39707 | 1.176 | 0.85029 | 0.82006 | 1.1807 | 0.47547 | 0.44049 | 0.75277 | 0.50365 | 0.17143 | 0.75542 | 1.4034 | 0.44135 | 1.3659 | 1.0328 | 0.88318 | 1.1983 | 0.64704 | 0.8165 | 5.4772
| Rel.Std.Dev. |  | 2.576% | 2.618% | 0.9744% | 1.971% | 5.45% | 2.624% | 1.282% | 3.89% | 7.109% | 0.7288% | 2.156% | 1.536% | 1.533% | 2.215% | 0.9182% | 0.8227% | 1.348% | 0.9399% | 0.3609% | 1.363% | 2.534% | 0.8055% | 2.414% | 1.605% | 1.832% | 2.219% | 1.118% | 1.503% | 9.959%
| PDM3 |  | -2.669% | -5.61% | -9.491% | 4.245% | 1.94% | -0.6371% | 4.093% | 3.456% | 5.336% | -0.8797% | -0.7584% | 0.697% | -2.705% | -3.016% | -5.795% | -2.587% | 1.576% | -2.517% | -13.59% | 0.8486% | 0.7364% | -0.3157% | 2.941% | 17.04% | -12.31% | -1.759% | 5.276% | -1.153% | 0.06025%
| Z-Score (Absolute) |  | 0.62 | 1.51 | 2.7 | 1.49 | 0.79 | 0 | 1.44 | 1.25 | 1.82 | 0.07 | 0.04 | 0.41 | 0.63 | 0.72 | 1.57 | 0.59 | 0.67 | 0.57 | 3.95 | 0.45 | 0.42 | 0.1 | 1.09 | 5.39 | 3.56 | 0.34 | 1.8 | 0.16 | 0.21
| Analytical results for Cr in OREAS 629 (Certified Value 19.2 ppm) | [30 empty] | Certified
Cr | Round | Replicate | Lab | Lab | Lab | Lab | Lab | Lab | Lab | Lab | Lab | Lab | Lab | Lab | Lab | Lab | Lab | Lab | Lab | Lab | Lab | Lab | Lab | Lab | Lab | Lab | Lab | Lab | Lab |  |  | 1
| No | No | 1.01 | 1.02 | 1.03 | 1.04 | 1.05 | 1.06 | 1.07 | 1.08 | 1.09 | 1.10 | 1.11 | 1.12 | 1.13 | 1.14 | 1.15 | 1.16 | 1.17 | 1.18 | 1.19 | 1.20 | 1.21 | 1.23 | 1.25 | 1.26 | 1.27 | 1.28 | 1.30 |  |  | ppm
|  |  | 4A*OES | 4A*MS | 4A*MS | 4A*OES/MS | 4A*OES/MS | 4A*OES/MS | 4A*OES/MS | 4A*OES/MS | 4A*OES/MS | 4A*OES | 4A*MS | 4A*MS | 4A*MS | 4A*OES/MS | 4A*OES | 4A*OES | 4A*OES | 4A*OES/MS | 4A*MS | 4A*OES/MS | 4A*OES/MS | 4A*OES/MS | 4A*OES/MS | 4A*OES/MS | 4A*OES/MS | 4A*OES | 4A*OES/MS |  |  | 1
2
| 1 | 1 | 22 | 23 | 10 | 20 | 19 | 22 | 18 | 20 | 18.7 | 21 | 15 | 21 | 18.5118 | 25.7 | 32.0981 | 21.23 | 20 | 19 | 18.17 | 19.2 | 20 | 20 | 19 | 19 | 18 | 16 | 25 |  |  | 1
| 1 | 2 | 21 | 19 | 13 | 21 | 19 | 20 | 17 | 19 | 17 | 20 | 14 | 23 | 18.9832 | 32.498 | 29.6425 | 19.98 | 20 | 18 | 18.44 | 18.2 | 19 | 18 | 20 | 19 | 19 | 18 | 22 |  |  | 14
| 1 | 3 | 21 | 20 | 9 | 20 | 16 | 19 | 18 | 16 | 14.6 | 22 | 15 | 22 | 19.7109 | 57.101 | 32.9957 | 18.74 | 19 | 18 | 18.38 | 18.4 | 19 | 18 | 20 | 19 | 19 | 18 | 22 |  |  | 16
| 1 | 4 | 19 | 20 | 10 | 19 | 18 | 20 | 18 | 21 | 15.1 | 22 | 13 | 21 | 18.8211 | 27.249 | 27.5217 | 21.6 | 20 | 20 | 18.26 | 19.6 | 19 | 19 | 20 | 18 | 18 | 17 | 28 |  |  | 19.1722
| 1 | 5 | 20 | 19 | 11 | 20 | 18 | 21 | 17 | 20 | 17 | 22 | 12 | 21 | 19.6616 | 42.142 | 28.7801 | 20.84 | 20 | 19 | 17.54 | 18.9 | 19 | 17 | 19 | 18 | 18 | 18 | 23 |  |  | 20
| 1 | 6 | 21 | 16 | 9 | 20 | 18 | 20 | 16 | 20 | 16 | 22 | 15 | 22 | 19.2603 | 33.414 | 34.3151 | 20.11 | 19 | 17 | 18.48 | 19.5 | 20 | 17 | 19 | 18 | 18 | 18 | 26
| Mean |  | 20.6667 | 19.5 | 10.3333 | 20 | 18 | 20.3333 | 17.3333 | 19.3333 | 16.4 | 21.5 | 14 | 21.6667 | 19.1581 | 36.3507 | 30.8922 | 20.4167 | 19.6667 | 18.5 | 18.2117 | 18.9667 | 19.3333 | 18.1667 | 19.5 | 18.5 | 18.3333 | 17.5 | 24.3333
| Median |  | 21 | 19.5 | 10 | 20 | 18 | 20 | 17.5 | 20 | 16.5 | 22 | 14.5 | 21.5 | 19.1217 | 32.956 | 30.8703 | 20.475 | 20 | 18.5 | 18.32 | 19.05 | 19 | 18 | 19.5 | 18.5 | 18 | 18 | 24
| Std Dev. |  | 1.0328 | 2.2583 | 1.5055 | 0.63246 | 1.0954 | 1.0328 | 0.8165 | 1.7512 | 1.49 | 0.83666 | 1.2649 | 0.8165 | 0.47568 | 11.695 | 2.6449 | 1.0331 | 0.5164 | 1.0488 | 0.34862 | 0.57504 | 0.5164 | 1.169 | 0.54772 | 0.54772 | 0.5164 | 0.83666 | 2.4221
| Rel.Std.Dev. |  | 4.997% | 11.58% | 14.57% | 3.162% | 6.086% | 5.079% | 4.711% | 9.058% | 9.085% | 3.891% | 9.035% | 3.768% | 2.483% | 32.17% | 8.562% | 5.06% | 2.626% | 5.669% | 1.914% | 3.032% | 2.671% | 6.435% | 2.809% | 2.961% | 2.817% | 4.781% | 9.954%
| PDM3 |  | 7.795% | 1.71% | -46.1% | 4.318% | -6.114% | 6.057% | -9.591% | 0.8407% | -14.46% | 12.14% | -26.98% | 13.01% | -0.07311% | 89.6% | 61.13% | 6.491% | 2.579% | -3.506% | -5.01% | -1.072% | 0.8407% | -5.245% | 1.71% | -3.506% | -4.375% | -8.722% | 26.92%
| Z-Score (Absolute) |  | 0.8 | 0.1 | 5.41 | 0.4 | 0.8 | 0.6 | 1.2 | 0 | 1.76 | 1.3 | 3.21 | 1.4 | 0.11 | 10.23 | 6.95 | 0.65 | 0.2 | 0.5 | 0.67 | 0.22 | 0 | 0.7 | 0.1 | 0.5 | 0.6 | 1.1 | 3.01
| Analytical results for Cs in OREAS 629 (Certified Value 5.78 ppm) | [30 empty] | Certified
Cs | Round | Replicate | Lab | Lab | Lab | Lab | Lab | Lab | Lab | Lab | Lab | Lab | Lab | Lab | Lab | Lab | Lab | Lab | Lab | Lab | Lab | Lab | Lab | [8 empty] | 1
| No | No | 1.02 | 1.04 | 1.05 | 1.06 | 1.07 | 1.08 | 1.09 | 1.10 | 1.12 | 1.13 | 1.15 | 1.17 | 1.18 | 1.20 | 1.21 | 1.22 | 1.23 | 1.25 | 1.26 | 1.27 | 1.30 | [8 empty] | ppm
|  |  | 4A*MS | 4A*OES/MS | 4A*OES/MS | 4A*OES/MS | 4A*OES/MS | 4A*OES/MS | 4A*OES/MS | 4A*MS | 4A*MS | 4A*MS | 4A*OES | 4A*MS | 4A*OES/MS | 4A*OES/MS | 4A*OES/MS | 4A*MS | 4A*MS | 4A*OES/MS | 4A*OES/MS | 4A*OES/MS | 4A*MS | [8 empty] | 2
3
| 1 | 1 | 5.89 | 5.9 | 5.34 | 5.98 | 5.76 | 6.02 | 5.84 | 5.5 | 5.76 | 5.6155 | 5.7248 | 5.9 | 5.4 | 5.7 | 5.53 | 6.7973 | 5.83 | 4 | 5.21 | 5.06 | 5.58 | [8 empty] | 1
| 1 | 2 | 6 | 5.88 | 6.24 | 5.9 | 5.64 | 5.8 | 5.91 | 5.58 | 5.86 | 5.8604 | 5.5877 | 5.9 | 5.3 | 5.8 | 5.75 | 6.79 | 5.78 | 4 | 5.3 | 5.31 | 5.97 | [8 empty] | 38
| 1 | 3 | 5.79 | 5.62 | 6.4 | 5.44 | 5.78 | 6.28 | 5.47 | 5.78 | 5.92 | 5.9056 | 5.6298 | 5.8 | 5.3 | 5.6 | 5.25 | 6.9237 | 5.65 | 4 | 5.34 | 5.2 | 5.82 | [8 empty] | 16
| 1 | 4 | 5.77 | 5.7 | 6.05 | 5.99 | 5.64 | 6.33 | 5.94 | 5.74 | 5.84 | 6.0054 | 5.6725 | 5.9 | 5.2 | 5.8 | 5.58 | 6.6334 | 5.74 | 4 | 5.48 | 5.09 | 5.76 | [8 empty] | 5.7796
| 1 | 5 | 5.61 | 5.71 | 6.3 | 5.92 | 5.5 | 5.55 | 5.99 | 5.83 | 5.8 | 5.8207 | 5.802 | 5.9 | 5.3 | 5.8 | 5.57 | 6.481 | 5.88 | 4 | 5.28 | 5.26 | 5.96 | [8 empty] | 21
| 1 | 6 | 5.62 | 5.81 | 6.18 | 5.66 | 5.6 | 5.62 | 6.5 | 5.67 | 5.74 | 6.0576 | 5.831 | 5.7 | 5.5 | 5.7 | 5.77 | 6.7899 | 5.6 | 4 | 5.25 | 5.09 | 5.97
| Mean |  | 5.78 | 5.77 | 6.085 | 5.815 | 5.6533 | 5.9333 | 5.9417 | 5.6833 | 5.82 | 5.8776 | 5.708 | 5.85 | 5.3333 | 5.7333 | 5.575 | 6.7359 | 5.7467 | 4 | 5.31 | 5.1683 | 5.8433
| Median |  | 5.78 | 5.76 | 6.21 | 5.91 | 5.64 | 5.91 | 5.925 | 5.705 | 5.82 | 5.883 | 5.6986 | 5.9 | 5.3 | 5.75 | 5.575 | 6.7899 | 5.76 | 4 | 5.29 | 5.145 | 5.89
| Std Dev. |  | 0.15179 | 0.111 | 0.38334 | 0.21943 | 0.10405 | 0.33104 | 0.33102 | 0.12533 | 0.066933 | 0.15603 | 0.096028 | 0.083666 | 0.10328 | 0.08165 | 0.1878 | 0.15514 | 0.10652 | 0 | 0.094234 | 0.10342 | 0.15655
| Rel.Std.Dev. |  | 2.626% | 1.924% | 6.3% | 3.774% | 1.841% | 5.579% | 5.571% | 2.205% | 1.15% | 2.655% | 1.682% | 1.43% | 1.936% | 1.424% | 3.369% | 2.303% | 1.854% | 0% | 1.775% | 2.001% | 2.679%
| PDM3 |  | 0.007091% | -0.1659% | 5.284% | 0.6127% | -2.185% | 2.66% | 2.804% | -1.665% | 0.6992% | 1.695% | -1.239% | 1.218% | -7.721% | -0.8003% | -3.54% | 16.55% | -0.5697% | -30.79% | -8.125% | -10.58% | 1.103%
| Z-Score (Absolute) |  | 0.03 | 0.03 | 2.15 | 0.28 | 0.84 | 1.1 | 1.16 | 0.64 | 0.31 | 0.71 | 0.47 | 0.52 | 3.07 | 0.29 | 1.39 | 6.67 | 0.2 | NA | 3.23 | 4.21 | 0.47
Results from laboratory 1.25 were removed due to their 1 ppm reading resolution.
| Analytical results for Cu in OREAS 629 (Certified Value 3.12 wt.%) | [30 empty] | Certified
Cu | Round | Replicate | Lab | Lab | Lab | Lab | Lab | Lab | Lab | Lab | Lab | Lab | Lab | Lab | Lab | Lab | Lab | Lab | Lab | Lab | Lab | Lab | Lab | Lab | Lab | Lab | Lab | Lab | Lab | Lab | Lab | 1
| No | No | 1.01 | 1.02 | 1.03 | 1.04 | 1.05 | 1.06 | 1.07 | 1.08 | 1.09 | 1.10 | 1.11 | 1.12 | 1.13 | 1.14 | 1.15 | 1.16 | 1.17 | 1.18 | 1.19 | 1.20 | 1.21 | 1.22 | 1.23 | 1.24 | 1.25 | 1.26 | 1.27 | 1.28 | 1.30 | wt.%
|  |  | 4A*OES | 4A*OES | 4A*AAS | 4A*OES/AAS | 4A*OES/AAS | 4A*OES/AAS | 4A*OES/AAS | 4A*OES/AAS | 4A*OES/MS | 4A*OES | 4A*OES | 4A*OES | 4A*OES | 4A*OES/MS | 4A*OES | 4A*AAS | 4A*OES | 4A*OES/MS | 4A*MS | 4A*OES/MS | 4A*AAS | 4A*OES | 4A*OES | 4A*OES | 4A*AAS | 4A*AAS | 4A*OES | 4A*OES | 4A*OES | 2
3
| 1 | 1 | 3.42 | 3.09 | 3.186 | 2.99 | 3.1 | 3.11 | 3.1 | 3.1 | 3.24 | 3.0287 | 3.126 | 2.9338 | 3.2177 | 3.1919 | 3.086 | 3.53 | 3 | 3.07 | 3.2147 | 3.1612 | 3.173 | 3.4498 | 3.12 | 3.217 | 3.03 | 3.124 | 3.06 | > 1 | 3.113 | 1
| 1 | 2 | 3.35 | 3.06 | 3.172 | 2.98 | 3.16 | 3.16 | 3.07 | 3.1 | 3.13 | 3.005 | 3.131 | 2.9458 | 3.2309 | 3.1466 | 3.1156 | 3.5 | 3.05 | 3.06 | 3.1962 | 3.1717 | 3.183 | 3.2959 | 3.11 | 3.139 | 3.05 | 3.123 | 2.973 | > 1 | 3.119 | 25
| 1 | 3 | 3.39 | 3.07 | 3.118 | 3.03 | 3.11 | 3.14 | 3.1 | 3.11 | 3.09 | 3.0214 | 3.173 | 3.0866 | 3.2154 | 3.226 | 3.1342 | 3.57 | 2.99 | 3.05 | 3.1967 | 3.1777 | 3.194 | 3.3325 | 3.14 | 3.229 | 3.06 | 3.141 | 3.022 | > 1 | 3.077 | 16
| 1 | 4 | 3.35 | 3.02 | 3.157 | 3.02 | 3.06 | 3.12 | 3.08 | 3.08 | 3.12 | 2.9783 | 3.144 | 3.0043 | 3.2748 | 3.1957 | 3.1229 | 3.56 | 3.01 | 3.07 | 3.1854 | 3.0506 | 3.172 | 3.3959 | 3.11 | 3.261 | 3.03 | 3.098 | 3.091 | > 1 | 3.113 | 3.1186
| 1 | 5 | 3.59 | 3.07 | 3.133 | 3 | 3.11 | 3.15 | 3.12 | 3.06 | 3.09 | 3.0238 | 3.123 | 3.0208 | 3.281 | 3.195 | 3.0951 | 3.54 | 3.01 | 3.04 | 3.2393 | 3.1107 | 3.201 | 3.3923 | 3.13 | 3.143 | 3.05 | 3.139 | 3.077 | > 1 | 3.286 | 22
| 1 | 6 | 3.38 | 3.03 | 3.163 | 3 | 3.1 | 3.18 | 3.12 | 3.11 | 3.18 | 3.0168 | 3.177 | 3.247 | 3.1999 | 3.2083 | 3.1182 | 3.54 | 3.04 | 3.05 | 3.1178 | 3.2055 | 3.171 | 3.2858 | 3.16 | 3.182 | 2.01 | 3.12 | 3.107 | > 1 | 3.084
| Mean |  | 3.4133 | 3.0567 | 3.1548 | 3.0033 | 3.1067 | 3.1433 | 3.0983 | 3.0933 | 3.1417 | 3.0123 | 3.1457 | 3.0397 | 3.2366 | 3.1939 | 3.112 | 3.54 | 3.0167 | 3.0567 | 3.1917 | 3.1462 | 3.1823 | 3.3587 | 3.1283 | 3.1952 | 2.8717 | 3.1242 | 3.055 |  | 3.132
| Median |  | 3.385 | 3.065 | 3.16 | 3 | 3.105 | 3.145 | 3.1 | 3.1 | 3.125 | 3.0191 | 3.1375 | 3.0126 | 3.2243 | 3.1954 | 3.1169 | 3.54 | 3.01 | 3.055 | 3.1965 | 3.1665 | 3.178 | 3.3624 | 3.125 | 3.1995 | 3.04 | 3.1235 | 3.0685 |  | 3.113
| Std Dev. |  | 0.09048 | 0.026583 | 0.025183 | 0.018619 | 0.032042 | 0.02582 | 0.020412 | 0.019664 | 0.058452 | 0.018512 | 0.023864 | 0.1156 | 0.033518 | 0.026381 | 0.018017 | 0.024495 | 0.023381 | 0.012111 | 0.040843 | 0.056185 | 0.012707 | 0.064428 | 0.019408 | 0.049 | 0.4223 | 0.015536 | 0.049643 |  | 0.077377
| Rel.Std.Dev. |  | 2.651% | 0.8697% | 0.7982% | 0.6199% | 1.031% | 0.8214% | 0.6588% | 0.6357% | 1.861% | 0.6146% | 0.7586% | 3.803% | 1.036% | 0.826% | 0.579% | 0.6919% | 0.7751% | 0.3962% | 1.28% | 1.786% | 0.3993% | 1.918% | 0.6204% | 1.534% | 14.71% | 0.4973% | 1.625% |  | 2.471%
| PDM3 |  | 9.449% | -1.987% | 1.161% | -3.697% | -0.3839% | 0.7918% | -0.6511% | -0.8115% | 0.7384% | -3.409% | 0.8666% | -2.531% | 3.784% | 2.414% | -0.214% | 13.51% | -3.27% | -1.987% | 2.342% | 0.8848% | 2.042% | 7.698% | 0.3108% | 2.454% | -7.919% | 0.1772% | -2.041% |  | 0.4284%
| Z-Score (Absolute) |  | 3.05 | 0.79 | 0.27 | 1.37 | 0.25 | 0.14 | 0.34 | 0.4 | 0.12 | 1.27 | 0.17 | 0.97 | 1.15 | 0.69 | 0.2 | 4.41 | 1.22 | 0.79 | 0.66 | 0.17 | 0.56 | 2.46 | 0.02 | 0.7 | 2.78 | 0.06 | 0.81 | NA | 0.02
| Analytical results for Dy in OREAS 629 (Certified Value 3.2 ppm) | [30 empty] | Certified
Dy | Round | Replicate | 1.01: Lab; 1.02: Lab; 1.03: Lab; 1.04: Lab; 1.05: Lab; 1.06: Lab | 1
| No | No | 1.01: 1.02; 1.02: 1.10; 1.03: 1.12; 1.04: 1.13; 1.05: 1.22; 1.06: 1.30 | ppm
|  |  | 1.01: 4A*MS; 1.02: 4A*MS; 1.03: 4A*MS; 1.04: 4A*MS; 1.05: 4A*MS; 1.06: 4A*MS | 2
3
| 1 | 1 | 1.01: 3.4; 1.02: 2.94; 1.03: 3.25; 1.04: 2.8913; 1.05: 3.4952; 1.06: 3.06 | 1
| 1 | 2 | 1.01: 3.3; 1.02: 3.12; 1.03: 3.36; 1.04: 2.9533; 1.05: 3.3679; 1.06: 3.22 | 7
| 1 | 3 | 1.01: 3.2; 1.02: 3.32; 1.03: 3.43; 1.04: 2.9347; 1.05: 3.4583; 1.06: 3.1 | 16
| 1 | 4 | 1.01: 3.2; 1.02: 3.1; 1.03: 3.11; 1.04: 3.0674; 1.05: 3.2495; 1.06: 3.11 | 3.1977
| 1 | 5 | 1.01: 3.3; 1.02: 3.03; 1.03: 3.35; 1.04: 2.9978; 1.05: 3.2583; 1.06: 3.24 | 23
| 1 | 6 | 1.01: 3.3; 1.02: 2.98; 1.03: 3.41; 1.04: 2.9511; 1.05: 3.4614; 1.06: 3.2
| Mean |  | 1.01: 3.2833; 1.02: 3.0817; 1.03: 3.3183; 1.04: 2.9659; 1.05: 3.3818; 1.06: 3.155
| Median |  | 1.01: 3.3; 1.02: 3.065; 1.03: 3.355; 1.04: 2.9522; 1.05: 3.4131; 1.06: 3.155
| Std Dev. |  | 1.01: 0.075277; 1.02: 0.13541; 1.03: 0.11974; 1.04: 0.060405; 1.05: 0.10771; 1.06: 0.074229
| Rel.Std.Dev. |  | 1.01: 2.293%; 1.02: 4.394%; 1.03: 3.608%; 1.04: 2.037%; 1.05: 3.185%; 1.06: 2.353%
| PDM3 |  | 1.01: 2.679%; 1.02: -3.628%; 1.03: 3.773%; 1.04: -7.247%; 1.05: 5.757%; 1.06: -1.334%
| Z-Score (Absolute) |  | 1.01: 0.37; 1.02: 0.78; 1.03: 0.57; 1.04: 1.44; 1.05: 0.93; 1.06: 0.37
| Analytical results for Er in OREAS 629 (Certified Value 1.23 ppm) | [30 empty] | Certified
Er | Round | Replicate | 1.01: Lab; 1.02: Lab; 1.03: Lab; 1.04: Lab; 1.05: Lab; 1.06: Lab | 1
| No | No | 1.01: 1.02; 1.02: 1.10; 1.03: 1.12; 1.04: 1.13; 1.05: 1.22; 1.06: 1.30 | ppm
|  |  | 1.01: 4A*MS; 1.02: 4A*MS; 1.03: 4A*MS; 1.04: 4A*MS; 1.05: 4A*MS; 1.06: 4A*MS | 2
3
| 1 | 1 | 1.01: 1.3; 1.02: 1.16; 1.03: 1.27; 1.04: 1.132; 1.05: 1.3931; 1.06: 1.1 | 1
| 1 | 2 | 1.01: 1.3; 1.02: 1.15; 1.03: 1.25; 1.04: 1.1714; 1.05: 1.3356; 1.06: 1.19 | 8
| 1 | 3 | 1.01: 1.3; 1.02: 1.19; 1.03: 1.24; 1.04: 1.1559; 1.05: 1.3912; 1.06: 1.13 | 16
| 1 | 4 | 1.01: 1.3; 1.02: 1.18; 1.03: 1.25; 1.04: 1.2289; 1.05: 1.3415; 1.06: 1.13 | 1.2334
| 1 | 5 | 1.01: 1.2; 1.02: 1.2; 1.03: 1.25; 1.04: 1.1972; 1.05: 1.3145; 1.06: 1.21 | 24
| 1 | 6 | 1.01: 1.3; 1.02: 1.14; 1.03: 1.25; 1.04: 1.1754; 1.05: 1.3947; 1.06: 1.18
| Mean |  | 1.01: 1.2833; 1.02: 1.17; 1.03: 1.2517; 1.04: 1.1768; 1.05: 1.3618; 1.06: 1.1567
| Median |  | 1.01: 1.3; 1.02: 1.17; 1.03: 1.25; 1.04: 1.1734; 1.05: 1.3663; 1.06: 1.155
| Std Dev. |  | 1.01: 0.040825; 1.02: 0.023664; 1.03: 0.0098319; 1.04: 0.033491; 1.05: 0.035392; 1.06: 0.04274
| Rel.Std.Dev. |  | 1.01: 3.181%; 1.02: 2.023%; 1.03: 0.7855%; 1.04: 2.846%; 1.05: 2.599%; 1.06: 3.695%
| PDM3 |  | 1.01: 4.051%; 1.02: -5.138%; 1.03: 1.483%; 1.04: -4.588%; 1.05: 10.41%; 1.06: -6.219%
| Z-Score (Absolute) |  | 1.01: 0.92; 1.02: 0.59; 1.03: 0.5; 1.04: 0.5; 1.05: 1.95; 1.06: 0.76
| Analytical results for Eu in OREAS 629 (Certified Value 1.26 ppm) | [30 empty] | Certified
Eu | Round | Replicate | 1.01: Lab; 1.02: Lab; 1.03: Lab; 1.04: Lab; 1.05: Lab | 1
| No | No | 1.01: 1.02; 1.02: 1.10; 1.03: 1.12; 1.04: 1.13; 1.05: 1.30 | ppm
|  |  | 1.01: 4A*MS; 1.02: 4A*MS; 1.03: 4A*MS; 1.04: 4A*MS; 1.05: 4A*MS | 2
3
| 1 | 1 | 1.01: 1.35; 1.02: 1.18; 1.03: 1.28; 1.04: 1.1583; 1.05: 1.22 | 1
| 1 | 2 | 1.01: 1.31; 1.02: 1.27; 1.03: 1.26; 1.04: 1.1958; 1.05: 1.31 | 9
| 1 | 3 | 1.01: 1.22; 1.02: 1.3; 1.03: 1.27; 1.04: 1.1493; 1.05: 1.29 | 16
| 1 | 4 | 1.01: 1.3; 1.02: 1.27; 1.03: 1.27; 1.04: 1.2322; 1.05: 1.24 | 1.2596
| 1 | 5 | 1.01: 1.29; 1.02: 1.22; 1.03: 1.33; 1.04: 1.207; 1.05: 1.31 | 25
| 1 | 6 | 1.01: 1.28; 1.02: 1.23; 1.03: 1.34; 1.04: 1.186; 1.05: 1.32
| Mean |  | 1.01: 1.2917; 1.02: 1.245; 1.03: 1.2917; 1.04: 1.1881; 1.05: 1.2817
| Median |  | 1.01: 1.295; 1.02: 1.25; 1.03: 1.275; 1.04: 1.1909; 1.05: 1.3
| Std Dev. |  | 1.01: 0.042622; 1.02: 0.043243; 1.03: 0.034303; 1.04: 0.030864; 1.05: 0.041673
| Rel.Std.Dev. |  | 1.01: 3.3%; 1.02: 3.473%; 1.03: 2.656%; 1.04: 2.598%; 1.05: 3.251%
| PDM3 |  | 1.01: 2.544%; 1.02: -1.161%; 1.03: 2.544%; 1.04: -5.677%; 1.05: 1.75%
| Z-Score (Absolute) |  | 1.01: 0.67; 1.02: 2.47; 1.03: 0.67; 1.04: 6.31; 1.05: 0
| Analytical results for Fe in OREAS 629 (Certified Value 7.27 wt.%) | [30 empty] | Certified
Fe | Round | Replicate | Lab | Lab | Lab | Lab | Lab | Lab | Lab | Lab | Lab | Lab | Lab | Lab | Lab | Lab | Lab | Lab | Lab | Lab | Lab | Lab | Lab | Lab | Lab | Lab | Lab | Lab | Lab | Lab | Lab | 1
| No | No | 1.01 | 1.02 | 1.03 | 1.04 | 1.05 | 1.06 | 1.07 | 1.08 | 1.09 | 1.10 | 1.11 | 1.12 | 1.13 | 1.14 | 1.15 | 1.16 | 1.17 | 1.18 | 1.19 | 1.20 | 1.21 | 1.22 | 1.23 | 1.24 | 1.25 | 1.26 | 1.27 | 1.28 | 1.30 | wt.%
|  |  | 4A*OES | 4A*MS | 4A*MS | 4A*OES/MS | 4A*OES/MS | 4A*OES/MS | 4A*OES/MS | 4A*OES/MS | 4A*OES/MS | 4A*OES | 4A*MS | 4A*MS | 4A*MS | 4A*OES/MS | 4A*OES | 4A*OES | 4A*OES | 4A*OES/MS | 4A*MS | 4A*OES/MS | 4A*OES/MS | 4A*OES | 4A*OES/MS | 4A*OES | 4A*OES/MS | 4A*OES/MS | 4A*OES/MS | 4A*OES | 4A*OES/MS | 2
3
| 1 | 1 | 7.09 | 7.12 | 6.96 | 7.55 | 6.75 | 7.63 | 7.36 | 7.11 | 7.79 | 7.32 | 7.04 | 7.3775 | 7.1593 | 6.761 | 7.2976 | 7.14 | 7.43 | 6.61 | 7.3659 | 7.4299 | 7.56 | 7.111 | 7.3 | 7.85 | 7.29 | 6.9 | 7.08 | 7.67 | 6.9 | 1
| 1 | 2 | 7.12 | 7.63 | 6.77 | 7.48 | 7.38 | 7.63 | 7.29 | 6.99 | 6.84 | 7.33 | 6.83 | 7.3269 | 7.3166 | 6.991 | 7.2231 | 7.13 | 7.34 | 6.62 | 7.3851 | 7.2695 | 7.51 | 7.128 | 7.34 | 7.76 | 7.25 | 6.86 | 7.33 | 7.83 | 7 | 26
| 1 | 3 | 7.24 | 6.94 | 6.88 | 7.52 | 7.61 | 7.48 | 7.33 | 7.29 | 7.67 | 7.28 | 6.86 | 7.2368 | 7.2247 | 7.103 | 7.2635 | 7.25 | 7.33 | 6.63 | 7.3759 | 7.1942 | 7.32 | 7.1799 | 7.21 | 7.74 | 7.21 | 6.91 | 7.2 | 7.55 | 6.92 | 16
| 1 | 4 | 7.13 | 7.27 | 6.92 | 7.52 | 7.29 | 7.55 | 7.53 | 7.55 | 7.28 | 7.31 | 6.82 | 7.2909 | 7.1143 | 7.229 | 7.2063 | 7.27 | 7.42 | 6.56 | 7.3648 | 7.2946 | 7.6 | 7.1599 | 7.27 | 7.85 | 7.22 | 6.78 | 7.19 | 7.74 | 7 | 7.2745
| 1 | 5 | 7.06 | 7.07 | 6.87 | 7.55 | 7.58 | 7.57 | 7.22 | 7 | 7.7 | 7.33 | 7.08 | 7.5519 | 7.2354 | 6.855 | 7.304 | 7.27 | 7.37 | 6.67 | 7.4148 | 7.2296 | 7.37 | 7.1561 | 7.32 | 7.76 | 7.18 | 6.77 | 7.45 | 7.58 | 6.91 | 26
| 1 | 6 | 7.03 | 7.1 | 6.75 | 7.5 | 7.39 | 7.55 | 7.37 | 7.01 | 7.84 | 7.29 | 6.73 | 7.5143 | 7.216 | 7.067 | 7.3024 | 7.23 | 7.48 | 6.66 | 7.2092 | 7.4078 | 7.6 | 7.1997 | 7.25 | 7.75 | 7.26 | 6.75 | 7.23 | 7.69 | 7.02
| Mean |  | 7.1117 | 7.1883 | 6.8583 | 7.52 | 7.3333 | 7.5683 | 7.35 | 7.1583 | 7.52 | 7.31 | 6.8933 | 7.383 | 7.2111 | 7.001 | 7.2662 | 7.215 | 7.395 | 6.625 | 7.3526 | 7.3043 | 7.4933 | 7.1558 | 7.2817 | 7.785 | 7.235 | 6.8283 | 7.2467 | 7.6767 | 6.9583
| Median |  | 7.105 | 7.11 | 6.875 | 7.52 | 7.385 | 7.56 | 7.345 | 7.06 | 7.685 | 7.315 | 6.845 | 7.3522 | 7.2204 | 7.029 | 7.2805 | 7.24 | 7.395 | 6.625 | 7.3709 | 7.282 | 7.535 | 7.158 | 7.285 | 7.76 | 7.235 | 6.82 | 7.215 | 7.68 | 6.96
| Std Dev. |  | 0.073052 | 0.24078 | 0.082805 | 0.027568 | 0.31143 | 0.056716 | 0.10373 | 0.22293 | 0.38735 | 0.020976 | 0.13677 | 0.12554 | 0.069263 | 0.17074 | 0.042835 | 0.063797 | 0.058224 | 0.03937 | 0.072605 | 0.095389 | 0.12061 | 0.032572 | 0.047924 | 0.050892 | 0.03937 | 0.070261 | 0.12785 | 0.10309 | 0.053821
| Rel.Std.Dev. |  | 1.027% | 3.35% | 1.207% | 0.3666% | 4.247% | 0.7494% | 1.411% | 3.114% | 5.151% | 0.287% | 1.984% | 1.7% | 0.9605% | 2.439% | 0.5895% | 0.8842% | 0.7873% | 0.5943% | 0.9875% | 1.306% | 1.61% | 0.4552% | 0.6581% | 0.6537% | 0.5442% | 1.029% | 1.764% | 1.343% | 0.7735%
| PDM3 |  | -2.239% | -1.185% | -5.721% | 3.375% | 0.8085% | 4.039% | 1.038% | -1.597% | 3.375% | 0.4877% | -5.24% | 1.492% | -0.8723% | -3.76% | -0.115% | -0.8182% | 1.656% | -8.929% | 1.074% | 0.4089% | 3.008% | -1.632% | 0.09823% | 7.017% | -0.5433% | -6.134% | -0.3829% | 5.528% | -4.347%
| Z-Score (Absolute) |  | 0.89 | 0.45 | 2.35 | 1.46 | 0.39 | 1.74 | 0.48 | 0.62 | 1.46 | 0.25 | 2.15 | 0.67 | 0.32 | 1.53 | 0 | 0.3 | 0.74 | 3.7 | 0.5 | 0.22 | 1.31 | 0.64 | 0.09 | 2.99 | 0.18 | 2.53 | 0.11 | 2.37 | 1.78
| Analytical results for Ga in OREAS 629 (Certified Value 18.5 ppm) | [30 empty] | Certified
Ga | Round | Replicate | Lab | Lab | Lab | Lab | Lab | Lab | Lab | Lab | Lab | Lab | Lab | Lab | Lab | Lab | Lab | Lab | Lab | Lab | Lab | Lab | Lab | Lab | Lab | [6 empty] | 1
| No | No | 1.01 | 1.02 | 1.04 | 1.05 | 1.06 | 1.07 | 1.08 | 1.09 | 1.10 | 1.12 | 1.13 | 1.14 | 1.15 | 1.17 | 1.18 | 1.19 | 1.20 | 1.21 | 1.23 | 1.25 | 1.26 | 1.27 | 1.30 | [6 empty] | ppm
|  |  | 4A*OES | 4A*MS | 4A*OES/MS | 4A*OES/MS | 4A*OES/MS | 4A*OES/MS | 4A*OES/MS | 4A*OES/MS | 4A*MS | 4A*MS | 4A*MS | 4A*OES/MS | 4A*OES | 4A*MS | 4A*OES/MS | 4A*MS | 4A*OES/MS | 4A*OES/MS | 4A*MS | 4A*OES/MS | 4A*OES/MS | 4A*OES/MS | 4A*OES/MS | [6 empty] | 1
2
| 1 | 1 | 20 | 19.5 | 19.7 | 16.25 | 18.15 | 19.1 | 20.4 | 18.8 | 19.28 | 17.28 | 19.6627 | 17.925 | 17.0541 | 18.8 | 19 | 17.06 | 14.55 | 18.88 | 18.24 | 19.1 | 17.8 | 17.53 | 16 | [6 empty] | 1
| 1 | 2 | 19 | 19.9 | 19.8 | 18.8 | 17.35 | 18.6 | 19.85 | 21.3 | 18.54 | 17.37 | 19.7952 | 18.761 | 17.1092 | 18.9 | 19 | 16.89 | 14.69 | 19.18 | 18.35 | 18.4 | 18.8 | 17.87 | 15 | [6 empty] | 43
| 1 | 3 | 20 | 18.6 | 19.25 | 19.3 | 17.25 | 19.1 | 20.2 | 18.9 | 19.62 | 17.81 | 19.881 | 18.943 | 17.4275 | 18.7 | 20 | 16.86 | 14.07 | 17.73 | 18.41 | 18.9 | 18.7 | 17.55 | 16 | [6 empty] | 16
| 1 | 4 | 20 | 19.2 | 20 | 18.1 | 17.9 | 18.5 | 21.1 | 19.4 | 18.97 | 17.43 | 20.6129 | 18.007 | 17.6012 | 19.5 | 20 | 16.95 | 14.35 | 18.92 | 17.97 | 18.6 | 18.5 | 17.24 | 16 | [6 empty] | 18.486
| 1 | 5 | 19 | 18.3 | 19 | 19 | 18.1 | 18.25 | 19.1 | 20.6 | 19.6 | 18.08 | 20.1647 | 18.777 | 17.6715 | 19.2 | 20 | 16.71 | 14.37 | 18.83 | 18.95 | 18.4 | 17.9 | 17.88 | 15 | [6 empty] | 27
| 1 | 6 | 19 | 19.2 | 19.7 | 18.55 | 17.9 | 18.8 | 18.9 | 23.1 | 19.33 | 17.71 | 20.2894 | 19.033 | 17.2651 | 18.8 | 19 | 17.11 | 14.62 | 19.36 | 17.89 | 18.6 | 17.8 | 17.26 | 15
| Mean |  | 19.5 | 19.1167 | 19.575 | 18.3333 | 17.775 | 18.725 | 19.925 | 20.35 | 19.2233 | 17.6133 | 20.0676 | 18.5743 | 17.3548 | 18.9833 | 19.5 | 16.93 | 14.4417 | 18.8167 | 18.3017 | 18.6667 | 18.25 | 17.555 | 15.5
| Median |  | 19.5 | 19.2 | 19.7 | 18.675 | 17.9 | 18.7 | 20.025 | 20 | 19.305 | 17.57 | 20.0229 | 18.769 | 17.3463 | 18.85 | 19.5 | 16.92 | 14.46 | 18.9 | 18.295 | 18.6 | 18.2 | 17.54 | 15.5
| Std Dev. |  | 0.54772 | 0.58452 | 0.37383 | 1.0989 | 0.38308 | 0.34022 | 0.82689 | 1.6694 | 0.41108 | 0.30651 | 0.35466 | 0.48285 | 0.25498 | 0.30605 | 0.54772 | 0.14464 | 0.22666 | 0.56973 | 0.37886 | 0.28048 | 0.46797 | 0.27991 | 0.54772
| Rel.Std.Dev. |  | 2.809% | 3.058% | 1.91% | 5.994% | 2.155% | 1.817% | 4.15% | 8.204% | 2.138% | 1.74% | 1.767% | 2.6% | 1.469% | 1.612% | 2.809% | 0.8543% | 1.57% | 3.028% | 2.07% | 1.503% | 2.564% | 1.594% | 3.534%
| PDM3 |  | 5.485% | 3.411% | 5.891% | -0.826% | -3.846% | 1.293% | 7.784% | 10.08% | 3.988% | -4.721% | 8.556% | 0.4776% | -6.12% | 2.69% | 5.485% | -8.417% | -21.88% | 1.789% | -0.9973% | 0.9771% | -1.277% | -5.036% | -16.15%
| Z-Score (Absolute) |  | NA | 0.46 | 0.84 | 0.2 | 0.67 | 0.13 | 1.14 | 1.5 | 0.55 | 0.81 | 1.26 | 0 | 1.03 | 0.35 | NA | 1.39 | 3.49 | 0.2 | 0.23 | 0.08 | 0.27 | 0.86 | 2.59
| Analytical results for Gd in OREAS 629 (Certified Value 5 ppm) | [30 empty] | Certified
Gd | Round | Replicate | 1.01: Lab; 1.02: Lab; 1.04: Lab; 1.05: Lab; 1.06: Lab; 1.07: Lab | [6 empty] | 1
| No | No | 1.01: 1.02; 1.02: 1.10; 1.04: 1.12; 1.05: 1.13; 1.06: 1.22; 1.07: 1.30 | [6 empty] | ppm
|  |  | 1.01: 4A*MS; 1.02: 4A*MS; 1.04: 4A*MS; 1.05: 4A*MS; 1.06: 4A*MS; 1.07: 4A*MS | [6 empty] | 2
3
| 1 | 1 | 1.01: 5; 1.02: 4.8; 1.04: 5.13; 1.05: 4.9017; 1.06: 6.8066; 1.07: 5.04 | [6 empty] | 1
| 1 | 2 | 1.01: 4.9; 1.02: 4.75; 1.04: 5.1; 1.05: 4.9936; 1.06: 6.3798; 1.07: 5.22 | [6 empty] | 44
| 1 | 3 | 1.01: 4.9; 1.02: 4.84; 1.04: 5.08; 1.05: 5.0582; 1.06: 6.5457; 1.07: 5.15 | [6 empty] | 16
| 1 | 4 | 1.01: 5; 1.02: 4.79; 1.04: 5.03; 1.05: 5.2093; 1.06: 6.622; 1.07: 5.04 | [6 empty] | 5
| 1 | 5 | 1.01: 4.8; 1.02: 4.74; 1.04: 5.14; 1.05: 5.0043; 1.06: 6.6098; 1.07: 5.17 | [6 empty] | 28
| 1 | 6 | 1.01: 4.9; 1.02: 4.7; 1.04: 5.23; 1.05: 5.1422; 1.06: 6.6681; 1.07: 5.24
| Mean |  | 1.01: 4.9167; 1.02: 4.77; 1.04: 5.1183; 1.05: 5.0516; 1.06: 6.6053; 1.07: 5.1433
| Median |  | 1.01: 4.9; 1.02: 4.77; 1.04: 5.115; 1.05: 5.0313; 1.06: 6.6159; 1.07: 5.16
| Std Dev. |  | 1.01: 0.075277; 1.02: 0.0498; 1.04: 0.067355; 1.05: 0.11064; 1.06: 0.14084; 1.07: 0.08641
| Rel.Std.Dev. |  | 1.01: 1.531%; 1.02: 1.044%; 1.04: 1.316%; 1.05: 2.19%; 1.06: 2.132%; 1.07: 1.68%
| PDM3 |  | 1.01: -1.666%; 1.02: -4.6%; 1.04: 2.367%; 1.05: 1.032%; 1.06: 32.11%; 1.07: 2.867%
| Z-Score (Absolute) |  | 1.01: 1; 1.02: 1.87; 1.04: 0.2; 1.05: 0.2; 1.06: 9.05; 1.07: 0.35
| Analytical results for Ge in OREAS 629 (Indicative Value 0.24 ppm) | [30 empty] | Indicative
Ge | Round | Replicate | Lab | Lab | Lab | Lab | Lab | Lab | Lab | Lab | Lab | Lab | Lab | Lab | Lab | Lab | Lab | Lab | Lab | Lab | [11 empty] | 1
| No | No | 1.02 | 1.03 | 1.04 | 1.05 | 1.06 | 1.07 | 1.08 | 1.09 | 1.10 | 1.12 | 1.13 | 1.15 | 1.17 | 1.18 | 1.20 | 1.26 | 1.27 | 1.30 | [11 empty] | ppm
|  |  | 4A*MS | 4A*MS | 4A*OES/MS | 4A*OES/MS | 4A*OES/MS | 4A*OES/MS | 4A*OES/MS | 4A*OES/MS | 4A*MS | 4A*MS | 4A*MS | 4A*OES | 4A*MS | 4A*OES/MS | 4A*OES/MS | 4A*OES/MS | 4A*OES/MS | 4A*MS | [11 empty] | 2
2
| 1 | 1 | 0.2 | 0.21 | 0.3 | 0.25 | 0.19 | 0.27 | 0.32 | 0.41 | 1.4 | 1.1 | 0.24985 | 0.25842 | 1.6 | 3.4 | 0.21 | 0.8 | 0.1 | 0.12 | [11 empty] | 1
| 1 | 2 | 0.2 | 0.28 | 0.3 | 0.23 | 0.19 | 0.23 | 0.3 | 0.36 | 1.4 | 1 | 0.23134 | 0.29055 | 1.6 | 3.5 | 0.24 | 0.8 | 0.1 | 0.12 | [11 empty] | 45
| 1 | 3 | 0.2 | 0.25 | 0.27 | 0.24 | 0.18 | 0.22 | 0.22 | 0.3 | 1.6 | 1.1 | 0.25797 | 0.28231 | 1.6 | 3.6 | 0.12 | 0.7 | 0.09 | 0.11 | [11 empty] | 16
| 1 | 4 | 0.2 | 0.29 | 0.31 | 0.25 | 0.18 | 0.24 | 0.3 | 0.31 | 1.6 | 1 | 0.27234 | 0.32537 | 1.6 | 3.6 | 0.26 | 0.6 | 0.11 | 0.11 | [11 empty] | 0.24246
| 1 | 5 | 0.2 | 0.3 | 0.33 | 0.25 | 0.19 | 0.25 | 0.35 | 0.34 | 1.4 | 1 | 0.26296 | 0.3229 | 1.6 | 3.4 | 0.28 | 0.6 | 0.11 | 0.11 | [11 empty] | 9
| 1 | 6 | 0.1 | 0.29 | 0.27 | 0.25 | 0.19 | 0.3 | 0.3 | 0.39 | 1.5 | 1.1 | 0.27597 | 0.27114 | 1.6 | 3.4 | 0.18 | 1 | 0.1 | 0.12
| Mean |  | 0.18333 | 0.27 | 0.29667 | 0.245 | 0.18667 | 0.25167 | 0.29833 | 0.35167 | 1.4833 | 1.05 | 0.25841 | 0.29178 | 1.6 | 3.4833 | 0.215 | 0.75 | 0.10167 | 0.115
| Median |  | 0.2 | 0.285 | 0.3 | 0.25 | 0.19 | 0.245 | 0.3 | 0.35 | 1.45 | 1.05 | 0.26047 | 0.28643 | 1.6 | 3.45 | 0.225 | 0.75 | 0.1 | 0.115
| Std Dev. |  | 0.040825 | 0.034059 | 0.023381 | 0.0083666 | 0.005164 | 0.029269 | 0.043089 | 0.043551 | 0.098319 | 0.054772 | 0.016308 | 0.027303 | 2.4324e-16 | 0.098319 | 0.058566 | 0.15166 | 0.0075277 | 0.0054772
| Rel.Std.Dev. |  | 22.27% | 12.61% | 7.881% | 3.415% | 2.766% | 11.63% | 14.44% | 12.38% | 6.628% | 5.216% | 6.311% | 9.357% | 1.52e-14% | 2.823% | 27.24% | 20.22% | 7.404% | 4.763%
| PDM3 |  | -24.39% | 11.36% | 22.36% | 1.048% | -23.01% | 3.797% | 23.04% | 45.04% | 511.8% | 333.1% | 6.576% | 20.34% | 559.9% | 1337% | -11.33% | 209.3% | -58.07% | -52.57%
| Z-Score (Absolute) |  | NA | 0.09 | 0.53 | 0.31 | 1.25 | 0.2 | 0.55 | 1.42 | NA | NA | 0.09 | 0.45 | NA | 52.1 | 0.8 | 7.86 | 2.63 | 2.41
| Analytical results for Hf in OREAS 629 (Certified Value 4.51 ppm) | [30 empty] | Certified
Hf | Round | Replicate | Lab | Lab | Lab | Lab | Lab | Lab | Lab | Lab | Lab | Lab | Lab | Lab | Lab | Lab | Lab | Lab | Lab | Lab | Lab | Lab | Lab | Lab | Lab | [6 empty] | 1
| No | No | 1.02 | 1.03 | 1.04 | 1.05 | 1.06 | 1.07 | 1.08 | 1.09 | 1.10 | 1.11 | 1.12 | 1.13 | 1.15 | 1.17 | 1.18 | 1.20 | 1.21 | 1.22 | 1.23 | 1.25 | 1.26 | 1.27 | 1.30 | [6 empty] | ppm
|  |  | 4A*MS | 4A*MS | 4A*OES/MS | 4A*OES/MS | 4A*OES/MS | 4A*OES/MS | 4A*OES/MS | 4A*OES/MS | 4A*MS | 4A*MS | 4A*MS | 4A*MS | 4A*OES | 4A*MS | 4A*OES/MS | 4A*OES/MS | 4A*OES/MS | 4A*MS | 4A*MS | 4A*OES/MS | 4A*OES/MS | 4A*OES/MS | 4A*MS | [6 empty] | 2
3
| 1 | 1 | 4.8 | 4.8 | 5 | 4.6 | 4.4 | 4.3 | 4.6 | 6.6 | 4.51 | 4.2 | 4.43 | 4.3176 | 4.5374 | 4.6 | 4.4 | 4.73 | 4.28 | 4.7796 | 4.56 | 4.77 | 4.86 | 3.9 | 4 | [6 empty] | 1
| 1 | 2 | 4.5 | 4.6 | 4.9 | 4.9 | 4.5 | 4.3 | 4.5 | 5 | 4.46 | 4.1 | 4.25 | 4.666 | 4.5218 | 4.3 | 4.5 | 4.76 | 4.51 | 4.4928 | 4.61 | 4.64 | 5.06 | 3.9 | 4.2 | [6 empty] | 15
| 1 | 3 | 4.5 | 4.7 | 5.1 | 5.3 | 4.2 | 4.1 | 5.1 | 4.5 | 4.47 | 4.2 | 4.45 | 4.4281 | 4.403 | 4.4 | 4.5 | 4.48 | 4.11 | 4.5575 | 4.48 | 4.5 | 5 | 3.8 | 4.1 | [6 empty] | 16
| 1 | 4 | 4.4 | 4.6 | 5 | 4.6 | 4.4 | 4.1 | 4.9 | 4.7 | 4.36 | 4.1 | 4.5 | 4.5712 | 4.2477 | 4.5 | 4.4 | 4.63 | 4.48 | 4.4719 | 4.5 | 4.49 | 4.83 | 3.7 | 3.9 | [6 empty] | 4.5079
| 1 | 5 | 4.7 | 4.7 | 5 | 4.8 | 4.5 | 4.2 | 4.4 | 5 | 4.31 | 4.3 | 4.57 | 4.3149 | 4.3304 | 4.6 | 4.4 | 4.53 | 4.47 | 4.8135 | 4.58 | 4.47 | 4.72 | 4 | 4 | [6 empty] | 29
| 1 | 6 | 4.6 | 4.5 | 5 | 4.6 | 4.5 | 4.5 | 4.2 | 5.7 | 4.26 | 4.1 | 4.51 | 4.3287 | 4.3376 | 4.6 | 4.4 | 4.61 | 4.49 | 4.8274 | 4.43 | 4.44 | 4.88 | 3.8 | 4.1
| Mean |  | 4.5833 | 4.65 | 5 | 4.8 | 4.4167 | 4.25 | 4.6167 | 5.25 | 4.395 | 4.1667 | 4.4517 | 4.4378 | 4.3963 | 4.5 | 4.4333 | 4.6233 | 4.39 | 4.6571 | 4.5267 | 4.5517 | 4.8917 | 3.85 | 4.05
| Median |  | 4.55 | 4.65 | 5 | 4.7 | 4.45 | 4.25 | 4.55 | 5 | 4.41 | 4.15 | 4.475 | 4.3784 | 4.3703 | 4.55 | 4.4 | 4.62 | 4.475 | 4.6685 | 4.53 | 4.495 | 4.87 | 3.85 | 4.05
| Std Dev. |  | 0.1472 | 0.10488 | 0.063246 | 0.27568 | 0.1169 | 0.15166 | 0.33116 | 0.77653 | 0.09975 | 0.08165 | 0.11035 | 0.14928 | 0.11452 | 0.12649 | 0.05164 | 0.10912 | 0.16087 | 0.16713 | 0.06802 | 0.12734 | 0.12205 | 0.10488 | 0.10488
| Rel.Std.Dev. |  | 3.212% | 2.256% | 1.265% | 5.743% | 2.647% | 3.568% | 7.173% | 14.79% | 2.27% | 1.96% | 2.479% | 3.364% | 2.605% | 2.811% | 1.165% | 2.36% | 3.665% | 3.589% | 1.503% | 2.798% | 2.495% | 2.724% | 2.59%
| PDM3 |  | 1.673% | 3.152% | 10.92% | 6.48% | -2.024% | -5.721% | 2.413% | 16.46% | -2.505% | -7.57% | -1.248% | -1.556% | -2.475% | -0.1753% | -1.654% | 2.561% | -2.616% | 3.31% | 0.4162% | 0.9708% | 8.513% | -14.59% | -10.16%
| Z-Score (Absolute) |  | 0.48 | 0.87 | 2.89 | 1.73 | 0.48 | 1.44 | 0.67 | 4.33 | 0.61 | 1.93 | 0.28 | 0.36 | 0.6 | 0 | 0.39 | 0.71 | 0.64 | 0.91 | 0.15 | 0.3 | 2.26 | 3.76 | 2.6
| Analytical results for Hg in OREAS 629 (Indicative Value 1.22 ppm) | [30 empty] | Indicative
Hg | Round | Replicate | 1.02: Lab; 1.03: Lab; 1.04: Lab; 1.05: Lab | [6 empty] | 1
| No | No | 1.02: 1.13; 1.03: 1.14; 1.04: 1.20; 1.05: 1.30 | [6 empty] | ppm
|  |  | 1.02: 4A*MS; 1.03: 4A*OES/MS; 1.04: 4A*OES/MS; 1.05: 4A*OES/MS | [6 empty] | 2
2
| 1 | 1 | 1.02: 1.2627; 1.03: 1.1138; 1.04: 1.12; 1.05: < 2 | [6 empty] | 1
| 1 | 2 | 1.02: 1.5694; 1.03: 0.7599; 1.04: 1.11; 1.05: < 2 | [6 empty] | 4
| 1 | 3 | 1.02: 1.1396; 1.03: 1.3991; 1.04: 1.05; 1.05: < 2 | [6 empty] | 16
| 1 | 4 | 1.02: 1.2779; 1.03: 1.6371; 1.04: 1.13; 1.05: < 2 | [6 empty] | 1.2157
| 1 | 5 | 1.02: 1.2137; 1.03: 1.4703; 1.04: 1.17; 1.05: < 2 | [6 empty] | 10
| 1 | 6 | 1.02: 1.2454; 1.03: 1.4551; 1.04: 1.1; 1.05: < 2
| Mean |  | 1.02: 1.2848; 1.03: 1.3059; 1.04: 1.1133
| Median |  | 1.02: 1.254; 1.03: 1.4271; 1.04: 1.115
| Std Dev. |  | 1.02: 0.14781; 1.03: 0.31708; 1.04: 0.039328
| Rel.Std.Dev. |  | 1.02: 11.51%; 1.03: 24.28%; 1.04: 3.532%
| PDM3 |  | 1.02: 5.682%; 1.03: 7.42%; 1.04: -8.419%
| Z-Score (Absolute) |  | 1.02: 0.6; 1.03: 0.75; 1.04: 0.6; 1.05: 1.39
| Analytical results for Ho in OREAS 629 (Certified Value 0.5 ppm) | [30 empty] | Certified
Ho | Round | Replicate | 1.02: Lab; 1.03: Lab; 1.04: Lab; 1.05: Lab; 1.06: Lab; 1.07: Lab | [6 empty] | 1
| No | No | 1.02: 1.02; 1.03: 1.10; 1.04: 1.12; 1.05: 1.13; 1.06: 1.22; 1.07: 1.30 | [6 empty] | ppm
|  |  | 1.02: 4A*MS; 1.03: 4A*MS; 1.04: 4A*MS; 1.05: 4A*MS; 1.06: 4A*MS; 1.07: 4A*MS | [6 empty] | 2
3
| 1 | 1 | 1.02: 0.6; 1.03: 0.46; 1.04: 0.5; 1.05: 0.46854; 1.06: 0.54484; 1.07: 0.49 | [6 empty] | 1
| 1 | 2 | 1.02: 0.5; 1.03: 0.49; 1.04: 0.51; 1.05: 0.48342; 1.06: 0.51443; 1.07: 0.52 | [6 empty] | 7
| 1 | 3 | 1.02: 0.5; 1.03: 0.51; 1.04: 0.51; 1.05: 0.4724; 1.06: 0.51961; 1.07: 0.5 | [6 empty] | 16
| 1 | 4 | 1.02: 0.5; 1.03: 0.45; 1.04: 0.5; 1.05: 0.49575; 1.06: 0.52863; 1.07: 0.5 | [6 empty] | 0.49893
| 1 | 5 | 1.02: 0.5; 1.03: 0.46; 1.04: 0.51; 1.05: 0.48078; 1.06: 0.51429; 1.07: 0.52 | [6 empty] | 30
| 1 | 6 | 1.02: 0.5; 1.03: 0.45; 1.04: 0.5; 1.05: 0.50028; 1.06: 0.54857; 1.07: 0.51
| Mean |  | 1.02: 0.51667; 1.03: 0.47; 1.04: 0.505; 1.05: 0.48353; 1.06: 0.52839; 1.07: 0.50667
| Median |  | 1.02: 0.5; 1.03: 0.46; 1.04: 0.505; 1.05: 0.4821; 1.06: 0.52412; 1.07: 0.505
| Std Dev. |  | 1.02: 0.040825; 1.03: 0.024495; 1.04: 0.0054772; 1.05: 0.012537; 1.06: 0.015158; 1.07: 0.012111
| Rel.Std.Dev. |  | 1.02: 7.902%; 1.03: 5.212%; 1.04: 1.085%; 1.05: 2.593%; 1.06: 2.869%; 1.07: 2.39%
| PDM3 |  | 1.02: 3.555%; 1.03: -5.799%; 1.04: 1.216%; 1.05: -3.087%; 1.06: 5.905%; 1.07: 1.55%
| Z-Score (Absolute) |  | 1.02: 0.44; 1.03: 1.46; 1.04: 0.03; 1.05: 0.91; 1.06: 0.92; 1.07: 0.03
| Analytical results for In in OREAS 629 (Certified Value 4.83 ppm) | [30 empty] | Certified
In | Round | Replicate | Lab | Lab | Lab | Lab | Lab | Lab | Lab | Lab | Lab | Lab | Lab | Lab | Lab | Lab | Lab | Lab | Lab | Lab | Lab | Lab | Lab | Lab | [7 empty] | 1
| No | No | 1.01 | 1.02 | 1.03 | 1.04 | 1.05 | 1.06 | 1.07 | 1.08 | 1.09 | 1.10 | 1.11 | 1.12 | 1.15 | 1.17 | 1.18 | 1.20 | 1.21 | 1.23 | 1.25 | 1.26 | 1.27 | 1.30 | [7 empty] | ppm
|  |  | 4A*OES | 4A*MS | 4A*MS | 4A*OES/MS | 4A*OES/MS | 4A*OES/MS | 4A*OES/MS | 4A*OES/MS | 4A*OES/MS | 4A*MS | 4A*MS | 4A*MS | 4A*OES | 4A*MS | 4A*OES/MS | 4A*OES/MS | 4A*OES/MS | 4A*MS | 4A*OES/MS | 4A*OES/MS | 4A*OES/MS | 4A*MS | [7 empty] | 2
3
| 1 | 1 | 3 | 4.7 | 5.3 | 5.1 | 4.42 | 4.93 | 4.89 | 5.3 | 4.94 | 4.99 | 4.75 | 4.94 | 4.5403 | 4.96 | 4.67 | 5.217 | 5 | 4.736 | 4.54 | 4.32 | 4.778 | 4.376 | [7 empty] | 1
| 1 | 2 | 2 | 4.8 | 4.82 | 5.2 | 5.03 | 4.71 | 4.86 | 5.08 | 5.17 | 4.96 | 4.61 | 4.93 | 4.5506 | 4.9 | 4.76 | 4.781 | 5.2 | 4.868 | 4.33 | 4.61 | 4.953 | 4.6 | [7 empty] | 32
| 1 | 3 | 4 | 4.6 | 5.12 | 5.09 | 5.32 | 4.59 | 4.95 | 5.09 | 5.21 | 5.13 | 4.67 | 4.88 | 4.5275 | 4.92 | 4.73 | 5.314 | 4.8 | 4.868 | 4.08 | 4.45 | 4.786 | 4.442 | [7 empty] | 16
| 1 | 4 | 4 | 4.7 | 4.97 | 5.19 | 5.05 | 4.73 | 4.84 | 5.6 | 5 | 5.04 | 4.61 | 4.89 | 4.5305 | 4.87 | 4.65 | 4.732 | 5.1 | 4.748 | 4.28 | 4.5 | 4.873 | 4.416 | [7 empty] | 4.8297
| 1 | 5 | 4 | 4.6 | 4.79 | 5.09 | 5.25 | 4.84 | 4.74 | 4.96 | 5.03 | 5.1 | 4.77 | 4.81 | 4.5969 | 4.88 | 4.74 | 4.704 | 5.1 | 5.011 | 4.23 | 4.36 | 5.044 | 4.493 | [7 empty] | 31
| 1 | 6 | 5 | 4.6 | 4.97 | 5.13 | 5.16 | 4.67 | 4.89 | 4.96 | 5.54 | 5 | 4.53 | 4.83 | 4.5995 | 4.88 | 4.68 | 4.83 | 5.2 | 4.712 | 4.3 | 4.36 | 4.822 | 4.518
| Mean |  | 3.6667 | 4.6667 | 4.995 | 5.1333 | 5.0383 | 4.745 | 4.8617 | 5.165 | 5.1483 | 5.0367 | 4.6567 | 4.88 | 4.5576 | 4.9017 | 4.705 | 4.9297 | 5.0667 | 4.8238 | 4.2933 | 4.4333 | 4.876 | 4.4742
| Median |  | 4 | 4.65 | 4.97 | 5.115 | 5.105 | 4.72 | 4.875 | 5.085 | 5.1 | 5.02 | 4.64 | 4.885 | 4.5455 | 4.89 | 4.705 | 4.8055 | 5.1 | 4.808 | 4.29 | 4.405 | 4.8475 | 4.4675
| Std Dev. |  | 1.0328 | 0.08165 | 0.19108 | 0.050067 | 0.32295 | 0.12194 | 0.070261 | 0.24672 | 0.21775 | 0.066533 | 0.091797 | 0.052154 | 0.03252 | 0.033714 | 0.044159 | 0.26545 | 0.15055 | 0.11393 | 0.14962 | 0.10912 | 0.10467 | 0.080206
| Rel.Std.Dev. |  | 28.17% | 1.75% | 3.825% | 0.9753% | 6.41% | 2.57% | 1.445% | 4.777% | 4.23% | 1.321% | 1.971% | 1.069% | 0.7135% | 0.6878% | 0.9386% | 5.385% | 2.971% | 2.362% | 3.485% | 2.461% | 2.147% | 1.793%
| PDM3 |  | -24.08% | -3.376% | 3.422% | 6.286% | 4.319% | -1.755% | 0.661% | 6.942% | 6.596% | 4.284% | -3.584% | 1.041% | -5.635% | 1.489% | -2.583% | 2.069% | 4.906% | -0.1223% | -11.11% | -8.208% | 0.9578% | -7.362%
| Z-Score (Absolute) |  | NA | 0.83 | 0.47 | 1.01 | 0.64 | 0.52 | 0.06 | 1.14 | 1.07 | 0.63 | 0.86 | 0.02 | 1.26 | 0.1 | 0.67 | 0.21 | 0.75 | 0.21 | 2.3 | 1.75 | 0 | 1.58
Results from laboratory 1.01 were removed due to their 1 ppm reading resolution.
| Analytical results for K in OREAS 629 (Certified Value 2.51 wt.%) | [30 empty] | Certified
K | Round | Replicate | Lab | Lab | Lab | Lab | Lab | Lab | Lab | Lab | Lab | Lab | Lab | Lab | Lab | Lab | Lab | Lab | Lab | Lab | Lab | Lab | Lab | Lab | Lab | Lab | Lab | Lab | Lab | Lab | Lab | 1
| No | No | 1.01 | 1.02 | 1.03 | 1.04 | 1.05 | 1.06 | 1.07 | 1.08 | 1.09 | 1.10 | 1.11 | 1.12 | 1.13 | 1.14 | 1.15 | 1.16 | 1.17 | 1.18 | 1.19 | 1.20 | 1.21 | 1.22 | 1.23 | 1.24 | 1.25 | 1.26 | 1.27 | 1.28 | 1.30 | wt.%
|  |  | 4A*OES | 4A*MS | 4A*MS | 4A*OES/MS | 4A*OES/MS | 4A*OES/MS | 4A*OES/MS | 4A*OES/MS | 4A*OES/MS | 4A*OES | 4A*MS | 4A*MS | 4A*MS | 4A*OES/MS | 4A*OES | 4A*OES | 4A*OES | 4A*OES/MS | 4A*MS | 4A*OES/MS | 4A*OES/MS | 4A*OES | 4A*OES/MS | 4A*OES | 4A*OES/MS | 4A*OES/MS | 4A*OES/MS | 4A*OES | 4A*OES/MS | 2
3
| 1 | 1 | 2.56 | 2.55 | 2.48 | 2.64 | 2.27 | 2.54 | 2.49 | 2.58 | 2.27 | 2.4498 | 2.54 | 2.4915 | 2.4538 | 1.875 | 2.4434 | 2.49 | 2.57 | 2.42 | 2.6145 | 2.3907 | 2.51 | 2.2431 | 2.44 | 2.56 | 2.59 | 2.5 | 2.48 | 2.46 | 2.36 | 1
| 1 | 2 | 2.57 | 2.58 | 2.44 | 2.62 | 2.5 | 2.54 | 2.46 | 2.57 | 2.24 | 2.4574 | 2.46 | 2.5205 | 2.4934 | 2.036 | 2.4567 | 2.49 | 2.55 | 2.54 | 2.6287 | 2.3415 | 2.49 | 2.2212 | 2.46 | 2.43 | 2.53 | 2.45 | 2.56 | 2.49 | 2.38 | 0
| 1 | 3 | 2.57 | 2.4 | 2.49 | 2.63 | 2.56 | 2.48 | 2.5 | 2.58 | 2.23 | 2.472 | 2.47 | 2.514 | 2.4849 | 1.974 | 2.4399 | 2.52 | 2.65 | 2.53 | 2.6214 | 2.3398 | 2.44 | 2.2663 | 2.43 | 2.57 | 2.54 | 2.47 | 2.52 | 2.43 | 2.35 | 16
| 1 | 4 | 2.56 | 2.41 | 2.49 | 2.66 | 2.48 | 2.5 | 2.53 | 2.81 | 2.26 | 2.468 | 2.48 | 2.5156 | 2.4772 | 2.075 | 2.4831 | 2.51 | 2.67 | 2.54 | 2.6105 | 2.3404 | 2.53 | 2.2667 | 2.45 | 2.6 | 2.51 | 2.44 | 2.51 | 2.5 | 2.36 | 2.5051
| 1 | 5 | 2.53 | 2.4 | 2.51 | 2.67 | 2.6 | 2.52 | 2.4 | 2.57 | 2.35 | 2.4657 | 2.55 | 2.5825 | 2.492 | 1.964 | 2.4819 | 2.52 | 2.57 | 2.56 | 2.6247 | 2.3441 | 2.45 | 2.2535 | 2.45 | 2.41 | 2.53 | 2.47 | 2.61 | 2.46 | 2.37 | 32
| 1 | 6 | 2.54 | 2.5 | 2.46 | 2.6 | 2.53 | 2.51 | 2.5 | 2.6 | 2.29 | 2.4581 | 2.42 | 2.5537 | 2.5315 | 1.945 | 2.4576 | 2.53 | 2.58 | 2.54 | 2.5461 | 2.3701 | 2.53 | 2.2725 | 2.44 | 2.56 | 2.52 | 2.45 | 2.52 | 2.46 | 2.37
| Mean |  | 2.555 | 2.4733 | 2.4783 | 2.6367 | 2.49 | 2.515 | 2.48 | 2.6183 | 2.2733 | 2.4618 | 2.4867 | 2.5296 | 2.4888 | 1.9782 | 2.4604 | 2.51 | 2.5983 | 2.5217 | 2.6077 | 2.3544 | 2.4917 | 2.2539 | 2.445 | 2.5217 | 2.5367 | 2.4633 | 2.5333 | 2.4667 | 2.365
| Median |  | 2.56 | 2.455 | 2.485 | 2.635 | 2.515 | 2.515 | 2.495 | 2.58 | 2.265 | 2.4619 | 2.475 | 2.5181 | 2.4885 | 1.969 | 2.4571 | 2.515 | 2.575 | 2.54 | 2.6179 | 2.3428 | 2.5 | 2.2599 | 2.445 | 2.56 | 2.53 | 2.46 | 2.52 | 2.46 | 2.365
| Std Dev. |  | 0.016432 | 0.080911 | 0.024833 | 0.02582 | 0.11593 | 0.023452 | 0.045166 | 0.094534 | 0.043205 | 0.0081821 | 0.049666 | 0.03272 | 0.025432 | 0.070261 | 0.018478 | 0.016733 | 0.04916 | 0.050761 | 0.030875 | 0.021194 | 0.0392 | 0.019234 | 0.010488 | 0.080353 | 0.028048 | 0.021602 | 0.045461 | 0.025033 | 0.010488
| Rel.Std.Dev. |  | 0.6431% | 3.271% | 1.002% | 0.9793% | 4.656% | 0.9325% | 1.821% | 3.61% | 1.901% | 0.3324% | 1.997% | 1.293% | 1.022% | 3.552% | 0.751% | 0.6667% | 1.892% | 2.013% | 1.184% | 0.9002% | 1.573% | 0.8534% | 0.429% | 3.187% | 1.106% | 0.877% | 1.794% | 1.015% | 0.4435%
| PDM3 |  | 1.994% | -1.266% | -1.067% | 5.254% | -0.601% | 0.397% | -1% | 4.522% | -9.25% | -1.725% | -0.7341% | 0.9811% | -0.6491% | -21.03% | -1.781% | 0.1974% | 3.724% | 0.6631% | 4.095% | -6.013% | -0.5345% | -10.03% | -2.397% | 0.6631% | 1.262% | -1.666% | 1.129% | -1.532% | -5.591%
| Z-Score (Absolute) |  | 1.36 | 0.32 | 0.21 | 3.03 | 0.02 | 0.54 | 0.18 | 2.66 | 4.42 | 0.55 | 0.04 | 0.84 | 0 | 10.47 | 0.58 | 0.43 | 2.25 | 0.67 | 2.44 | 2.76 | 0.06 | 4.82 | 0.9 | 0.67 | 0.98 | 0.52 | 0.91 | 0.45 | 2.54
| Analytical results for La in OREAS 629 (Certified Value 28.1 ppm) | [30 empty] | Certified
La | Round | Replicate | Lab | Lab | Lab | Lab | Lab | Lab | Lab | Lab | Lab | Lab | Lab | Lab | Lab | Lab | Lab | Lab | Lab | Lab | Lab | Lab | Lab | Lab | Lab | Lab | Lab |  |  |  |  | 1
| No | No | 1.01 | 1.02 | 1.03 | 1.04 | 1.05 | 1.06 | 1.07 | 1.08 | 1.09 | 1.10 | 1.11 | 1.12 | 1.13 | 1.16 | 1.18 | 1.19 | 1.20 | 1.21 | 1.23 | 1.24 | 1.25 | 1.26 | 1.27 | 1.28 | 1.30 |  |  |  |  | ppm
|  |  | 4A*OES | 4A*MS | 4A*MS | 4A*OES/MS | 4A*OES/MS | 4A*OES/MS | 4A*OES/MS | 4A*OES/MS | 4A*OES/MS | 4A*MS | 4A*MS | 4A*OES | 4A*MS | 4A*OES | 4A*OES/MS | 4A*MS | 4A*OES/MS | 4A*OES/MS | 4A*MS | 4A*OES | 4A*OES/MS | 4A*OES/MS | 4A*OES/MS | 4A*OES | 4A*MS |  |  |  |  | 1
1
| 1 | 1 | 27 | 18.5 | 22.7 | 28.9 | 32.4 | 27.5 | 29.8 | 29.4 | 31.2 | 34 | 18.4 | 34 | 27.0022 | 31.51 | 32 | 21.84 | 26.4 | 27.3 | 29.35 | 29 | 35.4 | 25 | 28.2 | 26 | 32.7 |  |  |  |  | 1
| 1 | 2 | 28 | 19.6 | 22.2 | 30.4 | 31.2 | 26.4 | 28.3 | 28.3 | 31.3 | 34.57 | 19.2 | 31 | 27.7419 | 31.26 | 31 | 21.34 | 25.8 | 28.5 | 28.7 | 28 | 37.8 | 25.5 | 28.2 | 26 | 34.2 |  |  |  |  | 33
| 1 | 3 | 27 | 19.3 | 23 | 30.5 | 33 | 27.6 | 29.2 | 32.5 | 33.5 | 34.5 | 19.7 | 31 | 27.3674 | 31.99 | 31 | 21.26 | 24.5 | 26.1 | 28.27 | 29 | 30.4 | 26.3 | 28.3 | 23.4 | 34.6 |  |  |  |  | 16
| 1 | 4 | 26 | 21.6 | 22.3 | 29 | 27.9 | 26.8 | 28.3 | 31.8 | 32.3 | 33.81 | 17.7 | 31 | 27.8622 | 31.35 | 33 | 21.83 | 25.8 | 28.4 | 28.02 | 29 | 32.4 | 25.8 | 27.7 | 26.3 | 33.1 |  |  |  |  | 28.0662
| 1 | 5 | 29 | 20.2 | 22.3 | 29.2 | 30.8 | 26.2 | 28.7 | 28.3 | 32.6 | 34.26 | 19.7 | 32 | 27.554 | 31.86 | 33 | 21.41 | 25.8 | 28 | 27.4 | 29 | 28.9 | 24.6 | 27.7 | 24.2 | 34.5 |  |  |  |  | 33
| 1 | 6 | 28 | 18.8 | 22.7 | 30.9 | 31 | 25.5 | 29.6 | 27.3 | 36.6 | 33.13 | 19.7 | 33 | 27.4376 | 31.25 | 31 | 22.05 | 26.1 | 28 | 26.11 | 29 | 33.6 | 25.6 | 27.9 | 22.4 | 34.7
| Mean |  | 27.5 | 19.6667 | 22.5333 | 29.8167 | 31.05 | 26.6667 | 28.9833 | 29.6 | 32.9167 | 34.045 | 19.0667 | 32 | 27.4942 | 31.5367 | 31.8333 | 21.6217 | 25.7333 | 27.7167 | 27.975 | 28.8333 | 33.0833 | 25.4667 | 28 | 24.7167 | 33.9667
| Median |  | 27.5 | 19.45 | 22.5 | 29.8 | 31.1 | 26.6 | 28.95 | 28.85 | 32.45 | 34.13 | 19.45 | 31.5 | 27.4958 | 31.43 | 31.5 | 21.62 | 25.8 | 28 | 28.145 | 29 | 33 | 25.55 | 28.05 | 25.1 | 34.35
| Std Dev. |  | 1.0488 | 1.1201 | 0.31411 | 0.87958 | 1.7683 | 0.80416 | 0.64936 | 2.0957 | 1.9974 | 0.53354 | 0.84063 | 1.2649 | 0.30388 | 0.3176 | 0.98319 | 0.32542 | 0.65013 | 0.89759 | 1.1238 | 0.40825 | 3.2572 | 0.59889 | 0.26833 | 1.6229 | 0.85245
| Rel.Std.Dev. |  | 3.814% | 5.696% | 1.394% | 2.95% | 5.695% | 3.016% | 2.24% | 7.08% | 6.068% | 1.567% | 4.409% | 3.953% | 1.105% | 1.007% | 3.089% | 1.505% | 2.526% | 3.238% | 4.017% | 1.416% | 9.846% | 2.352% | 0.9583% | 6.566% | 2.51%
| PDM3 |  | -2.017% | -29.93% | -19.71% | 6.237% | 10.63% | -4.987% | 3.268% | 5.465% | 17.28% | 21.3% | -32.07% | 14.02% | -2.038% | 12.37% | 13.42% | -22.96% | -8.312% | -1.246% | -0.3251% | 2.733% | 17.88% | -9.262% | -0.236% | -11.93% | 21.02%
| Z-Score (Absolute) |  | 0.11 | 1.84 | 1.21 | 0.4 | 0.67 | 0.29 | 0.22 | 0.35 | 1.09 | 1.34 | 1.98 | 0.88 | 0.11 | 0.78 | 0.85 | 1.41 | 0.5 | 0.06 | 0.01 | 0.18 | 1.12 | 0.56 | 0 | 0.73 | 1.32
| Analytical results for Li in OREAS 629 (Certified Value 22.9 ppm) | [30 empty] | Certified
Li | Round | Replicate | Lab | Lab | Lab | Lab | Lab | Lab | Lab | Lab | Lab | Lab | Lab | Lab | Lab | Lab | Lab | Lab | Lab | Lab | Lab | Lab | Lab | Lab | Lab | Lab | Lab | Lab | Lab | Lab |  | 1
| No | No | 1.01 | 1.02 | 1.03 | 1.04 | 1.05 | 1.06 | 1.07 | 1.08 | 1.09 | 1.10 | 1.11 | 1.12 | 1.13 | 1.14 | 1.15 | 1.16 | 1.17 | 1.18 | 1.19 | 1.20 | 1.21 | 1.22 | 1.23 | 1.25 | 1.26 | 1.27 | 1.28 | 1.30 |  | ppm
|  |  | 4A*OES | 4A*MS | 4A*MS | 4A*OES/MS | 4A*OES/MS | 4A*OES/MS | 4A*OES/MS | 4A*OES/MS | 4A*OES/MS | 4A*MS | 4A*MS | 4A*MS | 4A*MS | 4A*OES/MS | 4A*OES | 4A*OES | 4A*MS | 4A*OES/MS | 4A*MS | 4A*OES/MS | 4A*OES/MS | 4A*MS | 4A*MS | 4A*OES/MS | 4A*OES/MS | 4A*OES/MS | 4A*OES | 4A*OES/MS |  | 1
2
| 1 | 1 | 23 | 23.8 | 23.3 | 25.5 | 21.9 | 22.9 | 24 | 23.7 | 22 | 22.9 | 22.6 | 22 | 22.1878 | 18.023 | 21.6265 | 21.07 | 23.9 | 21.7 | 22.74 | 21 | 21.6 | 34.199 | 23.3 | 19 | 23 | 21.8 | 23 | 23 |  | 1
| 1 | 2 | 23 | 24.8 | 22.6 | 25.4 | 23.1 | 22.8 | 23.9 | 24.2 | 24 | 23.2 | 21.9 | 23.8 | 21.9785 | 25.738 | 21.1305 | 20.67 | 24.5 | 21.1 | 22.84 | 21 | 22.1 | 34.2659 | 23.8 | 19 | 23 | 23 | 24 | 22 |  | 0
| 1 | 3 | 23 | 24 | 23.2 | 24.5 | 23.8 | 22.2 | 23.9 | 23.7 | 23 | 23.5 | 21.7 | 24.4 | 22.2559 | 16.076 | 21.3595 | 20.56 | 24.8 | 20.2 | 22.85 | 21 | 20.8 | 34.4916 | 23.8 | 18 | 23 | 22 | 23 | 22 |  | 16
| 1 | 4 | 23 | 23.4 | 23.1 | 24.6 | 23.8 | 22.5 | 24.4 | 25.9 | 23.1 | 24.2 | 21.8 | 22.2 | 22.2434 | 18.335 | 22.1164 | 20.86 | 25.3 | 23.4 | 22.76 | 22 | 20.8 | 34.4715 | 24.4 | 19 | 23 | 21.9 | 24 | 23 |  | 22.8693
| 1 | 5 | 23 | 23 | 23.2 | 24.5 | 24.7 | 22.7 | 22.7 | 23.8 | 23.3 | 24.1 | 22 | 22.9 | 22.0659 | 18.768 | 22.8822 | 20.54 | 24.1 | 21.6 | 22.95 | 22 | 21.5 | 34.6078 | 23.5 | 19 | 22 | 22.2 | 22 | 23 |  | 34
| 1 | 6 | 23 | 22.9 | 23.8 | 24.2 | 24.3 | 22.6 | 22.9 | 24.8 | 24.9 | 24.3 | 21.1 | 22.5 | 23.3441 | 21.968 | 22.6668 | 20.95 | 24.3 | 22.8 | 22.55 | 22 | 21.3 | 34.3902 | 24.5 | 19 | 22 | 21.9 | 24 | 23
| Mean |  | 23 | 23.65 | 23.2 | 24.7833 | 23.6 | 22.6167 | 23.6333 | 24.35 | 23.3833 | 23.7 | 21.85 | 22.9667 | 22.3459 | 19.818 | 21.9636 | 20.775 | 24.4833 | 21.8 | 22.7817 | 21.5 | 21.35 | 34.4044 | 23.8833 | 18.8333 | 22.6667 | 22.1333 | 23.3333 | 22.6667
| Median |  | 23 | 23.6 | 23.2 | 24.55 | 23.8 | 22.65 | 23.9 | 24 | 23.2 | 23.8 | 21.85 | 22.7 | 22.2156 | 18.5515 | 21.8714 | 20.765 | 24.4 | 21.65 | 22.8 | 21.5 | 21.4 | 34.4309 | 23.8 | 19 | 23 | 21.95 | 23.5 | 23
| Std Dev. |  | 0 | 0.70922 | 0.38471 | 0.53448 | 0.99197 | 0.24833 | 0.67429 | 0.86891 | 0.98268 | 0.5831 | 0.48477 | 0.94798 | 0.50067 | 3.4697 | 0.71194 | 0.21788 | 0.50761 | 1.1541 | 0.13586 | 0.54772 | 0.501 | 0.15168 | 0.47924 | 0.40825 | 0.5164 | 0.44572 | 0.8165 | 0.5164
| Rel.Std.Dev. |  | 0% | 2.999% | 1.658% | 2.157% | 4.203% | 1.098% | 2.853% | 3.568% | 4.202% | 2.46% | 2.219% | 4.128% | 2.241% | 17.51% | 3.241% | 1.049% | 2.073% | 5.294% | 0.5963% | 2.548% | 2.347% | 0.4409% | 2.007% | 2.168% | 2.278% | 2.014% | 3.499% | 2.278%
| PDM3 |  | 0.5714% | 3.414% | 1.446% | 8.369% | 3.195% | -1.105% | 3.341% | 6.474% | 2.248% | 3.632% | -4.457% | 0.4256% | -2.289% | -13.34% | -3.96% | -9.158% | 7.058% | -4.676% | -0.3833% | -5.988% | -6.644% | 50.44% | 4.434% | -17.65% | -0.8862% | -3.218% | 2.029% | -0.8862%
| Z-Score (Absolute) |  | 0.11 | 0.65 | 0.27 | 1.61 | 0.61 | 0.22 | 0.64 | 1.24 | 0.43 | 0.7 | 0.86 | 0.08 | 0.44 | 2.57 | 0.77 | 1.77 | 1.35 | 0.9 | 0.08 | 1.16 | 1.28 | 9.71 | 0.85 | 3.4 | 0.17 | 0.62 | 0.39 | 0.17
| Analytical results for Lu in OREAS 629 (Certified Value 0.14 ppm) | [30 empty] | Certified
Lu | Round | Replicate | 1.01: Lab; 1.02: Lab; 1.03: Lab; 1.04: Lab; 1.05: Lab; 1.06: Lab; 1.07: Lab; 1.08: Lab |  | 1
| No | No | 1.01: 1.02; 1.02: 1.10; 1.03: 1.12; 1.04: 1.13; 1.05: 1.23; 1.06: 1.25; 1.07: 1.26; 1.08: 1.30 |  | ppm
|  |  | 1.01: 4A*MS; 1.02: 4A*MS; 1.03: 4A*MS; 1.04: 4A*MS; 1.05: 4A*MS; 1.06: 4A*OES/MS; 1.07: 4A*OES/MS; 1.08: 4A*MS |  | 2
3
| 1 | 1 | 1.01: 0.1; 1.02: 0.12; 1.03: 0.14; 1.04: 0.13505; 1.05: 0.14; 1.06: 0.16; 1.07: 0.13; 1.08: 0.14 |  | 1
| 1 | 2 | 1.01: 0.1; 1.02: 0.13; 1.03: 0.15; 1.04: 0.14343; 1.05: 0.14; 1.06: 0.16; 1.07: 0.13; 1.08: 0.15 |  | 34
| 1 | 3 | 1.01: 0.1; 1.02: 0.14; 1.03: 0.15; 1.04: 0.13518; 1.05: 0.14; 1.06: 0.15; 1.07: 0.14; 1.08: 0.15 |  | 16
| 1 | 4 | 1.01: 0.1; 1.02: 0.13; 1.03: 0.14; 1.04: 0.14157; 1.05: 0.14; 1.06: 0.16; 1.07: 0.12; 1.08: 0.15 |  | 0.14157
| 1 | 5 | 1.01: 0.1; 1.02: 0.14; 1.03: 0.15; 1.04: 0.14097; 1.05: 0.14; 1.06: 0.15; 1.07: 0.13; 1.08: 0.15 |  | 35
| 1 | 6 | 1.01: 0.2; 1.02: 0.13; 1.03: 0.15; 1.04: 0.1397; 1.05: 0.13; 1.06: 0.16; 1.07: 0.13; 1.08: 0.15
| Mean |  | 1.01: 0.11667; 1.02: 0.13167; 1.03: 0.14667; 1.04: 0.13932; 1.05: 0.13833; 1.06: 0.15667; 1.07: 0.13; 1.08: 0.14833
| Median |  | 1.01: 0.1; 1.02: 0.13; 1.03: 0.15; 1.04: 0.14033; 1.05: 0.14; 1.06: 0.16; 1.07: 0.13; 1.08: 0.15
| Std Dev. |  | 1.01: 0.040825; 1.02: 0.0075277; 1.03: 0.005164; 1.04: 0.0034686; 1.05: 0.0040825; 1.06: 0.005164; 1.07: 0.0063246; 1.08: 0.0040825
| Rel.Std.Dev. |  | 1.01: 34.99%; 1.02: 5.717%; 1.03: 3.521%; 1.04: 2.49%; 1.05: 2.951%; 1.06: 3.296%; 1.07: 4.865%; 1.08: 2.752%
| PDM3 |  | 1.01: -17.59%; 1.02: -6.995%; 1.03: 3.601%; 1.04: -1.592%; 1.05: -2.286%; 1.06: 10.66%; 1.07: -8.172%; 1.08: 4.778%
| Z-Score (Absolute) |  | 1.01: NA; 1.02: 0.67; 1.03: 0.65; 1.04: 0; 1.05: 0.09; 1.06: 1.53; 1.07: 0.82; 1.08: 0.79
Results from laboratory 1.02 were removed due to their 0.1 ppm reading resolution.
| Analytical results for Mg in OREAS 629 (Certified Value 0.414 wt.%) | [30 empty] | Certified
Mg | Round | Replicate | Lab | Lab | Lab | Lab | Lab | Lab | Lab | Lab | Lab | Lab | Lab | Lab | Lab | Lab | Lab | Lab | Lab | Lab | Lab | Lab | Lab | Lab | Lab | Lab | Lab | Lab | Lab | Lab | Lab | 1
| No | No | 1.01 | 1.02 | 1.03 | 1.04 | 1.05 | 1.06 | 1.07 | 1.08 | 1.09 | 1.10 | 1.11 | 1.12 | 1.13 | 1.14 | 1.15 | 1.16 | 1.17 | 1.18 | 1.19 | 1.20 | 1.21 | 1.22 | 1.23 | 1.24 | 1.25 | 1.26 | 1.27 | 1.28 | 1.30 | wt.%
|  |  | 4A*OES | 4A*MS | 4A*MS | 4A*OES/MS | 4A*OES/MS | 4A*OES/MS | 4A*OES/MS | 4A*OES/MS | 4A*OES/MS | 4A*OES | 4A*MS | 4A*OES | 4A*MS | 4A*OES/MS | 4A*OES | 4A*OES | 4A*OES | 4A*OES/MS | 4A*MS | 4A*OES/MS | 4A*OES/MS | 4A*OES | 4A*OES/MS | 4A*OES | 4A*OES/MS | 4A*OES/MS | 4A*OES/MS | 4A*OES | 4A*OES/MS | 3
3
| 1 | 1 | 0.41 | 0.39 | 0.41 | 0.43 | 0.35 | 0.39 | 0.41 | 0.39 | 0.4 | 0.4284 | 0.4 | 0.4115 | 0.39483 | 0.115 | 0.40963 | 0.43 | 0.437 | 0.41 | 0.4088 | 0.4146 | 0.41 | 0.44765 | 0.407 | 0.44 | 0.41 | 0.4 | 0.42 | 0.453 | 0.41 | 1
| 1 | 2 | 0.4 | 0.46 | 0.4 | 0.43 | 0.39 | 0.39 | 0.4 | 0.38 | 0.44 | 0.4172 | 0.39 | 0.4317 | 0.40405 | 0.288 | 0.41 | 0.43 | 0.436 | 0.43 | 0.4092 | 0.4079 | 0.41 | 0.44924 | 0.408 | 0.42 | 0.4 | 0.4 | 0.44 | 0.462 | 0.41 | 0
| 1 | 3 | 0.41 | 0.38 | 0.4 | 0.41 | 0.4 | 0.38 | 0.41 | 0.38 | 0.39 | 0.4217 | 0.39 | 0.4244 | 0.40307 | 0.116 | 0.40919 | 0.43 | 0.419 | 0.44 | 0.4093 | 0.4093 | 0.39 | 0.43814 | 0.401 | 0.43 | 0.4 | 0.39 | 0.44 | 0.445 | 0.41 | 16
| 1 | 4 | 0.42 | 0.43 | 0.4 | 0.41 | 0.4 | 0.38 | 0.41 | 0.41 | 0.4 | 0.4322 | 0.38 | 0.4312 | 0.39591 | 0.166 | 0.41887 | 0.43 | 0.424 | 0.43 | 0.4096 | 0.4237 | 0.4 | 0.44536 | 0.406 | 0.43 | 0.41 | 0.39 | 0.44 | 0.457 | 0.42 | 0.41409
| 1 | 5 | 0.4 | 0.4 | 0.4 | 0.41 | 0.41 | 0.38 | 0.39 | 0.38 | 0.41 | 0.4333 | 0.39 | 0.4146 | 0.39876 | 0.149 | 0.41946 | 0.43 | 0.432 | 0.44 | 0.4085 | 0.4202 | 0.39 | 0.44218 | 0.405 | 0.43 | 0.41 | 0.39 | 0.44 | 0.449 | 0.43 | 36
| 1 | 6 | 0.44 | 0.4 | 0.41 | 0.41 | 0.4 | 0.38 | 0.4 | 0.39 | 0.45 | 0.4302 | 0.37 | 0.4239 | 0.41424 | 0.177 | 0.42416 | 0.43 | 0.43 | 0.44 | 0.4092 | 0.4314 | 0.41 | 0.44487 | 0.417 | 0.42 | 0.41 | 0.39 | 0.42 | 0.467 | 0.43
| Mean |  | 0.41333 | 0.41 | 0.40333 | 0.41667 | 0.39167 | 0.38333 | 0.40333 | 0.38833 | 0.415 | 0.42717 | 0.38667 | 0.42288 | 0.40181 | 0.1685 | 0.41522 | 0.43 | 0.42967 | 0.43167 | 0.4091 | 0.41785 | 0.40167 | 0.44457 | 0.40733 | 0.42833 | 0.40667 | 0.39333 | 0.43333 | 0.4555 | 0.41833
| Median |  | 0.41 | 0.4 | 0.4 | 0.41 | 0.4 | 0.38 | 0.405 | 0.385 | 0.405 | 0.4293 | 0.39 | 0.42415 | 0.40091 | 0.1575 | 0.41443 | 0.43 | 0.431 | 0.435 | 0.4092 | 0.4174 | 0.405 | 0.44511 | 0.4065 | 0.43 | 0.41 | 0.39 | 0.44 | 0.455 | 0.415
| Std Dev. |  | 0.015055 | 0.029665 | 0.005164 | 0.010328 | 0.02137 | 0.005164 | 0.008165 | 0.01169 | 0.02429 | 0.0063701 | 0.010328 | 0.0083478 | 0.0071258 | 0.063808 | 0.0064216 | 0 | 0.0070048 | 0.01169 | 0.00038987 | 0.0090113 | 0.0098319 | 0.0039766 | 0.0053166 | 0.0075277 | 0.005164 | 0.005164 | 0.010328 | 0.0081915 | 0.0098319
| Rel.Std.Dev. |  | 3.642% | 7.235% | 1.28% | 2.479% | 5.456% | 1.347% | 2.024% | 3.01% | 5.853% | 1.491% | 2.671% | 1.974% | 1.773% | 37.87% | 1.547% | 0% | 1.63% | 2.708% | 0.0953% | 2.157% | 2.448% | 0.8945% | 1.305% | 1.757% | 1.27% | 1.313% | 2.383% | 1.798% | 2.35%
| PDM3 |  | -0.182% | -0.987% | -2.597% | 0.623% | -5.414% | -7.427% | -2.597% | -6.219% | 0.2205% | 3.159% | -6.622% | 2.124% | -2.965% | -59.31% | 0.2731% | 3.843% | 3.762% | 4.245% | -1.204% | 0.9088% | -2.999% | 7.362% | -1.631% | 3.44% | -1.792% | -5.012% | 4.648% | 10% | 1.025%
| Z-Score (Absolute) |  | 0 | 0.19 | 0.58 | 0.19 | 1.25 | 1.73 | 0.58 | 1.44 | 0.1 | 0.8 | 1.54 | 0.55 | 0.67 | 14.15 | 0.11 | 0.96 | 0.94 | 1.06 | 0.24 | 0.26 | 0.67 | 1.81 | 0.35 | 0.87 | 0.39 | 1.16 | 1.16 | 2.44 | 0.29
| Analytical results for Mn in OREAS 629 (Certified Value 0.403 wt.%) | [30 empty] | Certified
Mn | Round | Replicate | Lab | Lab | Lab | Lab | Lab | Lab | Lab | Lab | Lab | Lab | Lab | Lab | Lab | Lab | Lab | Lab | Lab | Lab | Lab | Lab | Lab | Lab | Lab | Lab | Lab | Lab | Lab | Lab | Lab | 1
| No | No | 1.01 | 1.02 | 1.03 | 1.04 | 1.05 | 1.06 | 1.07 | 1.08 | 1.09 | 1.10 | 1.11 | 1.12 | 1.13 | 1.14 | 1.15 | 1.16 | 1.17 | 1.18 | 1.19 | 1.20 | 1.21 | 1.22 | 1.23 | 1.24 | 1.25 | 1.26 | 1.27 | 1.28 | 1.30 | wt.%
|  |  | 4A*OES | 4A*MS | 4A*MS | 4A*OES/MS | 4A*OES/MS | 4A*OES/MS | 4A*OES/MS | 4A*OES/MS | 4A*OES/MS | 4A*OES | 4A*MS | 4A*MS | 4A*MS | 4A*OES/MS | 4A*OES | 4A*OES | 4A*OES | 4A*OES/MS | 4A*MS | 4A*OES/MS | 4A*OES/MS | 4A*OES | 4A*OES/MS | 4A*OES | 4A*OES/MS | 4A*OES/MS | 4A*OES/MS | 4A*OES | 4A*OES/MS | 3
3
| 1 | 1 | 0.4057 | 0.401 | 0.3701 | 0.421 | 0.381 | 0.415 | 0.399 | 0.426 | 0.36 | 0.3982 | 0.4019 | 0.4319 | 0.38959 | 0.264 | 0.39022 | 0.3835 | 0.394 | 0.4193 | 0.3978 | 0.368 | 0.4032 | 0.42574 | 0.4046 | 0.3991 | 0.3974 | 0.3961 | 0.3929 | 0.4333 | 0.3975 | 1
| 1 | 2 | 0.3942 | 0.417 | 0.3608 | 0.425 | 0.397 | 0.417 | 0.395 | 0.418 | 0.417 | 0.4001 | 0.3899 | 0.4093 | 0.39384 | 0.292 | 0.38937 | 0.3845 | 0.394 | 0.4164 | 0.3976 | 0.3649 | 0.4177 | 0.42688 | 0.4063 | 0.3852 | 0.3963 | 0.4149 | 0.4001 | 0.4418 | 0.3963 | 22
| 1 | 3 | 0.4104 | 0.388 | 0.3667 | 0.417 | 0.408 | 0.404 | 0.397 | 0.405 | 0.414 | 0.3986 | 0.4006 | 0.4092 | 0.39262 | 0.28 | 0.38874 | 0.3897 | 0.389 | 0.4118 | 0.3985 | 0.3624 | 0.3849 | 0.4284 | 0.3995 | 0.3915 | 0.3904 | 0.4113 | 0.3973 | 0.4269 | 0.3969 | 16
| 1 | 4 | 0.4081 | 0.395 | 0.3688 | 0.422 | 0.393 | 0.411 | 0.401 | 0.452 | 0.417 | 0.3982 | 0.3984 | 0.411 | 0.38873 | 0.282 | 0.3866 | 0.3888 | 0.392 | 0.4197 | 0.3975 | 0.3647 | 0.4139 | 0.42789 | 0.4042 | 0.3971 | 0.3918 | 0.4107 | 0.3939 | 0.4374 | 0.3974 | 0.40279
| 1 | 5 | 0.396 | 0.391 | 0.3669 | 0.422 | 0.409 | 0.417 | 0.388 | 0.418 | 0.415 | 0.4017 | 0.4039 | 0.4262 | 0.38857 | 0.287 | 0.39013 | 0.3893 | 0.393 | 0.4225 | 0.398 | 0.3612 | 0.4056 | 0.42888 | 0.4058 | 0.3869 | 0.3938 | 0.406 | 0.4078 | 0.4286 | 0.3978 | 37
| 1 | 6 | 0.3986 | 0.4 | 0.3621 | 0.421 | 0.39 | 0.412 | 0.4 | 0.419 | 0.39 | 0.3989 | 0.3895 | 0.4239 | 0.39149 | 0.305 | 0.38728 | 0.3884 | 0.396 | 0.4032 | 0.3961 | 0.3695 | 0.4182 | 0.4233 | 0.4004 | 0.3985 | 0.3912 | 0.3946 | 0.3992 | 0.4371 | 0.3998
| Mean |  | 0.40217 | 0.39867 | 0.3659 | 0.42133 | 0.39633 | 0.41267 | 0.39667 | 0.423 | 0.40217 | 0.39928 | 0.39737 | 0.41858 | 0.39081 | 0.285 | 0.38872 | 0.38737 | 0.393 | 0.41548 | 0.39758 | 0.36512 | 0.40725 | 0.42685 | 0.40347 | 0.39305 | 0.39348 | 0.4056 | 0.39853 | 0.43418 | 0.39762
| Median |  | 0.40215 | 0.3975 | 0.3668 | 0.4215 | 0.395 | 0.4135 | 0.398 | 0.4185 | 0.4145 | 0.39875 | 0.3995 | 0.41745 | 0.39054 | 0.2845 | 0.38905 | 0.3886 | 0.3935 | 0.41785 | 0.3977 | 0.3648 | 0.40975 | 0.42739 | 0.4044 | 0.3943 | 0.3928 | 0.40835 | 0.39825 | 0.4352 | 0.39745
| Std Dev. |  | 0.0067778 | 0.010289 | 0.0036916 | 0.002582 | 0.010801 | 0.0049261 | 0.004761 | 0.015748 | 0.023112 | 0.0013761 | 0.0062031 | 0.0099534 | 0.0021797 | 0.013624 | 0.0014983 | 0.0026636 | 0.0023664 | 0.0070266 | 0.0008085 | 0.0031771 | 0.012586 | 0.0020708 | 0.0028437 | 0.0060754 | 0.0028611 | 0.0084427 | 0.0053571 | 0.0056898 | 0.0011923
| Rel.Std.Dev. |  | 1.685% | 2.581% | 1.009% | 0.6128% | 2.725% | 1.194% | 1.2% | 3.723% | 5.747% | 0.3446% | 1.561% | 2.378% | 0.5577% | 4.78% | 0.3854% | 0.6876% | 0.6021% | 1.691% | 0.2034% | 0.8701% | 3.09% | 0.4851% | 0.7048% | 1.546% | 0.7271% | 2.082% | 1.344% | 1.31% | 0.2999%
| PDM3 |  | -0.154% | -1.023% | -9.158% | 4.604% | -1.602% | 2.453% | -1.52% | 5.018% | -0.154% | -0.8699% | -1.346% | 3.922% | -2.974% | -29.24% | -3.492% | -3.828% | -2.43% | 3.152% | -1.292% | -9.352% | 1.108% | 5.974% | 0.1687% | -2.417% | -2.31% | 0.6983% | -1.056% | 7.795% | -1.284%
| Z-Score (Absolute) |  | 0.35 | 0.01 | 3.11 | 2.18 | 0.21 | 1.35 | 0.18 | 2.33 | 0.35 | 0.07 | 0.11 | 1.91 | 0.74 | 10.83 | 0.94 | 1.07 | 0.53 | 1.62 | 0.09 | 3.19 | 0.83 | 2.7 | 0.47 | 0.52 | 0.48 | 0.67 | 0 | 3.4 | 0.09
| Analytical results for Mo in OREAS 629 (Certified Value 26 ppm) | [30 empty] | Certified
Mo | Round | Replicate | Lab | Lab | Lab | Lab | Lab | Lab | Lab | Lab | Lab | Lab | Lab | Lab | Lab | Lab | Lab | Lab | Lab | Lab | Lab | Lab | Lab | Lab | Lab | Lab | Lab | Lab | Lab | Lab |  | 1
| No | No | 1.01 | 1.02 | 1.03 | 1.04 | 1.05 | 1.06 | 1.07 | 1.08 | 1.09 | 1.10 | 1.11 | 1.12 | 1.13 | 1.14 | 1.15 | 1.16 | 1.17 | 1.18 | 1.19 | 1.20 | 1.21 | 1.23 | 1.24 | 1.25 | 1.26 | 1.27 | 1.28 | 1.30 |  | ppm
|  |  | 4A*OES | 4A*MS | 4A*MS | 4A*OES/MS | 4A*OES/MS | 4A*OES/MS | 4A*OES/MS | 4A*OES/MS | 4A*OES/MS | 4A*MS | 4A*MS | 4A*MS | 4A*MS | 4A*OES/MS | 4A*OES | 4A*OES | 4A*MS | 4A*OES/MS | 4A*MS | 4A*OES/MS | 4A*OES/MS | 4A*MS | 4A*OES | 4A*OES/MS | 4A*OES/MS | 4A*OES/MS | 4A*OES | 4A*MS |  | 1
2
| 1 | 1 | 26 | 27.2 | 22 | 28.4 | 24.3 | 28.6 | 24.7 | 27.7 | 25.9 | 26.1 | 23.9 | 26.1 | 24.014 | 21.096 | 23.9089 | 23.82 | 26.7 | 29.2 | 22.27 | 27.2 | 25.99 | 26.65 | 27 | 26.8 | 26.3 | 25.71 | 27 | 24.43 |  | 1
| 1 | 2 | 27 | 27.6 | 23 | 26.2 | 27.3 | 27.4 | 24.2 | 26.3 | 27.2 | 25.5 | 23.5 | 27.4 | 24.1152 | 21.753 | 23.731 | 23.69 | 26.9 | 29.4 | 22.53 | 27.2 | 26.12 | 26.66 | 26 | 25 | 26.07 | 25.78 | 27 | 25.15 |  | 36
| 1 | 3 | 27 | 26.5 | 23.4 | 26.2 | 28 | 26.3 | 24.6 | 27.9 | 24 | 26.6 | 23.7 | 27.7 | 24.2766 | 20.85 | 24.7872 | 23.75 | 26.4 | 28.9 | 22.51 | 26.4 | 24.39 | 26.25 | 27 | 25.4 | 26.45 | 25.86 | 27 | 25.19 |  | 16
| 1 | 4 | 27 | 26.7 | 24 | 26.5 | 29.5 | 27.6 | 24 | 28.7 | 24.6 | 25.7 | 23.3 | 24.6 | 24.223 | 20.897 | 23.8374 | 23.66 | 26.9 | 29.7 | 22.48 | 27 | 26.29 | 25.46 | 28 | 27 | 26.42 | 25.32 | 27 | 25.07 |  | 26.0109
| 1 | 5 | 26 | 26.2 | 23.5 | 25.7 | 28.3 | 27.3 | 24.4 | 25.4 | 26.1 | 26 | 24.4 | 26.9 | 24.5129 | 21.314 | 24.8253 | 24.05 | 26.9 | 29.4 | 22.5 | 26.8 | 26.4 | 26.56 | 26 | 26.2 | 26.14 | 25.69 | 26 | 25.46 |  | 38
| 1 | 6 | 26 | 27.3 | 23.8 | 26 | 27.5 | 27.3 | 24.6 | 25.5 | 29.6 | 26.2 | 23.3 | 26.8 | 24.6009 | 20.889 | 23.8078 | 23.73 | 26.6 | 29.4 | 22.15 | 27.2 | 26.4 | 26 | 26 | 25.7 | 26.6 | 25.67 | 28 | 26.06
| Mean |  | 26.5 | 26.9167 | 23.2833 | 26.5 | 27.4833 | 27.4167 | 24.4167 | 26.9167 | 26.2333 | 26.0167 | 23.6833 | 26.5833 | 24.2904 | 21.1332 | 24.1496 | 23.7833 | 26.7333 | 29.3333 | 22.4067 | 26.9667 | 25.9317 | 26.2633 | 26.6667 | 26.0167 | 26.33 | 25.6717 | 27 | 25.2267
| Median |  | 26.5 | 26.95 | 23.45 | 26.2 | 27.75 | 27.35 | 24.5 | 27 | 26 | 26.05 | 23.6 | 26.85 | 24.2498 | 20.9965 | 23.8731 | 23.74 | 26.8 | 29.4 | 22.49 | 27.1 | 26.205 | 26.405 | 26.5 | 25.95 | 26.36 | 25.7 | 27 | 25.17
| Std Dev. |  | 0.54772 | 0.53448 | 0.71671 | 0.96747 | 1.7417 | 0.73598 | 0.27142 | 1.3747 | 2.0027 | 0.38687 | 0.42151 | 1.1161 | 0.22705 | 0.35039 | 0.51196 | 0.14166 | 0.20656 | 0.26583 | 0.15782 | 0.32042 | 0.77236 | 0.47111 | 0.8165 | 0.79099 | 0.2 | 0.18584 | 0.63246 | 0.53204
| Rel.Std.Dev. |  | 2.067% | 1.986% | 3.078% | 3.651% | 6.337% | 2.684% | 1.112% | 5.107% | 7.634% | 1.487% | 1.78% | 4.198% | 0.9347% | 1.658% | 2.12% | 0.5956% | 0.7727% | 0.9062% | 0.7043% | 1.188% | 2.978% | 1.794% | 3.062% | 3.04% | 0.7596% | 0.7239% | 2.342% | 2.109%
| PDM3 |  | 1.88% | 3.482% | -10.49% | 1.88% | 5.661% | 5.405% | -6.129% | 3.482% | 0.8551% | 0.02215% | -8.948% | 2.201% | -6.614% | -18.75% | -7.156% | -8.564% | 2.777% | 12.77% | -13.86% | 3.674% | -0.3046% | 0.9705% | 2.521% | 0.02215% | 1.227% | -1.304% | 3.803% | -3.015%
| Z-Score (Absolute) |  | 0.24 | 0.65 | 2.88 | 0.24 | 1.2 | 1.14 | 1.78 | 0.65 | 0.01 | 0.23 | 2.49 | 0.33 | 1.9 | 4.97 | 2.04 | 2.4 | 0.47 | 3 | 3.74 | 0.7 | 0.31 | 0.01 | 0.41 | 0.23 | 0.08 | 0.56 | 0.73 | 0.99
| Analytical results for Na in OREAS 629 (Certified Value 1.53 wt.%) | [30 empty] | Certified
Na | Round | Replicate | Lab | Lab | Lab | Lab | Lab | Lab | Lab | Lab | Lab | Lab | Lab | Lab | Lab | Lab | Lab | Lab | Lab | Lab | Lab | Lab | Lab | Lab | Lab | Lab | Lab | Lab | Lab | Lab |  | 1
| No | No | 1.01 | 1.02 | 1.03 | 1.04 | 1.05 | 1.06 | 1.07 | 1.08 | 1.09 | 1.10 | 1.11 | 1.12 | 1.13 | 1.15 | 1.16 | 1.17 | 1.18 | 1.19 | 1.20 | 1.21 | 1.22 | 1.23 | 1.24 | 1.25 | 1.26 | 1.27 | 1.28 | 1.30 |  | wt.%
|  |  | 4A*OES | 4A*MS | 4A*MS | 4A*OES/MS | 4A*OES/MS | 4A*OES/MS | 4A*OES/MS | 4A*OES/MS | 4A*OES/MS | 4A*OES | 4A*MS | 4A*MS | 4A*MS | 4A*OES | 4A*OES | 4A*OES | 4A*OES/MS | 4A*MS | 4A*OES/MS | 4A*OES/MS | 4A*OES | 4A*OES/MS | 4A*OES | 4A*OES/MS | 4A*OES/MS | 4A*OES/MS | 4A*OES | 4A*OES/MS |  | 2
3
| 1 | 1 | 1.48 | 1.56 | 1.55 | 1.58 | 1.4 | 1.56 | 1.56 | 1.58 | 1.64 | 1.486 | 1.509 | 1.5513 | 1.4938 | 1.4943 | 1.49 | 1.51 | 1.51 | 1.4865 | 1.4321 | 1.64 | 1.4395 | 1.503 | 1.54 | 1.43 | 1.65 | 1.56 | 1.586 | 1.57 |  | 1
| 1 | 2 | 1.49 | 1.67 | 1.527 | 1.57 | 1.5 | 1.54 | 1.54 | 1.6 | 1.43 | 1.5021 | 1.465 | 1.5205 | 1.5246 | 1.5008 | 1.47 | 1.49 | 1.61 | 1.4854 | 1.4091 | 1.62 | 1.4768 | 1.515 | 1.49 | 1.46 | 1.64 | 1.59 | 1.629 | 1.57 |  | 12
| 1 | 3 | 1.5 | 1.49 | 1.558 | 1.6 | 1.55 | 1.52 | 1.55 | 1.58 | 1.41 | 1.512 | 1.487 | 1.501 | 1.5207 | 1.4906 | 1.49 | 1.47 | 1.6 | 1.4853 | 1.4036 | 1.61 | 1.4474 | 1.493 | 1.57 | 1.44 | 1.61 | 1.57 | 1.569 | 1.59 |  | 16
| 1 | 4 | 1.5 | 1.57 | 1.552 | 1.6 | 1.47 | 1.54 | 1.58 | 1.72 | 1.44 | 1.488 | 1.486 | 1.514 | 1.5252 | 1.4752 | 1.48 | 1.48 | 1.61 | 1.4876 | 1.3797 | 1.68 | 1.4331 | 1.516 | 1.58 | 1.45 | 1.6 | 1.56 | 1.618 | 1.54 |  | 1.5271
| 1 | 5 | 1.46 | 1.57 | 1.567 | 1.6 | 1.52 | 1.55 | 1.55 | 1.58 | 1.53 | 1.4875 | 1.517 | 1.5854 | 1.5269 | 1.4998 | 1.48 | 1.49 | 1.62 | 1.4887 | 1.372 | 1.6 | 1.453 | 1.504 | 1.49 | 1.41 | 1.6 | 1.65 | 1.59 | 1.55 |  | 39
| 1 | 6 | 1.47 | 1.59 | 1.515 | 1.59 | 1.49 | 1.54 | 1.57 | 1.56 | 1.54 | 1.4758 | 1.458 | 1.5621 | 1.5015 | 1.4729 | 1.48 | 1.51 | 1.58 | 1.4408 | 1.4164 | 1.65 | 1.5249 | 1.48 | 1.56 | 1.45 | 1.61 | 1.58 | 1.575 | 1.56
| Mean |  | 1.4833 | 1.575 | 1.5448 | 1.59 | 1.4883 | 1.5417 | 1.5583 | 1.6033 | 1.4983 | 1.4919 | 1.487 | 1.5391 | 1.5155 | 1.4889 | 1.4817 | 1.4917 | 1.5883 | 1.479 | 1.4022 | 1.6333 | 1.4625 | 1.5018 | 1.5383 | 1.44 | 1.6183 | 1.585 | 1.5945 | 1.5633
| Median |  | 1.485 | 1.57 | 1.551 | 1.595 | 1.495 | 1.54 | 1.555 | 1.58 | 1.485 | 1.4877 | 1.4865 | 1.5359 | 1.5227 | 1.4925 | 1.48 | 1.49 | 1.605 | 1.486 | 1.4063 | 1.63 | 1.4502 | 1.5035 | 1.55 | 1.445 | 1.61 | 1.575 | 1.588 | 1.565
| Std Dev. |  | 0.01633 | 0.057879 | 0.019753 | 0.012649 | 0.051153 | 0.013292 | 0.01472 | 0.058538 | 0.087958 | 0.012936 | 0.023281 | 0.032401 | 0.01414 | 0.012133 | 0.0075277 | 0.016021 | 0.040702 | 0.018784 | 0.022643 | 0.029439 | 0.034088 | 0.013674 | 0.039707 | 0.017889 | 0.02137 | 0.033912 | 0.02394 | 0.017512
| Rel.Std.Dev. |  | 1.101% | 3.675% | 1.279% | 0.7955% | 3.437% | 0.8622% | 0.9446% | 3.651% | 5.87% | 0.8671% | 1.566% | 2.105% | 0.933% | 0.8149% | 0.5081% | 1.074% | 2.563% | 1.27% | 1.615% | 1.802% | 2.331% | 0.9105% | 2.581% | 1.242% | 1.32% | 2.14% | 1.501% | 1.12%
| PDM3 |  | -2.869% | 3.134% | 1.158% | 4.116% | -2.541% | 0.9511% | 2.042% | 4.989% | -1.886% | -2.308% | -2.629% | 0.7797% | -0.7651% | -2.502% | -2.978% | -2.323% | 4.007% | -3.149% | -8.185% | 6.954% | -4.236% | -1.657% | 0.7328% | -5.706% | 5.971% | 3.789% | 4.411% | 2.37%
| Z-Score (Absolute) |  | 0.7 | 0.78 | 0.29 | 1.02 | 0.62 | 0.24 | 0.51 | 1.24 | 0.46 | 0.57 | 0.64 | 0.2 | 0.18 | 0.61 | 0.73 | 0.57 | 0.99 | 0.77 | 2.02 | 1.72 | 1.04 | 0.4 | 0.18 | 1.4 | 1.48 | 0.94 | 1.09 | 0.59
| Analytical results for Nb in OREAS 629 (Certified Value 12.5 ppm) | [30 empty] | Certified
Nb | Round | Replicate | Lab | Lab | Lab | Lab | Lab | Lab | Lab | Lab | Lab | Lab | Lab | Lab | Lab | Lab | Lab | Lab | Lab | Lab | Lab | Lab | Lab | Lab | Lab | Lab | [5 empty] | 1
| No | No | 1.01 | 1.02 | 1.03 | 1.04 | 1.05 | 1.06 | 1.07 | 1.08 | 1.09 | 1.10 | 1.11 | 1.12 | 1.13 | 1.15 | 1.17 | 1.18 | 1.20 | 1.21 | 1.23 | 1.24 | 1.25 | 1.26 | 1.27 | 1.30 | [5 empty] | ppm
|  |  | 4A*OES | 4A*MS | 4A*MS | 4A*OES/MS | 4A*OES/MS | 4A*OES/MS | 4A*OES/MS | 4A*OES/MS | 4A*OES/MS | 4A*MS | 4A*MS | 4A*MS | 4A*MS | 4A*OES | 4A*MS | 4A*OES/MS | 4A*OES/MS | 4A*OES/MS | 4A*MS | 4A*OES | 4A*OES/MS | 4A*OES/MS | 4A*OES/MS | 4A*MS | [5 empty] | 1
2
| 1 | 1 | 9 | 13.5 | 13 | 12.4 | 13.1 | 14.5 | 12.2 | 13.4 | 11 | 12.9 | 10.7 | 12.64 | 11.5029 | 12.508 | 12.2 | 12.3 | 10.96 | 12.4 | 12 | 7 | 12.4 | 11.9 | 13.1 | 12.8 | [5 empty] | 1
| 1 | 2 | 8 | 13.7 | 12.2 | 12.6 | 14.9 | 13.8 | 11.9 | 13 | 11.9 | 12.62 | 10.4 | 13.15 | 16.4999 | 11.7152 | 11.8 | 12.6 | 10.84 | 12.8 | 11.7 | 6 | 11.8 | 12.2 | 13 | 13.2 | [5 empty] | 37
| 1 | 3 | 11 | 12.8 | 12.7 | 12 | 14.8 | 13.8 | 12.1 | 14.1 | 12 | 13.12 | 10.2 | 13.11 | 11.665 | 12.0873 | 11.8 | 11.9 | 9.6 | 11.9 | 12 | 7 | 11.5 | 11.9 | 13.1 | 14 | [5 empty] | 16
| 1 | 4 | 9 | 13.2 | 12.2 | 12.1 | 14.1 | 13.8 | 11.7 | 14 | 12.1 | 12.47 | 10 | 12.75 | 12.1982 | 11.7785 | 12.2 | 12.6 | 11.16 | 12.6 | 11.2 | 6 | 12.2 | 12 | 12.8 | 13.1 | [5 empty] | 12.4518
| 1 | 5 | 8 | 13.2 | 12.1 | 12 | 15 | 13.9 | 11.6 | 12.8 | 12.4 | 12.88 | 10.5 | 12.83 | 12.0219 | 12.4756 | 12.3 | 12.4 | 11.32 | 12.6 | 11.9 | 6 | 11.9 | 11.6 | 12.9 | 13.3 | [5 empty] | 40
| 1 | 6 | 8 | 13.2 | 12.6 | 12.3 | 14.3 | 13.9 | 11.9 | 12.6 | 13.2 | 12.84 | 10.3 | 12.86 | 11.998 | 12.1293 | 12 | 12.5 | 11.19 | 12.8 | 11.8 | 6 | 11.9 | 11.7 | 13.1 | 14.4
| Mean |  | 8.8333 | 13.2667 | 12.4667 | 12.2333 | 14.3667 | 13.95 | 11.9 | 13.3167 | 12.1 | 12.805 | 10.35 | 12.89 | 12.6476 | 12.1157 | 12.05 | 12.3833 | 10.845 | 12.5167 | 11.7667 | 6.3333 | 11.95 | 11.8833 | 13 | 13.4667
| Median |  | 8.5 | 13.2 | 12.4 | 12.2 | 14.55 | 13.85 | 11.9 | 13.2 | 12.05 | 12.86 | 10.35 | 12.845 | 12.0099 | 12.1083 | 12.1 | 12.45 | 11.06 | 12.6 | 11.85 | 6 | 11.9 | 11.9 | 13.05 | 13.25
| Std Dev. |  | 1.169 | 0.30768 | 0.3559 | 0.24221 | 0.71461 | 0.27386 | 0.22804 | 0.62743 | 0.71554 | 0.22871 | 0.2429 | 0.2013 | 1.9043 | 0.3342 | 0.21679 | 0.26394 | 0.63359 | 0.33714 | 0.30111 | 0.5164 | 0.31464 | 0.2137 | 0.12649 | 0.60553
| Rel.Std.Dev. |  | 13.23% | 2.319% | 2.855% | 1.98% | 4.974% | 1.963% | 1.916% | 4.712% | 5.914% | 1.786% | 2.347% | 1.562% | 15.06% | 2.758% | 1.799% | 2.131% | 5.842% | 2.694% | 2.559% | 8.154% | 2.633% | 1.798% | 0.973% | 4.497%
| PDM3 |  | -29.06% | 6.545% | 0.1197% | -1.754% | 15.38% | 12.03% | -4.431% | 6.946% | -2.825% | 2.837% | -16.88% | 3.52% | 1.573% | -2.699% | -3.227% | -0.5495% | -12.9% | 0.5213% | -5.502% | -49.14% | -4.03% | -4.565% | 4.403% | 8.151%
| Z-Score (Absolute) |  | NA | 1.14 | 0.06 | 0.26 | 2.62 | 2.06 | 0.71 | 1.2 | 0.44 | 0.51 | 2.8 | 0.63 | 0.3 | 0.42 | 0.51 | 0.06 | 2.13 | 0.12 | 0.89 | NA | 0.64 | 0.73 | 0.78 | 1.4
Results from laboratories 1.01 and 1.24 were removed due to their 1 ppm reading resolution.
| Analytical results for Nd in OREAS 629 (Certified Value 31 ppm) | [30 empty] | Certified
Nd | Round | Replicate | 1.01: Lab; 1.02: Lab; 1.03: Lab; 1.04: Lab; 1.05: Lab; 1.06: Lab | [5 empty] | 1
| No | No | 1.01: 1.02; 1.02: 1.10; 1.03: 1.12; 1.04: 1.13; 1.05: 1.22; 1.06: 1.30 | [5 empty] | ppm
|  |  | 1.01: 4A*MS; 1.02: 4A*MS; 1.03: 4A*MS; 1.04: 4A*MS; 1.05: 4A*MS; 1.06: 4A*MS | [5 empty] | 1
2
| 1 | 1 | 1.01: 30.6; 1.02: 31.07; 1.03: 32.04; 1.04: 29.3382; 1.05: 36.7565; 1.06: 30.5 | [5 empty] | 1
| 1 | 2 | 1.01: 29.7; 1.02: 31.18; 1.03: 31.57; 1.04: 31.0521; 1.05: 36.8769; 1.06: 31.6 | [5 empty] | 8
| 1 | 3 | 1.01: 29; 1.02: 32.05; 1.03: 32.43; 1.04: 30.9505; 1.05: 36.317; 1.06: 30.9 | [5 empty] | 16
| 1 | 4 | 1.01: 30.7; 1.02: 30.91; 1.03: 32.6; 1.04: 31.3973; 1.05: 36.8247; 1.06: 30.1 | [5 empty] | 31.0117
| 1 | 5 | 1.01: 29.6; 1.02: 30.33; 1.03: 33.51; 1.04: 31.4149; 1.05: 36.5493; 1.06: 31.2 | [5 empty] | 41
| 1 | 6 | 1.01: 29.6; 1.02: 28.81; 1.03: 33.65; 1.04: 31.0488; 1.05: 35.9811; 1.06: 31.5
| Mean |  | 1.01: 29.8667; 1.02: 30.725; 1.03: 32.6333; 1.04: 30.867; 1.05: 36.5509; 1.06: 30.9667
| Median |  | 1.01: 29.65; 1.02: 30.99; 1.03: 32.515; 1.04: 31.0505; 1.05: 36.6529; 1.06: 31.05
| Std Dev. |  | 1.01: 0.65625; 1.02: 1.0899; 1.03: 0.81576; 1.04: 0.77369; 1.05: 0.34726; 1.06: 0.58538
| Rel.Std.Dev. |  | 1.01: 2.197%; 1.02: 3.547%; 1.03: 2.5%; 1.04: 2.507%; 1.05: 0.9501%; 1.06: 1.89%
| PDM3 |  | 1.01: -3.692%; 1.02: -0.9246%; 1.03: 5.229%; 1.04: -0.4668%; 1.05: 17.86%; 1.06: -0.1453%
| Z-Score (Absolute) |  | 1.01: 1.14; 1.02: 0.21; 1.03: 1.86; 1.04: 0.05; 1.05: 6.12; 1.06: 0.05
| Analytical results for Ni in OREAS 629 (Certified Value 15 ppm) | [30 empty] | Certified
Ni | Round | Replicate | Lab | Lab | Lab | Lab | Lab | Lab | Lab | Lab | Lab | Lab | Lab | Lab | Lab | Lab | Lab | Lab | Lab | Lab | Lab | Lab | Lab | Lab | Lab | Lab | Lab | Lab | Lab | Lab |  | 1
| No | No | 1.01 | 1.02 | 1.03 | 1.04 | 1.05 | 1.06 | 1.07 | 1.08 | 1.09 | 1.10 | 1.11 | 1.12 | 1.13 | 1.14 | 1.15 | 1.16 | 1.17 | 1.18 | 1.19 | 1.20 | 1.21 | 1.22 | 1.23 | 1.25 | 1.26 | 1.27 | 1.28 | 1.30 |  | ppm
|  |  | 4A*OES | 4A*MS | 4A*MS | 4A*OES/MS | 4A*OES/MS | 4A*OES/MS | 4A*OES/MS | 4A*OES/MS | 4A*OES/MS | 4A*MS | 4A*MS | 4A*OES | 4A*MS | 4A*OES/MS | 4A*OES | 4A*OES | 4A*OES | 4A*OES/MS | 4A*MS | 4A*OES/MS | 4A*OES/MS | 4A*OES | 4A*OES/MS | 4A*OES/MS | 4A*OES/MS | 4A*OES/MS | 4A*OES | 4A*MS |  | 1
2
| 1 | 1 | 15 | 14.4 | 12.2 | 15.1 | 13.4 | 16.1 | 15.4 | 16.3 | 14.7 | 15.3 | 15.4 | 15 | 14.0542 | 12.967 | 13.8339 | 14.49 | 14 | 15.3 | 13.12 | 13.9 | 15.1 | 16.17 | 15 | 15.1 | 15 | 14.7 | 14 | 14.1 |  | 1
| 1 | 2 | 18 | 15.2 | 12.6 | 15.8 | 16.1 | 14.7 | 15.3 | 15.3 | 16.1 | 15.5 | 14.7 | 15 | 14.5369 | 12.898 | 13.8283 | 14.56 | 14 | 15.3 | 13.08 | 14.3 | 15.6 | 17.84 | 15 | 15.5 | 15.5 | 14.7 | 14 | 14.8 |  | 13
| 1 | 3 | 17 | 14.2 | 12.1 | 14.7 | 16.2 | 15 | 15.7 | 16.6 | 14.5 | 16 | 14.9 | 16 | 14.3638 | 12.737 | 13.8723 | 14.53 | 14 | 15.5 | 13.05 | 13.7 | 14.3 | 17.02 | 15 | 14.3 | 15.3 | 14.8 | 14 | 14.6 |  | 16
| 1 | 4 | 16 | 14.9 | 12.3 | 15.4 | 15.7 | 14.5 | 15.2 | 16.8 | 14.6 | 15.9 | 14.5 | 15 | 14.3533 | 11.568 | 14.1113 | 17.06 | 15 | 15.3 | 13.1 | 14.9 | 15.5 | 16.27 | 15 | 15.4 | 15.4 | 14.5 | 14 | 15.4 |  | 15.0071
| 1 | 5 | 16 | 13.8 | 12.6 | 14.8 | 17 | 15.2 | 14.7 | 15 | 16.2 | 16.6 | 15.2 | 15 | 14.833 | 13.377 | 14.0004 | 17.1 | 14 | 15.9 | 13.01 | 15 | 15.2 | 17.51 | 15 | 14.8 | 14.9 | 14.5 | 14 | 14.7 |  | 42
| 1 | 6 | 15 | 14.2 | 12.7 | 15.5 | 16.3 | 15.3 | 14.6 | 15.7 | 16.5 | 15.9 | 14.2 | 16 | 14.956 | 12.675 | 14.0585 | 16.83 | 14 | 15.8 | 13.09 | 13.6 | 15.6 | 17.92 | 15 | 15 | 14.8 | 15.3 | 15 | 14.9
| Mean |  | 16.1667 | 14.45 | 12.4167 | 15.2167 | 15.7833 | 15.1333 | 15.15 | 15.95 | 15.4333 | 15.8667 | 14.8167 | 15.3333 | 14.5162 | 12.7037 | 13.9508 | 15.7617 | 14.1667 | 15.5167 | 13.075 | 14.2333 | 15.2167 | 17.1217 | 15 | 15.0167 | 15.15 | 14.75 | 14.1667 | 14.75
| Median |  | 16 | 14.3 | 12.45 | 15.25 | 16.15 | 15.1 | 15.25 | 16 | 15.4 | 15.9 | 14.8 | 15 | 14.4504 | 12.8175 | 13.9364 | 15.695 | 14 | 15.4 | 13.085 | 14.1 | 15.35 | 17.265 | 15 | 15.05 | 15.15 | 14.7 | 14 | 14.75
| Std Dev. |  | 1.169 | 0.51284 | 0.24833 | 0.42622 | 1.2416 | 0.56095 | 0.42308 | 0.7287 | 0.92448 | 0.45019 | 0.4446 | 0.5164 | 0.33388 | 0.60863 | 0.1222 | 1.3562 | 0.40825 | 0.27142 | 0.03937 | 0.60553 | 0.49565 | 0.76753 | 0 | 0.43551 | 0.2881 | 0.29496 | 0.40825 | 0.42308
| Rel.Std.Dev. |  | 7.231% | 3.549% | 2% | 2.801% | 7.867% | 3.707% | 2.793% | 4.569% | 5.99% | 2.837% | 3.001% | 3.368% | 2.3% | 4.791% | 0.8759% | 8.604% | 2.882% | 1.749% | 0.3011% | 4.254% | 3.257% | 4.483% | 0% | 2.9% | 1.902% | 2% | 2.882% | 2.868%
| PDM3 |  | 7.727% | -3.712% | -17.26% | 1.396% | 5.172% | 0.8412% | 0.9522% | 6.283% | 2.84% | 5.728% | -1.269% | 2.174% | -3.271% | -15.35% | -7.039% | 5.028% | -5.6% | 3.396% | -12.87% | -5.156% | 1.396% | 14.09% | -0.04728% | 0.06378% | 0.9522% | -1.713% | -5.6% | -1.713%
| Z-Score (Absolute) |  | NA | 0.75 | 2.97 | 0.09 | 0.71 | 0 | 0.02 | 0.89 | 0.33 | 0.8 | 0.35 | NA | 0.67 | 2.65 | 1.29 | 0.69 | NA | 0.42 | 2.25 | 0.98 | 0.09 | 2.17 | NA | 0.13 | 0.02 | 0.42 | NA | 0.42
Results from laboratories 1.01, 1.12, 1.17, 1.23 and 1.28 were removed due to their 1 ppm reading resolution.
| Analytical results for P in OREAS 629 (Certified Value 0.037 wt.%) | [30 empty] | Certified
P | Round | Replicate | Lab | Lab | Lab | Lab | Lab | Lab | Lab | Lab | Lab | Lab | Lab | Lab | Lab | Lab | Lab | Lab | Lab | Lab | Lab | Lab | Lab | Lab | Lab | Lab | Lab | Lab |  |  |  | 1
| No | No | 1.01 | 1.03 | 1.04 | 1.05 | 1.06 | 1.07 | 1.08 | 1.09 | 1.10 | 1.11 | 1.12 | 1.13 | 1.15 | 1.16 | 1.17 | 1.18 | 1.19 | 1.20 | 1.21 | 1.23 | 1.24 | 1.25 | 1.26 | 1.27 | 1.28 | 1.30 |  |  |  | wt.%
|  |  | 4A*OES | 4A*MS | 4A*OES/MS | 4A*OES/MS | 4A*OES/MS | 4A*OES/MS | 4A*OES/MS | 4A*OES/MS | 4A*OES | 4A*MS | 4A*OES | 4A*MS | 4A*OES | 4A*OES | 4A*OES | 4A*OES/MS | 4A*MS | 4A*OES/MS | 4A*OES/MS | 4A*OES/MS | 4A*OES | 4A*OES/MS | 4A*OES/MS | 4A*OES/MS | 4A*OES | 4A*OES/MS |  |  |  | 3
3
| 1 | 1 | 0.0697 | 0.038 | 0.04 | 0.034 | 0.036 | 0.039 | 0.039 | 0.0575 | 0.0331 | 0.034 | 0.0355 | 0.034406 | 0.03511 | 0.04 | 0.036 | 0.036 | 0.0544 | 0.0363 | 0.04 | 0.036 | 0.042 | 0.04 | 0.0343 | 0.0361 | 0.028 | 0.0359 |  |  |  | 1
| 1 | 2 | 0.0651 | 0.037 | 0.039 | 0.035 | 0.036 | 0.038 | 0.038 | 0.0462 | 0.0339 | 0.033 | 0.0376 | 0.035328 | 0.034709 | 0.04 | 0.037 | 0.036 | 0.0534 | 0.036 | 0.04 | 0.036 | 0.043 | 0.04 | 0.0344 | 0.0387 | 0.03 | 0.036 |  |  |  | 25
| 1 | 3 | 0.0679 | 0.038 | 0.038 | 0.036 | 0.035 | 0.038 | 0.037 | 0.0427 | 0.0346 | 0.034 | 0.0376 | 0.034474 | 0.035243 | 0.04 | 0.036 | 0.036 | 0.0536 | 0.0366 | 0.04 | 0.036 | 0.042 | 0.04 | 0.0339 | 0.0384 | 0.032 | 0.036 |  |  |  | 16
| 1 | 4 | 0.066 | 0.038 | 0.038 | 0.035 | 0.035 | 0.039 | 0.041 | 0.0425 | 0.0354 | 0.034 | 0.0373 | 0.034584 | 0.0366 | 0.04 | 0.037 | 0.036 | 0.0543 | 0.0382 | 0.04 | 0.036 | 0.044 | 0.04 | 0.0331 | 0.0382 | 0.029 | 0.0371 |  |  |  | 0.037151
| 1 | 5 | 0.0685 | 0.038 | 0.038 | 0.038 | 0.035 | 0.036 | 0.038 | 0.0456 | 0.0351 | 0.035 | 0.0354 | 0.034909 | 0.037426 | 0.04 | 0.038 | 0.036 | 0.0541 | 0.0373 | 0.04 | 0.036 | 0.043 | 0.04 | 0.0327 | 0.0381 | 0.029 | 0.037 |  |  |  | 43
| 1 | 6 | 0.0644 | 0.039 | 0.038 | 0.036 | 0.035 | 0.037 | 0.039 | 0.0482 | 0.0345 | 0.033 | 0.0382 | 0.036562 | 0.036984 | 0.04 | 0.038 | 0.037 | 0.0535 | 0.039 | 0.04 | 0.037 | 0.044 | 0.04 | 0.0332 | 0.0369 | 0.031 | 0.0368
| Mean |  | 0.066933 | 0.038 | 0.0385 | 0.035667 | 0.035333 | 0.037833 | 0.038667 | 0.047117 | 0.034433 | 0.033833 | 0.036933 | 0.035044 | 0.036012 | 0.04 | 0.037 | 0.036167 | 0.053883 | 0.037233 | 0.04 | 0.036167 | 0.043 | 0.04 | 0.0336 | 0.037733 | 0.029833 | 0.036467
| Median |  | 0.06695 | 0.038 | 0.038 | 0.0355 | 0.035 | 0.038 | 0.0385 | 0.0459 | 0.03455 | 0.034 | 0.03745 | 0.034747 | 0.035921 | 0.04 | 0.037 | 0.036 | 0.05385 | 0.03695 | 0.04 | 0.036 | 0.043 | 0.04 | 0.03355 | 0.03815 | 0.0295 | 0.0364
| Std Dev. |  | 0.0020829 | 0.00063246 | 0.00083666 | 0.0013663 | 0.0005164 | 0.001169 | 0.0013663 | 0.0055308 | 0.00083347 | 0.00075277 | 0.001186 | 0.00081797 | 0.0011308 | 0 | 0.00089443 | 0.00040825 | 0.00043551 | 0.0011708 | 0 | 0.00040825 | 0.00089443 | 0 | 0.00069857 | 0.0010093 | 0.001472 | 0.00055737
| Rel.Std.Dev. |  | 3.112% | 1.664% | 2.173% | 3.831% | 1.462% | 3.09% | 3.533% | 11.74% | 2.421% | 2.225% | 3.211% | 2.334% | 3.14% | 0% | 2.417% | 1.129% | 0.8082% | 3.144% | 0% | 1.129% | 2.08% | 0% | 2.079% | 2.675% | 4.934% | 1.528%
| PDM3 |  | 80.17% | 2.286% | 3.632% | -3.995% | -4.892% | 1.837% | 4.08% | 26.83% | -7.315% | -8.93% | -0.5855% | -5.672% | -3.065% | 7.669% | -0.4061% | -2.649% | 45.04% | 0.222% | 7.669% | -2.649% | 15.74% | 7.669% | -9.558% | 1.568% | -19.7% | -1.842%
| Z-Score (Absolute) |  | 12.06 | 0.36 | 0.56 | 0.59 | 0.72 | 0.29 | 0.63 | 4.05 | 1.09 | 1.33 | 0.07 | 0.84 | 0.45 | 1.17 | 0.05 | 0.38 | 6.78 | 0.05 | 1.17 | 0.38 | 2.38 | 1.17 | 1.42 | 0.25 | 2.95 | 0.26
| Analytical results for Pb in OREAS 629 (Certified Value 0.657 wt.%) | [30 empty] | Certified
Pb | Round | Replicate | Lab | Lab | Lab | Lab | Lab | Lab | Lab | Lab | Lab | Lab | Lab | Lab | Lab | Lab | Lab | Lab | Lab | Lab | Lab | Lab | Lab | Lab | Lab | Lab | Lab | Lab | Lab | Lab | Lab | 1
| No | No | 1.01 | 1.02 | 1.03 | 1.04 | 1.05 | 1.06 | 1.07 | 1.08 | 1.09 | 1.10 | 1.11 | 1.12 | 1.13 | 1.14 | 1.15 | 1.16 | 1.17 | 1.18 | 1.19 | 1.20 | 1.21 | 1.22 | 1.23 | 1.24 | 1.25 | 1.26 | 1.27 | 1.28 | 1.30 | wt.%
|  |  | 4A*OES | 4A*OES | 4A*MS | 4A*OES/MS | 4A*OES/MS | 4A*OES/MS | 4A*OES/MS | 4A*OES/MS | 4A*OES/MS | 4A*MS | 4A*MS | 4A*OES | 4A*MS | 4A*OES/MS | 4A*OES | 4A*OES | 4A*MS | 4A*OES/MS | 4A*MS | 4A*OES/MS | 4A*OES/MS | 4A*OES | 4A*MS | 4A*OES | 4A*OES/MS | 4A*OES/MS | 4A*OES/MS | 4A*OES | 4A*OES | 3
3
| 1 | 1 | 0.7121 | 0.666 | 0.63945 | 0.69 | 0.625 | 0.659 | 0.643 | 0.696 | 0.606 | 0.68213 | 0.64106 | 0.6435 | 0.5907 | 0.61634 | 0.6565 | 0.6905 | 0.669 | 0.569 | 0.6864 | 0.6836 | 0.676 | 0.66732 | 0.6629 | 0.6204 | 0.6161 | 0.65 | 0.63165 | 0.6677 | 0.66 | 1
| 1 | 2 | 0.7024 | 0.66 | 0.61786 | 0.687 | 0.671 | 0.657 | 0.642 | 0.678 | 0.599 | 0.67301 | 0.63297 | 0.6651 | 0.60786 | 0.62053 | 0.64064 | 0.6868 | 0.649 | 0.576 | 0.6887 | 0.6843 | 0.6782 | 0.66591 | 0.6815 | 0.6171 | 0.6177 | 0.6493 | 0.65479 | 0.6769 | 0.67 | 26
| 1 | 3 | 0.7128 | 0.66 | 0.62874 | 0.679 | 0.684 | 0.645 | 0.647 | 0.673 | 0.631 | 0.6931 | 0.63458 | 0.6634 | 0.60725 | 0.63101 | 0.6467 | 0.6803 | 0.644 | 0.571 | 0.6886 | 0.6543 | 0.6784 | 0.66563 | 0.6739 | 0.6353 | 0.6119 | 0.6507 | 0.64163 | 0.6622 | 0.66 | 16
| 1 | 4 | 0.7209 | 0.649 | 0.63497 | 0.688 | 0.662 | 0.652 | 0.655 | 0.734 | 0.632 | 0.67724 | 0.63072 | 0.6513 | 0.61391 | 0.62123 | 0.65356 | 0.6903 | 0.662 | 0.58 | 0.6872 | 0.6828 | 0.6732 | 0.66442 | 0.6707 | 0.6205 | 0.6162 | 0.6513 | 0.64285 | 0.6738 | 0.66 | 0.65685
| 1 | 5 | 0.6944 | 0.66 | 0.63092 | 0.684 | 0.692 | 0.657 | 0.633 | 0.677 | 0.641 | 0.68317 | 0.63152 | 0.6442 | 0.60719 | 0.60986 | 0.64073 | 0.6993 | 0.66 | 0.585 | 0.6858 | 0.6828 | 0.6833 | 0.6651 | 0.6581 | 0.6194 | 0.6098 | 0.6526 | 0.66469 | 0.6522 | 0.7 | 44
| 1 | 6 | 0.7145 | 0.654 | 0.62331 | 0.686 | 0.667 | 0.652 | 0.646 | 0.683 | 0.654 | 0.67148 | 0.61206 | 0.6938 | 0.60749 | 0.61918 | 0.6451 | 0.6902 | 0.656 | 0.575 | 0.6894 | 0.6896 | 0.6801 | 0.67237 | 0.6657 | 0.6238 | 0.6102 | 0.6544 | 0.64348 | 0.6814 | 0.66
| Mean |  | 0.70952 | 0.65817 | 0.62921 | 0.68567 | 0.66683 | 0.65367 | 0.64433 | 0.69017 | 0.62717 | 0.68002 | 0.63048 | 0.66022 | 0.60573 | 0.61969 | 0.64721 | 0.68957 | 0.65667 | 0.576 | 0.68768 | 0.67957 | 0.6782 | 0.66679 | 0.6688 | 0.62275 | 0.61365 | 0.65138 | 0.64651 | 0.66903 | 0.66833
| Median |  | 0.71245 | 0.66 | 0.62983 | 0.6865 | 0.669 | 0.6545 | 0.6445 | 0.6805 | 0.6315 | 0.67968 | 0.63224 | 0.65735 | 0.60737 | 0.61986 | 0.6459 | 0.69025 | 0.658 | 0.5755 | 0.6879 | 0.6832 | 0.6783 | 0.66577 | 0.6682 | 0.62045 | 0.614 | 0.651 | 0.64316 | 0.67075 | 0.66
| Std Dev. |  | 0.0094977 | 0.0058793 | 0.0078079 | 0.0038297 | 0.023319 | 0.0051251 | 0.0072019 | 0.022903 | 0.020932 | 0.0079405 | 0.0097507 | 0.018854 | 0.0078091 | 0.0069175 | 0.0065813 | 0.0061656 | 0.0090701 | 0.0058652 | 0.0014317 | 0.012638 | 0.0034496 | 0.0028986 | 0.0083644 | 0.0065167 | 0.0034262 | 0.0018606 | 0.011544 | 0.010671 | 0.016021
| Rel.Std.Dev. |  | 1.339% | 0.8933% | 1.241% | 0.5585% | 3.497% | 0.7841% | 1.118% | 3.319% | 3.338% | 1.168% | 1.547% | 2.856% | 1.289% | 1.116% | 1.017% | 0.8941% | 1.381% | 1.018% | 0.2082% | 1.86% | 0.5086% | 0.4347% | 1.251% | 1.046% | 0.5583% | 0.2856% | 1.786% | 1.595% | 2.397%
| PDM3 |  | 8.017% | 0.1998% | -4.209% | 4.386% | 1.519% | -0.4853% | -1.906% | 5.071% | -4.52% | 3.527% | -4.014% | 0.5119% | -7.783% | -5.657% | -1.469% | 4.98% | -0.02857% | -12.31% | 4.693% | 3.458% | 3.25% | 1.513% | 1.819% | -5.192% | -6.577% | -0.8329% | -1.574% | 1.854% | 1.748%
| Z-Score (Absolute) |  | 1.62 | 0 | 0.91 | 0.87 | 0.27 | 0.14 | 0.44 | 1.01 | 0.98 | 0.69 | 0.87 | 0.06 | 1.65 | 1.21 | 0.35 | 0.99 | 0.05 | 2.59 | 0.93 | 0.67 | 0.63 | 0.27 | 0.34 | 1.12 | 1.4 | 0.21 | 0.37 | 0.34 | 0.32
| Analytical results for Pr in OREAS 629 (Certified Value 8.31 ppm) | [30 empty] | Certified
Pr | Round | Replicate | 1.01: Lab; 1.02: Lab; 1.03: Lab; 1.04: Lab; 1.05: Lab; 1.06: Lab | 1
| No | No | 1.01: 1.02; 1.02: 1.10; 1.03: 1.12; 1.04: 1.13; 1.05: 1.22; 1.06: 1.30 | ppm
|  |  | 1.01: 4A*MS; 1.02: 4A*MS; 1.03: 4A*MS; 1.04: 4A*MS; 1.05: 4A*MS; 1.06: 4A*MS | 2
3
| 1 | 1 | 1.01: 7.5; 1.02: 7.74; 1.03: 8.82; 1.04: 7.8151; 1.05: 9.5811; 1.06: 8.17 | 1
| 1 | 2 | 1.01: 7.4; 1.02: 7.72; 1.03: 8.73; 1.04: 8.1199; 1.05: 9.3391; 1.06: 8.45 | 41
| 1 | 3 | 1.01: 7.5; 1.02: 8.07; 1.03: 8.48; 1.04: 8.1352; 1.05: 9.6765; 1.06: 8.44 | 16
| 1 | 4 | 1.01: 7.7; 1.02: 7.67; 1.03: 8.6; 1.04: 8.4425; 1.05: 9.179; 1.06: 8.14 | 8.3084
| 1 | 5 | 1.01: 7.4; 1.02: 7.5; 1.03: 8.74; 1.04: 8.295; 1.05: 9.5317; 1.06: 8.43 | 45
| 1 | 6 | 1.01: 7.4; 1.02: 7.31; 1.03: 8.71; 1.04: 8.1516; 1.05: 9.7252; 1.06: 8.49
| Mean |  | 1.01: 7.4833; 1.02: 7.6683; 1.03: 8.68; 1.04: 8.1599; 1.05: 9.5055; 1.06: 8.3533
| Median |  | 1.01: 7.45; 1.02: 7.695; 1.03: 8.72; 1.04: 8.1434; 1.05: 9.5564; 1.06: 8.435
| Std Dev. |  | 1.01: 0.1169; 1.02: 0.2553; 1.03: 0.12083; 1.04: 0.2094; 1.05: 0.2089; 1.06: 0.15526
| Rel.Std.Dev. |  | 1.01: 1.562%; 1.02: 3.329%; 1.03: 1.392%; 1.04: 2.566%; 1.05: 2.198%; 1.06: 1.859%
| PDM3 |  | 1.01: -9.93%; 1.02: -7.704%; 1.03: 4.473%; 1.04: -1.787%; 1.05: 14.41%; 1.06: 0.5409%
| Z-Score (Absolute) |  | 1.01: 1.03; 1.02: 0.78; 1.03: 0.56; 1.04: 0.13; 1.05: 1.66; 1.06: 0.13
| Analytical results for Rb in OREAS 629 (Certified Value 128 ppm) | [30 empty] | Certified
Rb | Round | Replicate | Lab | Lab | Lab | Lab | Lab | Lab | Lab | Lab | Lab | Lab | Lab | Lab | Lab | Lab | Lab | Lab | Lab | Lab | Lab | Lab | Lab | Lab | [7 empty] | 1
| No | No | 1.02 | 1.03 | 1.04 | 1.05 | 1.06 | 1.07 | 1.08 | 1.09 | 1.10 | 1.11 | 1.12 | 1.13 | 1.15 | 1.17 | 1.18 | 1.20 | 1.21 | 1.23 | 1.25 | 1.26 | 1.27 | 1.30 | [7 empty] | ppm
|  |  | 4A*MS | 4A*MS | 4A*OES/MS | 4A*OES/MS | 4A*OES/MS | 4A*OES/MS | 4A*OES/MS | 4A*OES/MS | 4A*MS | 4A*MS | 4A*MS | 4A*MS | 4A*OES | 4A*MS | 4A*OES/MS | 4A*OES/MS | 4A*OES/MS | 4A*MS | 4A*OES/MS | 4A*OES/MS | 4A*OES/MS | 4A*MS | [7 empty] | 0
0
| 1 | 1 | 130 | 125.3 | 135.5 | 111.5 | 140 | 122.5 | 133 | 134 | 123.87 | 123.6 | 130.73 | 123.11 | 119.5703 | 135 | 131.2 | 120.2 | 125 | 123 | 172 | 124.6 | 130 | 124.6 | [7 empty] | 1
| 1 | 2 | 133 | 115.5 | 135 | 136 | 130 | 122 | 129.5 | 140 | 127.26 | 121.1 | 131.33 | 123.265 | 120.014 | 134 | 128.8 | 122.8 | 129 | 127 | 167 | 129.9 | 128.5 | 131.2 | [7 empty] | 42
| 1 | 3 | 126 | 127.4 | 136 | 143.5 | 122.5 | 123 | 130 | 132 | 129.8 | 120.3 | 134.84 | 128.7605 | 122.4034 | 132 | 130.3 | 118.9 | 118 | 133 | 156 | 128.6 | 130.4 | 128 | [7 empty] | 16
| 1 | 4 | 127 | 119.4 | 133 | 135 | 131.5 | 123 | 138 | 146 | 128.03 | 120 | 119.75 | 123.9854 | 121.8449 | 135 | 129.9 | 121.4 | 126 | 125 | 168 | 126.5 | 126.7 | 126.7 | [7 empty] | 128.0438
| 1 | 5 | 126 | 119.4 | 131.5 | 142 | 132.5 | 119.5 | 122.5 | 144 | 129.2 | 121.5 | 128.79 | 125.5965 | 121.5331 | 134 | 130.4 | 121.8 | 126 | 125 | 163 | 125.5 | 129 | 129.7 | [7 empty] | 46
| 1 | 6 | 128 | 121 | 134 | 141.5 | 127.5 | 120.5 | 124.5 | 144 | 128.39 | 118 | 130.38 | 122.3557 | 120.673 | 132 | 128.6 | 121.2 | 130 | 122 | 170 | 123 | 127.7 | 131.4
| Mean |  | 128.3333 | 121.3333 | 134.1667 | 134.9167 | 130.6667 | 121.75 | 129.5833 | 140 | 127.7583 | 120.75 | 129.3033 | 124.5122 | 121.0064 | 133.6667 | 129.8667 | 121.05 | 125.6667 | 125.8333 | 166 | 126.35 | 128.7167 | 128.6
| Median |  | 127.5 | 120.2 | 134.5 | 138.75 | 130.75 | 122.25 | 129.75 | 142 | 128.21 | 120.7 | 130.555 | 123.6252 | 121.103 | 134 | 130.1 | 121.3 | 126 | 125 | 167.5 | 126 | 128.75 | 128.85
| Std Dev. |  | 2.7325 | 4.3394 | 1.6931 | 11.9725 | 5.8023 | 1.4405 | 5.634 | 5.7966 | 2.1018 | 1.8512 | 5.0889 | 2.3526 | 1.1037 | 1.3663 | 0.99933 | 1.3502 | 4.2269 | 3.92 | 5.7619 | 2.5571 | 1.3934 | 2.6751
| Rel.Std.Dev. |  | 2.129% | 3.576% | 1.262% | 8.874% | 4.441% | 1.183% | 4.348% | 4.14% | 1.645% | 1.533% | 3.936% | 1.889% | 0.9121% | 1.022% | 0.7695% | 1.115% | 3.364% | 3.115% | 3.471% | 2.024% | 1.083% | 2.08%
| PDM3 |  | 0.2262% | -5.241% | 4.782% | 5.368% | 2.048% | -4.915% | 1.202% | 9.338% | -0.2229% | -5.696% | 0.9837% | -2.758% | -5.496% | 4.391% | 1.424% | -5.462% | -1.856% | -1.726% | 29.64% | -1.323% | 0.5255% | 0.4344%
| Z-Score (Absolute) |  | 0.03 | 1.42 | 1.14 | 1.29 | 0.44 | 1.34 | 0.22 | 2.3 | 0.14 | 1.54 | 0.17 | 0.79 | 1.49 | 1.04 | 0.28 | 1.48 | 0.56 | 0.53 | 7.49 | 0.42 | 0.05 | 0.03
| Analytical results for Re in OREAS 629 (Certified Value 0.027 ppm) | [30 empty] | Certified
Re | Round | Replicate | Lab | Lab | Lab | Lab | Lab | Lab | Lab | Lab | Lab | Lab | Lab | Lab | Lab | Lab | Lab | Lab | Lab | Lab | [11 empty] | 1
| No | No | 1.02 | 1.03 | 1.04 | 1.05 | 1.06 | 1.07 | 1.08 | 1.09 | 1.10 | 1.11 | 1.12 | 1.13 | 1.15 | 1.17 | 1.18 | 1.20 | 1.27 | 1.30 | [11 empty] | ppm
|  |  | 4A*MS | 4A*MS | 4A*OES/MS | 4A*OES/MS | 4A*OES/MS | 4A*OES/MS | 4A*OES/MS | 4A*OES/MS | 4A*MS | 4A*MS | 4A*MS | 4A*MS | 4A*OES | 4A*MS | 4A*OES/MS | 4A*OES/MS | 4A*OES/MS | 4A*MS | [11 empty] | 3
3
| 1 | 1 | 0.026 | 0.024 | 0.03 | 0.023 | 0.028 | 0.026 | 0.021 | 0.026 | 0.027 | 0.025 | 0.027 | 0.038264 | < 0.05 | < 0.05 | 0.027 | 0.03 | 0.022 | 0.006 | [11 empty] | 1
| 1 | 2 | 0.025 | 0.023 | 0.032 | 0.026 | 0.027 | 0.027 | 0.027 | 0.029 | 0.027 | 0.027 | 0.028 | 0.038986 | < 0.05 | < 0.05 | 0.027 | 0.032 | 0.023 | 0.003 | [11 empty] | 14
| 1 | 3 | 0.024 | 0.028 | 0.027 | 0.027 | 0.026 | 0.024 | 0.03 | 0.025 | 0.029 | 0.025 | 0.025 | 0.038689 | < 0.05 | < 0.05 | 0.027 | 0.032 | 0.02 | 0.004 | [11 empty] | 16
| 1 | 4 | 0.025 | 0.03 | 0.028 | 0.028 | 0.027 | 0.025 | 0.029 | 0.027 | 0.026 | 0.023 | 0.027 | 0.036277 | < 0.05 | < 0.05 | 0.028 | 0.029 | 0.022 | 0.004 | [11 empty] | 0.026564
| 1 | 5 | 0.024 | 0.022 | 0.027 | 0.025 | 0.025 | 0.027 | 0.021 | 0.028 | 0.023 | 0.026 | 0.028 | 0.038613 | < 0.05 | < 0.05 | 0.025 | 0.029 | 0.022 | 0.003 | [11 empty] | 47
| 1 | 6 | 0.026 | 0.023 | 0.024 | 0.028 | 0.027 | 0.023 | 0.028 | 0.032 | 0.026 | 0.026 | 0.025 | 0.034738 | < 0.05 | < 0.05 | 0.027 | 0.029 | 0.021 | 0.004
| Mean |  | 0.025 | 0.025 | 0.028 | 0.026167 | 0.026667 | 0.025333 | 0.026 | 0.027833 | 0.026333 | 0.025333 | 0.026667 | 0.037595 |  |  | 0.026833 | 0.030167 | 0.021667 | 0.004
| Median |  | 0.025 | 0.0235 | 0.0275 | 0.0265 | 0.027 | 0.0255 | 0.0275 | 0.0275 | 0.0265 | 0.0255 | 0.027 | 0.038438 |  |  | 0.027 | 0.0295 | 0.022 | 0.004
| Std Dev. |  | 0.00089443 | 0.0032249 | 0.0027568 | 0.0019408 | 0.0010328 | 0.001633 | 0.004 | 0.0024833 | 0.0019664 | 0.0013663 | 0.0013663 | 0.0017038 |  |  | 0.00098319 | 0.001472 | 0.0010328 | 0.0010954
| Rel.Std.Dev. |  | 3.578% | 12.9% | 9.846% | 7.417% | 3.873% | 6.446% | 15.38% | 8.922% | 7.467% | 5.393% | 5.123% | 4.532% |  |  | 3.664% | 4.879% | 4.767% | 27.39%
| PDM3 |  | -5.888% | -5.888% | 5.405% | -1.496% | 0.3861% | -4.633% | -2.124% | 4.778% | -0.8687% | -4.633% | 0.3861% | 41.52% |  |  | 1.014% | 13.56% | -18.44% | -84.94%
| Z-Score (Absolute) |  | 0.67 | 0.67 | 1.19 | 0.05 | 0.36 | 0.47 | 0.05 | 1.09 | 0.16 | 0.47 | 0.36 | 7.17 | 0.67 | 0.67 | 0.47 | 2.54 | 2.75 | 13.75
| Analytical results for S in OREAS 629 (Certified Value 7.06 wt.%) | [30 empty] | Certified
S | Round | Replicate | Lab | Lab | Lab | Lab | Lab | Lab | Lab | Lab | Lab | Lab | Lab | Lab | Lab | Lab | Lab | Lab | Lab | Lab | Lab | Lab | Lab | Lab | Lab | Lab | Lab | Lab |  |  |  | 1
| No | No | 1.01 | 1.03 | 1.04 | 1.05 | 1.06 | 1.07 | 1.08 | 1.09 | 1.10 | 1.11 | 1.12 | 1.13 | 1.15 | 1.16 | 1.17 | 1.18 | 1.20 | 1.21 | 1.22 | 1.23 | 1.24 | 1.25 | 1.26 | 1.27 | 1.28 | 1.30 |  |  |  | wt.%
|  |  | 4A*OES | 4A*MS | 4A*OES/MS | 4A*OES/MS | 4A*OES/MS | 4A*OES/MS | 4A*OES/MS | 4A*OES/MS | 4A*OES | 4A*MS | 4A*MS | 4A*MS | 4A*OES | 4A*OES | 4A*OES | 4A*OES/MS | 4A*OES/MS | 4A*OES/MS | 4A*OES | 4A*OES/MS | 4A*OES | 4A*OES/MS | 4A*OES/MS | 4A*OES/MS | 4A*OES | 4A*OES |  |  |  | 2
3
| 1 | 1 | 7.2 | 7.5 | 7.56 | 6.48 | 7.14 | 7.27 | 7.46 | 6.99 | 6.9666 | 6.1 | 7.13 | > 1 | 6.8577 | 6.37 | 7.02 | 6.47 | 7.5634 | 7.31 | 6.6708 | 6.912 | 6.6 | > 5 | > 5 | 7.21 | > 5 | 7.85 |  |  |  | 1
| 1 | 2 | 7.11 | 7.2 | 7.53 | 7.24 | 7.12 | 7.19 | 7.27 | 6.01 | 6.9317 | 5.9 | 6.97 | > 1 | 6.896 | 6.24 | 6.99 | 6.71 | 7.4438 | 7.26 | 6.7019 | 6.972 | 6.5 | > 5 | > 5 | 7.45 | > 5 | 7.87 |  |  |  | 19
| 1 | 3 | 7.16 | 7.3 | 7.55 | 7.44 | 6.99 | 7.23 | 7.36 | 6.07 | 6.9904 | 5.9 | 7.03 | > 1 | 6.8547 | 6.31 | 7.01 | 6.71 | 7.5834 | 7.08 | 6.6583 | 6.848 | 6.7 | > 5 | > 5 | 7.33 | > 5 | 7.76 |  |  |  | 16
| 1 | 4 | 7.16 | 7.4 | 7.51 | 7.13 | 7.05 | 7.36 | 7.95 | 6.09 | 6.9288 | 5.9 | 7.12 | > 1 | 6.8812 | 6.29 | 6.91 | 6.75 | 7.4482 | 7.32 | 6.6627 | 6.889 | 6.6 | > 5 | > 5 | 7.33 | > 5 | 7.86 |  |  |  | 7.0608
| 1 | 5 | 7.1 | 7.4 | 7.51 | 7.5 | 7.11 | 7.11 | 7.28 | 6.46 | 6.9621 | 6 | 7.22 | > 1 | 6.9142 | 6.34 | 7.03 | 6.86 | 7.3868 | 7.13 | 6.679 | 6.907 | 6.6 | > 5 | > 5 | 7.58 | > 5 | 7.97 |  |  |  | 48
| 1 | 6 | 7.17 | 7.3 | 7.53 | 7.24 | 7.08 | 7.26 | 7.38 | 6.27 | 6.9152 | 5.7 | 7.17 | > 1 | 6.8899 | 6.18 | 6.97 | 6.69 | 7.4618 | 7.29 | 6.6541 | 6.908 | 6.7 | > 5 | > 5 | 7.34 | > 5 | 7.78
| Mean |  | 7.15 | 7.35 | 7.5317 | 7.1717 | 7.0817 | 7.2367 | 7.45 | 6.315 | 6.9491 | 5.9167 | 7.1067 |  | 6.8823 | 6.2883 | 6.9883 | 6.6983 | 7.4812 | 7.2317 | 6.6711 | 6.906 | 6.6167 |  |  | 7.3733 |  | 7.8483
| Median |  | 7.16 | 7.35 | 7.53 | 7.24 | 7.095 | 7.245 | 7.37 | 6.18 | 6.9469 | 5.9 | 7.125 |  | 6.8856 | 6.3 | 7 | 6.71 | 7.455 | 7.275 | 6.6668 | 6.9075 | 6.6 |  |  | 7.335 |  | 7.855
| Std Dev. |  | 0.037947 | 0.10488 | 0.020412 | 0.36586 | 0.054924 | 0.083825 | 0.25472 | 0.36942 | 0.028443 | 0.13292 | 0.091797 |  | 0.02291 | 0.069113 | 0.044008 | 0.1275 | 0.076128 | 0.10147 | 0.017501 | 0.040125 | 0.075277 |  |  | 0.1266 |  | 0.074677
| Rel.Std.Dev. |  | 0.5307% | 1.427% | 0.271% | 5.102% | 0.7756% | 1.158% | 3.419% | 5.85% | 0.4093% | 2.246% | 1.292% |  | 0.3329% | 1.099% | 0.6297% | 1.903% | 1.018% | 1.403% | 0.2623% | 0.581% | 1.138% |  |  | 1.717% |  | 0.9515%
| PDM3 |  | 1.263% | 4.096% | 6.669% | 1.57% | 0.2953% | 2.491% | 5.512% | -10.56% | -1.582% | -16.2% | 0.6494% |  | -2.528% | -10.94% | -1.027% | -5.134% | 5.954% | 2.42% | -5.519% | -2.193% | -6.29% |  |  | 4.426% |  | 11.15%
| Z-Score (Absolute) |  | 0.14 | 0.64 | 1.1 | 0.2 | 0.03 | 0.36 | 0.9 | 1.96 | 0.37 | 2.97 | 0.03 | NA | 0.53 | 2.03 | 0.27 | 1 | 0.98 | 0.35 | 1.07 | 0.47 | 1.2 | NA | NA | 0.7 | NA | 1.9
| Analytical results for Sb in OREAS 629 (Certified Value 47.1 ppm) | [30 empty] | Certified
Sb | Round | Replicate | Lab | Lab | Lab | Lab | Lab | Lab | Lab | Lab | Lab | Lab | Lab | Lab | Lab | Lab | Lab | Lab | Lab | Lab | Lab | Lab | Lab | Lab | Lab | Lab | Lab | Lab | Lab | Lab |  | 1
| No | No | 1.01 | 1.02 | 1.03 | 1.04 | 1.05 | 1.06 | 1.07 | 1.08 | 1.09 | 1.10 | 1.11 | 1.12 | 1.13 | 1.14 | 1.15 | 1.16 | 1.17 | 1.18 | 1.19 | 1.20 | 1.21 | 1.23 | 1.24 | 1.25 | 1.26 | 1.27 | 1.28 | 1.30 |  | ppm
|  |  | 4A*OES | 4A*MS | 4A*MS | 4A*OES/MS | 4A*OES/MS | 4A*OES/MS | 4A*OES/MS | 4A*OES/MS | 4A*OES/MS | 4A*MS | 4A*MS | 4A*MS | 4A*MS | 4A*OES/MS | 4A*OES | 4A*OES | 4A*MS | 4A*OES/MS | 4A*MS | 4A*OES/MS | 4A*OES/MS | 4A*MS | 4A*OES | 4A*OES/MS | 4A*OES/MS | 4A*OES/MS | 4A*OES | 4A*OES/MS |  | 1
2
| 1 | 1 | 44 | 46 | 48.7 | 48.4 | 41.6 | 48.9 | 43.3 | 49.7 | 50.5 | 47.87 | 42.2 | 46.56 | 44.6507 | 43.363 | 47.336 | 37.23 | 48.3 | 46.9 | 46.57 | 47.61 | 46 | 48.01 | 48 | 40.6 | 44.3 | 44.8 | 48 | 44 |  | 1
| 1 | 2 | 42 | 46.3 | 45.3 | 48.2 | 48 | 48.3 | 42.7 | 47.7 | 49.8 | 47.49 | 41.7 | 47.38 | 45.7232 | 49.055 | 48.3707 | 42.15 | 47.9 | 46.6 | 46.58 | 49.24 | 47.49 | 47.14 | 48 | 37.8 | 46.5 | 44.2 | 48 | 43 |  | 44
| 1 | 3 | 44 | 47.1 | 48.2 | 47.3 | 50.1 | 46.8 | 43 | 48.8 | 48.9 | 48.71 | 42.9 | 47.7 | 45.8185 | 48.027 | 46.5598 | 36.25 | 48.6 | 46.4 | 46.61 | 46.73 | 44.02 | 48.58 | 49 | 38.3 | 45 | 44.8 | 46 | 40 |  | 16
| 1 | 4 | 44 | 47.7 | 46.3 | 47.5 | 48.3 | 47.7 | 42.4 | 51.8 | 47.7 | 47.78 | 42.7 | 47.77 | 46.1224 | 46.201 | 46.7102 | 40.37 | 47.8 | 46.6 | 46.62 | 48.54 | 46.52 | 47.81 | 48 | 40.2 | 45.8 | 43.5 | 49 | 42 |  | 47.1071
| 1 | 5 | 42 | 45.7 | 45.9 | 46.9 | 50.5 | 48.8 | 41.9 | 47 | 48.3 | 48.73 | 41.9 | 46.76 | 45.8047 | 46.745 | 48.2988 | 35.98 | 47.5 | 46.7 | 46.78 | 48.31 | 46.46 | 50.82 | 48 | 39.1 | 44.9 | 45.2 | 45 | 43 |  | 49
| 1 | 6 | 43 | 49.5 | 46.7 | 48.3 | 49.1 | 48.1 | 43 | 46.8 | 53.2 | 47.86 | 41.1 | 46.62 | 46.1148 | 47.101 | 47.3622 | 36.86 | 47.7 | 46.9 | 45.62 | 47.87 | 47.73 | 47.92 | 48 | 38.1 | 44.5 | 44.3 | 48 | 41
| Mean |  | 43.1667 | 47.05 | 46.85 | 47.7667 | 47.9333 | 48.1 | 42.7167 | 48.6333 | 49.7333 | 48.0733 | 42.0833 | 47.1317 | 45.7057 | 46.7487 | 47.4396 | 38.14 | 47.9667 | 46.6833 | 46.4633 | 48.05 | 46.37 | 48.38 | 48.1667 | 39.0167 | 45.1667 | 44.4667 | 47.3333 | 42.1667
| Median |  | 43.5 | 46.7 | 46.5 | 47.85 | 48.7 | 48.2 | 42.85 | 48.25 | 49.35 | 47.865 | 42.05 | 47.07 | 45.8116 | 46.923 | 47.3491 | 37.045 | 47.85 | 46.65 | 46.595 | 48.09 | 46.49 | 47.965 | 48 | 38.7 | 44.95 | 44.55 | 48 | 42.5
| Std Dev. |  | 0.98319 | 1.4082 | 1.3323 | 0.6186 | 3.2525 | 0.77717 | 0.50365 | 1.9023 | 1.9745 | 0.51956 | 0.66458 | 0.55116 | 0.54348 | 1.9411 | 0.76522 | 2.5202 | 0.40825 | 0.19408 | 0.42013 | 0.85933 | 1.3262 | 1.281 | 0.40825 | 1.1618 | 0.83347 | 0.59889 | 1.5055 | 1.472
| Rel.Std.Dev. |  | 2.278% | 2.993% | 2.844% | 1.295% | 6.785% | 1.616% | 1.179% | 3.911% | 3.97% | 1.081% | 1.579% | 1.169% | 1.189% | 4.152% | 1.613% | 6.608% | 0.8511% | 0.4157% | 0.9042% | 1.788% | 2.86% | 2.648% | 0.8476% | 2.978% | 1.845% | 1.347% | 3.181% | 3.491%
| PDM3 |  | -8.365% | -0.1213% | -0.5459% | 1.4% | 1.754% | 2.108% | -9.32% | 3.24% | 5.575% | 2.051% | -10.66% | 0.05206% | -2.975% | -0.761% | 0.7058% | -19.04% | 1.825% | -0.8997% | -1.367% | 2.002% | -1.565% | 2.702% | 2.249% | -17.17% | -4.119% | -5.605% | 0.4802% | -10.49%
| Z-Score (Absolute) |  | 2.24 | 0.06 | 0.06 | 0.48 | 0.58 | 0.68 | 2.51 | 1 | 1.65 | 0.67 | 2.89 | 0.11 | 0.74 | 0.12 | 0.29 | 5.23 | 0.6 | 0.16 | 0.29 | 0.65 | 0.34 | 0.85 | 0.72 | 4.71 | 1.06 | 1.47 | 0.23 | 2.84
| Analytical results for Sc in OREAS 629 (Certified Value 4.63 ppm) | [30 empty] | Certified
Sc | Round | Replicate | Lab | Lab | Lab | Lab | Lab | Lab | Lab | Lab | Lab | Lab | Lab | Lab | Lab | Lab | Lab | Lab | Lab | Lab | Lab | Lab | Lab | Lab | Lab | Lab | Lab |  |  |  |  | 1
| No | No | 1.01 | 1.03 | 1.04 | 1.05 | 1.06 | 1.07 | 1.08 | 1.09 | 1.10 | 1.11 | 1.12 | 1.13 | 1.15 | 1.17 | 1.18 | 1.20 | 1.21 | 1.22 | 1.23 | 1.24 | 1.25 | 1.26 | 1.27 | 1.28 | 1.30 |  |  |  |  | ppm
|  |  | 4A*OES | 4A*MS | 4A*OES/MS | 4A*OES/MS | 4A*OES/MS | 4A*OES/MS | 4A*OES/MS | 4A*OES/MS | 4A*MS | 4A*MS | 4A*OES | 4A*MS | 4A*OES | 4A*OES | 4A*OES/MS | 4A*OES/MS | 4A*OES/MS | 4A*MS | 4A*MS | 4A*OES | 4A*OES/MS | 4A*OES/MS | 4A*OES/MS | 4A*OES | 4A*MS |  |  |  |  | 2
3
| 1 | 1 | < 5 | 4 | 4.8 | 4 | 4.6 | 4.3 | 4.7 | 4.9 | 4.7 | 4 | 4.5 | 4.3302 | 4.3325 | 4 | 4.7 | 4.52 | 5.4 | 6.1689 | 4.5 | 5 | 4.2 | 4.9 | 4.7 | 4.6 | 4.6 |  |  |  |  | 1
| 1 | 2 | < 5 | 4 | 4.8 | 4.9 | 4.6 | 4.3 | 4.6 | 5.4 | 4.8 | 4 | 4.7 | 4.3896 | 4.4196 | 4 | 4.8 | 4.47 | 5.6 | 6.2737 | 4.4 | 4 | 4.1 | 4.7 | 4.8 | 4.6 | 4.8 |  |  |  |  | 15
| 1 | 3 | < 5 | 4 | 4.6 | 5 | 4.3 | 4.3 | 5 | 5.4 | 4.8 | 4 | 4.5 | 4.4012 | 4.5179 | 4 | 4.8 | 4.42 | 5.1 | 6.3421 | 4.8 | 5 | 3.7 | 4.7 | 4.7 | 4.5 | 4.7 |  |  |  |  | 16
| 1 | 4 | < 5 | 4 | 4.8 | 4.8 | 4.5 | 4.3 | 4.9 | 5.5 | 4.7 | 4 | 4.6 | 4.4501 | 4.4661 | 4 | 4.8 | 4.54 | 5.5 | 6.4276 | 4.4 | 5 | 4 | 4.7 | 4.6 | 4.4 | 4.7 |  |  |  |  | 4.6257
| 1 | 5 | < 5 | 4 | 4.7 | 5.1 | 4.5 | 4.1 | 4.5 | 5.7 | 5.6 | 4 | 4.5 | 4.3916 | 4.5101 | 4 | 5 | 4.5 | 5.5 | 6.4979 | 4.8 | 5 | 3.6 | 4.7 | 4.7 | 4.2 | 4.9 |  |  |  |  | 50
| 1 | 6 | < 5 | 4 | 4.8 | 4.9 | 4.4 | 4.2 | 4.5 | 6.3 | 5.1 | 4 | 4.6 | 4.5 | 4.3499 | 4 | 4.9 | 4.6 | 5.5 | 6.4544 | 4.7 | 5 | 4.1 | 4.6 | 4.6 | 5 | 4.9
| Mean |  |  | 4 | 4.75 | 4.7833 | 4.4833 | 4.25 | 4.7 | 5.5333 | 4.95 | 4 | 4.5667 | 4.4104 | 4.4327 | 4 | 4.8333 | 4.5083 | 5.4333 | 6.3608 | 4.6 | 4.8333 | 3.95 | 4.7167 | 4.6833 | 4.55 | 4.7667
| Median |  |  | 4 | 4.8 | 4.9 | 4.5 | 4.3 | 4.65 | 5.45 | 4.8 | 4 | 4.55 | 4.3964 | 4.4428 | 4 | 4.8 | 4.51 | 5.5 | 6.3848 | 4.6 | 5 | 4.05 | 4.7 | 4.7 | 4.55 | 4.75
| Std Dev. |  |  | 0 | 0.083666 | 0.39707 | 0.1169 | 0.083666 | 0.20976 | 0.45898 | 0.35071 | 0 | 0.08165 | 0.058152 | 0.079289 | 0 | 0.10328 | 0.061455 | 0.17512 | 0.12393 | 0.18974 | 0.40825 | 0.2429 | 0.098319 | 0.075277 | 0.26646 | 0.12111
| Rel.Std.Dev. |  |  | 0% | 1.761% | 8.301% | 2.608% | 1.969% | 4.463% | 8.295% | 7.085% | 0% | 1.788% | 1.319% | 1.789% | 0% | 2.137% | 1.363% | 3.223% | 1.948% | 4.125% | 8.447% | 6.149% | 2.085% | 1.607% | 5.856% | 2.541%
| PDM3 |  |  | -13.53% | 2.687% | 3.407% | -3.078% | -8.122% | 1.606% | 19.62% | 7.01% | -13.53% | -1.277% | -4.654% | -4.173% | -13.53% | 4.488% | -2.538% | 17.46% | 37.51% | -0.5559% | 4.488% | -14.61% | 1.966% | 1.246% | -1.637% | 3.047%
| Z-Score (Absolute) |  | 8.41 | NA | 0.26 | 0.39 | 0.77 | 1.67 | 0.06 | 3.28 | 1.03 | NA | 0.45 | 1.05 | 0.97 | NA | 0.58 | 0.67 | 2.89 | 6.46 | 0.32 | NA | 2.83 | 0.13 | 0 | 0.51 | 0.32
Results from laboratories 1.03, 1.11, 1.17 and 1.24 were removed due to their 1 ppm reading resolution.
| Analytical results for Se in OREAS 629 (Certified Value 34.4 ppm) | [30 empty] | Certified
Se | Round | Replicate | Lab | Lab | Lab | Lab | Lab | Lab | Lab | Lab | Lab | Lab | Lab | Lab | Lab | Lab | Lab | Lab | Lab | Lab | Lab | Lab | Lab | Lab | Lab | Lab | [5 empty] | 1
| No | No | 1.01 | 1.02 | 1.03 | 1.04 | 1.05 | 1.06 | 1.07 | 1.08 | 1.09 | 1.10 | 1.11 | 1.12 | 1.13 | 1.14 | 1.15 | 1.17 | 1.19 | 1.20 | 1.21 | 1.23 | 1.25 | 1.26 | 1.27 | 1.30 | [5 empty] | ppm
|  |  | 4A*OES | 4A*MS | 4A*MS | 4A*OES/MS | 4A*OES/MS | 4A*OES/MS | 4A*OES/MS | 4A*OES/MS | 4A*OES/MS | 4A*MS | 4A*MS | 4A*MS | 4A*MS | 4A*OES/MS | 4A*OES | 4A*MS | 4A*MS | 4A*OES/MS | 4A*OES/MS | 4A*MS | 4A*OES/MS | 4A*OES/MS | 4A*OES/MS | 4A*OES/MS | [5 empty] | 1
1
| 1 | 1 | 35 | 37.6 | 28 | 39 | 31 | 44 | 33 | 39 | 31.8 | 36.1 | 33 | 35.1 | 27.5955 | 29.258 | 37.4821 | 35 | 29.12 | 32.18 | 28.8 | 35 | 21 | 40 | 41 | 37 | [5 empty] | 1
| 1 | 2 | 33 | 37.6 | 26 | 42 | 36 | 39 | 33 | 38 | 32.5 | 36.7 | 32 | 35.9 | 25.688 | 32.766 | 35.756 | 35 | 29.07 | 31.99 | 29.1 | 34 | 20 | 41 | 39 | 34 | [5 empty] | 11
| 1 | 3 | 35 | 36.3 | 28 | 41 | 38 | 38 | 33 | 45 | 31.3 | 36.3 | 32 | 37 | 26.328 | 32.013 | 38.483 | 35 | 29.06 | 31.98 | 26.8 | 35 | 20 | 40 | 41 | 36 | [5 empty] | 16
| 1 | 4 | 34 | 36.6 | 25 | 40 | 36 | 39 | 32 | 44 | 31.1 | 36.1 | 32 | 33.6 | 29.8044 | 26.99 | 35.9227 | 36 | 29.08 | 32.52 | 29.3 | 35 | 20 | 40 | 39 | 38 | [5 empty] | 34.4138
| 1 | 5 | 33 | 36.2 | 26 | 38 | 37 | 40 | 33 | 35 | 32.1 | 35.8 | 33 | 36.3 | 26.3612 | 26.89 | 37.765 | 35 | 28.77 | 31.94 | 29.2 | 36 | 21 | 40 | 40 | 35 | [5 empty] | 51
| 1 | 6 | 33 | 37 | 26 | 39 | 37 | 39 | 33 | 37 | 32.5 | 35.5 | 32 | 36 | 28.1173 | 30.113 | 37.408 | 35 | 29.13 | 31.37 | 28.9 | 34 | 21 | 39 | 41 | 35
| Mean |  | 33.8333 | 36.8833 | 26.5 | 39.8333 | 35.8333 | 39.8333 | 32.8333 | 39.6667 | 31.8833 | 36.0833 | 32.3333 | 35.65 | 27.3157 | 29.6717 | 37.1361 | 35.1667 | 29.0383 | 31.9967 | 28.6833 | 34.8333 | 20.5 | 40 | 40.1667 | 35.8333
| Median |  | 33.5 | 36.8 | 26 | 39.5 | 36.5 | 39 | 33 | 38.5 | 31.95 | 36.1 | 32 | 35.95 | 26.9784 | 29.6855 | 37.445 | 35 | 29.075 | 31.985 | 29 | 35 | 20.5 | 40 | 40.5 | 35.5
| Std Dev. |  | 0.98319 | 0.62102 | 1.2247 | 1.472 | 2.4833 | 2.137 | 0.40825 | 3.9833 | 0.5947 | 0.41191 | 0.5164 | 1.1777 | 1.5133 | 2.4638 | 1.0752 | 0.40825 | 0.13438 | 0.37516 | 0.9411 | 0.75277 | 0.54772 | 0.63246 | 0.98319 | 1.472
| Rel.Std.Dev. |  | 2.906% | 1.684% | 4.622% | 3.695% | 6.93% | 5.365% | 1.243% | 10.04% | 1.865% | 1.142% | 1.597% | 3.304% | 5.54% | 8.304% | 2.895% | 1.161% | 0.4628% | 1.173% | 3.281% | 2.161% | 2.672% | 1.581% | 2.448% | 4.108%
| PDM3 |  | -1.687% | 7.176% | -23% | 15.75% | 4.125% | 15.75% | -4.593% | 15.26% | -7.353% | 4.851% | -6.046% | 3.592% | -20.63% | -13.78% | 7.91% | 2.188% | -15.62% | -7.024% | -16.65% | 1.219% | -40.43% | 16.23% | 16.72% | 4.125%
| Z-Score (Absolute) |  | 0.26 | 0.42 | 1.87 | 1.07 | 0.18 | 1.07 | 0.48 | 1.03 | 0.69 | 0.24 | 0.59 | 0.14 | 1.69 | 1.17 | 0.47 | 0.04 | 1.31 | 0.66 | 1.39 | 0.04 | 3.2 | 1.1 | 1.14 | 0.18
| Analytical results for Sm in OREAS 629 (Certified Value 6.23 ppm) | [30 empty] | Certified
Sm | Round | Replicate | 1.01: Lab; 1.02: Lab; 1.03: Lab; 1.04: Lab; 1.05: Lab; 1.06: Lab | [5 empty] | 1
| No | No | 1.01: 1.02; 1.02: 1.10; 1.03: 1.12; 1.04: 1.13; 1.05: 1.22; 1.06: 1.30 | [5 empty] | ppm
|  |  | 1.01: 4A*MS; 1.02: 4A*MS; 1.03: 4A*MS; 1.04: 4A*MS; 1.05: 4A*MS; 1.06: 4A*MS | [5 empty] | 2
3
| 1 | 1 | 1.01: 6.2; 1.02: 5.43; 1.03: 6.52; 1.04: 6.043; 1.05: 7.2214; 1.06: 6.13 | [5 empty] | 1
| 1 | 2 | 1.01: 6.5; 1.02: 5.99; 1.03: 6.69; 1.04: 5.9553; 1.05: 6.9254; 1.06: 6.23 | [5 empty] | 8
| 1 | 3 | 1.01: 6.9; 1.02: 6.22; 1.03: 6.73; 1.04: 6.0565; 1.05: 7.0722; 1.06: 6.2 | [5 empty] | 16
| 1 | 4 | 1.01: 6.3; 1.02: 6.27; 1.03: 5.99; 1.04: 6.7685; 1.05: 6.9126; 1.06: 6.07 | [5 empty] | 6.2282
| 1 | 5 | 1.01: 6.1; 1.02: 5.76; 1.03: 6.57; 1.04: 6.2511; 1.05: 7.1377; 1.06: 6.35 | [5 empty] | 52
| 1 | 6 | 1.01: 6.2; 1.02: 5.83; 1.03: 6.57; 1.04: 6.273; 1.05: 7.0818; 1.06: 6.39
| Mean |  | 1.01: 6.3667; 1.02: 5.9167; 1.03: 6.5117; 1.04: 6.2246; 1.05: 7.0585; 1.06: 6.2283
| Median |  | 1.01: 6.25; 1.02: 5.91; 1.03: 6.57; 1.04: 6.1538; 1.05: 7.077; 1.06: 6.215
| Std Dev. |  | 1.01: 0.29439; 1.02: 0.31341; 1.03: 0.26776; 1.04: 0.29415; 1.05: 0.12042; 1.06: 0.12368
| Rel.Std.Dev. |  | 1.01: 4.624%; 1.02: 5.297%; 1.03: 4.112%; 1.04: 4.726%; 1.05: 1.706%; 1.06: 1.986%
| PDM3 |  | 1.01: 2.222%; 1.02: -5.003%; 1.03: 4.551%; 1.04: -0.0592%; 1.05: 13.33%; 1.06: 0.001421%
| Z-Score (Absolute) |  | 1.01: 0.32; 1.02: 1.79; 1.03: 1.01; 1.04: 0.34; 1.05: 3.57; 1.06: 0.32
| Analytical results for Sn in OREAS 629 (Certified Value 5.98 ppm) | [30 empty] | Certified
Sn | Round | Replicate | Lab | Lab | Lab | Lab | Lab | Lab | Lab | Lab | Lab | Lab | Lab | Lab | Lab | Lab | Lab | Lab | Lab | Lab | Lab | Lab | Lab | Lab | Lab | Lab | Lab | Lab | Lab | Lab |  | 1
| No | No | 1.01 | 1.02 | 1.03 | 1.04 | 1.05 | 1.06 | 1.07 | 1.08 | 1.09 | 1.10 | 1.11 | 1.12 | 1.13 | 1.14 | 1.15 | 1.16 | 1.17 | 1.18 | 1.19 | 1.20 | 1.21 | 1.23 | 1.24 | 1.25 | 1.26 | 1.27 | 1.28 | 1.30 |  | ppm
|  |  | 4A*OES | 4A*MS | 4A*MS | 4A*OES/MS | 4A*OES/MS | 4A*OES/MS | 4A*OES/MS | 4A*OES/MS | 4A*OES/MS | 4A*MS | 4A*MS | 4A*OES | 4A*MS | 4A*OES/MS | 4A*OES | 4A*OES | 4A*MS | 4A*OES/MS | 4A*MS | 4A*OES/MS | 4A*OES/MS | 4A*MS | 4A*OES | 4A*OES/MS | 4A*OES/MS | 4A*OES/MS | 4A*OES | 4A*MS |  | 2
3
| 1 | 1 | < 10 | 6 | 6.3 | 6.4 | 4.9 | 6.2 | 5.7 | 6.4 | 6.1 | 5.8 | 5.2 | 6 | 5.8328 | 4.22 | 5.715 | < 5 | 5.8 | 6.1 | < 10 | 7.68 | 5.9 | 6.1 | 6 | 5.1 | 5.4 | 5.8 | < 10 | 6 |  | 1
| 1 | 2 | < 10 | 6 | 5.5 | 6.5 | 6.2 | 6 | 5.6 | 6 | 6.2 | 5.8 | 5.1 | 5 | 6.224 | 3.73 | 5.6428 | < 5 | 5.7 | 6.2 | < 10 | 5.92 | 6.3 | 6.2 | 6 | 4.9 | 5.8 | 5.8 | < 10 | 6.5 |  | 21
| 1 | 3 | < 10 | 6 | 6.1 | 6.2 | 6.2 | 6 | 5.7 | 7 | 6.2 | 6 | 5.2 | 6 | 6.0288 | 3.71 | 5.6518 | < 5 | 5.7 | 6.1 | < 10 | 8.63 | 5.5 | 6.2 | 6 | 4.6 | 5.6 | 5.8 | < 10 | 6.3 |  | 16
| 1 | 4 | < 10 | 6 | 5.8 | 6.5 | 6.2 | 6.1 | 5.5 | 6.5 | 5.9 | 5.9 | 5.1 | 6 | 6.5814 | 3.67 | 5.9858 | < 5 | 5.7 | 6.3 | < 10 | 5.82 | 6 | 6 | 6 | 5.1 | 5.8 | 5.7 | < 10 | 7 |  | 5.9812
| 1 | 5 | < 10 | 6 | 5.7 | 6.2 | 6.7 | 6.2 | 5.5 | 5.8 | 6.1 | 6 | 5.2 | 6 | 6.1436 | 3.53 | 6.0698 | < 5 | 5.8 | 6.3 | < 10 | 5.94 | 6 | 6.5 | 6 | 4.8 | 5.4 | 5.9 | < 10 | 6.4 |  | 53
| 1 | 6 | < 10 | 6 | 5.7 | 6.4 | 6.3 | 6 | 5.5 | 5.9 | 6.5 | 5.7 | 5.1 | 6 | 6.085 | 3.71 | 5.9302 | < 5 | 5.8 | 6.8 | < 10 | 6.55 | 6.1 | 6 | 7 | 4.8 | 5.5 | 5.7 | < 10 | 6.8
| Mean |  |  | 6 | 5.85 | 6.3667 | 6.0833 | 6.0833 | 5.5833 | 6.2667 | 6.1667 | 5.8667 | 5.15 | 5.8333 | 6.1493 | 3.7617 | 5.8326 |  | 5.75 | 6.3 |  | 6.7567 | 5.9667 | 6.1667 | 6.1667 | 4.8833 | 5.5833 | 5.7833 |  | 6.5
| Median |  |  | 6 | 5.75 | 6.4 | 6.2 | 6.05 | 5.55 | 6.2 | 6.15 | 5.85 | 5.15 | 6 | 6.1143 | 3.71 | 5.8226 |  | 5.75 | 6.25 |  | 6.245 | 6 | 6.15 | 6 | 4.85 | 5.55 | 5.8 |  | 6.45
| Std Dev. |  |  | 0 | 0.29496 | 0.13663 | 0.61128 | 0.098319 | 0.098319 | 0.45461 | 0.19664 | 0.12111 | 0.054772 | 0.40825 | 0.24947 | 0.236 | 0.18538 |  | 0.054772 | 0.26077 |  | 1.1532 | 0.26583 | 0.18619 | 0.40825 | 0.19408 | 0.18348 | 0.075277 |  | 0.35777
| Rel.Std.Dev. |  |  | 0% | 5.042% | 2.146% | 10.05% | 1.616% | 1.761% | 7.254% | 3.189% | 2.064% | 1.064% | 6.999% | 4.057% | 6.274% | 3.178% |  | 0.9526% | 4.139% |  | 17.07% | 4.455% | 3.019% | 6.62% | 3.974% | 3.286% | 1.302% |  | 5.504%
| PDM3 |  |  | 0.3144% | -2.193% | 6.445% | 1.708% | 1.708% | -6.652% | 4.773% | 3.101% | -1.915% | -13.9% | -2.472% | 2.81% | -37.11% | -2.485% |  | -3.865% | 5.33% |  | 12.97% | -0.2429% | 3.101% | 3.101% | -18.36% | -6.652% | -3.308% |  | 8.674%
| Z-Score (Absolute) |  | 1.81 | NA | 0 | 1.1 | 0.5 | 0.5 | 0.57 | 0.89 | 0.67 | 0.04 | 1.49 | NA | 0.64 | 4.45 | 0.04 | 7.13 | 0.21 | 0.96 | 1.81 | 1.93 | 0.25 | 0.67 | NA | 2.06 | 0.57 | 0.14 | 1.81 | 1.38
Results from laboratories 1.02, 1.12 and 1.24 were removed due to their 1 ppm reading resolution.
| Analytical results for Sr in OREAS 629 (Certified Value 111 ppm) | [30 empty] | Certified
Sr | Round | Replicate | Lab | Lab | Lab | Lab | Lab | Lab | Lab | Lab | Lab | Lab | Lab | Lab | Lab | Lab | Lab | Lab | Lab | Lab | Lab | Lab | Lab | Lab | Lab | Lab | Lab | Lab | Lab | Lab |  | 1
| No | No | 1.01 | 1.02 | 1.03 | 1.04 | 1.05 | 1.06 | 1.07 | 1.08 | 1.09 | 1.10 | 1.11 | 1.12 | 1.13 | 1.14 | 1.15 | 1.16 | 1.17 | 1.18 | 1.19 | 1.20 | 1.21 | 1.23 | 1.24 | 1.25 | 1.26 | 1.27 | 1.28 | 1.30 |  | ppm
|  |  | 4A*OES | 4A*MS | 4A*MS | 4A*OES/MS | 4A*OES/MS | 4A*OES/MS | 4A*OES/MS | 4A*OES/MS | 4A*OES/MS | 4A*MS | 4A*MS | 4A*MS | 4A*MS | 4A*OES/MS | 4A*OES | 4A*OES | 4A*MS | 4A*OES/MS | 4A*MS | 4A*OES/MS | 4A*OES/MS | 4A*OES/MS | 4A*OES | 4A*OES/MS | 4A*OES/MS | 4A*OES/MS | 4A*OES | 4A*OES/MS |  | 0
0
| 1 | 1 | 107 | 66.7 | 103 | 121 | 113.5 | 112.5 | 111.5 | 112 | 120 | 107.69 | 80 | 115.74 | 104.8982 | 26.35 | 111.0433 | 111.6 | 118 | 111 | 102 | 111 | 108 | 106 | 116 | 105 | 106 | 116.8 | 107 | 111 |  | 1
| 1 | 2 | 107 | 69.6 | 98 | 122 | 115.5 | 110.5 | 109.5 | 113 | 131 | 109.65 | 81 | 118.65 | 107.1818 | 55.64 | 108.9472 | 112 | 121 | 113 | 102 | 112 | 112 | 107 | 92 | 106 | 110.4 | 121.8 | 108 | 116 |  | 22
| 1 | 3 | 105 | 68 | 103 | 121 | 119.5 | 108 | 109 | 125 | 117 | 113.98 | 79 | 123.66 | 106.9595 | 28.26 | 106.0991 | 113.4 | 121 | 113 | 102 | 105 | 103 | 104 | 99 | 105 | 106.3 | 119.2 | 101 | 115 |  | 16
| 1 | 4 | 103 | 73 | 102 | 118.5 | 113 | 111 | 108 | 121.5 | 117 | 109.87 | 75 | 109.14 | 109.1767 | 45.02 | 106.1937 | 113.6 | 120 | 113 | 103 | 111 | 112 | 106 | 101 | 103 | 106.5 | 119.2 | 108 | 113 |  | 110.9182
| 1 | 5 | 106 | 72.4 | 101 | 119 | 120 | 112 | 106 | 111 | 126 | 113.7 | 79 | 117.33 | 106.4955 | 35.14 | 109.4986 | 114.5 | 123 | 114 | 101 | 111 | 110 | 105 | 99 | 105 | 104.8 | 114.3 | 104 | 116 |  | 54
| 1 | 6 | 107 | 69.9 | 101 | 121.5 | 117.5 | 107 | 111.5 | 110.5 | 138 | 112.03 | 82 | 117.13 | 109.3231 | 42.07 | 107.6409 | 113.6 | 120 | 113 | 100 | 111 | 112 | 103 | 111 | 106 | 108.2 | 117.8 | 101 | 117
| Mean |  | 105.8333 | 69.9333 | 101.3333 | 120.5 | 116.5 | 110.1667 | 109.25 | 115.5 | 124.8333 | 111.1533 | 79.3333 | 116.9417 | 107.3391 | 38.7467 | 108.2371 | 113.1167 | 120.5 | 112.8333 | 101.6667 | 110.1667 | 109.5 | 105.1667 | 103 | 105 | 107.0333 | 118.1833 | 104.8333 | 114.6667
| Median |  | 106.5 | 69.75 | 101.5 | 121 | 116.5 | 110.75 | 109.25 | 112.5 | 123 | 110.95 | 79.5 | 117.23 | 107.0707 | 38.605 | 108.294 | 113.5 | 120.5 | 113 | 102 | 111 | 111 | 105.5 | 100 | 105 | 106.4 | 118.5 | 105.5 | 115.5
| Std Dev. |  | 1.6021 | 2.441 | 1.8619 | 1.4142 | 2.9833 | 2.2061 | 2.1154 | 6.1644 | 8.4715 | 2.4958 | 2.4221 | 4.7021 | 1.6823 | 11.0674 | 1.9531 | 1.0962 | 1.6432 | 0.98319 | 1.0328 | 2.5626 | 3.5637 | 1.472 | 8.8318 | 1.0954 | 1.9786 | 2.5412 | 3.3116 | 2.2509
| Rel.Std.Dev. |  | 1.514% | 3.491% | 1.837% | 1.174% | 2.561% | 2.002% | 1.936% | 5.337% | 6.786% | 2.245% | 3.053% | 4.021% | 1.567% | 28.56% | 1.804% | 0.9691% | 1.364% | 0.8714% | 1.016% | 2.326% | 3.255% | 1.4% | 8.575% | 1.043% | 1.849% | 2.15% | 3.159% | 1.963%
| PDM3 |  | -4.584% | -36.95% | -8.641% | 8.639% | 5.032% | -0.6775% | -1.504% | 4.131% | 12.55% | 0.212% | -28.48% | 5.431% | -3.227% | -65.07% | -2.417% | 1.982% | 8.639% | 1.727% | -8.341% | -0.6775% | -1.279% | -5.185% | -7.139% | -5.336% | -3.502% | 6.55% | -5.486% | 3.38%
| Z-Score (Absolute) |  | 0.49 | 5.41 | 1.1 | 1.53 | 0.98 | 0.11 | 0.02 | 0.84 | 2.12 | 0.24 | 4.12 | 1.04 | 0.28 | 9.69 | 0.16 | 0.51 | 1.53 | 0.47 | 1.06 | 0.11 | 0.02 | 0.58 | 0.87 | 0.6 | 0.32 | 1.21 | 0.62 | 0.73
| Analytical results for Ta in OREAS 629 (Certified Value 0.94 ppm) | [30 empty] | Certified
Ta | Round | Replicate | Lab | Lab | Lab | Lab | Lab | Lab | Lab | Lab | Lab | Lab | Lab | Lab | Lab | Lab | Lab | Lab | Lab | Lab | Lab | Lab | Lab | Lab | [7 empty] | 1
| No | No | 1.01 | 1.02 | 1.03 | 1.04 | 1.05 | 1.06 | 1.07 | 1.08 | 1.09 | 1.10 | 1.11 | 1.12 | 1.15 | 1.17 | 1.18 | 1.20 | 1.21 | 1.23 | 1.25 | 1.26 | 1.27 | 1.30 | [7 empty] | ppm
|  |  | 4A*OES | 4A*MS | 4A*MS | 4A*OES/MS | 4A*OES/MS | 4A*OES/MS | 4A*OES/MS | 4A*OES/MS | 4A*OES/MS | 4A*MS | 4A*MS | 4A*MS | 4A*OES | 4A*MS | 4A*OES/MS | 4A*OES/MS | 4A*OES/MS | 4A*MS | 4A*OES/MS | 4A*OES/MS | 4A*OES/MS | 4A*MS | [7 empty] | 2
3
| 1 | 1 | 9 | 0.7 | 1.1 | 1.02 | 0.8 | 1.04 | 0.86 | 0.95 | 0.85 | 1.03 | 0.8 | 1.02 | 1.02 | 0.91 | 0.9 | 0.81 | 1 | 0.85 | 0.95 | 0.63 | 0.92 | 1.32 | [7 empty] | 1
| 1 | 2 | 8 | 0.8 | 1.1 | 1.01 | 1.01 | 1.04 | 0.86 | 0.92 | 0.83 | 0.95 | 0.8 | 0.96 | 1.0158 | 0.96 | 1 | 0.79 | 1.1 | 0.88 | 0.94 | 0.54 | 0.96 | 1.28 | [7 empty] | 12
| 1 | 3 | 8 | 0.8 | 1.1 | 0.97 | 1.01 | 0.96 | 0.84 | 1.07 | 0.86 | 1.02 | 0.8 | 1.01 | 0.96287 | 0.89 | 1 | 0.71 | 1 | 0.87 | 0.91 | 0.54 | 0.93 | 1.6 | [7 empty] | 16
| 1 | 4 | 7 | 0.9 | 1.1 | 0.99 | 0.98 | 1.02 | 0.85 | 1.01 | 0.89 | 0.95 | 0.8 | 0.96 | 0.93376 | 0.89 | 1.1 | 0.85 | 1.1 | 0.84 | 0.96 | 0.59 | 0.93 | 1.43 | [7 empty] | 0.93587
| 1 | 5 | 7 | 0.8 | 1.1 | 0.97 | 1.02 | 1.03 | 0.85 | 0.86 | 0.88 | 0.96 | 0.8 | 0.99 | 0.94665 | 0.91 | 0.9 | 0.82 | 1.1 | 0.83 | 0.95 | 0.65 | 0.98 | 1.43 | [7 empty] | 55
| 1 | 6 | 8 | 0.9 | 1.1 | 0.97 | 0.99 | 1 | 0.87 | 0.89 | 0.93 | 0.98 | 0.8 | 0.98 | 0.96798 | 0.9 | 1 | 0.9 | 1.1 | 0.91 | 0.92 | 0.6 | 0.92 | 1.54
| Mean |  | 7.8333 | 0.81667 | 1.1 | 0.98833 | 0.96833 | 1.015 | 0.855 | 0.95 | 0.87333 | 0.98167 | 0.8 | 0.98667 | 0.97452 | 0.91 | 0.98333 | 0.81333 | 1.0667 | 0.86333 | 0.93833 | 0.59167 | 0.94 | 1.4333
| Median |  | 8 | 0.8 | 1.1 | 0.98 | 1 | 1.025 | 0.855 | 0.935 | 0.87 | 0.97 | 0.8 | 0.985 | 0.96543 | 0.905 | 1 | 0.815 | 1.1 | 0.86 | 0.945 | 0.595 | 0.93 | 1.43
| Std Dev. |  | 0.75277 | 0.075277 | 2.4324e-16 | 0.022286 | 0.083766 | 0.030822 | 0.010488 | 0.07823 | 0.035024 | 0.035449 | 1.2162e-16 | 0.025033 | 0.035751 | 0.026077 | 0.075277 | 0.063456 | 0.05164 | 0.029439 | 0.019408 | 0.04535 | 0.024495 | 0.12291
| Rel.Std.Dev. |  | 9.61% | 9.218% | 2.211e-14% | 2.255% | 8.65% | 3.037% | 1.227% | 8.235% | 4.01% | 3.611% | 1.52e-14% | 2.537% | 3.669% | 2.866% | 7.655% | 7.802% | 4.841% | 3.41% | 2.068% | 7.665% | 2.606% | 8.575%
| PDM3 |  | 737% | -12.74% | 17.54% | 5.606% | 3.469% | 8.455% | -8.641% | 1.51% | -6.682% | 4.893% | -14.52% | 5.428% | 4.129% | -2.764% | 5.072% | -13.09% | 13.98% | -7.751% | 0.2632% | -36.78% | 0.4413% | 53.16%
| Z-Score (Absolute) |  | NA | NA | NA | 0.69 | 0.37 | 1.11 | 1.43 | 0.08 | 1.14 | 0.58 | NA | 0.66 | 0.47 | 0.56 | NA | 2.09 | NA | 1.3 | 0.11 | 5.61 | 0.08 | 7.75
Results from laboratories 1.02, 1.03, 1.11, 1.18 and 1.21 were removed due to their 0.1 ppm reading resolution. Results from laboratory 1.01 were removed due to their 1 ppm reading resolution.
| Analytical results for Tb in OREAS 629 (Certified Value 0.65 ppm) | [30 empty] | Certified
Tb | Round | Replicate | 1.01: Lab; 1.02: Lab; 1.03: Lab; 1.04: Lab; 1.05: Lab; 1.06: Lab; 1.07: Lab; 1.08: Lab; 1.09: Lab; 1.10: Lab | [7 empty] | 1
| No | No | 1.01: 1.02; 1.02: 1.10; 1.03: 1.12; 1.04: 1.13; 1.05: 1.21; 1.06: 1.22; 1.07: 1.23; 1.08: 1.25; 1.09: 1.26; 1.10: 1.30 | [7 empty] | ppm
|  |  | 1.01: 4A*MS; 1.02: 4A*MS; 1.03: 4A*MS; 1.04: 4A*MS; 1.05: 4A*OES/MS; 1.06: 4A*MS; 1.07: 4A*MS; 1.08: 4A*OES/MS; 1.09: 4A*OES/MS; 1.10: 4A*MS | [7 empty] | 2
3
| 1 | 1 | 1.01: 0.7; 1.02: 0.56; 1.03: 0.65; 1.04: 0.6264; 1.05: 0.7; 1.06: 0.82099; 1.07: 0.66; 1.08: 0.68; 1.09: 0.59; 1.10: 0.63 | [7 empty] | 1
| 1 | 2 | 1.01: 0.7; 1.02: 0.63; 1.03: 0.66; 1.04: 0.63823; 1.05: 0.7; 1.06: 0.78803; 1.07: 0.64; 1.08: 0.69; 1.09: 0.6; 1.10: 0.66 | [7 empty] | 35
| 1 | 3 | 1.01: 0.7; 1.02: 0.67; 1.03: 0.7; 1.04: 0.67531; 1.05: 0.6; 1.06: 0.80564; 1.07: 0.65; 1.08: 0.65; 1.09: 0.62; 1.10: 0.64 | [7 empty] | 16
| 1 | 4 | 1.01: 0.7; 1.02: 0.65; 1.03: 0.62; 1.04: 0.67953; 1.05: 0.7; 1.06: 0.75295; 1.07: 0.65; 1.08: 0.68; 1.09: 0.6; 1.10: 0.63 | [7 empty] | 0.65334
| 1 | 5 | 1.01: 0.7; 1.02: 0.63; 1.03: 0.68; 1.04: 0.65782; 1.05: 0.7; 1.06: 0.76113; 1.07: 0.68; 1.08: 0.64; 1.09: 0.58; 1.10: 0.65 | [7 empty] | 56
| 1 | 6 | 1.01: 0.6; 1.02: 0.62; 1.03: 0.67; 1.04: 0.66311; 1.05: 0.7; 1.06: 0.80023; 1.07: 0.6; 1.08: 0.68; 1.09: 0.58; 1.10: 0.65
| Mean |  | 1.01: 0.68333; 1.02: 0.62667; 1.03: 0.66333; 1.04: 0.65673; 1.05: 0.68333; 1.06: 0.78816; 1.07: 0.64667; 1.08: 0.67; 1.09: 0.595; 1.10: 0.64333
| Median |  | 1.01: 0.7; 1.02: 0.63; 1.03: 0.665; 1.04: 0.66047; 1.05: 0.7; 1.06: 0.79413; 1.07: 0.65; 1.08: 0.68; 1.09: 0.595; 1.10: 0.645
| Std Dev. |  | 1.01: 0.040825; 1.02: 0.037238; 1.03: 0.027325; 1.04: 0.020827; 1.05: 0.040825; 1.06: 0.026455; 1.07: 0.026583; 1.08: 0.02; 1.09: 0.015166; 1.10: 0.012111
| Rel.Std.Dev. |  | 1.01: 5.974%; 1.02: 5.942%; 1.03: 4.119%; 1.04: 3.171%; 1.05: 5.974%; 1.06: 3.357%; 1.07: 4.111%; 1.08: 2.985%; 1.09: 2.549%; 1.10: 1.882%
| PDM3 |  | 1.01: 4.59%; 1.02: -4.083%; 1.03: 1.529%; 1.04: 0.5189%; 1.05: 4.59%; 1.06: 20.64%; 1.07: -1.022%; 1.08: 2.549%; 1.09: -8.93%; 1.10: -1.532%
| Z-Score (Absolute) |  | 1.01: NA; 1.02: 1.13; 1.03: 0.52; 1.04: 0.23; 1.05: NA; 1.06: 6.15; 1.07: 0.23; 1.08: 0.82; 1.09: 2.55; 1.10: 0.38
Results from laboratories 1.02 and 1.21 were removed due to their 0.1 ppm reading resolution.
| Analytical results for Te in OREAS 629 (Certified Value 6.39 ppm) | [30 empty] | Certified
Te | Round | Replicate | Lab | Lab | Lab | Lab | Lab | Lab | Lab | Lab | Lab | Lab | Lab | Lab | Lab | Lab | Lab | Lab | Lab | Lab | Lab | Lab | Lab | Lab | [7 empty] | 1
| No | No | 1.01 | 1.02 | 1.03 | 1.04 | 1.05 | 1.06 | 1.07 | 1.08 | 1.09 | 1.11 | 1.12 | 1.13 | 1.15 | 1.17 | 1.18 | 1.19 | 1.20 | 1.23 | 1.25 | 1.26 | 1.27 | 1.30 | [7 empty] | ppm
|  |  | 4A*OES | 4A*MS | 4A*MS | 4A*OES/MS | 4A*OES/MS | 4A*OES/MS | 4A*OES/MS | 4A*OES/MS | 4A*OES/MS | 4A*MS | 4A*MS | 4A*MS | 4A*OES | 4A*MS | 4A*OES/MS | 4A*MS | 4A*OES/MS | 4A*MS | 4A*OES/MS | 4A*OES/MS | 4A*OES/MS | 4A*MS | [7 empty] | 2
3
| 1 | 1 | 20 | 6.5 | 6.5 | 7.29 | 5.88 | 6.25 | 6.34 | 6.65 | 6.76 | 6.3 | 6.2 | < 5 | 6.0132 | 6.2 | 7.2 | < 10 | 7.38 | 6.76 | 5.68 | 6.27 | 6.06 | 6.48 | [7 empty] | 1
| 1 | 2 | 19 | 6.3 | 6.1 | 7.33 | 5.7 | 6.13 | 6.01 | 6.48 | 6.77 | 6.1 | 6.3 | < 5 | 6.6756 | 6.2 | 7.6 | < 10 | 7.29 | 6.98 | 5.31 | 6.55 | 6.07 | 6.72 | [7 empty] | 13
| 1 | 3 | 20 | 6.1 | 6.4 | 7.14 | 6 | 5.87 | 6.25 | 7.42 | 6.18 | 6.1 | 6.4 | < 5 | 6.7281 | 6.2 | 6.8 | < 10 | 6.52 | 6.51 | 5.19 | 6.55 | 6.11 | 6.68 | [7 empty] | 16
| 1 | 4 | 18 | 6.3 | 6.3 | 7.06 | 5.61 | 6.18 | 5.92 | 6.96 | 6.09 | 6.1 | 5.5 | < 5 | 6.1056 | 6.4 | 7.1 | < 10 | 7.05 | 6.64 | 5.35 | 6.36 | 5.9 | 6.76 | [7 empty] | 6.387
| 1 | 5 | 20 | 6.2 | 6.5 | 6.8 | 5.98 | 6.2 | 6.17 | 6.47 | 6.42 | 6.4 | 6.3 | < 5 | 5.9554 | 6.3 | 6.8 | < 10 | 7.03 | 6.48 | 5.44 | 6.41 | 6.27 | 6.59 | [7 empty] | 57
| 1 | 6 | 20 | 6.4 | 6.5 | 7.5 | 5.71 | 5.89 | 6.41 | 6.24 | 6.93 | 6.1 | 6.1 | < 5 | 6.5285 | 6.2 | 6.8 | < 10 | 6.64 | 6.52 | 5.08 | 6.23 | 6.08 | 6.88
| Mean |  | 19.5 | 6.3 | 6.3833 | 7.1867 | 5.8133 | 6.0867 | 6.1833 | 6.7033 | 6.525 | 6.1833 | 6.1333 |  | 6.3344 | 6.25 | 7.05 |  | 6.985 | 6.6483 | 5.3417 | 6.395 | 6.0817 | 6.685
| Median |  | 20 | 6.3 | 6.45 | 7.215 | 5.795 | 6.155 | 6.21 | 6.565 | 6.59 | 6.1 | 6.25 |  | 6.317 | 6.2 | 6.95 |  | 7.04 | 6.58 | 5.33 | 6.385 | 6.075 | 6.7
| Std Dev. |  | 0.83666 | 0.14142 | 0.16021 | 0.24378 | 0.16244 | 0.16476 | 0.1897 | 0.42458 | 0.34599 | 0.13292 | 0.3266 |  | 0.34878 | 0.083666 | 0.32094 |  | 0.34367 | 0.19312 | 0.20817 | 0.1359 | 0.11822 | 0.13853
| Rel.Std.Dev. |  | 4.291% | 2.245% | 2.51% | 3.392% | 2.794% | 2.707% | 3.068% | 6.334% | 5.303% | 2.15% | 5.325% |  | 5.506% | 1.339% | 4.552% |  | 4.92% | 2.905% | 3.897% | 2.125% | 1.944% | 2.072%
| PDM3 |  | 205.3% | -1.362% | -0.05719% | 12.52% | -8.982% | -4.702% | -3.189% | 4.953% | 2.161% | -3.189% | -3.971% |  | -0.8234% | -2.145% | 10.38% |  | 9.363% | 4.092% | -16.37% | 0.1255% | -4.78% | 4.666%
| Z-Score (Absolute) |  | 31.37 | 0.04 | 0.16 | 2.07 | 1.2 | 0.55 | 0.32 | 0.92 | 0.49 | 0.32 | 0.44 | 9.08 | 0.04 | 0.16 | 1.74 | 3.13 | 1.59 | 0.79 | 2.32 | 0.19 | 0.56 | 0.88
| Analytical results for Th in OREAS 629 (Certified Value 11.1 ppm) | [30 empty] | Certified
Th | Round | Replicate | Lab | Lab | Lab | Lab | Lab | Lab | Lab | Lab | Lab | Lab | Lab | Lab | Lab | Lab | Lab | Lab | Lab | Lab | Lab | Lab | Lab | Lab | Lab | Lab | [5 empty] | 1
| No | No | 1.02 | 1.03 | 1.04 | 1.05 | 1.06 | 1.07 | 1.08 | 1.09 | 1.10 | 1.11 | 1.12 | 1.13 | 1.15 | 1.17 | 1.18 | 1.20 | 1.21 | 1.22 | 1.23 | 1.24 | 1.25 | 1.26 | 1.27 | 1.30 | [5 empty] | ppm
|  |  | 4A*MS | 4A*MS | 4A*OES/MS | 4A*OES/MS | 4A*OES/MS | 4A*OES/MS | 4A*OES/MS | 4A*OES/MS | 4A*MS | 4A*MS | 4A*MS | 4A*MS | 4A*OES | 4A*MS | 4A*OES/MS | 4A*OES/MS | 4A*OES/MS | 4A*MS | 4A*MS | 4A*OES | 4A*OES/MS | 4A*OES/MS | 4A*OES/MS | 4A*MS | [5 empty] | 1
1
| 1 | 1 | 4.9 | 9.3 | 11.5 | 12.9 | 12.35 | 11.05 | 10.75 | 12.4 | 11.54 | 8.3 | 13.21 | 10.9162 | 12.1829 | 10.7 | 12.5 | 11.77 | 10.74 | 10.077 | 9.2 | 14 | 11.4 | 11.1 | 11.7 | 10.81 | [5 empty] | 1
| 1 | 2 | 5.4 | 8.6 | 11.6 | 12.75 | 13.05 | 11 | 10.3 | 12.2 | 11.96 | 8.2 | 13.2 | 11.8552 | 12.1155 | 10.3 | 12.7 | 11.77 | 11.16 | 10.2834 | 9.41 | 12 | 11.8 | 11.6 | 11.6 | 9.38 | [5 empty] | 37
| 1 | 3 | 5.5 | 9.1 | 11.5 | 13.05 | 11.45 | 10.65 | 13.35 | 12.8 | 12.69 | 8.3 | 13.27 | 11.8562 | 10.9466 | 10.2 | 12.4 | 11.37 | 10.3 | 10.129 | 9.31 | 13 | 10.1 | 11.7 | 11.8 | 9.74 | [5 empty] | 16
| 1 | 4 | 7.1 | 9 | 11.4 | 12.05 | 12.35 | 10.65 | 10.8 | 12.6 | 12.25 | 8.2 | 13.53 | 11.8389 | 11.1225 | 10.6 | 12.7 | 11.56 | 11.16 | 10.1009 | 9.31 | 14 | 10.7 | 11.5 | 11.6 | 9.27 | [5 empty] | 11.1288
| 1 | 5 | 5.8 | 8.5 | 11.3 | 12.8 | 11.75 | 10.7 | 9.76 | 12.9 | 12.25 | 8.7 | 13.65 | 11.5078 | 11.2094 | 10.8 | 12.8 | 11.61 | 10.99 | 10.5461 | 9.63 | 14 | 9.8 | 11.2 | 11.6 | 9.51 | [5 empty] | 58
| 1 | 6 | 5.2 | 9.2 | 11.55 | 12.65 | 11.95 | 11.2 | 9.77 | 13.6 | 11.95 | 8.6 | 13.76 | 11.4145 | 10.9534 | 10.8 | 12.3 | 11.67 | 10.89 | 10.1186 | 9.54 | 14 | 11.1 | 11.4 | 11.5 | 9.97
| Mean |  | 5.65 | 8.95 | 11.475 | 12.7 | 12.15 | 10.875 | 10.7883 | 12.75 | 12.1067 | 8.3833 | 13.4367 | 11.5648 | 11.4217 | 10.5667 | 12.5667 | 11.625 | 10.8733 | 10.2092 | 9.4 | 13.5 | 10.8167 | 11.4167 | 11.6333 | 9.78
| Median |  | 5.45 | 9.05 | 11.5 | 12.775 | 12.15 | 10.85 | 10.525 | 12.7 | 12.105 | 8.3 | 13.4 | 11.6734 | 11.166 | 10.65 | 12.6 | 11.64 | 10.94 | 10.1238 | 9.36 | 14 | 10.9 | 11.45 | 11.6 | 9.625
| Std Dev. |  | 0.77136 | 0.32711 | 0.1084 | 0.34641 | 0.56214 | 0.23822 | 1.3339 | 0.48888 | 0.38692 | 0.2137 | 0.24246 | 0.37174 | 0.57277 | 0.2582 | 0.19664 | 0.1507 | 0.32395 | 0.18047 | 0.1605 | 0.83666 | 0.7679 | 0.23166 | 0.10328 | 0.5642
| Rel.Std.Dev. |  | 13.65% | 3.655% | 0.9446% | 2.728% | 4.627% | 2.191% | 12.36% | 3.834% | 3.196% | 2.549% | 1.804% | 3.214% | 5.015% | 2.444% | 1.565% | 1.296% | 2.979% | 1.768% | 1.707% | 6.197% | 7.099% | 2.029% | 0.8878% | 5.769%
| PDM3 |  | -49.23% | -19.58% | 3.111% | 14.12% | 9.176% | -2.28% | -3.059% | 14.57% | 8.787% | -24.67% | 20.74% | 3.918% | 2.632% | -5.051% | 12.92% | 4.459% | -2.295% | -8.263% | -15.53% | 21.31% | -2.805% | 2.587% | 4.534% | -12.12%
| Z-Score (Absolute) |  | 5.3 | 2.27 | 0.05 | 1.18 | 0.67 | 0.5 | 0.58 | 1.23 | 0.63 | 2.79 | 1.86 | 0.14 | 0 | 0.78 | 1.06 | 0.19 | 0.5 | 1.11 | 1.85 | NA | 0.55 | 0 | 0.2 | 1.5
Results from laboratory 1.24 were removed due to their 1 ppm reading resolution.
| Analytical results for Ti in OREAS 629 (Certified Value 0.129 wt.%) | [30 empty] | Certified
Ti | Round | Replicate | Lab | Lab | Lab | Lab | Lab | Lab | Lab | Lab | Lab | Lab | Lab | Lab | Lab | Lab | Lab | Lab | Lab | Lab | Lab | Lab | Lab | Lab | Lab | Lab | Lab | Lab | Lab |  |  | 1
| No | No | 1.01 | 1.03 | 1.04 | 1.05 | 1.06 | 1.07 | 1.08 | 1.09 | 1.10 | 1.11 | 1.12 | 1.13 | 1.14 | 1.15 | 1.16 | 1.17 | 1.18 | 1.20 | 1.21 | 1.22 | 1.23 | 1.24 | 1.25 | 1.26 | 1.27 | 1.28 | 1.30 |  |  | wt.%
|  |  | 4A*OES | 4A*MS | 4A*OES/MS | 4A*OES/MS | 4A*OES/MS | 4A*OES/MS | 4A*OES/MS | 4A*OES/MS | 4A*OES | 4A*MS | 4A*MS | 4A*MS | 4A*OES/MS | 4A*OES | 4A*OES | 4A*OES | 4A*OES/MS | 4A*OES/MS | 4A*OES/MS | 4A*OES | 4A*OES/MS | 4A*OES | 4A*OES/MS | 4A*OES/MS | 4A*OES/MS | 4A*OES | 4A*OES/MS |  |  | 3
3
| 1 | 1 | 0.12 | 0.131 | 0.144 | 0.122 | 0.135 | 0.135 | 0.141 | 0.17 | 0.1311 | 0.121 | 0.132 | 0.13616 | < 0.1 | 0.13797 | 0.13 | 0.13 | 0.128 | 0.1142 | 0.13 | 0.12228 | 0.12 | 0.13 | 0.13 | 0.12 | 0.13 | 0.128 | 0.12 |  |  | 1
| 1 | 2 | 0.11 | 0.128 | 0.142 | 0.135 | 0.135 | 0.131 | 0.137 | 0.14 | 0.1293 | 0.12 | 0.128 | 0.13565 | < 0.1 | 0.13129 | 0.13 | 0.127 | 0.128 | 0.1107 | 0.13 | 0.1323 | 0.121 | 0.13 | 0.13 | 0.11 | 0.14 | 0.129 | 0.13 |  |  | 38
| 1 | 3 | 0.12 | 0.128 | 0.138 | 0.137 | 0.132 | 0.132 | 0.135 | 0.13 | 0.1321 | 0.118 | 0.1281 | 0.13816 | < 0.1 | 0.12879 | 0.13 | 0.124 | 0.128 | 0.1017 | 0.13 | 0.12917 | 0.117 | 0.13 | 0.13 | 0.12 | 0.14 | 0.126 | 0.12 |  |  | 16
| 1 | 4 | 0.12 | 0.13 | 0.141 | 0.137 | 0.133 | 0.132 | 0.147 | 0.13 | 0.1325 | 0.117 | 0.1292 | 0.13802 | < 0.1 | 0.1321 | 0.13 | 0.124 | 0.129 | 0.115 | 0.13 | 0.13074 | 0.119 | 0.13 | 0.13 | 0.12 | 0.14 | 0.129 | 0.13 |  |  | 0.12949
| 1 | 5 | 0.12 | 0.13 | 0.138 | 0.142 | 0.136 | 0.126 | 0.134 | 0.14 | 0.1343 | 0.122 | 0.1287 | 0.13691 | < 0.1 | 0.13936 | 0.13 | 0.126 | 0.13 | 0.1157 | 0.13 | 0.13086 | 0.118 | 0.13 | 0.13 | 0.11 | 0.14 | 0.123 | 0.13 |  |  | 59
| 1 | 6 | 0.12 | 0.131 | 0.136 | 0.139 | 0.134 | 0.133 | 0.142 | 0.14 | 0.1353 | 0.116 | 0.1324 | 0.1422 | < 0.1 | 0.13897 | 0.13 | 0.123 | 0.135 | 0.1171 | 0.13 | 0.13028 | 0.123 | 0.12 | 0.13 | 0.11 | 0.14 | 0.13 | 0.13
| Mean |  | 0.11833 | 0.12967 | 0.13983 | 0.13533 | 0.13417 | 0.1315 | 0.13933 | 0.14167 | 0.13243 | 0.119 | 0.12973 | 0.13785 |  | 0.13475 | 0.13 | 0.12567 | 0.12967 | 0.1124 | 0.13 | 0.12927 | 0.11967 | 0.12833 | 0.13 | 0.115 | 0.13833 | 0.1275 | 0.12667
| Median |  | 0.12 | 0.13 | 0.1395 | 0.137 | 0.1345 | 0.132 | 0.139 | 0.14 | 0.1323 | 0.119 | 0.12895 | 0.13746 |  | 0.13503 | 0.13 | 0.125 | 0.1285 | 0.1146 | 0.13 | 0.13051 | 0.1195 | 0.13 | 0.13 | 0.115 | 0.14 | 0.1285 | 0.13
| Std Dev. |  | 0.0040825 | 0.0013663 | 0.0029944 | 0.0069474 | 0.001472 | 0.0030166 | 0.0049261 | 0.01472 | 0.0021639 | 0.0023664 | 0.0019633 | 0.0023531 |  | 0.0045581 | 0 | 0.002582 | 0.0027325 | 0.0056632 | 0 | 0.003571 | 0.0021602 | 0.0040825 | 0 | 0.0054772 | 0.0040825 | 0.0025884 | 0.005164
| Rel.Std.Dev. |  | 3.45% | 1.054% | 2.141% | 5.134% | 1.097% | 2.294% | 3.535% | 10.39% | 1.634% | 1.989% | 1.513% | 1.707% |  | 3.383% | 0% | 2.055% | 2.107% | 5.038% | 0% | 2.762% | 1.805% | 3.181% | 0% | 4.763% | 2.951% | 2.03% | 4.077%
| PDM3 |  | -8.614% | 0.1384% | 7.99% | 4.515% | 3.614% | 1.554% | 7.604% | 9.406% | 2.275% | -8.099% | 0.1899% | 6.458% |  | 4.062% | 0.3958% | -2.951% | 0.1384% | -13.2% | 0.3958% | -0.1667% | -7.584% | -0.8913% | 0.3958% | -11.19% | 6.831% | -1.535% | -2.178%
| Z-Score (Absolute) |  | 1.73 | 0.01 | 1.54 | 0.85 | 0.67 | 0.27 | 1.46 | 1.82 | 0.41 | 1.63 | 0 | 1.23 | 12.13 | 0.76 | 0.04 | 0.62 | 0.01 | 2.64 | 0.04 | 0.07 | 1.53 | 0.21 | 0.04 | 2.24 | 1.31 | 0.34 | 0.47
| Analytical results for Tl in OREAS 629 (Certified Value 8.87 ppm) | [30 empty] | Certified
Tl | Round | Replicate | Lab | Lab | Lab | Lab | Lab | Lab | Lab | Lab | Lab | Lab | Lab | Lab | Lab | Lab | Lab | Lab | Lab | Lab | Lab | Lab | Lab | Lab | Lab | [6 empty] | 1
| No | No | 1.02 | 1.03 | 1.04 | 1.05 | 1.06 | 1.07 | 1.08 | 1.09 | 1.10 | 1.11 | 1.12 | 1.13 | 1.14 | 1.15 | 1.17 | 1.18 | 1.20 | 1.21 | 1.23 | 1.25 | 1.26 | 1.27 | 1.30 | [6 empty] | ppm
|  |  | 4A*MS | 4A*MS | 4A*OES/MS | 4A*OES/MS | 4A*OES/MS | 4A*OES/MS | 4A*OES/MS | 4A*OES/MS | 4A*MS | 4A*MS | 4A*MS | 4A*MS | 4A*OES/MS | 4A*OES | 4A*MS | 4A*OES/MS | 4A*OES/MS | 4A*OES/MS | 4A*MS | 4A*OES/MS | 4A*OES/MS | 4A*OES/MS | 4A*MS | [6 empty] | 2
3
| 1 | 1 | 9.18 | 9.3 | 9 | 7.95 | 9.25 | 8.34 | 9.04 | 8.96 | 8.84 | 9 | 9.2 | 7.5816 | 6.318 | 8.9839 | 9.48 | 8.7 | 8.669 | 8.73 | 8.78 | 8.9 | 8.35 | 7.25 | 7.94 | [6 empty] | 1
| 1 | 2 | 8.9 | 8.6 | 8.88 | 9.43 | 9.46 | 8.33 | 8.82 | 8.57 | 8.58 | 8.9 | 9.28 | 7.9235 | 6.376 | 8.8326 | 9.34 | 8.6 | 8.616 | 8.88 | 8.77 | 8.82 | 8.64 | 7.41 | 8.73 | [6 empty] | 0
| 1 | 3 | 8.83 | 9.2 | 8.77 | 9.75 | 8.82 | 8.26 | 9.72 | 8.76 | 8.89 | 8.9 | 9.26 | 7.9327 | 6.98 | 8.874 | 9.28 | 8.5 | 8.442 | 8.22 | 8.66 | 8.53 | 8.68 | 6.95 | 8.39 | [6 empty] | 16
| 1 | 4 | 8.82 | 9 | 8.69 | 9.27 | 9.12 | 8.22 | 9.5 | 8.66 | 8.72 | 8.9 | 8.48 | 8.2184 | 6.522 | 8.7702 | 9.39 | 8.5 | 8.739 | 8.8 | 8.26 | 8.95 | 8.5 | 7.3 | 8.43 | [6 empty] | 8.8681
| 1 | 5 | 8.63 | 8.9 | 8.81 | 9.9 | 9.23 | 8.16 | 8.82 | 8.98 | 8.77 | 9.2 | 9.28 | 7.9857 | 6.184 | 8.8413 | 9.46 | 8.5 | 8.769 | 8.87 | 8.71 | 8.74 | 8.36 | 7.31 | 8.59 | [6 empty] | 60
| 1 | 6 | 8.86 | 9.2 | 8.68 | 9.3 | 9.48 | 8.53 | 8.73 | 9.51 | 8.83 | 8.8 | 9.37 | 7.8186 | 5.549 | 9.0225 | 9.35 | 8.6 | 8.768 | 8.78 | 8.4 | 8.41 | 8.29 | 7.27 | 8.74
| Mean |  | 8.87 | 9.0333 | 8.805 | 9.2667 | 9.2267 | 8.3067 | 9.105 | 8.9067 | 8.7717 | 8.95 | 9.145 | 7.9101 | 6.3215 | 8.8874 | 9.3833 | 8.5667 | 8.6672 | 8.7133 | 8.5967 | 8.725 | 8.47 | 7.2483 | 8.47
| Median |  | 8.845 | 9.1 | 8.79 | 9.365 | 9.24 | 8.295 | 8.93 | 8.86 | 8.8 | 8.9 | 9.27 | 7.9281 | 6.347 | 8.8577 | 9.37 | 8.55 | 8.704 | 8.79 | 8.685 | 8.78 | 8.43 | 7.285 | 8.51
| Std Dev. |  | 0.17821 | 0.2582 | 0.12145 | 0.69226 | 0.24328 | 0.12863 | 0.41026 | 0.33703 | 0.11089 | 0.13784 | 0.33032 | 0.2087 | 0.46743 | 0.096529 | 0.07607 | 0.08165 | 0.12571 | 0.24817 | 0.21565 | 0.21342 | 0.16297 | 0.15626 | 0.29793
| Rel.Std.Dev. |  | 2.009% | 2.858% | 1.379% | 7.47% | 2.637% | 1.549% | 4.506% | 3.784% | 1.264% | 1.54% | 3.612% | 2.638% | 7.394% | 1.086% | 0.8107% | 0.9531% | 1.45% | 2.848% | 2.509% | 2.446% | 1.924% | 2.156% | 3.517%
| PDM3 |  | 0.02186% | 1.864% | -0.7111% | 4.495% | 4.044% | -6.331% | 2.672% | 0.4353% | -1.087% | 0.924% | 3.123% | -10.8% | -28.72% | 0.2181% | 5.81% | -3.399% | -2.265% | -1.745% | -3.06% | -1.613% | -4.489% | -18.26% | -4.489%
| Z-Score (Absolute) |  | 0.25 | 0.67 | 0.09 | 1.28 | 1.17 | 1.2 | 0.86 | 0.35 | 0 | 0.46 | 0.96 | 2.22 | 6.31 | 0.3 | 1.58 | 0.53 | 0.27 | 0.15 | 0.45 | 0.12 | 0.78 | 3.93 | 0.78
| Analytical results for Tm in OREAS 629 (Certified Value 0.16 ppm) | [30 empty] | Certified
Tm | Round | Replicate | 1.02: Lab; 1.03: Lab; 1.04: Lab; 1.05: Lab; 1.06: Lab; 1.07: Lab | [6 empty] | 1
| No | No | 1.02: 1.02; 1.03: 1.10; 1.04: 1.12; 1.05: 1.13; 1.06: 1.22; 1.07: 1.30 | [6 empty] | ppm
|  |  | 1.02: 4A*MS; 1.03: 4A*MS; 1.04: 4A*MS; 1.05: 4A*MS; 1.06: 4A*MS; 1.07: 4A*MS | [6 empty] | 2
3
| 1 | 1 | 1.02: 0.2; 1.03: 0.15; 1.04: 0.16; 1.05: 0.14654; 1.06: 0.16775; 1.07: 0.15 | [6 empty] | 1
| 1 | 2 | 1.02: 0.2; 1.03: 0.15; 1.04: 0.15; 1.05: 0.14602; 1.06: 0.1626; 1.07: 0.16 | [6 empty] | 9
| 1 | 3 | 1.02: 0.2; 1.03: 0.17; 1.04: 0.16; 1.05: 0.14172; 1.06: 0.15441; 1.07: 0.16 | [6 empty] | 16
| 1 | 4 | 1.02: 0.2; 1.03: 0.16; 1.04: 0.16; 1.05: 0.14948; 1.06: 0.16022; 1.07: 0.16 | [6 empty] | 0.15558
| 1 | 5 | 1.02: 0.2; 1.03: 0.16; 1.04: 0.15; 1.05: 0.14287; 1.06: 0.15652; 1.07: 0.16 | [6 empty] | 61
| 1 | 6 | 1.02: 0.2; 1.03: 0.15; 1.04: 0.15; 1.05: 0.14842; 1.06: 0.17079; 1.07: 0.16
| Mean |  | 1.02: 0.2; 1.03: 0.15667; 1.04: 0.155; 1.05: 0.14584; 1.06: 0.16205; 1.07: 0.15833
| Median |  | 1.02: 0.2; 1.03: 0.155; 1.04: 0.155; 1.05: 0.14628; 1.06: 0.16141; 1.07: 0.16
| Std Dev. |  | 1.02: 3.0405e-17; 1.03: 0.008165; 1.04: 0.0054772; 1.05: 0.003042; 1.06: 0.0063475; 1.07: 0.0040825
| Rel.Std.Dev. |  | 1.02: 1.52e-14%; 1.03: 5.212%; 1.04: 3.534%; 1.05: 2.086%; 1.06: 3.917%; 1.07: 2.578%
| PDM3 |  | 1.02: 28.55%; 1.03: 0.6994%; 1.04: -0.3718%; 1.05: -6.258%; 1.06: 4.159%; 1.07: 1.771%
| Z-Score (Absolute) |  | 1.02: NA; 1.03: 0; 1.04: 0.67; 1.05: 4.38; 1.06: 2.18; 1.07: 0.67
Results from laboratory 1.02 were removed due to their 0.1 ppm reading resolution.
| Analytical results for U in OREAS 629 (Certified Value 4.86 ppm) | [30 empty] | Certified
U | Round | Replicate | Lab | Lab | Lab | Lab | Lab | Lab | Lab | Lab | Lab | Lab | Lab | Lab | Lab | Lab | Lab | Lab | Lab | Lab | Lab | Lab | Lab | Lab | Lab | Lab | [5 empty] | 1
| No | No | 1.02 | 1.03 | 1.04 | 1.05 | 1.06 | 1.07 | 1.08 | 1.09 | 1.10 | 1.11 | 1.12 | 1.13 | 1.15 | 1.17 | 1.18 | 1.20 | 1.21 | 1.22 | 1.23 | 1.24 | 1.25 | 1.26 | 1.27 | 1.30 | [5 empty] | ppm
|  |  | 4A*MS | 4A*MS | 4A*OES/MS | 4A*OES/MS | 4A*OES/MS | 4A*OES/MS | 4A*OES/MS | 4A*OES/MS | 4A*MS | 4A*MS | 4A*MS | 4A*MS | 4A*OES | 4A*MS | 4A*OES/MS | 4A*OES/MS | 4A*OES/MS | 4A*MS | 4A*MS | 4A*OES | 4A*OES/MS | 4A*OES/MS | 4A*OES/MS | 4A*OES/MS | [5 empty] | 2
3
| 1 | 1 | 5.2 | 4.7 | 5 | 4.4 | 5.1 | 4.6 | 4.4 | 4.87 | 4.95 | 4.6 | 5 | 4.6276 | 4.9808 | 5 | 4.8 | 5.31 | 4.86 | 4.1093 | 4.98 | < 20 | 5.19 | 4.8 | 4.5 | < 10 | [5 empty] | 1
| 1 | 2 | 4.9 | 4.3 | 4.8 | 5.1 | 5.2 | 4.6 | 4.2 | 4.62 | 4.88 | 4.5 | 5.02 | 4.957 | 5.0474 | 5.05 | 4.7 | 5.25 | 4.91 | 4.0312 | 4.85 | < 20 | 5.13 | 5 | 4.5 | < 10 | [5 empty] | 40
| 1 | 3 | 4.9 | 4.6 | 4.7 | 5.1 | 4.6 | 4.6 | 5.2 | 4.89 | 5.13 | 4.6 | 5.04 | 4.8252 | 4.9554 | 5.19 | 4.8 | 5.19 | 4.55 | 4.0768 | 4.78 | < 20 | 4.9 | 4.9 | 4.5 | < 10 | [5 empty] | 16
| 1 | 4 | 5 | 4.4 | 4.8 | 4.9 | 5.1 | 4.6 | 4.6 | 4.8 | 4.93 | 4.5 | 5.06 | 4.9054 | 4.9681 | 4.97 | 4.8 | 5.24 | 4.9 | 3.9847 | 4.72 | < 20 | 5.02 | 4.8 | 4.4 | < 10 | [5 empty] | 4.8613
| 1 | 5 | 4.9 | 4.4 | 4.9 | 5.1 | 4.8 | 4.6 | 4.1 | 4.98 | 4.97 | 4.7 | 4.97 | 4.9097 | 4.9462 | 5.08 | 4.8 | 5.2 | 4.91 | 4.0563 | 4.9 | < 20 | 4.94 | 4.7 | 4.6 | < 10 | [5 empty] | 62
| 1 | 6 | 5 | 4.7 | 4.8 | 5 | 5.1 | 4.7 | 4.1 | 5.27 | 4.85 | 4.4 | 5.13 | 4.9106 | 5.0364 | 4.95 | 4.7 | 5.27 | 4.9 | 4.0986 | 4.71 | < 20 | 4.93 | 4.7 | 4.5 | < 10
| Mean |  | 4.9833 | 4.5167 | 4.8333 | 4.9333 | 4.9833 | 4.6167 | 4.4333 | 4.905 | 4.9517 | 4.55 | 5.0367 | 4.8559 | 4.9891 | 5.04 | 4.7667 | 5.2433 | 4.8383 | 4.0595 | 4.8233 |  | 5.0183 | 4.8167 | 4.5
| Median |  | 4.95 | 4.5 | 4.8 | 5.05 | 5.1 | 4.6 | 4.3 | 4.88 | 4.94 | 4.55 | 5.03 | 4.9075 | 4.9745 | 5.025 | 4.8 | 5.245 | 4.9 | 4.0665 | 4.815 |  | 4.98 | 4.8 | 4.5
| Std Dev. |  | 0.1169 | 0.17224 | 0.10328 | 0.27325 | 0.23166 | 0.040825 | 0.42269 | 0.21566 | 0.098065 | 0.10488 | 0.055377 | 0.11969 | 0.042717 | 0.088091 | 0.05164 | 0.044572 | 0.14247 | 0.04629 | 0.10633 |  | 0.11822 | 0.1169 | 0.063246
| Rel.Std.Dev. |  | 2.346% | 3.813% | 2.137% | 5.539% | 4.649% | 0.8843% | 9.534% | 4.397% | 1.98% | 2.305% | 1.099% | 2.465% | 0.8562% | 1.748% | 1.083% | 0.8501% | 2.945% | 1.14% | 2.205% |  | 2.356% | 2.427% | 1.405%
| PDM3 |  | 2.509% | -7.09% | -0.5762% | 1.481% | 2.509% | -5.033% | -8.804% | 0.898% | 1.858% | -6.405% | 3.606% | -0.1123% | 2.627% | 3.675% | -1.948% | 7.858% | -0.4734% | -16.49% | -0.7819% |  | 3.229% | -0.9191% | -7.433%
| Z-Score (Absolute) |  | 0.59 | 2.1 | 0.27 | 0.31 | 0.59 | 1.52 | 2.58 | 0.14 | 0.41 | 1.91 | 0.9 | 0.14 | 0.63 | 0.92 | 0.66 | 2.1 | 0.24 | 4.74 | 0.33 | 29.59 | 0.8 | 0.37 | 2.2 | 0.69
| Analytical results for V in OREAS 629 (Certified Value 17.7 ppm) | [30 empty] | Certified
V | Round | Replicate | Lab | Lab | Lab | Lab | Lab | Lab | Lab | Lab | Lab | Lab | Lab | Lab | Lab | Lab | Lab | Lab | Lab | Lab | Lab | Lab | Lab | Lab | Lab | Lab | Lab | Lab | Lab | Lab | Lab | 1
| No | No | 1.01 | 1.02 | 1.03 | 1.04 | 1.05 | 1.06 | 1.07 | 1.08 | 1.09 | 1.10 | 1.11 | 1.12 | 1.13 | 1.14 | 1.15 | 1.16 | 1.17 | 1.18 | 1.19 | 1.20 | 1.21 | 1.22 | 1.23 | 1.24 | 1.25 | 1.26 | 1.27 | 1.28 | 1.30 | ppm
|  |  | 4A*OES | 4A*MS | 4A*MS | 4A*OES/MS | 4A*OES/MS | 4A*OES/MS | 4A*OES/MS | 4A*OES/MS | 4A*OES/MS | 4A*OES | 4A*MS | 4A*MS | 4A*MS | 4A*OES/MS | 4A*OES | 4A*OES | 4A*OES | 4A*OES/MS | 4A*MS | 4A*OES/MS | 4A*OES/MS | 4A*OES | 4A*OES/MS | 4A*OES | 4A*OES/MS | 4A*OES/MS | 4A*OES/MS | 4A*OES | 4A*OES/MS | 1
2
| 1 | 1 | 19 | 17 | 17 | 19 | 16 | 17 | 18 | 17 | 27.8 | 16 | 18 | 17 | 17.1076 | 17.666 | 15.6882 | 31.69 | 19 | 17 | 19.23 | 17 | 18 | 19.35 | 17 | 20 | 17 | 20 | 17 | 20 | 15 | 1
| 1 | 2 | 19 | 19 | 17 | 18 | 15 | 16 | 18 | 16 | 21.1 | 16 | 18 | 19 | 17.3294 | 17.952 | 17.0792 | 30.62 | 20 | 17 | 19.41 | 17 | 18 | 21.1 | 17 | 19 | 18 | 20 | 19 | 20 | 16 | 24
| 1 | 3 | 20 | 17 | 17 | 17 | 16 | 16 | 18 | 17 | 17.4 | 16 | 18 | 21 | 17.3962 | 17.638 | 15.592 | 29.97 | 20 | 17 | 19.44 | 17 | 17 | 20.7 | 17 | 19 | 17 | 20 | 18 | 19 | 15 | 16
| 1 | 4 | 20 | 18 | 16 | 17 | 17 | 16 | 18 | 18 | 17.5 | 17 | 17 | 17 | 17.0085 | 17.266 | 17.9451 | 31.1 | 20 | 18 | 19.21 | 18 | 18 | 21.14 | 17 | 19 | 18 | 19 | 18 | 19 | 16 | 17.73
| 1 | 5 | 19 | 17 | 17 | 17 | 17 | 16 | 17 | 17 | 18.8 | 17 | 18 | 17 | 17.1763 | 17.845 | 18.0565 | 30.73 | 19 | 17 | 19.48 | 18 | 18 | 20.65 | 17 | 18 | 18 | 19 | 18 | 19 | 16 | 63
| 1 | 6 | 19 | 17 | 18 | 17 | 17 | 16 | 17 | 17 | 21 | 18 | 18 | 18 | 18.2877 | 17.326 | 17.4773 | 28.83 | 18 | 18 | 18.51 | 19 | 18 | 20.64 | 18 | 19 | 17 | 19 | 17 | 21 | 17
| Mean |  | 19.3333 | 17.5 | 17 | 17.5 | 16.3333 | 16.1667 | 17.6667 | 17 | 20.6 | 16.6667 | 17.8333 | 18.1667 | 17.3843 | 17.6155 | 16.973 | 30.49 | 19.3333 | 17.3333 | 19.2133 | 17.6667 | 17.8333 | 20.5967 | 17.1667 | 19 | 17.5 | 19.5 | 17.8333 | 19.6667 | 15.8333
| Median |  | 19 | 17 | 17 | 17 | 16.5 | 16 | 18 | 17 | 19.9 | 16.5 | 18 | 17.5 | 17.2528 | 17.652 | 17.2783 | 30.675 | 19.5 | 17 | 19.32 | 17.5 | 18 | 20.675 | 17 | 19 | 17.5 | 19.5 | 18 | 19.5 | 16
| Std Dev. |  | 0.5164 | 0.83666 | 0.63246 | 0.83666 | 0.8165 | 0.40825 | 0.5164 | 0.63246 | 3.8818 | 0.8165 | 0.40825 | 1.6021 | 0.46483 | 0.27383 | 1.0902 | 0.99122 | 0.8165 | 0.5164 | 0.36225 | 0.8165 | 0.40825 | 0.65087 | 0.40825 | 0.63246 | 0.54772 | 0.54772 | 0.75277 | 0.8165 | 0.75277
| Rel.Std.Dev. |  | 2.671% | 4.781% | 3.72% | 4.781% | 4.999% | 2.525% | 2.923% | 3.72% | 18.84% | 4.899% | 2.289% | 8.819% | 2.674% | 1.554% | 6.423% | 3.251% | 4.223% | 2.979% | 1.885% | 4.622% | 2.289% | 3.16% | 2.378% | 3.329% | 3.13% | 2.809% | 4.221% | 4.152% | 4.754%
| PDM3 |  | 9.043% | -1.297% | -4.117% | -1.297% | -7.877% | -8.817% | -0.3571% | -4.117% | 16.19% | -5.997% | 0.5829% | 2.463% | -1.95% | -0.6457% | -4.269% | 71.97% | 9.043% | -2.237% | 8.366% | -0.3571% | 0.5829% | 16.17% | -3.177% | 7.163% | -1.297% | 9.983% | 0.5829% | 10.92% | -10.7%
| Z-Score (Absolute) |  | 1.69 | 0.17 | 0.67 | 0.17 | 1.35 | 1.52 | 0 | 0.67 | 2.97 | 1.01 | 0.17 | 0.51 | 0.29 | 0.05 | 0.7 | 12.97 | 1.69 | 0.34 | 1.56 | 0 | 0.17 | 2.96 | 0.51 | 1.35 | 0.17 | 1.85 | 0.17 | 2.02 | 1.85
| Analytical results for W in OREAS 629 (Certified Value 3.9 ppm) | [30 empty] | Certified
W | Round | Replicate | Lab | Lab | Lab | Lab | Lab | Lab | Lab | Lab | Lab | Lab | Lab | Lab | Lab | Lab | Lab | Lab | Lab | Lab | Lab | Lab | Lab | Lab | Lab | Lab | Lab | Lab |  |  |  | 1
| No | No | 1.01 | 1.02 | 1.03 | 1.04 | 1.05 | 1.06 | 1.07 | 1.08 | 1.09 | 1.10 | 1.11 | 1.12 | 1.13 | 1.15 | 1.16 | 1.17 | 1.18 | 1.20 | 1.21 | 1.23 | 1.24 | 1.25 | 1.26 | 1.27 | 1.28 | 1.30 |  |  |  | ppm
|  |  | 4A*OES | 4A*MS | 4A*MS | 4A*OES/MS | 4A*OES/MS | 4A*OES/MS | 4A*OES/MS | 4A*OES/MS | 4A*OES/MS | 4A*MS | 4A*MS | 4A*MS | 4A*MS | 4A*OES | 4A*OES | 4A*MS | 4A*OES/MS | 4A*OES/MS | 4A*OES/MS | 4A*MS | 4A*OES | 4A*OES/MS | 4A*OES/MS | 4A*OES/MS | 4A*OES | 4A*MS |  |  |  | 2
3
| 1 | 1 | < 10 | 4.5 | 3.9 | 4.4 | 3.6 | 4.2 | 4 | 4.3 | 3.5 | 4.2 | 3.6 | 4.1 | < 10 | 3.7672 | < 5 | 3.6 | 3.6 | 4.6 | 3.8 | 3.7 | < 4 | 3 | 3.7 | 4.1 | 86 | 4 |  |  |  | 1
| 1 | 2 | < 10 | 4.4 | 3.6 | 4.3 | 4.2 | 4.1 | 3.9 | 3.8 | 3.4 | 4.1 | 3.5 | 4 | < 10 | 3.7519 | < 5 | 3.7 | 3.6 | 3.67 | 3.9 | 4.4 | < 4 | 3 | 3.7 | 3.9 | 91 | 4.2 |  |  |  | 42
| 1 | 3 | < 10 | 4.5 | 3.8 | 4.3 | 4.2 | 4 | 3.8 | 4.1 | 3.5 | 4.1 | 3.4 | 4.2 | < 10 | 3.7537 | < 5 | 3.8 | 3 | 4.34 | 3.7 | 3.6 | < 4 | 3 | 3.6 | 4.2 | 92 | 4.3 |  |  |  | 16
| 1 | 4 | < 10 | 4.5 | 3.7 | 4.2 | 4.1 | 4 | 3.9 | 4.1 | 3.5 | 4.1 | 3.5 | 3.7 | < 10 | 3.7254 | < 5 | 3.8 | 3.7 | 3.69 | 3.9 | 3.6 | < 4 | 3 | 3.6 | 4 | 89 | 4.1 |  |  |  | 3.904
| 1 | 5 | < 10 | 4.4 | 3.6 | 4.2 | 4.2 | 4.1 | 3.9 | 3.8 | 3.6 | 4.1 | 3.6 | 4.2 | < 10 | 3.8553 | < 5 | 3.7 | 3.4 | 3.76 | 3.8 | 3.6 | < 4 | 3 | 3.6 | 3.9 | 94 | 4.3 |  |  |  | 64
| 1 | 6 | < 10 | 4.6 | 3.8 | 4.3 | 4.1 | 4 | 4 | 3.9 | 3.9 | 4 | 3.4 | 4 | < 10 | 3.8625 | < 5 | 3.8 | 2.7 | 3.96 | 4 | 3.6 | < 4 | 3 | 3.5 | 4 | 97 | 4.4
| Mean |  |  | 4.4833 | 3.7333 | 4.2833 | 4.0667 | 4.0667 | 3.9167 | 4 | 3.5667 | 4.1 | 3.5 | 4.0333 |  | 3.786 |  | 3.7333 | 3.3333 | 4.0033 | 3.85 | 3.75 |  | 3 | 3.6167 | 4.0167 | 91.5 | 4.2167
| Median |  |  | 4.5 | 3.75 | 4.3 | 4.15 | 4.05 | 3.9 | 4 | 3.5 | 4.1 | 3.5 | 4.05 |  | 3.7604 |  | 3.75 | 3.5 | 3.86 | 3.85 | 3.6 |  | 3 | 3.6 | 4 | 91.5 | 4.25
| Std Dev. |  |  | 0.075277 | 0.12111 | 0.075277 | 0.23381 | 0.08165 | 0.075277 | 0.2 | 0.17512 | 0.063246 | 0.089443 | 0.18619 |  | 0.058107 |  | 0.08165 | 0.39833 | 0.38464 | 0.10488 | 0.32094 |  | 0 | 0.075277 | 0.1169 | 3.8341 | 0.1472
| Rel.Std.Dev. |  |  | 1.679% | 3.244% | 1.757% | 5.749% | 2.008% | 1.922% | 5% | 4.91% | 1.543% | 2.556% | 4.616% |  | 1.535% |  | 2.187% | 11.95% | 9.608% | 2.724% | 8.558% |  | 0% | 2.081% | 2.91% | 4.19% | 3.491%
| PDM3 |  |  | 14.84% | -4.371% | 9.717% | 4.168% | 4.168% | 0.3253% | 2.46% | -8.64% | 5.021% | -10.35% | 3.314% |  | -3.022% |  | -4.371% | -14.62% | 2.545% | -1.382% | -3.944% |  | -23.16% | -7.359% | 2.887% | 2244% | 8.01%
| Z-Score (Absolute) |  | 2.53 | 1.22 | 0.67 | 0.72 | 0.17 | 0.17 | 0.21 | 0 | 1.1 | 0.25 | 1.26 | 0.08 | 2.53 | 0.54 | 3.79 | 0.67 | 1.69 | 0.01 | 0.38 | 0.63 | 5.06 | NA | 0.97 | 0.04 | 221.26 | 0.55
Results from laboratory 1.25 were removed due to their 1 ppm reading resolution.
| Analytical results for Y in OREAS 629 (Certified Value 13.4 ppm) | [30 empty] | Certified
Y | Round | Replicate | Lab | Lab | Lab | Lab | Lab | Lab | Lab | Lab | Lab | Lab | Lab | Lab | Lab | Lab | Lab | Lab | Lab | Lab | Lab | Lab | Lab | Lab | Lab | Lab | Lab | Lab |  |  |  | 1
| No | No | 1.01 | 1.02 | 1.03 | 1.04 | 1.05 | 1.06 | 1.07 | 1.08 | 1.09 | 1.10 | 1.11 | 1.12 | 1.13 | 1.15 | 1.17 | 1.18 | 1.19 | 1.20 | 1.21 | 1.23 | 1.24 | 1.25 | 1.26 | 1.27 | 1.28 | 1.30 |  |  |  | ppm
|  |  | 4A*OES | 4A*MS | 4A*MS | 4A*OES/MS | 4A*OES/MS | 4A*OES/MS | 4A*OES/MS | 4A*OES/MS | 4A*OES/MS | 4A*MS | 4A*MS | 4A*MS | 4A*MS | 4A*OES | 4A*MS | 4A*OES/MS | 4A*MS | 4A*OES/MS | 4A*OES/MS | 4A*MS | 4A*OES | 4A*OES/MS | 4A*OES/MS | 4A*OES/MS | 4A*OES | 4A*MS |  |  |  | 1
2
| 1 | 1 | 14 | 13.6 | 13.7 | 14 | 12.7 | 14.9 | 13.5 | 13.2 | 20.4 | 12.66 | 13 | 13.55 | 13.4649 | 13.5089 | 14.4 | 13.6 | 10.63 | 12.57 | 13.6 | 12.9 | 15 | 12.6 | 12.2 | 13 | 17.6 | 12.8 |  |  |  | 1
| 1 | 2 | 13 | 13.8 | 12.5 | 13.9 | 15.3 | 14.2 | 13.3 | 12.9 | 15.2 | 13.45 | 12.8 | 13.68 | 13.5554 | 12.9248 | 13.9 | 13.6 | 10.82 | 12.76 | 14.2 | 20 | 14 | 12.5 | 12.5 | 13.3 | 17.6 | 13.6 |  |  |  | 43
| 1 | 3 | 13 | 13.3 | 13.5 | 14.3 | 15.8 | 13.4 | 13.4 | 15.1 | 13.6 | 14.18 | 12.6 | 14.24 | 13.5637 | 13.0036 | 14.3 | 13.4 | 10.86 | 12.3 | 13 | 14 | 14 | 11.3 | 12.7 | 12.9 | 17.2 | 13 |  |  |  | 16
| 1 | 4 | 13 | 14 | 13 | 14.4 | 15 | 14.6 | 13 | 14.2 | 13.9 | 13.64 | 12.5 | 12.72 | 13.7416 | 13.3001 | 14.2 | 14 | 10.74 | 12.49 | 14 | 13.2 | 14 | 12.1 | 12.7 | 12.8 | 17.5 | 12.9 |  |  |  | 13.402
| 1 | 5 | 13 | 13.6 | 12.6 | 13.8 | 15.6 | 14.4 | 13 | 12.8 | 14.8 | 13.85 | 12.9 | 13.51 | 13.6988 | 13.3846 | 14.5 | 13.9 | 10.8 | 12.49 | 13.9 | 13.3 | 14 | 11.5 | 12.2 | 13 | 17.6 | 13.5 |  |  |  | 65
| 1 | 6 | 14 | 13.3 | 12.9 | 13.9 | 15.6 | 14.4 | 13.3 | 12.8 | 16.7 | 13.37 | 12.3 | 13.69 | 13.8248 | 13.0703 | 14.2 | 13.9 | 10.55 | 12.56 | 14.3 | 12.6 | 14 | 12.1 | 12.4 | 12.7 | 17.9 | 13.3
| Mean |  | 13.3333 | 13.6 | 13.0333 | 14.05 | 15 | 14.3167 | 13.25 | 13.5 | 15.7667 | 13.525 | 12.6833 | 13.565 | 13.6415 | 13.1987 | 14.25 | 13.7333 | 10.7333 | 12.5283 | 13.8333 | 14.3333 | 14.1667 | 12.0167 | 12.45 | 12.95 | 17.5667 | 13.1833
| Median |  | 13 | 13.6 | 12.95 | 13.95 | 15.45 | 14.4 | 13.3 | 13.05 | 15 | 13.545 | 12.7 | 13.615 | 13.6313 | 13.1852 | 14.25 | 13.75 | 10.77 | 12.525 | 13.95 | 13.25 | 14 | 12.1 | 12.45 | 12.95 | 17.6 | 13.15
| Std Dev. |  | 0.5164 | 0.27568 | 0.48028 | 0.2429 | 1.161 | 0.50761 | 0.20736 | 0.94657 | 2.5208 | 0.51493 | 0.26394 | 0.49026 | 0.13532 | 0.23265 | 0.20736 | 0.23381 | 0.12028 | 0.14932 | 0.4761 | 2.8154 | 0.40825 | 0.52313 | 0.22583 | 0.20736 | 0.22509 | 0.33116
| Rel.Std.Dev. |  | 3.873% | 2.027% | 3.685% | 1.729% | 7.74% | 3.546% | 1.565% | 7.012% | 15.99% | 3.807% | 2.081% | 3.614% | 0.992% | 1.763% | 1.455% | 1.702% | 1.121% | 1.192% | 3.442% | 19.64% | 2.882% | 4.353% | 1.814% | 1.601% | 1.281% | 2.512%
| PDM3 |  | -0.5127% | 1.477% | -2.751% | 4.835% | 11.92% | 6.825% | -1.134% | 0.7309% | 17.64% | 0.9175% | -5.363% | 1.216% | 1.787% | -1.517% | 6.327% | 2.472% | -19.91% | -6.519% | 3.218% | 6.949% | 5.705% | -10.34% | -7.104% | -3.373% | 31.07% | -1.632%
| Z-Score (Absolute) |  | 0.26 | 0.07 | 0.62 | 0.62 | 1.77 | 0.94 | 0.36 | 0.05 | 2.71 | 0.02 | 1.05 | 0.02 | 0.12 | 0.42 | 0.86 | 0.23 | 3.43 | 1.24 | 0.35 | 0.96 | 0.76 | 1.86 | 1.33 | 0.73 | 4.9 | 0.44
| Analytical results for Yb in OREAS 629 (Certified Value 1 ppm) | [30 empty] | Certified
Yb | Round | Replicate | 1.01: Lab; 1.02: Lab; 1.03: Lab; 1.04: Lab; 1.05: Lab; 1.06: Lab; 1.07: Lab; 1.08: Lab; 1.09: Lab; 1.10: Lab |  |  |  | 1
| No | No | 1.01: 1.02; 1.02: 1.10; 1.03: 1.12; 1.04: 1.13; 1.05: 1.21; 1.06: 1.22; 1.07: 1.23; 1.08: 1.25; 1.09: 1.26; 1.10: 1.30 |  |  |  | ppm
|  |  | 1.01: 4A*MS; 1.02: 4A*MS; 1.03: 4A*MS; 1.04: 4A*MS; 1.05: 4A*OES/MS; 1.06: 4A*MS; 1.07: 4A*MS; 1.08: 4A*OES/MS; 1.09: 4A*OES/MS; 1.10: 4A*MS |  |  |  | 2
3
| 1 | 1 | 1.01: 1; 1.02: 0.91; 1.03: 1; 1.04: 0.90859; 1.05: 1; 1.06: 1.1021; 1.07: 1; 1.08: 1.2; 1.09: 0.9; 1.10: 0.92 |  |  |  | 1
| 1 | 2 | 1.01: 1; 1.02: 0.93; 1.03: 1.02; 1.04: 1.0071; 1.05: 0.9; 1.06: 1.073; 1.07: 1; 1.08: 1.1; 1.09: 1; 1.10: 0.97 |  |  |  | 44
| 1 | 3 | 1.01: 1; 1.02: 0.97; 1.03: 1.07; 1.04: 0.984; 1.05: 0.9; 1.06: 1.0779; 1.07: 1; 1.08: 1.1; 1.09: 1; 1.10: 0.96 |  |  |  | 16
| 1 | 4 | 1.01: 1.1; 1.02: 0.97; 1.03: 0.95; 1.04: 1.0021; 1.05: 0.9; 1.06: 1.0561; 1.07: 0.9; 1.08: 1.1; 1.09: 0.9; 1.10: 0.96 |  |  |  | 0.99661
| 1 | 5 | 1.01: 1; 1.02: 0.95; 1.03: 1.03; 1.04: 0.96011; 1.05: 1; 1.06: 1.0367; 1.07: 1; 1.08: 1.1; 1.09: 0.9; 1.10: 1 |  |  |  | 66
| 1 | 6 | 1.01: 1; 1.02: 1.27; 1.03: 1; 1.04: 0.99219; 1.05: 0.9; 1.06: 1.09; 1.07: 1; 1.08: 1.1; 1.09: 0.9; 1.10: 0.97
| Mean |  | 1.01: 1.0167; 1.02: 1; 1.03: 1.0117; 1.04: 0.97568; 1.05: 0.93333; 1.06: 1.0726; 1.07: 0.98333; 1.08: 1.1167; 1.09: 0.93333; 1.10: 0.96333
| Median |  | 1.01: 1; 1.02: 0.96; 1.03: 1.01; 1.04: 0.98809; 1.05: 0.9; 1.06: 1.0754; 1.07: 1; 1.08: 1.1; 1.09: 0.9; 1.10: 0.965
| Std Dev. |  | 1.01: 0.040825; 1.02: 0.13431; 1.03: 0.039707; 1.04: 0.036797; 1.05: 0.05164; 1.06: 0.023491; 1.07: 0.040825; 1.08: 0.040825; 1.09: 0.05164; 1.10: 0.02582
| Rel.Std.Dev. |  | 1.01: 4.016%; 1.02: 13.43%; 1.03: 3.925%; 1.04: 3.771%; 1.05: 5.533%; 1.06: 2.19%; 1.07: 4.152%; 1.08: 3.656%; 1.09: 5.533%; 1.10: 2.68%
| PDM3 |  | 1.01: 2.013%; 1.02: 0.3406%; 1.03: 1.511%; 1.04: -2.1%; 1.05: -6.349%; 1.06: 7.628%; 1.07: -1.332%; 1.08: 12.05%; 1.09: -6.349%; 1.10: -3.339%
| Z-Score (Absolute) |  | 1.01: 0.63; 1.02: 0.21; 1.03: 0.51; 1.04: 0.4; 1.05: 1.48; 1.06: 2.05; 1.07: 0.21; 1.08: 3.16; 1.09: 1.48; 1.10: 0.72
| Analytical results for Zn in OREAS 629 (Certified Value 2.32 wt.%) | [30 empty] | Certified
Zn | Round | Replicate | Lab | Lab | Lab | Lab | Lab | Lab | Lab | Lab | Lab | Lab | Lab | Lab | Lab | Lab | Lab | Lab | Lab | Lab | Lab | Lab | Lab | Lab | Lab | Lab | Lab | Lab | Lab | Lab | Lab | 1
| No | No | 1.01 | 1.02 | 1.03 | 1.04 | 1.05 | 1.06 | 1.07 | 1.08 | 1.09 | 1.10 | 1.11 | 1.12 | 1.13 | 1.14 | 1.15 | 1.16 | 1.17 | 1.18 | 1.19 | 1.20 | 1.21 | 1.22 | 1.23 | 1.24 | 1.25 | 1.26 | 1.27 | 1.28 | 1.30 | wt.%
|  |  | 4A*OES | 4A*OES | 4A*AAS | 4A*OES/AAS | 4A*OES/AAS | 4A*OES/AAS | 4A*OES/AAS | 4A*OES/AAS | 4A*OES/MS | 4A*OES | 4A*OES | 4A*OES | 4A*OES | 4A*OES/MS | 4A*OES | 4A*AAS | 4A*OES | 4A*OES/MS | 4A*MS | 4A*OES/MS | 4A*AAS | 4A*OES | 4A*OES | 4A*OES | 4A*AAS | 4A*AAS | 4A*OES | 4A*OES | 4A*OES | 2
3
| 1 | 1 | 2.1675 | 2.28 | 2.259 | 2.25 | 2.35 | 2.35 | 2.28 | 2.33 | 2.57 | 2.3235 | 2.4 | 2.1481 | 2.3482 | 2.2648 | 2.3065 | 2.53 | 2.23 | 2.42 | 2.3724 | 2.4494 | 2.23 | 2.2006 | 2.28 | 2.31 | 2.31 | 2.339 | 2.28 | > 1 | 2.32 | 1
| 1 | 2 | 2.108 | 2.28 | 2.251 | 2.26 | 2.35 | 2.37 | 2.26 | 2.33 | 2.45 | 2.3252 | 2.41 | 2.1925 | 2.3574 | 2.2776 | 2.4617 | 2.52 | 2.2 | 2.48 | 2.3728 | 2.4524 | 2.209 | 2.2441 | 2.27 | 2.34 | 2.35 | 2.324 | 2.27 | > 1 | 2.35 | 25
| 1 | 3 | 2.1165 | 2.27 | 2.246 | 2.26 | 2.35 | 2.35 | 2.26 | 2.31 | 2.52 | 2.3344 | 2.44 | 2.2961 | 2.3581 | 2.3068 | 2.2296 | 2.56 | 2.17 | 2.45 | 2.3726 | 2.4715 | 2.223 | 2.2114 | 2.29 | 2.38 | 2.36 | 2.322 | 2.28 | > 1 | 2.33 | 16
| 1 | 4 | 2.0825 | 2.23 | 2.217 | 2.26 | 2.29 | 2.33 | 2.27 | 2.32 | 2.43 | 2.294 | 2.41 | 2.2373 | 2.4019 | 2.303 | 2.3477 | 2.55 | 2.2 | 2.47 | 2.3731 | 2.3736 | 2.231 | 2.2495 | 2.27 | 2.34 | 2.29 | 2.336 | 2.3 | > 1 | 2.33 | 2.319
| 1 | 5 | 2.278 | 2.28 | 2.247 | 2.24 | 2.35 | 2.36 | 2.27 | 2.33 | 2.48 | 2.3168 | 2.39 | 2.2167 | 2.3688 | 2.2899 | 2.3264 | 2.55 | 2.2 | 2.46 | 2.3732 | 2.4196 | 2.233 | 2.2596 | 2.29 | 2.35 | 2.37 | 2.311 | 2.29 | > 1 | 2.35 | 67
| 1 | 6 | 2.125 | 2.25 | 2.222 | 2.27 | 2.37 | 2.39 | 2.28 | 2.31 | 2.49 | 2.3312 | 2.44 | 2.4053 | 2.3577 | 2.3216 | 2.2096 | 2.54 | 2.24 | 2.42 | 2.3059 | 2.4518 | 2.217 | 2.249 | 2.3 | 2.35 | 2.24 | 2.326 | 2.3 | > 1 | 2.31
| Mean |  | 2.1463 | 2.265 | 2.2403 | 2.2567 | 2.3433 | 2.3583 | 2.27 | 2.3217 | 2.49 | 2.3209 | 2.415 | 2.2493 | 2.3654 | 2.294 | 2.3136 | 2.5417 | 2.2067 | 2.45 | 2.3617 | 2.4364 | 2.2238 | 2.2357 | 2.2833 | 2.345 | 2.32 | 2.3263 | 2.2867 |  | 2.3317
| Median |  | 2.1208 | 2.275 | 2.2465 | 2.26 | 2.35 | 2.355 | 2.27 | 2.325 | 2.485 | 2.3243 | 2.41 | 2.227 | 2.3579 | 2.2965 | 2.3165 | 2.545 | 2.2 | 2.455 | 2.3727 | 2.4506 | 2.2265 | 2.2466 | 2.285 | 2.345 | 2.33 | 2.325 | 2.285 |  | 2.33
| Std Dev. |  | 0.070247 | 0.020736 | 0.016848 | 0.010328 | 0.027325 | 0.020412 | 0.0089443 | 0.0098319 | 0.0502 | 0.014519 | 0.020736 | 0.090775 | 0.01905 | 0.020712 | 0.090756 | 0.01472 | 0.025033 | 0.025298 | 0.027322 | 0.034986 | 0.0093897 | 0.023797 | 0.012111 | 0.022583 | 0.0498 | 0.010132 | 0.012111 |  | 0.016021
| Rel.Std.Dev. |  | 3.273% | 0.9155% | 0.752% | 0.4577% | 1.166% | 0.8655% | 0.394% | 0.4235% | 2.016% | 0.6256% | 0.8587% | 4.036% | 0.8054% | 0.9029% | 3.923% | 0.5791% | 1.134% | 1.033% | 1.157% | 1.436% | 0.4222% | 1.064% | 0.5304% | 0.963% | 2.147% | 0.4356% | 0.5296% |  | 0.6871%
| PDM3 |  | -7.45% | -2.33% | -3.393% | -2.689% | 1.048% | 1.695% | -2.114% | 0.1138% | 7.373% | 0.07862% | 4.139% | -3.005% | 1.998% | -1.08% | -0.2342% | 9.601% | -4.845% | 5.648% | 1.839% | 5.061% | -4.105% | -3.593% | -1.539% | 1.12% | 0.04196% | 0.3151% | -1.395% |  | 0.545%
| Z-Score (Absolute) |  | 2.46 | 0.78 | 1.13 | 0.9 | 0.32 | 0.54 | 0.71 | 0.02 | 2.4 | 0.01 | 1.34 | 1.01 | 0.64 | 0.37 | 0.1 | 3.13 | 1.61 | 1.83 | 0.58 | 1.64 | 1.37 | 1.2 | 0.52 | 0.35 | 0.01 | 0.08 | 0.48 | NA | 0.16
| Analytical results for Zr in OREAS 629 (Certified Value 158 ppm) | [30 empty] | Certified
Zr | Round | Replicate | Lab | Lab | Lab | Lab | Lab | Lab | Lab | Lab | Lab | Lab | Lab | Lab | Lab | Lab | Lab | Lab | Lab | Lab | Lab | Lab | Lab | Lab | Lab | Lab | Lab | Lab | Lab | Lab |  | 1
| No | No | 1.01 | 1.02 | 1.03 | 1.04 | 1.05 | 1.06 | 1.07 | 1.08 | 1.09 | 1.10 | 1.11 | 1.12 | 1.13 | 1.15 | 1.16 | 1.17 | 1.18 | 1.19 | 1.20 | 1.21 | 1.22 | 1.23 | 1.24 | 1.25 | 1.26 | 1.27 | 1.28 | 1.30 |  | ppm
|  |  | 4A*OES | 4A*MS | 4A*MS | 4A*OES/MS | 4A*OES/MS | 4A*OES/MS | 4A*OES/MS | 4A*OES/MS | 4A*OES/MS | 4A*MS | 4A*MS | 4A*MS | 4A*MS | 4A*OES | 4A*OES | 4A*MS | 4A*OES/MS | 4A*MS | 4A*OES/MS | 4A*OES/MS | 4A*OES | 4A*OES/MS | 4A*OES | 4A*OES/MS | 4A*OES/MS | 4A*OES/MS | 4A*OES | 4A*MS |  | 0
0
| 1 | 1 | 154 | 160 | 159 | 177 | 145 | 167 | 146.5 | 166 | 152 | 161.9 | 150.7 | 152.1 | 155.1583 | 148.6797 | 155.7 | 164 | 158.8 | 134 | 147.6 | 160 | 152.75 | 158 | 162 | 171 | 163.2 | 158.3 | 152 | 158.3 |  | 1
| 1 | 2 | 147 | 153 | 157.7 | 179 | 169.5 | 164.5 | 145.5 | 159.5 | 163 | 159.5 | 145.2 | 143.4 | 146.8126 | 150.0064 | 153.8 | 159 | 161 | 132 | 151.6 | 164 | 151.6 | 159 | 165 | 168 | 162.9 | 158.6 | 153 | 168 |  | 14
| 1 | 3 | 154 | 149 | 159.4 | 180.5 | 174 | 157 | 146.5 | 172.5 | 156 | 165.4 | 144.9 | 149.9 | 155.3636 | 148.9784 | 156.8 | 155 | 160.7 | 134 | 141.8 | 161 | 148.31 | 158 | 164 | 171 | 163.3 | 157.3 | 151 | 163.5 |  | 16
| 1 | 4 | 156 | 149 | 159.5 | 180 | 160 | 165 | 143.5 | 176.5 | 158 | 154.6 | 144.3 | 131.4 | 159.7217 | 145.0186 | 153.5 | 158 | 159.3 | 135 | 143.2 | 164 | 150.48 | 159 | 167 | 169 | 158 | 155.1 | 153 | 155.4 |  | 157.6763
| 1 | 5 | 152 | 155 | 160.4 | 181 | 168.5 | 165.5 | 146.5 | 160.5 | 168 | 156.1 | 149.3 | 152.8 | 152.4722 | 149.1579 | 176.4 | 164 | 161.4 | 133 | 141.5 | 161 | 150.07 | 158 | 162 | 166 | 158 | 167.2 | 149 | 159.8 |  | 68
| 1 | 6 | 155 | 154 | 150.1 | 182.5 | 165.5 | 161.5 | 152 | 153.5 | 188 | 155.5 | 143.7 | 149.5 | 150.5401 | 145.0175 | 158.6 | 162 | 155.1 | 130 | 141.9 | 168 | 151.21 | 151 | 161 | 167 | 158.5 | 162.7 | 148 | 160.1
| Mean |  | 153 | 153.3333 | 157.6833 | 180 | 163.75 | 163.4167 | 146.75 | 164.75 | 164.1667 | 158.8333 | 146.35 | 146.5167 | 153.3447 | 147.8098 | 159.1333 | 160.3333 | 159.3833 | 133 | 144.6 | 163 | 150.7367 | 157.1667 | 163.5 | 168.6667 | 160.65 | 159.8667 | 151 | 160.85
| Median |  | 154 | 153.5 | 159.2 | 180.25 | 167 | 164.75 | 146.5 | 163.25 | 160.5 | 157.8 | 145.05 | 149.7 | 153.8152 | 148.8291 | 156.25 | 160.5 | 160 | 133.5 | 142.55 | 162.5 | 150.845 | 158 | 163 | 168.5 | 160.7 | 158.45 | 151.5 | 159.95
| Std Dev. |  | 3.2249 | 4.1312 | 3.8175 | 1.8708 | 10.2896 | 3.6251 | 2.824 | 8.6241 | 12.937 | 4.2302 | 2.9077 | 8.1145 | 4.4571 | 2.2069 | 8.6699 | 3.6148 | 2.3284 | 1.7889 | 4.1158 | 2.9665 | 1.5114 | 3.0605 | 2.2583 | 2.0656 | 2.7297 | 4.3629 | 2.0976 | 4.3821
| Rel.Std.Dev. |  | 2.108% | 2.694% | 2.421% | 1.039% | 6.284% | 2.218% | 1.924% | 5.235% | 7.88% | 2.663% | 1.987% | 5.538% | 2.907% | 1.493% | 5.448% | 2.255% | 1.461% | 1.345% | 2.846% | 1.82% | 1.003% | 1.947% | 1.381% | 1.225% | 1.699% | 2.729% | 1.389% | 2.724%
| PDM3 |  | -2.966% | -2.754% | 0.004435% | 14.16% | 3.852% | 3.641% | -6.93% | 4.486% | 4.116% | 0.7338% | -7.183% | -7.078% | -2.747% | -6.257% | 0.924% | 1.685% | 1.083% | -15.65% | -8.293% | 3.376% | -4.401% | -0.3232% | 3.693% | 6.97% | 1.886% | 1.389% | -4.234% | 2.013%
| Z-Score (Absolute) |  | 0.75 | 0.7 | 0.16 | 2.62 | 0.59 | 0.55 | 1.52 | 0.72 | 0.65 | 0.02 | 1.57 | 1.55 | 0.7 | 1.39 | 0.02 | 0.17 | 0.05 | 3.24 | 1.79 | 0.5 | 1.03 | 0.23 | 0.56 | 1.21 | 0.21 | 0.11 | 0.99 | 0.23
Note on C17: Z-Scores have been calculated inclusive of individual outliers. In general, laboratory batches are rejected if Z-Score > 2.5.
Note on C35: Z-Scores have been calculated inclusive of individual outliers. In general, laboratory batches are rejected if Z-Score > 2.5.
Note on C53: Z-Scores have been calculated inclusive of individual outliers. In general, laboratory batches are rejected if Z-Score > 2.5.
Note on C71: Z-Scores have been calculated inclusive of individual outliers. In general, laboratory batches are rejected if Z-Score > 2.5.
Note on C89: Z-Scores have been calculated inclusive of individual outliers. In general, laboratory batches are rejected if Z-Score > 2.5.
Note on C107: Z-Scores have been calculated inclusive of individual outliers. In general, laboratory batches are rejected if Z-Score > 2.5.
Note on C126: Z-Scores have been calculated inclusive of individual outliers. In general, laboratory batches are rejected if Z-Score > 2.5.
Note on C145: Z-Scores have been calculated inclusive of individual outliers. In general, laboratory batches are rejected if Z-Score > 2.5.
Note on C163: Z-Scores have been calculated inclusive of individual outliers. In general, laboratory batches are rejected if Z-Score > 2.5.
Note on C181: Z-Scores have been calculated inclusive of individual outliers. In general, laboratory batches are rejected if Z-Score > 2.5.
Note on C199: Z-Scores have been calculated inclusive of individual outliers. In general, laboratory batches are rejected if Z-Score > 2.5.
Note on C217: Z-Scores have been calculated inclusive of individual outliers. In general, laboratory batches are rejected if Z-Score > 2.5.
Note on C235: Z-Scores have been calculated inclusive of individual outliers. In general, laboratory batches are rejected if Z-Score > 2.5.
Note on C254: Z-Scores have been calculated inclusive of individual outliers. In general, laboratory batches are rejected if Z-Score > 2.5.
Note on C272: Z-Scores have been calculated inclusive of individual outliers. In general, laboratory batches are rejected if Z-Score > 2.5.
Note on C290: Z-Scores have been calculated inclusive of individual outliers. In general, laboratory batches are rejected if Z-Score > 2.5.
Note on C308: Z-Scores have been calculated inclusive of individual outliers. In general, laboratory batches are rejected if Z-Score > 2.5.
Note on C326: Z-Scores have been calculated inclusive of individual outliers. In general, laboratory batches are rejected if Z-Score > 2.5.
Note on C344: Z-Scores have been calculated inclusive of individual outliers. In general, laboratory batches are rejected if Z-Score > 2.5.
Note on C362: Z-Scores have been calculated inclusive of individual outliers. In general, laboratory batches are rejected if Z-Score > 2.5.
Note on C380: Z-Scores have been calculated inclusive of individual outliers. In general, laboratory batches are rejected if Z-Score > 2.5.
Note on C398: Z-Scores have been calculated inclusive of individual outliers. In general, laboratory batches are rejected if Z-Score > 2.5.
Note on C416: Z-Scores have been calculated inclusive of individual outliers. In general, laboratory batches are rejected if Z-Score > 2.5.
Note on C434: Z-Scores have been calculated inclusive of individual outliers. In general, laboratory batches are rejected if Z-Score > 2.5.
Note on C452: Z-Scores have been calculated inclusive of individual outliers. In general, laboratory batches are rejected if Z-Score > 2.5.
Note on C471: Z-Scores have been calculated inclusive of individual outliers. In general, laboratory batches are rejected if Z-Score > 2.5.
Note on C489: Z-Scores have been calculated inclusive of individual outliers. In general, laboratory batches are rejected if Z-Score > 2.5.
Note on C507: Z-Scores have been calculated inclusive of individual outliers. In general, laboratory batches are rejected if Z-Score > 2.5.
Note on C525: Z-Scores have been calculated inclusive of individual outliers. In general, laboratory batches are rejected if Z-Score > 2.5.
Note on C544: Z-Scores have been calculated inclusive of individual outliers. In general, laboratory batches are rejected if Z-Score > 2.5.
Note on C562: Z-Scores have been calculated inclusive of individual outliers. In general, laboratory batches are rejected if Z-Score > 2.5.
Note on C580: Z-Scores have been calculated inclusive of individual outliers. In general, laboratory batches are rejected if Z-Score > 2.5.
Note on C598: Z-Scores have been calculated inclusive of individual outliers. In general, laboratory batches are rejected if Z-Score > 2.5.
Note on C616: Z-Scores have been calculated inclusive of individual outliers. In general, laboratory batches are rejected if Z-Score > 2.5.
Note on C635: Z-Scores have been calculated inclusive of individual outliers. In general, laboratory batches are rejected if Z-Score > 2.5.
Note on C653: Z-Scores have been calculated inclusive of individual outliers. In general, laboratory batches are rejected if Z-Score > 2.5.
Note on C672: Z-Scores have been calculated inclusive of individual outliers. In general, laboratory batches are rejected if Z-Score > 2.5.
Note on C690: Z-Scores have been calculated inclusive of individual outliers. In general, laboratory batches are rejected if Z-Score > 2.5.
Note on C708: Z-Scores have been calculated inclusive of individual outliers. In general, laboratory batches are rejected if Z-Score > 2.5.
Note on C726: Z-Scores have been calculated inclusive of individual outliers. In general, laboratory batches are rejected if Z-Score > 2.5.
Note on C744: Z-Scores have been calculated inclusive of individual outliers. In general, laboratory batches are rejected if Z-Score > 2.5.
Note on C762: Z-Scores have been calculated inclusive of individual outliers. In general, laboratory batches are rejected if Z-Score > 2.5.
Note on C780: Z-Scores have been calculated inclusive of individual outliers. In general, laboratory batches are rejected if Z-Score > 2.5.
Note on C798: Z-Scores have been calculated inclusive of individual outliers. In general, laboratory batches are rejected if Z-Score > 2.5.
Note on C817: Z-Scores have been calculated inclusive of individual outliers. In general, laboratory batches are rejected if Z-Score > 2.5.
Note on C835: Z-Scores have been calculated inclusive of individual outliers. In general, laboratory batches are rejected if Z-Score > 2.5.
Note on C853: Z-Scores have been calculated inclusive of individual outliers. In general, laboratory batches are rejected if Z-Score > 2.5.
Note on C872: Z-Scores have been calculated inclusive of individual outliers. In general, laboratory batches are rejected if Z-Score > 2.5.
Note on C890: Z-Scores have been calculated inclusive of individual outliers. In general, laboratory batches are rejected if Z-Score > 2.5.
Note on C909: Z-Scores have been calculated inclusive of individual outliers. In general, laboratory batches are rejected if Z-Score > 2.5.
Note on C928: Z-Scores have been calculated inclusive of individual outliers. In general, laboratory batches are rejected if Z-Score > 2.5.
Note on C946: Z-Scores have been calculated inclusive of individual outliers. In general, laboratory batches are rejected if Z-Score > 2.5.
Note on C965: Z-Scores have been calculated inclusive of individual outliers. In general, laboratory batches are rejected if Z-Score > 2.5.
Note on C983: Z-Scores have been calculated inclusive of individual outliers. In general, laboratory batches are rejected if Z-Score > 2.5.
Note on C1001: Z-Scores have been calculated inclusive of individual outliers. In general, laboratory batches are rejected if Z-Score > 2.5.
Note on C1020: Z-Scores have been calculated inclusive of individual outliers. In general, laboratory batches are rejected if Z-Score > 2.5.
Note on C1038: Z-Scores have been calculated inclusive of individual outliers. In general, laboratory batches are rejected if Z-Score > 2.5.
Note on C1056: Z-Scores have been calculated inclusive of individual outliers. In general, laboratory batches are rejected if Z-Score > 2.5.
Note on C1075: Z-Scores have been calculated inclusive of individual outliers. In general, laboratory batches are rejected if Z-Score > 2.5.
Note on C1093: Z-Scores have been calculated inclusive of individual outliers. In general, laboratory batches are rejected if Z-Score > 2.5.
Note on C1111: Z-Scores have been calculated inclusive of individual outliers. In general, laboratory batches are rejected if Z-Score > 2.5.
Note on C1129: Z-Scores have been calculated inclusive of individual outliers. In general, laboratory batches are rejected if Z-Score > 2.5.

## Aqua Regia
| Analytical results for Ag in OREAS 629 (Certified Value 18.7 ppm) | [30 empty] | Certified
Ag | Round | Replicate | Lab | Lab | Lab | Lab | Lab | Lab | Lab | Lab | Lab | Lab | Lab | Lab | Lab | Lab | Lab | Lab | Lab | Lab | Lab | Lab | Lab | Lab | Lab | Lab | Lab | Lab | Lab | Lab | Lab | 1
| No | No | 1.01 | 1.02 | 1.03 | 1.04 | 1.05 | 1.06 | 1.07 | 1.08 | 1.09 | 1.10 | 1.11 | 1.12 | 1.13 | 1.14 | 1.15 | 1.16 | 1.17 | 1.18 | 1.19 | 1.20 | 1.21 | 1.22 | 1.23 | 1.24 | 1.25 | 1.26 | 1.27 | 1.28 | 1.30 | ppm
|  |  | AR*OES/MS | AR*OES/MS | AR*MS | AR*MS | AR*MS | AR*MS | AR*MS | AR*MS | AR*OES/MS | AR*MS | AR*MS | AR*OES | AR*MS | AR*OES/MS | AR*OES/MS | AR*OES | AR*OES/MS | AR*OES/MS | AR*OES | AR*OES/MS | AR*OES/MS | AR*OES | AR*MS | AR*OES | AR*OES/MS | AR*OES/MS | AR*OES/MS | AR*OES | AR*MS | 1
|  |  | 0.5g | 0.5g | 0.5g | 0.5g | 0.5g | 0.5g | 0.5g | 0.5g | 0.5g | 25g | 15g | 01g | 0.2g | 0.5g | 01g | 01g | 01g | 0.25g | 0.25g | 0.5g | 0.2g | 0.5g | 0.25g | 0.5g | 0.25g | 0.25g | 0.5g | 0.25g | 0.2g | 2
| 1 | 1 | 18.6 | 16.7 | 17.6 | 20.3 | 18.8 | 19.5 | 18.05 | 19.5 | 18.3 | 18.83 | 19.117 | 17.3 | 18.0482 | 20.445 | 18.6149 | 19.73 | 18.8 | 16.5 | 12.84 | 18.2 | 18.6 | 19.7208 | 19.06 | 18.4 | 18.4 | > 10 | 16.65 | 19 | 16.47 | 1
| 1 | 2 | 18.4 | 15.9 | 17.2 | 20.3 | 18.3 | 19.65 | 17.8 | 19.1 | 19 | 18.47 | 18.874 | 17.2 | 18.0871 | 19.81 | 19.4003 | 19.92 | 18.8 | 17 | 12.64 | 18.9 | 18.9 | 20.7036 | 18.97 | 18.2 | 18.4 | > 10 | 16.54 | 18 | 18.27 | 1
| 1 | 3 | 18.5 | 16.9 | 17.1 | 20.8 | 18.25 | 19.55 | 17.75 | 19.55 | 18.4 | 18.95 | 18.875 | 17.7 | 18.0118 | 17.59 | 18.8465 | 20.15 | 19 | 17.3 | 12.68 | 18.6 | 19 | 19.6452 | 18.7 | 18.5 | 18.8 | > 10 | 17.22 | 18 | 17.86 | 16
| 1 | 4 | 18.7 | 16.5 | 17.5 | 19.45 | 18.15 | 19.85 | 17.85 | 19.15 | 19.4 | 18.62 | 18.555 | 17.5 | 17.809 | 17.41 | 18.5343 | 19.25 | 19 | 17 | 12.76 | 18.7 | 18.8 | 20.9304 | 18.88 | 18.8 | 18.4 | > 10 | 16.37 | 18 | 18.56 | 18.6861
| 1 | 5 | 18.3 | 16.6 | 17.3 | 19.85 | 18.75 | 20.1 | 18.15 | 19.7 | 18.6 | 18.46 | 18.459 | 17.7 | 18.3359 | 21.55 | 19.326 | 19.7 | 18.6 | 17.3 | 22.05 | 18.9 | 18.8 | 19.602 | 18.87 | 18.7 | 18.6 | > 10 | 16.51 | 18 | 17.83 | 70
| 1 | 6 | 18.4 | 16.3 | 17.5 | 19.95 | 18.2 | 19.05 | 18 | 19.2 | 18.7 | 18.7 | 18.903 | 17.4 | 18.3374 | 19.72 | 18.8291 | 19.88 | 19 | 17.3 | 21.21 | 18.6 | 19 | 20.924 | 18.84 | 18.7 | 18.4 | > 10 | 16.33 | 19 | 17.95
| Mean |  | 18.4833 | 16.4833 | 17.3667 | 20.1083 | 18.4083 | 19.6167 | 17.9333 | 19.3667 | 18.7333 | 18.6717 | 18.7972 | 17.4667 | 18.1049 | 19.4208 | 18.9252 | 19.7717 | 18.8667 | 17.0667 | 15.6967 | 18.65 | 18.85 | 20.2543 | 18.8867 | 18.55 | 18.5 |  | 16.6033 | 18.3333 | 17.8233
| Median |  | 18.45 | 16.55 | 17.4 | 20.125 | 18.275 | 19.6 | 17.925 | 19.35 | 18.65 | 18.66 | 18.8745 | 17.45 | 18.0677 | 19.765 | 18.8378 | 19.805 | 18.9 | 17.15 | 12.8 | 18.65 | 18.85 | 20.2122 | 18.875 | 18.6 | 18.4 |  | 16.525 | 18 | 17.905
| Std Dev. |  | 0.1472 | 0.34881 | 0.19664 | 0.46413 | 0.28882 | 0.35449 | 0.15706 | 0.24833 | 0.40825 | 0.1957 | 0.24432 | 0.20656 | 0.20356 | 1.626 | 0.3608 | 0.30195 | 0.1633 | 0.31411 | 4.6041 | 0.25884 | 0.15166 | 0.6616 | 0.12193 | 0.22583 | 0.16733 |  | 0.32383 | 0.5164 | 0.71988
| Rel.Std.Dev. |  | 0.7964% | 2.116% | 1.132% | 2.308% | 1.569% | 1.807% | 0.8758% | 1.282% | 2.179% | 1.048% | 1.3% | 1.183% | 1.124% | 8.372% | 1.906% | 1.527% | 0.8655% | 1.841% | 29.33% | 1.388% | 0.8045% | 3.266% | 0.6456% | 1.217% | 0.9045% |  | 1.95% | 2.817% | 4.039%
| PDM3 |  | -1.085% | -11.79% | -7.061% | 7.611% | -1.487% | 4.98% | -4.029% | 3.642% | 0.2526% | -0.07743% | 0.5942% | -6.526% | -3.11% | 3.932% | 1.279% | 5.809% | 0.9661% | -8.667% | -16% | -0.1934% | 0.8769% | 8.392% | 1.073% | -0.7285% | -0.9961% |  | -11.15% | -1.888% | -4.617%
| Z-Score (Absolute) |  | 0.16 | 2.04 | 1.21 | 1.37 | 0.23 | 0.91 | 0.67 | 0.67 | 0.08 | 0.02 | 0.14 | 1.11 | 0.51 | 0.73 | 0.26 | 1.06 | 0.2 | 1.49 | 2.78 | 0 | 0.19 | 1.51 | 0.22 | 0.09 | 0.14 | NA | 1.93 | NA | 0.78
Results from laboratory 1.28 were removed due to their 1 ppm reading resolution.
| Analytical results for Al in OREAS 629 (Certified Value 0.667 wt.%) | [30 empty] | Certified
Al | Round | Replicate | Lab | Lab | Lab | Lab | Lab | Lab | Lab | Lab | Lab | Lab | Lab | Lab | Lab | Lab | Lab | Lab | Lab | Lab | Lab | Lab | Lab | Lab | Lab | Lab | Lab | Lab | Lab | Lab |  | 1
| No | No | 1.01 | 1.02 | 1.03 | 1.04 | 1.05 | 1.06 | 1.07 | 1.08 | 1.09 | 1.10 | 1.11 | 1.12 | 1.13 | 1.14 | 1.15 | 1.16 | 1.17 | 1.18 | 1.19 | 1.21 | 1.22 | 1.23 | 1.24 | 1.25 | 1.26 | 1.27 | 1.28 | 1.30 |  | wt.%
|  |  | AR*OES/MS | AR*OES/MS | AR*MS | AR*MS | AR*MS | AR*MS | AR*MS | AR*MS | AR*OES/MS | AR*OES | AR*MS | AR*OES | AR*MS | AR*OES/MS | AR*OES/MS | AR*OES | AR*OES/MS | AR*OES/MS | AR*OES | AR*OES/MS | AR*OES | AR*OES | AR*OES | AR*OES/MS | AR*OES/MS | AR*OES/MS | AR*OES | AR*OES/MS |  | 3
|  |  | 0.5g | 0.5g | 0.5g | 0.5g | 0.5g | 0.5g | 0.5g | 0.5g | 0.5g | 25g | 15g | 01g | 0.2g | 0.5g | 01g | 01g | 01g | 0.25g | 0.25g | 0.2g | 0.5g | 0.25g | 0.5g | 0.25g | 0.25g | 0.5g | 0.25g | 0.2g |  | 3
| 1 | 1 | 0.72 | 0.72 | 0.62 | 0.63 | 0.7 | 0.67 | 0.65 | 0.65 | 0.51 | 0.6472 | 0.7 | 0.9127 | 0.64073 | 0.677 | 0.83636 | 0.67 | 0.87 | 0.68 | 0.7184 | 1.16 | 1.0272 | 0.71 | 0.61 | 0.61 | 0.63 | 0.7 | 0.699 | 0.63 |  | 1
| 1 | 2 | 0.71 | 0.73 | 0.61 | 0.65 | 0.68 | 0.66 | 0.64 | 0.64 | 0.52 | 0.6361 | 0.69 | 0.8881 | 0.6567 | 0.724 | 0.82317 | 0.61 | 0.865 | 0.7 | 0.7187 | 1.17 | 1.0842 | 0.7 | 0.62 | 0.62 | 0.66 | 0.69 | 0.683 | 0.66 |  | 0
| 1 | 3 | 0.7 | 0.74 | 0.62 | 0.63 | 0.68 | 0.65 | 0.65 | 0.66 | 0.52 | 0.6672 | 0.68 | 0.9213 | 0.65219 | 0.6457 | 0.86442 | 0.61 | 0.861 | 0.69 | 0.7215 | 1.21 | 1.0792 | 0.7 | 0.6 | 0.62 | 0.63 | 0.7 | 0.697 | 0.64 |  | 16
| 1 | 4 | 0.71 | 0.79 | 0.61 | 0.61 | 0.68 | 0.65 | 0.65 | 0.66 | 0.51 | 0.6408 | 0.68 | 0.9086 | 0.63707 | 0.6254 | 0.88748 | 0.65 | 0.895 | 0.7 | 0.7206 | 1.2 | 1.0953 | 0.7 | 0.62 | 0.63 | 0.65 | 0.7 | 0.68 | 0.67 |  | 0.66674
| 1 | 5 | 0.72 | 0.74 | 0.6 | 0.61 | 0.71 | 0.65 | 0.64 | 0.66 | 0.53 | 0.6594 | 0.69 | 0.9053 | 0.66441 | 0.6502 | 0.88843 | 0.59 | 0.894 | 0.71 | 0.7216 | 1.17 | 1.0503 | 0.71 | 0.6 | 0.62 | 0.65 | 0.66 | 0.717 | 0.69 |  | 71
| 1 | 6 | 0.7 | 0.72 | 0.64 | 0.61 | 0.72 | 0.65 | 0.64 | 0.66 | 0.5 | 0.6613 | 0.7 | 0.9085 | 0.6576 | 0.6504 | 0.86312 | 0.62 | 0.885 | 0.71 | 0.6962 | 1.18 | 1.0135 | 0.73 | 0.63 | 0.63 | 0.66 | 0.7 | 0.716 | 0.7
| Mean |  | 0.71 | 0.74 | 0.61667 | 0.62333 | 0.695 | 0.655 | 0.645 | 0.655 | 0.515 | 0.652 | 0.69 | 0.90742 | 0.65145 | 0.66212 | 0.8605 | 0.625 | 0.87833 | 0.69833 | 0.71617 | 1.1817 | 1.0583 | 0.70833 | 0.61333 | 0.62167 | 0.64667 | 0.69167 | 0.69867 | 0.665
| Median |  | 0.71 | 0.735 | 0.615 | 0.62 | 0.69 | 0.65 | 0.645 | 0.66 | 0.515 | 0.6533 | 0.69 | 0.90855 | 0.65445 | 0.6503 | 0.86377 | 0.615 | 0.8775 | 0.7 | 0.71965 | 1.175 | 1.0648 | 0.705 | 0.615 | 0.62 | 0.65 | 0.7 | 0.698 | 0.665
| Std Dev. |  | 0.0089443 | 0.026077 | 0.013663 | 0.01633 | 0.017607 | 0.0083666 | 0.0054772 | 0.0083666 | 0.010488 | 0.012438 | 0.0089443 | 0.010962 | 0.010542 | 0.03449 | 0.026482 | 0.029496 | 0.014935 | 0.01169 | 0.0098762 | 0.019408 | 0.033218 | 0.01169 | 0.012111 | 0.0075277 | 0.013663 | 0.016021 | 0.015706 | 0.027386
| Rel.Std.Dev. |  | 1.26% | 3.524% | 2.216% | 2.62% | 2.533% | 1.277% | 0.8492% | 1.277% | 2.037% | 1.908% | 1.296% | 1.208% | 1.618% | 5.209% | 3.077% | 4.719% | 1.7% | 1.674% | 1.379% | 1.642% | 3.139% | 1.65% | 1.975% | 1.211% | 2.113% | 2.316% | 2.248% | 4.118%
| PDM3 |  | 6.488% | 10.99% | -7.511% | -6.511% | 4.238% | -1.761% | -3.261% | -1.761% | -22.76% | -2.211% | 3.488% | 36.1% | -2.294% | -0.6939% | 29.06% | -6.261% | 31.73% | 4.738% | 7.413% | 77.23% | 58.73% | 6.238% | -8.011% | -6.761% | -3.011% | 3.738% | 4.788% | -0.2614%
| Z-Score (Absolute) |  | 0.67 | 1.3 | 1.26 | 1.12 | 0.36 | 0.47 | 0.67 | 0.47 | 3.37 | 0.53 | 0.26 | 4.77 | 0.54 | 0.32 | 3.8 | 1.09 | 4.17 | 0.43 | 0.8 | 10.46 | 7.9 | 0.64 | 1.33 | 1.16 | 0.64 | 0.29 | 0.44 | 0.26
| Analytical results for As in OREAS 629 (Certified Value 327 ppm) | [30 empty] | Certified
As | Round | Replicate | Lab | Lab | Lab | Lab | Lab | Lab | Lab | Lab | Lab | Lab | Lab | Lab | Lab | Lab | Lab | Lab | Lab | Lab | Lab | Lab | Lab | Lab | Lab | Lab | Lab | Lab | Lab | Lab | Lab | 1
| No | No | 1.01 | 1.02 | 1.03 | 1.04 | 1.05 | 1.06 | 1.07 | 1.08 | 1.09 | 1.10 | 1.11 | 1.12 | 1.13 | 1.14 | 1.15 | 1.16 | 1.17 | 1.18 | 1.19 | 1.20 | 1.21 | 1.22 | 1.23 | 1.24 | 1.25 | 1.26 | 1.27 | 1.28 | 1.30 | ppm
|  |  | AR*OES/MS | AR*OES/MS | AR*MS | AR*MS | AR*MS | AR*MS | AR*MS | AR*MS | AR*OES/MS | AR*MS | AR*MS | AR*OES | AR*MS | AR*OES/MS | AR*OES/MS | AR*OES | AR*OES/MS | AR*OES/MS | AR*OES | AR*OES/MS | AR*OES/MS | AR*OES | AR*MS | AR*OES | AR*OES/MS | AR*OES/MS | AR*OES/MS | AR*OES | AR*OES/MS | 0
|  |  | 0.5g | 0.5g | 0.5g | 0.5g | 0.5g | 0.5g | 0.5g | 0.5g | 0.5g | 25g | 15g | 01g | 0.2g | 0.5g | 01g | 01g | 01g | 0.25g | 0.25g | 0.5g | 0.2g | 0.5g | 0.25g | 0.5g | 0.25g | 0.25g | 0.5g | 0.25g | 0.2g | 0
| 1 | 1 | 316 | 301 | 337.6 | 326 | 337 | 341 | 326 | 334 | 316 | 354 | 354.4 | 322 | 325.8575 | 312.732 | 318.1623 | 318.2 | 331 | 302.8 | 295 | 379 | 324 | 308.19 | 333 | 321 | 325 | 325 | 347.3 | 332 | 271 | 1
| 1 | 2 | 310 | 293 | 338.7 | 331 | 333 | 340 | 322 | 333 | 326 | 347 | 350.2 | 320 | 329.7614 | 310.25 | 337.9525 | 312.4 | 333 | 307.6 | 305 | 361 | 327 | 304.15 | 338 | 310 | 325 | 323 | 343.8 | 328 | 276 | 20
| 1 | 3 | 316 | 302 | 336.2 | 331 | 330 | 339 | 323 | 336 | 310 | 354 | 350.5 | 325 | 327.5403 | 309.796 | 324.9458 | 317.6 | 336 | 313.1 | 300 | 359.7 | 332 | 301.85 | 338 | 328 | 325 | 324 | 342.2 | 335 | 273 | 16
| 1 | 4 | 312 | 320 | 340 | 325 | 332 | 341 | 326 | 340 | 334 | 345 | 344.2 | 324 | 325.7498 | 314.54 | 315.0088 | 317.5 | 335 | 307.6 | 299 | 356.2 | 324 | 303.3 | 328 | 324 | 327 | 329 | 341.9 | 335 | 281 | 326.7022
| 1 | 5 | 311 | 301 | 329.7 | 327 | 339 | 342 | 330 | 338 | 317 | 346 | 340.8 | 326 | 325.443 | 331.782 | 335.1223 | 312.3 | 333 | 310.9 | 296 | 359.1 | 330 | 308.16 | 329 | 325 | 325 | 339 | 340.4 | 337 | 272 | 72
| 1 | 6 | 311 | 293 | 336 | 328 | 326 | 336 | 326 | 331 | 320 | 349 | 350.4 | 320 | 315.0383 | 318.999 | 311.142 | 316.1 | 329 | 309.6 | 299 | 354.5 | 332 | 306.38 | 335 | 324 | 326 | 329 | 339.8 | 328 | 273
| Mean |  | 312.6667 | 301.6667 | 336.3667 | 328 | 332.8333 | 339.8333 | 325.5 | 335.3333 | 320.5 | 349.1667 | 348.4167 | 322.8333 | 324.8984 | 316.3498 | 323.7223 | 315.6833 | 332.8333 | 308.6 | 299 | 361.5833 | 328.1667 | 305.3383 | 333.5 | 322 | 325.5 | 328.1667 | 342.5667 | 332.5 | 274.3333
| Median |  | 311.5 | 301 | 336.9 | 327.5 | 332.5 | 340.5 | 326 | 335 | 318.5 | 348 | 350.3 | 323 | 325.8036 | 313.636 | 321.5541 | 316.8 | 333 | 308.6 | 299 | 359.4 | 328.5 | 305.265 | 334 | 324 | 325 | 327 | 342.05 | 333.5 | 273
| Std Dev. |  | 2.6583 | 9.8725 | 3.5993 | 2.5298 | 4.7081 | 2.137 | 2.8107 | 3.3267 | 8.4321 | 3.9707 | 4.9608 | 2.5626 | 5.0949 | 8.2667 | 10.9458 | 2.6724 | 2.5626 | 3.5265 | 3.5214 | 8.8606 | 3.7103 | 2.6425 | 4.3243 | 6.2929 | 0.83666 | 5.8793 | 2.7149 | 3.8341 | 3.6697
| Rel.Std.Dev. |  | 0.8502% | 3.273% | 1.07% | 0.7713% | 1.415% | 0.6288% | 0.8635% | 0.992% | 2.631% | 1.137% | 1.424% | 0.7938% | 1.568% | 2.613% | 3.381% | 0.8465% | 0.7699% | 1.143% | 1.178% | 2.45% | 1.131% | 0.8654% | 1.297% | 1.954% | 0.257% | 1.792% | 0.7925% | 1.153% | 1.338%
| PDM3 |  | -4.296% | -7.663% | 2.958% | 0.3972% | 1.877% | 4.019% | -0.368% | 2.642% | -1.898% | 6.876% | 6.647% | -1.184% | -0.5521% | -3.169% | -0.9121% | -3.373% | 1.877% | -5.541% | -8.479% | 10.68% | 0.4483% | -6.539% | 2.081% | -1.439% | -0.368% | 0.4483% | 4.856% | 1.775% | -16.03%
| Z-Score (Absolute) |  | 0.95 | 1.76 | 0.8 | 0.18 | 0.54 | 1.06 | 0 | 0.72 | 0.37 | 1.74 | 1.69 | 0.2 | 0.04 | 0.67 | 0.13 | 0.72 | 0.54 | 1.25 | 1.95 | 2.66 | 0.2 | 1.49 | 0.59 | 0.26 | 0 | 0.2 | 1.26 | 0.52 | 3.77
| Analytical results for B in OREAS 629 (Certified Value < 10 ppm) | [30 empty] | Certified
B | Round | Replicate | 1.01: Lab; 1.02: Lab; 1.03: Lab; 1.04: Lab; 1.05: Lab; 1.06: Lab; 1.07: Lab; 1.08: Lab; 1.09: Lab; 1.10: Lab; 1.11: Lab; 1.12: Lab; 1.13: Lab; 1.14: Lab; 1.15: Lab | 1
| No | No | 1.01 | 1.02 | 1.03 | 1.04 | 1.05 | 1.06 | 1.07 | 1.08 | 1.09 | 1.11 | 1.13 | 1.14 | 1.15 | 1.26 | 1.27 | [14 empty] | ppm
|  |  | AR*OES/MS | AR*OES/MS | AR*MS | AR*MS | AR*MS | AR*MS | AR*MS | AR*MS | AR*OES/MS | AR*MS | AR*MS | AR*OES/MS | AR*OES/MS | AR*OES/MS | AR*OES/MS | [14 empty] | 1
|  |  | 0.5g | 0.5g | 0.5g | 0.5g | 0.5g | 0.5g | 0.5g | 0.5g | 0.5g | 15g | 0.2g | 0.5g | 01g | 0.25g | 0.5g | [14 empty] | 1
| 1 | 1 | 30 | 6 | < 20 | < 10 | < 10 | < 10 | < 10 | < 10 | < 5 | 2 | < 2 | 56.381 | < 10 | < 10 | < 10 | [14 empty] | 1
| 1 | 2 | 29 | 5 | < 20 | < 10 | < 10 | < 10 | < 10 | < 10 | < 5 | 2 | < 2 | 58.579 | < 10 | < 10 | 12 | [14 empty] | 3
| 1 | 3 | 29 | 5 | < 20 | < 10 | < 10 | < 10 | < 10 | < 10 | < 5 | 2 | < 2 | 55.151 | < 10 | < 10 | 13 | [14 empty] | 16
| 1 | 4 | 30 | 4 | < 20 | < 10 | < 10 | < 10 | < 10 | < 10 | < 5 | 2 | < 2 | 53.921 | < 10 | < 10 | 12 | [14 empty] | < 10
| 1 | 5 | 30 | 6 | < 20 | < 10 | < 10 | < 10 | < 10 | < 10 | < 5 | 2 | < 2 | 56.189 | < 10 | < 10 | 10 | [14 empty] | 73
| 1 | 6 | 29 | 5 | < 20 | < 10 | < 10 | < 10 | < 10 | < 10 | < 5 | 2 | < 2 | 57.144 | < 10 | < 10 | 11
| Mean |  | 1.01: 29.5; 1.02: 5.1667; 1.11: 2; 1.14: 56.2275; 1.27: 11.6
| Median |  | 1.01: 29.5; 1.02: 5; 1.11: 2; 1.14: 56.285; 1.27: 12
| Std Dev. |  | 1.01: 0.54772; 1.02: 0.75277; 1.11: 0; 1.14: 1.6046; 1.27: 1.1402
| Rel.Std.Dev. |  | 1.01: 1.857%; 1.02: 14.57%; 1.11: 0%; 1.14: 2.854%; 1.27: 9.829%
PDM3
| Z-Score (Absolute) |  | 99.12 | 0.67 | 20.23 | 0 | 0 | 0 | 0 | 0 | 10.11 | 12.14 | 16.18 | 207.26 | 0 | 0 | 22.25
| Analytical results for Ba in OREAS 629 (Indicative Value 41.1 ppm) | [30 empty] | Indicative
Ba | Round | Replicate | Lab | Lab | Lab | Lab | Lab | Lab | Lab | Lab | Lab | Lab | Lab | Lab | Lab | Lab | Lab | Lab | Lab | Lab | Lab | Lab | Lab | Lab | Lab | Lab | Lab | Lab |  |  |  | 1
| No | No | 1.01 | 1.02 | 1.03 | 1.04 | 1.05 | 1.06 | 1.07 | 1.08 | 1.09 | 1.10 | 1.11 | 1.12 | 1.13 | 1.14 | 1.15 | 1.16 | 1.17 | 1.18 | 1.19 | 1.23 | 1.24 | 1.25 | 1.26 | 1.27 | 1.28 | 1.30 |  |  |  | ppm
|  |  | AR*OES/MS | AR*OES/MS | AR*MS | AR*MS | AR*MS | AR*MS | AR*MS | AR*MS | AR*OES/MS | AR*MS | AR*MS | AR*OES | AR*MS | AR*OES/MS | AR*OES/MS | AR*OES | AR*OES/MS | AR*OES/MS | AR*OES | AR*OES | AR*OES | AR*OES/MS | AR*OES/MS | AR*OES/MS | AR*OES | AR*OES/MS |  |  |  | 1
|  |  | 0.5g | 0.5g | 0.5g | 0.5g | 0.5g | 0.5g | 0.5g | 0.5g | 0.5g | 25g | 15g | 01g | 0.2g | 0.5g | 01g | 01g | 01g | 0.25g | 0.25g | 0.25g | 0.5g | 0.25g | 0.25g | 0.5g | 0.25g | 0.2g |  |  |  | 1
| 1 | 1 | < 10 | 4.4 | 26 | 20 | 40 | 20 | 30 | 20 | 134 | 12 | 12.9 | 379 | 95.5453 | 247.84 | 27.2746 | 345.6 | 205 | 15 | 315 | 69 | 39 | 66 | 69 | 50 | 195 | 269 |  |  |  | 1
| 1 | 2 | < 10 | 4.3 | 25 | 20 | 50 | 20 | 40 | 20 | 137 | 11 | 12.7 | 359 | 106.0091 | 262.59 | 29.5689 | 326.5 | 210 | 15 | 318 | 64 | 39 | 68 | 71 | 51 | 185 | 243 |  |  |  | 4
| 1 | 3 | 10 | 4.3 | 27 | 20 | 40 | 20 | 30 | 20 | 134 | 13 | 14.8 | 374 | 104.2292 | 235.47 | 26.8431 | 322.6 | 223 | 15 | 320 | 61 | 37 | 68 | 72 | 54 | 188 | 265 |  |  |  | 16
| 1 | 4 | < 10 | 4.4 | 26 | 20 | 40 | 20 | 30 | 20 | 140 | 11 | 11.3 | 248 | 104.4968 | 212.94 | 25.6531 | 346.8 | 226 | 16 | 316 | 73 | 39 | 69 | 77 | 54 | 175 | 267 |  |  |  | 41.1147
| 1 | 5 | 10 | 4.6 | 27 | 20 | 50 | 20 | 30 | 20 | 127 | 11 | 15.7 | 339 | 107.7134 | 262.32 | 31.7527 | 325.6 | 224 | 16 | 312 | 75 | 37 | 67 | 78 | 48 | 193 | 279 |  |  |  | 12
| 1 | 6 | 10 | 3.7 | 27 | 20 | 40 | 20 | 20 | 20 | 135 | 14 | 16.9 | 400 | 106.4687 | 261.34 | 30.5884 | 329.6 | 214 | 15 | 314 | 56 | 39 | 67 | 72 | 52 | 198 | 301
| Mean |  | 10 | 4.2833 | 26.3333 | 20 | 43.3333 | 20 | 30 | 20 | 134.5 | 12 | 14.05 | 349.8333 | 104.0771 | 247.0833 | 28.6135 | 332.7833 | 217 | 15.3333 | 315.8333 | 66.3333 | 38.3333 | 67.5 | 73.1667 | 51.5 | 189 | 270.6667
| Median |  | 10 | 4.35 | 26.5 | 20 | 40 | 20 | 30 | 20 | 134.5 | 11.5 | 13.85 | 366.5 | 105.2529 | 254.59 | 28.4218 | 328.05 | 218.5 | 15 | 315.5 | 66.5 | 39 | 67.5 | 72 | 51.5 | 190.5 | 268
| Std Dev. |  | 0 | 0.30605 | 0.8165 | 0 | 5.164 | 0 | 6.3246 | 0 | 4.3243 | 1.2649 | 2.1031 | 53.894 | 4.3741 | 19.885 | 2.3816 | 10.6362 | 8.579 | 0.5164 | 2.8577 | 7.3121 | 1.0328 | 1.0488 | 3.5449 | 2.3452 | 8.3187 | 18.9912
| Rel.Std.Dev. |  | 0% | 7.145% | 3.101% | 0% | 11.92% | 0% | 21.08% | 0% | 3.215% | 10.54% | 14.97% | 15.41% | 4.203% | 8.048% | 8.323% | 3.196% | 3.953% | 3.368% | 0.9048% | 11.02% | 2.694% | 1.554% | 4.845% | 4.554% | 4.401% | 7.016%
| PDM3 |  | -75.68% | -89.58% | -35.95% | -51.36% | 5.396% | -51.36% | -27.03% | -51.36% | 227.1% | -70.81% | -65.83% | 750.9% | 153.1% | 501% | -30.41% | 709.4% | 427.8% | -62.71% | 668.2% | 61.34% | -6.765% | 64.17% | 77.96% | 25.26% | 359.7% | 558.3%
| Z-Score (Absolute) |  | 0.82 | 0.89 | 0.43 | 0.56 | 0.08 | 0.56 | 0.36 | 0.56 | 1.79 | 0.73 | 0.69 | 6.23 | 1.17 | 4.11 | 0.39 | 5.88 | 3.49 | 0.66 | 5.53 | 0.39 | 0.19 | 0.41 | 0.53 | 0.08 | 2.92 | 4.6
| Analytical results for Be in OREAS 629 (Certified Value 0.53 ppm) | [30 empty] | Certified
Be | Round | Replicate | Lab | Lab | Lab | Lab | Lab | Lab | Lab | Lab | Lab | Lab | Lab | Lab | Lab | Lab | Lab | Lab | Lab | Lab | Lab | Lab | Lab | Lab | [7 empty] | 1
| No | No | 1.01 | 1.02 | 1.04 | 1.05 | 1.06 | 1.07 | 1.08 | 1.09 | 1.10 | 1.13 | 1.15 | 1.16 | 1.17 | 1.18 | 1.19 | 1.21 | 1.23 | 1.25 | 1.26 | 1.27 | 1.28 | 1.30 | [7 empty] | ppm
|  |  | AR*OES/MS | AR*OES/MS | AR*MS | AR*MS | AR*MS | AR*MS | AR*MS | AR*OES/MS | AR*MS | AR*MS | AR*OES/MS | AR*OES | AR*OES/MS | AR*OES/MS | AR*OES | AR*OES/MS | AR*MS | AR*OES/MS | AR*OES/MS | AR*OES/MS | AR*OES | AR*MS | [7 empty] | 2
|  |  | 0.5g | 0.5g | 0.5g | 0.5g | 0.5g | 0.5g | 0.5g | 0.5g | 25g | 0.2g | 01g | 01g | 01g | 0.25g | 0.25g | 0.2g | 0.25g | 0.25g | 0.25g | 0.5g | 0.25g | 0.2g | [7 empty] | 3
| 1 | 1 | < 5 | 0.6 | 0.48 | 0.51 | 0.53 | 0.5 | 0.5 | 0.49 | 0.58 | 0.55814 | 0.55554 | < 2 | 0.68 | < 1 | < 5 | 0.7 | 0.6 | 0.6 | 0.6 | 0.53 | < 0.5 | 0.55 | [7 empty] | 1
| 1 | 2 | < 5 | 0.6 | 0.49 | 0.5 | 0.53 | 0.49 | 0.49 | 0.41 | 0.58 | 0.56719 | 0.58848 | < 2 | 0.67 | < 1 | < 5 | 0.6 | 0.6 | 0.6 | 0.6 | 0.53 | < 0.5 | 0.62 | [7 empty] | 13
| 1 | 3 | < 5 | 0.5 | 0.48 | 0.51 | 0.53 | 0.5 | 0.5 | 0.42 | 0.6 | 0.56571 | 0.54794 | < 2 | 0.7 | < 1 | < 5 | 0.8 | 0.6 | 0.6 | 0.6 | 0.59 | < 0.5 | 0.62 | [7 empty] | 16
| 1 | 4 | < 5 | 0.5 | 0.47 | 0.49 | 0.53 | 0.5 | 0.5 | 0.45 | 0.58 | 0.55271 | 0.54619 | < 2 | 0.7 | < 1 | < 5 | 0.7 | 0.6 | 0.6 | 0.6 | 0.54 | < 0.5 | 0.59 | [7 empty] | 0.52912
| 1 | 5 | < 5 | 0.6 | 0.48 | 0.5 | 0.53 | 0.5 | 0.51 | 0.47 | 0.54 | 0.5712 | 0.59346 | < 2 | 0.67 | < 1 | < 5 | 0.7 | 0.6 | 0.6 | 0.6 | 0.53 | < 0.5 | 0.69 | [7 empty] | 74
| 1 | 6 | < 5 | 0.5 | 0.48 | 0.51 | 0.53 | 0.5 | 0.49 | 0.35 | 0.58 | 0.56562 | 0.54565 | < 2 | 0.67 | < 1 | < 5 | 0.6 | 0.6 | 0.6 | 0.6 | 0.53 | < 0.5 | 0.65
| Mean |  |  | 0.55 | 0.48 | 0.50333 | 0.53 | 0.49833 | 0.49833 | 0.43167 | 0.57667 | 0.56343 | 0.56287 |  | 0.68167 |  |  | 0.68333 | 0.6 | 0.6 | 0.6 | 0.54167 |  | 0.62
| Median |  |  | 0.55 | 0.48 | 0.505 | 0.53 | 0.5 | 0.5 | 0.435 | 0.58 | 0.56566 | 0.55174 |  | 0.675 |  |  | 0.7 | 0.6 | 0.6 | 0.6 | 0.53 |  | 0.62
| Std Dev. |  |  | 0.054772 | 0.0063246 | 0.008165 | 1.2162e-16 | 0.0040825 | 0.0075277 | 0.049967 | 0.019664 | 0.0067432 | 0.022104 |  | 0.01472 |  |  | 0.075277 | 0 | 0 | 0 | 0.024014 |  | 0.048166
| Rel.Std.Dev. |  |  | 9.959% | 1.318% | 1.622% | 2.295e-14% | 0.8192% | 1.511% | 11.58% | 3.41% | 1.197% | 3.927% |  | 2.159% |  |  | 11.02% | 0% | 0% | 0% | 4.433% |  | 7.769%
| PDM3 |  |  | 3.946% | -9.283% | -4.873% | 0.1666% | -5.818% | -5.818% | -18.42% | 8.986% | 6.484% | 6.38% |  | 28.83% |  |  | 29.15% | 13.4% | 13.4% | 13.4% | 2.372% |  | 17.18%
| Z-Score (Absolute) |  | 30.47 | NA | 0.96 | 0.6 | 0.18 | 0.67 | 0.67 | 1.71 | 0.54 | 0.34 | 0.33 | 7.13 | 2.18 | 0.65 | 30.47 | NA | NA | NA | NA | 0 | 4.54 | 1.22
Results from laboratories 1.02, 1.21, 1.23, 1.25 and 1.26 were removed due to their 0.1 ppm reading resolution.
| Analytical results for Bi in OREAS 629 (Certified Value 21 ppm) | [30 empty] | Certified
Bi | Round | Replicate | Lab | Lab | Lab | Lab | Lab | Lab | Lab | Lab | Lab | Lab | Lab | Lab | Lab | Lab | Lab | Lab | Lab | Lab | Lab | Lab | Lab | Lab | Lab | Lab | Lab | Lab | Lab | Lab |  | 1
| No | No | 1.01 | 1.02 | 1.03 | 1.04 | 1.05 | 1.06 | 1.07 | 1.08 | 1.09 | 1.10 | 1.11 | 1.12 | 1.13 | 1.14 | 1.15 | 1.16 | 1.17 | 1.18 | 1.19 | 1.20 | 1.21 | 1.23 | 1.24 | 1.25 | 1.26 | 1.27 | 1.28 | 1.30 |  | ppm
|  |  | AR*OES/MS | AR*OES/MS | AR*MS | AR*MS | AR*MS | AR*MS | AR*MS | AR*MS | AR*OES/MS | AR*MS | AR*MS | AR*OES | AR*MS | AR*OES/MS | AR*OES/MS | AR*OES | AR*OES/MS | AR*OES/MS | AR*OES | AR*OES/MS | AR*OES/MS | AR*MS | AR*OES | AR*OES/MS | AR*OES/MS | AR*OES/MS | AR*OES | AR*MS |  | 1
|  |  | 0.5g | 0.5g | 0.5g | 0.5g | 0.5g | 0.5g | 0.5g | 0.5g | 0.5g | 25g | 15g | 01g | 0.2g | 0.5g | 01g | 01g | 01g | 0.25g | 0.25g | 0.5g | 0.2g | 0.25g | 0.5g | 0.25g | 0.25g | 0.5g | 0.25g | 0.2g |  | 2
| 1 | 1 | 17 | 20.6 | 20.4 | 21.8 | 20.3 | 20.2 | 21.8 | 21.5 | 20.9 | 20.92 | 21.2 | 19 | 22.3023 | 18.72 | 20.3424 | < 5 | 21.4 | 18.5 | 8.56 | 21.56 | 20.36 | 21.27 | 22 | 20.3 | 20.34 | 21.99 | 16 | 17.01 |  | 1
| 1 | 2 | 17 | 19.8 | 20.1 | 22.1 | 20.4 | 20.8 | 21.5 | 21.1 | 21.5 | 20.36 | 21.18 | 17 | 22.3195 | 18.93 | 20.8519 | < 5 | 21 | 18.4 | 8.58 | 21.15 | 20.56 | 21.45 | 22 | 20 | 21.17 | 21.52 | 7 | 17.88 |  | 34
| 1 | 3 | 17 | 20.5 | 19.7 | 22.2 | 21.2 | 20.5 | 21.5 | 21 | 21.5 | 21.35 | 21.07 | 19 | 22.1483 | 16.93 | 21.3229 | < 5 | 21.5 | 19.2 | 8.61 | 21.56 | 20.48 | 20.07 | 21 | 20.7 | 19.72 | 21.69 | < 5 | 17.77 |  | 16
| 1 | 4 | 17 | 19.9 | 20.5 | 21.5 | 20.2 | 20.6 | 21.8 | 20.9 | 22.3 | 20.74 | 20.34 | 18 | 21.9627 | 9.34 | 20.547 | < 5 | 21.5 | 18.6 | 8.57 | 20.65 | 19.96 | 20.9 | 21 | 20.6 | 20.61 | 21.74 | 35 | 18.1 |  | 20.9888
| 1 | 5 | 17 | 20.8 | 19.4 | 21.1 | 20.6 | 21 | 22.2 | 21.6 | 21.7 | 20.52 | 20.14 | 19 | 22.1077 | 20.68 | 21.3896 | < 5 | 21.3 | 18.7 | 8.38 | 20.9 | 21.02 | 21.3 | 22 | 20.5 | 20.09 | 21.69 | 26 | 18.06 |  | 75
| 1 | 6 | 16 | 20.1 | 19.4 | 21.8 | 20.9 | 20.7 | 21.7 | 21.2 | 21 | 21.17 | 20.66 | 19 | 21.9627 | 11.08 | 20.037 | < 5 | 22.2 | 18.9 | 8.73 | 20.6 | 21.11 | 21 | 22 | 20.4 | 19.75 | 21.26 | < 5 | 18.03
| Mean |  | 16.8333 | 20.2833 | 19.9167 | 21.75 | 20.6 | 20.6333 | 21.75 | 21.2167 | 21.4833 | 20.8433 | 20.765 | 18.5 | 22.1339 | 15.9467 | 20.7485 |  | 21.4833 | 18.7167 | 8.5717 | 21.07 | 20.5817 | 20.9983 | 21.6667 | 20.4167 | 20.28 | 21.6483 | 21 | 17.8083
| Median |  | 17 | 20.3 | 19.9 | 21.8 | 20.5 | 20.65 | 21.75 | 21.15 | 21.5 | 20.83 | 20.865 | 19 | 22.128 | 17.825 | 20.6994 |  | 21.45 | 18.65 | 8.575 | 21.025 | 20.52 | 21.135 | 22 | 20.45 | 20.215 | 21.69 | 21 | 17.955
| Std Dev. |  | 0.40825 | 0.40702 | 0.48751 | 0.40373 | 0.38471 | 0.27325 | 0.25884 | 0.27869 | 0.50761 | 0.37898 | 0.45536 | 0.83666 | 0.15641 | 4.6324 | 0.54101 |  | 0.39707 | 0.29269 | 0.11268 | 0.42727 | 0.42841 | 0.49805 | 0.5164 | 0.24833 | 0.55411 | 0.24326 | 12.1381 | 0.41024
| Rel.Std.Dev. |  | 2.425% | 2.007% | 2.448% | 1.856% | 1.868% | 1.324% | 1.19% | 1.314% | 2.363% | 1.818% | 2.193% | 4.522% | 0.7067% | 29.05% | 2.607% |  | 1.848% | 1.564% | 1.315% | 2.028% | 2.082% | 2.372% | 2.383% | 1.216% | 2.732% | 1.124% | 57.8% | 2.304%
| PDM3 |  | -19.8% | -3.361% | -5.108% | 3.626% | -1.853% | -1.694% | 3.626% | 1.085% | 2.356% | -0.6933% | -1.066% | -11.86% | 5.455% | -24.02% | -1.145% |  | 2.356% | -10.83% | -59.16% | 0.3867% | -1.94% | 0.04521% | 3.229% | -2.726% | -3.377% | 3.142% | 0.05315% | -15.15%
| Z-Score (Absolute) |  | NA | 0.42 | 0.8 | 1.1 | 0.09 | 0.06 | 1.1 | 0.55 | 0.82 | 0.16 | 0.08 | NA | 1.5 | 4.92 | 0.06 | 18.87 | 0.82 | 2.05 | 12.57 | 0.39 | 0.11 | 0.32 | NA | 0.28 | 0.43 | 0.99 | NA | 2.99
Results from laboratories 1.01, 1.12, 1.24 and 1.28 were removed due to their 1 ppm reading resolution.
| Analytical results for Ca in OREAS 629 (Certified Value 0.712 wt.%) | [30 empty] | Certified
Ca | Round | Replicate | Lab | Lab | Lab | Lab | Lab | Lab | Lab | Lab | Lab | Lab | Lab | Lab | Lab | Lab | Lab | Lab | Lab | Lab | Lab | Lab | Lab | Lab | Lab | Lab | Lab | Lab | Lab | Lab |  | 1
| No | No | 1.01 | 1.02 | 1.03 | 1.04 | 1.05 | 1.06 | 1.07 | 1.08 | 1.09 | 1.10 | 1.11 | 1.12 | 1.13 | 1.14 | 1.15 | 1.16 | 1.17 | 1.18 | 1.19 | 1.20 | 1.21 | 1.23 | 1.24 | 1.25 | 1.26 | 1.27 | 1.28 | 1.30 |  | wt.%
|  |  | AR*OES/MS | AR*OES/MS | AR*MS | AR*MS | AR*MS | AR*MS | AR*MS | AR*MS | AR*OES/MS | AR*OES | AR*MS | AR*OES | AR*MS | AR*OES/MS | AR*OES/MS | AR*OES | AR*OES/MS | AR*OES/MS | AR*OES | AR*OES/MS | AR*OES/MS | AR*OES | AR*OES | AR*OES/MS | AR*OES/MS | AR*OES/MS | AR*OES | AR*OES/MS |  | 3
|  |  | 0.5g | 0.5g | 0.5g | 0.5g | 0.5g | 0.5g | 0.5g | 0.5g | 0.5g | 25g | 15g | 01g | 0.2g | 0.5g | 01g | 01g | 01g | 0.25g | 0.25g | 0.5g | 0.2g | 0.25g | 0.5g | 0.25g | 0.25g | 0.5g | 0.25g | 0.2g |  | 3
| 1 | 1 | 0.73 | 0.77 | 0.41 | 0.7 | 0.72 | 0.74 | 0.69 | 0.75 | 0.65 | 0.69 | 0.72 | 0.76 | 0.70999 | 0.60049 | 0.71521 | 0.71 | 0.71 | 0.7 | 0.8215 | 0.6969 | 0.7 | 0.71 | 0.76 | 0.72 | 0.72 | 0.7 | 0.699 | 0.7 |  | 1
| 1 | 2 | 0.72 | 0.71 | 0.44 | 0.71 | 0.71 | 0.74 | 0.68 | 0.74 | 0.67 | 0.68 | 0.7 | 0.71 | 0.71014 | 0.65958 | 0.75289 | 0.69 | 0.71 | 0.71 | 0.8516 | 0.7069 | 0.72 | 0.71 | 0.76 | 0.7 | 0.73 | 0.7 | 0.693 | 0.71 |  | 0
| 1 | 3 | 0.72 | 0.76 | 0.42 | 0.72 | 0.72 | 0.74 | 0.68 | 0.75 | 0.7 | 0.7 | 0.7 | 0.7 | 0.70769 | 0.6128 | 0.71521 | 0.71 | 0.71 | 0.7 | 0.8486 | 0.6986 | 0.74 | 0.71 | 0.78 | 0.71 | 0.72 | 0.71 | 0.689 | 0.7 |  | 16
| 1 | 4 | 0.73 | 0.63 | 0.39 | 0.73 | 0.68 | 0.74 | 0.69 | 0.76 | 0.67 | 0.65 | 0.69 | 0.73 | 0.70087 | 0.63369 | 0.73151 | 0.7 | 0.71 | 0.72 | 0.8295 | 0.6726 | 0.73 | 0.71 | 0.78 | 0.7 | 0.72 | 0.7 | 0.697 | 0.69 |  | 0.71173
| 1 | 5 | 0.71 | 0.76 | 0.4 | 0.72 | 0.7 | 0.74 | 0.72 | 0.76 | 0.7 | 0.68 | 0.69 | 0.75 | 0.71275 | 0.62218 | 0.77287 | 0.7 | 0.72 | 0.72 | 0.855 | 0.6744 | 0.73 | 0.72 | 0.79 | 0.7 | 0.72 | 0.72 | 0.701 | 0.69 |  | 76
| 1 | 6 | 0.73 | 0.72 | 0.37 | 0.73 | 0.7 | 0.73 | 0.71 | 0.72 | 0.67 | 0.67 | 0.71 | 0.74 | 0.69883 | 0.62715 | 0.74991 | 0.7 | 0.72 | 0.7 | 0.7652 | 0.6636 | 0.73 | 0.69 | 0.78 | 0.7 | 0.72 | 0.73 | 0.661 | 0.69
| Mean |  | 0.72333 | 0.725 | 0.405 | 0.71833 | 0.705 | 0.73833 | 0.695 | 0.74667 | 0.67667 | 0.67833 | 0.70167 | 0.73167 | 0.70671 | 0.62598 | 0.7396 | 0.70167 | 0.71333 | 0.70833 | 0.82857 | 0.6855 | 0.725 | 0.70833 | 0.775 | 0.705 | 0.72167 | 0.71 | 0.69 | 0.69667
| Median |  | 0.725 | 0.74 | 0.405 | 0.72 | 0.705 | 0.74 | 0.69 | 0.75 | 0.67 | 0.68 | 0.7 | 0.735 | 0.70884 | 0.62466 | 0.74071 | 0.7 | 0.71 | 0.705 | 0.83905 | 0.68565 | 0.73 | 0.71 | 0.78 | 0.7 | 0.72 | 0.705 | 0.695 | 0.695
| Std Dev. |  | 0.008165 | 0.05244 | 0.02429 | 0.01169 | 0.015166 | 0.0040825 | 0.016432 | 0.015055 | 0.019664 | 0.017224 | 0.01169 | 0.023166 | 0.0055874 | 0.020137 | 0.022998 | 0.0075277 | 0.005164 | 0.0098319 | 0.033754 | 0.017486 | 0.013784 | 0.0098319 | 0.012247 | 0.0083666 | 0.0040825 | 0.012649 | 0.014846 | 0.008165
| Rel.Std.Dev. |  | 1.129% | 7.233% | 5.998% | 1.627% | 2.151% | 0.5529% | 2.364% | 2.016% | 2.906% | 2.539% | 1.666% | 3.166% | 0.7906% | 3.217% | 3.11% | 1.073% | 0.7239% | 1.388% | 4.074% | 2.551% | 1.901% | 1.388% | 1.58% | 1.187% | 0.5657% | 1.782% | 2.152% | 1.172%
| PDM3 |  | 1.63% | 1.864% | -43.1% | 0.9272% | -0.9461% | 3.737% | -2.351% | 4.908% | -4.927% | -4.693% | -1.414% | 2.801% | -0.7055% | -12.05% | 3.915% | -1.414% | 0.2247% | -0.4778% | 16.42% | -3.686% | 1.864% | -0.4778% | 8.889% | -0.9461% | 1.396% | -0.2436% | -3.054% | -2.117%
| Z-Score (Absolute) |  | 0.64 | 0.71 | 12.92 | 0.43 | 0.14 | 1.28 | 0.57 | 1.63 | 1.35 | 1.28 | 0.28 | 0.99 | 0.07 | 3.51 | 1.33 | 0.28 | 0.21 | 0 | 5.12 | 0.97 | 0.71 | 0 | 2.84 | 0.14 | 0.57 | 0.07 | 0.78 | 0.5
| Analytical results for Cd in OREAS 629 (Certified Value 60 ppm) | [30 empty] | Certified
Cd | Round | Replicate | Lab | Lab | Lab | Lab | Lab | Lab | Lab | Lab | Lab | Lab | Lab | Lab | Lab | Lab | Lab | Lab | Lab | Lab | Lab | Lab | Lab | Lab | Lab | Lab | Lab | Lab | Lab |  |  | 1
| No | No | 1.01 | 1.02 | 1.03 | 1.04 | 1.05 | 1.06 | 1.07 | 1.08 | 1.09 | 1.10 | 1.11 | 1.12 | 1.13 | 1.14 | 1.15 | 1.16 | 1.17 | 1.18 | 1.19 | 1.21 | 1.23 | 1.24 | 1.25 | 1.26 | 1.27 | 1.28 | 1.30 |  |  | ppm
|  |  | AR*OES/MS | AR*OES/MS | AR*MS | AR*MS | AR*MS | AR*MS | AR*MS | AR*MS | AR*OES/MS | AR*MS | AR*MS | AR*OES | AR*MS | AR*OES/MS | AR*OES/MS | AR*OES | AR*OES/MS | AR*OES/MS | AR*OES | AR*OES/MS | AR*MS | AR*OES | AR*OES/MS | AR*OES/MS | AR*OES/MS | AR*OES | AR*MS |  |  | 0
|  |  | 0.5g | 0.5g | 0.5g | 0.5g | 0.5g | 0.5g | 0.5g | 0.5g | 0.5g | 25g | 15g | 01g | 0.2g | 0.5g | 01g | 01g | 01g | 0.25g | 0.25g | 0.2g | 0.25g | 0.5g | 0.25g | 0.25g | 0.5g | 0.25g | 0.2g |  |  | 1
| 1 | 1 | 67 | 61 | 57.2 | 60.4 | 61.1 | 59.5 | 64.1 | 66.7 | 61.3 | 62.92 | 59.16 | 59.3 | 61.7839 | 54.28 | 60.8545 | 68.8 | 63.1 | 50.7 | 55.81 | 59.18 | 56.4 | 59.2 | 64.7 | 57.23 | 54.03 | 63 | 60.95 |  |  | 1
| 1 | 2 | 66 | 58.1 | 57.2 | 59.9 | 59.1 | 60.9 | 62.6 | 62.4 | 63.9 | 61.23 | 58.91 | 59.5 | 61.4049 | 57.01 | 59.9691 | 68.6 | 63.4 | 51 | 56.15 | 59.97 | 57.95 | 60.2 | 62.1 | 57.05 | 53.28 | 62 | 64 |  |  | 0
| 1 | 3 | 67 | 61.6 | 56.4 | 60.2 | 57.8 | 60.1 | 60.7 | 63.4 | 61.5 | 62.89 | 58 | 61.1 | 61.1908 | 51.24 | 61.0274 | 68.6 | 61.2 | 52.3 | 55.92 | 61.98 | 56.88 | 60 | 63.2 | 57.78 | 55.63 | 61 | 63.76 |  |  | 16
| 1 | 4 | 66 | 57.1 | 57.1 | 57.7 | 59.1 | 60 | 62.2 | 63.7 | 65.2 | 62.53 | 58 | 59.8 | 61.4667 | 46.6 | 59.1138 | 68.8 | 61.6 | 51.1 | 55.95 | 60.81 | 58.59 | 60.4 | 63.6 | 56.96 | 52.75 | 63 | 64.45 |  |  | 60.1667
| 1 | 5 | 68 | 61.3 | 55.6 | 58.2 | 61.5 | 62.1 | 63 | 63 | 61.9 | 61.92 | 56.82 | 60.9 | 61.5808 | 56.43 | 59.5583 | 68.7 | 62.2 | 52.1 | 56.18 | 60.41 | 54.93 | 60.6 | 64.5 | 59 | 53.28 | 62 | 65 |  |  | 77
| 1 | 6 | 64 | 60.3 | 56.6 | 58.5 | 57.9 | 58.8 | 62.8 | 62 | 62.7 | 62.93 | 57.93 | 59.3 | 61.9093 | 54.84 | 58.5336 | 68.1 | 61.8 | 52.6 | 55.72 | 61.06 | 58.33 | 60.4 | 65.8 | 58.08 | 52.34 | 62 | 63.86
| Mean |  | 66.3333 | 59.9 | 56.6833 | 59.15 | 59.4167 | 60.2333 | 62.5667 | 63.5333 | 62.75 | 62.4033 | 58.1367 | 59.9833 | 61.5561 | 53.4 | 59.8428 | 68.6 | 62.2167 | 51.6333 | 55.955 | 60.5683 | 57.18 | 60.1333 | 63.9833 | 57.6833 | 53.5517 | 62.1667 | 63.67
| Median |  | 66.5 | 60.65 | 56.85 | 59.2 | 59.1 | 60.05 | 62.7 | 63.2 | 62.3 | 62.71 | 58 | 59.65 | 61.5238 | 54.56 | 59.7637 | 68.65 | 62 | 51.6 | 55.935 | 60.61 | 57.415 | 60.3 | 64.05 | 57.505 | 53.28 | 62 | 63.93
| Std Dev. |  | 1.3663 | 1.8601 | 0.62743 | 1.1537 | 1.5677 | 1.1483 | 1.1147 | 1.6729 | 1.5307 | 0.69391 | 0.83174 | 0.81097 | 0.26135 | 3.8979 | 0.97665 | 0.26077 | 0.86814 | 0.79415 | 0.18229 | 0.95953 | 1.3903 | 0.50067 | 1.2952 | 0.77848 | 1.1668 | 0.75277 | 1.4092
| Rel.Std.Dev. |  | 2.06% | 3.105% | 1.107% | 1.95% | 2.638% | 1.906% | 1.782% | 2.633% | 2.439% | 1.112% | 1.431% | 1.352% | 0.4246% | 7.299% | 1.632% | 0.3801% | 1.395% | 1.538% | 0.3258% | 1.584% | 2.431% | 0.8326% | 2.024% | 1.35% | 2.179% | 1.211% | 2.213%
| PDM3 |  | 10.25% | -0.4433% | -5.79% | -1.69% | -1.247% | 0.1107% | 3.989% | 5.595% | 4.294% | 3.717% | -3.374% | -0.3048% | 2.309% | -11.25% | -0.5384% | 14.02% | 3.407% | -14.18% | -7% | 0.6675% | -4.964% | -0.05548% | 6.343% | -4.127% | -10.99% | 3.324% | 5.823%
| Z-Score (Absolute) |  | 1.72 | 0.06 | 0.96 | 0.27 | 0.2 | 0.03 | 0.67 | 0.94 | 0.73 | 0.63 | 0.55 | 0.04 | 0.39 | 1.87 | 0.08 | 2.35 | 0.58 | 2.36 | 1.16 | 0.12 | 0.82 | 0 | 1.07 | 0.68 | 1.82 | 0.56 | 0.98
| Analytical results for Ce in OREAS 629 (Certified Value 38.3 ppm) | [30 empty] | Certified
Ce | Round | Replicate | Lab | Lab | Lab | Lab | Lab | Lab | Lab | Lab | Lab | Lab | Lab | Lab | Lab | Lab | Lab | Lab | Lab | Lab | Lab | Lab | [9 empty] | 1
| No | No | 1.02 | 1.04 | 1.05 | 1.06 | 1.07 | 1.08 | 1.09 | 1.10 | 1.12 | 1.13 | 1.15 | 1.17 | 1.18 | 1.19 | 1.21 | 1.23 | 1.25 | 1.26 | 1.27 | 1.30 | [9 empty] | ppm
|  |  | AR*OES/MS | AR*MS | AR*MS | AR*MS | AR*MS | AR*MS | AR*OES/MS | AR*MS | AR*OES | AR*MS | AR*OES/MS | AR*OES/MS | AR*OES/MS | AR*OES | AR*OES/MS | AR*MS | AR*OES/MS | AR*OES/MS | AR*OES/MS | AR*OES/MS | [9 empty] | 1
|  |  | 0.5g | 0.5g | 0.5g | 0.5g | 0.5g | 0.5g | 0.5g | 25g | 01g | 0.2g | 01g | 01g | 0.25g | 0.25g | 0.2g | 0.25g | 0.25g | 0.25g | 0.5g | 0.2g | [9 empty] | 2
| 1 | 1 | 38.4 | 37.7 | 37.2 | 37.5 | 38.7 | 36.9 | 39 | 37.711 | 52 | 39.7001 | 44.275 | 55.1 | 34 | 40.68 | 48.5 | 40.57 | 51.4 | 35.55 | 40.17 | 33 | [9 empty] | 1
| 1 | 2 | 37.2 | 37.5 | 35.9 | 38.2 | 38.7 | 37.6 | 39.5 | 36.162 | 50 | 40.4626 | 43.9787 | 53.7 | 34 | 40.99 | 48.6 | 38.95 | 50.3 | 36.2 | 40.17 | 35 | [9 empty] | 35
| 1 | 3 | 38.9 | 37.9 | 36 | 37 | 38.8 | 37.9 | 37.9 | 38.155 | 51 | 41.642 | 44.0557 | 52.1 | 35 | 40.92 | 49.1 | 39.66 | 50.9 | 33.53 | 39.73 | 33 | [9 empty] | 16
| 1 | 4 | 33.5 | 36.2 | 37.1 | 37.6 | 39.2 | 37.4 | 38.6 | 37.597 | 51 | 40.3779 | 43.9496 | 54.7 | 35 | 40.76 | 47.8 | 39.46 | 54.3 | 35.79 | 39.91 | 35 | [9 empty] | 38.3194
| 1 | 5 | 39.8 | 35.8 | 38.5 | 38.9 | 37.9 | 37.8 | 38.2 | 37.081 | 53 | 40.8294 | 44.3836 | 53.6 | 36 | 41.12 | 49.1 | 38.89 | 52.3 | 35.38 | 37.91 | 36 | [9 empty] | 78
| 1 | 6 | 38.1 | 35.5 | 37 | 37.2 | 37.8 | 38.2 | 37.3 | 38.838 | 52 | 41.4554 | 44.1852 | 53.4 | 37 | 40.59 | 50.5 | 40.86 | 54.2 | 34.92 | 40.01 | 37
| Mean |  | 37.65 | 36.7667 | 36.95 | 37.7333 | 38.5167 | 37.6333 | 38.4167 | 37.5907 | 51.5 | 40.7446 | 44.138 | 53.7667 | 35.1667 | 40.8433 | 48.9333 | 39.7317 | 52.2333 | 35.2283 | 39.65 | 34.8333
| Median |  | 38.25 | 36.85 | 37.05 | 37.55 | 38.7 | 37.7 | 38.4 | 37.654 | 51.5 | 40.646 | 44.1204 | 53.65 | 35 | 40.84 | 48.85 | 39.56 | 51.85 | 35.465 | 39.96 | 35
| Std Dev. |  | 2.2079 | 1.0539 | 0.94816 | 0.70333 | 0.54924 | 0.45019 | 0.78846 | 0.91539 | 1.0488 | 0.72425 | 0.17261 | 1.0577 | 1.169 | 0.20086 | 0.9048 | 0.8215 | 1.6943 | 0.9344 | 0.86856 | 1.6021
| Rel.Std.Dev. |  | 5.864% | 2.866% | 2.566% | 1.864% | 1.426% | 1.196% | 2.052% | 2.435% | 2.037% | 1.778% | 0.3911% | 1.967% | 3.324% | 0.4918% | 1.849% | 2.068% | 3.244% | 2.652% | 2.191% | 4.599%
| PDM3 |  | -1.747% | -4.052% | -3.574% | -1.529% | 0.5147% | -1.79% | 0.2538% | -1.902% | 34.4% | 6.329% | 15.18% | 40.31% | -8.228% | 6.586% | 27.7% | 3.685% | 36.31% | -8.067% | 3.472% | -9.097%
| Z-Score (Absolute) |  | 0.28 | 0.58 | 0.51 | 0.25 | 0.02 | 0.28 | 0.02 | 0.3 | 4.42 | 0.77 | 1.92 | 5.19 | 1.12 | 0.81 | 3.55 | 0.43 | 4.67 | 1.1 | 0.4 | 1.23
| Analytical results for Co in OREAS 629 (Certified Value 53 ppm) | [30 empty] | Certified
Co | Round | Replicate | Lab | Lab | Lab | Lab | Lab | Lab | Lab | Lab | Lab | Lab | Lab | Lab | Lab | Lab | Lab | Lab | Lab | Lab | Lab | Lab | Lab | Lab | Lab | Lab | Lab | Lab | Lab |  |  | 1
| No | No | 1.01 | 1.02 | 1.03 | 1.04 | 1.05 | 1.06 | 1.07 | 1.08 | 1.09 | 1.10 | 1.11 | 1.12 | 1.13 | 1.14 | 1.15 | 1.16 | 1.17 | 1.18 | 1.19 | 1.21 | 1.23 | 1.24 | 1.25 | 1.26 | 1.27 | 1.28 | 1.30 |  |  | ppm
|  |  | AR*OES/MS | AR*OES/MS | AR*MS | AR*MS | AR*MS | AR*MS | AR*MS | AR*MS | AR*OES/MS | AR*MS | AR*MS | AR*OES | AR*MS | AR*OES/MS | AR*OES/MS | AR*OES | AR*OES/MS | AR*OES/MS | AR*OES | AR*OES/MS | AR*MS | AR*OES | AR*OES/MS | AR*OES/MS | AR*OES/MS | AR*OES | AR*OES/MS |  |  | 0
|  |  | 0.5g | 0.5g | 0.5g | 0.5g | 0.5g | 0.5g | 0.5g | 0.5g | 0.5g | 25g | 15g | 01g | 0.2g | 0.5g | 01g | 01g | 01g | 0.25g | 0.25g | 0.2g | 0.25g | 0.5g | 0.25g | 0.25g | 0.5g | 0.25g | 0.2g |  |  | 1
| 1 | 1 | 49 | 55.8 | 50.7 | 56.7 | 54.3 | 52.6 | 53.5 | 59.5 | 50.6 | 55.7 | 53.4 | 54 | 51.3786 | 49.155 | 52.986 | 50.7 | 56.7 | 49.5 | 51.88 | 54.41 | 60.3 | 54 | 53.6 | 53.4 | 51.8 | 56 | 52 |  |  | 1
| 1 | 2 | 48 | 54.3 | 50.6 | 56.8 | 52.7 | 57.2 | 53 | 58.1 | 52.2 | 53.3 | 53.8 | 52 | 51.3346 | 50.85 | 54.0543 | 51 | 56.9 | 49.5 | 52.13 | 55.19 | 57.3 | 54 | 52.6 | 54.7 | 51.4 | 55 | 53 |  |  | 36
| 1 | 3 | 49 | 55.8 | 50.2 | 56.6 | 50.9 | 56 | 52.8 | 59.5 | 51.2 | 55.3 | 53.2 | 52 | 53.3977 | 45.2527 | 53.7866 | 51.2 | 53.9 | 49.5 | 51.96 | 55.97 | 56 | 55 | 52.8 | 54.1 | 52 | 55 | 53 |  |  | 16
| 1 | 4 | 48 | 48.7 | 50.7 | 54.5 | 53.5 | 56.6 | 53.7 | 59.4 | 53.4 | 54.4 | 53 | 54 | 52.2157 | 42.066 | 52.454 | 50.9 | 55 | 50.9 | 51.67 | 54.53 | 57 | 55 | 52.3 | 54.6 | 52.2 | 54 | 53 |  |  | 53.1006
| 1 | 5 | 49 | 55.7 | 49.5 | 54.1 | 54.5 | 54.4 | 53.6 | 60.1 | 52.1 | 53.1 | 51.9 | 53 | 52.5422 | 50.74 | 53.5529 | 50.9 | 57.1 | 51.3 | 51.89 | 55.75 | 57.1 | 55 | 52.6 | 56.1 | 52.1 | 55 | 53 |  |  | 79
| 1 | 6 | 47 | 55.1 | 50.4 | 54.7 | 51.1 | 53.9 | 52.9 | 58.4 | 51.5 | 54.9 | 52.9 | 53 | 50.2987 | 49.77 | 52.4506 | 50.6 | 57.5 | 49.8 | 51.74 | 55.21 | 56.2 | 55 | 54.8 | 53.6 | 51.6 | 54 | 53
| Mean |  | 48.3333 | 54.2333 | 50.35 | 55.5667 | 52.8333 | 55.1167 | 53.25 | 59.1667 | 51.8333 | 54.45 | 53.0333 | 53 | 51.8613 | 47.9723 | 53.2141 | 50.8833 | 56.1833 | 50.0833 | 51.8783 | 55.1767 | 57.3167 | 54.6667 | 53.1167 | 54.4167 | 51.85 | 54.8333 | 52.8333
| Median |  | 48.5 | 55.4 | 50.5 | 55.65 | 53.1 | 55.2 | 53.25 | 59.45 | 51.8 | 54.65 | 53.1 | 53 | 51.7972 | 49.4625 | 53.2694 | 50.9 | 56.8 | 49.65 | 51.885 | 55.2 | 57.05 | 55 | 52.7 | 54.35 | 51.9 | 55 | 53
| Std Dev. |  | 0.8165 | 2.7725 | 0.45935 | 1.258 | 1.5578 | 1.7691 | 0.3937 | 0.75807 | 0.96885 | 1.0616 | 0.64083 | 0.89443 | 1.0864 | 3.5455 | 0.68721 | 0.2137 | 1.412 | 0.80602 | 0.1629 | 0.62695 | 1.551 | 0.5164 | 0.9347 | 0.97451 | 0.30822 | 0.75277 | 0.40825
| Rel.Std.Dev. |  | 1.689% | 5.112% | 0.9123% | 2.264% | 2.948% | 3.21% | 0.7393% | 1.281% | 1.869% | 1.95% | 1.208% | 1.688% | 2.095% | 7.391% | 1.291% | 0.42% | 2.513% | 1.609% | 0.314% | 1.136% | 2.706% | 0.9446% | 1.76% | 1.791% | 0.5944% | 1.373% | 0.7727%
| PDM3 |  | -8.978% | 2.133% | -5.18% | 4.644% | -0.5033% | 3.797% | 0.2813% | 11.42% | -2.387% | 2.541% | -0.1267% | -0.1895% | -2.334% | -9.658% | 0.2137% | -4.176% | 5.805% | -5.682% | -2.302% | 3.91% | 7.94% | 2.949% | 0.03025% | 2.478% | -2.355% | 3.263% | -0.5033%
| Z-Score (Absolute) |  | 2.42 | 0.56 | 1.4 | 1.24 | 0.14 | 1.01 | 0.07 | 3.06 | 0.65 | 0.67 | 0.04 | 0.06 | 0.63 | 2.6 | 0.05 | 1.13 | 1.55 | 1.53 | 0.63 | 1.04 | 2.12 | 0.78 | 0 | 0.66 | 0.64 | 0.87 | 0.14
| Analytical results for Cr in OREAS 629 (Certified Value 15.6 ppm) | [30 empty] | Certified
Cr | Round | Replicate | Lab | Lab | Lab | Lab | Lab | Lab | Lab | Lab | Lab | Lab | Lab | Lab | Lab | Lab | Lab | Lab | Lab | Lab | Lab | Lab | Lab | Lab | Lab | Lab | Lab | Lab | Lab |  |  | 1
| No | No | 1.01 | 1.02 | 1.03 | 1.04 | 1.05 | 1.06 | 1.07 | 1.08 | 1.09 | 1.10 | 1.11 | 1.12 | 1.13 | 1.14 | 1.15 | 1.17 | 1.18 | 1.19 | 1.21 | 1.22 | 1.23 | 1.24 | 1.25 | 1.26 | 1.27 | 1.28 | 1.30 |  |  | ppm
|  |  | AR*OES/MS | AR*OES/MS | AR*MS | AR*MS | AR*MS | AR*MS | AR*MS | AR*MS | AR*OES/MS | AR*OES | AR*MS | AR*OES | AR*MS | AR*OES/MS | AR*OES/MS | AR*OES/MS | AR*OES/MS | AR*OES | AR*OES/MS | AR*OES | AR*OES | AR*OES | AR*OES/MS | AR*OES/MS | AR*OES/MS | AR*OES | AR*OES/MS |  |  | 1
|  |  | 0.5g | 0.5g | 0.5g | 0.5g | 0.5g | 0.5g | 0.5g | 0.5g | 0.5g | 25g | 15g | 01g | 0.2g | 0.5g | 01g | 01g | 0.25g | 0.25g | 0.2g | 0.5g | 0.25g | 0.5g | 0.25g | 0.25g | 0.5g | 0.25g | 0.2g |  |  | 2
| 1 | 1 | 16 | 16 | 13 | 15 | 15 | 15 | 15 | 15 | 16 | 15 | 15.7 | 16 | 16.4176 | 56.19 | 16.2304 | 18 | 16 | 15.87 | 17 | 14.87 | 16 | 33 | 15 | 14 | 15 | 17 | 15 |  |  | 1
| 1 | 2 | 16 | 17 | 14 | 15 | 15 | 15 | 14 | 15 | 17.3 | 14 | 15.6 | 16 | 15.3865 | 58.6 | 16.9762 | 19 | 16 | 15.85 | 16 | 16.63 | 16 | 33 | 15 | 15 | 16 | 16 | 15 |  |  | 14
| 1 | 3 | 16 | 18 | 13 | 15 | 15 | 15 | 14 | 15 | 16.4 | 15 | 15.8 | 16 | 16.1693 | 72.22 | 16.4978 | 18 | 17 | 15.88 | 17 | 15.04 | 16 | 32 | 15 | 15 | 16 | 17 | 15 |  |  | 16
| 1 | 4 | 16 | 13 | 13 | 14 | 15 | 15 | 14 | 15 | 15.9 | 15 | 15.1 | 16 | 15.6854 | 61.79 | 17.1076 | 19 | 17 | 15.93 | 16 | 16.2 | 16 | 32 | 15 | 14 | 15 | 18 | 15 |  |  | 15.6432
| 1 | 5 | 16 | 17 | 13 | 15 | 16 | 15 | 14 | 15 | 17.9 | 15 | 15.5 | 16 | 15.5017 | 69.16 | 17.4102 | 18 | 16 | 16.35 | 17 | 14.57 | 15 | 34 | 16 | 15 | 15 | 21 | 15 |  |  | 80
| 1 | 6 | 16 | 16 | 14 | 14 | 16 | 15 | 14 | 15 | 15.9 | 15 | 15.3 | 16 | 15.7895 | 80.36 | 16.2003 | 19 | 16 | 15.05 | 17 | 15.74 | 16 | 33 | 16 | 15 | 15 | 16 | 15
| Mean |  | 16 | 16.1667 | 13.3333 | 14.6667 | 15.3333 | 15 | 14.1667 | 15 | 16.5667 | 14.8333 | 15.5 | 16 | 15.825 | 66.3867 | 16.7371 | 18.5 | 16.3333 | 15.8217 | 16.6667 | 15.5083 | 15.8333 | 32.8333 | 15.3333 | 14.6667 | 15.3333 | 17.5 | 15
| Median |  | 16 | 16.5 | 13 | 15 | 15 | 15 | 14 | 15 | 16.2 | 15 | 15.55 | 16 | 15.7375 | 65.475 | 16.737 | 18.5 | 16 | 15.875 | 17 | 15.39 | 16 | 33 | 15 | 15 | 15 | 17 | 15
| Std Dev. |  | 0 | 1.7224 | 0.5164 | 0.5164 | 0.5164 | 0 | 0.40825 | 0 | 0.84301 | 0.40825 | 0.26077 | 0 | 0.39682 | 9.1946 | 0.49993 | 0.54772 | 0.5164 | 0.42258 | 0.5164 | 0.81209 | 0.40825 | 0.75277 | 0.5164 | 0.5164 | 0.5164 | 1.8708 | 0
| Rel.Std.Dev. |  | 0% | 10.65% | 3.873% | 3.521% | 3.368% | 0% | 2.882% | 0% | 5.089% | 2.752% | 1.682% | 0% | 2.508% | 13.85% | 2.987% | 2.961% | 3.162% | 2.671% | 3.098% | 5.237% | 2.578% | 2.293% | 3.368% | 3.521% | 3.368% | 10.69% | 0%
| PDM3 |  | 2.281% | 3.346% | -14.77% | -6.242% | -1.981% | -4.112% | -9.439% | -4.112% | 5.903% | -5.177% | -0.9153% | 2.281% | 1.162% | 324.4% | 6.993% | 18.26% | 4.412% | 1.141% | 6.543% | -0.8621% | 1.216% | 109.9% | -1.981% | -6.242% | -1.981% | 11.87% | -4.112%
| Z-Score (Absolute) |  | 0.15 | 0.28 | 2.04 | 0.95 | 0.4 | 0.67 | 1.36 | 0.67 | 0.61 | 0.81 | 0.26 | 0.15 | 0 | 41.5 | 0.75 | 2.2 | 0.42 | 0 | 0.69 | 0.26 | 0.01 | 13.96 | 0.4 | 0.95 | 0.4 | 1.38 | 0.67
| Analytical results for Cs in OREAS 629 (Certified Value 1.74 ppm) | [30 empty] | Certified
Cs | Round | Replicate | Lab | Lab | Lab | Lab | Lab | Lab | Lab | Lab | Lab | Lab | Lab | Lab | Lab | Lab | Lab | Lab | Lab | Lab | [11 empty] | 1
| No | No | 1.02 | 1.04 | 1.05 | 1.06 | 1.07 | 1.08 | 1.09 | 1.10 | 1.13 | 1.15 | 1.17 | 1.18 | 1.21 | 1.23 | 1.25 | 1.26 | 1.27 | 1.30 | [11 empty] | ppm
|  |  | AR*OES/MS | AR*MS | AR*MS | AR*MS | AR*MS | AR*MS | AR*OES/MS | AR*MS | AR*MS | AR*OES/MS | AR*OES/MS | AR*OES/MS | AR*OES/MS | AR*MS | AR*OES/MS | AR*OES/MS | AR*OES/MS | AR*MS | [11 empty] | 2
|  |  | 0.5g | 0.5g | 0.5g | 0.5g | 0.5g | 0.5g | 0.5g | 25g | 0.2g | 01g | 01g | 0.25g | 0.2g | 0.25g | 0.25g | 0.25g | 0.5g | 0.2g | [11 empty] | 3
| 1 | 1 | 1.71 | 1.53 | 1.72 | 1.78 | 1.76 | 1.68 | 1.77 | 1.94 | 1.6432 | 1.7078 | 2.31 | 1.5 | 2.25 | 1.85 | 1.61 | 1.65 | 1.87 | 1.65 | [11 empty] | 1
| 1 | 2 | 1.72 | 1.52 | 1.63 | 1.76 | 1.76 | 1.66 | 1.83 | 1.96 | 1.7112 | 1.7266 | 2.32 | 1.5 | 2.29 | 1.92 | 1.65 | 1.71 | 1.93 | 1.85 | [11 empty] | 38
| 1 | 3 | 1.82 | 1.49 | 1.63 | 1.69 | 1.74 | 1.67 | 1.65 | 1.97 | 1.715 | 1.8113 | 2.23 | 1.6 | 2.32 | 1.82 | 1.61 | 1.63 | 1.93 | 1.77 | [11 empty] | 16
| 1 | 4 | 1.62 | 1.44 | 1.72 | 1.73 | 1.73 | 1.72 | 1.77 | 2.06 | 1.6836 | 1.8514 | 2.31 | 1.5 | 2.28 | 1.78 | 1.73 | 1.71 | 1.92 | 1.9 | [11 empty] | 1.737
| 1 | 5 | 1.73 | 1.41 | 1.83 | 1.78 | 1.67 | 1.7 | 1.66 | 1.96 | 1.6923 | 1.7952 | 2.23 | 1.6 | 2.27 | 1.77 | 1.68 | 1.74 | 1.77 | 1.98 | [11 empty] | 81
| 1 | 6 | 1.69 | 1.42 | 1.71 | 1.68 | 1.68 | 1.73 | 1.72 | 2.08 | 1.7237 | 1.787 | 2.33 | 1.7 | 2.33 | 1.95 | 1.8 | 1.71 | 1.88 | 2.04
| Mean |  | 1.715 | 1.4683 | 1.7067 | 1.7367 | 1.7233 | 1.6933 | 1.7333 | 1.995 | 1.6948 | 1.7799 | 2.2883 | 1.5667 | 2.29 | 1.8483 | 1.68 | 1.6917 | 1.8833 | 1.865
| Median |  | 1.715 | 1.465 | 1.715 | 1.745 | 1.735 | 1.69 | 1.745 | 1.965 | 1.7017 | 1.7911 | 2.31 | 1.55 | 2.285 | 1.835 | 1.665 | 1.71 | 1.9 | 1.875
| Std Dev. |  | 0.06473 | 0.051929 | 0.073937 | 0.044121 | 0.039328 | 0.028048 | 0.070048 | 0.059245 | 0.029322 | 0.053687 | 0.045789 | 0.08165 | 0.030332 | 0.073598 | 0.074297 | 0.042151 | 0.06121 | 0.14181
| Rel.Std.Dev. |  | 3.774% | 3.537% | 4.332% | 2.541% | 2.282% | 1.656% | 4.041% | 2.97% | 1.73% | 3.016% | 2.001% | 5.212% | 1.325% | 3.982% | 4.422% | 2.492% | 3.25% | 7.604%
| PDM3 |  | -1.267% | -15.47% | -1.746% | -0.01938% | -0.787% | -2.514% | -0.2113% | 14.85% | -2.428% | 2.469% | 31.74% | -9.806% | 31.84% | 6.409% | -3.282% | -2.61% | 8.424% | 7.369%
| Z-Score (Absolute) |  | 0.18 | 3.51 | 0.29 | 0.11 | 0.07 | 0.47 | 0.07 | 3.6 | 0.45 | 0.7 | 7.56 | 2.18 | 7.58 | 1.62 | 0.65 | 0.5 | 2.09 | 1.85
| Analytical results for Cu in OREAS 629 (Certified Value 3.13 wt.%) | [30 empty] | Certified
Cu | Round | Replicate | Lab | Lab | Lab | Lab | Lab | Lab | Lab | Lab | Lab | Lab | Lab | Lab | Lab | Lab | Lab | Lab | Lab | Lab | Lab | Lab | Lab | Lab | Lab | Lab | Lab | Lab | Lab | Lab | Lab | 1
| No | No | 1.01 | 1.02 | 1.03 | 1.04 | 1.05 | 1.06 | 1.07 | 1.08 | 1.09 | 1.10 | 1.11 | 1.12 | 1.13 | 1.14 | 1.15 | 1.16 | 1.17 | 1.18 | 1.19 | 1.20 | 1.21 | 1.22 | 1.23 | 1.24 | 1.25 | 1.26 | 1.27 | 1.28 | 1.30 | wt.%
|  |  | AR*AAS | AR*OES | AR*AAS | AR*OES/AAS | AR*OES/AAS | AR*OES/AAS | AR*OES/AAS | AR*OES/AAS | AR*OES/MS | AR*MS | AR*OES | AR*OES | AR*OES | AR*OES/MS | AR*OES | AR*AAS | AR*OES/MS | AR*OES/MS | AR*OES | AR*OES | AR*AAS | AR*OES | AR*OES | AR*OES | AR*OES/MS | AR*AAS | AR*OES | AR*OES | AR*OES/MS | 2
|  |  | 0.5g | 0.5g | 0.5g | 0.5g | 0.5g | 0.5g | 0.5g | 0.5g | 0.5g | 25g | 01g | 01g | 0.2g | 0.5g | 01g | 01g | 01g | 0.25g | 0.25g | 0.5g | 0.25g | 0.5g | 0.25g | 01g | 0.25g | 0.25g | 0.4g | 0.25g | 0.2g | 3
| 1 | 1 | 3.22 | 3.16 | 3.236 | 3.14 | 3.13 | 3.12 | 2.97 | 3.25 | 3.17 | > 2 | 3.028 | > 1 | 3.1903 | 3.1263 | 3.014 | 3.49 | > 2 | > 1 | 3.0157 | 3.1006 | 3.12 | 3.1149 | 3.11 | 3.18 | > 1 | 3.181 | 3.043 | > 1 | 2.8849 | 1
| 1 | 2 | 3.31 | 3.09 | 3.247 | 3.13 | 3.05 | 3.12 | 3.01 | 3.16 | 3.31 | > 2 | 3.065 | > 1 | 3.1929 | 3.3679 | 3.2787 | 3.47 | > 2 | > 1 | 3.0286 | 3.1241 | 3.105 | 3.1412 | 3.01 | 3.199 | > 1 | 3.159 | 3.071 | > 1 | 2.9334 | 25
| 1 | 3 | 3.35 | 3.16 | 3.211 | 3.08 | 2.95 | 3.09 | 3.03 | 3.26 | 3.35 | > 2 | 3.018 | > 1 | 3.1724 | 3.0752 | 3.0487 | 3.51 | > 2 | > 1 | 3.0312 | 3.0724 | 3.129 | 3.187 | 3.12 | 3.151 | > 1 | 3.173 | 3.009 | > 1 | 2.8711 | 16
| 1 | 4 | 3.35 | 3.08 | 3.219 | 3.12 | 3.05 | 3.09 | 3.01 | 3.09 | 3.32 | > 2 | 3.047 | > 1 | 3.1898 | 3.0895 | 3.2337 | 3.5 | > 2 | > 1 | 3.0264 | 3.1278 | 3.12 | 3.1728 | 3.08 | 3.161 | > 1 | 3.171 | 3.085 | > 1 | 3.0397 | 3.1339
| 1 | 5 | 3.36 | 3.19 | 3.204 | 3.11 | 3.05 | 3.1 | 3.01 | 3.22 | 3.44 | > 2 | 3.05 | > 1 | 3.1789 | 3.1362 | 3.1041 | 3.49 | > 2 | > 1 | 3.1347 | 3.0707 | 3.127 | 3.1559 | 3.14 | 3.198 | > 1 | 3.178 | 3.071 | > 1 | 2.8317 | 82
| 1 | 6 | 3.38 | 3.16 | 3.227 | 3.15 | 3 | 3.08 | 2.96 | 3.19 | 3.28 | > 2 | 3.049 | > 1 | 3.1761 | 3.0614 | 3.0594 | 3.48 | > 2 | > 1 | 3.027 | 3.1142 | 3.106 | 3.1631 | 3.11 | 3.15 | > 1 | 3.167 | 3.04 | > 1 | 2.8943
| Mean |  | 3.3283 | 3.14 | 3.224 | 3.1217 | 3.0383 | 3.1 | 2.9983 | 3.195 | 3.3117 |  | 3.0428 |  | 3.1834 | 3.1428 | 3.1231 | 3.49 |  |  | 3.0439 | 3.1016 | 3.1178 | 3.1558 | 3.095 | 3.1732 |  | 3.1715 | 3.0532 |  | 2.9092
| Median |  | 3.35 | 3.16 | 3.223 | 3.125 | 3.05 | 3.095 | 3.01 | 3.205 | 3.315 |  | 3.048 |  | 3.1843 | 3.1079 | 3.0817 | 3.49 |  |  | 3.0278 | 3.1074 | 3.12 | 3.1595 | 3.11 | 3.1705 |  | 3.172 | 3.057 |  | 2.8896
| Std Dev. |  | 0.057764 | 0.044272 | 0.015975 | 0.024833 | 0.060139 | 0.016733 | 0.027142 | 0.063482 | 0.088412 |  | 0.01694 |  | 0.0086377 | 0.11401 | 0.10799 | 0.014142 |  |  | 0.044782 | 0.025139 | 0.010226 | 0.025315 | 0.045935 | 0.022391 |  | 0.007893 | 0.027845 |  | 0.071953
| Rel.Std.Dev. |  | 1.736% | 1.41% | 0.4955% | 0.7955% | 1.979% | 0.5398% | 0.9052% | 1.987% | 2.67% |  | 0.5567% |  | 0.2713% | 3.628% | 3.458% | 0.4052% |  |  | 1.471% | 0.8105% | 0.328% | 0.8022% | 1.484% | 0.7056% |  | 0.2489% | 0.912% |  | 2.473%
| PDM3 |  | 6.205% | 0.1956% | 2.876% | -0.3894% | -3.049% | -1.081% | -4.325% | 1.951% | 5.673% |  | -2.905% |  | 1.58% | 0.2835% | -0.3437% | 11.36% |  |  | -2.87% | -1.029% | -0.5117% | 0.6999% | -1.24% | 1.254% |  | 1.201% | -2.575% |  | -7.17%
| Z-Score (Absolute) |  | 2.3 | 0.19 | 1.13 | 0.02 | 0.95 | 0.26 | 1.4 | 0.8 | 2.11 | NA | 0.9 | NA | 0.67 | 0.22 | 0 | 4.1 | NA | NA | 0.89 | 0.24 | 0.06 | 0.37 | 0.31 | 0.56 | NA | 0.54 | 0.78 | NA | 2.39
| Analytical results for Dy in OREAS 629 (Indicative Value 1.68 ppm) | [30 empty] | Indicative
Dy | Round | Replicate | 1.01: Lab; 1.02: Lab; 1.03: Lab; 1.04: Lab | 1
| No | No | 1.01: 1.02; 1.02: 1.10; 1.03: 1.13; 1.04: 1.22 | ppm
|  |  | 1.01: AR*OES/MS; 1.02: AR*MS; 1.03: AR*MS; 1.04: AR*MS | 2
|  |  | 1.01: 0.5g; 1.02: 25g; 1.03: 0.2g; 1.04: 0.5g | 2
| 1 | 1 | 1.01: 1.9; 1.02: 1.716; 1.03: 1.5993; 1.04: 1.4502 | 1
| 1 | 2 | 1.01: 1.8; 1.02: 1.641; 1.03: 1.6067; 1.04: 1.4811 | 7
| 1 | 3 | 1.01: 1.9; 1.02: 1.708; 1.03: 1.666; 1.04: 1.5721 | 16
| 1 | 4 | 1.01: 1.8; 1.02: 1.613; 1.03: 1.6449; 1.04: 1.6033 | 1.6785
| 1 | 5 | 1.01: 2; 1.02: 1.635; 1.03: 1.6186; 1.04: 1.4185 | 13
| 1 | 6 | 1.01: 1.9; 1.02: 1.656; 1.03: 1.7159; 1.04: 1.6379
| Mean |  | 1.01: 1.8833; 1.02: 1.6615; 1.03: 1.6419; 1.04: 1.5272
| Median |  | 1.01: 1.9; 1.02: 1.6485; 1.03: 1.6318; 1.04: 1.5266
| Std Dev. |  | 1.01: 0.075277; 1.02: 0.041563; 1.03: 0.043976; 1.04: 0.089364
| Rel.Std.Dev. |  | 1.01: 3.997%; 1.02: 2.502%; 1.03: 2.678%; 1.04: 5.852%
| PDM3 |  | 1.01: 12.2%; 1.02: -1.012%; 1.03: -2.179%; 1.04: -9.014%
| Z-Score (Absolute) |  | 1.01: 2.33; 1.02: 0.1; 1.03: 0.1; 1.04: 1.25
| Analytical results for Er in OREAS 629 (Indicative Value 0.54 ppm) | [30 empty] | Indicative
Er | Round | Replicate | 1.01: Lab; 1.02: Lab; 1.03: Lab; 1.04: Lab | 1
| No | No | 1.01: 1.02; 1.02: 1.10; 1.03: 1.13; 1.04: 1.22 | ppm
|  |  | 1.01: AR*OES/MS; 1.02: AR*MS; 1.03: AR*MS; 1.04: AR*MS | 2
|  |  | 1.01: 0.5g; 1.02: 25g; 1.03: 0.2g; 1.04: 0.5g | 2
| 1 | 1 | 1.01: 0.5; 1.02: 0.531; 1.03: 0.53929; 1.04: 0.52531 | 1
| 1 | 2 | 1.01: 0.5; 1.02: 0.506; 1.03: 0.54615; 1.04: 0.5235 | 8
| 1 | 3 | 1.01: 0.6; 1.02: 0.541; 1.03: 0.53607; 1.04: 0.55264 | 16
| 1 | 4 | 1.01: 0.6; 1.02: 0.529; 1.03: 0.54121; 1.04: 0.59935 | 0.54356
| 1 | 5 | 1.01: 0.6; 1.02: 0.503; 1.03: 0.54499; 1.04: 0.5378 | 14
| 1 | 6 | 1.01: 0.5; 1.02: 0.55; 1.03: 0.55263; 1.04: 0.58644
| Mean |  | 1.01: 0.55; 1.02: 0.52667; 1.03: 0.54339; 1.04: 0.55417
| Median |  | 1.01: 0.55; 1.02: 0.53; 1.03: 0.5431; 1.04: 0.54522
| Std Dev. |  | 1.01: 0.054772; 1.02: 0.018769; 1.03: 0.0058454; 1.04: 0.03202
| Rel.Std.Dev. |  | 1.01: 9.959%; 1.02: 3.564%; 1.03: 1.076%; 1.04: 5.778%
| PDM3 |  | 1.01: 1.185%; 1.02: -3.107%; 1.03: -0.03094%; 1.04: 1.953%
| Z-Score (Absolute) |  | 1.01: 0.41; 1.02: 2.5; 1.03: 0.41; 1.04: 0.94
| Analytical results for Eu in OREAS 629 (Indicative Value 0.69 ppm) | [30 empty] | Indicative
Eu | Round | Replicate | 1.01: Lab; 1.02: Lab; 1.03: Lab; 1.04: Lab | 1
| No | No | 1.01: 1.02; 1.02: 1.10; 1.03: 1.13; 1.04: 1.22 | ppm
|  |  | 1.01: AR*OES/MS; 1.02: AR*MS; 1.03: AR*MS; 1.04: AR*MS | 2
|  |  | 1.01: 0.5g; 1.02: 25g; 1.03: 0.2g; 1.04: 0.5g | 2
| 1 | 1 | 1.01: 0.7; 1.02: 0.699; 1.03: 0.73936; 1.04: 0.59081 | 1
| 1 | 2 | 1.01: 0.7; 1.02: 0.674; 1.03: 0.77038; 1.04: 0.61464 | 9
| 1 | 3 | 1.01: 0.7; 1.02: 0.694; 1.03: 0.78175; 1.04: 0.57296 | 16
| 1 | 4 | 1.01: 0.7; 1.02: 0.706; 1.03: 0.76295; 1.04: 0.64939 | 0.69447
| 1 | 5 | 1.01: 0.7; 1.02: 0.711; 1.03: 0.76301; 1.04: 0.579 | 15
| 1 | 6 | 1.01: 0.7; 1.02: 0.738; 1.03: 0.76544; 1.04: 0.65558
| Mean |  | 1.01: 0.7; 1.02: 0.70367; 1.03: 0.76381; 1.04: 0.6104
| Median |  | 1.01: 0.7; 1.02: 0.7025; 1.03: 0.76422; 1.04: 0.60273
| Std Dev. |  | 1.01: 1.2162e-16; 1.02: 0.021134; 1.03: 0.013904; 1.04: 0.035638
| Rel.Std.Dev. |  | 1.01: 1.737e-14%; 1.02: 3.003%; 1.03: 1.82%; 1.04: 5.839%
| PDM3 |  | 1.01: 0.7964%; 1.02: 1.324%; 1.03: 9.985%; 1.04: -12.11%
| Z-Score (Absolute) |  | 1.01: 0.04; 1.02: 0.04; 1.03: 1.31; 1.04: 1.93
| Analytical results for Fe in OREAS 629 (Certified Value 6.71 wt.%) | [30 empty] | Certified
Fe | Round | Replicate | Lab | Lab | Lab | Lab | Lab | Lab | Lab | Lab | Lab | Lab | Lab | Lab | Lab | Lab | Lab | Lab | Lab | Lab | Lab | Lab | Lab | Lab | Lab | Lab | Lab | Lab | Lab | Lab |  | 1
| No | No | 1.01 | 1.02 | 1.03 | 1.04 | 1.05 | 1.06 | 1.07 | 1.08 | 1.09 | 1.10 | 1.11 | 1.12 | 1.13 | 1.14 | 1.15 | 1.16 | 1.17 | 1.18 | 1.19 | 1.20 | 1.21 | 1.23 | 1.24 | 1.25 | 1.26 | 1.27 | 1.28 | 1.30 |  | wt.%
|  |  | AR*OES/MS | AR*OES/MS | AR*MS | AR*MS | AR*MS | AR*MS | AR*MS | AR*MS | AR*OES/MS | AR*OES | AR*MS | AR*OES | AR*MS | AR*OES/MS | AR*OES/MS | AR*OES | AR*OES/MS | AR*OES/MS | AR*OES | AR*OES/MS | AR*OES/MS | AR*OES | AR*OES | AR*OES/MS | AR*OES/MS | AR*OES/MS | AR*OES | AR*MS |  | 2
|  |  | 0.5g | 0.5g | 0.5g | 0.5g | 0.5g | 0.5g | 0.5g | 0.5g | 0.5g | 25g | 15g | 01g | 0.2g | 0.5g | 01g | 01g | 01g | 0.25g | 0.25g | 0.5g | 0.2g | 0.25g | 0.5g | 0.25g | 0.25g | 0.5g | 0.25g | 0.2g |  | 3
| 1 | 1 | 6.88 | 7.01 | 6.14 | 6.58 | 6.69 | 6.63 | 6.44 | 6.65 | 6.48 | 6.73 | 6.59 | 7.14 | 6.577 | 6.7 | 6.8894 | 6.98 | 6.98 | 6.17 | 7.0548 | 6.462 | 6.8 | 6.67 | 6.79 | 6.86 | 6.64 | 6.95 | 6.74 | 6.33 |  | 1
| 1 | 2 | 6.96 | 6.85 | 6.12 | 6.72 | 6.56 | 6.62 | 6.35 | 6.62 | 6.73 | 6.6 | 6.38 | 6.9 | 6.5821 | 7.21 | 7.0758 | 6.84 | 7.16 | 6.3 | 7.0352 | 6.5753 | 6.89 | 6.7 | 6.81 | 6.82 | 6.71 | 6.91 | 6.66 | 6.78 |  | 26
| 1 | 3 | 6.97 | 6.93 | 6.08 | 6.62 | 6.42 | 6.59 | 6.4 | 6.74 | 6.8 | 6.87 | 6.36 | 6.83 | 6.7381 | 6.51 | 7.1719 | 6.99 | 7.19 | 6.24 | 7.0284 | 6.4927 | 7.03 | 6.66 | 6.87 | 6.87 | 6.65 | 6.89 | 6.6 | 6.75 |  | 16
| 1 | 4 | 6.82 | 6.02 | 6.08 | 6.5 | 6.57 | 6.64 | 6.44 | 6.78 | 6.44 | 6.55 | 6.41 | 7.22 | 6.5833 | 6.53 | 7.1081 | 6.92 | 7.17 | 6.32 | 7.0326 | 6.4171 | 6.89 | 6.65 | 6.89 | 6.9 | 6.64 | 6.88 | 6.57 | 6.98 |  | 6.7098
| 1 | 5 | 6.91 | 6.92 | 6.02 | 6.49 | 6.67 | 6.61 | 6.49 | 6.78 | 6.74 | 6.79 | 6.24 | 7.14 | 6.6166 | 6.65 | 7.2753 | 6.84 | 7.08 | 6.43 | 7.0654 | 6.5399 | 6.93 | 6.73 | 6.76 | 6.89 | 6.69 | 6.8 | 6.65 | 6.75 |  | 83
| 1 | 6 | 6.94 | 6.93 | 6.15 | 6.52 | 6.47 | 6.58 | 6.44 | 6.66 | 6.43 | 6.69 | 6.36 | 7.04 | 6.5695 | 6.52 | 6.8557 | 6.88 | 7.08 | 6.24 | 6.9076 | 6.4244 | 6.91 | 6.7 | 6.91 | 6.86 | 6.7 | 6.9 | 6.55 | 6.76
| Mean |  | 6.9133 | 6.7767 | 6.0983 | 6.5717 | 6.5633 | 6.6117 | 6.4267 | 6.705 | 6.6033 | 6.705 | 6.39 | 7.045 | 6.6111 | 6.6867 | 7.0627 | 6.9083 | 7.11 | 6.2833 | 7.0207 | 6.4852 | 6.9083 | 6.685 | 6.8383 | 6.8667 | 6.6717 | 6.8883 | 6.6283 | 6.725
| Median |  | 6.925 | 6.925 | 6.1 | 6.55 | 6.565 | 6.615 | 6.44 | 6.7 | 6.605 | 6.71 | 6.37 | 7.09 | 6.5827 | 6.59 | 7.0919 | 6.9 | 7.12 | 6.27 | 7.0339 | 6.4774 | 6.9 | 6.685 | 6.84 | 6.865 | 6.67 | 6.895 | 6.625 | 6.755
| Std Dev. |  | 0.056451 | 0.37415 | 0.048339 | 0.088185 | 0.10652 | 0.023166 | 0.047188 | 0.070356 | 0.17049 | 0.11862 | 0.11384 | 0.15228 | 0.064318 | 0.26793 | 0.16262 | 0.066458 | 0.078994 | 0.089144 | 0.057208 | 0.063307 | 0.074409 | 0.030166 | 0.060139 | 0.028048 | 0.031885 | 0.049565 | 0.06969 | 0.21286
| Rel.Std.Dev. |  | 0.8165% | 5.521% | 0.7927% | 1.342% | 1.623% | 0.3504% | 0.7342% | 1.049% | 2.582% | 1.769% | 1.782% | 2.162% | 0.9729% | 4.007% | 2.303% | 0.962% | 1.111% | 1.419% | 0.8148% | 0.9762% | 1.077% | 0.4513% | 0.8794% | 0.4085% | 0.4779% | 0.7195% | 1.051% | 3.165%
| PDM3 |  | 3.033% | 0.996% | -9.114% | -2.059% | -2.183% | -1.463% | -4.22% | -0.07205% | -1.587% | -0.07205% | -4.767% | 4.995% | -1.472% | -0.3453% | 5.259% | 2.958% | 5.964% | -6.356% | 4.632% | -3.347% | 2.958% | -0.3701% | 1.915% | 2.337% | -0.5688% | 2.66% | -1.215% | 0.226%
| Z-Score (Absolute) |  | 0.94 | 0.35 | 2.57 | 0.53 | 0.57 | 0.36 | 1.16 | 0.04 | 0.4 | 0.04 | 1.32 | 1.5 | 0.36 | 0.04 | 1.58 | 0.91 | 1.78 | 1.78 | 1.4 | 0.91 | 0.91 | 0.05 | 0.61 | 0.74 | 0.1 | 0.83 | 0.29 | 0.13
| Analytical results for Ga in OREAS 629 (Certified Value 3.66 ppm) | [30 empty] | Certified
Ga | Round | Replicate | Lab | Lab | Lab | Lab | Lab | Lab | Lab | Lab | Lab | Lab | Lab | Lab | Lab | Lab | Lab | Lab | Lab | Lab | Lab | Lab | Lab | Lab | Lab | Lab | Lab |  |  |  |  | 1
| No | No | 1.01 | 1.02 | 1.03 | 1.04 | 1.05 | 1.06 | 1.07 | 1.08 | 1.09 | 1.10 | 1.11 | 1.13 | 1.14 | 1.15 | 1.16 | 1.17 | 1.18 | 1.19 | 1.21 | 1.23 | 1.24 | 1.25 | 1.26 | 1.27 | 1.30 |  |  |  |  | ppm
|  |  | AR*OES/MS | AR*OES/MS | AR*MS | AR*MS | AR*MS | AR*MS | AR*MS | AR*MS | AR*OES/MS | AR*MS | AR*MS | AR*MS | AR*OES/MS | AR*OES/MS | AR*OES | AR*OES/MS | AR*OES/MS | AR*OES | AR*OES/MS | AR*MS | AR*OES | AR*OES/MS | AR*OES/MS | AR*OES/MS | AR*MS |  |  |  |  | 2
|  |  | 0.5g | 0.5g | 0.5g | 0.5g | 0.5g | 0.5g | 0.5g | 0.5g | 0.5g | 25g | 15g | 0.2g | 0.5g | 01g | 01g | 01g | 0.25g | 0.25g | 0.2g | 0.25g | 0.5g | 0.25g | 0.25g | 0.5g | 0.2g |  |  |  |  | 2
| 1 | 1 | 6 | 3.89 | 7 | 3.55 | 3.55 | 3.23 | 3.34 | 3.97 | 3.55 | 3.55 | 3.3 | 3.585 | 4.99 | 4.0535 | 87.5 | 4.4 | 3 | < 5 | 5.99 | 4 | < 5 | 3.5 | 3.2 | 3.67 | 4.89 |  |  |  |  | 1
| 1 | 2 | 5 | 3.97 | 6 | 3.57 | 3.42 | 3.2 | 3.37 | 3.86 | 3.68 | 3.35 | 3.2 | 3.5635 | 5.37 | 4.308 | 88.4 | 4.5 | 4 | < 5 | 6 | 3.9 | < 5 | 3.5 | 3.2 | 3.63 | 5.17 |  |  |  |  | 43
| 1 | 3 | 6 | 3.98 | 7 | 3.54 | 3.39 | 3.17 | 3.29 | 4.03 | 3.51 | 3.4 | 3.1 | 3.6361 | 3.12 | 4.2338 | 88.2 | 4.2 | 4 | < 5 | 6.03 | 3.9 | < 5 | 3.5 | 3.2 | 3.66 | 5.15 |  |  |  |  | 16
| 1 | 4 | 6 | 3.95 | 7 | 3.33 | 3.49 | 3.13 | 3.41 | 4.03 | 3.62 | 3.27 | 3.1 | 3.598 | 4 | 4.2792 | 85.6 | 4.5 | 4 | < 5 | 5.86 | 4 | < 5 | 3.6 | 3.2 | 3.6 | 5.31 |  |  |  |  | 3.657
| 1 | 5 | 5 | 4.03 | 7 | 3.3 | 3.7 | 3.28 | 3.34 | 3.99 | 3.6 | 3.5 | 3.2 | 3.5331 | 5.35 | 4.15 | 88.9 | 4.4 | 4 | < 5 | 5.95 | 3.8 | < 5 | 3.5 | 3.4 | 3.46 | 5.48 |  |  |  |  | 84
| 1 | 6 | 5 | 3.92 | 7 | 3.37 | 3.45 | 3.12 | 3.28 | 3.95 | 3.5 | 3.53 | 3.2 | 3.4537 | 3.97 | 4.082 | 86.4 | 4.6 | 4 | < 5 | 5.94 | 4.2 | < 5 | 3.8 | 3.3 | 3.65 | 5.66
| Mean |  | 5.5 | 3.9567 | 6.8333 | 3.4433 | 3.5 | 3.1883 | 3.3383 | 3.9717 | 3.5767 | 3.4333 | 3.1833 | 3.5616 | 4.4667 | 4.1844 | 87.5 | 4.4333 | 3.8333 |  | 5.9617 | 3.9667 |  | 3.5667 | 3.25 | 3.6117 | 5.2767
| Median |  | 5.5 | 3.96 | 7 | 3.455 | 3.47 | 3.185 | 3.34 | 3.98 | 3.575 | 3.45 | 3.2 | 3.5743 | 4.495 | 4.1919 | 87.85 | 4.45 | 4 |  | 5.97 | 3.95 |  | 3.5 | 3.2 | 3.64 | 5.24
| Std Dev. |  | 0.54772 | 0.048854 | 0.40825 | 0.12291 | 0.11278 | 0.061128 | 0.048751 | 0.063377 | 0.069474 | 0.11147 | 0.075277 | 0.063078 | 0.91084 | 0.10537 | 1.2712 | 0.13663 | 0.40825 |  | 0.059805 | 0.13663 |  | 0.12111 | 0.083666 | 0.078337 | 0.27068
| Rel.Std.Dev. |  | 9.959% | 1.235% | 5.974% | 3.569% | 3.222% | 1.917% | 1.46% | 1.596% | 1.942% | 3.247% | 2.365% | 1.771% | 20.39% | 2.518% | 1.453% | 3.082% | 10.65% |  | 1.003% | 3.444% |  | 3.395% | 2.574% | 2.169% | 5.13%
| PDM3 |  | 50.39% | 8.193% | 86.85% | -5.844% | -4.294% | -12.82% | -8.715% | 8.603% | -2.198% | -6.117% | -12.95% | -2.611% | 22.14% | 14.42% | 2293% | 21.23% | 4.821% |  | 63.02% | 8.467% |  | -2.471% | -11.13% | -1.241% | 44.29%
| Z-Score (Absolute) |  | NA | 0.67 | NA | 0.22 | 0.12 | 0.67 | 0.41 | 0.7 | 0.01 | 0.24 | 0.68 | 0.02 | 1.56 | 1.07 | 146.36 | 1.5 | NA | 1.87 | 4.17 | 0.69 | 1.87 | 0.01 | 0.56 | 0.07 | 2.97
Results from laboratories 1.01, 1.03 and 1.18 were removed due to their 1 ppm reading resolution.
| Analytical results for Gd in OREAS 629 (Indicative Value 2.97 ppm) | [30 empty] | Indicative
Gd | Round | Replicate | 1.01: Lab; 1.02: Lab; 1.03: Lab; 1.04: Lab |  |  |  |  | 1
| No | No | 1.01: 1.02; 1.02: 1.10; 1.03: 1.13; 1.04: 1.22 |  |  |  |  | ppm
|  |  | 1.01: AR*OES/MS; 1.02: AR*MS; 1.03: AR*MS; 1.04: AR*MS |  |  |  |  | 2
|  |  | 1.01: 0.5g; 1.02: 25g; 1.03: 0.2g; 1.04: 0.5g |  |  |  |  | 2
| 1 | 1 | 1.01: 2.8; 1.02: 2.759; 1.03: 2.9692; 1.04: 3.1526 |  |  |  |  | 1
| 1 | 2 | 1.01: 2.8; 1.02: 2.685; 1.03: 2.9647; 1.04: 3.3621 |  |  |  |  | 44
| 1 | 3 | 1.01: 3; 1.02: 2.766; 1.03: 3.1031; 1.04: 3.2452 |  |  |  |  | 16
| 1 | 4 | 1.01: 2.8; 1.02: 2.775; 1.03: 2.9958; 1.04: 3.4394 |  |  |  |  | 2.971
| 1 | 5 | 1.01: 2.9; 1.02: 2.717; 1.03: 2.9414; 1.04: 3.1548 |  |  |  |  | 12
| 1 | 6 | 1.01: 2.7; 1.02: 2.849; 1.03: 2.891; 1.04: 3.5334
| Mean |  | 1.01: 2.8333; 1.02: 2.7585; 1.03: 2.9775; 1.04: 3.3146
| Median |  | 1.01: 2.8; 1.02: 2.7625; 1.03: 2.9669; 1.04: 3.3036
| Std Dev. |  | 1.01: 0.10328; 1.02: 0.055935; 1.03: 0.070882; 1.04: 0.15638
| Rel.Std.Dev. |  | 1.01: 3.645%; 1.02: 2.028%; 1.03: 2.381%; 1.04: 4.718%
| PDM3 |  | 1.01: -4.633%; 1.02: -7.152%; 1.03: 0.2203%; 1.04: 11.57%
| Z-Score (Absolute) |  | 1.01: 0.44; 1.02: 0.9; 1.03: 0.44; 1.04: 2.52
| Analytical results for Ge in OREAS 629 (Certified Value 0.16 ppm) | [30 empty] | Certified
Ge | Round | Replicate | 1.01: Lab; 1.02: Lab; 1.03: Lab; 1.04: Lab; 1.05: Lab; 1.06: Lab; 1.07: Lab; 1.08: Lab; 1.09: Lab; 1.10: Lab; 1.11: Lab; 1.13: Lab; 1.14: Lab; 1.15: Lab |  |  |  |  | 1
| No | No | 1.01: 1.02; 1.02: 1.04; 1.03: 1.05; 1.04: 1.06; 1.05: 1.07; 1.06: 1.08; 1.07: 1.09; 1.08: 1.13; 1.09: 1.18; 1.10: 1.23; 1.11: 1.25; 1.13: 1.26; 1.14: 1.27; 1.15: 1.30 |  |  |  |  | ppm
|  |  | 1.01: AR*OES/MS; 1.02: AR*MS; 1.03: AR*MS; 1.04: AR*MS; 1.05: AR*MS; 1.06: AR*MS; 1.07: AR*OES/MS; 1.08: AR*MS; 1.09: AR*OES/MS; 1.10: AR*MS; 1.11: AR*OES/MS; 1.13: AR*OES/MS; 1.14: AR*OES/MS; 1.15: AR*MS |  |  |  |  | 2
|  |  | 1.01: 0.5g; 1.02: 0.5g; 1.03: 0.5g; 1.04: 0.5g; 1.05: 0.5g; 1.06: 0.5g; 1.07: 0.5g; 1.08: 0.2g; 1.09: 0.25g; 1.10: 0.25g; 1.11: 0.25g; 1.13: 0.25g; 1.14: 0.5g; 1.15: 0.2g |  |  |  |  | 2
| 1 | 1 | 1.01: 0.2; 1.02: 0.18; 1.03: 0.19; 1.04: 0.13; 1.05: 0.14; 1.06: 0.23; 1.07: 0.15; 1.08: < 0.2; 1.09: 0.8; 1.10: 0.1; 1.11: < 0.1; 1.13: 0.1; 1.14: 0.15; 1.15: 0.21 |  |  |  |  | 1
| 1 | 2 | 1.01: 0.2; 1.02: 0.19; 1.03: 0.18; 1.04: 0.11; 1.05: 0.16; 1.06: 0.23; 1.07: 0.17; 1.08: < 0.2; 1.09: 0.8; 1.10: 0.1; 1.11: < 0.1; 1.13: 0.1; 1.14: 0.15; 1.15: 0.22 |  |  |  |  | 45
| 1 | 3 | 1.01: 0.3; 1.02: 0.18; 1.03: 0.18; 1.04: 0.13; 1.05: 0.15; 1.06: 0.22; 1.07: 0.17; 1.08: < 0.2; 1.09: 0.8; 1.10: 0.1; 1.11: < 0.1; 1.13: 0.1; 1.14: 0.16; 1.15: 0.22 |  |  |  |  | 16
| 1 | 4 | 1.01: 0.1; 1.02: 0.16; 1.03: 0.19; 1.04: 0.1; 1.05: 0.15; 1.06: 0.26; 1.07: 0.16; 1.08: < 0.2; 1.09: 0.8; 1.10: 0.1; 1.11: < 0.1; 1.13: 0.1; 1.14: 0.15; 1.15: 0.24 |  |  |  |  | 0.15556
| 1 | 5 | 1.01: 0.3; 1.02: 0.16; 1.03: 0.18; 1.04: 0.13; 1.05: 0.15; 1.06: 0.21; 1.07: 0.16; 1.08: < 0.2; 1.09: 0.8; 1.10: 0.1; 1.11: < 0.1; 1.13: 0.1; 1.14: 0.15; 1.15: 0.23 |  |  |  |  | 85
| 1 | 6 | 1.01: 0.3; 1.02: 0.17; 1.03: 0.18; 1.04: 0.1; 1.05: 0.14; 1.06: 0.24; 1.07: 0.16; 1.08: < 0.2; 1.09: 0.8; 1.10: 0.1; 1.11: < 0.1; 1.13: 0.1; 1.14: 0.14; 1.15: 0.22
| Mean |  | 1.01: 0.23333; 1.02: 0.17333; 1.03: 0.18333; 1.04: 0.11667; 1.05: 0.14833; 1.06: 0.23167; 1.07: 0.16167; 1.09: 0.8; 1.10: 0.1; 1.13: 0.1; 1.14: 0.15; 1.15: 0.22333
| Median |  | 1.01: 0.25; 1.02: 0.175; 1.03: 0.18; 1.04: 0.12; 1.05: 0.15; 1.06: 0.23; 1.07: 0.16; 1.09: 0.8; 1.10: 0.1; 1.13: 0.1; 1.14: 0.15; 1.15: 0.22
| Std Dev. |  | 1.01: 0.08165; 1.02: 0.012111; 1.03: 0.005164; 1.04: 0.015055; 1.05: 0.0075277; 1.06: 0.017224; 1.07: 0.0075277; 1.09: 1.2162e-16; 1.10: 1.5202e-17; 1.13: 1.5202e-17; 1.14: 0.0063246; 1.15: 0.010328
| Rel.Std.Dev. |  | 1.01: 34.99%; 1.02: 6.987%; 1.03: 2.817%; 1.04: 12.9%; 1.05: 5.075%; 1.06: 7.435%; 1.07: 4.656%; 1.09: 1.52e-14%; 1.10: 1.52e-14%; 1.13: 1.52e-14%; 1.14: 4.216%; 1.15: 4.624%
| PDM3 |  | 1.01: 50%; 1.02: 11.43%; 1.03: 17.86%; 1.04: -25%; 1.05: -4.643%; 1.06: 48.93%; 1.07: 3.929%; 1.09: 414.3%; 1.10: -35.71%; 1.13: -35.71%; 1.14: -3.571%; 1.15: 43.57%
| Z-Score (Absolute) |  | 1.01: NA; 1.02: 0.35; 1.03: 0.56; 1.04: 0.79; 1.05: 0.15; 1.06: 1.53; 1.07: 0.12; 1.08: 1.13; 1.09: NA; 1.10: NA; 1.11: 2.14; 1.13: NA; 1.14: 0.12; 1.15: 1.37
Results from laboratories 1.02, 1.18, 1.23 and 1.26 were removed due to their 0.1 ppm reading resolution.
| Analytical results for Hf in OREAS 629 (Certified Value 1.02 ppm) | [30 empty] | Certified
Hf | Round | Replicate | Lab | Lab | Lab | Lab | Lab | Lab | Lab | Lab | Lab | Lab | Lab | Lab | Lab | Lab | Lab | Lab | Lab | Lab | [11 empty] | 1
| No | No | 1.02 | 1.04 | 1.05 | 1.06 | 1.07 | 1.08 | 1.09 | 1.10 | 1.13 | 1.15 | 1.17 | 1.18 | 1.21 | 1.23 | 1.25 | 1.26 | 1.27 | 1.30 | [11 empty] | ppm
|  |  | AR*OES/MS | AR*MS | AR*MS | AR*MS | AR*MS | AR*MS | AR*OES/MS | AR*MS | AR*MS | AR*OES/MS | AR*OES/MS | AR*OES/MS | AR*OES/MS | AR*MS | AR*OES/MS | AR*OES/MS | AR*OES/MS | AR*MS | [11 empty] | 2
|  |  | 0.5g | 0.5g | 0.5g | 0.5g | 0.5g | 0.5g | 0.5g | 25g | 0.2g | 01g | 01g | 0.25g | 0.2g | 0.25g | 0.25g | 0.25g | 0.5g | 0.2g | [11 empty] | 2
| 1 | 1 | 1.2 | 0.91 | 1.07 | 0.99 | 1 | 1.11 | 0.69 | 1.1 | 0.99378 | 1.1056 | 1.29 | 1.1 | 1.34 | 1.09 | 1 | 0.87 | 0.91 | 0.85 | [11 empty] | 1
| 1 | 2 | 1 | 0.94 | 1.06 | 1 | 0.99 | 1.14 | 0.71 | 1.08 | 1.002 | 1.1184 | 1.25 | 1.1 | 1.32 | 1.09 | 1.01 | 0.95 | 0.92 | 1.1 | [11 empty] | 15
| 1 | 3 | 1.1 | 1.02 | 0.99 | 0.94 | 0.97 | 1.06 | 0.77 | 1.1 | 0.9975 | 1.0692 | 1.27 | 1.2 | 1.37 | 1.08 | 1 | 0.83 | 0.98 | 1 | [11 empty] | 16
| 1 | 4 | 1.3 | 0.98 | 0.99 | 1.01 | 0.98 | 1.1 | 0.76 | 1 | 1.0063 | 1.0527 | 1.23 | 1.1 | 1.32 | 1.09 | 0.97 | 0.94 | 0.93 | 0.93 | [11 empty] | 1.0235
| 1 | 5 | 1.2 | 0.94 | 1.01 | 0.96 | 1.04 | 1.12 | 0.79 | 0.96 | 0.96522 | 1.1299 | 1.29 | 1.2 | 1.32 | 1.16 | 0.89 | 0.91 | 0.93 | 0.96 | [11 empty] | 86
| 1 | 6 | 1.2 | 0.96 | 0.93 | 1.01 | 1.02 | 1.01 | 0.72 | 1.05 | 1.0325 | 1.066 | 1.28 | 1.1 | 1.38 | 1.09 | 1 | 0.9 | 0.96 | 1.09
| Mean |  | 1.1667 | 0.95833 | 1.0083 | 0.985 | 1 | 1.09 | 0.74 | 1.0483 | 0.99956 | 1.0903 | 1.2683 | 1.1333 | 1.3417 | 1.1 | 0.97833 | 0.9 | 0.93833 | 0.98833
| Median |  | 1.2 | 0.95 | 1 | 0.995 | 0.995 | 1.105 | 0.74 | 1.065 | 0.99973 | 1.0874 | 1.275 | 1.1 | 1.33 | 1.09 | 1 | 0.905 | 0.93 | 0.98
| Std Dev. |  | 0.10328 | 0.038166 | 0.051543 | 0.02881 | 0.026077 | 0.047329 | 0.038987 | 0.057417 | 0.021702 | 0.031771 | 0.024014 | 0.05164 | 0.027142 | 0.029665 | 0.04535 | 0.044721 | 0.026394 | 0.096212
| Rel.Std.Dev. |  | 8.853% | 3.983% | 5.112% | 2.925% | 2.608% | 4.342% | 5.269% | 5.477% | 2.171% | 2.914% | 1.893% | 4.556% | 2.023% | 2.697% | 4.635% | 4.969% | 2.813% | 9.735%
| PDM3 |  | 13.99% | -6.364% | -1.478% | -3.758% | -2.292% | 6.501% | -27.7% | 2.43% | -2.336% | 6.53% | 23.93% | 10.74% | 31.09% | 7.478% | -4.409% | -12.06% | -8.318% | -3.432%
| Z-Score (Absolute) |  | 1.44 | 0.41 | 0.04 | 0.17 | 0.04 | 0.76 | 2.35 | 0.39 | 0.04 | 0.77 | 2.35 | 1.15 | 3 | 0.85 | 0.23 | 0.93 | 0.59 | 0.14
| Analytical results for Hg in OREAS 629 (Certified Value 1.47 ppm) | [30 empty] | Certified
Hg | Round | Replicate | Lab | Lab | Lab | Lab | Lab | Lab | Lab | Lab | Lab | Lab | Lab | Lab | Lab | Lab | Lab | Lab | Lab | Lab | Lab | Lab | Lab | Lab | Lab | Lab | [5 empty] | 1
| No | No | 1.01 | 1.02 | 1.03 | 1.04 | 1.05 | 1.06 | 1.07 | 1.08 | 1.09 | 1.10 | 1.11 | 1.13 | 1.14 | 1.15 | 1.16 | 1.18 | 1.20 | 1.23 | 1.24 | 1.25 | 1.26 | 1.27 | 1.28 | 1.30 | [5 empty] | ppm
|  |  | AR*OES/MS | AR*OES/MS | AR*MS | AR*MS | AR*MS | AR*MS | AR*MS | AR*MS | AR*OES/MS | AR*MS | AR*MS | AR*MS | AR*OES/MS | AR*OES/MS | AR*OES | AR*OES/MS | AR*OES/MS | AR*MS | AR*OES | AR*OES/MS | AR*OES/MS | AR*OES/MS | AR*OES | AR*OES/MS | [5 empty] | 2
|  |  | 0.5g | 0.5g | 0.5g | 0.5g | 0.5g | 0.5g | 0.5g | 0.5g | 0.5g | 25g | 15g | 0.2g | 0.5g | 01g | 01g | 0.25g | 0.5g | 0.25g | 0.5g | 0.25g | 0.25g | 0.5g | 0.25g | 0.2g | [5 empty] | 3
| 1 | 1 | < 5 | 1.56 | 1.4 | 1.4 | 1.33 | 1.55 | 1.48 | 1.52 | 1.43 | 1.7 | 1.456 | 1.6285 | 1.1535 | 1.3806 | < 5 | 0.735 | 1.29 | 1.33 | 1 | 1.6 | 1.69 | 1.376 | < 1 | < 2 | [5 empty] | 1
| 1 | 2 | < 5 | 1.47 | 1.48 | 1.49 | 1.33 | 1.5 | 1.52 | 1.44 | 1.5 | 1.6 | 1.452 | 1.4837 | 1.7726 | 1.3909 | < 5 | 0.776 | 1.3 | 1.43 | 1 | 1.6 | 1.79 | 1.395 | < 1 | < 2 | [5 empty] | 4
| 1 | 3 | < 5 | 1.54 | 1.38 | 1.46 | 1.4 | 1.6 | 1.39 | 1.55 | 1.5 | 1.7 | 1.479 | 1.5913 | 1.6408 | 1.3921 | < 5 | 0.765 | 1.33 | 1.32 | 1 | 1.7 | 1.71 | 1.453 | 3 | < 2 | [5 empty] | 16
| 1 | 4 | < 5 | 1.34 | 1.4 | 1.45 | 1.33 | 1.36 | 1.54 | 1.45 | 1.52 | 1.7 | 1.448 | 1.7308 | 0.8459 | 1.4249 | < 5 | 0.76 | 1.31 | 1.33 | 1 | 1.6 | 1.76 | 1.413 | 1 | < 2 | [5 empty] | 1.4702
| 1 | 5 | < 5 | 1.54 | 1.31 | 1.39 | 1.34 | 1.44 | 1.44 | 1.6 | 1.5 | 1.7 | 1.408 | 1.5698 | 0.9628 | 1.3987 | < 5 | 0.805 | 1.3 | 1.44 | 1 | 1.7 | 1.71 | 1.378 | 1 | < 2 | [5 empty] | 87
| 1 | 6 | < 5 | 1.5 | 1.33 | 1.45 | 1.39 | 1.44 | 1.44 | 1.54 | 1.46 | 1.7 | 1.48 | 1.674 | 1.3289 | 1.4234 | < 5 | 0.757 | 1.32 | 1.31 | 1 | 1.6 | 1.74 | 1.409 | < 1 | < 2
| Mean |  |  | 1.4917 | 1.3833 | 1.44 | 1.3533 | 1.4817 | 1.4683 | 1.5167 | 1.485 | 1.6833 | 1.4538 | 1.613 | 1.2841 | 1.4017 |  | 0.76633 | 1.3083 | 1.36 | 1 | 1.6333 | 1.7333 | 1.404 | 1.6667
| Median |  |  | 1.52 | 1.39 | 1.45 | 1.335 | 1.47 | 1.46 | 1.53 | 1.5 | 1.7 | 1.454 | 1.6099 | 1.2412 | 1.3954 |  | 0.7625 | 1.305 | 1.33 | 1 | 1.6 | 1.725 | 1.402 | 1
| Std Dev. |  |  | 0.081097 | 0.060222 | 0.037947 | 0.03266 | 0.086352 | 0.056006 | 0.061536 | 0.033317 | 0.040825 | 0.026309 | 0.08592 | 0.36883 | 0.018295 |  | 0.023235 | 0.01472 | 0.058652 | 0 | 0.05164 | 0.037238 | 0.028453 | 1.1547
| Rel.Std.Dev. |  |  | 5.437% | 4.353% | 2.635% | 2.413% | 5.828% | 3.814% | 4.057% | 2.244% | 2.425% | 1.81% | 5.327% | 28.72% | 1.305% |  | 3.032% | 1.125% | 4.313% | 0% | 3.162% | 2.148% | 2.027% | 69.28%
| PDM3 |  |  | 1.462% | -5.907% | -2.052% | -7.947% | 0.7821% | -0.1249% | 3.163% | 1.009% | 14.5% | -1.111% | 9.717% | -12.66% | -4.655% |  | -47.87% | -11.01% | -7.494% | -31.98% | 11.1% | 17.9% | -4.501% | 13.37%
| Z-Score (Absolute) |  | 6.71 | 0.2 | 0.5 | 0.14 | 0.7 | 0.13 | 0.05 | 0.36 | 0.15 | 1.44 | 0.05 | 0.98 | 1.14 | 0.38 | 6.71 | 4.49 | 0.99 | 0.65 | NA | 1.11 | 1.76 | 0.37 | NA | 2.98
| Analytical results for Ho in OREAS 629 (Indicative Value 0.24 ppm) | [30 empty] | Indicative
Ho | Round | Replicate | 1.01: Lab; 1.02: Lab; 1.03: Lab; 1.04: Lab | [5 empty] | 1
| No | No | 1.01: 1.02; 1.02: 1.10; 1.03: 1.13; 1.04: 1.22 | [5 empty] | ppm
|  |  | 1.01: AR*OES/MS; 1.02: AR*MS; 1.03: AR*MS; 1.04: AR*MS | [5 empty] | 2
|  |  | 1.01: 0.5g; 1.02: 25g; 1.03: 0.2g; 1.04: 0.5g | [5 empty] | 2
| 1 | 1 | 1.01: 0.3; 1.02: 0.243; 1.03: 0.23588; 1.04: 0.21254 | [5 empty] | 1
| 1 | 2 | 1.01: 0.2; 1.02: 0.232; 1.03: 0.24572; 1.04: 0.22144 | [5 empty] | 7
| 1 | 3 | 1.01: 0.3; 1.02: 0.246; 1.03: 0.25323; 1.04: 0.22055 | [5 empty] | 16
| 1 | 4 | 1.01: 0.2; 1.02: 0.246; 1.03: 0.24157; 1.04: 0.23133 | [5 empty] | 0.2404
| 1 | 5 | 1.01: 0.3; 1.02: 0.237; 1.03: 0.25145; 1.04: 0.20755 | [5 empty] | 13
| 1 | 6 | 1.01: 0.2; 1.02: 0.255; 1.03: 0.25341; 1.04: 0.23604
| Mean |  | 1.01: 0.25; 1.02: 0.24317; 1.03: 0.24688; 1.04: 0.22157
| Median |  | 1.01: 0.25; 1.02: 0.2445; 1.03: 0.24858; 1.04: 0.22099
| Std Dev. |  | 1.01: 0.054772; 1.02: 0.0079854; 1.03: 0.0071328; 1.04: 0.010804
| Rel.Std.Dev. |  | 1.01: 21.91%; 1.02: 3.284%; 1.03: 2.889%; 1.04: 4.876%
| PDM3 |  | 1.01: 3.991%; 1.02: 1.149%; 1.03: 2.693%; 1.04: -7.833%
| Z-Score (Absolute) |  | 1.01: 0.98; 1.02: 0.37; 1.03: 0.37; 1.04: 4.63
| Analytical results for In in OREAS 629 (Certified Value 4.69 ppm) | [30 empty] | Certified
In | Round | Replicate | Lab | Lab | Lab | Lab | Lab | Lab | Lab | Lab | Lab | Lab | Lab | Lab | Lab | Lab | Lab | Lab | Lab | Lab | [11 empty] | 1
| No | No | 1.01 | 1.02 | 1.04 | 1.05 | 1.06 | 1.07 | 1.08 | 1.09 | 1.10 | 1.15 | 1.17 | 1.18 | 1.21 | 1.23 | 1.25 | 1.26 | 1.27 | 1.30 | [11 empty] | ppm
|  |  | AR*OES/MS | AR*OES/MS | AR*MS | AR*MS | AR*MS | AR*MS | AR*MS | AR*OES/MS | AR*MS | AR*OES/MS | AR*OES/MS | AR*OES/MS | AR*OES/MS | AR*MS | AR*OES/MS | AR*OES/MS | AR*OES/MS | AR*MS | [11 empty] | 2
|  |  | 0.5g | 0.5g | 0.5g | 0.5g | 0.5g | 0.5g | 0.5g | 0.5g | 25g | 01g | 01g | 0.25g | 0.2g | 0.25g | 0.25g | 0.25g | 0.5g | 0.2g | [11 empty] | 3
| 1 | 1 | < 5 | 4.6 | 5.45 | 4.77 | 5.09 | 4.8 | 5.35 | 4.7 | 4.83 | 4.2983 | 4.93 | 4.32 | 4.7 | 4.75 | 4.56 | 4.33 | 4.782 | 4.705 | [11 empty] | 1
| 1 | 2 | < 5 | 4.38 | 5.55 | 4.58 | 5.17 | 4.77 | 5.08 | 4.85 | 4.59 | 4.3776 | 4.73 | 4.39 | 4.7 | 4.8 | 4.44 | 4.31 | 4.74 | 4.959 | [11 empty] | 32
| 1 | 3 | < 5 | 4.61 | 5.61 | 4.94 | 5.1 | 4.66 | 5.33 | 4.7 | 4.88 | 4.4438 | 4.76 | 4.56 | 4.9 | 4.68 | 4.48 | 4.37 | 4.714 | 4.551 | [11 empty] | 16
| 1 | 4 | < 5 | 4.47 | 5.59 | 4.62 | 5.02 | 4.75 | 5.33 | 4.99 | 4.67 | 4.292 | 4.71 | 4.35 | 4.8 | 4.71 | 4.6 | 4.31 | 4.625 | 4.907 | [11 empty] | 4.6916
| 1 | 5 | < 5 | 4.55 | 5.34 | 4.75 | 5.32 | 4.82 | 5.32 | 4.78 | 4.64 | 4.3506 | 4.81 | 4.54 | 4.8 | 4.59 | 4.49 | 4.31 | 4.661 | 4.577 | [11 empty] | 88
| 1 | 6 | < 5 | 4.61 | 5.5 | 4.79 | 4.88 | 4.81 | 5.18 | 4.77 | 4.77 | 4.4434 | 4.93 | 4.6 | 4.8 | 4.83 | 4.57 | 4.39 | 4.677 | 4.617
| Mean |  |  | 4.5367 | 5.5067 | 4.7417 | 5.0967 | 4.7683 | 5.265 | 4.7983 | 4.73 | 4.3676 | 4.8117 | 4.46 | 4.7833 | 4.7267 | 4.5233 | 4.3367 | 4.6998 | 4.7193
| Median |  |  | 4.575 | 5.525 | 4.76 | 5.095 | 4.785 | 5.325 | 4.775 | 4.72 | 4.3641 | 4.785 | 4.465 | 4.8 | 4.73 | 4.525 | 4.32 | 4.6955 | 4.661
| Std Dev. |  |  | 0.093737 | 0.10053 | 0.12922 | 0.14706 | 0.059133 | 0.10968 | 0.10944 | 0.11437 | 0.067006 | 0.097656 | 0.1205 | 0.075277 | 0.086872 | 0.062183 | 0.035024 | 0.056912 | 0.17432
| Rel.Std.Dev. |  |  | 2.066% | 1.826% | 2.725% | 2.885% | 1.24% | 2.083% | 2.281% | 2.418% | 1.534% | 2.03% | 2.702% | 1.574% | 1.838% | 1.375% | 0.8076% | 1.211% | 3.694%
| PDM3 |  |  | -3.302% | 17.37% | 1.067% | 8.634% | 1.636% | 12.22% | 2.275% | 0.8185% | -6.905% | 2.559% | -4.936% | 1.955% | 0.7475% | -3.586% | -7.565% | 0.1756% | 0.5912%
| Z-Score (Absolute) |  | 10.93 | 0.94 | 3.82 | 0.07 | 1.81 | 0.2 | 2.63 | 0.34 | 0.01 | 1.77 | 0.41 | 1.32 | 0.27 | 0.01 | 1.01 | 1.92 | 0.14 | 0.04
| Analytical results for K in OREAS 629 (Certified Value 0.248 wt.%) | [30 empty] | Certified
K | Round | Replicate | Lab | Lab | Lab | Lab | Lab | Lab | Lab | Lab | Lab | Lab | Lab | Lab | Lab | Lab | Lab | Lab | Lab | Lab | Lab | Lab | Lab | Lab | Lab | Lab | Lab | Lab | Lab |  |  | 1
| No | No | 1.01 | 1.02 | 1.03 | 1.04 | 1.05 | 1.06 | 1.07 | 1.08 | 1.09 | 1.10 | 1.11 | 1.12 | 1.13 | 1.14 | 1.15 | 1.16 | 1.17 | 1.18 | 1.19 | 1.21 | 1.23 | 1.24 | 1.25 | 1.26 | 1.27 | 1.28 | 1.30 |  |  | wt.%
|  |  | AR*OES/MS | AR*OES/MS | AR*MS | AR*MS | AR*MS | AR*MS | AR*MS | AR*MS | AR*OES/MS | AR*OES | AR*MS | AR*OES | AR*MS | AR*OES/MS | AR*OES/MS | AR*OES | AR*OES/MS | AR*OES/MS | AR*OES | AR*OES/MS | AR*OES | AR*OES | AR*OES/MS | AR*OES/MS | AR*OES/MS | AR*OES | AR*MS |  |  | 3
|  |  | 0.5g | 0.5g | 0.5g | 0.5g | 0.5g | 0.5g | 0.5g | 0.5g | 0.5g | 25g | 15g | 01g | 0.2g | 0.5g | 01g | 01g | 01g | 0.25g | 0.25g | 0.2g | 0.25g | 0.5g | 0.25g | 0.25g | 0.5g | 0.25g | 0.2g |  |  | 3
| 1 | 1 | 0.24 | 0.27 | 0.22 | 0.22 | 0.26 | 0.24 | 0.23 | 0.24 | 0.21 | 0.2406 | 0.25 | 0.3334 | 0.24308 | 2.3e-05 | 0.32125 | 0.3 | 0.327 | 0.24 | 0.2684 | 0.4 | 0.27 | 0.18 | 0.22 | 0.24 | 0.25 | 0.29 | 0.24 |  |  | 1
| 1 | 2 | 0.25 | 0.28 | 0.22 | 0.22 | 0.25 | 0.24 | 0.23 | 0.24 | 0.21 | 0.2352 | 0.25 | 0.3188 | 0.25137 | 2.4e-05 | 0.31871 | 0.28 | 0.316 | 0.24 | 0.2696 | 0.42 | 0.26 | 0.17 | 0.22 | 0.25 | 0.25 | 0.29 | 0.27 |  |  | 0
| 1 | 3 | 0.26 | 0.28 | 0.22 | 0.22 | 0.25 | 0.23 | 0.23 | 0.24 | 0.22 | 0.2462 | 0.25 | 0.3363 | 0.25176 | 2.1e-05 | 0.32927 | 0.28 | 0.312 | 0.24 | 0.2679 | 0.43 | 0.26 | 0.18 | 0.23 | 0.24 | 0.26 | 0.29 | 0.26 |  |  | 16
| 1 | 4 | 0.25 | 0.24 | 0.22 | 0.21 | 0.24 | 0.24 | 0.23 | 0.24 | 0.21 | 0.2305 | 0.25 | 0.32 | 0.24238 | 2e-05 | 0.34596 | 0.3 | 0.324 | 0.24 | 0.2688 | 0.43 | 0.26 | 0.18 | 0.23 | 0.25 | 0.26 | 0.28 | 0.26 |  |  | 0.24833
| 1 | 5 | 0.25 | 0.28 | 0.22 | 0.22 | 0.25 | 0.24 | 0.23 | 0.24 | 0.23 | 0.2375 | 0.25 | 0.3307 | 0.25208 | 2.3e-05 | 0.34227 | 0.28 | 0.308 | 0.25 | 0.2659 | 0.43 | 0.27 | 0.17 | 0.22 | 0.25 | 0.25 | 0.3 | 0.27 |  |  | 89
| 1 | 6 | 0.24 | 0.28 | 0.22 | 0.22 | 0.26 | 0.23 | 0.23 | 0.24 | 0.21 | 0.2374 | 0.26 | 0.3311 | 0.24537 | 2.4e-05 | 0.32558 | 0.29 | 0.329 | 0.24 | 0.2715 | 0.42 | 0.26 | 0.19 | 0.22 | 0.25 | 0.25 | 0.29 | 0.28
| Mean |  | 0.24833 | 0.27167 | 0.22 | 0.21833 | 0.25167 | 0.23667 | 0.23 | 0.24 | 0.215 | 0.2379 | 0.25167 | 0.32838 | 0.24768 | 2.25e-05 | 0.33051 | 0.28833 | 0.31933 | 0.24167 | 0.26868 | 0.42167 | 0.26333 | 0.17833 | 0.22333 | 0.24667 | 0.25333 | 0.29 | 0.26333
| Median |  | 0.25 | 0.28 | 0.22 | 0.22 | 0.25 | 0.24 | 0.23 | 0.24 | 0.21 | 0.23745 | 0.25 | 0.3309 | 0.24837 | 2.3e-05 | 0.32742 | 0.285 | 0.32 | 0.24 | 0.2686 | 0.425 | 0.26 | 0.18 | 0.22 | 0.25 | 0.25 | 0.29 | 0.265
| Std Dev. |  | 0.0075277 | 0.016021 | 0 | 0.0040825 | 0.0075277 | 0.005164 | 0 | 0 | 0.0083666 | 0.0052657 | 0.0040825 | 0.0072486 | 0.0045656 | 1.6432e-06 | 0.011207 | 0.0098319 | 0.0085713 | 0.0040825 | 0.0018563 | 0.01169 | 0.005164 | 0.0075277 | 0.005164 | 0.005164 | 0.005164 | 0.0063246 | 0.013663
| Rel.Std.Dev. |  | 3.031% | 5.897% | 0% | 1.87% | 2.991% | 2.182% | 0% | 0% | 3.891% | 2.213% | 1.622% | 2.207% | 1.843% | 7.303% | 3.391% | 3.41% | 2.684% | 1.689% | 0.6909% | 2.772% | 1.961% | 4.221% | 2.312% | 2.094% | 2.038% | 2.181% | 5.188%
| PDM3 |  | 0.001301% | 9.397% | -11.41% | -12.08% | 1.344% | -4.697% | -7.381% | -3.354% | -13.42% | -4.2% | 1.344% | 32.24% | -0.2635% | -99.99% | 33.09% | 16.11% | 28.59% | -2.683% | 8.196% | 69.8% | 6.042% | -28.19% | -10.07% | -0.6698% | 2.015% | 16.78% | 6.042%
| Z-Score (Absolute) |  | 0.06 | 0.76 | 1.05 | 1.1 | 0.06 | 0.46 | 0.7 | 0.35 | 1.22 | 0.42 | 0.06 | 2.73 | 0.08 | NA | 2.81 | 1.34 | 2.42 | 0.29 | 0.65 | 5.98 | 0.46 | 2.5 | 0.93 | 0.12 | 0.12 | 1.39 | 0.46
| Analytical results for La in OREAS 629 (Certified Value 18.4 ppm) | [30 empty] | Certified
La | Round | Replicate | Lab | Lab | Lab | Lab | Lab | Lab | Lab | Lab | Lab | Lab | Lab | Lab | Lab | Lab | Lab | Lab | Lab | Lab | Lab | Lab | Lab | Lab | Lab | Lab | Lab | Lab |  |  |  | 1
| No | No | 1.01 | 1.02 | 1.03 | 1.04 | 1.05 | 1.06 | 1.07 | 1.08 | 1.09 | 1.10 | 1.11 | 1.12 | 1.13 | 1.15 | 1.16 | 1.17 | 1.18 | 1.19 | 1.21 | 1.23 | 1.24 | 1.25 | 1.26 | 1.27 | 1.28 | 1.30 |  |  |  | ppm
|  |  | AR*OES/MS | AR*OES/MS | AR*MS | AR*MS | AR*MS | AR*MS | AR*MS | AR*MS | AR*OES/MS | AR*MS | AR*MS | AR*OES | AR*MS | AR*OES/MS | AR*OES | AR*OES/MS | AR*OES/MS | AR*OES | AR*OES/MS | AR*MS | AR*OES | AR*OES/MS | AR*OES/MS | AR*OES/MS | AR*OES | AR*MS |  |  |  | 1
|  |  | 0.5g | 0.5g | 0.5g | 0.5g | 0.5g | 0.5g | 0.5g | 0.5g | 0.5g | 25g | 15g | 01g | 0.2g | 01g | 01g | 01g | 0.25g | 0.25g | 0.2g | 0.25g | 0.5g | 0.25g | 0.25g | 0.5g | 0.25g | 0.2g |  |  |  | 2
| 1 | 1 | 16 | 16.7 | 16 | 18.4 | 18.1 | 16.7 | 18.2 | 17.9 | 18.1 | 17.546 | 16.1 | 24 | 18.0696 | 19.7963 | 18.1 | 26.8 | 14 | 19.56 | 23 | 19.9 | 20 | 20.4 | 17.5 | 19 | 21.3 | 17.6 |  |  |  | 1
| 1 | 2 | 15 | 15.9 | 16 | 18 | 17.3 | 16.9 | 19 | 17.9 | 18.6 | 16.929 | 15.9 | 24 | 18.4462 | 19.7181 | 16.9 | 26.1 | 14 | 19.77 | 23.3 | 19.4 | 20 | 20.3 | 18.3 | 18.9 | 20.8 | 19.2 |  |  |  | 33
| 1 | 3 | 16 | 16.8 | 16 | 18.2 | 17.4 | 16.6 | 18.4 | 18.7 | 17.5 | 17.914 | 16 | 24 | 19.1775 | 19.7886 | 17.3 | 26.2 | 15 | 19.76 | 23.5 | 19.1 | 19 | 20.2 | 16.6 | 18.9 | 20.8 | 18.6 |  |  |  | 16
| 1 | 4 | 15 | 14.1 | 16 | 17.4 | 17.6 | 16.2 | 18.2 | 18.7 | 18.5 | 17.383 | 15.5 | 24 | 18.2117 | 20.1591 | 17.4 | 26.5 | 14 | 19.48 | 23.1 | 19.4 | 19 | 21.7 | 17.7 | 18.9 | 20.6 | 19.4 |  |  |  | 18.3819
| 1 | 5 | 16 | 17.1 | 16 | 16.8 | 18.8 | 17.2 | 18.2 | 19.1 | 17.4 | 17.285 | 15.6 | 24 | 18.3836 | 19.8872 | 15.8 | 26.1 | 15 | 19.14 | 23.5 | 19.6 | 19 | 20.7 | 17.6 | 18 | 21.9 | 20.3 |  |  |  | 90
| 1 | 6 | 15 | 16.5 | 17 | 16.9 | 18.3 | 16.2 | 18 | 18.7 | 17.7 | 18.116 | 16.1 | 24 | 19.5101 | 20.1426 | 16.8 | 26.8 | 15 | 19.8 | 23.3 | 19.7 | 20 | 21.3 | 17.1 | 19.1 | 22.5 | 20.2
| Mean |  | 15.5 | 16.1833 | 16.1667 | 17.6167 | 17.9167 | 16.6333 | 18.3333 | 18.5 | 17.9667 | 17.5288 | 15.8667 | 24 | 18.6331 | 19.9153 | 17.05 | 26.4167 | 14.5 | 19.585 | 23.2833 | 19.5167 | 19.5 | 20.7667 | 17.4667 | 18.8 | 21.3167 | 19.2167
| Median |  | 15.5 | 16.6 | 16 | 17.7 | 17.85 | 16.65 | 18.2 | 18.7 | 17.9 | 17.4645 | 15.95 | 24 | 18.4149 | 19.8417 | 17.1 | 26.35 | 14.5 | 19.66 | 23.3 | 19.5 | 19.5 | 20.55 | 17.55 | 18.9 | 21.05 | 19.3
| Std Dev. |  | 0.54772 | 1.0962 | 0.40825 | 0.6824 | 0.58452 | 0.39328 | 0.35024 | 0.4899 | 0.51251 | 0.43219 | 0.2582 | 0 | 0.57584 | 0.19027 | 0.76616 | 0.33116 | 0.54772 | 0.25328 | 0.20412 | 0.27869 | 0.54772 | 0.60553 | 0.57504 | 0.4 | 0.74677 | 1.0167
| Rel.Std.Dev. |  | 3.534% | 6.774% | 2.525% | 3.874% | 3.262% | 2.364% | 1.91% | 2.648% | 2.853% | 2.466% | 1.627% | 0% | 3.09% | 0.9554% | 4.494% | 1.254% | 3.777% | 1.293% | 0.8767% | 1.428% | 2.809% | 2.916% | 3.292% | 2.128% | 3.503% | 5.291%
| PDM3 |  | -15.68% | -11.96% | -12.05% | -4.163% | -2.531% | -9.512% | -0.2641% | 0.6426% | -2.259% | -4.641% | -13.68% | 30.56% | 1.367% | 8.342% | -7.246% | 43.71% | -21.12% | 6.545% | 26.66% | 6.173% | 6.083% | 12.97% | -4.979% | 2.275% | 15.97% | 4.541%
| Z-Score (Absolute) |  | NA | 1.51 | NA | 0.58 | 0.38 | 1.22 | 0.11 | 0 | 0.35 | 0.63 | 1.72 | NA | 0.09 | 0.92 | 0.95 | 5.17 | NA | 0.71 | 3.12 | 0.66 | NA | 1.48 | 0.67 | 0.2 | 1.84 | 0.47
Results from laboratories 1.01, 1.03, 1.12, 1.18 and 1.24 were removed due to their 1 ppm reading resolution.
| Analytical results for Li in OREAS 629 (Certified Value 7.91 ppm) | [30 empty] | Certified
Li | Round | Replicate | Lab | Lab | Lab | Lab | Lab | Lab | Lab | Lab | Lab | Lab | Lab | Lab | Lab | Lab | Lab | Lab | Lab | Lab | Lab | Lab | Lab | Lab | Lab | [6 empty] | 1
| No | No | 1.01 | 1.02 | 1.04 | 1.05 | 1.06 | 1.07 | 1.08 | 1.09 | 1.10 | 1.12 | 1.13 | 1.14 | 1.15 | 1.17 | 1.18 | 1.19 | 1.21 | 1.23 | 1.25 | 1.26 | 1.27 | 1.28 | 1.30 | [6 empty] | ppm
|  |  | AR*OES/MS | AR*OES/MS | AR*MS | AR*MS | AR*MS | AR*MS | AR*MS | AR*OES/MS | AR*MS | AR*OES | AR*MS | AR*OES/MS | AR*OES/MS | AR*OES/MS | AR*OES/MS | AR*OES | AR*OES/MS | AR*OES | AR*OES/MS | AR*OES/MS | AR*OES/MS | AR*OES | AR*OES/MS | [6 empty] | 2
|  |  | 0.5g | 0.5g | 0.5g | 0.5g | 0.5g | 0.5g | 0.5g | 0.5g | 25g | 01g | 0.2g | 0.5g | 01g | 01g | 0.25g | 0.25g | 0.2g | 0.25g | 0.25g | 0.25g | 0.5g | 0.25g | 0.2g | [6 empty] | 2
| 1 | 1 | 8 | 7.7 | 7.9 | 8 | 8.2 | 8 | 7.9 | 6.9 | 7.9 | 10 | 7.1255 | 9.67 | 7.1694 | 9.4 | 7.7 | 11.14 | 9.6 | 9 | 7 | 8 | 6.9 | 8 | 7 | [6 empty] | 1
| 1 | 2 | 8 | 8 | 8.1 | 7.7 | 8 | 7.9 | 7.9 | 7 | 7.5 | 10 | 7.0391 | 10.23 | 7.109 | 9.3 | 8.9 | 11.23 | 9.8 | 9 | 7 | 8 | 7.6 | 8 | 7 | [6 empty] | 0
| 1 | 3 | 8 | 8.2 | 7.4 | 7.8 | 8 | 7.9 | 8 | 6.4 | 8 | 10 | 7.1567 | 8.53 | 7.3513 | 9.3 | 8.2 | 11.13 | 10.1 | 9 | 7 | 7 | 7.3 | 8 | 7 | [6 empty] | 16
| 1 | 4 | 8 | 9.1 | 7.2 | 8.3 | 7.8 | 8.1 | 8 | 6.5 | 8.1 | 10 | 7.0214 | 7.77 | 7.8883 | 9.3 | 8.4 | 11.16 | 9.5 | 9 | 8 | 7 | 7.4 | 12 | 8 | [6 empty] | 7.9141
| 1 | 5 | 8 | 7.9 | 7.3 | 8.6 | 7.9 | 7.6 | 8.1 | 6.5 | 8.1 | 10 | 7.2273 | 9.35 | 8.2525 | 9.5 | 8.4 | 11.15 | 9.9 | 9 | 8 | 7 | 6.7 | 8 | 8 | [6 empty] | 91
| 1 | 6 | 8 | 7.8 | 7.2 | 8.5 | 8 | 7.5 | 8.5 | 6.4 | 8.6 | 10 | 7.0779 | 9.22 | 7.8946 | 9.3 | 9.1 | 10.61 | 9.9 | 10 | 8 | 8 | 6.8 | 8 | 8
| Mean |  | 8 | 8.1167 | 7.5167 | 8.15 | 7.9833 | 7.8333 | 8.0667 | 6.6167 | 8.0333 | 10 | 7.108 | 9.1283 | 7.6109 | 9.35 | 8.45 | 11.07 | 9.8 | 9.1667 | 7.5 | 7.5 | 7.1167 | 8.6667 | 7.5
| Median |  | 8 | 7.95 | 7.35 | 8.15 | 8 | 7.9 | 8 | 6.5 | 8.05 | 10 | 7.1017 | 9.285 | 7.6198 | 9.3 | 8.4 | 11.145 | 9.85 | 9 | 7.5 | 7.5 | 7.1 | 8 | 7.5
| Std Dev. |  | 0 | 0.51153 | 0.38687 | 0.37283 | 0.13292 | 0.23381 | 0.22509 | 0.26394 | 0.3559 | 0 | 0.077535 | 0.86806 | 0.46548 | 0.083666 | 0.501 | 0.22812 | 0.21909 | 0.40825 | 0.54772 | 0.54772 | 0.3656 | 1.633 | 0.54772
| Rel.Std.Dev. |  | 0% | 6.302% | 5.147% | 4.575% | 1.665% | 2.985% | 2.79% | 3.989% | 4.43% | 0% | 1.091% | 9.51% | 6.116% | 0.8948% | 5.929% | 2.061% | 2.236% | 4.454% | 7.303% | 7.303% | 5.137% | 18.84% | 7.303%
| PDM3 |  | 1.086% | 2.56% | -5.022% | 2.981% | 0.875% | -1.02% | 1.928% | -16.39% | 1.507% | 26.36% | -10.19% | 15.34% | -3.832% | 18.14% | 6.772% | 39.88% | 23.83% | 15.83% | -5.232% | -5.232% | -10.08% | 9.509% | -5.232%
| Z-Score (Absolute) |  | NA | 0.09 | 0.74 | 0.14 | 0.09 | 0.3 | 0.02 | 1.99 | 0.02 | NA | 1.31 | 1.5 | 0.61 | 1.8 | 0.55 | 4.19 | 2.43 | NA | NA | NA | 1.29 | NA | NA
Results from laboratories 1.01, 1.12, 1.23, 1.25, 1.26, 1.28 and 1.30 were removed due to their 1 ppm reading resolution.
| Analytical results for Lu in OREAS 629 (Certified Value 0.049 ppm) | [30 empty] | Certified
Lu | Round | Replicate | 1.01: Lab; 1.02: Lab; 1.03: Lab; 1.04: Lab; 1.05: Lab; 1.06: Lab |  |  |  | 1
| No | No | 1.01: 1.02; 1.02: 1.10; 1.03: 1.13; 1.04: 1.23; 1.05: 1.25; 1.06: 1.26 |  |  |  | ppm
|  |  | 1.01: AR*OES/MS; 1.02: AR*MS; 1.03: AR*MS; 1.04: AR*MS; 1.05: AR*OES/MS; 1.06: AR*OES/MS |  |  |  | 3
|  |  | 1.01: 0.5g; 1.02: 25g; 1.03: 0.2g; 1.04: 0.25g; 1.05: 0.25g; 1.06: 0.25g |  |  |  | 3
| 1 | 1 | 1.01: < 0.1; 1.02: 0.049; 1.03: < 0.05; 1.04: 0.06; 1.05: 0.06; 1.06: 0.05 |  |  |  | 1
| 1 | 2 | 1.01: < 0.1; 1.02: 0.047; 1.03: < 0.05; 1.04: 0.06; 1.05: 0.06; 1.06: 0.05 |  |  |  | 34
| 1 | 3 | 1.01: < 0.1; 1.02: 0.049; 1.03: < 0.05; 1.04: 0.05; 1.05: 0.06; 1.06: 0.04 |  |  |  | 16
| 1 | 4 | 1.01: < 0.1; 1.02: 0.048; 1.03: 0.050772; 1.04: 0.06; 1.05: 0.06; 1.06: 0.05 |  |  |  | 0.049131
| 1 | 5 | 1.01: < 0.1; 1.02: 0.051; 1.03: < 0.05; 1.04: 0.06; 1.05: 0.06; 1.06: 0.05 |  |  |  | 92
| 1 | 6 | 1.01: < 0.1; 1.02: 0.049; 1.03: 0.051891; 1.04: 0.06; 1.05: 0.06; 1.06: 0.05
| Mean |  | 1.02: 0.048833; 1.03: 0.051332; 1.04: 0.058333; 1.05: 0.06; 1.06: 0.048333
| Median |  | 1.02: 0.049; 1.03: 0.051332; 1.04: 0.06; 1.05: 0.06; 1.06: 0.05
| Std Dev. |  | 1.02: 0.0013292; 1.03: 0.00079088; 1.04: 0.0040825; 1.05: 0; 1.06: 0.0040825
| Rel.Std.Dev. |  | 1.02: 2.722%; 1.03: 1.541%; 1.04: 6.999%; 1.05: 0%; 1.06: 8.447%
| PDM3 |  | 1.02: -0.6056%; 1.03: 4.479%; 1.04: 18.73%; 1.05: 22.12%; 1.06: -1.623%
| Z-Score (Absolute) |  | 1.01: 0.08; 1.02: 0.08; 1.03: 2.11; 1.04: 1.2; 1.05: 1.43; 1.06: 0.15
| Analytical results for Mg in OREAS 629 (Certified Value 0.222 wt.%) | [30 empty] | Certified
Mg | Round | Replicate | Lab | Lab | Lab | Lab | Lab | Lab | Lab | Lab | Lab | Lab | Lab | Lab | Lab | Lab | Lab | Lab | Lab | Lab | Lab | Lab | Lab | Lab | Lab | Lab | Lab | Lab | Lab |  |  | 1
| No | No | 1.01 | 1.02 | 1.03 | 1.04 | 1.05 | 1.06 | 1.07 | 1.08 | 1.09 | 1.10 | 1.11 | 1.12 | 1.13 | 1.14 | 1.15 | 1.16 | 1.17 | 1.18 | 1.19 | 1.21 | 1.23 | 1.24 | 1.25 | 1.26 | 1.27 | 1.28 | 1.30 |  |  | wt.%
|  |  | AR*OES/MS | AR*OES/MS | AR*MS | AR*MS | AR*MS | AR*MS | AR*MS | AR*MS | AR*OES/MS | AR*OES | AR*MS | AR*OES | AR*MS | AR*OES/MS | AR*OES/MS | AR*OES | AR*OES/MS | AR*OES/MS | AR*OES | AR*OES/MS | AR*OES | AR*OES | AR*OES/MS | AR*OES/MS | AR*OES/MS | AR*OES | AR*OES/MS |  |  | 3
|  |  | 0.5g | 0.5g | 0.5g | 0.5g | 0.5g | 0.5g | 0.5g | 0.5g | 0.5g | 25g | 15g | 01g | 0.2g | 0.5g | 01g | 01g | 01g | 0.25g | 0.25g | 0.2g | 0.25g | 0.5g | 0.25g | 0.25g | 0.5g | 0.25g | 0.2g |  |  | 3
| 1 | 1 | 0.23 | 0.23 | 0.22 | 0.21 | 0.21 | 0.21 | 0.21 | 0.21 | 0.25 | 0.21 | 0.22 | 0.24 | 0.21925 | 0.21491 | 0.23594 | 0.22 | 0.23 | 0.22 | 0.2344 | 0.24 | 0.22 | 0.2 | 0.21 | 0.22 | 0.23 | 0.23 | 0.2 |  |  | 1
| 1 | 2 | 0.22 | 0.24 | 0.22 | 0.22 | 0.2 | 0.21 | 0.21 | 0.21 | 0.25 | 0.21 | 0.22 | 0.24 | 0.22059 | 0.23281 | 0.23367 | 0.21 | 0.23 | 0.22 | 0.2347 | 0.25 | 0.22 | 0.2 | 0.21 | 0.23 | 0.24 | 0.227 | 0.2 |  |  | 0
| 1 | 3 | 0.23 | 0.24 | 0.22 | 0.21 | 0.21 | 0.2 | 0.21 | 0.21 | 0.24 | 0.22 | 0.22 | 0.24 | 0.22139 | 0.19535 | 0.23746 | 0.21 | 0.24 | 0.22 | 0.2348 | 0.25 | 0.22 | 0.19 | 0.21 | 0.22 | 0.24 | 0.223 | 0.2 |  |  | 16
| 1 | 4 | 0.23 | 0.23 | 0.22 | 0.2 | 0.21 | 0.2 | 0.21 | 0.21 | 0.24 | 0.22 | 0.21 | 0.25 | 0.2193 | 0.17816 | 0.24241 | 0.21 | 0.24 | 0.23 | 0.2345 | 0.25 | 0.22 | 0.19 | 0.22 | 0.22 | 0.24 | 0.226 | 0.22 |  |  | 0.22178
| 1 | 5 | 0.22 | 0.24 | 0.21 | 0.2 | 0.22 | 0.2 | 0.21 | 0.21 | 0.25 | 0.23 | 0.21 | 0.24 | 0.22206 | 0.21621 | 0.23746 | 0.2 | 0.24 | 0.23 | 0.235 | 0.25 | 0.22 | 0.2 | 0.21 | 0.22 | 0.22 | 0.231 | 0.22 |  |  | 93
| 1 | 6 | 0.22 | 0.23 | 0.23 | 0.2 | 0.22 | 0.2 | 0.2 | 0.22 | 0.23 | 0.22 | 0.22 | 0.23 | 0.22878 | 0.2143 | 0.24175 | 0.21 | 0.24 | 0.23 | 0.2311 | 0.25 | 0.24 | 0.2 | 0.22 | 0.22 | 0.23 | 0.234 | 0.22
| Mean |  | 0.225 | 0.235 | 0.22 | 0.20667 | 0.21167 | 0.20333 | 0.20833 | 0.21167 | 0.24333 | 0.21833 | 0.21667 | 0.24 | 0.2219 | 0.20862 | 0.23812 | 0.21 | 0.23667 | 0.225 | 0.23408 | 0.24833 | 0.22333 | 0.19667 | 0.21333 | 0.22167 | 0.23333 | 0.2285 | 0.21
| Median |  | 0.225 | 0.235 | 0.22 | 0.205 | 0.21 | 0.2 | 0.21 | 0.21 | 0.245 | 0.22 | 0.22 | 0.24 | 0.22099 | 0.2146 | 0.23746 | 0.21 | 0.24 | 0.225 | 0.2346 | 0.25 | 0.22 | 0.2 | 0.21 | 0.22 | 0.235 | 0.2285 | 0.21
| Std Dev. |  | 0.0054772 | 0.0054772 | 0.0063246 | 0.008165 | 0.0075277 | 0.005164 | 0.0040825 | 0.0040825 | 0.008165 | 0.0075277 | 0.005164 | 0.0063246 | 0.0035511 | 0.019071 | 0.0033762 | 0.0063246 | 0.005164 | 0.0054772 | 0.001477 | 0.0040825 | 0.008165 | 0.005164 | 0.005164 | 0.0040825 | 0.008165 | 0.003937 | 0.010954
| Rel.Std.Dev. |  | 2.434% | 2.331% | 2.875% | 3.951% | 3.556% | 2.54% | 1.96% | 1.929% | 3.355% | 3.448% | 2.383% | 2.635% | 1.6% | 9.141% | 1.418% | 3.012% | 2.182% | 2.434% | 0.631% | 1.644% | 3.656% | 2.626% | 2.421% | 1.842% | 3.499% | 1.723% | 5.216%
| PDM3 |  | 1.45% | 5.959% | -0.8045% | -6.816% | -4.562% | -8.319% | -6.065% | -4.562% | 9.716% | -1.556% | -2.307% | 8.213% | 0.0502% | -5.934% | 7.364% | -5.313% | 6.71% | 1.45% | 5.545% | 11.97% | 0.6984% | -11.33% | -3.81% | -0.05305% | 5.207% | 3.028% | -5.313%
| Z-Score (Absolute) |  | 0.19 | 0.77 | 0.1 | 0.87 | 0.58 | 1.06 | 0.77 | 0.58 | 1.25 | 0.19 | 0.29 | 1.06 | 0.01 | 0.75 | 0.95 | 0.67 | 0.87 | 0.19 | 0.72 | 1.54 | 0.1 | 1.44 | 0.48 | 0 | 0.67 | 0.39 | 0.67
| Analytical results for Mn in OREAS 629 (Certified Value 0.385 wt.%) | [30 empty] | Certified
Mn | Round | Replicate | Lab | Lab | Lab | Lab | Lab | Lab | Lab | Lab | Lab | Lab | Lab | Lab | Lab | Lab | Lab | Lab | Lab | Lab | Lab | Lab | Lab | Lab | Lab | Lab | Lab | Lab | Lab |  |  | 1
| No | No | 1.01 | 1.02 | 1.03 | 1.04 | 1.05 | 1.06 | 1.07 | 1.08 | 1.09 | 1.10 | 1.11 | 1.12 | 1.13 | 1.14 | 1.15 | 1.16 | 1.17 | 1.18 | 1.19 | 1.21 | 1.23 | 1.24 | 1.25 | 1.26 | 1.27 | 1.28 | 1.30 |  |  | wt.%
|  |  | AR*OES/MS | AR*OES/MS | AR*MS | AR*MS | AR*MS | AR*MS | AR*MS | AR*MS | AR*OES/MS | AR*OES | AR*MS | AR*OES | AR*MS | AR*OES/MS | AR*OES/MS | AR*OES | AR*OES/MS | AR*OES/MS | AR*OES | AR*OES/MS | AR*OES | AR*OES | AR*OES/MS | AR*OES/MS | AR*OES/MS | AR*OES | AR*OES/MS |  |  | 3
|  |  | 0.5g | 0.5g | 0.5g | 0.5g | 0.5g | 0.5g | 0.5g | 0.5g | 0.5g | 25g | 15g | 01g | 0.2g | 0.5g | 01g | 01g | 01g | 0.25g | 0.25g | 0.2g | 0.25g | 0.5g | 0.25g | 0.25g | 0.5g | 0.25g | 0.2g |  |  | 3
| 1 | 1 | 0.2748 | 0.412 | 0.3254 | 0.372 | 0.38 | 0.402 | 0.381 | 0.392 | 0.372 | 0.383 | 0.4071 | 0.3968 | 0.073322 | 0.36613 | 0.36669 | 0.3829 | 0.372 | 0.3745 | 0.3875 | 0.3764 | 0.3959 | 0.4105 | 0.3802 | 0.3755 | 0.386 | 0.4063 | 0.3893 |  |  | 1
| 1 | 2 | 0.2755 | 0.392 | 0.3246 | 0.383 | 0.38 | 0.403 | 0.379 | 0.38 | 0.383 | 0.3767 | 0.3922 | 0.3866 | 0.073766 | 0.3837 | 0.37512 | 0.3755 | 0.365 | 0.3882 | 0.3886 | 0.3899 | 0.3986 | 0.4109 | 0.3827 | 0.3849 | 0.3739 | 0.399 | 0.3896 |  |  | 22
| 1 | 3 | 0.2715 | 0.404 | 0.3226 | 0.374 | 0.389 | 0.401 | 0.378 | 0.389 | 0.387 | 0.3922 | 0.3899 | 0.3808 | 0.074038 | 0.34166 | 0.3777 | 0.3834 | 0.371 | 0.3848 | 0.3888 | 0.3865 | 0.3944 | 0.4166 | 0.3847 | 0.3789 | 0.3874 | 0.3983 | 0.3962 |  |  | 16
| 1 | 4 | 0.2753 | 0.354 | 0.3237 | 0.377 | 0.375 | 0.401 | 0.381 | 0.388 | 0.37 | 0.374 | 0.3926 | 0.4013 | 0.073336 | 0.31292 | 0.36379 | 0.3808 | 0.379 | 0.3908 | 0.3876 | 0.3799 | 0.3949 | 0.4172 | 0.3861 | 0.3815 | 0.3836 | 0.4023 | 0.3961 |  |  | 0.38485
| 1 | 5 | 0.2767 | 0.392 | 0.3199 | 0.368 | 0.387 | 0.399 | 0.388 | 0.393 | 0.386 | 0.388 | 0.379 | 0.3976 | 0.074264 | 0.37888 | 0.38129 | 0.3757 | 0.362 | 0.3884 | 0.3858 | 0.3785 | 0.3987 | 0.4111 | 0.3823 | 0.3935 | 0.3783 | 0.4045 | 0.3969 |  |  | 94
| 1 | 6 | 0.2741 | 0.383 | 0.3236 | 0.377 | 0.383 | 0.397 | 0.374 | 0.382 | 0.368 | 0.3823 | 0.3895 | 0.3936 | 0.076496 | 0.37085 | 0.36485 | 0.3769 | 0.366 | 0.3866 | 0.3891 | 0.3856 | 0.3961 | 0.4176 | 0.3851 | 0.3846 | 0.3757 | 0.3931 | 0.3953
| Mean |  | 0.27465 | 0.3895 | 0.3233 | 0.37517 | 0.38233 | 0.4005 | 0.38017 | 0.38733 | 0.37767 | 0.3827 | 0.39172 | 0.39278 | 0.074204 | 0.35902 | 0.37157 | 0.3792 | 0.36917 | 0.38555 | 0.3879 | 0.3828 | 0.39643 | 0.41398 | 0.38352 | 0.38315 | 0.38082 | 0.40058 | 0.3939
| Median |  | 0.27505 | 0.392 | 0.32365 | 0.3755 | 0.3815 | 0.401 | 0.38 | 0.3885 | 0.3775 | 0.38265 | 0.39105 | 0.3952 | 0.073902 | 0.36849 | 0.3709 | 0.37885 | 0.3685 | 0.3874 | 0.3881 | 0.38275 | 0.396 | 0.41385 | 0.3837 | 0.38305 | 0.38095 | 0.40065 | 0.3957
| Std Dev. |  | 0.0017661 | 0.020157 | 0.0019183 | 0.0051153 | 0.0051251 | 0.0021679 | 0.0046224 | 0.0052789 | 0.0085946 | 0.0067865 | 0.0090287 | 0.0076729 | 0.0011838 | 0.026911 | 0.0074064 | 0.0036089 | 0.0061128 | 0.0057702 | 0.0012166 | 0.0052877 | 0.0018283 | 0.0034707 | 0.0021785 | 0.0061902 | 0.0056269 | 0.0047893 | 0.0034854
| Rel.Std.Dev. |  | 0.643% | 5.175% | 0.5934% | 1.363% | 1.34% | 0.5413% | 1.216% | 1.363% | 2.276% | 1.773% | 2.305% | 1.953% | 1.595% | 7.495% | 1.993% | 0.9517% | 1.656% | 1.497% | 0.3136% | 1.381% | 0.4612% | 0.8384% | 0.568% | 1.616% | 1.478% | 1.196% | 0.8848%
| PDM3 |  | -28.63% | 1.208% | -15.99% | -2.516% | -0.654% | 4.066% | -1.217% | 0.6452% | -1.867% | -0.5588% | 1.784% | 2.061% | -80.72% | -6.711% | -3.45% | -1.468% | -4.075% | 0.1818% | 0.7924% | -0.5328% | 3.01% | 7.57% | -0.3466% | -0.4418% | -1.048% | 4.088% | 2.351%
| Z-Score (Absolute) |  | 9.55 | 0.59 | 5.26 | 0.67 | 0.04 | 1.56 | 0.23 | 0.4 | 0.45 | 0.01 | 0.79 | 0.88 | 27.26 | 2.1 | 0.99 | 0.32 | 1.2 | 0.24 | 0.45 | 0 | 1.2 | 2.75 | 0.06 | 0.03 | 0.18 | 1.57 | 0.98
| Analytical results for Mo in OREAS 629 (Certified Value 24 ppm) | [30 empty] | Certified
Mo | Round | Replicate | Lab | Lab | Lab | Lab | Lab | Lab | Lab | Lab | Lab | Lab | Lab | Lab | Lab | Lab | Lab | Lab | Lab | Lab | Lab | Lab | Lab | Lab | Lab | Lab | Lab | Lab | Lab | Lab |  | 1
| No | No | 1.01 | 1.02 | 1.03 | 1.04 | 1.05 | 1.06 | 1.07 | 1.08 | 1.09 | 1.10 | 1.11 | 1.12 | 1.13 | 1.14 | 1.15 | 1.16 | 1.17 | 1.18 | 1.19 | 1.20 | 1.21 | 1.23 | 1.24 | 1.25 | 1.26 | 1.27 | 1.28 | 1.30 |  | ppm
|  |  | AR*OES/MS | AR*OES/MS | AR*MS | AR*MS | AR*MS | AR*MS | AR*MS | AR*MS | AR*OES/MS | AR*MS | AR*MS | AR*OES | AR*MS | AR*OES/MS | AR*OES/MS | AR*OES | AR*OES/MS | AR*OES/MS | AR*OES | AR*OES/MS | AR*OES/MS | AR*MS | AR*OES | AR*OES/MS | AR*OES/MS | AR*OES/MS | AR*OES | AR*MS |  | 1
|  |  | 0.5g | 0.5g | 0.5g | 0.5g | 0.5g | 0.5g | 0.5g | 0.5g | 0.5g | 25g | 15g | 01g | 0.2g | 0.5g | 01g | 01g | 01g | 0.25g | 0.25g | 0.5g | 0.2g | 0.25g | 0.5g | 0.25g | 0.25g | 0.5g | 0.25g | 0.2g |  | 2
| 1 | 1 | 23 | 23 | 24.5 | 25.3 | 24.6 | 22.5 | 23.4 | 24.8 | 24.4 | 25.8 | 24.32 | 25 | 24.6343 | 22.561 | 24.165 | 23.6 | 25.7 | 23.7 | 22.54 | 23.2 | 24.51 | 24.54 | 23 | 24.9 | 25.6 | 23.19 | 25 | 19.25 |  | 1
| 1 | 2 | 22 | 21.7 | 24.6 | 25.8 | 23.5 | 23 | 23.4 | 24.7 | 25.1 | 25.1 | 23.91 | 25 | 24.687 | 22.472 | 23.3219 | 23.8 | 25.7 | 24 | 22.42 | 23.3 | 24.67 | 25.68 | 24 | 25.3 | 25.59 | 23.3 | 25 | 21.51 |  | 36
| 1 | 3 | 23 | 22.6 | 24.2 | 25.5 | 23.7 | 22.4 | 23.6 | 25.3 | 24.7 | 25.8 | 23.65 | 25 | 24.6756 | 22.505 | 23.3578 | 23.5 | 24.8 | 25.1 | 22.47 | 23.3 | 25.19 | 24.17 | 24 | 25.7 | 25.46 | 24.06 | 26 | 20.55 |  | 16
| 1 | 4 | 22 | 20.7 | 24.7 | 24.3 | 24.4 | 23.1 | 23.6 | 25.3 | 25.8 | 25.7 | 23.64 | 25 | 24.4891 | 21.704 | 24.2497 | 23.5 | 24.9 | 24.4 | 22.63 | 23.2 | 24.51 | 23.74 | 23 | 25.2 | 25.15 | 22.79 | 27 | 23.75 |  | 24.0444
| 1 | 5 | 23 | 22 | 23.7 | 25.2 | 24.5 | 23.6 | 24.1 | 26 | 24.7 | 24.9 | 23.31 | 25 | 24.4945 | 22.14 | 23.279 | 24.1 | 25.8 | 24.8 | 22.71 | 23.3 | 24.97 | 24.14 | 24 | 26 | 25.64 | 23.01 | 27 | 20.13 |  | 95
| 1 | 6 | 22 | 21.5 | 24.2 | 25.7 | 23.8 | 22.4 | 23.3 | 25.1 | 24.8 | 26.1 | 23.62 | 25 | 24.8141 | 23.733 | 23.3688 | 24.1 | 25.9 | 24.8 | 21.99 | 23.1 | 25.21 | 24.58 | 24 | 26 | 25.34 | 22.75 | 25 | 21.91
| Mean |  | 22.5 | 21.9167 | 24.3167 | 25.3 | 24.0833 | 22.8333 | 23.5667 | 25.2 | 24.9167 | 25.5667 | 23.7417 | 25 | 24.6324 | 22.5192 | 23.6237 | 23.7667 | 25.4667 | 24.4667 | 22.46 | 23.2333 | 24.8433 | 24.475 | 23.6667 | 25.5167 | 25.4633 | 23.1833 | 25.8333 | 21.1833
| Median |  | 22.5 | 21.85 | 24.35 | 25.4 | 24.1 | 22.75 | 23.5 | 25.2 | 24.75 | 25.75 | 23.645 | 25 | 24.6549 | 22.4885 | 23.3633 | 23.7 | 25.7 | 24.6 | 22.505 | 23.25 | 24.82 | 24.355 | 24 | 25.5 | 25.525 | 23.1 | 25.5 | 21.03
| Std Dev. |  | 0.54772 | 0.81833 | 0.3656 | 0.54037 | 0.47081 | 0.48442 | 0.28752 | 0.46476 | 0.48751 | 0.46332 | 0.34137 | 0 | 0.12442 | 0.67614 | 0.45398 | 0.28048 | 0.48442 | 0.53541 | 0.25314 | 0.08165 | 0.3234 | 0.66524 | 0.5164 | 0.4535 | 0.18938 | 0.48057 | 0.98319 | 1.5793
| Rel.Std.Dev. |  | 2.434% | 3.734% | 1.504% | 2.136% | 1.955% | 2.122% | 1.22% | 1.844% | 1.957% | 1.812% | 1.438% | 0% | 0.5051% | 3.003% | 1.922% | 1.18% | 1.902% | 2.188% | 1.127% | 0.3514% | 1.302% | 2.718% | 2.182% | 1.777% | 0.7438% | 2.073% | 3.806% | 7.455%
| PDM3 |  | -6.423% | -8.849% | 1.132% | 5.222% | 0.162% | -5.037% | -1.987% | 4.806% | 3.628% | 6.331% | -1.259% | 3.974% | 2.446% | -6.343% | -1.75% | -1.155% | 5.915% | 1.756% | -6.589% | -3.373% | 3.323% | 1.791% | -1.571% | 6.123% | 5.901% | -3.581% | 7.44% | -11.9%
| Z-Score (Absolute) |  | 1.17 | 1.57 | 0.08 | 0.75 | 0.08 | 0.94 | 0.43 | 0.69 | 0.49 | 0.94 | 0.31 | 0.55 | 0.3 | 1.15 | 0.4 | 0.3 | 0.87 | 0.18 | 1.19 | 0.66 | 0.44 | 0.19 | 0.37 | 0.9 | 0.87 | 0.7 | 1.12 | 2.07
| Analytical results for Na in OREAS 629 (Certified Value 0.047 wt.%) | [30 empty] | Certified
Na | Round | Replicate | Lab | Lab | Lab | Lab | Lab | Lab | Lab | Lab | Lab | Lab | Lab | Lab | Lab | Lab | Lab | Lab | Lab | Lab | Lab | Lab | Lab | Lab | Lab | Lab | Lab | Lab | Lab |  |  | 1
| No | No | 1.01 | 1.02 | 1.03 | 1.04 | 1.05 | 1.06 | 1.07 | 1.08 | 1.09 | 1.10 | 1.11 | 1.12 | 1.13 | 1.14 | 1.15 | 1.16 | 1.17 | 1.18 | 1.19 | 1.21 | 1.23 | 1.24 | 1.25 | 1.26 | 1.27 | 1.28 | 1.30 |  |  | wt.%
|  |  | AR*OES/MS | AR*OES/MS | AR*MS | AR*MS | AR*MS | AR*MS | AR*MS | AR*MS | AR*OES/MS | AR*OES | AR*MS | AR*OES | AR*MS | AR*OES/MS | AR*OES/MS | AR*OES | AR*OES/MS | AR*OES/MS | AR*OES | AR*OES/MS | AR*OES | AR*OES | AR*OES/MS | AR*OES/MS | AR*OES/MS | AR*OES | AR*OES/MS |  |  | 3
|  |  | 0.5g | 0.5g | 0.5g | 0.5g | 0.5g | 0.5g | 0.5g | 0.5g | 0.5g | 25g | 15g | 01g | 0.2g | 0.5g | 01g | 01g | 01g | 0.25g | 0.25g | 0.2g | 0.25g | 0.5g | 0.25g | 0.25g | 0.5g | 0.25g | 0.2g |  |  | 3
| 1 | 1 | 0.05 | 0.045 | 0.042 | 0.03 | 0.05 | 0.05 | 0.04 | 0.05 | 0.04 | 0.04 | 0.048 | 0.05 | 0.048563 | < 0.1 | 0.044452 | 0.07 | 0.05 | 0.04 | 0.0551 | 0.06 | 0.05 | 0.06 | 0.04 | 0.04 | 0.04 | 0.052 | 0.05 |  |  | 1
| 1 | 2 | 0.04 | 0.042 | 0.042 | 0.03 | 0.05 | 0.05 | 0.04 | 0.05 | 0.04 | 0.04 | 0.049 | 0.05 | 0.048846 | < 0.1 | 0.039223 | 0.06 | 0.05 | 0.04 | 0.0551 | 0.06 | 0.05 | 0.06 | 0.04 | 0.04 | 0.04 | 0.054 | 0.05 |  |  | 12
| 1 | 3 | 0.05 | 0.042 | 0.042 | 0.04 | 0.05 | 0.05 | 0.04 | 0.05 | 0.04 | 0.04 | 0.048 | 0.05 | 0.049109 | < 0.1 | 0.036686 | 0.06 | 0.05 | 0.04 | 0.0553 | 0.07 | 0.05 | 0.06 | 0.04 | 0.04 | 0.05 | 0.052 | 0.05 |  |  | 16
| 1 | 4 | 0.04 | 0.045 | 0.042 | 0.03 | 0.04 | 0.05 | 0.04 | 0.05 | 0.04 | 0.04 | 0.047 | 0.05 | 0.048212 | < 0.1 | 0.04298 | 0.07 | 0.05 | 0.04 | 0.0552 | 0.07 | 0.05 | 0.06 | 0.04 | 0.04 | 0.04 | 0.053 | 0.05 |  |  | 0.047348
| 1 | 5 | 0.05 | 0.044 | 0.042 | 0.03 | 0.05 | 0.05 | 0.04 | 0.05 | 0.04 | 0.04 | 0.048 | 0.05 | 0.049586 | < 0.1 | 0.042941 | 0.07 | 0.05 | 0.04 | 0.055 | 0.06 | 0.05 | 0.06 | 0.04 | 0.04 | 0.04 | 0.057 | 0.05 |  |  | 96
| 1 | 6 | 0.04 | 0.045 | 0.041 | 0.03 | 0.05 | 0.05 | 0.04 | 0.05 | 0.04 | 0.04 | 0.048 | 0.05 | 0.048111 | < 0.1 | 0.037739 | 0.07 | 0.05 | 0.05 | 0.0554 | 0.07 | 0.05 | 0.06 | 0.04 | 0.04 | 0.04 | 0.053 | 0.05
| Mean |  | 0.045 | 0.043833 | 0.041833 | 0.031667 | 0.048333 | 0.05 | 0.04 | 0.05 | 0.04 | 0.04 | 0.048 | 0.05 | 0.048738 |  | 0.04067 | 0.066667 | 0.05 | 0.041667 | 0.055183 | 0.065 | 0.05 | 0.06 | 0.04 | 0.04 | 0.041667 | 0.0535 | 0.05
| Median |  | 0.045 | 0.0445 | 0.042 | 0.03 | 0.05 | 0.05 | 0.04 | 0.05 | 0.04 | 0.04 | 0.048 | 0.05 | 0.048705 |  | 0.041082 | 0.07 | 0.05 | 0.04 | 0.05515 | 0.065 | 0.05 | 0.06 | 0.04 | 0.04 | 0.04 | 0.053 | 0.05
| Std Dev. |  | 0.0054772 | 0.001472 | 0.00040825 | 0.0040825 | 0.0040825 | 7.6012e-18 | 0 | 7.6012e-18 | 0 | 0 | 0.00063246 | 7.6012e-18 | 0.00056021 |  | 0.0032045 | 0.005164 | 7.6012e-18 | 0.0040825 | 0.0001472 | 0.0054772 | 7.6012e-18 | 0 | 0 | 0 | 0.0040825 | 0.0018708 | 7.6012e-18
| Rel.Std.Dev. |  | 12.17% | 3.358% | 0.9759% | 12.89% | 8.447% | 1.52e-14% | 0% | 1.52e-14% | 0% | 0% | 1.318% | 1.52e-14% | 1.149% |  | 7.879% | 7.746% | 1.52e-14% | 9.798% | 0.2667% | 8.427% | 1.52e-14% | 0% | 0% | 0% | 9.798% | 3.497% | 1.52e-14%
| PDM3 |  | -4.96% | -7.424% | -11.65% | -33.12% | 2.08% | 5.6% | -15.52% | 5.6% | -15.52% | -15.52% | 1.376% | 5.6% | 2.935% |  | -14.1% | 40.8% | 5.6% | -12% | 16.55% | 37.28% | 5.6% | 26.72% | -15.52% | -15.52% | -12% | 12.99% | 5.6%
| Z-Score (Absolute) |  | 0.35 | 0.47 | 0.67 | 1.73 | 0 | 0.17 | 0.86 | 0.17 | 0.86 | 0.86 | 0.03 | 0.17 | 0.04 | 0.17 | 0.79 | 1.9 | 0.17 | 0.69 | 0.71 | 1.73 | 0.17 | 1.21 | 0.86 | 0.86 | 0.69 | 0.54 | 0.17
| Analytical results for Nb in OREAS 629 (Certified Value 0.55 ppm) | [30 empty] | Certified
Nb | Round | Replicate | Lab | Lab | Lab | Lab | Lab | Lab | Lab | Lab | Lab | Lab | Lab | Lab | Lab | Lab | Lab | Lab | Lab | Lab | [11 empty] | 1
| No | No | 1.01 | 1.02 | 1.04 | 1.05 | 1.06 | 1.07 | 1.08 | 1.09 | 1.10 | 1.13 | 1.15 | 1.17 | 1.18 | 1.23 | 1.25 | 1.26 | 1.27 | 1.30 | [11 empty] | ppm
|  |  | AR*OES/MS | AR*OES/MS | AR*MS | AR*MS | AR*MS | AR*MS | AR*MS | AR*OES/MS | AR*MS | AR*MS | AR*OES/MS | AR*OES/MS | AR*OES/MS | AR*MS | AR*OES/MS | AR*OES/MS | AR*OES/MS | AR*MS | [11 empty] | 2
|  |  | 0.5g | 0.5g | 0.5g | 0.5g | 0.5g | 0.5g | 0.5g | 0.5g | 25g | 0.2g | 01g | 01g | 0.25g | 0.25g | 0.25g | 0.25g | 0.5g | 0.2g | [11 empty] | 2
| 1 | 1 | < 5 | 0.5 | 0.41 | 0.61 | 0.55 | 0.47 | 0.42 | 0.72 | 0.84 | 0.56491 | 0.82075 | 0.9 | 0.3 | 0.62 | 0.49 | 0.62 | 0.49 | 0.47 | [11 empty] | 1
| 1 | 2 | < 5 | 0.5 | 0.4 | 0.61 | 0.52 | 0.52 | 0.44 | 0.71 | 0.84 | 0.50245 | 0.84267 | 0.9 | 0.2 | 0.61 | 0.49 | 0.63 | 0.57 | 0.53 | [11 empty] | 37
| 1 | 3 | < 5 | 0.5 | 0.43 | 0.6 | 0.5 | 0.5 | 0.44 | 0.72 | 0.88 | 0.51836 | 0.92941 | 0.9 | 0.3 | 0.63 | 0.47 | 0.61 | 0.64 | 0.56 | [11 empty] | 16
| 1 | 4 | < 5 | 0.8 | 0.4 | 0.58 | 0.5 | 0.49 | 0.45 | 0.76 | 0.83 | 0.55644 | 0.86657 | 0.9 | 0.3 | 0.61 | 0.49 | 0.65 | 0.57 | 0.53 | [11 empty] | 0.54826
| 1 | 5 | < 5 | 0.5 | 0.4 | 0.62 | 0.52 | 0.51 | 0.46 | 0.72 | 0.8 | 0.57033 | 0.91614 | 0.9 | 0.3 | 0.57 | 0.44 | 0.66 | 0.51 | 0.61 | [11 empty] | 97
| 1 | 6 | < 5 | 0.5 | 0.41 | 0.58 | 0.52 | 0.5 | 0.41 | 0.73 | 0.85 | 0.60231 | 0.91971 | 0.9 | 0.3 | 0.58 | 0.53 | 0.62 | 0.56 | 0.71
| Mean |  |  | 0.55 | 0.40833 | 0.6 | 0.51833 | 0.49833 | 0.43667 | 0.72667 | 0.84 | 0.55247 | 0.88254 | 0.9 | 0.28333 | 0.60333 | 0.485 | 0.63167 | 0.55667 | 0.56833
| Median |  |  | 0.5 | 0.405 | 0.605 | 0.52 | 0.5 | 0.44 | 0.72 | 0.84 | 0.56068 | 0.89136 | 0.9 | 0.3 | 0.61 | 0.49 | 0.625 | 0.565 | 0.545
| Std Dev. |  |  | 0.12247 | 0.01169 | 0.016733 | 0.018348 | 0.017224 | 0.018619 | 0.017512 | 0.026077 | 0.036442 | 0.045541 | 0 | 0.040825 | 0.023381 | 0.029496 | 0.019408 | 0.052789 | 0.083046
| Rel.Std.Dev. |  |  | 22.27% | 2.863% | 2.789% | 3.54% | 3.456% | 4.264% | 2.41% | 3.104% | 6.596% | 5.16% | 0% | 14.41% | 3.875% | 6.082% | 3.072% | 9.483% | 14.61%
| PDM3 |  |  | 0.3172% | -25.52% | 9.437% | -5.459% | -9.107% | -20.35% | 32.54% | 53.21% | 0.767% | 60.97% | 64.16% | -48.32% | 10.04% | -11.54% | 15.21% | 1.533% | 3.661%
| Z-Score (Absolute) |  | 18.61 | NA | 1.54 | 0.31 | 0.48 | 0.67 | 1.27 | 1.53 | 2.62 | 0.15 | 3.03 | NA | NA | 0.34 | 0.8 | 0.61 | 0.11 | 0
Results from laboratories 1.02, 1.17 and 1.18 were removed due to their 0.1 ppm reading resolution.
| Analytical results for Nd in OREAS 629 (Indicative Value 17.5 ppm) | [30 empty] | Indicative
Nd | Round | Replicate | 1.01: Lab; 1.02: Lab; 1.03: Lab; 1.04: Lab |  |  | 1
| No | No | 1.01: 1.02; 1.02: 1.10; 1.03: 1.13; 1.04: 1.22 |  |  | ppm
|  |  | 1.01: AR*OES/MS; 1.02: AR*MS; 1.03: AR*MS; 1.04: AR*MS |  |  | 1
|  |  | 1.01: 0.5g; 1.02: 25g; 1.03: 0.2g; 1.04: 0.5g |  |  | 1
| 1 | 1 | 1.01: 17.1; 1.02: 17.18; 1.03: 16.9619; 1.04: 18.6114 |  |  | 1
| 1 | 2 | 1.01: 15.9; 1.02: 17.241; 1.03: 17.6077; 1.04: 18.0636 |  |  | 8
| 1 | 3 | 1.01: 17.5; 1.02: 17.258; 1.03: 18.1768; 1.04: 18.057 |  |  | 16
| 1 | 4 | 1.01: 15.9; 1.02: 17.153; 1.03: 18.0604; 1.04: 18.1447 |  |  | 17.5403
| 1 | 5 | 1.01: 17.5; 1.02: 17.067; 1.03: 18.0504; 1.04: 18.2408 |  |  | 14
| 1 | 6 | 1.01: 16.2; 1.02: 17.635; 1.03: 17.9241; 1.04: 18.4329
| Mean |  | 1.01: 16.6833; 1.02: 17.2557; 1.03: 17.7969; 1.04: 18.2584
| Median |  | 1.01: 16.65; 1.02: 17.2105; 1.03: 17.9873; 1.04: 18.1927
| Std Dev. |  | 1.01: 0.7705; 1.02: 0.19798; 1.03: 0.45327; 1.04: 0.22217
| Rel.Std.Dev. |  | 1.01: 4.618%; 1.02: 1.147%; 1.03: 2.547%; 1.04: 1.217%
| PDM3 |  | 1.01: -4.886%; 1.02: -1.623%; 1.03: 1.463%; 1.04: 4.094%
| Z-Score (Absolute) |  | 1.01: 1.13; 1.02: 0.36; 1.03: 0.36; 1.04: 0.98
| Analytical results for Ni in OREAS 629 (Certified Value 13.9 ppm) | [30 empty] | Certified
Ni | Round | Replicate | Lab | Lab | Lab | Lab | Lab | Lab | Lab | Lab | Lab | Lab | Lab | Lab | Lab | Lab | Lab | Lab | Lab | Lab | Lab | Lab | Lab | Lab | Lab | Lab | Lab | Lab | Lab | Lab |  | 1
| No | No | 1.01 | 1.02 | 1.03 | 1.04 | 1.05 | 1.06 | 1.07 | 1.08 | 1.09 | 1.10 | 1.11 | 1.12 | 1.13 | 1.14 | 1.15 | 1.16 | 1.17 | 1.18 | 1.19 | 1.21 | 1.22 | 1.23 | 1.24 | 1.25 | 1.26 | 1.27 | 1.28 | 1.30 |  | ppm
|  |  | AR*OES/MS | AR*OES/MS | AR*MS | AR*MS | AR*MS | AR*MS | AR*MS | AR*MS | AR*OES/MS | AR*OES | AR*MS | AR*OES | AR*MS | AR*OES/MS | AR*OES/MS | AR*OES | AR*OES/MS | AR*OES/MS | AR*OES | AR*OES/MS | AR*OES | AR*MS | AR*OES | AR*OES/MS | AR*OES/MS | AR*OES/MS | AR*OES | AR*MS |  | 1
|  |  | 0.5g | 0.5g | 0.5g | 0.5g | 0.5g | 0.5g | 0.5g | 0.5g | 0.5g | 25g | 15g | 01g | 0.2g | 0.5g | 01g | 01g | 01g | 0.25g | 0.25g | 0.2g | 0.5g | 0.25g | 0.5g | 0.25g | 0.25g | 0.5g | 0.25g | 0.2g |  | 2
| 1 | 1 | 14 | 13.7 | 12.7 | 14.8 | 14.2 | 12.6 | 14.7 | 14.8 | 14.4 | 13.9 | 14.3 | 13 | 14.2527 | 13.0774 | 13.0512 | 16.73 | 14 | 12.6 | 22.45 | 14.5 | 11.94 | 14.7 | 18 | 14.3 | 13.8 | 14.1 | 15 | 14.9 |  | 1
| 1 | 2 | 14 | 13.8 | 12.8 | 14.8 | 13.7 | 12.8 | 14.5 | 14.1 | 14.7 | 14.2 | 14.2 | 13 | 13.7661 | 13.8361 | 13.4325 | 12.51 | 15 | 12.8 | 22.53 | 14.5 | 13.24 | 14.4 | 20 | 13.8 | 14.3 | 14.5 | 13 | 16.2 |  | 13
| 1 | 3 | 14 | 15 | 12.3 | 14.5 | 12.7 | 12.8 | 14.2 | 14.9 | 14.2 | 14.1 | 14 | 13 | 14.319 | 12.5034 | 13.1771 | 12.53 | 14 | 13.3 | 22.51 | 14.9 | 12.82 | 14.1 | 20 | 13.9 | 14.3 | 13.9 | 13 | 15.9 |  | 16
| 1 | 4 | 14 | 13.6 | 12.3 | 13.8 | 14.4 | 12.8 | 14.7 | 14.7 | 14.7 | 13.9 | 13.7 | 14 | 13.9898 | 10.3849 | 13.3107 | 12.63 | 15 | 13.2 | 22.47 | 14.2 | 13.51 | 14 | 19 | 14.7 | 14.2 | 14.2 | 14 | 16.9 |  | 13.8717
| 1 | 5 | 14 | 13.6 | 12.2 | 13.7 | 15 | 13 | 14.4 | 14.8 | 14.4 | 14.1 | 13.7 | 13 | 14.0012 | 13.1784 | 13.3756 | 13.57 | 14 | 13.1 | 22.65 | 14.7 | 11.85 | 13.9 | 19 | 14.6 | 15.1 | 14.1 | 15 | 16.8 |  | 98
| 1 | 6 | 14 | 13.8 | 12.9 | 14 | 13.2 | 12.6 | 14.2 | 14.9 | 14 | 14.1 | 13.7 | 13 | 13.9896 | 12.2305 | 12.9392 | 12.38 | 14 | 13.6 | 22.05 | 14.7 | 12.94 | 14.5 | 19 | 15 | 14.4 | 13.6 | 13 | 16.5
| Mean |  | 14 | 13.9167 | 12.5333 | 14.2667 | 13.8667 | 12.7667 | 14.45 | 14.7 | 14.4 | 14.05 | 13.9333 | 13.1667 | 14.0531 | 12.5351 | 13.2144 | 13.3917 | 14.3333 | 13.1 | 22.4433 | 14.5833 | 12.7167 | 14.2667 | 19.1667 | 14.3833 | 14.35 | 14.0667 | 13.8333 | 16.2
| Median |  | 14 | 13.75 | 12.5 | 14.25 | 13.95 | 12.8 | 14.45 | 14.8 | 14.4 | 14.1 | 13.85 | 13 | 13.9955 | 12.7904 | 13.2439 | 12.58 | 14 | 13.15 | 22.49 | 14.6 | 12.88 | 14.25 | 19 | 14.45 | 14.3 | 14.1 | 13.5 | 16.35
| Std Dev. |  | 0 | 0.53821 | 0.30111 | 0.49666 | 0.83825 | 0.15055 | 0.22583 | 0.30332 | 0.27568 | 0.12247 | 0.27325 | 0.40825 | 0.20181 | 1.1931 | 0.19317 | 1.6911 | 0.5164 | 0.35777 | 0.205 | 0.24014 | 0.6809 | 0.31411 | 0.75277 | 0.47081 | 0.42308 | 0.30111 | 0.98319 | 0.73756
| Rel.Std.Dev. |  | 0% | 3.867% | 2.402% | 3.481% | 6.045% | 1.179% | 1.563% | 2.063% | 1.914% | 0.8717% | 1.961% | 3.101% | 1.436% | 9.518% | 1.462% | 12.63% | 3.603% | 2.731% | 0.9134% | 1.647% | 5.354% | 2.202% | 3.928% | 3.273% | 2.948% | 2.141% | 7.107% | 4.553%
| PDM3 |  | 0.9252% | 0.3245% | -9.648% | 2.848% | -0.03597% | -7.966% | 4.169% | 5.971% | 3.809% | 1.286% | 0.4446% | -5.082% | 1.308% | -9.635% | -4.738% | -3.46% | 3.328% | -5.563% | 61.79% | 5.13% | -8.326% | 2.848% | 38.17% | 3.689% | 3.448% | 1.406% | -0.2763% | 16.78%
| Z-Score (Absolute) |  | NA | 0.23 | 2.58 | 0.36 | 0.32 | 2.19 | 0.67 | 1.1 | 0.59 | 0.01 | 0.2 | NA | 0 | 2.58 | 1.42 | 1.12 | NA | 1.62 | 14.25 | 0.9 | 2.27 | 0.36 | NA | 0.56 | 0.5 | 0.02 | NA | 3.65
Results from laboratories 1.01, 1.12, 1.17, 1.24 and 1.28 were removed due to their 1 ppm reading resolution.
| Analytical results for P in OREAS 629 (Certified Value 0.03 wt.%) | [30 empty] | Certified
P | Round | Replicate | Lab | Lab | Lab | Lab | Lab | Lab | Lab | Lab | Lab | Lab | Lab | Lab | Lab | Lab | Lab | Lab | Lab | Lab | Lab | Lab | Lab | Lab | Lab | Lab | Lab | Lab |  |  |  | 1
| No | No | 1.01 | 1.02 | 1.03 | 1.04 | 1.05 | 1.06 | 1.07 | 1.08 | 1.09 | 1.10 | 1.11 | 1.12 | 1.13 | 1.15 | 1.16 | 1.17 | 1.18 | 1.19 | 1.21 | 1.23 | 1.24 | 1.25 | 1.26 | 1.27 | 1.28 | 1.30 |  |  |  | wt.%
|  |  | AR*OES/MS | AR*OES/MS | AR*MS | AR*MS | AR*MS | AR*MS | AR*MS | AR*MS | AR*OES/MS | AR*OES | AR*MS | AR*OES | AR*MS | AR*OES/MS | AR*OES | AR*OES/MS | AR*OES/MS | AR*OES | AR*OES/MS | AR*OES | AR*OES | AR*OES/MS | AR*OES/MS | AR*OES/MS | AR*OES | AR*OES/MS |  |  |  | 3
|  |  | 0.5g | 0.5g | 0.5g | 0.5g | 0.5g | 0.5g | 0.5g | 0.5g | 0.5g | 25g | 15g | 01g | 0.2g | 01g | 01g | 01g | 0.25g | 0.25g | 0.2g | 0.25g | 0.5g | 0.25g | 0.25g | 0.5g | 0.25g | 0.2g |  |  |  | 3
| 1 | 1 | 0.0586 | 0.035 | 0.028 | 0.031 | 0.032 | 0.031 | 0.031 | 0.031 | 0.0372 | 0.0292 | 0.03 | 0.0299 | 0.030603 | 0.031552 | 0.03 | 0.0309 | 0.027 | 0.0581 | 0.03 | 0.03 | 0.038 | 0.03 | 0.031 | 0.0311 | 0.033 | 0.029 |  |  |  | 1
| 1 | 2 | 0.061 | 0.035 | 0.029 | 0.032 | 0.031 | 0.032 | 0.03 | 0.031 | 0.0394 | 0.0288 | 0.029 | 0.0309 | 0.030576 | 0.031516 | 0.03 | 0.0326 | 0.028 | 0.0585 | 0.03 | 0.03 | 0.036 | 0.03 | 0.0315 | 0.0308 | 0.03 | 0.029 |  |  |  | 25
| 1 | 3 | 0.063 | 0.037 | 0.028 | 0.03 | 0.03 | 0.031 | 0.031 | 0.031 | 0.0379 | 0.0294 | 0.028 | 0.0314 | 0.031046 | 0.030316 | 0.03 | 0.0329 | 0.029 | 0.0579 | 0.03 | 0.03 | 0.038 | 0.03 | 0.0312 | 0.0323 | 0.031 | 0.0292 |  |  |  | 16
| 1 | 4 | 0.0615 | 0.037 | 0.028 | 0.03 | 0.032 | 0.031 | 0.031 | 0.031 | 0.0364 | 0.0295 | 0.028 | 0.0313 | 0.03013 | 0.030342 | 0.03 | 0.0326 | 0.028 | 0.058 | 0.03 | 0.03 | 0.037 | 0.03 | 0.0309 | 0.0312 | 0.032 | 0.0304 |  |  |  | 0.030362
| 1 | 5 | 0.0609 | 0.036 | 0.028 | 0.03 | 0.033 | 0.032 | 0.03 | 0.031 | 0.0377 | 0.0305 | 0.028 | 0.0303 | 0.03074 | 0.032222 | 0.03 | 0.0317 | 0.028 | 0.0585 | 0.03 | 0.03 | 0.038 | 0.03 | 0.0306 | 0.0312 | 0.031 | 0.03 |  |  |  | 99
| 1 | 6 | 0.0577 | 0.035 | 0.03 | 0.03 | 0.031 | 0.031 | 0.03 | 0.032 | 0.0363 | 0.0299 | 0.028 | 0.0299 | 0.030929 | 0.031325 | 0.03 | 0.0311 | 0.029 | 0.0584 | 0.03 | 0.03 | 0.037 | 0.03 | 0.0309 | 0.0312 | 0.033 | 0.0302
| Mean |  | 0.06045 | 0.035833 | 0.0285 | 0.0305 | 0.0315 | 0.031333 | 0.0305 | 0.031167 | 0.037483 | 0.02955 | 0.0285 | 0.030617 | 0.030671 | 0.031212 | 0.03 | 0.031967 | 0.028167 | 0.058233 | 0.03 | 0.03 | 0.037333 | 0.03 | 0.031017 | 0.0313 | 0.031667 | 0.029633
| Median |  | 0.06095 | 0.0355 | 0.028 | 0.03 | 0.0315 | 0.031 | 0.0305 | 0.031 | 0.03745 | 0.02945 | 0.028 | 0.0306 | 0.030671 | 0.03142 | 0.03 | 0.03215 | 0.028 | 0.05825 | 0.03 | 0.03 | 0.0375 | 0.03 | 0.03095 | 0.0312 | 0.0315 | 0.0296
| Std Dev. |  | 0.0019542 | 0.00098319 | 0.00083666 | 0.00083666 | 0.0010488 | 0.0005164 | 0.00054772 | 0.00040825 | 0.0011444 | 0.00058907 | 0.00083666 | 0.00067651 | 0.00032206 | 0.00074868 | 0 | 0.00085245 | 0.00075277 | 0.00026583 | 0 | 0 | 0.0008165 | 0 | 0.00030605 | 0.00051381 | 0.0012111 | 0.0006377
| Rel.Std.Dev. |  | 3.233% | 2.744% | 2.936% | 2.743% | 3.33% | 1.648% | 1.796% | 1.31% | 3.053% | 1.993% | 2.936% | 2.21% | 1.05% | 2.399% | 0% | 2.667% | 2.673% | 0.4565% | 0% | 0% | 2.187% | 0% | 0.9867% | 1.642% | 3.824% | 2.152%
| PDM3 |  | 99.1% | 18.02% | -6.132% | 0.4549% | 3.749% | 3.2% | 0.4549% | 2.651% | 23.46% | -2.674% | -6.132% | 0.8392% | 1.017% | 2.8% | -1.192% | 5.286% | -7.23% | 91.8% | -1.192% | -1.192% | 22.96% | -1.192% | 2.157% | 3.09% | 4.297% | -2.4%
| Z-Score (Absolute) |  | 23.67 | 3.99 | 1.87 | 0.27 | 0.52 | 0.39 | 0.27 | 0.26 | 5.31 | 1.03 | 1.87 | 0.18 | 0.14 | 0.29 | 0.67 | 0.9 | 2.14 | 21.89 | 0.67 | 0.67 | 5.19 | 0.67 | 0.14 | 0.36 | 0.66 | 0.97
| Analytical results for Pb in OREAS 629 (Certified Value 0.649 wt.%) | [30 empty] | Certified
Pb | Round | Replicate | Lab | Lab | Lab | Lab | Lab | Lab | Lab | Lab | Lab | Lab | Lab | Lab | Lab | Lab | Lab | Lab | Lab | Lab | Lab | Lab | Lab | Lab | Lab | Lab | Lab | Lab | Lab | Lab |  | 1
| No | No | 1.01 | 1.02 | 1.03 | 1.04 | 1.05 | 1.06 | 1.07 | 1.08 | 1.09 | 1.10 | 1.11 | 1.12 | 1.13 | 1.14 | 1.15 | 1.16 | 1.17 | 1.18 | 1.19 | 1.20 | 1.21 | 1.23 | 1.24 | 1.25 | 1.26 | 1.27 | 1.28 | 1.30 |  | wt.%
|  |  | AR*OES/MS | AR*OES | AR*MS | AR*MS | AR*MS | AR*MS | AR*MS | AR*MS | AR*OES/MS | AR*MS | AR*MS | AR*OES | AR*MS | AR*OES/MS | AR*OES | AR*OES | AR*OES/MS | AR*OES/MS | AR*OES | AR*OES/MS | AR*OES/MS | AR*MS | AR*OES | AR*OES/MS | AR*OES/MS | AR*OES/MS | AR*OES | AR*MS |  | 3
|  |  | 0.5g | 0.5g | 0.5g | 0.5g | 0.5g | 0.5g | 0.5g | 0.5g | 0.5g | 25g | 15g | 01g | 0.2g | 0.5g | 01g | 01g | 01g | 0.25g | 0.25g | 0.5g | 0.2g | 0.25g | 0.5g | 0.25g | 0.25g | 0.5g | 0.25g | 0.2g |  | 3
| 1 | 1 | 0.5723 | 0.663 | 0.61146 | 0.647 | 0.657 | 0.647 | 0.645 | 0.654 | 0.712 | > 0.5 | 0.61286 | > 0.5 | 0.64853 | 0.63297 | 0.7066 | 0.6847 | > 0.5 | 0.51847 | 0.6768 | 0.5975 | 0.6773 | 0.686 | 0.6175 | 0.6477 | 0.63292 | 0.66092 | 0.6693 | 0.63172 |  | 1
| 1 | 2 | 0.5708 | 0.655 | 0.61025 | 0.659 | 0.643 | 0.646 | 0.632 | 0.643 | 0.705 | > 0.5 | 0.62349 | > 0.5 | 0.65319 | 0.67791 | 0.70037 | 0.6835 | > 0.5 | 0.53957 | 0.6776 | 0.6071 | 0.6721 | 0.6838 | 0.6201 | 0.6529 | 0.64361 | 0.66289 | 0.6631 | 0.64943 |  | 26
| 1 | 3 | 0.5645 | 0.658 | 0.60184 | 0.65 | 0.651 | 0.644 | 0.637 | 0.656 | 0.703 | > 0.5 | 0.61818 | > 0.5 | 0.64619 | 0.61651 | 0.70206 | 0.68 | > 0.5 | 0.54221 | 0.6774 | 0.598 | 0.6702 | 0.6806 | 0.6136 | 0.6558 | 0.6467 | 0.6566 | 0.6559 | 0.64599 |  | 16
| 1 | 4 | 0.5709 | 0.654 | 0.60717 | 0.641 | 0.642 | 0.646 | 0.639 | 0.659 | 0.714 | > 0.5 | 0.60495 | > 0.5 | 0.65029 | 0.62092 | 0.69018 | 0.6864 | > 0.5 | 0.53701 | 0.6766 | 0.59 | 0.6769 | 0.6784 | 0.6225 | 0.6589 | 0.64073 | 0.659 | 0.6672 | 0.65985 |  | 0.64869
| 1 | 5 | 0.5789 | 0.658 | 0.5926 | 0.647 | 0.656 | 0.647 | 0.648 | 0.66 | 0.736 | > 0.5 | 0.59922 | > 0.5 | 0.64022 | 0.63558 | 0.69505 | 0.6289 | > 0.5 | 0.54454 | 0.6745 | 0.6001 | 0.6738 | 0.7001 | 0.6195 | 0.6531 | 0.6363 | 0.65463 | 0.6658 | 0.65951 |  | 100
| 1 | 6 | 0.5687 | 0.663 | 0.60405 | 0.654 | 0.651 | 0.642 | 0.641 | 0.646 | 0.71 | > 0.5 | 0.60894 | > 0.5 | 0.66362 | 0.61863 | 0.68803 | 0.6837 | > 0.5 | 0.54831 | 0.678 | 0.5952 | 0.6748 | 0.6912 | 0.6142 | 0.6567 | 0.64514 | 0.65847 | 0.6525 | 0.65569
| Mean |  | 0.57102 | 0.6585 | 0.60456 | 0.64967 | 0.65 | 0.64533 | 0.64033 | 0.653 | 0.71333 |  | 0.61128 |  | 0.65034 | 0.63375 | 0.69705 | 0.67453 |  | 0.53835 | 0.67682 | 0.59798 | 0.67418 | 0.68668 | 0.6179 | 0.65418 | 0.6409 | 0.65875 | 0.6623 | 0.65036
| Median |  | 0.57085 | 0.658 | 0.60561 | 0.6485 | 0.651 | 0.646 | 0.64 | 0.655 | 0.711 |  | 0.6109 |  | 0.64941 | 0.62694 | 0.69771 | 0.6836 |  | 0.54089 | 0.6771 | 0.59775 | 0.6743 | 0.6849 | 0.6185 | 0.65445 | 0.64217 | 0.65873 | 0.66445 | 0.65256
| Std Dev. |  | 0.0047263 | 0.0038341 | 0.006892 | 0.0062503 | 0.0063246 | 0.0019664 | 0.0057155 | 0.0069857 | 0.01186 |  | 0.0088326 |  | 0.0078397 | 0.022998 | 0.007207 | 0.022454 |  | 0.010497 | 0.0012465 | 0.0056446 | 0.0027506 | 0.0079348 | 0.00349 | 0.0039 | 0.0053634 | 0.0029525 | 0.0066768 | 0.010673
| Rel.Std.Dev. |  | 0.8277% | 0.5822% | 1.14% | 0.9621% | 0.973% | 0.3047% | 0.8926% | 1.07% | 1.663% |  | 1.445% |  | 1.205% | 3.629% | 1.034% | 3.329% |  | 1.95% | 0.1842% | 0.9439% | 0.408% | 1.156% | 0.5648% | 0.5962% | 0.8369% | 0.4482% | 1.008% | 1.641%
| PDM3 |  | -11.97% | 1.513% | -6.802% | 0.1508% | 0.2022% | -0.5172% | -1.288% | 0.6647% | 9.965% |  | -5.768% |  | 0.2547% | -2.302% | 7.455% | 3.984% |  | -17.01% | 4.336% | -7.817% | 3.93% | 5.857% | -4.746% | 0.8471% | -1.201% | 1.551% | 2.098% | 0.2584%
| Z-Score (Absolute) |  | 3.22 | 0.33 | 1.86 | 0.03 | 0.01 | 0.2 | 0.41 | 0.11 | 2.56 | NA | 1.59 | NA | 0 | 0.67 | 1.9 | 0.98 | NA | 4.55 | 1.08 | 2.13 | 0.97 | 1.48 | 1.32 | 0.16 | 0.38 | 0.34 | 0.49 | 0
| Analytical results for Pd in OREAS 629 (Indicative Value 15.5 ppb) | [30 empty] | Indicative
Pd | Round | Replicate | 1.01: Lab; 1.02: Lab; 1.03: Lab |  | 1
| No | No | 1.01: 1.09; 1.02: 1.10; 1.03: 1.15 |  | ppb
|  |  | 1.01: AR*OES/MS; 1.02: AR*MS; 1.03: AR*OES/MS |  | 1
|  |  | 1.01: 0.5g; 1.02: 25g; 1.03: 01g |  | 1
| 1 | 1 | 1.01: 15; 1.02: < 10; 1.03: < 10 |  | 1
| 1 | 2 | 1.01: 13; 1.02: < 10; 1.03: < 10 |  | 1
| 1 | 3 | 1.01: 19; 1.02: < 10; 1.03: < 10 |  | 16
| 1 | 4 | 1.01: 15; 1.02: < 10; 1.03: < 10 |  | 15.5
| 1 | 5 | 1.01: 17; 1.02: < 10; 1.03: < 10 |  | 15
| 1 | 6 | 1.01: 14; 1.02: < 10; 1.03: < 10
| Mean |  | 1.01: 15.5
| Median |  | 1.01: 15
| Std Dev. |  | 1.01: 2.1679
| Rel.Std.Dev. |  | 1.01: 13.99%
PDM3 | bar: 1.01
Z-Score (Absolute) | bar: 1.01 to 1.03
| Analytical results for Pr in OREAS 629 (Indicative Value 4.62 ppm) | [30 empty] | Indicative
Pr | Round | Replicate | 1.01: Lab; 1.02: Lab; 1.03: Lab; 1.04: Lab |  | 1
| No | No | 1.01: 1.02; 1.02: 1.10; 1.03: 1.13; 1.04: 1.22 |  | ppm
|  |  | 1.01: AR*OES/MS; 1.02: AR*MS; 1.03: AR*MS; 1.04: AR*MS |  | 2
|  |  | 1.01: 0.5g; 1.02: 25g; 1.03: 0.2g; 1.04: 0.5g |  | 2
| 1 | 1 | 1.01: 4.5; 1.02: 4.477; 1.03: 4.425; 1.04: 4.6936 |  | 1
| 1 | 2 | 1.01: 4.3; 1.02: 4.274; 1.03: 4.749; 1.04: 4.8799 |  | 41
| 1 | 3 | 1.01: 4.6; 1.02: 4.525; 1.03: 4.7851; 1.04: 4.811 |  | 16
| 1 | 4 | 1.01: 4; 1.02: 4.465; 1.03: 4.6726; 1.04: 5.0979 |  | 4.6232
| 1 | 5 | 1.01: 4.8; 1.02: 4.444; 1.03: 4.6337; 1.04: 4.8461 |  | 12
| 1 | 6 | 1.01: 4.5; 1.02: 4.615; 1.03: 4.6662; 1.04: 4.9204
| Mean |  | 1.01: 4.45; 1.02: 4.4667; 1.03: 4.6553; 1.04: 4.8748
| Median |  | 1.01: 4.5; 1.02: 4.471; 1.03: 4.6694; 1.04: 4.863
| Std Dev. |  | 1.01: 0.27386; 1.02: 0.11238; 1.03: 0.12615; 1.04: 0.13387
| Rel.Std.Dev. |  | 1.01: 6.154%; 1.02: 2.516%; 1.03: 2.71%; 1.04: 2.746%
| PDM3 |  | 1.01: -3.746%; 1.02: -3.386%; 1.03: 0.6934%; 1.04: 5.442%
| Z-Score (Absolute) |  | 1.01: 0.73; 1.02: 0.62; 1.03: 0.62; 1.04: 2.06
| Analytical results for Pt in OREAS 629 (Indicative Value < 5 ppb) | [30 empty] | Indicative
Pt | Round | Replicate | 1.01: Lab; 1.02: Lab; 1.03: Lab |  | 1
| No | No | 1.01: 1.09; 1.02: 1.10; 1.03: 1.15 |  | ppb
|  |  | 1.01: AR*OES/MS; 1.02: AR*MS; 1.03: AR*OES/MS |  | 2
|  |  | 1.01: 0.5g; 1.02: 25g; 1.03: 01g |  | 2
| 1 | 1 | 1.01: < 10; 1.02: < 5; 1.03: < 5 |  | 1
| 1 | 2 | 1.01: < 10; 1.02: < 5; 1.03: < 5 |  | 1
| 1 | 3 | 1.01: < 10; 1.02: < 5; 1.03: < 5 |  | 16
| 1 | 4 | 1.01: < 10; 1.02: < 5; 1.03: < 5 |  | < 5
| 1 | 5 | 1.01: < 10; 1.02: < 5; 1.03: < 5 |  | 13
| 1 | 6 | 1.01: < 10; 1.02: < 5; 1.03: < 5
Mean
Median
Std Dev.
Rel.Std.Dev.
PDM3
Z-Score (Absolute) | bar: 1.01 to 1.03
| Analytical results for Rb in OREAS 629 (Certified Value 14.4 ppm) | [30 empty] | Certified
Rb | Round | Replicate | Lab | Lab | Lab | Lab | Lab | Lab | Lab | Lab | Lab | Lab | Lab | Lab | Lab | Lab | Lab | Lab | Lab | [12 empty] | 1
| No | No | 1.02 | 1.04 | 1.05 | 1.06 | 1.07 | 1.08 | 1.09 | 1.10 | 1.13 | 1.15 | 1.17 | 1.18 | 1.23 | 1.25 | 1.26 | 1.27 | 1.30 | [12 empty] | ppm
|  |  | AR*OES/MS | AR*MS | AR*MS | AR*MS | AR*MS | AR*MS | AR*OES/MS | AR*MS | AR*MS | AR*OES/MS | AR*OES/MS | AR*OES/MS | AR*MS | AR*OES/MS | AR*OES/MS | AR*OES/MS | AR*MS | [12 empty] | 1
|  |  | 0.5g | 0.5g | 0.5g | 0.5g | 0.5g | 0.5g | 0.5g | 25g | 0.2g | 01g | 01g | 0.25g | 0.25g | 0.25g | 0.25g | 0.5g | 0.2g | [12 empty] | 1
| 1 | 1 | 14.7 | 14.3 | 15.5 | 12.1 | 14.6 | 14 | 11.6 | 15.99 | 14.4534 | 18.4403 | 22.9 | 12.6 | 16 | 13.5 | 13.6 | 13.7 | 14.4 | [12 empty] | 1
| 1 | 2 | 14.3 | 13.9 | 15.2 | 12 | 14.6 | 13.6 | 11.9 | 15.23 | 15.2072 | 16.74 | 23.4 | 12.9 | 15.8 | 13.5 | 14.2 | 14.6 | 16 | [12 empty] | 42
| 1 | 3 | 15 | 14.3 | 14.9 | 11.8 | 14.8 | 14.2 | 11.4 | 15.62 | 15.5202 | 16.8907 | 24.1 | 13.2 | 15.7 | 12.9 | 13.5 | 14.6 | 15.2 | [12 empty] | 16
| 1 | 4 | 15.8 | 13.5 | 15 | 11.6 | 14.8 | 14.2 | 12.1 | 15.34 | 14.8809 | 17.8736 | 24.3 | 12.9 | 15.6 | 14 | 14 | 14.5 | 15.9 | [12 empty] | 14.4242
| 1 | 5 | 14.9 | 13.3 | 16.2 | 11.9 | 15 | 13.8 | 11.5 | 15.18 | 15.2423 | 18.2227 | 23.2 | 13 | 16.2 | 13.4 | 14.3 | 13.8 | 16.7 | [12 empty] | 101
| 1 | 6 | 14.6 | 13.6 | 15.3 | 11.5 | 14.6 | 13.8 | 11.6 | 15.68 | 14.2586 | 17.4541 | 22.7 | 13.2 | 16.1 | 14.4 | 14 | 14 | 17.3
| Mean |  | 14.8833 | 13.8167 | 15.35 | 11.8167 | 14.7333 | 13.9333 | 11.6833 | 15.5067 | 14.9271 | 17.6036 | 23.4333 | 12.9667 | 15.9 | 13.6167 | 13.9333 | 14.2 | 15.9167
| Median |  | 14.8 | 13.75 | 15.25 | 11.85 | 14.7 | 13.9 | 11.6 | 15.48 | 15.0441 | 17.6638 | 23.3 | 12.95 | 15.9 | 13.5 | 14 | 14.25 | 15.95
| Std Dev. |  | 0.51153 | 0.42151 | 0.46797 | 0.23166 | 0.1633 | 0.24221 | 0.26394 | 0.31226 | 0.4905 | 0.69752 | 0.64395 | 0.22509 | 0.23664 | 0.51929 | 0.32042 | 0.41473 | 1.0342
| Rel.Std.Dev. |  | 3.437% | 3.051% | 3.049% | 1.96% | 1.108% | 1.738% | 2.259% | 2.014% | 3.286% | 3.962% | 2.748% | 1.736% | 1.488% | 3.814% | 2.3% | 2.921% | 6.498%
| PDM3 |  | 3.183% | -4.212% | 6.418% | -18.08% | 2.143% | -3.403% | -19% | 7.504% | 3.487% | 22.04% | 62.46% | -10.1% | 10.23% | -5.599% | -3.403% | -1.554% | 10.35%
| Z-Score (Absolute) |  | 0.11 | 0.67 | 0.45 | 2.15 | 0 | 0.59 | 2.24 | 0.57 | 0.14 | 2.11 | 6.4 | 1.3 | 0.86 | 0.82 | 0.59 | 0.39 | 0.87
| Analytical results for Re in OREAS 629 (Certified Value 0.027 ppm) | [30 empty] | Certified
Re | Round | Replicate | 1.01: Lab; 1.02: Lab; 1.03: Lab; 1.04: Lab; 1.05: Lab; 1.06: Lab; 1.07: Lab; 1.08: Lab; 1.09: Lab; 1.10: Lab; 1.11: Lab; 1.12: Lab; 1.13: Lab; 1.14: Lab; 1.15: Lab; 1.16: Lab |  | 1
| No | No | 1.01: 1.02; 1.02: 1.04; 1.03: 1.05; 1.04: 1.06; 1.05: 1.07; 1.06: 1.08; 1.07: 1.09; 1.08: 1.10; 1.09: 1.13; 1.10: 1.15; 1.11: 1.17; 1.12: 1.18; 1.13: 1.25; 1.14: 1.26; 1.15: 1.27; 1.16: 1.30 |  | ppm
|  |  | 1.01: AR*OES/MS; 1.02: AR*MS; 1.03: AR*MS; 1.04: AR*MS; 1.05: AR*MS; 1.06: AR*MS; 1.07: AR*OES/MS; 1.08: AR*MS; 1.09: AR*MS; 1.10: AR*OES/MS; 1.11: AR*OES/MS; 1.12: AR*OES/MS; 1.13: AR*OES/MS; 1.14: AR*OES/MS; 1.15: AR*OES/MS; 1.16: AR*MS |  | 3
|  |  | 1.01: 0.5g; 1.02: 0.5g; 1.03: 0.5g; 1.04: 0.5g; 1.05: 0.5g; 1.06: 0.5g; 1.07: 0.5g; 1.08: 25g; 1.09: 0.2g; 1.10: 01g; 1.11: 01g; 1.12: 0.25g; 1.13: 0.25g; 1.14: 0.25g; 1.15: 0.5g; 1.16: 0.2g |  | 3
| 1 | 1 | 1.01: 0.028; 1.02: 0.028; 1.03: 0.028; 1.04: 0.032; 1.05: 0.03; 1.06: 0.029; 1.07: 0.026; 1.08: 0.028; 1.09: 0.02681; 1.10: < 0.05; 1.11: < 0.05; 1.12: 0.019; 1.13: 0.03; 1.14: 0.028; 1.15: 0.024; 1.16: 0.021 |  | 1
| 1 | 2 | 1.01: 0.026; 1.02: 0.03; 1.03: 0.027; 1.04: 0.035; 1.05: 0.029; 1.06: 0.031; 1.07: 0.026; 1.08: 0.023; 1.09: 0.027519; 1.10: < 0.05; 1.11: < 0.05; 1.12: 0.02; 1.13: 0.02; 1.14: 0.027; 1.15: 0.024; 1.16: 0.024 |  | 14
| 1 | 3 | 1.01: 0.028; 1.02: 0.028; 1.03: 0.025; 1.04: 0.029; 1.05: 0.03; 1.06: 0.024; 1.07: 0.027; 1.08: 0.027; 1.09: 0.027342; 1.10: < 0.05; 1.11: < 0.05; 1.12: 0.02; 1.13: 0.02; 1.14: 0.025; 1.15: 0.025; 1.16: 0.021 |  | 16
| 1 | 4 | 1.01: 0.023; 1.02: 0.028; 1.03: 0.028; 1.04: 0.026; 1.05: 0.029; 1.06: 0.029; 1.07: 0.027; 1.08: 0.027; 1.09: 0.027179; 1.10: < 0.05; 1.11: < 0.05; 1.12: 0.02; 1.13: 0.02; 1.14: 0.026; 1.15: 0.023; 1.16: 0.024 |  | 0.02721
| 1 | 5 | 1.01: 0.028; 1.02: 0.027; 1.03: 0.028; 1.04: 0.028; 1.05: 0.029; 1.06: 0.027; 1.07: 0.029; 1.08: 0.027; 1.09: 0.024782; 1.10: < 0.05; 1.11: < 0.05; 1.12: 0.022; 1.13: 0.03; 1.14: 0.026; 1.15: 0.024; 1.16: 0.018 |  | 102
| 1 | 6 | 1.01: 0.027; 1.02: 0.029; 1.03: 0.027; 1.04: 0.029; 1.05: 0.028; 1.06: 0.03; 1.07: 0.026; 1.08: 0.03; 1.09: 0.029055; 1.10: < 0.05; 1.11: < 0.05; 1.12: 0.02; 1.13: 0.03; 1.14: 0.027; 1.15: 0.023; 1.16: 0.023
| Mean |  | 1.01: 0.026667; 1.02: 0.028333; 1.03: 0.027167; 1.04: 0.029833; 1.05: 0.029167; 1.06: 0.028333; 1.07: 0.026833; 1.08: 0.027; 1.09: 0.027114; 1.12: 0.020167; 1.13: 0.025; 1.14: 0.0265; 1.15: 0.023833; 1.16: 0.021833
| Median |  | 1.01: 0.0275; 1.02: 0.028; 1.03: 0.0275; 1.04: 0.029; 1.05: 0.029; 1.06: 0.029; 1.07: 0.0265; 1.08: 0.027; 1.09: 0.027261; 1.12: 0.02; 1.13: 0.025; 1.14: 0.0265; 1.15: 0.024; 1.16: 0.022
| Std Dev. |  | 1.01: 0.0019664; 1.02: 0.0010328; 1.03: 0.001169; 1.04: 0.0031885; 1.05: 0.00075277; 1.06: 0.0025033; 1.07: 0.001169; 1.08: 0.0022804; 1.09: 0.0013796; 1.12: 0.00098319; 1.13: 0.0054772; 1.14: 0.0010488; 1.15: 0.00075277; 1.16: 0.0023166
| Rel.Std.Dev. |  | 1.01: 7.374%; 1.02: 3.645%; 1.03: 4.303%; 1.04: 10.69%; 1.05: 2.581%; 1.06: 8.835%; 1.07: 4.357%; 1.08: 8.446%; 1.09: 5.088%; 1.12: 4.875%; 1.13: 21.91%; 1.14: 3.958%; 1.15: 3.158%; 1.16: 10.61%
| PDM3 |  | 1.01: -1.995%; 1.02: 4.13%; 1.03: -0.1575%; 1.04: 9.643%; 1.05: 7.193%; 1.06: 4.13%; 1.07: -1.383%; 1.08: -0.7701%; 1.09: -0.3496%; 1.12: -25.88%; 1.13: -8.12%; 1.14: -2.608%; 1.15: -12.41%; 1.16: -19.76%
| Z-Score (Absolute) |  | 1.01: 0.03; 1.02: 0.64; 1.03: 0.17; 1.04: 1.25; 1.05: 0.98; 1.06: 0.64; 1.07: 0.03; 1.08: 0.1; 1.09: 0.15; 1.10: 0.71; 1.11: 0.71; 1.12: 2.66; 1.13: 0.71; 1.14: 0.1; 1.15: 1.18; 1.16: 1.99
| Analytical results for S in OREAS 629 (Certified Value 6.96 wt.%) | [30 empty] | Certified
S | Round | Replicate | Lab | Lab | Lab | Lab | Lab | Lab | Lab | Lab | Lab | Lab | Lab | Lab | Lab | Lab | Lab | Lab | Lab | Lab | Lab | Lab | Lab | Lab | Lab | Lab | Lab | Lab |  |  |  | 1
| No | No | 1.01 | 1.02 | 1.03 | 1.04 | 1.05 | 1.06 | 1.07 | 1.08 | 1.09 | 1.10 | 1.11 | 1.12 | 1.13 | 1.15 | 1.16 | 1.17 | 1.18 | 1.20 | 1.21 | 1.23 | 1.24 | 1.25 | 1.26 | 1.27 | 1.28 | 1.30 |  |  |  | wt.%
|  |  | AR*OES/MS | AR*OES/MS | AR*MS | AR*MS | AR*MS | AR*MS | AR*MS | AR*MS | AR*OES/MS | AR*OES | AR*MS | AR*OES | AR*MS | AR*OES/MS | AR*OES | AR*OES/MS | AR*OES/MS | AR*OES/MS | AR*OES/MS | AR*OES | AR*OES | AR*OES/MS | AR*OES/MS | AR*OES/MS | AR*OES | AR*OES/MS |  |  |  | 2
|  |  | 0.5g | 0.5g | 0.5g | 0.5g | 0.5g | 0.5g | 0.5g | 0.5g | 0.5g | 25g | 15g | 01g | 0.2g | 01g | 01g | 01g | 0.25g | 0.5g | 0.2g | 0.25g | 0.5g | 0.25g | 0.25g | 0.5g | 0.25g | 0.2g |  |  |  | 3
| 1 | 1 | 7.04 | 7.345 | 6.87 | 7.25 | 7.55 | 7.31 | 6.9 | 7.29 | 6.1 | > 5 | 6.8 | > 5 | 6.9681 | > 5 | 6.74 | > 5 | 6.22 | 6.7348 | 7.08 | > 5 | 6.44 | > 5 | > 5 | 7.23 | > 5 | 5.01 |  |  |  | 1
| 1 | 2 | 7.02 | 7.149 | 6.89 | 7.31 | 7.45 | 7.46 | 6.82 | 7.48 | 6.31 | > 5 | 6.59 | > 5 | 7.0001 | > 5 | 6.77 | > 5 | 6.4 | 6.8459 | 7.19 | > 5 | 6.5 | > 5 | > 5 | 7.01 | > 5 | 5.32 |  |  |  | 19
| 1 | 3 | 7.08 | 7.557 | 6.84 | 7.29 | 7.48 | 7.28 | 6.97 | 7.43 | 6.35 | > 5 | 6.65 | > 5 | 7.0756 | > 5 | 6.84 | > 5 | 6.28 | 6.7744 | 7.31 | > 5 | 6.53 | > 5 | > 5 | 7.26 | > 5 | 5.01 |  |  |  | 16
| 1 | 4 | 7.08 | 7.541 | 6.9 | 7.1 | 7.42 | 7.49 | 6.95 | 7.43 | 6.09 | > 5 | 6.57 | > 5 | 6.884 | > 5 | 6.82 | > 5 | 6.32 | 6.6774 | 7.15 | > 5 | 6.52 | > 5 | > 5 | 7.12 | > 5 | 5.16 |  |  |  | 6.9625
| 1 | 5 | 7 | 7.351 | 6.75 | 7.2 | 7.56 | 7.44 | 7.06 | 7.57 | 6.32 | > 5 | 6.6 | > 5 | 7.0161 | > 5 | 6.81 | > 5 | 6.5 | 6.767 | 7.24 | > 5 | 6.49 | > 5 | > 5 | 7.18 | > 5 | 5.29 |  |  |  | 103
| 1 | 6 | 7.15 | 7.289 | 6.81 | 7.25 | 7.42 | 7.32 | 7 | 7.45 | 6.09 | > 5 | 6.89 | > 5 | 6.8933 | > 5 | 6.85 | > 5 | 6.29 | 6.743 | 7.2 | > 5 | 6.53 | > 5 | > 5 | 7.02 | > 5 | 5.39
| Mean |  | 7.0617 | 7.372 | 6.8433 | 7.2333 | 7.48 | 7.3833 | 6.95 | 7.4417 | 6.21 |  | 6.6833 |  | 6.9729 |  | 6.805 |  | 6.335 | 6.7571 | 7.195 |  | 6.5017 |  |  | 7.1367 |  | 5.1967
| Median |  | 7.06 | 7.348 | 6.855 | 7.25 | 7.465 | 7.38 | 6.96 | 7.44 | 6.205 |  | 6.625 |  | 6.9841 |  | 6.815 |  | 6.305 | 6.755 | 7.195 |  | 6.51 |  |  | 7.15 |  | 5.225
| Std Dev. |  | 0.053821 | 0.15529 | 0.056451 | 0.075542 | 0.06229 | 0.090037 | 0.082946 | 0.090866 | 0.12853 |  | 0.1311 |  | 0.074042 |  | 0.042308 |  | 0.09995 | 0.055373 | 0.078166 |  | 0.034303 |  |  | 0.10558 |  | 0.16269
| Rel.Std.Dev. |  | 0.7622% | 2.106% | 0.8249% | 1.044% | 0.8327% | 1.219% | 1.193% | 1.221% | 2.07% |  | 1.962% |  | 1.062% |  | 0.6217% |  | 1.578% | 0.8195% | 1.086% |  | 0.5276% |  |  | 1.479% |  | 3.131%
| PDM3 |  | 1.425% | 5.882% | -1.711% | 3.89% | 7.433% | 6.045% | -0.1791% | 6.883% | -10.81% |  | -4.009% |  | 0.1494% |  | -2.262% |  | -9.012% | -2.95% | 3.34% |  | -6.618% |  |  | 2.502% |  | -25.36%
| Z-Score (Absolute) |  | 0.25 | 1.01 | 0.29 | 0.67 | 1.27 | 1.03 | 0.03 | 1.18 | 1.84 | NA | 0.68 | NA | 0.03 | NA | 0.38 | NA | 1.54 | 0.5 | 0.57 | NA | 1.13 | NA | NA | 0.43 | NA | 4.33
| Analytical results for Sb in OREAS 629 (Certified Value 35.6 ppm) | [30 empty] | Certified
Sb | Round | Replicate | Lab | Lab | Lab | Lab | Lab | Lab | Lab | Lab | Lab | Lab | Lab | Lab | Lab | Lab | Lab | Lab | Lab | Lab | Lab | Lab | Lab | Lab | Lab | Lab | Lab | Lab | Lab | Lab |  | 1
| No | No | 1.01 | 1.02 | 1.03 | 1.04 | 1.05 | 1.06 | 1.07 | 1.08 | 1.09 | 1.10 | 1.11 | 1.12 | 1.13 | 1.14 | 1.15 | 1.16 | 1.17 | 1.18 | 1.19 | 1.20 | 1.21 | 1.23 | 1.24 | 1.25 | 1.26 | 1.27 | 1.28 | 1.30 |  | ppm
|  |  | AR*OES/MS | AR*OES/MS | AR*MS | AR*MS | AR*MS | AR*MS | AR*MS | AR*MS | AR*OES/MS | AR*MS | AR*MS | AR*OES | AR*MS | AR*OES/MS | AR*OES/MS | AR*OES | AR*OES/MS | AR*OES/MS | AR*OES | AR*OES/MS | AR*OES/MS | AR*MS | AR*OES | AR*OES/MS | AR*OES/MS | AR*OES/MS | AR*OES | AR*MS |  | 1
|  |  | 0.5g | 0.5g | 0.5g | 0.5g | 0.5g | 0.5g | 0.5g | 0.5g | 0.5g | 25g | 15g | 01g | 0.2g | 0.5g | 01g | 01g | 01g | 0.25g | 0.25g | 0.5g | 0.2g | 0.25g | 0.5g | 0.25g | 0.25g | 0.5g | 0.25g | 0.2g |  | 1
| 1 | 1 | 34 | 21 | 37.9 | 36 | 38.7 | 34.4 | 40 | 39.4 | 39.1 | 38.89 | 35.09 | 30 | 35.3251 | 40.864 | 32.3169 | 38.5 | 35.1 | 31.03 | 65.63 | 32.72 | 33.56 | 35.46 | 38 | 35 | 25.88 | 33.05 | 41 | 30.58 |  | 1
| 1 | 2 | 33 | 20.3 | 38.3 | 35.9 | 37.2 | 35.2 | 40.3 | 38.7 | 40.5 | 37.58 | 34.37 | 30 | 35.849 | 39.065 | 33.1257 | 39.7 | 32.7 | 31.12 | 66.77 | 32.73 | 33.95 | 35.2 | 39 | 35.4 | 26.62 | 33.52 | 34 | 33.25 |  | 44
| 1 | 3 | 34 | 20.7 | 37.4 | 36.8 | 38.3 | 35.2 | 39.5 | 39.5 | 39.1 | 38.71 | 35.44 | 31 | 35.5564 | 39.401 | 33.1062 | 40.5 | 32.9 | 30.38 | 66.42 | 32.59 | 35.32 | 33.71 | 41 | 35.3 | 26.24 | 33.82 | 34 | 32.8 |  | 16
| 1 | 4 | 33 | 35.2 | 37.4 | 35.4 | 38 | 34.9 | 39.3 | 39.4 | 41 | 38.11 | 33.45 | 30 | 35.3633 | 39.291 | 33.2561 | 42.6 | 33.5 | 30.92 | 66.25 | 34.48 | 34.17 | 34.76 | 40 | 35.5 | 26.71 | 32.65 | 39 | 35.2 |  | 35.5621
| 1 | 5 | 34 | 21 | 37.2 | 35.3 | 39.3 | 36 | 40.7 | 39 | 39.1 | 37.47 | 35.55 | 32 | 35.043 | 39.631 | 32.1666 | 42.3 | 33.1 | 30.88 | 68.49 | 33.92 | 34.56 | 33.91 | 41 | 35.2 | 27.26 | 32.62 | 41 | 32.6 |  | 104
| 1 | 6 | 33 | 19.7 | 37.2 | 35.8 | 39 | 34 | 40.4 | 39.2 | 39.8 | 39.15 | 35.54 | 32 | 35.4335 | 34.186 | 32.619 | 39.1 | 33.3 | 30.61 | 35.29 | 33.81 | 35.24 | 34.28 | 40 | 37.4 | 27.27 | 32.11 | 42 | 34.25
| Mean |  | 33.5 | 22.9833 | 37.5667 | 35.8667 | 38.4167 | 34.95 | 40.0333 | 39.2 | 39.7667 | 38.3183 | 34.9067 | 30.8333 | 35.4284 | 38.7397 | 32.7651 | 40.45 | 33.4333 | 30.8233 | 61.475 | 33.375 | 34.4667 | 34.5533 | 39.8333 | 35.6333 | 26.6633 | 32.9617 | 38.5 | 33.1133
| Median |  | 33.5 | 20.85 | 37.4 | 35.85 | 38.5 | 35.05 | 40.15 | 39.3 | 39.45 | 38.41 | 35.265 | 30.5 | 35.3984 | 39.346 | 32.8626 | 40.1 | 33.2 | 30.9 | 66.335 | 33.27 | 34.365 | 34.52 | 40 | 35.35 | 26.665 | 32.85 | 40 | 33.025
| Std Dev. |  | 0.54772 | 6.0051 | 0.44121 | 0.53541 | 0.75741 | 0.69785 | 0.54283 | 0.30332 | 0.82381 | 0.70428 | 0.84178 | 0.98319 | 0.26712 | 2.3191 | 0.46216 | 1.6873 | 0.8641 | 0.27761 | 12.8641 | 0.79606 | 0.70879 | 0.70466 | 1.169 | 0.88242 | 0.55153 | 0.63174 | 3.6194 | 1.5776
| Rel.Std.Dev. |  | 1.635% | 26.13% | 1.174% | 1.493% | 1.972% | 1.997% | 1.356% | 0.7738% | 2.072% | 1.838% | 2.412% | 3.189% | 0.754% | 5.986% | 1.411% | 4.171% | 2.585% | 0.9006% | 20.93% | 2.385% | 2.056% | 2.039% | 2.935% | 2.476% | 2.069% | 1.917% | 9.401% | 4.764%
| PDM3 |  | -5.798% | -35.37% | 5.637% | 0.8566% | 8.027% | -1.721% | 12.57% | 10.23% | 11.82% | 7.751% | -1.843% | -13.3% | -0.3759% | 8.935% | -7.865% | 13.74% | -5.986% | -13.33% | 72.87% | -6.15% | -3.08% | -2.837% | 12.01% | 0.2004% | -25.02% | -7.312% | 8.261% | -6.886%
| Z-Score (Absolute) |  | 0.41 | 2.96 | 0.58 | 0.16 | 0.78 | 0.06 | 1.18 | 0.97 | 1.11 | 0.76 | 0.07 | 1.06 | 0.06 | 0.86 | 0.59 | 1.28 | 0.43 | 1.06 | 6.38 | 0.44 | 0.18 | 0.15 | 1.13 | 0.11 | 2.07 | 0.54 | 0.8 | 0.5
| Analytical results for Sc in OREAS 629 (Certified Value 1.14 ppm) | [30 empty] | Certified
Sc | Round | Replicate | Lab | Lab | Lab | Lab | Lab | Lab | Lab | Lab | Lab | Lab | Lab | Lab | Lab | Lab | Lab | Lab | Lab | Lab | Lab | Lab | Lab | Lab | Lab | Lab | Lab |  |  |  |  | 1
| No | No | 1.01 | 1.02 | 1.03 | 1.04 | 1.05 | 1.06 | 1.07 | 1.08 | 1.09 | 1.10 | 1.11 | 1.12 | 1.13 | 1.15 | 1.16 | 1.17 | 1.18 | 1.21 | 1.23 | 1.24 | 1.25 | 1.26 | 1.27 | 1.28 | 1.30 |  |  |  |  | ppm
|  |  | AR*OES/MS | AR*OES/MS | AR*MS | AR*MS | AR*MS | AR*MS | AR*MS | AR*MS | AR*OES/MS | AR*OES | AR*MS | AR*OES | AR*MS | AR*OES/MS | AR*OES | AR*OES/MS | AR*OES/MS | AR*OES/MS | AR*MS | AR*OES | AR*OES/MS | AR*OES/MS | AR*OES/MS | AR*OES | AR*MS |  |  |  |  | 2
|  |  | 0.5g | 0.5g | 0.5g | 0.5g | 0.5g | 0.5g | 0.5g | 0.5g | 0.5g | 25g | 15g | 01g | 0.2g | 01g | 01g | 01g | 0.25g | 0.2g | 0.25g | 0.5g | 0.25g | 0.25g | 0.5g | 0.25g | 0.2g |  |  |  |  | 2
| 1 | 1 | < 5 | 1.4 | 1 | 1.1 | 1.4 | 1.1 | 1.1 | 1.4 | 0.9 | 0.8 | 0.9 | 1 | 1.0148 | 1.2216 | 1.2 | 1 | 0.4 | 1.6 | 1.2 | < 5 | 1.4 | 1.1 | 1 | 1.3 | 1.1 |  |  |  |  | 1
| 1 | 2 | < 5 | 1.3 | 1 | 1.1 | 1.3 | 1.1 | 1.1 | 1.4 | 0.9 | 0.8 | 0.9 | 1 | 1.0691 | 1.2626 | 1.2 | 1 | 0.5 | 1.6 | 1.2 | < 5 | 1.3 | 1.1 | 1.1 | 1.3 | 1.2 |  |  |  |  | 15
| 1 | 3 | < 5 | 1.3 | 1 | 1.1 | 1.2 | 1 | 1.1 | 1.4 | 0.9 | 0.8 | 0.9 | 1 | 1.0833 | 1.2216 | 1.2 | 1 | 0.5 | 1.7 | 1.2 | < 5 | 1.4 | 1.1 | 1.2 | 1.3 | 1.2 |  |  |  |  | 16
| 1 | 4 | < 5 | 1.1 | 1 | 1 | 1.3 | 1 | 1.1 | 1.4 | 0.8 | 0.8 | 0.9 | 1 | < 1 | 1.2464 | 1.2 | 1 | 0.5 | 1.6 | 1.2 | < 5 | 1.4 | 1.1 | 1.1 | 1.3 | 1.3 |  |  |  |  | 1.141
| 1 | 5 | < 5 | 1.2 | 1 | 1 | 1.4 | 1 | 1.1 | 1.4 | 0.9 | 0.8 | 0.9 | 1 | 1.0254 | 1.2602 | 1.1 | 1 | 0.5 | 1.6 | 1.2 | < 5 | 1.4 | 1.1 | 1 | 1.3 | 1.3 |  |  |  |  | 105
| 1 | 6 | < 5 | 1.3 | 1 | 1 | 1.3 | 1 | 1.1 | 1.4 | 0.8 | 0.8 | 0.9 | 1 | 1.0196 | 1.2582 | 1.2 | 1 | 0.5 | 1.6 | 1.3 | < 5 | 1.4 | 1.1 | 1.1 | 1.3 | 1.4
| Mean |  |  | 1.2667 | 1 | 1.05 | 1.3167 | 1.0333 | 1.1 | 1.4 | 0.86667 | 0.8 | 0.9 | 1 | 1.0425 | 1.2451 | 1.1833 | 1 | 0.48333 | 1.6167 | 1.2167 |  | 1.3833 | 1.1 | 1.0833 | 1.3 | 1.25
| Median |  |  | 1.3 | 1 | 1.05 | 1.3 | 1 | 1.1 | 1.4 | 0.9 | 0.8 | 0.9 | 1 | 1.0254 | 1.2523 | 1.2 | 1 | 0.5 | 1.6 | 1.2 |  | 1.4 | 1.1 | 1.1 | 1.3 | 1.25
| Std Dev. |  |  | 0.10328 | 0 | 0.054772 | 0.075277 | 0.05164 | 2.4324e-16 | 2.4324e-16 | 0.05164 | 1.2162e-16 | 0 | 0 | 0.031461 | 0.019036 | 0.040825 | 0 | 0.040825 | 0.040825 | 0.040825 |  | 0.040825 | 2.4324e-16 | 0.075277 | 0 | 0.10488
| Rel.Std.Dev. |  |  | 8.154% | 0% | 5.216% | 5.717% | 4.997% | 2.211e-14% | 1.737e-14% | 5.958% | 1.52e-14% | 0% | 0% | 3.018% | 1.529% | 3.45% | 0% | 8.447% | 2.525% | 3.355% |  | 2.951% | 2.211e-14% | 6.949% | 0% | 8.39%
| PDM3 |  |  | 11.02% | -12.36% | -7.974% | 15.4% | -9.434% | -3.591% | 22.7% | -24.04% | -29.88% | -21.12% | -12.36% | -8.635% | 9.127% | 3.712% | -12.36% | -57.64% | 41.69% | 6.634% |  | 21.24% | -3.591% | -5.052% | 13.94% | 9.555%
| Z-Score (Absolute) |  | 5.54 | 0.28 | NA | 0.64 | 0.5 | 0.71 | 0.43 | 0.85 | 1.42 | 1.7 | 1.28 | NA | 1.06 | 0.19 | 0.07 | NA | 3.05 | 1.77 | 0.07 | 5.54 | 0.78 | 0.43 | 0.5 | 0.43 | 0.21
Results from laboratory 1.03 were removed due to their 0.1 ppm reading resolution. Results from laboratories 1.12 and 1.17 were removed due to their 1 ppm reading resolution.
| Analytical results for Se in OREAS 629 (Certified Value 32.5 ppm) | [30 empty] | Certified
Se | Round | Replicate | Lab | Lab | Lab | Lab | Lab | Lab | Lab | Lab | Lab | Lab | Lab | Lab | Lab | Lab | Lab | Lab | Lab | Lab | Lab | Lab | Lab | Lab | Lab | Lab | [5 empty] | 1
| No | No | 1.01 | 1.02 | 1.03 | 1.04 | 1.05 | 1.06 | 1.07 | 1.08 | 1.09 | 1.10 | 1.11 | 1.13 | 1.14 | 1.15 | 1.17 | 1.18 | 1.19 | 1.20 | 1.21 | 1.23 | 1.25 | 1.26 | 1.27 | 1.30 | [5 empty] | ppm
|  |  | AR*OES/MS | AR*OES/MS | AR*MS | AR*MS | AR*MS | AR*MS | AR*MS | AR*MS | AR*OES/MS | AR*MS | AR*MS | AR*MS | AR*OES/MS | AR*OES/MS | AR*OES/MS | AR*OES/MS | AR*OES | AR*OES/MS | AR*OES/MS | AR*MS | AR*OES/MS | AR*OES/MS | AR*OES/MS | AR*MS | [5 empty] | 1
|  |  | 0.5g | 0.5g | 0.5g | 0.5g | 0.5g | 0.5g | 0.5g | 0.5g | 0.5g | 25g | 15g | 0.2g | 0.5g | 01g | 01g | 0.25g | 0.25g | 0.5g | 0.2g | 0.25g | 0.25g | 0.25g | 0.5g | 0.2g | [5 empty] | 1
| 1 | 1 | 34 | 32.3 | 25 | 38.6 | 34.1 | 31.6 | 35.8 | 38.3 | 32.2 | 36 | 34.4 | 29.7005 | 29.73 | 28.1468 | 34 | 20.6 | 29.25 | 31.31 | 27.8 | 32 | 37 | 38 | 34 | 26.3 | [5 empty] | 1
| 1 | 2 | 33 | 31 | 25 | 38.1 | 33.4 | 31.6 | 34.5 | 35.8 | 32.5 | 35 | 34.1 | 29.8921 | 32 | 28.0795 | 34 | 20.7 | 29.77 | 32.65 | 28.1 | 35 | 35 | 39 | 34.3 | 29.8 | [5 empty] | 11
| 1 | 3 | 34 | 32.8 | 24 | 38.4 | 35.5 | 32.3 | 34.1 | 37.9 | 31.9 | 36 | 33.6 | 29.5171 | 28.06 | 29.096 | 34 | 22.4 | 29.76 | 30.42 | 28.2 | 31 | 35 | 37 | 34.8 | 27.1 | [5 empty] | 16
| 1 | 4 | 33 | 26.9 | 24.7 | 37.3 | 33.7 | 33.8 | 34.4 | 38.3 | 33.8 | 35 | 33.6 | 30.2916 | 24.44 | 28.8085 | 35 | 20.6 | 29.38 | 31.65 | 27.3 | 34 | 37 | 38 | 34.5 | 29.6 | [5 empty] | 32.5246
| 1 | 5 | 32 | 31.5 | 24.9 | 36.8 | 34.2 | 32.3 | 34.5 | 37.8 | 33.8 | 35 | 33.4 | 29.8571 | 30.58 | 29.3871 | 34 | 21.1 | 28.75 | 29.63 | 28.1 | 32 | 37 | 39 | 34.1 | 27.9 | [5 empty] | 106
| 1 | 6 | 33 | 31.3 | 26.2 | 37.3 | 34.8 | 32.6 | 35.2 | 36.3 | 32.3 | 36 | 33.5 | 29.8558 | 27.98 | 28.449 | 35 | 21.8 | 30.56 | 28.58 | 28.3 | 33 | 37 | 38 | 34.7 | 28.3
| Mean |  | 33.1667 | 30.9667 | 24.9667 | 37.75 | 34.2833 | 32.3667 | 34.75 | 37.4 | 32.75 | 35.5 | 33.7667 | 29.8523 | 28.7983 | 28.6611 | 34.3333 | 21.2 | 29.5783 | 30.7067 | 27.9667 | 32.8333 | 36.3333 | 38.1667 | 34.4 | 28.1667
| Median |  | 33 | 31.4 | 24.95 | 37.7 | 34.15 | 32.3 | 34.5 | 37.85 | 32.4 | 35.5 | 33.6 | 29.8564 | 28.895 | 28.6287 | 34 | 20.9 | 29.57 | 30.865 | 28.1 | 32.5 | 37 | 38 | 34.4 | 28.1
| Std Dev. |  | 0.75277 | 2.1011 | 0.71181 | 0.71764 | 0.76267 | 0.81158 | 0.62849 | 1.077 | 0.83606 | 0.54772 | 0.39328 | 0.25689 | 2.6269 | 0.52644 | 0.5164 | 0.74565 | 0.61101 | 1.4693 | 0.36697 | 1.472 | 1.0328 | 0.75277 | 0.32249 | 1.3736
| Rel.Std.Dev. |  | 2.27% | 6.785% | 2.851% | 1.901% | 2.225% | 2.507% | 1.809% | 2.88% | 2.553% | 1.543% | 1.165% | 0.8605% | 9.122% | 1.837% | 1.504% | 3.517% | 2.066% | 4.785% | 1.312% | 4.483% | 2.843% | 1.972% | 0.9375% | 4.877%
| PDM3 |  | 1.974% | -4.79% | -23.24% | 16.07% | 5.407% | -0.4857% | 6.842% | 14.99% | 0.6929% | 9.148% | 3.819% | -8.216% | -11.46% | -11.88% | 5.561% | -34.82% | -9.059% | -5.59% | -14.01% | 0.9491% | 11.71% | 17.35% | 5.766% | -13.4%
| Z-Score (Absolute) |  | 0.09 | 0.44 | 1.87 | 1.18 | 0.36 | 0.1 | 0.47 | 1.1 | 0.01 | 0.65 | 0.23 | 0.7 | 0.95 | 0.99 | 0.37 | 2.77 | 0.77 | 0.5 | 1.15 | 0.01 | 0.85 | 1.28 | 0.38 | 1.1
| Analytical results for Sm in OREAS 629 (Indicative Value 3.42 ppm) | [30 empty] | Indicative
Sm | Round | Replicate | 1.01: Lab; 1.02: Lab; 1.03: Lab; 1.04: Lab | [5 empty] | 1
| No | No | 1.01: 1.02; 1.02: 1.10; 1.03: 1.13; 1.04: 1.22 | [5 empty] | ppm
|  |  | 1.01: AR*OES/MS; 1.02: AR*MS; 1.03: AR*MS; 1.04: AR*MS | [5 empty] | 2
|  |  | 1.01: 0.5g; 1.02: 25g; 1.03: 0.2g; 1.04: 0.5g | [5 empty] | 2
| 1 | 1 | 1.01: 3.3; 1.02: 3.363; 1.03: 3.4009; 1.04: 3.4174 | [5 empty] | 1
| 1 | 2 | 1.01: 3.4; 1.02: 3.321; 1.03: 3.469; 1.04: 3.5657 | [5 empty] | 8
| 1 | 3 | 1.01: 3.1; 1.02: 3.405; 1.03: 3.6236; 1.04: 3.5306 | [5 empty] | 16
| 1 | 4 | 1.01: 3; 1.02: 3.379; 1.03: 3.5083; 1.04: 3.8068 | [5 empty] | 3.4217
| 1 | 5 | 1.01: 3; 1.02: 3.453; 1.03: 3.4428; 1.04: 3.397 | [5 empty] | 14
| 1 | 6 | 1.01: 3.3; 1.02: 3.541; 1.03: 3.5866; 1.04: 3.8095
| Mean |  | 1.01: 3.1833; 1.02: 3.4103; 1.03: 3.5052; 1.04: 3.5878
| Median |  | 1.01: 3.2; 1.02: 3.392; 1.03: 3.4887; 1.04: 3.5482
| Std Dev. |  | 1.01: 0.17224; 1.02: 0.077621; 1.03: 0.085711; 1.04: 0.18241
| Rel.Std.Dev. |  | 1.01: 5.411%; 1.02: 2.276%; 1.03: 2.445%; 1.04: 5.084%
| PDM3 |  | 1.01: -6.966%; 1.02: -0.3315%; 1.03: 2.441%; 1.04: 4.856%
| Z-Score (Absolute) |  | 1.01: 2.09; 1.02: 0.36; 1.03: 0.36; 1.04: 0.99
| Analytical results for Sn in OREAS 629 (Certified Value 3.09 ppm) | [30 empty] | Certified
Sn | Round | Replicate | Lab | Lab | Lab | Lab | Lab | Lab | Lab | Lab | Lab | Lab | Lab | Lab | Lab | Lab | Lab | Lab | Lab | Lab | Lab | Lab | Lab | Lab | [7 empty] | 1
| No | No | 1.01 | 1.02 | 1.04 | 1.05 | 1.06 | 1.07 | 1.08 | 1.09 | 1.10 | 1.13 | 1.15 | 1.16 | 1.17 | 1.18 | 1.19 | 1.21 | 1.23 | 1.25 | 1.26 | 1.27 | 1.28 | 1.30 | [7 empty] | ppm
|  |  | AR*OES/MS | AR*OES/MS | AR*MS | AR*MS | AR*MS | AR*MS | AR*MS | AR*OES/MS | AR*MS | AR*MS | AR*OES/MS | AR*OES | AR*OES/MS | AR*OES/MS | AR*OES | AR*OES/MS | AR*MS | AR*OES/MS | AR*OES/MS | AR*OES/MS | AR*OES | AR*MS | [7 empty] | 2
|  |  | 0.5g | 0.5g | 0.5g | 0.5g | 0.5g | 0.5g | 0.5g | 0.5g | 25g | 0.2g | 01g | 01g | 01g | 0.25g | 0.25g | 0.2g | 0.25g | 0.25g | 0.25g | 0.5g | 0.25g | 0.2g | [7 empty] | 3
| 1 | 1 | < 10 | 3.2 | 2.8 | 3 | 3.3 | 2.9 | 3.2 | 2.8 | 3.21 | 3.1694 | 3.0451 | < 5 | 3.5 | 2.9 | < 10 | 3.4 | 3.6 | 2.7 | 2.6 | 3 | < 10 | 3.2 | [7 empty] | 1
| 1 | 2 | < 10 | 2.99 | 2.8 | 2.8 | 3.5 | 2.9 | 3.1 | 2.9 | 2.94 | 3.1442 | 3.1535 | < 5 | 3.5 | 2.9 | < 10 | 3.8 | 3.7 | 2.7 | 2.5 | 3 | < 10 | 3.4 | [7 empty] | 21
| 1 | 3 | < 10 | 3.18 | 2.9 | 2.7 | 3.2 | 2.9 | 3.2 | 2.8 | 3.16 | 3.2214 | 3.0734 | < 5 | 3.7 | 3 | < 10 | 3.5 | 3.6 | 2.7 | 2.6 | 3.1 | < 10 | 3.4 | [7 empty] | 16
| 1 | 4 | < 10 | 3.12 | 2.7 | 2.8 | 3.2 | 2.9 | 3.1 | 2.9 | 3.05 | 3.2905 | 2.9433 | < 5 | 3.6 | 2.9 | < 10 | 3.4 | 3.5 | 2.8 | 2.6 | 3 | < 10 | 3.5 | [7 empty] | 3.0855
| 1 | 5 | < 10 | 3.16 | 2.7 | 3 | 3.5 | 3 | 3.1 | 2.8 | 2.89 | 3.2045 | 3.0757 | < 5 | 3.4 | 3 | < 10 | 3.5 | 3.4 | 2.7 | 2.7 | 2.9 | < 10 | 3.3 | [7 empty] | 107
| 1 | 6 | < 10 | 3.18 | 2.8 | 2.7 | 3.2 | 3 | 3.2 | 2.9 | 3.03 | 3.1963 | 2.9722 | < 5 | 3.5 | 3 | < 10 | 3.5 | 3.4 | 2.9 | 2.7 | 3 | < 10 | 3.4
| Mean |  |  | 3.1383 | 2.7833 | 2.8333 | 3.3167 | 2.9333 | 3.15 | 2.85 | 3.0467 | 3.2044 | 3.0439 |  | 3.5333 | 2.95 |  | 3.5167 | 3.5333 | 2.75 | 2.6167 | 3 |  | 3.3667
| Median |  |  | 3.17 | 2.8 | 2.8 | 3.25 | 2.9 | 3.15 | 2.85 | 3.04 | 3.2004 | 3.0592 |  | 3.5 | 2.95 |  | 3.5 | 3.55 | 2.7 | 2.6 | 3 |  | 3.4
| Std Dev. |  |  | 0.077567 | 0.075277 | 0.13663 | 0.1472 | 0.05164 | 0.054772 | 0.054772 | 0.12307 | 0.050207 | 0.07636 |  | 0.10328 | 0.054772 |  | 0.1472 | 0.12111 | 0.083666 | 0.075277 | 0.063246 |  | 0.10328
| Rel.Std.Dev. |  |  | 2.472% | 2.705% | 4.822% | 4.438% | 1.76% | 1.739% | 1.922% | 4.04% | 1.567% | 2.509% |  | 2.923% | 1.857% |  | 4.186% | 3.428% | 3.042% | 2.877% | 2.108% |  | 3.068%
| PDM3 |  |  | 1.711% | -9.794% | -8.174% | 7.491% | -4.933% | 2.089% | -7.633% | -1.26% | 3.852% | -1.351% |  | 14.51% | -4.392% |  | 13.97% | 14.51% | -10.87% | -15.2% | -2.772% |  | 9.111%
| Z-Score (Absolute) |  | 4.82 | 0.12 | 0.78 | 0.66 | 0.57 | 0.4 | 0.15 | 0.61 | 0.12 | 0.28 | 0.12 | 1.5 | 1.11 | 0.36 | 4.82 | 1.07 | 1.11 | 0.87 | 1.2 | 0.23 | 4.82 | 0.69
| Analytical results for Sr in OREAS 629 (Certified Value 17.9 ppm) | [30 empty] | Certified
Sr | Round | Replicate | Lab | Lab | Lab | Lab | Lab | Lab | Lab | Lab | Lab | Lab | Lab | Lab | Lab | Lab | Lab | Lab | Lab | Lab | Lab | Lab | Lab | Lab | Lab | Lab | Lab | Lab | Lab |  |  | 1
| No | No | 1.01 | 1.02 | 1.03 | 1.04 | 1.05 | 1.06 | 1.07 | 1.08 | 1.09 | 1.10 | 1.11 | 1.12 | 1.13 | 1.14 | 1.15 | 1.16 | 1.17 | 1.18 | 1.19 | 1.21 | 1.23 | 1.24 | 1.25 | 1.26 | 1.27 | 1.28 | 1.30 |  |  | ppm
|  |  | AR*OES/MS | AR*OES/MS | AR*MS | AR*MS | AR*MS | AR*MS | AR*MS | AR*MS | AR*OES/MS | AR*MS | AR*MS | AR*OES | AR*MS | AR*OES/MS | AR*OES/MS | AR*OES | AR*OES/MS | AR*OES/MS | AR*OES | AR*OES/MS | AR*OES | AR*OES | AR*OES/MS | AR*OES/MS | AR*OES/MS | AR*OES | AR*OES/MS |  |  | 1
|  |  | 0.5g | 0.5g | 0.5g | 0.5g | 0.5g | 0.5g | 0.5g | 0.5g | 0.5g | 25g | 15g | 01g | 0.2g | 0.5g | 01g | 01g | 01g | 0.25g | 0.25g | 0.2g | 0.25g | 0.5g | 0.25g | 0.25g | 0.5g | 0.25g | 0.2g |  |  | 1
| 1 | 1 | 26 | 15 | 16.8 | 17.9 | 17.8 | 15.1 | 18.2 | 18.4 | 16 | 17.22 | 16.3 | 20 | 17.7288 | 16.67 | 16.0953 | 20.9 | 20.7 | 16 | 22.45 | 17.5 | 17 | 21 | 19.4 | 18 | 15.9 | 20 | 21 |  |  | 1
| 1 | 2 | 25 | 13.9 | 16.9 | 17.9 | 17.5 | 15 | 18.2 | 18.2 | 16.5 | 16.23 | 16.2 | 19 | 17.8664 | 19.76 | 16.6702 | 19.6 | 20.4 | 17 | 23.63 | 17.6 | 16.9 | 21 | 19.4 | 18.3 | 16.4 | 18.2 | 21 |  |  | 22
| 1 | 3 | 26 | 15.3 | 16.7 | 18.4 | 17.5 | 15.4 | 18.4 | 19.1 | 16.2 | 17.28 | 16 | 19 | 18.0234 | 16.9 | 16.3409 | 20.2 | 20.8 | 16 | 23.84 | 18 | 16.9 | 21 | 19.7 | 18.3 | 16.5 | 18.2 | 21 |  |  | 16
| 1 | 4 | 26 | 12.7 | 16.8 | 17.5 | 17.4 | 14.8 | 18.2 | 18.5 | 16.9 | 16.46 | 15.8 | 19 | 17.7125 | 15.73 | 16.3927 | 20.2 | 20.6 | 17 | 23.17 | 17.5 | 17 | 22 | 19.9 | 18.4 | 16.1 | 19.3 | 21 |  |  | 17.8663
| 1 | 5 | 25 | 15.2 | 16.6 | 17.4 | 18.1 | 15.4 | 18.6 | 18.9 | 16.4 | 16.56 | 16 | 20 | 17.7806 | 18.69 | 16.519 | 20 | 20.3 | 17 | 24.77 | 17.7 | 17.2 | 22 | 19.5 | 19.1 | 16.5 | 19.3 | 21 |  |  | 108
| 1 | 6 | 25 | 14.4 | 16.8 | 17.3 | 17.2 | 14.7 | 18.4 | 18.9 | 16.2 | 16.98 | 16.6 | 20 | 17.2722 | 18.84 | 16.1408 | 20 | 20.5 | 16 | 18.35 | 17.9 | 17.1 | 22 | 19.8 | 18.4 | 15.8 | 18.5 | 21
| Mean |  | 25.5 | 14.4167 | 16.7667 | 17.7333 | 17.5833 | 15.0667 | 18.3333 | 18.6667 | 16.3667 | 16.7883 | 16.15 | 19.5 | 17.7306 | 17.765 | 16.3598 | 20.15 | 20.55 | 16.5 | 22.7017 | 17.7 | 17.0167 | 21.5 | 19.6167 | 18.4167 | 16.2 | 18.9167 | 21
| Median |  | 25.5 | 14.7 | 16.8 | 17.7 | 17.5 | 15.05 | 18.3 | 18.7 | 16.3 | 16.77 | 16.1 | 19.5 | 17.7547 | 17.795 | 16.3668 | 20.1 | 20.55 | 16.5 | 23.4 | 17.65 | 17 | 21.5 | 19.6 | 18.35 | 16.25 | 18.9 | 21
| Std Dev. |  | 0.54772 | 0.99482 | 0.10328 | 0.41312 | 0.31885 | 0.29439 | 0.1633 | 0.35024 | 0.31411 | 0.43278 | 0.28107 | 0.54772 | 0.25186 | 1.5543 | 0.21957 | 0.42778 | 0.18708 | 0.54772 | 2.2652 | 0.20976 | 0.1169 | 0.54772 | 0.2137 | 0.3656 | 0.30984 | 0.73052 | 0
| Rel.Std.Dev. |  | 2.148% | 6.9% | 0.616% | 2.33% | 1.813% | 1.954% | 0.8907% | 1.876% | 1.919% | 2.578% | 1.74% | 2.809% | 1.42% | 8.749% | 1.342% | 2.123% | 0.9104% | 3.32% | 9.978% | 1.185% | 0.687% | 2.548% | 1.089% | 1.985% | 1.913% | 3.862% | 0%
| PDM3 |  | 42.73% | -19.31% | -6.155% | -0.7441% | -1.584% | -15.67% | 2.614% | 4.48% | -8.394% | -6.033% | -9.606% | 9.144% | -0.7593% | -0.5669% | -8.432% | 12.78% | 15.02% | -7.647% | 27.06% | -0.9307% | -4.755% | 20.34% | 9.797% | 3.081% | -9.326% | 5.879% | 17.54%
| Z-Score (Absolute) |  | 3.83 | 1.64 | 0.48 | 0 | 0.07 | 1.32 | 0.3 | 0.46 | 0.67 | 0.47 | 0.78 | 0.87 | 0 | 0.02 | 0.68 | 1.19 | 1.39 | 0.61 | 2.45 | 0.02 | 0.35 | 1.86 | 0.93 | 0.34 | 0.76 | 0.58 | 1.61
| Analytical results for Ta in OREAS 629 (Certified Value < 0.01 ppm) | [30 empty] | Certified
Ta | Round | Replicate | Lab | Lab | Lab | Lab | Lab | Lab | Lab | Lab | Lab | Lab | Lab | Lab | Lab | Lab | Lab | Lab | Lab | Lab | [11 empty] | 1
| No | No | 1.01 | 1.02 | 1.04 | 1.05 | 1.06 | 1.07 | 1.08 | 1.09 | 1.10 | 1.15 | 1.17 | 1.18 | 1.21 | 1.23 | 1.25 | 1.26 | 1.27 | 1.30 | [11 empty] | ppm
|  |  | AR*OES/MS | AR*OES/MS | AR*MS | AR*MS | AR*MS | AR*MS | AR*MS | AR*OES/MS | AR*MS | AR*OES/MS | AR*OES/MS | AR*OES/MS | AR*OES/MS | AR*MS | AR*OES/MS | AR*OES/MS | AR*OES/MS | AR*MS | [11 empty] | 3
|  |  | 0.5g | 0.5g | 0.5g | 0.5g | 0.5g | 0.5g | 0.5g | 0.5g | 25g | 01g | 01g | 0.25g | 0.2g | 0.25g | 0.25g | 0.25g | 0.5g | 0.2g | [11 empty] | 3
| 1 | 1 | 5 | < 0.05 | < 0.01 | < 0.01 | < 0.01 | < 0.01 | < 0.01 | < 0.01 | < 0.01 | < 0.05 | < 0.05 | < 0.1 | < 0.3 | < 0.05 | < 0.05 | 0.23 | < 0.01 | 0.01 | [11 empty] | 1
| 1 | 2 | < 5 | < 0.05 | < 0.01 | < 0.01 | 0.01 | < 0.01 | < 0.01 | < 0.01 | < 0.01 | < 0.05 | < 0.05 | < 0.1 | < 0.3 | < 0.05 | < 0.05 | < 0.05 | < 0.01 | 0.01 | [11 empty] | 12
| 1 | 3 | 5 | < 0.05 | < 0.01 | 0.01 | < 0.01 | < 0.01 | < 0.01 | < 0.01 | < 0.01 | < 0.05 | < 0.05 | < 0.1 | < 0.3 | < 0.05 | < 0.05 | < 0.05 | < 0.01 | 0.01 | [11 empty] | 16
| 1 | 4 | 5 | < 0.05 | < 0.01 | < 0.01 | 0.01 | < 0.01 | < 0.01 | < 0.01 | < 0.01 | < 0.05 | < 0.05 | < 0.1 | < 0.3 | < 0.05 | < 0.05 | 0.07 | < 0.01 | 0.01 | [11 empty] | < 0.01
| 1 | 5 | 5 | < 0.05 | < 0.01 | < 0.01 | < 0.01 | < 0.01 | < 0.01 | < 0.01 | < 0.01 | < 0.05 | < 0.05 | < 0.1 | < 0.3 | < 0.05 | < 0.05 | < 0.05 | < 0.01 | 0.01 | [11 empty] | 109
| 1 | 6 | 5 | < 0.05 | < 0.01 | < 0.01 | < 0.01 | < 0.01 | < 0.01 | < 0.01 | < 0.01 | < 0.05 | < 0.05 | < 0.1 | < 0.3 | < 0.05 | < 0.05 | 0.06 | < 0.01 | 0.01
| Mean |  | 1.01: 5; 1.04: 0.01; 1.05: 0.01; 1.16: 0.12; 1.18: 0.01
| Median |  | 1.01: 5; 1.04: 0.01; 1.05: 0.01; 1.16: 0.07; 1.18: 0.01
| Std Dev. |  | 1.01: 0; 1.05: 0; 1.16: 0.095394; 1.18: 0
| Rel.Std.Dev. |  | 1.01: 0%; 1.05: 0%; 1.16: 79.49%; 1.18: 0%
PDM3
| Z-Score (Absolute) |  | 246.3 | 0.4 | 0.67 | 0.63 | 0.58 | 0.67 | 0.67 | 0.67 | 0.67 | 0.4 | 0.4 | 1.75 | 7.15 | 0.4 | 0.4 | 2.97 | 0.67 | 0.4
| Analytical results for Tb in OREAS 629 (Certified Value 0.37 ppm) | [30 empty] | Certified
Tb | Round | Replicate | 1.01: Lab; 1.02: Lab; 1.03: Lab; 1.04: Lab; 1.05: Lab; 1.06: Lab; 1.07: Lab; 1.08: Lab |  |  | 1
| No | No | 1.01: 1.02; 1.02: 1.10; 1.03: 1.13; 1.04: 1.21; 1.05: 1.22; 1.06: 1.23; 1.07: 1.25; 1.08: 1.26 |  |  | ppm
|  |  | 1.01: AR*OES/MS; 1.02: AR*MS; 1.03: AR*MS; 1.04: AR*OES/MS; 1.05: AR*MS; 1.06: AR*MS; 1.07: AR*OES/MS; 1.08: AR*OES/MS |  |  | 2
|  |  | 1.01: 0.5g; 1.02: 25g; 1.03: 0.2g; 1.04: 0.2g; 1.05: 0.5g; 1.06: 0.25g; 1.07: 0.25g; 1.08: 0.25g |  |  | 3
| 1 | 1 | 1.01: 0.4; 1.02: 0.357; 1.03: 0.36956; 1.04: 0.5; 1.05: 0.35958; 1.06: 0.37; 1.07: 0.55; 1.08: 0.36 |  |  | 1
| 1 | 2 | 1.01: 0.4; 1.02: 0.346; 1.03: 0.38803; 1.04: 0.5; 1.05: 0.38406; 1.06: 0.36; 1.07: 0.55; 1.08: 0.37 |  |  | 35
| 1 | 3 | 1.01: 0.4; 1.02: 0.352; 1.03: 0.39521; 1.04: 0.5; 1.05: 0.3808; 1.06: 0.35; 1.07: 0.54; 1.08: 0.33 |  |  | 16
| 1 | 4 | 1.01: 0.4; 1.02: 0.355; 1.03: 0.3855; 1.04: 0.5; 1.05: 0.40148; 1.06: 0.36; 1.07: 0.57; 1.08: 0.37 |  |  | 0.36734
| 1 | 5 | 1.01: 0.4; 1.02: 0.355; 1.03: 0.38226; 1.04: 0.5; 1.05: 0.36334; 1.06: 0.35; 1.07: 0.54; 1.08: 0.35 |  |  | 110
| 1 | 6 | 1.01: 0.4; 1.02: 0.36; 1.03: 0.44202; 1.04: 0.5; 1.05: 0.41142; 1.06: 0.37; 1.07: 0.56; 1.08: 0.35
| Mean |  | 1.01: 0.4; 1.02: 0.35417; 1.03: 0.39376; 1.04: 0.5; 1.05: 0.38345; 1.06: 0.36; 1.07: 0.55167; 1.08: 0.355
| Median |  | 1.01: 0.4; 1.02: 0.355; 1.03: 0.38676; 1.04: 0.5; 1.05: 0.38243; 1.06: 0.36; 1.07: 0.55; 1.08: 0.355
| Std Dev. |  | 1.01: 6.0809e-17; 1.02: 0.0047924; 1.03: 0.025099; 1.04: 0; 1.05: 0.020439; 1.06: 0.0089443; 1.07: 0.01169; 1.08: 0.015166
| Rel.Std.Dev. |  | 1.01: 1.52e-14%; 1.02: 1.353%; 1.03: 6.374%; 1.04: 0%; 1.05: 5.33%; 1.06: 2.485%; 1.07: 2.119%; 1.08: 4.272%
| PDM3 |  | 1.01: 8.89%; 1.02: -3.587%; 1.03: 7.191%; 1.04: 36.11%; 1.05: 4.383%; 1.06: -1.999%; 1.07: 50.18%; 1.08: -3.36%
| Z-Score (Absolute) |  | 1.01: NA; 1.02: 0.69; 1.03: 0.87; 1.04: NA; 1.05: 0.46; 1.06: 0.46; 1.07: 7.08; 1.08: 0.66
Results from laboratories 1.02 and 1.21 were removed due to their 0.1 ppm reading resolution.
| Analytical results for Te in OREAS 629 (Certified Value 6.35 ppm) | [30 empty] | Certified
Te | Round | Replicate | Lab | Lab | Lab | Lab | Lab | Lab | Lab | Lab | Lab | Lab | Lab | Lab | Lab | Lab | Lab | Lab | Lab | Lab | Lab | Lab | Lab | Lab | Lab | [6 empty] | 1
| No | No | 1.01 | 1.02 | 1.03 | 1.04 | 1.05 | 1.06 | 1.07 | 1.08 | 1.09 | 1.11 | 1.12 | 1.13 | 1.15 | 1.17 | 1.18 | 1.19 | 1.20 | 1.21 | 1.23 | 1.25 | 1.26 | 1.27 | 1.30 | [6 empty] | ppm
|  |  | AR*OES/MS | AR*OES/MS | AR*MS | AR*MS | AR*MS | AR*MS | AR*MS | AR*MS | AR*OES/MS | AR*MS | AR*OES | AR*MS | AR*OES/MS | AR*OES/MS | AR*OES/MS | AR*OES | AR*OES/MS | AR*OES/MS | AR*MS | AR*OES/MS | AR*OES/MS | AR*OES/MS | AR*OES/MS | [6 empty] | 2
|  |  | 0.5g | 0.5g | 0.5g | 0.5g | 0.5g | 0.5g | 0.5g | 0.5g | 0.5g | 15g | 01g | 0.2g | 01g | 01g | 0.25g | 0.25g | 0.5g | 0.2g | 0.25g | 0.25g | 0.25g | 0.5g | 0.2g | [6 empty] | 3
| 1 | 1 | 14 | 6.39 | 5.6 | 7.1 | 6.14 | 6.9 | 6.78 | 7.52 | 6.34 | 6.57 | 5 | 5.7042 | 6.1381 | 6.2 | 5.7 | < 10 | 6.27 | 6.1 | 6.75 | 6.04 | 5.81 | 6.6 | < 10 | [6 empty] | 1
| 1 | 2 | 13 | 6.1 | 5 | 7.25 | 5.82 | 7.16 | 6.59 | 7.17 | 6.53 | 6.44 | 5 | 5.9223 | 6.1936 | 6.23 | 5.9 | < 10 | 6.65 | 6.15 | 6.82 | 5.82 | 5.93 | 6.65 | < 10 | [6 empty] | 13
| 1 | 3 | 14 | 6.48 | 5.3 | 7.36 | 6.51 | 7.1 | 6.51 | 7.65 | 6.33 | 6.47 | 5 | 6.0947 | 6.2925 | 6.27 | 6.1 | < 10 | 6.31 | 6.3 | 6.47 | 6.24 | 6.01 | 6.71 | < 10 | [6 empty] | 16
| 1 | 4 | 13 | 5.34 | 7.3 | 7.04 | 5.93 | 7.45 | 6.71 | 7.56 | 6.46 | 6.46 | 6 | 5.8824 | 6.4636 | 6.2 | 5.6 | < 10 | 6.23 | 6.35 | 6.56 | 6.05 | 5.89 | 6.5 | < 10 | [6 empty] | 6.3497
| 1 | 5 | 14 | 6.39 | 6.1 | 6.96 | 6.07 | 7.13 | 6.75 | 7.4 | 6.53 | 6.38 | 5 | 5.9601 | 6.5369 | 6.23 | 6 | < 10 | 6.2 | 6.19 | 6.39 | 6.08 | 6.13 | 6.61 | < 10 | [6 empty] | 111
| 1 | 6 | 14 | 6.32 | 4.3 | 7.01 | 6.54 | 7.09 | 6.75 | 7.39 | 6.79 | 6.49 | 5 | 6.0395 | 6.0999 | 6.39 | 6.1 | < 10 | 6.22 | 6.32 | 6.61 | 6.24 | 5.89 | 6.59 | < 10
| Mean |  | 13.6667 | 6.17 | 5.6 | 7.12 | 6.1683 | 7.1383 | 6.6817 | 7.4483 | 6.4967 | 6.4683 | 5.1667 | 5.9339 | 6.2874 | 6.2533 | 5.9 |  | 6.3133 | 6.235 | 6.6 | 6.0783 | 5.9433 | 6.61
| Median |  | 14 | 6.355 | 5.45 | 7.07 | 6.105 | 7.115 | 6.73 | 7.46 | 6.495 | 6.465 | 5 | 5.9412 | 6.2431 | 6.23 | 5.95 |  | 6.25 | 6.245 | 6.585 | 6.065 | 5.91 | 6.605
| Std Dev. |  | 0.5164 | 0.42643 | 1.0276 | 0.15427 | 0.29782 | 0.17792 | 0.10741 | 0.16822 | 0.16848 | 0.062423 | 0.40825 | 0.13655 | 0.17862 | 0.07174 | 0.20976 |  | 0.16955 | 0.10213 | 0.16346 | 0.15575 | 0.11219 | 0.06957
| Rel.Std.Dev. |  | 3.779% | 6.911% | 18.35% | 2.167% | 4.828% | 2.493% | 1.608% | 2.258% | 2.593% | 0.9651% | 7.902% | 2.301% | 2.841% | 1.147% | 3.555% |  | 2.686% | 1.638% | 2.477% | 2.562% | 1.888% | 1.052%
| PDM3 |  | 115.2% | -2.83% | -11.81% | 12.13% | -2.856% | 12.42% | 5.228% | 17.3% | 2.315% | 1.869% | -18.63% | -6.549% | -0.9804% | -1.517% | -7.082% |  | -0.5725% | -1.806% | 3.942% | -4.273% | -6.4% | 4.1%
| Z-Score (Absolute) |  | NA | 0.18 | 1.38 | 1.83 | 0.18 | 1.87 | 0.9 | 2.52 | 0.51 | 0.45 | NA | 0.67 | 0.07 | 0 | 0.75 | 2.65 | 0.13 | 0.04 | 0.73 | 0.37 | 0.65 | 0.75 | 2.65
Results from laboratories 1.01 and 1.12 were removed due to their 1 ppm reading resolution.
| Analytical results for Th in OREAS 629 (Certified Value 6.93 ppm) | [30 empty] | Certified
Th | Round | Replicate | Lab | Lab | Lab | Lab | Lab | Lab | Lab | Lab | Lab | Lab | Lab | Lab | Lab | Lab | Lab | Lab | Lab | Lab | Lab | Lab | Lab | Lab | Lab | [6 empty] | 1
| No | No | 1.02 | 1.03 | 1.04 | 1.05 | 1.06 | 1.07 | 1.08 | 1.09 | 1.10 | 1.11 | 1.13 | 1.15 | 1.16 | 1.17 | 1.18 | 1.21 | 1.22 | 1.23 | 1.24 | 1.25 | 1.26 | 1.27 | 1.30 | [6 empty] | ppm
|  |  | AR*OES/MS | AR*MS | AR*MS | AR*MS | AR*MS | AR*MS | AR*MS | AR*OES/MS | AR*MS | AR*MS | AR*MS | AR*OES/MS | AR*OES | AR*OES/MS | AR*OES/MS | AR*OES/MS | AR*MS | AR*MS | AR*OES | AR*OES/MS | AR*OES/MS | AR*OES/MS | AR*OES/MS | [6 empty] | 2
|  |  | 0.5g | 0.5g | 0.5g | 0.5g | 0.5g | 0.5g | 0.5g | 0.5g | 25g | 15g | 0.2g | 01g | 01g | 01g | 0.25g | 0.2g | 0.5g | 0.25g | 0.5g | 0.25g | 0.25g | 0.5g | 0.2g | [6 empty] | 3
| 1 | 1 | 7.6 | 6.5 | 7.3 | 7.4 | 7.2 | 7.2 | 6.7 | 6.5 | 6.52 | 6.4 | 7.3624 | 7.665 | 5.8 | 8.82 | 6.3 | 7.13 | 4.3482 | 7.8 | 5 | 7.1 | 6.5 | 6.9 | < 10 | [6 empty] | 1
| 1 | 2 | 7.2 | 6.2 | 7.3 | 7.3 | 7.3 | 7 | 6.7 | 6.7 | 6.19 | 6.4 | 7.6854 | 8.0125 | 6.2 | 8.86 | 6.4 | 7.03 | 4.56 | 7.5 | 6 | 7.1 | 6.9 | 7.2 | < 10 | [6 empty] | 37
| 1 | 3 | 7.5 | 6.3 | 7.4 | 6.2 | 7.2 | 7.2 | 6.7 | 6.6 | 6.76 | 6.3 | 7.6881 | 8.1895 | 6.6 | 8.99 | 6.4 | 6.89 | 4.368 | 7.1 | 6 | 7.2 | 6.4 | 7.2 | < 10 | [6 empty] | 16
| 1 | 4 | 5.9 | 6.3 | 7.1 | 7.2 | 7 | 7.1 | 6.9 | 6.9 | 6.54 | 6.2 | 7.787 | 7.6127 | 5.5 | 8.91 | 6.5 | 6.88 | 4.6136 | 7.8 | 7 | 7.4 | 6.8 | 7.2 | < 10 | [6 empty] | 6.9309
| 1 | 5 | 7.7 | 6.2 | 7 | 7.3 | 7.1 | 7.1 | 6.9 | 6.7 | 6.25 | 6.1 | 7.5009 | 8.2414 | 5.2 | 8.79 | 6.7 | 7.13 | 4.4103 | 7.5 | 5 | 7.1 | 6.5 | 6.9 | < 10 | [6 empty] | 112
| 1 | 6 | 7.3 | 6.3 | 7 | 6.2 | 7 | 7.3 | 6.8 | 6.5 | 6.64 | 6.2 | 8.0528 | 7.8372 | 5.2 | 8.89 | 6.7 | 7.47 | 4.7991 | 7.6 | 6 | 7.3 | 6.4 | 7 | < 10
| Mean |  | 7.2 | 6.3 | 7.1833 | 6.9333 | 7.1333 | 7.15 | 6.7833 | 6.65 | 6.4833 | 6.2667 | 7.6794 | 7.9264 | 5.75 | 8.8767 | 6.5 | 7.0883 | 4.5165 | 7.55 | 5.8333 | 7.2 | 6.5833 | 7.0667
| Median |  | 7.4 | 6.3 | 7.2 | 7.25 | 7.15 | 7.15 | 6.75 | 6.65 | 6.53 | 6.25 | 7.6867 | 7.9248 | 5.65 | 8.875 | 6.45 | 7.08 | 4.4852 | 7.55 | 6 | 7.15 | 6.5 | 7.1
| Std Dev. |  | 0.66332 | 0.10954 | 0.17224 | 0.57155 | 0.12111 | 0.10488 | 0.098319 | 0.15166 | 0.22187 | 0.12111 | 0.23814 | 0.26477 | 0.5648 | 0.070899 | 0.16733 | 0.21693 | 0.17485 | 0.25884 | 0.75277 | 0.12649 | 0.2137 | 0.15055
| Rel.Std.Dev. |  | 9.213% | 1.739% | 2.398% | 8.243% | 1.698% | 1.467% | 1.449% | 2.281% | 3.422% | 1.933% | 3.101% | 3.34% | 9.823% | 0.7987% | 2.574% | 3.06% | 3.871% | 3.428% | 12.9% | 1.757% | 3.246% | 2.13%
| PDM3 |  | 3.882% | -9.103% | 3.642% | 0.03482% | 2.92% | 3.161% | -2.129% | -4.053% | -6.458% | -9.584% | 10.8% | 14.36% | -17.04% | 28.07% | -6.217% | 2.271% | -34.83% | 8.932% | -15.84% | 3.882% | -5.015% | 1.959%
| Z-Score (Absolute) |  | 0.29 | 1.03 | 0.27 | 0.1 | 0.2 | 0.22 | 0.32 | 0.51 | 0.76 | 1.08 | 1 | 1.36 | 1.84 | 2.76 | 0.74 | 0.13 | 3.65 | 0.81 | NA | 0.29 | 0.61 | 0.1 | 2.94
Results from laboratory 1.24 were removed due to their 1 ppm reading resolution.
| Analytical results for Ti in OREAS 629 (Certified Value 0.017 wt.%) | [30 empty] | Certified
Ti | Round | Replicate | Lab | Lab | Lab | Lab | Lab | Lab | Lab | Lab | Lab | Lab | Lab | Lab | Lab | Lab | Lab | Lab | Lab | Lab | Lab | Lab | Lab | Lab | Lab | Lab | Lab |  |  |  |  | 1
| No | No | 1.01 | 1.02 | 1.03 | 1.04 | 1.05 | 1.06 | 1.07 | 1.08 | 1.09 | 1.10 | 1.11 | 1.12 | 1.13 | 1.14 | 1.15 | 1.16 | 1.17 | 1.18 | 1.21 | 1.23 | 1.25 | 1.26 | 1.27 | 1.28 | 1.30 |  |  |  |  | wt.%
|  |  | AR*OES/MS | AR*OES/MS | AR*MS | AR*MS | AR*MS | AR*MS | AR*MS | AR*MS | AR*OES/MS | AR*OES | AR*MS | AR*OES | AR*MS | AR*OES/MS | AR*OES/MS | AR*OES | AR*OES/MS | AR*OES/MS | AR*OES/MS | AR*OES | AR*OES/MS | AR*OES/MS | AR*OES/MS | AR*OES | AR*MS |  |  |  |  | 3
|  |  | 0.5g | 0.5g | 0.5g | 0.5g | 0.5g | 0.5g | 0.5g | 0.5g | 0.5g | 25g | 15g | 01g | 0.2g | 0.5g | 01g | 01g | 01g | 0.25g | 0.2g | 0.25g | 0.25g | 0.25g | 0.5g | 0.25g | 0.2g |  |  |  |  | 3
| 1 | 1 | 0.02 | 0.03 | 0.011 | 0.017 | 0.019 | 0.017 | 0.016 | 0.016 | 0.01 | 0.0154 | 0.014 | 0.0292 | 0.018038 | < 0.1 | 0.032807 | 0.03 | 0.0257 | 0.017 | 0.04 | 0.02 | 0.01 | 0.02 | 0.015 | 0.023 | 0.011 |  |  |  |  | 1
| 1 | 2 | 0.02 | 0.03 | 0.01 | 0.017 | 0.019 | 0.017 | 0.016 | 0.017 | 0.01 | 0.0145 | 0.014 | 0.0272 | 0.019364 | < 0.1 | 0.032803 | 0.03 | 0.0267 | 0.017 | 0.04 | 0.02 | 0.02 | 0.02 | 0.016 | 0.022 | 0.011 |  |  |  |  | 38
| 1 | 3 | 0.02 | 0.03 | 0.011 | 0.017 | 0.018 | 0.016 | 0.016 | 0.017 | 0.02 | 0.0158 | 0.013 | 0.0283 | 0.019478 | < 0.1 | 0.034574 | 0.03 | 0.0271 | 0.017 | 0.04 | 0.02 | 0.01 | 0.02 | 0.019 | 0.023 | 0.012 |  |  |  |  | 16
| 1 | 4 | 0.02 | 0.03 | 0.01 | 0.016 | 0.018 | 0.016 | 0.016 | 0.017 | 0.01 | 0.0139 | 0.013 | 0.0275 | 0.018577 | < 0.1 | 0.034116 | 0.03 | 0.0272 | 0.017 | 0.04 | 0.02 | 0.02 | 0.02 | 0.017 | 0.022 | 0.012 |  |  |  |  | 0.016636
| 1 | 5 | 0.02 | 0.03 | 0.011 | 0.016 | 0.019 | 0.016 | 0.016 | 0.017 | 0.02 | 0.0143 | 0.014 | 0.0291 | 0.019529 | < 0.1 | 0.034822 | 0.02 | 0.0264 | 0.018 | 0.04 | 0.02 | 0.01 | 0.02 | 0.015 | 0.024 | 0.013 |  |  |  |  | 113
| 1 | 6 | 0.02 | 0.03 | 0.012 | 0.016 | 0.018 | 0.016 | 0.016 | 0.016 | 0.01 | 0.015 | 0.015 | 0.0288 | 0.018822 | < 0.1 | 0.033154 | 0.02 | 0.026 | 0.017 | 0.04 | 0.02 | 0.02 | 0.02 | 0.017 | 0.023 | 0.014
| Mean |  | 0.02 | 0.03 | 0.010833 | 0.0165 | 0.0185 | 0.016333 | 0.016 | 0.016667 | 0.013333 | 0.014817 | 0.013833 | 0.02835 | 0.018968 |  | 0.033713 | 0.026667 | 0.026517 | 0.017167 | 0.04 | 0.02 | 0.015 | 0.02 | 0.0165 | 0.022833 | 0.012167
| Median |  | 0.02 | 0.03 | 0.011 | 0.0165 | 0.0185 | 0.016 | 0.016 | 0.017 | 0.01 | 0.01475 | 0.014 | 0.02855 | 0.019093 |  | 0.033635 | 0.03 | 0.02655 | 0.017 | 0.04 | 0.02 | 0.015 | 0.02 | 0.0165 | 0.023 | 0.012
| Std Dev. |  | 0 | 0 | 0.00075277 | 0.00054772 | 0.00054772 | 0.0005164 | 0 | 0.0005164 | 0.005164 | 0.00071391 | 0.00075277 | 0.00084083 | 0.00059512 |  | 0.00090493 | 0.005164 | 0.00059805 | 0.00040825 | 0 | 0 | 0.0054772 | 0 | 0.0015166 | 0.00075277 | 0.001169
| Rel.Std.Dev. |  | 0% | 0% | 6.949% | 3.32% | 2.961% | 3.162% | 0% | 3.098% | 38.73% | 4.818% | 5.442% | 2.966% | 3.137% |  | 2.684% | 19.36% | 2.255% | 2.378% | 0% | 0% | 36.51% | 0% | 9.191% | 3.297% | 9.609%
| PDM3 |  | 20.22% | 80.33% | -34.88% | -0.8186% | 11.2% | -1.82% | -3.824% | 0.1832% | -19.85% | -10.94% | -16.85% | 70.41% | 14.02% |  | 102.6% | 60.29% | 59.39% | 3.189% | 140.4% | 20.22% | -9.835% | 20.22% | -0.8186% | 37.25% | -26.87%
| Z-Score (Absolute) |  | 0.27 | 2.11 | 1.4 | 0.37 | 0 | 0.4 | 0.46 | 0.34 | 0.95 | 0.67 | 0.85 | 1.8 | 0.09 | 5.77 | 2.78 | 1.5 | 1.47 | 0.24 | 3.94 | 0.27 | 0.64 | 0.27 | 0.37 | 0.79 | 1.16
| Analytical results for Tl in OREAS 629 (Certified Value 2.72 ppm) | [30 empty] | Certified
Tl | Round | Replicate | Lab | Lab | Lab | Lab | Lab | Lab | Lab | Lab | Lab | Lab | Lab | Lab | Lab | Lab | Lab | Lab | Lab | Lab | Lab | Lab | Lab | Lab | Lab | Lab | Lab |  |  |  |  | 1
| No | No | 1.01 | 1.02 | 1.03 | 1.04 | 1.05 | 1.06 | 1.07 | 1.08 | 1.09 | 1.10 | 1.11 | 1.12 | 1.13 | 1.15 | 1.16 | 1.17 | 1.18 | 1.20 | 1.21 | 1.23 | 1.24 | 1.25 | 1.26 | 1.27 | 1.30 |  |  |  |  | ppm
|  |  | AR*OES/MS | AR*OES/MS | AR*MS | AR*MS | AR*MS | AR*MS | AR*MS | AR*MS | AR*OES/MS | AR*MS | AR*MS | AR*OES | AR*MS | AR*OES/MS | AR*OES | AR*OES/MS | AR*OES/MS | AR*OES/MS | AR*OES/MS | AR*MS | AR*OES | AR*OES/MS | AR*OES/MS | AR*OES/MS | AR*OES/MS |  |  |  |  | 2
|  |  | 0.5g | 0.5g | 0.5g | 0.5g | 0.5g | 0.5g | 0.5g | 0.5g | 0.5g | 25g | 15g | 01g | 0.2g | 01g | 01g | 01g | 0.25g | 0.5g | 0.2g | 0.25g | 0.5g | 0.25g | 0.25g | 0.5g | 0.2g |  |  |  |  | 3
| 1 | 1 | < 10 | 3.17 | 2.7 | 2.55 | 2.85 | 2.74 | 2.8 | 2.71 | 2.66 | 2.88 | 2.93 | < 5 | 2.6863 | 2.6834 | < 5 | 3.48 | 1.44 | 2.54 | 3.39 | 2.67 | < 5 | 2.54 | 2.67 | 2.64 | < 5 |  |  |  |  | 1
| 1 | 2 | < 10 | 3.08 | 2.6 | 2.57 | 2.83 | 2.82 | 2.78 | 2.73 | 2.77 | 2.8 | 2.84 | < 5 | 2.745 | 2.7246 | < 5 | 3.45 | 1.49 | 2.649 | 3.38 | 2.72 | < 5 | 2.61 | 2.84 | 2.75 | < 5 |  |  |  |  | 0
| 1 | 3 | < 10 | 3.2 | 2.6 | 2.59 | 2.6 | 2.77 | 2.76 | 2.81 | 2.7 | 2.96 | 2.84 | < 5 | 2.7923 | 2.8191 | < 5 | 3.51 | 1.57 | 2.637 | 3.47 | 2.61 | < 5 | 2.63 | 2.59 | 2.82 | < 5 |  |  |  |  | 16
| 1 | 4 | < 10 | 2.9 | 2.6 | 2.53 | 2.81 | 2.78 | 2.82 | 2.72 | 2.88 | 2.86 | 2.77 | < 5 | 2.7667 | 2.767 | < 5 | 3.51 | 1.53 | 2.525 | 3.36 | 2.75 | < 5 | 2.64 | 2.77 | 2.7 | < 5 |  |  |  |  | 2.7214
| 1 | 5 | < 10 | 3.27 | 2.6 | 2.47 | 2.84 | 2.85 | 2.76 | 2.79 | 2.76 | 2.88 | 2.77 | < 5 | 2.6831 | 2.8468 | < 5 | 3.44 | 1.57 | 2.581 | 3.44 | 2.77 | < 5 | 2.59 | 2.71 | 2.7 | < 5 |  |  |  |  | 114
| 1 | 6 | < 10 | 3.15 | 2.6 | 2.54 | 2.58 | 2.79 | 2.74 | 2.8 | 2.72 | 2.92 | 2.82 | < 5 | 2.8887 | 2.7314 | < 5 | 3.55 | 1.56 | 2.54 | 3.47 | 2.76 | < 5 | 2.62 | 2.68 | 2.68 | < 5
| Mean |  |  | 3.1283 | 2.6167 | 2.5417 | 2.7517 | 2.7917 | 2.7767 | 2.76 | 2.7483 | 2.8833 | 2.8283 |  | 2.7604 | 2.762 |  | 3.49 | 1.5267 | 2.5787 | 3.4183 | 2.7133 |  | 2.605 | 2.71 | 2.715
| Median |  |  | 3.16 | 2.6 | 2.545 | 2.82 | 2.785 | 2.77 | 2.76 | 2.74 | 2.88 | 2.83 |  | 2.7558 | 2.7492 |  | 3.495 | 1.545 | 2.5605 | 3.415 | 2.735 |  | 2.615 | 2.695 | 2.7
| Std Dev. |  |  | 0.12797 | 0.040825 | 0.041191 | 0.12608 | 0.038687 | 0.029439 | 0.044721 | 0.076004 | 0.054283 | 0.059133 |  | 0.076432 | 0.061641 |  | 0.041473 | 0.052409 | 0.053339 | 0.047924 | 0.062183 |  | 0.036194 | 0.086487 | 0.06253
| Rel.Std.Dev. |  |  | 4.091% | 1.56% | 1.621% | 4.582% | 1.386% | 1.06% | 1.62% | 2.765% | 1.883% | 2.091% |  | 2.769% | 2.232% |  | 1.188% | 3.433% | 2.068% | 1.402% | 2.292% |  | 1.389% | 3.191% | 2.303%
| PDM3 |  |  | 14.95% | -3.849% | -6.605% | 1.111% | 2.581% | 2.03% | 1.418% | 0.9889% | 5.95% | 3.929% |  | 1.431% | 1.493% |  | 28.24% | -43.9% | -5.246% | 25.61% | -0.2972% |  | -4.278% | -0.4197% | -0.2359%
| Z-Score (Absolute) |  | 11.25 | 1.9 | 0.66 | 1.03 | 0.02 | 0.22 | 0.14 | 0.06 | 0 | 0.67 | 0.4 | 1.24 | 0.06 | 0.07 | 1.24 | 3.7 | 6.1 | 0.85 | 3.35 | 0.17 | 1.24 | 0.72 | 0.19 | 0.17 | 1.24
| Analytical results for Tm in OREAS 629 (Indicative Value 0.063 ppm) | [30 empty] | Indicative
Tm | Round | Replicate | 1.01: Lab; 1.02: Lab; 1.03: Lab |  |  |  |  | 1
| No | No | 1.01: 1.02; 1.02: 1.10; 1.03: 1.13 |  |  |  |  | ppm
|  |  | 1.01: AR*OES/MS; 1.02: AR*MS; 1.03: AR*MS |  |  |  |  | 3
|  |  | 1.01: 0.5g; 1.02: 25g; 1.03: 0.2g |  |  |  |  | 3
| 1 | 1 | 1.01: < 0.1; 1.02: 0.065; 1.03: 0.063194 |  |  |  |  | 1
| 1 | 2 | 1.01: < 0.1; 1.02: 0.064; 1.03: 0.058074 |  |  |  |  | 9
| 1 | 3 | 1.01: < 0.1; 1.02: 0.066; 1.03: 0.06253 |  |  |  |  | 16
| 1 | 4 | 1.01: < 0.1; 1.02: 0.063; 1.03: 0.060074 |  |  |  |  | 0.062705
| 1 | 5 | 1.01: < 0.1; 1.02: 0.062; 1.03: 0.060026 |  |  |  |  | 15
| 1 | 6 | 1.01: < 0.1; 1.02: 0.065; 1.03: 0.063567
| Mean |  | 1.02: 0.064167; 1.03: 0.061244
| Median |  | 1.02: 0.0645; 1.03: 0.061302
| Std Dev. |  | 1.02: 0.001472; 1.03: 0.0021796
| Rel.Std.Dev. |  | 1.02: 2.294%; 1.03: 3.559%
| PDM3 |  | 1.02: 2.33%; 1.03: -2.33%
| Z-Score (Absolute) |  | 1.01: 2.59; 1.02: 0.67; 1.03: 0
| Analytical results for U in OREAS 629 (Certified Value 2.49 ppm) | [30 empty] | Certified
U | Round | Replicate | Lab | Lab | Lab | Lab | Lab | Lab | Lab | Lab | Lab | Lab | Lab | Lab | Lab | Lab | Lab | Lab | Lab | Lab | Lab | Lab | Lab | Lab | Lab | [6 empty] | 1
| No | No | 1.02 | 1.03 | 1.04 | 1.05 | 1.06 | 1.07 | 1.08 | 1.09 | 1.10 | 1.11 | 1.13 | 1.15 | 1.17 | 1.18 | 1.20 | 1.21 | 1.22 | 1.23 | 1.24 | 1.25 | 1.26 | 1.27 | 1.30 | [6 empty] | ppm
|  |  | AR*OES/MS | AR*MS | AR*MS | AR*MS | AR*MS | AR*MS | AR*MS | AR*OES/MS | AR*MS | AR*MS | AR*MS | AR*OES/MS | AR*OES/MS | AR*OES/MS | AR*OES/MS | AR*OES/MS | AR*MS | AR*MS | AR*OES | AR*OES/MS | AR*OES/MS | AR*OES/MS | AR*MS | [6 empty] | 2
|  |  | 0.5g | 0.5g | 0.5g | 0.5g | 0.5g | 0.5g | 0.5g | 0.5g | 25g | 15g | 0.2g | 01g | 01g | 0.25g | 0.5g | 0.2g | 0.5g | 0.25g | 0.5g | 0.25g | 0.25g | 0.5g | 0.2g | [6 empty] | 3
| 1 | 1 | 2.7 | 2.2 | 2.2 | 2.48 | 2.44 | 2.52 | 2.51 | 2.14 | 2.63 | 2.5 | 2.4961 | 2.8619 | 2.99 | 2.4 | 2.57 | 2.69 | 1.4756 | 2.67 | < 8 | 2.47 | 2.26 | 2.41 | 2.21 | [6 empty] | 1
| 1 | 2 | 2.6 | 2.2 | 2.23 | 2.43 | 2.46 | 2.48 | 2.34 | 2.23 | 2.56 | 2.4 | 2.5849 | 2.9455 | 3 | 2.5 | 2.67 | 2.76 | 1.5463 | 2.67 | < 8 | 2.48 | 2.35 | 2.51 | 2.31 | [6 empty] | 40
| 1 | 3 | 2.7 | 2.2 | 2.26 | 2.42 | 2.44 | 2.53 | 2.47 | 2.2 | 2.73 | 2.4 | 2.5403 | 2.9682 | 3.01 | 2.5 | 2.71 | 2.78 | 1.5494 | 2.68 | < 8 | 2.49 | 2.15 | 2.57 | 2.27 | [6 empty] | 16
| 1 | 4 | 2.5 | 2.2 | 2.19 | 2.39 | 2.49 | 2.55 | 2.43 | 2.34 | 2.62 | 2.4 | 2.5495 | 2.8762 | 2.97 | 2.5 | 2.61 | 2.73 | 1.6055 | 2.74 | < 8 | 2.52 | 2.32 | 2.48 | 2.38 | [6 empty] | 2.4861
| 1 | 5 | 2.8 | 2.1 | 2.14 | 2.41 | 2.47 | 2.54 | 2.45 | 2.27 | 2.49 | 2.3 | 2.561 | 3.0115 | 2.99 | 2.5 | 2.57 | 2.8 | 1.5244 | 2.67 | < 8 | 2.43 | 2.23 | 2.44 | 2.41 | [6 empty] | 115
| 1 | 6 | 2.7 | 2.2 | 2.19 | 2.32 | 2.46 | 2.55 | 2.42 | 2.21 | 2.62 | 2.4 | 2.608 | 2.844 | 3.01 | 2.5 | 2.47 | 2.89 | 1.5796 | 2.68 | < 8 | 2.52 | 2.33 | 2.49 | 2.45
| Mean |  | 2.6667 | 2.1833 | 2.2017 | 2.4083 | 2.46 | 2.5283 | 2.4367 | 2.2317 | 2.6083 | 2.4 | 2.5566 | 2.9179 | 2.995 | 2.4833 | 2.6 | 2.775 | 1.5468 | 2.685 |  | 2.485 | 2.2733 | 2.4833 | 2.3383
| Median |  | 2.7 | 2.2 | 2.195 | 2.415 | 2.46 | 2.535 | 2.44 | 2.22 | 2.62 | 2.4 | 2.5553 | 2.9108 | 2.995 | 2.5 | 2.59 | 2.77 | 1.5478 | 2.675 |  | 2.485 | 2.29 | 2.485 | 2.345
| Std Dev. |  | 0.10328 | 0.040825 | 0.040702 | 0.052694 | 0.018974 | 0.026394 | 0.057155 | 0.067946 | 0.079854 | 0.063246 | 0.038545 | 0.066895 | 0.015166 | 0.040825 | 0.084617 | 0.068337 | 0.044971 | 0.027386 |  | 0.033912 | 0.075542 | 0.055737 | 0.090866
| Rel.Std.Dev. |  | 3.873% | 1.87% | 1.849% | 2.188% | 0.7713% | 1.044% | 2.346% | 3.045% | 3.061% | 2.635% | 1.508% | 2.293% | 0.5064% | 1.644% | 3.254% | 2.463% | 2.907% | 1.02% |  | 1.365% | 3.323% | 2.244% | 3.886%
| PDM3 |  | 7.261% | -12.18% | -11.44% | -3.13% | -1.052% | 1.697% | -1.99% | -10.24% | 4.915% | -3.465% | 2.836% | 17.37% | 20.47% | -0.113% | 4.58% | 11.62% | -37.78% | 7.999% |  | -0.04598% | -8.56% | -0.113% | -5.945%
| Z-Score (Absolute) |  | 0.85 | 1.4 | 1.31 | 0.35 | 0.11 | 0.21 | 0.22 | 1.17 | 0.58 | 0.39 | 0.34 | 2.02 | 2.38 | 0 | 0.54 | 1.36 | 4.36 | 0.94 | 7.05 | 0.01 | 0.98 | 0 | 0.67
| Analytical results for V in OREAS 629 (Certified Value 4.58 ppm) | [30 empty] | Certified
V | Round | Replicate | Lab | Lab | Lab | Lab | Lab | Lab | Lab | Lab | Lab | Lab | Lab | Lab | Lab | Lab | Lab | Lab | Lab | Lab | Lab | Lab | Lab | Lab | Lab | Lab | Lab | Lab | Lab |  |  | 1
| No | No | 1.01 | 1.02 | 1.03 | 1.04 | 1.05 | 1.06 | 1.07 | 1.08 | 1.09 | 1.10 | 1.11 | 1.12 | 1.13 | 1.14 | 1.15 | 1.16 | 1.17 | 1.18 | 1.19 | 1.21 | 1.23 | 1.24 | 1.25 | 1.26 | 1.27 | 1.28 | 1.30 |  |  | ppm
|  |  | AR*OES/MS | AR*OES/MS | AR*MS | AR*MS | AR*MS | AR*MS | AR*MS | AR*MS | AR*OES/MS | AR*OES | AR*MS | AR*OES | AR*MS | AR*OES/MS | AR*OES/MS | AR*OES | AR*OES/MS | AR*OES/MS | AR*OES | AR*OES/MS | AR*OES | AR*OES | AR*OES/MS | AR*OES/MS | AR*OES/MS | AR*OES | AR*OES/MS |  |  | 2
|  |  | 0.5g | 0.5g | 0.5g | 0.5g | 0.5g | 0.5g | 0.5g | 0.5g | 0.5g | 25g | 15g | 01g | 0.2g | 0.5g | 01g | 01g | 01g | 0.25g | 0.25g | 0.2g | 0.25g | 0.5g | 0.25g | 0.25g | 0.5g | 0.25g | 0.2g |  |  | 2
| 1 | 1 | 6 | 5 | 5 | 5 | 4 | 4 | 5 | 4 | 3.9 | 4 | 4 | 6 | 3.6697 | 3.73 | 4.5859 | 17.9 | 9 | 4 | < 10 | 7 | 5 | 5 | 5 | 9 | 4 | 1 | 4 |  |  | 1
| 1 | 2 | 6 | 6 | 5 | 5 | 4 | 4 | 4 | 4 | 4.1 | 4 | 4 | 6 | 3.8583 | 3.81 | 4.6094 | 15.8 | 8 | 4 | < 10 | 7 | 5 | 5 | 5 | 9 | 5 | 1 | 4 |  |  | 24
| 1 | 3 | 6 | 5 | 6 | 4 | 4 | 4 | 4 | 4 | 3.9 | 4 | 4 | 6 | 4.1685 | 3 | 4.742 | 15.7 | 8 | 4 | < 10 | 8 | 5 | 5 | 5 | 9 | 5 | 1 | 4 |  |  | 16
| 1 | 4 | 6 | 6 | 5 | 4 | 4 | 4 | 5 | 4 | 3.9 | 5 | 4 | 7 | 3.7435 | 2.58 | 5.0453 | 17.1 | 9 | 4 | < 10 | 8 | 5 | 5 | 5 | 9 | 5 | 1 | 4 |  |  | 4.5825
| 1 | 5 | 6 | 5 | 5 | 4 | 4 | 5 | 4 | 4 | 4 | 5 | 4 | 6 | 3.635 | 3.6 | 5.2458 | 15.8 | 8 | 4 | < 10 | 8 | 5 | 5 | 5 | 9 | 5 | 1 | 5 |  |  | 116
| 1 | 6 | 6 | 5 | 5 | 4 | 5 | 4 | 4 | 5 | 3.8 | 5 | 4 | 6 | 3.735 | 3.48 | 4.9969 | 16 | 9 | 5 | < 10 | 8 | 5 | 5 | 4 | 9 | 5 | 1 | 5
| Mean |  | 6 | 5.3333 | 5.1667 | 4.3333 | 4.1667 | 4.1667 | 4.3333 | 4.1667 | 3.9333 | 4.5 | 4 | 6.1667 | 3.8017 | 3.3667 | 4.8709 | 16.3833 | 8.5 | 4.1667 |  | 7.6667 | 5 | 5 | 4.8333 | 9 | 4.8333 | 1 | 4.3333
| Median |  | 6 | 5 | 5 | 4 | 4 | 4 | 4 | 4 | 3.9 | 4.5 | 4 | 6 | 3.7393 | 3.54 | 4.8694 | 15.9 | 8.5 | 4 |  | 8 | 5 | 5 | 5 | 9 | 5 | 1 | 4
| Std Dev. |  | 0 | 0.5164 | 0.40825 | 0.5164 | 0.40825 | 0.40825 | 0.5164 | 0.40825 | 0.10328 | 0.54772 | 0 | 0.40825 | 0.19535 | 0.4794 | 0.26572 | 0.90646 | 0.54772 | 0.40825 |  | 0.5164 | 0 | 0 | 0.40825 | 0 | 0.40825 | 0 | 0.5164
| Rel.Std.Dev. |  | 0% | 9.682% | 7.902% | 11.92% | 9.798% | 9.798% | 11.92% | 9.798% | 2.626% | 12.17% | 0% | 6.62% | 5.138% | 14.24% | 5.455% | 5.533% | 6.444% | 9.798% |  | 6.736% | 0% | 0% | 8.447% | 0% | 8.447% | 0% | 11.92%
| PDM3 |  | 30.93% | 16.38% | 12.75% | -5.437% | -9.074% | -9.074% | -5.437% | -9.074% | -14.17% | -1.8% | -12.71% | 34.57% | -17.04% | -26.53% | 6.293% | 257.5% | 85.49% | -9.074% |  | 67.3% | 9.111% | 9.111% | 5.474% | 96.4% | 5.474% | -78.18% | -5.437%
| Z-Score (Absolute) |  | 1.18 | 0.51 | 0.34 | 0.51 | 0.67 | 0.67 | 0.51 | 0.67 | 0.91 | 0.34 | 0.84 | 1.35 | 1.04 | 1.48 | 0.04 | 11.68 | 3.71 | 0.67 | 0.17 | 2.87 | 0.17 | 0.17 | 0 | 4.21 | 0 | 3.88 | 0.51
| Analytical results for W in OREAS 629 (Certified Value 1.63 ppm) | [30 empty] | Certified
W | Round | Replicate | Lab | Lab | Lab | Lab | Lab | Lab | Lab | Lab | Lab | Lab | Lab | Lab | Lab | Lab | Lab | Lab | Lab | Lab | Lab | Lab | Lab | Lab | Lab | Lab | Lab |  |  |  |  | 1
| No | No | 1.01 | 1.02 | 1.03 | 1.04 | 1.05 | 1.06 | 1.07 | 1.08 | 1.09 | 1.10 | 1.11 | 1.12 | 1.13 | 1.15 | 1.16 | 1.17 | 1.18 | 1.21 | 1.23 | 1.24 | 1.25 | 1.26 | 1.27 | 1.28 | 1.30 |  |  |  |  | ppm
|  |  | AR*OES/MS | AR*OES/MS | AR*MS | AR*MS | AR*MS | AR*MS | AR*MS | AR*MS | AR*OES/MS | AR*MS | AR*MS | AR*OES | AR*MS | AR*OES/MS | AR*OES | AR*OES/MS | AR*OES/MS | AR*OES/MS | AR*MS | AR*OES | AR*OES/MS | AR*OES/MS | AR*OES/MS | AR*OES | AR*MS |  |  |  |  | 2
|  |  | 0.5g | 0.5g | 0.5g | 0.5g | 0.5g | 0.5g | 0.5g | 0.5g | 0.5g | 25g | 15g | 01g | 0.2g | 01g | 01g | 01g | 0.25g | 0.2g | 0.25g | 0.5g | 0.25g | 0.25g | 0.5g | 0.25g | 0.2g |  |  |  |  | 3
| 1 | 1 | < 5 | 1.5 | 1.5 | 1.46 | 1.65 | 1.72 | 1.58 | 1.56 | 1.65 | 1.65 | 1.3 | 4 | 1.4419 | 1.5718 | < 5 | 1.7 | 1.8 | 1.9 | 1.8 | < 2 | 1.8 | 1.8 | 1.67 | < 10 | 1.47 |  |  |  |  | 1
| 1 | 2 | < 5 | 1.3 | 1.4 | 1.52 | 1.71 | 1.62 | 1.56 | 1.59 | 1.76 | 1.58 | 1.3 | 8 | 1.4884 | 1.5376 | < 5 | 1.7 | 1.7 | 1.7 | 1.8 | < 2 | 1.8 | 1.9 | 1.64 | < 10 | 1.73 |  |  |  |  | 42
| 1 | 3 | < 5 | 1.3 | 1.4 | 1.48 | 1.62 | 1.61 | 1.54 | 1.7 | 1.75 | 1.67 | 1.3 | 15 | 1.4717 | 1.548 | < 5 | 1.8 | 1.7 | 1.8 | 1.8 | < 2 | 1.7 | 1.7 | 1.76 | < 10 | 1.74 |  |  |  |  | 16
| 1 | 4 | < 5 | 1.8 | 1.5 | 1.46 | 1.68 | 1.58 | 1.62 | 1.62 | 1.79 | 1.61 | 1.2 | 6 | 1.5343 | 1.5345 | < 5 | 1.5 | 1.7 | 1.7 | 1.7 | < 2 | 1.7 | 1.9 | 1.7 | < 10 | 1.73 |  |  |  |  | 1.6272
| 1 | 5 | < 5 | 1.7 | 1.4 | 1.46 | 1.7 | 1.6 | 1.6 | 1.66 | 1.79 | 1.56 | 1.3 | 6 | 1.4412 | 1.5668 | < 5 | 1.7 | 1.8 | 1.8 | 1.8 | < 2 | 1.8 | 1.8 | 1.66 | < 10 | 1.73 |  |  |  |  | 117
| 1 | 6 | < 5 | 1.4 | 1.3 | 1.46 | 1.59 | 1.66 | 1.62 | 1.51 | 1.7 | 1.65 | 1.3 | 5 | 1.6227 | 1.5146 | < 5 | 1.7 | 1.8 | 1.8 | 1.8 | < 2 | 1.7 | 1.8 | 1.7 | < 10 | 1.75
| Mean |  |  | 1.5 | 1.4167 | 1.4733 | 1.6583 | 1.6317 | 1.5867 | 1.6067 | 1.74 | 1.62 | 1.2833 | 7.3333 | 1.5 | 1.5456 |  | 1.6833 | 1.75 | 1.7833 | 1.7833 |  | 1.75 | 1.8167 | 1.6883 |  | 1.6917
| Median |  |  | 1.45 | 1.4 | 1.46 | 1.665 | 1.615 | 1.59 | 1.605 | 1.755 | 1.63 | 1.3 | 6 | 1.4801 | 1.5428 |  | 1.7 | 1.75 | 1.8 | 1.8 |  | 1.75 | 1.8 | 1.685 |  | 1.73
| Std Dev. |  |  | 0.20976 | 0.075277 | 0.024221 | 0.047081 | 0.050761 | 0.03266 | 0.068605 | 0.055136 | 0.043818 | 0.040825 | 3.9833 | 0.069278 | 0.021399 |  | 0.098319 | 0.054772 | 0.075277 | 0.040825 |  | 0.054772 | 0.075277 | 0.042151 |  | 0.10889
| Rel.Std.Dev. |  |  | 13.98% | 5.314% | 1.644% | 2.839% | 3.111% | 2.058% | 4.27% | 3.169% | 2.705% | 3.181% | 54.32% | 4.618% | 1.385% |  | 5.841% | 3.13% | 4.221% | 2.289% |  | 3.13% | 4.144% | 2.497% |  | 6.437%
| PDM3 |  |  | -7.817% | -12.94% | -9.456% | 1.914% | 0.2747% | -2.491% | -1.262% | 6.932% | -0.4422% | -21.13% | 350.7% | -7.816% | -5.016% |  | 3.45% | 7.547% | 9.595% | 9.595% |  | 7.547% | 11.64% | 3.757% |  | 3.962%
| Z-Score (Absolute) |  | 4.97 | 1.02 | 1.52 | 1.18 | 0.07 | 0.23 | 0.5 | 0.38 | 0.41 | 0.3 | 2.32 | NA | 1.02 | 0.75 | 4.97 | 0.07 | 0.47 | 0.67 | 0.67 | 4.02 | 0.47 | 0.87 | 0.1 | 19.95 | 0.12
Results from laboratory 1.12 were removed due to their 1 ppm reading resolution.
| Analytical results for Y in OREAS 629 (Certified Value 6.35 ppm) | [30 empty] | Certified
Y | Round | Replicate | Lab | Lab | Lab | Lab | Lab | Lab | Lab | Lab | Lab | Lab | Lab | Lab | Lab | Lab | Lab | Lab | Lab | Lab | Lab | Lab | Lab | [8 empty] | 1
| No | No | 1.01 | 1.02 | 1.04 | 1.05 | 1.06 | 1.07 | 1.08 | 1.09 | 1.10 | 1.13 | 1.15 | 1.17 | 1.18 | 1.19 | 1.21 | 1.23 | 1.25 | 1.26 | 1.27 | 1.28 | 1.30 | [8 empty] | ppm
|  |  | AR*OES/MS | AR*OES/MS | AR*MS | AR*MS | AR*MS | AR*MS | AR*MS | AR*OES/MS | AR*MS | AR*MS | AR*OES/MS | AR*OES/MS | AR*OES/MS | AR*OES | AR*OES/MS | AR*MS | AR*OES/MS | AR*OES/MS | AR*OES/MS | AR*OES | AR*MS | [8 empty] | 2
|  |  | 0.5g | 0.5g | 0.5g | 0.5g | 0.5g | 0.5g | 0.5g | 0.5g | 25g | 0.2g | 01g | 01g | 0.25g | 0.25g | 0.2g | 0.25g | 0.25g | 0.25g | 0.5g | 0.25g | 0.2g | [8 empty] | 3
| 1 | 1 | 7 | 6.65 | 6.72 | 6.68 | 5.98 | 6.33 | 6.15 | 5.4 | 6.6 | 6.3102 | 6.7233 | 7.7 | 6 | < 10 | 7.4 | 6.63 | 5.91 | 5.86 | 6.34 | 6.7 | 5.99 | [8 empty] | 1
| 1 | 2 | 6 | 6.25 | 6.64 | 6.38 | 6.19 | 6.24 | 5.96 | 5.59 | 6.33 | 6.5201 | 6.7946 | 7.82 | 6.1 | < 10 | 7.4 | 6.76 | 5.88 | 6.13 | 6.14 | 6.5 | 6.51 | [8 empty] | 43
| 1 | 3 | 7 | 6.64 | 6.7 | 6.34 | 6.1 | 6.31 | 6.19 | 5.28 | 6.62 | 6.5883 | 6.8301 | 8.08 | 6.1 | < 10 | 7.6 | 6.57 | 5.88 | 5.93 | 6.25 | 6.5 | 6.25 | [8 empty] | 16
| 1 | 4 | 6 | 6.62 | 6.33 | 6.68 | 6.05 | 6.34 | 6.1 | 5.61 | 6.38 | 6.3582 | 6.7195 | 8.05 | 6.1 | < 10 | 7.3 | 6.31 | 6.02 | 6.19 | 6.2 | 6.4 | 6.54 | [8 empty] | 6.35
| 1 | 5 | 7 | 6.33 | 6.35 | 6.74 | 6.06 | 6.28 | 6.1 | 5.35 | 6.4 | 6.5109 | 6.8329 | 7.74 | 6.2 | < 10 | 7.4 | 6.4 | 5.74 | 6.32 | 5.94 | 6.4 | 6.78 | [8 empty] | 118
| 1 | 6 | 6 | 6.51 | 6.45 | 6.43 | 5.93 | 6.3 | 6.06 | 5.4 | 6.61 | 6.2723 | 6.7807 | 7.89 | 6.3 | < 10 | 7.4 | 6.73 | 6.26 | 6.1 | 6.23 | 6.6 | 6.7
| Mean |  | 6.5 | 6.5 | 6.5317 | 6.5417 | 6.0517 | 6.3 | 6.0933 | 5.4383 | 6.49 | 6.4267 | 6.7802 | 7.88 | 6.1333 |  | 7.4167 | 6.5667 | 5.9483 | 6.0883 | 6.1833 | 6.5167 | 6.4617
| Median |  | 6.5 | 6.565 | 6.545 | 6.555 | 6.055 | 6.305 | 6.1 | 5.4 | 6.5 | 6.4345 | 6.7877 | 7.855 | 6.1 |  | 7.4 | 6.6 | 5.895 | 6.115 | 6.215 | 6.5 | 6.525
| Std Dev. |  | 0.54772 | 0.17205 | 0.17657 | 0.17713 | 0.091086 | 0.036332 | 0.079415 | 0.13288 | 0.13357 | 0.12963 | 0.049793 | 0.15786 | 0.10328 |  | 0.098319 | 0.17985 | 0.17691 | 0.16916 | 0.13604 | 0.1169 | 0.29458
| Rel.Std.Dev. |  | 8.427% | 2.647% | 2.703% | 2.708% | 1.505% | 0.5767% | 1.303% | 2.443% | 2.058% | 2.017% | 0.7344% | 2.003% | 1.684% |  | 1.326% | 2.739% | 2.974% | 2.779% | 2.2% | 1.794% | 4.559%
| PDM3 |  | 2.362% | 2.362% | 2.861% | 3.019% | -4.698% | -0.7872% | -4.042% | -14.36% | 2.205% | 1.207% | 6.775% | 24.09% | -3.412% |  | 16.8% | 3.412% | -6.325% | -4.121% | -2.625% | 2.625% | 1.759%
| Z-Score (Absolute) |  | NA | 0.13 | 0.21 | 0.23 | 0.93 | 0.34 | 0.83 | 2.37 | 0.11 | 0.04 | 0.79 | 3.39 | 0.73 | 3.41 | 2.29 | 0.29 | 1.17 | 0.84 | 0.62 | 0.17 | 0.04
Results from laboratory 1.01 were removed due to their 1 ppm reading resolution.
| Analytical results for Yb in OREAS 629 (Certified Value 0.38 ppm) | [30 empty] | Certified
Yb | Round | Replicate | 1.01: Lab; 1.02: Lab; 1.03: Lab; 1.04: Lab; 1.05: Lab; 1.06: Lab; 1.07: Lab; 1.08: Lab |  |  |  |  | 1
| No | No | 1.01: 1.02; 1.02: 1.10; 1.03: 1.13; 1.04: 1.21; 1.05: 1.22; 1.06: 1.23; 1.07: 1.25; 1.08: 1.26 |  |  |  |  | ppm
|  |  | 1.01: AR*OES/MS; 1.02: AR*MS; 1.03: AR*MS; 1.04: AR*OES/MS; 1.05: AR*MS; 1.06: AR*MS; 1.07: AR*OES/MS; 1.08: AR*OES/MS |  |  |  |  | 2
|  |  | 1.01: 0.5g; 1.02: 25g; 1.03: 0.2g; 1.04: 0.2g; 1.05: 0.5g; 1.06: 0.25g; 1.07: 0.25g; 1.08: 0.25g |  |  |  |  | 2
| 1 | 1 | 1.01: 0.4; 1.02: 0.367; 1.03: 0.34712; 1.04: 0.4; 1.05: 0.33214; 1.06: 0.4; 1.07: 0.4; 1.08: 0.4 |  |  |  |  | 1
| 1 | 2 | 1.01: 0.4; 1.02: 0.37; 1.03: 0.35871; 1.04: 0.4; 1.05: 0.34602; 1.06: 0.4; 1.07: 0.4; 1.08: 0.4 |  |  |  |  | 44
| 1 | 3 | 1.01: 0.4; 1.02: 0.385; 1.03: 0.38488; 1.04: 0.5; 1.05: 0.36991; 1.06: 0.4; 1.07: 0.4; 1.08: 0.3 |  |  |  |  | 16
| 1 | 4 | 1.01: 0.4; 1.02: 0.347; 1.03: 0.34764; 1.04: 0.5; 1.05: 0.38428; 1.06: 0.4; 1.07: 0.4; 1.08: 0.4 |  |  |  |  | 0.3833
| 1 | 5 | 1.01: 0.4; 1.02: 0.335; 1.03: 0.35577; 1.04: 0.5; 1.05: 0.33569; 1.06: 0.4; 1.07: 0.4; 1.08: 0.3 |  |  |  |  | 119
| 1 | 6 | 1.01: 0.4; 1.02: 0.359; 1.03: 0.35014; 1.04: 0.4; 1.05: 0.35619; 1.06: 0.4; 1.07: 0.4; 1.08: 0.3
| Mean |  | 1.01: 0.4; 1.02: 0.3605; 1.03: 0.35737; 1.04: 0.45; 1.05: 0.35404; 1.06: 0.4; 1.07: 0.4; 1.08: 0.35
| Median |  | 1.01: 0.4; 1.02: 0.363; 1.03: 0.35295; 1.04: 0.45; 1.05: 0.35111; 1.06: 0.4; 1.07: 0.4; 1.08: 0.35
| Std Dev. |  | 1.01: 6.0809e-17; 1.02: 0.017706; 1.03: 0.014236; 1.04: 0.054772; 1.05: 0.020258; 1.06: 6.0809e-17; 1.07: 6.0809e-17; 1.08: 0.054772
| Rel.Std.Dev. |  | 1.01: 1.52e-14%; 1.02: 4.911%; 1.03: 3.983%; 1.04: 12.17%; 1.05: 5.722%; 1.06: 1.52e-14%; 1.07: 1.52e-14%; 1.08: 15.65%
| PDM3 |  | 1.01: 4.356%; 1.02: -5.949%; 1.03: -6.764%; 1.04: 17.4%; 1.05: -7.634%; 1.06: 4.356%; 1.07: 4.356%; 1.08: -8.688%
| Z-Score (Absolute) |  | 1.01: 0.62; 1.02: 0.62; 1.03: 0.72; 1.04: 2.21; 1.05: 0.83; 1.06: 0.62; 1.07: 0.62; 1.08: 0.96
| Analytical results for Zn in OREAS 629 (Certified Value 2.32 wt.%) | [30 empty] | Certified
Zn | Round | Replicate | Lab | Lab | Lab | Lab | Lab | Lab | Lab | Lab | Lab | Lab | Lab | Lab | Lab | Lab | Lab | Lab | Lab | Lab | Lab | Lab | Lab | Lab | Lab | Lab | Lab | Lab | Lab | Lab |  | 1
| No | No | 1.01 | 1.02 | 1.03 | 1.04 | 1.05 | 1.06 | 1.07 | 1.08 | 1.09 | 1.10 | 1.11 | 1.12 | 1.13 | 1.14 | 1.15 | 1.16 | 1.17 | 1.18 | 1.19 | 1.20 | 1.21 | 1.23 | 1.24 | 1.25 | 1.26 | 1.27 | 1.28 | 1.30 |  | wt.%
|  |  | AR*AAS | AR*OES | AR*AAS | AR*OES/AAS | AR*OES/AAS | AR*OES/AAS | AR*OES/AAS | AR*OES/AAS | AR*OES/MS | AR*MS | AR*OES | AR*OES | AR*OES | AR*OES/MS | AR*OES | AR*AAS | AR*OES/MS | AR*OES/MS | AR*OES | AR*OES | AR*AAS | AR*OES | AR*OES | AR*OES/MS | AR*AAS | AR*OES | AR*OES | AR*OES/MS |  | 2
|  |  | 0.5g | 0.5g | 0.5g | 0.5g | 0.5g | 0.5g | 0.5g | 0.5g | 0.5g | 25g | 01g | 01g | 0.2g | 0.5g | 0.1g | 01g | 01g | 0.25g | 0.25g | 0.5g | 0.25g | 0.25g | 01g | 0.25g | 0.25g | 0.4g | 0.25g | 0.2g |  | 3
| 1 | 1 | 2.3275 | 2.34 | 2.218 | 2.28 | 2.29 | 2.27 | 2.29 | 2.33 | 2.45 | > 2 | 2.37 | > 1 | 2.3748 | 2.4117 | 2.3426 | 2.54 | > 2 | > 1 | 2.2967 | 2.4494 | 2.23 | 2.32 | 2.3 | > 1 | 2.3 | 2.295 | > 1 | 2.3294 |  | 1
| 1 | 2 | 2.2515 | 2.34 | 2.242 | 2.28 | 2.27 | 2.28 | 2.36 | 2.25 | 2.43 | > 2 | 2.35 | > 1 | 2.3644 | 2.5715 | 2.3429 | 2.51 | > 2 | > 1 | 2.299 | 2.4524 | 2.209 | 2.24 | 2.31 | > 1 | 2.31 | 2.284 | > 1 | 2.3464 |  | 25
| 1 | 3 | 2.299 | 2.34 | 2.226 | 2.26 | 2.17 | 2.3 | 2.31 | 2.33 | 2.43 | > 2 | 2.38 | > 1 | 2.3763 | 2.3541 | 2.4504 | 2.56 | > 2 | > 1 | 2.2983 | 2.4715 | 2.223 | 2.32 | 2.3 | > 1 | 2.31 | 2.253 | > 1 | 2.3741 |  | 16
| 1 | 4 | 2.3085 | 2.31 | 2.2 | 2.31 | 2.25 | 2.28 | 2.32 | 2.27 | 2.47 | > 2 | 2.37 | > 1 | 2.3797 | 2.3636 | 2.3767 | 2.53 | > 2 | > 1 | 2.2974 | 2.3736 | 2.231 | 2.3 | 2.3 | > 1 | 2.3 | 2.305 | > 1 | 2.3718 |  | 2.3163
| 1 | 5 | 2.356 | 2.37 | 2.201 | 2.28 | 2.26 | 2.28 | 2.3 | 2.3 | 2.54 | > 2 | 2.35 | > 1 | 2.3581 | 2.4112 | 2.4313 | 2.52 | > 2 | > 1 | 2.3066 | 2.4196 | 2.233 | 2.34 | 2.28 | > 1 | 2.31 | 2.291 | > 1 | 2.3755 |  | 120
| 1 | 6 | 2.2515 | 2.33 | 2.219 | 2.29 | 2.25 | 2.26 | 2.28 | 2.31 | 2.45 | > 2 | 2.36 | > 1 | 2.3641 | 2.3548 | 2.3808 | 2.52 | > 2 | > 1 | 2.2939 | 2.4518 | 2.217 | 2.32 | 2.3 | > 1 | 2.31 | 2.271 | > 1 | 2.3662
| Mean |  | 2.299 | 2.3383 | 2.2177 | 2.2833 | 2.2483 | 2.2783 | 2.31 | 2.2983 | 2.4617 |  | 2.3633 |  | 2.3696 | 2.4112 | 2.3875 | 2.53 |  |  | 2.2986 | 2.4364 | 2.2238 | 2.3067 | 2.2983 |  | 2.3067 | 2.2832 |  | 2.3606
| Median |  | 2.3037 | 2.34 | 2.2185 | 2.28 | 2.255 | 2.28 | 2.305 | 2.305 | 2.45 |  | 2.365 |  | 2.3696 | 2.3874 | 2.3788 | 2.525 |  |  | 2.2978 | 2.4506 | 2.2265 | 2.32 | 2.3 |  | 2.31 | 2.2875 |  | 2.369
| Std Dev. |  | 0.041627 | 0.019408 | 0.015832 | 0.01633 | 0.041191 | 0.013292 | 0.028284 | 0.032506 | 0.041191 |  | 0.012111 |  | 0.0085192 | 0.082964 | 0.04482 | 0.017889 |  |  | 0.0042749 | 0.034986 | 0.0093897 | 0.035024 | 0.0098319 |  | 0.005164 | 0.018638 |  | 0.018634
| Rel.Std.Dev. |  | 1.811% | 0.83% | 0.7139% | 0.7152% | 1.832% | 0.5834% | 1.224% | 1.414% | 1.673% |  | 0.5124% |  | 0.3595% | 3.441% | 1.877% | 0.7071% |  |  | 0.186% | 1.436% | 0.4222% | 1.518% | 0.4278% |  | 0.2239% | 0.8163% |  | 0.7894%
| PDM3 |  | -0.7462% | 0.9519% | -4.258% | -1.423% | -2.934% | -1.638% | -0.2713% | -0.775% | 6.277% |  | 2.031% |  | 2.3% | 4.096% | 3.073% | 9.227% |  |  | -0.7613% | 5.185% | -3.991% | -0.4152% | -0.775% |  | -0.4152% | -1.43% |  | 1.912%
| Z-Score (Absolute) |  | 0.12 | 0.5 | 1.4 | 0.37 | 0.92 | 0.45 | 0.05 | 0.13 | 2.44 | NA | 0.89 | NA | 0.99 | 1.65 | 1.27 | 3.52 | NA | NA | 0.13 | 2.04 | 1.31 | 0 | 0.13 | NA | 0 | 0.37 | NA | 0.85
| Analytical results for Zr in OREAS 629 (Certified Value 35.7 ppm) | [30 empty] | Certified
Zr | Round | Replicate | Lab | Lab | Lab | Lab | Lab | Lab | Lab | Lab | Lab | Lab | Lab | Lab | Lab | Lab | Lab | Lab | Lab | Lab | Lab | Lab | Lab | Lab | [7 empty] | 1
| No | No | 1.01 | 1.02 | 1.04 | 1.05 | 1.06 | 1.07 | 1.08 | 1.09 | 1.10 | 1.13 | 1.15 | 1.16 | 1.17 | 1.18 | 1.19 | 1.21 | 1.23 | 1.25 | 1.26 | 1.27 | 1.28 | 1.30 | [7 empty] | ppm
|  |  | AR*OES/MS | AR*OES/MS | AR*MS | AR*MS | AR*MS | AR*MS | AR*MS | AR*OES/MS | AR*MS | AR*MS | AR*OES/MS | AR*OES | AR*OES/MS | AR*OES/MS | AR*OES | AR*OES/MS | AR*OES | AR*OES/MS | AR*OES/MS | AR*OES/MS | AR*OES | AR*MS | [7 empty] | 1
|  |  | 0.5g | 0.5g | 0.5g | 0.5g | 0.5g | 0.5g | 0.5g | 0.5g | 25g | 0.2g | 01g | 01g | 01g | 0.25g | 0.25g | 0.2g | 0.25g | 0.25g | 0.25g | 0.5g | 0.25g | 0.2g | [7 empty] | 1
| 1 | 1 | 40 | 38.5 | 33.2 | 37 | 33.7 | 33.4 | 39.8 | 22.7 | 39.1 | 35.6981 | 32.8979 | 31.2 | 45.1 | 39.7 | 34.23 | 43.4 | 38.8 | 28.5 | 30.6 | 32.9 | 46.4 | 26.7 | [7 empty] | 1
| 1 | 2 | 40 | 35.1 | 33.8 | 35.7 | 34.6 | 33.4 | 38.4 | 23.4 | 37.2 | 37.0374 | 33.3435 | 24.4 | 43.3 | 40.2 | 34.46 | 44.1 | 39 | 28.8 | 32.7 | 33 | 45.3 | 35.5 | [7 empty] | 14
| 1 | 3 | 40 | 38.2 | 36.6 | 36.3 | 33.9 | 32.7 | 40.6 | 24.2 | 39 | 37.0451 | 32.1273 | 26 | 43.9 | 41 | 34.52 | 44.9 | 38.7 | 28.7 | 30.8 | 34.9 | 45.3 | 33 | [7 empty] | 16
| 1 | 4 | 39 | 39.7 | 34.4 | 33.5 | 34.5 | 33.3 | 39 | 25 | 34.7 | 35.8806 | 31.6274 | 29.4 | 43.7 | 40.7 | 34.61 | 44.6 | 38.6 | 28.2 | 32.3 | 33.1 | 46.2 | 29.9 | [7 empty] | 35.6771
| 1 | 5 | 41 | 38.4 | 34.1 | 35.3 | 34.7 | 35.3 | 40.8 | 24.3 | 34.2 | 36.277 | 33.8814 | 23.1 | 44.6 | 41.9 | 34.37 | 41.8 | 39 | 28.9 | 33.4 | 33.4 | 48 | 32.2 | [7 empty] | 121
| 1 | 6 | 39 | 37.6 | 34.6 | 34.6 | 33.6 | 35 | 36.3 | 24.3 | 36.3 | 35.1405 | 32.039 | 24 | 45 | 38.6 | 34.77 | 44.9 | 37.1 | 28.4 | 32.5 | 34.2 | 44.4 | 35
| Mean |  | 39.8333 | 37.9167 | 34.45 | 35.4 | 34.1667 | 33.85 | 39.15 | 23.9833 | 36.75 | 36.1798 | 32.6527 | 26.35 | 44.2667 | 40.35 | 34.4933 | 43.95 | 38.5333 | 28.5833 | 32.05 | 33.5833 | 45.9333 | 32.05
| Median |  | 40 | 38.3 | 34.25 | 35.5 | 34.2 | 33.4 | 39.4 | 24.25 | 36.75 | 36.0788 | 32.5126 | 25.2 | 44.25 | 40.45 | 34.49 | 44.35 | 38.75 | 28.6 | 32.4 | 33.25 | 45.75 | 32.6
| Std Dev. |  | 0.75277 | 1.5407 | 1.1623 | 1.2426 | 0.48854 | 1.0445 | 1.6706 | 0.8085 | 2.083 | 0.76096 | 0.86613 | 3.2507 | 0.73937 | 1.1362 | 0.1879 | 1.1979 | 0.72019 | 0.26394 | 1.1113 | 0.79854 | 1.242 | 3.3098
| Rel.Std.Dev. |  | 1.89% | 4.063% | 3.374% | 3.51% | 1.43% | 3.086% | 4.267% | 3.371% | 5.668% | 2.103% | 2.653% | 12.34% | 1.67% | 2.816% | 0.5447% | 2.726% | 1.869% | 0.9234% | 3.467% | 2.378% | 2.704% | 10.33%
| PDM3 |  | 11.65% | 6.277% | -3.439% | -0.7766% | -4.234% | -5.121% | 9.734% | -32.78% | 3.007% | 1.409% | -8.477% | -26.14% | 24.08% | 13.1% | -3.318% | 23.19% | 8.006% | -19.88% | -10.17% | -5.869% | 28.75% | -10.17%
| Z-Score (Absolute) |  | 1.12 | 0.68 | 0.11 | 0.1 | 0.18 | 0.25 | 0.97 | 2.52 | 0.41 | 0.28 | 0.53 | 1.98 | 2.14 | 1.24 | 0.1 | 2.07 | 0.82 | 1.46 | 0.67 | 0.31 | 2.53 | 0.67
Note on C17: Z-Scores have been calculated inclusive of individual outliers. In general, laboratory batches are rejected if Z-Score > 2.5.
Note on C36: Z-Scores have been calculated inclusive of individual outliers. In general, laboratory batches are rejected if Z-Score > 2.5.
Note on C54: Z-Scores have been calculated inclusive of individual outliers. In general, laboratory batches are rejected if Z-Score > 2.5.
Note on C72: Z-Scores have been calculated inclusive of individual outliers. In general, laboratory batches are rejected if Z-Score > 2.5.
Note on C90: Z-Scores have been calculated inclusive of individual outliers. In general, laboratory batches are rejected if Z-Score > 2.5.
Note on C108: Z-Scores have been calculated inclusive of individual outliers. In general, laboratory batches are rejected if Z-Score > 2.5.
Note on C127: Z-Scores have been calculated inclusive of individual outliers. In general, laboratory batches are rejected if Z-Score > 2.5.
Note on C146: Z-Scores have been calculated inclusive of individual outliers. In general, laboratory batches are rejected if Z-Score > 2.5.
Note on C164: Z-Scores have been calculated inclusive of individual outliers. In general, laboratory batches are rejected if Z-Score > 2.5.
Note on C182: Z-Scores have been calculated inclusive of individual outliers. In general, laboratory batches are rejected if Z-Score > 2.5.
Note on C200: Z-Scores have been calculated inclusive of individual outliers. In general, laboratory batches are rejected if Z-Score > 2.5.
Note on C218: Z-Scores have been calculated inclusive of individual outliers. In general, laboratory batches are rejected if Z-Score > 2.5.
Note on C236: Z-Scores have been calculated inclusive of individual outliers. In general, laboratory batches are rejected if Z-Score > 2.5.
Note on C254: Z-Scores have been calculated inclusive of individual outliers. In general, laboratory batches are rejected if Z-Score > 2.5.
Note on C272: Z-Scores have been calculated inclusive of individual outliers. In general, laboratory batches are rejected if Z-Score > 2.5.
Note on C290: Z-Scores have been calculated inclusive of individual outliers. In general, laboratory batches are rejected if Z-Score > 2.5.
Note on C308: Z-Scores have been calculated inclusive of individual outliers. In general, laboratory batches are rejected if Z-Score > 2.5.
Note on C326: Z-Scores have been calculated inclusive of individual outliers. In general, laboratory batches are rejected if Z-Score > 2.5.
Note on C344: Z-Scores have been calculated inclusive of individual outliers. In general, laboratory batches are rejected if Z-Score > 2.5.
Note on C363: Z-Scores have been calculated inclusive of individual outliers. In general, laboratory batches are rejected if Z-Score > 2.5.
Note on C381: Z-Scores have been calculated inclusive of individual outliers. In general, laboratory batches are rejected if Z-Score > 2.5.
Note on C400: Z-Scores have been calculated inclusive of individual outliers. In general, laboratory batches are rejected if Z-Score > 2.5.
Note on C418: Z-Scores have been calculated inclusive of individual outliers. In general, laboratory batches are rejected if Z-Score > 2.5.
Note on C436: Z-Scores have been calculated inclusive of individual outliers. In general, laboratory batches are rejected if Z-Score > 2.5.
Note on C454: Z-Scores have been calculated inclusive of individual outliers. In general, laboratory batches are rejected if Z-Score > 2.5.
Note on C472: Z-Scores have been calculated inclusive of individual outliers. In general, laboratory batches are rejected if Z-Score > 2.5.
Note on C490: Z-Scores have been calculated inclusive of individual outliers. In general, laboratory batches are rejected if Z-Score > 2.5.
Note on C509: Z-Scores have been calculated inclusive of individual outliers. In general, laboratory batches are rejected if Z-Score > 2.5.
Note on C528: Z-Scores have been calculated inclusive of individual outliers. In general, laboratory batches are rejected if Z-Score > 2.5.
Note on C546: Z-Scores have been calculated inclusive of individual outliers. In general, laboratory batches are rejected if Z-Score > 2.5.
Note on C564: Z-Scores have been calculated inclusive of individual outliers. In general, laboratory batches are rejected if Z-Score > 2.5.
Note on C582: Z-Scores have been calculated inclusive of individual outliers. In general, laboratory batches are rejected if Z-Score > 2.5.
Note on C600: Z-Scores have been calculated inclusive of individual outliers. In general, laboratory batches are rejected if Z-Score > 2.5.
Note on C618: Z-Scores have been calculated inclusive of individual outliers. In general, laboratory batches are rejected if Z-Score > 2.5.
Note on C637: Z-Scores have been calculated inclusive of individual outliers. In general, laboratory batches are rejected if Z-Score > 2.5.
Note on C655: Z-Scores have been calculated inclusive of individual outliers. In general, laboratory batches are rejected if Z-Score > 2.5.
Note on C674: Z-Scores have been calculated inclusive of individual outliers. In general, laboratory batches are rejected if Z-Score > 2.5.
Note on C692: Z-Scores have been calculated inclusive of individual outliers. In general, laboratory batches are rejected if Z-Score > 2.5.
Note on C710: Z-Scores have been calculated inclusive of individual outliers. In general, laboratory batches are rejected if Z-Score > 2.5.
Note on C728: Z-Scores have been calculated inclusive of individual outliers. In general, laboratory batches are rejected if Z-Score > 2.5.
Note on C746: Z-Scores have been calculated inclusive of individual outliers. In general, laboratory batches are rejected if Z-Score > 2.5.
Note on C764: Z-Scores have been calculated inclusive of individual outliers. In general, laboratory batches are rejected if Z-Score > 2.5.
Note on C782: Z-Scores have been calculated inclusive of individual outliers. In general, laboratory batches are rejected if Z-Score > 2.5.
Note on C800: Z-Scores have been calculated inclusive of individual outliers. In general, laboratory batches are rejected if Z-Score > 2.5.
Note on C818: Z-Scores have been calculated inclusive of individual outliers. In general, laboratory batches are rejected if Z-Score > 2.5.
Note on C836: Z-Scores have been calculated inclusive of individual outliers. In general, laboratory batches are rejected if Z-Score > 2.5.
Note on C855: Z-Scores have been calculated inclusive of individual outliers. In general, laboratory batches are rejected if Z-Score > 2.5.
Note on C873: Z-Scores have been calculated inclusive of individual outliers. In general, laboratory batches are rejected if Z-Score > 2.5.
Note on C891: Z-Scores have been calculated inclusive of individual outliers. In general, laboratory batches are rejected if Z-Score > 2.5.
Note on C909: Z-Scores have been calculated inclusive of individual outliers. In general, laboratory batches are rejected if Z-Score > 2.5.
Note on C927: Z-Scores have been calculated inclusive of individual outliers. In general, laboratory batches are rejected if Z-Score > 2.5.
Note on C945: Z-Scores have been calculated inclusive of individual outliers. In general, laboratory batches are rejected if Z-Score > 2.5.
Note on C964: Z-Scores have been calculated inclusive of individual outliers. In general, laboratory batches are rejected if Z-Score > 2.5.
Note on C983: Z-Scores have been calculated inclusive of individual outliers. In general, laboratory batches are rejected if Z-Score > 2.5.
Note on C1002: Z-Scores have been calculated inclusive of individual outliers. In general, laboratory batches are rejected if Z-Score > 2.5.
Note on C1020: Z-Scores have been calculated inclusive of individual outliers. In general, laboratory batches are rejected if Z-Score > 2.5.
Note on C1038: Z-Scores have been calculated inclusive of individual outliers. In general, laboratory batches are rejected if Z-Score > 2.5.
Note on C1056: Z-Scores have been calculated inclusive of individual outliers. In general, laboratory batches are rejected if Z-Score > 2.5.
Note on C1074: Z-Scores have been calculated inclusive of individual outliers. In general, laboratory batches are rejected if Z-Score > 2.5.
Note on C1092: Z-Scores have been calculated inclusive of individual outliers. In general, laboratory batches are rejected if Z-Score > 2.5.
Note on C1111: Z-Scores have been calculated inclusive of individual outliers. In general, laboratory batches are rejected if Z-Score > 2.5.
Note on C1130: Z-Scores have been calculated inclusive of individual outliers. In general, laboratory batches are rejected if Z-Score > 2.5.
Note on C1148: Z-Scores have been calculated inclusive of individual outliers. In general, laboratory batches are rejected if Z-Score > 2.5.
Note on C1166: Z-Scores have been calculated inclusive of individual outliers. In general, laboratory batches are rejected if Z-Score > 2.5.

## PF ICP
| Analytical results for Ag in OREAS 629 (Indicative Value 19.4 ppm) | [24 empty] | Indicative
Ag | Round | Replicate | Lab | Lab | Lab | Lab | [19 empty] | 1
| No | No | 1.10 | 1.12 | 1.16 | 1.23 | [19 empty] | ppm
|  |  | PF*MS | PF*OES | PF*OES | PF*MS | [19 empty] | 1
1
| 1 | 1 | 19 | 20 | 17.9 | 19 | [19 empty] | 1
| 1 | 2 | 19 | 21 | 17.54 | 19 | [19 empty] | 1
| 1 | 3 | 19 | 25 | 17.29 | 19 | [19 empty] | 16
| 1 | 4 | 19 | 23 | 18.37 | 19 | [19 empty] | 19.435
| 1 | 5 | 19 | 23 | 17.87 | 19 | [19 empty] | 17
| 1 | 6 | 19 | 21 | 17.47 | 18
| Mean |  | 19 | 22.1667 | 17.74 | 18.8333
| Median |  | 19 | 22 | 17.705 | 19
| Std Dev. |  | 0 | 1.8348 | 0.38854 | 0.40825
| Rel.Std.Dev. |  | 0% | 8.278% | 2.19% | 2.168%
| PDM3 |  | -2.238% | 14.06% | -8.721% | -3.096%
| Z-Score (Absolute) |  | 0.09 | 3.48 | 1.26 | 0.09
| Analytical results for Al in OREAS 629 (Certified Value 6.08 wt.%) | [24 empty] | Certified
Al | Round | Replicate | Lab | Lab | Lab | Lab | Lab | Lab | Lab | Lab | Lab | Lab | Lab | Lab | Lab | Lab | Lab | Lab | Lab | Lab | Lab | Lab | Lab | Lab |  | 1
| No | No | 1.01 | 1.02 | 1.03 | 1.04 | 1.05 | 1.06 | 1.07 | 1.08 | 1.09 | 1.10 | 1.11 | 1.12 | 1.13 | 1.15 | 1.16 | 1.17 | 1.20 | 1.22 | 1.23 | 1.25 | 1.26 | 1.27 |  | wt.%
|  |  | PF*OES/MS | PF*OES/MS | PF*OES | PF*OES | PF*OES | PF*OES | PF*OES | PF*OES | PF*OES/MS | PF*OES | PF*OES | PF*OES | PF*OES/MS | PF*OES | PF*OES | PF*OES/MS | PF*MS | PF*OES | PF*OES | PF*OES | PF*OES | PF*OES |  | 2
3
| 1 | 1 | 6.85 | 6.03 | 6.21 | 5.875 | 6.007 | 5.98 | 5.875 | 5.795 | 6.12 | 6.14 | 6.11 | 6.17 | 6.0297 | 6.3447 | 5.61 | 6.21 | 6.0706 | 6.3876 | 6.02 | 6.23 | 5.92 | 6.03 |  | 1
| 1 | 2 | 6.79 | 6.11 | 6.32 | 5.98 | 5.954 | 6.033 | 5.901 | 5.822 | 6.11 | 6.1 | 6.2 | 5.73 | 6.1583 | 6.4018 | 5.74 | 6.16 | 6.3306 | 6.3764 | 6.09 | 6.22 | 5.83 | 6.01 |  | 0
| 1 | 3 | 6.85 | 6.08 | 6.1 | 5.954 | 6.007 | 5.98 | 6.086 | 5.822 | 6.13 | 6.16 | 6.12 | 5.95 | 6.0511 | 6.3571 | 5.77 | 6.17 | 6.0497 | 6.3235 | 6.01 | 6.22 | 5.88 | 6 |  | 16
| 1 | 4 | 6.86 | 6.04 | 6.12 | 5.954 | 5.98 | 5.927 | 5.875 | 5.795 | 6.18 | 6.01 | 6.12 | 6.09 | 6.2361 | 6.4154 | 5.75 | 6.16 | 6.4041 | 6.3348 | 6.07 | 6.22 | 5.82 | 6.16 |  | 6.085
| 1 | 5 | 6.87 | 6.06 | 6.12 | 5.954 | 5.954 | 5.98 | 5.954 | 5.822 | 6.15 | 6.11 | 6.27 | 6.02 | 5.9234 | 6.4435 | 5.76 | 6.15 | 6.3538 | 6.3046 | 6.03 | 6.21 | 5.83 | 6.05 |  | 123
| 1 | 6 | 6.81 | 6.03 | 6.08 | 6.033 | 6.007 | 6.113 | 5.927 | 5.875 | 6.19 | 6.12 | 6.06 | 6 | 6.106 | 6.3529 | 5.66 | 6.19 | 6.4363 | 6.3473 | 6.02 | 6.2 | 5.86 | 6
| Mean |  | 6.8383 | 6.0583 | 6.1583 | 5.9583 | 5.9848 | 6.0022 | 5.9363 | 5.8218 | 6.1467 | 6.1067 | 6.1467 | 5.9933 | 6.0841 | 6.3859 | 5.715 | 6.1733 | 6.2742 | 6.3457 | 6.04 | 6.2167 | 5.8567 | 6.0417
| Median |  | 6.85 | 6.05 | 6.12 | 5.954 | 5.9935 | 5.98 | 5.914 | 5.822 | 6.14 | 6.115 | 6.12 | 6.01 | 6.0786 | 6.3794 | 5.745 | 6.165 | 6.3422 | 6.3411 | 6.025 | 6.22 | 5.845 | 6.02
| Std Dev. |  | 0.031252 | 0.031885 | 0.090866 | 0.051079 | 0.026072 | 0.06381 | 0.079462 | 0.029212 | 0.03266 | 0.052026 | 0.075277 | 0.15002 | 0.10859 | 0.040149 | 0.06473 | 0.022509 | 0.17001 | 0.031627 | 0.032249 | 0.010328 | 0.038297 | 0.061128
| Rel.Std.Dev. |  | 0.457% | 0.5263% | 1.475% | 0.8573% | 0.4356% | 1.063% | 1.339% | 0.5018% | 0.5313% | 0.8519% | 1.225% | 2.503% | 1.785% | 0.6287% | 1.133% | 0.3646% | 2.71% | 0.4984% | 0.5339% | 0.1661% | 0.6539% | 1.012%
| PDM3 |  | 12.38% | -0.4378% | 1.206% | -2.081% | -1.646% | -1.361% | -2.443% | -4.324% | 1.014% | 0.3565% | 1.014% | -1.506% | -0.01436% | 4.945% | -6.08% | 1.452% | 3.109% | 4.284% | -0.7391% | 2.164% | -3.752% | -0.7117%
| Z-Score (Absolute) |  | 5.47 | 0.09 | 0.62 | 0.8 | 0.62 | 0.49 | 0.96 | 1.78 | 0.54 | 0.25 | 0.54 | 0.56 | 0.09 | 2.24 | 2.54 | 0.73 | 1.45 | 1.96 | 0.22 | 1.04 | 1.53 | 0.21
| Analytical results for As in OREAS 629 (Certified Value 340 ppm) | [24 empty] | Certified
As | Round | Replicate | Lab | Lab | Lab | Lab | Lab | Lab | Lab | Lab | Lab | Lab | Lab | Lab | Lab | Lab | Lab | Lab | Lab | Lab | Lab | Lab |  |  |  | 1
| No | No | 1.01 | 1.02 | 1.03 | 1.04 | 1.05 | 1.06 | 1.07 | 1.08 | 1.09 | 1.10 | 1.11 | 1.12 | 1.15 | 1.16 | 1.17 | 1.23 | 1.25 | 1.26 | 1.27 | 1.28 |  |  |  | ppm
|  |  | PF*OES/MS | PF*OES/MS | PF*OES | PF*OES | PF*OES | PF*OES | PF*OES | PF*OES | PF*OES/MS | PF*MS | PF*OES | PF*OES | PF*MS | PF*OES | PF*OES/MS | PF*MS | PF*OES | PF*OES | PF*OES | PF*OES/MS |  |  |  | 0
0
| 1 | 1 | 329 | 337 | 368 | 300 | 400 | 400 | 400 | 300 | 281 | 354 | 400 | 330 | 374.4103 | 254.7 | 380 | 333 | 346 | 320 | 300 | 300 |  |  |  | 1
| 1 | 2 | 328 | 343 | 338 | 400 | 400 | 400 | 400 | 400 | 306 | 371 | 400 | 295 | 356.3051 | 254.4 | 370 | 328 | 345 | 310 | 400 | 300 |  |  |  | 20
| 1 | 3 | 329 | 310 | 344 | 300 | 400 | 400 | 400 | 400 | 318 | 362 | 300 | 331 | 367.4008 | 256.4 | 380 | 333 | 347 | 310 | 300 | 300 |  |  |  | 16
| 1 | 4 | 327 | 325 | 376 | 400 | 300 | 400 | 300 | 400 | 293 | 373 | 300 | 331 | 357.1491 | 253.2 | 370 | 331 | 346 | 320 | 300 | 300 |  |  |  | 339.9208
| 1 | 5 | 324 | 326 | 327 | 500 | 400 | 400 | 400 | 400 | 307 | 372 | 400 | 329 | 368.7042 | 248.6 | 380 | 320 | 345 | 330 | 300 | 300 |  |  |  | 124
| 1 | 6 | 323 | 311 | 369 | 400 | 400 | 400 | 400 | 400 | 297 | 362 | 400 | 327 | 369.2051 | 242.1 | 380 | 332 | 348 | 330 | 300 | 300
| Mean |  | 326.6667 | 325.3333 | 353.6667 | 383.3333 | 383.3333 | 400 | 383.3333 | 383.3333 | 300.3333 | 365.6667 | 366.6667 | 323.8333 | 365.5291 | 251.5667 | 376.6667 | 329.5 | 346.1667 | 320 | 316.6667 | 300
| Median |  | 327.5 | 325.5 | 356 | 400 | 400 | 400 | 400 | 400 | 301.5 | 366.5 | 400 | 329.5 | 368.0525 | 253.8 | 380 | 331.5 | 346 | 320 | 300 | 300
| Std Dev. |  | 2.582 | 13.3367 | 19.9466 | 75.2773 | 40.8248 | 0 | 40.8248 | 40.8248 | 12.8634 | 7.5542 | 51.6398 | 14.2045 | 7.2288 | 5.3347 | 5.164 | 5.01 | 1.169 | 8.9443 | 40.8248 | 0
| Rel.Std.Dev. |  | 0.7904% | 4.099% | 5.64% | 19.64% | 10.65% | 0% | 10.65% | 10.65% | 4.283% | 2.066% | 14.08% | 4.386% | 1.978% | 2.121% | 1.371% | 1.52% | 0.3377% | 2.795% | 12.89% | 0%
| PDM3 |  | -3.899% | -4.291% | 4.044% | 12.77% | 12.77% | 17.67% | 12.77% | 12.77% | -11.65% | 7.574% | 7.868% | -4.733% | 7.534% | -25.99% | 10.81% | -3.066% | 1.837% | -5.86% | -6.841% | -11.74%
| Z-Score (Absolute) |  | 0.04 | 0.08 | 0.79 | NA | NA | NA | NA | NA | 0.86 | 1.16 | NA | 0.13 | 1.16 | 2.36 | 1.5 | 0.04 | 0.56 | 0.25 | NA | NA
Results from laboratories 1.04, 1.05, 1.06, 1.07, 1.08, 1.11, 1.27 and 1.28 were removed due to their 100 ppm reading resolution.
| Analytical results for B in OREAS 629 (Indicative Value 27.2 ppm) | [24 empty] | Indicative
B | Round | Replicate | 1.01: Lab; 1.02: Lab; 1.03: Lab; 1.04: Lab; 1.05: Lab; 1.06: Lab |  |  |  | 1
| No | No | 1.01: 1.02; 1.02: 1.09; 1.03: 1.10; 1.04: 1.15; 1.05: 1.20; 1.06: 1.26 |  |  |  | ppm
|  |  | 1.01: PF*OES/MS; 1.02: PF*OES/MS; 1.03: PF*OES; 1.04: PF*OES; 1.05: PF*MS; 1.06: PF*OES |  |  |  | 1
1
| 1 | 1 | 1.01: 40; 1.02: < 20; 1.03: < 50; 1.04: < 50; 1.05: 32; 1.06: 20 |  |  |  | 1
| 1 | 2 | 1.01: 20; 1.02: < 20; 1.03: < 50; 1.04: < 50; 1.05: 35; 1.06: 30 |  |  |  | 3
| 1 | 3 | 1.01: 40; 1.02: < 20; 1.03: < 50; 1.04: < 50; 1.05: 33; 1.06: 30 |  |  |  | 16
| 1 | 4 | 1.01: 10; 1.02: < 20; 1.03: < 50; 1.04: < 50; 1.05: 33; 1.06: 20 |  |  |  | 27.1778
| 1 | 5 | 1.01: 10; 1.02: < 20; 1.03: < 50; 1.04: < 50; 1.05: 50; 1.06: 30 |  |  |  | 18
| 1 | 6 | 1.01: 10; 1.02: < 20; 1.03: < 50; 1.04: < 50; 1.05: 33; 1.06: 30
| Mean |  | 1.01: 21.6667; 1.05: 36; 1.06: 26.6667
| Median |  | 1.01: 15; 1.05: 33; 1.06: 30
| Std Dev. |  | 1.01: 14.7196; 1.05: 6.9282; 1.06: 5.164
| Rel.Std.Dev. |  | 1.01: 67.94%; 1.05: 19.25%; 1.06: 19.36%
| PDM3 |  | 1.01: -20.28%; 1.05: 32.46%; 1.06: -1.881%
| Z-Score (Absolute) |  | 1.01: 0.9; 1.02: 4.05; 1.03: 0; 1.04: 0; 1.05: 2.97; 1.06: 0.45
| Analytical results for Ba in OREAS 629 (Certified Value 2803 ppm) | [24 empty] | Certified
Ba | Round | Replicate | Lab | Lab | Lab | Lab | Lab | Lab | Lab | Lab | Lab | Lab | Lab | Lab | Lab | Lab | [9 empty] | 1
| No | No | 1.01 | 1.02 | 1.03 | 1.09 | 1.10 | 1.12 | 1.13 | 1.15 | 1.16 | 1.17 | 1.20 | 1.23 | 1.25 | 1.26 | [9 empty] | ppm
|  |  | PF*OES/MS | PF*OES/MS | PF*OES | PF*OES/MS | PF*MS | PF*OES | PF*OES/MS | PF*MS | PF*OES | PF*OES/MS | PF*MS | PF*OES | PF*OES | PF*OES | [9 empty] | 0
0
| 1 | 1 | 3042 | 2650 | 2744 | 2770 | 2805 | 2794 | 2606.5659 | 2952.173 | 2963.4 | 3080 | 3018 | 2688 | 2667 | 2500 | [9 empty] | 1
| 1 | 2 | 3014 | 2590 | 2819 | 2790 | 2872 | 2565 | 2759.1121 | 2960.9308 | 2931.1 | 3150 | 3101 | 2702 | 2609 | 2500 | [9 empty] | 4
| 1 | 3 | 3025 | 2620 | 2715 | 2790 | 2780 | 2675 | 2704.4695 | 2922.011 | 2926.1 | 3180 | 2935 | 2695 | 2656 | 2490 | [9 empty] | 16
| 1 | 4 | 3058 | 2640 | 2702 | 2830 | 2866 | 2741 | 2690.9592 | 2949.8311 | 2939.7 | 3120 | 3015 | 2702 | 2622 | 2420 | [9 empty] | 2803.0692
| 1 | 5 | 3030 | 2560 | 2719 | 2830 | 2847 | 2738 | 2641.8913 | 2959.627 | 2980.9 | 3110 | 2999 | 2703 | 2644 | 2440 | [9 empty] | 125
| 1 | 6 | 3002 | 2570 | 2704 | 2840 | 2809 | 2713 | 2734.9421 | 2924.904 | 2989.2 | 3030 | 3008 | 2665 | 2617 | 2530
| Mean |  | 3028.5 | 2605 | 2733.8333 | 2808.3333 | 2829.8333 | 2704.3333 | 2689.6567 | 2944.9128 | 2955.0667 | 3111.6667 | 3012.6667 | 2692.5 | 2635.8333 | 2480
| Median |  | 3027.5 | 2605 | 2717 | 2810 | 2828 | 2725.5 | 2697.7143 | 2951.002 | 2951.55 | 3115 | 3011.5 | 2698.5 | 2633 | 2495
| Std Dev. |  | 19.8972 | 37.2827 | 44.3505 | 28.5774 | 37.1883 | 78.5714 | 57.0641 | 17.1746 | 26.6514 | 52.6941 | 53.061 | 14.6526 | 23.2845 | 41.4729
| Rel.Std.Dev. |  | 0.657% | 1.431% | 1.622% | 1.018% | 1.314% | 2.905% | 2.122% | 0.5832% | 0.9019% | 1.693% | 1.761% | 0.5442% | 0.8834% | 1.672%
| PDM3 |  | 8.042% | -7.066% | -2.47% | 0.1878% | 0.9548% | -3.522% | -4.046% | 5.06% | 5.423% | 11.01% | 7.477% | -3.945% | -5.966% | -11.53%
| Z-Score (Absolute) |  | 1.15 | 0.74 | 0.17 | 0.17 | 0.26 | 0.3 | 0.36 | 0.78 | 0.82 | 1.52 | 1.08 | 0.35 | 0.61 | 1.3
| Analytical results for Be in OREAS 629 (Indicative Value 2.41 ppm) | [24 empty] | Indicative
Be | Round | Replicate | 1.01: Lab; 1.02: Lab; 1.03: Lab; 1.04: Lab; 1.05: Lab; 1.06: Lab; 1.07: Lab; 1.08: Lab; 1.09: Lab; 1.10: Lab |  |  |  | 1
| No | No | 1.01: 1.02; 1.02: 1.09; 1.03: 1.10; 1.04: 1.15; 1.05: 1.16; 1.06: 1.17; 1.07: 1.20; 1.08: 1.23; 1.09: 1.25; 1.10: 1.26 |  |  |  | ppm
|  |  | 1.01: PF*OES/MS; 1.02: PF*OES/MS; 1.03: PF*MS; 1.04: PF*MS; 1.05: PF*OES; 1.06: PF*OES/MS; 1.07: PF*MS; 1.08: PF*OES; 1.09: PF*OES; 1.10: PF*OES |  |  |  | 2
2
| 1 | 1 | 1.01: < 3; 1.02: < 5; 1.03: 2; 1.04: 2.5784; 1.05: 2.2; 1.06: 3; 1.07: 1.2; 1.08: < 5; 1.09: < 5; 1.10: < 5 |  |  |  | 1
| 1 | 2 | 1.01: < 3; 1.02: < 5; 1.03: 3; 1.04: 2.2597; 1.05: 2.3; 1.06: 2; 1.07: 0.7; 1.08: < 5; 1.09: < 5; 1.10: < 5 |  |  |  | 13
| 1 | 3 | 1.01: < 3; 1.02: < 5; 1.03: 2; 1.04: 2.6519; 1.05: 2.2; 1.06: 2; 1.07: 1.3; 1.08: < 5; 1.09: < 5; 1.10: < 5 |  |  |  | 16
| 1 | 4 | 1.01: < 3; 1.02: < 5; 1.03: 3; 1.04: 2.3042; 1.05: 2.3; 1.06: 3; 1.07: 0.6; 1.08: < 5; 1.09: < 5; 1.10: < 5 |  |  |  | 2.4089
| 1 | 5 | 1.01: < 3; 1.02: < 5; 1.03: 2; 1.04: 2.6602; 1.05: 2.2; 1.06: 3; 1.07: 0.7; 1.08: < 5; 1.09: < 5; 1.10: < 5 |  |  |  | 19
| 1 | 6 | 1.01: < 3; 1.02: < 5; 1.03: 2; 1.04: 2.7599; 1.05: 2.4; 1.06: 2; 1.07: 1.2; 1.08: < 5; 1.09: < 5; 1.10: < 5
| Mean |  | 1.03: 2.3333; 1.04: 2.5357; 1.05: 2.2667; 1.06: 2.5; 1.07: 0.95
| Median |  | 1.03: 2; 1.04: 2.6151; 1.05: 2.25; 1.06: 2.5; 1.07: 0.95
| Std Dev. |  | 1.03: 0.5164; 1.04: 0.20536; 1.05: 0.08165; 1.06: 0.54772; 1.07: 0.31464
| Rel.Std.Dev. |  | 1.03: 22.13%; 1.04: 8.099%; 1.05: 3.602%; 1.06: 21.91%; 1.07: 33.12%
| PDM3 |  | 1.03: -3.138%; 1.04: 5.264%; 1.05: -5.906%; 1.06: 3.78%; 1.07: -60.56%
| Z-Score (Absolute) |  | 1.01: 37.75; 1.02: 0; 1.03: 6.29; 1.04: 1.35; 1.05: 8.81; 1.06: 0; 1.07: 58.51; 1.08: 0; 1.09: 0; 1.10: 0
| Analytical results for Bi in OREAS 629 (Certified Value 21.6 ppm) | [24 empty] | Certified
Bi | Round | Replicate | 1.01: Lab; 1.02: Lab; 1.03: Lab; 1.04: Lab; 1.05: Lab; 1.06: Lab; 1.07: Lab; 1.08: Lab |  |  |  | 1
| No | No | 1.01: 1.02; 1.02: 1.09; 1.03: 1.10; 1.04: 1.15; 1.05: 1.16; 1.06: 1.17; 1.07: 1.20; 1.08: 1.23 |  |  |  | ppm
|  |  | 1.01: PF*OES/MS; 1.02: PF*OES/MS; 1.03: PF*MS; 1.04: PF*MS; 1.05: PF*OES; 1.06: PF*OES/MS; 1.07: PF*MS; 1.08: PF*MS |  |  |  | 1
2
| 1 | 1 | 1.01: 17; 1.02: 20.4; 1.03: 21.6; 1.04: 23.2259; 1.05: 21.1; 1.06: 226000; 1.07: 19; 1.08: 21.3 |  |  |  | 1
| 1 | 2 | 1.01: 18; 1.02: 20.5; 1.03: 22.1; 1.04: 22.4773; 1.05: 20.8; 1.06: 225000; 1.07: 19; 1.08: 21.9 |  |  |  | 34
| 1 | 3 | 1.01: 17; 1.02: 21.1; 1.03: 21.4; 1.04: 23.0819; 1.05: 20.8; 1.06: 229000; 1.07: 20; 1.08: 21.8 |  |  |  | 16
| 1 | 4 | 1.01: 18; 1.02: 20.4; 1.03: 22.7; 1.04: 22.6184; 1.05: 21.1; 1.06: 229000; 1.07: 19; 1.08: 22.2 |  |  |  | 21.6294
| 1 | 5 | 1.01: 17; 1.02: 19.9; 1.03: 22.1; 1.04: 22.7111; 1.05: 21.5; 1.06: 222000; 1.07: 19; 1.08: 21.8 |  |  |  | 126
| 1 | 6 | 1.01: 17; 1.02: 20.7; 1.03: 21.7; 1.04: 22.9688; 1.05: 21.2; 1.06: 224000; 1.07: 19; 1.08: 21.7
| Mean |  | 1.01: 17.3333; 1.02: 20.5; 1.03: 21.9333; 1.04: 22.8472; 1.05: 21.0833; 1.06: 225833.3333; 1.07: 19.1667; 1.08: 21.7833
| Median |  | 1.01: 17; 1.02: 20.45; 1.03: 21.9; 1.04: 22.8399; 1.05: 21.1; 1.06: 225500; 1.07: 19; 1.08: 21.8
| Std Dev. |  | 1.01: 0.5164; 1.02: 0.39497; 1.03: 0.46762; 1.04: 0.29017; 1.05: 0.26394; 1.06: 2786.874; 1.07: 0.40825; 1.08: 0.29269
| Rel.Std.Dev. |  | 1.01: 2.979%; 1.02: 1.927%; 1.03: 2.132%; 1.04: 1.27%; 1.05: 1.252%; 1.06: 1.234%; 1.07: 2.13%; 1.08: 1.344%
| PDM3 |  | 1.01: -19.86%; 1.02: -5.222%; 1.03: 1.405%; 1.04: 5.63%; 1.05: -2.525%; 1.06: 1044001%; 1.07: -11.39%; 1.08: 0.7115%
| Z-Score (Absolute) |  | 1.01: NA; 1.02: 1.24; 1.03: 0.14; 1.04: 1.02; 1.05: 0.67; 1.06: NA; 1.07: NA; 1.08: 0
Results from laboratories 1.02 and 1.20 were removed due to their 1 ppm reading resolution.
| Analytical results for Ca in OREAS 629 (Certified Value 0.903 wt.%) | [24 empty] | Certified
Ca | Round | Replicate | Lab | Lab | Lab | Lab | Lab | Lab | Lab | Lab | Lab | Lab | Lab | Lab | Lab | Lab | Lab | Lab | Lab | Lab | Lab | Lab |  |  |  | 1
| No | No | 1.01 | 1.02 | 1.03 | 1.04 | 1.05 | 1.06 | 1.07 | 1.08 | 1.09 | 1.10 | 1.11 | 1.12 | 1.15 | 1.16 | 1.17 | 1.20 | 1.23 | 1.25 | 1.26 | 1.27 |  |  |  | wt.%
|  |  | PF*OES/MS | PF*OES/MS | PF*OES | PF*OES | PF*OES | PF*OES | PF*OES | PF*OES | PF*OES/MS | PF*OES | PF*OES | PF*OES | PF*OES | PF*OES | PF*OES/MS | PF*MS | PF*OES | PF*OES | PF*OES | PF*OES |  |  |  | 3
3
| 1 | 1 | 0.91 | 0.93 | 0.98 | 0.693 | 0.843 | 0.843 | 0.836 | 0.772 | 0.89 | 1 | 0.99 | 1 | 1.0192 | 0.88 | 0.89 | 0.8074 | 0.9 | 0.94 | 0.8 | 0.87 |  |  |  | 1
| 1 | 2 | 0.9 | 0.91 | 0.92 | 0.815 | 0.829 | 0.858 | 0.886 | 0.879 | 0.88 | 1 | 0.93 | 0.9 | 0.99383 | 0.89 | 0.89 | 0.9852 | 0.9 | 0.94 | 0.78 | 0.86 |  |  |  | 0
| 1 | 3 | 0.9 | 0.94 | 1.02 | 0.815 | 0.958 | 0.829 | 0.893 | 0.879 | 0.93 | 1 | 0.9 | 0.9 | 0.98984 | 0.9 | 0.88 | 1.0604 | 0.9 | 0.93 | 0.83 | 0.87 |  |  |  | 16
| 1 | 4 | 0.92 | 0.94 | 1 | 0.886 | 0.879 | 0.8 | 0.865 | 0.786 | 0.92 | 0.9 | 0.9 | 1 | 1.0126 | 0.91 | 0.87 | 1.1148 | 0.9 | 0.93 | 0.77 | 0.85 |  |  |  | 0.90306
| 1 | 5 | 0.92 |  | 1.06 | 0.85 | 0.943 | 0.822 | 0.879 | 0.786 | 0.92 | 1 | 0.89 | 1 | 0.97368 | 0.9 | 0.89 | 1.3482 | 0.9 | 0.93 | 0.77 | 0.91 |  |  |  | 127
| 1 | 6 | 0.9 | 0.94 | 1.03 | 0.858 | 1.043 | 0.829 | 0.858 | 0.901 | 0.91 | 1 | 0.89 | 1 | 0.96905 | 0.9 | 0.9 | 1.1433 | 0.9 | 0.93 | 0.78 | 0.87
| Mean |  | 0.90833 | 0.932 | 1.0017 | 0.8195 | 0.91583 | 0.83017 | 0.8695 | 0.83383 | 0.90833 | 0.98333 | 0.91667 | 0.96667 | 0.99302 | 0.89667 | 0.88667 | 1.0765 | 0.9 | 0.93333 | 0.78833 | 0.87167
| Median |  | 0.905 | 0.94 | 1.01 | 0.8325 | 0.911 | 0.829 | 0.872 | 0.8325 | 0.915 | 1 | 0.9 | 1 | 0.99183 | 0.9 | 0.89 | 1.0876 | 0.9 | 0.93 | 0.78 | 0.87
| Std Dev. |  | 0.0098319 | 0.013038 | 0.048339 | 0.067642 | 0.081103 | 0.01959 | 0.020926 | 0.058294 | 0.019408 | 0.040825 | 0.038816 | 0.05164 | 0.020127 | 0.010328 | 0.010328 | 0.17931 | 1.2162e-16 | 0.005164 | 0.023166 | 0.020412
| Rel.Std.Dev. |  | 1.082% | 1.399% | 4.826% | 8.254% | 8.856% | 2.36% | 2.407% | 6.991% | 2.137% | 4.152% | 4.234% | 5.342% | 2.027% | 1.152% | 1.165% | 16.66% | 1.351e-14% | 0.5533% | 2.939% | 2.342%
| PDM3 |  | 0.5845% | 3.205% | 10.92% | -9.252% | 1.415% | -8.071% | -3.716% | -7.665% | 0.5845% | 8.89% | 1.507% | 7.044% | 9.963% | -0.7074% | -1.815% | 19.21% | -0.3383% | 3.353% | -12.7% | -3.476%
| Z-Score (Absolute) |  | 0 | 0.42 | 1.67 | 1.59 | 0.14 | 1.4 | 0.69 | 1.33 | 0 | 1.34 | 0.15 | 1.04 | 1.51 | 0.21 | 0.39 | 3.01 | 0.15 | 0.45 | 2.14 | 0.66
| Analytical results for Cd in OREAS 629 (Certified Value 64 ppm) | [24 empty] | Certified
Cd | Round | Replicate | 1.01: Lab; 1.02: Lab; 1.03: Lab; 1.04: Lab; 1.05: Lab; 1.06: Lab; 1.07: Lab; 1.08: Lab; 1.09: Lab; 1.10: Lab |  |  |  | 1
| No | No | 1.01: 1.01; 1.02: 1.02; 1.03: 1.03; 1.04: 1.09; 1.05: 1.10; 1.06: 1.15; 1.07: 1.16; 1.08: 1.23; 1.09: 1.25; 1.10: 1.26 |  |  |  | ppm
|  |  | 1.01: PF*OES/MS; 1.02: PF*OES/MS; 1.03: PF*OES; 1.04: PF*OES/MS; 1.05: PF*MS; 1.06: PF*MS; 1.07: PF*OES; 1.08: PF*MS; 1.09: PF*OES; 1.10: PF*OES |  |  |  | 0
1
| 1 | 1 | 1.01: 64; 1.02: 62; 1.03: < 100; 1.04: 62; 1.05: 63; 1.06: 59.335; 1.07: 63.1; 1.08: 62.1; 1.09: 64; 1.10: 50 |  |  |  | 1
| 1 | 2 | 1.01: 65; 1.02: 62; 1.03: < 100; 1.04: 63; 1.05: 67; 1.06: 58.773; 1.07: 61.7; 1.08: 62.2; 1.09: 64; 1.10: 40 |  |  |  | 0
| 1 | 3 | 1.01: 64; 1.02: 63; 1.03: < 100; 1.04: 66; 1.05: 63; 1.06: 60.0713; 1.07: 61.4; 1.08: 62.8; 1.09: 65; 1.10: 50 |  |  |  | 16
| 1 | 4 | 1.01: 64; 1.02: 66; 1.03: < 100; 1.04: 62; 1.05: 67; 1.06: 55.9785; 1.07: 62.6; 1.08: 62; 1.09: 65; 1.10: 40 |  |  |  | 63.5024
| 1 | 5 | 1.01: 65; 1.02: 62; 1.03: < 100; 1.04: 63; 1.05: 65; 1.06: 58.558; 1.07: 62.9; 1.08: 61.9; 1.09: 64; 1.10: 40 |  |  |  | 128
| 1 | 6 | 1.01: 65; 1.02: 64; 1.03: < 100; 1.04: 64; 1.05: 63; 1.06: 55.9785; 1.07: 62.9; 1.08: 61.5; 1.09: 64; 1.10: 40
| Mean |  | 1.01: 64.5; 1.02: 63.1667; 1.04: 63.3333; 1.05: 64.6667; 1.06: 58.1157; 1.07: 62.4333; 1.08: 62.0833; 1.09: 64.3333; 1.10: 43.3333
| Median |  | 1.01: 64.5; 1.02: 62.5; 1.04: 63; 1.05: 64; 1.06: 58.6655; 1.07: 62.75; 1.08: 62.05; 1.09: 64; 1.10: 40
| Std Dev. |  | 1.01: 0.54772; 1.02: 1.6021; 1.04: 1.5055; 1.05: 1.9664; 1.06: 1.7364; 1.07: 0.70899; 1.08: 0.42622; 1.09: 0.5164; 1.10: 5.164
| Rel.Std.Dev. |  | 1.01: 0.8492%; 1.02: 2.536%; 1.04: 2.377%; 1.05: 3.041%; 1.06: 2.988%; 1.07: 1.136%; 1.08: 0.6865%; 1.09: 0.8027%; 1.10: 11.92%
| PDM3 |  | 1.01: 1.571%; 1.02: -0.5287%; 1.04: -0.2662%; 1.05: 1.833%; 1.06: -8.483%; 1.07: -1.683%; 1.08: -2.235%; 1.09: 1.309%; 1.10: -31.76%
| Z-Score (Absolute) |  | 1.01: 0.71; 1.02: 0.15; 1.03: 5.34; 1.04: 0.22; 1.05: 0.78; 1.06: 1.95; 1.07: 0.15; 1.08: 0.3; 1.09: 0.64; 1.10: 8.12
| Analytical results for Ce in OREAS 629 (Certified Value 72 ppm) | [24 empty] | Certified
Ce | Round | Replicate | 1.01: Lab; 1.02: Lab; 1.03: Lab; 1.04: Lab; 1.05: Lab; 1.06: Lab; 1.07: Lab |  |  |  | 1
| No | No | 1.01: 1.02; 1.02: 1.09; 1.03: 1.10; 1.04: 1.13; 1.05: 1.19; 1.06: 1.20; 1.07: 1.23 |  |  |  | ppm
|  |  | 1.01: PF*OES/MS; 1.02: PF*OES/MS; 1.03: PF*MS; 1.04: PF*OES/MS; 1.05: BF*MS; 1.06: PF*MS; 1.07: PF*MS |  |  |  | 0
1
| 1 | 1 | 1.01: 65.3; 1.02: 64.7; 1.03: 72.9; 1.04: 67.8687; 1.05: 72.648; 1.06: 76; 1.07: 72.1 |  |  |  | 1
| 1 | 2 | 1.01: 69.2; 1.02: 65.1; 1.03: 73.9; 1.04: 71.7332; 1.05: 72.869; 1.06: 97; 1.07: 72.9 |  |  |  | 35
| 1 | 3 | 1.01: 68.6; 1.02: 68.3; 1.03: 71.4; 1.04: 70.5728; 1.05: 72.365; 1.06: 227; 1.07: 75.3 |  |  |  | 16
| 1 | 4 | 1.01: 70.7; 1.02: 66.2; 1.03: 74.2; 1.04: 72.2278; 1.05: 72.548; 1.06: 154; 1.07: 72.5 |  |  |  | 71.9064
| 1 | 5 | 1.01: 54.2; 1.02: 67.5; 1.03: 74.4; 1.04: 69.3141; 1.05: 70.695; 1.06: 82; 1.07: 74.9 |  |  |  | 129
| 1 | 6 | 1.01: 75; 1.02: 66.5; 1.03: 72.9; 1.04: 74.8037; 1.05: 73.386; 1.06: 162; 1.07: 70.2
| Mean |  | 1.01: 67.1667; 1.02: 66.3833; 1.03: 73.2833; 1.04: 71.0867; 1.05: 72.4185; 1.06: 133; 1.07: 72.9833
| Median |  | 1.01: 68.9; 1.02: 66.35; 1.03: 73.4; 1.04: 71.153; 1.05: 72.598; 1.06: 125.5; 1.07: 72.7
| Std Dev. |  | 1.01: 7.0944; 1.02: 1.3747; 1.03: 1.1232; 1.04: 2.4206; 1.05: 0.91452; 1.06: 58.7605; 1.07: 1.8872
| Rel.Std.Dev. |  | 1.01: 10.56%; 1.02: 2.071%; 1.03: 1.533%; 1.04: 3.405%; 1.05: 1.263%; 1.06: 44.18%; 1.07: 2.586%
| PDM3 |  | 1.01: -6.591%; 1.02: -7.681%; 1.03: 1.915%; 1.04: -1.14%; 1.05: 0.7122%; 1.06: 84.96%; 1.07: 1.498%
| Z-Score (Absolute) |  | 1.01: 2.66; 1.02: 3.06; 1.03: 0.44; 1.04: 0.67; 1.05: 0; 1.06: 30.67; 1.07: 0.29
| Analytical results for Co in OREAS 629 (Certified Value 53 ppm) | [24 empty] | Certified
Co | Round | Replicate | Lab | Lab | Lab | Lab | Lab | Lab | Lab | Lab | Lab | Lab | Lab | Lab | Lab | Lab | Lab | Lab | Lab | Lab | Lab | Lab | Lab |  |  | 1
| No | No | 1.01 | 1.02 | 1.03 | 1.04 | 1.05 | 1.06 | 1.07 | 1.08 | 1.09 | 1.10 | 1.11 | 1.12 | 1.13 | 1.15 | 1.16 | 1.17 | 1.20 | 1.23 | 1.25 | 1.26 | 1.27 |  |  | ppm
|  |  | PF*OES/MS | PF*OES/MS | PF*OES | PF*OES | PF*OES | PF*OES | PF*OES | PF*OES | PF*OES/MS | PF*MS | PF*OES | PF*OES | PF*OES/MS | PF*MS | PF*OES | PF*OES/MS | PF*MS | PF*MS | PF*OES | PF*OES | PF*OES |  |  | 0
0
| 1 | 1 | 61 | 52 | 55 | 40 | 60 | 50 | 40 | 40 | 52 | 59 | 40 | 53 | 55.077 | 58.2946 | 55 | 59 | 60 | 54.7 | 54 | 50 | 40 |  |  | 1
| 1 | 2 | 61 | 51.2 | 55 | 30 | 60 | 50 | 50 | 40 | 52 | 57 | 60 | 51 | 55.123 | 59.3302 | 55.6 | 59 | 61 | 55 | 55 | 50 | 40 |  |  | 36
| 1 | 3 | 60 | 52.2 | 50 | 20 | 40 | 40 | 70 | 50 | 53 | 58 | 50 | 53 | 54.4532 | 58.1368 | 53.6 | 61 | 81 | 54.7 | 53 | 50 | 40 |  |  | 16
| 1 | 4 | 60 | 54.2 | 55 | < 20 | 60 | 40 | 20 | 50 | 51 | 56 | 40 | 55 | 55.3677 | 59.6414 | 54.8 | 59 | 67 | 54.5 | 54 | 50 | 40 |  |  | 53.326
| 1 | 5 | 60 | 52.3 | 51 | 20 | 60 | 20 | 50 | 50 | 52 | 58 | 40 | 50 | 55.0226 | 59.6592 | 54.8 | 59 | 60 | 53.1 | 54 | 50 | 50 |  |  | 130
| 1 | 6 | 60 | 51 | 54 | < 20 | 60 | 40 | 60 | 40 | 52 | 59 | 50 | 55 | 55.3631 | 59.4503 | 55 | 60 | 68 | 55.3 | 53 | 50 | 40
| Mean |  | 60.3333 | 52.15 | 53.3333 | 27.5 | 56.6667 | 40 | 48.3333 | 45 | 52 | 57.8333 | 46.6667 | 52.8333 | 55.0678 | 59.0854 | 54.8 | 59.5 | 66.1667 | 54.55 | 53.8333 | 50 | 41.6667
| Median |  | 60 | 52.1 | 54.5 | 25 | 60 | 40 | 50 | 45 | 52 | 58 | 45 | 53 | 55.1 | 59.3902 | 54.9 | 59 | 64 | 54.7 | 54 | 50 | 40
| Std Dev. |  | 0.5164 | 1.138 | 2.2509 | 9.5743 | 8.165 | 10.9545 | 17.224 | 5.4772 | 0.63246 | 1.169 | 8.165 | 2.0412 | 0.33467 | 0.68654 | 0.65727 | 0.83666 | 8.085 | 0.76354 | 0.75277 | 0 | 4.0825
| Rel.Std.Dev. |  | 0.8559% | 2.182% | 4.22% | 34.82% | 14.41% | 27.39% | 35.64% | 12.17% | 1.216% | 2.021% | 17.5% | 3.864% | 0.6077% | 1.162% | 1.199% | 1.406% | 12.22% | 1.4% | 1.398% | 0% | 9.798%
| PDM3 |  | 13.14% | -2.205% | 0.01377% | -48.43% | 6.265% | -24.99% | -9.363% | -15.61% | -2.487% | 8.452% | -12.49% | -0.9239% | 3.266% | 10.8% | 2.764% | 11.58% | 24.08% | 2.295% | 0.9514% | -6.237% | -21.86%
| Z-Score (Absolute) |  | 1.05 | 0.18 | 0 | 4.75 | 0.5 | 2 | 0.75 | 1.25 | 0.2 | 0.67 | 1 | 0.07 | 0.26 | 0.86 | 0.22 | 0.92 | 1.92 | 0.18 | 0.07 | 0.5 | 1.75
| Analytical results for Cr in OREAS 629 (Indicative Value 67 ppm) | [24 empty] | Indicative
Cr | Round | Replicate | Lab | Lab | Lab | Lab | Lab | Lab | Lab | Lab | Lab | Lab | Lab | Lab | Lab | Lab | Lab | Lab | Lab | [6 empty] | 1
| No | No | 1.02 | 1.03 | 1.04 | 1.05 | 1.06 | 1.07 | 1.08 | 1.09 | 1.11 | 1.12 | 1.15 | 1.17 | 1.20 | 1.23 | 1.25 | 1.26 | 1.27 | [6 empty] | ppm
|  |  | PF*OES/MS | PF*OES | PF*OES | PF*OES | PF*OES | PF*OES | PF*OES | PF*OES/MS | PF*OES | PF*OES | PF*OES | PF*OES/MS | PF*MS | PF*OES | PF*OES | PF*OES | PF*OES | [6 empty] | 0
0
| 1 | 1 | 50 | 122 | < 70 | 70 | 70 | 70 | 70 | 20 | < 100 | < 50 | < 50 | < 50 | 30 | 12 | 42 | 20 | < 100 | [6 empty] | 1
| 1 | 2 | 50 | < 100 | 70 | 70 | 70 | 70 | 70 | < 20 | < 100 | < 50 | < 50 | < 50 | 22 | 16 | 41 | 20 | < 100 | [6 empty] | 14
| 1 | 3 | 60 | < 100 | 70 | 140 | 70 | 70 | 70 | 20 | < 100 | < 50 | < 50 | < 50 | 24 | 16 | 43 | 30 | < 100 | [6 empty] | 16
| 1 | 4 | 60 | 162 | 70 | 70 | 70 | 70 | 70 | < 20 | < 100 | < 50 | < 50 | < 50 | 25 | 19 | 43 | 20 | < 100 | [6 empty] | 66.851
| 1 | 5 | 50 | < 100 | 70 | 140 | 70 | 70 | 70 | 20 | < 100 | < 50 | < 50 | < 50 | 22 | 14 | 42 | 30 | < 100 | [6 empty] | 20
| 1 | 6 | 50 | < 100 | 70 | 140 | 70 | 70 | 70 | < 20 | < 100 | < 50 | < 50 | < 50 | 27 | 21 | 41 | 30 | < 100
| Mean |  | 1.01: 53.3333; 1.02: 142; 1.03: 70; 1.04: 105; 1.05: 70; 1.06: 70; 1.07: 70; 1.08: 20; 1.13: 25; 1.15: 16.3333; 1.16: 42; 1.17: 25
| Median |  | 1.01: 50; 1.02: 142; 1.03: 70; 1.04: 105; 1.05: 70; 1.06: 70; 1.07: 70; 1.08: 20; 1.13: 24.5; 1.15: 16; 1.16: 42; 1.17: 25
| Std Dev. |  | 1.01: 5.164; 1.02: 28.2843; 1.03: 0; 1.04: 38.3406; 1.05: 0; 1.06: 0; 1.07: 0; 1.08: 0; 1.13: 3.0984; 1.15: 3.266; 1.16: 0.89443; 1.17: 5.4772
| Rel.Std.Dev. |  | 1.01: 9.682%; 1.02: 19.92%; 1.03: 0%; 1.04: 36.51%; 1.05: 0%; 1.06: 0%; 1.07: 0%; 1.08: 0%; 1.13: 12.39%; 1.15: 20%; 1.16: 2.13%; 1.17: 21.91%
| PDM3 |  | 1.01: -20.22%; 1.02: 112.4%; 1.03: 4.71%; 1.04: 57.07%; 1.05: 4.71%; 1.06: 4.71%; 1.07: 4.71%; 1.08: -70.08%; 1.13: -62.6%; 1.15: -75.57%; 1.16: -37.17%; 1.17: -62.6%
| Z-Score (Absolute) |  | NA | 0.95 | 0.4 | 1.63 | 0.57 | 0.57 | 0.57 | NA | 0 | 0.78 | 0.78 | 0.78 | 0.78 | 1.05 | 0.25 | NA | 0
Results from laboratories 1.02, 1.09 and 1.26 were removed due to their 10 ppm reading resolution.
| Analytical results for Cs in OREAS 629 (Certified Value 5.77 ppm) | [24 empty] | Certified
Cs | Round | Replicate | 1.01: Lab; 1.02: Lab; 1.03: Lab; 1.04: Lab; 1.05: Lab; 1.06: Lab; 1.07: Lab; 1.08: Lab |  |  | 1
| No | No | 1.01: 1.02; 1.02: 1.09; 1.03: 1.10; 1.04: 1.13; 1.05: 1.15; 1.06: 1.17; 1.07: 1.20; 1.08: 1.23 |  |  | ppm
|  |  | 1.01: PF*OES/MS; 1.02: PF*OES/MS; 1.03: PF*MS; 1.04: PF*OES/MS; 1.05: PF*MS; 1.06: PF*OES/MS; 1.07: PF*MS; 1.08: PF*MS |  |  | 2
3
| 1 | 1 | 1.01: 5.2; 1.02: 5.5; 1.03: 6; 1.04: 5.6493; 1.05: 5.9565; 1.06: 6.2; 1.07: 7; 1.08: 5.7 |  |  | 1
| 1 | 2 | 1.01: 5.5; 1.02: 5.7; 1.03: 6.1; 1.04: 5.8187; 1.05: 5.8983; 1.06: 6.2; 1.07: 7; 1.08: 5.5 |  |  | 38
| 1 | 3 | 1.01: 5.6; 1.02: 5.7; 1.03: 5.8; 1.04: 6.0513; 1.05: 5.6612; 1.06: 6.2; 1.07: 7; 1.08: 5.6 |  |  | 16
| 1 | 4 | 1.01: 5.3; 1.02: 5.7; 1.03: 6; 1.04: 6.0227; 1.05: 5.774; 1.06: 5.9; 1.07: 7; 1.08: 5.5 |  |  | 5.7744
| 1 | 5 | 1.01: 5.3; 1.02: 5.4; 1.03: 6.2; 1.04: 5.6716; 1.05: 5.7971; 1.06: 6.2; 1.07: 7; 1.08: 5.5 |  |  | 131
| 1 | 6 | 1.01: 5.3; 1.02: 5.7; 1.03: 6.1; 1.04: 5.9283; 1.05: 5.735; 1.06: 6.3; 1.07: 7; 1.08: 5.4
| Mean |  | 1.01: 5.3667; 1.02: 5.6167; 1.03: 6.0333; 1.04: 5.857; 1.05: 5.8037; 1.06: 6.1667; 1.07: 7; 1.08: 5.5333
| Median |  | 1.01: 5.3; 1.02: 5.7; 1.03: 6.05; 1.04: 5.8735; 1.05: 5.7856; 1.06: 6.2; 1.07: 7; 1.08: 5.5
| Std Dev. |  | 1.01: 0.15055; 1.02: 0.13292; 1.03: 0.13663; 1.04: 0.17277; 1.05: 0.10794; 1.06: 0.13663; 1.07: 0; 1.08: 0.10328
| Rel.Std.Dev. |  | 1.01: 2.805%; 1.02: 2.366%; 1.03: 2.265%; 1.04: 2.95%; 1.05: 1.86%; 1.06: 2.216%; 1.07: 0%; 1.08: 1.866%
| PDM3 |  | 1.01: -7.061%; 1.02: -2.731%; 1.03: 4.484%; 1.04: 1.43%; 1.05: 0.5077%; 1.06: 6.794%; 1.07: 21.23%; 1.08: -4.174%
| Z-Score (Absolute) |  | 1.01: 1.28; 1.02: 0.55; 1.03: 0.67; 1.04: 0.16; 1.05: 0; 1.06: 1.07; 1.07: NA; 1.08: 0.79
Results from laboratory 1.20 were removed due to their 1 ppm reading resolution.
| Analytical results for Cu in OREAS 629 (Certified Value 3.1 wt.%) | [24 empty] | Certified
Cu | Round | Replicate | Lab | Lab | Lab | Lab | Lab | Lab | Lab | Lab | Lab | Lab | Lab | Lab | Lab | Lab | Lab | Lab | Lab | Lab | Lab | Lab | Lab | Lab |  | 1
| No | No | 1.01 | 1.02 | 1.03 | 1.04 | 1.05 | 1.06 | 1.07 | 1.08 | 1.09 | 1.10 | 1.11 | 1.12 | 1.15 | 1.16 | 1.17 | 1.19 | 1.20 | 1.23 | 1.25 | 1.26 | 1.27 | 1.28 |  | wt.%
|  |  | PF*OES/MS | PF*OES | PF*OES | PF*OES | PF*OES | PF*OES | PF*OES | PF*OES | PF*OES/MS | PF*OES | PF*OES | PF*OES | PF*OES | PF*OES | PF*OES/MS | BF*MS | PF*MS | PF*OES | PF*OES | PF*OES | PF*OES | PF*OES/MS |  | 2
3
| 1 | 1 | 3.19 | 3.35 | 3.1535 | 3 | 3.08 | 3.11 | 2.97 | 3.08 | 3.06 | 3.1234 | 3.097 | 3.2018 | 3.3363 | 3.565 | 3.11 | 2.6457 | 3.7144 | 3.12 | 3.3945 | 3.062 | 3.141 | 3.04 |  | 1
| 1 | 2 | 3.13 | 3.16 | 3.2407 | 3.1 | 3.03 | 3.17 | 2.97 | 3.11 | 3.05 | 3.1441 | 3.096 | 2.9551 | 3.4369 | 3.5112 | 3.13 | 2.6548 | 3.5889 | 3.09 | 3.3979 | 3.04 | 3.103 | 3.07 |  | 25
| 1 | 3 | 3.16 | 3.21 | 3.1069 | 3.06 | 3.09 | 3.15 | 3.07 | 3.04 | 3.06 | 3.0627 | 3.096 | 3.0603 | 3.3806 | 3.5193 | 3.13 | 2.6471 | 3.5759 | 3.07 | 3.3873 | 3.086 | 3.132 | 3.09 |  | 16
| 1 | 4 | 3.17 | 3.12 | 3.1015 | 3.06 | 3.09 | 3.14 | 2.96 | 3.09 | 3.07 | 3.1108 | 3.093 | 3.1417 | 3.3288 | 3.5814 | 3.11 | 2.6335 | 3.628 | 3.1 | 3.3632 | 3.075 | 3.032 | 3.1 |  | 3.0963
| 1 | 5 | 3.18 | 3.05 | 3.11 | 3.05 | 3.1 | 3.1 | 3.04 | 3.04 | 3.08 | 3.1368 | 3.122 | 3.1377 | 3.3991 | 3.5666 | 3.12 | 2.6255 | 3.2762 | 3.1 | 3.3537 | 3.033 | 3.14 | 3.04 |  | 132
| 1 | 6 | 3.15 | 3.18 | 3.1205 | 3.16 | 3.15 | 3.19 | 3.04 | 3.1 | 3.08 | 3.1345 | 3.095 | 3.1153 | 3.4121 | 3.5185 | 3.11 | 2.5865 | 3.4462 | 3.07 | 3.3728 | 3.05 | 3.052 | 3.06
| Mean |  | 3.1633 | 3.1783 | 3.1389 | 3.0717 | 3.09 | 3.1433 | 3.0083 | 3.0767 | 3.0667 | 3.1187 | 3.0998 | 3.102 | 3.3823 | 3.5437 | 3.1183 | 2.6322 | 3.5383 | 3.0917 | 3.3782 | 3.0577 | 3.1 | 3.0667
| Median |  | 3.165 | 3.17 | 3.1153 | 3.06 | 3.09 | 3.145 | 3.005 | 3.085 | 3.065 | 3.129 | 3.096 | 3.1265 | 3.3899 | 3.5422 | 3.115 | 2.6396 | 3.5824 | 3.095 | 3.3801 | 3.056 | 3.1175 | 3.065
| Std Dev. |  | 0.021602 | 0.10068 | 0.053241 | 0.053821 | 0.038471 | 0.034448 | 0.047081 | 0.030111 | 0.012111 | 0.029809 | 0.010944 | 0.085213 | 0.042721 | 0.030623 | 0.0098319 | 0.024699 | 0.15505 | 0.019408 | 0.017838 | 0.0205 | 0.047417 | 0.025033
| Rel.Std.Dev. |  | 0.6829% | 3.168% | 1.696% | 1.752% | 1.245% | 1.096% | 1.565% | 0.9787% | 0.3949% | 0.9558% | 0.353% | 2.747% | 1.263% | 0.8642% | 0.3153% | 0.9383% | 4.382% | 0.6277% | 0.528% | 0.6705% | 1.53% | 0.8163%
| PDM3 |  | 2.164% | 2.649% | 1.374% | -0.796% | -0.2039% | 1.519% | -2.841% | -0.6346% | -0.9575% | 0.7235% | 0.1136% | 0.1831% | 9.236% | 14.45% | 0.7111% | -14.99% | 14.27% | -0.1501% | 9.105% | -1.248% | 0.119% | -0.9575%
| Z-Score (Absolute) |  | 1.16 | 1.44 | 0.71 | 0.55 | 0.21 | 0.79 | 1.73 | 0.45 | 0.64 | 0.33 | 0.02 | 0.02 | 5.26 | 8.27 | 0.32 | 8.76 | 8.17 | 0.17 | 5.18 | 0.81 | 0.02 | 0.64
| Analytical results for Dy in OREAS 629 (Certified Value 3.24 ppm) | [24 empty] | Certified
Dy | Round | Replicate | 1.01: Lab; 1.02: Lab; 1.03: Lab; 1.04: Lab; 1.05: Lab; 1.06: Lab; 1.07: Lab; 1.08: Lab |  | 1
| No | No | 1.01: 1.02; 1.02: 1.09; 1.03: 1.10; 1.04: 1.13; 1.05: 1.19; 1.06: 1.20; 1.07: 1.22; 1.08: 1.23 |  | ppm
|  |  | 1.01: PF*OES/MS; 1.02: PF*OES/MS; 1.03: PF*MS; 1.04: PF*OES/MS; 1.05: BF*MS; 1.06: PF*MS; 1.07: PF*MS; 1.08: PF*MS |  | 2
3
| 1 | 1 | 1.01: 3; 1.02: 3.15; 1.03: 3.3; 1.04: 3.2333; 1.05: 2.996; 1.06: 4; 1.07: 3.2871; 1.08: 3.57 |  | 1
| 1 | 2 | 1.01: 3.3; 1.02: 3.24; 1.03: 3.5; 1.04: 3.1845; 1.05: 3.046; 1.06: 5; 1.07: 3.2644; 1.08: 3.48 |  | 7
| 1 | 3 | 1.01: 3.3; 1.02: 3.3; 1.03: 3.5; 1.04: 3.0533; 1.05: 3.02; 1.06: 7; 1.07: 3.0397; 1.08: 3.53 |  | 16
| 1 | 4 | 1.01: 3; 1.02: 3.07; 1.03: 3.7; 1.04: 3.3355; 1.05: 2.981; 1.06: 9; 1.07: 3.4654; 1.08: 3.6 |  | 3.2412
| 1 | 5 | 1.01: 2.2; 1.02: 3.16; 1.03: 3.3; 1.04: 3.3487; 1.05: 2.981; 1.06: 4; 1.07: 3.1279; 1.08: 3.56 |  | 133
| 1 | 6 | 1.01: 2.9; 1.02: 3.3; 1.03: 3.3; 1.04: 3.0091; 1.05: 3.041; 1.06: 9; 1.07: 3.0755; 1.08: 3.48
| Mean |  | 1.01: 2.95; 1.02: 3.2033; 1.03: 3.4333; 1.04: 3.1941; 1.05: 3.0108; 1.06: 6.3333; 1.07: 3.21; 1.08: 3.5367
| Median |  | 1.01: 3; 1.02: 3.2; 1.03: 3.4; 1.04: 3.2089; 1.05: 3.008; 1.06: 6; 1.07: 3.1962; 1.08: 3.545
| Std Dev. |  | 1.01: 0.40373; 1.02: 0.092232; 1.03: 0.1633; 1.04: 0.14112; 1.05: 0.029089; 1.06: 2.3381; 1.07: 0.16001; 1.08: 0.049261
| Rel.Std.Dev. |  | 1.01: 13.69%; 1.02: 2.879%; 1.03: 4.756%; 1.04: 4.418%; 1.05: 0.9661%; 1.06: 36.92%; 1.07: 4.985%; 1.08: 1.393%
| PDM3 |  | 1.01: -8.984%; 1.02: -1.168%; 1.03: 5.929%; 1.04: -1.454%; 1.05: -7.107%; 1.06: 95.4%; 1.07: -0.9618%; 1.08: 9.117%
| Z-Score (Absolute) |  | 1.01: 0.89; 1.02: 0; 1.03: 0.81; 1.04: 0.03; 1.05: 0.67; 1.06: NA; 1.07: 0.02; 1.08: 1.17
Results from laboratory 1.20 were removed due to their 1 ppm reading resolution.
| Analytical results for Er in OREAS 629 (Certified Value 1.29 ppm) | [24 empty] | Certified
Er | Round | Replicate | 1.01: Lab; 1.02: Lab; 1.03: Lab; 1.04: Lab; 1.05: Lab; 1.06: Lab; 1.07: Lab; 1.08: Lab |  | 1
| No | No | 1.01: 1.02; 1.02: 1.09; 1.03: 1.10; 1.04: 1.13; 1.05: 1.19; 1.06: 1.20; 1.07: 1.22; 1.08: 1.23 |  | ppm
|  |  | 1.01: PF*OES/MS; 1.02: PF*OES/MS; 1.03: PF*MS; 1.04: PF*OES/MS; 1.05: BF*MS; 1.06: PF*MS; 1.07: PF*MS; 1.08: PF*MS |  | 2
3
| 1 | 1 | 1.01: 1.1; 1.02: 1.25; 1.03: 1.3; 1.04: 1.2866; 1.05: 1.185; 1.06: < 2; 1.07: 1.218; 1.08: 1.39 |  | 1
| 1 | 2 | 1.01: 1.5; 1.02: 1.26; 1.03: 1.3; 1.04: 1.3722; 1.05: 1.176; 1.06: < 2; 1.07: 1.2616; 1.08: 1.37 |  | 8
| 1 | 3 | 1.01: 1.5; 1.02: 1.29; 1.03: 1.3; 1.04: 1.4931; 1.05: 1.175; 1.06: 3; 1.07: 1.2877; 1.08: 1.32 |  | 16
| 1 | 4 | 1.01: 1.2; 1.02: 1.26; 1.03: 1.4; 1.04: 1.3327; 1.05: 1.189; 1.06: 4; 1.07: 1.4536; 1.08: 1.37 |  | 1.2898
| 1 | 5 | 1.01: 1.1; 1.02: 1.27; 1.03: 1.3; 1.04: 1.3841; 1.05: 1.19; 1.06: < 2; 1.07: 1.256; 1.08: 1.36 |  | 134
| 1 | 6 | 1.01: 1.2; 1.02: 1.26; 1.03: 1.4; 1.04: 1.4338; 1.05: 1.177; 1.06: 4; 1.07: 1.1821; 1.08: 1.33
| Mean |  | 1.01: 1.2667; 1.02: 1.265; 1.03: 1.3333; 1.04: 1.3838; 1.05: 1.182; 1.06: 3.6667; 1.07: 1.2765; 1.08: 1.3567
| Median |  | 1.01: 1.2; 1.02: 1.26; 1.03: 1.3; 1.04: 1.3781; 1.05: 1.181; 1.06: 4; 1.07: 1.2588; 1.08: 1.365
| Std Dev. |  | 1.01: 0.18619; 1.02: 0.013784; 1.03: 0.05164; 1.04: 0.072997; 1.05: 0.0068118; 1.06: 0.57735; 1.07: 0.094322; 1.08: 0.026583
| Rel.Std.Dev. |  | 1.01: 14.7%; 1.02: 1.09%; 1.03: 3.873%; 1.04: 5.275%; 1.05: 0.5763%; 1.06: 15.75%; 1.07: 7.389%; 1.08: 1.959%
| PDM3 |  | 1.01: -1.792%; 1.02: -1.921%; 1.03: 3.377%; 1.04: 7.286%; 1.05: -8.357%; 1.06: 184.3%; 1.07: -1.031%; 1.08: 5.186%
| Z-Score (Absolute) |  | 1.01: 0.12; 1.02: 0.14; 1.03: 0.67; 1.04: 1.27; 1.05: 1.12; 1.06: NA; 1.07: 0; 1.08: 0.95
Results from laboratory 1.20 were removed due to their 1 ppm reading resolution.
| Analytical results for Eu in OREAS 629 (Certified Value 1.39 ppm) | [24 empty] | Certified
Eu | Round | Replicate | 1.01: Lab; 1.02: Lab; 1.03: Lab; 1.04: Lab; 1.05: Lab; 1.06: Lab; 1.07: Lab |  | 1
| No | No | 1.01: 1.02; 1.02: 1.09; 1.03: 1.10; 1.04: 1.13; 1.05: 1.19; 1.06: 1.20; 1.07: 1.23 |  | ppm
|  |  | 1.01: PF*OES/MS; 1.02: PF*OES/MS; 1.03: PF*MS; 1.04: PF*OES/MS; 1.05: BF*MS; 1.06: PF*MS; 1.07: PF*MS |  | 2
2
| 1 | 1 | 1.01: 1.6; 1.02: 1.24; 1.03: 1.3; 1.04: 1.4216; 1.05: 1.226; 1.06: < 2; 1.07: 1.25 |  | 1
| 1 | 2 | 1.01: 1.9; 1.02: 1.27; 1.03: 1.2; 1.04: 1.5246; 1.05: 1.225; 1.06: < 2; 1.07: 1.31 |  | 9
| 1 | 3 | 1.01: 1.6; 1.02: 1.28; 1.03: 1.3; 1.04: 1.6771; 1.05: 1.223; 1.06: < 2; 1.07: 1.29 |  | 16
| 1 | 4 | 1.01: 1.8; 1.02: 1.24; 1.03: 1.3; 1.04: 1.5429; 1.05: 1.227; 1.06: 2; 1.07: 1.3 |  | 1.3852
| 1 | 5 | 1.01: 1.5; 1.02: 1.25; 1.03: 1.3; 1.04: 1.5449; 1.05: 1.243; 1.06: 2; 1.07: 1.3 |  | 135
| 1 | 6 | 1.01: 1.7; 1.02: 1.3; 1.03: 1.3; 1.04: 1.6448; 1.05: 1.189; 1.06: 2; 1.07: 1.3
| Mean |  | 1.01: 1.6833; 1.02: 1.2633; 1.03: 1.2833; 1.04: 1.5593; 1.05: 1.2222; 1.06: 2; 1.07: 1.2917
| Median |  | 1.01: 1.65; 1.02: 1.26; 1.03: 1.3; 1.04: 1.5439; 1.05: 1.2255; 1.06: 2; 1.07: 1.3
| Std Dev. |  | 1.01: 0.1472; 1.02: 0.024221; 1.03: 0.040825; 1.04: 0.09149; 1.05: 0.017781; 1.06: 0; 1.07: 0.02137
| Rel.Std.Dev. |  | 1.01: 8.744%; 1.02: 1.917%; 1.03: 3.181%; 1.04: 5.867%; 1.05: 1.455%; 1.06: 0%; 1.07: 1.654%
| PDM3 |  | 1.01: 21.52%; 1.02: -8.801%; 1.03: -7.357%; 1.04: 12.57%; 1.05: -11.77%; 1.06: 44.38%; 1.07: -6.755%
| Z-Score (Absolute) |  | 1.01: 5.96; 1.02: 0.36; 1.03: 0.06; 1.04: 4.1; 1.05: 0.98; 1.06: NA; 1.07: 0.06
Results from laboratory 1.20 were removed due to their 1 ppm reading resolution.
| Analytical results for Fe in OREAS 629 (Certified Value 7.33 wt.%) | [24 empty] | Certified
Fe | Round | Replicate | Lab | Lab | Lab | Lab | Lab | Lab | Lab | Lab | Lab | Lab | Lab | Lab | Lab | Lab | Lab | Lab | Lab | Lab | Lab | Lab | Lab | Lab | Lab | 1
| No | No | 1.01 | 1.02 | 1.03 | 1.04 | 1.05 | 1.06 | 1.07 | 1.08 | 1.09 | 1.10 | 1.11 | 1.12 | 1.13 | 1.15 | 1.16 | 1.17 | 1.20 | 1.22 | 1.23 | 1.25 | 1.26 | 1.27 | 1.28 | wt.%
|  |  | PF*OES/MS | PF*OES/MS | PF*OES | PF*OES | PF*OES | PF*OES | PF*OES | PF*OES | PF*OES/MS | PF*OES | PF*OES | PF*OES | PF*OES/MS | PF*OES | PF*OES | PF*OES/MS | PF*MS | PF*OES | PF*OES | PF*OES | PF*OES | PF*OES | PF*OES/MS | 2
3
| 1 | 1 | 7.5 | 7.48 | 6.74 | 7.064 | 7.029 | 7.274 | 6.973 | 7.029 | 7.92 | 7.29 | 7.18 | 7.49 | 7.1484 | 7.9379 | 7.27 | 7.42 | 7.5302 | 8.0448 | 7.16 | 7.9 | 6.78 | 7.02 | 7.38 | 1
| 1 | 2 | 7.5 | 7.63 | 6.76 | 7.134 | 7.099 | 7.344 | 7.029 | 6.966 | 8 | 7.37 | 7.21 | 6.96 | 7.2787 | 7.9914 | 7.37 | 7.4 | 7.7446 | 8.0901 | 7.23 | 7.96 | 6.74 | 7.37 | 7.47 | 26
| 1 | 3 | 7.53 | 7.49 | 6.53 | 7.134 | 7.099 | 7.274 | 7.274 | 7.099 | 8.03 | 7.2 | 7.16 | 7.21 | 7.161 | 7.9926 | 7.49 | 7.41 | 7.4764 | 8.0067 | 7.17 | 7.91 | 6.78 | 7.23 | 7.52 | 16
| 1 | 4 | 7.51 | 7.43 | 6.47 | 7.099 | 7.134 | 7.204 | 6.973 | 6.994 | 8.07 | 7.04 | 7.16 | 7.4 | 7.3077 | 7.8922 | 7.45 | 7.29 | 7.7713 | 8.0007 | 7.17 | 7.93 | 6.73 | 7.17 | 7.62 | 7.3297
| 1 | 5 | 7.52 | 7.46 | 6.54 | 7.099 | 7.064 | 7.309 | 7.099 | 7.029 | 8.11 | 7.34 | 7.23 | 7.31 | 7.2005 | 7.8884 | 7.44 | 7.38 | 7.6871 | 8.0287 | 7.22 | 7.93 | 6.76 | 7.33 | 7.43 | 136
| 1 | 6 | 7.52 | 7.48 | 6.54 | 7.204 | 7.274 | 7.344 | 7.134 | 7.029 | 8.03 | 7.34 | 7.18 | 7.28 | 7.3777 | 7.911 | 7.32 | 7.37 | 7.8331 | 8.0702 | 7.18 | 7.91 | 6.8 | 7.1 | 7.44
| Mean |  | 7.5133 | 7.495 | 6.5967 | 7.1223 | 7.1165 | 7.2915 | 7.0803 | 7.0243 | 8.0267 | 7.2633 | 7.1867 | 7.275 | 7.2457 | 7.9356 | 7.39 | 7.3783 | 7.6738 | 8.0402 | 7.1883 | 7.9233 | 6.765 | 7.2033 | 7.4767
| Median |  | 7.515 | 7.48 | 6.54 | 7.1165 | 7.099 | 7.2915 | 7.064 | 7.029 | 8.03 | 7.315 | 7.18 | 7.295 | 7.2396 | 7.9245 | 7.405 | 7.39 | 7.7158 | 8.0368 | 7.175 | 7.92 | 6.77 | 7.2 | 7.455
| Std Dev. |  | 0.012111 | 0.069498 | 0.12176 | 0.047819 | 0.085015 | 0.05308 | 0.11525 | 0.044639 | 0.064704 | 0.12469 | 0.028048 | 0.18251 | 0.090602 | 0.047075 | 0.084617 | 0.047081 | 0.14118 | 0.035278 | 0.029269 | 0.021602 | 0.026646 | 0.13411 | 0.084063
| Rel.Std.Dev. |  | 0.1612% | 0.9273% | 1.846% | 0.6714% | 1.195% | 0.728% | 1.628% | 0.6355% | 0.8061% | 1.717% | 0.3903% | 2.509% | 1.25% | 0.5932% | 1.145% | 0.6381% | 1.84% | 0.4388% | 0.4072% | 0.2726% | 0.3939% | 1.862% | 1.124%
| PDM3 |  | 2.505% | 2.255% | -10% | -2.83% | -2.909% | -0.5218% | -3.403% | -4.167% | 9.508% | -0.906% | -1.952% | -0.7469% | -1.147% | 8.266% | 0.8221% | 0.6629% | 4.694% | 9.693% | -1.929% | 8.098% | -7.705% | -1.725% | 2.004%
| Z-Score (Absolute) |  | 0.83 | 0.76 | 2.35 | 0.53 | 0.55 | 0.06 | 0.67 | 0.87 | 2.61 | 0.04 | 0.31 | 0 | 0.1 | 2.29 | 0.4 | 0.36 | 1.38 | 2.66 | 0.3 | 2.25 | 1.77 | 0.25 | 0.7
| Analytical results for Ga in OREAS 629 (Certified Value 18.4 ppm) | [24 empty] | Certified
Ga | Round | Replicate | 1.01: Lab; 1.02: Lab; 1.03: Lab; 1.04: Lab; 1.05: Lab; 1.06: Lab; 1.07: Lab; 1.08: Lab; 1.09: Lab; 1.10: Lab | 1
| No | No | 1.01: 1.01; 1.02: 1.02; 1.03: 1.09; 1.04: 1.10; 1.05: 1.13; 1.06: 1.15; 1.07: 1.16; 1.08: 1.17; 1.09: 1.20; 1.10: 1.23 | ppm
|  |  | 1.01: PF*OES/MS; 1.02: PF*OES/MS; 1.03: PF*OES/MS; 1.04: PF*MS; 1.05: PF*OES/MS; 1.06: PF*MS; 1.07: PF*OES; 1.08: PF*OES/MS; 1.09: PF*MS; 1.10: PF*MS | 1
2
| 1 | 1 | 1.01: 20; 1.02: 17.1; 1.03: 17; 1.04: 16; 1.05: 19.1545; 1.06: 19.7957; 1.07: 89.3; 1.08: 19.2; 1.09: 18; 1.10: 19 | 1
| 1 | 2 | 1.01: 20; 1.02: 16.8; 1.03: 17.5; 1.04: 17; 1.05: 19.6246; 1.06: 19.2419; 1.07: 89.2; 1.08: 19.3; 1.09: 18; 1.10: 19 | 43
| 1 | 3 | 1.01: 21; 1.02: 16; 1.03: 17.9; 1.04: 15; 1.05: 19.425; 1.06: 19.8846; 1.07: 89.1; 1.08: 20; 1.09: 18; 1.10: 19 | 16
| 1 | 4 | 1.01: 21; 1.02: 19.2; 1.03: 17.6; 1.04: 17; 1.05: 19.6852; 1.06: 19.3799; 1.07: 88.3; 1.08: 19.1; 1.09: 18; 1.10: 19 | 18.4152
| 1 | 5 | 1.01: 20; 1.02: 17; 1.03: 16.3; 1.04: 18; 1.05: 18.5691; 1.06: 20.2287; 1.07: 90.7; 1.08: 19.2; 1.09: 16; 1.10: 18 | 137
| 1 | 6 | 1.01: 20; 1.02: 15.8; 1.03: 16.9; 1.04: 17; 1.05: 19.7543; 1.06: 20.3763; 1.07: 90; 1.08: 19.2; 1.09: 16; 1.10: 19
| Mean |  | 1.01: 20.3333; 1.02: 16.9833; 1.03: 17.2; 1.04: 16.6667; 1.05: 19.3688; 1.06: 19.8179; 1.07: 89.4333; 1.08: 19.3333; 1.09: 17.3333; 1.10: 18.8333
| Median |  | 1.01: 20; 1.02: 16.9; 1.03: 17.25; 1.04: 17; 1.05: 19.5248; 1.06: 19.8401; 1.07: 89.25; 1.08: 19.2; 1.09: 18; 1.10: 19
| Std Dev. |  | 1.01: 0.5164; 1.02: 1.2106; 1.03: 0.57966; 1.04: 1.0328; 1.05: 0.44784; 1.06: 0.44926; 1.07: 0.82381; 1.08: 0.33267; 1.09: 1.0328; 1.10: 0.40825
| Rel.Std.Dev. |  | 1.01: 2.54%; 1.02: 7.128%; 1.03: 3.37%; 1.04: 6.197%; 1.05: 2.312%; 1.06: 2.267%; 1.07: 0.9211%; 1.08: 1.721%; 1.09: 5.958%; 1.10: 2.168%
| PDM3 |  | 1.01: 10.42%; 1.02: -7.775%; 1.03: -6.599%; 1.04: -9.495%; 1.05: 5.178%; 1.06: 7.617%; 1.07: 385.7%; 1.08: 4.986%; 1.09: -5.875%; 1.10: 2.271%
| Z-Score (Absolute) |  | 1.01: 0.56; 1.02: 0.94; 1.03: 0.85; 1.04: 1.09; 1.05: 0.13; 1.06: 0.33; 1.07: 31.63; 1.08: 0.11; 1.09: 0.79; 1.10: 0.11
| Analytical results for Gd in OREAS 629 (Certified Value 4.98 ppm) | [24 empty] | Certified
Gd | Round | Replicate | 1.01: Lab; 1.02: Lab; 1.03: Lab; 1.04: Lab; 1.05: Lab; 1.06: Lab; 1.07: Lab; 1.08: Lab | 1
| No | No | 1.01: 1.02; 1.02: 1.09; 1.03: 1.10; 1.04: 1.13; 1.05: 1.19; 1.06: 1.20; 1.07: 1.22; 1.08: 1.23 | ppm
|  |  | 1.01: PF*OES/MS; 1.02: PF*OES/MS; 1.03: PF*MS; 1.04: PF*OES/MS; 1.05: BF*MS; 1.06: PF*MS; 1.07: PF*MS; 1.08: PF*MS | 2
3
| 1 | 1 | 1.01: 4.9; 1.02: 4.8; 1.03: 4.7; 1.04: 5.0391; 1.05: 4.763; 1.06: 4; 1.07: 6.4672; 1.08: 5.23 | 1
| 1 | 2 | 1.01: 4.9; 1.02: 4.89; 1.03: 4.9; 1.04: 4.7472; 1.05: 4.812; 1.06: 5; 1.07: 6.4961; 1.08: 5.29 | 44
| 1 | 3 | 1.01: 5.2; 1.02: 5.06; 1.03: 5.2; 1.04: 4.6522; 1.05: 4.805; 1.06: 7; 1.07: 6.007; 1.08: 5.36 | 16
| 1 | 4 | 1.01: 5.9; 1.02: 5.04; 1.03: 4.9; 1.04: 5.2509; 1.05: 4.776; 1.06: 7; 1.07: 6.592; 1.08: 5.25 | 4.9791
| 1 | 5 | 1.01: 3.7; 1.02: 5.13; 1.03: 4.9; 1.04: 5.3204; 1.05: 4.687; 1.06: 4; 1.07: 6.0542; 1.08: 5.36 | 138
| 1 | 6 | 1.01: 4.8; 1.02: 4.94; 1.03: 5.1; 1.04: 5.2964; 1.05: 4.825; 1.06: 8; 1.07: 6.7492; 1.08: 5.15
| Mean |  | 1.01: 4.9; 1.02: 4.9767; 1.03: 4.95; 1.04: 5.051; 1.05: 4.778; 1.06: 5.8333; 1.07: 6.3943; 1.08: 5.2733
| Median |  | 1.01: 4.9; 1.02: 4.99; 1.03: 4.9; 1.04: 5.145; 1.05: 4.7905; 1.06: 6; 1.07: 6.4817; 1.08: 5.27
| Std Dev. |  | 1.01: 0.71274; 1.02: 0.12209; 1.03: 0.17607; 1.04: 0.2913; 1.05: 0.050208; 1.06: 1.7224; 1.07: 0.2988; 1.08: 0.081158
| Rel.Std.Dev. |  | 1.01: 14.55%; 1.02: 2.453%; 1.03: 3.557%; 1.04: 5.767%; 1.05: 1.051%; 1.06: 29.53%; 1.07: 4.673%; 1.08: 1.539%
| PDM3 |  | 1.01: -1.589%; 1.02: -0.04966%; 1.03: -0.5852%; 1.04: 1.444%; 1.05: -4.04%; 1.06: 17.16%; 1.07: 28.42%; 1.08: 5.909%
| Z-Score (Absolute) |  | 1.01: 0.67; 1.02: 0; 1.03: 0.23; 1.04: 0.65; 1.05: 1.75; 1.06: NA; 1.07: 12.47; 1.08: 2.61
Results from laboratory 1.20 were removed due to their 1 ppm reading resolution.
| Analytical results for Ge in OREAS 629 (Certified Value 1.66 ppm) | [24 empty] | Certified
Ge | Round | Replicate | 1.01: Lab; 1.02: Lab; 1.03: Lab; 1.04: Lab; 1.05: Lab; 1.06: Lab; 1.07: Lab | 1
| No | No | 1.01: 1.02; 1.02: 1.09; 1.03: 1.10; 1.04: 1.15; 1.05: 1.17; 1.06: 1.20; 1.07: 1.23 | ppm
|  |  | 1.01: PF*OES/MS; 1.02: PF*OES/MS; 1.03: PF*MS; 1.04: PF*MS; 1.05: PF*OES/MS; 1.06: PF*MS; 1.07: PF*MS | 2
2
| 1 | 1 | 1.01: 1.5; 1.02: 2; 1.03: 1; 1.04: 1.494; 1.05: 2.1; 1.06: < 2; 1.07: 1 | 1
| 1 | 2 | 1.01: 1.3; 1.02: 2; 1.03: 2; 1.04: 1.5906; 1.05: 2.2; 1.06: < 2; 1.07: 1 | 45
| 1 | 3 | 1.01: 2; 1.02: 2; 1.03: 1; 1.04: 1.56; 1.05: 2.8; 1.06: < 2; 1.07: 1 | 16
| 1 | 4 | 1.01: 2.1; 1.02: 2; 1.03: 2; 1.04: 1.5907; 1.05: 2.7; 1.06: < 2; 1.07: 1 | 1.6637
| 1 | 5 | 1.01: 1.6; 1.02: 2; 1.03: 1; 1.04: 1.513; 1.05: 2.6; 1.06: < 2; 1.07: 1 | 139
| 1 | 6 | 1.01: 1.3; 1.02: 2; 1.03: 1; 1.04: 1.5431; 1.05: 2.4; 1.06: < 2; 1.07: 1
| Mean |  | 1.01: 1.6333; 1.02: 2; 1.03: 1.3333; 1.04: 1.5486; 1.05: 2.4667; 1.07: 1
| Median |  | 1.01: 1.55; 1.02: 2; 1.03: 1; 1.04: 1.5516; 1.05: 2.5; 1.07: 1
| Std Dev. |  | 1.01: 0.34448; 1.02: 0; 1.03: 0.5164; 1.04: 0.039878; 1.05: 0.28048; 1.07: 0
| Rel.Std.Dev. |  | 1.01: 21.09%; 1.02: 0%; 1.03: 38.73%; 1.04: 2.575%; 1.05: 11.37%; 1.07: 0%
| PDM3 |  | 1.01: -1.822%; 1.02: 20.22%; 1.03: -19.86%; 1.04: -6.917%; 1.05: 48.27%; 1.07: -39.89%
| Z-Score (Absolute) |  | 1.01: 0.13; 1.02: 0.67; 1.03: 0.32; 1.04: 0; 1.05: 1.37; 1.06: 0.82; 1.07: 0.82
| Analytical results for Hf in OREAS 629 (Indicative Value 5.01 ppm) | [24 empty] | Indicative
Hf | Round | Replicate | 1.01: Lab; 1.02: Lab; 1.03: Lab; 1.04: Lab; 1.05: Lab | 1
| No | No | 1.01: 1.02; 1.02: 1.10; 1.03: 1.13; 1.04: 1.20; 1.05: 1.23 | ppm
|  |  | 1.01: PF*OES/MS; 1.02: PF*MS; 1.03: PF*OES/MS; 1.04: PF*MS; 1.05: PF*MS | 2
2
| 1 | 1 | 1.01: 10; 1.02: 4.9; 1.03: 5.5661; 1.04: 5; 1.05: 5 | 1
| 1 | 2 | 1.01: < 10; 1.02: 5.1; 1.03: 5.5027; 1.04: 5; 1.05: 5 | 15
| 1 | 3 | 1.01: 20; 1.02: 4.9; 1.03: 5.9896; 1.04: 5; 1.05: 5 | 16
| 1 | 4 | 1.01: 10; 1.02: 5.2; 1.03: 5.4061; 1.04: 5; 1.05: 5 | 5.0056
| 1 | 5 | 1.01: < 10; 1.02: 5.1; 1.03: 4.9443; 1.04: 5; 1.05: 5 | 21
| 1 | 6 | 1.01: < 10; 1.02: 4.9; 1.03: 5.2947; 1.04: 5; 1.05: 5
| Mean |  | 1.01: 13.3333; 1.02: 5.0167; 1.03: 5.4506; 1.04: 5; 1.05: 5
| Median |  | 1.01: 10; 1.02: 5; 1.03: 5.4544; 1.04: 5; 1.05: 5
| Std Dev. |  | 1.01: 5.7735; 1.02: 0.13292; 1.03: 0.3433; 1.04: 0; 1.05: 0
| Rel.Std.Dev. |  | 1.01: 43.3%; 1.02: 2.649%; 1.03: 6.299%; 1.04: 0%; 1.05: 0%
| PDM3 |  | 1.01: 166.4%; 1.02: 0.222%; 1.03: 8.89%; 1.04: -0.111%; 1.05: -0.111%
| Z-Score (Absolute) |  | 1.01: 167.9; 1.02: 0; 1.03: 17.56; 1.04: 0.67; 1.05: 0.67
| Analytical results for Hg in OREAS 629 (Indicative Value < 5 ppm) | [24 empty] | Indicative
Hg | Round | Replicate | 1.01: Lab | 1
| No | No | 1.01: 1.16 | ppm
|  |  | 1.01: PF*OES | 2
2
| 1 | 1 | 1.01: < 5 | 1
| 1 | 2 | 1.01: < 5 | 4
| 1 | 3 | 1.01: < 5 | 16
| 1 | 4 | 1.01: < 5 | < 5
| 1 | 5 | 1.01: < 5 | 17
| 1 | 6 | 1.01: < 5
Mean
Median
Std Dev.
Rel.Std.Dev.
PDM3
Z-Score (Absolute) | bar: 1.01
| Analytical results for Ho in OREAS 629 (Certified Value 0.53 ppm) | [24 empty] | Certified
Ho | Round | Replicate | 1.01: Lab; 1.02: Lab; 1.03: Lab; 1.04: Lab; 1.05: Lab; 1.06: Lab; 1.07: Lab; 1.08: Lab | 1
| No | No | 1.01: 1.02; 1.02: 1.09; 1.03: 1.10; 1.04: 1.13; 1.05: 1.19; 1.06: 1.20; 1.07: 1.22; 1.08: 1.23 | ppm
|  |  | 1.01: PF*OES/MS; 1.02: PF*OES/MS; 1.03: PF*MS; 1.04: PF*OES/MS; 1.05: BF*MS; 1.06: PF*MS; 1.07: PF*MS; 1.08: PF*MS | 2
3
| 1 | 1 | 1.01: 0.5; 1.02: 0.49; 1.03: 0.5; 1.04: 0.5336; 1.05: 0.529; 1.06: < 2; 1.07: 0.50089; 1.08: 0.55 | 1
| 1 | 2 | 1.01: 0.5; 1.02: 0.51; 1.03: 0.6; 1.04: 0.51899; 1.05: 0.525; 1.06: < 2; 1.07: 0.53265; 1.08: 0.55 | 7
| 1 | 3 | 1.01: 0.6; 1.02: 0.54; 1.03: 0.5; 1.04: 0.67401; 1.05: 0.526; 1.06: < 2; 1.07: 0.50342; 1.08: 0.56 | 16
| 1 | 4 | 1.01: 0.5; 1.02: 0.52; 1.03: 0.6; 1.04: 0.56734; 1.05: 0.524; 1.06: < 2; 1.07: 0.54618; 1.08: 0.58 | 0.52738
| 1 | 5 | 1.01: 0.4; 1.02: 0.52; 1.03: 0.6; 1.04: 0.48504; 1.05: 0.529; 1.06: < 2; 1.07: 0.5037; 1.08: 0.56 | 140
| 1 | 6 | 1.01: 0.5; 1.02: 0.49; 1.03: 0.5; 1.04: 0.49357; 1.05: 0.527; 1.06: < 2; 1.07: 0.43491; 1.08: 0.56
| Mean |  | 1.01: 0.5; 1.02: 0.51167; 1.03: 0.55; 1.04: 0.54542; 1.05: 0.52667; 1.07: 0.50363; 1.08: 0.56
| Median |  | 1.01: 0.5; 1.02: 0.515; 1.03: 0.55; 1.04: 0.52629; 1.05: 0.5265; 1.07: 0.50356; 1.08: 0.56
| Std Dev. |  | 1.01: 0.063246; 1.02: 0.019408; 1.03: 0.054772; 1.04: 0.069554; 1.05: 0.0020656; 1.07: 0.038426; 1.08: 0.010954
| Rel.Std.Dev. |  | 1.01: 12.65%; 1.02: 3.793%; 1.03: 9.959%; 1.04: 12.75%; 1.05: 0.3922%; 1.07: 7.63%; 1.08: 1.956%
| PDM3 |  | 1.01: -5.192%; 1.02: -2.98%; 1.03: 4.289%; 1.04: 3.421%; 1.05: -0.1355%; 1.07: -4.504%; 1.08: 6.185%
| Z-Score (Absolute) |  | 1.01: 1.01; 1.02: 0.68; 1.03: 0.39; 1.04: 0.26; 1.05: 0.26; 1.06: 12.95; 1.07: 0.9; 1.08: 0.67
| Analytical results for In in OREAS 629 (Certified Value 4.98 ppm) | [24 empty] | Certified
In | Round | Replicate | 1.01: Lab; 1.02: Lab; 1.03: Lab; 1.04: Lab; 1.05: Lab; 1.06: Lab; 1.07: Lab | 1
| No | No | 1.01: 1.02; 1.02: 1.09; 1.03: 1.10; 1.04: 1.15; 1.05: 1.17; 1.06: 1.20; 1.07: 1.23 | ppm
|  |  | 1.01: PF*OES/MS; 1.02: PF*OES/MS; 1.03: PF*MS; 1.04: PF*MS; 1.05: PF*OES/MS; 1.06: PF*MS; 1.07: PF*MS | 2
3
| 1 | 1 | 1.01: 4.3; 1.02: 4.8; 1.03: 4.9; 1.04: 4.8975; 1.05: 5.43; 1.06: 5.5; 1.07: 4.7 | 1
| 1 | 2 | 1.01: 4.4; 1.02: 4.9; 1.03: 5.1; 1.04: 5.114; 1.05: 5.41; 1.06: 5.7; 1.07: 4.7 | 32
| 1 | 3 | 1.01: 4.3; 1.02: 5; 1.03: 5.2; 1.04: 4.7303; 1.05: 5.45; 1.06: 5.8; 1.07: 4.7 | 16
| 1 | 4 | 1.01: 4.4; 1.02: 4.8; 1.03: 5.3; 1.04: 4.6521; 1.05: 5.35; 1.06: 5.6; 1.07: 4.7 | 4.976
| 1 | 5 | 1.01: 4.2; 1.02: 4.7; 1.03: 5.2; 1.04: 5.0118; 1.05: 5.25; 1.06: 5.5; 1.07: 4.6 | 141
| 1 | 6 | 1.01: 3.9; 1.02: 4.9; 1.03: 5; 1.04: 5.035; 1.05: 5.24; 1.06: 5.6; 1.07: 4.6
| Mean |  | 1.01: 4.25; 1.02: 4.85; 1.03: 5.1167; 1.04: 4.9068; 1.05: 5.355; 1.06: 5.6167; 1.07: 4.6667
| Median |  | 1.01: 4.3; 1.02: 4.85; 1.03: 5.15; 1.04: 4.9546; 1.05: 5.38; 1.06: 5.6; 1.07: 4.7
| Std Dev. |  | 1.01: 0.18708; 1.02: 0.10488; 1.03: 0.1472; 1.04: 0.18248; 1.05: 0.091597; 1.06: 0.1169; 1.07: 0.05164
| Rel.Std.Dev. |  | 1.01: 4.402%; 1.02: 2.162%; 1.03: 2.877%; 1.04: 3.719%; 1.05: 1.71%; 1.06: 2.081%; 1.07: 1.107%
| PDM3 |  | 1.01: -14.59%; 1.02: -2.531%; 1.03: 2.828%; 1.04: -1.391%; 1.05: 7.617%; 1.06: 12.88%; 1.07: -6.216%
| Z-Score (Absolute) |  | 1.01: 1.84; 1.02: 0.16; 1.03: 0.59; 1.04: 0; 1.05: 1.26; 1.06: 1.99; 1.07: 0.67
| Analytical results for K in OREAS 629 (Certified Value 2.56 wt.%) | [24 empty] | Certified
K | Round | Replicate | Lab | Lab | Lab | Lab | Lab | Lab | Lab | Lab | Lab | Lab | Lab | Lab | Lab | Lab | Lab | Lab | Lab | Lab | Lab | Lab | Lab |  |  | 1
| No | No | 1.01 | 1.02 | 1.03 | 1.04 | 1.05 | 1.06 | 1.07 | 1.08 | 1.09 | 1.10 | 1.11 | 1.12 | 1.13 | 1.15 | 1.16 | 1.17 | 1.20 | 1.23 | 1.25 | 1.26 | 1.27 |  |  | wt.%
|  |  | PF*OES/MS | PF*OES/MS | PF*OES | PF*OES | PF*OES | PF*OES | PF*OES | PF*OES | PF*OES/MS | PF*OES | PF*OES | PF*OES | PF*OES/MS | PF*OES | PF*OES | PF*OES/MS | PF*MS | PF*OES | PF*OES | PF*OES | PF*OES |  |  | 2
3
| 1 | 1 | 2.55 | 2.5 | 0.4 | 2.457 | 2.54 | 2.499 | 2.49 | 2.69 | 2.52 | 2.6 | 2.72 | 2.94 | 2.6052 | 2.8109 | 2.53 | 2.71 | 2.4185 | 2.5 | 2.7 | 2.54 | 2.4 |  |  | 1
| 1 | 2 | 2.62 | 2.5 | 0.4 | 2.457 | 2.457 | 2.557 | 2.474 | 2.748 | 2.51 | 2.58 | 2.73 | 2.76 | 2.5817 | 2.7983 | 2.58 | 2.79 | 2.4853 | 2.5 | 2.6 | 2.55 | 2.5 |  |  | 0
| 1 | 3 | 2.58 | 2.6 | 0.4 | 2.466 | 2.59 | 2.499 | 2.557 | 2.706 | 2.55 | 2.6 | 2.67 | 2.87 | 2.633 | 2.7308 | 2.6 | 2.71 | 2.3868 | 2.5 | 2.7 | 2.57 | 2.5 |  |  | 16
| 1 | 4 | 2.61 | 2.6 | 0.4 | 2.457 | 2.573 | 2.507 | 2.482 | 2.806 | 2.55 | 2.52 | 2.68 | 2.9 | 2.6595 | 2.7331 | 2.58 | 2.7 | 2.535 | 2.5 | 2.7 | 2.55 | 2.5 |  |  | 2.5613
| 1 | 5 | 2.56 | 2.6 | 0.4 | 2.466 | 2.59 | 2.524 | 2.507 | 2.681 | 2.55 | 2.59 | 2.63 | 2.89 | 2.556 | 2.7734 | 2.58 | 2.74 | 2.4762 | 2.5 | 2.6 | 2.52 | 2.6 |  |  | 142
| 1 | 6 | 2.57 | 2.5 | 0.4 | 2.466 | 2.54 | 2.482 | 2.49 | 2.864 | 2.55 | 2.58 | 2.63 | 2.89 | 2.6685 | 2.7742 | 2.55 | 2.69 | 2.5529 | 2.5 | 2.7 | 2.53 | 2.5
| Mean |  | 2.5817 | 2.55 | 0.4 | 2.4615 | 2.5483 | 2.5113 | 2.5 | 2.7492 | 2.5383 | 2.5783 | 2.6767 | 2.875 | 2.6173 | 2.7701 | 2.57 | 2.7233 | 2.4758 | 2.5 | 2.6667 | 2.5433 | 2.5
| Median |  | 2.575 | 2.55 | 0.4 | 2.4615 | 2.5565 | 2.503 | 2.49 | 2.727 | 2.55 | 2.585 | 2.675 | 2.89 | 2.6191 | 2.7738 | 2.58 | 2.71 | 2.4808 | 2.5 | 2.7 | 2.545 | 2.5
| Std Dev. |  | 0.027869 | 0.054772 | 6.0809e-17 | 0.0049295 | 0.050123 | 0.026189 | 0.029993 | 0.072703 | 0.018348 | 0.029944 | 0.04274 | 0.06091 | 0.044312 | 0.032872 | 0.025298 | 0.036697 | 0.064411 | 0 | 0.05164 | 0.017512 | 0.063246
| Rel.Std.Dev. |  | 1.079% | 2.148% | 1.52e-14% | 0.2003% | 1.967% | 1.043% | 1.2% | 2.645% | 0.7229% | 1.161% | 1.597% | 2.119% | 1.693% | 1.187% | 0.9844% | 1.348% | 2.602% | 0% | 1.936% | 0.6885% | 2.53%
| PDM3 |  | 0.7937% | -0.4426% | -84.38% | -3.898% | -0.5077% | -1.952% | -2.395% | 7.333% | -0.8981% | 0.6636% | 4.503% | 12.25% | 2.185% | 8.151% | 0.3382% | 6.325% | -3.34% | -2.395% | 4.112% | -0.7029% | -2.395%
| Z-Score (Absolute) |  | 0.43 | 0 | 29 | 1.19 | 0.02 | 0.52 | 0.67 | 2.69 | 0.16 | 0.38 | 1.71 | 4.38 | 0.91 | 2.97 | 0.27 | 2.34 | 1 | 0.67 | 1.57 | 0.09 | 0.67
| Analytical results for La in OREAS 629 (Certified Value 34.8 ppm) | [24 empty] | Certified
La | Round | Replicate | 1.01: Lab; 1.02: Lab; 1.03: Lab; 1.04: Lab; 1.05: Lab; 1.06: Lab; 1.07: Lab; 1.08: Lab; 1.09: Lab; 1.10: Lab; 1.11: Lab |  |  | 1
| No | No | 1.01: 1.01; 1.02: 1.02; 1.03: 1.09; 1.04: 1.10; 1.05: 1.13; 1.06: 1.16; 1.07: 1.19; 1.08: 1.20; 1.09: 1.23; 1.10: 1.25; 1.11: 1.26 |  |  | ppm
|  |  | 1.01: PF*OES/MS; 1.02: PF*OES/MS; 1.03: PF*OES/MS; 1.04: PF*MS; 1.05: PF*OES/MS; 1.06: PF*OES; 1.07: BF*MS; 1.08: PF*MS; 1.09: PF*MS; 1.10: PF*OES; 1.11: PF*OES |  |  | 1
2
| 1 | 1 | 1.01: 37; 1.02: 33.1; 1.03: 32; 1.04: 36.4; 1.05: 34.6649; 1.06: 36.8; 1.07: 32.546; 1.08: 35; 1.09: 34.1; 1.10: 34; 1.11: 30 |  |  | 1
| 1 | 2 | 1.01: 37; 1.02: 34.2; 1.03: 31.9; 1.04: 37.3; 1.05: 36.2866; 1.06: 36.9; 1.07: 32.287; 1.08: 65; 1.09: 34.7; 1.10: 36; 1.11: 30 |  |  | 33
| 1 | 3 | 1.01: 37; 1.02: 33.7; 1.03: 33.3; 1.04: 36.1; 1.05: 35.7096; 1.06: 36.9; 1.07: 32.368; 1.08: 110; 1.09: 35.6; 1.10: 34; 1.11: 30 |  |  | 16
| 1 | 4 | 1.01: 37; 1.02: 34.7; 1.03: 32.3; 1.04: 37.2; 1.05: 36.8452; 1.06: 36.9; 1.07: 32.157; 1.08: 90; 1.09: 34.4; 1.10: 34; 1.11: 30 |  |  | 34.8272
| 1 | 5 | 1.01: 36; 1.02: 31.8; 1.03: 33.4; 1.04: 37.4; 1.05: 35.9976; 1.06: 35.6; 1.07: 31.632; 1.08: 37; 1.09: 35.1; 1.10: 34; 1.11: 30 |  |  | 143
| 1 | 6 | 1.01: 36; 1.02: 34.1; 1.03: 32.5; 1.04: 36.9; 1.05: 37.1189; 1.06: 35.6; 1.07: 32.855; 1.08: 95; 1.09: 33.3; 1.10: 34; 1.11: 30
| Mean |  | 1.01: 36.6667; 1.02: 33.6; 1.03: 32.5667; 1.04: 36.8833; 1.05: 36.1038; 1.06: 36.45; 1.07: 32.3075; 1.08: 72; 1.09: 34.5333; 1.10: 34.3333; 1.11: 30
| Median |  | 1.01: 37; 1.02: 33.9; 1.03: 32.4; 1.04: 37.05; 1.05: 36.1421; 1.06: 36.85; 1.07: 32.3275; 1.08: 77.5; 1.09: 34.55; 1.10: 34; 1.11: 30
| Std Dev. |  | 1.01: 0.5164; 1.02: 1.0315; 1.03: 0.64395; 1.04: 0.52694; 1.05: 0.87757; 1.06: 0.65955; 1.07: 0.4098; 1.08: 31.4325; 1.09: 0.80166; 1.10: 0.8165; 1.11: 0
| Rel.Std.Dev. |  | 1.01: 1.408%; 1.02: 3.07%; 1.03: 1.977%; 1.04: 1.429%; 1.05: 2.431%; 1.06: 1.809%; 1.07: 1.268%; 1.08: 43.66%; 1.09: 2.321%; 1.10: 2.378%; 1.11: 0%
| PDM3 |  | 1.01: 5.282%; 1.02: -3.524%; 1.03: -6.491%; 1.04: 5.904%; 1.05: 3.666%; 1.06: 4.66%; 1.07: -7.235%; 1.08: 106.7%; 1.09: -0.8437%; 1.10: -1.418%; 1.11: -13.86%
| Z-Score (Absolute) |  | 1.01: 0.62; 1.02: 0.8; 1.03: 1.27; 1.04: 0.72; 1.05: 0.36; 1.06: 0.52; 1.07: 1.39; 1.08: 16.98; 1.09: 0.36; 1.10: 0.46; 1.11: NA
Results from laboratory 1.26 were removed due to their 10 ppm reading resolution.
| Analytical results for Li in OREAS 629 (Certified Value 24.4 ppm) | [24 empty] | Certified
Li | Round | Replicate | Lab | Lab | Lab | Lab | Lab | Lab | Lab | Lab | Lab | Lab | Lab | Lab | Lab | Lab | [9 empty] | 1
| No | No | 1.01 | 1.02 | 1.03 | 1.09 | 1.10 | 1.11 | 1.12 | 1.15 | 1.17 | 1.20 | 1.23 | 1.25 | 1.26 | 1.27 | [9 empty] | ppm
|  |  | PF*OES/MS | PF*OES/MS | PF*OES | PF*OES/MS | PF*MS | PF*OES | PF*OES | PF*MS | PF*OES/MS | PF*MS | PF*OES | PF*OES | PF*OES | PF*OES | [9 empty] | 1
1
| 1 | 1 | 23 | 22 | < 10 | 24 | 27 | 20 | < 100 | 33.9798 | 25.6 | 18 | 28 | 18 | 30 | < 100 | [9 empty] | 1
| 1 | 2 | 24 | 24 | < 10 | 25 | 24 | 20 | < 100 | 30.3074 | 25.4 | 18 | 30 | 17 | 30 | < 100 | [9 empty] | 0
| 1 | 3 | 23 | 24 | < 10 | 24 | 25 | 20 | < 100 | 29.5422 | 24.8 | 22 | 27 | 19 | 30 | < 100 | [9 empty] | 16
| 1 | 4 | 23 | 25 | < 10 | 24 | 25 | 20 | < 100 | 33.9379 | 25.4 | 17 | 30 | 16 | 30 | 100 | [9 empty] | 24.3544
| 1 | 5 | 23 | 23 | < 10 | 24 | 25 | 20 | < 100 | 32.9532 | 24.1 | 23 | 25 | 19 | 30 | < 100 | [9 empty] | 144
| 1 | 6 | 23 | 23 | < 10 | 24 | 27 | 20 | < 100 | 34.3183 | 24.8 | 20 | 27 | 18 | 30 | 100
| Mean |  | 1.01: 23.1667; 1.02: 23.5; 1.04: 24.1667; 1.05: 25.5; 1.06: 20; 1.08: 32.5065; 1.09: 25.0167; 1.10: 19.6667; 1.11: 27.8333; 1.12: 17.8333; 1.13: 30; 1.15: 100
| Median |  | 1.01: 23; 1.02: 23.5; 1.04: 24; 1.05: 25; 1.06: 20; 1.08: 33.4455; 1.09: 25.1; 1.10: 19; 1.11: 27.5; 1.12: 18; 1.13: 30; 1.15: 100
| Std Dev. |  | 1.01: 0.40825; 1.02: 1.0488; 1.04: 0.40825; 1.05: 1.2247; 1.06: 0; 1.08: 2.0652; 1.09: 0.56006; 1.10: 2.4221; 1.11: 1.9408; 1.12: 1.169; 1.13: 0; 1.15: 0
| Rel.Std.Dev. |  | 1.01: 1.762%; 1.02: 4.463%; 1.04: 1.689%; 1.05: 4.803%; 1.06: 0%; 1.08: 6.353%; 1.09: 2.239%; 1.10: 12.32%; 1.11: 6.973%; 1.12: 6.555%; 1.13: 0%; 1.15: 0%
| PDM3 |  | 1.01: -4.877%; 1.02: -3.508%; 1.04: -0.7709%; 1.05: 4.704%; 1.06: -17.88%; 1.08: 33.47%; 1.09: 2.719%; 1.10: -19.25%; 1.11: 14.28%; 1.12: -26.78%; 1.13: 23.18%; 1.15: 310.6%
| Z-Score (Absolute) |  | 0.24 | 0.18 | 3.24 | 0.07 | 0.15 | NA | 4.2 | 1.31 | 0.07 | 0.81 | 0.54 | 1.12 | NA | 6.95
Results from laboratories 1.11 and 1.26 were removed due to their 10 ppm reading resolution.
| Analytical results for Lu in OREAS 629 (Certified Value 0.15 ppm) | [24 empty] | Certified
Lu | Round | Replicate | 1.01: Lab; 1.02: Lab; 1.03: Lab; 1.04: Lab; 1.05: Lab; 1.06: Lab |  |  | 1
| No | No | 1.01: 1.09; 1.02: 1.10; 1.03: 1.13; 1.04: 1.19; 1.05: 1.20; 1.06: 1.23 |  |  | ppm
|  |  | 1.01: PF*OES/MS; 1.02: PF*MS; 1.03: PF*OES/MS; 1.04: BF*MS; 1.05: PF*MS; 1.06: PF*MS |  |  | 2
2
| 1 | 1 | 1.01: 0.13; 1.02: 0.2; 1.03: 0.15735; 1.04: 0.135; 1.05: < 2; 1.06: 0.16 |  |  | 1
| 1 | 2 | 1.01: 0.13; 1.02: 0.2; 1.03: 0.13541; 1.04: 0.138; 1.05: < 2; 1.06: 0.15 |  |  | 34
| 1 | 3 | 1.01: 0.16; 1.02: 0.2; 1.03: 0.23484; 1.04: 0.133; 1.05: < 2; 1.06: 0.15 |  |  | 16
| 1 | 4 | 1.01: 0.14; 1.02: 0.2; 1.03: 0.15323; 1.04: 0.134; 1.05: < 2; 1.06: 0.16 |  |  | 0.14922
| 1 | 5 | 1.01: 0.13; 1.02: 0.1; 1.03: 0.13626; 1.04: 0.136; 1.05: < 2; 1.06: 0.16 |  |  | 145
| 1 | 6 | 1.01: 0.15; 1.02: 0.1; 1.03: 0.15488; 1.04: 0.136; 1.05: < 2; 1.06: 0.16
| Mean |  | 1.01: 0.14; 1.02: 0.16667; 1.03: 0.162; 1.04: 0.13533; 1.06: 0.15667
| Median |  | 1.01: 0.135; 1.02: 0.2; 1.03: 0.15406; 1.04: 0.1355; 1.06: 0.16
| Std Dev. |  | 1.01: 0.012649; 1.02: 0.05164; 1.03: 0.036944; 1.04: 0.0017512; 1.06: 0.005164
| Rel.Std.Dev. |  | 1.01: 9.035%; 1.02: 30.98%; 1.03: 22.81%; 1.04: 1.294%; 1.06: 3.296%
| PDM3 |  | 1.01: -6.178%; 1.02: 11.69%; 1.03: 8.562%; 1.04: -9.305%; 1.06: 4.991%
| Z-Score (Absolute) |  | 1.01: 0.98; 1.02: 0.37; 1.03: 0.13; 1.04: 1.21; 1.05: 42.52; 1.06: 0.13
| Analytical results for Mg in OREAS 629 (Certified Value 0.432 wt.%) | [24 empty] | Certified
Mg | Round | Replicate | Lab | Lab | Lab | Lab | Lab | Lab | Lab | Lab | Lab | Lab | Lab | Lab | Lab | Lab | Lab | Lab | Lab | Lab | Lab | Lab | Lab | Lab |  | 1
| No | No | 1.01 | 1.02 | 1.03 | 1.04 | 1.05 | 1.06 | 1.07 | 1.08 | 1.09 | 1.10 | 1.11 | 1.12 | 1.13 | 1.15 | 1.16 | 1.17 | 1.20 | 1.22 | 1.23 | 1.25 | 1.26 | 1.27 |  | wt.%
|  |  | PF*OES/MS | PF*OES/MS | PF*OES | PF*OES | PF*OES | PF*OES | PF*OES | PF*OES | PF*OES/MS | PF*OES | PF*OES | PF*OES | PF*OES/MS | PF*OES | PF*OES | PF*OES/MS | PF*MS | PF*OES | PF*OES | PF*OES | PF*OES | PF*OES |  | 3
3
| 1 | 1 | 0.55 | 0.41 | 0.45 | 0.41 | 0.41 | 0.392 | 0.41 | 0.38 | 0.44 | 0.43 | 0.44 | 0.43 | 0.42089 | 0.46199 | 0.43 | 0.42 | 0.4134 | 0.57757 | 0.42 | 0.44 | 0.39 | 0.43 |  | 1
| 1 | 2 | 0.6 | 0.44 | 0.44 | 0.434 | 0.404 | 0.392 | 0.41 | 0.38 | 0.44 | 0.43 | 0.44 | 0.42 | 0.42476 | 0.46025 | 0.44 | 0.42 | 0.4235 | 0.57851 | 0.42 | 0.45 | 0.39 | 0.45 |  | 0
| 1 | 3 | 0.6 | 0.43 | 0.44 | 0.41 | 0.416 | 0.38 | 0.428 | 0.386 | 0.43 | 0.44 | 0.42 | 0.43 | 0.43296 | 0.457 | 0.44 | 0.43 | 0.4129 | 0.57933 | 0.41 | 0.44 | 0.38 | 0.45 |  | 16
| 1 | 4 | 0.57 | 0.43 | 0.44 | 0.422 | 0.422 | 0.38 | 0.41 | 0.38 | 0.43 | 0.44 | 0.45 | 0.44 | 0.43613 | 0.47628 | 0.44 | 0.42 | 0.4405 | 0.57056 | 0.42 | 0.44 | 0.39 | 0.46 |  | 0.43219
| 1 | 5 | 0.55 | 0.4 | 0.44 | 0.428 | 0.422 | 0.392 | 0.404 | 0.38 | 0.43 | 0.45 | 0.45 | 0.42 | 0.42364 | 0.47038 | 0.44 | 0.42 | 0.4364 | 0.57836 | 0.42 | 0.44 | 0.38 | 0.45 |  | 146
| 1 | 6 | 0.54 | 0.42 | 0.45 | 0.416 | 0.434 | 0.392 | 0.404 | 0.398 | 0.43 | 0.45 | 0.42 | 0.42 | 0.43391 | 0.47642 | 0.44 | 0.42 | 0.4461 | 0.57084 | 0.43 | 0.46 | 0.39 | 0.44
| Mean |  | 0.56833 | 0.42167 | 0.44333 | 0.42 | 0.418 | 0.388 | 0.411 | 0.384 | 0.43333 | 0.44 | 0.43667 | 0.42667 | 0.42872 | 0.46705 | 0.43833 | 0.42167 | 0.4288 | 0.57586 | 0.42 | 0.445 | 0.38667 | 0.44667
| Median |  | 0.56 | 0.425 | 0.44 | 0.419 | 0.419 | 0.392 | 0.41 | 0.38 | 0.43 | 0.44 | 0.44 | 0.425 | 0.42886 | 0.46618 | 0.44 | 0.42 | 0.42995 | 0.57796 | 0.42 | 0.44 | 0.39 | 0.45
| Std Dev. |  | 0.026394 | 0.01472 | 0.005164 | 0.009798 | 0.010507 | 0.0061968 | 0.0088318 | 0.0072664 | 0.005164 | 0.0089443 | 0.013663 | 0.008165 | 0.0063694 | 0.0084496 | 0.0040825 | 0.0040825 | 0.014227 | 0.0040389 | 0.0063246 | 0.0083666 | 0.005164 | 0.010328
| Rel.Std.Dev. |  | 4.644% | 3.491% | 1.165% | 2.333% | 2.514% | 1.597% | 2.149% | 1.892% | 1.192% | 2.033% | 3.129% | 1.914% | 1.486% | 1.809% | 0.9314% | 0.9682% | 3.318% | 0.7014% | 1.506% | 1.88% | 1.336% | 2.312%
| PDM3 |  | 31.5% | -2.435% | 2.578% | -2.821% | -3.284% | -10.22% | -4.903% | -11.15% | 0.2643% | 1.807% | 1.036% | -1.278% | -0.8041% | 8.067% | 1.421% | -2.435% | -0.7846% | 33.24% | -2.821% | 2.964% | -10.53% | 3.349%
| Z-Score (Absolute) |  | 8.6 | 0.44 | 0.9 | 0.53 | 0.66 | 2.51 | 1.09 | 2.76 | 0.28 | 0.69 | 0.49 | 0.13 | 0 | 2.36 | 0.59 | 0.44 | 0 | 9.07 | 0.54 | 1 | 2.59 | 1.1
| Analytical results for Mn in OREAS 629 (Certified Value 0.405 wt.%) | [24 empty] | Certified
Mn | Round | Replicate | Lab | Lab | Lab | Lab | Lab | Lab | Lab | Lab | Lab | Lab | Lab | Lab | Lab | Lab | Lab | Lab | Lab | Lab | Lab | Lab | Lab | Lab |  | 1
| No | No | 1.01 | 1.02 | 1.03 | 1.04 | 1.05 | 1.06 | 1.07 | 1.08 | 1.09 | 1.10 | 1.11 | 1.12 | 1.13 | 1.15 | 1.16 | 1.17 | 1.20 | 1.23 | 1.25 | 1.26 | 1.27 | 1.28 |  | wt.%
|  |  | PF*OES/MS | PF*OES/MS | PF*OES | PF*OES | PF*OES | PF*OES | PF*OES | PF*OES | PF*OES/MS | PF*OES | PF*OES | PF*OES | PF*OES/MS | PF*OES | PF*OES | PF*OES/MS | PF*MS | PF*OES | PF*OES | PF*OES | PF*OES | PF*OES/MS |  | 3
3
| 1 | 1 | 0.4143 | 0.397 | 0.4284 | 0.395 | 0.403 | 0.395 | 0.395 | 0.387 | 0.409 | 0.4224 | 0.4 | 0.3886 | 0.39391 | 0.44751 | 0.3888 | 0.405 | 0.4015 | 0.3995 | 0.424 | 0.365 | 0.41 | 0.39 |  | 1
| 1 | 2 | 0.4115 | 0.398 | 0.4293 | 0.403 | 0.395 | 0.403 | 0.403 | 0.395 | 0.409 | 0.4252 | 0.4 | 0.3604 | 0.40294 | 0.45562 | 0.3974 | 0.408 | 0.4083 | 0.4039 | 0.4246 | 0.362 | 0.41 | 0.4 |  | 22
| 1 | 3 | 0.4199 | 0.398 | 0.4154 | 0.41 | 0.403 | 0.403 | 0.403 | 0.387 | 0.407 | 0.4144 | 0.4 | 0.3733 | 0.40312 | 0.44001 | 0.401 | 0.408 | 0.4031 | 0.4001 | 0.4221 | 0.376 | 0.41 | 0.4 |  | 16
| 1 | 4 | 0.4184 | 0.405 | 0.4111 | 0.403 | 0.403 | 0.403 | 0.395 | 0.395 | 0.41 | 0.4057 | 0.4 | 0.383 | 0.40573 | 0.44086 | 0.3986 | 0.405 | 0.4074 | 0.4023 | 0.426 | 0.361 | 0.42 | 0.4 |  | 0.40479
| 1 | 5 | 0.4156 | 0.39 | 0.4171 | 0.403 | 0.403 | 0.395 | 0.403 | 0.387 | 0.409 | 0.4262 | 0.41 | 0.3821 | 0.39755 | 0.45352 | 0.3983 | 0.406 | 0.4064 | 0.4027 | 0.416 | 0.364 | 0.43 | 0.4 |  | 147
| 1 | 6 | 0.4155 | 0.392 | 0.4167 | 0.41 | 0.41 | 0.41 | 0.403 | 0.395 | 0.409 | 0.4251 | 0.4 | 0.3809 | 0.40243 | 0.45634 | 0.3919 | 0.406 | 0.4082 | 0.4007 | 0.4299 | 0.367 | 0.42 | 0.4
| Mean |  | 0.41587 | 0.39667 | 0.41967 | 0.404 | 0.40283 | 0.4015 | 0.40033 | 0.391 | 0.40883 | 0.41983 | 0.40167 | 0.37805 | 0.40095 | 0.44898 | 0.396 | 0.40633 | 0.40582 | 0.40153 | 0.42377 | 0.36583 | 0.41667 | 0.39833
| Median |  | 0.41555 | 0.3975 | 0.4169 | 0.403 | 0.403 | 0.403 | 0.403 | 0.391 | 0.409 | 0.42375 | 0.4 | 0.3815 | 0.40269 | 0.45052 | 0.39785 | 0.406 | 0.4069 | 0.4015 | 0.4243 | 0.3645 | 0.415 | 0.4
| Std Dev. |  | 0.0029804 | 0.0052789 | 0.0074304 | 0.0055857 | 0.0047504 | 0.0057184 | 0.0041312 | 0.0043818 | 0.00098319 | 0.0081601 | 0.0040825 | 0.009944 | 0.0043557 | 0.0073115 | 0.0046403 | 0.0013663 | 0.0028534 | 0.001699 | 0.0046142 | 0.0054191 | 0.008165 | 0.0040825
| Rel.Std.Dev. |  | 0.7167% | 1.331% | 1.771% | 1.383% | 1.179% | 1.424% | 1.032% | 1.121% | 0.2405% | 1.944% | 1.016% | 2.63% | 1.086% | 1.628% | 1.172% | 0.3362% | 0.7031% | 0.4231% | 1.089% | 1.481% | 1.96% | 1.025%
| PDM3 |  | 2.737% | -2.006% | 3.676% | -0.1943% | -0.4825% | -0.8119% | -1.1% | -3.406% | 0.9998% | 3.717% | -0.7707% | -6.605% | -0.9484% | 10.92% | -2.171% | 0.3822% | 0.2545% | -0.8036% | 4.689% | -9.623% | 2.935% | -1.594%
| Z-Score (Absolute) |  | 1.57 | 0.64 | 2.01 | 0.21 | 0.06 | 0.09 | 0.24 | 1.28 | 0.76 | 2.03 | 0.06 | 2.78 | 0.14 | 5.38 | 0.71 | 0.48 | 0.42 | 0.08 | 2.48 | 4.18 | 1.67 | 0.44
| Analytical results for Mo in OREAS 629 (Certified Value 26.8 ppm) | [24 empty] | Certified
Mo | Round | Replicate | 1.01: Lab; 1.02: Lab; 1.03: Lab; 1.04: Lab; 1.05: Lab; 1.06: Lab; 1.07: Lab; 1.08: Lab; 1.09: Lab; 1.10: Lab; 1.11: Lab; 1.12: Lab; 1.13: Lab |  | 1
| No | No | 1.01: 1.01; 1.02: 1.02; 1.03: 1.09; 1.04: 1.10; 1.05: 1.12; 1.06: 1.13; 1.07: 1.15; 1.08: 1.16; 1.09: 1.17; 1.10: 1.20; 1.11: 1.23; 1.12: 1.25; 1.13: 1.26 |  | ppm
|  |  | 1.01: PF*OES/MS; 1.02: PF*OES/MS; 1.03: PF*OES/MS; 1.04: PF*MS; 1.05: PF*OES; 1.06: PF*OES/MS; 1.07: PF*MS; 1.08: PF*OES; 1.09: PF*OES/MS; 1.10: PF*MS; 1.11: PF*MS; 1.12: PF*OES; 1.13: PF*OES |  | 1
2
| 1 | 1 | 1.01: 27; 1.02: 25; 1.03: 23; 1.04: 28; 1.05: 25; 1.06: 27.1923; 1.07: 30.5935; 1.08: 25.9; 1.09: 31; 1.10: 29; 1.11: 25; 1.12: 33; 1.13: 30 |  | 1
| 1 | 2 | 1.01: 25; 1.02: 26; 1.03: 23; 1.04: 28; 1.05: 24; 1.06: 27.3323; 1.07: 30.7938; 1.08: 26; 1.09: 30; 1.10: 30; 1.11: 26; 1.12: 35; 1.13: 30 |  | 36
| 1 | 3 | 1.01: 26; 1.02: 27; 1.03: 23; 1.04: 27; 1.05: 25; 1.06: 26.1444; 1.07: 31.3498; 1.08: 26.4; 1.09: 31; 1.10: 34; 1.11: 26; 1.12: 34; 1.13: 30 |  | 16
| 1 | 4 | 1.01: 25; 1.02: 29; 1.03: 22; 1.04: 26; 1.05: 26; 1.06: 26.0451; 1.07: 30.7566; 1.08: 25.8; 1.09: 30; 1.10: 37; 1.11: 25; 1.12: 35; 1.13: 30 |  | 26.7869
| 1 | 5 | 1.01: 25; 1.02: 23; 1.03: 22; 1.04: 28; 1.05: 29; 1.06: 24.8126; 1.07: 30.8922; 1.08: 25.5; 1.09: 31; 1.10: 35; 1.11: 25; 1.12: 34; 1.13: 30 |  | 148
| 1 | 6 | 1.01: 27; 1.02: 28; 1.03: 23; 1.04: 29; 1.05: 29; 1.06: 25.5327; 1.07: 31.2491; 1.08: 24.4; 1.09: 30; 1.10: 37; 1.11: 26; 1.12: 32; 1.13: 30
| Mean |  | 1.01: 25.8333; 1.02: 26.3333; 1.03: 22.6667; 1.04: 27.6667; 1.05: 26.3333; 1.06: 26.1766; 1.07: 30.9392; 1.08: 25.6667; 1.09: 30.5; 1.10: 33.6667; 1.11: 25.5; 1.12: 33.8333; 1.13: 30
| Median |  | 1.01: 25.5; 1.02: 26.5; 1.03: 23; 1.04: 28; 1.05: 25.5; 1.06: 26.0948; 1.07: 30.843; 1.08: 25.85; 1.09: 30.5; 1.10: 34.5; 1.11: 25.5; 1.12: 34; 1.13: 30
| Std Dev. |  | 1.01: 0.98319; 1.02: 2.1602; 1.03: 0.5164; 1.04: 1.0328; 1.05: 2.1602; 1.06: 0.96547; 1.07: 0.29695; 1.08: 0.68605; 1.09: 0.54772; 1.10: 3.4448; 1.11: 0.54772; 1.12: 1.169; 1.13: 0
| Rel.Std.Dev. |  | 1.01: 3.806%; 1.02: 8.203%; 1.03: 2.278%; 1.04: 3.733%; 1.05: 8.203%; 1.06: 3.688%; 1.07: 0.9598%; 1.08: 2.673%; 1.09: 1.796%; 1.10: 10.23%; 1.11: 2.148%; 1.12: 3.455%; 1.13: 0%
| PDM3 |  | 1.01: -3.56%; 1.02: -1.693%; 1.03: -15.38%; 1.04: 3.284%; 1.05: -1.693%; 1.06: -2.279%; 1.07: 15.5%; 1.08: -4.182%; 1.09: 13.86%; 1.10: 25.68%; 1.11: -4.804%; 1.12: 26.31%; 1.13: 12%
| Z-Score (Absolute) |  | 1.01: 0.31; 1.02: 0; 1.03: 2.28; 1.04: 0.83; 1.05: 0; 1.06: 0.1; 1.07: 2.87; 1.08: 0.41; 1.09: 2.59; 1.10: 4.56; 1.11: 0.52; 1.12: 4.67; 1.13: NA
Results from laboratory 1.26 were removed due to their 10 ppm reading resolution.
| Analytical results for Na in OREAS 629 (Indicative Value 1.53 wt.%) | [24 empty] | Indicative
Na | Round | Replicate | 1.01: Lab |  | 1
| No | No | 1.01: 1.16 |  | wt.%
|  |  | 1.01: PF*OES |  | 2
2
| 1 | 1 | 1.01: 1.53 |  | 1
| 1 | 2 | 1.01: 1.53 |  | 12
| 1 | 3 | 1.01: 1.55 |  | 16
| 1 | 4 | 1.01: 1.52 |  | 1.5283
| 1 | 5 | 1.01: 1.53 |  | 18
| 1 | 6 | 1.01: 1.51
| Mean |  | 1.01: 1.5283
| Median |  | 1.01: 1.53
| Std Dev. |  | 1.01: 0.013292
| Rel.Std.Dev. |  | 1.01: 0.8697%
| PDM3 |  | 1.01: 2.22e-13%
Z-Score (Absolute) | bar: 1.01
| Analytical results for Nb in OREAS 629 (Certified Value 13 ppm) | [24 empty] | Certified
Nb | Round | Replicate | 1.01: Lab; 1.02: Lab; 1.03: Lab; 1.04: Lab; 1.05: Lab; 1.06: Lab; 1.07: Lab; 1.08: Lab |  | 1
| No | No | 1.01: 1.01; 1.02: 1.02; 1.03: 1.09; 1.04: 1.10; 1.05: 1.13; 1.06: 1.15; 1.07: 1.20; 1.08: 1.23 |  | ppm
|  |  | 1.01: PF*OES/MS; 1.02: PF*OES/MS; 1.03: PF*OES/MS; 1.04: PF*MS; 1.05: PF*OES/MS; 1.06: PF*MS; 1.07: PF*MS; 1.08: PF*MS |  | 1
2
| 1 | 1 | 1.01: 9; 1.02: 12.6; 1.03: 7; 1.04: 12; 1.05: 14.9381; 1.06: 13.6133; 1.07: 12; 1.08: 11 |  | 1
| 1 | 2 | 1.01: 8; 1.02: 13.5; 1.03: 10; 1.04: 13; 1.05: 14.6218; 1.06: 13.7703; 1.07: 14; 1.08: 12 |  | 37
| 1 | 3 | 1.01: 9; 1.02: 13.8; 1.03: 11; 1.04: 13; 1.05: 16.3485; 1.06: 12.6934; 1.07: 13; 1.08: 12 |  | 16
| 1 | 4 | 1.01: 9; 1.02: 18.3; 1.03: 9; 1.04: 13; 1.05: 14.257; 1.06: 12.6039; 1.07: 13; 1.08: 13 |  | 12.9571
| 1 | 5 | 1.01: 9; 1.02: 9.9; 1.03: 9; 1.04: 13; 1.05: 14.0633; 1.06: 12.6795; 1.07: 13; 1.08: 12 |  | 149
| 1 | 6 | 1.01: 9; 1.02: 13.3; 1.03: 10; 1.04: 13; 1.05: 13.8287; 1.06: 12.3248; 1.07: 13; 1.08: 12
| Mean |  | 1.01: 8.8333; 1.02: 13.5667; 1.03: 9.3333; 1.04: 12.8333; 1.05: 14.6762; 1.06: 12.9475; 1.07: 13; 1.08: 12
| Median |  | 1.01: 9; 1.02: 13.4; 1.03: 9.5; 1.04: 13; 1.05: 14.4394; 1.06: 12.6864; 1.07: 13; 1.08: 12
| Std Dev. |  | 1.01: 0.40825; 1.02: 2.7171; 1.03: 1.3663; 1.04: 0.40825; 1.05: 0.90971; 1.06: 0.59374; 1.07: 0.63246; 1.08: 0.63246
| Rel.Std.Dev. |  | 1.01: 4.622%; 1.02: 20.03%; 1.03: 14.64%; 1.04: 3.181%; 1.05: 6.199%; 1.06: 4.586%; 1.07: 4.865%; 1.08: 5.27%
| PDM3 |  | 1.01: -31.83%; 1.02: 4.704%; 1.03: -27.97%; 1.04: -0.9552%; 1.05: 13.27%; 1.06: -0.07391%; 1.07: 0.3311%; 1.08: -7.387%
| Z-Score (Absolute) |  | 1.01: 3.49; 1.02: 0.58; 1.03: 3.06; 1.04: 0.05; 1.05: 1.54; 1.06: 0.05; 1.07: 0.09; 1.08: 0.77
| Analytical results for Nd in OREAS 629 (Certified Value 31.3 ppm) | [24 empty] | Certified
Nd | Round | Replicate | 1.01: Lab; 1.02: Lab; 1.03: Lab; 1.04: Lab; 1.05: Lab; 1.06: Lab; 1.07: Lab; 1.08: Lab |  | 1
| No | No | 1.01: 1.02; 1.02: 1.09; 1.03: 1.10; 1.04: 1.13; 1.05: 1.19; 1.06: 1.20; 1.07: 1.22; 1.08: 1.23 |  | ppm
|  |  | 1.01: PF*OES/MS; 1.02: PF*OES/MS; 1.03: PF*MS; 1.04: PF*OES/MS; 1.05: BF*MS; 1.06: PF*MS; 1.07: PF*MS; 1.08: PF*MS |  | 1
2
| 1 | 1 | 1.01: 31.4; 1.02: 29; 1.03: 31.8; 1.04: 29.9059; 1.05: 32.146; 1.06: 31; 1.07: 30.7029; 1.08: 31.3 |  | 1
| 1 | 2 | 1.01: 34.1; 1.02: 29; 1.03: 32.1; 1.04: 31.2476; 1.05: 31.384; 1.06: 35; 1.07: 30.3507; 1.08: 32 |  | 8
| 1 | 3 | 1.01: 33.3; 1.02: 30; 1.03: 32; 1.04: 30.5297; 1.05: 31.183; 1.06: 41; 1.07: 30.1521; 1.08: 33.1 |  | 16
| 1 | 4 | 1.01: 34.3; 1.02: 29; 1.03: 31.7; 1.04: 30.9557; 1.05: 31.227; 1.06: 47; 1.07: 30.5025; 1.08: 31.8 |  | 31.2993
| 1 | 5 | 1.01: 26.3; 1.02: 30; 1.03: 31.9; 1.04: 31.6288; 1.05: 30.52; 1.06: 33; 1.07: 30.7434; 1.08: 32.6 |  | 150
| 1 | 6 | 1.01: 32.2; 1.02: 29; 1.03: 31.5; 1.04: 32.6103; 1.05: 31.515; 1.06: 49; 1.07: 30.0047; 1.08: 31.1
| Mean |  | 1.01: 31.9333; 1.02: 29.3333; 1.03: 31.8333; 1.04: 31.1463; 1.05: 31.3292; 1.06: 39.3333; 1.07: 30.4094; 1.08: 31.9833
| Median |  | 1.01: 32.75; 1.02: 29; 1.03: 31.85; 1.04: 31.1017; 1.05: 31.3055; 1.06: 38; 1.07: 30.4266; 1.08: 31.9
| Std Dev. |  | 1.01: 2.975; 1.02: 0.5164; 1.03: 0.21602; 1.04: 0.93182; 1.05: 0.52751; 1.06: 7.5277; 1.07: 0.29658; 1.08: 0.76267
| Rel.Std.Dev. |  | 1.01: 9.316%; 1.02: 1.76%; 1.03: 0.6786%; 1.04: 2.992%; 1.05: 1.684%; 1.06: 19.14%; 1.07: 0.9753%; 1.08: 2.385%
| PDM3 |  | 1.01: 2.026%; 1.02: -6.281%; 1.03: 1.706%; 1.04: -0.4886%; 1.05: 0.0955%; 1.06: 25.67%; 1.07: -2.843%; 1.08: 2.186%
| Z-Score (Absolute) |  | 1.01: 0.57; 1.02: 3.62; 1.03: 0.41; 1.04: 0.7; 1.05: 0.41; 1.06: 12.49; 1.07: 1.89; 1.08: 0.65
| Analytical results for Ni in OREAS 629 (Indicative Value 23.7 ppm) | [24 empty] | Indicative
Ni | Round | Replicate | Lab | Lab | Lab | Lab | Lab | Lab | Lab | Lab | Lab | Lab | Lab | Lab | Lab | Lab | Lab | Lab | Lab | Lab | Lab | Lab | Lab | Lab |  | 1
| No | No | 1.01 | 1.02 | 1.03 | 1.04 | 1.05 | 1.06 | 1.07 | 1.08 | 1.09 | 1.10 | 1.11 | 1.12 | 1.13 | 1.15 | 1.16 | 1.17 | 1.20 | 1.23 | 1.25 | 1.26 | 1.27 | 1.28 |  | ppm
|  |  | PF*OES/MS | PF*OES/MS | PF*OES | PF*OES | PF*OES | PF*OES | PF*OES | PF*OES | PF*OES/MS | PF*OES | PF*OES | PF*OES | PF*OES/MS | PF*OES | PF*OES | PF*OES/MS | PF*MS | PF*OES | PF*OES | PF*OES | PF*OES | PF*OES/MS |  | 1
1
| 1 | 1 | 22 | 20 | 74 | < 20 | 50 | < 20 | 20 | < 20 | 18 | < 20 | < 50 | 34 | 31.8361 | < 20 | 15.21 | < 20 | NA | 11 | 13 | 20 | < 50 | < 100 |  | 1
| 1 | 2 | 23 | 20 | 61 | < 20 | < 20 | 30 | 20 | < 20 | 17 | < 20 | < 50 | 76 | 32.7394 | < 20 | 15 | < 20 | NA | 17 | 12 | 20 | < 50 | < 100 |  | 13
| 1 | 3 | 23 | 20 | 59 | < 20 | < 20 | < 20 | 30 | < 20 | 19 | < 20 | < 50 | 23 | 43.3441 | < 20 | 14.35 | < 20 | NA | 23 | 12 | 20 | < 50 | < 100 |  | 16
| 1 | 4 | 23 | 30 | 173 | < 20 | 20 | < 20 | 20 | < 20 | 17 | < 20 | < 50 | 28 | 35.1448 | < 20 | 16.78 | < 20 | NA | 19 | 13 | 20 | < 50 | < 100 |  | 23.7295
| 1 | 5 | 23 | 20 | < 50 | < 20 | 50 | < 20 | 40 | < 20 | 15 | < 20 | < 50 | < 20 | 34.7847 | < 20 | 16 | < 20 | NA | 20 | 12 | 20 | < 50 | < 100 |  | 19
| 1 | 6 | 22 | 20 | 56 | < 20 | 30 | < 20 | 20 | < 20 | 16 | < 20 | < 50 | < 20 | 43.4025 | < 20 | 16.93 | < 20 | NA | 15 | 13 | 20 | < 50 | < 100
| Mean |  | 1.01: 22.6667; 1.02: 21.6667; 1.03: 84.6; 1.05: 37.5; 1.06: 30; 1.07: 25; 1.09: 17; 1.12: 40.25; 1.13: 36.8753; 1.16: 15.7117; 1.23: 17.5; 1.25: 12.5; 1.26: 20
| Median |  | 1.01: 23; 1.02: 20; 1.03: 61; 1.05: 40; 1.06: 30; 1.07: 20; 1.09: 17; 1.12: 31; 1.13: 34.9648; 1.16: 15.605; 1.23: 18; 1.25: 12.5; 1.26: 20
| Std Dev. |  | 1.01: 0.5164; 1.02: 4.0825; 1.03: 49.8929; 1.05: 15; 1.07: 8.3666; 1.09: 1.4142; 1.12: 24.2539; 1.13: 5.1829; 1.16: 1.0316; 1.23: 4.1833; 1.25: 0.54772; 1.26: 0
| Rel.Std.Dev. |  | 1.01: 2.278%; 1.02: 18.84%; 1.03: 58.98%; 1.05: 40%; 1.07: 33.47%; 1.09: 8.319%; 1.12: 60.26%; 1.13: 14.06%; 1.16: 6.566%; 1.23: 23.9%; 1.25: 4.382%; 1.26: 0%
| PDM3 |  | 1.01: -4.479%; 1.02: -8.693%; 1.03: 256.5%; 1.05: 58.03%; 1.06: 26.43%; 1.07: 5.354%; 1.09: -28.36%; 1.12: 69.62%; 1.13: 55.4%; 1.16: -33.79%; 1.23: -26.25%; 1.25: -47.32%; 1.26: -15.72%
| Z-Score (Absolute) |  | 0.24 | 0.15 | 4.91 | 0.9 | 0.75 | 0.6 | 0.45 | 0.9 | 0.27 | 0.9 | 0.45 | 0.91 | 1.52 | 0.9 | 0.39 | 0.9 | NA | 0.22 | 0.67 | 0 | 0.45 | 2.7
| Analytical results for P in OREAS 629 (Certified Value 0.04 wt.%) | [24 empty] | Certified
P | Round | Replicate | 1.01: Lab; 1.02: Lab; 1.03: Lab; 1.04: Lab; 1.05: Lab; 1.06: Lab; 1.07: Lab; 1.08: Lab; 1.09: Lab; 1.10: Lab; 1.11: Lab |  | 1
| No | No | 1.01: 1.01; 1.02: 1.09; 1.03: 1.10; 1.04: 1.12; 1.05: 1.13; 1.06: 1.16; 1.07: 1.17; 1.08: 1.20; 1.09: 1.23; 1.10: 1.25; 1.11: 1.26 |  | wt.%
|  |  | 1.01: PF*OES/MS; 1.02: PF*OES/MS; 1.03: PF*OES; 1.04: PF*OES; 1.05: PF*OES/MS; 1.06: PF*OES; 1.07: PF*OES/MS; 1.08: PF*MS; 1.09: PF*OES; 1.10: PF*OES; 1.11: PF*OES |  | 3
3
| 1 | 1 | 1.01: 0.0458; 1.02: 0.06; 1.03: 0.03; 1.04: 0.03; 1.05: < 0.05; 1.06: 0.04; 1.07: 0.04; 1.08: 0.0405; 1.09: 0.03; 1.10: 0.05; 1.11: 0.04 |  | 1
| 1 | 2 | 1.01: 0.0466; 1.02: 0.06; 1.03: 0.04; 1.04: 0.02; 1.05: < 0.05; 1.06: 0.04; 1.07: 0.04; 1.08: 0.0405; 1.09: 0.03; 1.10: 0.05; 1.11: 0.04 |  | 25
| 1 | 3 | 1.01: 0.047; 1.02: 0.06; 1.03: 0.04; 1.04: 0.03; 1.05: < 0.05; 1.06: 0.04; 1.07: 0.04; 1.08: 0.0415; 1.09: 0.03; 1.10: 0.05; 1.11: 0.03 |  | 16
| 1 | 4 | 1.01: 0.0466; 1.02: 0.06; 1.03: 0.04; 1.04: 0.04; 1.05: < 0.05; 1.06: 0.04; 1.07: 0.04; 1.08: 0.041; 1.09: 0.03; 1.10: 0.05; 1.11: 0.03 |  | 0.03953
| 1 | 5 | 1.01: 0.0463; 1.02: 0.06; 1.03: 0.04; 1.04: 0.03; 1.05: < 0.05; 1.06: 0.04; 1.07: 0.04; 1.08: 0.0422; 1.09: 0.04; 1.10: 0.05; 1.11: 0.04 |  | 151
| 1 | 6 | 1.01: 0.0471; 1.02: 0.06; 1.03: 0.04; 1.04: 0.03; 1.05: < 0.05; 1.06: 0.04; 1.07: 0.04; 1.08: 0.0395; 1.09: 0.04; 1.10: 0.06; 1.11: 0.03
| Mean |  | 1.01: 0.046567; 1.02: 0.06; 1.03: 0.038333; 1.04: 0.03; 1.06: 0.04; 1.07: 0.04; 1.08: 0.040867; 1.09: 0.033333; 1.10: 0.051667; 1.11: 0.035
| Median |  | 1.01: 0.0466; 1.02: 0.06; 1.03: 0.04; 1.04: 0.03; 1.06: 0.04; 1.07: 0.04; 1.08: 0.04075; 1.09: 0.03; 1.10: 0.05; 1.11: 0.035
| Std Dev. |  | 1.01: 0.0004761; 1.02: 0; 1.03: 0.0040825; 1.04: 0.0063246; 1.06: 0; 1.07: 0; 1.08: 0.00093095; 1.09: 0.005164; 1.10: 0.0040825; 1.11: 0.0054772
| Rel.Std.Dev. |  | 1.01: 1.022%; 1.02: 0%; 1.03: 10.65%; 1.04: 21.08%; 1.06: 0%; 1.07: 0%; 1.08: 2.278%; 1.09: 15.49%; 1.10: 7.902%; 1.11: 15.65%
| PDM3 |  | 1.01: 17.8%; 1.02: 51.78%; 1.03: -3.026%; 1.04: -24.11%; 1.06: 1.19%; 1.07: 1.19%; 1.08: 3.382%; 1.09: -15.68%; 1.10: 30.7%; 1.11: -11.46%
| Z-Score (Absolute) |  | 1.01: 0.67; 1.02: 2.05; 1.03: 0.17; 1.04: 1.03; 1.05: 1.54; 1.06: 0; 1.07: 0; 1.08: 0.09; 1.09: 0.68; 1.10: 1.2; 1.11: 0.51
| Analytical results for Pb in OREAS 629 (Certified Value 0.654 wt.%) | [24 empty] | Certified
Pb | Round | Replicate | Lab | Lab | Lab | Lab | Lab | Lab | Lab | Lab | Lab | Lab | Lab | Lab | Lab | Lab | Lab | Lab | Lab | Lab | Lab | Lab | Lab | Lab | Lab | 1
| No | No | 1.01 | 1.02 | 1.03 | 1.04 | 1.05 | 1.06 | 1.07 | 1.08 | 1.09 | 1.10 | 1.11 | 1.12 | 1.15 | 1.16 | 1.17 | 1.19 | 1.20 | 1.22 | 1.23 | 1.25 | 1.26 | 1.27 | 1.28 | wt.%
|  |  | PF*OES/MS | PF*OES | PF*OES | PF*OES | PF*OES | PF*OES | PF*OES | PF*OES | PF*OES/MS | PF*MS | PF*OES | PF*OES | PF*MS | PF*OES | PF*OES/MS | BF*MS | PF*MS | PF*OES | PF*MS | PF*OES | PF*OES | PF*OES | PF*OES/MS | 3
3
| 1 | 1 | 0.6373 | 0.66 | 0.6262 | 0.62 | 0.64 | 0.65 | 0.63 | 0.62 | 0.648 | 0.6856 | 0.67 | 0.6724 | 0.68588 | 0.69702 | 0.649 | 0.6534 | 0.6251 | 0.65699 | 0.6696 | 0.68 | 0.655 | 0.64 | 0.65 | 1
| 1 | 2 | 0.6332 | 0.67 | 0.6333 | 0.63 | 0.83 | 0.65 | 0.62 | 0.61 | 0.65 | 0.6977 | 0.64 | 0.6254 | 0.68485 | 0.69836 | 0.647 | 0.6566 | 0.6309 | 0.66262 | 0.6771 | 0.6772 | 0.658 | 0.67 | 0.65 | 26
| 1 | 3 | 0.6376 | 0.66 | 0.6109 | 0.63 | 0.65 | 0.65 | 0.65 | 0.63 | 0.66 | 0.6854 | 0.66 | 0.6474 | 0.68042 | 0.6995 | 0.644 | 0.6561 | 0.6126 | 0.66934 | 0.6699 | 0.6763 | 0.656 | 0.68 | 0.65 | 16
| 1 | 4 | 0.6388 | 0.65 | 0.5985 | 0.62 | 0.65 | 0.64 | 0.63 | 0.62 | 0.65 | 0.7059 | 0.66 | 0.6688 | 0.6805 | 0.69736 | 0.648 | 0.6548 | 0.6357 | 0.65347 | 0.697 | 0.6705 | 0.669 | 0.66 | 0.66 | 0.65433
| 1 | 5 | 0.6395 | 0.67 | 0.6137 | 0.63 | 0.65 | 0.64 | 0.63 | 0.62 | 0.625 | 0.7016 | 0.69 | 0.6591 | 0.68251 | 0.69991 | 0.642 | 0.6562 | 0.6345 | 0.66437 | 0.6733 | 0.6798 | 0.656 | 0.68 | 0.63 | 152
| 1 | 6 | 0.6393 | 0.65 | 0.6078 | 0.64 | 0.65 | 0.65 | 0.64 | 0.62 | 0.665 | 0.691 | 0.68 | 0.6567 | 0.68714 | 0.69084 | 0.635 | 0.6555 | 0.6336 | 0.66772 | 0.6737 | 0.6775 | 0.668 | 0.64 | 0.65
| Mean |  | 0.63762 | 0.66 | 0.61507 | 0.62833 | 0.67833 | 0.64667 | 0.63333 | 0.62 | 0.64967 | 0.69453 | 0.66667 | 0.65497 | 0.68355 | 0.69717 | 0.64417 | 0.65543 | 0.62873 | 0.66242 | 0.67677 | 0.67688 | 0.66033 | 0.66167 | 0.64833
| Median |  | 0.6382 | 0.66 | 0.6123 | 0.63 | 0.65 | 0.65 | 0.63 | 0.62 | 0.65 | 0.69435 | 0.665 | 0.6579 | 0.68368 | 0.69786 | 0.6455 | 0.6558 | 0.63225 | 0.66349 | 0.6735 | 0.67735 | 0.657 | 0.665 | 0.65
| Std Dev. |  | 0.0023404 | 0.0089443 | 0.012672 | 0.0075277 | 0.074409 | 0.005164 | 0.010328 | 0.0063246 | 0.013808 | 0.0085425 | 0.017512 | 0.017011 | 0.0028344 | 0.0033009 | 0.0051929 | 0.0011776 | 0.0087596 | 0.0061529 | 0.01029 | 0.003458 | 0.0064083 | 0.018348 | 0.0098319
| Rel.Std.Dev. |  | 0.3671% | 1.355% | 2.06% | 1.198% | 10.97% | 0.7986% | 1.631% | 1.02% | 2.125% | 1.23% | 2.627% | 2.597% | 0.4147% | 0.4735% | 0.8061% | 0.1797% | 1.393% | 0.9289% | 1.52% | 0.5109% | 0.9705% | 2.773% | 1.516%
| PDM3 |  | -2.554% | 0.8673% | -6% | -3.972% | 3.669% | -1.17% | -3.208% | -5.246% | -0.712% | 6.145% | 1.886% | 0.09804% | 4.466% | 6.547% | -1.553% | 0.1694% | -3.911% | 1.237% | 3.43% | 3.448% | 0.9182% | 1.122% | -0.9157%
| Z-Score (Absolute) |  | 0.67 | 0.17 | 1.53 | 1.03 | 0.87 | 0.33 | 0.84 | 1.34 | 0.22 | 1.48 | 0.43 | 0.02 | 1.06 | 1.58 | 0.43 | 0 | 1.01 | 0.26 | 0.81 | 0.81 | 0.19 | 0.24 | 0.27
| Analytical results for Pr in OREAS 629 (Certified Value 8.37 ppm) | [24 empty] | Certified
Pr | Round | Replicate | 1.01: Lab; 1.02: Lab; 1.03: Lab; 1.04: Lab; 1.05: Lab; 1.06: Lab; 1.07: Lab; 1.08: Lab | 1
| No | No | 1.01: 1.02; 1.02: 1.09; 1.03: 1.10; 1.04: 1.13; 1.05: 1.19; 1.06: 1.20; 1.07: 1.22; 1.08: 1.23 | ppm
|  |  | 1.01: PF*OES/MS; 1.02: PF*OES/MS; 1.03: PF*MS; 1.04: PF*OES/MS; 1.05: BF*MS; 1.06: PF*MS; 1.07: PF*MS; 1.08: PF*MS | 2
3
| 1 | 1 | 1.01: 8.1; 1.02: 7.29; 1.03: 8.4; 1.04: 8.1726; 1.05: 8.167; 1.06: 10; 1.07: 9.2551; 1.08: 8.32 | 1
| 1 | 2 | 1.01: 8.2; 1.02: 7.58; 1.03: 8.6; 1.04: 8.6985; 1.05: 8.224; 1.06: 11; 1.07: 9.0754; 1.08: 8.5 | 41
| 1 | 3 | 1.01: 8.2; 1.02: 7.86; 1.03: 8.4; 1.04: 8.6634; 1.05: 8.166; 1.06: 13; 1.07: 9.2201; 1.08: 8.7 | 16
| 1 | 4 | 1.01: 8.3; 1.02: 7.45; 1.03: 8.7; 1.04: 8.4733; 1.05: 8.184; 1.06: 14; 1.07: 8.9771; 1.08: 8.4 | 8.3718
| 1 | 5 | 1.01: 6.9; 1.02: 7.69; 1.03: 8.6; 1.04: 8.3854; 1.05: 8.016; 1.06: 10; 1.07: 9.383; 1.08: 8.56 | 153
| 1 | 6 | 1.01: 8.2; 1.02: 7.54; 1.03: 8.3; 1.04: 8.9874; 1.05: 8.27; 1.06: 14; 1.07: 9.0765; 1.08: 8.13
| Mean |  | 1.01: 7.9833; 1.02: 7.5683; 1.03: 8.5; 1.04: 8.5634; 1.05: 8.1712; 1.06: 12; 1.07: 9.1645; 1.08: 8.435
| Median |  | 1.01: 8.2; 1.02: 7.56; 1.03: 8.5; 1.04: 8.5684; 1.05: 8.1755; 1.06: 12; 1.07: 9.1483; 1.08: 8.45
| Std Dev. |  | 1.01: 0.53448; 1.02: 0.1961; 1.03: 0.15492; 1.04: 0.28306; 1.05: 0.085843; 1.06: 1.8974; 1.07: 0.14823; 1.08: 0.19877
| Rel.Std.Dev. |  | 1.01: 6.695%; 1.02: 2.591%; 1.03: 1.823%; 1.04: 3.305%; 1.05: 1.051%; 1.06: 15.81%; 1.07: 1.617%; 1.08: 2.357%
| PDM3 |  | 1.01: -4.64%; 1.02: -9.597%; 1.03: 1.532%; 1.04: 2.289%; 1.05: -2.396%; 1.06: 43.34%; 1.07: 9.469%; 1.08: 0.7551%
| Z-Score (Absolute) |  | 1.01: 1.15; 1.02: 2.22; 1.03: 0.17; 1.04: 0.33; 1.05: 0.67; 1.06: NA; 1.07: 1.86; 1.08: 0
Results from laboratory 1.20 were removed due to their 1 ppm reading resolution.
| Analytical results for Rb in OREAS 629 (Certified Value 128 ppm) | [24 empty] | Certified
Rb | Round | Replicate | 1.01: Lab; 1.02: Lab; 1.03: Lab; 1.04: Lab; 1.05: Lab; 1.06: Lab; 1.07: Lab; 1.08: Lab | 1
| No | No | 1.01: 1.02; 1.02: 1.09; 1.03: 1.10; 1.04: 1.13; 1.05: 1.15; 1.06: 1.17; 1.07: 1.20; 1.08: 1.23 | ppm
|  |  | 1.01: PF*OES/MS; 1.02: PF*OES/MS; 1.03: PF*MS; 1.04: PF*OES/MS; 1.05: PF*MS; 1.06: PF*OES/MS; 1.07: PF*MS; 1.08: PF*MS | 0
0
| 1 | 1 | 1.01: 124; 1.02: 116; 1.03: 131.6; 1.04: 129.3673; 1.05: 136.0483; 1.06: 137; 1.07: 129; 1.08: 120 | 1
| 1 | 2 | 1.01: 120; 1.02: 122; 1.03: 132.2; 1.04: 130.5727; 1.05: 136.8133; 1.06: 139; 1.07: 132; 1.08: 121 | 42
| 1 | 3 | 1.01: 120; 1.02: 120; 1.03: 131.4; 1.04: 135.2979; 1.05: 134.0492; 1.06: 135; 1.07: 132; 1.08: 120 | 16
| 1 | 4 | 1.01: 127; 1.02: 118; 1.03: 131.9; 1.04: 132.4646; 1.05: 135.4026; 1.06: 137; 1.07: 129; 1.08: 121 | 128.072
| 1 | 5 | 1.01: 117; 1.02: 116; 1.03: 131.7; 1.04: 126.0871; 1.05: 134.2494; 1.06: 137; 1.07: 129; 1.08: 117 | 154
| 1 | 6 | 1.01: 119; 1.02: 119; 1.03: 132.9; 1.04: 132.4992; 1.05: 133.9039; 1.06: 138; 1.07: 129; 1.08: 119
| Mean |  | 1.01: 121.1667; 1.02: 118.5; 1.03: 131.95; 1.04: 131.0481; 1.05: 135.0778; 1.06: 137.1667; 1.07: 130; 1.08: 119.6667
| Median |  | 1.01: 120; 1.02: 118.5; 1.03: 131.8; 1.04: 131.5186; 1.05: 134.826; 1.06: 137; 1.07: 129; 1.08: 120
| Std Dev. |  | 1.01: 3.656; 1.02: 2.3452; 1.03: 0.53944; 1.04: 3.1571; 1.05: 1.1985; 1.06: 1.3292; 1.07: 1.5492; 1.08: 1.5055
| Rel.Std.Dev. |  | 1.01: 3.017%; 1.02: 1.979%; 1.03: 0.4088%; 1.04: 2.409%; 1.05: 0.8872%; 1.06: 0.969%; 1.07: 1.192%; 1.08: 1.258%
| PDM3 |  | 1.01: -5.392%; 1.02: -7.474%; 1.03: 3.028%; 1.04: 2.324%; 1.05: 5.47%; 1.06: 7.101%; 1.07: 1.505%; 1.08: -6.563%
| Z-Score (Absolute) |  | 1.01: 1.13; 1.02: 1.45; 1.03: 0.17; 1.04: 0.06; 1.05: 0.55; 1.06: 0.8; 1.07: 0.06; 1.08: 1.31
| Analytical results for Re in OREAS 629 (Indicative Value < 0.05 ppm) | [24 empty] | Indicative
Re | Round | Replicate | 1.01: Lab; 1.02: Lab; 1.03: Lab | 1
| No | No | 1.01: 1.15; 1.02: 1.17; 1.03: 1.20 | ppm
|  |  | 1.01: PF*MS; 1.02: PF*OES/MS; 1.03: PF*MS | 3
3
| 1 | 1 | 1.01: < 0.1; 1.02: < 0.05; 1.03: < 0.02 | 1
| 1 | 2 | 1.01: < 0.1; 1.02: < 0.05; 1.03: < 0.02 | 14
| 1 | 3 | 1.01: < 0.1; 1.02: < 0.05; 1.03: < 0.02 | 16
| 1 | 4 | 1.01: < 0.1; 1.02: < 0.05; 1.03: < 0.02 | < 0.05
| 1 | 5 | 1.01: < 0.1; 1.02: < 0.05; 1.03: < 0.02 | 20
| 1 | 6 | 1.01: < 0.1; 1.02: < 0.05; 1.03: < 0.02
Mean
Median
Std Dev.
Rel.Std.Dev.
PDM3
Z-Score (Absolute) | bar: 1.01 to 1.03
| Analytical results for S in OREAS 629 (Certified Value 7.17 wt.%) | [24 empty] | Certified
S | Round | Replicate | Lab | Lab | Lab | Lab | Lab | Lab | Lab | Lab | Lab | Lab | Lab | Lab | Lab | Lab | Lab | Lab | Lab | [6 empty] | 1
| No | No | 1.01 | 1.02 | 1.04 | 1.05 | 1.06 | 1.07 | 1.08 | 1.09 | 1.10 | 1.11 | 1.12 | 1.15 | 1.16 | 1.17 | 1.20 | 1.26 | 1.27 | [6 empty] | wt.%
|  |  | PF*OES/MS | PF*OES/MS | PF*OES | PF*OES | PF*OES | PF*OES | PF*OES | PF*OES/MS | PF*OES | PF*OES | PF*OES | PF*OES | PF*OES | PF*OES/MS | PF*MS | PF*OES | PF*OES | [6 empty] | 2
3
| 1 | 1 | 7.38 | 7.03 | 7 | 7.23 | 7.22 | 6.99 | 7.08 | 7.11 | 7.05 | 6.98 | 6.81 | 8.5016 | 6.73 | 7.29 | 7.2776 | 6.21 | 7.19 | [6 empty] | 1
| 1 | 2 | 7.44 | 7.2 | 7.13 | 7.21 | 7.31 | 6.94 | 7.14 | 7.12 | 7.38 | 7.1 | 6.47 | 8.5103 | 6.86 | 7.35 | 7.4166 | 6.01 | 7.29 | [6 empty] | 19
| 1 | 3 | 7.43 | 7.16 | 7.18 | 7.28 | 7.28 | 7.21 | 7.12 | 7.11 | 7.34 | 7.12 | 6.69 | 8.4245 | 6.76 | 7.12 | 7.2805 | 6.42 | 7.22 | [6 empty] | 16
| 1 | 4 | 7.49 | 7.11 | 7.11 | 7.14 | 7.21 | 6.88 | 7.15 | 7.15 | 7.17 | 7.08 | 6.78 | 8.4166 | 6.58 | 7.03 | 7.642 | 5.84 | 7.29 | [6 empty] | 7.172
| 1 | 5 | 7.4 | 6.94 | 7.12 | 7.23 | 7.25 | 7.04 | 7.18 | 7.17 | 7.23 | 6.95 | 6.82 | 8.5077 | 6.83 | 7.47 | 7.5828 | 6.02 | 7.21 | [6 empty] | 155
| 1 | 6 | 7.39 | 7.1 | 7.22 | 7.2 | 7.32 | 7.04 | 7.25 | 7.18 | 7.29 | 7 | 6.71 | 8.4146 | 6.47 | 7.28 | 7.5448 | 6.08 | 7.13
| Mean |  | 7.4217 | 7.09 | 7.1267 | 7.215 | 7.265 | 7.0167 | 7.1533 | 7.14 | 7.2433 | 7.0383 | 6.7133 | 8.4626 | 6.705 | 7.2567 | 7.4574 | 6.0967 | 7.2217
| Median |  | 7.415 | 7.105 | 7.125 | 7.22 | 7.265 | 7.015 | 7.145 | 7.135 | 7.26 | 7.04 | 6.745 | 8.463 | 6.745 | 7.285 | 7.4807 | 6.05 | 7.215
| Std Dev. |  | 0.040702 | 0.093381 | 0.074744 | 0.045935 | 0.045935 | 0.1129 | 0.05785 | 0.030984 | 0.12094 | 0.070545 | 0.13033 | 0.048367 | 0.1511 | 0.1587 | 0.15667 | 0.19846 | 0.061455
| Rel.Std.Dev. |  | 0.5484% | 1.317% | 1.049% | 0.6367% | 0.6323% | 1.609% | 0.8087% | 0.4339% | 1.67% | 1.002% | 1.941% | 0.5715% | 2.253% | 2.187% | 2.101% | 3.255% | 0.851%
| PDM3 |  | 3.481% | -1.143% | -0.6318% | 0.5998% | 1.297% | -2.166% | -0.26% | -0.4459% | 0.9949% | -1.863% | -6.395% | 17.99% | -6.511% | 1.181% | 3.979% | -14.99% | 0.6928%
| Z-Score (Absolute) |  | 1.62 | 0.38 | 0.16 | 0.37 | 0.67 | 0.83 | 0 | 0.08 | 0.54 | 0.69 | 2.66 | 7.91 | 2.71 | 0.62 | 1.84 | 6.38 | 0.41
| Analytical results for Sb in OREAS 629 (Certified Value 49 ppm) | [24 empty] | Certified
Sb | Round | Replicate | 1.01: Lab; 1.02: Lab; 1.04: Lab; 1.05: Lab; 1.06: Lab; 1.07: Lab; 1.08: Lab; 1.09: Lab; 1.10: Lab; 1.11: Lab | [6 empty] | 1
| No | No | 1.01: 1.01; 1.02: 1.02; 1.04: 1.09; 1.05: 1.10; 1.06: 1.15; 1.07: 1.16; 1.08: 1.23; 1.09: 1.25; 1.10: 1.26; 1.11: 1.28 | [6 empty] | ppm
|  |  | 1.01: PF*OES/MS; 1.02: PF*OES/MS; 1.04: PF*OES/MS; 1.05: PF*MS; 1.06: PF*MS; 1.07: PF*OES; 1.08: PF*MS; 1.09: PF*OES; 1.10: PF*OES; 1.11: PF*OES/MS | [6 empty] | 1
2
| 1 | 1 | 1.01: 269; 1.02: 45; 1.04: 47; 1.05: 45.7; 1.06: 52.4286; 1.07: 51.5; 1.08: 45.3; 1.09: < 50; 1.10: 60; 1.11: < 100 | [6 empty] | 1
| 1 | 2 | 1.01: 269; 1.02: 47; 1.04: 48; 1.05: 47.3; 1.06: 51.7549; 1.07: 50.9; 1.08: 45.5; 1.09: < 50; 1.10: < 50; 1.11: < 100 | [6 empty] | 44
| 1 | 3 | 1.01: 269; 1.02: 47; 1.04: 49; 1.05: 46.5; 1.06: 52.1973; 1.07: 51.5; 1.08: 47.4; 1.09: < 50; 1.10: 60; 1.11: < 100 | [6 empty] | 16
| 1 | 4 | 1.01: 269; 1.02: 49; 1.04: 46; 1.05: 47.9; 1.06: 51.7954; 1.07: 51.6; 1.08: 46.8; 1.09: < 50; 1.10: 50; 1.11: < 100 | [6 empty] | 49.0324
| 1 | 5 | 1.01: 269; 1.02: 40; 1.04: 46; 1.05: 46.9; 1.06: 52.3983; 1.07: 52.2; 1.08: 45.9; 1.09: < 50; 1.10: 50; 1.11: < 100 | [6 empty] | 156
| 1 | 6 | 1.01: 267; 1.02: 45; 1.04: 46; 1.05: 46.3; 1.06: 52.5869; 1.07: 52.7; 1.08: 45.3; 1.09: < 50; 1.10: 50; 1.11: < 100
| Mean |  | 1.01: 268.6667; 1.02: 45.5; 1.04: 47; 1.05: 46.7667; 1.06: 52.1936; 1.07: 51.7333; 1.08: 46.0333; 1.10: 54
| Median |  | 1.01: 269; 1.02: 46; 1.04: 46.5; 1.05: 46.7; 1.06: 52.2978; 1.07: 51.55; 1.08: 45.7; 1.10: 50
| Std Dev. |  | 1.01: 0.8165; 1.02: 3.0822; 1.04: 1.2649; 1.05: 0.77632; 1.06: 0.34724; 1.07: 0.62823; 1.08: 0.8756; 1.10: 5.4772
| Rel.Std.Dev. |  | 1.01: 0.3039%; 1.02: 6.774%; 1.04: 2.691%; 1.05: 1.66%; 1.06: 0.6653%; 1.07: 1.214%; 1.08: 1.902%; 1.10: 10.14%
| PDM3 |  | 1.01: 447.9%; 1.02: -7.204%; 1.04: -4.145%; 1.05: -4.621%; 1.06: 6.447%; 1.07: 5.508%; 1.08: -6.117%; 1.10: 10.13%
| Z-Score (Absolute) |  | 1.01: 64.2; 1.02: 0.75; 1.04: 0.32; 1.05: 0.38; 1.06: 1.2; 1.07: 1.06; 1.08: 0.6; 1.09: 6.72; 1.10: 0.32; 1.11: 0.56
| Analytical results for Sc in OREAS 629 (Indicative Value 4.93 ppm) | [24 empty] | Indicative
Sc | Round | Replicate | Lab | Lab | Lab | Lab | Lab | Lab | Lab | Lab | Lab | Lab | Lab | [12 empty] | 1
| No | No | 1.01 | 1.09 | 1.12 | 1.15 | 1.16 | 1.17 | 1.19 | 1.20 | 1.23 | 1.25 | 1.26 | [12 empty] | ppm
|  |  | PF*OES/MS | PF*OES/MS | PF*OES | PF*OES | PF*OES | PF*OES/MS | BF*MS | PF*MS | PF*OES | PF*OES | PF*OES | [12 empty] | 2
2
| 1 | 1 | 260 | < 10 | < 10 | < 20 | 4.5 | 2 | 6.352 | 5 | < 5 | < 5 | 6 | [12 empty] | 1
| 1 | 2 | 260 | < 10 | < 10 | < 20 | 4.5 | 3 | 6.386 | 6 | < 5 | < 5 | 6 | [12 empty] | 15
| 1 | 3 | 260 | < 10 | < 10 | < 20 | 4.4 | 3 | 6.345 | 6 | < 5 | < 5 | 5 | [12 empty] | 16
| 1 | 4 | 258 | < 10 | < 10 | < 20 | 4.5 | 2 | 6.407 | 7 | < 5 | < 5 | 5 | [12 empty] | 4.9305
| 1 | 5 | 259 | < 10 | < 10 | < 20 | 4.4 | 2 | 6.306 | 6 | < 5 | < 5 | 5 | [12 empty] | 21
| 1 | 6 | 258 | < 10 | < 10 | < 20 | 4.4 | 2 | 6.418 | 7 | < 5 | < 5 | 5
| Mean |  | 1.01: 259.1667; 1.06: 4.45; 1.07: 2.3333; 1.08: 6.369; 1.09: 6.1667; 1.12: 5.3333
| Median |  | 1.01: 259.5; 1.06: 4.45; 1.07: 2; 1.08: 6.369; 1.09: 6; 1.12: 5
| Std Dev. |  | 1.01: 0.98319; 1.06: 0.054772; 1.07: 0.5164; 1.08: 0.042351; 1.09: 0.75277; 1.12: 0.5164
| Rel.Std.Dev. |  | 1.01: 0.3794%; 1.06: 1.231%; 1.07: 22.13%; 1.08: 0.665%; 1.09: 12.21%; 1.12: 9.682%
| PDM3 |  | 1.01: 5156%; 1.06: -9.745%; 1.07: -52.68%; 1.08: 29.18%; 1.09: 25.07%; 1.12: 8.171%
| Z-Score (Absolute) |  | 125.19 | 0 | 0 | 2.46 | 0.27 | 1.31 | 0.67 | 0.57 | 1.23 | 1.23 | 0.16
| Analytical results for Se in OREAS 629 (Indicative Value 33 ppm) | [24 empty] | Indicative
Se | Round | Replicate | 1.01: Lab; 1.02: Lab; 1.04: Lab | [6 empty] | 1
| No | No | 1.01: 1.02; 1.02: 1.09; 1.04: 1.15 | [6 empty] | ppm
|  |  | 1.01: PF*OES/MS; 1.02: PF*OES/MS; 1.04: PF*MS | [6 empty] | 1
1
| 1 | 1 | 1.01: 34; 1.02: 23; 1.04: 34.6254 | [6 empty] | 1
| 1 | 2 | 1.01: 34; 1.02: 27; 1.04: 36.6338 | [6 empty] | 11
| 1 | 3 | 1.01: 45; 1.02: 29; 1.04: 34.8176 | [6 empty] | 16
| 1 | 4 | 1.01: 30; 1.02: 23; 1.04: 33.1938 | [6 empty] | 32.9795
| 1 | 5 | 1.01: 44; 1.02: 28; 1.04: 38.259 | [6 empty] | 17
| 1 | 6 | 1.01: 38; 1.02: 24; 1.04: 37.1007
| Mean |  | 1.01: 37.5; 1.02: 25.6667; 1.04: 35.7717
| Median |  | 1.01: 36; 1.02: 25.5; 1.04: 35.7257
| Std Dev. |  | 1.01: 5.9917; 1.02: 2.6583; 1.04: 1.8744
| Rel.Std.Dev. |  | 1.01: 15.98%; 1.02: 10.36%; 1.04: 5.24%
| PDM3 |  | 1.01: 13.71%; 1.02: -22.17%; 1.04: 8.467%
| Z-Score (Absolute) |  | 1.01: 0.67; 1.02: 3.94; 1.04: 0
| Analytical results for Si in OREAS 629 (Certified Value 26.14 wt.%) | [24 empty] | Certified
Si | Round | Replicate | Lab | Lab | Lab | Lab | Lab | Lab | Lab | Lab | Lab | Lab | Lab | Lab | Lab | Lab | Lab | Lab | [7 empty] | 1
| No | No | 1.02 | 1.03 | 1.04 | 1.05 | 1.06 | 1.07 | 1.08 | 1.09 | 1.10 | 1.12 | 1.15 | 1.20 | 1.23 | 1.25 | 1.26 | 1.27 | [7 empty] | wt.%
|  |  | PF*OES/MS | PF*OES | PF*OES | PF*OES | PF*OES | PF*OES | PF*OES | PF*OES/MS | PF*OES | PF*OES | PF*OES | PF*MS | PF*OES | PF*OES | PF*OES | PF*OES | [7 empty] | 2
3
| 1 | 1 | 25.9 | > 15 | 24.82 | 26.69 | 25.9 | 26.08 | 26.69 | 25.6 | 26.6 | 27.2 | 26.926 | 24.8667 | 24.1 | 27.6 | 25.14 | 25.8 | [7 empty] | 1
| 1 | 2 | 26.8 | > 15 | 25.48 | 26.41 | 25.9 | 25.99 | 26.6 | 25.6 | 26.4 | 25.4 | 26.8929 | 25.3387 | 25.2 | 27.7 | 24.69 | 26.3 | [7 empty] | 0
| 1 | 3 | 26.4 | > 15 | 25.38 | 26.79 | 25.8 | 27.02 | 26.69 | 25.5 | 26.6 | 26.4 | 26.6763 | 24.2938 | 24.6 | 27.2 | 25.77 | 26.7 | [7 empty] | 16
| 1 | 4 | 26.6 | > 15 | 25.38 | 26.79 | 25.62 | 26.08 | 26.69 | 25.7 | 25.9 | 27 | 26.8115 | 25.9051 | 26 | 27.7 | 24.62 | 26.9 | [7 empty] | 26.1393
| 1 | 5 | 23 | > 15 | 25.2 | 26.6 | 25.62 | 26.41 | 26.69 | 25.8 | 26.5 | 26.6 | 26.9116 | 25.6407 | 25.6 | 27.4 | 24.5 | 26.7 | [7 empty] | 157
| 1 | 6 | 26.3 | > 15 | 25.71 | 27.11 | 26.41 | 26.41 | 26.88 | 25.6 | 26.5 | 26.5 | 26.7124 | 25.758 | 25.3 | 27.5 | 24.93 | 26.2
| Mean |  | 25.8333 |  | 25.3283 | 26.7317 | 25.875 | 26.3317 | 26.7067 | 25.6333 | 26.4167 | 26.5167 | 26.8218 | 25.3005 | 25.1333 | 27.5167 | 24.9417 | 26.4333
| Median |  | 26.35 |  | 25.38 | 26.74 | 25.85 | 26.245 | 26.69 | 25.6 | 26.5 | 26.55 | 26.8522 | 25.4897 | 25.25 | 27.55 | 24.81 | 26.5
| Std Dev. |  | 1.4208 |  | 0.29963 | 0.23345 | 0.29091 | 0.38196 | 0.092232 | 0.10328 | 0.26394 | 0.62743 | 0.10697 | 0.61541 | 0.68605 | 0.19408 | 0.46637 | 0.40825
| Rel.Std.Dev. |  | 5.5% |  | 1.183% | 0.8733% | 1.124% | 1.451% | 0.3454% | 0.4029% | 0.9992% | 2.366% | 0.3988% | 2.432% | 2.73% | 0.7053% | 1.87% | 1.544%
| PDM3 |  | -1.171% |  | -3.103% | 2.266% | -1.011% | 0.7359% | 2.17% | -1.936% | 1.061% | 1.444% | 2.611% | -3.209% | -3.849% | 5.269% | -4.582% | 1.125%
| Z-Score (Absolute) |  | 0.69 | NA | 1.39 | 0.55 | 0.64 | 0 | 0.52 | 0.97 | 0.11 | 0.25 | 0.67 | 1.43 | 1.66 | 1.63 | 1.92 | 0.14
| Analytical results for Sm in OREAS 629 (Certified Value 6.13 ppm) | [24 empty] | Certified
Sm | Round | Replicate | 1.01: Lab; 1.02: Lab; 1.04: Lab; 1.05: Lab; 1.06: Lab; 1.07: Lab; 1.08: Lab; 1.09: Lab | [6 empty] | 1
| No | No | 1.01: 1.02; 1.02: 1.09; 1.04: 1.10; 1.05: 1.13; 1.06: 1.19; 1.07: 1.20; 1.08: 1.22; 1.09: 1.23 | [6 empty] | ppm
|  |  | 1.01: PF*OES/MS; 1.02: PF*OES/MS; 1.04: PF*MS; 1.05: PF*OES/MS; 1.06: BF*MS; 1.07: PF*MS; 1.08: PF*MS; 1.09: PF*MS | [6 empty] | 2
3
| 1 | 1 | 1.01: 5.9; 1.02: 5.7; 1.04: 6.1; 1.05: 5.5243; 1.06: 6.122; 1.07: 6; 1.08: 6.5205; 1.09: 6.2 | [6 empty] | 1
| 1 | 2 | 1.01: 5.4; 1.02: 6; 1.04: 6.7; 1.05: 6.0778; 1.06: 6.158; 1.07: 7; 1.08: 6.7144; 1.09: 6.3 | [6 empty] | 8
| 1 | 3 | 1.01: 5.6; 1.02: 6; 1.04: 6; 1.05: 6.2454; 1.06: 6.133; 1.07: 9; 1.08: 6.2514; 1.09: 6.6 | [6 empty] | 16
| 1 | 4 | 1.01: 5.6; 1.02: 5.9; 1.04: 6.7; 1.05: 6.2439; 1.06: 6.138; 1.07: 12; 1.08: 6.4492; 1.09: 6.3 | [6 empty] | 6.1266
| 1 | 5 | 1.01: 4.2; 1.02: 5.8; 1.04: 6.3; 1.05: 5.6188; 1.06: 6.06; 1.07: 9; 1.08: 6.1567; 1.09: 6.4 | [6 empty] | 158
| 1 | 6 | 1.01: 5.5; 1.02: 5.8; 1.04: 6.4; 1.05: 7.0015; 1.06: 6.18; 1.07: 13; 1.08: 6.724; 1.09: 6.2
| Mean |  | 1.01: 5.3667; 1.02: 5.8667; 1.04: 6.3667; 1.05: 6.1186; 1.06: 6.1318; 1.07: 9.3333; 1.08: 6.4694; 1.09: 6.3333
| Median |  | 1.01: 5.55; 1.02: 5.85; 1.04: 6.35; 1.05: 6.1608; 1.06: 6.1355; 1.07: 9; 1.08: 6.4849; 1.09: 6.3
| Std Dev. |  | 1.01: 0.59554; 1.02: 0.12111; 1.04: 0.29439; 1.05: 0.53216; 1.06: 0.040745; 1.07: 2.7325; 1.08: 0.23374; 1.09: 0.15055
| Rel.Std.Dev. |  | 1.01: 11.1%; 1.02: 2.064%; 1.04: 4.624%; 1.05: 8.697%; 1.06: 0.6645%; 1.07: 29.28%; 1.08: 3.613%; 1.09: 2.377%
| PDM3 |  | 1.01: -12.4%; 1.02: -4.243%; 1.04: 3.918%; 1.05: -0.1313%; 1.06: 0.08482%; 1.07: 52.34%; 1.08: 5.594%; 1.09: 3.374%
| Z-Score (Absolute) |  | 1.01: 2.2; 1.02: 0.76; 1.04: 0.67; 1.05: 0.04; 1.06: 0; 1.07: NA; 1.08: 0.97; 1.09: 0.58
Results from laboratory 1.20 were removed due to their 1 ppm reading resolution.
| Analytical results for Sn in OREAS 629 (Certified Value 10.2 ppm) | [24 empty] | Certified
Sn | Round | Replicate | Lab | Lab | Lab | Lab | Lab | Lab | Lab | Lab | Lab | Lab | Lab | Lab | Lab | [10 empty] | 1
| No | No | 1.02 | 1.03 | 1.09 | 1.10 | 1.11 | 1.13 | 1.15 | 1.16 | 1.20 | 1.23 | 1.25 | 1.26 | 1.27 | [10 empty] | ppm
|  |  | PF*OES/MS | PF*OES | PF*OES/MS | PF*MS | PF*OES | PF*OES/MS | PF*MS | PF*OES | PF*MS | PF*MS | PF*OES | PF*OES | PF*OES | [10 empty] | 1
1
| 1 | 1 | 10 | < 100 | 12 | 12 | < 50 | 6.774 | < 100 | < 5 | NA | 10 | < 50 | < 50 | < 100 | [10 empty] | 1
| 1 | 2 | 9.5 | < 100 | 12 | 12 | < 50 | 7.3134 | < 100 | < 5 | NA | 10 | < 50 | < 50 | < 100 | [10 empty] | 21
| 1 | 3 | 10.3 | < 100 | 12 | 12 | < 50 | 7.273 | < 100 | < 5 | NA | 10 | < 50 | < 50 | < 100 | [10 empty] | 16
| 1 | 4 | 8.8 | 178 | 12 | 12 | < 50 | 7.6409 | < 100 | < 5 | NA | 10 | < 50 | < 50 | < 100 | [10 empty] | 10.2434
| 1 | 5 | 18.6 | < 100 | 12 | 13 | < 50 | 7.6416 | < 100 | < 5 | NA | 10 | < 50 | < 50 | < 100 | [10 empty] | 159
| 1 | 6 | 8.8 | < 100 | 12 | 12 | < 50 | 8.7798 | < 100 | < 5 | NA | 10 | < 50 | < 50 | < 100
| Mean |  | 1.01: 11; 1.02: 178; 1.04: 12; 1.05: 12.1667; 1.07: 7.5705; 1.11: 10
| Median |  | 1.01: 9.75; 1.02: 178; 1.04: 12; 1.05: 12; 1.07: 7.4772; 1.11: 10
| Std Dev. |  | 1.01: 3.7731; 1.04: 0; 1.05: 0.40825; 1.07: 0.67254; 1.11: 0
| Rel.Std.Dev. |  | 1.01: 34.3%; 1.04: 0%; 1.05: 3.355%; 1.07: 8.884%; 1.11: 0%
| PDM3 |  | 1.01: 7.386%; 1.02: 1638%; 1.04: 17.15%; 1.05: 18.78%; 1.07: -26.09%; 1.11: -2.376%
| Z-Score (Absolute) |  | 0.63 | 4.4 | 0.55 | 0.54 | 0.54 | 0.92 | 2.62 | 1.34 | NA | 0.72 | 0.54 | 0.54 | 2.62
| Analytical results for Sr in OREAS 629 (Certified Value 128 ppm) | [24 empty] | Certified
Sr | Round | Replicate | Lab | Lab | Lab | Lab | Lab | Lab | Lab | Lab | Lab | Lab | Lab | Lab | Lab | Lab | [9 empty] | 1
| No | No | 1.01 | 1.02 | 1.03 | 1.09 | 1.10 | 1.13 | 1.15 | 1.16 | 1.17 | 1.20 | 1.22 | 1.23 | 1.25 | 1.26 | [9 empty] | ppm
|  |  | PF*OES/MS | PF*OES/MS | PF*OES | PF*OES/MS | PF*MS | PF*OES/MS | PF*MS | PF*OES | PF*OES/MS | PF*MS | PF*OES | PF*OES | PF*OES | PF*OES | [9 empty] | 0
0
| 1 | 1 | 129 | 117 | 122 | 125 | 131 | 132.9622 | 133.7678 | 113 | 146 | 118 | 149.91 | 121 | 122 | 110 | [9 empty] | 1
| 1 | 2 | 126 | 121 | 123 | 123 | 135 | 132.4439 | 131.9191 | 113.4 | 148 | 159 | 148.01 | 122 | 125 | 110 | [9 empty] | 22
| 1 | 3 | 127 | 118 | 122 | 125 | 135 | 136.1533 | 128.8565 | 110.2 | 152 | 131 | 150.235 | 120 | 121 | 120 | [9 empty] | 16
| 1 | 4 | 128 | 124 | 120 | 125 | 138 | 136.6314 | 129.6336 | 112.4 | 147 | 126 | 151.249 | 120 | 124 | 120 | [9 empty] | 128.4153
| 1 | 5 | 130 | 114 | 125 | 124 | 140 | 141.1946 | 133.666 | 112.7 | 147 | 259 | 147.802 | 122 | 121 | 120 | [9 empty] | 160
| 1 | 6 | 128 | 120 | 120 | 124 | 135 | 132.5276 | 132.0864 | 114 | 148 | 127 | 150.735 | 121 | 122 | 120
| Mean |  | 128 | 119 | 122 | 124.3333 | 135.6667 | 135.3188 | 131.6549 | 112.6167 | 148 | 153.3333 | 149.6568 | 121 | 122.5 | 116.6667
| Median |  | 128 | 119 | 122 | 124.5 | 135 | 134.5577 | 132.0027 | 112.85 | 147.5 | 129 | 150.0725 | 121 | 122 | 120
| Std Dev. |  | 1.4142 | 3.4641 | 1.8974 | 0.8165 | 3.0768 | 3.4221 | 2.0338 | 1.3091 | 2.0976 | 53.6383 | 1.4317 | 0.89443 | 1.6432 | 5.164
| Rel.Std.Dev. |  | 1.105% | 2.911% | 1.555% | 0.6567% | 2.268% | 2.529% | 1.545% | 1.162% | 1.417% | 34.98% | 0.9566% | 0.7392% | 1.341% | 4.426%
| PDM3 |  | -0.3234% | -7.332% | -4.996% | -3.179% | 5.647% | 5.376% | 2.523% | -12.3% | 15.25% | 19.4% | 16.54% | -5.774% | -4.606% | -9.149%
| Z-Score (Absolute) |  | 0.15 | 0.59 | 0.34 | 0.15 | 0.79 | 0.76 | 0.45 | 1.12 | 1.8 | 2.25 | 1.94 | 0.43 | 0.3 | 0.79
| Analytical results for Ta in OREAS 629 (Indicative Value 1.01 ppm) | [24 empty] | Indicative
Ta | Round | Replicate | 1.01: Lab; 1.02: Lab; 1.04: Lab; 1.05: Lab; 1.06: Lab; 1.07: Lab; 1.08: Lab | [6 empty] | 1
| No | No | 1.01: 1.02; 1.02: 1.09; 1.04: 1.10; 1.05: 1.13; 1.06: 1.15; 1.07: 1.20; 1.08: 1.23 | [6 empty] | ppm
|  |  | 1.01: PF*OES/MS; 1.02: PF*OES/MS; 1.04: PF*MS; 1.05: PF*OES/MS; 1.06: PF*MS; 1.07: PF*MS; 1.08: PF*MS | [6 empty] | 2
2
| 1 | 1 | 1.01: 1.5; 1.02: < 0.5; 1.04: 0.8; 1.05: 1.5597; 1.06: 3.236; 1.07: NA; 1.08: 1 | [6 empty] | 1
| 1 | 2 | 1.01: 1.8; 1.02: 0.6; 1.04: 0.9; 1.05: 1.3; 1.06: 2.5508; 1.07: NA; 1.08: 1 | [6 empty] | 12
| 1 | 3 | 1.01: 1; 1.02: 0.5; 1.04: 0.9; 1.05: 2.4313; 1.06: 2.8957; 1.07: NA; 1.08: 1 | [6 empty] | 16
| 1 | 4 | 1.01: 12.3; 1.02: 0.5; 1.04: 0.8; 1.05: 1.144; 1.06: 1.9606; 1.07: NA; 1.08: 1.1 | [6 empty] | 1.0121
| 1 | 5 | 1.01: 1.3; 1.02: < 0.5; 1.04: 0.9; 1.05: 1.2505; 1.06: 2.2031; 1.07: NA; 1.08: 1 | [6 empty] | 18
| 1 | 6 | 1.01: 1.6; 1.02: 0.6; 1.04: 0.9; 1.05: 1.1816; 1.06: 3.2817; 1.07: NA; 1.08: 1
| Mean |  | 1.01: 3.25; 1.02: 0.55; 1.04: 0.86667; 1.05: 1.4778; 1.06: 2.688; 1.08: 1.0167
| Median |  | 1.01: 1.55; 1.02: 0.55; 1.04: 0.9; 1.05: 1.2752; 1.06: 2.7233; 1.08: 1
| Std Dev. |  | 1.01: 4.442; 1.02: 0.057735; 1.04: 0.05164; 1.05: 0.48958; 1.06: 0.54388; 1.08: 0.040825
| Rel.Std.Dev. |  | 1.01: 136.7%; 1.02: 10.5%; 1.04: 5.958%; 1.05: 33.13%; 1.06: 20.23%; 1.08: 4.016%
| PDM3 |  | 1.01: 221.1%; 1.02: -45.66%; 1.04: -14.37%; 1.05: 46.02%; 1.06: 165.6%; 1.08: 0.4521%
| Z-Score (Absolute) |  | 1.01: 2.29; 1.02: 0.91; 1.04: 0.44; 1.05: 0.26; 1.06: 1.65; 1.07: NA; 1.08: 0.26
| Analytical results for Tb in OREAS 629 (Certified Value 0.69 ppm) | [24 empty] | Certified
Tb | Round | Replicate | 1.01: Lab; 1.02: Lab; 1.04: Lab; 1.05: Lab; 1.06: Lab; 1.07: Lab; 1.08: Lab; 1.09: Lab | [6 empty] | 1
| No | No | 1.01: 1.02; 1.02: 1.09; 1.04: 1.10; 1.05: 1.13; 1.06: 1.19; 1.07: 1.20; 1.08: 1.22; 1.09: 1.23 | [6 empty] | ppm
|  |  | 1.01: PF*OES/MS; 1.02: PF*OES/MS; 1.04: PF*MS; 1.05: PF*OES/MS; 1.06: BF*MS; 1.07: PF*MS; 1.08: PF*MS; 1.09: PF*MS | [6 empty] | 2
3
| 1 | 1 | 1.01: 0.6; 1.02: 0.61; 1.04: 0.7; 1.05: 0.70118; 1.06: 0.665; 1.07: < 2; 1.08: 0.79285; 1.09: 0.69 | [6 empty] | 1
| 1 | 2 | 1.01: 0.7; 1.02: 0.66; 1.04: 0.7; 1.05: 0.72848; 1.06: 0.668; 1.07: < 2; 1.08: 0.75033; 1.09: 0.7 | [6 empty] | 35
| 1 | 3 | 1.01: 0.6; 1.02: 0.66; 1.04: 0.6; 1.05: 0.87118; 1.06: 0.662; 1.07: < 2; 1.08: 0.67417; 1.09: 0.71 | [6 empty] | 16
| 1 | 4 | 1.01: 0.7; 1.02: 0.64; 1.04: 0.7; 1.05: 0.73555; 1.06: 0.668; 1.07: < 2; 1.08: 0.76866; 1.09: 0.73 | [6 empty] | 0.69382
| 1 | 5 | 1.01: 0.4; 1.02: 0.62; 1.04: 0.7; 1.05: 0.70993; 1.06: 0.661; 1.07: < 2; 1.08: 0.69515; 1.09: 0.72 | [6 empty] | 161
| 1 | 6 | 1.01: 0.7; 1.02: 0.69; 1.04: 0.6; 1.05: 0.74927; 1.06: 0.667; 1.07: < 2; 1.08: 0.6631; 1.09: 0.7
| Mean |  | 1.01: 0.61667; 1.02: 0.64667; 1.04: 0.66667; 1.05: 0.74926; 1.06: 0.66517; 1.08: 0.72404; 1.09: 0.70833
| Median |  | 1.01: 0.65; 1.02: 0.65; 1.04: 0.7; 1.05: 0.73202; 1.06: 0.666; 1.08: 0.72274; 1.09: 0.705
| Std Dev. |  | 1.01: 0.1169; 1.02: 0.029439; 1.04: 0.05164; 1.05: 0.062197; 1.06: 0.0030605; 1.08: 0.053763; 1.09: 0.01472
| Rel.Std.Dev. |  | 1.01: 18.96%; 1.02: 4.552%; 1.04: 7.746%; 1.05: 8.301%; 1.06: 0.4601%; 1.08: 7.425%; 1.09: 2.078%
| PDM3 |  | 1.01: -11.12%; 1.02: -6.796%; 1.04: -3.913%; 1.05: 7.991%; 1.06: -4.13%; 1.08: 4.356%; 1.09: 2.092%
| Z-Score (Absolute) |  | 1.01: NA; 1.02: 1.11; 1.04: NA; 1.05: 0.53; 1.06: 0.82; 1.07: 4.55; 1.08: 0.13; 1.09: 0.13
Results from laboratories 1.02 and 1.10 were removed due to their 0.1 ppm reading resolution.
| Analytical results for Te in OREAS 629 (Indicative Value 11 ppm) | [24 empty] | Indicative
Te | Round | Replicate | 1.01: Lab; 1.02: Lab; 1.04: Lab | [6 empty] | 1
| No | No | 1.01: 1.02; 1.02: 1.09; 1.04: 1.15 | [6 empty] | ppm
|  |  | 1.01: PF*OES/MS; 1.02: PF*OES/MS; 1.04: PF*MS | [6 empty] | 1
1
| 1 | 1 | 1.01: 8; 1.02: 7; 1.04: 18.8211 | [6 empty] | 1
| 1 | 2 | 1.01: < 6; 1.02: 6; 1.04: 17.2761 | [6 empty] | 13
| 1 | 3 | 1.01: 11; 1.02: 8; 1.04: 19.9066 | [6 empty] | 16
| 1 | 4 | 1.01: 10; 1.02: 8; 1.04: 20.1376 | [6 empty] | 11.0419
| 1 | 5 | 1.01: < 6; 1.02: 5; 1.04: 17.1466 | [6 empty] | 19
| 1 | 6 | 1.01: 11; 1.02: 7; 1.04: 18.4669
| Mean |  | 1.01: 10; 1.02: 6.8333; 1.04: 18.6258
| Median |  | 1.01: 10.5; 1.02: 7; 1.04: 18.644
| Std Dev. |  | 1.01: 1.4142; 1.02: 1.169; 1.04: 1.2649
| Rel.Std.Dev. |  | 1.01: 14.14%; 1.02: 17.11%; 1.04: 6.791%
| PDM3 |  | 1.01: -9.436%; 1.02: -38.11%; 1.04: 68.68%
| Z-Score (Absolute) |  | 1.01: 0; 1.02: 0.67; 1.04: 8.87
| Analytical results for Th in OREAS 629 (Certified Value 12.5 ppm) | [24 empty] | Certified
Th | Round | Replicate | 1.01: Lab; 1.02: Lab; 1.04: Lab; 1.05: Lab; 1.06: Lab; 1.07: Lab; 1.08: Lab; 1.09: Lab; 1.10: Lab; 1.11: Lab | [6 empty] | 1
| No | No | 1.01: 1.02; 1.02: 1.09; 1.04: 1.10; 1.05: 1.13; 1.06: 1.15; 1.07: 1.16; 1.08: 1.17; 1.09: 1.19; 1.10: 1.20; 1.11: 1.23 | [6 empty] | ppm
|  |  | 1.01: PF*OES/MS; 1.02: PF*OES/MS; 1.04: PF*MS; 1.05: PF*OES/MS; 1.06: PF*MS; 1.07: PF*OES; 1.08: PF*OES/MS; 1.09: BF*MS; 1.10: PF*MS; 1.11: PF*MS | [6 empty] | 1
2
| 1 | 1 | 1.01: 10.8; 1.02: 12.4; 1.04: 13.1; 1.05: 12.7631; 1.06: 14.2397; 1.07: 12.8; 1.08: 14.2; 1.09: 11.624; 1.10: 12; 1.11: 12.3 | [6 empty] | 1
| 1 | 2 | 1.01: 11.3; 1.02: 12.5; 1.04: 13; 1.05: 12.4037; 1.06: 14.3544; 1.07: 12.4; 1.08: 13.9; 1.09: 11.598; 1.10: 12; 1.11: 13 | [6 empty] | 37
| 1 | 3 | 1.01: 11.1; 1.02: 12.4; 1.04: 12.7; 1.05: 13.8397; 1.06: 14.4775; 1.07: 12.5; 1.08: 14.2; 1.09: 11.617; 1.10: 13; 1.11: 12.6 | [6 empty] | 16
| 1 | 4 | 1.01: 11.4; 1.02: 12.1; 1.04: 13.2; 1.05: 12.6027; 1.06: 14.2773; 1.07: 12.8; 1.08: 14.3; 1.09: 11.613; 1.10: 12; 1.11: 13 | [6 empty] | 12.507
| 1 | 5 | 1.01: 10; 1.02: 11.9; 1.04: 13.4; 1.05: 12.6941; 1.06: 14.3674; 1.07: 12.7; 1.08: 14; 1.09: 11.19; 1.10: 12; 1.11: 12.6 | [6 empty] | 162
| 1 | 6 | 1.01: 11.8; 1.02: 12.4; 1.04: 13; 1.05: 13.0857; 1.06: 14.4936; 1.07: 12.4; 1.08: 14.4; 1.09: 11.537; 1.10: 13; 1.11: 12.3
| Mean |  | 1.01: 11.0667; 1.02: 12.2833; 1.04: 13.0667; 1.05: 12.8982; 1.06: 14.3683; 1.07: 12.6; 1.08: 14.1667; 1.09: 11.5298; 1.10: 12.3333; 1.11: 12.6333
| Median |  | 1.01: 11.2; 1.02: 12.4; 1.04: 13.05; 1.05: 12.7286; 1.06: 14.3609; 1.07: 12.6; 1.08: 14.2; 1.09: 11.6055; 1.10: 12; 1.11: 12.6
| Std Dev. |  | 1.01: 0.6186; 1.02: 0.23166; 1.04: 0.23381; 1.05: 0.51252; 1.06: 0.10261; 1.07: 0.18974; 1.08: 0.18619; 1.09: 0.16945; 1.10: 0.5164; 1.11: 0.31411
| Rel.Std.Dev. |  | 1.01: 5.59%; 1.02: 1.886%; 1.04: 1.789%; 1.05: 3.974%; 1.06: 0.7141%; 1.07: 1.506%; 1.08: 1.314%; 1.09: 1.47%; 1.10: 4.187%; 1.11: 2.486%
| PDM3 |  | 1.01: -11.52%; 1.02: -1.789%; 1.04: 4.474%; 1.05: 3.127%; 1.06: 14.88%; 1.07: 0.7432%; 1.08: 13.27%; 1.09: -7.813%; 1.10: -1.389%; 1.11: 1.01%
| Z-Score (Absolute) |  | 1.01: 2.44; 1.02: 0.54; 1.04: 0.67; 1.05: 0.41; 1.06: 2.7; 1.07: 0.05; 1.08: 2.39; 1.09: 1.72; 1.10: NA; 1.11: 0
Results from laboratory 1.20 were removed due to their 1 ppm reading resolution.
| Analytical results for Ti in OREAS 629 (Certified Value 0.14 wt.%) | [24 empty] | Certified
Ti | Round | Replicate | Lab | Lab | Lab | Lab | Lab | Lab | Lab | Lab | Lab | Lab | Lab | Lab | Lab | Lab | Lab | Lab | Lab | Lab | Lab | Lab | Lab |  |  | 1
| No | No | 1.01 | 1.02 | 1.03 | 1.04 | 1.05 | 1.06 | 1.07 | 1.08 | 1.09 | 1.10 | 1.11 | 1.12 | 1.13 | 1.15 | 1.16 | 1.17 | 1.20 | 1.23 | 1.25 | 1.26 | 1.27 |  |  | wt.%
|  |  | PF*OES/MS | PF*OES/MS | PF*OES | PF*OES | PF*OES | PF*OES | PF*OES | PF*OES | PF*OES/MS | PF*OES | PF*OES | PF*OES | PF*OES/MS | PF*OES | PF*OES | PF*OES/MS | PF*MS | PF*OES | PF*OES | PF*OES | PF*OES |  |  | 3
3
| 1 | 1 | 0.15 | 0.14 | 0.14 | 0.138 | 0.138 | 0.138 | 0.138 | 0.15 | 0.14 | 0.14 | 0.14 | 0.15 | 0.14526 | 0.13279 | 0.13 | 0.139 | 0.1392 | 0.14 | 0.15 | 0.14 | 0.14 |  |  | 1
| 1 | 2 | 0.15 | 0.15 | 0.14 | 0.138 | 0.138 | 0.138 | 0.216 | 0.15 | 0.14 | 0.14 | 0.14 | 0.14 | 0.14734 | 0.13273 | 0.13 | 0.141 | 0.1444 | 0.14 | 0.15 | 0.14 | 0.14 |  |  | 38
| 1 | 3 | 0.15 | 0.14 | 0.14 | 0.138 | 0.138 | 0.138 | 0.144 | 0.168 | 0.14 | 0.15 | 0.14 | 0.14 | 0.14271 | 0.13095 | 0.13 | 0.143 | 0.1388 | 0.14 | 0.16 | 0.14 | 0.15 |  |  | 16
| 1 | 4 | 0.15 | 0.14 | 0.14 | 0.138 | 0.144 | 0.138 | 0.138 | 0.15 | 0.14 | 0.14 | 0.14 | 0.15 | 0.14849 | 0.14556 | 0.13 | 0.142 | 0.1462 | 0.14 | 0.15 | 0.14 | 0.14 |  |  | 0.14033
| 1 | 5 | 0.16 | 0.14 | 0.14 | 0.138 | 0.144 | 0.138 | 0.138 | 0.156 | 0.14 | 0.15 | 0.14 | 0.14 | 0.14673 | 0.14604 | 0.13 | 0.139 | 0.1422 | 0.14 | 0.15 | 0.13 | 0.16 |  |  | 163
| 1 | 6 | 0.15 | 0.14 | 0.14 | 0.138 | 0.144 | 0.138 | 0.138 | 0.156 | 0.14 | 0.15 | 0.14 | 0.14 | 0.15088 | 0.13733 | 0.14 | 0.139 | 0.1471 | 0.14 | 0.15 | 0.13 | 0.15
| Mean |  | 0.15167 | 0.14167 | 0.14 | 0.138 | 0.141 | 0.138 | 0.152 | 0.155 | 0.14 | 0.145 | 0.14 | 0.14333 | 0.1469 | 0.13757 | 0.13167 | 0.1405 | 0.14298 | 0.14 | 0.15167 | 0.13667 | 0.14667
| Median |  | 0.15 | 0.14 | 0.14 | 0.138 | 0.141 | 0.138 | 0.138 | 0.153 | 0.14 | 0.145 | 0.14 | 0.14 | 0.14704 | 0.13506 | 0.13 | 0.14 | 0.1433 | 0.14 | 0.15 | 0.14 | 0.145
| Std Dev. |  | 0.0040825 | 0.0040825 | 0 | 0 | 0.0032863 | 0 | 0.031445 | 0.0070143 | 0 | 0.0054772 | 0 | 0.005164 | 0.0027878 | 0.006718 | 0.0040825 | 0.0017607 | 0.0035136 | 0 | 0.0040825 | 0.005164 | 0.008165
| Rel.Std.Dev. |  | 2.692% | 2.882% | 0% | 0% | 2.331% | 0% | 20.69% | 4.525% | 0% | 3.777% | 0% | 3.603% | 1.898% | 4.883% | 3.101% | 1.253% | 2.457% | 0% | 2.692% | 3.779% | 5.567%
| PDM3 |  | 8.076% | 0.9498% | -0.2378% | -1.663% | 0.4747% | -1.663% | 8.313% | 10.45% | -0.2378% | 3.325% | -0.2378% | 2.137% | 4.681% | -1.972% | -6.176% | 0.1184% | 1.888% | -0.2378% | 8.076% | -2.613% | 4.513%
| Z-Score (Absolute) |  | 2.43 | 0.18 | 0.2 | 0.67 | 0 | 0.67 | 2.47 | 3.15 | 0.2 | 0.93 | 0.2 | 0.55 | 1.36 | 0.75 | 2.07 | 0.09 | 0.47 | 0.2 | 2.43 | 0.95 | 1.3
| Analytical results for Tl in OREAS 629 (Certified Value 9.02 ppm) | [24 empty] | Certified
Tl | Round | Replicate | 1.01: Lab; 1.02: Lab; 1.03: Lab; 1.04: Lab; 1.05: Lab; 1.06: Lab; 1.07: Lab |  |  | 1
| No | No | 1.01: 1.02; 1.02: 1.09; 1.03: 1.10; 1.04: 1.15; 1.05: 1.16; 1.06: 1.17; 1.07: 1.23 |  |  | ppm
|  |  | 1.01: PF*OES/MS; 1.02: PF*OES/MS; 1.03: PF*MS; 1.04: PF*MS; 1.05: PF*OES; 1.06: PF*OES/MS; 1.07: PF*MS |  |  | 2
3
| 1 | 1 | 1.01: 7.9; 1.02: 8.8; 1.03: 9.2; 1.04: 8.9531; 1.05: 9.7; 1.06: 9.57; 1.07: 8.1 |  |  | 1
| 1 | 2 | 1.01: 8.4; 1.02: 8.9; 1.03: 9.6; 1.04: 9.1766; 1.05: 9.5; 1.06: 9.9; 1.07: 8.3 |  |  | 0
| 1 | 3 | 1.01: 8.3; 1.02: 8.9; 1.03: 9.1; 1.04: 8.9052; 1.05: 9.6; 1.06: 10.1; 1.07: 8.2 |  |  | 16
| 1 | 4 | 1.01: 8.6; 1.02: 8.9; 1.03: 9.8; 1.04: 9.2449; 1.05: 9.7; 1.06: 9.54; 1.07: 8.5 |  |  | 9.0183
| 1 | 5 | 1.01: 8.3; 1.02: 8.4; 1.03: 9.2; 1.04: 9.3136; 1.05: 9.9; 1.06: 9.56; 1.07: 8.2 |  |  | 164
| 1 | 6 | 1.01: 8.1; 1.02: 9; 1.03: 9.2; 1.04: 8.9155; 1.05: 9.8; 1.06: 9.33; 1.07: 8.2
| Mean |  | 1.01: 8.2667; 1.02: 8.8167; 1.03: 9.35; 1.04: 9.0848; 1.05: 9.7; 1.06: 9.6667; 1.07: 8.25
| Median |  | 1.01: 8.3; 1.02: 8.9; 1.03: 9.2; 1.04: 9.0648; 1.05: 9.7; 1.06: 9.565; 1.07: 8.2
| Std Dev. |  | 1.01: 0.24221; 1.02: 0.2137; 1.03: 0.28107; 1.04: 0.18146; 1.05: 0.14142; 1.06: 0.28012; 1.07: 0.13784
| Rel.Std.Dev. |  | 1.01: 2.93%; 1.02: 2.424%; 1.03: 3.006%; 1.04: 1.997%; 1.05: 1.458%; 1.06: 2.898%; 1.07: 1.671%
| PDM3 |  | 1.01: -8.335%; 1.02: -2.236%; 1.03: 3.678%; 1.04: 0.7374%; 1.05: 7.559%; 1.06: 7.189%; 1.07: -8.519%
| Z-Score (Absolute) |  | 1.01: 0.95; 1.02: 0.31; 1.03: 0.31; 1.04: 0; 1.05: 0.71; 1.06: 0.67; 1.07: 0.97
| Analytical results for Tm in OREAS 629 (Certified Value 0.17 ppm) | [24 empty] | Certified
Tm | Round | Replicate | 1.01: Lab; 1.02: Lab; 1.03: Lab; 1.04: Lab; 1.05: Lab; 1.06: Lab; 1.07: Lab |  |  | 1
| No | No | 1.01: 1.02; 1.02: 1.09; 1.03: 1.10; 1.04: 1.13; 1.05: 1.19; 1.06: 1.20; 1.07: 1.23 |  |  | ppm
|  |  | 1.01: PF*OES/MS; 1.02: PF*OES/MS; 1.03: PF*MS; 1.04: PF*OES/MS; 1.05: BF*MS; 1.06: PF*MS; 1.07: PF*MS |  |  | 2
2
| 1 | 1 | 1.01: 0.1; 1.02: 0.17; 1.03: 0.2; 1.04: 0.20334; 1.05: 0.155; 1.06: < 2; 1.07: 0.18 |  |  | 1
| 1 | 2 | 1.01: 0.2; 1.02: 0.18; 1.03: 0.2; 1.04: 0.20473; 1.05: 0.159; 1.06: < 2; 1.07: 0.18 |  |  | 9
| 1 | 3 | 1.01: 0.2; 1.02: 0.18; 1.03: 0.2; 1.04: 0.28779; 1.05: 0.158; 1.06: < 2; 1.07: 0.18 |  |  | 16
| 1 | 4 | 1.01: 0.1; 1.02: 0.17; 1.03: 0.2; 1.04: 0.16771; 1.05: 0.154; 1.06: < 2; 1.07: 0.18 |  |  | 0.1708
| 1 | 5 | 1.01: 0.1; 1.02: 0.17; 1.03: 0.2; 1.04: 0.15646; 1.05: 0.156; 1.06: < 2; 1.07: 0.17 |  |  | 165
| 1 | 6 | 1.01: 0.1; 1.02: 0.17; 1.03: 0.2; 1.04: 0.18766; 1.05: 0.153; 1.06: < 2; 1.07: 0.18
| Mean |  | 1.01: 0.13333; 1.02: 0.17333; 1.03: 0.2; 1.04: 0.20128; 1.05: 0.15583; 1.07: 0.17833
| Median |  | 1.01: 0.1; 1.02: 0.17; 1.03: 0.2; 1.04: 0.1955; 1.05: 0.1555; 1.07: 0.18
| Std Dev. |  | 1.01: 0.05164; 1.02: 0.005164; 1.03: 3.0405e-17; 1.04: 0.04652; 1.05: 0.0023166; 1.07: 0.0040825
| Rel.Std.Dev. |  | 1.01: 38.73%; 1.02: 2.979%; 1.03: 1.52e-14%; 1.04: 23.11%; 1.05: 1.487%; 1.07: 2.289%
| PDM3 |  | 1.01: -21.94%; 1.02: 1.482%; 1.03: 17.09%; 1.04: 17.85%; 1.05: -8.764%; 1.07: 4.409%
| Z-Score (Absolute) |  | 1.01: 1.35; 1.02: 0.15; 1.03: 0.65; 1.04: 0.69; 1.05: 0.67; 1.06: 24.62; 1.07: 0
| Analytical results for U in OREAS 629 (Certified Value 5.06 ppm) | [24 empty] | Certified
U | Round | Replicate | 1.01: Lab; 1.02: Lab; 1.03: Lab; 1.04: Lab; 1.05: Lab; 1.06: Lab; 1.07: Lab; 1.08: Lab; 1.09: Lab |  |  | 1
| No | No | 1.01: 1.02; 1.02: 1.09; 1.03: 1.10; 1.04: 1.13; 1.05: 1.15; 1.06: 1.17; 1.07: 1.19; 1.08: 1.20; 1.09: 1.23 |  |  | ppm
|  |  | 1.01: PF*OES/MS; 1.02: PF*OES/MS; 1.03: PF*MS; 1.04: PF*OES/MS; 1.05: PF*MS; 1.06: PF*OES/MS; 1.07: BF*MS; 1.08: PF*MS; 1.09: PF*MS |  |  | 2
3
| 1 | 1 | 1.01: 4.3; 1.02: 5; 1.03: 5; 1.04: 6.9235; 1.05: 5.5709; 1.06: 5.54; 1.07: 4.295; 1.08: 6; 1.09: 5.19 |  |  | 1
| 1 | 2 | 1.01: 4.4; 1.02: 5.1; 1.03: 5; 1.04: 4.8808; 1.05: 5.8134; 1.06: 5.4; 1.07: 4.285; 1.08: 6; 1.09: 5.31 |  |  | 40
| 1 | 3 | 1.01: 4.4; 1.02: 5; 1.03: 5.2; 1.04: 5.0778; 1.05: 5.5125; 1.06: 5.56; 1.07: 4.286; 1.08: 6; 1.09: 5.11 |  |  | 16
| 1 | 4 | 1.01: 4.7; 1.02: 5; 1.03: 5.3; 1.04: 6.0988; 1.05: 5.7851; 1.06: 5.52; 1.07: 4.297; 1.08: 6; 1.09: 5.33 |  |  | 5.063
| 1 | 5 | 1.01: 4.1; 1.02: 4.7; 1.03: 5.4; 1.04: 5.4262; 1.05: 5.485; 1.06: 5.38; 1.07: 4.309; 1.08: 6; 1.09: 5.03 |  |  | 166
| 1 | 6 | 1.01: 4.8; 1.02: 5.1; 1.03: 5; 1.04: 5.0509; 1.05: 5.5259; 1.06: 5.5; 1.07: 4.197; 1.08: 6; 1.09: 5.11
| Mean |  | 1.01: 4.45; 1.02: 4.9833; 1.03: 5.15; 1.04: 5.5763; 1.05: 5.6154; 1.06: 5.4833; 1.07: 4.2782; 1.08: 6; 1.09: 5.18
| Median |  | 1.01: 4.4; 1.02: 5; 1.03: 5.1; 1.04: 5.252; 1.05: 5.5484; 1.06: 5.51; 1.07: 4.2905; 1.08: 6; 1.09: 5.15
| Std Dev. |  | 1.01: 0.25884; 1.02: 0.1472; 1.03: 0.17607; 1.04: 0.78978; 1.05: 0.1453; 1.06: 0.075277; 1.07: 0.040706; 1.08: 0; 1.09: 0.11983
| Rel.Std.Dev. |  | 1.01: 5.817%; 1.02: 2.954%; 1.03: 3.419%; 1.04: 14.16%; 1.05: 2.588%; 1.06: 1.373%; 1.07: 0.9515%; 1.08: 0%; 1.09: 2.313%
| PDM3 |  | 1.01: -12.11%; 1.02: -1.573%; 1.03: 1.719%; 1.04: 10.14%; 1.05: 10.91%; 1.06: 8.302%; 1.07: -15.5%; 1.08: 18.51%; 1.09: 2.311%
| Z-Score (Absolute) |  | 1.01: 1.32; 1.02: 0.34; 1.03: 0.03; 1.04: 0.76; 1.05: 0.83; 1.06: 0.59; 1.07: 1.64; 1.08: NA; 1.09: 0.03
Results from laboratory 1.20 were removed due to their 1 ppm reading resolution.
| Analytical results for V in OREAS 629 (Certified Value 17.8 ppm) | [24 empty] | Certified
V | Round | Replicate | Lab | Lab | Lab | Lab | Lab | Lab | Lab | Lab | Lab | Lab | Lab | Lab | Lab | [10 empty] | 1
| No | No | 1.01 | 1.02 | 1.03 | 1.09 | 1.12 | 1.13 | 1.15 | 1.16 | 1.17 | 1.20 | 1.23 | 1.25 | 1.26 | [10 empty] | ppm
|  |  | PF*OES/MS | PF*OES/MS | PF*OES | PF*OES/MS | PF*OES | PF*OES/MS | PF*OES | PF*OES | PF*OES/MS | PF*MS | PF*OES | PF*OES | PF*OES | [10 empty] | 1
1
| 1 | 1 | 19 | 12 | < 100 | 19 | < 20 | < 20 | < 20 | 25.9 | 20 | NA | 18 | 15 | 20 | [10 empty] | 1
| 1 | 2 | 20 | 16 | < 100 | 19 | < 20 | < 20 | < 20 | 26.9 | 20 | NA | 15 | 15 | 20 | [10 empty] | 24
| 1 | 3 | 19 | 15 | < 100 | 18 | < 20 | 21.0776 | < 20 | 27.2 | 20 | NA | 18 | 15 | 20 | [10 empty] | 16
| 1 | 4 | 19 | 17 | < 100 | 18 | < 20 | < 20 | < 20 | 27.3 | 20 | NA | 15 | 16 | 20 | [10 empty] | 17.8144
| 1 | 5 | 19 | 14 | < 100 | 18 | < 20 | < 20 | 20.4529 | 27.8 | 20 | NA | 17 | 15 | 20 | [10 empty] | 167
| 1 | 6 | 19 | 11 | < 100 | 18 | < 20 | 20.0538 | 20.4841 | 27.5 | 20 | NA | 18 | 15 | 20
| Mean |  | 1.01: 19.1667; 1.02: 14.1667; 1.04: 18.3333; 1.06: 20.5657; 1.07: 20.4685; 1.08: 27.1; 1.09: 20; 1.11: 16.8333; 1.12: 15.1667; 1.13: 20
| Median |  | 1.01: 19; 1.02: 14.5; 1.04: 18; 1.06: 20.5657; 1.07: 20.4685; 1.08: 27.25; 1.09: 20; 1.11: 17.5; 1.12: 15; 1.13: 20
| Std Dev. |  | 1.01: 0.40825; 1.02: 2.3166; 1.04: 0.5164; 1.06: 0.72394; 1.07: 0.022028; 1.08: 0.6603; 1.09: 0; 1.11: 1.472; 1.12: 0.40825; 1.13: 0
| Rel.Std.Dev. |  | 1.01: 2.13%; 1.02: 16.35%; 1.04: 2.817%; 1.06: 3.52%; 1.07: 0.1076%; 1.08: 2.437%; 1.09: 0%; 1.11: 8.744%; 1.12: 2.692%; 1.13: 0%
| PDM3 |  | 1.01: 7.591%; 1.02: -20.48%; 1.04: 2.913%; 1.06: 15.44%; 1.07: 14.9%; 1.08: 52.12%; 1.09: 12.27%; 1.11: -5.507%; 1.12: -14.86%; 1.13: 12.27%
| Z-Score (Absolute) |  | 0.86 | 0.5 | 9.19 | 0.63 | 1.62 | 0.67 | 0.68 | 3 | NA | NA | 0.23 | 0.23 | NA
Results from laboratories 1.17 and 1.26 were removed due to their 10 ppm reading resolution.
| Analytical results for W in OREAS 629 (Certified Value 4.12 ppm) | [24 empty] | Certified
W | Round | Replicate | 1.01: Lab; 1.02: Lab; 1.03: Lab; 1.04: Lab; 1.05: Lab; 1.06: Lab; 1.07: Lab; 1.08: Lab; 1.09: Lab; 1.10: Lab; 1.11: Lab |  |  | 1
| No | No | 1.01: 1.01; 1.02: 1.02; 1.03: 1.03; 1.04: 1.09; 1.05: 1.10; 1.06: 1.15; 1.07: 1.16; 1.08: 1.20; 1.09: 1.23; 1.10: 1.25; 1.11: 1.26 |  |  | ppm
|  |  | 1.01: PF*OES/MS; 1.02: PF*OES/MS; 1.03: PF*OES; 1.04: PF*OES/MS; 1.05: PF*MS; 1.06: PF*MS; 1.07: PF*OES; 1.08: PF*MS; 1.09: PF*MS; 1.10: PF*OES; 1.11: PF*OES |  |  | 2
2
| 1 | 1 | 1.01: 248; 1.02: 3.6; 1.03: < 100; 1.04: < 5; 1.05: 4; 1.06: 4.6481; 1.07: < 5; 1.08: 8; 1.09: 4; 1.10: < 50; 1.11: < 50 |  |  | 1
| 1 | 2 | 1.01: 251; 1.02: 3.6; 1.03: < 100; 1.04: < 5; 1.05: 5; 1.06: 4.4288; 1.07: < 5; 1.08: 4; 1.09: 4; 1.10: < 50; 1.11: < 50 |  |  | 42
| 1 | 3 | 1.01: 250; 1.02: 3.9; 1.03: < 100; 1.04: < 5; 1.05: 5; 1.06: 4.451; 1.07: < 5; 1.08: 9; 1.09: 4; 1.10: < 50; 1.11: < 50 |  |  | 16
| 1 | 4 | 1.01: 250; 1.02: 3.5; 1.03: < 100; 1.04: < 5; 1.05: 4; 1.06: 4.3486; 1.07: < 5; 1.08: 4; 1.09: 4; 1.10: < 50; 1.11: < 50 |  |  | 4.1248
| 1 | 5 | 1.01: 253; 1.02: 3.3; 1.03: < 100; 1.04: < 5; 1.05: 4; 1.06: 4.6973; 1.07: < 5; 1.08: 4; 1.09: 4; 1.10: < 50; 1.11: < 50 |  |  | 168
| 1 | 6 | 1.01: 248; 1.02: 3.7; 1.03: < 100; 1.04: < 5; 1.05: 5; 1.06: 4.5714; 1.07: < 5; 1.08: 4; 1.09: 4; 1.10: < 50; 1.11: < 50
| Mean |  | 1.01: 250; 1.02: 3.6; 1.05: 4.5; 1.06: 4.5242; 1.08: 5.5; 1.09: 4
| Median |  | 1.01: 250; 1.02: 3.6; 1.05: 4.5; 1.06: 4.5112; 1.08: 4; 1.09: 4
| Std Dev. |  | 1.01: 1.8974; 1.02: 0.2; 1.05: 0.54772; 1.06: 0.13629; 1.08: 2.3452; 1.09: 0
| Rel.Std.Dev. |  | 1.01: 0.7589%; 1.02: 5.556%; 1.05: 12.17%; 1.06: 3.012%; 1.08: 42.64%; 1.09: 0%
| PDM3 |  | 1.01: 5961%; 1.02: -12.72%; 1.05: 9.095%; 1.06: 9.682%; 1.08: 33.34%; 1.09: -3.027%
| Z-Score (Absolute) |  | 1.01: 81.77; 1.02: 0.31; 1.03: 15.15; 1.04: 0.67; 1.05: 0.01; 1.06: 0; 1.07: 0.67; 1.08: 0.33; 1.09: 0.17; 1.10: 6.82; 1.11: 6.82
| Analytical results for Y in OREAS 629 (Certified Value 15.6 ppm) | [24 empty] | Certified
Y | Round | Replicate | 1.01: Lab; 1.02: Lab; 1.03: Lab; 1.04: Lab; 1.05: Lab; 1.06: Lab; 1.07: Lab; 1.08: Lab; 1.09: Lab; 1.10: Lab; 1.11: Lab; 1.12: Lab |  |  | 1
| No | No | 1.01: 1.01; 1.02: 1.02; 1.03: 1.09; 1.04: 1.10; 1.05: 1.13; 1.06: 1.15; 1.07: 1.17; 1.08: 1.19; 1.09: 1.20; 1.10: 1.23; 1.11: 1.25; 1.12: 1.26 |  |  | ppm
|  |  | 1.01: PF*OES/MS; 1.02: PF*OES/MS; 1.03: PF*OES/MS; 1.04: PF*MS; 1.05: PF*OES/MS; 1.06: PF*MS; 1.07: PF*OES/MS; 1.08: BF*MS; 1.09: PF*MS; 1.10: PF*MS; 1.11: PF*OES; 1.12: PF*OES |  |  | 1
2
| 1 | 1 | 1.01: 17; 1.02: 13.8; 1.03: 14.3; 1.04: 15; 1.05: 15.6274; 1.06: 17.2397; 1.07: 16.8; 1.08: 14.886; 1.09: 17; 1.10: 15.3; 1.11: 14; 1.12: 16 |  |  | 1
| 1 | 2 | 1.01: 17; 1.02: 14.4; 1.03: 15; 1.04: 15.1; 1.05: 16.2991; 1.06: 17.2346; 1.07: 17.4; 1.08: 14.896; 1.09: 22; 1.10: 15.3; 1.11: 15; 1.12: 16 |  |  | 43
| 1 | 3 | 1.01: 17; 1.02: 14.3; 1.03: 15.2; 1.04: 15; 1.05: 16.0512; 1.06: 16.5788; 1.07: 17.4; 1.08: 14.883; 1.09: 37; 1.10: 15.1; 1.11: 14; 1.12: 16 |  |  | 16
| 1 | 4 | 1.01: 17; 1.02: 14.9; 1.03: 14.7; 1.04: 15.4; 1.05: 16.5616; 1.06: 16.619; 1.07: 17.5; 1.08: 14.864; 1.09: 52; 1.10: 15.3; 1.11: 14; 1.12: 15 |  |  | 15.5598
| 1 | 5 | 1.01: 17; 1.02: 12.2; 1.03: 14.1; 1.04: 15; 1.05: 15.5523; 1.06: 16.6829; 1.07: 16.7; 1.08: 14.874; 1.09: 17; 1.10: 15; 1.11: 14; 1.12: 16 |  |  | 169
| 1 | 6 | 1.01: 17; 1.02: 14.4; 1.03: 14.8; 1.04: 14.9; 1.05: 16.1279; 1.06: 16.8069; 1.07: 16.9; 1.08: 14.904; 1.09: 54; 1.10: 14.9; 1.11: 14; 1.12: 16
| Mean |  | 1.01: 17; 1.02: 14; 1.03: 14.6833; 1.04: 15.0667; 1.05: 16.0366; 1.06: 16.8603; 1.07: 17.1167; 1.08: 14.8845; 1.09: 33.1667; 1.10: 15.15; 1.11: 14.1667; 1.12: 15.8333
| Median |  | 1.01: 17; 1.02: 14.35; 1.03: 14.75; 1.04: 15; 1.05: 16.0896; 1.06: 16.7449; 1.07: 17.15; 1.08: 14.8845; 1.09: 29.5; 1.10: 15.2; 1.11: 14; 1.12: 16
| Std Dev. |  | 1.01: 0; 1.02: 0.94868; 1.03: 0.41673; 1.04: 0.17512; 1.05: 0.38859; 1.06: 0.30195; 1.07: 0.35449; 1.08: 0.014474; 1.09: 17.0343; 1.10: 0.17607; 1.11: 0.40825; 1.12: 0.40825
| Rel.Std.Dev. |  | 1.01: 0%; 1.02: 6.776%; 1.03: 2.838%; 1.04: 1.162%; 1.05: 2.423%; 1.06: 1.791%; 1.07: 2.071%; 1.08: 0.09724%; 1.09: 51.36%; 1.10: 1.162%; 1.11: 2.882%; 1.12: 2.578%
| PDM3 |  | 1.01: 9.256%; 1.02: -10.02%; 1.03: -5.633%; 1.04: -3.169%; 1.05: 3.064%; 1.06: 8.358%; 1.07: 10.01%; 1.08: -4.34%; 1.09: 113.2%; 1.10: -2.634%; 1.11: -8.954%; 1.12: 1.758%
| Z-Score (Absolute) |  | 1.01: 0.95; 1.02: 0.94; 1.03: 0.51; 1.04: 0.27; 1.05: 0.34; 1.06: 0.87; 1.07: 1.03; 1.08: 0.38; 1.09: 11.17; 1.10: 0.22; 1.11: 0.84; 1.12: 0.22
| Analytical results for Yb in OREAS 629 (Certified Value 1.06 ppm) | [24 empty] | Certified
Yb | Round | Replicate | 1.01: Lab; 1.02: Lab; 1.03: Lab; 1.04: Lab; 1.05: Lab; 1.06: Lab; 1.07: Lab; 1.08: Lab |  |  | 1
| No | No | 1.01: 1.02; 1.02: 1.09; 1.03: 1.10; 1.04: 1.13; 1.05: 1.19; 1.06: 1.20; 1.07: 1.22; 1.08: 1.23 |  |  | ppm
|  |  | 1.01: PF*OES/MS; 1.02: PF*OES/MS; 1.03: PF*MS; 1.04: PF*OES/MS; 1.05: BF*MS; 1.06: PF*MS; 1.07: PF*MS; 1.08: PF*MS |  |  | 2
3
| 1 | 1 | 1.01: 1.1; 1.02: 1.1; 1.03: 1.1; 1.04: 0.96225; 1.05: 1.04; 1.06: < 2; 1.07: 1.0817; 1.08: 1 |  |  | 1
| 1 | 2 | 1.01: 1.4; 1.02: 1.1; 1.03: 1.1; 1.04: 1.07; 1.05: 1.048; 1.06: < 2; 1.07: 1.0941; 1.08: 1.1 |  |  | 44
| 1 | 3 | 1.01: 1; 1.02: 1.1; 1.03: 1.1; 1.04: 1.1431; 1.05: 1.043; 1.06: < 2; 1.07: 1.0203; 1.08: 1.1 |  |  | 16
| 1 | 4 | 1.01: 1.1; 1.02: 1; 1.03: 1; 1.04: 1.2815; 1.05: 1.041; 1.06: < 2; 1.07: 1.134; 1.08: 1.1 |  |  | 1.0599
| 1 | 5 | 1.01: 0.9; 1.02: 1; 1.03: 1.1; 1.04: 1.0131; 1.05: 1.042; 1.06: < 2; 1.07: 1.0784; 1.08: 1.1 |  |  | 170
| 1 | 6 | 1.01: 0.8; 1.02: 1; 1.03: 1.1; 1.04: 1.1958; 1.05: 1.042; 1.06: < 2; 1.07: 1.0045; 1.08: 1.1
| Mean |  | 1.01: 1.05; 1.02: 1.05; 1.03: 1.0833; 1.04: 1.111; 1.05: 1.0427; 1.07: 1.0688; 1.08: 1.0833
| Median |  | 1.01: 1.05; 1.02: 1.05; 1.03: 1.1; 1.04: 1.1065; 1.05: 1.042; 1.07: 1.08; 1.08: 1.1
| Std Dev. |  | 1.01: 0.20736; 1.02: 0.054772; 1.03: 0.040825; 1.04: 0.1189; 1.05: 0.0028048; 1.07: 0.048251; 1.08: 0.040825
| Rel.Std.Dev. |  | 1.01: 19.75%; 1.02: 5.216%; 1.03: 3.768%; 1.04: 10.7%; 1.05: 0.269%; 1.07: 4.514%; 1.08: 3.768%
| PDM3 |  | 1.01: -0.9318%; 1.02: -0.9318%; 1.03: 2.213%; 1.04: 4.819%; 1.05: -1.624%; 1.07: 0.8457%; 1.08: 2.213%
| Z-Score (Absolute) |  | 1.01: 0.31; 1.02: 0.31; 1.03: 0.79; 1.04: 1.71; 1.05: 0.56; 1.06: 1.97; 1.07: 0.31; 1.08: 0.79
| Analytical results for Zn in OREAS 629 (Certified Value 2.31 wt.%) | [24 empty] | Certified
Zn | Round | Replicate | Lab | Lab | Lab | Lab | Lab | Lab | Lab | Lab | Lab | Lab | Lab | Lab | Lab | Lab | Lab | Lab | Lab | Lab | Lab | Lab | Lab | Lab |  | 1
| No | No | 1.01 | 1.02 | 1.03 | 1.04 | 1.05 | 1.06 | 1.07 | 1.08 | 1.09 | 1.10 | 1.11 | 1.12 | 1.15 | 1.16 | 1.17 | 1.19 | 1.20 | 1.23 | 1.25 | 1.26 | 1.27 | 1.28 |  | wt.%
|  |  | PF*OES/MS | PF*OES | PF*OES | PF*OES | PF*OES | PF*OES | PF*OES | PF*OES | PF*OES/MS | PF*OES | PF*OES | PF*OES | PF*OES | PF*OES | PF*OES/MS | BF*MS | PF*MS | PF*OES | PF*OES | PF*OES | PF*OES | PF*OES/MS |  | 2
3
| 1 | 1 | 2.4 | 2.33 | 2.4915 | 2.29 | 2.37 | 2.27 | 2.27 | 2.3 | 2.15 | 2.3767 | 2.22 | 2.2474 | 2.4077 | > 1 | 2.28 | 2.2967 | 2.3505 | 2.28 | 2.4795 | 2.348 | 2.26 | 2.21 |  | 1
| 1 | 2 | 2.39 | 2.36 | 2.4015 | 2.3 | 2.31 | 2.32 | 2.26 | 2.3 | 2.17 | 2.377 | 2.22 | 2.0901 | 2.4055 | > 1 | 2.27 | 2.2754 | 2.4221 | 2.24 | 2.4191 | 2.326 | 2.28 | 2.23 |  | 25
| 1 | 3 | 2.39 | 2.32 | 2.4134 | 2.27 | 2.36 | 2.31 | 2.35 | 2.28 | 2.15 | 2.3217 | 2.22 | 2.17 | 2.3667 | > 1 | 2.27 | 2.2658 | 2.3777 | 2.19 | 2.4722 | 2.337 | 2.3 | 2.23 |  | 16
| 1 | 4 | 2.39 | 2.29 | 2.6385 | 2.28 | 2.35 | 2.3 | 2.26 | 2.31 | 2.13 | 2.2676 | 2.22 | 2.2194 | 2.3813 | > 1 | 2.28 | 2.2985 | 2.4056 | 2.23 | 2.4507 | 2.338 | 2.3 | 2.25 |  | 2.3095
| 1 | 5 | 2.4 | 2.33 | 2.3867 | 2.3 | 2.34 | 2.29 | 2.3 | 2.27 | 2.15 | 2.3625 | 2.23 | 2.2147 | 2.3827 | > 1 | 2.26 | 2.3183 | 2.3978 | 2.23 | 2.4967 | 2.33 | 2.27 | 2.16 |  | 171
| 1 | 6 | 2.39 | 2.31 | 2.4076 | 2.36 | 2.39 | 2.33 | 2.32 | 2.31 | 2.16 | 2.3688 | 2.21 | 2.2124 | 2.3874 | > 1 | 2.26 | 2.2952 | 2.4182 | 2.26 | 2.4687 | 2.336 | 2.23 | 2.21
| Mean |  | 2.3933 | 2.3233 | 2.4565 | 2.3 | 2.3533 | 2.3033 | 2.2933 | 2.295 | 2.1517 | 2.3457 | 2.22 | 2.1923 | 2.3885 |  | 2.27 | 2.2917 | 2.3953 | 2.2383 | 2.4645 | 2.3358 | 2.2733 | 2.215
| Median |  | 2.39 | 2.325 | 2.4105 | 2.295 | 2.355 | 2.305 | 2.285 | 2.3 | 2.15 | 2.3657 | 2.22 | 2.2136 | 2.385 |  | 2.27 | 2.2959 | 2.4017 | 2.235 | 2.4705 | 2.3365 | 2.275 | 2.22
| Std Dev. |  | 0.005164 | 0.023381 | 0.096431 | 0.031623 | 0.027325 | 0.021602 | 0.036697 | 0.016432 | 0.013292 | 0.043414 | 0.0063246 | 0.05589 | 0.015599 |  | 0.0089443 | 0.018588 | 0.027099 | 0.030605 | 0.026797 | 0.0075476 | 0.026583 | 0.030822
| Rel.Std.Dev. |  | 0.2158% | 1.006% | 3.925% | 1.375% | 1.161% | 0.9379% | 1.6% | 0.716% | 0.6177% | 1.851% | 0.2849% | 2.549% | 0.6531% |  | 0.394% | 0.8111% | 1.131% | 1.367% | 1.087% | 0.3231% | 1.169% | 1.392%
| PDM3 |  | 3.629% | 0.5978% | 6.365% | -0.4125% | 1.897% | -0.2682% | -0.7012% | -0.629% | -6.835% | 1.568% | -3.876% | -5.074% | 3.421% |  | -1.712% | -0.7741% | 3.715% | -3.083% | 6.709% | 1.139% | -1.567% | -4.093%
| Z-Score (Absolute) |  | 1.18 | 0.3 | 1.98 | 0 | 0.67 | 0.04 | 0.08 | 0.06 | 1.88 | 0.58 | 1.01 | 1.36 | 1.12 | NA | 0.38 | 0.11 | 1.21 | 0.78 | 2.08 | 0.45 | 0.34 | 1.07
| Analytical results for Zr in OREAS 629 (Indicative Value 190 ppm) | [24 empty] | Indicative
Zr | Round | Replicate | 1.01: Lab; 1.02: Lab; 1.03: Lab; 1.04: Lab; 1.05: Lab |  | 1
| No | No | 1.01: 1.10; 1.02: 1.13; 1.03: 1.16; 1.04: 1.20; 1.05: 1.23 |  | ppm
|  |  | 1.01: PF*MS; 1.02: PF*OES/MS; 1.03: PF*OES; 1.04: PF*MS; 1.05: PF*MS |  | 0
0
| 1 | 1 | 1.01: 186; 1.02: 197.3637; 1.03: 158.7; 1.04: 180; 1.05: 192 |  | 1
| 1 | 2 | 1.01: 197; 1.02: 205.1763; 1.03: 157.2; 1.04: 185; 1.05: 192 |  | 14
| 1 | 3 | 1.01: 191; 1.02: 184.6006; 1.03: 158.9; 1.04: 180; 1.05: 190 |  | 16
| 1 | 4 | 1.01: 196; 1.02: 200.4502; 1.03: 157.7; 1.04: 184; 1.05: 192 |  | 189.5687
| 1 | 5 | 1.01: 196; 1.02: 185.7718; 1.03: 152.2; 1.04: 179; 1.05: 184 |  | 20
| 1 | 6 | 1.01: 188; 1.02: 194.286; 1.03: 164.4; 1.04: 186; 1.05: 184
| Mean |  | 1.01: 192.3333; 1.02: 194.6081; 1.03: 158.1833; 1.04: 182.3333; 1.05: 189
| Median |  | 1.01: 193.5; 1.02: 195.8248; 1.03: 158.2; 1.04: 182; 1.05: 191
| Std Dev. |  | 1.01: 4.6762; 1.02: 8.1455; 1.03: 3.9097; 1.04: 3.0111; 1.05: 3.9497
| Rel.Std.Dev. |  | 1.01: 2.431%; 1.02: 4.186%; 1.03: 2.472%; 1.04: 1.651%; 1.05: 2.09%
| PDM3 |  | 1.01: 1.458%; 1.02: 2.658%; 1.03: -16.56%; 1.04: -3.817%; 1.05: -0.3%
| Z-Score (Absolute) |  | 1.01: 0.4; 1.02: 0.67; 1.03: 3.71; 1.04: 0.8; 1.05: 0
Note on C17: Z-Scores have been calculated inclusive of individual outliers. In general, laboratory batches are rejected if Z-Score > 2.5.
Note on C35: Z-Scores have been calculated inclusive of individual outliers. In general, laboratory batches are rejected if Z-Score > 2.5.
Note on C53: Z-Scores have been calculated inclusive of individual outliers. In general, laboratory batches are rejected if Z-Score > 2.5.
Note on C72: Z-Scores have been calculated inclusive of individual outliers. In general, laboratory batches are rejected if Z-Score > 2.5.
Note on C90: Z-Scores have been calculated inclusive of individual outliers. In general, laboratory batches are rejected if Z-Score > 2.5.
Note on C108: Z-Scores have been calculated inclusive of individual outliers. In general, laboratory batches are rejected if Z-Score > 2.5.
Note on C126: Z-Scores have been calculated inclusive of individual outliers. In general, laboratory batches are rejected if Z-Score > 2.5.
Note on C145: Z-Scores have been calculated inclusive of individual outliers. In general, laboratory batches are rejected if Z-Score > 2.5.
Note on C163: Z-Scores have been calculated inclusive of individual outliers. In general, laboratory batches are rejected if Z-Score > 2.5.
Note on C181: Z-Scores have been calculated inclusive of individual outliers. In general, laboratory batches are rejected if Z-Score > 2.5.
Note on C199: Z-Scores have been calculated inclusive of individual outliers. In general, laboratory batches are rejected if Z-Score > 2.5.
Note on C217: Z-Scores have been calculated inclusive of individual outliers. In general, laboratory batches are rejected if Z-Score > 2.5.
Note on C236: Z-Scores have been calculated inclusive of individual outliers. In general, laboratory batches are rejected if Z-Score > 2.5.
Note on C255: Z-Scores have been calculated inclusive of individual outliers. In general, laboratory batches are rejected if Z-Score > 2.5.
Note on C273: Z-Scores have been calculated inclusive of individual outliers. In general, laboratory batches are rejected if Z-Score > 2.5.
Note on C292: Z-Scores have been calculated inclusive of individual outliers. In general, laboratory batches are rejected if Z-Score > 2.5.
Note on C311: Z-Scores have been calculated inclusive of individual outliers. In general, laboratory batches are rejected if Z-Score > 2.5.
Note on C330: Z-Scores have been calculated inclusive of individual outliers. In general, laboratory batches are rejected if Z-Score > 2.5.
Note on C348: Z-Scores have been calculated inclusive of individual outliers. In general, laboratory batches are rejected if Z-Score > 2.5.
Note on C366: Z-Scores have been calculated inclusive of individual outliers. In general, laboratory batches are rejected if Z-Score > 2.5.
Note on C385: Z-Scores have been calculated inclusive of individual outliers. In general, laboratory batches are rejected if Z-Score > 2.5.
Note on C403: Z-Scores have been calculated inclusive of individual outliers. In general, laboratory batches are rejected if Z-Score > 2.5.
Note on C421: Z-Scores have been calculated inclusive of individual outliers. In general, laboratory batches are rejected if Z-Score > 2.5.
Note on C439: Z-Scores have been calculated inclusive of individual outliers. In general, laboratory batches are rejected if Z-Score > 2.5.
Note on C457: Z-Scores have been calculated inclusive of individual outliers. In general, laboratory batches are rejected if Z-Score > 2.5.
Note on C475: Z-Scores have been calculated inclusive of individual outliers. In general, laboratory batches are rejected if Z-Score > 2.5.
Note on C493: Z-Scores have been calculated inclusive of individual outliers. In general, laboratory batches are rejected if Z-Score > 2.5.
Note on C512: Z-Scores have been calculated inclusive of individual outliers. In general, laboratory batches are rejected if Z-Score > 2.5.
Note on C531: Z-Scores have been calculated inclusive of individual outliers. In general, laboratory batches are rejected if Z-Score > 2.5.
Note on C549: Z-Scores have been calculated inclusive of individual outliers. In general, laboratory batches are rejected if Z-Score > 2.5.
Note on C567: Z-Scores have been calculated inclusive of individual outliers. In general, laboratory batches are rejected if Z-Score > 2.5.
Note on C585: Z-Scores have been calculated inclusive of individual outliers. In general, laboratory batches are rejected if Z-Score > 2.5.
Note on C604: Z-Scores have been calculated inclusive of individual outliers. In general, laboratory batches are rejected if Z-Score > 2.5.
Note on C622: Z-Scores have been calculated inclusive of individual outliers. In general, laboratory batches are rejected if Z-Score > 2.5.
Note on C640: Z-Scores have been calculated inclusive of individual outliers. In general, laboratory batches are rejected if Z-Score > 2.5.
Note on C658: Z-Scores have been calculated inclusive of individual outliers. In general, laboratory batches are rejected if Z-Score > 2.5.
Note on C676: Z-Scores have been calculated inclusive of individual outliers. In general, laboratory batches are rejected if Z-Score > 2.5.
Note on C694: Z-Scores have been calculated inclusive of individual outliers. In general, laboratory batches are rejected if Z-Score > 2.5.
Note on C712: Z-Scores have been calculated inclusive of individual outliers. In general, laboratory batches are rejected if Z-Score > 2.5.
Note on C731: Z-Scores have been calculated inclusive of individual outliers. In general, laboratory batches are rejected if Z-Score > 2.5.
Note on C749: Z-Scores have been calculated inclusive of individual outliers. In general, laboratory batches are rejected if Z-Score > 2.5.
Note on C767: Z-Scores have been calculated inclusive of individual outliers. In general, laboratory batches are rejected if Z-Score > 2.5.
Note on C785: Z-Scores have been calculated inclusive of individual outliers. In general, laboratory batches are rejected if Z-Score > 2.5.
Note on C803: Z-Scores have been calculated inclusive of individual outliers. In general, laboratory batches are rejected if Z-Score > 2.5.
Note on C821: Z-Scores have been calculated inclusive of individual outliers. In general, laboratory batches are rejected if Z-Score > 2.5.
Note on C839: Z-Scores have been calculated inclusive of individual outliers. In general, laboratory batches are rejected if Z-Score > 2.5.
Note on C857: Z-Scores have been calculated inclusive of individual outliers. In general, laboratory batches are rejected if Z-Score > 2.5.
Note on C876: Z-Scores have been calculated inclusive of individual outliers. In general, laboratory batches are rejected if Z-Score > 2.5.
Note on C894: Z-Scores have been calculated inclusive of individual outliers. In general, laboratory batches are rejected if Z-Score > 2.5.
Note on C912: Z-Scores have been calculated inclusive of individual outliers. In general, laboratory batches are rejected if Z-Score > 2.5.
Note on C930: Z-Scores have been calculated inclusive of individual outliers. In general, laboratory batches are rejected if Z-Score > 2.5.
Note on C949: Z-Scores have been calculated inclusive of individual outliers. In general, laboratory batches are rejected if Z-Score > 2.5.
Note on C967: Z-Scores have been calculated inclusive of individual outliers. In general, laboratory batches are rejected if Z-Score > 2.5.
Note on C986: Z-Scores have been calculated inclusive of individual outliers. In general, laboratory batches are rejected if Z-Score > 2.5.
Note on C1004: Z-Scores have been calculated inclusive of individual outliers. In general, laboratory batches are rejected if Z-Score > 2.5.
Note on C1022: Z-Scores have been calculated inclusive of individual outliers. In general, laboratory batches are rejected if Z-Score > 2.5.
Note on C1040: Z-Scores have been calculated inclusive of individual outliers. In general, laboratory batches are rejected if Z-Score > 2.5.
Note on C1059: Z-Scores have been calculated inclusive of individual outliers. In general, laboratory batches are rejected if Z-Score > 2.5.
Note on C1078: Z-Scores have been calculated inclusive of individual outliers. In general, laboratory batches are rejected if Z-Score > 2.5.
Note on C1096: Z-Scores have been calculated inclusive of individual outliers. In general, laboratory batches are rejected if Z-Score > 2.5.
Note on C1114: Z-Scores have been calculated inclusive of individual outliers. In general, laboratory batches are rejected if Z-Score > 2.5.
Note on C1132: Z-Scores have been calculated inclusive of individual outliers. In general, laboratory batches are rejected if Z-Score > 2.5.
Note on C1150: Z-Scores have been calculated inclusive of individual outliers. In general, laboratory batches are rejected if Z-Score > 2.5.

## IRC
| Analytical results for C in OREAS 629 (Indicative Value 0.308 wt.%) | [28 empty] | Indicative
C | Round | Replicate | Lab | Lab | Lab | [24 empty] | 1
| No | No | 1.12 | 1.20 | 3.01 | [24 empty] | wt.%
|  |  | IRC | IRC | IRC | [24 empty] | 3
3
| 1 | 1 | 0.34 | 0.32 | 0.27 | [24 empty] | 1
| 1 | 2 | 0.34 | 0.31 | 0.26 | [24 empty] | 17
| 1 | 3 | 0.34 | 0.32 | [25 empty] | 16
| 1 | 4 | 0.34 | 0.32 | [25 empty] | 0.30778
| 1 | 5 | 0.33 | 0.32 | [25 empty] | 23
| 1 | 6 | 0.35 | 0.32
| Mean |  | 0.34 | 0.31833 | 0.265
| Median |  | 0.34 | 0.32 | 0.265
| Std Dev. |  | 0.0063246 | 0.0040825 | 0.0070711
| Rel.Std.Dev. |  | 1.86% | 1.282% | 2.668%
| PDM3 |  | 10.47% | 3.43% | -13.9%
| Z-Score (Absolute) |  | 0.67 | 0 | 1.66
| Analytical results for S in OREAS 629 (Certified Value 7.24 wt.%) | [28 empty] | Certified
S | Round | Replicate | Lab | Lab | Lab | Lab | Lab | Lab | Lab | Lab | Lab | Lab | Lab | Lab | Lab | Lab | Lab | Lab | Lab | Lab | Lab | Lab | Lab | Lab | Lab | Lab | Lab | Lab | Lab | 1
| No | No | 1.01 | 1.02 | 1.03 | 1.04 | 1.05 | 1.06 | 1.07 | 1.08 | 1.09 | 1.10 | 1.11 | 1.12 | 1.13 | 1.14 | 1.15 | 1.16 | 1.17 | 1.18 | 1.19 | 1.20 | 1.21 | 1.23 | 1.24 | 1.25 | 1.26 | 1.27 | 3.01 | wt.%
|  |  | IRC | IRC | IRC | IRC | IRC | IRC | IRC | IRC | IRC | IRC | IRC | IRC | IRC | IRC | IRC | IRC | IRC | IRC | IRC | IRC | IRC | IRC | IRC | IRC | IRC | IRC | IRC | 2
3
| 1 | 1 | 7.18 | 7.58 | 7.51 | 7.11 | 7.09 | 7.29 | 6.86 | 7.03 | 7.65 | 7.33 | 7.29 | 7.3 | 7.18 | 7.38 | 7.1471 | 7.4 | 7.33 | 6.89 | 6.75 | 7.34 | 7.28 | 7.103 | 6.77 | 6.87 | 7.44 | 7.38 | 7.18 | 1
| 1 | 2 | 7.22 | 7.49 | 7.77 | 7.23 | 7.11 | 7.32 | 7.3 | 7.08 | 7.99 | 7.27 | 7.31 | 7.32 | 7.19 | 7.31 | 7.2677 | 7.41 | 7.33 | 6.85 | 6.73 | 7.34 | 7.33 | 7.168 | 6.77 | 7.03 | 7.42 | 7.45 | 7.32 | 19
| 1 | 3 | 7.1 | 7.54 | 7.54 | 7.27 | 7.17 | 7.26 | 7.37 | 7.01 | 8.07 | 7.31 | 7.36 | 7.29 | 7.2 | 7.36 | 7.2936 | 7.42 | 7.3 | 6.84 | 6.72 | 7.27 | 7.34 | 7.096 | 6.79 | 7 | 7.45 | 7.5 |  | 16
| 1 | 4 | 7.25 | 7.53 | 7.53 | 7.22 | 7.15 | 7.29 | 6.72 | 7 | 8.12 | 7.43 | 7.22 | 7.31 | 7.185 | 7.34 | 7.1712 | 7.41 | 7.3 | 6.87 | 6.74 | 7.59 | 7.33 | 7.128 | 6.76 | 6.86 | 7.46 | 7.44 |  | 7.2371
| 1 | 5 | 7.24 | 7.44 | 7.51 | 7.19 | 7.15 | 7.14 | 6.93 | 7.14 | 8 | 7.31 | 7.31 | 7.36 | 7.2 | 7.32 | 7.1635 | 7.3 | 7.32 | 6.83 | 6.7 | 7.6 | 7.26 | 7.067 | 6.77 | 7.04 | 7.42 | 7.45 |  | 173
| 1 | 6 | 7.26 | 7.44 | 7.9 | 7.12 | 7.05 | 7.03 | 7.15 | 7.02 | 7.85 | 7.42 | 7.36 | 7.31 | 7.17 | 7.3 | 7.2254 | 7.32 | 7.31 | 6.84 | 6.71 | 7.42 | 7.32 | 7.143 | 6.8 | 6.34 | 7.42 | 7.48
| Mean |  | 7.2083 | 7.5033 | 7.6267 | 7.19 | 7.12 | 7.2217 | 7.055 | 7.0467 | 7.9467 | 7.345 | 7.3083 | 7.315 | 7.1875 | 7.335 | 7.2114 | 7.3767 | 7.315 | 6.8533 | 6.725 | 7.4267 | 7.31 | 7.1175 | 6.7767 | 6.8567 | 7.435 | 7.45 | 7.25
| Median |  | 7.23 | 7.51 | 7.535 | 7.205 | 7.13 | 7.275 | 7.04 | 7.025 | 7.995 | 7.32 | 7.31 | 7.31 | 7.1875 | 7.33 | 7.1983 | 7.405 | 7.315 | 6.845 | 6.725 | 7.38 | 7.325 | 7.1155 | 6.77 | 6.935 | 7.43 | 7.45 | 7.25
| Std Dev. |  | 0.060139 | 0.056804 | 0.16693 | 0.063561 | 0.045166 | 0.11303 | 0.25851 | 0.053541 | 0.17166 | 0.065038 | 0.051929 | 0.02429 | 0.011726 | 0.030822 | 0.060278 | 0.052409 | 0.013784 | 0.022509 | 0.018708 | 0.1388 | 0.032249 | 0.036148 | 0.015055 | 0.26508 | 0.017607 | 0.040988 | 0.098995
| Rel.Std.Dev. |  | 0.8343% | 0.757% | 2.189% | 0.884% | 0.6344% | 1.565% | 3.664% | 0.7598% | 2.16% | 0.8855% | 0.7106% | 0.3321% | 0.1631% | 0.4202% | 0.8359% | 0.7105% | 0.1884% | 0.3284% | 0.2782% | 1.869% | 0.4412% | 0.5079% | 0.2222% | 3.866% | 0.2368% | 0.5502% | 1.365%
| PDM3 |  | -0.398% | 3.678% | 5.382% | -0.6513% | -1.619% | -0.2138% | -2.517% | -2.632% | 9.804% | 1.49% | 0.9838% | 1.076% | -0.6859% | 1.352% | -0.3553% | 1.928% | 1.076% | -5.303% | -7.077% | 2.619% | 1.007% | -1.653% | -6.363% | -5.257% | 2.734% | 2.941% | 0.1777%
| Z-Score (Absolute) |  | 0.22 | 1.31 | 1.95 | 0.31 | 0.67 | 0.15 | 1.01 | 1.05 | 3.61 | 0.49 | 0.3 | 0.34 | 0.32 | 0.44 | 0.2 | 0.66 | 0.34 | 2.06 | 2.72 | 0.92 | 0.31 | 0.69 | 2.46 | 2.04 | 0.96 | 1.04 | 0
Note on C17: Z-Scores have been calculated inclusive of individual outliers. In general, laboratory batches are rejected if Z-Score > 2.5.
Note on C35: Z-Scores have been calculated inclusive of individual outliers. In general, laboratory batches are rejected if Z-Score > 2.5.

## Fusion XRF
| Analytical results for Al2O3 in OREAS 629 (Indicative Value 11.44 wt.%) |  |  |  | Indicative
Al2O3 | Round | Replicate | BV | BV Geo | 1
| No | No | Ankara | Perth | wt.%
|  |  | BF*XRF | BF*XRF | 2
2
| 1 | 1 | 11.5225 | 11.51 | 1
| 1 | 2 | 11.6988 | 11.48 | 19
| 1 | 3 | 11.5702 |  | 16
| 1 | 4 | 10.227 |  | 11.441
| 1 | 5 | 11.6123 |  | 25
| 1 | 6 | 11.6914
| Mean |  | 11.387 | 11.495
| Median |  | 11.5913 | 11.495
| Std Dev. |  | 0.57239 | 0.021213
| Rel.Std.Dev. |  | 5.027% | 0.1845%
| PDM3 |  | -0.4718% | 0.4718%
| Z-Score (Absolute) |  | 0.67 | 0.67
| Analytical results for As in OREAS 629 (Indicative Value 2415 ppm) |  |  |  | Indicative
As | Round | Replicate | BV |  | 1
| No | No | Ankara |  | ppm
|  |  | BF*XRF |  | 0
0
| 1 | 1 | 2393.402 |  | 1
| 1 | 2 | 2597.731 |  | 20
| 1 | 3 | 2497.745 |  | 16
| 1 | 4 | 2092.608 |  | 2415.4658
| 1 | 5 | 2598.727 |  | 26
| 1 | 6 | 2312.582
| Mean |  | 2415.4658
| Median |  | 2445.5735
| Std Dev. |  | 194.3626
| Rel.Std.Dev. |  | 8.047%
| PDM3 |  | 1.332e-13%
| Z-Score (Absolute) |  | NA
| Analytical results for Ba in OREAS 629 (Indicative Value 2919 ppm) |  |  |  | Indicative
Ba | Round | Replicate | BV |  | 1
| No | No | Ankara |  | ppm
|  |  | BF*XRF |  | 0
0
| 1 | 1 | 2899.991 |  | 1
| 1 | 2 | 2909.543 |  | 4
| 1 | 3 | 2974.492 |  | 16
| 1 | 4 | 2630.944 |  | 2918.652
| 1 | 5 | 2969.211 |  | 27
| 1 | 6 | 3127.731
| Mean |  | 2918.652
| Median |  | 2939.377
| Std Dev. |  | 162.8468
| Rel.Std.Dev. |  | 5.58%
| PDM3 |  | 0%
| Z-Score (Absolute) |  | NA
| Analytical results for CaO in OREAS 629 (Indicative Value 1.23 wt.%) |  |  |  | Indicative
CaO | Round | Replicate | BV | BV Geo | 1
| No | No | Ankara | Perth | wt.%
|  |  | BF*XRF | BF*XRF | 2
2
| 1 | 1 | 1.2151 | 1.25 | 1
| 1 | 2 | 1.2161 | 1.23 | 22
| 1 | 3 | 1.2384 |  | 16
| 1 | 4 | 1.0887 |  | 1.2275
| 1 | 5 | 1.2512 |  | 28
| 1 | 6 | 1.2801
| Mean |  | 1.2149 | 1.24
| Median |  | 1.2272 | 1.24
| Std Dev. |  | 0.066406 | 0.014142
| Rel.Std.Dev. |  | 5.466% | 1.14%
| PDM3 |  | -1.021% | 1.021%
| Z-Score (Absolute) |  | 0.67 | 0.67
| Analytical results for Cl in OREAS 629 (Indicative Value 2.04 ppm) |  |  |  | Indicative
Cl | Round | Replicate | BV |  | 1
| No | No | Ankara |  | ppm
|  |  | BF*XRF |  | 2
2
| 1 | 1 | 2.0384 |  | 1
| Mean |  | 2.0384 |  | 23
| Median |  | 2.0384 |  | 16
| Std Dev. |  |  |  | 2.0384
| Rel.Std.Dev. |  |  |  | 29
| PDM3 |  | 0%
| Z-Score (Absolute) |  | NA
| Analytical results for Cr in OREAS 629 (Indicative Value 35.6 ppm) |  |  |  | Indicative
Cr | Round | Replicate | BV |  | 1
| No | No | Ankara |  | ppm
|  |  | BF*XRF |  | 1
1
| 1 | 1 | 33.2282 |  | 1
| 1 | 2 | 29.5457 |  | 14
| 1 | 3 | 46.7223 |  | 16
| 1 | 4 | 9.0352 |  | 35.596
| 1 | 5 | 59.4484 |  | 30
| Mean |  | 35.596
| Median |  | 33.2282
| Std Dev. |  | 18.9764
| Rel.Std.Dev. |  | 53.31%
| PDM3 |  | 0%
| Z-Score (Absolute) |  | NA
| Analytical results for Cu in OREAS 629 (Indicative Value 2.61 wt.%) |  |  |  | Indicative
Cu | Round | Replicate | BV |  | 1
| No | No | Ankara |  | wt.%
|  |  | BF*XRF |  | 2
2
| 1 | 1 | 2.5996 |  | 1
| 1 | 2 | 2.7744 |  | 25
| 1 | 3 | 2.5079 |  | 16
| 1 | 4 | 2.5682 |  | 2.6059
| 1 | 5 | 2.8201 |  | 31
| 1 | 6 | 2.3653
| Mean |  | 2.6059
| Median |  | 2.5839
| Std Dev. |  | 0.16925
| Rel.Std.Dev. |  | 6.495%
| PDM3 |  | -1.332e-13%
| Z-Score (Absolute) |  | NA
| Analytical results for Fe in OREAS 629 (Indicative Value 7.21 wt.%) |  |  |  | Indicative
Fe | Round | Replicate | BV | BV Geo | 1
| No | No | Ankara | Perth | wt.%
|  |  | BF*XRF | BF*XRF | 2
2
| 1 | 1 | 7.1667 | 7.358 | 1
| 1 | 2 | 7.3104 | 7.33 | 26
| 1 | 3 | 7.1479 |  | 16
| 1 | 4 | 6.3243 |  | 7.2116
| 1 | 5 | 7.286 |  | 32
| 1 | 6 | 7.2387
| Mean |  | 7.079 | 7.344
| Median |  | 7.2027 | 7.344
| Std Dev. |  | 0.37521 | 0.019799
| Rel.Std.Dev. |  | 5.3% | 0.2696%
| PDM3 |  | -1.839% | 1.836%
| Z-Score (Absolute) |  | 0.67 | 0.67
| Analytical results for HfO2 in OREAS 629 (Indicative Value 19 ppm) |  |  |  | Indicative
HfO2 | Round | Replicate | BV |  | 1
| No | No | Ankara |  | ppm
|  |  | BF*XRF |  | 1
1
| 1 | 1 | 4 |  | 1
| 1 | 2 | 34 |  | 19
| Mean |  | 19 |  | 16
| Median |  | 19 |  | 19
| Std Dev. |  | 21.2132 |  | 25
| Rel.Std.Dev. |  | 111.6%
| PDM3 |  | 0%
| Z-Score (Absolute) |  | NA
| Analytical results for K2O in OREAS 629 (Indicative Value 3.03 wt.%) |  |  |  | Indicative
K2O | Round | Replicate | BV | BV Geo | 1
| No | No | Ankara | Perth | wt.%
|  |  | BF*XRF | BF*XRF | 2
2
| 1 | 1 | 3.1056 | 3.04 | 1
| 1 | 2 | 3.1237 | 3 | 20
| 1 | 3 | 3.1327 |  | 16
| 1 | 4 | 2.6992 |  | 3.0335
| 1 | 5 | 3.1152 |  | 26
| 1 | 6 | 3.1058
| Mean |  | 3.047 | 3.02
| Median |  | 3.1105 | 3.02
| Std Dev. |  | 0.17072 | 0.028284
| Rel.Std.Dev. |  | 5.603% | 0.9366%
| PDM3 |  | 0.4456% | -0.4456%
| Z-Score (Absolute) |  | 0.67 | 0.67
| Analytical results for MgO in OREAS 629 (Indicative Value 0.721 wt.%) |  |  |  | Indicative
MgO | Round | Replicate | BV | BV Geo | 1
| No | No | Ankara | Perth | wt.%
|  |  | BF*XRF | BF*XRF | 3
3
| 1 | 1 | 0.7577 | 0.71 | 1
| 1 | 2 | 0.7519 | 0.72 | 21
| 1 | 3 | 0.7388 |  | 16
| 1 | 4 | 0.6447 |  | 0.72089
| 1 | 5 | 0.7461 |  | 27
| 1 | 6 | 0.7215
| Mean |  | 0.72678 | 0.715
| Median |  | 0.74245 | 0.715
| Std Dev. |  | 0.042118 | 0.0070711
| Rel.Std.Dev. |  | 5.795% | 0.989%
| PDM3 |  | 0.8173% | -0.8173%
| Z-Score (Absolute) |  | 0.67 | 0.67
| Analytical results for Mn in OREAS 629 (Indicative Value 0.407 wt.%) |  |  |  | Indicative
Mn | Round | Replicate | BV | BV Geo | 1
| No | No | Ankara | Perth | wt.%
|  |  | BF*XRF | BF*XRF | 3
3
| 1 | 1 | 0.4193 | 0.4112 | 1
| 1 | 2 | 0.4212 | 0.4012 | 22
| 1 | 3 | 0.4136 |  | 16
| 1 | 4 | 0.3536 |  | 0.40689
| 1 | 5 | 0.4172 |  | 28
| 1 | 6 | 0.4206
| Mean |  | 0.40758 | 0.4062
| Median |  | 0.41825 | 0.4062
| Std Dev. |  | 0.02659 | 0.0070711
| Rel.Std.Dev. |  | 6.524% | 1.741%
| PDM3 |  | 0.1697% | -0.1703%
| Z-Score (Absolute) |  | 0.67 | 0.67
| Analytical results for Na2O in OREAS 629 (Indicative Value 2.11 wt.%) |  |  |  | Indicative
Na2O | Round | Replicate | BV |  | 1
| No | No | Ankara |  | wt.%
|  |  | BF*XRF |  | 2
2
| 1 | 1 | 2.1167 |  | 1
| 1 | 2 | 2.1156 |  | 23
| 1 | 3 | 2.2282 |  | 16
| 1 | 4 | 1.847 |  | 2.1055
| 1 | 5 | 2.2067 |  | 29
| 1 | 6 | 2.1189
| Mean |  | 2.1055
| Median |  | 2.1178
| Std Dev. |  | 0.13603
| Rel.Std.Dev. |  | 6.461%
| PDM3 |  | -1.443e-13%
| Z-Score (Absolute) |  | NA
| Analytical results for Ni in OREAS 629 (Indicative Value 18.8 ppm) |  |  |  | Indicative
Ni | Round | Replicate | BV |  | 1
| No | No | Ankara |  | ppm
|  |  | BF*XRF |  | 1
1
| 1 | 1 | 27.5195 |  | 1
| 1 | 2 | 3.7694 |  | 13
| 1 | 3 | 32.4868 |  | 16
| 1 | 4 | 11.2299 |  | 18.7514
| Mean |  | 18.7514 |  | 30
| Median |  | 19.3747
| Std Dev. |  | 13.4978
| Rel.Std.Dev. |  | 71.98%
| PDM3 |  | 0%
| Z-Score (Absolute) |  | NA
| Analytical results for P in OREAS 629 (Indicative Value 0.037 wt.%) |  |  |  | Indicative
P | Round | Replicate | BV | BV Geo | 1
| No | No | Ankara | Perth | wt.%
|  |  | BF*XRF | BF*XRF | 3
3
| 1 | 1 | 0.0372 | 0.0393 | 1
| 1 | 2 | 0.037 | 0.0397 | 25
| 1 | 3 | 0.0344 |  | 16
| 1 | 4 | 0.031 |  | 0.037171
| 1 | 5 | 0.0349 |  | 31
| 1 | 6 | 0.0346
| Mean |  | 0.03485 | 0.0395
| Median |  | 0.03475 | 0.0395
| Std Dev. |  | 0.0022466 | 0.00028284
| Rel.Std.Dev. |  | 6.446% | 0.7161%
| PDM3 |  | -6.244% | 6.266%
| Z-Score (Absolute) |  | 0.67 | 0.67
| Analytical results for Pb in OREAS 629 (Indicative Value 0.626 wt.%) |  |  |  | Indicative
Pb | Round | Replicate | BV |  | 1
| No | No | Ankara |  | wt.%
|  |  | BF*XRF |  | 3
3
| 1 | 1 | 0.6119 |  | 1
| 1 | 2 | 0.6793 |  | 26
| 1 | 3 | 0.6405 |  | 16
| 1 | 4 | 0.5717 |  | 0.62567
| 1 | 5 | 0.6572 |  | 32
| 1 | 6 | 0.5934
| Mean |  | 0.62567
| Median |  | 0.6262
| Std Dev. |  | 0.040581
| Rel.Std.Dev. |  | 6.486%
| PDM3 |  | -6.661e-14%
| Z-Score (Absolute) |  | NA
| Analytical results for S in OREAS 629 (Indicative Value 5.4 wt.%) |  |  |  | Indicative
S | Round | Replicate | BV | BV Geo | 1
| No | No | Ankara | Perth | wt.%
|  |  | BF*XRF | BF*XRF | 2
2
| 1 | 1 | 4.1756 | 7.3683 | 1
| 1 | 2 | 3.6906 | 7.3282 | 19
| 1 | 3 | 3.423 |  | 16
| 1 | 4 | 3.1206 |  | 5.4001
| 1 | 5 | 3.4616 |  | 25
| 1 | 6 | 2.8399
| Mean |  | 3.4519 | 7.3483
| Median |  | 3.4423 | 7.3483
| Std Dev. |  | 0.46173 | 0.028355
| Rel.Std.Dev. |  | 13.38% | 0.3859%
| PDM3 |  | -36.08% | 36.08%
| Z-Score (Absolute) |  | 0.67 | 0.67
| Analytical results for SiO2 in OREAS 629 (Indicative Value 55.71 wt.%) |  |  |  | Indicative
SiO2 | Round | Replicate | BV | BV Geo | 1
| No | No | Ankara | Perth | wt.%
|  |  | BF*XRF | BF*XRF | 2
2
| 1 | 1 | 57.1112 | 55.52 | 1
| 1 | 2 | 57.4175 | 55.33 | 20
| 1 | 3 | 57.1354 |  | 16
| 1 | 4 | 49.7957 |  | 55.7125
| 1 | 5 | 57.416 |  | 26
| 1 | 6 | 57.1243
| Mean |  | 56 | 55.425
| Median |  | 57.1298 | 55.425
| Std Dev. |  | 3.0429 | 0.13435
| Rel.Std.Dev. |  | 5.434% | 0.2424%
| PDM3 |  | 0.5161% | -0.5161%
| Z-Score (Absolute) |  | 0.67 | 0.67
| Analytical results for Sn in OREAS 629 (Indicative Value 5.83 ppm) |  |  |  | Indicative
Sn | Round | Replicate | BV |  | 1
| No | No | Ankara |  | ppm
|  |  | BF*XRF |  | 2
2
| 1 | 1 | 0.1407 |  | 1
| 1 | 2 | 11.5171 |  | 21
| Mean |  | 5.8289 |  | 16
| Median |  | 5.8289 |  | 5.8289
| Std Dev. |  | 8.0443 |  | 27
| Rel.Std.Dev. |  | 138%
| PDM3 |  | 0%
| Z-Score (Absolute) |  | NA
| Analytical results for Sr in OREAS 629 (Indicative Value 133 ppm) |  |  |  | Indicative
Sr | Round | Replicate | BV |  | 1
| No | No | Ankara |  | ppm
|  |  | BF*XRF |  | 0
0
| 1 | 1 | 217.8812 |  | 1
| 1 | 2 | 102.465 |  | 22
| 1 | 3 | 55.7558 |  | 16
| 1 | 4 | 73.9439 |  | 132.9673
| 1 | 5 | 214.7905 |  | 28
| Mean |  | 132.9673
| Median |  | 102.465
| Std Dev. |  | 77.9121
| Rel.Std.Dev. |  | 58.59%
| PDM3 |  | 2.22e-14%
| Z-Score (Absolute) |  | NA
| Analytical results for TiO2 in OREAS 629 (Indicative Value 0.229 wt.%) |  |  |  | Indicative
TiO2 | Round | Replicate | BV | BV Geo | 1
| No | No | Ankara | Perth | wt.%
|  |  | BF*XRF | BF*XRF | 3
3
| 1 | 1 | 0.239 | 0.233 | 1
| 1 | 2 | 0.2518 | 0.23 | 23
| 1 | 3 | 0.2194 |  | 16
| 1 | 4 | 0.1926 |  | 0.22936
| 1 | 5 | 0.2326 |  | 29
| 1 | 6 | 0.2279
| Mean |  | 0.22722 | 0.2315
| Median |  | 0.23025 | 0.2315
| Std Dev. |  | 0.02016 | 0.0021213
| Rel.Std.Dev. |  | 8.872% | 0.9163%
| PDM3 |  | -0.9338% | 0.9338%
| Z-Score (Absolute) |  | 0.67 | 0.67
| Analytical results for V in OREAS 629 (Indicative Value 11.4 ppm) |  |  |  | Indicative
V | Round | Replicate | BV | BV Geo | 1
| No | No | Ankara | Perth | ppm
|  |  | BF*XRF | BF*XRF | 1
1
| 1 | 1 | 14.2267 | 11 | 1
| 1 | 2 | 26.1793 | 6 | 24
| 1 | 3 | 13.13 |  | 16
| 1 | 4 | 15.552 |  | 11.3757
| 1 | 5 | 13.9845 |  | 30
| 1 | 6 | 3.0211
| Mean |  | 14.3489 | 8.5
| Median |  | 14.1056 | 8.5
| Std Dev. |  | 7.3669 | 3.5355
| Rel.Std.Dev. |  | 51.34% | 41.59%
| PDM3 |  | 26.14% | -25.28%
| Z-Score (Absolute) |  | 0.67 | 0.67
| Analytical results for Zn in OREAS 629 (Indicative Value 2.27 wt.%) |  |  |  | Indicative
Zn | Round | Replicate | BV |  | 1
| No | No | Ankara |  | wt.%
|  |  | BF*XRF |  | 2
2
| 1 | 1 | 2.3 |  | 1
| 1 | 2 | 2.3718 |  | 25
| 1 | 3 | 2.2608 |  | 16
| 1 | 4 | 1.9972 |  | 2.2718
| 1 | 5 | 2.3732 |  | 31
| 1 | 6 | 2.328
| Mean |  | 2.2718
| Median |  | 2.314
| Std Dev. |  | 0.14125
| Rel.Std.Dev. |  | 6.218%
| PDM3 |  | 1.332e-13%
| Z-Score (Absolute) |  | NA
| Analytical results for Zr in OREAS 629 (Indicative Value 157 ppm) |  |  |  | Indicative
Zr | Round | Replicate | BV |  | 1
| No | No | Ankara |  | ppm
|  |  | BF*XRF |  | 0
0
| 1 | 1 | 151.3931 |  | 1
| 1 | 2 | 127.9661 |  | 14
| 1 | 3 | 153.158 |  | 16
| 1 | 4 | 177.1813 |  | 156.8383
| 1 | 5 | 147.7534 |  | 32
| 1 | 6 | 183.5779
| Mean |  | 156.8383
| Median |  | 152.2756
| Std Dev. |  | 20.4361
| Rel.Std.Dev. |  | 13.03%
| PDM3 |  | 0%
| Z-Score (Absolute) |  | NA
Note on C17: Z-Scores have been calculated inclusive of individual outliers. In general, laboratory batches are rejected if Z-Score > 2.5.
Note on C35: Z-Scores have been calculated inclusive of individual outliers. In general, laboratory batches are rejected if Z-Score > 2.5.
Note on C53: Z-Scores have been calculated inclusive of individual outliers. In general, laboratory batches are rejected if Z-Score > 2.5.
Note on C71: Z-Scores have been calculated inclusive of individual outliers. In general, laboratory batches are rejected if Z-Score > 2.5.
Note on C84: Z-Scores have been calculated inclusive of individual outliers. In general, laboratory batches are rejected if Z-Score > 2.5.
Note on C101: Z-Scores have been calculated inclusive of individual outliers. In general, laboratory batches are rejected if Z-Score > 2.5.
Note on C119: Z-Scores have been calculated inclusive of individual outliers. In general, laboratory batches are rejected if Z-Score > 2.5.
Note on C137: Z-Scores have been calculated inclusive of individual outliers. In general, laboratory batches are rejected if Z-Score > 2.5.
Note on C151: Z-Scores have been calculated inclusive of individual outliers. In general, laboratory batches are rejected if Z-Score > 2.5.
Note on C169: Z-Scores have been calculated inclusive of individual outliers. In general, laboratory batches are rejected if Z-Score > 2.5.
Note on C187: Z-Scores have been calculated inclusive of individual outliers. In general, laboratory batches are rejected if Z-Score > 2.5.
Note on C205: Z-Scores have been calculated inclusive of individual outliers. In general, laboratory batches are rejected if Z-Score > 2.5.
Note on C223: Z-Scores have been calculated inclusive of individual outliers. In general, laboratory batches are rejected if Z-Score > 2.5.
Note on C239: Z-Scores have been calculated inclusive of individual outliers. In general, laboratory batches are rejected if Z-Score > 2.5.
Note on C257: Z-Scores have been calculated inclusive of individual outliers. In general, laboratory batches are rejected if Z-Score > 2.5.
Note on C275: Z-Scores have been calculated inclusive of individual outliers. In general, laboratory batches are rejected if Z-Score > 2.5.
Note on C293: Z-Scores have been calculated inclusive of individual outliers. In general, laboratory batches are rejected if Z-Score > 2.5.
Note on C311: Z-Scores have been calculated inclusive of individual outliers. In general, laboratory batches are rejected if Z-Score > 2.5.
Note on C325: Z-Scores have been calculated inclusive of individual outliers. In general, laboratory batches are rejected if Z-Score > 2.5.
Note on C342: Z-Scores have been calculated inclusive of individual outliers. In general, laboratory batches are rejected if Z-Score > 2.5.
Note on C360: Z-Scores have been calculated inclusive of individual outliers. In general, laboratory batches are rejected if Z-Score > 2.5.
Note on C378: Z-Scores have been calculated inclusive of individual outliers. In general, laboratory batches are rejected if Z-Score > 2.5.
Note on C396: Z-Scores have been calculated inclusive of individual outliers. In general, laboratory batches are rejected if Z-Score > 2.5.
Note on C414: Z-Scores have been calculated inclusive of individual outliers. In general, laboratory batches are rejected if Z-Score > 2.5.

## Thermograv
| Analytical results for LOI1000 in OREAS 629 (Indicative Value 6.23 wt.%) |  |  | Indicative
LOI1000 | Round | Replicate | BV | 1
| No | No | Ankara | wt.%
|  |  | LOI*TGA | 2
2
| 1 | 1 | 6.21 | 1
| 1 | 2 | 6.23 | 28
| 1 | 3 | 6.26 | 16
| 1 | 4 | 6.23 | 6.2317
| 1 | 5 | 6.2 | 34
| 1 | 6 | 6.26
| Mean |  | 6.2317
| Median |  | 6.23
| Std Dev. |  | 0.024833
| Rel.Std.Dev. |  | 0.3985%
| PDM3 |  | -5.551e-14%
| Z-Score (Absolute) |  | NA
Note on C17: Z-Scores have been calculated inclusive of individual outliers. In general, laboratory batches are rejected if Z-Score > 2.5.

## Laser Ablation
| Analytical results for Ag in OREAS 629 (Indicative Value 16.8 ppm) |  |  | Indicative
Ag | Round | Replicate | BV Geo | 1
| No | No | Perth | ppm
|  |  | ABL*MS | 1
1
| 1 | 1 | 16.9 | 1
| 1 | 2 | 16.7 | 1
| Mean |  | 16.8 | 16
| Median |  | 16.8 | 16.8
| Std Dev. |  | 0.14142 | 36
| Rel.Std.Dev. |  | 0.8418%
| PDM3 |  | -2.22e-14%
| Z-Score (Absolute) |  | NA
| Analytical results for As in OREAS 629 (Indicative Value 326 ppm) |  |  | Indicative
As | Round | Replicate | BV Geo | 1
| No | No | Perth | ppm
|  |  | ABL*MS | 0
0
| 1 | 1 | 326 | 1
| 1 | 2 | 325 | 20
| Mean |  | 325.5 | 16
| Median |  | 325.5 | 325.5
| Std Dev. |  | 0.70711 | 37
| Rel.Std.Dev. |  | 0.2172%
| PDM3 |  | 0%
| Z-Score (Absolute) |  | NA
| Analytical results for Ba in OREAS 629 (Indicative Value 2695 ppm) |  |  | Indicative
Ba | Round | Replicate | BV Geo | 1
| No | No | Perth | ppm
|  |  | ABL*MS | 0
0
| 1 | 1 | 2710 | 1
| 1 | 2 | 2680 | 4
| Mean |  | 2695 | 16
| Median |  | 2695 | 2695
| Std Dev. |  | 21.2132 | 38
| Rel.Std.Dev. |  | 0.7871%
| PDM3 |  | 0%
| Z-Score (Absolute) |  | NA
| Analytical results for Be in OREAS 629 (Indicative Value 2.6 ppm) |  |  | Indicative
Be | Round | Replicate | BV Geo | 1
| No | No | Perth | ppm
|  |  | ABL*MS | 2
2
| 1 | 1 | 2.4 | 1
| 1 | 2 | 2.8 | 13
| Mean |  | 2.6 | 16
| Median |  | 2.6 | 2.6
| Std Dev. |  | 0.28284 | 39
| Rel.Std.Dev. |  | 10.88%
| PDM3 |  | -2.22e-14%
| Z-Score (Absolute) |  | NA
| Analytical results for Bi in OREAS 629 (Indicative Value 19.9 ppm) |  |  | Indicative
Bi | Round | Replicate | BV Geo | 1
| No | No | Perth | ppm
|  |  | ABL*MS | 1
1
| 1 | 1 | 20.2 | 1
| 1 | 2 | 19.6 | 34
| Mean |  | 19.9 | 16
| Median |  | 19.9 | 19.9
| Std Dev. |  | 0.42426 | 40
| Rel.Std.Dev. |  | 2.132%
| PDM3 |  | 0%
| Z-Score (Absolute) |  | NA
| Analytical results for Ce in OREAS 629 (Indicative Value 67 ppm) |  |  | Indicative
Ce | Round | Replicate | BV Geo | 1
| No | No | Perth | ppm
|  |  | ABL*MS | 0
0
| 1 | 1 | 67.3 | 1
| 1 | 2 | 67.5 | 35
| Mean |  | 67.4 | 16
| Median |  | 67.4 | 67.4
| Std Dev. |  | 0.14142 | 41
| Rel.Std.Dev. |  | 0.2098%
| PDM3 |  | 0%
| Z-Score (Absolute) |  | NA
| Analytical results for Co in OREAS 629 (Indicative Value 55 ppm) |  |  | Indicative
Co | Round | Replicate | BV Geo | 1
| No | No | Perth | ppm
|  |  | ABL*MS | 0
0
| 1 | 1 | 55.1 | 1
| 1 | 2 | 55.3 | 36
| Mean |  | 55.2 | 16
| Median |  | 55.2 | 55.2
| Std Dev. |  | 0.14142 | 42
| Rel.Std.Dev. |  | 0.2562%
| PDM3 |  | 0%
| Z-Score (Absolute) |  | NA
| Analytical results for Cr in OREAS 629 (Indicative Value 20 ppm) |  |  | Indicative
Cr | Round | Replicate | BV Geo | 1
| No | No | Perth | ppm
|  |  | ABL*MS | 1
1
| 1 | 1 | 20 | 1
| 1 | 2 | 20 | 14
| Mean |  | 20 | 16
| Median |  | 20 | 20
| Std Dev. |  | 0 | 43
| Rel.Std.Dev. |  | 0%
| PDM3 |  | 0%
| Z-Score (Absolute) |  | NA
| Analytical results for Cs in OREAS 629 (Indicative Value 5.57 ppm) |  |  | Indicative
Cs | Round | Replicate | BV Geo | 1
| No | No | Perth | ppm
|  |  | ABL*MS | 2
2
| 1 | 1 | 5.53 | 1
| 1 | 2 | 5.6 | 38
| Mean |  | 5.565 | 16
| Median |  | 5.565 | 5.565
| Std Dev. |  | 0.049497 | 44
| Rel.Std.Dev. |  | 0.8894%
| PDM3 |  | -1.11e-14%
| Z-Score (Absolute) |  | NA
| Analytical results for Cu in OREAS 629 (Indicative Value 2.94 wt.%) |  |  | Indicative
Cu | Round | Replicate | BV Geo | 1
| No | No | Perth | wt.%
|  |  | ABL*MS | 2
2
| 1 | 1 | 2.94 | 1
| 1 | 2 | 2.94 | 25
| Mean |  | 2.94 | 16
| Median |  | 2.94 | 2.94
| Std Dev. |  | 0 | 45
| Rel.Std.Dev. |  | 0%
| PDM3 |  | 0%
| Z-Score (Absolute) |  | NA
| Analytical results for Dy in OREAS 629 (Indicative Value 3.17 ppm) |  |  | Indicative
Dy | Round | Replicate | BV Geo | 1
| No | No | Perth | ppm
|  |  | ABL*MS | 2
2
| 1 | 1 | 3.09 | 1
| 1 | 2 | 3.24 | 7
| Mean |  | 3.165 | 16
| Median |  | 3.165 | 3.165
| Std Dev. |  | 0.10607 | 46
| Rel.Std.Dev. |  | 3.351%
| PDM3 |  | 0%
| Z-Score (Absolute) |  | NA
| Analytical results for Er in OREAS 629 (Indicative Value 1.26 ppm) |  |  | Indicative
Er | Round | Replicate | BV Geo | 1
| No | No | Perth | ppm
|  |  | ABL*MS | 2
2
| 1 | 1 | 1.26 | 1
| 1 | 2 | 1.25 | 8
| Mean |  | 1.255 | 16
| Median |  | 1.255 | 1.255
| Std Dev. |  | 0.0070711 | 47
| Rel.Std.Dev. |  | 0.5634%
| PDM3 |  | 0%
| Z-Score (Absolute) |  | NA
| Analytical results for Eu in OREAS 629 (Indicative Value 1.19 ppm) |  |  | Indicative
Eu | Round | Replicate | BV Geo | 1
| No | No | Perth | ppm
|  |  | ABL*MS | 2
2
| 1 | 1 | 1.16 | 1
| 1 | 2 | 1.21 | 9
| Mean |  | 1.185 | 16
| Median |  | 1.185 | 1.185
| Std Dev. |  | 0.035355 | 48
| Rel.Std.Dev. |  | 2.984%
| PDM3 |  | 0%
| Z-Score (Absolute) |  | NA
| Analytical results for Ga in OREAS 629 (Indicative Value 17.2 ppm) |  |  | Indicative
Ga | Round | Replicate | BV Geo | 1
| No | No | Perth | ppm
|  |  | ABL*MS | 1
1
| 1 | 1 | 17.1 | 1
| 1 | 2 | 17.2 | 43
| Mean |  | 17.15 | 16
| Median |  | 17.15 | 17.15
| Std Dev. |  | 0.070711 | 49
| Rel.Std.Dev. |  | 0.4123%
| PDM3 |  | 0%
| Z-Score (Absolute) |  | NA
| Analytical results for Gd in OREAS 629 (Indicative Value 4.69 ppm) |  |  | Indicative
Gd | Round | Replicate | BV Geo | 1
| No | No | Perth | ppm
|  |  | ABL*MS | 2
2
| 1 | 1 | 4.88 | 1
| 1 | 2 | 4.49 | 44
| Mean |  | 4.685 | 16
| Median |  | 4.685 | 4.685
| Std Dev. |  | 0.27577 | 50
| Rel.Std.Dev. |  | 5.886%
| PDM3 |  | 2.22e-14%
| Z-Score (Absolute) |  | NA
| Analytical results for Ge in OREAS 629 (Indicative Value 1.23 ppm) |  |  | Indicative
Ge | Round | Replicate | BV Geo | 1
| No | No | Perth | ppm
|  |  | ABL*MS | 2
2
| 1 | 1 | 1.25 | 1
| 1 | 2 | 1.2 | 45
| Mean |  | 1.225 | 16
| Median |  | 1.225 | 1.225
| Std Dev. |  | 0.035355 | 51
| Rel.Std.Dev. |  | 2.886%
| PDM3 |  | 0%
| Z-Score (Absolute) |  | NA
| Analytical results for Hf in OREAS 629 (Indicative Value 5.26 ppm) |  |  | Indicative
Hf | Round | Replicate | BV Geo | 1
| No | No | Perth | ppm
|  |  | ABL*MS | 2
2
| 1 | 1 | 5.13 | 1
| 1 | 2 | 5.39 | 15
| Mean |  | 5.26 | 16
| Median |  | 5.26 | 5.26
| Std Dev. |  | 0.18385 | 36
| Rel.Std.Dev. |  | 3.495%
| PDM3 |  | 0%
| Z-Score (Absolute) |  | NA
| Analytical results for Ho in OREAS 629 (Indicative Value 0.5 ppm) |  |  | Indicative
Ho | Round | Replicate | BV Geo | 1
| No | No | Perth | ppm
|  |  | ABL*MS | 2
2
| 1 | 1 | 0.48 | 1
| 1 | 2 | 0.52 | 7
| Mean |  | 0.5 | 16
| Median |  | 0.5 | 0.5
| Std Dev. |  | 0.028284 | 37
| Rel.Std.Dev. |  | 5.657%
| PDM3 |  | 0%
| Z-Score (Absolute) |  | NA
| Analytical results for In in OREAS 629 (Indicative Value 4.3 ppm) |  |  | Indicative
In | Round | Replicate | BV Geo | 1
| No | No | Perth | ppm
|  |  | ABL*MS | 2
2
| 1 | 1 | 4.3 | 1
| 1 | 2 | 4.3 | 32
| Mean |  | 4.3 | 16
| Median |  | 4.3 | 4.3
| Std Dev. |  | 0 | 38
| Rel.Std.Dev. |  | 0%
| PDM3 |  | 0%
| Z-Score (Absolute) |  | NA
| Analytical results for La in OREAS 629 (Indicative Value 34 ppm) |  |  | Indicative
La | Round | Replicate | BV Geo | 1
| No | No | Perth | ppm
|  |  | ABL*MS | 1
1
| 1 | 1 | 33.6 | 1
| 1 | 2 | 34.3 | 33
| Mean |  | 33.95 | 16
| Median |  | 33.95 | 33.95
| Std Dev. |  | 0.49497 | 39
| Rel.Std.Dev. |  | 1.458%
| PDM3 |  | 0%
| Z-Score (Absolute) |  | NA
| Analytical results for Lu in OREAS 629 (Indicative Value 0.13 ppm) |  |  | Indicative
Lu | Round | Replicate | BV Geo | 1
| No | No | Perth | ppm
|  |  | ABL*MS | 2
2
| 1 | 1 | 0.13 | 1
| 1 | 2 | 0.13 | 34
| Mean |  | 0.13 | 16
| Median |  | 0.13 | 0.13
| Std Dev. |  | 0 | 40
| Rel.Std.Dev. |  | 0%
| PDM3 |  | 0%
| Z-Score (Absolute) |  | NA
| Analytical results for Mn in OREAS 629 (Indicative Value 0.412 wt.%) |  |  | Indicative
Mn | Round | Replicate | BV Geo | 1
| No | No | Perth | wt.%
|  |  | ABL*MS | 3
3
| 1 | 1 | 0.412 | 1
| 1 | 2 | 0.411 | 22
| Mean |  | 0.4115 | 16
| Median |  | 0.4115 | 0.4115
| Std Dev. |  | 0.00070711 | 41
| Rel.Std.Dev. |  | 0.1718%
| PDM3 |  | 0%
| Z-Score (Absolute) |  | NA
| Analytical results for Mo in OREAS 629 (Indicative Value 24.6 ppm) |  |  | Indicative
Mo | Round | Replicate | BV Geo | 1
| No | No | Perth | ppm
|  |  | ABL*MS | 1
1
| 1 | 1 | 25 | 1
| 1 | 2 | 24.2 | 36
| Mean |  | 24.6 | 16
| Median |  | 24.6 | 24.6
| Std Dev. |  | 0.56569 | 42
| Rel.Std.Dev. |  | 2.3%
| PDM3 |  | 0%
| Z-Score (Absolute) |  | NA
| Analytical results for Nb in OREAS 629 (Indicative Value 12.6 ppm) |  |  | Indicative
Nb | Round | Replicate | BV Geo | 1
| No | No | Perth | ppm
|  |  | ABL*MS | 1
1
| 1 | 1 | 12.5 | 1
| 1 | 2 | 12.6 | 37
| Mean |  | 12.55 | 16
| Median |  | 12.55 | 12.55
| Std Dev. |  | 0.070711 | 43
| Rel.Std.Dev. |  | 0.5634%
| PDM3 |  | 0%
| Z-Score (Absolute) |  | NA
| Analytical results for Nd in OREAS 629 (Indicative Value 30.9 ppm) |  |  | Indicative
Nd | Round | Replicate | BV Geo | 1
| No | No | Perth | ppm
|  |  | ABL*MS | 1
1
| 1 | 1 | 30.6 | 1
| 1 | 2 | 31.1 | 8
| Mean |  | 30.85 | 16
| Median |  | 30.85 | 30.85
| Std Dev. |  | 0.35355 | 44
| Rel.Std.Dev. |  | 1.146%
| PDM3 |  | 0%
| Z-Score (Absolute) |  | NA
| Analytical results for Ni in OREAS 629 (Indicative Value 22 ppm) |  |  | Indicative
Ni | Round | Replicate | BV Geo | 1
| No | No | Perth | ppm
|  |  | ABL*MS | 1
1
| 1 | 1 | 22 | 1
| 1 | 2 | 22 | 13
| Mean |  | 22 | 16
| Median |  | 22 | 22
| Std Dev. |  | 0 | 45
| Rel.Std.Dev. |  | 0%
| PDM3 |  | 0%
| Z-Score (Absolute) |  | NA
| Analytical results for Pb in OREAS 629 (Indicative Value 0.589 wt.%) |  |  | Indicative
Pb | Round | Replicate | BV Geo | 1
| No | No | Perth | wt.%
|  |  | ABL*MS | 3
3
| 1 | 1 | 0.593 | 1
| 1 | 2 | 0.585 | 26
| Mean |  | 0.589 | 16
| Median |  | 0.589 | 0.589
| Std Dev. |  | 0.0056569 | 46
| Rel.Std.Dev. |  | 0.9604%
| PDM3 |  | 0%
| Z-Score (Absolute) |  | NA
| Analytical results for Pr in OREAS 629 (Indicative Value 8.26 ppm) |  |  | Indicative
Pr | Round | Replicate | BV Geo | 1
| No | No | Perth | ppm
|  |  | ABL*MS | 2
2
| 1 | 1 | 8.28 | 1
| 1 | 2 | 8.24 | 41
| Mean |  | 8.26 | 16
| Median |  | 8.26 | 8.26
| Std Dev. |  | 0.028284 | 47
| Rel.Std.Dev. |  | 0.3424%
| PDM3 |  | 0%
| Z-Score (Absolute) |  | NA
| Analytical results for Rb in OREAS 629 (Indicative Value 126 ppm) |  |  | Indicative
Rb | Round | Replicate | BV Geo | 1
| No | No | Perth | ppm
|  |  | ABL*MS | 0
0
| 1 | 1 | 125 | 1
| 1 | 2 | 126 | 42
| Mean |  | 125.5 | 16
| Median |  | 125.5 | 125.5
| Std Dev. |  | 0.70711 | 48
| Rel.Std.Dev. |  | 0.5634%
| PDM3 |  | 0%
| Z-Score (Absolute) |  | NA
| Analytical results for Re in OREAS 629 (Indicative Value 0.013 ppm) |  |  | Indicative
Re | Round | Replicate | BV Geo | 1
| No | No | Perth | ppm
|  |  | ABL*MS | 3
3
| 1 | 1 | < 0.01 | 1
| 1 | 2 | 0.02 | 14
| Mean |  | 0.02 | 16
| Median |  | 0.02 | 0.0125
| Std Dev. |  |  | 49
Rel.Std.Dev.
| PDM3 |  | 60%
| Z-Score (Absolute) |  | NA
| Analytical results for Sb in OREAS 629 (Indicative Value 47.1 ppm) |  |  | Indicative
Sb | Round | Replicate | BV Geo | 1
| No | No | Perth | ppm
|  |  | ABL*MS | 1
1
| 1 | 1 | 46.9 | 1
| 1 | 2 | 47.3 | 44
| Mean |  | 47.1 | 16
| Median |  | 47.1 | 47.1
| Std Dev. |  | 0.28284 | 50
| Rel.Std.Dev. |  | 0.6005%
| PDM3 |  | -1.11e-14%
| Z-Score (Absolute) |  | NA
| Analytical results for Sc in OREAS 629 (Indicative Value 5.1 ppm) |  |  | Indicative
Sc | Round | Replicate | BV Geo | 1
| No | No | Perth | ppm
|  |  | ABL*MS | 2
2
| 1 | 1 | 5.4 | 1
| 1 | 2 | 4.8 | 15
| Mean |  | 5.1 | 16
| Median |  | 5.1 | 5.1
| Std Dev. |  | 0.42426 | 51
| Rel.Std.Dev. |  | 8.319%
| PDM3 |  | 0%
| Z-Score (Absolute) |  | NA
| Analytical results for Se in OREAS 629 (Indicative Value < 5 ppm) |  |  | Indicative
Se | Round | Replicate | BV Geo | 1
| No | No | Perth | ppm
|  |  | ABL*MS | 2
2
| 1 | 1 | < 5 | 1
| 1 | 2 | < 5 | 11
| Mean |  |  | 16
| Median |  |  | < 5
| Std Dev. |  |  | 36
Rel.Std.Dev.
PDM3
| Z-Score (Absolute) |  | NA
| Analytical results for Sm in OREAS 629 (Indicative Value 6.07 ppm) |  |  | Indicative
Sm | Round | Replicate | BV Geo | 1
| No | No | Perth | ppm
|  |  | ABL*MS | 2
2
| 1 | 1 | 6.14 | 1
| 1 | 2 | 6 | 8
| Mean |  | 6.07 | 16
| Median |  | 6.07 | 6.07
| Std Dev. |  | 0.098995 | 37
| Rel.Std.Dev. |  | 1.631%
| PDM3 |  | 0%
| Z-Score (Absolute) |  | NA
| Analytical results for Sn in OREAS 629 (Indicative Value 11 ppm) |  |  | Indicative
Sn | Round | Replicate | BV Geo | 1
| No | No | Perth | ppm
|  |  | ABL*MS | 1
1
| 1 | 1 | 11 | 1
| 1 | 2 | 11 | 21
| Mean |  | 11 | 16
| Median |  | 11 | 11
| Std Dev. |  | 0 | 38
| Rel.Std.Dev. |  | 0%
| PDM3 |  | 0%
| Z-Score (Absolute) |  | NA
| Analytical results for Sr in OREAS 629 (Indicative Value 113 ppm) |  |  | Indicative
Sr | Round | Replicate | BV Geo | 1
| No | No | Perth | ppm
|  |  | ABL*MS | 0
0
| 1 | 1 | 113 | 1
| 1 | 2 | 112 | 22
| Mean |  | 112.5 | 16
| Median |  | 112.5 | 112.5
| Std Dev. |  | 0.70711 | 39
| Rel.Std.Dev. |  | 0.6285%
| PDM3 |  | 0%
| Z-Score (Absolute) |  | NA
| Analytical results for Ta in OREAS 629 (Indicative Value 0.94 ppm) |  |  | Indicative
Ta | Round | Replicate | BV Geo | 1
| No | No | Perth | ppm
|  |  | ABL*MS | 2
2
| 1 | 1 | 0.93 | 1
| 1 | 2 | 0.94 | 12
| Mean |  | 0.935 | 16
| Median |  | 0.935 | 0.935
| Std Dev. |  | 0.0070711 | 40
| Rel.Std.Dev. |  | 0.7563%
| PDM3 |  | 0%
| Z-Score (Absolute) |  | NA
| Analytical results for Tb in OREAS 629 (Indicative Value 0.64 ppm) |  |  | Indicative
Tb | Round | Replicate | BV Geo | 1
| No | No | Perth | ppm
|  |  | ABL*MS | 2
2
| 1 | 1 | 0.64 | 1
| 1 | 2 | 0.63 | 35
| Mean |  | 0.635 | 16
| Median |  | 0.635 | 0.635
| Std Dev. |  | 0.0070711 | 41
| Rel.Std.Dev. |  | 1.114%
| PDM3 |  | 0%
| Z-Score (Absolute) |  | NA
| Analytical results for Te in OREAS 629 (Indicative Value 7.1 ppm) |  |  | Indicative
Te | Round | Replicate | BV Geo | 1
| No | No | Perth | ppm
|  |  | ABL*MS | 2
2
| 1 | 1 | 7.4 | 1
| 1 | 2 | 6.8 | 13
| Mean |  | 7.1 | 16
| Median |  | 7.1 | 7.1
| Std Dev. |  | 0.42426 | 42
| Rel.Std.Dev. |  | 5.976%
| PDM3 |  | 0%
| Z-Score (Absolute) |  | NA
| Analytical results for Th in OREAS 629 (Indicative Value 12.1 ppm) |  |  | Indicative
Th | Round | Replicate | BV Geo | 1
| No | No | Perth | ppm
|  |  | ABL*MS | 1
1
| 1 | 1 | 12.2 | 1
| 1 | 2 | 12 | 37
| Mean |  | 12.1 | 16
| Median |  | 12.1 | 12.1
| Std Dev. |  | 0.14142 | 43
| Rel.Std.Dev. |  | 1.169%
| PDM3 |  | 0%
| Z-Score (Absolute) |  | NA
| Analytical results for Ti in OREAS 629 (Indicative Value 0.143 wt.%) |  |  | Indicative
Ti | Round | Replicate | BV Geo | 1
| No | No | Perth | wt.%
|  |  | ABL*MS | 3
3
| 1 | 1 | 0.141 | 1
| 1 | 2 | 0.144 | 38
| Mean |  | 0.1425 | 16
| Median |  | 0.1425 | 0.1425
| Std Dev. |  | 0.0021213 | 44
| Rel.Std.Dev. |  | 1.489%
| PDM3 |  | 2.22e-14%
| Z-Score (Absolute) |  | NA
| Analytical results for Tm in OREAS 629 (Indicative Value 0.15 ppm) |  |  | Indicative
Tm | Round | Replicate | BV Geo | 1
| No | No | Perth | ppm
|  |  | ABL*MS | 2
2
| 1 | 1 | 0.12 | 1
| 1 | 2 | 0.17 | 9
| Mean |  | 0.145 | 16
| Median |  | 0.145 | 0.145
| Std Dev. |  | 0.035355 | 45
| Rel.Std.Dev. |  | 24.38%
| PDM3 |  | 2.22e-14%
| Z-Score (Absolute) |  | NA
| Analytical results for U in OREAS 629 (Indicative Value 4.59 ppm) |  |  | Indicative
U | Round | Replicate | BV Geo | 1
| No | No | Perth | ppm
|  |  | ABL*MS | 2
2
| 1 | 1 | 4.66 | 1
| 1 | 2 | 4.52 | 40
| Mean |  | 4.59 | 16
| Median |  | 4.59 | 4.59
| Std Dev. |  | 0.098995 | 46
| Rel.Std.Dev. |  | 2.157%
| PDM3 |  | 0%
| Z-Score (Absolute) |  | NA
| Analytical results for V in OREAS 629 (Indicative Value 16.7 ppm) |  |  | Indicative
V | Round | Replicate | BV Geo | 1
| No | No | Perth | ppm
|  |  | ABL*MS | 1
1
| 1 | 1 | 16 | 1
| 1 | 2 | 17.3 | 24
| Mean |  | 16.65 | 16
| Median |  | 16.65 | 16.65
| Std Dev. |  | 0.91924 | 47
| Rel.Std.Dev. |  | 5.521%
| PDM3 |  | 0%
| Z-Score (Absolute) |  | NA
| Analytical results for W in OREAS 629 (Indicative Value 3.5 ppm) |  |  | Indicative
W | Round | Replicate | BV Geo | 1
| No | No | Perth | ppm
|  |  | ABL*MS | 2
2
| 1 | 1 | 3.5 | 1
| 1 | 2 | 3.5 | 42
| Mean |  | 3.5 | 16
| Median |  | 3.5 | 3.5
| Std Dev. |  | 0 | 48
| Rel.Std.Dev. |  | 0%
| PDM3 |  | 0%
| Z-Score (Absolute) |  | NA
| Analytical results for Y in OREAS 629 (Indicative Value 14.8 ppm) |  |  | Indicative
Y | Round | Replicate | BV Geo | 1
| No | No | Perth | ppm
|  |  | ABL*MS | 1
1
| 1 | 1 | 14.9 | 1
| 1 | 2 | 14.6 | 43
| Mean |  | 14.75 | 16
| Median |  | 14.75 | 14.75
| Std Dev. |  | 0.21213 | 49
| Rel.Std.Dev. |  | 1.438%
| PDM3 |  | 0%
| Z-Score (Absolute) |  | NA
| Analytical results for Yb in OREAS 629 (Indicative Value 1.06 ppm) |  |  | Indicative
Yb | Round | Replicate | BV Geo | 1
| No | No | Perth | ppm
|  |  | ABL*MS | 2
2
| 1 | 1 | 1.07 | 1
| 1 | 2 | 1.04 | 44
| Mean |  | 1.055 | 16
| Median |  | 1.055 | 1.055
| Std Dev. |  | 0.021213 | 50
| Rel.Std.Dev. |  | 2.011%
| PDM3 |  | 2.22e-14%
| Z-Score (Absolute) |  | NA
| Analytical results for Zr in OREAS 629 (Indicative Value 177 ppm) |  |  | Indicative
Zr | Round | Replicate | BV Geo | 1
| No | No | Perth | ppm
|  |  | ABL*MS | 0
0
| 1 | 1 | 177 | 1
| 1 | 2 | 177 | 14
| Mean |  | 177 | 16
| Median |  | 177 | 177
| Std Dev. |  | 0 | 51
| Rel.Std.Dev. |  | 0%
| PDM3 |  | 0%
| Z-Score (Absolute) |  | NA
Note on C13: Z-Scores have been calculated inclusive of individual outliers. In general, laboratory batches are rejected if Z-Score > 2.5.
Note on C27: Z-Scores have been calculated inclusive of individual outliers. In general, laboratory batches are rejected if Z-Score > 2.5.
Note on C41: Z-Scores have been calculated inclusive of individual outliers. In general, laboratory batches are rejected if Z-Score > 2.5.
Note on C55: Z-Scores have been calculated inclusive of individual outliers. In general, laboratory batches are rejected if Z-Score > 2.5.
Note on C69: Z-Scores have been calculated inclusive of individual outliers. In general, laboratory batches are rejected if Z-Score > 2.5.
Note on C83: Z-Scores have been calculated inclusive of individual outliers. In general, laboratory batches are rejected if Z-Score > 2.5.
Note on C97: Z-Scores have been calculated inclusive of individual outliers. In general, laboratory batches are rejected if Z-Score > 2.5.
Note on C111: Z-Scores have been calculated inclusive of individual outliers. In general, laboratory batches are rejected if Z-Score > 2.5.
Note on C125: Z-Scores have been calculated inclusive of individual outliers. In general, laboratory batches are rejected if Z-Score > 2.5.
Note on C139: Z-Scores have been calculated inclusive of individual outliers. In general, laboratory batches are rejected if Z-Score > 2.5.
Note on C153: Z-Scores have been calculated inclusive of individual outliers. In general, laboratory batches are rejected if Z-Score > 2.5.
Note on C167: Z-Scores have been calculated inclusive of individual outliers. In general, laboratory batches are rejected if Z-Score > 2.5.
Note on C181: Z-Scores have been calculated inclusive of individual outliers. In general, laboratory batches are rejected if Z-Score > 2.5.
Note on C195: Z-Scores have been calculated inclusive of individual outliers. In general, laboratory batches are rejected if Z-Score > 2.5.
Note on C209: Z-Scores have been calculated inclusive of individual outliers. In general, laboratory batches are rejected if Z-Score > 2.5.
Note on C223: Z-Scores have been calculated inclusive of individual outliers. In general, laboratory batches are rejected if Z-Score > 2.5.
Note on C237: Z-Scores have been calculated inclusive of individual outliers. In general, laboratory batches are rejected if Z-Score > 2.5.
Note on C251: Z-Scores have been calculated inclusive of individual outliers. In general, laboratory batches are rejected if Z-Score > 2.5.
Note on C265: Z-Scores have been calculated inclusive of individual outliers. In general, laboratory batches are rejected if Z-Score > 2.5.
Note on C279: Z-Scores have been calculated inclusive of individual outliers. In general, laboratory batches are rejected if Z-Score > 2.5.
Note on C293: Z-Scores have been calculated inclusive of individual outliers. In general, laboratory batches are rejected if Z-Score > 2.5.
Note on C307: Z-Scores have been calculated inclusive of individual outliers. In general, laboratory batches are rejected if Z-Score > 2.5.
Note on C321: Z-Scores have been calculated inclusive of individual outliers. In general, laboratory batches are rejected if Z-Score > 2.5.
Note on C335: Z-Scores have been calculated inclusive of individual outliers. In general, laboratory batches are rejected if Z-Score > 2.5.
Note on C349: Z-Scores have been calculated inclusive of individual outliers. In general, laboratory batches are rejected if Z-Score > 2.5.
Note on C363: Z-Scores have been calculated inclusive of individual outliers. In general, laboratory batches are rejected if Z-Score > 2.5.
Note on C377: Z-Scores have been calculated inclusive of individual outliers. In general, laboratory batches are rejected if Z-Score > 2.5.
Note on C391: Z-Scores have been calculated inclusive of individual outliers. In general, laboratory batches are rejected if Z-Score > 2.5.
Note on C405: Z-Scores have been calculated inclusive of individual outliers. In general, laboratory batches are rejected if Z-Score > 2.5.
Note on C419: Z-Scores have been calculated inclusive of individual outliers. In general, laboratory batches are rejected if Z-Score > 2.5.
Note on C433: Z-Scores have been calculated inclusive of individual outliers. In general, laboratory batches are rejected if Z-Score > 2.5.
Note on C447: Z-Scores have been calculated inclusive of individual outliers. In general, laboratory batches are rejected if Z-Score > 2.5.
Note on C461: Z-Scores have been calculated inclusive of individual outliers. In general, laboratory batches are rejected if Z-Score > 2.5.
Note on C475: Z-Scores have been calculated inclusive of individual outliers. In general, laboratory batches are rejected if Z-Score > 2.5.
Note on C489: Z-Scores have been calculated inclusive of individual outliers. In general, laboratory batches are rejected if Z-Score > 2.5.
Note on C503: Z-Scores have been calculated inclusive of individual outliers. In general, laboratory batches are rejected if Z-Score > 2.5.
Note on C517: Z-Scores have been calculated inclusive of individual outliers. In general, laboratory batches are rejected if Z-Score > 2.5.
Note on C531: Z-Scores have been calculated inclusive of individual outliers. In general, laboratory batches are rejected if Z-Score > 2.5.
Note on C545: Z-Scores have been calculated inclusive of individual outliers. In general, laboratory batches are rejected if Z-Score > 2.5.
Note on C559: Z-Scores have been calculated inclusive of individual outliers. In general, laboratory batches are rejected if Z-Score > 2.5.
Note on C573: Z-Scores have been calculated inclusive of individual outliers. In general, laboratory batches are rejected if Z-Score > 2.5.
Note on C587: Z-Scores have been calculated inclusive of individual outliers. In general, laboratory batches are rejected if Z-Score > 2.5.
Note on C601: Z-Scores have been calculated inclusive of individual outliers. In general, laboratory batches are rejected if Z-Score > 2.5.
Note on C615: Z-Scores have been calculated inclusive of individual outliers. In general, laboratory batches are rejected if Z-Score > 2.5.
Note on C629: Z-Scores have been calculated inclusive of individual outliers. In general, laboratory batches are rejected if Z-Score > 2.5.
Note on C643: Z-Scores have been calculated inclusive of individual outliers. In general, laboratory batches are rejected if Z-Score > 2.5.
Note on C657: Z-Scores have been calculated inclusive of individual outliers. In general, laboratory batches are rejected if Z-Score > 2.5.
Note on C671: Z-Scores have been calculated inclusive of individual outliers. In general, laboratory batches are rejected if Z-Score > 2.5.