## Abbreviations
Table 1. Abbreviations used for OREAS 45d
Abbreviation | Explanation
Std.Dev. | one sigma standard deviation
Rel.Std.Dev. | one sigma relative standard deviation
PDM3 | percent deviation of lab mean from corrected mean of means
NR | not reported
< | ‘less than’
4A*MS | 4-acid (HF-HNO3-HClO4-HCl) digest with ICP-MS finish
4A*OES | 4-acid (HF-HNO3-HClO4-HCl) digest with ICP-OES finish
4A*OES/MS | 4-acid (HF-HNO3-HClO4-HCl) digest with ICP-OES or ICP-MS finish as appropriate
AR*MS | aqua regia digest with ICP-MS finish
AR*OES | aqua regia digest with ICP-OES finish
AR*OES/MS | aqua regia digest with OES or MS finish as appropriate
2A*OES/MS | 2:1 HNO3 and HCL (for organic or high sulphide content) digest with ICP-OES or ICP-MS finish
FA*MS | fire assay with ICP-MS finish
FA*AAS | fire assay with AAS finish
FA*OES | fire assay with ICP-OES finish
INAA | INAA using a charge weight as deemed appropriate
PF*OES | sodium peroxide fusion with ICP-OES finish
PF*MS | sodium peroxide fusion with ICP-MS finish
PF*OES/MS | sodium peroxide fusion with OES or MS finish as appropriate
BF*OES | lithium borate fusion with ICP-OES finish
BF*OES/MS | lithium borate fusion with ICP-OES or ICP-MS finish as appropriate
BF*MS | lithium borate fusion with ICP-MS finish
IRC | infrared combustion furnace
BF*XRF | lithium borate fusion with XRF finish
at 1000°C | loss on ignition at 1000°C
Legend:- | (for Method Group Tabulated Results omitted in the determination of Certified Values)
Individual | - Outlying individual values
Batch & Limits | - Outlying laboratory batch data sets and superfluous limit values

## Certified Values
Table 2. Certified Values, SD's, 95% Confidence and Tolerance Limits for OREAS 45d
Constituent | Certified | SD | 95% Confidence Limits |  | 95% Tolerance Limits
| Value |  | Low | High | Low | High
4-Acid Digest
Al, Aluminium (wt.%) | 8.1519 | 0.25335 | 8.0207 | 8.2832 | 7.9367 | 8.3672
As, Arsenic (ppm) | 13.8085 | 0.85732 | 13.5082 | 14.1087 | 13.2249 | 14.392
Ba, Barium (ppm) | 183.2994 | 9.7092 | 179.1299 | 187.4689 | 177.401 | 189.1978
Be, Beryllium (ppm) | 0.79312 | 0.11349 | 0.72672 | 0.85951 | 0.70833 | 0.8779
Bi, Bismuth (ppm) | 0.3117 | 0.032972 | 0.29228 | 0.33113 | 0.28661 | 0.33679
Ca, Calcium (wt.%) | 0.18537 | 0.015319 | 0.17868 | 0.19206 | 0.17631 | 0.19442
Ce, Cerium (ppm) | 37.1621 | 3.0563 | 35.2805 | 39.0437 | 35.2804 | 39.0439
Co, Cobalt (ppm) | 29.4665 | 1.6094 | 28.7227 | 30.2103 | 28.5927 | 30.3403
Cr, Chromium (ppm) | 548.586 | 32.8331 | 531.3707 | 565.8012 | 533.627 | 563.5449
Cs, Cesium (ppm) | 3.9106 | 0.2991 | 3.7225 | 4.0988 | 3.7799 | 4.0414
Cu, Copper (ppm) | 371.0772 | 12.8417 | 365.6289 | 376.5255 | 363.3302 | 378.8243
Dy, Dysprosium (ppm) | 2.2649 | 0.21017 | 2.0513 | 2.4785 | 2.0889 | 2.441
Er, Erbium (ppm) | 1.3751 | 0.1046 | 1.2608 | 1.4894 | 1.1605 | 1.5898
Eu, Europium (ppm) | 0.56961 | 0.092078 | 0.48091 | 0.6583 | 0.52501 | 0.61421
Fe, Iron (wt.%) | 14.5176 | 0.78241 | 14.1318 | 14.9035 | 14.2274 | 14.8079
Ga, Gallium (ppm) | 21.2245 | 1.0087 | 20.7422 | 21.7067 | 20.4988 | 21.9501
Gd, Gadolinium (ppm) | 2.4153 | 0.26116 | 2.0709 | 2.7598 | 2.1996 | 2.6311
Hf, Hafnium (ppm) | 3.8263 | 0.16437 | 3.7313 | 3.9213 | 3.623 | 4.0297
Ho, Holmium (ppm) | 0.45611 | 0.054856 | 0.39186 | 0.52036 | 0.41188 | 0.50034
In, Indium (ppm) | 0.096021 | 0.0073241 | 0.091851 | 0.10019 | 0.088351 | 0.10369
K, Potassium (wt.%) | 0.41228 | 0.017011 | 0.40517 | 0.4194 | 0.39968 | 0.42488
La, Lanthanum (ppm) | 16.8923 | 2.1585 | 15.7116 | 18.0731 | 15.9047 | 17.8799
Li, Lithium (ppm) | 21.4934 | 1.0281 | 21.0875 | 21.8994 | 20.437 | 22.5499
Lu, Lutetium (ppm) | 0.18112 | 0.026951 | 0.15202 | 0.21023 | IND | IND
Mg, Magnesium (wt.%) | 0.24467 | 0.015749 | 0.23745 | 0.2519 | 0.23509 | 0.25425
Mn, Manganese (wt.%) | 0.049241 | 0.0028854 | 0.047916 | 0.050566 | 0.048104 | 0.050379
Mo, Molybdenum (ppm) | 2.5003 | 0.11206 | 2.4487 | 2.552 | 2.3718 | 2.6289
Na, Sodium (wt.%) | 0.1006 | 0.0092946 | 0.096196 | 0.105 | 0.09581 | 0.10539
Nb, Niobium (ppm) | 14.5408 | 1.1111 | 13.9584 | 15.1231 | 13.9685 | 15.1131
Nd, Neodymium (ppm) | 13.4033 | 1.4808 | 11.8627 | 14.944 | 12.3836 | 14.4231
Ni, Nickel (ppm) | 230.5463 | 13.383 | 224.8066 | 236.2859 | 223.6341 | 237.4584
P, Phosphorus (wt.%) | 0.042192 | 0.0027534 | 0.040783 | 0.043601 | 0.040673 | 0.04371
Pb, Lead (ppm) | 21.757 | 1.3523 | 21.1823 | 22.3317 | 20.5129 | 23.0011
Pr, Praseodymium (ppm) | 3.6959 | 0.40783 | 3.1662 | 4.2257 | 3.1222 | 4.2696
Rb, Rubidium (ppm) | 42.1319 | 2.4004 | 40.8489 | 43.4149 | 40.7597 | 43.5041
S, Sulphur (wt.%) | 0.048619 | 0.0040194 | 0.046724 | 0.050513 | 0.047025 | 0.050212
Sb, Antimony (ppm) | 0.82014 | 0.089154 | 0.77423 | 0.86605 | 0.77678 | 0.8635
Sc, Scandium (ppm) | 49.3109 | 1.8903 | 48.4448 | 50.1769 | 48.0485 | 50.5732
Sm, Samarium (ppm) | 2.802 | 0.32649 | 2.4511 | 3.153 | 2.6155 | 2.9885
Sn, Tin (ppm) | 2.7783 | 0.19964 | 2.6722 | 2.8845 | 2.6207 | 2.936
Sr, Strontium (ppm) | 31.336 | 1.8316 | 30.4992 | 32.1728 | 29.7712 | 32.9008
Ta, Tantalum (ppm) | 1.024 | 0.13668 | 0.94147 | 1.1066 | 0.95397 | 1.0941
Tb, Terbium (ppm) | 0.39796 | 0.037878 | 0.35949 | 0.43644 | 0.37183 | 0.42409
Th, Thorium (ppm) | 14.5009 | 1.1466 | 13.8819 | 15.12 | 13.9376 | 15.0643
Ti, Titanium (wt.%) | 0.77322 | 0.057359 | 0.74086 | 0.80559 | 0.74795 | 0.79849
Tl, Thallium (ppm) | 0.26735 | 0.041623 | 0.24492 | 0.28977 | 0.2531 | 0.28159
U, Uranium (ppm) | 2.6349 | 0.18006 | 2.5515 | 2.7184 | 2.519 | 2.7508
V, Vanadium (ppm) | 234.5515 | 12.1636 | 228.6225 | 240.4805 | 228.8063 | 240.2967
W, Tungsten (ppm) | 1.6174 | 0.19143 | 1.4972 | 1.7377 | 1.3844 | 1.8505
Y, Yttrium (ppm) | 9.5322 | 1.3288 | 8.8603 | 10.2042 | 9.0834 | 9.9811
Yb, Ytterbium (ppm) | 1.3324 | 0.16959 | 1.1825 | 1.4823 | 1.2287 | 1.4361
Zn, Zinc (ppm) | 45.6802 | 4.7237 | 43.4861 | 47.8744 | 43.2382 | 48.1223
Zr, Zirconium (ppm) | 140.616 | 20.5133 | 129.5415 | 151.6905 | 132.7714 | 148.4606
Aqua Regia Digest
Al, Aluminium (wt.%) | 4.8636 | 0.28641 | 4.6997 | 5.0275 | 4.7364 | 4.9908
As, Arsenic (ppm) | 6.5033 | 1.2901 | 5.9766 | 7.03 | 5.9764 | 7.0302
Au, Gold (ppb) | 21.2621 | 2.3563 | 20.0638 | 22.4604 | 19.2511 | 23.2731
Ba, Barium (ppm) | 79.5782 | 5.4851 | 76.4406 | 82.7158 | 76.5986 | 82.5578
Bi, Bismuth (ppm) | 0.29825 | 0.040947 | 0.26717 | 0.32932 | 0.27634 | 0.32015
Ca, Calcium (ppm) | 889.535 | 62.9808 | 857.6921 | 921.378 | 855.0437 | 924.0263
Ce, Cerium (ppm) | 24.7564 | 2.7946 | 22.1235 | 27.3892 | 23.8538 | 25.659
Co, Cobalt (ppm) | 26.1679 | 3.0002 | 24.5705 | 27.7654 | 25.2544 | 27.0815
Cr, Chromium (ppm) | 467.2747 | 36.0459 | 447.4425 | 487.107 | 455.0777 | 479.4718
Cu, Copper (ppm) | 345.337 | 16.3347 | 336.2618 | 354.4122 | 336.0538 | 354.6202
Fe, Iron (wt.%) | 13.6519 | 0.77692 | 13.2145 | 14.0893 | 13.2376 | 14.0663
Ga, Gallium (ppm) | 17.9225 | 2.3802 | 16.5739 | 19.2711 | 17.015 | 18.8301
In, Indium (ppm) | 0.084887 | 0.0058807 | 0.077968 | 0.091806 | IND | IND
K, Potassium (wt.%) | 0.096631 | 0.0043051 | 0.094244 | 0.099017 | 0.092538 | 0.10072
La, Lanthanum (ppm) | 9.9554 | 0.49356 | 9.6189 | 10.292 | 9.5002 | 10.4106
Li, Lithium (ppm) | 11.9442 | 1.5094 | 10.5007 | 13.3878 | 10.6949 | 13.1936
Mg, Magnesium (wt.%) | 0.14405 | 0.0070562 | 0.13979 | 0.14831 | 0.13733 | 0.15076
Mn, Manganese (wt.%) | 0.039553 | 0.0021412 | 0.038313 | 0.040793 | 0.038494 | 0.040611
Na, Sodium (wt.%) | 0.031259 | 0.00522 | 0.028513 | 0.034004 | 0.02944 | 0.033078
Ni, Nickel (ppm) | 176.4344 | 11.5893 | 170.2207 | 182.648 | 171.7188 | 181.1499
P, Phosphorus (wt.%) | 0.034615 | 0.0014748 | 0.033684 | 0.035547 | 0.033354 | 0.035877
Pb, Lead (ppm) | 16.9884 | 1.6753 | 16.0966 | 17.8801 | 16.1709 | 17.8058
Rb, Rubidium (ppm) | 20.8974 | 3.8308 | 17.1954 | 24.5994 | 19.5718 | 22.223
S, Sulphur (wt.%) | 0.044639 | 0.0059092 | 0.040688 | 0.048589 | IND | IND
Sc, Scandium (ppm) | 41.4722 | 3.7327 | 39.387 | 43.5574 | 40.0676 | 42.8768
Sn, Tin (ppm) | 1.9514 | 0.1916 | 1.795 | 2.1077 | IND | IND
Sr, Strontium (ppm) | 10.9957 | 1.7199 | 10.1207 | 11.8707 | 10.4348 | 11.5566
Th, Thorium (ppm) | 11.2996 | 1.2077 | 10.3557 | 12.2435 | 10.7756 | 11.8236
U, Uranium (ppm) | 1.6378 | 0.16623 | 1.4953 | 1.7803 | 1.5611 | 1.7145
V, Vanadium (ppm) | 200.776 | 14.561 | 191.847 | 209.7049 | 196.2743 | 205.2776
Y, Yttrium (ppm) | 5.0833 | 0.51624 | 4.6916 | 5.475 | 4.8534 | 5.3133
Zn, Zinc (ppm) | 30.5532 | 4.1267 | 28.4517 | 32.6548 | 28.894 | 32.2124
Fire Assay
Au, Gold (ppb) | 22.7274 | 1.9943 | 21.7992 | 23.6556 | 21.6746 | 23.7801
Pd, Palladium (ppb) | 34.6323 | 2.3051 | 33.7982 | 35.4664 | 33.3255 | 35.9391
Pt, Platinum (ppb) | 48.4984 | 3.1273 | 47.2637 | 49.7331 | 46.112 | 50.8847
Fusion ICP
Al, Aluminium (wt.%) | 8.2551 | 0.23604 | 8.1459 | 8.3643 | 8.1322 | 8.3781
Ba, Barium (ppm) | 183.424 | 5.9626 | 180.4261 | 186.4218 | 177.9923 | 188.8556
Ca, Calcium (wt.%) | 0.18479 | 0.013164 | 0.17848 | 0.1911 | 0.17266 | 0.19691
Ce, Cerium (ppm) | 38.0122 | 2.2315 | 36.5506 | 39.4739 | 36.5576 | 39.4669
Co, Cobalt (ppm) | 31.2968 | 3.8111 | 29.9491 | 32.6445 | 29.5848 | 33.0088
Cr, Chromium (ppm) | 585.0168 | 19.6324 | 575.1619 | 594.8717 | 570.7426 | 599.2911
Cs, Cesium (ppm) | 3.9447 | 0.16697 | 3.8439 | 4.0455 | 3.8012 | 4.0882
Cu, Copper (ppm) | 375.184 | 22.3792 | 362.7347 | 387.6334 | 357.43 | 392.9381
Dy, Dysprosium (ppm) | 3.2304 | 0.289 | 3.0199 | 3.4409 | 3.0495 | 3.4113
Er, Erbium (ppm) | 2.0342 | 0.13448 | 1.965 | 2.1035 | 1.8454 | 2.2231
Eu, Europium (ppm) | 0.66773 | 0.047317 | 0.63997 | 0.69549 | 0.63945 | 0.69601
Fe, Iron (wt.%) | 14.7757 | 0.50227 | 14.5337 | 15.0178 | 14.5272 | 15.0243
Ga, Gallium (ppm) | 21.419 | 1.1072 | 20.7173 | 22.1207 | 20.555 | 22.2829
Gd, Gadolinium (ppm) | 2.8281 | 0.11938 | 2.7687 | 2.8875 | 2.6722 | 2.984
Hf, Hafnium (ppm) | 8.8996 | 0.36686 | 8.5997 | 9.1994 | 8.507 | 9.2921
Ho, Holmium (ppm) | 0.67712 | 0.040098 | 0.65258 | 0.70166 | 0.6248 | 0.72943
K, Potassium (wt.%) | 0.42553 | 0.026026 | 0.41511 | 0.43595 | 0.41349 | 0.43756
La, Lanthanum (ppm) | 17.319 | 0.67636 | 16.9355 | 17.7024 | 16.6836 | 17.9543
Li, Lithium (ppm) | 21.688 | 1.6254 | 19.6637 | 23.7122 | 19.2392 | 24.1367
Mg, Magnesium (wt.%) | 0.24739 | 0.012872 | 0.24124 | 0.25354 | 0.23924 | 0.25554
Mn, Manganese (wt.%) | 0.050449 | 0.0022891 | 0.049617 | 0.051282 | 0.049327 | 0.051571
Na, Sodium (wt.%) | 0.096839 | 0.0084541 | 0.089436 | 0.10424 | 0.084835 | 0.10884
Nb, Niobium (ppm) | 17.4704 | 0.99053 | 16.8752 | 18.0656 | 16.8354 | 18.1054
Nd, Neodymium (ppm) | 14.4553 | 0.91905 | 13.9261 | 14.9845 | 13.5795 | 15.3312
Ni, Nickel (ppm) | 233.6141 | 16.039 | 219.6981 | 247.5301 | 217.3351 | 249.8931
P, Phosphorus (wt.%) | 0.040386 | 0.0044575 | 0.037213 | 0.043559 | IND | IND
Pr, Praseodymium (ppm) | 3.9404 | 0.15276 | 3.8509 | 4.0299 | 3.7444 | 4.1364
Rb, Rubidium (ppm) | 42.3277 | 2.3932 | 40.933 | 43.7224 | 40.9723 | 43.6832
Sc, Scandium (ppm) | 49.0056 | 2.1052 | 46.7319 | 51.2792 | 47.914 | 50.0971
Si, Silicon (wt.%) | 22.63 | 0.48362 | 22.4001 | 22.8599 | 22.3669 | 22.8931
Sm, Samarium (ppm) | 3.1661 | 0.17823 | 3.0918 | 3.2404 | 2.9652 | 3.367
Sn, Tin (ppm) | 3.128 | 0.29135 | 2.9733 | 3.2827 | IND | IND
Sr, Strontium (ppm) | 32.9317 | 1.8139 | 31.8891 | 33.9743 | 31.2406 | 34.6228
Ta, Tantalum (ppm) | 1.3002 | 0.098149 | 1.234 | 1.3664 | IND | IND
Tb, Terbium (ppm) | 0.5122 | 0.030083 | 0.49849 | 0.52591 | 0.47991 | 0.54448
Th, Thorium (ppm) | 15.0148 | 0.70021 | 14.5896 | 15.4399 | 14.6034 | 15.4261
Ti, Titanium (wt.%) | 0.86924 | 0.013335 | 0.86257 | 0.8759 | 0.85405 | 0.88443
Tm, Thulium (ppm) | 0.32465 | 0.03115 | 0.31068 | 0.33861 | 0.30783 | 0.34146
U, Uranium (ppm) | 2.9962 | 0.1457 | 2.9053 | 3.0871 | 2.866 | 3.1263
V, Vanadium (ppm) | 243.2298 | 18.2844 | 231.6171 | 254.8426 | 237.3644 | 249.0953
W, Tungsten (ppm) | 1.9687 | 0.14579 | 1.8285 | 2.1089 | IND | IND
Y, Yttrium (ppm) | 17.7821 | 1.4806 | 16.7745 | 18.7897 | 16.5536 | 19.0106
Yb, Ytterbium (ppm) | 2.1735 | 0.13913 | 2.0997 | 2.2473 | 2.0259 | 2.321
Zr, Zirconium (ppm) | 333.4055 | 20.3577 | 320.0861 | 346.7249 | 321.7095 | 345.1015
Infra Red Combustion
C, Carbon (wt.%) | 1.0439 | 0.032599 | 1.0268 | 1.061 | 1.0262 | 1.0616
S, Sulphur (wt.%) | 0.044414 | 0.0080102 | 0.040673 | 0.048155 | IND | IND
Borate Fusion XRF
Al2O3, Aluminium Oxide (wt.%) | 15.9913 | 0.18672 | 15.8853 | 16.0973 | 15.9009 | 16.0817
BaO, Barium Oxide (ppm) | 197.9952 | 22.7393 | 179.598 | 216.3924 | 0 | 0
CaO, Calcium Oxide (wt.%) | 0.26383 | 0.004903 | 0.26096 | 0.2667 | 0.23163 | 0.29603
Cr2O3, Chromium Oxide (ppm) | 879.0515 | 41.4376 | 858.9966 | 899.1065 | 829.1344 | 928.9687
Fe2O3, Iron(III) Oxide (wt.%) | 21.3768 | 0.19993 | 21.2677 | 21.4859 | 21.2587 | 21.495
K2O, Potassium Oxide (wt.%) | 0.50958 | 0.0048053 | 0.50705 | 0.5121 | 0.50543 | 0.51372
MgO, Magnesium Oxide (wt.%) | 0.42118 | 0.015576 | 0.41198 | 0.43038 | 0.40965 | 0.43271
MnO, Manganese Oxide (wt.%) | 0.065821 | 0.0049977 | 0.063175 | 0.068468 | 0.06402 | 0.067622
Na2O, Sodium Oxide (wt.%) | 0.12517 | 0.015998 | 0.11563 | 0.1347 | IND | IND
P2O5, Phosphorus Oxide (wt.%) | 0.098851 | 0.0055515 | 0.095962 | 0.10174 | 0.097103 | 0.1006
SiO2, Silicon Dioxide (wt.%) | 49.6336 | 0.32722 | 49.4536 | 49.8137 | 49.4247 | 49.8426
TiO2, Titanium Oxide (wt.%) | 1.4877 | 0.026281 | 1.4721 | 1.5033 | 1.4742 | 1.5012
V2O5, Vanadium Oxide (ppm) | 425.2155 | 37.2015 | 398.9883 | 451.4427 | IND | IND
Thermogravimetry
LOI, Loss On Ignition (wt.%) | 9.3706 | 0.12443 | 9.3006 | 9.4406 | 9.3142 | 9.4271

## Indicative Values
Table 3. Indicative Values for OREAS 45d
Constituent | Unit | Value | Constituent | Unit | Value | Constituent | Unit | Value
4-Acid Digest
Ag | ppm | 0.20228 | Ge | ppm | 0.88167 | Se | ppm | 2.7153
Au | ppm | < 0.1 | Hg | ppb | < 10 | Te | ppm | 0.12411
Cd | ppb | 52.5611 | Re | ppb | 2.7222 | Tm | ppm | 0.18987
Aqua Regia Digest
Ag | ppm | 0.15331 | Hg | ppb | 32.5895 | Se | ppm | 1.0939
B | ppm | 6.5664 | Ho | ppm | 0.21667 | Sm | ppm | 1.895
Be | ppm | 0.501 | Lu | ppm | 0.08 | Ta | ppm | < 0.05
Cd | ppb | 42.5199 | Mo | ppm | 1.6654 | Tb | ppm | 0.25596
Cs | ppm | 2.3812 | Nb | ppm | 0.5549 | Te | ppm | 0.068231
Dy | ppm | 1.3608 | Nd | ppm | 8.6917 | Ti | wt.% | 0.078556
Er | ppm | 0.60722 | Pd | ppb | 25.8333 | Tl | ppm | 0.14997
Eu | ppm | 0.41744 | Pr | ppm | 2.5544 | Tm | ppm | 0.078333
Gd | ppm | 1.6842 | Pt | ppb | 46.1333 | W | ppm | < 10
Ge | ppm | 0.1154 | Re | ppb | 2.8333 | Yb | ppm | 0.5656
Hf | ppm | 0.51389 | Sb | ppm | 0.40842 | Zr | ppm | 20.6047
Fusion ICP
Ag | ppm | < 10 | Ge | ppm | 2.7841 | S | wt.% | 0.045663
As | ppm | 42.9033 | In | ppm | 0.10929 | Sb | ppm | 1.0317
B | ppm | 36.9444 | Lu | ppm | 0.34758 | Se | ppm | < 50
Be | ppm | 0.8704 | Mo | ppm | 2.9829 | Te | ppm | < 5
Bi | ppm | 0.36944 | Pb | ppm | 22.0383 | Tl | ppm | < 0.5
Cd | ppm | < 2 | Re | ppb | < 100 | Zn | ppm | 76.7574
Borate Fusion XRF
As | ppm | 13.3333 | Ni | ppm | 210.1489 | Sr | ppm | 52.4807
Cl | ppm | 60 | Pb | ppm | < 100 | Ta | ppm | < 81.8934
Co | ppm | 64.7242 | S | wt.% | 0.048435 | Zr | ppm | 291.6667
Cu | ppm | 286.5005 | Sn | ppm | 380

## Performance Gates (hidden)
OreLob Exported Routine & Random Performance Gates | [24 empty] | Template: | 0 | [10 empty] | NB. Formatted area for above table ends at row 71 inclusive, allowing for 66 maximum potential analytes.
| #VALUE! | [11 empty] | #VALUE! | [11 empty] | 0 | [11 empty] | 0
Analyte | Constituent | Certified Value | Absolute Standard Deviations |  |  |  |  | Relative Standard Deviations |  |  | 5% window |  | Constituent | Certified Value | Absolute Standard Deviations |  |  |  |  | Relative Standard Deviations |  |  | 5% window |  | Constituent | Certified Value | Absolute Standard Deviations |  |  |  |  | Relative Standard Deviations |  |  | 5% window |  | Constituent | Certified Value | Absolute Standard Deviations |  |  |  |  | Relative Standard Deviations |  |  | 5% window
|  |  | 1SD | 2SD Low | 2SD High | 3SD Low | 3SD High | 1RSD | 2RSD | 3RSD | Low | High |  |  | 1SD | 2SD Low | 2SD High | 3SD Low | 3SD High | 1RSD | 2RSD | 3RSD | Low | High |  |  | 1SD | 2SD Low | 2SD High | 3SD Low | 3SD High | 1RSD | 2RSD | 3RSD | Low | High |  |  | 1SD | 2SD Low | 2SD High | 3SD Low | 3SD High | 1RSD | 2RSD | 3RSD | Low | High
Cu | CuT (wt.%) | 1.2934 | 0.015137 | 1.2631 | 1.3236 | 1.248 | 1.3388 | 1.17% | 2.341% | 3.511% | 1.2287 | 1.358 | CuT (wt.%) | 1.2934 | 0.015137 | 1.2631 | 1.3236 | 1.248 | 1.3388 | 1.17% | 2.341% | 3.511% | 1.2287 | 1.358 | #VALUE! | #VALUE! | #VALUE! | #VALUE! | #VALUE! | #VALUE! | #VALUE! | 1.17% | 2.341% | 3.511% | #VALUE! | #VALUE! | #VALUE! | #VALUE! | #VALUE! | #VALUE! | #VALUE! | #VALUE! | #VALUE! | 1.17% | 2.341% | 3.511% | #VALUE! | #VALUE!
CuS | CuS (wt.%) | 1.2703 | 0.011306 | 1.2477 | 1.293 | 1.2364 | 1.3043 | 0.89% | 1.78% | 2.67% | 1.2068 | 1.3339 | CuS (wt.%) | 1.2703 | 0.011306 | 1.2477 | 1.293 | 1.2364 | 1.3043 | 0.89% | 1.78% | 2.67% | 1.2068 | 1.3339 | #VALUE! | #VALUE! | #VALUE! | #VALUE! | #VALUE! | #VALUE! | #VALUE! | 0.89% | 1.78% | 2.67% | #VALUE! | #VALUE! | #VALUE! | #VALUE! | #VALUE! | #VALUE! | #VALUE! | #VALUE! | #VALUE! | 0.89% | 1.78% | 2.67% | #VALUE! | #VALUE!
CaCO3 | CaCO3 (wt.%) | 2.3657 | 0.0647 | 2.2363 | 2.4951 | 2.1716 | 2.5598 | 2.735% | 5.47% | 8.205% | 2.2475 | 2.484 | CaCO3 (wt.%) | 2.3657 | 0.0647 | 2.2363 | 2.4951 | 2.1716 | 2.5598 | 2.735% | 5.47% | 8.205% | 2.2475 | 2.484 | #VALUE! | #VALUE! | #VALUE! | #VALUE! | #VALUE! | #VALUE! | #VALUE! | 2.735% | 5.47% | 8.205% | #VALUE! | #VALUE! | #VALUE! | #VALUE! | #VALUE! | #VALUE! | #VALUE! | #VALUE! | #VALUE! | 2.735% | 5.47% | 8.205% | #VALUE! | #VALUE!
[25 empty] | #VALUE! | #VALUE! | #VALUE! | #VALUE! | #VALUE! | #VALUE! | #VALUE! | 0% | 0% | 0% | #VALUE! | #VALUE! | #VALUE! | #VALUE! | #VALUE! | #VALUE! | #VALUE! | #VALUE! | #VALUE! | 0% | 0% | 0% | #VALUE! | #VALUE!
[25 empty] | #VALUE! | #VALUE! | #VALUE! | #VALUE! | #VALUE! | #VALUE! | #VALUE! | 0% | 0% | 0% | #VALUE! | #VALUE! | #VALUE! | #VALUE! | #VALUE! | #VALUE! | #VALUE! | #VALUE! | #VALUE! | 0% | 0% | 0% | #VALUE! | #VALUE!
[25 empty] | #VALUE! | #VALUE! | #VALUE! | #VALUE! | #VALUE! | #VALUE! | #VALUE! | 0% | 0% | 0% | #VALUE! | #VALUE! | #VALUE! | #VALUE! | #VALUE! | #VALUE! | #VALUE! | #VALUE! | #VALUE! | 0% | 0% | 0% | #VALUE! | #VALUE!
[25 empty] | #VALUE! | #VALUE! | #VALUE! | #VALUE! | #VALUE! | #VALUE! | #VALUE! | 0% | 0% | 0% | #VALUE! | #VALUE! | #VALUE! | #VALUE! | #VALUE! | #VALUE! | #VALUE! | #VALUE! | #VALUE! | 0% | 0% | 0% | #VALUE! | #VALUE!
[25 empty] | #VALUE! | #VALUE! | #VALUE! | #VALUE! | #VALUE! | #VALUE! | #VALUE! | 0% | 0% | 0% | #VALUE! | #VALUE! | #VALUE! | #VALUE! | #VALUE! | #VALUE! | #VALUE! | #VALUE! | #VALUE! | 0% | 0% | 0% | #VALUE! | #VALUE!
[25 empty] | #VALUE! | #VALUE! | #VALUE! | #VALUE! | #VALUE! | #VALUE! | #VALUE! | 0% | 0% | 0% | #VALUE! | #VALUE! | #VALUE! | #VALUE! | #VALUE! | #VALUE! | #VALUE! | #VALUE! | #VALUE! | 0% | 0% | 0% | #VALUE! | #VALUE!
[25 empty] | #VALUE! | #VALUE! | #VALUE! | #VALUE! | #VALUE! | #VALUE! | #VALUE! | 0% | 0% | 0% | #VALUE! | #VALUE! | #VALUE! | #VALUE! | #VALUE! | #VALUE! | #VALUE! | #VALUE! | #VALUE! | 0% | 0% | 0% | #VALUE! | #VALUE!
[25 empty] | #VALUE! | #VALUE! | #VALUE! | #VALUE! | #VALUE! | #VALUE! | #VALUE! | 0% | 0% | 0% | #VALUE! | #VALUE! | #VALUE! | #VALUE! | #VALUE! | #VALUE! | #VALUE! | #VALUE! | #VALUE! | 0% | 0% | 0% | #VALUE! | #VALUE!
[25 empty] | #VALUE! | #VALUE! | #VALUE! | #VALUE! | #VALUE! | #VALUE! | #VALUE! | 0% | 0% | 0% | #VALUE! | #VALUE! | #VALUE! | #VALUE! | #VALUE! | #VALUE! | #VALUE! | #VALUE! | #VALUE! | 0% | 0% | 0% | #VALUE! | #VALUE!
[25 empty] | #VALUE! | #VALUE! | #VALUE! | #VALUE! | #VALUE! | #VALUE! | #VALUE! | 0% | 0% | 0% | #VALUE! | #VALUE! | #VALUE! | #VALUE! | #VALUE! | #VALUE! | #VALUE! | #VALUE! | #VALUE! | 0% | 0% | 0% | #VALUE! | #VALUE!
[25 empty] | #VALUE! | #VALUE! | #VALUE! | #VALUE! | #VALUE! | #VALUE! | #VALUE! | 0% | 0% | 0% | #VALUE! | #VALUE! | #VALUE! | #VALUE! | #VALUE! | #VALUE! | #VALUE! | #VALUE! | #VALUE! | 0% | 0% | 0% | #VALUE! | #VALUE!
[25 empty] | #VALUE! | #VALUE! | #VALUE! | #VALUE! | #VALUE! | #VALUE! | #VALUE! | 0% | 0% | 0% | #VALUE! | #VALUE! | #VALUE! | #VALUE! | #VALUE! | #VALUE! | #VALUE! | #VALUE! | #VALUE! | 0% | 0% | 0% | #VALUE! | #VALUE!
[25 empty] | #VALUE! | #VALUE! | #VALUE! | #VALUE! | #VALUE! | #VALUE! | #VALUE! | 0% | 0% | 0% | #VALUE! | #VALUE! | #VALUE! | #VALUE! | #VALUE! | #VALUE! | #VALUE! | #VALUE! | #VALUE! | 0% | 0% | 0% | #VALUE! | #VALUE!
[25 empty] | #VALUE! | #VALUE! | #VALUE! | #VALUE! | #VALUE! | #VALUE! | #VALUE! | 0% | 0% | 0% | #VALUE! | #VALUE! | #VALUE! | #VALUE! | #VALUE! | #VALUE! | #VALUE! | #VALUE! | #VALUE! | 0% | 0% | 0% | #VALUE! | #VALUE!
[25 empty] | #VALUE! | #VALUE! | #VALUE! | #VALUE! | #VALUE! | #VALUE! | #VALUE! | 0% | 0% | 0% | #VALUE! | #VALUE! | #VALUE! | #VALUE! | #VALUE! | #VALUE! | #VALUE! | #VALUE! | #VALUE! | 0% | 0% | 0% | #VALUE! | #VALUE!
[25 empty] | #VALUE! | #VALUE! | #VALUE! | #VALUE! | #VALUE! | #VALUE! | #VALUE! | 0% | 0% | 0% | #VALUE! | #VALUE! | #VALUE! | #VALUE! | #VALUE! | #VALUE! | #VALUE! | #VALUE! | #VALUE! | 0% | 0% | 0% | #VALUE! | #VALUE!
[25 empty] | #VALUE! | #VALUE! | #VALUE! | #VALUE! | #VALUE! | #VALUE! | #VALUE! | 0% | 0% | 0% | #VALUE! | #VALUE! | #VALUE! | #VALUE! | #VALUE! | #VALUE! | #VALUE! | #VALUE! | #VALUE! | 0% | 0% | 0% | #VALUE! | #VALUE!
[25 empty] | #VALUE! | #VALUE! | #VALUE! | #VALUE! | #VALUE! | #VALUE! | #VALUE! | 0% | 0% | 0% | #VALUE! | #VALUE! | #VALUE! | #VALUE! | #VALUE! | #VALUE! | #VALUE! | #VALUE! | #VALUE! | 0% | 0% | 0% | #VALUE! | #VALUE!
[25 empty] | #VALUE! | #VALUE! | #VALUE! | #VALUE! | #VALUE! | #VALUE! | #VALUE! | 0% | 0% | 0% | #VALUE! | #VALUE! | #VALUE! | #VALUE! | #VALUE! | #VALUE! | #VALUE! | #VALUE! | #VALUE! | 0% | 0% | 0% | #VALUE! | #VALUE!
[25 empty] | #VALUE! | #VALUE! | #VALUE! | #VALUE! | #VALUE! | #VALUE! | #VALUE! | 0% | 0% | 0% | #VALUE! | #VALUE! | #VALUE! | #VALUE! | #VALUE! | #VALUE! | #VALUE! | #VALUE! | #VALUE! | 0% | 0% | 0% | #VALUE! | #VALUE!
[25 empty] | #VALUE! | #VALUE! | #VALUE! | #VALUE! | #VALUE! | #VALUE! | #VALUE! | 0% | 0% | 0% | #VALUE! | #VALUE! | #VALUE! | #VALUE! | #VALUE! | #VALUE! | #VALUE! | #VALUE! | #VALUE! | 0% | 0% | 0% | #VALUE! | #VALUE!
[25 empty] | #VALUE! | #VALUE! | #VALUE! | #VALUE! | #VALUE! | #VALUE! | #VALUE! | 0% | 0% | 0% | #VALUE! | #VALUE! | #VALUE! | #VALUE! | #VALUE! | #VALUE! | #VALUE! | #VALUE! | #VALUE! | 0% | 0% | 0% | #VALUE! | #VALUE!
[25 empty] | #VALUE! | #VALUE! | #VALUE! | #VALUE! | #VALUE! | #VALUE! | #VALUE! | 0% | 0% | 0% | #VALUE! | #VALUE! | #VALUE! | #VALUE! | #VALUE! | #VALUE! | #VALUE! | #VALUE! | #VALUE! | 0% | 0% | 0% | #VALUE! | #VALUE!
[25 empty] | #VALUE! | #VALUE! | #VALUE! | #VALUE! | #VALUE! | #VALUE! | #VALUE! | 0% | 0% | 0% | #VALUE! | #VALUE! | #VALUE! | #VALUE! | #VALUE! | #VALUE! | #VALUE! | #VALUE! | #VALUE! | 0% | 0% | 0% | #VALUE! | #VALUE!
[25 empty] | #VALUE! | #VALUE! | #VALUE! | #VALUE! | #VALUE! | #VALUE! | #VALUE! | 0% | 0% | 0% | #VALUE! | #VALUE! | #VALUE! | #VALUE! | #VALUE! | #VALUE! | #VALUE! | #VALUE! | #VALUE! | 0% | 0% | 0% | #VALUE! | #VALUE!
[25 empty] | #VALUE! | #VALUE! | #VALUE! | #VALUE! | #VALUE! | #VALUE! | #VALUE! | 0% | 0% | 0% | #VALUE! | #VALUE! | #VALUE! | #VALUE! | #VALUE! | #VALUE! | #VALUE! | #VALUE! | #VALUE! | 0% | 0% | 0% | #VALUE! | #VALUE!
[25 empty] | #VALUE! | #VALUE! | #VALUE! | #VALUE! | #VALUE! | #VALUE! | #VALUE! | 0% | 0% | 0% | #VALUE! | #VALUE! | #VALUE! | #VALUE! | #VALUE! | #VALUE! | #VALUE! | #VALUE! | #VALUE! | 0% | 0% | 0% | #VALUE! | #VALUE!
[25 empty] | #VALUE! | #VALUE! | #VALUE! | #VALUE! | #VALUE! | #VALUE! | #VALUE! | 0% | 0% | 0% | #VALUE! | #VALUE! | #VALUE! | #VALUE! | #VALUE! | #VALUE! | #VALUE! | #VALUE! | #VALUE! | 0% | 0% | 0% | #VALUE! | #VALUE!
[25 empty] | #VALUE! | #VALUE! | #VALUE! | #VALUE! | #VALUE! | #VALUE! | #VALUE! | 0% | ` | 0% | #VALUE! | #VALUE! | #VALUE! | #VALUE! | #VALUE! | #VALUE! | #VALUE! | #VALUE! | #VALUE! | 0% | 0% | 0% | #VALUE! | #VALUE!
[25 empty] | #VALUE! | #VALUE! | #VALUE! | #VALUE! | #VALUE! | #VALUE! | #VALUE! | 0% | 0% | 0% | #VALUE! | #VALUE! | #VALUE! | #VALUE! | #VALUE! | #VALUE! | #VALUE! | #VALUE! | #VALUE! | 0% | 0% | 0% | #VALUE! | #VALUE!
[25 empty] | #VALUE! | #VALUE! | #VALUE! | #VALUE! | #VALUE! | #VALUE! | #VALUE! | 0% | 0% | 0% | #VALUE! | #VALUE! | #VALUE! | #VALUE! | #VALUE! | #VALUE! | #VALUE! | #VALUE! | #VALUE! | 0% | 0% | 0% | #VALUE! | #VALUE!
[25 empty] | #VALUE! | #VALUE! | #VALUE! | #VALUE! | #VALUE! | #VALUE! | #VALUE! | 0% | 0% | 0% | #VALUE! | #VALUE! | #VALUE! | #VALUE! | #VALUE! | #VALUE! | #VALUE! | #VALUE! | #VALUE! | 0% | 0% | 0% | #VALUE! | #VALUE!
[25 empty] | #VALUE! | #VALUE! | #VALUE! | #VALUE! | #VALUE! | #VALUE! | #VALUE! | 0% | 0% | 0% | #VALUE! | #VALUE! | #VALUE! | #VALUE! | #VALUE! | #VALUE! | #VALUE! | #VALUE! | #VALUE! | 0% | 0% | 0% | #VALUE! | #VALUE!
[25 empty] | #VALUE! | #VALUE! | #VALUE! | #VALUE! | #VALUE! | #VALUE! | #VALUE! | 0% | 0% | 0% | #VALUE! | #VALUE! | #VALUE! | #VALUE! | #VALUE! | #VALUE! | #VALUE! | #VALUE! | #VALUE! | 0% | 0% | 0% | #VALUE! | #VALUE!
[25 empty] | #VALUE! | #VALUE! | #VALUE! | #VALUE! | #VALUE! | #VALUE! | #VALUE! | 0% | 0% | 0% | #VALUE! | #VALUE! | #VALUE! | #VALUE! | #VALUE! | #VALUE! | #VALUE! | #VALUE! | #VALUE! | 0% | 0% | 0% | #VALUE! | #VALUE!
[25 empty] | #VALUE! | #VALUE! | #VALUE! | #VALUE! | #VALUE! | #VALUE! | #VALUE! | 0% | 0% | 0% | #VALUE! | #VALUE! | #VALUE! | #VALUE! | #VALUE! | #VALUE! | #VALUE! | #VALUE! | #VALUE! | 0% | 0% | 0% | #VALUE! | #VALUE!
[25 empty] | #VALUE! | #VALUE! | #VALUE! | #VALUE! | #VALUE! | #VALUE! | #VALUE! | 0% | 0% | 0% | #VALUE! | #VALUE! | #VALUE! | #VALUE! | #VALUE! | #VALUE! | #VALUE! | #VALUE! | #VALUE! | 0% | 0% | 0% | #VALUE! | #VALUE!
[25 empty] | #VALUE! | #VALUE! | #VALUE! | #VALUE! | #VALUE! | #VALUE! | #VALUE! | 0% | 0% | 0% | #VALUE! | #VALUE! | #VALUE! | #VALUE! | #VALUE! | #VALUE! | #VALUE! | #VALUE! | #VALUE! | 0% | 0% | 0% | #VALUE! | #VALUE!
[25 empty] | #VALUE! | #VALUE! | #VALUE! | #VALUE! | #VALUE! | #VALUE! | #VALUE! | 0% | 0% | 0% | #VALUE! | #VALUE! | #VALUE! | #VALUE! | #VALUE! | #VALUE! | #VALUE! | #VALUE! | #VALUE! | 0% | 0% | 0% | #VALUE! | #VALUE!
[25 empty] | #VALUE! | #VALUE! | #VALUE! | #VALUE! | #VALUE! | #VALUE! | #VALUE! | 0% | 0% | 0% | #VALUE! | #VALUE! | #VALUE! | #VALUE! | #VALUE! | #VALUE! | #VALUE! | #VALUE! | #VALUE! | 0% | 0% | 0% | #VALUE! | #VALUE!
[25 empty] | #VALUE! | #VALUE! | #VALUE! | #VALUE! | #VALUE! | #VALUE! | #VALUE! | 0% | 0% | 0% | #VALUE! | #VALUE! | #VALUE! | #VALUE! | #VALUE! | #VALUE! | #VALUE! | #VALUE! | #VALUE! | 0% | 0% | 0% | #VALUE! | #VALUE!
[25 empty] | #VALUE! | #VALUE! | #VALUE! | #VALUE! | #VALUE! | #VALUE! | #VALUE! | 0% | 0% | 0% | #VALUE! | #VALUE! | #VALUE! | #VALUE! | #VALUE! | #VALUE! | #VALUE! | #VALUE! | #VALUE! | 0% | 0% | 0% | #VALUE! | #VALUE!
[25 empty] | #VALUE! | #VALUE! | #VALUE! | #VALUE! | #VALUE! | #VALUE! | #VALUE! | 0% | 0% | 0% | #VALUE! | #VALUE! | #VALUE! | #VALUE! | #VALUE! | #VALUE! | #VALUE! | #VALUE! | #VALUE! | 0% | 0% | 0% | #VALUE! | #VALUE!
[25 empty] | #VALUE! | #VALUE! | #VALUE! | #VALUE! | #VALUE! | #VALUE! | #VALUE! | 0% | 0% | 0% | #VALUE! | #VALUE! | #VALUE! | #VALUE! | #VALUE! | #VALUE! | #VALUE! | #VALUE! | #VALUE! | 0% | 0% | 0% | #VALUE! | #VALUE!
[25 empty] | #VALUE! | #VALUE! | #VALUE! | #VALUE! | #VALUE! | #VALUE! | #VALUE! | 0% | 0% | 0% | #VALUE! | #VALUE! | #VALUE! | #VALUE! | #VALUE! | #VALUE! | #VALUE! | #VALUE! | #VALUE! | 0% | 0% | 0% | #VALUE! | #VALUE!
[25 empty] | #VALUE! | #VALUE! | #VALUE! | #VALUE! | #VALUE! | #VALUE! | #VALUE! | 0% | 0% | 0% | #VALUE! | #VALUE! | #VALUE! | #VALUE! | #VALUE! | #VALUE! | #VALUE! | #VALUE! | #VALUE! | 0% | 0% | 0% | #VALUE! | #VALUE!
[25 empty] | #VALUE! | #VALUE! | #VALUE! | #VALUE! | #VALUE! | #VALUE! | #VALUE! | 0% | 0% | 0% | #VALUE! | #VALUE! | #VALUE! | #VALUE! | #VALUE! | #VALUE! | #VALUE! | #VALUE! | #VALUE! | 0% | 0% | 0% | #VALUE! | #VALUE!
[25 empty] | #VALUE! | #VALUE! | #VALUE! | #VALUE! | #VALUE! | #VALUE! | #VALUE! | 0% | 0% | 0% | #VALUE! | #VALUE! | #VALUE! | #VALUE! | #VALUE! | #VALUE! | #VALUE! | #VALUE! | #VALUE! | 0% | 0% | 0% | #VALUE! | #VALUE!
[25 empty] | #VALUE! | #VALUE! | #VALUE! | #VALUE! | #VALUE! | #VALUE! | #VALUE! | 0% | 0% | 0% | #VALUE! | #VALUE! | #VALUE! | #VALUE! | #VALUE! | #VALUE! | #VALUE! | #VALUE! | #VALUE! | 0% | 0% | 0% | #VALUE! | #VALUE!
[25 empty] | #VALUE! | #VALUE! | #VALUE! | #VALUE! | #VALUE! | #VALUE! | #VALUE! | 0% | 0% | 0% | #VALUE! | #VALUE! | #VALUE! | #VALUE! | #VALUE! | #VALUE! | #VALUE! | #VALUE! | #VALUE! | 0% | 0% | 0% | #VALUE! | #VALUE!
[25 empty] | #VALUE! | #VALUE! | #VALUE! | #VALUE! | #VALUE! | #VALUE! | #VALUE! | 0% | 0% | 0% | #VALUE! | #VALUE! | #VALUE! | #VALUE! | #VALUE! | #VALUE! | #VALUE! | #VALUE! | #VALUE! | 0% | 0% | 0% | #VALUE! | #VALUE!
[25 empty] | #VALUE! | #VALUE! | #VALUE! | #VALUE! | #VALUE! | #VALUE! | #VALUE! | 0% | 0% | 0% | #VALUE! | #VALUE! | #VALUE! | #VALUE! | #VALUE! | #VALUE! | #VALUE! | #VALUE! | #VALUE! | 0% | 0% | 0% | #VALUE! | #VALUE!
[25 empty] | #VALUE! | #VALUE! | #VALUE! | #VALUE! | #VALUE! | #VALUE! | #VALUE! | 0% | 0% | 0% | #VALUE! | #VALUE! | #VALUE! | #VALUE! | #VALUE! | #VALUE! | #VALUE! | #VALUE! | #VALUE! | 0% | 0% | 0% | #VALUE! | #VALUE!
[25 empty] | #VALUE! | #VALUE! | #VALUE! | #VALUE! | #VALUE! | #VALUE! | #VALUE! | 0% | 0% | 0% | #VALUE! | #VALUE! | #VALUE! | #VALUE! | #VALUE! | #VALUE! | #VALUE! | #VALUE! | #VALUE! | 0% | 0% | 0% | #VALUE! | #VALUE!
[25 empty] | #VALUE! | #VALUE! | #VALUE! | #VALUE! | #VALUE! | #VALUE! | #VALUE! | 0% | 0% | 0% | #VALUE! | #VALUE! | #VALUE! | #VALUE! | #VALUE! | #VALUE! | #VALUE! | #VALUE! | #VALUE! | 0% | 0% | 0% | #VALUE! | #VALUE!
[25 empty] | #VALUE! | #VALUE! | #VALUE! | #VALUE! | #VALUE! | #VALUE! | #VALUE! | 0% | 0% | 0% | #VALUE! | #VALUE! | #VALUE! | #VALUE! | #VALUE! | #VALUE! | #VALUE! | #VALUE! | #VALUE! | 0% | 0% | 0% | #VALUE! | #VALUE!
[25 empty] | #VALUE! | #VALUE! | #VALUE! | #VALUE! | #VALUE! | #VALUE! | #VALUE! | 0% | 0% | 0% | #VALUE! | #VALUE! | #VALUE! | #VALUE! | #VALUE! | #VALUE! | #VALUE! | #VALUE! | #VALUE! | 0% | 0% | 0% | #VALUE! | #VALUE!
[25 empty] | #VALUE! | #VALUE! | #VALUE! | #VALUE! | #VALUE! | #VALUE! | #VALUE! | 0% | 0% | 0% | #VALUE! | #VALUE! | #VALUE! | #VALUE! | #VALUE! | #VALUE! | #VALUE! | #VALUE! | #VALUE! | 0% | 0% | 0% | #VALUE! | #VALUE!
[25 empty] | #VALUE! | #VALUE! | #VALUE! | #VALUE! | #VALUE! | #VALUE! | #VALUE! | 0% | 0% | 0% | #VALUE! | #VALUE! | #VALUE! | #VALUE! | #VALUE! | #VALUE! | #VALUE! | #VALUE! | #VALUE! | 0% | 0% | 0% | #VALUE! | #VALUE!
[25 empty] | #VALUE! | #VALUE! | #VALUE! | #VALUE! | #VALUE! | #VALUE! | #VALUE! | 0% | 0% | 0% | #VALUE! | #VALUE! | #VALUE! | #VALUE! | #VALUE! | #VALUE! | #VALUE! | #VALUE! | #VALUE! | 0% | 0% | 0% | #VALUE! | #VALUE!
[25 empty] | #VALUE! | #VALUE! | #VALUE! | #VALUE! | #VALUE! | #VALUE! | #VALUE! | 0% | 0% | 0% | #VALUE! | #VALUE! | #VALUE! | #VALUE! | #VALUE! | #VALUE! | #VALUE! | #VALUE! | #VALUE! | 0% | 0% | 0% | #VALUE! | #VALUE!
[25 empty] | #VALUE! | #VALUE! | #VALUE! | #VALUE! | #VALUE! | #VALUE! | #VALUE! | 0% | 0% | 0% | #VALUE! | #VALUE! | #VALUE! | #VALUE! | #VALUE! | #VALUE! | #VALUE! | #VALUE! | #VALUE! | 0% | 0% | 0% | #VALUE! | #VALUE!
[25 empty] | #VALUE! | #VALUE! | #VALUE! | #VALUE! | #VALUE! | #VALUE! | #VALUE! | 0% | 0% | 0% | #VALUE! | #VALUE! | #VALUE! | #VALUE! | #VALUE! | #VALUE! | #VALUE! | #VALUE! | #VALUE! | 0% | 0% | 0% | #VALUE! | #VALUE!

## 4-Acid
| Analytical results for Ag in OREAS 45d (Indicative Value 0.202 ppm) | [21 empty] | Indicative
Ag | Round | Replicate | Lab | Lab | Lab | Lab | Lab | Lab | Lab | Lab | Lab | Lab | Lab | Lab | Lab | Lab | Lab | Lab |  |  |  |  | 1
| No | No | 01 | 02 | 03 | 04 | 05 | 07 | 08 | 09 | 10 | 11 | 12 | 13 | 14 | 15 | 18 | 20 |  |  |  |  | ppm
|  |  | 4A*MS | 4A*MS | 4A*MS | 4A*MS | 4A*OES | 4A*MS | 4A*MS | 4A*OES/MS | 4A*OES | 4A*OES/MS | 4A*MS | 4A*MS | 4A*MS | 4A*OES | 4A*MS | 4A*OES |  |  |  |  | 3
3
| 1 | 1 | < 0.5 | 0.3 | 0.4 | 0.2 | < 0.5 | 0.27 | 0.15 | 0.10918 | < 0.5 | < 0.5 | 0.1 | 0.18 | 0.4 | < 0.5 | 0.08 | < 0.5 |  |  |  |  | 1
| 1 | 2 | 0.5 | 0.7 | 0.4 | 0.2 | < 0.5 | 0.12 | 0.15 | 0.10995 | < 0.5 | < 0.5 | 0.1 | 0.2 | 0.5 | < 0.5 | 0.13 | < 0.5 |  |  |  |  | 1
| 1 | 3 | < 0.5 | 0.2 | 0.4 | 0.2 | < 0.5 | 0.08 | 0.17 | 0.10802 | < 0.5 | < 0.5 | 0.1 | 0.2 | 0.5 | < 0.5 | 0.02 | < 0.5 |  |  |  |  | 16
| 1 | 4 | < 0.5 | 0.2 | 0.4 | 0.2 | < 0.5 | < 0.05 | 0.18 | 0.1106 | < 0.5 | < 0.5 | 0.1 | 0.18 | 0.4 | < 0.5 | 0.13 | < 0.5 |  |  |  |  | 0.20228
| 1 | 5 | 1.5 | 0.2 | 0.3 | 0.2 | < 0.5 | 0.11 | 0.16 | 0.10594 | < 0.5 | < 0.5 | 0.1 | 0.18 | 0.5 | < 0.5 | 0.17 | < 0.5
| 1 | 6 | 1 | 0.2 | 0.4 | 0.2 | < 0.5 | 0.08 | 0.16 | 0.11782 | < 0.5 | < 0.5 | 0.1 | 0.18 | 0.4 | < 0.5 | 0.05 | < 0.5
| Mean |  | 1 | 0.3 | 0.38333 | 0.2 |  | 0.132 | 0.16167 | 0.11025 |  |  | 0.1 | 0.18667 | 0.45 |  | 0.096667
| Median |  | 1 | 0.2 | 0.4 | 0.2 |  | 0.11 | 0.16 | 0.10957 |  |  | 0.1 | 0.18 | 0.45 |  | 0.105
| Std Dev. |  | 0.5 | 0.2 | 0.040825 | 3.0405e-17 |  | 0.079183 | 0.01169 | 0.0040561 |  |  | 1.5202e-17 | 0.010328 | 0.054772 |  | 0.056451
| Rel.Std.Dev. |  | 50% | 66.67% | 10.65% | 1.52e-14% |  | 59.99% | 7.231% | 3.679% |  |  | 1.52e-14% | 5.533% | 12.17% |  | 58.4%
| PDM3 |  | 394.4% | 48.31% | 89.51% | -1.125% |  | -34.74% | -20.08% | -45.49% |  |  | -50.56% | -7.716% | 122.5% |  | -52.21%
| Analytical results for Al in OREAS 45d (Certified Value 8.15 wt.%) | [21 empty] | Certified
Al | Round | Replicate | Lab | Lab | Lab | Lab | Lab | Lab | Lab | Lab | Lab | Lab | Lab | Lab | Lab | Lab | Lab | Lab |  |  |  |  | 1
| No | No | 02 | 03 | 04 | 05 | 07 | 08 | 09 | 10 | 11 | 12 | 13 | 14 | 15 | 17 | 18 | 20 |  |  |  |  | wt.%
|  |  | 4A*OES | 4A*OES | 4A*MS | 4A*OES | 4A*MS | 4A*MS | 4A*OES/MS | 4A*MS | 4A*OES/MS | 4A*OES | 4A*MS | 4A*OES | 4A*OES | 4A*OES | 4A*OES | 4A*OES |  |  |  |  | 2
3
| 1 | 1 | 8.7627 | 7.1 | 8.2 | 9.51 | 7.34 | 8.48 | 8.1766 | 8.24 | 8.2024 | 7.92 | 8.49 | 8.1222 | 8.27 | 8.3697 | 8.0365 | 8.39 |  |  |  |  | 1
| 1 | 2 | 8.2756 | 8.37 | 8.15 | 9.17 | 5.9 | 8.77 | 8.1683 | 8.19 | 8.1345 | 7.96 | 8.7 | 8.2066 | 7.97 | 8.3681 | 8.0629 | 8.48 |  |  |  |  | 0
| 1 | 3 | 7.997 | 7.27 | 8.03 | 9.15 | 7.39 | 8.35 | 8.1296 | 8.1 | 8.1749 | 7.93 | 8.88 | 8.2539 | 8.29 | 8.3895 | 7.6209 | 8.23 |  |  |  |  | 16
| 1 | 4 | 8.1115 | 6.64 | 8.23 | 9.02 | 7.84 | 8.64 | 8.0428 | 8.04 | 8.1977 | 8.17 | 8.33 | 8.3034 | 8.28 | 8.3388 | 7.6758 | 8.35 |  |  |  |  | 8.1519
| 1 | 5 | 8.142 | 6.56 | 8.11 | 8.83 | 7.78 | 8.14 | 8.2215 | 8.12 | 8.0458 | 7.94 | 8.03 | 8.2157 | 8.08 | 8.3309 | 8.012 | 8.15
| 1 | 6 | 8.0567 | 8.31 | 8.33 | 9.07 | 7.51 | 8.58 | 7.9306 | 8.18 | 8.1663 | 7.83 | 8.43 | 8.1039 | 7.7 | 8.3803 | 7.9924 | 8.23
| Mean |  | 8.2242 | 7.375 | 8.175 | 9.125 | 7.2933 | 8.4933 | 8.1116 | 8.145 | 8.1536 | 7.9583 | 8.4767 | 8.201 | 8.0983 | 8.3629 | 7.9001 | 8.305
| Median |  | 8.1267 | 7.185 | 8.175 | 9.11 | 7.45 | 8.53 | 8.1489 | 8.15 | 8.1706 | 7.935 | 8.46 | 8.2111 | 8.175 | 8.3689 | 8.0022 | 8.29
| Std Dev. |  | 0.27991 | 0.7944 | 0.10349 | 0.22448 | 0.71211 | 0.22411 | 0.10709 | 0.072042 | 0.058208 | 0.11303 | 0.29527 | 0.07638 | 0.23439 | 0.023179 | 0.19719 | 0.1226
| Rel.Std.Dev. |  | 3.404% | 10.77% | 1.266% | 2.46% | 9.764% | 2.639% | 1.32% | 0.8845% | 0.7139% | 1.42% | 3.483% | 0.9314% | 2.894% | 0.2772% | 2.496% | 1.476%
| PDM3 |  | 0.8869% | -9.531% | 0.2828% | 11.94% | -10.53% | 4.188% | -0.4955% | -0.08525% | 0.02016% | -2.375% | 3.983% | 0.6011% | -0.6577% | 2.588% | -3.09% | 1.877%
| Analytical results for As in OREAS 45d (Certified Value 13.8 ppm) | [21 empty] | Certified
As | Round | Replicate | Lab | Lab | Lab | Lab | Lab | Lab | Lab | Lab | Lab | Lab | Lab | Lab | Lab | Lab | Lab | Lab | Lab |  |  |  | 1
| No | No | 01 | 02 | 03 | 04 | 05 | 07 | 08 | 09 | 10 | 11 | 12 | 13 | 14 | 15 | 18 | 19 | 20 |  |  |  | ppm
|  |  | 4A*MS | 4A*MS | 4A*MS | 4A*MS | 4A*OES | 4A*MS | 4A*MS | 4A*OES/MS | 4A*MS | 4A*OES/MS | 4A*MS | 4A*MS | 4A*MS | 4A*OES | 4A*MS | 4A*MS | 4A*OES |  |  |  | 1
2
| 1 | 1 | 18 | 15 | 14 | 13 | 19 | 8.4 | 13.2 | 13.1735 | 13.5 | 11.765 | 14 | 13.6 | 13.9 | 16 | 14.2 | 21 | 14 |  |  |  | 1
| 1 | 2 | 16 | 14 | 24 | 13 | 17 | 9.1 | 13.7 | 13.0702 | 12.9 | 11.0639 | 14 | 13.6 | 13.4 | 13 | 13.2 | 20 | 15 |  |  |  | 18
| 1 | 3 | 14 | 13 | 13 | 13 | 15 | 7.1 | 13 | 13.415 | 13.2 | 11.0188 | 14 | 13.9 | 13.5 | 12 | 14.6 | 21 | 13 |  |  |  | 16
| 1 | 4 | 15 | 14 | 14 | 16 | 15 | 8.2 | 13.5 | 13.0931 | 13.1 | 10.2277 | 15 | 13.6 | 13.6 | 15 | 13.6 | 23 | 14 |  |  |  | 13.8085
| 1 | 5 | 15 | 14 | 13 | 15 | 14 | 7.4 | 12.9 | 13.1562 | 13.2 | 10.5898 | 14 | 13.1 | 13.8 | 15 | 14.8 | 19 | 13
| 1 | 6 | 15 | 14 | 14 | 16 | 16 | 7.6 | 13.5 | 12.9119 | 13.4 | 12.2304 | 14 | 13.5 | 13.6 | 12 | 13.5 | 20 | 14
| Mean |  | 15.5 | 14 | 15.3333 | 14.3333 | 16 | 7.9667 | 13.3 | 13.1366 | 13.2167 | 11.1493 | 14.1667 | 13.55 | 13.6333 | 13.8333 | 13.9833 | 20.6667 | 13.8333
| Median |  | 15 | 14 | 14 | 14 | 15.5 | 7.9 | 13.35 | 13.1246 | 13.2 | 11.0413 | 14 | 13.6 | 13.6 | 14 | 13.9 | 20.5 | 14
| Std Dev. |  | 1.3784 | 0.63246 | 4.274 | 1.5055 | 1.7889 | 0.73937 | 0.31623 | 0.16495 | 0.2137 | 0.73955 | 0.40825 | 0.25884 | 0.18619 | 1.7224 | 0.64627 | 1.3663 | 0.75277
| Rel.Std.Dev. |  | 8.893% | 4.518% | 27.87% | 10.5% | 11.18% | 9.281% | 2.378% | 1.256% | 1.617% | 6.633% | 2.882% | 1.91% | 1.366% | 12.45% | 4.622% | 6.611% | 5.442%
| PDM3 |  | 12.25% | 1.387% | 11.04% | 3.801% | 15.87% | -42.31% | -3.682% | -4.865% | -4.286% | -19.26% | 2.594% | -1.872% | -1.268% | 0.1801% | 1.266% | 49.67% | 0.1801%
| Analytical results for Au in OREAS 45d (Indicative Value < 0.1 ppm) | [21 empty] | Indicative
Au | Round | Replicate | 01: Lab |  |  |  | 1
| No | No | 01: 04 |  |  |  | ppm
|  |  | 01: 4A*MS |  |  |  | 3
3
| 1 | 1 | 01: < 0.1 |  |  |  | 1
| 1 | 2 | 01: < 0.1 |  |  |  | 2
| 1 | 3 | 01: < 0.1 |  |  |  | 16
| 1 | 4 | 01: < 0.1 |  |  |  | < 0.1
| 1 | 5 | 01: < 0.1
| 1 | 6 | 01: < 0.1
Mean
Median
Std Dev.
Rel.Std.Dev.
PDM3
| Analytical results for Ba in OREAS 45d (Certified Value 183 ppm) | [21 empty] | Certified
Ba | Round | Replicate | Lab | Lab | Lab | Lab | Lab | Lab | Lab | Lab | Lab | Lab | Lab | Lab | Lab | Lab | Lab | Lab | Lab | Lab | Lab | Lab | 1
| No | No | 01 | 02 | 03 | 04 | 05 | 06 | 07 | 08 | 09 | 10 | 11 | 12 | 13 | 14 | 15 | 16 | 17 | 18 | 19 | 20 | ppm
|  |  | 4A*MS | 4A*MS | 4A*OES | 4A*MS | 4A*OES | 4A*OES | 4A*MS | 4A*MS | 4A*OES/MS | 4A*MS | 4A*OES/MS | 4A*MS | 4A*MS | 4A*MS | 4A*OES | 4A*OES | 4A*OES | 4A*OES | 4A*OES | 4A*OES | 0
0
| 1 | 1 | 183 | 188 | 177 | 187 | 210 | 178.6 | 177 | 190 | 176.551 | 170 | 188.0693 | 146 | 190 | 189.8 | 200 | 186 | 190.6444 | 175 | 179 | 191 | 1
| 1 | 2 | 182 | 175 | 184 | 184 | 200 | 175.7 | 164 | 200 | 173.267 | 170 | 184.2666 | 143 | 190 | 184.8 | 190 | 190 | 190.72 | 164 | 184 | 192 | 0
| 1 | 3 | 177 | 173 | 176 | 179 | 200 | 172.6 | 176 | 190 | 171.7647 | 170 | 185.8592 | 148 | 190 | 186.2 | 190 | 187 | 192.554 | 164 | 178 | 187 | 16
| 1 | 4 | 183 | 172 | 175 | 216 | 200 | 175 | 183 | 190 | 173.1429 | 170 | 185.5342 | 154 | 190 | 189.4 | 190 | 187 | 190.338 | 165 | 189 | 191 | 183.2994
| 1 | 5 | 172 | 178 | 172 | 228 | 190 | 187.6 | 176 | 180 | 176.7945 | 170 | 184.1194 | 155 | 180 | 188.9 | 190 | 186 | 188.2 | 168 | 188 | 192
| 1 | 6 | 186 | 178 | 184 | 221 | 200 | 191.3 | 172 | 190 | 167.4059 | 170 | 185.5464 | 157 | 180 | 182.9 | 180 | 188 | 192.152 | 166 | 187 | 190
| Mean |  | 180.5 | 177.3333 | 178 | 202.5 | 200 | 180.1333 | 174.6667 | 190 | 173.1543 | 170 | 185.5658 | 150.5 | 186.6667 | 187 | 190 | 187.3333 | 190.7681 | 167 | 184.1667 | 190.5
| Median |  | 182.5 | 176.5 | 176.5 | 201.5 | 200 | 177.15 | 176 | 190 | 173.2049 | 170 | 185.5403 | 151 | 190 | 187.55 | 190 | 187 | 190.6822 | 165.5 | 185.5 | 191
| Std Dev. |  | 5.0892 | 5.785 | 4.9396 | 21.4919 | 6.3246 | 7.5572 | 6.314 | 6.3246 | 3.4576 | 0 | 1.4237 | 5.6125 | 5.164 | 2.8107 | 6.3246 | 1.5055 | 1.5429 | 4.1952 | 4.7081 | 1.8708
| Rel.Std.Dev. |  | 2.82% | 3.262% | 2.775% | 10.61% | 3.162% | 4.195% | 3.615% | 3.329% | 1.997% | 0% | 0.7672% | 3.729% | 2.766% | 1.503% | 3.329% | 0.8037% | 0.8088% | 2.512% | 2.556% | 0.9821%
| PDM3 |  | -1.527% | -3.255% | -2.891% | 10.48% | 9.111% | -1.727% | -4.71% | 3.656% | -5.535% | -7.256% | 1.236% | -17.89% | 1.837% | 2.019% | 3.656% | 2.201% | 4.075% | -8.892% | 0.4732% | 3.928%
| Analytical results for Be in OREAS 45d (Certified Value 0.79 ppm) | [21 empty] | Certified
Be | Round | Replicate | Lab | Lab | Lab | Lab | Lab | Lab | Lab | Lab | Lab | Lab | Lab | Lab | Lab | Lab | Lab | Lab | Lab |  |  |  | 1
| No | No | 01 | 02 | 03 | 04 | 05 | 07 | 08 | 09 | 10 | 11 | 12 | 13 | 14 | 15 | 17 | 18 | 19 |  |  |  | ppm
|  |  | 4A*MS | 4A*MS | 4A*OES | 4A*MS | 4A*OES | 4A*MS | 4A*OES | 4A*OES/MS | 4A*OES | 4A*OES/MS | 4A*MS | 4A*MS | 4A*MS | 4A*OES | 4A*MS | 4A*MS | 4A*MS |  |  |  | 2
2
| 1 | 1 | 0.7 | 0.9 | < 3 | 1 | 0.8 | 0.9 | 0.7 | 1.4714 | 0.7 | < 1 | 0.6 | 0.8 | 0.9 | 0.7 | 0.7126 | 0.91 | 0.9 |  |  |  | 1
| 1 | 2 | 0.7 | 0.7 | < 3 | 1 | 0.8 | 0.9 | 0.7 | 1.4471 | 0.7 | < 1 | 0.6 | 0.81 | 0.8 | 0.7 | 0.6022 | 0.985 | 1 |  |  |  | 7
| 1 | 3 | 0.7 | 0.8 | < 3 | 1 | 0.8 | 0.9 | 0.7 | 1.3369 | 0.7 | < 1 | 0.6 | 0.86 | 0.9 | 0.7 | 0.6232 | 0.853 | 0.9 |  |  |  | 16
| 1 | 4 | 0.7 | 0.9 | < 3 | < 1 | 0.8 | 1.1 | 0.7 | 1.1456 | 0.7 | < 1 | 0.8 | 0.8 | 0.9 | 0.7 | 0.619 | 0.778 | 0.8 |  |  |  | 0.79312
| 1 | 5 | 0.7 | 0.8 | < 3 | < 1 | 0.8 | 1 | 0.7 | 1.2365 | 0.7 | < 1 | 0.7 | 0.76 | 0.9 | 0.7 | 0.6164 | 0.808 | 0.9
| 1 | 6 | 0.7 | 1 | < 3 | < 1 | 0.8 | 0.9 | 0.7 | 1.105 | 0.7 | < 1 | 0.7 | 0.77 | 0.9 | 0.7 | 0.604 | 0.79 | 0.7
| Mean |  | 0.7 | 0.85 |  | 1 | 0.8 | 0.95 | 0.7 | 1.2904 | 0.7 |  | 0.66667 | 0.8 | 0.88333 | 0.7 | 0.62957 | 0.854 | 0.86667
| Median |  | 0.7 | 0.85 |  | 1 | 0.8 | 0.9 | 0.7 | 1.2867 | 0.7 |  | 0.65 | 0.8 | 0.9 | 0.7 | 0.6177 | 0.8305 | 0.9
| Std Dev. |  | 1.2162e-16 | 0.10488 |  | 0 | 1.2162e-16 | 0.083666 | 1.2162e-16 | 0.15346 | 1.2162e-16 |  | 0.08165 | 0.035214 | 0.040825 | 1.2162e-16 | 0.041528 | 0.080357 | 0.10328
| Rel.Std.Dev. |  | 1.737e-14% | 12.34% |  | 0% | 1.52e-14% | 8.807% | 1.737e-14% | 11.89% | 1.737e-14% |  | 12.25% | 4.402% | 4.622% | 1.737e-14% | 6.596% | 9.409% | 11.92%
| PDM3 |  | -11.74% | 7.172% |  | 26.08% | 0.8679% | 19.78% | -11.74% | 62.7% | -11.74% |  | -15.94% | 0.8679% | 11.38% | -11.74% | -20.62% | 7.677% | 9.274%
| Analytical results for Bi in OREAS 45d (Certified Value 0.31 ppm) | [21 empty] | Certified
Bi | Round | Replicate | Lab | Lab | Lab | Lab | Lab | Lab | Lab | Lab | Lab | Lab | Lab | Lab | Lab | Lab | Lab | Lab | Lab | Lab | Lab |  | 1
| No | No | 01 | 02 | 03 | 04 | 05 | 06 | 07 | 08 | 09 | 10 | 11 | 12 | 13 | 14 | 15 | 17 | 18 | 19 | 20 |  | ppm
|  |  | 4A*MS | 4A*MS | 4A*MS | 4A*MS | 4A*OES | 4A*MS | 4A*MS | 4A*MS | 4A*OES/MS | 4A*MS | 4A*OES/MS | 4A*MS | 4A*MS | 4A*MS | 4A*OES | 4A*MS | 4A*MS | 4A*MS | 4A*OES |  | 2
2
| 1 | 1 | 0.3 | 0.36 | < 0.6 | 0.4 | < 2 | < 0.5 | 0.36 | 0.28 | 0.332 | 0.3 | 0.26315 | 0.3 | 0.31 | 0.4 | 2 | 0.3374 | 0.33 | 0.59 | < 5 |  | 1
| 1 | 2 | 0.3 | 0.35 | < 0.6 | 0.4 | < 2 | < 0.5 | 0.35 | 0.3 | 0.379 | 0.32 | 0.24915 | 0.3 | 0.32 | 0.3 | 2 | 0.3442 | 0.26 | 0.64 | < 5 |  | 21
| 1 | 3 | 0.3 | 0.33 | < 0.6 | 0.3 | < 2 | < 0.5 | 0.34 | 0.28 | 0.327 | 0.31 | 0.25621 | 0.3 | 0.33 | 0.3 | < 2 | 0.3718 | 0.31 | 0.45 | < 5 |  | 16
| 1 | 4 | 0.3 | 0.33 | < 0.6 | 0.6 | < 2 | < 0.5 | 0.36 | 0.28 | 0.331 | 0.32 | 0.25317 | 0.3 | 0.3 | 0.3 | < 2 | 0.3548 | 0.28 | 0.52 | < 5 |  | 0.3117
| 1 | 5 | 0.3 | 0.32 | < 0.6 | 0.6 | < 2 | < 0.5 | 0.37 | 0.27 | 0.322 | 0.32 | 0.25229 | 0.6 | 0.3 | 0.3 | 2 | 0.3778 | 0.35 | 0.52 | < 5
| 1 | 6 | 0.3 | 0.33 | < 0.6 | 0.6 | < 2 | < 0.5 | 0.41 | 0.28 | 0.317 | 0.31 | 0.25021 | 0.3 | 0.32 | 0.3 | < 2 | 0.3916 | 0.25 | 0.62 | < 5
| Mean |  | 0.3 | 0.33667 |  | 0.48333 |  |  | 0.365 | 0.28167 | 0.33467 | 0.31333 | 0.25403 | 0.35 | 0.31333 | 0.31667 | 2 | 0.36293 | 0.29667 | 0.55667
| Median |  | 0.3 | 0.33 |  | 0.5 |  |  | 0.36 | 0.28 | 0.329 | 0.315 | 0.25273 | 0.3 | 0.315 | 0.3 | 2 | 0.3633 | 0.295 | 0.555
| Std Dev. |  | 0 | 0.015055 |  | 0.13292 |  |  | 0.02429 | 0.0098319 | 0.022438 | 0.008165 | 0.0051034 | 0.12247 | 0.012111 | 0.040825 | 0 | 0.020931 | 0.039833 | 0.072296
| Rel.Std.Dev. |  | 0% | 4.472% |  | 27.5% |  |  | 6.655% | 3.491% | 6.705% | 2.606% | 2.009% | 34.99% | 3.865% | 12.89% | 0% | 5.767% | 13.43% | 12.99%
| PDM3 |  | -3.754% | 8.009% |  | 55.06% |  |  | 17.1% | -9.636% | 7.367% | 0.5233% | -18.5% | 12.29% | 0.5233% | 1.593% | 541.6% | 16.44% | -4.824% | 78.59%
| Analytical results for Ca in OREAS 45d (Certified Value 0.185 wt.%) | [21 empty] | Certified
Ca | Round | Replicate | Lab | Lab | Lab | Lab | Lab | Lab | Lab | Lab | Lab | Lab | Lab | Lab | Lab | Lab | Lab | Lab | Lab | Lab |  |  | 1
| No | No | 01 | 02 | 03 | 04 | 05 | 06 | 07 | 08 | 09 | 10 | 11 | 12 | 13 | 14 | 15 | 17 | 19 | 20 |  |  | wt.%
|  |  | 4A*OES | 4A*OES | 4A*OES | 4A*MS | 4A*OES | 4A*OES | 4A*MS | 4A*MS | 4A*OES/MS | 4A*OES | 4A*OES/MS | 4A*OES | 4A*MS | 4A*OES | 4A*OES | 4A*OES | 4A*OES | 4A*OES |  |  | 3
3
| 1 | 1 | 0.2 | 0.194 | 0.157 | 0.17 | 0.22 | 0.1707 | 0.2 | 0.19 | 0.17889 | 0.19 | 0.1922 | 0.196 | 0.2 | 0.179 | 0.18 | 0.19761 | 0.17 | 0.19 |  |  | 1
| 1 | 2 | 0.19 | 0.1813 | 0.181 | 0.18 | 0.21 | 0.1541 | 0.17 | 0.19 | 0.18357 | 0.19 | 0.16925 | 0.197 | 0.2 | 0.1844 | 0.17 | 0.19484 | 0.17 | 0.21 |  |  | 0
| 1 | 3 | 0.19 | 0.1791 | 0.157 | 0.18 | 0.21 | 0.1759 | 0.22 | 0.18 | 0.17905 | 0.18 | 0.16947 | 0.197 | 0.21 | 0.1829 | 0.18 | 0.20483 | 0.17 | 0.2 |  |  | 16
| 1 | 4 | 0.2 | 0.1825 | 0.142 | 0.18 | 0.21 | 0.1737 | 0.22 | 0.19 | 0.17641 | 0.18 | 0.17096 | 0.204 | 0.19 | 0.1791 | 0.18 | 0.19514 | 0.18 | 0.2 |  |  | 0.18537
| 1 | 5 | 0.19 | 0.1791 | 0.142 | 0.19 | 0.21 | 0.1533 | 0.21 | 0.18 | 0.1801 | 0.19 | 0.17592 | 0.196 | 0.19 | 0.1768 | 0.17 | 0.19205 | 0.17 | 0.21
| 1 | 6 | 0.19 | 0.1806 | 0.19 | 0.2 | 0.21 | 0.1663 | 0.19 | 0.19 | 0.17617 | 0.18 | 0.18422 | 0.187 | 0.2 | 0.1745 | 0.17 | 0.19906 | 0.17 | 0.19
| Mean |  | 0.19333 | 0.18277 | 0.1615 | 0.18333 | 0.21167 | 0.16567 | 0.20167 | 0.18667 | 0.17903 | 0.185 | 0.177 | 0.19617 | 0.19833 | 0.17945 | 0.175 | 0.19725 | 0.17167 | 0.2
| Median |  | 0.19 | 0.18095 | 0.157 | 0.18 | 0.21 | 0.1685 | 0.205 | 0.19 | 0.17897 | 0.185 | 0.17344 | 0.1965 | 0.2 | 0.17905 | 0.175 | 0.19638 | 0.17 | 0.2
| Std Dev. |  | 0.005164 | 0.0056567 | 0.019967 | 0.010328 | 0.0040825 | 0.0098154 | 0.019408 | 0.005164 | 0.0027134 | 0.0054772 | 0.0093542 | 0.0054191 | 0.0075277 | 0.0036947 | 0.0054772 | 0.0044291 | 0.0040825 | 0.0089443
| Rel.Std.Dev. |  | 2.671% | 3.095% | 12.36% | 5.633% | 1.929% | 5.925% | 9.624% | 2.766% | 1.516% | 2.961% | 5.285% | 2.762% | 3.795% | 2.059% | 3.13% | 2.245% | 2.378% | 4.472%
| PDM3 |  | 4.298% | -1.402% | -12.88% | -1.097% | 14.19% | -10.63% | 8.794% | 0.7016% | -3.417% | -0.1975% | -4.513% | 5.827% | 6.995% | -3.192% | -5.592% | 6.413% | -7.39% | 7.895%
| Analytical results for Cd in OREAS 45d (Indicative Value 53 ppb) | [21 empty] | Indicative
Cd | Round | Replicate | Lab | Lab | Lab | Lab | Lab | Lab | Lab | Lab | Lab | Lab | Lab | Lab | Lab | Lab | Lab | Lab | Lab |  |  |  | 1
| No | No | 01 | 03 | 04 | 05 | 06 | 07 | 08 | 09 | 10 | 11 | 12 | 13 | 14 | 15 | 18 | 19 | 20 |  |  |  | ppb
|  |  | 4A*MS | 4A*MS | 4A*MS | 4A*OES | 4A*MS | 4A*MS | 4A*MS | 4A*OES/MS | 4A*MS | 4A*OES/MS | 4A*MS | 4A*MS | 4A*MS | 4A*OES | 4A*MS | 4A*MS | 4A*OES |  |  |  | 0
0
| 1 | 1 | < 500 | < 200 | < 100 | < 500 | < 200 | 100 | 60 | 33.6735 | 30 | 44.4811 | < 100 | 40 | 300 | < 500 | 153 | < 20 | < 1000 |  |  |  | 1
| 1 | 2 | < 500 | < 200 | < 100 | < 500 | < 200 | < 100 | 80 | 29.3194 | 30 | 42.2777 | < 100 | 30 | 300 | < 500 | 180 | < 20 | < 1000 |  |  |  | 3
| 1 | 3 | < 500 | < 200 | < 100 | < 500 | < 200 | < 100 | 60 | 39.5722 | 40 | 47.0706 | < 100 | 30 | 300 | < 500 | 350 | < 20 | < 1000 |  |  |  | 16
| 1 | 4 | < 500 | < 200 | 200 | < 500 | < 200 | < 100 | 50 | 36.8664 | 40 | 47.8922 | < 100 | 30 | 300 | < 500 | 42 | < 20 | < 1000 |  |  |  | 52.5611
| 1 | 5 | < 500 | < 200 | 300 | < 500 | < 200 | < 100 | 60 | 42.9224 | 60 | 45.9563 | < 100 | 30 | 300 | < 500 | 171 | < 20 | < 1000
| 1 | 6 | < 500 | < 200 | < 100 | < 500 | < 200 | < 100 | 70 | 36.6337 | 40 | 58.0589 | < 100 | < 20 | 200 | < 500 | 239 | < 20 | < 1000
| Mean |  | 04: 250; 07: 100; 08: 63.3333; 09: 36.4979; 10: 40; 11: 47.6228; 13: 32; 14: 283.3333; 18: 189.1667
| Median |  | 04: 250; 07: 100; 08: 60; 09: 36.75; 10: 40; 11: 46.5134; 13: 30; 14: 300; 18: 175.5
| Std Dev. |  | 04: 70.7107; 08: 10.328; 09: 4.6987; 10: 10.9545; 11: 5.4865; 13: 4.4721; 14: 40.8248; 18: 101.7161
| Rel.Std.Dev. |  | 04: 28.28%; 08: 16.31%; 09: 12.87%; 10: 27.39%; 11: 11.52%; 13: 13.98%; 14: 14.41%; 18: 53.77%
| PDM3 |  | 04: 375.6%; 07: 90.25%; 08: 20.49%; 09: -30.56%; 10: -23.9%; 11: -9.395%; 13: -39.12%; 14: 439.1%; 18: 259.9%
| Analytical results for Ce in OREAS 45d (Certified Value 37.2 ppm) | [21 empty] | Certified
Ce | Round | Replicate | Lab | Lab | Lab | Lab | Lab | Lab | Lab | Lab | Lab | Lab | Lab | Lab | Lab | Lab | [6 empty] | 1
| No | No | 01 | 04 | 07 | 08 | 09 | 10 | 11 | 12 | 13 | 14 | 15 | 17 | 18 | 19 | [6 empty] | ppm
|  |  | 4A*MS | 4A*MS | 4A*MS | 4A*MS | 4A*OES/MS | 4A*MS | 4A*OES/MS | 4A*MS | 4A*MS | 4A*MS | 4A*OES | 4A*MS | 4A*MS | 4A*MS | [6 empty] | 1
2
| 1 | 1 | 33.6 | 36 | 37.2 | 40.8 | 36.711 | 38.4 | 34.8417 | 40.9 | 40.6 | 37.6 | < 50 | 36.3 | 27.92 | 32.8 | [6 empty] | 1
| 1 | 2 | 35.3 | 35 | 37.1 | 40.6 | 36.275 | 37.4 | 34.3157 | 41.2 | 42.4 | 36.4 | < 50 | 36.14 | 30.36 | 32.8 | [6 empty] | 0
| 1 | 3 | 35.1 | 36 | 34 | 39.9 | 36.072 | 37.8 | 32.6489 | 41.3 | 43.1 | 37.4 | < 50 | 36.88 | 30.72 | 32.2 | [6 empty] | 16
| 1 | 4 | 37.4 | 37 | 34.8 | 43.6 | 34.911 | 37.6 | 33.5771 | 43.6 | 40.3 | 37.5 | < 50 | 37.56 | 32.22 | 32.7 | [6 empty] | 37.1621
| 1 | 5 | 34.4 | 40 | 36.7 | 40.1 | 36.222 | 37 | 33.7129 | 44.4 | 38.5 | 36.8 | < 50 | 38.18 | 29.9 | 31.1
| 1 | 6 | 36.3 | 40 | 37.1 | 41.5 | 34.699 | 36.7 | 33.5865 | 43 | 40.1 | 36 | < 50 | 38.26 | 30.9 | 30.7
| Mean |  | 35.35 | 37.3333 | 36.15 | 41.0833 | 35.815 | 37.4833 | 33.7805 | 42.4 | 40.8333 | 36.95 |  | 37.22 | 30.3367 | 32.05
| Median |  | 35.2 | 36.5 | 36.9 | 40.7 | 36.147 | 37.5 | 33.6497 | 42.15 | 40.45 | 37.1 |  | 37.22 | 30.54 | 32.45
| Std Dev. |  | 1.3517 | 2.1602 | 1.3896 | 1.3556 | 0.81348 | 0.60139 | 0.74523 | 1.4629 | 1.6681 | 0.65651 |  | 0.92165 | 1.4172 | 0.92682
| Rel.Std.Dev. |  | 3.824% | 5.786% | 3.844% | 3.3% | 2.271% | 1.604% | 2.206% | 3.45% | 4.085% | 1.777% |  | 2.476% | 4.672% | 2.892%
| PDM3 |  | -4.876% | 0.4607% | -2.724% | 10.55% | -3.625% | 0.8643% | -9.1% | 14.09% | 9.879% | -0.5708% |  | 0.1557% | -18.37% | -13.76%
| Analytical results for Co in OREAS 45d (Certified Value 29.5 ppm) | [21 empty] | Certified
Co | Round | Replicate | Lab | Lab | Lab | Lab | Lab | Lab | Lab | Lab | Lab | Lab | Lab | Lab | Lab | Lab | Lab | Lab | Lab | Lab | Lab | Lab | 1
| No | No | 01 | 02 | 03 | 04 | 05 | 06 | 07 | 08 | 09 | 10 | 11 | 12 | 13 | 14 | 15 | 16 | 17 | 18 | 19 | 20 | ppm
|  |  | 4A*OES | 4A*MS | 4A*MS | 4A*MS | 4A*OES | 4A*MS | 4A*MS | 4A*OES | 4A*OES/MS | 4A*MS | 4A*OES/MS | 4A*MS | 4A*MS | 4A*MS | 4A*OES | 4A*OES | 4A*OES | 4A*MS | 4A*MS | 4A*OES | 1
2
| 1 | 1 | 30 | 33.1 | 26.8 | 30.2 | 29 | 29.78 | 30.2 | 26 | 33.42 | 29.4 | 31.1626 | 29.8 | 29.7 | 32.1 | 28 | 66 | 44.0258 | 30.12 | 27.7 | 41 | 1
| 1 | 2 | 25 | 30.2 | 26.4 | 30.4 | 29 | 29.79 | 27.8 | 28 | 33 | 29.1 | 30.8453 | 28.8 | 30.2 | 30.9 | 28 | 67 | 45.8582 | 28.1 | 28.2 | 40 | 26
| 1 | 3 | 30 | 30.4 | 26.5 | 29.6 | 29 | 29.85 | 29.8 | 28 | 32.83 | 29.3 | 30.3597 | 28.2 | 31.1 | 31.8 | 29 | 67 | 46.4476 | 28.27 | 28.7 | 40 | 16
| 1 | 4 | 30 | 29.5 | 26.5 | 30.4 | 27 | 29.43 | 30.5 | 27 | 31.52 | 29 | 30.9153 | 31.1 | 28.9 | 32.2 | 29 | 69 | 44.2874 | 30.52 | 29.6 | 40 | 29.4665
| 1 | 5 | 30 | 30.3 | 25.7 | 30.3 | 28 | 30.02 | 30 | 27 | 31.36 | 29.2 | 30.778 | 29.6 | 28.5 | 32.3 | 27 | 69 | 44.9256 | 29.51 | 27.9 | 38
| 1 | 6 | 30 | 30.3 | 26.4 | 30.1 | 29 | 31.47 | 27.9 | 28 | 29.65 | 28.8 | 32.3086 | 29.8 | 29.7 | 31.1 | 26 | 67 | 46.3834 | 30.43 | 29 | 40
| Mean |  | 29.1667 | 30.6333 | 26.3833 | 30.1667 | 28.5 | 30.0567 | 29.3667 | 27.3333 | 31.9633 | 29.1333 | 31.0616 | 29.55 | 29.6833 | 31.7333 | 27.8333 | 67.5 | 45.3213 | 29.4917 | 28.5167 | 39.8333
| Median |  | 30 | 30.3 | 26.45 | 30.25 | 29 | 29.82 | 29.9 | 27.5 | 32.175 | 29.15 | 30.8803 | 29.7 | 29.7 | 31.95 | 28 | 67 | 45.3919 | 29.815 | 28.45 | 40
| Std Dev. |  | 2.0412 | 1.2517 | 0.3656 | 0.30111 | 0.83666 | 0.7186 | 1.1978 | 0.8165 | 1.4043 | 0.21602 | 0.6643 | 0.99146 | 0.9261 | 0.59554 | 1.169 | 1.2247 | 1.0572 | 1.0735 | 0.71949 | 0.98319
| Rel.Std.Dev. |  | 6.999% | 4.086% | 1.386% | 0.9982% | 2.936% | 2.391% | 4.079% | 2.987% | 4.393% | 0.7415% | 2.139% | 3.355% | 3.12% | 1.877% | 4.2% | 1.814% | 2.333% | 3.64% | 2.523% | 2.468%
| PDM3 |  | -1.018% | 3.96% | -10.46% | 2.376% | -3.28% | 2.003% | -0.3388% | -7.239% | 8.473% | -1.131% | 5.413% | 0.2834% | 0.7358% | 7.693% | -5.542% | 129.1% | 53.81% | 0.08539% | -3.223% | 35.18%
| Analytical results for Cr in OREAS 45d (Certified Value 549 ppm) | [21 empty] | Certified
Cr | Round | Replicate | Lab | Lab | Lab | Lab | Lab | Lab | Lab | Lab | Lab | Lab | Lab | Lab | Lab | Lab | Lab | Lab | Lab | Lab |  |  | 1
| No | No | 02 | 03 | 04 | 05 | 06 | 07 | 08 | 09 | 10 | 11 | 12 | 13 | 14 | 15 | 16 | 18 | 19 | 20 |  |  | ppm
|  |  | 4A*OES | 4A*OES | 4A*MS | 4A*OES | 4A*MS | 4A*MS | 4A*MS | 4A*OES/MS | 4A*OES | 4A*OES/MS | 4A*OES | 4A*MS | 4A*OES | 4A*OES | 4A*OES | 4A*OES | 4A*OES | 4A*OES |  |  | 0
0
| 1 | 1 | 621 | 565 | 557 | 623 | 579.2 | 462 | 562 | 449.8878 | 546 | 574.8974 | 520 | 559 | 513 | 543 | 732 | 578 | 463 | 543 |  |  | 1
| 1 | 2 | 573 | 560 | 527 | 608 | 576.3 | 519 | 573 | 441.4974 | 543 | 574.6349 | 510 | 568 | 514 | 528 | 749 | 561 | 455 | 559 |  |  | 0
| 1 | 3 | 556 | 549 | 552 | 600 | 577.9 | 488 | 560 | 449.6684 | 536 | 573.1129 | 520 | 579 | 510 | 553 | 738 | 560 | 483 | 533 |  |  | 16
| 1 | 4 | 557 | 548 | 554 | 596 | 566.2 | 496 | 566 | 450.1751 | 535 | 573.5956 | 530 | 548 | 500 | 565 | 737 | 552 | 456 | 496 |  |  | 548.586
| 1 | 5 | 560 | 557 | 546 | 596 | 582.7 | 460 | 537 | 453.1416 | 557 | 582.8384 | 520 | 528 | 499 | 537 | 732 | 571 | 450 | 527
| 1 | 6 | 550 | 560 | 568 | 616 | 587.8 | 456 | 571 | 447.1287 | 538 | 582.9578 | 500 | 552 | 499 | 520 | 735 | 538 | 456 | 516
| Mean |  | 569.5 | 556.5 | 550.6667 | 606.5 | 578.35 | 480.1667 | 561.5 | 448.5832 | 542.5 | 577.0062 | 516.6667 | 555.6667 | 505.8333 | 541 | 737.1667 | 560 | 460.5 | 529
| Median |  | 558.5 | 558.5 | 553 | 604 | 578.55 | 475 | 564 | 449.7781 | 540.5 | 574.7661 | 520 | 555.5 | 505 | 540 | 736 | 560.5 | 456 | 530
| Std Dev. |  | 26.3572 | 6.7157 | 13.6772 | 11.2027 | 7.2246 | 25.0633 | 13.0038 | 3.9627 | 8.2644 | 4.6108 | 10.328 | 17.5803 | 7.2503 | 16.4317 | 6.3061 | 14.0996 | 11.7771 | 21.7899
| Rel.Std.Dev. |  | 4.628% | 1.207% | 2.484% | 1.847% | 1.249% | 5.22% | 2.316% | 0.8834% | 1.523% | 0.7991% | 1.999% | 3.164% | 1.433% | 3.037% | 0.8554% | 2.518% | 2.557% | 4.119%
| PDM3 |  | 3.812% | 1.443% | 0.3793% | 10.56% | 5.426% | -12.47% | 2.354% | -18.23% | -1.109% | 5.181% | -5.818% | 1.291% | -7.793% | -1.383% | 34.38% | 2.081% | -16.06% | -3.57%
| Analytical results for Cs in OREAS 45d (Certified Value 3.91 ppm) | [21 empty] | Certified
Cs | Round | Replicate | Lab | Lab | Lab | Lab | Lab | Lab | Lab | Lab | Lab | Lab | Lab | Lab | Lab | [7 empty] | 1
| No | No | 01 | 02 | 06 | 07 | 08 | 09 | 10 | 12 | 13 | 14 | 17 | 18 | 19 | [7 empty] | ppm
|  |  | 4A*MS | 4A*MS | 4A*MS | 4A*MS | 4A*MS | 4A*OES/MS | 4A*MS | 4A*MS | 4A*MS | 4A*MS | 4A*MS | 4A*MS | 4A*MS | [7 empty] | 2
3
| 1 | 1 | 3.6 | 4.3 | 3.478 | 4.38 | 3.64 | 4.7694 | 3.91 | 3.4 | 4.26 | 4.2 | 4.188 | 3.94 | 3.47 | [7 empty] | 1
| 1 | 2 | 3.8 | 4 | 3.695 | 4.43 | 3.86 | 4.7665 | 3.81 | 3.32 | 4.35 | 4.1 | 4.166 | 3.99 | 3.48 | [7 empty] | 9
| 1 | 3 | 3.7 | 3.9 | 3.854 | 4.39 | 3.69 | 4.7465 | 3.85 | 3.42 | 4.45 | 4.1 | 4.208 | 3.94 | 3.42 | [7 empty] | 16
| 1 | 4 | 3.9 | 3.8 | 3.872 | 4.45 | 3.82 | 4.6949 | 3.81 | 3.58 | 4.16 | 4.1 | 4.262 | 3.99 | 3.72 | [7 empty] | 3.9106
| 1 | 5 | 3.9 | 4 | 3.746 | 4.43 | 3.6 | 4.6822 | 3.76 | 3.56 | 3.98 | 4.2 | 4.278 | 3.79 | 3.5
| 1 | 6 | 3.9 | 4 | 3.753 | 4.34 | 3.76 | 4.5653 | 3.79 | 3.6 | 4.15 | 4 | 4.3 | 3.87 | 3.46
| Mean |  | 3.8 | 4 | 3.733 | 4.4033 | 3.7283 | 4.7041 | 3.8217 | 3.48 | 4.225 | 4.1167 | 4.2337 | 3.92 | 3.5083
| Median |  | 3.85 | 4 | 3.7495 | 4.41 | 3.725 | 4.7207 | 3.81 | 3.49 | 4.21 | 4.1 | 4.235 | 3.94 | 3.475
| Std Dev. |  | 0.12649 | 0.16733 | 0.14213 | 0.040825 | 0.10245 | 0.077164 | 0.052313 | 0.11524 | 0.16574 | 0.075277 | 0.053836 | 0.07746 | 0.10704
| Rel.Std.Dev. |  | 3.329% | 4.183% | 3.807% | 0.9271% | 2.748% | 1.64% | 1.369% | 3.311% | 3.923% | 1.829% | 1.272% | 1.976% | 3.051%
| PDM3 |  | -2.829% | 2.285% | -4.542% | 12.6% | -4.662% | 20.29% | -2.275% | -11.01% | 8.039% | 5.268% | 8.26% | 0.2394% | -10.29%
| Analytical results for Cu in OREAS 45d (Certified Value 371 ppm) | [21 empty] | Certified
Cu | Round | Replicate | Lab | Lab | Lab | Lab | Lab | Lab | Lab | Lab | Lab | Lab | Lab | Lab | Lab | Lab | Lab | Lab | Lab | Lab | Lab | Lab | 1
| No | No | 01 | 02 | 03 | 04 | 05 | 06 | 07 | 08 | 09 | 10 | 11 | 12 | 13 | 14 | 15 | 16 | 17 | 18 | 19 | 20 | ppm
|  |  | 4A*OES | 4A*OES | 4A*OES | 4A*MS | 4A*OES | 4A*OES | 4A*MS | 4A*OES | 4A*OES/MS | 4A*MS | 4A*OES/MS | 4A*OES | 4A*MS | 4A*OES | 4A*OES | 4A*OES | 4A*OES | 4A*MS | 4A*OES | 4A*OES | 0
0
| 1 | 1 | 380 | 394 | 361 | 367 | 426 | 376.6 | 349 | 379 | 366.3673 | 378 | 385.4306 | 367 | 384 | 373 | 403 | 361 | 369.2236 | 369 | 373 | 382 | 1
| 1 | 2 | 374 | 369 | 360 | 372.8 | 418 | 369.1 | 349 | 402 | 369.2565 | 370 | 383.2711 | 367 | 390 | 373 | 387 | 359 | 372.772 | 360 | 357 | 382 | 27
| 1 | 3 | 368 | 362 | 367 | 372.1 | 412 | 373.9 | 367 | 402 | 363.9037 | 373 | 380.9874 | 360 | 400 | 373 | 396 | 360 | 376.194 | 360 | 349 | 391 | 16
| 1 | 4 | 374 | 366 | 348 | 353.6 | 404 | 370 | 385 | 404 | 366.0737 | 369 | 380.225 | 376 | 380 | 374 | 397 | 363 | 368.866 | 364 | 363 | 376 | 371.0772
| 1 | 5 | 364 | 361 | 350 | 359.4 | 403 | 371.5 | 353 | 381 | 373.8082 | 372 | 380.0772 | 372 | 364 | 366 | 384 | 362 | 367.136 | 355 | 352 | 387
| 1 | 6 | 360 | 364 | 360 | 369.1 | 408 | 370.4 | 342 | 400 | 352.4752 | 374 | 382.2349 | 366 | 384 | 362 | 368 | 361 | 377.194 | 378 | 357 | 391
| Mean |  | 370 | 369.3333 | 357.6667 | 365.6667 | 411.8333 | 371.9167 | 357.5 | 394.6667 | 365.3141 | 372.6667 | 382.0377 | 368 | 383.6667 | 370.1667 | 389.1667 | 361 | 371.8976 | 364.3333 | 358.5 | 384.8333
| Median |  | 371 | 365 | 360 | 368.05 | 410 | 370.95 | 351 | 401 | 366.2205 | 372.5 | 381.6112 | 367 | 384 | 373 | 391.5 | 361 | 370.9978 | 362 | 357 | 384.5
| Std Dev. |  | 7.3756 | 12.4204 | 7.2296 | 7.6251 | 8.8638 | 2.8266 | 15.8209 | 11.4484 | 7.1583 | 3.2042 | 2.0642 | 5.4772 | 11.894 | 4.9565 | 12.4807 | 1.4142 | 4.1543 | 8.165 | 8.5732 | 5.9133
| Rel.Std.Dev. |  | 1.993% | 3.363% | 2.021% | 2.085% | 2.152% | 0.76% | 4.425% | 2.901% | 1.959% | 0.8598% | 0.5403% | 1.488% | 3.1% | 1.339% | 3.207% | 0.3917% | 1.117% | 2.241% | 2.391% | 1.537%
| PDM3 |  | -0.2903% | -0.47% | -3.614% | -1.458% | 10.98% | 0.2262% | -3.659% | 6.357% | -1.553% | 0.4283% | 2.954% | -0.8293% | 3.393% | -0.2454% | 4.875% | -2.716% | 0.2211% | -1.817% | -3.389% | 3.707%
| Analytical results for Dy in OREAS 45d (Certified Value 2.26 ppm) | [21 empty] | Certified
Dy | Round | Replicate | 01: Lab; 02: Lab; 03: Lab; 04: Lab; 05: Lab; 06: Lab | 1
| No | No | 01: 01; 02: 07; 03: 12; 04: 17; 05: 18; 06: 19 | ppm
|  |  | 01: 4A*MS; 02: 4A*MS; 03: 4A*MS; 04: 4A*MS; 05: 4A*MS; 06: 4A*MS | 2
3
| 1 | 1 | 01: 2.4; 02: 2.5; 03: 2.4; 04: 2.138; 05: 2.306; 06: 2.06 | 1
| 1 | 2 | 01: 2.15; 02: 2.5; 03: 2.4; 04: 2.12; 05: 2.081; 06: 1.86 | 10
| 1 | 3 | 01: 2.4; 02: 2.3; 03: 2.4; 04: 2.144; 05: 2.144; 06: 1.91 | 16
| 1 | 4 | 01: 2.4; 02: 2.5; 03: 2.4; 04: 2.184; 05: 2.339; 06: 2.2 | 2.2649
| 1 | 5 | 01: 2.4; 02: 2.5; 03: 2.3; 04: 2.19; 05: 2.237; 06: 1.72
| 1 | 6 | 01: 2.4; 02: 2.6; 03: 2.5; 04: 2.232; 05: 2.122; 06: 1.85
| Mean |  | 01: 2.3583; 02: 2.4833; 03: 2.4; 04: 2.168; 05: 2.2048; 06: 1.9333
| Median |  | 01: 2.4; 02: 2.5; 03: 2.4; 04: 2.164; 05: 2.1905; 06: 1.885
| Std Dev. |  | 01: 0.10206; 02: 0.098319; 03: 0.063246; 04: 0.041511; 05: 0.10504; 06: 0.17061
| Rel.Std.Dev. |  | 01: 4.328%; 02: 3.959%; 03: 2.635%; 04: 1.915%; 05: 4.764%; 06: 8.824%
| PDM3 |  | 01: 4.125%; 02: 9.643%; 03: 5.964%; 04: -4.279%; 05: -2.653%; 06: -14.64%
| Analytical results for Er in OREAS 45d (Certified Value 1.38 ppm) | [21 empty] | Certified
Er | Round | Replicate | 01: Lab; 02: Lab; 03: Lab; 04: Lab; 05: Lab; 06: Lab | 1
| No | No | 01: 01; 02: 07; 03: 12; 04: 17; 05: 18; 06: 19 | ppm
|  |  | 01: 4A*MS; 02: 4A*MS; 03: 4A*MS; 04: 4A*MS; 05: 4A*MS; 06: 4A*MS | 2
3
| 1 | 1 | 01: 1.4; 02: 1.4; 03: 1.5; 04: 1.194; 05: 1.231; 06: 1.03 | 1
| 1 | 2 | 01: 1.4; 02: 1.4; 03: 1.5; 04: 1.186; 05: 1.404; 06: 1.08 | 11
| 1 | 3 | 01: 1.5; 02: 1.3; 03: 1.4; 04: 1.21; 05: 1.481; 06: 1.08 | 16
| 1 | 4 | 01: 1.55; 02: 1.5; 03: 1.4; 04: 1.236; 05: 1.401; 06: 1.05 | 1.3751
| 1 | 5 | 01: 1.3; 02: 1.4; 03: 1.4; 04: 1.222; 05: 1.394; 06: 0.87
| 1 | 6 | 01: 1.45; 02: 1.4; 03: 1.5; 04: 1.268; 05: 1.327; 06: 1
| Mean |  | 01: 1.4333; 02: 1.4; 03: 1.45; 04: 1.2193; 05: 1.373; 06: 1.0183
| Median |  | 01: 1.425; 02: 1.4; 03: 1.45; 04: 1.216; 05: 1.3975; 06: 1.04
| Std Dev. |  | 01: 0.08756; 02: 0.063246; 03: 0.054772; 04: 0.029978; 05: 0.085006; 06: 0.078846
| Rel.Std.Dev. |  | 01: 6.109%; 02: 4.518%; 03: 3.777%; 04: 2.459%; 05: 6.191%; 06: 7.743%
| PDM3 |  | 01: 4.232%; 02: 1.808%; 03: 5.444%; 04: -11.33%; 05: -0.1551%; 06: -25.95%
| Analytical results for Eu in OREAS 45d (Certified Value 0.57 ppm) | [21 empty] | Certified
Eu | Round | Replicate | 01: Lab; 02: Lab; 03: Lab; 04: Lab; 05: Lab; 06: Lab; 07: Lab | 1
| No | No | 01: 01; 02: 06; 03: 07; 04: 12; 05: 17; 06: 18; 07: 19 | ppm
|  |  | 01: 4A*MS; 02: 4A*MS; 03: 4A*MS; 04: 4A*MS; 05: 4A*MS; 06: 4A*MS; 07: 4A*MS | 2
2
| 1 | 1 | 01: 0.55; 02: 0.485; 03: 0.59; 04: 0.7; 05: 0.6422; 06: 0.454; 07: 0.48 | 1
| 1 | 2 | 01: 0.6; 02: 0.4779; 03: 0.6; 04: 0.68; 05: 0.641; 06: 0.622; 07: 0.42 | 12
| 1 | 3 | 01: 0.6; 02: 0.4906; 03: 0.56; 04: 0.68; 05: 0.658; 06: 0.565; 07: 0.41 | 16
| 1 | 4 | 01: 0.6; 02: 0.5378; 03: 0.57; 04: 0.68; 05: 0.6652; 06: 0.577; 07: 0.41 | 0.56961
| 1 | 5 | 01: 0.55; 02: 0.4961; 03: 0.59; 04: 0.68; 05: 0.6716; 06: 0.669; 07: 0.39
| 1 | 6 | 01: 0.55; 02: 0.5055; 03: 0.59; 04: 0.72; 05: 0.6756; 06: 0.576; 07: 0.39
| Mean |  | 01: 0.575; 02: 0.49882; 03: 0.58333; 04: 0.69; 05: 0.65893; 06: 0.57717; 07: 0.41667
| Median |  | 01: 0.575; 02: 0.49335; 03: 0.59; 04: 0.68; 05: 0.6616; 06: 0.5765; 07: 0.41
| Std Dev. |  | 01: 0.027386; 02: 0.021296; 03: 0.015055; 04: 0.016733; 05: 0.014697; 06: 0.071781; 07: 0.033267
| Rel.Std.Dev. |  | 01: 4.763%; 02: 4.269%; 03: 2.581%; 04: 2.425%; 05: 2.23%; 06: 12.44%; 07: 7.984%
| PDM3 |  | 01: 0.9468%; 02: -12.43%; 03: 2.41%; 04: 21.14%; 05: 15.68%; 06: 1.327%; 07: -26.85%
| Analytical results for Fe in OREAS 45d (Certified Value 14.52 wt.%) | [21 empty] | Certified
Fe | Round | Replicate | Lab | Lab | Lab | Lab | Lab | Lab | Lab | Lab | Lab | Lab | Lab | Lab | Lab | Lab | Lab | Lab | Lab |  |  |  | 1
| No | No | 02 | 03 | 04 | 05 | 06 | 07 | 08 | 09 | 10 | 11 | 12 | 13 | 14 | 15 | 17 | 18 | 20 |  |  |  | wt.%
|  |  | 4A*OES | 4A*OES | 4A*MS | 4A*OES | 4A*OES | 4A*MS | 4A*MS | 4A*OES/MS | 4A*OES | 4A*OES/MS | 4A*OES | 4A*MS | 4A*OES | 4A*OES | 4A*OES | 4A*OES | 4A*OES |  |  |  | 2
3
| 1 | 1 | 14.8 | 15.3 | 14.46 | 16.85 | 15.6513 | 14 | 14.55 | 13.55 | 14.2 | 14.487 | 14.3 | 15.05 | 13.8752 | 14.2 | 14.9588 | 14.7317 | 14.6 |  |  |  | 1
| 1 | 2 | 13.98 | 15.5 | 14.08 | 16.2 | 15.585 | 12.8 | 14.75 | 13.3351 | 14.2 | 14.3776 | 14.3 | 15.35 | 13.8722 | 13.75 | 15.1314 | 14.3075 | 14.6 |  |  |  | 0
| 1 | 3 | 13.63 | 15.2 | 14.25 | 16.25 | 15.4207 | 13.6 | 14.2 | 13.462 | 14.05 | 14.4983 | 14.3 | 15.8 | 13.8607 | 14.05 | 15.1738 | 14.1762 | 14.8 |  |  |  | 16
| 1 | 4 | 13.49 | 14.7 | 14.99 | 15.95 | 15.3871 | 14.2 | 14.6 | 13.2783 | 14 | 14.4815 | 14.7 | 14.85 | 14.0414 | 14 | 15.0587 | 14.1964 | 14.8 |  |  |  | 14.5176
| 1 | 5 | 13.29 | 14.9 | 15.38 | 15.8 | 15.4572 | 14.1 | 13.85 | 13.3507 | 14.2 | 14.3302 | 14.4 | 14.45 | 13.7899 | 13.85 | 15.0857 | 14.3479 | 14.6
| 1 | 6 | 13.62 | 15.5 | 15.55 | 16.3 | 15.4598 | 13.2 | 14.55 | 12.9752 | 14.1 | 14.5107 | 14.2 | 15.1 | 13.6594 | 13.1 | 15.0507 | 14.661 | 14.6
| Mean |  | 13.8017 | 15.1833 | 14.785 | 16.225 | 15.4935 | 13.65 | 14.4167 | 13.3252 | 14.125 | 14.4476 | 14.3667 | 15.1 | 13.8498 | 13.825 | 15.0765 | 14.4034 | 14.6667
| Median |  | 13.625 | 15.25 | 14.725 | 16.225 | 15.4585 | 13.8 | 14.55 | 13.3429 | 14.15 | 14.4842 | 14.3 | 15.075 | 13.8665 | 13.925 | 15.0722 | 14.3277 | 14.6
| Std Dev. |  | 0.53849 | 0.32506 | 0.61158 | 0.36159 | 0.10234 | 0.55767 | 0.33116 | 0.19732 | 0.088034 | 0.074735 | 0.17512 | 0.45607 | 0.12475 | 0.38827 | 0.074035 | 0.23702 | 0.10328
| Rel.Std.Dev. |  | 3.902% | 2.141% | 4.136% | 2.229% | 0.6605% | 4.086% | 2.297% | 1.481% | 0.6233% | 0.5173% | 1.219% | 3.02% | 0.9008% | 2.808% | 0.4911% | 1.646% | 0.7042%
| PDM3 |  | -4.932% | 4.585% | 1.842% | 11.76% | 6.722% | -5.976% | -0.6955% | -8.213% | -2.705% | -0.4827% | -1.04% | 4.011% | -4.6% | -4.771% | 3.85% | -0.7865% | 1.027%
| Analytical results for Ga in OREAS 45d (Certified Value 21.2 ppm) | [21 empty] | Certified
Ga | Round | Replicate | Lab | Lab | Lab | Lab | Lab | Lab | Lab | Lab | Lab | Lab | Lab | Lab | Lab | Lab | Lab | Lab | Lab |  |  |  | 1
| No | No | 01 | 02 | 05 | 06 | 07 | 08 | 09 | 10 | 11 | 12 | 13 | 14 | 15 | 17 | 18 | 19 | 20 |  |  |  | ppm
|  |  | 4A*MS | 4A*MS | 4A*OES | 4A*MS | 4A*MS | 4A*MS | 4A*OES/MS | 4A*MS | 4A*OES/MS | 4A*MS | 4A*MS | 4A*MS | 4A*OES | 4A*MS | 4A*MS | 4A*MS | 4A*OES |  |  |  | 1
2
| 1 | 1 | 19.6 | 24.2 | 20 | 21.65 | 21.2 | 21.7 | 25.3 | 21.7 | 20.8577 | 22.5 | 21 | 20.2 | 20 | 21.76 | 20.12 | 21.7 | 30 |  |  |  | 1
| 1 | 2 | 19.6 | 22.1 | 20 | 22.03 | 22.1 | 22.7 | 24.71 | 21.6 | 20.9042 | 21.2 | 21.4 | 19.9 | 20 | 21.22 | 20.63 | 21.2 | 30 |  |  |  | 0
| 1 | 3 | 20.6 | 21.9 | 20 | 22.52 | 21.7 | 21.5 | 24.37 | 21.5 | 20.437 | 21.5 | 21.9 | 20 | 20 | 22.08 | 20.62 | 20 | 30 |  |  |  | 16
| 1 | 4 | 21 | 22.1 | 20 | 21.9 | 23.5 | 22.5 | 22.95 | 21.6 | 21.0364 | 23.8 | 20.3 | 20.4 | 30 | 21.48 | 20.76 | 21.4 | 30 |  |  |  | 21.2245
| 1 | 5 | 20.4 | 22.1 | 20 | 22.01 | 21.1 | 21.3 | 22.84 | 21.1 | 21.0756 | 22.3 | 20.1 | 20.7 | 20 | 21.76 | 20.31 | 19.7 | 30
| 1 | 6 | 21.6 | 22.1 | 20 | 23.01 | 21.7 | 22.1 | 21.27 | 21 | 22.687 | 22.4 | 21 | 20 | 20 | 22.32 | 20.13 | 19.5 | 30
| Mean |  | 20.4667 | 22.4167 | 20 | 22.1867 | 21.8833 | 21.9667 | 23.5733 | 21.4167 | 21.1663 | 22.2833 | 20.95 | 20.2 | 21.6667 | 21.77 | 20.4283 | 20.5833 | 30
| Median |  | 20.5 | 22.1 | 20 | 22.02 | 21.7 | 21.9 | 23.66 | 21.55 | 20.9703 | 22.35 | 21 | 20.1 | 20 | 21.76 | 20.465 | 20.6 | 30
| Std Dev. |  | 0.78655 | 0.87731 | 0 | 0.49294 | 0.87274 | 0.56095 | 1.4926 | 0.29269 | 0.77892 | 0.91086 | 0.67157 | 0.30332 | 4.0825 | 0.39633 | 0.27766 | 0.95795 | 0
| Rel.Std.Dev. |  | 3.843% | 3.914% | 0% | 2.222% | 3.988% | 2.554% | 6.332% | 1.367% | 3.68% | 4.088% | 3.206% | 1.502% | 18.84% | 1.821% | 1.359% | 4.654% | 0%
| PDM3 |  | -3.57% | 5.617% | -5.769% | 4.533% | 3.104% | 3.497% | 11.07% | 0.9056% | -0.274% | 4.989% | -1.293% | -4.827% | 2.083% | 2.57% | -3.751% | -3.021% | 41.35%
| Analytical results for Gd in OREAS 45d (Certified Value 2.42 ppm) | [21 empty] | Certified
Gd | Round | Replicate | 01: Lab; 02: Lab; 05: Lab; 06: Lab; 07: Lab |  |  |  | 1
| No | No | 01: 01; 02: 07; 05: 12; 06: 17; 07: 19 |  |  |  | ppm
|  |  | 01: 4A*MS; 02: 4A*MS; 05: 4A*MS; 06: 4A*MS; 07: 4A*MS |  |  |  | 2
2
| 1 | 1 | 01: 2.2; 02: 2.6; 05: 2.7; 06: 2.508; 07: 2.22 |  |  |  | 1
| 1 | 2 | 01: 2.2; 02: 2.6; 05: 2.8; 06: 2.498; 07: 2.05 |  |  |  | 13
| 1 | 3 | 01: 2.2; 02: 2.3; 05: 2.8; 06: 2.55; 07: 2.2 |  |  |  | 16
| 1 | 4 | 01: 2.2; 02: 2.5; 05: 2.7; 06: 2.6; 07: 2.05 |  |  |  | 2.4153
| 1 | 5 | 01: 2.2; 02: 2.5; 05: 2.7; 06: 2.632; 07: 1.93
| 1 | 6 | 01: 2.2; 02: 2.5; 05: 3.2; 06: 2.652; 07: 1.93
| Mean |  | 01: 2.2; 02: 2.5; 05: 2.8167; 06: 2.5733; 07: 2.0633
| Median |  | 01: 2.2; 02: 2.5; 05: 2.75; 06: 2.575; 07: 2.05
| Std Dev. |  | 01: 4.8648e-16; 02: 0.10954; 05: 0.19408; 06: 0.064544; 07: 0.1258
| Rel.Std.Dev. |  | 01: 2.211e-14%; 02: 4.382%; 05: 6.89%; 06: 2.508%; 07: 6.097%
| PDM3 |  | 01: -8.915%; 02: 3.505%; 05: 16.62%; 06: 6.542%; 07: -14.57%
| Analytical results for Ge in OREAS 45d (Indicative Value 0.88 ppm) | [21 empty] | Indicative
Ge | Round | Replicate | Lab | Lab | Lab | Lab | Lab | Lab | Lab | Lab | Lab | Lab | Lab | [9 empty] | 1
| No | No | 01 | 02 | 06 | 07 | 08 | 10 | 11 | 13 | 17 | 18 | 19 | [9 empty] | ppm
|  |  | 4A*MS | 4A*MS | 4A*MS | 4A*MS | 4A*MS | 4A*MS | 4A*OES/MS | 4A*MS | 4A*MS | 4A*MS | 4A*MS | [9 empty] | 2
2
| 1 | 1 | < 20 | 2 | 1.8 | 0.4 | 0.28 | 0.23 | 1.9758 | 0.4 | 8.256 | 4.87 | < 0.1 | [9 empty] | 1
| 1 | 2 | < 20 | 2 | 1.863 | 0.7 | 0.3 | 0.2 | 1.9213 | 0.57 | 8.884 | 4.32 | < 0.1 | [9 empty] | 14
| 1 | 3 | < 20 | 2.3 | 1.87 | 0.4 | 0.3 | 0.24 | 1.786 | 0.41 | 9.636 | 4.82 | < 0.1 | [9 empty] | 16
| 1 | 4 | < 20 | 1.8 | 1.718 | 0.4 | 0.33 | 0.23 | 1.8865 | 0.39 | 9.574 | 4.87 | 0.1 | [9 empty] | 0.88167
| 1 | 5 | < 20 | 1.9 | 1.685 | 0.4 | 0.3 | 0.22 | 1.8301 | 0.31 | 9.302 | 4.98 | < 0.1
| 1 | 6 | < 20 | 2 | 1.709 | 0.4 | 0.31 | 0.23 | 1.8133 | 0.4 | 10.318 | 4.05 | < 0.1
| Mean |  | 02: 2; 05: 1.7742; 06: 0.45; 07: 0.30333; 08: 0.225; 09: 1.8688; 10: 0.41333; 11: 9.3283; 12: 4.6517; 13: 0.1
| Median |  | 02: 2; 05: 1.759; 06: 0.4; 07: 0.3; 08: 0.23; 09: 1.8583; 10: 0.4; 11: 9.438; 12: 4.845; 13: 0.1
| Std Dev. |  | 02: 0.16733; 05: 0.081357; 06: 0.12247; 07: 0.01633; 08: 0.013784; 09: 0.072046; 10: 0.08501; 11: 0.70462; 12: 0.3751
| Rel.Std.Dev. |  | 02: 8.367%; 05: 4.586%; 06: 27.22%; 07: 5.383%; 08: 6.126%; 09: 3.855%; 10: 20.57%; 11: 7.554%; 12: 8.064%
| PDM3 |  | 02: 126.8%; 05: 101.2%; 06: -48.96%; 07: -65.6%; 08: -74.48%; 09: 112%; 10: -53.12%; 11: 958%; 12: 427.6%; 13: -88.66%
| Analytical results for Hf in OREAS 45d (Certified Value 3.83 ppm) | [21 empty] | Certified
Hf | Round | Replicate | Lab | Lab | Lab | Lab | Lab | Lab | Lab | Lab | Lab | Lab | Lab | Lab | Lab | [7 empty] | 1
| No | No | 01 | 02 | 04 | 07 | 08 | 09 | 10 | 12 | 13 | 14 | 17 | 18 | 19 | [7 empty] | ppm
|  |  | 4A*MS | 4A*MS | 4A*MS | 4A*MS | 4A*MS | 4A*OES/MS | 4A*MS | 4A*MS | 4A*MS | 4A*MS | 4A*MS | 4A*MS | 4A*MS | [7 empty] | 2
3
| 1 | 1 | 3.8 | 4.4 | 3.7 | 2.4 | 3.9 | 3.7184 | 3.8 | 3.96 | 3.8 | 4 | 4.138 | 3.934 | 3.25 | [7 empty] | 1
| 1 | 2 | 4 | 3.9 | 3.6 | 2 | 4.1 | 3.7361 | 3.8 | 3.75 | 3.8 | 4 | 3.934 | 3.647 | 3.21 | [7 empty] | 15
| 1 | 3 | 4.2 | 3.8 | 3.6 | 2.5 | 4 | 3.6524 | 3.7 | 3.77 | 3.8 | 4 | 3.956 | 3.649 | 3.13 | [7 empty] | 16
| 1 | 4 | 4.2 | 3.8 | 3.2 | 3.4 | 4.1 | 3.6359 | 3.8 | 3.81 | 3.7 | 4 | 3.968 | 3.55 | 3.29 | [7 empty] | 3.8263
| 1 | 5 | 3.8 | 3.8 | 3.7 | 1.5 | 3.9 | 3.7342 | 3.8 | 3.85 | 3.5 | 4 | 3.924 | 3.53 | 2.93
| 1 | 6 | 3.8 | 3.7 | 3.6 | 2.2 | 4 | 3.6168 | 3.9 | 3.92 | 3.7 | 4 | 3.958 | 3.657 | 2.99
| Mean |  | 3.9667 | 3.9 | 3.5667 | 2.3333 | 4 | 3.6823 | 3.8 | 3.8433 | 3.7167 | 4 | 3.9797 | 3.6612 | 3.1333
| Median |  | 3.9 | 3.8 | 3.6 | 2.3 | 4 | 3.6854 | 3.8 | 3.83 | 3.75 | 4 | 3.957 | 3.648 | 3.17
| Std Dev. |  | 0.19664 | 0.25298 | 0.18619 | 0.6314 | 0.089443 | 0.053339 | 0.063246 | 0.083347 | 0.1169 | 0 | 0.079271 | 0.14448 | 0.14556
| Rel.Std.Dev. |  | 4.957% | 6.487% | 5.22% | 27.06% | 2.236% | 1.449% | 1.664% | 2.169% | 3.145% | 0% | 1.992% | 3.946% | 4.645%
| PDM3 |  | 3.667% | 1.925% | -6.787% | -39.02% | 4.538% | -3.764% | -0.6886% | 0.4439% | -2.866% | 4.538% | 4.007% | -4.317% | -18.11%
| Analytical results for Hg in OREAS 45d (Indicative Value < 10 ppb) | [21 empty] | Indicative
Hg | Round | Replicate | 01: Lab |  |  |  | 1
| No | No | 01: 11 |  |  |  | ppb
|  |  | 01: 4A*OES/MS |  |  |  | 0
0
| 1 | 1 | 01: < 10 |  |  |  | 1
| 1 | 2 | 01: < 10 |  |  |  | 2
| 1 | 3 | 01: < 10 |  |  |  | 16
| 1 | 4 | 01: < 10 |  |  |  | < 10
| 1 | 5 | 01: < 10
| 1 | 6 | 01: < 10
Mean
Median
Std Dev.
Rel.Std.Dev.
PDM3
| Analytical results for Ho in OREAS 45d (Certified Value 0.46 ppm) | [21 empty] | Certified
Ho | Round | Replicate | 01: Lab; 02: Lab; 05: Lab; 06: Lab; 07: Lab; 08: Lab |  |  |  | 1
| No | No | 01: 01; 02: 07; 05: 12; 06: 17; 07: 18; 08: 19 |  |  |  | ppm
|  |  | 01: 4A*MS; 02: 4A*MS; 05: 4A*MS; 06: 4A*MS; 07: 4A*MS; 08: 4A*MS |  |  |  | 2
2
| 1 | 1 | 01: 0.46; 02: 0.5; 05: 0.46; 06: 0.3622; 07: 0.409; 08: 0.29 |  |  |  | 1
| 1 | 2 | 01: 0.56; 02: 0.5; 05: 0.46; 06: 0.3618; 07: 0.524; 08: 0.26 |  |  |  | 6
| 1 | 3 | 01: 0.46; 02: 0.5; 05: 0.45; 06: 0.3636; 07: 0.478; 08: 0.23 |  |  |  | 16
| 1 | 4 | 01: 0.48; 02: 0.5; 05: 0.44; 06: 0.373; 07: 0.439; 08: 0.29 |  |  |  | 0.45611
| 1 | 5 | 01: 0.44; 02: 0.5; 05: 0.46; 06: 0.3736; 07: 0.539; 08: 0.22
| 1 | 6 | 01: 0.46; 02: 0.5; 05: 0.49; 06: 0.382; 07: 0.558; 08: 0.23
| Mean |  | 01: 0.47667; 02: 0.5; 05: 0.46; 06: 0.36937; 07: 0.49117; 08: 0.25333
| Median |  | 01: 0.46; 02: 0.5; 05: 0.46; 06: 0.3683; 07: 0.501; 08: 0.245
| Std Dev. |  | 01: 0.04274; 02: 0; 05: 0.016733; 06: 0.0081559; 07: 0.059125; 08: 0.031411
| Rel.Std.Dev. |  | 01: 8.966%; 02: 0%; 05: 3.638%; 06: 2.208%; 07: 12.04%; 08: 12.4%
| PDM3 |  | 01: 4.508%; 02: 9.623%; 05: 0.8536%; 06: -19.02%; 07: 7.687%; 08: -44.46%
| Analytical results for In in OREAS 45d (Certified Value 0.096 ppm) | [21 empty] | Certified
In | Round | Replicate | Lab | Lab | Lab | Lab | Lab | Lab | Lab | Lab | Lab | Lab | Lab | Lab | Lab | [7 empty] | 1
| No | No | 01 | 02 | 07 | 08 | 09 | 10 | 12 | 13 | 14 | 15 | 17 | 18 | 19 | [7 empty] | ppm
|  |  | 4A*MS | 4A*MS | 4A*MS | 4A*MS | 4A*OES/MS | 4A*MS | 4A*MS | 4A*MS | 4A*MS | 4A*OES | 4A*MS | 4A*MS | 4A*MS | [7 empty] | 3
3
| 1 | 1 | 0.1 | 0.1 | < 0.1 | 0.085 | 0.101 | 0.094 | 0.1 | 0.092 | < 0.5 | < 10 | < 0.1 | 0.117 | 0.07 | [7 empty] | 1
| 1 | 2 | 0.12 | 0.09 | < 0.1 | 0.09 | 0.099 | 0.1 | 0.1 | 0.098 | < 0.5 | < 10 | < 0.1 | 0.101 | 0.04 | [7 empty] | 18
| 1 | 3 | 0.1 | 0.11 | < 0.1 | 0.085 | 0.101 | 0.09 | 0.1 | 0.101 | < 0.5 | < 10 | < 0.1 | 0.086 | 0.03 | [7 empty] | 16
| 1 | 4 | 0.1 | 0.09 | < 0.1 | 0.091 | 0.104 | 0.09 | 0.1 | 0.093 | < 0.5 | < 10 | < 0.1 | 0.099 | 0.04 | [7 empty] | 0.096021
| 1 | 5 | 0.1 | 0.1 | < 0.1 | 0.085 | 0.101 | 0.084 | 0.09 | 0.086 | < 0.5 | < 10 | < 0.1 | 0.086 | 0.03
| 1 | 6 | 0.1 | 0.1 | < 0.1 | 0.087 | 0.102 | 0.086 | 0.1 | 0.098 | < 0.5 | < 10 | < 0.1 | 0.087 | 0.03
| Mean |  | 0.10333 | 0.098333 |  | 0.087167 | 0.10133 | 0.090667 | 0.098333 | 0.094667 |  |  |  | 0.096 | 0.04
| Median |  | 0.1 | 0.1 |  | 0.086 | 0.101 | 0.09 | 0.1 | 0.0955 |  |  |  | 0.093 | 0.035
| Std Dev. |  | 0.008165 | 0.0075277 |  | 0.0027142 | 0.001633 | 0.0057504 | 0.0040825 | 0.0054283 |  |  |  | 0.012296 | 0.015492
| Rel.Std.Dev. |  | 7.902% | 7.655% |  | 3.114% | 1.612% | 6.342% | 4.152% | 5.734% |  |  |  | 12.81% | 38.73%
| PDM3 |  | 7.616% | 2.408% |  | -9.221% | 5.533% | -5.576% | 2.408% | -1.41% |  |  |  | -0.0217% | -58.34%
| Analytical results for K in OREAS 45d (Certified Value 0.412 wt.%) | [21 empty] | Certified
K | Round | Replicate | Lab | Lab | Lab | Lab | Lab | Lab | Lab | Lab | Lab | Lab | Lab | Lab | Lab | Lab | Lab | Lab | Lab | Lab | Lab |  | 1
| No | No | 01 | 02 | 03 | 04 | 05 | 06 | 07 | 08 | 09 | 10 | 11 | 12 | 13 | 14 | 15 | 17 | 18 | 19 | 20 |  | wt.%
|  |  | 4A*OES | 4A*OES | 4A*OES | 4A*MS | 4A*OES | 4A*OES | 4A*MS | 4A*MS | 4A*OES/MS | 4A*MS | 4A*OES/MS | 4A*OES | 4A*MS | 4A*OES | 4A*OES | 4A*OES | 4A*OES | 4A*OES | 4A*OES |  | 3
3
| 1 | 1 | 0.41 | 0.4354 | 0.442 | 0.43 | 0.47 | 0.4298 | 0.41 | 0.42 | 0.41902 | 0.41 | 0.41517 | 0.39 | 0.44 | 0.3926 | 0.41 | 0.40723 | 0.4214 | 0.41 | 0.4 |  | 1
| 1 | 2 | 0.41 | 0.4089 | 0.445 | 0.41 | 0.46 | 0.4297 | 0.36 | 0.43 | 0.42598 | 0.4 | 0.41177 | 0.39 | 0.44 | 0.3982 | 0.39 | 0.40852 | 0.4005 | 0.4 | 0.42 |  | 0
| 1 | 3 | 0.41 | 0.4001 | 0.433 | 0.41 | 0.45 | 0.4261 | 0.42 | 0.42 | 0.41739 | 0.4 | 0.41224 | 0.383 | 0.45 | 0.3947 | 0.41 | 0.41728 | 0.3954 | 0.39 | 0.42 |  | 16
| 1 | 4 | 0.41 | 0.4056 | 0.427 | 0.44 | 0.44 | 0.4349 | 0.43 | 0.43 | 0.41154 | 0.4 | 0.41275 | 0.398 | 0.43 | 0.3914 | 0.41 | 0.40791 | 0.404 | 0.42 | 0.41 |  | 0.41228
| 1 | 5 | 0.4 | 0.3975 | 0.431 | 0.44 | 0.44 | 0.4456 | 0.42 | 0.4 | 0.41898 | 0.4 | 0.41275 | 0.397 | 0.42 | 0.3885 | 0.4 | 0.40413 | 0.4086 | 0.4 | 0.43
| 1 | 6 | 0.42 | 0.4009 | 0.444 | 0.47 | 0.45 | 0.4457 | 0.38 | 0.43 | 0.40814 | 0.41 | 0.41469 | 0.389 | 0.43 | 0.3824 | 0.38 | 0.41221 | 0.4089 | 0.4 | 0.43
| Mean |  | 0.41 | 0.40807 | 0.437 | 0.43333 | 0.45167 | 0.4353 | 0.40333 | 0.42167 | 0.41684 | 0.40333 | 0.41323 | 0.39117 | 0.435 | 0.3913 | 0.4 | 0.40955 | 0.40647 | 0.40333 | 0.41833
| Median |  | 0.41 | 0.40325 | 0.4375 | 0.435 | 0.45 | 0.43235 | 0.415 | 0.425 | 0.41818 | 0.4 | 0.41275 | 0.39 | 0.435 | 0.392 | 0.405 | 0.40822 | 0.4063 | 0.4 | 0.42
| Std Dev. |  | 0.0063246 | 0.014003 | 0.0076158 | 0.022509 | 0.01169 | 0.0084931 | 0.027325 | 0.01169 | 0.0062763 | 0.005164 | 0.0013777 | 0.0055648 | 0.010488 | 0.0054391 | 0.012649 | 0.0045913 | 0.0089178 | 0.010328 | 0.01169
| Rel.Std.Dev. |  | 1.543% | 3.431% | 1.743% | 5.194% | 2.588% | 1.951% | 6.775% | 2.772% | 1.506% | 1.28% | 0.3334% | 1.423% | 2.411% | 1.39% | 3.162% | 1.121% | 2.194% | 2.561% | 2.795%
| PDM3 |  | -0.5541% | -1.023% | 5.995% | 5.105% | 9.552% | 5.582% | -2.171% | 2.276% | 1.105% | -2.171% | 0.2292% | -5.122% | 5.51% | -5.09% | -2.98% | -0.6639% | -1.411% | -2.171% | 1.467%
| Analytical results for La in OREAS 45d (Certified Value 16.9 ppm) | [21 empty] | Certified
La | Round | Replicate | Lab | Lab | Lab | Lab | Lab | Lab | Lab | Lab | Lab | Lab | Lab | Lab | Lab | Lab | Lab | Lab |  |  |  |  | 1
| No | No | 01 | 04 | 05 | 07 | 08 | 09 | 10 | 11 | 12 | 13 | 14 | 15 | 17 | 18 | 19 | 20 |  |  |  |  | ppm
|  |  | 4A*MS | 4A*MS | 4A*OES | 4A*MS | 4A*MS | 4A*OES/MS | 4A*MS | 4A*OES/MS | 4A*MS | 4A*MS | 4A*MS | 4A*OES | 4A*MS | 4A*MS | 4A*MS | 4A*OES |  |  |  |  | 1
1
| 1 | 1 | 14.8 | 15.9 | 20 | 17.3 | 19.4 | 17.92 | 18.2 | 14.1995 | 19.6 | 19.1 | 17.9 | 10 | 16.94 | 12.68 | 14.6 | 13 |  |  |  |  | 1
| 1 | 2 | 15.9 | 15.2 | 20 | 17.4 | 20.6 | 17.61 | 17.5 | 14.0959 | 19.4 | 19.8 | 17.2 | 10 | 16.74 | 13.87 | 15.3 | 14 |  |  |  |  | 0
| 1 | 3 | 15.9 | 15.7 | 20 | 15.7 | 19.1 | 17.45 | 18.2 | 13.5076 | 19 | 20.3 | 17.7 | 10 | 17.28 | 14.26 | 15 | 13 |  |  |  |  | 16
| 1 | 4 | 16.6 | 17.1 | 20 | 16.3 | 20.9 | 17.12 | 17.7 | 13.9955 | 17.9 | 18.9 | 17.8 | 10 | 17.54 | 14.57 | 14.8 | 14 |  |  |  |  | 16.8923
| 1 | 5 | 15.3 | 18.4 | 20 | 16.9 | 19.2 | 17.74 | 17.6 | 13.9785 | 17.5 | 18 | 17.5 | 10 | 17.84 | 13.72 | 14.1 | 13
| 1 | 6 | 16 | 18.3 | 20 | 17.7 | 19.8 | 16.93 | 17.5 | 14.5728 | 19.3 | 18.8 | 17.1 | 10 | 17.78 | 14.37 | 13.9 | 14
| Mean |  | 15.75 | 16.7667 | 20 | 16.8833 | 19.8333 | 17.4617 | 17.7833 | 14.0583 | 18.7833 | 19.15 | 17.5333 | 10 | 17.3533 | 13.9117 | 14.6167 | 13.5
| Median |  | 15.9 | 16.5 | 20 | 17.1 | 19.6 | 17.53 | 17.65 | 14.0457 | 19.15 | 19 | 17.6 | 10 | 17.41 | 14.065 | 14.7 | 13.5
| Std Dev. |  | 0.62209 | 1.3765 | 0 | 0.75476 | 0.75542 | 0.37659 | 0.33116 | 0.34632 | 0.87044 | 0.80685 | 0.3266 | 0 | 0.44858 | 0.68122 | 0.53448 | 0.54772
| Rel.Std.Dev. |  | 3.95% | 8.21% | 0% | 4.47% | 3.809% | 2.157% | 1.862% | 2.463% | 4.634% | 4.213% | 1.863% | 0% | 2.585% | 4.897% | 3.657% | 4.057%
| PDM3 |  | -6.762% | -0.7439% | 18.4% | -0.05327% | 17.41% | 3.37% | 5.275% | -16.78% | 11.19% | 13.37% | 3.795% | -40.8% | 2.729% | -17.65% | -13.47% | -20.08%
| Analytical results for Li in OREAS 45d (Certified Value 21.5 ppm) | [21 empty] | Certified
Li | Round | Replicate | Lab | Lab | Lab | Lab | Lab | Lab | Lab | Lab | Lab | Lab | Lab | Lab | Lab | Lab | Lab | Lab | Lab | Lab |  |  | 1
| No | No | 01 | 02 | 03 | 04 | 06 | 07 | 08 | 09 | 10 | 11 | 12 | 13 | 14 | 15 | 17 | 18 | 19 | 20 |  |  | ppm
|  |  | 4A*MS | 4A*MS | 4A*MS | 4A*MS | 4A*OES | 4A*MS | 4A*MS | 4A*OES/MS | 4A*MS | 4A*OES/MS | 4A*MS | 4A*MS | 4A*OES | 4A*OES | 4A*MS | 4A*MS | 4A*OES | 4A*OES |  |  | 1
2
| 1 | 1 | 16 | 23.3 | 23 | 21.8 | 21.36 | 20.7 | 21 | 22.151 | 21.8 | 13.7606 | 20.1 | 20.5 | 23 | 30 | 16.64 | 20.53 | 22 | 20 |  |  | 1
| 1 | 2 | 15.5 | 22 | 23 | 23.6 | 21.69 | 19.1 | 21.2 | 22.3487 | 22.4 | 13.3208 | 20.3 | 21.8 | 23 | 30 | 17.8 | 22.09 | 21 | 20 |  |  | 0
| 1 | 3 | 15 | 21.7 | 22 | 22.7 | 21.66 | 21.9 | 20.7 | 21.6663 | 22.1 | 13.6315 | 20.3 | 21.4 | 23 | 30 | 17.34 | 22.97 | 21 | 20 |  |  | 16
| 1 | 4 | 16 | 21.7 | 22 | 26.8 | 21.37 | 23 | 21.1 | 21.6931 | 21.1 | 14.0063 | 25.2 | 20.4 | 23 | 30 | 15.84 | 23.95 | 23 | 20 |  |  | 21.4934
| 1 | 5 | 15.5 | 22.1 | 21 | 29.8 | 21.38 | 21 | 20 | 22.2037 | 21 | 14.1221 | 24.8 | 20.2 | 22 | 30 | 15.74 | 20.76 | 21 | 20
| 1 | 6 | 15.5 | 22.2 | 21 | 29.8 | 21.26 | 20.2 | 21.4 | 21.6535 | 21.3 | 14.2113 | 20.7 | 20.9 | 22 | 30 | 15.8 | 21.39 | 22 | 21
| Mean |  | 15.5833 | 22.1667 | 22 | 25.75 | 21.4533 | 20.9833 | 20.9 | 21.9527 | 21.6167 | 13.8421 | 21.9 | 20.8667 | 22.6667 | 30 | 16.5267 | 21.9483 | 21.6667 | 20.1667
| Median |  | 15.5 | 22.05 | 22 | 25.2 | 21.375 | 20.85 | 21.05 | 21.9221 | 21.55 | 13.8834 | 20.5 | 20.7 | 23 | 30 | 16.24 | 21.74 | 21.5 | 20
| Std Dev. |  | 0.37639 | 0.59217 | 0.89443 | 3.5619 | 0.17728 | 1.3527 | 0.498 | 0.31562 | 0.57067 | 0.33599 | 2.4125 | 0.62503 | 0.5164 | 0 | 0.88477 | 1.3271 | 0.8165 | 0.40825
| Rel.Std.Dev. |  | 2.415% | 2.671% | 4.066% | 13.83% | 0.8263% | 6.446% | 2.383% | 1.438% | 2.64% | 2.427% | 11.02% | 2.995% | 2.278% | 0% | 5.354% | 6.047% | 3.768% | 2.024%
| PDM3 |  | -27.5% | 3.132% | 2.357% | 19.8% | -0.1865% | -2.373% | -2.761% | 2.137% | 0.5734% | -35.6% | 1.892% | -2.916% | 5.459% | 39.58% | -23.11% | 2.117% | 0.8061% | -6.173%
| Analytical results for Lu in OREAS 45d (Certified Value 0.18 ppm) | [21 empty] | Certified
Lu | Round | Replicate | 01: Lab; 02: Lab; 03: Lab; 04: Lab; 06: Lab; 07: Lab |  |  | 1
| No | No | 01: 01; 02: 07; 03: 09; 04: 12; 06: 17; 07: 19 |  |  | ppm
|  |  | 01: 4A*MS; 02: 4A*MS; 03: 4A*OES/MS; 04: 4A*MS; 06: 4A*MS; 07: 4A*MS |  |  | 2
2
| 1 | 1 | 01: 0.18; 02: 0.2; 03: 0.176; 04: 0.21; 06: 0.1672; 07: 0.15 |  |  | 1
| 1 | 2 | 01: 0.2; 02: 0.2; 03: 0.177; 04: 0.22; 06: 0.1654; 07: 0.14 |  |  | 7
| 1 | 3 | 01: 0.18; 02: 0.2; 03: 0.167; 04: 0.22; 06: 0.1674; 07: 0.14 |  |  | 16
| 1 | 4 | 01: 0.2; 02: 0.2; 03: 0.171; 04: 0.2; 06: 0.1702; 07: 0.15 |  |  | 0.18112
| 1 | 5 | 01: 0.2; 02: 0.2; 03: 0.174; 04: 0.21; 06: 0.169; 07: 0.11
| 1 | 6 | 01: 0.2; 02: 0.2; 03: 0.171; 04: 0.23; 06: 0.1752; 07: 0.13
| Mean |  | 01: 0.19333; 02: 0.2; 03: 0.17267; 04: 0.215; 06: 0.16907; 07: 0.13667
| Median |  | 01: 0.2; 02: 0.2; 03: 0.1725; 04: 0.215; 06: 0.1682; 07: 0.14
| Std Dev. |  | 01: 0.010328; 02: 3.0405e-17; 03: 0.0037238; 04: 0.010488; 06: 0.0034238; 07: 0.015055
| Rel.Std.Dev. |  | 01: 5.342%; 02: 1.52e-14%; 03: 2.157%; 04: 4.878%; 06: 2.025%; 07: 11.02%
| PDM3 |  | 01: 6.742%; 02: 10.42%; 03: -4.668%; 04: 18.7%; 06: -6.656%; 07: -24.54%
| Analytical results for Mg in OREAS 45d (Certified Value 0.245 wt.%) | [21 empty] | Certified
Mg | Round | Replicate | Lab | Lab | Lab | Lab | Lab | Lab | Lab | Lab | Lab | Lab | Lab | Lab | Lab | Lab | Lab | Lab | Lab | Lab |  |  | 1
| No | No | 02 | 03 | 04 | 05 | 06 | 07 | 08 | 09 | 10 | 11 | 12 | 13 | 14 | 15 | 17 | 18 | 19 | 20 |  |  | wt.%
|  |  | 4A*OES | 4A*OES | 4A*MS | 4A*OES | 4A*OES | 4A*MS | 4A*OES | 4A*OES/MS | 4A*MS | 4A*OES/MS | 4A*OES | 4A*MS | 4A*OES | 4A*OES | 4A*OES | 4A*OES | 4A*OES | 4A*OES |  |  | 3
3
| 1 | 1 | 0.2536 | 0.232 | 0.25 | 0.27 | 0.262 | 0.23 | 0.22 | 0.24396 | 0.23 | 0.25966 | 0.247 | 0.23 | 0.2386 | 0.23 | 0.26277 | 0.2567 | 0.25 | 0.26 |  |  | 1
| 1 | 2 | 0.2375 | 0.245 | 0.26 | 0.25 | 0.277 | 0.21 | 0.23 | 0.24403 | 0.23 | 0.25434 | 0.245 | 0.24 | 0.2452 | 0.22 | 0.26287 | 0.2525 | 0.24 | 0.26 |  |  | 0
| 1 | 3 | 0.2248 | 0.227 | 0.26 | 0.25 | 0.262 | 0.24 | 0.23 | 0.24009 | 0.23 | 0.25549 | 0.241 | 0.25 | 0.2434 | 0.23 | 0.27501 | 0.2473 | 0.24 | 0.26 |  |  | 16
| 1 | 4 | 0.2367 | 0.223 | 0.27 | 0.25 | 0.274 | 0.25 | 0.23 | 0.23903 | 0.22 | 0.25624 | 0.254 | 0.23 | 0.2391 | 0.23 | 0.26272 | 0.2384 | 0.26 | 0.26 |  |  | 0.24467
| 1 | 5 | 0.2347 | 0.221 | 0.28 | 0.25 | 0.269 | 0.24 | 0.22 | 0.24451 | 0.23 | 0.25564 | 0.254 | 0.22 | 0.2368 | 0.22 | 0.25791 | 0.2511 | 0.24 | 0.25
| 1 | 6 | 0.2339 | 0.245 | 0.28 | 0.25 | 0.273 | 0.25 | 0.23 | 0.23403 | 0.23 | 0.25763 | 0.247 | 0.23 | 0.2352 | 0.21 | 0.26962 | 0.2523 | 0.25 | 0.26
| Mean |  | 0.23687 | 0.23217 | 0.26667 | 0.25333 | 0.2695 | 0.23667 | 0.22667 | 0.24094 | 0.22833 | 0.2565 | 0.248 | 0.23333 | 0.23972 | 0.22333 | 0.26515 | 0.24972 | 0.24667 | 0.25833
| Median |  | 0.2357 | 0.2295 | 0.265 | 0.25 | 0.271 | 0.24 | 0.23 | 0.24202 | 0.23 | 0.25594 | 0.247 | 0.23 | 0.23885 | 0.225 | 0.26282 | 0.2517 | 0.245 | 0.26
| Std Dev. |  | 0.0093759 | 0.010629 | 0.012111 | 0.008165 | 0.0063482 | 0.015055 | 0.005164 | 0.0040878 | 0.0040825 | 0.0018846 | 0.0051381 | 0.010328 | 0.0038514 | 0.008165 | 0.0061058 | 0.0063089 | 0.008165 | 0.0040825
| Rel.Std.Dev. |  | 3.958% | 4.578% | 4.541% | 3.223% | 2.356% | 6.361% | 2.278% | 1.697% | 1.788% | 0.7348% | 2.072% | 4.426% | 1.607% | 3.656% | 2.303% | 2.526% | 3.31% | 1.58%
| PDM3 |  | -3.191% | -5.112% | 8.988% | 3.539% | 10.15% | -3.273% | -7.36% | -1.526% | -6.679% | 4.832% | 1.359% | -4.635% | -2.026% | -8.722% | 8.369% | 2.061% | 0.8143% | 5.582%
| Analytical results for Mn in OREAS 45d (Certified Value 0.049 wt.%) | [21 empty] | Certified
Mn | Round | Replicate | Lab | Lab | Lab | Lab | Lab | Lab | Lab | Lab | Lab | Lab | Lab | Lab | Lab | Lab | Lab | Lab | Lab | Lab | Lab |  | 1
| No | No | 01 | 02 | 03 | 04 | 05 | 06 | 07 | 08 | 09 | 10 | 11 | 12 | 13 | 14 | 15 | 17 | 18 | 19 | 20 |  | wt.%
|  |  | 4A*OES | 4A*OES | 4A*OES | 4A*MS | 4A*OES | 4A*OES | 4A*MS | 4A*MS | 4A*OES/MS | 4A*MS | 4A*OES/MS | 4A*MS | 4A*MS | 4A*OES | 4A*OES | 4A*OES | 4A*MS | 4A*OES | 4A*OES |  | 3
3
| 1 | 1 | 0.0508 | 0.0516 | 0.0483 | 0.054 | 0.056 | 0.04808 | 0.0453 | 0.0497 | 0.046963 | 0.049 | 0.053342 | 0.0502 | 0.0501 | 0.0458 | 0.0506 | 0.051654 | 0.05267 | 0.0473 | 0.0456 |  | 1
| 1 | 2 | 0.0496 | 0.0483 | 0.0487 | 0.0518 | 0.0539 | 0.0488 | 0.0424 | 0.0508 | 0.046799 | 0.0485 | 0.052792 | 0.049 | 0.0513 | 0.0466 | 0.0489 | 0.052228 | 0.04964 | 0.0459 | 0.0459 |  | 0
| 1 | 3 | 0.0504 | 0.0478 | 0.0473 | 0.0543 | 0.0538 | 0.04858 | 0.0445 | 0.0484 | 0.046872 | 0.0483 | 0.052929 | 0.0482 | 0.0526 | 0.0467 | 0.0501 | 0.055518 | 0.04958 | 0.0457 | 0.0449 |  | 16
| 1 | 4 | 0.0512 | 0.0483 | 0.0464 | 0.0532 | 0.053 | 0.04808 | 0.0472 | 0.0498 | 0.045855 | 0.0477 | 0.053014 | 0.0544 | 0.0494 | 0.0457 | 0.0501 | 0.051829 | 0.05167 | 0.0482 | 0.0455 |  | 0.049241
| 1 | 5 | 0.0492 | 0.0478 | 0.0473 | 0.0522 | 0.0526 | 0.04857 | 0.0457 | 0.0474 | 0.047218 | 0.0484 | 0.052722 | 0.0527 | 0.048 | 0.0451 | 0.0493 | 0.051346 | 0.05193 | 0.0454 | 0.0455
| 1 | 6 | 0.05 | 0.048 | 0.0488 | 0.0552 | 0.0538 | 0.04711 | 0.0445 | 0.0497 | 0.045873 | 0.0485 | 0.05312 | 0.0509 | 0.0501 | 0.0445 | 0.0468 | 0.055302 | 0.05116 | 0.0461 | 0.0459
| Mean |  | 0.0502 | 0.048633 | 0.0478 | 0.05345 | 0.05385 | 0.048203 | 0.044933 | 0.0493 | 0.046597 | 0.0484 | 0.052986 | 0.0509 | 0.05025 | 0.045733 | 0.0493 | 0.052979 | 0.051108 | 0.046433 | 0.04555
| Median |  | 0.0502 | 0.04815 | 0.0478 | 0.0536 | 0.0538 | 0.048325 | 0.0449 | 0.0497 | 0.046835 | 0.04845 | 0.052972 | 0.05055 | 0.0501 | 0.04575 | 0.0497 | 0.052028 | 0.051415 | 0.046 | 0.04555
| Std Dev. |  | 0.00074833 | 0.0014706 | 0.00095079 | 0.0012988 | 0.001176 | 0.00060961 | 0.0015908 | 0.0012033 | 0.00058485 | 0.00041952 | 0.00022659 | 0.0023186 | 0.0015783 | 0.0008501 | 0.0013697 | 0.0019052 | 0.0012589 | 0.0010838 | 0.00036742
| Rel.Std.Dev. |  | 1.491% | 3.024% | 1.989% | 2.43% | 2.184% | 1.265% | 3.54% | 2.441% | 1.255% | 0.8668% | 0.4276% | 4.555% | 3.141% | 1.859% | 2.778% | 3.596% | 2.463% | 2.334% | 0.8066%
| PDM3 |  | 1.947% | -1.235% | -2.927% | 8.547% | 9.359% | -2.108% | -8.749% | 0.1192% | -5.37% | -1.708% | 7.606% | 3.369% | 2.049% | -7.124% | 0.1192% | 7.592% | 3.792% | -5.702% | -7.496%
| Analytical results for Mo in OREAS 45d (Certified Value 2.5 ppm) | [21 empty] | Certified
Mo | Round | Replicate | Lab | Lab | Lab | Lab | Lab | Lab | Lab | Lab | Lab | Lab | Lab | Lab | Lab | Lab | Lab | Lab | Lab | Lab | Lab |  | 1
| No | No | 01 | 02 | 03 | 04 | 05 | 06 | 07 | 08 | 09 | 10 | 11 | 12 | 13 | 14 | 15 | 17 | 18 | 19 | 20 |  | ppm
|  |  | 4A*MS | 4A*MS | 4A*MS | 4A*MS | 4A*OES | 4A*MS | 4A*MS | 4A*MS | 4A*OES/MS | 4A*MS | 4A*OES/MS | 4A*MS | 4A*MS | 4A*MS | 4A*OES | 4A*MS | 4A*MS | 4A*MS | 4A*OES |  | 2
3
| 1 | 1 | 2.5 | 2.9 | 2.5 | 2.7 | 2 | 2.114 | 1.7 | 2.44 | 2.52 | 2.57 | 2.525 | 2.6 | 2.56 | 2.5 | 2 | 2.642 | 2.62 | 3.19 | < 1 |  | 1
| 1 | 2 | 2.5 | 2.5 | 2.4 | 2.4 | 2 | 2.301 | 0.9 | 2.52 | 2.487 | 2.5 | 2.6084 | 2.6 | 2.45 | 2.5 | 1 | 2.73 | 2.38 | 3.27 | < 1 |  | 8
| 1 | 3 | 2.5 | 2.5 | 2.7 | 2.7 | 1 | 2.257 | 0.8 | 2.42 | 2.48 | 2.49 | 2.5958 | 2.6 | 2.59 | 2.5 | 1 | 2.33 | 2.63 | 3.1 | < 1 |  | 16
| 1 | 4 | 2.5 | 2.5 | 2.4 | 2.1 | 2 | 2.357 | 1.6 | 2.5 | 2.413 | 2.54 | 2.7167 | 2.6 | 2.41 | 2.5 | 2 | 2.706 | 2.62 | 2.98 | < 1 |  | 2.5003
| 1 | 5 | 2.5 | 2.4 | 2.4 | 2.6 | 2 | 2.267 | 0.5 | 2.4 | 2.529 | 2.41 | 2.5266 | 2.6 | 2.31 | 2.5 | 1 | 2.508 | 2.56 | 2.8 | < 1
| 1 | 6 | 2.5 | 2.5 | 2.3 | 2.6 | 2 | 2.27 | 0.8 | 2.46 | 2.368 | 2.52 | 2.6813 | 2.7 | 2.46 | 2.4 | 1 | 2.4 | 2.68 | 2.92 | < 1
| Mean |  | 2.5 | 2.55 | 2.45 | 2.5167 | 1.8333 | 2.261 | 1.05 | 2.4567 | 2.4662 | 2.505 | 2.609 | 2.6167 | 2.4633 | 2.4833 | 1.3333 | 2.5527 | 2.5817 | 3.0433
| Median |  | 2.5 | 2.5 | 2.4 | 2.6 | 2 | 2.2685 | 0.85 | 2.45 | 2.4835 | 2.51 | 2.6021 | 2.6 | 2.455 | 2.5 | 1 | 2.575 | 2.62 | 3.04
| Std Dev. |  | 0 | 0.17607 | 0.13784 | 0.23166 | 0.40825 | 0.080694 | 0.48477 | 0.046332 | 0.063142 | 0.054681 | 0.078532 | 0.040825 | 0.10191 | 0.040825 | 0.5164 | 0.16602 | 0.10591 | 0.1758
| Rel.Std.Dev. |  | 0% | 6.905% | 5.626% | 9.205% | 22.27% | 3.569% | 46.17% | 1.886% | 2.56% | 2.183% | 3.01% | 1.56% | 4.137% | 1.644% | 38.73% | 6.504% | 4.102% | 5.777%
| PDM3 |  | -0.01392% | 1.986% | -2.014% | 0.6527% | -26.68% | -9.573% | -58.01% | -1.747% | -1.367% | 0.1861% | 4.344% | 4.652% | -1.48% | -0.6805% | -46.67% | 2.092% | 3.252% | 21.72%
| Analytical results for Na in OREAS 45d (Certified Value 0.101 wt.%) | [21 empty] | Certified
Na | Round | Replicate | Lab | Lab | Lab | Lab | Lab | Lab | Lab | Lab | Lab | Lab | Lab | Lab | Lab | Lab | Lab | Lab | Lab | Lab | Lab |  | 1
| No | No | 01 | 02 | 03 | 04 | 05 | 06 | 07 | 08 | 09 | 10 | 11 | 12 | 13 | 14 | 15 | 17 | 18 | 19 | 20 |  | wt.%
|  |  | 4A*OES | 4A*OES | 4A*OES | 4A*MS | 4A*OES | 4A*OES | 4A*MS | 4A*MS | 4A*OES/MS | 4A*MS | 4A*OES/MS | 4A*OES | 4A*MS | 4A*OES | 4A*OES | 4A*OES | 4A*OES | 4A*OES | 4A*OES |  | 3
3
| 1 | 1 | 0.11 | 0.0951 | 0.105 | 0.094 | 0.11 | 0.117 | 0.1 | 0.09 | 0.094349 | 0.1 | 0.097186 | 0.098 | 0.1 | 0.0995 | 0.1 | 0.1106 | 0.0937 | 0.1 | 0.2 |  | 1
| 1 | 2 | 0.1 | 0.0889 | 0.109 | 0.095 | 0.11 | 0.1192 | 0.1 | 0.1 | 0.096622 | 0.1 | 0.095535 | 0.096 | 0.1 | 0.1018 | 0.1 | 0.10881 | 0.0897 | 0.1 | 0.18 |  | 0
| 1 | 3 | 0.11 | 0.0875 | 0.11 | 0.094 | 0.1 | 0.1308 | 0.1 | 0.09 | 0.092791 | 0.09 | 0.095207 | 0.095 | 0.1 | 0.1005 | 0.1 | 0.12141 | 0.0874 | 0.1 | 0.2 |  | 16
| 1 | 4 | 0.11 | 0.0881 | 0.105 | 0.118 | 0.1 | 0.1244 | 0.11 | 0.09 | 0.092258 | 0.09 | 0.095511 | 0.098 | 0.1 | 0.0994 | 0.1 | 0.10682 | 0.0904 | 0.11 | 0.18 |  | 0.1006
| 1 | 5 | 0.11 | 0.0858 | 0.109 | 0.122 | 0.1 | 0.1257 | 0.1 | 0.09 | 0.095269 | 0.09 | 0.095302 | 0.101 | 0.1 | 0.0984 | 0.1 | 0.1137 | 0.0904 | 0.1 | 0.19
| 1 | 6 | 0.11 | 0.0866 | 0.106 | 0.118 | 0.1 | 0.1238 | 0.1 | 0.09 | 0.091774 | 0.09 | 0.0968 | 0.097 | 0.1 | 0.0961 | 0.1 | 0.12022 | 0.0907 | 0.1 | 0.19
| Mean |  | 0.10833 | 0.088667 | 0.10733 | 0.10683 | 0.10333 | 0.12348 | 0.10167 | 0.091667 | 0.093844 | 0.093333 | 0.095924 | 0.0975 | 0.1 | 0.099283 | 0.1 | 0.11359 | 0.090383 | 0.10167 | 0.19
| Median |  | 0.11 | 0.0878 | 0.1075 | 0.1065 | 0.1 | 0.1241 | 0.1 | 0.09 | 0.09357 | 0.09 | 0.095523 | 0.0975 | 0.1 | 0.09945 | 0.1 | 0.11215 | 0.0904 | 0.1 | 0.19
| Std Dev. |  | 0.0040825 | 0.0033351 | 0.0022509 | 0.013776 | 0.005164 | 0.0048942 | 0.0040825 | 0.0040825 | 0.0018927 | 0.005164 | 0.0008467 | 0.0020736 | 1.5202e-17 | 0.0019385 | 1.5202e-17 | 0.0060449 | 0.0020233 | 0.0040825 | 0.0089443
| Rel.Std.Dev. |  | 3.768% | 3.761% | 2.097% | 12.89% | 4.997% | 3.963% | 4.016% | 4.454% | 2.017% | 5.533% | 0.8827% | 2.127% | 1.52e-14% | 1.952% | 1.52e-14% | 5.322% | 2.239% | 4.016% | 4.708%
| PDM3 |  | 7.69% | -11.86% | 6.696% | 6.198% | 2.719% | 22.75% | 1.063% | -8.878% | -6.714% | -7.221% | -4.646% | -3.079% | -0.5942% | -1.307% | -0.5942% | 12.92% | -10.15% | 1.063% | 88.87%
| Analytical results for Nb in OREAS 45d (Certified Value 14.5 ppm) | [21 empty] | Certified
Nb | Round | Replicate | Lab | Lab | Lab | Lab | Lab | Lab | Lab | Lab | Lab | Lab | Lab | Lab | Lab | Lab | Lab | Lab | Lab | Lab |  |  | 1
| No | No | 01 | 02 | 04 | 05 | 06 | 07 | 08 | 09 | 10 | 11 | 12 | 13 | 14 | 15 | 17 | 18 | 19 | 20 |  |  | ppm
|  |  | 4A*MS | 4A*MS | 4A*MS | 4A*OES | 4A*MS | 4A*MS | 4A*MS | 4A*OES/MS | 4A*MS | 4A*OES/MS | 4A*MS | 4A*MS | 4A*MS | 4A*OES | 4A*MS | 4A*MS | 4A*MS | 4A*OES |  |  | 1
2
| 1 | 1 | 13.5 | 15.5 | 13.4 | 15 | 10.62 | 1.6 | 14.3 | 13.7153 | 14.6 | 14.9175 | 16.4 | 14.8 | 15.6 | 9 | 14.08 | 13.09 | 14.6 | 17 |  |  | 1
| 1 | 2 | 15 | 13.8 | 13.6 | 15 | 10.8 | 4.1 | 15 | 13.3361 | 14.3 | 15.1956 | 16.5 | 14.9 | 15.6 | 9 | 13.86 | 13.25 | 14.3 | 19 |  |  | 9
| 1 | 3 | 15 | 13.5 | 13.5 | 15 | 10.29 | 2.1 | 14.6 | 13.216 | 14.7 | 14.6761 | 16.1 | 15 | 15.5 | 9 | 14.54 | 13.09 | 13.6 | 18 |  |  | 16
| 1 | 4 | 14.5 | 13 | 12.9 | 15 | 11.06 | 8.7 | 15 | 13.1124 | 14.8 | 14.918 | 17 | 14.3 | 15.7 | 9 | 14.3 | 13.39 | 13.9 | 15 |  |  | 14.5408
| 1 | 5 | 15.5 | 13.5 | 13 | 14 | 11.04 | 1.4 | 14.3 | 13.3416 | 14.5 | 14.8769 | 16.2 | 13.8 | 16 | 9 | 13.28 | 13.29 | 12.7 | 16
| 1 | 6 | 15 | 13.2 | 13.5 | 15 | 9.65 | 4.8 | 14.7 | 13.0485 | 14.8 | 15.8681 | 17.1 | 14.3 | 15.5 | 8 | 14 | 13.83 | 12.9 | 15
| Mean |  | 14.75 | 13.75 | 13.3167 | 14.8333 | 10.5767 | 3.7833 | 14.65 | 13.295 | 14.6167 | 15.0754 | 16.55 | 14.5167 | 15.65 | 8.8333 | 14.01 | 13.3233 | 13.6667 | 16.6667
| Median |  | 15 | 13.5 | 13.45 | 15 | 10.71 | 3.1 | 14.65 | 13.2761 | 14.65 | 14.9178 | 16.45 | 14.55 | 15.6 | 9 | 14.04 | 13.27 | 13.75 | 16.5
| Std Dev. |  | 0.6892 | 0.90056 | 0.29269 | 0.40825 | 0.53683 | 2.7781 | 0.31464 | 0.23699 | 0.19408 | 0.42221 | 0.41352 | 0.46224 | 0.18708 | 0.40825 | 0.43021 | 0.27442 | 0.75542 | 1.633
| Rel.Std.Dev. |  | 4.673% | 6.549% | 2.198% | 2.752% | 5.076% | 73.43% | 2.148% | 1.783% | 1.328% | 2.801% | 2.499% | 3.184% | 1.195% | 4.622% | 3.071% | 2.06% | 5.527% | 9.798%
| PDM3 |  | 1.439% | -5.438% | -8.419% | 2.012% | -27.26% | -73.98% | 0.7511% | -8.568% | 0.5218% | 3.676% | 13.82% | -0.1659% | 7.628% | -39.25% | -3.65% | -8.373% | -6.012% | 14.62%
| Analytical results for Nd in OREAS 45d (Certified Value 13.4 ppm) | [21 empty] | Certified
Nd | Round | Replicate | 01: Lab; 02: Lab; 04: Lab; 05: Lab; 06: Lab; 07: Lab |  |  | 1
| No | No | 01: 01; 02: 07; 04: 12; 05: 17; 06: 18; 07: 19 |  |  | ppm
|  |  | 01: 4A*MS; 02: 4A*MS; 04: 4A*MS; 05: 4A*MS; 06: 4A*MS; 07: 4A*MS |  |  | 1
1
| 1 | 1 | 01: 12.4; 02: 13.6; 04: 15.7; 05: 15.16; 06: 11.75; 07: 12.1 |  |  | 1
| 1 | 2 | 01: 12.8; 02: 13.4; 04: 15.7; 05: 15; 06: 12.96; 07: 12.1 |  |  | 10
| 1 | 3 | 01: 13.1; 02: 13; 04: 15.2; 05: 15.38; 06: 12.14; 07: 11.3 |  |  | 16
| 1 | 4 | 01: 12.9; 02: 13; 04: 13.3; 05: 15.66; 06: 13.02; 07: 11.8 |  |  | 13.4033
| 1 | 5 | 01: 12.4; 02: 14.1; 04: 13.1; 05: 15.72; 06: 11.77; 07: 11.1
| 1 | 6 | 01: 13; 02: 13.7; 04: 15.6; 05: 15.78; 06: 12.58; 07: 11.2
| Mean |  | 01: 12.7667; 02: 13.4667; 04: 14.7667; 05: 15.45; 06: 12.37; 07: 11.6
| Median |  | 01: 12.85; 02: 13.5; 04: 15.4; 05: 15.52; 06: 12.36; 07: 11.55
| Std Dev. |  | 01: 0.30111; 02: 0.4274; 04: 1.2291; 05: 0.32168; 06: 0.5678; 07: 0.45607
| Rel.Std.Dev. |  | 01: 2.359%; 02: 3.174%; 04: 8.323%; 05: 2.082%; 06: 4.59%; 07: 3.932%
| PDM3 |  | 01: -4.75%; 02: 0.4725%; 04: 10.17%; 05: 15.27%; 06: -7.71%; 07: -13.45%
| Analytical results for Ni in OREAS 45d (Certified Value 231 ppm) | [21 empty] | Certified
Ni | Round | Replicate | Lab | Lab | Lab | Lab | Lab | Lab | Lab | Lab | Lab | Lab | Lab | Lab | Lab | Lab | Lab | Lab | Lab | Lab | Lab | Lab | 1
| No | No | 01 | 02 | 03 | 04 | 05 | 06 | 07 | 08 | 09 | 10 | 11 | 12 | 13 | 14 | 15 | 16 | 17 | 18 | 19 | 20 | ppm
|  |  | 4A*OES | 4A*OES | 4A*OES | 4A*MS | 4A*OES | 4A*MS | 4A*MS | 4A*OES | 4A*OES/MS | 4A*MS | 4A*OES/MS | 4A*OES | 4A*MS | 4A*MS | 4A*OES | 4A*OES | 4A*OES | 4A*MS | 4A*MS | 4A*OES | 0
0
| 1 | 1 | 256 | 236 | 218 | 241.2 | 245 | 218.1 | 242 | 223 | 210.1224 | 228 | 247.923 | 220 | 234 | 253 | 235 | 213 | 230.414 | 228.7 | 212 | 245 | 1
| 1 | 2 | 242 | 221 | 218 | 231.4 | 240 | 237 | 227 | 233 | 214.0524 | 223 | 243.1407 | 211 | 237 | 245 | 231 | 214 | 233.15 | 227.6 | 212 | 245 | 24
| 1 | 3 | 234 | 218 | 215 | 236.1 | 236 | 234.5 | 245 | 235 | 214.2781 | 225 | 245.4146 | 210 | 243 | 246 | 233 | 216 | 247.636 | 235.2 | 206 | 245 | 16
| 1 | 4 | 258 | 221 | 211 | 241.8 | 228 | 231 | 259 | 236 | 205.6774 | 222 | 243.0539 | 216 | 229 | 252 | 240 | 221 | 230.798 | 249.7 | 217 | 244 | 230.5463
| 1 | 5 | 252 | 222 | 217 | 240 | 238 | 237.7 | 246 | 227 | 214.758 | 224 | 247.9431 | 218 | 223 | 249 | 231 | 221 | 226.596 | 229.2 | 206 | 241
| 1 | 6 | 244 | 219 | 217 | 245.2 | 237 | 217.1 | 223 | 232 | 204.0594 | 225 | 245.5148 | 213 | 233 | 241 | 219 | 217 | 257.324 | 247.6 | 212 | 247
| Mean |  | 247.6667 | 222.8333 | 216 | 239.2833 | 237.3333 | 229.2333 | 240.3333 | 231 | 210.4913 | 224.5 | 245.4984 | 214.6667 | 233.1667 | 247.6667 | 231.5 | 217 | 237.653 | 236.3333 | 210.8333 | 244.5
| Median |  | 248 | 221 | 217 | 240.6 | 237.5 | 232.75 | 243.5 | 232.5 | 212.0874 | 224.5 | 245.4647 | 214.5 | 233.5 | 247.5 | 232 | 216.5 | 231.974 | 232.2 | 212 | 245
| Std Dev. |  | 9.2448 | 6.6156 | 2.6833 | 4.854 | 5.5737 | 9.317 | 13.2916 | 5.02 | 4.6884 | 2.0736 | 2.1632 | 3.9833 | 6.824 | 4.5461 | 6.9785 | 3.4059 | 12.0709 | 9.9228 | 4.2151 | 1.9748
| Rel.Std.Dev. |  | 3.733% | 2.969% | 1.242% | 2.029% | 2.348% | 4.064% | 5.53% | 2.173% | 2.227% | 0.9237% | 0.8811% | 1.856% | 2.927% | 1.836% | 3.014% | 1.57% | 5.079% | 4.199% | 1.999% | 0.8077%
| PDM3 |  | 7.426% | -3.345% | -6.309% | 3.79% | 2.944% | -0.5695% | 4.245% | 0.1968% | -8.699% | -2.623% | 6.486% | -6.888% | 1.137% | 7.426% | 0.4137% | -5.876% | 3.083% | 2.51% | -8.551% | 6.052%
| Analytical results for P in OREAS 45d (Certified Value 0.042 wt.%) | [21 empty] | Certified
P | Round | Replicate | Lab | Lab | Lab | Lab | Lab | Lab | Lab | Lab | Lab | Lab | Lab | Lab | Lab | Lab | Lab | Lab |  |  |  |  | 1
| No | No | 01 | 02 | 03 | 04 | 05 | 08 | 09 | 10 | 11 | 12 | 13 | 14 | 15 | 17 | 18 | 19 |  |  |  |  | wt.%
|  |  | 4A*OES | 4A*OES | 4A*OES | 4A*MS | 4A*OES | 4A*MS | 4A*OES/MS | 4A*MS | 4A*OES/MS | 4A*OES | 4A*MS | 4A*OES | 4A*OES | 4A*OES | 4A*OES | 4A*OES |  |  |  |  | 3
3
| 1 | 1 | 0.045 | 0.043 | 0.0401 | 0.043 | 0.048 | 0.044 | 0.041445 | 0.041 | 0.041685 | 0.034 | 0.043 | 0.0373 | 0.043 | 0.044296 | 0.0435 | 0.041 |  |  |  |  | 1
| 1 | 2 | 0.04 | 0.0396 | 0.0406 | 0.043 | 0.047 | 0.045 | 0.042422 | 0.041 | 0.041588 | 0.033 | 0.045 | 0.037 | 0.041 | 0.044058 | 0.0418 | 0.039 |  |  |  |  | 0
| 1 | 3 | 0.045 | 0.0385 | 0.0391 | 0.039 | 0.047 | 0.043 | 0.041914 | 0.041 | 0.04188 | 0.034 | 0.046 | 0.0371 | 0.043 | 0.04571 | 0.0398 | 0.041 |  |  |  |  | 16
| 1 | 4 | 0.045 | 0.0402 | 0.0388 | 0.048 | 0.046 | 0.044 | 0.041164 | 0.04 | 0.041252 | 0.035 | 0.042 | 0.0369 | 0.042 | 0.044278 | 0.0415 | 0.04 |  |  |  |  | 0.042192
| 1 | 5 | 0.045 | 0.04 | 0.0386 | 0.049 | 0.046 | 0.043 | 0.042316 | 0.041 | 0.04154 | 0.033 | 0.041 | 0.0376 | 0.042 | 0.043756 | 0.0416 | 0.041
| 1 | 6 | 0.045 | 0.0394 | 0.0403 | 0.048 | 0.046 | 0.044 | 0.040468 | 0.04 | 0.041253 | 0.03 | 0.043 | 0.0375 | 0.041 | 0.046001 | 0.0419 | 0.041
| Mean |  | 0.044167 | 0.040117 | 0.039583 | 0.045 | 0.046667 | 0.043833 | 0.041622 | 0.040667 | 0.041533 | 0.033167 | 0.043333 | 0.037233 | 0.042 | 0.044683 | 0.041683 | 0.0405
| Median |  | 0.045 | 0.0398 | 0.0396 | 0.0455 | 0.0465 | 0.044 | 0.04168 | 0.041 | 0.041564 | 0.0335 | 0.043 | 0.0372 | 0.042 | 0.044287 | 0.0417 | 0.041
| Std Dev. |  | 0.0020412 | 0.0015316 | 0.00085186 | 0.0039497 | 0.0008165 | 0.00075277 | 0.00074554 | 0.0005164 | 0.00024675 | 0.0017224 | 0.0018619 | 0.00028048 | 0.00089443 | 0.00093346 | 0.0011788 | 0.00083666
| Rel.Std.Dev. |  | 4.622% | 3.818% | 2.152% | 8.777% | 1.75% | 1.717% | 1.791% | 1.27% | 0.5941% | 5.193% | 4.297% | 0.7533% | 2.13% | 2.089% | 2.828% | 2.066%
| PDM3 |  | 4.681% | -4.918% | -6.183% | 6.656% | 10.61% | 3.89% | -1.352% | -3.615% | -1.561% | -21.39% | 2.705% | -11.75% | -0.4547% | 5.905% | -1.205% | -4.01%
| Analytical results for Pb in OREAS 45d (Certified Value 21.8 ppm) | [21 empty] | Certified
Pb | Round | Replicate | Lab | Lab | Lab | Lab | Lab | Lab | Lab | Lab | Lab | Lab | Lab | Lab | Lab | Lab | Lab | Lab | Lab | Lab | Lab |  | 1
| No | No | 01 | 02 | 03 | 04 | 05 | 06 | 07 | 08 | 09 | 10 | 11 | 12 | 13 | 14 | 15 | 16 | 17 | 18 | 20 |  | ppm
|  |  | 4A*MS | 4A*MS | 4A*MS | 4A*MS | 4A*OES | 4A*MS | 4A*MS | 4A*MS | 4A*OES/MS | 4A*MS | 4A*OES/MS | 4A*MS | 4A*MS | 4A*OES | 4A*OES | 4A*OES | 4A*OES | 4A*MS | 4A*OES |  | 1
2
| 1 | 1 | 28 | 23 | 22.7 | 24 | 23 | 25.27 | 23.3 | 20.8 | 21.2296 | 21.8 | 20.1643 | 20 | 21.3 | 25 | 27 | 21 | 28.5479 | 20.3 | 21 |  | 1
| 1 | 2 | 27 | 21 | 21.7 | 23.3 | 20 | 22.22 | 24.6 | 22.6 | 21.6251 | 21.9 | 19.2793 | 20 | 22.4 | 22 | 23 | 22 | 26.6598 | 22.8 | 20 |  | 21
| 1 | 3 | 25 | 21 | 23.1 | 23.9 | 20 | 22.63 | 21.4 | 21.2 | 21.1636 | 21.9 | 19.2876 | 20 | 22.5 | 24 | 21 | 21 | 26.487 | 21.9 | 21 |  | 16
| 1 | 4 | 26 | 21 | 23.3 | 23.6 | 23 | 22.83 | 22.2 | 22.2 | 20.8995 | 21.9 | 19.2026 | 21 | 21.2 | 24 | 23 | 21 | 21.652 | 20.3 | 22 |  | 21.757
| 1 | 5 | 22 | 22 | 22 | 24.7 | 22 | 22.01 | 22.2 | 20.9 | 21.1187 | 21.8 | 20.0206 | 21 | 20.7 | 23 | 21 | 22 | 26.8868 | 21.9 | 22
| 1 | 6 | 24 | 22 | 21.4 | 23.8 | 22 | 23.23 | 24.1 | 21.7 | 20.8406 | 22 | 17.88 | 21 | 21.3 | 24 | 20 | 21 | 32.661 | 20.8 | 19
| Mean |  | 25.3333 | 21.6667 | 22.3667 | 23.8833 | 21.6667 | 23.0317 | 22.9667 | 21.5667 | 21.1462 | 21.8833 | 19.3057 | 20.5 | 21.5667 | 23.6667 | 22.5 | 21.3333 | 27.1491 | 21.3333 | 20.8333
| Median |  | 25.5 | 21.5 | 22.35 | 23.85 | 22 | 22.73 | 22.75 | 21.45 | 21.1412 | 21.9 | 19.2834 | 20.5 | 21.3 | 24 | 22 | 21 | 26.7733 | 21.35 | 21
| Std Dev. |  | 2.1602 | 0.8165 | 0.77889 | 0.47081 | 1.3663 | 1.1793 | 1.2404 | 0.72847 | 0.27987 | 0.075277 | 0.81148 | 0.54772 | 0.72019 | 1.0328 | 2.51 | 0.5164 | 3.5582 | 1.0211 | 1.169
| Rel.Std.Dev. |  | 8.527% | 3.768% | 3.482% | 1.971% | 6.306% | 5.12% | 5.401% | 3.378% | 1.323% | 0.344% | 4.203% | 2.672% | 3.339% | 4.364% | 11.16% | 2.421% | 13.11% | 4.786% | 5.611%
| PDM3 |  | 16.44% | -0.4153% | 2.802% | 9.773% | -0.4153% | 5.859% | 5.56% | -0.8749% | -2.807% | 0.5806% | -11.27% | -5.778% | -0.8749% | 8.777% | 3.415% | -1.947% | 24.78% | -1.947% | -4.245%
| Analytical results for Pr in OREAS 45d (Certified Value 3.7 ppm) | [21 empty] | Certified
Pr | Round | Replicate | 01: Lab; 02: Lab; 03: Lab; 04: Lab; 05: Lab |  | 1
| No | No | 01: 01; 02: 07; 03: 12; 04: 17; 05: 19 |  | ppm
|  |  | 01: 4A*MS; 02: 4A*MS; 03: 4A*MS; 04: 4A*MS; 05: 4A*MS |  | 2
2
| 1 | 1 | 01: 3.32; 02: 4.1; 03: 4.33; 04: 3.614; 05: 3.14 |  | 1
| 1 | 2 | 01: 3.54; 02: 4; 03: 4.32; 04: 3.584; 05: 3.26 |  | 12
| 1 | 3 | 01: 3.58; 02: 3.8; 03: 4.22; 04: 3.68; 05: 3.06 |  | 16
| 1 | 4 | 01: 3.68; 02: 3.8; 03: 4.01; 04: 3.746; 05: 3.1 |  | 3.6959
| 1 | 5 | 01: 3.46; 02: 4.1; 03: 3.92; 04: 3.774; 05: 2.93
| 1 | 6 | 01: 3.62; 02: 4.1; 03: 4.3; 04: 3.81; 05: 2.98
| Mean |  | 01: 3.5333; 02: 3.9833; 03: 4.1833; 04: 3.7013; 05: 3.0783
| Median |  | 01: 3.56; 02: 4.05; 03: 4.26; 04: 3.713; 05: 3.08
| Std Dev. |  | 01: 0.12817; 02: 0.1472; 03: 0.1758; 04: 0.09048; 05: 0.11771
| Rel.Std.Dev. |  | 01: 3.627%; 02: 3.695%; 03: 4.202%; 04: 2.445%; 05: 3.824%
| PDM3 |  | 01: -4.399%; 02: 7.776%; 03: 13.19%; 04: 0.1461%; 05: -16.71%
| Analytical results for Rb in OREAS 45d (Certified Value 42.1 ppm) | [21 empty] | Certified
Rb | Round | Replicate | Lab | Lab | Lab | Lab | Lab | Lab | Lab | Lab | Lab | Lab | Lab | Lab | Lab | Lab | Lab | Lab |  |  |  |  | 1
| No | No | 01 | 02 | 04 | 06 | 07 | 08 | 09 | 10 | 11 | 12 | 13 | 14 | 15 | 17 | 18 | 19 |  |  |  |  | ppm
|  |  | 4A*MS | 4A*MS | 4A*MS | 4A*MS | 4A*MS | 4A*MS | 4A*OES/MS | 4A*MS | 4A*OES/MS | 4A*MS | 4A*MS | 4A*MS | 4A*OES | 4A*MS | 4A*MS | 4A*MS |  |  |  |  | 1
2
| 1 | 1 | 39.2 | 44.7 | 39.7 | 31.56 | 45.3 | 42.4 | 43.0837 | 41.2 | 37.4414 | 42.4 | 43.4 | 45.2 | 60 | 43.48 | 39.05 | 41.6 |  |  |  |  | 1
| 1 | 2 | 43.6 | 40.9 | 39.2 | 33.97 | 45.3 | 45 | 42.9414 | 40.5 | 37.0079 | 42.1 | 44.7 | 44.5 | 60 | 43.5 | 39.85 | 41.1 |  |  |  |  | 0
| 1 | 3 | 42.6 | 40.9 | 41.3 | 34.15 | 39.5 | 42.6 | 42.785 | 41.5 | 36.8168 | 41.7 | 45.4 | 44.7 | 60 | 44.48 | 39.05 | 36.6 |  |  |  |  | 16
| 1 | 4 | 44.8 | 40.6 | 43.7 | 35.12 | 43 | 44.5 | 42.2184 | 41.7 | 37.6326 | 43.3 | 42.5 | 45 | 60 | 44.48 | 40.64 | 41.1 |  |  |  |  | 42.1319
| 1 | 5 | 43.2 | 41.2 | 43.7 | 32.67 | 44.7 | 42.1 | 42.4685 | 40.3 | 37.4042 | 41 | 41.2 | 45.4 | 60 | 44.4 | 39.67 | 38.4
| 1 | 6 | 44.4 | 41.5 | 44.2 | 32 | 46.2 | 43.8 | 41.2594 | 40.8 | 37.6605 | 43.4 | 43.4 | 44.2 | 60 | 45.42 | 39.9 | 38.1
| Mean |  | 42.9667 | 41.6333 | 41.9667 | 33.245 | 44 | 43.4 | 42.4594 | 41 | 37.3272 | 42.3167 | 43.4333 | 44.8333 | 60 | 44.2933 | 39.6933 | 39.4833
| Median |  | 43.4 | 41.05 | 42.5 | 33.32 | 45 | 43.2 | 42.6268 | 41 | 37.4228 | 42.25 | 43.4 | 44.85 | 60 | 44.44 | 39.76 | 39.75
| Std Dev. |  | 2.0096 | 1.5332 | 2.2015 | 1.3842 | 2.4479 | 1.205 | 0.66726 | 0.55857 | 0.34228 | 0.92826 | 1.5055 | 0.45019 | 0 | 0.72682 | 0.59862 | 2.0547
| Rel.Std.Dev. |  | 4.677% | 3.683% | 5.246% | 4.164% | 5.563% | 2.776% | 1.572% | 1.362% | 0.917% | 2.194% | 3.466% | 1.004% | 0% | 1.641% | 1.508% | 5.204%
| PDM3 |  | 1.981% | -1.183% | -0.3922% | -21.09% | 4.434% | 3.01% | 0.7773% | -2.687% | -11.4% | 0.4385% | 3.089% | 6.412% | 42.41% | 5.13% | -5.788% | -6.286%
| Analytical results for Re in OREAS 45d (Indicative Value 3 ppb) | [21 empty] | Indicative
Re | Round | Replicate | 01: Lab; 02: Lab; 04: Lab; 06: Lab; 07: Lab; 08: Lab; 09: Lab; 10: Lab |  |  |  |  | 1
| No | No | 01: 01; 02: 07; 04: 08; 06: 10; 07: 11; 08: 13; 09: 14; 10: 18 |  |  |  |  | ppb
|  |  | 01: 4A*MS; 02: 4A*MS; 04: 4A*MS; 06: 4A*MS; 07: 4A*OES/MS; 08: 4A*MS; 09: 4A*MS; 10: 4A*MS |  |  |  |  | 0
0
| 1 | 1 | 01: < 100; 02: 4; 04: < 2; 06: 4; 07: < 200; 08: < 2; 09: 500; 10: < 1 |  |  |  |  | 1
| 1 | 2 | 01: < 100; 02: 1; 04: < 2; 06: 5; 07: < 200; 08: < 2; 09: 500; 10: < 1 |  |  |  |  | 3
| 1 | 3 | 01: < 100; 02: 4; 04: < 2; 06: 4; 07: < 200; 08: < 2; 09: 500; 10: < 1 |  |  |  |  | 16
| 1 | 4 | 01: < 100; 02: 3; 04: < 2; 06: 4; 07: < 200; 08: < 2; 09: 400; 10: < 1 |  |  |  |  | 2.7222
| 1 | 5 | 01: < 100; 02: 2; 04: < 2; 06: 4; 07: < 200; 08: < 2; 09: 400; 10: < 1
| 1 | 6 | 01: < 100; 02: 7; 04: < 2; 06: 4; 07: < 200; 08: < 2; 09: 300; 10: 8
| Mean |  | 02: 3.5; 06: 4.1667; 09: 433.3333; 10: 8
| Median |  | 02: 3.5; 06: 4; 09: 450; 10: 8
| Std Dev. |  | 02: 2.0736; 06: 0.40825; 09: 81.6497
| Rel.Std.Dev. |  | 02: 59.25%; 06: 9.798%; 09: 18.84%
| PDM3 |  | 02: 28.57%; 06: 53.06%; 09: 15818%; 10: 193.9%
| Analytical results for S in OREAS 45d (Certified Value 0.049 wt.%) | [21 empty] | Certified
S | Round | Replicate | Lab | Lab | Lab | Lab | Lab | Lab | Lab | Lab | Lab | Lab | Lab | Lab | Lab | Lab | Lab | Lab |  |  |  |  | 1
| No | No | 01 | 02 | 04 | 05 | 08 | 09 | 10 | 11 | 12 | 13 | 14 | 15 | 16 | 18 | 19 | 20 |  |  |  |  | wt.%
|  |  | 4A*OES | 4A*OES | 4A*MS | 4A*OES | 4A*OES | 4A*OES/MS | 4A*MS | 4A*OES/MS | 4A*OES | 4A*MS | 4A*OES | 4A*OES | 4A*OES | 4A*OES | 4A*OES | 4A*OES |  |  |  |  | 3
3
| 1 | 1 | 0.045 | 0.0499 | < 0.1 | 0.06 | 0.05 | 0.048407 | 0.05 | 0.053079 | 0.045 | 0.05 | 0.0484 | 0.05 | 0.0389 | 0.0473 | 0.05 | 0.049 |  |  |  |  | 1
| 1 | 2 | 0.05 | 0.0454 | < 0.1 | 0.05 | 0.05 | 0.049457 | 0.05 | 0.051612 | 0.042 | 0.06 | 0.0492 | 0.05 | 0.0377 | 0.0456 | 0.04 | 0.049 |  |  |  |  | 26
| 1 | 3 | 0.05 | 0.0432 | < 0.1 | 0.05 | 0.05 | 0.049867 | 0.05 | 0.051988 | 0.04 | 0.06 | 0.0488 | 0.05 | 0.0373 | 0.0428 | 0.05 | 0.047 |  |  |  |  | 16
| 1 | 4 | 0.05 | 0.042 | < 0.1 | 0.05 | 0.05 | 0.047919 | 0.05 | 0.051179 | 0.044 | 0.05 | 0.0482 | 0.05 | 0.0379 | 0.0446 | 0.04 | 0.051 |  |  |  |  | 0.048619
| 1 | 5 | 0.045 | 0.044 | < 0.1 | 0.05 | 0.05 | 0.050404 | 0.05 | 0.05155 | 0.045 | 0.05 | 0.0486 | 0.05 | 0.0376 | 0.0441 | 0.04 | 0.048
| 1 | 6 | 0.05 | 0.0449 | < 0.1 | 0.06 | 0.05 | 0.048989 | 0.05 | 0.052508 | 0.044 | 0.05 | 0.0478 | 0.05 | 0.0374 | 0.0442 | 0.04 | 0.05
| Mean |  | 0.048333 | 0.0449 |  | 0.053333 | 0.05 | 0.049174 | 0.05 | 0.051986 | 0.043333 | 0.053333 | 0.0485 | 0.05 | 0.0378 | 0.044767 | 0.043333 | 0.049
| Median |  | 0.05 | 0.04445 |  | 0.05 | 0.05 | 0.049223 | 0.05 | 0.0518 | 0.044 | 0.05 | 0.0485 | 0.05 | 0.03765 | 0.0444 | 0.04 | 0.049
| Std Dev. |  | 0.002582 | 0.0027335 |  | 0.005164 | 7.6012e-18 | 0.00092414 | 7.6012e-18 | 0.00069971 | 0.0019664 | 0.005164 | 0.0004858 | 7.6012e-18 | 0.00057966 | 0.0015345 | 0.005164 | 0.0014142
| Rel.Std.Dev. |  | 5.342% | 6.088% |  | 9.682% | 1.52e-14% | 1.879% | 1.52e-14% | 1.346% | 4.538% | 9.682% | 1.002% | 1.52e-14% | 1.533% | 3.428% | 11.92% | 2.886%
| PDM3 |  | -0.5867% | -7.648% |  | 9.697% | 2.841% | 1.142% | 2.841% | 6.926% | -10.87% | 9.697% | -0.2438% | 2.841% | -22.25% | -7.923% | -10.87% | 0.7846%
| Analytical results for Sb in OREAS 45d (Certified Value 0.82 ppm) | [21 empty] | Certified
Sb | Round | Replicate | Lab | Lab | Lab | Lab | Lab | Lab | Lab | Lab | Lab | Lab | Lab | Lab | Lab | Lab | Lab | Lab | Lab |  |  |  | 1
| No | No | 01 | 02 | 03 | 04 | 05 | 07 | 08 | 09 | 10 | 11 | 12 | 13 | 14 | 15 | 18 | 19 | 20 |  |  |  | ppm
|  |  | 4A*MS | 4A*MS | 4A*MS | 4A*MS | 4A*OES | 4A*MS | 4A*MS | 4A*OES/MS | 4A*MS | 4A*OES/MS | 4A*MS | 4A*MS | 4A*MS | 4A*OES | 4A*MS | 4A*MS | 4A*OES |  |  |  | 2
2
| 1 | 1 | 0.8 | 1 | 2.2 | 1 | 5 | < 0.1 | 0.89 | 0.77143 | 0.82 | 0.82661 | 0.7 | 0.88 | 0.8 | < 5 | 0.79 | 0.87 | < 5 |  |  |  | 1
| 1 | 2 | 0.8 | 0.9 | 1.8 | 0.9 | < 5 | < 0.1 | 0.92 | 0.73089 | 0.79 | 0.8176 | 0.7 | 0.9 | 0.8 | 5 | 0.75 | 0.84 | < 5 |  |  |  | 15
| 1 | 3 | 0.8 | 0.9 | 1.7 | 0.8 | < 5 | < 0.1 | 0.87 | 0.7262 | 0.82 | 0.80993 | 0.8 | 0.9 | 0.8 | < 5 | 0.7 | 0.74 | < 5 |  |  |  | 16
| 1 | 4 | 0.6 | 0.8 | 2.7 | 1.3 | < 5 | 0.3 | 0.9 | 0.79447 | 0.79 | 0.81189 | 0.8 | 0.87 | 0.8 | < 5 | 0.95 | 0.75 | < 5 |  |  |  | 0.82014
| 1 | 5 | 0.6 | 0.9 | 1.4 | 1.1 | < 5 | < 0.1 | 0.83 | 0.82374 | 0.8 | 0.84311 | 0.8 | 0.86 | 0.8 | 5 | 0.65 | 0.72 | < 5
| 1 | 6 | 0.6 | 0.9 | 1.4 | 1 | < 5 | 0.1 | 0.87 | 0.79109 | 0.81 | 0.83322 | 0.8 | 0.88 | 0.8 | < 5 | 0.79 | 0.76 | < 5
| Mean |  | 0.7 | 0.9 | 1.8667 | 1.0167 | 5 | 0.2 | 0.88 | 0.77297 | 0.805 | 0.82372 | 0.76667 | 0.88167 | 0.8 | 5 | 0.77167 | 0.78
| Median |  | 0.7 | 0.9 | 1.75 | 1 | 5 | 0.2 | 0.88 | 0.78126 | 0.805 | 0.82211 | 0.8 | 0.88 | 0.8 | 5 | 0.77 | 0.755
| Std Dev. |  | 0.10954 | 0.063246 | 0.50465 | 0.17224 |  | 0.14142 | 0.030984 | 0.038285 | 0.013784 | 0.012977 | 0.05164 | 0.016021 | 1.2162e-16 | 0 | 0.10284 | 0.060332
| Rel.Std.Dev. |  | 15.65% | 7.027% | 27.03% | 16.94% |  | 70.71% | 3.521% | 4.953% | 1.712% | 1.575% | 6.736% | 1.817% | 1.52e-14% | 0% | 13.33% | 7.735%
| PDM3 |  | -14.65% | 9.737% | 127.6% | 23.96% | 509.7% | -75.61% | 7.299% | -5.752% | -1.846% | 0.437% | -6.52% | 7.502% | -2.456% | 509.7% | -5.911% | -4.894%
| Analytical results for Sc in OREAS 45d (Certified Value 49.3 ppm) | [21 empty] | Certified
Sc | Round | Replicate | Lab | Lab | Lab | Lab | Lab | Lab | Lab | Lab | Lab | Lab | Lab | Lab | Lab | Lab | Lab | Lab |  |  |  |  | 1
| No | No | 01 | 02 | 04 | 05 | 08 | 09 | 10 | 11 | 12 | 13 | 14 | 15 | 17 | 18 | 19 | 20 |  |  |  |  | ppm
|  |  | 4A*OES | 4A*OES | 4A*MS | 4A*OES | 4A*OES | 4A*OES/MS | 4A*OES | 4A*OES/MS | 4A*MS | 4A*MS | 4A*OES | 4A*OES | 4A*OES | 4A*MS | 4A*MS | 4A*OES |  |  |  |  | 1
2
| 1 | 1 | 51 | 54 | 51 | 58 | 48 | 49.3 | 48 | 55.578 | 48.8 | 51.5 | 49 | 52 | 48.1601 | 42.02 | 50.4 | 52 |  |  |  |  | 1
| 1 | 2 | 50 | 50 | 51 | 56 | 51 | 49.12 | 48 | 55.6173 | 47.8 | 52.6 | 49 | 50 | 48.3486 | 45.87 | 49.4 | 51 |  |  |  |  | 0
| 1 | 3 | 49 | 49 | 51 | 56 | 50 | 48.69 | 47 | 55.4026 | 47.2 | 54.5 | 49 | 52 | 48.0928 | 49.47 | 49.2 | 52 |  |  |  |  | 16
| 1 | 4 | 50 | 50 | 51 | 55 | 49 | 46.59 | 47 | 55.5498 | 52.1 | 50.5 | 50 | 52 | 48.0958 | 49.84 | 48.9 | 51 |  |  |  |  | 49.3109
| 1 | 5 | 48 | 49 | 50 | 55 | 48 | 46.28 | 48 | 55.6518 | 50.8 | 49 | 48 | 51 | 47.5828 | 45.16 | 47.5 | 50
| 1 | 6 | 49 | 50 | 52 | 57 | 49 | 43.83 | 47 | 58.6073 | 49.1 | 51.1 | 47 | 49 | 48.2206 | 45.83 | 48.4 | 53
| Mean |  | 49.5 | 50.3333 | 51 | 56.1667 | 49.1667 | 47.3017 | 47.5 | 56.0678 | 49.3 | 51.5333 | 48.6667 | 51 | 48.0834 | 46.365 | 48.9667 | 51.5
| Median |  | 49.5 | 50 | 51 | 56 | 49 | 47.64 | 47.5 | 55.5976 | 48.95 | 51.3 | 49 | 51.5 | 48.1279 | 45.85 | 49.05 | 51.5
| Std Dev. |  | 1.0488 | 1.8619 | 0.63246 | 1.169 | 1.169 | 2.1368 | 0.54772 | 1.2471 | 1.8461 | 1.8769 | 1.0328 | 1.2649 | 0.26301 | 2.9182 | 0.97707 | 1.0488
| Rel.Std.Dev. |  | 2.119% | 3.699% | 1.24% | 2.081% | 2.378% | 4.517% | 1.153% | 2.224% | 3.745% | 3.642% | 2.122% | 2.48% | 0.547% | 6.294% | 1.995% | 2.037%
| PDM3 |  | 0.3835% | 2.073% | 3.425% | 13.9% | -0.2925% | -4.075% | -3.672% | 13.7% | -0.02208% | 4.507% | -1.306% | 3.425% | -2.489% | -5.974% | -0.6981% | 4.439%
| Analytical results for Se in OREAS 45d (Indicative Value 2.72 ppm) | [21 empty] | Indicative
Se | Round | Replicate | Lab | Lab | Lab | Lab | Lab | Lab | Lab | Lab | Lab | Lab | Lab | Lab | Lab | [7 empty] | 1
| No | No | 01 | 02 | 03 | 07 | 08 | 09 | 10 | 11 | 12 | 13 | 14 | 15 | 18 | [7 empty] | ppm
|  |  | 4A*MS | 4A*MS | 4A*MS | 4A*MS | 4A*MS | 4A*OES/MS | 4A*MS | 4A*OES/MS | 4A*MS | 4A*MS | 4A*MS | 4A*OES | 4A*MS | [7 empty] | 2
2
| 1 | 1 | < 5 | 5 | < 10 | 2.3 | 2 | 2.6796 | 4 | 2.4485 | 3 | 3 | 3.1 | < 10 | 1.78 | [7 empty] | 1
| 1 | 2 | < 5 | 3 | < 10 | 3.2 | 3 | 3.0785 | 4 | 2.6593 | 3 | 3 | 3 | < 10 | 3.02 | [7 empty] | 1
| 1 | 3 | < 5 | 4 | < 10 | 2.3 | 2 | 2.8214 | 4 | 2.5527 | 3 | 3 | 3 | < 10 | 3.45 | [7 empty] | 16
| 1 | 4 | < 5 | 2 | < 10 | 2.5 | 3 | 2.5696 | 4 | 2.3335 | 3 | 3 | 3.1 | < 10 | 1.81 | [7 empty] | 2.7153
| 1 | 5 | < 5 | 3 | < 10 | 1.8 | 2 | 2.8941 | 4 | 2.6583 | 3 | 3 | 3.1 | < 10 | 5.28
| 1 | 6 | < 5 | 4 | < 10 | 1.9 | 2 | 2.5614 | 3 | 2.3428 | 3 | 3 | 3 | < 10 | 1.21
| Mean |  |  | 3.5 |  | 2.3333 | 2.3333 | 2.7674 | 3.8333 | 2.4992 | 3 | 3 | 3.05 |  | 2.7583
| Median |  |  | 3.5 |  | 2.3 | 2 | 2.7505 | 4 | 2.5006 | 3 | 3 | 3.05 |  | 2.415
| Std Dev. |  |  | 1.0488 |  | 0.50067 | 0.5164 | 0.20251 | 0.40825 | 0.14719 | 0 | 0 | 0.054772 |  | 1.494
| Rel.Std.Dev. |  |  | 29.97% |  | 21.46% | 22.13% | 7.318% | 10.65% | 5.889% | 0% | 0% | 1.796% |  | 54.16%
| PDM3 |  |  | 28.9% |  | -14.07% | -14.07% | 1.922% | 41.18% | -7.958% | 10.49% | 10.49% | 12.33% |  | 1.587%
| Analytical results for Sm in OREAS 45d (Certified Value 2.8 ppm) | [21 empty] | Certified
Sm | Round | Replicate | 01: Lab; 02: Lab; 03: Lab; 07: Lab; 08: Lab; 09: Lab | [7 empty] | 1
| No | No | 01: 01; 02: 07; 03: 12; 07: 17; 08: 18; 09: 19 | [7 empty] | ppm
|  |  | 01: 4A*MS; 02: 4A*MS; 03: 4A*MS; 07: 4A*MS; 08: 4A*MS; 09: 4A*MS | [7 empty] | 2
2
| 1 | 1 | 01: 3.1; 02: 2.8; 03: 3.1; 07: 2.758; 08: 2.318; 09: 2.4 | [7 empty] | 1
| 1 | 2 | 01: 3.2; 02: 2.9; 03: 3.1; 07: 2.744; 08: 2.667; 09: 2.3 | [7 empty] | 6
| 1 | 3 | 01: 3.2; 02: 2.6; 03: 3; 07: 2.822; 08: 2.453; 09: 2.2 | [7 empty] | 16
| 1 | 4 | 01: 3.2; 02: 2.7; 03: 3.2; 07: 2.862; 08: 2.61; 09: 2.3 | [7 empty] | 2.802
| 1 | 5 | 01: 3.25; 02: 2.9; 03: 3.1; 07: 2.89; 08: 2.511; 09: 2.3
| 1 | 6 | 01: 3.25; 02: 2.8; 03: 3.2; 07: 2.908; 08: 2.93; 09: 2.3
| Mean |  | 01: 3.2; 02: 2.7833; 03: 3.1167; 07: 2.8307; 08: 2.5815; 09: 2.3
| Median |  | 01: 3.2; 02: 2.8; 03: 3.1; 07: 2.842; 08: 2.5605; 09: 2.3
| Std Dev. |  | 01: 0.054772; 02: 0.1169; 03: 0.075277; 07: 0.068336; 08: 0.20999; 09: 0.063246
| Rel.Std.Dev. |  | 01: 1.712%; 02: 4.2%; 03: 2.415%; 07: 2.414%; 08: 8.135%; 09: 2.75%
| PDM3 |  | 01: 14.2%; 02: -0.6672%; 03: 11.23%; 07: 1.022%; 08: -7.87%; 09: -17.92%
| Analytical results for Sn in OREAS 45d (Certified Value 2.78 ppm) | [21 empty] | Certified
Sn | Round | Replicate | Lab | Lab | Lab | Lab | Lab | Lab | Lab | Lab | Lab | Lab | Lab | Lab | Lab | Lab | Lab | [5 empty] | 1
| No | No | 01 | 02 | 03 | 04 | 07 | 08 | 09 | 10 | 11 | 12 | 13 | 14 | 15 | 19 | 20 | [5 empty] | ppm
|  |  | 4A*MS | 4A*MS | 4A*MS | 4A*MS | 4A*MS | 4A*MS | 4A*OES/MS | 4A*MS | 4A*OES/MS | 4A*MS | 4A*MS | 4A*MS | 4A*OES | 4A*MS | 4A*OES | [5 empty] | 2
3
| 1 | 1 | 2 | 3 | 3 | 2.9 | < 1 | 2.8 | 2.61 | 2.7 | 2.8837 | 2.9 | 2.9 | 3.1 | < 10 | 2.9 | < 10 | [5 empty] | 1
| 1 | 2 | 2 | 2.7 | 3 | 2.5 | 2 | 2.8 | 2.57 | 2.7 | 2.6918 | 2.9 | 2.7 | 3 | < 10 | 2.6 | < 10 | [5 empty] | 27
| 1 | 3 | 2 | 2.6 | 3 | 2.6 | < 1 | 2.8 | 2.56 | 2.8 | 2.6801 | 2.9 | 2.9 | 3 | < 10 | 2.6 | < 10 | [5 empty] | 16
| 1 | 4 | 2 | 2.5 | 3 | 2.9 | < 1 | 2.8 | 2.51 | 2.7 | 3.1606 | 2.8 | 2.6 | 3.1 | < 10 | 2.6 | < 10 | [5 empty] | 2.7783
| 1 | 5 | 2 | 2.6 | 3 | 3 | < 1 | 2.6 | 3.23 | 2.7 | 3.4357 | 2.7 | 2.5 | 3.1 | < 10 | 2.6 | < 10
| 1 | 6 | 2 | 2.7 | 3 | 3.2 | < 1 | 2.7 | 2.51 | 2.8 | 2.4311 | 3 | 2.7 | 3 | < 10 | 2.4 | < 10
| Mean |  | 2 | 2.6833 | 3 | 2.85 | 2 | 2.75 | 2.665 | 2.7333 | 2.8805 | 2.8667 | 2.7167 | 3.05 |  | 2.6167
| Median |  | 2 | 2.65 | 3 | 2.9 | 2 | 2.8 | 2.565 | 2.7 | 2.7877 | 2.9 | 2.7 | 3.05 |  | 2.6
| Std Dev. |  | 0 | 0.17224 | 0 | 0.25884 |  | 0.083666 | 0.27941 | 0.05164 | 0.36458 | 0.10328 | 0.16021 | 0.054772 |  | 0.16021
| Rel.Std.Dev. |  | 0% | 6.419% | 0% | 9.082% |  | 3.042% | 10.48% | 1.889% | 12.66% | 3.603% | 5.897% | 1.796% |  | 6.123%
| PDM3 |  | -28.01% | -3.419% | 7.979% | 2.58% | -28.01% | -1.019% | -4.078% | -1.619% | 3.678% | 3.18% | -2.219% | 9.779% |  | -5.818%
| Analytical results for Sr in OREAS 45d (Certified Value 31.3 ppm) | [21 empty] | Certified
Sr | Round | Replicate | Lab | Lab | Lab | Lab | Lab | Lab | Lab | Lab | Lab | Lab | Lab | Lab | Lab | Lab | Lab | Lab | Lab | Lab |  |  | 1
| No | No | 01 | 02 | 03 | 04 | 05 | 07 | 08 | 09 | 10 | 11 | 12 | 13 | 14 | 15 | 17 | 18 | 19 | 20 |  |  | ppm
|  |  | 4A*MS | 4A*MS | 4A*OES | 4A*MS | 4A*OES | 4A*MS | 4A*MS | 4A*OES/MS | 4A*MS | 4A*OES/MS | 4A*MS | 4A*MS | 4A*MS | 4A*OES | 4A*OES | 4A*MS | 4A*OES | 4A*OES |  |  | 1
2
| 1 | 1 | 30 | 34.6 | 26.7 | 32 | 38 | 32.3 | 33 | 30.6194 | 32.6 | 29.3101 | 31.4 | 32.1 | 32.2 | 34 | 32.4464 | 29.1 | 31.3 | 24 |  |  | 1
| 1 | 2 | 31.5 | 32.3 | 30.6 | 35 | 37 | 26.3 | 34.8 | 30.9361 | 31.4 | 27.932 | 31.5 | 33 | 32 | 32 | 32.245 | 29.53 | 28.2 | 25 |  |  | 24
| 1 | 3 | 31.5 | 31.6 | 26.6 | 35 | 37 | 32.4 | 32.8 | 30.3358 | 33.2 | 27.592 | 31.1 | 33.8 | 32.1 | 33 | 33.2236 | 30.39 | 30.3 | 24 |  |  | 16
| 1 | 4 | 30.5 | 31.6 | 28.5 | 42 | 36 | 35.8 | 34.6 | 30.2221 | 32.2 | 28.4484 | 32.9 | 31.6 | 32.7 | 34 | 32.2148 | 30.12 | 32.2 | 23 |  |  | 31.336
| 1 | 5 | 30.5 | 32.5 | 24.7 | 41 | 35 | 31.1 | 32.6 | 30.4868 | 31.2 | 28.2152 | 31.1 | 30.4 | 32.9 | 33 | 31.9888 | 29.56 | 30 | 26
| 1 | 6 | 32.5 | 32 | 30.6 | 41 | 37 | 30.6 | 33.9 | 29.9851 | 32.3 | 28.9586 | 32.7 | 32.3 | 31.5 | 32 | 33.419 | 30.46 | 32 | 24
| Mean |  | 31.0833 | 32.4333 | 27.95 | 37.6667 | 36.6667 | 31.4167 | 33.6167 | 30.4309 | 32.15 | 28.4094 | 31.7833 | 32.2 | 32.2333 | 33 | 32.5896 | 29.86 | 30.6667 | 24.3333
| Median |  | 31 | 32.15 | 27.6 | 38 | 37 | 31.7 | 33.45 | 30.4113 | 32.25 | 28.3318 | 31.45 | 32.2 | 32.15 | 33 | 32.3457 | 29.84 | 30.8 | 24
| Std Dev. |  | 0.91742 | 1.1219 | 2.3789 | 4.1793 | 1.0328 | 3.0954 | 0.95167 | 0.33022 | 0.74766 | 0.64003 | 0.80602 | 1.1679 | 0.50465 | 0.89443 | 0.58831 | 0.54498 | 1.4962 | 1.0328
| Rel.Std.Dev. |  | 2.951% | 3.459% | 8.511% | 11.1% | 2.817% | 9.853% | 2.831% | 1.085% | 2.326% | 2.253% | 2.536% | 3.627% | 1.566% | 2.71% | 1.805% | 1.825% | 4.879% | 4.244%
| PDM3 |  | -0.8063% | 3.502% | -10.81% | 20.2% | 17.01% | 0.2575% | 7.278% | -2.888% | 2.598% | -9.339% | 1.428% | 2.757% | 2.864% | 5.31% | 4.001% | -4.71% | -2.136% | -22.35%
| Analytical results for Ta in OREAS 45d (Certified Value 1.02 ppm) | [21 empty] | Certified
Ta | Round | Replicate | Lab | Lab | Lab | Lab | Lab | Lab | Lab | Lab | Lab | Lab | Lab | Lab | Lab | Lab | Lab | Lab | Lab | Lab |  |  | 1
| No | No | 01 | 02 | 04 | 05 | 06 | 07 | 08 | 09 | 10 | 11 | 12 | 13 | 14 | 15 | 17 | 18 | 19 | 20 |  |  | ppm
|  |  | 4A*MS | 4A*MS | 4A*MS | 4A*OES | 4A*MS | 4A*MS | 4A*MS | 4A*OES/MS | 4A*MS | 4A*OES/MS | 4A*MS | 4A*MS | 4A*MS | 4A*OES | 4A*MS | 4A*MS | 4A*MS | 4A*OES |  |  | 2
2
| 1 | 1 | 0.7 | 1.28 | 1 | < 10 | 0.6355 | < 0.1 | 1.1 | 1.145 | 1.15 | 0.95399 | 1.63 | 1.14 | 1.2 | < 10 | 1.218 | 0.914 | 1.95 | < 5 |  |  | 1
| 1 | 2 | 1 | 1.08 | 1 | < 10 | 0.7446 | 0.2 | 1.2 | 1.113 | 1.15 | 0.93501 | 1.59 | 1.21 | 1.1 | < 10 | 1.0634 | 0.989 | 1.86 | < 5 |  |  | 7
| 1 | 3 | 1 | 1.06 | 0.9 | < 10 | 0.7432 | < 0.1 | 1.13 | 1.062 | 1.15 | 0.92781 | 1.54 | 1.18 | 1.1 | < 10 | 1.108 | 0.925 | 1.59 | < 5 |  |  | 16
| 1 | 4 | 0.8 | 1.02 | 0.9 | < 10 | 0.6579 | < 0.1 | 1.16 | 1.091 | 1.2 | 0.92991 | 1.49 | 1.14 | 1.1 | < 10 | 1.09 | 0.968 | 1.75 | < 5 |  |  | 1.024
| 1 | 5 | 0.8 | 1.06 | 1 | < 10 | 0.8545 | < 0.1 | 1.12 | 1.111 | 1.11 | 0.9481 | 1.45 | 1.11 | 1.2 | < 10 | 1.08 | 0.954 | 1.49 | < 5
| 1 | 6 | 1 | 1.03 | 1 | < 10 | 0.7655 | 0.3 | 1.14 | 1.075 | 1.12 | 0.97817 | 1.64 | 1.15 | 1.1 | < 10 | 1.049 | 0.98 | 1.52 | < 5
| Mean |  | 0.88333 | 1.0883 | 0.96667 |  | 0.73353 | 0.25 | 1.1417 | 1.0995 | 1.1467 | 0.9455 | 1.5567 | 1.155 | 1.1333 |  | 1.1014 | 0.955 | 1.6933
| Median |  | 0.9 | 1.06 | 1 |  | 0.7439 | 0.25 | 1.135 | 1.101 | 1.15 | 0.94156 | 1.565 | 1.145 | 1.1 |  | 1.085 | 0.961 | 1.67
| Std Dev. |  | 0.13292 | 0.096419 | 0.05164 |  | 0.078996 | 0.070711 | 0.034881 | 0.029878 | 0.031411 | 0.019039 | 0.076855 | 0.035071 | 0.05164 |  | 0.060691 | 0.030106 | 0.18917
| Rel.Std.Dev. |  | 15.05% | 8.859% | 5.342% |  | 10.77% | 28.28% | 3.055% | 2.717% | 2.739% | 2.014% | 4.937% | 3.036% | 4.556% |  | 5.51% | 3.153% | 11.17%
| PDM3 |  | -13.74% | 6.28% | -5.601% |  | -28.37% | -75.59% | 11.49% | 7.371% | 11.98% | -7.668% | 52.01% | 12.79% | 10.67% |  | 7.556% | -6.74% | 65.36%
| Analytical results for Tb in OREAS 45d (Certified Value 0.4 ppm) | [21 empty] | Certified
Tb | Round | Replicate | 01: Lab; 02: Lab; 04: Lab; 05: Lab; 06: Lab; 07: Lab; 08: Lab |  |  | 1
| No | No | 01: 01; 02: 07; 04: 09; 05: 12; 06: 17; 07: 18; 08: 19 |  |  | ppm
|  |  | 01: 4A*MS; 02: 4A*MS; 04: 4A*OES/MS; 05: 4A*MS; 06: 4A*MS; 07: 4A*MS; 08: 4A*MS |  |  | 2
3
| 1 | 1 | 01: 0.34; 02: 0.4; 04: 0.41531; 05: 0.41; 06: 0.358; 07: 0.402; 08: 0.19 |  |  | 1
| 1 | 2 | 01: 0.36; 02: 0.4; 04: 0.40733; 05: 0.43; 06: 0.3554; 07: 0.469; 08: 0.16 |  |  | 8
| 1 | 3 | 01: 0.34; 02: 0.4; 04: 0.40535; 05: 0.42; 06: 0.3626; 07: 0.445; 08: 0.17 |  |  | 16
| 1 | 4 | 01: 0.36; 02: 0.4; 04: 0.39447; 05: 0.43; 06: 0.3712; 07: 0.401; 08: 0.17 |  |  | 0.39796
| 1 | 5 | 01: 0.34; 02: 0.4; 04: 0.41005; 05: 0.42; 06: 0.3716; 07: 0.508; 08: 0.14
| 1 | 6 | 01: 0.34; 02: 0.4; 04: 0.4; 05: 0.43; 06: 0.3764; 07: 0.454; 08: 0.14
| Mean |  | 01: 0.34667; 02: 0.4; 04: 0.40542; 05: 0.42333; 06: 0.36587; 07: 0.4465; 08: 0.16167
| Median |  | 01: 0.34; 02: 0.4; 04: 0.40634; 05: 0.425; 06: 0.3669; 07: 0.4495; 08: 0.165
| Std Dev. |  | 01: 0.010328; 02: 6.0809e-17; 04: 0.0073765; 05: 0.008165; 06: 0.0084187; 07: 0.040982; 08: 0.019408
| Rel.Std.Dev. |  | 01: 2.979%; 02: 1.52e-14%; 04: 1.819%; 05: 1.929%; 06: 2.301%; 07: 9.178%; 08: 12%
| PDM3 |  | 01: -12.89%; 02: 0.5116%; 04: 1.873%; 05: 6.375%; 06: -8.065%; 07: 12.2%; 08: -59.38%
| Analytical results for Te in OREAS 45d (Indicative Value 0.12 ppm) | [21 empty] | Indicative
Te | Round | Replicate | Lab | Lab | Lab | Lab | Lab | Lab | Lab | Lab | Lab | Lab | Lab | Lab | Lab | Lab | [6 empty] | 1
| No | No | 01 | 02 | 07 | 08 | 09 | 10 | 11 | 12 | 13 | 14 | 15 | 18 | 19 | 20 | [6 empty] | ppm
|  |  | 4A*MS | 4A*MS | 4A*MS | 4A*MS | 4A*OES/MS | 4A*MS | 4A*OES/MS | 4A*MS | 4A*MS | 4A*MS | 4A*OES | 4A*MS | 4A*MS | 4A*OES | [6 empty] | 2
2
| 1 | 1 | < 0.2 |  | < 0.1 | 0.12 | 0.10306 | 0.12 | 0.06969 | 0.2 | 0.14 | 0.2 | 10 | < 0.05 | 0.35 | < 10 | [6 empty] | 1
| 1 | 2 | < 0.2 |  | 0.1 | 0.12 | 0.10052 | 0.12 | 0.12877 | 0.1 | 0.16 | 0.2 | 10 | < 0.05 | 0.37 | < 10 | [6 empty] | 2
| 1 | 3 | < 0.2 |  | 0.2 | 0.11 | 0.10695 | 0.11 | 0.082937 | 0.1 | 0.15 | 0.2 | 10 | 0.43 | 0.3 | < 10 | [6 empty] | 16
| 1 | 4 | < 0.2 | 0.1 | < 0.1 | 0.1 | 0.093088 | 0.1 | 0.057411 | 0.1 | 0.13 | 0.2 | 10 | < 0.05 | 0.38 | < 10 | [6 empty] | 0.12411
| 1 | 5 | < 0.2 |  | < 0.1 | 0.1 | 0.093151 | 0.13 | 0.12997 | 0.1 | 0.15 | 0.2 | 10 | < 0.05 | 0.18 | < 10
| 1 | 6 | < 0.2 |  | < 0.1 | 0.11 | 0.09505 | 0.1 | 0.11141 | 0.1 | 0.16 | 0.2 | 10 | < 0.05 | 0.33 | < 10
| Mean |  |  | 0.1 | 0.15 | 0.11 | 0.098637 | 0.11333 | 0.096697 | 0.11667 | 0.14833 | 0.2 | 10 | 0.43 | 0.31833
| Median |  |  | 0.1 | 0.15 | 0.11 | 0.097787 | 0.115 | 0.097171 | 0.1 | 0.15 | 0.2 | 10 | 0.43 | 0.34
| Std Dev. |  |  |  | 0.070711 | 0.0089443 | 0.0057626 | 0.012111 | 0.03103 | 0.040825 | 0.01169 | 3.0405e-17 | 0 |  | 0.073598
| Rel.Std.Dev. |  |  |  | 47.14% | 8.131% | 5.842% | 10.69% | 32.09% | 34.99% | 7.881% | 1.52e-14% | 0% |  | 23.12%
| PDM3 |  |  | -19.43% | 20.86% | -11.37% | -20.53% | -8.684% | -22.09% | -5.998% | 19.52% | 61.15% | 7957% | 246.5% | 156.5%
| Analytical results for Th in OREAS 45d (Certified Value 14.5 ppm) | [21 empty] | Certified
Th | Round | Replicate | Lab | Lab | Lab | Lab | Lab | Lab | Lab | Lab | Lab | Lab | Lab | Lab | Lab | Lab | Lab | Lab |  |  |  |  | 1
| No | No | 01 | 02 | 04 | 05 | 07 | 08 | 09 | 10 | 11 | 12 | 13 | 14 | 15 | 17 | 18 | 19 |  |  |  |  | ppm
|  |  | 4A*MS | 4A*MS | 4A*MS | 4A*OES | 4A*MS | 4A*MS | 4A*OES/MS | 4A*MS | 4A*OES/MS | 4A*MS | 4A*MS | 4A*MS | 4A*OES | 4A*MS | 4A*MS | 4A*MS |  |  |  |  | 1
2
| 1 | 1 | 12.5 | 15.54 | 15.1 | 20 | 15.8 | 15 | 14.89 | 14.8 | 14.3456 | 13.9 | 16.1 | 14.5 | < 20 | 13 | 12.55 | 14 |  |  |  |  | 1
| 1 | 2 | 13.7 | 14.14 | 14.7 | 20 | 15.8 | 16 | 14.95 | 14.6 | 14.1895 | 13.8 | 16.9 | 13.9 | < 20 | 12.9 | 13.05 | 13.7 |  |  |  |  | 0
| 1 | 3 | 13.4 | 13.8 | 14.9 | 20 | 13.3 | 15.1 | 15.07 | 14.8 | 14.1021 | 13.9 | 17.3 | 14 | < 20 | 12.54 | 13.76 | 13.1 |  |  |  |  | 16
| 1 | 4 | 13.8 | 14.14 | 16.3 | 20 | 15.8 | 16.1 | 14.51 | 14.7 | 14.0522 | 14.9 | 16.1 | 14.6 | < 20 | 12.64 | 13.73 | 14.4 |  |  |  |  | 14.5009
| 1 | 5 | 13.1 | 14.39 | 17.5 | < 20 | 14.8 | 15.1 | 14.71 | 14.9 | 14.1228 | 14.6 | 15.5 | 14.4 | < 20 | 12.62 | 13.79 | 13.1
| 1 | 6 | 13.7 | 14.22 | 17.2 | 20 | 16.6 | 15.8 | 14.36 | 14.5 | 14.0374 | 14.2 | 16.3 | 13.8 | < 20 | 12.38 | 13.73 | 13.3
| Mean |  | 13.3667 | 14.3717 | 15.95 | 20 | 15.35 | 15.5167 | 14.7483 | 14.7167 | 14.1416 | 14.2167 | 16.3667 | 14.2 |  | 12.68 | 13.435 | 13.6
| Median |  | 13.55 | 14.18 | 15.7 | 20 | 15.8 | 15.45 | 14.8 | 14.75 | 14.1124 | 14.05 | 16.2 | 14.2 |  | 12.63 | 13.73 | 13.5
| Std Dev. |  | 0.49666 | 0.60374 | 1.2227 | 0 | 1.1554 | 0.50365 | 0.27323 | 0.1472 | 0.11373 | 0.4446 | 0.64083 | 0.34059 |  | 0.23048 | 0.51714 | 0.52915
| Rel.Std.Dev. |  | 3.716% | 4.201% | 7.666% | 0% | 7.527% | 3.246% | 1.853% | 1% | 0.8042% | 3.127% | 3.915% | 2.399% |  | 1.818% | 3.849% | 3.891%
| PDM3 |  | -7.822% | -0.8915% | 9.993% | 37.92% | 5.855% | 7.005% | 1.706% | 1.488% | -2.478% | -1.96% | 12.87% | -2.075% |  | -12.56% | -7.351% | -6.213%
| Analytical results for Ti in OREAS 45d (Certified Value 0.773 wt.%) | [21 empty] | Certified
Ti | Round | Replicate | Lab | Lab | Lab | Lab | Lab | Lab | Lab | Lab | Lab | Lab | Lab | Lab | Lab | Lab | Lab | [5 empty] | 1
| No | No | 02 | 03 | 04 | 05 | 08 | 09 | 10 | 11 | 12 | 13 | 14 | 15 | 17 | 18 | 20 | [5 empty] | wt.%
|  |  | 4A*OES | 4A*OES | 4A*MS | 4A*OES | 4A*MS | 4A*OES/MS | 4A*MS | 4A*OES/MS | 4A*OES | 4A*MS | 4A*OES | 4A*OES | 4A*OES | 4A*OES | 4A*OES | [5 empty] | 3
3
| 1 | 1 | 0.7864 | 0.698 | 0.775 | 0.88 | 0.814 | 0.68067 | 0.776 | 0.83184 | 0.849 | 0.791 | 0.7562 | 0.81 | 1.1305 | 0.8353 | 0.76 | [5 empty] | 1
| 1 | 2 | 0.7169 | 0.722 | 0.755 | 0.86 | 0.825 | 0.68612 | 0.758 | 0.8251 | 0.84 | 0.807 | 0.7719 | 0.8 | 1.1255 | 0.7974 | 0.76 | [5 empty] | 10
| 1 | 3 | 0.6977 | 0.694 | 0.77 | 0.85 | 0.801 | 0.68406 | 0.76 | 0.8355 | 0.777 | 0.818 | 0.7712 | 0.81 | 1.1455 | 0.7621 | 0.72 | [5 empty] | 16
| 1 | 4 | 0.6828 | 0.703 | 0.713 | 0.84 | 0.812 | 0.65894 | 0.759 | 0.81806 | 0.843 | 0.777 | 0.7604 | 0.83 | 1.1148 | 0.7742 | 0.78 | [5 empty] | 0.77322
| 1 | 5 | 0.6999 | 0.69 | 0.722 | 0.82 | 0.78 | 0.67816 | 0.757 | 0.83115 | 0.873 | 0.754 | 0.7638 | 0.8 | 1.1148 | 0.8031 | 0.75
| 1 | 6 | 0.6807 | 0.707 | 0.715 | 0.85 | 0.817 | 0.66893 | 0.762 | 0.85237 | 0.892 | 0.784 | 0.7418 | 0.76 | 1.1329 | 0.815 | 0.72
| Mean |  | 0.71073 | 0.70233 | 0.74167 | 0.85 | 0.80817 | 0.67615 | 0.762 | 0.83234 | 0.84567 | 0.7885 | 0.76088 | 0.80167 | 1.1273 | 0.79785 | 0.74833
| Median |  | 0.6988 | 0.7005 | 0.7385 | 0.85 | 0.813 | 0.67942 | 0.7595 | 0.8315 | 0.846 | 0.7875 | 0.7621 | 0.805 | 1.128 | 0.80025 | 0.755
| Std Dev. |  | 0.039327 | 0.011396 | 0.028324 | 0.02 | 0.015842 | 0.010342 | 0.0070711 | 0.011569 | 0.039139 | 0.022634 | 0.011159 | 0.023166 | 0.011732 | 0.02669 | 0.024014
| Rel.Std.Dev. |  | 5.533% | 1.623% | 3.819% | 2.353% | 1.96% | 1.53% | 0.928% | 1.39% | 4.628% | 2.871% | 1.467% | 2.89% | 1.041% | 3.345% | 3.209%
| PDM3 |  | -8.082% | -9.168% | -4.081% | 9.93% | 4.519% | -12.55% | -1.451% | 7.645% | 9.369% | 1.976% | -1.596% | 3.679% | 45.8% | 3.185% | -3.219%
| Analytical results for Tl in OREAS 45d (Certified Value 0.27 ppm) | [21 empty] | Certified
Tl | Round | Replicate | Lab | Lab | Lab | Lab | Lab | Lab | Lab | Lab | Lab | Lab | Lab | Lab | Lab | Lab | Lab | [5 empty] | 1
| No | No | 01 | 02 | 03 | 05 | 06 | 07 | 08 | 09 | 10 | 11 | 12 | 13 | 14 | 15 | 18 | [5 empty] | ppm
|  |  | 4A*MS | 4A*MS | 4A*MS | 4A*OES | 4A*MS | 4A*MS | 4A*MS | 4A*OES/MS | 4A*MS | 4A*OES/MS | 4A*MS | 4A*MS | 4A*MS | 4A*OES | 4A*MS | [5 empty] | 2
2
| 1 | 1 | 0.3 | 0.25 | < 0.4 | < 10 | 0.3115 | 0.25 | 0.25 | 0.28469 | 0.24 | 0.24442 | 0.3 | 0.26 | 0.2 | < 10 | 0.222 | [5 empty] | 1
| 1 | 2 | 0.3 | 0.25 | < 0.4 | < 10 | 0.3284 | 0.28 | 0.26 | 0.29005 | 0.24 | 0.23915 | 0.3 | 0.27 | 0.2 | < 10 | 0.34 | [5 empty] | 11
| 1 | 3 | 0.3 | 0.25 | < 0.4 | < 10 | 0.3527 | 0.27 | 0.25 | 0.28128 | 0.25 | 0.24284 | 0.3 | 0.27 | 0.2 | < 10 | 0.256 | [5 empty] | 16
| 1 | 4 | 0.3 | 0.25 | < 0.4 | < 10 | 0.3256 | 0.27 | 0.25 | 0.27834 | 0.25 | 0.23999 | 0.3 | 0.23 | 0.2 | < 10 | 0.164 | [5 empty] | 0.26735
| 1 | 5 | 0.2 | 0.27 | < 0.4 | < 10 | 0.3346 | 0.27 | 0.24 | 0.2758 | 0.25 | 0.24175 | 0.3 | 0.24 | 0.2 | < 10 | 0.384
| 1 | 6 | 0.3 | 0.26 | < 0.4 | < 10 | 0.3669 | 0.29 | 0.24 | 0.27129 | 0.23 | 0.28577 | 0.3 | 0.27 | 0.2 | 10 | 0.3
| Mean |  | 0.28333 | 0.255 |  |  | 0.33662 | 0.27167 | 0.24833 | 0.28024 | 0.24333 | 0.24899 | 0.3 | 0.25667 | 0.2 | 10 | 0.27767
| Median |  | 0.3 | 0.25 |  |  | 0.3315 | 0.27 | 0.25 | 0.27981 | 0.245 | 0.24229 | 0.3 | 0.265 | 0.2 | 10 | 0.278
| Std Dev. |  | 0.040825 | 0.0083666 |  |  | 0.019998 | 0.013292 | 0.0075277 | 0.0066436 | 0.008165 | 0.018122 | 0 | 0.017512 | 3.0405e-17 |  | 0.080224
| Rel.Std.Dev. |  | 14.41% | 3.281% |  |  | 5.941% | 4.893% | 3.031% | 2.371% | 3.355% | 7.278% | 0% | 6.823% | 1.52e-14% |  | 28.89%
| PDM3 |  | 5.98% | -4.618% |  |  | 25.91% | 1.616% | -7.112% | 4.824% | -8.982% | -6.867% | 12.21% | -3.995% | -25.19% | 3640% | 3.86%
| Analytical results for Tm in OREAS 45d (Indicative Value 0.19 ppm) | [21 empty] | Indicative
Tm | Round | Replicate | 01: Lab; 02: Lab; 03: Lab; 05: Lab; 06: Lab; 07: Lab | [5 empty] | 1
| No | No | 01: 01; 02: 07; 03: 12; 05: 17; 06: 18; 07: 19 | [5 empty] | ppm
|  |  | 01: 4A*MS; 02: 4A*MS; 03: 4A*MS; 05: 4A*MS; 06: 4A*MS; 07: 4A*MS | [5 empty] | 2
2
| 1 | 1 | 01: 0.18; 02: 0.2; 03: 0.2; 05: 0.1616; 06: 0.295; 07: < 0.05 | [5 empty] | 1
| 1 | 2 | 01: 0.18; 02: 0.2; 03: 0.21; 05: 0.1614; 06: 0.314; 07: < 0.05 | [5 empty] | 3
| 1 | 3 | 01: 0.2; 02: 0.2; 03: 0.22; 05: 0.1626; 06: 0.31; 07: < 0.05 | [5 empty] | 16
| 1 | 4 | 01: 0.2; 02: 0.2; 03: 0.2; 05: 0.1658; 06: 0.237; 07: < 0.05 | [5 empty] | 0.18987
| 1 | 5 | 01: 0.2; 02: 0.2; 03: 0.19; 05: 0.1652; 06: 0.311; 07: < 0.05
| 1 | 6 | 01: 0.18; 02: 0.2; 03: 0.21; 05: 0.1702; 06: 0.362; 07: < 0.05
| Mean |  | 01: 0.19; 02: 0.2; 03: 0.205; 05: 0.16447; 06: 0.30483
| Median |  | 01: 0.19; 02: 0.2; 03: 0.205; 05: 0.1639; 06: 0.3105
| Std Dev. |  | 01: 0.010954; 02: 3.0405e-17; 03: 0.010488; 05: 0.0033554; 06: 0.040286
| Rel.Std.Dev. |  | 01: 5.766%; 02: 1.52e-14%; 03: 5.116%; 05: 2.04%; 06: 13.22%
| PDM3 |  | 01: 0.07022%; 02: 5.337%; 03: 7.971%; 05: -13.38%; 06: 60.55%
| Analytical results for U in OREAS 45d (Certified Value 2.63 ppm) | [21 empty] | Certified
U | Round | Replicate | Lab | Lab | Lab | Lab | Lab | Lab | Lab | Lab | Lab | Lab | Lab | Lab | Lab | Lab | Lab | Lab | Lab | Lab |  |  | 1
| No | No | 01 | 02 | 03 | 04 | 05 | 06 | 07 | 08 | 09 | 10 | 11 | 12 | 13 | 14 | 15 | 17 | 18 | 19 |  |  | ppm
|  |  | 4A*MS | 4A*MS | 4A*MS | 4A*MS | 4A*OES | 4A*MS | 4A*MS | 4A*MS | 4A*OES/MS | 4A*MS | 4A*OES/MS | 4A*MS | 4A*MS | 4A*MS | 4A*OES | 4A*MS | 4A*MS | 4A*MS |  |  | 2
3
| 1 | 1 | 2.7 | 2.78 | 2.2 | 2.7 | < 10 | 2.358 | 2.7 | 3.3 | 2.73 | 2.6 | 2.4486 | 2.45 | 2.7 | 2.9 | < 10 | 2.658 | 2.667 | 2.7 |  |  | 1
| 1 | 2 | 2.6 | 2.51 | 2.3 | 2.7 | < 10 | 2.347 | 2.7 | 2.9 | 2.75 | 2.6 | 2.4057 | 2.49 | 2.8 | 2.8 | < 10 | 2.624 | 2.875 | 2.9 |  |  | 0
| 1 | 3 | 2.7 | 2.46 | 2.4 | 2.8 | < 10 | 2.407 | 2.7 | 2.6 | 2.75 | 2.6 | 2.3876 | 2.46 | 2.9 | 2.8 | < 10 | 2.578 | 2.773 | 2.4 |  |  | 16
| 1 | 4 | 2.7 | 2.53 | 2.4 | 3 | < 10 | 2.39 | 2.7 | 2.7 | 2.67 | 2.7 | 2.3798 | 2.66 | 2.7 | 2.9 | < 10 | 2.57 | 2.65 | 2.7 |  |  | 2.6349
| 1 | 5 | 2.5 | 2.57 | 2.4 | 3.1 | < 10 | 2.422 | 2.6 | 2.6 | 2.7 | 2.7 | 2.4181 | 2.65 | 2.6 | 2.9 | < 10 | 2.566 | 2.983 | 2.4
| 1 | 6 | 2.7 | 2.57 | 2.6 | 3.1 | < 10 | 2.441 | 2.8 | 2.7 | 2.63 | 2.6 | 2.2632 | 2.56 | 2.7 | 2.8 | < 10 | 2.536 | 2.911 | 2.5
| Mean |  | 2.65 | 2.57 | 2.3833 | 2.9 |  | 2.3942 | 2.7 | 2.8 | 2.705 | 2.6333 | 2.3838 | 2.545 | 2.7333 | 2.85 |  | 2.5887 | 2.8098 | 2.6
| Median |  | 2.7 | 2.55 | 2.4 | 2.9 |  | 2.3985 | 2.7 | 2.7 | 2.715 | 2.6 | 2.3967 | 2.525 | 2.7 | 2.85 |  | 2.574 | 2.824 | 2.6
| Std Dev. |  | 0.083666 | 0.11082 | 0.13292 | 0.18974 |  | 0.036559 | 0.063246 | 0.26833 | 0.048062 | 0.05164 | 0.063925 | 0.093541 | 0.10328 | 0.054772 |  | 0.044284 | 0.13548 | 0.2
| Rel.Std.Dev. |  | 3.157% | 4.312% | 5.577% | 6.543% |  | 1.527% | 2.342% | 9.583% | 1.777% | 1.961% | 2.682% | 3.675% | 3.779% | 1.922% |  | 1.711% | 4.822% | 7.692%
| PDM3 |  | 0.5725% | -2.464% | -9.548% | 10.06% |  | -9.137% | 2.47% | 6.265% | 2.66% | -0.06003% | -9.529% | -3.412% | 3.735% | 8.163% |  | -1.755% | 6.638% | -1.325%
| Analytical results for V in OREAS 45d (Certified Value 235 ppm) | [21 empty] | Certified
V | Round | Replicate | Lab | Lab | Lab | Lab | Lab | Lab | Lab | Lab | Lab | Lab | Lab | Lab | Lab | Lab | Lab | Lab | Lab | Lab | Lab |  | 1
| No | No | 01 | 02 | 03 | 04 | 05 | 06 | 07 | 08 | 09 | 10 | 11 | 12 | 13 | 14 | 15 | 17 | 18 | 19 | 20 |  | ppm
|  |  | 4A*OES | 4A*OES | 4A*OES | 4A*MS | 4A*OES | 4A*MS | 4A*MS | 4A*MS | 4A*OES/MS | 4A*MS | 4A*OES/MS | 4A*OES | 4A*MS | 4A*OES | 4A*OES | 4A*OES | 4A*MS | 4A*OES | 4A*OES |  | 0
0
| 1 | 1 | 250 | 242 | 228 | 245 | 258 | 230.5 | 119 | 240 | 222.8163 | 232 | 250.9893 | 218 | 232 | 229 | 231 | 230.4048 | 264 | 221 | 235 |  | 1
| 1 | 2 | 245 | 227 | 221 | 242 | 252 | 244.2 | 108 | 243 | 226.356 | 228 | 249.3411 | 218 | 237 | 229 | 227 | 231.824 | 276 | 216 | 234 |  | 0
| 1 | 3 | 245 | 224 | 222 | 242 | 248 | 246.5 | 127 | 235 | 225.7754 | 229 | 249.7506 | 217 | 242 | 227 | 230 | 232.892 | 264 | 215 | 233 |  | 16
| 1 | 4 | 250 | 224 | 211 | 239 | 244 | 244.7 | 154 | 240 | 216 | 228 | 249.3418 | 227 | 231 | 229 | 237 | 231.552 | 260.5 | 222 | 235 |  | 234.5515
| 1 | 5 | 240 | 227 | 226 | 241 | 243 | 245.4 | 93 | 228 | 216.758 | 228 | 245.2285 | 225 | 222 | 229 | 226 | 225.306 | 267.5 | 220 | 232
| 1 | 6 | 245 | 222 | 226 | 243 | 252 | 226.3 | 122 | 241 | 208.505 | 231 | 250.6772 | 219 | 235 | 226 | 216 | 233.404 | 251.4 | 221 | 234
| Mean |  | 245.8333 | 227.6667 | 222.3333 | 242 | 249.5 | 239.6 | 120.5 | 237.8333 | 219.3684 | 229.3333 | 249.2214 | 220.6667 | 233.1667 | 228.1667 | 227.8333 | 230.8971 | 263.9 | 219.1667 | 233.8333
| Median |  | 245 | 225.5 | 224 | 242 | 250 | 244.45 | 120.5 | 240 | 219.7872 | 228.5 | 249.5462 | 218.5 | 233.5 | 229 | 228.5 | 231.688 | 264 | 220.5 | 234
| Std Dev. |  | 3.7639 | 7.2847 | 6.1536 | 2 | 5.648 | 8.8104 | 20.4034 | 5.4924 | 6.8984 | 1.7512 | 2.0735 | 4.2269 | 6.7355 | 1.3292 | 6.969 | 2.9344 | 8.0895 | 2.9269 | 1.169
| Rel.Std.Dev. |  | 1.531% | 3.2% | 2.768% | 0.8264% | 2.264% | 3.677% | 16.93% | 2.309% | 3.145% | 0.7636% | 0.832% | 1.916% | 2.889% | 0.5825% | 3.059% | 1.271% | 3.065% | 1.335% | 0.4999%
| PDM3 |  | 4.81% | -2.935% | -5.209% | 3.176% | 6.373% | 2.152% | -48.63% | 1.399% | -6.473% | -2.225% | 6.254% | -5.92% | -0.5904% | -2.722% | -2.864% | -1.558% | 12.51% | -6.559% | -0.3062%
| Analytical results for W in OREAS 45d (Certified Value 1.62 ppm) | [21 empty] | Certified
W | Round | Replicate | Lab | Lab | Lab | Lab | Lab | Lab | Lab | Lab | Lab | Lab | Lab | Lab | Lab | Lab | Lab | Lab | Lab |  |  |  | 1
| No | No | 01 | 02 | 04 | 05 | 07 | 08 | 09 | 10 | 11 | 12 | 13 | 14 | 15 | 17 | 18 | 19 | 20 |  |  |  | ppm
|  |  | 4A*MS | 4A*MS | 4A*MS | 4A*OES | 4A*MS | 4A*MS | 4A*OES/MS | 4A*MS | 4A*OES/MS | 4A*MS | 4A*MS | 4A*MS | 4A*OES | 4A*MS | 4A*OES | 4A*MS | 4A*OES |  |  |  | 2
2
| 1 | 1 | 1.5 | 1.8 | 1.7 | < 10 | 0.3 | 1.4 | 1.4 | 1.8 | 1.4456 | 1.7 | 1.8 | 1.6 | < 10 | 1.678 | < 10 | 2.4 | < 10 |  |  |  | 1
| 1 | 2 | 1.5 | 1.6 | 1.5 | < 10 | 0.4 | 1.5 | 1.48 | 1.7 | 1.4675 | 1.7 | 1.9 | 1.6 | < 10 | 1.568 | < 10 | 2.2 | < 10 |  |  |  | 13
| 1 | 3 | 1.5 | 1.6 | 1.7 | < 10 | 0.1 | 1.5 | 1.2 | 1.7 | 1.4009 | 1.7 | 1.9 | 1.5 | < 10 | 1.75 | < 10 | 2 | < 10 |  |  |  | 16
| 1 | 4 | 1.5 | 1.5 | 1.6 | < 10 | 0.9 | 1.5 | 1.27 | 1.7 | 1.3607 | 1.8 | 1.8 | 1.5 | < 10 | 1.692 | < 10 | 2.1 | < 10 |  |  |  | 1.6174
| 1 | 5 | 1.5 | 1.6 | 1.6 | < 10 | < 0.1 | 1.4 | 1.31 | 1.7 | 1.446 | 1.8 | 1.7 | 1.6 | < 10 | 1.62 | < 10 | 1.9 | < 10
| 1 | 6 | 1.5 | 1.5 | 1.7 | < 10 | 0.4 | 1.4 | 1.24 | 1.6 | 1.5068 | 1.8 | 1.8 | 1.5 | < 10 | 1.62 | < 10 | 1.9 | < 10
| Mean |  | 1.5 | 1.6 | 1.6333 |  | 0.42 | 1.45 | 1.3167 | 1.7 | 1.4379 | 1.75 | 1.8167 | 1.55 |  | 1.6547 |  | 2.0833
| Median |  | 1.5 | 1.6 | 1.65 |  | 0.4 | 1.45 | 1.29 | 1.7 | 1.4458 | 1.75 | 1.8 | 1.55 |  | 1.649 |  | 2.05
| Std Dev. |  | 0 | 0.10954 | 0.08165 |  | 0.29496 | 0.054772 | 0.1052 | 0.063246 | 0.051144 | 0.054772 | 0.075277 | 0.054772 |  | 0.064717 |  | 0.19408
| Rel.Std.Dev. |  | 0% | 6.847% | 4.999% |  | 70.23% | 3.777% | 7.99% | 3.72% | 3.557% | 3.13% | 4.144% | 3.534% |  | 3.911% |  | 9.316%
| PDM3 |  | -7.261% | -1.078% | 0.9828% |  | -74.03% | -10.35% | -18.6% | 5.105% | -11.1% | 8.196% | 12.32% | -4.169% |  | 2.302% |  | 28.8%
| Analytical results for Y in OREAS 45d (Certified Value 9.53 ppm) | [21 empty] | Certified
Y | Round | Replicate | Lab | Lab | Lab | Lab | Lab | Lab | Lab | Lab | Lab | Lab | Lab | Lab | Lab | Lab | Lab | Lab | Lab |  |  |  | 1
| No | No | 01 | 02 | 03 | 04 | 07 | 08 | 09 | 10 | 11 | 12 | 13 | 14 | 15 | 17 | 18 | 19 | 20 |  |  |  | ppm
|  |  | 4A*MS | 4A*MS | 4A*OES | 4A*MS | 4A*MS | 4A*MS | 4A*OES/MS | 4A*MS | 4A*OES/MS | 4A*MS | 4A*MS | 4A*MS | 4A*OES | 4A*MS | 4A*MS | 4A*MS | 4A*OES |  |  |  | 2
2
| 1 | 1 | 10.4 | 10.8 | 7.4 | 9.5 | 12.1 | 10.2 | 8.85 | 10.9 | 8.0377 | 9.97 | 10.3 | 10.7 | 10 | 9.226 | 6.89 | 8.2 | 8 |  |  |  | 1
| 1 | 2 | 10.4 | 9.8 | 9.4 | 9.1 | 11.9 | 10.8 | 8.81 | 10.6 | 8.1945 | 9.97 | 10.6 | 10.7 | 10 | 8.928 | 7.58 | 8.4 | 8 |  |  |  | 0
| 1 | 3 | 10.4 | 9.5 | 7.3 | 9.5 | 11.5 | 10.4 | 8.81 | 11 | 7.7446 | 10.8 | 10.9 | 10.6 | 10 | 9.168 | 7.34 | 8.4 | 8 |  |  |  | 16
| 1 | 4 | 10.5 | 9.6 | 6.5 | 9.9 | 11.5 | 11 | 8.61 | 11.3 | 7.929 | 10.4 | 10.4 | 11 | 10 | 9.236 | 7.47 | 8.3 | 8 |  |  |  | 9.5322
| 1 | 5 | 10.2 | 9.6 | 6.5 | 10.1 | 11.9 | 10.1 | 8.85 | 10.7 | 8.003 | 10 | 9.9 | 11.3 | 10 | 9.18 | 7.71 | 8 | 8
| 1 | 6 | 10.7 | 9.6 | 8.8 | 10.5 | 12.8 | 10.4 | 8.52 | 11.4 | 8.5888 | 10.4 | 10.5 | 10.6 | 10 | 9.574 | 7.47 | 7.6 | 8
| Mean |  | 10.4333 | 9.8167 | 7.65 | 9.7667 | 11.95 | 10.4833 | 8.7417 | 10.9833 | 8.0829 | 10.2567 | 10.4333 | 10.8167 | 10 | 9.2187 | 7.41 | 8.15 | 8
| Median |  | 10.4 | 9.6 | 7.35 | 9.7 | 11.9 | 10.4 | 8.81 | 10.95 | 8.0203 | 10.2 | 10.45 | 10.7 | 10 | 9.203 | 7.47 | 8.25 | 8
| Std Dev. |  | 0.1633 | 0.4916 | 1.2012 | 0.50067 | 0.48062 | 0.34881 | 0.14091 | 0.31885 | 0.2881 | 0.33661 | 0.33267 | 0.27869 | 0 | 0.20744 | 0.28334 | 0.30822 | 0
| Rel.Std.Dev. |  | 1.565% | 5.008% | 15.7% | 5.126% | 4.022% | 3.327% | 1.612% | 2.903% | 3.564% | 3.282% | 3.188% | 2.576% | 0% | 2.25% | 3.824% | 3.782% | 0%
| PDM3 |  | 9.453% | 2.984% | -19.75% | 2.459% | 25.36% | 9.978% | -8.294% | 15.22% | -15.2% | 7.6% | 9.453% | 13.47% | 4.907% | -3.29% | -22.26% | -14.5% | -16.07%
| Analytical results for Yb in OREAS 45d (Certified Value 1.33 ppm) | [21 empty] | Certified
Yb | Round | Replicate | 01: Lab; 02: Lab; 03: Lab; 04: Lab; 07: Lab; 08: Lab; 09: Lab |  |  |  | 1
| No | No | 01: 01; 02: 07; 03: 09; 04: 12; 07: 17; 08: 18; 09: 19 |  |  |  | ppm
|  |  | 01: 4A*MS; 02: 4A*MS; 03: 4A*OES/MS; 04: 4A*MS; 07: 4A*MS; 08: 4A*MS; 09: 4A*MS |  |  |  | 2
2
| 1 | 1 | 01: 1.35; 02: 1.4; 03: 1.2102; 04: 1.5; 07: 1.218; 08: 1.503; 09: 1.3 |  |  |  | 1
| 1 | 2 | 01: 1.3; 02: 1.2; 03: 1.2293; 04: 1.4; 07: 1.21; 08: 1.689; 09: 1.2 |  |  |  | 14
| 1 | 3 | 01: 1.3; 02: 1.4; 03: 1.1829; 04: 1.4; 07: 1.22; 08: 1.574; 09: 1.1 |  |  |  | 16
| 1 | 4 | 01: 1.45; 02: 1.4; 03: 1.1797; 04: 1.4; 07: 1.246; 08: 1.63; 09: 1.2 |  |  |  | 1.3324
| 1 | 5 | 01: 1.4; 02: 1.4; 03: 1.2128; 04: 1.4; 07: 1.236; 08: 1.469; 09: 0.9
| 1 | 6 | 01: 1.3; 02: 1.5; 03: 1.1584; 04: 1.6; 07: 1.272; 08: 1.681; 09: 1
| Mean |  | 01: 1.35; 02: 1.3833; 03: 1.1956; 04: 1.45; 07: 1.2337; 08: 1.591; 09: 1.1167
| Median |  | 01: 1.325; 02: 1.4; 03: 1.1965; 04: 1.4; 07: 1.228; 08: 1.602; 09: 1.15
| Std Dev. |  | 01: 0.063246; 02: 0.098319; 03: 0.026237; 04: 0.083666; 07: 0.022888; 08: 0.091806; 09: 0.1472
| Rel.Std.Dev. |  | 01: 4.685%; 02: 7.107%; 03: 2.195%; 04: 5.77%; 07: 1.855%; 08: 5.77%; 09: 13.18%
| PDM3 |  | 01: 1.32%; 02: 3.822%; 03: -10.27%; 04: 8.825%; 07: -7.411%; 08: 19.41%; 09: -16.19%
| Analytical results for Zn in OREAS 45d (Certified Value 45.7 ppm) | [21 empty] | Certified
Zn | Round | Replicate | Lab | Lab | Lab | Lab | Lab | Lab | Lab | Lab | Lab | Lab | Lab | Lab | Lab | Lab | Lab | Lab | Lab | Lab | Lab | Lab | 1
| No | No | 01 | 02 | 03 | 04 | 05 | 06 | 07 | 08 | 09 | 10 | 11 | 12 | 13 | 14 | 15 | 16 | 17 | 18 | 19 | 20 | ppm
|  |  | 4A*OES | 4A*OES | 4A*OES | 4A*MS | 4A*OES | 4A*MS | 4A*MS | 4A*MS | 4A*OES/MS | 4A*OES | 4A*OES/MS | 4A*MS | 4A*MS | 4A*OES | 4A*OES | 4A*OES | 4A*OES | 4A*MS | 4A*OES | 4A*OES | 1
1
| 1 | 1 | 50 | 44 | 47 | 42 | 48 | 55.11 | 42.2 | 45 | 41.2684 | 42 | 44.3383 | 63 | 43 | 46 | 45 | 57 | 51.8001 | 46.4 | 56 | 56 | 1
| 1 | 2 | 54 | 39 | 41 | 46 | 47 | 54.9 | 38.8 | 46 | 40.1969 | 42 | 45.6062 | 60 | 44 | 47 | 43 | 58 | 57.1405 | 50.75 | 44 | 57 | 22
| 1 | 3 | 56 | 39 | 46 | 43 | 47 | 46.14 | 43.8 | 44 | 40.7701 | 40 | 45.785 | 65 | 45 | 47 | 44 | 58 | 47.2609 | 54.91 | 40 | 57 | 16
| 1 | 4 | 54 | 40 | 46 | 44 | 46 | 55.29 | 47.8 | 44 | 39.0018 | 41 | 43.9509 | 69 | 43 | 47 | 44 | 57 | 59.1073 | 50.12 | 50 | 59 | 45.6802
| 1 | 5 | 52 | 41 | 41 | 47 | 46 | 50.59 | 44.3 | 42 | 41.2137 | 41 | 44.7507 | 81 | 41 | 48 | 42 | 56 | 50.7527 | 43.22 | 45 | 56
| 1 | 6 | 48 | 40 | 40 | 42 | 47 | 55.7 | 43.3 | 45 | 38.997 | 41 | 45.5216 | 69 | 42 | 47 | 42 | 56 | 47.8431 | 48.77 | 47 | 59
| Mean |  | 52.3333 | 40.5 | 43.5 | 44 | 46.8333 | 52.955 | 43.3667 | 44.3333 | 40.2413 | 41.1667 | 44.9921 | 67.8333 | 43 | 47 | 43.3333 | 57 | 52.3174 | 49.0283 | 47 | 57.3333
| Median |  | 53 | 40 | 43.5 | 43.5 | 47 | 55.005 | 43.55 | 44.5 | 40.4835 | 41 | 45.1361 | 67 | 43 | 47 | 43.5 | 57 | 51.2764 | 49.445 | 46 | 57
| Std Dev. |  | 2.9439 | 1.8708 | 3.1464 | 2.0976 | 0.75277 | 3.8328 | 2.9303 | 1.3663 | 1.036 | 0.75277 | 0.75576 | 7.3326 | 1.4142 | 0.63246 | 1.2111 | 0.89443 | 4.8511 | 3.9865 | 5.5136 | 1.3663
| Rel.Std.Dev. |  | 5.625% | 4.619% | 7.233% | 4.767% | 1.607% | 7.238% | 6.757% | 3.082% | 2.574% | 1.829% | 1.68% | 10.81% | 3.289% | 1.346% | 2.795% | 1.569% | 9.273% | 8.131% | 11.73% | 2.383%
| PDM3 |  | 14.56% | -11.34% | -4.773% | -3.678% | 2.524% | 15.93% | -5.065% | -2.949% | -11.91% | -9.881% | -1.506% | 48.5% | -5.867% | 2.889% | -5.138% | 24.78% | 14.53% | 7.329% | 2.889% | 25.51%
| Analytical results for Zr in OREAS 45d (Certified Value 141 ppm) | [21 empty] | Certified
Zr | Round | Replicate | Lab | Lab | Lab | Lab | Lab | Lab | Lab | Lab | Lab | Lab | Lab | Lab | Lab | Lab | Lab | [5 empty] | 1
| No | No | 01 | 02 | 04 | 07 | 08 | 09 | 10 | 11 | 12 | 13 | 14 | 15 | 18 | 19 | 20 | [5 empty] | ppm
|  |  | 4A*MS | 4A*MS | 4A*MS | 4A*MS | 4A*MS | 4A*OES/MS | 4A*MS | 4A*OES/MS | 4A*MS | 4A*MS | 4A*MS | 4A*OES | 4A*OES | 4A*OES | 4A*OES | [5 empty] | 0
0
| 1 | 1 | 162 | 149 | 123.1 | 92 | 134 | 122.0816 | 143 | 164.2326 | 161 | 150 | 175.6 | 137 | 119 | 180 | 143 | [5 empty] | 1
| 1 | 2 | 167 | 132.9 | 125.3 | 85 | 140.5 | 123.1414 | 141.5 | 156.0467 | 163 | 153.5 | 173.7 | 134 | 126 | 144 | 150 | [5 empty] | 15
| 1 | 3 | 165 | 129.4 | 124.7 | 103 | 136 | 120.8877 | 144.5 | 151.0064 | 161 | 155.5 | 173.6 | 137 | 122 | 149 | 144 | [5 empty] | 16
| 1 | 4 | 168 | 125.9 | 126.3 | 129 | 141.5 | 118.6359 | 143.5 | 154.4833 | 170 | 145 | 175.2 | 141 | 123 | 126 | 136 | [5 empty] | 140.616
| 1 | 5 | 173 | 130 | 129 | 65 | 134 | 123.242 | 140 | 153.9857 | 166 | 141 | 179.5 | 136 | 118 | 119 | 137
| 1 | 6 | 173 | 129.8 | 129.3 | 90 | 138.5 | 119.0198 | 139.5 | 162.2771 | 169 | 148 | 171.2 | 129 | 125 | 121 | 140
| Mean |  | 168 | 132.8333 | 126.2833 | 94 | 137.4167 | 121.1681 | 142 | 157.0053 | 165 | 148.8333 | 174.8 | 135.6667 | 122.1667 | 139.8333 | 141.6667
| Median |  | 167.5 | 129.9 | 125.8 | 91 | 137.25 | 121.4847 | 142.25 | 155.265 | 164.5 | 149 | 174.45 | 136.5 | 122.5 | 135 | 141.5
| Std Dev. |  | 4.3818 | 8.2274 | 2.4531 | 21.2038 | 3.2468 | 2.0067 | 2 | 5.1461 | 3.9497 | 5.3728 | 2.7749 | 3.9833 | 3.1885 | 23.2157 | 5.164
| Rel.Std.Dev. |  | 2.608% | 6.194% | 1.943% | 22.56% | 2.363% | 1.656% | 1.408% | 3.278% | 2.394% | 3.61% | 1.587% | 2.936% | 2.61% | 16.6% | 3.645%
| PDM3 |  | 19.47% | -5.535% | -10.19% | -33.15% | -2.275% | -13.83% | 0.9842% | 11.66% | 17.34% | 5.844% | 24.31% | -3.52% | -13.12% | -0.5566% | 0.7472%

## Aqua Regia
| Analytical results for Ag in OREAS 45d (Indicative Value 0.153 ppm) | [19 empty] | Indicative
Ag | Round | Replicate | Lab | Lab | Lab | Lab | Lab | Lab | Lab | Lab | Lab | Lab | Lab | Lab | Lab | Lab | Lab | Lab | Lab | Lab | 1
| No | No | 01 | 02 | 03 | 04 | 05 | 06 | 07 | 08 | 09 | 10 | 11 | 12 | 13 | 14 | 15 | 17 | 19 | 20 | ppm
|  |  | AR*MS | AR*MS | AR*OES | AR*MS | AR*OES | AR*OES/MS | AR*MS | AR*OES | AR*OES/MS | AR*OES | AR*OES/MS | AR*MS | AR*OES | AR*MS | AR*OES | AR*OES | 2A*OES/MS | AR*OES | 3
3
| 1 | 1 | 0.1 | 0.14 | < 0.8 | 0.1 | 0.2 | 0.236 | 0.085 | 0.3 | 0.12449 | < 0.2 | 0.13871 | 0.1 | < 0.2 | 0.16 | 0.4 | < 0.5 | < 2 | < 0.1 | 1
| 1 | 2 | 0.15 | 0.11 | < 0.8 | 0.1 | < 0.2 | 0.241 | 0.068 | < 0.2 | 0.12398 | < 0.2 | 0.13595 | 0.1 | < 0.2 | 0.16 | 0.2 | < 0.5 | < 2 | < 0.1 | 1
| 1 | 3 | 0.1 | 0.09 | < 0.8 | 0.1 | < 0.2 | 0.213 | 0.078 | < 0.2 | 0.12894 | < 0.2 | 0.14 | 0.1 | 0.2 | 0.15 | 0.2 | < 0.5 | < 2 | < 0.1 | 16
| 1 | 4 | 0.1 | 0.11 | < 0.8 | 0.1 | 0.2 | 0.187 | 0.085 | 0.2 | 0.12599 | < 0.2 | 0.13376 | 0.1 | 0.2 | 0.15 | < 0.2 | < 0.5 | < 2 | < 0.1 | 0.15331
| 1 | 5 | 0.1 | 0.12 | < 0.8 | 0.1 | < 0.2 | 0.224 | 0.08 | 0.3 | 0.12598 | < 0.2 | 0.13739 | 0.1 | < 0.2 | 0.14 | 0.2 | < 0.5 | < 2 | < 0.1
| 1 | 6 | 0.15 | 0.11 | < 0.8 | 0.1 | < 0.2 | 0.232 | 0.087 | 0.2 | 0.1321 | < 0.2 | 0.18049 | 0.1 | < 0.2 | 0.15 | 0.2 | < 0.5 | < 2 | < 0.1
| Mean |  | 0.11667 | 0.11333 |  | 0.1 | 0.2 | 0.22217 | 0.0805 | 0.25 | 0.12691 |  | 0.14438 | 0.1 | 0.2 | 0.15167 | 0.24
| Median |  | 0.1 | 0.11 |  | 0.1 | 0.2 | 0.228 | 0.0825 | 0.25 | 0.12598 |  | 0.13805 | 0.1 | 0.2 | 0.15 | 0.2
| Std Dev. |  | 0.02582 | 0.01633 |  | 1.5202e-17 | 0 | 0.019833 | 0.0070071 | 0.057735 | 0.0030711 |  | 0.017823 | 1.5202e-17 | 0 | 0.0075277 | 0.089443
| Rel.Std.Dev. |  | 22.13% | 14.41% |  | 1.52e-14% | 0% | 8.927% | 8.705% | 23.09% | 2.42% |  | 12.34% | 1.52e-14% | 0% | 4.963% | 37.27%
| PDM3 |  | -23.9% | -26.08% |  | -34.77% | 30.45% | 44.91% | -47.49% | 63.06% | -17.22% |  | -5.824% | -34.77% | 30.45% | -1.074% | 56.54%
| Analytical results for Al in OREAS 45d (Certified Value 4.86 wt.%) | [19 empty] | Certified
Al | Round | Replicate | Lab | Lab | Lab | Lab | Lab | Lab | Lab | Lab | Lab | Lab | Lab | Lab | Lab | Lab | Lab |  |  |  | 1
| No | No | 01 | 02 | 03 | 04 | 05 | 07 | 08 | 09 | 10 | 11 | 12 | 13 | 15 | 19 | 20 |  |  |  | wt.%
|  |  | AR*OES | AR*OES | AR*OES | AR*MS | AR*OES | AR*MS | AR*OES | AR*OES/MS | AR*OES | AR*OES/MS | AR*OES | AR*OES | AR*OES | 2A*OES/MS | AR*OES |  |  |  | 2
3
| 1 | 1 | 4.73 | 4.51 | 4.37 | 3.94 | 4.64 | 5.2 | 4.91 | 5.2182 | 4.84 | 5.4106 | 4.6 | 4.97 | 5.08 | 3.77 | 4.84 |  |  |  | 1
| 1 | 2 | 4.77 | 4.2078 | 4.51 | 3.85 | 4.97 | 5.32 | 4.94 | 5.08 | 4.87 | 5.2486 | 4.64 | 5.07 | 5.38 | 3.93 | 4.86 |  |  |  | 0
| 1 | 3 | 4.86 | 4.3827 | 4.56 | 3.93 | 4.82 | 5.25 | 5.03 | 5.0966 | 4.74 | 5.2155 | 4.67 | 5.11 | 5.01 | 3.83 | 4.82 |  |  |  | 16
| 1 | 4 | 4.73 | 4.598 | 4.51 | 3.93 | 4.46 | 5.41 | 5.13 | 5.1199 | 4.83 | 5.2631 | 4.66 | 4.65 | 4.94 | 3.98 | 4.81 |  |  |  | 4.8636
| 1 | 5 | 4.66 | 4.4221 | 4.55 | 3.87 | 4.71 | 5.3 | 4.66 | 5.1358 | 4.8 | 5.5211 | 4.36 | 4.65 | 4.99 | 3.88 | 4.78
| 1 | 6 | 4.66 | 4.4627 | 4.5 | 3.92 | 4.54 | 5.01 | 4.94 | 5.1495 | 4.69 | 5.5284 | 4.84 | 4.66 | 4.99 | 3.8 | 4.89
| Mean |  | 4.735 | 4.4306 | 4.5 | 3.9067 | 4.69 | 5.2483 | 4.935 | 5.1333 | 4.795 | 5.3645 | 4.6283 | 4.8517 | 5.065 | 3.865 | 4.8333
| Median |  | 4.73 | 4.4424 | 4.51 | 3.925 | 4.675 | 5.275 | 4.94 | 5.1279 | 4.815 | 5.3368 | 4.65 | 4.815 | 5 | 3.855 | 4.83
| Std Dev. |  | 0.075033 | 0.13218 | 0.068118 | 0.037238 | 0.18633 | 0.13644 | 0.15707 | 0.04868 | 0.06775 | 0.14103 | 0.15523 | 0.22203 | 0.16084 | 0.080187 | 0.038816
| Rel.Std.Dev. |  | 1.585% | 2.983% | 1.514% | 0.9532% | 3.973% | 2.6% | 3.183% | 0.9483% | 1.413% | 2.629% | 3.354% | 4.576% | 3.176% | 2.075% | 0.8031%
| PDM3 |  | -2.644% | -8.904% | -7.476% | -19.68% | -3.569% | 7.911% | 1.468% | 5.546% | -1.41% | 10.3% | -4.837% | -0.2453% | 4.141% | -20.53% | -0.6222%
| Analytical results for As in OREAS 45d (Certified Value 6.5 ppm) | [19 empty] | Certified
As | Round | Replicate | Lab | Lab | Lab | Lab | Lab | Lab | Lab | Lab | Lab | Lab | Lab | Lab | Lab | Lab | Lab | Lab | Lab | Lab | 1
| No | No | 01 | 02 | 03 | 04 | 05 | 06 | 07 | 08 | 09 | 10 | 11 | 12 | 13 | 14 | 15 | 17 | 19 | 20 | ppm
|  |  | AR*MS | AR*MS | AR*MS | AR*MS | AR*OES | AR*OES/MS | AR*MS | AR*OES | AR*OES/MS | AR*OES | AR*OES/MS | AR*MS | AR*OES | AR*MS | AR*OES | AR*OES | 2A*OES/MS | AR*OES | 1
2
| 1 | 1 | 6 | 4.9 | 6 | 5.6 | 8 | 7.15 | 4.9 | 6 | 6.9296 | 5 | 7.7628 | 6 | 8 | 6.5 | 9 | 9.89 | 8 | 5 | 1
| 1 | 2 | 6.2 | 4.9 | 7 | 5.3 | 5 | 7.35 | 5 | 7 | 6.5652 | 8 | 7.9407 | 5 | 8 | 6.8 | 10 | 9.69 | 8 | 5 | 18
| 1 | 3 | 6.2 | 5.6 | 7 | 5.2 | 5 | 7.53 | 5 | 5 | 6.354 | 6 | 8.0801 | 6 | 6 | 5.9 | 6 | 10.39 | 8 | 5 | 16
| 1 | 4 | 6 | 5.6 | 7 | 5.2 | 8 | 7.19 | 5.3 | 9 | 6.4634 | 8 | 7.7223 | 6 | 6 | 6.5 | 6 | 11.19 | 7 | 5 | 6.5033
| 1 | 5 | 5.8 | 5.3 | 8 | 5.3 | 4 | 7.46 | 5.1 | 8 | 6.3097 | 7 | 8.1899 | 6 | 8 | 5.9 | 7 | 9.69 | 8 | 5
| 1 | 6 | 5.6 | 5.2 | 7 | 5.4 | 4 | 7.05 | 4.8 | 10 | 6.7353 | 8 | 8.1549 | 6 | 6 | 6.4 | 8 | 8.79 | 8 | 5
| Mean |  | 5.9667 | 5.25 | 7 | 5.3333 | 5.6667 | 7.2883 | 5.0167 | 7.5 | 6.5595 | 7 | 7.9751 | 5.8333 | 7 | 6.3333 | 7.6667 | 9.94 | 7.8333 | 5
| Median |  | 6 | 5.25 | 7 | 5.3 | 5 | 7.27 | 5 | 7.5 | 6.5143 | 7.5 | 8.0104 | 6 | 7 | 6.45 | 7.5 | 9.79 | 8 | 5
| Std Dev. |  | 0.23381 | 0.31464 | 0.63246 | 0.15055 | 1.8619 | 0.1883 | 0.17224 | 1.8708 | 0.2374 | 1.2649 | 0.19982 | 0.40825 | 1.0954 | 0.36148 | 1.633 | 0.80187 | 0.40825 | 0
| Rel.Std.Dev. |  | 3.919% | 5.993% | 9.035% | 2.823% | 32.86% | 2.584% | 3.433% | 24.94% | 3.619% | 18.07% | 2.506% | 6.999% | 15.65% | 5.708% | 21.3% | 8.067% | 5.212% | 0%
| PDM3 |  | -8.252% | -19.27% | 7.637% | -17.99% | -12.86% | 12.07% | -22.86% | 15.33% | 0.8646% | 7.637% | 22.63% | -10.3% | 7.637% | -2.614% | 17.89% | 52.85% | 20.45% | -23.12%
| Analytical results for Au in OREAS 45d (Certified Value 21 ppb) | [19 empty] | Certified
Au | Round | Replicate | Lab | Lab | Lab | Lab | Lab | Lab | Lab | Lab | Lab | Lab | Lab | [7 empty] | 1
| No | No | 01 | 02 | 04 | 05 | 07 | 10 | 12 | 14 | 15 | 18 | 20 | [7 empty] | ppb
|  |  | AR*MS | AR*MS | AR*MS | AR*MS | AR*MS | AR*MS | AR*MS | AR*MS | AR*MS | AR*MS | AR*MS | [7 empty] | 0
0
| 1 | 1 | 24 | 23 | 19.9 | 28 | 32 | 22 | 16 | 20 | 20 | 22 | 23 | [7 empty] | 1
| 1 | 2 | 24 | 20 | 21.1 | 22 | 18 | 22 | 15 | 19 | 20 | 25 | 24 | [7 empty] | 2
| 1 | 3 | 20 | 24 | 21.7 | 21 | 18 | 23 | 18 | 19 | 20 | 24 | 23 | [7 empty] | 16
| 1 | 4 | 22 | 20 | 20.5 | 19 | 22 | 24 | 21 | 20 | 20 | 20 | 24 | [7 empty] | 21.2621
| 1 | 5 | 23 | 22 | 24.3 | 22 | < 5 | 23 | 17 | 18 | 19 | 23 | 23
| 1 | 6 | 23 | 27 | 19.4 | 23 | 9 | 22 | 23 | 21 | 19 | 25 | 23
| Mean |  | 22.6667 | 22.6667 | 21.15 | 22.5 | 19.8 | 22.6667 | 18.3333 | 19.5 | 19.6667 | 23.1667 | 23.3333
| Median |  | 23 | 22.5 | 20.8 | 22 | 18 | 22.5 | 17.5 | 19.5 | 20 | 23.5 | 23
| Std Dev. |  | 1.5055 | 2.6583 | 1.7479 | 3.0166 | 8.3187 | 0.8165 | 3.0768 | 1.0488 | 0.5164 | 1.9408 | 0.5164
| Rel.Std.Dev. |  | 6.642% | 11.73% | 8.264% | 13.41% | 42.01% | 3.602% | 16.78% | 5.379% | 2.626% | 8.378% | 2.213%
| PDM3 |  | 6.606% | 6.606% | -0.5273% | 5.822% | -6.877% | 6.606% | -13.77% | -8.288% | -7.504% | 8.957% | 9.741%
| Analytical results for B in OREAS 45d (Indicative Value 6.57 ppm) | [19 empty] | Indicative
B | Round | Replicate | 01: Lab; 02: Lab; 03: Lab; 04: Lab; 05: Lab; 06: Lab; 07: Lab; 08: Lab; 09: Lab | 1
| No | No | 01: 04; 02: 05; 03: 07; 04: 08; 05: 09; 06: 10; 07: 11; 08: 13; 09: 15 | ppm
|  |  | 01: AR*MS; 02: AR*OES; 03: AR*MS; 04: AR*OES; 05: AR*OES/MS; 06: AR*OES; 07: AR*OES/MS; 08: AR*OES; 09: AR*OES | 2
2
| 1 | 1 | 01: < 20; 02: < 10; 03: 9; 04: < 10; 05: 0.12963; 06: 10; 07: 7.4316; 08: < 10; 09: < 10 | 1
| 1 | 2 | 01: < 20; 02: < 10; 03: 8; 04: < 10; 05: 3.3181; 06: 10; 07: 5.7534; 08: < 10; 09: < 10 | 6
| 1 | 3 | 01: < 20; 02: < 10; 03: 10; 04: < 10; 05: 1.0915; 06: 10; 07: 6.9689; 08: < 10; 09: < 10 | 16
| 1 | 4 | 01: < 20; 02: < 10; 03: 9; 04: 10; 05: 1.5506; 06: 10; 07: 6.1424; 08: < 10; 09: < 10 | 6.5664
| 1 | 5 | 01: < 20; 02: < 10; 03: 10; 04: < 10; 05: < 0.5088; 06: 10; 07: 7.1167; 08: < 10; 09: < 10
| 1 | 6 | 01: < 20; 02: < 10; 03: 9; 04: < 10; 05: 5.4891; 06: 10; 07: 6.7457; 08: < 10; 09: < 10
| Mean |  | 03: 9.1667; 04: 10; 05: 2.3158; 06: 10; 07: 6.6931
| Median |  | 03: 9; 04: 10; 05: 1.5506; 06: 10; 07: 6.8573
| Std Dev. |  | 03: 0.75277; 05: 2.1177; 06: 0; 07: 0.63084
| Rel.Std.Dev. |  | 03: 8.212%; 05: 91.44%; 06: 0%; 07: 9.425%
| PDM3 |  | 03: 39.6%; 04: 52.29%; 05: -64.73%; 06: 52.29%; 07: 1.93%
| Analytical results for Ba in OREAS 45d (Certified Value 80 ppm) | [19 empty] | Certified
Ba | Round | Replicate | Lab | Lab | Lab | Lab | Lab | Lab | Lab | Lab | Lab | Lab | Lab | Lab | Lab | Lab | Lab |  |  |  | 1
| No | No | 02 | 03 | 04 | 05 | 07 | 08 | 09 | 10 | 11 | 12 | 13 | 14 | 15 | 19 | 20 |  |  |  | ppm
|  |  | AR*MS | AR*OES | AR*MS | AR*OES | AR*MS | AR*OES | AR*OES/MS | AR*OES | AR*OES/MS | AR*MS | AR*OES | AR*MS | AR*OES | 2A*OES/MS | AR*OES |  |  |  | 0
0
| 1 | 1 | 70 | 82.8 | 74 | 80 | 87.3 | 80 | 79.2798 | 80 | 87.1214 | 73 | 80 | 124.7 | 80 | 88 | 71 |  |  |  | 1
| 1 | 2 | 66 | 84.1 | 72 | 80 | 86.1 | 80 | 77.0925 | 80 | 85.4912 | 72 | 80 | 124.8 | 80 | 88 | 74 |  |  |  | 0
| 1 | 3 | 70 | 83.8 | 75 | 80 | 89.5 | 80 | 78.56 | 80 | 84.8252 | 74 | 80 | 116.7 | 80 | 85 | 73 |  |  |  | 16
| 1 | 4 | 74 | 83 | 73 | 70 | 89.6 | 90 | 78.0486 | 80 | 85.6961 | 76 | 80 | 120.6 | 80 | 87 | 74 |  |  |  | 79.5782
| 1 | 5 | 70 | 85.1 | 73 | 80 | 91.8 | 80 | 75.7822 | 80 | 87.2509 | 73 | 80 | 117.3 | 80 | 84 | 72
| 1 | 6 | 73 | 83.6 | 77 | 80 | 88.3 | 80 | 76.7937 | 80 | 87.6243 | 77 | 80 | 126.1 | 80 | 85 | 73
| Mean |  | 70.5 | 83.7333 | 74 | 78.3333 | 88.7667 | 81.6667 | 77.5928 | 80 | 86.3348 | 74.1667 | 80 | 121.7 | 80 | 86.1667 | 72.8333
| Median |  | 70 | 83.7 | 73.5 | 80 | 88.9 | 80 | 77.5705 | 80 | 86.4088 | 73.5 | 80 | 122.65 | 80 | 86 | 73
| Std Dev. |  | 2.8107 | 0.82865 | 1.7889 | 4.0825 | 1.9957 | 4.0825 | 1.2772 | 0 | 1.1419 | 1.9408 | 0 | 4.0875 | 0 | 1.7224 | 1.169
| Rel.Std.Dev. |  | 3.987% | 0.9896% | 2.417% | 5.212% | 2.248% | 4.999% | 1.646% | 0% | 1.323% | 2.617% | 0% | 3.359% | 0% | 1.999% | 1.605%
| PDM3 |  | -11.41% | 5.221% | -7.01% | -1.564% | 11.55% | 2.624% | -2.495% | 0.5301% | 8.491% | -6.8% | 0.5301% | 52.93% | 0.5301% | 8.279% | -8.476%
| Analytical results for Be in OREAS 45d (Indicative Value 0.5 ppm) | [19 empty] | Indicative
Be | Round | Replicate | Lab | Lab | Lab | Lab | Lab | Lab | Lab | Lab | Lab | Lab | Lab | Lab | [6 empty] | 1
| No | No | 02 | 03 | 05 | 07 | 08 | 09 | 10 | 11 | 12 | 13 | 15 | 19 | [6 empty] | ppm
|  |  | AR*MS | AR*OES | AR*OES | AR*MS | AR*OES | AR*OES/MS | AR*OES | AR*OES/MS | AR*MS | AR*OES | AR*OES | 2A*OES/MS | [6 empty] | 2
2
| 1 | 1 | 0.7 | 0.5 | 0.5 | 0.6 | 0.5 | 0.58 | 0.5 | 0.67271 | 0.4 | 0.5 | 0.5 | < 0.5 | [6 empty] | 1
| 1 | 2 | 0.5 | 0.51 | 0.5 | 0.7 | 0.5 | 0.57 | 0.5 | 0.645 | 0.3 | 0.5 | 0.5 | < 0.5 | [6 empty] | 7
| 1 | 3 | 0.6 | 0.51 | 0.5 | 0.8 | 0.5 | 0.57 | 0.5 | 0.63273 | 0.3 | 0.5 | 0.5 | < 0.5 | [6 empty] | 16
| 1 | 4 |  | 0.51 | 0.5 | 0.7 | 0.5 | 0.55 | 0.5 | 0.59969 | 0.4 | 0.5 | 0.5 | < 0.5 | [6 empty] | 0.501
| 1 | 5 | 0.6 | 0.52 | 0.5 | 0.8 | 0.5 | 0.57 | 0.5 | 0.65043 | 0.4 | 0.5 | 0.5 | < 0.5
| 1 | 6 |  | 0.5 | 0.5 | 0.8 | 0.5 | 0.58 | 0.5 | 0.65585 | 0.4 | 0.5 | 0.5 | < 0.5
| Mean |  | 0.6 | 0.50833 | 0.5 | 0.73333 | 0.5 | 0.57 | 0.5 | 0.64273 | 0.36667 | 0.5 | 0.5
| Median |  | 0.6 | 0.51 | 0.5 | 0.75 | 0.5 | 0.57 | 0.5 | 0.64772 | 0.4 | 0.5 | 0.5
| Std Dev. |  | 0.08165 | 0.0075277 | 0 | 0.08165 | 0 | 0.010954 | 0 | 0.024851 | 0.05164 | 0 | 0
| Rel.Std.Dev. |  | 13.61% | 1.481% | 0% | 11.13% | 0% | 1.922% | 0% | 3.866% | 14.08% | 0% | 0%
| PDM3 |  | 19.76% | 1.464% | -0.1996% | 46.37% | -0.1996% | 13.77% | -0.1996% | 28.29% | -26.81% | -0.1996% | -0.1996%
| Analytical results for Bi in OREAS 45d (Certified Value 0.3 ppm) | [19 empty] | Certified
Bi | Round | Replicate | Lab | Lab | Lab | Lab | Lab | Lab | Lab | Lab | Lab | Lab | Lab | Lab | Lab | Lab | Lab | Lab |  |  | 1
| No | No | 01 | 02 | 03 | 04 | 05 | 07 | 08 | 09 | 10 | 11 | 12 | 13 | 14 | 15 | 19 | 20 |  |  | ppm
|  |  | AR*MS | AR*MS | AR*MS | AR*MS | AR*OES | AR*MS | AR*OES | AR*OES/MS | AR*OES | AR*OES/MS | AR*MS | AR*OES | AR*MS | AR*OES | 2A*OES/MS | AR*OES |  |  | 2
2
| 1 | 1 | 0.3 | 0.33 | < 0.3 | 0.2 | 5 | 0.36 | < 2 | 0.30658 | 3 | 0.26301 | 0.3 | < 2 | 0.34 | 2 | 0.5 | < 2 |  |  | 1
| 1 | 2 | 0.28 | 0.37 | < 0.3 | 0.2 | 3 | 0.43 | < 2 | 0.28049 | < 2 | 0.2713 | 0.3 | < 2 | 0.33 | < 2 | < 0.5 | < 2 |  |  | 21
| 1 | 3 | 0.28 | 0.33 | < 0.3 | 0.3 | 3 | 0.31 | < 2 | 0.29035 | < 2 | 0.27031 | 0.3 | < 2 | 0.32 | 2 | < 0.5 | < 2 |  |  | 16
| 1 | 4 | 0.28 | 0.35 | < 0.3 | 0.2 | 3 | 0.35 | < 2 | 0.29167 | < 2 | 0.26563 | 0.3 | < 2 | 0.33 | 2 | < 0.5 | < 2 |  |  | 0.29825
| 1 | 5 | 0.28 | 0.37 | < 0.3 | 0.2 | 2 | 0.32 | < 2 | 0.30664 | 3 | 0.27338 | 0.3 | < 2 | 0.32 | < 2 | < 0.5 | < 2
| 1 | 6 | 0.28 | 0.31 | < 0.3 | 0.3 | 4 | 0.33 | < 2 | 0.29585 | 2 | 0.27655 | 0.3 | < 2 | 0.34 | < 2 | < 0.5 | < 2
| Mean |  | 0.28333 | 0.34333 |  | 0.23333 | 3.3333 | 0.35 |  | 0.29526 | 2.6667 | 0.27003 | 0.3 |  | 0.33 | 2 | 0.5
| Median |  | 0.28 | 0.34 |  | 0.2 | 3 | 0.34 |  | 0.29376 | 3 | 0.27081 | 0.3 |  | 0.33 | 2 | 0.5
| Std Dev. |  | 0.008165 | 0.024221 |  | 0.05164 | 1.0328 | 0.043359 |  | 0.010132 | 0.57735 | 0.0049812 | 0 |  | 0.0089443 | 0
| Rel.Std.Dev. |  | 2.882% | 7.055% |  | 22.13% | 30.98% | 12.39% |  | 3.432% | 21.65% | 1.845% | 0% |  | 2.71% | 0%
| PDM3 |  | -5% | 15.12% |  | -21.76% | 1018% | 17.35% |  | -0.9996% | 794.1% | -9.46% | 0.5883% |  | 10.65% | 570.6% | 67.65%
| Analytical results for Ca in OREAS 45d (Certified Value 889.535 wt.%) | [19 empty] | Certified
Ca | Round | Replicate | Lab | Lab | Lab | Lab | Lab | Lab | Lab | Lab | Lab | Lab | Lab | Lab | Lab | Lab | Lab |  |  |  | 1
| No | No | 01 | 02 | 03 | 04 | 05 | 07 | 08 | 09 | 10 | 11 | 12 | 13 | 15 | 19 | 20 |  |  |  | wt.%
|  |  | AR*OES | AR*OES | AR*OES | AR*MS | AR*OES | AR*MS | AR*OES | AR*OES/MS | AR*OES | AR*OES/MS | AR*OES | AR*OES | AR*OES | 2A*OES/MS | AR*OES |  |  |  | 3
3
| 1 | 1 | 900 | 1000 | 897 | 800 | 1000 | 900 | 900 | 890.751 | 900 | 1020.3733 | 910 | 900 | 800 | 800 | 800 |  |  |  | 1
| 1 | 2 | 1000 | 900 | 902 | 800 | 1000 | 900 | 900 | 857.1443 | 900 | 916.1688 | 910 | 900 | 900 | 800 | 800 |  |  |  | 0
| 1 | 3 | 1000 | 1000 | 897 | 800 | 1000 | 1000 | 900 | 855.6004 | 900 | 910.6832 | 940 | 900 | 800 | 800 | 800 |  |  |  | 16
| 1 | 4 | 900 | 1000 | 899 | 800 | 900 | 900 | 900 | 852.4405 | 900 | 914.0748 | 950 | 900 | 800 | 900 | 800 |  |  |  | 889.535
| 1 | 5 | 900 | 1000 | 918 | 800 | 1000 | 1000 | 800 | 863.6133 | 900 | 941.994 | 880 | 900 | 900 | 800 | 800
| 1 | 6 | 900 | 900 | 895 | 800 | 900 | 900 | 900 | 859.6834 | 900 | 926.1782 | 950 | 900 | 800 | 800 | 800
| Mean |  | 933.3333 | 966.6667 | 901.3333 | 800 | 966.6667 | 933.3333 | 883.3333 | 863.2055 | 900 | 938.2454 | 923.3333 | 900 | 833.3333 | 816.6667 | 800
| Median |  | 900 | 1000 | 898 | 800 | 1000 | 900 | 900 | 858.4139 | 900 | 921.1735 | 925 | 900 | 800 | 800 | 800
| Std Dev. |  | 51.6398 | 51.6398 | 8.501 | 0 | 51.6398 | 51.6398 | 40.8248 | 14.0128 | 0 | 41.7994 | 28.0476 | 0 | 51.6398 | 40.8248 | 0
| Rel.Std.Dev. |  | 5.533% | 5.342% | 0.9432% | 0% | 5.342% | 5.533% | 4.622% | 1.623% | 0% | 4.455% | 3.038% | 0% | 6.197% | 4.999% | 0%
| PDM3 |  | 4.924% | 8.671% | 1.326% | -10.07% | 8.671% | 4.924% | -0.6972% | -2.96% | 1.176% | 5.476% | 3.8% | 1.176% | -6.318% | -8.192% | -10.07%
| Analytical results for Cd in OREAS 45d (Indicative Value 43 ppb) | [19 empty] | Indicative
Cd | Round | Replicate | Lab | Lab | Lab | Lab | Lab | Lab | Lab | Lab | Lab | Lab | Lab | Lab | Lab | Lab | Lab |  |  |  | 1
| No | No | 01 | 03 | 04 | 05 | 07 | 08 | 09 | 10 | 11 | 12 | 13 | 14 | 15 | 19 | 20 |  |  |  | ppb
|  |  | AR*MS | AR*MS | AR*MS | AR*OES | AR*MS | AR*OES | AR*OES/MS | AR*OES | AR*OES/MS | AR*MS | AR*OES | AR*MS | AR*OES | 2A*OES/MS | AR*OES |  |  |  | 0
0
| 1 | 1 | < 50 | < 100 | < 100 | < 500 | 30 | 600 | 31.893 | < 500 | 24.4763 | < 100 | < 500 | 80 | < 500 | < 500 | < 200 |  |  |  | 1
| 1 | 2 | < 50 | < 100 | < 100 | 500 | 40 | < 500 | 22.3577 | < 500 | 32.442 | < 100 | < 500 | 70 | < 500 | < 500 | < 200 |  |  |  | 3
| 1 | 3 | < 50 | < 100 | < 100 | 500 | 40 | < 500 | 27.5591 | < 500 | 32.4409 | < 100 | < 500 | 70 | < 500 | < 500 | < 200 |  |  |  | 16
| 1 | 4 | < 50 | < 100 | < 100 | < 500 | 20 | < 500 | 32.7381 | < 500 | 32.2873 | < 100 | < 500 | 70 | < 500 | < 500 | < 200 |  |  |  | 42.5199
| 1 | 5 | < 50 | < 100 | < 100 | < 500 | 40 | 600 | 18.5547 | < 500 | 24.9921 | < 100 | < 500 | 80 | < 500 | < 500 | < 200
| 1 | 6 | < 50 | < 100 | < 100 | < 500 | 40 | < 500 | 29.476 | < 500 | 23.2607 | < 100 | < 500 | 90 | < 500 | < 500 | < 200
| Mean |  | 05: 500; 07: 35; 08: 600; 09: 27.0964; 11: 28.3166; 14: 76.6667
| Median |  | 05: 500; 07: 40; 08: 600; 09: 28.5175; 11: 28.6397; 14: 75
| Std Dev. |  | 05: 0; 07: 8.3666; 08: 0; 09: 5.588; 11: 4.498; 14: 8.165
| Rel.Std.Dev. |  | 05: 0%; 07: 23.9%; 08: 0%; 09: 20.62%; 11: 15.88%; 14: 10.65%
| PDM3 |  | 05: 1076%; 07: -17.69%; 08: 1311%; 09: -36.27%; 11: -33.4%; 14: 80.31%
| Analytical results for Ce in OREAS 45d (Certified Value 24.8 ppm) | [19 empty] | Certified
Ce | Round | Replicate | 01: Lab; 03: Lab; 04: Lab; 05: Lab; 07: Lab; 08: Lab; 09: Lab; 10: Lab |  |  |  | 1
| No | No | 01: 01; 03: 02; 04: 07; 05: 09; 07: 11; 08: 12; 09: 14; 10: 19 |  |  |  | ppm
|  |  | 01: AR*MS; 03: AR*MS; 04: AR*MS; 05: AR*OES/MS; 07: AR*OES/MS; 08: AR*MS; 09: AR*MS; 10: 2A*OES/MS |  |  |  | 1
2
| 1 | 1 | 01: 20.8; 03: 26.12; 04: 25.9; 05: 29.2171; 07: 22.3328; 08: 26.3; 09: 38.65; 10: 24.1 |  |  |  | 1
| 1 | 2 | 01: 21.1; 03: 23.54; 04: 25.4; 05: 29.1992; 07: 21.8499; 08: 26.2; 09: 39.15; 10: 24.1 |  |  |  | 0
| 1 | 3 | 01: 21.7; 03: 24.57; 04: 27; 05: 29.1476; 07: 20.9625; 08: 26.4; 09: 36; 10: 24.2 |  |  |  | 16
| 1 | 4 | 01: 21.2; 03: 25.28; 04: 26.2; 05: 29.3234; 07: 22.3585; 08: 26.1; 09: 37.41; 10: 25.6 |  |  |  | 24.7564
| 1 | 5 | 01: 20.1; 03: 24.4; 04: 28.3; 05: 29.3525; 07: 21.8376; 08: 24.3; 09: 36.6; 10: 23.7
| 1 | 6 | 01: 20.3; 03: 25.07; 04: 25.6; 05: 29.6648; 07: 22.5423; 08: 25; 09: 39.24; 10: 23.4
| Mean |  | 01: 20.8667; 03: 24.83; 04: 26.4; 05: 29.3175; 07: 21.9806; 08: 25.7167; 09: 37.8417; 10: 24.1833
| Median |  | 01: 20.95; 03: 24.82; 04: 26.05; 05: 29.2702; 07: 22.0914; 08: 26.15; 09: 38.03; 10: 24.1
| Std Dev. |  | 01: 0.59554; 03: 0.87645; 04: 1.0863; 05: 0.187; 07: 0.57558; 08: 0.8612; 09: 1.3741; 10: 0.75741
| Rel.Std.Dev. |  | 01: 2.854%; 03: 3.53%; 04: 4.115%; 05: 0.6379%; 07: 2.619%; 08: 3.349%; 09: 3.631%; 10: 3.132%
| PDM3 |  | 01: -15.71%; 03: 0.2973%; 04: 6.639%; 05: 18.42%; 07: -11.21%; 08: 3.879%; 09: 52.86%; 10: -2.315%
| Analytical results for Co in OREAS 45d (Certified Value 26.2 ppm) | [19 empty] | Certified
Co | Round | Replicate | Lab | Lab | Lab | Lab | Lab | Lab | Lab | Lab | Lab | Lab | Lab | Lab | Lab | Lab | Lab | Lab | Lab |  | 1
| No | No | 01 | 02 | 03 | 04 | 05 | 06 | 07 | 08 | 09 | 10 | 11 | 12 | 13 | 14 | 15 | 19 | 20 |  | ppm
|  |  | AR*OES | AR*MS | AR*MS | AR*MS | AR*OES | AR*OES/MS | AR*MS | AR*OES | AR*OES/MS | AR*OES | AR*OES/MS | AR*MS | AR*OES | AR*MS | AR*OES | 2A*OES/MS | AR*OES |  | 1
2
| 1 | 1 | 26 | 24.9 | 26.9 | 23.7 | 25 | 26.2 | 26.9 | 24 | 30.1008 | 22 | 30.5241 | 22.4 | 25 | 32.5 | 26 | 25 | 39 |  | 1
| 1 | 2 | 27 | 24.4 | 27 | 22.4 | 25 | 27.3 | 26 | 24 | 30.0467 | 22 | 30.8801 | 21.9 | 24 | 34 | 27 | 24.8 | 39 |  | 26
| 1 | 3 | 27 | 25.3 | 27.7 | 23.7 | 26 | 27.5 | 28 | 24 | 29.3986 | 22 | 31.3007 | 23.4 | 24 | 32.6 | 26 | 24.5 | 39 |  | 16
| 1 | 4 | 26 | 26.9 | 26.4 | 22.4 | 24 | 26.6 | 28.2 | 24 | 29.6448 | 22 | 31.1431 | 23 | 23 | 33.1 | 26 | 26.8 | 40 |  | 26.1679
| 1 | 5 | 26 | 25.2 | 26.4 | 22.4 | 25 | 27.5 | 28.9 | 23 | 29.8311 | 20 | 31.2419 | 23.2 | 23 | 31.1 | 27 | 26 | 39
| 1 | 6 | 25 | 26.9 | 26.6 | 23.4 | 24 | 27.4 | 26.8 | 24 | 30.0207 | 22 | 31.6302 | 23.9 | 23 | 32.3 | 26 | 24.7 | 40
| Mean |  | 26.1667 | 25.6 | 26.8333 | 23 | 24.8333 | 27.0833 | 27.4667 | 23.8333 | 29.8405 | 21.6667 | 31.12 | 22.9667 | 23.6667 | 32.6 | 26.3333 | 25.3 | 39.3333
| Median |  | 26 | 25.25 | 26.75 | 22.9 | 25 | 27.35 | 27.45 | 24 | 29.9259 | 22 | 31.1925 | 23.1 | 23.5 | 32.55 | 26 | 24.9 | 39
| Std Dev. |  | 0.75277 | 1.0545 | 0.49261 | 0.66633 | 0.75277 | 0.54924 | 1.0764 | 0.40825 | 0.27438 | 0.8165 | 0.37974 | 0.7174 | 0.8165 | 0.95499 | 0.5164 | 0.90333 | 0.5164
| Rel.Std.Dev. |  | 2.877% | 4.119% | 1.836% | 2.897% | 3.031% | 2.028% | 3.919% | 1.713% | 0.9195% | 3.768% | 1.22% | 3.124% | 3.45% | 2.929% | 1.961% | 3.57% | 1.313%
| PDM3 |  | -0.004898% | -2.17% | 2.543% | -12.11% | -5.1% | 3.498% | 4.963% | -8.922% | 14.03% | -17.2% | 18.92% | -12.23% | -9.559% | 24.58% | 0.632% | -3.317% | 50.31%
| Analytical results for Cr in OREAS 45d (Certified Value 467 ppm) | [19 empty] | Certified
Cr | Round | Replicate | Lab | Lab | Lab | Lab | Lab | Lab | Lab | Lab | Lab | Lab | Lab | Lab | Lab | Lab | Lab |  |  |  | 1
| No | No | 01 | 02 | 03 | 04 | 05 | 07 | 08 | 09 | 10 | 11 | 12 | 13 | 15 | 19 | 20 |  |  |  | ppm
|  |  | AR*OES | AR*OES | AR*OES | AR*MS | AR*OES | AR*MS | AR*OES | AR*OES/MS | AR*OES | AR*OES/MS | AR*OES | AR*OES | AR*OES | 2A*OES/MS | AR*OES |  |  |  | 0
0
| 1 | 1 | 485 | 455 | 478 | 422 | 489 | 399 | 527 | 489.6811 | 481 | 523.7293 | 470 | 473 | 500 | 400 | 441 |  |  |  | 1
| 1 | 2 | 490 | 440 | 484 | 403 | 491 | 408 | 524 | 463.0488 | 483 | 525.0943 | 457 | 469 | 498 | 431 | 442 |  |  |  | 0
| 1 | 3 | 490 | 450 | 483 | 421 | 510 | 447 | 529 | 477.0571 | 476 | 523.8762 | 463 | 473 | 489 | 412 | 444 |  |  |  | 16
| 1 | 4 | 485 | 476 | 482 | 420 | 463 | 429 | 535 | 469.7123 | 478 | 532.9564 | 458 | 443 | 492 | 407 | 447 |  |  |  | 467.2747
| 1 | 5 | 480 | 450 | 494 | 401 | 473 | 452 | 493 | 470.791 | 463 | 535.0743 | 446 | 437 | 496 | 419 | 445
| 1 | 6 | 480 | 455 | 482 | 414 | 468 | 397 | 520 | 466.441 | 475 | 533.2634 | 475 | 437 | 489 | 406 | 447
| Mean |  | 485 | 454.3333 | 483.8333 | 413.5 | 482.3333 | 422 | 521.3333 | 472.7886 | 476 | 528.999 | 461.5 | 455.3333 | 494 | 412.5 | 444.3333
| Median |  | 485 | 452.5 | 482.5 | 417 | 481 | 418.5 | 525.5 | 470.2517 | 477 | 529.0253 | 460.5 | 456 | 494 | 409.5 | 444.5
| Std Dev. |  | 4.4721 | 11.9443 | 5.3821 | 9.3541 | 17.6144 | 24.1826 | 14.7603 | 9.5098 | 7.0427 | 5.2918 | 10.2908 | 18.085 | 4.6904 | 11.077 | 2.5033
| Rel.Std.Dev. |  | 0.9221% | 2.629% | 1.112% | 2.262% | 3.652% | 5.73% | 2.831% | 2.011% | 1.48% | 1% | 2.23% | 3.972% | 0.9495% | 2.685% | 0.5634%
| PDM3 |  | 3.793% | -2.77% | 3.544% | -11.51% | 3.223% | -9.689% | 11.57% | 1.18% | 1.867% | 13.21% | -1.236% | -2.556% | 5.719% | -11.72% | -4.91%
| Analytical results for Cs in OREAS 45d (Indicative Value 2.38 ppm) | [19 empty] | Indicative
Cs | Round | Replicate | 01: Lab; 02: Lab; 03: Lab; 04: Lab; 05: Lab; 07: Lab; 08: Lab |  |  |  | 1
| No | No | 01: 01; 02: 02; 03: 07; 04: 09; 05: 12; 07: 14; 08: 19 |  |  |  | ppm
|  |  | 01: AR*MS; 02: AR*MS; 03: AR*MS; 04: AR*OES/MS; 05: AR*MS; 07: AR*MS; 08: 2A*OES/MS |  |  |  | 2
2
| 1 | 1 | 01: 2.12; 02: 2.45; 03: 2.84; 04: 3.0237; 05: 2.22; 07: 4.5; 08: 1.4 |  |  |  | 1
| 1 | 2 | 01: 2.12; 02: 2.43; 03: 2.79; 04: 3.0488; 05: 2.28; 07: 4.6; 08: 1.5 |  |  |  | 9
| 1 | 3 | 01: 2.16; 02: 2.55; 03: 2.83; 04: 3.0482; 05: 2.37; 07: 4.2; 08: 1.5 |  |  |  | 16
| 1 | 4 | 01: 2.14; 02: 2.64; 03: 2.89; 04: 3.0546; 05: 2.42; 07: 4.4; 08: 1.6 |  |  |  | 2.3812
| 1 | 5 | 01: 2; 02: 2.39; 03: 2.86; 04: 3.0752; 05: 2.15; 07: 4.3; 08: 1.5
| 1 | 6 | 01: 2.02; 02: 2.54; 03: 2.79; 04: 3.0928; 05: 2.48; 07: 4.5; 08: 1.4
| Mean |  | 01: 2.0933; 02: 2.5; 03: 2.8333; 04: 3.0572; 05: 2.32; 07: 4.4167; 08: 1.4833
| Median |  | 01: 2.12; 02: 2.495; 03: 2.835; 04: 3.0517; 05: 2.325; 07: 4.45; 08: 1.5
| Std Dev. |  | 01: 0.066533; 02: 0.092952; 03: 0.039328; 04: 0.023975; 05: 0.12538; 07: 0.1472; 08: 0.075277
| Rel.Std.Dev. |  | 01: 3.178%; 02: 3.718%; 03: 1.388%; 04: 0.7842%; 05: 5.404%; 07: 3.333%; 08: 5.075%
| PDM3 |  | 01: -12.09%; 02: 4.989%; 03: 18.99%; 04: 28.39%; 05: -2.57%; 07: 85.48%; 08: -37.71%
| Analytical results for Cu in OREAS 45d (Certified Value 345 ppm) | [19 empty] | Certified
Cu | Round | Replicate | Lab | Lab | Lab | Lab | Lab | Lab | Lab | Lab | Lab | Lab | Lab | Lab | Lab | Lab | Lab | Lab |  |  | 1
| No | No | 01 | 02 | 03 | 04 | 05 | 07 | 08 | 09 | 10 | 11 | 12 | 13 | 14 | 15 | 19 | 20 |  |  | ppm
|  |  | AR*OES | AR*OES | AR*OES | AR*MS | AR*OES | AR*MS | AR*OES | AR*OES/MS | AR*OES | AR*OES/MS | AR*OES | AR*OES | AR*MS | AR*OES | 2A*OES/MS | AR*OES |  |  | 0
0
| 1 | 1 | 358 | 310 | 334 | 297.4 | 356 | 330 | 402 | 357.77 | 355 | 358.8181 | 360 | 358 | 351.7 | 374 | 279 | 337 |  |  | 1
| 1 | 2 | 363 | 299.4 | 336 | 299.9 | 359 | 322 | 395 | 347.94 | 354 | 357.0802 | 349 | 354 | 357.6 | 372 | 293 | 323 |  |  | 27
| 1 | 3 | 367 | 307.9 | 329 | 298.7 | 370 | 331 | 406 | 350.3 | 350 | 358.4441 | 346 | 362 | 347.6 | 364 | 285 | 333 |  |  | 16
| 1 | 4 | 360 | 323.1 | 336 | 289.7 | 337 | 338 | 418 | 347.1 | 352 | 362.3569 | 341 | 337 | 344.7 | 366 | 321 | 340 |  |  | 345.337
| 1 | 5 | 355 | 306 | 345 | 299.1 | 345 | 342 | 380 | 340 | 342 | 361.9604 | 343 | 330 | 327.9 | 372 | 286 | 336
| 1 | 6 | 356 | 309.5 | 333 | 305 | 342 | 331 | 403 | 340.31 | 347 | 359.8068 | 360 | 332 | 328.4 | 366 | 282 | 337
| Mean |  | 359.8333 | 309.3167 | 335.5 | 298.3 | 351.5 | 332.3333 | 400.6667 | 347.2367 | 350 | 359.7444 | 349.8333 | 345.5 | 342.9833 | 369 | 291 | 334.3333
| Median |  | 359 | 308.7 | 335 | 298.9 | 350.5 | 331 | 402.5 | 347.52 | 351 | 359.3124 | 347.5 | 345.5 | 346.15 | 369 | 285.5 | 336.5
| Std Dev. |  | 4.535 | 7.7695 | 5.3198 | 4.9602 | 12.341 | 6.9474 | 12.6122 | 6.6513 | 4.858 | 2.0682 | 8.3287 | 14.1103 | 12.2806 | 4.1473 | 15.4272 | 5.9889
| Rel.Std.Dev. |  | 1.26% | 2.512% | 1.586% | 1.663% | 3.511% | 2.09% | 3.148% | 1.915% | 1.388% | 0.5749% | 2.381% | 4.084% | 3.581% | 1.124% | 5.301% | 1.791%
| PDM3 |  | 4.198% | -10.43% | -2.849% | -13.62% | 1.785% | -3.766% | 16.02% | 0.5501% | 1.35% | 4.172% | 1.302% | 0.0472% | -0.6816% | 6.852% | -15.73% | -3.186%
| Analytical results for Dy in OREAS 45d (Indicative Value 1.36 ppm) | [19 empty] | Indicative
Dy | Round | Replicate | 01: Lab; 02: Lab; 03: Lab |  |  | 1
| No | No | 01: 01; 02: 07; 03: 12 |  |  | ppm
|  |  | 01: AR*MS; 02: AR*MS; 03: AR*MS |  |  | 2
2
| 1 | 1 | 01: 1.21; 02: 1.38; 03: 1.34 |  |  | 1
| 1 | 2 | 01: 1.2; 02: 1.33; 03: 1.36 |  |  | 10
| 1 | 3 | 01: 1.21; 02: 1.34; 03: 1.37 |  |  | 16
| 1 | 4 | 01: 1.21; 02: 1.41; 03: 1.38 |  |  | 1.3608
| 1 | 5 | 01: 1.19; 02: 1.38; 03: 1.35
| 1 | 6 | 01: 1.19; 02: 1.33; 03: 1.36
| Mean |  | 01: 1.2017; 02: 1.3617; 03: 1.36
| Median |  | 01: 1.205; 02: 1.36; 03: 1.36
| Std Dev. |  | 01: 0.0098319; 02: 0.033116; 03: 0.014142
| Rel.Std.Dev. |  | 01: 0.8182%; 02: 2.432%; 03: 1.04%
| PDM3 |  | 01: -11.7%; 02: 0.06124%; 03: -0.06124%
| Analytical results for Er in OREAS 45d (Indicative Value 0.61 ppm) | [19 empty] | Indicative
Er | Round | Replicate | 01: Lab; 02: Lab; 03: Lab |  |  | 1
| No | No | 01: 01; 02: 07; 03: 12 |  |  | ppm
|  |  | 01: AR*MS; 02: AR*MS; 03: AR*MS |  |  | 2
2
| 1 | 1 | 01: 0.56; 02: 0.6; 03: 0.66 |  |  | 1
| 1 | 2 | 01: 0.55; 02: 0.6; 03: 0.65 |  |  | 11
| 1 | 3 | 01: 0.57; 02: 0.6; 03: 0.67 |  |  | 16
| 1 | 4 | 01: 0.55; 02: 0.6; 03: 0.67 |  |  | 0.60722
| 1 | 5 | 01: 0.54; 02: 0.6; 03: 0.66
| 1 | 6 | 01: 0.55; 02: 0.6; 03: 0.7
| Mean |  | 01: 0.55333; 02: 0.6; 03: 0.66833
| Median |  | 01: 0.55; 02: 0.6; 03: 0.665
| Std Dev. |  | 01: 0.010328; 02: 0; 03: 0.017224
| Rel.Std.Dev. |  | 01: 1.866%; 02: 0%; 03: 2.577%
| PDM3 |  | 01: -8.875%; 02: -1.189%; 03: 10.06%
| Analytical results for Eu in OREAS 45d (Indicative Value 0.42 ppm) | [19 empty] | Indicative
Eu | Round | Replicate | 01: Lab; 02: Lab; 03: Lab |  |  | 1
| No | No | 01: 01; 02: 07; 03: 12 |  |  | ppm
|  |  | 01: AR*MS; 02: AR*MS; 03: AR*MS |  |  | 2
2
| 1 | 1 | 01: 0.41; 02: 0.4; 03: 0.44 |  |  | 1
| 1 | 2 | 01: 0.404; 02: 0.4; 03: 0.45 |  |  | 12
| 1 | 3 | 01: 0.41; 02: 0.4; 03: 0.45 |  |  | 16
| 1 | 4 | 01: 0.404; 02: 0.5; 03: 0.45 |  |  | 0.41744
| 1 | 5 | 01: 0.392; 02: 0.4; 03: 0.44
| 1 | 6 | 01: 0.394; 02: 0.4; 03: 0.47
| Mean |  | 01: 0.40233; 02: 0.41667; 03: 0.45
| Median |  | 01: 0.404; 02: 0.4; 03: 0.45
| Std Dev. |  | 01: 0.0077374; 02: 0.040825; 03: 0.010954
| Rel.Std.Dev. |  | 01: 1.923%; 02: 9.798%; 03: 2.434%
| PDM3 |  | 01: -3.62%; 02: -0.1863%; 03: 7.799%
| Analytical results for Fe in OREAS 45d (Certified Value 13.65 wt.%) | [19 empty] | Certified
Fe | Round | Replicate | Lab | Lab | Lab | Lab | Lab | Lab | Lab | Lab | Lab | Lab | Lab | Lab | Lab | Lab |  |  |  |  | 1
| No | No | 01 | 02 | 03 | 04 | 05 | 07 | 08 | 09 | 10 | 11 | 12 | 13 | 15 | 19 |  |  |  |  | wt.%
|  |  | AR*OES | AR*OES | AR*OES | AR*MS | AR*OES | AR*MS | AR*OES | AR*OES/MS | AR*OES | AR*OES/MS | AR*OES | AR*OES | AR*OES | 2A*OES/MS |  |  |  |  | 2
3
| 1 | 1 | 14.5 | 14.32 | 14.2 | 12.33 | 13.6 | 12.7 | 15 | 13.43 | 13.65 | 13.8207 | 14.4 | 12.9 | 13.15 | 12.9 |  |  |  |  | 1
| 1 | 2 | 14.4 | 13.62 | 14.4 | 12.09 | 14.7 | 12.7 | 14.45 | 13.3161 | 13.85 | 13.7802 | 13.7 | 13.25 | 13.95 | 13.4 |  |  |  |  | 0
| 1 | 3 | 14.6 | 14.13 | 15 | 12.45 | 14.15 | 13.3 | 15.1 | 13.7628 | 13.5 | 13.9097 | 14.1 | 13.2 | 12.8 | 13.2 |  |  |  |  | 16
| 1 | 4 | 14.1 | 14.59 | 14.4 | 12.43 | 13.05 | 13.5 | 15.4 | 13.1667 | 13.75 | 13.9946 | 13.7 | 12.25 | 12.9 | 13.5 |  |  |  |  | 13.6519
| 1 | 5 | 14.4 | 13.94 | 14.7 | 12.14 | 14 | 13.3 | 13.35 | 13.0547 | 13.6 | 14.0369 | 13.9 | 12.25 | 13.05 | 13.4
| 1 | 6 | 14.2 | 14.43 | 14.6 | 12.51 | 13.6 | 12.8 | 15.1 | 13.3755 | 13.45 | 13.9221 | 14.3 | 12.3 | 12.85 | 13.1
| Mean |  | 14.3667 | 14.1717 | 14.55 | 12.325 | 13.85 | 13.05 | 14.7333 | 13.351 | 13.6333 | 13.9107 | 14.0167 | 12.6917 | 13.1167 | 13.25
| Median |  | 14.4 | 14.225 | 14.5 | 12.38 | 13.8 | 13.05 | 15.05 | 13.3458 | 13.625 | 13.9159 | 14 | 12.6 | 12.975 | 13.3
| Std Dev. |  | 0.18619 | 0.35312 | 0.28107 | 0.17341 | 0.56569 | 0.35637 | 0.74543 | 0.24471 | 0.15055 | 0.098222 | 0.29944 | 0.48106 | 0.42856 | 0.22583
| Rel.Std.Dev. |  | 1.296% | 2.492% | 1.932% | 1.407% | 4.084% | 2.731% | 5.059% | 1.833% | 1.104% | 0.7061% | 2.136% | 3.79% | 3.267% | 1.704%
| PDM3 |  | 5.236% | 3.807% | 6.579% | -9.72% | 1.451% | -4.409% | 7.921% | -2.204% | -0.136% | 1.896% | 2.672% | -7.034% | -3.921% | -2.944%
| Analytical results for Ga in OREAS 45d (Certified Value 17.9 ppm) | [19 empty] | Certified
Ga | Round | Replicate | Lab | Lab | Lab | Lab | Lab | Lab | Lab | Lab | Lab | Lab | Lab | Lab | Lab | Lab | Lab |  |  |  | 1
| No | No | 01 | 02 | 04 | 05 | 07 | 08 | 09 | 10 | 11 | 12 | 13 | 14 | 15 | 19 | 20 |  |  |  | ppm
|  |  | AR*MS | AR*MS | AR*MS | AR*OES | AR*MS | AR*OES | AR*OES/MS | AR*OES | AR*OES/MS | AR*MS | AR*OES | AR*MS | AR*OES | 2A*OES/MS | AR*OES |  |  |  | 1
2
| 1 | 1 | 18.8 | 16.5 | 15 | 20 | 16.9 | 20 | 17.06 | 20 | 17.6568 | 15.5 | 20 | 21.9 | 20 | 15 | 13 |  |  |  | 1
| 1 | 2 | 19 | 15.5 | 14 | 20 | 17.6 | 20 | 17.06 | 20 | 17.8866 | 15.2 | 20 | 22.5 | 20 | 15 | 14 |  |  |  | 0
| 1 | 3 | 18.8 | 16.2 | 14 | 20 | 19.5 | 20 | 16.9 | 20 | 17.7649 | 15.5 | 20 | 20.9 | 20 | 15 | 14 |  |  |  | 16
| 1 | 4 | 18.8 | 17.4 | 14 | 10 | 19 | 20 | 16.81 | 20 | 17.8434 | 15.7 | 20 | 21.4 | 20 | 16 | 14 |  |  |  | 17.9225
| 1 | 5 | 17.8 | 16.7 | 14 | 20 | 20.2 | 20 | 17.09 | 20 | 18.7137 | 15.1 | 20 | 20.7 | 20 | 15 | 14
| 1 | 6 | 18.2 | 17.1 | 14 | 20 | 16.8 | 20 | 17.27 | 20 | 18.7519 | 16.3 | 20 | 21.8 | 20 | 14 | 14
| Mean |  | 18.5667 | 16.5667 | 14.1667 | 18.3333 | 18.3333 | 20 | 17.0317 | 20 | 18.1029 | 15.55 | 20 | 21.5333 | 20 | 15 | 13.8333
| Median |  | 18.8 | 16.6 | 14 | 20 | 18.3 | 20 | 17.06 | 20 | 17.865 | 15.5 | 20 | 21.6 | 20 | 15 | 14
| Std Dev. |  | 0.46332 | 0.67429 | 0.40825 | 4.0825 | 1.4306 | 0 | 0.16018 | 0 | 0.49429 | 0.42778 | 0 | 0.67132 | 0 | 0.63246 | 0.40825
| Rel.Std.Dev. |  | 2.495% | 4.07% | 2.882% | 22.27% | 7.803% | 0% | 0.9405% | 0% | 2.73% | 2.751% | 0% | 3.118% | 0% | 4.216% | 2.951%
| PDM3 |  | 3.594% | -7.565% | -20.96% | 2.292% | 2.292% | 11.59% | -4.971% | 11.59% | 1.006% | -13.24% | 11.59% | 20.15% | 11.59% | -16.31% | -22.82%
| Analytical results for Gd in OREAS 45d (Indicative Value 1.68 ppm) | [19 empty] | Indicative
Gd | Round | Replicate | 01: Lab; 02: Lab; 04: Lab |  |  |  | 1
| No | No | 01: 01; 02: 07; 04: 12 |  |  |  | ppm
|  |  | 01: AR*MS; 02: AR*MS; 04: AR*MS |  |  |  | 2
2
| 1 | 1 | 01: 1.37; 02: 1.7; 04: 1.64 |  |  |  | 1
| 1 | 2 | 01: 1.35; 02: 1.7; 04: 1.67 |  |  |  | 13
| 1 | 3 | 01: 1.38; 02: 1.6; 04: 1.69 |  |  |  | 16
| 1 | 4 | 01: 1.36; 02: 1.8; 04: 1.73 |  |  |  | 1.6842
| 1 | 5 | 01: 1.31; 02: 1.6; 04: 1.63
| 1 | 6 | 01: 1.34; 02: 1.7; 04: 1.75
| Mean |  | 01: 1.3517; 02: 1.6833; 04: 1.685
| Median |  | 01: 1.355; 02: 1.7; 04: 1.68
| Std Dev. |  | 01: 0.024833; 02: 0.075277; 04: 0.048062
| Rel.Std.Dev. |  | 01: 1.837%; 02: 4.472%; 04: 2.852%
| PDM3 |  | 01: -19.74%; 02: -0.04948%; 04: 0.04948%
| Analytical results for Ge in OREAS 45d (Indicative Value 0.12 ppm) | [19 empty] | Indicative
Ge | Round | Replicate | 01: Lab; 02: Lab; 04: Lab; 05: Lab |  |  |  | 1
| No | No | 01: 07; 02: 09; 04: 11; 05: 19 |  |  |  | ppm
|  |  | 01: AR*MS; 02: AR*OES/MS; 04: AR*OES/MS; 05: 2A*OES/MS |  |  |  | 2
2
| 1 | 1 | 01: 0.1; 02: 0.12346; 04: 0.10924; 05: < 0.1 |  |  |  | 1
| 1 | 2 | 01: 0.1; 02: 0.14126; 04: 0.12581; 05: < 0.1 |  |  |  | 14
| 1 | 3 | 01: 0.1; 02: 0.15157; 04: < 0.1; 05: < 0.1 |  |  |  | 16
| 1 | 4 | 01: 0.1; 02: 0.15278; 04: < 0.1; 05: < 0.1 |  |  |  | 0.1154
| 1 | 5 | 01: 0.1; 02: 0.14844; 04: 0.11056; 05: < 0.1
| 1 | 6 | 01: 0.1; 02: 0.15502; 04: 0.13269; 05: < 0.1
| Mean |  | 01: 0.1; 02: 0.14542; 04: 0.11957
| Median |  | 01: 0.1; 02: 0.15001; 04: 0.11819
| Std Dev. |  | 01: 1.5202e-17; 02: 0.011773; 04: 0.011533
| Rel.Std.Dev. |  | 01: 1.52e-14%; 02: 8.096%; 04: 9.645%
| PDM3 |  | 01: -13.34%; 02: 26.02%; 04: 3.618%
| Analytical results for Hf in OREAS 45d (Indicative Value 0.51 ppm) | [19 empty] | Indicative
Hf | Round | Replicate | 01: Lab; 02: Lab; 04: Lab; 05: Lab; 07: Lab; 08: Lab |  |  |  | 1
| No | No | 01: 01; 02: 02; 04: 07; 05: 09; 07: 12; 08: 19 |  |  |  | ppm
|  |  | 01: AR*MS; 02: AR*MS; 04: AR*MS; 05: AR*OES/MS; 07: AR*MS; 08: 2A*OES/MS |  |  |  | 2
2
| 1 | 1 | 01: 0.8; 02: 0.32; 04: 0.3; 05: 0.66152; 07: 0.57; 08: 0.5 |  |  |  | 1
| 1 | 2 | 01: 0.8; 02: 0.31; 04: 0.2; 05: 0.61484; 07: 0.57; 08: 0.6 |  |  |  | 15
| 1 | 3 | 01: 0.8; 02: 0.49; 04: 0.2; 05: 0.61713; 07: 0.6; 08: 0.5 |  |  |  | 16
| 1 | 4 | 01: 0.8; 02: 0.34; 04: 0.3; 05: 0.61012; 07: 0.62; 08: 0.6 |  |  |  | 0.51389
| 1 | 5 | 01: 0.6; 02: 0.25; 04: 0.3; 05: 0.62695; 07: 0.61; 08: 0.5
| 1 | 6 | 01: 0.6; 02: 0.3; 04: 0.3; 05: 0.63537; 07: 0.7; 08: < 0.5
| Mean |  | 01: 0.73333; 02: 0.335; 04: 0.26667; 05: 0.62765; 07: 0.61167; 08: 0.54
| Median |  | 01: 0.8; 02: 0.315; 04: 0.3; 05: 0.62204; 07: 0.605; 08: 0.5
| Std Dev. |  | 01: 0.10328; 02: 0.08167; 04: 0.05164; 05: 0.018919; 07: 0.047924; 08: 0.054772
| Rel.Std.Dev. |  | 01: 14.08%; 02: 24.38%; 04: 19.36%; 05: 3.014%; 07: 7.835%; 08: 10.14%
| PDM3 |  | 01: 42.7%; 02: -34.81%; 04: -48.11%; 05: 22.14%; 07: 19.03%; 08: 5.081%
| Analytical results for Hg in OREAS 45d (Indicative Value 33 ppb) | [19 empty] | Indicative
Hg | Round | Replicate | Lab | Lab | Lab | Lab | Lab | Lab | Lab | Lab | Lab | Lab | Lab | [7 empty] | 1
| No | No | 01 | 04 | 05 | 08 | 09 | 10 | 11 | 12 | 13 | 15 | 19 | [7 empty] | ppb
|  |  | AR*MS | AR*MS | AR*OES | AR*OES | AR*OES/MS | AR*OES | AR*OES/MS | AR*OES | AR*OES | AR*OES | 2A*OES/MS | [7 empty] | 0
0
| 1 | 1 | 30 | 30 | < 1000 | < 1000 | 41.1523 | 1000 | 34.7714 | < 1000 | < 1000 | < 1000 | < 3000 | [7 empty] | 1
| 1 | 2 | 30 | 30 | < 1000 | < 1000 | 33.5366 | < 1000 | 33.2477 | < 1000 | < 1000 | < 1000 | < 3000 | [7 empty] | 2
| 1 | 3 | 50 | 20 | < 1000 | < 1000 | 31.4961 | 1000 | 33.7385 | < 1000 | < 1000 | < 1000 | < 3000 | [7 empty] | 16
| 1 | 4 | 40 | 20 | < 1000 | < 1000 | 30.754 | 1000 | 35.3657 | < 1000 | < 1000 | 1000 | < 3000 | [7 empty] | 32.5895
| 1 | 5 | 40 | 30 | < 1000 | < 1000 | 28.3203 | < 1000 | 35.3587 | < 1000 | < 1000 | < 1000 | < 3000
| 1 | 6 | 40 | 30 | < 1000 | < 1000 | 29.476 | < 1000 | 35.3674 | 3000 | < 1000 | 1000 | < 3000
| Mean |  | 01: 38.3333; 02: 26.6667; 07: 32.4559; 08: 1000; 09: 34.6416; 10: 3000; 12: 1000
| Median |  | 01: 40; 02: 30; 07: 31.125; 08: 1000; 09: 35.065; 10: 3000; 12: 1000
| Std Dev. |  | 01: 7.5277; 02: 5.164; 07: 4.6173; 08: 0; 09: 0.93177; 12: 0
| Rel.Std.Dev. |  | 01: 19.64%; 02: 19.36%; 07: 14.23%; 08: 0%; 09: 2.69%; 12: 0%
| PDM3 |  | 01: 17.62%; 02: -18.17%; 07: -0.4102%; 08: 2968%; 09: 6.297%; 10: 9105%; 12: 2968%
| Analytical results for Ho in OREAS 45d (Indicative Value 0.22 ppm) | [19 empty] | Indicative
Ho | Round | Replicate | 01: Lab; 02: Lab; 04: Lab |  |  |  | 1
| No | No | 01: 01; 02: 07; 04: 12 |  |  |  | ppm
|  |  | 01: AR*MS; 02: AR*MS; 04: AR*MS |  |  |  | 2
2
| 1 | 1 | 01: 0.225; 02: 0.2; 04: 0.23 |  |  |  | 1
| 1 | 2 | 01: 0.215; 02: 0.2; 04: 0.23 |  |  |  | 6
| 1 | 3 | 01: 0.22; 02: 0.2; 04: 0.23 |  |  |  | 16
| 1 | 4 | 01: 0.22; 02: 0.2; 04: 0.23 |  |  |  | 0.21667
| 1 | 5 | 01: 0.215; 02: 0.2; 04: 0.23
| 1 | 6 | 01: 0.215; 02: 0.2; 04: 0.24
| Mean |  | 01: 0.21833; 02: 0.2; 04: 0.23167
| Median |  | 01: 0.2175; 02: 0.2; 04: 0.23
| Std Dev. |  | 01: 0.0040825; 02: 3.0405e-17; 04: 0.0040825
| Rel.Std.Dev. |  | 01: 1.87%; 02: 1.52e-14%; 04: 1.762%
| PDM3 |  | 01: 0.7692%; 02: -7.692%; 04: 6.923%
| Analytical results for In in OREAS 45d (Certified Value 0.085 ppm) | [19 empty] | Certified
In | Round | Replicate | 01: Lab; 02: Lab; 04: Lab; 05: Lab; 07: Lab; 08: Lab; 09: Lab |  |  |  | 1
| No | No | 01: 01; 02: 02; 04: 07; 05: 09; 07: 12; 08: 14; 09: 19 |  |  |  | ppm
|  |  | 01: AR*MS; 02: AR*MS; 04: AR*MS; 05: AR*OES/MS; 07: AR*MS; 08: AR*MS; 09: 2A*OES/MS |  |  |  | 3
3
| 1 | 1 | 01: 0.085; 02: 0.08; 04: 0.08; 05: 0.096708; 07: 0.08; 08: < 0.5; 09: < 0.1 |  |  |  | 1
| 1 | 2 | 01: 0.095; 02: 0.08; 04: 0.08; 05: 0.09248; 07: 0.07; 08: < 0.5; 09: < 0.1 |  |  |  | 18
| 1 | 3 | 01: 0.09; 02: 0.08; 04: 0.09; 05: 0.09252; 07: 0.08; 08: < 0.5; 09: < 0.1 |  |  |  | 16
| 1 | 4 | 01: 0.09; 02: 0.08; 04: 0.08; 05: 0.093254; 07: 0.08; 08: < 0.5; 09: < 0.1 |  |  |  | 0.084887
| 1 | 5 | 01: 0.085; 02: 0.08; 04: 0.09; 05: 0.088867; 07: 0.08; 08: < 0.5; 09: < 0.1
| 1 | 6 | 01: 0.085; 02: 0.08; 04: 0.08; 05: 0.092795; 07: 0.08; 08: < 0.5; 09: < 0.1
| Mean |  | 01: 0.088333; 02: 0.08; 04: 0.083333; 05: 0.092771; 07: 0.078333
| Median |  | 01: 0.0875; 02: 0.08; 04: 0.08; 05: 0.092657; 07: 0.08
| Std Dev. |  | 01: 0.0040825; 02: 0; 04: 0.005164; 05: 0.0024948; 07: 0.0040825
| Rel.Std.Dev. |  | 01: 4.622%; 02: 0%; 04: 6.197%; 05: 2.689%; 07: 5.212%
| PDM3 |  | 01: 4.059%; 02: -5.758%; 04: -1.831%; 05: 9.287%; 07: -7.721%
| Analytical results for K in OREAS 45d (Certified Value 0.097 wt.%) | [19 empty] | Certified
K | Round | Replicate | Lab | Lab | Lab | Lab | Lab | Lab | Lab | Lab | Lab | Lab | Lab | Lab | Lab | Lab | Lab |  |  |  | 1
| No | No | 01 | 02 | 03 | 04 | 05 | 07 | 08 | 09 | 10 | 11 | 12 | 13 | 15 | 19 | 20 |  |  |  | wt.%
|  |  | AR*OES | AR*OES | AR*OES | AR*MS | AR*OES | AR*MS | AR*OES | AR*OES/MS | AR*OES | AR*OES/MS | AR*OES | AR*OES | AR*OES | 2A*OES/MS | AR*OES |  |  |  | 3
3
| 1 | 1 | 0.09 | 0.0974 | 0.0975 | 0.08 | 0.09 | 0.11 | 0.1 | 0.095 | 0.1 | 0.12449 | 0.096 | 0.1 | 0.1 | 0.08 | 0.1 |  |  |  | 1
| 1 | 2 | 0.1 | 0.0918 | 0.101 | 0.08 | 0.09 | 0.11 | 0.1 | 0.094 | 0.1 | 0.12021 | 0.097 | 0.1 | 0.1 | 0.09 | 0.1 |  |  |  | 0
| 1 | 3 | 0.1 | 0.0963 | 0.0994 | 0.08 | 0.09 | 0.12 | 0.1 | 0.095 | 0.1 | 0.11671 | 0.099 | 0.1 | 0.1 | 0.09 | 0.1 |  |  |  | 16
| 1 | 4 | 0.1 | 0.1012 | 0.1 | 0.08 | 0.08 | 0.12 | 0.1 | 0.095 | 0.1 | 0.11865 | 0.101 | 0.09 | 0.1 | 0.09 | 0.1 |  |  |  | 0.096631
| 1 | 5 | 0.09 | 0.0967 | 0.102 | 0.08 | 0.09 | 0.11 | 0.09 | 0.094 | 0.1 | 0.12434 | 0.093 | 0.09 | 0.1 | 0.09 | 0.09
| 1 | 6 | 0.09 | 0.0955 | 0.0986 | 0.08 | 0.08 | 0.11 | 0.1 | 0.096 | 0.1 | 0.12628 | 0.105 | 0.09 | 0.1 | 0.09 | 0.1
| Mean |  | 0.095 | 0.096483 | 0.09975 | 0.08 | 0.086667 | 0.11333 | 0.098333 | 0.094833 | 0.1 | 0.12178 | 0.0985 | 0.095 | 0.1 | 0.088333 | 0.098333
| Median |  | 0.095 | 0.0965 | 0.0997 | 0.08 | 0.09 | 0.11 | 0.1 | 0.095 | 0.1 | 0.12228 | 0.098 | 0.095 | 0.1 | 0.09 | 0.1
| Std Dev. |  | 0.0054772 | 0.0030354 | 0.0016245 | 0 | 0.005164 | 0.005164 | 0.0040825 | 0.00075277 | 1.5202e-17 | 0.0037979 | 0.0041833 | 0.0054772 | 1.5202e-17 | 0.0040825 | 0.0040825
| Rel.Std.Dev. |  | 5.766% | 3.146% | 1.629% | 0% | 5.958% | 4.556% | 4.152% | 0.7938% | 1.52e-14% | 3.119% | 4.247% | 5.766% | 1.52e-14% | 4.622% | 4.152%
| PDM3 |  | -1.687% | -0.1524% | 3.228% | -17.21% | -10.31% | 17.29% | 1.762% | -1.86% | 3.487% | 26.03% | 1.935% | -1.687% | 3.487% | -8.587% | 1.762%
| Analytical results for La in OREAS 45d (Certified Value 10 ppm) | [19 empty] | Certified
La | Round | Replicate | Lab | Lab | Lab | Lab | Lab | Lab | Lab | Lab | Lab | Lab | Lab | Lab | Lab | Lab | Lab |  |  |  | 1
| No | No | 01 | 02 | 04 | 05 | 07 | 08 | 09 | 10 | 11 | 12 | 13 | 14 | 15 | 19 | 20 |  |  |  | ppm
|  |  | AR*MS | AR*MS | AR*MS | AR*OES | AR*MS | AR*OES | AR*OES/MS | AR*OES | AR*OES/MS | AR*MS | AR*OES | AR*MS | AR*OES | 2A*OES/MS | AR*OES |  |  |  | 1
1
| 1 | 1 | 8.78 | 10.95 | 8 | 10 | 11.6 | 10 | 13.1523 | 10 | 10.5394 | 9.76 | 10 | 15.6 | 10 | < 10 | 10 |  |  |  | 1
| 1 | 2 | 8.89 | 9.81 | 8 | 10 | 11.2 | 10 | 13.2246 | 10 | 10.3914 | 10 | 10 | 15.9 | 10 | < 10 | 10 |  |  |  | 0
| 1 | 3 | 9.02 | 10.17 | 9 | 10 | 12.2 | 10 | 13.2736 | 10 | 10.626 | 10.1 | 10 | 14.6 | 10 | < 10 | 9 |  |  |  | 16
| 1 | 4 | 8.95 | 10.5 | 8 | 10 | 11.9 | 10 | 13.3948 | 10 | 10.4831 | 10.5 | 10 | 15.2 | 10 | < 10 | 10 |  |  |  | 9.9554
| 1 | 5 | 8.32 | 10.35 | 8 | 10 | 12.3 | 10 | 13.4551 | 10 | 10.7938 | 9.39 | 10 | 14.9 | 10 | < 10 | 9
| 1 | 6 | 8.56 | 10.31 | 9 | 10 | 11.5 | 10 | 13.3799 | 10 | 11.1116 | 10.5 | 10 | 15.9 | 10 | < 10 | 10
| Mean |  | 8.7533 | 10.3483 | 8.3333 | 10 | 11.7833 | 10 | 13.3134 | 10 | 10.6575 | 10.0417 | 10 | 15.35 | 10 |  | 9.6667
| Median |  | 8.835 | 10.33 | 8 | 10 | 11.75 | 10 | 13.3268 | 10 | 10.5827 | 10.05 | 10 | 15.4 | 10 |  | 10
| Std Dev. |  | 0.26621 | 0.37632 | 0.5164 | 0 | 0.42622 | 0 | 0.11538 | 0 | 0.26112 | 0.43111 | 0 | 0.53944 | 0 |  | 0.5164
| Rel.Std.Dev. |  | 3.041% | 3.637% | 6.197% | 0% | 3.617% | 0% | 0.8666% | 0% | 2.45% | 4.293% | 0% | 3.514% | 0% |  | 5.342%
| PDM3 |  | -12.07% | 3.947% | -16.29% | 0.4478% | 18.36% | 0.4478% | 33.73% | 0.4478% | 7.053% | 0.8663% | 0.4478% | 54.19% | 0.4478% |  | -2.9%
| Analytical results for Li in OREAS 45d (Certified Value 11.9 ppm) | [19 empty] | Certified
Li | Round | Replicate | 01: Lab; 02: Lab; 04: Lab; 05: Lab; 07: Lab; 08: Lab; 09: Lab; 10: Lab |  |  |  | 1
| No | No | 01: 01; 02: 02; 04: 03; 05: 07; 07: 09; 08: 11; 09: 19; 10: 20 |  |  |  | ppm
|  |  | 01: AR*MS; 02: AR*MS; 04: AR*MS; 05: AR*MS; 07: AR*OES/MS; 08: AR*OES/MS; 09: 2A*OES/MS; 10: AR*OES |  |  |  | 1
2
| 1 | 1 | 01: 12; 02: 12.9; 04: 12; 05: 17.6; 07: 13.8467; 08: 9.6724; 09: 10; 10: 13 |  |  |  | 1
| 1 | 2 | 01: 12; 02: 12.7; 04: 12; 05: 18.2; 07: 13.2591; 08: 9.8287; 09: 10; 10: 13 |  |  |  | 0
| 1 | 3 | 01: 13.1; 02: 13.2; 04: 12; 05: 20.4; 07: 13.812; 08: 9.6266; 09: 10; 10: 13 |  |  |  | 16
| 1 | 4 | 01: 11.1; 02: 13.9; 04: 12; 05: 19.4; 07: 14.0496; 08: 9.5915; 09: 10; 10: 13 |  |  |  | 11.9442
| 1 | 5 | 01: 10.6; 02: 13.3; 04: 12; 05: 20.7; 07: 13.749; 08: 10.6566; 09: 10; 10: 12
| 1 | 6 | 01: 11; 02: 13.5; 04: 12; 05: 19.2; 07: 14.3908; 08: 11.4364; 09: 10; 10: 13
| Mean |  | 01: 11.6333; 02: 13.25; 04: 12; 05: 19.25; 07: 13.8512; 08: 10.1354; 09: 10; 10: 12.8333
| Median |  | 01: 11.55; 02: 13.25; 04: 12; 05: 19.3; 07: 13.8294; 08: 9.7505; 09: 10; 10: 13
| Std Dev. |  | 01: 0.9136; 02: 0.42778; 04: 0; 05: 1.2062; 07: 0.37231; 08: 0.75197; 09: 0; 10: 0.40825
| Rel.Std.Dev. |  | 01: 7.853%; 02: 3.229%; 04: 0%; 05: 6.266%; 07: 2.688%; 08: 7.419%; 09: 0%; 10: 3.181%
| PDM3 |  | 01: -2.603%; 02: 10.93%; 04: 0.4668%; 05: 61.17%; 07: 15.97%; 08: -15.14%; 09: -16.28%; 10: 7.444%
| Analytical results for Lu in OREAS 45d (Indicative Value 0.08 ppm) | [19 empty] | Indicative
Lu | Round | Replicate | 01: Lab; 02: Lab; 04: Lab; 05: Lab; 07: Lab |  |  |  | 1
| No | No | 01: 01; 02: 07; 04: 09; 05: 12; 07: 19 |  |  |  | ppm
|  |  | 01: AR*MS; 02: AR*MS; 04: AR*OES/MS; 05: AR*MS; 07: 2A*OES/MS |  |  |  | 3
3
| 1 | 1 | 01: 0.08; 02: < 0.1; 04: 0.09465; 05: 0.08; 07: < 0.1 |  |  |  | 1
| 1 | 2 | 01: 0.08; 02: < 0.1; 04: 0.09248; 05: 0.08; 07: < 0.1 |  |  |  | 7
| 1 | 3 | 01: 0.08; 02: < 0.1; 04: 0.093504; 05: 0.08; 07: < 0.1 |  |  |  | 16
| 1 | 4 | 01: 0.08; 02: < 0.1; 04: 0.093254; 05: 0.08; 07: < 0.1 |  |  |  | 0.08
| 1 | 5 | 01: 0.08; 02: < 0.1; 04: 0.094727; 05: 0.08; 07: < 0.1
| 1 | 6 | 01: 0.075; 02: < 0.1; 04: 0.090611; 05: 0.08; 07: < 0.1
| Mean |  | 01: 0.079167; 04: 0.093204; 05: 0.08
| Median |  | 01: 0.08; 04: 0.093379; 05: 0.08
| Std Dev. |  | 01: 0.0020412; 04: 0.0015329; 05: 0
| Rel.Std.Dev. |  | 01: 2.578%; 04: 1.645%; 05: 0%
| PDM3 |  | 01: -1.042%; 04: 16.51%; 05: 0%
| Analytical results for Mg in OREAS 45d (Certified Value 0.144 wt.%) | [19 empty] | Certified
Mg | Round | Replicate | Lab | Lab | Lab | Lab | Lab | Lab | Lab | Lab | Lab | Lab | Lab | Lab | Lab | Lab | Lab |  |  |  | 1
| No | No | 01 | 02 | 03 | 04 | 05 | 07 | 08 | 09 | 10 | 11 | 12 | 13 | 15 | 19 | 20 |  |  |  | wt.%
|  |  | AR*OES | AR*OES | AR*OES | AR*MS | AR*OES | AR*MS | AR*OES | AR*OES/MS | AR*OES | AR*OES/MS | AR*OES | AR*OES | AR*OES | 2A*OES/MS | AR*OES |  |  |  | 3
3
| 1 | 1 | 0.14 | 0.15 | 0.141 | 0.13 | 0.14 | 0.16 | 0.14 | 0.16028 | 0.15 | 0.16352 | 0.155 | 0.13 | 0.14 | 0.14 | 0.14 |  |  |  | 1
| 1 | 2 | 0.15 | 0.15 | 0.144 | 0.13 | 0.15 | 0.15 | 0.14 | 0.15644 | 0.15 | 0.16147 | 0.155 | 0.14 | 0.14 | 0.15 | 0.14 |  |  |  | 0
| 1 | 3 | 0.15 | 0.15 | 0.143 | 0.13 | 0.15 | 0.16 | 0.14 | 0.15903 | 0.14 | 0.15762 | 0.155 | 0.14 | 0.14 | 0.14 | 0.14 |  |  |  | 16
| 1 | 4 | 0.14 | 0.16 | 0.144 | 0.13 | 0.14 | 0.16 | 0.14 | 0.15949 | 0.15 | 0.16238 | 0.156 | 0.13 | 0.14 | 0.15 | 0.14 |  |  |  | 0.14405
| 1 | 5 | 0.14 | 0.16 | 0.147 | 0.12 | 0.14 | 0.17 | 0.13 | 0.15521 | 0.15 | 0.16579 | 0.147 | 0.13 | 0.14 | 0.15 | 0.14
| 1 | 6 | 0.14 | 0.15 | 0.142 | 0.13 | 0.14 | 0.15 | 0.14 | 0.15905 | 0.14 | 0.16519 | 0.159 | 0.13 | 0.13 | 0.14 | 0.14
| Mean |  | 0.14333 | 0.15333 | 0.1435 | 0.12833 | 0.14333 | 0.15833 | 0.13833 | 0.15825 | 0.14667 | 0.16266 | 0.1545 | 0.13333 | 0.13833 | 0.145 | 0.14
| Median |  | 0.14 | 0.15 | 0.1435 | 0.13 | 0.14 | 0.16 | 0.14 | 0.15904 | 0.15 | 0.16295 | 0.155 | 0.13 | 0.14 | 0.145 | 0.14
| Std Dev. |  | 0.005164 | 0.005164 | 0.0020736 | 0.0040825 | 0.005164 | 0.0075277 | 0.0040825 | 0.0019717 | 0.005164 | 0.0029621 | 0.0039875 | 0.005164 | 0.0040825 | 0.0054772 | 0
| Rel.Std.Dev. |  | 3.603% | 3.368% | 1.445% | 3.181% | 3.603% | 4.754% | 2.951% | 1.246% | 3.521% | 1.821% | 2.581% | 3.873% | 2.951% | 3.777% | 0%
| PDM3 |  | -0.4944% | 6.448% | -0.3787% | -10.91% | -0.4944% | 9.919% | -3.965% | 9.861% | 1.82% | 12.92% | 7.258% | -7.437% | -3.965% | 0.6627% | -2.808%
| Analytical results for Mn in OREAS 45d (Certified Value 0.04 wt.%) | [19 empty] | Certified
Mn | Round | Replicate | Lab | Lab | Lab | Lab | Lab | Lab | Lab | Lab | Lab | Lab | Lab | Lab | Lab | Lab | Lab | Lab |  |  | 1
| No | No | 01 | 02 | 03 | 04 | 05 | 06 | 07 | 08 | 09 | 10 | 11 | 12 | 13 | 15 | 19 | 20 |  |  | wt.%
|  |  | AR*OES | AR*OES | AR*OES | AR*MS | AR*OES | AR*OES/MS | AR*MS | AR*OES | AR*OES/MS | AR*OES | AR*OES/MS | AR*MS | AR*OES | AR*OES | 2A*OES/MS | AR*OES |  |  | 3
3
| 1 | 1 | 0.0422 | 0.0373 | 0.0386 | 0.0361 | 0.0383 | 0.04216 | 0.0384 | 0.0414 | 0.040966 | 0.0395 | 0.049903 | 0.0329 | 0.0394 | 0.04 | 0.0375 | 0.0325 |  |  | 1
| 1 | 2 | 0.0424 | 0.0359 | 0.039 | 0.0359 | 0.0407 | 0.04399 | 0.0399 | 0.0414 | 0.039617 | 0.0401 | 0.049551 | 0.0322 | 0.0402 | 0.0425 | 0.0398 | 0.0328 |  |  | 0
| 1 | 3 | 0.0426 | 0.037 | 0.0391 | 0.0362 | 0.0397 | 0.04519 | 0.039 | 0.0418 | 0.039661 | 0.0392 | 0.049695 | 0.0341 | 0.0402 | 0.0396 | 0.0383 | 0.0327 |  |  | 16
| 1 | 4 | 0.0424 | 0.039 | 0.0388 | 0.0365 | 0.0366 | 0.04286 | 0.0406 | 0.0422 | 0.039923 | 0.0397 | 0.050235 | 0.0344 | 0.0376 | 0.0396 | 0.0388 | 0.0331 |  |  | 0.039553
| 1 | 5 | 0.0412 | 0.0371 | 0.0399 | 0.0355 | 0.0391 | 0.04465 | 0.0414 | 0.0385 | 0.039819 | 0.0395 | 0.050664 | 0.0345 | 0.0371 | 0.0401 | 0.0395 | 0.0327
| 1 | 6 | 0.0415 | 0.0373 | 0.0387 | 0.0357 | 0.0379 | 0.04406 | 0.0387 | 0.0406 | 0.039793 | 0.0389 | 0.050384 | 0.0358 | 0.0372 | 0.0393 | 0.0386 | 0.0332
| Mean |  | 0.04205 | 0.037267 | 0.039017 | 0.035983 | 0.038717 | 0.043818 | 0.039667 | 0.040983 | 0.039963 | 0.039483 | 0.050072 | 0.033983 | 0.038617 | 0.040183 | 0.03875 | 0.032833
| Median |  | 0.0423 | 0.0372 | 0.0389 | 0.036 | 0.0387 | 0.044025 | 0.03945 | 0.0414 | 0.039806 | 0.0395 | 0.050069 | 0.03425 | 0.0385 | 0.0398 | 0.0387 | 0.03275
| Std Dev. |  | 0.0005648 | 0.00099733 | 0.00047081 | 0.00036009 | 0.00144 | 0.0011251 | 0.0011759 | 0.0013273 | 0.00050362 | 0.00041191 | 0.00042832 | 0.0012734 | 0.0014811 | 0.001172 | 0.00083126 | 0.00026583
| Rel.Std.Dev. |  | 1.343% | 2.676% | 1.207% | 1.001% | 3.719% | 2.568% | 2.964% | 3.239% | 1.26% | 1.043% | 0.8554% | 3.747% | 3.835% | 2.917% | 2.145% | 0.8096%
| PDM3 |  | 6.314% | -5.78% | -1.355% | -9.024% | -2.114% | 10.78% | 0.2882% | 3.617% | 1.038% | -0.1753% | 26.6% | -14.08% | -2.366% | 1.594% | -2.029% | -16.99%
| Analytical results for Mo in OREAS 45d (Indicative Value 1.67 ppm) | [19 empty] | Indicative
Mo | Round | Replicate | Lab | Lab | Lab | Lab | Lab | Lab | Lab | Lab | Lab | Lab | Lab | Lab | Lab | Lab | Lab | Lab | Lab |  | 1
| No | No | 01 | 02 | 03 | 04 | 05 | 06 | 07 | 08 | 09 | 10 | 11 | 12 | 13 | 14 | 15 | 19 | 20 |  | ppm
|  |  | AR*MS | AR*MS | AR*MS | AR*MS | AR*OES | AR*OES/MS | AR*MS | AR*OES | AR*OES/MS | AR*OES | AR*OES/MS | AR*MS | AR*OES | AR*MS | AR*OES | 2A*OES/MS | AR*OES |  | 2
2
| 1 | 1 | 1.7 | 1 | 2 | 1.1 | 3 | 2 | 1.67 | 2 | 1.927 | 1 | 2.0165 | 1.7 | 2 | 2.2 | < 1 | 2.7 | < 1 |  | 1
| 1 | 2 | 1.9 | 1.3 | 2.2 | 1.1 | 3 | 2.06 | 1.67 | 2 | 1.8252 | < 1 | 2.0532 | 1.8 | 2 | 2.2 | < 1 | 2.3 | < 1 |  | 8
| 1 | 3 | 1.8 | 1 | 1.8 | 1 | 3 | 2.08 | 1.77 | 2 | 1.8701 | 1 | 2.0435 | 1.8 | 1 | 2 | < 1 | 2 | < 1 |  | 16
| 1 | 4 | 1.7 | 1.1 | 2.4 | 0.9 | 3 | 2.04 | 1.78 | 1 | 1.8423 | < 1 | 1.9748 | 1.8 | 1 | 2 | 1 | 2 | < 1 |  | 1.6654
| 1 | 5 | 1.8 | 0.8 | 2.9 | 1.1 | 3 | 2.1 | 1.85 | 2 | 1.8799 | 1 | 2.0642 | 1.8 | 1 | 1.9 | 1 | 1.8 | < 1
| 1 | 6 | 1.7 | 1.1 | 1.6 | 1 | 3 | 2.05 | 1.71 | 2 | 2.012 | 1 | 1.9996 | 1.8 | 1 | 2 | < 1 | 1.7 | < 1
| Mean |  | 1.7667 | 1.05 | 2.15 | 1.0333 | 3 | 2.055 | 1.7417 | 1.8333 | 1.8927 | 1 | 2.0253 | 1.7833 | 1.3333 | 2.05 | 1 | 2.0833
| Median |  | 1.75 | 1.05 | 2.1 | 1.05 | 3 | 2.055 | 1.74 | 2 | 1.875 | 1 | 2.03 | 1.8 | 1 | 2 | 1 | 2
| Std Dev. |  | 0.08165 | 0.16432 | 0.46368 | 0.08165 | 0 | 0.034496 | 0.07111 | 0.40825 | 0.068094 | 0 | 0.034387 | 0.040825 | 0.5164 | 0.12247 | 0 | 0.3656
| Rel.Std.Dev. |  | 4.622% | 15.65% | 21.57% | 7.902% | 0% | 1.679% | 4.083% | 22.27% | 3.598% | 0% | 1.698% | 2.289% | 38.73% | 5.974% | 0% | 17.55%
| PDM3 |  | 6.079% | -36.95% | 29.1% | -37.95% | 80.13% | 23.39% | 4.578% | 10.08% | 13.65% | -39.96% | 21.61% | 7.08% | -19.94% | 23.09% | -39.96% | 25.09%
| Analytical results for Na in OREAS 45d (Certified Value 0.031 wt.%) | [19 empty] | Certified
Na | Round | Replicate | Lab | Lab | Lab | Lab | Lab | Lab | Lab | Lab | Lab | Lab | Lab | Lab | Lab | Lab | Lab |  |  |  | 1
| No | No | 01 | 02 | 03 | 04 | 05 | 07 | 08 | 09 | 10 | 11 | 12 | 13 | 15 | 19 | 20 |  |  |  | wt.%
|  |  | AR*OES | AR*OES | AR*OES | AR*MS | AR*OES | AR*MS | AR*OES | AR*OES/MS | AR*OES | AR*OES/MS | AR*OES | AR*OES | AR*OES | 2A*OES/MS | AR*OES |  |  |  | 3
3
| 1 | 1 | 0.03 | 0.06 | 0.0256 | 0.03 | 0.04 | 0.035 | 0.03 | 0.034771 | 0.03 | 0.032209 | 0.026 | 0.03 | 0.03 | 0.04 | 0.03 |  |  |  | 1
| 1 | 2 | 0.03 | 0.05 | 0.0258 | 0.029 | 0.04 | 0.034 | 0.03 | 0.033654 | 0.03 | 0.030786 | 0.028 | 0.03 | 0.04 | 0.04 | 0.03 |  |  |  | 0
| 1 | 3 | 0.03 | 0.05 | 0.0256 | 0.03 | 0.04 | 0.038 | 0.03 | 0.034679 | 0.03 | 0.030318 | 0.03 | 0.03 | 0.02 | 0.04 | 0.02 |  |  |  | 16
| 1 | 4 | 0.03 | 0.05 | 0.0258 | 0.03 | 0.03 | 0.039 | 0.04 | 0.033285 | 0.03 | 0.030333 | 0.026 | 0.03 | 0.02 | 0.04 | 0.02 |  |  |  | 0.031259
| 1 | 5 | 0.03 | 0.06 | 0.0264 | 0.029 | 0.04 | 0.04 | 0.03 | 0.032223 | 0.03 | 0.031377 | 0.029 | 0.03 | 0.03 | 0.04 | 0.02
| 1 | 6 | 0.03 | 0.05 | 0.0256 | 0.03 | 0.04 | 0.034 | 0.03 | 0.034897 | 0.03 | 0.031403 | 0.034 | 0.03 | 0.02 | 0.03 | 0.03
| Mean |  | 0.03 | 0.053333 | 0.0258 | 0.029667 | 0.038333 | 0.036667 | 0.031667 | 0.033918 | 0.03 | 0.031071 | 0.028833 | 0.03 | 0.026667 | 0.038333 | 0.025
| Median |  | 0.03 | 0.05 | 0.0257 | 0.03 | 0.04 | 0.0365 | 0.03 | 0.034167 | 0.03 | 0.031081 | 0.0285 | 0.03 | 0.025 | 0.04 | 0.025
| Std Dev. |  | 0 | 0.005164 | 0.00030984 | 0.0005164 | 0.0040825 | 0.0026583 | 0.0040825 | 0.0010593 | 0 | 0.00073392 | 0.0029944 | 0 | 0.008165 | 0.0040825 | 0.0054772
| Rel.Std.Dev. |  | 0% | 9.682% | 1.201% | 1.741% | 10.65% | 7.25% | 12.89% | 3.123% | 0% | 2.362% | 10.39% | 0% | 30.62% | 10.65% | 21.91%
| PDM3 |  | -4.027% | 70.62% | -17.46% | -5.093% | 22.63% | 17.3% | 1.305% | 8.508% | -4.027% | -0.6009% | -7.759% | -4.027% | -14.69% | 22.63% | -20.02%
| Analytical results for Nb in OREAS 45d (Indicative Value 0.55 ppm) | [19 empty] | Indicative
Nb | Round | Replicate | 01: Lab; 02: Lab; 03: Lab; 04: Lab; 05: Lab; 07: Lab; 08: Lab |  |  |  | 1
| No | No | 01: 01; 02: 07; 03: 09; 04: 11; 05: 12; 07: 19; 08: 20 |  |  |  | ppm
|  |  | 01: AR*MS; 02: AR*MS; 03: AR*OES/MS; 04: AR*OES/MS; 05: AR*MS; 07: 2A*OES/MS; 08: AR*OES |  |  |  | 2
2
| 1 | 1 | 01: < 0.2; 02: 0.1; 03: 0.85288; 04: 0.82583; 05: 0.5; 07: < 0.5; 08: < 1 |  |  |  | 1
| 1 | 2 | 01: < 0.2; 02: < 0.1; 03: 0.78659; 04: 0.87332; 05: 0.6; 07: < 0.5; 08: < 1 |  |  |  | 9
| 1 | 3 | 01: < 0.2; 02: < 0.1; 03: 0.74311; 04: 0.79019; 05: 0.5; 07: < 0.5; 08: < 1 |  |  |  | 16
| 1 | 4 | 01: < 0.2; 02: 0.1; 03: 0.73413; 04: 0.82954; 05: 0.5; 07: < 0.5; 08: < 1 |  |  |  | 0.5549
| 1 | 5 | 01: < 0.2; 02: 0.1; 03: 0.76367; 04: 0.88507; 05: 0.5; 07: < 0.5; 08: < 1
| 1 | 6 | 01: < 0.2; 02: 0.1; 03: 0.82314; 04: 0.91004; 05: 0.5; 07: < 0.5; 08: < 1
| Mean |  | 02: 0.1; 03: 0.78392; 04: 0.85233; 05: 0.51667
| Median |  | 02: 0.1; 03: 0.77513; 04: 0.85143; 05: 0.5
| Std Dev. |  | 02: 0; 03: 0.046596; 04: 0.044555; 05: 0.040825
| Rel.Std.Dev. |  | 02: 0%; 03: 5.944%; 04: 5.227%; 05: 7.902%
| PDM3 |  | 02: -81.98%; 03: 41.27%; 04: 53.6%; 05: -6.89%
| Analytical results for Nd in OREAS 45d (Indicative Value 8.69 ppm) | [19 empty] | Indicative
Nd | Round | Replicate | 01: Lab; 02: Lab; 03: Lab |  |  |  | 1
| No | No | 01: 01; 02: 07; 03: 12 |  |  |  | ppm
|  |  | 01: AR*MS; 02: AR*MS; 03: AR*MS |  |  |  | 2
2
| 1 | 1 | 01: 8.17; 02: 9.69; 03: 8.19 |  |  |  | 1
| 1 | 2 | 01: 8.33; 02: 9.52; 03: 8.11 |  |  |  | 10
| 1 | 3 | 01: 8.3; 02: 10.1; 03: 8.23 |  |  |  | 16
| 1 | 4 | 01: 8.24; 02: 10.1; 03: 8.04 |  |  |  | 8.6917
| 1 | 5 | 01: 7.91; 02: 10.4; 03: 7.74
| 1 | 6 | 01: 8.04; 02: 9.4; 03: 7.94
| Mean |  | 01: 8.165; 02: 9.8683; 03: 8.0417
| Median |  | 01: 8.205; 02: 9.895; 03: 8.075
| Std Dev. |  | 01: 0.16233; 02: 0.39051; 03: 0.18082
| Rel.Std.Dev. |  | 01: 1.988%; 02: 3.957%; 03: 2.249%
| PDM3 |  | 01: -6.059%; 02: 13.54%; 03: -7.478%
| Analytical results for Ni in OREAS 45d (Certified Value 176 ppm) | [19 empty] | Certified
Ni | Round | Replicate | Lab | Lab | Lab | Lab | Lab | Lab | Lab | Lab | Lab | Lab | Lab | Lab | Lab | Lab | Lab | Lab |  |  | 1
| No | No | 01 | 02 | 03 | 04 | 05 | 07 | 08 | 09 | 10 | 11 | 12 | 13 | 14 | 15 | 19 | 20 |  |  | ppm
|  |  | AR*OES | AR*OES | AR*OES | AR*MS | AR*OES | AR*MS | AR*OES | AR*OES/MS | AR*OES | AR*OES/MS | AR*OES | AR*OES | AR*MS | AR*OES | 2A*OES/MS | AR*OES |  |  | 0
0
| 1 | 1 | 174 | 165.8 | 169 | 165.8 | 164 | 182 | 201 | 180.5453 | 183 | 190.5934 | 176 | 181 | 213 | 190 | 160 | 171 |  |  | 1
| 1 | 2 | 176 | 161.7 | 172 | 162.6 | 167 | 181 | 200 | 176.8902 | 182 | 189.7354 | 174 | 180 | 222 | 189 | 160 | 170 |  |  | 24
| 1 | 3 | 179 | 167.5 | 169 | 165.6 | 173 | 197 | 203 | 179.8917 | 179 | 186.4295 | 169 | 181 | 212 | 185 | 160 | 170 |  |  | 16
| 1 | 4 | 176 | 177.2 | 170 | 163.6 | 156 | 188 | 205 | 178.8393 | 180 | 191.2913 | 171 | 168 | 214 | 187 | 170 | 171 |  |  | 176.4344
| 1 | 5 | 173 | 168.6 | 177 | 165.1 | 160 | 200 | 193 | 179.6387 | 175 | 192.9385 | 159 | 166 | 201 | 187 | 170 | 170
| 1 | 6 | 173 | 166.9 | 170 | 165.2 | 159 | 190 | 201 | 176.8341 | 178 | 193.5659 | 172 | 168 | 205 | 183 | 160 | 171
| Mean |  | 175.1667 | 167.95 | 171.1667 | 164.65 | 163.1667 | 189.6667 | 200.5 | 178.7732 | 179.5 | 190.759 | 170.1667 | 174 | 211.1667 | 186.8333 | 163.3333 | 170.5
| Median |  | 175 | 167.2 | 170 | 165.15 | 162 | 189 | 201 | 179.239 | 179.5 | 190.9423 | 171.5 | 174 | 212.5 | 187 | 160 | 170.5
| Std Dev. |  | 2.3166 | 5.1181 | 3.0605 | 1.2677 | 6.1779 | 7.7115 | 4.0866 | 1.578 | 2.881 | 2.5586 | 5.9805 | 7.3485 | 7.3598 | 2.5626 | 5.164 | 0.54772
| Rel.Std.Dev. |  | 1.323% | 3.047% | 1.788% | 0.7699% | 3.786% | 4.066% | 2.038% | 0.8827% | 1.605% | 1.341% | 3.515% | 4.223% | 3.485% | 1.372% | 3.162% | 0.3212%
| PDM3 |  | -0.7185% | -4.809% | -2.986% | -6.679% | -7.52% | 7.5% | 13.64% | 1.326% | 1.738% | 8.119% | -3.552% | -1.38% | 19.69% | 5.894% | -7.425% | -3.363%
| Analytical results for P in OREAS 45d (Certified Value 0.035 wt.%) | [19 empty] | Certified
P | Round | Replicate | Lab | Lab | Lab | Lab | Lab | Lab | Lab | Lab | Lab | Lab | Lab | Lab | Lab | [5 empty] | 1
| No | No | 01 | 02 | 03 | 04 | 05 | 08 | 09 | 10 | 11 | 12 | 13 | 15 | 19 | [5 empty] | wt.%
|  |  | AR*OES | AR*OES | AR*OES | AR*MS | AR*OES | AR*OES | AR*OES/MS | AR*OES | AR*OES/MS | AR*OES | AR*OES | AR*OES | 2A*OES/MS | [5 empty] | 3
3
| 1 | 1 | 0.038 | 0.0296 | 0.0327 | 0.03 | 0.033 | 0.037 | 0.035955 | 0.035 | 0.038278 | 0.03 | 0.034 | 0.034 | 0.034 | [5 empty] | 1
| 1 | 2 | 0.036 | 0.0293 | 0.0334 | 0.029 | 0.036 | 0.037 | 0.034474 | 0.035 | 0.037677 | 0.029 | 0.035 | 0.036 | 0.035 | [5 empty] | 0
| 1 | 3 | 0.036 | 0.0296 | 0.0331 | 0.03 | 0.034 | 0.038 | 0.034123 | 0.034 | 0.037698 | 0.029 | 0.035 | 0.033 | 0.035 | [5 empty] | 16
| 1 | 4 | 0.036 | 0.0319 | 0.0331 | 0.03 | 0.032 | 0.038 | 0.034932 | 0.035 | 0.038403 | 0.029 | 0.033 | 0.034 | 0.035 | [5 empty] | 0.034615
| 1 | 5 | 0.034 | 0.0305 | 0.0341 | 0.028 | 0.034 | 0.035 | 0.035263 | 0.034 | 0.038048 | 0.029 | 0.032 | 0.034 | 0.034
| 1 | 6 | 0.036 | 0.0289 | 0.0333 | 0.03 | 0.033 | 0.037 | 0.03379 | 0.034 | 0.038244 | 0.03 | 0.032 | 0.034 | 0.035
| Mean |  | 0.036 | 0.029967 | 0.033283 | 0.0295 | 0.033667 | 0.037 | 0.034756 | 0.0345 | 0.038058 | 0.029333 | 0.0335 | 0.034167 | 0.034667
| Median |  | 0.036 | 0.0296 | 0.0332 | 0.03 | 0.0335 | 0.037 | 0.034703 | 0.0345 | 0.038146 | 0.029 | 0.0335 | 0.034 | 0.035
| Std Dev. |  | 0.0012649 | 0.0010838 | 0.00046655 | 0.00083666 | 0.0013663 | 0.0010954 | 0.00079213 | 0.00054772 | 0.00030867 | 0.0005164 | 0.0013784 | 0.00098319 | 0.0005164
| Rel.Std.Dev. |  | 3.514% | 3.617% | 1.402% | 2.836% | 4.058% | 2.961% | 2.279% | 1.588% | 0.811% | 1.76% | 4.115% | 2.878% | 1.49%
| PDM3 |  | 4% | -13.43% | -3.848% | -14.78% | -2.741% | 6.889% | 0.4059% | -0.3336% | 9.945% | -15.26% | -3.222% | -1.297% | 0.1479%
| Analytical results for Pb in OREAS 45d (Certified Value 17 ppm) | [19 empty] | Certified
Pb | Round | Replicate | Lab | Lab | Lab | Lab | Lab | Lab | Lab | Lab | Lab | Lab | Lab | Lab | Lab | Lab | Lab | Lab | Lab |  | 1
| No | No | 01 | 02 | 03 | 04 | 05 | 06 | 07 | 08 | 09 | 10 | 11 | 12 | 13 | 14 | 15 | 19 | 20 |  | ppm
|  |  | AR*MS | AR*MS | AR*MS | AR*MS | AR*OES | AR*OES/MS | AR*MS | AR*OES | AR*OES/MS | AR*OES | AR*OES/MS | AR*MS | AR*OES | AR*MS | AR*OES | 2A*OES/MS | AR*OES |  | 1
2
| 1 | 1 | 18 | 17.5 | 17.1 | 16.2 | 18 | 16.8 | 20.5 | 18 | 17.9198 | 16 | 15.6299 | 17 | 16 | 23 | 15 | 22 | 10 |  | 1
| 1 | 2 | 18 | 16.8 | 17.3 | 15.8 | 20 | 16.5 | 20.5 | 17 | 17.1199 | 15 | 15.9108 | 17 | 16 | 22.6 | 16 | 23 | 9 |  | 21
| 1 | 3 | 18 | 17 | 17.2 | 15.5 | 17 | 16.1 | 19.6 | 21 | 17.3947 | 13 | 16.1234 | 17 | 17 | 21.8 | 14 | 21 | 9 |  | 16
| 1 | 4 | 17 | 17.4 | 16.8 | 16.6 | 17 | 16.9 | 21.1 | 20 | 17.6389 | 14 | 15.8737 | 17 | 15 | 22 | 15 | 22 | 10 |  | 16.9884
| 1 | 5 | 17 | 17.4 | 17.3 | 15.5 | 19 | 16 | 20.5 | 19 | 17.7549 | 16 | 16.3982 | 17 | 14 | 21.1 | 15 | 21 | 10
| 1 | 6 | 19 | 17.9 | 17.2 | 17.3 | 17 | 17 | 19.8 | 18 | 18.0404 | 14 | 16.1199 | 16 | 15 | 22.2 | 14 | 19 | 12
| Mean |  | 17.8333 | 17.3333 | 17.15 | 16.15 | 18 | 16.55 | 20.3333 | 18.8333 | 17.6448 | 14.6667 | 16.0093 | 16.8333 | 15.5 | 22.1167 | 14.8333 | 21.3333 | 10
| Median |  | 18 | 17.4 | 17.2 | 16 | 17.5 | 16.65 | 20.5 | 18.5 | 17.6969 | 14.5 | 16.0153 | 17 | 15.5 | 22.1 | 15 | 21.5 | 10
| Std Dev. |  | 0.75277 | 0.38816 | 0.18708 | 0.7064 | 1.2649 | 0.42308 | 0.5465 | 1.472 | 0.34126 | 1.2111 | 0.26404 | 0.40825 | 1.0488 | 0.65853 | 0.75277 | 1.3663 | 1.0954
| Rel.Std.Dev. |  | 4.221% | 2.239% | 1.091% | 4.374% | 7.027% | 2.556% | 2.688% | 7.816% | 1.934% | 8.257% | 1.649% | 2.425% | 6.767% | 2.978% | 5.075% | 6.404% | 10.95%
| PDM3 |  | 4.974% | 2.03% | 0.9513% | -4.935% | 5.955% | -2.581% | 19.69% | 10.86% | 3.864% | -13.67% | -5.763% | -0.9127% | -8.761% | 30.19% | -12.69% | 25.58% | -41.14%
| Analytical results for Pd in OREAS 45d (Indicative Value 26 ppb) | [19 empty] | Indicative
Pd | Round | Replicate | 01: Lab; 02: Lab |  | 1
| No | No | 01: 01; 02: 02 |  | ppb
|  |  | 01: AR*MS; 02: AR*MS |  | 0
0
| 1 | 1 | 01: 20; 02: 29 |  | 1
| 1 | 2 | 01: 20; 02: 38 |  | 11
| 1 | 3 | 01: 20; 02: 25 |  | 16
| 1 | 4 | 01: 30; 02: 21 |  | 25.8333
| 1 | 5 | 01: 30; 02: 27
| 1 | 6 | 01: 20; 02: 30
| Mean |  | 01: 23.3333; 02: 28.3333
| Median |  | 01: 20; 02: 28
| Std Dev. |  | 01: 5.164; 02: 5.7155
| Rel.Std.Dev. |  | 01: 22.13%; 02: 20.17%
| PDM3 |  | 01: -9.677%; 02: 9.677%
| Analytical results for Pr in OREAS 45d (Indicative Value 2.55 ppm) | [19 empty] | Indicative
Pr | Round | Replicate | 01: Lab; 02: Lab; 03: Lab |  | 1
| No | No | 01: 01; 02: 07; 03: 12 |  | ppm
|  |  | 01: AR*MS; 02: AR*MS; 03: AR*MS |  | 2
2
| 1 | 1 | 01: 2.26; 02: 2.8; 03: 2.55 |  | 1
| 1 | 2 | 01: 2.3; 02: 2.7; 03: 2.52 |  | 12
| 1 | 3 | 01: 2.34; 02: 3; 03: 2.6 |  | 16
| 1 | 4 | 01: 2.27; 02: 2.9; 03: 2.55 |  | 2.5544
| 1 | 5 | 01: 2.19; 02: 3.1; 03: 2.44
| 1 | 6 | 01: 2.19; 02: 2.8; 03: 2.47
| Mean |  | 01: 2.2583; 02: 2.8833; 03: 2.5217
| Median |  | 01: 2.265; 02: 2.85; 03: 2.535
| Std Dev. |  | 01: 0.059805; 02: 0.1472; 03: 0.058452
| Rel.Std.Dev. |  | 01: 2.648%; 02: 5.105%; 03: 2.318%
| PDM3 |  | 01: -11.59%; 02: 12.88%; 03: -1.283%
| Analytical results for Pt in OREAS 45d (Indicative Value 46 ppb) | [19 empty] | Indicative
Pt | Round | Replicate | 01: Lab; 02: Lab |  | 1
| No | No | 01: 02; 02: 14 |  | ppb
|  |  | 01: AR*MS; 02: AR*MS |  | 0
0
| 1 | 1 | 01: 43; 02: 49 |  | 1
| 1 | 2 | 01: 40; 02: 49 |  | 13
| 1 | 3 | 01: 85; 02: 48 |  | 16
| 1 | 4 | 01: 49; 02: 50 |  | 46.1333
| 1 | 5 | 01: 43; 02: 45
| 1 | 6 | 01: 43; 02: 51
| Mean |  | 01: 50.5; 02: 48.6667
| Median |  | 01: 43; 02: 49
| Std Dev. |  | 01: 17.1552; 02: 2.0656
| Rel.Std.Dev. |  | 01: 33.97%; 02: 4.244%
| PDM3 |  | 01: 9.465%; 02: 5.491%
| Analytical results for Rb in OREAS 45d (Certified Value 20.9 ppm) | [19 empty] | Certified
Rb | Round | Replicate | 01: Lab; 02: Lab; 03: Lab; 04: Lab; 05: Lab; 06: Lab; 07: Lab |  | 1
| No | No | 01: 01; 02: 02; 03: 07; 04: 09; 05: 11; 06: 12; 07: 19 |  | ppm
|  |  | 01: AR*MS; 02: AR*MS; 03: AR*MS; 04: AR*OES/MS; 05: AR*OES/MS; 06: AR*MS; 07: 2A*OES/MS |  | 1
2
| 1 | 1 | 01: 18; 02: 20.79; 03: 26; 04: 23.7994; 05: 21.0377; 06: 17.3; 07: 16 |  | 1
| 1 | 2 | 01: 19.4; 02: 19.63; 03: 25.9; 04: 23.5193; 05: 21.0956; 06: 18.1; 07: 16 |  | 0
| 1 | 3 | 01: 19.2; 02: 20.41; 03: 30.9; 04: 23.3455; 05: 20.5807; 06: 18.2; 07: 16 |  | 16
| 1 | 4 | 01: 19.4; 02: 21.63; 03: 28.4; 04: 23.4425; 05: 20.7661; 06: 18.2; 07: 17 |  | 20.8974
| 1 | 5 | 01: 18; 02: 20.45; 03: 30.4; 04: 23.6631; 05: 22.0585; 06: 17.1; 07: 16
| 1 | 6 | 01: 18; 02: 20.88; 03: 26.7; 04: 23.9007; 05: 22.3917; 06: 19.1; 07: 16
| Mean |  | 01: 18.6667; 02: 20.6317; 03: 28.05; 04: 23.6117; 05: 21.3217; 06: 18; 07: 16.1667
| Median |  | 01: 18.6; 02: 20.62; 03: 27.55; 04: 23.5912; 05: 21.0667; 06: 18.15; 07: 16
| Std Dev. |  | 01: 0.73394; 02: 0.65862; 03: 2.2098; 04: 0.2142; 05: 0.73175; 06: 0.72111; 07: 0.40825
| Rel.Std.Dev. |  | 01: 3.932%; 02: 3.192%; 03: 7.878%; 04: 0.9072%; 05: 3.432%; 06: 4.006%; 07: 2.525%
| PDM3 |  | 01: -10.67%; 02: -1.272%; 03: 34.23%; 04: 12.99%; 05: 2.031%; 06: -13.86%; 07: -22.64%
| Analytical results for Re in OREAS 45d (Indicative Value 3 ppb) | [19 empty] | Indicative
Re | Round | Replicate | 01: Lab; 02: Lab; 03: Lab |  | 1
| No | No | 01: 07; 02: 11; 03: 12 |  | ppb
|  |  | 01: AR*MS; 02: AR*OES/MS; 03: AR*MS |  | 0
0
| 1 | 1 | 01: 3; 02: < 100; 03: < 50 |  | 1
| 1 | 2 | 01: 4; 02: < 100; 03: < 50 |  | 3
| 1 | 3 | 01: 2; 02: < 100; 03: < 50 |  | 16
| 1 | 4 | 01: 2; 02: < 100; 03: < 50 |  | 2.8333
| 1 | 5 | 01: 3; 02: < 100; 03: < 50
| 1 | 6 | 01: 3; 02: < 100; 03: < 50
| Mean |  | 01: 2.8333
| Median |  | 01: 3
| Std Dev. |  | 01: 0.75277
| Rel.Std.Dev. |  | 01: 26.57%
PDM3 | bar: 01
| Analytical results for S in OREAS 45d (Certified Value 0.045 wt.%) | [19 empty] | Certified
S | Round | Replicate | Lab | Lab | Lab | Lab | Lab | Lab | Lab | Lab | Lab | Lab | Lab | [7 empty] | 1
| No | No | 01 | 04 | 05 | 08 | 09 | 10 | 11 | 12 | 13 | 15 | 19 | [7 empty] | wt.%
|  |  | AR*OES | AR*MS | AR*OES | AR*OES | AR*OES/MS | AR*OES | AR*OES/MS | AR*OES | AR*OES | AR*OES | 2A*OES/MS | [7 empty] | 3
3
| 1 | 1 | 0.05 | < 0.05 | 0.03 | 0.07 | 0.048664 | 0.05 | 0.046401 | 0.042 | 0.05 | 0.04 | 0.04 | [7 empty] | 1
| 1 | 2 | 0.05 | < 0.05 | 0.04 | 0.07 | 0.045441 | 0.06 | 0.045673 | 0.04 | 0.05 | 0.05 | 0.05 | [7 empty] | 26
| 1 | 3 | 0.05 | < 0.05 | 0.04 | 0.07 | 0.045367 | 0.05 | 0.045522 | 0.04 | 0.05 | 0.04 | 0.04 | [7 empty] | 16
| 1 | 4 | 0.05 | < 0.05 | 0.03 | 0.07 | 0.046092 | 0.06 | 0.046372 | 0.04 | 0.04 | 0.04 | 0.05 | [7 empty] | 0.044639
| 1 | 5 | 0.045 | < 0.05 | 0.04 | 0.06 | 0.046924 | 0.05 | 0.045944 | 0.041 | 0.04 | 0.04 | 0.04
| 1 | 6 | 0.05 | < 0.05 | 0.04 | 0.07 | 0.046908 | 0.05 | 0.046181 | 0.042 | 0.04 | 0.04 | 0.04
| Mean |  | 01: 0.049167; 03: 0.036667; 04: 0.068333; 05: 0.046566; 06: 0.053333; 07: 0.046015; 08: 0.040833; 09: 0.045; 10: 0.041667; 11: 0.043333
| Median |  | 01: 0.05; 03: 0.04; 04: 0.07; 05: 0.0465; 06: 0.05; 07: 0.046062; 08: 0.0405; 09: 0.045; 10: 0.04; 11: 0.04
| Std Dev. |  | 01: 0.0020412; 03: 0.005164; 04: 0.0040825; 05: 0.0012306; 06: 0.005164; 07: 0.00036602; 08: 0.00098319; 09: 0.0054772; 10: 0.0040825; 11: 0.005164
| Rel.Std.Dev. |  | 01: 4.152%; 03: 14.08%; 04: 5.974%; 05: 2.643%; 06: 9.682%; 07: 0.7954%; 08: 2.408%; 09: 12.17%; 10: 9.798%; 11: 11.92%
| PDM3 |  | 01: 10.14%; 03: -17.86%; 04: 53.08%; 05: 4.318%; 06: 19.48%; 07: 3.084%; 08: -8.525%; 09: 0.8094%; 10: -6.658%; 11: -2.924%
| Analytical results for Sb in OREAS 45d (Indicative Value 0.41 ppm) | [19 empty] | Indicative
Sb | Round | Replicate | Lab | Lab | Lab | Lab | Lab | Lab | Lab | Lab | Lab | Lab | Lab | Lab | Lab | Lab | Lab | Lab | Lab |  | 1
| No | No | 01 | 02 | 03 | 04 | 05 | 06 | 07 | 08 | 09 | 10 | 11 | 12 | 13 | 14 | 15 | 19 | 20 |  | ppm
|  |  | AR*MS | AR*MS | AR*MS | AR*MS | AR*OES | AR*OES/MS | AR*MS | AR*OES | AR*OES/MS | AR*OES | AR*OES/MS | AR*MS | AR*OES | AR*MS | AR*OES | 2A*OES/MS | AR*OES |  | 2
2
| 1 | 1 | 0.26 | 0.08 | 0.9 | 0.1 | < 2 | 0.625 | 0.37 | < 2 | 0.45 | < 2 | 0.71092 | 0.4 | < 2 | 0.4 | < 2 | < 2 | < 1 |  | 1
| 1 | 2 | 0.24 | 0.2 | 0.8 | 0.1 | < 2 | 0.67 | 0.27 | < 2 | 0.44715 | < 2 | 0.75152 | 0.4 | < 2 | 0.3 | < 2 | < 2 | < 1 |  | 15
| 1 | 3 | 0.3 | 0.09 | 0.7 | < 0.1 | < 2 | 0.659 | 0.3 | < 2 | 0.45079 | < 2 | 0.75768 | 0.4 | < 2 | 0.3 | < 2 | < 2 | < 1 |  | 16
| 1 | 4 | 0.26 | 0.12 | 0.7 | < 0.1 | < 2 | 0.611 | 0.33 | 2 | 0.43552 | < 2 | 0.72147 | 0.5 | < 2 | 0.3 | < 2 | < 2 | < 1 |  | 0.40842
| 1 | 5 | 0.26 |  | 0.6 | 0.1 | < 2 | 0.621 | 0.34 | < 2 | 0.44531 | < 2 | 0.76844 | 0.5 | < 2 | 0.3 | < 2 | < 2 | < 1
| 1 | 6 | 0.24 | 0.11 | 0.6 | 0.1 | < 2 | 0.669 | 0.3 | < 2 | 0.46507 | < 2 | 0.77654 | 0.5 | < 2 | 0.3 | < 2 | < 2 | < 1
| Mean |  | 0.26 | 0.12 | 0.71667 | 0.1 |  | 0.6425 | 0.31833 | 2 | 0.44897 |  | 0.74776 | 0.45 |  | 0.31667
| Median |  | 0.26 | 0.11 | 0.7 | 0.1 |  | 0.642 | 0.315 | 2 | 0.44858 |  | 0.7546 | 0.45 |  | 0.3
| Std Dev. |  | 01: 0.021909; 02: 0.047434; 03: 0.1169; 04: 0; 06: 0.026425; 07: 0.035449; 09: 0.0096033; 11: 0.026142; 12: 0.054772; 14: 0.040825
| Rel.Std.Dev. |  | 01: 8.427%; 02: 39.53%; 03: 16.31%; 04: 0%; 06: 4.113%; 07: 11.14%; 09: 2.139%; 11: 3.496%; 12: 12.17%; 14: 12.89%
| PDM3 |  | -36.34% | -70.62% | 75.47% | -75.52% |  | 57.31% | -22.06% | 389.7% | 9.928% |  | 83.08% | 10.18% |  | -22.47%
| Analytical results for Sc in OREAS 45d (Certified Value 41.5 ppm) | [19 empty] | Certified
Sc | Round | Replicate | Lab | Lab | Lab | Lab | Lab | Lab | Lab | Lab | Lab | Lab | Lab | Lab | Lab | Lab |  |  |  |  | 1
| No | No | 01 | 02 | 04 | 05 | 07 | 08 | 09 | 10 | 11 | 12 | 13 | 15 | 19 | 20 |  |  |  |  | ppm
|  |  | AR*OES | AR*OES | AR*MS | AR*OES | AR*MS | AR*OES | AR*OES/MS | AR*OES | AR*OES/MS | AR*MS | AR*OES | AR*OES | 2A*OES/MS | AR*OES |  |  |  |  | 1
2
| 1 | 1 | 45 | 40 | 38.2 | 44 | 38 | 41 | 41.77 | 45 | 47.6948 | 32.8 | 44 | 42 | 40.3 | 38 |  |  |  |  | 1
| 1 | 2 | 46 | 39 | 37.6 | 47 | 36.7 | 41 | 41.42 | 46 | 48.2992 | 32.8 | 45 | 45 | 40 | 38 |  |  |  |  | 0
| 1 | 3 | 46 | 40 | 39.6 | 45 | 42.9 | 41 | 40.99 | 45 | 49.266 | 34.1 | 45 | 41 | 40 | 38 |  |  |  |  | 16
| 1 | 4 | 45 | 42 | 38.3 | 42 | 38.9 | 41 | 41.88 | 45 | 48.6737 | 35.4 | 42 | 42 | 43 | 38 |  |  |  |  | 41.4722
| 1 | 5 | 45 | 40 | 36.7 | 45 | 41.9 | 38 | 41.78 | 45 | 49.0163 | 36 | 41 | 42 | 39.9 | 38
| 1 | 6 | 45 | 40 | 37.2 | 43 | 37.7 | 41 | 41.66 | 44 | 49.5143 | 37.5 | 41 | 41 | 38.8 | 38
| Mean |  | 45.3333 | 40.1667 | 37.9333 | 44.3333 | 39.35 | 40.5 | 41.5833 | 45 | 48.744 | 34.7667 | 43 | 42.1667 | 40.3333 | 38
| Median |  | 45 | 40 | 37.9 | 44.5 | 38.45 | 41 | 41.715 | 45 | 48.845 | 34.75 | 43 | 42 | 40 | 38
| Std Dev. |  | 0.5164 | 0.98319 | 1.0152 | 1.7512 | 2.485 | 1.2247 | 0.33049 | 0.63246 | 0.66986 | 1.8747 | 1.8974 | 1.472 | 1.4052 | 0
| Rel.Std.Dev. |  | 1.139% | 2.448% | 2.676% | 3.95% | 6.315% | 3.024% | 0.7948% | 1.405% | 1.374% | 5.392% | 4.412% | 3.491% | 3.484% | 0%
| PDM3 |  | 9.31% | -3.148% | -8.533% | 6.899% | -5.117% | -2.344% | 0.268% | 8.506% | 17.53% | -16.17% | 3.684% | 1.675% | -2.746% | -8.372%
| Analytical results for Se in OREAS 45d (Indicative Value 1.09 ppm) | [19 empty] | Indicative
Se | Round | Replicate | 01: Lab; 02: Lab; 03: Lab; 04: Lab; 05: Lab; 06: Lab; 07: Lab; 08: Lab; 09: Lab; 10: Lab |  | 1
| No | No | 01: 01; 02: 02; 03: 03; 04: 04; 05: 07; 06: 09; 07: 11; 08: 12; 09: 19; 10: 20 |  | ppm
|  |  | 01: AR*MS; 02: AR*MS; 03: AR*MS; 04: AR*MS; 05: AR*MS; 06: AR*OES/MS; 07: AR*OES/MS; 08: AR*MS; 09: 2A*OES/MS; 10: AR*OES |  | 2
2
| 1 | 1 | 01: < 1; 02: 1; 03: < 5; 04: < 0.5; 05: 1.7; 06: 1.3148; 07: 1.7676; 08: 1; 09: < 5; 10: < 10 |  | 1
| 1 | 2 | 01: < 1; 02: 1; 03: < 5; 04: 0.8; 05: 1.3; 06: 1.2063; 07: 1.5136; 08: 1; 09: < 5; 10: < 10 |  | 1
| 1 | 3 | 01: 1; 02: 1; 03: < 5; 04: < 0.5; 05: 1.5; 06: 1.439; 07: 1.5163; 08: 1; 09: < 5; 10: < 10 |  | 16
| 1 | 4 | 01: < 1; 02: 1; 03: < 5; 04: 1; 05: 1.5; 06: 1.3899; 07: 1.6623; 08: 1; 09: < 5; 10: < 10 |  | 1.0939
| 1 | 5 | 01: < 1; 02: 1; 03: < 5; 04: 1.2; 05: 1.5; 06: 1.3564; 07: 1.5821; 08: < 1; 09: < 5; 10: < 10
| 1 | 6 | 01: < 1; 02: 1; 03: < 5; 04: 0.8; 05: 1.5; 06: 1.3919; 07: 1.5027; 08: 1; 09: < 5; 10: < 10
| Mean |  | 01: 1; 02: 1; 04: 0.95; 05: 1.5; 06: 1.3497; 07: 1.5908; 08: 1
| Median |  | 01: 1; 02: 1; 04: 0.9; 05: 1.5; 06: 1.3732; 07: 1.5492; 08: 1
| Std Dev. |  | 02: 0; 04: 0.19149; 05: 0.12649; 06: 0.081478; 07: 0.10554; 08: 0
| Rel.Std.Dev. |  | 02: 0%; 04: 20.16%; 05: 8.433%; 06: 6.037%; 07: 6.635%; 08: 0%
| PDM3 |  | 01: -8.582%; 02: -8.582%; 04: -13.15%; 05: 37.13%; 06: 23.39%; 07: 45.42%; 08: -8.582%
| Analytical results for Sm in OREAS 45d (Indicative Value 1.9 ppm) | [19 empty] | Indicative
Sm | Round | Replicate | 01: Lab; 02: Lab; 03: Lab |  | 1
| No | No | 01: 01; 02: 07; 03: 12 |  | ppm
|  |  | 01: AR*MS; 02: AR*MS; 03: AR*MS |  | 2
2
| 1 | 1 | 01: 1.84; 02: 2; 03: 1.85 |  | 1
| 1 | 2 | 01: 1.83; 02: 2; 03: 1.8 |  | 6
| 1 | 3 | 01: 1.9; 02: 2; 03: 1.86 |  | 16
| 1 | 4 | 01: 1.9; 02: 2; 03: 1.84 |  | 1.895
| 1 | 5 | 01: 1.8; 02: 2.1; 03: 1.75
| 1 | 6 | 01: 1.86; 02: 2; 03: 1.78
| Mean |  | 01: 1.855; 02: 2.0167; 03: 1.8133
| Median |  | 01: 1.85; 02: 2; 03: 1.82
| Std Dev. |  | 01: 0.039875; 02: 0.040825; 03: 0.043665
| Rel.Std.Dev. |  | 01: 2.15%; 02: 2.024%; 03: 2.408%
| PDM3 |  | 01: -2.111%; 02: 6.42%; 03: -4.31%
| Analytical results for Sn in OREAS 45d (Certified Value 1.95 ppm) | [19 empty] | Certified
Sn | Round | Replicate | 01: Lab; 02: Lab; 03: Lab; 04: Lab; 05: Lab; 06: Lab; 07: Lab; 08: Lab; 09: Lab; 10: Lab |  | 1
| No | No | 01: 01; 02: 02; 03: 03; 04: 07; 05: 09; 06: 11; 07: 12; 08: 14; 09: 19; 10: 20 |  | ppm
|  |  | 01: AR*MS; 02: AR*MS; 03: AR*MS; 04: AR*MS; 05: AR*OES/MS; 06: AR*OES/MS; 07: AR*MS; 08: AR*MS; 09: 2A*OES/MS; 10: AR*OES |  | 2
3
| 1 | 1 | 01: 1.8; 02: 1.8; 03: 2; 04: 2.1; 05: 2.0144; 06: 2.3068; 07: 1.7; 08: 2; 09: 1.4; 10: < 5 |  | 1
| 1 | 2 | 01: 1.9; 02: 1.7; 03: 2; 04: 1.88; 05: 1.9776; 06: 2.2962; 07: 1.7; 08: 2; 09: 1.5; 10: < 5 |  | 27
| 1 | 3 | 01: 1.9; 02: 1.9; 03: 2; 04: 2.11; 05: 1.9705; 06: 2.2329; 07: 1.7; 08: 2; 09: 1.4; 10: < 5 |  | 16
| 1 | 4 | 01: 1.9; 02: 1.9; 03: 2; 04: 1.89; 05: 1.9921; 06: 2.3089; 07: 1.7; 08: 2; 09: 1.7; 10: < 5 |  | 1.9514
| 1 | 5 | 01: 1.8; 02: 1.5; 03: 2; 04: 2.05; 05: 2.1084; 06: 2.3247; 07: 1.6; 08: 2; 09: 1.4; 10: < 5
| 1 | 6 | 01: 1.8; 02: 1.8; 03: 2; 04: 1.81; 05: 2.0044; 06: 2.3889; 07: 1.8; 08: 2; 09: 1.3; 10: < 5
| Mean |  | 01: 1.85; 02: 1.7667; 03: 2; 04: 1.9733; 05: 2.0112; 06: 2.3098; 07: 1.7; 08: 2; 09: 1.45
| Median |  | 01: 1.85; 02: 1.8; 03: 2; 04: 1.97; 05: 1.9982; 06: 2.3079; 07: 1.7; 08: 2; 09: 1.4
| Std Dev. |  | 01: 0.054772; 02: 0.15055; 03: 0; 04: 0.12879; 05: 0.05031; 06: 0.050166; 07: 0.063246; 08: 0; 09: 0.13784
| Rel.Std.Dev. |  | 01: 2.961%; 02: 8.522%; 03: 0%; 04: 6.526%; 05: 2.501%; 06: 2.172%; 07: 3.72%; 08: 0%; 09: 9.506%
| PDM3 |  | 01: -5.195%; 02: -9.465%; 03: 2.492%; 04: 1.125%; 05: 3.067%; 06: 18.37%; 07: -12.88%; 08: 2.492%; 09: -25.69%
| Analytical results for Sr in OREAS 45d (Certified Value 11 ppm) | [19 empty] | Certified
Sr | Round | Replicate | Lab | Lab | Lab | Lab | Lab | Lab | Lab | Lab | Lab | Lab | Lab | Lab | Lab | Lab | Lab | Lab |  |  | 1
| No | No | 01 | 02 | 03 | 04 | 05 | 07 | 08 | 09 | 10 | 11 | 12 | 13 | 14 | 15 | 19 | 20 |  |  | ppm
|  |  | AR*MS | AR*MS | AR*OES | AR*MS | AR*OES | AR*MS | AR*OES | AR*OES/MS | AR*OES | AR*OES/MS | AR*OES | AR*OES | AR*MS | AR*OES | 2A*OES/MS | AR*OES |  |  | 1
2
| 1 | 1 | 9.8 | 10.9 | 9.68 | 9 | 11 | 12.5 | 13 | 10.9506 | 11 | 11.8465 | 9.4 | 10 | 15 | 11 | 11.5 | 8 |  |  | 1
| 1 | 2 | 9.8 | 10.1 | 9.69 | 9 | 12 | 12.6 | 13 | 10.4441 | 11 | 11.1545 | 9.7 | 10 | 15 | 12 | 11.5 | 8 |  |  | 24
| 1 | 3 | 9.9 | 10.9 | 9.56 | 9 | 12 | 14.5 | 13 | 10.4803 | 10 | 10.9539 | 9.8 | 10 | 14 | 11 | 10.9 | 9 |  |  | 16
| 1 | 4 | 9.7 | 11.2 | 9.87 | 9 | 11 | 13.6 | 13 | 10.501 | 11 | 11.0994 | 9.9 | 10 | 14 | 11 | 10.2 | 9 |  |  | 10.9957
| 1 | 5 | 9.5 | 11.2 | 9.92 | 9 | 12 | 15.1 | 13 | 10.6123 | 11 | 11.6593 | 9.7 | 9 | 14 | 11 | 15.2 | 8
| 1 | 6 | 9.4 | 11.2 | 9.58 | 9 | 11 | 13.2 | 13 | 10.6416 | 10 | 11.9013 | 10.3 | 10 | 15 | 11 | 17.2 | 9
| Mean |  | 9.6833 | 10.9167 | 9.7167 | 9 | 11.5 | 13.5833 | 13 | 10.605 | 10.6667 | 11.4358 | 9.8 | 9.8333 | 14.5 | 11.1667 | 12.75 | 8.5
| Median |  | 9.75 | 11.05 | 9.685 | 9 | 11.5 | 13.4 | 13 | 10.5566 | 11 | 11.4069 | 9.75 | 10 | 14.5 | 11 | 11.5 | 8.5
| Std Dev. |  | 0.19408 | 0.42622 | 0.14841 | 0 | 0.54772 | 1.042 | 0 | 0.18606 | 0.5164 | 0.41468 | 0.29665 | 0.40825 | 0.54772 | 0.40825 | 2.7877 | 0.54772
| Rel.Std.Dev. |  | 2.004% | 3.904% | 1.527% | 0% | 4.763% | 7.671% | 0% | 1.754% | 4.841% | 3.626% | 3.027% | 4.152% | 3.777% | 3.656% | 21.86% | 6.444%
| PDM3 |  | -11.94% | -0.7186% | -11.63% | -18.15% | 4.587% | 23.53% | 18.23% | -3.553% | -2.992% | 4.003% | -10.87% | -10.57% | 31.87% | 1.555% | 15.95% | -22.7%
| Analytical results for Ta in OREAS 45d (Indicative Value < 0.05 ppm) | [19 empty] | Indicative
Ta | Round | Replicate | 01: Lab; 02: Lab; 03: Lab; 04: Lab; 05: Lab; 07: Lab; 08: Lab |  |  | 1
| No | No | 01: 01; 02: 07; 03: 09; 04: 11; 05: 12; 07: 19; 08: 20 |  |  | ppm
|  |  | 01: AR*MS; 02: AR*MS; 03: AR*OES/MS; 04: AR*OES/MS; 05: AR*MS; 07: 2A*OES/MS; 08: AR*OES |  |  | 3
3
| 1 | 1 | 01: < 0.005; 02: < 0.05; 03: 0.039095; 04: < 0.01; 05: < 0.05; 07: 0.1; 08: < 5 |  |  | 1
| 1 | 2 | 01: < 0.005; 02: < 0.05; 03: 0.022358; 04: < 0.01; 05: < 0.05; 07: < 0.1; 08: < 5 |  |  | 7
| 1 | 3 | 01: < 0.005; 02: < 0.05; 03: 0.016732; 04: < 0.01; 05: < 0.05; 07: < 0.1; 08: < 5 |  |  | 16
| 1 | 4 | 01: < 0.005; 02: < 0.05; 03: 0.013889; 04: < 0.01; 05: < 0.05; 07: < 0.1; 08: < 5 |  |  | < 0.05
| 1 | 5 | 01: < 0.005; 02: < 0.05; 03: 0.012695; 04: < 0.01; 05: < 0.05; 07: < 0.1; 08: < 5
| 1 | 6 | 01: < 0.005; 02: < 0.05; 03: 0.012009; 04: < 0.01; 05: < 0.05; 07: < 0.1; 08: < 5
| Mean |  | 03: 0.019463; 07: 0.1
| Median |  | 03: 0.015311; 07: 0.1
| Std Dev. |  | 03: 0.010331
| Rel.Std.Dev. |  | 03: 53.08%
PDM3
| Analytical results for Tb in OREAS 45d (Indicative Value 0.26 ppm) | [19 empty] | Indicative
Tb | Round | Replicate | 01: Lab; 02: Lab; 03: Lab; 04: Lab; 05: Lab |  |  | 1
| No | No | 01: 01; 02: 07; 03: 09; 04: 12; 05: 19 |  |  | ppm
|  |  | 01: AR*MS; 02: AR*MS; 03: AR*OES/MS; 04: AR*MS; 05: 2A*OES/MS |  |  | 2
2
| 1 | 1 | 01: 0.215; 02: 0.3; 03: 0.30144; 04: 0.24; 05: 0.1 |  |  | 1
| 1 | 2 | 01: 0.215; 02: 0.3; 03: 0.29472; 04: 0.25; 05: 0.1 |  |  | 8
| 1 | 3 | 01: 0.225; 02: 0.2; 03: 0.29232; 04: 0.24; 05: 0.1 |  |  | 16
| 1 | 4 | 01: 0.22; 02: 0.3; 03: 0.28869; 04: 0.25; 05: 0.1 |  |  | 0.25596
| 1 | 5 | 01: 0.215; 02: 0.2; 03: 0.29395; 04: 0.24; 05: 0.1
| 1 | 6 | 01: 0.215; 02: 0.3; 03: 0.29585; 04: 0.26; 05: 0.1
| Mean |  | 01: 0.2175; 02: 0.26667; 03: 0.29449; 04: 0.24667; 05: 0.1
| Median |  | 01: 0.215; 02: 0.3; 03: 0.29433; 04: 0.245; 05: 0.1
| Std Dev. |  | 01: 0.0041833; 02: 0.05164; 03: 0.0042152; 04: 0.008165; 05: 1.5202e-17
| Rel.Std.Dev. |  | 01: 1.923%; 02: 19.36%; 03: 1.431%; 04: 3.31%; 05: 1.52e-14%
| PDM3 |  | 01: -15.02%; 02: 4.184%; 03: 15.06%; 04: -3.63%; 05: -60.93%
| Analytical results for Te in OREAS 45d (Indicative Value 0.068 ppm) | [19 empty] | Indicative
Te | Round | Replicate | Lab | Lab | Lab | Lab | Lab | Lab | Lab | Lab | Lab | Lab | [8 empty] | 1
| No | No | 01 | 02 | 04 | 06 | 07 | 09 | 11 | 12 | 19 | 20 | [8 empty] | ppm
|  |  | AR*MS | AR*MS | AR*MS | AR*OES/MS | AR*MS | AR*OES/MS | AR*OES/MS | AR*MS | 2A*OES/MS | AR*OES | [8 empty] | 3
3
| 1 | 1 | 0.06 | 0.05 | < 0.2 | 0.117 | < 0.02 | 0.082305 | 0.060383 | < 0.1 | < 2 | < 5 | [8 empty] | 1
| 1 | 2 | 0.04 | 0.07 | < 0.2 | 0.122 | < 0.02 | 0.077236 | 0.038663 | < 0.1 | < 2 | < 5 | [8 empty] | 2
| 1 | 3 | 0.04 | 0.06 | < 0.2 | 0.115 | 0.1 | 0.07874 | 0.15472 | < 0.1 | < 2 | < 5 | [8 empty] | 16
| 1 | 4 | 0.06 | 0.06 | < 0.2 | 0.117 | < 0.02 | 0.06746 | 0.10703 | < 0.1 | < 2 | < 5 | [8 empty] | 0.068231
| 1 | 5 | 01: 0.04; 03: < 0.2; 04: 0.121; 05: 0.05; 07: 0.071289; 08: 0.054669; 09: < 0.1; 10: < 2; 11: < 5
| 1 | 6 | 01: 0.04; 03: < 0.2; 04: 0.118; 05: 0.03; 07: 0.073144; 08: 0.10869; 09: < 0.1; 10: < 2; 11: < 5
| Mean |  | 01: 0.046667; 02: 0.06; 04: 0.11833; 05: 0.06; 07: 0.075029; 08: 0.087359
| Median |  | 01: 0.04; 02: 0.06; 04: 0.1175; 05: 0.05; 07: 0.07519; 08: 0.083708
| Std Dev. |  | 01: 0.010328; 02: 0.008165; 04: 0.0026583; 05: 0.036056; 07: 0.0054111; 08: 0.043696
| Rel.Std.Dev. |  | 01: 22.13%; 02: 13.61%; 04: 2.246%; 05: 60.09%; 07: 7.212%; 08: 50.02%
| PDM3 |  | 01: -31.61%; 02: -12.06%; 04: 73.43%; 05: -12.06%; 07: 9.963%; 08: 28.03%
| Analytical results for Th in OREAS 45d (Certified Value 11.3 ppm) | [19 empty] | Certified
Th | Round | Replicate | Lab | Lab | Lab | Lab | Lab | Lab | Lab | Lab | Lab | Lab | Lab | Lab | Lab | Lab |  |  |  |  | 1
| No | No | 01 | 02 | 04 | 05 | 07 | 08 | 09 | 10 | 11 | 12 | 13 | 14 | 15 | 19 |  |  |  |  | ppm
|  |  | AR*MS | AR*MS | AR*MS | AR*OES | AR*MS | AR*OES | AR*OES/MS | AR*OES | AR*OES/MS | AR*MS | AR*OES | AR*MS | AR*OES | 2A*OES/MS |  |  |  |  | 1
2
| 1 | 1 | 10.6 | 11.06 | 9.6 | < 20 | 12.4 | < 20 | 12.2037 | < 20 | 10.6226 | 10.2 | < 20 | 13.9 | < 20 | 11.5 |  |  |  |  | 1
| 1 | 2 | 10.5 | 10.44 | 9.1 | < 20 | 12.1 | < 20 | 11.6037 | < 20 | 10.8688 | 9.95 | < 20 | 13.8 | < 20 | 11.9 |  |  |  |  | 0
| 1 | 3 | 10.9 | 11.04 | 9.7 | < 20 | 12 | < 20 | 11.8445 | < 20 | 11.0079 | 10.1 | < 20 | 13.4 | < 20 | 11.4 |  |  |  |  | 16
| 1 | 4 | 10.7 | 11.21 | 9.8 | < 20 | 12.9 | < 20 | 12.0308 | < 20 | 11.0301 | 9.98 | < 20 | 13.6 | < 20 | 12.4 |  |  |  |  | 11.2996
| 1 | 5 | 10.9 | 10.84 | 9.4 | < 20 | 11.9 | < 20 | 12.0908 | < 20 | 11.136 | 9.53 | < 20 | 13 | < 20 | 11.6
| 1 | 6 | 10.4 | 11.14 | 9.9 | < 20 | 12.5 | < 20 | 12.2009 | < 20 | 11.0794 | 9.09 | < 20 | 13.7 | < 20 | 10.9
| Mean |  | 10.6667 | 10.955 | 9.5833 |  | 12.3 |  | 11.9957 |  | 10.9575 | 9.8083 |  | 13.5667 |  | 11.6167
| Median |  | 10.65 | 11.05 | 9.65 |  | 12.25 |  | 12.0608 |  | 11.019 | 9.965 |  | 13.65 |  | 11.55
| Std Dev. |  | 0.20656 | 0.28141 | 0.29269 |  | 0.37417 |  | 0.23332 |  | 0.18684 | 0.41988 |  | 0.3266 |  | 0.50365
| Rel.Std.Dev. |  | 1.936% | 2.569% | 3.054% |  | 3.042% |  | 1.945% |  | 1.705% | 4.281% |  | 2.407% |  | 4.336%
| PDM3 |  | -5.601% | -3.05% | -15.19% |  | 8.853% |  | 6.16% |  | -3.028% | -13.2% |  | 20.06% |  | 2.806%
| Analytical results for Ti in OREAS 45d (Indicative Value 0.079 wt.%) | [19 empty] | Indicative
Ti | Round | Replicate | Lab | Lab | Lab | Lab | Lab | Lab | Lab | Lab | Lab | Lab | Lab | Lab | Lab | Lab |  |  |  |  | 1
| No | No | 01 | 02 | 03 | 04 | 05 | 08 | 09 | 10 | 11 | 12 | 13 | 15 | 19 | 20 |  |  |  |  | wt.%
|  |  | AR*OES | AR*OES | AR*OES | AR*MS | AR*OES | AR*OES | AR*OES/MS | AR*OES | AR*OES/MS | AR*OES | AR*OES | AR*OES | 2A*OES/MS | AR*OES |  |  |  |  | 3
3
| 1 | 1 | 0.03 | 0.0256 | 0.0944 | 0.043 | 0.08 | 0.09 | 0.12532 | 0.09 | 0.14168 | 0.094 | 0.08 | 0.09 | 0.05 | 0.07 |  |  |  |  | 1
| 1 | 2 | 0.03 | 0.0279 | 0.0992 | 0.042 | 0.08 | 0.09 | 0.12369 | 0.09 | 0.13608 | 0.096 | 0.08 | 0.09 | 0.05 | 0.07 |  |  |  |  | 10
| 1 | 3 | 0.035 | 0.0239 | 0.102 | 0.042 | 0.09 | 0.09 | 0.12579 | 0.09 | 0.12531 | 0.096 | 0.08 | 0.09 | 0.05 | 0.07 |  |  |  |  | 16
| 1 | 4 | 0.03 | 0.0277 | 0.1 | 0.042 | 0.08 | 0.09 | 0.12401 | 0.09 | 0.13019 | 0.092 | 0.07 | 0.09 | 0.06 | 0.06 |  |  |  |  | 0.078556
| 1 | 5 | 0.03 | 0.0209 | 0.104 | 0.041 | 0.08 | 0.08 | 0.12761 | 0.09 | 0.15002 | 0.083 | 0.08 | 0.09 | 0.05 | 0.06
| 1 | 6 | 0.03 | 0.0262 | 0.101 | 0.04 | 0.08 | 0.08 | 0.12879 | 0.09 | 0.1554 | 0.101 | 0.08 | 0.08 | 0.05 | 0.07
| Mean |  | 0.030833 | 0.025367 | 0.1001 | 0.041667 | 0.081667 | 0.086667 | 0.12587 | 0.09 | 0.13978 | 0.093667 | 0.078333 | 0.088333 | 0.051667 | 0.066667
| Median |  | 0.03 | 0.0259 | 0.1005 | 0.042 | 0.08 | 0.09 | 0.12555 | 0.09 | 0.13888 | 0.095 | 0.08 | 0.09 | 0.05 | 0.07
| Std Dev. |  | 0.0020412 | 0.0026349 | 0.0032539 | 0.0010328 | 0.0040825 | 0.005164 | 0.0020034 | 1.5202e-17 | 0.011556 | 0.0060222 | 0.0040825 | 0.0040825 | 0.0040825 | 0.005164
| Rel.Std.Dev. |  | 6.62% | 10.39% | 3.251% | 2.479% | 4.999% | 5.958% | 1.592% | 1.689e-14% | 8.267% | 6.429% | 5.212% | 4.622% | 7.902% | 7.746%
| PDM3 |  | -60.75% | -67.71% | 27.43% | -46.96% | 3.96% | 10.33% | 60.23% | 14.57% | 77.94% | 19.24% | -0.2831% | 12.45% | -34.23% | -15.13%
| Analytical results for Tl in OREAS 45d (Indicative Value 0.15 ppm) | [19 empty] | Indicative
Tl | Round | Replicate | Lab | Lab | Lab | Lab | Lab | Lab | Lab | Lab | Lab | Lab | Lab | Lab | Lab | Lab | Lab |  |  |  | 1
| No | No | 01 | 02 | 03 | 04 | 05 | 07 | 08 | 09 | 10 | 11 | 12 | 13 | 14 | 15 | 19 |  |  |  | ppm
|  |  | AR*MS | AR*MS | AR*MS | AR*MS | AR*OES | AR*MS | AR*OES | AR*OES/MS | AR*OES | AR*OES/MS | AR*MS | AR*OES | AR*MS | AR*OES | 2A*OES/MS |  |  |  | 2
2
| 1 | 1 | 0.12 | 0.15 | < 0.2 | < 0.1 | < 10 | 0.14 | < 10 | 0.16461 | < 10 | 0.16164 | 0.1 | < 10 | 0.2 | < 10 | 0.3 |  |  |  | 1
| 1 | 2 | 0.12 | 0.13 | < 0.2 | < 0.1 | < 10 | 0.15 | < 10 | 0.15244 | < 10 | 0.16794 | 0.1 | < 10 | 0.2 | < 10 | 0.2 |  |  |  | 11
| 1 | 3 | 0.13 | 0.14 | < 0.2 | < 0.1 | < 10 | 0.15 | < 10 | 0.1565 | < 10 | 0.1671 | 0.1 | < 10 | 0.2 | < 10 | 0.2 |  |  |  | 16
| 1 | 4 | 0.12 | 0.15 | < 0.2 | < 0.1 | < 10 | 0.16 | < 10 | 0.15675 | < 10 | 0.17052 | 0.1 | < 10 | 0.2 | 10 | 0.2 |  |  |  | 0.14997
| 1 | 5 | 0.12 | 0.14 | < 0.2 | < 0.1 | < 10 | 0.16 | < 10 | 0.16211 | < 10 | 0.17005 | 0.1 | < 10 | 0.2 | < 10 | 0.1
| 1 | 6 | 0.12 | 0.14 | < 0.2 | < 0.1 | < 10 | 0.14 | < 10 | 0.16157 | < 10 | 0.17719 | 0.1 | < 10 | 0.2 | < 10 | 0.1
| Mean |  | 0.12167 | 0.14167 |  |  |  | 0.15 |  | 0.159 |  | 0.16907 | 0.1 |  | 0.2 | 10 | 0.18333
| Median |  | 0.12 | 0.14 |  |  |  | 0.15 |  | 0.15916 |  | 0.169 | 0.1 |  | 0.2 | 10 | 0.2
| Std Dev. |  | 01: 0.0040825; 02: 0.0075277; 07: 0.0089443; 09: 0.0045198; 11: 0.0050885; 12: 1.5202e-17; 14: 3.0405e-17; 19: 0.075277
| Rel.Std.Dev. |  | 01: 3.355%; 02: 5.314%; 07: 5.963%; 09: 2.843%; 11: 3.01%; 12: 1.52e-14%; 14: 1.52e-14%; 19: 41.06%
| PDM3 |  | -18.87% | -5.535% |  |  |  | 0.02204% |  | 6.02% |  | 12.74% | -33.32% |  | 33.36% | 6568% | 22.25%
| Analytical results for Tm in OREAS 45d (Indicative Value 0.078 ppm) | [19 empty] | Indicative
Tm | Round | Replicate | 01: Lab; 02: Lab |  |  |  | 1
| No | No | 01: 01; 02: 07 |  |  |  | ppm
|  |  | 01: AR*MS; 02: AR*MS |  |  |  | 3
3
| 1 | 1 | 01: 0.08; 02: < 0.1 |  |  |  | 1
| 1 | 2 | 01: 0.08; 02: < 0.1 |  |  |  | 3
| 1 | 3 | 01: 0.08; 02: < 0.1 |  |  |  | 16
| 1 | 4 | 01: 0.08; 02: < 0.1 |  |  |  | 0.078333
| 1 | 5 | 01: 0.075; 02: < 0.1
| 1 | 6 | 01: 0.075; 02: < 0.1
| Mean |  | 01: 0.078333
| Median |  | 01: 0.08
| Std Dev. |  | 01: 0.002582
| Rel.Std.Dev. |  | 01: 3.296%
PDM3 | bar: 01
| Analytical results for U in OREAS 45d (Certified Value 1.64 ppm) | [19 empty] | Certified
U | Round | Replicate | Lab | Lab | Lab | Lab | Lab | Lab | Lab | Lab | Lab | Lab | Lab | Lab | Lab | Lab |  |  |  |  | 1
| No | No | 01 | 02 | 03 | 05 | 07 | 08 | 09 | 10 | 11 | 12 | 13 | 14 | 15 | 19 |  |  |  |  | ppm
|  |  | AR*MS | AR*MS | AR*MS | AR*OES | AR*MS | AR*OES | AR*OES/MS | AR*OES | AR*OES/MS | AR*MS | AR*OES | AR*MS | AR*OES | 2A*OES/MS |  |  |  |  | 2
3
| 1 | 1 | 1.6 | 1.66 | 1.8 | < 10 | 1.7 | < 10 | 1.8837 | < 10 | 1.6646 | 1.5 | < 10 | 2.3 | < 10 | 1.36 |  |  |  |  | 1
| 1 | 2 | 1.58 | 1.58 | 1.8 | < 10 | 1.6 | < 10 | 1.7978 | < 10 | 1.6971 | 1.49 | < 10 | 2.3 | < 10 | 1.39 |  |  |  |  | 0
| 1 | 3 | 1.6 | 1.65 | 1.8 | < 10 | 1.7 | < 10 | 1.8356 | < 10 | 1.7542 | 1.49 | < 10 | 2.2 | < 10 | 1.3 |  |  |  |  | 16
| 1 | 4 | 1.6 | 1.77 | 1.7 | < 10 | 1.7 | < 10 | 1.8631 | < 10 | 1.7071 | 1.49 | < 10 | 2.2 | < 10 | 1.4 |  |  |  |  | 1.6378
| 1 | 5 | 1.56 | 1.66 | 1.8 | < 10 | 1.6 | < 10 | 1.8652 | < 10 | 1.758 | 1.42 | < 10 | 2.1 | < 10 | 1.32
| 1 | 6 | 1.58 | 1.7 | 1.8 | < 10 | 1.7 | < 10 | 1.8646 | < 10 | 1.7346 | 1.37 | < 10 | 2.2 | < 10 | 1.21
| Mean |  | 1.5867 | 1.67 | 1.7833 |  | 1.6667 |  | 1.8517 |  | 1.7193 | 1.46 |  | 2.2167 |  | 1.33
| Median |  | 1.59 | 1.66 | 1.8 |  | 1.7 |  | 1.8639 |  | 1.7208 | 1.49 |  | 2.2 |  | 1.34
| Std Dev. |  | 0.01633 | 0.06261 | 0.040825 |  | 0.05164 |  | 0.030576 |  | 0.03629 | 0.052915 |  | 0.075277 |  | 0.070427
| Rel.Std.Dev. |  | 1.029% | 3.749% | 2.289% |  | 3.098% |  | 1.651% |  | 2.111% | 3.624% |  | 3.396% |  | 5.295%
| PDM3 |  | -3.121% | 1.967% | 8.887% |  | 1.763% |  | 13.06% |  | 4.975% | -10.86% |  | 35.35% |  | -18.79%
| Analytical results for V in OREAS 45d (Certified Value 201 ppm) | [19 empty] | Certified
V | Round | Replicate | Lab | Lab | Lab | Lab | Lab | Lab | Lab | Lab | Lab | Lab | Lab | Lab | Lab | Lab |  |  |  |  | 1
| No | No | 02 | 03 | 04 | 05 | 07 | 08 | 09 | 10 | 11 | 12 | 13 | 15 | 19 | 20 |  |  |  |  | ppm
|  |  | AR*OES | AR*OES | AR*MS | AR*OES | AR*MS | AR*OES | AR*OES/MS | AR*OES | AR*OES/MS | AR*OES | AR*OES | AR*OES | 2A*OES/MS | AR*OES |  |  |  |  | 0
0
| 1 | 1 | 177 | 206 | 181 | 208 | 183 | 224 | 209.465 | 210 | 213.704 | 211 | 206 | 212 | 164 | 186 |  |  |  |  | 1
| 1 | 2 | 176 | 208 | 180 | 210 | 175 | 222 | 198.872 | 210 | 212.2022 | 206 | 205 | 213 | 173 | 186 |  |  |  |  | 0
| 1 | 3 | 176 | 208 | 183 | 216 | 170 | 225 | 201.0335 | 208 | 216.9834 | 209 | 208 | 209 | 166 | 187 |  |  |  |  | 16
| 1 | 4 | 188 | 208 | 181 | 196 | 192 | 228 | 204.4345 | 210 | 214.2064 | 208 | 194 | 211 | 172 | 189 |  |  |  |  | 200.776
| 1 | 5 | 170 | 213 | 181 | 202 | 183 | 209 | 200.625 | 202 | 217.4955 | 206 | 190 | 211 | 167 | 188
| 1 | 6 | 179 | 207 | 183 | 200 | 188 | 222 | 203.548 | 207 | 215.1555 | 215 | 191 | 209 | 168 | 188
| Mean |  | 177.6667 | 208.3333 | 181.5 | 205.3333 | 181.8333 | 221.6667 | 202.9963 | 207.8333 | 214.9578 | 209.1667 | 199 | 210.8333 | 168.3333 | 187.3333
| Median |  | 176.5 | 208 | 181 | 205 | 183 | 223 | 202.2907 | 209 | 214.6809 | 208.5 | 199.5 | 211 | 167.5 | 187.5
| Std Dev. |  | 5.8878 | 2.4221 | 1.2247 | 7.3394 | 8.1343 | 6.5929 | 3.7604 | 3.1252 | 2.0155 | 3.4303 | 8.1976 | 1.6021 | 3.5024 | 1.2111
| Rel.Std.Dev. |  | 3.314% | 1.163% | 0.6748% | 3.574% | 4.473% | 2.974% | 1.852% | 1.504% | 0.9376% | 1.64% | 4.119% | 0.7599% | 2.081% | 0.6465%
| PDM3 |  | -11.51% | 3.764% | -9.601% | 2.27% | -9.435% | 10.4% | 1.106% | 3.515% | 7.064% | 4.179% | -0.8845% | 5.009% | -16.16% | -6.695%
| Analytical results for W in OREAS 45d (Indicative Value < 10 ppm) | [19 empty] | Indicative
W | Round | Replicate | Lab | Lab | Lab | Lab | Lab | Lab | Lab | Lab | Lab | Lab | Lab | Lab | Lab | Lab |  |  |  |  | 1
| No | No | 01 | 04 | 05 | 07 | 08 | 09 | 10 | 11 | 12 | 13 | 14 | 15 | 19 | 20 |  |  |  |  | ppm
|  |  | AR*MS | AR*MS | AR*OES | AR*MS | AR*OES | AR*OES/MS | AR*OES | AR*OES/MS | AR*MS | AR*OES | AR*MS | AR*OES | 2A*OES/MS | AR*OES |  |  |  |  | 1
1
| 1 | 1 | 0.2 | < 0.1 | < 10 | < 0.1 | < 10 | 0.12449 | < 10 | 0.11865 | < 0.1 | < 10 | < 0.5 | < 10 | 0.7 | < 10 |  |  |  |  | 1
| 1 | 2 | 0.2 | < 0.1 | < 10 | < 0.1 | < 10 | 0.10467 | < 10 | 0.13617 | < 0.1 | < 10 | < 0.5 | < 10 | 0.5 | < 10 |  |  |  |  | 13
| 1 | 3 | 0.2 | < 0.1 | < 10 | < 0.1 | < 10 | 0.10236 | < 10 | 0.12736 | < 0.1 | < 10 | < 0.5 | < 10 | 0.5 | < 10 |  |  |  |  | 16
| 1 | 4 | 0.2 | < 0.1 | < 10 | < 0.1 | < 10 | 0.093254 | < 10 | 0.11329 | < 0.1 | < 10 | < 0.5 | < 10 | 0.4 | < 10 |  |  |  |  | < 10
| 1 | 5 | 0.2 | < 0.1 | < 10 | < 0.1 | < 10 | 0.092773 | < 10 | 0.11683 | < 0.1 | < 10 | < 0.5 | < 10 | 0.3 | < 10
| 1 | 6 | < 0.1 | < 0.1 | < 10 | < 0.1 | < 10 | 0.17467 | < 10 | 0.11648 | < 0.1 | < 10 | < 0.5 | < 10 | 0.3 | < 10
| Mean |  | 01: 0.2; 09: 0.11537; 11: 0.12146; 19: 0.45
| Median |  | 01: 0.2; 09: 0.10352; 11: 0.11774; 19: 0.45
| Std Dev. |  | 01: 0; 09: 0.031251; 11: 0.0086268; 19: 0.15166
| Rel.Std.Dev. |  | 01: 0%; 09: 27.09%; 11: 7.102%; 19: 33.7%
PDM3
| Analytical results for Y in OREAS 45d (Certified Value 5.08 ppm) | [19 empty] | Certified
Y | Round | Replicate | Lab | Lab | Lab | Lab | Lab | Lab | Lab | Lab | Lab | Lab | [8 empty] | 1
| No | No | 01 | 02 | 03 | 07 | 09 | 11 | 12 | 14 | 19 | 20 | [8 empty] | ppm
|  |  | AR*MS | AR*MS | AR*MS | AR*MS | AR*OES/MS | AR*OES/MS | AR*MS | AR*MS | 2A*OES/MS | AR*OES | [8 empty] | 2
2
| 1 | 1 | 4.88 | 4.75 | 5.1 | 4.77 | 5.5381 | 5.2766 | 5.29 | 5.9 | 3.97 | 4 | [8 empty] | 1
| 1 | 2 | 4.85 | 4.44 | 5.2 | 5.04 | 5.4807 | 5.377 | 5.3 | 5.9 | 3.72 | 4 | [8 empty] | 0
| 1 | 3 | 4.67 | 4.73 | 5.3 | 5.77 | 5.438 | 5.3863 | 5.41 | 5.6 | 3.81 | 4 | [8 empty] | 16
| 1 | 4 | 4.95 | 4.95 | 5.2 | 5.16 | 5.4355 | 5.4113 | 5.27 | 5.6 | 3.82 | 4 | [8 empty] | 5.0833
| 1 | 5 | 4.65 | 4.77 | 5 | 5.84 | 5.5342 | 5.4389 | 5.02 | 5.5 | 3.77 | 4
| 1 | 6 | 4.6 | 4.94 | 5.2 | 5.01 | 5.5568 | 5.4769 | 4.89 | 5.7 | 3.85 | 4
| Mean |  | 4.7667 | 4.7633 | 5.1667 | 5.265 | 5.4972 | 5.3945 | 5.1967 | 5.7 | 3.8233 | 4
| Median |  | 4.76 | 4.76 | 5.2 | 5.1 | 5.5074 | 5.3988 | 5.28 | 5.65 | 3.815 | 4
| Std Dev. |  | 0.14431 | 0.18544 | 0.10328 | 0.43757 | 0.053233 | 0.068287 | 0.19775 | 0.16733 | 0.084774 | 0
| Rel.Std.Dev. |  | 3.028% | 3.893% | 1.999% | 8.311% | 0.9684% | 1.266% | 3.805% | 2.936% | 2.217% | 0%
| PDM3 |  | -6.23% | -6.295% | 1.639% | 3.574% | 8.142% | 6.121% | 2.229% | 12.13% | -24.79% | -21.31%
| Analytical results for Yb in OREAS 45d (Indicative Value 0.57 ppm) | [19 empty] | Indicative
Yb | Round | Replicate | 01: Lab; 04: Lab; 05: Lab; 07: Lab; 08: Lab |  |  |  |  | 1
| No | No | 01: 01; 04: 07; 05: 09; 07: 12; 08: 19 |  |  |  |  | ppm
|  |  | 01: AR*MS; 04: AR*MS; 05: AR*OES/MS; 07: AR*MS; 08: 2A*OES/MS |  |  |  |  | 2
2
| 1 | 1 | 01: 0.54; 04: 0.5; 05: 0.64815; 07: 0.6; 08: 0.9 |  |  |  |  | 1
| 1 | 2 | 01: 0.53; 04: 0.5; 05: 0.625; 07: 0.6; 08: 0.9 |  |  |  |  | 14
| 1 | 3 | 01: 0.55; 04: 0.5; 05: 0.61811; 07: 0.6; 08: 0.9 |  |  |  |  | 16
| 1 | 4 | 01: 0.53; 04: 0.5; 05: 0.62004; 07: 0.6; 08: 0.9 |  |  |  |  | 0.5656
| 1 | 5 | 01: 0.53; 04: 0.6; 05: 0.63184; 07: 0.6; 08: 0.9
| 1 | 6 | 01: 0.53; 04: 0.5; 05: 0.62118; 07: 0.6; 08: 0.9
| Mean |  | 01: 0.535; 04: 0.51667; 05: 0.62739; 07: 0.6; 08: 0.9
| Median |  | 01: 0.53; 04: 0.5; 05: 0.62309; 07: 0.6; 08: 0.9
| Std Dev. |  | 01: 0.0083666; 04: 0.040825; 05: 0.01127; 07: 0; 08: 0
| Rel.Std.Dev. |  | 01: 1.564%; 04: 7.902%; 05: 1.796%; 07: 0%; 08: 0%
| PDM3 |  | 01: -5.41%; 04: -8.651%; 05: 10.92%; 07: 6.083%; 08: 59.12%
| Analytical results for Zn in OREAS 45d (Certified Value 30.6 ppm) | [19 empty] | Certified
Zn | Round | Replicate | Lab | Lab | Lab | Lab | Lab | Lab | Lab | Lab | Lab | Lab | Lab | Lab | Lab | Lab | Lab | Lab | Lab |  | 1
| No | No | 01 | 02 | 03 | 04 | 05 | 06 | 07 | 08 | 09 | 10 | 11 | 12 | 13 | 14 | 15 | 19 | 20 |  | ppm
|  |  | AR*OES | AR*OES | AR*MS | AR*MS | AR*OES | AR*OES/MS | AR*MS | AR*OES | AR*OES/MS | AR*OES | AR*OES/MS | AR*OES | AR*OES | AR*MS | AR*OES | 2A*OES/MS | AR*OES |  | 1
1
| 1 | 1 | 29 | 27 | 33 | 25 | 29 | 34.7 | 33.7 | 34 | 32.3591 | 30 | 35.9398 | 25 | 30 | 35.7 | 31 | 24 | 30 |  | 1
| 1 | 2 | 29 | 26 | 33 | 26 | 29 | 36.6 | 34.5 | 34 | 29.6321 | 30 | 34.8515 | 24 | 30 | 37.4 | 30 | 25 | 29 |  | 22
| 1 | 3 | 29 | 27 | 33 | 25 | 31 | 35.1 | 38.8 | 36 | 30.0197 | 30 | 34.5692 | 25 | 30 | 35.4 | 31 | 24 | 28 |  | 16
| 1 | 4 | 29 | 28 | 33 | 26 | 28 | 35.2 | 36.8 | 36 | 30.7937 | 30 | 34.7767 | 25 | 28 | 36.5 | 30 | 25 | 30 |  | 30.5532
| 1 | 5 | 28 | 28 | 33 | 25 | 28 | 36.2 | 39.8 | 36 | 30.7354 | 29 | 36.06 | 23 | 28 | 35.1 | 31 | 24 | 28
| 1 | 6 | 28 | 27 | 34 | 25 | 28 | 35.2 | 33.9 | 35 | 30.7653 | 30 | 37.0254 | 23 | 27 | 36.3 | 30 | 25 | 30
| Mean |  | 28.6667 | 27.1667 | 33.1667 | 25.3333 | 28.8333 | 35.5 | 36.25 | 35.1667 | 30.7175 | 29.8333 | 35.5371 | 24.1667 | 28.8333 | 36.0667 | 30.5 | 24.5 | 29.1667
| Median |  | 29 | 27 | 33 | 25 | 28.5 | 35.2 | 35.65 | 35.5 | 30.7503 | 30 | 35.3956 | 24.5 | 29 | 36 | 30.5 | 24.5 | 29.5
| Std Dev. |  | 0.5164 | 0.75277 | 0.40825 | 0.5164 | 1.169 | 0.73212 | 2.6266 | 0.98319 | 0.93468 | 0.40825 | 0.9629 | 0.98319 | 1.3292 | 0.84063 | 0.54772 | 0.54772 | 0.98319
| Rel.Std.Dev. |  | 1.801% | 2.771% | 1.231% | 2.038% | 4.054% | 2.062% | 7.246% | 2.796% | 3.043% | 1.368% | 2.71% | 4.068% | 4.61% | 2.331% | 1.796% | 2.236% | 3.371%
| PDM3 |  | -6.175% | -11.08% | 8.554% | -17.08% | -5.629% | 16.19% | 18.65% | 15.1% | 0.5378% | -2.356% | 16.31% | -20.9% | -5.629% | 18.05% | -0.1742% | -19.81% | -4.538%
| Analytical results for Zr in OREAS 45d (Indicative Value 20.6 ppm) | [19 empty] | Indicative
Zr | Round | Replicate | 01: Lab; 02: Lab; 03: Lab; 04: Lab; 05: Lab; 06: Lab; 07: Lab; 08: Lab; 09: Lab |  | 1
| No | No | 01: 01; 02: 02; 03: 07; 04: 09; 05: 11; 06: 12; 07: 14; 08: 19; 09: 20 |  | ppm
|  |  | 01: AR*MS; 02: AR*MS; 03: AR*MS; 04: AR*OES/MS; 05: AR*OES/MS; 06: AR*OES; 07: AR*MS; 08: 2A*OES/MS; 09: AR*OES |  | 1
1
| 1 | 1 | 01: 27; 02: 8.2; 03: 17.1; 04: 25.9414; 05: 26.7691; 06: 22.1; 07: 21; 08: 21.4; 09: 16 |  | 1
| 1 | 2 | 01: 26; 02: 10.1; 03: 13.9; 04: 24.4533; 05: 26.4683; 06: 23; 07: 20; 08: 23.9; 09: 17 |  | 15
| 1 | 3 | 01: 27; 02: 14.4; 03: 16.5; 04: 24.435; 05: 26.0861; 06: 23.1; 07: 20.4; 08: 22; 09: 17 |  | 16
| 1 | 4 | 01: 27; 02: 9.7; 03: 16.2; 04: 24.7927; 05: 26.2995; 06: 23.1; 07: 18; 08: 23.1; 09: 16 |  | 20.6047
| 1 | 5 | 01: 25; 02: 6.3; 03: 18.2; 04: 24.583; 05: 27.0722; 06: 23.5; 07: 18.3; 08: 22.8; 09: 16
| 1 | 6 | 01: 26; 02: 9; 03: 16.2; 04: 25.5666; 05: 27.2278; 06: 25.9; 07: 19.3; 08: 22.2; 09: 17
| Mean |  | 01: 26.3333; 02: 9.6167; 03: 16.35; 04: 24.962; 05: 26.6538; 06: 23.45; 07: 19.5; 08: 22.5667; 09: 16.5
| Median |  | 01: 26.5; 02: 9.35; 03: 16.35; 04: 24.6878; 05: 26.6187; 06: 23.1; 07: 19.65; 08: 22.5; 09: 16.5
| Std Dev. |  | 01: 0.8165; 02: 2.7022; 03: 1.4181; 04: 0.63773; 05: 0.44722; 06: 1.2865; 07: 1.1866; 08: 0.88694; 09: 0.54772
| Rel.Std.Dev. |  | 01: 3.101%; 02: 28.1%; 03: 8.673%; 04: 2.555%; 05: 1.678%; 06: 5.486%; 07: 6.085%; 08: 3.93%; 09: 3.32%
| PDM3 |  | 01: 27.8%; 02: -53.33%; 03: -20.65%; 04: 21.15%; 05: 29.36%; 06: 13.81%; 07: -5.361%; 08: 9.522%; 09: -19.92%

## Fire Assay
| Analytical results for Au in OREAS 45d (Certified Value 23 ppb) | [22 empty] | Certified
Au | Round | Replicate | Lab | Lab | Lab | Lab | Lab | Lab | Lab | Lab | Lab | Lab | Lab | Lab | Lab | Lab | Lab | Lab | Lab | Lab | Lab | Lab | Lab | 1
| No | No | 00 | 01 | 02 | 03 | 04 | 05 | 06 | 07 | 08 | 09 | 10 | 11 | 12 | 13 | 14 | 15 | 16 | 17 | 18 | 19 | 20 | ppb
|  |  | INAA | FA*MS | FA*MS | FA*AAS | FA*MS | FA*OES | FA*MS | FA*MS | FA*OES | FA*OES | FA*OES | FA*OES | FA*MS | FA*MS | FA*OES | FA*OES | FA*OES | FA*MS | FA*MS | FA*OES | FA*MS | 0
|  |  | 1.0g | 40g | 25g | 25g | 30g | 30g | 50g | 30g | 30g | 30g | 30g | 30g | 30g | 30g | 40g | 30g | 30g | 30g | 40g | 50g | 50g | 0
| 1 | 1 | 25 | 23 | 32 | 20 | 15 | 23 | 24 | 22 | 22 | 19.6476 | 23 | 24 | 23 | 27 | 25 | 23 | 23 | 23.76 | 22 | 28 | 23 | 1
| 1 | 2 | 23 | 25 | 24 | 20 | 14 | 24 | 24 | 18 | 22 | 18.9446 | 26 | 21 | 23 | 24 | 24 | 22 | 21 | 23.4 | 24 | 26 | 23 | 2
| 1 | 3 | 21 | 25 | 26 | 20 | 15 | 22 | 24 | 20 | 25 | 17.4293 | 23 | 22 | 22 | 29 | 24 | 23 | 24 | 23.94 | 23 | 26 | 23 | 16
| 1 | 4 | 25 | 26 | 24 | 20 | 15 | 22 | 24 | 19 | 22 | 21.8159 | 23 | 21 | 22 | 35 | 24 | 21 | 23 | 23.13 | 23 | 26 | 22 | 22.7274
| 1 | 5 | 25 | 23 | 26 | 20 | 16 | 23 | 25 | 19 | 21 | 22.2395 | 24 | 21 | 23 | 26 | 23 | 22 | 22 | 23.46 | 23 | 27 | 23
| 1 | 6 | 25 | 27 | 24 | 20 | 16 | 23 | 24 | 19 | 20 | 21.6786 | 23 | 22 | 23 | 28 | 24 | 21 | 21 | 23.31 | 23 | 26 | 25
|  | 7 | 00: 25
|  | 8 | 00: 26
|  | 9 | 00: 23
|  | 10 | 00: 22
|  | 11 | 00: 24
|  | 12 | 00: 24
|  | 13 | 00: 24
|  | 14 | 00: 26
|  | 15 | 00: 22
|  | 16 | 00: 23
|  | 17 | 00: 22
|  | 18 | 00: 22
|  | 19 | 00: 24
|  | 20 | 00: 25
| Mean |  | 23.8 | 24.8333 | 26 | 20 | 15.1667 | 22.8333 | 24.1667 | 19.5 | 22 | 20.2926 | 23.6667 | 21.8333 | 22.6667 | 28.1667 | 24 | 22 | 22.3333 | 23.5 | 23 | 26.5 | 23.1667
| Median |  | 24 | 25 | 25 | 20 | 15 | 23 | 24 | 19 | 22 | 20.6631 | 23 | 21.5 | 23 | 27.5 | 24 | 22 | 22.5 | 23.43 | 23 | 26 | 23
| Std Dev. |  | 1.4726 | 1.6021 | 3.0984 | 0 | 0.75277 | 0.75277 | 0.40825 | 1.3784 | 1.6733 | 1.9216 | 1.2111 | 1.169 | 0.5164 | 3.7639 | 0.63246 | 0.89443 | 1.2111 | 0.2986 | 0.63246 | 0.83666 | 0.98319
| Rel.Std.Dev. |  | 6.187% | 6.451% | 11.92% | 0% | 4.963% | 3.297% | 1.689% | 7.069% | 7.606% | 9.47% | 5.117% | 5.354% | 2.278% | 13.36% | 2.635% | 4.066% | 5.423% | 1.271% | 2.75% | 3.157% | 4.244%
| PDM3 |  | 4.72% | 9.266% | 14.4% | -12% | -33.27% | 0.4663% | 6.333% | -14.2% | -3.2% | -10.71% | 4.133% | -3.934% | -0.2671% | 23.93% | 5.6% | -3.2% | -1.734% | 3.4% | 1.2% | 16.6% | 1.933%
| Analytical results for Pd in OREAS 45d (Certified Value 35 ppb) | [22 empty] | Certified
Pd | Round | Replicate | Lab | Lab | Lab | Lab | Lab | Lab | Lab | Lab | Lab | Lab | Lab | Lab | Lab | Lab | Lab | Lab | Lab | Lab | Lab |  |  | 1
| No | No | 01 | 02 | 03 | 04 | 05 | 06 | 07 | 08 | 09 | 10 | 11 | 12 | 14 | 15 | 16 | 17 | 18 | 19 | 20 |  |  | ppb
|  |  | FA*MS | FA*MS | FA*AAS | FA*MS | FA*OES | FA*MS | FA*MS | FA*OES | FA*OES | FA*OES | FA*OES | FA*MS | FA*OES | FA*OES | FA*OES | FA*MS | FA*MS | FA*OES | FA*MS |  |  | 0
|  |  | 40g | 25g | 25g | 30g | 30g | 50g | 30g | 30g | 30g | 30g | 30g | 30g | 40g | 30g | 30g | 30g | 40g | 50g | 50g |  |  | 0
| 1 | 1 | 38 | 37 | 40 | 32.2 | 36 | 33 | 35 | 32 | 32.0462 | 35 | 36 | 29.8 | 35 | 35 | 32 | 35.37 | 36 | 37 | 33 |  |  | 1
| 1 | 2 | 39 | 36 | 30 | 32.4 | 34 | 34 | 32 | 34 | 29.8872 | 36 | 36 | 30.8 | 35 | 34 | 33 | 35.1 | 38 | 35 | 32 |  |  | 11
| 1 | 3 | 36 | 39 | 40 | 32.7 | 35 | 34 | 34 | 35 | 27.2533 | 34 | 36 | 29.8 | 35 | 36 | 32 | 35.46 | 38 | 36 | 33 |  |  | 16
| 1 | 4 | 36 | 34 | 30 | 32.7 | 35 | 34 | 33 | 36 | 35.4752 | 35 | 36 | 31.2 | 35 | 35 | 33 | 34.92 | 36 | 38 | 33 |  |  | 34.6323
| 1 | 5 | 38 | 38 | 40 | 34.3 | 35 | 34 | 33 | 35 | 36.3571 | 35 | 36 | 29.9 | 34 | 35 | 31 | 34.74 | 34 | 39 | 35
| 1 | 6 | 36 | 35 | 30 | 34.8 | 36 | 34 | 34 | 35 | 35.2154 | 35 | 37 | 31.2 | 35 | 34 | 32 | 33.75 | 38 | 36 | 33
| Mean |  | 37.1667 | 36.5 | 35 | 33.1833 | 35.1667 | 33.8333 | 33.5 | 34.5 | 32.7058 | 35 | 36.1667 | 30.45 | 34.8333 | 34.8333 | 32.1667 | 34.89 | 36.6667 | 36.8333 | 33.1667
| Median |  | 37 | 36.5 | 35 | 32.7 | 35 | 34 | 33.5 | 35 | 33.6308 | 35 | 36 | 30.35 | 35 | 35 | 32 | 35.01 | 37 | 36.5 | 33
| Std Dev. |  | 1.3292 | 1.8708 | 5.4772 | 1.087 | 0.75277 | 0.40825 | 1.0488 | 1.3784 | 3.6169 | 0.63246 | 0.40825 | 0.6921 | 0.40825 | 0.75277 | 0.75277 | 0.62006 | 1.633 | 1.472 | 0.98319
| Rel.Std.Dev. |  | 3.576% | 5.126% | 15.65% | 3.276% | 2.141% | 1.207% | 3.131% | 3.995% | 11.06% | 1.807% | 1.129% | 2.273% | 1.172% | 2.161% | 2.34% | 1.777% | 4.454% | 3.996% | 2.964%
| PDM3 |  | 7.318% | 5.393% | 1.062% | -4.184% | 1.543% | -2.307% | -3.27% | -0.3821% | -5.563% | 1.062% | 4.43% | -12.08% | 0.5804% | 0.5804% | -7.12% | 0.744% | 5.874% | 6.355% | -4.232%
| Analytical results for Pt in OREAS 45d (Certified Value 48 ppb) | [22 empty] | Certified
Pt | Round | Replicate | Lab | Lab | Lab | Lab | Lab | Lab | Lab | Lab | Lab | Lab | Lab | Lab | Lab | Lab | Lab | Lab | Lab | Lab | Lab |  |  | 1
| No | No | 01 | 02 | 03 | 04 | 05 | 06 | 07 | 08 | 09 | 10 | 11 | 12 | 14 | 15 | 16 | 17 | 18 | 19 | 20 |  |  | ppb
|  |  | FA*MS | FA*MS | FA*AAS | FA*MS | FA*OES | FA*MS | FA*MS | FA*OES | FA*OES | FA*OES | FA*OES | FA*MS | FA*OES | FA*OES | FA*OES | FA*MS | FA*MS | FA*OES | FA*MS |  |  | 0
|  |  | 40g | 25g | 25g | 30g | 30g | 50g | 30g | 30g | 30g | 30g | 30g | 30g | 40g | 30g | 30g | 30g | 40g | 50g | 50g |  |  | 0
| 1 | 1 | 51 | 52 | 50 | 47.9 | 47 | 46 | 46 | 36 | 43.4589 | 45 | 51 | 38.1 | 54 | 47 | 46 | 48.78 | 46 | 50 | 47 |  |  | 1
| 1 | 2 | 55 | 49 | 40 | 47 | 47 | 46 | 44 | 49 | 42.6227 | 51 | 52 | 39 | 50 | 46 | 46 | 49.05 | 49 | 50 | 47 |  |  | 13
| 1 | 3 | 55 | 55 | 50 | 49.5 | 50 | 45 | 46 | 33 | 37.579 | 48 | 52 | 38.4 | 51 | 48 | 46 | 49.5 | 50 | 50 | 48 |  |  | 16
| 1 | 4 | 58 | 48 | 50 | 49.2 | 47 | 46 | 45 | 34 | 49.4877 | 51 | 51 | 42.9 | 50 | 49 | 46 | 48.87 | 47 | 50 | 45 |  |  | 48.4984
| 1 | 5 | 55 | 51 | 50 | 49.2 | 46 | 47 | 45 | 41 | 52.5749 | 54 | 51 | 38.6 | 48 | 48 | 43 | 49.23 | 46 | 50 | 48
| 1 | 6 | 53 | 48 | 50 | 52.2 | 52 | 46 | 46 | 46 | 50.9388 | 49 | 52 | 39.4 | 49 | 49 | 45 | 48.33 | 49 | 50 | 48
| Mean |  | 54.5 | 50.5 | 48.3333 | 49.1667 | 48.1667 | 46 | 45.3333 | 39.8333 | 46.1103 | 49.6667 | 51.5 | 39.4 | 50.3333 | 47.8333 | 45.3333 | 48.96 | 47.8333 | 50 | 47.1667
| Median |  | 55 | 50 | 50 | 49.2 | 47 | 46 | 45.5 | 38.5 | 46.4733 | 50 | 51.5 | 38.8 | 50 | 48 | 46 | 48.96 | 48 | 50 | 47.5
| Std Dev. |  | 2.3452 | 2.7386 | 4.0825 | 1.7671 | 2.3166 | 0.63246 | 0.8165 | 6.6156 | 5.805 | 3.0768 | 0.54772 | 1.7743 | 2.0656 | 1.169 | 1.2111 | 0.40249 | 1.7224 | 0 | 1.169
| Rel.Std.Dev. |  | 4.303% | 5.423% | 8.447% | 3.594% | 4.81% | 1.375% | 1.801% | 16.61% | 12.59% | 6.195% | 1.064% | 4.503% | 4.104% | 2.444% | 2.671% | 0.8221% | 3.601% | 0% | 2.479%
| PDM3 |  | 12.37% | 4.127% | -0.3403% | 1.378% | -0.6839% | -5.151% | -6.526% | -17.87% | -4.924% | 2.409% | 6.189% | -18.76% | 3.784% | -1.371% | -6.526% | 0.9519% | -1.371% | 3.096% | -2.746%

## Fusion ICP
| Analytical results for Ag in OREAS 45d (Indicative Value < 10 ppm) | [19 empty] | Indicative
Ag | Round | Replicate | Lab | Lab | Lab | Lab | [14 empty] | 1
| No | No | 03 | 07 | 09 | 12 | [14 empty] | ppm
|  |  | PF*OES | PF*MS | PF*OES/MS | PF*MS | [14 empty] | 2
2
| 1 | 1 | < 200 | < 10 | 0.71682 | < 10 | [14 empty] | 1
| 1 | 2 | < 200 | < 10 | 0.70571 | < 10 | [14 empty] | 1
| 1 | 3 | < 200 | < 10 | 0.60526 | < 10 | [14 empty] | 16
| 1 | 4 | < 200 | < 10 | 0.59346 | < 10 | [14 empty] | < 10
| 1 | 5 | < 200 | < 10 | 0.68612 | < 10
| 1 | 6 | < 200 | < 10 | 0.69422 | < 10
| Mean |  |  |  | 0.66693
| Median |  |  |  | 0.69017
| Std Dev. |  |  |  | 0.053491
| Rel.Std.Dev. |  |  |  | 8.02%
PDM3
| Analytical results for Al in OREAS 45d (Certified Value 8.26 wt.%) | [19 empty] | Certified
Al | Round | Replicate | Lab | Lab | Lab | Lab | Lab | Lab | Lab | Lab | Lab | Lab | Lab | Lab | Lab | Lab | Lab | Lab | Lab | Lab | 1
| No | No | 01 | 02 | 03 | 04 | 05 | 06 | 07 | 09 | 10 | 11 | 12 | 13 | 14 | 15 | 16 | 17 | 18 | 19 | wt.%
|  |  | PF*OES | BF*OES | PF*OES | BF*OES/MS | PF*OES | PF*OES | PF*OES | BF*OES | PF*OES | BF*OES/MS | PF*OES | PF*OES | BF*OES | PF*OES | BF*OES | PF*OES | PF*OES | PF*OES | 2
3
| 1 | 1 | 8.19 | 7.9598 | 8.36 | 8.3091 | 8.0974 | 8.7461 | 8.23 | 8.087 | 8.1768 | 8.2375 | 8.07 | 8.6002 | 8.2403 | 8.2297 | 8.3144 | 8.2626 | 6.2309 | 8.55 | 1
| 1 | 2 | 8.3 | 7.9968 | 8.15 | 8.1344 | 8.362 | 8.9187 | 8.22 | 7.9969 | 8.0974 | 8.2294 | 7.96 | 8.6795 | 8.1503 | 8.4414 | 8.2667 | 8.3419 | 8.6228 | 8.25 | 0
| 1 | 3 | 8.2 | 8.0709 | 8.16 | 8.1821 | 8.2297 | 8.6438 | 7.72 | 7.9656 | 8.1238 | 8.2719 | 8.04 | 8.6266 | 8.1715 | 8.3355 | 8.2773 | 8.2656 | 8.6681 | 7.74 | 16
| 1 | 4 | 8.19 | 8.3038 | 8.42 | 8.2085 | 8.0709 | 8.8991 | 7.83 | 8.0398 | 8.0974 | 8.3702 | 7.82 | 8.706 | 8.2032 | 8.4414 | 8.2244 | 8.348 | 8.5857 | 8.56 | 8.2551
| 1 | 5 | 8.25 | 8.1027 | 8.1 | 8.1979 | 8.018 | 8.8623 | 8.37 | 8.0882 | 8.1238 | 8.0232 | 7.55 | 8.6795 | 8.272 | 8.3885 | 8.3197 | 8.3285 | 8.9082 | 8.74
| 1 | 6 | 8.33 | 7.8433 | 8.03 | 8.1344 | 8.2562 | 8.2852 | 7.8 | 8.1582 | 8.1238 | 8.2548 | 8.21 | 8.6002 | 8.1556 | 8.6002 | 8.3197 | 8.3387 | 8.5625 | 8.76
| Mean |  | 8.2433 | 8.0462 | 8.2033 | 8.1944 | 8.1724 | 8.7259 | 8.0283 | 8.056 | 8.1238 | 8.2311 | 7.9417 | 8.6487 | 8.1988 | 8.4061 | 8.287 | 8.3142 | 8.263 | 8.4333
| Median |  | 8.225 | 8.0339 | 8.155 | 8.19 | 8.1635 | 8.8042 | 8.025 | 8.0634 | 8.1238 | 8.2461 | 8 | 8.6531 | 8.1874 | 8.4149 | 8.2958 | 8.3336 | 8.6043 | 8.555
| Std Dev. |  | 0.060553 | 0.1557 | 0.15293 | 0.064356 | 0.13116 | 0.23964 | 0.27593 | 0.069814 | 0.028988 | 0.11389 | 0.23095 | 0.045578 | 0.049127 | 0.12374 | 0.038247 | 0.039353 | 1.0033 | 0.38594
| Rel.Std.Dev. |  | 0.7346% | 1.935% | 1.864% | 0.7854% | 1.605% | 2.746% | 3.437% | 0.8666% | 0.3568% | 1.384% | 2.908% | 0.527% | 0.5992% | 1.472% | 0.4615% | 0.4733% | 12.14% | 4.576%
| PDM3 |  | -0.1427% | -2.53% | -0.6272% | -0.7354% | -1.002% | 5.703% | -2.747% | -2.412% | -1.59% | -0.2904% | -3.797% | 4.767% | -0.6819% | 1.829% | 0.3867% | 0.7162% | 0.09595% | 2.159%
| Analytical results for As in OREAS 45d (Indicative Value 42.9 ppm) | [19 empty] | Indicative
As | Round | Replicate | Lab | Lab | Lab | Lab | Lab | Lab | Lab | Lab | Lab | Lab | Lab | [7 empty] | 1
| No | No | 02 | 03 | 04 | 05 | 07 | 09 | 10 | 12 | 13 | 15 | 18 | [7 empty] | ppm
|  |  | PF*MS | PF*OES | PF*OES | PF*OES | BF*MS | PF*OES/MS | PF*OES | PF*OES | PF*OES | PF*OES | PF*MS | [7 empty] | 1
1
| 1 | 1 | 02: < 1200; 03: < 70; 04: 100; 05: 13; 06: 14.2215; 07: < 100; 09: 40; 10: 100; 11: 100; 12: 41 | 1
| 1 | 2 | 02: < 1200; 03: < 70; 04: 100; 05: 12; 06: 14.1772; 07: < 100; 09: 40; 10: < 100; 11: 100; 12: 89 | 18
| 1 | 3 | 23 | < 1200 | < 70 | 100 | 11 | 14.2934 | < 100 | 30 | < 100 | < 100 | 11 | [7 empty] | 16
| 1 | 4 | 02: < 1200; 03: < 70; 04: < 100; 05: 14; 06: 14.4637; 07: < 100; 09: < 30; 10: < 100; 11: < 100; 12: 38 | 42.9033
| 1 | 5 | 02: < 1200; 03: < 70; 04: < 100; 05: 13; 06: 13.8501; 07: < 100; 09: < 30; 10: 100; 11: 100; 12: 67
| 1 | 6 | 02: < 1200; 03: < 70; 04: < 100; 05: 14; 06: 14.3546; 07: < 100; 09: 40; 10: < 100; 11: < 100; 12: 33
| Mean |  | 01: 23; 04: 100; 05: 12.8333; 06: 14.2267; 09: 37.5; 10: 100; 11: 100; 12: 46.5
| Median |  | 01: 23; 04: 100; 05: 13; 06: 14.2574; 09: 40; 10: 100; 11: 100; 12: 39.5
| Std Dev. |  | 04: 0; 05: 1.169; 06: 0.21038; 09: 5; 10: 0; 11: 0; 12: 27.4645
| Rel.Std.Dev. |  | 04: 0%; 05: 9.109%; 06: 1.479%; 09: 13.33%; 10: 0%; 11: 0%; 12: 59.06%
| PDM3 |  | 01: -46.39%; 04: 133.1%; 05: -70.09%; 06: -66.84%; 09: -12.59%; 10: 133.1%; 11: 133.1%; 12: 8.383%
| Analytical results for B in OREAS 45d (Indicative Value 36.9 ppm) | [19 empty] | Indicative
B | Round | Replicate | 01: Lab; 02: Lab; 03: Lab | 1
| No | No | 01: 01; 02: 07; 03: 12 | ppm
|  |  | 01: PF*OES; 02: PF*MS; 03: PF*OES | 1
1
| 1 | 1 | 01: 60; 02: 10; 03: 40 | 1
| 1 | 2 | 01: 60; 02: 20; 03: 40 | 6
| 1 | 3 | 01: 60; 02: < 10; 03: 70 | 16
| 1 | 4 | 01: 60; 02: 10; 03: 50 | 36.9444
| 1 | 5 | 01: 40; 02: < 10; 03: 50
| 1 | 6 | 01: 40; 02: < 10; 03: 40
| Mean |  | 01: 53.3333; 02: 13.3333; 03: 48.3333
| Median |  | 01: 60; 02: 10; 03: 45
| Std Dev. |  | 01: 10.328; 02: 5.7735; 03: 11.6905
| Rel.Std.Dev. |  | 01: 19.36%; 02: 43.3%; 03: 24.19%
| PDM3 |  | 01: 44.36%; 02: -63.91%; 03: 30.83%
| Analytical results for Ba in OREAS 45d (Certified Value 183 ppm) | [19 empty] | Certified
Ba | Round | Replicate | Lab | Lab | Lab | Lab | Lab | Lab | Lab | Lab | Lab | Lab | Lab | Lab | [6 empty] | 1
| No | No | 02 | 03 | 04 | 05 | 06 | 07 | 09 | 10 | 11 | 12 | 14 | 15 | [6 empty] | ppm
|  |  | BF*MS | PF*OES | BF*OES/MS | BF*MS | PF*MS | BF*OES | PF*OES/MS | BF*MS | BF*OES/MS | PF*MS | BF*MS | BF*MS | [6 empty] | 0
0
| 1 | 1 | 173.9 | 186 | 196 | 203 | 178 | 188 | 182.94 | 187 | 177.1829 | 170 | 195 | 196 | [6 empty] | 1
| 1 | 2 | 184.7 | 184 | 198 | 203 | 189 | 186 | 182 | 190.5 | 176.9074 | 160 | 186 | 183.5 | [6 empty] | 0
| 1 | 3 | 170.8 | 184 | 188 | 206 | 180 | 181 | 180.9 | 174.5 | 175.617 | 160 | 184 | 182 | [6 empty] | 16
| 1 | 4 | 181.3 | 187 | 188 | 204 | 183 | 186 | 182.95 | 177.5 | 179.6576 | 150 | 190 | 189 | [6 empty] | 183.424
| 1 | 5 | 177.8 | 179 | 186 | 201 | 191 | 183 | 181.64 | 180.5 | 173.8329 | 150 | 190 | 180.5
| 1 | 6 | 177.1 | 181 | 176 | 205 | 191 | 184 | 179.28 | 176 | 176.9305 | 150 | 187 | 188
| Mean |  | 177.6 | 183.5 | 188.6667 | 203.6667 | 185.3333 | 184.6667 | 181.6183 | 181 | 176.688 | 156.6667 | 188.6667 | 186.5
| Median |  | 177.45 | 184 | 188 | 203.5 | 186 | 185 | 181.82 | 179 | 176.9189 | 155 | 188.5 | 185.75
| Std Dev. |  | 4.9864 | 3.0166 | 7.8655 | 1.7512 | 5.7504 | 2.5033 | 1.3893 | 6.4187 | 1.9219 | 8.165 | 3.8816 | 5.7271
| Rel.Std.Dev. |  | 2.808% | 1.644% | 4.169% | 0.8598% | 3.103% | 1.356% | 0.7649% | 3.546% | 1.088% | 5.212% | 2.057% | 3.071%
| PDM3 |  | -3.175% | 0.04145% | 2.858% | 11.04% | 1.041% | 0.6775% | -0.9844% | -1.322% | -3.672% | -14.59% | 2.858% | 1.677%
| Analytical results for Be in OREAS 45d (Indicative Value 0.87 ppm) | [19 empty] | Indicative
Be | Round | Replicate | Lab | Lab | Lab | Lab | Lab | Lab | Lab | Lab | [10 empty] | 1
| No | No | 02 | 03 | 04 | 06 | 07 | 09 | 12 | 14 | [10 empty] | ppm
|  |  | BF*MS | PF*OES | BF*OES/MS | PF*MS | BF*OES | PF*OES/MS | PF*MS | BF*MS | [10 empty] | 2
2
| 1 | 1 | 0.9 | < 0.8 | < 1 | 1.25 | < 1 | 0.8501 | < 0.5 | 1.1 | [10 empty] | 1
| 1 | 2 | 1.5 | < 0.8 | 1 | 1.13 | < 1 | 0.84646 | < 0.5 | 1.1 | [10 empty] | 7
| 1 | 3 | 03: < 0.8; 04: < 1; 05: 1.13; 06: < 1; 07: 0.89041; 09: 0.6; 10: 1 | [6 empty] | 16
| 1 | 4 | 2.4 | < 0.8 | < 1 | 1.13 | < 1 | 0.85289 | 1.1 | 1.1 | [10 empty] | 0.8704
| 1 | 5 | 1.2 | < 0.8 | < 1 | 0.918 | < 1 | 0.84348 | < 0.5 | 1
| 1 | 6 | 03: < 0.8; 04: < 1; 05: 0.994; 06: < 1; 07: 0.84888; 09: 0.7; 10: 1
| Mean |  | 02: 1.5; 04: 1; 05: 1.092; 07: 0.85537; 09: 0.8; 10: 1.05
| Median |  | 02: 1.35; 04: 1; 05: 1.13; 07: 0.84949; 09: 0.7; 10: 1.05
| Std Dev. |  | 02: 0.64807; 05: 0.11762; 07: 0.017461; 09: 0.26458; 10: 0.054772
| Rel.Std.Dev. |  | 02: 43.2%; 05: 10.77%; 07: 2.041%; 09: 33.07%; 10: 5.216%
| PDM3 |  | 02: 72.34%; 04: 14.89%; 05: 25.46%; 07: -1.726%; 09: -8.088%; 10: 20.63%
| Analytical results for Bi in OREAS 45d (Indicative Value 0.37 ppm) | [19 empty] | Indicative
Bi | Round | Replicate | 02: Lab; 03: Lab; 04: Lab; 05: Lab; 06: Lab; 07: Lab | [6 empty] | 1
| No | No | 02: 02; 03: 03; 04: 07; 05: 09; 06: 12; 07: 14 | [6 empty] | ppm
|  |  | 02: PF*MS; 03: PF*OES; 04: BF*MS; 05: PF*OES/MS; 06: PF*MS; 07: BF*MS | [6 empty] | 2
2
| 1 | 1 | 02: 0.4; 03: < 400; 04: < 0.4; 05: 0.37; 06: < 0.5; 07: < 3 | [6 empty] | 1
| 1 | 2 | 02: 0.4; 03: < 400; 04: < 0.4; 05: 0.32; 06: < 0.5; 07: < 3 | [6 empty] | 21
| 1 | 3 | 02: 0.4; 03: < 400; 04: < 0.4; 05: 0.38; 06: 0.6; 07: < 3 | [6 empty] | 16
| 1 | 4 | 02: 0.4; 03: < 400; 04: < 0.4; 05: 0.41; 06: 0.8; 07: < 3 | [6 empty] | 0.36944
| 1 | 5 | 02: 0.3; 03: < 400; 04: < 0.4; 05: 0.36; 06: < 0.5; 07: < 3
| 1 | 6 | 02: 0.3; 03: < 400; 04: < 0.4; 05: 0.39; 06: 0.5; 07: < 3
| Mean |  | 02: 0.36667; 05: 0.37167; 06: 0.63333
| Median |  | 02: 0.4; 05: 0.375; 06: 0.6
| Std Dev. |  | 02: 0.05164; 05: 0.030605; 06: 0.15275
| Rel.Std.Dev. |  | 02: 14.08%; 05: 8.235%; 06: 24.12%
| PDM3 |  | 02: -0.7519%; 05: 0.6015%; 06: 71.43%
| Analytical results for Ca in OREAS 45d (Certified Value 0.185 wt.%) | [19 empty] | Certified
Ca | Round | Replicate | Lab | Lab | Lab | Lab | Lab | Lab | Lab | Lab | Lab | Lab | Lab | Lab | Lab | Lab | Lab |  |  |  | 1
| No | No | 02 | 03 | 04 | 05 | 07 | 09 | 10 | 11 | 12 | 13 | 14 | 15 | 16 | 17 | 18 |  |  |  | wt.%
|  |  | BF*OES | PF*OES | BF*OES/MS | PF*OES | BF*OES | BF*OES | PF*OES | BF*OES/MS | PF*OES | PF*OES | BF*OES | PF*OES | BF*OES | PF*OES | PF*OES |  |  |  | 3
3
| 1 | 1 | 0.18582 | 0.209 | 0.18582 | 0.16438 | 0.20011 | 0.19106 | 0.17867 | 0.20456 | < 0.2 | 0.20726 | 0.19297 | 0.14294 | 0.191 | 0.19523 | 6.1341 |  |  |  | 1
| 1 | 2 | 0.17867 | 0.204 | 0.18582 | 0.19297 | 0.20011 | 0.18866 | 0.20011 | 0.18287 | < 0.2 | 0.2287 | 0.18582 | 0.20011 | 0.1912 | 0.1917 | 0.1442 |  |  |  | 0
| 1 | 3 | 0.17867 | 0.237 | 0.18582 | 0.15009 | 0.19297 | 0.18707 | 0.19297 | 0.1695 | < 0.2 | 0.23585 | 0.19297 | 0.15009 | 0.19 | 0.19154 | 0.084 |  |  |  | 16
| 1 | 4 | 0.18582 | 0.219 | 0.18582 | 0.14294 | 0.20011 | 0.19656 | 0.19297 | 0.16672 | < 0.2 | 0.23585 | 0.18582 | 0.243 | 0.191 | 0.19074 | 0.1563 |  |  |  | 0.18479
| 1 | 5 | 0.17867 | 0.208 | 0.18582 | 0.085763 | 0.19297 | 0.18885 | 0.16438 | 0.15942 | < 0.2 | 0.20726 | 0.18582 | 0.16438 | 0.1907 | 0.18692 | 0.1865
| 1 | 6 | 0.17867 | 0.195 | 0.18582 | 0.12864 | 0.20011 | 0.20079 | 0.15009 | 0.17062 | < 0.2 | 0.22156 | 0.17867 | 0.20726 | 0.1903 | 0.18841 | 0.1522
| Mean |  | 0.18106 | 0.212 | 0.18582 | 0.14413 | 0.19773 | 0.19216 | 0.17986 | 0.17562 |  | 0.22275 | 0.18701 | 0.18463 | 0.1907 | 0.19076 | 1.1429
| Median |  | 0.17867 | 0.2085 | 0.18582 | 0.14651 | 0.20011 | 0.18995 | 0.18582 | 0.17006 |  | 0.22513 | 0.18582 | 0.18225 | 0.19085 | 0.19114 | 0.15425
| Std Dev. |  | 0.0036907 | 0.014505 | 0 | 0.035996 | 0.0036907 | 0.0053686 | 0.019398 | 0.016087 |  | 0.013114 | 0.00538 | 0.03873 | 0.00046476 | 0.0028899 | 2.4454
| Rel.Std.Dev. |  | 2.038% | 6.842% | 0% | 24.97% | 1.866% | 2.794% | 10.78% | 9.16% |  | 5.887% | 2.877% | 20.98% | 0.2437% | 1.515% | 214%
| PDM3 |  | -2.02% | 14.73% | 0.5583% | -22% | 7.004% | 3.991% | -2.665% | -4.964% |  | 20.54% | 1.203% | -0.08632% | 3.199% | 3.229% | 518.5%
| Analytical results for Cd in OREAS 45d (Indicative Value < 2 ppm) | [19 empty] | Indicative
Cd | Round | Replicate | 02: Lab; 03: Lab; 04: Lab; 05: Lab |  |  |  | 1
| No | No | 02: 03; 03: 07; 04: 09; 05: 12 |  |  |  | ppm
|  |  | 02: PF*OES; 03: PF*MS; 04: PF*OES/MS; 05: PF*MS |  |  |  | 2
2
| 1 | 1 | 02: < 40; 03: < 2; 04: 0; 05: < 0.5 |  |  |  | 1
| 1 | 2 | 02: < 40; 03: < 2; 04: 0.07874; 05: < 0.5 |  |  |  | 3
| 1 | 3 | 02: < 40; 03: < 2; 04: 0.079922; 05: < 0.5 |  |  |  | 16
| 1 | 4 | 02: < 40; 03: < 2; 04: 0.022472; 05: < 0.5 |  |  |  | < 2
| 1 | 5 | 02: < 40; 03: < 2; 04: 0.089537; 05: < 0.5
| 1 | 6 | 02: < 40; 03: < 2; 04: 0.044821; 05: 0.8
| Mean |  | 04: 0.052582; 05: 0.8
| Median |  | 04: 0.06178; 05: 0.8
| Std Dev. |  | 04: 0.036136
| Rel.Std.Dev. |  | 04: 68.72%
PDM3
| Analytical results for Ce in OREAS 45d (Certified Value 38 ppm) | [19 empty] | Certified
Ce | Round | Replicate | Lab | Lab | Lab | Lab | Lab | Lab | Lab | Lab | Lab | Lab | [8 empty] | 1
| No | No | 04 | 05 | 06 | 07 | 09 | 10 | 11 | 12 | 14 | 15 | [8 empty] | ppm
|  |  | BF*OES/MS | BF*MS | PF*MS | BF*MS | BF*MS | BF*MS | BF*OES/MS | PF*MS | BF*MS | BF*MS | [8 empty] | 1
2
| 1 | 1 | 37.6 | 41.5 | 38.9 | 37.7 | 33.71 | 39.1 | 36.8809 | 37 | 38 | 46.2 | [8 empty] | 1
| 1 | 2 | 37.7 | 40 | 38.9 | 37.1 | 35.39 | 38.8 | 35.8259 | 41.1 | 36 | 41.2 | [8 empty] | 0
| 1 | 3 | 36.3 | 40.8 | 38.4 | 37.1 | 35.62 | 35.9 | 35.0054 | 40.9 | 36 | 41.1 | [8 empty] | 16
| 1 | 4 | 37.6 | 41.2 | 37.8 | 37.4 | 35.53 | 36.2 | 36.3481 | 37.1 | 39 | 41.5 | [8 empty] | 38.0122
| 1 | 5 | 37 | 40 | 37.7 | 36.8 | 36.29 | 36 | 34.2275 | 39.8 | 37 | 40.3
| 1 | 6 | 37.6 | 40.4 | 38.4 | 37.2 | 35.18 | 36.8 | 35.6661 | 44.7 | 37 | 42.2
| Mean |  | 37.3 | 40.65 | 38.35 | 37.2167 | 35.2867 | 37.1333 | 35.659 | 40.1 | 37.1667 | 42.0833
| Median |  | 37.6 | 40.6 | 38.4 | 37.15 | 35.46 | 36.5 | 35.746 | 40.35 | 37 | 41.35
| Std Dev. |  | 0.55136 | 0.6253 | 0.51672 | 0.30605 | 0.85848 | 1.4445 | 0.94574 | 2.881 | 1.169 | 2.1085
| Rel.Std.Dev. |  | 1.478% | 1.538% | 1.347% | 0.8223% | 2.433% | 3.89% | 2.652% | 7.184% | 3.145% | 5.01%
| PDM3 |  | -1.874% | 6.939% | 0.8886% | -2.093% | -7.17% | -2.312% | -6.191% | 5.492% | -2.224% | 10.71%
| Analytical results for Co in OREAS 45d (Certified Value 31.3 ppm) | [19 empty] | Certified
Co | Round | Replicate | Lab | Lab | Lab | Lab | Lab | Lab | Lab | Lab | Lab | Lab | Lab | Lab | Lab | [5 empty] | 1
| No | No | 02 | 03 | 04 | 05 | 06 | 07 | 09 | 10 | 12 | 13 | 14 | 15 | 18 | [5 empty] | ppm
|  |  | BF*MS | PF*OES | PF*OES | PF*OES | PF*MS | BF*MS | BF*MS | PF*OES | PF*MS | PF*OES | BF*MS | BF*MS | PF*MS | [5 empty] | 1
2
| 1 | 1 | 34.1 | < 200 | 30 | 30 | 31.5 | 27 | 29.66 | 40 | 27 | < 50 | 33 | 29.5 | 40 | [5 empty] | 1
| 1 | 2 | 36.1 | < 200 | 30 | 40 | 33.2 | 28 | 31.31 | 30 | 24 | < 50 | 32 | 28.2 | 35 | [5 empty] | 26
| 1 | 3 | 32.5 | < 200 | 40 | 20 | 34 | 29 | 30.4 | 30 | 35 | < 50 | 32 | 28.3 | 34 | [5 empty] | 16
| 1 | 4 | 34.8 | < 200 | 30 | 30 | 33.2 | 29 | 31.08 | 30 | 32 | < 50 | 32 | 29.5 | 33 | [5 empty] | 31.2968
| 1 | 5 | 34.8 | < 200 | 40 | 30 | 33.4 | 30 | 31.04 | 30 | 27 | < 50 | 33 | 28.6 | 33
| 1 | 6 | 34.5 | < 200 | 20 | 40 | 33.4 | 30 | 30.76 | 30 | 28 | 50 | 32 | 29.4 | 32
| Mean |  | 34.4667 |  | 31.6667 | 31.6667 | 33.1167 | 28.8333 | 30.7083 | 31.6667 | 28.8333 | 50 | 32.3333 | 28.9167 | 34.5
| Median |  | 34.65 |  | 30 | 30 | 33.3 | 29 | 30.9 | 30 | 27.5 | 50 | 32 | 29 | 33.5
| Std Dev. |  | 1.1742 |  | 7.5277 | 7.5277 | 0.84479 | 1.169 | 0.60115 | 4.0825 | 3.9707 |  | 0.5164 | 0.61779 | 2.881
| Rel.Std.Dev. |  | 3.407% |  | 23.77% | 23.77% | 2.551% | 4.054% | 1.958% | 12.89% | 13.77% |  | 1.597% | 2.136% | 8.351%
| PDM3 |  | 10.13% |  | 1.182% | 1.182% | 5.815% | -7.871% | -1.88% | 1.182% | -7.871% | 59.76% | 3.312% | -7.605% | 10.23%
| Analytical results for Cr in OREAS 45d (Certified Value 585 ppm) | [19 empty] | Certified
Cr | Round | Replicate | Lab | Lab | Lab | Lab | Lab | Lab | Lab | Lab | Lab | Lab | Lab | Lab | Lab | Lab | Lab |  |  |  | 1
| No | No | 01 | 02 | 03 | 04 | 05 | 07 | 09 | 10 | 11 | 12 | 13 | 14 | 15 | 17 | 18 |  |  |  | ppm
|  |  | PF*OES | BF*OES | PF*OES | BF*OES/MS | PF*OES | PF*MS | BF*OES | BF*MS | BF*OES/MS | PF*OES | PF*OES | BF*OES | BF*MS | PF*OES | PF*OES |  |  |  | 0
0
| 1 | 1 | 550 | 579 | 588 | 547.3828 | 600 | 590 | 607.4472 | 620 | 593.6427 | 580 | 684.2285 | 592 | 570 | 640.5484 | 595 |  |  |  | 1
| 1 | 2 | 600 | 575 | 582 | 547.3828 | 600 | 600 | 605.4494 | 630 | 600.0701 | 570 | 684.2285 | 576 | 560 | 642.433 | 627 |  |  |  | 0
| 1 | 3 | 600 | 581 | 596 | 554.2251 | 600 | 550 | 600.6009 | 580 | 586.3775 | 580 | 684.2285 | 582 | 560 | 641.9214 | 571 |  |  |  | 16
| 1 | 4 | 600 | 584 | 597 | 554.2251 | 600 | 570 | 607.4019 | 600 | 606.0149 | 560 | 684.2285 | 589 | 580 | 646.2996 | 590 |  |  |  | 585.0168
| 1 | 5 | 600 | 578 | 601 | 554.2251 | 600 | 550 | 609.1262 | 590 | 565.3913 | 550 | 684.2285 | 592 | 560 | 630.8436 | 653
| 1 | 6 | 600 | 572 | 589 | 554.2251 | 600 | 550 | 608.4741 | 580 | 591.4497 | 600 | 684.2285 | 570 | 570 | 652.6438 | 588
| Mean |  | 591.6667 | 578.1667 | 592.1667 | 551.9443 | 600 | 568.3333 | 606.4166 | 600 | 590.491 | 573.3333 | 684.2285 | 583.5 | 566.6667 | 642.4483 | 604
| Median |  | 600 | 578.5 | 592.5 | 554.2251 | 600 | 560 | 607.4245 | 595 | 592.5462 | 575 | 684.2285 | 585.5 | 565 | 642.1772 | 592.5
| Std Dev. |  | 20.4124 | 4.2622 | 7.0261 | 3.5333 | 0 | 22.286 | 3.1102 | 20.9762 | 14.0749 | 17.5119 | 0 | 9.1159 | 8.165 | 7.1741 | 30.1728
| Rel.Std.Dev. |  | 3.45% | 0.7372% | 1.187% | 0.6402% | 0% | 3.921% | 0.5129% | 3.496% | 2.384% | 3.054% | 0% | 1.562% | 1.441% | 1.117% | 4.996%
| PDM3 |  | 1.137% | -1.171% | 1.222% | -5.653% | 2.561% | -2.852% | 3.658% | 2.561% | 0.9357% | -1.997% | 16.96% | -0.2593% | -3.137% | 9.817% | 3.245%
| Analytical results for Cs in OREAS 45d (Certified Value 3.94 ppm) | [19 empty] | Certified
Cs | Round | Replicate | Lab | Lab | Lab | Lab | Lab | Lab | Lab | Lab | Lab | Lab | Lab | [7 empty] | 1
| No | No | 02 | 04 | 05 | 06 | 07 | 09 | 10 | 12 | 14 | 15 | 18 | [7 empty] | ppm
|  |  | PF*MS | BF*OES/MS | BF*MS | PF*MS | BF*MS | BF*MS | BF*MS | PF*MS | BF*MS | BF*MS | PF*MS | [7 empty] | 2
3
| 1 | 1 | 4.01 | 4 | 4.11 | 3.89 | 3.8 | 3.6504 | 4.08 | 3.1 | 4 | 3.88 | < 5 | [7 empty] | 1
| 1 | 2 | 4.12 | 3.8 | 4.1 | 4.29 | 3.8 | 3.8788 | 4.19 | 2.9 | 4 | 3.77 | < 5 | [7 empty] | 9
| 1 | 3 | 4.14 | 4.1 | 4.17 | 4.21 | 3.8 | 3.7846 | 3.76 | 3 | 4 | 3.78 | < 5 | [7 empty] | 16
| 1 | 4 | 3.9 | 3.6 | 4.11 | 4.21 | 3.8 | 3.8327 | 3.87 | 3.2 | 4 | 3.87 | < 5 | [7 empty] | 3.9447
| 1 | 5 | 3.89 | 3.9 | 4.09 | 3.98 | 3.8 | 3.9346 | 3.91 | 3 | 4 | 3.68 | 5
| 1 | 6 | 4.16 | 3.6 | 4.08 | 4.24 | 3.9 | 3.9017 | 3.8 | 3.1 | 4 | 3.84 | < 5
| Mean |  | 4.0367 | 3.8333 | 4.11 | 4.1367 | 3.8167 | 3.8305 | 3.935 | 3.05 | 4 | 3.8033 | 5
| Median |  | 4.065 | 3.85 | 4.105 | 4.21 | 3.8 | 3.8557 | 3.89 | 3.05 | 4 | 3.81 | 5
| Std Dev. |  | 0.12144 | 0.20656 | 0.031623 | 0.16145 | 0.040825 | 0.10277 | 0.16718 | 0.10488 | 0 | 0.075542
| Rel.Std.Dev. |  | 3.008% | 5.388% | 0.7694% | 3.903% | 1.07% | 2.683% | 4.249% | 3.439% | 0% | 1.986%
| PDM3 |  | 2.332% | -2.823% | 4.191% | 4.867% | -3.245% | -2.896% | -0.2454% | -22.68% | 1.402% | -3.583% | 26.75%
| Analytical results for Cu in OREAS 45d (Certified Value 375 ppm) | [19 empty] | Certified
Cu | Round | Replicate | Lab | Lab | Lab | Lab | Lab | Lab | Lab | Lab | Lab | Lab | Lab | [7 empty] | 1
| No | No | 02 | 03 | 04 | 05 | 07 | 09 | 10 | 12 | 13 | 15 | 18 | [7 empty] | ppm
|  |  | BF*OES | PF*OES | PF*OES | PF*OES | PF*MS | BF*MS | PF*OES | PF*OES | PF*OES | PF*OES | PF*MS | [7 empty] | 0
0
| 1 | 1 | 360 | 396 | 400 | 370 | 376 | 369.2901 | 350 | 360 | 400 | 410 | 346 | [7 empty] | 1
| 1 | 2 | 451 | 365 | 390 | 380 | 392 | 379.11 | 350 | 340 | 300 | 620 | 372 | [7 empty] | 27
| 1 | 3 | 363 | 394 | 410 | 380 | 375 | 368.5968 | 350 | 380 | 400 | 380 | 302 | [7 empty] | 16
| 1 | 4 | 376 | 402 | 410 | 360 | 381 | 371.5101 | 350 | 360 | 400 | 380 | 344 | [7 empty] | 375.184
| 1 | 5 | 359 | 363 | 440 | 360 | 381 | 376.6834 | 360 | 350 | 400 | 390 | 376
| 1 | 6 | 351 | 310 | 400 | 370 | 376 | 369.1569 | 350 | 370 | 400 | 410 | 347
| Mean |  | 376.6667 | 371.6667 | 408.3333 | 370 | 380.1667 | 372.3912 | 351.6667 | 360 | 383.3333 | 431.6667 | 347.8333
| Median |  | 361.5 | 379.5 | 405 | 370 | 378.5 | 370.4001 | 350 | 360 | 400 | 400 | 346.5
| Std Dev. |  | 37.3131 | 34.448 | 17.224 | 8.9443 | 6.3692 | 4.4456 | 4.0825 | 14.1421 | 40.8248 | 93.2559 | 26.4455
| Rel.Std.Dev. |  | 9.906% | 9.269% | 4.218% | 2.417% | 1.675% | 1.194% | 1.161% | 3.928% | 10.65% | 21.6% | 7.603%
| PDM3 |  | 0.3952% | -0.9375% | 8.835% | -1.382% | 1.328% | -0.7444% | -6.268% | -4.047% | 2.172% | 15.05% | -7.29%
| Analytical results for Dy in OREAS 45d (Certified Value 3.23 ppm) | [19 empty] | Certified
Dy | Round | Replicate | Lab | Lab | Lab | Lab | Lab | Lab | Lab | Lab | Lab | Lab | [8 empty] | 1
| No | No | 02 | 04 | 05 | 06 | 07 | 09 | 10 | 11 | 12 | 15 | [8 empty] | ppm
|  |  | PF*MS | BF*OES/MS | BF*MS | PF*MS | BF*MS | PF*OES/MS | BF*MS | BF*OES/MS | PF*MS | BF*MS | [8 empty] | 2
3
| 1 | 1 | 3.1 | 3.51 | 3.43 | 3.75 | 3.1 | 3.2 | 3.52 | 3.195 | 1.9 | 2.95 | [8 empty] | 1
| 1 | 2 | 3.3 | 3.03 | 3.41 | 3.79 | 3.1 | 3.254 | 3.3 | 2.725 | 2.1 | 2.76 | [8 empty] | 10
| 1 | 3 | 3.5 | 3.17 | 3.29 | 3.69 | 3.2 | 3.135 | 3.4 | 2.765 | 1.9 | 2.67 | [8 empty] | 16
| 1 | 4 | 3.3 | 3.15 | 3.39 | 3.7 | 3.2 | 3.074 | 3.21 | 3.005 | 2 | 2.78 | [8 empty] | 3.2304
| 1 | 5 | 3.6 | 3.33 | 3.33 | 3.83 | 3.1 | 3.279 | 3.37 | 2.755 | 1.4 | 2.68
| 1 | 6 | 3.5 | 3.19 | 3.3 | 3.62 | 3.1 | 3.23 | 3.14 | 3.265 | 2 | 2.77
| Mean |  | 3.3833 | 3.23 | 3.3583 | 3.73 | 3.1333 | 3.1953 | 3.3233 | 2.9517 | 1.8833 | 2.7683
| Median |  | 3.4 | 3.18 | 3.36 | 3.725 | 3.1 | 3.215 | 3.335 | 2.885 | 1.95 | 2.765
| Std Dev. |  | 0.18348 | 0.16733 | 0.05947 | 0.075631 | 0.05164 | 0.077495 | 0.13692 | 0.2388 | 0.24833 | 0.10068
| Rel.Std.Dev. |  | 5.423% | 5.181% | 1.771% | 2.028% | 1.648% | 2.425% | 4.12% | 8.09% | 13.19% | 3.637%
| PDM3 |  | 4.734% | -0.01261% | 3.96% | 15.47% | -3.005% | -1.086% | 2.877% | -8.629% | -41.7% | -14.3%
| Analytical results for Er in OREAS 45d (Certified Value 2.03 ppm) | [19 empty] | Certified
Er | Round | Replicate | Lab | Lab | Lab | Lab | Lab | Lab | Lab | Lab | Lab | Lab | [8 empty] | 1
| No | No | 02 | 04 | 05 | 06 | 07 | 09 | 10 | 11 | 12 | 15 | [8 empty] | ppm
|  |  | PF*MS | BF*OES/MS | BF*MS | PF*MS | BF*MS | PF*OES/MS | BF*MS | BF*OES/MS | PF*MS | BF*MS | [8 empty] | 2
3
| 1 | 1 | 1.9 | 2.04 | 2.18 | 2.16 | 2 | 1.966 | 2.34 | 2.0739 | 1.3 | 1.98 | [8 empty] | 1
| 1 | 2 | 2.2 | 2.26 | 2.17 | 2.38 | 2 | 1.912 | 2.23 | 1.9152 | 1.4 | 1.87 | [8 empty] | 11
| 1 | 3 | 2.2 | 2.01 | 2.15 | 2.44 | 2 | 2.031 | 1.89 | 1.9364 | 1.3 | 1.81 | [8 empty] | 16
| 1 | 4 | 2.1 | 2.04 | 2.17 | 2.24 | 2 | 1.892 | 2.01 | 2.2221 | 1 | 1.91 | [8 empty] | 2.0342
| 1 | 5 | 2.2 | 1.99 | 2.1 | 2.34 | 2 | 2.172 | 2.04 | 1.894 | 1.4 | 1.79
| 1 | 6 | 2.1 | 2.07 | 2.17 | 2.35 | 2 | 2.051 | 1.7 | 2.5924 | 1.4 | 1.95
| Mean |  | 2.1167 | 2.0683 | 2.1567 | 2.3183 | 2 | 2.004 | 2.035 | 2.1057 | 1.3 | 1.885
| Median |  | 2.15 | 2.04 | 2.17 | 2.345 | 2 | 1.9985 | 2.025 | 2.0051 | 1.35 | 1.89
| Std Dev. |  | 0.1169 | 0.09786 | 0.029439 | 0.10128 | 0 | 0.10355 | 0.2302 | 0.26877 | 0.15492 | 0.075829
| Rel.Std.Dev. |  | 5.523% | 4.731% | 1.365% | 4.368% | 0% | 5.167% | 11.31% | 12.76% | 11.92% | 4.023%
| PDM3 |  | 4.052% | 1.676% | 6.018% | 13.97% | -1.684% | -1.487% | 0.03698% | 3.511% | -36.09% | -7.337%
| Analytical results for Eu in OREAS 45d (Certified Value 0.67 ppm) | [19 empty] | Certified
Eu | Round | Replicate | Lab | Lab | Lab | Lab | Lab | Lab | Lab | Lab | Lab | Lab | [8 empty] | 1
| No | No | 02 | 04 | 05 | 06 | 07 | 09 | 10 | 11 | 12 | 15 | [8 empty] | ppm
|  |  | BF*MS | BF*OES/MS | BF*MS | PF*MS | BF*MS | PF*OES/MS | BF*MS | BF*OES/MS | PF*MS | BF*MS | [8 empty] | 2
2
| 1 | 1 | 0.59 | 0.66 | 0.71 | 0.72 | 0.67 | 0.651 | 0.76 | 0.693 | 0.6 | 0.76 | [8 empty] | 1
| 1 | 2 | 0.65 | 0.64 | 0.71 | 0.744 | 0.66 | 0.687 | 0.66 | 0.704 | 0.8 | 0.64 | [8 empty] | 12
| 1 | 3 | 0.62 | 0.64 | 0.7 | 0.77 | 0.66 | 0.652 | 0.65 | 0.693 | 0.7 | 0.6 | [8 empty] | 16
| 1 | 4 | 0.63 | 0.67 | 0.7 | 0.756 | 0.68 | 0.599 | 0.64 | 0.803 | 0.6 | 0.64 | [8 empty] | 0.66773
| 1 | 5 | 0.62 | 0.62 | 0.7 | 0.761 | 0.67 | 0.657 | 0.64 | 0.682 | 0.7 | 0.62
| 1 | 6 | 0.6 | 0.65 | 0.69 | 0.702 | 0.65 | 0.688 | 0.61 | 0.737 | 0.9 | 0.63
| Mean |  | 0.61833 | 0.64667 | 0.70167 | 0.74217 | 0.665 | 0.65567 | 0.66 | 0.71867 | 0.71667 | 0.64833
| Median |  | 0.62 | 0.645 | 0.7 | 0.75 | 0.665 | 0.6545 | 0.645 | 0.6985 | 0.7 | 0.635
| Std Dev. |  | 0.02137 | 0.017512 | 0.0075277 | 0.026187 | 0.010488 | 0.032482 | 0.051769 | 0.045443 | 0.1169 | 0.056716
| Rel.Std.Dev. |  | 3.456% | 2.708% | 1.073% | 3.528% | 1.577% | 4.954% | 7.844% | 6.323% | 16.31% | 8.748%
| PDM3 |  | -7.398% | -3.154% | 5.082% | 11.15% | -0.4088% | -1.807% | -1.158% | 7.628% | 7.329% | -2.905%
| Analytical results for Fe in OREAS 45d (Certified Value 14.78 wt.%) | [19 empty] | Certified
Fe | Round | Replicate | Lab | Lab | Lab | Lab | Lab | Lab | Lab | Lab | Lab | Lab | Lab | Lab | Lab | Lab | Lab | Lab | Lab | Lab | 1
| No | No | 01 | 02 | 03 | 04 | 05 | 06 | 07 | 09 | 10 | 11 | 12 | 13 | 14 | 15 | 16 | 17 | 18 | 19 | wt.%
|  |  | PF*OES | BF*OES | PF*OES | BF*OES/MS | PF*OES | PF*OES | BF*OES | PF*OES/MS | PF*OES | BF*OES/MS | PF*OES | PF*OES | BF*OES | PF*OES | BF*OES | PF*OES | PF*OES | PF*OES | 2
3
| 1 | 1 | 14.7 | 14.7374 | 14.6 | 14.3946 | 14.5 | 16.746 | 15.0381 | 14.6771 | 14.4086 | 14.5463 | 15.6 | 15.248 | 14.8772 | 14.35 | 16.3 | 14.3014 | 3.1233 | 14.9 | 1
| 1 | 2 | 15 | 14.7653 | 14.7 | 14.4856 | 15.15 | 16.824 | 15.5067 | 14.5906 | 14.4086 | 14.5902 | 15.9 | 15.3878 | 14.4016 | 14.7 | 16.4633 | 14.3046 | 15.5693 | 13.5 | 0
| 1 | 3 | 14.8 | 14.6604 | 14.8 | 14.5695 | 14.9 | 16.477 | 14.9472 | 14.6559 | 14.3387 | 14.5535 | 15.4 | 15.5277 | 14.6324 | 14.55 | 16.3855 | 14.3399 | 15.7019 | 14.1 | 16
| 1 | 4 | 14.7 | 14.7513 | 14.8 | 14.2757 | 14.55 | 17.149 | 15.0241 | 14.6507 | 14.4086 | 14.7241 | 14.7 | 15.7376 | 14.9892 | 14.65 | 16.4866 | 14.4626 | 15.4265 | 13.3 | 14.7757
| 1 | 5 | 14.8 | 14.6814 | 14.8 | 14.4856 | 14.6 | 16.917 | 14.5345 | 14.6831 | 14.4086 | 14.2218 | 14.5 | 15.6676 | 15.0031 | 14.6 | 16.3311 | 14.4966 | 16.2425 | 14.2
| 1 | 6 | 14.8 | 14.4506 | 14.6 | 14.5135 | 15.1 | 16.34 | 14.9262 | 14.5199 | 14.1988 | 14.3453 | 16.1 | 15.5977 | 14.8912 | 15 | 16.3933 | 14.4111 | 15.8651 | 14
| Mean |  | 14.8 | 14.6744 | 14.7167 | 14.4541 | 14.8 | 16.7422 | 14.9962 | 14.6295 | 14.362 | 14.4969 | 15.3667 | 15.5277 | 14.7991 | 14.6417 | 16.3933 | 14.386 | 13.6548 | 14
| Median |  | 14.8 | 14.7094 | 14.75 | 14.4856 | 14.75 | 16.785 | 14.9857 | 14.6533 | 14.4086 | 14.5499 | 15.5 | 15.5627 | 14.8842 | 14.625 | 16.3894 | 14.3755 | 15.6356 | 14.05
| Std Dev. |  | 0.10954 | 0.11704 | 0.098319 | 0.1041 | 0.2881 | 0.2949 | 0.31101 | 0.062948 | 0.084707 | 0.18147 | 0.64395 | 0.18239 | 0.23585 | 0.21311 | 0.072442 | 0.083216 | 5.167 | 0.56569
| Rel.Std.Dev. |  | 0.7402% | 0.7976% | 0.6681% | 0.7202% | 1.947% | 1.761% | 2.074% | 0.4303% | 0.5898% | 1.252% | 4.191% | 1.175% | 1.594% | 1.456% | 0.4419% | 0.5784% | 37.84% | 4.041%
| PDM3 |  | 0.1641% | -0.6859% | -0.3999% | -2.177% | 0.1641% | 13.31% | 1.492% | -0.9895% | -2.8% | -1.888% | 3.999% | 5.089% | 0.1583% | -0.9075% | 10.95% | -2.638% | -7.587% | -5.25%
| Analytical results for Ga in OREAS 45d (Certified Value 21.4 ppm) | [19 empty] | Certified
Ga | Round | Replicate | Lab | Lab | Lab | Lab | Lab | Lab | Lab | Lab | Lab | Lab | Lab | [7 empty] | 1
| No | No | 02 | 04 | 05 | 06 | 07 | 09 | 10 | 11 | 12 | 14 | 15 | [7 empty] | ppm
|  |  | PF*MS | BF*OES/MS | BF*MS | PF*MS | BF*MS | BF*MS | BF*MS | BF*OES/MS | PF*MS | BF*MS | BF*MS | [7 empty] | 1
2
| 1 | 1 | 22 | 19.9 | 22.4 | 22 | 20 | 20.2912 | 21.5 | 19.335 | 19 | 22 | 22.2 | [7 empty] | 1
| 1 | 2 | 22 | 19.9 | 22.4 | 23.6 | 21 | 21.0947 | 23 | 21.435 | 21 | 21 | 21.6 | [7 empty] | 0
| 1 | 3 | 21 | 19.7 | 22.9 | 23.4 | 21 | 20.8284 | 21.3 | 20.765 | 22 | 21 | 21.8 | [7 empty] | 16
| 1 | 4 | 22 | 19.9 | 22.3 | 23.8 | 21 | 21.1149 | 20.7 | 20.995 | 20 | 21 | 22.9 | [7 empty] | 21.419
| 1 | 5 | 22 | 18.8 | 22.1 | 23.4 | 21 | 21.3095 | 21.8 | 21.005 | 20 | 21 | 21.8
| 1 | 6 | 22 | 19.2 | 22.7 | 23.1 | 21 | 20.9877 | 20.7 | 21.855 | 21 | 21 | 22.5
| Mean |  | 21.8333 | 19.5667 | 22.4667 | 23.2167 | 20.8333 | 20.9377 | 21.5 | 20.8983 | 20.5 | 21.1667 | 22.1333
| Median |  | 22 | 19.8 | 22.4 | 23.4 | 21 | 21.0412 | 21.4 | 21 | 20.5 | 21 | 22
| Std Dev. |  | 0.40825 | 0.46332 | 0.28752 | 0.64005 | 0.40825 | 0.35404 | 0.85557 | 0.85857 | 1.0488 | 0.40825 | 0.49666
| Rel.Std.Dev. |  | 1.87% | 2.368% | 1.28% | 2.757% | 1.96% | 1.691% | 3.979% | 4.108% | 5.116% | 1.929% | 2.244%
| PDM3 |  | 1.935% | -8.648% | 4.891% | 8.393% | -2.734% | -2.247% | 0.3783% | -2.431% | -4.29% | -1.178% | 3.335%
| Analytical results for Gd in OREAS 45d (Certified Value 2.83 ppm) | [19 empty] | Certified
Gd | Round | Replicate | Lab | Lab | Lab | Lab | Lab | Lab | Lab | Lab | Lab | Lab | [8 empty] | 1
| No | No | 02 | 04 | 05 | 06 | 07 | 09 | 10 | 11 | 12 | 15 | [8 empty] | ppm
|  |  | PF*MS | BF*OES/MS | BF*MS | PF*MS | BF*MS | BF*MS | BF*MS | BF*OES/MS | PF*MS | BF*MS | [8 empty] | 2
2
| 1 | 1 | 2.8 | 2.78 | 3.04 | 3 | 2.7 | 2.8108 | 2.77 | 2.8819 | 2.1 | 3.06 | [8 empty] | 1
| 1 | 2 | 2.8 | 2.79 | 2.95 | 3.27 | 2.8 | 2.9725 | 3 | 2.604 | 2.2 | 2.76 | [8 empty] | 13
| 1 | 3 | 3 | 2.68 | 2.97 | 2.97 | 2.7 | 2.7731 | 3.12 | 2.9746 | 2.1 | 2.71 | [8 empty] | 16
| 1 | 4 | 2.7 | 2.83 | 2.93 | 3 | 2.7 | 2.9062 | 2.85 | 2.707 | 2.3 | 2.77 | [8 empty] | 2.8281
| 1 | 5 | 2.7 | 2.8 | 2.95 | 3.31 | 2.9 | 2.9969 | 2.69 | 3.5304 | 1.9 | 2.7
| 1 | 6 | 3 | 2.83 | 2.9 | 3.02 | 2.9 | 2.8412 | 2.78 | 2.6761 | 1.8 | 2.79
| Mean |  | 2.8333 | 2.785 | 2.9567 | 3.095 | 2.7833 | 2.8835 | 2.8683 | 2.8957 | 2.0667 | 2.7983
| Median |  | 2.8 | 2.795 | 2.95 | 3.01 | 2.75 | 2.8737 | 2.815 | 2.7944 | 2.1 | 2.765
| Std Dev. |  | 0.13663 | 0.055408 | 0.047188 | 0.15241 | 0.098319 | 0.090066 | 0.16142 | 0.34004 | 0.18619 | 0.13288
| Rel.Std.Dev. |  | 4.822% | 1.99% | 1.596% | 4.925% | 3.532% | 3.124% | 5.628% | 11.74% | 9.009% | 4.748%
| PDM3 |  | 0.1848% | -1.524% | 4.546% | 9.437% | -1.583% | 1.958% | 1.422% | 2.388% | -26.92% | -1.053%
| Analytical results for Ge in OREAS 45d (Indicative Value 2.78 ppm) | [19 empty] | Indicative
Ge | Round | Replicate | 02: Lab; 04: Lab | [7 empty] | 1
| No | No | 02: 07; 04: 09 | [7 empty] | ppm
|  |  | 02: BF*MS; 04: PF*OES/MS | [7 empty] | 2
2
| 1 | 1 | 02: 3; 04: 2.5569 | [7 empty] | 1
| 1 | 2 | 02: 3; 04: 2.622 | [7 empty] | 14
| 1 | 3 | 02: 3; 04: 2.6121 | [7 empty] | 16
| 1 | 4 | 02: 3; 04: 2.5781 | [7 empty] | 2.7841
| 1 | 5 | 02: 3; 04: 2.4909
| 1 | 6 | 02: 3; 04: 2.5488
| Mean |  | 02: 3; 04: 2.5682
| Median |  | 02: 3; 04: 2.5675
| Std Dev. |  | 02: 0; 04: 0.047739
| Rel.Std.Dev. |  | 02: 0%; 04: 1.859%
| PDM3 |  | 02: 7.755%; 04: -7.755%
| Analytical results for Hf in OREAS 45d (Certified Value 8.9 ppm) | [19 empty] | Certified
Hf | Round | Replicate | Lab | Lab | Lab | Lab | Lab | Lab | Lab | Lab | Lab | [9 empty] | 1
| No | No | 02 | 04 | 05 | 07 | 09 | 10 | 11 | 14 | 15 | [9 empty] | ppm
|  |  | PF*MS | BF*OES/MS | BF*MS | BF*MS | BF*MS | BF*MS | BF*OES/MS | BF*MS | BF*MS | [9 empty] | 2
3
| 1 | 1 | 9.1 | 8.9 | 9.2 | 8 | 8.3433 | 9.2 | 8.3753 | 8 | 9.1 | [9 empty] | 1
| 1 | 2 | 9.4 | 9.1 | 9.2 | 8.4 | 9.1161 | 9.1 | 7.8827 | 8 | 8.7 | [9 empty] | 15
| 1 | 3 | 9 | 8.7 | 9.3 | 8.2 | 9.1497 | 8.9 | 7.7403 | 8 | 8.9 | [9 empty] | 16
| 1 | 4 | 8.9 | 8.9 | 9 | 8.2 | 9.129 | 9.3 | 8.4191 | 8 | 9 | [9 empty] | 8.8996
| 1 | 5 | 9 | 9.1 | 9.1 | 8.3 | 8.9305 | 10.3 | 7.4666 | 8 | 8.7
| 1 | 6 | 8.4 | 9 | 9.3 | 8.1 | 9.259 | 8.4 | 8.4739 | 8 | 9
| Mean |  | 8.9667 | 8.95 | 9.1833 | 8.2 | 8.9879 | 9.2 | 8.0597 | 8 | 8.9
| Median |  | 9 | 8.95 | 9.2 | 8.2 | 9.1226 | 9.15 | 8.129 | 8 | 8.95
| Std Dev. |  | 0.3266 | 0.15166 | 0.1169 | 0.14142 | 0.33313 | 0.6261 | 0.42081 | 0 | 0.16733
| Rel.Std.Dev. |  | 3.642% | 1.694% | 1.273% | 1.725% | 3.706% | 6.805% | 5.221% | 0% | 1.88%
| PDM3 |  | 0.7541% | 0.5669% | 3.189% | -7.861% | 0.993% | 3.376% | -9.437% | -10.11% | 0.005038%
| Analytical results for Ho in OREAS 45d (Certified Value 0.68 ppm) | [19 empty] | Certified
Ho | Round | Replicate | Lab | Lab | Lab | Lab | Lab | Lab | Lab | Lab | Lab | Lab | [8 empty] | 1
| No | No | 02 | 04 | 05 | 06 | 07 | 09 | 10 | 11 | 12 | 15 | [8 empty] | ppm
|  |  | PF*MS | BF*OES/MS | BF*MS | PF*MS | BF*MS | PF*OES/MS | BF*MS | BF*OES/MS | PF*MS | BF*MS | [8 empty] | 2
2
| 1 | 1 | 0.7 | 0.74 | 0.7 | 0.68 | 0.7 | 0.673 | 0.66 | 0.62127 | < 0.25 | 0.67 | [8 empty] | 1
| 1 | 2 | 0.7 | 0.72 | 0.68 | 0.685 | 0.7 | 0.618 | 0.71 | 0.7333 | 0.3 | 0.62 | [8 empty] | 6
| 1 | 3 | 0.7 | 0.67 | 0.69 | 0.702 | 0.7 | 0.689 | 0.66 | 0.57035 | < 0.25 | 0.62 | [8 empty] | 16
| 1 | 4 | 0.7 | 0.72 | 0.68 | 0.749 | 0.7 | 0.646 | 0.67 | 0.62127 | < 0.25 | 0.64 | [8 empty] | 0.67712
| 1 | 5 | 0.7 | 0.71 | 0.69 | 0.747 | 0.7 | 0.669 | 0.66 | 0.64164 | < 0.25 | 0.58
| 1 | 6 | 0.7 | 0.67 | 0.68 | 0.732 | 0.7 | 0.679 | 0.61 | 0.49905 | 0.3 | 0.62
| Mean |  | 0.7 | 0.705 | 0.68667 | 0.71583 | 0.7 | 0.66233 | 0.66167 | 0.61448 | 0.3 | 0.625
| Median |  | 0.7 | 0.715 | 0.685 | 0.717 | 0.7 | 0.671 | 0.66 | 0.62127 | 0.3 | 0.62
| Std Dev. |  | 1.2162e-16 | 0.02881 | 0.008165 | 0.030851 | 1.2162e-16 | 0.025997 | 0.031885 | 0.077743 | 0 | 0.029496
| Rel.Std.Dev. |  | 1.737e-14% | 4.086% | 1.189% | 4.31% | 1.737e-14% | 3.925% | 4.819% | 12.65% | 0% | 4.719%
| PDM3 |  | 3.379% | 4.118% | 1.41% | 5.718% | 3.379% | -2.184% | -2.282% | -9.251% | -55.69% | -7.697%
| Analytical results for In in OREAS 45d (Indicative Value 0.11 ppm) | [19 empty] | Indicative
In | Round | Replicate | 02: Lab; 04: Lab; 05: Lab; 06: Lab; 07: Lab | [7 empty] | 1
| No | No | 02: 02; 04: 07; 05: 09; 06: 12; 07: 14 | [7 empty] | ppm
|  |  | 02: PF*MS; 04: PF*MS; 05: PF*OES/MS; 06: PF*MS; 07: BF*MS | [7 empty] | 2
2
| 1 | 1 | 04: < 0.2; 05: 0.10972; 06: < 0.25; 07: < 0.5 | [7 empty] | 1
| 1 | 2 | 04: < 0.2; 05: 0.084646; 06: < 0.25; 07: < 0.5 | [7 empty] | 18
| 1 | 3 | 04: < 0.2; 05: 0.096491; 06: < 0.25; 07: < 0.5 | [7 empty] | 16
| 1 | 4 | 04: < 0.2; 05: 0.098059; 06: 0.3; 07: < 0.5 | [7 empty] | 0.10929
| 1 | 5 | 04: < 0.2; 05: 0.12173; 06: < 0.25; 07: < 0.5
| 1 | 6 | 02: 0.1; 04: < 0.2; 05: 0.10657; 06: < 0.25; 07: < 0.5
| Mean |  | 02: 0.1; 05: 0.10287; 06: 0.3
| Median |  | 02: 0.1; 05: 0.10232; 06: 0.3
| Std Dev. |  | 05: 0.012746
| Rel.Std.Dev. |  | 05: 12.39%
| PDM3 |  | 02: -8.5%; 05: -5.874%; 06: 174.5%
| Analytical results for K in OREAS 45d (Certified Value 0.426 wt.%) | [19 empty] | Certified
K | Round | Replicate | Lab | Lab | Lab | Lab | Lab | Lab | Lab | Lab | Lab | Lab | Lab | Lab | Lab | Lab | Lab | Lab |  |  | 1
| No | No | 02 | 03 | 04 | 05 | 06 | 07 | 09 | 10 | 11 | 12 | 13 | 14 | 15 | 16 | 17 | 18 |  |  | wt.%
|  |  | BF*OES | PF*OES | BF*OES/MS | PF*OES | PF*OES | BF*OES | BF*OES | PF*OES | BF*OES/MS | PF*OES | PF*OES | BF*OES | PF*OES | BF*OES | PF*OES | PF*OES |  |  | 3
3
| 1 | 1 | 0.42338 | 0.422 | 0.41508 | 0.5 | 0.4576 | 0.41508 | 0.42255 | 0.4 | 0.45257 | 0.4 | 0.48979 | 0.43998 | 0.4 | 0.4186 | 0.40723 | 2.0079 |  |  | 1
| 1 | 2 | 0.43168 | 0.42 | 0.41508 | 0.5 | 0.45191 | 0.41508 | 0.41009 | 0.4 | 0.44804 | 0.4 | 0.47319 | 0.43998 | 0.4 | 0.4192 | 0.40852 | 0.4447 |  |  | 0
| 1 | 3 | 0.43168 | 0.402 | 0.41508 | 0.4 | 0.42002 | 0.39847 | 0.4184 | 0.4 | 0.45064 | 0.4 | 0.42338 | 0.43998 | 0.4 | 0.4168 | 0.41728 | 0.4027 |  |  | 16
| 1 | 4 | 0.45658 | 0.467 | 0.40677 | 0.4 | 0.437 | 0.41508 | 0.42089 | 0.4 | 0.45411 | 0.4 | 0.43998 | 0.43998 | 0.4 | 0.4233 | 0.40791 | 0.4514 |  |  | 0.42553
| 1 | 5 | 0.43998 | 0.393 | 0.41508 | 0.4 | 0.45829 | 0.39847 | 0.41923 | 0.3 | 0.44235 | 0.4 | 0.45658 | 0.43998 | 0.4 | 0.4206 | 0.40413 | 0.5031
| 1 | 6 | 0.42338 | 0.438 | 0.41508 | 0.5 | 0.41885 | 0.40677 | 0.42172 | 0.3 | 0.43817 | 0.4 | 0.44828 | 0.43168 | 0.4 | 0.4162 | 0.41221 | 0.4428
| Mean |  | 0.43445 | 0.42367 | 0.41369 | 0.45 | 0.44061 | 0.40816 | 0.41881 | 0.36667 | 0.44765 | 0.4 | 0.4552 | 0.4386 | 0.4 | 0.41912 | 0.40955 | 0.70877
| Median |  | 0.43168 | 0.421 | 0.41508 | 0.45 | 0.44445 | 0.41092 | 0.42006 | 0.4 | 0.44934 | 0.4 | 0.45243 | 0.43998 | 0.4 | 0.4189 | 0.40822 | 0.44805
| Std Dev. |  | 0.012498 | 0.026493 | 0.0033891 | 0.054772 | 0.018108 | 0.008162 | 0.0045393 | 0.05164 | 0.0062141 | 6.0809e-17 | 0.023724 | 0.0033891 | 6.0809e-17 | 0.0026019 | 0.0045913 | 0.63725
| Rel.Std.Dev. |  | 2.877% | 6.253% | 0.8192% | 12.17% | 4.11% | 2% | 1.084% | 14.08% | 1.388% | 1.52e-14% | 5.212% | 0.7727% | 1.52e-14% | 0.6208% | 1.121% | 89.91%
| PDM3 |  | 2.096% | -0.4371% | -2.781% | 5.751% | 3.545% | -4.082% | -1.578% | -13.83% | 5.198% | -5.999% | 6.973% | 3.071% | -5.999% | -1.506% | -3.755% | 66.56%
| Analytical results for La in OREAS 45d (Certified Value 17.3 ppm) | [19 empty] | Certified
La | Round | Replicate | Lab | Lab | Lab | Lab | Lab | Lab | Lab | Lab | Lab | Lab | Lab | [7 empty] | 1
| No | No | 02 | 04 | 05 | 06 | 07 | 09 | 10 | 11 | 12 | 14 | 15 | [7 empty] | ppm
|  |  | BF*MS | BF*OES/MS | BF*MS | PF*MS | BF*MS | BF*MS | BF*MS | BF*OES/MS | PF*MS | BF*MS | BF*MS | [7 empty] | 1
1
| 1 | 1 | 16.7 | 17.3 | 19.1 | 18.3 | 17.4 | 16.25 | 18.2 | 17.1561 | 16.4 | 18 | 22.1 | [7 empty] | 1
| 1 | 2 | 17.3 | 17.5 | 18.5 | 18 | 17 | 17.1 | 18.4 | 17.4569 | 19.9 | 17 | 19.4 | [7 empty] | 0
| 1 | 3 | 17 | 17.2 | 18.9 | 18 | 17 | 16.98 | 16.3 | 16.6942 | 19 | 17 | 19.4 | [7 empty] | 16
| 1 | 4 | 16.8 | 17.1 | 19.2 | 18.2 | 17 | 17.13 | 16.7 | 17.1561 | 18.4 | 18 | 19.9 | [7 empty] | 17.319
| 1 | 5 | 16.3 | 16.6 | 18.7 | 18.3 | 17 | 17.6 | 16.8 | 16.5008 | 17.9 | 17 | 18.9
| 1 | 6 | 16.8 | 16.6 | 18.9 | 18.4 | 17 | 17.04 | 17.1 | 16.3397 | 18.8 | 17 | 19.8
| Mean |  | 16.8167 | 17.05 | 18.8833 | 18.2 | 17.0667 | 17.0167 | 17.25 | 16.884 | 18.4 | 17.3333 | 19.9167
| Median |  | 16.8 | 17.15 | 18.9 | 18.25 | 17 | 17.07 | 16.95 | 16.9252 | 18.6 | 17 | 19.6
| Std Dev. |  | 0.33116 | 0.37283 | 0.25626 | 0.16733 | 0.1633 | 0.43583 | 0.85499 | 0.43715 | 1.1849 | 0.5164 | 1.1268
| Rel.Std.Dev. |  | 1.969% | 2.187% | 1.357% | 0.9194% | 0.9568% | 2.561% | 4.956% | 2.589% | 6.44% | 2.979% | 5.658%
| PDM3 |  | -2.9% | -1.553% | 9.033% | 5.087% | -1.457% | -1.745% | -0.3982% | -2.512% | 6.242% | 0.08298% | 15%
| Analytical results for Li in OREAS 45d (Certified Value 21.7 ppm) | [19 empty] | Certified
Li | Round | Replicate | 02: Lab; 04: Lab; 05: Lab; 06: Lab; 07: Lab; 09: Lab | [7 empty] | 1
| No | No | 02: 02; 04: 03; 05: 04; 06: 07; 07: 09; 09: 12 | [7 empty] | ppm
|  |  | 02: PF*MS; 04: PF*OES; 05: PF*OES; 06: PF*MS; 07: PF*OES/MS; 09: PF*MS | [7 empty] | 1
2
| 1 | 1 | 02: 24; 04: < 800; 05: 20; 06: 20; 07: 23.7001; 09: 22 | [7 empty] | 1
| 1 | 2 | 02: 24; 04: < 800; 05: 20; 06: 22; 07: 22.937; 09: 23 | [7 empty] | 0
| 1 | 3 | 02: 24; 04: < 800; 05: 20; 06: 20; 07: 22.6706; 09: 21.4 | [7 empty] | 16
| 1 | 4 | 02: 22; 04: < 800; 05: 20; 06: 20; 07: 23.1971; 09: 20.9 | [7 empty] | 21.688
| 1 | 5 | 02: 23; 04: < 800; 05: 30; 06: 19; 07: 22.8571; 09: 21.8
| 1 | 6 | 02: 23; 04: < 800; 05: 20; 06: 19; 07: 23.5767; 09: 22.6
| Mean |  | 02: 23.3333; 05: 21.6667; 06: 20; 07: 23.1564; 09: 21.95
| Median |  | 02: 23.5; 05: 20; 06: 20; 07: 23.0671; 09: 21.9
| Std Dev. |  | 02: 0.8165; 05: 4.0825; 06: 1.0954; 07: 0.41174; 09: 0.76877
| Rel.Std.Dev. |  | 02: 3.499%; 05: 18.84%; 06: 5.477%; 07: 1.778%; 09: 3.502%
| PDM3 |  | 02: 7.587%; 05: -0.09816%; 06: -7.783%; 07: 6.771%; 09: 1.208%
| Analytical results for Lu in OREAS 45d (Indicative Value 0.35 ppm) | [19 empty] | Indicative
Lu | Round | Replicate | Lab | Lab | Lab | Lab | Lab | Lab | Lab | Lab | Lab | Lab | [8 empty] | 1
| No | No | 02 | 04 | 05 | 06 | 07 | 09 | 10 | 11 | 12 | 15 | [8 empty] | ppm
|  |  | PF*MS | BF*OES/MS | BF*MS | PF*MS | BF*MS | BF*MS | BF*MS | BF*OES/MS | PF*MS | BF*MS | [8 empty] | 2
2
| 1 | 1 | 0.31 | 0.33 | 0.34 | 0.319 | 0.35 | 0.32731 | 0.35 | 0.29225 | < 0.25 | 0.32 | [8 empty] | 1
| 1 | 2 | 0.32 | 0.36 | 0.35 | 0.306 | 0.35 | 0.37576 | 0.3 | 0.21918 | 0.3 | 0.3 | [8 empty] | 7
| 1 | 3 | 0.41 | 0.34 | 0.36 | 0.335 | 0.36 | 0.35653 | 0.35 | 0.27137 | < 0.25 | 0.3 | [8 empty] | 16
| 1 | 4 | 0.34 | 0.33 | 0.35 | 0.331 | 0.35 | 0.35282 | 0.3 | 0.28181 | < 0.25 | 0.31 | [8 empty] | 0.34758
| 1 | 5 | 0.35 | 0.36 | 0.34 | 0.361 | 0.35 | 0.35955 | 0.3 | 0.24006 | < 0.25 | 0.3
| 1 | 6 | 0.36 | 0.36 | 0.35 | 0.404 | 0.35 | 0.31474 | 0.3 | 0.26093 | < 0.25 | 0.31
| Mean |  | 0.34833 | 0.34667 | 0.34833 | 0.34267 | 0.35167 | 0.34779 | 0.31667 | 0.26093 | 0.3 | 0.30667
| Median |  | 0.345 | 0.35 | 0.35 | 0.333 | 0.35 | 0.35468 | 0.3 | 0.26615 | 0.3 | 0.305
| Std Dev. |  | 0.035449 | 0.015055 | 0.0075277 | 0.035206 | 0.0040825 | 0.022512 | 0.02582 | 0.027217 |  | 0.008165
| Rel.Std.Dev. |  | 10.18% | 4.343% | 2.161% | 10.27% | 1.161% | 6.473% | 8.154% | 10.43% |  | 2.662%
| PDM3 |  | 0.218% | -0.2615% | 0.218% | -1.412% | 1.177% | 0.06086% | -8.893% | -24.93% | -13.69% | -11.77%
| Analytical results for Mg in OREAS 45d (Certified Value 0.247 wt.%) | [19 empty] | Certified
Mg | Round | Replicate | Lab | Lab | Lab | Lab | Lab | Lab | Lab | Lab | Lab | Lab | Lab | Lab | Lab | Lab | Lab | Lab | Lab |  | 1
| No | No | 01 | 02 | 03 | 04 | 05 | 06 | 07 | 09 | 10 | 11 | 12 | 13 | 14 | 15 | 16 | 17 | 18 |  | wt.%
|  |  | PF*OES | BF*OES | PF*OES | BF*OES/MS | PF*OES | PF*OES | BF*OES | BF*OES | PF*OES | BF*OES/MS | PF*OES | PF*OES | BF*OES | PF*OES | BF*OES | PF*OES | PF*OES |  | 3
3
| 1 | 1 | 0.26 | 0.24726 | 0.256 | 0.25329 | 0.23519 | 0.26 | 0.24726 | 0.2489 | 0.22916 | 0.25747 | 0.24 | 0.24123 | 0.25329 | 0.22313 | 0.2689 | 0.25531 | 1.4299 |  | 1
| 1 | 2 | 0.26 | 0.24123 | 0.252 | 0.25329 | 0.23519 | 0.274 | 0.23519 | 0.2432 | 0.22313 | 0.25397 | 0.24 | 0.24123 | 0.24726 | 0.24123 | 0.2702 | 0.2507 | 0.222 |  | 0
| 1 | 3 | 0.26 | 0.24123 | 0.246 | 0.24726 | 0.23519 | 0.273 | 0.23519 | 0.23888 | 0.22916 | 0.25009 | 0.25 | 0.24123 | 0.25329 | 0.2171 | 0.2694 | 0.25575 | 0.2484 |  | 16
| 1 | 4 | 0.27 | 0.24726 | 0.259 | 0.24726 | 0.23519 | 0.26 | 0.24123 | 0.2506 | 0.22916 | 0.25956 | 0.24 | 0.24726 | 0.25329 | 0.24726 | 0.2734 | 0.25857 | 0.2445 |  | 0.24739
| 1 | 5 | 0.26 | 0.24123 | 0.246 | 0.24726 | 0.22916 | 0.271 | 0.23519 | 0.24317 | 0.22916 | 0.25252 | 0.24 | 0.24726 | 0.25329 | 0.21107 | 0.2722 | 0.25167 | 0.1945
| 1 | 6 | 0.26 | 0.24123 | 0.242 | 0.24726 | 0.23519 | 0.27 | 0.24123 | 0.24532 | 0.23519 | 0.24955 | 0.25 | 0.24123 | 0.24726 | 0.22916 | 0.2695 | 0.26017 | 0.2513
| Mean |  | 0.26167 | 0.24324 | 0.25017 | 0.24927 | 0.23419 | 0.268 | 0.23922 | 0.24501 | 0.22916 | 0.25386 | 0.24333 | 0.24324 | 0.25128 | 0.22816 | 0.2706 | 0.25536 | 0.43177
| Median |  | 0.26 | 0.24123 | 0.249 | 0.24726 | 0.23519 | 0.2705 | 0.23821 | 0.24426 | 0.22916 | 0.25325 | 0.24 | 0.24123 | 0.25329 | 0.22615 | 0.26985 | 0.25553 | 0.24645
| Std Dev. |  | 0.0040825 | 0.0031142 | 0.0065853 | 0.0031142 | 0.002462 | 0.0063561 | 0.004924 | 0.0042605 | 0.0038141 | 0.0040034 | 0.005164 | 0.0031142 | 0.0031142 | 0.013971 | 0.0017944 | 0.0037105 | 0.48945
| Rel.Std.Dev. |  | 1.56% | 1.28% | 2.632% | 1.249% | 1.051% | 2.372% | 2.058% | 1.739% | 1.664% | 1.577% | 2.122% | 1.28% | 1.239% | 6.123% | 0.6631% | 1.453% | 113.4%
| PDM3 |  | 5.771% | -1.679% | 1.122% | 0.7584% | -5.336% | 8.331% | -3.304% | -0.9604% | -7.367% | 2.616% | -1.64% | -1.679% | 1.571% | -7.774% | 9.382% | 3.222% | 74.53%
| Analytical results for Mn in OREAS 45d (Certified Value 0.05 wt.%) | [19 empty] | Certified
Mn | Round | Replicate | Lab | Lab | Lab | Lab | Lab | Lab | Lab | Lab | Lab | Lab | Lab | Lab | Lab | Lab | Lab |  |  |  | 1
| No | No | 02 | 03 | 04 | 05 | 06 | 07 | 09 | 10 | 11 | 13 | 14 | 15 | 16 | 17 | 18 |  |  |  | wt.%
|  |  | BF*OES | PF*OES | PF*OES | PF*OES | PF*OES | BF*OES | BF*OES | PF*OES | BF*OES/MS | PF*OES | BF*OES | PF*OES | BF*OES | PF*OES | PF*MS |  |  |  | 3
3
| 1 | 1 | 0.046468 | 0.0502 | 0.048 | 0.054213 | 0.05 | 0.05189 | 0.050593 | 0.054213 | 0.049503 | 0.046468 | 0.054213 | 0.061958 | 0.0491 | 0.050603 | 0.0524 |  |  |  | 1
| 1 | 2 | 0.046468 | 0.0508 | 0.049 | 0.054213 | 0.05 | 0.051115 | 0.050447 | 0.054213 | 0.048836 | 0.054213 | 0.046468 | 0.054213 | 0.0497 | 0.050365 | 0.0538 |  |  |  | 0
| 1 | 3 | 0.046468 | 0.051 | 0.049 | 0.054213 | 0.05 | 0.051115 | 0.049871 | 0.046468 | 0.048776 | 0.054213 | 0.054213 | 0.046468 | 0.0495 | 0.050814 | 0.0509 |  |  |  | 16
| 1 | 4 | 0.046468 | 0.0509 | 0.047 | 0.054213 | 0.05 | 0.051115 | 0.050529 | 0.054213 | 0.049441 | 0.054213 | 0.054213 | 0.046468 | 0.0509 | 0.051095 | 0.0522 |  |  |  | 0.050449
| 1 | 5 | 0.046468 | 0.0509 | 0.047 | 0.054213 | 0.05 | 0.050341 | 0.050429 | 0.054213 | 0.047876 | 0.054213 | 0.054213 | 0.046468 | 0.05 | 0.049737 | 0.0552
| 1 | 6 | 0.046468 | 0.0505 | 0.048 | 0.054213 | 0.05 | 0.051115 | 0.050942 | 0.046468 | 0.049137 | 0.054213 | 0.046468 | 0.054213 | 0.0497 | 0.051289 | 0.0527
| Mean |  | 0.046468 | 0.050717 | 0.048 | 0.054213 | 0.05 | 0.051115 | 0.050468 | 0.051632 | 0.048928 | 0.052922 | 0.051632 | 0.051632 | 0.049817 | 0.05065 | 0.052867
| Median |  | 0.046468 | 0.05085 | 0.048 | 0.054213 | 0.05 | 0.051115 | 0.050488 | 0.054213 | 0.048986 | 0.054213 | 0.054213 | 0.050341 | 0.0497 | 0.050708 | 0.05255
| Std Dev. |  | 0 | 0.00030605 | 0.00089443 | 0 | 7.6012e-18 | 0.00048982 | 0.000347 | 0.0039994 | 0.00059586 | 0.0031618 | 0.0039994 | 0.0063235 | 0.000608 | 0.00055681 | 0.0014747
| Rel.Std.Dev. |  | 0% | 0.6035% | 1.863% | 0% | 1.52e-14% | 0.9583% | 0.6876% | 7.746% | 1.218% | 5.974% | 7.746% | 12.25% | 1.22% | 1.099% | 2.789%
| PDM3 |  | -7.891% | 0.53% | -4.855% | 7.461% | -0.8906% | 1.32% | 0.03802% | 2.343% | -3.015% | 4.902% | 2.343% | 2.343% | -1.254% | 0.3985% | 4.792%
| Analytical results for Mo in OREAS 45d (Indicative Value 2.98 ppm) | [19 empty] | Indicative
Mo | Round | Replicate | Lab | Lab | Lab | Lab | Lab | Lab | Lab | Lab | Lab | Lab | [8 empty] | 1
| No | No | 02 | 03 | 05 | 07 | 09 | 10 | 12 | 14 | 15 | 18 | [8 empty] | ppm
|  |  | BF*MS | PF*OES | BF*MS | BF*MS | PF*OES/MS | BF*MS | PF*MS | BF*MS | BF*MS | PF*MS | [8 empty] | 2
2
| 1 | 1 | 3 | < 300 | 3 | 2 | 2.8015 | 4 | < 0.5 | 3 | 3 | 3 | [8 empty] | 1
| 1 | 2 | 3 | < 300 | 3 | 2 | 3.5502 | 4 | 1.6 | 3 | 3 | 4 | [8 empty] | 8
| 1 | 3 | 3 | < 300 | 3 | 2 | 1.6647 | 3 | 2.8 | 3 | 3 | 2 | [8 empty] | 16
| 1 | 4 | 3 | < 300 | 3 | 3 | 4.6057 | 4 | 2 | 3 | 3 | 4 | [8 empty] | 2.9829
| 1 | 5 | 3 | < 300 | 3 | 3 | 3.1509 | 4 | 2.3 | 3 | 3 | 5
| 1 | 6 | 3 | < 300 | 3 | 3 | 2.1554 | 3 | 2.1 | 3 | 3 | 3
| Mean |  | 3 |  | 3 | 2.5 | 2.9881 | 3.6667 | 2.16 | 3 | 3 | 3.5
| Median |  | 3 |  | 3 | 2.5 | 2.9762 | 4 | 2.1 | 3 | 3 | 3.5
| Std Dev. |  | 0 |  | 0 | 0.54772 | 1.043 | 0.5164 | 0.43932 | 0 | 0 | 1.0488
| Rel.Std.Dev. |  | 0% |  | 0% | 21.91% | 34.9% | 14.08% | 20.34% | 0% | 0% | 29.97%
| PDM3 |  | 0.5734% |  | 0.5734% | -16.19% | 0.1732% | 22.92% | -27.59% | 0.5734% | 0.5734% | 17.34%
| Analytical results for Na in OREAS 45d (Certified Value 0.097 wt.%) | [19 empty] | Certified
Na | Round | Replicate | 02: Lab; 03: Lab; 04: Lab; 05: Lab; 06: Lab; 07: Lab; 09: Lab; 10: Lab |  |  |  | 1
| No | No | 02: 02; 03: 04; 04: 07; 05: 09; 06: 11; 07: 14; 09: 16; 10: 17 |  |  |  | wt.%
|  |  | 02: BF*OES; 03: BF*OES/MS; 04: BF*OES; 05: BF*OES; 06: BF*OES/MS; 07: BF*OES; 09: BF*OES; 10: PF*OES |  |  |  | 3
3
| 1 | 1 | 02: 0.089021; 03: 0.096439; 04: 0.096439; 05: 0.093847; 06: 0.073905; 07: 0.096439; 09: 0.1107; 10: 0.1106 |  |  |  | 1
| 1 | 2 | 02: 0.089021; 03: 0.089021; 04: 0.096439; 05: 0.090747; 06: 0.072419; 07: 0.096439; 09: 0.1151; 10: 0.10881 |  |  |  | 0
| 1 | 3 | 02: 0.081602; 03: 0.089021; 04: 0.089021; 05: 0.091381; 06: 0.072286; 07: 0.096439; 09: 0.1087; 10: 0.10657 |  |  |  | 16
| 1 | 4 | 02: 0.096439; 03: 0.089021; 04: 0.096439; 05: 0.095278; 06: 0.073768; 07: 0.089021; 09: 0.1058; 10: 0.10089 |  |  |  | 0.096839
| 1 | 5 | 02: 0.096439; 03: 0.089021; 04: 0.089021; 05: 0.091331; 06: 0.059163; 07: 0.096439; 09: 0.1016; 10: 0.10799
| 1 | 6 | 02: 0.081602; 03: 0.089021; 04: 0.096439; 05: 0.099428; 06: 0.059398; 07: 0.096439; 09: 0.105; 10: 0.11276
| Mean |  | 02: 0.089021; 03: 0.090257; 04: 0.093966; 05: 0.093669; 06: 0.06849; 07: 0.095203; 09: 0.10782; 10: 0.10794
| Median |  | 02: 0.089021; 03: 0.089021; 04: 0.096439; 05: 0.092614; 06: 0.072352; 07: 0.096439; 09: 0.10725; 10: 0.1084
| Std Dev. |  | 02: 0.0066352; 03: 0.0030285; 04: 0.0038308; 05: 0.0033174; 06: 0.007165; 07: 0.0030285; 09: 0.0047495; 10: 0.0040658
| Rel.Std.Dev. |  | 02: 7.454%; 03: 3.355%; 04: 4.077%; 05: 3.542%; 06: 10.46%; 07: 3.181%; 09: 4.405%; 10: 3.767%
| PDM3 |  | 02: -8.073%; 03: -6.796%; 04: -2.966%; 05: -3.273%; 06: -29.27%; 07: -1.689%; 09: 11.34%; 10: 11.46%
| Analytical results for Nb in OREAS 45d (Certified Value 17.5 ppm) | [19 empty] | Certified
Nb | Round | Replicate | Lab | Lab | Lab | Lab | Lab | Lab | Lab | Lab | Lab | Lab | Lab | Lab | [6 empty] | 1
| No | No | 02 | 04 | 05 | 06 | 07 | 09 | 10 | 11 | 12 | 14 | 15 | 18 | [6 empty] | ppm
|  |  | BF*MS | BF*OES/MS | BF*MS | PF*MS | PF*MS | PF*OES/MS | BF*MS | BF*OES/MS | PF*MS | BF*MS | BF*MS | PF*MS | [6 empty] | 1
2
| 1 | 1 | 18.2 | 17.2 | 17.8 | 17.2 | 18 | 18.1066 | 18.3 | 14.165 | < 10 | 17 | 17.4 | 18 | [6 empty] | 1
| 1 | 2 | 19.2 | 16.3 | 17.6 | 17 | 18.2 | 18.3327 | 18.5 | 15.525 | 20 | 16 | 16.8 | 16 | [6 empty] | 9
| 1 | 3 | 17.9 | 16.1 | 17.5 | 17.5 | 17.4 | 17.9971 | 17.7 | 13.595 | 30 | 16 | 16.7 | 15 | [6 empty] | 16
| 1 | 4 | 19 | 16.5 | 17.4 | 18.8 | 17.9 | 18.2084 | 17.4 | 13.715 | 20 | 16 | 17.6 | 19 | [6 empty] | 17.4704
| 1 | 5 | 18.7 | 16.2 | 17.5 | 18.8 | 18.1 | 17.9588 | 18.2 | 14.585 | 20 | 16 | 16.5 | 22
| 1 | 6 | 18.9 | 15.6 | 17.7 | 18.8 | 17.1 | 19.3675 | 17.8 | 15.755 | 20 | 16 | 17.3 | 18
| Mean |  | 18.65 | 16.3167 | 17.5833 | 18.0167 | 17.7833 | 18.3285 | 17.9833 | 14.5567 | 22 | 16.1667 | 17.05 | 18
| Median |  | 18.8 | 16.25 | 17.55 | 18.15 | 17.95 | 18.1575 | 18 | 14.375 | 20 | 16 | 17.05 | 18
| Std Dev. |  | 0.501 | 0.52694 | 0.1472 | 0.87274 | 0.43551 | 0.52723 | 0.41673 | 0.91226 | 4.4721 | 0.40825 | 0.44159 | 2.4495
| Rel.Std.Dev. |  | 2.686% | 3.229% | 0.8371% | 4.844% | 2.449% | 2.877% | 2.317% | 6.267% | 20.33% | 2.525% | 2.59% | 13.61%
| PDM3 |  | 6.752% | -6.604% | 0.6464% | 3.127% | 1.791% | 4.912% | 2.936% | -16.68% | 25.93% | -7.463% | -2.406% | 3.031%
| Analytical results for Nd in OREAS 45d (Certified Value 14.5 ppm) | [19 empty] | Certified
Nd | Round | Replicate | Lab | Lab | Lab | Lab | Lab | Lab | Lab | Lab | Lab | Lab | Lab | [7 empty] | 1
| No | No | 02 | 04 | 05 | 06 | 07 | 09 | 10 | 11 | 12 | 15 | 18 | [7 empty] | ppm
|  |  | BF*MS | BF*OES/MS | BF*MS | PF*MS | BF*MS | BF*MS | BF*MS | BF*OES/MS | PF*MS | BF*MS | PF*MS | [7 empty] | 1
1
| 1 | 1 | 14.4 | 13.1 | 15.7 | 15.7 | 14.6 | 13.59 | 15.9 | 14.1323 | 10.5 | 15.3 | 14.6 | [7 empty] | 1
| 1 | 2 | 15.1 | 13.4 | 14.9 | 16.1 | 14.7 | 14.47 | 15.1 | 13.5199 | 14.9 | 13 | 16 | [7 empty] | 10
| 1 | 3 | 14.7 | 14.1 | 15.3 | 15.4 | 14.3 | 14.31 | 14.5 | 14.0584 | 14.2 | 12.8 | 15.2 | [7 empty] | 16
| 1 | 4 | 15.2 | 14.4 | 15.5 | 14.8 | 14.7 | 14.19 | 14.2 | 12.8864 | 12.9 | 13.3 | 15.2 | [7 empty] | 14.4553
| 1 | 5 | 14.3 | 13.9 | 15 | 14.8 | 14.4 | 15.03 | 14.1 | 13.6888 | 13.9 | 12.9 | 16.2
| 1 | 6 | 14.7 | 12.4 | 15.2 | 14.9 | 14.5 | 14.44 | 14.9 | 12.8547 | 16 | 13.5 | 15.9
| Mean |  | 14.7333 | 13.55 | 15.2667 | 15.2833 | 14.5333 | 14.3383 | 14.7833 | 13.5234 | 13.7333 | 13.4667 | 15.5167
| Median |  | 14.7 | 13.65 | 15.25 | 15.15 | 14.55 | 14.375 | 14.7 | 13.6044 | 14.05 | 13.15 | 15.55
| Std Dev. |  | 0.36148 | 0.73417 | 0.30111 | 0.54191 | 0.1633 | 0.46667 | 0.67057 | 0.55447 | 1.8917 | 0.93524 | 0.61455
| Rel.Std.Dev. |  | 2.453% | 5.418% | 1.972% | 3.546% | 1.124% | 3.255% | 4.536% | 4.1% | 13.77% | 6.945% | 3.961%
| PDM3 |  | 1.923% | -6.263% | 5.613% | 5.728% | 0.5398% | -0.8092% | 2.269% | -6.447% | -4.995% | -6.839% | 7.342%
| Analytical results for Ni in OREAS 45d (Certified Value 234 ppm) | [19 empty] | Certified
Ni | Round | Replicate | Lab | Lab | Lab | Lab | Lab | Lab | Lab | Lab | Lab | [9 empty] | 1
| No | No | 02 | 03 | 04 | 05 | 07 | 09 | 10 | 12 | 15 | [9 empty] | ppm
|  |  | BF*OES | PF*OES | PF*OES | PF*OES | BF*MS | BF*MS | PF*OES | PF*OES | PF*OES | [9 empty] | 0
0
| 1 | 1 | 218 | < 300 | 220 | 230 | 210 | 219.0411 | 230 | 260 | 320 | [9 empty] | 1
| 1 | 2 | 235 | 303 | 230 | 260 | 220 | 228.4044 | 230 | 270 | 350 | [9 empty] | 24
| 1 | 3 | 215 | < 300 | 240 | 250 | 230 | 219.671 | 230 | 270 | 250 | [9 empty] | 16
| 1 | 4 | 219 | 320 | 210 | 250 | 230 | 228.9529 | 220 | 260 | 240 | [9 empty] | 233.6141
| 1 | 5 | 218 | 305 | 240 | 240 | 230 | 227.0743 | 240 | 250 | 210
| 1 | 6 | 216 | < 300 | 230 | 260 | 230 | 217.4476 | 230 | 250 | 310
| Mean |  | 220.1667 | 309.3333 | 228.3333 | 248.3333 | 225 | 223.4319 | 230 | 260 | 280
| Median |  | 218 | 305 | 230 | 250 | 230 | 223.3726 | 230 | 260 | 280
| Std Dev. |  | 7.414 | 9.2916 | 11.6905 | 11.6905 | 8.3666 | 5.248 | 6.3246 | 8.9443 | 54.4059
| Rel.Std.Dev. |  | 3.367% | 3.004% | 5.12% | 4.708% | 3.718% | 2.349% | 2.75% | 3.44% | 19.43%
| PDM3 |  | -5.756% | 32.41% | -2.26% | 6.301% | -3.687% | -4.359% | -1.547% | 11.29% | 19.86%
| Analytical results for P in OREAS 45d (Certified Value 0.04 wt.%) | [19 empty] | Certified
P | Round | Replicate | 02: Lab; 03: Lab; 04: Lab; 05: Lab; 06: Lab; 07: Lab; 09: Lab; 10: Lab |  |  |  | 1
| No | No | 02: 02; 03: 04; 04: 07; 05: 09; 06: 11; 07: 14; 09: 16; 10: 17 |  |  |  | wt.%
|  |  | 02: PF*OES; 03: BF*OES/MS; 04: PF*OES; 05: BF*OES; 06: BF*OES/MS; 07: BF*OES; 09: BF*OES; 10: PF*OES |  |  |  | 3
3
| 1 | 1 | 02: 0.04; 03: 0.048001; 04: 0.036; 05: 0.036609; 06: 0.039311; 07: 0.03491; 09: 0.0436; 10: 0.02769 |  |  |  | 1
| 1 | 2 | 02: 0.04; 03: 0.048001; 04: 0.041; 05: 0.036677; 06: 0.03898; 07: 0.039274; 09: 0.0436; 10: 0.027642 |  |  |  | 0
| 1 | 3 | 02: 0.05; 03: 0.043638; 04: 0.045; 05: 0.035444; 06: 0.038899; 07: 0.039274; 09: 0.0436; 10: 0.026785 |  |  |  | 16
| 1 | 4 | 02: 0.04; 03: 0.043638; 04: 0.036; 05: 0.03603; 06: 0.039311; 07: 0.03491; 09: 0.0436; 10: 0.02915 |  |  |  | 0.040386
| 1 | 5 | 02: 0.03; 03: 0.043638; 04: 0.041; 05: 0.034827; 06: 0.039104; 07: 0.039274; 09: 0.0436; 10: 0.030154
| 1 | 6 | 02: 0.04; 03: 0.052365; 04: 0.036; 05: 0.034598; 06: 0.039187; 07: 0.039274; 09: 0.0393; 10: 0.025712
| Mean |  | 02: 0.04; 03: 0.046547; 04: 0.039167; 05: 0.035697; 06: 0.039132; 07: 0.037819; 09: 0.042883; 10: 0.027856
| Median |  | 02: 0.04; 03: 0.04582; 04: 0.0385; 05: 0.035737; 06: 0.039145; 07: 0.039274; 09: 0.0436; 10: 0.027666
| Std Dev. |  | 02: 0.0063246; 03: 0.003563; 04: 0.0037639; 05: 0.00088677; 06: 0.0001706; 07: 0.0022534; 09: 0.0017555; 10: 0.0015982
| Rel.Std.Dev. |  | 02: 15.81%; 03: 7.655%; 04: 9.61%; 05: 2.484%; 06: 0.436%; 07: 5.958%; 09: 4.094%; 10: 5.738%
| PDM3 |  | 02: -0.9551%; 03: 15.26%; 04: -3.019%; 05: -11.61%; 06: -3.104%; 07: -6.355%; 09: 6.184%; 10: -31.03%
| Analytical results for Pb in OREAS 45d (Indicative Value 22 ppm) | [19 empty] | Indicative
Pb | Round | Replicate | Lab | Lab | Lab | Lab | Lab | Lab | Lab | Lab | Lab | Lab | Lab | [7 empty] | 1
| No | No | 02 | 03 | 04 | 05 | 07 | 09 | 10 | 12 | 13 | 15 | 18 | [7 empty] | ppm
|  |  | PF*MS | PF*OES | PF*OES | PF*OES | PF*MS | PF*OES/MS | PF*OES | PF*MS | PF*OES | PF*OES | PF*MS | [7 empty] | 1
1
| 1 | 1 | 29 | < 800 | < 300 | < 100 | 22.3 | 21.9624 | < 100 | 30 | 100 | < 100 | 22 | [7 empty] | 1
| 1 | 2 | 30 | < 800 | < 300 | < 100 | 22.7 | 21.7421 | 100 | 20 | 100 | 100 | 27 | [7 empty] | 21
| 1 | 3 | 29 | < 800 | < 300 | < 100 | 20.3 | 21.7466 | < 100 | 20 | < 100 | < 100 | 12 | [7 empty] | 16
| 1 | 4 | 24 | < 800 | < 300 | < 100 | 21.3 | 21.4249 | < 100 | 20 | 100 | < 100 | 16 | [7 empty] | 22.0383
| 1 | 5 | 29 | < 800 | < 300 | < 100 | 21.9 | 22.4748 | < 100 | 10 | 100 | < 100 | 16
| 1 | 6 | 29 | < 800 | < 300 | < 100 | 28.6 | 22.5996 | 100 | 20 | < 100 | 100 | 16
| Mean |  | 02: 28.3333; 06: 22.85; 07: 21.9917; 09: 100; 10: 20; 11: 100; 13: 100; 14: 18.1667
| Median |  | 02: 29; 06: 22.1; 07: 21.8545; 09: 100; 10: 20; 11: 100; 13: 100; 14: 16
| Std Dev. |  | 02: 2.1602; 06: 2.9392; 07: 0.4577; 09: 0; 10: 6.3246; 11: 0; 13: 0; 14: 5.3821
| Rel.Std.Dev. |  | 02: 7.624%; 06: 12.86%; 07: 2.081%; 09: 0%; 10: 31.62%; 11: 0%; 13: 0%; 14: 29.63%
| PDM3 |  | 02: 28.56%; 06: 3.683%; 07: -0.2115%; 09: 353.8%; 10: -9.249%; 11: 353.8%; 13: 353.8%; 14: -17.57%
| Analytical results for Pr in OREAS 45d (Certified Value 3.94 ppm) | [19 empty] | Certified
Pr | Round | Replicate | Lab | Lab | Lab | Lab | Lab | Lab | Lab | Lab | Lab | Lab | [8 empty] | 1
| No | No | 02 | 04 | 05 | 06 | 07 | 09 | 10 | 11 | 12 | 15 | [8 empty] | ppm
|  |  | BF*MS | BF*OES/MS | BF*MS | PF*MS | BF*MS | BF*MS | BF*MS | BF*OES/MS | PF*MS | BF*MS | [8 empty] | 2
2
| 1 | 1 | 4 | 3.92 | 4.15 | 3.85 | 3.86 | 3.8363 | 4.18 | 3.8355 | 2.9 | 4.71 | [8 empty] | 1
| 1 | 2 | 4.02 | 3.91 | 3.96 | 3.86 | 3.79 | 4.0244 | 4.07 | 3.6515 | 4.3 | 4.09 | [8 empty] | 12
| 1 | 3 | 3.89 | 3.73 | 4.02 | 3.98 | 3.78 | 4.0048 | 3.7 | 3.6948 | 4.3 | 4.07 | [8 empty] | 16
| 1 | 4 | 3.98 | 3.77 | 4.13 | 4.04 | 3.89 | 3.9577 | 3.74 | 3.7814 | 4 | 4.12 | [8 empty] | 3.9404
| 1 | 5 | 3.86 | 3.77 | 3.96 | 3.97 | 3.8 | 4.0317 | 3.78 | 3.6191 | 3.9 | 4
| 1 | 6 | 3.93 | 3.76 | 4 | 4.11 | 3.9 | 3.9509 | 3.85 | 3.8247 | 4.8 | 4.18
| Mean |  | 3.9467 | 3.81 | 4.0367 | 3.9683 | 3.8367 | 3.9676 | 3.8867 | 3.7345 | 4.0333 | 4.195
| Median |  | 3.955 | 3.77 | 4.01 | 3.975 | 3.83 | 3.9812 | 3.815 | 3.7381 | 4.15 | 4.105
| Std Dev. |  | 0.06377 | 0.082704 | 0.083586 | 0.10108 | 0.053166 | 0.072559 | 0.19429 | 0.091975 | 0.6377 | 0.25913
| Rel.Std.Dev. |  | 1.616% | 2.171% | 2.071% | 2.547% | 1.386% | 1.829% | 4.999% | 2.463% | 15.81% | 6.177%
| PDM3 |  | 0.1587% | -3.31% | 2.443% | 0.7086% | -2.633% | 0.6905% | -1.364% | -5.226% | 2.358% | 6.461%
| Analytical results for Rb in OREAS 45d (Certified Value 42.3 ppm) | [19 empty] | Certified
Rb | Round | Replicate | Lab | Lab | Lab | Lab | Lab | Lab | Lab | Lab | Lab | Lab | Lab | Lab | [6 empty] | 1
| No | No | 02 | 04 | 05 | 06 | 07 | 09 | 10 | 11 | 12 | 14 | 15 | 18 | [6 empty] | ppm
|  |  | PF*MS | BF*OES/MS | BF*MS | PF*MS | BF*MS | PF*OES/MS | BF*MS | BF*OES/MS | PF*MS | BF*MS | BF*MS | PF*MS | [6 empty] | 1
2
| 1 | 1 | 41.7 | 39 | 46.4 | 43.8 | 39 | 44.85 | 43.4 | 40.3246 | 33 | 43.7 | 41.3 | 42 | [6 empty] | 1
| 1 | 2 | 41.2 | 38.8 | 46.5 | 43.1 | 40 | 44.33 | 44.4 | 41.469 | 44.9 | 42.3 | 39.8 | 43 | [6 empty] | 0
| 1 | 3 | 42.6 | 39.7 | 47.4 | 43 | 39 | 43.99 | 41.3 | 40.7928 | 43.8 | 42.1 | 40 | 42 | [6 empty] | 16
| 1 | 4 | 41.1 | 39.7 | 46.7 | 42.2 | 39 | 43.65 | 42.7 | 42.499 | 41.7 | 42.3 | 41.1 | 44 | [6 empty] | 42.3277
| 1 | 5 | 41.5 | 37.6 | 45.8 | 42.9 | 40 | 44.32 | 44.4 | 40.3142 | 40.9 | 42.6 | 40 | 49
| 1 | 6 | 41 | 37.9 | 46.4 | 41.5 | 40 | 45.84 | 41.8 | 42.1764 | 43.2 | 42.4 | 40.9 | 46
| Mean |  | 41.5167 | 38.7833 | 46.5333 | 42.75 | 39.5 | 44.4967 | 43 | 41.2627 | 41.25 | 42.5667 | 40.5167 | 44.3333
| Median |  | 41.35 | 38.9 | 46.45 | 42.95 | 39.5 | 44.325 | 43.05 | 41.1309 | 42.45 | 42.35 | 40.45 | 43.5
| Std Dev. |  | 0.59133 | 0.88412 | 0.52026 | 0.79687 | 0.54772 | 0.76967 | 1.3038 | 0.93876 | 4.2899 | 0.5785 | 0.65549 | 2.7325
| Rel.Std.Dev. |  | 1.424% | 2.28% | 1.118% | 1.864% | 1.387% | 1.73% | 3.032% | 2.275% | 10.4% | 1.359% | 1.618% | 6.164%
| PDM3 |  | -1.916% | -8.374% | 9.936% | 0.9976% | -6.681% | 5.124% | 1.588% | -2.516% | -2.546% | 0.5645% | -4.279% | 4.738%
| Analytical results for Re in OREAS 45d (Indicative Value < 100 ppb) | [19 empty] | Indicative
Re | Round | Replicate | 02: Lab; 03: Lab |  |  |  | 1
| No | No | 02: 12; 03: 14 |  |  |  | ppb
|  |  | 02: PF*MS; 03: BF*MS |  |  |  | 0
0
| 1 | 1 | 02: < 1000; 03: < 100 |  |  |  | 1
| 1 | 2 | 02: < 1000; 03: < 100 |  |  |  | 3
| 1 | 3 | 02: < 1000; 03: < 100 |  |  |  | 16
| 1 | 4 | 02: < 1000; 03: < 100 |  |  |  | < 100
| 1 | 5 | 02: < 1000; 03: < 100
| 1 | 6 | 02: < 1000; 03: < 100
Mean
Median
Std Dev.
Rel.Std.Dev.
PDM3
| Analytical results for S in OREAS 45d (Indicative Value 0.046 wt.%) | [19 empty] | Indicative
S | Round | Replicate | Lab | Lab | Lab | Lab | Lab | Lab | Lab | Lab | Lab | [9 empty] | 1
| No | No | 02 | 04 | 05 | 07 | 10 | 12 | 13 | 15 | 18 | [9 empty] | wt.%
|  |  | BF*OES | PF*OES | PF*OES | PF*OES | PF*OES | PF*OES | PF*OES | PF*OES | PF*OES | [9 empty] | 3
3
| 1 | 1 | 0.05 | 0.05 | 0.12 | 0.02 | 0.03 | 0.04 | 0.08 | 0.05 | < 0.01 | [9 empty] | 1
| 1 | 2 | 0.05 | 0.05 | 0.12 | 0.01 | 0.03 | 0.04 | 0.08 | 0.07 | 0.0599 | [9 empty] | 26
| 1 | 3 | 0.05 | 0.05 | 0.11 | 0.01 | 0.04 | 0.03 | 0.06 | 0.06 | 0.0716 | [9 empty] | 16
| 1 | 4 | 0.05 | 0.04 | 0.11 | 0.03 | 0.03 | 0.05 | 0.06 | 0.07 | 0.0422 | [9 empty] | 0.045663
| 1 | 5 | 0.04 | 0.02 | 0.08 | 0.07 | 0.03 | 0.03 | 0.09 | 0.04 | 0.0688
| 1 | 6 | 0.04 | 0.03 | 0.11 | 0.05 | 0.02 | 0.09 | 0.05 | 0.05 | 0.029
| Mean |  | 0.046667 | 0.04 | 0.10833 | 0.031667 | 0.03 | 0.046667 | 0.07 | 0.056667 | 0.0543
| Median |  | 0.05 | 0.045 | 0.11 | 0.025 | 0.03 | 0.04 | 0.07 | 0.055 | 0.0599
| Std Dev. |  | 0.005164 | 0.012649 | 0.01472 | 0.024014 | 0.0063246 | 0.022509 | 0.015492 | 0.012111 | 0.018217
| Rel.Std.Dev. |  | 11.07% | 31.62% | 13.59% | 75.83% | 21.08% | 48.23% | 22.13% | 21.37% | 33.55%
| PDM3 |  | 2.199% | -12.4% | 137.2% | -30.65% | -34.3% | 2.199% | 53.3% | 24.1% | 18.92%
| Analytical results for Sb in OREAS 45d (Indicative Value 1.03 ppm) | [19 empty] | Indicative
Sb | Round | Replicate | 02: Lab; 03: Lab; 04: Lab; 05: Lab; 06: Lab; 07: Lab; 09: Lab |  |  |  | 1
| No | No | 02: 02; 03: 03; 04: 07; 05: 09; 06: 12; 07: 14; 09: 18 |  |  |  | ppm
|  |  | 02: PF*MS; 03: PF*OES; 04: PF*MS; 05: PF*OES/MS; 06: PF*MS; 07: BF*MS; 09: PF*MS |  |  |  | 2
2
| 1 | 1 | 02: 0.9; 03: < 400; 04: < 2; 05: 0.83; 06: < 0.5; 07: 1; 09: 1 |  |  |  | 1
| 1 | 2 | 02: 1.3; 03: < 400; 04: < 2; 05: 0.93; 06: 1.4; 07: 1; 09: 1 |  |  |  | 15
| 1 | 3 | 02: 1.1; 03: < 400; 04: 2; 05: 1.3; 06: 2.8; 07: 1; 09: 1 |  |  |  | 16
| 1 | 4 | 02: 1.2; 03: < 400; 04: < 2; 05: 0.99; 06: 1.1; 07: 1; 09: 1 |  |  |  | 1.0317
| 1 | 5 | 02: 1; 03: < 400; 04: < 2; 05: 1.02; 06: 2.3; 07: 1; 09: 1
| 1 | 6 | 02: 1; 03: < 400; 04: 2; 05: 1.19; 06: 1.6; 07: 2; 09: 1
| Mean |  | 02: 1.0833; 04: 2; 05: 1.0433; 06: 1.84; 07: 1.1667; 09: 1
| Median |  | 02: 1.05; 04: 2; 05: 1.005; 06: 1.6; 07: 1; 09: 1
| Std Dev. |  | 02: 0.1472; 04: 0; 05: 0.1727; 06: 0.69498; 07: 0.40825; 09: 0
| Rel.Std.Dev. |  | 02: 13.59%; 04: 0%; 05: 16.55%; 06: 37.77%; 07: 34.99%; 09: 0%
| PDM3 |  | 02: 5.008%; 04: 93.86%; 05: 1.131%; 06: 78.35%; 07: 13.09%; 09: -3.069%
| Analytical results for Sc in OREAS 45d (Certified Value 49 ppm) | [19 empty] | Certified
Sc | Round | Replicate | 02: Lab; 03: Lab; 04: Lab; 05: Lab; 06: Lab; 07: Lab |  |  |  | 1
| No | No | 02: 02; 03: 04; 04: 07; 05: 09; 06: 11; 07: 14 |  |  |  | ppm
|  |  | 02: PF*OES; 03: BF*OES/MS; 04: BF*OES; 05: PF*OES/MS; 06: BF*OES/MS; 07: BF*OES |  |  |  | 1
2
| 1 | 1 | 02: 49; 03: 49; 04: 53; 05: 45.6217; 06: 50.6434; 07: 49 |  |  |  | 1
| 1 | 2 | 02: 49; 03: 49; 04: 52; 05: 45.3563; 06: 50.5851; 07: 47 |  |  |  | 0
| 1 | 3 | 02: 49; 03: 50; 04: 51; 05: 45.1277; 06: 50.3398; 07: 48 |  |  |  | 16
| 1 | 4 | 02: 49; 03: 49; 04: 52; 05: 45.6619; 06: 51.1384; 07: 49 |  |  |  | 49.0056
| 1 | 5 | 02: 49; 03: 49; 04: 51; 05: 45.6278; 06: 50.0222; 07: 49
| 1 | 6 | 02: 47; 03: 49; 04: 52; 05: 45.238; 06: 49.8376; 07: 47
| Mean |  | 02: 48.6667; 03: 49.1667; 04: 51.8333; 05: 45.4389; 06: 50.4278; 07: 48.1667
| Median |  | 02: 49; 03: 49; 04: 52; 05: 45.489; 06: 50.4625; 07: 48.5
| Std Dev. |  | 02: 0.8165; 03: 0.40825; 04: 0.75277; 05: 0.22928; 06: 0.46833; 07: 0.98319
| Rel.Std.Dev. |  | 02: 1.678%; 03: 0.8303%; 04: 1.452%; 05: 0.5046%; 06: 0.9287%; 07: 2.041%
| PDM3 |  | 02: -0.6915%; 03: 0.3288%; 04: 5.77%; 05: -7.278%; 06: 2.902%; 07: -1.712%
| Analytical results for Se in OREAS 45d (Indicative Value < 50 ppm) | [19 empty] | Indicative
Se | Round | Replicate | 02: Lab; 03: Lab; 04: Lab; 05: Lab |  |  |  | 1
| No | No | 02: 03; 03: 07; 04: 12; 05: 14 |  |  |  | ppm
|  |  | 02: PF*OES; 03: PF*MS; 04: PF*MS; 05: BF*MS |  |  |  | 0
0
| 1 | 1 | 02: < 2000; 03: 2.3; 04: < 50; 05: < 10 |  |  |  | 1
| 1 | 2 | 02: < 2000; 03: 3; 04: < 50; 05: < 10 |  |  |  | 1
| 1 | 3 | 02: < 2000; 03: 2; 04: < 50; 05: < 10 |  |  |  | 16
| 1 | 4 | 02: < 2000; 03: 2.7; 04: < 50; 05: < 10 |  |  |  | < 50
| 1 | 5 | 02: < 2000; 03: 26.6; 04: < 50; 05: < 10
| 1 | 6 | 02: < 2000; 03: 1.5; 04: < 50; 05: < 10
| Mean |  | 03: 6.35
| Median |  | 03: 2.5
| Std Dev. |  | 03: 9.9343
| Rel.Std.Dev. |  | 03: 156.4%
PDM3
| Analytical results for Si in OREAS 45d (Certified Value 22.63 wt.%) | [19 empty] | Certified
Si | Round | Replicate | Lab | Lab | Lab | Lab | Lab | Lab | Lab | Lab | Lab | Lab | Lab | Lab | Lab | Lab | Lab | Lab | Lab |  | 1
| No | No | 01 | 02 | 03 | 04 | 05 | 06 | 07 | 09 | 10 | 11 | 12 | 13 | 14 | 15 | 16 | 17 | 18 |  | wt.%
|  |  | PF*OES | BF*OES | PF*OES | BF*OES/MS | PF*OES | PF*OES | BF*OES | BF*OES | PF*OES | BF*OES/MS | PF*OES | PF*OES | BF*OES | PF*OES | BF*OES | PF*OES | PF*OES |  | 2
3
| 1 | 1 | 22.9 | 22.2607 | 21.8 | 22.6393 | 21.7371 | 22.781 | 22.9665 | 22.7141 | 23.0927 | 22.5568 | 22 | 22.8123 | 22.7702 | 22.1578 | 22.8579 | 22.2526 | 27.4437 |  | 1
| 1 | 2 | 23.4 | 22.3168 | 22 | 22.658 | 22.6253 | 22.915 | 22.8356 | 22.4519 | 22.9058 | 22.7301 | 21.6 | 23.1395 | 22.7281 | 22.859 | 22.7411 | 22.2421 | 23.0662 |  | 0
| 1 | 3 | 23.2 | 22.4476 | 21.6 | 22.5365 | 22.0643 | 22.91 | 22.2934 | 22.4682 | 22.8123 | 22.4594 | 22 | 23.1395 | 22.7655 | 22.672 | 22.7878 | 22.2783 | 23.3855 |  | 16
| 1 | 4 | 23.2 | 23.0647 | 22.3 | 22.8076 | 21.6904 | 22.42 | 22.8637 | 22.5603 | 23.046 | 22.6598 | 21.5 | 23.3732 | 22.9104 | 22.9525 | 22.7691 | 22.2893 | 23.5812 |  | 22.63
| 1 | 5 | 23 | 22.1438 | 21.6 | 22.7234 | 21.5969 | 23.14 | 22.2981 | 22.6197 | 23.046 | 21.8547 | 20.6 | 23.2797 | 22.9338 | 22.672 | 22.7878 | 22.3733 | 24.776
| 1 | 6 | 23.1 | 21.868 | 21.3 | 22.6253 | 22.2513 | 22.956 | 22.6487 | 22.8085 | 22.9058 | 22.6102 | 22.5 | 23.0927 | 22.6159 | 23.3732 | 22.7691 | 22.3566 | 23.6018
| Mean |  | 23.1333 | 22.3503 | 21.7667 | 22.665 | 21.9942 | 22.8537 | 22.651 | 22.6038 | 22.9681 | 22.4785 | 21.7 | 23.1395 | 22.7873 | 22.7811 | 22.7855 | 22.2987 | 24.3091
| Median |  | 23.15 | 22.2887 | 21.7 | 22.6487 | 21.9007 | 22.9125 | 22.7421 | 22.59 | 22.9759 | 22.5835 | 21.8 | 23.1395 | 22.7679 | 22.7655 | 22.7784 | 22.2838 | 23.5915
| Std Dev. |  | 0.17512 | 0.40107 | 0.35024 | 0.092258 | 0.39638 | 0.24197 | 0.29372 | 0.13978 | 0.1093 | 0.3191 | 0.64498 | 0.1916 | 0.11854 | 0.39958 | 0.0394 | 0.05431 | 1.6414
| Rel.Std.Dev. |  | 0.757% | 1.794% | 1.609% | 0.407% | 1.802% | 1.059% | 1.297% | 0.6184% | 0.4759% | 1.42% | 2.972% | 0.828% | 0.5202% | 1.754% | 0.1729% | 0.2436% | 6.752%
| PDM3 |  | 2.224% | -1.236% | -3.815% | 0.1547% | -2.81% | 0.9884% | 0.09275% | -0.1159% | 1.494% | -0.6694% | -4.11% | 2.251% | 0.6952% | 0.6677% | 0.687% | -1.464% | 7.42%
| Analytical results for Sm in OREAS 45d (Certified Value 3.17 ppm) | [19 empty] | Certified
Sm | Round | Replicate | 01: Lab; 02: Lab; 03: Lab; 04: Lab; 05: Lab; 06: Lab; 07: Lab; 09: Lab; 10: Lab; 11: Lab |  | 1
| No | No | 01: 02; 02: 04; 03: 05; 04: 06; 05: 07; 06: 09; 07: 10; 09: 11; 10: 12; 11: 15 |  | ppm
|  |  | 01: PF*MS; 02: BF*OES/MS; 03: BF*MS; 04: PF*MS; 05: BF*MS; 06: PF*OES/MS; 07: BF*MS; 09: BF*OES/MS; 10: PF*MS; 11: BF*MS |  | 2
2
| 1 | 1 | 01: 3.4; 02: 2.99; 03: 3.23; 04: 3.1; 05: 3.2; 06: 3.1338; 07: 3.11; 09: 2.7922; 10: 2.3; 11: 3.13 |  | 1
| 1 | 2 | 01: 3.3; 02: 2.92; 03: 3.08; 04: 3.16; 05: 3.1; 06: 3.0699; 07: 3.63; 09: 3.415; 10: 3; 11: 2.69 |  | 6
| 1 | 3 | 01: 3; 02: 2.86; 03: 3.12; 04: 3.19; 05: 3.2; 06: 3.0448; 07: 2.96; 09: 3.3935; 10: 3.3; 11: 2.65 |  | 16
| 1 | 4 | 01: 3.3; 02: 3.01; 03: 3.17; 04: 3.1; 05: 3.2; 06: 3.096; 07: 3.09; 09: 2.4163; 10: 3.4; 11: 2.68 |  | 3.1661
| 1 | 5 | 01: 2.8; 02: 3.08; 03: 3.17; 04: 2.96; 05: 3.2; 06: 3.2787; 07: 3.16; 09: 3.5761; 10: 3.4; 11: 2.62
| 1 | 6 | 01: 3.2; 02: 2.82; 03: 3.1; 04: 3; 05: 3.2; 06: 3.006; 07: 2.93; 09: 3.4795; 10: 3.6; 11: 2.7
| Mean |  | 01: 3.1667; 02: 2.9467; 03: 3.145; 04: 3.085; 05: 3.1833; 06: 3.1049; 07: 3.1467; 09: 3.1788; 10: 3.1667; 11: 2.745
| Median |  | 01: 3.25; 02: 2.955; 03: 3.145; 04: 3.1; 05: 3.2; 06: 3.0829; 07: 3.1; 09: 3.4043; 10: 3.35; 11: 2.685
| Std Dev. |  | 01: 0.22509; 02: 0.097912; 03: 0.055408; 04: 0.089387; 05: 0.040825; 06: 0.095633; 07: 0.25303; 09: 0.46499; 10: 0.46762; 11: 0.19087
| Rel.Std.Dev. |  | 01: 7.108%; 02: 3.323%; 03: 1.762%; 04: 2.897%; 05: 1.282%; 06: 3.08%; 07: 8.041%; 09: 14.63%; 10: 14.77%; 11: 6.953%
| PDM3 |  | 01: 0.01756%; 02: -6.931%; 03: -0.6668%; 04: -2.562%; 05: 0.544%; 06: -1.935%; 07: -0.6141%; 09: 0.3995%; 10: 0.01756%; 11: -13.3%
| Analytical results for Sn in OREAS 45d (Certified Value 3.13 ppm) | [19 empty] | Certified
Sn | Round | Replicate | Lab | Lab | Lab | Lab | Lab | Lab | Lab | Lab | Lab | Lab | Lab | Lab | [6 empty] | 1
| No | No | 02 | 03 | 04 | 05 | 07 | 09 | 10 | 11 | 12 | 14 | 15 | 18 | [6 empty] | ppm
|  |  | BF*MS | PF*OES | BF*OES/MS | BF*MS | BF*MS | PF*OES/MS | BF*MS | BF*OES/MS | PF*MS | BF*MS | BF*MS | PF*OES | [6 empty] | 2
3
| 1 | 1 | 3 | < 800 | 4 | 3 | 3 | 3.5549 | 5 | 7.488 | < 100 | < 10 | 3 | < 100 | [6 empty] | 1
| 1 | 2 | 4 | < 800 | 3 | 3 | 3 | 3.6567 | 4 | 6.324 | < 100 | < 10 | 3 | < 100 | [6 empty] | 27
| 1 | 3 | 3 | < 800 | 3 | 3 | 3 | 3.2061 | 3 | 7.068 | < 100 | < 10 | 3 | < 100 | [6 empty] | 16
| 1 | 4 | 3 | < 800 | 3 | 3 | 3 | 3.3187 | 3 | 6.312 | < 100 | < 10 | 3 | < 100 | [6 empty] | 3.128
| 1 | 5 | 4 | < 800 | 3 | 3 | 3 | 3.2043 | 3 | 4.128 | < 100 | < 10 | 3 | < 100
| 1 | 6 | 3 | < 800 | 3 | 3 | 3 | 3.2352 | 3 | 4.812 | < 100 | < 10 | 3 | < 100
| Mean |  | 01: 3.3333; 03: 3.1667; 04: 3; 05: 3; 06: 3.3626; 07: 3.5; 09: 6.022; 12: 3
| Median |  | 01: 3; 03: 3; 04: 3; 05: 3; 06: 3.2769; 07: 3; 09: 6.318; 12: 3
| Std Dev. |  | 01: 0.5164; 03: 0.40825; 04: 0; 05: 0; 06: 0.19553; 07: 0.83666; 09: 1.3015; 12: 0
| Rel.Std.Dev. |  | 01: 15.49%; 03: 12.89%; 04: 0%; 05: 0%; 06: 5.815%; 07: 23.9%; 09: 21.61%; 12: 0%
| PDM3 |  | 01: 6.564%; 03: 1.236%; 04: -4.092%; 05: -4.092%; 06: 7.502%; 07: 11.89%; 09: 92.52%; 12: -4.092%
| Analytical results for Sr in OREAS 45d (Certified Value 32.9 ppm) | [19 empty] | Certified
Sr | Round | Replicate | Lab | Lab | Lab | Lab | Lab | Lab | Lab | Lab | Lab | Lab | Lab | Lab | [6 empty] | 1
| No | No | 02 | 03 | 04 | 05 | 06 | 07 | 09 | 10 | 11 | 14 | 15 | 18 | [6 empty] | ppm
|  |  | BF*OES | PF*OES | BF*OES/MS | BF*MS | PF*MS | BF*OES | BF*OES | BF*MS | BF*OES/MS | BF*MS | BF*MS | PF*MS | [6 empty] | 1
2
| 1 | 1 | 33 | 37.4 | 33.7 | 35 | 33.4 | 32 | 33.1008 | 34 | 24.7615 | 33 | 32.5 | 33 | [6 empty] | 1
| 1 | 2 | 33 | 33.5 | 34.6 | 34.8 | 35.4 | 31 | 32.8283 | 34.8 | 26.9236 | 32 | 29.2 | 35 | [6 empty] | 24
| 1 | 3 | 32 | 30.6 | 31.7 | 35.5 | 34.5 | 31 | 32.5806 | 31.7 | 26.4115 | 32 | 29.5 | 24 | [6 empty] | 16
| 1 | 4 | 34 | 33.1 | 32.3 | 35.1 | 36.2 | 31 | 32.9171 | 32.5 | 28.2552 | 33 | 30.6 | 37 | [6 empty] | 32.9317
| 1 | 5 | 32 | 31.2 | 31.9 | 34.2 | 34.9 | 30 | 32.85 | 35.3 | 20.3789 | 33 | 29.9 | 41
| 1 | 6 | 32 | 32.2 | 31.8 | 34.9 | 33.9 | 31 | 35.1685 | 31.6 | 32.8504 | 32 | 30.1 | 34
| Mean |  | 32.6667 | 33 | 32.6667 | 34.9167 | 34.7167 | 31 | 33.2409 | 33.3167 | 26.5968 | 32.5 | 30.3 | 34
| Median |  | 32.5 | 32.65 | 32.1 | 34.95 | 34.7 | 31 | 32.8836 | 33.25 | 26.6675 | 32.5 | 30 | 34.5
| Std Dev. |  | 0.8165 | 2.4191 | 1.2011 | 0.42622 | 1.0147 | 0.63246 | 0.95909 | 1.6018 | 4.0995 | 0.54772 | 1.1815 | 5.6569
| Rel.Std.Dev. |  | 2.499% | 7.331% | 3.677% | 1.221% | 2.923% | 2.04% | 2.885% | 4.808% | 15.41% | 1.685% | 3.899% | 16.64%
| PDM3 |  | -0.8048% | 0.2074% | -0.8048% | 6.028% | 5.42% | -5.866% | 0.9389% | 1.169% | -19.24% | -1.311% | -7.991% | 3.244%
| Analytical results for Ta in OREAS 45d (Certified Value 1.3 ppm) | [19 empty] | Certified
Ta | Round | Replicate | Lab | Lab | Lab | Lab | Lab | Lab | Lab | Lab | Lab | Lab | Lab | Lab | [6 empty] | 1
| No | No | 02 | 04 | 05 | 06 | 07 | 09 | 10 | 11 | 12 | 14 | 15 | 18 | [6 empty] | ppm
|  |  | BF*MS | BF*OES/MS | BF*MS | PF*MS | PF*MS | PF*OES/MS | BF*MS | BF*OES/MS | PF*MS | BF*MS | BF*MS | PF*MS | [6 empty] | 2
2
| 1 | 1 | 1.3 | 1.3 | 1.5 | 1.79 | 1.3 | 1.3574 | 1.3 | 1.595 | < 10 | < 2 | 1.3 | 1.2 | [6 empty] | 1
| 1 | 2 | 1.4 | 1.3 | 1.5 | 1.44 | 1.4 | 1.2904 | 1.3 | 1.275 | < 10 | < 2 | 1.3 | 1.3 | [6 empty] | 7
| 1 | 3 | 1.3 | 1.3 | 1.5 | 1.51 | 1.1 | 1.2778 | 1.4 | 1.195 | < 10 | < 2 | 1.3 | 1.1 | [6 empty] | 16
| 1 | 4 | 1.4 | 1.3 | 1.5 | 1.77 | 1.2 | 1.2594 | 1.3 | 1.135 | < 10 | < 2 | 1.3 | 1.2 | [6 empty] | 1.3002
| 1 | 5 | 1.3 | 1.2 | 1.5 | 1.76 | 1.2 | 1.2897 | 1.3 | 1.205 | < 10 | < 2 | 1.3 | 1.4
| 1 | 6 | 1.3 | 1.3 | 1.5 | 1.46 | 1.2 | 1.255 | 1.3 | 1.175 | < 10 | < 2 | 1.3 | 1.3
| Mean |  | 1.3333 | 1.2833 | 1.5 | 1.6217 | 1.2333 | 1.2883 | 1.3167 | 1.2633 |  |  | 1.3 | 1.25
| Median |  | 1.3 | 1.3 | 1.5 | 1.635 | 1.2 | 1.2838 | 1.3 | 1.2 |  |  | 1.3 | 1.25
| Std Dev. |  | 0.05164 | 0.040825 | 0 | 0.16798 | 0.10328 | 0.036959 | 0.040825 | 0.16881 |  |  | 0 | 0.10488
| Rel.Std.Dev. |  | 3.873% | 3.181% | 0% | 10.36% | 8.374% | 2.869% | 3.101% | 13.36% |  |  | 0% | 8.39%
| PDM3 |  | 2.547% | -1.298% | 15.37% | 24.72% | -5.144% | -0.9182% | 1.265% | -2.837% |  |  | -0.01662% | -3.862%
| Analytical results for Tb in OREAS 45d (Certified Value 0.51 ppm) | [19 empty] | Certified
Tb | Round | Replicate | Lab | Lab | Lab | Lab | Lab | Lab | Lab | Lab | Lab | Lab | Lab | [7 empty] | 1
| No | No | 02 | 04 | 05 | 06 | 07 | 09 | 10 | 11 | 12 | 15 | 18 | [7 empty] | ppm
|  |  | PF*MS | BF*OES/MS | BF*MS | PF*MS | PF*MS | PF*OES/MS | BF*MS | BF*OES/MS | PF*MS | BF*MS | PF*MS | [7 empty] | 2
3
| 1 | 1 | 0.52 | 0.54 | 0.52 | 0.566 | 0.5 | 0.516 | 0.54 | 0.47498 | < 0.25 | 0.54 | 0.6 | [7 empty] | 1
| 1 | 2 | 0.5 | 0.55 | 0.52 | 0.539 | 0.5 | 0.497 | 0.53 | 0.41303 | 0.3 | 0.49 | 0.7 | [7 empty] | 8
| 1 | 3 | 0.51 | 0.52 | 0.52 | 0.536 | 0.5 | 0.512 | 0.52 | 0.53693 | < 0.25 | 0.48 | 0.4 | [7 empty] | 16
| 1 | 4 | 0.49 | 0.51 | 0.51 | 0.554 | 0.4 | 0.512 | 0.49 | 0.58856 | < 0.25 | 0.5 | 0.6 | [7 empty] | 0.5122
| 1 | 5 | 0.52 | 0.53 | 0.51 | 0.574 | 0.5 | 0.629 | 0.53 | 0.46465 | 0.3 | 0.48 | 0.6
| 1 | 6 | 0.53 | 0.53 | 0.5 | 0.518 | 0.5 | 0.504 | 0.47 | 0.45433 | 0.4 | 0.49 | 0.6
| Mean |  | 0.51167 | 0.53 | 0.51333 | 0.54783 | 0.48333 | 0.52833 | 0.51333 | 0.48875 | 0.33333 | 0.49667 | 0.58333
| Median |  | 0.515 | 0.53 | 0.515 | 0.5465 | 0.5 | 0.512 | 0.525 | 0.46982 | 0.3 | 0.49 | 0.6
| Std Dev. |  | 0.01472 | 0.014142 | 0.008165 | 0.020789 | 0.040825 | 0.049786 | 0.027325 | 0.063203 | 0.057735 | 0.022509 | 0.098319
| Rel.Std.Dev. |  | 2.877% | 2.668% | 1.591% | 3.795% | 8.447% | 9.423% | 5.323% | 12.93% | 17.32% | 4.532% | 16.85%
| PDM3 |  | -0.1037% | 3.476% | 0.2217% | 6.957% | -5.635% | 3.15% | 0.2217% | -4.578% | -34.92% | -3.032% | 13.89%
| Analytical results for Te in OREAS 45d (Indicative Value < 5 ppm) | [19 empty] | Indicative
Te | Round | Replicate | 02: Lab; 03: Lab; 04: Lab | [6 empty] | 1
| No | No | 02: 07; 03: 12; 04: 14 | [6 empty] | ppm
|  |  | 02: PF*MS; 03: PF*MS; 04: BF*MS | [6 empty] | 2
2
| 1 | 1 | 02: < 6; 03: < 1; 04: < 5 | [6 empty] | 1
| 1 | 2 | 02: < 6; 03: < 1; 04: < 5 | [6 empty] | 2
| 1 | 3 | 02: < 6; 03: < 1; 04: < 5 | [6 empty] | 16
| 1 | 4 | 02: < 6; 03: < 1; 04: < 5 | [6 empty] | < 5
| 1 | 5 | 02: < 6; 03: < 1; 04: < 5
| 1 | 6 | 02: < 6; 03: < 1; 04: < 5
Mean
Median
Std Dev.
Rel.Std.Dev.
PDM3
| Analytical results for Th in OREAS 45d (Certified Value 15 ppm) | [19 empty] | Certified
Th | Round | Replicate | Lab | Lab | Lab | Lab | Lab | Lab | Lab | Lab | Lab | Lab | Lab | [7 empty] | 1
| No | No | 02 | 04 | 05 | 06 | 07 | 09 | 10 | 11 | 14 | 15 | 18 | [7 empty] | ppm
|  |  | PF*MS | BF*OES/MS | BF*MS | PF*MS | BF*MS | PF*OES/MS | BF*MS | BF*OES/MS | BF*MS | BF*MS | PF*MS | [7 empty] | 1
2
| 1 | 1 | 14.4 | 15 | 16.1 | 14.8 | 14.3 | 15.3929 | 15.3 | 15.532 | 15.3 | 17.5 | 13.8 | [7 empty] | 1
| 1 | 2 | 14.5 | 15.9 | 16.15 | 14.6 | 14.3 | 15.4331 | 14.65 | 15.983 | 14.8 | 16.25 | 14.9 | [7 empty] | 0
| 1 | 3 | 13.9 | 13.9 | 15.9 | 14.8 | 14.3 | 15.5897 | 14 | 14.553 | 14.7 | 15.95 | 14 | [7 empty] | 16
| 1 | 4 | 14.4 | 14.7 | 16 | 14.2 | 14.5 | 15.6803 | 14.25 | 15.444 | 15.2 | 16.1 | 14.6 | [7 empty] | 15.0148
| 1 | 5 | 14.6 | 15.1 | 15.8 | 14.3 | 14.2 | 15.4588 | 14.95 | 14.608 | 15 | 15.85 | 15.5
| 1 | 6 | 14.1 | 15.3 | 16.15 | 15 | 14.3 | 15.5956 | 14.7 | 15.334 | 14.8 | 16.2 | 14
| Mean |  | 14.3167 | 14.9833 | 16.0167 | 14.6167 | 14.3167 | 15.525 | 14.6417 | 15.2423 | 14.9667 | 16.3083 | 14.4667
| Median |  | 14.4 | 15.05 | 16.05 | 14.7 | 14.3 | 15.5242 | 14.675 | 15.389 | 14.9 | 16.15 | 14.3
| Std Dev. |  | 0.26394 | 0.66458 | 0.14376 | 0.31252 | 0.098319 | 0.11276 | 0.46842 | 0.55841 | 0.24221 | 0.60284 | 0.65625
| Rel.Std.Dev. |  | 1.844% | 4.435% | 0.8976% | 2.138% | 0.6867% | 0.7263% | 3.199% | 3.664% | 1.618% | 3.697% | 4.536%
| PDM3 |  | -4.649% | -0.2093% | 6.673% | -2.651% | -4.649% | 3.399% | -2.485% | 1.516% | -0.3203% | 8.615% | -3.65%
| Analytical results for Ti in OREAS 45d (Certified Value 0.869 wt.%) | [19 empty] | Certified
Ti | Round | Replicate | Lab | Lab | Lab | Lab | Lab | Lab | Lab | Lab | Lab | Lab | Lab | Lab | Lab | Lab | Lab | Lab | Lab |  | 1
| No | No | 01 | 02 | 03 | 04 | 05 | 06 | 07 | 09 | 10 | 11 | 12 | 13 | 14 | 15 | 16 | 17 | 19 |  | wt.%
|  |  | PF*OES | PF*OES | PF*OES | PF*OES | PF*OES | PF*OES | PF*OES | BF*OES | PF*OES | BF*OES/MS | PF*OES | PF*OES | BF*OES | PF*OES | BF*OES | PF*OES | PF*OES |  | 3
3
| 1 | 1 | 0.91 | 0.85 | 0.879 | 0.868 | 0.85726 | 0.95 | 0.87 | 0.8828 | 0.87525 | 0.87619 | 0.84 | 0.91122 | 0.85127 | 0.83928 | 0.8762 | 0.85238 | 0.85 |  | 1
| 1 | 2 | 0.9 | 0.87 | 0.879 | 0.874 | 0.89323 | 0.96 | 0.87 | 0.87884 | 0.86326 | 0.87347 | 0.84 | 0.91122 | 0.84288 | 0.86925 | 0.8944 | 0.84839 | 0.81 |  | 10
| 1 | 3 | 0.92 | 0.85 | 0.88 | 0.876 | 0.88124 | 0.93 | 0.87 | 0.87515 | 0.85726 | 0.87353 | 0.85 | 0.91721 | 0.84587 | 0.86326 | 0.8824 | 0.85792 | 0.81 |  | 16
| 1 | 4 | 0.92 | 0.85 | 0.886 | 0.864 | 0.86925 | 0.96 | 0.89 | 0.87614 | 0.86326 | 0.88774 | 0.82 | 0.92321 | 0.85786 | 0.86925 | 0.8872 | 0.86423 | 0.72 |  | 0.86924
| 1 | 5 | 0.92 | 0.86 | 0.87 | 0.868 | 0.86925 | 0.96 | 0.86 | 0.8777 | 0.86925 | 0.84594 | 0.8 | 0.9292 | 0.86086 | 0.86326 | 0.8655 | 0.83772 | 0.83
| 1 | 6 | 0.92 | 0.85 | 0.869 | 0.88 | 0.88724 | 0.9 | 0.89 | 0.88371 | 0.86925 | 0.87542 | 0.86 | 0.91122 | 0.85367 | 0.88724 | 0.8839 | 0.8651 | 0.82
| Mean |  | 0.915 | 0.855 | 0.87717 | 0.87167 | 0.87625 | 0.94333 | 0.875 | 0.87906 | 0.86626 | 0.87205 | 0.835 | 0.91721 | 0.85207 | 0.86526 | 0.8816 | 0.85429 | 0.80667
| Median |  | 0.92 | 0.85 | 0.879 | 0.871 | 0.87525 | 0.955 | 0.87 | 0.87827 | 0.86626 | 0.87448 | 0.84 | 0.91421 | 0.85247 | 0.86626 | 0.88315 | 0.85515 | 0.815
| Std Dev. |  | 0.0083666 | 0.0083666 | 0.0064936 | 0.0059889 | 0.01336 | 0.024221 | 0.012247 | 0.0034997 | 0.0062874 | 0.013858 | 0.021679 | 0.0075829 | 0.0068841 | 0.015479 | 0.0098944 | 0.010411 | 0.045019
| Rel.Std.Dev. |  | 0.9144% | 0.9785% | 0.7403% | 0.6871% | 1.525% | 2.568% | 1.4% | 0.3981% | 0.7258% | 1.589% | 2.596% | 0.8267% | 0.8079% | 1.789% | 1.122% | 1.219% | 5.581%
| PDM3 |  | 5.264% | -1.638% | 0.912% | 0.2793% | 0.8061% | 8.524% | 0.6627% | 1.129% | -0.3433% | 0.3231% | -3.939% | 5.519% | -1.976% | -0.4583% | 1.422% | -1.72% | -7.199%
| Analytical results for Tl in OREAS 45d (Indicative Value < 0.5 ppm) | [19 empty] | Indicative
Tl | Round | Replicate | 01: Lab; 02: Lab; 03: Lab; 04: Lab; 05: Lab; 06: Lab; 07: Lab; 09: Lab |  | 1
| No | No | 03 | 05 | 07 | 09 | 10 | 12 | 14 | 15 | [10 empty] | ppm
|  |  | PF*OES | BF*MS | PF*MS | PF*OES/MS | BF*MS | PF*MS | BF*MS | BF*MS | [10 empty] | 2
2
| 1 | 1 | < 2000 | < 0.5 | 0.2 | 0.27273 | < 0.5 | < 0.25 | < 3 | < 0.5 | [10 empty] | 1
| 1 | 2 | < 2000 | < 0.5 | 0.2 | 0.25098 | < 0.5 | < 0.25 | < 3 | < 0.5 | [10 empty] | 11
| 1 | 3 | < 2000 | < 0.5 | 0.2 | 0.2846 | < 0.5 | < 0.25 | < 3 | < 0.5 | [10 empty] | 16
| 1 | 4 | < 2000 | < 0.5 | 0.2 | 0.25638 | < 0.5 | < 0.25 | < 3 | < 0.5 | [10 empty] | < 0.5
| 1 | 5 | < 2000 | < 0.5 | 0.2 | 0.27968 | < 0.5 | < 0.25 | < 3 | < 0.5
| 1 | 6 | < 2000 | < 0.5 | 0.2 | 0.29482 | < 0.5 | < 0.25 | < 3 | < 0.5
| Mean |  | 07: 0.2; 09: 0.2732
| Median |  | 07: 0.2; 09: 0.2762
| Std Dev. |  | 07: 3.0405e-17; 09: 0.016828
| Rel.Std.Dev. |  | 07: 1.52e-14%; 09: 6.16%
PDM3
| Analytical results for Tm in OREAS 45d (Certified Value 0.32 ppm) | [19 empty] | Certified
Tm | Round | Replicate | Lab | Lab | Lab | Lab | Lab | Lab | Lab | Lab | Lab | Lab | [8 empty] | 1
| No | No | 02 | 04 | 05 | 06 | 07 | 09 | 10 | 11 | 12 | 15 | [8 empty] | ppm
|  |  | BF*MS | BF*OES/MS | BF*MS | PF*MS | BF*MS | BF*MS | BF*MS | BF*OES/MS | PF*MS | BF*MS | [8 empty] | 2
3
| 1 | 1 | 0.34 | 0.33 | 0.34 | 0.318 | 0.31 | 0.32731 | 0.39 | 0.34296 | < 0.25 | 0.31 | [8 empty] | 1
| 1 | 2 | 0.32 | 0.37 | 0.34 | 0.273 | 0.31 | 0.34725 | 0.35 | 0.32153 | < 0.25 | 0.3 | [8 empty] | 3
| 1 | 3 | 0.34 | 0.32 | 0.33 | 0.392 | 0.32 | 0.32698 | 0.38 | 0.35368 | < 0.25 | 0.28 | [8 empty] | 16
| 1 | 4 | 0.3 | 0.34 | 0.34 | 0.368 | 0.31 | 0.3256 | 0.35 | 0.3644 | < 0.25 | 0.3 | [8 empty] | 0.32465
| 1 | 5 | 0.26 | 0.32 | 0.34 | 0.322 | 0.31 | 0.32074 | 0.31 | 0.23579 | < 0.25 | 0.28
| 1 | 6 | 0.35 | 0.32 | 0.34 | 0.367 | 0.31 | 0.32325 | 0.35 | 0.26794 | < 0.25 | 0.29
| Mean |  | 0.31833 | 0.33333 | 0.33833 | 0.34 | 0.31167 | 0.32852 | 0.355 | 0.31438 |  | 0.29333
| Median |  | 0.33 | 0.325 | 0.34 | 0.3445 | 0.31 | 0.32629 | 0.35 | 0.33225 |  | 0.295
| Std Dev. |  | 0.033714 | 0.019664 | 0.0040825 | 0.043621 | 0.0040825 | 0.0095029 | 0.028107 | 0.051474 |  | 0.012111
| Rel.Std.Dev. |  | 10.59% | 5.899% | 1.207% | 12.83% | 1.31% | 2.893% | 7.917% | 16.37% |  | 4.129%
| PDM3 |  | -1.945% | 2.676% | 4.216% | 4.729% | -3.998% | 1.193% | 9.349% | -3.162% |  | -9.646%
| Analytical results for U in OREAS 45d (Certified Value 3 ppm) | [19 empty] | Certified
U | Round | Replicate | Lab | Lab | Lab | Lab | Lab | Lab | Lab | Lab | Lab | Lab | Lab | Lab | [6 empty] | 1
| No | No | 02 | 03 | 04 | 05 | 06 | 07 | 09 | 10 | 11 | 14 | 15 | 18 | [6 empty] | ppm
|  |  | BF*MS | PF*OES | BF*OES/MS | BF*MS | PF*MS | BF*MS | PF*OES/MS | BF*MS | BF*OES/MS | BF*MS | BF*MS | PF*MS | [6 empty] | 2
3
| 1 | 1 | 2.99 | < 800 | 3 | 2.98 | 2.71 | 3 | 3.155 | 3.18 | 4.6729 | 3 | 3.03 | 2.7 | [6 empty] | 1
| 1 | 2 | 3.08 | < 800 | 3 | 2.95 | 2.91 | 3 | 3.111 | 3.13 | 3.4805 | 3 | 2.94 | 3.2 | [6 empty] | 0
| 1 | 3 | 3.13 | < 800 | 2.9 | 2.95 | 2.98 | 3 | 3.077 | 2.88 | 3.3329 | 3 | 2.91 | 2.6 | [6 empty] | 16
| 1 | 4 | 3.16 | < 800 | 3.2 | 2.96 | 2.82 | 3 | 3.049 | 2.95 | 3.1172 | 3.2 | 2.94 | 2.7 | [6 empty] | 2.9962
| 1 | 5 | 3.06 | < 800 | 3.2 | 2.89 | 2.79 | 3 | 3.063 | 3.08 | 3.0944 | 3 | 2.89 | 2.9
| 1 | 6 | 3.08 | < 800 | 3.3 | 2.9 | 2.82 | 3 | 3.071 | 2.99 | 3.3102 | 3 | 2.94 | 2.7
| Mean |  | 3.0833 |  | 3.1 | 2.9383 | 2.8383 | 3 | 3.0877 | 3.035 | 3.5014 | 3.0333 | 2.9417 | 2.8
| Median |  | 3.08 |  | 3.1 | 2.95 | 2.82 | 3 | 3.074 | 3.035 | 3.3216 | 3 | 2.94 | 2.7
| Std Dev. |  | 0.058878 |  | 0.15492 | 0.035449 | 0.094534 | 0 | 0.038919 | 0.11432 | 0.59178 | 0.08165 | 0.047924 | 0.21909
| Rel.Std.Dev. |  | 1.91% |  | 4.997% | 1.206% | 3.331% | 0% | 1.26% | 3.767% | 16.9% | 2.692% | 1.629% | 7.825%
| PDM3 |  | 2.909% |  | 3.465% | -1.931% | -5.268% | 0.1274% | 3.053% | 1.296% | 16.86% | 1.24% | -1.82% | -6.548%
| Analytical results for V in OREAS 45d (Certified Value 243 ppm) | [19 empty] | Certified
V | Round | Replicate | Lab | Lab | Lab | Lab | Lab | Lab | Lab | Lab | Lab | Lab | Lab | Lab | [6 empty] | 1
| No | No | 02 | 03 | 04 | 05 | 06 | 07 | 09 | 10 | 11 | 12 | 14 | 15 | [6 empty] | ppm
|  |  | BF*OES | PF*OES | BF*OES/MS | BF*MS | PF*OES | BF*OES | PF*OES/MS | BF*MS | BF*OES/MS | PF*OES | BF*OES | BF*MS | [6 empty] | 0
0
| 1 | 1 | 241 | 244 | 243 | 273 | 263 | 250 | 228.3595 | 236 | 237.8586 | 210 | 270 | 249 | [6 empty] | 1
| 1 | 2 | 241 | 252 | 234 | 269 | 263 | 250 | 228.7205 | 242 | 237.6738 | 210 | 265 | 243 | [6 empty] | 0
| 1 | 3 | 241 | 252 | 229 | 272 | 257 | 243 | 229.1326 | 218 | 238.2612 | 210 | 267 | 242 | [6 empty] | 16
| 1 | 4 | 243 | 251 | 225 | 273 | 264 | 249 | 227.2114 | 231 | 239.69 | 210 | 269 | 250 | [6 empty] | 243.2298
| 1 | 5 | 240 | 245 | 228 | 273 | 268 | 245 | 228.5614 | 223 | 230.1813 | 200 | 268 | 242
| 1 | 6 | 236 | 255 | 218 | 273 | 245 | 249 | 223.0179 | 218 | 235.3045 | 220 | 263 | 250
| Mean |  | 240.3333 | 249.8333 | 229.5 | 272.1667 | 260 | 247.6667 | 227.5005 | 228 | 236.4949 | 210 | 267 | 246
| Median |  | 241 | 251.5 | 228.5 | 273 | 263 | 249 | 228.4604 | 227 | 237.7662 | 210 | 267.5 | 246
| Std Dev. |  | 2.3381 | 4.3551 | 8.4558 | 1.6021 | 8.1486 | 2.9439 | 2.2888 | 9.9398 | 3.4017 | 6.3246 | 2.6077 | 4.0497
| Rel.Std.Dev. |  | 0.9729% | 1.743% | 3.684% | 0.5886% | 3.134% | 1.189% | 1.006% | 4.36% | 1.438% | 3.012% | 0.9767% | 1.646%
| PDM3 |  | -1.191% | 2.715% | -5.645% | 11.9% | 6.895% | 1.824% | -6.467% | -6.262% | -2.769% | -13.66% | 9.773% | 1.139%
| Analytical results for W in OREAS 45d (Certified Value 1.97 ppm) | [19 empty] | Certified
W | Round | Replicate | Lab | Lab | Lab | Lab | Lab | Lab | Lab | Lab | Lab | Lab | Lab | [7 empty] | 1
| No | No | 02 | 04 | 05 | 07 | 09 | 10 | 11 | 12 | 14 | 15 | 18 | [7 empty] | ppm
|  |  | PF*MS | BF*OES/MS | BF*MS | PF*MS | PF*OES/MS | BF*MS | BF*OES/MS | PF*MS | BF*MS | BF*MS | PF*MS | [7 empty] | 2
2
| 1 | 1 | 2 | 1.8 | 2 | 1.6 | 2.2947 | 3 | 1.26 | < 2 | < 3 | 2 | 2 | [7 empty] | 1
| 1 | 2 | 2 | 1.9 | 2 | < 0.7 | 2.1289 | 6 | 1.17 | < 2 | < 3 | 2 | 2 | [7 empty] | 13
| 1 | 3 | 2 | 1.5 | 2 | 1.9 | 2.2115 | 4 | 1.68 | < 2 | < 3 | 2 | 2 | [7 empty] | 16
| 1 | 4 | 2 | 1.8 | 2 | 1 | 2.189 | 3 | 1.94 | < 2 | < 3 | 2 | 2 | [7 empty] | 1.9687
| 1 | 5 | 2 | 1.9 | 2 | 1.7 | 2.0915 | 5 | 0.94 | < 2 | < 3 | 2 | 3
| 1 | 6 | 2 | 2 | 2 | 1.6 | 2.2888 | 3 | 1.11 | < 2 | < 3 | 2 | 2
| Mean |  | 2 | 1.8167 | 2 | 1.56 | 2.2007 | 4 | 1.35 |  |  | 2 | 2.1667
| Median |  | 2 | 1.85 | 2 | 1.6 | 2.2002 | 3.5 | 1.215 |  |  | 2 | 2
| Std Dev. |  | 0 | 0.17224 | 0 | 0.33615 | 0.082363 | 1.2649 | 0.38032 |  |  | 0 | 0.40825
| Rel.Std.Dev. |  | 0% | 9.481% | 0% | 21.55% | 3.742% | 31.62% | 28.17% |  |  | 0% | 18.84%
| PDM3 |  | 1.591% | -7.721% | 1.591% | -20.76% | 11.79% | 103.2% | -31.43% |  |  | 1.591% | 10.06%
| Analytical results for Y in OREAS 45d (Certified Value 17.78 ppm) | [19 empty] | Certified
Y | Round | Replicate | Lab | Lab | Lab | Lab | Lab | Lab | Lab | Lab | Lab | Lab | [8 empty] | 1
| No | No | 03 | 04 | 05 | 06 | 07 | 09 | 10 | 11 | 14 | 15 | [8 empty] | ppm
|  |  | PF*OES | BF*OES/MS | BF*MS | PF*MS | BF*OES | BF*MS | BF*MS | BF*OES/MS | BF*MS | BF*MS | [8 empty] | 2
2
| 1 | 1 | 15 | 17.9 | 19.9 | 17 | 17 | 16.26 | 19.7 | 16.7306 | 19 | 21.1 | [8 empty] | 1
| 1 | 2 | 17 | 17.3 | 19.9 | 18.1 | 16 | 17.53 | 18.9 | 17.551 | 19 | 19.3 | [8 empty] | 0
| 1 | 3 | 14 | 16.1 | 19.8 | 18.3 | 17 | 18.04 | 17.6 | 16.7832 | 18 | 19.4 | [8 empty] | 16
| 1 | 4 | 16 | 16.8 | 20 | 18.6 | 17 | 17.48 | 17.5 | 17.5931 | 19 | 20.2 | [8 empty] | 17.7821
| 1 | 5 | 15 | 16.8 | 19.3 | 18.2 | 16 | 17.62 | 17.4 | 16.7411 | 19 | 18.5
| 1 | 6 | 15 | 16.8 | 20.2 | 18.7 | 17 | 17.89 | 17.4 | 17.0461 | 19 | 19.9
| Mean |  | 15.3333 | 16.95 | 19.85 | 18.15 | 16.6667 | 17.47 | 18.0833 | 17.0742 | 18.8333 | 19.7333
| Median |  | 15 | 16.8 | 19.9 | 18.25 | 17 | 17.575 | 17.55 | 16.9146 | 19 | 19.65
| Std Dev. |  | 1.0328 | 0.60249 | 0.30166 | 0.6091 | 0.5164 | 0.63113 | 0.9786 | 0.40279 | 0.40825 | 0.88694
| Rel.Std.Dev. |  | 6.736% | 3.555% | 1.52% | 3.356% | 3.098% | 3.613% | 5.412% | 2.359% | 2.168% | 4.495%
| PDM3 |  | -13.77% | -4.679% | 11.63% | 2.069% | -6.273% | -1.755% | 1.694% | -3.981% | 5.912% | 10.97%
| Analytical results for Yb in OREAS 45d (Certified Value 2.17 ppm) | [19 empty] | Certified
Yb | Round | Replicate | Lab | Lab | Lab | Lab | Lab | Lab | Lab | Lab | Lab | Lab | [8 empty] | 1
| No | No | 02 | 04 | 05 | 06 | 07 | 09 | 10 | 11 | 12 | 15 | [8 empty] | ppm
|  |  | PF*MS | BF*OES/MS | BF*MS | PF*MS | BF*MS | PF*OES/MS | BF*MS | BF*OES/MS | PF*MS | BF*MS | [8 empty] | 2
2
| 1 | 1 | 2.3 | 2.21 | 2.29 | 2.05 | 2.2 | 2.17 | 2.25 | 2.6881 | < 0.5 | 2.15 | [8 empty] | 1
| 1 | 2 | 2.1 | 2.03 | 2.3 | 2.13 | 2.1 | 2.23 | 2.1 | 2.6237 | 1.4 | 1.94 | [8 empty] | 14
| 1 | 3 | 2.1 | 1.91 | 2.32 | 1.92 | 2.2 | 2.18 | 2.26 | 2.0764 | 1.6 | 1.97 | [8 empty] | 16
| 1 | 4 | 2.1 | 1.95 | 2.32 | 2.32 | 2.2 | 2.04 | 2.24 | 2.3769 | 1.1 | 2.04 | [8 empty] | 2.1735
| 1 | 5 | 2.1 | 2.29 | 2.25 | 2.36 | 2.2 | 2.37 | 2.1 | 2.291 | 1.3 | 1.95
| 1 | 6 | 2.2 | 2.08 | 2.29 | 2.09 | 2.2 | 2.16 | 2.25 | 2.2052 | 1.6 | 2.05
| Mean |  | 2.15 | 2.0783 | 2.295 | 2.145 | 2.1833 | 2.1917 | 2.2 | 2.3769 | 1.4 | 2.0167
| Median |  | 2.1 | 2.055 | 2.295 | 2.11 | 2.2 | 2.175 | 2.245 | 2.334 | 1.4 | 2.005
| Std Dev. |  | 0.083666 | 0.14784 | 0.025884 | 0.16718 | 0.040825 | 0.10759 | 0.077717 | 0.2387 | 0.21213 | 0.079917
| Rel.Std.Dev. |  | 3.891% | 7.113% | 1.128% | 7.794% | 1.87% | 4.909% | 3.533% | 10.04% | 15.15% | 3.963%
| PDM3 |  | -1.08% | -4.378% | 5.591% | -1.31% | 0.4534% | 0.8368% | 1.22% | 9.359% | -35.59% | -7.215%
| Analytical results for Zn in OREAS 45d (Indicative Value 77 ppm) | [19 empty] | Indicative
Zn | Round | Replicate | Lab | Lab | Lab | Lab | Lab | Lab | Lab | Lab | Lab | [9 empty] | 1
| No | No | 03 | 04 | 05 | 07 | 09 | 10 | 12 | 13 | 15 | [9 empty] | ppm
|  |  | PF*OES | PF*OES | PF*OES | PF*MS | BF*OES | PF*OES | PF*MS | PF*OES | PF*OES | [9 empty] | 0
0
| 1 | 1 | < 300 | 80 | 100 | 60 | 45.0484 | < 100 | 90 | < 100 | 100 | [9 empty] | 1
| 1 | 2 | < 300 | 70 | 100 | 60 | 43.3636 | < 100 | 60 | 100 | 100 | [9 empty] | 22
| 1 | 3 | < 300 | 80 | 100 | 60 | 46.0383 | < 100 | 70 | < 100 | 100 | [9 empty] | 16
| 1 | 4 | < 300 | 60 | 100 | 60 | 45.5122 | < 100 | 60 | 100 | 100 | [9 empty] | 76.7574
| 1 | 5 | < 300 | 60 | 100 | 70 | 45.2632 | < 100 | 60 | 100 | 100
| 1 | 6 | < 300 | 40 | 100 | 70 | 44.5863 | < 100 | 70 | < 100 | 100
| Mean |  |  | 65 | 100 | 63.3333 | 44.9687 |  | 68.3333 | 100 | 100
| Median |  |  | 65 | 100 | 60 | 45.1558 |  | 65 | 100 | 100
| Std Dev. |  |  | 15.1658 | 0 | 5.164 | 0.92249 |  | 11.6905 | 0 | 0
| Rel.Std.Dev. |  |  | 23.33% | 0% | 8.154% | 2.051% |  | 17.11% | 0% | 0%
| PDM3 |  |  | -15.32% | 30.28% | -17.49% | -41.41% |  | -10.97% | 30.28% | 30.28%
| Analytical results for Zr in OREAS 45d (Certified Value 333 ppm) | [19 empty] | Certified
Zr | Round | Replicate | Lab | Lab | Lab | Lab | Lab | Lab | Lab | Lab | Lab | Lab | [8 empty] | 1
| No | No | 02 | 04 | 05 | 07 | 09 | 10 | 11 | 14 | 15 | 17 | [8 empty] | ppm
|  |  | PF*MS | BF*OES/MS | BF*MS | BF*OES | PF*OES/MS | BF*MS | BF*OES/MS | BF*MS | BF*MS | PF*OES | [8 empty] | 0
0
| 1 | 1 | 336 | 334.4 | 359 | 338 | 350.75 | 341 | 308.0788 | 353 | 316 | 305.8568 | [8 empty] | 1
| 1 | 2 | 346 | 330.4 | 357 | 338 | 341.25 | 357 | 296.4895 | 344 | 305 | 321.4242 | [8 empty] | 15
| 1 | 3 | 344 | 319 | 367 | 330 | 340.55 | 328 | 301.3021 | 347 | 307 | 327.1424 | [8 empty] | 16
| 1 | 4 | 334 | 321.8 | 361 | 339 | 342.44 | 339 | 302.9946 | 351 | 321 | 336.3116 | [8 empty] | 333.4055
| 1 | 5 | 344 | 325.1 | 354 | 333 | 341.58 | 391 | 290.1724 | 347 | 305 | 318.504
| 1 | 6 | 341 | 300.1 | 364 | 334 | 357.29 | 324 | 295.9176 | 355 | 326 | 333.4516
| Mean |  | 340.8333 | 321.8 | 360.3333 | 335.3333 | 345.6433 | 346.6667 | 299.1592 | 349.5 | 313.3333 | 323.7818
| Median |  | 342.5 | 323.45 | 360 | 336 | 342.01 | 340 | 298.8958 | 349 | 311.5 | 324.2833
| Std Dev. |  | 4.8339 | 12.0195 | 4.7188 | 3.559 | 6.8372 | 24.5981 | 6.2811 | 4.1833 | 9.0037 | 11.1042
| Rel.Std.Dev. |  | 1.418% | 3.735% | 1.31% | 1.061% | 1.978% | 7.096% | 2.1% | 1.197% | 2.874% | 3.43%
| PDM3 |  | 2.228% | -3.481% | 8.077% | 0.5782% | 3.671% | 3.977% | -10.27% | 4.827% | -6.02% | -2.886%

## IRC
| Analytical results for C in OREAS 45d (Certified Value 1.04 wt.%) | [16 empty] | Certified
C | Round | Replicate | Lab | Lab | Lab | Lab | Lab | Lab | Lab | Lab | Lab | Lab | Lab | Lab | Lab | Lab | Lab | 1
| No | No | 01 | 02 | 03 | 04 | 05 | 07 | 08 | 09 | 10 | 11 | 12 | 13 | 14 | 19 | 20 | wt.%
|  |  | IRC | IRC | IRC | IRC | IRC | IRC | IRC | IRC | IRC | IRC | IRC | IRC | IRC | IRC | IRC | 2
3
| 1 | 1 | 1 | 1.05 | 1.06 | 1.1 | 1.1 | 1.07 | 1.04 | 1.0331 | 1.03 | 1.04 | 0.996 | 1.05 | 1.2 | 1.01 | 1.05 | 1
| 1 | 2 | 1 | 1 | 1.09 | 1.07 | 1.11 | 1.05 | 1.03 | 1.0351 | 1.08 | 1.04 | 1.01 | 1.04 | 1.2 | 0.96 | 1.04 | 0
| 1 | 3 | 0.99 | 1.06 | 1.06 | 1.06 | 1.1 | 1.06 | 1.06 | 1.0299 | 1.04 | 1.04 | 1.01 | 1.04 | 1.19 | 0.99 | 1.06 | 16
| 1 | 4 | 1.01 | 1.04 | 1.09 | 1.05 | 1.1 | 1.06 | 1.06 | 1.0246 | 1.04 | 1.03 | 1 | 1.02 | 1.18 | 1.02 | 1.05 | 1.0439
| 1 | 5 | 1 | 1.05 | 1.06 | 1.14 | 1.1 | 1.04 | 1.07 | 1.04 | 1.02 | 1.04 | 0.993 | 1.05 | 1.18 | 1.03 | 1.06
| 1 | 6 | 1.02 | 1.03 | 1.05 | 1.08 | 1.1 | 1.07 | 1.08 | 1.029 | 1.01 | 1.04 | 0.907 | 1.05 | 1.18 | 1 | 1.1
| Mean |  | 1.0033 | 1.0383 | 1.0683 | 1.0833 | 1.1017 | 1.0583 | 1.0567 | 1.0319 | 1.0367 | 1.0383 | 0.986 | 1.0417 | 1.1883 | 1.0017 | 1.06
| Median |  | 1 | 1.045 | 1.06 | 1.075 | 1.1 | 1.06 | 1.06 | 1.0315 | 1.035 | 1.04 | 0.998 | 1.045 | 1.185 | 1.005 | 1.055
| Std Dev. |  | 0.010328 | 0.02137 | 0.017224 | 0.03266 | 0.0040825 | 0.01169 | 0.018619 | 0.0053474 | 0.024221 | 0.0040825 | 0.03934 | 0.01169 | 0.0098319 | 0.024833 | 0.020976
| Rel.Std.Dev. |  | 1.029% | 2.058% | 1.612% | 3.015% | 0.3706% | 1.105% | 1.762% | 0.5182% | 2.336% | 0.3932% | 3.99% | 1.122% | 0.8274% | 2.479% | 1.979%
| PDM3 |  | -3.883% | -0.5297% | 2.344% | 3.781% | 5.537% | 1.386% | 1.227% | -1.141% | -0.6894% | -0.5297% | -5.543% | -0.2104% | 13.84% | -4.042% | 1.546%
| Analytical results for S in OREAS 45d (Certified Value 0.044 wt.%) | [16 empty] | Certified
S | Round | Replicate | Lab | Lab | Lab | Lab | Lab | Lab | Lab | Lab | Lab | Lab | Lab | Lab | Lab | Lab | Lab | 1
| No | No | 01 | 02 | 03 | 04 | 05 | 07 | 08 | 09 | 10 | 11 | 12 | 13 | 14 | 19 | 20 | wt.%
|  |  | IRC | IRC | IRC | IRC | IRC | IRC | IRC | IRC | IRC | IRC | IRC | IRC | IRC | IRC | IRC | 3
3
| 1 | 1 | 0.04 | 0.047 | 0.07 | 0.05 | 0.04 | 0.05 | 0.04 | 0.0576 | 0.04 | 0.04 | 0.045 | 0.04 | 0.03 | 0.05 | 0.06 | 1
| 1 | 2 | 0.05 | 0.039 | 0.07 | 0.03 | 0.04 | 0.05 | 0.04 | 0.055 | 0.04 | 0.05 | 0.04 | 0.04 | 0.03 | 0.05 | 0.05 | 26
| 1 | 3 | 0.05 | 0.043 | 0.07 | 0.04 | 0.04 | 0.05 | 0.05 | 0.0536 | 0.04 | 0.05 | 0.035 | 0.04 | 0.02 | 0.04 | 0.06 | 16
| 1 | 4 | 0.04 | 0.04 | 0.07 | 0.03 | 0.04 | 0.05 | 0.05 | 0.0522 | 0.03 | 0.05 | 0.028 | 0.04 | 0.02 | 0.05 | 0.05 | 0.044414
| 1 | 5 | 0.04 | 0.039 | 0.07 | 0.03 | 0.05 | 0.05 | 0.06 | 0.0494 | 0.04 | 0.05 | 0.05 | 0.04 | 0.03 | 0.05 | 0.05
| 1 | 6 | 0.03 | 0.036 | 0.07 | 0.05 | 0.04 | 0.05 | 0.05 | 0.0465 | 0.03 | 0.04 | 0.026 | 0.04 | 0.03 | 0.06 | 0.05
| Mean |  | 0.041667 | 0.040667 | 0.07 | 0.038333 | 0.041667 | 0.05 | 0.048333 | 0.052383 | 0.036667 | 0.046667 | 0.037333 | 0.04 | 0.026667 | 0.05 | 0.053333
| Median |  | 0.04 | 0.0395 | 0.07 | 0.035 | 0.04 | 0.05 | 0.05 | 0.0529 | 0.04 | 0.05 | 0.0375 | 0.04 | 0.03 | 0.05 | 0.05
| Std Dev. |  | 0.0075277 | 0.0038297 | 0 | 0.0098319 | 0.0040825 | 7.6012e-18 | 0.0075277 | 0.0039771 | 0.005164 | 0.005164 | 0.0094587 | 0 | 0.005164 | 0.0063246 | 0.005164
| Rel.Std.Dev. |  | 18.07% | 9.417% | 0% | 25.65% | 9.798% | 1.52e-14% | 15.57% | 7.592% | 14.08% | 11.07% | 25.34% | 0% | 19.36% | 12.65% | 9.682%
| PDM3 |  | -6.186% | -8.437% | 57.61% | -13.69% | -6.186% | 12.58% | 8.824% | 17.94% | -17.44% | 5.072% | -15.94% | -9.939% | -39.96% | 12.58% | 20.08%

## Fusion XRF
| Analytical results for Al2O3 in OREAS 45d (Certified Value 15.99 wt.%) | [15 empty] | Certified
Al2O3 | Round | Replicate | Lab | Lab | Lab | Lab | Lab | Lab | Lab | Lab | Lab | Lab | Lab | Lab | Lab | Lab | 1
| No | No | 01 | 02 | 03 | 04 | 05 | 07 | 10 | 11 | 12 | 13 | 14 | 15 | 19 | 20 | wt.%
|  |  | BF*XRF | BF*XRF | BF*XRF | BF*XRF | BF*XRF | BF*XRF | BF*XRF | BF*XRF | BF*XRF | BF*XRF | BF*XRF | BF*XRF | BF*XRF | BF*XRF | 2
3
| 1 | 1 | 16.04 | 15.89 | 16.2 | 15.7 | 15.75 | 15.97 | 16.2 | 15.7 | 16 | 16.1 | 16.18 | 16.2 | 16 | 15.83 | 1
| 1 | 2 | 16.13 | 15.97 | 16.3 | 15.72 | 15.7 | 15.96 | 16.1 | 15.74 | 16 | 16.15 | 16.1 | 16.15 | 16 | 15.79 | 0
| 1 | 3 | 16.07 | 15.97 | 16.3 | 15.73 | 15.77 | 15.99 | 16.25 | 15.52 | 15.9 | 16.1 | 16.07 | 16.2 | 16.2 | 15.9 | 16
| 1 | 4 | 16.08 | 15.95 | 16.2 | 15.64 | 15.79 | 15.81 | 16.25 | 15.65 | 16 | 16.1 | 16.1 | 16.15 | 16.2 | 15.82 | 15.9913
| 1 | 5 | 16.02 | 15.96 | 16.2 | 15.74 | 15.73 | 15.96 | 16.2 | 15.81 | 16 | 16.15 | 15.96 | 16.1 | 16.2 | 15.89
| 1 | 6 | 15.99 | 15.96 | 16.3 | 15.64 | 15.73 | 16.01 | 16.2 | 15.84 | 16 | 16.15 | 16.03 | 16.15 | 16.2 | 15.87
| Mean |  | 16.055 | 15.95 | 16.25 | 15.695 | 15.745 | 15.95 | 16.2 | 15.71 | 15.9833 | 16.125 | 16.0733 | 16.1583 | 16.1333 | 15.85
| Median |  | 16.055 | 15.96 | 16.25 | 15.71 | 15.74 | 15.965 | 16.2 | 15.72 | 16 | 16.125 | 16.085 | 16.15 | 16.2 | 15.85
| Std Dev. |  | 0.049295 | 0.030332 | 0.054772 | 0.044609 | 0.032094 | 0.071274 | 0.054772 | 0.11628 | 0.040825 | 0.027386 | 0.074207 | 0.037639 | 0.10328 | 0.043359
| Rel.Std.Dev. |  | 0.307% | 0.1902% | 0.3371% | 0.2842% | 0.2038% | 0.4469% | 0.3381% | 0.7401% | 0.2554% | 0.1698% | 0.4617% | 0.2329% | 0.6402% | 0.2736%
| PDM3 |  | 0.3983% | -0.2583% | 1.618% | -1.853% | -1.54% | -0.2583% | 1.305% | -1.759% | -0.04988% | 0.836% | 0.5129% | 1.044% | 0.8881% | -0.8837%
| Analytical results for As in OREAS 45d (Indicative Value 13.3 ppm) | [15 empty] | Indicative
As | Round | Replicate | 01: Lab; 02: Lab | 1
| No | No | 01: 12; 02: 14 | ppm
|  |  | 01: BF*XRF; 02: BF*XRF | 1
1
| 1 | 1 | 01: < 100; 02: 10 | 1
| 1 | 2 | 01: < 100; 02: 20 | 18
| 1 | 3 | 01: < 100; 02: 10 | 16
| 1 | 4 | 01: < 100; 02: 10 | 13.3333
| 1 | 5 | 01: < 100; 02: 10
| 1 | 6 | 01: < 100; 02: 20
| Mean |  | 02: 13.3333
| Median |  | 02: 10
| Std Dev. |  | 02: 5.164
| Rel.Std.Dev. |  | 02: 38.73%
PDM3 | bar: 02
| Analytical results for BaO in OREAS 45d (Certified Value 198 ppm) | [15 empty] | Certified
BaO | Round | Replicate | 01: Lab; 02: Lab; 03: Lab; 04: Lab; 05: Lab; 07: Lab; 10: Lab; 11: Lab | 1
| No | No | 01: 02; 02: 04; 03: 05; 04: 10; 05: 12; 07: 13; 10: 14; 11: 15 | ppm
|  |  | 01: BF*XRF; 02: BF*XRF; 03: BF*XRF; 04: BF*XRF; 05: BF*XRF; 07: BF*XRF; 10: BF*XRF; 11: BF*XRF | 0
0
| 1 | 1 | 01: 200; 02: 223.3; 03: 200; 04: 140; 05: 223.3; 07: 200; 10: 156.31; 11: 100 | 1
| 1 | 2 | 01: 200; 02: 223.3; 03: 200; 04: 160; 05: 223.3; 07: 200; 10: 178.64; 11: 100 | 0
| 1 | 3 | 01: 200; 02: 223.3; 03: 200; 04: 140; 05: 223.3; 07: 100; 10: 178.64; 11: 200 | 16
| 1 | 4 | 01: 300; 02: 223.3; 03: 200; 04: 170; 05: 223.3; 07: 200; 10: 200.97; 11: 200 | 197.9952
| 1 | 5 | 01: 200; 02: 223.3; 03: 200; 04: 160; 05: 223.3; 07: 200; 10: 189.805; 11: 200
| 1 | 6 | 01: 200; 02: 223.3; 03: 200; 04: 160; 05: 223.3; 07: 200; 10: 189.805; 11: 200
| Mean |  | 01: 216.6667; 02: 223.3; 03: 200; 04: 155; 05: 223.3; 07: 183.3333; 10: 182.3617; 11: 166.6667
| Median |  | 01: 200; 02: 223.3; 03: 200; 04: 160; 05: 223.3; 07: 200; 10: 184.2225; 11: 200
| Std Dev. |  | 01: 40.8248; 02: 3.1134e-14; 03: 0; 04: 12.2474; 05: 3.1134e-14; 07: 40.8248; 10: 15.2543; 11: 51.6398
| Rel.Std.Dev. |  | 01: 18.84%; 02: 1.394e-14%; 03: 0%; 04: 7.902%; 05: 1.394e-14%; 07: 22.27%; 10: 8.365%; 11: 30.98%
| PDM3 |  | 01: 9.43%; 02: 12.78%; 03: 1.013%; 04: -21.72%; 05: 12.78%; 07: -7.405%; 10: -7.896%; 11: -15.82%
| Analytical results for CaO in OREAS 45d (Certified Value 0.264 wt.%) | [15 empty] | Certified
CaO | Round | Replicate | Lab | Lab | Lab | Lab | Lab | Lab | Lab | Lab | Lab | Lab | Lab | Lab | Lab | Lab | 1
| No | No | 01 | 02 | 03 | 04 | 05 | 07 | 10 | 11 | 12 | 13 | 14 | 15 | 19 | 20 | wt.%
|  |  | BF*XRF | BF*XRF | BF*XRF | BF*XRF | BF*XRF | BF*XRF | BF*XRF | BF*XRF | BF*XRF | BF*XRF | BF*XRF | BF*XRF | BF*XRF | BF*XRF | 3
3
| 1 | 1 | 0.26 | 0.27 | 0.26 | 0.26 | 0.23 | 0.25 | 0.26 | 0.27 | 0.27 | 0.26 | 0.26 | 0.27 | 0.29 | 0.28 | 1
| 1 | 2 | 0.26 | 0.27 | 0.27 | 0.26 | 0.23 | 0.25 | 0.26 | 0.26 | 0.27 | 0.26 | 0.27 | 0.27 | 0.28 | 0.28 | 0
| 1 | 3 | 0.26 | 0.26 | 0.26 | 0.26 | 0.23 | 0.25 | 0.26 | 0.26 | 0.27 | 0.26 | 0.27 | 0.27 | 0.29 | 0.28 | 16
| 1 | 4 | 0.26 | 0.27 | 0.27 | 0.26 | 0.24 | 0.25 | 0.26 | 0.26 | 0.27 | 0.26 | 0.26 | 0.27 | 0.3 | 0.28 | 0.26383
| 1 | 5 | 0.26 | 0.26 | 0.27 | 0.26 | 0.23 | 0.25 | 0.26 | 0.26 | 0.27 | 0.26 | 0.26 | 0.27 | 0.29 | 0.28
| 1 | 6 | 0.26 | 0.26 | 0.27 | 0.26 | 0.24 | 0.25 | 0.26 | 0.27 | 0.27 | 0.26 | 0.26 | 0.27 | 0.29 | 0.28
| Mean |  | 0.26 | 0.265 | 0.26667 | 0.26 | 0.23333 | 0.25 | 0.26 | 0.26333 | 0.27 | 0.26 | 0.26333 | 0.27 | 0.29 | 0.28
| Median |  | 0.26 | 0.265 | 0.27 | 0.26 | 0.23 | 0.25 | 0.26 | 0.26 | 0.27 | 0.26 | 0.26 | 0.27 | 0.29 | 0.28
| Std Dev. |  | 0 | 0.0054772 | 0.005164 | 0 | 0.005164 | 0 | 0 | 0.005164 | 0 | 0 | 0.005164 | 0 | 0.0063246 | 0
| Rel.Std.Dev. |  | 0% | 2.067% | 1.936% | 0% | 2.213% | 0% | 0% | 1.961% | 0% | 0% | 1.961% | 0% | 2.181% | 0%
| PDM3 |  | -1.453% | 0.4422% | 1.074% | -1.453% | -11.56% | -5.243% | -1.453% | -0.1895% | 2.337% | -1.453% | -0.1895% | 2.337% | 9.918% | 6.128%
| Analytical results for Cl in OREAS 45d (Indicative Value 60 ppm) | [15 empty] | Indicative
Cl | Round | Replicate | 01: Lab; 02: Lab | 1
| No | No | 01: 12; 02: 14 | ppm
|  |  | 01: BF*XRF; 02: BF*XRF | 0
0
| 1 | 1 | 01: 120; 02: 50 | 1
| 1 | 2 | 01: 90; 02: 40 | 25
| 1 | 3 | 01: 60; 02: 40 | 16
| 1 | 4 | 01: 50; 02: 40 | 60
| 1 | 5 | 01: 70; 02: 40
| 1 | 6 | 01: 80; 02: 40
| Mean |  | 01: 78.3333; 02: 41.6667
| Median |  | 01: 75; 02: 40
| Std Dev. |  | 01: 24.8328; 02: 4.0825
| Rel.Std.Dev. |  | 01: 31.7%; 02: 9.798%
| PDM3 |  | 01: 30.56%; 02: -30.56%
| Analytical results for Co in OREAS 45d (Indicative Value 65 ppm) | [15 empty] | Indicative
Co | Round | Replicate | 01: Lab; 02: Lab; 03: Lab | 1
| No | No | 01: 07; 02: 12; 03: 14 | ppm
|  |  | 01: BF*XRF; 02: BF*XRF; 03: BF*XRF | 0
0
| 1 | 1 | 01: 81.7183; 02: < 100; 03: 60 | 1
| 1 | 2 | 01: 81.7183; 02: < 100; 03: 50 | 26
| 1 | 3 | 01: 68.0986; 02: < 100; 03: 40 | 16
| 1 | 4 | 01: 68.0986; 02: < 100; 03: 50 | 64.7242
| 1 | 5 | 01: 95.338; 02: < 100; 03: 50
| 1 | 6 | 01: 81.7183; 02: < 100; 03: 50
| Mean |  | 01: 79.4483; 03: 50
| Median |  | 01: 81.7183; 03: 50
| Std Dev. |  | 01: 10.2525; 03: 6.3246
| Rel.Std.Dev. |  | 01: 12.9%; 03: 12.65%
| PDM3 |  | 01: 22.75%; 03: -22.75%
| Analytical results for Cr2O3 in OREAS 45d (Certified Value 879 ppm) | [15 empty] | Certified
Cr2O3 | Round | Replicate | Lab | Lab | Lab | Lab | Lab | Lab | Lab | Lab | Lab | Lab | Lab | Lab | Lab | Lab | 1
| No | No | 01 | 02 | 03 | 04 | 05 | 07 | 10 | 11 | 12 | 13 | 14 | 15 | 19 | 20 | ppm
|  |  | BF*XRF | BF*XRF | BF*XRF | BF*XRF | BF*XRF | BF*XRF | BF*XRF | BF*XRF | BF*XRF | BF*XRF | BF*XRF | BF*XRF | BF*XRF | BF*XRF | 0
0
| 1 | 1 | 930 | 900 | 900 | 900 | 800 | 800 | 860 | 900 | 900 | 900 | 847.67 | 1000 | 900 | 760 | 1
| 1 | 2 | 950 | 900 | 900 | 900 | 800 | 800 | 850 | 900 | 900 | 800 | 833.055 | 900 | 900 | 800 | 0
| 1 | 3 | 950 | 900 | 900 | 900 | 900 | 800 | 880 | 900 | 900 | 800 | 876.9 | 900 | 900 | 620 | 16
| 1 | 4 | 910 | 900 | 900 | 950 | 800 | 900 | 860 | 900 | 900 | 800 | 847.67 | 900 | 900 | 590 | 879.0515
| 1 | 5 | 920 | 900 | 800 | 890 | 900 | 900 | 870 | 875 | 900 | 800 | 833.055 | 900 | 900 | 700
| 1 | 6 | 920 | 900 | 900 | 870 | 800 | 800 | 820 | 875 | 900 | 900 | 847.67 | 900 | 800 | 540
| Mean |  | 930 | 900 | 883.3333 | 901.6667 | 833.3333 | 833.3333 | 856.6667 | 891.6667 | 900 | 833.3333 | 847.67 | 916.6667 | 883.3333 | 668.3333
| Median |  | 925 | 900 | 900 | 900 | 800 | 800 | 860 | 900 | 900 | 800 | 847.67 | 900 | 900 | 660
| Std Dev. |  | 16.7332 | 0 | 40.8248 | 26.3944 | 51.6398 | 51.6398 | 20.6559 | 12.9099 | 0 | 51.6398 | 16.0099 | 40.8248 | 40.8248 | 101.6694
| Rel.Std.Dev. |  | 1.799% | 0% | 4.622% | 2.927% | 6.197% | 6.197% | 2.411% | 1.448% | 0% | 6.197% | 1.889% | 4.454% | 4.622% | 15.21%
| PDM3 |  | 5.796% | 2.383% | 0.4871% | 2.573% | -5.201% | -5.201% | -2.546% | 1.435% | 2.383% | -5.201% | -3.57% | 4.279% | 0.4871% | -23.97%
| Analytical results for Cu in OREAS 45d (Indicative Value 287 ppm) | [15 empty] | Indicative
Cu | Round | Replicate | 01: Lab; 02: Lab; 03: Lab | 1
| No | No | 01: 07; 02: 12; 03: 14 | ppm
|  |  | 01: BF*XRF; 02: BF*XRF; 03: BF*XRF | 0
0
| 1 | 1 | 01: 359.4823; 02: 300; 03: 210 | 1
| 1 | 2 | 01: 359.4823; 02: 300; 03: 210 | 27
| 1 | 3 | 01: 335.5169; 02: 300; 03: 210 | 16
| 1 | 4 | 01: 343.5054; 02: 300; 03: 210 | 286.5005
| 1 | 5 | 01: 335.5169; 02: 300; 03: 210
| 1 | 6 | 01: 343.5054; 02: 400; 03: 230
| Mean |  | 01: 346.1682; 02: 316.6667; 03: 213.3333
| Median |  | 01: 343.5054; 02: 300; 03: 210
| Std Dev. |  | 01: 10.9144; 02: 40.8248; 03: 8.165
| Rel.Std.Dev. |  | 01: 3.153%; 02: 12.89%; 03: 3.827%
| PDM3 |  | 01: 20.83%; 02: 10.53%; 03: -25.54%
| Analytical results for Fe2O3 in OREAS 45d (Certified Value 21.38 wt.%) | [15 empty] | Certified
Fe2O3 | Round | Replicate | Lab | Lab | Lab | Lab | Lab | Lab | Lab | Lab | Lab | Lab | Lab | Lab | Lab | Lab | 1
| No | No | 01 | 02 | 03 | 04 | 05 | 07 | 10 | 11 | 12 | 13 | 14 | 15 | 19 | 20 | wt.%
|  |  | BF*XRF | BF*XRF | BF*XRF | BF*XRF | BF*XRF | BF*XRF | BF*XRF | BF*XRF | BF*XRF | BF*XRF | BF*XRF | BF*XRF | BF*XRF | BF*XRF | 2
3
| 1 | 1 | 21.09 | 21.38 | 21.8 | 21.18 | 21.21 | 21.05 | 21.4 | 21.17 | 21.6 | 21.3 | 21.4884 | 21.57 | 21.3 | 21.19 | 1
| 1 | 2 | 21.15 | 21.41 | 21.9 | 21.31 | 21.2 | 21.02 | 21.3 | 21.42 | 21.5 | 21.3 | 21.2453 | 21.49 | 21.5 | 21.24 | 0
| 1 | 3 | 21.07 | 21.4 | 21.9 | 21.51 | 21.26 | 21.32 | 21.5 | 21.3 | 21.5 | 21.2 | 21.3311 | 21.41 | 21.6 | 21.27 | 16
| 1 | 4 | 21.17 | 21.43 | 21.8 | 21.12 | 21.24 | 21.1 | 21.6 | 21.46 | 21.5 | 21.2 | 21.4598 | 21.41 | 21.6 | 21.15 | 21.3768
| 1 | 5 | 21.15 | 21.49 | 21.8 | 21.32 | 21.24 | 21.19 | 21.5 | 21.49 | 21.5 | 21.2 | 21.2739 | 21.49 | 21.6 | 21.13
| 1 | 6 | 21.23 | 21.39 | 21.8 | 21.26 | 21.2 | 21.19 | 21.5 | 21.55 | 21.6 | 21.3 | 21.4455 | 21.47 | 21.6 | 21.22
| Mean |  | 21.1433 | 21.4167 | 21.8333 | 21.2833 | 21.225 | 21.145 | 21.4667 | 21.3983 | 21.5333 | 21.25 | 21.374 | 21.4733 | 21.5333 | 21.2
| Median |  | 21.15 | 21.405 | 21.8 | 21.285 | 21.225 | 21.145 | 21.5 | 21.44 | 21.5 | 21.25 | 21.3883 | 21.48 | 21.6 | 21.205
| Std Dev. |  | 0.057504 | 0.039833 | 0.05164 | 0.13515 | 0.0251 | 0.11077 | 0.10328 | 0.13963 | 0.05164 | 0.054772 | 0.10389 | 0.059889 | 0.12111 | 0.053666
| Rel.Std.Dev. |  | 0.272% | 0.186% | 0.2365% | 0.635% | 0.1183% | 0.5239% | 0.4811% | 0.6525% | 0.2398% | 0.2578% | 0.486% | 0.2789% | 0.5624% | 0.2531%
| PDM3 |  | -1.092% | 0.1863% | 2.135% | -0.4374% | -0.7103% | -1.085% | 0.4202% | 0.1006% | 0.7321% | -0.5933% | -0.01319% | 0.4514% | 0.7321% | -0.8272%
| Analytical results for K2O in OREAS 45d (Certified Value 0.51 wt.%) | [15 empty] | Certified
K2O | Round | Replicate | Lab | Lab | Lab | Lab | Lab | Lab | Lab | Lab | Lab | Lab | Lab | Lab | Lab | Lab | 1
| No | No | 01 | 02 | 03 | 04 | 05 | 07 | 10 | 11 | 12 | 13 | 14 | 15 | 19 | 20 | wt.%
|  |  | BF*XRF | BF*XRF | BF*XRF | BF*XRF | BF*XRF | BF*XRF | BF*XRF | BF*XRF | BF*XRF | BF*XRF | BF*XRF | BF*XRF | BF*XRF | BF*XRF | 3
3
| 1 | 1 | 0.504 | 0.52 | 0.52 | 0.51 | 0.51 | 0.51 | 0.51 | 0.5 | 0.52 | 0.51 | 0.5 | 0.51 | 0.53 | 0.52 | 1
| 1 | 2 | 0.505 | 0.51 | 0.54 | 0.51 | 0.51 | 0.51 | 0.507 | 0.5 | 0.52 | 0.51 | 0.5 | 0.51 | 0.53 | 0.51 | 0
| 1 | 3 | 0.507 | 0.5 | 0.53 | 0.51 | 0.51 | 0.51 | 0.51 | 0.5 | 0.52 | 0.51 | 0.5 | 0.51 | 0.53 | 0.51 | 16
| 1 | 4 | 0.505 | 0.5 | 0.53 | 0.51 | 0.51 | 0.51 | 0.511 | 0.5 | 0.51 | 0.51 | 0.5 | 0.51 | 0.53 | 0.51 | 0.50958
| 1 | 5 | 0.506 | 0.51 | 0.53 | 0.51 | 0.51 | 0.52 | 0.509 | 0.52 | 0.51 | 0.51 | 0.49 | 0.51 | 0.54 | 0.52
| 1 | 6 | 0.506 | 0.51 | 0.53 | 0.51 | 0.51 | 0.51 | 0.51 | 0.51 | 0.52 | 0.51 | 0.49 | 0.52 | 0.54 | 0.51
| Mean |  | 0.5055 | 0.50833 | 0.53 | 0.51 | 0.51 | 0.51167 | 0.5095 | 0.505 | 0.51667 | 0.51 | 0.49667 | 0.51167 | 0.53333 | 0.51333
| Median |  | 0.5055 | 0.51 | 0.53 | 0.51 | 0.51 | 0.51 | 0.51 | 0.5 | 0.52 | 0.51 | 0.5 | 0.51 | 0.53 | 0.51
| Std Dev. |  | 0.0010488 | 0.0075277 | 0.0063246 | 1.2162e-16 | 1.2162e-16 | 0.0040825 | 0.0013784 | 0.0083666 | 0.005164 | 1.2162e-16 | 0.005164 | 0.0040825 | 0.005164 | 0.005164
| Rel.Std.Dev. |  | 0.2075% | 1.481% | 1.193% | 2.385e-14% | 2.385e-14% | 0.7979% | 0.2705% | 1.657% | 0.9995% | 2.385e-14% | 1.04% | 0.7979% | 0.9682% | 1.006%
| PDM3 |  | -0.7998% | -0.2438% | 4.008% | 0.08325% | 0.08325% | 0.4103% | -0.01487% | -0.898% | 1.392% | 0.08325% | -2.533% | 0.4103% | 4.662% | 0.7374%
| Analytical results for MgO in OREAS 45d (Certified Value 0.421 wt.%) | [15 empty] | Certified
MgO | Round | Replicate | Lab | Lab | Lab | Lab | Lab | Lab | Lab | Lab | Lab | Lab | Lab | Lab | Lab | Lab | 1
| No | No | 01 | 02 | 03 | 04 | 05 | 07 | 10 | 11 | 12 | 13 | 14 | 15 | 19 | 20 | wt.%
|  |  | BF*XRF | BF*XRF | BF*XRF | BF*XRF | BF*XRF | BF*XRF | BF*XRF | BF*XRF | BF*XRF | BF*XRF | BF*XRF | BF*XRF | BF*XRF | BF*XRF | 3
3
| 1 | 1 | 0.43 | 0.43 | 0.43 | 0.43 | 0.4 | 0.41 | 0.41 | 0.45 | 0.43 | 0.41 | 0.37 | 0.42 | 0.41 | 0.49 | 1
| 1 | 2 | 0.43 | 0.43 | 0.44 | 0.43 | 0.4 | 0.42 | 0.41 | 0.44 | 0.42 | 0.42 | 0.37 | 0.43 | 0.39 | 0.48 | 0
| 1 | 3 | 0.43 | 0.43 | 0.43 | 0.43 | 0.39 | 0.43 | 0.41 | 0.435 | 0.43 | 0.41 | 0.37 | 0.43 | 0.38 | 0.47 | 16
| 1 | 4 | 0.43 | 0.43 | 0.44 | 0.43 | 0.4 | 0.41 | 0.41 | 0.44 | 0.42 | 0.42 | 0.37 | 0.42 | 0.4 | 0.48 | 0.42118
| 1 | 5 | 0.44 | 0.42 | 0.44 | 0.43 | 0.4 | 0.45 | 0.41 | 0.43 | 0.41 | 0.42 | 0.37 | 0.43 | 0.39 | 0.48
| 1 | 6 | 0.43 | 0.43 | 0.44 | 0.42 | 0.4 | 0.44 | 0.41 | 0.43 | 0.43 | 0.42 | 0.38 | 0.42 | 0.38 | 0.48
| Mean |  | 0.43167 | 0.42833 | 0.43667 | 0.42833 | 0.39833 | 0.42667 | 0.41 | 0.4375 | 0.42333 | 0.41667 | 0.37167 | 0.425 | 0.39167 | 0.48
| Median |  | 0.43 | 0.43 | 0.44 | 0.43 | 0.4 | 0.425 | 0.41 | 0.4375 | 0.425 | 0.42 | 0.37 | 0.425 | 0.39 | 0.48
| Std Dev. |  | 0.0040825 | 0.0040825 | 0.005164 | 0.0040825 | 0.0040825 | 0.01633 | 6.0809e-17 | 0.0075829 | 0.008165 | 0.005164 | 0.0040825 | 0.0054772 | 0.01169 | 0.0063246
| Rel.Std.Dev. |  | 0.9457% | 0.9531% | 1.183% | 0.9531% | 1.025% | 3.827% | 1.483e-14% | 1.733% | 1.929% | 1.239% | 1.098% | 1.289% | 2.985% | 1.318%
| PDM3 |  | 2.49% | 1.698% | 3.677% | 1.698% | -5.425% | 1.303% | -2.655% | 3.875% | 0.5111% | -1.072% | -11.76% | 0.9068% | -7.007% | 13.97%
| Analytical results for MnO in OREAS 45d (Certified Value 0.066 wt.%) | [15 empty] | Certified
MnO | Round | Replicate | Lab | Lab | Lab | Lab | Lab | Lab | Lab | Lab | Lab | Lab | Lab | Lab | Lab | Lab | 1
| No | No | 01 | 02 | 03 | 04 | 05 | 07 | 10 | 11 | 12 | 13 | 14 | 15 | 19 | 20 | wt.%
|  |  | BF*XRF | BF*XRF | BF*XRF | BF*XRF | BF*XRF | BF*XRF | BF*XRF | BF*XRF | BF*XRF | BF*XRF | BF*XRF | BF*XRF | BF*XRF | BF*XRF | 3
3
| 1 | 1 | 0.07 | 0.07 | 0.07 | 0.07 | 0.06 | 0.055 | 0.062 | 0.0625 | 0.07 | 0.06 | 0.07 | 0.06 | 0.07 | 0.071 | 1
| 1 | 2 | 0.07 | 0.06 | 0.07 | 0.06 | 0.07 | 0.059 | 0.062 | 0.06 | 0.07 | 0.06 | 0.07 | 0.06 | 0.06 | 0.07 | 0
| 1 | 3 | 0.07 | 0.07 | 0.07 | 0.07 | 0.07 | 0.06 | 0.063 | 0.06 | 0.07 | 0.06 | 0.07 | 0.06 | 0.07 | 0.07 | 16
| 1 | 4 | 0.07 | 0.06 | 0.07 | 0.07 | 0.06 | 0.057 | 0.063 | 0.06 | 0.07 | 0.06 | 0.07 | 0.06 | 0.07 | 0.07 | 0.065821
| 1 | 5 | 0.07 | 0.07 | 0.07 | 0.07 | 0.07 | 0.058 | 0.062 | 0.0625 | 0.07 | 0.06 | 0.07 | 0.06 | 0.07 | 0.07
| 1 | 6 | 0.07 | 0.07 | 0.07 | 0.07 | 0.07 | 0.059 | 0.063 | 0.06 | 0.07 | 0.06 | 0.07 | 0.06 | 0.06 | 0.07
| Mean |  | 0.07 | 0.066667 | 0.07 | 0.068333 | 0.066667 | 0.058 | 0.0625 | 0.060833 | 0.07 | 0.06 | 0.07 | 0.06 | 0.066667 | 0.070167
| Median |  | 0.07 | 0.07 | 0.07 | 0.07 | 0.07 | 0.0585 | 0.0625 | 0.06 | 0.07 | 0.06 | 0.07 | 0.06 | 0.07 | 0.07
| Std Dev. |  | 0 | 0.005164 | 0 | 0.0040825 | 0.005164 | 0.0017889 | 0.00054772 | 0.001291 | 0 | 0 | 0 | 0 | 0.005164 | 0.00040825
| Rel.Std.Dev. |  | 0% | 7.746% | 0% | 5.974% | 7.746% | 3.084% | 0.8764% | 2.122% | 0% | 0% | 0% | 0% | 7.746% | 0.5818%
| PDM3 |  | 6.348% | 1.284% | 6.348% | 3.816% | 1.284% | -11.88% | -5.046% | -7.578% | 6.348% | -8.844% | 6.348% | -8.844% | 1.284% | 6.602%
| Analytical results for Na2O in OREAS 45d (Certified Value 0.125 wt.%) | [15 empty] | Certified
Na2O | Round | Replicate | Lab | Lab | Lab | Lab | Lab | Lab | Lab | Lab | Lab | Lab | Lab | Lab | Lab | Lab | 1
| No | No | 01 | 02 | 03 | 04 | 05 | 07 | 10 | 11 | 12 | 13 | 14 | 15 | 19 | 20 | wt.%
|  |  | BF*XRF | BF*XRF | BF*XRF | BF*XRF | BF*XRF | BF*XRF | BF*XRF | BF*XRF | BF*XRF | BF*XRF | BF*XRF | BF*XRF | BF*XRF | BF*XRF | 3
3
| 1 | 1 | 0.12 | 0.14 | 0.13 | 0.14 | 0.17 | 0.12 | 0.134 | 0.1 | 0.15 | 0.14 | 0.12 | 0.09 | 0.22 | 0.03 | 1
| 1 | 2 | 0.11 | 0.14 | 0.13 | 0.13 | 0.17 | 0.11 | 0.138 | 0.13 | 0.15 | 0.14 | 0.12 | 0.09 | 0.13 | 0.03 | 0
| 1 | 3 | 0.11 | 0.12 | 0.12 | 0.14 | 0.17 | 0.13 | 0.142 | 0.09 | 0.14 | 0.14 | 0.12 | 0.1 | 0.14 | < 0.01 | 16
| 1 | 4 | 0.12 | 0.13 | 0.12 | 0.14 | 0.17 | 0.12 | 0.136 | 0.1 | 0.13 | 0.14 | 0.12 | 0.09 | 0.14 | 0.03 | 0.12517
| 1 | 5 | 0.12 | 0.14 | 0.12 | 0.13 | 0.17 | 0.11 | 0.134 | 0.09 | 0.14 | 0.14 | 0.12 | 0.1 | 0.13 | 0.02
| 1 | 6 | 0.1 | 0.14 | 0.12 | 0.13 | 0.17 | 0.13 | 0.136 | 0.12 | 0.14 | 0.14 | 0.12 | 0.1 | 0.13 | < 0.01
| Mean |  | 0.11333 | 0.135 | 0.12333 | 0.135 | 0.17 | 0.12 | 0.13667 | 0.105 | 0.14167 | 0.14 | 0.12 | 0.095 | 0.14833 | 0.0275
| Median |  | 0.115 | 0.14 | 0.12 | 0.135 | 0.17 | 0.12 | 0.136 | 0.1 | 0.14 | 0.14 | 0.12 | 0.095 | 0.135 | 0.03
| Std Dev. |  | 0.008165 | 0.0083666 | 0.005164 | 0.0054772 | 0 | 0.0089443 | 0.0030111 | 0.016432 | 0.0075277 | 0 | 0 | 0.0054772 | 0.035449 | 0.005
| Rel.Std.Dev. |  | 7.204% | 6.197% | 4.187% | 4.057% | 0% | 7.454% | 2.203% | 15.65% | 5.314% | 0% | 0% | 5.766% | 23.9% | 18.18%
| PDM3 |  | -9.454% | 7.856% | -1.465% | 7.856% | 35.82% | -4.128% | 9.188% | -16.11% | 13.18% | 11.85% | -4.128% | -24.1% | 18.51% | -78.03%
| Analytical results for Ni in OREAS 45d (Indicative Value 210 ppm) | [15 empty] | Indicative
Ni | Round | Replicate | 01: Lab; 02: Lab; 03: Lab | 1
| No | No | 01: 07; 02: 12; 03: 14 | ppm
|  |  | 01: BF*XRF; 02: BF*XRF; 03: BF*XRF | 0
0
| 1 | 1 | 01: 220.0393; 02: 200; 03: 200 | 1
| 1 | 2 | 01: 282.9077; 02: 200; 03: 190 | 24
| 1 | 3 | 01: 251.4735; 02: 200; 03: 300 | 16
| 1 | 4 | 01: 235.7564; 02: 200; 03: 200 | 210.1489
| 1 | 5 | 01: 220.0393; 02: 200; 03: 190
| 1 | 6 | 01: 196.4637; 02: 200; 03: 200
| Mean |  | 01: 234.4466; 02: 200; 03: 213.3333
| Median |  | 01: 227.8978; 02: 200; 03: 200
| Std Dev. |  | 01: 29.9932; 02: 0; 03: 42.7395
| Rel.Std.Dev. |  | 01: 12.79%; 02: 0%; 03: 20.03%
| PDM3 |  | 01: 11.56%; 02: -4.829%; 03: 1.515%
| Analytical results for P2O5 in OREAS 45d (Certified Value 0.099 wt.%) | [15 empty] | Certified
P2O5 | Round | Replicate | Lab | Lab | Lab | Lab | Lab | Lab | Lab | Lab | Lab | Lab | Lab | Lab | Lab | Lab | 1
| No | No | 01 | 02 | 03 | 04 | 05 | 07 | 10 | 11 | 12 | 13 | 14 | 15 | 19 | 20 | wt.%
|  |  | BF*XRF | BF*XRF | BF*XRF | BF*XRF | BF*XRF | BF*XRF | BF*XRF | BF*XRF | BF*XRF | BF*XRF | BF*XRF | BF*XRF | BF*XRF | BF*XRF | 3
3
| 1 | 1 | 0.103 | 0.103 | 0.11 | 0.09 | 0.097 | 0.1 | 0.101 | 0.111 | 0.1 | 0.09 | 0.096247 | 0.09 | 0.1 | 0.1 | 1
| 1 | 2 | 0.103 | 0.102 | 0.1 | 0.1 | 0.097 | 0.11 | 0.099 | 0.0975 | 0.1 | 0.09 | 0.093956 | 0.1 | 0.1 | 0.1 | 0
| 1 | 3 | 0.103 | 0.098 | 0.11 | 0.09 | 0.098 | 0.11 | 0.101 | 0.106 | 0.1 | 0.09 | 0.096247 | 0.09 | 0.1 | 0.1 | 16
| 1 | 4 | 0.102 | 0.103 | 0.1 | 0.1 | 0.098 | 0.1 | 0.1 | 0.101 | 0.1 | 0.09 | 0.096247 | 0.09 | 0.1 | 0.1 | 0.098851
| 1 | 5 | 0.104 | 0.102 | 0.1 | 0.09 | 0.097 | 0.1 | 0.101 | 0.096 | 0.1 | 0.09 | 0.093956 | 0.09 | 0.1 | 0.1
| 1 | 6 | 0.103 | 0.102 | 0.11 | 0.09 | 0.098 | 0.11 | 0.1 | 0.101 | 0.1 | 0.09 | 0.093956 | 0.09 | 0.09 | 0.101
| Mean |  | 0.103 | 0.10167 | 0.105 | 0.093333 | 0.0975 | 0.105 | 0.10033 | 0.10208 | 0.1 | 0.09 | 0.095101 | 0.091667 | 0.098333 | 0.10017
| Median |  | 0.103 | 0.102 | 0.105 | 0.09 | 0.0975 | 0.105 | 0.1005 | 0.101 | 0.1 | 0.09 | 0.095101 | 0.09 | 0.1 | 0.1
| Std Dev. |  | 0.00063246 | 0.0018619 | 0.0054772 | 0.005164 | 0.00054772 | 0.0054772 | 0.0008165 | 0.0055715 | 1.5202e-17 | 1.5202e-17 | 0.0012552 | 0.0040825 | 0.0040825 | 0.00040825
| Rel.Std.Dev. |  | 0.614% | 1.831% | 5.216% | 5.533% | 0.5618% | 5.216% | 0.8138% | 5.458% | 1.52e-14% | 1.689e-14% | 1.32% | 4.454% | 4.152% | 0.4076%
| PDM3 |  | 4.197% | 2.848% | 6.22% | -5.582% | -1.367% | 6.22% | 1.499% | 3.27% | 1.162% | -8.954% | -3.793% | -7.268% | -0.524% | 1.331%
| Analytical results for Pb in OREAS 45d (Indicative Value < 100 ppm) | [15 empty] | Indicative
Pb | Round | Replicate | 01: Lab; 02: Lab | 1
| No | No | 01: 12; 02: 14 | ppm
|  |  | 01: BF*XRF; 02: BF*XRF | 0
0
| 1 | 1 | 01: < 100; 02: < 10 | 1
| 1 | 2 | 01: < 100; 02: < 10 | 21
| 1 | 3 | 01: < 100; 02: < 10 | 16
| 1 | 4 | 01: < 100; 02: 10 | < 100
| 1 | 5 | 01: < 100; 02: < 10
| 1 | 6 | 01: < 100; 02: < 10
| Mean |  | 02: 10
| Median |  | 02: 10
Std Dev.
Rel.Std.Dev.
PDM3
| Analytical results for S in OREAS 45d (Indicative Value 0.048 wt.%) | [15 empty] | Indicative
S | Round | Replicate | 01: Lab; 02: Lab; 03: Lab; 04: Lab | 1
| No | No | 01: 01; 02: 02; 03: 12; 04: 14 | wt.%
|  |  | 01: BF*XRF; 02: BF*XRF; 03: BF*XRF; 04: BF*XRF | 3
3
| 1 | 1 | 01: 0.048054; 02: 0.052058; 03: 0.048; 04: 0.051 | 1
| 1 | 2 | 01: 0.048054; 02: 0.048054; 03: 0.046; 04: 0.049 | 26
| 1 | 3 | 01: 0.048054; 02: 0.044049; 03: 0.051; 04: 0.049 | 16
| 1 | 4 | 01: 0.048054; 02: 0.048054; 03: 0.046; 04: 0.049 | 0.048435
| 1 | 5 | 01: 0.048054; 02: 0.048054; 03: 0.046; 04: 0.048
| 1 | 6 | 01: 0.048054; 02: 0.048054; 03: 0.05; 04: 0.048
| Mean |  | 01: 0.048054; 02: 0.048054; 03: 0.047833; 04: 0.049
| Median |  | 01: 0.048054; 02: 0.048054; 03: 0.047; 04: 0.049
| Std Dev. |  | 01: 7.6012e-18; 02: 0.0025327; 03: 0.0022286; 04: 0.0010954
| Rel.Std.Dev. |  | 01: 1.582e-14%; 02: 5.27%; 03: 4.659%; 04: 2.236%
| PDM3 |  | 01: -0.788%; 02: -0.788%; 03: -1.243%; 04: 1.166%
| Analytical results for SiO2 in OREAS 45d (Certified Value 49.63 wt.%) | [15 empty] | Certified
SiO2 | Round | Replicate | Lab | Lab | Lab | Lab | Lab | Lab | Lab | Lab | Lab | Lab | Lab | Lab | Lab | Lab | 1
| No | No | 01 | 02 | 03 | 04 | 05 | 07 | 10 | 11 | 12 | 13 | 14 | 15 | 19 | 20 | wt.%
|  |  | BF*XRF | BF*XRF | BF*XRF | BF*XRF | BF*XRF | BF*XRF | BF*XRF | BF*XRF | BF*XRF | BF*XRF | BF*XRF | BF*XRF | BF*XRF | BF*XRF | 2
3
| 1 | 1 | 49.69 | 49.51 | 50 | 48.9 | 49.79 | 49.29 | 50.1 | 48.8675 | 49.8 | 49.5 | 48.874 | 49.5 | 49.7 | 49.62 | 1
| 1 | 2 | 49.74 | 49.45 | 50.5 | 48.8 | 49.65 | 49.28 | 49.7 | 49.3025 | 49.9 | 49.6 | 49.154 | 49.6 | 49.4 | 49.57 | 0
| 1 | 3 | 49.73 | 49.43 | 50.3 | 48.7 | 49.85 | 49.71 | 50.2 | 49.06 | 49.8 | 49.4 | 49.087 | 49.6 | 49.6 | 49.72 | 16
| 1 | 4 | 49.72 | 49.53 | 50.3 | 48.7 | 49.65 | 49.12 | 50.3 | 49.48 | 49.9 | 49.4 | 48.91 | 49.7 | 50.1 | 49.58 | 49.6336
| 1 | 5 | 49.61 | 49.28 | 50.1 | 48.8 | 49.66 | 49.51 | 49.8 | 49.65 | 49.8 | 49.6 | 49.427 | 49.6 | 49.9 | 49.83
| 1 | 6 | 49.58 | 49.56 | 50.1 | 48.4 | 49.91 | 49.54 | 50 | 49.41 | 49.8 | 49.6 | 49.051 | 49.6 | 49.7 | 49.54
| Mean |  | 49.6783 | 49.46 | 50.2167 | 48.7167 | 49.7517 | 49.4083 | 50.0167 | 49.295 | 49.8333 | 49.5167 | 49.0838 | 49.6 | 49.7333 | 49.6433
| Median |  | 49.705 | 49.48 | 50.2 | 48.75 | 49.725 | 49.4 | 50.05 | 49.3563 | 49.8 | 49.55 | 49.069 | 49.6 | 49.7 | 49.6
| Std Dev. |  | 0.067355 | 0.1008 | 0.18348 | 0.17224 | 0.11427 | 0.21554 | 0.23166 | 0.28688 | 0.05164 | 0.098319 | 0.19901 | 0.063246 | 0.24221 | 0.11075
| Rel.Std.Dev. |  | 0.1356% | 0.2038% | 0.3654% | 0.3536% | 0.2297% | 0.4362% | 0.4632% | 0.582% | 0.1036% | 0.1986% | 0.4054% | 0.1275% | 0.487% | 0.2231%
| PDM3 |  | 0.09007% | -0.3498% | 1.175% | -1.847% | 0.2378% | -0.4539% | 0.7717% | -0.6823% | 0.4024% | -0.2356% | -1.108% | -0.06775% | 0.2009% | 0.01955%
| Analytical results for Sn in OREAS 45d (Indicative Value 380 ppm) | [15 empty] | Indicative
Sn | Round | Replicate | 01: Lab; 02: Lab | 1
| No | No | 01: 12; 02: 14 | ppm
|  |  | 01: BF*XRF; 02: BF*XRF | 0
0
| 1 | 1 | 01: < 100; 02: 380 | 1
| 1 | 2 | 01: < 100; 02: 370 | 27
| 1 | 3 | 01: < 100; 02: 370 | 16
| 1 | 4 | 01: < 100; 02: 400 | 380
| 1 | 5 | 01: < 100; 02: 380
| 1 | 6 | 01: < 100; 02: 380
| Mean |  | 02: 380
| Median |  | 02: 380
| Std Dev. |  | 02: 10.9545
| Rel.Std.Dev. |  | 02: 2.883%
PDM3 | bar: 02
| Analytical results for Sr in OREAS 45d (Indicative Value 52 ppm) | [15 empty] | Indicative
Sr | Round | Replicate | 01: Lab; 02: Lab; 03: Lab; 04: Lab; 05: Lab; 07: Lab | 1
| No | No | 01: 05; 02: 10; 03: 12; 04: 13; 05: 14; 07: 15 | ppm
|  |  | 01: BF*XRF; 02: BF*XRF; 03: BF*XRF; 04: BF*XRF; 05: BF*XRF; 07: BF*XRF | 0
0
| 1 | 1 | 01: 84.5594; 02: 25.3678; 03: < 100; 04: 84.5594; 05: 20; 07: < 100 | 1
| 1 | 2 | 01: 84.5594; 02: 25.3678; 03: < 100; 04: 84.5594; 05: 10; 07: 84.5594 | 24
| 1 | 3 | 01: 84.5594; 02: 33.8238; 03: < 100; 04: 84.5594; 05: 20; 07: < 100 | 16
| 1 | 4 | 01: 84.5594; 02: 33.8238; 03: < 100; 04: 84.5594; 05: 20; 07: < 100 | 52.4807
| 1 | 5 | 01: 84.5594; 02: 33.8238; 03: < 100; 04: 84.5594; 05: 20; 07: < 100
| 1 | 6 | 01: 84.5594; 02: 33.8238; 03: < 100; 04: 84.5594; 05: 20; 07: < 100
| Mean |  | 01: 84.5594; 02: 31.0051; 04: 84.5594; 05: 18.3333; 07: 84.5594
| Median |  | 01: 84.5594; 02: 33.8238; 04: 84.5594; 05: 20; 07: 84.5594
| Std Dev. |  | 01: 0; 02: 4.3666; 04: 0; 05: 4.0825
| Rel.Std.Dev. |  | 01: 0%; 02: 14.08%; 04: 0%; 05: 22.27%
| PDM3 |  | 01: 61.12%; 02: -40.92%; 04: 61.12%; 05: -65.07%; 07: 61.12%
| Analytical results for Ta in OREAS 45d (Indicative Value < 81.8934 ppm) | [15 empty] | Indicative
Ta | Round | Replicate | 01: Lab | 1
| No | No | 01: 12 | ppm
|  |  | 01: BF*XRF | 0
0
| 1 | 1 | 01: < 100 | 1
| 1 | 2 | 01: < 100 | 7
| 1 | 3 | 01: < 100 | 16
| 1 | 4 | 01: < 100 | < 81.8934
| 1 | 5 | 01: < 100
| 1 | 6 | 01: < 100
Mean
Median
Std Dev.
Rel.Std.Dev.
PDM3
| Analytical results for TiO2 in OREAS 45d (Certified Value 1.49 wt.%) | [15 empty] | Certified
TiO2 | Round | Replicate | Lab | Lab | Lab | Lab | Lab | Lab | Lab | Lab | Lab | Lab | Lab | Lab | Lab | Lab | 1
| No | No | 01 | 02 | 03 | 04 | 05 | 07 | 10 | 11 | 12 | 13 | 14 | 15 | 19 | 20 | wt.%
|  |  | BF*XRF | BF*XRF | BF*XRF | BF*XRF | BF*XRF | BF*XRF | BF*XRF | BF*XRF | BF*XRF | BF*XRF | BF*XRF | BF*XRF | BF*XRF | BF*XRF | 2
3
| 1 | 1 | 1.46 | 1.49 | 1.54 | 1.46 | 1.45 | 1.39 | 1.5 | 1.48 | 1.51 | 1.48 | 1.47 | 1.48 | 1.5 | 1.5 | 1
| 1 | 2 | 1.47 | 1.49 | 1.54 | 1.45 | 1.46 | 1.4 | 1.49 | 1.5 | 1.51 | 1.48 | 1.47 | 1.48 | 1.51 | 1.5 | 0
| 1 | 3 | 1.47 | 1.49 | 1.53 | 1.46 | 1.45 | 1.38 | 1.5 | 1.49 | 1.5 | 1.48 | 1.47 | 1.48 | 1.52 | 1.51 | 16
| 1 | 4 | 1.47 | 1.48 | 1.53 | 1.44 | 1.44 | 1.39 | 1.51 | 1.51 | 1.51 | 1.48 | 1.47 | 1.48 | 1.53 | 1.5 | 1.4877
| 1 | 5 | 1.47 | 1.49 | 1.53 | 1.45 | 1.46 | 1.39 | 1.5 | 1.52 | 1.51 | 1.48 | 1.43 | 1.48 | 1.53 | 1.5
| 1 | 6 | 1.47 | 1.49 | 1.52 | 1.45 | 1.45 | 1.39 | 1.5 | 1.51 | 1.52 | 1.48 | 1.43 | 1.48 | 1.52 | 1.5
| Mean |  | 1.4683 | 1.4883 | 1.5317 | 1.4517 | 1.4517 | 1.39 | 1.5 | 1.5017 | 1.51 | 1.48 | 1.4567 | 1.48 | 1.5183 | 1.5017
| Median |  | 1.47 | 1.49 | 1.53 | 1.45 | 1.45 | 1.39 | 1.5 | 1.505 | 1.51 | 1.48 | 1.47 | 1.48 | 1.52 | 1.5
| Std Dev. |  | 0.0040825 | 0.0040825 | 0.0075277 | 0.0075277 | 0.0075277 | 0.0063246 | 0.0063246 | 0.01472 | 0.0063246 | 2.4324e-16 | 0.020656 | 2.4324e-16 | 0.01169 | 0.0040825
| Rel.Std.Dev. |  | 0.278% | 0.2743% | 0.4915% | 0.5186% | 0.5186% | 0.455% | 0.4216% | 0.9802% | 0.4188% | 1.643e-14% | 1.418% | 1.643e-14% | 0.77% | 0.2719%
| PDM3 |  | -1.301% | 0.04309% | 2.956% | -2.422% | -2.422% | -6.567% | 0.8273% | 0.9393% | 1.499% | -0.5171% | -2.085% | -0.5171% | 2.06% | 0.9393%
| Analytical results for V2O5 in OREAS 45d (Certified Value 425 ppm) | [15 empty] | Certified
V2O5 | Round | Replicate | 01: Lab; 02: Lab; 03: Lab; 04: Lab; 05: Lab; 07: Lab | 1
| No | No | 01: 01; 02: 03; 03: 07; 04: 12; 05: 14; 07: 19 | ppm
|  |  | 01: BF*XRF; 02: BF*XRF; 03: BF*XRF; 04: BF*XRF; 05: BF*XRF; 07: BF*XRF | 0
0
| 1 | 1 | 01: 430; 02: 500; 03: 420; 04: 400; 05: 392.744; 07: 500 | 1
| 1 | 2 | 01: 420; 02: 500; 03: 420; 04: 400; 05: 392.744; 07: 400 | 0
| 1 | 3 | 01: 410; 02: 500; 03: 450; 04: 500; 05: 374.892; 07: 500 | 16
| 1 | 4 | 01: 420; 02: 500; 03: 430; 04: 400; 05: 392.744; 07: 400 | 425.2155
| 1 | 5 | 01: 420; 02: 500; 03: 430; 04: 500; 05: 392.744; 07: 400
| 1 | 6 | 01: 420; 02: 500; 03: 430; 04: 400; 05: 392.744; 07: 500
| Mean |  | 01: 420; 02: 500; 03: 430; 04: 433.3333; 05: 389.7687; 07: 450
| Median |  | 01: 420; 02: 500; 03: 430; 04: 400; 05: 392.744; 07: 450
| Std Dev. |  | 01: 6.3246; 02: 0; 03: 10.9545; 04: 51.6398; 05: 7.288; 07: 54.7723
| Rel.Std.Dev. |  | 01: 1.506%; 02: 0%; 03: 2.548%; 04: 11.92%; 05: 1.87%; 07: 12.17%
| PDM3 |  | 01: -1.227%; 02: 17.59%; 03: 1.125%; 04: 1.909%; 05: -8.336%; 07: 5.829%
| Analytical results for Zr in OREAS 45d (Indicative Value 292 ppm) | [15 empty] | Indicative
Zr | Round | Replicate | 01: Lab; 02: Lab | 1
| No | No | 01: 12; 02: 14 | ppm
|  |  | 01: BF*XRF; 02: BF*XRF | 0
0
| 1 | 1 | 01: 400; 02: 170 | 1
| 1 | 2 | 01: 400; 02: 160 | 15
| 1 | 3 | 01: 500; 02: 180 | 16
| 1 | 4 | 01: 400; 02: 170 | 291.6667
| 1 | 5 | 01: 400; 02: 160
| 1 | 6 | 01: 400; 02: 160
| Mean |  | 01: 416.6667; 02: 166.6667
| Median |  | 01: 400; 02: 165
| Std Dev. |  | 01: 40.8248; 02: 8.165
| Rel.Std.Dev. |  | 01: 9.798%; 02: 4.899%
| PDM3 |  | 01: 42.86%; 02: -42.86%

## Thermograv
| Analytical results for LOI in OREAS 45d (Certified Value 9.37 wt.%) | [18 empty] | Certified
LOI | Round | Replicate | Lab | Lab | Lab | Lab | Lab | Lab | Lab | Lab | Lab | Lab | Lab | Lab | Lab | Lab | Lab | Lab | Lab | 1
| No | No | 01 | 02 | 03 | 04 | 05 | 07 | 09 | 10 | 11 | 12 | 13 | 14 | 15 | 16 | 17 | 19 | 20 | wt.%
|  |  | at 1000°C | at 1000°C | BF*XRF | BF*XRF | BF*XRF | BF*XRF | BF*OES | at 1000°C | at 1000°C | BF*XRF | at 1000°C | BF*XRF | at 1000°C | at 1000°C | PF*OES | BF*XRF | BF*XRF | 2
3
| 1 | 1 | 9.49 | 9.42 | 9.35 | 9.23 | 9.37 | 9.82 | 8.972 | 9.52 | 9.24 | 9.24 | 9.54 | 9.405 | 9.39 | 9.03 | 9.95 | < 0.01 | 9.4 | 1
| 1 | 2 | 9.45 | 9.4 | 9.34 | 9.24 | 9.37 | 9.8 | 9.0102 | 9.61 | 9.13 | 9.19 | 9.6 | 9.375 | 9.4 | 9.23 | 10.033 | 9.87 | 9.4 | 0
| 1 | 3 | 9.4 | 9.4 | 9.34 | 9.31 | 9.37 | 9.81 | 8.9663 | 9.56 | 9.15 | 9.23 | 9.55 | 9.39 | 9.41 | 9.25 | 10.001 | 10 | 9.2 | 16
| 1 | 4 | 9.43 | 9.46 | 9.37 | 9.35 | 9.34 | 9.81 | 8.986 | 9.44 | 9.3 | 9.17 | 9.57 | 9.385 | 9.42 | 9.24 | 9.804 | 9.95 | 9.4 | 9.3706
| 1 | 5 | 9.67 | 9.49 | 9.33 | 9.32 | 9.39 | 9.85 | 8.9105 | 9.47 | 9.22 | 9.24 | 9.52 | 9.37 | 9.41 | 9.11 | 9.825 | 9.84 | 9.5
| 1 | 6 | 9.46 | 9.48 | 9.38 | 9.33 | 9.37 | 9.88 | 8.945 | 9.36 | 9.39 | 9.06 | 9.48 | 9.38 | 9.39 | 9.1 | 9.883 | 9.9 | 9.5
| Mean |  | 9.4833 | 9.4417 | 9.3517 | 9.2967 | 9.3683 | 9.8283 | 8.965 | 9.4933 | 9.2383 | 9.1883 | 9.5433 | 9.3842 | 9.4033 | 9.16 | 9.916 | 9.912 | 9.4
| Median |  | 9.455 | 9.44 | 9.345 | 9.315 | 9.37 | 9.815 | 8.9692 | 9.495 | 9.23 | 9.21 | 9.545 | 9.3825 | 9.405 | 9.17 | 9.9165 | 9.9 | 9.4
| Std Dev. |  | 0.096264 | 0.040208 | 0.019408 | 0.049666 | 0.016021 | 0.030605 | 0.034384 | 0.089368 | 0.096626 | 0.069113 | 0.041312 | 0.012416 | 0.012111 | 0.092087 | 0.093791 | 0.063797 | 0.10954
| Rel.Std.Dev. |  | 1.015% | 0.4259% | 0.2075% | 0.5342% | 0.171% | 0.3114% | 0.3835% | 0.9414% | 1.046% | 0.7522% | 0.4329% | 0.1323% | 0.1288% | 1.005% | 0.9459% | 0.6436% | 1.165%
| PDM3 |  | 1.203% | 0.7581% | -0.2024% | -0.7893% | -0.02449% | 4.884% | -4.329% | 1.309% | -1.412% | -1.945% | 1.843% | 0.1445% | 0.349% | -2.248% | 5.82% | 5.777% | 0.3134%