## Abbreviations
Table 1. Abbreviations used for OREAS 45e
Abbreviation | Explanation
Std.Dev. | one sigma standard deviation
Rel.Std.Dev. | one sigma relative standard deviation
PDM3 | percent deviation of lab mean from corrected mean of means
NR | not reported
< | ‘less than’
4A*MS | 4-acid (HF-HNO3-HClO4-HCl) digest with ICP-MS finish
4A*OES | 4-acid (HF-HNO3-HClO4-HCl) digest with ICP-OES finish
4A*OES/MS | 4-acid (HF-HNO3-HClO4-HCl) digest with ICP-OES or ICP-MS finish as appropriate
AR*MS | aqua regia digest with ICP-MS finish
AR*OES | aqua regia digest with ICP-OES finish
AR*OES/MS | aqua regia digest with OES or MS finish as appropriate
2A*OES/MS | 2:1 HNO3 and HCL (for organic or high sulphide content) digest with ICP-OES or ICP-MS finish
AR*GFAAS | aqua regia digest with graphite furnace AAS finish
FA*MS | fire assay with ICP-MS finish
FA*AAS | fire assay with AAS finish
FA*OES | fire assay with ICP-OES finish
INAA | INAA using a charge weight as deemed appropriate
PF*MS | sodium peroxide fusion with ICP-MS finish
PF*OES | sodium peroxide fusion with ICP-OES finish
PF*OES/MS | sodium peroxide fusion with OES or MS finish as appropriate
BF*OES/MS | lithium borate fusion with ICP-OES or ICP-MS finish as appropriate
BF*OES | lithium borate fusion with ICP-OES finish
BF*MS | lithium borate fusion with ICP-MS finish
IRC | infrared combustion furnace
BF*XRF | lithium borate fusion with XRF finish
at 1000°C | loss on ignition at 1000°C
Legend:- | (for Method Group Tabulated Results omitted in the determination of Certified Values)
Individual | - Outlying individual values
Batch & Limits | - Outlying laboratory batch data sets and superfluous limit values

## Certified Values
Table 2. Certified Values, SD's, 95% Confidence and Tolerance Limits for OREAS 45e
Constituent | Certified | SD | 95% Confidence Limits |  | 95% Tolerance Limits
| Value |  | Low | High | Low | High
4-Acid Digest
Ag, Silver (ppm) | 0.31134 | 0.061946 | 0.26942 | 0.35326 | 0.2587 | 0.36398
Al, Aluminium (wt.%) | 6.7762 | 0.16987 | 6.693 | 6.8595 | 6.6442 | 6.9082
As, Arsenic (ppm) | 16.3098 | 1.5343 | 15.7397 | 16.8799 | 15.3976 | 17.2221
Ba, Barium (ppm) | 252.4231 | 12.1881 | 247.19 | 257.6562 | 245.0309 | 259.8154
Be, Beryllium (ppm) | 0.62116 | 0.10537 | 0.56426 | 0.67806 | 0.49316 | 0.74915
Bi, Bismuth (ppm) | 0.27946 | 0.030917 | 0.26158 | 0.29735 | 0.25685 | 0.30208
Ca, Calcium (wt.%) | 0.064608 | 0.0060722 | 0.061939 | 0.067277 | 0.06124 | 0.067977
Ce, Cerium (ppm) | 23.4598 | 2.2013 | 22.1245 | 24.795 | 22.7584 | 24.1611
Co, Cobalt (ppm) | 57.0458 | 3.8639 | 55.0869 | 59.0046 | 55.2075 | 58.884
Cr, Chromium (ppm) | 979.4701 | 74.3521 | 940.7472 | 1018.1929 | 956.8305 | 1002.1096
Cs, Cesium (ppm) | 1.2626 | 0.049411 | 1.2348 | 1.2905 | 1.2189 | 1.3064
Cu, Copper (ppm) | 780.3202 | 23.3832 | 771.0226 | 789.6179 | 760.5083 | 800.1322
Dy, Dysprosium (ppm) | 2.0518 | 0.20017 | 1.8107 | 2.2929 | 1.8952 | 2.2084
Er, Erbium (ppm) | 1.1974 | 0.14128 | 1.0304 | 1.3644 | 1.079 | 1.3158
Fe, Iron (wt.%) | 24.1158 | 1.3217 | 23.4405 | 24.7911 | 23.7216 | 24.51
Ga, Gallium (ppm) | 16.4755 | 1.2338 | 15.7219 | 17.2292 | 15.982 | 16.969
Gd, Gadolinium (ppm) | 1.9937 | 0.26825 | 1.6457 | 2.3416 | IND | IND
Hf, Hafnium (ppm) | 3.1088 | 0.14386 | 3.0457 | 3.1719 | 2.9622 | 3.2554
In, Indium (ppm) | 0.098528 | 0.0078864 | 0.093884 | 0.10317 | 0.09038 | 0.10668
K, Potassium (wt.%) | 0.32405 | 0.0084443 | 0.32034 | 0.32777 | 0.31362 | 0.33448
La, Lanthanum (ppm) | 10.9752 | 0.96884 | 10.4445 | 11.5059 | 10.6935 | 11.2569
Li, Lithium (ppm) | 6.5841 | 0.48987 | 6.3645 | 6.8036 | 6.2075 | 6.9606
Lu, Lutetium (ppm) | 0.17318 | 0.028518 | 0.14263 | 0.20373 | IND | IND
Mg, Magnesium (wt.%) | 0.15586 | 0.011548 | 0.15029 | 0.16144 | 0.15131 | 0.16042
Mn, Manganese (wt.%) | 0.055181 | 0.0031878 | 0.053702 | 0.05666 | 0.053986 | 0.056376
Mo, Molybdenum (ppm) | 2.398 | 0.15712 | 2.3454 | 2.4507 | 2.2778 | 2.5183
Na, Sodium (wt.%) | 0.059379 | 0.0034579 | 0.057732 | 0.061026 | 0.05722 | 0.061538
Nb, Niobium (ppm) | 6.8008 | 0.17989 | 6.7273 | 6.8742 | 6.506 | 7.0955
Nd, Neodymium (ppm) | 9.5706 | 1.2758 | 8.2026 | 10.9386 | 9.0417 | 10.0996
Ni, Nickel (ppm) | 453.6935 | 24.8465 | 442.472 | 464.915 | 442.5915 | 464.7955
P, Phosphorus (wt.%) | 0.034336 | 0.0022243 | 0.033125 | 0.035546 | 0.032989 | 0.035682
Pb, Lead (ppm) | 18.2184 | 1.858 | 17.3799 | 19.0569 | 17.5406 | 18.8961
Pr, Praseodymium (ppm) | 2.566 | 0.37796 | 2.074 | 3.058 | 2.4512 | 2.6808
Rb, Rubidium (ppm) | 21.2486 | 1.1796 | 20.594 | 21.9033 | 20.5959 | 21.9014
S, Sulphur (wt.%) | 0.045743 | 0.0045079 | 0.043379 | 0.048107 | 0.044587 | 0.046899
Sb, Antimony (ppm) | 0.99569 | 0.096348 | 0.94065 | 1.0507 | 0.95039 | 1.041
Sc, Scandium (ppm) | 93.0133 | 4.6282 | 90.5749 | 95.4516 | 90.4663 | 95.5603
Se, Selenium (ppm) | 2.9699 | 0.22261 | 2.8538 | 3.086 | 2.612 | 3.3278
Sm, Samarium (ppm) | 2.2823 | 0.13296 | 2.1585 | 2.4061 | 2.1238 | 2.4408
Sn, Tin (ppm) | 1.3198 | 0.0738 | 1.2772 | 1.3625 | IND | IND
Sr, Strontium (ppm) | 15.8812 | 0.80796 | 15.48 | 16.2824 | 15.3547 | 16.4077
Ta, Tantalum (ppm) | 0.56105 | 0.057768 | 0.52537 | 0.59673 | 0.5217 | 0.6004
Th, Thorium (ppm) | 12.9082 | 1.0414 | 12.3213 | 13.495 | 12.4313 | 13.3851
Ti, Titanium (wt.%) | 0.55882 | 0.034044 | 0.53968 | 0.57797 | 0.54553 | 0.57211
Tl, Thallium (ppm) | 0.14822 | 0.027713 | 0.13058 | 0.16586 | 0.13713 | 0.1593
U, Uranium (ppm) | 2.4057 | 0.18878 | 2.3103 | 2.5011 | 2.2974 | 2.514
V, Vanadium (ppm) | 322.1087 | 15.4293 | 314.39 | 329.8273 | 314.1935 | 330.0238
W, Tungsten (ppm) | 1.0656 | 0.20618 | 0.94081 | 1.1903 | IND | IND
Y, Yttrium (ppm) | 8.2791 | 0.55752 | 7.9624 | 8.5958 | 7.936 | 8.6222
Yb, Ytterbium (ppm) | 1.1912 | 0.12441 | 1.0577 | 1.3247 | 1.127 | 1.2554
Zn, Zinc (ppm) | 46.6601 | 5.7109 | 43.7168 | 49.6035 | 44.9139 | 48.4064
Zr, Zirconium (ppm) | 110.3008 | 14.4024 | 102.4324 | 118.1692 | 105.0076 | 115.594
Aqua Regia Digest
Al, Aluminium (wt.%) | 3.3188 | 0.25982 | 3.1801 | 3.4575 | 3.2293 | 3.4083
As, Arsenic (ppm) | 11.4235 | 1.7099 | 10.6151 | 12.2319 | 10.7324 | 12.1146
Au, Gold (ppm) | 0.050415 | 0.0056007 | 0.0468 | 0.05403 | 0.047354 | 0.053476
Ba, Barium (ppm) | 138.5584 | 9.0265 | 133.6982 | 143.4185 | 133.7608 | 143.356
Ca, Calcium (wt.%) | 0.032045 | 0.0031646 | 0.030505 | 0.033584 | 0.031172 | 0.032917
Ce, Cerium (ppm) | 17.683 | 2.3228 | 15.4336 | 19.9323 | 16.8951 | 18.4708
Co, Cobalt (ppm) | 52.1151 | 5.8575 | 49.0076 | 55.2226 | 50.4418 | 53.7884
Cr, Chromium (ppm) | 849.1833 | 70.8765 | 810.1477 | 888.2189 | 827.9587 | 870.4079
Cs, Cesium (ppm) | 0.76894 | 0.10594 | 0.62807 | 0.9098 | 0.70586 | 0.83202
Cu, Copper (ppm) | 709.2488 | 52.3932 | 681.9068 | 736.5908 | 688.1882 | 730.3093
Fe, Iron (wt.%) | 22.6488 | 1.3326 | 21.943 | 23.3547 | 21.8674 | 23.4302
Ga, Gallium (ppm) | 11.6986 | 1.6758 | 10.7029 | 12.6943 | 11.1616 | 12.2356
In, Indium (ppm) | 0.090053 | 0.0079417 | 0.080481 | 0.099625 | IND | IND
K, Potassium (wt.%) | 0.05269 | 0.0047754 | 0.050099 | 0.05528 | 0.051023 | 0.054356
Mg, Magnesium (wt.%) | 0.095 | 0.0065028 | 0.091781 | 0.09822 | 0.091393 | 0.098607
Mn, Manganese (wt.%) | 0.039777 | 0.003284 | 0.038001 | 0.041553 | 0.038769 | 0.040785
Na, Sodium (wt.%) | 0.027378 | 0.0050528 | 0.0248 | 0.029957 | 0.025514 | 0.029242
Ni, Nickel (ppm) | 357.1211 | 26.2967 | 343.4972 | 370.7449 | 348.9872 | 365.255
P, Phosphorus (wt.%) | 0.029239 | 0.0024913 | 0.027757 | 0.030721 | 0.028084 | 0.030393
Pb, Lead (ppm) | 14.2592 | 2.4485 | 12.887 | 15.6314 | 13.6721 | 14.8463
Rb, Rubidium (ppm) | 7.9346 | 1.2502 | 6.7235 | 9.1456 | 7.5515 | 8.3177
S, Sulphur (wt.%) | 0.043667 | 0.0054073 | 0.039971 | 0.047362 | IND | IND
Sc, Scandium (ppm) | 77.6327 | 5.5219 | 74.4813 | 80.7841 | 75.3202 | 79.9452
Sn, Tin (ppm) | 0.97056 | 0.10325 | 0.85768 | 1.0834 | IND | IND
Sr, Strontium (ppm) | 4.0517 | 0.78201 | 3.6028 | 4.5007 | 3.8022 | 4.3013
Th, Thorium (ppm) | 10.6928 | 0.8308 | 10.0067 | 11.379 | 10.2735 | 11.1122
Tl, Thallium (ppm) | 0.071623 | 0.0071574 | 0.062954 | 0.080293 | IND | IND
U, Uranium (ppm) | 1.7325 | 0.18329 | 1.5771 | 1.8878 | 1.6703 | 1.7946
V, Vanadium (ppm) | 295.3276 | 15.1194 | 285.7422 | 304.913 | 287.8238 | 302.8315
Y, Yttrium (ppm) | 5.7408 | 0.80156 | 5.1561 | 6.3255 | 5.453 | 6.0285
Yb, Ytterbium (ppm) | 0.85838 | 0.1338 | 0.67842 | 1.0383 | IND | IND
Zn, Zinc (ppm) | 30.6023 | 4.838 | 28.1059 | 33.0987 | 29.4038 | 31.8009
Fire Assay
Au, Gold (ppb) | 52.9961 | 2.7159 | 52.0271 | 53.9651 | 52.0699 | 53.9224
Pd, Palladium (ppb) | 75.3695 | 4.6911 | 73.205 | 77.534 | 73.0587 | 77.6802
Pt, Platinum (ppb) | 109.7156 | 5.5623 | 107.2237 | 112.2074 | 105.3698 | 114.0613
Fusion ICP
Al, Aluminium (wt.%) | 6.7772 | 0.16668 | 6.6975 | 6.8568 | 6.6601 | 6.8943
Ba, Barium (ppm) | 246.1765 | 7.797 | 241.5943 | 250.7586 | 236.0419 | 256.3111
Ca, Calcium (wt.%) | 0.063324 | 0.011126 | 0.058414 | 0.068234 | 0.055135 | 0.071512
Ce, Cerium (ppm) | 23.5125 | 0.91729 | 22.8066 | 24.2183 | 22.637 | 24.388
Co, Cobalt (ppm) | 58.7008 | 4.7121 | 56.0495 | 61.3522 | 56.5531 | 60.8486
Cr, Chromium (ppm) | 1067.0252 | 46.4868 | 1045.5858 | 1088.4646 | 1042.4045 | 1091.6459
Cs, Cesium (ppm) | 1.1962 | 0.1065 | 1.1475 | 1.245 | 1.1512 | 1.2412
Cu, Copper (ppm) | 756.0314 | 43.9087 | 730.5865 | 781.4763 | 734.7101 | 777.3528
Dy, Dysprosium (ppm) | 2.2754 | 0.16957 | 2.2211 | 2.3297 | 2.0793 | 2.4715
Er, Erbium (ppm) | 1.4136 | 0.086186 | 1.3794 | 1.4478 | 1.2855 | 1.5417
Eu, Europium (ppm) | 0.54795 | 0.041844 | 0.52818 | 0.56772 | 0.51557 | 0.58033
Fe, Iron (wt.%) | 24.1871 | 0.56721 | 23.9055 | 24.4687 | 23.7984 | 24.5757
Ga, Gallium (ppm) | 16.1589 | 0.87991 | 15.6646 | 16.6532 | 15.3813 | 16.9364
Gd, Gadolinium (ppm) | 2.0026 | 0.12754 | 1.9513 | 2.0538 | 1.8038 | 2.2013
Hf, Hafnium (ppm) | 6.3145 | 0.41617 | 6.0409 | 6.5882 | 6.0212 | 6.6079
Ho, Holmium (ppm) | 0.45936 | 0.039181 | 0.43779 | 0.48093 | 0.42358 | 0.49514
K, Potassium (wt.%) | 0.33552 | 0.024304 | 0.32469 | 0.34635 | 0.32489 | 0.34615
La, Lanthanum (ppm) | 11.0983 | 0.66158 | 10.588 | 11.6086 | 10.5882 | 11.6084
Lu, Lutetium (ppm) | 0.22967 | 0.018462 | 0.21754 | 0.2418 | 0.21276 | 0.24657
Mg, Magnesium (wt.%) | 0.15777 | 0.0099025 | 0.15313 | 0.16241 | 0.15185 | 0.16368
Mn, Manganese (wt.%) | 0.055582 | 0.0016203 | 0.054653 | 0.056511 | 0.054405 | 0.056759
Mo, Molybdenum (ppm) | 2.9462 | 0.58801 | 2.6445 | 3.2479 | IND | IND
Na, Sodium (wt.%) | 0.05765 | 0.004849 | 0.05399 | 0.061309 | 0.053501 | 0.061798
Nb, Niobium (ppm) | 7.3956 | 0.75434 | 6.9875 | 7.8036 | 7.0579 | 7.7332
Nd, Neodymium (ppm) | 9.4565 | 0.85174 | 8.9249 | 9.9881 | 8.8639 | 10.0491
Ni, Nickel (ppm) | 458.8752 | 30.8786 | 435.7084 | 482.042 | 434.9692 | 482.7812
Pr, Praseodymium (ppm) | 2.5002 | 0.093841 | 2.4416 | 2.5589 | 2.3703 | 2.6301
Rb, Rubidium (ppm) | 20.8046 | 1.2909 | 20.0207 | 21.5885 | 20.1498 | 21.4594
Sc, Scandium (ppm) | 90.6589 | 2.5822 | 87.6641 | 93.6537 | 87.8667 | 93.451
Si, Silicon (wt.%) | 18.5597 | 0.44209 | 18.3451 | 18.7744 | 18.2823 | 18.8371
Sm, Samarium (ppm) | 2.129 | 0.16571 | 2.0594 | 2.1986 | 1.904 | 2.3541
Sr, Strontium (ppm) | 15.9462 | 1.3682 | 15.4012 | 16.4912 | 15.1294 | 16.763
Ta, Tantalum (ppm) | 0.62715 | 0.078056 | 0.59485 | 0.65944 | IND | IND
Tb, Terbium (ppm) | 0.36348 | 0.032322 | 0.35421 | 0.37276 | 0.32959 | 0.39738
Th, Thorium (ppm) | 12.9787 | 0.50004 | 12.678 | 13.2793 | 12.4573 | 13.5
Ti, Titanium (wt.%) | 0.58405 | 0.016168 | 0.57557 | 0.59254 | 0.57366 | 0.59444
Tm, Thulium (ppm) | 0.21819 | 0.024963 | 0.20556 | 0.23081 | 0.19962 | 0.23675
U, Uranium (ppm) | 2.5388 | 0.13967 | 2.4823 | 2.5953 | 2.3983 | 2.6793
V, Vanadium (ppm) | 317.2122 | 28.3825 | 298.791 | 335.6334 | 309.0396 | 325.3847
W, Tungsten (ppm) | 1.0595 | 0.20015 | 0.91535 | 1.2036 | IND | IND
Y, Yttrium (ppm) | 10.5797 | 0.66134 | 10.1188 | 11.0406 | 10.2025 | 10.9569
Yb, Ytterbium (ppm) | 1.4843 | 0.10986 | 1.4313 | 1.5372 | 1.3478 | 1.6207
Zr, Zirconium (ppm) | 242.432 | 14.4956 | 232.0908 | 252.7732 | 234.8929 | 249.9711
Infra Red Combustion
C, Carbon (wt.%) | 0.54621 | 0.02644 | 0.53179 | 0.56063 | 0.53524 | 0.55718
S, Sulphur (wt.%) | 0.042714 | 0.0064758 | 0.039626 | 0.045803 | IND | IND
Borate Fusion XRF
Al2O3, Aluminium Oxide (wt.%) | 13.0358 | 0.10698 | 12.9778 | 13.0938 | 12.9532 | 13.1184
CaO, Calcium Oxide (wt.%) | 0.088714 | 0.011314 | 0.082016 | 0.095413 | 0 | 0
Cr2O3, Chromium Oxide (ppm) | 1567.8075 | 62.653 | 1533.0332 | 1602.5819 | 1524.0681 | 1611.547
Fe2O3, Iron(III) Oxide (wt.%) | 35.4604 | 0.29232 | 35.3182 | 35.6026 | 35.205 | 35.7158
K2O, Potassium Oxide (wt.%) | 0.40467 | 0.0058703 | 0.40267 | 0.40667 | 0.39599 | 0.41334
MgO, Magnesium Oxide (wt.%) | 0.26785 | 0.010327 | 0.26147 | 0.27422 | 0.25831 | 0.27738
MnO, Manganese Oxide (wt.%) | 0.071883 | 0.0062779 | 0.068447 | 0.07532 | IND | IND
Na2O, Sodium Oxide (wt.%) | 0.078164 | 0.01045 | 0.072368 | 0.083959 | IND | IND
P2O5, Phosphorus Oxide (wt.%) | 0.081248 | 0.0030249 | 0.079778 | 0.082717 | 0.07909 | 0.083405
SiO2, Silicon Dioxide (wt.%) | 40.128 | 0.27277 | 40.0112 | 40.2447 | 39.8413 | 40.4146
TiO2, Titanium Oxide (wt.%) | 0.98855 | 0.021375 | 0.97636 | 1.0007 | 0.9764 | 1.0007
V2O5, Vanadium Oxide (ppm) | 588.4247 | 15.3187 | 574.3997 | 602.4496 | IND | IND
Thermogravimetry
LOI, Loss On Ignition (wt.%) | 8.6928 | 0.17456 | 8.6023 | 8.7833 | 8.622 | 8.7636

## Indicative Values
Table 3. Indicative Values for OREAS 45e
Constituent | Unit | Value | Constituent | Unit | Value | Constituent | Unit | Value
4-Acid Digest
Au | ppm | < 0.1 | Hg | ppm | 0.020465 | Te | ppm | 0.20462
Cd | ppm | 0.028449 | Ho | ppm | 0.40615 | Tm | ppm | 0.1933
Eu | ppm | 0.54801 | Re | ppm | 0.0029792
Ge | ppm | 1.0559 | Tb | ppm | 0.34172
Aqua Regia Digest
Ag | ppm | 0.27195 | Hg | ppm | 0.33759 | Re | ppm | < 0.05
B | ppm | 8.1197 | Ho | ppm | 0.28972 | Sb | ppm | 0.63657
Be | ppm | 0.46658 | La | ppm | 8.1948 | Se | ppm | 2.0879
Bi | ppm | 0.25658 | Li | ppm | 3.2896 | Sm | ppm | 1.6494
Cd | ppm | 0.042247 | Lu | ppm | 0.1126 | Ta | ppm | < 0.05
Dy | ppm | 1.5427 | Mo | ppm | 1.7768 | Tb | ppm | 0.25857
Er | ppm | 0.81667 | Nb | ppm | 0.43498 | Te | ppm | 0.10596
Eu | ppm | 0.44956 | Nd | ppm | 6.6717 | Ti | wt.% | 0.10579
Gd | ppm | 1.665 | Pd | ppb | 66.1667 | Tm | ppm | 0.10292
Ge | ppm | 0.26048 | Pr | ppm | 1.9067 | W | ppm | < 10
Hf | ppm | 0.82168 | Pt | ppb | 108.0833 | Zr | ppm | 26.5841
Fusion ICP
Ag | ppm | 4.5546 | In | ppm | 0.10166 | Se | ppm | < 50
As | ppm | 45.1051 | Li | ppm | 7.6288 | Sn | ppm | 1.4814
B | ppm | 22.5 | P | wt.% | 0.032467 | Te | ppm | < 5
Be | ppm | 0.67963 | Pb | ppm | 18.7834 | Tl | ppm | < 0.5
Bi | ppm | 0.48 | Re | ppm | < 0.1 | Zn | ppm | 73.1035
Cd | ppm | 0.0822 | S | wt.% | 0.051022
Ge | ppm | 3.0147 | Sb | ppm | 1.0792
Borate Fusion XRF
As | ppm | 20 | Cu | ppm | 712.6434 | Sn | ppm | 178.3333
BaO | ppm | 263.8547 | Ni | ppm | 458.4054 | Sr | ppm | 21.5688
Cl | ppm | 138.3333 | Pb | ppm | < 100 | Zr | ppm | 240.8333
Co | ppm | 103.6302 | S | wt.% | 0.048036

## Performance Gates (hidden)
OreLob Exported Routine & Random Performance Gates | [24 empty] | Template: | 0 | [10 empty] | NB. Formatted area for above table ends at row 71 inclusive, allowing for 66 maximum potential analytes.
| #VALUE! | [11 empty] | #VALUE! | [11 empty] | 0 | [11 empty] | 0
Analyte | Constituent | Certified Value | Absolute Standard Deviations |  |  |  |  | Relative Standard Deviations |  |  | 5% window |  | Constituent | Certified Value | Absolute Standard Deviations |  |  |  |  | Relative Standard Deviations |  |  | 5% window |  | Constituent | Certified Value | Absolute Standard Deviations |  |  |  |  | Relative Standard Deviations |  |  | 5% window |  | Constituent | Certified Value | Absolute Standard Deviations |  |  |  |  | Relative Standard Deviations |  |  | 5% window
|  |  | 1SD | 2SD Low | 2SD High | 3SD Low | 3SD High | 1RSD | 2RSD | 3RSD | Low | High |  |  | 1SD | 2SD Low | 2SD High | 3SD Low | 3SD High | 1RSD | 2RSD | 3RSD | Low | High |  |  | 1SD | 2SD Low | 2SD High | 3SD Low | 3SD High | 1RSD | 2RSD | 3RSD | Low | High |  |  | 1SD | 2SD Low | 2SD High | 3SD Low | 3SD High | 1RSD | 2RSD | 3RSD | Low | High
Cu | CuT (wt.%) | 1.2934 | 0.015137 | 1.2631 | 1.3236 | 1.248 | 1.3388 | 1.17% | 2.341% | 3.511% | 1.2287 | 1.358 | CuT (wt.%) | 1.2934 | 0.015137 | 1.2631 | 1.3236 | 1.248 | 1.3388 | 1.17% | 2.341% | 3.511% | 1.2287 | 1.358 | #VALUE! | #VALUE! | #VALUE! | #VALUE! | #VALUE! | #VALUE! | #VALUE! | 1.17% | 2.341% | 3.511% | #VALUE! | #VALUE! | #VALUE! | #VALUE! | #VALUE! | #VALUE! | #VALUE! | #VALUE! | #VALUE! | 1.17% | 2.341% | 3.511% | #VALUE! | #VALUE!
CuS | CuS (wt.%) | 1.2703 | 0.011306 | 1.2477 | 1.293 | 1.2364 | 1.3043 | 0.89% | 1.78% | 2.67% | 1.2068 | 1.3339 | CuS (wt.%) | 1.2703 | 0.011306 | 1.2477 | 1.293 | 1.2364 | 1.3043 | 0.89% | 1.78% | 2.67% | 1.2068 | 1.3339 | #VALUE! | #VALUE! | #VALUE! | #VALUE! | #VALUE! | #VALUE! | #VALUE! | 0.89% | 1.78% | 2.67% | #VALUE! | #VALUE! | #VALUE! | #VALUE! | #VALUE! | #VALUE! | #VALUE! | #VALUE! | #VALUE! | 0.89% | 1.78% | 2.67% | #VALUE! | #VALUE!
CaCO3 | CaCO3 (wt.%) | 2.3657 | 0.0647 | 2.2363 | 2.4951 | 2.1716 | 2.5598 | 2.735% | 5.47% | 8.205% | 2.2475 | 2.484 | CaCO3 (wt.%) | 2.3657 | 0.0647 | 2.2363 | 2.4951 | 2.1716 | 2.5598 | 2.735% | 5.47% | 8.205% | 2.2475 | 2.484 | #VALUE! | #VALUE! | #VALUE! | #VALUE! | #VALUE! | #VALUE! | #VALUE! | 2.735% | 5.47% | 8.205% | #VALUE! | #VALUE! | #VALUE! | #VALUE! | #VALUE! | #VALUE! | #VALUE! | #VALUE! | #VALUE! | 2.735% | 5.47% | 8.205% | #VALUE! | #VALUE!
[25 empty] | #VALUE! | #VALUE! | #VALUE! | #VALUE! | #VALUE! | #VALUE! | #VALUE! | 0% | 0% | 0% | #VALUE! | #VALUE! | #VALUE! | #VALUE! | #VALUE! | #VALUE! | #VALUE! | #VALUE! | #VALUE! | 0% | 0% | 0% | #VALUE! | #VALUE!
[25 empty] | #VALUE! | #VALUE! | #VALUE! | #VALUE! | #VALUE! | #VALUE! | #VALUE! | 0% | 0% | 0% | #VALUE! | #VALUE! | #VALUE! | #VALUE! | #VALUE! | #VALUE! | #VALUE! | #VALUE! | #VALUE! | 0% | 0% | 0% | #VALUE! | #VALUE!
[25 empty] | #VALUE! | #VALUE! | #VALUE! | #VALUE! | #VALUE! | #VALUE! | #VALUE! | 0% | 0% | 0% | #VALUE! | #VALUE! | #VALUE! | #VALUE! | #VALUE! | #VALUE! | #VALUE! | #VALUE! | #VALUE! | 0% | 0% | 0% | #VALUE! | #VALUE!
[25 empty] | #VALUE! | #VALUE! | #VALUE! | #VALUE! | #VALUE! | #VALUE! | #VALUE! | 0% | 0% | 0% | #VALUE! | #VALUE! | #VALUE! | #VALUE! | #VALUE! | #VALUE! | #VALUE! | #VALUE! | #VALUE! | 0% | 0% | 0% | #VALUE! | #VALUE!
[25 empty] | #VALUE! | #VALUE! | #VALUE! | #VALUE! | #VALUE! | #VALUE! | #VALUE! | 0% | 0% | 0% | #VALUE! | #VALUE! | #VALUE! | #VALUE! | #VALUE! | #VALUE! | #VALUE! | #VALUE! | #VALUE! | 0% | 0% | 0% | #VALUE! | #VALUE!
[25 empty] | #VALUE! | #VALUE! | #VALUE! | #VALUE! | #VALUE! | #VALUE! | #VALUE! | 0% | 0% | 0% | #VALUE! | #VALUE! | #VALUE! | #VALUE! | #VALUE! | #VALUE! | #VALUE! | #VALUE! | #VALUE! | 0% | 0% | 0% | #VALUE! | #VALUE!
[25 empty] | #VALUE! | #VALUE! | #VALUE! | #VALUE! | #VALUE! | #VALUE! | #VALUE! | 0% | 0% | 0% | #VALUE! | #VALUE! | #VALUE! | #VALUE! | #VALUE! | #VALUE! | #VALUE! | #VALUE! | #VALUE! | 0% | 0% | 0% | #VALUE! | #VALUE!
[25 empty] | #VALUE! | #VALUE! | #VALUE! | #VALUE! | #VALUE! | #VALUE! | #VALUE! | 0% | 0% | 0% | #VALUE! | #VALUE! | #VALUE! | #VALUE! | #VALUE! | #VALUE! | #VALUE! | #VALUE! | #VALUE! | 0% | 0% | 0% | #VALUE! | #VALUE!
[25 empty] | #VALUE! | #VALUE! | #VALUE! | #VALUE! | #VALUE! | #VALUE! | #VALUE! | 0% | 0% | 0% | #VALUE! | #VALUE! | #VALUE! | #VALUE! | #VALUE! | #VALUE! | #VALUE! | #VALUE! | #VALUE! | 0% | 0% | 0% | #VALUE! | #VALUE!
[25 empty] | #VALUE! | #VALUE! | #VALUE! | #VALUE! | #VALUE! | #VALUE! | #VALUE! | 0% | 0% | 0% | #VALUE! | #VALUE! | #VALUE! | #VALUE! | #VALUE! | #VALUE! | #VALUE! | #VALUE! | #VALUE! | 0% | 0% | 0% | #VALUE! | #VALUE!
[25 empty] | #VALUE! | #VALUE! | #VALUE! | #VALUE! | #VALUE! | #VALUE! | #VALUE! | 0% | 0% | 0% | #VALUE! | #VALUE! | #VALUE! | #VALUE! | #VALUE! | #VALUE! | #VALUE! | #VALUE! | #VALUE! | 0% | 0% | 0% | #VALUE! | #VALUE!
[25 empty] | #VALUE! | #VALUE! | #VALUE! | #VALUE! | #VALUE! | #VALUE! | #VALUE! | 0% | 0% | 0% | #VALUE! | #VALUE! | #VALUE! | #VALUE! | #VALUE! | #VALUE! | #VALUE! | #VALUE! | #VALUE! | 0% | 0% | 0% | #VALUE! | #VALUE!
[25 empty] | #VALUE! | #VALUE! | #VALUE! | #VALUE! | #VALUE! | #VALUE! | #VALUE! | 0% | 0% | 0% | #VALUE! | #VALUE! | #VALUE! | #VALUE! | #VALUE! | #VALUE! | #VALUE! | #VALUE! | #VALUE! | 0% | 0% | 0% | #VALUE! | #VALUE!
[25 empty] | #VALUE! | #VALUE! | #VALUE! | #VALUE! | #VALUE! | #VALUE! | #VALUE! | 0% | 0% | 0% | #VALUE! | #VALUE! | #VALUE! | #VALUE! | #VALUE! | #VALUE! | #VALUE! | #VALUE! | #VALUE! | 0% | 0% | 0% | #VALUE! | #VALUE!
[25 empty] | #VALUE! | #VALUE! | #VALUE! | #VALUE! | #VALUE! | #VALUE! | #VALUE! | 0% | 0% | 0% | #VALUE! | #VALUE! | #VALUE! | #VALUE! | #VALUE! | #VALUE! | #VALUE! | #VALUE! | #VALUE! | 0% | 0% | 0% | #VALUE! | #VALUE!
[25 empty] | #VALUE! | #VALUE! | #VALUE! | #VALUE! | #VALUE! | #VALUE! | #VALUE! | 0% | 0% | 0% | #VALUE! | #VALUE! | #VALUE! | #VALUE! | #VALUE! | #VALUE! | #VALUE! | #VALUE! | #VALUE! | 0% | 0% | 0% | #VALUE! | #VALUE!
[25 empty] | #VALUE! | #VALUE! | #VALUE! | #VALUE! | #VALUE! | #VALUE! | #VALUE! | 0% | 0% | 0% | #VALUE! | #VALUE! | #VALUE! | #VALUE! | #VALUE! | #VALUE! | #VALUE! | #VALUE! | #VALUE! | 0% | 0% | 0% | #VALUE! | #VALUE!
[25 empty] | #VALUE! | #VALUE! | #VALUE! | #VALUE! | #VALUE! | #VALUE! | #VALUE! | 0% | 0% | 0% | #VALUE! | #VALUE! | #VALUE! | #VALUE! | #VALUE! | #VALUE! | #VALUE! | #VALUE! | #VALUE! | 0% | 0% | 0% | #VALUE! | #VALUE!
[25 empty] | #VALUE! | #VALUE! | #VALUE! | #VALUE! | #VALUE! | #VALUE! | #VALUE! | 0% | 0% | 0% | #VALUE! | #VALUE! | #VALUE! | #VALUE! | #VALUE! | #VALUE! | #VALUE! | #VALUE! | #VALUE! | 0% | 0% | 0% | #VALUE! | #VALUE!
[25 empty] | #VALUE! | #VALUE! | #VALUE! | #VALUE! | #VALUE! | #VALUE! | #VALUE! | 0% | 0% | 0% | #VALUE! | #VALUE! | #VALUE! | #VALUE! | #VALUE! | #VALUE! | #VALUE! | #VALUE! | #VALUE! | 0% | 0% | 0% | #VALUE! | #VALUE!
[25 empty] | #VALUE! | #VALUE! | #VALUE! | #VALUE! | #VALUE! | #VALUE! | #VALUE! | 0% | 0% | 0% | #VALUE! | #VALUE! | #VALUE! | #VALUE! | #VALUE! | #VALUE! | #VALUE! | #VALUE! | #VALUE! | 0% | 0% | 0% | #VALUE! | #VALUE!
[25 empty] | #VALUE! | #VALUE! | #VALUE! | #VALUE! | #VALUE! | #VALUE! | #VALUE! | 0% | 0% | 0% | #VALUE! | #VALUE! | #VALUE! | #VALUE! | #VALUE! | #VALUE! | #VALUE! | #VALUE! | #VALUE! | 0% | 0% | 0% | #VALUE! | #VALUE!
[25 empty] | #VALUE! | #VALUE! | #VALUE! | #VALUE! | #VALUE! | #VALUE! | #VALUE! | 0% | 0% | 0% | #VALUE! | #VALUE! | #VALUE! | #VALUE! | #VALUE! | #VALUE! | #VALUE! | #VALUE! | #VALUE! | 0% | 0% | 0% | #VALUE! | #VALUE!
[25 empty] | #VALUE! | #VALUE! | #VALUE! | #VALUE! | #VALUE! | #VALUE! | #VALUE! | 0% | 0% | 0% | #VALUE! | #VALUE! | #VALUE! | #VALUE! | #VALUE! | #VALUE! | #VALUE! | #VALUE! | #VALUE! | 0% | 0% | 0% | #VALUE! | #VALUE!
[25 empty] | #VALUE! | #VALUE! | #VALUE! | #VALUE! | #VALUE! | #VALUE! | #VALUE! | 0% | 0% | 0% | #VALUE! | #VALUE! | #VALUE! | #VALUE! | #VALUE! | #VALUE! | #VALUE! | #VALUE! | #VALUE! | 0% | 0% | 0% | #VALUE! | #VALUE!
[25 empty] | #VALUE! | #VALUE! | #VALUE! | #VALUE! | #VALUE! | #VALUE! | #VALUE! | 0% | 0% | 0% | #VALUE! | #VALUE! | #VALUE! | #VALUE! | #VALUE! | #VALUE! | #VALUE! | #VALUE! | #VALUE! | 0% | 0% | 0% | #VALUE! | #VALUE!
[25 empty] | #VALUE! | #VALUE! | #VALUE! | #VALUE! | #VALUE! | #VALUE! | #VALUE! | 0% | 0% | 0% | #VALUE! | #VALUE! | #VALUE! | #VALUE! | #VALUE! | #VALUE! | #VALUE! | #VALUE! | #VALUE! | 0% | 0% | 0% | #VALUE! | #VALUE!
[25 empty] | #VALUE! | #VALUE! | #VALUE! | #VALUE! | #VALUE! | #VALUE! | #VALUE! | 0% | 0% | 0% | #VALUE! | #VALUE! | #VALUE! | #VALUE! | #VALUE! | #VALUE! | #VALUE! | #VALUE! | #VALUE! | 0% | 0% | 0% | #VALUE! | #VALUE!
[25 empty] | #VALUE! | #VALUE! | #VALUE! | #VALUE! | #VALUE! | #VALUE! | #VALUE! | 0% | ` | 0% | #VALUE! | #VALUE! | #VALUE! | #VALUE! | #VALUE! | #VALUE! | #VALUE! | #VALUE! | #VALUE! | 0% | 0% | 0% | #VALUE! | #VALUE!
[25 empty] | #VALUE! | #VALUE! | #VALUE! | #VALUE! | #VALUE! | #VALUE! | #VALUE! | 0% | 0% | 0% | #VALUE! | #VALUE! | #VALUE! | #VALUE! | #VALUE! | #VALUE! | #VALUE! | #VALUE! | #VALUE! | 0% | 0% | 0% | #VALUE! | #VALUE!
[25 empty] | #VALUE! | #VALUE! | #VALUE! | #VALUE! | #VALUE! | #VALUE! | #VALUE! | 0% | 0% | 0% | #VALUE! | #VALUE! | #VALUE! | #VALUE! | #VALUE! | #VALUE! | #VALUE! | #VALUE! | #VALUE! | 0% | 0% | 0% | #VALUE! | #VALUE!
[25 empty] | #VALUE! | #VALUE! | #VALUE! | #VALUE! | #VALUE! | #VALUE! | #VALUE! | 0% | 0% | 0% | #VALUE! | #VALUE! | #VALUE! | #VALUE! | #VALUE! | #VALUE! | #VALUE! | #VALUE! | #VALUE! | 0% | 0% | 0% | #VALUE! | #VALUE!
[25 empty] | #VALUE! | #VALUE! | #VALUE! | #VALUE! | #VALUE! | #VALUE! | #VALUE! | 0% | 0% | 0% | #VALUE! | #VALUE! | #VALUE! | #VALUE! | #VALUE! | #VALUE! | #VALUE! | #VALUE! | #VALUE! | 0% | 0% | 0% | #VALUE! | #VALUE!
[25 empty] | #VALUE! | #VALUE! | #VALUE! | #VALUE! | #VALUE! | #VALUE! | #VALUE! | 0% | 0% | 0% | #VALUE! | #VALUE! | #VALUE! | #VALUE! | #VALUE! | #VALUE! | #VALUE! | #VALUE! | #VALUE! | 0% | 0% | 0% | #VALUE! | #VALUE!
[25 empty] | #VALUE! | #VALUE! | #VALUE! | #VALUE! | #VALUE! | #VALUE! | #VALUE! | 0% | 0% | 0% | #VALUE! | #VALUE! | #VALUE! | #VALUE! | #VALUE! | #VALUE! | #VALUE! | #VALUE! | #VALUE! | 0% | 0% | 0% | #VALUE! | #VALUE!
[25 empty] | #VALUE! | #VALUE! | #VALUE! | #VALUE! | #VALUE! | #VALUE! | #VALUE! | 0% | 0% | 0% | #VALUE! | #VALUE! | #VALUE! | #VALUE! | #VALUE! | #VALUE! | #VALUE! | #VALUE! | #VALUE! | 0% | 0% | 0% | #VALUE! | #VALUE!
[25 empty] | #VALUE! | #VALUE! | #VALUE! | #VALUE! | #VALUE! | #VALUE! | #VALUE! | 0% | 0% | 0% | #VALUE! | #VALUE! | #VALUE! | #VALUE! | #VALUE! | #VALUE! | #VALUE! | #VALUE! | #VALUE! | 0% | 0% | 0% | #VALUE! | #VALUE!
[25 empty] | #VALUE! | #VALUE! | #VALUE! | #VALUE! | #VALUE! | #VALUE! | #VALUE! | 0% | 0% | 0% | #VALUE! | #VALUE! | #VALUE! | #VALUE! | #VALUE! | #VALUE! | #VALUE! | #VALUE! | #VALUE! | 0% | 0% | 0% | #VALUE! | #VALUE!
[25 empty] | #VALUE! | #VALUE! | #VALUE! | #VALUE! | #VALUE! | #VALUE! | #VALUE! | 0% | 0% | 0% | #VALUE! | #VALUE! | #VALUE! | #VALUE! | #VALUE! | #VALUE! | #VALUE! | #VALUE! | #VALUE! | 0% | 0% | 0% | #VALUE! | #VALUE!
[25 empty] | #VALUE! | #VALUE! | #VALUE! | #VALUE! | #VALUE! | #VALUE! | #VALUE! | 0% | 0% | 0% | #VALUE! | #VALUE! | #VALUE! | #VALUE! | #VALUE! | #VALUE! | #VALUE! | #VALUE! | #VALUE! | 0% | 0% | 0% | #VALUE! | #VALUE!
[25 empty] | #VALUE! | #VALUE! | #VALUE! | #VALUE! | #VALUE! | #VALUE! | #VALUE! | 0% | 0% | 0% | #VALUE! | #VALUE! | #VALUE! | #VALUE! | #VALUE! | #VALUE! | #VALUE! | #VALUE! | #VALUE! | 0% | 0% | 0% | #VALUE! | #VALUE!
[25 empty] | #VALUE! | #VALUE! | #VALUE! | #VALUE! | #VALUE! | #VALUE! | #VALUE! | 0% | 0% | 0% | #VALUE! | #VALUE! | #VALUE! | #VALUE! | #VALUE! | #VALUE! | #VALUE! | #VALUE! | #VALUE! | 0% | 0% | 0% | #VALUE! | #VALUE!
[25 empty] | #VALUE! | #VALUE! | #VALUE! | #VALUE! | #VALUE! | #VALUE! | #VALUE! | 0% | 0% | 0% | #VALUE! | #VALUE! | #VALUE! | #VALUE! | #VALUE! | #VALUE! | #VALUE! | #VALUE! | #VALUE! | 0% | 0% | 0% | #VALUE! | #VALUE!
[25 empty] | #VALUE! | #VALUE! | #VALUE! | #VALUE! | #VALUE! | #VALUE! | #VALUE! | 0% | 0% | 0% | #VALUE! | #VALUE! | #VALUE! | #VALUE! | #VALUE! | #VALUE! | #VALUE! | #VALUE! | #VALUE! | 0% | 0% | 0% | #VALUE! | #VALUE!
[25 empty] | #VALUE! | #VALUE! | #VALUE! | #VALUE! | #VALUE! | #VALUE! | #VALUE! | 0% | 0% | 0% | #VALUE! | #VALUE! | #VALUE! | #VALUE! | #VALUE! | #VALUE! | #VALUE! | #VALUE! | #VALUE! | 0% | 0% | 0% | #VALUE! | #VALUE!
[25 empty] | #VALUE! | #VALUE! | #VALUE! | #VALUE! | #VALUE! | #VALUE! | #VALUE! | 0% | 0% | 0% | #VALUE! | #VALUE! | #VALUE! | #VALUE! | #VALUE! | #VALUE! | #VALUE! | #VALUE! | #VALUE! | 0% | 0% | 0% | #VALUE! | #VALUE!
[25 empty] | #VALUE! | #VALUE! | #VALUE! | #VALUE! | #VALUE! | #VALUE! | #VALUE! | 0% | 0% | 0% | #VALUE! | #VALUE! | #VALUE! | #VALUE! | #VALUE! | #VALUE! | #VALUE! | #VALUE! | #VALUE! | 0% | 0% | 0% | #VALUE! | #VALUE!
[25 empty] | #VALUE! | #VALUE! | #VALUE! | #VALUE! | #VALUE! | #VALUE! | #VALUE! | 0% | 0% | 0% | #VALUE! | #VALUE! | #VALUE! | #VALUE! | #VALUE! | #VALUE! | #VALUE! | #VALUE! | #VALUE! | 0% | 0% | 0% | #VALUE! | #VALUE!
[25 empty] | #VALUE! | #VALUE! | #VALUE! | #VALUE! | #VALUE! | #VALUE! | #VALUE! | 0% | 0% | 0% | #VALUE! | #VALUE! | #VALUE! | #VALUE! | #VALUE! | #VALUE! | #VALUE! | #VALUE! | #VALUE! | 0% | 0% | 0% | #VALUE! | #VALUE!
[25 empty] | #VALUE! | #VALUE! | #VALUE! | #VALUE! | #VALUE! | #VALUE! | #VALUE! | 0% | 0% | 0% | #VALUE! | #VALUE! | #VALUE! | #VALUE! | #VALUE! | #VALUE! | #VALUE! | #VALUE! | #VALUE! | 0% | 0% | 0% | #VALUE! | #VALUE!
[25 empty] | #VALUE! | #VALUE! | #VALUE! | #VALUE! | #VALUE! | #VALUE! | #VALUE! | 0% | 0% | 0% | #VALUE! | #VALUE! | #VALUE! | #VALUE! | #VALUE! | #VALUE! | #VALUE! | #VALUE! | #VALUE! | 0% | 0% | 0% | #VALUE! | #VALUE!
[25 empty] | #VALUE! | #VALUE! | #VALUE! | #VALUE! | #VALUE! | #VALUE! | #VALUE! | 0% | 0% | 0% | #VALUE! | #VALUE! | #VALUE! | #VALUE! | #VALUE! | #VALUE! | #VALUE! | #VALUE! | #VALUE! | 0% | 0% | 0% | #VALUE! | #VALUE!
[25 empty] | #VALUE! | #VALUE! | #VALUE! | #VALUE! | #VALUE! | #VALUE! | #VALUE! | 0% | 0% | 0% | #VALUE! | #VALUE! | #VALUE! | #VALUE! | #VALUE! | #VALUE! | #VALUE! | #VALUE! | #VALUE! | 0% | 0% | 0% | #VALUE! | #VALUE!
[25 empty] | #VALUE! | #VALUE! | #VALUE! | #VALUE! | #VALUE! | #VALUE! | #VALUE! | 0% | 0% | 0% | #VALUE! | #VALUE! | #VALUE! | #VALUE! | #VALUE! | #VALUE! | #VALUE! | #VALUE! | #VALUE! | 0% | 0% | 0% | #VALUE! | #VALUE!
[25 empty] | #VALUE! | #VALUE! | #VALUE! | #VALUE! | #VALUE! | #VALUE! | #VALUE! | 0% | 0% | 0% | #VALUE! | #VALUE! | #VALUE! | #VALUE! | #VALUE! | #VALUE! | #VALUE! | #VALUE! | #VALUE! | 0% | 0% | 0% | #VALUE! | #VALUE!
[25 empty] | #VALUE! | #VALUE! | #VALUE! | #VALUE! | #VALUE! | #VALUE! | #VALUE! | 0% | 0% | 0% | #VALUE! | #VALUE! | #VALUE! | #VALUE! | #VALUE! | #VALUE! | #VALUE! | #VALUE! | #VALUE! | 0% | 0% | 0% | #VALUE! | #VALUE!
[25 empty] | #VALUE! | #VALUE! | #VALUE! | #VALUE! | #VALUE! | #VALUE! | #VALUE! | 0% | 0% | 0% | #VALUE! | #VALUE! | #VALUE! | #VALUE! | #VALUE! | #VALUE! | #VALUE! | #VALUE! | #VALUE! | 0% | 0% | 0% | #VALUE! | #VALUE!
[25 empty] | #VALUE! | #VALUE! | #VALUE! | #VALUE! | #VALUE! | #VALUE! | #VALUE! | 0% | 0% | 0% | #VALUE! | #VALUE! | #VALUE! | #VALUE! | #VALUE! | #VALUE! | #VALUE! | #VALUE! | #VALUE! | 0% | 0% | 0% | #VALUE! | #VALUE!
[25 empty] | #VALUE! | #VALUE! | #VALUE! | #VALUE! | #VALUE! | #VALUE! | #VALUE! | 0% | 0% | 0% | #VALUE! | #VALUE! | #VALUE! | #VALUE! | #VALUE! | #VALUE! | #VALUE! | #VALUE! | #VALUE! | 0% | 0% | 0% | #VALUE! | #VALUE!
[25 empty] | #VALUE! | #VALUE! | #VALUE! | #VALUE! | #VALUE! | #VALUE! | #VALUE! | 0% | 0% | 0% | #VALUE! | #VALUE! | #VALUE! | #VALUE! | #VALUE! | #VALUE! | #VALUE! | #VALUE! | #VALUE! | 0% | 0% | 0% | #VALUE! | #VALUE!
[25 empty] | #VALUE! | #VALUE! | #VALUE! | #VALUE! | #VALUE! | #VALUE! | #VALUE! | 0% | 0% | 0% | #VALUE! | #VALUE! | #VALUE! | #VALUE! | #VALUE! | #VALUE! | #VALUE! | #VALUE! | #VALUE! | 0% | 0% | 0% | #VALUE! | #VALUE!
[25 empty] | #VALUE! | #VALUE! | #VALUE! | #VALUE! | #VALUE! | #VALUE! | #VALUE! | 0% | 0% | 0% | #VALUE! | #VALUE! | #VALUE! | #VALUE! | #VALUE! | #VALUE! | #VALUE! | #VALUE! | #VALUE! | 0% | 0% | 0% | #VALUE! | #VALUE!
[25 empty] | #VALUE! | #VALUE! | #VALUE! | #VALUE! | #VALUE! | #VALUE! | #VALUE! | 0% | 0% | 0% | #VALUE! | #VALUE! | #VALUE! | #VALUE! | #VALUE! | #VALUE! | #VALUE! | #VALUE! | #VALUE! | 0% | 0% | 0% | #VALUE! | #VALUE!

## 4-Acid
| Analytical results for Ag in OREAS 45e (Certified Value 0.311 ppm) | [21 empty] | Certified
Ag | Round | Replicate | Lab | Lab | Lab | Lab | Lab | Lab | Lab | Lab | Lab | Lab | Lab | Lab | Lab | Lab | Lab | Lab |  |  |  |  | 1
| No | No | 01 | 02 | 03 | 04 | 05 | 07 | 08 | 09 | 10 | 11 | 12 | 13 | 14 | 15 | 18 | 20 |  |  |  |  | ppm
|  |  | 4A*MS | 4A*MS | 4A*OES | 4A*MS | 4A*OES | 4A*MS | 4A*MS | 4A*OES/MS | 4A*MS | 4A*OES/MS | 4A*MS | 4A*MS | 4A*MS | 4A*OES | 4A*MS | 4A*OES |  |  |  |  | 3
3
| 1 | 1 | < 0.5 | 0.4 | 0.5 | 0.3 | < 0.5 | 0.24 | 0.33 | 0.28116 | 0.3 | < 0.5 | 0.3 | 0.37 | 0.4 | < 0.5 | 0.24 | < 0.5 |  |  |  |  | 1
| 1 | 2 | < 0.5 | 0.4 | 0.5 | 0.3 | < 0.5 | 0.26 | 0.31 | 0.30108 | 0.3 | < 0.5 | 0.3 | 0.35 | 0.4 | < 0.5 | 0.24 | < 0.5 |  |  |  |  | 6
| 1 | 3 | 0.5 | 0.4 | 0.5 | 0.4 | < 0.5 | 0.2 | 0.31 | 0.28723 | 0.3 | < 0.5 | 0.3 | 0.34 | 0.4 | < 0.5 | 0.27 | < 0.5 |  |  |  |  | 16
| 1 | 4 | < 0.5 | 0.3 | 0.5 | 0.4 | < 0.5 | 0.24 | 0.29 | 0.25567 | 0.31 | < 0.5 | 0.3 | 0.33 | 0.4 | < 0.5 | 0.17 | < 0.5 |  |  |  |  | 0.31134
| 1 | 5 | 0.5 | 0.3 | 0.4 | 0.4 | < 0.5 | 0.21 | 0.32 | 0.27662 | 0.32 | < 0.5 | 0.3 | 0.32 | 0.4 | < 0.5 | 0.19 | < 0.5
| 1 | 6 | < 0.5 | 0.4 | 0.5 | 0.4 | < 0.5 | 0.22 | 0.28 | 0.26863 | 0.31 | < 0.5 | 0.3 | 0.32 | 0.4 | < 0.5 | 0.22 | < 0.5
| Mean |  | 0.5 | 0.36667 | 0.48333 | 0.36667 |  | 0.22833 | 0.30667 | 0.2784 | 0.30667 |  | 0.3 | 0.33833 | 0.4 |  | 0.22167
| Median |  | 0.5 | 0.4 | 0.5 | 0.4 |  | 0.23 | 0.31 | 0.27889 | 0.305 |  | 0.3 | 0.335 | 0.4 |  | 0.23
| Std Dev. |  | 0 | 0.05164 | 0.040825 | 0.05164 |  | 0.022286 | 0.018619 | 0.015589 | 0.008165 |  | 0 | 0.019408 | 6.0809e-17 |  | 0.03656
| Rel.Std.Dev. |  | 0% | 14.08% | 8.447% | 14.08% |  | 9.76% | 6.071% | 5.6% | 2.662% |  | 0% | 5.736% | 1.52e-14% |  | 16.49%
| PDM3 |  | 60.6% | 17.77% | 55.24% | 17.77% |  | -26.66% | -1.501% | -10.58% | -1.501% |  | -3.642% | 8.67% | 28.48% |  | -28.8%
| Analytical results for Al in OREAS 45e (Certified Value 6.78 wt.%) | [21 empty] | Certified
Al | Round | Replicate | Lab | Lab | Lab | Lab | Lab | Lab | Lab | Lab | Lab | Lab | Lab | Lab | Lab | Lab | Lab | Lab |  |  |  |  | 1
| No | No | 02 | 03 | 04 | 05 | 07 | 08 | 09 | 10 | 11 | 12 | 13 | 14 | 15 | 17 | 18 | 20 |  |  |  |  | wt.%
|  |  | 4A*OES | 4A*OES | 4A*MS | 4A*OES | 4A*MS | 4A*OES | 4A*OES/MS | 4A*MS | 4A*OES/MS | 4A*OES | 4A*MS | 4A*OES | 4A*OES | 4A*OES | 4A*OES | 4A*OES |  |  |  |  | 2
3
| 1 | 1 | 6.7042 | 6.61 | 6.91 | 7.65 | 5.83 | 6.82 | 6.6798 | 6.65 | 6.6222 | 6.87 | 6.91 | 6.9779 | 6.97 | 6.9782 | 6.979 | 6.74 |  |  |  |  | 1
| 1 | 2 | 6.8171 | 6.52 | 7.09 | 7.2 | 6.02 | 6.58 | 6.8577 | 6.59 | 6.6935 | 6.41 | 6.88 | 6.9321 | 6.49 | 6.9508 | 6.832 | 6.71 |  |  |  |  | 0
| 1 | 3 | 6.8499 | 6.82 | 6.99 | 7.17 | 6.19 | 6.84 | 6.6498 | 6.76 | 6.6656 | 6.78 | 6.96 | 6.8596 | 6.81 | 6.9488 | 6.8712 | 6.81 |  |  |  |  | 16
| 1 | 4 | 6.7332 | 6.27 | 7.13 | 7.48 | 6 | 6.8 | 6.736 | 6.76 | 6.7245 | 6.58 | 6.84 | 6.9176 | 6.72 | 6.9593 | 6.8948 | 6.63 |  |  |  |  | 6.7762
| 1 | 5 | 6.687 | 6.56 | 7.04 | 7.49 | 5.99 | 6.94 | 6.8117 | 6.59 | 6.7657 | 6.43 | 6.89 | 6.8586 | 6.64 | 6.9514 | 6.9124 | 6.57
| 1 | 6 | 6.68 | 6.51 | 7.03 | 7.44 | 6.36 | 6.89 | 6.7246 | 6.68 | 6.6444 | 6.41 | 6.74 | 6.8372 | 6.57 | 6.9489 | 6.9173 | 6.61
| Mean |  | 6.7452 | 6.5483 | 7.0317 | 7.405 | 6.065 | 6.8117 | 6.7433 | 6.6717 | 6.686 | 6.58 | 6.87 | 6.8972 | 6.7 | 6.9562 | 6.9011 | 6.6783
| Median |  | 6.7187 | 6.54 | 7.035 | 7.46 | 6.01 | 6.83 | 6.7303 | 6.665 | 6.6795 | 6.505 | 6.885 | 6.8886 | 6.68 | 6.9511 | 6.9036 | 6.67
| Std Dev. |  | 0.071547 | 0.17747 | 0.07705 | 0.18512 | 0.18426 | 0.12432 | 0.078689 | 0.07679 | 0.053101 | 0.20219 | 0.074833 | 0.05413 | 0.17321 | 0.011417 | 0.04933 | 0.090425
| Rel.Std.Dev. |  | 1.061% | 2.71% | 1.096% | 2.5% | 3.038% | 1.825% | 1.167% | 1.151% | 0.7942% | 3.073% | 1.089% | 0.7848% | 2.585% | 0.1641% | 0.7148% | 1.354%
| PDM3 |  | -0.4572% | -3.363% | 3.77% | 9.279% | -10.5% | 0.5232% | -0.4861% | -1.543% | -1.332% | -2.896% | 1.384% | 1.785% | -1.125% | 2.657% | 1.843% | -1.444%
| Analytical results for As in OREAS 45e (Certified Value 16.3 ppm) | [21 empty] | Certified
As | Round | Replicate | Lab | Lab | Lab | Lab | Lab | Lab | Lab | Lab | Lab | Lab | Lab | Lab | Lab | Lab | Lab | Lab | Lab |  |  |  | 1
| No | No | 01 | 02 | 03 | 04 | 05 | 07 | 08 | 09 | 10 | 11 | 12 | 13 | 14 | 15 | 18 | 19 | 20 |  |  |  | ppm
|  |  | 4A*MS | 4A*MS | 4A*OES | 4A*MS | 4A*OES | 4A*MS | 4A*MS | 4A*OES/MS | 4A*MS | 4A*OES/MS | 4A*MS | 4A*MS | 4A*MS | 4A*OES | 4A*MS | 4A*MS | 4A*OES |  |  |  | 1
2
| 1 | 1 | 20 | 16 | 17 | 19 | 22 | 12.3 | 16.5 | 15.857 | 16.6 | 13.0468 | 18 | 16.2 | 16.8 | 23 | 17.5 | 23 | 14 |  |  |  | 1
| 1 | 2 | 17 | 17 | 15 | 15 | 24 | 14.5 | 17.3 | 16.2699 | 15.4 | 13.2442 | 17 | 16.2 | 16.2 | 18 | 18.2 | 23 | 16 |  |  |  | 19
| 1 | 3 | 17 | 17 | 15 | 17 | 18 | 15.6 | 16.9 | 15.9181 | 16.7 | 13.7857 | 18 | 16.3 | 16.6 | 16 | 17.8 | 20 | 17 |  |  |  | 16
| 1 | 4 | 18 | 17 | 13 | 16 | 22 | 16.5 | 16.4 | 16.1742 | 16 | 12.4924 | 17 | 16.3 | 16.2 | 12 | 16.9 | 22 | 14 |  |  |  | 16.3098
| 1 | 5 | 20 | 17 | 20 | 15 | 18 | 17.2 | 16.5 | 16.2786 | 16.1 | 13.1115 | 17 | 16.1 | 16.6 | 16 | 15.7 | 19 | 13
| 1 | 6 | 18 | 18 | 13 | 16 | 17 | 14.6 | 16.1 | 15.9088 | 15.9 | 13.2541 | 16 | 15.6 | 15.8 | 19 | 16.5 | 20 | 14
| Mean |  | 18.3333 | 17 | 15.5 | 16.3333 | 20.1667 | 15.1167 | 16.6167 | 16.0678 | 16.1167 | 13.1558 | 17.1667 | 16.1167 | 16.3667 | 17.3333 | 17.1 | 21.1667 | 14.6667
| Median |  | 18 | 17 | 15 | 16 | 20 | 15.1 | 16.5 | 16.0462 | 16.05 | 13.1779 | 17 | 16.2 | 16.4 | 17 | 17.2 | 21 | 14
| Std Dev. |  | 1.3663 | 0.63246 | 2.6646 | 1.5055 | 2.8577 | 1.736 | 0.42151 | 0.19428 | 0.47924 | 0.4167 | 0.75277 | 0.26394 | 0.36697 | 3.6697 | 0.91869 | 1.7224 | 1.5055
| Rel.Std.Dev. |  | 7.452% | 3.72% | 17.19% | 9.218% | 14.17% | 11.48% | 2.537% | 1.209% | 2.974% | 3.167% | 4.385% | 1.638% | 2.242% | 21.17% | 5.372% | 8.137% | 10.27%
| PDM3 |  | 12.41% | 4.232% | -4.965% | 0.144% | 23.65% | -7.316% | 1.881% | -1.484% | -1.184% | -19.34% | 5.253% | -1.184% | 0.3484% | 6.275% | 4.845% | 29.78% | -10.07%
| Analytical results for Au in OREAS 45e (Indicative Value < 0.1 ppm) | [21 empty] | Indicative
Au | Round | Replicate | 01: Lab |  |  |  | 1
| No | No | 01: 04 |  |  |  | ppm
|  |  | 01: 4A*MS |  |  |  | 3
3
| 1 | 1 | 01: < 0.1 |  |  |  | 1
| 1 | 2 | 01: < 0.1 |  |  |  | 1
| 1 | 3 | 01: < 0.1 |  |  |  | 16
| 1 | 4 | 01: < 0.1 |  |  |  | < 0.1
| 1 | 5 | 01: < 0.1
| 1 | 6 | 01: < 0.1
Mean
Median
Std Dev.
Rel.Std.Dev.
PDM3
| Analytical results for Ba in OREAS 45e (Certified Value 252 ppm) | [21 empty] | Certified
Ba | Round | Replicate | Lab | Lab | Lab | Lab | Lab | Lab | Lab | Lab | Lab | Lab | Lab | Lab | Lab | Lab | Lab | Lab | Lab | Lab | Lab | Lab | 1
| No | No | 01 | 02 | 03 | 04 | 05 | 06 | 07 | 08 | 09 | 10 | 11 | 12 | 13 | 14 | 15 | 16 | 17 | 18 | 19 | 20 | ppm
|  |  | 4A*MS | 4A*MS | 4A*OES | 4A*MS | 4A*OES | 4A*OES | 4A*MS | 4A*MS | 4A*OES/MS | 4A*OES | 4A*OES/MS | 4A*MS | 4A*MS | 4A*MS | 4A*OES | 4A*OES | 4A*OES | 4A*OES | 4A*OES | 4A*OES | 0
0
| 1 | 1 | 267 | 237 | 242 | 304 | 280 | 267.7 | 243 | 260 | 231.0048 | 230 | 248.7076 | 209 | 250 | 255.8 | 270 | 253 | 267.874 | 234 | 267 | 266 | 1
| 1 | 2 | 269 | 250 | 245 | 267 | 260 | 238.4 | 241 | 260 | 245.3871 | 240 | 253.8308 | 194 | 250 | 255.2 | 250 | 252 | 264.118 | 234 | 252 | 258 | 0
| 1 | 3 | 257 | 242 | 240 | 278 | 260 | 246 | 243 | 260 | 237.0106 | 240 | 252.6375 | 210 | 250 | 257.4 | 260 | 255 | 260.62 | 230 | 237 | 257 | 16
| 1 | 4 | 254 | 243 | 239 | 265 | 270 | 244.7 | 244 | 260 | 243.3505 | 240 | 250.4608 | 197 | 250 | 250.8 | 260 | 257 | 265.536 | 234 | 249 | 256 | 252.4231
| 1 | 5 | 285 | 252 | 232 | 269 | 270 | 266.9 | 251 | 260 | 236.0398 | 230 | 253.9345 | 208 | 250 | 260.8 | 260 | 255 | 262.342 | 234 | 255 | 255
| 1 | 6 | 262 | 241 | 234 | 256 | 270 | 272.5 | 239 | 270 | 238.7157 | 240 | 250.7384 | 207 | 240 | 250.6 | 250 | 255 | 263.128 | 231 | 262 | 252
| Mean |  | 265.6667 | 244.1667 | 238.6667 | 273.1667 | 268.3333 | 256.0333 | 243.5 | 261.6667 | 238.5848 | 236.6667 | 251.7183 | 204.1667 | 248.3333 | 255.1 | 258.3333 | 254.5 | 263.9363 | 232.8333 | 253.6667 | 257.3333
| Median |  | 264.5 | 242.5 | 239.5 | 268 | 270 | 256.45 | 243 | 260 | 237.8632 | 240 | 251.6879 | 207.5 | 250 | 255.5 | 260 | 255 | 263.623 | 234 | 253.5 | 256.5
| Std Dev. |  | 11.0574 | 5.7067 | 4.8854 | 16.6783 | 7.5277 | 14.5972 | 4.0866 | 4.0825 | 5.2041 | 5.164 | 2.0892 | 6.8532 | 4.0825 | 3.9248 | 7.5277 | 1.7607 | 2.5413 | 1.8348 | 10.5008 | 4.7188
| Rel.Std.Dev. |  | 4.162% | 2.337% | 2.047% | 6.106% | 2.805% | 5.701% | 1.678% | 1.56% | 2.181% | 2.182% | 0.83% | 3.357% | 1.644% | 1.539% | 2.914% | 0.6918% | 0.9628% | 0.7881% | 4.14% | 1.834%
| PDM3 |  | 5.247% | -3.271% | -5.45% | 8.218% | 6.303% | 1.43% | -3.535% | 3.662% | -5.482% | -6.242% | -0.2792% | -19.12% | -1.62% | 1.06% | 2.341% | 0.8228% | 4.561% | -7.761% | 0.4926% | 1.945%
| Analytical results for Be in OREAS 45e (Certified Value 0.62 ppm) | [21 empty] | Certified
Be | Round | Replicate | Lab | Lab | Lab | Lab | Lab | Lab | Lab | Lab | Lab | Lab | Lab | Lab | Lab | Lab | Lab | Lab | Lab |  |  |  | 1
| No | No | 01 | 02 | 03 | 04 | 05 | 07 | 08 | 09 | 10 | 11 | 12 | 13 | 14 | 15 | 17 | 18 | 19 |  |  |  | ppm
|  |  | 4A*MS | 4A*MS | 4A*OES | 4A*MS | 4A*OES | 4A*MS | 4A*OES | 4A*OES/MS | 4A*OES | 4A*OES/MS | 4A*MS | 4A*MS | 4A*MS | 4A*OES | 4A*MS | 4A*MS | 4A*MS |  |  |  | 2
2
| 1 | 1 | 0.5 | 0.7 | < 0.5 | < 1 | 0.6 | 0.8 | 0.6 | 0.91014 | 0.6 | < 1 | 0.5 | 0.67 | 0.7 | 0.6 | 0.5082 | 0.567 | 0.6 |  |  |  | 1
| 1 | 2 | 0.6 | 0.7 | < 0.5 | 1 | 0.6 | 0.9 | 0.6 | 0.8129 | 0.6 | < 1 | 0.6 | 0.61 | 0.6 | 0.5 | 0.5498 | 0.895 | 0.6 |  |  |  | 8
| 1 | 3 | 0.6 | 0.7 | < 0.5 | < 1 | 0.6 | 0.5 | 0.6 | 0.81809 | 0.6 | < 1 | 0.5 | 0.66 | 0.7 | 0.6 | 0.5086 | 0.676 | 0.5 |  |  |  | 16
| 1 | 4 | 0.5 | 0.7 | < 0.5 | < 1 | 0.6 | 0.8 | 0.6 | 0.79175 | 0.6 | < 1 | 0.5 | 0.67 | 0.6 | 0.6 | 0.471 | 0.82 | 0.7 |  |  |  | 0.62116
| 1 | 5 | 0.6 | 0.7 | < 0.5 | < 1 | 0.6 | 1 | 0.6 | 0.80299 | 0.5 | < 1 | 0.5 | 0.68 | 0.7 | 0.5 | 0.4772 | 0.771 | 0.6
| 1 | 6 | 0.5 | 0.6 | < 0.5 | < 1 | 0.6 | 0.8 | 0.6 | 0.71961 | 0.6 | < 1 | 0.5 | 0.58 | 0.7 | 0.6 | 0.507 | 0.874 | 0.4
| Mean |  | 0.55 | 0.68333 |  | 1 | 0.6 | 0.8 | 0.6 | 0.80925 | 0.58333 |  | 0.51667 | 0.645 | 0.66667 | 0.56667 | 0.50363 | 0.76717 | 0.56667
| Median |  | 0.55 | 0.7 |  | 1 | 0.6 | 0.8 | 0.6 | 0.80794 | 0.6 |  | 0.5 | 0.665 | 0.7 | 0.6 | 0.5076 | 0.7955 | 0.6
| Std Dev. |  | 0.054772 | 0.040825 |  |  | 0 | 0.16733 | 0 | 0.061078 | 0.040825 |  | 0.040825 | 0.040373 | 0.05164 | 0.05164 | 0.028114 | 0.12565 | 0.10328
| Rel.Std.Dev. |  | 9.959% | 5.974% |  |  | 0% | 20.92% | 0% | 7.547% | 6.999% |  | 7.902% | 6.259% | 7.746% | 9.113% | 5.582% | 16.38% | 18.23%
| PDM3 |  | -11.46% | 10.01% |  | 60.99% | -3.406% | 28.79% | -3.406% | 30.28% | -6.089% |  | -16.82% | 3.838% | 7.327% | -8.772% | -18.92% | 23.51% | -8.772%
| Analytical results for Bi in OREAS 45e (Certified Value 0.28 ppm) | [21 empty] | Certified
Bi | Round | Replicate | Lab | Lab | Lab | Lab | Lab | Lab | Lab | Lab | Lab | Lab | Lab | Lab | Lab | Lab | Lab | Lab | Lab | Lab | Lab |  | 1
| No | No | 01 | 02 | 03 | 04 | 05 | 06 | 07 | 08 | 09 | 10 | 11 | 12 | 13 | 14 | 15 | 17 | 18 | 19 | 20 |  | ppm
|  |  | 4A*MS | 4A*MS | 4A*OES | 4A*MS | 4A*OES | 4A*MS | 4A*MS | 4A*MS | 4A*OES/MS | 4A*MS | 4A*OES/MS | 4A*MS | 4A*MS | 4A*MS | 4A*OES | 4A*MS | 4A*MS | 4A*MS | 4A*OES |  | 2
2
| 1 | 1 | 0.3 | 0.28 | < 0.6 | 0.4 | < 2 | < 0.5 | 0.33 | 0.25 | 0.277 | 0.27 | 0.21579 | 0.3 | 0.27 | 0.3 | 2 | < 0.1 | 0.23 | 0.46 | < 5 |  | 1
| 1 | 2 | 0.3 | 0.28 | < 0.6 | 0.3 | < 2 | < 0.5 | 0.32 | 0.28 | 0.291 | 0.26 | 0.20878 | 0.3 | 0.26 | 0.3 | < 2 | < 0.1 | 0.31 | 0.53 | < 5 |  | 9
| 1 | 3 | 0.3 | 0.28 | < 0.6 | 0.3 | < 2 | < 0.5 | 0.31 | 0.27 | 0.282 | 0.28 | 0.21729 | 0.3 | 0.27 | 0.3 | 4 | < 0.1 | 0.31 | 0.43 | < 5 |  | 16
| 1 | 4 | 0.3 | 0.27 | < 0.6 | 0.3 | < 2 | < 0.5 | 0.29 | 0.27 | 0.285 | 0.27 | 0.21155 | 0.3 | 0.26 | 0.3 | 2 | < 0.1 | 0.24 | 0.46 | < 5 |  | 0.27946
| 1 | 5 | 0.3 | 0.31 | < 0.6 | 0.4 | < 2 | < 0.5 | 0.34 | 0.25 | 0.285 | 0.26 | 0.21027 | 0.3 | 0.26 | 0.3 | 2 | < 0.1 | 0.3 | 0.55 | < 5
| 1 | 6 | 0.3 | 0.26 | < 0.6 | 0.3 | < 2 | < 0.5 | 0.32 | 0.26 | 0.283 | 0.27 | 0.20467 | 0.3 | 0.25 | 0.3 | 5 | < 0.1 | 0.21 | 0.54 | < 5
| Mean |  | 0.3 | 0.28 |  | 0.33333 |  |  | 0.31833 | 0.26333 | 0.28383 | 0.26833 | 0.21139 | 0.3 | 0.26167 | 0.3 | 3 |  | 0.26667 | 0.495
| Median |  | 0.3 | 0.28 |  | 0.3 |  |  | 0.32 | 0.265 | 0.284 | 0.27 | 0.21091 | 0.3 | 0.26 | 0.3 | 2 |  | 0.27 | 0.495
| Std Dev. |  | 0 | 0.016733 |  | 0.05164 |  |  | 0.017224 | 0.012111 | 0.0045789 | 0.0075277 | 0.0046357 | 0 | 0.0075277 | 0 | 1.4142 |  | 0.045019 | 0.050892
| Rel.Std.Dev. |  | 0% | 5.976% |  | 15.49% |  |  | 5.411% | 4.599% | 1.613% | 2.805% | 2.193% | 0% | 2.877% | 0% | 47.14% |  | 16.88% | 10.28%
| PDM3 |  | 7.349% | 0.1921% |  | 19.28% |  |  | 13.91% | -5.772% | 1.564% | -3.983% | -24.36% | 7.349% | -6.368% | 7.349% | 973.5% |  | -4.579% | 77.13%
| Analytical results for Ca in OREAS 45e (Certified Value 0.065 wt.%) | [21 empty] | Certified
Ca | Round | Replicate | Lab | Lab | Lab | Lab | Lab | Lab | Lab | Lab | Lab | Lab | Lab | Lab | Lab | Lab | Lab | Lab | Lab | Lab |  |  | 1
| No | No | 01 | 02 | 03 | 04 | 05 | 06 | 07 | 08 | 09 | 10 | 11 | 12 | 13 | 14 | 15 | 17 | 19 | 20 |  |  | wt.%
|  |  | 4A*OES | 4A*OES | 4A*OES | 4A*MS | 4A*OES | 4A*OES | 4A*MS | 4A*MS | 4A*OES/MS | 4A*MS | 4A*OES/MS | 4A*OES | 4A*MS | 4A*OES | 4A*OES | 4A*OES | 4A*OES | 4A*OES |  |  | 3
3
| 1 | 1 | 0.06 | 0.0617 | 0.0623 | 0.07 | 0.07 | 0.0609 | 0.07 | 0.06 | 0.060073 | 0.06 | 0.060952 | 0.069 | 0.07 | 0.0578 | 0.06 | 0.075636 | 0.07 | 0.07 |  |  | 1
| 1 | 2 | 0.06 | 0.0622 | 0.0603 | 0.08 | 0.07 | 0.068 | 0.07 | 0.06 | 0.060615 | 0.06 | 0.058113 | 0.064 | 0.07 | 0.0581 | 0.06 | 0.084943 | 0.07 | 0.07 |  |  | 0
| 1 | 3 | 0.06 | 0.0631 | 0.0658 | 0.07 | 0.07 | 0.0662 | 0.07 | 0.06 | 0.058661 | 0.06 | 0.056246 | 0.071 | 0.07 | 0.0577 | 0.06 | 0.075512 | 0.06 | 0.08 |  |  | 16
| 1 | 4 | 0.06 | 0.062 | 0.0578 | 0.06 | 0.07 | 0.0584 | 0.08 | 0.06 | 0.062424 | 0.06 | 0.05805 | 0.067 | 0.07 | 0.06 | 0.06 | 0.07585 | 0.06 | 0.06 |  |  | 0.064608
| 1 | 5 | 0.06 | 0.0608 | 0.0657 | 0.07 | 0.07 | 0.0638 | 0.08 | 0.06 | 0.059733 | 0.06 | 0.058688 | 0.068 | 0.07 | 0.0587 | 0.06 | 0.07388 | 0.07 | 0.06
| 1 | 6 | 0.06 | 0.062 | 0.0568 | 0.06 | 0.07 | 0.0648 | 0.07 | 0.06 | 0.060893 | 0.06 | 0.058285 | 0.065 | 0.06 | 0.0597 | 0.06 | 0.079438 | 0.07 | 0.06
| Mean |  | 0.06 | 0.061967 | 0.06145 | 0.068333 | 0.07 | 0.063683 | 0.073333 | 0.06 | 0.0604 | 0.06 | 0.058389 | 0.067333 | 0.068333 | 0.058667 | 0.06 | 0.077543 | 0.066667 | 0.066667
| Median |  | 0.06 | 0.062 | 0.0613 | 0.07 | 0.07 | 0.0643 | 0.07 | 0.06 | 0.060344 | 0.06 | 0.058199 | 0.0675 | 0.07 | 0.0584 | 0.06 | 0.075743 | 0.07 | 0.065
| Std Dev. |  | 0 | 0.00074476 | 0.0038464 | 0.0075277 | 0 | 0.0035182 | 0.005164 | 0 | 0.0012618 | 0 | 0.0015133 | 0.002582 | 0.0040825 | 0.00098522 | 0 | 0.0040595 | 0.005164 | 0.008165
| Rel.Std.Dev. |  | 0% | 1.202% | 6.259% | 11.02% | 0% | 5.525% | 7.042% | 0% | 2.089% | 0% | 2.592% | 3.835% | 5.974% | 1.679% | 0% | 5.235% | 7.746% | 12.25%
| PDM3 |  | -7.133% | -4.089% | -4.889% | 5.765% | 8.345% | -1.432% | 13.5% | -7.133% | -6.514% | -7.133% | -9.626% | 4.218% | 5.765% | -9.197% | -7.133% | 20.02% | 3.186% | 3.186%
| Analytical results for Cd in OREAS 45e (Indicative Value 0.028 ppm) | [21 empty] | Indicative
Cd | Round | Replicate | Lab | Lab | Lab | Lab | Lab | Lab | Lab | Lab | Lab | Lab | Lab | Lab | Lab | Lab | Lab | Lab | Lab |  |  |  | 1
| No | No | 01 | 03 | 04 | 05 | 06 | 07 | 08 | 09 | 10 | 11 | 12 | 13 | 14 | 15 | 18 | 19 | 20 |  |  |  | ppm
|  |  | 4A*MS | 4A*OES | 4A*MS | 4A*OES | 4A*MS | 4A*MS | 4A*MS | 4A*OES/MS | 4A*MS | 4A*OES/MS | 4A*MS | 4A*MS | 4A*MS | 4A*OES | 4A*MS | 4A*MS | 4A*OES |  |  |  | 3
3
| 1 | 1 | < 0.5 | < 0.2 | < 0.1 | < 0.5 | < 0.2 | < 0.1 | 0.03 | 0.028986 | 0.04 | 0.03454 | < 0.1 | 0.02 | 0.2 | < 0.5 | 0.083 | < 0.02 | < 1 |  |  |  | 1
| 1 | 2 | < 0.5 | < 0.2 | < 0.1 | < 0.5 | < 0.2 | < 0.1 | 0.03 | 0.033333 | 0.03 | 0.040278 | < 0.1 | 0.02 | 0.2 | < 0.5 | 0.289 | < 0.02 | < 1 |  |  |  | 2
| 1 | 3 | < 0.5 | < 0.2 | 0.1 | < 0.5 | < 0.2 | < 0.1 | 0.03 | 0.035106 | 0.02 | 0.032629 | < 0.1 | 0.02 | 0.2 | < 0.5 | 0.189 | < 0.02 | < 1 |  |  |  | 16
| 1 | 4 | < 0.5 | < 0.2 | < 0.1 | < 0.5 | < 0.2 | < 0.1 | 0.03 | 0.029897 | 0.05 | 0.036303 | < 0.1 | 0.02 | 0.2 | < 0.5 | 0.38 | < 0.02 | < 1 |  |  |  | 0.028449
| 1 | 5 | < 0.5 | < 0.2 | 0.1 | < 0.5 | < 0.2 | < 0.1 | 0.03 | 0.030846 | 0.04 | 0.035913 | < 0.1 | 0.02 | 0.4 | < 0.5 | 0.263 | < 0.02 | < 1
| 1 | 6 | < 0.5 | < 0.2 | < 0.1 | < 0.5 | < 0.2 | < 0.1 | 0.04 | 0.028431 | 0.02 | 0.037907 | < 0.1 | 0.02 | 0.2 | < 0.5 | 0.084 | 0.02 | < 1
| Mean |  | 04: 0.1; 08: 0.031667; 09: 0.0311; 10: 0.033333; 11: 0.036261; 13: 0.02; 14: 0.23333; 18: 0.21467; 19: 0.02
| Median |  | 04: 0.1; 08: 0.03; 09: 0.030371; 10: 0.035; 11: 0.036108; 13: 0.02; 14: 0.2; 18: 0.226; 19: 0.02
| Std Dev. |  | 04: 0; 08: 0.0040825; 09: 0.0026132; 10: 0.012111; 11: 0.0026505; 13: 0; 14: 0.08165; 18: 0.11855
| Rel.Std.Dev. |  | 04: 0%; 08: 12.89%; 09: 8.403%; 10: 36.33%; 11: 7.309%; 13: 0%; 14: 34.99%; 18: 55.22%
| PDM3 |  | 04: 251.5%; 08: 11.31%; 09: 9.318%; 10: 17.17%; 11: 27.46%; 13: -29.7%; 14: 720.2%; 18: 654.6%; 19: -29.7%
| Analytical results for Ce in OREAS 45e (Certified Value 23.5 ppm) | [21 empty] | Certified
Ce | Round | Replicate | Lab | Lab | Lab | Lab | Lab | Lab | Lab | Lab | Lab | Lab | Lab | Lab | Lab | Lab | [6 empty] | 1
| No | No | 01 | 04 | 07 | 08 | 09 | 10 | 11 | 12 | 13 | 14 | 15 | 17 | 18 | 19 | [6 empty] | ppm
|  |  | 4A*MS | 4A*MS | 4A*MS | 4A*MS | 4A*OES/MS | 4A*MS | 4A*OES/MS | 4A*MS | 4A*MS | 4A*MS | 4A*OES | 4A*MS | 4A*MS | 4A*MS | [6 empty] | 1
2
| 1 | 1 | 21.3 | 26 | 23.3 | 22.9 | 24.272 | 24.2 | 18.9205 | 21.3 | 26.6 | 24 | < 50 | 25.52 | 25.14 | 22.8 | [6 empty] | 1
| 1 | 2 | 21.8 | 25 | 25.1 | 24 | 24.561 | 23.6 | 19.279 | 19.6 | 26.7 | 23.6 | < 50 | 25.56 | 25.75 | 23.9 | [6 empty] | 0
| 1 | 3 | 21.3 | 27 | 23.7 | 23 | 23.975 | 24.1 | 19.146 | 20.3 | 27 | 24.2 | < 50 | 25.5 | 25.25 | 22.9 | [6 empty] | 16
| 1 | 4 | 20.1 | 25 | 24 | 21.8 | 24.281 | 23.8 | 19.1555 | 19.4 | 26.3 | 23.5 | < 50 | 25.4 | 26.04 | 21.8 | [6 empty] | 23.4598
| 1 | 5 | 21.6 | 26 | 24.6 | 22.2 | 25.122 | 23.8 | 19.604 | 20.3 | 26.5 | 24 | < 50 | 25.46 | 25.24 | 22.3
| 1 | 6 | 20.9 | 25 | 22.8 | 21.5 | 24.476 | 24 | 19.4102 | 20 | 25.6 | 23.4 | < 50 | 25.8 | 24.9 | 22.7
| Mean |  | 21.1667 | 25.6667 | 23.9167 | 22.5667 | 24.4478 | 23.9167 | 19.2525 | 20.15 | 26.45 | 23.7833 |  | 25.54 | 25.3867 | 22.7333
| Median |  | 21.3 | 25.5 | 23.85 | 22.55 | 24.3785 | 23.9 | 19.2172 | 20.15 | 26.55 | 23.8 |  | 25.51 | 25.245 | 22.75
| Std Dev. |  | 0.60553 | 0.8165 | 0.84242 | 0.91797 | 0.38741 | 0.22286 | 0.23671 | 0.67157 | 0.47645 | 0.32506 |  | 0.13856 | 0.42349 | 0.70048
| Rel.Std.Dev. |  | 2.861% | 3.181% | 3.522% | 4.068% | 1.585% | 0.9318% | 1.229% | 3.333% | 1.801% | 1.367% |  | 0.5425% | 1.668% | 3.081%
| PDM3 |  | -9.775% | 9.407% | 1.948% | -3.807% | 4.212% | 1.948% | -17.93% | -14.11% | 12.75% | 1.379% |  | 8.867% | 8.214% | -3.097%
| Analytical results for Co in OREAS 45e (Certified Value 57 ppm) | [21 empty] | Certified
Co | Round | Replicate | Lab | Lab | Lab | Lab | Lab | Lab | Lab | Lab | Lab | Lab | Lab | Lab | Lab | Lab | Lab | Lab | Lab | Lab | Lab | Lab | 1
| No | No | 01 | 02 | 03 | 04 | 05 | 06 | 07 | 08 | 09 | 10 | 11 | 12 | 13 | 14 | 15 | 16 | 17 | 18 | 19 | 20 | ppm
|  |  | 4A*OES | 4A*MS | 4A*OES | 4A*MS | 4A*OES | 4A*MS | 4A*MS | 4A*MS | 4A*OES/MS | 4A*MS | 4A*OES/MS | 4A*MS | 4A*MS | 4A*MS | 4A*OES | 4A*OES | 4A*OES | 4A*MS | 4A*MS | 4A*OES | 0
1
| 1 | 1 | 60 | 57.3 | 60.2 | 59.3 | 57 | 59.24 | 55.5 | 49.6 | 55.47 | 53.8 | 65.6844 | 59.2 | 55.3 | 59.2 | 57 | 126 | 74.1836 | 61.21 | 53.9 | 82 | 1
| 1 | 2 | 60 | 58.9 | 59.2 | 59 | 53 | 58.36 | 55.7 | 49.2 | 56.72 | 52.7 | 66.3611 | 57 | 54.9 | 59 | 54 | 125 | 73.486 | 59.09 | 54.3 | 79 | 29
| 1 | 3 | 55 | 58.8 | 60 | 61.1 | 53 | 57.73 | 54.2 | 50.8 | 54.88 | 55.2 | 68.0122 | 61.8 | 55.8 | 59.8 | 57 | 121 | 72.7486 | 56.38 | 51.1 | 79 | 16
| 1 | 4 | 60 | 58.6 | 60.4 | 62.1 | 56 | 57.44 | 56.7 | 49.7 | 54.72 | 53.6 | 67.321 | 55.1 | 55.1 | 58.1 | 57 | 124 | 73.5432 | 59.21 | 53.6 | 76 | 57.0458
| 1 | 5 | 60 | 58.9 | 61.4 | 58.8 | 56 | 57.62 | 57.3 | 49.1 | 54.58 | 53.5 | 69.1958 | 55.8 | 55.4 | 59.5 | 54 | 125 | 72.0934 | 60.47 | 54.3 | 80
| 1 | 6 | 55 | 58 | 61.8 | 60.7 | 53 | 61.02 | 54.8 | 49.2 | 53.68 | 54.1 | 68.0465 | 53.6 | 53.8 | 57.7 | 55 | 124 | 73.1848 | 55.58 | 51.2 | 76
| Mean |  | 58.3333 | 58.4167 | 60.5 | 60.1667 | 54.6667 | 58.5683 | 55.7 | 49.6 | 55.0083 | 53.8167 | 67.4368 | 57.0833 | 55.05 | 58.8833 | 55.6667 | 124.1667 | 73.2066 | 58.6567 | 53.0667 | 78.6667
| Median |  | 60 | 58.7 | 60.3 | 60 | 54.5 | 58.045 | 55.6 | 49.4 | 54.8 | 53.7 | 67.6666 | 56.4 | 55.2 | 59.1 | 56 | 124.5 | 73.3354 | 59.15 | 53.75 | 79
| Std Dev. |  | 2.582 | 0.64317 | 0.95289 | 1.3322 | 1.8619 | 1.3697 | 1.1541 | 0.63561 | 1.0189 | 0.82321 | 1.268 | 2.9816 | 0.68337 | 0.81833 | 1.5055 | 1.7224 | 0.72046 | 2.2339 | 1.5082 | 2.3381
| Rel.Std.Dev. |  | 4.426% | 1.101% | 1.575% | 2.214% | 3.406% | 2.339% | 2.072% | 1.281% | 1.852% | 1.53% | 1.88% | 5.223% | 1.241% | 1.39% | 2.705% | 1.387% | 0.9842% | 3.808% | 2.842% | 2.972%
| PDM3 |  | 2.257% | 2.403% | 6.055% | 5.471% | -4.171% | 2.669% | -2.359% | -13.05% | -3.572% | -5.661% | 18.22% | 0.06585% | -3.499% | 3.221% | -2.418% | 117.7% | 28.33% | 2.824% | -6.975% | 37.9%
| Analytical results for Cr in OREAS 45e (Certified Value 979 ppm) | [21 empty] | Certified
Cr | Round | Replicate | Lab | Lab | Lab | Lab | Lab | Lab | Lab | Lab | Lab | Lab | Lab | Lab | Lab | Lab | Lab | Lab | Lab | Lab |  |  | 1
| No | No | 02 | 03 | 04 | 05 | 06 | 07 | 08 | 09 | 10 | 11 | 12 | 13 | 14 | 15 | 16 | 18 | 19 | 20 |  |  | ppm
|  |  | 4A*OES | 4A*OES | 4A*MS | 4A*OES | 4A*OES | 4A*MS | 4A*MS | 4A*OES/MS | 4A*OES | 4A*OES/MS | 4A*OES | 4A*MS | 4A*OES | 4A*OES | 4A*OES | 4A*OES | 4A*OES | 4A*OES |  |  | 0
0
| 1 | 1 | 991 | 993 | 927 | 1115 | 1037 | 932 | 992 | 905.4106 | 957 | 1033.5768 | 1010 | 985 | 856 | 1030 | 1365 | 1047 | 844 | 987 |  |  | 1
| 1 | 2 | 949 | 995 | 1075 | 1050 | 1055 | 837 | 984 | 901.8172 | 981 | 1055.0371 | 950 | 994 | 850 | 959 | 1375 | 1068 | 833 | 936 |  |  | 0
| 1 | 3 | 1005 | 983 | 1064 | 1060 | 1039 | 899 | 993 | 907.2447 | 970 | 1075.864 | 1020 | 1010 | 833 | 997 | 1359 | 1060 | 794 | 958 |  |  | 16
| 1 | 4 | 1033 | 976 | 1098 | 1105 | 1052 | 854 | 988 | 920.0722 | 984 | 1062.978 | 970 | 977 | 831 | 990 | 1344 | 1042 | 824 | 954 |  |  | 979.4701
| 1 | 5 | 1017 | 968 | 1084 | 1095 | 1054 | 930 | 991 | 912.0398 | 957 | 1073.9821 | 1000 | 1000 | 843 | 977 | 1347 | 1036 | 828 | 951
| 1 | 6 | 1059 | 968 | 1081 | 1075 | 1035 | 880 | 993 | 898.3235 | 966 | 1044.4014 | 960 | 966 | 864 | 971 | 1362 | 1023 | 830 | 940
| Mean |  | 1009 | 980.5 | 1054.8333 | 1083.3333 | 1045.3333 | 888.6667 | 990.1667 | 907.4847 | 969.1667 | 1057.6399 | 985 | 988.6667 | 846.1667 | 987.3333 | 1358.6667 | 1046 | 825.5 | 954.3333
| Median |  | 1011 | 979.5 | 1078 | 1085 | 1045.5 | 889.5 | 991.5 | 906.3277 | 968 | 1059.0075 | 985 | 989.5 | 846.5 | 983.5 | 1360.5 | 1044.5 | 829 | 952.5
| Std Dev. |  | 37.6298 | 11.8786 | 63.6095 | 25.8199 | 9.2664 | 39.0879 | 3.5449 | 7.7408 | 11.5484 | 16.6658 | 28.8097 | 15.9708 | 12.9833 | 24.8891 | 11.5701 | 16.285 | 16.8493 | 18.0739
| Rel.Std.Dev. |  | 3.729% | 1.211% | 6.03% | 2.383% | 0.8865% | 4.398% | 0.358% | 0.853% | 1.192% | 1.576% | 2.925% | 1.615% | 1.534% | 2.521% | 0.8516% | 1.557% | 2.041% | 1.894%
| PDM3 |  | 3.015% | 0.1052% | 7.694% | 10.6% | 6.724% | -9.271% | 1.092% | -7.349% | -1.052% | 7.981% | 0.5646% | 0.9389% | -13.61% | 0.8028% | 38.71% | 6.792% | -15.72% | -2.566%
| Analytical results for Cs in OREAS 45e (Certified Value 1.26 ppm) | [21 empty] | Certified
Cs | Round | Replicate | Lab | Lab | Lab | Lab | Lab | Lab | Lab | Lab | Lab | Lab | Lab | Lab | Lab | [7 empty] | 1
| No | No | 01 | 02 | 06 | 07 | 08 | 09 | 10 | 12 | 13 | 14 | 17 | 18 | 19 | [7 empty] | ppm
|  |  | 4A*MS | 4A*MS | 4A*MS | 4A*MS | 4A*MS | 4A*OES/MS | 4A*MS | 4A*MS | 4A*MS | 4A*MS | 4A*MS | 4A*MS | 4A*MS | [7 empty] | 2
3
| 1 | 1 | 1.2 | 1.2 | 1.212 | 1.82 | 1.3 | 1.6792 | 1.24 | 1.11 | 1.32 | 1.3 | 1.282 | 1.3 | 0.8 | [7 empty] | 1
| 1 | 2 | 1.3 | 1.3 | 1.264 | 1.78 | 1.31 | 1.7054 | 1.2 | 1 | 1.31 | 1.3 | 1.286 | 1.24 | 0.7 | [7 empty] | 0
| 1 | 3 | 1.2 | 1.3 | 1.277 | 1.79 | 1.25 | 1.6766 | 1.23 | 1.1 | 1.34 | 1.3 | 1.292 | 1.24 | 0.52 | [7 empty] | 16
| 1 | 4 | 1.2 | 1.2 | 1.254 | 1.85 | 1.19 | 1.6763 | 1.19 | 1.05 | 1.31 | 1.3 | 1.28 | 1.37 | 0.59 | [7 empty] | 1.2626
| 1 | 5 | 1.3 | 1.2 | 1.212 | 1.89 | 1.17 | 1.7294 | 1.21 | 1.07 | 1.31 | 1.3 | 1.294 | 1.26 | 0.53
| 1 | 6 | 1.3 | 1.2 | 1.224 | 1.8 | 1.18 | 1.6637 | 1.21 | 1.07 | 1.25 | 1.3 | 1.308 | 1.3 | 0.51
| Mean |  | 1.25 | 1.2333 | 1.2405 | 1.8217 | 1.2333 | 1.6884 | 1.2133 | 1.0667 | 1.3067 | 1.3 | 1.2903 | 1.285 | 0.60833
| Median |  | 1.25 | 1.2 | 1.239 | 1.81 | 1.22 | 1.6779 | 1.21 | 1.07 | 1.31 | 1.3 | 1.289 | 1.28 | 0.56
| Std Dev. |  | 0.054772 | 0.05164 | 0.028155 | 0.041673 | 0.062183 | 0.024267 | 0.018619 | 0.039328 | 0.030111 | 0 | 0.010231 | 0.049699 | 0.11754
| Rel.Std.Dev. |  | 4.382% | 4.187% | 2.27% | 2.288% | 5.042% | 1.437% | 1.535% | 3.687% | 2.304% | 0% | 0.7929% | 3.868% | 19.32%
| PDM3 |  | -1.002% | -2.322% | -1.754% | 44.27% | -2.322% | 33.72% | -3.906% | -15.52% | 3.486% | 2.958% | 2.193% | 1.77% | -51.82%
| Analytical results for Cu in OREAS 45e (Certified Value 780 ppm) | [21 empty] | Certified
Cu | Round | Replicate | Lab | Lab | Lab | Lab | Lab | Lab | Lab | Lab | Lab | Lab | Lab | Lab | Lab | Lab | Lab | Lab | Lab | Lab | Lab | Lab | 1
| No | No | 01 | 02 | 03 | 04 | 05 | 06 | 07 | 08 | 09 | 10 | 11 | 12 | 13 | 14 | 15 | 16 | 17 | 18 | 19 | 20 | ppm
|  |  | 4A*OES | 4A*OES | 4A*OES | 4A*MS | 4A*OES | 4A*MS | 4A*MS | 4A*OES | 4A*OES/MS | 4A*MS | 4A*OES/MS | 4A*OES | 4A*MS | 4A*OES | 4A*OES | 4A*OES | 4A*OES | 4A*MS | 4A*OES | 4A*OES | 0
0
| 1 | 1 | 796 | 766 | 744 | 785.5 | 882 | 753.6 | 749 | 791 | 756.5894 | 770 | 791.4558 | 818 | 797 | 783 | 869 | 761 | 788.706 | 821 | 788 | 815 | 1
| 1 | 2 | 790 | 778 | 745 | 784.9 | 822 | 774.5 | 705 | 754 | 777.9677 | 760 | 808.5628 | 775 | 809 | 779 | 805 | 759 | 779.334 | 837 | 801 | 793 | 26
| 1 | 3 | 774 | 774 | 722 | 781.9 | 826 | 767.4 | 739 | 801 | 768.7447 | 797 | 805.6571 | 829 | 826 | 759 | 875 | 757 | 768.906 | 760 | 726 | 812 | 16
| 1 | 4 | 788 | 767 | 738 | 798.2 | 884 | 782.2 | 686 | 791 | 764.3402 | 780 | 795.4869 | 803 | 790 | 761 | 826 | 754 | 779.164 | 800 | 778 | 800 | 780.3202
| 1 | 5 | 788 | 757 | 747 | 799.7 | 860 | 785.3 | 773 | 785 | 770 | 768 | 809.146 | 794 | 809 | 767 | 837 | 753 | 772.382 | 767 | 746 | 811
| 1 | 6 | 778 | 766 | 728 | 791.9 | 844 | 826.8 | 679 | 802 | 776.9118 | 785 | 803.6495 | 760 | 790 | 757 | 832 | 748 | 777.76 | 736 | 777 | 790
| Mean |  | 785.6667 | 768 | 737.3333 | 790.35 | 853 | 781.6333 | 721.8333 | 787.3333 | 769.0923 | 776.6667 | 802.3263 | 796.5 | 803.5 | 767.6667 | 840.6667 | 755.3333 | 777.7087 | 786.8333 | 769.3333 | 803.5
| Median |  | 788 | 766.5 | 741 | 788.7 | 852 | 778.35 | 722 | 791 | 769.3723 | 775 | 804.6533 | 798.5 | 803 | 764 | 834.5 | 755.5 | 778.462 | 783.5 | 777.5 | 805.5
| Std Dev. |  | 8.1404 | 7.2938 | 10.1915 | 7.4307 | 26.9147 | 24.8722 | 37.5575 | 17.5803 | 7.9971 | 13.3517 | 7.2552 | 25.9287 | 13.9535 | 10.9301 | 26.6733 | 4.6762 | 6.8054 | 38.8712 | 27.9547 | 10.6348
| Rel.Std.Dev. |  | 1.036% | 0.9497% | 1.382% | 0.9402% | 3.155% | 3.182% | 5.203% | 2.233% | 1.04% | 1.719% | 0.9043% | 3.255% | 1.737% | 1.424% | 3.173% | 0.6191% | 0.8751% | 4.94% | 3.634% | 1.324%
| PDM3 |  | 0.6852% | -1.579% | -5.509% | 1.285% | 9.314% | 0.1683% | -7.495% | 0.8987% | -1.439% | -0.4682% | 2.82% | 2.073% | 2.971% | -1.622% | 7.734% | -3.202% | -0.3347% | 0.8347% | -1.408% | 2.971%
| Analytical results for Dy in OREAS 45e (Certified Value 2.05 ppm) | [21 empty] | Certified
Dy | Round | Replicate | 01: Lab; 02: Lab; 03: Lab; 04: Lab; 05: Lab; 06: Lab | 1
| No | No | 01: 01; 02: 07; 03: 12; 04: 17; 05: 18; 06: 19 | ppm
|  |  | 01: 4A*MS; 02: 4A*MS; 03: 4A*MS; 04: 4A*MS; 05: 4A*MS; 06: 4A*MS | 2
3
| 1 | 1 | 01: 2.05; 02: 2.1; 03: 2.4; 04: 2.078; 05: 1.999; 06: 1.88 | 1
| 1 | 2 | 01: 2.15; 02: 2.1; 03: 2.3; 04: 2.17; 05: 2.738; 06: 1.9 | 11
| 1 | 3 | 01: 2.05; 02: 2.1; 03: 2.4; 04: 2.138; 05: 2.609; 06: 1.68 | 16
| 1 | 4 | 01: 1.95; 02: 2.1; 03: 2.2; 04: 2.122; 05: 2.811; 06: 1.87 | 2.0518
| 1 | 5 | 01: 2; 02: 2.1; 03: 2.2; 04: 2.152; 05: 2.643; 06: 1.63
| 1 | 6 | 01: 1.85; 02: 2.1; 03: 2.1; 04: 2.164; 05: 2.494; 06: 1.52
| Mean |  | 01: 2.0083; 02: 2.1; 03: 2.2667; 04: 2.1373; 05: 2.549; 06: 1.7467
| Median |  | 01: 2.025; 02: 2.1; 03: 2.25; 04: 2.145; 05: 2.626; 06: 1.775
| Std Dev. |  | 01: 0.10206; 02: 0; 03: 0.12111; 04: 0.03391; 05: 0.29063; 06: 0.1587
| Rel.Std.Dev. |  | 01: 5.082%; 02: 0%; 03: 5.343%; 04: 1.587%; 05: 11.4%; 06: 9.086%
| PDM3 |  | 01: -2.118%; 02: 2.349%; 03: 10.47%; 04: 4.169%; 05: 24.23%; 06: -14.87%
| Analytical results for Er in OREAS 45e (Certified Value 1.2 ppm) | [21 empty] | Certified
Er | Round | Replicate | 01: Lab; 02: Lab; 03: Lab; 04: Lab; 05: Lab; 06: Lab | 1
| No | No | 01: 01; 02: 07; 03: 12; 04: 17; 05: 18; 06: 19 | ppm
|  |  | 01: 4A*MS; 02: 4A*MS; 03: 4A*MS; 04: 4A*MS; 05: 4A*MS; 06: 4A*MS | 2
2
| 1 | 1 | 01: 1.15; 02: 1.2; 03: 1.5; 04: 1.166; 05: 1.6; 06: 1.04 | 1
| 1 | 2 | 01: 1.3; 02: 1.2; 03: 1.4; 04: 1.234; 05: 1.819; 06: 1.03 | 12
| 1 | 3 | 01: 1.3; 02: 1.2; 03: 1.5; 04: 1.208; 05: 1.884; 06: 0.98 | 16
| 1 | 4 | 01: 1; 02: 1.1; 03: 1.3; 04: 1.206; 05: 1.712; 06: 1.03 | 1.1974
| 1 | 5 | 01: 1.25; 02: 1.2; 03: 1.3; 04: 1.224; 05: 1.728; 06: 0.99
| 1 | 6 | 01: 1.15; 02: 1.2; 03: 1.3; 04: 1.214; 05: 1.583; 06: 0.95
| Mean |  | 01: 1.1917; 02: 1.1833; 03: 1.3833; 04: 1.2087; 05: 1.721; 06: 1.0033
| Median |  | 01: 1.2; 02: 1.2; 03: 1.35; 04: 1.211; 05: 1.72; 06: 1.01
| Std Dev. |  | 01: 0.11583; 02: 0.040825; 03: 0.098319; 04: 0.023381; 05: 0.11831; 06: 0.03559
| Rel.Std.Dev. |  | 01: 9.72%; 02: 3.45%; 03: 7.107%; 04: 1.934%; 05: 6.875%; 06: 3.547%
| PDM3 |  | 01: -0.4788%; 02: -1.175%; 03: 15.53%; 04: 0.9409%; 05: 43.73%; 06: -16.21%
| Analytical results for Eu in OREAS 45e (Indicative Value 0.55 ppm) | [21 empty] | Indicative
Eu | Round | Replicate | 01: Lab; 02: Lab; 03: Lab; 04: Lab; 05: Lab; 06: Lab; 07: Lab | 1
| No | No | 01: 01; 02: 06; 03: 07; 04: 12; 05: 17; 06: 18; 07: 19 | ppm
|  |  | 01: 4A*MS; 02: 4A*MS; 03: 4A*MS; 04: 4A*MS; 05: 4A*MS; 06: 4A*MS; 07: 4A*MS | 2
2
| 1 | 1 | 01: 0.5; 02: 0.4261; 03: 0.54; 04: 0.7; 05: 0.6182; 06: 0.527; 07: 0.42 | 1
| 1 | 2 | 01: 0.55; 02: 0.34; 03: 0.53; 04: 0.65; 05: 0.6424; 06: 0.745; 07: 0.4 | 3
| 1 | 3 | 01: 0.5; 02: 0.4395; 03: 0.53; 04: 0.69; 05: 0.6294; 06: 0.664; 07: 0.39 | 16
| 1 | 4 | 01: 0.5; 02: 0.4158; 03: 0.51; 04: 0.61; 05: 0.6382; 06: 0.825; 07: 0.43 | 0.54801
| 1 | 5 | 01: 0.55; 02: 0.4359; 03: 0.54; 04: 0.62; 05: 0.6426; 06: 0.663; 07: 0.41
| 1 | 6 | 01: 0.5; 02: 0.3836; 03: 0.5; 04: 0.59; 05: 0.6456; 06: 0.785; 07: 0.39
| Mean |  | 01: 0.51667; 02: 0.40682; 03: 0.525; 04: 0.64333; 05: 0.63607; 06: 0.7015; 07: 0.40667
| Median |  | 01: 0.5; 02: 0.42095; 03: 0.53; 04: 0.635; 05: 0.6403; 06: 0.7045; 07: 0.405
| Std Dev. |  | 01: 0.02582; 02: 0.038393; 03: 0.016432; 04: 0.044572; 05: 0.010411; 06: 0.1072; 07: 0.01633
| Rel.Std.Dev. |  | 01: 4.997%; 02: 9.437%; 03: 3.13%; 04: 6.928%; 05: 1.637%; 06: 15.28%; 07: 4.016%
| PDM3 |  | 01: -5.719%; 02: -25.76%; 03: -4.198%; 04: 17.4%; 05: 16.07%; 06: 28.01%; 07: -25.79%
| Analytical results for Fe in OREAS 45e (Certified Value 24.12 wt.%) | [21 empty] | Certified
Fe | Round | Replicate | Lab | Lab | Lab | Lab | Lab | Lab | Lab | Lab | Lab | Lab | Lab | Lab | Lab | Lab | Lab | Lab | Lab |  |  |  | 1
| No | No | 02 | 03 | 04 | 05 | 06 | 07 | 08 | 09 | 10 | 11 | 12 | 13 | 14 | 15 | 17 | 18 | 20 |  |  |  | wt.%
|  |  | 4A*OES | 4A*OES | 4A*MS | 4A*OES | 4A*OES | 4A*MS | 4A*OES | 4A*OES/MS | 4A*OES | 4A*OES/MS | 4A*OES | 4A*MS | 4A*OES | 4A*OES | 4A*OES | 4A*OES | 4A*OES |  |  |  | 2
3
| 1 | 1 | 23.08 | 25.7 | 26.74 | 27.4 | 26.1621 | 22.6 | 24.4 | 20.8918 | 23.3 | 23.8901 | 25.5 | 24.7 | 22.2577 | 23.6 | 23.3956 | 24.9529 | 24.5 |  |  |  | 1
| 1 | 2 | 23.54 | 26.2 | 25.48 | 25.3 | 26.1252 | 22.8 | 23.2 | 21.9452 | 23.9 | 24.2743 | 24 | 23.5 | 22.2971 | 22.4 | 23.2588 | 24.3974 | 24.5 |  |  |  | 0
| 1 | 3 | 23.35 | 25.1 | 25.45 | 25.4 | 26.0266 | 22.4 | 24.3 | 21.1989 | 23.5 | 24.1676 | 25.5 | 24.1 | 22.1122 | 23.1 | 23.2669 | 24.1449 | 24.8 |  |  |  | 16
| 1 | 4 | 23.18 | 25.9 | 25.91 | 27 | 26.3545 | 23.2 | 24.2 | 21.7402 | 23.8 | 23.9645 | 24.5 | 24.4 | 22.682 | 22.9 | 23.2745 | 24.6095 | 24.6 |  |  |  | 24.1158
| 1 | 5 | 23.05 | 25.4 | 25.46 | 26.5 | 26.0101 | 23.1 | 24.3 | 21.8209 | 22.9 | 24.3167 | 24.1 | 24.8 | 23.1719 | 22.7 | 23.3454 | 24.7509 | 24.8
| 1 | 6 | 22.8 | 25.3 | 25.47 | 26.5 | 26.1848 | 23 | 24.6 | 21.7402 | 23.5 | 23.9633 | 24 | 23.4 | 22.9796 | 22.3 | 23.2669 | 24.5893 | 24.6
| Mean |  | 23.1667 | 25.6 | 25.7517 | 26.35 | 26.1439 | 22.85 | 24.1667 | 21.5562 | 23.4833 | 24.0961 | 24.6 | 24.15 | 22.5834 | 22.8333 | 23.3013 | 24.5741 | 24.6333
| Median |  | 23.13 | 25.55 | 25.475 | 26.5 | 26.1436 | 22.9 | 24.3 | 21.7402 | 23.5 | 24.0661 | 24.3 | 24.25 | 22.4896 | 22.8 | 23.2707 | 24.5994 | 24.6
| Std Dev. |  | 0.25641 | 0.40988 | 0.51596 | 0.84558 | 0.12518 | 0.30822 | 0.49261 | 0.41428 | 0.36009 | 0.18052 | 0.72111 | 0.59582 | 0.42968 | 0.48028 | 0.056075 | 0.27988 | 0.13663
| Rel.Std.Dev. |  | 1.107% | 1.601% | 2.004% | 3.209% | 0.4788% | 1.349% | 2.038% | 1.922% | 1.533% | 0.7492% | 2.931% | 2.467% | 1.903% | 2.103% | 0.2406% | 1.139% | 0.5546%
| PDM3 |  | -3.936% | 6.154% | 6.783% | 9.264% | 8.41% | -5.249% | 0.2109% | -10.61% | -2.623% | -0.08179% | 2.008% | 0.1418% | -6.354% | -5.318% | -3.377% | 1.901% | 2.146%
| Analytical results for Ga in OREAS 45e (Certified Value 16.5 ppm) | [21 empty] | Certified
Ga | Round | Replicate | Lab | Lab | Lab | Lab | Lab | Lab | Lab | Lab | Lab | Lab | Lab | Lab | Lab | Lab | Lab | Lab | Lab |  |  |  | 1
| No | No | 01 | 02 | 05 | 06 | 07 | 08 | 09 | 10 | 11 | 12 | 13 | 14 | 15 | 17 | 18 | 19 | 20 |  |  |  | ppm
|  |  | 4A*MS | 4A*MS | 4A*OES | 4A*MS | 4A*MS | 4A*MS | 4A*OES/MS | 4A*MS | 4A*OES/MS | 4A*MS | 4A*MS | 4A*MS | 4A*OES | 4A*MS | 4A*MS | 4A*MS | 4A*OES |  |  |  | 1
2
| 1 | 1 | 16.8 | 16.7 | 20 | 17.29 | 17.5 | 16.35 | 15.72 | 16.15 | 15.6329 | 18 | 16 | 15.2 | 20 | 17.08 | 20.77 | 14.5 | 40 |  |  |  | 1
| 1 | 2 | 16.2 | 17.2 | 10 | 17.02 | 15.8 | 16.7 | 15.8 | 15.9 | 15.5172 | 17 | 15.9 | 14.8 | 20 | 16.84 | 20.7 | 16 | 40 |  |  |  | 0
| 1 | 3 | 16 | 17.3 | 20 | 17.25 | 16.9 | 17.2 | 15.3 | 16.35 | 15.6829 | 18.6 | 15.95 | 15.1 | 20 | 16.5 | 20.1 | 15.2 | 40 |  |  |  | 16
| 1 | 4 | 16.2 | 16.9 | 10 | 17.61 | 15.8 | 17.05 | 15.08 | 16.05 | 15.7427 | 16.5 | 15.8 | 14.7 | 20 | 16.04 | 20.8 | 14.2 | 40 |  |  |  | 16.4755
| 1 | 5 | 15.6 | 17.2 | 20 | 17.84 | 17.6 | 16.6 | 15.05 | 15.95 | 15.9321 | 16.8 | 15.95 | 15 | 20 | 16.12 | 20.53 | 14.3 | 40
| 1 | 6 | 16.8 | 16.8 | 20 | 17.97 | 16.2 | 16.6 | 14.6 | 16.1 | 15.8274 | 16.4 | 15.15 | 14.6 | 20 | 16.78 | 19.22 | 14.8 | 40
| Mean |  | 16.2667 | 17.0167 | 16.6667 | 17.4967 | 16.6333 | 16.75 | 15.2583 | 16.0833 | 15.7225 | 17.2167 | 15.7917 | 14.9 | 20 | 16.56 | 20.3533 | 14.8333 | 40
| Median |  | 16.2 | 17.05 | 20 | 17.45 | 16.55 | 16.65 | 15.19 | 16.075 | 15.7128 | 16.9 | 15.925 | 14.9 | 20 | 16.64 | 20.615 | 14.65 | 40
| Std Dev. |  | 0.46762 | 0.24833 | 5.164 | 0.37028 | 0.8165 | 0.31623 | 0.45097 | 0.16021 | 0.14635 | 0.88638 | 0.32158 | 0.23664 | 0 | 0.41588 | 0.61207 | 0.67725 | 0
| Rel.Std.Dev. |  | 2.875% | 1.459% | 30.98% | 2.116% | 4.909% | 1.888% | 2.956% | 0.9961% | 0.9308% | 5.148% | 2.036% | 1.588% | 0% | 2.511% | 3.007% | 4.566% | 0%
| PDM3 |  | -1.268% | 3.284% | 1.16% | 6.198% | 0.9578% | 1.666% | -7.388% | -2.381% | -4.57% | 4.498% | -4.151% | -9.563% | 21.39% | 0.5127% | 23.54% | -9.968% | 142.8%
| Analytical results for Gd in OREAS 45e (Certified Value 1.99 ppm) | [21 empty] | Certified
Gd | Round | Replicate | 01: Lab; 02: Lab; 05: Lab; 06: Lab; 07: Lab |  |  |  | 1
| No | No | 01: 01; 02: 07; 05: 12; 06: 17; 07: 19 |  |  |  | ppm
|  |  | 01: 4A*MS; 02: 4A*MS; 05: 4A*MS; 06: 4A*MS; 07: 4A*MS |  |  |  | 2
2
| 1 | 1 | 01: 1.8; 02: 2.1; 05: 2.5; 06: 2.146; 07: 1.72 |  |  |  | 1
| 1 | 2 | 01: 1.8; 02: 2; 05: 2.3; 06: 2.228; 07: 1.91 |  |  |  | 14
| 1 | 3 | 01: 1.6; 02: 2; 05: 2.5; 06: 2.226; 07: 1.76 |  |  |  | 16
| 1 | 4 | 01: 1.6; 02: 1.9; 05: 2.2; 06: 2.222; 07: 1.77 |  |  |  | 1.9937
| 1 | 5 | 01: 1.8; 02: 2; 05: 2.2; 06: 2.256; 07: 1.67
| 1 | 6 | 01: 1.6; 02: 2; 05: 2.2; 06: 2.264; 07: 1.72
| Mean |  | 01: 1.7; 02: 2; 05: 2.3167; 06: 2.2237; 07: 1.7583
| Median |  | 01: 1.7; 02: 2; 05: 2.25; 06: 2.227; 07: 1.74
| Std Dev. |  | 01: 0.10954; 02: 0.063246; 05: 0.1472; 06: 0.041788; 07: 0.082321
| Rel.Std.Dev. |  | 01: 6.444%; 02: 3.162%; 05: 6.354%; 06: 1.879%; 07: 4.682%
| PDM3 |  | 01: -14.73%; 02: 0.3177%; 05: 16.2%; 06: 11.54%; 07: -11.8%
| Analytical results for Ge in OREAS 45e (Indicative Value 1.06 ppm) | [21 empty] | Indicative
Ge | Round | Replicate | Lab | Lab | Lab | Lab | Lab | Lab | Lab | Lab | Lab | Lab | Lab | [9 empty] | 1
| No | No | 01 | 02 | 06 | 07 | 08 | 10 | 11 | 13 | 17 | 18 | 19 | [9 empty] | ppm
|  |  | 4A*MS | 4A*MS | 4A*MS | 4A*MS | 4A*MS | 4A*MS | 4A*OES/MS | 4A*MS | 4A*MS | 4A*MS | 4A*MS | [9 empty] | 2
2
| 1 | 1 | < 20 | 1.6 | 1.844 | 0.8 | 0.39 | 0.32 | 2.0718 | 0.75 | 12.48 | 6.91 | 0.2 | [9 empty] | 1
| 1 | 2 | < 20 | 1.4 | 1.854 | 0.8 | 0.35 | 0.32 | 1.8799 | 1.1 | 12.48 | 7.94 | 0.1 | [9 empty] | 4
| 1 | 3 | < 20 | 1.8 | 1.932 | 0.8 | 0.58 | 0.31 | 2.1236 | 1.18 | 12.3 | 7.07 | 0.1 | [9 empty] | 16
| 1 | 4 | < 20 | 1.9 | 1.948 | 0.9 | 0.47 | 0.32 | 2.0238 | 0.76 | 12.4 | 9.36 | < 0.1 | [9 empty] | 1.0559
| 1 | 5 | < 20 | 1.9 | 1.703 | 0.9 | 0.6 | 0.3 | 2.0715 | 1 | 12.56 | 6.61 | < 0.1
| 1 | 6 | < 20 | 1.9 | 1.788 | 0.8 | 0.43 | 0.31 | 2.0358 | 1.01 | 12.1 | 8.3 | < 0.1
| Mean |  | 02: 1.75; 05: 1.8448; 06: 0.83333; 07: 0.47; 08: 0.31333; 09: 2.0344; 10: 0.96667; 11: 12.3867; 12: 7.6983; 13: 0.13333
| Median |  | 02: 1.85; 05: 1.849; 06: 0.8; 07: 0.45; 08: 0.315; 09: 2.0537; 10: 1.005; 11: 12.44; 12: 7.505; 13: 0.1
| Std Dev. |  | 02: 0.20736; 05: 0.091294; 06: 0.05164; 07: 0.10139; 08: 0.008165; 09: 0.083339; 10: 0.1766; 11: 0.16573; 12: 1.0375; 13: 0.057735
| Rel.Std.Dev. |  | 02: 11.85%; 05: 4.949%; 06: 6.197%; 07: 21.57%; 08: 2.606%; 09: 4.096%; 10: 18.27%; 11: 1.338%; 12: 13.48%; 13: 43.3%
| PDM3 |  | 02: 65.74%; 05: 74.72%; 06: -21.07%; 07: -55.49%; 08: -70.32%; 09: 92.68%; 10: -8.447%; 11: 1073%; 12: 629.1%; 13: -87.37%
| Analytical results for Hf in OREAS 45e (Certified Value 3.11 ppm) | [21 empty] | Certified
Hf | Round | Replicate | Lab | Lab | Lab | Lab | Lab | Lab | Lab | Lab | Lab | Lab | Lab | Lab | Lab | [7 empty] | 1
| No | No | 01 | 02 | 04 | 07 | 08 | 09 | 10 | 12 | 13 | 14 | 17 | 18 | 19 | [7 empty] | ppm
|  |  | 4A*MS | 4A*MS | 4A*MS | 4A*MS | 4A*MS | 4A*OES/MS | 4A*MS | 4A*MS | 4A*MS | 4A*MS | 4A*MS | 4A*MS | 4A*MS | [7 empty] | 2
3
| 1 | 1 | 3 | 2.9 | 2.9 | 3.5 | 3.1 | 2.9758 | 3.2 | 3.33 | 3 | 3 | 3.284 | 3.051 | 2.3 | [7 empty] | 1
| 1 | 2 | 3.2 | 3.2 | 3 | 3.2 | 3.5 | 2.9935 | 2.9 | 3.14 | 3.1 | 3 | 3.33 | 3.154 | 2.36 | [7 empty] | 16
| 1 | 3 | 3.2 | 3.1 | 3.1 | 3.4 | 3.3 | 2.9883 | 3 | 3.1 | 3.2 | 4 | 3.208 | 3.315 | 2.16 | [7 empty] | 16
| 1 | 4 | 3 | 3.3 | 3.3 | 3.3 | 3.4 | 2.9474 | 3.1 | 3.05 | 3.1 | 3 | 3.14 | 3.291 | 2.47 | [7 empty] | 3.1088
| 1 | 5 | 3.2 | 3.4 | 3.3 | 3.6 | 3.3 | 3.0876 | 3 | 3.14 | 3.1 | 3 | 3.16 | 3.204 | 2.11
| 1 | 6 | 3 | 3.1 | 2.8 | 3.4 | 3.2 | 2.9363 | 3.1 | 3.11 | 3 | 3 | 3.102 | 2.886 | 2.06
| Mean |  | 3.1 | 3.1667 | 3.0667 | 3.4 | 3.3 | 2.9882 | 3.05 | 3.145 | 3.0833 | 3.1667 | 3.204 | 3.1502 | 2.2433
| Median |  | 3.1 | 3.15 | 3.05 | 3.4 | 3.3 | 2.9821 | 3.05 | 3.125 | 3.1 | 3 | 3.184 | 3.179 | 2.23
| Std Dev. |  | 0.10954 | 0.17512 | 0.20656 | 0.14142 | 0.14142 | 0.05369 | 0.10488 | 0.096488 | 0.075277 | 0.40825 | 0.088009 | 0.16096 | 0.15908
| Rel.Std.Dev. |  | 3.534% | 5.53% | 6.736% | 4.159% | 4.285% | 1.797% | 3.439% | 3.068% | 2.441% | 12.89% | 2.747% | 5.109% | 7.091%
| PDM3 |  | -0.284% | 1.86% | -1.356% | 9.366% | 6.149% | -3.882% | -1.892% | 1.164% | -0.8201% | 1.86% | 3.061% | 1.33% | -27.84%
| Analytical results for Hg in OREAS 45e (Indicative Value 0.02 ppm) | [21 empty] | Indicative
Hg | Round | Replicate | 01: Lab |  |  |  | 1
| No | No | 01: 11 |  |  |  | ppm
|  |  | 01: 4A*OES/MS |  |  |  | 3
3
| 1 | 1 | 01: 0.030221 |  |  |  | 1
| 1 | 2 | 01: 0.022768 |  |  |  | 1
| 1 | 3 | 01: 0.027307 |  |  |  | 16
| 1 | 4 | 01: 0.014124 |  |  |  | 0.020465
| 1 | 5 | 01: 0.023372
| 1 | 6 | 01: < 0.01
| Mean |  | 01: 0.023558
| Median |  | 01: 0.023372
| Std Dev. |  | 01: 0.0060849
| Rel.Std.Dev. |  | 01: 25.83%
| PDM3 |  | 01: 15.11%
| Analytical results for Ho in OREAS 45e (Indicative Value 0.41 ppm) | [21 empty] | Indicative
Ho | Round | Replicate | 01: Lab; 02: Lab; 05: Lab; 06: Lab; 07: Lab; 08: Lab |  |  |  | 1
| No | No | 01: 01; 02: 07; 05: 12; 06: 17; 07: 18; 08: 19 |  |  |  | ppm
|  |  | 01: 4A*MS; 02: 4A*MS; 05: 4A*MS; 06: 4A*MS; 07: 4A*MS; 08: 4A*MS |  |  |  | 2
2
| 1 | 1 | 01: 0.4; 02: 0.4; 05: 0.48; 06: 0.3914; 07: 0.434; 08: 0.26 |  |  |  | 1
| 1 | 2 | 01: 0.42; 02: 0.4; 05: 0.43; 06: 0.4214; 07: 0.68; 08: 0.26 |  |  |  | 2
| 1 | 3 | 01: 0.4; 02: 0.4; 05: 0.55; 06: 0.4116; 07: 0.593; 08: 0.22 |  |  |  | 16
| 1 | 4 | 01: 0.38; 02: 0.4; 05: 0.42; 06: 0.4122; 07: 0.652; 08: 0.27 |  |  |  | 0.40615
| 1 | 5 | 01: 0.4; 02: 0.4; 05: 0.4; 06: 0.4212; 07: 0.611; 08: 0.22
| 1 | 6 | 01: 0.38; 02: 0.4; 05: 0.41; 06: 0.4198; 07: 0.603; 08: 0.19
| Mean |  | 01: 0.39667; 02: 0.4; 05: 0.44833; 06: 0.41293; 07: 0.5955; 08: 0.23667
| Median |  | 01: 0.4; 02: 0.4; 05: 0.425; 06: 0.416; 07: 0.607; 08: 0.24
| Std Dev. |  | 01: 0.015055; 02: 6.0809e-17; 05: 0.057067; 06: 0.01143; 07: 0.085694; 08: 0.031411
| Rel.Std.Dev. |  | 01: 3.795%; 02: 1.52e-14%; 05: 12.73%; 06: 2.768%; 07: 14.39%; 08: 13.27%
| PDM3 |  | 01: -2.335%; 02: -1.514%; 05: 10.39%; 06: 1.67%; 07: 46.62%; 08: -41.73%
| Analytical results for In in OREAS 45e (Certified Value 0.099 ppm) | [21 empty] | Certified
In | Round | Replicate | Lab | Lab | Lab | Lab | Lab | Lab | Lab | Lab | Lab | Lab | Lab | Lab | Lab | [7 empty] | 1
| No | No | 01 | 02 | 07 | 08 | 09 | 10 | 12 | 13 | 14 | 15 | 17 | 18 | 19 | [7 empty] | ppm
|  |  | 4A*MS | 4A*MS | 4A*MS | 4A*MS | 4A*OES/MS | 4A*MS | 4A*MS | 4A*MS | 4A*MS | 4A*OES | 4A*MS | 4A*MS | 4A*MS | [7 empty] | 3
3
| 1 | 1 | 0.1 | 0.1 | < 0.1 | 0.09 | 0.106 | 0.092 | 0.11 | 0.1 | < 0.5 | < 10 | 0.1015 | 0.096 | 0.04 | [7 empty] | 1
| 1 | 2 | 0.1 | 0.11 | < 0.1 | 0.088 | 0.106 | 0.089 | 0.11 | 0.096 | < 0.5 | < 10 | 0.1005 | 0.083 | 0.04 | [7 empty] | 18
| 1 | 3 | 0.1 | 0.11 | < 0.1 | 0.093 | 0.103 | 0.085 | 0.11 | 0.107 | < 0.5 | < 10 | 0.10167 | 0.104 | 0.02 | [7 empty] | 16
| 1 | 4 | 0.1 | 0.11 | < 0.1 | 0.085 | 0.1 | 0.094 | 0.09 | 0.094 | < 0.5 | < 10 | < 0.1 | 0.104 | 0.04 | [7 empty] | 0.098528
| 1 | 5 | 0.12 | 0.1 | < 0.1 | 0.087 | 0.104 | 0.089 | 0.09 | 0.098 | < 0.5 | < 10 | < 0.1 | 0.104 | 0.03
| 1 | 6 | 0.1 | 0.11 | < 0.1 | 0.085 | 0.105 | 0.094 | 0.09 | 0.098 | < 0.5 | < 10 | 0.10467 | 0.089 | < 0.02
| Mean |  | 0.10333 | 0.10667 |  | 0.088 | 0.104 | 0.0905 | 0.1 | 0.098833 |  |  | 0.10208 | 0.096667 | 0.034
| Median |  | 0.1 | 0.11 |  | 0.0875 | 0.1045 | 0.0905 | 0.1 | 0.098 |  |  | 0.10158 | 0.1 | 0.04
| Std Dev. |  | 0.008165 | 0.005164 |  | 0.0030984 | 0.0022804 | 0.0035071 | 0.010954 | 0.0044907 |  |  | 0.0017976 | 0.0090259 | 0.0089443
| Rel.Std.Dev. |  | 7.902% | 4.841% |  | 3.521% | 2.193% | 3.875% | 10.95% | 4.544% |  |  | 1.761% | 9.337% | 26.31%
| PDM3 |  | 4.877% | 8.261% |  | -10.69% | 5.554% | -8.148% | 1.494% | 0.3101% |  |  | 3.609% | -1.889% | -65.49%
| Analytical results for K in OREAS 45e (Certified Value 0.324 wt.%) | [21 empty] | Certified
K | Round | Replicate | Lab | Lab | Lab | Lab | Lab | Lab | Lab | Lab | Lab | Lab | Lab | Lab | Lab | Lab | Lab | Lab | Lab | Lab | Lab |  | 1
| No | No | 01 | 02 | 03 | 04 | 05 | 06 | 07 | 08 | 09 | 10 | 11 | 12 | 13 | 14 | 15 | 17 | 18 | 19 | 20 |  | wt.%
|  |  | 4A*OES | 4A*OES | 4A*OES | 4A*MS | 4A*OES | 4A*OES | 4A*MS | 4A*MS | 4A*OES/MS | 4A*MS | 4A*OES/MS | 4A*OES | 4A*MS | 4A*OES | 4A*OES | 4A*OES | 4A*OES | 4A*OES | 4A*OES |  | 3
3
| 1 | 1 | 0.33 | 0.3196 | 0.329 | 0.36 | 0.37 | 0.355 | 0.31 | 0.31 | 0.333 | 0.32 | 0.33059 | 0.33 | 0.35 | 0.3119 | 0.33 | 0.32925 | 0.3271 | 0.33 | 0.33 |  | 1
| 1 | 2 | 0.33 | 0.3253 | 0.333 | 0.35 | 0.35 | 0.3517 | 0.32 | 0.31 | 0.34225 | 0.32 | 0.32517 | 0.302 | 0.34 | 0.3012 | 0.31 | 0.32575 | 0.3163 | 0.33 | 0.33 |  | 0
| 1 | 3 | 0.33 | 0.3301 | 0.33 | 0.35 | 0.35 | 0.341 | 0.3 | 0.31 | 0.32994 | 0.33 | 0.32414 | 0.324 | 0.35 | 0.3006 | 0.33 | 0.32595 | 0.3245 | 0.31 | 0.34 |  | 16
| 1 | 4 | 0.33 | 0.3213 | 0.327 | 0.34 | 0.36 | 0.349 | 0.32 | 0.31 | 0.33638 | 0.33 | 0.3296 | 0.317 | 0.35 | 0.3046 | 0.32 | 0.32408 | 0.3206 | 0.32 | 0.33 |  | 0.32405
| 1 | 5 | 0.33 | 0.3171 | 0.326 | 0.35 | 0.36 | 0.3614 | 0.34 | 0.31 | 0.34107 | 0.32 | 0.32736 | 0.311 | 0.35 | 0.3044 | 0.32 | 0.3208 | 0.3198 | 0.32 | 0.33
| 1 | 6 | 0.33 | 0.3272 | 0.335 | 0.32 | 0.35 | 0.3581 | 0.32 | 0.31 | 0.33021 | 0.32 | 0.32079 | 0.297 | 0.34 | 0.2996 | 0.32 | 0.32933 | 0.325 | 0.33 | 0.33
| Mean |  | 0.33 | 0.32343 | 0.33 | 0.345 | 0.35667 | 0.3527 | 0.31833 | 0.31 | 0.33547 | 0.32333 | 0.32628 | 0.3135 | 0.34667 | 0.30372 | 0.32167 | 0.32586 | 0.32222 | 0.32333 | 0.33167
| Median |  | 0.33 | 0.3233 | 0.3295 | 0.35 | 0.355 | 0.35335 | 0.32 | 0.31 | 0.33469 | 0.32 | 0.32627 | 0.314 | 0.35 | 0.3028 | 0.32 | 0.32585 | 0.32255 | 0.325 | 0.33
| Std Dev. |  | 0 | 0.004929 | 0.0034641 | 0.013784 | 0.008165 | 0.0072349 | 0.013292 | 0 | 0.005341 | 0.005164 | 0.0036539 | 0.012693 | 0.005164 | 0.0044991 | 0.0075277 | 0.0032348 | 0.0040067 | 0.008165 | 0.0040825
| Rel.Std.Dev. |  | 0% | 1.524% | 1.05% | 3.995% | 2.289% | 2.051% | 4.175% | 0% | 1.592% | 1.597% | 1.12% | 4.049% | 1.49% | 1.481% | 2.34% | 0.9927% | 1.243% | 2.525% | 1.231%
| PDM3 |  | 1.836% | -0.1909% | 1.836% | 6.464% | 10.06% | 8.841% | -1.765% | -4.336% | 3.525% | -0.2217% | 0.6863% | -3.256% | 6.979% | -6.275% | -0.736% | 0.5577% | -0.5663% | -0.2217% | 2.35%
| Analytical results for La in OREAS 45e (Certified Value 11 ppm) | [21 empty] | Certified
La | Round | Replicate | Lab | Lab | Lab | Lab | Lab | Lab | Lab | Lab | Lab | Lab | Lab | Lab | Lab | Lab | Lab | Lab |  |  |  |  | 1
| No | No | 01 | 04 | 05 | 07 | 08 | 09 | 10 | 11 | 12 | 13 | 14 | 15 | 17 | 18 | 19 | 20 |  |  |  |  | ppm
|  |  | 4A*MS | 4A*MS | 4A*OES | 4A*MS | 4A*OES | 4A*OES/MS | 4A*MS | 4A*OES/MS | 4A*MS | 4A*MS | 4A*MS | 4A*OES | 4A*MS | 4A*MS | 4A*MS | 4A*OES |  |  |  |  | 1
2
| 1 | 1 | 10.2 | 11.6 | 10 | 10.7 | 10 | 11.51 | 11.2 | 9.0751 | 13.6 | 12.4 | 11.4 | 10 | 11.9 | 11.73 | 10.3 | 7 |  |  |  |  | 1
| 1 | 2 | 10.4 | 11.2 | 10 | 11.3 | 10 | 11.54 | 11.2 | 9.2001 | 12.8 | 12.3 | 11.2 | 10 | 11.86 | 11.95 | 10.8 | 8 |  |  |  |  | 8
| 1 | 3 | 9.8 | 11.8 | 10 | 11 | 10 | 11.36 | 11.3 | 9.1166 | 13.4 | 12.5 | 11.4 | 10 | 11.82 | 11.61 | 10.6 | 9 |  |  |  |  | 16
| 1 | 4 | 9.2 | 11.2 | 10 | 10.9 | 10 | 11.46 | 11.3 | 9.3137 | 11.7 | 12.3 | 11.2 | 10 | 11.82 | 11.94 | 11.3 | 8 |  |  |  |  | 10.9752
| 1 | 5 | 10.2 | 11 | 10 | 11.1 | 10 | 11.84 | 11.1 | 9.2892 | 11.8 | 12.3 | 11.4 | 10 | 11.84 | 11.85 | 10.7 | 9
| 1 | 6 | 10 | 10.7 | 10 | 10.5 | 10 | 11.6 | 11.2 | 9.1734 | 11.4 | 11.9 | 11.2 | 10 | 11.98 | 11.21 | 10.4 | 7
| Mean |  | 9.9667 | 11.25 | 10 | 10.9167 | 10 | 11.5517 | 11.2167 | 9.1947 | 12.45 | 12.2833 | 11.3 | 10 | 11.87 | 11.715 | 10.6833 | 8
| Median |  | 10.1 | 11.2 | 10 | 10.95 | 10 | 11.525 | 11.2 | 9.1867 | 12.3 | 12.3 | 11.3 | 10 | 11.85 | 11.79 | 10.65 | 8
| Std Dev. |  | 0.4274 | 0.39875 | 0 | 0.28577 | 0 | 0.16278 | 0.075277 | 0.093804 | 0.94181 | 0.20412 | 0.10954 | 0 | 0.061644 | 0.27941 | 0.35449 | 0.89443
| Rel.Std.Dev. |  | 4.288% | 3.544% | 0% | 2.618% | 0% | 1.409% | 0.6711% | 1.02% | 7.565% | 1.662% | 0.9694% | 0% | 0.5193% | 2.385% | 3.318% | 11.18%
| PDM3 |  | -9.189% | 2.504% | -8.885% | -0.5333% | -8.885% | 5.252% | 2.2% | -16.22% | 13.44% | 11.92% | 2.959% | -8.885% | 8.153% | 6.741% | -2.659% | -27.11%
| Analytical results for Li in OREAS 45e (Certified Value 6.58 ppm) | [21 empty] | Certified
Li | Round | Replicate | Lab | Lab | Lab | Lab | Lab | Lab | Lab | Lab | Lab | Lab | Lab | Lab | Lab | Lab | Lab | Lab | Lab | Lab |  |  | 1
| No | No | 01 | 02 | 03 | 04 | 06 | 07 | 08 | 09 | 10 | 11 | 12 | 13 | 14 | 15 | 17 | 18 | 19 | 20 |  |  | ppm
|  |  | 4A*MS | 4A*MS | 4A*OES | 4A*MS | 4A*OES | 4A*MS | 4A*MS | 4A*OES/MS | 4A*MS | 4A*OES/MS | 4A*MS | 4A*MS | 4A*OES | 4A*OES | 4A*MS | 4A*MS | 4A*OES | 4A*OES |  |  | 2
3
| 1 | 1 | 7.5 | 6.4 | < 5 | 8.3 | 6.754 | 6.3 | 7.2 | 6.6764 | 6.2 | 6.672 | 6.2 | 6.1 | 7 | 30 | 5.746 | 6.81 | 7 | 6 |  |  | 1
| 1 | 2 | 8 | 6.9 | < 5 | 6.5 | 6.738 | 6.3 | 7.1 | 7.0295 | 6.2 | 6.6521 | 6 | 6 | 7 | 30 | 5.468 | 7.36 | 7 | 6 |  |  | 9
| 1 | 3 | 6 | 7.1 | < 5 | 7.6 | 6.928 | 6.2 | 6.8 | 6.8655 | 6.2 | 6.2677 | 6.2 | 6 | 7 | 30 | 4.952 | 6.69 | 6 | 6 |  |  | 16
| 1 | 4 | 7 | 6.6 | < 5 | 7.4 | 6.954 | 5.9 | 6.7 | 6.8346 | 6.3 | 6.7903 | 6.2 | 5.8 | 7 | 30 | 5.31 | 6.75 | 6 | 6 |  |  | 6.5841
| 1 | 5 | 7.5 | 6.9 | < 5 | 6.4 | 6.764 | 6.6 | 6.7 | 7.1242 | 6.4 | 6.6613 | 6.1 | 5.8 | 7 | 30 | 5.328 | 6.66 | 7 | 6
| 1 | 6 | 6.5 | 6.6 | < 5 | 7.2 | 6.784 | 6.3 | 6.6 | 6.606 | 6 | 6.8383 | 5.8 | 5.6 | 7 | 30 | 4.89 | 5.98 | 6 | 6
| Mean |  | 7.0833 | 6.75 |  | 7.2333 | 6.8203 | 6.2667 | 6.85 | 6.856 | 6.2167 | 6.647 | 6.0833 | 5.8833 | 7 | 30 | 5.2823 | 6.7083 | 6.5 | 6
| Median |  | 7.25 | 6.75 |  | 7.3 | 6.774 | 6.3 | 6.75 | 6.8501 | 6.2 | 6.6667 | 6.15 | 5.9 | 7 | 30 | 5.319 | 6.72 | 6.5 | 6
| Std Dev. |  | 0.73598 | 0.25884 |  | 0.71181 | 0.095007 | 0.22509 | 0.2429 | 0.19865 | 0.13292 | 0.20094 | 0.16021 | 0.18348 | 0 | 0 | 0.32105 | 0.44043 | 0.54772 | 0
| Rel.Std.Dev. |  | 10.39% | 3.835% |  | 9.841% | 1.393% | 3.592% | 3.546% | 2.897% | 2.138% | 3.023% | 2.634% | 3.119% | 0% | 0% | 6.078% | 6.565% | 8.427% | 0%
| PDM3 |  | 7.583% | 2.52% |  | 9.861% | 3.589% | -4.821% | 4.039% | 4.131% | -5.58% | 0.9553% | -7.605% | -10.64% | 6.317% | 355.6% | -19.77% | 1.888% | -1.277% | -8.871%
| Analytical results for Lu in OREAS 45e (Certified Value 0.17 ppm) | [21 empty] | Certified
Lu | Round | Replicate | 01: Lab; 02: Lab; 03: Lab; 04: Lab; 06: Lab; 07: Lab |  |  | 1
| No | No | 01: 01; 02: 07; 03: 09; 04: 12; 06: 17; 07: 19 |  |  | ppm
|  |  | 01: 4A*MS; 02: 4A*MS; 03: 4A*OES/MS; 04: 4A*MS; 06: 4A*MS; 07: 4A*MS |  |  | 2
2
| 1 | 1 | 01: 0.16; 02: 0.2; 03: 0.176; 04: 0.21; 06: 0.1818; 07: 0.13 |  |  | 1
| 1 | 2 | 01: 0.18; 02: 0.2; 03: 0.18; 04: 0.2; 06: 0.1918; 07: 0.14 |  |  | 10
| 1 | 3 | 01: 0.16; 02: 0.2; 03: 0.177; 04: 0.22; 06: 0.1864; 07: 0.12 |  |  | 16
| 1 | 4 | 01: 0.14; 02: 0.2; 03: 0.175; 04: 0.19; 06: 0.1838; 07: 0.13 |  |  | 0.17318
| 1 | 5 | 01: 0.14; 02: 0.2; 03: 0.177; 04: 0.19; 06: 0.1842; 07: 0.12
| 1 | 6 | 01: 0.14; 02: 0.2; 03: 0.175; 04: 0.18; 06: 0.1864; 07: 0.11
| Mean |  | 01: 0.15333; 02: 0.2; 03: 0.17667; 04: 0.19833; 06: 0.18573; 07: 0.125
| Median |  | 01: 0.15; 02: 0.2; 03: 0.1765; 04: 0.195; 06: 0.1853; 07: 0.125
| Std Dev. |  | 01: 0.01633; 02: 3.0405e-17; 03: 0.0018619; 04: 0.01472; 06: 0.0034425; 07: 0.010488
| Rel.Std.Dev. |  | 01: 10.65%; 02: 1.52e-14%; 03: 1.054%; 04: 7.422%; 06: 1.853%; 07: 8.39%
| PDM3 |  | 01: -11.46%; 02: 15.49%; 03: 2.015%; 04: 14.53%; 06: 7.25%; 07: -27.82%
| Analytical results for Mg in OREAS 45e (Certified Value 0.156 wt.%) | [21 empty] | Certified
Mg | Round | Replicate | Lab | Lab | Lab | Lab | Lab | Lab | Lab | Lab | Lab | Lab | Lab | Lab | Lab | Lab | Lab | Lab | Lab | Lab |  |  | 1
| No | No | 02 | 03 | 04 | 05 | 06 | 07 | 08 | 09 | 10 | 11 | 12 | 13 | 14 | 15 | 17 | 18 | 19 | 20 |  |  | wt.%
|  |  | 4A*OES | 4A*OES | 4A*MS | 4A*OES | 4A*OES | 4A*MS | 4A*MS | 4A*OES/MS | 4A*MS | 4A*OES/MS | 4A*OES | 4A*MS | 4A*OES | 4A*OES | 4A*OES | 4A*OES | 4A*OES | 4A*OES |  |  | 3
3
| 1 | 1 | 0.1475 | 0.148 | 0.18 | 0.16 | 0.174 | 0.16 | 0.14 | 0.15186 | 0.14 | 0.15905 | 0.168 | 0.15 | 0.1515 | 0.15 | 0.1768 | 0.1583 | 0.17 | 0.16 |  |  | 1
| 1 | 2 | 0.1453 | 0.147 | 0.17 | 0.15 | 0.169 | 0.15 | 0.14 | 0.16131 | 0.14 | 0.15736 | 0.156 | 0.15 | 0.1493 | 0.14 | 0.17348 | 0.1562 | 0.17 | 0.16 |  |  | 0
| 1 | 3 | 0.1477 | 0.148 | 0.18 | 0.16 | 0.17 | 0.17 | 0.14 | 0.15134 | 0.14 | 0.15734 | 0.165 | 0.15 | 0.1494 | 0.14 | 0.16903 | 0.158 | 0.16 | 0.16 |  |  | 16
| 1 | 4 | 0.146 | 0.14 | 0.18 | 0.16 | 0.166 | 0.16 | 0.14 | 0.15628 | 0.14 | 0.16002 | 0.16 | 0.14 | 0.1534 | 0.14 | 0.16987 | 0.158 | 0.17 | 0.16 |  |  | 0.15586
| 1 | 5 | 0.1451 | 0.143 | 0.18 | 0.16 | 0.16 | 0.17 | 0.14 | 0.15572 | 0.14 | 0.15892 | 0.156 | 0.15 | 0.1509 | 0.14 | 0.16744 | 0.1579 | 0.16 | 0.17
| 1 | 6 | 0.1451 | 0.142 | 0.17 | 0.16 | 0.171 | 0.17 | 0.14 | 0.15316 | 0.14 | 0.15569 | 0.149 | 0.14 | 0.1539 | 0.14 | 0.17204 | 0.1611 | 0.17 | 0.16
| Mean |  | 0.14612 | 0.14467 | 0.17667 | 0.15833 | 0.16833 | 0.16333 | 0.14 | 0.15494 | 0.14 | 0.15806 | 0.159 | 0.14667 | 0.1514 | 0.14167 | 0.17144 | 0.15825 | 0.16667 | 0.16167
| Median |  | 0.14565 | 0.145 | 0.18 | 0.16 | 0.1695 | 0.165 | 0.14 | 0.15444 | 0.14 | 0.15814 | 0.158 | 0.15 | 0.1512 | 0.14 | 0.17095 | 0.158 | 0.17 | 0.16
| Std Dev. |  | 0.0011974 | 0.0034448 | 0.005164 | 0.0040825 | 0.0048442 | 0.008165 | 0 | 0.0037055 | 0 | 0.0015597 | 0.0068702 | 0.005164 | 0.0019453 | 0.0040825 | 0.0033924 | 0.0015859 | 0.005164 | 0.0040825
| Rel.Std.Dev. |  | 0.8195% | 2.381% | 2.923% | 2.578% | 2.878% | 4.999% | 0% | 2.392% | 0% | 0.9868% | 4.321% | 3.521% | 1.285% | 2.882% | 1.979% | 1.002% | 3.098% | 2.525%
| PDM3 |  | -6.254% | -7.184% | 13.35% | 1.584% | 8% | 4.792% | -10.18% | -0.5902% | -10.18% | 1.411% | 2.012% | -5.901% | -2.864% | -9.109% | 9.995% | 1.531% | 6.931% | 3.723%
| Analytical results for Mn in OREAS 45e (Certified Value 0.055 wt.%) | [21 empty] | Certified
Mn | Round | Replicate | Lab | Lab | Lab | Lab | Lab | Lab | Lab | Lab | Lab | Lab | Lab | Lab | Lab | Lab | Lab | Lab | Lab | Lab | Lab |  | 1
| No | No | 01 | 02 | 03 | 04 | 05 | 06 | 07 | 08 | 09 | 10 | 11 | 12 | 13 | 14 | 15 | 17 | 18 | 19 | 20 |  | wt.%
|  |  | 4A*OES | 4A*OES | 4A*OES | 4A*MS | 4A*OES | 4A*OES | 4A*MS | 4A*OES | 4A*OES/MS | 4A*MS | 4A*OES/MS | 4A*MS | 4A*MS | 4A*OES | 4A*OES | 4A*OES | 4A*MS | 4A*OES | 4A*OES |  | 3
3
| 1 | 1 | 0.0572 | 0.0538 | 0.0544 | 0.0593 | 0.0609 | 0.05275 | 0.0509 | 0.0549 | 0.051892 | 0.0531 | 0.058381 | 0.0595 | 0.0556 | 0.0504 | 0.0569 | 0.062322 | 0.0601 | 0.0537 | 0.0518 |  | 1
| 1 | 2 | 0.0558 | 0.0532 | 0.054 | 0.0608 | 0.0567 | 0.05313 | 0.0517 | 0.0524 | 0.053241 | 0.0525 | 0.059033 | 0.0572 | 0.0555 | 0.0505 | 0.054 | 0.05983 | 0.06052 | 0.0537 | 0.0502 |  | 0
| 1 | 3 | 0.0558 | 0.0546 | 0.0534 | 0.0606 | 0.0572 | 0.05274 | 0.052 | 0.0549 | 0.052517 | 0.0544 | 0.058695 | 0.0614 | 0.0564 | 0.0494 | 0.056 | 0.057982 | 0.05689 | 0.0499 | 0.0504 |  | 16
| 1 | 4 | 0.0572 | 0.0543 | 0.0532 | 0.0588 | 0.0602 | 0.053 | 0.053 | 0.0545 | 0.059858 | 0.0542 | 0.058665 | 0.0557 | 0.0549 | 0.0503 | 0.0555 | 0.058608 | 0.05901 | 0.0532 | 0.0504 |  | 0.055181
| 1 | 5 | 0.058 | 0.0534 | 0.0522 | 0.063 | 0.0597 | 0.05319 | 0.0534 | 0.055 | 0.052807 | 0.0528 | 0.059328 | 0.0562 | 0.0558 | 0.0505 | 0.0548 | 0.058057 | 0.05995 | 0.0516 | 0.0513
| 1 | 6 | 0.0572 | 0.0543 | 0.0522 | 0.0617 | 0.0596 | 0.05286 | 0.0532 | 0.0555 | 0.052586 | 0.0537 | 0.058338 | 0.0542 | 0.0544 | 0.0504 | 0.0542 | 0.05902 | 0.05795 | 0.0521 | 0.0529
| Mean |  | 0.056867 | 0.053933 | 0.053233 | 0.0607 | 0.05905 | 0.052945 | 0.052367 | 0.054533 | 0.053817 | 0.05345 | 0.05874 | 0.057367 | 0.055433 | 0.05025 | 0.055233 | 0.059303 | 0.05907 | 0.052367 | 0.051167
| Median |  | 0.0572 | 0.05405 | 0.0533 | 0.0607 | 0.05965 | 0.05293 | 0.0525 | 0.0549 | 0.052697 | 0.0534 | 0.05868 | 0.0567 | 0.05555 | 0.0504 | 0.05515 | 0.058814 | 0.05948 | 0.05265 | 0.05085
| Std Dev. |  | 0.00088242 | 0.00055737 | 0.00090701 | 0.0015414 | 0.0016979 | 0.00019212 | 0.00098928 | 0.001093 | 0.0029918 | 0.00077136 | 0.00038191 | 0.0026463 | 0.00070048 | 0.00042308 | 0.0011147 | 0.0016282 | 0.0014105 | 0.0014828 | 0.001052
| Rel.Std.Dev. |  | 1.552% | 1.033% | 1.704% | 2.539% | 2.875% | 0.3629% | 1.889% | 2.004% | 5.559% | 1.443% | 0.6502% | 4.613% | 1.264% | 0.842% | 2.018% | 2.745% | 2.388% | 2.832% | 2.056%
| PDM3 |  | 3.055% | -2.261% | -3.53% | 10% | 7.011% | -4.052% | -5.1% | -1.174% | -2.472% | -3.137% | 6.449% | 3.961% | 0.4572% | -8.936% | 0.09479% | 7.47% | 7.048% | -5.1% | -7.275%
| Analytical results for Mo in OREAS 45e (Certified Value 2.4 ppm) | [21 empty] | Certified
Mo | Round | Replicate | Lab | Lab | Lab | Lab | Lab | Lab | Lab | Lab | Lab | Lab | Lab | Lab | Lab | Lab | Lab | Lab | Lab | Lab | Lab |  | 1
| No | No | 01 | 02 | 03 | 04 | 05 | 06 | 07 | 08 | 09 | 10 | 11 | 12 | 13 | 14 | 15 | 17 | 18 | 19 | 20 |  | ppm
|  |  | 4A*MS | 4A*MS | 4A*OES | 4A*MS | 4A*OES | 4A*MS | 4A*MS | 4A*MS | 4A*OES/MS | 4A*MS | 4A*OES/MS | 4A*MS | 4A*MS | 4A*MS | 4A*OES | 4A*MS | 4A*MS | 4A*MS | 4A*OES |  | 2
3
| 1 | 1 | 2.5 | 2.3 | 2.3 | 2.2 | 1 | 2.372 | 2.1 | 2.34 | 2.33 | 2.34 | 2.4143 | 2.7 | 2.3 | 2.4 | 1 | 2.56 | 2.22 | 2.71 | < 1 |  | 1
| 1 | 2 | 2.5 | 2.6 | 2.2 | 2.4 | 1 | 2.289 | 2.8 | 2.48 | 2.333 | 2.39 | 2.3251 | 2.5 | 2.32 | 2.5 | 1 | 2.618 | 2.64 | 2.79 | < 1 |  | 11
| 1 | 3 | 2.5 | 2.5 | 2.2 | 2.7 | 1 | 2.311 | 3.5 | 2.44 | 2.349 | 2.32 | 2.3067 | 2.8 | 2.42 | 2.3 | 1 | 2.538 | 2.22 | 2.21 | < 1 |  | 16
| 1 | 4 | 2.5 | 2.4 | 2.2 | 2.6 | 2 | 2.218 | 2.3 | 2.32 | 2.363 | 2.35 | 2.2797 | 2.5 | 2.32 | 2.2 | 1 | 2.41 | 2.27 | 2.72 | < 1 |  | 2.398
| 1 | 5 | 2.5 | 2.6 | 2.2 | 2.7 | 2 | 2.221 | 2.3 | 2.34 | 2.345 | 2.33 | 2.275 | 2.5 | 2.31 | 2.3 | 1 | 2.562 | 2.57 | 2.41 | < 1
| 1 | 6 | 2 | 2.5 | 2.3 | 2.3 | 1 | 2.323 | 2.3 | 2.3 | 2.327 | 2.37 | 2.3512 | 2.3 | 2.23 | 2.5 | 1 | 2.48 | 2.11 | 2.36 | < 1
| Mean |  | 2.4167 | 2.4833 | 2.2333 | 2.4833 | 1.3333 | 2.289 | 2.55 | 2.37 | 2.3412 | 2.35 | 2.3253 | 2.55 | 2.3167 | 2.3667 | 1 | 2.528 | 2.3383 | 2.5333
| Median |  | 2.5 | 2.5 | 2.2 | 2.5 | 1 | 2.3 | 2.3 | 2.34 | 2.339 | 2.345 | 2.3159 | 2.5 | 2.315 | 2.35 | 1 | 2.549 | 2.245 | 2.56
| Std Dev. |  | 0.20412 | 0.1169 | 0.05164 | 0.2137 | 0.5164 | 0.060322 | 0.52058 | 0.072388 | 0.013747 | 0.026077 | 0.052026 | 0.17607 | 0.060882 | 0.12111 | 0 | 0.072949 | 0.21424 | 0.23737
| Rel.Std.Dev. |  | 8.447% | 4.708% | 2.312% | 8.605% | 38.73% | 2.635% | 20.41% | 3.054% | 0.5872% | 1.11% | 2.237% | 6.905% | 2.628% | 5.117% | 0% | 2.886% | 9.162% | 9.37%
| PDM3 |  | 0.7771% | 3.557% | -6.868% | 3.557% | -44.4% | -4.547% | 6.337% | -1.169% | -2.371% | -2.003% | -3.032% | 6.337% | -3.393% | -1.308% | -58.3% | 5.42% | -2.489% | 5.642%
| Analytical results for Na in OREAS 45e (Certified Value 0.059 wt.%) | [21 empty] | Certified
Na | Round | Replicate | Lab | Lab | Lab | Lab | Lab | Lab | Lab | Lab | Lab | Lab | Lab | Lab | Lab | Lab | Lab | Lab | Lab | Lab | Lab |  | 1
| No | No | 01 | 02 | 03 | 04 | 05 | 06 | 07 | 08 | 09 | 10 | 11 | 12 | 13 | 14 | 15 | 17 | 18 | 19 | 20 |  | wt.%
|  |  | 4A*OES | 4A*OES | 4A*OES | 4A*MS | 4A*OES | 4A*OES | 4A*MS | 4A*MS | 4A*OES/MS | 4A*MS | 4A*OES/MS | 4A*OES | 4A*MS | 4A*OES | 4A*OES | 4A*OES | 4A*OES | 4A*OES | 4A*OES |  | 3
3
| 1 | 1 | 0.07 | 0.053 | 0.0576 | 0.075 | 0.07 | 0.0835 | 0.06 | 0.06 | 0.0574 | 0.06 | 0.057321 | 0.06 | 0.06 | 0.0612 | 0.06 | 0.071735 | 0.0565 | 0.08 | 0.13 |  | 1
| 1 | 2 | 0.07 | 0.0539 | 0.057 | 0.059 | 0.06 | 0.078 | 0.06 | 0.06 | 0.059228 | 0.06 | 0.057665 | 0.058 | 0.06 | 0.0595 | 0.06 | 0.07486 | 0.0552 | 0.07 | 0.15 |  | 0
| 1 | 3 | 0.07 | 0.0546 | 0.058 | 0.065 | 0.06 | 0.0902 | 0.06 | 0.06 | 0.056127 | 0.06 | 0.058076 | 0.059 | 0.06 | 0.0591 | 0.06 | 0.066616 | 0.0561 | 0.06 | 0.15 |  | 16
| 1 | 4 | 0.07 | 0.0531 | 0.0573 | 0.058 | 0.07 | 0.0782 | 0.08 | 0.06 | 0.057949 | 0.06 | 0.057675 | 0.056 | 0.06 | 0.0603 | 0.06 | 0.060226 | 0.0551 | 0.07 | 0.14 |  | 0.059379
| 1 | 5 | 0.07 | 0.0525 | 0.0562 | 0.06 | 0.07 | 0.0783 | 0.07 | 0.06 | 0.058813 | 0.06 | 0.057131 | 0.057 | 0.06 | 0.0598 | 0.06 | 0.062619 | 0.0559 | 0.07 | 0.14
| 1 | 6 | 0.06 | 0.0542 | 0.0576 | 0.058 | 0.06 | 0.0877 | 0.06 | 0.06 | 0.057209 | 0.06 | 0.057041 | 0.057 | 0.06 | 0.0581 | 0.06 | 0.067587 | 0.0561 | 0.07 | 0.15
| Mean |  | 0.068333 | 0.05355 | 0.057283 | 0.0625 | 0.065 | 0.08265 | 0.065 | 0.06 | 0.057788 | 0.06 | 0.057485 | 0.057833 | 0.06 | 0.059667 | 0.06 | 0.067274 | 0.055817 | 0.07 | 0.14333
| Median |  | 0.07 | 0.0535 | 0.05745 | 0.0595 | 0.065 | 0.0809 | 0.06 | 0.06 | 0.057675 | 0.06 | 0.057493 | 0.0575 | 0.06 | 0.05965 | 0.06 | 0.067102 | 0.056 | 0.07 | 0.145
| Std Dev. |  | 0.0040825 | 0.00080685 | 0.00062743 | 0.0066558 | 0.0054772 | 0.0053586 | 0.0083666 | 0 | 0.001131 | 0 | 0.00039151 | 0.001472 | 0 | 0.0010558 | 0 | 0.0054648 | 0.00055287 | 0.0063246 | 0.008165
| Rel.Std.Dev. |  | 5.974% | 1.507% | 1.095% | 10.65% | 8.427% | 6.484% | 12.87% | 0% | 1.957% | 0% | 0.6811% | 2.545% | 0% | 1.769% | 0% | 8.123% | 0.9905% | 9.035% | 5.696%
| PDM3 |  | 15.08% | -9.817% | -3.529% | 5.256% | 9.466% | 39.19% | 9.466% | 1.046% | -2.68% | 1.046% | -3.19% | -2.603% | 1.046% | 0.4845% | 1.046% | 13.3% | -5.999% | 17.89% | 141.4%
| Analytical results for Nb in OREAS 45e (Certified Value 6.8 ppm) | [21 empty] | Certified
Nb | Round | Replicate | Lab | Lab | Lab | Lab | Lab | Lab | Lab | Lab | Lab | Lab | Lab | Lab | Lab | Lab | Lab | Lab | Lab | Lab |  |  | 1
| No | No | 01 | 02 | 04 | 05 | 06 | 07 | 08 | 09 | 10 | 11 | 12 | 13 | 14 | 15 | 17 | 18 | 19 | 20 |  |  | ppm
|  |  | 4A*MS | 4A*MS | 4A*MS | 4A*OES | 4A*MS | 4A*MS | 4A*MS | 4A*OES/MS | 4A*MS | 4A*OES/MS | 4A*MS | 4A*MS | 4A*MS | 4A*OES | 4A*MS | 4A*MS | 4A*MS | 4A*OES |  |  | 2
3
| 1 | 1 | 7 | 6.5 | 6.7 | 6 | 5.961 | 3.3 | 6.6 | 6.601 | 6.9 | 6.7404 | 8.3 | 7 | 7 | < 5 | 7.122 | 6.628 | 5.9 | < 5 |  |  | 1
| 1 | 2 | 6.5 | 6.7 | 6.8 | 5 | 5.583 | 3.8 | 7 | 6.5473 | 6.8 | 6.7117 | 7.8 | 6.9 | 6.9 | < 5 | 7.16 | 6.702 | 6.8 | < 5 |  |  | 12
| 1 | 3 | 6.5 | 6.7 | 6.9 | 5 | 5.604 | 5.7 | 7.1 | 6.5149 | 6.8 | 6.7548 | 8.7 | 7.1 | 7 | < 5 | 6.966 | 6.956 | 5.7 | < 5 |  |  | 16
| 1 | 4 | 7 | 7 | 6.6 | 6 | 5.942 | 5.6 | 6.8 | 6.5361 | 6.8 | 6.7902 | 7.6 | 6.9 | 6.7 | < 5 | 6.734 | 7.09 | 6 | < 5 |  |  | 6.8008
| 1 | 5 | 7 | 6.9 | 6.9 | 6 | 6.356 | 4.9 | 6.9 | 6.7562 | 6.9 | 6.9131 | 7.6 | 7 | 6.8 | < 5 | 6.752 | 6.729 | 5.6 | < 5
| 1 | 6 | 6.5 | 6.7 | 6.7 | 7 | 5.947 | 4.6 | 6.6 | 6.502 | 6.8 | 7.0189 | 7.3 | 6.8 | 6.7 | < 5 | 6.866 | 6.575 | 5.4 | < 5
| Mean |  | 6.75 | 6.75 | 6.7667 | 5.8333 | 5.8988 | 4.65 | 6.8333 | 6.5762 | 6.8333 | 6.8215 | 7.8833 | 6.95 | 6.85 |  | 6.9333 | 6.78 | 5.9
| Median |  | 6.75 | 6.7 | 6.75 | 6 | 5.9445 | 4.75 | 6.85 | 6.5417 | 6.8 | 6.7725 | 7.7 | 6.95 | 6.85 |  | 6.916 | 6.7155 | 5.8
| Std Dev. |  | 0.27386 | 0.17607 | 0.12111 | 0.75277 | 0.28416 | 0.96073 | 0.20656 | 0.094588 | 0.05164 | 0.11952 | 0.51929 | 0.10488 | 0.13784 |  | 0.18176 | 0.20044 | 0.4899
| Rel.Std.Dev. |  | 4.057% | 2.608% | 1.79% | 12.9% | 4.817% | 20.66% | 3.023% | 1.438% | 0.7557% | 1.752% | 6.587% | 1.509% | 2.012% |  | 2.622% | 2.956% | 8.303%
| PDM3 |  | -0.7465% | -0.7465% | -0.5014% | -14.23% | -13.26% | -31.63% | 0.4789% | -3.301% | 0.4789% | 0.3051% | 15.92% | 2.194% | 0.7239% |  | 1.949% | -0.3053% | -13.25%
| Analytical results for Nd in OREAS 45e (Certified Value 9.57 ppm) | [21 empty] | Certified
Nd | Round | Replicate | 01: Lab; 02: Lab; 04: Lab; 05: Lab; 06: Lab; 07: Lab |  |  | 1
| No | No | 01: 01; 02: 07; 04: 12; 05: 17; 06: 18; 07: 19 |  |  | ppm
|  |  | 01: 4A*MS; 02: 4A*MS; 04: 4A*MS; 05: 4A*MS; 06: 4A*MS; 07: 4A*MS |  |  | 2
2
| 1 | 1 | 01: 8; 02: 9; 04: 11.2; 05: 11.02; 06: 10.37; 07: 8.8 |  |  | 1
| 1 | 2 | 01: 8.4; 02: 9.5; 04: 10.8; 05: 11.24; 06: 10.89; 07: 8.7 |  |  | 13
| 1 | 3 | 01: 8.05; 02: 9; 04: 11.2; 05: 11.24; 06: 10.31; 07: 7.4 |  |  | 16
| 1 | 4 | 01: 8; 02: 9.1; 04: 9.9; 05: 11.14; 06: 10.81; 07: 8.4 |  |  | 9.5706
| 1 | 5 | 01: 8.1; 02: 9.6; 04: 9.8; 05: 11.28; 06: 9.943; 07: 7.7
| 1 | 6 | 01: 8.3; 02: 8.8; 04: 9.6; 05: 11.26; 06: 10.19; 07: 7.5
| Mean |  | 01: 8.1417; 02: 9.1667; 04: 10.4167; 05: 11.1967; 06: 10.4188; 07: 8.0833
| Median |  | 01: 8.075; 02: 9.05; 04: 10.35; 05: 11.24; 06: 10.34; 07: 8.05
| Std Dev. |  | 01: 0.16857; 02: 0.31411; 04: 0.73326; 05: 0.09913; 06: 0.36552; 07: 0.62423
| Rel.Std.Dev. |  | 01: 2.07%; 02: 3.427%; 04: 7.039%; 05: 0.8853%; 06: 3.508%; 07: 7.722%
| PDM3 |  | 01: -14.93%; 02: -4.221%; 04: 8.84%; 05: 16.99%; 06: 8.862%; 07: -15.54%
| Analytical results for Ni in OREAS 45e (Certified Value 454 ppm) | [21 empty] | Certified
Ni | Round | Replicate | Lab | Lab | Lab | Lab | Lab | Lab | Lab | Lab | Lab | Lab | Lab | Lab | Lab | Lab | Lab | Lab | Lab | Lab | Lab | Lab | 1
| No | No | 01 | 02 | 03 | 04 | 05 | 06 | 07 | 08 | 09 | 10 | 11 | 12 | 13 | 14 | 15 | 16 | 17 | 18 | 19 | 20 | ppm
|  |  | 4A*OES | 4A*OES | 4A*OES | 4A*MS | 4A*OES | 4A*MS | 4A*MS | 4A*OES | 4A*OES/MS | 4A*MS | 4A*OES/MS | 4A*OES | 4A*MS | 4A*MS | 4A*OES | 4A*OES | 4A*OES | 4A*MS | 4A*MS | 4A*OES | 0
0
| 1 | 1 | 484 | 441 | 434 | 476.1 | 476 | 437.7 | 466 | 445 | 414.3671 | 438 | 476.5996 | 458 | 453 | 490 | 469 | 424 | 461.79 | 504.2 | 421 | 468 | 1
| 1 | 2 | 478 | 435 | 435 | 478.5 | 448 | 434.2 | 461 | 428 | 424.8387 | 432 | 485.4222 | 420 | 454 | 480 | 444 | 420 | 453.378 | 498.8 | 427 | 472 | 27
| 1 | 3 | 496 | 442 | 424 | 485.5 | 450 | 446.8 | 452 | 447 | 420.7553 | 448 | 489.972 | 448 | 468 | 487 | 468 | 411 | 453.514 | 474.1 | 424 | 471 | 16
| 1 | 4 | 516 | 442 | 429 | 485.8 | 471 | 438.6 | 456 | 451 | 421.7113 | 443 | 482.1384 | 438 | 448 | 478 | 458 | 419 | 460.772 | 502.6 | 430 | 470 | 453.6935
| 1 | 5 | 500 | 436 | 430 | 478.8 | 467 | 447.2 | 489 | 440 | 418.2289 | 432 | 488.4981 | 432 | 453 | 488 | 452 | 420 | 450.794 | 488.3 | 419 | 481
| 1 | 6 | 494 | 428 | 429 | 481 | 456 | 442.5 | 448 | 451 | 416.1078 | 443 | 476.9141 | 409 | 446 | 478 | 455 | 419 | 457.32 | 473 | 418 | 467
| Mean |  | 494.6667 | 437.3333 | 430.1667 | 480.95 | 461.3333 | 441.1667 | 462 | 443.6667 | 419.3349 | 439.3333 | 483.2574 | 434.1667 | 453.6667 | 483.5 | 457.6667 | 418.8333 | 456.2613 | 490.1667 | 423.1667 | 471.5
| Median |  | 495 | 438.5 | 429.5 | 479.9 | 461.5 | 440.55 | 458.5 | 446 | 419.4921 | 440.5 | 483.7803 | 435 | 453 | 483.5 | 456.5 | 419.5 | 455.417 | 493.55 | 422.5 | 470.5
| Std Dev. |  | 13.2464 | 5.5015 | 3.9707 | 3.9592 | 11.6218 | 5.2355 | 14.6833 | 8.7101 | 3.8542 | 6.5013 | 5.7106 | 17.9601 | 7.7115 | 5.4314 | 9.6056 | 4.2622 | 4.4224 | 14.0169 | 4.7081 | 5.01
| Rel.Std.Dev. |  | 2.678% | 1.258% | 0.9231% | 0.8232% | 2.519% | 1.187% | 3.178% | 1.963% | 0.9191% | 1.48% | 1.182% | 4.137% | 1.7% | 1.123% | 2.099% | 1.018% | 0.9693% | 2.86% | 1.113% | 1.063%
| PDM3 |  | 9.031% | -3.606% | -5.186% | 6.008% | 1.684% | -2.761% | 1.831% | -2.21% | -7.573% | -3.165% | 6.516% | -4.304% | -0.005918% | 6.57% | 0.8757% | -7.684% | 0.566% | 8.039% | -6.729% | 3.925%
| Analytical results for P in OREAS 45e (Certified Value 0.034 wt.%) | [21 empty] | Certified
P | Round | Replicate | Lab | Lab | Lab | Lab | Lab | Lab | Lab | Lab | Lab | Lab | Lab | Lab | Lab | Lab | Lab | Lab |  |  |  |  | 1
| No | No | 01 | 02 | 03 | 04 | 05 | 08 | 09 | 10 | 11 | 12 | 13 | 14 | 15 | 17 | 18 | 19 |  |  |  |  | wt.%
|  |  | 4A*OES | 4A*OES | 4A*OES | 4A*MS | 4A*OES | 4A*OES | 4A*OES/MS | 4A*MS | 4A*OES/MS | 4A*OES | 4A*MS | 4A*OES | 4A*OES | 4A*OES | 4A*OES | 4A*OES |  |  |  |  | 3
3
| 1 | 1 | 0.035 | 0.0315 | 0.0287 | 0.04 | 0.038 | 0.035 | 0.033982 | 0.032 | 0.032845 | 0.027 | 0.035 | 0.03 | 0.036 | 0.037913 | 0.0347 | 0.033 |  |  |  |  | 1
| 1 | 2 | 0.035 | 0.03 | 0.0278 | 0.038 | 0.036 | 0.034 | 0.035222 | 0.032 | 0.0337 | 0.025 | 0.035 | 0.03 | 0.034 | 0.036922 | 0.0374 | 0.032 |  |  |  |  | 20
| 1 | 3 | 0.035 | 0.0305 | 0.0279 | 0.039 | 0.036 | 0.035 | 0.033734 | 0.033 | 0.033898 | 0.026 | 0.035 | 0.0294 | 0.036 | 0.037201 | 0.0352 | 0.029 |  |  |  |  | 16
| 1 | 4 | 0.03 | 0.0329 | 0.0278 | 0.038 | 0.037 | 0.035 | 0.03389 | 0.034 | 0.034099 | 0.024 | 0.035 | 0.0301 | 0.035 | 0.036013 | 0.0353 | 0.032 |  |  |  |  | 0.034336
| 1 | 5 | 0.035 | 0.0304 | 0.0273 | 0.034 | 0.038 | 0.034 | 0.03476 | 0.033 | 0.033157 | 0.027 | 0.035 | 0.0316 | 0.035 | 0.036434 | 0.0349 | 0.033
| 1 | 6 | 0.035 | 0.0314 | 0.0268 | 0.035 | 0.037 | 0.035 | 0.034068 | 0.033 | 0.033081 | 0.025 | 0.034 | 0.0315 | 0.035 | 0.03809 | 0.0343 | 0.033
| Mean |  | 0.034167 | 0.031117 | 0.027717 | 0.037333 | 0.037 | 0.034667 | 0.034276 | 0.032833 | 0.033463 | 0.025667 | 0.034833 | 0.030433 | 0.035167 | 0.037096 | 0.0353 | 0.032
| Median |  | 0.035 | 0.03095 | 0.0278 | 0.038 | 0.037 | 0.035 | 0.034025 | 0.033 | 0.033429 | 0.0255 | 0.035 | 0.03005 | 0.035 | 0.037061 | 0.03505 | 0.0325
| Std Dev. |  | 0.0020412 | 0.0010534 | 0.00063692 | 0.0023381 | 0.00089443 | 0.0005164 | 0.00058334 | 0.00075277 | 0.00050431 | 0.0012111 | 0.00040825 | 0.00090037 | 0.00075277 | 0.00081339 | 0.00109 | 0.0015492
| Rel.Std.Dev. |  | 5.974% | 3.385% | 2.298% | 6.263% | 2.417% | 1.49% | 1.702% | 2.293% | 1.507% | 4.718% | 1.172% | 2.959% | 2.141% | 2.193% | 3.088% | 4.841%
| PDM3 |  | -0.492% | -9.375% | -19.28% | 8.731% | 7.76% | 0.9642% | -0.1742% | -4.375% | -2.54% | -25.25% | 1.45% | -11.37% | 2.42% | 8.038% | 2.809% | -6.802%
| Analytical results for Pb in OREAS 45e (Certified Value 18.2 ppm) | [21 empty] | Certified
Pb | Round | Replicate | Lab | Lab | Lab | Lab | Lab | Lab | Lab | Lab | Lab | Lab | Lab | Lab | Lab | Lab | Lab | Lab | Lab | Lab | Lab |  | 1
| No | No | 01 | 02 | 03 | 04 | 05 | 06 | 07 | 08 | 09 | 10 | 11 | 12 | 13 | 14 | 15 | 16 | 17 | 18 | 20 |  | ppm
|  |  | 4A*MS | 4A*MS | 4A*OES | 4A*MS | 4A*OES | 4A*MS | 4A*MS | 4A*OES | 4A*OES/MS | 4A*MS | 4A*OES/MS | 4A*MS | 4A*MS | 4A*OES | 4A*OES | 4A*OES | 4A*MS | 4A*MS | 4A*OES |  | 1
1
| 1 | 1 | 19 | 18 | 19.6 | 20.6 | 19 | 19.53 | 19.8 | 20 | 18.0097 | 18.4 | 16.3122 | 19 | 18 | 22 | 19 | 35 | 12.4 | 17.9 | 13 |  | 1
| 1 | 2 | 18 | 18 | 18.1 | 21.9 | 16 | 18.46 | 18.5 | 16 | 18.9086 | 18.2 | 15.963 | 18 | 18 | 22 | 20 | 32 | 15.2 | 20.3 | 14 |  | 21
| 1 | 3 | 17 | 19 | 18.3 | 24.2 | 15 | 20.81 | 20.2 | 18 | 18.0777 | 18.6 | 15.9642 | 19 | 18.4 | 22 | 15 | 33 | 14.6 | 19.2 | 15 |  | 16
| 1 | 4 | 18 | 18 | 17.7 | 22.4 | 15 | 19.09 | 19.7 | 18 | 18.3567 | 18.7 | 16.0532 | 17 | 17.8 | 24 | 17 | 33 | 13.46 | 20.6 | 16 |  | 18.2184
| 1 | 5 | 19 | 19 | 18.5 | 21.6 | 18 | 20.21 | 19.8 | 21 | 18.4169 | 18.4 | 16.2001 | 17 | 18 | 24 | 15 | 33 | 13.44 | 19.6 | 16
| 1 | 6 | 18 | 18 | 19.5 | 19.8 | 17 | 18.44 | 20.3 | 17 | 18.0235 | 18.3 | 15.6799 | 17 | 17.3 | 24 | 22 | 33 | 14.3 | 20 | 13
| Mean |  | 18.1667 | 18.3333 | 18.6167 | 21.75 | 16.6667 | 19.4233 | 19.7167 | 18.3333 | 18.2988 | 18.4333 | 16.0288 | 17.8333 | 17.9167 | 23 | 18 | 33.1667 | 13.9 | 19.6 | 14.5
| Median |  | 18 | 18 | 18.4 | 21.75 | 16.5 | 19.31 | 19.8 | 18 | 18.2172 | 18.4 | 16.0087 | 17.5 | 18 | 23 | 18 | 33 | 13.88 | 19.8 | 14.5
| Std Dev. |  | 0.75277 | 0.5164 | 0.7705 | 1.5228 | 1.633 | 0.9549 | 0.64317 | 1.8619 | 0.34567 | 0.18619 | 0.21933 | 0.98319 | 0.36009 | 1.0954 | 2.8284 | 0.98319 | 0.99952 | 0.96954 | 1.3784
| Rel.Std.Dev. |  | 4.144% | 2.817% | 4.139% | 7.002% | 9.798% | 4.916% | 3.262% | 10.16% | 1.889% | 1.01% | 1.368% | 5.513% | 2.01% | 4.763% | 15.71% | 2.964% | 7.191% | 4.947% | 9.506%
| PDM3 |  | -0.2839% | 0.6309% | 2.186% | 19.38% | -8.517% | 6.614% | 8.224% | 0.6309% | 0.4416% | 1.18% | -12.02% | -2.114% | -1.656% | 26.25% | -1.199% | 82.05% | -23.7% | 7.584% | -20.41%
| Analytical results for Pr in OREAS 45e (Certified Value 2.57 ppm) | [21 empty] | Certified
Pr | Round | Replicate | 01: Lab; 02: Lab; 03: Lab; 04: Lab; 05: Lab |  | 1
| No | No | 01: 01; 02: 07; 03: 12; 04: 17; 05: 19 |  | ppm
|  |  | 01: 4A*MS; 02: 4A*MS; 03: 4A*MS; 04: 4A*MS; 05: 4A*MS |  | 2
2
| 1 | 1 | 01: 2.28; 02: 2.6; 03: 3.09; 04: 3.008; 05: 2.12 |  | 1
| 1 | 2 | 01: 2.34; 02: 2.8; 03: 2.86; 04: 3.032; 05: 2.27 |  | 15
| 1 | 3 | 01: 2.28; 02: 2.6; 03: 3.02; 04: 3.036; 05: 2.06 |  | 16
| 1 | 4 | 01: 2.18; 02: 2.6; 03: 2.66; 04: 3.036; 05: 2.03 |  | 2.566
| 1 | 5 | 01: 2.26; 02: 2.8; 03: 2.69; 04: 3.032; 05: 1.92
| 1 | 6 | 01: 2.22; 02: 2.5; 03: 2.58; 04: 3.056; 05: 2.02
| Mean |  | 01: 2.26; 02: 2.65; 03: 2.8167; 04: 3.0333; 05: 2.07
| Median |  | 01: 2.27; 02: 2.6; 03: 2.775; 04: 3.034; 05: 2.045
| Std Dev. |  | 01: 0.055136; 02: 0.12247; 03: 0.20714; 04: 0.015319; 05: 0.11764
| Rel.Std.Dev. |  | 01: 2.44%; 02: 4.622%; 03: 7.354%; 04: 0.505%; 05: 5.683%
| PDM3 |  | 01: -11.93%; 02: 3.274%; 03: 9.769%; 04: 18.21%; 05: -19.33%
| Analytical results for Rb in OREAS 45e (Certified Value 21.2 ppm) | [21 empty] | Certified
Rb | Round | Replicate | Lab | Lab | Lab | Lab | Lab | Lab | Lab | Lab | Lab | Lab | Lab | Lab | Lab | Lab | Lab | Lab |  |  |  |  | 1
| No | No | 01 | 02 | 04 | 06 | 07 | 08 | 09 | 10 | 11 | 12 | 13 | 14 | 15 | 17 | 18 | 19 |  |  |  |  | ppm
|  |  | 4A*MS | 4A*MS | 4A*MS | 4A*MS | 4A*MS | 4A*MS | 4A*OES/MS | 4A*MS | 4A*OES/MS | 4A*MS | 4A*MS | 4A*MS | 4A*OES | 4A*MS | 4A*MS | 4A*MS |  |  |  |  | 1
2
| 1 | 1 | 24 | 20.1 | 23.2 | 15.17 | 22.1 | 20.8 | 21.3121 | 20.4 | 18.2588 | 22.5 | 21.2 | 22.5 | 40 | 21.1 | 21.13 | 19.1 |  |  |  |  | 1
| 1 | 2 | 23.2 | 20.6 | 20.6 | 16.43 | 25.3 | 21.5 | 21.6785 | 20 | 18.0492 | 21.4 | 21.1 | 21.5 | 40 | 21.54 | 20.51 | 20.1 |  |  |  |  | 0
| 1 | 3 | 23 | 21.1 | 21.9 | 15.28 | 24.3 | 21.6 | 21.45 | 20.2 | 18.0102 | 23.4 | 21.2 | 22.4 | 40 | 21.72 | 20.68 | 19.4 |  |  |  |  | 16
| 1 | 4 | 22.2 | 20.4 | 21 | 15.4 | 24 | 20.8 | 21.3031 | 20.2 | 18.5029 | 21 | 20.9 | 21.8 | 30 | 21.2 | 20.5 | 18.1 |  |  |  |  | 21.2486
| 1 | 5 | 22.6 | 20.9 | 21.3 | 15.41 | 23.7 | 21.1 | 21.7612 | 19.9 | 18.224 | 20.9 | 20.9 | 22.1 | 30 | 21.46 | 20.88 | 18.6
| 1 | 6 | 22.4 | 20.4 | 20.7 | 16.8 | 22 | 20.3 | 21.4196 | 20.3 | 18.1951 | 20 | 20.1 | 21.7 | 30 | 21.8 | 19.77 | 19.4
| Mean |  | 22.9 | 20.5833 | 21.45 | 15.7483 | 23.5667 | 21.0167 | 21.4874 | 20.1667 | 18.2067 | 21.5333 | 20.9 | 22 | 35 | 21.47 | 20.5783 | 19.1167
| Median |  | 22.8 | 20.5 | 21.15 | 15.405 | 23.85 | 20.95 | 21.4348 | 20.2 | 18.2095 | 21.2 | 21 | 21.95 | 35 | 21.5 | 20.595 | 19.25
| Std Dev. |  | 0.65422 | 0.3656 | 0.97724 | 0.68706 | 1.2925 | 0.48751 | 0.19088 | 0.18619 | 0.17568 | 1.2226 | 0.41473 | 0.4 | 5.4772 | 0.27792 | 0.46258 | 0.6969
| Rel.Std.Dev. |  | 2.857% | 1.776% | 4.556% | 4.363% | 5.485% | 2.32% | 0.8883% | 0.9233% | 0.9649% | 5.678% | 1.984% | 1.818% | 15.65% | 1.294% | 2.248% | 3.645%
| PDM3 |  | 7.772% | -3.131% | 0.9476% | -25.89% | 10.91% | -1.092% | 1.124% | -5.092% | -14.32% | 1.34% | -1.641% | 3.536% | 64.72% | 1.042% | -3.155% | -10.03%
| Analytical results for Re in OREAS 45e (Indicative Value 0.003 ppm) | [21 empty] | Indicative
Re | Round | Replicate | 01: Lab; 02: Lab; 04: Lab; 06: Lab; 07: Lab; 08: Lab; 09: Lab; 10: Lab |  |  |  |  | 1
| No | No | 01: 01; 02: 07; 04: 08; 06: 10; 07: 11; 08: 13; 09: 14; 10: 18 |  |  |  |  | ppm
|  |  | 01: 4A*MS; 02: 4A*MS; 04: 4A*MS; 06: 4A*MS; 07: 4A*OES/MS; 08: 4A*MS; 09: 4A*MS; 10: 4A*MS |  |  |  |  | 3
3
| 1 | 1 | 01: < 0.1; 02: 0.004; 04: 0.002; 06: 0.003; 07: < 0.2; 08: < 0.002; 09: 0.4; 10: 0.007 |  |  |  |  | 1
| 1 | 2 | 01: < 0.1; 02: 0.003; 04: 0.002; 06: 0.004; 07: < 0.2; 08: < 0.002; 09: 0.5; 10: < 0.001 |  |  |  |  | 3
| 1 | 3 | 01: < 0.1; 02: 0.002; 04: 0.002; 06: 0.004; 07: < 0.2; 08: < 0.002; 09: 0.4; 10: 0.008 |  |  |  |  | 16
| 1 | 4 | 01: < 0.1; 02: 0.003; 04: 0.002; 06: 0.005; 07: < 0.2; 08: < 0.002; 09: 0.5; 10: < 0.001 |  |  |  |  | 0.0029792
| 1 | 5 | 01: < 0.1; 02: 0.001; 04: 0.002; 06: 0.005; 07: < 0.2; 08: < 0.002; 09: 0.5; 10: < 0.001
| 1 | 6 | 01: < 0.1; 02: 0.002; 04: < 0.002; 06: 0.004; 07: < 0.2; 08: < 0.002; 09: 0.5; 10: 0.003
| Mean |  | 02: 0.0025; 04: 0.002; 06: 0.0041667; 09: 0.46667; 10: 0.006
| Median |  | 02: 0.0025; 04: 0.002; 06: 0.004; 09: 0.5; 10: 0.007
| Std Dev. |  | 02: 0.0010488; 04: 0; 06: 0.00075277; 09: 0.05164; 10: 0.0026458
| Rel.Std.Dev. |  | 02: 41.95%; 04: 0%; 06: 18.07%; 09: 11.07%; 10: 44.1%
| PDM3 |  | 02: -16.08%; 04: -32.87%; 06: 39.86%; 09: 15564%; 10: 101.4%
| Analytical results for S in OREAS 45e (Certified Value 0.046 wt.%) | [21 empty] | Certified
S | Round | Replicate | Lab | Lab | Lab | Lab | Lab | Lab | Lab | Lab | Lab | Lab | Lab | Lab | Lab | Lab | Lab | Lab |  |  |  |  | 1
| No | No | 01 | 02 | 04 | 05 | 08 | 09 | 10 | 11 | 12 | 13 | 14 | 15 | 16 | 18 | 19 | 20 |  |  |  |  | wt.%
|  |  | 4A*OES | 4A*OES | 4A*MS | 4A*OES | 4A*MS | 4A*OES/MS | 4A*OES | 4A*OES/MS | 4A*OES | 4A*MS | 4A*OES | 4A*OES | 4A*OES | 4A*OES | 4A*OES | 4A*OES |  |  |  |  | 3
3
| 1 | 1 | 0.055 | 0.0446 | < 0.1 | 0.05 | 0.05 | 0.047105 | 0.05 | 0.04836 | 0.038 | 0.05 | 0.0436 | 0.05 | 0.0339 | 0.043 | 0.04 | 0.047 |  |  |  |  | 1
| 1 | 2 | 0.04 | 0.0415 | < 0.1 | 0.05 | 0.05 | 0.048611 | 0.05 | 0.049236 | 0.036 | 0.05 | 0.0429 | 0.05 | 0.0338 | 0.0431 | 0.04 | 0.046 |  |  |  |  | 23
| 1 | 3 | 0.045 | 0.041 | < 0.1 | 0.05 | 0.05 | 0.046898 | 0.04 | 0.049537 | 0.039 | 0.05 | 0.0427 | 0.05 | 0.0325 | 0.0444 | 0.04 | 0.045 |  |  |  |  | 16
| 1 | 4 | 0.05 | 0.0439 | < 0.1 | 0.05 | 0.05 | 0.046935 | 0.05 | 0.048479 | 0.035 | 0.05 | 0.0448 | 0.05 | 0.0336 | 0.0425 | 0.04 | 0.045 |  |  |  |  | 0.045743
| 1 | 5 | 0.045 | 0.043 | < 0.1 | 0.05 | 0.05 | 0.047335 | 0.04 | 0.048412 | 0.038 | 0.05 | 0.045 | 0.05 | 0.0339 | 0.0425 | 0.04 | 0.052
| 1 | 6 | 0.04 | 0.044 | < 0.1 | 0.05 | 0.05 | 0.048177 | 0.05 | 0.048295 | 0.035 | 0.05 | 0.0445 | 0.05 | 0.0341 | 0.0425 | 0.04 | 0.043
| Mean |  | 0.045833 | 0.043 |  | 0.05 | 0.05 | 0.04751 | 0.046667 | 0.04872 | 0.036833 | 0.05 | 0.043917 | 0.05 | 0.033633 | 0.043 | 0.04 | 0.046333
| Median |  | 0.045 | 0.04345 |  | 0.05 | 0.05 | 0.04722 | 0.05 | 0.048445 | 0.037 | 0.05 | 0.04405 | 0.05 | 0.03385 | 0.04275 | 0.04 | 0.0455
| Std Dev. |  | 0.0058452 | 0.0014574 |  | 7.6012e-18 | 7.6012e-18 | 0.00071508 | 0.005164 | 0.00052873 | 0.0017224 | 7.6012e-18 | 0.00099079 | 7.6012e-18 | 0.0005785 | 0.00073756 | 0 | 0.0030768
| Rel.Std.Dev. |  | 12.75% | 3.389% |  | 1.52e-14% | 1.52e-14% | 1.505% | 11.07% | 1.085% | 4.676% | 1.52e-14% | 2.256% | 1.52e-14% | 1.72% | 1.715% | 0% | 6.641%
| PDM3 |  | 0.1978% | -5.996% |  | 9.307% | 9.307% | 3.864% | 2.02% | 6.508% | -19.48% | 9.307% | -3.992% | 9.307% | -26.47% | -5.996% | -12.55% | 1.291%
| Analytical results for Sb in OREAS 45e (Certified Value 1 ppm) | [21 empty] | Certified
Sb | Round | Replicate | Lab | Lab | Lab | Lab | Lab | Lab | Lab | Lab | Lab | Lab | Lab | Lab | Lab | Lab | Lab | Lab | Lab |  |  |  | 1
| No | No | 01 | 02 | 03 | 04 | 05 | 07 | 08 | 09 | 10 | 11 | 12 | 13 | 14 | 15 | 18 | 19 | 20 |  |  |  | ppm
|  |  | 4A*MS | 4A*MS | 4A*OES | 4A*MS | 4A*OES | 4A*MS | 4A*MS | 4A*OES/MS | 4A*MS | 4A*OES/MS | 4A*MS | 4A*MS | 4A*MS | 4A*OES | 4A*MS | 4A*MS | 4A*OES |  |  |  | 2
3
| 1 | 1 | 0.8 | 1 | 1.5 | 1.4 | < 5 | 0.3 | 0.94 | 0.97005 | 0.99 | 1.0285 | 1 | 1.07 | 1 | < 5 | 1.18 | 0.88 | < 5 |  |  |  | 1
| 1 | 2 | 0.8 | 1.2 | 1.3 | 1.1 | < 5 | 0.1 | 0.97 | 0.91505 | 0.99 | 1.0153 | 0.9 | 1.11 | 1 | < 5 | 1.12 | 0.92 | < 5 |  |  |  | 24
| 1 | 3 | 0.8 | 1 | 1.2 | 1.3 | < 5 | 0.3 | 0.93 | 0.90957 | 1 | 1.0145 | 1 | 1.1 | 1 | < 5 | 1.08 | 0.88 | < 5 |  |  |  | 16
| 1 | 4 | 0.8 | 1.1 | 1.2 | 1.2 | < 5 | 0.2 | 0.88 | 0.94227 | 1 | 0.9895 | 0.9 | 1.05 | 1 | < 5 | 0.99 | 0.79 | < 5 |  |  |  | 0.99569
| 1 | 5 | 1 | 1.1 | 1.3 | 1.1 | < 5 | 0.3 | 0.88 | 0.97612 | 0.98 | 1.0054 | 1 | 1.1 | 1 | < 5 | 1.03 | 0.87 | < 5
| 1 | 6 | 1 | 1 | 1.2 | 1.1 | < 5 | 0.3 | 0.88 | 0.97353 | 1 | 1.0055 | 1 | 1.05 | 1 | < 5 | 0.96 | 0.87 | < 5
| Mean |  | 0.86667 | 1.0667 | 1.2833 | 1.2 |  | 0.25 | 0.91333 | 0.94777 | 0.99333 | 1.0098 | 0.96667 | 1.08 | 1 |  | 1.06 | 0.86833
| Median |  | 0.8 | 1.05 | 1.25 | 1.15 |  | 0.3 | 0.905 | 0.95616 | 0.995 | 1.01 | 1 | 1.085 | 1 |  | 1.055 | 0.875
| Std Dev. |  | 0.10328 | 0.08165 | 0.1169 | 0.12649 |  | 0.083666 | 0.038816 | 0.030077 | 0.008165 | 0.013066 | 0.05164 | 0.026833 | 0 |  | 0.082704 | 0.042622
| Rel.Std.Dev. |  | 11.92% | 7.655% | 9.109% | 10.54% |  | 33.47% | 4.25% | 3.173% | 0.822% | 1.294% | 5.342% | 2.485% | 0% |  | 7.802% | 4.909%
| PDM3 |  | -12.96% | 7.129% | 28.89% | 20.52% |  | -74.89% | -8.271% | -4.813% | -0.2362% | 1.416% | -2.914% | 8.468% | 0.4334% |  | 6.459% | -12.79%
| Analytical results for Sc in OREAS 45e (Certified Value 93 ppm) | [21 empty] | Certified
Sc | Round | Replicate | Lab | Lab | Lab | Lab | Lab | Lab | Lab | Lab | Lab | Lab | Lab | Lab | Lab | Lab | Lab | Lab |  |  |  |  | 1
| No | No | 01 | 02 | 04 | 05 | 08 | 09 | 10 | 11 | 12 | 13 | 14 | 15 | 17 | 18 | 19 | 20 |  |  |  |  | ppm
|  |  | 4A*OES | 4A*OES | 4A*MS | 4A*OES | 4A*OES | 4A*OES/MS | 4A*MS | 4A*OES/MS | 4A*MS | 4A*MS | 4A*OES | 4A*OES | 4A*OES | 4A*MS | 4A*MS | 4A*OES |  |  |  |  | 0
1
| 1 | 1 | 92 | 91 | 96 | 104 | 93 | 76.88 | 94.4 | 97.4756 | 95.8 | 89.7 | 89 | 99 | 89.2448 | 102.1 | 88.5 | 88 |  |  |  |  | 1
| 1 | 2 | 93 | 93 | 96 | 96 | 91 | 77.09 | 90.5 | 98.7895 | 93.6 | 90.9 | 89 | 94 | 88.482 | 101.2 | 88.1 | 90 |  |  |  |  | 0
| 1 | 3 | 91 | 93 | 95 | 96 | 95 | 74.3 | 94.9 | 101.6943 | 99.5 | 91.8 | 87 | 98 | 88.2206 | 98.89 | 83.9 | 90 |  |  |  |  | 16
| 1 | 4 | 86 | 92 | 98 | 102 | 94 | 73.06 | 92.1 | 99.444 | 90.6 | 89.8 | 88 | 96 | 89.5154 | 98.94 | 85.9 | 92 |  |  |  |  | 93.0133
| 1 | 5 | 90 | 91 | 96 | 100 | 95 | 72.39 | 91.3 | 100.8994 | 91.6 | 90.5 | 87 | 96 | 88.344 | 98.92 | 86.1 | 91
| 1 | 6 | 88 | 92 | 96 | 101 | 96 | 69.41 | 91.8 | 99.2546 | 88.5 | 88 | 87 | 94 | 88.2414 | 98.29 | 85.3 | 86
| Mean |  | 90 | 92 | 96.1667 | 99.8333 | 94 | 73.855 | 92.5 | 99.5929 | 93.2667 | 90.1167 | 87.8333 | 96.1667 | 88.6747 | 99.7233 | 86.3 | 89.5
| Median |  | 90.5 | 92 | 96 | 100.5 | 94.5 | 73.68 | 91.95 | 99.3493 | 92.6 | 90.15 | 87.5 | 96 | 88.413 | 98.93 | 86 | 90
| Std Dev. |  | 2.6077 | 0.89443 | 0.98319 | 3.2506 | 1.7889 | 2.9103 | 1.7584 | 1.5092 | 3.9495 | 1.2922 | 0.98319 | 2.0412 | 0.56076 | 1.5386 | 1.7344 | 2.1679
| Rel.Std.Dev. |  | 2.897% | 0.9722% | 1.022% | 3.256% | 1.903% | 3.941% | 1.901% | 1.515% | 4.235% | 1.434% | 1.119% | 2.123% | 0.6324% | 1.543% | 2.01% | 2.422%
| PDM3 |  | -3.24% | -1.089% | 3.39% | 7.332% | 1.061% | -20.6% | -0.5518% | 7.074% | 0.2724% | -3.114% | -5.569% | 3.39% | -4.664% | 7.214% | -7.218% | -3.777%
| Analytical results for Se in OREAS 45e (Certified Value 2.97 ppm) | [21 empty] | Certified
Se | Round | Replicate | Lab | Lab | Lab | Lab | Lab | Lab | Lab | Lab | Lab | Lab | Lab | Lab | Lab | [7 empty] | 1
| No | No | 01 | 02 | 03 | 07 | 08 | 09 | 10 | 11 | 12 | 13 | 14 | 15 | 18 | [7 empty] | ppm
|  |  | 4A*MS | 4A*MS | 4A*OES | 4A*MS | 4A*MS | 4A*OES/MS | 4A*MS | 4A*OES/MS | 4A*MS | 4A*MS | 4A*MS | 4A*OES | 4A*MS | [7 empty] | 2
3
| 1 | 1 | < 5 | 3 | < 10 | 2.7 | 4 | 2.8367 | 3 | 2.2186 | 3 | 3 | 3.2 | < 10 | 1.78 | [7 empty] | 1
| 1 | 2 | < 5 | 4 | < 10 | 3.1 | 4 | 2.6484 | 3 | 2.4053 | 3 | 3 | 3 | < 10 | 2.47 | [7 empty] | 8
| 1 | 3 | < 5 | 3 | < 10 | 3.1 | 4 | 2.6149 | 4 | 2.4099 | 3 | 3 | 3.2 | < 10 | 2.85 | [7 empty] | 16
| 1 | 4 | < 5 | 3 | < 10 | 3.4 | 4 | 2.7103 | 3 | 2.5445 | 2 | 3 | 3 | < 10 | 1.08 | [7 empty] | 2.9699
| 1 | 5 | < 5 | 3 | < 10 | 3.6 | 4 | 2.7781 | 3 | 2.5112 | 3 | 3 | 3.1 | < 10 | 2.61
| 1 | 6 | < 5 | 3 | < 10 | 2.8 | 3 | 2.5363 | 3 | 2.4751 | 3 | 3 | 3.1 | < 10 | 3.49
| Mean |  |  | 3.1667 |  | 3.1167 | 3.8333 | 2.6874 | 3.1667 | 2.4274 | 2.8333 | 3 | 3.1 |  | 2.38
| Median |  |  | 3 |  | 3.1 | 4 | 2.6793 | 3 | 2.4425 | 3 | 3 | 3.1 |  | 2.54
| Std Dev. |  |  | 0.40825 |  | 0.34303 | 0.40825 | 0.11015 | 0.40825 | 0.1161 | 0.40825 | 0 | 0.089443 |  | 0.84427
| Rel.Std.Dev. |  |  | 12.89% |  | 11.01% | 10.65% | 4.099% | 12.89% | 4.783% | 14.41% | 0% | 2.885% |  | 35.47%
| PDM3 |  |  | 6.626% |  | 4.942% | 29.07% | -9.51% | 6.626% | -18.26% | -4.598% | 1.014% | 4.381% |  | -19.86%
| Analytical results for Sm in OREAS 45e (Certified Value 2.28 ppm) | [21 empty] | Certified
Sm | Round | Replicate | 01: Lab; 02: Lab; 03: Lab; 07: Lab; 08: Lab; 09: Lab | [7 empty] | 1
| No | No | 01: 01; 02: 07; 03: 12; 07: 17; 08: 18; 09: 19 | [7 empty] | ppm
|  |  | 01: 4A*MS; 02: 4A*MS; 03: 4A*MS; 07: 4A*MS; 08: 4A*MS; 09: 4A*MS | [7 empty] | 2
3
| 1 | 1 | 01: 2.25; 02: 2.1; 03: 2.5; 07: 2.238; 08: 2.573; 09: 2.1 | [7 empty] | 1
| 1 | 2 | 01: 2.45; 02: 2.2; 03: 2.3; 07: 2.312; 08: 2.416; 09: 1.9 | [7 empty] | 9
| 1 | 3 | 01: 2.2; 02: 2.1; 03: 2.5; 07: 2.288; 08: 2.448; 09: 1.9 | [7 empty] | 16
| 1 | 4 | 01: 2.2; 02: 2; 03: 2.2; 07: 2.28; 08: 2.225; 09: 2 | [7 empty] | 2.2823
| 1 | 5 | 01: 2.4; 02: 2.2; 03: 2.2; 07: 2.312; 08: 2.277; 09: 1.7
| 1 | 6 | 01: 2.3; 02: 2.1; 03: 2.2; 07: 2.324; 08: 2.376; 09: 1.8
| Mean |  | 01: 2.3; 02: 2.1167; 03: 2.3167; 07: 2.2923; 08: 2.3858; 09: 1.9
| Median |  | 01: 2.275; 02: 2.1; 03: 2.25; 07: 2.3; 08: 2.396; 09: 1.9
| Std Dev. |  | 01: 0.10488; 02: 0.075277; 03: 0.1472; 07: 0.031303; 08: 0.12459; 09: 0.14142
| Rel.Std.Dev. |  | 01: 4.56%; 02: 3.556%; 03: 6.354%; 07: 1.366%; 08: 5.222%; 09: 7.443%
| PDM3 |  | 01: 0.7755%; 02: -7.257%; 03: 1.506%; 07: 0.4396%; 08: 4.536%; 09: -16.75%
| Analytical results for Sn in OREAS 45e (Certified Value 1.32 ppm) | [21 empty] | Certified
Sn | Round | Replicate | Lab | Lab | Lab | Lab | Lab | Lab | Lab | Lab | Lab | Lab | Lab | Lab | Lab | Lab | Lab | [5 empty] | 1
| No | No | 01 | 02 | 03 | 04 | 07 | 08 | 09 | 10 | 11 | 12 | 13 | 14 | 15 | 19 | 20 | [5 empty] | ppm
|  |  | 4A*MS | 4A*MS | 4A*MS | 4A*MS | 4A*MS | 4A*MS | 4A*OES/MS | 4A*MS | 4A*OES/MS | 4A*MS | 4A*MS | 4A*MS | 4A*OES | 4A*MS | 4A*OES | [5 empty] | 2
3
| 1 | 1 | 1 | 1.3 | < 2 | 1.6 | 1 | 1.3 | 1.31 | 1.4 | 1.2525 | 1.4 | 1.3 | 1.4 | < 10 | 1.2 | < 10 | [5 empty] | 1
| 1 | 2 | 1 | 1.3 | < 2 | 1.3 | 1 | 1.3 | 1.28 | 1.3 | 1.27 | 1.4 | 1.4 | 1.4 | < 10 | 1.3 | < 10 | [5 empty] | 19
| 1 | 3 | 1 | 1.3 | < 2 | 1.5 | 1 | 1.3 | 1.25 | 1.4 | 1.2355 | 1.4 | 1.3 | 1.4 | < 10 | 1.2 | < 10 | [5 empty] | 16
| 1 | 4 | 1 | 1.3 | < 2 | 1.2 | 1 | 1.2 | 1.28 | 1.4 | 1.2644 | 1.4 | 1.3 | 1.4 | < 10 | 1.2 | < 10 | [5 empty] | 1.3198
| 1 | 5 | 1 | 1.4 | < 2 | 1.4 | 1 | 1.3 | 1.36 | 1.4 | 1.2846 | 1.3 | 1.3 | 1.4 | < 10 | 1.2 | < 10
| 1 | 6 | 1 | 1.4 | < 2 | 1.4 | 1 | 1.2 | 1.28 | 1.4 | 1.2635 | 1.3 | 1.3 | 1.4 | < 10 | 1.2 | < 10
| Mean |  | 1 | 1.3333 |  | 1.4 | 1 | 1.2667 | 1.2933 | 1.3833 | 1.2617 | 1.3667 | 1.3167 | 1.4 |  | 1.2167
| Median |  | 1 | 1.3 |  | 1.4 | 1 | 1.3 | 1.28 | 1.4 | 1.2639 | 1.4 | 1.3 | 1.4 |  | 1.2
| Std Dev. |  | 0 | 0.05164 |  | 0.14142 | 0 | 0.05164 | 0.037771 | 0.040825 | 0.016563 | 0.05164 | 0.040825 | 2.4324e-16 |  | 0.040825
| Rel.Std.Dev. |  | 0% | 3.873% |  | 10.1% | 0% | 4.077% | 2.92% | 2.951% | 1.313% | 3.779% | 3.101% | 1.737e-14% |  | 3.355%
| PDM3 |  | -24.23% | 1.022% |  | 6.073% | -24.23% | -4.029% | -2.008% | 4.811% | -4.402% | 3.548% | -0.2405% | 6.073% |  | -7.817%
| Analytical results for Sr in OREAS 45e (Certified Value 15.9 ppm) | [21 empty] | Certified
Sr | Round | Replicate | Lab | Lab | Lab | Lab | Lab | Lab | Lab | Lab | Lab | Lab | Lab | Lab | Lab | Lab | Lab | Lab | Lab | Lab |  |  | 1
| No | No | 01 | 02 | 03 | 04 | 05 | 07 | 08 | 09 | 10 | 11 | 12 | 13 | 14 | 15 | 17 | 18 | 19 | 20 |  |  | ppm
|  |  | 4A*MS | 4A*MS | 4A*OES | 4A*MS | 4A*OES | 4A*MS | 4A*MS | 4A*OES/MS | 4A*MS | 4A*OES/MS | 4A*MS | 4A*MS | 4A*MS | 4A*OES | 4A*OES | 4A*MS | 4A*OES | 4A*OES |  |  | 1
2
| 1 | 1 | 15.5 | 15.8 | 14.7 | 21 | 19 | 16.5 | 16 | 15.3826 | 16 | 14.0041 | 17 | 15.6 | 16.1 | 17 | 18.0508 | 16.54 | 20.7 | 9 |  |  | 1
| 1 | 2 | 15.5 | 16.1 | 14.8 | 19 | 18 | 15.8 | 16.4 | 15.6129 | 15.7 | 13.8702 | 16.2 | 15.5 | 15.8 | 15 | 17.5268 | 16.66 | 19.8 | 9 |  |  | 27
| 1 | 3 | 15.5 | 16.3 | 15.2 | 20 | 19 | 16 | 16.4 | 15.1872 | 15.8 | 13.9702 | 17.7 | 15.6 | 16.2 | 16 | 17.4146 | 16.11 | 18.9 | 8 |  |  | 16
| 1 | 4 | 15.5 | 15.8 | 14.2 | 18 | 19 | 15 | 15.7 | 15.9691 | 15.8 | 14.0124 | 15.7 | 15.4 | 15.7 | 16 | 17.3394 | 16.63 | 21.1 | 9 |  |  | 15.8812
| 1 | 5 | 15.5 | 16.5 | 14.8 | 19 | 19 | 17.5 | 15.8 | 15.6945 | 15.8 | 14.1737 | 15.8 | 15.3 | 15.8 | 16 | 17.138 | 15.71 | 19 | 8
| 1 | 6 | 15 | 16.1 | 13.6 | 17 | 19 | 15.1 | 15 | 15.4049 | 15.9 | 13.929 | 15.1 | 14.9 | 15.8 | 15 | 17.7306 | 15.33 | 18 | 8
| Mean |  | 15.4167 | 16.1 | 14.55 | 19 | 18.8333 | 15.9833 | 15.8833 | 15.5419 | 15.8333 | 13.9933 | 16.25 | 15.3833 | 15.9 | 15.8333 | 17.5334 | 16.1633 | 19.5833 | 8.5
| Median |  | 15.5 | 16.1 | 14.75 | 19 | 19 | 15.9 | 15.9 | 15.5089 | 15.8 | 13.9871 | 16 | 15.45 | 15.8 | 16 | 17.4707 | 16.325 | 19.4 | 8.5
| Std Dev. |  | 0.20412 | 0.27568 | 0.5648 | 1.4142 | 0.40825 | 0.93256 | 0.52313 | 0.27595 | 0.10328 | 0.10281 | 0.94816 | 0.26394 | 0.2 | 0.75277 | 0.32085 | 0.54939 | 1.1754 | 0.54772
| Rel.Std.Dev. |  | 1.324% | 1.712% | 3.882% | 7.443% | 2.168% | 5.835% | 3.294% | 1.776% | 0.6523% | 0.7347% | 5.835% | 1.716% | 1.258% | 4.754% | 1.83% | 3.399% | 6.002% | 6.444%
| PDM3 |  | -2.925% | 1.378% | -8.382% | 19.64% | 18.59% | 0.6433% | 0.01361% | -2.136% | -0.3012% | -11.89% | 2.322% | -3.135% | 0.1186% | -0.3012% | 10.4% | 1.777% | 23.31% | -46.48%
| Analytical results for Ta in OREAS 45e (Certified Value 0.56 ppm) | [21 empty] | Certified
Ta | Round | Replicate | Lab | Lab | Lab | Lab | Lab | Lab | Lab | Lab | Lab | Lab | Lab | Lab | Lab | Lab | Lab | Lab | Lab | Lab |  |  | 1
| No | No | 01 | 02 | 04 | 05 | 06 | 07 | 08 | 09 | 10 | 11 | 12 | 13 | 14 | 15 | 17 | 18 | 19 | 20 |  |  | ppm
|  |  | 4A*MS | 4A*MS | 4A*MS | 4A*OES | 4A*MS | 4A*MS | 4A*MS | 4A*OES/MS | 4A*MS | 4A*OES/MS | 4A*MS | 4A*MS | 4A*MS | 4A*OES | 4A*MS | 4A*MS | 4A*MS | 4A*OES |  |  | 2
2
| 1 | 1 | 0.5 | 0.58 | 0.5 | < 10 | 0.455 | < 0.1 | 0.57 | 0.598 | 0.61 | 0.48146 | 1.02 | 0.63 | 0.6 | < 10 | 0.6368 | 0.516 | 1.05 | < 5 |  |  | 1
| 1 | 2 | 0.4 | 0.61 | 0.6 | < 10 | 0.4638 | 0.1 | 0.64 | 0.589 | 0.58 | 0.47965 | 0.86 | 0.63 | 0.6 | < 10 | 0.6196 | 0.53 | 1.01 | < 5 |  |  | 10
| 1 | 3 | 0.5 | 0.62 | 0.6 | < 10 | 0.4564 | 0.3 | 0.62 | 0.593 | 0.59 | 0.45532 | 1.02 | 0.63 | 0.6 | < 10 | 0.5648 | 0.545 | 0.91 | < 5 |  |  | 16
| 1 | 4 | 0.5 | 0.65 | 0.6 | < 10 | 0.5176 | 0.3 | 0.59 | 0.595 | 0.59 | 0.4584 | 0.79 | 0.61 | 0.6 | < 10 | 0.544 | 0.488 | 0.98 | < 5 |  |  | 0.56105
| 1 | 5 | 0.5 | 0.62 | 0.6 | < 10 | 0.4463 | 0.2 | 0.61 | 0.617 | 0.59 | 0.4877 | 0.82 | 0.62 | 0.6 | < 10 | 0.5838 | 0.513 | 0.99 | < 5
| 1 | 6 | 0.5 | 0.58 | 0.5 | < 10 | 0.4897 | 0.2 | 0.59 | 0.605 | 0.6 | 0.48445 | 0.81 | 0.6 | 0.5 | < 10 | 0.5402 | 0.537 | 0.92 | < 5
| Mean |  | 0.48333 | 0.61 | 0.56667 |  | 0.47147 | 0.22 | 0.60333 | 0.5995 | 0.59333 | 0.4745 | 0.88667 | 0.62 | 0.58333 |  | 0.58153 | 0.5215 | 0.97667
| Median |  | 0.5 | 0.615 | 0.6 |  | 0.4601 | 0.2 | 0.6 | 0.5965 | 0.59 | 0.48056 | 0.84 | 0.625 | 0.6 |  | 0.5743 | 0.523 | 0.985
| Std Dev. |  | 0.040825 | 0.026833 | 0.05164 |  | 0.027022 | 0.083666 | 0.025033 | 0.010114 | 0.010328 | 0.013967 | 0.10577 | 0.012649 | 0.040825 |  | 0.039764 | 0.020443 | 0.053541
| Rel.Std.Dev. |  | 8.447% | 4.399% | 9.113% |  | 5.732% | 38.03% | 4.149% | 1.687% | 1.741% | 2.943% | 11.93% | 2.04% | 6.999% |  | 6.838% | 3.92% | 5.482%
| PDM3 |  | -13.85% | 8.725% | 1.001% |  | -15.97% | -60.79% | 7.536% | 6.853% | 5.754% | -15.43% | 58.04% | 10.51% | 3.972% |  | 3.651% | -7.049% | 74.08%
| Analytical results for Tb in OREAS 45e (Indicative Value 0.34 ppm) | [21 empty] | Indicative
Tb | Round | Replicate | 01: Lab; 02: Lab; 04: Lab; 05: Lab; 06: Lab; 07: Lab; 08: Lab |  |  | 1
| No | No | 01: 01; 02: 07; 04: 09; 05: 12; 06: 17; 07: 18; 08: 19 |  |  | ppm
|  |  | 01: 4A*MS; 02: 4A*MS; 04: 4A*OES/MS; 05: 4A*MS; 06: 4A*MS; 07: 4A*MS; 08: 4A*MS |  |  | 2
2
| 1 | 1 | 01: 0.3; 02: 0.3; 04: 0.37198; 05: 0.41; 06: 0.3478; 07: 0.379; 08: 0.14 |  |  | 1
| 1 | 2 | 01: 0.3; 02: 0.3; 04: 0.37634; 05: 0.38; 06: 0.382; 07: 0.592; 08: 0.15 |  |  | 4
| 1 | 3 | 01: 0.3; 02: 0.3; 04: 0.36383; 05: 0.41; 06: 0.3754; 07: 0.491; 08: 0.15 |  |  | 16
| 1 | 4 | 01: 0.28; 02: 0.3; 04: 0.36392; 05: 0.37; 06: 0.3764; 07: 0.619; 08: 0.16 |  |  | 0.34172
| 1 | 5 | 01: 0.28; 02: 0.3; 04: 0.36816; 05: 0.37; 06: 0.385; 07: 0.522; 08: 0.16
| 1 | 6 | 01: 0.26; 02: 0.3; 04: 0.36961; 05: 0.34; 06: 0.3864; 07: 0.539; 08: 0.15
| Mean |  | 01: 0.28667; 02: 0.3; 04: 0.36897; 05: 0.38; 06: 0.3755; 07: 0.52367; 08: 0.15167
| Median |  | 01: 0.29; 02: 0.3; 04: 0.36888; 05: 0.375; 06: 0.3792; 07: 0.5305; 08: 0.15
| Std Dev. |  | 01: 0.01633; 02: 0; 04: 0.0048261; 05: 0.026833; 06: 0.014279; 07: 0.084843; 08: 0.0075277
| Rel.Std.Dev. |  | 01: 5.696%; 02: 0%; 04: 1.308%; 05: 7.061%; 06: 3.803%; 07: 16.2%; 08: 4.963%
| PDM3 |  | 01: -16.11%; 02: -12.21%; 04: 7.977%; 05: 11.2%; 06: 9.887%; 07: 53.25%; 08: -55.62%
| Analytical results for Te in OREAS 45e (Indicative Value 0.2 ppm) | [21 empty] | Indicative
Te | Round | Replicate | Lab | Lab | Lab | Lab | Lab | Lab | Lab | Lab | Lab | Lab | Lab | Lab | Lab | Lab | [6 empty] | 1
| No | No | 01 | 02 | 07 | 08 | 09 | 10 | 11 | 12 | 13 | 14 | 15 | 18 | 19 | 20 | [6 empty] | ppm
|  |  | 4A*MS | 4A*MS | 4A*MS | 4A*MS | 4A*OES/MS | 4A*MS | 4A*OES/MS | 4A*MS | 4A*MS | 4A*MS | 4A*OES | 4A*MS | 4A*MS | 4A*OES | [6 empty] | 2
2
| 1 | 1 | < 0.2 | 0.1 | < 0.1 | 0.18 | 0.17005 | 0.18 | 0.059393 | 0.2 | 0.27 | 0.3 | 20 | < 0.05 | 0.27 | < 10 | [6 empty] | 1
| 1 | 2 | < 0.2 | 0.1 | 0.1 | 0.17 | 0.15699 | 0.18 | 0.22476 | 0.2 | 0.24 | 0.3 | 20 | 0.26 | 0.5 | < 10 | [6 empty] | 1
| 1 | 3 | < 0.2 | 0.2 | 0.1 | 0.16 | 0.15957 | 0.22 | 0.17825 | 0.2 | 0.23 | 0.3 | 30 | < 0.05 | < 0.05 | < 10 | [6 empty] | 16
| 1 | 4 | < 0.2 | 0.1 | 0.2 | 0.15 | 0.15876 | 0.18 | 0.20543 | 0.2 | 0.24 | 0.3 | 20 | 0.39 | 0.42 | < 10 | [6 empty] | 0.20462
| 1 | 5 | 0.2 | 0.2 | 0.2 | 0.18 | 0.13831 | 0.19 | 0.29317 | 0.2 | 0.21 | 0.3 | 30 | < 0.05 | < 0.05 | < 10
| 1 | 6 | < 0.2 | 0.2 | < 0.1 | 0.17 | 0.16569 | 0.19 | 0.10687 | 0.2 | 0.22 | 0.2 | 30 | 0.32 | 0.18 | < 10
| Mean |  | 0.2 | 0.15 | 0.15 | 0.16833 | 0.15823 | 0.19 | 0.17798 | 0.2 | 0.235 | 0.28333 | 25 | 0.32333 | 0.3425
| Median |  | 0.2 | 0.15 | 0.15 | 0.17 | 0.15917 | 0.185 | 0.19184 | 0.2 | 0.235 | 0.3 | 25 | 0.32 | 0.345
| Std Dev. |  |  | 0.054772 | 0.057735 | 0.01169 | 0.010916 | 0.015492 | 0.08406 | 3.0405e-17 | 0.020736 | 0.040825 | 5.4772 | 0.065064 | 0.14431
| Rel.Std.Dev. |  |  | 36.51% | 38.49% | 6.945% | 6.899% | 8.154% | 47.23% | 1.52e-14% | 8.824% | 14.41% | 21.91% | 20.12% | 42.13%
| PDM3 |  | -2.259% | -26.69% | -26.69% | -17.74% | -22.67% | -7.146% | -13.02% | -2.259% | 14.85% | 38.47% | 12118% | 58.01% | 67.38%
| Analytical results for Th in OREAS 45e (Certified Value 12.9 ppm) | [21 empty] | Certified
Th | Round | Replicate | Lab | Lab | Lab | Lab | Lab | Lab | Lab | Lab | Lab | Lab | Lab | Lab | Lab | Lab | Lab | Lab |  |  |  |  | 1
| No | No | 01 | 02 | 04 | 05 | 07 | 08 | 09 | 10 | 11 | 12 | 13 | 14 | 15 | 17 | 18 | 19 |  |  |  |  | ppm
|  |  | 4A*MS | 4A*MS | 4A*MS | 4A*OES | 4A*MS | 4A*MS | 4A*OES/MS | 4A*MS | 4A*OES/MS | 4A*MS | 4A*MS | 4A*MS | 4A*OES | 4A*MS | 4A*MS | 4A*MS |  |  |  |  | 1
2
| 1 | 1 | 11.1 | 12.37 | 15 | < 20 | 14.2 | 13.1 | 13.09 | 12.6 | 12.2433 | 13.4 | 14.1 | 12.9 | < 20 | 11.52 | 13.37 | 12.3 |  |  |  |  | 1
| 1 | 2 | 10.9 | 12.68 | 14.8 | < 20 | 13.8 | 14.4 | 13.45 | 12.6 | 12.3849 | 12.7 | 14 | 12.6 | < 20 | 11.3 | 13.44 | 13.3 |  |  |  |  | 0
| 1 | 3 | 11.8 | 12.79 | 15 | < 20 | 14 | 14.3 | 13.27 | 12.9 | 12.5332 | 13.7 | 14.4 | 12.8 | < 20 | 11.06 | 13.93 | 12.7 |  |  |  |  | 16
| 1 | 4 | 10.2 | 12.57 | 14.7 | < 20 | 12.4 | 13.5 | 13.43 | 12.9 | 12.491 | 12.3 | 13.8 | 12.5 | < 20 | 10.86 | 13.28 | 12.2 |  |  |  |  | 12.9082
| 1 | 5 | 11.4 | 12.97 | 14.4 | < 20 | 14 | 13.3 | 13.58 | 12.8 | 12.7157 | 12.5 | 14.1 | 12.8 | < 20 | 11 | 12.95 | 12.2
| 1 | 6 | 10.8 | 12.55 | 13.8 | < 20 | 13.7 | 13.1 | 13.24 | 12.6 | 12.4084 | 12.1 | 13.5 | 12.5 | < 20 | 10.98 | 13.33 | 12.4
| Mean |  | 11.0333 | 12.655 | 14.6167 |  | 13.6833 | 13.6167 | 13.3433 | 12.7333 | 12.4627 | 12.7833 | 13.9833 | 12.6833 |  | 11.12 | 13.3833 | 12.5167
| Median |  | 11 | 12.625 | 14.75 |  | 13.9 | 13.4 | 13.35 | 12.7 | 12.4497 | 12.6 | 14.05 | 12.7 |  | 11.03 | 13.35 | 12.35
| Std Dev. |  | 0.5465 | 0.20859 | 0.45789 |  | 0.65243 | 0.58793 | 0.17614 | 0.15055 | 0.15932 | 0.63377 | 0.30605 | 0.17224 |  | 0.24397 | 0.31734 | 0.42622
| Rel.Std.Dev. |  | 4.953% | 1.648% | 3.133% |  | 4.768% | 4.318% | 1.32% | 1.182% | 1.278% | 4.958% | 2.189% | 1.358% |  | 2.194% | 2.371% | 3.405%
| PDM3 |  | -14.52% | -1.961% | 13.24% |  | 6.005% | 5.489% | 3.371% | -1.354% | -3.451% | -0.9671% | 8.329% | -1.742% |  | -13.85% | 3.681% | -3.033%
| Analytical results for Ti in OREAS 45e (Certified Value 0.559 wt.%) | [21 empty] | Certified
Ti | Round | Replicate | Lab | Lab | Lab | Lab | Lab | Lab | Lab | Lab | Lab | Lab | Lab | Lab | Lab | Lab | Lab | [5 empty] | 1
| No | No | 02 | 03 | 04 | 05 | 08 | 09 | 10 | 11 | 12 | 13 | 14 | 15 | 17 | 18 | 20 | [5 empty] | wt.%
|  |  | 4A*OES | 4A*OES | 4A*MS | 4A*OES | 4A*MS | 4A*OES/MS | 4A*MS | 4A*OES/MS | 4A*OES | 4A*MS | 4A*OES | 4A*OES | 4A*OES | 4A*OES | 4A*OES | [5 empty] | 3
3
| 1 | 1 | 0.5182 | 0.52 | 0.523 | 0.62 | 0.576 | 0.50785 | 0.542 | 0.56968 | 0.648 | 0.564 | 0.5235 | 0.6 | 0.85289 | 0.5947 | 0.55 | [5 empty] | 1
| 1 | 2 | 0.5251 | 0.515 | 0.576 | 0.59 | 0.567 | 0.50998 | 0.529 | 0.5777 | 0.584 | 0.56 | 0.518 | 0.56 | 0.85601 | 0.5816 | 0.57 | [5 empty] | 13
| 1 | 3 | 0.529 | 0.505 | 0.593 | 0.59 | 0.564 | 0.50614 | 0.551 | 0.56507 | 0.613 | 0.571 | 0.5084 | 0.59 | 0.8538 | 0.5892 | 0.57 | [5 empty] | 16
| 1 | 4 | 0.5376 | 0.505 | 0.574 | 0.62 | 0.562 | 0.50854 | 0.549 | 0.57772 | 0.619 | 0.554 | 0.5132 | 0.58 | 0.85717 | 0.5864 | 0.57 | [5 empty] | 0.55882
| 1 | 5 | 0.5267 | 0.509 | 0.577 | 0.61 | 0.56 | 0.51514 | 0.537 | 0.58847 | 0.576 | 0.561 | 0.5116 | 0.57 | 0.8496 | 0.5917 | 0.58
| 1 | 6 | 0.5188 | 0.51 | 0.579 | 0.6 | 0.568 | 0.50263 | 0.542 | 0.58239 | 0.562 | 0.554 | 0.5077 | 0.58 | 0.8513 | 0.5826 | 0.56
| Mean |  | 0.5259 | 0.51067 | 0.57033 | 0.605 | 0.56617 | 0.50838 | 0.54167 | 0.57684 | 0.60033 | 0.56067 | 0.51373 | 0.58 | 0.85346 | 0.5877 | 0.56667
| Median |  | 0.5259 | 0.5095 | 0.5765 | 0.605 | 0.5655 | 0.50819 | 0.542 | 0.57771 | 0.5985 | 0.5605 | 0.5124 | 0.58 | 0.85335 | 0.5878 | 0.57
| Std Dev. |  | 0.0071761 | 0.0058878 | 0.024163 | 0.013784 | 0.0056716 | 0.004165 | 0.0080416 | 0.0084532 | 0.031967 | 0.0064395 | 0.0060543 | 0.014142 | 0.0028372 | 0.0051412 | 0.010328
| Rel.Std.Dev. |  | 1.365% | 1.153% | 4.237% | 2.278% | 1.002% | 0.8193% | 1.485% | 1.465% | 5.325% | 1.149% | 1.178% | 2.438% | 0.3324% | 0.8748% | 1.823%
| PDM3 |  | -5.891% | -8.617% | 2.06% | 8.263% | 1.314% | -9.027% | -3.07% | 3.224% | 7.428% | 0.33% | -8.069% | 3.79% | 52.73% | 5.168% | 1.404%
| Analytical results for Tl in OREAS 45e (Certified Value 0.15 ppm) | [21 empty] | Certified
Tl | Round | Replicate | Lab | Lab | Lab | Lab | Lab | Lab | Lab | Lab | Lab | Lab | Lab | Lab | Lab | Lab | Lab | [5 empty] | 1
| No | No | 01 | 02 | 03 | 05 | 06 | 07 | 08 | 09 | 10 | 11 | 12 | 13 | 14 | 15 | 18 | [5 empty] | ppm
|  |  | 4A*MS | 4A*MS | 4A*MS | 4A*OES | 4A*MS | 4A*MS | 4A*MS | 4A*OES/MS | 4A*MS | 4A*OES/MS | 4A*MS | 4A*MS | 4A*MS | 4A*OES | 4A*MS | [5 empty] | 2
2
| 1 | 1 | 0.2 | 0.17 | 0.5 | < 10 | 0.2707 | 0.17 | 0.11 | 0.16908 | 0.15 | 0.13837 | < 0.2 | 0.16 | 0.1 | < 10 | 0.294 | [5 empty] | 1
| 1 | 2 | 0.1 | 0.15 | < 0.4 | < 10 | 0.2703 | 0.17 | 0.13 | 0.17742 | 0.15 | 0.13783 | < 0.2 | 0.16 | 0.1 | < 10 | 0.274 | [5 empty] | 21
| 1 | 3 | 0.1 | 0.14 | < 0.4 | < 10 | 0.269 | 0.17 | 0.13 | 0.17447 | 0.15 | 0.1347 | < 0.2 | 0.16 | 0.1 | < 10 | 0.207 | [5 empty] | 16
| 1 | 4 | 0.2 | 0.16 | < 0.4 | 10 | 0.2585 | 0.17 | 0.13 | 0.1732 | 0.14 | 0.1379 | < 0.2 | 0.15 | 0.1 | < 10 | 0.317 | [5 empty] | 0.14822
| 1 | 5 | 0.3 | 0.17 | < 0.4 | < 10 | 0.2747 | 0.17 | 0.13 | 0.17313 | 0.15 | 0.14222 | < 0.2 | 0.16 | 0.1 | < 10 | 0.289
| 1 | 6 | 0.2 | 0.16 | < 0.4 | < 10 | 0.2626 | 0.17 | 0.12 | 0.16373 | 0.15 | 0.13575 | < 0.2 | 0.14 | 0.1 | < 10 | 0.226
| Mean |  | 0.18333 | 0.15833 | 0.5 | 10 | 0.26763 | 0.17 | 0.125 | 0.17184 | 0.14833 | 0.1378 |  | 0.155 | 0.1 |  | 0.26783
| Median |  | 0.2 | 0.16 | 0.5 | 10 | 0.26965 | 0.17 | 0.13 | 0.17317 | 0.15 | 0.13786 |  | 0.16 | 0.1 |  | 0.2815
| Std Dev. |  | 0.075277 | 0.01169 |  |  | 0.005951 | 0 | 0.0083666 | 0.0047958 | 0.0040825 | 0.0025955 |  | 0.0083666 | 1.5202e-17 |  | 0.042518
| Rel.Std.Dev. |  | 41.06% | 7.383% |  |  | 2.224% | 0% | 6.693% | 2.791% | 2.752% | 1.884% |  | 5.398% | 1.52e-14% |  | 15.87%
| PDM3 |  | 23.69% | 6.824% | 237.3% | 6647% | 80.57% | 14.7% | -15.67% | 15.94% | 0.07745% | -7.032% |  | 4.575% | -32.53% |  | 80.7%
| Analytical results for Tm in OREAS 45e (Indicative Value 0.19 ppm) | [21 empty] | Indicative
Tm | Round | Replicate | 01: Lab; 02: Lab; 03: Lab; 05: Lab; 06: Lab; 07: Lab | [5 empty] | 1
| No | No | 01: 01; 02: 07; 03: 12; 05: 17; 06: 18; 07: 19 | [5 empty] | ppm
|  |  | 01: 4A*MS; 02: 4A*MS; 03: 4A*MS; 05: 4A*MS; 06: 4A*MS; 07: 4A*MS | [5 empty] | 2
2
| 1 | 1 | 01: 0.16; 02: 0.2; 03: 0.21; 05: 0.1602; 06: 0.275; 07: < 0.05 | [5 empty] | 1
| 1 | 2 | 01: 0.16; 02: 0.2; 03: 0.19; 05: 0.1906; 06: 0.554; 07: < 0.05 | [5 empty] | 2
| 1 | 3 | 01: 0.18; 02: 0.2; 03: 0.22; 05: 0.1842; 06: 0.346; 07: < 0.05 | [5 empty] | 16
| 1 | 4 | 01: 0.14; 02: 0.2; 03: 0.18; 05: 0.1862; 06: 0.481; 07: < 0.05 | [5 empty] | 0.1933
| 1 | 5 | 01: 0.16; 02: 0.2; 03: 0.18; 05: 0.1892; 06: 0.373; 07: < 0.05
| 1 | 6 | 01: 0.14; 02: 0.2; 03: 0.17; 05: 0.191; 06: 0.37; 07: < 0.05
| Mean |  | 01: 0.15667; 02: 0.2; 03: 0.19167; 05: 0.18357; 06: 0.39983
| Median |  | 01: 0.16; 02: 0.2; 03: 0.185; 05: 0.1877; 06: 0.3715
| Std Dev. |  | 01: 0.015055; 02: 3.0405e-17; 03: 0.019408; 05: 0.011746; 06: 0.10045
| Rel.Std.Dev. |  | 01: 9.61%; 02: 1.52e-14%; 03: 10.13%; 05: 6.399%; 06: 25.12%
| PDM3 |  | 01: -18.95%; 02: 3.465%; 03: -0.8461%; 05: -5.036%; 06: 106.8%
| Analytical results for U in OREAS 45e (Certified Value 2.41 ppm) | [21 empty] | Certified
U | Round | Replicate | Lab | Lab | Lab | Lab | Lab | Lab | Lab | Lab | Lab | Lab | Lab | Lab | Lab | Lab | Lab | Lab | Lab | Lab |  |  | 1
| No | No | 01 | 02 | 03 | 04 | 05 | 06 | 07 | 08 | 09 | 10 | 11 | 12 | 13 | 14 | 15 | 17 | 18 | 19 |  |  | ppm
|  |  | 4A*MS | 4A*MS | 4A*MS | 4A*MS | 4A*OES | 4A*MS | 4A*MS | 4A*MS | 4A*OES/MS | 4A*MS | 4A*OES/MS | 4A*MS | 4A*MS | 4A*MS | 4A*OES | 4A*MS | 4A*MS | 4A*MS |  |  | 2
3
| 1 | 1 | 2.3 | 2.28 | 2.2 | 2.8 | < 10 | 2.413 | 2.5 | 2.3 | 2.48 | 2.3 | 2.143 | 2.43 | 2.4 | 2.6 | < 10 | 2.408 | 2.631 | 2.2 |  |  | 1
| 1 | 2 | 2.3 | 2.34 | 2.1 | 2.7 | < 10 | 2.721 | 2.4 | 2.4 | 2.56 | 2.3 | 2.1596 | 2.34 | 2.4 | 2.6 | < 10 | 2.328 | 2.866 | 2.5 |  |  | 0
| 1 | 3 | 2.4 | 2.38 | 2.2 | 2.9 | < 10 | 2.635 | 2.5 | 2.3 | 2.5 | 2.3 | 2.2031 | 2.49 | 2.5 | 2.6 | < 10 | 2.29 | 2.715 | 2.2 |  |  | 16
| 1 | 4 | 2.2 | 2.34 | 2.1 | 2.9 | < 10 | 2.493 | 2.4 | 2.4 | 2.53 | 2.4 | 2.1744 | 2.26 | 2.4 | 2.5 | < 10 | 2.238 | 2.551 | 2.3 |  |  | 2.4057
| 1 | 5 | 2.3 | 2.36 | 2.3 | 2.8 | < 10 | 2.685 | 2.6 | 2.3 | 2.57 | 2.3 | 2.222 | 2.29 | 2.4 | 2.6 | < 10 | 2.27 | 2.557 | 2.2
| 1 | 6 | 2.3 | 2.33 | 2.2 | 2.6 | < 10 | 2.557 | 2.5 | 2.2 | 2.51 | 2.3 | 2.1563 | 2.2 | 2.3 | 2.5 | 10 | 2.26 | 2.761 | 2.3
| Mean |  | 2.3 | 2.3383 | 2.1833 | 2.7833 |  | 2.584 | 2.4833 | 2.3167 | 2.525 | 2.3167 | 2.1764 | 2.335 | 2.4 | 2.5667 | 10 | 2.299 | 2.6802 | 2.2833
| Median |  | 2.3 | 2.34 | 2.2 | 2.8 |  | 2.596 | 2.5 | 2.3 | 2.52 | 2.3 | 2.167 | 2.315 | 2.4 | 2.6 | 10 | 2.28 | 2.673 | 2.25
| Std Dev. |  | 0.063246 | 0.033714 | 0.075277 | 0.1169 |  | 0.11817 | 0.075277 | 0.075277 | 0.035071 | 0.040825 | 0.030321 | 0.10858 | 0.063246 | 0.05164 |  | 0.061459 | 0.12374 | 0.1169
| Rel.Std.Dev. |  | 2.75% | 1.442% | 3.448% | 4.2% |  | 4.573% | 3.031% | 3.249% | 1.389% | 1.762% | 1.393% | 4.65% | 2.635% | 2.012% |  | 2.673% | 4.617% | 5.12%
| PDM3 |  | -4.394% | -2.8% | -9.243% | 15.7% |  | 7.411% | 3.227% | -3.701% | 4.959% | -3.701% | -9.531% | -2.939% | -0.2371% | 6.691% | 315.7% | -4.435% | 11.41% | -5.087%
| Analytical results for V in OREAS 45e (Certified Value 322 ppm) | [21 empty] | Certified
V | Round | Replicate | Lab | Lab | Lab | Lab | Lab | Lab | Lab | Lab | Lab | Lab | Lab | Lab | Lab | Lab | Lab | Lab | Lab | Lab | Lab |  | 1
| No | No | 01 | 02 | 03 | 04 | 05 | 06 | 07 | 08 | 09 | 10 | 11 | 12 | 13 | 14 | 15 | 17 | 18 | 19 | 20 |  | ppm
|  |  | 4A*OES | 4A*OES | 4A*OES | 4A*MS | 4A*OES | 4A*MS | 4A*MS | 4A*OES | 4A*OES/MS | 4A*MS | 4A*OES/MS | 4A*OES | 4A*MS | 4A*OES | 4A*OES | 4A*OES | 4A*MS | 4A*OES | 4A*OES |  | 0
0
| 1 | 1 | 335 | 315 | 312 | 328 | 355 | 339.7 | 253 | 330 | 310.0773 | 312 | 329.9387 | 329 | 319 | 303 | 325 | 317.288 | 353.1 | 299 | 330 |  | 1
| 1 | 2 | 335 | 315 | 311 | 349 | 335 | 331.3 | 281 | 314 | 316.3548 | 308 | 333.1331 | 310 | 321 | 302 | 309 | 314.69 | 367.5 | 298 | 326 |  | 0
| 1 | 3 | 335 | 320 | 304 | 344 | 337 | 341.8 | 272 | 330 | 312.2447 | 321 | 333.3696 | 328 | 329 | 296 | 326 | 310.81 | 364.7 | 284 | 333 |  | 16
| 1 | 4 | 335 | 298 | 306 | 347 | 354 | 348.8 | 297 | 328 | 316.0928 | 315 | 332.0795 | 318 | 317 | 298 | 317 | 314.732 | 357 | 298 | 328 |  | 322.1087
| 1 | 5 | 335 | 303 | 307 | 343 | 350 | 345.1 | 287 | 326 | 317.0647 | 313 | 337.9226 | 315 | 321 | 303 | 316 | 310.224 | 357.1 | 295 | 331
| 1 | 6 | 335 | 318 | 305 | 340 | 340 | 366.7 | 247 | 334 | 309.5882 | 314 | 334.2925 | 303 | 313 | 304 | 315 | 310.58 | 367.5 | 300 | 325
| Mean |  | 335 | 311.5 | 307.5 | 341.8333 | 345.1667 | 345.5667 | 272.8333 | 327 | 313.5704 | 313.8333 | 333.456 | 317.1667 | 320 | 301 | 318 | 313.054 | 361.15 | 295.6667 | 328.8333
| Median |  | 335 | 315 | 306.5 | 343.5 | 345 | 343.45 | 276.5 | 329 | 314.1687 | 313.5 | 333.2514 | 316.5 | 320 | 302.5 | 316.5 | 312.75 | 360.9 | 298 | 329
| Std Dev. |  | 0 | 8.8713 | 3.2711 | 7.4677 | 8.8863 | 11.9116 | 19.5593 | 6.8993 | 3.3509 | 4.2622 | 2.6468 | 10.1472 | 5.3292 | 3.2249 | 6.4498 | 2.9184 | 6.1915 | 5.9554 | 3.0605
| Rel.Std.Dev. |  | 0% | 2.848% | 1.064% | 2.185% | 2.575% | 3.447% | 7.169% | 2.11% | 1.069% | 1.358% | 0.7937% | 3.199% | 1.665% | 1.071% | 2.028% | 0.9322% | 1.714% | 2.014% | 0.9307%
| PDM3 |  | 4.002% | -3.294% | -4.535% | 6.124% | 7.158% | 7.283% | -15.3% | 1.519% | -2.651% | -2.569% | 3.523% | -1.534% | -0.6546% | -6.553% | -1.276% | -2.811% | 12.12% | -8.209% | 2.088%
| Analytical results for W in OREAS 45e (Certified Value 1.07 ppm) | [21 empty] | Certified
W | Round | Replicate | Lab | Lab | Lab | Lab | Lab | Lab | Lab | Lab | Lab | Lab | Lab | Lab | Lab | Lab | Lab | Lab | Lab |  |  |  | 1
| No | No | 01 | 02 | 04 | 05 | 07 | 08 | 09 | 10 | 11 | 12 | 13 | 14 | 15 | 17 | 18 | 19 | 20 |  |  |  | ppm
|  |  | 4A*MS | 4A*MS | 4A*MS | 4A*OES | 4A*MS | 4A*MS | 4A*OES/MS | 4A*MS | 4A*OES/MS | 4A*MS | 4A*MS | 4A*MS | 4A*OES | 4A*MS | 4A*OES | 4A*MS | 4A*OES |  |  |  | 2
2
| 1 | 1 | 1 | 1.1 | 1.1 | < 10 | 0.2 | 1.1 | 0.92 | 1.1 | 0.86972 | 1.2 | 1.2 | 0.8 | < 10 | 1.39 | < 10 | 1.5 | < 10 |  |  |  | 1
| 1 | 2 | 0.5 | 1.1 | 1.1 | < 10 | 0.3 | 1.1 | 0.82 | 1.1 | 0.86257 | 1.1 | 1.2 | 1 | < 10 | 1.4 | < 10 | 1.5 | < 10 |  |  |  | 15
| 1 | 3 | 1 | 1.1 | 1.4 | < 10 | 0.6 | 1.1 | 0.82 | 1.1 | 0.89257 | 1.2 | 1.2 | 0.9 | < 10 | 1.222 | < 10 | 1.5 | < 10 |  |  |  | 16
| 1 | 4 | 0.5 | 1.1 | 1.2 | < 10 | 0.6 | 1.1 | 0.82 | 1.1 | 0.90964 | 1.1 | 1.1 | 0.8 | < 10 | 1.156 | < 10 | 1.4 | < 10 |  |  |  | 1.0656
| 1 | 5 | 1 | 1.1 | 1.1 | < 10 | 0.4 | 1 | 0.86 | 1.1 | 0.90374 | 1.1 | 1.2 | 0.8 | < 10 | 1.264 | < 10 | 1.5 | < 10
| 1 | 6 | 1 | 1.1 | 1 | < 10 | 0.4 | 1 | 0.83 | 1.1 | 0.91525 | 1.1 | 1.1 | 0.8 | < 10 | 1.236 | < 10 | 1.4 | < 10
| Mean |  | 0.83333 | 1.1 | 1.15 |  | 0.41667 | 1.0667 | 0.845 | 1.1 | 0.89225 | 1.1333 | 1.1667 | 0.85 |  | 1.278 |  | 1.4667
| Median |  | 1 | 1.1 | 1.1 |  | 0.4 | 1.1 | 0.825 | 1.1 | 0.89815 | 1.1 | 1.2 | 0.8 |  | 1.25 |  | 1.5
| Std Dev. |  | 0.2582 | 2.4324e-16 | 0.13784 |  | 0.16021 | 0.05164 | 0.039875 | 2.4324e-16 | 0.021689 | 0.05164 | 0.05164 | 0.083666 |  | 0.097374 |  | 0.05164
| Rel.Std.Dev. |  | 30.98% | 2.211e-14% | 11.99% |  | 38.45% | 4.841% | 4.719% | 2.211e-14% | 2.431% | 4.556% | 4.426% | 9.843% |  | 7.619% |  | 3.521%
| PDM3 |  | -21.8% | 3.231% | 7.923% |  | -60.9% | 0.1023% | -20.7% | 3.231% | -16.27% | 6.359% | 9.487% | -20.23% |  | 19.94% |  | 37.64%
| Analytical results for Y in OREAS 45e (Certified Value 8.28 ppm) | [21 empty] | Certified
Y | Round | Replicate | Lab | Lab | Lab | Lab | Lab | Lab | Lab | Lab | Lab | Lab | Lab | Lab | Lab | Lab | Lab | Lab | Lab |  |  |  | 1
| No | No | 01 | 02 | 03 | 04 | 07 | 08 | 09 | 10 | 11 | 12 | 13 | 14 | 15 | 17 | 18 | 19 | 20 |  |  |  | ppm
|  |  | 4A*MS | 4A*MS | 4A*MS | 4A*MS | 4A*MS | 4A*MS | 4A*OES/MS | 4A*MS | 4A*OES/MS | 4A*MS | 4A*MS | 4A*MS | 4A*OES | 4A*MS | 4A*MS | 4A*MS | 4A*OES |  |  |  | 2
3
| 1 | 1 | 8 | 7.9 | 5 | 9.2 | 8.5 | 8.4 | 7.77 | 8.5 | 6.6512 | 8.81 | 8.4 | 8.8 | 10 | 7.954 | 8.35 | 6.8 | 6 |  |  |  | 1
| 1 | 2 | 8.5 | 8.2 | 4.3 | 9.2 | 9.5 | 8.8 | 7.8 | 8.6 | 6.653 | 8.65 | 8.4 | 8.7 | 10 | 8.236 | 9.4 | 7.4 | 7 |  |  |  | 0
| 1 | 3 | 8.2 | 8.1 | 4.3 | 9.2 | 8.9 | 8.6 | 7.88 | 8.6 | 6.6486 | 9.39 | 8.4 | 8.8 | 10 | 7.932 | 8.09 | 6.7 | 7 |  |  |  | 16
| 1 | 4 | 7.6 | 8.1 | 4.9 | 8.9 | 8.7 | 8.2 | 7.8 | 8.3 | 6.8107 | 8.14 | 8.3 | 8.5 | 10 | 7.864 | 8.93 | 6.6 | 7 |  |  |  | 8.2791
| 1 | 5 | 7.9 | 8.3 | 4.6 | 8.9 | 9.1 | 8.2 | 7.99 | 8.4 | 6.8411 | 9.06 | 8.2 | 8.7 | 10 | 7.922 | 8.34 | 7 | 7
| 1 | 6 | 7.2 | 8.1 | 4.4 | 8.5 | 8.3 | 8.2 | 7.89 | 8.8 | 6.8503 | 7.89 | 8 | 8.6 | 10 | 7.86 | 8.4 | 6.8 | 7
| Mean |  | 7.9 | 8.1167 | 4.5833 | 8.9833 | 8.8333 | 8.4 | 7.855 | 8.5333 | 6.7425 | 8.6567 | 8.2833 | 8.6833 | 10 | 7.9613 | 8.585 | 6.8833 | 6.8333
| Median |  | 7.95 | 8.1 | 4.5 | 9.05 | 8.8 | 8.3 | 7.84 | 8.55 | 6.7319 | 8.73 | 8.35 | 8.7 | 10 | 7.927 | 8.375 | 6.8 | 7
| Std Dev. |  | 0.45607 | 0.13292 | 0.30605 | 0.27869 | 0.43205 | 0.25298 | 0.08167 | 0.17512 | 0.10115 | 0.56191 | 0.16021 | 0.1169 | 0 | 0.13975 | 0.48533 | 0.28577 | 0.40825
| Rel.Std.Dev. |  | 5.773% | 1.638% | 6.677% | 3.102% | 4.891% | 3.012% | 1.04% | 2.052% | 1.5% | 6.491% | 1.934% | 1.346% | 0% | 1.755% | 5.653% | 4.152% | 5.974%
| PDM3 |  | -4.579% | -1.962% | -44.64% | 8.506% | 6.694% | 1.46% | -5.123% | 3.071% | -18.56% | 4.56% | 0.0511% | 4.883% | 20.79% | -3.838% | 3.695% | -16.86% | -17.46%
| Analytical results for Yb in OREAS 45e (Certified Value 1.19 ppm) | [21 empty] | Certified
Yb | Round | Replicate | 01: Lab; 02: Lab; 03: Lab; 04: Lab; 07: Lab; 08: Lab; 09: Lab |  |  |  | 1
| No | No | 01: 01; 02: 07; 03: 09; 04: 12; 07: 17; 08: 18; 09: 19 |  |  |  | ppm
|  |  | 01: 4A*MS; 02: 4A*MS; 03: 4A*OES/MS; 04: 4A*MS; 07: 4A*MS; 08: 4A*MS; 09: 4A*MS |  |  |  | 2
2
| 1 | 1 | 01: 1.15; 02: 1.2; 03: 1.2464; 04: 1.4; 07: 1.192; 08: 1.769; 09: 1 |  |  |  | 1
| 1 | 2 | 01: 1.25; 02: 1.1; 03: 1.243; 04: 1.4; 07: 1.258; 08: 1.784; 09: 1.1 |  |  |  | 0
| 1 | 3 | 01: 1.15; 02: 1.3; 03: 1.2351; 04: 1.5; 07: 1.22; 08: 1.831; 09: 1 |  |  |  | 16
| 1 | 4 | 01: 1.05; 02: 1.2; 03: 1.2206; 04: 1.3; 07: 1.216; 08: 2.214; 09: 1 |  |  |  | 1.1912
| 1 | 5 | 01: 1.15; 02: 1.2; 03: 1.2468; 04: 1.3; 07: 1.234; 08: 1.845; 09: 0.9
| 1 | 6 | 01: 1.1; 02: 1.2; 03: 1.2157; 04: 1.3; 07: 1.226; 08: 2.039; 09: 1
| Mean |  | 01: 1.1417; 02: 1.2; 03: 1.2346; 04: 1.3667; 07: 1.2243; 08: 1.9137; 09: 1
| Median |  | 01: 1.15; 02: 1.2; 03: 1.2391; 04: 1.35; 07: 1.223; 08: 1.838; 09: 1
| Std Dev. |  | 01: 0.066458; 02: 0.063246; 03: 0.013498; 04: 0.08165; 07: 0.021741; 08: 0.17618; 09: 0.063246
| Rel.Std.Dev. |  | 01: 5.821%; 02: 5.27%; 03: 1.093%; 04: 5.974%; 07: 1.776%; 08: 9.206%; 09: 6.325%
| PDM3 |  | 01: -4.159%; 02: 0.7379%; 03: 3.642%; 04: 14.73%; 07: 2.781%; 08: 60.65%; 09: -16.05%
| Analytical results for Zn in OREAS 45e (Certified Value 46.7 ppm) | [21 empty] | Certified
Zn | Round | Replicate | Lab | Lab | Lab | Lab | Lab | Lab | Lab | Lab | Lab | Lab | Lab | Lab | Lab | Lab | Lab | Lab | Lab | Lab | Lab | Lab | 1
| No | No | 01 | 02 | 03 | 04 | 05 | 06 | 07 | 08 | 09 | 10 | 11 | 12 | 13 | 14 | 15 | 16 | 17 | 18 | 19 | 20 | ppm
|  |  | 4A*OES | 4A*OES | 4A*MS | 4A*MS | 4A*OES | 4A*MS | 4A*MS | 4A*MS | 4A*OES/MS | 4A*OES | 4A*OES/MS | 4A*MS | 4A*MS | 4A*OES | 4A*OES | 4A*OES | 4A*OES | 4A*MS | 4A*OES | 4A*OES | 1
1
| 1 | 1 | 64 | 41 | 36 | 50 | 48 | 57.33 | 46.3 | 46 | 40.2213 | 43 | 48.9724 | 65 | 43 | 47 | 46 | 76 | 54.461 | 56.3 | 43 | 65 | 1
| 1 | 2 | 50 | 40 | 35 | 51 | 45 | 54.28 | 42.9 | 45 | 41.9183 | 43 | 47.6692 | 60 | 44 | 47 | 43 | 77 | 45.2738 | 51.57 | 44 | 66 | 22
| 1 | 3 | 46 | 41 | 34 | 47 | 45 | 56.06 | 46 | 45 | 41.434 | 42 | 48.9009 | 61 | 44 | 47 | 46 | 77 | 51.2459 | 47.99 | 40 | 69 | 16
| 1 | 4 | 52 | 42 | 34 | 45 | 48 | 54.73 | 43.1 | 45 | 42.2155 | 43 | 48.3554 | 60 | 42 | 48 | 44 | 76 | 54.1334 | 51.75 | 42 | 63 | 46.6601
| 1 | 5 | 52 | 41 | 37 | 50 | 48 | 50.59 | 47.4 | 45 | 42.0239 | 41 | 48.4247 | 72 | 43 | 48 | 44 | 77 | 54.2508 | 45.78 | 41 | 68
| 1 | 6 | 50 | 40 | 36 | 44 | 46 | 55.33 | 43.4 | 46 | 40.2098 | 42 | 48.893 | 62 | 42 | 49 | 45 | 76 | 55.2963 | 46.48 | 43 | 66
| Mean |  | 52.3333 | 40.8333 | 35.3333 | 47.8333 | 46.6667 | 54.72 | 44.85 | 45.3333 | 41.3371 | 42.3333 | 48.5359 | 63.3333 | 43 | 47.6667 | 44.6667 | 76.5 | 52.4435 | 49.9783 | 42.1667 | 66.1667
| Median |  | 51 | 41 | 35.5 | 48.5 | 47 | 55.03 | 44.7 | 45 | 41.6762 | 42.5 | 48.6588 | 61.5 | 43 | 47.5 | 44.5 | 76.5 | 54.1921 | 49.78 | 42.5 | 66
| Std Dev. |  | 6.121 | 0.75277 | 1.2111 | 2.9269 | 1.5055 | 2.2904 | 1.944 | 0.5164 | 0.90623 | 0.8165 | 0.49948 | 4.6332 | 0.89443 | 0.8165 | 1.2111 | 0.54772 | 3.7728 | 3.9863 | 1.472 | 2.137
| Rel.Std.Dev. |  | 11.7% | 1.844% | 3.428% | 6.119% | 3.226% | 4.186% | 4.334% | 1.139% | 2.192% | 1.929% | 1.029% | 7.316% | 2.08% | 1.713% | 2.711% | 0.716% | 7.194% | 7.976% | 3.491% | 3.23%
| PDM3 |  | 12.16% | -12.49% | -24.28% | 2.514% | 0.01403% | 17.27% | -3.879% | -2.844% | -11.41% | -9.273% | 4.02% | 35.73% | -7.844% | 2.157% | -4.272% | 63.95% | 12.39% | 7.111% | -9.63% | 41.81%
| Analytical results for Zr in OREAS 45e (Certified Value 110 ppm) | [21 empty] | Certified
Zr | Round | Replicate | Lab | Lab | Lab | Lab | Lab | Lab | Lab | Lab | Lab | Lab | Lab | Lab | Lab | Lab | Lab | [5 empty] | 1
| No | No | 01 | 02 | 04 | 07 | 08 | 09 | 10 | 11 | 12 | 13 | 14 | 15 | 18 | 19 | 20 | [5 empty] | ppm
|  |  | 4A*MS | 4A*MS | 4A*MS | 4A*MS | 4A*MS | 4A*OES/MS | 4A*MS | 4A*OES/MS | 4A*MS | 4A*MS | 4A*MS | 4A*OES | 4A*OES | 4A*OES | 4A*OES | [5 empty] | 0
0
| 1 | 1 | 121 | 97.1 | 96.4 | 127 | 106 | 92.1043 | 107.5 | 117.9075 | 136 | 112.5 | 131.7 | 113 | 97 | 98.5 | 89 | [5 empty] | 1
| 1 | 2 | 124 | 100.2 | 104.5 | 130 | 109 | 93.0473 | 103 | 121.1788 | 132 | 112 | 129.2 | 106 | 93 | 97.2 | 94 | [5 empty] | 16
| 1 | 3 | 137 | 101.6 | 104.1 | 132 | 111 | 90.8096 | 109 | 115.9242 | 147 | 116.5 | 131.8 | 112 | 95 | 91.2 | 91 | [5 empty] | 16
| 1 | 4 | 128 | 107.6 | 97.7 | 132 | 107 | 93.1268 | 106.5 | 120.3151 | 126 | 110 | 127.5 | 109 | 100 | 98.4 | 89 | [5 empty] | 110.3008
| 1 | 5 | 135 | 107.3 | 103.6 | 132 | 107 | 94.0925 | 108 | 123.1883 | 125 | 113 | 129.4 | 110 | 97 | 107 | 95
| 1 | 6 | 123 | 100.9 | 98.5 | 123 | 106.5 | 89.748 | 106.5 | 120.827 | 121 | 114.5 | 126.6 | 112 | 93 | 89.2 | 90
| Mean |  | 128 | 102.45 | 100.8 | 129.3333 | 107.75 | 92.1548 | 106.75 | 119.8901 | 131.1667 | 113.0833 | 129.3667 | 110.3333 | 95.8333 | 96.9167 | 91.3333
| Median |  | 126 | 101.25 | 101.05 | 131 | 107 | 92.5758 | 107 | 120.571 | 129 | 112.75 | 129.3 | 111 | 96 | 97.8 | 90.5
| Std Dev. |  | 6.6332 | 4.1679 | 3.6518 | 3.6697 | 1.8908 | 1.6187 | 2.0676 | 2.579 | 9.411 | 2.223 | 2.1229 | 2.582 | 2.7142 | 6.3038 | 2.582
| Rel.Std.Dev. |  | 5.182% | 4.068% | 3.623% | 2.837% | 1.755% | 1.756% | 1.937% | 2.151% | 7.175% | 1.966% | 1.641% | 2.34% | 2.832% | 6.504% | 2.827%
| PDM3 |  | 16.05% | -7.118% | -8.614% | 17.26% | -2.313% | -16.45% | -3.219% | 8.694% | 18.92% | 2.523% | 17.29% | 0.02952% | -13.12% | -12.13% | -17.2%

## Aqua Regia
| Analytical results for Ag in OREAS 45e (Indicative Value 0.272 ppm) | [19 empty] | Indicative
Ag | Round | Replicate | Lab | Lab | Lab | Lab | Lab | Lab | Lab | Lab | Lab | Lab | Lab | Lab | Lab | Lab | Lab | Lab | Lab | Lab | 1
| No | No | 01 | 02 | 03 | 04 | 05 | 06 | 07 | 08 | 09 | 10 | 11 | 12 | 13 | 14 | 15 | 17 | 19 | 20 | ppm
|  |  | AR*MS | AR*MS | AR*MS | AR*MS | AR*OES | AR*OES/MS | AR*MS | AR*OES | AR*OES/MS | AR*OES | AR*OES/MS | AR*MS | AR*OES | AR*MS | AR*OES | AR*OES | 2A*OES/MS | AR*OES | 3
3
| 1 | 1 | 0.25 | 0.23 | 0.3 | 0.2 | 0.3 | 0.363 | 0.213 | 0.7 | 0.251 | < 0.2 | 0.27457 | 0.2 | 0.2 | 0.27 | 0.5 | 0.78 | < 2 | < 0.1 | 1
| 1 | 2 | 0.25 | 0.26 | 0.3 | 0.3 | 0.2 | 0.368 | 0.212 | 1 | 0.24614 | < 0.2 | 0.28059 | 0.3 | 0.3 | 0.26 | 0.4 | 0.82 | < 2 | < 0.1 | 6
| 1 | 3 | 0.3 | 0.26 | 0.3 | 0.3 | 0.4 | 0.334 | 0.247 | 0.4 | 0.25862 | < 0.2 | 0.26612 | 0.2 | < 0.2 | 0.27 | 0.5 | 0.86 | < 2 | < 0.1 | 16
| 1 | 4 | 0.25 | 0.26 | 0.3 | 0.3 | 0.4 | 0.336 | 0.222 | 0.2 | 0.25 | < 0.2 | 0.27996 | 0.2 | 0.4 | 0.27 | 0.4 | 0.73 | < 2 | < 0.1 | 0.27195
| 1 | 5 | 0.25 | 0.23 | 0.3 | 0.2 | 0.4 | 0.334 | 0.221 | 0.5 | 0.2549 | < 0.2 | 0.29516 | 0.2 | 0.3 | 0.27 | 0.5 | 0.81 | < 2 | < 0.1
| 1 | 6 | 0.25 | 0.24 | 0.3 | 0.2 | 0.3 | 0.366 | 0.208 | 0.8 | 0.24488 | < 0.2 | 0.27809 | 0.2 | 0.4 | 0.25 | 0.4 | 0.78 | < 2 | < 0.1
| Mean |  | 0.25833 | 0.24667 | 0.3 | 0.25 | 0.33333 | 0.35017 | 0.2205 | 0.6 | 0.25092 |  | 0.27908 | 0.21667 | 0.32 | 0.265 | 0.45 | 0.79667
| Median |  | 0.25 | 0.25 | 0.3 | 0.25 | 0.35 | 0.3495 | 0.217 | 0.6 | 0.2505 |  | 0.27902 | 0.2 | 0.3 | 0.27 | 0.45 | 0.795
| Std Dev. |  | 0.020412 | 0.015055 | 0 | 0.054772 | 0.08165 | 0.017069 | 0.014068 | 0.28983 | 0.0052035 |  | 0.009497 | 0.040825 | 0.083666 | 0.0083666 | 0.054772 | 0.044121
| Rel.Std.Dev. |  | 7.902% | 6.104% | 0% | 21.91% | 24.49% | 4.875% | 6.38% | 48.3% | 2.074% |  | 3.403% | 18.84% | 26.15% | 3.157% | 12.17% | 5.538%
| PDM3 |  | -5.006% | -9.296% | 10.32% | -8.071% | 22.57% | 28.76% | -18.92% | 120.6% | -7.731% |  | 2.624% | -20.33% | 17.67% | -2.555% | 65.47% | 192.9%
| Analytical results for Al in OREAS 45e (Certified Value 3.32 wt.%) | [19 empty] | Certified
Al | Round | Replicate | Lab | Lab | Lab | Lab | Lab | Lab | Lab | Lab | Lab | Lab | Lab | Lab | Lab | Lab | Lab |  |  |  | 1
| No | No | 01 | 02 | 03 | 04 | 05 | 07 | 08 | 09 | 10 | 11 | 12 | 13 | 15 | 19 | 20 |  |  |  | wt.%
|  |  | AR*OES | AR*OES | AR*OES | AR*MS | AR*OES | AR*MS | AR*OES | AR*OES/MS | AR*OES | AR*OES/MS | AR*OES | AR*OES | AR*OES | 2A*OES/MS | AR*OES |  |  |  | 2
3
| 1 | 1 | 3.14 | 2.7995 | 3.27 | 2.78 | 3.39 | 3.37 | 3.38 | 3.591 | 3.32 | 3.8416 | 3.32 | 3.27 | 3.41 | 2.98 | 3.38 |  |  |  | 1
| 1 | 2 | 3.15 | 3.1319 | 3.42 | 2.75 | 3.24 | 3.54 | 3.37 | 3.6245 | 3.29 | 3.7313 | 3.18 | 3.32 | 3.43 | 3.04 | 3.39 |  |  |  | 0
| 1 | 3 | 3.29 | 3.1609 | 3.31 | 2.79 | 3.41 | 3.56 | 3.31 | 3.5952 | 3.48 | 3.7724 | 2.91 | 3.27 | 3.64 | 2.86 | 3.41 |  |  |  | 16
| 1 | 4 | 3.16 | 3.2517 | 3.31 | 2.8 | 3.3 | 3.61 | 3.31 | 3.5832 | 3.46 | 3.7509 | 2.96 | 3.37 | 3.42 | 2.9 | 3.4 |  |  |  | 3.3188
| 1 | 5 | 3.11 | 3.1752 | 3.34 | 2.85 | 3.22 | 3.74 | 3.41 | 3.5433 | 3.44 | 3.6409 | 2.97 | 3.51 | 3.79 | 2.94 | 3.36
| 1 | 6 | 3.16 | 3.2711 | 3.3 | 2.83 | 3.38 | 3.65 | 3.46 | 3.4936 | 3.45 | 3.6137 | 3.11 | 3.46 | 3.73 | 3.05 | 3.35
| Mean |  | 3.1683 | 3.1317 | 3.325 | 2.8 | 3.3233 | 3.5783 | 3.3733 | 3.5718 | 3.4067 | 3.7251 | 3.075 | 3.3667 | 3.57 | 2.9617 | 3.3817
| Median |  | 3.155 | 3.1681 | 3.31 | 2.795 | 3.34 | 3.585 | 3.375 | 3.5871 | 3.445 | 3.7411 | 3.04 | 3.345 | 3.535 | 2.96 | 3.385
| Std Dev. |  | 0.062423 | 0.17143 | 0.051672 | 0.035777 | 0.08165 | 0.12449 | 0.058195 | 0.046354 | 0.080416 | 0.08486 | 0.15732 | 0.10013 | 0.17123 | 0.076004 | 0.023166
| Rel.Std.Dev. |  | 1.97% | 5.474% | 1.554% | 1.278% | 2.457% | 3.479% | 1.725% | 1.298% | 2.361% | 2.278% | 5.116% | 2.974% | 4.796% | 2.566% | 0.685%
| PDM3 |  | -4.533% | -5.637% | 0.1872% | -15.63% | 0.137% | 7.821% | 1.644% | 7.624% | 2.648% | 12.24% | -7.346% | 1.443% | 7.569% | -10.76% | 1.895%
| Analytical results for As in OREAS 45e (Certified Value 11.4 ppm) | [19 empty] | Certified
As | Round | Replicate | Lab | Lab | Lab | Lab | Lab | Lab | Lab | Lab | Lab | Lab | Lab | Lab | Lab | Lab | Lab | Lab | Lab | Lab | 1
| No | No | 01 | 02 | 03 | 04 | 05 | 06 | 07 | 08 | 09 | 10 | 11 | 12 | 13 | 14 | 15 | 17 | 19 | 20 | ppm
|  |  | AR*MS | AR*MS | AR*MS | AR*MS | AR*OES | AR*OES/MS | AR*MS | AR*OES | AR*OES/MS | AR*OES | AR*OES/MS | AR*MS | AR*OES | AR*MS | AR*OES | AR*OES | 2A*OES/MS | AR*OES | 1
2
| 1 | 1 | 10.8 | 10.6 | < 5 | 8.7 | 15 | 12.7 | 11 | 10 | 11.189 | 13 | 13.0677 | 11 | 12 | 11.1 | 15 | 17.49 | 9 | 10 | 1
| 1 | 2 | 10.4 | 12.3 | < 5 | 9.2 | 12 | 13.5 | 11.4 | 9 | 11.7947 | 14 | 12.9119 | 11 | 11 | 11.9 | 14 | 18.79 | 10 | 9 | 19
| 1 | 3 | 11.4 | 12.2 | 5 | 8.3 | 15 | 13 | 11.8 | 11 | 12.5253 | 14 | 13.3401 | 11 | 12 | 11.9 | 11 | 18.59 | 9 | 10 | 16
| 1 | 4 | 9.8 | 11.6 | 6 | 8.7 | 12 | 13.6 | 11.2 | 11 | 11.4166 | 11 | 13.234 | 11 | 11 | 12 | 12 | 17.19 | 9 | 10 | 11.4235
| 1 | 5 | 10 | 11.2 | 6 | 8.7 | 15 | 13.2 | 12.1 | 9 | 12.0574 | 13 | 12.9975 | 11 | 15 | 12.8 | 11 | 17.99 | 9 | 9
| 1 | 6 | 10.4 | 10.3 | 7 | 8.2 | 10 | 13.7 | 11.6 | 9 | 12.0559 | 12 | 12.8679 | 11 | 14 | 12.9 | 12 | 19.09 | 9 | 10
| Mean |  | 10.4667 | 11.3667 | 6 | 8.6333 | 13.1667 | 13.2833 | 11.5167 | 9.8333 | 11.8398 | 12.8333 | 13.0698 | 11 | 12.5 | 12.1 | 12.5 | 18.19 | 9.1667 | 9.6667
| Median |  | 10.4 | 11.4 | 6 | 8.7 | 13.5 | 13.35 | 11.5 | 9.5 | 11.9253 | 13 | 13.0326 | 11 | 12 | 11.95 | 12 | 18.29 | 9 | 10
| Std Dev. |  | 0.57504 | 0.82138 | 0.8165 | 0.3559 | 2.137 | 0.38687 | 0.40208 | 0.98319 | 0.48345 | 1.169 | 0.18492 | 0 | 1.6432 | 0.66633 | 1.6432 | 0.75631 | 0.40825 | 0.5164
| Rel.Std.Dev. |  | 5.494% | 7.226% | 13.61% | 4.122% | 16.23% | 2.912% | 3.491% | 9.999% | 4.083% | 9.109% | 1.415% | 0% | 13.15% | 5.507% | 13.15% | 4.158% | 4.454% | 5.342%
| PDM3 |  | -8.376% | -0.4977% | -47.48% | -24.42% | 15.26% | 16.28% | 0.8154% | -13.92% | 3.644% | 12.34% | 14.41% | -3.707% | 9.423% | 5.922% | 9.423% | 59.23% | -19.76% | -15.38%
| Analytical results for Au in OREAS 45e (Certified Value 0.05 ppm) | [19 empty] | Certified
Au | Round | Replicate | Lab | Lab | Lab | Lab | Lab | Lab | Lab | Lab | Lab | Lab | Lab | [7 empty] | 1
| No | No | 01 | 02 | 04 | 05 | 07 | 10 | 12 | 14 | 15 | 18 | 20 | [7 empty] | ppm
|  |  | AR*MS | AR*GFAAS | AR*MS | AR*MS | AR*MS | AR*MS | AR*MS | AR*MS | AR*MS | AR*MS | AR*MS | [7 empty] | 3
3
| 1 | 1 | 0.057 | 0.046 | 0.0454 | 0.052 | 0.056 | 0.056 | 0.044 | 0.047 | 0.052 | 0.047 | 0.052 | [7 empty] | 1
| 1 | 2 | 0.059 | 0.052 | 0.0464 | 0.061 | < 0.005 | 0.056 | 0.039 | 0.052 | 0.055 | 0.052 | 0.052 | [7 empty] | 1
| 1 | 3 | 0.059 | 0.051 | 0.0454 | 0.043 | 0.018 | 0.057 | 0.037 | 0.043 | 0.052 | 0.058 | 0.054 | [7 empty] | 16
| 1 | 4 | 0.056 | 0.052 | 0.0502 | 0.049 | 0.017 | 0.056 | 0.044 | 0.048 | 0.052 | 0.053 | 0.051 | [7 empty] | 0.050415
| 1 | 5 | 0.059 | 0.049 | 0.0477 | 0.048 | 0.009 | 0.057 | 0.041 | 0.041 | 0.054 | 0.049 | 0.051
| 1 | 6 | 0.057 | 0.048 | 0.0488 | 0.05 | < 0.005 | 0.057 | 0.038 | 0.045 | 0.054 | 0.046 | 0.051
| Mean |  | 0.057833 | 0.049667 | 0.047317 | 0.0505 | 0.025 | 0.0565 | 0.0405 | 0.046 | 0.053167 | 0.050833 | 0.051833
| Median |  | 0.058 | 0.05 | 0.04705 | 0.0495 | 0.0175 | 0.0565 | 0.04 | 0.046 | 0.053 | 0.0505 | 0.0515
| Std Dev. |  | 0.0013292 | 0.0024221 | 0.0019416 | 0.0059582 | 0.021055 | 0.00054772 | 0.0030166 | 0.0038987 | 0.0013292 | 0.004446 | 0.001169
| Rel.Std.Dev. |  | 2.298% | 4.877% | 4.103% | 11.8% | 84.22% | 0.9694% | 7.448% | 8.475% | 2.5% | 8.746% | 2.255%
| PDM3 |  | 14.71% | -1.484% | -6.146% | 0.1686% | -50.41% | 12.07% | -19.67% | -8.757% | 5.458% | 0.8298% | 2.813%
| Analytical results for B in OREAS 45e (Indicative Value 8.12 ppm) | [19 empty] | Indicative
B | Round | Replicate | 01: Lab; 02: Lab; 03: Lab; 04: Lab; 05: Lab; 06: Lab; 07: Lab; 08: Lab; 09: Lab | 1
| No | No | 01: 04; 02: 05; 03: 07; 04: 08; 05: 09; 06: 10; 07: 11; 08: 13; 09: 15 | ppm
|  |  | 01: AR*MS; 02: AR*OES; 03: AR*MS; 04: AR*OES; 05: AR*OES/MS; 06: AR*OES; 07: AR*OES/MS; 08: AR*OES; 09: AR*OES | 2
2
| 1 | 1 | 01: < 20; 02: < 10; 03: 10; 04: 10; 05: 5.1444; 06: 10; 07: 6.6526; 08: < 10; 09: < 10 | 1
| 1 | 2 | 01: < 20; 02: < 10; 03: 11; 04: < 10; 05: 2.0627; 06: 10; 07: 6.9028; 08: < 10; 09: < 10 | 7
| 1 | 3 | 01: < 20; 02: < 10; 03: 10; 04: 10; 05: 7.7198; 06: 10; 07: 8.1815; 08: < 10; 09: < 10 | 16
| 1 | 4 | 01: < 20; 02: < 10; 03: 11; 04: 10; 05: 2.155; 06: 10; 07: 5.5179; 08: < 10; 09: < 10 | 8.1197
| 1 | 5 | 01: < 20; 02: < 10; 03: 11; 04: < 10; 05: 7.8725; 06: 10; 07: 6.6564; 08: < 10; 09: < 10
| 1 | 6 | 01: < 20; 02: < 10; 03: 11; 04: 10; 05: 3.9488; 06: 10; 07: 6.776; 08: < 10; 09: < 10
| Mean |  | 03: 10.6667; 04: 10; 05: 4.8172; 06: 10; 07: 6.7812
| Median |  | 03: 11; 04: 10; 05: 4.5466; 06: 10; 07: 6.7162
| Std Dev. |  | 03: 0.5164; 04: 0; 05: 2.5805; 06: 0; 07: 0.84896
| Rel.Std.Dev. |  | 03: 4.841%; 04: 0%; 05: 53.57%; 06: 0%; 07: 12.52%
| PDM3 |  | 03: 31.37%; 04: 23.16%; 05: -40.67%; 06: 23.16%; 07: -16.48%
| Analytical results for Ba in OREAS 45e (Certified Value 139 ppm) | [19 empty] | Certified
Ba | Round | Replicate | Lab | Lab | Lab | Lab | Lab | Lab | Lab | Lab | Lab | Lab | Lab | Lab | Lab | Lab | Lab |  |  |  | 1
| No | No | 02 | 03 | 04 | 05 | 07 | 08 | 09 | 10 | 11 | 12 | 13 | 14 | 15 | 19 | 20 |  |  |  | ppm
|  |  | AR*MS | AR*OES | AR*MS | AR*OES | AR*MS | AR*OES | AR*OES/MS | AR*OES | AR*OES/MS | AR*MS | AR*OES | AR*MS | AR*OES | 2A*OES/MS | AR*OES |  |  |  | 0
0
| 1 | 1 | 124 | 151 | 134 | 140 | 137 | 150 | 134.6116 | 130 | 145.5367 | 132 | 130 | 213.2 | 130 | 149 | 124 |  |  |  | 1
| 1 | 2 | 139 | 152 | 132 | 130 | 147 | 150 | 137.8282 | 130 | 146.3352 | 130 | 140 | 213 | 140 | 144 | 120 |  |  |  | 0
| 1 | 3 | 134 | 146 | 129 | 140 | 145 | 150 | 133.6853 | 140 | 147.8852 | 130 | 130 | 205.2 | 140 | 140 | 124 |  |  |  | 16
| 1 | 4 | 135 | 153 | 133 | 140 | 145 | 140 | 136.2306 | 130 | 143.3145 | 128 | 140 | 206.1 | 140 | 143 | 125 |  |  |  | 138.5584
| 1 | 5 | 131 | 153 | 128 | 130 | 147 | 150 | 133.6471 | 130 | 148.461 | 129 | 150 | 203.8 | 150 | 146 | 122
| 1 | 6 | 124 | 147 | 132 | 140 | 148 | 150 | 137.5307 | 140 | 146.4376 | 131 | 140 | 191.7 | 150 | 153 | 122
| Mean |  | 131.1667 | 150.3333 | 131.3333 | 136.6667 | 144.8333 | 148.3333 | 135.5889 | 133.3333 | 146.3284 | 130 | 138.3333 | 205.5 | 141.6667 | 145.8333 | 122.8333
| Median |  | 132.5 | 151.5 | 132 | 140 | 146 | 150 | 135.4211 | 130 | 146.3864 | 130 | 140 | 205.65 | 140 | 145 | 123
| Std Dev. |  | 6.1128 | 3.0768 | 2.3381 | 5.164 | 4.0208 | 4.0825 | 1.8733 | 5.164 | 1.8272 | 1.4142 | 7.5277 | 7.8654 | 7.5277 | 4.6224 | 1.8348
| Rel.Std.Dev. |  | 4.66% | 2.047% | 1.78% | 3.779% | 2.776% | 2.752% | 1.382% | 3.873% | 1.249% | 1.088% | 5.442% | 3.827% | 5.314% | 3.17% | 1.494%
| PDM3 |  | -5.335% | 8.498% | -5.214% | -1.365% | 4.529% | 7.055% | -2.143% | -3.771% | 5.608% | -6.177% | -0.1624% | 48.31% | 2.243% | 5.25% | -11.35%
| Analytical results for Be in OREAS 45e (Indicative Value 0.47 ppm) | [19 empty] | Indicative
Be | Round | Replicate | Lab | Lab | Lab | Lab | Lab | Lab | Lab | Lab | Lab | Lab | Lab | [7 empty] | 1
| No | No | 03 | 05 | 07 | 08 | 09 | 10 | 11 | 12 | 13 | 15 | 19 | [7 empty] | ppm
|  |  | AR*OES | AR*OES | AR*MS | AR*OES | AR*OES/MS | AR*OES | AR*OES/MS | AR*MS | AR*OES | AR*OES | 2A*OES/MS | [7 empty] | 2
2
| 1 | 1 | 0.46 | < 0.5 | 0.8 | < 0.5 | 0.51 | < 0.5 | 0.55257 | 0.3 | < 0.5 | < 0.5 | < 0.5 | [7 empty] | 1
| 1 | 2 | 0.46 | < 0.5 | 0.7 | < 0.5 | 0.58 | < 0.5 | 0.56105 | 0.3 | < 0.5 | < 0.5 | < 0.5 | [7 empty] | 8
| 1 | 3 | 0.45 | < 0.5 | 0.5 | < 0.5 | 0.54 | < 0.5 | 0.53467 | 0.4 | < 0.5 | < 0.5 | < 0.5 | [7 empty] | 16
| 1 | 4 | 0.46 | < 0.5 | 0.6 | < 0.5 | 0.53 | < 0.5 | 0.61642 | 0.4 | < 0.5 | < 0.5 | < 0.5 | [7 empty] | 0.46658
| 1 | 5 | 0.46 | < 0.5 | 0.6 | < 0.5 | 0.54 | < 0.5 | 0.53125 | 0.4 | < 0.5 | < 0.5 | < 0.5
| 1 | 6 | 0.46 | < 0.5 | 0.6 | < 0.5 | 0.57 | < 0.5 | 0.55125 | 0.4 | < 0.5 | 0.5 | < 0.5
| Mean |  | 02: 0.45833; 04: 0.63333; 07: 0.545; 09: 0.55787; 10: 0.36667; 12: 0.5
| Median |  | 02: 0.46; 04: 0.6; 07: 0.54; 09: 0.55191; 10: 0.4; 12: 0.5
| Std Dev. |  | 02: 0.0040825; 04: 0.10328; 07: 0.025884; 09: 0.030842; 10: 0.05164
| Rel.Std.Dev. |  | 02: 0.8907%; 04: 16.31%; 07: 4.749%; 09: 5.529%; 10: 14.08%
| PDM3 |  | 02: -1.768%; 04: 35.74%; 07: 16.81%; 09: 19.56%; 10: -21.41%; 12: 7.162%
| Analytical results for Bi in OREAS 45e (Indicative Value 0.26 ppm) | [19 empty] | Indicative
Bi | Round | Replicate | Lab | Lab | Lab | Lab | Lab | Lab | Lab | Lab | Lab | Lab | Lab | Lab | Lab | Lab | Lab | Lab |  |  | 1
| No | No | 01 | 02 | 03 | 04 | 05 | 07 | 08 | 09 | 10 | 11 | 12 | 13 | 14 | 15 | 19 | 20 |  |  | ppm
|  |  | AR*MS | AR*MS | AR*MS | AR*MS | AR*OES | AR*MS | AR*OES | AR*OES/MS | AR*OES | AR*OES/MS | AR*MS | AR*OES | AR*MS | AR*OES | 2A*OES/MS | AR*OES |  |  | 2
2
| 1 | 1 | 0.24 | 0.31 | < 0.3 | 0.2 | 6 | 0.29 | 5 | 0.26096 | 4 | 0.23909 | 0.2 | < 2 | 0.31 | 2 | < 0.5 | < 2 |  |  | 1
| 1 | 2 | 0.24 | 0.29 | < 0.3 | 0.2 | 6 | 0.29 | < 2 | 0.25483 | 5 | 0.2351 | 0.2 | < 2 | 0.3 | 2 | < 0.5 | < 2 |  |  | 9
| 1 | 3 | 0.24 | 0.36 | < 0.3 | 0.2 | 4 | 0.3 | 4 | 0.24677 | 6 | 0.21912 | 0.2 | < 2 | 0.31 | 4 | < 0.5 | < 2 |  |  | 16
| 1 | 4 | 0.24 | 0.34 | < 0.3 | 0.2 | 7 | 0.27 | 2 | 0.25388 | 4 | 0.237 | 0.2 | < 2 | 0.31 | 2 | < 0.5 | < 2 |  |  | 0.25658
| 1 | 5 | 0.24 | 0.32 | < 0.3 | 0.2 | 6 | 0.29 | 5 | 0.25294 | 2 | 0.23308 | 0.2 | < 2 | 0.31 | 4 | < 0.5 | < 2
| 1 | 6 | 0.24 | 0.34 | < 0.3 | 0.2 | 6 | 0.3 | 2 | 0.25717 | 6 | 0.22999 | 0.3 | < 2 | 0.3 | < 2 | < 0.5 | < 2
| Mean |  | 0.24 | 0.32667 |  | 0.2 | 5.8333 | 0.29 | 3.6 | 0.25442 | 4.5 | 0.23223 | 0.21667 |  | 0.30667 | 2.8
| Median |  | 0.24 | 0.33 |  | 0.2 | 6 | 0.29 | 4 | 0.25435 | 4.5 | 0.23409 | 0.2 |  | 0.31 | 2
| Std Dev. |  | 0 | 0.025033 |  | 3.0405e-17 | 0.98319 | 0.010954 | 1.5166 | 0.0047225 | 1.5166 | 0.007153 | 0.040825 |  | 0.005164 | 1.0954
| Rel.Std.Dev. |  | 0% | 7.663% |  | 1.52e-14% | 16.85% | 3.777% | 42.13% | 1.856% | 33.7% | 3.08% | 18.84% |  | 1.684% | 39.12%
| PDM3 |  | -6.461% | 27.32% |  | -22.05% | 2174% | 13.03% | 1303% | -0.8392% | 1654% | -9.488% | -15.55% |  | 19.52% | 991.3%
| Analytical results for Ca in OREAS 45e (Certified Value 0.032 wt.%) | [19 empty] | Certified
Ca | Round | Replicate | Lab | Lab | Lab | Lab | Lab | Lab | Lab | Lab | Lab | Lab | Lab | Lab | Lab | Lab | Lab |  |  |  | 1
| No | No | 01 | 02 | 03 | 04 | 05 | 07 | 08 | 09 | 10 | 11 | 12 | 13 | 15 | 19 | 20 |  |  |  | wt.%
|  |  | AR*OES | AR*OES | AR*OES | AR*MS | AR*OES | AR*MS | AR*OES | AR*OES/MS | AR*OES | AR*OES/MS | AR*OES | AR*OES | AR*OES | 2A*OES/MS | AR*OES |  |  |  | 3
3
| 1 | 1 | 0.04 | 0.04 | 0.0362 | 0.03 | 0.04 | 0.03 | 0.03 | 0.031785 | 0.03 | 0.035671 | 0.035 | 0.03 | 0.03 | 0.03 | 0.03 |  |  |  | 1
| 1 | 2 | 0.04 | 0.05 | 0.0364 | 0.03 | 0.03 | 0.03 | 0.03 | 0.031822 | 0.03 | 0.035172 | 0.036 | 0.03 | 0.03 | 0.03 | 0.03 |  |  |  | 0
| 1 | 3 | 0.04 | 0.05 | 0.0363 | 0.03 | 0.04 | 0.03 | 0.03 | 0.030127 | 0.03 | 0.035401 | 0.035 | 0.03 | 0.03 | 0.03 | 0.03 |  |  |  | 16
| 1 | 4 | 0.04 | 0.05 | 0.0366 | 0.03 | 0.03 | 0.04 | 0.03 | 0.031525 | 0.03 | 0.035287 | 0.036 | 0.03 | 0.03 | 0.03 | 0.03 |  |  |  | 0.032045
| 1 | 5 | 0.04 | 0.04 | 0.0367 | 0.03 | 0.03 | 0.04 | 0.03 | 0.031762 | 0.03 | 0.034644 | 0.034 | 0.03 | 0.03 | 0.03 | 0.03
| 1 | 6 | 0.04 | 0.04 | 0.0363 | 0.03 | 0.04 | 0.03 | 0.03 | 0.031053 | 0.03 | 0.03427 | 0.035 | 0.03 | 0.03 | 0.04 | 0.03
| Mean |  | 0.04 | 0.045 | 0.036417 | 0.03 | 0.035 | 0.033333 | 0.03 | 0.031346 | 0.03 | 0.035074 | 0.035167 | 0.03 | 0.03 | 0.031667 | 0.03
| Median |  | 0.04 | 0.045 | 0.03635 | 0.03 | 0.035 | 0.03 | 0.03 | 0.031643 | 0.03 | 0.035229 | 0.035 | 0.03 | 0.03 | 0.03 | 0.03
| Std Dev. |  | 0 | 0.0054772 | 0.00019408 | 0 | 0.0054772 | 0.005164 | 0 | 0.00066269 | 0 | 0.0005196 | 0.00075277 | 0 | 0 | 0.0040825 | 0
| Rel.Std.Dev. |  | 0% | 12.17% | 0.5329% | 0% | 15.65% | 15.49% | 0% | 2.114% | 0% | 1.481% | 2.141% | 0% | 0% | 12.89% | 0%
| PDM3 |  | 24.83% | 40.43% | 13.64% | -6.381% | 9.223% | 4.022% | -6.381% | -2.181% | -6.381% | 9.454% | 9.743% | -6.381% | -6.381% | -1.18% | -6.381%
| Analytical results for Cd in OREAS 45e (Indicative Value 0.042 ppm) | [19 empty] | Indicative
Cd | Round | Replicate | Lab | Lab | Lab | Lab | Lab | Lab | Lab | Lab | Lab | Lab | Lab | Lab | Lab | Lab | Lab |  |  |  | 1
| No | No | 01 | 03 | 04 | 05 | 07 | 08 | 09 | 10 | 11 | 12 | 13 | 14 | 15 | 19 | 20 |  |  |  | ppm
|  |  | AR*MS | AR*MS | AR*MS | AR*OES | AR*MS | AR*OES | AR*OES/MS | AR*OES | AR*OES/MS | AR*MS | AR*OES | AR*MS | AR*OES | 2A*OES/MS | AR*OES |  |  |  | 3
3
| 1 | 1 | < 0.05 | < 0.5 | < 0.1 | 0.7 | 0.03 | < 0.5 | 0.020916 | < 0.5 | 0.023678 | < 0.1 | < 0.5 | 0.09 | < 0.5 | < 0.5 | < 0.2 |  |  |  | 1
| 1 | 2 | < 0.05 | < 0.5 | < 0.1 | 0.6 | 0.03 | < 0.5 | 0.027992 | < 0.5 | 0.022092 | < 0.1 | < 0.5 | 0.09 | < 0.5 | < 0.5 | < 0.2 |  |  |  | 2
| 1 | 3 | < 0.05 | < 0.5 | < 0.1 | 0.6 | 0.03 | < 0.5 | 0.022629 | < 0.5 | 0.021007 | < 0.1 | < 0.5 | 0.09 | < 0.5 | < 0.5 | < 0.2 |  |  |  | 16
| 1 | 4 | < 0.05 | < 0.5 | < 0.1 | 0.6 | 0.03 | 0.7 | 0.026163 | < 0.5 | 0.029241 | < 0.1 | < 0.5 | 0.1 | < 0.5 | < 0.5 | < 0.2 |  |  |  | 0.042247
| 1 | 5 | < 0.05 | < 0.5 | < 0.1 | 0.7 | 0.03 | 0.7 | 0.027451 | < 0.5 | 0.028893 | < 0.1 | < 0.5 | 0.09 | < 0.5 | < 0.5 | < 0.2
| 1 | 6 | < 0.05 | < 0.5 | < 0.1 | 0.6 | 0.02 | < 0.5 | 0.02459 | < 0.5 | 0.019286 | < 0.1 | < 0.5 | 0.09 | < 0.5 | < 0.5 | < 0.2
| Mean |  | 05: 0.63333; 07: 0.028333; 08: 0.7; 09: 0.024957; 11: 0.024033; 14: 0.091667
| Median |  | 05: 0.6; 07: 0.03; 08: 0.7; 09: 0.025376; 11: 0.022885; 14: 0.09
| Std Dev. |  | 05: 0.05164; 07: 0.0040825; 08: 0; 09: 0.0027845; 11: 0.0041553; 14: 0.0040825
| Rel.Std.Dev. |  | 05: 8.154%; 07: 14.41%; 08: 0%; 09: 11.16%; 11: 17.29%; 14: 4.454%
| PDM3 |  | 05: 1399%; 07: -32.93%; 08: 1557%; 09: -40.93%; 11: -43.11%; 14: 117%
| Analytical results for Ce in OREAS 45e (Certified Value 17.7 ppm) | [19 empty] | Certified
Ce | Round | Replicate | 01: Lab; 03: Lab; 04: Lab; 05: Lab; 07: Lab; 08: Lab; 09: Lab; 10: Lab |  |  |  | 1
| No | No | 01: 01; 03: 02; 04: 07; 05: 09; 07: 11; 08: 12; 09: 14; 10: 19 |  |  |  | ppm
|  |  | 01: AR*MS; 03: AR*MS; 04: AR*MS; 05: AR*OES/MS; 07: AR*OES/MS; 08: AR*MS; 09: AR*MS; 10: 2A*OES/MS |  |  |  | 1
2
| 1 | 1 | 01: 15.1; 03: 17.43; 04: 18.2; 05: 21.3954; 07: 14.2359; 08: 17.3; 09: 28.03; 10: 16.4 |  |  |  | 1
| 1 | 2 | 01: 15; 03: 19.84; 04: 19.5; 05: 21.305; 07: 13.8866; 08: 17.4; 09: 27.09; 10: 18.4 |  |  |  | 0
| 1 | 3 | 01: 15.8; 03: 19.66; 04: 18.4; 05: 21.1369; 07: 13.5017; 08: 16.8; 09: 26.91; 10: 17 |  |  |  | 16
| 1 | 4 | 01: 15.8; 03: 19.58; 04: 19.3; 05: 21.1095; 07: 14.1227; 08: 17.6; 09: 27.06; 10: 17.3 |  |  |  | 17.683
| 1 | 5 | 01: 16; 03: 19.15; 04: 19.6; 05: 20.8255; 07: 14.1582; 08: 17.4; 09: 25.84; 10: 17.6
| 1 | 6 | 01: 15.7; 03: 19.45; 04: 19.2; 05: 20.7008; 07: 13.7914; 08: 17.6; 09: 24.51; 10: 16.9
| Mean |  | 01: 15.5667; 03: 19.185; 04: 19.0333; 05: 21.0788; 07: 13.9494; 08: 17.35; 09: 26.5733; 10: 17.2667
| Median |  | 01: 15.75; 03: 19.515; 04: 19.25; 05: 21.1232; 07: 14.0046; 08: 17.4; 09: 26.985; 10: 17.15
| Std Dev. |  | 01: 0.41312; 03: 0.89019; 04: 0.58878; 05: 0.26936; 07: 0.27749; 08: 0.29496; 09: 1.2275; 10: 0.68605
| Rel.Std.Dev. |  | 01: 2.654%; 03: 4.64%; 04: 3.093%; 05: 1.278%; 07: 1.989%; 08: 1.7%; 09: 4.619%; 10: 3.973%
| PDM3 |  | 01: -11.97%; 03: 8.494%; 04: 7.636%; 05: 19.2%; 07: -21.11%; 08: -1.883%; 09: 50.28%; 10: -2.354%
| Analytical results for Co in OREAS 45e (Certified Value 52 ppm) | [19 empty] | Certified
Co | Round | Replicate | Lab | Lab | Lab | Lab | Lab | Lab | Lab | Lab | Lab | Lab | Lab | Lab | Lab | Lab | Lab | Lab | Lab |  | 1
| No | No | 01 | 02 | 03 | 04 | 05 | 06 | 07 | 08 | 09 | 10 | 11 | 12 | 13 | 14 | 15 | 19 | 20 |  | ppm
|  |  | AR*OES | AR*MS | AR*OES | AR*MS | AR*OES | AR*OES/MS | AR*MS | AR*OES | AR*OES/MS | AR*OES | AR*OES/MS | AR*MS | AR*OES | AR*MS | AR*OES | 2A*OES/MS | AR*OES |  | 0
1
| 1 | 1 | 50 | 49.4 | 58 | 46.5 | 49 | 52.4 | 47.7 | 51 | 56.9502 | 44 | 62.0367 | 48.1 | 43 | 63.1 | 52 | 48.2 | 71 |  | 1
| 1 | 2 | 49 | 55.7 | 60 | 45.4 | 46 | 55.2 | 54.2 | 48 | 57.8108 | 43 | 61.755 | 48.5 | 43 | 60.3 | 51 | 50.3 | 68 |  | 29
| 1 | 3 | 50 | 56.3 | 58 | 45.2 | 48 | 54 | 52.9 | 50 | 58.8815 | 44 | 61.2952 | 48.2 | 44 | 63.4 | 51 | 47.2 | 69 |  | 16
| 1 | 4 | 50 | 54.3 | 59 | 45.8 | 47 | 53.5 | 56.3 | 37 | 56.9409 | 44 | 62.5042 | 48.6 | 46 | 63.6 | 53 | 49 | 70 |  | 52.1151
| 1 | 5 | 47 | 53.5 | 59 | 45.2 | 48 | 53.1 | 54.4 | 51 | 57.4902 | 45 | 62.4786 | 49.1 | 49 | 62.6 | 50 | 47.5 | 68
| 1 | 6 | 49 | 52.6 | 59 | 45.7 | 47 | 53.5 | 53.2 | 52 | 58.9057 | 45 | 60.9022 | 49 | 48 | 65.5 | 52 | 48 | 70
| Mean |  | 49.1667 | 53.6333 | 58.8333 | 45.6333 | 47.5 | 53.6167 | 53.1167 | 48.1667 | 57.8299 | 44.1667 | 61.8286 | 48.5833 | 45.5 | 63.0833 | 51.5 | 48.3667 | 69.3333
| Median |  | 49.5 | 53.9 | 59 | 45.55 | 47.5 | 53.5 | 53.7 | 50.5 | 57.6505 | 44 | 61.8959 | 48.55 | 45 | 63.25 | 51.5 | 48.1 | 69.5
| Std Dev. |  | 1.169 | 2.4833 | 0.75277 | 0.49261 | 1.0488 | 0.9411 | 2.9103 | 5.6362 | 0.88805 | 0.75277 | 0.64346 | 0.40702 | 2.5884 | 1.6845 | 1.0488 | 1.1325 | 1.2111
| Rel.Std.Dev. |  | 2.378% | 4.63% | 1.28% | 1.08% | 2.208% | 1.755% | 5.479% | 11.7% | 1.536% | 1.704% | 1.041% | 0.8378% | 5.689% | 2.67% | 2.037% | 2.342% | 1.747%
| PDM3 |  | -5.658% | 2.913% | 12.89% | -12.44% | -8.856% | 2.881% | 1.922% | -7.576% | 10.97% | -15.25% | 18.64% | -6.777% | -12.69% | 21.05% | -1.18% | -7.193% | 33.04%
| Analytical results for Cr in OREAS 45e (Certified Value 849 ppm) | [19 empty] | Certified
Cr | Round | Replicate | Lab | Lab | Lab | Lab | Lab | Lab | Lab | Lab | Lab | Lab | Lab | Lab | Lab | Lab | Lab |  |  |  | 1
| No | No | 01 | 02 | 03 | 04 | 05 | 07 | 08 | 09 | 10 | 11 | 12 | 13 | 15 | 19 | 20 |  |  |  | ppm
|  |  | AR*OES | AR*OES | AR*OES | AR*MS | AR*OES | AR*MS | AR*OES | AR*OES/MS | AR*OES | AR*OES/MS | AR*OES | AR*OES | AR*OES | 2A*OES/MS | AR*OES |  |  |  | 0
0
| 1 | 1 | 830 | 766 | 904 | 712 | 921 | 740 | 930 | 893.4562 | 871 | 981.402 | 845 | 799 | 896 | 719 | 801 |  |  |  | 1
| 1 | 2 | 845 | 867 | 912 | 711 | 855 | 798 | 921 | 866.4961 | 857 | 977.0492 | 848 | 801 | 895 | 738 | 795 |  |  |  | 0
| 1 | 3 | 850 | 880 | 897 | 730 | 899 | 788 | 900 | 882.597 | 881 | 983.6089 | 819 | 811 | 892 | 694 | 813 |  |  |  | 16
| 1 | 4 | 830 | 854 | 913 | 718 | 875 | 808 | 870 | 861.9186 | 876 | 971.6167 | 815 | 852 | 911 | 699 | 804 |  |  |  | 849.1833
| 1 | 5 | 825 | 849 | 916 | 728 | 883 | 850 | 921 | 889.4902 | 884 | 986.8022 | 812 | 876 | 899 | 721 | 800
| 1 | 6 | 845 | 835 | 907 | 708 | 873 | 792 | 929 | 865.0102 | 880 | 963.849 | 836 | 879 | 901 | 754 | 803
| Mean |  | 837.5 | 841.8333 | 908.1667 | 717.8333 | 884.3333 | 796 | 911.8333 | 876.4947 | 874.8333 | 977.388 | 829.1667 | 836.3333 | 899 | 720.8333 | 802.6667
| Median |  | 837.5 | 851.5 | 909.5 | 715 | 879 | 795 | 921 | 874.5466 | 878 | 979.2256 | 827.5 | 831.5 | 897.5 | 720 | 802
| Std Dev. |  | 10.3682 | 40.2165 | 6.969 | 9.261 | 22.9666 | 35.4401 | 23.1639 | 13.6977 | 9.8268 | 8.4872 | 15.8167 | 37.2111 | 6.6633 | 22.7808 | 5.9554
| Rel.Std.Dev. |  | 1.238% | 4.777% | 0.7674% | 1.29% | 2.597% | 4.452% | 2.54% | 1.563% | 1.123% | 0.8684% | 1.908% | 4.449% | 0.7412% | 3.16% | 0.742%
| PDM3 |  | -1.376% | -0.8655% | 6.946% | -15.47% | 4.139% | -6.263% | 7.378% | 3.216% | 3.021% | 15.1% | -2.357% | -1.513% | 5.866% | -15.11% | -5.478%
| Analytical results for Cs in OREAS 45e (Certified Value 0.77 ppm) | [19 empty] | Certified
Cs | Round | Replicate | 01: Lab; 02: Lab; 03: Lab; 04: Lab; 05: Lab; 07: Lab; 08: Lab |  |  |  | 1
| No | No | 01: 01; 02: 02; 03: 07; 04: 09; 05: 12; 07: 14; 08: 19 |  |  |  | ppm
|  |  | 01: AR*MS; 02: AR*MS; 03: AR*MS; 04: AR*OES/MS; 05: AR*MS; 07: AR*MS; 08: 2A*OES/MS |  |  |  | 2
3
| 1 | 1 | 01: 0.62; 02: 0.76; 03: 0.76; 04: 0.95418; 05: 0.72; 07: 1.4; 08: < 0.2 |  |  |  | 1
| 1 | 2 | 01: 0.64; 02: 0.84; 03: 0.79; 04: 0.9556; 05: 0.7; 07: 1.3; 08: < 0.2 |  |  |  | 0
| 1 | 3 | 01: 0.64; 02: 0.85; 03: 0.8; 04: 0.9181; 05: 0.64; 07: 1.3; 08: < 0.2 |  |  |  | 16
| 1 | 4 | 01: 0.62; 02: 0.85; 03: 0.8; 04: 0.90891; 05: 0.67; 07: 1.3; 08: < 0.2 |  |  |  | 0.76894
| 1 | 5 | 01: 0.64; 02: 0.81; 03: 0.8; 04: 0.89608; 05: 0.67; 07: 1.3; 08: < 0.2
| 1 | 6 | 01: 0.66; 02: 0.81; 03: 0.79; 04: 0.88525; 05: 0.67; 07: 1.2; 08: < 0.2
| Mean |  | 01: 0.63667; 02: 0.82; 03: 0.79; 04: 0.91969; 05: 0.67833; 07: 1.3
| Median |  | 01: 0.64; 02: 0.825; 03: 0.795; 04: 0.91351; 05: 0.67; 07: 1.3
| Std Dev. |  | 01: 0.015055; 02: 0.034641; 03: 0.015492; 04: 0.029468; 05: 0.027869; 07: 0.063246
| Rel.Std.Dev. |  | 01: 2.365%; 02: 4.225%; 03: 1.961%; 04: 3.204%; 05: 4.108%; 07: 4.865%
| PDM3 |  | 01: -17.2%; 02: 6.641%; 03: 2.739%; 04: 19.6%; 05: -11.78%; 07: 69.06%
| Analytical results for Cu in OREAS 45e (Certified Value 709 ppm) | [19 empty] | Certified
Cu | Round | Replicate | Lab | Lab | Lab | Lab | Lab | Lab | Lab | Lab | Lab | Lab | Lab | Lab | Lab | Lab | Lab | Lab |  |  | 1
| No | No | 01 | 02 | 03 | 04 | 05 | 07 | 08 | 09 | 10 | 11 | 12 | 13 | 14 | 15 | 19 | 20 |  |  | ppm
|  |  | AR*OES | AR*OES | AR*OES | AR*MS | AR*OES | AR*MS | AR*OES | AR*OES/MS | AR*OES | AR*OES/MS | AR*OES | AR*OES | AR*MS | AR*OES | 2A*OES/MS | AR*OES |  |  | 0
0
| 1 | 1 | 702 | 604.2 | 724 | 618.8 | 779 | 709 | 791 | 743.56 | 738 | 764.8967 | 724 | 698 | 691.3 | 776 | 608 | 673 |  |  | 1
| 1 | 2 | 707 | 683.2 | 720 | 594.7 | 714 | 660 | 780 | 741.38 | 731 | 757.1811 | 721 | 707 | 665.3 | 785 | 624 | 672 |  |  | 26
| 1 | 3 | 728 | 686.7 | 707 | 609.1 | 755 | 688 | 779 | 718.11 | 754 | 776.8761 | 689 | 717 | 667.6 | 770 | 589 | 666 |  |  | 16
| 1 | 4 | 701 | 672.3 | 723 | 625.1 | 737 | 667 | 743 | 743.53 | 739 | 756.6661 | 673 | 744 | 696.6 | 788 | 624 | 676 |  |  | 709.2488
| 1 | 5 | 699 | 665.7 | 725 | 611.1 | 738 | 679 | 779 | 732.83 | 745 | 775.3737 | 677 | 767 | 710.2 | 791 | 613 | 661
| 1 | 6 | 705 | 649 | 715 | 618.2 | 733 | 659 | 787 | 739.68 | 750 | 759.4194 | 715 | 776 | 739.1 | 789 | 626 | 674
| Mean |  | 707 | 660.1833 | 719 | 612.8333 | 742.6667 | 677 | 776.5 | 736.515 | 742.8333 | 765.0688 | 699.8333 | 734.8333 | 695.0167 | 783.1667 | 614 | 670.3333
| Median |  | 703.5 | 669 | 721.5 | 614.65 | 737.5 | 673 | 779.5 | 740.53 | 742 | 762.158 | 702 | 730.5 | 693.95 | 786.5 | 618.5 | 672.5
| Std Dev. |  | 10.6771 | 30.5593 | 6.8993 | 10.589 | 22.0968 | 19.2977 | 17.1318 | 9.8473 | 8.4715 | 9.0595 | 22.8947 | 32.4433 | 27.6584 | 8.3287 | 14.1845 | 5.6804
| Rel.Std.Dev. |  | 1.51% | 4.629% | 0.9596% | 1.728% | 2.975% | 2.85% | 2.206% | 1.337% | 1.14% | 1.184% | 3.271% | 4.415% | 3.98% | 1.063% | 2.31% | 0.8474%
| PDM3 |  | -0.3171% | -6.918% | 1.375% | -13.59% | 4.712% | -4.547% | 9.482% | 3.844% | 4.735% | 7.87% | -1.328% | 3.607% | -2.007% | 10.42% | -13.43% | -5.487%
| Analytical results for Dy in OREAS 45e (Indicative Value 1.54 ppm) | [19 empty] | Indicative
Dy | Round | Replicate | 01: Lab; 02: Lab; 03: Lab |  |  | 1
| No | No | 01: 01; 02: 07; 03: 12 |  |  | ppm
|  |  | 01: AR*MS; 02: AR*MS; 03: AR*MS |  |  | 2
2
| 1 | 1 | 01: 1.45; 02: 1.47; 03: 1.54 |  |  | 1
| 1 | 2 | 01: 1.44; 02: 1.63; 03: 1.52 |  |  | 11
| 1 | 3 | 01: 1.44; 02: 1.65; 03: 1.48 |  |  | 16
| 1 | 4 | 01: 1.42; 02: 1.64; 03: 1.56 |  |  | 1.5427
| 1 | 5 | 01: 1.46; 02: 1.7; 03: 1.52
| 1 | 6 | 01: 1.43; 02: 1.67; 03: 1.56
| Mean |  | 01: 1.44; 02: 1.6267; 03: 1.53
| Median |  | 01: 1.44; 02: 1.645; 03: 1.53
| Std Dev. |  | 01: 0.014142; 02: 0.080664; 03: 0.030332
| Rel.Std.Dev. |  | 01: 0.9821%; 02: 4.959%; 03: 1.982%
| PDM3 |  | 01: -6.655%; 02: 5.445%; 03: -0.8211%
| Analytical results for Er in OREAS 45e (Indicative Value 0.82 ppm) | [19 empty] | Indicative
Er | Round | Replicate | 01: Lab; 02: Lab; 03: Lab |  |  | 1
| No | No | 01: 01; 02: 07; 03: 12 |  |  | ppm
|  |  | 01: AR*MS; 02: AR*MS; 03: AR*MS |  |  | 2
2
| 1 | 1 | 01: 0.71; 02: 0.8; 03: 0.92 |  |  | 1
| 1 | 2 | 01: 0.7; 02: 0.9; 03: 0.9 |  |  | 12
| 1 | 3 | 01: 0.72; 02: 0.8; 03: 0.88 |  |  | 16
| 1 | 4 | 01: 0.74; 02: 0.8; 03: 0.9 |  |  | 0.81667
| 1 | 5 | 01: 0.71; 02: 0.9; 03: 0.9
| 1 | 6 | 01: 0.72; 02: 0.8; 03: 0.9
| Mean |  | 01: 0.71667; 02: 0.83333; 03: 0.9
| Median |  | 01: 0.715; 02: 0.8; 03: 0.9
| Std Dev. |  | 01: 0.013663; 02: 0.05164; 03: 0.012649
| Rel.Std.Dev. |  | 01: 1.906%; 02: 6.197%; 03: 1.405%
| PDM3 |  | 01: -12.24%; 02: 2.041%; 03: 10.2%
| Analytical results for Eu in OREAS 45e (Indicative Value 0.45 ppm) | [19 empty] | Indicative
Eu | Round | Replicate | 01: Lab; 02: Lab; 03: Lab |  |  | 1
| No | No | 01: 01; 02: 07; 03: 12 |  |  | ppm
|  |  | 01: AR*MS; 02: AR*MS; 03: AR*MS |  |  | 2
2
| 1 | 1 | 01: 0.406; 02: 0.4; 03: 0.51 |  |  | 1
| 1 | 2 | 01: 0.41; 02: 0.4; 03: 0.48 |  |  | 3
| 1 | 3 | 01: 0.42; 02: 0.5; 03: 0.47 |  |  | 16
| 1 | 4 | 01: 0.41; 02: 0.4; 03: 0.48 |  |  | 0.44956
| 1 | 5 | 01: 0.416; 02: 0.5; 03: 0.48
| 1 | 6 | 01: 0.42; 02: 0.5; 03: 0.49
| Mean |  | 01: 0.41367; 02: 0.45; 03: 0.485
| Median |  | 01: 0.413; 02: 0.45; 03: 0.48
| Std Dev. |  | 01: 0.0058538; 02: 0.054772; 03: 0.013784
| Rel.Std.Dev. |  | 01: 1.415%; 02: 12.17%; 03: 2.842%
| PDM3 |  | 01: -7.983%; 02: 0.09886%; 03: 7.884%
| Analytical results for Fe in OREAS 45e (Certified Value 22.65 wt.%) | [19 empty] | Certified
Fe | Round | Replicate | Lab | Lab | Lab | Lab | Lab | Lab | Lab | Lab | Lab | Lab | Lab | Lab | Lab | Lab |  |  |  |  | 1
| No | No | 01 | 02 | 03 | 04 | 05 | 07 | 08 | 09 | 10 | 11 | 12 | 13 | 15 | 19 |  |  |  |  | wt.%
|  |  | AR*OES | AR*OES | AR*OES | AR*MS | AR*OES | AR*MS | AR*OES | AR*OES/MS | AR*OES | AR*OES/MS | AR*OES | AR*OES | AR*OES | 2A*OES/MS |  |  |  |  | 2
3
| 1 | 1 | 22.3 | 22.75 | 24.1 | 20.31 | 24.5 | 19.8 | 23.7 | 21.8008 | 22.2 | 23.5627 | 23.8 | 20.4 | 21.7 | 21.3 |  |  |  |  | 1
| 1 | 2 | 22.4 | 25.83 | 25.4 | 19.86 | 22.5 | 21.3 | 23.6 | 21.7133 | 22.5 | 23.4211 | 23 | 21.3 | 22 | 21.3 |  |  |  |  | 0
| 1 | 3 | 23.1 | 25.29 | 24.6 | 20.25 | 24 | 22.3 | 23.4 | 21.222 | 23.5 | 23.6346 | 22.1 | 21 | 23.2 | 20.5 |  |  |  |  | 16
| 1 | 4 | 22.8 | 24.93 | 24.3 | 20.55 | 23.2 | 22.7 | 22.4 | 21.7229 | 22.7 | 23.2271 | 21.9 | 21.7 | 21.7 | 21 |  |  |  |  | 22.6488
| 1 | 5 | 22.1 | 24.47 | 24.7 | 20.58 | 22.4 | 22.4 | 23.4 | 21.4333 | 22.8 | 23.8453 | 21.4 | 22.7 | 24.1 | 21.2
| 1 | 6 | 22.3 | 24.03 | 24.5 | 20.52 | 23.9 | 22.6 | 23.9 | 21.9334 | 23.1 | 23.2551 | 22.3 | 22.3 | 23.4 | 22
| Mean |  | 22.5 | 24.55 | 24.6 | 20.345 | 23.4167 | 21.85 | 23.4 | 21.6376 | 22.8 | 23.491 | 22.4167 | 21.5667 | 22.6833 | 21.2167
| Median |  | 22.35 | 24.7 | 24.55 | 20.415 | 23.55 | 22.35 | 23.5 | 21.7181 | 22.75 | 23.4919 | 22.2 | 21.5 | 22.6 | 21.25
| Std Dev. |  | 0.37417 | 1.0814 | 0.44721 | 0.27326 | 0.85654 | 1.1221 | 0.52536 | 0.26138 | 0.45607 | 0.23726 | 0.85654 | 0.84774 | 1.0187 | 0.48751
| Rel.Std.Dev. |  | 1.663% | 4.405% | 1.818% | 1.343% | 3.658% | 5.135% | 2.245% | 1.208% | 2% | 1.01% | 3.821% | 3.931% | 4.491% | 2.298%
| PDM3 |  | -0.6571% | 8.394% | 8.615% | -10.17% | 3.39% | -3.527% | 3.317% | -4.465% | 0.6675% | 3.718% | -1.025% | -4.778% | 0.1523% | -6.323%
| Analytical results for Ga in OREAS 45e (Certified Value 11.7 ppm) | [19 empty] | Certified
Ga | Round | Replicate | Lab | Lab | Lab | Lab | Lab | Lab | Lab | Lab | Lab | Lab | Lab | Lab | Lab | Lab | Lab |  |  |  | 1
| No | No | 01 | 02 | 04 | 05 | 07 | 08 | 09 | 10 | 11 | 12 | 13 | 14 | 15 | 19 | 20 |  |  |  | ppm
|  |  | AR*MS | AR*MS | AR*MS | AR*OES | AR*MS | AR*OES | AR*OES/MS | AR*OES | AR*OES/MS | AR*MS | AR*OES | AR*MS | AR*OES | 2A*OES/MS | AR*OES |  |  |  | 1
2
| 1 | 1 | 13.8 | 12.5 | 11 | 10 | 13.5 | 10 | 13.02 | 10 | 14.0075 | 12.8 | 10 | 16.5 | 10 | 11 | 10 |  |  |  | 1
| 1 | 2 | 13.4 | 14.2 | 11 | 10 | 13.9 | 10 | 13.23 | 10 | 13.9027 | 12.5 | 10 | 15.9 | 10 | 12 | 10 |  |  |  | 0
| 1 | 3 | 14 | 14.1 | 11 | 10 | 13.7 | 10 | 13.54 | 10 | 13.6234 | 12.4 | 10 | 16.8 | 10 | 11 | 11 |  |  |  | 16
| 1 | 4 | 13.4 | 13.9 | 11 | 10 | 14.2 | 10 | 13.02 | 10 | 14.1791 | 12.8 | 10 | 17.6 | 10 | 11 | 11 |  |  |  | 11.6986
| 1 | 5 | 13.6 | 13.8 | 11 | 10 | 15.7 | 10 | 13.26 | 10 | 13.969 | 12.6 | 10 | 18.4 | 10 | 11 | 11
| 1 | 6 | 13.8 | 13.5 | 11 | 10 | 14.3 | 10 | 13.46 | 10 | 13.7509 | 12.7 | 20 | 18.9 | 10 | 11 | 10
| Mean |  | 13.6667 | 13.6667 | 11 | 10 | 14.2167 | 10 | 13.255 | 10 | 13.9054 | 12.6333 | 11.6667 | 17.35 | 10 | 11.1667 | 10.5
| Median |  | 13.7 | 13.85 | 11 | 10 | 14.05 | 10 | 13.245 | 10 | 13.9358 | 12.65 | 10 | 17.2 | 10 | 11 | 10.5
| Std Dev. |  | 0.24221 | 0.62183 | 0 | 0 | 0.78592 | 0 | 0.21649 | 0 | 0.19633 | 0.1633 | 4.0825 | 1.1572 | 0 | 0.40825 | 0.54772
| Rel.Std.Dev. |  | 1.772% | 4.55% | 0% | 0% | 5.528% | 0% | 1.633% | 0% | 1.412% | 1.293% | 34.99% | 6.669% | 0% | 3.656% | 5.216%
| PDM3 |  | 16.82% | 16.82% | -5.972% | -14.52% | 21.52% | -14.52% | 13.3% | -14.52% | 18.86% | 7.99% | -0.273% | 48.31% | -14.52% | -4.547% | -10.25%
| Analytical results for Gd in OREAS 45e (Indicative Value 1.67 ppm) | [19 empty] | Indicative
Gd | Round | Replicate | 01: Lab; 02: Lab; 04: Lab |  |  |  | 1
| No | No | 01: 01; 02: 07; 04: 12 |  |  |  | ppm
|  |  | 01: AR*MS; 02: AR*MS; 04: AR*MS |  |  |  | 2
2
| 1 | 1 | 01: 1.36; 02: 1.6; 04: 1.69 |  |  |  | 1
| 1 | 2 | 01: 1.31; 02: 1.6; 04: 1.69 |  |  |  | 14
| 1 | 3 | 01: 1.36; 02: 1.7; 04: 1.63 |  |  |  | 16
| 1 | 4 | 01: 1.34; 02: 1.6; 04: 1.64 |  |  |  | 1.665
| 1 | 5 | 01: 1.35; 02: 1.7; 04: 1.64
| 1 | 6 | 01: 1.37; 02: 1.8; 04: 1.69
| Mean |  | 01: 1.3483; 02: 1.6667; 04: 1.6633
| Median |  | 01: 1.355; 02: 1.65; 04: 1.665
| Std Dev. |  | 01: 0.02137; 02: 0.08165; 04: 0.029439
| Rel.Std.Dev. |  | 01: 1.585%; 02: 4.899%; 04: 1.77%
| PDM3 |  | 01: -19.02%; 02: 0.1001%; 04: -0.1001%
| Analytical results for Ge in OREAS 45e (Indicative Value 0.26 ppm) | [19 empty] | Indicative
Ge | Round | Replicate | 01: Lab; 02: Lab; 04: Lab; 05: Lab |  |  |  | 1
| No | No | 01: 07; 02: 09; 04: 11; 05: 19 |  |  |  | ppm
|  |  | 01: AR*MS; 02: AR*OES/MS; 04: AR*OES/MS; 05: 2A*OES/MS |  |  |  | 2
2
| 1 | 1 | 01: 0.3; 02: 0.33068; 04: 0.24302; 05: 0.3 |  |  |  | 1
| 1 | 2 | 01: 0.2; 02: 0.36197; 04: 0.22386; 05: 0.3 |  |  |  | 4
| 1 | 3 | 01: 0.4; 02: 0.39224; 04: 0.25867; 05: 0.2 |  |  |  | 16
| 1 | 4 | 01: 0.2; 02: 0.34884; 04: 0.2201; 05: 0.3 |  |  |  | 0.26048
| 1 | 5 | 01: 0.2; 02: 0.41863; 04: 0.24156; 05: 0.2
| 1 | 6 | 01: 0.2; 02: 0.41496; 04: 0.40149; 05: 0.3
| Mean |  | 01: 0.25; 02: 0.37789; 04: 0.26478; 05: 0.26667
| Median |  | 01: 0.2; 02: 0.37711; 04: 0.24229; 05: 0.3
| Std Dev. |  | 01: 0.083666; 02: 0.036239; 04: 0.068425; 05: 0.05164
| Rel.Std.Dev. |  | 01: 33.47%; 02: 9.59%; 04: 25.84%; 05: 19.36%
| PDM3 |  | 01: -4.025%; 02: 45.07%; 04: 1.651%; 05: 2.374%
| Analytical results for Hf in OREAS 45e (Indicative Value 0.82 ppm) | [19 empty] | Indicative
Hf | Round | Replicate | 01: Lab; 02: Lab; 04: Lab; 05: Lab; 07: Lab; 08: Lab |  |  |  | 1
| No | No | 01: 01; 02: 02; 04: 07; 05: 09; 07: 12; 08: 19 |  |  |  | ppm
|  |  | 01: AR*MS; 02: AR*MS; 04: AR*MS; 05: AR*OES/MS; 07: AR*MS; 08: 2A*OES/MS |  |  |  | 2
2
| 1 | 1 | 01: 1; 02: 0.64; 04: 0.6; 05: 0.98207; 07: 1.1; 08: 0.8 |  |  |  | 1
| 1 | 2 | 01: 1; 02: 0.45; 04: 0.4; 05: 1.0029; 07: 1.11; 08: 0.9 |  |  |  | 16
| 1 | 3 | 01: 1; 02: 0.55; 04: 0.7; 05: 0.99569; 07: 0.98; 08: 0.8 |  |  |  | 16
| 1 | 4 | 01: 1; 02: 0.74; 04: 0.5; 05: 1; 07: 0.99; 08: 0.8 |  |  |  | 0.82168
| 1 | 5 | 01: 1; 02: 0.58; 04: 0.5; 05: 1.0078; 07: 0.99; 08: 0.8
| 1 | 6 | 01: 1; 02: 0.48; 04: 0.5; 05: 0.9918; 07: 0.99; 08: 0.8
| Mean |  | 01: 1; 02: 0.57333; 04: 0.53333; 05: 0.99672; 07: 1.0267; 08: 0.81667
| Median |  | 01: 1; 02: 0.565; 04: 0.5; 05: 0.99784; 07: 0.99; 08: 0.8
| Std Dev. |  | 01: 0; 02: 0.10652; 04: 0.10328; 05: 0.0090822; 07: 0.060882; 08: 0.040825
| Rel.Std.Dev. |  | 01: 0%; 02: 18.58%; 04: 19.36%; 05: 0.9112%; 07: 5.93%; 08: 4.999%
| PDM3 |  | 01: 21.7%; 02: -30.22%; 04: -35.09%; 05: 21.3%; 07: 24.95%; 08: -0.6095%
| Analytical results for Hg in OREAS 45e (Indicative Value 0.34 ppm) | [19 empty] | Indicative
Hg | Round | Replicate | Lab | Lab | Lab | Lab | Lab | Lab | Lab | Lab | Lab | Lab | Lab | [7 empty] | 1
| No | No | 01 | 04 | 05 | 08 | 09 | 10 | 11 | 12 | 13 | 15 | 19 | [7 empty] | ppm
|  |  | AR*MS | AR*MS | AR*OES | AR*OES | AR*OES/MS | AR*OES | AR*OES/MS | AR*OES | AR*OES | AR*OES | 2A*OES/MS | [7 empty] | 2
2
| 1 | 1 | 0.01 | 0.01 | < 1 | 1 | 0.0099602 | < 1 | 0.0093266 | < 1 | < 1 | < 1 | < 3 | [7 empty] | 1
| 1 | 2 | < 0.01 | 0.01 | 1 | 1 | 0.010618 | < 1 | 0.010483 | < 1 | < 1 | 1 | < 3 | [7 empty] | 1
| 1 | 3 | 0.01 | < 0.01 | < 1 | 1 | 0.0096983 | < 1 | 0.011221 | < 1 | < 1 | < 1 | < 3 | [7 empty] | 16
| 1 | 4 | 0.01 | < 0.01 | < 1 | 1 | 0.0087209 | < 1 | 0.0067136 | < 1 | < 1 | < 1 | < 3 | [7 empty] | 0.33759
| 1 | 5 | < 0.01 | < 0.01 | < 1 | 2 | 0.0098039 | 1 | 0.011503 | < 1 | < 1 | < 1 | < 3
| 1 | 6 | < 0.01 | 0.01 | < 1 | 1 | 0.0092213 | 1 | 0.0069132 | < 1 | < 1 | < 1 | < 3
| Mean |  | 01: 0.01; 02: 0.01; 04: 1; 05: 1.1667; 07: 0.0096704; 08: 1; 09: 0.00936; 12: 1
| Median |  | 01: 0.01; 02: 0.01; 04: 1; 05: 1; 07: 0.0097511; 08: 1; 09: 0.0099046; 12: 1
| Std Dev. |  | 01: 0; 02: 0; 05: 0.40825; 07: 0.00064857; 08: 0; 09: 0.0021122
| Rel.Std.Dev. |  | 01: 0%; 02: 0%; 05: 34.99%; 07: 6.707%; 08: 0%; 09: 22.57%
| PDM3 |  | 01: -97.04%; 02: -97.04%; 04: 196.2%; 05: 245.6%; 07: -97.14%; 08: 196.2%; 09: -97.23%; 12: 196.2%
| Analytical results for Ho in OREAS 45e (Indicative Value 0.29 ppm) | [19 empty] | Indicative
Ho | Round | Replicate | 01: Lab; 02: Lab; 04: Lab |  |  |  | 1
| No | No | 01: 01; 02: 07; 04: 12 |  |  |  | ppm
|  |  | 01: AR*MS; 02: AR*MS; 04: AR*MS |  |  |  | 2
2
| 1 | 1 | 01: 0.275; 02: 0.3; 04: 0.3 |  |  |  | 1
| 1 | 2 | 01: 0.27; 02: 0.3; 04: 0.29 |  |  |  | 2
| 1 | 3 | 01: 0.275; 02: 0.3; 04: 0.3 |  |  |  | 16
| 1 | 4 | 01: 0.275; 02: 0.3; 04: 0.29 |  |  |  | 0.28972
| 1 | 5 | 01: 0.275; 02: 0.3; 04: 0.29
| 1 | 6 | 01: 0.275; 02: 0.3; 04: 0.3
| Mean |  | 01: 0.27417; 02: 0.3; 04: 0.295
| Median |  | 01: 0.275; 02: 0.3; 04: 0.295
| Std Dev. |  | 01: 0.0020412; 02: 0; 04: 0.0054772
| Rel.Std.Dev. |  | 01: 0.7445%; 02: 0%; 04: 1.857%
| PDM3 |  | 01: -5.369%; 02: 3.547%; 04: 1.822%
| Analytical results for In in OREAS 45e (Certified Value 0.09 ppm) | [19 empty] | Certified
In | Round | Replicate | 01: Lab; 02: Lab; 04: Lab; 05: Lab; 07: Lab; 08: Lab; 09: Lab |  |  |  | 1
| No | No | 01: 01; 02: 02; 04: 07; 05: 09; 07: 12; 08: 14; 09: 19 |  |  |  | ppm
|  |  | 01: AR*MS; 02: AR*MS; 04: AR*MS; 05: AR*OES/MS; 07: AR*MS; 08: AR*MS; 09: 2A*OES/MS |  |  |  | 3
3
| 1 | 1 | 01: 0.09; 02: 0.08; 04: 0.08; 05: 0.1006; 07: 0.09; 08: < 0.5; 09: < 0.1 |  |  |  | 1
| 1 | 2 | 01: 0.09; 02: 0.09; 04: 0.09; 05: 0.10135; 07: 0.08; 08: < 0.5; 09: < 0.1 |  |  |  | 18
| 1 | 3 | 01: 0.09; 02: 0.1; 04: 0.08; 05: 0.10237; 07: 0.08; 08: < 0.5; 09: < 0.1 |  |  |  | 16
| 1 | 4 | 01: 0.09; 02: 0.1; 04: 0.09; 05: 0.099806; 07: 0.08; 08: < 0.5; 09: < 0.1 |  |  |  | 0.090053
| 1 | 5 | 01: 0.09; 02: 0.09; 04: 0.09; 05: 0.1; 07: 0.08; 08: < 0.5; 09: < 0.1
| 1 | 6 | 01: 0.095; 02: 0.09; 04: 0.09; 05: 0.10246; 07: 0.08; 08: < 0.5; 09: < 0.1
| Mean |  | 01: 0.090833; 02: 0.091667; 04: 0.086667; 05: 0.1011; 07: 0.081667
| Median |  | 01: 0.09; 02: 0.09; 04: 0.09; 05: 0.10097; 07: 0.08
| Std Dev. |  | 01: 0.0020412; 02: 0.0075277; 04: 0.005164; 05: 0.0011542; 07: 0.0040825
| Rel.Std.Dev. |  | 01: 2.247%; 02: 8.212%; 04: 5.958%; 05: 1.142%; 07: 4.999%
| PDM3 |  | 01: 0.8667%; 02: 1.792%; 04: -3.76%; 05: 12.26%; 07: -9.312%
| Analytical results for K in OREAS 45e (Certified Value 0.053 wt.%) | [19 empty] | Certified
K | Round | Replicate | Lab | Lab | Lab | Lab | Lab | Lab | Lab | Lab | Lab | Lab | Lab | Lab | Lab | Lab | Lab |  |  |  | 1
| No | No | 01 | 02 | 03 | 04 | 05 | 07 | 08 | 09 | 10 | 11 | 12 | 13 | 15 | 19 | 20 |  |  |  | wt.%
|  |  | AR*OES | AR*OES | AR*OES | AR*MS | AR*OES | AR*MS | AR*OES | AR*OES/MS | AR*OES | AR*OES/MS | AR*OES | AR*OES | AR*OES | 2A*OES/MS | AR*OES |  |  |  | 3
3
| 1 | 1 | 0.05 | 0.0499 | 0.059 | 0.05 | 0.05 | 0.05 | 0.05 | 0.046 | 0.06 | 0.067649 | 0.06 | 0.05 | 0.05 | 0.05 | 0.05 |  |  |  | 1
| 1 | 2 | 0.05 | 0.0564 | 0.0597 | 0.05 | 0.05 | 0.05 | 0.05 | 0.046 | 0.06 | 0.066675 | 0.06 | 0.05 | 0.05 | 0.05 | 0.05 |  |  |  | 0
| 1 | 3 | 0.06 | 0.0583 | 0.0599 | 0.05 | 0.05 | 0.05 | 0.05 | 0.044 | 0.06 | 0.066284 | 0.056 | 0.05 | 0.05 | 0.05 | 0.05 |  |  |  | 16
| 1 | 4 | 0.06 | 0.0577 | 0.0601 | 0.05 | 0.05 | 0.06 | 0.05 | 0.046 | 0.06 | 0.066071 | 0.058 | 0.05 | 0.05 | 0.05 | 0.05 |  |  |  | 0.05269
| 1 | 5 | 0.05 | 0.0562 | 0.0601 | 0.05 | 0.05 | 0.06 | 0.05 | 0.045 | 0.06 | 0.064705 | 0.058 | 0.06 | 0.05 | 0.05 | 0.05
| 1 | 6 | 0.05 | 0.0565 | 0.06 | 0.05 | 0.05 | 0.05 | 0.05 | 0.046 | 0.06 | 0.06302 | 0.06 | 0.05 | 0.06 | 0.05 | 0.05
| Mean |  | 0.053333 | 0.055833 | 0.0598 | 0.05 | 0.05 | 0.053333 | 0.05 | 0.0455 | 0.06 | 0.065734 | 0.058667 | 0.051667 | 0.051667 | 0.05 | 0.05
| Median |  | 0.05 | 0.05645 | 0.05995 | 0.05 | 0.05 | 0.05 | 0.05 | 0.046 | 0.06 | 0.066178 | 0.059 | 0.05 | 0.05 | 0.05 | 0.05
| Std Dev. |  | 0.005164 | 0.0030224 | 0.00041952 | 7.6012e-18 | 7.6012e-18 | 0.005164 | 7.6012e-18 | 0.00083666 | 0 | 0.0016367 | 0.001633 | 0.0040825 | 0.0040825 | 7.6012e-18 | 7.6012e-18
| Rel.Std.Dev. |  | 9.682% | 5.413% | 0.7015% | 1.52e-14% | 1.52e-14% | 9.682% | 1.52e-14% | 1.839% | 0% | 2.49% | 2.784% | 7.902% | 7.902% | 1.52e-14% | 1.52e-14%
| PDM3 |  | 1.222% | 5.967% | 13.5% | -5.104% | -5.104% | 1.222% | -5.104% | -13.65% | 13.87% | 24.76% | 11.34% | -1.941% | -1.941% | -5.104% | -5.104%
| Analytical results for La in OREAS 45e (Indicative Value 8.19 ppm) | [19 empty] | Indicative
La | Round | Replicate | Lab | Lab | Lab | Lab | Lab | Lab | Lab | Lab | Lab | Lab | Lab | Lab | Lab | Lab | Lab |  |  |  | 1
| No | No | 01 | 02 | 04 | 05 | 07 | 08 | 09 | 10 | 11 | 12 | 13 | 14 | 15 | 19 | 20 |  |  |  | ppm
|  |  | AR*MS | AR*MS | AR*MS | AR*OES | AR*MS | AR*OES | AR*OES/MS | AR*OES | AR*OES/MS | AR*MS | AR*OES | AR*MS | AR*OES | 2A*OES/MS | AR*OES |  |  |  | 2
2
| 1 | 1 | 6.12 | 6.78 | 6 | < 10 | 7.4 | < 10 | 9.1036 | 10 | 7.218 | 6.89 | 10 | 11 | 10 | < 10 | 6 |  |  |  | 1
| 1 | 2 | 5.9 | 7.77 | 6 | < 10 | 8.1 | 10 | 9.0203 | 10 | 7.089 | 6.56 | 10 | 10.6 | 10 | < 10 | 6 |  |  |  | 8
| 1 | 3 | 6.14 | 7.75 | 6 | < 10 | 7.8 | < 10 | 8.8901 | 10 | 7.0155 | 6.29 | 10 | 10.5 | 10 | < 10 | 6 |  |  |  | 16
| 1 | 4 | 5.89 | 7.6 | 6 | < 10 | 8 | 10 | 8.8159 | 10 | 7.2612 | 6.59 | 10 | 10.6 | 10 | < 10 | 6 |  |  |  | 8.1948
| 1 | 5 | 6.05 | 7.35 | 6 | < 10 | 8.3 | < 10 | 8.7598 | 10 | 7.1734 | 6.45 | 10 | 10.1 | 10 | < 10 | 6
| 1 | 6 | 6.19 | 7.73 | 6 | < 10 | 7.8 | < 10 | 8.668 | 10 | 6.8859 | 6.58 | 10 | 9.6 | 10 | < 10 | 6
| Mean |  | 6.0483 | 7.4967 | 6 |  | 7.9 | 10 | 8.8763 | 10 | 7.1072 | 6.56 | 10 | 10.4 | 10 |  | 6
| Median |  | 6.085 | 7.665 | 6 |  | 7.9 | 10 | 8.853 | 10 | 7.1312 | 6.57 | 10 | 10.55 | 10 |  | 6
| Std Dev. |  | 0.12703 | 0.38448 | 0 |  | 0.30984 | 0 | 0.1632 | 0 | 0.14008 | 0.19759 | 0 | 0.4858 | 0 |  | 0
| Rel.Std.Dev. |  | 2.1% | 5.129% | 0% |  | 3.922% | 0% | 1.839% | 0% | 1.971% | 3.012% | 0% | 4.671% | 0% |  | 0%
| PDM3 |  | -26.19% | -8.519% | -26.78% |  | -3.597% | 22.03% | 8.317% | 22.03% | -13.27% | -19.95% | 22.03% | 26.91% | 22.03% |  | -26.78%
| Analytical results for Li in OREAS 45e (Indicative Value 3.29 ppm) | [19 empty] | Indicative
Li | Round | Replicate | 01: Lab; 02: Lab; 04: Lab; 05: Lab; 07: Lab; 08: Lab; 09: Lab; 10: Lab |  |  |  | 1
| No | No | 01: 01; 02: 02; 04: 03; 05: 07; 07: 09; 08: 11; 09: 19; 10: 20 |  |  |  | ppm
|  |  | 01: AR*MS; 02: AR*MS; 04: AR*MS; 05: AR*MS; 07: AR*OES/MS; 08: AR*OES/MS; 09: 2A*OES/MS; 10: AR*OES |  |  |  | 2
2
| 1 | 1 | 01: 3.7; 02: 2.9; 04: < 4; 05: 4.4; 07: 3.7378; 08: 8.5855; 09: 3; 10: 2 |  |  |  | 1
| 1 | 2 | 01: 2.5; 02: 3.2; 04: < 4; 05: 4.9; 07: 3.9456; 08: 8.4163; 09: 3; 10: 2 |  |  |  | 9
| 1 | 3 | 01: 3.7; 02: 3.3; 04: < 4; 05: 4.4; 07: 3.9678; 08: 8.5243; 09: 2; 10: 2 |  |  |  | 16
| 1 | 4 | 01: 3.4; 02: 3.4; 04: < 4; 05: 4.9; 07: 3.2301; 08: 8.7081; 09: 3; 10: 2 |  |  |  | 3.2896
| 1 | 5 | 01: 3; 02: 3.3; 04: < 4; 05: 4.9; 07: 3.5497; 08: 8.5425; 09: 2; 10: 2
| 1 | 6 | 01: 3; 02: 3.4; 04: < 4; 05: 4.6; 07: 3.6748; 08: 8.0037; 09: 4; 10: 2
| Mean |  | 01: 3.2167; 02: 3.25; 05: 4.6833; 07: 3.6843; 08: 8.4634; 09: 2.8333; 10: 2
| Median |  | 01: 3.2; 02: 3.3; 05: 4.75; 07: 3.7063; 08: 8.5334; 09: 3; 10: 2
| Std Dev. |  | 01: 0.47081; 02: 0.18708; 05: 0.24833; 07: 0.27421; 08: 0.24428; 09: 0.75277; 10: 0
| Rel.Std.Dev. |  | 01: 14.64%; 02: 5.756%; 05: 5.302%; 07: 7.443%; 08: 2.886%; 09: 26.57%; 10: 0%
| PDM3 |  | 01: -2.217%; 02: -1.204%; 05: 42.37%; 07: 12%; 08: 157.3%; 09: -13.87%; 10: -39.2%
| Analytical results for Lu in OREAS 45e (Indicative Value 0.11 ppm) | [19 empty] | Indicative
Lu | Round | Replicate | 01: Lab; 02: Lab; 04: Lab; 05: Lab; 07: Lab |  |  |  | 1
| No | No | 01: 01; 02: 07; 04: 09; 05: 12; 07: 19 |  |  |  | ppm
|  |  | 01: AR*MS; 02: AR*MS; 04: AR*OES/MS; 05: AR*MS; 07: 2A*OES/MS |  |  |  | 2
2
| 1 | 1 | 01: 0.105; 02: 0.1; 04: 0.13347; 05: 0.12; 07: < 0.1 |  |  |  | 1
| 1 | 2 | 01: 0.105; 02: 0.1; 04: 0.1332; 05: 0.12; 07: < 0.1 |  |  |  | 10
| 1 | 3 | 01: 0.105; 02: 0.1; 04: 0.12823; 05: 0.11; 07: < 0.1 |  |  |  | 16
| 1 | 4 | 01: 0.11; 02: 0.1; 04: 0.12791; 05: 0.11; 07: < 0.1 |  |  |  | 0.1126
| 1 | 5 | 01: 0.11; 02: 0.1; 04: 0.12941; 05: 0.11; 07: < 0.1
| 1 | 6 | 01: 0.105; 02: 0.1; 04: 0.13012; 05: 0.11; 07: < 0.1
| Mean |  | 01: 0.10667; 02: 0.1; 04: 0.13039; 05: 0.11333
| Median |  | 01: 0.105; 02: 0.1; 04: 0.12977; 05: 0.11
| Std Dev. |  | 01: 0.002582; 02: 1.5202e-17; 04: 0.0024179; 05: 0.005164
| Rel.Std.Dev. |  | 01: 2.421%; 02: 1.52e-14%; 04: 1.854%; 05: 4.556%
| PDM3 |  | 01: -5.267%; 02: -11.19%; 04: 15.8%; 05: 0.6533%
| Analytical results for Mg in OREAS 45e (Certified Value 0.095 wt.%) | [19 empty] | Certified
Mg | Round | Replicate | Lab | Lab | Lab | Lab | Lab | Lab | Lab | Lab | Lab | Lab | Lab | Lab | Lab | Lab | Lab |  |  |  | 1
| No | No | 01 | 02 | 03 | 04 | 05 | 07 | 08 | 09 | 10 | 11 | 12 | 13 | 15 | 19 | 20 |  |  |  | wt.%
|  |  | AR*OES | AR*OES | AR*OES | AR*MS | AR*OES | AR*MS | AR*OES | AR*OES/MS | AR*OES | AR*OES/MS | AR*OES | AR*OES | AR*OES | 2A*OES/MS | AR*OES |  |  |  | 3
3
| 1 | 1 | 0.09 | 0.09 | 0.096 | 0.09 | 0.1 | 0.09 | 0.08 | 0.10397 | 0.09 | 0.10374 | 0.103 | 0.08 | 0.09 | 0.1 | 0.09 |  |  |  | 1
| 1 | 2 | 0.09 | 0.1 | 0.097 | 0.08 | 0.09 | 0.1 | 0.08 | 0.10128 | 0.09 | 0.10123 | 0.101 | 0.08 | 0.09 | 0.1 | 0.09 |  |  |  | 0
| 1 | 3 | 0.1 | 0.11 | 0.0958 | 0.09 | 0.1 | 0.09 | 0.08 | 0.09855 | 0.09 | 0.10131 | 0.096 | 0.08 | 0.09 | 0.1 | 0.09 |  |  |  | 16
| 1 | 4 | 0.09 | 0.11 | 0.0973 | 0.09 | 0.09 | 0.1 | 0.09 | 0.10154 | 0.09 | 0.10036 | 0.096 | 0.09 | 0.09 | 0.11 | 0.09 |  |  |  | 0.095
| 1 | 5 | 0.09 | 0.1 | 0.0977 | 0.09 | 0.09 | 0.1 | 0.08 | 0.099824 | 0.09 | 0.10109 | 0.096 | 0.09 | 0.1 | 0.1 | 0.09
| 1 | 6 | 0.09 | 0.1 | 0.0963 | 0.09 | 0.09 | 0.1 | 0.08 | 0.098023 | 0.09 | 0.098977 | 0.098 | 0.09 | 0.1 | 0.11 | 0.09
| Mean |  | 0.091667 | 0.10167 | 0.096683 | 0.088333 | 0.093333 | 0.096667 | 0.081667 | 0.10053 | 0.09 | 0.10112 | 0.098333 | 0.085 | 0.093333 | 0.10333 | 0.09
| Median |  | 0.09 | 0.1 | 0.09665 | 0.09 | 0.09 | 0.1 | 0.08 | 0.10055 | 0.09 | 0.10116 | 0.097 | 0.085 | 0.09 | 0.1 | 0.09
| Std Dev. |  | 0.0040825 | 0.0075277 | 0.00076267 | 0.0040825 | 0.005164 | 0.005164 | 0.0040825 | 0.0021982 | 1.5202e-17 | 0.0015531 | 0.0030111 | 0.0054772 | 0.005164 | 0.005164 | 1.5202e-17
| Rel.Std.Dev. |  | 4.454% | 7.404% | 0.7888% | 4.622% | 5.533% | 5.342% | 4.999% | 2.187% | 1.689e-14% | 1.536% | 3.062% | 6.444% | 5.533% | 4.997% | 1.689e-14%
| PDM3 |  | -3.509% | 7.017% | 1.772% | -7.018% | -1.754% | 1.754% | -14.04% | 5.823% | -5.263% | 6.441% | 3.509% | -10.53% | -1.754% | 8.772% | -5.263%
| Analytical results for Mn in OREAS 45e (Certified Value 0.04 wt.%) | [19 empty] | Certified
Mn | Round | Replicate | Lab | Lab | Lab | Lab | Lab | Lab | Lab | Lab | Lab | Lab | Lab | Lab | Lab | Lab | Lab | Lab |  |  | 1
| No | No | 01 | 02 | 03 | 04 | 05 | 06 | 07 | 08 | 09 | 10 | 11 | 12 | 13 | 15 | 19 | 20 |  |  | wt.%
|  |  | AR*OES | AR*OES | AR*OES | AR*MS | AR*OES | AR*OES/MS | AR*MS | AR*OES | AR*OES/MS | AR*OES | AR*OES/MS | AR*MS | AR*OES | AR*OES | 2A*OES/MS | AR*OES |  |  | 3
3
| 1 | 1 | 0.0415 | 0.0348 | 0.0411 | 0.0357 | 0.0404 | 0.04734 | 0.0399 | 0.0393 | 0.042519 | 0.0388 | 0.05276 | 0.0365 | 0.0364 | 0.0395 | 0.0383 | 0.0325 |  |  | 1
| 1 | 2 | 0.0417 | 0.0392 | 0.0414 | 0.0351 | 0.0378 | 0.04765 | 0.041 | 0.0389 | 0.042721 | 0.0389 | 0.052243 | 0.0377 | 0.0374 | 0.0403 | 0.0395 | 0.0321 |  |  | 0
| 1 | 3 | 0.0432 | 0.0397 | 0.0408 | 0.0362 | 0.0399 | 0.04705 | 0.0426 | 0.0375 | 0.042815 | 0.0406 | 0.052742 | 0.0378 | 0.0368 | 0.043 | 0.0373 | 0.0329 |  |  | 16
| 1 | 4 | 0.0422 | 0.0391 | 0.0416 | 0.0365 | 0.0387 | 0.04595 | 0.0433 | 0.039 | 0.042522 | 0.0403 | 0.051681 | 0.0386 | 0.0383 | 0.0402 | 0.0394 | 0.0325 |  |  | 0.039777
| 1 | 5 | 0.0416 | 0.0386 | 0.0418 | 0.0372 | 0.0377 | 0.04616 | 0.0427 | 0.0388 | 0.042357 | 0.0399 | 0.052036 | 0.0387 | 0.0408 | 0.0435 | 0.0387 | 0.0325
| 1 | 6 | 0.0411 | 0.0381 | 0.041 | 0.0371 | 0.0398 | 0.04618 | 0.0439 | 0.0396 | 0.042105 | 0.0403 | 0.050901 | 0.0388 | 0.0391 | 0.043 | 0.0399 | 0.0325
| Mean |  | 0.041883 | 0.03825 | 0.041283 | 0.0363 | 0.03905 | 0.046722 | 0.042233 | 0.03885 | 0.042506 | 0.0398 | 0.05206 | 0.038017 | 0.038133 | 0.041583 | 0.03885 | 0.0325
| Median |  | 0.04165 | 0.03885 | 0.04125 | 0.03635 | 0.03925 | 0.046615 | 0.04265 | 0.03895 | 0.042521 | 0.0401 | 0.052139 | 0.0382 | 0.03785 | 0.04165 | 0.03905 | 0.0325
| Std Dev. |  | 0.00073598 | 0.0017762 | 0.00038166 | 0.0008124 | 0.0011502 | 0.00071502 | 0.0014989 | 0.00072319 | 0.0002551 | 0.00076942 | 0.00070374 | 0.00087958 | 0.0016367 | 0.0017657 | 0.00095446 | 0.00025298
| Rel.Std.Dev. |  | 1.757% | 4.644% | 0.9245% | 2.238% | 2.945% | 1.53% | 3.549% | 1.861% | 0.6001% | 1.933% | 1.352% | 2.314% | 4.292% | 4.246% | 2.457% | 0.7784%
| PDM3 |  | 5.295% | -3.839% | 3.786% | -8.742% | -1.828% | 17.46% | 6.175% | -2.331% | 6.861% | 0.05731% | 30.88% | -4.426% | -4.133% | 4.541% | -2.331% | -18.29%
| Analytical results for Mo in OREAS 45e (Indicative Value 1.78 ppm) | [19 empty] | Indicative
Mo | Round | Replicate | Lab | Lab | Lab | Lab | Lab | Lab | Lab | Lab | Lab | Lab | Lab | Lab | Lab | Lab | Lab | Lab | Lab |  | 1
| No | No | 01 | 02 | 03 | 04 | 05 | 06 | 07 | 08 | 09 | 10 | 11 | 12 | 13 | 14 | 15 | 19 | 20 |  | ppm
|  |  | AR*MS | AR*MS | AR*MS | AR*MS | AR*OES | AR*OES/MS | AR*MS | AR*OES | AR*OES/MS | AR*OES | AR*OES/MS | AR*MS | AR*OES | AR*MS | AR*OES | 2A*OES/MS | AR*OES |  | 2
2
| 1 | 1 | 1.9 | 1.7 | 2.3 | 1.2 | 3 | 2.07 | 1.79 | < 1 | 1.9143 | < 1 | 2.0402 | 2 | 1 | 2.2 | < 1 | 1.6 | < 1 |  | 1
| 1 | 2 | 1.7 | 1.7 | 2.3 | 1.3 | 3 | 2.1 | 1.87 | 1 | 1.9295 | < 1 | 2.1051 | 2 | 2 | 2.1 | < 1 | 1.8 | < 1 |  | 11
| 1 | 3 | 1.8 | 1.7 | 2.2 | 1.2 | 3 | 2.04 | 1.87 | < 1 | 1.9235 | < 1 | 2.1284 | 1.9 | 1 | 2.3 | < 1 | 1.6 | < 1 |  | 16
| 1 | 4 | 1.7 | 1.4 | 2.1 | 1.2 | 3 | 2.01 | 1.88 | 1 | 1.9477 | < 1 | 2.1859 | 1.9 | 2 | 2.3 | < 1 | 1.7 | < 1 |  | 1.7768
| 1 | 5 | 1.7 | 1.1 | 2.3 | 1.2 | 3 | 2.09 | 1.97 | 1 | 1.9912 | < 1 | 2.297 | 1.9 | 2 | 2.2 | < 1 | 1.6 | < 1
| 1 | 6 | 1.7 | 0.9 | 2.3 | 1.3 | 3 | 1.96 | 1.86 | < 1 | 1.9857 | < 1 | 2.1115 | 1.9 | 2 | 2.2 | < 1 | 1.6 | < 1
| Mean |  | 1.75 | 1.4167 | 2.25 | 1.2333 | 3 | 2.045 | 1.8733 | 1 | 1.9486 |  | 2.1447 | 1.9333 | 1.6667 | 2.2167 |  | 1.65
| Median |  | 1.7 | 1.55 | 2.3 | 1.2 | 3 | 2.055 | 1.87 | 1 | 1.9386 |  | 2.1199 | 1.9 | 2 | 2.2 |  | 1.6
| Std Dev. |  | 0.083666 | 0.34881 | 0.083666 | 0.05164 | 0 | 0.053198 | 0.057504 | 0 | 0.032724 |  | 0.088058 | 0.05164 | 0.5164 | 0.075277 |  | 0.083666
| Rel.Std.Dev. |  | 4.781% | 24.62% | 3.718% | 4.187% | 0% | 2.601% | 3.07% | 0% | 1.679% |  | 4.106% | 2.671% | 30.98% | 3.396% |  | 5.071%
| PDM3 |  | -1.508% | -20.27% | 26.63% | -30.59% | 68.84% | 15.09% | 5.433% | -43.72% | 9.672% |  | 20.7% | 8.81% | -6.198% | 24.76% |  | -7.136%
| Analytical results for Na in OREAS 45e (Certified Value 0.027 wt.%) | [19 empty] | Certified
Na | Round | Replicate | Lab | Lab | Lab | Lab | Lab | Lab | Lab | Lab | Lab | Lab | Lab | Lab | Lab | Lab | Lab |  |  |  | 1
| No | No | 01 | 02 | 03 | 04 | 05 | 07 | 08 | 09 | 10 | 11 | 12 | 13 | 15 | 19 | 20 |  |  |  | wt.%
|  |  | AR*OES | AR*OES | AR*OES | AR*MS | AR*OES | AR*MS | AR*OES | AR*OES/MS | AR*OES | AR*OES/MS | AR*OES | AR*OES | AR*OES | 2A*OES/MS | AR*OES |  |  |  | 3
3
| 1 | 1 | 0.03 | 0.05 | 0.0212 | 0.027 | 0.04 | 0.027 | 0.03 | 0.030149 | 0.02 | 0.025224 | 0.029 | 0.03 | 0.03 | 0.03 | 0.02 |  |  |  | 1
| 1 | 2 | 0.03 | 0.06 | 0.0228 | 0.026 | 0.03 | 0.028 | 0.03 | 0.029493 | 0.02 | 0.024574 | 0.032 | 0.03 | 0.03 | 0.03 | 0.02 |  |  |  | 0
| 1 | 3 | 0.03 | 0.06 | 0.0213 | 0.028 | 0.04 | 0.025 | 0.03 | 0.02817 | 0.03 | 0.024784 | 0.022 | 0.03 | 0.04 | 0.03 | 0.02 |  |  |  | 16
| 1 | 4 | 0.03 | 0.07 | 0.0217 | 0.027 | 0.03 | 0.028 | 0.02 | 0.028517 | 0.02 | 0.02497 | 0.023 | 0.03 | 0.02 | 0.03 | 0.02 |  |  |  | 0.027378
| 1 | 5 | 0.03 | 0.06 | 0.0216 | 0.026 | 0.03 | 0.032 | 0.03 | 0.02861 | 0.02 | 0.025063 | 0.025 | 0.03 | 0.05 | 0.03 | 0.02
| 1 | 6 | 0.03 | 0.05 | 0.0228 | 0.027 | 0.04 | 0.029 | 0.03 | 0.029222 | 0.02 | 0.024599 | 0.022 | 0.03 | 0.04 | 0.04 | 0.02
| Mean |  | 0.03 | 0.058333 | 0.0219 | 0.026833 | 0.035 | 0.028167 | 0.028333 | 0.029027 | 0.021667 | 0.024869 | 0.0255 | 0.03 | 0.035 | 0.031667 | 0.02
| Median |  | 0.03 | 0.06 | 0.02165 | 0.027 | 0.035 | 0.028 | 0.03 | 0.028916 | 0.02 | 0.024877 | 0.024 | 0.03 | 0.035 | 0.03 | 0.02
| Std Dev. |  | 0 | 0.0075277 | 0.00072111 | 0.00075277 | 0.0054772 | 0.0023166 | 0.0040825 | 0.00073253 | 0.0040825 | 0.00026114 | 0.0041352 | 0 | 0.010488 | 0.0040825 | 0
| Rel.Std.Dev. |  | 0% | 12.9% | 3.293% | 2.805% | 15.65% | 8.225% | 14.41% | 2.524% | 18.84% | 1.05% | 16.22% | 0% | 29.97% | 12.89% | 0%
| PDM3 |  | 9.576% | 113.1% | -20.01% | -1.99% | 27.84% | 2.88% | 3.488% | 6.022% | -20.86% | -9.165% | -6.861% | 9.576% | 27.84% | 15.66% | -26.95%
| Analytical results for Nb in OREAS 45e (Indicative Value 0.43 ppm) | [19 empty] | Indicative
Nb | Round | Replicate | 01: Lab; 02: Lab; 03: Lab; 04: Lab; 05: Lab; 07: Lab; 08: Lab |  |  |  | 1
| No | No | 01: 01; 02: 07; 03: 09; 04: 11; 05: 12; 07: 19; 08: 20 |  |  |  | ppm
|  |  | 01: AR*MS; 02: AR*MS; 03: AR*OES/MS; 04: AR*OES/MS; 05: AR*MS; 07: 2A*OES/MS; 08: AR*OES |  |  |  | 2
2
| 1 | 1 | 01: < 0.2; 02: 0.1; 03: 0.47012; 04: 0.54396; 05: 0.5; 07: 0.6; 08: < 1 |  |  |  | 1
| 1 | 2 | 01: < 0.2; 02: < 0.1; 03: 0.48456; 04: 0.51595; 05: 0.5; 07: < 0.5; 08: < 1 |  |  |  | 12
| 1 | 3 | 01: < 0.2; 02: 0.2; 03: 0.53017; 04: 0.55579; 05: 0.5; 07: < 0.5; 08: < 1 |  |  |  | 16
| 1 | 4 | 01: < 0.2; 02: < 0.1; 03: 0.50969; 04: 0.56397; 05: 0.5; 07: < 0.5; 08: < 1 |  |  |  | 0.43498
| 1 | 5 | 01: < 0.2; 02: < 0.1; 03: 0.5098; 04: 0.4989; 05: 0.4; 07: < 0.5; 08: < 1
| 1 | 6 | 01: < 0.2; 02: < 0.1; 03: 0.48156; 04: 0.47505; 05: 0.4; 07: < 0.5; 08: < 1
| Mean |  | 02: 0.15; 03: 0.49765; 04: 0.5256; 05: 0.46667; 07: 0.6
| Median |  | 02: 0.15; 03: 0.49712; 04: 0.52995; 05: 0.5; 07: 0.6
| Std Dev. |  | 02: 0.070711; 03: 0.022533; 04: 0.034877; 05: 0.05164
| Rel.Std.Dev. |  | 02: 47.14%; 03: 4.528%; 04: 6.636%; 05: 11.07%
| PDM3 |  | 02: -65.52%; 03: 14.41%; 04: 20.83%; 05: 7.285%; 07: 37.94%
| Analytical results for Nd in OREAS 45e (Indicative Value 6.67 ppm) | [19 empty] | Indicative
Nd | Round | Replicate | 01: Lab; 02: Lab; 03: Lab |  |  |  | 1
| No | No | 01: 01; 02: 07; 03: 12 |  |  |  | ppm
|  |  | 01: AR*MS; 02: AR*MS; 03: AR*MS |  |  |  | 2
2
| 1 | 1 | 01: 6.56; 02: 7.28; 03: 5.98 |  |  |  | 1
| 1 | 2 | 01: 6.29; 02: 7.71; 03: 5.83 |  |  |  | 13
| 1 | 3 | 01: 6.55; 02: 7.37; 03: 5.63 |  |  |  | 16
| 1 | 4 | 01: 6.54; 02: 7.39; 03: 5.96 |  |  |  | 6.6717
| 1 | 5 | 01: 6.57; 02: 8.1; 03: 5.89
| 1 | 6 | 01: 6.73; 02: 7.65; 03: 6.06
| Mean |  | 01: 6.54; 02: 7.5833; 03: 5.8917
| Median |  | 01: 6.555; 02: 7.52; 03: 5.925
| Std Dev. |  | 01: 0.14142; 02: 0.30408; 03: 0.15039
| Rel.Std.Dev. |  | 01: 2.162%; 02: 4.01%; 03: 2.553%
| PDM3 |  | 01: -1.974%; 02: 13.66%; 03: -11.69%
| Analytical results for Ni in OREAS 45e (Certified Value 357 ppm) | [19 empty] | Certified
Ni | Round | Replicate | Lab | Lab | Lab | Lab | Lab | Lab | Lab | Lab | Lab | Lab | Lab | Lab | Lab | Lab | Lab | Lab |  |  | 1
| No | No | 01 | 02 | 03 | 04 | 05 | 07 | 08 | 09 | 10 | 11 | 12 | 13 | 14 | 15 | 19 | 20 |  |  | ppm
|  |  | AR*OES | AR*OES | AR*OES | AR*MS | AR*OES | AR*MS | AR*OES | AR*OES/MS | AR*OES | AR*OES/MS | AR*OES | AR*OES | AR*MS | AR*OES | 2A*OES/MS | AR*OES |  |  | 0
0
| 1 | 1 | 337 | 314.9 | 366 | 323.2 | 349 | 335 | 370 | 366.1056 | 372 | 391.1554 | 342 | 340 | 418 | 375 | 320 | 332 |  |  | 1
| 1 | 2 | 342 | 353.7 | 369 | 312.6 | 325 | 390 | 365 | 369.9421 | 356 | 392.0548 | 345 | 339 | 390 | 377 | 330 | 328 |  |  | 27
| 1 | 3 | 341 | 353 | 362 | 318.5 | 342 | 368 | 359 | 374.0841 | 371 | 392.1581 | 325 | 344 | 404 | 377 | 320 | 336 |  |  | 16
| 1 | 4 | 332 | 353 | 370 | 326.6 | 334 | 394 | 359 | 363.5174 | 373 | 387.2695 | 333 | 365 | 417 | 382 | 320 | 333 |  |  | 357.1211
| 1 | 5 | 326 | 348.5 | 371 | 322.5 | 336 | 372 | 371 | 373.451 | 373 | 390.5553 | 327 | 372 | 418 | 376 | 320 | 331
| 1 | 6 | 334 | 347.9 | 362 | 324.2 | 331 | 368 | 370 | 367.4795 | 371 | 381.5305 | 327 | 372 | 435 | 375 | 330 | 332
| Mean |  | 335.3333 | 345.1667 | 366.6667 | 321.2667 | 336.1667 | 371.1667 | 365.6667 | 369.0966 | 369.3333 | 389.1206 | 333.1667 | 355.3333 | 413.6667 | 377 | 323.3333 | 332
| Median |  | 335.5 | 350.75 | 367.5 | 322.85 | 335 | 370 | 367.5 | 368.7108 | 371.5 | 390.8554 | 330 | 354.5 | 417.5 | 376.5 | 320 | 332
| Std Dev. |  | 5.9889 | 15.0346 | 3.9833 | 5.0015 | 8.4242 | 20.9992 | 5.5737 | 4.177 | 6.5929 | 4.1248 | 8.4951 | 15.9958 | 15.214 | 2.6077 | 5.164 | 2.6077
| Rel.Std.Dev. |  | 1.786% | 4.356% | 1.086% | 1.557% | 2.506% | 5.658% | 1.524% | 1.132% | 1.785% | 1.06% | 2.55% | 4.502% | 3.678% | 0.6917% | 1.597% | 0.7854%
| PDM3 |  | -6.101% | -3.347% | 2.673% | -10.04% | -5.868% | 3.933% | 2.393% | 3.353% | 3.42% | 8.96% | -6.708% | -0.5006% | 15.83% | 5.566% | -9.461% | -7.034%
| Analytical results for P in OREAS 45e (Certified Value 0.029 wt.%) | [19 empty] | Certified
P | Round | Replicate | Lab | Lab | Lab | Lab | Lab | Lab | Lab | Lab | Lab | Lab | Lab | Lab | Lab | [5 empty] | 1
| No | No | 01 | 02 | 03 | 04 | 05 | 08 | 09 | 10 | 11 | 12 | 13 | 15 | 19 | [5 empty] | wt.%
|  |  | AR*OES | AR*OES | AR*OES | AR*MS | AR*OES | AR*OES | AR*OES/MS | AR*OES | AR*OES/MS | AR*OES | AR*OES | AR*OES | 2A*OES/MS | [5 empty] | 3
3
| 1 | 1 | 0.03 | 0.0242 | 0.0287 | 0.026 | 0.031 | 0.032 | 0.031259 | 0.03 | 0.032907 | 0.026 | 0.029 | 0.031 | 0.027 | [5 empty] | 1
| 1 | 2 | 0.028 | 0.0266 | 0.029 | 0.026 | 0.028 | 0.032 | 0.030786 | 0.03 | 0.032176 | 0.026 | 0.03 | 0.031 | 0.027 | [5 empty] | 20
| 1 | 3 | 0.03 | 0.0269 | 0.029 | 0.026 | 0.03 | 0.031 | 0.031161 | 0.031 | 0.032581 | 0.025 | 0.029 | 0.032 | 0.026 | [5 empty] | 16
| 1 | 4 | 0.03 | 0.026 | 0.0291 | 0.026 | 0.029 | 0.031 | 0.030334 | 0.031 | 0.031845 | 0.025 | 0.03 | 0.031 | 0.026 | [5 empty] | 0.029239
| 1 | 5 | 0.028 | 0.0258 | 0.0295 | 0.027 | 0.029 | 0.032 | 0.031327 | 0.031 | 0.031715 | 0.024 | 0.032 | 0.033 | 0.027
| 1 | 6 | 0.032 | 0.0272 | 0.0294 | 0.025 | 0.03 | 0.033 | 0.030505 | 0.031 | 0.032822 | 0.025 | 0.031 | 0.033 | 0.029
| Mean |  | 0.029667 | 0.026117 | 0.029117 | 0.026 | 0.0295 | 0.031833 | 0.030895 | 0.030667 | 0.032341 | 0.025167 | 0.030167 | 0.031833 | 0.027
| Median |  | 0.03 | 0.0263 | 0.02905 | 0.026 | 0.0295 | 0.032 | 0.030973 | 0.031 | 0.032379 | 0.025 | 0.03 | 0.0315 | 0.027
| Std Dev. |  | 0.0015055 | 0.0010778 | 0.00029269 | 0.00063246 | 0.0010488 | 0.00075277 | 0.00041673 | 0.0005164 | 0.00050487 | 0.00075277 | 0.001169 | 0.00098319 | 0.0010954
| Rel.Std.Dev. |  | 5.075% | 4.127% | 1.005% | 2.433% | 3.555% | 2.365% | 1.349% | 1.684% | 1.561% | 2.991% | 3.875% | 3.089% | 4.057%
| PDM3 |  | 1.464% | -10.68% | -0.4174% | -11.08% | 0.8937% | 8.874% | 5.666% | 4.884% | 10.61% | -13.93% | 3.174% | 8.874% | -7.657%
| Analytical results for Pb in OREAS 45e (Certified Value 14.3 ppm) | [19 empty] | Certified
Pb | Round | Replicate | Lab | Lab | Lab | Lab | Lab | Lab | Lab | Lab | Lab | Lab | Lab | Lab | Lab | Lab | Lab | Lab | Lab |  | 1
| No | No | 01 | 02 | 03 | 04 | 05 | 06 | 07 | 08 | 09 | 10 | 11 | 12 | 13 | 14 | 15 | 19 | 20 |  | ppm
|  |  | AR*MS | AR*MS | AR*MS | AR*MS | AR*OES | AR*OES/MS | AR*MS | AR*OES | AR*OES/MS | AR*OES | AR*OES/MS | AR*MS | AR*OES | AR*MS | AR*OES | 2A*OES/MS | AR*OES |  | 1
1
| 1 | 1 | 15 | 13.3 | 13.1 | 13 | 18 | 12.6 | 16.9 | 22 | 14.5498 | 9 | 13.5154 | 14 | 13 | 19.1 | 12 | 17 | 6 |  | 1
| 1 | 2 | 14 | 15.2 | 12 | 13 | 16 | 12.4 | 16.3 | 25 | 14.5347 | 9 | 13.1395 | 14 | 12 | 18.6 | 11 | 18 | 5 |  | 21
| 1 | 3 | 14 | 15.1 | 14.2 | 12.7 | 18 | 13.3 | 17.4 | 23 | 14.4957 | 9 | 13.1913 | 13 | 11 | 18.8 | 12 | 17 | 4 |  | 16
| 1 | 4 | 15 | 14.8 | 13.1 | 13.3 | 17 | 12.4 | 15.9 | 16 | 14.4264 | 8 | 13.7463 | 14 | 14 | 19.2 | 13 | 17 | 5 |  | 14.2592
| 1 | 5 | 14 | 14.7 | 13.5 | 12.8 | 16 | 12.7 | 18.6 | 21 | 14.5186 | 9 | 13.2458 | 14 | 13 | 19 | 13 | 17 | 5
| 1 | 6 | 14 | 14.6 | 14.3 | 13.5 | 17 | 12.7 | 17.7 | 21 | 14.5645 | 9 | 13.061 | 14 | 13 | 18.7 | 12 | 16 | 5
| Mean |  | 14.3333 | 14.6167 | 13.3667 | 13.05 | 17 | 12.6833 | 17.1333 | 21.3333 | 14.515 | 8.8333 | 13.3165 | 13.8333 | 12.6667 | 18.9 | 12.1667 | 17 | 5
| Median |  | 14 | 14.75 | 13.3 | 13 | 17 | 12.65 | 17.15 | 21.5 | 14.5267 | 9 | 13.2185 | 14 | 13 | 18.9 | 12 | 17 | 5
| Std Dev. |  | 0.5164 | 0.68532 | 0.84774 | 0.30166 | 0.89443 | 0.33116 | 0.98116 | 3.0111 | 0.049598 | 0.40825 | 0.26139 | 0.40825 | 1.0328 | 0.23664 | 0.75277 | 0.63246 | 0.63246
| Rel.Std.Dev. |  | 3.603% | 4.689% | 6.342% | 2.312% | 5.261% | 2.611% | 5.727% | 14.11% | 0.3417% | 4.622% | 1.963% | 2.951% | 8.154% | 1.252% | 6.187% | 3.72% | 12.65%
| PDM3 |  | 0.5198% | 2.507% | -6.259% | -8.48% | 19.22% | -11.05% | 20.16% | 49.61% | 1.794% | -38.05% | -6.611% | -2.987% | -11.17% | 32.55% | -14.68% | 19.22% | -64.93%
| Analytical results for Pd in OREAS 45e (Indicative Value 66 ppb) | [19 empty] | Indicative
Pd | Round | Replicate | 01: Lab; 02: Lab |  | 1
| No | No | 01: 01; 02: 02 |  | ppb
|  |  | 01: AR*MS; 02: AR*MS |  | 0
0
| 1 | 1 | 01: 60; 02: 74 |  | 1
| 1 | 2 | 01: 70; 02: 75 |  | 14
| 1 | 3 | 01: 60; 02: 69 |  | 16
| 1 | 4 | 01: 60; 02: 54 |  | 66.1667
| 1 | 5 | 01: 60; 02: 77
| 1 | 6 | 01: 70; 02: 65
| Mean |  | 01: 63.3333; 02: 69
| Median |  | 01: 60; 02: 71.5
| Std Dev. |  | 01: 5.164; 02: 8.5557
| Rel.Std.Dev. |  | 01: 8.154%; 02: 12.4%
| PDM3 |  | 01: -4.282%; 02: 4.282%
| Analytical results for Pr in OREAS 45e (Indicative Value 1.91 ppm) | [19 empty] | Indicative
Pr | Round | Replicate | 01: Lab; 02: Lab; 03: Lab |  | 1
| No | No | 01: 01; 02: 07; 03: 12 |  | ppm
|  |  | 01: AR*MS; 02: AR*MS; 03: AR*MS |  | 2
2
| 1 | 1 | 01: 1.79; 02: 2; 03: 1.77 |  | 1
| 1 | 2 | 01: 1.73; 02: 2.2; 03: 1.77 |  | 15
| 1 | 3 | 01: 1.79; 02: 2.1; 03: 1.71 |  | 16
| 1 | 4 | 01: 1.73; 02: 2.2; 03: 1.8 |  | 1.9067
| 1 | 5 | 01: 1.8; 02: 2.3; 03: 1.79
| 1 | 6 | 01: 1.82; 02: 2.2; 03: 1.82
| Mean |  | 01: 1.7767; 02: 2.1667; 03: 1.7767
| Median |  | 01: 1.79; 02: 2.2; 03: 1.78
| Std Dev. |  | 01: 0.037771; 02: 0.10328; 03: 0.037771
| Rel.Std.Dev. |  | 01: 2.126%; 02: 4.767%; 03: 2.126%
| PDM3 |  | 01: -6.818%; 02: 13.64%; 03: -6.818%
| Analytical results for Pt in OREAS 45e (Indicative Value 108 ppb) | [19 empty] | Indicative
Pt | Round | Replicate | 01: Lab; 02: Lab |  | 1
| No | No | 01: 02; 02: 14 |  | ppb
|  |  | 01: AR*MS; 02: AR*MS |  | 0
0
| 1 | 1 | 01: 104; 02: 111 |  | 1
| 1 | 2 | 01: 118; 02: 115 |  | 16
| 1 | 3 | 01: 112; 02: 102 |  | 16
| 1 | 4 | 01: 104; 02: 109 |  | 108.0833
| 1 | 5 | 01: 114; 02: 101
| 1 | 6 | 01: 101; 02: 106
| Mean |  | 01: 108.8333; 02: 107.3333
| Median |  | 01: 108; 02: 107.5
| Std Dev. |  | 01: 6.7651; 02: 5.3914
| Rel.Std.Dev. |  | 01: 6.216%; 02: 5.023%
| PDM3 |  | 01: 0.6939%; 02: -0.6939%
| Analytical results for Rb in OREAS 45e (Certified Value 7.9 ppm) | [19 empty] | Certified
Rb | Round | Replicate | 01: Lab; 02: Lab; 03: Lab; 04: Lab; 05: Lab; 06: Lab; 07: Lab |  | 1
| No | No | 01: 01; 02: 02; 03: 07; 04: 09; 05: 11; 06: 12; 07: 19 |  | ppm
|  |  | 01: AR*MS; 02: AR*MS; 03: AR*MS; 04: AR*OES/MS; 05: AR*OES/MS; 06: AR*MS; 07: 2A*OES/MS |  | 1
2
| 1 | 1 | 01: 7.2; 02: 7.56; 03: 9.2; 04: 8.6912; 05: 8.0722; 06: 7.32; 07: 6 |  | 1
| 1 | 2 | 01: 7.2; 02: 8.56; 03: 10.9; 04: 8.6921; 05: 7.8864; 06: 7.17; 07: 7 |  | 0
| 1 | 3 | 01: 7.6; 02: 8.5; 03: 9.5; 04: 8.9321; 05: 7.7504; 06: 6.84; 07: 6 |  | 16
| 1 | 4 | 01: 7; 02: 8.54; 03: 10.8; 04: 8.689; 05: 8.1092; 06: 7.05; 07: 6 |  | 7.9346
| 1 | 5 | 01: 7.4; 02: 8.36; 03: 10.3; 04: 8.8549; 05: 7.8364; 06: 7.07; 07: 6
| 1 | 6 | 01: 7.4; 02: 8.4; 03: 9.5; 04: 8.8412; 05: 7.5657; 06: 7.05; 07: 6
| Mean |  | 01: 7.3; 02: 8.32; 03: 10.0333; 04: 8.7834; 05: 7.87; 06: 7.0833; 07: 6.1667
| Median |  | 01: 7.3; 02: 8.45; 03: 9.9; 04: 8.7666; 05: 7.8614; 06: 7.06; 07: 6
| Std Dev. |  | 01: 0.20976; 02: 0.38053; 03: 0.73121; 04: 0.10613; 05: 0.20317; 06: 0.1582; 07: 0.40825
| Rel.Std.Dev. |  | 01: 2.873%; 02: 4.574%; 03: 7.288%; 04: 1.208%; 05: 2.582%; 06: 2.233%; 07: 6.62%
| PDM3 |  | 01: -7.998%; 02: 4.857%; 03: 26.45%; 04: 10.7%; 05: -0.8135%; 06: -10.73%; 07: -22.28%
| Analytical results for Re in OREAS 45e (Indicative Value < 0.05 ppm) | [19 empty] | Indicative
Re | Round | Replicate | 01: Lab; 02: Lab; 03: Lab |  | 1
| No | No | 01: 07; 02: 11; 03: 12 |  | ppm
|  |  | 01: AR*MS; 02: AR*OES/MS; 03: AR*MS |  | 3
3
| 1 | 1 | 01: 0.003; 02: < 0.1; 03: < 0.05 |  | 1
| 1 | 2 | 01: < 0.001; 02: < 0.1; 03: < 0.05 |  | 3
| 1 | 3 | 01: < 0.001; 02: < 0.1; 03: < 0.05 |  | 16
| 1 | 4 | 01: < 0.001; 02: < 0.1; 03: < 0.05 |  | < 0.05
| 1 | 5 | 01: < 0.001; 02: < 0.1; 03: < 0.05
| 1 | 6 | 01: 0.003; 02: < 0.1; 03: < 0.05
| Mean |  | 01: 0.003
| Median |  | 01: 0.003
| Std Dev. |  | 01: 0
Rel.Std.Dev. | bar: 01
PDM3
| Analytical results for S in OREAS 45e (Certified Value 0.044 wt.%) | [19 empty] | Certified
S | Round | Replicate | Lab | Lab | Lab | Lab | Lab | Lab | Lab | Lab | Lab | Lab | Lab | [7 empty] | 1
| No | No | 01 | 04 | 05 | 08 | 09 | 10 | 11 | 12 | 13 | 15 | 19 | [7 empty] | wt.%
|  |  | AR*OES | AR*MS | AR*OES | AR*OES | AR*OES/MS | AR*OES | AR*OES/MS | AR*OES | AR*OES | AR*OES | 2A*OES/MS | [7 empty] | 3
3
| 1 | 1 | 0.045 | < 0.05 | 0.04 | 0.05 | 0.044092 | 0.05 | 0.043807 | 0.039 | 0.04 | 0.03 | 0.05 | [7 empty] | 1
| 1 | 2 | 0.045 | < 0.05 | 0.03 | 0.05 | 0.04378 | 0.05 | 0.043138 | 0.039 | 0.04 | 0.03 | 0.04 | [7 empty] | 23
| 1 | 3 | 0.045 | < 0.05 | 0.04 | 0.05 | 0.045897 | 0.05 | 0.043682 | 0.038 | 0.04 | 0.05 | 0.04 | [7 empty] | 16
| 1 | 4 | 0.04 | < 0.05 | 0.03 | 0.05 | 0.043338 | 0.05 | 0.042695 | 0.038 | 0.04 | 0.03 | 0.04 | [7 empty] | 0.043667
| 1 | 5 | 0.045 | < 0.05 | 0.03 | 0.04 | 0.045727 | 0.05 | 0.043583 | 0.038 | 0.05 | 0.04 | 0.04
| 1 | 6 | 0.045 | < 0.05 | 0.04 | 0.05 | 0.044365 | 0.05 | 0.042905 | 0.039 | 0.05 | 0.03 | 0.05
| Mean |  | 01: 0.044167; 03: 0.035; 04: 0.048333; 05: 0.044533; 06: 0.05; 07: 0.043302; 08: 0.0385; 09: 0.043333; 10: 0.035; 11: 0.043333
| Median |  | 01: 0.045; 03: 0.035; 04: 0.05; 05: 0.044228; 06: 0.05; 07: 0.04336; 08: 0.0385; 09: 0.04; 10: 0.03; 11: 0.04
| Std Dev. |  | 01: 0.0020412; 03: 0.0054772; 04: 0.0040825; 05: 0.0010492; 06: 7.6012e-18; 07: 0.0004544; 08: 0.00054772; 09: 0.005164; 10: 0.0083666; 11: 0.005164
| Rel.Std.Dev. |  | 01: 4.622%; 03: 15.65%; 04: 8.447%; 05: 2.356%; 06: 1.52e-14%; 07: 1.049%; 08: 1.423%; 09: 11.92%; 10: 23.9%; 11: 11.92%
| PDM3 |  | 01: 1.145%; 03: -19.85%; 04: 10.69%; 05: 1.984%; 06: 14.5%; 07: -0.8364%; 08: -11.83%; 09: -0.7637%; 10: -19.85%; 11: -0.7637%
| Analytical results for Sb in OREAS 45e (Indicative Value 0.64 ppm) | [19 empty] | Indicative
Sb | Round | Replicate | Lab | Lab | Lab | Lab | Lab | Lab | Lab | Lab | Lab | Lab | Lab | Lab | Lab | Lab | Lab | Lab | Lab |  | 1
| No | No | 01 | 02 | 03 | 04 | 05 | 06 | 07 | 08 | 09 | 10 | 11 | 12 | 13 | 14 | 15 | 19 | 20 |  | ppm
|  |  | AR*MS | AR*MS | AR*MS | AR*MS | AR*OES | AR*OES/MS | AR*MS | AR*OES | AR*OES/MS | AR*OES | AR*OES/MS | AR*MS | AR*OES | AR*MS | AR*OES | 2A*OES/MS | AR*OES |  | 2
2
| 1 | 1 | 0.38 | 0.44 | 1.1 | 0.2 | < 2 | 0.892 | 0.62 | 3 | 0.66434 | < 2 | 1.1615 | 0.7 | < 2 | 0.6 | < 2 | < 2 | < 1 |  | 1
| 1 | 2 | 0.34 | 0.32 | 1.1 | 0.2 | < 2 | 0.908 | 0.57 | 2 | 0.67664 | < 2 | 1.0346 | 0.7 | < 2 | 0.5 | < 2 | < 2 | < 1 |  | 24
| 1 | 3 | 0.38 | 0.34 | 1 | 0.2 | < 2 | 0.916 | 0.62 | < 2 | 0.66487 | < 2 | 1.0335 | 0.6 | < 2 | 0.6 | < 2 | < 2 | < 1 |  | 16
| 1 | 4 | 0.36 | 0.27 | 1.1 | 0.2 | < 2 | 0.908 | 0.56 | 2 | 0.67636 | < 2 | 1.1439 | 0.6 | < 2 | 0.5 | 2 | < 2 | < 1 |  | 0.63657
| 1 | 5 | 0.32 | 0.18 | 1.1 | 0.2 | < 2 | 0.954 | 0.6 | 2 | 0.67843 | < 2 | 1.1186 | 0.6 | < 2 | 0.5 | < 2 | < 2 | < 1
| 1 | 6 | 0.32 | 0.21 | 1.1 | 0.2 | < 2 | 0.874 | 0.59 | 2 | 0.68238 | < 2 | 1.0873 | 0.6 | < 2 | 0.4 | 6 | < 2 | < 1
| Mean |  | 0.35 | 0.29333 | 1.0833 | 0.2 |  | 0.90867 | 0.59333 | 2.2 | 0.67384 |  | 1.0966 | 0.63333 |  | 0.51667 | 4
| Median |  | 0.35 | 0.295 | 1.1 | 0.2 |  | 0.908 | 0.595 | 2 | 0.6765 |  | 1.1029 | 0.6 |  | 0.5 | 4
| Std Dev. |  | 0.027568 | 0.094587 | 0.040825 | 3.0405e-17 |  | 0.026793 | 0.025033 | 0.44721 | 0.0074671 |  | 0.054468 | 0.05164 |  | 0.075277 | 2.8284
| Rel.Std.Dev. |  | 7.877% | 32.25% | 3.768% | 1.52e-14% |  | 2.949% | 4.219% | 20.33% | 1.108% |  | 4.967% | 8.154% |  | 14.57% | 70.71%
| PDM3 |  | -45.02% | -53.92% | 70.18% | -68.58% |  | 42.74% | -6.793% | 245.6% | 5.854% |  | 72.26% | -0.5089% |  | -18.84% | 528.4%
| Analytical results for Sc in OREAS 45e (Certified Value 78 ppm) | [19 empty] | Certified
Sc | Round | Replicate | Lab | Lab | Lab | Lab | Lab | Lab | Lab | Lab | Lab | Lab | Lab | Lab | Lab | Lab |  |  |  |  | 1
| No | No | 01 | 02 | 04 | 05 | 07 | 08 | 09 | 10 | 11 | 12 | 13 | 15 | 19 | 20 |  |  |  |  | ppm
|  |  | AR*OES | AR*OES | AR*MS | AR*OES | AR*MS | AR*OES | AR*OES/MS | AR*OES | AR*OES/MS | AR*MS | AR*OES | AR*OES | 2A*OES/MS | AR*OES |  |  |  |  | 0
1
| 1 | 1 | 81 | 70 | 67.1 | 85 | 66.4 | 86 | 77.2 | 81 | 102.304 | 67.5 | 77 | 78 | 77.4 | 71 |  |  |  |  | 1
| 1 | 2 | 81 | 79 | 66.5 | 78 | 77.5 | 85 | 78.5 | 81 | 102.4104 | 71.9 | 81 | 80 | 77.4 | 70 |  |  |  |  | 0
| 1 | 3 | 84 | 79 | 67.9 | 83 | 70.2 | 83 | 78.98 | 85 | 101.9668 | 74 | 79 | 84 | 74.5 | 72 |  |  |  |  | 16
| 1 | 4 | 80 | 78 | 66.5 | 81 | 76.9 | 82 | 77.52 | 83 | 105.11 | 74.9 | 82 | 79 | 73.3 | 72 |  |  |  |  | 77.6327
| 1 | 5 | 81 | 77 | 66.8 | 78 | 73.6 | 84 | 77.93 | 83 | 103.2246 | 75.7 | 86 | 87 | 73.8 | 71
| 1 | 6 | 80 | 76 | 66.9 | 83 | 72.4 | 86 | 79.32 | 84 | 101.4607 | 75.5 | 84 | 85 | 74 | 71
| Mean |  | 81.1667 | 76.5 | 66.95 | 81.3333 | 72.8333 | 84.3333 | 78.2417 | 82.8333 | 102.7461 | 73.25 | 81.5 | 82.1667 | 75.0667 | 71.1667
| Median |  | 81 | 77.5 | 66.85 | 82 | 73 | 84.5 | 78.215 | 83 | 102.3572 | 74.45 | 81.5 | 82 | 74.25 | 71
| Std Dev. |  | 1.472 | 3.3912 | 0.52058 | 2.8752 | 4.1812 | 1.633 | 0.83399 | 1.6021 | 1.295 | 3.138 | 3.2711 | 3.656 | 1.8479 | 0.75277
| Rel.Std.Dev. |  | 1.814% | 4.433% | 0.7776% | 3.535% | 5.741% | 1.936% | 1.066% | 1.934% | 1.26% | 4.284% | 4.014% | 4.45% | 2.462% | 1.058%
| PDM3 |  | 4.552% | -1.459% | -13.76% | 4.767% | -6.182% | 8.631% | 0.7844% | 6.699% | 32.35% | -5.645% | 4.982% | 5.84% | -3.305% | -8.329%
| Analytical results for Se in OREAS 45e (Indicative Value 2.09 ppm) | [19 empty] | Indicative
Se | Round | Replicate | 01: Lab; 02: Lab; 03: Lab; 04: Lab; 05: Lab; 06: Lab; 07: Lab; 08: Lab; 09: Lab; 10: Lab |  | 1
| No | No | 01: 01; 02: 02; 03: 03; 04: 04; 05: 07; 06: 09; 07: 11; 08: 12; 09: 19; 10: 20 |  | ppm
|  |  | 01: AR*MS; 02: AR*MS; 03: AR*MS; 04: AR*MS; 05: AR*MS; 06: AR*OES/MS; 07: AR*OES/MS; 08: AR*MS; 09: 2A*OES/MS; 10: AR*OES |  | 2
2
| 1 | 1 | 01: < 1; 02: 2; 03: < 5; 04: 0.6; 05: 2.2; 06: 1.9024; 07: 2.2554; 08: 1; 09: < 5; 10: < 10 |  | 1
| 1 | 2 | 01: < 1; 02: 2; 03: < 5; 04: < 0.5; 05: 2.2; 06: 2.0019; 07: 2.3209; 08: 1; 09: < 5; 10: < 10 |  | 8
| 1 | 3 | 01: < 1; 02: 2; 03: < 5; 04: 0.6; 05: 2.1; 06: 2.0377; 07: 2.2202; 08: 1; 09: < 5; 10: < 10 |  | 16
| 1 | 4 | 01: < 1; 02: 2; 03: < 5; 04: 1.1; 05: 2.2; 06: 1.9254; 07: 2.1539; 08: 2; 09: < 5; 10: < 10 |  | 2.0879
| 1 | 5 | 01: < 1; 02: 2; 03: < 5; 04: 0.7; 05: 2.3; 06: 1.8892; 07: 2.1351; 08: 1; 09: < 5; 10: < 10
| 1 | 6 | 01: < 1; 02: 2; 03: < 5; 04: 0.8; 05: 2.3; 06: 1.8023; 07: 2.1662; 08: 1; 09: < 5; 10: < 10
| Mean |  | 02: 2; 04: 0.76; 05: 2.2167; 06: 1.9265; 07: 2.2086; 08: 1.1667
| Median |  | 02: 2; 04: 0.7; 05: 2.2; 06: 1.9139; 07: 2.1932; 08: 1
| Std Dev. |  | 02: 0; 04: 0.20736; 05: 0.075277; 06: 0.084224; 07: 0.0709; 08: 0.40825
| Rel.Std.Dev. |  | 02: 0%; 04: 27.28%; 05: 3.396%; 06: 4.372%; 07: 3.21%; 08: 34.99%
| PDM3 |  | 02: -4.212%; 04: -63.6%; 05: 6.165%; 06: -7.733%; 07: 5.779%; 08: -44.12%
| Analytical results for Sm in OREAS 45e (Indicative Value 1.65 ppm) | [19 empty] | Indicative
Sm | Round | Replicate | 01: Lab; 02: Lab; 03: Lab |  | 1
| No | No | 01: 01; 02: 07; 03: 12 |  | ppm
|  |  | 01: AR*MS; 02: AR*MS; 03: AR*MS |  | 2
2
| 1 | 1 | 01: 1.67; 02: 1.7; 03: 1.5 |  | 1
| 1 | 2 | 01: 1.64; 02: 1.8; 03: 1.49 |  | 9
| 1 | 3 | 01: 1.66; 02: 1.7; 03: 1.47 |  | 16
| 1 | 4 | 01: 1.65; 02: 1.8; 03: 1.52 |  | 1.6494
| 1 | 5 | 01: 1.68; 02: 1.9; 03: 1.52
| 1 | 6 | 01: 1.66; 02: 1.8; 03: 1.53
| Mean |  | 01: 1.66; 02: 1.7833; 03: 1.505
| Median |  | 01: 1.66; 02: 1.8; 03: 1.51
| Std Dev. |  | 01: 0.014142; 02: 0.075277; 03: 0.022583
| Rel.Std.Dev. |  | 01: 0.8519%; 02: 4.221%; 03: 1.501%
| PDM3 |  | 01: 0.6399%; 02: 8.117%; 03: -8.757%
| Analytical results for Sn in OREAS 45e (Certified Value 0.97 ppm) | [19 empty] | Certified
Sn | Round | Replicate | 01: Lab; 02: Lab; 03: Lab; 04: Lab; 05: Lab; 06: Lab; 07: Lab; 08: Lab; 09: Lab; 10: Lab |  | 1
| No | No | 01: 01; 02: 02; 03: 03; 04: 07; 05: 09; 06: 11; 07: 12; 08: 14; 09: 19; 10: 20 |  | ppm
|  |  | 01: AR*MS; 02: AR*MS; 03: AR*MS; 04: AR*MS; 05: AR*OES/MS; 06: AR*OES/MS; 07: AR*MS; 08: AR*MS; 09: 2A*OES/MS; 10: AR*OES |  | 2
3
| 1 | 1 | 01: 1; 02: 0.9; 03: < 1; 04: 0.92; 05: 1.0398; 06: 1.1037; 07: 0.9; 08: < 2; 09: 0.7; 10: < 5 |  | 1
| 1 | 2 | 01: 0.9; 02: 1; 03: < 1; 04: 0.97; 05: 1.0299; 06: 1.2037; 07: 0.8; 08: < 2; 09: 0.7; 10: < 5 |  | 19
| 1 | 3 | 01: 1; 02: 1; 03: < 1; 04: 0.99; 05: 0.99353; 06: 1.0782; 07: 0.8; 08: < 2; 09: 0.7; 10: < 5 |  | 16
| 1 | 4 | 01: 0.9; 02: 1; 03: < 1; 04: 0.97; 05: 1.0068; 06: 1.1658; 07: 0.8; 08: < 2; 09: 0.6; 10: < 5 |  | 0.97056
| 1 | 5 | 01: 0.9; 02: 0.9; 03: < 1; 04: 1.03; 05: 1.0186; 06: 1.1144; 07: 0.8; 08: < 2; 09: 0.7; 10: < 5
| 1 | 6 | 01: 0.9; 02: 1; 03: < 1; 04: 0.99; 05: 1.0041; 06: 1.1115; 07: 0.8; 08: < 2; 09: 0.7; 10: < 5
| Mean |  | 01: 0.93333; 02: 0.96667; 04: 0.97833; 05: 1.0155; 06: 1.1296; 07: 0.81667; 09: 0.68333
| Median |  | 01: 0.9; 02: 1; 04: 0.98; 05: 1.0127; 06: 1.113; 07: 0.8; 09: 0.7
| Std Dev. |  | 01: 0.05164; 02: 0.05164; 04: 0.036009; 05: 0.017313; 06: 0.046185; 07: 0.040825; 09: 0.040825
| Rel.Std.Dev. |  | 01: 5.533%; 02: 5.342%; 04: 3.681%; 05: 1.705%; 06: 4.089%; 07: 4.999%; 09: 5.974%
| PDM3 |  | 01: -3.836%; 02: -0.4011%; 04: 0.801%; 05: 4.627%; 06: 16.38%; 07: -15.86%; 09: -29.59%
| Analytical results for Sr in OREAS 45e (Certified Value 4.1 ppm) | [19 empty] | Certified
Sr | Round | Replicate | Lab | Lab | Lab | Lab | Lab | Lab | Lab | Lab | Lab | Lab | Lab | Lab | Lab | Lab | Lab | Lab |  |  | 1
| No | No | 01 | 02 | 03 | 04 | 05 | 07 | 08 | 09 | 10 | 11 | 12 | 13 | 14 | 15 | 19 | 20 |  |  | ppm
|  |  | AR*MS | AR*MS | AR*OES | AR*MS | AR*OES | AR*MS | AR*OES | AR*OES/MS | AR*OES | AR*OES/MS | AR*OES | AR*OES | AR*MS | AR*OES | 2A*OES/MS | AR*OES |  |  | 1
2
| 1 | 1 | 3.5 | 4.5 | 3.76 | 3 | 4 | 4.7 | 7 | 4.0671 | 3 | 4.3752 | 3.9 | 4 | 5 | 4 | 9 | 1 |  |  | 1
| 1 | 2 | 3.5 | 5 | 3.76 | 3 | 4 | 5.3 | 6 | 4.0637 | 3 | 4.324 | 3.9 | 3 | 5 | 4 | 7.9 | 1 |  |  | 27
| 1 | 3 | 3.6 | 5 | 3.7 | 3 | 4 | 4.8 | 7 | 3.9353 | 3 | 4.3426 | 3.6 | 3 | 5 | 4 | 8.1 | < 1 |  |  | 16
| 1 | 4 | 3.4 | 5.2 | 3.75 | 3 | 5 | 5.4 | 4 | 4.0296 | 3 | 4.4234 | 3.8 | 4 | 5 | 4 | 7.2 | < 1 |  |  | 4.0517
| 1 | 5 | 3.5 | 4.9 | 3.79 | 3 | 5 | 5.3 | 7 | 4.0139 | 4 | 4.2286 | 3.8 | 3 | 6 | 5 | 10 | < 1
| 1 | 6 | 3.6 | 4.7 | 3.72 | 4 | 5 | 5 | 6 | 3.959 | 2 | 4.0931 | 3.8 | 4 | 6 | 4 | 8.6 | 1
| Mean |  | 3.5167 | 4.8833 | 3.7467 | 3.1667 | 4.5 | 5.0833 | 6.1667 | 4.0114 | 3 | 4.2978 | 3.8 | 3.5 | 5.3333 | 4.1667 | 8.4667 | 1
| Median |  | 3.5 | 4.95 | 3.755 | 3 | 4.5 | 5.15 | 6.5 | 4.0217 | 3 | 4.3333 | 3.8 | 3.5 | 5 | 4 | 8.35 | 1
| Std Dev. |  | 0.075277 | 0.24833 | 0.032042 | 0.40825 | 0.54772 | 0.29269 | 1.169 | 0.054233 | 0.63246 | 0.11932 | 0.10954 | 0.54772 | 0.5164 | 0.40825 | 0.97091 | 0
| Rel.Std.Dev. |  | 2.141% | 5.085% | 0.8552% | 12.89% | 12.17% | 5.758% | 18.96% | 1.352% | 21.08% | 2.776% | 2.883% | 15.65% | 9.682% | 9.798% | 11.47% | 0%
| PDM3 |  | -13.21% | 20.52% | -7.529% | -21.84% | 11.06% | 25.46% | 52.2% | -0.9944% | -25.96% | 6.073% | -6.213% | -13.62% | 31.63% | 2.837% | 109% | -75.32%
| Analytical results for Ta in OREAS 45e (Indicative Value < 0.05 ppm) | [19 empty] | Indicative
Ta | Round | Replicate | 01: Lab; 02: Lab; 03: Lab; 04: Lab; 05: Lab; 07: Lab; 08: Lab |  |  | 1
| No | No | 01: 01; 02: 07; 03: 09; 04: 11; 05: 12; 07: 19; 08: 20 |  |  | ppm
|  |  | 01: AR*MS; 02: AR*MS; 03: AR*OES/MS; 04: AR*OES/MS; 05: AR*MS; 07: 2A*OES/MS; 08: AR*OES |  |  | 3
3
| 1 | 1 | 01: < 0.005; 02: < 0.05; 03: 0.010956; 04: < 0.01; 05: < 0.05; 07: 0.1; 08: < 5 |  |  | 1
| 1 | 2 | 01: < 0.005; 02: < 0.05; 03: 0.0096525; 04: < 0.01; 05: < 0.05; 07: 0.1; 08: < 5 |  |  | 10
| 1 | 3 | 01: < 0.005; 02: < 0.05; 03: 0.0096983; 04: < 0.01; 05: < 0.05; 07: 0.1; 08: < 5 |  |  | 16
| 1 | 4 | 01: < 0.005; 02: < 0.05; 03: 0.0096899; 04: < 0.01; 05: < 0.05; 07: 0.1; 08: < 5 |  |  | < 0.05
| 1 | 5 | 01: < 0.005; 02: < 0.05; 03: 0.0088235; 04: < 0.01; 05: < 0.05; 07: 0.1; 08: < 5
| 1 | 6 | 01: < 0.005; 02: < 0.05; 03: 0.0081967; 04: < 0.01; 05: < 0.05; 07: 0.1; 08: < 5
| Mean |  | 03: 0.0095029; 07: 0.1
| Median |  | 03: 0.0096712; 07: 0.1
| Std Dev. |  | 03: 0.00093543; 07: 1.5202e-17
| Rel.Std.Dev. |  | 03: 9.844%; 07: 1.52e-14%
PDM3
| Analytical results for Tb in OREAS 45e (Indicative Value 0.26 ppm) | [19 empty] | Indicative
Tb | Round | Replicate | 01: Lab; 02: Lab; 03: Lab; 04: Lab; 05: Lab |  |  | 1
| No | No | 01: 01; 02: 07; 03: 09; 04: 12; 05: 19 |  |  | ppm
|  |  | 01: AR*MS; 02: AR*MS; 03: AR*OES/MS; 04: AR*MS; 05: 2A*OES/MS |  |  | 2
2
| 1 | 1 | 01: 0.235; 02: 0.3; 03: 0.30976; 04: 0.28; 05: 0.1 |  |  | 1
| 1 | 2 | 01: 0.24; 02: 0.3; 03: 0.30695; 04: 0.28; 05: 0.2 |  |  | 4
| 1 | 3 | 01: 0.24; 02: 0.3; 03: 0.30819; 04: 0.27; 05: 0.1 |  |  | 16
| 1 | 4 | 01: 0.24; 02: 0.3; 03: 0.30911; 04: 0.27; 05: 0.2 |  |  | 0.25857
| 1 | 5 | 01: 0.245; 02: 0.3; 03: 0.31569; 04: 0.27; 05: 0.2
| 1 | 6 | 01: 0.245; 02: 0.3; 03: 0.3125; 04: 0.28; 05: 0.2
| Mean |  | 01: 0.24083; 02: 0.3; 03: 0.31037; 04: 0.275; 05: 0.16667
| Median |  | 01: 0.24; 02: 0.3; 03: 0.30943; 04: 0.275; 05: 0.2
| Std Dev. |  | 01: 0.0037639; 02: 0; 03: 0.0032004; 04: 0.0054772; 05: 0.05164
| Rel.Std.Dev. |  | 01: 1.563%; 02: 0%; 03: 1.031%; 04: 1.992%; 05: 30.98%
| PDM3 |  | 01: -6.861%; 02: 16.02%; 03: 20.03%; 04: 6.353%; 05: -35.54%
| Analytical results for Te in OREAS 45e (Indicative Value 0.11 ppm) | [19 empty] | Indicative
Te | Round | Replicate | Lab | Lab | Lab | Lab | Lab | Lab | Lab | Lab | Lab | Lab | [8 empty] | 1
| No | No | 01 | 02 | 04 | 06 | 07 | 09 | 11 | 12 | 19 | 20 | [8 empty] | ppm
|  |  | AR*MS | AR*MS | AR*MS | AR*OES/MS | AR*MS | AR*OES/MS | AR*OES/MS | AR*MS | 2A*OES/MS | AR*OES | [8 empty] | 2
2
| 1 | 1 | 0.06 | 0.13 | < 0.2 | 0.207 | 0.11 | 0.10857 | 0.11046 | < 0.1 | < 2 | < 5 | [8 empty] | 1
| 1 | 2 | 0.06 | 0.13 | < 0.2 | 0.2 | 0.11 | 0.13417 | 0.096748 | 0.1 | < 2 | < 5 | [8 empty] | 1
| 1 | 3 | 0.06 | 0.15 | < 0.2 | 0.205 | 0.13 | 0.13685 | 0.11319 | 0.1 | < 2 | < 5 | [8 empty] | 16
| 1 | 4 | 0.06 | 0.1 | < 0.2 | 0.213 | 0.08 | 0.12694 | 0.1789 | 0.1 | < 2 | < 5 | [8 empty] | 0.10596
| 1 | 5 | 0.06 | 0.09 | < 0.2 | 0.211 | 0.06 | 0.1549 | 0.14708 | 0.1 | < 2 | < 5
| 1 | 6 | 0.06 | 0.08 | < 0.2 | 0.216 | 0.05 | 0.1291 | 0.19764 | 0.1 | < 2 | < 5
| Mean |  | 01: 0.06; 02: 0.11333; 04: 0.20867; 05: 0.09; 07: 0.13175; 08: 0.14067; 09: 0.1
| Median |  | 01: 0.06; 02: 0.115; 04: 0.209; 05: 0.095; 07: 0.13163; 08: 0.13013; 09: 0.1
| Std Dev. |  | 01: 0; 02: 0.027325; 04: 0.0058195; 05: 0.031623; 07: 0.015071; 08: 0.040854; 09: 0
| Rel.Std.Dev. |  | 01: 0%; 02: 24.11%; 04: 2.789%; 05: 35.14%; 07: 11.44%; 08: 29.04%; 09: 0%
| PDM3 |  | 01: -43.37%; 02: 6.959%; 04: 96.93%; 05: -15.06%; 07: 24.34%; 08: 32.76%; 09: -5.624%
| Analytical results for Th in OREAS 45e (Certified Value 10.7 ppm) | [19 empty] | Certified
Th | Round | Replicate | Lab | Lab | Lab | Lab | Lab | Lab | Lab | Lab | Lab | Lab | Lab | Lab | Lab | Lab |  |  |  |  | 1
| No | No | 01 | 02 | 04 | 05 | 07 | 08 | 09 | 10 | 11 | 12 | 13 | 14 | 15 | 19 |  |  |  |  | ppm
|  |  | AR*MS | AR*MS | AR*MS | AR*OES | AR*MS | AR*OES | AR*OES/MS | AR*OES | AR*OES/MS | AR*MS | AR*OES | AR*MS | AR*OES | 2A*OES/MS |  |  |  |  | 1
2
| 1 | 1 | 10.1 | 10.07 | 9.2 | < 20 | 11.4 | < 20 | 11.3616 | < 20 | 10.8703 | 9.84 | < 20 | 14.2 | < 20 | 10.4 |  |  |  |  | 1
| 1 | 2 | 10 | 11.42 | 9.1 | < 20 | 11.5 | < 20 | 11.5724 | < 20 | 10.6174 | 10.1 | < 20 | 13.7 | < 20 | 11.5 |  |  |  |  | 0
| 1 | 3 | 10.3 | 11.53 | 9.4 | < 20 | 12.2 | < 20 | 11.4504 | < 20 | 10.6211 | 9.42 | < 20 | 14 | < 20 | 11.1 |  |  |  |  | 16
| 1 | 4 | 10.3 | 11.07 | 9.6 | < 20 | 11.4 | < 20 | 11.3837 | < 20 | 10.8397 | 9.86 | < 20 | 14.1 | < 20 | 10.9 |  |  |  |  | 10.6928
| 1 | 5 | 10.5 | 10.9 | 9.5 | < 20 | 12.5 | < 20 | 11.5294 | < 20 | 10.7964 | 9.8 | < 20 | 14.1 | < 20 | 11
| 1 | 6 | 10.4 | 10.88 | 9.6 | < 20 | 12.3 | < 20 | 11.3227 | < 20 | 10.4999 | 10.1 | < 20 | 13.5 | < 20 | 11.2
| Mean |  | 10.2667 | 10.9783 | 9.4 |  | 11.8833 |  | 11.4367 |  | 10.7075 | 9.8533 |  | 13.9333 |  | 11.0167
| Median |  | 10.3 | 10.985 | 9.45 |  | 11.85 |  | 11.4171 |  | 10.7087 | 9.85 |  | 14.05 |  | 11.05
| Std Dev. |  | 0.18619 | 0.51936 | 0.20976 |  | 0.50365 |  | 0.098627 |  | 0.14872 | 0.25001 |  | 0.27325 |  | 0.3656
| Rel.Std.Dev. |  | 1.814% | 4.731% | 2.232% |  | 4.238% |  | 0.8624% |  | 1.389% | 2.537% |  | 1.961% |  | 3.319%
| PDM3 |  | -3.985% | 2.67% | -12.09% |  | 11.13% |  | 6.957% |  | 0.1371% | -7.851% |  | 30.31% |  | 3.029%
| Analytical results for Ti in OREAS 45e (Indicative Value 0.106 wt.%) | [19 empty] | Indicative
Ti | Round | Replicate | Lab | Lab | Lab | Lab | Lab | Lab | Lab | Lab | Lab | Lab | Lab | Lab | Lab | Lab |  |  |  |  | 1
| No | No | 01 | 02 | 03 | 04 | 05 | 08 | 09 | 10 | 11 | 12 | 13 | 15 | 19 | 20 |  |  |  |  | wt.%
|  |  | AR*OES | AR*OES | AR*OES | AR*MS | AR*OES | AR*OES | AR*OES/MS | AR*OES | AR*OES/MS | AR*OES | AR*OES | AR*OES | 2A*OES/MS | AR*OES |  |  |  |  | 3
3
| 1 | 1 | 0.07 | 0.0577 | 0.136 | 0.079 | 0.12 | 0.11 | 0.14929 | 0.11 | 0.15923 | 0.119 | 0.1 | 0.11 | 0.08 | 0.09 |  |  |  |  | 1
| 1 | 2 | 0.07 | 0.0646 | 0.138 | 0.081 | 0.11 | 0.11 | 0.14948 | 0.11 | 0.15705 | 0.113 | 0.1 | 0.11 | 0.09 | 0.09 |  |  |  |  | 13
| 1 | 3 | 0.07 | 0.0653 | 0.136 | 0.078 | 0.12 | 0.11 | 0.14946 | 0.12 | 0.15914 | 0.101 | 0.1 | 0.11 | 0.08 | 0.09 |  |  |  |  | 16
| 1 | 4 | 0.07 | 0.0595 | 0.138 | 0.08 | 0.11 | 0.11 | 0.14813 | 0.12 | 0.15486 | 0.096 | 0.1 | 0.11 | 0.09 | 0.09 |  |  |  |  | 0.10579
| 1 | 5 | 0.065 | 0.0488 | 0.14 | 0.08 | 0.11 | 0.11 | 0.14523 | 0.12 | 0.14306 | 0.102 | 0.11 | 0.11 | 0.08 | 0.09
| 1 | 6 | 0.07 | 0.0466 | 0.135 | 0.079 | 0.11 | 0.12 | 0.14049 | 0.12 | 0.14539 | 0.114 | 0.11 | 0.11 | 0.09 | 0.08
| Mean |  | 0.069167 | 0.057083 | 0.13717 | 0.0795 | 0.11333 | 0.11167 | 0.14701 | 0.11667 | 0.15312 | 0.1075 | 0.10333 | 0.11 | 0.085 | 0.088333
| Median |  | 0.07 | 0.0586 | 0.137 | 0.0795 | 0.11 | 0.11 | 0.14871 | 0.12 | 0.15596 | 0.1075 | 0.1 | 0.11 | 0.085 | 0.09
| Std Dev. |  | 0.0020412 | 0.0078581 | 0.0018348 | 0.0010488 | 0.005164 | 0.0040825 | 0.0035844 | 0.005164 | 0.0071153 | 0.0090499 | 0.005164 | 0 | 0.0054772 | 0.0040825
| Rel.Std.Dev. |  | 2.951% | 13.77% | 1.338% | 1.319% | 4.556% | 3.656% | 2.438% | 4.426% | 4.647% | 8.418% | 4.997% | 0% | 6.444% | 4.622%
| PDM3 |  | -34.62% | -46.04% | 29.66% | -24.85% | 7.133% | 5.558% | 38.97% | 10.28% | 44.74% | 1.619% | -2.32% | 3.982% | -19.65% | -16.5%
| Analytical results for Tl in OREAS 45e (Certified Value 0.07 ppm) | [19 empty] | Certified
Tl | Round | Replicate | Lab | Lab | Lab | Lab | Lab | Lab | Lab | Lab | Lab | Lab | Lab | Lab | Lab | Lab | Lab |  |  |  | 1
| No | No | 01 | 02 | 03 | 04 | 05 | 07 | 08 | 09 | 10 | 11 | 12 | 13 | 14 | 15 | 19 |  |  |  | ppm
|  |  | AR*MS | AR*MS | AR*MS | AR*MS | AR*OES | AR*MS | AR*OES | AR*OES/MS | AR*OES | AR*OES/MS | AR*MS | AR*OES | AR*MS | AR*OES | 2A*OES/MS |  |  |  | 2
2
| 1 | 1 | 0.06 | 0.06 | < 0.2 | < 0.1 | < 10 | 0.08 | < 10 | 0.074701 | < 10 | 0.08155 | < 0.1 | < 10 | 0.1 | < 10 | < 0.1 |  |  |  | 1
| 1 | 2 | 0.06 | 0.07 | < 0.2 | < 0.1 | < 10 | 0.07 | < 10 | 0.07529 | < 10 | 0.07796 | < 0.1 | < 10 | 0.1 | < 10 | < 0.1 |  |  |  | 21
| 1 | 3 | 0.06 | 0.07 | < 0.2 | < 0.1 | < 10 | 0.07 | < 10 | 0.073276 | < 10 | 0.075007 | < 0.1 | < 10 | 0.1 | < 10 | < 0.1 |  |  |  | 16
| 1 | 4 | 0.06 | 0.08 | < 0.2 | < 0.1 | < 10 | 0.07 | 10 | 0.074612 | < 10 | 0.080186 | < 0.1 | < 10 | 0.1 | < 10 | < 0.1 |  |  |  | 0.071623
| 1 | 5 | 0.06 | 0.07 | < 0.2 | < 0.1 | < 10 | 0.08 | < 10 | 0.07549 | < 10 | 0.081255 | < 0.1 | < 10 | 0.1 | < 10 | < 0.1
| 1 | 6 | 0.06 | 0.07 | < 0.2 | < 0.1 | < 10 | 0.07 | < 10 | 0.070697 | < 10 | 0.07668 | < 0.1 | < 10 | 0.1 | < 10 | < 0.1
| Mean |  | 01: 0.06; 02: 0.07; 07: 0.073333; 08: 10; 09: 0.074011; 11: 0.078773; 14: 0.1
| Median |  | 01: 0.06; 02: 0.07; 07: 0.07; 08: 10; 09: 0.074657; 11: 0.079073; 14: 0.1
| Std Dev. |  | 01: 0; 02: 0.0063246; 07: 0.005164; 09: 0.0017992; 11: 0.0026494; 14: 1.5202e-17
| Rel.Std.Dev. |  | 01: 0%; 02: 9.035%; 07: 7.042%; 09: 2.431%; 11: 3.363%; 14: 1.52e-14%
| PDM3 |  | 01: -16.23%; 02: -2.267%; 07: 2.387%; 08: 13862%; 09: 3.333%; 11: 9.982%; 14: 39.62%
| Analytical results for Tm in OREAS 45e (Indicative Value 0.1 ppm) | [19 empty] | Indicative
Tm | Round | Replicate | 01: Lab; 02: Lab |  |  |  | 1
| No | No | 01: 01; 02: 07 |  |  |  | ppm
|  |  | 01: AR*MS; 02: AR*MS |  |  |  | 2
2
| 1 | 1 | 01: 0.105; 02: 0.1 |  |  |  | 1
| 1 | 2 | 01: 0.105; 02: 0.1 |  |  |  | 2
| 1 | 3 | 01: 0.11; 02: 0.1 |  |  |  | 16
| 1 | 4 | 01: 0.105; 02: 0.1 |  |  |  | 0.10292
| 1 | 5 | 01: 0.105; 02: 0.1
| 1 | 6 | 01: 0.105; 02: 0.1
| Mean |  | 01: 0.10583; 02: 0.1
| Median |  | 01: 0.105; 02: 0.1
| Std Dev. |  | 01: 0.0020412; 02: 1.5202e-17
| Rel.Std.Dev. |  | 01: 1.929%; 02: 1.52e-14%
| PDM3 |  | 01: 2.834%; 02: -2.834%
| Analytical results for U in OREAS 45e (Certified Value 1.73 ppm) | [19 empty] | Certified
U | Round | Replicate | Lab | Lab | Lab | Lab | Lab | Lab | Lab | Lab | Lab | Lab | Lab | Lab | Lab | Lab |  |  |  |  | 1
| No | No | 01 | 02 | 03 | 05 | 07 | 08 | 09 | 10 | 11 | 12 | 13 | 14 | 15 | 19 |  |  |  |  | ppm
|  |  | AR*MS | AR*MS | AR*MS | AR*OES | AR*MS | AR*OES | AR*OES/MS | AR*OES | AR*OES/MS | AR*MS | AR*OES | AR*MS | AR*OES | 2A*OES/MS |  |  |  |  | 2
3
| 1 | 1 | 1.66 | 1.69 | 1.6 | < 10 | 1.7 | < 10 | 1.9422 | < 10 | 1.8967 | 1.62 | < 10 | 2.5 | < 10 | 1.28 |  |  |  |  | 1
| 1 | 2 | 1.66 | 1.94 | 1.4 | < 10 | 1.7 | < 10 | 1.9817 | < 10 | 1.8785 | 1.62 | < 10 | 2.4 | < 10 | 1.55 |  |  |  |  | 0
| 1 | 3 | 1.68 | 1.97 | 1.6 | < 10 | 1.8 | < 10 | 1.9375 | < 10 | 1.864 | 1.54 | < 10 | 2.5 | < 10 | 1.35 |  |  |  |  | 16
| 1 | 4 | 1.72 | 1.9 | 1.6 | < 10 | 1.8 | < 10 | 1.9554 | < 10 | 1.9072 | 1.62 | < 10 | 2.5 | < 10 | 1.37 |  |  |  |  | 1.7325
| 1 | 5 | 1.72 | 1.89 | 1.6 | < 10 | 1.9 | < 10 | 1.9765 | < 10 | 1.8813 | 1.61 | < 10 | 2.4 | < 10 | 1.4
| 1 | 6 | 1.7 | 1.86 | 1.7 | < 10 | 1.8 | < 10 | 1.9375 | < 10 | 1.8571 | 1.66 | < 10 | 2.4 | < 10 | 1.49
| Mean |  | 1.69 | 1.875 | 1.5833 |  | 1.7833 |  | 1.9551 |  | 1.8808 | 1.6117 |  | 2.45 |  | 1.4067
| Median |  | 1.69 | 1.895 | 1.6 |  | 1.8 |  | 1.9488 |  | 1.8799 | 1.62 |  | 2.45 |  | 1.385
| Std Dev. |  | 0.027568 | 0.098539 | 0.098319 |  | 0.075277 |  | 0.019735 |  | 0.018982 | 0.0392 |  | 0.054772 |  | 0.098116
| Rel.Std.Dev. |  | 1.631% | 5.255% | 6.21% |  | 4.221% |  | 1.009% |  | 1.009% | 2.432% |  | 2.236% |  | 6.975%
| PDM3 |  | -2.45% | 8.228% | -8.607% |  | 2.937% |  | 12.85% |  | 8.563% | -6.972% |  | 41.42% |  | -18.8%
| Analytical results for V in OREAS 45e (Certified Value 295 ppm) | [19 empty] | Certified
V | Round | Replicate | Lab | Lab | Lab | Lab | Lab | Lab | Lab | Lab | Lab | Lab | Lab | Lab | Lab | Lab |  |  |  |  | 1
| No | No | 02 | 03 | 04 | 05 | 07 | 08 | 09 | 10 | 11 | 12 | 13 | 15 | 19 | 20 |  |  |  |  | ppm
|  |  | AR*OES | AR*OES | AR*MS | AR*OES | AR*MS | AR*OES | AR*OES/MS | AR*OES | AR*OES/MS | AR*OES | AR*OES | AR*OES | 2A*OES/MS | AR*OES |  |  |  |  | 0
0
| 1 | 1 | 251 | 306 | 253 | 314 | 290 | 310 | 297.2211 | 303 | 307.2162 | 306 | 273 | 302 | 232 | 268 |  |  |  |  | 1
| 1 | 2 | 283 | 304 | 245 | 289 | 260 | 307 | 290.1448 | 300 | 303.6331 | 308 | 277 | 304 | 232 | 266 |  |  |  |  | 0
| 1 | 3 | 284 | 300 | 253 | 304 | 274 | 302 | 301.7672 | 308 | 306.973 | 301 | 280 | 303 | 228 | 271 |  |  |  |  | 16
| 1 | 4 | 268 | 305 | 258 | 298 | 253 | 294 | 289.3217 | 303 | 300.9247 | 298 | 294 | 308 | 238 | 269 |  |  |  |  | 295.3276
| 1 | 5 | 251 | 307 | 252 | 298 | 267 | 306 | 303.1078 | 306 | 308.2546 | 297 | 304 | 307 | 233 | 267
| 1 | 6 | 238 | 303 | 255 | 297 | 268 | 308 | 294.7848 | 306 | 301.6748 | 304 | 303 | 306 | 246 | 268
| Mean |  | 262.5 | 304.1667 | 252.6667 | 300 | 268.6667 | 304.5 | 296.0579 | 304.3333 | 304.7794 | 302.3333 | 288.5 | 305 | 234.8333 | 268.1667
| Median |  | 259.5 | 304.5 | 253 | 298 | 267.5 | 306.5 | 296.003 | 304.5 | 305.303 | 302.5 | 287 | 305 | 232.5 | 268
| Std Dev. |  | 18.8547 | 2.4833 | 4.3205 | 8.3666 | 12.707 | 5.7879 | 5.7552 | 2.8752 | 3.1189 | 4.4121 | 13.6051 | 2.3664 | 6.3377 | 1.7224
| Rel.Std.Dev. |  | 7.183% | 0.8164% | 1.71% | 2.789% | 4.73% | 1.901% | 1.944% | 0.9447% | 1.023% | 1.459% | 4.716% | 0.7759% | 2.699% | 0.6423%
| PDM3 |  | -11.12% | 2.993% | -14.45% | 1.582% | -9.028% | 3.106% | 0.2473% | 3.049% | 3.2% | 2.372% | -2.312% | 3.275% | -20.48% | -9.197%
| Analytical results for W in OREAS 45e (Indicative Value < 10 ppm) | [19 empty] | Indicative
W | Round | Replicate | Lab | Lab | Lab | Lab | Lab | Lab | Lab | Lab | Lab | Lab | Lab | Lab | Lab | Lab | Lab |  |  |  | 1
| No | No | 01 | 02 | 04 | 05 | 07 | 08 | 09 | 10 | 11 | 12 | 13 | 14 | 15 | 19 | 20 |  |  |  | ppm
|  |  | AR*MS | AR*MS | AR*MS | AR*OES | AR*MS | AR*OES | AR*OES/MS | AR*OES | AR*OES/MS | AR*MS | AR*OES | AR*MS | AR*OES | 2A*OES/MS | AR*OES |  |  |  | 1
1
| 1 | 1 | < 0.1 |  | < 0.1 | < 10 | < 0.1 | < 10 | 0.14343 | < 10 | 0.16385 | < 0.1 | < 10 | < 0.5 | < 10 | 0.3 | < 10 |  |  |  | 1
| 1 | 2 | 0.1 |  | < 0.1 | < 10 | < 0.1 | < 10 | 0.14672 | < 10 | 0.15606 | 0.1 | < 10 | < 0.5 | < 10 | 0.4 | < 10 |  |  |  | 15
| 1 | 3 | < 0.1 |  | < 0.1 | < 10 | < 0.1 | < 10 | 0.14978 | < 10 | 0.15017 | 0.1 | < 10 | < 0.5 | < 10 | 0.3 | < 10 |  |  |  | 16
| 1 | 4 | < 0.1 |  | < 0.1 | < 10 | < 0.1 | < 10 | 0.1531 | < 10 | 0.1879 | < 0.1 | < 10 | < 0.5 | < 10 | 0.3 | < 10 |  |  |  | < 10
| 1 | 5 | < 0.1 | 0.4 | < 0.1 | < 10 | < 0.1 | < 10 | 0.15588 | < 10 | 0.1582 | < 0.1 | < 10 | < 0.5 | < 10 | 0.2 | < 10
| 1 | 6 | < 0.1 |  | < 0.1 | < 10 | < 0.1 | < 10 | 0.14857 | < 10 | 0.18348 | < 0.1 | < 10 | < 0.5 | < 10 | 0.3 | < 10
| Mean |  | 01: 0.1; 02: 0.4; 09: 0.14958; 11: 0.16661; 12: 0.1; 19: 0.3
| Median |  | 01: 0.1; 02: 0.4; 09: 0.14918; 11: 0.16102; 12: 0.1; 19: 0.3
| Std Dev. |  | 09: 0.0044552; 11: 0.015478; 12: 0; 19: 0.063246
| Rel.Std.Dev. |  | 09: 2.978%; 11: 9.29%; 12: 0%; 19: 21.08%
PDM3
| Analytical results for Y in OREAS 45e (Certified Value 5.74 ppm) | [19 empty] | Certified
Y | Round | Replicate | Lab | Lab | Lab | Lab | Lab | Lab | Lab | Lab | Lab | Lab | [8 empty] | 1
| No | No | 01 | 02 | 03 | 07 | 09 | 11 | 12 | 14 | 19 | 20 | [8 empty] | ppm
|  |  | AR*MS | AR*MS | AR*MS | AR*MS | AR*OES/MS | AR*OES/MS | AR*MS | AR*MS | 2A*OES/MS | AR*OES | [8 empty] | 2
3
| 1 | 1 | 5.34 | 5.39 | 4.9 | 5.87 | 6.2281 | 6.255 | 6.09 | 6.8 | 4.26 | 5 | [8 empty] | 1
| 1 | 2 | 5.51 | 6.21 | 4.6 | 6.68 | 6.2326 | 6.2127 | 5.94 | 6.7 | 4.6 | 5 | [8 empty] | 0
| 1 | 3 | 5.43 | 6.11 | 4.8 | 6.07 | 6.4062 | 6.2237 | 5.66 | 7 | 4.3 | 5 | [8 empty] | 16
| 1 | 4 | 5.28 | 5.93 | 4.8 | 6.54 | 6.2587 | 6.3723 | 5.85 | 7.1 | 4.38 | 5 | [8 empty] | 5.7408
| 1 | 5 | 5.53 | 5.95 | 4.9 | 6.86 | 6.2814 | 6.3333 | 5.8 | 7.3 | 4.44 | 5
| 1 | 6 | 5.58 | 5.77 | 5 | 6.35 | 6.4508 | 6.1308 | 5.97 | 7.2 | 4.27 | 5
| Mean |  | 5.445 | 5.8933 | 4.8333 | 6.395 | 6.3096 | 6.2546 | 5.885 | 7.0167 | 4.375 | 5
| Median |  | 5.47 | 5.94 | 4.85 | 6.445 | 6.27 | 6.2394 | 5.895 | 7.05 | 4.34 | 5
| Std Dev. |  | 0.11675 | 0.28994 | 0.13663 | 0.37463 | 0.09512 | 0.087265 | 0.14923 | 0.23166 | 0.13019 | 0
| Rel.Std.Dev. |  | 2.144% | 4.92% | 2.827% | 5.858% | 1.508% | 1.395% | 2.536% | 3.302% | 2.976% | 0%
| PDM3 |  | -5.152% | 2.658% | -15.81% | 11.4% | 9.91% | 8.951% | 2.513% | 22.23% | -23.79% | -12.9%
| Analytical results for Yb in OREAS 45e (Certified Value 0.86 ppm) | [19 empty] | Certified
Yb | Round | Replicate | 01: Lab; 02: Lab; 04: Lab; 05: Lab; 07: Lab |  |  |  | 1
| No | No | 01: 01; 02: 07; 04: 09; 05: 12; 07: 19 |  |  |  | ppm
|  |  | 01: AR*MS; 02: AR*MS; 04: AR*OES/MS; 05: AR*MS; 07: 2A*OES/MS |  |  |  | 2
2
| 1 | 1 | 01: 0.72; 02: 0.8; 04: 0.87351; 05: 0.8; 07: 1.1 |  |  |  | 1
| 1 | 2 | 01: 0.72; 02: 0.8; 04: 0.87066; 05: 0.8; 07: 1.1 |  |  |  | 0
| 1 | 3 | 01: 0.72; 02: 0.8; 04: 0.86746; 05: 0.8; 07: 1.1 |  |  |  | 16
| 1 | 4 | 01: 0.73; 02: 0.7; 04: 0.85756; 05: 0.8; 07: 1.1 |  |  |  | 0.85838
| 1 | 5 | 01: 0.73; 02: 0.8; 04: 0.88235; 05: 0.8; 07: 1.1
| 1 | 6 | 01: 0.71; 02: 0.8; 04: 0.86988; 05: 0.8; 07: 1.1
| Mean |  | 01: 0.72167; 02: 0.78333; 04: 0.87023; 05: 0.8; 07: 1.1
| Median |  | 01: 0.72; 02: 0.8; 04: 0.87027; 05: 0.8; 07: 1.1
| Std Dev. |  | 01: 0.0075277; 02: 0.040825; 04: 0.008078; 05: 1.2162e-16; 07: 2.4324e-16
| Rel.Std.Dev. |  | 01: 1.043%; 02: 5.212%; 04: 0.9283%; 05: 1.52e-14%; 07: 2.211e-14%
| PDM3 |  | 01: -15.93%; 02: -8.743%; 04: 1.381%; 05: -6.801%; 07: 28.15%
| Analytical results for Zn in OREAS 45e (Certified Value 30.6 ppm) | [19 empty] | Certified
Zn | Round | Replicate | Lab | Lab | Lab | Lab | Lab | Lab | Lab | Lab | Lab | Lab | Lab | Lab | Lab | Lab | Lab | Lab | Lab |  | 1
| No | No | 01 | 02 | 03 | 04 | 05 | 06 | 07 | 08 | 09 | 10 | 11 | 12 | 13 | 14 | 15 | 19 | 20 |  | ppm
|  |  | AR*OES | AR*OES | AR*MS | AR*MS | AR*OES | AR*OES/MS | AR*MS | AR*OES | AR*OES/MS | AR*OES | AR*OES/MS | AR*OES | AR*OES | AR*MS | AR*OES | 2A*OES/MS | AR*OES |  | 1
1
| 1 | 1 | 30 | 25 | 30 | 28 | 32 | 37 | 36.3 | 29 | 31.76 | 31 | 38.0316 | 24 | 28 | 36.9 | 31 | 22 | 26 |  | 1
| 1 | 2 | 29 | 28 | 31 | 27 | 30 | 38.6 | 39.1 | 28 | 31.4305 | 31 | 37.6643 | 25 | 28 | 35.2 | 31 | 24 | 24 |  | 22
| 1 | 3 | 29 | 29 | 31 | 26 | 31 | 37.8 | 36.3 | 28 | 31.7306 | 32 | 38.0966 | 25 | 28 | 37.7 | 29 | 22 | 24 |  | 16
| 1 | 4 | 28 | 30 | 30 | 27 | 31 | 36.2 | 39.1 | 25 | 31.7297 | 32 | 37.4654 | 25 | 30 | 39.2 | 32 | 22 | 25 |  | 30.6023
| 1 | 5 | 27 | 29 | 31 | 27 | 31 | 37.5 | 39 | 29 | 32.0265 | 32 | 37.5977 | 25 | 30 | 39.3 | 30 | 23 | 23
| 1 | 6 | 28 | 28 | 31 | 28 | 30 | 38.3 | 38.2 | 28 | 31.3207 | 32 | 37.1828 | 22 | 31 | 41.5 | 30 | 24 | 24
| Mean |  | 28.5 | 28.1667 | 30.6667 | 27.1667 | 30.8333 | 37.5667 | 38 | 27.8333 | 31.6663 | 31.6667 | 37.6731 | 24.3333 | 29.1667 | 38.3 | 30.5 | 22.8333 | 24.3333
| Median |  | 28.5 | 28.5 | 31 | 27 | 31 | 37.65 | 38.6 | 28 | 31.7301 | 32 | 37.631 | 25 | 29 | 38.45 | 30.5 | 22.5 | 24
| Std Dev. |  | 1.0488 | 1.7224 | 0.5164 | 0.75277 | 0.75277 | 0.87788 | 1.3594 | 1.472 | 0.25365 | 0.5164 | 0.34561 | 1.2111 | 1.3292 | 2.19 | 1.0488 | 0.98319 | 1.0328
| Rel.Std.Dev. |  | 3.68% | 6.115% | 1.684% | 2.771% | 2.441% | 2.337% | 3.577% | 5.288% | 0.801% | 1.631% | 0.9174% | 4.977% | 4.557% | 5.718% | 3.439% | 4.306% | 4.244%
| PDM3 |  | -6.87% | -7.959% | 0.2103% | -11.23% | 0.7549% | 22.76% | 24.17% | -9.048% | 3.477% | 3.478% | 23.11% | -20.49% | -4.691% | 25.15% | -0.3343% | -25.39% | -20.49%
| Analytical results for Zr in OREAS 45e (Indicative Value 26.6 ppm) | [19 empty] | Indicative
Zr | Round | Replicate | 01: Lab; 02: Lab; 03: Lab; 04: Lab; 05: Lab; 06: Lab; 07: Lab; 08: Lab; 09: Lab |  | 1
| No | No | 01: 01; 02: 02; 03: 07; 04: 09; 05: 11; 06: 12; 07: 14; 08: 19; 09: 20 |  | ppm
|  |  | 01: AR*MS; 02: AR*MS; 03: AR*MS; 04: AR*OES/MS; 05: AR*OES/MS; 06: AR*OES; 07: AR*MS; 08: 2A*OES/MS; 09: AR*OES |  | 1
1
| 1 | 1 | 01: 28; 02: 22.1; 03: 24.6; 04: 30.5189; 05: 34.6171; 06: 33.9; 07: 26.3; 08: 32.1; 09: 16 |  | 1
| 1 | 2 | 01: 27; 02: 15.7; 03: 21.6; 04: 30.001; 05: 33.4756; 06: 33.5; 07: 24.2; 08: 32.3; 09: 16 |  | 16
| 1 | 3 | 01: 28; 02: 18.2; 03: 27.6; 04: 31.4688; 05: 34.1157; 06: 30; 07: 24.9; 08: 30.3; 09: 17 |  | 16
| 1 | 4 | 01: 27; 02: 22.9; 03: 24.2; 04: 30.0291; 05: 33.282; 06: 30.4; 07: 25.3; 08: 31.4; 09: 17 |  | 26.5841
| 1 | 5 | 01: 27; 02: 18.1; 03: 23.4; 04: 31.5922; 05: 33.746; 06: 30.5; 07: 24.1; 08: 31.3; 09: 17
| 1 | 6 | 01: 28; 02: 15.9; 03: 23; 04: 30.2408; 05: 32.9531; 06: 30.4; 07: 24.4; 08: 32.9; 09: 16
| Mean |  | 01: 27.5; 02: 18.8167; 03: 24.0667; 04: 30.6418; 05: 33.6983; 06: 31.45; 07: 24.8667; 08: 31.7167; 09: 16.5
| Median |  | 01: 27.5; 02: 18.15; 03: 23.8; 04: 30.3799; 05: 33.6108; 06: 30.45; 07: 24.65; 08: 31.75; 09: 16.5
| Std Dev. |  | 01: 0.54772; 02: 3.0518; 03: 2.0225; 04: 0.71401; 05: 0.59984; 06: 1.7558; 07: 0.83586; 08: 0.91305; 09: 0.54772
| Rel.Std.Dev. |  | 01: 1.992%; 02: 16.22%; 03: 8.404%; 04: 2.33%; 05: 1.78%; 06: 5.583%; 07: 3.361%; 08: 2.879%; 09: 3.32%
| PDM3 |  | 01: 3.445%; 02: -29.22%; 03: -9.47%; 04: 15.26%; 05: 26.76%; 06: 18.3%; 07: -6.46%; 08: 19.31%; 09: -37.93%

## Fire Assay
| Analytical results for Au in OREAS 45e (Certified Value 53 ppb) | [22 empty] | Certified
Au | Round | Replicate | Lab | Lab | Lab | Lab | Lab | Lab | Lab | Lab | Lab | Lab | Lab | Lab | Lab | Lab | Lab | Lab | Lab | Lab | Lab | Lab | Lab | 1
| No | No | 00 | 01 | 02 | 03 | 04 | 05 | 06 | 07 | 08 | 09 | 10 | 11 | 12 | 13 | 14 | 15 | 16 | 17 | 18 | 19 | 20 | ppm
|  |  | INAA | FA*MS | FA*MS | FA*AAS | FA*MS | FA*OES | FA*MS | FA*MS | FA*OES | FA*OES | FA*OES | FA*OES | FA*MS | FA*MS | FA*OES | FA*OES | FA*OES | FA*MS | FA*MS | FA*OES | FA*MS | 3
|  |  | 1.0g | 40g | 25g | 25g | 30g | 30g | 50g | 30g | 30g | 30g | 30g | 30g | 30g | 30g | 40g | 30g | 30g | 30g | 40g | 50g | 50g | 3
| 1 | 1 | 51 | 55 | 57 | 60 | 44 | 50 | 52 | 46 | 53 | 51.3616 | 52 | 52 | 49 | 65 | 52 | 51 | 61 | 51.93 | 50 | 46 | 50 | 1
| 1 | 2 | 53 | 54 | 53 | 60 | 42 | 49 | 53 | 42 | 52 | 51.0485 | 51 | 53 | 47 | 55 | 53 | 52 | 59 | 52.11 | 57 | 54 | 53 | 1
| 1 | 3 | 51 | 56 | 54 | 50 | 44 | 51 | 52 | 44 | 46 | 54.2117 | 52 | 52 | 51 | 58 | 53 | 50 | 58 | 51.75 | 54 | 54 | 52 | 16
| 1 | 4 | 52 | 55 | 57 | 60 | 39 | 51 | 52 | 45 | 55 | 50.6495 | 52 | 52 | 50 | 66 | 52 | 48 | 61 | 51.39 | 54 | 54 | 53 | 52.9961
| 1 | 5 | 54 | 52 | 56 | 50 | 42 | 51 | 52 | 45 | 54 | 53.0739 | 54 | 53 | 52 | 53 | 53 | 51 | 59 | 52.2 | 56 | 55 | 53
| 1 | 6 | 51 | 58 | 50 | 60 | 42 | 54 | 53 | 46 | 58 | 45.1764 | 55 | 48 | 51 | 57 | 55 | 50 | 61 | 50.31 | 53 | 55 | 53
|  | 7 | 00: 52
|  | 8 | 00: 52
|  | 9 | 00: 52
|  | 10 | 00: 50
|  | 11 | 00: 53
|  | 12 | 00: 52
|  | 13 | 00: 52
|  | 14 | 00: 52
|  | 15 | 00: 52
|  | 16 | 00: 49
|  | 17 | 00: 52
|  | 18 | 00: 53
|  | 19 | 00: 53
|  | 20 | 00: 50
| Mean |  | 51.8 | 55 | 54.5 | 56.6667 | 42.1667 | 51 | 52.3333 | 44.6667 | 53 | 50.9203 | 52.6667 | 51.6667 | 50 | 59 | 53 | 50.3333 | 59.8333 | 51.615 | 54 | 53 | 52.3333
| Median |  | 52 | 55 | 55 | 60 | 42 | 51 | 52 | 45 | 53.5 | 51.2051 | 52 | 52 | 50.5 | 57.5 | 53 | 50.5 | 60 | 51.84 | 54 | 54 | 53
| Std Dev. |  | 1.1965 | 2 | 2.7386 | 5.164 | 1.8348 | 1.6733 | 0.5164 | 1.5055 | 4 | 3.1224 | 1.5055 | 1.8619 | 1.7889 | 5.3292 | 1.0954 | 1.3663 | 1.3292 | 0.70119 | 2.4495 | 3.4641 | 1.2111
| Rel.Std.Dev. |  | 2.31% | 3.636% | 5.025% | 9.113% | 4.351% | 3.281% | 0.9867% | 3.371% | 7.547% | 6.132% | 2.859% | 3.604% | 3.578% | 9.032% | 2.067% | 2.714% | 2.221% | 1.359% | 4.536% | 6.536% | 2.314%
| PDM3 |  | -2.257% | 3.781% | 2.838% | 6.926% | -20.43% | -3.767% | -1.251% | -15.72% | 0.007319% | -3.917% | -0.6217% | -2.509% | -5.653% | 11.33% | 0.007319% | -5.024% | 12.9% | -2.606% | 1.894% | 0.007319% | -1.251%
| Analytical results for Pd in OREAS 45e (Certified Value 75 ppb) | [22 empty] | Certified
Pd | Round | Replicate | Lab | Lab | Lab | Lab | Lab | Lab | Lab | Lab | Lab | Lab | Lab | Lab | Lab | Lab | Lab | Lab | Lab | Lab | Lab |  |  | 1
| No | No | 01 | 02 | 03 | 04 | 05 | 06 | 07 | 08 | 09 | 10 | 11 | 12 | 14 | 15 | 16 | 17 | 18 | 19 | 20 |  |  | ppb
|  |  | FA*MS | FA*MS | FA*AAS | FA*MS | FA*OES | FA*MS | FA*MS | FA*OES | FA*OES | FA*OES | FA*OES | FA*MS | FA*OES | FA*OES | FA*OES | FA*MS | FA*MS | FA*OES | FA*MS |  |  | 0
|  |  | 40g | 25g | 25g | 30g | 30g | 50g | 30g | 30g | 30g | 30g | 30g | 30g | 40g | 30g | 30g | 30g | 40g | 50g | 50g |  |  | 0
| 1 | 1 | 81 | 79 | 70 | 74 | 75 | 75 | 73 | 76 | 76.8701 | 77 | 78 | 64.6 | 75 | 76 | 74 | 76.68 | 76 | 67 | 72 |  |  | 1
| 1 | 2 | 85 | 80 | 80 | 72.3 | 74 | 74 | 68 | 75 | 77.3585 | 77 | 81 | 62.7 | 74 | 78 | 72 | 77.04 | 84 | 66 | 68 |  |  | 14
| 1 | 3 | 83 | 79 | 80 | 74.6 | 75 | 74 | 74 | 76 | 82.3387 | 76 | 79 | 65.8 | 75 | 76 | 71 | 75.87 | 80 | 67 | 70 |  |  | 16
| 1 | 4 | 79 | 82 | 80 | 69.2 | 75 | 70 | 71 | 79 | 78.237 | 78 | 78 | 64.9 | 75 | 74 | 74 | 75.87 | 81 | 66 | 72 |  |  | 75.3695
| 1 | 5 | 72 | 84 | 80 | 71.1 | 74 | 72 | 72 | 79 | 81.8305 | 77 | 79 | 67.6 | 75 | 78 | 72 | 77.4 | 83 | 69 | 73
| 1 | 6 | 83 | 74 | 80 | 70.7 | 76 | 75 | 72 | 81 | 66.5935 | 79 | 75 | 66.1 | 75 | 77 | 74 | 74.7 | 80 | 70 | 72
| Mean |  | 80.5 | 79.6667 | 78.3333 | 71.9833 | 74.8333 | 73.3333 | 71.6667 | 77.6667 | 77.2047 | 77.3333 | 78.3333 | 65.2833 | 74.8333 | 76.5 | 72.8333 | 76.26 | 80.6667 | 67.5 | 71.1667
| Median |  | 82 | 79.5 | 80 | 71.7 | 75 | 74 | 72 | 77.5 | 77.7978 | 77 | 78.5 | 65.35 | 75 | 76.5 | 73 | 76.275 | 80.5 | 67 | 72
| Std Dev. |  | 4.6368 | 3.3862 | 4.0825 | 2.0586 | 0.75277 | 1.9664 | 2.0656 | 2.3381 | 5.6843 | 1.0328 | 1.9664 | 1.6485 | 0.40825 | 1.5166 | 1.3292 | 0.98206 | 2.8048 | 1.6432 | 1.8348
| Rel.Std.Dev. |  | 5.76% | 4.251% | 5.212% | 2.86% | 1.006% | 2.681% | 2.882% | 3.01% | 7.363% | 1.336% | 2.51% | 2.525% | 0.5455% | 1.982% | 1.825% | 1.288% | 3.477% | 2.434% | 2.578%
| PDM3 |  | 6.807% | 5.701% | 3.932% | -4.493% | -0.7114% | -2.702% | -4.913% | 3.048% | 2.435% | 2.606% | 3.932% | -13.38% | -0.7114% | 1.5% | -3.365% | 1.182% | 7.028% | -10.44% | -5.576%
| Analytical results for Pt in OREAS 45e (Certified Value 110 ppb) | [22 empty] | Certified
Pt | Round | Replicate | Lab | Lab | Lab | Lab | Lab | Lab | Lab | Lab | Lab | Lab | Lab | Lab | Lab | Lab | Lab | Lab | Lab | Lab | Lab |  |  | 1
| No | No | 01 | 02 | 03 | 04 | 05 | 06 | 07 | 08 | 09 | 10 | 11 | 12 | 14 | 15 | 16 | 17 | 18 | 19 | 20 |  |  | ppb
|  |  | FA*MS | FA*MS | FA*AAS | FA*MS | FA*OES | FA*MS | FA*MS | FA*OES | FA*OES | FA*OES | FA*OES | FA*MS | FA*OES | FA*OES | FA*OES | FA*MS | FA*MS | FA*OES | FA*MS |  |  | 0
|  |  | 40g | 25g | 25g | 30g | 30g | 50g | 30g | 30g | 30g | 30g | 30g | 30g | 40g | 30g | 30g | 30g | 40g | 50g | 50g |  |  | 0
| 1 | 1 | 122 | 116 | 110 | 113.7 | 105 | 106 | 101 | 108 | 108.9124 | 108 | 116 | 87.6 | 109 | 111 | 102 | 113.4 | 104 | 90 | 108 |  |  | 1
| 1 | 2 | 124 | 109 | 120 | 114.3 | 107 | 104 | 98 | 104 | 106.8666 | 112 | 120 | 85.7 | 106 | 108 | 103 | 112.5 | 119 | 110 | 105 |  |  | 16
| 1 | 3 | 127 | 108 | 120 | 112.3 | 106 | 108 | 104 | 103 | 114.8049 | 114 | 117 | 90.9 | 109 | 108 | 103 | 111.6 | 112 | 110 | 107 |  |  | 16
| 1 | 4 | 115 | 117 | 120 | 108.5 | 108 | 102 | 100 | 106 | 112.5143 | 116 | 115 | 88.9 | 108 | 108 | 102 | 111.6 | 112 | 110 | 107 |  |  | 109.7156
| 1 | 5 | 111 | 119 | 120 | 110.2 | 108 | 103 | 99 | 116 | 116.8506 | 116 | 116 | 93.4 | 112 | 111 | 100 | 113.4 | 117 | 110 | 105
| 1 | 6 | 132 | 105 | 120 | 110.5 | 111 | 104 | 101 | 111 | 96.2397 | 116 | 113 | 91.7 | 110 | 109 | 103 | 109.8 | 112 | 110 | 107
| Mean |  | 121.8333 | 112.3333 | 118.3333 | 111.5833 | 107.5 | 104.5 | 100.5 | 108 | 109.3648 | 113.6667 | 116.1667 | 89.7 | 109 | 109.1667 | 102.1667 | 112.05 | 112.6667 | 106.6667 | 106.5
| Median |  | 123 | 112.5 | 120 | 111.4 | 107.5 | 104 | 100.5 | 107 | 110.7134 | 115 | 116 | 89.9 | 109 | 108.5 | 102.5 | 112.05 | 112 | 110 | 107
| Std Dev. |  | 7.7309 | 5.7155 | 4.0825 | 2.2347 | 2.0736 | 2.1679 | 2.0736 | 4.858 | 7.4063 | 3.2042 | 2.3166 | 2.8348 | 2 | 1.472 | 1.169 | 1.3649 | 5.2026 | 8.165 | 1.2247
| Rel.Std.Dev. |  | 6.345% | 5.088% | 3.45% | 2.003% | 1.929% | 2.075% | 2.063% | 4.498% | 6.772% | 2.819% | 1.994% | 3.16% | 1.835% | 1.348% | 1.144% | 1.218% | 4.618% | 7.655% | 1.15%
| PDM3 |  | 11.04% | 2.386% | 7.855% | 1.702% | -2.019% | -4.754% | -8.4% | -1.564% | -0.3197% | 3.601% | 5.88% | -18.24% | -0.6522% | -0.5003% | -6.88% | 2.128% | 2.69% | -2.779% | -2.931%

## Fusion ICP
| Analytical results for Ag in OREAS 45e (Indicative Value 4.55 ppm) | [19 empty] | Indicative
Ag | Round | Replicate | Lab | Lab | Lab | Lab | Lab | [13 empty] | 1
| No | No | 02 | 03 | 07 | 09 | 12 | [13 empty] | ppm
|  |  | PF*MS | PF*OES | PF*MS | PF*OES/MS | PF*MS | [13 empty] | 2
2
| 1 | 1 |  | < 40 | < 10 | 0.69285 | < 10 | [13 empty] | 1
| 1 | 2 |  | < 40 | < 10 | 0.67451 | < 10 | [13 empty] | 6
| 1 | 3 | 8 | < 40 | < 10 | 0.59517 | < 10 | [13 empty] | 16
| 1 | 4 |  | < 40 | 20 | 0.67723 | < 10 | [13 empty] | 4.5546
| 1 | 5 |  | < 40 | < 10 | 0.62439 | < 10
| 1 | 6 |  | < 40 | < 10 | 0.71926 | < 10
| Mean |  | 8 |  | 20 | 0.6639
| Median |  | 8 |  | 20 | 0.67587
| Std Dev. |  |  |  |  | 0.04578
| Rel.Std.Dev. |  |  |  |  | 6.896%
| PDM3 |  | 75.65% |  | 339.1% | -85.42%
| Analytical results for Al in OREAS 45e (Certified Value 6.78 wt.%) | [19 empty] | Certified
Al | Round | Replicate | Lab | Lab | Lab | Lab | Lab | Lab | Lab | Lab | Lab | Lab | Lab | Lab | Lab | Lab | Lab | Lab | Lab | Lab | 1
| No | No | 01 | 02 | 03 | 04 | 05 | 06 | 07 | 09 | 10 | 11 | 12 | 13 | 14 | 15 | 16 | 17 | 18 | 19 | wt.%
|  |  | PF*OES | PF*OES | PF*OES | BF*OES/MS | PF*OES | PF*OES | PF*OES | BF*OES | PF*OES | BF*OES/MS | PF*OES | PF*OES | BF*OES | PF*OES | BF*OES | PF*OES | PF*OES | PF*OES | 2
3
| 1 | 1 | 6.67 | 6.67 | 6.57 | 6.806 | 6.6949 | 7.1143 | 6.32 | 6.737 | 6.6949 | 6.757 | 6.7 | 7.1712 | 6.7743 | 6.642 | 6.806 | 6.9571 | 6.7819 | 7.19 | 1
| 1 | 2 | 6.72 | 6.8 | 6.53 | 6.7796 | 6.642 | 7.1268 | 6.73 | 6.7101 | 6.4832 | 6.8408 | 6.82 | 7.1447 | 6.769 | 6.8007 | 6.8801 | 6.9337 | 7.0661 | 7.07 | 0
| 1 | 3 | 6.71 | 6.66 | 6.29 | 6.7319 | 6.6949 | 7.5649 | 6.75 | 6.5899 | 6.6155 | 6.7842 | 6.61 | 7.0389 | 6.6314 | 6.9066 | 6.9225 | 6.9659 | 6.9536 | 6.88 | 16
| 1 | 4 | 6.63 | 6.83 | 6.35 | 6.769 | 6.642 | 7.4596 | 6.88 | 6.5268 | 6.642 | 6.8819 | 6.73 | 7.1447 | 6.7637 | 6.9595 | 6.8748 | 6.9049 | 6.8561 | 7.23 | 6.7772
| 1 | 5 | 6.76 | 6.76 | 6.64 | 6.7796 | 6.7214 | 7.2212 | 6.87 | 6.4829 | 6.642 | 6.6608 | 6.63 | 7.0389 | 6.7954 | 6.9066 | 6.8695 | 6.938 | 7.0406 | 7.64
| 1 | 6 | 6.75 | 6.91 | 6.8 | 6.7796 | 6.6155 | 7.3205 | 6.72 | 6.4817 | 6.6684 | 6.8695 | 6.32 | 7.1977 | 6.6843 | 6.8801 | 6.859 | 6.984 | 6.8144 | 7.41
| Mean |  | 6.7067 | 6.7717 | 6.53 | 6.7743 | 6.6684 | 7.3012 | 6.7117 | 6.5881 | 6.6243 | 6.799 | 6.635 | 7.1227 | 6.7364 | 6.8493 | 6.8686 | 6.9472 | 6.9188 | 7.2367
| Median |  | 6.715 | 6.78 | 6.55 | 6.7796 | 6.6684 | 7.2709 | 6.74 | 6.5583 | 6.642 | 6.8125 | 6.665 | 7.1447 | 6.7663 | 6.8934 | 6.8722 | 6.9475 | 6.9048 | 7.21
| Std Dev. |  | 0.049261 | 0.096212 | 0.18794 | 0.024137 | 0.040995 | 0.18262 | 0.2043 | 0.11242 | 0.07422 | 0.083253 | 0.17167 | 0.06781 | 0.063985 | 0.11402 | 0.03765 | 0.027788 | 0.11943 | 0.26455
| Rel.Std.Dev. |  | 0.7345% | 1.421% | 2.878% | 0.3563% | 0.6148% | 2.501% | 3.044% | 1.706% | 1.12% | 1.224% | 2.587% | 0.952% | 0.9498% | 1.665% | 0.5481% | 0.4% | 1.726% | 3.656%
| PDM3 |  | -1.04% | -0.08137% | -3.647% | -0.04282% | -1.605% | 7.732% | -0.9667% | -2.791% | -2.255% | 0.3224% | -2.098% | 5.098% | -0.6025% | 1.063% | 1.35% | 2.509% | 2.089% | 6.78%
| Analytical results for As in OREAS 45e (Indicative Value 45.1 ppm) | [19 empty] | Indicative
As | Round | Replicate | Lab | Lab | Lab | Lab | Lab | Lab | Lab | Lab | Lab | Lab | Lab | [7 empty] | 1
| No | No | 02 | 03 | 04 | 05 | 07 | 09 | 10 | 12 | 13 | 15 | 18 | [7 empty] | ppm
|  |  | PF*MS | PF*OES | PF*OES | PF*OES | PF*MS | PF*OES/MS | PF*OES | PF*MS | PF*OES | PF*OES | PF*MS | [7 empty] | 1
1
| 1 | 1 | 02: < 1200; 03: < 70; 04: < 100; 05: 14; 06: 17.5196; 07: < 100; 09: 20; 10: 100; 11: 100; 12: 82 | 1
| 1 | 2 | 02: < 1200; 03: < 70; 04: < 100; 05: 25; 06: 17.8772; 07: < 100; 09: 50; 10: < 100; 11: < 100; 12: 47 | 19
| 1 | 3 | 23 | < 1200 | < 70 | 100 | 20 | 17.8147 | < 100 | 30 | < 100 | 100 | 14 | [7 empty] | 16
| 1 | 4 | 02: < 1200; 03: < 70; 04: < 100; 05: 21; 06: 18.5327; 07: < 100; 09: 20; 10: 100; 11: 100; 12: 23 | 45.1051
| 1 | 5 | 23 | < 1200 | < 70 | 100 | 18 | 17.3463 | < 100 | 30 | 100 | 100 | 91
| 1 | 6 | 02: < 1200; 03: < 70; 04: < 100; 05: 23; 06: 17.9545; 07: < 100; 09: 30; 10: < 100; 11: < 100; 12: 12
| Mean |  | 01: 23; 04: 100; 05: 20.1667; 06: 17.8408; 09: 30; 10: 100; 11: 100; 12: 44.8333
| Median |  | 01: 23; 04: 100; 05: 20.5; 06: 17.8459; 09: 30; 10: 100; 11: 100; 12: 35
| Std Dev. |  | 01: 0; 04: 0; 05: 3.8687; 06: 0.41018; 09: 10.9545; 10: 0; 11: 0; 12: 34.7069
| Rel.Std.Dev. |  | 01: 0%; 04: 0%; 05: 19.18%; 06: 2.299%; 09: 36.51%; 10: 0%; 11: 0%; 12: 77.41%
| PDM3 |  | 01: -49.01%; 04: 121.7%; 05: -55.29%; 06: -60.45%; 09: -33.49%; 10: 121.7%; 11: 121.7%; 12: -0.6025%
| Analytical results for B in OREAS 45e (Indicative Value 22.5 ppm) | [19 empty] | Indicative
B | Round | Replicate | 01: Lab; 02: Lab; 03: Lab | 1
| No | No | 01: 01; 02: 07; 03: 12 | ppm
|  |  | 01: PF*OES; 02: PF*MS; 03: PF*OES | 1
1
| 1 | 1 | 01: 60; 02: < 10; 03: < 20 | 1
| 1 | 2 | 01: 60; 02: 30; 03: 30 | 7
| 1 | 3 | 01: 60; 02: 30; 03: 40 | 16
| 1 | 4 | 01: 40; 02: 30; 03: 20 | 22.5
| 1 | 5 | 01: 60; 02: < 10; 03: 30
| 1 | 6 | 01: 40; 02: 30; 03: < 20
| Mean |  | 01: 53.3333; 02: 30; 03: 30
| Median |  | 01: 60; 02: 30; 03: 30
| Std Dev. |  | 01: 10.328; 02: 0; 03: 8.165
| Rel.Std.Dev. |  | 01: 19.36%; 02: 0%; 03: 27.22%
| PDM3 |  | 01: 137%; 02: 33.33%; 03: 33.33%
| Analytical results for Ba in OREAS 45e (Certified Value 246 ppm) | [19 empty] | Certified
Ba | Round | Replicate | Lab | Lab | Lab | Lab | Lab | Lab | Lab | Lab | Lab | Lab | Lab | Lab | [6 empty] | 1
| No | No | 02 | 03 | 04 | 05 | 06 | 07 | 09 | 10 | 11 | 12 | 14 | 15 | [6 empty] | ppm
|  |  | BF*MS | PF*OES | BF*OES/MS | BF*MS | PF*MS | PF*MS | PF*OES/MS | BF*MS | BF*OES/MS | PF*MS | BF*MS | BF*MS | [6 empty] | 0
0
| 1 | 1 | 241.5 | 251 | 257 | 285 | 276 | 245 | 242.84 | 249 | 242.5144 | 240 | 258 | 246 | [6 empty] | 1
| 1 | 2 | 240.9 | 247 | 249 | 278 | 279 | 246 | 242.68 | 241 | 248.6902 | 240 | 257 | 248 | [6 empty] | 0
| 1 | 3 | 239.9 | 235 | 255 | 276 | 272 | 257 | 246.27 | 241 | 249.5518 | 240 | 255 | 246 | [6 empty] | 16
| 1 | 4 | 241.9 | 239 | 264 | 277 | 277 | 249 | 247.23 | 242 | 250.8685 | 220 | 248 | 249 | [6 empty] | 246.1765
| 1 | 5 | 248.7 | 253 | 259 | 279 | 276 | 236 | 249.12 | 243 | 242.6338 | 290 | 258 | 237
| 1 | 6 | 234.7 | 254 | 260 | 281 | 279 | 246 | 254.39 | 242 | 237.0004 | 300 | 272 | 242
| Mean |  | 241.2667 | 246.5 | 257.3333 | 279.3333 | 276.5 | 246.5 | 247.0883 | 243 | 245.2098 | 255 | 258 | 244.6667
| Median |  | 241.2 | 249 | 258 | 278.5 | 276.5 | 246 | 246.75 | 242 | 245.662 | 240 | 257.5 | 246
| Std Dev. |  | 4.4907 | 7.8422 | 5.0859 | 3.266 | 2.5884 | 6.775 | 4.373 | 3.0332 | 5.3718 | 32.0936 | 7.823 | 4.4572
| Rel.Std.Dev. |  | 1.861% | 3.181% | 1.976% | 1.169% | 0.9361% | 2.748% | 1.77% | 1.248% | 2.191% | 12.59% | 3.032% | 1.822%
| PDM3 |  | -1.994% | 0.1314% | 4.532% | 13.47% | 12.32% | 0.1314% | 0.3704% | -1.29% | -0.3927% | 3.584% | 4.803% | -0.6133%
| Analytical results for Be in OREAS 45e (Indicative Value 0.68 ppm) | [19 empty] | Indicative
Be | Round | Replicate | Lab | Lab | Lab | Lab | Lab | Lab | Lab | Lab | [10 empty] | 1
| No | No | 02 | 03 | 04 | 06 | 07 | 09 | 12 | 14 | [10 empty] | ppm
|  |  | BF*MS | PF*OES | BF*OES/MS | PF*MS | BF*OES | PF*OES/MS | PF*MS | BF*MS | [10 empty] | 2
2
| 1 | 1 | 03: < 0.8; 04: < 1; 05: 0.754; 06: < 1; 07: 0.76137; 09: 0.7; 10: 0.8 | [6 empty] | 1
| 1 | 2 | 0.7 | < 0.8 | < 1 | 0.772 | < 1 | 0.6993 | < 0.5 | 0.9 | [10 empty] | 8
| 1 | 3 | 2.2 | < 0.8 | < 1 | 0.728 | < 1 | 0.75338 | < 0.5 | 0.9 | [10 empty] | 16
| 1 | 4 | 0.5 | < 0.8 | < 1 | 0.723 | < 1 | 0.75687 | < 0.5 | 0.9 | [10 empty] | 0.67963
| 1 | 5 | 1.2 | < 0.8 | 2 | 0.75 | < 1 | 0.78011 | < 0.5 | 0.8
| 1 | 6 | 1.6 | < 0.8 | < 1 | 0.796 | < 1 | 0.59273 | < 0.5 | 0.8
| Mean |  | 02: 1.24; 04: 2; 05: 0.75383; 07: 0.72396; 09: 0.7; 10: 0.85
| Median |  | 02: 1.2; 04: 2; 05: 0.752; 07: 0.75513; 09: 0.7; 10: 0.85
| Std Dev. |  | 02: 0.68775; 05: 0.027353; 07: 0.069757; 10: 0.054772
| Rel.Std.Dev. |  | 02: 55.46%; 05: 3.628%; 07: 9.635%; 10: 6.444%
| PDM3 |  | 02: 82.45%; 04: 194.3%; 05: 10.92%; 07: 6.522%; 09: 2.997%; 10: 25.07%
| Analytical results for Bi in OREAS 45e (Indicative Value 0.48 ppm) | [19 empty] | Indicative
Bi | Round | Replicate | 02: Lab; 03: Lab; 04: Lab; 05: Lab; 06: Lab; 07: Lab | [6 empty] | 1
| No | No | 02: 02; 03: 03; 04: 07; 05: 09; 06: 12; 07: 14 | [6 empty] | ppm
|  |  | 02: PF*MS; 03: PF*OES; 04: PF*MS; 05: PF*OES/MS; 06: PF*MS; 07: BF*MS | [6 empty] | 2
2
| 1 | 1 | 02: 0.3; 03: < 400; 04: < 2; 05: 0.32; 06: < 0.5; 07: < 3 | [6 empty] | 1
| 1 | 2 | 02: 0.3; 03: < 400; 04: < 2; 05: 0.29; 06: < 0.5; 07: < 3 | [6 empty] | 9
| 1 | 3 | 02: 0.7; 03: < 400; 04: < 2; 05: 0.3; 06: 0.7; 07: < 3 | [6 empty] | 16
| 1 | 4 | 02: 0.4; 03: < 400; 04: < 2; 05: 0.37; 06: 1.2; 07: < 3 | [6 empty] | 0.48
| 1 | 5 | 02: 0.7; 03: < 400; 04: < 2; 05: 0.35; 06: 0.6; 07: < 3
| 1 | 6 | 02: 4.9; 03: < 400; 04: < 2; 05: 0.33; 06: 0.8; 07: < 3
| Mean |  | 02: 1.2167; 05: 0.32667; 06: 0.825
| Median |  | 02: 0.55; 05: 0.325; 06: 0.75
| Std Dev. |  | 02: 1.8137; 05: 0.030111; 06: 0.263
| Rel.Std.Dev. |  | 02: 149.1%; 05: 9.218%; 06: 31.88%
| PDM3 |  | 02: 153.5%; 05: -31.94%; 06: 71.88%
| Analytical results for Ca in OREAS 45e (Certified Value 0.063 wt.%) | [19 empty] | Certified
Ca | Round | Replicate | Lab | Lab | Lab | Lab | Lab | Lab | Lab | Lab | Lab | Lab | Lab | Lab | Lab | Lab | Lab |  |  |  | 1
| No | No | 02 | 03 | 04 | 05 | 07 | 09 | 10 | 11 | 12 | 13 | 14 | 15 | 16 | 17 | 18 |  |  |  | wt.%
|  |  | BF*OES | PF*OES | BF*OES/MS | PF*OES | BF*OES | BF*OES | PF*OES | BF*OES/MS | PF*OES | PF*OES | BF*OES | PF*OES | BF*OES | PF*OES | PF*OES |  |  |  | 3
3
| 1 | 1 | 0.057176 | 0.0806 | 0.064322 | 0.035735 | 0.071469 | 0.065168 | 0.057176 | 0.060019 | < 0.2 | 0.1072 | 0.064322 | 0.071469 | 0.0621 | 0.087824 | 0.0676 |  |  |  | 1
| 1 | 2 | 0.057176 | 0.0942 | 0.064322 | 0.078616 | 0.071469 | 0.06742 | 0.057176 | 0.056814 | < 0.2 | 0.1072 | 0.064322 | 0.09291 | 0.0615 | 0.088425 | 0.0501 |  |  |  | 0
| 1 | 3 | 0.057176 | 0.0544 | 0.064322 | 0.071469 | 0.071469 | 0.070859 | 0.042882 | 0.050587 | < 0.2 | 0.071469 | 0.064322 | 0.11435 | 0.0613 | 0.095351 | 0.0467 |  |  |  | 16
| 1 | 4 | 0.057176 | 0.0934 | 0.064322 | 0.050029 | 0.071469 | 0.07867 | 0.042882 | 0.04989 | < 0.2 | 0.17153 | 0.064322 | 0.078616 | 0.0624 | 0.093849 | 0.051 |  |  |  | 0.063324
| 1 | 5 | 0.057176 | 0.0607 | 0.064322 | 0.064322 | 0.078616 | 0.074109 | 0.050029 | 0.055849 | < 0.2 | 0.09291 | 0.064322 | 0.064322 | 0.0622 | 0.10226 | 0.0119
| 1 | 6 | 0.057176 | 0.0463 | 0.064322 | < 0.04 | 0.071469 | 0.066745 | 0.057176 | 0.068367 | < 0.2 | 0.10006 | 0.064322 | 0.071469 | 0.0623 | 0.10115 | 0.0576
| Mean |  | 0.057176 | 0.0716 | 0.064322 | 0.060034 | 0.072661 | 0.070495 | 0.05122 | 0.056921 |  | 0.1084 | 0.064322 | 0.08219 | 0.061967 | 0.09481 | 0.047483
| Median |  | 0.057176 | 0.07065 | 0.064322 | 0.064322 | 0.071469 | 0.069139 | 0.053602 | 0.056331 |  | 0.10363 | 0.064322 | 0.075043 | 0.06215 | 0.0946 | 0.05055
| Std Dev. |  | 0 | 0.0206 | 0 | 0.017212 | 0.0029177 | 0.0051365 | 0.0070268 | 0.0068019 |  | 0.033649 | 0 | 0.018499 | 0.00045461 | 0.0061075 | 0.018937
| Rel.Std.Dev. |  | 0% | 28.77% | 0% | 28.67% | 4.016% | 7.286% | 13.72% | 11.95% |  | 31.04% | 0% | 22.51% | 0.7336% | 6.442% | 39.88%
| PDM3 |  | -9.709% | 13.07% | 1.577% | -5.195% | 14.74% | 11.32% | -19.11% | -10.11% |  | 71.18% | 1.577% | 29.79% | -2.143% | 49.72% | -25.01%
| Analytical results for Cd in OREAS 45e (Indicative Value 0.082 ppm) | [19 empty] | Indicative
Cd | Round | Replicate | 02: Lab; 03: Lab; 04: Lab; 05: Lab |  |  |  | 1
| No | No | 02: 03; 03: 07; 04: 09; 05: 12 |  |  |  | ppm
|  |  | 02: PF*OES; 03: PF*MS; 04: PF*OES/MS; 05: PF*MS |  |  |  | 3
3
| 1 | 1 | 02: < 40; 03: < 2; 04: 0.14703; 05: < 0.5 |  |  |  | 1
| 1 | 2 | 02: < 40; 03: < 2; 04: 0.097236; 05: 1.5 |  |  |  | 2
| 1 | 3 | 02: < 40; 03: < 2; 04: 0.037261; 05: < 0.5 |  |  |  | 16
| 1 | 4 | 02: < 40; 03: < 2; 04: 0.027723; 05: < 0.5 |  |  |  | 0.0822
| 1 | 5 | 02: < 40; 03: < 2; 04: 0.1278; 05: 1.3
| 1 | 6 | 02: < 40; 03: < 2; 04: 0.056147; 05: < 0.5
| Mean |  | 04: 0.0822; 05: 1.4
| Median |  | 04: 0.076692; 05: 1.4
| Std Dev. |  | 04: 0.049345; 05: 0.14142
| Rel.Std.Dev. |  | 04: 60.03%; 05: 10.1%
| PDM3 |  | 04: 0%; 05: 1603%
| Analytical results for Ce in OREAS 45e (Certified Value 23.5 ppm) | [19 empty] | Certified
Ce | Round | Replicate | Lab | Lab | Lab | Lab | Lab | Lab | Lab | Lab | Lab | Lab | [8 empty] | 1
| No | No | 04 | 05 | 06 | 07 | 09 | 10 | 11 | 12 | 14 | 15 | [8 empty] | ppm
|  |  | BF*OES/MS | BF*MS | PF*MS | BF*MS | PF*OES/MS | BF*MS | BF*OES/MS | PF*MS | BF*MS | BF*MS | [8 empty] | 1
2
| 1 | 1 | 23.7 | 25.9 | 25.2 | 23.6 | 22.45 | 24 | 24.2001 | 18 | 24 | 27.7 | [8 empty] | 1
| 1 | 2 | 24.1 | 26 | 25.1 | 24 | 26.47 | 23.4 | 22.9107 | 18.2 | 24 | 25.8 | [8 empty] | 0
| 1 | 3 | 23.9 | 29.1 | 24.8 | 23.1 | 23.3 | 22.7 | 22.6336 | 16.1 | 24 | 26 | [8 empty] | 16
| 1 | 4 | 22.4 | 25.6 | 24.6 | 23.5 | 23.53 | 22.8 | 22.9107 | 16.1 | 23 | 26.6 | [8 empty] | 23.5125
| 1 | 5 | 22.9 | 26 | 25.5 | 23 | 22.42 | 23 | 22.1648 | 16.7 | 24 | 26
| 1 | 6 | 22.7 | 26.2 | 24.5 | 24.2 | 22.96 | 23.1 | 21.3123 | 17.9 | 25 | 26
| Mean |  | 23.2833 | 26.4667 | 24.95 | 23.5667 | 23.5217 | 23.1667 | 22.6887 | 17.1667 | 24 | 26.35
| Median |  | 23.3 | 26 | 24.95 | 23.55 | 23.13 | 23.05 | 22.7722 | 17.3 | 24 | 26
| Std Dev. |  | 0.70545 | 1.3049 | 0.38341 | 0.4761 | 1.5113 | 0.4761 | 0.95446 | 0.97912 | 0.63246 | 0.71484
| Rel.Std.Dev. |  | 3.03% | 4.93% | 1.537% | 2.02% | 6.425% | 2.055% | 4.207% | 5.704% | 2.635% | 2.713%
| PDM3 |  | -0.9746% | 12.56% | 6.114% | 0.2305% | 0.03907% | -1.471% | -3.504% | -26.99% | 2.073% | 12.07%
| Analytical results for Co in OREAS 45e (Certified Value 59 ppm) | [19 empty] | Certified
Co | Round | Replicate | Lab | Lab | Lab | Lab | Lab | Lab | Lab | Lab | Lab | Lab | Lab | Lab | Lab | [5 empty] | 1
| No | No | 02 | 03 | 04 | 05 | 06 | 07 | 09 | 10 | 12 | 13 | 14 | 15 | 18 | [5 empty] | ppm
|  |  | BF*MS | PF*OES | BF*OES/MS | PF*OES | PF*MS | PF*MS | BF*MS | PF*OES | PF*MS | PF*OES | BF*MS | BF*MS | PF*MS | [5 empty] | 0
1
| 1 | 1 | 66.2 | < 200 | 54.1 | 60 | 60 | 55.4 | 59.1 | 60 | 53 | 70 | 61 | 52.6 | 60 | [5 empty] | 1
| 1 | 2 | 67 | < 200 | 53.3 | 60 | 59.5 | 59.3 | 55.57 | 60 | 52 | 50 | 62 | 52 | 61 | [5 empty] | 29
| 1 | 3 | 66.8 | < 200 | 56.1 | 60 | 62.1 | 58.8 | 56.56 | 40 | 54 | 60 | 61 | 53.5 | 59 | [5 empty] | 16
| 1 | 4 | 67.6 | < 200 | 54.6 | 60 | 61.9 | 60.2 | 54.51 | 60 | 52 | 70 | 60 | 53.9 | 56 | [5 empty] | 58.7008
| 1 | 5 | 66.6 | < 200 | 52.5 | 60 | 60.9 | 58.9 | 59.23 | 60 | 53 | 60 | 62 | 50.5 | 60
| 1 | 6 | 65.6 | < 200 | 53 | 50 | 59.5 | 60.4 | 58.67 | 60 | 51 | 60 | 62 | 50.9 | 56
| Mean |  | 66.6333 |  | 53.9333 | 58.3333 | 60.65 | 58.8333 | 57.2733 | 56.6667 | 52.5 | 61.6667 | 61.3333 | 52.2333 | 58.6667
| Median |  | 66.7 |  | 53.7 | 60 | 60.45 | 59.1 | 57.615 | 60 | 52.5 | 60 | 61.5 | 52.3 | 59.5
| Std Dev. |  | 0.68605 |  | 1.3033 | 4.0825 | 1.1658 | 1.8074 | 2.0081 | 8.165 | 1.0488 | 7.5277 | 0.8165 | 1.3677 | 2.1602
| Rel.Std.Dev. |  | 1.03% |  | 2.417% | 6.999% | 1.922% | 3.072% | 3.506% | 14.41% | 1.998% | 12.21% | 1.331% | 2.618% | 3.682%
| PDM3 |  | 13.51% |  | -8.122% | -0.6261% | 3.321% | 0.2257% | -2.432% | -3.465% | -10.56% | 5.052% | 4.485% | -11.02% | -0.0582%
| Analytical results for Cr in OREAS 45e (Certified Value 1067 ppm) | [19 empty] | Certified
Cr | Round | Replicate | Lab | Lab | Lab | Lab | Lab | Lab | Lab | Lab | Lab | Lab | Lab | Lab | Lab | Lab | Lab |  |  |  | 1
| No | No | 01 | 02 | 03 | 04 | 05 | 07 | 09 | 10 | 11 | 12 | 13 | 14 | 15 | 17 | 18 |  |  |  | ppm
|  |  | PF*OES | BF*OES | PF*OES | BF*OES/MS | PF*OES | PF*MS | BF*OES | BF*MS | BF*OES/MS | PF*OES | PF*OES | BF*OES | PF*OES | PF*OES | PF*OES |  |  |  | 0
0
| 1 | 1 | 1050 | 1039 | 1050 | 1019.5005 | 1100 | 1030 | 1102.0152 | 1010 | 1074.7482 | 1060 | 1231.6114 | 1046 | 1200 | 1135.756 | 1049 |  |  |  | 1
| 1 | 2 | 1100 | 1038 | 1040 | 1005.8159 | 1100 | 1130 | 1103.2006 | 1040 | 1099.3291 | 1080 | 1300.0342 | 1049 | 1000 | 1138.534 | 1100 |  |  |  | 0
| 1 | 3 | 1050 | 1043 | 995 | 998.9737 | 1100 | 1120 | 1077.1183 | 1010 | 1100.7032 | 1050 | 1231.6114 | 1032 | 1000 | 1147.78 | 1059 |  |  |  | 16
| 1 | 4 | 1050 | 1043 | 1020 | 1012.6582 | 1100 | 1150 | 1069.5159 | 1020 | 1120.3434 | 1080 | 1231.6114 | 1012 | 1100 | 1144.064 | 980 |  |  |  | 1067.0252
| 1 | 5 | 1100 | 1036 | 1050 | 1019.5005 | 1100 | 1100 | 1073.2645 | 1020 | 1061.6185 | 1060 | 1231.6114 | 1062 | 1000 | 1150.486 | 1109
| 1 | 6 | 1050 | 1037 | 1070 | 1019.5005 | 1100 | 1160 | 1063.0231 | 1010 | 1086.4146 | 990 | 1231.6114 | 1061 | 1100 | 1155.25 | 1035
| Mean |  | 1066.6667 | 1039.3333 | 1037.5 | 1012.6582 | 1100 | 1115 | 1081.3563 | 1018.3333 | 1090.5262 | 1053.3333 | 1243.0152 | 1043.6667 | 1066.6667 | 1145.3117 | 1055.3333
| Median |  | 1050 | 1038.5 | 1045 | 1016.0794 | 1100 | 1125 | 1075.1914 | 1015 | 1092.8718 | 1060 | 1231.6114 | 1047.5 | 1050 | 1145.922 | 1054
| Std Dev. |  | 25.8199 | 3.0111 | 26.4102 | 8.6549 | 0 | 46.7974 | 17.1097 | 11.6905 | 20.8405 | 33.2666 | 27.9335 | 19.0228 | 81.6497 | 7.3545 | 46.9411
| Rel.Std.Dev. |  | 2.421% | 0.2897% | 2.546% | 0.8547% | 0% | 4.197% | 1.582% | 1.148% | 1.911% | 3.158% | 2.247% | 1.823% | 7.655% | 0.6421% | 4.448%
| PDM3 |  | -0.0336% | -2.595% | -2.767% | -5.095% | 3.09% | 4.496% | 1.343% | -4.563% | 2.202% | -1.283% | 16.49% | -2.189% | -0.0336% | 7.337% | -1.096%
| Analytical results for Cs in OREAS 45e (Certified Value 1.2 ppm) | [19 empty] | Certified
Cs | Round | Replicate | Lab | Lab | Lab | Lab | Lab | Lab | Lab | Lab | Lab | Lab | Lab | [7 empty] | 1
| No | No | 02 | 04 | 05 | 06 | 07 | 09 | 10 | 12 | 14 | 15 | 18 | [7 empty] | ppm
|  |  | PF*MS | BF*OES/MS | BF*MS | PF*MS | PF*MS | BF*MS | BF*MS | PF*MS | BF*MS | BF*MS | PF*MS | [7 empty] | 2
3
| 1 | 1 | 1.26 | 1.3 | 1.28 | 1.25 | 1 | 1.2114 | 1.3 | 0.9 | < 3 | 1.14 | < 5 | [7 empty] | 1
| 1 | 2 | 1.37 | 1.2 | 1.26 | 1.26 | 1.2 | 1.1821 | 1.29 | 1.4 | < 3 | 1.14 | < 5 | [7 empty] | 0
| 1 | 3 | 1.26 | 1.1 | 1.27 | 1.22 | 1.2 | 1.1873 | 1.24 | 1.4 | < 3 | 1.18 | < 5 | [7 empty] | 16
| 1 | 4 | 1.24 | 1.2 | 1.26 | 1.23 | 1.1 | 1.135 | 1.2 | 0.9 | < 3 | 1.18 | < 5 | [7 empty] | 1.1962
| 1 | 5 | 1.27 | 1.2 | 1.28 | 1.37 | 1.1 | 1.2384 | 1.22 | 0.9 | < 3 | 1.1 | < 5
| 1 | 6 | 1.27 | 1.2 | 1.29 | 1.16 | 1.1 | 1.2423 | 1.17 | 1.7 | < 3 | 1.17 | < 5
| Mean |  | 1.2783 | 1.2 | 1.2733 | 1.2483 | 1.1167 | 1.1994 | 1.2367 | 1.2 |  | 1.1517
| Median |  | 1.265 | 1.2 | 1.275 | 1.24 | 1.1 | 1.1993 | 1.23 | 1.15 |  | 1.155
| Std Dev. |  | 0.046224 | 0.063246 | 0.012111 | 0.069113 | 0.075277 | 0.040237 | 0.050859 | 0.34641 |  | 0.031252
| Rel.Std.Dev. |  | 3.616% | 5.27% | 0.9511% | 5.536% | 6.741% | 3.355% | 4.113% | 28.87% |  | 2.714%
| PDM3 |  | 6.863% | 0.3151% | 6.445% | 4.356% | -6.651% | 0.2657% | 3.38% | 0.3151% |  | -3.725%
| Analytical results for Cu in OREAS 45e (Certified Value 756 ppm) | [19 empty] | Certified
Cu | Round | Replicate | Lab | Lab | Lab | Lab | Lab | Lab | Lab | Lab | Lab | Lab | Lab | [7 empty] | 1
| No | No | 02 | 03 | 04 | 05 | 07 | 09 | 10 | 12 | 13 | 15 | 18 | [7 empty] | ppm
|  |  | BF*OES | PF*OES | PF*OES | PF*OES | BF*MS | PF*OES/MS | PF*OES | PF*OES | PF*OES | PF*OES | PF*MS | [7 empty] | 0
0
| 1 | 1 | 744 | 709 | 820 | 760 | 730 | 785.1662 | 750 | 780 | 800 | 790 | 735 | [7 empty] | 1
| 1 | 2 | 751 | 724 | 750 | 760 | 750 | 782.0778 | 740 | 780 | 800 | 800 | 752 | [7 empty] | 26
| 1 | 3 | 757 | 660 | 840 | 770 | 760 | 787.9758 | 740 | 800 | 800 | 790 | 675 | [7 empty] | 16
| 1 | 4 | 764 | 658 | 680 | 770 | 760 | 770.2376 | 740 | 830 | 800 | 830 | 660 | [7 empty] | 756.0314
| 1 | 5 | 762 | 711 | 760 | 770 | 740 | 771.7268 | 740 | 790 | 800 | 930 | 735
| 1 | 6 | 757 | 677 | 880 | 760 | 740 | 785.7018 | 750 | 720 | 800 | 960 | 688
| Mean |  | 755.8333 | 689.8333 | 788.3333 | 765 | 746.6667 | 780.481 | 743.3333 | 783.3333 | 800 | 850 | 707.5
| Median |  | 757 | 693 | 790 | 765 | 745 | 783.622 | 740 | 785 | 800 | 815 | 711.5
| Std Dev. |  | 7.3598 | 28.4634 | 72.2265 | 5.4772 | 12.1106 | 7.6091 | 5.164 | 36.1478 | 0 | 75.6307 | 37.9091
| Rel.Std.Dev. |  | 0.9737% | 4.126% | 9.162% | 0.716% | 1.622% | 0.9749% | 0.6947% | 4.615% | 0% | 8.898% | 5.358%
| PDM3 |  | -0.0262% | -8.756% | 4.273% | 1.186% | -1.239% | 3.234% | -1.68% | 3.611% | 5.816% | 12.43% | -6.419%
| Analytical results for Dy in OREAS 45e (Certified Value 2.28 ppm) | [19 empty] | Certified
Dy | Round | Replicate | Lab | Lab | Lab | Lab | Lab | Lab | Lab | Lab | Lab | Lab | [8 empty] | 1
| No | No | 02 | 04 | 05 | 06 | 07 | 09 | 10 | 11 | 12 | 15 | [8 empty] | ppm
|  |  | PF*MS | BF*OES/MS | BF*MS | PF*MS | PF*MS | PF*OES/MS | BF*MS | BF*OES/MS | PF*MS | BF*MS | [8 empty] | 2
3
| 1 | 1 | 2.4 | 2.27 | 2.39 | 2.43 | 2.1 | 2.26 | 2.31 | 2.175 | 2.1 | 2.32 | [8 empty] | 1
| 1 | 2 | 2.1 | 2.09 | 2.3 | 2.67 | 2.3 | 2.279 | 2.17 | 2.075 | 2 | 1.81 | [8 empty] | 11
| 1 | 3 | 2.6 | 2.39 | 2.42 | 2.64 | 2.3 | 2.256 | 2.39 | 2.095 | 2 | 1.83 | [8 empty] | 16
| 1 | 4 | 2.5 | 2.41 | 2.39 | 2.33 | 2.3 | 2.381 | 2.42 | 2.295 | 2.7 | 1.87 | [8 empty] | 2.2754
| 1 | 5 | 2.1 | 2.18 | 2.4 | 2.64 | 2.1 | 2.178 | 2.26 | 2.545 | 2.5 | 1.76
| 1 | 6 | 2.3 | 2.14 | 2.34 | 2.32 | 2.3 | 2.307 | 2.28 | 2.235 | 1.8 | 2.2
| Mean |  | 2.3333 | 2.2467 | 2.3733 | 2.505 | 2.2333 | 2.2768 | 2.305 | 2.2367 | 2.1833 | 1.965
| Median |  | 2.35 | 2.225 | 2.39 | 2.535 | 2.3 | 2.2695 | 2.295 | 2.205 | 2.05 | 1.85
| Std Dev. |  | 0.20656 | 0.13277 | 0.044572 | 0.1638 | 0.10328 | 0.06671 | 0.09094 | 0.17233 | 0.34303 | 0.23433
| Rel.Std.Dev. |  | 8.853% | 5.909% | 1.878% | 6.539% | 4.624% | 2.93% | 3.945% | 7.705% | 15.71% | 11.93%
| PDM3 |  | 2.546% | -1.263% | 4.304% | 10.09% | -1.849% | 0.06318% | 1.301% | -1.702% | -4.046% | -13.64%
| Analytical results for Er in OREAS 45e (Certified Value 1.41 ppm) | [19 empty] | Certified
Er | Round | Replicate | Lab | Lab | Lab | Lab | Lab | Lab | Lab | Lab | Lab | Lab | [8 empty] | 1
| No | No | 02 | 04 | 05 | 06 | 07 | 09 | 10 | 11 | 12 | 15 | [8 empty] | ppm
|  |  | PF*MS | BF*OES/MS | BF*MS | PF*MS | PF*MS | BF*MS | BF*MS | BF*OES/MS | PF*MS | BF*MS | [8 empty] | 2
2
| 1 | 1 | 1.5 | 1.39 | 1.45 | 1.48 | 1.3 | 1.4058 | 1.24 | 1.2697 | 1.5 | 1.42 | [8 empty] | 1
| 1 | 2 | 1.3 | 1.38 | 1.41 | 1.51 | 1.4 | 1.4065 | 1.25 | 1.2486 | 1.4 | 1.15 | [8 empty] | 12
| 1 | 3 | 1.5 | 1.39 | 1.45 | 1.5 | 1.4 | 1.3776 | 1.32 | 1.5872 | 1.4 | 1.2 | [8 empty] | 16
| 1 | 4 | 1.4 | 1.43 | 1.42 | 1.65 | 1.4 | 1.3279 | 1.45 | 1.4708 | 1.4 | 1.2 | [8 empty] | 1.4136
| 1 | 5 | 1.4 | 1.49 | 1.47 | 1.63 | 1.3 | 1.487 | 1.42 | 1.4073 | 1.5 | 1.13
| 1 | 6 | 1.5 | 1.43 | 1.39 | 1.43 | 1.4 | 1.4835 | 1.36 | 1.6401 | 1.6 | 1.42
| Mean |  | 1.4333 | 1.4183 | 1.4317 | 1.5333 | 1.3667 | 1.4147 | 1.34 | 1.4373 | 1.4667 | 1.2533
| Median |  | 1.45 | 1.41 | 1.435 | 1.505 | 1.4 | 1.4061 | 1.34 | 1.439 | 1.45 | 1.2
| Std Dev. |  | 0.08165 | 0.041191 | 0.029944 | 0.087331 | 0.05164 | 0.061701 | 0.086487 | 0.16081 | 0.08165 | 0.13201
| Rel.Std.Dev. |  | 5.696% | 2.904% | 2.092% | 5.695% | 3.779% | 4.361% | 6.454% | 11.19% | 5.567% | 10.53%
| PDM3 |  | 1.397% | 0.3361% | 1.279% | 8.471% | -3.319% | 0.07988% | -5.205% | 1.677% | 3.755% | -11.34%
| Analytical results for Eu in OREAS 45e (Certified Value 0.55 ppm) | [19 empty] | Certified
Eu | Round | Replicate | Lab | Lab | Lab | Lab | Lab | Lab | Lab | Lab | Lab | Lab | [8 empty] | 1
| No | No | 02 | 04 | 05 | 06 | 07 | 09 | 10 | 11 | 12 | 15 | [8 empty] | ppm
|  |  | BF*MS | BF*OES/MS | BF*MS | PF*MS | BF*MS | BF*MS | BF*MS | BF*OES/MS | PF*MS | BF*MS | [8 empty] | 2
3
| 1 | 1 | 0.49 | 0.55 | 0.6 | 0.688 | 0.57 | 0.58824 | 0.47 | 0.539 | 0.7 | 0.66 | [8 empty] | 1
| 1 | 2 | 0.52 | 0.56 | 0.59 | 0.626 | 0.57 | 0.53642 | 0.58 | 0.517 | 0.6 | 0.5 | [8 empty] | 3
| 1 | 3 | 0.53 | 0.52 | 0.62 | 0.672 | 0.56 | 0.52195 | 0.5 | 0.561 | 0.7 | 0.49 | [8 empty] | 16
| 1 | 4 | 0.5 | 0.51 | 0.59 | 0.66 | 0.55 | 0.5323 | 0.54 | 0.572 | 0.9 | 0.52 | [8 empty] | 0.54795
| 1 | 5 | 0.52 | 0.53 | 0.59 | 0.622 | 0.56 | 0.58627 | 0.57 | 0.627 | 0.7 | 0.51
| 1 | 6 | 0.52 | 0.55 | 0.59 | 0.7 | 0.57 | 0.53639 | 0.47 | 0.484 | 0.9 | 0.63
| Mean |  | 0.51333 | 0.53667 | 0.59667 | 0.66133 | 0.56333 | 0.55026 | 0.52167 | 0.55 | 0.75 | 0.55167
| Median |  | 0.52 | 0.54 | 0.59 | 0.666 | 0.565 | 0.5364 | 0.52 | 0.55 | 0.7 | 0.515
| Std Dev. |  | 0.015055 | 0.019664 | 0.012111 | 0.031992 | 0.008165 | 0.029143 | 0.048751 | 0.049193 | 0.12247 | 0.073598
| Rel.Std.Dev. |  | 2.933% | 3.664% | 2.03% | 4.837% | 1.449% | 5.296% | 9.345% | 8.944% | 16.33% | 13.34%
| PDM3 |  | -6.317% | -2.059% | 8.891% | 20.69% | 2.808% | 0.422% | -4.797% | 0.3742% | 36.87% | 0.6784%
| Analytical results for Fe in OREAS 45e (Certified Value 24.19 wt.%) | [19 empty] | Certified
Fe | Round | Replicate | Lab | Lab | Lab | Lab | Lab | Lab | Lab | Lab | Lab | Lab | Lab | Lab | Lab | Lab | Lab | Lab | Lab | Lab | 1
| No | No | 01 | 02 | 03 | 04 | 05 | 06 | 07 | 09 | 10 | 11 | 12 | 13 | 14 | 15 | 16 | 17 | 18 | 19 | wt.%
|  |  | PF*OES | BF*OES | PF*OES | BF*OES/MS | PF*OES | PF*OES | PF*OES | BF*OES | PF*OES | BF*OES/MS | PF*OES | PF*OES | BF*OES | PF*OES | BF*OES | PF*OES | PF*OES | PF*OES | 2
3
| 1 | 1 | 24.5 | 24.6205 | 23.6 | 24.5786 | 24.8 | 28.049 | 24.7 | 24.0529 | 23.7 | 24.1506 | 25.5 | 26.2992 | 24.4946 | 23.4 | 27.5087 | 23.2761 | 25.8713 | 24.8 | 1
| 1 | 2 | 24.7 | 24.6066 | 23.6 | 24.103 | 24.2 | 27.569 | 24.7 | 24.1953 | 23.4 | 24.7208 | 26.6 | 26.8588 | 24.8164 | 24.2 | 27.2445 | 23.2451 | 27.1667 | 23.6 | 0
| 1 | 3 | 24.7 | 24.2638 | 23.2 | 24.4597 | 24.2 | 28.75 | 24.9 | 24.0574 | 23.7 | 24.6578 | 24.6 | 26.2992 | 24.1659 | 24.1 | 27.0501 | 23.0529 | 26.3711 | 22.3 | 16
| 1 | 4 | 24.7 | 24.3757 | 23.2 | 24.4877 | 24.5 | 28.35 | 24.9 | 23.4596 | 23.5 | 24.7876 | 24.7 | 26.6489 | 24.047 | 24.5 | 27.2989 | 23.2255 | 26.3609 | 24.3 | 24.1871
| 1 | 5 | 25 | 24.4527 | 23.9 | 24.4597 | 24.6 | 28.313 | 24.8 | 23.1591 | 23.8 | 24.0226 | 24.6 | 26.579 | 24.6905 | 24.8 | 27.5165 | 23.2366 | 27.2381 | 23.2
| 1 | 6 | 24.4 | 24.2638 | 24 | 24.3827 | 24.2 | 28.039 | 24.9 | 23.8271 | 24 | 24.6214 | 24.1 | 26.7189 | 24.2009 | 24.4 | 27.2911 | 23.2168 | 25.7795 | 23
| Mean |  | 24.6667 | 24.4305 | 23.5833 | 24.4119 | 24.4167 | 28.1783 | 24.8167 | 23.7919 | 23.6833 | 24.4935 | 25.0167 | 26.5673 | 24.4026 | 24.2333 | 27.3183 | 23.2088 | 26.4646 | 23.5333
| Median |  | 24.7 | 24.4142 | 23.6 | 24.4597 | 24.35 | 28.181 | 24.85 | 23.94 | 23.7 | 24.6396 | 24.65 | 26.614 | 24.3478 | 24.3 | 27.295 | 23.2311 | 26.366 | 23.4
| Std Dev. |  | 0.20656 | 0.15885 | 0.33714 | 0.16394 | 0.25626 | 0.39543 | 0.098319 | 0.40334 | 0.2137 | 0.32276 | 0.89759 | 0.22737 | 0.31169 | 0.4761 | 0.17552 | 0.079104 | 0.62163 | 0.90701
| Rel.Std.Dev. |  | 0.8374% | 0.6502% | 1.43% | 0.6716% | 1.05% | 1.403% | 0.3962% | 1.695% | 0.9023% | 1.318% | 3.588% | 0.8558% | 1.277% | 1.965% | 0.6425% | 0.3408% | 2.349% | 3.854%
| PDM3 |  | 1.983% | 1.007% | -2.496% | 0.9294% | 0.9492% | 16.5% | 2.603% | -1.634% | -2.083% | 1.267% | 3.43% | 9.841% | 0.8908% | 0.1912% | 12.95% | -4.044% | 9.416% | -2.703%
| Analytical results for Ga in OREAS 45e (Certified Value 16.2 ppm) | [19 empty] | Certified
Ga | Round | Replicate | Lab | Lab | Lab | Lab | Lab | Lab | Lab | Lab | Lab | Lab | Lab | [7 empty] | 1
| No | No | 02 | 04 | 05 | 06 | 07 | 09 | 10 | 11 | 12 | 14 | 15 | [7 empty] | ppm
|  |  | PF*MS | BF*OES/MS | BF*MS | PF*MS | BF*MS | BF*MS | BF*MS | BF*OES/MS | PF*MS | BF*MS | BF*MS | [7 empty] | 1
2
| 1 | 1 | 18 | 15.4 | 17.4 | 16.2 | 16 | 16.2144 | 16.2 | 16.185 | 16 | 16 | 16.2 | [7 empty] | 1
| 1 | 2 | 17 | 14.8 | 17.1 | 16.1 | 16 | 15.314 | 15.7 | 16.635 | 15 | 16 | 16.3 | [7 empty] | 0
| 1 | 3 | 17 | 14.4 | 17.3 | 16.9 | 16 | 15.2517 | 16.2 | 16.575 | 17 | 16 | 16.5 | [7 empty] | 16
| 1 | 4 | 18 | 14.6 | 16.9 | 15.8 | 16 | 14.811 | 16.3 | 17.655 | 13 | 16 | 16.6 | [7 empty] | 16.1589
| 1 | 5 | 17 | 14.7 | 17.2 | 17.1 | 16 | 16.2495 | 15.8 | 15.525 | 14 | 16 | 15.4
| 1 | 6 | 17 | 14.9 | 17.4 | 18.1 | 16 | 16.1256 | 16.1 | 15.445 | 13 | 16 | 15.9
| Mean |  | 17.3333 | 14.8 | 17.2167 | 16.7 | 16 | 15.661 | 16.05 | 16.3367 | 14.6667 | 16 | 16.15
| Median |  | 17 | 14.75 | 17.25 | 16.55 | 16 | 15.7198 | 16.15 | 16.38 | 14.5 | 16 | 16.25
| Std Dev. |  | 0.5164 | 0.34059 | 0.19408 | 0.84617 | 0 | 0.61301 | 0.2429 | 0.81984 | 1.633 | 0 | 0.44159
| Rel.Std.Dev. |  | 2.979% | 2.301% | 1.127% | 5.067% | 0% | 3.914% | 1.513% | 5.018% | 11.13% | 0% | 2.734%
| PDM3 |  | 7.268% | -8.41% | 6.546% | 3.349% | -0.9832% | -3.081% | -0.6738% | 1.1% | -9.235% | -0.9832% | -0.05496%
| Analytical results for Gd in OREAS 45e (Certified Value 2 ppm) | [19 empty] | Certified
Gd | Round | Replicate | Lab | Lab | Lab | Lab | Lab | Lab | Lab | Lab | Lab | Lab | [8 empty] | 1
| No | No | 02 | 04 | 05 | 06 | 07 | 09 | 10 | 11 | 12 | 15 | [8 empty] | ppm
|  |  | BF*MS | BF*OES/MS | BF*MS | PF*MS | BF*MS | BF*MS | BF*MS | BF*OES/MS | PF*MS | BF*MS | [8 empty] | 2
2
| 1 | 1 | 2.15 | 1.91 | 2.11 | 2.08 | 2 | 2.1505 | 1.87 | 2.2232 | 1.5 | 2.38 | [8 empty] | 1
| 1 | 2 | 2.1 | 1.89 | 2.06 | 2.21 | 2 | 1.9882 | 2.06 | 2.0379 | 1.7 | 1.82 | [8 empty] | 14
| 1 | 3 | 1.95 | 2.06 | 2.18 | 2.36 | 1.9 | 2.0771 | 1.88 | 1.7806 | 1.8 | 1.88 | [8 empty] | 16
| 1 | 4 | 2.09 | 2.03 | 2.13 | 2.3 | 1.9 | 2.0058 | 1.9 | 1.8527 | 1.3 | 1.92 | [8 empty] | 2.0026
| 1 | 5 | 2.02 | 1.93 | 2.11 | 2.05 | 1.9 | 2.0204 | 1.9 | 1.7703 | 1.3 | 1.83
| 1 | 6 | 1.92 | 1.96 | 2.02 | 2.06 | 2 | 2.1496 | 2.08 | 1.9762 | 1.5 | 2.25
| Mean |  | 2.0383 | 1.9633 | 2.1017 | 2.1767 | 1.95 | 2.0653 | 1.9483 | 1.9402 | 1.5167 | 2.0133
| Median |  | 2.055 | 1.945 | 2.11 | 2.145 | 1.95 | 2.0487 | 1.9 | 1.9144 | 1.5 | 1.9
| Std Dev. |  | 0.090646 | 0.06802 | 0.055648 | 0.13337 | 0.054772 | 0.072121 | 0.095167 | 0.17488 | 0.20412 | 0.23997
| Rel.Std.Dev. |  | 4.447% | 3.464% | 2.648% | 6.127% | 2.809% | 3.492% | 4.885% | 9.014% | 13.46% | 11.92%
| PDM3 |  | 1.787% | -1.958% | 4.949% | 8.695% | -2.624% | 3.131% | -2.707% | -3.116% | -24.26% | 0.5384%
| Analytical results for Ge in OREAS 45e (Indicative Value 3.01 ppm) | [19 empty] | Indicative
Ge | Round | Replicate | 02: Lab; 04: Lab | [7 empty] | 1
| No | No | 02: 07; 04: 09 | [7 empty] | ppm
|  |  | 02: BF*MS; 04: PF*OES/MS | [7 empty] | 2
2
| 1 | 1 | 02: 3; 04: 2.7231 | [7 empty] | 1
| 1 | 2 | 02: 3; 04: 2.9427 | [7 empty] | 4
| 1 | 3 | 02: 3; 04: 3.1289 | [7 empty] | 16
| 1 | 4 | 02: 3; 04: 3.2267 | [7 empty] | 3.0147
| 1 | 5 | 02: 3; 04: 2.9893
| 1 | 6 | 02: 3; 04: 3.1655
| Mean |  | 02: 3; 04: 3.0294
| Median |  | 02: 3; 04: 3.0591
| Std Dev. |  | 02: 0; 04: 0.18458
| Rel.Std.Dev. |  | 02: 0%; 04: 6.093%
| PDM3 |  | 02: -0.487%; 04: 0.487%
| Analytical results for Hf in OREAS 45e (Certified Value 6.31 ppm) | [19 empty] | Certified
Hf | Round | Replicate | Lab | Lab | Lab | Lab | Lab | Lab | Lab | Lab | Lab | [9 empty] | 1
| No | No | 02 | 04 | 05 | 07 | 09 | 10 | 11 | 14 | 15 | [9 empty] | ppm
|  |  | PF*MS | BF*OES/MS | BF*MS | BF*MS | BF*MS | BF*MS | BF*OES/MS | BF*MS | BF*MS | [9 empty] | 2
3
| 1 | 1 | 6.8 | 6.1 | 6.8 | 5.9 | 6.7308 | 6.3 | 6.1748 | 6 | 7.5 | [9 empty] | 1
| 1 | 2 | 6.6 | 6.1 | 6.9 | 6 | 6.1781 | 6.6 | 5.8901 | 6 | 6.1 | [9 empty] | 16
| 1 | 3 | 6.8 | 6.4 | 6.8 | 5.9 | 6.4254 | 6.6 | 5.6164 | 6 | 6.3 | [9 empty] | 16
| 1 | 4 | 6.7 | 6.6 | 6.7 | 5.9 | 6.4417 | 6.5 | 6.8535 | 6 | 6.4 | [9 empty] | 6.3145
| 1 | 5 | 6.9 | 6.5 | 6.7 | 5.8 | 7.0009 | 6.2 | 5.2332 | 6 | 5.9
| 1 | 6 | 7.4 | 6.1 | 6.8 | 5.9 | 6.9153 | 6.3 | 5.3646 | 6 | 6.3
| Mean |  | 6.8667 | 6.3 | 6.7833 | 5.9 | 6.6154 | 6.4167 | 5.8554 | 6 | 6.4167
| Median |  | 6.8 | 6.25 | 6.8 | 5.9 | 6.5862 | 6.4 | 5.7533 | 6 | 6.3
| Std Dev. |  | 0.28048 | 0.22804 | 0.075277 | 0.063246 | 0.31917 | 0.17224 | 0.59743 | 0 | 0.56006
| Rel.Std.Dev. |  | 4.085% | 3.62% | 1.11% | 1.072% | 4.825% | 2.684% | 10.2% | 0% | 8.728%
| PDM3 |  | 8.744% | -0.2302% | 7.424% | -6.565% | 4.764% | 1.617% | -7.27% | -4.981% | 1.617%
| Analytical results for Ho in OREAS 45e (Certified Value 0.46 ppm) | [19 empty] | Certified
Ho | Round | Replicate | Lab | Lab | Lab | Lab | Lab | Lab | Lab | Lab | Lab | Lab | [8 empty] | 1
| No | No | 02 | 04 | 05 | 06 | 07 | 09 | 10 | 11 | 12 | 15 | [8 empty] | ppm
|  |  | BF*MS | BF*OES/MS | BF*MS | PF*MS | PF*MS | BF*MS | BF*MS | BF*OES/MS | PF*MS | BF*MS | [8 empty] | 2
3
| 1 | 1 | 0.48 | 0.47 | 0.47 | 0.489 | 0.4 | 0.46162 | 0.41 | 0.47868 | < 0.25 | 0.47 | [8 empty] | 1
| 1 | 2 | 0.51 | 0.45 | 0.46 | 0.536 | 0.5 | 0.45276 | 0.43 | 0.41757 | < 0.25 | 0.39 | [8 empty] | 2
| 1 | 3 | 0.47 | 0.49 | 0.48 | 0.494 | 0.5 | 0.46634 | 0.43 | 0.34628 | < 0.25 | 0.39 | [8 empty] | 16
| 1 | 4 | 0.5 | 0.49 | 0.47 | 0.518 | 0.5 | 0.45516 | 0.45 | 0.40739 | < 0.25 | 0.41 | [8 empty] | 0.45936
| 1 | 5 | 0.48 | 0.44 | 0.46 | 0.489 | 0.4 | 0.47588 | 0.46 | 0.42776 | < 0.25 | 0.4
| 1 | 6 | 0.49 | 0.47 | 0.47 | 0.514 | 0.4 | 0.48754 | 0.44 | 0.4685 | < 0.25 | 0.49
| Mean |  | 0.48833 | 0.46833 | 0.46833 | 0.50667 | 0.45 | 0.46655 | 0.43667 | 0.42436 |  | 0.425
| Median |  | 0.485 | 0.47 | 0.47 | 0.504 | 0.45 | 0.46398 | 0.435 | 0.42267 |  | 0.405
| Std Dev. |  | 0.01472 | 0.020412 | 0.0075277 | 0.019117 | 0.054772 | 0.013206 | 0.017512 | 0.047626 |  | 0.043704
| Rel.Std.Dev. |  | 3.014% | 4.359% | 1.607% | 3.773% | 12.17% | 2.831% | 4.01% | 11.22% |  | 10.28%
| PDM3 |  | 6.307% | 1.953% | 1.953% | 10.3% | -2.038% | 1.565% | -4.94% | -7.618% |  | -7.48%
| Analytical results for In in OREAS 45e (Indicative Value 0.1 ppm) | [19 empty] | Indicative
In | Round | Replicate | 02: Lab; 04: Lab; 05: Lab; 06: Lab; 07: Lab | [7 empty] | 1
| No | No | 02: 02; 04: 07; 05: 09; 06: 12; 07: 14 | [7 empty] | ppm
|  |  | 02: PF*MS; 04: PF*MS; 05: PF*OES/MS; 06: PF*MS; 07: BF*MS | [7 empty] | 2
2
| 1 | 1 | 04: < 0.2; 05: 0.090634; 06: < 0.25; 07: < 0.5 | [7 empty] | 1
| 1 | 2 | 02: 0.1; 04: < 0.2; 05: 0.10338; 06: < 0.25; 07: < 0.5 | [7 empty] | 18
| 1 | 3 | 02: 0.1; 04: < 0.2; 05: 0.087613; 06: < 0.25; 07: < 0.5 | [7 empty] | 16
| 1 | 4 | 02: 0.1; 04: < 0.2; 05: 0.11188; 06: < 0.25; 07: < 0.5 | [7 empty] | 0.10166
| 1 | 5 | 02: 0.1; 04: < 0.2; 05: 0.10634; 06: < 0.25; 07: < 0.5
| 1 | 6 | 04: < 0.2; 05: 0.12004; 06: < 0.25; 07: < 0.5
| Mean |  | 02: 0.1; 05: 0.10331
| Median |  | 02: 0.1; 05: 0.10486
| Std Dev. |  | 02: 0; 05: 0.012406
| Rel.Std.Dev. |  | 02: 0%; 05: 12.01%
| PDM3 |  | 02: -1.63%; 05: 1.63%
| Analytical results for K in OREAS 45e (Certified Value 0.336 wt.%) | [19 empty] | Certified
K | Round | Replicate | Lab | Lab | Lab | Lab | Lab | Lab | Lab | Lab | Lab | Lab | Lab | Lab | Lab | Lab | Lab | Lab |  |  | 1
| No | No | 02 | 03 | 04 | 05 | 06 | 07 | 09 | 10 | 11 | 12 | 13 | 14 | 15 | 16 | 17 | 18 |  |  | wt.%
|  |  | BF*OES | PF*OES | PF*OES | PF*OES | PF*OES | BF*OES | BF*OES | PF*OES | BF*OES/MS | PF*OES | PF*OES | BF*OES | PF*OES | BF*OES | PF*OES | PF*OES |  |  | 3
3
| 1 | 1 | 0.34866 | 0.303 | 0.32 | 0.4 | 0.34438 | 0.32376 | 0.34119 | 0.3 | 0.36926 | 0.4 | 0.34036 | 0.35696 | 0.3 | 0.326 | 0.32925 | 0.3606 |  |  | 1
| 1 | 2 | 0.35696 | 0.307 | 0.33 | 0.4 | 0.32868 | 0.32376 | 0.34866 | 0.3 | 0.36405 | 0.4 | 0.34036 | 0.34036 | 0.3 | 0.3243 | 0.32575 | 0.3721 |  |  | 0
| 1 | 3 | 0.34866 | 0.268 | 0.34 | 0.4 | 0.35926 | 0.32376 | 0.33206 | 0.3 | 0.35865 | 0.3 | 0.34036 | 0.34866 | 0.3 | 0.3224 | 0.32595 | 0.3124 |  |  | 16
| 1 | 4 | 0.35696 | 0.319 | 0.41 | 0.4 | 0.36616 | 0.32376 | 0.33621 | 0.3 | 0.36863 | 0.4 | 0.34036 | 0.34866 | 0.3 | 0.3229 | 0.32408 | 0.3437 |  |  | 0.33552
| 1 | 5 | 0.34866 | 0.291 | 0.36 | 0.4 | 0.35654 | 0.32376 | 0.32791 | 0.3 | 0.35409 | 0.3 | 0.34866 | 0.34866 | 0.3 | 0.3218 | 0.3208 | 0.351
| 1 | 6 | 0.34866 | 0.27 | 0.33 | 0.4 | 0.32952 | 0.32376 | 0.35115 | 0.3 | 0.35839 | 0.3 | 0.37357 | 0.35696 | 0.3 | 0.325 | 0.32933 | 0.3318
| Mean |  | 0.35143 | 0.293 | 0.34833 | 0.4 | 0.34742 | 0.32376 | 0.33953 | 0.3 | 0.36218 | 0.35 | 0.34728 | 0.35005 | 0.3 | 0.32373 | 0.32586 | 0.34527
| Median |  | 0.34866 | 0.297 | 0.335 | 0.4 | 0.35046 | 0.32376 | 0.3387 | 0.3 | 0.36135 | 0.35 | 0.34036 | 0.34866 | 0.3 | 0.3236 | 0.32585 | 0.34735
| Std Dev. |  | 0.0042869 | 0.02064 | 0.033116 | 6.0809e-17 | 0.015847 | 0 | 0.0091993 | 0 | 0.0061216 | 0.054772 | 0.0133 | 0.0062492 | 0 | 0.0016293 | 0.0032348 | 0.021223
| Rel.Std.Dev. |  | 1.22% | 7.044% | 9.507% | 1.52e-14% | 4.561% | 0% | 2.709% | 0% | 1.69% | 15.65% | 3.83% | 1.785% | 0% | 0.5033% | 0.9927% | 6.147%
| PDM3 |  | 4.743% | -12.67% | 3.82% | 19.22% | 3.548% | -3.505% | 1.196% | -10.59% | 7.946% | 4.316% | 3.506% | 4.33% | -10.59% | -3.512% | -2.879% | 2.906%
| Analytical results for La in OREAS 45e (Certified Value 11.1 ppm) | [19 empty] | Certified
La | Round | Replicate | Lab | Lab | Lab | Lab | Lab | Lab | Lab | Lab | Lab | Lab | [8 empty] | 1
| No | No | 04 | 05 | 06 | 07 | 09 | 10 | 11 | 12 | 14 | 15 | [8 empty] | ppm
|  |  | BF*OES/MS | BF*MS | PF*MS | PF*MS | BF*MS | BF*MS | BF*OES/MS | PF*MS | BF*MS | BF*MS | [8 empty] | 1
2
| 1 | 1 | 10.7 | 12 | 11.8 | 10.7 | 10.79 | 11 | 10.6998 | 13.3 | 11 | 13.1 | [8 empty] | 1
| 1 | 2 | 10.9 | 12.2 | 11.2 | 10.4 | 10.16 | 11 | 10.4097 | 15.7 | 11 | 12.1 | [8 empty] | 8
| 1 | 3 | 11.2 | 13.9 | 11.8 | 10.8 | 10.38 | 10.4 | 10.3452 | 13.6 | 11 | 12.1 | [8 empty] | 16
| 1 | 4 | 10.9 | 12 | 11.5 | 10.8 | 10.33 | 10.8 | 11.0113 | 16.2 | 11 | 12.4 | [8 empty] | 11.0983
| 1 | 5 | 10.7 | 12.1 | 11.1 | 11.1 | 10.71 | 10.7 | 9.8403 | 14.1 | 11 | 12.2
| 1 | 6 | 10.1 | 12.2 | 11.4 | 10.6 | 10.72 | 10.5 | 10.1304 | 14.9 | 12 | 12.1
| Mean |  | 10.75 | 12.4 | 11.4667 | 10.7333 | 10.515 | 10.7333 | 10.4061 | 14.6333 | 11.1667 | 12.3333
| Median |  | 10.8 | 12.15 | 11.45 | 10.75 | 10.545 | 10.75 | 10.3775 | 14.5 | 11 | 12.15
| Std Dev. |  | 0.36742 | 0.74027 | 0.29439 | 0.23381 | 0.25851 | 0.25033 | 0.41287 | 1.1656 | 0.40825 | 0.39328
| Rel.Std.Dev. |  | 3.418% | 5.97% | 2.567% | 2.178% | 2.459% | 2.332% | 3.968% | 7.966% | 3.656% | 3.189%
| PDM3 |  | -3.138% | 11.73% | 3.319% | -3.288% | -5.256% | -3.288% | -6.237% | 31.85% | 0.6163% | 11.13%
| Analytical results for Li in OREAS 45e (Indicative Value 7.63 ppm) | [19 empty] | Indicative
Li | Round | Replicate | Lab | Lab | Lab | Lab | Lab | Lab | [12 empty] | 1
| No | No | 02 | 03 | 04 | 07 | 09 | 12 | [12 empty] | ppm
|  |  | PF*MS | PF*OES | PF*OES | PF*MS | PF*OES/MS | PF*MS | [12 empty] | 2
2
| 1 | 1 | 7 | < 800 | < 10 | 5 | 7.2007 | 7.8 | [12 empty] | 1
| 1 | 2 | 8 | < 800 | < 10 | 7 | 6.9386 | 7.7 | [12 empty] | 9
| 1 | 3 | 8 | < 800 | < 10 | 7 | 7.2702 | 7.7 | [12 empty] | 16
| 1 | 4 | 8 | < 800 | < 10 | 7 | 6.8967 | 9.6 | [12 empty] | 7.6288
| 1 | 5 | 7 | < 800 | < 10 | 7 | 7.0145 | 9
| 1 | 6 | 10 | < 800 | < 10 | 7 | 6.7693 | 9.2
| Mean |  | 04: 8; 07: 6.6667; 09: 7.015; 10: 8.5
| Median |  | 04: 8; 07: 7; 09: 6.9766; 10: 8.4
| Std Dev. |  | 04: 1.0954; 07: 0.8165; 09: 0.18963; 10: 0.86255
| Rel.Std.Dev. |  | 04: 13.69%; 07: 12.25%; 09: 2.703%; 10: 10.15%
| PDM3 |  | 04: 4.866%; 07: -12.61%; 09: -8.045%; 10: 11.42%
| Analytical results for Lu in OREAS 45e (Certified Value 0.23 ppm) | [19 empty] | Certified
Lu | Round | Replicate | Lab | Lab | Lab | Lab | Lab | Lab | Lab | Lab | Lab | Lab | [8 empty] | 1
| No | No | 02 | 04 | 05 | 06 | 07 | 09 | 10 | 11 | 12 | 15 | [8 empty] | ppm
|  |  | BF*MS | BF*OES/MS | BF*MS | PF*MS | BF*MS | PF*OES/MS | BF*MS | BF*OES/MS | PF*MS | BF*MS | [8 empty] | 2
2
| 1 | 1 | 0.22 | 0.24 | 0.24 | 0.283 | 0.24 | 0.245 | 0.22 | 0.19831 | < 0.25 | 0.23 | [8 empty] | 1
| 1 | 2 | 0.25 | 0.25 | 0.24 | 0.256 | 0.24 | 0.267 | 0.24 | 0.18787 | < 0.25 | 0.19 | [8 empty] | 10
| 1 | 3 | 0.3 | 0.25 | 0.24 | 0.263 | 0.24 | 0.26 | 0.2 | 0.17744 | < 0.25 | 0.2 | [8 empty] | 16
| 1 | 4 | 0.23 | 0.22 | 0.24 | 0.208 | 0.24 | 0.219 | 0.2 | 0.21918 | < 0.25 | 0.21 | [8 empty] | 0.22967
| 1 | 5 | 0.23 | 0.24 | 0.24 | 0.285 | 0.24 | 0.222 | 0.2 | 0.13569 | < 0.25 | 0.19
| 1 | 6 | 0.23 | 0.24 | 0.23 | 0.28 | 0.23 | 0.211 | 0.21 | 0.30268 | < 0.25 | 0.24
| Mean |  | 0.24333 | 0.24 | 0.23833 | 0.2625 | 0.23833 | 0.23733 | 0.21167 | 0.20353 |  | 0.21
| Median |  | 0.23 | 0.24 | 0.24 | 0.2715 | 0.24 | 0.2335 | 0.205 | 0.19309 |  | 0.205
| Std Dev. |  | 0.029439 | 0.010954 | 0.0040825 | 0.029139 | 0.0040825 | 0.023312 | 0.016021 | 0.055916 |  | 0.020976
| Rel.Std.Dev. |  | 12.1% | 4.564% | 1.713% | 11.1% | 1.713% | 9.823% | 7.569% | 27.47% |  | 9.989%
| PDM3 |  | 5.951% | 4.499% | 3.774% | 14.3% | 3.774% | 3.338% | -7.837% | -11.38% |  | -8.563%
| Analytical results for Mg in OREAS 45e (Certified Value 0.158 wt.%) | [19 empty] | Certified
Mg | Round | Replicate | Lab | Lab | Lab | Lab | Lab | Lab | Lab | Lab | Lab | Lab | Lab | Lab | Lab | Lab | Lab | Lab | Lab |  | 1
| No | No | 01 | 02 | 03 | 04 | 05 | 06 | 07 | 09 | 10 | 11 | 12 | 13 | 14 | 15 | 16 | 17 | 18 |  | wt.%
|  |  | PF*OES | BF*OES | PF*OES | BF*OES/MS | PF*OES | PF*OES | PF*OES | BF*OES | PF*OES | BF*OES/MS | PF*OES | PF*OES | BF*OES | PF*OES | BF*OES | PF*OES | PF*OES |  | 3
3
| 1 | 1 | 0.17 | 0.16283 | 0.161 | 0.1568 | 0.1387 | 0.181 | 0.16 | 0.15625 | 0.14474 | 0.16081 | 0.15 | 0.1568 | 0.16886 | 0.12664 | 0.1708 | 0.16344 | 0.1171 |  | 1
| 1 | 2 | 0.17 | 0.16283 | 0.161 | 0.1568 | 0.14474 | 0.181 | 0.15 | 0.15563 | 0.1387 | 0.16388 | 0.16 | 0.1568 | 0.16886 | 0.14474 | 0.1695 | 0.16405 | 0.1182 |  | 0
| 1 | 3 | 0.17 | 0.16886 | 0.157 | 0.1568 | 0.1568 | 0.167 | 0.15 | 0.156 | 0.1387 | 0.16345 | 0.15 | 0.1568 | 0.16886 | 0.16283 | 0.169 | 0.16302 | 0.1555 |  | 16
| 1 | 4 | 0.17 | 0.16283 | 0.16 | 0.1568 | 0.15077 | 0.18 | 0.15 | 0.15648 | 0.1387 | 0.1662 | 0.16 | 0.16283 | 0.16283 | 0.14474 | 0.1704 | 0.16042 | 0.1718 |  | 0.15777
| 1 | 5 | 0.18 | 0.16283 | 0.161 | 0.1568 | 0.14474 | 0.176 | 0.16 | 0.1557 | 0.14474 | 0.15741 | 0.16 | 0.1568 | 0.16886 | 0.1387 | 0.1709 | 0.16085 | 0.1403
| 1 | 6 | 0.17 | 0.16283 | 0.166 | 0.1568 | 0.14474 | 0.185 | 0.15 | 0.14738 | 0.1387 | 0.16403 | 0.14 | 0.1568 | 0.16886 | 0.15077 | 0.1696 | 0.16985 | 0.1997
| Mean |  | 0.17167 | 0.16383 | 0.161 | 0.1568 | 0.14675 | 0.17833 | 0.15333 | 0.15457 | 0.14071 | 0.16263 | 0.15333 | 0.1578 | 0.16785 | 0.14474 | 0.17003 | 0.16361 | 0.15043
| Median |  | 0.17 | 0.16283 | 0.161 | 0.1568 | 0.14474 | 0.1805 | 0.15 | 0.15585 | 0.1387 | 0.16366 | 0.155 | 0.1568 | 0.16886 | 0.14474 | 0.17 | 0.16323 | 0.1479
| Std Dev. |  | 0.0040825 | 0.002462 | 0.0028983 | 3.0405e-17 | 0.0062284 | 0.0062503 | 0.005164 | 0.0035385 | 0.0031142 | 0.0030808 | 0.008165 | 0.002462 | 0.002462 | 0.012061 | 0.00077632 | 0.0033858 | 0.032132
| Rel.Std.Dev. |  | 2.378% | 1.503% | 1.8% | 1.939e-14% | 4.244% | 3.505% | 3.368% | 2.289% | 2.213% | 1.894% | 5.325% | 1.56% | 1.467% | 8.333% | 0.4566% | 2.069% | 21.36%
| PDM3 |  | 8.809% | 3.844% | 2.048% | -0.616% | -6.987% | 13.03% | -2.811% | -2.025% | -10.81% | 3.082% | -2.811% | 0.02107% | 6.392% | -8.261% | 7.774% | 3.7% | -4.649%
| Analytical results for Mn in OREAS 45e (Certified Value 0.056 wt.%) | [19 empty] | Certified
Mn | Round | Replicate | Lab | Lab | Lab | Lab | Lab | Lab | Lab | Lab | Lab | Lab | Lab | Lab | Lab | Lab | Lab |  |  |  | 1
| No | No | 02 | 03 | 04 | 05 | 06 | 07 | 09 | 10 | 11 | 13 | 14 | 15 | 16 | 17 | 18 |  |  |  | wt.%
|  |  | BF*OES | PF*OES | BF*OES/MS | PF*OES | PF*MS | BF*OES | BF*OES | PF*OES | BF*OES/MS | PF*OES | BF*OES | PF*OES | BF*OES | PF*OES | PF*MS |  |  |  | 3
3
| 1 | 1 | 0.054213 | 0.0539 | 0.054213 | 0.061958 | 0.0567 | 0.057311 | 0.056728 | 0.054213 | 0.055261 | 0.061958 | 0.054213 | 0.054213 | 0.0559 | 0.057134 | 0.0565 |  |  |  | 1
| 1 | 2 | 0.054213 | 0.054 | 0.054213 | 0.061958 | 0.0589 | 0.057311 | 0.056903 | 0.054213 | 0.055885 | 0.061958 | 0.054213 | 0.054213 | 0.0557 | 0.057144 | 0.0586 |  |  |  | 0
| 1 | 3 | 0.054213 | 0.052 | 0.054213 | 0.061958 | 0.0585 | 0.05886 | 0.056567 | 0.054213 | 0.055743 | 0.061958 | 0.054213 | 0.054213 | 0.0544 | 0.05717 | 0.0576 |  |  |  | 16
| 1 | 4 | 0.054213 | 0.0536 | 0.054213 | 0.061958 | 0.0582 | 0.058086 | 0.055444 | 0.054213 | 0.056668 | 0.061958 | 0.054213 | 0.054213 | 0.055 | 0.057225 | 0.0548 |  |  |  | 0.055582
| 1 | 5 | 0.054213 | 0.0547 | 0.054213 | 0.061958 | 0.0565 | 0.058086 | 0.054678 | 0.054213 | 0.054515 | 0.061958 | 0.054213 | 0.054213 | 0.0555 | 0.05728 | 0.0579
| 1 | 6 | 0.054213 | 0.0553 | 0.054213 | 0.061958 | 0.0588 | 0.057311 | 0.056652 | 0.054213 | 0.056911 | 0.061958 | 0.054213 | 0.054213 | 0.0553 | 0.057642 | 0.0564
| Mean |  | 0.054213 | 0.053917 | 0.054213 | 0.061958 | 0.057933 | 0.057827 | 0.056162 | 0.054213 | 0.05583 | 0.061958 | 0.054213 | 0.054213 | 0.0553 | 0.057266 | 0.056967
| Median |  | 0.054213 | 0.05395 | 0.054213 | 0.061958 | 0.05835 | 0.057698 | 0.056609 | 0.054213 | 0.055814 | 0.061958 | 0.054213 | 0.054213 | 0.0554 | 0.057197 | 0.05705
| Std Dev. |  | 0 | 0.0011232 | 0 | 7.6012e-18 | 0.0010633 | 0.00063235 | 0.00089332 | 0 | 0.00088709 | 7.6012e-18 | 0 | 0 | 0.00054037 | 0.00019202 | 0.0013545
| Rel.Std.Dev. |  | 0% | 2.083% | 0% | 1.227e-14% | 1.835% | 1.094% | 1.591% | 0% | 1.589% | 1.227e-14% | 0% | 0% | 0.9772% | 0.3353% | 2.378%
| PDM3 |  | -2.463% | -2.996% | -2.463% | 11.47% | 4.231% | 4.04% | 1.044% | -2.463% | 0.4472% | 11.47% | -2.463% | -2.463% | -0.5072% | 3.03% | 2.491%
| Analytical results for Mo in OREAS 45e (Certified Value 2.95 ppm) | [19 empty] | Certified
Mo | Round | Replicate | Lab | Lab | Lab | Lab | Lab | Lab | Lab | Lab | Lab | Lab | [8 empty] | 1
| No | No | 02 | 03 | 05 | 07 | 09 | 10 | 12 | 14 | 15 | 18 | [8 empty] | ppm
|  |  | BF*MS | PF*OES | BF*MS | BF*MS | PF*OES/MS | BF*MS | PF*MS | BF*MS | BF*MS | PF*MS | [8 empty] | 2
3
| 1 | 1 | 3 | < 300 | 3 | 2 | 3.3374 | 3 | 2.1 | 3 | 3 | 3 | [8 empty] | 1
| 1 | 2 | 3 | < 300 | 3 | 2 | 5.2917 | 3 | 2.1 | 3 | 3 | 4 | [8 empty] | 11
| 1 | 3 | 3 | < 300 | 3 | 2 | 4.6908 | 3 | 1.6 | 3 | 3 | 3 | [8 empty] | 16
| 1 | 4 | 3 | < 300 | 3 | 2 | 3.0851 | 3 | 3.8 | 3 | 3 | 3 | [8 empty] | 2.9462
| 1 | 5 | 3 | < 300 | 3 | 2 | 2.8449 | 3 | 3.7 | 3 | 2 | 4
| 1 | 6 | 3 | < 300 | 3 | 2 | 3.3717 | 3 | 4 | 3 | 3 | 2
| Mean |  | 3 |  | 3 | 2 | 3.7703 | 3 | 2.8833 | 3 | 2.8333 | 3.1667
| Median |  | 3 |  | 3 | 2 | 3.3545 | 3 | 2.9 | 3 | 3 | 3
| Std Dev. |  | 0 |  | 0 | 0 | 0.98328 | 0 | 1.061 | 0 | 0.40825 | 0.75277
| Rel.Std.Dev. |  | 0% |  | 0% | 0% | 26.08% | 0% | 36.8% | 0% | 14.41% | 23.77%
| PDM3 |  | 1.825% |  | 1.825% | -32.12% | 27.97% | 1.825% | -2.135% | 1.825% | -3.832% | 7.482%
| Analytical results for Na in OREAS 45e (Certified Value 0.058 wt.%) | [19 empty] | Certified
Na | Round | Replicate | 02: Lab; 03: Lab; 04: Lab; 05: Lab; 06: Lab; 07: Lab; 09: Lab; 10: Lab |  |  |  | 1
| No | No | 02: 02; 03: 04; 04: 07; 05: 09; 06: 11; 07: 14; 09: 16; 10: 17 |  |  |  | wt.%
|  |  | 02: BF*OES; 03: BF*OES/MS; 04: BF*OES; 05: BF*OES; 06: BF*OES/MS; 07: BF*OES; 09: BF*OES; 10: PF*OES |  |  |  | 3
3
| 1 | 1 | 02: 0.051929; 03: 0.059347; 04: 0.059347; 05: 0.055282; 06: 0.032529; 07: 0.059347; 09: 0.0599; 10: 0.063373 |  |  |  | 1
| 1 | 2 | 02: 0.051929; 03: 0.059347; 04: 0.059347; 05: 0.054388; 06: 0.033308; 07: 0.059347; 09: 0.0592; 10: 0.060888 |  |  |  | 0
| 1 | 3 | 02: 0.04451; 03: 0.059347; 04: 0.059347; 05: 0.060199; 06: 0.03313; 07: 0.059347; 09: 0.0622; 10: 0.055228 |  |  |  | 16
| 1 | 4 | 02: 0.04451; 03: 0.051929; 04: 0.051929; 05: 0.056201; 06: 0.034284; 07: 0.059347; 09: 0.0635; 10: 0.05778 |  |  |  | 0.05765
| 1 | 5 | 02: 0.059347; 03: 0.051929; 04: 0.059347; 05: 0.056199; 06: 0.031597; 07: 0.059347; 09: 0.0652; 10: 0.062619
| 1 | 6 | 02: 0.051929; 03: 0.051929; 04: 0.059347; 05: 0.054986; 06: 0.035687; 07: 0.059347; 09: 0.0612; 10: 0.067587
| Mean |  | 02: 0.050692; 03: 0.055638; 04: 0.058111; 05: 0.056209; 06: 0.033422; 07: 0.059347; 09: 0.061867; 10: 0.061246
| Median |  | 02: 0.051929; 03: 0.055638; 04: 0.059347; 05: 0.055741; 06: 0.033219; 07: 0.059347; 09: 0.0617; 10: 0.061753
| Std Dev. |  | 02: 0.0055844; 03: 0.0040632; 04: 0.0030285; 05: 0.002078; 06: 0.0014212; 07: 7.6012e-18; 09: 0.00225; 10: 0.0043585
| Rel.Std.Dev. |  | 02: 11.02%; 03: 7.303%; 04: 5.212%; 05: 3.697%; 06: 4.252%; 07: 1.281e-14%; 09: 3.637%; 10: 7.116%
| PDM3 |  | 02: -12.07%; 03: -3.49%; 04: 0.7997%; 05: -2.499%; 06: -42.03%; 07: 2.944%; 09: 7.315%; 10: 6.237%
| Analytical results for Nb in OREAS 45e (Certified Value 7.4 ppm) | [19 empty] | Certified
Nb | Round | Replicate | Lab | Lab | Lab | Lab | Lab | Lab | Lab | Lab | Lab | Lab | Lab | Lab | [6 empty] | 1
| No | No | 02 | 04 | 05 | 06 | 07 | 09 | 10 | 11 | 12 | 14 | 15 | 18 | [6 empty] | ppm
|  |  | BF*MS | BF*OES/MS | BF*MS | PF*MS | PF*MS | BF*MS | BF*MS | BF*OES/MS | PF*MS | BF*MS | BF*MS | PF*MS | [6 empty] | 2
3
| 1 | 1 | 8.3 | 6.9 | 7.7 | 8.43 | 7.2 | 7.6291 | 7.6 | 7.445 | 10 | < 10 | 7.3 | 9 | [6 empty] | 1
| 1 | 2 | 8.2 | 7 | 7.6 | 8.49 | 7 | 7.1614 | 7.2 | 6.865 | 10 | < 10 | 7.1 | 6 | [6 empty] | 12
| 1 | 3 | 8.2 | 7.1 | 7.7 | 10.1 | 7.7 | 7.0946 | 7.1 | 6.215 | 10 | < 10 | 7.5 | 7 | [6 empty] | 16
| 1 | 4 | 8.2 | 6.9 | 7.5 | 7.16 | 8.2 | 6.9942 | 7.1 | 6.845 | 20 | < 10 | 7.3 | 6 | [6 empty] | 7.3956
| 1 | 5 | 8.2 | 6.8 | 7.6 | 7.59 | 7.4 | 7.5241 | 6.8 | 6.595 | 10 | < 10 | 6.9 | 11
| 1 | 6 | 8.2 | 6.8 | 7.7 | 8.83 | 7.3 | 7.7198 | 7.1 | 5.785 | 10 | < 10 | 7.4 | < 5
| Mean |  | 8.2167 | 6.9167 | 7.6333 | 8.4333 | 7.4667 | 7.3539 | 7.15 | 6.625 | 11.6667 |  | 7.25 | 7.8
| Median |  | 8.2 | 6.9 | 7.65 | 8.46 | 7.35 | 7.3428 | 7.1 | 6.72 | 10 |  | 7.3 | 7
| Std Dev. |  | 0.040825 | 0.1169 | 0.08165 | 1.0267 | 0.4274 | 0.30733 | 0.25884 | 0.57498 | 4.0825 |  | 0.21679 | 2.1679
| Rel.Std.Dev. |  | 0.4969% | 1.69% | 1.07% | 12.17% | 5.724% | 4.179% | 3.62% | 8.679% | 34.99% |  | 2.99% | 27.79%
| PDM3 |  | 11.1% | -6.475% | 3.215% | 14.03% | 0.9615% | -0.5634% | -3.32% | -10.42% | 57.75% |  | -1.968% | 5.469%
| Analytical results for Nd in OREAS 45e (Certified Value 9.46 ppm) | [19 empty] | Certified
Nd | Round | Replicate | Lab | Lab | Lab | Lab | Lab | Lab | Lab | Lab | Lab | Lab | Lab | [7 empty] | 1
| No | No | 02 | 04 | 05 | 06 | 07 | 09 | 10 | 11 | 12 | 15 | 18 | [7 empty] | ppm
|  |  | BF*MS | BF*OES/MS | BF*MS | PF*MS | BF*MS | PF*OES/MS | BF*MS | BF*OES/MS | PF*MS | BF*MS | PF*MS | [7 empty] | 2
2
| 1 | 1 | 9.6 | 9.3 | 10 | 10.4 | 9.5 | 8.95 | 9.6 | 9.5605 | 10.4 | 10.7 | 10.8 | [7 empty] | 1
| 1 | 2 | 9.5 | 8.1 | 9.9 | 9.31 | 9.5 | 10.09 | 9.7 | 7.8818 | 14.2 | 8 | 10.9 | [7 empty] | 13
| 1 | 3 | 9.8 | 8 | 10.8 | 9.84 | 9 | 9.58 | 9 | 9.3071 | 11.1 | 8.5 | 11.1 | [7 empty] | 16
| 1 | 4 | 9.1 | 7.2 | 9.9 | 10.5 | 9.2 | 9.56 | 9.5 | 8.8215 | 12 | 8.5 | 10 | [7 empty] | 9.4565
| 1 | 5 | 9.6 | 8 | 9.9 | 9.87 | 9.1 | 8.82 | 9.2 | 8.3358 | 10.4 | 8.2 | 11.3
| 1 | 6 | 9.5 | 8.6 | 10 | 10 | 9.6 | 9.24 | 9.1 | 9.6028 | 11.6 | 10 | 10.8
| Mean |  | 9.5167 | 8.2 | 10.0833 | 9.9867 | 9.3167 | 9.3733 | 9.35 | 8.9182 | 11.6167 | 8.9833 | 10.8167
| Median |  | 9.55 | 8.05 | 9.95 | 9.935 | 9.35 | 9.4 | 9.35 | 9.0643 | 11.35 | 8.5 | 10.85
| Std Dev. |  | 0.23166 | 0.70143 | 0.35449 | 0.4307 | 0.24833 | 0.46783 | 0.2881 | 0.70075 | 1.4176 | 1.098 | 0.4446
| Rel.Std.Dev. |  | 2.434% | 8.554% | 3.516% | 4.313% | 2.665% | 4.991% | 3.081% | 7.858% | 12.2% | 12.22% | 4.11%
| PDM3 |  | 0.6363% | -13.29% | 6.629% | 5.606% | -1.479% | -0.8794% | -1.126% | -5.692% | 22.84% | -5.004% | 14.38%
| Analytical results for Ni in OREAS 45e (Certified Value 459 ppm) | [19 empty] | Certified
Ni | Round | Replicate | Lab | Lab | Lab | Lab | Lab | Lab | Lab | Lab | Lab | [9 empty] | 1
| No | No | 02 | 03 | 04 | 05 | 07 | 09 | 10 | 12 | 15 | [9 empty] | ppm
|  |  | BF*OES | PF*OES | PF*OES | PF*OES | BF*MS | BF*MS | PF*OES | PF*OES | PF*OES | [9 empty] | 0
0
| 1 | 1 | 432 | 565 | 430 | 480 | 430 | 444.5337 | 460 | 540 | 470 | [9 empty] | 1
| 1 | 2 | 431 | 508 | 450 | 500 | 440 | 421.4793 | 450 | 530 | 480 | [9 empty] | 27
| 1 | 3 | 428 | 610 | 460 | 480 | 450 | 422.9446 | 430 | 500 | 460 | [9 empty] | 16
| 1 | 4 | 435 | 534 | 450 | 460 | 450 | 402.6388 | 430 | 510 | 480 | [9 empty] | 458.8752
| 1 | 5 | 429 | 604 | 460 | 490 | 440 | 447.8968 | 430 | 490 | 440
| 1 | 6 | 435 | 640 | 500 | 470 | 440 | 446.517 | 460 | 490 | 520
| Mean |  | 431.6667 | 576.8333 | 458.3333 | 480 | 441.6667 | 431.0017 | 443.3333 | 510 | 475
| Median |  | 431.5 | 584.5 | 455 | 480 | 440 | 433.7392 | 440 | 505 | 475
| Std Dev. |  | 2.9439 | 50.0816 | 23.1661 | 14.1421 | 7.5277 | 18.272 | 15.0555 | 20.9762 | 26.6458
| Rel.Std.Dev. |  | 0.682% | 8.682% | 5.054% | 2.946% | 1.704% | 4.239% | 3.396% | 4.113% | 5.61%
| PDM3 |  | -5.929% | 25.71% | -0.1181% | 4.604% | -3.75% | -6.074% | -3.387% | 11.14% | 3.514%
| Analytical results for P in OREAS 45e (Indicative Value 0.032 wt.%) | [19 empty] | Indicative
P | Round | Replicate | 02: Lab; 03: Lab; 04: Lab; 05: Lab; 06: Lab; 07: Lab; 09: Lab; 10: Lab |  |  |  | 1
| No | No | 02: 02; 03: 04; 04: 07; 05: 09; 06: 11; 07: 14; 09: 16; 10: 17 |  |  |  | wt.%
|  |  | 02: BF*OES; 03: BF*OES/MS; 04: PF*OES; 05: BF*OES; 06: BF*OES/MS; 07: BF*OES; 09: BF*OES; 10: PF*OES |  |  |  | 3
3
| 1 | 1 | 02: 0.03491; 03: 0.043638; 04: 0.035; 05: 0.026931; 06: 0.028031; 07: 0.03491; 09: 0.0305; 10: 0.019519 |  |  |  | 1
| 1 | 2 | 02: 0.039274; 03: 0.043638; 04: 0.031; 05: 0.025605; 06: 0.039649; 07: 0.030546; 09: 0.0305; 10: 0.018485 |  |  |  | 20
| 1 | 3 | 02: 0.03491; 03: 0.043638; 04: 0.035; 05: 0.025323; 06: 0.039692; 07: 0.03491; 09: 0.0349; 10: 0.018818 |  |  |  | 16
| 1 | 4 | 02: 0.039274; 03: 0.039274; 04: 0.031; 05: 0.026223; 06: 0.0403; 07: 0.030546; 09: 0.0305; 10: 0.019024 |  |  |  | 0.032467
| 1 | 5 | 02: 0.03491; 03: 0.039274; 04: 0.03; 05: 0.023606; 06: 0.038858; 07: 0.03491; 09: 0.0349; 10: 0.020346
| 1 | 6 | 02: 0.03491; 03: 0.03491; 04: 0.035; 05: 0.026058; 06: 0.041617; 07: 0.030546; 09: 0.0305; 10: 0.020617
| Mean |  | 02: 0.036365; 03: 0.040728; 04: 0.032833; 05: 0.025624; 06: 0.038025; 07: 0.032728; 09: 0.031967; 10: 0.019468
| Median |  | 02: 0.03491; 03: 0.041456; 04: 0.033; 05: 0.025831; 06: 0.03967; 07: 0.032728; 09: 0.0305; 10: 0.019272
| Std Dev. |  | 02: 0.0022534; 03: 0.003563; 04: 0.0024014; 05: 0.001133; 06: 0.0049812; 07: 0.0023901; 09: 0.0022722; 10: 0.0008577
| Rel.Std.Dev. |  | 02: 6.197%; 03: 8.748%; 04: 7.314%; 05: 4.422%; 06: 13.1%; 07: 7.303%; 09: 7.108%; 10: 4.406%
| PDM3 |  | 02: 12%; 03: 25.45%; 04: 1.128%; 05: -21.08%; 06: 17.12%; 07: 0.8041%; 09: -1.541%; 10: -40.04%
| Analytical results for Pb in OREAS 45e (Indicative Value 18.8 ppm) | [19 empty] | Indicative
Pb | Round | Replicate | Lab | Lab | Lab | Lab | Lab | Lab | Lab | Lab | Lab | Lab | Lab | [7 empty] | 1
| No | No | 02 | 03 | 04 | 05 | 07 | 09 | 10 | 12 | 13 | 15 | 18 | [7 empty] | ppm
|  |  | PF*MS | PF*OES | PF*OES | PF*OES | PF*MS | PF*OES/MS | PF*OES | PF*MS | PF*OES | PF*OES | PF*MS | [7 empty] | 1
1
| 1 | 1 | 24 | < 800 | < 300 | < 100 | 16.6 | 18.5277 | < 100 | 10 | < 100 | < 100 | 10 | [7 empty] | 1
| 1 | 2 | 27 | < 800 | < 300 | < 100 | 16.9 | 19.2467 | < 100 | 10 | < 100 | < 100 | 9 | [7 empty] | 21
| 1 | 3 | 37 | < 800 | < 300 | < 100 | 18 | 19.3726 | < 100 | 10 | < 100 | < 100 | 12 | [7 empty] | 16
| 1 | 4 | 30 | < 800 | < 300 | < 100 | 47.9 | 19.6842 | < 100 | 20 | < 100 | < 100 | 7 | [7 empty] | 18.7834
| 1 | 5 | 33 | < 800 | < 300 | < 100 | 18.2 | 23.4468 | 100 | 20 | < 100 | < 100 | 11
| 1 | 6 | 29 | < 800 | < 300 | < 100 | 17.7 | 24.3437 | < 100 | 20 | < 100 | < 100 | 15
| Mean |  | 02: 30; 06: 22.55; 07: 20.7703; 09: 100; 10: 15; 14: 10.6667
| Median |  | 02: 29.5; 06: 17.85; 07: 19.5284; 09: 100; 10: 15; 14: 10.5
| Std Dev. |  | 02: 4.5607; 06: 12.4346; 07: 2.4664; 10: 5.4772; 14: 2.7325
| Rel.Std.Dev. |  | 02: 15.2%; 06: 55.14%; 07: 11.87%; 10: 36.51%; 14: 25.62%
| PDM3 |  | 02: 59.72%; 06: 20.05%; 07: 10.58%; 09: 432.4%; 10: -20.14%; 14: -43.21%
| Analytical results for Pr in OREAS 45e (Certified Value 2.5 ppm) | [19 empty] | Certified
Pr | Round | Replicate | Lab | Lab | Lab | Lab | Lab | Lab | Lab | Lab | Lab | Lab | [8 empty] | 1
| No | No | 02 | 04 | 05 | 06 | 07 | 09 | 10 | 11 | 12 | 15 | [8 empty] | ppm
|  |  | BF*MS | BF*OES/MS | BF*MS | PF*MS | PF*MS | BF*MS | BF*MS | BF*OES/MS | PF*MS | BF*MS | [8 empty] | 2
2
| 1 | 1 | 2.51 | 2.44 | 2.61 | 2.54 | 2.4 | 2.5464 | 2.45 | 2.6237 | 3.1 | 3.28 | [8 empty] | 1
| 1 | 2 | 2.63 | 2.42 | 2.58 | 2.63 | 2.5 | 2.4488 | 2.47 | 2.4722 | 4 | 2.51 | [8 empty] | 15
| 1 | 3 | 2.58 | 2.43 | 2.92 | 2.74 | 2.5 | 2.5141 | 2.41 | 2.4506 | 3.1 | 2.55 | [8 empty] | 16
| 1 | 4 | 2.49 | 2.42 | 2.55 | 2.53 | 2.5 | 2.4214 | 2.41 | 2.7644 | 3.9 | 2.68 | [8 empty] | 2.5002
| 1 | 5 | 2.53 | 2.3 | 2.59 | 2.55 | 2.3 | 2.577 | 2.36 | 2.429 | 3.1 | 2.58
| 1 | 6 | 2.5 | 2.34 | 2.63 | 2.54 | 2.5 | 2.5793 | 2.35 | 2.364 | 3.6 | 3.09
| Mean |  | 2.54 | 2.3917 | 2.6467 | 2.5883 | 2.45 | 2.5145 | 2.4083 | 2.5173 | 3.4667 | 2.7817
| Median |  | 2.52 | 2.42 | 2.6 | 2.545 | 2.5 | 2.5303 | 2.41 | 2.4614 | 3.35 | 2.63
| Std Dev. |  | 0.054406 | 0.057417 | 0.13663 | 0.082805 | 0.083666 | 0.066476 | 0.047504 | 0.14841 | 0.42269 | 0.32307
| Rel.Std.Dev. |  | 2.142% | 2.401% | 5.162% | 3.199% | 3.415% | 2.644% | 1.973% | 5.896% | 12.19% | 11.61%
| PDM3 |  | 1.591% | -4.342% | 5.857% | 3.524% | -2.009% | 0.5708% | -3.675% | 0.6833% | 38.65% | 11.26%
| Analytical results for Rb in OREAS 45e (Certified Value 20.8 ppm) | [19 empty] | Certified
Rb | Round | Replicate | Lab | Lab | Lab | Lab | Lab | Lab | Lab | Lab | Lab | Lab | Lab | Lab | [6 empty] | 1
| No | No | 02 | 04 | 05 | 06 | 07 | 09 | 10 | 11 | 12 | 14 | 15 | 18 | [6 empty] | ppm
|  |  | PF*MS | BF*OES/MS | BF*MS | PF*MS | PF*MS | BF*MS | BF*MS | BF*OES/MS | PF*MS | BF*MS | BF*MS | PF*MS | [6 empty] | 1
2
| 1 | 1 | 19.7 | 19.2 | 23.1 | 21.5 | 19.1 | 20.5344 | 21.5 | 22.5031 | 22.7 | 21.1 | 19.7 | 22 | [6 empty] | 1
| 1 | 2 | 20.6 | 18.9 | 23.3 | 21.6 | 20.9 | 19.3219 | 20.6 | 20.9218 | 21 | 20.8 | 19.2 | 24 | [6 empty] | 0
| 1 | 3 | 22 | 19.2 | 23.2 | 21.2 | 20.6 | 19.519 | 20.5 | 20.2871 | 22.1 | 21 | 20.1 | 22 | [6 empty] | 16
| 1 | 4 | 20.2 | 19.3 | 22.7 | 20.4 | 20.6 | 18.9132 | 20.6 | 20.9426 | 27.3 | 20.6 | 20.3 | 21 | [6 empty] | 20.8046
| 1 | 5 | 21.3 | 19.2 | 23.2 | 21.1 | 20.6 | 20.487 | 20.7 | 19.1635 | 24.2 | 21.1 | 18.8 | 23
| 1 | 6 | 21.3 | 18.7 | 23.4 | 21.6 | 21 | 20.4008 | 20.7 | 19.0491 | 25.7 | 21.1 | 19.2 | 22
| Mean |  | 20.85 | 19.0833 | 23.15 | 21.2333 | 20.4667 | 19.8627 | 20.7667 | 20.4779 | 23.8333 | 20.95 | 19.55 | 22.3333
| Median |  | 20.95 | 19.2 | 23.2 | 21.35 | 20.6 | 19.9599 | 20.65 | 20.6045 | 23.45 | 21.05 | 19.45 | 22
| Std Dev. |  | 0.84083 | 0.23166 | 0.2429 | 0.45898 | 0.69186 | 0.69895 | 0.36697 | 1.2899 | 2.3645 | 0.20736 | 0.58224 | 1.0328
| Rel.Std.Dev. |  | 4.033% | 1.214% | 1.049% | 2.162% | 3.38% | 3.519% | 1.767% | 6.299% | 9.921% | 0.9898% | 2.978% | 4.624%
| PDM3 |  | 0.2182% | -8.273% | 11.27% | 2.061% | -1.624% | -4.527% | -0.1823% | -1.57% | 14.56% | 0.6989% | -6.03% | 7.348%
| Analytical results for Re in OREAS 45e (Indicative Value < 0.1 ppm) | [19 empty] | Indicative
Re | Round | Replicate | 02: Lab; 03: Lab |  |  |  | 1
| No | No | 02: 12; 03: 14 |  |  |  | ppm
|  |  | 02: PF*MS; 03: BF*MS |  |  |  | 2
2
| 1 | 1 | 02: < 1; 03: < 0.1 |  |  |  | 1
| 1 | 2 | 02: < 1; 03: < 0.1 |  |  |  | 3
| 1 | 3 | 02: < 1; 03: < 0.1 |  |  |  | 16
| 1 | 4 | 02: < 1; 03: < 0.1 |  |  |  | < 0.1
| 1 | 5 | 02: < 1; 03: < 0.1
| 1 | 6 | 02: < 1; 03: < 0.1
Mean
Median
Std Dev.
Rel.Std.Dev.
PDM3
| Analytical results for S in OREAS 45e (Indicative Value 0.051 wt.%) | [19 empty] | Indicative
S | Round | Replicate | Lab | Lab | Lab | Lab | Lab | Lab | Lab | Lab | Lab | [9 empty] | 1
| No | No | 02 | 04 | 05 | 07 | 10 | 12 | 13 | 15 | 18 | [9 empty] | wt.%
|  |  | BF*OES | PF*OES | PF*OES | PF*OES | PF*OES | PF*OES | PF*OES | PF*OES | PF*OES | [9 empty] | 3
3
| 1 | 1 | 0.04 | 0.04 | 0.13 | 0.04 | 0.02 | 0.04 | 0.07 | 0.03 | 0.0565 | [9 empty] | 1
| 1 | 2 | 0.04 | 0.05 | 0.11 | 0.05 | 0.03 | 0.06 | 0.09 | 0.06 | < 0.01 | [9 empty] | 23
| 1 | 3 | 0.05 | 0.04 | 0.12 | 0.07 | 0.03 | 0.03 | 0.06 | 0.08 | 0.0499 | [9 empty] | 16
| 1 | 4 | 0.04 | 0.04 | 0.11 | 0.08 | 0.03 | 0.05 | 0.06 | 0.06 | 0.0499 | [9 empty] | 0.051022
| 1 | 5 | 0.05 | 0.05 | 0.13 | 0.07 | 0.02 | 0.04 | 0.06 | 0.1 | 0.0544
| 1 | 6 | 0.04 | 0.04 | 0.1 | 0.06 | 0.02 | 0.03 | 0.07 | 0.09 | 0.0635
| Mean |  | 0.043333 | 0.043333 | 0.11667 | 0.061667 | 0.025 | 0.041667 | 0.068333 | 0.07 | 0.05484
| Median |  | 0.04 | 0.04 | 0.115 | 0.065 | 0.025 | 0.04 | 0.065 | 0.07 | 0.0544
| Std Dev. |  | 0.005164 | 0.005164 | 0.012111 | 0.01472 | 0.0054772 | 0.01169 | 0.01169 | 0.025298 | 0.0056292
| Rel.Std.Dev. |  | 11.92% | 11.92% | 10.38% | 23.87% | 21.91% | 28.06% | 17.11% | 36.14% | 10.26%
| PDM3 |  | -15.07% | -15.07% | 128.7% | 20.86% | -51% | -18.34% | 33.93% | 37.2% | 7.484%
| Analytical results for Sb in OREAS 45e (Indicative Value 1.08 ppm) | [19 empty] | Indicative
Sb | Round | Replicate | 02: Lab; 03: Lab; 04: Lab; 05: Lab; 06: Lab; 07: Lab; 09: Lab |  |  |  | 1
| No | No | 02: 02; 03: 03; 04: 07; 05: 09; 06: 12; 07: 14; 09: 18 |  |  |  | ppm
|  |  | 02: PF*MS; 03: PF*OES; 04: PF*MS; 05: PF*OES/MS; 06: PF*MS; 07: BF*MS; 09: PF*MS |  |  |  | 2
2
| 1 | 1 | 02: 1.3; 03: < 400; 04: < 2; 05: 1.15; 06: 2.3; 07: 2; 09: 1 |  |  |  | 1
| 1 | 2 | 02: 1.2; 03: < 400; 04: < 2; 05: 1.17; 06: 3.1; 07: 2; 09: 1 |  |  |  | 24
| 1 | 3 | 02: 1.2; 03: < 400; 04: < 2; 05: 1.11; 06: 2.6; 07: 2; 09: 1 |  |  |  | 16
| 1 | 4 | 02: 1.3; 03: < 400; 04: 7; 05: 1.34; 06: 3.2; 07: 2; 09: 1 |  |  |  | 1.0792
| 1 | 5 | 02: 0.9; 03: < 400; 04: < 2; 05: 1.17; 06: 2.4; 07: 2; 09: 1
| 1 | 6 | 02: 1.1; 03: < 400; 04: < 2; 05: 1.15; 06: 2.5; 07: 2; 09: 1
| Mean |  | 02: 1.1667; 04: 7; 05: 1.1817; 06: 2.6833; 07: 2; 09: 1
| Median |  | 02: 1.2; 04: 7; 05: 1.16; 06: 2.55; 07: 2; 09: 1
| Std Dev. |  | 02: 0.15055; 05: 0.080602; 06: 0.37639; 07: 0; 09: 0
| Rel.Std.Dev. |  | 02: 12.9%; 05: 6.821%; 06: 14.03%; 07: 0%; 09: 0%
| PDM3 |  | 02: 8.108%; 04: 548.6%; 05: 9.498%; 06: 148.6%; 07: 85.33%; 09: -7.336%
| Analytical results for Sc in OREAS 45e (Certified Value 91 ppm) | [19 empty] | Certified
Sc | Round | Replicate | 02: Lab; 03: Lab; 04: Lab; 05: Lab; 06: Lab; 07: Lab |  |  |  | 1
| No | No | 02: 02; 03: 04; 04: 07; 05: 09; 06: 11; 07: 14 |  |  |  | ppm
|  |  | 02: PF*OES; 03: BF*OES/MS; 04: BF*OES; 05: PF*OES/MS; 06: BF*OES/MS; 07: BF*OES |  |  |  | 0
1
| 1 | 1 | 02: 89; 03: 91; 04: 93; 05: 81.6002; 06: 90.9297; 07: 88 |  |  |  | 1
| 1 | 2 | 02: 91; 03: 89; 04: 94; 05: 81.8444; 06: 92.9112; 07: 88 |  |  |  | 0
| 1 | 3 | 02: 88; 03: 89; 04: 96; 05: 82.2085; 06: 92.4739; 07: 87 |  |  |  | 16
| 1 | 4 | 02: 91; 03: 89; 04: 94; 05: 81.7307; 06: 93.3472; 07: 85 |  |  |  | 90.6589
| 1 | 5 | 02: 91; 03: 90; 04: 94; 05: 81.8507; 06: 90.6308; 07: 90
| 1 | 6 | 02: 93; 03: 89; 04: 94; 05: 83.5266; 06: 88.4729; 07: 88
| Mean |  | 02: 90.5; 03: 89.5; 04: 94.1667; 05: 82.1269; 06: 91.461; 07: 87.6667
| Median |  | 02: 91; 03: 89; 04: 94; 05: 81.8476; 06: 91.7018; 07: 88
| Std Dev. |  | 02: 1.7607; 03: 0.83666; 04: 0.98319; 05: 0.71503; 06: 1.8214; 07: 1.633
| Rel.Std.Dev. |  | 02: 1.946%; 03: 0.9348%; 04: 1.044%; 05: 0.8706%; 06: 1.991%; 07: 1.863%
| PDM3 |  | 02: -0.1752%; 03: -1.278%; 04: 3.869%; 05: -9.411%; 06: 0.8847%; 07: -3.3%
| Analytical results for Se in OREAS 45e (Indicative Value < 50 ppm) | [19 empty] | Indicative
Se | Round | Replicate | 02: Lab; 03: Lab; 04: Lab; 05: Lab |  |  |  | 1
| No | No | 02: 03; 03: 07; 04: 12; 05: 14 |  |  |  | ppm
|  |  | 02: PF*OES; 03: PF*MS; 04: PF*MS; 05: BF*MS |  |  |  | 0
0
| 1 | 1 | 02: < 2000; 03: 2.9; 04: < 50; 05: < 10 |  |  |  | 1
| 1 | 2 | 02: < 2000; 03: 2.6; 04: < 50; 05: < 10 |  |  |  | 8
| 1 | 3 | 02: < 2000; 03: 3; 04: < 50; 05: < 10 |  |  |  | 16
| 1 | 4 | 02: < 2000; 03: 1.5; 04: < 50; 05: < 10 |  |  |  | < 50
| 1 | 5 | 02: < 2000; 03: 3; 04: < 50; 05: < 10
| 1 | 6 | 02: < 2000; 03: 2.7; 04: < 50; 05: < 10
| Mean |  | 03: 2.6167
| Median |  | 03: 2.8
| Std Dev. |  | 03: 0.57067
| Rel.Std.Dev. |  | 03: 21.81%
PDM3
| Analytical results for Si in OREAS 45e (Certified Value 18.56 wt.%) | [19 empty] | Certified
Si | Round | Replicate | Lab | Lab | Lab | Lab | Lab | Lab | Lab | Lab | Lab | Lab | Lab | Lab | Lab | Lab | Lab | Lab | Lab |  | 1
| No | No | 01 | 02 | 03 | 04 | 05 | 06 | 07 | 09 | 10 | 11 | 12 | 13 | 14 | 15 | 16 | 17 | 18 |  | wt.%
|  |  | PF*OES | BF*OES | PF*OES | BF*OES/MS | PF*OES | PF*OES | BF*OES | BF*OES | PF*OES | BF*OES/MS | PF*OES | PF*OES | BF*OES | PF*OES | BF*OES | PF*OES | PF*OES |  | 2
3
| 1 | 1 | 18.7 | 18.0021 | 17.3 | 18.3153 | 17.7636 | 18.845 | 18.0815 | 18.6733 | 18.5116 | 18.4435 | 18.1 | 19.166 | 18.6098 | 17.9039 | 18.5107 | 18.4975 | 18.8123 |  | 1
| 1 | 2 | 18.8 | 18.0769 | 16.7 | 18.6799 | 17.7169 | 18.862 | 18.3901 | 18.5569 | 18.5116 | 18.8185 | 18.2 | 19.0726 | 18.5724 | 18.3714 | 18.5481 | 18.5858 | 19.7805 |  | 0
| 1 | 3 | 19 | 18.4835 | 17.4 | 18.3947 | 17.7169 | 19.109 | 18.577 | 18.341 | 18.1844 | 18.8353 | 18 | 18.7453 | 18.1563 | 18.6051 | 18.6977 | 18.6245 | 19.3788 |  | 16
| 1 | 4 | 18.9 | 18.3106 | 16.8 | 18.4835 | 17.6234 | 19.526 | 18.2311 | 18.2129 | 18.3246 | 19.1507 | 18.5 | 19.2128 | 18.6939 | 18.7921 | 18.5855 | 18.5277 | 19.0904 |  | 18.5597
| 1 | 5 | 19 | 18.1563 | 16.7 | 18.5864 | 17.9506 | 19.191 | 18.4602 | 18.0773 | 18.5116 | 17.9192 | 17.9 | 18.9791 | 18.7407 | 18.6986 | 18.5575 | 18.5036 | 19.42
| 1 | 6 | 18.8 | 18.4088 | 16.8 | 18.5817 | 17.5767 | 19.498 | 18.2311 | 17.8829 | 18.3246 | 18.62 | 17 | 19.1193 | 18.348 | 18.6518 | 18.679 | 18.5539 | 19.4509
| Mean |  | 18.8667 | 18.2397 | 16.95 | 18.5069 | 17.7247 | 19.1718 | 18.3285 | 18.2907 | 18.3947 | 18.6312 | 17.95 | 19.0492 | 18.5202 | 18.5038 | 18.5964 | 18.5488 | 19.3222
| Median |  | 18.85 | 18.2335 | 16.8 | 18.5326 | 17.7169 | 19.15 | 18.3106 | 18.2769 | 18.4181 | 18.7193 | 18.05 | 19.0959 | 18.5911 | 18.6285 | 18.5715 | 18.5408 | 19.3994
| Std Dev. |  | 0.12111 | 0.19132 | 0.31464 | 0.13542 | 0.13028 | 0.29629 | 0.18048 | 0.29589 | 0.13788 | 0.42167 | 0.50892 | 0.16919 | 0.22431 | 0.32578 | 0.075358 | 0.049508 | 0.3326
| Rel.Std.Dev. |  | 0.6419% | 1.049% | 1.856% | 0.7317% | 0.735% | 1.545% | 0.9847% | 1.618% | 0.7496% | 2.263% | 2.835% | 0.8882% | 1.211% | 1.761% | 0.4052% | 0.2669% | 1.721%
| PDM3 |  | 1.654% | -1.724% | -8.673% | -0.2845% | -4.499% | 3.298% | -1.246% | -1.449% | -0.889% | 0.3851% | -3.285% | 2.637% | -0.2131% | -0.3013% | 0.1977% | -0.05861% | 4.108%
| Analytical results for Sm in OREAS 45e (Certified Value 2.13 ppm) | [19 empty] | Certified
Sm | Round | Replicate | 01: Lab; 02: Lab; 03: Lab; 04: Lab; 05: Lab; 06: Lab; 07: Lab; 09: Lab; 10: Lab; 11: Lab |  | 1
| No | No | 01: 02; 02: 04; 03: 05; 04: 06; 05: 07; 06: 09; 07: 10; 09: 11; 10: 12; 11: 15 |  | ppm
|  |  | 01: BF*MS; 02: BF*OES/MS; 03: BF*MS; 04: PF*MS; 05: BF*MS; 06: BF*MS; 07: BF*MS; 09: BF*OES/MS; 10: PF*MS; 11: BF*MS |  | 2
3
| 1 | 1 | 01: 1.82; 02: 2.15; 03: 2.23; 04: 2.12; 05: 2.3; 06: 2.1904; 07: 2.21; 09: 2.6096; 10: 2.6; 11: 2.33 |  | 1
| 1 | 2 | 01: 2.09; 02: 2.04; 03: 2.19; 04: 2.24; 05: 2.2; 06: 2.0778; 07: 2.09; 09: 2.0404; 10: 3.1; 11: 1.85 |  | 9
| 1 | 3 | 01: 2.2; 02: 2.2; 03: 2.3; 04: 2.29; 05: 2.2; 06: 2.1239; 07: 2.21; 09: 1.5572; 10: 2.5; 11: 1.77 |  | 16
| 1 | 4 | 01: 1.96; 02: 2.01; 03: 2.16; 04: 2.32; 05: 2.2; 06: 2.1215; 07: 2.38; 09: 2.47; 10: 3.1; 11: 1.89 |  | 2.129
| 1 | 5 | 01: 1.85; 02: 1.95; 03: 2.19; 04: 2.02; 05: 2.2; 06: 2.2319; 07: 2.09; 09: 1.8579; 10: 2.5; 11: 1.84
| 1 | 6 | 01: 2.11; 02: 1.97; 03: 2.15; 04: 2.19; 05: 2.2; 06: 2.1675; 07: 2; 09: 2.0512; 10: 3; 11: 2.21
| Mean |  | 01: 2.005; 02: 2.0533; 03: 2.2033; 04: 2.1967; 05: 2.2167; 06: 2.1522; 07: 2.1633; 09: 2.0977; 10: 2.8; 11: 1.9817
| Median |  | 01: 2.025; 02: 2.025; 03: 2.19; 04: 2.215; 05: 2.2; 06: 2.1457; 07: 2.15; 09: 2.0458; 10: 2.8; 11: 1.87
| Std Dev. |  | 01: 0.15268; 02: 0.10053; 03: 0.055015; 04: 0.11219; 05: 0.040825; 06: 0.055379; 07: 0.13322; 09: 0.38879; 10: 0.29665; 11: 0.22982
| Rel.Std.Dev. |  | 01: 7.615%; 02: 4.896%; 03: 2.497%; 04: 5.107%; 05: 1.842%; 06: 2.573%; 07: 6.158%; 09: 18.53%; 10: 10.59%; 11: 11.6%
| PDM3 |  | 01: -5.826%; 02: -3.556%; 03: 3.49%; 04: 3.177%; 05: 4.116%; 06: 1.087%; 07: 1.611%; 09: -1.472%; 10: 31.52%; 11: -6.922%
| Analytical results for Sn in OREAS 45e (Indicative Value 1.48 ppm) | [19 empty] | Indicative
Sn | Round | Replicate | Lab | Lab | Lab | Lab | Lab | Lab | Lab | Lab | Lab | Lab | Lab | Lab | [6 empty] | 1
| No | No | 02 | 03 | 04 | 05 | 07 | 09 | 10 | 11 | 12 | 14 | 15 | 18 | [6 empty] | ppm
|  |  | BF*MS | PF*OES | BF*OES/MS | BF*MS | PF*MS | PF*OES/MS | BF*MS | BF*OES/MS | PF*MS | BF*MS | BF*MS | PF*OES | [6 empty] | 2
2
| 1 | 1 | 1 | < 800 | 2 | 1 | < 0.5 | 1.7211 | 2 | 3.996 | < 100 | < 10 | 1 | < 100 | [6 empty] | 1
| 1 | 2 | 2 | < 800 | 2 | 1 | 1.6 | 1.8405 | 1 | 7.092 | < 100 | < 10 | 1 | 106 | [6 empty] | 19
| 1 | 3 | 3 | < 800 | 1 | 1 | 1.2 | 1.8906 | 1 | 3.744 | < 100 | < 10 | 2 | < 100 | [6 empty] | 16
| 1 | 4 | 1 | < 800 | 2 | 1 | 43.8 | 1.9568 | 1 | 5.496 | < 100 | < 10 | 2 | < 100 | [6 empty] | 1.4814
| 1 | 5 | 1 | < 800 | 1 | 1 | 1.3 | 2.4822 | 2 | 2.004 | < 100 | < 10 | 1 | < 100
| 1 | 6 | 2 | < 800 | < 1 | 1 | 1.6 | 1.8166 | 1 | 4.596 | < 100 | < 10 | 2 | < 100
| Mean |  | 01: 1.6667; 03: 1.6; 04: 1; 05: 9.9; 06: 1.9513; 07: 1.3333; 09: 4.488; 12: 1.5; 13: 106
| Median |  | 01: 1.5; 03: 2; 04: 1; 05: 1.6; 06: 1.8656; 07: 1; 09: 4.296; 12: 1.5; 13: 106
| Std Dev. |  | 01: 0.8165; 03: 0.54772; 04: 0; 05: 18.9515; 06: 0.27166; 07: 0.5164; 09: 1.719; 12: 0.54772
| Rel.Std.Dev. |  | 01: 48.99%; 03: 34.23%; 04: 0%; 05: 191.4%; 06: 13.92%; 07: 38.73%; 09: 38.3%; 12: 36.51%
| PDM3 |  | 01: 12.5%; 03: 8.002%; 04: -32.5%; 05: 568.3%; 06: 31.72%; 07: -9.998%; 09: 202.9%; 12: 1.252%; 13: 7055%
| Analytical results for Sr in OREAS 45e (Certified Value 15.9 ppm) | [19 empty] | Certified
Sr | Round | Replicate | Lab | Lab | Lab | Lab | Lab | Lab | Lab | Lab | Lab | Lab | Lab | Lab | [6 empty] | 1
| No | No | 02 | 03 | 04 | 05 | 06 | 07 | 09 | 10 | 11 | 14 | 15 | 18 | [6 empty] | ppm
|  |  | BF*MS | PF*OES | BF*OES/MS | BF*MS | PF*MS | BF*OES | BF*OES | BF*MS | BF*OES/MS | BF*MS | BF*MS | PF*MS | [6 empty] | 1
2
| 1 | 1 | 16.8 | 16 | 16 | 17.2 | 19.1 | 15 | 16.7177 | 16.4 | 17.3734 | 16 | 15.1 | 24 | [6 empty] | 1
| 1 | 2 | 16.7 | 15.4 | 16.4 | 17.4 | 21.7 | 15 | 16.742 | 15.9 | 15.1617 | 16 | 15.1 | 23 | [6 empty] | 27
| 1 | 3 | 17.1 | 16.8 | 17 | 19.9 | 19.1 | 16 | 17.1099 | 15.9 | 15.566 | 17 | 14.3 | 11 | [6 empty] | 16
| 1 | 4 | 16.1 | 14.3 | 16 | 17.2 | 19.1 | 15 | 17.3228 | 16.1 | 17.0021 | 16 | 14.4 | 16 | [6 empty] | 15.9462
| 1 | 5 | 16.8 | 15.6 | 15.9 | 17.4 | 20 | 15 | 17.1343 | 15.5 | 14.4898 | 16 | 14.2 | 21
| 1 | 6 | 16.4 | 16.5 | 15.8 | 17.5 | 20.5 | 15 | 16.3765 | 15.8 | 12.9146 | 16 | 14.7 | 13
| Mean |  | 16.65 | 15.7667 | 16.1833 | 17.7667 | 19.9167 | 15.1667 | 16.9006 | 15.9333 | 15.4179 | 16.1667 | 14.6333 | 18
| Median |  | 16.75 | 15.8 | 16 | 17.4 | 19.55 | 15 | 16.926 | 15.9 | 15.3639 | 16 | 14.55 | 18.5
| Std Dev. |  | 0.35071 | 0.89144 | 0.44907 | 1.052 | 1.0515 | 0.40825 | 0.34928 | 0.30111 | 1.6462 | 0.40825 | 0.39833 | 5.4406
| Rel.Std.Dev. |  | 2.106% | 5.654% | 2.775% | 5.921% | 5.28% | 2.692% | 2.067% | 1.89% | 10.68% | 2.525% | 2.722% | 30.23%
| PDM3 |  | 4.413% | -1.126% | 1.487% | 11.42% | 24.9% | -4.889% | 5.985% | -0.08086% | -3.313% | 1.382% | -8.233% | 12.88%
| Analytical results for Ta in OREAS 45e (Certified Value 0.63 ppm) | [19 empty] | Certified
Ta | Round | Replicate | Lab | Lab | Lab | Lab | Lab | Lab | Lab | Lab | Lab | Lab | Lab | Lab | [6 empty] | 1
| No | No | 02 | 04 | 05 | 06 | 07 | 09 | 10 | 11 | 12 | 14 | 15 | 18 | [6 empty] | ppm
|  |  | BF*MS | BF*OES/MS | BF*MS | PF*MS | PF*MS | PF*OES/MS | BF*MS | BF*OES/MS | PF*MS | BF*MS | BF*MS | PF*MS | [6 empty] | 2
2
| 1 | 1 | 0.6 | 0.6 | 0.7 | 0.98 | 0.4 | 0.63444 | 0.7 | 0.485 | < 10 | < 2 | 0.7 | 0.6 | [6 empty] | 1
| 1 | 2 | 0.7 | 0.7 | 0.7 | 1.03 | 0.7 | 0.64176 | 0.6 | 0.565 | < 10 | < 2 | 0.6 | 0.7 | [6 empty] | 10
| 1 | 3 | 0.6 | 0.6 | 0.7 | 1.14 | 0.7 | 0.61229 | 0.7 | 0.595 | < 10 | < 2 | 0.6 | 0.6 | [6 empty] | 16
| 1 | 4 | 0.6 | 0.6 | 0.7 | 1.34 | 0.7 | 0.63663 | 0.7 | 0.635 | < 10 | < 2 | 0.6 | 0.5 | [6 empty] | 0.62715
| 1 | 5 | 0.7 | 0.6 | 0.7 | 1.47 | 0.4 | 0.63024 | 0.6 | 0.465 | < 10 | < 2 | 0.6 | 0.7
| 1 | 6 | 0.7 | 0.7 | 0.7 | 1.07 | 0.7 | 0.62052 | 0.6 | 0.545 | < 10 | < 2 | 0.7 | 0.5
| Mean |  | 0.65 | 0.63333 | 0.7 | 1.1717 | 0.6 | 0.62931 | 0.65 | 0.54833 |  |  | 0.63333 | 0.6
| Median |  | 0.65 | 0.6 | 0.7 | 1.105 | 0.7 | 0.63234 | 0.65 | 0.555 |  |  | 0.6 | 0.6
| Std Dev. |  | 0.054772 | 0.05164 | 1.2162e-16 | 0.1926 | 0.15492 | 0.010981 | 0.054772 | 0.064704 |  |  | 0.05164 | 0.089443
| Rel.Std.Dev. |  | 8.427% | 8.154% | 1.737e-14% | 16.44% | 25.82% | 1.745% | 8.427% | 11.8% |  |  | 8.154% | 14.91%
| PDM3 |  | 3.644% | 0.9866% | 11.62% | 86.83% | -4.329% | 0.3458% | 3.644% | -12.57% |  |  | 0.9866% | -4.329%
| Analytical results for Tb in OREAS 45e (Certified Value 0.36 ppm) | [19 empty] | Certified
Tb | Round | Replicate | Lab | Lab | Lab | Lab | Lab | Lab | Lab | Lab | Lab | Lab | Lab | [7 empty] | 1
| No | No | 02 | 04 | 05 | 06 | 07 | 09 | 10 | 11 | 12 | 15 | 18 | [7 empty] | ppm
|  |  | PF*MS | BF*OES/MS | BF*MS | PF*MS | PF*MS | BF*MS | BF*MS | BF*OES/MS | PF*MS | BF*MS | PF*MS | [7 empty] | 2
3
| 1 | 1 | 0.36 | 0.38 | 0.37 | 0.404 | 0.3 | 0.40479 | 0.35 | 0.4027 | < 0.25 | 0.42 | 0.6 | [7 empty] | 1
| 1 | 2 | 0.36 | 0.38 | 0.36 | 0.4 | 0.4 | 0.35827 | 0.38 | 0.27879 | < 0.25 | 0.33 | 0.3 | [7 empty] | 4
| 1 | 3 | 0.38 | 0.39 | 0.38 | 0.414 | 0.4 | 0.35415 | 0.34 | 0.33042 | < 0.25 | 0.34 | 0.4 | [7 empty] | 16
| 1 | 4 | 0.36 | 0.39 | 0.36 | 0.396 | 0.4 | 0.34137 | 0.36 | 0.33042 | < 0.25 | 0.35 | 0.4 | [7 empty] | 0.36348
| 1 | 5 | 0.36 | 0.35 | 0.37 | 0.428 | 0.3 | 0.40538 | 0.34 | 0.29944 | < 0.25 | 0.32 | 0.5
| 1 | 6 | 0.42 | 0.36 | 0.37 | 0.425 | 0.4 | 0.38485 | 0.37 | 0.4027 | < 0.25 | 0.41 | 0.3
| Mean |  | 0.37333 | 0.375 | 0.36833 | 0.41117 | 0.36667 | 0.3748 | 0.35667 | 0.34075 |  | 0.36167 | 0.41667
| Median |  | 0.36 | 0.38 | 0.37 | 0.409 | 0.4 | 0.37156 | 0.355 | 0.33042 |  | 0.345 | 0.4
| Std Dev. |  | 0.024221 | 0.016432 | 0.0075277 | 0.013333 | 0.05164 | 0.027396 | 0.01633 | 0.051834 |  | 0.042622 | 0.1169
| Rel.Std.Dev. |  | 6.488% | 4.382% | 2.044% | 3.243% | 14.08% | 7.31% | 4.578% | 15.21% |  | 11.78% | 28.06%
| PDM3 |  | 2.709% | 3.168% | 1.334% | 13.12% | 0.8754% | 3.113% | -1.876% | -6.256% |  | -0.5002% | 14.63%
| Analytical results for Te in OREAS 45e (Indicative Value < 5 ppm) | [19 empty] | Indicative
Te | Round | Replicate | 02: Lab; 03: Lab; 04: Lab | [6 empty] | 1
| No | No | 02: 07; 03: 12; 04: 14 | [6 empty] | ppm
|  |  | 02: PF*MS; 03: PF*MS; 04: BF*MS | [6 empty] | 2
2
| 1 | 1 | 02: < 6; 03: < 1; 04: < 5 | [6 empty] | 1
| 1 | 2 | 02: < 6; 03: < 1; 04: < 5 | [6 empty] | 1
| 1 | 3 | 02: < 6; 03: 2; 04: < 5 | [6 empty] | 16
| 1 | 4 | 02: < 6; 03: < 1; 04: < 5 | [6 empty] | < 5
| 1 | 5 | 02: < 6; 03: < 1; 04: < 5
| 1 | 6 | 02: < 6; 03: < 1; 04: < 5
| Mean |  | 03: 2
| Median |  | 03: 2
Std Dev.
Rel.Std.Dev.
PDM3
| Analytical results for Th in OREAS 45e (Certified Value 13 ppm) | [19 empty] | Certified
Th | Round | Replicate | Lab | Lab | Lab | Lab | Lab | Lab | Lab | Lab | Lab | Lab | Lab | [7 empty] | 1
| No | No | 02 | 04 | 05 | 06 | 07 | 09 | 10 | 11 | 14 | 15 | 18 | [7 empty] | ppm
|  |  | PF*MS | BF*OES/MS | BF*MS | PF*MS | BF*MS | PF*OES/MS | BF*MS | BF*OES/MS | BF*MS | BF*MS | PF*MS | [7 empty] | 1
2
| 1 | 1 | 12.8 | 12.6 | 13.7 | 12.3 | 12.6 | 13.5841 | 13.05 | 14.124 | 12.9 | 16.35 | 12.3 | [7 empty] | 1
| 1 | 2 | 12.6 | 12.7 | 13.6 | 12.7 | 12.5 | 13.393 | 13 | 13.486 | 13.5 | 12.65 | 13.4 | [7 empty] | 0
| 1 | 3 | 12.7 | 13.5 | 14 | 12.9 | 12.2 | 13.6647 | 12.55 | 13.541 | 13 | 13.4 | 12.8 | [7 empty] | 16
| 1 | 4 | 12.4 | 12.6 | 13.7 | 12.8 | 12.4 | 13.6673 | 12.7 | 13.222 | 12.8 | 13.7 | 11.9 | [7 empty] | 12.9787
| 1 | 5 | 12.7 | 13 | 13.85 | 12.6 | 12.3 | 12.9415 | 12.6 | 12.672 | 13.1 | 12.9 | 13.1
| 1 | 6 | 12.7 | 13.2 | 13.8 | 12.6 | 12.6 | 13.4221 | 12.7 | 12.892 | 14.1 | 15.75 | 13
| Mean |  | 12.65 | 12.9333 | 13.775 | 12.65 | 12.4333 | 13.4454 | 12.7667 | 13.3228 | 13.2333 | 14.125 | 12.75
| Median |  | 12.7 | 12.85 | 13.75 | 12.65 | 12.45 | 13.5031 | 12.7 | 13.354 | 13.05 | 13.55 | 12.9
| Std Dev. |  | 0.13784 | 0.36697 | 0.14053 | 0.20736 | 0.1633 | 0.27342 | 0.20897 | 0.51681 | 0.48854 | 1.5475 | 0.55408
| Rel.Std.Dev. |  | 1.09% | 2.837% | 1.02% | 1.639% | 1.313% | 2.034% | 1.637% | 3.879% | 3.692% | 10.96% | 4.346%
| PDM3 |  | -2.532% | -0.3492% | 6.136% | -2.532% | -4.202% | 3.597% | -1.633% | 2.652% | 1.962% | 8.832% | -1.762%
| Analytical results for Ti in OREAS 45e (Certified Value 0.584 wt.%) | [19 empty] | Certified
Ti | Round | Replicate | Lab | Lab | Lab | Lab | Lab | Lab | Lab | Lab | Lab | Lab | Lab | Lab | Lab | Lab | Lab | Lab | Lab |  | 1
| No | No | 01 | 02 | 03 | 04 | 05 | 06 | 07 | 09 | 10 | 11 | 12 | 13 | 14 | 15 | 16 | 17 | 19 |  | wt.%
|  |  | PF*OES | PF*OES | PF*OES | PF*OES | PF*OES | PF*OES | BF*OES | BF*OES | PF*OES | BF*OES/MS | PF*OES | PF*OES | BF*OES | PF*OES | BF*OES | PF*OES | PF*OES |  | 3
3
| 1 | 1 | 0.61 | 0.59 | 0.574 | 0.579 | 0.5815 | 0.63 | 0.5791 | 0.59451 | 0.5815 | 0.57955 | 0.56 | 0.62346 | 0.5761 | 0.56352 | 0.6181 | 0.57689 | 0.54 |  | 1
| 1 | 2 | 0.61 | 0.59 | 0.569 | 0.587 | 0.5815 | 0.63 | 0.58929 | 0.60072 | 0.54553 | 0.59424 | 0.58 | 0.62346 | 0.5761 | 0.57551 | 0.6107 | 0.57796 | 0.56 |  | 13
| 1 | 3 | 0.62 | 0.58 | 0.543 | 0.596 | 0.5815 | 0.66 | 0.5833 | 0.58834 | 0.56951 | 0.58809 | 0.56 | 0.61747 | 0.56352 | 0.57551 | 0.6114 | 0.5767 | 0.54 |  | 16
| 1 | 4 | 0.62 | 0.59 | 0.557 | 0.582 | 0.5815 | 0.66 | 0.5851 | 0.58304 | 0.57551 | 0.59548 | 0.58 | 0.61747 | 0.56471 | 0.5815 | 0.6099 | 0.5737 | 0.57 |  | 0.58405
| 1 | 5 | 0.62 | 0.59 | 0.575 | 0.588 | 0.58749 | 0.63 | 0.58809 | 0.57579 | 0.5815 | 0.57172 | 0.57 | 0.61147 | 0.5773 | 0.5815 | 0.6122 | 0.57396 | 0.56
| 1 | 6 | 0.61 | 0.6 | 0.587 | 0.592 | 0.5815 | 0.64 | 0.5821 | 0.5731 | 0.57551 | 0.58416 | 0.54 | 0.62346 | 0.56531 | 0.5815 | 0.6134 | 0.58345 | 0.54
| Mean |  | 0.615 | 0.59 | 0.5675 | 0.58733 | 0.5825 | 0.64167 | 0.5845 | 0.58591 | 0.57151 | 0.58554 | 0.565 | 0.61947 | 0.57051 | 0.5765 | 0.61262 | 0.57711 | 0.55167
| Median |  | 0.615 | 0.59 | 0.5715 | 0.5875 | 0.5815 | 0.635 | 0.5842 | 0.58569 | 0.57551 | 0.58612 | 0.565 | 0.62047 | 0.57071 | 0.5785 | 0.6118 | 0.5768 | 0.55
| Std Dev. |  | 0.0054772 | 0.0063246 | 0.015437 | 0.0062503 | 0.0024474 | 0.01472 | 0.0038104 | 0.010715 | 0.013494 | 0.0090523 | 0.015166 | 0.0048948 | 0.006607 | 0.0070082 | 0.0029458 | 0.0035408 | 0.013292
| Rel.Std.Dev. |  | 0.8906% | 1.072% | 2.72% | 1.064% | 0.4202% | 2.294% | 0.6519% | 1.829% | 2.361% | 1.546% | 2.684% | 0.7902% | 1.158% | 1.216% | 0.4809% | 0.6135% | 2.409%
| PDM3 |  | 5.299% | 1.018% | -2.834% | 0.5618% | -0.2659% | 9.865% | 0.07624% | 0.3189% | -2.148% | 0.2548% | -3.262% | 6.064% | -2.319% | -1.292% | 4.891% | -1.189% | -5.545%
| Analytical results for Tl in OREAS 45e (Indicative Value < 0.5 ppm) | [19 empty] | Indicative
Tl | Round | Replicate | 01: Lab; 02: Lab; 03: Lab; 04: Lab; 05: Lab; 06: Lab; 07: Lab; 09: Lab |  | 1
| No | No | 03 | 05 | 07 | 09 | 10 | 12 | 14 | 15 | [10 empty] | ppm
|  |  | PF*OES | BF*MS | PF*MS | PF*OES/MS | BF*MS | PF*MS | BF*MS | BF*MS | [10 empty] | 2
2
| 1 | 1 | < 2000 | < 0.5 | 0.1 | 0.19637 | < 0.5 | < 0.25 | < 3 | < 0.5 | [10 empty] | 1
| 1 | 2 | < 2000 | < 0.5 | 0.2 | 0.15455 | < 0.5 | < 0.25 | < 3 | < 0.5 | [10 empty] | 21
| 1 | 3 | < 2000 | < 0.5 | 0.2 | 0.17523 | < 0.5 | < 0.25 | < 3 | < 0.5 | [10 empty] | 16
| 1 | 4 | < 2000 | < 0.5 | 0.2 | 0.14059 | < 0.5 | < 0.25 | < 3 | < 0.5 | [10 empty] | < 0.5
| 1 | 5 | < 2000 | < 0.5 | 0.1 | 0.17366 | < 0.5 | < 0.25 | < 3 | < 0.5
| 1 | 6 | < 2000 | < 0.5 | 0.1 | 0.14714 | < 0.5 | < 0.25 | < 3 | < 0.5
| Mean |  | 07: 0.15; 09: 0.16459
| Median |  | 07: 0.15; 09: 0.16411
| Std Dev. |  | 07: 0.054772; 09: 0.020912
| Rel.Std.Dev. |  | 07: 36.51%; 09: 12.71%
PDM3
| Analytical results for Tm in OREAS 45e (Certified Value 0.22 ppm) | [19 empty] | Certified
Tm | Round | Replicate | Lab | Lab | Lab | Lab | Lab | Lab | Lab | Lab | Lab | Lab | [8 empty] | 1
| No | No | 02 | 04 | 05 | 06 | 07 | 09 | 10 | 11 | 12 | 15 | [8 empty] | ppm
|  |  | PF*MS | BF*OES/MS | BF*MS | PF*MS | BF*MS | PF*OES/MS | BF*MS | BF*OES/MS | PF*MS | BF*MS | [8 empty] | 2
2
| 1 | 1 | 0.2 | 0.26 | 0.23 | 0.211 | 0.21 | 0.261 | 0.22 | 0.25722 | < 0.25 | 0.23 | [8 empty] | 1
| 1 | 2 | 0.22 | 0.22 | 0.22 | 0.273 | 0.21 | 0.226 | 0.22 | 0.17148 | < 0.25 | 0.18 | [8 empty] | 2
| 1 | 3 | 0.18 | 0.22 | 0.23 | 0.215 | 0.21 | 0.22 | 0.2 | 0.16076 | < 0.25 | 0.19 | [8 empty] | 16
| 1 | 4 | 0.19 | 0.25 | 0.24 | 0.244 | 0.21 | 0.23 | 0.22 | 0.20363 | < 0.25 | 0.19 | [8 empty] | 0.21819
| 1 | 5 | 0.22 | 0.21 | 0.23 | 0.236 | 0.2 | 0.227 | 0.21 | 0.19292 | < 0.25 | 0.18
| 1 | 6 | 0.25 | 0.24 | 0.23 | 0.291 | 0.2 | 0.214 | 0.23 | 0.20363 | < 0.25 | 0.22
| Mean |  | 0.21 | 0.23333 | 0.23 | 0.245 | 0.20667 | 0.22967 | 0.21667 | 0.19828 |  | 0.19833
| Median |  | 0.21 | 0.23 | 0.23 | 0.24 | 0.21 | 0.2265 | 0.22 | 0.19828 |  | 0.19
| Std Dev. |  | 0.025298 | 0.019664 | 0.0063246 | 0.031743 | 0.005164 | 0.016379 | 0.010328 | 0.033722 |  | 0.02137
| Rel.Std.Dev. |  | 12.05% | 8.427% | 2.75% | 12.96% | 2.499% | 7.132% | 4.767% | 17.01% |  | 10.77%
| PDM3 |  | -3.752% | 6.942% | 5.415% | 12.29% | -5.28% | 5.262% | -0.6964% | -9.125% |  | -9.099%
| Analytical results for U in OREAS 45e (Certified Value 2.54 ppm) | [19 empty] | Certified
U | Round | Replicate | Lab | Lab | Lab | Lab | Lab | Lab | Lab | Lab | Lab | Lab | Lab | Lab | [6 empty] | 1
| No | No | 02 | 03 | 04 | 05 | 06 | 07 | 09 | 10 | 11 | 14 | 15 | 18 | [6 empty] | ppm
|  |  | BF*MS | PF*OES | BF*OES/MS | BF*MS | PF*MS | PF*MS | PF*OES/MS | BF*MS | BF*OES/MS | BF*MS | BF*MS | PF*MS | [6 empty] | 2
3
| 1 | 1 | 2.58 | < 800 | 2.7 | 2.46 | 2.31 | 2.5 | 2.61 | 2.55 | 2.2727 | 2.7 | 2.77 | 2.3 | [6 empty] | 1
| 1 | 2 | 2.59 | < 800 | 2.6 | 2.41 | 2.58 | 2.5 | 2.574 | 2.63 | 2.856 | 2.5 | 2.25 | 2.6 | [6 empty] | 0
| 1 | 3 | 2.49 | < 800 | 2.8 | 2.46 | 2.48 | 2.6 | 2.632 | 2.61 | 2.89 | 2.5 | 2.36 | 2.3 | [6 empty] | 16
| 1 | 4 | 2.5 | < 800 | 2.7 | 2.42 | 2.43 | 2.5 | 2.771 | 2.52 | 2.4585 | 2.5 | 2.44 | 2.1 | [6 empty] | 2.5388
| 1 | 5 | 2.62 | < 800 | 2.6 | 2.43 | 2.32 | 2.3 | 2.492 | 2.69 | 2.5153 | 2.5 | 2.25 | 2.5
| 1 | 6 | 2.56 | < 800 | 2.6 | 2.45 | 2.38 | 2.5 | 2.489 | 2.57 | 2.4358 | 2.7 | 2.7 | 2.5
| Mean |  | 2.5567 |  | 2.6667 | 2.4383 | 2.4167 | 2.4833 | 2.5947 | 2.595 | 2.5714 | 2.5667 | 2.4617 | 2.3833
| Median |  | 2.57 |  | 2.65 | 2.44 | 2.405 | 2.5 | 2.592 | 2.59 | 2.4869 | 2.5 | 2.4 | 2.4
| Std Dev. |  | 0.05164 |  | 0.08165 | 0.02137 | 0.10289 | 0.098319 | 0.10474 | 0.061237 | 0.2474 | 0.10328 | 0.22463 | 0.18348
| Rel.Std.Dev. |  | 2.02% |  | 3.062% | 0.8764% | 4.258% | 3.959% | 4.037% | 2.36% | 9.621% | 4.024% | 9.125% | 7.699%
| PDM3 |  | 0.7049% |  | 5.038% | -3.956% | -4.81% | -2.184% | 2.202% | 2.215% | 1.285% | 1.099% | -3.037% | -6.123%
| Analytical results for V in OREAS 45e (Certified Value 317 ppm) | [19 empty] | Certified
V | Round | Replicate | Lab | Lab | Lab | Lab | Lab | Lab | Lab | Lab | Lab | Lab | Lab | Lab | [6 empty] | 1
| No | No | 02 | 03 | 04 | 05 | 06 | 07 | 09 | 10 | 11 | 12 | 14 | 15 | [6 empty] | ppm
|  |  | BF*OES | PF*OES | BF*OES/MS | BF*MS | PF*OES | BF*OES | PF*OES/MS | BF*MS | BF*OES/MS | PF*OES | BF*OES | BF*MS | [6 empty] | 0
0
| 1 | 1 | 324 | 279 | 293 | 360 | 352 | 328 | 301.0574 | 282 | 318.8411 | 290 | 358 | 289 | [6 empty] | 1
| 1 | 2 | 323 | 283 | 299 | 349 | 349 | 328 | 302.5281 | 296 | 329.6127 | 290 | 359 | 308 | [6 empty] | 0
| 1 | 3 | 326 | 266 | 302 | 360 | 367 | 335 | 304.9748 | 286 | 329.8324 | 290 | 357 | 289 | [6 empty] | 16
| 1 | 4 | 327 | 276 | 300 | 361 | 371 | 331 | 307.495 | 287 | 333.2567 | 290 | 348 | 295 | [6 empty] | 317.2122
| 1 | 5 | 324 | 279 | 287 | 351 | 348 | 333 | 309.0927 | 301 | 315.5238 | 290 | 365 | 298
| 1 | 6 | 326 | 290 | 288 | 361 | 353 | 329 | 309.09 | 287 | 302.3717 | 270 | 363 | 300
| Mean |  | 325 | 278.8333 | 294.8333 | 357 | 356.6667 | 330.6667 | 305.7064 | 289.8333 | 321.5731 | 286.6667 | 358.3333 | 296.5
| Median |  | 325 | 279 | 296 | 360 | 352.5 | 330 | 306.2349 | 287 | 324.2269 | 290 | 358.5 | 296.5
| Std Dev. |  | 1.5492 | 7.9352 | 6.4317 | 5.4772 | 9.8116 | 2.8752 | 3.4166 | 7.1391 | 11.68 | 8.165 | 5.9217 | 7.2319
| Rel.Std.Dev. |  | 0.4767% | 2.846% | 2.181% | 1.534% | 2.751% | 0.8695% | 1.118% | 2.463% | 3.632% | 2.848% | 1.653% | 2.439%
| PDM3 |  | 2.455% | -12.1% | -7.055% | 12.54% | 12.44% | 4.241% | -3.627% | -8.631% | 1.375% | -9.629% | 12.96% | -6.529%
| Analytical results for W in OREAS 45e (Certified Value 1.06 ppm) | [19 empty] | Certified
W | Round | Replicate | Lab | Lab | Lab | Lab | Lab | Lab | Lab | Lab | Lab | Lab | Lab | [7 empty] | 1
| No | No | 02 | 04 | 05 | 07 | 09 | 10 | 11 | 12 | 14 | 15 | 18 | [7 empty] | ppm
|  |  | PF*MS | BF*OES/MS | BF*MS | PF*MS | PF*OES/MS | BF*MS | BF*OES/MS | PF*MS | BF*MS | BF*MS | PF*MS | [7 empty] | 2
2
| 1 | 1 | 1 | 1 | 1 | < 0.7 | 1.3736 | 2 | 0.68 | < 2 | 4 | 1 | 1 | [7 empty] | 1
| 1 | 2 | 1 | 1 | 1 | < 0.7 | 1.4104 | 2 | < 0.5 | < 2 | 3 | 1 | 1 | [7 empty] | 15
| 1 | 3 | 2 | 1.4 | 1 | 1.2 | 1.2578 | 2 | < 0.5 | < 2 | < 3 | 5 | 2 | [7 empty] | 16
| 1 | 4 | 1 | 1.2 | 1 | 0.8 | 1.3594 | 2 | 0.73 | 2 | 3 | 1 | 1 | [7 empty] | 1.0595
| 1 | 5 | 2 | 1.2 | 1 | < 0.7 | 1.24 | 2 | 0.91 | 2 | < 3 | 1 | 1
| 1 | 6 | 1 | 1 | 1 | 1.7 | 1.3727 | 2 | < 0.5 | < 2 | < 3 | 1 | 1
| Mean |  | 1.3333 | 1.1333 | 1 | 1.2333 | 1.3357 | 2 | 0.77333 | 2 | 3.3333 | 1.6667 | 1.1667
| Median |  | 1 | 1.1 | 1 | 1.2 | 1.3661 | 2 | 0.73 | 2 | 3 | 1 | 1
| Std Dev. |  | 0.5164 | 0.1633 | 0 | 0.45092 | 0.069543 | 0 | 0.12097 | 0 | 0.57735 | 1.633 | 0.40825
| Rel.Std.Dev. |  | 38.73% | 14.41% | 0% | 36.56% | 5.207% | 0% | 15.64% | 0% | 17.32% | 97.98% | 34.99%
| PDM3 |  | 25.85% | 6.973% | -5.612% | 16.41% | 26.07% | 88.78% | -27.01% | 88.78% | 214.6% | 57.31% | 10.12%
| Analytical results for Y in OREAS 45e (Certified Value 10.58 ppm) | [19 empty] | Certified
Y | Round | Replicate | Lab | Lab | Lab | Lab | Lab | Lab | Lab | Lab | Lab | Lab | [8 empty] | 1
| No | No | 03 | 04 | 05 | 06 | 07 | 09 | 10 | 11 | 14 | 15 | [8 empty] | ppm
|  |  | PF*OES | BF*OES/MS | BF*MS | PF*MS | PF*MS | BF*MS | BF*MS | BF*OES/MS | BF*MS | BF*MS | [8 empty] | 2
3
| 1 | 1 | < 8 | 9.9 | 11.8 | 10.9 | 10.7 | 10.16 | 10.7 | 9.5986 | 11 | 11.5 | [8 empty] | 1
| 1 | 2 | < 8 | 10 | 11.8 | 11.6 | 10.4 | 9.79 | 10.3 | 10.5559 | 11 | 11 | [8 empty] | 0
| 1 | 3 | < 8 | 10.2 | 11.8 | 11.2 | 10.5 | 9.93 | 10.4 | 10.093 | 11 | 11.1 | [8 empty] | 16
| 1 | 4 | < 8 | 9.9 | 11.6 | 11.2 | 10.6 | 9.54 | 10.3 | 10.0194 | 10 | 11.4 | [8 empty] | 10.5797
| 1 | 5 | 10 | 9.2 | 11.7 | 10.9 | 10.2 | 10.31 | 10.1 | 10.0299 | 11 | 11.1
| 1 | 6 | 8 | 9.6 | 11.6 | 11 | 10.9 | 10.22 | 10.6 | 9.9353 | 11 | 10.9
| Mean |  | 9 | 9.8 | 11.7167 | 11.1333 | 10.55 | 9.9917 | 10.4 | 10.0387 | 10.8333 | 11.1667
| Median |  | 9 | 9.9 | 11.75 | 11.1 | 10.55 | 10.045 | 10.35 | 10.0247 | 11 | 11.1
| Std Dev. |  | 1.4142 | 0.35214 | 0.098319 | 0.26583 | 0.2429 | 0.29335 | 0.21909 | 0.30829 | 0.40825 | 0.23381
| Rel.Std.Dev. |  | 15.71% | 3.593% | 0.8391% | 2.388% | 2.302% | 2.936% | 2.107% | 3.071% | 3.768% | 2.094%
| PDM3 |  | -14.93% | -7.37% | 10.75% | 5.233% | -0.2807% | -5.558% | -1.699% | -5.114% | 2.397% | 5.548%
| Analytical results for Yb in OREAS 45e (Certified Value 1.48 ppm) | [19 empty] | Certified
Yb | Round | Replicate | Lab | Lab | Lab | Lab | Lab | Lab | Lab | Lab | Lab | Lab | [8 empty] | 1
| No | No | 02 | 04 | 05 | 06 | 07 | 09 | 10 | 11 | 12 | 15 | [8 empty] | ppm
|  |  | BF*MS | BF*OES/MS | BF*MS | PF*MS | BF*MS | BF*MS | BF*MS | BF*OES/MS | PF*MS | BF*MS | [8 empty] | 2
2
| 1 | 1 | 1.46 | 1.42 | 1.57 | 1.89 | 1.5 | 1.5823 | 1.52 | 1.3038 | 0.7 | 1.56 | [8 empty] | 1
| 1 | 2 | 1.54 | 1.32 | 1.56 | 1.59 | 1.5 | 1.4911 | 1.53 | 1.615 | 0.8 | 1.28 | [8 empty] | 0
| 1 | 3 | 1.49 | 1.44 | 1.62 | 1.78 | 1.5 | 1.4995 | 1.45 | 1.7008 | 0.8 | 1.32 | [8 empty] | 16
| 1 | 4 | 1.53 | 1.55 | 1.55 | 1.5 | 1.5 | 1.4706 | 1.39 | 1.2716 | 1.1 | 1.36 | [8 empty] | 1.4843
| 1 | 5 | 1.62 | 1.51 | 1.63 | 1.51 | 1.4 | 1.4917 | 1.47 | 1.5721 | 1 | 1.19
| 1 | 6 | 1.49 | 1.37 | 1.58 | 1.57 | 1.4 | 1.6481 | 1.39 | 1.6686 | 1.2 | 1.56
| Mean |  | 1.5217 | 1.435 | 1.585 | 1.64 | 1.4667 | 1.5305 | 1.4583 | 1.522 | 0.93333 | 1.3783
| Median |  | 1.51 | 1.43 | 1.575 | 1.58 | 1.5 | 1.4956 | 1.46 | 1.5935 | 0.9 | 1.34
| Std Dev. |  | 0.056362 | 0.085499 | 0.032711 | 0.15875 | 0.05164 | 0.069434 | 0.0608 | 0.18706 | 0.19664 | 0.15158
| Rel.Std.Dev. |  | 3.704% | 5.958% | 2.064% | 9.68% | 3.521% | 4.537% | 4.169% | 12.29% | 21.07% | 11%
| PDM3 |  | 2.521% | -3.318% | 6.788% | 10.49% | -1.185% | 3.118% | -1.746% | 2.543% | -37.12% | -7.136%
| Analytical results for Zn in OREAS 45e (Indicative Value 73 ppm) | [19 empty] | Indicative
Zn | Round | Replicate | Lab | Lab | Lab | Lab | Lab | Lab | Lab | Lab | Lab | Lab | [8 empty] | 1
| No | No | 02 | 03 | 04 | 05 | 07 | 09 | 10 | 12 | 13 | 15 | [8 empty] | ppm
|  |  | BF*OES | PF*OES | PF*OES | PF*OES | PF*MS | BF*OES | PF*OES | PF*MS | PF*OES | PF*OES | [8 empty] | 0
0
| 1 | 1 | 23 | < 300 | 60 | 100 | 50 | 44.6411 | 100 | 70 | 100 | 100 | [8 empty] | 1
| 1 | 2 | 24 | < 300 | 70 | 100 | 60 | 45 | 100 | 60 | < 100 | 100 | [8 empty] | 22
| 1 | 3 | 22 | < 300 | 70 | 100 | 60 | 47.0052 | < 100 | 60 | < 100 | 100 | [8 empty] | 16
| 1 | 4 | 23 | < 300 | 80 | 100 | 60 | 44.7146 | < 100 | 40 | < 100 | 100 | [8 empty] | 73.1035
| 1 | 5 | 23 | < 300 | 90 | 100 | 60 | 43.9005 | 100 | 60 | < 100 | 100
| 1 | 6 | 21 | < 300 | 90 | 100 | 50 | 46.3292 | 100 | 50 | 100 | 100
| Mean |  | 22.6667 |  | 76.6667 | 100 | 56.6667 | 45.2651 | 100 | 56.6667 | 100 | 100
| Median |  | 23 |  | 75 | 100 | 60 | 44.8573 | 100 | 60 | 100 | 100
| Std Dev. |  | 1.0328 |  | 12.1106 | 0 | 5.164 | 1.1649 | 0 | 10.328 | 0 | 0
| Rel.Std.Dev. |  | 4.556% |  | 15.8% | 0% | 9.113% | 2.574% | 0% | 18.23% | 0% | 0%
| PDM3 |  | -68.99% |  | 4.874% | 36.79% | -22.48% | -38.08% | 36.79% | -22.48% | 36.79% | 36.79%
| Analytical results for Zr in OREAS 45e (Certified Value 242 ppm) | [19 empty] | Certified
Zr | Round | Replicate | Lab | Lab | Lab | Lab | Lab | Lab | Lab | Lab | Lab | Lab | [8 empty] | 1
| No | No | 02 | 04 | 05 | 07 | 09 | 10 | 11 | 14 | 15 | 17 | [8 empty] | ppm
|  |  | BF*OES | BF*OES/MS | BF*MS | BF*OES | BF*MS | BF*MS | BF*OES/MS | BF*MS | BF*MS | PF*OES | [8 empty] | 0
0
| 1 | 1 | 247 | 236.3 | 267 | 240 | 246.96 | 248 | 217.4014 | 257 | 224 | 244.9692 | [8 empty] | 1
| 1 | 2 | 247 | 233.7 | 272 | 244 | 233.95 | 244 | 219.7707 | 254 | 225 | 252.4282 | [8 empty] | 16
| 1 | 3 | 253 | 240.3 | 266 | 245 | 237.99 | 241 | 218.9372 | 253 | 233 | 247.7838 | [8 empty] | 16
| 1 | 4 | 252 | 234.1 | 262 | 241 | 228.58 | 242 | 224.3839 | 254 | 235 | 254.0224 | [8 empty] | 242.432
| 1 | 5 | 251 | 232 | 265 | 246 | 247 | 235 | 212.4768 | 258 | 218 | 244.508
| 1 | 6 | 253 | 230.7 | 271 | 242 | 247.07 | 239 | 206.776 | 259 | 224 | 246.8116
| Mean |  | 250.5 | 234.5167 | 267.1667 | 243 | 240.2583 | 241.5 | 216.6243 | 255.8333 | 226.5 | 248.4205
| Median |  | 251.5 | 233.9 | 266.5 | 243 | 242.475 | 241.5 | 218.1693 | 255.5 | 224.5 | 247.2977
| Std Dev. |  | 2.8107 | 3.4167 | 3.7639 | 2.3664 | 7.976 | 4.4159 | 6.1686 | 2.4833 | 6.3482 | 3.941
| Rel.Std.Dev. |  | 1.122% | 1.457% | 1.409% | 0.9738% | 3.32% | 1.829% | 2.848% | 0.9707% | 2.803% | 1.586%
| PDM3 |  | 3.328% | -3.265% | 10.2% | 0.2343% | -0.8966% | -0.3844% | -10.65% | 5.528% | -6.572% | 2.47%

## IRC
| Analytical results for C in OREAS 45e (Certified Value 0.546 wt.%) | [16 empty] | Certified
C | Round | Replicate | Lab | Lab | Lab | Lab | Lab | Lab | Lab | Lab | Lab | Lab | Lab | Lab | Lab | Lab | Lab | 1
| No | No | 01 | 02 | 03 | 04 | 05 | 07 | 08 | 09 | 10 | 11 | 12 | 13 | 14 | 19 | 20 | wt.%
|  |  | IRC | IRC | IRC | IRC | IRC | IRC | IRC | IRC | IRC | IRC | IRC | IRC | IRC | IRC | IRC | 3
3
| 1 | 1 | 0.5 | 0.56 | 0.53 | 0.55 | 0.58 | 0.55 | 0.58 | 0.52911 | 0.53 | 0.54 | 0.524 | 0.56 | 0.6 | 0.56 | 0.55 | 1
| 1 | 2 | 0.5 | 0.55 | 0.52 | 0.56 | 0.59 | 0.56 | 0.6 | 0.53112 | 0.54 | 0.55 | 0.523 | 0.55 | 0.6 | 0.55 | 0.51 | 0
| 1 | 3 | 0.52 | 0.56 | 0.52 | 0.56 | 0.58 | 0.55 | 0.6 | 0.52954 | 0.53 | 0.53 | 0.518 | 0.56 | 0.6 | 0.55 | 0.53 | 16
| 1 | 4 | 0.49 | 0.55 | 0.52 | 0.54 | 0.58 | 0.55 | 0.58 | 0.53217 | 0.55 | 0.54 | 0.501 | 0.54 | 0.6 | 0.55 | 0.53 | 0.54621
| 1 | 5 | 0.49 | 0.53 | 0.52 | 0.55 | 0.57 | 0.55 | 0.58 | 0.53046 | 0.54 | 0.54 | 0.526 | 0.54 | 0.6 | 0.55 | 0.53
| 1 | 6 | 0.5 | 0.54 | 0.52 | 0.55 | 0.57 | 0.55 | 0.57 | 0.52463 | 0.52 | 0.54 | 0.519 | 0.54 | 0.6 | 0.54 | 0.54
| Mean |  | 0.5 | 0.54833 | 0.52167 | 0.55167 | 0.57833 | 0.55167 | 0.585 | 0.52951 | 0.535 | 0.54 | 0.5185 | 0.54833 | 0.6 | 0.55 | 0.53167
| Median |  | 0.5 | 0.55 | 0.52 | 0.55 | 0.58 | 0.55 | 0.58 | 0.53 | 0.535 | 0.54 | 0.521 | 0.545 | 0.6 | 0.55 | 0.53
| Std Dev. |  | 0.010954 | 0.01169 | 0.0040825 | 0.0075277 | 0.0075277 | 0.0040825 | 0.012247 | 0.0026285 | 0.010488 | 0.0063246 | 0.009094 | 0.0098319 | 0 | 0.0063246 | 0.013292
| Rel.Std.Dev. |  | 2.191% | 2.132% | 0.7826% | 1.365% | 1.302% | 0.74% | 2.094% | 0.4964% | 1.96% | 1.171% | 1.754% | 1.793% | 0% | 1.15% | 2.5%
| PDM3 |  | -8.46% | 0.3885% | -4.494% | 0.9987% | 5.881% | 0.9987% | 7.101% | -3.059% | -2.053% | -1.137% | -5.073% | 0.3885% | 9.848% | 0.6936% | -2.663%
| Analytical results for S in OREAS 45e (Certified Value 0.043 wt.%) | [16 empty] | Certified
S | Round | Replicate | Lab | Lab | Lab | Lab | Lab | Lab | Lab | Lab | Lab | Lab | Lab | Lab | Lab | Lab | Lab | 1
| No | No | 01 | 02 | 03 | 04 | 05 | 07 | 08 | 09 | 10 | 11 | 12 | 13 | 14 | 19 | 20 | wt.%
|  |  | IRC | IRC | IRC | IRC | IRC | IRC | IRC | IRC | IRC | IRC | IRC | IRC | IRC | IRC | IRC | 3
3
| 1 | 1 | 0.02 | 0.04 | 0.04 | 0.04 | 0.04 | 0.04 | 0.04 | 0.0426 | 0.04 | 0.05 | 0.029 | 0.04 | 0.04 | 0.05 | 0.05 | 1
| 1 | 2 | 0.05 | 0.041 | 0.04 | 0.04 | 0.04 | 0.04 | 0.05 | 0.0445 | 0.04 | 0.05 | 0.029 | 0.04 | 0.02 | 0.05 | 0.05 | 23
| 1 | 3 | 0.04 | 0.041 | 0.04 | 0.04 | 0.04 | 0.05 | 0.05 | 0.0471 | 0.03 | 0.05 | 0.026 | 0.04 | 0.02 | 0.05 | 0.05 | 16
| 1 | 4 | 0.05 | 0.037 | 0.04 | 0.03 | 0.04 | 0.05 | 0.05 | 0.0405 | 0.03 | 0.05 | 0.034 | 0.04 | 0.03 | 0.04 | 0.04 | 0.042714
| 1 | 5 | 0.06 | 0.042 | 0.04 | 0.04 | 0.04 | 0.05 | 0.05 | 0.0481 | 0.04 | 0.05 | 0.032 | 0.04 | 0.04 | 0.05 | 0.05
| 1 | 6 | 0.03 | 0.036 | 0.04 | 0.04 | 0.04 | 0.05 | 0.05 | 0.0473 | 0.04 | 0.05 | 0.032 | 0.04 | 0.04 | 0.04 | 0.05
| Mean |  | 0.041667 | 0.0395 | 0.04 | 0.038333 | 0.04 | 0.046667 | 0.048333 | 0.045017 | 0.036667 | 0.05 | 0.030333 | 0.04 | 0.031667 | 0.046667 | 0.048333
| Median |  | 0.045 | 0.0405 | 0.04 | 0.04 | 0.04 | 0.05 | 0.05 | 0.0458 | 0.04 | 0.05 | 0.0305 | 0.04 | 0.035 | 0.05 | 0.05
| Std Dev. |  | 0.01472 | 0.002429 | 0 | 0.0040825 | 0 | 0.005164 | 0.0040825 | 0.0030189 | 0.005164 | 7.6012e-18 | 0.0028752 | 0 | 0.0098319 | 0.005164 | 0.0040825
| Rel.Std.Dev. |  | 35.33% | 6.149% | 0% | 10.65% | 0% | 11.07% | 8.447% | 6.706% | 14.08% | 1.52e-14% | 9.479% | 0% | 31.05% | 11.07% | 8.447%
| PDM3 |  | -2.453% | -7.525% | -6.355% | -10.26% | -6.355% | 9.253% | 13.15% | 5.39% | -14.16% | 17.06% | -28.99% | -6.355% | -25.86% | 9.253% | 13.15%

## Fusion XRF
| Analytical results for Al2O3 in OREAS 45e (Certified Value 13.04 wt.%) | [15 empty] | Certified
Al2O3 | Round | Replicate | Lab | Lab | Lab | Lab | Lab | Lab | Lab | Lab | Lab | Lab | Lab | Lab | Lab | Lab | 1
| No | No | 01 | 02 | 03 | 04 | 05 | 07 | 10 | 11 | 12 | 13 | 14 | 15 | 19 | 20 | wt.%
|  |  | BF*XRF | BF*XRF | BF*XRF | BF*XRF | BF*XRF | BF*XRF | BF*XRF | BF*XRF | BF*XRF | BF*XRF | BF*XRF | BF*XRF | BF*XRF | BF*XRF | 2
3
| 1 | 1 | 13.03 | 12.93 | 13.1 | 12.82 | 12.77 | 12.91 | 13.15 | 12.97 | 13 | 13.15 | 13.06 | 13.15 | 13.1 | 12.88 | 1
| 1 | 2 | 13.12 | 13 | 13 | 12.93 | 12.73 | 13.14 | 13.25 | 12.76 | 12.9 | 13.1 | 13.01 | 13.1 | 13.2 | 13.02 | 0
| 1 | 3 | 13.15 | 13.03 | 13.1 | 12.92 | 12.73 | 13.2 | 13.2 | 12.89 | 13 | 13.1 | 13.1 | 13.15 | 13.2 | 12.92 | 16
| 1 | 4 | 13.04 | 12.98 | 13.1 | 12.84 | 12.68 | 13.04 | 13.1 | 12.97 | 13 | 13.15 | 13.01 | 13.1 | 13.1 | 12.9 | 13.0358
| 1 | 5 | 13.18 | 12.99 | 13 | 12.88 | 12.67 | 13.11 | 13.15 | 12.89 | 12.9 | 13.1 | 13.07 | 13.1 | 13 | 12.91
| 1 | 6 | 13.14 | 13 | 13.1 | 12.91 | 12.69 | 13.05 | 13.1 | 12.81 | 13 | 13.1 | 13.06 | 13.15 | 13.1 | 12.92
| Mean |  | 13.11 | 12.9883 | 13.0667 | 12.8833 | 12.7117 | 13.075 | 13.1583 | 12.8817 | 12.9667 | 13.1167 | 13.0517 | 13.125 | 13.1167 | 12.925
| Median |  | 13.13 | 12.995 | 13.1 | 12.895 | 12.71 | 13.08 | 13.15 | 12.89 | 13 | 13.1 | 13.06 | 13.125 | 13.1 | 12.915
| Std Dev. |  | 0.061319 | 0.033116 | 0.05164 | 0.045019 | 0.038166 | 0.10015 | 0.058452 | 0.084479 | 0.05164 | 0.02582 | 0.035449 | 0.027386 | 0.075277 | 0.048888
| Rel.Std.Dev. |  | 0.4677% | 0.255% | 0.3952% | 0.3494% | 0.3002% | 0.766% | 0.4442% | 0.6558% | 0.3983% | 0.1968% | 0.2716% | 0.2087% | 0.5739% | 0.3782%
| PDM3 |  | 0.5694% | -0.3639% | 0.237% | -1.169% | -2.486% | 0.3009% | 0.9402% | -1.182% | -0.5301% | 0.6206% | 0.122% | 0.6845% | 0.6206% | -0.8497%
| Analytical results for As in OREAS 45e (Indicative Value 20 ppm) | [15 empty] | Indicative
As | Round | Replicate | 01: Lab; 02: Lab | 1
| No | No | 01: 12; 02: 14 | ppm
|  |  | 01: BF*XRF; 02: BF*XRF | 1
1
| 1 | 1 | 01: < 100; 02: 20 | 1
| 1 | 2 | 01: < 100; 02: 20 | 19
| 1 | 3 | 01: < 100; 02: 20 | 16
| 1 | 4 | 01: < 100; 02: 20 | 20
| 1 | 5 | 01: < 100; 02: 20
| 1 | 6 | 01: < 100; 02: 20
| Mean |  | 02: 20
| Median |  | 02: 20
| Std Dev. |  | 02: 0
Rel.Std.Dev. | bar: 02
PDM3 | bar: 02
| Analytical results for BaO in OREAS 45e (Indicative Value 264 ppm) | [15 empty] | Indicative
BaO | Round | Replicate | 01: Lab; 02: Lab; 03: Lab; 04: Lab; 05: Lab; 07: Lab; 10: Lab; 11: Lab | 1
| No | No | 01: 02; 02: 04; 03: 05; 04: 10; 05: 12; 07: 13; 10: 14; 11: 15 | ppm
|  |  | 01: BF*XRF; 02: BF*XRF; 03: BF*XRF; 04: BF*XRF; 05: BF*XRF; 07: BF*XRF; 10: BF*XRF; 11: BF*XRF | 0
0
| 1 | 1 | 01: 300; 02: 334.95; 03: 300; 04: 210; 05: 334.95; 07: 200; 10: 279.125; 11: 200 | 1
| 1 | 2 | 01: 300; 02: 334.95; 03: 300; 04: 260; 05: 334.95; 07: 200; 10: 256.795; 11: 200 | 27
| 1 | 3 | 01: 300; 02: 334.95; 03: 300; 04: 250; 05: 334.95; 07: 200; 10: 256.795; 11: 200 | 16
| 1 | 4 | 01: 300; 02: 223.3; 03: 300; 04: 200; 05: 223.3; 07: 200; 10: 256.795; 11: 200 | 263.8547
| 1 | 5 | 01: 300; 02: 334.95; 03: 300; 04: 210; 05: 334.95; 07: 200; 10: 290.29; 11: 300
| 1 | 6 | 01: 200; 02: 334.95; 03: 300; 04: 220; 05: 334.95; 07: 200; 10: 279.125; 11: 200
| Mean |  | 01: 283.3333; 02: 316.3417; 03: 300; 04: 225; 05: 316.3417; 07: 200; 10: 269.8208; 11: 216.6667
| Median |  | 01: 300; 02: 334.95; 03: 300; 04: 215; 05: 334.95; 07: 200; 10: 267.96; 11: 200
| Std Dev. |  | 01: 40.8248; 02: 45.5809; 03: 0; 04: 24.2899; 05: 45.5809; 07: 0; 10: 14.8401; 11: 40.8248
| Rel.Std.Dev. |  | 01: 14.41%; 02: 14.41%; 03: 0%; 04: 10.8%; 05: 14.41%; 07: 0%; 10: 5.5%; 11: 18.84%
| PDM3 |  | 01: 7.382%; 02: 19.89%; 03: 13.7%; 04: -14.73%; 05: 19.89%; 07: -24.2%; 10: 2.261%; 11: -17.88%
| Analytical results for CaO in OREAS 45e (Certified Value 0.089 wt.%) | [15 empty] | Certified
CaO | Round | Replicate | Lab | Lab | Lab | Lab | Lab | Lab | Lab | Lab | Lab | Lab | Lab | Lab | Lab | Lab | 1
| No | No | 01 | 02 | 03 | 04 | 05 | 07 | 10 | 11 | 12 | 13 | 14 | 15 | 19 | 20 | wt.%
|  |  | BF*XRF | BF*XRF | BF*XRF | BF*XRF | BF*XRF | BF*XRF | BF*XRF | BF*XRF | BF*XRF | BF*XRF | BF*XRF | BF*XRF | BF*XRF | BF*XRF | 3
3
| 1 | 1 | 0.09 | 0.09 | 0.09 | 0.09 | 0.06 | 0.08 | 0.09 | 0.09 | 0.09 | 0.08 | 0.09 | 0.09 | 0.11 | 0.1 | 1
| 1 | 2 | 0.09 | 0.09 | 0.09 | 0.09 | 0.06 | 0.08 | 0.09 | 0.09 | 0.09 | 0.08 | 0.09 | 0.09 | 0.12 | 0.11 | 0
| 1 | 3 | 0.09 | 0.09 | 0.09 | 0.09 | 0.06 | 0.07 | 0.09 | 0.09 | 0.09 | 0.08 | 0.09 | 0.09 | 0.14 | 0.11 | 16
| 1 | 4 | 0.09 | 0.09 | 0.09 | 0.09 | 0.06 | 0.08 | 0.09 | 0.09 | 0.09 | 0.08 | 0.09 | 0.09 | 0.11 | 0.1 | 0.088714
| 1 | 5 | 0.09 | 0.09 | 0.09 | 0.09 | 0.06 | 0.09 | 0.08 | 0.09 | 0.09 | 0.08 | 0.09 | 0.09 | 0.11 | 0.1
| 1 | 6 | 0.09 | 0.09 | 0.09 | 0.09 | 0.06 | 0.08 | 0.08 | 0.09 | 0.09 | 0.08 | 0.09 | 0.09 | 0.11 | 0.1
| Mean |  | 0.09 | 0.09 | 0.09 | 0.09 | 0.06 | 0.08 | 0.086667 | 0.09 | 0.09 | 0.08 | 0.09 | 0.09 | 0.11667 | 0.10333
| Median |  | 0.09 | 0.09 | 0.09 | 0.09 | 0.06 | 0.08 | 0.09 | 0.09 | 0.09 | 0.08 | 0.09 | 0.09 | 0.11 | 0.1
| Std Dev. |  | 1.5202e-17 | 1.5202e-17 | 1.5202e-17 | 1.5202e-17 | 0 | 0.0063246 | 0.005164 | 1.5202e-17 | 1.5202e-17 | 0 | 1.5202e-17 | 1.5202e-17 | 0.012111 | 0.005164
| Rel.Std.Dev. |  | 1.689e-14% | 1.689e-14% | 1.689e-14% | 1.689e-14% | 0% | 7.906% | 5.958% | 1.689e-14% | 1.689e-14% | 0% | 1.689e-14% | 1.689e-14% | 10.38% | 4.997%
| PDM3 |  | 1.449% | 1.449% | 1.449% | 1.449% | -32.37% | -9.823% | -2.308% | 1.449% | 1.449% | -9.823% | 1.449% | 1.449% | 31.51% | 16.48%
| Analytical results for Cl in OREAS 45e (Indicative Value 138 ppm) | [15 empty] | Indicative
Cl | Round | Replicate | 01: Lab; 02: Lab | 1
| No | No | 01: 12; 02: 14 | ppm
|  |  | 01: BF*XRF; 02: BF*XRF | 0
0
| 1 | 1 | 01: 150; 02: 130 | 1
| 1 | 2 | 01: 190; 02: 130 | 28
| 1 | 3 | 01: 140; 02: 130 | 16
| 1 | 4 | 01: 90; 02: 120 | 138.3333
| 1 | 5 | 01: 130; 02: 150
| 1 | 6 | 01: 200; 02: 100
| Mean |  | 01: 150; 02: 126.6667
| Median |  | 01: 145; 02: 130
| Std Dev. |  | 01: 40.4969; 02: 16.3299
| Rel.Std.Dev. |  | 01: 27%; 02: 12.89%
| PDM3 |  | 01: 8.434%; 02: -8.434%
| Analytical results for Co in OREAS 45e (Indicative Value 104 ppm) | [15 empty] | Indicative
Co | Round | Replicate | 01: Lab; 02: Lab; 03: Lab | 1
| No | No | 01: 07; 02: 12; 03: 14 | ppm
|  |  | 01: BF*XRF; 02: BF*XRF; 03: BF*XRF | 0
0
| 1 | 1 | 01: 122.5774; 02: < 100; 03: 70 | 1
| 1 | 2 | 01: 136.1971; 02: < 100; 03: 80 | 29
| 1 | 3 | 01: 149.8168; 02: < 100; 03: 70 | 16
| 1 | 4 | 01: 108.9577; 02: < 100; 03: 70 | 103.6302
| 1 | 5 | 01: 149.8168; 02: < 100; 03: 70
| 1 | 6 | 01: 136.1971; 02: < 100; 03: 80
| Mean |  | 01: 133.9272; 03: 73.3333
| Median |  | 01: 136.1971; 03: 70
| Std Dev. |  | 01: 15.9221; 03: 5.164
| Rel.Std.Dev. |  | 01: 11.89%; 03: 7.042%
| PDM3 |  | 01: 29.24%; 03: -29.24%
| Analytical results for Cr2O3 in OREAS 45e (Certified Value 1568 ppm) | [15 empty] | Certified
Cr2O3 | Round | Replicate | Lab | Lab | Lab | Lab | Lab | Lab | Lab | Lab | Lab | Lab | Lab | Lab | Lab | Lab | 1
| No | No | 01 | 02 | 03 | 04 | 05 | 07 | 10 | 11 | 12 | 13 | 14 | 15 | 19 | 20 | ppm
|  |  | BF*XRF | BF*XRF | BF*XRF | BF*XRF | BF*XRF | BF*XRF | BF*XRF | BF*XRF | BF*XRF | BF*XRF | BF*XRF | BF*XRF | BF*XRF | BF*XRF | 0
0
| 1 | 1 | 1650 | 1600 | 1500 | 1620 | 1500 | 1500 | 1540 | 1600 | 1600 | 1500 | 1519.96 | 1600 | 1600 | 1260 | 1
| 1 | 2 | 1670 | 1500 | 1600 | 1630 | 1500 | 1500 | 1580 | 1600 | 1600 | 1500 | 1534.575 | 1600 | 1500 | 1350 | 0
| 1 | 3 | 1680 | 1600 | 1500 | 1590 | 1500 | 1500 | 1540 | 1600 | 1600 | 1500 | 1549.19 | 1600 | 1500 | 1430 | 16
| 1 | 4 | 1700 | 1500 | 1500 | 1630 | 1500 | 1500 | 1520 | 1600 | 1600 | 1500 | 1534.575 | 1600 | 1600 | 1080 | 1567.8075
| 1 | 5 | 1700 | 1600 | 1600 | 1620 | 1500 | 1500 | 1570 | 1600 | 1600 | 1500 | 1549.19 | 1700 | 1600 | 1170
| 1 | 6 | 1710 | 1500 | 1500 | 1620 | 1600 | 1500 | 1560 | 1600 | 1600 | 1500 | 1607.65 | 1700 | 1600 | 1190
| Mean |  | 1685 | 1550 | 1533.3333 | 1618.3333 | 1516.6667 | 1500 | 1551.6667 | 1600 | 1600 | 1500 | 1549.19 | 1633.3333 | 1566.6667 | 1246.6667
| Median |  | 1690 | 1550 | 1500 | 1620 | 1500 | 1500 | 1550 | 1600 | 1600 | 1500 | 1541.8825 | 1600 | 1600 | 1225
| Std Dev. |  | 22.5832 | 54.7723 | 51.6398 | 14.7196 | 40.8248 | 0 | 22.286 | 0 | 0 | 0 | 30.6567 | 51.6398 | 51.6398 | 127.5408
| Rel.Std.Dev. |  | 1.34% | 3.534% | 3.368% | 0.9096% | 2.692% | 0% | 1.436% | 0% | 0% | 0% | 1.979% | 3.162% | 3.296% | 10.23%
| PDM3 |  | 7.475% | -1.136% | -2.199% | 3.223% | -3.262% | -4.325% | -1.03% | 2.053% | 2.053% | -4.325% | -1.187% | 4.179% | -0.07277% | -20.48%
| Analytical results for Cu in OREAS 45e (Indicative Value 713 ppm) | [15 empty] | Indicative
Cu | Round | Replicate | 01: Lab; 02: Lab; 03: Lab | 1
| No | No | 01: 07; 02: 12; 03: 14 | ppm
|  |  | 01: BF*XRF; 02: BF*XRF; 03: BF*XRF | 0
0
| 1 | 1 | 01: 710.9762; 02: 700; 03: 690 | 1
| 1 | 2 | 01: 742.9302; 02: 800; 03: 690 | 26
| 1 | 3 | 01: 750.9187; 02: 700; 03: 720 | 16
| 1 | 4 | 01: 758.9072; 02: 700; 03: 680 | 712.6434
| 1 | 5 | 01: 742.9302; 02: 700; 03: 720
| 1 | 6 | 01: 750.9187; 02: 700; 03: 670
| Mean |  | 01: 742.9302; 02: 716.6667; 03: 695
| Median |  | 01: 746.9244; 02: 700; 03: 690
| Std Dev. |  | 01: 16.7568; 02: 40.8248; 03: 20.7364
| Rel.Std.Dev. |  | 01: 2.256%; 02: 5.696%; 03: 2.984%
| PDM3 |  | 01: 4.25%; 02: 0.5646%; 03: -2.476%
| Analytical results for Fe2O3 in OREAS 45e (Certified Value 35.46 wt.%) | [15 empty] | Certified
Fe2O3 | Round | Replicate | Lab | Lab | Lab | Lab | Lab | Lab | Lab | Lab | Lab | Lab | Lab | Lab | Lab | Lab | 1
| No | No | 01 | 02 | 03 | 04 | 05 | 07 | 10 | 11 | 12 | 13 | 14 | 15 | 19 | 20 | wt.%
|  |  | BF*XRF | BF*XRF | BF*XRF | BF*XRF | BF*XRF | BF*XRF | BF*XRF | BF*XRF | BF*XRF | BF*XRF | BF*XRF | BF*XRF | BF*XRF | BF*XRF | 2
3
| 1 | 1 | 35.2 | 35.61 | 35.3 | 35.87 | 35.25 | 35.6 | 35.5 | 35.68 | 35.8 | 35.3 | 35.1277 | 35.51 | 36.1 | 35.36 | 1
| 1 | 2 | 35.37 | 35.61 | 35 | 35.61 | 35.41 | 35.49 | 35.7 | 35.66 | 35.9 | 35.6 | 35.3708 | 35.73 | 35.6 | 35.16 | 0
| 1 | 3 | 34.98 | 35.36 | 34.7 | 35.53 | 35.21 | 35.42 | 36 | 35.73 | 35.8 | 35.6 | 35.2707 | 35.44 | 35.6 | 34.85 | 16
| 1 | 4 | 35.16 | 35.67 | 35.2 | 35.5 | 35.44 | 35.59 | 35.3 | 35.66 | 35.9 | 35.3 | 35.285 | 35.41 | 35.9 | 35.25 | 35.4604
| 1 | 5 | 35.37 | 35.81 | 35.2 | 35.45 | 35.31 | 35.26 | 35.3 | 35.89 | 35.8 | 35.5 | 35.7997 | 35.74 | 35.6 | 34.97
| 1 | 6 | 35.23 | 35.2 | 34.7 | 35.56 | 35.31 | 35.22 | 35.6 | 35.92 | 35.9 | 35.4 | 35.142 | 35.49 | 35.6 | 34.93
| Mean |  | 35.2183 | 35.5433 | 35.0167 | 35.5867 | 35.3217 | 35.43 | 35.5667 | 35.7567 | 35.85 | 35.45 | 35.3327 | 35.5533 | 35.7333 | 35.0867
| Median |  | 35.215 | 35.61 | 35.1 | 35.545 | 35.31 | 35.455 | 35.55 | 35.705 | 35.85 | 35.45 | 35.2778 | 35.5 | 35.6 | 35.065
| Std Dev. |  | 0.14607 | 0.2225 | 0.26394 | 0.14895 | 0.089088 | 0.16199 | 0.26583 | 0.1181 | 0.054772 | 0.13784 | 0.24658 | 0.14514 | 0.21602 | 0.20047
| Rel.Std.Dev. |  | 0.4148% | 0.626% | 0.7538% | 0.4186% | 0.2522% | 0.4572% | 0.7474% | 0.3303% | 0.1528% | 0.3888% | 0.6979% | 0.4082% | 0.6045% | 0.5713%
| PDM3 |  | -0.6827% | 0.2338% | -1.251% | 0.356% | -0.3913% | -0.08581% | 0.2996% | 0.8354% | 1.099% | -0.02941% | -0.3603% | 0.262% | 0.7696% | -1.054%
| Analytical results for K2O in OREAS 45e (Certified Value 0.405 wt.%) | [15 empty] | Certified
K2O | Round | Replicate | Lab | Lab | Lab | Lab | Lab | Lab | Lab | Lab | Lab | Lab | Lab | Lab | Lab | Lab | 1
| No | No | 01 | 02 | 03 | 04 | 05 | 07 | 10 | 11 | 12 | 13 | 14 | 15 | 19 | 20 | wt.%
|  |  | BF*XRF | BF*XRF | BF*XRF | BF*XRF | BF*XRF | BF*XRF | BF*XRF | BF*XRF | BF*XRF | BF*XRF | BF*XRF | BF*XRF | BF*XRF | BF*XRF | 3
3
| 1 | 1 | 0.395 | 0.4 | 0.43 | 0.41 | 0.4 | 0.4 | 0.404 | 0.42 | 0.41 | 0.4 | 0.39 | 0.4 | 0.42 | 0.4 | 1
| 1 | 2 | 0.399 | 0.4 | 0.4 | 0.41 | 0.41 | 0.41 | 0.405 | 0.41 | 0.41 | 0.4 | 0.39 | 0.4 | 0.42 | 0.41 | 0
| 1 | 3 | 0.402 | 0.41 | 0.41 | 0.42 | 0.41 | 0.4 | 0.402 | 0.39 | 0.41 | 0.4 | 0.39 | 0.4 | 0.44 | 0.41 | 16
| 1 | 4 | 0.395 | 0.4 | 0.41 | 0.4 | 0.41 | 0.41 | 0.403 | 0.41 | 0.41 | 0.4 | 0.39 | 0.41 | 0.42 | 0.4 | 0.40467
| 1 | 5 | 0.398 | 0.41 | 0.4 | 0.4 | 0.41 | 0.41 | 0.404 | 0.41 | 0.41 | 0.4 | 0.39 | 0.4 | 0.43 | 0.4
| 1 | 6 | 0.404 | 0.41 | 0.41 | 0.41 | 0.4 | 0.41 | 0.399 | 0.4 | 0.4 | 0.4 | 0.39 | 0.4 | 0.42 | 0.41
| Mean |  | 0.39883 | 0.405 | 0.41 | 0.40833 | 0.40667 | 0.40667 | 0.40283 | 0.40667 | 0.40833 | 0.4 | 0.39 | 0.40167 | 0.425 | 0.405
| Median |  | 0.3985 | 0.405 | 0.41 | 0.41 | 0.41 | 0.41 | 0.4035 | 0.41 | 0.41 | 0.4 | 0.39 | 0.4 | 0.42 | 0.405
| Std Dev. |  | 0.003656 | 0.0054772 | 0.010954 | 0.0075277 | 0.005164 | 0.005164 | 0.002137 | 0.010328 | 0.0040825 | 6.0809e-17 | 6.0809e-17 | 0.0040825 | 0.0083666 | 0.0054772
| Rel.Std.Dev. |  | 0.9167% | 1.352% | 2.672% | 1.844% | 1.27% | 1.27% | 0.5305% | 2.54% | 0.9998% | 1.52e-14% | 1.559e-14% | 1.016% | 1.969% | 1.352%
| PDM3 |  | -1.442% | 0.08237% | 1.318% | 0.9061% | 0.4942% | 0.4942% | -0.453% | 0.4942% | 0.9061% | -1.153% | -3.624% | -0.7414% | 5.025% | 0.08237%
| Analytical results for MgO in OREAS 45e (Certified Value 0.268 wt.%) | [15 empty] | Certified
MgO | Round | Replicate | Lab | Lab | Lab | Lab | Lab | Lab | Lab | Lab | Lab | Lab | Lab | Lab | Lab | Lab | 1
| No | No | 01 | 02 | 03 | 04 | 05 | 07 | 10 | 11 | 12 | 13 | 14 | 15 | 19 | 20 | wt.%
|  |  | BF*XRF | BF*XRF | BF*XRF | BF*XRF | BF*XRF | BF*XRF | BF*XRF | BF*XRF | BF*XRF | BF*XRF | BF*XRF | BF*XRF | BF*XRF | BF*XRF | 3
3
| 1 | 1 | 0.27 | 0.28 | 0.28 | 0.26 | 0.4 | 0.25 | 0.26 | 0.29 | 0.25 | 0.26 | 0.21 | 0.27 | 0.25 | 0.33 | 1
| 1 | 2 | 0.27 | 0.27 | 0.28 | 0.26 | 0.39 | 0.26 | 0.26 | 0.29 | 0.27 | 0.27 | 0.21 | 0.27 | 0.26 | 0.33 | 0
| 1 | 3 | 0.28 | 0.28 | 0.28 | 0.26 | 0.39 | 0.27 | 0.26 | 0.29 | 0.27 | 0.27 | 0.21 | 0.27 | 0.32 | 0.34 | 16
| 1 | 4 | 0.27 | 0.27 | 0.27 | 0.27 | 0.39 | 0.26 | 0.26 | 0.29 | 0.27 | 0.27 | 0.21 | 0.26 | 0.25 | 0.32 | 0.26785
| 1 | 5 | 0.27 | 0.27 | 0.26 | 0.27 | 0.39 | 0.26 | 0.25 | 0.28 | 0.27 | 0.26 | 0.21 | 0.27 | 0.24 | 0.33
| 1 | 6 | 0.28 | 0.27 | 0.27 | 0.27 | 0.39 | 0.26 | 0.26 | 0.28 | 0.26 | 0.27 | 0.21 | 0.27 | 0.25 | 0.32
| Mean |  | 0.27333 | 0.27333 | 0.27333 | 0.265 | 0.39167 | 0.26 | 0.25833 | 0.28667 | 0.265 | 0.26667 | 0.21 | 0.26833 | 0.26167 | 0.32833
| Median |  | 0.27 | 0.27 | 0.275 | 0.265 | 0.39 | 0.26 | 0.26 | 0.29 | 0.27 | 0.27 | 0.21 | 0.27 | 0.25 | 0.33
| Std Dev. |  | 0.005164 | 0.005164 | 0.008165 | 0.0054772 | 0.0040825 | 0.0063246 | 0.0040825 | 0.005164 | 0.0083666 | 0.005164 | 0 | 0.0040825 | 0.029269 | 0.0075277
| Rel.Std.Dev. |  | 1.889% | 1.889% | 2.987% | 2.067% | 1.042% | 2.433% | 1.58% | 1.801% | 3.157% | 1.936% | 0% | 1.521% | 11.19% | 2.293%
| PDM3 |  | 2.048% | 2.048% | 2.048% | -1.063% | 46.23% | -2.93% | -3.552% | 7.026% | -1.063% | -0.4412% | -21.6% | 0.181% | -2.308% | 22.58%
| Analytical results for MnO in OREAS 45e (Certified Value 0.072 wt.%) | [15 empty] | Certified
MnO | Round | Replicate | Lab | Lab | Lab | Lab | Lab | Lab | Lab | Lab | Lab | Lab | Lab | Lab | Lab | Lab | 1
| No | No | 01 | 02 | 03 | 04 | 05 | 07 | 10 | 11 | 12 | 13 | 14 | 15 | 19 | 20 | wt.%
|  |  | BF*XRF | BF*XRF | BF*XRF | BF*XRF | BF*XRF | BF*XRF | BF*XRF | BF*XRF | BF*XRF | BF*XRF | BF*XRF | BF*XRF | BF*XRF | BF*XRF | 3
3
| 1 | 1 | 0.08 | 0.07 | 0.08 | 0.07 | 0.08 | 0.065 | 0.07 | 0.07 | 0.08 | 0.07 | 0.06 | 0.07 | 0.08 | 0.078 | 1
| 1 | 2 | 0.08 | 0.07 | 0.07 | 0.07 | 0.08 | 0.066 | 0.069 | 0.07 | 0.07 | 0.07 | 0.06 | 0.07 | 0.08 | 0.077 | 0
| 1 | 3 | 0.08 | 0.07 | 0.07 | 0.08 | 0.08 | 0.06 | 0.071 | 0.07 | 0.08 | 0.07 | 0.06 | 0.07 | 0.08 | 0.079 | 16
| 1 | 4 | 0.08 | 0.07 | 0.08 | 0.07 | 0.08 | 0.063 | 0.069 | 0.07 | 0.07 | 0.07 | 0.06 | 0.07 | 0.08 | 0.078 | 0.071883
| 1 | 5 | 0.08 | 0.07 | 0.08 | 0.07 | 0.08 | 0.061 | 0.069 | 0.07 | 0.07 | 0.07 | 0.06 | 0.07 | 0.07 | 0.078
| 1 | 6 | 0.08 | 0.07 | 0.07 | 0.07 | 0.07 | 0.061 | 0.069 | 0.07 | 0.08 | 0.07 | 0.06 | 0.07 | 0.07 | 0.077
| Mean |  | 0.08 | 0.07 | 0.075 | 0.071667 | 0.078333 | 0.062667 | 0.0695 | 0.07 | 0.075 | 0.07 | 0.06 | 0.07 | 0.076667 | 0.077833
| Median |  | 0.08 | 0.07 | 0.075 | 0.07 | 0.08 | 0.062 | 0.069 | 0.07 | 0.075 | 0.07 | 0.06 | 0.07 | 0.08 | 0.078
| Std Dev. |  | 0 | 0 | 0.0054772 | 0.0040825 | 0.0040825 | 0.0024221 | 0.00083666 | 0 | 0.0054772 | 0 | 0 | 0 | 0.005164 | 0.00075277
| Rel.Std.Dev. |  | 0% | 0% | 7.303% | 5.696% | 5.212% | 3.865% | 1.204% | 0% | 7.303% | 0% | 0% | 0% | 6.736% | 0.9672%
| PDM3 |  | 11.29% | -2.62% | 4.336% | -0.3014% | 8.973% | -12.82% | -3.316% | -2.62% | 4.336% | -2.62% | -16.53% | -2.62% | 6.654% | 8.277%
| Analytical results for Na2O in OREAS 45e (Certified Value 0.078 wt.%) | [15 empty] | Certified
Na2O | Round | Replicate | Lab | Lab | Lab | Lab | Lab | Lab | Lab | Lab | Lab | Lab | Lab | Lab | Lab | Lab | 1
| No | No | 01 | 02 | 03 | 04 | 05 | 07 | 10 | 11 | 12 | 13 | 14 | 15 | 19 | 20 | wt.%
|  |  | BF*XRF | BF*XRF | BF*XRF | BF*XRF | BF*XRF | BF*XRF | BF*XRF | BF*XRF | BF*XRF | BF*XRF | BF*XRF | BF*XRF | BF*XRF | BF*XRF | 3
3
| 1 | 1 | 0.06 | 0.08 | 0.08 | 0.09 | 0.13 | 0.07 | 0.084 | 0.07 | 0.08 | 0.09 | 0.07 | 0.05 | 0.09 | 0.05 | 1
| 1 | 2 | 0.06 | 0.08 | 0.07 | 0.09 | 0.13 | 0.06 | 0.088 | 0.08 | 0.08 | 0.09 | 0.07 | 0.05 | 0.09 | 0.05 | 0
| 1 | 3 | 0.07 | 0.09 | 0.08 | 0.08 | 0.12 | 0.06 | 0.088 | 0.08 | 0.08 | 0.09 | 0.08 | 0.05 | 0.12 | 0.05 | 16
| 1 | 4 | 0.06 | 0.09 | 0.08 | 0.08 | 0.13 | 0.07 | 0.087 | < 0.05 | 0.07 | 0.09 | 0.08 | 0.05 | 0.08 | 0.04 | 0.078164
| 1 | 5 | 0.05 | 0.07 | 0.08 | 0.08 | 0.13 | 0.07 | 0.077 | 0.06 | 0.09 | 0.09 | 0.09 | 0.05 | 0.07 | 0.05
| 1 | 6 | 0.07 | 0.08 | 0.07 | 0.08 | 0.11 | 0.1 | 0.087 | 0.07 | 0.1 | 0.09 | 0.08 | 0.05 | 0.07 | 0.05
| Mean |  | 0.061667 | 0.081667 | 0.076667 | 0.083333 | 0.125 | 0.071667 | 0.085167 | 0.072 | 0.083333 | 0.09 | 0.078333 | 0.05 | 0.086667 | 0.048333
| Median |  | 0.06 | 0.08 | 0.08 | 0.08 | 0.13 | 0.07 | 0.087 | 0.07 | 0.08 | 0.09 | 0.08 | 0.05 | 0.085 | 0.05
| Std Dev. |  | 0.0075277 | 0.0075277 | 0.005164 | 0.005164 | 0.0083666 | 0.01472 | 0.0042622 | 0.0083666 | 0.010328 | 1.5202e-17 | 0.0075277 | 7.6012e-18 | 0.018619 | 0.0040825
| Rel.Std.Dev. |  | 12.21% | 9.218% | 6.736% | 6.197% | 6.693% | 20.54% | 5.005% | 11.62% | 12.39% | 1.689e-14% | 9.61% | 1.52e-14% | 21.48% | 8.447%
| PDM3 |  | -21.11% | 4.482% | -1.915% | 6.614% | 59.92% | -8.312% | 8.959% | -7.886% | 6.614% | 15.14% | 0.2171% | -36.03% | 10.88% | -38.16%
| Analytical results for Ni in OREAS 45e (Indicative Value 458 ppm) | [15 empty] | Indicative
Ni | Round | Replicate | 01: Lab; 02: Lab; 03: Lab | 1
| No | No | 01: 07; 02: 12; 03: 14 | ppm
|  |  | 01: BF*XRF; 02: BF*XRF; 03: BF*XRF | 0
0
| 1 | 1 | 01: 416.5029; 02: 500; 03: 400 | 1
| 1 | 2 | 01: 400.7859; 02: 500; 03: 420 | 27
| 1 | 3 | 01: 408.6444; 02: 500; 03: 500 | 16
| 1 | 4 | 01: 447.9371; 02: 500; 03: 470 | 458.4054
| 1 | 5 | 01: 416.5029; 02: 500; 03: 410
| 1 | 6 | 01: 408.6444; 02: 500; 03: 590
| Mean |  | 01: 416.5029; 02: 500; 03: 465
| Median |  | 01: 412.5737; 02: 500; 03: 445
| Std Dev. |  | 01: 16.4842; 02: 0; 03: 72.3187
| Rel.Std.Dev. |  | 01: 3.958%; 02: 0%; 03: 15.55%
| PDM3 |  | 01: -9.141%; 02: 9.074%; 03: 1.439%
| Analytical results for P2O5 in OREAS 45e (Certified Value 0.081 wt.%) | [15 empty] | Certified
P2O5 | Round | Replicate | Lab | Lab | Lab | Lab | Lab | Lab | Lab | Lab | Lab | Lab | Lab | Lab | Lab | Lab | 1
| No | No | 01 | 02 | 03 | 04 | 05 | 07 | 10 | 11 | 12 | 13 | 14 | 15 | 19 | 20 | wt.%
|  |  | BF*XRF | BF*XRF | BF*XRF | BF*XRF | BF*XRF | BF*XRF | BF*XRF | BF*XRF | BF*XRF | BF*XRF | BF*XRF | BF*XRF | BF*XRF | BF*XRF | 3
3
| 1 | 1 | 0.083 | 0.085 | 0.09 | 0.08 | 0.08 | 0.09 | 0.081 | 0.081 | 0.08 | 0.07 | 0.075623 | 0.08 | 0.08 | 0.082 | 1
| 1 | 2 | 0.084 | 0.084 | 0.08 | 0.08 | 0.081 | 0.08 | 0.083 | 0.075 | 0.08 | 0.07 | 0.075623 | 0.08 | 0.08 | 0.082 | 0
| 1 | 3 | 0.084 | 0.082 | 0.08 | 0.08 | 0.08 | 0.08 | 0.081 | 0.086 | 0.08 | 0.07 | 0.077914 | 0.08 | 0.08 | 0.082 | 16
| 1 | 4 | 0.083 | 0.084 | 0.09 | 0.08 | 0.081 | 0.09 | 0.081 | 0.088 | 0.08 | 0.07 | 0.075623 | 0.07 | 0.08 | 0.081 | 0.081248
| 1 | 5 | 0.084 | 0.083 | 0.08 | 0.08 | 0.081 | 0.09 | 0.08 | 0.084 | 0.08 | 0.07 | 0.075623 | 0.08 | 0.08 | 0.082
| 1 | 6 | 0.086 | 0.082 | 0.09 | 0.08 | 0.081 | 0.09 | 0.08 | 0.0825 | 0.09 | 0.07 | 0.077914 | 0.08 | 0.08 | 0.082
| Mean |  | 0.084 | 0.083333 | 0.085 | 0.08 | 0.080667 | 0.086667 | 0.081 | 0.08275 | 0.081667 | 0.07 | 0.076387 | 0.078333 | 0.08 | 0.081833
| Median |  | 0.084 | 0.0835 | 0.085 | 0.08 | 0.081 | 0.09 | 0.081 | 0.08325 | 0.08 | 0.07 | 0.075623 | 0.08 | 0.08 | 0.082
| Std Dev. |  | 0.0010954 | 0.0012111 | 0.0054772 | 0 | 0.0005164 | 0.005164 | 0.0010954 | 0.004536 | 0.0040825 | 0 | 0.0011834 | 0.0040825 | 0 | 0.00040825
| Rel.Std.Dev. |  | 1.304% | 1.453% | 6.444% | 0% | 0.6402% | 5.958% | 1.352% | 5.482% | 4.999% | 0% | 1.549% | 5.212% | 0% | 0.4989%
| PDM3 |  | 3.388% | 2.567% | 4.619% | -1.535% | -0.7149% | 6.67% | -0.3046% | 1.849% | 0.5159% | -13.84% | -5.983% | -3.587% | -1.535% | 0.721%
| Analytical results for Pb in OREAS 45e (Indicative Value < 100 ppm) | [15 empty] | Indicative
Pb | Round | Replicate | 01: Lab; 02: Lab | 1
| No | No | 01: 12; 02: 14 | ppm
|  |  | 01: BF*XRF; 02: BF*XRF | 0
0
| 1 | 1 | 01: < 100; 02: < 10 | 1
| 1 | 2 | 01: < 100; 02: < 10 | 21
| 1 | 3 | 01: < 100; 02: < 10 | 16
| 1 | 4 | 01: < 100; 02: < 10 | < 100
| 1 | 5 | 01: < 100; 02: 10
| 1 | 6 | 01: < 100; 02: < 10
| Mean |  | 02: 10
| Median |  | 02: 10
Std Dev.
Rel.Std.Dev.
PDM3
| Analytical results for S in OREAS 45e (Indicative Value 0.048 wt.%) | [15 empty] | Indicative
S | Round | Replicate | 01: Lab; 02: Lab; 03: Lab; 04: Lab | 1
| No | No | 01: 01; 02: 02; 03: 12; 04: 14 | wt.%
|  |  | 01: BF*XRF; 02: BF*XRF; 03: BF*XRF; 04: BF*XRF | 3
3
| 1 | 1 | 01: 0.048054; 02: 0.048054; 03: 0.048; 04: 0.044 | 1
| 1 | 2 | 01: 0.048054; 02: 0.048054; 03: 0.048; 04: 0.045 | 23
| 1 | 3 | 01: 0.048054; 02: 0.048054; 03: 0.05; 04: 0.044 | 16
| 1 | 4 | 01: 0.048054; 02: 0.048054; 03: 0.047; 04: 0.042 | 0.048036
| 1 | 5 | 01: 0.048054; 02: 0.048054; 03: 0.046; 04: 0.043
| 1 | 6 | 01: 0.048054; 02: 0.044049; 03: 0.049; 04: 0.042
| Mean |  | 01: 0.048054; 02: 0.047386; 03: 0.048; 04: 0.043333
| Median |  | 01: 0.048054; 02: 0.048054; 03: 0.048; 04: 0.0435
| Std Dev. |  | 01: 7.6012e-18; 02: 0.0016348; 03: 0.0014142; 04: 0.0012111
| Rel.Std.Dev. |  | 01: 1.582e-14%; 02: 3.45%; 03: 2.946%; 04: 2.795%
| PDM3 |  | 01: 0.03735%; 02: -1.352%; 03: -0.07469%; 04: -9.79%
| Analytical results for SiO2 in OREAS 45e (Certified Value 40.13 wt.%) | [15 empty] | Certified
SiO2 | Round | Replicate | Lab | Lab | Lab | Lab | Lab | Lab | Lab | Lab | Lab | Lab | Lab | Lab | Lab | Lab | 1
| No | No | 01 | 02 | 03 | 04 | 05 | 07 | 10 | 11 | 12 | 13 | 14 | 15 | 19 | 20 | wt.%
|  |  | BF*XRF | BF*XRF | BF*XRF | BF*XRF | BF*XRF | BF*XRF | BF*XRF | BF*XRF | BF*XRF | BF*XRF | BF*XRF | BF*XRF | BF*XRF | BF*XRF | 2
3
| 1 | 1 | 39.99 | 39.95 | 39.4 | 39.6 | 39.99 | 39.9 | 40.5 | 40.6075 | 40.1 | 40.2 | 40.026 | 40.2 | 40.2 | 40.09 | 1
| 1 | 2 | 40.26 | 39.78 | 39.2 | 40 | 40.13 | 40.31 | 40.9 | 39.87 | 40 | 40 | 39.971 | 40 | 40.5 | 40.64 | 0
| 1 | 3 | 40.35 | 40.11 | 39.4 | 39.9 | 40 | 39.7 | 40.6 | 39.75 | 40.1 | 39.8 | 40.188 | 40.3 | 40.8 | 40.38 | 16
| 1 | 4 | 40.08 | 39.91 | 39.5 | 39.5 | 39.95 | 39.97 | 40.4 | 40.53 | 40.1 | 40.1 | 40.343 | 40.3 | 40 | 40.18 | 40.128
| 1 | 5 | 40.38 | 39.99 | 39.2 | 39.9 | 39.99 | 40.25 | 40.5 | 40 | 40.2 | 40 | 39.824 | 40 | 40.2 | 40.31
| 1 | 6 | 40.55 | 40.14 | 39.4 | 40 | 39.81 | 39.49 | 40.2 | 40.31 | 40.1 | 39.8 | 40.262 | 40.2 | 40.1 | 40.42
| Mean |  | 40.2683 | 39.98 | 39.35 | 39.8167 | 39.9783 | 39.9367 | 40.5167 | 40.1779 | 40.1 | 39.9833 | 40.1023 | 40.1667 | 40.3 | 40.3367
| Median |  | 40.305 | 39.97 | 39.4 | 39.9 | 39.99 | 39.935 | 40.5 | 40.155 | 40.1 | 40 | 40.107 | 40.2 | 40.2 | 40.345
| Std Dev. |  | 0.20566 | 0.13297 | 0.12247 | 0.2137 | 0.10284 | 0.31481 | 0.23166 | 0.35652 | 0.063246 | 0.16021 | 0.1956 | 0.13663 | 0.29665 | 0.19336
| Rel.Std.Dev. |  | 0.5107% | 0.3326% | 0.3112% | 0.5367% | 0.2572% | 0.7883% | 0.5718% | 0.8874% | 0.1577% | 0.4007% | 0.4878% | 0.3401% | 0.7361% | 0.4794%
| PDM3 |  | 0.3498% | -0.3687% | -1.939% | -0.7758% | -0.3729% | -0.4767% | 0.9686% | 0.1245% | -0.0697% | -0.3604% | -0.06388% | 0.09644% | 0.4287% | 0.5201%
| Analytical results for Sn in OREAS 45e (Indicative Value 178 ppm) | [15 empty] | Indicative
Sn | Round | Replicate | 01: Lab; 02: Lab | 1
| No | No | 01: 12; 02: 14 | ppm
|  |  | 01: BF*XRF; 02: BF*XRF | 0
0
| 1 | 1 | 01: < 100; 02: 170 | 1
| 1 | 2 | 01: < 100; 02: 160 | 19
| 1 | 3 | 01: < 100; 02: 170 | 16
| 1 | 4 | 01: < 100; 02: 200 | 178.3333
| 1 | 5 | 01: < 100; 02: 180
| 1 | 6 | 01: < 100; 02: 190
| Mean |  | 02: 178.3333
| Median |  | 02: 175
| Std Dev. |  | 02: 14.7196
| Rel.Std.Dev. |  | 02: 8.254%
PDM3 | bar: 02
| Analytical results for Sr in OREAS 45e (Indicative Value 21.6 ppm) | [15 empty] | Indicative
Sr | Round | Replicate | 01: Lab; 02: Lab; 03: Lab; 04: Lab; 05: Lab; 07: Lab | 1
| No | No | 01: 05; 02: 10; 03: 12; 04: 13; 05: 14; 07: 15 | ppm
|  |  | 01: BF*XRF; 02: BF*XRF; 03: BF*XRF; 04: BF*XRF; 05: BF*XRF; 07: BF*XRF | 1
1
| 1 | 1 | 01: < 100; 02: 16.9119; 03: < 100; 04: < 100; 05: 10; 07: < 100 | 1
| 1 | 2 | 01: < 100; 02: 16.9119; 03: < 100; 04: < 100; 05: < 10; 07: < 100 | 27
| 1 | 3 | 01: 84.5594; 02: 16.9119; 03: < 100; 04: < 100; 05: 10; 07: < 100 | 16
| 1 | 4 | 01: < 100; 02: 8.4559; 03: < 100; 04: < 100; 05: 10; 07: < 100 | 21.5688
| 1 | 5 | 01: < 100; 02: 8.4559; 03: < 100; 04: < 100; 05: 10; 07: < 100
| 1 | 6 | 01: < 100; 02: 16.9119; 03: < 100; 04: < 100; 05: < 10; 07: < 100
| Mean |  | 01: 84.5594; 02: 14.0932; 05: 10
| Median |  | 01: 84.5594; 02: 16.9119; 05: 10
| Std Dev. |  | 02: 4.3666; 05: 0
| Rel.Std.Dev. |  | 02: 30.98%; 05: 0%
| PDM3 |  | 01: 292%; 02: -34.66%; 05: -53.64%
| Analytical results for TiO2 in OREAS 45e (Certified Value 0.989 wt.%) | [15 empty] | Certified
TiO2 | Round | Replicate | Lab | Lab | Lab | Lab | Lab | Lab | Lab | Lab | Lab | Lab | Lab | Lab | Lab | Lab | 1
| No | No | 01 | 02 | 03 | 04 | 05 | 07 | 10 | 11 | 12 | 13 | 14 | 15 | 19 | 20 | wt.%
|  |  | BF*XRF | BF*XRF | BF*XRF | BF*XRF | BF*XRF | BF*XRF | BF*XRF | BF*XRF | BF*XRF | BF*XRF | BF*XRF | BF*XRF | BF*XRF | BF*XRF | 3
3
| 1 | 1 | 0.98 | 0.98 | 1.02 | 0.96 | 0.97 | 0.94 | 1 | 1.02 | 1 | 0.99 | 0.98 | 0.99 | 1.02 | 1 | 1
| 1 | 2 | 0.98 | 0.99 | 1 | 0.97 | 0.98 | 0.95 | 1.01 | 1.02 | 1 | 0.99 | 0.98 | 0.98 | 1.02 | 1 | 0
| 1 | 3 | 0.98 | 0.99 | 1.02 | 0.97 | 0.98 | 0.94 | 1.01 | 1.01 | 1 | 0.99 | 0.98 | 0.98 | 1.01 | 0.99 | 16
| 1 | 4 | 0.98 | 1 | 1.01 | 0.99 | 0.97 | 0.94 | 1 | 1.01 | 1.01 | 0.99 | 0.93 | 0.98 | 1.02 | 0.99 | 0.98855
| 1 | 5 | 0.99 | 1 | 1 | 0.97 | 0.97 | 0.94 | 1 | 1.01 | 1 | 0.98 | 0.94 | 0.98 | 1.02 | 0.99
| 1 | 6 | 0.99 | 0.99 | 1.01 | 0.97 | 0.97 | 0.93 | 1 | 1.02 | 1 | 0.98 | 0.98 | 0.99 | 1 | 0.99
| Mean |  | 0.98333 | 0.99167 | 1.01 | 0.97167 | 0.97333 | 0.94 | 1.0033 | 1.015 | 1.0017 | 0.98667 | 0.965 | 0.98333 | 1.015 | 0.99333
| Median |  | 0.98 | 0.99 | 1.01 | 0.97 | 0.97 | 0.94 | 1 | 1.015 | 1 | 0.99 | 0.98 | 0.98 | 1.02 | 0.99
| Std Dev. |  | 0.005164 | 0.0075277 | 0.0089443 | 0.0098319 | 0.005164 | 0.0063246 | 0.005164 | 0.0054772 | 0.0040825 | 0.005164 | 0.023452 | 0.005164 | 0.0083666 | 0.005164
| Rel.Std.Dev. |  | 0.5252% | 0.7591% | 0.8856% | 1.012% | 0.5305% | 0.6728% | 0.5147% | 0.5396% | 0.4076% | 0.5234% | 2.43% | 0.5252% | 0.8243% | 0.5199%
| PDM3 |  | -0.5275% | 0.3155% | 2.17% | -1.708% | -1.539% | -4.911% | 1.496% | 2.676% | 1.327% | -0.1903% | -2.382% | -0.5275% | 2.676% | 0.4841%
| Analytical results for V2O5 in OREAS 45e (Certified Value 588 ppm) | [15 empty] | Certified
V2O5 | Round | Replicate | 01: Lab; 02: Lab; 03: Lab; 04: Lab; 05: Lab; 07: Lab | 1
| No | No | 01: 01; 02: 03; 03: 07; 04: 12; 05: 14; 07: 19 | ppm
|  |  | 01: BF*XRF; 02: BF*XRF; 03: BF*XRF; 04: BF*XRF; 05: BF*XRF; 07: BF*XRF | 0
0
| 1 | 1 | 01: 570; 02: 600; 03: 590; 04: 600; 05: 571.264; 07: 600 | 1
| 1 | 2 | 01: 570; 02: 700; 03: 580; 04: 600; 05: 571.264; 07: 600 | 0
| 1 | 3 | 01: 570; 02: 600; 03: 600; 04: 600; 05: 589.116; 07: 600 | 16
| 1 | 4 | 01: 570; 02: 600; 03: 570; 04: 600; 05: 571.264; 07: 600 | 588.4247
| 1 | 5 | 01: 570; 02: 600; 03: 610; 04: 600; 05: 589.116; 07: 600
| 1 | 6 | 01: 570; 02: 600; 03: 550; 04: 600; 05: 571.264; 07: 600
| Mean |  | 01: 570; 02: 616.6667; 03: 583.3333; 04: 600; 05: 577.2147; 07: 600
| Median |  | 01: 570; 02: 600; 03: 585; 04: 600; 05: 571.264; 07: 600
| Std Dev. |  | 01: 0; 02: 40.8248; 03: 21.6025; 04: 0; 05: 9.2187; 07: 0
| Rel.Std.Dev. |  | 01: 0%; 02: 6.62%; 03: 3.703%; 04: 0%; 05: 1.597%; 07: 0%
| PDM3 |  | 01: -3.131%; 02: 4.8%; 03: -0.8652%; 04: 1.967%; 05: -1.905%; 07: 1.967%
| Analytical results for Zr in OREAS 45e (Indicative Value 241 ppm) | [15 empty] | Indicative
Zr | Round | Replicate | 01: Lab; 02: Lab | 1
| No | No | 01: 12; 02: 14 | ppm
|  |  | 01: BF*XRF; 02: BF*XRF | 0
0
| 1 | 1 | 01: 300; 02: 180 | 1
| 1 | 2 | 01: 300; 02: 160 | 16
| 1 | 3 | 01: 300; 02: 190 | 16
| 1 | 4 | 01: 300; 02: 180 | 240.8333
| 1 | 5 | 01: 300; 02: 190
| 1 | 6 | 01: 300; 02: 190
| Mean |  | 01: 300; 02: 181.6667
| Median |  | 01: 300; 02: 185
| Std Dev. |  | 01: 0; 02: 11.6905
| Rel.Std.Dev. |  | 01: 0%; 02: 6.435%
| PDM3 |  | 01: 24.57%; 02: -24.57%

## Thermograv
| Analytical results for LOI in OREAS 45e (Certified Value 8.69 wt.%) | [18 empty] | Certified
LOI | Round | Replicate | Lab | Lab | Lab | Lab | Lab | Lab | Lab | Lab | Lab | Lab | Lab | Lab | Lab | Lab | Lab | Lab | Lab | 1
| No | No | 01 | 02 | 03 | 04 | 05 | 07 | 09 | 10 | 11 | 12 | 13 | 14 | 15 | 16 | 17 | 19 | 20 | wt.%
|  |  | at 1000°C | at 1000°C | BF*XRF | BF*OES/MS | BF*XRF | BF*XRF | BF*OES | at 1000°C | at 1000°C | BF*XRF | at 1000°C | BF*XRF | at 1000°C | at 1000°C | PF*OES | BF*XRF | BF*XRF | 2
3
| 1 | 1 | 8.73 | 8.75 | 10.2 | 8.96 | 8.69 | 8.93 | 8.4443 | 8.72 | 8.82 | 8.51 | 8.64 | 8.605 | 8.63 | 8.53 | 9.689 | 9.06 | 8.7 | 1
| 1 | 2 | 8.71 | 8.74 | 10.2 | 8.96 | 8.75 | 8.94 | 8.5051 | 8.68 | 8.56 | 8.54 | 8.71 | 8.615 | 8.63 | 8.56 | 9.884 | 9.15 | 8.8 | 0
| 1 | 3 | 8.76 | 8.75 | 10.2 | 9.16 | 8.63 | 8.92 | 8.4852 | 8.79 | 8.62 | 8.52 | 8.73 | 8.555 | 8.62 | 8.53 | 9.605 | 9 | 8.8 | 16
| 1 | 4 | 8.69 | 8.75 | 10.3 | 8.86 | 8.65 | 8.95 | 8.572 | 8.68 | 8.46 | 8.5 | 8.66 | 8.4395 | 8.64 | 8.55 | 9.694 | 9.04 | 8.8 | 8.6928
| 1 | 5 | 8.68 | 8.73 | 10.2 | 8.66 | 8.59 | 8.97 | 8.508 | 8.56 | 8.49 | 8.54 | 8.85 | 8.4235 | 8.66 | 8.45 | 9.757 | 8.92 | 8.8
| 1 | 6 | 8.67 | 8.74 | 10.1 | 8.76 | 8.64 | 8.97 | 8.533 | 8.63 | 8.45 | 8.47 | 9.28 | 8.4785 | 8.66 | 8.44 | 9.623 | 8.98 | 8.7
| Mean |  | 8.7067 | 8.7433 | 10.2 | 8.8933 | 8.6583 | 8.9467 | 8.5079 | 8.6767 | 8.5667 | 8.5133 | 8.8117 | 8.5194 | 8.64 | 8.51 | 9.7087 | 9.025 | 8.7667
| Median |  | 8.7 | 8.745 | 10.2 | 8.91 | 8.645 | 8.945 | 8.5065 | 8.68 | 8.525 | 8.515 | 8.72 | 8.5168 | 8.635 | 8.53 | 9.6915 | 9.02 | 8.8
| Std Dev. |  | 0.033862 | 0.008165 | 0.063246 | 0.17512 | 0.055287 | 0.020656 | 0.043148 | 0.078145 | 0.13995 | 0.026583 | 0.24095 | 0.083651 | 0.016733 | 0.051769 | 0.10175 | 0.078422 | 0.05164
| Rel.Std.Dev. |  | 0.3889% | 0.09339% | 0.6201% | 1.969% | 0.6385% | 0.2309% | 0.5071% | 0.9006% | 1.634% | 0.3123% | 2.734% | 0.9819% | 0.1937% | 0.6083% | 1.048% | 0.8689% | 0.589%
| PDM3 |  | 0.1595% | 0.5813% | 17.34% | 2.307% | -0.3965% | 2.92% | -2.127% | -0.1856% | -1.451% | -2.065% | 1.367% | -1.995% | -0.6074% | -2.103% | 11.69% | 3.822% | 0.8497%