## Fire Assay & 4 Acid
OREAS 70P - Fire Assay and 4 acid digest methods
Constituent | Recommended value | 95% Confidence Interval |  | Tolerance limits 1-a=0.99, r=0.95
|  | Low | High | Low | High
Silver, Ag (ppm) | < 0.5 | IND | IND | IND | IND
Arsenic, As (ppm) | 2.525 | 1.1662 | 3.8838 | 2.2318 | 2.8182
Gold, Au (ppb) | 12.5667 | 9.4495 | 15.6838 | 10.5672 | 14.5661
Bismuth, Bi (ppm) | < 0.01 | IND | IND | IND | IND
Cadmium, Cd (ppm) | < 0.2 | IND | IND | IND | IND
Cobalt, Co (ppm) | 91.26 | 88.3013 | 94.2187 | 87.6528 | 94.8672
Chromium, Cr (ppm) | 746.5719 | 674.6279 | 818.5158 | 721.3017 | 771.8421
Copper, Cu (ppm) | 2.5583 | 0.96246 | 4.1542 | 2.2996 | 2.8171
Sodium, Na (ppm) | 574.7427 | 236.3513 | 913.1342 | 492.4331 | 657.0523
Nickel, Ni (ppm) | 2730.4 | 2619.8793 | 2840.9207 | 2650.0501 | 2810.7499
Phosphorous, P (ppm)] | 15.4072 | 8.1178 | 22.6967 | 13.268 | 17.5465
Lead, Pb (ppm) | < 2 | IND | IND | IND | IND
Palladium, Pd (ppb) | < 2 | IND | IND | IND | IND
Platinum, Pt (ppb) | 0.535 | 0.2153 | 0.8547 | 0.41644 | 0.65356
Antimony, Sb (ppm) | 0.579 | 0.4693 | 0.6887 | 0.50203 | 0.65597
Zinc, Zn (ppm) | 34.6333 | 32.676 | 36.5907 | 32.3309 | 36.9358
Constituent | Recommended | 1 STDEV | 2 STDEV | 3 STDEV
value
Silver, Ag (ppm) | < 0.5 | IND | IND | IND
Arsenic, As (ppm) | 2.525 | 0.92502 | 1.85 | 2.7751
Gold, Au (ppb) | 12.5667 | 3.0477 | 6.0954 | 9.1431
Bismuth, Bi (ppm) | < 0.01 | IND | IND | IND
Cadmium, Cd (ppm) | < 0.2 | IND | IND | IND
Cobalt, Co (ppm) | 91.26 | 2.5673 | 5.1345 | 7.7018
Chromium, Cr (ppm) | 746.5719 | 43.1171 | 86.2341 | 129.3512
Copper, Cu (ppm) | 2.5583 | 0.66113 | 1.3223 | 1.9834
Sodium, Na (ppm) | 574.7427 | 287.4345 | 574.8689 | 862.3034
Nickel, Ni (ppm) | 2730.4 | 86.9943 | 173.9885 | 260.9828
Phosphorous, P (ppm)] | 15.4072 | 5.1106 | 10.2213 | 15.3319
Lead, Pb (ppm) | < 2 | IND | IND | IND
Palladium, Pd (ppb) | < 2 | IND | IND | IND
Platinum, Pt (ppb) | 0.535 | 0.21144 | 0.42288 | 0.63431
Antimony, Sb (ppm) | 0.579 | 0.095973 | 0.19195 | 0.28792
Zinc, Zn (ppm) | 34.6333 | 2.2397 | 4.4793 | 6.719
Constituent | Recommended | 1 STDEV |  | 2 STDEV |  | 3 STDEV |  | 5%
| Value | Low | High | Low | High | Low | High | Low | High
Silver, Ag (ppm) | < 0.5 | IND | IND | IND | IND | IND | IND | IND | IND
Arsenic, As (ppm) | 2.525 | 1.6 | 3.45 | 0.67496 | 4.375 | IND | IND | 2.3988 | 2.6513
Gold, Au (ppb) | 12.5667 | 9.519 | 15.6144 | 6.4713 | 18.6621 | 3.4236 | 21.7098 | 11.9383 | 13.195
Bismuth, Bi (ppm) | < 0.01 | IND | IND | IND | IND | IND | IND | IND | IND
Cadmium, Cd (ppm) | < 0.2 | IND | IND | IND | IND | IND | IND | IND | IND
Cobalt, Co (ppm) | 91.26 | 88.6927 | 93.8273 | 86.1255 | 96.3945 | 83.5582 | 98.9618 | 86.697 | 95.823
Chromium, Cr (ppm) | 746.5719 | 703.4548 | 789.6889 | 660.3377 | 832.806 | 617.2207 | 875.9231 | 709.2433 | 783.9005
Copper, Cu (ppm) | 2.5583 | 1.8972 | 3.2195 | 1.2361 | 3.8806 | 0.57495 | 4.5417 | 2.4304 | 2.6862
Sodium, Na (ppm) | 574.7427 | 287.3083 | 862.1772 | -0.12617 | 1149.6116 | IND | IND | 546.0056 | 603.4799
Nickel, Ni (ppm) | 2730.4 | 2643.4057 | 2817.3943 | 2556.4115 | 2904.3885 | 2469.4172 | 2991.3828 | 2593.88 | 2866.92
Phosphorous, P (ppm)] | 15.4072 | 10.2966 | 20.5179 | 5.1859 | 25.6285 | IND | IND | 14.6369 | 16.1776
Lead, Pb (ppm) | < 2 | IND | IND | IND | IND | IND | IND | IND | IND
Palladium, Pd (ppb) | < 2 | IND | IND | IND | IND | IND | IND | IND | IND
Platinum, Pt (ppb) | 0.535 | 0.32356 | 0.74644 | 0.11212 | 0.95788 | IND | IND | 0.50825 | 0.56175
Antimony, Sb (ppm) | 0.579 | 0.48303 | 0.67497 | 0.38705 | 0.77095 | 0.29108 | 0.86692 | 0.55005 | 0.60795
Zinc, Zn (ppm) | 34.6333 | 32.3937 | 36.873 | 30.154 | 39.1127 | 27.9143 | 41.3523 | 32.9017 | 36.365

## Aqua Regia
OREAS 70P - Aqua Regia methods
Constituent | Recommended value | 95% Confidence Interval |  | Tolerance limits 1-a=0.99, r=0.95
|  | Low | High | Low | High
Silver, Ag (ppm) | 0.021375 | 0.016541 | 0.026209 | 0.018713 | 0.024037
Arsenic, As (ppm) | 1.7681 | 1.6184 | 1.9179 | 1.4284 | 2.1079
Gold, Au (ppb) | 12.57 | 8.9198 | 16.2202 | 9.7857 | 15.3543
Bismuth, Bi (ppm) | < 0.01 | IND | IND | IND | IND
Cadmium, Cd (ppm) | < 0.02 | IND | IND | IND | IND
Cobalt, Co (ppm) | 82.635 | 76.4828 | 88.7872 | 80.2517 | 85.0183
Chromium, Cr (ppm) | 704.84 | 676.4689 | 733.2111 | 682.5463 | 727.1337
Copper, Cu (ppm) | 2.6072 | 1.3738 | 3.8406 | 2.1486 | 3.0657
Nickel, Ni (ppm) | 2438.45 | 2221.9866 | 2654.9134 | 2352.0701 | 2524.8299
Lead, Pb (ppm) | < 1 | IND | IND | IND | IND
Palladium, Pd (ppb) | < 1 | IND | IND | IND | IND
Platinum, Pt (ppb) | < 2 | IND | IND | IND | IND
Antimony, Sb (ppm) | 0.168 | 0.13365 | 0.20235 | 0.13845 | 0.19755
Zinc, Zn (ppm) | 34.132 | 30.8158 | 37.4482 | 31.5971 | 36.6669
Constituent | Recommended | 1 STDEV | 2 STDEV | 3 STDEV
value
Silver, Ag (ppm) | 0.021375 | 0.0044086 | 0.0088172 | 0.013226
Arsenic, As (ppm) | 1.7681 | 0.14272 | 0.28543 | 0.42815
Gold, Au (ppb) | 12.57 | 2.2443 | 4.4886 | 6.7329
Bismuth, Bi (ppm) | < 0.01 | IND | IND | IND
Cadmium, Cd (ppm) | < 0.02 | IND | IND | IND
Cobalt, Co (ppm) | 82.635 | 5.5333 | 11.0666 | 16.5999
Chromium, Cr (ppm) | 704.84 | 24.093 | 48.186 | 72.279
Copper, Cu (ppm) | 2.6072 | 0.69975 | 1.3995 | 2.0993
Nickel, Ni (ppm) | 2438.45 | 193.692 | 387.384 | 581.0759
Lead, Pb (ppm) | < 1 | IND | IND | IND
Palladium, Pd (ppb) | < 1 | IND | IND | IND
Platinum, Pt (ppb) | < 2 | IND | IND | IND
Antimony, Sb (ppm) | 0.168 | 0.033762 | 0.067524 | 0.10129
Zinc, Zn (ppm) | 34.132 | 2.8989 | 5.7978 | 8.6968
Constituent | Recommended | 1 STDEV |  | 2 STDEV |  | 3 STDEV |  | 5%
| Value | Low | High | Low | High | Low | High | Low | High
Silver, Ag (ppm) | 0.021375 | 0.016966 | 0.025784 | 0.012558 | 0.030192 | 0.0081492 | 0.034601 | 0.020306 | 0.022444
Arsenic, As (ppm) | 1.7681 | 1.6254 | 1.9108 | 1.4827 | 2.0536 | 1.34 | 2.1963 | 1.6797 | 1.8565
Gold, Au (ppb) | 12.57 | 10.3257 | 14.8143 | 8.0814 | 17.0586 | 5.8371 | 19.3029 | 11.9415 | 13.1985
Bismuth, Bi (ppm) | < 0.01 | IND | IND | IND | IND | IND | IND | IND | IND
Cadmium, Cd (ppm) | < 0.02 | IND | IND | IND | IND | IND | IND | IND | IND
Cobalt, Co (ppm) | 82.635 | 77.1017 | 88.1683 | 71.5684 | 93.7016 | 66.0351 | 99.2349 | 78.5032 | 86.7668
Chromium, Cr (ppm) | 704.84 | 680.747 | 728.933 | 656.654 | 753.026 | 632.561 | 777.119 | 669.598 | 740.082
Copper, Cu (ppm) | 2.6072 | 1.9074 | 3.3069 | 1.2077 | 4.0067 | 0.50793 | 4.7064 | 2.4768 | 2.7375
Nickel, Ni (ppm) | 2438.45 | 2244.758 | 2632.142 | 2051.066 | 2825.834 | 1857.3741 | 3019.5259 | 2316.5275 | 2560.3725
Lead, Pb (ppm) | < 1 | IND | IND | IND | IND | IND | IND | IND | IND
Palladium, Pd (ppb) | < 1 | IND | IND | IND | IND | IND | IND | IND | IND
Platinum, Pt (ppb) | < 2 | IND | IND | IND | IND | IND | IND | IND | IND
Antimony, Sb (ppm) | 0.168 | 0.13424 | 0.20176 | 0.10048 | 0.23552 | 0.066714 | 0.26929 | 0.1596 | 0.1764
Zinc, Zn (ppm) | 34.132 | 31.2331 | 37.0309 | 28.3342 | 39.9298 | 25.4352 | 42.8288 | 32.4254 | 35.8386

## Majors XRF
OREAS 70P - Major elements by fusion XRF or ICP, C & S by Leco, LOI by thermo-gravimetry
Constituent | Recommended value | 95% Confidence Interval |  | Tolerance limits 1-a=0.99, r=0.95
|  | Low | High | Low | High
Aluminium, Al (% wt.) | 0.32994 | 0.29901 | 0.36086 | 0.31271 | 0.34717
Carbon, C (% wt.) | 0.38717 | 0.34685 | 0.42749 | 0.34799 | 0.42635
Calcium, Ca (% wt.) | 0.25062 | 0.24554 | 0.25571 | 0.24859 | 0.25266
Chromium, Cr (% wt.) | 0.09845 | 0.088725 | 0.10818 | 0.095942 | 0.10096
Iron, Fe (% wt.) | 3.9779 | 3.8349 | 4.1209 | 3.9571 | 3.9987
Potassium, K (% wt.) | < 0.03 | IND | IND | IND | IND
Loss on Ignition, LOI (% wt.) | 15.7426 | 15.5618 | 15.9234 | 15.6386 | 15.8466
Magnesium, Mg (% wt.) | 25.2014 | 24.8569 | 25.5459 | 25.1287 | 25.2741
Manganese, Mn (% wt.) | 0.062747 | 0.061437 | 0.064057 | 0.062376 | 0.063118
Sodium, Na (% wt.) | 0.078827 | 0.044369 | 0.11329 | 0.062734 | 0.094921
Phosphorous, P (% wt.) | ~0.005 | IND | IND | IND | IND
Sulphur, S (% wt.) | 0.06398 | 0.053584 | 0.074376 | 0.060282 | 0.067678
Silicon, Si (% wt.) | 16.3098 | 15.9044 | 16.7152 | 16.2329 | 16.3868
Titanium,Ti (% wt.) | 0.019492 | 0.014067 | 0.024917 | 0.019069 | 0.019914
Constituent | Recommended | 1 STDEV | 2 STDEV | 3 STDEV
value
Aluminium, Al (% wt.) | 0.32994 | 0.029651 | 0.059302 | 0.088953
Carbon, C (% wt.) | 0.38717 | 0.039463 | 0.078926 | 0.11839
Calcium, Ca (% wt.) | 0.25062 | 0.0061159 | 0.012232 | 0.018348
Chromium, Cr (% wt.) | 0.09845 | 0.0091297 | 0.018259 | 0.027389
Iron, Fe (% wt.) | 3.9779 | 0.11667 | 0.23333 | 0.35
Potassium, K (% wt.) | < 0.03 | IND | IND | IND
Loss on Ignition, LOI (% wt.) | 15.7426 | 0.1453 | 0.29061 | 0.43591
Magnesium, Mg (% wt.) | 25.2014 | 0.24734 | 0.49468 | 0.74202
Manganese, Mn (% wt.) | 0.062747 | 0.0030526 | 0.0061052 | 0.0091578
Sodium, Na (% wt.) | 0.078827 | 0.026434 | 0.052868 | 0.079302
Phosphorous, P (% wt.) | ~0.005 | IND | IND | IND
Sulphur, S (% wt.) | 0.06398 | 0.008276 | 0.016552 | 0.024828
Silicon, Si (% wt.) | 16.3098 | 0.30264 | 0.60529 | 0.90793
Titanium,Ti (% wt.) | 0.019492 | 0.003936 | 0.0078721 | 0.011808
Constituent | Recommended | 1 STDEV |  | 2 STDEV |  | 3 STDEV |  | 5%
| Value | Low | High | Low | High | Low | High | Low | High
Aluminium, Al (% wt.) | 0.32994 | 0.30029 | 0.35959 | 0.27063 | 0.38924 | 0.24098 | 0.41889 | 0.31344 | 0.34643
Carbon, C (% wt.) | 0.38717 | 0.3477 | 0.42663 | 0.30824 | 0.46609 | 0.26878 | 0.50556 | 0.36781 | 0.40653
Calcium, Ca (% wt.) | 0.25062 | 0.24451 | 0.25674 | 0.23839 | 0.26286 | 0.23228 | 0.26897 | 0.23809 | 0.26316
Chromium, Cr (% wt.) | 0.09845 | 0.089321 | 0.10758 | 0.080191 | 0.11671 | 0.071061 | 0.12584 | 0.093528 | 0.10337
Iron, Fe (% wt.) | 3.9779 | 3.8612 | 4.0946 | 3.7446 | 4.2112 | 3.6279 | 4.3279 | 3.779 | 4.1768
Potassium, K (% wt.) | < 0.03 | IND | IND | IND | IND | IND | IND | IND | IND
Loss on Ignition, LOI (% wt.) | 15.7426 | 15.5973 | 15.8879 | 15.452 | 16.0332 | 15.3067 | 16.1785 | 14.9555 | 16.5297
Magnesium, Mg (% wt.) | 25.2014 | 24.9541 | 25.4488 | 24.7067 | 25.6961 | 24.4594 | 25.9434 | 23.9413 | 26.4615
Manganese, Mn (% wt.) | 0.062747 | 0.059694 | 0.0658 | 0.056642 | 0.068852 | 0.053589 | 0.071905 | 0.05961 | 0.065884
Sodium, Na (% wt.) | 0.078827 | 0.052394 | 0.10526 | 0.02596 | 0.1317 | IND | IND | 0.074886 | 0.082769
Phosphorous, P (% wt.) | ~0.005 | IND | IND | IND | IND | IND | IND | IND | IND
Sulphur, S (% wt.) | 0.06398 | 0.055704 | 0.072256 | 0.047428 | 0.080532 | 0.039152 | 0.088808 | 0.060781 | 0.067179
Silicon, Si (% wt.) | 16.3098 | 16.0072 | 16.6125 | 15.7046 | 16.9151 | 15.4019 | 17.2178 | 15.4943 | 17.1253
Titanium,Ti (% wt.) | 0.019492 | 0.015556 | 0.023428 | 0.01162 | 0.027364 | 0.0076835 | 0.0313 | 0.018517 | 0.020466

## Traces XRF&ICP
OREAS 70P - lithophile traces by fusion XRF & ICP
Constituent | Recommended value | 95% Confidence Interval |  | Tolerance limits 1-a=0.99, r=0.95
|  | Low | High | Low | High
Barium, Ba (ppm) | 6.45 | 3.0462 | 9.8538 | 5.8737 | 7.0263
Cerium, Ce (ppm) | 0.916 | 0.6559 | 1.1761 | 0.75567 | 1.0763
Dysprosium, Dy (ppm) | 0.109 | 0.070276 | 0.14772 | 0.109 | 0.109
Erbium, Er (ppm) | ~ 0.1 | IND | IND | IND | IND
Europium, Eu (ppm) | < 0.1 | IND | IND | IND | IND
Gadolinium, Gd (ppm) | ~ 0.1 | IND | IND | IND | IND
Holmium, Ho (ppm) | < 0.1 | IND | IND | IND | IND
Lanthanium, La (ppm) | 0.5905 | 0.4756 | 0.7054 | 0.48849 | 0.69251
Lutetium, Lu (ppm) | < 0.05 | IND | IND | IND | IND
Niobium, Nb (ppm) | < 1 | IND | IND | IND | IND
Neodymium, Nd (ppm) | ~ 0.5 | IND | IND | IND | IND
Praseodymium, Pr (ppm) | 0.10825 | 0.093078 | 0.12342 | 0.10747 | 0.10903
Rubidium, Rb (ppm) | ~ 0.7 | IND | IND | IND | IND
Samarium, Sm (ppm) | ~ 0.1 | IND | IND | IND | IND
Tin, Sn (ppm) | < 1 | IND | IND | IND | IND
Strontium, Sr (ppm) | 3.89 | 3.4862 | 4.2938 | 3.1478 | 4.6322
Terbium, Tb (ppm) | < 2 | IND | IND | IND | IND
Thorium, Th (ppm) | < 1 | IND | IND | IND | IND
Thulium, Tm (ppm) | < 0.05 | IND | IND | IND | IND
Uranium, U (ppm) | < 0.5 | IND | IND | IND | IND
Yttrium, Y (ppm) | 0.772 | 0.67646 | 0.86754 | 0.55587 | 0.98813
Ytterbium, Yb (ppm) | ~ 0.1 | IND | IND | IND | IND
Zirconium, Zr (ppm) | 6.3054 | 3.7682 | 8.8426 | 4.4831 | 8.1277
Constituent | Recommended | 1 STDEV | 2 STDEV | 3 STDEV
value
Barium, Ba (ppm) | 6.45 | 1.3096 | 2.6193 | 3.9289
Cerium, Ce (ppm) | 0.916 | 0.20141 | 0.40282 | 0.60424
Dysprosium, Dy (ppm) | 0.109 | 0.013522 | 0.027045 | 0.040567
Erbium, Er (ppm) | ~ 0.1 | IND | IND | IND
Europium, Eu (ppm) | < 0.1 | IND | IND | IND
Gadolinium, Gd (ppm) | ~ 0.1 | IND | IND | IND
Holmium, Ho (ppm) | < 0.1 | IND | IND | IND
Lanthanium, La (ppm) | 0.5905 | 0.095294 | 0.19059 | 0.28588
Lutetium, Lu (ppm) | < 0.05 | IND | IND | IND
Niobium, Nb (ppm) | < 1 | IND | IND | IND
Neodymium, Nd (ppm) | ~ 0.5 | IND | IND | IND
Praseodymium, Pr (ppm) | 0.10825 | 0.010166 | 0.020333 | 0.030499
Rubidium, Rb (ppm) | ~ 0.7 | IND | IND | IND
Samarium, Sm (ppm) | ~ 0.1 | IND | IND | IND
Tin, Sn (ppm) | < 1 | IND | IND | IND
Strontium, Sr (ppm) | 3.89 | 0.33013 | 0.66026 | 0.9904
Terbium, Tb (ppm) | < 2 | IND | IND | IND
Thorium, Th (ppm) | < 1 | IND | IND | IND
Thulium, Tm (ppm) | < 0.05 | IND | IND | IND
Uranium, U (ppm) | < 0.5 | IND | IND | IND
Yttrium, Y (ppm) | 0.772 | 0.10809 | 0.21618 | 0.32427
Ytterbium, Yb (ppm) | ~ 0.1 | IND | IND | IND
Zirconium, Zr (ppm) | 6.3054 | 1.6635 | 3.3271 | 4.9906
Constituent | Recommended | 1 STDEV |  | 2 STDEV |  | 3 STDEV |  | 5%
| Value | Low | High | Low | High | Low | High | Low | High
Barium, Ba (ppm) | 6.45 | 5.1404 | 7.7596 | 3.8307 | 9.0693 | 2.5211 | 10.3789 | 6.1275 | 6.7725
Cerium, Ce (ppm) | 0.916 | 0.71459 | 1.1174 | 0.51318 | 1.3188 | 0.31176 | 1.5202 | 0.8702 | 0.9618
Dysprosium, Dy (ppm) | 0.109 | 0.095478 | 0.12252 | 0.081955 | 0.13604 | 0.068433 | 0.14957 | 0.10355 | 0.11445
Erbium, Er (ppm) | ~ 0.1 | IND | IND | IND | IND | IND | IND | IND | IND
Europium, Eu (ppm) | < 0.1 | IND | IND | IND | IND | IND | IND | IND | IND
Gadolinium, Gd (ppm) | ~ 0.1 | IND | IND | IND | IND | IND | IND | IND | IND
Holmium, Ho (ppm) | < 0.1 | IND | IND | IND | IND | IND | IND | IND | IND
Lanthanium, La (ppm) | 0.5905 | 0.49521 | 0.68579 | 0.39991 | 0.78109 | 0.30462 | 0.87638 | 0.56098 | 0.62003
Lutetium, Lu (ppm) | < 0.05 | IND | IND | IND | IND | IND | IND | IND | IND
Niobium, Nb (ppm) | < 1 | IND | IND | IND | IND | IND | IND | IND | IND
Neodymium, Nd (ppm) | ~ 0.5 | IND | IND | IND | IND | IND | IND | IND | IND
Praseodymium, Pr (ppm) | 0.10825 | 0.098084 | 0.11842 | 0.087917 | 0.12858 | 0.077751 | 0.13875 | 0.10284 | 0.11366
Rubidium, Rb (ppm) | ~ 0.7 | IND | IND | IND | IND | IND | IND | IND | IND
Samarium, Sm (ppm) | ~ 0.1 | IND | IND | IND | IND | IND | IND | IND | IND
Tin, Sn (ppm) | < 1 | IND | IND | IND | IND | IND | IND | IND | IND
Strontium, Sr (ppm) | 3.89 | 3.5599 | 4.2201 | 3.2297 | 4.5503 | 2.8996 | 4.8804 | 3.6955 | 4.0845
Terbium, Tb (ppm) | < 2 | IND | IND | IND | IND | IND | IND | IND | IND
Thorium, Th (ppm) | < 1 | IND | IND | IND | IND | IND | IND | IND | IND
Thulium, Tm (ppm) | < 0.05 | IND | IND | IND | IND | IND | IND | IND | IND
Uranium, U (ppm) | < 0.5 | IND | IND | IND | IND | IND | IND | IND | IND
Yttrium, Y (ppm) | 0.772 | 0.66391 | 0.88009 | 0.55582 | 0.98818 | 0.44773 | 1.0963 | 0.7334 | 0.8106
Ytterbium, Yb (ppm) | ~ 0.1 | IND | IND | IND | IND | IND | IND | IND | IND
Zirconium, Zr (ppm) | 6.3054 | 4.6419 | 7.9689 | 2.9784 | 9.6325 | 1.3148 | 11.296 | 5.9901 | 6.6207