## Sheet1
Table 1. | Approximate major and trace element composition of gold-bearing reference material
OREAS 7Ca; SiO2 to Total as weight percent; rest in parts per million.
|  | Constituent | Concentration | Constituent | Concentration
|  | SiO2 | 71.1 | As | 1917
|  | TiO2 | 0.68 | Ba | 683
|  | Al2O3 | 15.2 | Br | 5
|  | Fe2O3 | 4.06 | Ce | 90
|  | MnO | <0.01 | Cr | 502
|  | MgO | 0.72 | Cs | 10
|  | CaO | <0.01 | Eu | 1.4
|  | Na2O | <0.05 | Hf | 4.4
|  | K2O | 4.23 | La | 50
|  | P2O5 | 0.08 | Rb | 168
|  | SO3 | 0.04 | Sb | 161
|  | H2O+ | 3.44 | Sc | 14
|  | Total | 99.55 | Sm | 10
|  |  |  | Th | 16
|  |  |  | W | 18
|  |  |  | Yb | 2.8
|  |  |  | Zn | ~30
[10 empty] | Median | Minimum
in range
[10 empty] | #VALUE! | 0
OREAS 7Ca - GOLD TOLERANCE DETERMINATIONS: 2.443 +- 0.080 ppm | [5 empty] | OREAS 7Ca - GOLD TOLERANCE DETERMINATIONS: 2.441 +- 0.020 ppm
BECQUEREL RESULTS ONLY ON 30g ALIQUOTS | [5 empty] | BECQUEREL RESULTS ONLY ON 1g ALIQUOTS
| Becquerel | [5 empty] | Becquerel
| INAA | [5 empty] | INAA
| (30g) | [5 empty] | (1g)
1 | 2.416 |  |  |  |  | 1 | 2.453
2 | 2.452 |  |  |  |  | 2 | 2.508
3 | 2.414 |  |  |  |  | 3 | 2.413
4 | 2.451 |  |  |  |  | 4 | 2.393
5 | 2.462 |  |  |  |  | 5 | 2.381
6 | 2.496 |  |  |  |  | 6 | 2.46
7 | 2.482 |  |  |  |  | 7 | 2.368
8 | 2.492 |  |  |  |  | 8 | 2.48
9 | 2.451 |  |  |  |  | 9 | 2.447
10 | 2.456 |  |  |  |  | 10 | 2.416
11 | 2.426 |  |  |  |  | 11 | 2.347
12 | 2.413 |  |  |  |  | 12 | 2.361
13 | 2.401 |  |  |  |  | 13 | 2.474
14 | 2.514 |  |  |  |  | 14 | 2.504
15 | 2.401 |  |  |  |  | 15 | 2.351
16 | 2.428 |  |  |  |  | 16 | 2.479
17 | 2.446 |  |  |  |  | 17 | 2.411
18 | 2.423 |  |  |  |  | 18 | 2.462
19 | 2.41 |  |  |  |  | 19 | 2.511
20 | 2.479 |  |  |  |  | 20 | 2.412
21 | 2.424 |  |  |  |  | 21 | 2.447
22 | 2.41 |  |  |  |  | 22 | 2.449
23 | 2.41 |  |  |  |  | 23 | 2.452
24 | 2.384 |  |  |  |  | 24 | 2.455
25 | 2.487 |  |  |  |  | 25 | 2.453
26 | 2.487 |  |  |  |  | 26 | 2.509
27 | 2.442 |  |  |  |  | 27 | 2.503
Mean | 2.442852 |  |  |  |  | Mean | 2.440704
Std. Dev. | 0.03492267 |  |  |  |  | Std. Dev. | 0.05005367
Rel.Std.Dev. | 1.430085 |  |  |  |  | Rel.Std.Dev. | 1.999747
Samp.Const. | 61.35426 |  |  |  |  | Samp.Const. | 3.998989
R ,%(50g) | 1.107739 |  |  |  |  | R ,%(50g) | 0.282807
n | 27 |  |  |  |  | n | 27
%Tol. Intervl | 3.234597 | when n=27, k'=2.92 (from tolerance tables) |  |  |  | %Tol. Intervl | 0.8257964 | when n=27, k'=2.92 (from tolerance tables)
Tol. Interval | 2.442852 | +- | 0.07901642 |  |  | Tol. Interval | 2.440704 | +- | 0.02015524
| K = RxRxw | [5 empty] | K = RxRxw
| R = sqrt(K/w) | [5 empty] | R = sqrt(K/w)
27