## Abbreviations
Table 1. Abbreviations used for OREAS 621
Abbreviation | Explanation
< | ‘less than’
IND | indeterminate
NR | not reported
PDM3 | percent deviation of lab mean from corrected mean of means
Rel.Std.Dev. | one sigma relative standard deviation
Std.Dev. | one sigma standard deviation
Method Codes:
3A*AAS | 3-acid (HNO3-HCIO4-HCI) digest with AAS finish
3A*OES | 3-acid (HNO3-HCIO4-HCI) digest with OES finish
4A*AAS | 4-acid (HF-HNO3-HClO4-HCl) digest with AAS finish
4A*MS | 4-acid (HF-HNO3-HClO4-HCl) digest with ICP-MS finish
4A*OES | 4-acid (HF-HNO3-HClO4-HCl) digest with ICP-OES finish
4A*OES/MS | 4-acid (HF-HNO3-HClO4-HCl) digest with ICP-OES or ICP-MS finish as appropriate
AR*AAS | aqua regia digest with AAS finish
AR*MS | aqua regia digest with ICP-MS finish
AR*OES | aqua regia digest with ICP-OES finish
AR*OES/AAS | ore grade aqua regia digest with either AAS or ICP-OES finish as appropriate
AR*OES/MS | aqua regia digest with ICP-OES or ICP-MS finish as appropriate
FA*AAS | fire assay with AAS finish
FA*OES | fire assay with ICP-OES finish
INAA | INAA using a charge weight as deemed appropriate
IRC | infrared combustion furnace
PF*MS | sodium peroxide fusion with ICP-MS finish
PF*OES | sodium peroxide fusion with ICP-OES finish
PF*OES/MS | sodium peroxide fusion with OES or MS finish as appropriate
Legend:- | (for Method Group Tabulated Results omitted in the determination of Certified Values)
Individual | - Outlying individual values
Batch & Limits | - Outlying laboratory batch data sets and superfluous limit values

## Laboratory List
Table 5. Participating Laboratory List used for OREAS 621
Lab Slot | Laboratory Name and Location
Acme (BV), Santiago, Chile
Actlabs, Ancaster, Ontario, Canada
ALS, Brisbane, QLD, Australia
ALS, Johannesburg, South Africa
ALS, Lima, Peru
ALS, Loughrea, Galway, Ireland
ALS, Orange, NSW, Australia
ALS, Perth, WA, Australia
ALS, Vancouver, BC, Canada
Bureau Veritas Commodities Canada Ltd, Vancouver, BC, Canada
Bureau Veritas Geoanalytical, Adelaide, SA, Australia
Bureau Veritas Geoanalytical, Perth, WA, Australia
Intertek Genalysis, Adelaide, SA, Australia
Intertek Genalysis, Perth, WA, Australia
Intertek Minerals (IMI), Jakarta, Indonesia
Intertek Testing Services, Cupang, Muntinlupa, Philippines
PT Geoservices Ltd, Cikarang, Jakarta Raya, Indonesia
SGS Australia Mineral Services, Perth (Newburn), WA, Australia
SGS Canada Inc., Vancouver, BC, Canada
SGS del Peru, Lima, Peru
SGS Geosol Laboratorios Ltda, Vespasiano, Minas Gerais, Brazil
SGS Lakefield Research Ltd, Lakefield, Ontario, Canada
SGS Mineral Services, Townsville, QLD, Australia
Legend:- | (for Method Group Tabulated Results omitted in the determination of Certified Values)
Individual | - Outlying individual values
Batch & Limits | - Outlying laboratory batch data sets and superfluous limit values

## Certified Values
Table 2. Certified Values, SD's, 95% Confidence and Tolerance Limits for OREAS 621
Constituent | Certified | SD | 95% Confidence Limits |  | 95% Tolerance Limits
| Value |  | Low | High | Low | High
Fire Assay
Au, Gold (ppm) | 1.2486 | 0.04213 | 1.2314 | 1.2658 | 1.2316 | 1.2655
Infrared Combustion
S, Sulphur (wt.%) | 4.5359 | 0.086385 | 4.5038 | 4.568 | 4.4701 | 4.6017
Peroxide Fusion ICP
Ag, Silver (ppm) | 68.5441 | 6.7116 | 61.3275 | 75.7608 | IND | IND
Al, Aluminium (wt.%) | 6.632 | 0.32208 | 6.4493 | 6.8147 | 6.4499 | 6.8141
As, Arsenic (ppm) | 84.674 | 10.4946 | 77.023 | 92.325 | 79.8705 | 89.4774
Ba, Barium (ppm) | 2612.4133 | 118.0131 | 2499.4602 | 2725.3663 | 2531.8505 | 2692.976
Be, Beryllium (ppm) | 1.9973 | 0.36864 | 1.6104 | 2.3841 | IND | IND
Bi, Bismuth (ppm) | 3.9965 | 0.1715 | 3.8458 | 4.1471 | 3.808 | 4.1849
Ca, Calcium (wt.%) | 2.0041 | 0.10751 | 1.9433 | 2.0649 | 1.9166 | 2.0916
Cd, Cadmium (ppm) | 295.2899 | 19.4414 | 279.5604 | 311.0193 | 287.0174 | 303.5624
Ce, Cerium (ppm) | 51.6393 | 3.8944 | 46.7189 | 56.5597 | 49.5055 | 53.7732
Co, Cobalt (ppm) | 31.42 | 5.3593 | 29.9536 | 32.8863 | 30.1924 | 32.6475
Cr, Chromium (ppm) | 48.7099 | 4.8307 | 45.6717 | 51.7482 | IND | IND
Cs, Cesium (ppm) | 3.5945 | 0.43983 | 3.0955 | 4.0934 | 3.3978 | 3.7911
Cu, Copper (wt.%) | 0.36821 | 0.016937 | 0.35942 | 0.377 | 0.35673 | 0.37969
Fe, Iron (wt.%) | 3.7134 | 0.11418 | 3.6603 | 3.7664 | 3.6195 | 3.8073
Ga, Gallium (ppm) | 26.5359 | 2.5354 | 25.0462 | 28.0256 | 25.1489 | 27.9229
In, Indium (ppm) | 1.9327 | 0.23077 | 1.7767 | 2.0887 | IND | IND
K, Potassium (wt.%) | 2.2319 | 0.15214 | 2.1425 | 2.3212 | 2.1126 | 2.3511
La, Lanthanum (ppm) | 26.0967 | 1.602 | 24.2202 | 27.9732 | 24.6577 | 27.5356
Mg, Magnesium (wt.%) | 0.51642 | 0.022733 | 0.50375 | 0.52909 | 0.49634 | 0.5365
Mn, Manganese (ppm) | 554.0139 | 42.3004 | 531.8411 | 576.1866 | 535.3476 | 572.6801
Mo, Molybdenum (ppm) | 13.5105 | 2.6956 | 11.1219 | 15.8992 | IND | IND
Nb, Niobium (ppm) | 10.4 | 0.89912 | 9.6073 | 11.1927 | IND | IND
Nd, Neodymium (ppm) | 24.2363 | 2.7025 | 20.5519 | 27.9208 | 22.8492 | 25.6235
P, Phosphorus (ppm) | 392.8333 | 72.4916 | 304.3978 | 481.2689 | IND | IND
Pb, Lead (wt.%) | 1.3254 | 0.060124 | 1.2919 | 1.3589 | 1.2922 | 1.3586
Pr, Praseodymium (ppm) | 6.636 | 0.65393 | 5.7621 | 7.51 | 6.3744 | 6.8977
Rb, Rubidium (ppm) | 88.7017 | 2.5914 | 86.2108 | 91.1926 | 85.4132 | 91.9902
S, Sulphur (wt.%) | 4.506 | 0.076353 | 4.4507 | 4.5613 | 4.3705 | 4.6415
Sb, Antimony (ppm) | 145.8245 | 11.007 | 138.0395 | 153.6095 | 136.765 | 154.884
Si, Silicon (wt.%) | 28.0508 | 0.74733 | 27.7065 | 28.3951 | 27.2779 | 28.8236
Sr, Strontium (ppm) | 101.2814 | 13.1641 | 91.418 | 111.1448 | 95.8726 | 106.6902
Th, Thorium (ppm) | 8.5626 | 0.5318 | 8.0296 | 9.0955 | 8.2212 | 8.9039
Ti, Titanium (wt.%) | 0.18101 | 0.0091723 | 0.17667 | 0.18534 | 0.17325 | 0.18876
Tl, Thallium (ppm) | 1.9867 | 0.11285 | 1.8509 | 2.1226 | 1.8507 | 2.1228
U, Uranium (ppm) | 2.9999 | 0.29037 | 2.7233 | 3.2765 | 2.8352 | 3.1646
V, Vanadium (ppm) | 36.2778 | 3.5499 | 32.7023 | 39.8532 | 33.9756 | 38.5799
W, Tungsten (ppm) | 2.6327 | 0.37184 | 2.23 | 3.0353 | IND | IND
Y, Yttrium (ppm) | 13.9299 | 0.734 | 13.1828 | 14.677 | 13.3266 | 14.5332
Yb, Ytterbium (ppm) | 1.034 | 0.057104 | 0.97399 | 1.094 | IND | IND
Zn, Zinc (wt.%) | 5.2174 | 0.22315 | 5.1045 | 5.3303 | 5.0328 | 5.402
4-Acid Digestion
Ag, Silver (ppm) | 69.1551 | 2.6538 | 68.0131 | 70.2972 | 67.4847 | 70.8255
Al, Aluminium (wt.%) | 6.4028 | 0.60827 | 6.0907 | 6.7149 | 6.1642 | 6.6413
As, Arsenic (ppm) | 77.2052 | 4.2012 | 75.5472 | 78.8632 | 74.8378 | 79.5727
Be, Beryllium (ppm) | 1.6877 | 0.23336 | 1.6086 | 1.7668 | IND | IND
Bi, Bismuth (ppm) | 3.9343 | 0.14261 | 3.8452 | 4.0234 | 3.8235 | 4.0451
Ca, Calcium (wt.%) | 1.9714 | 0.072261 | 1.939 | 2.0037 | 1.9217 | 2.0211
Cd, Cadmium (ppm) | 283.7311 | 10.9254 | 278.8087 | 288.6536 | 276.824 | 290.6383
Ce, Cerium (ppm) | 46.5694 | 5.3966 | 42.6638 | 50.4751 | 45.0628 | 48.0761
Co, Cobalt (ppm) | 29.3053 | 1.101 | 28.818 | 29.7925 | 28.4265 | 30.184
Cr, Chromium (ppm) | 37.1324 | 6.3674 | 34.4926 | 39.7722 | 34.1914 | 40.0734
Cs, Cesium (ppm) | 3.2814 | 0.14344 | 3.1551 | 3.4077 | 3.1561 | 3.4067
Cu, Copper (wt.%) | 0.36277 | 0.0083144 | 0.35992 | 0.36562 | 0.35665 | 0.36889
Fe, Iron (wt.%) | 3.7 | 0.18288 | 3.6198 | 3.7802 | 3.626 | 3.774
Ga, Gallium (ppm) | 24.5623 | 1.1618 | 23.7393 | 25.3853 | 23.719 | 25.4056
Hf, Hafnium (ppm) | 4.4061 | 0.30781 | 4.1959 | 4.6163 | 4.2639 | 4.5483
In, Indium (ppm) | 1.8268 | 0.077768 | 1.7763 | 1.8772 | 1.7539 | 1.8997
K, Potassium (wt.%) | 2.1953 | 0.14936 | 2.1288 | 2.2617 | 2.1397 | 2.2509
La, Lanthanum (ppm) | 21.5884 | 3.4411 | 19.5114 | 23.6654 | 20.5093 | 22.6675
Li, Lithium (ppm) | 14.1613 | 1.2936 | 13.3389 | 14.9837 | 13.6462 | 14.6765
Lu, Lutetium (ppm) | 0.13587 | 0.021186 | 0.11876 | 0.15298 | IND | IND
Mg, Magnesium (wt.%) | 0.50668 | 0.052512 | 0.48088 | 0.53248 | 0.48858 | 0.52478
Mn, Manganese (ppm) | 532.2579 | 21.3453 | 523.3846 | 541.1313 | 516.844 | 547.6718
Mo, Molybdenum (ppm) | 13.5897 | 1.6125 | 12.7588 | 14.4205 | 13.1673 | 14.012
Na, Sodium (wt.%) | 1.311 | 0.083859 | 1.2721 | 1.3499 | 1.2792 | 1.3427
Nb, Niobium (ppm) | 8.6144 | 0.61643 | 8.2416 | 8.9873 | 8.2075 | 9.0214
Ni, Nickel (ppm) | 26.1687 | 3.2737 | 25.2702 | 27.0673 | 23.9849 | 28.3526
P, Phosphorus (ppm) | 358.7586 | 31.5691 | 346.2964 | 371.2207 | 343.9817 | 373.5354
Pb, Lead (wt.%) | 1.3553 | 0.039486 | 1.3406 | 1.3701 | 1.3257 | 1.385
Rb, Rubidium (ppm) | 84.2136 | 6.5812 | 80.049 | 88.3781 | 81.3385 | 87.0887
S, Sulphur (wt.%) | 4.4828 | 0.14945 | 4.421 | 4.5446 | 4.3862 | 4.5793
Sb, Antimony (ppm) | 139.3913 | 8.6468 | 135.745 | 143.0376 | 134.7508 | 144.0318
Sc, Scandium (ppm) | 6.2437 | 0.52012 | 5.9425 | 6.545 | 6.0535 | 6.434
Se, Selenium (ppm) | 5.6398 | 1.1109 | 4.915 | 6.3645 | IND | IND
Sn, Tin (ppm) | 5.2523 | 0.29844 | 5.1633 | 5.3413 | 5.0158 | 5.4887
Sr, Strontium (ppm) | 90.5455 | 8.1082 | 87.106 | 93.9849 | 87.4548 | 93.6361
Ta, Tantalum (ppm) | < 1 | IND | IND | IND | IND | IND
Tb, Terbium (ppm) | 0.45758 | 0.038139 | 0.42702 | 0.48813 | 0.43754 | 0.47761
Te, Tellurium (ppm) | < 0.1 | IND | IND | IND | IND | IND
Th, Thorium (ppm) | 7.4776 | 0.69002 | 6.9927 | 7.9625 | 7.1223 | 7.8329
Ti, Titanium (wt.%) | 0.14896 | 0.024334 | 0.13811 | 0.15982 | 0.14254 | 0.15538
Tl, Thallium (ppm) | 1.9565 | 0.12688 | 1.8629 | 2.0501 | 1.8941 | 2.019
U, Uranium (ppm) | 2.8323 | 0.15464 | 2.7318 | 2.9328 | 2.7386 | 2.926
V, Vanadium (ppm) | 31.8143 | 2.0183 | 30.865 | 32.7636 | 30.4535 | 33.1751
W, Tungsten (ppm) | 2.3454 | 0.21888 | 2.1924 | 2.4984 | 2.1692 | 2.5215
Y, Yttrium (ppm) | 11.0764 | 1.3413 | 10.3096 | 11.8432 | 10.6797 | 11.4731
Yb, Ytterbium (ppm) | 0.99334 | 0.097067 | 0.90872 | 1.078 | IND | IND
Zn, Zinc (wt.%) | 5.2187 | 0.13935 | 5.1652 | 5.2723 | 5.1285 | 5.309
Zr, Zirconium (ppm) | 167.863 | 7.5444 | 163.5174 | 172.2086 | 163.7478 | 171.9782
3-Acid Digestion (no HF)
Ag, Silver (ppm) | 66.5432 | 3.2552 | 64.3378 | 68.7487 | 64.629 | 68.4575
As, Arsenic (ppm) | 73.8014 | 8.1314 | 67.6303 | 79.9724 | 67.6606 | 79.9422
Cu, Copper (wt.%) | 0.35744 | 0.0066511 | 0.35362 | 0.36125 | 0.34786 | 0.36701
Fe, Iron (wt.%) | 3.5181 | 0.098711 | 3.4549 | 3.5813 | 3.4177 | 3.6185
Mo, Molybdenum (ppm) | 11.6962 | 2.2536 | 9.7967 | 13.5957 | IND | IND
Pb, Lead (wt.%) | 1.3428 | 0.037017 | 1.3163 | 1.3694 | 1.3077 | 1.3779
Zn, Zinc (wt.%) | 5.2008 | 0.20051 | 5.0669 | 5.3347 | 5.0866 | 5.315
Aqua Regia Digestion
Ag, Silver (ppm) | 68.0495 | 2.4119 | 67.0087 | 69.0904 | 66.4916 | 69.6074
Al, Aluminium (wt.%) | 1.5953 | 0.12464 | 1.5364 | 1.6542 | 1.5498 | 1.6408
As, Arsenic (ppm) | 75.026 | 6.5746 | 72.4616 | 77.5904 | 73.0635 | 76.9885
Au, Gold (ppm) | 1.2282 | 0.043039 | 1.2094 | 1.247 | 1.21 | 1.2465
Be, Beryllium (ppm) | 0.53238 | 0.074139 | 0.48447 | 0.58028 | IND | IND
Bi, Bismuth (ppm) | 3.8488 | 0.34545 | 3.6465 | 4.0511 | 3.7109 | 3.9867
Ca, Calcium (wt.%) | 1.6537 | 0.057755 | 1.631 | 1.6764 | 1.6149 | 1.6925
Cd, Cadmium (ppm) | 277.6619 | 14.1761 | 270.7451 | 284.5787 | 271.5451 | 283.7787
Ce, Cerium (ppm) | 39.5678 | 4.0244 | 36.7359 | 42.3996 | 38.234 | 40.9016
Co, Cobalt (ppm) | 27.8789 | 1.8416 | 27.1025 | 28.6553 | 26.638 | 29.1198
Cr, Chromium (ppm) | 31.3219 | 2.803 | 30.3624 | 32.2815 | 29.0862 | 33.5577
Cs, Cesium (ppm) | 1.0129 | 0.14178 | 0.90296 | 1.1229 | 0.97266 | 1.0532
Cu, Copper (wt.%) | 0.36614 | 0.011146 | 0.36196 | 0.37033 | 0.35937 | 0.37292
Fe, Iron (wt.%) | 3.4282 | 0.15063 | 3.3649 | 3.4914 | 3.3581 | 3.4982
Ga, Gallium (ppm) | 9.2859 | 1.0082 | 8.6528 | 9.9189 | 8.9812 | 9.5906
Hf, Hafnium (ppm) | 1.4338 | 0.26755 | 1.2229 | 1.6448 | 1.3457 | 1.522
Hg, Mercury (ppm) | 3.9335 | 0.098605 | 3.8865 | 3.9804 | 3.7926 | 4.0743
In, Indium (ppm) | 1.7305 | 0.096632 | 1.6502 | 1.8108 | 1.6773 | 1.7837
K, Potassium (wt.%) | 0.33315 | 0.046705 | 0.31109 | 0.35522 | 0.3207 | 0.34561
La, Lanthanum (ppm) | 19.4406 | 2.4168 | 18.132 | 20.7492 | 19.0077 | 19.8735
Li, Lithium (ppm) | 8.1698 | 1.2111 | 7.2353 | 9.1042 | 7.8338 | 8.5057
Lu, Lutetium (ppm) | 0.077993 | 0.014212 | 0.064932 | 0.091054 | IND | IND
Mg, Magnesium (wt.%) | 0.43629 | 0.02756 | 0.42332 | 0.44926 | 0.42384 | 0.44874
Mn, Manganese (ppm) | 519.7701 | 20.0962 | 510.9706 | 528.5697 | 507.9944 | 531.5459
Mo, Molybdenum (ppm) | 13.3217 | 1.2745 | 12.7397 | 13.9038 | 12.8507 | 13.7928
Na, Sodium (wt.%) | 0.16048 | 0.026019 | 0.14846 | 0.17251 | 0.1526 | 0.16837
Ni, Nickel (ppm) | 25.7864 | 1.5351 | 25.2281 | 26.3447 | 24.0402 | 27.5327
P, Phosphorus (ppm) | 334.7451 | 25.8472 | 323.9223 | 345.5679 | 323.1492 | 346.341
Pb, Lead (wt.%) | 1.3589 | 0.030161 | 1.3446 | 1.3732 | 1.3263 | 1.3915
Rb, Rubidium (ppm) | < 20 | IND | IND | IND | IND | IND
S, Sulphur (wt.%) | 4.5019 | 0.13376 | 4.4411 | 4.5627 | 4.4122 | 4.5916
Sb, Antimony (ppm) | 106.6193 | 20.9023 | 97.1513 | 116.0873 | 103.8452 | 109.3934
Sc, Scandium (ppm) | 2.1959 | 0.31824 | 1.9935 | 2.3982 | 2.0014 | 2.3903
Se, Selenium (ppm) | 5.6385 | 1.1191 | 4.8174 | 6.4596 | 4.6624 | 6.6146
Sn, Tin (ppm) | 2.6817 | 0.17468 | 2.569 | 2.7945 | 2.5271 | 2.8364
Sr, Strontium (ppm) | 18.9178 | 1.6836 | 18.1852 | 19.6503 | 17.901 | 19.9345
Ta, Tantalum (ppm) | < 0.05 | IND | IND | IND | IND | IND
Tb, Terbium (ppm) | 0.33259 | 0.030073 | 0.30715 | 0.35803 | 0.31937 | 0.34581
Te, Tellurium (ppm) | < 0.1 | IND | IND | IND | IND | IND
Th, Thorium (ppm) | 5.9101 | 0.37848 | 5.6244 | 6.1958 | 5.7083 | 6.1119
Ti, Titanium (wt.%) | < 0.05 | IND | IND | IND | IND | IND
Tl, Thallium (ppm) | 0.77478 | 0.088148 | 0.71654 | 0.83302 | 0.74102 | 0.80855
U, Uranium (ppm) | 1.6271 | 0.162 | 1.5008 | 1.7534 | 1.5702 | 1.684
V, Vanadium (ppm) | 10.8561 | 1.1781 | 10.3241 | 11.3881 | IND | IND
W, Tungsten (ppm) | 1.005 | 0.15579 | 0.89356 | 1.1164 | IND | IND
Y, Yttrium (ppm) | 6.8717 | 0.8046 | 6.2814 | 7.4621 | 6.6775 | 7.066
Yb, Ytterbium (ppm) | 0.52228 | 0.086079 | 0.45039 | 0.59417 | IND | IND
Zn, Zinc (wt.%) | 5.1721 | 0.14823 | 5.1103 | 5.2338 | 5.0838 | 5.2603
Zr, Zirconium (ppm) | 55.3322 | 3.6524 | 52.4539 | 58.2104 | 53.7728 | 56.8916

## Indicative Values
Table 3. Indicative Values for OREAS 621
Constituent | Unit | Value | Constituent | Unit | Value | Constituent | Unit | Value
Fire Assay
Pd | ppb | < 5 | Pt | ppb | < 5
Infrared Combustion
C | wt.% | 0.389
Peroxide Fusion ICP
B | ppm | 29.5833 | Ho | ppm | 0.44521 | Sm | ppm | 4.525
Dy | ppm | 2.6982 | Li | ppm | 15.2909 | Sn | ppm | 12.6288
Er | ppm | 1.2364 | Lu | ppm | 0.16278 | Ta | ppm | 0.78357
Eu | ppm | 1.3137 | Ni | ppm | 27.7659 | Tb | ppm | 0.54167
Gd | ppm | 3.7753 | Re | ppb | < 100 | Te | ppm | < 1
Ge | ppm | 2.8484 | Sc | ppm | 6.4132 | Tm | ppm | 0.16975
Hf | ppm | 5.0199 | Se | ppm | < 10 | Zr | ppm | 181.2878
4-Acid Digestion
B | ppm | < 1 | Gd | ppm | 3.4744 | Pr | ppm | 5.4826
Ba | ppm | 1928.7802 | Ge | ppm | 1.4131 | Re | ppb | < 50
Dy | ppm | 2.5062 | Hg | ppm | 3.3383 | Sm | ppm | 4.0184
Er | ppm | 1.1492 | Ho | ppm | 0.42836 | Tm | ppm | 0.1658
Eu | ppm | 1.0849 | Nd | ppm | 20.8062
3-Acid Digestion (no HF)
Bi | ppm | < 10 | Co | ppm | 28.3333 | Ni | ppm | 26.6667
Aqua Regia Digestion
B | ppm | < 10 | Ge | ppm | < 0.1 | Pt | ppb | < 5
Ba | ppm | 787.507 | Ho | ppm | 0.29304 | Re | ppb | < 50
Dy | ppm | 1.7467 | Nb | ppm | 0.60577 | Sm | ppm | 3.131
Er | ppm | 0.71807 | Nd | ppm | 16.4912 | Tm | ppm | 0.089561
Eu | ppm | 0.79598 | Pd | ppb | < 10
Gd | ppm | 2.5826 | Pr | ppm | 4.6801

## Performance Gates
Table 4. Pooled-Lab Performance Gates for OREAS 621
Constituent | Certified Value | Absolute Standard Deviations |  |  |  |  | Relative Standard Deviations |  |  | 5% window
|  | 1SD | 2SD Low | 2SD High | 3SD Low | 3SD High | 1RSD | 2RSD | 3RSD | Low | High
Fire Assay
Au, ppm | 1.2486 | 0.04213 | 1.1643 | 1.3328 | 1.1222 | 1.375 | 3.374% | 6.749% | 10.12% | 1.1861 | 1.311
Infrared Combustion
S, wt.% | 4.5359 | 0.086385 | 4.3631 | 4.7087 | 4.2767 | 4.795 | 1.904% | 3.809% | 5.713% | 4.3091 | 4.7627
Peroxide Fusion ICP
Ag, ppm | 68.5441 | 6.7116 | 55.121 | 81.9673 | 48.4094 | 88.6789 | 9.792% | 19.58% | 29.37% | 65.1169 | 71.9713
Al, wt.% | 6.632 | 0.32208 | 5.9878 | 7.2762 | 5.6658 | 7.5982 | 4.856% | 9.713% | 14.57% | 6.3004 | 6.9636
As, ppm | 84.674 | 10.4946 | 63.6847 | 105.6632 | 53.1901 | 116.1579 | 12.39% | 24.79% | 37.18% | 80.4403 | 88.9077
Ba, ppm | 2612.4133 | 118.0131 | 2376.3871 | 2848.4394 | 2258.374 | 2966.4525 | 4.517% | 9.035% | 13.55% | 2481.7926 | 2743.0339
Be, ppm | 1.9973 | 0.36864 | 1.26 | 2.7346 | 0.89137 | 3.1032 | 18.46% | 36.91% | 55.37% | 1.8974 | 2.0972
Bi, ppm | 3.9965 | 0.1715 | 3.6535 | 4.3395 | 3.4819 | 4.511 | 4.291% | 8.583% | 12.87% | 3.7966 | 4.1963
Ca, wt.% | 2.0041 | 0.10751 | 1.7891 | 2.2191 | 1.6816 | 2.3266 | 5.364% | 10.73% | 16.09% | 1.9039 | 2.1043
Cd, ppm | 295.2899 | 19.4414 | 256.407 | 334.1727 | 236.9655 | 353.6142 | 6.584% | 13.17% | 19.75% | 280.5254 | 310.0544
Ce, ppm | 51.6393 | 3.8944 | 43.8505 | 59.4281 | 39.9561 | 63.3225 | 7.542% | 15.08% | 22.62% | 49.0574 | 54.2213
Co, ppm | 31.42 | 5.3593 | 20.7014 | 42.1385 | 15.3422 | 47.4978 | 17.06% | 34.11% | 51.17% | 29.849 | 32.991
Cr, ppm | 48.7099 | 4.8307 | 39.0485 | 58.3713 | 34.2178 | 63.202 | 9.917% | 19.83% | 29.75% | 46.2744 | 51.1454
Cs, ppm | 3.5945 | 0.43983 | 2.7148 | 4.4741 | 2.275 | 4.9139 | 12.24% | 24.47% | 36.71% | 3.4147 | 3.7742
Cu, wt.% | 0.36821 | 0.016937 | 0.33434 | 0.40208 | 0.3174 | 0.41902 | 4.6% | 9.2% | 13.8% | 0.3498 | 0.38662
Fe, wt.% | 3.7134 | 0.11418 | 3.485 | 3.9417 | 3.3708 | 4.0559 | 3.075% | 6.15% | 9.225% | 3.5277 | 3.899
Ga, ppm | 26.5359 | 2.5354 | 21.465 | 31.6068 | 18.9296 | 34.1422 | 9.555% | 19.11% | 28.66% | 25.2091 | 27.8627
In, ppm | 1.9327 | 0.23077 | 1.4711 | 2.3942 | 1.2404 | 2.625 | 11.94% | 23.88% | 35.82% | 1.836 | 2.0293
K, wt.% | 2.2319 | 0.15214 | 1.9276 | 2.5361 | 1.7754 | 2.6883 | 6.817% | 13.63% | 20.45% | 2.1203 | 2.3435
La, ppm | 26.0967 | 1.602 | 22.8926 | 29.3008 | 21.2905 | 30.9028 | 6.139% | 12.28% | 18.42% | 24.7918 | 27.4015
Mg, wt.% | 0.51642 | 0.022733 | 0.47095 | 0.56189 | 0.44822 | 0.58462 | 4.402% | 8.804% | 13.21% | 0.4906 | 0.54224
Mn, ppm | 554.0139 | 42.3004 | 469.413 | 638.6147 | 427.1126 | 680.9151 | 7.635% | 15.27% | 22.91% | 526.3132 | 581.7145
Mo, ppm | 13.5105 | 2.6956 | 8.1193 | 18.9018 | 5.4236 | 21.5974 | 19.95% | 39.9% | 59.86% | 12.835 | 14.186
Nb, ppm | 10.4 | 0.89912 | 8.6017 | 12.1982 | 7.7026 | 13.0973 | 8.645% | 17.29% | 25.94% | 9.88 | 10.92
Nd, ppm | 24.2363 | 2.7025 | 18.8314 | 29.6412 | 16.129 | 32.3437 | 11.15% | 22.3% | 33.45% | 23.0245 | 25.4481
P, ppm | 392.8333 | 72.4916 | 247.8502 | 537.8165 | 175.3586 | 610.308 | 18.45% | 36.91% | 55.36% | 373.1917 | 412.475
Pb, wt.% | 1.3254 | 0.060124 | 1.2051 | 1.4456 | 1.145 | 1.5058 | 4.536% | 9.073% | 13.61% | 1.2591 | 1.3917
Pr, ppm | 6.636 | 0.65393 | 5.3282 | 7.9439 | 4.6743 | 8.5978 | 9.854% | 19.71% | 29.56% | 6.3042 | 6.9678
Rb, ppm | 88.7017 | 2.5914 | 83.5189 | 93.8846 | 80.9275 | 96.476 | 2.921% | 5.843% | 8.764% | 84.2666 | 93.1368
S, wt.% | 4.506 | 0.076353 | 4.3533 | 4.6587 | 4.2769 | 4.7351 | 1.694% | 3.389% | 5.083% | 4.2807 | 4.7313
Sb, ppm | 145.8245 | 11.007 | 123.8104 | 167.8386 | 112.8034 | 178.8457 | 7.548% | 15.1% | 22.64% | 138.5333 | 153.1157
Si, wt.% | 28.0508 | 0.74733 | 26.5561 | 29.5454 | 25.8088 | 30.2928 | 2.664% | 5.328% | 7.993% | 26.6483 | 29.4533
Sr, ppm | 101.2814 | 13.1641 | 74.9532 | 127.6096 | 61.7891 | 140.7737 | 13% | 26% | 38.99% | 96.2173 | 106.3455
Th, ppm | 8.5626 | 0.5318 | 7.499 | 9.6262 | 6.9672 | 10.158 | 6.211% | 12.42% | 18.63% | 8.1344 | 8.9907
Ti, wt.% | 0.18101 | 0.0091723 | 0.16266 | 0.19935 | 0.15349 | 0.20852 | 5.067% | 10.13% | 15.2% | 0.17196 | 0.19006
Tl, ppm | 1.9867 | 0.11285 | 1.761 | 2.2124 | 1.6482 | 2.3253 | 5.68% | 11.36% | 17.04% | 1.8874 | 2.0861
U, ppm | 2.9999 | 0.29037 | 2.4192 | 3.5807 | 2.1288 | 3.871 | 9.679% | 19.36% | 29.04% | 2.8499 | 3.1499
V, ppm | 36.2778 | 3.5499 | 29.178 | 43.3775 | 25.6282 | 46.9274 | 9.785% | 19.57% | 29.36% | 34.4639 | 38.0916
W, ppm | 2.6327 | 0.37184 | 1.889 | 3.3763 | 1.5171 | 3.7482 | 14.12% | 28.25% | 42.37% | 2.501 | 2.7643
Y, ppm | 13.9299 | 0.734 | 12.4619 | 15.3979 | 11.7279 | 16.1319 | 5.269% | 10.54% | 15.81% | 13.2334 | 14.6264
Yb, ppm | 1.034 | 0.057104 | 0.91979 | 1.1482 | 0.86269 | 1.2053 | 5.523% | 11.05% | 16.57% | 0.9823 | 1.0857
Zn, wt.% | 5.2174 | 0.22315 | 4.7711 | 5.6637 | 4.548 | 5.8868 | 4.277% | 8.554% | 12.83% | 4.9565 | 5.4783
4-Acid Digestion
Ag, ppm | 69.1551 | 2.6538 | 63.8476 | 74.4627 | 61.1938 | 77.1165 | 3.837% | 7.675% | 11.51% | 65.6974 | 72.6129
Al, wt.% | 6.4028 | 0.60827 | 5.1862 | 7.6193 | 4.578 | 8.2275 | 9.5% | 19% | 28.5% | 6.0826 | 6.7229
As, ppm | 77.2052 | 4.2012 | 68.8028 | 85.6077 | 64.6015 | 89.8089 | 5.442% | 10.88% | 16.32% | 73.3449 | 81.0655
Be, ppm | 1.6877 | 0.23336 | 1.221 | 2.1544 | 0.98764 | 2.3878 | 13.83% | 27.65% | 41.48% | 1.6033 | 1.7721
Bi, ppm | 3.9343 | 0.14261 | 3.6491 | 4.2195 | 3.5065 | 4.3621 | 3.625% | 7.25% | 10.87% | 3.7376 | 4.131
Ca, wt.% | 1.9714 | 0.072261 | 1.8269 | 2.1159 | 1.7546 | 2.1882 | 3.666% | 7.331% | 11% | 1.8728 | 2.0699
Cd, ppm | 283.7311 | 10.9254 | 261.8804 | 305.5818 | 250.955 | 316.5072 | 3.851% | 7.701% | 11.55% | 269.5445 | 297.9177
Ce, ppm | 46.5694 | 5.3966 | 35.7763 | 57.3626 | 30.3797 | 62.7592 | 11.59% | 23.18% | 34.76% | 44.241 | 48.8979
Co, ppm | 29.3053 | 1.101 | 27.1032 | 31.5073 | 26.0021 | 32.6084 | 3.757% | 7.514% | 11.27% | 27.84 | 30.7705
Cr, ppm | 37.1324 | 6.3674 | 24.3976 | 49.8672 | 18.0302 | 56.2346 | 17.15% | 34.3% | 51.44% | 35.2758 | 38.989
Cs, ppm | 3.2814 | 0.14344 | 2.9945 | 3.5683 | 2.8511 | 3.7117 | 4.371% | 8.742% | 13.11% | 3.1173 | 3.4455
Cu, wt.% | 0.36277 | 0.0083144 | 0.34614 | 0.3794 | 0.33783 | 0.38771 | 2.292% | 4.584% | 6.876% | 0.34463 | 0.38091
Fe, wt.% | 3.7 | 0.18288 | 3.3342 | 4.0657 | 3.1513 | 4.2486 | 4.943% | 9.885% | 14.83% | 3.515 | 3.885
Ga, ppm | 24.5623 | 1.1618 | 22.2387 | 26.8858 | 21.077 | 28.0476 | 4.73% | 9.46% | 14.19% | 23.3342 | 25.7904
Hf, ppm | 4.4061 | 0.30781 | 3.7905 | 5.0217 | 3.4827 | 5.3295 | 6.986% | 13.97% | 20.96% | 4.1858 | 4.6264
In, ppm | 1.8268 | 0.077768 | 1.6712 | 1.9823 | 1.5935 | 2.0601 | 4.257% | 8.514% | 12.77% | 1.7354 | 1.9181
K, wt.% | 2.1953 | 0.14936 | 1.8966 | 2.494 | 1.7472 | 2.6434 | 6.804% | 13.61% | 20.41% | 2.0855 | 2.3051
La, ppm | 21.5884 | 3.4411 | 14.7062 | 28.4706 | 11.2651 | 31.9117 | 15.94% | 31.88% | 47.82% | 20.509 | 22.6678
Li, ppm | 14.1613 | 1.2936 | 11.574 | 16.7486 | 10.2804 | 18.0423 | 9.135% | 18.27% | 27.41% | 13.4533 | 14.8694
Lu, ppm | 0.13587 | 0.021186 | 0.0935 | 0.17824 | 0.072314 | 0.19943 | 15.59% | 31.18% | 46.78% | 0.12908 | 0.14266
Mg, wt.% | 0.50668 | 0.052512 | 0.40166 | 0.6117 | 0.34914 | 0.66422 | 10.36% | 20.73% | 31.09% | 0.48135 | 0.53201
Mn, ppm | 532.2579 | 21.3453 | 489.5674 | 574.9485 | 468.2221 | 596.2938 | 4.01% | 8.021% | 12.03% | 505.645 | 558.8708
Mo, ppm | 13.5897 | 1.6125 | 10.3647 | 16.8146 | 8.7523 | 18.4271 | 11.87% | 23.73% | 35.6% | 12.9102 | 14.2691
Na, wt.% | 1.311 | 0.083859 | 1.1433 | 1.4787 | 1.0594 | 1.5626 | 6.397% | 12.79% | 19.19% | 1.2454 | 1.3765
Nb, ppm | 8.6144 | 0.61643 | 7.3816 | 9.8473 | 6.7651 | 10.4637 | 7.156% | 14.31% | 21.47% | 8.1837 | 9.0452
Ni, ppm | 26.1687 | 3.2737 | 19.6213 | 32.7162 | 16.3476 | 35.9899 | 12.51% | 25.02% | 37.53% | 24.8603 | 27.4772
P, ppm | 358.7586 | 31.5691 | 295.6204 | 421.8967 | 264.0514 | 453.4658 | 8.8% | 17.6% | 26.4% | 340.8206 | 376.6965
Pb, wt.% | 1.3553 | 0.039486 | 1.2763 | 1.4343 | 1.2369 | 1.4738 | 2.913% | 5.827% | 8.74% | 1.2876 | 1.4231
Rb, ppm | 84.2136 | 6.5812 | 71.0512 | 97.376 | 64.4699 | 103.9572 | 7.815% | 15.63% | 23.44% | 80.0029 | 88.4243
S, wt.% | 4.4828 | 0.14945 | 4.1839 | 4.7817 | 4.0344 | 4.9311 | 3.334% | 6.668% | 10% | 4.2586 | 4.7069
Sb, ppm | 139.3913 | 8.6468 | 122.0978 | 156.6848 | 113.451 | 165.3316 | 6.203% | 12.41% | 18.61% | 132.4217 | 146.3609
Sc, ppm | 6.2437 | 0.52012 | 5.2035 | 7.284 | 4.6834 | 7.8041 | 8.33% | 16.66% | 24.99% | 5.9316 | 6.5559
Se, ppm | 5.6398 | 1.1109 | 3.418 | 7.8615 | 2.3071 | 8.9724 | 19.7% | 39.39% | 59.09% | 5.3578 | 5.9217
Sn, ppm | 5.2523 | 0.29844 | 4.6554 | 5.8491 | 4.3569 | 6.1476 | 5.682% | 11.36% | 17.05% | 4.9896 | 5.5149
Sr, ppm | 90.5455 | 8.1082 | 74.3291 | 106.7618 | 66.2209 | 114.87 | 8.955% | 17.91% | 26.86% | 86.0182 | 95.0727
Ta, ppm | < 1 | IND | IND | IND | IND | IND | IND | IND | IND | IND | IND
Tb, ppm | 0.45758 | 0.038139 | 0.3813 | 0.53386 | 0.34316 | 0.572 | 8.335% | 16.67% | 25.01% | 0.4347 | 0.48046
Te, ppm | < 0.1 | IND | IND | IND | IND | IND | IND | IND | IND | IND | IND
Th, ppm | 7.4776 | 0.69002 | 6.0975 | 8.8576 | 5.4075 | 9.5476 | 9.228% | 18.46% | 27.68% | 7.1037 | 7.8515
Ti, wt.% | 0.14896 | 0.024334 | 0.10029 | 0.19763 | 0.075959 | 0.22196 | 16.34% | 32.67% | 49.01% | 0.14151 | 0.15641
Tl, ppm | 1.9565 | 0.12688 | 1.7028 | 2.2103 | 1.5759 | 2.3372 | 6.485% | 12.97% | 19.46% | 1.8587 | 2.0544
U, ppm | 2.8323 | 0.15464 | 2.523 | 3.1416 | 2.3684 | 3.2962 | 5.46% | 10.92% | 16.38% | 2.6907 | 2.9739
V, ppm | 31.8143 | 2.0183 | 27.7778 | 35.8508 | 25.7595 | 37.869 | 6.344% | 12.69% | 19.03% | 30.2236 | 33.405
W, ppm | 2.3454 | 0.21888 | 1.9076 | 2.7831 | 1.6888 | 3.002 | 9.332% | 18.66% | 28% | 2.2281 | 2.4627
Y, ppm | 11.0764 | 1.3413 | 8.3939 | 13.7589 | 7.0526 | 15.1002 | 12.11% | 24.22% | 36.33% | 10.5226 | 11.6302
Yb, ppm | 0.99334 | 0.097067 | 0.79921 | 1.1875 | 0.70214 | 1.2845 | 9.772% | 19.54% | 29.32% | 0.94368 | 1.043
Zn, wt.% | 5.2187 | 0.13935 | 4.94 | 5.4975 | 4.8007 | 5.6368 | 2.67% | 5.341% | 8.011% | 4.9578 | 5.4797
Zr, ppm | 167.863 | 7.5444 | 152.7741 | 182.9519 | 145.2297 | 190.4963 | 4.494% | 8.989% | 13.48% | 159.4699 | 176.2562
3-Acid Digestion (no HF)
Ag, ppm | 66.5432 | 3.2552 | 60.0329 | 73.0536 | 56.7777 | 76.3087 | 4.892% | 9.784% | 14.68% | 63.2161 | 69.8704
As, ppm | 73.8014 | 8.1314 | 57.5386 | 90.0642 | 49.4072 | 98.1956 | 11.02% | 22.04% | 33.05% | 70.1113 | 77.4914
Cu, wt.% | 0.35744 | 0.0066511 | 0.34413 | 0.37074 | 0.33748 | 0.37739 | 1.861% | 3.722% | 5.582% | 0.33956 | 0.37531
Fe, wt.% | 3.5181 | 0.098711 | 3.3207 | 3.7155 | 3.222 | 3.8142 | 2.806% | 5.612% | 8.417% | 3.3422 | 3.694
Mo, ppm | 11.6962 | 2.2536 | 7.1889 | 16.2035 | 4.9353 | 18.4572 | 19.27% | 38.54% | 57.8% | 11.1114 | 12.281
Pb, wt.% | 1.3428 | 0.037017 | 1.2688 | 1.4168 | 1.2318 | 1.4539 | 2.757% | 5.513% | 8.27% | 1.2757 | 1.4099
Zn, wt.% | 5.2008 | 0.20051 | 4.7998 | 5.6018 | 4.5992 | 5.8023 | 3.855% | 7.711% | 11.57% | 4.9407 | 5.4608
Aqua Regia Digestion
Ag, ppm | 68.0495 | 2.4119 | 63.2257 | 72.8734 | 60.8138 | 75.2853 | 3.544% | 7.089% | 10.63% | 64.6471 | 71.452
Al, wt.% | 1.5953 | 0.12464 | 1.346 | 1.8446 | 1.2214 | 1.9692 | 7.813% | 15.63% | 23.44% | 1.5155 | 1.6751
As, ppm | 75.026 | 6.5746 | 61.8769 | 88.1751 | 55.3023 | 94.7497 | 8.763% | 17.53% | 26.29% | 71.2747 | 78.7773
Au, ppm | 1.2282 | 0.043039 | 1.1422 | 1.3143 | 1.0991 | 1.3574 | 3.504% | 7.008% | 10.51% | 1.1668 | 1.2897
Be, ppm | 0.53238 | 0.074139 | 0.3841 | 0.68065 | 0.30996 | 0.75479 | 13.93% | 27.85% | 41.78% | 0.50576 | 0.55899
Bi, ppm | 3.8488 | 0.34545 | 3.1579 | 4.5397 | 2.8125 | 4.8852 | 8.975% | 17.95% | 26.93% | 3.6564 | 4.0413
Ca, wt.% | 1.6537 | 0.057755 | 1.5382 | 1.7692 | 1.4805 | 1.827 | 3.492% | 6.985% | 10.48% | 1.571 | 1.7364
Cd, ppm | 277.6619 | 14.1761 | 249.3097 | 306.014 | 235.1336 | 320.1901 | 5.106% | 10.21% | 15.32% | 263.7788 | 291.545
Ce, ppm | 39.5678 | 4.0244 | 31.519 | 47.6165 | 27.4946 | 51.6409 | 10.17% | 20.34% | 30.51% | 37.5894 | 41.5462
Co, ppm | 27.8789 | 1.8416 | 24.1957 | 31.5621 | 22.3541 | 33.4036 | 6.606% | 13.21% | 19.82% | 26.4849 | 29.2728
Cr, ppm | 31.3219 | 2.803 | 25.7159 | 36.9279 | 22.913 | 39.7309 | 8.949% | 17.9% | 26.85% | 29.7558 | 32.888
Cs, ppm | 1.0129 | 0.14178 | 0.72938 | 1.2965 | 0.5876 | 1.4383 | 14% | 27.99% | 41.99% | 0.9623 | 1.0636
Cu, wt.% | 0.36614 | 0.011146 | 0.34385 | 0.38844 | 0.33271 | 0.39958 | 3.044% | 6.088% | 9.132% | 0.34784 | 0.38445
Fe, wt.% | 3.4282 | 0.15063 | 3.1269 | 3.7295 | 2.9763 | 3.8801 | 4.394% | 8.788% | 13.18% | 3.2568 | 3.5996
Ga, ppm | 9.2859 | 1.0082 | 7.2694 | 11.3023 | 6.2612 | 12.3105 | 10.86% | 21.72% | 32.57% | 8.8216 | 9.7502
Hf, ppm | 1.4338 | 0.26755 | 0.89875 | 1.9689 | 0.6312 | 2.2365 | 18.66% | 37.32% | 55.98% | 1.3622 | 1.5055
Hg, ppm | 3.9335 | 0.098605 | 3.7363 | 4.1307 | 3.6377 | 4.2293 | 2.507% | 5.014% | 7.52% | 3.7368 | 4.1301
In, ppm | 1.7305 | 0.096632 | 1.5373 | 1.9238 | 1.4406 | 2.0204 | 5.584% | 11.17% | 16.75% | 1.644 | 1.8171
K, wt.% | 0.33315 | 0.046705 | 0.23974 | 0.42656 | 0.19304 | 0.47327 | 14.02% | 28.04% | 42.06% | 0.3165 | 0.34981
La, ppm | 19.4406 | 2.4168 | 14.6071 | 24.2742 | 12.1903 | 26.6909 | 12.43% | 24.86% | 37.29% | 18.4686 | 20.4126
Li, ppm | 8.1698 | 1.2111 | 5.7475 | 10.5921 | 4.5363 | 11.8032 | 14.82% | 29.65% | 44.47% | 7.7613 | 8.5783
Lu, ppm | 0.077993 | 0.014212 | 0.049569 | 0.10642 | 0.035358 | 0.12063 | 18.22% | 36.44% | 54.67% | 0.074093 | 0.081892
Mg, wt.% | 0.43629 | 0.02756 | 0.38117 | 0.49141 | 0.35361 | 0.51897 | 6.317% | 12.63% | 18.95% | 0.41448 | 0.4581
Mn, ppm | 519.7701 | 20.0962 | 479.5778 | 559.9625 | 459.4816 | 580.0587 | 3.866% | 7.733% | 11.6% | 493.7816 | 545.7587
Mo, ppm | 13.3217 | 1.2745 | 10.7727 | 15.8707 | 9.4982 | 17.1452 | 9.567% | 19.13% | 28.7% | 12.6556 | 13.9878
Na, wt.% | 0.16048 | 0.026019 | 0.10844 | 0.21252 | 0.082425 | 0.23854 | 16.21% | 32.43% | 48.64% | 0.15246 | 0.16851
Ni, ppm | 25.7864 | 1.5351 | 22.7162 | 28.8566 | 21.1812 | 30.3917 | 5.953% | 11.91% | 17.86% | 24.4971 | 27.0757
P, ppm | 334.7451 | 25.8472 | 283.0507 | 386.4395 | 257.2035 | 412.2867 | 7.721% | 15.44% | 23.16% | 318.0078 | 351.4824
Pb, wt.% | 1.3589 | 0.030161 | 1.2986 | 1.4192 | 1.2684 | 1.4494 | 2.22% | 4.439% | 6.659% | 1.291 | 1.4269
Rb, ppm | < 20 | IND | IND | IND | IND | IND | IND | IND | IND | IND | IND
S, wt.% | 4.5019 | 0.13376 | 4.2344 | 4.7694 | 4.1006 | 4.9032 | 2.971% | 5.943% | 8.914% | 4.2768 | 4.727
Sb, ppm | 106.6193 | 20.9023 | 64.8146 | 148.424 | 43.9123 | 169.3263 | 19.6% | 39.21% | 58.81% | 101.2883 | 111.9503
Sc, ppm | 2.1959 | 0.31824 | 1.5594 | 2.8323 | 1.2411 | 3.1506 | 14.49% | 28.99% | 43.48% | 2.0861 | 2.3057
Se, ppm | 5.6385 | 1.1191 | 3.4003 | 7.8767 | 2.2812 | 8.9959 | 19.85% | 39.7% | 59.54% | 5.3566 | 5.9204
Sn, ppm | 2.6817 | 0.17468 | 2.3324 | 3.0311 | 2.1577 | 3.2058 | 6.514% | 13.03% | 19.54% | 2.5477 | 2.8158
Sr, ppm | 18.9178 | 1.6836 | 15.5505 | 22.285 | 13.8669 | 23.9686 | 8.9% | 17.8% | 26.7% | 17.9719 | 19.8636
Ta, ppm | < 0.05 | IND | IND | IND | IND | IND | IND | IND | IND | IND | IND
Tb, ppm | 0.33259 | 0.030073 | 0.27245 | 0.39274 | 0.24237 | 0.42281 | 9.042% | 18.08% | 27.13% | 0.31596 | 0.34922
Te, ppm | < 0.1 | IND | IND | IND | IND | IND | IND | IND | IND | IND | IND
Th, ppm | 5.9101 | 0.37848 | 5.1532 | 6.6671 | 4.7747 | 7.0456 | 6.404% | 12.81% | 19.21% | 5.6146 | 6.2056
Ti, wt.% | < 0.05 | IND | IND | IND | IND | IND | IND | IND | IND | IND | IND
Tl, ppm | 0.77478 | 0.088148 | 0.59849 | 0.95108 | 0.51034 | 1.0392 | 11.38% | 22.75% | 34.13% | 0.73604 | 0.81352
U, ppm | 1.6271 | 0.162 | 1.3031 | 1.9511 | 1.1411 | 2.1131 | 9.956% | 19.91% | 29.87% | 1.5458 | 1.7085
V, ppm | 10.8561 | 1.1781 | 8.5 | 13.2123 | 7.3219 | 14.3903 | 10.85% | 21.7% | 32.56% | 10.3133 | 11.3989
W, ppm | 1.005 | 0.15579 | 0.6934 | 1.3165 | 0.53762 | 1.4723 | 15.5% | 31% | 46.5% | 0.95472 | 1.0552
Y, ppm | 6.8717 | 0.8046 | 5.2625 | 8.4809 | 4.4579 | 9.2856 | 11.71% | 23.42% | 35.13% | 6.5282 | 7.2153
Yb, ppm | 0.52228 | 0.086079 | 0.35012 | 0.69444 | 0.26404 | 0.78052 | 16.48% | 32.96% | 49.44% | 0.49616 | 0.54839
Zn, wt.% | 5.1721 | 0.14823 | 4.8756 | 5.4685 | 4.7274 | 5.6168 | 2.866% | 5.732% | 8.598% | 4.9135 | 5.4307
Zr, ppm | 55.3322 | 3.6524 | 48.0274 | 62.6369 | 44.375 | 66.2893 | 6.601% | 13.2% | 19.8% | 52.5656 | 58.0988

## Fire Assay
| Analytical results for Au in OREAS 621 (Certified Value 1.25 ppm) | [25 empty] | Certified
Au | Round | Replicate | Lab | Lab | Lab | Lab | Lab | Lab | Lab | Lab | Lab | Lab | Lab | Lab | Lab | Lab | Lab | Lab | Lab | Lab | Lab | Lab | Lab | Lab | Lab | Lab | 1
| No | No | 00 | 01 | 02 | 04 | 05 | 06 | 07 | 08 | 09 | 10 | 11 | 12 | 13 | 14 | 15 | 16 | 17 | 19 | 20 | 21 | 22 | 23 | 24 | 25 | ppm
|  |  | INAA | FA*AAS | FA*AAS | FA*OES | FA*AAS | FA*AAS | FA*AAS | FA*AAS | FA*AAS | FA*AAS | FA*AAS | FA*AAS | FA*AAS | FA*OES | FA*AAS | FA*AAS | FA*AAS | FA*AAS | FA*AAS | FA*AAS | FA*OES | FA*AAS | FA*AAS | FA*AAS | 2
|  |  | 1.0g | 30g | 30g | 30g | 30g | 30g | 30g | 30g | 30g | 25g | 30g | 20g | 30g | 25g | 40g | 30g | 30g | 30g | 30g | 30g | 40g | 30g | 30g | 30g | 3
| 1 | 1 | 1.26 | 1.21 | 1.2343 | 1.22 | 1.2 | 1.17 | 1.245 | 1.33 | 1.26 | 1.12 | 1.26 | 1.24 | 1.2381 | 1.2 | 1.34 | 1.26 | 1.3 | 1.232 | 1.146 | 1.11 | 1.23 | 1.24 | 1.337 | 1.26 | 1
| 1 | 2 | 1.26 | 1.2 | 1.2155 | 1.2 | 1.28 | 1.17 | 1.28 | 1.32 | 1.27 | 1.14 | 1.31 | 1.22 | 1.222 | 1.19 | 1.288 | 1.28 | 1.295 | 1.243 | 1.241 | 1.03 | 1.25 | 1.28 | 1.234 | 1.24 | 0
| 1 | 3 | 1.26 | 1.195 | 1.2574 | 1.19 | 1.27 | 1.09 | 1.205 | 1.34 | 1.26 | 1.1 | 1.18 | 1.22 | 1.2572 | 1.2 | 1.32 | 1.25 | 1.235 | 1.259 | 1.177 | 1.14 | 1.26 | 1.28 | 1.2 | 1.25 | 16
| 1 | 4 | 1.31 | 1.255 | 1.2351 | 1.17 | 1.22 | 1.18 | 1.235 | 1.3 | 1.25 | 1.12 | 1.265 | 1.22 | 1.2305 | 1.17 | 1.308 | 1.27 | 1.25 | 1.27 | 1.178 | 1.02 | 1.27 | 1.245 | 1.258 | 1.24 | 1.2486
| 1 | 5 | 1.29 | 1.225 | 1.2905 | 1.22 | 1.24 | 1.14 | 1.275 | 1.32 | 1.29 | 1.11 | 1.23 | 1.28 | 1.2436 | 1.17 | 1.296 | 1.29 | 1.3 | 1.266 | 1.177 | 1.13 | 1.25 | 1.29 | 1.317 | 1.245 | 7
| 1 | 6 | 1.26 | 1.205 | 1.2871 | 1.23 | 1.27 | 1.15 | 1.275 | 1.305 | 1.28 | 1.17 | 1.21 | 1.24 | 1.2535 | 1.15 | 1.319 | 1.26 | 1.285 | 1.277 | 1.189 | 0.98 | 1.24 | 1.26 | 1.263 | 1.245
|  | 7 | 00: 1.26
|  | 8 | 00: 1.29
|  | 9 | 00: 1.27
|  | 10 | 00: 1.26
|  | 11 | 00: 1.33
|  | 12 | 00: 1.33
|  | 13 | 00: 1.29
|  | 14 | 00: 1.26
|  | 15 | 00: 1.2
|  | 16 | 00: 1.27
|  | 17 | 00: 1.24
|  | 18 | 00: 1.27
|  | 19 | 00: 1.26
|  | 20 | 00: 1.28
| Mean |  | 1.2725 | 1.215 | 1.2533 | 1.205 | 1.2467 | 1.15 | 1.2525 | 1.3192 | 1.2683 | 1.1267 | 1.2425 | 1.2367 | 1.2408 | 1.18 | 1.3118 | 1.2683 | 1.2775 | 1.2578 | 1.1847 | 1.0683 | 1.25 | 1.2658 | 1.2682 | 1.2467
| Median |  | 1.265 | 1.2075 | 1.2462 | 1.21 | 1.255 | 1.16 | 1.26 | 1.32 | 1.265 | 1.12 | 1.245 | 1.23 | 1.2408 | 1.18 | 1.3135 | 1.265 | 1.29 | 1.2625 | 1.1775 | 1.07 | 1.25 | 1.27 | 1.2605 | 1.245
| Std Dev. |  | 0.029536 | 0.022136 | 0.03055 | 0.022583 | 0.032042 | 0.032863 | 0.029623 | 0.014972 | 0.01472 | 0.025033 | 0.045798 | 0.023381 | 0.013452 | 0.02 | 0.018681 | 0.01472 | 0.028062 | 0.017151 | 0.031143 | 0.066758 | 0.014142 | 0.020595 | 0.051121 | 0.0075277
| Rel.Std.Dev. |  | 2.321% | 1.822% | 2.438% | 1.874% | 2.57% | 2.858% | 2.365% | 1.135% | 1.161% | 2.222% | 3.686% | 1.891% | 1.084% | 1.695% | 1.424% | 1.161% | 2.197% | 1.364% | 2.629% | 6.249% | 1.131% | 1.627% | 4.031% | 0.6038%
| PDM3 |  | 1.916% | -2.689% | 0.3794% | -3.49% | -0.153% | -7.895% | 0.3142% | 5.654% | 1.582% | -9.764% | -0.4867% | -0.9539% | -0.6215% | -5.492% | 5.066% | 1.582% | 2.317% | 0.7414% | -5.119% | -14.44% | 0.114% | 1.382% | 1.569% | -0.153%
| Z-Score (Absolute) |  | NA | 1.23 | 0.21 | 1.3 | 0 | 3.01 | 0.18 | 2.26 | 0.67 | 3.73 | 0.13 | 0.31 | 0.18 | 2.07 | 2.03 | 0.67 | 0.96 | 0.35 | 2.28 | 5.55 | 0.1 | 0.6 | 0.67 | 0
| Analytical results for Pd in OREAS 621 (Indicative Value < 5 ppb) | [25 empty] | Indicative
Pd | Round | Replicate | 00: Lab | 1
| No | No | 00: 22 | ppb
|  |  | 00: FA*OES | 0
|  |  | 00: 40g | 0
| 1 | 1 | 00: < 5 | 1
| 1 | 2 | 00: < 5 | 1
| 1 | 3 | 00: < 5 | 16
| 1 | 4 | 00: < 5 | < 5
| 1 | 5 | 00: < 5 | 7
| 1 | 6 | 00: < 5
Mean
Median
Std Dev.
Rel.Std.Dev.
PDM3
Z-Score (Absolute) | bar: 00
| Analytical results for Pt in OREAS 621 (Indicative Value < 5 ppb) | [25 empty] | Indicative
Pt | Round | Replicate | 00: Lab | 1
| No | No | 00: 22 | ppb
|  |  | 00: FA*OES | 0
|  |  | 00: 40g | 0
| 1 | 1 | 00: < 5 | 1
| 1 | 2 | 00: < 5 | 1
| 1 | 3 | 00: < 5 | 16
| 1 | 4 | 00: < 5 | < 5
| 1 | 5 | 00: < 5 | 7
| 1 | 6 | 00: < 5
Mean
Median
Std Dev.
Rel.Std.Dev.
PDM3
Z-Score (Absolute) | bar: 00
Note on C31: Z-Scores have been calculated after removal of individual outliers. In general, laboratory batches are rejected if Z-Score > 2.5.
Note on C49: Z-Scores have been calculated after removal of individual outliers. In general, laboratory batches are rejected if Z-Score > 2.5.
Note on C67: Z-Scores have been calculated after removal of individual outliers. In general, laboratory batches are rejected if Z-Score > 2.5.

## IRC
| Analytical results for C in OREAS 621 (Indicative Value 0.389 wt.%) | [22 empty] | Indicative
C | Round | Replicate | Lab | [20 empty] | 1
| No | No | 02 | [20 empty] | wt.%
|  |  | IRC | [20 empty] | 3
3
| 1 | 1 | 0.39 | [20 empty] | 1
| 1 | 2 | 0.388 | [20 empty] | 3
| 1 | 3 | 0.387 | [20 empty] | 16
| 1 | 4 | 0.389 | [20 empty] | 0.389
| 1 | 5 | 0.391 | [20 empty] | 9
| 1 | 6 | 0.389
| Mean |  | 0.389
| Median |  | 0.389
| Std Dev. |  | 0.0014142
| Rel.Std.Dev. |  | 0.3636%
| PDM3 |  | 0%
| Z-Score (Absolute) |  | NA
| Analytical results for S in OREAS 621 (Certified Value 4.54 wt.%) | [22 empty] | Certified
S | Round | Replicate | Lab | Lab | Lab | Lab | Lab | Lab | Lab | Lab | Lab | Lab | Lab | Lab | Lab | Lab | Lab | Lab | Lab | Lab | Lab | Lab | Lab | 1
| No | No | 01 | 02 | 04 | 05 | 06 | 08 | 09 | 10 | 11 | 12 | 13 | 14 | 15 | 16 | 17 | 19 | 21 | 22 | 23 | 24 | 25 | wt.%
|  |  | IRC | IRC | IRC | IRC | IRC | IRC | IRC | IRC | IRC | IRC | IRC | IRC | IRC | IRC | IRC | IRC | IRC | IRC | IRC | IRC | IRC | 2
3
| 1 | 1 | 4.67 | 4.46 | 4.51 | 4.51 | 4.49 | 4.74 | 4.64 | 4.52 | 4.49 | 5.16 | 4.574 | 4.6 | 4.52 | 4.7 | 4.23 | 4.61 | 4.48 | 4.61 | 4.33 | 4.42 | 4.29 | 1
| 1 | 2 | 4.74 | 4.46 | 4.56 | 4.52 | 4.53 | 4.74 | 4.66 | 4.5 | 4.6 | 4.91 | 4.505 | 4.75 | 4.545 | 4.7 | 4.15 | 4.6 | 4.35 | 4.65 | 4.46 | 4.49 | 4.75 | 0
| 1 | 3 | 4.79 | 4.54 | 4.53 | 4.5 | 4.45 | 4.75 | 4.51 | 4.48 | 4.4 | 5.22 | 4.529 | 4.57 | 4.545 | 4.64 | 4.24 | 4.6 | 4.5 | 4.54 | 4.42 | 4.48 | 4.66 | 16
| 1 | 4 | 4.73 | 4.47 | 4.54 | 4.5 | 4.47 | 4.76 | 4.56 | 4.54 | 4.54 | 5.26 | 4.514 | 4.55 | 4.54 | 4.58 | 4.24 | 4.61 | 4.4 | 4.51 | 4.46 | 4.48 | 4.75 | 4.5359
| 1 | 5 | 4.77 | 4.49 | 4.57 | 4.49 | 4.67 | 4.73 | 4.65 | 4.55 | 4.54 | 4.76 | 4.541 | 4.55 | 4.51 | 4.67 | 4.3 | 4.64 | 4.42 | 4.53 | 4.21 | 4.48 | 4.6 | 9
| 1 | 6 | 4.81 | 4.48 | 4.71 | 4.5 | 4.64 | 4.77 | 4.59 | 4.53 | 4.56 | 5.19 | 4.54 | 4.88 | 4.57 | 4.57 | 4.29 | 4.59 | 4.42 | 4.54 | 4.41 | 4.46 | 4.36
| Mean |  | 4.7517 | 4.4833 | 4.57 | 4.5033 | 4.5417 | 4.7483 | 4.6017 | 4.52 | 4.5217 | 5.0833 | 4.5338 | 4.65 | 4.5383 | 4.6433 | 4.2417 | 4.6083 | 4.4283 | 4.5633 | 4.3817 | 4.4683 | 4.5683
| Median |  | 4.755 | 4.475 | 4.55 | 4.5 | 4.51 | 4.745 | 4.615 | 4.525 | 4.54 | 5.175 | 4.5345 | 4.585 | 4.5425 | 4.655 | 4.24 | 4.605 | 4.42 | 4.54 | 4.415 | 4.48 | 4.63
| Std Dev. |  | 0.049967 | 0.030111 | 0.071833 | 0.010328 | 0.092177 | 0.01472 | 0.059133 | 0.026077 | 0.069402 | 0.20086 | 0.024293 | 0.1355 | 0.021134 | 0.057504 | 0.053448 | 0.017224 | 0.054559 | 0.054283 | 0.096626 | 0.025626 | 0.19813
| Rel.Std.Dev. |  | 1.052% | 0.6716% | 1.572% | 0.2293% | 2.03% | 0.31% | 1.285% | 0.5769% | 1.535% | 3.951% | 0.5358% | 2.914% | 0.4657% | 1.238% | 1.26% | 0.3738% | 1.232% | 1.19% | 2.205% | 0.5735% | 4.337%
| PDM3 |  | 4.757% | -1.159% | 0.752% | -0.7178% | 0.1273% | 4.684% | 1.45% | -0.3504% | -0.3136% | 12.07% | -0.04539% | 2.516% | 0.05382% | 2.369% | -6.487% | 1.597% | -2.371% | 0.605% | -3.4% | -1.489% | 0.7152%
| Z-Score (Absolute) |  | 2.37 | 0.66 | 0 | 0.44 | 0 | 2.33 | 0.67 | 0.25 | 0.05 | 6.12 | 0.09 | 0.7 | 0.04 | 1.15 | 3.39 | 0.75 | 1.28 | 0.24 | 1.42 | 0.83 | 0.3
Note on C17: Z-Scores have been calculated after removal of individual outliers. In general, laboratory batches are rejected if Z-Score > 2.5.
Note on C35: Z-Scores have been calculated after removal of individual outliers. In general, laboratory batches are rejected if Z-Score > 2.5.

## Fusion ICP
| Analytical results for Ag in OREAS 621 (Certified Value 68.5 ppm) | [15 empty] | Certified
Ag | Round | Replicate | Lab | Lab | Lab | Lab | Lab | Lab | [8 empty] | 1
| No | No | 02 | 04 | 06 | 12 | 21 | 22 | [8 empty] | ppm
|  |  | PF*OES/MS | PF*OES/MS | PF*MS | PF*OES | PF*MS | PF*MS | [8 empty] | 1
2
| 1 | 1 | 79.089 | 63 | 70 | 60 | 65 | 70 | [8 empty] | 1
| 1 | 2 | 79.554 | 62 | 70 | 60 | 70 | 65 | [8 empty] | 0
| 1 | 3 | 78.86 | 62 | 70 | 60 | 70 | 70 | [8 empty] | 16
| 1 | 4 | 78.378 | 61 | 80 | 60 | 70 | 70 | [8 empty] | 68.5441
| 1 | 5 | 79.473 | 62 | 70 | 60 | 70 | 70 | [8 empty] | 11
| 1 | 6 | 78.235 | 62 | 100 | 60 | 70 | 70
| Mean |  | 78.9315 | 62 | 76.6667 | 60 | 69.1667 | 69.1667
| Median |  | 78.9745 | 62 | 70 | 60 | 70 | 70
| Std Dev. |  | 0.54811 | 0.63246 | 12.1106 | 0 | 2.0412 | 2.0412
| Rel.Std.Dev. |  | 0.6944% | 1.02% | 15.8% | 0% | 2.951% | 2.951%
| PDM3 |  | 15.15% | -9.547% | 11.85% | -12.47% | 0.9082% | 0.9082%
| Z-Score (Absolute) |  | 1.32 | 0.97 | 0.38 | 1.24 | 0 | 0
| Analytical results for Al in OREAS 621 (Certified Value 6.63 wt.%) | [15 empty] | Certified
Al | Round | Replicate | Lab | Lab | Lab | Lab | Lab | Lab | Lab | Lab | Lab | Lab | Lab | Lab |  |  | 1
| No | No | 02 | 04 | 05 | 06 | 09 | 11 | 13 | 14 | 17 | 20 | 21 | 25 |  |  | wt.%
|  |  | PF*OES/MS | PF*OES/MS | PF*OES | PF*OES | PF*OES | PF*OES | PF*OES/MS | PF*OES | PF*OES | PF*OES | PF*OES | PF*OES |  |  | 2
3
| 1 | 1 | 6.558 | 6.29 | 6.7 | 6.08 | 6.85 | 6.774 | 6.5192 | 6.59 | 6.616 | 6.76 | 7.16 | 6.668 |  |  | 1
| 1 | 2 | 6.553 | 6.38 | 6.66 | 6.21 | 7.24 | 5.848 | 6.7578 | 6.56 | 6.721 | 6.61 | 7.45 | 6.616 |  |  | 0
| 1 | 3 | 6.371 | 6.35 | 6.65 | 6.11 | 6.91 | 6.06 | 6.7286 | 6.55 | 6.801 | 6.92 | 7.26 | 6.748 |  |  | 16
| 1 | 4 | 6.518 | 6.3 | 6.54 | 5.88 | 6.84 | 6.298 | 6.9118 | 6.69 | 6.642 | 6.82 | 6.86 | 6.616 |  |  | 6.632
| 1 | 5 | 6.245 | 6.4 | 6.66 | 5.85 | 6.98 | 6.933 | 6.7776 | 6.54 | 6.854 | 6.96 | 7.07 | 6.695 |  |  | 12
| 1 | 6 | 6.45 | 6.32 | 6.6 | 6.24 | 7.18 | 6.88 | 6.7052 | 6.6 | 6.589 | 6.67 | 7.04 | 6.721
| Mean |  | 6.4492 | 6.34 | 6.635 | 6.0617 | 7 | 6.4655 | 6.7334 | 6.5883 | 6.7038 | 6.79 | 7.14 | 6.6773
| Median |  | 6.484 | 6.335 | 6.655 | 6.095 | 6.945 | 6.536 | 6.7432 | 6.575 | 6.6815 | 6.79 | 7.115 | 6.6815
| Std Dev. |  | 0.1226 | 0.044272 | 0.05648 | 0.16388 | 0.17123 | 0.46029 | 0.12734 | 0.054924 | 0.10678 | 0.1374 | 0.20209 | 0.054449
| Rel.Std.Dev. |  | 1.901% | 0.6983% | 0.8512% | 2.704% | 2.446% | 7.119% | 1.891% | 0.8337% | 1.593% | 2.024% | 2.83% | 0.8154%
| PDM3 |  | -2.757% | -4.403% | 0.04517% | -8.6% | 5.549% | -2.511% | 1.528% | -0.6585% | 1.083% | 2.382% | 7.66% | 0.6835%
| Z-Score (Absolute) |  | 0.86 | 1.31 | 0.09 | 2.47 | 1.43 | 0.79 | 0.32 | 0.28 | 0.2 | 0.56 | 2.01 | 0.09
| Analytical results for As in OREAS 621 (Certified Value 85 ppm) | [15 empty] | Certified
As | Round | Replicate | Lab | Lab | Lab | Lab | Lab | Lab | Lab | Lab | Lab | Lab | Lab | Lab | Lab |  | 1
| No | No | 02 | 04 | 05 | 06 | 09 | 11 | 13 | 14 | 17 | 20 | 21 | 22 | 25 |  | ppm
|  |  | PF*OES/MS | PF*OES/MS | PF*MS | PF*MS | PF*OES | PF*OES | PF*OES/MS | PF*MS | PF*OES | PF*OES | PF*MS | PF*MS | PF*OES |  | 0
0
| 1 | 1 | 82.63 | 81 | 70 | 110 | 246 | 100 | 73.2156 | 78 | 100 | 70 | 75 | 90 | 100 |  | 1
| 1 | 2 | 81.775 | 82 | 70 | 130 | 265 | < 100 | 72.6844 | 79 | 100 | 80 | 80 | 100 | 100 |  | 0
| 1 | 3 | 80.327 | 81 | 80 | 110 | 193 | 100 | 72.4217 | 82 | 100 | 80 | 75 | 90 | 100 |  | 16
| 1 | 4 | 83.545 | 81 | 80 | 110 | 233 | < 100 | 70.7013 | 84 | 200 | < 70 | 80 | 80 | 100 |  | 84.674
| 1 | 5 | 82.669 | 83 | 70 | 90 | 227 | < 100 | 71.4527 | 81 | 100 | 90 | 80 | 90 | < 100 |  | 13
| 1 | 6 | 83.826 | 85 | 70 | 140 | 242 | 200 | 73.1901 | 83 | 100 | 90 | 80 | 90 | 100
| Mean |  | 82.462 | 82.1667 | 73.3333 | 115 | 234.3333 | 133.3333 | 72.2776 | 81.1667 | 116.6667 | 82 | 78.3333 | 90 | 100
| Median |  | 82.6495 | 81.5 | 70 | 110 | 237.5 | 100 | 72.553 | 81.5 | 100 | 80 | 80 | 90 | 100
| Std Dev. |  | 1.2755 | 1.6021 | 5.164 | 17.6068 | 24.0804 | 57.735 | 1.0064 | 2.3166 | 40.8248 | 8.3666 | 2.582 | 6.3246 | 0
| Rel.Std.Dev. |  | 1.547% | 1.95% | 7.042% | 15.31% | 10.28% | 43.3% | 1.392% | 2.854% | 34.99% | 10.2% | 3.296% | 7.027% | 0%
| PDM3 |  | -2.612% | -2.961% | -13.39% | 35.82% | 176.7% | 57.47% | -14.64% | -4.142% | 37.78% | -3.158% | -7.488% | 6.29% | 18.1%
| Z-Score (Absolute) |  | 0 | 0.02 | 0.67 | 1.66 | 11.22 | 3.76 | 0.75 | 0.1 | 2.53 | 0.03 | 0.3 | 0.56 | 1.3
| Analytical results for B in OREAS 621 (Indicative Value 29.6 ppm) | [15 empty] | Indicative
B | Round | Replicate | Lab | Lab | Lab | Lab | [10 empty] | 1
| No | No | 13 | 14 | 21 | 22 | [10 empty] | ppm
|  |  | PF*OES/MS | PF*OES | PF*OES | PF*OES | [10 empty] | 1
1
| 1 | 1 | < 50 | < 50 | 35 | 20 | [10 empty] | 1
| 1 | 2 | < 50 | < 50 | 35 | 20 | [10 empty] | 5
| 1 | 3 | < 50 | < 50 | 35 | 20 | [10 empty] | 16
| 1 | 4 | < 50 | < 50 | 30 | 40 | [10 empty] | 29.5833
| 1 | 5 | < 50 | < 50 | 30 | 40 | [10 empty] | 11
| 1 | 6 | < 50 | < 50 | 30 | 20
| Mean |  |  |  | 32.5 | 26.6667
| Median |  |  |  | 32.5 | 20
| Std Dev. |  |  |  | 2.7386 | 10.328
| Rel.Std.Dev. |  |  |  | 8.427% | 38.73%
| PDM3 |  |  |  | 9.859% | -9.859%
| Z-Score (Absolute) |  | NA | NA | 0.67 | 0.67
| Analytical results for Ba in OREAS 621 (Certified Value 2612 ppm) | [15 empty] | Certified
Ba | Round | Replicate | Lab | Lab | Lab | Lab | Lab | Lab | Lab | Lab | [6 empty] | 1
| No | No | 02 | 04 | 06 | 09 | 12 | 13 | 14 | 22 | [6 empty] | ppm
|  |  | PF*OES/MS | PF*OES/MS | PF*OES | PF*OES | PF*OES | PF*OES/MS | PF*OES | PF*MS | [6 empty] | 0
0
| 1 | 1 | 2616.523 | 2640 | 2550 | 2434 | 2440 | 2622.6109 | 2671 | 2140 | [6 empty] | 1
| 1 | 2 | 2584.065 | 2650 | 2580 | 2872 | 2450 | 2678.7525 | 2676 | 2130 | [6 empty] | 14
| 1 | 3 | 2593.314 | 2660 | 2510 | 2782 | 2320 | 2662.3755 | 2662 | 2190 | [6 empty] | 16
| 1 | 4 | 2582.818 | 2590 | 2410 | 2744 | 2220 | 2695.6249 | 2690 | 2210 | [6 empty] | 2612.4133
| 1 | 5 | 2531.408 | 2620 | 2420 | 2749 | 2430 | 2689.6506 | 2621 | 2230 | [6 empty] | 14
| 1 | 6 | 2548.091 | 2660 | 2610 | 2849 | 2470 | 2692.9234 | 2676 | 2290
| Mean |  | 2576.0365 | 2636.6667 | 2513.3333 | 2738.3333 | 2388.3333 | 2673.6563 | 2666 | 2198.3333
| Median |  | 2583.4415 | 2645 | 2530 | 2765.5 | 2435 | 2684.2016 | 2673.5 | 2200
| Std Dev. |  | 31.0508 | 27.3252 | 83.1064 | 157.9781 | 97.8604 | 27.8155 | 23.8411 | 59.4699
| Rel.Std.Dev. |  | 1.205% | 1.036% | 3.307% | 5.769% | 4.097% | 1.04% | 0.8943% | 2.705%
| PDM3 |  | -1.392% | 0.9284% | -3.793% | 4.82% | -8.578% | 2.344% | 2.051% | -15.85%
| Z-Score (Absolute) |  | 0.26 | 0.26 | 0.78 | 1.62 | 1.55 | 0.57 | 0.5 | 3.43
| Analytical results for Be in OREAS 621 (Certified Value 2 ppm) | [15 empty] | Certified
Be | Round | Replicate | Lab | Lab | Lab | Lab | Lab | Lab | Lab | Lab | Lab | [5 empty] | 1
| No | No | 02 | 04 | 05 | 06 | 09 | 13 | 14 | 21 | 22 | [5 empty] | ppm
|  |  | PF*OES/MS | PF*OES/MS | PF*OES | PF*OES | PF*OES | PF*OES/MS | PF*MS | PF*MS | PF*MS | [5 empty] | 2
2
| 1 | 1 | < 5 | < 5 | < 10 | < 5 | 7 | 1.762 | 2 | 2.2 | 2 | [5 empty] | 1
| 1 | 2 | < 5 | < 5 | < 10 | < 5 | < 5 | 1.6463 | 2 | 1.4 | 2 | [5 empty] | 0
| 1 | 3 | < 5 | < 5 | < 10 | < 5 | < 5 | 1.5599 | 2 | 2.4 | 2 | [5 empty] | 16
| 1 | 4 | < 5 | < 5 | < 10 | < 5 | < 5 | 1.6276 | 2 | < 0.5 | 2 | [5 empty] | 1.9973
| 1 | 5 | < 5 | < 5 | < 10 | < 5 | < 5 | 1.8519 | 2 | 0.9 | 2 | [5 empty] | 15
| 1 | 6 | < 5 | < 5 | < 10 | < 5 | < 5 | 1.6708 | 2 | 2.1 | 2
| Mean | [5 empty] | 7 | 1.6864 | 2 | 1.8 | 2
| Median | [5 empty] | 7 | 1.6586 | 2 | 2.1 | 2
| Std Dev. | [6 empty] | 0.10435 | 0 | 0.62849 | 0
| Rel.Std.Dev. | [6 empty] | 6.187% | 0% | 34.92% | 0%
| PDM3 | [5 empty] | 250.5% | -15.56% | 0.1358% | -9.878% | 0.1358%
| Z-Score (Absolute) |  | NA | NA | NA | NA | 1.69 | 1.06 | 0 | 0.67 | 0
| Analytical results for Bi in OREAS 621 (Certified Value 4 ppm) | [15 empty] | Certified
Bi | Round | Replicate | Lab | Lab | Lab | Lab | Lab | Lab | Lab | Lab | [6 empty] | 1
| No | No | 02 | 04 | 05 | 06 | 13 | 14 | 21 | 22 | [6 empty] | ppm
|  |  | PF*OES/MS | PF*OES/MS | PF*MS | PF*MS | PF*OES/MS | PF*MS | PF*MS | PF*MS | [6 empty] | 2
3
| 1 | 1 | 4.13 | 4.1 | < 10 | 2.9 | 3.7997 | 3.8 | 3.7 | 4 | [6 empty] | 1
| 1 | 2 | 4.01 | 4 | < 10 | 3 | 4.178 | 3.9 | 4.2 | 4 | [6 empty] | 19
| 1 | 3 | 4.08 | 4 | < 10 | 2.8 | 3.7313 | 4.3 | 4.1 | 4 | [6 empty] | 16
| 1 | 4 | 4.02 | 3.9 | < 10 | 2.8 | 3.6777 | 4.5 | 3.9 | 4 | [6 empty] | 3.9965
| 1 | 5 | 4.1 | 4 | < 10 | 2.6 | 3.6919 | 4 | 4.1 | 4 | [6 empty] | 16
| 1 | 6 | 4.04 | 4 | < 10 | 3.3 | 3.6929 | 4.2 | 4.1 | 4
| Mean |  | 4.0633 | 4 |  | 2.9 | 3.7953 | 4.1167 | 4.0167 | 4
| Median |  | 4.06 | 4 |  | 2.85 | 3.7121 | 4.1 | 4.1 | 4
| Std Dev. |  | 0.04761 | 0.063246 |  | 0.23664 | 0.19265 | 0.26394 | 0.18348 | 0
| Rel.Std.Dev. |  | 1.172% | 1.581% |  | 8.16% | 5.076% | 6.412% | 4.568% | 0%
| PDM3 |  | 1.673% | 0.08875% |  | -27.44% | -5.034% | 3.008% | 0.5058% | 0.08875%
| Z-Score (Absolute) |  | 0.53 | 0 | NA | 9.27 | 2.37 | 0.98 | 0.67 | 0
| Analytical results for Ca in OREAS 621 (Certified Value 2 wt.%) | [15 empty] | Certified
Ca | Round | Replicate | Lab | Lab | Lab | Lab | Lab | Lab | Lab | Lab | Lab | Lab | Lab | Lab | Lab | Lab | 1
| No | No | 02 | 04 | 05 | 06 | 09 | 11 | 12 | 13 | 14 | 17 | 20 | 21 | 22 | 25 | wt.%
|  |  | PF*OES/MS | PF*OES/MS | PF*OES | PF*OES | PF*OES | PF*OES | PF*OES | PF*OES/MS | PF*OES | PF*OES | PF*OES | PF*OES | PF*OES | PF*OES | 2
3
| 1 | 1 | 1.971 | 2 | 1.97 | 2.76 | 2.04 | 1.958 | 2.09 | 1.9726 | 2 | 1.772 | 1.922 | 2.2 | 1.9 | 1.722 | 1
| 1 | 2 | 2.02 | 2 | 2.06 | 2.82 | 2.14 | 1.708 | 2.17 | 2.0515 | 2.1 | 1.83 | 1.925 | 2.3 | 1.9 | 1.622 | 0
| 1 | 3 | 1.954 | 2 | 2.04 | 2.72 | 2.05 | 1.737 | 2.07 | 2.0213 | 2 | 1.901 | 1.932 | 2.3 | 2 | 1.708 | 16
| 1 | 4 | 2.004 | 2 | 2.03 | 2.67 | 2.03 | 1.837 | 2.04 | 2.0941 | 2.1 | 1.858 | 1.933 | 2.1 | 2 | 1.658 | 2.0041
| 1 | 5 | 1.935 | 2 | 2.04 | 2.63 | 2.04 | 2.03 | 2.07 | 2.012 | 2 | 1.851 | 1.98 | 2.1 | 2 | 1.687 | 17
| 1 | 6 | 1.985 | 2 | 1.99 | 2.83 | 2.11 | 2.001 | 2.11 | 2.0339 | 2.1 | 1.837 | 1.925 | 2.2 | 2 | 1.772
| Mean |  | 1.9782 | 2 | 2.0217 | 2.7383 | 2.0683 | 1.8785 | 2.0917 | 2.0309 | 2.05 | 1.8415 | 1.9362 | 2.2 | 1.9667 | 1.6948
| Median |  | 1.978 | 2 | 2.035 | 2.74 | 2.045 | 1.8975 | 2.08 | 2.0276 | 2.05 | 1.844 | 1.9285 | 2.2 | 2 | 1.6975
| Std Dev. |  | 0.031505 | 0 | 0.034303 | 0.080353 | 0.04535 | 0.13791 | 0.044907 | 0.040684 | 0.054772 | 0.042156 | 0.021904 | 0.089443 | 0.05164 | 0.052132
| Rel.Std.Dev. |  | 1.593% | 0% | 1.697% | 2.934% | 2.193% | 7.341% | 2.147% | 2.003% | 2.672% | 2.289% | 1.131% | 4.066% | 2.626% | 3.076%
| PDM3 |  | -1.294% | -0.2046% | 0.8765% | 36.64% | 3.205% | -6.267% | 4.369% | 1.337% | 2.29% | -8.113% | -3.39% | 9.775% | -1.868% | -15.43%
| Z-Score (Absolute) |  | 0.37 | 0.12 | 0.12 | 8.26 | 0.49 | 1.5 | 0.92 | 0.23 | 0.44 | 1.92 | 0.85 | 2.15 | 0.5 | 3.58
| Analytical results for Cd in OREAS 621 (Certified Value 295 ppm) | [15 empty] | Certified
Cd | Round | Replicate | Lab | Lab | Lab | Lab | Lab | Lab | Lab | Lab | [6 empty] | 1
| No | No | 02 | 04 | 06 | 09 | 13 | 14 | 21 | 22 | [6 empty] | ppm
|  |  | PF*OES/MS | PF*OES/MS | PF*MS | PF*OES | PF*OES/MS | PF*MS | PF*MS | PF*MS | [6 empty] | 0
0
| 1 | 1 | 317.78 | 282 | 315 | 288 | 276.9353 | 273 | 299 | 280 | [6 empty] | 1
| 1 | 2 | 312.95 | 282 | 321 | 301 | 277.9437 | 280 | 333 | 280 | [6 empty] | 0
| 1 | 3 | 315.97 | 282 | 325 | 282 | 276.7625 | 280 | 320 | 280 | [6 empty] | 16
| 1 | 4 | 312.99 | 276 | 327 | 290 | 275.1824 | 286 | 306 | 280 | [6 empty] | 295.2899
| 1 | 5 | 314.56 | 282 | 296 | 285 | 271.885 | 281 | 319 | 290 | [6 empty] | 18
| 1 | 6 | 312.47 | 279 | 428 | 288 | 274.6846 | 280 | 349 | 300
| Mean |  | 314.4533 | 280.5 | 335.3333 | 289 | 275.5656 | 280 | 321 | 285
| Median |  | 313.775 | 282 | 323 | 288 | 275.9724 | 280 | 319.5 | 280
| Std Dev. |  | 2.0839 | 2.51 | 46.7533 | 6.5115 | 2.1649 | 4.1473 | 18.1218 | 8.3666
| Rel.Std.Dev. |  | 0.6627% | 0.8948% | 13.94% | 2.253% | 0.7856% | 1.481% | 5.645% | 2.936%
| PDM3 |  | 6.49% | -5.009% | 13.56% | -2.13% | -6.68% | -5.178% | 8.707% | -3.485%
| Z-Score (Absolute) |  | 2.01 | 0.48 | 2.18 | 0.15 | 0.84 | 0.51 | 2.49 | 0.15
| Analytical results for Ce in OREAS 621 (Certified Value 52 ppm) | [15 empty] | Certified
Ce | Round | Replicate | Lab | Lab | Lab | Lab | Lab | [9 empty] | 1
| No | No | 02 | 04 | 06 | 21 | 22 | [9 empty] | ppm
|  |  | PF*OES/MS | PF*OES/MS | PF*MS | PF*MS | PF*MS | [9 empty] | 0
1
| 1 | 1 | 50.79 | 57.6 | 45.2 | 56.7 | 52 | [9 empty] | 1
| 1 | 2 | 49.91 | 55.6 | 45.2 | 53.3 | 51 | [9 empty] | 0
| 1 | 3 | 50.15 | 57.2 | 45.4 | 52.2 | 52.5 | [9 empty] | 16
| 1 | 4 | 50.58 | 54.1 | 46.8 | 49.1 | 52.5 | [9 empty] | 51.6393
| 1 | 5 | 50.01 | 55.6 | 45.2 | 53.1 | 53 | [9 empty] | 19
| 1 | 6 | 50.78 | 55.1 | 29.2 | 60 | 53
| Mean |  | 50.37 | 55.8667 | 42.8333 | 54.0667 | 52.3333
| Median |  | 50.365 | 55.6 | 45.2 | 53.2 | 52.5
| Std Dev. |  | 0.39451 | 1.314 | 6.7081 | 3.7898 | 0.75277
| Rel.Std.Dev. |  | 0.7832% | 2.352% | 15.66% | 7.01% | 1.438%
| PDM3 |  | -2.458% | 8.186% | -17.05% | 4.701% | 1.344%
| Z-Score (Absolute) |  | 0.67 | 1.21 | 2.33 | 0.6 | 0
| Analytical results for Co in OREAS 621 (Certified Value 31.4 ppm) | [15 empty] | Certified
Co | Round | Replicate | Lab | Lab | Lab | Lab | Lab | Lab | Lab | Lab | Lab | Lab | Lab | Lab | Lab |  | 1
| No | No | 02 | 04 | 05 | 06 | 09 | 11 | 13 | 14 | 17 | 20 | 21 | 22 | 25 |  | ppm
|  |  | PF*OES/MS | PF*OES/MS | PF*OES | PF*OES | PF*OES | PF*OES | PF*OES/MS | PF*MS | PF*OES | PF*OES | PF*MS | PF*OES | PF*OES |  | 1
1
| 1 | 1 | 32.05 | 31.6 | 30 | 40 | 14 | < 20 | 29.5565 | 30 | 30 | 30 | 33 | 40 | 40 |  | 1
| 1 | 2 | 31.71 | 32.2 | 30 | 30 | 19 | < 20 | 29.2348 | 30 | 40 | 20 | 36 | 40 | 30 |  | 19
| 1 | 3 | 31.69 | 33.1 | 30 | 30 | 20 | 20 | 29.9663 | 31 | 40 | 30 | 35 | 20 | 20 |  | 16
| 1 | 4 | 32.37 | 32.2 | 30 | 30 | 18 | 20 | 29.2286 | 31 | 40 | 30 | 33 | 40 | 40 |  | 31.42
| 1 | 5 | 31.57 | 33.4 | 30 | 30 | 18 | < 20 | 29.5077 | 30 | 40 | 30 | 36 | 20 | 20 |  | 20
| 1 | 6 | 32.34 | 32.9 | 30 | 40 | 17 | 30 | 30.0937 | 30 | 20 | 30 | 34 | 20 | 30
| Mean |  | 31.955 | 32.5667 | 30 | 33.3333 | 17.6667 | 23.3333 | 29.5979 | 30.3333 | 35 | 28.3333 | 34.5 | 30 | 30
| Median |  | 31.88 | 32.55 | 30 | 30 | 18 | 20 | 29.5321 | 30 | 40 | 30 | 34.5 | 30 | 30
| Std Dev. |  | 0.3487 | 0.67725 | 0 | 5.164 | 2.0656 | 5.7735 | 0.36322 | 0.5164 | 8.3666 | 4.0825 | 1.3784 | 10.9545 | 8.9443
| Rel.Std.Dev. |  | 1.091% | 2.08% | 0% | 15.49% | 11.69% | 24.74% | 1.227% | 1.702% | 23.9% | 14.41% | 3.995% | 36.51% | 29.81%
| PDM3 |  | 1.703% | 3.65% | -4.519% | 6.09% | -43.77% | -25.74% | -5.799% | -3.458% | 11.39% | -9.824% | 9.803% | -4.519% | -4.519%
| Z-Score (Absolute) |  | 0.67 | 0.89 | 0 | 1.15 | 4.25 | 2.3 | 0.14 | 0.11 | 1.72 | 0.57 | 1.55 | 0 | 0
| Analytical results for Cr in OREAS 621 (Certified Value 48.7 ppm) | [15 empty] | Certified
Cr | Round | Replicate | Lab | Lab | Lab | Lab | Lab | Lab | Lab | Lab | Lab | Lab | Lab |  |  |  | 1
| No | No | 02 | 04 | 05 | 06 | 09 | 12 | 13 | 14 | 20 | 21 | 22 |  |  |  | ppm
|  |  | PF*OES/MS | PF*OES/MS | PF*OES | PF*OES | PF*OES | PF*OES | PF*OES/MS | PF*OES | PF*OES | PF*OES | PF*OES |  |  |  | 1
2
| 1 | 1 | 47.776 | 40 | < 100 | 50 | 48 | 50 | < 50 | < 50 | < 60 | 50 | < 50 |  |  |  | 1
| 1 | 2 | 47.602 | 40 | < 100 | 70 | 43 | 50 | < 50 | 55 | < 60 | 55 | < 50 |  |  |  | 0
| 1 | 3 | 49.027 | 50 | < 100 | 40 | 47 | 50 | < 50 | < 50 | < 60 | 50 | < 50 |  |  |  | 16
| 1 | 4 | 52.368 | 40 | < 100 | 50 | 46 | 50 | < 50 | 50 | < 60 | 55 | 50 |  |  |  | 48.7099
| 1 | 5 | 42.089 | 40 | < 100 | 50 | 44 | 60 | < 50 | < 50 | < 60 | 55 | 50 |  |  |  | 21
| 1 | 6 | 45.214 | 40 | < 100 | 50 | 51 | 50 | < 50 | 51 | < 60 | 50 | < 50
| Mean |  | 47.346 | 41.6667 |  | 51.6667 | 46.5 | 51.6667 |  | 52 |  | 52.5 | 50
| Median |  | 47.689 | 40 |  | 50 | 46.5 | 50 |  | 51 |  | 52.5 | 50
| Std Dev. |  | 3.4779 | 4.0825 |  | 9.8319 | 2.881 | 4.0825 |  | 2.6458 |  | 2.7386 | 0
| Rel.Std.Dev. |  | 7.346% | 9.798% |  | 19.03% | 6.196% | 7.902% |  | 5.088% |  | 5.216% | 0%
| PDM3 |  | -2.8% | -14.46% |  | 6.07% | -4.537% | 6.07% |  | 6.754% |  | 7.781% | 2.649%
| Z-Score (Absolute) |  | 0.43 | 1.91 | NA | 0.26 | 0.65 | 0.7 | NA | 0.78 | NA | 0.91 | 0.26
| Analytical results for Cs in OREAS 621 (Certified Value 3.59 ppm) | [15 empty] | Certified
Cs | Round | Replicate | Lab | Lab | Lab | Lab | Lab | Lab | Lab | Lab | [6 empty] | 1
| No | No | 02 | 04 | 05 | 06 | 13 | 14 | 21 | 22 | [6 empty] | ppm
|  |  | PF*OES/MS | PF*OES/MS | PF*MS | PF*MS | PF*OES/MS | PF*MS | PF*MS | PF*MS | [6 empty] | 2
2
| 1 | 1 | 3.31 | 3.2 | < 10 | 4.2 | 3.2709 | 3.2 | 4 | < 10 | [6 empty] | 1
| 1 | 2 | 3.32 | 3.2 | < 10 | 4.1 | 3.3806 | 3.1 | 3.5 | < 10 | [6 empty] | 0
| 1 | 3 | 3.27 | 3.2 | < 10 | 4.3 | 3.3441 | 3.6 | 4.2 | < 10 | [6 empty] | 16
| 1 | 4 | 3.43 | 3.1 | < 10 | 4.3 | 3.2371 | 3.3 | 4.3 | < 10 | [6 empty] | 3.5945
| 1 | 5 | 3.27 | 3.1 | < 10 | 4.1 | 3.2564 | 3.6 | 4.3 | < 10 | [6 empty] | 22
| 1 | 6 | 3.38 | 3.1 | < 10 | 2.2 | 3.3314 | 3.5 | 4.2 | < 10
| Mean |  | 3.33 | 3.15 |  | 3.8667 | 3.3034 | 3.3833 | 4.0833
| Median |  | 3.315 | 3.15 |  | 4.15 | 3.3011 | 3.4 | 4.2
| Std Dev. |  | 0.063561 | 0.054772 |  | 0.82138 | 0.0567 | 0.2137 | 0.30605
| Rel.Std.Dev. |  | 1.909% | 1.739% |  | 21.24% | 1.716% | 6.316% | 7.495%
| PDM3 |  | -7.357% | -12.37% |  | 7.573% | -8.097% | -5.874% | 13.6%
| Z-Score (Absolute) |  | 0.14 | 1.07 | NA | 4.38 | 0.28 | 0.14 | 4.38 | NA
| Analytical results for Cu in OREAS 621 (Certified Value 0.368 wt.%) | [15 empty] | Certified
Cu | Round | Replicate | Lab | Lab | Lab | Lab | Lab | Lab | Lab | Lab | Lab | Lab | Lab | Lab | Lab | Lab | 1
| No | No | 02 | 04 | 05 | 06 | 09 | 11 | 12 | 13 | 14 | 17 | 20 | 21 | 22 | 25 | wt.%
|  |  | PF*OES/MS | PF*OES/MS | PF*OES | PF*MS | PF*OES | PF*OES | PF*OES | PF*OES/MS | PF*OES | PF*OES | PF*OES | PF*OES | PF*OES | PF*OES | 3
3
| 1 | 1 | 0.32959 | 0.358 | 0.366 | 0.405 | 0.3598 | 0.363 | 0.355 | 0.34357 | 0.3655 | 0.361 | 0.395 | 0.38 | 0.375 | 0.357 | 1
| 1 | 2 | 0.331 | 0.365 | 0.38 | 0.408 | 0.415 | 0.32 | 0.365 | 0.35465 | 0.3628 | 0.373 | 0.354 | 0.382 | 0.375 | 0.354 | 0
| 1 | 3 | 0.3264 | 0.363 | 0.381 | 0.425 | 0.3955 | 0.33 | 0.355 | 0.34918 | 0.3641 | 0.372 | 0.36 | 0.386 | 0.375 | 0.366 | 16
| 1 | 4 | 0.32905 | 0.361 | 0.372 | 0.444 | 0.3913 | 0.339 | 0.36 | 0.35599 | 0.3701 | 0.368 | 0.373 | 0.387 | 0.375 | 0.354 | 0.36821
| 1 | 5 | 0.32163 | 0.359 | 0.376 | 0.422 | 0.3958 | 0.373 | 0.37 | 0.34611 | 0.3633 | 0.379 | 0.409 | 0.397 | 0.37 | 0.359 | 23
| 1 | 6 | 0.33039 | 0.358 | 0.372 | 0.54 | 0.4077 | 0.366 | 0.355 | 0.34814 | 0.3655 | 0.363 | 0.391 | 0.376 | 0.365 | 0.364
| Mean |  | 0.32801 | 0.36067 | 0.3745 | 0.44067 | 0.39418 | 0.3485 | 0.36 | 0.34961 | 0.36522 | 0.36933 | 0.38033 | 0.38467 | 0.3725 | 0.359
| Median |  | 0.32932 | 0.36 | 0.374 | 0.4235 | 0.39565 | 0.351 | 0.3575 | 0.34866 | 0.3648 | 0.37 | 0.382 | 0.384 | 0.375 | 0.358
| Std Dev. |  | 0.0035057 | 0.0028752 | 0.005648 | 0.050619 | 0.019031 | 0.021732 | 0.0063246 | 0.0048427 | 0.002637 | 0.0067132 | 0.0215 | 0.0072572 | 0.0041833 | 0.0050596
| Rel.Std.Dev. |  | 1.069% | 0.7972% | 1.508% | 11.49% | 4.828% | 6.236% | 1.757% | 1.385% | 0.722% | 1.818% | 5.653% | 1.887% | 1.123% | 1.409%
| PDM3 |  | -10.92% | -2.048% | 1.709% | 19.68% | 7.054% | -5.353% | -2.229% | -5.052% | -0.8126% | 0.3054% | 3.293% | 4.47% | 1.165% | -2.501%
| Z-Score (Absolute) |  | 2.48 | 0.42 | 0.46 | 3.38 | 1.7 | 1.19 | 0.46 | 1.12 | 0.13 | 0.13 | 0.83 | 1.1 | 0.33 | 0.52
| Analytical results for Dy in OREAS 621 (Indicative Value 2.7 ppm) | [15 empty] | Indicative
Dy | Round | Replicate | Lab | Lab | Lab | Lab | [10 empty] | 1
| No | No | 02 | 04 | 21 | 22 | [10 empty] | ppm
|  |  | PF*OES/MS | PF*OES/MS | PF*MS | PF*MS | [10 empty] | 2
2
| 1 | 1 | 2.792 | 2.76 | 3.1 | 2.5 | [10 empty] | 1
| 1 | 2 | 2.74 | 2.68 | 3.6 | 3 | [10 empty] | 6
| 1 | 3 | 2.692 | 2.7 | 3.4 | 3 | [10 empty] | 16
| 1 | 4 | 2.752 | 2.59 | 3 | 2.5 | [10 empty] | 2.6982
| 1 | 5 | 2.724 | 2.73 | 3.3 | 2.5 | [10 empty] | 12
| 1 | 6 | 2.807 | 2.6 | 3 | 2.5
| Mean |  | 2.7512 | 2.6767 | 3.2333 | 2.6667
| Median |  | 2.746 | 2.69 | 3.2 | 2.5
| Std Dev. |  | 0.042776 | 0.068896 | 0.24221 | 0.2582
| Rel.Std.Dev. |  | 1.555% | 2.574% | 7.491% | 9.682%
| PDM3 |  | 1.964% | -0.7968% | 19.83% | -1.167%
| Z-Score (Absolute) |  | 0.59 | 0.59 | 8.29 | 0.75
| Analytical results for Er in OREAS 621 (Indicative Value 1.24 ppm) | [15 empty] | Indicative
Er | Round | Replicate | Lab | Lab | Lab | Lab | [10 empty] | 1
| No | No | 02 | 04 | 21 | 22 | [10 empty] | ppm
|  |  | PF*OES/MS | PF*OES/MS | PF*MS | PF*MS | [10 empty] | 2
2
| 1 | 1 | 1.179 | 1.22 | 1.3 | 1.5 | [10 empty] | 1
| 1 | 2 | 1.121 | 1.22 | 1.3 | 1 | [10 empty] | 7
| 1 | 3 | 1.16 | 1.23 | 1.2 | 1.5 | [10 empty] | 16
| 1 | 4 | 1.178 | 1.15 | 1.3 | 1 | [10 empty] | 1.2364
| 1 | 5 | 1.204 | 1.21 | 1.4 | 1 | [10 empty] | 13
| 1 | 6 | 1.202 | 1.18 | 1.3 | 1.5
| Mean |  | 1.174 | 1.2017 | 1.3 | 1.25
| Median |  | 1.1785 | 1.215 | 1.3 | 1.25
| Std Dev. |  | 0.030757 | 0.030605 | 0.063246 | 0.27386
| Rel.Std.Dev. |  | 2.62% | 2.547% | 4.865% | 21.91%
| PDM3 |  | -5.048% | -2.811% | 5.143% | 1.099%
| Z-Score (Absolute) |  | 0.92 | 0.43 | 1.67 | 0.43
| Analytical results for Eu in OREAS 621 (Indicative Value 1.31 ppm) | [15 empty] | Indicative
Eu | Round | Replicate | Lab | Lab | Lab | Lab | [10 empty] | 1
| No | No | 02 | 04 | 21 | 22 | [10 empty] | ppm
|  |  | PF*OES/MS | PF*OES/MS | PF*MS | PF*MS | [10 empty] | 2
2
| 1 | 1 | 1.103 | 1.27 | 1.7 | 1.2 | [10 empty] | 1
| 1 | 2 | 1.072 | 1.26 | 1.7 | 1.2 | [10 empty] | 8
| 1 | 3 | 1.069 | 1.24 | 1.6 | 1.2 | [10 empty] | 16
| 1 | 4 | 1.076 | 1.14 | 1.9 | 1 | [10 empty] | 1.3137
| 1 | 5 | 1.055 | 1.16 | 1.8 | 1.6 | [10 empty] | 14
| 1 | 6 | 1.074 | 1.21 | 1.9 | 1.4
| Mean |  | 1.0748 | 1.2133 | 1.7667 | 1.2667
| Median |  | 1.073 | 1.225 | 1.75 | 1.2
| Std Dev. |  | 0.01569 | 0.053541 | 0.12111 | 0.20656
| Rel.Std.Dev. |  | 1.46% | 4.413% | 6.855% | 16.31%
| PDM3 |  | -18.18% | -7.641% | 34.48% | -3.581%
| Z-Score (Absolute) |  | 1.28 | 0.06 | 5.45 | 0.06
| Analytical results for Fe in OREAS 621 (Certified Value 3.71 wt.%) | [15 empty] | Certified
Fe | Round | Replicate | Lab | Lab | Lab | Lab | Lab | Lab | Lab | Lab | Lab | Lab | Lab | Lab | Lab | Lab | 1
| No | No | 02 | 04 | 05 | 06 | 09 | 11 | 12 | 13 | 14 | 17 | 20 | 21 | 22 | 25 | wt.%
|  |  | PF*OES/MS | PF*OES/MS | PF*OES | PF*OES | PF*OES | PF*OES | PF*OES | PF*OES/MS | PF*OES | PF*OES | PF*OES | PF*OES | PF*OES | PF*OES | 2
3
| 1 | 1 | 3.632 | 3.59 | 3.79 | 3.73 | 3.61 | 3.693 | 3.76 | 3.3509 | 3.84 | 3.75 | 3.66 | 3.64 | 3.79 | 3.742 | 1
| 1 | 2 | 3.649 | 3.61 | 3.84 | 3.85 | 4.39 | 3.28 | 3.78 | 3.5219 | 3.82 | 3.8 | 3.63 | 3.86 | 3.8 | 3.721 | 0
| 1 | 3 | 3.63 | 3.65 | 3.88 | 3.78 | 4.07 | 3.35 | 3.77 | 3.6391 | 3.82 | 3.79 | 3.69 | 3.67 | 3.86 | 3.791 | 16
| 1 | 4 | 3.585 | 3.64 | 3.81 | 3.61 | 4.12 | 3.483 | 3.73 | 3.7304 | 4.01 | 3.77 | 3.71 | 3.84 | 3.89 | 3.714 | 3.7134
| 1 | 5 | 3.574 | 3.61 | 3.79 | 3.64 | 4.66 | 3.868 | 3.77 | 3.5523 | 3.8 | 3.8 | 3.73 | 3.63 | 3.74 | 3.749 | 24
| 1 | 6 | 3.603 | 3.63 | 3.76 | 3.8 | 4.38 | 3.763 | 3.86 | 3.5446 | 3.85 | 3.71 | 3.6 | 3.57 | 3.76 | 3.798
| Mean |  | 3.6122 | 3.6217 | 3.8117 | 3.735 | 4.205 | 3.5728 | 3.7783 | 3.5565 | 3.8567 | 3.77 | 3.67 | 3.7017 | 3.8067 | 3.7525
| Median |  | 3.6165 | 3.62 | 3.8 | 3.755 | 4.25 | 3.588 | 3.77 | 3.5484 | 3.83 | 3.78 | 3.675 | 3.655 | 3.795 | 3.7455
| Std Dev. |  | 0.029485 | 0.022286 | 0.042622 | 0.093968 | 0.36093 | 0.23715 | 0.043551 | 0.12706 | 0.077115 | 0.035214 | 0.049396 | 0.11957 | 0.05785 | 0.03507
| Rel.Std.Dev. |  | 0.8163% | 0.6154% | 1.118% | 2.516% | 8.583% | 6.638% | 1.153% | 3.573% | 2% | 0.934% | 1.346% | 3.23% | 1.52% | 0.9346%
| PDM3 |  | -2.725% | -2.469% | 2.647% | 0.5826% | 13.24% | -3.785% | 1.75% | -4.224% | 3.859% | 1.525% | -1.168% | -0.3151% | 2.513% | 1.054%
| Z-Score (Absolute) |  | 1.25 | 1.16 | 0.65 | 0.08 | 4.39 | 1.07 | 0.33 | 1.78 | 0.78 | 0.25 | 0.7 | 0.4 | 0.6 | 0.08
| Analytical results for Ga in OREAS 621 (Certified Value 26.5 ppm) | [15 empty] | Certified
Ga | Round | Replicate | Lab | Lab | Lab | Lab | Lab | Lab | Lab | [7 empty] | 1
| No | No | 02 | 04 | 05 | 06 | 13 | 14 | 21 | [7 empty] | ppm
|  |  | PF*OES/MS | PF*OES/MS | PF*MS | PF*MS | PF*OES/MS | PF*MS | PF*MS | [7 empty] | 1
2
| 1 | 1 | 26.087 | 28 | 30 | < 2.5 | 25.1 | 27 | 26 | [7 empty] | 1
| 1 | 2 | 26.393 | 28 | 20 | < 2.5 | 24.7837 | 26 | 29 | [7 empty] | 0
| 1 | 3 | 25.703 | 28 | 20 | < 2.5 | 26.1994 | 26 | 28 | [7 empty] | 16
| 1 | 4 | 26.413 | 28 | 20 | < 2.5 | 23.8059 | 27 | 29 | [7 empty] | 26.5359
| 1 | 5 | 25.722 | 29 | 30 | < 2.5 | 26.3714 | 26 | 28 | [7 empty] | 25
| 1 | 6 | 26.365 | 29 | 30 | < 2.5 | 25.349 | 26 | 29
| Mean |  | 26.1138 | 28.3333 | 25 |  | 25.2682 | 26.3333 | 28.1667
| Median |  | 26.226 | 28 | 25 |  | 25.2245 | 26 | 28.5
| Std Dev. |  | 0.33273 | 0.5164 | 5.4772 |  | 0.94787 | 0.5164 | 1.169
| Rel.Std.Dev. |  | 1.274% | 1.823% | 21.91% |  | 3.751% | 1.961% | 4.15%
| PDM3 |  | -1.591% | 6.774% | -5.788% |  | -4.777% | -0.7634% | 6.146%
| Z-Score (Absolute) |  | 0.07 | 1.31 | 0.76 | NA | 0.59 | 0.07 | 1.2
| Analytical results for Gd in OREAS 621 (Indicative Value 3.78 ppm) | [15 empty] | Indicative
Gd | Round | Replicate | Lab | Lab | Lab | Lab | [10 empty] | 1
| No | No | 02 | 04 | 21 | 22 | [10 empty] | ppm
|  |  | PF*OES/MS | PF*OES/MS | PF*MS | PF*MS | [10 empty] | 2
2
| 1 | 1 | 3.784 | 3.86 | 3.6 | 4 | [10 empty] | 1
| 1 | 2 | 3.727 | 3.71 | 3.9 | 4 | [10 empty] | 9
| 1 | 3 | 3.787 | 3.76 | 3.3 | 2 | [10 empty] | 16
| 1 | 4 | 3.731 | 3.55 | 3.2 | 4 | [10 empty] | 3.7753
| 1 | 5 | 3.818 | 3.66 | 4.5 | 4 | [10 empty] | 15
| 1 | 6 | 3.841 | 3.58 | 3.3 | 4
| Mean |  | 3.7813 | 3.6867 | 3.6333 | 3.6667
| Median |  | 3.7855 | 3.685 | 3.45 | 4
| Std Dev. |  | 0.045671 | 0.11553 | 0.49666 | 0.8165
| Rel.Std.Dev. |  | 1.208% | 3.134% | 13.67% | 22.27%
| PDM3 |  | 0.1589% | -2.349% | -3.761% | -2.878%
| Z-Score (Absolute) |  | 0.43 | 0.43 | 0.92 | 2.42
| Analytical results for Ge in OREAS 621 (Indicative Value 2.85 ppm) | [15 empty] | Indicative
Ge | Round | Replicate | Lab | Lab | Lab | Lab | Lab | [9 empty] | 1
| No | No | 02 | 04 | 05 | 13 | 14 | [9 empty] | ppm
|  |  | PF*OES/MS | PF*OES/MS | PF*MS | PF*OES/MS | PF*MS | [9 empty] | 2
2
| 1 | 1 | 3.06 | 3 | < 10 | 3.3001 | 2 | [9 empty] | 1
| 1 | 2 | 2.629 | 3 | < 10 | 3.1635 | 2 | [9 empty] | 10
| 1 | 3 | 2.87 | 3 | < 10 | 3.6142 | 2 | [9 empty] | 16
| 1 | 4 | 2.803 | 3 | < 10 | 4.2011 | 2 | [9 empty] | 2.8484
| 1 | 5 | 2.838 | 3 | < 10 | 3.764 | 1 | [9 empty] | 16
| 1 | 6 | 2.878 | 3 | < 10 | 3.2411 | 2
| Mean |  | 2.8463 | 3 |  | 3.5473 | 1.8333
| Median |  | 2.854 | 3 |  | 3.4571 | 2
| Std Dev. |  | 0.13885 | 0 |  | 0.39522 | 0.40825
| Rel.Std.Dev. |  | 4.878% | 0% |  | 11.14% | 22.27%
| PDM3 |  | -0.07308% | 5.322% |  | 24.54% | -35.64%
| Z-Score (Absolute) |  | 0.15 | 0.15 | NA | 1.2 | 1.78
| Analytical results for Hf in OREAS 621 (Indicative Value 5.02 ppm) | [15 empty] | Indicative
Hf | Round | Replicate | Lab | Lab | Lab | [11 empty] | 1
| No | No | 02 | 04 | 22 | [11 empty] | ppm
|  |  | PF*OES/MS | PF*OES/MS | PF*MS | [11 empty] | 2
2
| 1 | 1 | 4.91 | 5 | 6 | [11 empty] | 1
| 1 | 2 | 5.047 | 5 | 5 | [11 empty] | 11
| 1 | 3 | 4.83 | 5 | 5 | [11 empty] | 16
| 1 | 4 | 4.868 | 5 | 4.4 | [11 empty] | 5.0199
| 1 | 5 | 4.946 | 5 | 4.6 | [11 empty] | 17
| 1 | 6 | 5.158 | 4 | 5.6
| Mean |  | 4.9598 | 4.8333 | 5.1
| Median |  | 4.928 | 5 | 5
| Std Dev. |  | 0.12234 | 0.40825 | 0.60332
| Rel.Std.Dev. |  | 2.467% | 8.447% | 11.83%
| PDM3 |  | -1.197% | -3.717% | 1.595%
| Z-Score (Absolute) |  | 0.67 | 0 | 1.68
| Analytical results for Ho in OREAS 621 (Indicative Value 0.45 ppm) | [15 empty] | Indicative
Ho | Round | Replicate | Lab | Lab | Lab | Lab | [10 empty] | 1
| No | No | 02 | 04 | 21 | 22 | [10 empty] | ppm
|  |  | PF*OES/MS | PF*OES/MS | PF*MS | PF*MS | [10 empty] | 2
2
| 1 | 1 | 0.483 | 0.44 | 0.3 | 0.4 | [10 empty] | 1
| 1 | 2 | 0.474 | 0.45 | 0.4 | 0.6 | [10 empty] | 5
| 1 | 3 | 0.45 | 0.46 | 0.4 | 0.4 | [10 empty] | 16
| 1 | 4 | 0.45 | 0.45 | 0.5 | 0.6 | [10 empty] | 0.44521
| 1 | 5 | 0.467 | 0.44 | 0.5 | 0.4 | [10 empty] | 11
| 1 | 6 | 0.461 | 0.46 | 0.3 | 0.4
| Mean |  | 0.46417 | 0.45 | 0.4 | 0.46667
| Median |  | 0.464 | 0.45 | 0.4 | 0.4
| Std Dev. |  | 0.013197 | 0.0089443 | 0.089443 | 0.10328
| Rel.Std.Dev. |  | 2.843% | 1.988% | 22.36% | 22.13%
| PDM3 |  | 4.258% | 1.076% | -10.15% | 4.82%
| Z-Score (Absolute) |  | 0.57 | 0.57 | 4.62 | 0.78
| Analytical results for In in OREAS 621 (Certified Value 1.93 ppm) | [15 empty] | Certified
In | Round | Replicate | Lab | Lab | Lab | Lab | Lab | Lab | Lab | Lab | [6 empty] | 1
| No | No | 02 | 04 | 05 | 06 | 13 | 14 | 21 | 22 | [6 empty] | ppm
|  |  | PF*OES/MS | PF*OES/MS | PF*MS | PF*MS | PF*OES/MS | PF*MS | PF*MS | PF*MS | [6 empty] | 2
2
| 1 | 1 | 2.1 | 1.8 | < 10 | 2.1 | 1.8514 | 2 | 1.8 | 1.8 | [6 empty] | 1
| 1 | 2 | 2.103 | 1.8 | < 10 | 2.1 | 1.9522 | 1.8 | 1.4 | 1.8 | [6 empty] | 0
| 1 | 3 | 2.24 | 1.9 | < 10 | 2.2 | 1.9723 | 1.9 | 2.3 | 1.6 | [6 empty] | 16
| 1 | 4 | 2.147 | 1.8 | < 10 | 2.3 | 1.7757 | 1.9 | 1.9 | 1.6 | [6 empty] | 1.9327
| 1 | 5 | 2.162 | 1.8 | < 10 | 2.1 | 1.6964 | 2 | 2.6 | 1.8 | [6 empty] | 26
| 1 | 6 | 2.13 | 1.7 | < 10 | 5 | 1.7826 | 1.6 | 1.9 | 1.8
| Mean |  | 2.147 | 1.8 |  | 2.6333 | 1.8384 | 1.8667 | 1.9833 | 1.7333
| Median |  | 2.1385 | 1.8 |  | 2.15 | 1.817 | 1.9 | 1.9 | 1.8
| Std Dev. |  | 0.051591 | 0.063246 |  | 1.1622 | 0.10794 | 0.15055 | 0.41673 | 0.10328
| Rel.Std.Dev. |  | 2.403% | 3.514% |  | 44.13% | 5.871% | 8.065% | 21.01% | 5.958%
| PDM3 |  | 11.09% | -6.865% |  | 36.25% | -4.877% | -3.416% | 2.621% | -10.31%
| Z-Score (Absolute) |  | 1.62 | 0.39 | NA | 1.7 | 0.16 | 0 | 0.67 | 0.77
| Analytical results for K in OREAS 621 (Certified Value 2.23 wt.%) | [15 empty] | Certified
K | Round | Replicate | Lab | Lab | Lab | Lab | Lab | Lab | Lab | Lab | Lab | Lab | Lab | Lab | Lab | Lab | 1
| No | No | 02 | 04 | 05 | 06 | 09 | 11 | 12 | 13 | 14 | 17 | 20 | 21 | 22 | 25 | wt.%
|  |  | PF*OES/MS | PF*OES/MS | PF*OES | PF*OES | PF*OES | PF*OES | PF*OES | PF*OES/MS | PF*OES | PF*OES | PF*OES | PF*OES | PF*OES | PF*OES | 2
3
| 1 | 1 | 2.373 | 2.1 | 2.1 | 2.81 | 2.29 | 2.2 | 2.2 | 2.8415 | 2.21 | 2.3 | 2.37 | 1.9 | 2.3 | 2.1 | 1
| 1 | 2 | 2.387 | 2.1 | 2.1 | 2.88 | 2.7 | 1.9 | 2.3 | 2.916 | 2.23 | 2.4 | 2.34 | 2.3 | 2.2 | 2.1 | 0
| 1 | 3 | 2.287 | 2.1 | 2.1 | 2.77 | 2.59 | 2 | 2.2 | 2.7834 | 2.21 | 2.4 | 2.31 | 2.1 | 2.2 | 2.2 | 16
| 1 | 4 | 2.393 | 2.1 | 2.1 | 2.71 | 2.48 | 2.1 | 2 | 2.9226 | 2.25 | 2.3 | 2.32 | 2.1 | 2.3 | 2.1 | 2.2319
| 1 | 5 | 2.24 | 2.1 | 2.1 | 2.64 | 2.57 | 2.2 | 2.1 | 2.7916 | 2.23 | 2.4 | 2.49 | 2.1 | 2.3 | 2.2 | 27
| 1 | 6 | 2.348 | 2.1 | 2.1 | 2.72 | 2.77 | 2.2 | 2.2 | 2.6834 | 2.25 | 2.3 | 2.4 | 2 | 2.3 | 2.2
| Mean |  | 2.338 | 2.1 | 2.1 | 2.755 | 2.5667 | 2.1 | 2.1667 | 2.8231 | 2.23 | 2.35 | 2.3717 | 2.0833 | 2.2667 | 2.15
| Median |  | 2.3605 | 2.1 | 2.1 | 2.745 | 2.58 | 2.15 | 2.2 | 2.8165 | 2.23 | 2.35 | 2.355 | 2.1 | 2.3 | 2.15
| Std Dev. |  | 0.061573 | 0 | 0 | 0.084083 | 0.16955 | 0.12649 | 0.10328 | 0.090505 | 0.017889 | 0.054772 | 0.066758 | 0.13292 | 0.05164 | 0.054772
| Rel.Std.Dev. |  | 2.634% | 0% | 0% | 3.052% | 6.606% | 6.023% | 4.767% | 3.206% | 0.8022% | 2.331% | 2.815% | 6.38% | 2.278% | 2.548%
| PDM3 |  | 4.756% | -5.908% | -5.908% | 23.44% | 15% | -5.908% | -2.921% | 26.49% | -0.08339% | 5.293% | 6.264% | -6.655% | 1.559% | -3.668%
| Z-Score (Absolute) |  | 0.45 | 0.74 | 0.74 | 2.52 | 1.38 | 0.74 | 0.41 | 2.85 | 0.09 | 0.5 | 0.61 | 0.82 | 0.09 | 0.49
| Analytical results for La in OREAS 621 (Certified Value 26.1 ppm) | [15 empty] | Certified
La | Round | Replicate | Lab | Lab | Lab | Lab | Lab | Lab | [8 empty] | 1
| No | No | 02 | 04 | 06 | 09 | 21 | 22 | [8 empty] | ppm
|  |  | PF*OES/MS | PF*OES/MS | PF*MS | PF*OES | PF*MS | PF*MS | [8 empty] | 1
2
| 1 | 1 | 26.24 | 28 | 23.3 | 26 | 25.3 | 26.5 | [8 empty] | 1
| 1 | 2 | 25.39 | 27.2 | 23.5 | 19 | 29.2 | 26 | [8 empty] | 0
| 1 | 3 | 25.42 | 28 | 23.5 | 18 | 27.6 | 27 | [8 empty] | 16
| 1 | 4 | 25.93 | 26.6 | 24.1 | 17 | 26.3 | 27 | [8 empty] | 26.0967
| 1 | 5 | 26.17 | 27.5 | 23.3 | 22 | 28.3 | 27 | [8 empty] | 28
| 1 | 6 | 26.71 | 26.8 | 15.4 | 18 | 24 | 27.5
| Mean |  | 25.9767 | 27.35 | 22.1833 | 20 | 26.7833 | 26.8333
| Median |  | 26.05 | 27.35 | 23.4 | 18.5 | 26.95 | 27
| Std Dev. |  | 0.51005 | 0.59245 | 3.3361 | 3.4059 | 1.9488 | 0.5164
| Rel.Std.Dev. |  | 1.963% | 2.166% | 15.04% | 17.03% | 7.276% | 1.924%
| PDM3 |  | -0.4598% | 4.803% | -15% | -23.36% | 2.631% | 2.823%
| Z-Score (Absolute) |  | 0.38 | 0.92 | 2.69 | 7.18 | 0.38 | 0.43
| Analytical results for Li in OREAS 621 (Indicative Value 15.3 ppm) | [15 empty] | Indicative
Li | Round | Replicate | Lab | Lab | Lab | Lab | Lab | Lab | Lab | Lab | Lab | [5 empty] | 1
| No | No | 02 | 04 | 05 | 06 | 13 | 14 | 20 | 21 | 22 | [5 empty] | ppm
|  |  | PF*OES/MS | PF*OES/MS | PF*MS | PF*MS | PF*OES/MS | PF*MS | PF*OES | PF*MS | PF*MS | [5 empty] | 1
1
| 1 | 1 | 15.75 | 10 | 10 | 18.6 | 14.7915 | 14 | 20 | 13.4 | 12 | [5 empty] | 1
| 1 | 2 | 15.578 | 20 | 10 | 18.9 | 14.7868 | 15 | 10 | 16.8 | 13 | [5 empty] | 6
| 1 | 3 | 15.31 | < 10 | 10 | 19.8 | 15.793 | 15 | 20 | 14.7 | 13 | [5 empty] | 16
| 1 | 4 | 15.758 | 20 | 10 | 20.3 | 14.75 | 15 | 20 | 11.6 | 12 | [5 empty] | 15.2909
| 1 | 5 | 15.23 | 20 | 10 | 19.5 | 14.3213 | 15 | 20 | 13.5 | 13 | [5 empty] | 12
| 1 | 6 | 15.447 | 10 | 10 | 11.6 | 14.7707 | 15 | 20 | 14.9 | 14
| Mean |  | 15.5122 | 16 | 10 | 18.1167 | 14.8689 | 14.8333 | 18.3333 | 14.15 | 12.8333
| Median |  | 15.5125 | 20 | 10 | 19.2 | 14.7788 | 15 | 20 | 14.1 | 13
| Std Dev. |  | 0.22184 | 5.4772 | 0 | 3.2505 | 0.4879 | 0.40825 | 4.0825 | 1.7536 | 0.75277
| Rel.Std.Dev. |  | 1.43% | 34.23% | 0% | 17.94% | 3.281% | 2.752% | 22.27% | 12.39% | 5.866%
| PDM3 |  | 1.447% | 4.638% | -34.6% | 18.48% | -2.76% | -2.992% | 19.9% | -7.461% | -16.07%
| Z-Score (Absolute) |  | 0.38 | 0.67 | 2.9 | 2.71 | 0 | 0.02 | 3.06 | 0.43 | 1.21
| Analytical results for Lu in OREAS 621 (Indicative Value 0.16 ppm) | [15 empty] | Indicative
Lu | Round | Replicate | Lab | Lab | Lab | Lab | [10 empty] | 1
| No | No | 02 | 04 | 21 | 22 | [10 empty] | ppm
|  |  | PF*OES/MS | PF*OES/MS | PF*MS | PF*MS | [10 empty] | 2
2
| 1 | 1 | 0.19 | 0.16 | 0.4 | < 0.2 | [10 empty] | 1
| 1 | 2 | 0.177 | 0.16 | 0.4 | 0.2 | [10 empty] | 7
| 1 | 3 | 0.183 | 0.15 | 0.3 | 0.2 | [10 empty] | 16
| 1 | 4 | 0.184 | 0.16 | 0.3 | < 0.2 | [10 empty] | 0.16278
| 1 | 5 | 0.18 | 0.16 | 0.5 | < 0.2 | [10 empty] | 13
| 1 | 6 | 0.176 | 0.15 | 0.7 | 0.2
| Mean |  | 0.18167 | 0.15667 | 0.43333 | 0.2
| Median |  | 0.1815 | 0.16 | 0.4 | 0.2
| Std Dev. |  | 0.005164 | 0.005164 | 0.15055 | 3.3993e-17
| Rel.Std.Dev. |  | 2.843% | 3.296% | 34.74% | 1.7e-14%
| PDM3 |  | 11.6% | -3.754% | 166.2% | 22.87%
| Z-Score (Absolute) |  | 0.53 | 0.53 | 11.25 | 0.82
| Analytical results for Mg in OREAS 621 (Certified Value 0.516 wt.%) | [15 empty] | Certified
Mg | Round | Replicate | Lab | Lab | Lab | Lab | Lab | Lab | Lab | Lab | Lab | Lab | Lab | Lab | Lab | Lab | 1
| No | No | 02 | 04 | 05 | 06 | 09 | 11 | 12 | 13 | 14 | 17 | 20 | 21 | 22 | 25 | wt.%
|  |  | PF*OES/MS | PF*OES/MS | PF*OES | PF*OES | PF*OES | PF*OES | PF*OES | PF*OES/MS | PF*OES | PF*OES | PF*OES | PF*OES | PF*OES | PF*OES | 3
3
| 1 | 1 | 0.515 | 0.5 | 0.41 | 0.61 | 0.51 | 0.513 | 0.55 | 0.47748 | 0.51 | 0.519 | 0.55 | 0.61 | 0.51 | 0.531 | 1
| 1 | 2 | 0.507 | 0.5 | 0.46 | 0.61 | 0.58 | 0.452 | 0.51 | 0.49554 | 0.51 | 0.525 | 0.49 | 0.64 | 0.51 | 0.519 | 0
| 1 | 3 | 0.514 | 0.49 | 0.41 | 0.61 | 0.55 | 0.44 | 0.52 | 0.51946 | 0.51 | 0.537 | 0.5 | 0.63 | 0.51 | 0.525 | 16
| 1 | 4 | 0.503 | 0.48 | 0.43 | 0.58 | 0.55 | 0.482 | 0.52 | 0.52912 | 0.52 | 0.519 | 0.53 | 0.63 | 0.51 | 0.513 | 0.51642
| 1 | 5 | 0.501 | 0.49 | 0.47 | 0.59 | 0.55 | 0.519 | 0.54 | 0.50382 | 0.5 | 0.531 | 0.57 | 0.6 | 0.5 | 0.507 | 29
| 1 | 6 | 0.498 | 0.49 | 0.44 | 0.62 | 0.56 | 0.519 | 0.54 | 0.51106 | 0.51 | 0.519 | 0.55 | 0.61 | 0.5 | 0.519
| Mean |  | 0.50633 | 0.49167 | 0.43667 | 0.60333 | 0.55 | 0.4875 | 0.53 | 0.50608 | 0.51 | 0.525 | 0.53167 | 0.62 | 0.50667 | 0.519
| Median |  | 0.505 | 0.49 | 0.435 | 0.61 | 0.55 | 0.4975 | 0.53 | 0.50744 | 0.51 | 0.522 | 0.54 | 0.62 | 0.51 | 0.519
| Std Dev. |  | 0.0069761 | 0.0075277 | 0.025033 | 0.015055 | 0.022804 | 0.035161 | 0.015492 | 0.018268 | 0.0063246 | 0.0075895 | 0.031252 | 0.015492 | 0.005164 | 0.0084853
| Rel.Std.Dev. |  | 1.378% | 1.531% | 5.733% | 2.495% | 4.146% | 7.213% | 2.923% | 3.61% | 1.24% | 1.446% | 5.878% | 2.499% | 1.019% | 1.635%
| PDM3 |  | -1.953% | -4.793% | -15.44% | 16.83% | 6.502% | -5.6% | 2.629% | -2.003% | -1.243% | 1.661% | 2.952% | 20.06% | -1.889% | 0.4993%
| Z-Score (Absolute) |  | 0.33 | 0.92 | 3.17 | 3.63 | 1.78 | 0.71 | 0.64 | 0.34 | 0.18 | 0.42 | 0.71 | 4.31 | 0.31 | 0.18
| Analytical results for Mn in OREAS 621 (Certified Value 554 ppm) | [15 empty] | Certified
Mn | Round | Replicate | Lab | Lab | Lab | Lab | Lab | Lab | Lab | Lab | Lab | Lab | Lab | Lab | Lab | Lab | 1
| No | No | 02 | 04 | 05 | 06 | 09 | 11 | 12 | 13 | 14 | 17 | 20 | 21 | 22 | 25 | ppm
|  |  | PF*OES/MS | PF*OES/MS | PF*OES | PF*OES | PF*OES | PF*OES | PF*OES | PF*OES/MS | PF*OES | PF*OES | PF*OES | PF*MS | PF*OES | PF*OES | 0
0
| 1 | 1 | 567.681 | 580 | 500 | 530 | 524 | 540 | 590 | 532.1458 | 594 | 540 | 590 | 596 | 520 | 540 | 1
| 1 | 2 | 561.067 | 590 | 500 | 540 | 499 | 460 | 590 | 529.148 | 585 | 540 | 530 | 654 | 520 | 620 | 0
| 1 | 3 | 559.892 | 580 | 500 | 520 | 467 | 540 | 550 | 539.422 | 585 | 540 | 540 | 611 | 540 | 620 | 16
| 1 | 4 | 556.982 | 580 | 500 | 500 | 460 | 540 | 530 | 538.8614 | 593 | 540 | 560 | 635 | 540 | 540 | 554.0139
| 1 | 5 | 545.67 | 590 | 500 | 500 | 471 | 620 | 600 | 529.55 | 577 | 540 | 620 | 624 | 520 | 620 | 30
| 1 | 6 | 549.471 | 580 | 500 | 540 | 481 | 540 | 610 | 527.183 | 588 | 540 | 590 | 605 | 520 | 620
| Mean |  | 556.7938 | 583.3333 | 500 | 521.6667 | 483.6667 | 540 | 578.3333 | 532.7184 | 587 | 540 | 571.6667 | 620.8333 | 526.6667 | 593.3333
| Median |  | 558.437 | 580 | 500 | 525 | 476 | 540 | 590 | 530.8479 | 586.5 | 540 | 575 | 617.5 | 520 | 620
| Std Dev. |  | 8.0472 | 5.164 | 0 | 18.3485 | 23.9472 | 50.5964 | 31.2517 | 5.2236 | 6.229 | 0 | 34.3026 | 21.3299 | 10.328 | 41.3118
| Rel.Std.Dev. |  | 1.445% | 0.8853% | 0% | 3.517% | 4.951% | 9.37% | 5.404% | 0.9806% | 1.061% | 0% | 6% | 3.436% | 1.961% | 6.963%
| PDM3 |  | 0.5018% | 5.292% | -9.75% | -5.839% | -12.7% | -2.53% | 4.39% | -3.844% | 5.954% | -2.53% | 3.186% | 12.06% | -4.936% | 7.097%
| Z-Score (Absolute) |  | 0.01 | 0.63 | 1.38 | 0.86 | 1.77 | 0.01 | 0.51 | 0.59 | 0.72 | 0.36 | 0.35 | 1.53 | 0.74 | 0.88
| Analytical results for Mo in OREAS 621 (Certified Value 13.5 ppm) | [15 empty] | Certified
Mo | Round | Replicate | Lab | Lab | Lab | Lab | Lab | Lab | Lab | Lab | [6 empty] | 1
| No | No | 02 | 04 | 05 | 06 | 09 | 13 | 21 | 22 | [6 empty] | ppm
|  |  | PF*OES/MS | PF*OES/MS | PF*MS | PF*OES | PF*OES | PF*OES/MS | PF*OES | PF*MS | [6 empty] | 1
1
| 1 | 1 | 16.337 | 15 | < 10 | 10 | < 10 | 14.0546 | 15 | 15 | [6 empty] | 1
| 1 | 2 | 16.11 | 16 | < 10 | 10 | < 10 | 14.3859 | 15 | 15 | [6 empty] | 0
| 1 | 3 | 15.858 | 16 | < 10 | 10 | 11 | 14.3368 | 20 | 15 | [6 empty] | 16
| 1 | 4 | 16.112 | 15 | < 10 | 10 | < 10 | 14.1284 | 15 | 15 | [6 empty] | 13.5105
| 1 | 5 | 15.401 | 16 | 10 | 10 | 10 | 15.3055 | 20 | 15 | [6 empty] | 31
| 1 | 6 | 15.932 | 16 | 10 | 10 | < 10 | 14.5569 | 15 | 15
| Mean |  | 15.9583 | 15.6667 | 10 | 10 | 10.5 | 14.4613 | 16.6667 | 15
| Median |  | 16.021 | 16 | 10 | 10 | 10.5 | 14.3613 | 15 | 15
| Std Dev. |  | 0.31981 | 0.5164 | 0 | 0 | 0.70711 | 0.4515 | 2.582 | 0
| Rel.Std.Dev. |  | 2.004% | 3.296% | 0% | 0% | 6.734% | 3.122% | 15.49% | 0%
| PDM3 |  | 18.12% | 15.96% | -25.98% | -25.98% | -22.28% | 7.038% | 23.36% | 11.02%
| Z-Score (Absolute) |  | 0.53 | 0.41 | 1.88 | 1.88 | 1.68 | 0.14 | 0.82 | 0.14
| Analytical results for Nb in OREAS 621 (Certified Value 10.4 ppm) | [15 empty] | Certified
Nb | Round | Replicate | Lab | Lab | Lab | Lab | Lab | Lab | Lab | Lab | Lab | [5 empty] | 1
| No | No | 02 | 04 | 05 | 06 | 09 | 13 | 14 | 21 | 22 | [5 empty] | ppm
|  |  | PF*OES/MS | PF*OES/MS | PF*MS | PF*MS | PF*OES | PF*OES/MS | PF*MS | PF*MS | PF*MS | [5 empty] | 1
2
| 1 | 1 | 10.993 | 10 | 10 | 12 | < 10 | 10.5542 | 11 | < 10 | 10 | [5 empty] | 1
| 1 | 2 | 11.007 | 10 | < 10 | 17 | < 10 | 12.1622 | 12 | < 10 | 10 | [5 empty] | 23
| 1 | 3 | 8.908 | 9 | < 10 | 16 | < 10 | 10.4606 | 11 | < 10 | 10 | [5 empty] | 16
| 1 | 4 | 10.352 | 9 | < 10 | 17 | < 10 | 11.0655 | 11 | < 10 | 10 | [5 empty] | 10.4
| 1 | 5 | 9.768 | 10 | 10 | 15 | < 10 | 11.6631 | 12 | < 10 | 10 | [5 empty] | 32
| 1 | 6 | 10.724 | 9 | < 10 | 10 | < 10 | 10.7419 | 12 | < 10 | 10
| Mean |  | 10.292 | 9.5 | 10 | 14.5 |  | 11.1079 | 11.5 |  | 10
| Median |  | 10.538 | 9.5 | 10 | 15.5 |  | 10.9037 | 11.5 |  | 10
| Std Dev. |  | 0.82254 | 0.54772 | 0 | 2.881 |  | 0.67546 | 0.54772 |  | 0
| Rel.Std.Dev. |  | 7.992% | 5.766% | 0% | 19.87% |  | 6.081% | 4.763% |  | 0%
| PDM3 |  | -1.038% | -8.654% | -3.846% | 39.42% |  | 6.807% | 10.58% |  | -3.846%
| Z-Score (Absolute) |  | 0 | 0.67 | 0.25 | 3.58 | NA | 0.69 | 1.03 | NA | 0.25
| Analytical results for Nd in OREAS 621 (Certified Value 24.2 ppm) | [15 empty] | Certified
Nd | Round | Replicate | Lab | Lab | Lab | Lab | Lab | [9 empty] | 1
| No | No | 02 | 04 | 06 | 21 | 22 | [9 empty] | ppm
|  |  | PF*OES/MS | PF*OES/MS | PF*MS | PF*MS | PF*MS | [9 empty] | 1
1
| 1 | 1 | 21.97 | 23.7 | 28.6 | 24.7 | 23 | [9 empty] | 1
| 1 | 2 | 21.82 | 22.6 | 28.2 | 26.1 | 22 | [9 empty] | 17
| 1 | 3 | 21.72 | 23.3 | 28.5 | 24.9 | 21 | [9 empty] | 16
| 1 | 4 | 21.61 | 21.9 | 29.6 | 27.4 | 22.5 | [9 empty] | 24.2363
| 1 | 5 | 21.25 | 22.4 | 28.1 | 26.9 | 23 | [9 empty] | 33
| 1 | 6 | 21.72 | 22.5 | 18.1 | 26 | 21.5
| Mean |  | 21.6817 | 22.7333 | 26.85 | 26 | 22.1667
| Median |  | 21.72 | 22.55 | 28.35 | 26.05 | 22.25
| Std Dev. |  | 0.24359 | 0.6532 | 4.3196 | 1.0658 | 0.8165
| Rel.Std.Dev. |  | 1.123% | 2.873% | 16.09% | 4.099% | 3.683%
| PDM3 |  | -10.54% | -6.201% | 10.78% | 7.277% | -8.54%
| Z-Score (Absolute) |  | 0.67 | 0 | 3.76 | 2.09 | 0.36
| Analytical results for Ni in OREAS 621 (Indicative Value 27.8 ppm) | [15 empty] | Indicative
Ni | Round | Replicate | Lab | Lab | Lab | Lab | Lab | Lab | Lab | Lab | Lab | Lab |  |  |  |  | 1
| No | No | 02 | 04 | 05 | 06 | 09 | 13 | 17 | 20 | 22 | 25 |  |  |  |  | ppm
|  |  | PF*OES/MS | PF*OES/MS | PF*OES | PF*OES | PF*OES | PF*OES/MS | PF*OES | PF*OES | PF*OES | PF*OES |  |  |  |  | 1
1
| 1 | 1 | 38.435 | 16 | < 50 | 30 | 18 | 28 | 60 | 30 | < 50 | < 50 |  |  |  |  | 1
| 1 | 2 | 37.989 | 15 | < 50 | 150 | 21 | 28.1847 | < 50 | 20 | < 50 | < 50 |  |  |  |  | 8
| 1 | 3 | 36.98 | 22 | < 50 | 30 | 23 | 28 | < 50 | 30 | < 50 | < 50 |  |  |  |  | 16
| 1 | 4 | 41.299 | 18 | < 50 | 40 | 20 | 26.5019 | 50 | 30 | < 50 | < 50 |  |  |  |  | 27.7659
| 1 | 5 | 33.099 | 17 | < 50 | 30 | 19 | 26 | 60 | 30 | < 50 | < 50 |  |  |  |  | 14
| 1 | 6 | 36.084 | 20 | < 50 | 40 | 19 | 27 | < 50 | 30 | < 50 | < 50
| Mean |  | 37.3143 | 18 |  | 53.3333 | 20 | 27.2811 | 56.6667 | 28.3333
| Median |  | 37.4845 | 17.5 |  | 35 | 19.5 | 27.5 | 60 | 30
| Std Dev. |  | 2.7197 | 2.6077 |  | 47.6095 | 1.7889 | 0.91406 | 5.7735 | 4.0825
| Rel.Std.Dev. |  | 7.289% | 14.49% |  | 89.27% | 8.944% | 3.351% | 10.19% | 14.41%
| PDM3 |  | 34.39% | -35.17% |  | 92.08% | -27.97% | -1.746% | 104.1% | 2.044%
| Z-Score (Absolute) |  | 0.67 | 1.11 | NA | 0.37 | 0.92 | 0.25 | 2.46 | 0 | NA | NA
| Analytical results for P in OREAS 621 (Certified Value 393 ppm) | [15 empty] | Certified
P | Round | Replicate | Lab | Lab | Lab | Lab | Lab | Lab | [8 empty] | 1
| No | No | 02 | 04 | 05 | 06 | 12 | 22 | [8 empty] | ppm
|  |  | PF*OES/MS | PF*OES/MS | PF*OES | PF*OES | PF*OES | PF*OES | [8 empty] | 0
0
| 1 | 1 | 650 | 300 | 360 | < 100 | 400 | 300 | [8 empty] | 1
| 1 | 2 | 610 | 300 | 350 | < 100 | 500 | 400 | [8 empty] | 0
| 1 | 3 | 480 | 400 | 350 | < 100 | 400 | 300 | [8 empty] | 16
| 1 | 4 | 560 | 300 | 360 | < 100 | 400 | 400 | [8 empty] | 392.8333
| 1 | 5 | 520 | 400 | 350 | < 100 | 400 | 400 | [8 empty] | 34
| 1 | 6 | 490 | 300 | 340 | < 100 | 300 | 400
| Mean |  | 551.6667 | 333.3333 | 351.6667 |  | 400 | 366.6667
| Median |  | 540 | 300 | 350 |  | 400 | 400
| Std Dev. |  | 67.9461 | 51.6398 | 7.5277 |  | 63.2456 | 51.6398
| Rel.Std.Dev. |  | 12.32% | 15.49% | 2.141% |  | 15.81% | 14.08%
| PDM3 |  | 40.43% | -15.15% | -10.48% |  | 1.824% | -6.661%
| Z-Score (Absolute) |  | 2.95 | 0.67 | 0.3 | NA | 0.67 | 0
| Analytical results for Pb in OREAS 621 (Certified Value 1.33 wt.%) | [15 empty] | Certified
Pb | Round | Replicate | Lab | Lab | Lab | Lab | Lab | Lab | Lab | Lab | Lab | Lab | Lab | Lab | Lab | Lab | 1
| No | No | 02 | 04 | 05 | 06 | 09 | 11 | 12 | 13 | 14 | 17 | 20 | 21 | 22 | 25 | wt.%
|  |  | PF*OES | PF*OES/MS | PF*OES | PF*OES | PF*OES | PF*OES | PF*OES | PF*OES/MS | PF*MS | PF*OES | PF*OES | PF*OES | PF*MS | PF*OES | 2
3
| 1 | 1 | 1.249 | > 10000 | 1.37 | 1.2 | 1.3167 | 1.33 | 1.36 | 1.2974 | 1.3486 | 1.25 | 1.84 | 1.23 | 1.36 | 1.34 | 1
| 1 | 2 | 1.235 | > 10000 | 1.39 | 1.14 | 1.4598 | 1.15 | 1.37 | 1.3 | 1.3532 | 1.3 | 1.73 | 1.32 | 1.31 | 1.31 | 0
| 1 | 3 | 1.265 | > 10000 | 1.41 | 1.13 | 1.3933 | 1.18 | 1.33 | 1.2953 | 1.3659 | 1.29 | 1.81 | 1.28 | 1.36 | 1.34 | 16
| 1 | 4 | 1.249 | > 10000 | 1.39 | 1.13 | 1.3966 | 1.27 | 1.26 | 1.2968 | 1.3769 | 1.29 | 1.83 | 1.31 | 1.36 | 1.31 | 1.3254
| 1 | 5 | 1.243 | > 10000 | 1.37 | 1.12 | 1.4062 | 1.41 | 1.35 | 1.3097 | 1.3518 | 1.3 | 1.81 | 1.25 | 1.38 | 1.32 | 35
| 1 | 6 | 1.258 | > 10000 | 1.36 | 1.18 | 1.4156 | 1.37 | 1.37 | 1.3032 | 1.3576 | 1.25 | 1.76 | 1.25 | 1.37 | 1.36
| Mean |  | 1.2498 |  | 1.3817 | 1.15 | 1.398 | 1.285 | 1.34 | 1.3004 | 1.359 | 1.28 | 1.7967 | 1.2733 | 1.3567 | 1.33
| Median |  | 1.249 |  | 1.38 | 1.135 | 1.4014 | 1.3 | 1.355 | 1.2987 | 1.3554 | 1.29 | 1.81 | 1.265 | 1.36 | 1.33
| Std Dev. |  | 0.010629 |  | 0.018348 | 0.032249 | 0.04654 | 0.10426 | 0.041952 | 0.0053107 | 0.010617 | 0.023664 | 0.04274 | 0.036148 | 0.024221 | 0.02
| Rel.Std.Dev. |  | 0.8504% |  | 1.328% | 2.804% | 3.329% | 8.114% | 3.131% | 0.4084% | 0.7812% | 1.849% | 2.379% | 2.839% | 1.785% | 1.504%
| PDM3 |  | -5.7% |  | 4.246% | -13.23% | 5.481% | -3.047% | 1.103% | -1.886% | 2.536% | -3.424% | 35.56% | -3.927% | 2.36% | 0.348%
| Z-Score (Absolute) |  | 1.08 | NA | 0.7 | 2.43 | 0.92 | 0.61 | 0.35 | 0.4 | 0.39 | 0.67 | 6.29 | 0.76 | 0.49 | 0
| Analytical results for Pr in OREAS 621 (Certified Value 6.64 ppm) | [15 empty] | Certified
Pr | Round | Replicate | Lab | Lab | Lab | Lab | Lab | [9 empty] | 1
| No | No | 02 | 04 | 06 | 21 | 22 | [9 empty] | ppm
|  |  | PF*OES/MS | PF*OES/MS | PF*MS | PF*MS | PF*MS | [9 empty] | 2
3
| 1 | 1 | 6.3 | 6.41 | 7.1 | 7.5 | 6 | [9 empty] | 1
| 1 | 2 | 6.234 | 6.16 | 7.1 | 7.5 | 5.8 | [9 empty] | 26
| 1 | 3 | 6.172 | 6.3 | 7.1 | 7.5 | 6 | [9 empty] | 16
| 1 | 4 | 6.237 | 5.93 | 7.3 | 7.8 | 6.2 | [9 empty] | 6.636
| 1 | 5 | 6.193 | 6.18 | 7.1 | 7.7 | 6 | [9 empty] | 36
| 1 | 6 | 6.295 | 6.13 | 4.4 | 7.7 | 6
| Mean |  | 6.2385 | 6.185 | 6.6833 | 7.6167 | 6
| Median |  | 6.2355 | 6.17 | 7.1 | 7.6 | 6
| Std Dev. |  | 0.051941 | 0.16282 | 1.1215 | 0.13292 | 0.12649
| Rel.Std.Dev. |  | 0.8326% | 2.632% | 16.78% | 1.745% | 2.108%
| PDM3 |  | -5.991% | -6.797% | 0.7128% | 14.78% | -9.585%
| Z-Score (Absolute) |  | 0 | 0.15 | 2.55 | 3.9 | 0.67
| Analytical results for Rb in OREAS 621 (Certified Value 89 ppm) | [15 empty] | Certified
Rb | Round | Replicate | Lab | Lab | Lab | Lab | Lab | Lab | Lab | [7 empty] | 1
| No | No | 02 | 04 | 06 | 13 | 14 | 21 | 22 | [7 empty] | ppm
|  |  | PF*OES/MS | PF*OES/MS | PF*MS | PF*OES/MS | PF*MS | PF*MS | PF*MS | [7 empty] | 0
1
| 1 | 1 | 87.18 | 89.2 | 103 | 86.3766 | 88.9 | 87.6 | 88.6 | [7 empty] | 1
| 1 | 2 | 86.77 | 89.7 | 102 | 85.4297 | 88.5 | 90.5 | 89.6 | [7 empty] | 0
| 1 | 3 | 84.13 | 90 | 105 | 85.6848 | 91.7 | 87.7 | 91 | [7 empty] | 16
| 1 | 4 | 87.15 | 88.7 | 107 | 83.5369 | 90.7 | 89 | 89.4 | [7 empty] | 88.7017
| 1 | 5 | 85.1 | 91.6 | 102 | 85.0796 | 91.5 | 89.7 | 91.2 | [7 empty] | 37
| 1 | 6 | 87.41 | 91.3 | 66 | 85.0144 | 94.5 | 92 | 91.8
| Mean |  | 86.29 | 90.0833 | 97.5 | 85.187 | 90.9667 | 89.4167 | 90.2667
| Median |  | 86.96 | 89.85 | 102.5 | 85.2547 | 91.1 | 89.35 | 90.3
| Std Dev. |  | 1.3489 | 1.1514 | 15.5531 | 0.94721 | 2.1787 | 1.694 | 1.2437
| Rel.Std.Dev. |  | 1.563% | 1.278% | 15.95% | 1.112% | 2.395% | 1.895% | 1.378%
| PDM3 |  | -2.719% | 1.558% | 9.919% | -3.962% | 2.553% | 0.806% | 1.764%
| Z-Score (Absolute) |  | 2.9 | 0 | 10.47 | 3.74 | 0.67 | 0.51 | 0.14
| Analytical results for Re in OREAS 621 (Indicative Value < 100 ppb) | [15 empty] | Indicative
Re | Round | Replicate | Lab | Lab | Lab | Lab | Lab | [9 empty] | 1
| No | No | 05 | 13 | 14 | 21 | 22 | [9 empty] | ppb
|  |  | PF*MS | PF*OES/MS | PF*MS | PF*MS | PF*MS | [9 empty] | 0
0
| 1 | 1 | < 10000 | < 100 | < 100 | < 1000 | < 1000 | [9 empty] | 1
| 1 | 2 | < 10000 | < 100 | < 100 | < 1000 | < 1000 | [9 empty] | 9
| 1 | 3 | < 10000 | < 100 | < 100 | < 1000 | < 1000 | [9 empty] | 16
| 1 | 4 | < 10000 | < 100 | < 100 | < 1000 | < 1000 | [9 empty] | < 100
| 1 | 5 | < 10000 | < 100 | < 100 | < 1000 | < 1000 | [9 empty] | 15
| 1 | 6 | < 10000 | < 100 | < 100 | < 1000 | < 1000
Mean
Median
Std Dev.
Rel.Std.Dev.
PDM3
| Z-Score (Absolute) |  | NA | NA | NA | NA | NA
| Analytical results for S in OREAS 621 (Certified Value 4.51 wt.%) | [15 empty] | Certified
S | Round | Replicate | Lab | Lab | Lab | Lab | Lab | Lab | Lab | Lab | Lab | Lab | Lab |  |  |  | 1
| No | No | 05 | 06 | 11 | 12 | 13 | 14 | 17 | 20 | 21 | 22 | 25 |  |  |  | wt.%
|  |  | PF*OES | PF*OES | PF*OES | PF*OES | PF*OES/MS | PF*OES | PF*OES | PF*OES | PF*OES | PF*OES | PF*OES |  |  |  | 2
3
| 1 | 1 | 4.45 | 4.8 | 4.15 | 4.57 | 3.9298 | 4.51 | 4.43 | 4.36 | 4.28 | 4.54 | 4.55 |  |  |  | 1
| 1 | 2 | 4.55 | 4.55 | 3.69 | 4.65 | 3.8493 | 4.54 | 4.56 | 4.17 | 4.25 | 4.5 | 4.45 |  |  |  | 0
| 1 | 3 | 4.55 | 4.55 | 3.83 | 4.41 | 4.1936 | 4.51 | 4.54 | 4.4 | 4.28 | 4.5 | 4.46 |  |  |  | 16
| 1 | 4 | 4.47 | 4.55 | 3.95 | 4.04 | 4.0017 | 4.59 | 4.53 | 4.34 | 4.19 | 4.48 | 4.42 |  |  |  | 4.506
| 1 | 5 | 4.5 | 4.56 | 4.53 | 4.55 | 4.162 | 4.48 | 4.56 | 4.36 | 4.14 | 4.48 | 4.53 |  |  |  | 38
| 1 | 6 | 4.48 | 4.71 | 4.33 | 4.64 | 4.2049 | 4.59 | 4.44 | 4.12 | 7.46 | 4.46 | 4.56
| Mean |  | 4.5 | 4.62 | 4.08 | 4.4767 | 4.0569 | 4.5367 | 4.51 | 4.2917 | 4.7667 | 4.4933 | 4.495
| Median |  | 4.49 | 4.555 | 4.05 | 4.56 | 4.0819 | 4.525 | 4.535 | 4.35 | 4.265 | 4.49 | 4.495
| Std Dev. |  | 0.041952 | 0.10844 | 0.31667 | 0.23062 | 0.15094 | 0.045461 | 0.05933 | 0.11635 | 1.3206 | 0.027325 | 0.058907
| Rel.Std.Dev. |  | 0.9323% | 2.347% | 7.762% | 5.152% | 3.721% | 1.002% | 1.316% | 2.711% | 27.7% | 0.6081% | 1.31%
| PDM3 |  | -0.1332% | 2.53% | -9.454% | -0.651% | -9.967% | 0.6806% | 0.08877% | -4.757% | 5.785% | -0.2811% | -0.2441%
| Z-Score (Absolute) |  | 0.05 | 0.87 | 4.06 | 0.67 | 4.28 | 0.41 | 0.15 | 1.27 | 2.61 | 0.02 | 0
| Analytical results for Sb in OREAS 621 (Certified Value 146 ppm) | [15 empty] | Certified
Sb | Round | Replicate | Lab | Lab | Lab | Lab | Lab | Lab | Lab | Lab | [6 empty] | 1
| No | No | 02 | 04 | 06 | 09 | 13 | 14 | 21 | 22 | [6 empty] | ppm
|  |  | PF*OES/MS | PF*OES/MS | PF*MS | PF*OES | PF*OES/MS | PF*MS | PF*OES | PF*MS | [6 empty] | 0
0
| 1 | 1 | 162.77 | 143 | 137 | 158 | 123.5272 | 136.8 | 140 | 135 | [6 empty] | 1
| 1 | 2 | 160.37 | 144 | 156 | 181 | 122.915 | 138 | 165 | 140 | [6 empty] | 0
| 1 | 3 | 145.72 | 135 | 155 | 103 | 122.4542 | 135.3 | 150 | 140 | [6 empty] | 16
| 1 | 4 | 152.62 | 132 | 157 | 149 | 122.7096 | 135.8 | 140 | 140 | [6 empty] | 145.8245
| 1 | 5 | 155.43 | 145 | 153 | 162 | 121.5075 | 135.5 | 145 | 140 | [6 empty] | 39
| 1 | 6 | 157.22 | 130 | 204 | 130 | 120.4653 | 136.5 | 140 | 145
| Mean |  | 155.6883 | 138.1667 | 160.3333 | 147.1667 | 122.2631 | 136.3167 | 146.6667 | 140
| Median |  | 156.325 | 139 | 155.5 | 153.5 | 122.5819 | 136.15 | 142.5 | 140
| Std Dev. |  | 6.0541 | 6.6156 | 22.6421 | 27.3161 | 1.1011 | 1.0068 | 9.8319 | 3.1623
| Rel.Std.Dev. |  | 3.889% | 4.788% | 14.12% | 18.56% | 0.9006% | 0.7386% | 6.704% | 2.259%
| PDM3 |  | 6.764% | -5.251% | 9.949% | 0.9204% | -16.16% | -6.52% | 0.5775% | -3.994%
| Z-Score (Absolute) |  | 1.25 | 0.29 | 0.89 | 1.28 | 1.7 | 0.46 | 0.13 | 0.13
| Analytical results for Sc in OREAS 621 (Indicative Value 6.41 ppm) | [15 empty] | Indicative
Sc | Round | Replicate | Lab | Lab | Lab | Lab | Lab | Lab | Lab | Lab | [6 empty] | 1
| No | No | 02 | 04 | 06 | 09 | 13 | 14 | 21 | 22 | [6 empty] | ppm
|  |  | PF*OES/MS | PF*OES/MS | PF*OES | PF*OES | PF*OES/MS | PF*OES | PF*MS | PF*OES | [6 empty] | 2
2
| 1 | 1 | 6.441 | 6 | 7 | < 5 | < 2 | < 20 | < 10 | < 10 | [6 empty] | 1
| 1 | 2 | 6.271 | 6 | 6 | < 5 | < 2 | < 20 | < 10 | < 10 | [6 empty] | 10
| 1 | 3 | 6.225 | 6 | 7 | < 5 | < 2 | < 20 | < 10 | < 10 | [6 empty] | 16
| 1 | 4 | 6.091 | 6 | 8 | < 5 | < 2 | < 20 | < 10 | < 10 | [6 empty] | 6.4132
| 1 | 5 | 6.229 | 6 | 7 | < 5 | < 2 | < 20 | < 10 | < 10 | [6 empty] | 16
| 1 | 6 | 6.181 | 6 | 7 | < 5 | < 2 | < 20 | < 10 | < 10
| Mean |  | 6.2397 | 6 | 7
| Median |  | 6.227 | 6 | 7
| Std Dev. |  | 0.11609 | 0 | 0.63246
| Rel.Std.Dev. |  | 1.861% | 0% | 9.035%
| PDM3 |  | -2.706% | -6.443% | 9.15%
| Z-Score (Absolute) |  | 0 | 0.67 | 2.14 | NA | NA | NA | NA | NA
| Analytical results for Se in OREAS 621 (Indicative Value < 10 ppm) | [15 empty] | Indicative
Se | Round | Replicate | Lab | Lab | Lab | Lab | Lab | Lab | [8 empty] | 1
| No | No | 05 | 06 | 13 | 14 | 21 | 22 | [8 empty] | ppm
|  |  | PF*MS | PF*MS | PF*OES/MS | PF*MS | PF*MS | PF*MS | [8 empty] | 1
1
| 1 | 1 | < 10 | < 50 | < 20 | < 20 | < 50 | < 50 | [8 empty] | 1
| 1 | 2 | 10 | < 50 | < 20 | < 20 | < 50 | < 50 | [8 empty] | 11
| 1 | 3 | < 10 | < 50 | < 20 | < 20 | < 50 | < 50 | [8 empty] | 16
| 1 | 4 | < 10 | < 50 | < 20 | < 20 | < 50 | < 50 | [8 empty] | < 10
| 1 | 5 | 10 | < 50 | < 20 | < 20 | < 50 | < 50 | [8 empty] | 17
| 1 | 6 | < 10 | < 50 | < 20 | < 20 | < 50 | < 50
| Mean |  | 10
| Median |  | 10
| Std Dev. |  | 0
| Rel.Std.Dev. |  | 0%
PDM3
| Z-Score (Absolute) |  | NA | NA | NA | NA | NA | NA
| Analytical results for Si in OREAS 621 (Certified Value 28.05 wt.%) | [15 empty] | Certified
Si | Round | Replicate | Lab | Lab | Lab | Lab | Lab | Lab | Lab | Lab | Lab | Lab |  |  |  |  | 1
| No | No | 05 | 06 | 11 | 12 | 13 | 14 | 17 | 21 | 22 | 25 |  |  |  |  | wt.%
|  |  | PF*OES | PF*OES | PF*OES | PF*OES | PF*OES/MS | PF*OES | PF*OES | PF*OES | PF*OES | PF*OES |  |  |  |  | 2
3
| 1 | 1 | 28.1 | 24.8 | 28.52 | 27.8 | 27.5891 | 28.6 | 27.49 | 42.7 | 27.5 | 28.28 |  |  |  |  | 1
| 1 | 2 | 28.2 | 22.3 | 25.1 | 27.8 | 27.8393 | 28.4 | 27.91 | 44.4 | 27.5 | 27.91 |  |  |  |  | 0
| 1 | 3 | 27.7 | 24.5 | 25.62 | 27.1 | 28.6174 | 28.3 | 28 | 42.5 | 27.7 | 28.8 |  |  |  |  | 16
| 1 | 4 | 27.9 | 23.2 | 26.88 | 27.4 | 29.5311 | 28.8 | 27.49 | 43.2 | 27.6 | 28.09 |  |  |  |  | 28.0508
| 1 | 5 | 28.1 | 23.1 | 29.5 | 27.7 | 29.7296 | 28.2 | 28.09 | 43.9 | 27.3 | 28.61 |  |  |  |  | 40
| 1 | 6 | 27.9 | 25.3 | 29.22 | 28.9 | 28.3193 | 28.5 | 27.39 | 43.7 | 27.1 | 28.98
| Mean |  | 27.9833 | 23.8667 | 27.4733 | 27.7833 | 28.6043 | 28.4667 | 27.7283 | 43.4 | 27.45 | 28.445
| Median |  | 28 | 23.85 | 27.7 | 27.75 | 28.4684 | 28.45 | 27.7 | 43.45 | 27.5 | 28.445
| Std Dev. |  | 0.18348 | 1.1673 | 1.8801 | 0.61128 | 0.87434 | 0.21602 | 0.30518 | 0.73212 | 0.21679 | 0.41927
| Rel.Std.Dev. |  | 0.6557% | 4.891% | 6.843% | 2.2% | 3.057% | 0.7589% | 1.101% | 1.687% | 0.7898% | 1.474%
| PDM3 |  | -0.2405% | -14.92% | -2.059% | -0.9535% | 1.973% | 1.483% | -1.15% | 54.72% | -2.142% | 1.405%
| Z-Score (Absolute) |  | 0.03 | 5.62 | 0.03 | 0.25 | 0.88 | 0.69 | 0.32 | 21.17 | 0.71 | 0.66
| Analytical results for Sm in OREAS 621 (Indicative Value 4.53 ppm) | [15 empty] | Indicative
Sm | Round | Replicate | Lab | Lab | Lab | Lab | [10 empty] | 1
| No | No | 02 | 04 | 21 | 22 | [10 empty] | ppm
|  |  | PF*OES/MS | PF*OES/MS | PF*MS | PF*MS | [10 empty] | 2
2
| 1 | 1 | 4.27 | 4.5 | 5 | 4.5 | [10 empty] | 1
| 1 | 2 | 4.11 | 4.4 | 4.8 | 4.5 | [10 empty] | 5
| 1 | 3 | 4.02 | 4.5 | 5.2 | 4.5 | [10 empty] | 16
| 1 | 4 | 4.16 | 4.3 | 5.6 | 4 | [10 empty] | 4.525
| 1 | 5 | 3.99 | 4.3 | 5.1 | 4.5 | [10 empty] | 11
| 1 | 6 | 4.25 | 4.2 | 4.9 | 4.5
| Mean |  | 4.1333 | 4.3667 | 5.1 | 4.4167
| Median |  | 4.135 | 4.35 | 5.05 | 4.5
| Std Dev. |  | 0.1157 | 0.12111 | 0.28284 | 0.20412
| Rel.Std.Dev. |  | 2.799% | 2.773% | 5.546% | 4.622%
| PDM3 |  | -8.656% | -3.499% | 12.71% | -2.394%
| Z-Score (Absolute) |  | 1.1 | 0.25 | 2.45 | 0.25
| Analytical results for Sn in OREAS 621 (Indicative Value 12.6 ppm) | [15 empty] | Indicative
Sn | Round | Replicate | Lab | Lab | Lab | Lab | Lab | Lab | Lab | Lab | Lab | Lab |  |  |  |  | 1
| No | No | 02 | 04 | 05 | 06 | 09 | 13 | 14 | 20 | 21 | 22 |  |  |  |  | ppm
|  |  | PF*OES/MS | PF*OES/MS | PF*MS | PF*OES | PF*OES | PF*OES/MS | PF*MS | PF*OES | PF*MS | PF*MS |  |  |  |  | 1
1
| 1 | 1 | 17.074 | 14 | < 10 | < 50 | < 50 | < 100 | < 100 | < 50 | < 100 | 10 |  |  |  |  | 1
| 1 | 2 | 16.688 | 14 | < 10 | < 50 | < 50 | < 100 | < 100 | < 50 | < 100 | 10 |  |  |  |  | 6
| 1 | 3 | 16.976 | 14 | 10 | < 50 | < 50 | < 100 | < 100 | < 50 | < 100 | 20 |  |  |  |  | 16
| 1 | 4 | 16.498 | 13 | < 10 | < 50 | < 50 | < 100 | < 100 | < 50 | < 100 | 10 |  |  |  |  | 12.6288
| 1 | 5 | 17.392 | 14 | < 10 | < 50 | < 50 | < 100 | < 100 | < 50 | < 100 | 20 |  |  |  |  | 12
| 1 | 6 | 16.462 | 13 | < 10 | < 50 | < 50 | < 100 | < 100 | < 50 | < 100 | 20
| Mean |  | 16.8483 | 13.6667 | 10 | [6 empty] | 15
| Median |  | 16.832 | 14 | 10 | [6 empty] | 15
| Std Dev. |  | 0.36345 | 0.5164 | [7 empty] | 5.4772
| Rel.Std.Dev. |  | 2.157% | 3.779% | [7 empty] | 36.51%
| PDM3 |  | 33.41% | 8.219% | -20.82% | [6 empty] | 18.78%
| Z-Score (Absolute) |  | 1.07 | 0.28 | 3.96 | NA | NA | NA | NA | NA | NA | 0.28
| Analytical results for Sr in OREAS 621 (Certified Value 101 ppm) | [15 empty] | Certified
Sr | Round | Replicate | Lab | Lab | Lab | Lab | Lab | Lab | Lab | Lab | [6 empty] | 1
| No | No | 02 | 04 | 06 | 09 | 13 | 14 | 21 | 22 | [6 empty] | ppm
|  |  | PF*OES/MS | PF*OES/MS | PF*OES | PF*OES | PF*OES/MS | PF*MS | PF*OES | PF*MS | [6 empty] | 0
0
| 1 | 1 | 104.544 | 100 | 120 | 99 | 120.1852 | 97 | 75 | 98 | [6 empty] | 1
| 1 | 2 | 105.405 | 100 | 140 | 89 | 123.5321 | 101 | 100 | 95 | [6 empty] | 0
| 1 | 3 | 101.643 | 100 | 130 | 91 | 114.1517 | 98 | 100 | 97 | [6 empty] | 16
| 1 | 4 | 105.258 | 90 | 110 | 76 | 120.5658 | 100 | 95 | 97 | [6 empty] | 101.2814
| 1 | 5 | 101.842 | 90 | 100 | 90 | 116.4473 | 98 | 85 | 98 | [6 empty] | 41
| 1 | 6 | 105.043 | 90 | 110 | 82 | 117.8902 | 102 | 85 | 103
| Mean |  | 103.9558 | 95 | 118.3333 | 87.8333 | 118.7954 | 99.3333 | 90 | 98
| Median |  | 104.7935 | 95 | 115 | 89.5 | 119.0377 | 99 | 90 | 97.5
| Std Dev. |  | 1.7402 | 5.4772 | 14.7196 | 7.9352 | 3.3286 | 1.9664 | 10 | 2.6833
| Rel.Std.Dev. |  | 1.674% | 5.766% | 12.44% | 9.034% | 2.802% | 1.98% | 11.11% | 2.738%
| PDM3 |  | 2.641% | -6.202% | 16.84% | -13.28% | 17.29% | -1.923% | -11.14% | -3.24%
| Z-Score (Absolute) |  | 0.56 | 0.31 | 1.95 | 1 | 1.99 | 0.11 | 0.79 | 0.11
| Analytical results for Ta in OREAS 621 (Indicative Value 0.78 ppm) | [15 empty] | Indicative
Ta | Round | Replicate | Lab | Lab | Lab | Lab | Lab | Lab | Lab | Lab | Lab | [5 empty] | 1
| No | No | 02 | 04 | 05 | 06 | 09 | 13 | 14 | 21 | 22 | [5 empty] | ppm
|  |  | PF*OES/MS | PF*OES/MS | PF*MS | PF*MS | PF*OES | PF*OES/MS | PF*MS | PF*MS | PF*MS | [5 empty] | 2
2
| 1 | 1 | 0.756 | 0.7 | < 10 | 1.3 | < 10 | 0.76786 | 1.2 | < 10 | 0.5 | [5 empty] | 1
| 1 | 2 | 0.782 | 0.7 | < 10 | 1.5 | < 10 | 1 | 1.5 | < 10 | 0.5 | [5 empty] | 7
| 1 | 3 | 0.725 | 0.7 | < 10 | 1.5 | < 10 | 1 | 0.8 | < 10 | 0.5 | [5 empty] | 16
| 1 | 4 | 0.756 | 0.7 | < 10 | 1.5 | < 10 | 1 | 1.1 | < 10 | 1 | [5 empty] | 0.78357
| 1 | 5 | 0.739 | 0.7 | < 10 | 1.4 | < 10 | 1 | 0.8 | < 10 | 0.5 | [5 empty] | 13
| 1 | 6 | 0.765 | 0.6 | < 10 | 0.9 | < 10 | 0.97618 | 0.8 | < 10 | 0.5
| Mean |  | 0.75383 | 0.68333 |  | 1.35 |  | 0.95734 | 1.0333 |  | 0.58333
| Median |  | 0.756 | 0.7 |  | 1.45 |  | 1 | 0.95 |  | 0.5
| Std Dev. |  | 0.019894 | 0.040825 |  | 0.23452 |  | 0.093312 | 0.28752 |  | 0.20412
| Rel.Std.Dev. |  | 2.639% | 5.974% |  | 17.37% |  | 9.747% | 27.82% |  | 34.99%
| PDM3 |  | -3.795% | -12.79% |  | 72.29% |  | 22.18% | 31.88% |  | -25.55%
| Z-Score (Absolute) |  | 0.46 | 0.81 | NA | 2.48 | NA | 0.54 | 0.46 | NA | 1.3
| Analytical results for Tb in OREAS 621 (Indicative Value 0.54 ppm) | [15 empty] | Indicative
Tb | Round | Replicate | Lab | Lab | Lab | Lab | [10 empty] | 1
| No | No | 02 | 04 | 21 | 22 | [10 empty] | ppm
|  |  | PF*OES/MS | PF*OES/MS | PF*MS | PF*MS | [10 empty] | 2
2
| 1 | 1 | 0.54 | 0.51 | 0.6 | 0.6 | [10 empty] | 1
| 1 | 2 | 0.521 | 0.52 | 0.6 | 0.4 | [10 empty] | 8
| 1 | 3 | 0.526 | 0.52 | 0.5 | 0.6 | [10 empty] | 16
| 1 | 4 | 0.516 | 0.5 | 0.6 | 0.4 | [10 empty] | 0.54167
| 1 | 5 | 0.52 | 0.5 | 0.6 | 0.6 | [10 empty] | 14
| 1 | 6 | 0.537 | 0.49 | 0.6 | 0.6
| Mean |  | 0.52667 | 0.50667 | 0.58333 | 0.53333
| Median |  | 0.5235 | 0.505 | 0.6 | 0.6
| Std Dev. |  | 0.0097502 | 0.012111 | 0.040825 | 0.10328
| Rel.Std.Dev. |  | 1.851% | 2.39% | 6.999% | 19.36%
| PDM3 |  | -2.769% | -6.462% | 7.692% | -1.538%
| Z-Score (Absolute) |  | 0.17 | 1.18 | 3.54 | 0.17
| Analytical results for Te in OREAS 621 (Indicative Value < 1 ppm) | [15 empty] | Indicative
Te | Round | Replicate | Lab | Lab | Lab | Lab | Lab | Lab | [8 empty] | 1
| No | No | 05 | 06 | 13 | 14 | 21 | 22 | [8 empty] | ppm
|  |  | PF*MS | PF*MS | PF*OES/MS | PF*MS | PF*MS | PF*MS | [8 empty] | 2
2
| 1 | 1 | < 10 | 1 | < 1 | < 2 | < 1 | < 1 | [8 empty] | 1
| 1 | 2 | < 10 | 2 | < 1 | < 2 | < 1 | < 1 | [8 empty] | 9
| 1 | 3 | < 10 | < 1 | < 1 | < 2 | < 1 | < 1 | [8 empty] | 16
| 1 | 4 | < 10 | < 1 | < 1 | < 2 | < 1 | < 1 | [8 empty] | < 1
| 1 | 5 | < 10 | < 1 | < 1 | < 2 | < 1 | < 1 | [8 empty] | 15
| 1 | 6 | < 10 | < 1 | < 1 | < 2 | < 1 | < 1
| Mean |  |  | 1.5
| Median |  |  | 1.5
| Std Dev. |  |  | 0.70711
| Rel.Std.Dev. |  |  | 47.14%
PDM3
| Z-Score (Absolute) |  | NA | NA | NA | NA | NA | NA
| Analytical results for Th in OREAS 621 (Certified Value 8.56 ppm) | [15 empty] | Certified
Th | Round | Replicate | Lab | Lab | Lab | Lab | Lab | Lab | Lab | Lab | [6 empty] | 1
| No | No | 02 | 04 | 05 | 06 | 13 | 14 | 21 | 22 | [6 empty] | ppm
|  |  | PF*OES/MS | PF*OES/MS | PF*MS | PF*MS | PF*OES/MS | PF*MS | PF*MS | PF*MS | [6 empty] | 2
3
| 1 | 1 | 9.516 | 9.1 | < 10 | 7.2 | 8.1604 | 8.4 | 8.4 | 7.5 | [6 empty] | 1
| 1 | 2 | 9.175 | 8.8 | < 10 | 7.2 | 8.2962 | 9 | 8.3 | 7.5 | [6 empty] | 0
| 1 | 3 | 9.495 | 8.8 | < 10 | 7.2 | 8.1884 | 8.8 | 8.5 | 8.5 | [6 empty] | 16
| 1 | 4 | 9.209 | 8.6 | < 10 | 7.3 | 8.0957 | 8.9 | 8.3 | 7.5 | [6 empty] | 8.5626
| 1 | 5 | 9.207 | 8.6 | < 10 | 7.1 | 8.3162 | 8.6 | 8.7 | 8.5 | [6 empty] | 42
| 1 | 6 | 9.415 | 8.6 | < 10 | 4.4 | 8.4783 | 8.6 | 8.7 | 7.5
| Mean |  | 9.3362 | 8.75 |  | 6.7333 | 8.2559 | 8.7167 | 8.4833 | 7.8333
| Median |  | 9.312 | 8.7 |  | 7.2 | 8.2423 | 8.7 | 8.45 | 7.5
| Std Dev. |  | 0.1566 | 0.19748 |  | 1.1448 | 0.13715 | 0.22286 | 0.18348 | 0.5164
| Rel.Std.Dev. |  | 1.677% | 2.257% |  | 17% | 1.661% | 2.557% | 2.163% | 6.592%
| PDM3 |  | 9.035% | 2.189% |  | -21.36% | -3.582% | 1.8% | -0.9253% | -8.516%
| Z-Score (Absolute) |  | 2.16 | 0.67 | NA | 3.25 | 0.58 | 0.59 | 0 | 1.64
| Analytical results for Ti in OREAS 621 (Certified Value 0.181 wt.%) | [15 empty] | Certified
Ti | Round | Replicate | Lab | Lab | Lab | Lab | Lab | Lab | Lab | Lab | Lab | Lab | Lab | Lab | Lab | Lab | 1
| No | No | 02 | 04 | 05 | 06 | 09 | 11 | 12 | 13 | 14 | 17 | 20 | 21 | 22 | 25 | wt.%
|  |  | PF*OES/MS | PF*OES/MS | PF*OES | PF*OES | PF*OES | PF*OES | PF*OES | PF*OES/MS | PF*OES | PF*OES | PF*OES | PF*OES | PF*OES | PF*OES | 3
3
| 1 | 1 | 0.175 | 0.17 | 0.2 | 0.17 | 0.18 | 0.192 | 0.19 | 0.1806 | 0.18 | 0.18 | 0.17 | 0.19 | 0.19 | 0.18 | 1
| 1 | 2 | 0.174 | 0.17 | 0.19 | 0.18 | 0.18 | 0.162 | 0.19 | 0.1896 | 0.18 | 0.18 | 0.17 | 0.19 | 0.19 | 0.18 | 0
| 1 | 3 | 0.175 | 0.17 | 0.19 | 0.18 | 0.17 | 0.162 | 0.19 | 0.1927 | 0.18 | 0.18 | 0.173 | 0.19 | 0.19 | 0.186 | 16
| 1 | 4 | 0.172 | 0.17 | 0.19 | 0.17 | 0.17 | 0.168 | 0.18 | 0.2 | 0.18 | 0.18 | 0.175 | 0.19 | 0.19 | 0.18 | 0.18101
| 1 | 5 | 0.171 | 0.17 | 0.2 | 0.17 | 0.18 | 0.192 | 0.19 | 0.1912 | 0.17 | 0.18 | 0.175 | 0.19 | 0.18 | 0.18 | 43
| 1 | 6 | 0.174 | 0.17 | 0.19 | 0.18 | 0.18 | 0.198 | 0.2 | 0.1892 | 0.18 | 0.18 | 0.17 | 0.18 | 0.18 | 0.18
| Mean |  | 0.1735 | 0.17 | 0.19333 | 0.175 | 0.17667 | 0.179 | 0.19 | 0.19055 | 0.17833 | 0.18 | 0.17217 | 0.18833 | 0.18667 | 0.181
| Median |  | 0.174 | 0.17 | 0.19 | 0.175 | 0.18 | 0.18 | 0.19 | 0.1904 | 0.18 | 0.18 | 0.1715 | 0.19 | 0.19 | 0.18
| Std Dev. |  | 0.0016432 | 0 | 0.005164 | 0.0054772 | 0.005164 | 0.016721 | 0.0063246 | 0.0062622 | 0.0040825 | 3.0405e-17 | 0.0024833 | 0.0040825 | 0.005164 | 0.0024495
| Rel.Std.Dev. |  | 0.9471% | 0% | 2.671% | 3.13% | 2.923% | 9.341% | 3.329% | 3.286% | 2.289% | 1.689e-14% | 1.442% | 2.168% | 2.766% | 1.353%
| PDM3 |  | -4.147% | -6.081% | 6.81% | -3.318% | -2.397% | -1.108% | 4.969% | 5.273% | -1.477% | -0.5559% | -4.884% | 4.048% | 3.127% | -0.003394%
| Z-Score (Absolute) |  | 0.61 | 0.97 | 1.45 | 0.45 | 0.28 | 0.05 | 1.1 | 1.16 | 0.1 | 0.05 | 0.74 | 0.93 | 0.76 | 0.16
| Analytical results for Tl in OREAS 621 (Certified Value 1.99 ppm) | [15 empty] | Certified
Tl | Round | Replicate | Lab | Lab | Lab | Lab | Lab | Lab | Lab | Lab | [6 empty] | 1
| No | No | 02 | 04 | 05 | 06 | 13 | 14 | 21 | 22 | [6 empty] | ppm
|  |  | PF*OES/MS | PF*OES/MS | PF*MS | PF*MS | PF*OES/MS | PF*MS | PF*MS | PF*MS | [6 empty] | 2
3
| 1 | 1 | 2.305 | 2.1 | < 10 | 1.7 | 1.7431 | 2 | 1.7 | 2 | [6 empty] | 1
| 1 | 2 | 2.2 | 2.1 | < 10 | 1.7 | 1.8892 | 2 | 2 | 2 | [6 empty] | 0
| 1 | 3 | 2.265 | 2 | < 10 | 1.7 | 1.7126 | 2.1 | 2 | 2 | [6 empty] | 16
| 1 | 4 | 2.236 | 2.1 | < 10 | 1.9 | 1.8205 | 2.2 | 2 | 2 | [6 empty] | 1.9867
| 1 | 5 | 2.269 | 2.1 | < 10 | 1.7 | 1.8571 | 2.1 | 2 | 2 | [6 empty] | 44
| 1 | 6 | 2.24 | 2 | < 10 | 3.1 | 1.7798 | 2 | 2 | 2
| Mean |  | 2.2525 | 2.0667 |  | 1.9667 | 1.8004 | 2.0667 | 1.95 | 2
| Median |  | 2.2525 | 2.1 |  | 1.7 | 1.8001 | 2.05 | 2 | 2
| Std Dev. |  | 0.035692 | 0.05164 |  | 0.56095 | 0.067722 | 0.08165 | 0.12247 | 0
| Rel.Std.Dev. |  | 1.585% | 2.499% |  | 28.52% | 3.762% | 3.951% | 6.281% | 0%
| PDM3 |  | 13.38% | 4.023% |  | -1.01% | -9.38% | 4.023% | -1.849% | 0.6673%
| Z-Score (Absolute) |  | 2.55 | 0.67 | NA | 2.63 | 2.02 | 0.67 | 0 | 0
| Analytical results for Tm in OREAS 621 (Indicative Value 0.17 ppm) | [15 empty] | Indicative
Tm | Round | Replicate | Lab | Lab | Lab | Lab | [10 empty] | 1
| No | No | 02 | 04 | 21 | 22 | [10 empty] | ppm
|  |  | PF*OES/MS | PF*OES/MS | PF*MS | PF*MS | [10 empty] | 2
2
| 1 | 1 | 0.179 | 0.17 | < 0.25 | < 0.2 | [10 empty] | 1
| 1 | 2 | 0.183 | 0.16 | < 0.25 | < 0.2 | [10 empty] | 10
| 1 | 3 | 0.185 | 0.16 | < 0.25 | < 0.2 | [10 empty] | 16
| 1 | 4 | 0.171 | 0.16 | < 0.25 | < 0.2 | [10 empty] | 0.16975
| 1 | 5 | 0.18 | 0.16 | < 0.25 | < 0.2 | [10 empty] | 16
| 1 | 6 | 0.179 | 0.15 | < 0.25 | < 0.2
| Mean |  | 0.1795 | 0.16
| Median |  | 0.1795 | 0.16
| Std Dev. |  | 0.0048062 | 0.0063246
| Rel.Std.Dev. |  | 2.678% | 3.953%
| PDM3 |  | 5.744% | -5.744%
| Z-Score (Absolute) |  | 0.67 | 0.67 | NA | NA
| Analytical results for U in OREAS 621 (Certified Value 3 ppm) | [15 empty] | Certified
U | Round | Replicate | Lab | Lab | Lab | Lab | Lab | Lab | Lab | Lab | [6 empty] | 1
| No | No | 02 | 04 | 05 | 06 | 13 | 14 | 21 | 22 | [6 empty] | ppm
|  |  | PF*OES/MS | PF*OES/MS | PF*MS | PF*MS | PF*OES/MS | PF*MS | PF*MS | PF*MS | [6 empty] | 2
3
| 1 | 1 | 3.45 | 3 | < 10 | 2.2 | 2.6622 | 2.7 | 2.7 | 3.5 | [6 empty] | 1
| 1 | 2 | 3.321 | 2.92 | < 10 | 2.3 | 2.8517 | 3.1 | 2.7 | 3 | [6 empty] | 0
| 1 | 3 | 3.4 | 2.97 | < 10 | 2.2 | 2.7223 | 3 | 2.7 | 3 | [6 empty] | 16
| 1 | 4 | 3.368 | 2.91 | < 10 | 2.3 | 2.8758 | 2.9 | 2.9 | 3 | [6 empty] | 2.9999
| 1 | 5 | 3.413 | 2.9 | < 10 | 2.2 | 3.0156 | 2.9 | 3 | 3.5 | [6 empty] | 45
| 1 | 6 | 3.399 | 2.89 | < 10 | 1.2 | 2.7281 | 2.8 | 2.3 | 3.5
| Mean |  | 3.3918 | 2.9317 |  | 2.0667 | 2.8093 | 2.9 | 2.7167 | 3.25
| Median |  | 3.3995 | 2.915 |  | 2.2 | 2.7899 | 2.9 | 2.7 | 3.25
| Std Dev. |  | 0.043669 | 0.043551 |  | 0.4274 | 0.13005 | 0.14142 | 0.24014 | 0.27386
| Rel.Std.Dev. |  | 1.287% | 1.486% |  | 20.68% | 4.629% | 4.877% | 8.839% | 8.427%
| PDM3 |  | 13.06% | -2.275% |  | -31.11% | -6.355% | -3.33% | -9.442% | 8.337%
| Z-Score (Absolute) |  | 1.81 | 0.12 | NA | 2.43 | 0.33 | 0 | 0.67 | 1.29
| Analytical results for V in OREAS 621 (Certified Value 36.3 ppm) | [15 empty] | Certified
V | Round | Replicate | Lab | Lab | Lab | Lab | Lab | Lab | Lab | Lab | [6 empty] | 1
| No | No | 02 | 04 | 06 | 09 | 13 | 14 | 21 | 22 | [6 empty] | ppm
|  |  | PF*OES/MS | PF*OES/MS | PF*OES | PF*OES | PF*OES/MS | PF*OES | PF*OES | PF*OES | [6 empty] | 1
2
| 1 | 1 | 36.892 | 41 | 30 | 39 | 38.0453 | 39 | 30 | 50 | [6 empty] | 1
| 1 | 2 | 36.929 | 42 | 20 | 34 | 37.7234 | 41 | 35 | 50 | [6 empty] | 0
| 1 | 3 | 37.248 | 44 | 20 | 33 | 35.9795 | 38 | 30 | 50 | [6 empty] | 16
| 1 | 4 | 36.922 | 39 | 20 | 32 | 37.9399 | 39 | 35 | 50 | [6 empty] | 36.2778
| 1 | 5 | 36.279 | 39 | 20 | 34 | 36.1955 | 36 | 30 | < 50 | [6 empty] | 46
| 1 | 6 | 37.68 | 41 | 30 | 32 | 37.1658 | 34 | 30 | < 50
| Mean |  | 36.9917 | 41 | 23.3333 | 34 | 37.1749 | 37.8333 | 31.6667 | 50
| Median |  | 36.9255 | 41 | 20 | 33.5 | 37.4446 | 38.5 | 30 | 50
| Std Dev. |  | 0.46176 | 1.8974 | 5.164 | 2.6077 | 0.898 | 2.4833 | 2.582 | 0
| Rel.Std.Dev. |  | 1.248% | 4.628% | 22.13% | 7.67% | 2.416% | 6.564% | 8.154% | 0%
| PDM3 |  | 1.968% | 13.02% | -35.68% | -6.279% | 2.473% | 4.288% | -12.71% | 37.83%
| Z-Score (Absolute) |  | 0.02 | 0.66 | 2.32 | 0.69 | 0.02 | 0.13 | 0.91 | 2.18
| Analytical results for W in OREAS 621 (Certified Value 2.63 ppm) | [15 empty] | Certified
W | Round | Replicate | Lab | Lab | Lab | Lab | Lab | Lab | Lab | Lab | [6 empty] | 1
| No | No | 02 | 04 | 05 | 06 | 13 | 14 | 21 | 22 | [6 empty] | ppm
|  |  | PF*OES/MS | PF*OES/MS | PF*MS | PF*MS | PF*OES/MS | PF*MS | PF*MS | PF*MS | [6 empty] | 2
2
| 1 | 1 | 2.508 | 3 | < 10 | 2.8 | 2.3389 | 3 | < 2 | < 5 | [6 empty] | 1
| 1 | 2 | 2.533 | 3 | < 10 | 3.1 | 2.361 | 3 | < 2 | < 5 | [6 empty] | 0
| 1 | 3 | 2.553 | 2 | < 10 | 3 | 2.5327 | 3 | < 2 | < 5 | [6 empty] | 16
| 1 | 4 | 2.523 | 2 | < 10 | 3.1 | 2.2741 | 4 | < 2 | < 5 | [6 empty] | 2.6327
| 1 | 5 | 2.566 | 2 | < 10 | 2.8 | 2.2755 | 3 | < 2 | < 5 | [6 empty] | 47
| 1 | 6 | 2.573 | 2 | < 10 | 2.9 | 2.2413 | 3 | < 2 | < 5
| Mean |  | 2.5427 | 2.3333 |  | 2.95 | 2.3373 | 3.1667
| Median |  | 2.543 | 2 |  | 2.95 | 2.3072 | 3
| Std Dev. |  | 0.025508 | 0.5164 |  | 0.13784 | 0.10561 | 0.40825
| Rel.Std.Dev. |  | 1.003% | 22.13% |  | 4.673% | 4.519% | 12.89%
| PDM3 |  | -3.418% | -11.37% |  | 12.05% | -11.22% | 20.28%
| Z-Score (Absolute) |  | 0 | 0.67 | NA | 1.31 | 0.66 | 1.47 | NA | NA
| Analytical results for Y in OREAS 621 (Certified Value 13.9 ppm) | [15 empty] | Certified
Y | Round | Replicate | Lab | Lab | Lab | Lab | Lab | Lab | Lab | Lab | [6 empty] | 1
| No | No | 02 | 04 | 06 | 09 | 13 | 14 | 21 | 22 | [6 empty] | ppm
|  |  | PF*OES/MS | PF*OES/MS | PF*MS | PF*OES | PF*OES/MS | PF*MS | PF*MS | PF*MS | [6 empty] | 1
2
| 1 | 1 | 13.46 | 14.1 | 16.7 | 7 | 12.7912 | 13.3 | 14 | 15 | [6 empty] | 1
| 1 | 2 | 13.45 | 14 | 16.7 | < 5 | 13.2041 | 13.6 | 13.3 | 15 | [6 empty] | 0
| 1 | 3 | 13.17 | 14.1 | 17 | < 5 | 13.096 | 13.4 | 14.5 | 15 | [6 empty] | 16
| 1 | 4 | 13.63 | 13.8 | 17.5 | < 5 | 12.8465 | 14.4 | 14.4 | 15 | [6 empty] | 13.9299
| 1 | 5 | 13.08 | 14.3 | 16.4 | < 5 | 12.8732 | 14.5 | 15.1 | 15 | [6 empty] | 48
| 1 | 6 | 13.24 | 14.3 | 13.7 | < 5 | 13.1356 | 14 | 14.4 | 15
| Mean |  | 13.3383 | 14.1 | 16.3333 | 7 | 12.9911 | 13.8667 | 14.2833 | 15
| Median |  | 13.345 | 14.1 | 16.7 | 7 | 12.9846 | 13.8 | 14.4 | 15
| Std Dev. |  | 0.20837 | 0.18974 | 1.3426 |  | 0.17436 | 0.51251 | 0.59805 | 0
| Rel.Std.Dev. |  | 1.562% | 1.346% | 8.22% |  | 1.342% | 3.696% | 4.187% | 0%
| PDM3 |  | -4.247% | 1.221% | 17.25% | -49.75% | -6.739% | -0.454% | 2.537% | 7.682%
| Z-Score (Absolute) |  | 0.53 | 0.1 | 2.37 | 5.75 | 0.82 | 0.1 | 0.25 | 0.84
| Analytical results for Yb in OREAS 621 (Certified Value 1.03 ppm) | [15 empty] | Certified
Yb | Round | Replicate | Lab | Lab | Lab | Lab | Lab | [9 empty] | 1
| No | No | 02 | 04 | 06 | 21 | 22 | [9 empty] | ppm
|  |  | PF*OES/MS | PF*OES/MS | PF*MS | PF*MS | PF*MS | [9 empty] | 2
3
| 1 | 1 | 1.13 | 1.1 | 1 | 0.8 | 1 | [9 empty] | 1
| 1 | 2 | 1.1 | 1.1 | 1 | 0.9 | 1 | [9 empty] | 0
| 1 | 3 | 1.09 | 1.1 | 1 | 1.1 | 1 | [9 empty] | 16
| 1 | 4 | 1.11 | 1 | 1 | 1 | 1 | [9 empty] | 1.034
| 1 | 5 | 1.1 | 1.1 | 1 | 1 | 1.5 | [9 empty] | 49
| 1 | 6 | 1.09 | 1 | 1 | 1 | 1
| Mean |  | 1.1033 | 1.0667 | 1 | 0.96667 | 1.0833
| Median |  | 1.1 | 1.1 | 1 | 1 | 1
| Std Dev. |  | 0.015055 | 0.05164 | 0 | 0.10328 | 0.20412
| Rel.Std.Dev. |  | 1.365% | 4.841% | 0% | 10.68% | 18.84%
| PDM3 |  | 6.705% | 3.159% | -3.288% | -6.512% | 4.771%
| Z-Score (Absolute) |  | NA | NA | NA | NA | NA
| Analytical results for Zn in OREAS 621 (Certified Value 5.22 wt.%) | [15 empty] | Certified
Zn | Round | Replicate | Lab | Lab | Lab | Lab | Lab | Lab | Lab | Lab | Lab | Lab | Lab | Lab | Lab | Lab | 1
| No | No | 02 | 04 | 05 | 06 | 09 | 11 | 12 | 13 | 14 | 17 | 20 | 21 | 22 | 25 | wt.%
|  |  | PF*OES | PF*OES/MS | PF*OES | PF*OES | PF*OES | PF*OES | PF*OES | PF*OES/MS | PF*OES | PF*OES | PF*OES | PF*OES | PF*OES | PF*OES | 2
3
| 1 | 1 | 5.638 | > 10000 | 5.33 | 4.44 | 4.8117 | 5.12 | 5.05 | 5.0556 | 5.2475 | 4.98 | 5.161 | 5.55 | 5.12 | 5.41 | 1
| 1 | 2 | 5.526 | > 10000 | 5.38 | 4.5 | 5.6516 | 4.57 | 5.07 | 5.1136 | 5.2633 | 5.21 | 4.909 | 5.05 | 5.07 | 5.2 | 0
| 1 | 3 | 5.533 | > 10000 | 5.49 | 4.49 | 5.4246 | 4.71 | 5.02 | 5.0299 | 5.3299 | 5.12 | 5.135 | 5.17 | 5.22 | 5.36 | 16
| 1 | 4 | 5.533 | > 10000 | 5.33 | 4.44 | 5.3921 | 4.8 | 4.84 | 5.0791 | 5.319 | 5.11 | 5.177 | 5.52 | 5.25 | 5.25 | 5.2174
| 1 | 5 | 5.417 | > 10000 | 5.21 | 4.53 | 5.3976 | 5.58 | 4.89 | 5.11 | 5.192 | 5.19 | 5.092 | 5.42 | 5.19 | 5.35 | 50
| 1 | 6 | 5.527 | > 10000 | 5.18 | 4.59 | 5.4806 | 5.26 | 5.12 | 5.0093 | 5.2942 | 4.97 | 4.965 | 4.94 | 5.1 | 5.48
| Mean |  | 5.529 |  | 5.32 | 4.4983 | 5.3597 | 5.0067 | 4.9983 | 5.0662 | 5.2743 | 5.0967 | 5.0732 | 5.275 | 5.1583 | 5.3417
| Median |  | 5.53 |  | 5.33 | 4.495 | 5.4111 | 4.96 | 5.035 | 5.0673 | 5.2787 | 5.115 | 5.1135 | 5.295 | 5.155 | 5.355
| Std Dev. |  | 0.069957 |  | 0.11349 | 0.057067 | 0.28525 | 0.38135 | 0.10944 | 0.042442 | 0.051182 | 0.10191 | 0.11075 | 0.25712 | 0.071949 | 0.10265
| Rel.Std.Dev. |  | 1.265% |  | 2.133% | 1.269% | 5.322% | 7.617% | 2.189% | 0.8377% | 0.9704% | 2% | 2.183% | 4.874% | 1.395% | 1.922%
| PDM3 |  | 5.972% |  | 1.967% | -13.78% | 2.728% | -4.039% | -4.199% | -2.897% | 1.091% | -2.314% | -2.764% | 1.104% | -1.132% | 2.382%
| Z-Score (Absolute) |  | 1.65 | NA | 0.72 | 2.93 | 1.38 | 0.67 | 0.71 | 0.41 | 0.52 | 0.27 | 0.38 | 0.52 | 0 | 0.82
| Analytical results for Zr in OREAS 621 (Indicative Value 181 ppm) | [15 empty] | Indicative
Zr | Round | Replicate | Lab | Lab | Lab | [11 empty] | 1
| No | No | 02 | 04 | 22 | [11 empty] | ppm
|  |  | PF*OES/MS | PF*OES/MS | PF*MS | [11 empty] | 0
0
| 1 | 1 | 179.48 | 180 | 180 | [11 empty] | 1
| 1 | 2 | 183.66 | 185 | 180 | [11 empty] | 11
| 1 | 3 | 180.09 | 184 | 180 | [11 empty] | 16
| 1 | 4 | 179.07 | 177 | 180 | [11 empty] | 181.2878
| 1 | 5 | 175.36 | 186 | 180 | [11 empty] | 17
| 1 | 6 | 181.52 | 182 | 190
| Mean |  | 179.8633 | 182.3333 | 181.6667
| Median |  | 179.785 | 183 | 180
| Std Dev. |  | 2.7665 | 3.3862 | 4.0825
| Rel.Std.Dev. |  | 1.538% | 1.857% | 2.247%
| PDM3 |  | -0.7857% | 0.5767% | 0.209%
| Z-Score (Absolute) |  | 1.82 | 0.67 | 0
Note on C17: Z-Scores have been calculated after removal of individual outliers. In general, laboratory batches are rejected if Z-Score > 2.5.
Note on C35: Z-Scores have been calculated after removal of individual outliers. In general, laboratory batches are rejected if Z-Score > 2.5.
Note on C53: Z-Scores have been calculated after removal of individual outliers. In general, laboratory batches are rejected if Z-Score > 2.5.
Note on C71: Z-Scores have been calculated after removal of individual outliers. In general, laboratory batches are rejected if Z-Score > 2.5.
Note on C89: Z-Scores have been calculated after removal of individual outliers. In general, laboratory batches are rejected if Z-Score > 2.5.
Note on C107: Z-Scores have been calculated after removal of individual outliers. In general, laboratory batches are rejected if Z-Score > 2.5.
Note on C125: Z-Scores have been calculated after removal of individual outliers. In general, laboratory batches are rejected if Z-Score > 2.5.
Note on C143: Z-Scores have been calculated after removal of individual outliers. In general, laboratory batches are rejected if Z-Score > 2.5.
Note on C161: Z-Scores have been calculated after removal of individual outliers. In general, laboratory batches are rejected if Z-Score > 2.5.
Note on C179: Z-Scores have been calculated after removal of individual outliers. In general, laboratory batches are rejected if Z-Score > 2.5.
Note on C197: Z-Scores have been calculated after removal of individual outliers. In general, laboratory batches are rejected if Z-Score > 2.5.
Note on C215: Z-Scores have been calculated after removal of individual outliers. In general, laboratory batches are rejected if Z-Score > 2.5.
Note on C233: Z-Scores have been calculated after removal of individual outliers. In general, laboratory batches are rejected if Z-Score > 2.5.
Note on C251: Z-Scores have been calculated after removal of individual outliers. In general, laboratory batches are rejected if Z-Score > 2.5.
Note on C269: Z-Scores have been calculated after removal of individual outliers. In general, laboratory batches are rejected if Z-Score > 2.5.
Note on C287: Z-Scores have been calculated after removal of individual outliers. In general, laboratory batches are rejected if Z-Score > 2.5.
Note on C305: Z-Scores have been calculated after removal of individual outliers. In general, laboratory batches are rejected if Z-Score > 2.5.
Note on C323: Z-Scores have been calculated after removal of individual outliers. In general, laboratory batches are rejected if Z-Score > 2.5.
Note on C341: Z-Scores have been calculated after removal of individual outliers. In general, laboratory batches are rejected if Z-Score > 2.5.
Note on C359: Z-Scores have been calculated after removal of individual outliers. In general, laboratory batches are rejected if Z-Score > 2.5.
Note on C377: Z-Scores have been calculated after removal of individual outliers. In general, laboratory batches are rejected if Z-Score > 2.5.
Note on C395: Z-Scores have been calculated after removal of individual outliers. In general, laboratory batches are rejected if Z-Score > 2.5.
Note on C413: Z-Scores have been calculated after removal of individual outliers. In general, laboratory batches are rejected if Z-Score > 2.5.
Note on C431: Z-Scores have been calculated after removal of individual outliers. In general, laboratory batches are rejected if Z-Score > 2.5.
Note on C449: Z-Scores have been calculated after removal of individual outliers. In general, laboratory batches are rejected if Z-Score > 2.5.
Note on C467: Z-Scores have been calculated after removal of individual outliers. In general, laboratory batches are rejected if Z-Score > 2.5.
Note on C485: Z-Scores have been calculated after removal of individual outliers. In general, laboratory batches are rejected if Z-Score > 2.5.
Note on C503: Z-Scores have been calculated after removal of individual outliers. In general, laboratory batches are rejected if Z-Score > 2.5.
Note on C521: Z-Scores have been calculated after removal of individual outliers. In general, laboratory batches are rejected if Z-Score > 2.5.
Note on C539: Z-Scores have been calculated after removal of individual outliers. In general, laboratory batches are rejected if Z-Score > 2.5.
Note on C557: Z-Scores have been calculated after removal of individual outliers. In general, laboratory batches are rejected if Z-Score > 2.5.
Note on C575: Z-Scores have been calculated after removal of individual outliers. In general, laboratory batches are rejected if Z-Score > 2.5.
Note on C593: Z-Scores have been calculated after removal of individual outliers. In general, laboratory batches are rejected if Z-Score > 2.5.
Note on C611: Z-Scores have been calculated after removal of individual outliers. In general, laboratory batches are rejected if Z-Score > 2.5.
Note on C629: Z-Scores have been calculated after removal of individual outliers. In general, laboratory batches are rejected if Z-Score > 2.5.
Note on C647: Z-Scores have been calculated after removal of individual outliers. In general, laboratory batches are rejected if Z-Score > 2.5.
Note on C665: Z-Scores have been calculated after removal of individual outliers. In general, laboratory batches are rejected if Z-Score > 2.5.
Note on C683: Z-Scores have been calculated after removal of individual outliers. In general, laboratory batches are rejected if Z-Score > 2.5.
Note on C701: Z-Scores have been calculated after removal of individual outliers. In general, laboratory batches are rejected if Z-Score > 2.5.
Note on C719: Z-Scores have been calculated after removal of individual outliers. In general, laboratory batches are rejected if Z-Score > 2.5.
Note on C737: Z-Scores have been calculated after removal of individual outliers. In general, laboratory batches are rejected if Z-Score > 2.5.
Note on C755: Z-Scores have been calculated after removal of individual outliers. In general, laboratory batches are rejected if Z-Score > 2.5.
Note on C773: Z-Scores have been calculated after removal of individual outliers. In general, laboratory batches are rejected if Z-Score > 2.5.
Note on C791: Z-Scores have been calculated after removal of individual outliers. In general, laboratory batches are rejected if Z-Score > 2.5.
Note on C809: Z-Scores have been calculated after removal of individual outliers. In general, laboratory batches are rejected if Z-Score > 2.5.
Note on C827: Z-Scores have been calculated after removal of individual outliers. In general, laboratory batches are rejected if Z-Score > 2.5.
Note on C845: Z-Scores have been calculated after removal of individual outliers. In general, laboratory batches are rejected if Z-Score > 2.5.
Note on C863: Z-Scores have been calculated after removal of individual outliers. In general, laboratory batches are rejected if Z-Score > 2.5.
Note on C881: Z-Scores have been calculated after removal of individual outliers. In general, laboratory batches are rejected if Z-Score > 2.5.
Note on C899: Z-Scores have been calculated after removal of individual outliers. In general, laboratory batches are rejected if Z-Score > 2.5.
Note on C917: Z-Scores have been calculated after removal of individual outliers. In general, laboratory batches are rejected if Z-Score > 2.5.
Note on C935: Z-Scores have been calculated after removal of individual outliers. In general, laboratory batches are rejected if Z-Score > 2.5.
Note on C953: Z-Scores have been calculated after removal of individual outliers. In general, laboratory batches are rejected if Z-Score > 2.5.
Note on C971: Z-Scores have been calculated after removal of individual outliers. In general, laboratory batches are rejected if Z-Score > 2.5.
Note on C989: Z-Scores have been calculated after removal of individual outliers. In general, laboratory batches are rejected if Z-Score > 2.5.
Note on C1007: Z-Scores have been calculated after removal of individual outliers. In general, laboratory batches are rejected if Z-Score > 2.5.
Note on C1025: Z-Scores have been calculated after removal of individual outliers. In general, laboratory batches are rejected if Z-Score > 2.5.
Note on C1043: Z-Scores have been calculated after removal of individual outliers. In general, laboratory batches are rejected if Z-Score > 2.5.
Note on C1061: Z-Scores have been calculated after removal of individual outliers. In general, laboratory batches are rejected if Z-Score > 2.5.
Note on C1079: Z-Scores have been calculated after removal of individual outliers. In general, laboratory batches are rejected if Z-Score > 2.5.
Note on C1097: Z-Scores have been calculated after removal of individual outliers. In general, laboratory batches are rejected if Z-Score > 2.5.

## 4-Acid
| Analytical results for Ag in OREAS 621 (Certified Value 69.2 ppm) | [23 empty] | Certified
Ag | Round | Replicate | Lab | Lab | Lab | Lab | Lab | Lab | Lab | Lab | Lab | Lab | Lab | Lab | Lab | Lab | Lab | Lab | Lab | Lab | Lab | Lab | Lab | Lab | 1
| No | No | 01 | 02 | 04 | 05 | 06 | 08 | 09 | 10 | 11 | 12 | 13 | 14 | 15 | 16 | 17 | 19 | 20 | 21 | 22 | 23 | 24 | 25 | ppm
|  |  | 4A*OES | 4A*OES/MS | 4A*OES/MS | 4A*OES | 4A*MS | 4A*OES | 4A*AAS | 4A*OES | 4A*OES | 4A*OES | 4A*OES/MS | 4A*MS | 4A*OES | 4A*MS | 4A*OES | 4A*OES | 4A*MS | 4A*MS | 4A*MS | 4A*OES | 4A*OES | 4A*OES | 1
2
| 1 | 1 | 66 | 74.643 | 72.6 | 68 | 52.7 | 69 | 67 | 71.5 | 68 | 65 | 66.481 | 66.5 | 70.75 | 69.4 | 67 | 70 | 70.5 | 59.2 | 66 | 68 | 64.8 | 72 | 1
| 1 | 2 | 67 | 75.587 | 74.2 | 69 | 56.1 | 69 | 69 | 72.5 | 67 | 65 | 66.781 | 66.4 | 70.6 | 70.8 | 67 | 69 | 75.3 | 58.7 | 67 | 69 | 60.8 | 71 | 0
| 1 | 3 | 68 | 74.429 | 71.2 | 67 | 56.9 | 68 | 69 | 72.5 | 67 | 70 | 66.3247 | 68.2 | 70.5 | 69.5 | 65 | 69 | 72.8 | 57.6 | 66 | 70 | 67.5 | 71 | 16
| 1 | 4 | 66 | 75.86 | 73.6 | 70 | 56.5 | 69 | 70 | 71.2 | 71 | 70 | 66.943 | 66.3 | 70.05 | 69.7 | 65 | 69 | 69.1 | 57.9 | 66 | 71 | 68.9 | 69 | 69.1551
| 1 | 5 | 67 | 76.396 | 70.1 | 69 | 51.7 | 68 | 69 | 71 | 70 | 65 | 67.097 | 67.3 | 70.25 | 70.2 | 66 | 68 | 72.1 | 56.8 | 67 | 69 | 66.1 | 70 | 52
| 1 | 6 | 67 | 76.563 | 71.5 | 70 | 57.1 | 69 | 69 | 70.7 | 70 | 70 | 67.109 | 65.9 | 72.5917 | 68 | 67 | 68 | 74.4 | 59.2 | 66.5 | 68 | 67 | 70
| Mean |  | 66.8333 | 75.5797 | 72.2 | 68.8333 | 55.1667 | 68.6667 | 68.8333 | 71.5667 | 68.8333 | 67.5 | 66.7893 | 66.7667 | 70.7903 | 69.6 | 66.1667 | 68.8333 | 72.3667 | 58.2333 | 66.4167 | 69.1667 | 65.85 | 70.5
| Median |  | 67 | 75.7235 | 72.05 | 69 | 56.3 | 69 | 69 | 71.35 | 69 | 67.5 | 66.862 | 66.45 | 70.55 | 69.6 | 66.5 | 69 | 72.45 | 58.3 | 66.25 | 69 | 66.55 | 70.5
| Std Dev. |  | 0.75277 | 0.88469 | 1.5505 | 1.169 | 2.3449 | 0.5164 | 0.98319 | 0.76855 | 1.7224 | 2.7386 | 0.32605 | 0.83825 | 0.91728 | 0.94021 | 0.98319 | 0.75277 | 2.3304 | 0.96471 | 0.4916 | 1.169 | 2.829 | 1.0488
| Rel.Std.Dev. |  | 1.126% | 1.171% | 2.147% | 1.698% | 4.251% | 0.752% | 1.428% | 1.074% | 2.502% | 4.057% | 0.4882% | 1.255% | 1.296% | 1.351% | 1.486% | 1.094% | 3.22% | 1.657% | 0.7402% | 1.69% | 4.296% | 1.488%
| PDM3 |  | -3.357% | 9.29% | 4.403% | -0.4653% | -20.23% | -0.7063% | -0.4653% | 3.487% | -0.4653% | -2.393% | -3.421% | -3.454% | 2.364% | 0.6433% | -4.321% | -0.4653% | 4.644% | -15.79% | -3.96% | 0.01669% | -4.779% | 1.945%
| Z-Score (Absolute) |  | 0.68 | 2.29 | 1.14 | 0 | 4.64 | 0.06 | 0 | 0.93 | 0 | 0.45 | 0.69 | 0.7 | 0.66 | 0.26 | 0.91 | 0 | 1.2 | 3.6 | 0.82 | 0.11 | 0.67 | 0.57
| Analytical results for Al in OREAS 621 (Certified Value 6.4 wt.%) | [23 empty] | Certified
Al | Round | Replicate | Lab | Lab | Lab | Lab | Lab | Lab | Lab | Lab | Lab | Lab | Lab | Lab | Lab | Lab | Lab | Lab | Lab | Lab | Lab | Lab | Lab | Lab | 1
| No | No | 01 | 02 | 04 | 05 | 06 | 08 | 09 | 10 | 11 | 12 | 13 | 14 | 15 | 16 | 17 | 19 | 20 | 21 | 22 | 23 | 24 | 25 | wt.%
|  |  | 4A*OES | 4A*OES/MS | 4A*OES/MS | 4A*OES | 4A*OES | 4A*OES | 4A*OES | 4A*OES | 4A*OES | 4A*OES | 4A*OES/MS | 4A*OES | 4A*OES | 4A*OES | 4A*OES | 4A*OES/MS | 4A*MS | 4A*OES | 4A*OES | 4A*OES | 4A*OES | 4A*OES | 2
3
| 1 | 1 | 4.78 | 6.462 | 6.6 | 6.56 | 7.61 | 3.27 | 6.61 | 6.7204 | 11.55 | 6.72 | 6.5758 | 6.4436 | 6.46 | 7.06 | 5.14 | 5.96 | 6.16 | 5.27 | 6.51 | 4.86 | 6.02 | 3.46 | 1
| 1 | 2 | 4.71 | 6.647 | 6.58 | 6.66 | 7.45 | 4.12 | 6.59 | 6.7441 | 9.05 | 6.82 | 6.6042 | 6.3009 | 6.58 | 7.02 | 4.98 | 6.1 | 6.49 | 4.82 | 6.44 | 5.03 | 5.42 | 2.93 | 0
| 1 | 3 | 4.84 | 6.652 | 6.61 | 5.69 | 7.49 | 3.93 | 6.72 | 6.7793 | 9.31 | 6.88 | 6.4593 | 6.3314 | 6.78 | 7.02 | 4.63 | 6.04 | 6.22 | 5.59 | 6.52 | 5.31 | 6.22 | 3.18 | 16
| 1 | 4 | 4.79 | 6.769 | 6.6 | 6.06 | 7.29 | 3.33 | 6.66 | 6.898 | 11.95 | 6.81 | 6.7373 | 6.3621 | 6.625 | 7.05 | 4.66 | 5.9 | 5.85 | 5.25 | 6.38 | 4.91 | 6.23 | 3.56 | 6.4028
| 1 | 5 | 4.37 | 6.745 | 6.47 | 6.42 | 6.83 | 4.06 | 6.17 | 6.8319 | 11.75 | 6.96 | 6.5813 | 6.2597 | 6.65 | 7.15 | 5.09 | 6 | 6.01 | 5.04 | 6.4 | 5.11 | 5.92 | 3.26 | 53
| 1 | 6 | 3.14 | 6.721 | 6.55 | 6.45 | 7.72 | 3.43 | 6.39 | 6.8263 | 9.43 | 6.36 | 6.5711 | 6.4869 | 6.77 | 6.97 | 4.69 | 6.02 | 6.1 | 4.84 | 6.45 | 5.27 | 6.17 | 3.4
| Mean |  | 4.4383 | 6.666 | 6.5683 | 6.3067 | 7.3983 | 3.69 | 6.5233 | 6.8 | 10.5067 | 6.7583 | 6.5882 | 6.3641 | 6.6442 | 7.045 | 4.865 | 6.0033 | 6.1383 | 5.135 | 6.45 | 5.0817 | 5.9967 | 3.2983
| Median |  | 4.745 | 6.6865 | 6.59 | 6.435 | 7.47 | 3.68 | 6.6 | 6.8028 | 10.49 | 6.815 | 6.5786 | 6.3468 | 6.6375 | 7.035 | 4.835 | 6.01 | 6.13 | 5.145 | 6.445 | 5.07 | 6.095 | 3.33
| Std Dev. |  | 0.65816 | 0.1114 | 0.052694 | 0.36429 | 0.31435 | 0.38807 | 0.20588 | 0.06512 | 1.3734 | 0.21075 | 0.089003 | 0.086449 | 0.1206 | 0.060249 | 0.23124 | 0.068605 | 0.21535 | 0.29453 | 0.056569 | 0.18422 | 0.30768 | 0.22631
| Rel.Std.Dev. |  | 14.83% | 1.671% | 0.8022% | 5.776% | 4.249% | 10.52% | 3.156% | 0.9576% | 13.07% | 3.118% | 1.351% | 1.358% | 1.815% | 0.8552% | 4.753% | 1.143% | 3.508% | 5.736% | 0.877% | 3.625% | 5.131% | 6.861%
| PDM3 |  | -30.68% | 4.111% | 2.586% | -1.501% | 15.55% | -42.37% | 1.883% | 6.204% | 64.1% | 5.554% | 2.896% | -0.6037% | 3.77% | 10.03% | -24.02% | -6.238% | -4.13% | -19.8% | 0.7379% | -20.63% | -6.342% | -48.49%
| Z-Score (Absolute) |  | 2.89 | 0.44 | 0.27 | 0.17 | 1.87 | 4.6 | 0.32 | 0.67 | 6.94 | 0.73 | 0.31 | 0.07 | 0.4 | 1.08 | 2.61 | 0.68 | 0.45 | 2.15 | 0.07 | 2.24 | 0.5 | 5.26
| Analytical results for As in OREAS 621 (Certified Value 77 ppm) | [23 empty] | Certified
As | Round | Replicate | Lab | Lab | Lab | Lab | Lab | Lab | Lab | Lab | Lab | Lab | Lab | Lab | Lab | Lab | Lab | Lab | Lab | Lab | Lab | Lab | Lab | Lab | 1
| No | No | 01 | 02 | 04 | 05 | 06 | 08 | 09 | 10 | 11 | 12 | 13 | 14 | 15 | 16 | 17 | 19 | 20 | 21 | 22 | 23 | 24 | 25 | ppm
|  |  | 4A*OES | 4A*OES/MS | 4A*OES/MS | 4A*OES | 4A*MS | 4A*OES | 4A*OES | 4A*OES | 4A*OES | 4A*OES | 4A*OES/MS | 4A*MS | 4A*OES | 4A*MS | 4A*OES | 4A*OES/MS | 4A*MS | 4A*OES | 4A*MS | 4A*OES | 4A*OES | 4A*OES | 0
1
| 1 | 1 | 100 | 75.519 | 74 | 73 | 83 | 60 | 72 | 81 | 170 | 70 | 79.5274 | 80 | 72.75 | 77 | 60 | 74 | 61 | 78 | 80 | 80 | 53 | 70 | 1
| 1 | 2 | 80 | 75.376 | 77 | 69 | 82 | 70 | 100 | 81 | 170 | 80 | 79.4688 | 79 | 75 | 77 | 60 | 73 | 61 | 79 | 79 | 70 | 51 | 60 | 0
| 1 | 3 | 80 | 75.422 | 77 | 63 | 83 | 70 | 99 | 80 | 190 | 80 | 79.6224 | 81 | 77 | 76 | 50 | 75 | 61 | 78 | 80 | 80 | 51 | 70 | 16
| 1 | 4 | 80 | 75.639 | 78 | 68 | 83 | 90 | 97 | 81 | 210 | 80 | 79.9046 | 79 | 77.25 | 75 | 50 | 72 | 57 | 76 | 79 | 80 | 54 | 60 | 77.2052
| 1 | 5 | 80 | 74.431 | 76 | 61 | 82 | 60 | 91 | 80 | 190 | 70 | 79.7514 | 78 | 74.25 | 78 | 60 | 75 | 61 | 78 | 73 | 80 | 51 | 50 | 54
| 1 | 6 | 80 | 71.927 | 77 | 79 | 83 | 80 | 109 | 81 | 170 | 70 | 79.4613 | 79 | 74 | 75 | 70 | 72 | 64 | 75 | 82 | 70 | 57 | 60
| Mean |  | 83.3333 | 74.719 | 76.5 | 68.8333 | 82.6667 | 71.6667 | 94.6667 | 80.6667 | 183.3333 | 75 | 79.6226 | 79.3333 | 75.0417 | 76.3333 | 58.3333 | 73.5 | 60.8333 | 77.3333 | 78.8333 | 76.6667 | 52.8333 | 61.6667
| Median |  | 80 | 75.399 | 77 | 68.5 | 83 | 70 | 98 | 81 | 180 | 75 | 79.5749 | 79 | 74.625 | 76.5 | 60 | 73.5 | 61 | 78 | 79.5 | 80 | 52 | 60
| Std Dev. |  | 8.165 | 1.4346 | 1.3784 | 6.5853 | 0.5164 | 11.6905 | 12.5326 | 0.5164 | 16.3299 | 5.4772 | 0.17598 | 1.0328 | 1.7707 | 1.2111 | 7.5277 | 1.3784 | 2.2286 | 1.5055 | 3.0605 | 5.164 | 2.4014 | 7.5277
| Rel.Std.Dev. |  | 9.798% | 1.92% | 1.802% | 9.567% | 0.6247% | 16.31% | 13.24% | 0.6402% | 8.907% | 7.303% | 0.221% | 1.302% | 2.36% | 1.587% | 12.9% | 1.875% | 3.663% | 1.947% | 3.882% | 6.736% | 4.545% | 12.21%
| PDM3 |  | 7.937% | -3.22% | -0.9134% | -10.84% | 7.074% | -7.174% | 22.62% | 4.483% | 137.5% | -2.856% | 3.131% | 2.756% | -2.802% | -1.129% | -24.44% | -4.799% | -21.21% | 0.166% | 2.109% | -0.6975% | -31.57% | -20.13%
| Z-Score (Absolute) |  | 0.71 | 0.39 | 0.02 | 1.28 | 1.26 | 0.19 | 4.69 | 0.85 | 22.15 | 0.33 | 0.63 | 0.57 | 0.32 | 0.05 | 3.79 | 0.64 | 3.11 | 0.16 | 0.71 | 0.02 | 4.93 | 3.09
| Analytical results for B in OREAS 621 (Indicative Value < 1 ppm) | [23 empty] | Indicative
B | Round | Replicate | 01: Lab | 1
| No | No | 01: 05 | ppm
|  |  | 01: 4A*MS | 2
2
| 1 | 1 | 01: < 1 | 1
| 1 | 2 | 01: < 1 | 5
| 1 | 3 | 01: < 1 | 16
| 1 | 4 | 01: < 1 | < 1
| 1 | 5 | 01: < 1 | 19
| 1 | 6 | 01: < 1
Mean
Median
Std Dev.
Rel.Std.Dev.
PDM3
Z-Score (Absolute) | bar: 01
| Analytical results for Ba in OREAS 621 (Indicative Value 1929 ppm) | [23 empty] | Indicative
Ba | Round | Replicate | Lab | Lab | Lab | Lab | Lab | Lab | Lab | Lab | Lab | Lab | Lab | Lab | Lab | Lab | Lab | Lab | [6 empty] | 1
| No | No | 01 | 04 | 05 | 06 | 08 | 09 | 10 | 11 | 13 | 16 | 17 | 20 | 22 | 23 | 24 | 25 | [6 empty] | ppm
|  |  | 4A*OES | 4A*OES/MS | 4A*MS | 4A*MS | 4A*OES | 4A*OES | 4A*OES | 4A*OES | 4A*OES/MS | 4A*MS | 4A*OES | 4A*MS | 4A*MS | 4A*OES | 4A*OES | 4A*OES | [6 empty] | 0
0
| 1 | 1 | 1760 | 87 | 333 | 404 | 1310 | 1820 | 1989 | 700 | 2405.5526 | 1840 | 1760 | 37 | 2160 | 2060 | 39 | 1680 | [6 empty] | 1
| 1 | 2 | 1770 | 93 | 1350 | 329 | 1170 | 1914 | 1924 | 710 | 2397.1552 | 2000 | 1770 | 37 | 2050 | 2030 | 34 | 1080 | [6 empty] | 14
| 1 | 3 | 1690 | 84 | 948 | 371 | 1170 | 880 | 2043 | 780 | 2464.2981 | 1890 | 1750 | 54 | 1790 | 2070 | 39 | 1430 | [6 empty] | 16
| 1 | 4 | 1690 | 109 | 1730 | 323 | 1130 | 1580 | 2087 | 910 | 2572.3027 | 1910 | 930 | 29 | 1810 | 2090 | 34 | 1690 | [6 empty] | 1928.7802
| 1 | 5 | 1640 | 101 | 254 | 279 | 1250 | 1073 | 2096 | 820 | 2536.5956 | 2040 | 1790 | 32 | 1820 | 2000 | 27 | 1650 | [6 empty] | 20
| 1 | 6 | 1630 | 121 | 737 | 345 | 1450 | 1291 | 2059 | 690 | 2507.5435 | 1890 | 1880 | 25 | 1820 | 2000 | 62 | 1560
| Mean |  | 1696.6667 | 99.1667 | 892 | 341.8333 | 1246.6667 | 1426.3333 | 2033 | 768.3333 | 2480.5746 | 1928.3333 | 1646.6667 | 35.6667 | 1908.3333 | 2041.6667 | 39.1667 | 1515
| Median |  | 1690 | 97 | 842.5 | 337 | 1210 | 1435.5 | 2051 | 745 | 2485.9208 | 1900 | 1765 | 34.5 | 1820 | 2045 | 36.5 | 1605
| Std Dev. |  | 58.5377 | 14.0914 | 575.9677 | 42.8785 | 118.9398 | 414.2572 | 65.5408 | 86.1201 | 70.8967 | 75.7408 | 354.2127 | 10.1127 | 156.6418 | 37.6386 | 12.0236 | 234.3288
| Rel.Std.Dev. |  | 3.45% | 14.21% | 64.57% | 12.54% | 9.541% | 29.04% | 3.224% | 11.21% | 2.858% | 3.928% | 21.51% | 28.35% | 8.208% | 1.844% | 30.7% | 15.47%
| PDM3 |  | -12.03% | -94.86% | -53.75% | -82.28% | -35.37% | -26.05% | 5.403% | -60.16% | 28.61% | -0.02317% | -14.63% | -98.15% | -1.06% | 5.853% | -97.97% | -21.45%
| Z-Score (Absolute) |  | 0.24 | 1.82 | 0.8 | 1.51 | 0.34 | 0.11 | 0.67 | 0.96 | 1.25 | 0.53 | 0.36 | 1.91 | 0.44 | 0.68 | 1.91 | 0.11
| Analytical results for Be in OREAS 621 (Certified Value 1.69 ppm) | [23 empty] | Certified
Be | Round | Replicate | Lab | Lab | Lab | Lab | Lab | Lab | Lab | Lab | Lab | Lab | Lab | Lab | Lab | Lab | Lab | Lab | Lab | Lab | Lab | Lab |  |  | 1
| No | No | 01 | 02 | 04 | 05 | 06 | 08 | 09 | 11 | 13 | 14 | 15 | 16 | 17 | 19 | 20 | 21 | 22 | 23 | 24 | 25 |  |  | ppm
|  |  | 4A*OES | 4A*OES/MS | 4A*OES/MS | 4A*MS | 4A*MS | 4A*OES | 4A*OES | 4A*OES | 4A*OES/MS | 4A*MS | 4A*OES | 4A*MS | 4A*OES | 4A*OES/MS | 4A*MS | 4A*MS | 4A*MS | 4A*OES | 4A*OES | 4A*OES |  |  | 2
2
| 1 | 1 | < 10 | 1.72 | 0.8 | 1.72 | 1.7 | < 10 | < 3 | < 10 | 1.7019 | 1.6 | < 5 | 1.6 | < 10 | 1.8 | 1 | 1.4 | 1.8 | < 10 | 2 | < 10 |  |  | 1
| 1 | 2 | < 10 | 1.73 | 1.7 | 1.82 | 1.7 | < 10 | < 3 | < 10 | 1.7229 | 1.6 | < 5 | 1.6 | < 10 | 1.8 | 2 | 1.5 | 1.7 | < 10 | 1 | < 10 |  |  | 0
| 1 | 3 | < 10 | 1.81 | 1.6 | 1.97 | 1.7 | < 10 | < 3 | < 10 | 1.6161 | 1.6 | < 5 | 1.6 | < 10 | 1.9 | 2 | 1.4 | 1.8 | < 10 | 2 | < 10 |  |  | 16
| 1 | 4 | < 10 | 1.9 | 1.6 | 1.55 | 1.7 | < 10 | < 3 | < 10 | 1.778 | 1.7 | < 5 | 1.6 | < 10 | 1.5 | 1 | 1.5 | 1.8 | < 10 | 2 | < 10 |  |  | 1.6877
| 1 | 5 | < 10 | 2.11 | 1.7 | 1.86 | 1.7 | < 10 | < 3 | < 10 | 1.6563 | 1.6 | < 5 | 1.7 | < 10 | 1.6 | 1 | 1.5 | 1.7 | < 10 | 2 | < 10 |  |  | 55
| 1 | 6 | < 10 | 1.98 | 1.9 | 1.71 | 1.7 | < 10 | < 3 | < 10 | 1.6602 | 1.7 | < 5 | 1.6 | < 10 | 1.7 | 2 | 1.4 | 1.8 | < 10 | 2 | < 10
| Mean |  |  | 1.875 | 1.55 | 1.7717 | 1.7 |  |  |  | 1.6892 | 1.6333 |  | 1.6167 |  | 1.7167 | 1.5 | 1.45 | 1.7667 |  | 1.8333
| Median |  |  | 1.855 | 1.65 | 1.77 | 1.7 |  |  |  | 1.681 | 1.6 |  | 1.6 |  | 1.75 | 1.5 | 1.45 | 1.8 |  | 2
| Std Dev. |  |  | 0.15241 | 0.38341 | 0.14497 | 0 |  |  |  | 0.05734 | 0.05164 |  | 0.040825 |  | 0.1472 | 0.54772 | 0.054772 | 0.05164 |  | 0.40825
| Rel.Std.Dev. |  |  | 8.129% | 24.74% | 8.183% | 0% |  |  |  | 3.394% | 3.162% |  | 2.525% |  | 8.575% | 36.51% | 3.777% | 2.923% |  | 22.27%
| PDM3 |  |  | 11.1% | -8.16% | 4.974% | 0.728% |  |  |  | 0.08965% | -3.222% |  | -4.21% |  | 1.716% | -11.12% | -14.08% | 4.678% |  | 8.628%
| Z-Score (Absolute) |  | NA | 1.71 | 0 | 0.7 | 0 | NA | NA | NA | 0.11 | 0.65 | NA | 0.81 | NA | 0.16 | 1.95 | 2.44 | 0.65 | NA | 1.3 | NA
| Analytical results for Bi in OREAS 621 (Certified Value 3.93 ppm) | [23 empty] | Certified
Bi | Round | Replicate | Lab | Lab | Lab | Lab | Lab | Lab | Lab | Lab | Lab | Lab | Lab | Lab | Lab | Lab | Lab | Lab | Lab | Lab | Lab |  |  |  | 1
| No | No | 02 | 04 | 05 | 06 | 08 | 09 | 10 | 11 | 13 | 14 | 15 | 16 | 17 | 19 | 20 | 21 | 22 | 24 | 25 |  |  |  | ppm
|  |  | 4A*OES/MS | 4A*OES/MS | 4A*MS | 4A*MS | 4A*OES | 4A*OES | 4A*OES | 4A*OES | 4A*OES/MS | 4A*MS | 4A*OES | 4A*MS | 4A*OES | 4A*OES/MS | 4A*MS | 4A*MS | 4A*MS | 4A*OES | 4A*OES |  |  |  | 2
3
| 1 | 1 | 3.645 | 3.79 | 4.06 | 3 | < 20 | < 20 | 4 | < 20 | 3.8378 | 4.09 | < 5 | 3.75 | < 20 | 4.06 | 4.4 | 4.3 | 3.8 | < 5 | < 20 |  |  |  | 1
| 1 | 2 | 3.818 | 3.74 | 4.04 | 3 | < 20 | < 20 | 4 | < 20 | 3.8821 | 3.97 | < 5 | 3.87 | < 20 | 3.99 | 4.5 | 4.1 | 3.9 | < 5 | < 20 |  |  |  | 19
| 1 | 3 | 3.843 | 3.75 | 3.82 | 3 | < 20 | < 20 | 4 | < 20 | 3.8267 | 4.15 | < 5 | 3.85 | < 20 | 3.94 | 4.5 | 4.1 | 4 | < 5 | < 20 |  |  |  | 16
| 1 | 4 | 3.826 | 3.76 | 3.96 | 3 | < 20 | < 20 | 4 | < 20 | 3.9097 | 4.12 | < 5 | 3.82 | < 20 | 4 | 4.4 | 3.9 | 4.1 | < 5 | < 20 |  |  |  | 3.9343
| 1 | 5 | 3.818 | 3.71 | 3.81 | 3 | < 20 | < 20 | 4 | < 20 | 3.8592 | 4.24 | < 5 | 3.93 | < 20 | 4.08 | 4.4 | 3.9 | 4 | < 5 | < 20 |  |  |  | 56
| 1 | 6 | 3.746 | 3.71 | 3.89 | 3 | < 20 | < 20 | 4 | < 20 | 3.8606 | 4.2 | < 5 | 3.76 | < 20 | 4.06 | 4.7 | 4.2 | 3.8 | < 5 | < 20
| Mean |  | 3.7827 | 3.7433 | 3.93 | 3 |  |  | 4 |  | 3.8627 | 4.1283 |  | 3.83 |  | 4.0217 | 4.4833 | 4.0833 | 3.9333
| Median |  | 3.818 | 3.745 | 3.925 | 3 |  |  | 4 |  | 3.8599 | 4.135 |  | 3.835 |  | 4.03 | 4.45 | 4.1 | 3.95
| Std Dev. |  | 0.075248 | 0.030768 | 0.1077 | 0 |  |  | 0 |  | 0.030053 | 0.094534 |  | 0.068411 |  | 0.053821 | 0.1169 | 0.16021 | 0.12111
| Rel.Std.Dev. |  | 1.989% | 0.8219% | 2.741% | 0% |  |  | 0% |  | 0.778% | 2.29% |  | 1.786% |  | 1.338% | 2.608% | 3.923% | 3.079%
| PDM3 |  | -3.854% | -4.854% | -0.109% | -23.75% |  |  | 1.67% |  | -1.82% | 4.932% |  | -2.651% |  | 2.221% | 13.96% | 3.788% | -0.02429%
| Z-Score (Absolute) |  | 0.73 | 1.14 | 0.01 | 5.63 | NA | NA | 0.41 | NA | 0.42 | 1.19 | NA | 0.61 | NA | 0.54 | 3.07 | 0.92 | 0.01 | NA | NA
| Analytical results for Ca in OREAS 621 (Certified Value 1.97 wt.%) | [23 empty] | Certified
Ca | Round | Replicate | Lab | Lab | Lab | Lab | Lab | Lab | Lab | Lab | Lab | Lab | Lab | Lab | Lab | Lab | Lab | Lab | Lab | Lab | Lab | Lab | Lab |  | 1
| No | No | 01 | 02 | 04 | 05 | 06 | 08 | 09 | 11 | 12 | 13 | 14 | 15 | 16 | 17 | 19 | 20 | 21 | 22 | 23 | 24 | 25 |  | wt.%
|  |  | 4A*OES | 4A*OES/MS | 4A*OES/MS | 4A*MS | 4A*OES | 4A*OES | 4A*OES | 4A*OES | 4A*OES | 4A*OES/MS | 4A*OES | 4A*OES | 4A*OES | 4A*OES | 4A*OES/MS | 4A*MS | 4A*OES | 4A*OES | 4A*OES | 4A*OES | 4A*OES |  | 2
3
| 1 | 1 | 1.99 | 1.961 | 1.93 | 2.01 | 2.28 | 1.92 | 1.93 | 2.32 | 1.97 | 1.9734 | 1.8857 | 2.075 | 2.02 | 1.99 | 1.94 | 1.91 | 1.99 | 2.02 | 2.09 | 1.82 | 1.99 |  | 1
| 1 | 2 | 1.98 | 1.748 | 1.99 | 1.92 | 2.21 | 1.95 | 2.03 | 2.11 | 2.07 | 1.9784 | 1.8608 | 2.11 | 2.01 | 1.98 | 1.96 | 1.98 | 1.88 | 1.99 | 2.1 | 1.68 | 1.94 |  | 0
| 1 | 3 | 2 | 1.78 | 1.99 | 1.86 | 2.22 | 1.92 | 2.08 | 2.18 | 2.09 | 1.9854 | 1.898 | 2.11 | 1.99 | 1.91 | 1.92 | 1.92 | 1.99 | 2.01 | 2.11 | 1.9 | 1.94 |  | 16
| 1 | 4 | 1.99 | 1.797 | 1.98 | 1.95 | 2.15 | 1.92 | 2.03 | 2.41 | 2.08 | 2.0114 | 1.8978 | 2.065 | 2.01 | 1.94 | 1.9 | 1.86 | 2.02 | 1.99 | 2.11 | 1.93 | 1.88 |  | 1.9714
| 1 | 5 | 1.96 | 1.851 | 1.95 | 1.9 | 2.03 | 1.95 | 1.95 | 2.4 | 2.13 | 1.9654 | 1.8588 | 2.12 | 2.03 | 1.94 | 1.96 | 1.88 | 1.95 | 2.01 | 2.07 | 1.82 | 1.93 |  | 57
| 1 | 6 | 1.9 | 1.763 | 1.96 | 1.82 | 2.3 | 1.92 | 1.99 | 2.23 | 1.97 | 1.9974 | 1.9081 | 2.14 | 1.97 | 1.97 | 1.94 | 1.84 | 1.97 | 1.99 | 2.07 | 1.9 | 1.95
| Mean |  | 1.97 | 1.8167 | 1.9667 | 1.91 | 2.1983 | 1.93 | 2.0017 | 2.275 | 2.0517 | 1.9852 | 1.8849 | 2.1033 | 2.005 | 1.955 | 1.9367 | 1.8983 | 1.9667 | 2.0017 | 2.0917 | 1.8417 | 1.9383
| Median |  | 1.985 | 1.7885 | 1.97 | 1.91 | 2.215 | 1.92 | 2.01 | 2.275 | 2.075 | 1.9819 | 1.8918 | 2.11 | 2.01 | 1.955 | 1.94 | 1.895 | 1.98 | 2 | 2.095 | 1.86 | 1.94
| Std Dev. |  | 0.036878 | 0.079167 | 0.024221 | 0.066933 | 0.098268 | 0.015492 | 0.056006 | 0.12178 | 0.066458 | 0.016803 | 0.020683 | 0.028225 | 0.021679 | 0.030166 | 0.023381 | 0.049967 | 0.048442 | 0.013292 | 0.018348 | 0.091305 | 0.035449
| Rel.Std.Dev. |  | 1.872% | 4.358% | 1.232% | 3.504% | 4.47% | 0.8027% | 2.798% | 5.353% | 3.239% | 0.8464% | 1.097% | 1.342% | 1.081% | 1.543% | 1.207% | 2.632% | 2.463% | 0.664% | 0.8772% | 4.958% | 1.829%
| PDM3 |  | -0.06982% | -7.848% | -0.2389% | -3.113% | 11.51% | -2.099% | 1.537% | 15.4% | 4.073% | 0.7033% | -4.388% | 6.694% | 1.706% | -0.8307% | -1.761% | -3.705% | -0.2389% | 1.537% | 6.102% | -6.58% | -1.676%
| Z-Score (Absolute) |  | 0.3 | 3.15 | 0 | 1 | 4.08 | 0.64 | 0.62 | 5.42 | 1.5 | 0.33 | 1.44 | 2.4 | 0.67 | 0.21 | 0.53 | 1.2 | 0 | 0.62 | 2.2 | 1.63 | 0.5
| Analytical results for Cd in OREAS 621 (Certified Value 284 ppm) | [23 empty] | Certified
Cd | Round | Replicate | Lab | Lab | Lab | Lab | Lab | Lab | Lab | Lab | Lab | Lab | Lab | Lab | Lab | Lab | Lab | Lab | Lab | Lab | Lab | Lab | Lab |  | 1
| No | No | 01 | 02 | 04 | 05 | 06 | 08 | 09 | 10 | 11 | 12 | 13 | 14 | 15 | 16 | 19 | 20 | 21 | 22 | 23 | 24 | 25 |  | ppm
|  |  | 4A*OES | 4A*OES/MS | 4A*OES/MS | 4A*OES | 4A*MS | 4A*OES | 4A*OES | 4A*OES | 4A*OES | 4A*OES | 4A*OES/MS | 4A*MS | 4A*OES | 4A*MS | 4A*OES/MS | 4A*MS | 4A*OES | 4A*MS | 4A*OES | 4A*OES | 4A*OES |  | 0
0
| 1 | 1 | 270 | 262.073 | 258 | 280 | 246 | 280 | 255 | 297.3 | 280 | 274 | 275.8548 | 299.81 | 306.6 | 260 | 285.2 | 295.6 | 283 | 282 | 290 | 270.3 | 300 |  | 1
| 1 | 2 | 270 | 287.835 | 243 | 280 | 241 | 280 | 276 | 295 | 280 | 284 | 278.149 | 298.31 | 315.4 | 263 | 294.3 | 303 | 295 | 282 | 280 | 252.8 | 290 |  | 0
| 1 | 3 | 280 | 285.521 | 274 | 270 | 248 | 280 | 277 | 292.2 | 280 | 292 | 277.6107 | 307.8 | 319.6 | 259 | 287.9 | 305 | 291 | 277 | 290 | 280.3 | 290 |  | 16
| 1 | 4 | 270 | 281.742 | 259 | 280 | 244 | 290 | 274 | 294.9 | 290 | 292 | 280.3576 | 297.89 | 308.55 | 260 | 288.7 | 277.2 | 280 | 278 | 290 | 291.5 | 280 |  | 283.7311
| 1 | 5 | 270 | 283.483 | 238 | 280 | 241 | 290 | 274 | 296.7 | 290 | 284 | 278.8539 | 299.85 | 311.25 | 262 | 293.2 | 300.9 | 270 | 281 | 290 | 276.2 | 290 |  | 58
| 1 | 6 | 280 | 283.668 | 242 | 280 | 268 | 290 | 280 | 293.4 | 290 | 270 | 274.2347 | 297.22 | 324 | 260 | 287 | 304.6 | 280 | 287 | 290 | 279.3 | 290
| Mean |  | 273.3333 | 280.7203 | 252.3333 | 278.3333 | 248 | 285 | 272.6667 | 294.9167 | 285 | 282.6667 | 277.5101 | 300.1467 | 314.2333 | 260.6667 | 289.3833 | 297.7167 | 283.1667 | 281.1667 | 288.3333 | 275.0667 | 290
| Median |  | 270 | 283.5755 | 250.5 | 280 | 245 | 285 | 275 | 294.95 | 285 | 284 | 277.8798 | 299.06 | 313.325 | 260 | 288.3 | 301.95 | 281.5 | 281.5 | 290 | 277.75 | 290
| Std Dev. |  | 5.164 | 9.3675 | 13.7502 | 4.0825 | 10.1784 | 5.4772 | 8.9368 | 1.926 | 5.4772 | 9.0921 | 2.1818 | 3.8937 | 6.7085 | 1.5055 | 3.5941 | 10.6197 | 8.8863 | 3.5449 | 4.0825 | 12.9242 | 6.3246
| Rel.Std.Dev. |  | 1.889% | 3.337% | 5.449% | 1.467% | 4.104% | 1.922% | 3.278% | 0.6531% | 1.922% | 3.217% | 0.7862% | 1.297% | 2.135% | 0.5776% | 1.242% | 3.567% | 3.138% | 1.261% | 1.416% | 4.699% | 2.181%
| PDM3 |  | -3.665% | -1.061% | -11.07% | -1.902% | -12.59% | 0.4472% | -3.9% | 3.942% | 0.4472% | -0.3752% | -2.193% | 5.786% | 10.75% | -8.129% | 1.992% | 4.929% | -0.1989% | -0.9038% | 1.622% | -3.054% | 2.209%
| Z-Score (Absolute) |  | 0.97 | 0.13 | 3.04 | 0.48 | 3.86 | 0.18 | 0.69 | 1.16 | 0.18 | 0.05 | 0.56 | 1.68 | 3.07 | 2.22 | 0.61 | 1.84 | 0 | 0.2 | 0.51 | 0.8 | 0.67
| Analytical results for Ce in OREAS 621 (Certified Value 46.6 ppm) | [23 empty] | Certified
Ce | Round | Replicate | 01: Lab; 02: Lab; 04: Lab; 05: Lab; 06: Lab; 08: Lab; 09: Lab; 10: Lab; 11: Lab; 12: Lab |  | 1
| No | No | 01: 02; 02: 04; 04: 05; 05: 06; 06: 10; 08: 13; 09: 19; 10: 20; 11: 21; 12: 22 |  | ppm
|  |  | 01: 4A*OES/MS; 02: 4A*OES/MS; 04: 4A*MS; 05: 4A*MS; 06: 4A*OES; 08: 4A*OES/MS; 09: 4A*OES/MS; 10: 4A*MS; 11: 4A*MS; 12: 4A*MS |  | 1
1
| 1 | 1 | 01: 46.292; 02: 45.7; 04: 45.7; 05: 38.4; 06: 53; 08: 52.1815; 09: 43.78; 10: 44; 11: 45.3; 12: 56.2 |  | 1
| 1 | 2 | 01: 47.616; 02: 42.2; 04: 45.7; 05: 39.9; 06: 52; 08: 52.9876; 09: 44.89; 10: 45; 11: 41.4; 12: 55.6 |  | 0
| 1 | 3 | 01: 48.773; 02: 48.8; 04: 41.1; 05: 38.3; 06: 52; 08: 51.4127; 09: 43.81; 10: 44; 11: 39; 12: 54.2 |  | 16
| 1 | 4 | 01: 47.717; 02: 47.5; 04: 43; 05: 37.9; 06: 53; 08: 52.17; 09: 42.29; 10: 39; 11: 41; 12: 56.3 |  | 46.5694
| 1 | 5 | 01: 47.201; 02: 49.7; 04: 42.6; 05: 37.8; 06: 53; 08: 52.9271; 09: 43.94; 10: 41; 11: 40.4; 12: 54.9 |  | 59
| 1 | 6 | 01: 47.392; 02: 49.9; 04: 43.9; 05: 38.6; 06: 52; 08: 52.2519; 09: 44.2; 10: 46; 11: 42.2; 12: 55
| Mean |  | 01: 47.4985; 02: 47.3; 04: 43.6667; 05: 38.4833; 06: 52.5; 08: 52.3218; 09: 43.8183; 10: 43.1667; 11: 41.55; 12: 55.3667
| Median |  | 01: 47.504; 02: 48.15; 04: 43.45; 05: 38.35; 06: 52.5; 08: 52.2167; 09: 43.875; 10: 44; 11: 41.2; 12: 55.3
| Std Dev. |  | 01: 0.80516; 02: 2.9455; 04: 1.8162; 05: 0.75741; 06: 0.54772; 08: 0.58031; 09: 0.85397; 10: 2.6394; 11: 2.1277; 12: 0.8165
| Rel.Std.Dev. |  | 01: 1.695%; 02: 6.227%; 04: 4.159%; 05: 1.968%; 06: 1.043%; 08: 1.109%; 09: 1.949%; 10: 6.115%; 11: 5.121%; 12: 1.475%
| PDM3 |  | 01: 1.995%; 02: 1.569%; 04: -6.233%; 05: -17.36%; 06: 12.73%; 08: 12.35%; 09: -5.908%; 10: -7.307%; 11: -10.78%; 12: 18.89%
| Z-Score (Absolute) |  | 01: 0.36; 02: 0.32; 04: 0.41; 05: 1.51; 06: 1.36; 08: 1.33; 09: 0.32; 10: 0.51; 11: 0.84; 12: 1.94
| Analytical results for Co in OREAS 621 (Certified Value 29.3 ppm) | [23 empty] | Certified
Co | Round | Replicate | Lab | Lab | Lab | Lab | Lab | Lab | Lab | Lab | Lab | Lab | Lab | Lab | Lab | Lab | Lab | Lab | Lab | Lab | Lab | Lab | Lab | Lab | 1
| No | No | 01 | 02 | 04 | 05 | 06 | 08 | 09 | 10 | 11 | 12 | 13 | 14 | 15 | 16 | 17 | 19 | 20 | 21 | 22 | 23 | 24 | 25 | ppm
|  |  | 4A*OES | 4A*OES/MS | 4A*OES/MS | 4A*MS | 4A*MS | 4A*OES | 4A*OES | 4A*OES | 4A*OES | 4A*OES | 4A*OES/MS | 4A*MS | 4A*OES | 4A*MS | 4A*OES | 4A*OES/MS | 4A*MS | 4A*OES | 4A*OES | 4A*OES | 4A*OES | 4A*OES | 1
2
| 1 | 1 | 30 | 27.21 | 27.6 | 30.3 | 27.7 | 20 | 23 | 31 | 30 | 30 | 27.7684 | 29.3 | 27.8333 | 28 | 30 | 29.7 | 30.7 | 30 | 30 | 30 | 27 | 30 | 1
| 1 | 2 | 30 | 27.97 | 28 | 29.7 | 28 | 20 | 25 | 31 | 30 | 30 | 27.9118 | 29.5 | 28.3333 | 29 | 30 | 29.5 | 30.8 | 31 | 30 | 30 | 25 | 30 | 19
| 1 | 3 | 30 | 27.52 | 27.5 | 30 | 29.5 | 30 | 25 | 30 | 30 | 30 | 27.5952 | 30.5 | 29 | 28 | 30 | 30 | 29.4 | 30 | 30 | 30 | 27 | 20 | 16
| 1 | 4 | 30 | 27.25 | 28.2 | 30 | 29 | 30 | 24 | 30 | 30 | 30 | 28.391 | 29.9 | 28.6667 | 28 | 30 | 31.1 | 28.9 | 31 | 30 | 30 | 29 | 30 | 29.3053
| 1 | 5 | 30 | 27.69 | 28 | 29.6 | 27.3 | 20 | 24 | 30 | 30 | 30 | 28.2779 | 29.4 | 28.3333 | 29 | 30 | 30.6 | 30.1 | 30 | 30 | 30 | 27 | 30 | 60
| 1 | 6 | 30 | 26.78 | 28.4 | 29.8 | 27.7 | 30 | 25 | 30 | 30 | 30 | 27.8201 | 29.3 | 28 | 28 | 20 | 30.1 | 29.6 | 31 | 25 | 30 | 28 | 30
| Mean |  | 30 | 27.4033 | 27.95 | 29.9 | 28.2 | 25 | 24.3333 | 30.3333 | 30 | 30 | 27.9607 | 29.65 | 28.3611 | 28.3333 | 28.3333 | 30.1667 | 29.9167 | 30.5 | 29.1667 | 30 | 27.1667 | 28.3333
| Median |  | 30 | 27.385 | 28 | 29.9 | 27.85 | 25 | 24.5 | 30 | 30 | 30 | 27.8659 | 29.45 | 28.3333 | 28 | 30 | 30.05 | 29.85 | 30.5 | 30 | 30 | 27 | 30
| Std Dev. |  | 0 | 0.41625 | 0.34496 | 0.25298 | 0.8579 | 5.4772 | 0.8165 | 0.5164 | 0 | 0 | 0.30935 | 0.47223 | 0.42709 | 0.5164 | 4.0825 | 0.59217 | 0.75211 | 0.54772 | 2.0412 | 0 | 1.3292 | 4.0825
| Rel.Std.Dev. |  | 0% | 1.519% | 1.234% | 0.8461% | 3.042% | 21.91% | 3.355% | 1.702% | 0% | 0% | 1.106% | 1.593% | 1.506% | 1.823% | 14.41% | 1.963% | 2.514% | 1.796% | 6.999% | 0% | 4.893% | 14.41%
| PDM3 |  | 2.371% | -6.49% | -4.625% | 2.029% | -3.772% | -14.69% | -16.97% | 3.508% | 2.371% | 2.371% | -4.588% | 1.176% | -3.222% | -3.317% | -3.317% | 2.939% | 2.086% | 4.077% | -0.4729% | 2.371% | -7.298% | -3.317%
| Z-Score (Absolute) |  | 0.14 | 3.96 | 3.09 | 0.01 | 2.7 | 7.76 | 8.81 | 0.67 | 0.14 | 0.14 | 3.08 | 0.68 | 2.45 | 2.49 | 0.14 | 0.41 | 0.01 | 0.94 | 0.14 | 0.14 | 3.65 | 0.14
| Analytical results for Cr in OREAS 621 (Certified Value 37.1 ppm) | [23 empty] | Certified
Cr | Round | Replicate | Lab | Lab | Lab | Lab | Lab | Lab | Lab | Lab | Lab | Lab | Lab | Lab | Lab | Lab | Lab | Lab | Lab | Lab | Lab | Lab | Lab | Lab | 1
| No | No | 01 | 02 | 04 | 05 | 06 | 08 | 09 | 10 | 11 | 12 | 13 | 14 | 15 | 16 | 17 | 19 | 20 | 21 | 22 | 23 | 24 | 25 | ppm
|  |  | 4A*OES | 4A*OES/MS | 4A*OES/MS | 4A*MS | 4A*OES | 4A*OES | 4A*OES | 4A*OES | 4A*OES | 4A*OES | 4A*OES/MS | 4A*OES | 4A*OES | 4A*OES | 4A*OES | 4A*OES/MS | 4A*MS | 4A*OES | 4A*OES | 4A*OES | 4A*OES | 4A*OES | 1
1
| 1 | 1 | 40 | 39.859 | 28 | 35.9 | 40 | 40 | 21 | 39 | 50 | 40 | 44.3091 | 35 | 32.5 | 40 | 40 | 43 | 29 | 45 | 30 | 40 | 21 | 40 | 1
| 1 | 2 | 40 | 36.311 | 27 | 34.4 | 60 | 40 | 19 | 38 | 40 | 50 | 40.105 | 34 | 30.5 | 40 | 30 | 44 | 30 | 45 | 30 | 40 | 28 | 40 | 0
| 1 | 3 | 40 | 41.135 | 33 | 41.8 | 90 | 30 | 17 | 38 | 50 | 50 | 43.6974 | 36 | 30.5 | 39 | 40 | 42 | 29 | 40 | 30 | 40 | 24 | 30 | 16
| 1 | 4 | 40 | 38.292 | 36 | 34.3 | 30 | 30 | 19 | 39 | 50 | 50 | 40.7539 | 29 | 31.75 | 38 | 30 | 41 | 29 | 45 | 40 | 40 | 28 | 30 | 37.1324
| 1 | 5 | 30 | 37.325 | 33 | 35.1 | 50 | 30 | 23 | 40 | 50 | 40 | 42.6768 | 36 | 32 | 41 | 30 | 41 | 32 | 45 | 30 | 40 | 29 | 40 | 61
| 1 | 6 | 40 | 41.842 | 31 | 37.4 | 60 | 40 | 21 | 42 | 50 | 40 | 41.8636 | 35 | 31.75 | 40 | 30 | 41 | 31 | 40 | 40 | 40 | 21 | 30
| Mean |  | 38.3333 | 39.1273 | 31.3333 | 36.4833 | 55 | 35 | 20 | 39.3333 | 48.3333 | 45 | 42.2343 | 34.1667 | 31.5 | 39.6667 | 33.3333 | 42 | 30 | 43.3333 | 33.3333 | 40 | 25.1667 | 35
| Median |  | 40 | 39.0755 | 32 | 35.5 | 55 | 35 | 20 | 39 | 50 | 45 | 42.2702 | 35 | 31.75 | 40 | 30 | 41.5 | 29.5 | 45 | 30 | 40 | 26 | 35
| Std Dev. |  | 4.0825 | 2.1824 | 3.3862 | 2.8449 | 20.7364 | 5.4772 | 2.0976 | 1.5055 | 4.0825 | 5.4772 | 1.6434 | 2.6394 | 0.82158 | 1.0328 | 5.164 | 1.2649 | 1.2649 | 2.582 | 5.164 | 0 | 3.656 | 5.4772
| Rel.Std.Dev. |  | 10.65% | 5.578% | 10.81% | 7.798% | 37.7% | 15.65% | 10.49% | 3.828% | 8.447% | 12.17% | 3.891% | 7.725% | 2.608% | 2.604% | 15.49% | 3.012% | 4.216% | 5.958% | 15.49% | 0% | 14.53% | 15.65%
| PDM3 |  | 3.234% | 5.372% | -15.62% | -1.748% | 48.12% | -5.743% | -46.14% | 5.927% | 30.16% | 21.19% | 13.74% | -7.987% | -15.17% | 6.825% | -10.23% | 13.11% | -19.21% | 16.7% | -10.23% | 7.723% | -32.22% | -5.743%
| Z-Score (Absolute) |  | 0.23 | 0.35 | 0.86 | 0.23 | 2.82 | 0.29 | 2.63 | 0.38 | 1.78 | 1.26 | 0.83 | 0.26 | 0.84 | 0.43 | 0.55 | 0.8 | 1.07 | 1 | 0.55 | 0.49 | 1.82 | 0.29
| Analytical results for Cs in OREAS 621 (Certified Value 3.28 ppm) | [23 empty] | Certified
Cs | Round | Replicate | 01: Lab; 02: Lab; 04: Lab; 05: Lab; 06: Lab; 08: Lab; 09: Lab; 10: Lab; 11: Lab; 12: Lab | 1
| No | No | 01: 02; 02: 04; 04: 05; 05: 06; 06: 13; 08: 14; 09: 16; 10: 19; 11: 21; 12: 22 | ppm
|  |  | 01: 4A*OES/MS; 02: 4A*OES/MS; 04: 4A*MS; 05: 4A*MS; 06: 4A*OES/MS; 08: 4A*MS; 09: 4A*MS; 10: 4A*OES/MS; 11: 4A*MS; 12: 4A*MS | 2
3
| 1 | 1 | 01: 3.114; 02: 3; 04: 3.42; 05: 3.19; 06: 3.2416; 08: 3.4; 09: 3.5; 10: 2.98; 11: 2.85; 12: 3.3 | 1
| 1 | 2 | 01: 3.395; 02: 3; 04: 3.33; 05: 3.15; 06: 3.1959; 08: 3.5; 09: 3.5; 10: 2.87; 11: 2.6; 12: 3.3 | 0
| 1 | 3 | 01: 3.398; 02: 4; 04: 3.2; 05: 3.2; 06: 3.17; 08: 3.4; 09: 3.5; 10: 2.91; 11: 2.62; 12: 3.3 | 16
| 1 | 4 | 01: 3.35; 02: 4; 04: 3.35; 05: 3.21; 06: 3.2747; 08: 3.4; 09: 3.5; 10: 2.82; 11: 2.73; 12: 3.2 | 3.2814
| 1 | 5 | 01: 3.392; 02: 3; 04: 3.24; 05: 3.16; 06: 3.2344; 08: 3.3; 09: 3.6; 10: 2.95; 11: 2.66; 12: 3.3 | 62
| 1 | 6 | 01: 3.295; 02: 3; 04: 3.2; 05: 3.28; 06: 3.1647; 08: 3.4; 09: 3.4; 10: 2.88; 11: 2.73; 12: 3.3
| Mean |  | 01: 3.324; 02: 3.3333; 04: 3.29; 05: 3.1983; 06: 3.2136; 08: 3.4; 09: 3.5; 10: 2.9017; 11: 2.6983; 12: 3.2833
| Median |  | 01: 3.371; 02: 3; 04: 3.285; 05: 3.195; 06: 3.2152; 08: 3.4; 09: 3.5; 10: 2.895; 11: 2.695; 12: 3.3
| Std Dev. |  | 01: 0.11023; 02: 0.5164; 04: 0.090333; 05: 0.046224; 06: 0.043715; 08: 0.063246; 09: 0.063246; 10: 0.057764; 11: 0.09196; 12: 0.040825
| Rel.Std.Dev. |  | 01: 3.316%; 02: 15.49%; 04: 2.746%; 05: 1.445%; 06: 1.36%; 08: 1.86%; 09: 1.807%; 10: 1.991%; 11: 3.408%; 12: 1.243%
| PDM3 |  | 01: 1.298%; 02: 1.583%; 04: 0.262%; 05: -2.532%; 06: -2.068%; 08: 3.614%; 09: 6.662%; 10: -11.57%; 11: -17.77%; 12: 0.05882%
| Z-Score (Absolute) |  | 01: 0.59; 02: 1.25; 04: 0.21; 05: 0.25; 06: 0.17; 08: 0.76; 09: 1.26; 10: 1.74; 11: 2.76; 12: 0.17
| Analytical results for Cu in OREAS 621 (Certified Value 0.363 wt.%) | [23 empty] | Certified
Cu | Round | Replicate | Lab | Lab | Lab | Lab | Lab | Lab | Lab | Lab | Lab | Lab | Lab | Lab | Lab | Lab | Lab | Lab | Lab | Lab | Lab | Lab | Lab | Lab | 1
| No | No | 01 | 02 | 04 | 05 | 06 | 08 | 09 | 10 | 11 | 12 | 13 | 14 | 15 | 16 | 17 | 19 | 20 | 21 | 22 | 23 | 24 | 25 | wt.%
|  |  | 4A*OES | 4A*OES/MS | 4A*OES/MS | 4A*OES | 4A*OES | 4A*OES | 4A*OES | 4A*OES | 4A*OES | 4A*OES | 4A*OES/MS | 4A*OES | 4A*OES | 4A*OES | 4A*OES | 4A*OES/MS | 4A*MS | 4A*OES | 4A*OES | 4A*OES | 4A*OES | 4A*OES | 3
3
| 1 | 1 | 0.357 | 0.34941 | 0.343 | 0.374 | 0.365 | 0.366 | 0.3666 | 0.3635 | 0.351 | 0.365 | 0.35987 | 0.3693 | 0.3646 | 0.369 | 0.361 | 0.375 | 0.35627 | 0.349 | 0.354 | 0.362 | 0.376 | 0.369 | 1
| 1 | 2 | 0.358 | 0.33742 | 0.344 | 0.378 | 0.373 | 0.365 | 0.374 | 0.3625 | 0.348 | 0.359 | 0.36119 | 0.3669 | 0.3688 | 0.367 | 0.366 | 0.3727 | 0.37146 | 0.345 | 0.35 | 0.365 | 0.36 | 0.363 | 0
| 1 | 3 | 0.36 | 0.33268 | 0.347 | 0.342 | 0.346 | 0.362 | 0.3776 | 0.3652 | 0.354 | 0.379 | 0.35928 | 0.3685 | 0.37105 | 0.365 | 0.354 | 0.3723 | 0.36288 | 0.341 | 0.357 | 0.367 | 0.362 | 0.361 | 16
| 1 | 4 | 0.355 | 0.34141 | 0.343 | 0.36 | 0.361 | 0.367 | 0.3849 | 0.3626 | 0.368 | 0.383 | 0.36385 | 0.3623 | 0.36195 | 0.369 | 0.356 | 0.3786 | 0.35171 | 0.356 | 0.354 | 0.369 | 0.365 | 0.347 | 0.36277
| 1 | 5 | 0.359 | 0.34293 | 0.335 | 0.36 | 0.348 | 0.366 | 0.37 | 0.3662 | 0.367 | 0.361 | 0.36152 | 0.3685 | 0.36885 | 0.356 | 0.355 | 0.3753 | 0.36139 | 0.351 | 0.356 | 0.358 | 0.365 | 0.357 | 63
| 1 | 6 | 0.358 | 0.3407 | 0.338 | 0.362 | 0.352 | 0.369 | 0.3679 | 0.3622 | 0.363 | 0.36 | 0.36317 | 0.3718 | 0.3704 | 0.361 | 0.36 | 0.3749 | 0.36085 | 0.358 | 0.352 | 0.355 | 0.368 | 0.362
| Mean |  | 0.35783 | 0.34076 | 0.34167 | 0.36267 | 0.3575 | 0.36583 | 0.3735 | 0.3637 | 0.3585 | 0.36783 | 0.36148 | 0.36788 | 0.36761 | 0.3645 | 0.35867 | 0.3748 | 0.36076 | 0.35 | 0.35383 | 0.36267 | 0.366 | 0.35983
| Median |  | 0.358 | 0.34106 | 0.343 | 0.361 | 0.3565 | 0.366 | 0.372 | 0.36305 | 0.3585 | 0.363 | 0.36136 | 0.3685 | 0.36883 | 0.366 | 0.358 | 0.37495 | 0.36112 | 0.35 | 0.354 | 0.3635 | 0.365 | 0.3615
| Std Dev. |  | 0.0017224 | 0.0055952 | 0.0043665 | 0.012691 | 0.010597 | 0.0023166 | 0.0069028 | 0.0016395 | 0.0085965 | 0.010477 | 0.0017876 | 0.0031701 | 0.0035684 | 0.0051284 | 0.0045461 | 0.0022539 | 0.0066551 | 0.0064498 | 0.0025626 | 0.0053914 | 0.0056214 | 0.0073869
| Rel.Std.Dev. |  | 0.4813% | 1.642% | 1.278% | 3.499% | 2.964% | 0.6332% | 1.848% | 0.4508% | 2.398% | 2.848% | 0.4945% | 0.8617% | 0.9707% | 1.407% | 1.267% | 0.6014% | 1.845% | 1.843% | 0.7242% | 1.487% | 1.536% | 2.053%
| PDM3 |  | -1.361% | -6.068% | -5.817% | -0.02847% | -1.453% | 0.8444% | 2.958% | 0.2564% | -1.177% | 1.396% | -0.3555% | 1.41% | 1.334% | 0.4769% | -1.131% | 3.316% | -0.5541% | -3.52% | -2.463% | -0.02847% | 0.8904% | -0.8095%
| Z-Score (Absolute) |  | 0.7 | 3.52 | 3.37 | 0.1 | 0.76 | 0.62 | 1.89 | 0.27 | 0.59 | 0.95 | 0.1 | 0.96 | 0.91 | 0.4 | 0.56 | 2.1 | 0.22 | 1.99 | 1.36 | 0.1 | 0.65 | 0.37
| Analytical results for Dy in OREAS 621 (Indicative Value 2.51 ppm) | [23 empty] | Indicative
Dy | Round | Replicate | 01: Lab; 02: Lab; 04: Lab; 05: Lab | 1
| No | No | 01: 05; 02: 13; 04: 21; 05: 22 | ppm
|  |  | 01: 4A*MS; 02: 4A*OES/MS; 04: 4A*MS; 05: 4A*MS | 2
2
| 1 | 1 | 01: 2.6; 02: 2.5132; 04: 2.5; 05: 2.55 | 1
| 1 | 2 | 01: 2.6; 02: 2.4921; 04: 2.3; 05: 2.6 | 6
| 1 | 3 | 01: 2.4; 02: 2.4538; 04: 2.5; 05: 2.6 | 16
| 1 | 4 | 01: 2.5; 02: 2.5384; 04: 2.4; 05: 2.4 | 2.5062
| 1 | 5 | 01: 2.5; 02: 2.4825; 04: 2.4; 05: 2.7 | 21
| 1 | 6 | 01: 2.5; 02: 2.5191; 04: 2.4; 05: 2.7
| Mean |  | 01: 2.5167; 02: 2.4998; 04: 2.4167; 05: 2.5917
| Median |  | 01: 2.5; 02: 2.5026; 04: 2.4; 05: 2.6
| Std Dev. |  | 01: 0.075277; 02: 0.030041; 04: 0.075277; 05: 0.11143
| Rel.Std.Dev. |  | 01: 2.991%; 02: 1.202%; 04: 3.115%; 05: 4.3%
| PDM3 |  | 01: 0.4172%; 02: -0.2539%; 04: -3.573%; 05: 3.41%
| Z-Score (Absolute) |  | 01: 0.12; 02: 0.12; 04: 1.35; 05: 1.23
| Analytical results for Er in OREAS 621 (Indicative Value 1.15 ppm) | [23 empty] | Indicative
Er | Round | Replicate | 01: Lab; 02: Lab; 04: Lab; 05: Lab | 1
| No | No | 01: 05; 02: 13; 04: 21; 05: 22 | ppm
|  |  | 01: 4A*MS; 02: 4A*OES/MS; 04: 4A*MS; 05: 4A*MS | 2
2
| 1 | 1 | 01: 1.2; 02: 1.169; 04: 1.2; 05: 1.1 | 1
| 1 | 2 | 01: 1.2; 02: 1.1826; 04: 1.1; 05: 1.05 | 7
| 1 | 3 | 01: 1.1; 02: 1.1585; 04: 1.2; 05: 1.05 | 16
| 1 | 4 | 01: 1.2; 02: 1.1995; 04: 1.1; 05: 1.1 | 1.1492
| 1 | 5 | 01: 1.2; 02: 1.1846; 04: 1.1; 05: 1.05 | 22
| 1 | 6 | 01: 1.2; 02: 1.1868; 04: 1.1; 05: 1.15
| Mean |  | 01: 1.1833; 02: 1.1802; 04: 1.1333; 05: 1.0833
| Median |  | 01: 1.2; 02: 1.1836; 04: 1.1; 05: 1.075
| Std Dev. |  | 01: 0.040825; 02: 0.014416; 04: 0.05164; 05: 0.040825
| Rel.Std.Dev. |  | 01: 3.45%; 02: 1.222%; 04: 4.556%; 05: 3.768%
| PDM3 |  | 01: 2.969%; 02: 2.694%; 04: -1.381%; 05: -5.732%
| Z-Score (Absolute) |  | 01: 0.87; 02: 0.47; 04: 0.47; 05: 1.49
| Analytical results for Eu in OREAS 621 (Indicative Value 1.08 ppm) | [23 empty] | Indicative
Eu | Round | Replicate | 01: Lab; 02: Lab; 04: Lab; 05: Lab | 1
| No | No | 01: 05; 02: 13; 04: 21; 05: 22 | ppm
|  |  | 01: 4A*MS; 02: 4A*OES/MS; 04: 4A*MS; 05: 4A*MS | 2
2
| 1 | 1 | 01: 0.99; 02: 1.1049; 04: 1.09; 05: 1.25 | 1
| 1 | 2 | 01: 0.97; 02: 1.1447; 04: 1.02; 05: 1.2 | 8
| 1 | 3 | 01: 0.91; 02: 1.1097; 04: 1.07; 05: 1.2 | 16
| 1 | 4 | 01: 0.91; 02: 1.1401; 04: 1.04; 05: 1.25 | 1.0849
| 1 | 5 | 01: 0.96; 02: 1.1653; 04: 1.02; 05: 1.15 | 23
| 1 | 6 | 01: 0.93; 02: 1.1226; 04: 1.04; 05: 1.25
| Mean |  | 01: 0.945; 02: 1.1312; 04: 1.0467; 05: 1.2167
| Median |  | 01: 0.945; 02: 1.1314; 04: 1.04; 05: 1.225
| Std Dev. |  | 01: 0.033317; 02: 0.02304; 04: 0.028048; 05: 0.040825
| Rel.Std.Dev. |  | 01: 3.526%; 02: 2.037%; 04: 2.68%; 05: 3.355%
| PDM3 |  | 01: -12.89%; 02: 4.27%; 04: -3.523%; 05: 12.15%
| Z-Score (Absolute) |  | 01: 1.14; 02: 0.34; 04: 0.34; 05: 1.01
| Analytical results for Fe in OREAS 621 (Certified Value 3.7 wt.%) | [23 empty] | Certified
Fe | Round | Replicate | Lab | Lab | Lab | Lab | Lab | Lab | Lab | Lab | Lab | Lab | Lab | Lab | Lab | Lab | Lab | Lab | Lab | Lab | Lab | Lab | Lab | Lab | 1
| No | No | 01 | 02 | 04 | 05 | 06 | 08 | 09 | 10 | 11 | 12 | 13 | 14 | 15 | 16 | 17 | 19 | 20 | 21 | 22 | 23 | 24 | 25 | wt.%
|  |  | 4A*OES | 4A*OES/MS | 4A*OES/MS | 4A*OES | 4A*OES | 4A*OES | 4A*OES | 4A*OES | 4A*OES | 4A*OES | 4A*OES/MS | 4A*OES | 4A*OES | 4A*OES | 4A*OES | 4A*OES/MS | 4A*MS | 4A*OES | 4A*OES | 4A*OES | 4A*OES | 4A*OES | 2
3
| 1 | 1 | 3.66 | 3.368 | 3.55 | 3.87 | 4.3 | 3.48 | 4.1 | 4.03 | 3.81 | 3.88 | 3.8546 | 3.71 | 3.685 | 3.78 | 3.59 | 3.45 | 3.64 | 3.93 | 3.84 | 3.53 | 3.42 | 3.73 | 1
| 1 | 2 | 3.68 | 3.569 | 3.48 | 3.87 | 4.24 | 3.54 | 4.15 | 3.93 | 3.63 | 3.93 | 3.8563 | 3.57 | 3.75 | 3.76 | 3.55 | 3.46 | 3.78 | 3.88 | 3.79 | 3.49 | 3.21 | 3.62 | 0
| 1 | 3 | 3.69 | 3.594 | 3.51 | 3.49 | 4.31 | 3.53 | 4.25 | 3.94 | 3.69 | 3.69 | 3.8199 | 3.65 | 3.785 | 3.74 | 3.46 | 3.46 | 3.67 | 3.76 | 3.86 | 3.6 | 3.55 | 3.58 | 16
| 1 | 4 | 3.71 | 3.643 | 3.54 | 3.68 | 4.21 | 3.52 | 4.33 | 4 | 3.97 | 3.88 | 3.9006 | 3.64 | 3.695 | 3.79 | 3.44 | 3.47 | 3.58 | 4.05 | 3.82 | 3.52 | 3.59 | 3.55 | 3.7
| 1 | 5 | 3.71 | 3.766 | 3.46 | 3.75 | 3.93 | 3.53 | 4.04 | 3.98 | 3.96 | 3.69 | 3.9021 | 3.61 | 3.72 | 3.6 | 3.52 | 3.45 | 3.64 | 3.86 | 3.83 | 3.51 | 3.47 | 3.58 | 64
| 1 | 6 | 3.67 | 3.635 | 3.47 | 3.76 | 4.41 | 3.49 | 4.05 | 3.97 | 3.78 | 3.8 | 3.8236 | 3.72 | 3.76 | 3.64 | 3.49 | 3.48 | 3.6 | 3.98 | 3.84 | 3.5 | 3.55 | 3.63
| Mean |  | 3.6867 | 3.5958 | 3.5017 | 3.7367 | 4.2333 | 3.515 | 4.1533 | 3.975 | 3.8067 | 3.8117 | 3.8595 | 3.65 | 3.7325 | 3.7183 | 3.5083 | 3.4617 | 3.6517 | 3.91 | 3.83 | 3.525 | 3.465 | 3.615
| Median |  | 3.685 | 3.6145 | 3.495 | 3.755 | 4.27 | 3.525 | 4.125 | 3.975 | 3.795 | 3.84 | 3.8554 | 3.645 | 3.735 | 3.75 | 3.505 | 3.46 | 3.64 | 3.905 | 3.835 | 3.515 | 3.51 | 3.6
| Std Dev. |  | 0.020656 | 0.13065 | 0.037639 | 0.14166 | 0.16379 | 0.02429 | 0.1157 | 0.037283 | 0.13837 | 0.10304 | 0.035779 | 0.057619 | 0.039083 | 0.079099 | 0.056362 | 0.01169 | 0.070545 | 0.1008 | 0.023664 | 0.03937 | 0.13939 | 0.063482
| Rel.Std.Dev. |  | 0.5603% | 3.633% | 1.075% | 3.791% | 3.869% | 0.691% | 2.786% | 0.9379% | 3.635% | 2.703% | 0.927% | 1.579% | 1.047% | 2.127% | 1.607% | 0.3377% | 1.932% | 2.578% | 0.6179% | 1.117% | 4.023% | 1.756%
| PDM3 |  | -0.3597% | -2.815% | -5.36% | 0.9916% | 14.42% | -4.999% | 12.25% | 7.433% | 2.884% | 3.019% | 4.312% | -1.351% | 0.879% | 0.4961% | -5.18% | -6.441% | -1.306% | 5.676% | 3.514% | -4.729% | -6.351% | -2.297%
| Z-Score (Absolute) |  | 0.08 | 0.51 | 0.95 | 0.16 | 2.8 | 0.89 | 1.97 | 1.29 | 0.49 | 0.52 | 0.74 | 0.25 | 0.14 | 0.08 | 0.92 | 1.14 | 0.36 | 0.98 | 0.6 | 0.84 | 0.88 | 0.41
| Analytical results for Ga in OREAS 621 (Certified Value 24.6 ppm) | [23 empty] | Certified
Ga | Round | Replicate | Lab | Lab | Lab | Lab | Lab | Lab | Lab | Lab | Lab | Lab | Lab | Lab | Lab | Lab | Lab | Lab | Lab | [5 empty] | 1
| No | No | 01 | 02 | 04 | 05 | 06 | 08 | 11 | 13 | 14 | 15 | 16 | 17 | 19 | 21 | 22 | 23 | 25 | [5 empty] | ppm
|  |  | 4A*OES | 4A*OES/MS | 4A*OES/MS | 4A*MS | 4A*MS | 4A*OES | 4A*OES | 4A*OES/MS | 4A*MS | 4A*OES | 4A*MS | 4A*OES | 4A*OES/MS | 4A*MS | 4A*MS | 4A*OES | 4A*OES | [5 empty] | 1
2
| 1 | 1 | < 50 | 24.368 | 25.7 | 25.2 | 20.7 | < 50 | < 50 | 25.484 | 25.5 | 21.75 | 26.2 | < 50 | 22.9 | 24.4 | 24.4 | < 50 | < 50 | [5 empty] | 1
| 1 | 2 | < 50 | 23.95 | 25.5 | 24.9 | 21.1 | < 50 | < 50 | 25.091 | 24.8 | 22.75 | 26.4 | < 50 | 22.8 | 24.7 | 25.2 | < 50 | < 50 | [5 empty] | 0
| 1 | 3 | < 50 | 24.089 | 24.9 | 23 | 20.9 | < 50 | < 50 | 25.4277 | 26 | 22.75 | 26.1 | < 50 | 24.1 | 23.9 | 25 | < 50 | < 50 | [5 empty] | 16
| 1 | 4 | < 50 | 23.903 | 25.7 | 24.5 | 21.1 | < 50 | < 50 | 25.6767 | 25.4 | 22.75 | 26.1 | < 50 | 23 | 25 | 24.4 | < 50 | < 50 | [5 empty] | 24.5623
| 1 | 5 | < 50 | 24.425 | 25 | 23.5 | 20.7 | < 50 | < 50 | 25.7034 | 25.4 | 21.75 | 26.8 | < 50 | 24 | 24.1 | 24.6 | < 50 | < 50 | [5 empty] | 65
| 1 | 6 | < 50 | 23.243 | 25.3 | 23.7 | 20.4 | < 50 | < 50 | 25.3754 | 25.7 | 20.5 | 25.6 | < 50 | 23.2 | 24.9 | 25.4 | < 50 | < 50
| Mean |  | 02: 23.9963; 04: 25.35; 05: 24.1333; 06: 20.8167; 10: 25.4597; 11: 25.4667; 12: 22.0417; 13: 26.2; 15: 23.3333; 16: 24.5; 17: 24.8333
| Median |  | 02: 24.0195; 04: 25.4; 05: 24.1; 06: 20.8; 10: 25.4558; 11: 25.45; 12: 22.25; 13: 26.15; 15: 23.1; 16: 24.55; 17: 24.8
| Std Dev. |  | 02: 0.42634; 04: 0.34496; 05: 0.8641; 06: 0.27142; 10: 0.2241; 11: 0.39833; 12: 0.90023; 13: 0.39497; 15: 0.57155; 16: 0.44272; 17: 0.4274
| Rel.Std.Dev. |  | 02: 1.777%; 04: 1.361%; 05: 3.581%; 06: 1.304%; 10: 0.8802%; 11: 1.564%; 12: 4.084%; 13: 1.508%; 15: 2.449%; 16: 1.807%; 17: 1.721%
| PDM3 |  | 02: -2.304%; 04: 3.207%; 05: -1.746%; 06: -15.25%; 10: 3.654%; 11: 3.682%; 12: -10.26%; 13: 6.668%; 15: -5.003%; 16: -0.2535%; 17: 1.104%
| Z-Score (Absolute) |  | NA | 0.35 | 0.6 | 0.26 | 2.59 | NA | NA | 0.67 | 0.68 | 1.51 | 1.19 | NA | 0.82 | 0 | 0.23 | NA | NA
| Analytical results for Gd in OREAS 621 (Indicative Value 3.47 ppm) | [23 empty] | Indicative
Gd | Round | Replicate | 01: Lab; 02: Lab; 04: Lab; 05: Lab | 1
| No | No | 01: 05; 02: 13; 04: 21; 05: 22 | ppm
|  |  | 01: 4A*MS; 02: 4A*OES/MS; 04: 4A*MS; 05: 4A*MS | 2
2
| 1 | 1 | 01: 3.5; 02: 3.6187; 04: 3.7; 05: 3.4 | 1
| 1 | 2 | 01: 3.3; 02: 3.6144; 04: 3.3; 05: 3.6 | 9
| 1 | 3 | 01: 3.1; 02: 3.6202; 04: 3.6; 05: 3.4 | 16
| 1 | 4 | 01: 3.1; 02: 3.6369; 04: 3.4; 05: 3.4 | 3.4744
| 1 | 5 | 01: 3.3; 02: 3.6892; 04: 3.4; 05: 3.6 | 19
| 1 | 6 | 01: 3.3; 02: 3.7057; 04: 3.5; 05: 3.6
| Mean |  | 01: 3.2667; 02: 3.6475; 04: 3.4833; 05: 3.5
| Median |  | 01: 3.3; 02: 3.6285; 04: 3.45; 05: 3.5
| Std Dev. |  | 01: 0.15055; 02: 0.039793; 04: 0.1472; 05: 0.10954
| Rel.Std.Dev. |  | 01: 4.609%; 02: 1.091%; 04: 4.226%; 05: 3.13%
| PDM3 |  | 01: -5.978%; 02: 4.983%; 04: 0.2577%; 05: 0.7374%
| Z-Score (Absolute) |  | 01: 1.85; 02: 1.28; 04: 0.07; 05: 0.07
| Analytical results for Ge in OREAS 621 (Indicative Value 1.41 ppm) | [23 empty] | Indicative
Ge | Round | Replicate | 01: Lab; 02: Lab; 04: Lab; 05: Lab; 06: Lab | 1
| No | No | 01: 05; 02: 13; 04: 14; 05: 16; 06: 19 | ppm
|  |  | 01: 4A*MS; 02: 4A*OES/MS; 04: 4A*MS; 05: 4A*MS; 06: 4A*OES/MS | 2
2
| 1 | 1 | 01: 0.3; 02: 2.1477; 04: 2.2; 05: 1.8; 06: 0.6 | 1
| 1 | 2 | 01: 0.4; 02: 2.3448; 04: 2.2; 05: 1.9; 06: 0.4 | 10
| 1 | 3 | 01: 0.3; 02: 2.0996; 04: 2.3; 05: 1.8; 06: 0.6 | 16
| 1 | 4 | 01: 0.4; 02: 2.381; 04: 2.2; 05: 1.5; 06: 0.6 | 1.4131
| 1 | 5 | 01: 0.3; 02: 2.1952; 04: 2.1; 05: 1.8; 06: 0.4 | 20
| 1 | 6 | 01: 0.3; 02: 2.3256; 04: 2; 05: 1.7; 06: 0.5
| Mean |  | 01: 0.33333; 02: 2.249; 04: 2.1667; 05: 1.75; 06: 0.51667
| Median |  | 01: 0.3; 02: 2.2604; 04: 2.2; 05: 1.8; 06: 0.55
| Std Dev. |  | 01: 0.05164; 02: 0.11657; 04: 0.10328; 05: 0.13784; 06: 0.098319
| Rel.Std.Dev. |  | 01: 15.49%; 02: 5.183%; 04: 4.767%; 05: 7.877%; 06: 19.03%
| PDM3 |  | 01: -76.41%; 02: 59.15%; 04: 53.32%; 05: 23.84%; 06: -63.44%
| Z-Score (Absolute) |  | 01: 2.2; 02: 0.67; 04: 0.55; 05: 0; 06: 1.93
| Analytical results for Hf in OREAS 621 (Certified Value 4.41 ppm) | [23 empty] | Certified
Hf | Round | Replicate | 01: Lab; 02: Lab; 04: Lab; 05: Lab; 06: Lab; 08: Lab; 09: Lab; 10: Lab; 11: Lab; 12: Lab; 13: Lab | 1
| No | No | 01: 02; 02: 04; 04: 05; 05: 06; 06: 13; 08: 14; 09: 16; 10: 19; 11: 20; 12: 21; 13: 22 | ppm
|  |  | 01: 4A*OES/MS; 02: 4A*OES/MS; 04: 4A*MS; 05: 4A*MS; 06: 4A*OES/MS; 08: 4A*MS; 09: 4A*MS; 10: 4A*OES/MS; 11: 4A*MS; 12: 4A*MS; 13: 4A*MS | 2
3
| 1 | 1 | 01: 4.35; 02: 4.39; 04: 4.2; 05: 4.7; 06: 4.3336; 08: 4.5; 09: 4.8; 10: 4.64; 11: 4.4; 12: 4.11; 13: 4.4 | 1
| 1 | 2 | 01: 4.372; 02: 4.58; 04: 3.9; 05: 4.71; 06: 4.4384; 08: 4.3; 09: 4.9; 10: 4.88; 11: 4.5; 12: 4.18; 13: 4.2 | 11
| 1 | 3 | 01: 4.396; 02: 4.01; 04: 4; 05: 4.72; 06: 4.323; 08: 4.6; 09: 4.9; 10: 4.88; 11: 4.7; 12: 4.06; 13: 4.2 | 16
| 1 | 4 | 01: 4.367; 02: 3.96; 04: 3.8; 05: 4.78; 06: 4.4469; 08: 4.4; 09: 4.9; 10: 4.79; 11: 4.5; 12: 4.18; 13: 4.4 | 4.4061
| 1 | 5 | 01: 4.418; 02: 3.99; 04: 3.8; 05: 4.67; 06: 4.3757; 08: 4.5; 09: 4.7; 10: 4.92; 11: 4.3; 12: 4.13; 13: 4.4 | 66
| 1 | 6 | 01: 4.24; 02: 3.95; 04: 3.8; 05: 4.72; 06: 4.392; 08: 4.5; 09: 4.8; 10: 4.98; 11: 4.4; 12: 4.18; 13: 4.4
| Mean |  | 01: 4.3572; 02: 4.1467; 04: 3.9167; 05: 4.7167; 06: 4.3849; 08: 4.4667; 09: 4.8333; 10: 4.8483; 11: 4.4667; 12: 4.14; 13: 4.3333
| Median |  | 01: 4.3695; 02: 4; 04: 3.85; 05: 4.715; 06: 4.3838; 08: 4.5; 09: 4.85; 10: 4.88; 11: 4.45; 12: 4.155; 13: 4.4
| Std Dev. |  | 01: 0.062137; 02: 0.26972; 04: 0.16021; 05: 0.036148; 06: 0.051613; 08: 0.10328; 09: 0.08165; 10: 0.1194; 11: 0.13663; 12: 0.049396; 13: 0.10328
| Rel.Std.Dev. |  | 01: 1.426%; 02: 6.504%; 04: 4.09%; 05: 0.7664%; 06: 1.177%; 08: 2.312%; 09: 1.689%; 10: 2.463%; 11: 3.059%; 12: 1.193%; 13: 2.383%
| PDM3 |  | 01: -1.111%; 02: -5.888%; 04: -11.11%; 05: 7.049%; 06: -0.4807%; 08: 1.375%; 09: 9.696%; 10: 10.04%; 11: 1.375%; 12: -6.039%; 13: -1.651%
| Z-Score (Absolute) |  | 01: 0.08; 02: 0.89; 04: 1.45; 05: 0.91; 06: 0; 08: 0.23; 09: 1.23; 10: 1.28; 11: 0.23; 12: 0.67; 13: 0.14
| Analytical results for Hg in OREAS 621 (Indicative Value 3.34 ppm) | [23 empty] | Indicative
Hg | Round | Replicate | 01: Lab | 1
| No | No | 01: 05 | ppm
|  |  | 01: 4A*MS | 2
2
| 1 | 1 | 01: 2.33 | 1
| 1 | 2 | 01: 3.11 | 15
| 1 | 3 | 01: 3.89 | 16
| 1 | 4 | 01: 3.6 | 3.3383
| 1 | 5 | 01: 3.45 | 21
| 1 | 6 | 01: 3.65
| Mean |  | 01: 3.3383
| Median |  | 01: 3.525
| Std Dev. |  | 01: 0.55701
| Rel.Std.Dev. |  | 01: 16.69%
| PDM3 |  | 01: 1.11e-13%
Z-Score (Absolute) | bar: 01
| Analytical results for Ho in OREAS 621 (Indicative Value 0.43 ppm) | [23 empty] | Indicative
Ho | Round | Replicate | 01: Lab; 02: Lab; 04: Lab; 05: Lab | 1
| No | No | 01: 05; 02: 13; 04: 21; 05: 22 | ppm
|  |  | 01: 4A*MS; 02: 4A*OES/MS; 04: 4A*MS; 05: 4A*MS | 2
2
| 1 | 1 | 01: 0.5; 02: 0.43439; 04: 0.43; 05: 0.42 | 1
| 1 | 2 | 01: 0.5; 02: 0.42618; 04: 0.4; 05: 0.46 | 5
| 1 | 3 | 01: 0.4; 02: 0.42928; 04: 0.42; 05: 0.4 | 16
| 1 | 4 | 01: 0.4; 02: 0.45359; 04: 0.41; 05: 0.44 | 0.42836
| 1 | 5 | 01: 0.4; 02: 0.44781; 04: 0.4; 05: 0.42 | 22
| 1 | 6 | 01: 0.4; 02: 0.43949; 04: 0.41; 05: 0.44
| Mean |  | 01: 0.43333; 02: 0.43845; 04: 0.41167; 05: 0.43
| Median |  | 01: 0.4; 02: 0.43694; 04: 0.41; 05: 0.43
| Std Dev. |  | 01: 0.05164; 02: 0.010669; 04: 0.01169; 05: 0.020976
| Rel.Std.Dev. |  | 01: 11.92%; 02: 2.433%; 04: 2.84%; 05: 4.878%
| PDM3 |  | 01: 1.16%; 02: 2.356%; 04: -3.898%; 05: 0.382%
| Z-Score (Absolute) |  | 01: 0.27; 02: 1.08; 04: 3.19; 05: 0.27
| Analytical results for In in OREAS 621 (Certified Value 1.83 ppm) | [23 empty] | Certified
In | Round | Replicate | 01: Lab; 02: Lab; 04: Lab; 05: Lab; 06: Lab; 08: Lab; 09: Lab; 10: Lab; 11: Lab; 12: Lab; 13: Lab; 14: Lab | 1
| No | No | 02 | 04 | 05 | 06 | 13 | 14 | 15 | 16 | 19 | 20 | 21 | 22 | [10 empty] | ppm
|  |  | 4A*OES/MS | 4A*OES/MS | 4A*MS | 4A*MS | 4A*OES/MS | 4A*MS | 4A*OES | 4A*MS | 4A*OES/MS | 4A*MS | 4A*MS | 4A*MS | [10 empty] | 2
3
| 1 | 1 | 1.785 | 1.99 | 1.6 | 1.84 | 1.7622 | 1.96 | < 5 | 1.72 | 1.77 | 1.75 | 1.89 | 1.84 | [10 empty] | 1
| 1 | 2 | 1.873 | 1.92 | 1.6 | 1.8 | 1.7221 | 1.84 | < 5 | 1.74 | 1.73 | 1.84 | 1.85 | 1.86 | [10 empty] | 0
| 1 | 3 | 1.829 | 1.92 | 1.6 | 1.83 | 1.7094 | 1.92 | < 5 | 1.7 | 1.8 | 1.83 | 1.74 | 1.8 | [10 empty] | 16
| 1 | 4 | 1.822 | 1.99 | 1.6 | 1.84 | 1.7761 | 1.87 | < 5 | 1.7 | 1.76 | 1.75 | 1.83 | 1.94 | [10 empty] | 1.8268
| 1 | 5 | 1.852 | 1.89 | 1.6 | 1.85 | 1.7464 | 1.88 | < 5 | 1.75 | 1.74 | 1.93 | 1.86 | 1.92 | [10 empty] | 67
| 1 | 6 | 1.893 | 1.9 | 1.6 | 1.87 | 1.7061 | 1.89 | < 5 | 1.7 | 1.72 | 2.12 | 1.87 | 1.86
| Mean |  | 1.8423 | 1.935 | 1.6 | 1.8383 | 1.737 | 1.8933 |  | 1.7183 | 1.7533 | 1.87 | 1.84 | 1.87
| Median |  | 1.8405 | 1.92 | 1.6 | 1.84 | 1.7342 | 1.885 |  | 1.71 | 1.75 | 1.835 | 1.855 | 1.86
| Std Dev. |  | 0.038676 | 0.044159 | 2.4324e-16 | 0.023166 | 0.028928 | 0.041793 |  | 0.022286 | 0.029439 | 0.13957 | 0.052915 | 0.051769
| Rel.Std.Dev. |  | 2.099% | 2.282% | 1.52e-14% | 1.26% | 1.665% | 2.207% |  | 1.297% | 1.679% | 7.464% | 2.876% | 2.768%
| PDM3 |  | 0.8519% | 5.925% | -12.41% | 0.6329% | -4.912% | 3.644% |  | -5.936% | -4.02% | 2.366% | 0.7242% | 2.366%
| Z-Score (Absolute) |  | 0.05 | 1.19 | 2.92 | 0 | 1.24 | 0.67 | NA | 1.47 | 1.04 | 0.22 | 0.27 | 0.39
| Analytical results for K in OREAS 621 (Certified Value 2.2 wt.%) | [23 empty] | Certified
K | Round | Replicate | Lab | Lab | Lab | Lab | Lab | Lab | Lab | Lab | Lab | Lab | Lab | Lab | Lab | Lab | Lab | Lab | Lab | Lab | Lab | Lab | Lab | Lab | 1
| No | No | 01 | 02 | 04 | 05 | 06 | 08 | 09 | 10 | 11 | 12 | 13 | 14 | 15 | 16 | 17 | 19 | 20 | 21 | 22 | 23 | 24 | 25 | wt.%
|  |  | 4A*OES | 4A*OES/MS | 4A*OES/MS | 4A*OES | 4A*OES | 4A*OES | 4A*OES | 4A*OES | 4A*OES | 4A*OES | 4A*OES/MS | 4A*OES | 4A*OES | 4A*OES | 4A*OES | 4A*OES/MS | 4A*MS | 4A*OES | 4A*OES | 4A*OES | 4A*OES | 4A*OES | 2
3
| 1 | 1 | 2.1 | 2.374 | 2.12 | 2.24 | 2.46 | 2.4 | 2.71 | 2.2399 | 2.3 | 2.25 | 2.0925 | 2.2021 | 2.47 | 2.14 | 2.1 | 2.43 | 2.25 | 2.07 | 2.18 | 2.1 | 1.91 | 2.1 | 1
| 1 | 2 | 2.1 | 2.099 | 2.04 | 2.25 | 2.4 | 2.4 | 2.78 | 2.2855 | 2.3 | 2.4 | 2.1158 | 2.1522 | 2.46 | 2.13 | 2.1 | 2.41 | 2.33 | 2.08 | 2.19 | 2.1 | 1.73 | 2 | 0
| 1 | 3 | 2.1 | 2.11 | 2.05 | 2.05 | 2.43 | 2.4 | 2.77 | 2.2081 | 2.3 | 2.39 | 2.1938 | 2.1634 | 2.465 | 2.12 | 2 | 2.41 | 2.27 | 2.05 | 2.17 | 2.2 | 1.96 | 2 | 16
| 1 | 4 | 2.1 | 2.132 | 2.03 | 2.13 | 2.38 | 2.4 | 2.8 | 2.2835 | 2.5 | 2.39 | 2.124 | 2.1643 | 2.46 | 2.14 | 2 | 2.38 | 2.24 | 2.09 | 2.13 | 2.2 | 2.03 | 2 | 2.1953
| 1 | 5 | 2.1 | 2.194 | 2 | 2.15 | 2.23 | 2.4 | 2.68 | 2.2651 | 2.4 | 2.38 | 2.1788 | 2.1235 | 2.46 | 2.15 | 2 | 2.36 | 2.25 | 2.02 | 2.17 | 2.1 | 1.95 | 2 | 68
| 1 | 6 | 2 | 2.13 | 2.02 | 2.14 | 2.5 | 2.3 | 2.99 | 2.2609 | 2.4 | 2.23 | 2.1175 | 2.2099 | 2.455 | 2.09 | 2.1 | 2.36 | 2.22 | 2.06 | 2.16 | 2.1 | 1.94 | 2
| Mean |  | 2.0833 | 2.1732 | 2.0433 | 2.16 | 2.4 | 2.3833 | 2.7883 | 2.2572 | 2.3667 | 2.34 | 2.1371 | 2.1692 | 2.4617 | 2.1283 | 2.05 | 2.3917 | 2.26 | 2.0617 | 2.1667 | 2.1333 | 1.92 | 2.0167
| Median |  | 2.1 | 2.131 | 2.035 | 2.145 | 2.415 | 2.4 | 2.775 | 2.263 | 2.35 | 2.385 | 2.1208 | 2.1639 | 2.46 | 2.135 | 2.05 | 2.395 | 2.25 | 2.065 | 2.17 | 2.1 | 1.945 | 2
| Std Dev. |  | 0.040825 | 0.10375 | 0.041312 | 0.074833 | 0.093595 | 0.040825 | 0.1087 | 0.029253 | 0.08165 | 0.077974 | 0.039879 | 0.032168 | 0.005164 | 0.02137 | 0.054772 | 0.029269 | 0.037947 | 0.024833 | 0.020656 | 0.05164 | 0.10119 | 0.040825
| Rel.Std.Dev. |  | 1.96% | 4.774% | 2.022% | 3.464% | 3.9% | 1.713% | 3.899% | 1.296% | 3.45% | 3.332% | 1.866% | 1.483% | 0.2098% | 1.004% | 2.672% | 1.224% | 1.679% | 1.204% | 0.9533% | 2.421% | 5.27% | 2.024%
| PDM3 |  | -5.1% | -1.008% | -6.922% | -1.608% | 9.325% | 8.566% | 27.01% | 2.819% | 7.806% | 6.592% | -2.652% | -1.187% | 12.13% | -3.05% | -6.618% | 8.945% | 2.948% | -6.087% | -1.304% | -2.822% | -12.54% | -8.137%
| Z-Score (Absolute) |  | 0.5 | 0.19 | 0.75 | 0.02 | 1.48 | 1.38 | 3.67 | 0.59 | 1.28 | 1.11 | 0.16 | 0.04 | 1.87 | 0.22 | 0.71 | 1.43 | 0.61 | 0.64 | 0.02 | 0.19 | 1.29 | 0.92
| Analytical results for La in OREAS 621 (Certified Value 21.6 ppm) | [23 empty] | Certified
La | Round | Replicate | Lab | Lab | Lab | Lab | Lab | Lab | Lab | Lab | Lab | Lab | Lab | Lab | Lab | Lab | Lab | Lab | Lab | Lab | Lab |  |  |  | 1
| No | No | 01 | 02 | 04 | 05 | 06 | 08 | 09 | 10 | 11 | 13 | 15 | 17 | 19 | 20 | 21 | 22 | 23 | 24 | 25 |  |  |  | ppm
|  |  | 4A*OES | 4A*OES/MS | 4A*OES/MS | 4A*MS | 4A*MS | 4A*OES | 4A*OES | 4A*OES | 4A*OES | 4A*OES/MS | 4A*OES | 4A*OES | 4A*OES/MS | 4A*MS | 4A*MS | 4A*MS | 4A*OES | 4A*OES | 4A*OES |  |  |  | 1
1
| 1 | 1 | < 50 | 20.88 | 19.1 | 19.5 | 16.2 | < 50 | 22 | 26 | < 50 | 26.4248 | 25.5 | < 50 | 20.6 | 18.1 | 22.2 | 25.9 | < 50 | 19 | < 50 |  |  |  | 1
| 1 | 2 | < 50 | 21.65 | 20.1 | 22 | 16.7 | < 50 | 22 | 25 | < 50 | 26.6356 | 26 | < 50 | 21.3 | 20.7 | 20.2 | 25.3 | < 50 | 17 | < 50 |  |  |  | 0
| 1 | 3 | < 50 | 22.93 | 19.4 | 18.3 | 16 | < 50 | 22 | 26 | < 50 | 26.0389 | 26 | < 50 | 20.8 | 17.7 | 17 | 25.4 | < 50 | 20 | < 50 |  |  |  | 16
| 1 | 4 | < 50 | 22.08 | 19 | 20.6 | 16 | < 50 | 23 | 26 | < 50 | 27.1334 | 25.5 | < 50 | 19.9 | 16.3 | 19.3 | 25.5 | < 50 | 21 | < 50 |  |  |  | 21.5884
| 1 | 5 | < 50 | 20.97 | 19.7 | 18.2 | 15.6 | < 50 | 21 | 27 | < 50 | 27.2047 | 26 | < 50 | 21.6 | 17 | 18.9 | 25.8 | < 50 | 17 | < 50 |  |  |  | 69
| 1 | 6 | < 50 | 21.64 | 20.8 | 19.8 | 15.9 | < 50 | 21 | 26 | < 50 | 26.9067 | 27.5 | < 50 | 20.8 | 19.9 | 20.3 | 26.2 | < 50 | 18 | < 50
| Mean |  | 02: 21.6917; 04: 19.6833; 05: 19.7333; 06: 16.0667; 09: 21.8333; 10: 26; 12: 26.724; 13: 26.0833; 15: 20.8333; 16: 18.2833; 17: 19.65; 19: 25.6833; 21: 18.6667
| Median |  | 02: 21.645; 04: 19.55; 05: 19.65; 06: 16; 09: 22; 10: 26; 12: 26.7712; 13: 26; 15: 20.8; 16: 17.9; 17: 19.75; 19: 25.65; 21: 18.5
| Std Dev. |  | 02: 0.7574; 04: 0.67946; 05: 1.439; 06: 0.36697; 09: 0.75277; 10: 0.63246; 12: 0.44695; 13: 0.73598; 15: 0.58878; 16: 1.6975; 17: 1.7283; 19: 0.34303; 21: 1.633
| Rel.Std.Dev. |  | 02: 3.492%; 04: 3.452%; 05: 7.292%; 06: 2.284%; 09: 3.448%; 10: 2.433%; 12: 1.672%; 13: 2.822%; 15: 2.826%; 16: 9.285%; 17: 8.795%; 19: 1.336%; 21: 8.748%
| PDM3 |  | 02: 0.4784%; 04: -8.824%; 05: -8.593%; 06: -25.58%; 09: 1.135%; 10: 20.44%; 12: 23.79%; 13: 20.82%; 15: -3.498%; 16: -15.31%; 17: -8.979%; 19: 18.97%; 21: -13.53%
| Z-Score (Absolute) |  | NA | 0.27 | 0.36 | 0.34 | 1.48 | NA | 0.31 | 1.61 | NA | 1.83 | 1.55 | NA | 0 | 0.79 | 0.37 | 1.51 | NA | 0.67 | NA
| Analytical results for Li in OREAS 621 (Certified Value 14.2 ppm) | [23 empty] | Certified
Li | Round | Replicate | 01: Lab; 02: Lab; 04: Lab; 05: Lab; 06: Lab; 08: Lab; 09: Lab; 10: Lab; 11: Lab; 12: Lab; 13: Lab; 14: Lab; 15: Lab | 1
| No | No | 01: 02; 02: 04; 04: 05; 05: 06; 06: 09; 08: 13; 09: 14; 10: 15; 11: 16; 12: 19; 13: 20; 14: 21; 15: 22 | ppm
|  |  | 01: 4A*OES/MS; 02: 4A*OES/MS; 04: 4A*OES; 05: 4A*MS; 06: 4A*OES; 08: 4A*OES/MS; 09: 4A*MS; 10: 4A*OES; 11: 4A*MS; 12: 4A*OES/MS; 13: 4A*MS; 14: 4A*OES; 15: 4A*MS | 1
2
| 1 | 1 | 01: 16.295; 02: 10; 04: 14; 05: 14; 06: 28; 08: 15.6761; 09: 13.6; 10: 14; 11: 13.3; 12: 17; 13: 15.4; 14: 16; 15: 13 | 1
| 1 | 2 | 01: 12.971; 02: 11; 04: 14; 05: 14; 06: 30; 08: 15.7444; 09: 13.9; 10: 15; 11: 13.8; 12: 16; 13: 15.9; 14: 16; 15: 13 | 6
| 1 | 3 | 01: 12.973; 02: 12; 04: 12; 05: 14; 06: 30; 08: 15.204; 09: 13.8; 10: 15; 11: 13.8; 12: 16; 13: 13.1; 14: 15; 15: 13.5 | 16
| 1 | 4 | 01: 13.264; 02: 12; 04: 13; 05: 13.9; 06: 30; 08: 15.8919; 09: 13.9; 10: 14; 11: 13.5; 12: 15; 13: 16.2; 14: 16; 15: 13 | 14.1613
| 1 | 5 | 01: 13.029; 02: 12; 04: 13; 05: 13.7; 06: 28; 08: 15.2809; 09: 13.6; 10: 13.5; 11: 14.1; 12: 16; 13: 15.3; 14: 15; 15: 14 | 70
| 1 | 6 | 01: 13.032; 02: 12; 04: 13; 05: 14; 06: 27; 08: 15.2953; 09: 13.9; 10: 14.5; 11: 13.3; 12: 15; 13: 16.2; 14: 16; 15: 14
| Mean |  | 01: 13.594; 02: 11.5; 04: 13.1667; 05: 13.9333; 06: 28.8333; 08: 15.5154; 09: 13.7833; 10: 14.3333; 11: 13.6333; 12: 15.8333; 13: 15.35; 14: 15.6667; 15: 13.4167
| Median |  | 01: 13.0305; 02: 12; 04: 13; 05: 14; 06: 29; 08: 15.4857; 09: 13.85; 10: 14.25; 11: 13.65; 12: 16; 13: 15.65; 14: 16; 15: 13.25
| Std Dev. |  | 01: 1.3276; 02: 0.83666; 04: 0.75277; 05: 0.12111; 06: 1.3292; 08: 0.28997; 09: 0.1472; 10: 0.60553; 11: 0.32042; 12: 0.75277; 13: 1.1675; 14: 0.5164; 15: 0.4916
| Rel.Std.Dev. |  | 01: 9.766%; 02: 7.275%; 04: 5.717%; 05: 0.8692%; 06: 4.61%; 08: 1.869%; 09: 1.068%; 10: 4.225%; 11: 2.35%; 12: 4.754%; 13: 7.606%; 14: 3.296%; 15: 3.664%
| PDM3 |  | 01: -4.006%; 02: -18.79%; 04: -7.024%; 05: -1.61%; 06: 103.6%; 08: 9.562%; 09: -2.669%; 10: 1.215%; 11: -3.728%; 12: 11.81%; 13: 8.394%; 14: 10.63%; 15: -5.258%
| Z-Score (Absolute) |  | 01: 0.67; 02: 1.64; 04: 0.59; 05: 0; 06: 11.42; 08: 1.21; 09: 0.11; 10: 0.31; 11: 0.23; 12: 1.46; 13: 1.43; 14: 1.33; 15: 0.4
| Analytical results for Lu in OREAS 621 (Certified Value 0.14 ppm) | [23 empty] | Certified
Lu | Round | Replicate | 01: Lab; 02: Lab; 04: Lab; 05: Lab; 06: Lab; 08: Lab; 09: Lab; 10: Lab | 1
| No | No | 01: 02; 02: 04; 04: 05; 05: 06; 06: 13; 08: 19; 09: 21; 10: 22 | ppm
|  |  | 01: 4A*OES/MS; 02: 4A*OES/MS; 04: 4A*MS; 05: 4A*MS; 06: 4A*OES/MS; 08: 4A*OES/MS; 09: 4A*MS; 10: 4A*MS | 2
2
| 1 | 1 | 01: 0.138; 02: 0.11; 04: 0.1; 05: 0.11; 06: 0.13647; 08: 0.14; 09: 0.13; 10: 0.16 | 1
| 1 | 2 | 01: 0.152; 02: 0.13; 04: 0.1; 05: 0.11; 06: 0.1412; 08: 0.15; 09: 0.13; 10: 0.14 | 7
| 1 | 3 | 01: 0.152; 02: 0.15; 04: 0.1; 05: 0.11; 06: 0.14271; 08: 0.14; 09: 0.11; 10: 0.14 | 16
| 1 | 4 | 01: 0.154; 02: 0.15; 04: 0.1; 05: 0.11; 06: 0.15767; 08: 0.15; 09: 0.13; 10: 0.14 | 0.13587
| 1 | 5 | 01: 0.215; 02: 0.16; 04: 0.1; 05: 0.11; 06: 0.15329; 08: 0.15; 09: 0.13; 10: 0.16 | 71
| 1 | 6 | 01: 0.171; 02: 0.15; 04: 0.1; 05: 0.11; 06: 0.16206; 08: 0.15; 09: 0.15; 10: 0.16
| Mean |  | 01: 0.16367; 02: 0.14167; 04: 0.1; 05: 0.11; 06: 0.1489; 08: 0.14667; 09: 0.13; 10: 0.15
| Median |  | 01: 0.153; 02: 0.15; 04: 0.1; 05: 0.11; 06: 0.148; 08: 0.15; 09: 0.13; 10: 0.15
| Std Dev. |  | 01: 0.027252; 02: 0.018348; 04: 1.5202e-17; 05: 0; 06: 0.010211; 08: 0.005164; 09: 0.012649; 10: 0.010954
| Rel.Std.Dev. |  | 01: 16.65%; 02: 12.95%; 04: 1.52e-14%; 05: 0%; 06: 6.858%; 08: 3.521%; 09: 9.73%; 10: 7.303%
| PDM3 |  | 01: 20.46%; 02: 4.266%; 04: -26.4%; 05: -19.04%; 06: 9.59%; 08: 7.946%; 09: -4.321%; 10: 10.4%
| Z-Score (Absolute) |  | 01: 0.94; 02: 0.1; 04: 7.31; 05: 5.77; 06: 0.24; 08: 0.1; 09: 2.68; 10: 0.41
| Analytical results for Mg in OREAS 621 (Certified Value 0.507 wt.%) | [23 empty] | Certified
Mg | Round | Replicate | Lab | Lab | Lab | Lab | Lab | Lab | Lab | Lab | Lab | Lab | Lab | Lab | Lab | Lab | Lab | Lab | Lab | Lab | Lab | Lab | Lab | Lab | 1
| No | No | 01 | 02 | 04 | 05 | 06 | 08 | 09 | 10 | 11 | 12 | 13 | 14 | 15 | 16 | 17 | 19 | 20 | 21 | 22 | 23 | 24 | 25 | wt.%
|  |  | 4A*OES | 4A*OES/MS | 4A*OES/MS | 4A*OES | 4A*OES | 4A*OES | 4A*OES | 4A*OES | 4A*OES | 4A*OES | 4A*OES/MS | 4A*OES | 4A*OES | 4A*OES | 4A*OES | 4A*OES/MS | 4A*MS | 4A*OES | 4A*OES | 4A*OES | 4A*OES | 4A*OES | 3
3
| 1 | 1 | 0.37 | 0.509 | 0.46 | 0.52 | 0.641 | 0.33 | 0.5 | 0.5237 | 0.75 | 0.56 | 0.52961 | 0.4686 | 0.53 | 0.541 | 0.44 | 0.49 | 0.49 | 0.511 | 0.51 | 0.38 | 0.49 | 0.3 | 1
| 1 | 2 | 0.38 | 0.526 | 0.47 | 0.52 | 0.624 | 0.37 | 0.52 | 0.5157 | 0.62 | 0.58 | 0.53351 | 0.4615 | 0.545 | 0.536 | 0.43 | 0.5 | 0.51 | 0.513 | 0.49 | 0.39 | 0.44 | 0.25 | 0
| 1 | 3 | 0.38 | 0.529 | 0.47 | 0.47 | 0.636 | 0.36 | 0.54 | 0.5147 | 0.65 | 0.58 | 0.52708 | 0.4749 | 0.55 | 0.532 | 0.41 | 0.49 | 0.49 | 0.498 | 0.51 | 0.41 | 0.51 | 0.27 | 16
| 1 | 4 | 0.36 | 0.535 | 0.46 | 0.49 | 0.615 | 0.33 | 0.53 | 0.5299 | 0.8 | 0.58 | 0.54007 | 0.4781 | 0.535 | 0.537 | 0.4 | 0.49 | 0.48 | 0.513 | 0.49 | 0.39 | 0.53 | 0.31 | 0.50668
| 1 | 5 | 0.34 | 0.541 | 0.46 | 0.51 | 0.578 | 0.37 | 0.51 | 0.5244 | 0.78 | 0.59 | 0.53381 | 0.4659 | 0.54 | 0.541 | 0.43 | 0.49 | 0.49 | 0.499 | 0.51 | 0.4 | 0.49 | 0.29 | 72
| 1 | 6 | 0.27 | 0.527 | 0.45 | 0.51 | 0.648 | 0.33 | 0.51 | 0.5221 | 0.66 | 0.56 | 0.52436 | 0.4755 | 0.56 | 0.536 | 0.41 | 0.49 | 0.49 | 0.514 | 0.49 | 0.41 | 0.51 | 0.3
| Mean |  | 0.35 | 0.52783 | 0.46167 | 0.50333 | 0.62367 | 0.34833 | 0.51833 | 0.52175 | 0.71 | 0.575 | 0.53141 | 0.47075 | 0.54333 | 0.53717 | 0.42 | 0.49167 | 0.49167 | 0.508 | 0.5 | 0.39667 | 0.495 | 0.28667
| Median |  | 0.365 | 0.528 | 0.46 | 0.51 | 0.63 | 0.345 | 0.515 | 0.5229 | 0.705 | 0.58 | 0.53156 | 0.47175 | 0.5425 | 0.5365 | 0.42 | 0.49 | 0.49 | 0.512 | 0.5 | 0.395 | 0.5 | 0.295
| Std Dev. |  | 0.041952 | 0.010815 | 0.0075277 | 0.019664 | 0.025319 | 0.020412 | 0.01472 | 0.0057215 | 0.075895 | 0.012247 | 0.0056007 | 0.0064423 | 0.010801 | 0.0034303 | 0.015492 | 0.0040825 | 0.0098319 | 0.0074297 | 0.010954 | 0.012111 | 0.030822 | 0.022509
| Rel.Std.Dev. |  | 11.99% | 2.049% | 1.631% | 3.907% | 4.06% | 5.86% | 2.84% | 1.097% | 10.69% | 2.13% | 1.054% | 1.369% | 1.988% | 0.6386% | 3.689% | 0.8303% | 2% | 1.463% | 2.191% | 3.053% | 6.227% | 7.852%
| PDM3 |  | -30.92% | 4.175% | -8.884% | -0.6605% | 23.09% | -31.25% | 2.3% | 2.974% | 40.13% | 13.48% | 4.88% | -7.091% | 7.234% | 6.017% | -17.11% | -2.963% | -2.963% | 0.2605% | -1.318% | -21.71% | -2.305% | -43.42%
| Z-Score (Absolute) |  | 2.8 | 0.48 | 0.86 | 0.12 | 2.43 | 3.16 | 0.29 | 0.36 | 4.18 | 1.44 | 0.56 | 0.68 | 0.8 | 0.67 | 1.71 | 0.25 | 0.32 | 0.08 | 0.08 | 2.18 | 0.18 | 4.41
| Analytical results for Mn in OREAS 621 (Certified Value 532 ppm) | [23 empty] | Certified
Mn | Round | Replicate | Lab | Lab | Lab | Lab | Lab | Lab | Lab | Lab | Lab | Lab | Lab | Lab | Lab | Lab | Lab | Lab | Lab | Lab | Lab | Lab | Lab | Lab | 1
| No | No | 01 | 02 | 04 | 05 | 06 | 08 | 09 | 10 | 11 | 12 | 13 | 14 | 15 | 16 | 17 | 19 | 20 | 21 | 22 | 23 | 24 | 25 | ppm
|  |  | 4A*OES | 4A*OES/MS | 4A*OES/MS | 4A*OES | 4A*OES | 4A*OES | 4A*OES | 4A*OES | 4A*OES | 4A*OES | 4A*OES/MS | 4A*OES | 4A*OES | 4A*OES | 4A*OES | 4A*OES/MS | 4A*MS | 4A*OES | 4A*OES | 4A*OES | 4A*OES | 4A*OES | 0
0
| 1 | 1 | 540 | 530.495 | 496 | 510 | 690 | 540 | 500 | 533 | 570 | 526 | 523.824 | 529 | 504.3333 | 532 | 540 | 542 | 548 | 546 | 480 | 540 | 510 | 570 | 1
| 1 | 2 | 520 | 526.555 | 511 | 500 | 672 | 540 | 500 | 529 | 550 | 560 | 529.829 | 521 | 517 | 543 | 540 | 531 | 597 | 541 | 470 | 550 | 474 | 570 | 0
| 1 | 3 | 530 | 529.738 | 512 | 500 | 675 | 530 | 500 | 521 | 560 | 570 | 522.6064 | 539 | 518.8333 | 543 | 520 | 547 | 591 | 524 | 495 | 550 | 532 | 550 | 16
| 1 | 4 | 550 | 537.297 | 505 | 560 | 650 | 540 | 500 | 531 | 600 | 570 | 528.934 | 530 | 515.8333 | 551 | 530 | 534 | 578 | 569 | 490 | 520 | 555 | 540 | 532.2579
| 1 | 5 | 560 | 532.063 | 502 | 500 | 620 | 540 | 500 | 534 | 590 | 586 | 526.923 | 527 | 504.5 | 531 | 530 | 536 | 589 | 540 | 480 | 540 | 523 | 550 | 73
| 1 | 6 | 560 | 529.183 | 495 | 520 | 695 | 540 | 500 | 538 | 580 | 500 | 519.791 | 544 | 501.6667 | 538 | 540 | 538 | 605 | 549 | 470 | 530 | 524 | 560
| Mean |  | 543.3333 | 530.8885 | 503.5 | 515 | 667 | 538.3333 | 500 | 531 | 575 | 552 | 525.3179 | 531.6667 | 510.3611 | 539.6667 | 533.3333 | 538 | 584.6667 | 544.8333 | 480.8333 | 538.3333 | 519.6667 | 556.6667
| Median |  | 545 | 530.1165 | 503.5 | 505 | 673.5 | 540 | 500 | 532 | 575 | 565 | 525.3735 | 529.5 | 510.1667 | 540.5 | 535 | 537 | 590 | 543.5 | 480 | 540 | 523.5 | 555
| Std Dev. |  | 16.3299 | 3.6226 | 7.2319 | 23.4521 | 27.9285 | 4.0825 | 0 | 5.7619 | 18.7083 | 32.3975 | 3.9021 | 8.3825 | 7.643 | 7.5807 | 8.165 | 5.7619 | 20.0666 | 14.6617 | 10.2062 | 11.6905 | 26.8676 | 12.1106
| Rel.Std.Dev. |  | 3.006% | 0.6824% | 1.436% | 4.554% | 4.187% | 0.7584% | 0% | 1.085% | 3.254% | 5.869% | 0.7428% | 1.577% | 1.498% | 1.405% | 1.531% | 1.071% | 3.432% | 2.691% | 2.123% | 2.172% | 5.17% | 2.176%
| PDM3 |  | 2.081% | -0.2573% | -5.403% | -3.242% | 25.32% | 1.141% | -6.061% | -0.2363% | 8.03% | 3.709% | -1.304% | -0.1111% | -4.114% | 1.392% | 0.202% | 1.079% | 9.846% | 2.363% | -9.662% | 1.141% | -2.366% | 4.586%
| Z-Score (Absolute) |  | 0.39 | 0.24 | 1.65 | 1.52 | 6.72 | 0.14 | 1.83 | 0.24 | 1.76 | 0.84 | 0.53 | 0.2 | 1.3 | 0.2 | 0.12 | 0.12 | 2.88 | 0.47 | 2.81 | 0.14 | 0.82 | 1.07
| Analytical results for Mo in OREAS 621 (Certified Value 13.6 ppm) | [23 empty] | Certified
Mo | Round | Replicate | Lab | Lab | Lab | Lab | Lab | Lab | Lab | Lab | Lab | Lab | Lab | Lab | Lab | Lab | Lab | Lab | Lab | Lab | Lab | Lab | Lab | Lab | 1
| No | No | 01 | 02 | 04 | 05 | 06 | 08 | 09 | 10 | 11 | 12 | 13 | 14 | 15 | 16 | 17 | 19 | 20 | 21 | 22 | 23 | 24 | 25 | ppm
|  |  | 4A*OES | 4A*OES/MS | 4A*OES/MS | 4A*MS | 4A*MS | 4A*OES | 4A*OES | 4A*OES | 4A*OES | 4A*OES | 4A*OES/MS | 4A*MS | 4A*OES | 4A*MS | 4A*OES | 4A*OES/MS | 4A*MS | 4A*MS | 4A*MS | 4A*OES | 4A*OES | 4A*OES | 1
1
| 1 | 1 | < 10 | 14.365 | 12.1 | 13.4 | 15.6 | 10 | 12 | 15 | 20 | 15 | 13.5617 | 14.6 | 10 | 14.2 | 10 | 14.53 | 14.2 | 14.5 | 13 | 10 | 12 | 10 | 1
| 1 | 2 | < 10 | 14.433 | 12.7 | 12.7 | 16.2 | 10 | 15 | 15 | 10 | 15 | 13.57 | 14.5 | 10.25 | 14.4 | 10 | 14.35 | 14.4 | 14.8 | 13 | 10 | 12 | 10 | 0
| 1 | 3 | < 10 | 14.542 | 12.4 | 13.6 | 16.3 | 10 | 15 | 15 | 10 | 15 | 13.4055 | 14.2 | 10.5 | 14.1 | 10 | 14.99 | 14.5 | 14.1 | 13.5 | 10 | 13 | 10 | 16
| 1 | 4 | < 10 | 14.59 | 12.2 | 12.5 | 15 | 10 | 15 | 15 | 10 | 15 | 13.7912 | 14.3 | 10.25 | 14.2 | 10 | 14.49 | 13.6 | 14.2 | 13 | 10 | 13 | 20 | 13.5897
| 1 | 5 | < 10 | 14.531 | 11.7 | 12.4 | 15.7 | 10 | 15 | 15 | 10 | 15 | 13.4615 | 14.9 | 10.25 | 14.6 | 10 | 15.43 | 14 | 14.3 | 13.5 | 10 | 13 | 10 | 74
| 1 | 6 | < 10 | 14.447 | 12 | 13.7 | 15.2 | 10 | 14 | 16 | 10 | 10 | 13.6746 | 14.5 | 10 | 14.2 | 10 | 14.45 | 14.9 | 14.5 | 13.5 | 10 | 13 | 10
| Mean |  |  | 14.4847 | 12.1833 | 13.05 | 15.6667 | 10 | 14.3333 | 15.1667 | 11.6667 | 14.1667 | 13.5774 | 14.5 | 10.2083 | 14.2833 | 10 | 14.7067 | 14.2667 | 14.4 | 13.25 | 10 | 12.6667 | 11.6667
| Median |  |  | 14.489 | 12.15 | 13.05 | 15.65 | 10 | 15 | 15 | 10 | 15 | 13.5659 | 14.5 | 10.25 | 14.2 | 10 | 14.51 | 14.3 | 14.4 | 13.25 | 10 | 13 | 10
| Std Dev. |  |  | 0.083591 | 0.34303 | 0.58224 | 0.52026 | 0 | 1.2111 | 0.40825 | 4.0825 | 2.0412 | 0.14033 | 0.24495 | 0.18819 | 0.18348 | 0 | 0.41827 | 0.44572 | 0.25298 | 0.27386 | 0 | 0.5164 | 4.0825
| Rel.Std.Dev. |  |  | 0.5771% | 2.816% | 4.462% | 3.321% | 0% | 8.449% | 2.692% | 34.99% | 14.41% | 1.034% | 1.689% | 1.844% | 1.285% | 0% | 2.844% | 3.124% | 1.757% | 2.067% | 0% | 4.077% | 34.99%
| PDM3 |  |  | 6.586% | -10.35% | -3.971% | 15.28% | -26.41% | 5.472% | 11.6% | -14.15% | 4.246% | -0.08995% | 6.699% | -24.88% | 5.104% | -26.41% | 8.22% | 4.982% | 5.963% | -2.499% | -26.41% | -6.792% | -14.15%
| Z-Score (Absolute) |  | NA | 0.62 | 0.95 | 0.36 | 1.43 | 2.45 | 0.84 | 1.09 | 2.45 | 0.4 | 0 | 0.63 | 2.31 | 0.48 | 2.45 | 0.67 | 0.47 | 0.56 | 0.22 | 2.45 | 0.62 | 2.45
| Analytical results for Na in OREAS 621 (Certified Value 1.31 wt.%) | [23 empty] | Certified
Na | Round | Replicate | Lab | Lab | Lab | Lab | Lab | Lab | Lab | Lab | Lab | Lab | Lab | Lab | Lab | Lab | Lab | Lab | Lab | Lab | Lab | Lab | Lab | Lab | 1
| No | No | 01 | 02 | 04 | 05 | 06 | 08 | 09 | 10 | 11 | 12 | 13 | 14 | 15 | 16 | 17 | 19 | 20 | 21 | 22 | 23 | 24 | 25 | wt.%
|  |  | 4A*OES | 4A*OES/MS | 4A*OES/MS | 4A*OES | 4A*OES | 4A*OES | 4A*OES | 4A*OES | 4A*OES | 4A*OES | 4A*OES/MS | 4A*OES | 4A*OES | 4A*OES | 4A*OES | 4A*OES/MS | 4A*MS | 4A*OES | 4A*OES | 4A*OES | 4A*OES | 4A*OES | 2
3
| 1 | 1 | 1.3 | 1.383 | 1.12 | 1.34 | 1.45 | 1.28 | 1.53 | 1.336 | 1.18 | 1.38 | 1.2525 | 1.2925 | 1.38 | 1.4 | 1.28 | 1.56 | 1.381 | 1.41 | 1.36 | 1.28 | 1.15 | 1.34 | 1
| 1 | 2 | 1.31 | 1.3 | 1.15 | 1.33 | 1.43 | 1.28 | 1.55 | 1.3083 | 1.16 | 1.45 | 1.2552 | 1.2529 | 1.39 | 1.39 | 1.27 | 1.51 | 1.445 | 1.41 | 1.36 | 1.28 | 1.06 | 1.32 | 0
| 1 | 3 | 1.3 | 1.293 | 1.16 | 1.21 | 1.44 | 1.28 | 1.62 | 1.3174 | 1.16 | 1.43 | 1.2853 | 1.2654 | 1.385 | 1.4 | 1.24 | 1.54 | 1.395 | 1.39 | 1.33 | 1.31 | 1.21 | 1.3 | 16
| 1 | 4 | 1.3 | 1.315 | 1.14 | 1.27 | 1.4 | 1.29 | 1.61 | 1.3686 | 1.2 | 1.43 | 1.277 | 1.2649 | 1.36 | 1.4 | 1.23 | 1.51 | 1.327 | 1.46 | 1.35 | 1.32 | 1.23 | 1.28 | 1.311
| 1 | 5 | 1.29 | 1.327 | 1.12 | 1.28 | 1.31 | 1.29 | 1.54 | 1.3542 | 1.21 | 1.45 | 1.299 | 1.2414 | 1.38 | 1.43 | 1.25 | 1.56 | 1.4 | 1.41 | 1.35 | 1.29 | 1.18 | 1.3 | 75
| 1 | 6 | 1.28 | 1.294 | 1.13 | 1.3 | 1.48 | 1.29 | 1.59 | 1.3529 | 1.2 | 1.34 | 1.2456 | 1.278 | 1.405 | 1.37 | 1.25 | 1.52 | 1.407 | 1.46 | 1.36 | 1.28 | 1.19 | 1.3
| Mean |  | 1.2967 | 1.3187 | 1.1367 | 1.2883 | 1.4183 | 1.285 | 1.5733 | 1.3396 | 1.185 | 1.4133 | 1.2691 | 1.2658 | 1.3833 | 1.3983 | 1.2533 | 1.5333 | 1.3925 | 1.4233 | 1.3517 | 1.2933 | 1.17 | 1.3067
| Median |  | 1.3 | 1.3075 | 1.135 | 1.29 | 1.435 | 1.285 | 1.57 | 1.3444 | 1.19 | 1.43 | 1.2661 | 1.2651 | 1.3825 | 1.4 | 1.25 | 1.53 | 1.3975 | 1.41 | 1.355 | 1.285 | 1.185 | 1.3
| Std Dev. |  | 0.010328 | 0.034168 | 0.01633 | 0.047081 | 0.059133 | 0.0054772 | 0.038297 | 0.023309 | 0.021679 | 0.044121 | 0.021159 | 0.018025 | 0.01472 | 0.019408 | 0.018619 | 0.023381 | 0.038604 | 0.029439 | 0.01169 | 0.017512 | 0.060332 | 0.020656
| Rel.Std.Dev. |  | 0.7965% | 2.591% | 1.437% | 3.654% | 4.169% | 0.4262% | 2.434% | 1.74% | 1.829% | 3.122% | 1.667% | 1.424% | 1.064% | 1.388% | 1.486% | 1.525% | 2.772% | 2.068% | 0.8649% | 1.354% | 5.157% | 1.581%
| PDM3 |  | -1.093% | 0.5855% | -13.3% | -1.728% | 8.188% | -1.983% | 20.01% | 2.18% | -9.61% | 7.807% | -3.195% | -3.443% | 5.518% | 6.662% | -4.398% | 16.96% | 6.217% | 8.569% | 3.103% | -1.347% | -10.75% | -0.3298%
| Z-Score (Absolute) |  | 0.1 | 0 | 1.76 | 0.19 | 1.39 | 0.22 | 2.77 | 0.35 | 1.26 | 1.11 | 0.39 | 0.42 | 0.8 | 0.96 | 0.55 | 2.36 | 0.89 | 1.21 | 0.47 | 0.13 | 1.19 | 0
| Analytical results for Nb in OREAS 621 (Certified Value 8.61 ppm) | [23 empty] | Certified
Nb | Round | Replicate | 01: Lab; 02: Lab; 04: Lab; 05: Lab; 06: Lab; 08: Lab; 09: Lab; 10: Lab; 11: Lab; 12: Lab; 13: Lab; 14: Lab; 15: Lab | 1
| No | No | 01: 02; 02: 04; 04: 05; 05: 06; 06: 13; 08: 14; 09: 15; 10: 16; 11: 19; 12: 20; 13: 21; 14: 22; 15: 24 | ppm
|  |  | 01: 4A*OES/MS; 02: 4A*OES/MS; 04: 4A*MS; 05: 4A*MS; 06: 4A*OES/MS; 08: 4A*MS; 09: 4A*OES; 10: 4A*MS; 11: 4A*OES/MS; 12: 4A*MS; 13: 4A*MS; 14: 4A*MS; 15: 4A*OES | 2
3
| 1 | 1 | 01: 8.99; 02: 8.9; 04: 9.4; 05: 8.4; 06: 8.8421; 08: 8.7; 09: 7.25; 10: 7.4; 11: 8.9; 12: 8.8; 13: 10.8; 14: 9.5; 15: 8 | 1
| 1 | 2 | 01: 9.11; 02: 8.9; 04: 8.9; 05: 8.6; 06: 8.8229; 08: 8.6; 09: 6.75; 10: 7.7; 11: 8.6; 12: 9.1; 13: 11; 14: 9; 15: 7 | 23
| 1 | 3 | 01: 9.22; 02: 8.1; 04: 8.9; 05: 8.5; 06: 8.6658; 08: 8.4; 09: 6.75; 10: 7.7; 11: 9; 12: 8.2; 13: 11.1; 14: 9; 15: 7 | 16
| 1 | 4 | 01: 8.8; 02: 8.2; 04: 9.1; 05: 8.7; 06: 9.0091; 08: 8.6; 09: 7; 10: 8; 11: 8.7; 12: 8.3; 13: 11; 14: 9.5; 15: 8 | 8.6144
| 1 | 5 | 01: 10.05; 02: 8.3; 04: 8.5; 05: 8.5; 06: 9.6786; 08: 9; 09: 6.5; 10: 8; 11: 9.1; 12: 8.7; 13: 10.8; 14: 9.5; 15: 8 | 76
| 1 | 6 | 01: 8.88; 02: 8; 04: 8.6; 05: 8.4; 06: 9.4339; 08: 8.8; 09: 6.25; 10: 7.7; 11: 8.7; 12: 9.5; 13: 11.1; 14: 9.5; 15: 7
| Mean |  | 01: 9.175; 02: 8.4; 04: 8.9; 05: 8.5167; 06: 9.0754; 08: 8.6833; 09: 6.75; 10: 7.75; 11: 8.8333; 12: 8.7667; 13: 10.9667; 14: 9.3333; 15: 7.5
| Median |  | 01: 9.05; 02: 8.25; 04: 8.9; 05: 8.5; 06: 8.9256; 08: 8.65; 09: 6.75; 10: 7.7; 11: 8.8; 12: 8.75; 13: 11; 14: 9.5; 15: 7.5
| Std Dev. |  | 01: 0.4547; 02: 0.4; 04: 0.32863; 05: 0.1169; 06: 0.39563; 08: 0.20412; 09: 0.35355; 10: 0.22583; 11: 0.19664; 12: 0.48854; 13: 0.13663; 14: 0.2582; 15: 0.54772
| Rel.Std.Dev. |  | 01: 4.956%; 02: 4.762%; 04: 3.693%; 05: 1.373%; 06: 4.359%; 08: 2.351%; 09: 5.238%; 10: 2.914%; 11: 2.226%; 12: 5.573%; 13: 1.246%; 14: 2.766%; 15: 7.303%
| PDM3 |  | 01: 6.507%; 02: -2.489%; 04: 3.315%; 05: -1.135%; 06: 5.351%; 08: 0.7999%; 09: -21.64%; 10: -10.03%; 11: 2.541%; 12: 1.767%; 13: 27.31%; 14: 8.345%; 15: -12.94%
| Z-Score (Absolute) |  | 01: 0.51; 02: 0.8; 04: 0.29; 05: 0.55; 06: 0.67; 08: 0.18; 09: 4.4; 10: 2.22; 11: 0.15; 12: 0; 13: 4.81; 14: 1.24; 15: 2.77
| Analytical results for Nd in OREAS 621 (Indicative Value 20.8 ppm) | [23 empty] | Indicative
Nd | Round | Replicate | 01: Lab; 02: Lab; 04: Lab; 05: Lab | 1
| No | No | 01: 05; 02: 13; 04: 21; 05: 22 | ppm
|  |  | 01: 4A*MS; 02: 4A*OES/MS; 04: 4A*MS; 05: 4A*MS | 1
1
| 1 | 1 | 01: 20.2; 02: 23.0218; 04: 19.9; 05: 22.4 | 1
| 1 | 2 | 01: 19.7; 02: 23.7323; 04: 18.1; 05: 22.1 | 17
| 1 | 3 | 01: 17.4; 02: 23.1028; 04: 19; 05: 22 | 16
| 1 | 4 | 01: 18.1; 02: 24.4683; 04: 18.4; 05: 21.7 | 20.8062
| 1 | 5 | 01: 18.8; 02: 24.1353; 04: 18.2; 05: 21.6 | 23
| 1 | 6 | 01: 19; 02: 22.9889; 04: 18.8; 05: 22.5
| Mean |  | 01: 18.8667; 02: 23.5749; 04: 18.7333; 05: 22.05
| Median |  | 01: 18.9; 02: 23.4175; 04: 18.6; 05: 22.05
| Std Dev. |  | 01: 1.0231; 02: 0.6339; 04: 0.66833; 05: 0.36194
| Rel.Std.Dev. |  | 01: 5.423%; 02: 2.689%; 04: 3.568%; 05: 1.641%
| PDM3 |  | 01: -9.322%; 02: 13.31%; 04: -9.963%; 05: 5.978%
| Z-Score (Absolute) |  | 01: 0.65; 02: 1.27; 04: 0.7; 05: 0.65
| Analytical results for Ni in OREAS 621 (Certified Value 26.2 ppm) | [23 empty] | Certified
Ni | Round | Replicate | Lab | Lab | Lab | Lab | Lab | Lab | Lab | Lab | Lab | Lab | Lab | Lab | Lab | Lab | Lab | Lab | Lab | Lab | Lab | Lab | Lab | Lab | 1
| No | No | 01 | 02 | 04 | 05 | 06 | 08 | 09 | 10 | 11 | 12 | 13 | 14 | 15 | 16 | 17 | 19 | 20 | 21 | 22 | 23 | 24 | 25 | ppm
|  |  | 4A*OES | 4A*OES/MS | 4A*OES/MS | 4A*MS | 4A*MS | 4A*OES | 4A*OES | 4A*OES | 4A*OES | 4A*OES | 4A*OES/MS | 4A*OES | 4A*OES | 4A*OES | 4A*OES | 4A*OES/MS | 4A*MS | 4A*OES | 4A*OES | 4A*OES | 4A*OES | 4A*OES | 1
1
| 1 | 1 | 20 | 26.889 | 29.6 | 27.6 | 29 | 20 | 20 | 24 | 20 | 30 | 28.3089 | 26 | 23.25 | 30 | 30 | 27.6 | 26.4 | 26 | 30 | 30 | 24 | 20 | 1
| 1 | 2 | 20 | 23.635 | 26.1 | 27.7 | 38 | 30 | 23 | 25 | 30 | 24 | 25.4552 | 22 | 22.5 | 30 | 20 | 28.4 | 27.8 | 26 | 35 | 30 | 27 | 30 | 8
| 1 | 3 | 20 | 27.061 | 26 | 27.4 | 56 | 30 | 21 | 26 | 30 | 28 | 26.0957 | 26 | 23 | 28 | 30 | 27.9 | 29.8 | 27 | 35 | 20 | 27 | 20 | 16
| 1 | 4 | 20 | 24.691 | 33.2 | 27.3 | 28 | 20 | 22 | 26 | 30 | 32 | 27.7742 | 21 | 24 | 28 | 20 | 28.1 | 27.2 | 26 | 35 | 30 | 27 | 30 | 26.1687
| 1 | 5 | 20 | 25.448 | 25.7 | 29.6 | 42 | 30 | 25 | 27 | 30 | 26 | 28.5283 | 25 | 23 | 30 | 30 | 27.7 | 29.3 | 27 | 30 | 20 | 25 | 30 | 77
| 1 | 6 | 20 | 24.76 | 23.6 | 27.8 | 42 | 20 | 24 | 26 | 30 | 30 | 26.4309 | 24 | 23 | 30 | 20 | 28 | 27.7 | 25 | 30 | 20 | 26 | 30
| Mean |  | 20 | 25.414 | 27.3667 | 27.9 | 39.1667 | 25 | 22.5 | 25.6667 | 28.3333 | 28.3333 | 27.0989 | 24 | 23.125 | 29.3333 | 25 | 27.95 | 28.0333 | 26.1667 | 32.5 | 25 | 26 | 26.6667
| Median |  | 20 | 25.104 | 26.05 | 27.65 | 40 | 25 | 22.5 | 26 | 30 | 29 | 27.1026 | 24.5 | 23 | 30 | 25 | 27.95 | 27.75 | 26 | 32.5 | 25 | 26.5 | 30
| Std Dev. |  | 0 | 1.342 | 3.4483 | 0.85323 | 10.2843 | 5.4772 | 1.8708 | 1.0328 | 4.0825 | 2.9439 | 1.2742 | 2.0976 | 0.49371 | 1.0328 | 5.4772 | 0.2881 | 1.2848 | 0.75277 | 2.7386 | 5.4772 | 1.2649 | 5.164
| Rel.Std.Dev. |  | 0% | 5.281% | 12.6% | 3.058% | 26.26% | 21.91% | 8.315% | 4.024% | 14.41% | 10.39% | 4.702% | 8.74% | 2.135% | 3.521% | 21.91% | 1.031% | 4.583% | 2.877% | 8.427% | 21.91% | 4.865% | 19.36%
| PDM3 |  | -23.57% | -2.884% | 4.578% | 6.616% | 49.67% | -4.466% | -14.02% | -1.919% | 8.272% | 8.272% | 3.554% | -8.288% | -11.63% | 12.09% | -4.466% | 6.807% | 7.125% | -0.007951% | 24.19% | -4.466% | -0.6448% | 1.903%
| Z-Score (Absolute) |  | 2.65 | 0.33 | 0.01 | 0.59 | 5.57 | 0.51 | 1.58 | 0.22 | 0.92 | 0.92 | 0.39 | 0.94 | 1.39 | 1.35 | 0.51 | 0.76 | 0.79 | 0.01 | 2.71 | 0.51 | 0.08 | 0.21
| Analytical results for P in OREAS 621 (Certified Value 359 ppm) | [23 empty] | Certified
P | Round | Replicate | Lab | Lab | Lab | Lab | Lab | Lab | Lab | Lab | Lab | Lab | Lab | Lab | Lab | Lab | Lab | Lab | Lab | Lab | Lab | Lab | Lab | Lab | 1
| No | No | 01 | 02 | 04 | 05 | 06 | 08 | 09 | 10 | 11 | 12 | 13 | 14 | 15 | 16 | 17 | 19 | 20 | 21 | 22 | 23 | 24 | 25 | ppm
|  |  | 4A*OES | 4A*OES/MS | 4A*OES/MS | 4A*OES | 4A*OES | 4A*OES | 4A*OES | 4A*OES | 4A*OES | 4A*OES | 4A*OES/MS | 4A*OES | 4A*OES | 4A*OES | 4A*OES | 4A*OES/MS | 4A*MS | 4A*OES | 4A*OES | 4A*OES | 4A*OES | 4A*OES | 0
0
| 1 | 1 | 340 | 380.423 | 300 | 360 | 280 | 320 | 300 | 499 | 390 | 350 | 347 | 378 | 348.25 | 390 | 350 | 359 | 350 | 365 | 400 | 340 | 300 | 370 | 1
| 1 | 2 | 340 | 425.328 | 290 | 360 | 280 | 360 | 300 | 508 | 380 | 400 | 361 | 374 | 359 | 390 | 360 | 360 | 370 | 400 | 350 | 340 | 280 | 360 | 0
| 1 | 3 | 350 | 402.38 | 320 | 330 | 280 | 360 | 400 | 517 | 360 | 400 | 344.2374 | 380 | 374.25 | 390 | 310 | 353 | 360 | 400 | 350 | 350 | 310 | 380 | 16
| 1 | 4 | 340 | 422.969 | 310 | 350 | 270 | 340 | 400 | 502 | 410 | 400 | 352 | 382 | 375.5 | 390 | 360 | 352 | 350 | 395 | 400 | 370 | 330 | 310 | 358.7586
| 1 | 5 | 340 | 408.763 | 310 | 360 | 250 | 350 | 300 | 495 | 390 | 400 | 347 | 371 | 360 | 400 | 350 | 342 | 370 | 365 | 400 | 350 | 310 | 340 | 78
| 1 | 6 | 340 | 400.927 | 290 | 350 | 280 | 350 | 300 | 495 | 390 | 350 | 348 | 392 | 327 | 380 | 360 | 346 | 410 | 385 | 400 | 350 | 320 | 340
| Mean |  | 341.6667 | 406.7983 | 303.3333 | 351.6667 | 273.3333 | 346.6667 | 333.3333 | 502.6667 | 386.6667 | 383.3333 | 349.8729 | 379.5 | 357.3333 | 390 | 348.3333 | 352 | 368.3333 | 385 | 383.3333 | 350 | 308.3333 | 350
| Median |  | 340 | 405.5715 | 305 | 355 | 280 | 350 | 300 | 500.5 | 390 | 400 | 347.5 | 379 | 359.5 | 390 | 355 | 352.5 | 365 | 390 | 400 | 350 | 310 | 350
| Std Dev. |  | 4.0825 | 16.4824 | 12.1106 | 11.6905 | 12.1106 | 15.0555 | 51.6398 | 8.5479 | 16.3299 | 25.8199 | 6.0018 | 7.3144 | 18.0483 | 6.3246 | 19.4079 | 7.0711 | 22.286 | 16.4317 | 25.8199 | 10.9545 | 17.224 | 25.2982
| Rel.Std.Dev. |  | 1.195% | 4.052% | 3.993% | 3.324% | 4.431% | 4.343% | 15.49% | 1.701% | 4.223% | 6.736% | 1.715% | 1.927% | 5.051% | 1.622% | 5.572% | 2.009% | 6.051% | 4.268% | 6.736% | 3.13% | 5.586% | 7.228%
| PDM3 |  | -4.764% | 13.39% | -15.45% | -1.977% | -23.81% | -3.37% | -7.087% | 40.11% | 7.779% | 6.85% | -2.477% | 5.781% | -0.3973% | 8.708% | -2.906% | -1.884% | 2.669% | 7.315% | 6.85% | -2.441% | -14.06% | -2.441%
| Z-Score (Absolute) |  | 0.42 | 1.48 | 1.54 | 0 | 2.28 | 0.27 | 0.66 | 4.28 | 0.9 | 0.8 | 0.18 | 0.69 | 0.04 | 0.99 | 0 | 0.12 | 0.12 | 0.85 | 0.8 | 0.29 | 1.39 | 0.18
| Analytical results for Pb in OREAS 621 (Certified Value 1.36 wt.%) | [23 empty] | Certified
Pb | Round | Replicate | Lab | Lab | Lab | Lab | Lab | Lab | Lab | Lab | Lab | Lab | Lab | Lab | Lab | Lab | Lab | Lab | Lab | Lab | Lab | Lab | Lab | Lab | 1
| No | No | 01 | 02 | 04 | 05 | 06 | 08 | 09 | 10 | 11 | 12 | 13 | 14 | 15 | 16 | 17 | 19 | 20 | 21 | 22 | 23 | 24 | 25 | wt.%
|  |  | 4A*OES | 4A*OES | 4A*OES | 4A*MS | 4A*OES | 4A*OES | 4A*OES | 4A*OES | 4A*OES | 4A*OES | 4A*OES/MS | 4A*MS | 4A*OES | 4A*AAS | 4A*OES | 4A*OES | 4A*OES | 4A*AAS | 4A*MS | 4A*OES | 4A*OES | 4A*OES | 2
3
| 1 | 1 | 1.31 | 1.44 | 1.39 | 1.39 | 1.36 | 1.35 | > 10000 | 1.3398 | 1.34 | 1.41 | 1.3456 | 1.3913 | 1.3574 | 1.37 | 1.34 | 1.413 | 1.36 | 1.43 | 1.31 | 1.36 | 1.42 | 1.365 | 1
| 1 | 2 | 1.32 | 1.42 | 1.4 | 1.35 | 1.39 | 1.36 | > 10000 | 1.3545 | 1.31 | 1.34 | 1.3546 | 1.3506 | 1.4067 | 1.4 | 1.33 | 1.413 | 1.31 | 1.27 | 1.34 | 1.35 | 1.36 | 1.33 | 0
| 1 | 3 | 1.33 | 1.33 | 1.37 | 1.37 | 1.3 | 1.35 | > 10000 | 1.3323 | 1.335 | 1.4 | 1.3325 | 1.4266 | 1.4181 | 1.4 | 1.3 | 1.391 | 1.37 | 1.26 | 1.32 | 1.385 | 1.38 | 1.325 | 16
| 1 | 4 | 1.31 | 1.38 | 1.31 | 1.32 | 1.36 | 1.36 | > 10000 | 1.3866 | 1.39 | 1.38 | 1.3531 | 1.3737 | 1.3614 | 1.39 | 1.31 | 1.392 | 1.31 | 1.29 | 1.34 | 1.395 | 1.4 | 1.295 | 1.3553
| 1 | 5 | 1.31 | 1.32 | 1.42 | 1.35 | 1.29 | 1.35 | > 10000 | 1.3458 | 1.405 | 1.36 | 1.3356 | 1.4187 | 1.3833 | 1.4 | 1.31 | 1.389 | 1.33 | 1.28 | 1.34 | 1.36 | 1.4 | 1.315 | 79
| 1 | 6 | 1.33 | 1.32 | 1.37 | 1.36 | 1.28 | 1.36 | -- | 1.3118 | 1.375 | 1.4 | 1.328 | 1.4089 | 1.4388 | 1.4 | 1.32 | 1.384 | 1.35 | 1.29 | 1.3 | 1.36 | 1.41 | 1.33
| Mean |  | 1.3183 | 1.3683 | 1.3767 | 1.3567 | 1.33 | 1.355 |  | 1.3451 | 1.3592 | 1.3817 | 1.3416 | 1.395 | 1.3943 | 1.3933 | 1.3183 | 1.397 | 1.3383 | 1.3033 | 1.325 | 1.3683 | 1.395 | 1.3267
| Median |  | 1.315 | 1.355 | 1.38 | 1.355 | 1.33 | 1.355 |  | 1.3428 | 1.3575 | 1.39 | 1.3406 | 1.4001 | 1.395 | 1.4 | 1.315 | 1.3915 | 1.34 | 1.285 | 1.33 | 1.36 | 1.4 | 1.3275
| Std Dev. |  | 0.0098319 | 0.053072 | 0.037771 | 0.023381 | 0.045607 | 0.0054772 |  | 0.024948 | 0.036526 | 0.027142 | 0.011169 | 0.028956 | 0.03248 | 0.012111 | 0.01472 | 0.012696 | 0.025626 | 0.06314 | 0.017607 | 0.017512 | 0.021679 | 0.022949
| Rel.Std.Dev. |  | 0.7458% | 3.879% | 2.744% | 1.723% | 3.429% | 0.4042% |  | 1.855% | 2.687% | 1.964% | 0.8325% | 2.076% | 2.33% | 0.8692% | 1.117% | 0.9088% | 1.915% | 4.845% | 1.329% | 1.28% | 1.554% | 1.73%
| PDM3 |  | -2.729% | 0.96% | 1.575% | 0.09916% | -1.868% | -0.02381% |  | -0.7518% | 0.2836% | 1.944% | -1.015% | 2.925% | 2.874% | 2.805% | -2.729% | 3.075% | -1.254% | -3.836% | -2.237% | 0.96% | 2.928% | -2.114%
| Z-Score (Absolute) |  | 0.97 | 0.3 | 0.51 | 0 | 0.67 | 0.04 | NA | 0.29 | 0.06 | 0.63 | 0.38 | 0.97 | 0.95 | 0.93 | 0.97 | 1.02 | 0.46 | 1.99 | 0.8 | 0.3 | 0.97 | 0.76
| Analytical results for Pr in OREAS 621 (Indicative Value 5.48 ppm) | [23 empty] | Indicative
Pr | Round | Replicate | 01: Lab; 02: Lab; 04: Lab; 05: Lab | 1
| No | No | 01: 05; 02: 13; 04: 21; 05: 22 | ppm
|  |  | 01: 4A*MS; 02: 4A*OES/MS; 04: 4A*MS; 05: 4A*MS | 2
2
| 1 | 1 | 01: 5.7; 02: 6.1419; 04: 5.31; 05: 5.72 | 1
| 1 | 2 | 01: 5.5; 02: 6.2132; 04: 4.87; 05: 5.62 | 26
| 1 | 3 | 01: 4.9; 02: 6.033; 04: 4.21; 05: 5.56 | 16
| 1 | 4 | 01: 5.1; 02: 6.282; 04: 4.86; 05: 5.54 | 5.4826
| 1 | 5 | 01: 5.3; 02: 6.2014; 04: 4.79; 05: 5.56 | 19
| 1 | 6 | 01: 5.3; 02: 6.12; 04: 5.05; 05: 5.7
| Mean |  | 01: 5.3; 02: 6.1652; 04: 4.8483; 05: 5.6167
| Median |  | 01: 5.3; 02: 6.1716; 04: 4.865; 05: 5.59
| Std Dev. |  | 01: 0.28284; 02: 0.086393; 04: 0.36477; 05: 0.077374
| Rel.Std.Dev. |  | 01: 5.337%; 02: 1.401%; 04: 7.524%; 05: 1.378%
| PDM3 |  | 01: -3.33%; 02: 12.45%; 04: -11.57%; 05: 2.446%
| Z-Score (Absolute) |  | 01: 0.28; 02: 1.24; 04: 1.07; 05: 0.28
| Analytical results for Rb in OREAS 621 (Certified Value 84 ppm) | [23 empty] | Certified
Rb | Round | Replicate | 01: Lab; 02: Lab; 04: Lab; 05: Lab; 06: Lab; 08: Lab; 09: Lab; 10: Lab; 11: Lab; 12: Lab; 13: Lab | 1
| No | No | 01: 02; 02: 04; 04: 05; 05: 06; 06: 13; 08: 14; 09: 16; 10: 19; 11: 20; 12: 21; 13: 22 | ppm
|  |  | 01: 4A*OES/MS; 02: 4A*OES/MS; 04: 4A*MS; 05: 4A*MS; 06: 4A*OES/MS; 08: 4A*MS; 09: 4A*MS; 10: 4A*OES/MS; 11: 4A*MS; 12: 4A*MS; 13: 4A*MS | 0
1
| 1 | 1 | 01: 82.494; 02: 55.8; 04: 83.5; 05: 89.4; 06: 86.4545; 08: 91.8; 09: 84.9; 10: 76.8; 11: 78.5; 12: 77.9; 13: 94 | 1
| 1 | 2 | 01: 85.318; 02: 84.1; 04: 82.3; 05: 88.8; 06: 86.9414; 08: 90.4; 09: 85.1; 10: 74.1; 11: 83.9; 12: 76.6; 13: 95.8 | 0
| 1 | 3 | 01: 84.685; 02: 96.1; 04: 75; 05: 88.9; 06: 86.1854; 08: 89.6; 09: 84.1; 10: 76.2; 11: 78.7; 12: 75; 13: 95 | 16
| 1 | 4 | 01: 83.17; 02: 97.5; 04: 74.8; 05: 89.2; 06: 88.9179; 08: 90.6; 09: 84.3; 10: 73.9; 11: 71.4; 12: 77.3; 13: 90.8 | 84.2136
| 1 | 5 | 01: 84.601; 02: 81.8; 04: 77.1; 05: 87.7; 06: 88.349; 08: 88.9; 09: 85.7; 10: 74.7; 11: 76.5; 12: 75.9; 13: 92.4 | 80
| 1 | 6 | 01: 82.357; 02: 83.6; 04: 75.4; 05: 90; 06: 87.0036; 08: 90.9; 09: 84.3; 10: 74.4; 11: 85.4; 12: 78; 13: 94
| Mean |  | 01: 83.7708; 02: 83.15; 04: 78.0167; 05: 89; 06: 87.3086; 08: 90.3667; 09: 84.7333; 10: 75.0167; 11: 79.0667; 12: 76.7833; 13: 93.6667
| Median |  | 01: 83.8855; 02: 83.85; 04: 76.25; 05: 89.05; 06: 86.9725; 08: 90.5; 09: 84.6; 10: 74.55; 11: 78.6; 12: 76.95; 13: 94
| Std Dev. |  | 01: 1.2577; 02: 14.9972; 04: 3.8871; 05: 0.76681; 06: 1.0855; 08: 1.0132; 09: 0.6121; 10: 1.1957; 11: 5.0851; 12: 1.1822; 13: 1.8096
| Rel.Std.Dev. |  | 01: 1.501%; 02: 18.04%; 04: 4.982%; 05: 0.8616%; 06: 1.243%; 08: 1.121%; 09: 0.7224%; 10: 1.594%; 11: 6.431%; 12: 1.54%; 13: 1.932%
| PDM3 |  | 01: -0.5258%; 02: -1.263%; 04: -7.359%; 05: 5.684%; 06: 3.675%; 08: 7.307%; 09: 0.6172%; 10: -10.92%; 11: -6.112%; 12: -8.823%; 13: 11.23%
| Z-Score (Absolute) |  | 01: 0.12; 02: 0.47; 04: 0.8; 05: 0.51; 06: 0.31; 08: 0.67; 09: 0; 10: 1.16; 11: 0.68; 12: 0.95; 13: 1.07
| Analytical results for Re in OREAS 621 (Indicative Value < 50 ppb) | [23 empty] | Indicative
Re | Round | Replicate | 01: Lab; 02: Lab; 04: Lab; 05: Lab; 06: Lab; 08: Lab | 1
| No | No | 01: 05; 02: 13; 04: 14; 05: 16; 06: 20; 08: 22 | ppb
|  |  | 01: 4A*MS; 02: 4A*OES/MS; 04: 4A*MS; 05: 4A*MS; 06: 4A*MS; 08: 4A*MS | 0
0
| 1 | 1 | 01: 13; 02: < 2; 04: < 50; 05: < 50; 06: < 5; 08: < 100 | 1
| 1 | 2 | 01: 11; 02: < 2; 04: < 50; 05: < 50; 06: < 5; 08: < 100 | 9
| 1 | 3 | 01: 7; 02: < 2; 04: < 50; 05: < 50; 06: < 5; 08: < 100 | 16
| 1 | 4 | 01: 15; 02: < 2; 04: < 50; 05: < 50; 06: < 5; 08: < 100 | < 50
| 1 | 5 | 01: 17; 02: < 2; 04: < 50; 05: < 50; 06: < 5; 08: < 100 | 20
| 1 | 6 | 01: 19; 02: < 2; 04: < 50; 05: < 50; 06: < 5; 08: < 100
| Mean |  | 01: 13.6667
| Median |  | 01: 14
| Std Dev. |  | 01: 4.3205
| Rel.Std.Dev. |  | 01: 31.61%
PDM3
Z-Score (Absolute) | bar: 01 to 08
| Analytical results for S in OREAS 621 (Certified Value 4.48 wt.%) | [23 empty] | Certified
S | Round | Replicate | Lab | Lab | Lab | Lab | Lab | Lab | Lab | Lab | Lab | Lab | Lab | Lab | Lab | Lab | Lab | Lab | Lab | Lab | Lab | Lab |  |  | 1
| No | No | 01 | 02 | 04 | 05 | 06 | 08 | 11 | 12 | 13 | 14 | 15 | 16 | 17 | 19 | 20 | 21 | 22 | 23 | 24 | 25 |  |  | wt.%
|  |  | 4A*OES | 4A*OES/MS | 4A*OES/MS | 4A*OES | 4A*OES | 4A*OES | 4A*OES | 4A*OES | 4A*OES/MS | 4A*OES | 4A*OES | 4A*OES | 4A*OES | 4A*OES/MS | 4A*MS | 4A*OES | 4A*OES | 4A*OES | 4A*OES | 4A*OES |  |  | 2
3
| 1 | 1 | 4.54 | 4.605 | 4.33 | 4.42 | 4.73 | 4.38 | 4.6 | 4.42 | 4.5047 | 4.4384 | 4.475 | 4.56 | 4.43 | 4.6 | 4 | 4.27 | 4.45 | 4.47 | 4.2 | 4.59 |  |  | 1
| 1 | 2 | 4.59 | 4.695 | 4.36 | 4.41 | 4.82 | 4.46 | 4.48 | 4.47 | 4.554 | 4.2749 | 4.51 | 4.58 | 4.41 | 4.61 | 4.1 | 4.46 | 4.37 | 4.41 | 4 | 4.42 |  |  | 0
| 1 | 3 | 4.63 | 4.636 | 4.35 | 4.05 | 4.9 | 4.44 | 4.57 | 4.55 | 4.5678 | 4.5055 | 4.605 | 4.54 | 4.31 | 4.58 | 4 | 4.31 | 4.45 | 4.56 | 4.4 | 4.4 |  |  | 16
| 1 | 4 | 4.51 | 4.759 | 4.27 | 4.29 | 4.48 | 4.44 | 4.78 | 4.57 | 4.5948 | 4.4438 | 4.44 | 4.57 | 4.24 | 4.59 | 3.9 | 4.14 | 4.46 | 4.6 | 4.5 | 4.36 |  |  | 4.4828
| 1 | 5 | 4.53 | 4.814 | 4.31 | 4.34 | 4.37 | 4.46 | 4.85 | 4.63 | 4.4885 | 4.3951 | 4.455 | 4.57 | 4.4 | 4.57 | 4 | 4.13 | 4.5 | 4.48 | 4.3 | 4.4 |  |  | 81
| 1 | 6 | 4.53 | 4.819 | 4.15 | 4.3 | 4.68 | 4.44 | 4.7 | 4.64 | 4.4071 | 4.4169 | 4.59 | 4.54 | 4.39 | 4.56 | 4 | 4.26 | 4.47 | 4.45 | 4.3 | 4.47
| Mean |  | 4.555 | 4.7213 | 4.295 | 4.3017 | 4.6633 | 4.4367 | 4.6633 | 4.5467 | 4.5195 | 4.4124 | 4.5125 | 4.56 | 4.3633 | 4.585 | 4 | 4.2617 | 4.45 | 4.495 | 4.2833 | 4.44
| Median |  | 4.535 | 4.727 | 4.32 | 4.32 | 4.705 | 4.44 | 4.65 | 4.56 | 4.5294 | 4.4276 | 4.4925 | 4.565 | 4.395 | 4.585 | 4 | 4.265 | 4.455 | 4.475 | 4.3 | 4.41
| Std Dev. |  | 0.045497 | 0.090613 | 0.07791 | 0.13467 | 0.20245 | 0.029439 | 0.13866 | 0.087331 | 0.067815 | 0.076883 | 0.070054 | 0.016733 | 0.073121 | 0.018708 | 0.063246 | 0.12156 | 0.043359 | 0.071204 | 0.17224 | 0.081731
| Rel.Std.Dev. |  | 0.9988% | 1.919% | 1.814% | 3.131% | 4.341% | 0.6635% | 2.973% | 1.921% | 1.5% | 1.742% | 1.552% | 0.367% | 1.676% | 0.408% | 1.581% | 2.852% | 0.9744% | 1.584% | 4.021% | 1.841%
| PDM3 |  | 1.611% | 5.322% | -4.189% | -4.04% | 4.028% | -1.029% | 4.028% | 1.425% | 0.819% | -1.569% | 0.6631% | 1.723% | -2.664% | 2.28% | -10.77% | -4.932% | -0.7312% | 0.2727% | -4.449% | -0.9542%
| Z-Score (Absolute) |  | 0.57 | 1.71 | 1.22 | 0.83 | 1.31 | 0.25 | 1.31 | 0.51 | 0.32 | 0.41 | 0.27 | 0.6 | 0.75 | 0.77 | 3.24 | 1.45 | 0.15 | 0.15 | 0.91 | 0.22
| Analytical results for Sb in OREAS 621 (Certified Value 139 ppm) | [23 empty] | Certified
Sb | Round | Replicate | Lab | Lab | Lab | Lab | Lab | Lab | Lab | Lab | Lab | Lab | Lab | Lab | Lab | Lab | Lab | Lab | Lab | Lab | Lab | Lab | Lab |  | 1
| No | No | 01 | 02 | 04 | 05 | 06 | 08 | 09 | 10 | 11 | 13 | 14 | 15 | 16 | 17 | 19 | 20 | 21 | 22 | 23 | 24 | 25 |  | ppm
|  |  | 4A*OES | 4A*OES/MS | 4A*OES/MS | 4A*MS | 4A*MS | 4A*OES | 4A*OES | 4A*OES | 4A*OES | 4A*OES/MS | 4A*MS | 4A*OES | 4A*MS | 4A*OES | 4A*OES/MS | 4A*MS | 4A*MS | 4A*MS | 4A*OES | 4A*OES | 4A*OES |  | 0
0
| 1 | 1 | 140 | 145.715 | 135 | 149 | 154 | 140 | 97 | 95 | 130 | 126.0688 | 144 | 61.75 | 138 | 140 | 139.1 | 115.3 | 130 | 114 | 140 | 134 | 130 |  | 1
| 1 | 2 | 140 | 148.467 | 137 | 149 | 154 | 130 | 77 | 94 | 120 | 128.3847 | 141 | 58.75 | 140 | 140 | 141.1 | 157.7 | 129 | 123 | 150 | 122 | 130 |  | 0
| 1 | 3 | 140 | 148.523 | 134 | 156 | 155 | 130 | 64 | 93 | 140 | 126.2043 | 143.9 | 49.5 | 139 | 140 | 147.2 | 134.2 | 137 | 114 | 150 | 138 | 140 |  | 16
| 1 | 4 | 140 | 147.914 | 134 | 136 | 154 | 140 | 58 | 98 | 130 | 128.4415 | 144.5 | 49 | 139 | 130 | 138.6 | 150.1 | 130 | 101 | 150 | 141 | 130 |  | 139.3913
| 1 | 5 | 150 | 149.854 | 135 | 147 | 152 | 140 | 141 | 99 | 130 | 128.3314 | 143.9 | 68.5 | 142 | 130 | 146.3 | 138 | 133 | 111 | 140 | 137 | 130 |  | 82
| 1 | 6 | 120 | 148.751 | 136 | 143 | 155 | 120 | 146 | 95 | 130 | 127.1582 | 144.3 | 64 | 145 | 140 | 138.8 | 144.9 | 139 | 108 | 150 | 136 | 140
| Mean |  | 138.3333 | 148.204 | 135.1667 | 146.6667 | 154 | 133.3333 | 97.1667 | 95.6667 | 130 | 127.4315 | 143.6 | 58.5833 | 140.5 | 136.6667 | 141.85 | 140.0333 | 133 | 111.8333 | 146.6667 | 134.6667 | 133.3333
| Median |  | 140 | 148.495 | 135 | 148 | 154 | 135 | 87 | 95 | 130 | 127.7448 | 143.95 | 60.25 | 139.5 | 140 | 140.1 | 141.45 | 131.5 | 112.5 | 150 | 136.5 | 130
| Std Dev. |  | 9.8319 | 1.3764 | 1.169 | 6.7132 | 1.0954 | 8.165 | 38.3323 | 2.3381 | 6.3246 | 1.1114 | 1.2961 | 7.9004 | 2.5884 | 5.164 | 3.9093 | 14.7447 | 4.1473 | 7.3052 | 5.164 | 6.6232 | 5.164
| Rel.Std.Dev. |  | 7.107% | 0.9287% | 0.8649% | 4.577% | 0.7113% | 6.124% | 39.45% | 2.444% | 4.865% | 0.8722% | 0.9026% | 13.49% | 1.842% | 3.779% | 2.756% | 10.53% | 3.118% | 6.532% | 3.521% | 4.918% | 3.873%
| PDM3 |  | -0.759% | 6.322% | -3.031% | 5.219% | 10.48% | -4.346% | -30.29% | -31.37% | -6.737% | -8.58% | 3.019% | -57.97% | 0.7954% | -1.955% | 1.764% | 0.4606% | -4.585% | -19.77% | 5.219% | -3.389% | -4.346%
| Z-Score (Absolute) |  | 0.54 | 1.17 | 0.15 | 1.01 | 1.75 | 0.34 | 4 | 4.15 | 0.67 | 0.93 | 0.7 | 7.9 | 0.39 | 0 | 0.52 | 0.34 | 0.37 | 2.51 | 1.01 | 0.05 | 0.34
| Analytical results for Sc in OREAS 621 (Certified Value 6.24 ppm) | [23 empty] | Certified
Sc | Round | Replicate | Lab | Lab | Lab | Lab | Lab | Lab | Lab | Lab | Lab | Lab | Lab | Lab | Lab | Lab | Lab | Lab | Lab | Lab | Lab | Lab | Lab | Lab | 1
| No | No | 01 | 02 | 04 | 05 | 06 | 08 | 09 | 10 | 11 | 12 | 13 | 14 | 15 | 16 | 17 | 19 | 20 | 21 | 22 | 23 | 24 | 25 | ppm
|  |  | 4A*OES | 4A*OES/MS | 4A*OES/MS | 4A*OES | 4A*MS | 4A*OES | 4A*OES | 4A*OES | 4A*OES | 4A*OES | 4A*OES/MS | 4A*OES | 4A*OES | 4A*OES | 4A*OES | 4A*OES/MS | 4A*MS | 4A*OES | 4A*OES | 4A*OES | 4A*OES | 4A*OES | 2
3
| 1 | 1 | < 10 | 6.229 | 6.6 | 7 | 6.9 | < 10 | < 5 | 7 | 10 | 6 | 6.7052 | 6 | < 5 | 6 | 10 | 5.3 | 6 | 5.5 | 6 | < 10 | 9 | < 10 | 1
| 1 | 2 | < 10 | 6.27 | 6.6 | 7 | 7 | < 10 | < 5 | 7 | 10 | 6 | 6.5982 | 6 | < 5 | 6 | 10 | 5.4 | 7 | 5.6 | 6 | < 10 | 9 | < 10 | 10
| 1 | 3 | < 10 | 6.2 | 6.6 | 6 | 7 | < 10 | < 5 | 6 | 10 | 6 | 6.8155 | 6 | < 5 | 6 | < 10 | 5.1 | 6 | 5.8 | 6 | 10 | 10 | < 10 | 16
| 1 | 4 | < 10 | 6.08 | 6.6 | 7 | 6.9 | < 10 | < 5 | 7 | 10 | 6 | 6.8907 | 6 | < 5 | 6 | < 10 | 5 | 6 | 5.6 | 6 | < 10 | 10 | < 10 | 6.2437
| 1 | 5 | < 10 | 6.31 | 6.6 | 7 | 6.7 | < 10 | < 5 | 7 | 10 | 6 | 6.6992 | 6 | < 5 | 6 | 10 | 5.6 | 6 | 5.6 | 6 | < 10 | 9 | < 10 | 83
| 1 | 6 | < 10 | 5.93 | 6.7 | 7 | 6.9 | < 10 | < 5 | 7 | 10 | 6 | 6.5646 | 6 | < 5 | 6 | < 10 | 5.5 | 6 | 6.4 | 6 | 10 | 10 | < 10
| Mean |  |  | 6.1698 | 6.6167 | 6.8333 | 6.9 |  |  | 6.8333 | 10 | 6 | 6.7122 | 6 |  | 6 | 10 | 5.3167 | 6.1667 | 5.75 | 6 | 10 | 9.5
| Median |  |  | 6.2145 | 6.6 | 7 | 6.9 |  |  | 7 | 10 | 6 | 6.7022 | 6 |  | 6 | 10 | 5.35 | 6 | 5.6 | 6 | 10 | 9.5
| Std Dev. |  |  | 0.1412 | 0.040825 | 0.40825 | 0.10954 |  |  | 0.40825 | 0 | 0 | 0.12454 | 0 |  | 0 | 0 | 0.23166 | 0.40825 | 0.33317 | 0 | 0 | 0.54772
| Rel.Std.Dev. |  |  | 2.288% | 0.617% | 5.974% | 1.588% |  |  | 5.974% | 0% | 0% | 1.855% | 0% |  | 0% | 0% | 4.357% | 6.62% | 5.794% | 0% | 0% | 5.766%
| PDM3 |  |  | -1.184% | 5.973% | 9.443% | 10.51% |  |  | 9.443% | 60.16% | -3.904% | 7.503% | -3.904% |  | -3.904% | 60.16% | -14.85% | -1.235% | -7.908% | -3.904% | 60.16% | 52.15%
| Z-Score (Absolute) |  | NA | 0.49 | 0 | 0.24 | 0.31 | NA | NA | 0.24 | 3.7 | 0.67 | 0.1 | 0.67 | NA | 0.67 | 3.7 | 1.42 | 0.49 | 1.09 | 0.67 | 3.7 | 3.15 | NA
| Analytical results for Se in OREAS 621 (Certified Value 5.64 ppm) | [23 empty] | Certified
Se | Round | Replicate | 01: Lab; 02: Lab; 04: Lab; 05: Lab; 06: Lab; 08: Lab; 09: Lab; 10: Lab; 11: Lab; 12: Lab; 13: Lab; 14: Lab | 1
| No | No | 02 | 04 | 05 | 06 | 13 | 14 | 15 | 16 | 19 | 20 | 21 | 22 | [10 empty] | ppm
|  |  | 4A*OES/MS | 4A*OES/MS | 4A*MS | 4A*MS | 4A*OES/MS | 4A*MS | 4A*OES | 4A*MS | 4A*OES/MS | 4A*MS | 4A*MS | 4A*MS | [10 empty] | 2
2
| 1 | 1 | 6.104 | 5 | 5.2 | 6 | 4.307 | 7 | < 5 | 5 | 8 | 5 | 7 | 5 | [10 empty] | 1
| 1 | 2 | 6.527 | 5 | 5.2 | 6 | 4.1389 | 7 | < 5 | 5 | 7 | 4 | 7 | 5 | [10 empty] | 11
| 1 | 3 | 5.633 | 5 | 5 | 6 | 4.4602 | 8 | < 5 | 5 | 7 | 4 | 8 | 5 | [10 empty] | 16
| 1 | 4 | 5.776 | 6 | 4.8 | 6 | 4.0935 | 8 | < 5 | 4 | 6 | 5 | 7 | 5 | [10 empty] | 5.6398
| 1 | 5 | 5.915 | 5 | 4.5 | 6 | 4.5601 | 7 | < 5 | 5 | 7 | 5 | 7 | 5 | [10 empty] | 84
| 1 | 6 | 5.855 | 5 | 4.7 | 6 | 4.4543 | 7 | < 5 | 4 | 6 | 5 | 7 | 10
| Mean |  | 5.9683 | 5.1667 | 4.9 | 6 | 4.3356 | 7.3333 |  | 4.6667 | 6.8333 | 4.6667 | 7.1667 | 5.8333
| Median |  | 5.885 | 5 | 4.9 | 6 | 4.3807 | 7 |  | 5 | 7 | 5 | 7 | 5
| Std Dev. |  | 0.31485 | 0.40825 | 0.28284 | 0 | 0.18876 | 0.5164 |  | 0.5164 | 0.75277 | 0.5164 | 0.40825 | 2.0412
| Rel.Std.Dev. |  | 5.275% | 7.902% | 5.772% | 0% | 4.354% | 7.042% |  | 11.07% | 11.02% | 11.07% | 5.696% | 34.99%
| PDM3 |  | 5.826% | -8.388% | -13.12% | 6.388% | -23.12% | 30.03% |  | -17.25% | 21.16% | -17.25% | 27.07% | 3.432%
| Z-Score (Absolute) |  | 0.67 | 0 | 0.22 | 0.7 | 0.7 | 1.82 | NA | 0.42 | 1.4 | 0.42 | 1.68 | 0.14
| Analytical results for Sm in OREAS 621 (Indicative Value 4.02 ppm) | [23 empty] | Indicative
Sm | Round | Replicate | 02: Lab; 04: Lab; 05: Lab; 06: Lab | [10 empty] | 1
| No | No | 02: 05; 04: 13; 05: 21; 06: 22 | [10 empty] | ppm
|  |  | 02: 4A*MS; 04: 4A*OES/MS; 05: 4A*MS; 06: 4A*MS | [10 empty] | 2
2
| 1 | 1 | 02: 3.9; 04: 4.2539; 05: 3.3; 06: 4.4 | [10 empty] | 1
| 1 | 2 | 02: 3.7; 04: 4.5516; 05: 3.7; 06: 4.35 | [10 empty] | 5
| 1 | 3 | 02: 3.5; 04: 4.4253; 05: 3.3; 06: 4.15 | [10 empty] | 16
| 1 | 4 | 02: 3.6; 04: 4.5966; 05: 3.8; 06: 4.25 | [10 empty] | 4.0184
| 1 | 5 | 02: 3.7; 04: 4.5702; 05: 3.8; 06: 4.25 | [10 empty] | 21
| 1 | 6 | 02: 3.7; 04: 4.3445; 05: 3.9; 06: 4.4
| Mean |  | 02: 3.6833; 04: 4.457; 05: 3.6333; 06: 4.3
| Median |  | 02: 3.7; 04: 4.4884; 05: 3.75; 06: 4.3
| Std Dev. |  | 02: 0.13292; 04: 0.13867; 05: 0.26583; 06: 0.1
| Rel.Std.Dev. |  | 02: 3.609%; 04: 3.111%; 05: 7.316%; 06: 2.326%
| PDM3 |  | 02: -8.339%; 04: 10.91%; 05: -9.583%; 06: 7.007%
| Z-Score (Absolute) |  | 02: 0.62; 04: 0.94; 05: 0.72; 06: 0.62
| Analytical results for Sn in OREAS 621 (Certified Value 5.25 ppm) | [23 empty] | Certified
Sn | Round | Replicate | Lab | Lab | Lab | Lab | Lab | Lab | Lab | Lab | Lab | Lab | Lab | Lab | Lab | Lab | Lab | [7 empty] | 1
| No | No | 02 | 04 | 05 | 06 | 09 | 10 | 13 | 14 | 15 | 16 | 19 | 20 | 21 | 22 | 24 | [7 empty] | ppm
|  |  | 4A*OES/MS | 4A*OES/MS | 4A*MS | 4A*MS | 4A*OES | 4A*OES | 4A*OES/MS | 4A*MS | 4A*OES | 4A*MS | 4A*OES/MS | 4A*MS | 4A*MS | 4A*MS | 4A*OES | [7 empty] | 2
3
| 1 | 1 | 4.826 | 4.3 | 6.05 | 5.2 | < 20 | 6 | 4.9259 | 5.3 | < 5 | 5.5 | 5.3 | 5.4 | 5.1 | 6 | 5 | [7 empty] | 1
| 1 | 2 | 5.177 | 4.9 | 4.95 | 5.2 | < 20 | 6 | 5.0778 | 5.2 | < 5 | 5.5 | 5 | 5.5 | 5.1 | 6 | 3 | [7 empty] | 6
| 1 | 3 | 5.899 | 5.3 | 5.61 | 5.3 | < 20 | 6 | 4.7499 | 5.5 | < 5 | 5.4 | 5.3 | 5.3 | 5 | 5 | 5 | [7 empty] | 16
| 1 | 4 | 5.221 | 5.5 | 4.94 | 5.4 | < 20 | 6 | 5.5746 | 5.1 | < 5 | 5.6 | 4.8 | 5.2 | 5.1 | 5 | 6 | [7 empty] | 5.2523
| 1 | 5 | 5.093 | 5.4 | 5.14 | 5.2 | < 20 | 6 | 5.2943 | 5.7 | < 5 | 5.4 | 5.1 | 5.2 | 5 | 5 | 5 | [7 empty] | 85
| 1 | 6 | 4.958 | 5.3 | 5.26 | 5.4 | < 20 | 6 | 5.4798 | 5.2 | < 5 | 5.5 | 4.9 | 5.9 | 5.1 | 5 | 5
| Mean |  | 5.1957 | 5.1167 | 5.325 | 5.2833 |  | 6 | 5.1837 | 5.3333 |  | 5.4833 | 5.0667 | 5.4167 | 5.0667 | 5.3333 | 4.8333
| Median |  | 5.135 | 5.3 | 5.2 | 5.25 |  | 6 | 5.1861 | 5.25 |  | 5.5 | 5.05 | 5.35 | 5.1 | 5 | 5
| Std Dev. |  | 0.37399 | 0.44907 | 0.43224 | 0.098319 |  | 0 | 0.32205 | 0.22509 |  | 0.075277 | 0.20656 | 0.26394 | 0.05164 | 0.5164 | 0.98319
| Rel.Std.Dev. |  | 7.198% | 8.777% | 8.117% | 1.861% |  | 0% | 6.213% | 4.22% |  | 1.373% | 4.077% | 4.873% | 1.019% | 9.682% | 20.34%
| PDM3 |  | -1.077% | -2.582% | 1.385% | 0.5917% |  | 14.24% | -1.305% | 1.544% |  | 4.4% | -3.534% | 3.13% | -3.534% | 1.544% | -7.976%
| Z-Score (Absolute) |  | 1.55 | 0.02 | 0.28 | 0 | NA | 4.85 | 0.67 | 0.34 | NA | 1.35 | 1.47 | 0.9 | 1.47 | 0.34 | 0.56
| Analytical results for Sr in OREAS 621 (Certified Value 91 ppm) | [23 empty] | Certified
Sr | Round | Replicate | Lab | Lab | Lab | Lab | Lab | Lab | Lab | Lab | Lab | Lab | Lab | Lab | Lab | Lab | Lab | Lab | Lab | Lab | Lab | Lab | Lab |  | 1
| No | No | 01 | 02 | 04 | 05 | 06 | 08 | 09 | 10 | 11 | 13 | 14 | 15 | 16 | 17 | 19 | 20 | 21 | 22 | 23 | 24 | 25 |  | ppm
|  |  | 4A*OES | 4A*OES/MS | 4A*OES/MS | 4A*MS | 4A*MS | 4A*OES | 4A*OES | 4A*OES | 4A*OES | 4A*OES/MS | 4A*MS | 4A*OES | 4A*MS | 4A*OES | 4A*OES/MS | 4A*MS | 4A*OES | 4A*MS | 4A*OES | 4A*OES | 4A*OES |  | 0
1
| 1 | 1 | 90 | 88.424 | 70.2 | 92.8 | 90.3 | 80 | 100 | 97 | 100 | 95.1297 | 99.4 | 96 | 95.4 | 90 | 92.5 | 80 | 88 | 101 | 90 | 75 | 90 |  | 1
| 1 | 2 | 90 | 82.996 | 79.1 | 95.1 | 92.4 | 90 | 97 | 95 | 90 | 96.5114 | 97.1 | 103.5 | 98.2 | 90 | 92.6 | 83 | 82 | 100 | 90 | 69 | 90 |  | 0
| 1 | 3 | 90 | 83.298 | 77 | 93.3 | 89.3 | 90 | 101 | 95 | 90 | 95.8614 | 98.6 | 104.5 | 95.1 | 90 | 95.2 | 77 | 88 | 99 | 100 | 78 | 80 |  | 16
| 1 | 4 | 90 | 84.033 | 77.4 | 88.6 | 90.9 | 80 | 101 | 99 | 110 | 95.2615 | 96.3 | 103 | 97 | 80 | 94.3 | 71 | 84 | 98 | 90 | 83 | 80 |  | 90.5455
| 1 | 5 | 80 | 84.169 | 76.4 | 88.5 | 87 | 90 | 94 | 98 | 110 | 95.7504 | 95.6 | 101.5 | 97.5 | 90 | 96.4 | 79 | 81 | 98.5 | 90 | 80 | 90 |  | 86
| 1 | 6 | 80 | 81.642 | 80.1 | 84.9 | 90.4 | 90 | 92 | 98 | 90 | 96.7476 | 96.8 | 105.5 | 95.6 | 90 | 91.9 | 83 | 85 | 100 | 90 | 76 | 90
| Mean |  | 86.6667 | 84.0937 | 76.7 | 90.5333 | 90.05 | 86.6667 | 97.5 | 97 | 98.3333 | 95.877 | 97.3 | 102.3333 | 96.4667 | 88.3333 | 93.8167 | 78.8333 | 84.6667 | 99.4167 | 91.6667 | 76.8333 | 86.6667
| Median |  | 90 | 83.6655 | 77.2 | 90.7 | 90.35 | 90 | 98.5 | 97.5 | 95 | 95.8059 | 96.95 | 103.25 | 96.3 | 90 | 93.45 | 79.5 | 84.5 | 99.5 | 90 | 77 | 90
| Std Dev. |  | 5.164 | 2.3069 | 3.471 | 3.8276 | 1.8053 | 5.164 | 3.8341 | 1.6733 | 9.8319 | 0.65024 | 1.4339 | 3.3862 | 1.2738 | 4.0825 | 1.7725 | 4.4907 | 2.9439 | 1.1143 | 4.0825 | 4.7924 | 5.164
| Rel.Std.Dev. |  | 5.958% | 2.743% | 4.525% | 4.228% | 2.005% | 5.958% | 3.932% | 1.725% | 9.999% | 0.6782% | 1.474% | 3.309% | 1.32% | 4.622% | 1.889% | 5.696% | 3.477% | 1.121% | 4.454% | 6.237% | 5.958%
| PDM3 |  | -4.284% | -7.125% | -15.29% | -0.01339% | -0.5472% | -4.284% | 7.681% | 7.129% | 8.601% | 5.888% | 7.46% | 13.02% | 6.539% | -2.443% | 3.613% | -12.94% | -6.493% | 9.798% | 1.238% | -15.14% | -4.284%
| Z-Score (Absolute) |  | 0.44 | 0.83 | 1.42 | 0 | 0.05 | 0.44 | 0.79 | 0.73 | 0.89 | 0.61 | 0.77 | 1.48 | 0.67 | 0.25 | 0.37 | 1.33 | 0.67 | 1.01 | 0.13 | 1.56 | 0.44
| Analytical results for Ta in OREAS 621 (Certified Value < 1 ppm) | [23 empty] | Certified
Ta | Round | Replicate | 01: Lab; 02: Lab; 04: Lab; 05: Lab; 06: Lab; 08: Lab; 09: Lab; 10: Lab; 11: Lab; 13: Lab |  | 1
| No | No | 01: 02; 02: 04; 04: 05; 05: 06; 06: 13; 08: 14; 09: 16; 10: 20; 11: 21; 13: 22 |  | ppm
|  |  | 01: 4A*OES/MS; 02: 4A*OES/MS; 04: 4A*MS; 05: 4A*MS; 06: 4A*OES/MS; 08: 4A*MS; 09: 4A*MS; 10: 4A*MS; 11: 4A*MS; 13: 4A*MS |  | 2
2
| 1 | 1 | 01: 0.638; 02: N.A.; 04: 0.4; 05: 0.94; 06: 0.92891; 08: 0.64; 09: 0.97; 10: 0.6; 11: 1.03; 13: 0.7 |  | 1
| 1 | 2 | 01: 0.682; 02: N.A.; 04: 0.4; 05: 0.96; 06: 0.912; 08: 0.64; 09: 0.98; 10: 0.6; 11: 0.99; 13: 0.7 |  | 7
| 1 | 3 | 01: 0.684; 02: N.A.; 04: 0.5; 05: 0.93; 06: 0.9472; 08: 0.63; 09: 1; 10: 0.6; 11: 1.02; 13: 0.7 |  | 16
| 1 | 4 | 01: 0.68; 02: N.A.; 04: 0.6; 05: 0.97; 06: 0.93384; 08: 0.63; 09: 1; 10: 0.6; 11: 1.09; 13: 0.7 |  | < 1
| 1 | 5 | 01: 0.744; 02: N.A.; 04: 0.4; 05: 0.94; 06: 0.928; 08: 0.68; 09: 1; 10: 0.6; 11: 1.05; 13: 0.7 |  | 87
| 1 | 6 | 01: 0.689; 02: N.A.; 04: 0.4; 05: 0.94; 06: 0.9511; 08: 0.65; 09: 0.99; 10: 0.6; 11: 1.01; 13: 0.7
| Mean |  | 01: 0.68617; 04: 0.45; 05: 0.94667; 06: 0.93351; 08: 0.645; 09: 0.99; 10: 0.6; 11: 1.0317; 13: 0.7
| Median |  | 01: 0.683; 04: 0.4; 05: 0.94; 06: 0.93138; 08: 0.64; 09: 0.995; 10: 0.6; 11: 1.025; 13: 0.7
| Std Dev. |  | 01: 0.033861; 04: 0.083666; 05: 0.015055; 06: 0.014219; 08: 0.018708; 09: 0.012649; 10: 0; 11: 0.034881; 13: 1.2162e-16
| Rel.Std.Dev. |  | 01: 4.935%; 04: 18.59%; 05: 1.59%; 06: 1.523%; 08: 2.901%; 09: 1.278%; 10: 0%; 11: 3.381%; 13: 1.737e-14%
PDM3
| Z-Score (Absolute) |  | 01: 0.04; 02: NA; 04: 0.72; 05: 0.71; 06: 0.67; 08: 0.16; 09: 0.84; 10: 0.29; 11: 0.96; 13: 0
| Analytical results for Tb in OREAS 621 (Certified Value 0.46 ppm) | [23 empty] | Certified
Tb | Round | Replicate | 01: Lab; 02: Lab; 04: Lab; 05: Lab; 06: Lab; 08: Lab; 09: Lab; 10: Lab |  | 1
| No | No | 01: 02; 02: 04; 04: 05; 05: 06; 06: 13; 08: 19; 09: 21; 10: 22 |  | ppm
|  |  | 01: 4A*OES/MS; 02: 4A*OES/MS; 04: 4A*MS; 05: 4A*MS; 06: 4A*OES/MS; 08: 4A*OES/MS; 09: 4A*MS; 10: 4A*MS |  | 2
3
| 1 | 1 | 01: 0.403; 02: 0.49; 04: 0.5; 05: 0.34; 06: 0.4889; 08: 0.41; 09: 0.43; 10: 0.46 |  | 1
| 1 | 2 | 01: 0.441; 02: 0.51; 04: 0.5; 05: 0.34; 06: 0.4799; 08: 0.42; 09: 0.45; 10: 0.48 |  | 8
| 1 | 3 | 01: 0.431; 02: 0.51; 04: 0.4; 05: 0.33; 06: 0.48796; 08: 0.42; 09: 0.44; 10: 0.46 |  | 16
| 1 | 4 | 01: 0.436; 02: 0.5; 04: 0.4; 05: 0.34; 06: 0.49897; 08: 0.4; 09: 0.45; 10: 0.46 |  | 0.45758
| 1 | 5 | 01: 0.431; 02: 0.52; 04: 0.4; 05: 0.33; 06: 0.50658; 08: 0.43; 09: 0.48; 10: 0.46 |  | 88
| 1 | 6 | 01: 0.437; 02: 0.51; 04: 0.4; 05: 0.33; 06: 0.49074; 08: 0.41; 09: 0.49; 10: 0.5
| Mean |  | 01: 0.42983; 02: 0.50667; 04: 0.43333; 05: 0.335; 06: 0.49217; 08: 0.415; 09: 0.45667; 10: 0.47
| Median |  | 01: 0.4335; 02: 0.51; 04: 0.4; 05: 0.335; 06: 0.48982; 08: 0.415; 09: 0.45; 10: 0.46
| Std Dev. |  | 01: 0.013688; 02: 0.010328; 04: 0.05164; 05: 0.0054772; 06: 0.0093263; 08: 0.010488; 09: 0.023381; 10: 0.016733
| Rel.Std.Dev. |  | 01: 3.185%; 02: 2.038%; 04: 11.92%; 05: 1.635%; 06: 1.895%; 08: 2.527%; 09: 5.12%; 10: 3.56%
| PDM3 |  | 01: -6.063%; 02: 10.73%; 04: -5.298%; 05: -26.79%; 06: 7.561%; 08: -9.305%; 09: -0.199%; 10: 2.715%
| Z-Score (Absolute) |  | 01: 0.3; 02: 1.67; 04: 0.35; 05: 3.05; 06: 1.27; 08: 0.85; 09: 0.3; 10: 0.5
| Analytical results for Te in OREAS 621 (Certified Value < 0.1 ppm) | [23 empty] | Certified
Te | Round | Replicate | 01: Lab; 02: Lab; 04: Lab; 05: Lab; 06: Lab; 08: Lab; 09: Lab; 10: Lab; 11: Lab; 13: Lab; 14: Lab; 15: Lab |  | 1
| No | No | 01: 02; 02: 04; 04: 05; 05: 06; 06: 10; 08: 13; 09: 14; 10: 16; 11: 19; 13: 20; 14: 21; 15: 22 |  | ppm
|  |  | 01: 4A*OES/MS; 02: 4A*OES/MS; 04: 4A*MS; 05: 4A*MS; 06: 4A*OES; 08: 4A*OES/MS; 09: 4A*MS; 10: 4A*MS; 11: 4A*OES/MS; 13: 4A*MS; 14: 4A*MS; 15: 4A*MS |  | 2
2
| 1 | 1 | 01: < 0.05; 02: 0.06; 04: 0.3; 05: < 0.1; 06: < 5; 08: 0.066118; 09: < 0.1; 10: < 0.1; 11: < 0.05; 13: < 0.5; 14: < 0.1; 15: < 0.2 |  | 1
| 1 | 2 | 01: 0.062; 02: 0.09; 04: 0.5; 05: < 0.1; 06: < 5; 08: 0.057999; 09: < 0.1; 10: < 0.1; 11: < 0.05; 13: < 0.5; 14: < 0.1; 15: < 0.2 |  | 9
| 1 | 3 | 01: < 0.05; 02: 0.09; 04: 0.5; 05: < 0.1; 06: < 5; 08: 0.053859; 09: < 0.1; 10: < 0.1; 11: < 0.05; 13: < 0.5; 14: < 0.1; 15: < 0.2 |  | 16
| 1 | 4 | 01: 0.072; 02: 0.08; 04: 0.4; 05: < 0.1; 06: < 5; 08: 0.056153; 09: < 0.1; 10: < 0.1; 11: < 0.05; 13: < 0.5; 14: < 0.1; 15: < 0.2 |  | < 0.1
| 1 | 5 | 01: 0.056; 02: 0.08; 04: 0.6; 05: < 0.1; 06: < 5; 08: 0.063765; 09: < 0.1; 10: < 0.1; 11: < 0.05; 13: < 0.5; 14: < 0.1; 15: < 0.2 |  | 89
| 1 | 6 | 01: 0.06; 02: 0.09; 04: 0.3; 05: < 0.1; 06: < 5; 08: 0.054609; 09: < 0.1; 10: < 0.1; 11: < 0.05; 13: < 0.5; 14: < 0.1; 15: < 0.2
| Mean |  | 01: 0.0625; 02: 0.081667; 04: 0.43333; 08: 0.05875
| Median |  | 01: 0.061; 02: 0.085; 04: 0.45; 08: 0.057076
| Std Dev. |  | 01: 0.0068069; 02: 0.01169; 04: 0.12111; 08: 0.0050561
| Rel.Std.Dev. |  | 01: 10.89%; 02: 14.31%; 04: 27.95%; 08: 8.606%
PDM3
| Z-Score (Absolute) |  | 01: 0.86; 02: 0.49; 04: 15.46; 05: NA; 06: NA; 08: 0.49; 09: NA; 10: NA; 11: NA; 13: NA; 14: NA; 15: NA
| Analytical results for Th in OREAS 621 (Certified Value 7.48 ppm) | [23 empty] | Certified
Th | Round | Replicate | Lab | Lab | Lab | Lab | Lab | Lab | Lab | Lab | Lab | Lab | Lab | Lab | Lab | Lab | Lab | Lab | Lab | Lab | Lab |  |  |  | 1
| No | No | 01 | 02 | 04 | 05 | 06 | 08 | 09 | 11 | 13 | 14 | 16 | 17 | 19 | 20 | 21 | 22 | 23 | 24 | 25 |  |  |  | ppm
|  |  | 4A*OES | 4A*OES/MS | 4A*OES/MS | 4A*MS | 4A*MS | 4A*OES | 4A*OES | 4A*OES | 4A*OES/MS | 4A*MS | 4A*MS | 4A*OES | 4A*OES/MS | 4A*MS | 4A*MS | 4A*MS | 4A*OES | 4A*OES | 4A*OES |  |  |  | 2
3
| 1 | 1 | < 50 | 7.42 | 7.6 | 4.8 | 6.21 | < 50 | < 20 | < 50 | 7.7483 | 8.45 | 7.78 | < 50 | 7.4 | 6.5 | 6.08 | 8.2 | < 50 | 9 | < 50 |  |  |  | 1
| 1 | 2 | < 50 | 7.654 | 7.6 | 6 | 6.33 | < 50 | < 20 | < 50 | 7.8139 | 7.98 | 8.12 | < 50 | 7.7 | 6.8 | 6.78 | 8.5 | < 50 | 9 | < 50 |  |  |  | 0
| 1 | 3 | < 50 | 8.05 | 7.7 | 6.4 | 6.33 | < 50 | < 20 | < 50 | 7.6176 | 8.22 | 7.9 | < 50 | 7.6 | 6.1 | 7.56 | 8 | < 50 | 11 | < 50 |  |  |  | 16
| 1 | 4 | < 50 | 7.596 | 7.5 | 6.2 | 6.33 | < 50 | < 20 | < 50 | 7.8821 | 8.13 | 7.94 | < 50 | 7.3 | 5.9 | 7.07 | 8 | < 50 | 12 | < 50 |  |  |  | 7.4776
| 1 | 5 | < 50 | 8.369 | 7.8 | 4.5 | 6.09 | < 50 | < 20 | < 50 | 8.0064 | 8.31 | 8.41 | < 50 | 7.6 | 6.6 | 6.79 | 8.3 | < 50 | 10 | < 50 |  |  |  | 90
| 1 | 6 | < 50 | 7.328 | 7.3 | 5.6 | 6.28 | < 50 | < 20 | < 50 | 7.9654 | 8.17 | 7.85 | < 50 | 7.7 | 6.9 | 7.58 | 8.2 | < 50 | 11 | < 50
| Mean |  | 02: 7.7362; 04: 7.5833; 05: 5.5833; 06: 6.2617; 11: 7.839; 13: 8.21; 14: 8; 16: 7.55; 17: 6.4667; 19: 6.9767; 20: 8.2; 22: 10.3333
| Median |  | 02: 7.625; 04: 7.6; 05: 5.8; 06: 6.305; 11: 7.848; 13: 8.195; 14: 7.92; 16: 7.6; 17: 6.55; 19: 6.93; 20: 8.2; 22: 10.5
| Std Dev. |  | 02: 0.39798; 04: 0.17224; 05: 0.77567; 06: 0.096419; 11: 0.14404; 13: 0.16037; 14: 0.23108; 16: 0.16432; 17: 0.39328; 19: 0.56401; 20: 0.18974; 22: 1.2111
| Rel.Std.Dev. |  | 02: 5.144%; 04: 2.271%; 05: 13.89%; 06: 1.54%; 11: 1.837%; 13: 1.953%; 14: 2.889%; 16: 2.176%; 17: 6.082%; 19: 8.084%; 20: 2.314%; 22: 11.72%
| PDM3 |  | 02: 3.458%; 04: 1.414%; 05: -25.33%; 06: -16.26%; 11: 4.833%; 13: 9.795%; 14: 6.986%; 16: 0.9685%; 17: -13.52%; 19: -6.699%; 20: 9.661%; 22: 38.19%
| Z-Score (Absolute) |  | NA | 0.09 | 0.09 | 2.57 | 1.69 | NA | NA | NA | 0.22 | 0.68 | 0.32 | NA | 0.14 | 1.48 | 0.84 | 0.67 | NA | 3.31 | NA
| Analytical results for Ti in OREAS 621 (Certified Value 0.149 wt.%) | [23 empty] | Certified
Ti | Round | Replicate | Lab | Lab | Lab | Lab | Lab | Lab | Lab | Lab | Lab | Lab | Lab | Lab | Lab | Lab | Lab | Lab | Lab | Lab | Lab | Lab | Lab | Lab | 1
| No | No | 01 | 02 | 04 | 05 | 06 | 08 | 09 | 10 | 11 | 12 | 13 | 14 | 15 | 16 | 17 | 19 | 20 | 21 | 22 | 23 | 24 | 25 | wt.%
|  |  | 4A*OES | 4A*OES/MS | 4A*OES/MS | 4A*OES | 4A*OES | 4A*OES | 4A*OES | 4A*OES | 4A*OES | 4A*OES | 4A*OES/MS | 4A*OES | 4A*OES | 4A*OES | 4A*OES | 4A*OES/MS | 4A*MS | 4A*OES | 4A*OES | 4A*OES | 4A*OES | 4A*OES | 3
3
| 1 | 1 | 0.16 | 0.122 | 0.13 | 0.21 | 0.108 | 0.15 | 0.15 | 0.1661 | 0.12 | 0.185 | 0.15046 | 0.127 | 0.125 | 0.141 | 0.14 | 0.12 | 0.143 | 0.169 | 0.18 | 0.17 | 0.13 | 0.16 | 1
| 1 | 2 | 0.15 | 0.128 | 0.13 | 0.22 | 0.108 | 0.16 | 0.16 | 0.1673 | 0.12 | 0.195 | 0.14858 | 0.1313 | 0.12 | 0.142 | 0.14 | 0.12 | 0.143 | 0.165 | 0.18 | 0.17 | 0.12 | 0.15 | 0
| 1 | 3 | 0.16 | 0.129 | 0.11 | 0.19 | 0.107 | 0.16 | 0.16 | 0.1642 | 0.12 | 0.195 | 0.1501 | 0.1306 | 0.13 | 0.138 | 0.14 | 0.12 | 0.141 | 0.168 | 0.18 | 0.17 | 0.14 | 0.15 | 16
| 1 | 4 | 0.15 | 0.13 | 0.12 | 0.2 | 0.109 | 0.16 | 0.16 | 0.169 | 0.13 | 0.19 | 0.15745 | 0.1328 | 0.12 | 0.15 | 0.13 | 0.12 | 0.141 | 0.174 | 0.18 | 0.17 | 0.14 | 0.15 | 0.14896
| 1 | 5 | 0.15 | 0.133 | 0.12 | 0.2 | 0.1 | 0.16 | 0.16 | 0.1643 | 0.13 | 0.2 | 0.16776 | 0.1477 | 0.13 | 0.145 | 0.14 | 0.12 | 0.143 | 0.173 | 0.18 | 0.17 | 0.13 | 0.15 | 91
| 1 | 6 | 0.15 | 0.127 | 0.12 | 0.2 | 0.109 | 0.15 | 0.16 | 0.1629 | 0.12 | 0.18 | 0.1643 | 0.1428 | 0.13 | 0.141 | 0.14 | 0.12 | 0.147 | 0.176 | 0.18 | 0.17 | 0.14 | 0.15
| Mean |  | 0.15333 | 0.12817 | 0.12167 | 0.20333 | 0.10683 | 0.15667 | 0.15833 | 0.16563 | 0.12333 | 0.19083 | 0.15644 | 0.13537 | 0.12583 | 0.14283 | 0.13833 | 0.12 | 0.143 | 0.17083 | 0.18 | 0.17 | 0.13333 | 0.15167
| Median |  | 0.15 | 0.1285 | 0.12 | 0.2 | 0.108 | 0.16 | 0.16 | 0.1652 | 0.12 | 0.1925 | 0.15396 | 0.13205 | 0.1275 | 0.1415 | 0.14 | 0.12 | 0.143 | 0.171 | 0.18 | 0.17 | 0.135 | 0.15
| Std Dev. |  | 0.005164 | 0.003656 | 0.0075277 | 0.010328 | 0.0034303 | 0.005164 | 0.0040825 | 0.0022642 | 0.005164 | 0.0073598 | 0.00811 | 0.0080401 | 0.004916 | 0.0041673 | 0.0040825 | 0 | 0.0021909 | 0.0041673 | 3.0405e-17 | 0 | 0.008165 | 0.0040825
| Rel.Std.Dev. |  | 3.368% | 2.853% | 6.187% | 5.079% | 3.211% | 3.296% | 2.578% | 1.367% | 4.187% | 3.857% | 5.184% | 5.939% | 3.907% | 2.918% | 2.951% | 0% | 1.532% | 2.439% | 1.689e-14% | 0% | 6.124% | 2.692%
| PDM3 |  | 2.935% | -13.96% | -18.32% | 36.5% | -28.28% | 5.173% | 6.292% | 11.19% | -17.2% | 28.11% | 5.023% | -9.126% | -15.53% | -4.114% | -7.135% | -19.44% | -4.002% | 14.68% | 20.84% | 14.12% | -10.49% | 1.816%
| Z-Score (Absolute) |  | 0.22 | 0.69 | 0.92 | 2.02 | 1.41 | 0.34 | 0.4 | 0.66 | 0.86 | 1.57 | 0.33 | 0.43 | 0.77 | 0.16 | 0.32 | 0.98 | 0.16 | 0.85 | 1.18 | 0.82 | 0.5 | 0.16
| Analytical results for Tl in OREAS 621 (Certified Value 1.96 ppm) | [23 empty] | Certified
Tl | Round | Replicate | Lab | Lab | Lab | Lab | Lab | Lab | Lab | Lab | Lab | Lab | Lab | Lab | Lab | Lab | Lab | Lab | Lab | Lab | Lab |  |  |  | 1
| No | No | 01 | 02 | 04 | 05 | 06 | 08 | 10 | 11 | 13 | 14 | 15 | 16 | 17 | 19 | 20 | 21 | 22 | 23 | 25 |  |  |  | ppm
|  |  | 4A*OES | 4A*OES/MS | 4A*OES/MS | 4A*MS | 4A*MS | 4A*OES | 4A*OES | 4A*OES | 4A*OES/MS | 4A*MS | 4A*OES | 4A*MS | 4A*OES | 4A*OES/MS | 4A*MS | 4A*MS | 4A*MS | 4A*OES | 4A*OES |  |  |  | 2
3
| 1 | 1 | < 50 | 2.083 | 2.02 | 2.02 | 1.6 | < 50 | < 5 | < 50 | 1.8501 | 2.54 | < 10 | 1.69 | < 50 | 1.96 | 2 | 2 | 1.8 | < 50 | < 50 |  |  |  | 1
| 1 | 2 | < 50 | 2.139 | 2.05 | 1.94 | 1.6 | < 50 | < 5 | < 50 | 1.869 | 2.45 | < 10 | 1.72 | < 50 | 1.99 | 2.1 | 2 | 1.8 | < 50 | < 50 |  |  |  | 0
| 1 | 3 | < 50 | 2.139 | 2.04 | 1.94 | 1.5 | < 50 | < 5 | < 50 | 1.8706 | 2.56 | < 10 | 1.71 | < 50 | 2 | 2 | 1.9 | 2 | < 50 | < 50 |  |  |  | 16
| 1 | 4 | < 50 | 2.136 | 2.08 | 2 | 1.6 | < 50 | < 5 | < 50 | 1.8937 | 2.41 | < 10 | 1.68 | < 50 | 2.01 | 1.9 | 2 | 2 | < 50 | < 50 |  |  |  | 1.9565
| 1 | 5 | < 50 | 2.147 | 2.05 | 1.91 | 1.6 | < 50 | < 5 | < 50 | 1.875 | 2.53 | < 10 | 1.79 | < 50 | 1.99 | 2.1 | 1.9 | 1.9 | < 50 | < 50 |  |  |  | 92
| 1 | 6 | < 50 | 2.162 | 2.04 | 1.92 | 1.6 | < 50 | < 5 | < 50 | 1.8387 | 2.54 | < 10 | 1.7 | < 50 | 1.9 | 2.2 | 2 | 1.9 | < 50 | < 50
| Mean |  | 02: 2.1343; 04: 2.0467; 05: 1.955; 06: 1.5833; 11: 1.8662; 12: 2.505; 14: 1.715; 16: 1.975; 17: 2.05; 19: 1.9667; 20: 1.9
| Median |  | 02: 2.139; 04: 2.045; 05: 1.94; 06: 1.6; 11: 1.8698; 12: 2.535; 14: 1.705; 16: 1.99; 17: 2.05; 19: 2; 20: 1.9
| Std Dev. |  | 02: 0.02686; 04: 0.019664; 05: 0.044609; 06: 0.040825; 11: 0.01937; 12: 0.060249; 14: 0.03937; 16: 0.040373; 17: 0.10488; 19: 0.05164; 20: 0.089443
| Rel.Std.Dev. |  | 02: 1.258%; 04: 0.9608%; 05: 2.282%; 06: 2.578%; 11: 1.038%; 12: 2.405%; 14: 2.296%; 16: 2.044%; 17: 5.116%; 19: 2.626%; 20: 4.708%
| PDM3 |  | 02: 9.087%; 04: 4.606%; 05: -0.07875%; 06: -19.07%; 11: -4.617%; 12: 28.03%; 14: -12.35%; 16: 0.9435%; 17: 4.777%; 19: 0.5175%; 20: -2.89%
| Z-Score (Absolute) |  | NA | 1.36 | 0.65 | 0.09 | 3.1 | NA | NA | NA | 0.81 | 4.36 | NA | 2.04 | NA | 0.07 | 0.67 | 0 | 0.54 | NA | NA
| Analytical results for Tm in OREAS 621 (Indicative Value 0.17 ppm) | [23 empty] | Indicative
Tm | Round | Replicate | 01: Lab; 02: Lab; 04: Lab; 05: Lab | 1
| No | No | 01: 05; 02: 13; 04: 21; 05: 22 | ppm
|  |  | 01: 4A*MS; 02: 4A*OES/MS; 04: 4A*MS; 05: 4A*MS | 2
2
| 1 | 1 | 01: 0.2; 02: 0.16533; 04: 0.15; 05: 0.16 | 1
| 1 | 2 | 01: 0.2; 02: 0.15925; 04: 0.15; 05: 0.18 | 10
| 1 | 3 | 01: 0.2; 02: 0.15793; 04: 0.15; 05: 0.14 | 16
| 1 | 4 | 01: 0.2; 02: 0.15835; 04: 0.15; 05: 0.14 | 0.1658
| 1 | 5 | 01: 0.2; 02: 0.15633; 04: 0.15; 05: 0.14 | 22
| 1 | 6 | 01: 0.2; 02: 0.16197; 04: 0.15; 05: 0.16
| Mean |  | 01: 0.2; 02: 0.15986; 04: 0.15; 05: 0.15333
| Median |  | 01: 0.2; 02: 0.1588; 04: 0.15; 05: 0.15
| Std Dev. |  | 01: 3.0405e-17; 02: 0.0032635; 04: 0; 05: 0.01633
| Rel.Std.Dev. |  | 01: 1.52e-14%; 02: 2.041%; 04: 0%; 05: 10.65%
| PDM3 |  | 01: 20.63%; 02: -3.582%; 04: -9.529%; 05: -7.518%
| Z-Score (Absolute) |  | 01: 5.94; 02: 0.45; 04: 0.9; 05: 0.45
| Analytical results for U in OREAS 621 (Certified Value 2.83 ppm) | [23 empty] | Certified
U | Round | Replicate | Lab | Lab | Lab | Lab | Lab | Lab | Lab | Lab | Lab | Lab | Lab | Lab | Lab | Lab | Lab | Lab | Lab | Lab | Lab |  |  |  | 1
| No | No | 01 | 02 | 04 | 05 | 06 | 08 | 09 | 11 | 13 | 14 | 16 | 17 | 19 | 20 | 21 | 22 | 23 | 24 | 25 |  |  |  | ppm
|  |  | 4A*OES | 4A*OES/MS | 4A*OES/MS | 4A*MS | 4A*MS | 4A*OES | 4A*OES | 4A*OES | 4A*OES/MS | 4A*MS | 4A*MS | 4A*OES | 4A*OES/MS | 4A*MS | 4A*MS | 4A*MS | 4A*OES | 4A*OES | 4A*OES |  |  |  | 2
3
| 1 | 1 | < 50 | 2.911 | 2.8 | 3 | 2.28 | < 50 | < 20 | < 50 | 2.7013 | 2.92 | 2.77 | < 50 | 2.8 | 2.5 | 2.46 | 2.9 | < 50 | < 20 | < 50 |  |  |  | 1
| 1 | 2 | < 50 | 2.966 | 2.78 | 3 | 2.27 | < 50 | < 20 | < 50 | 2.7788 | 2.86 | 2.87 | < 50 | 2.9 | 2.8 | 2.57 | 2.9 | < 50 | < 20 | < 50 |  |  |  | 0
| 1 | 3 | < 50 | 3.028 | 2.99 | 3 | 2.28 | < 50 | < 20 | < 50 | 2.6878 | 2.81 | 2.91 | < 50 | 2.9 | 2.5 | 2.52 | 2.9 | < 50 | < 20 | < 50 |  |  |  | 16
| 1 | 4 | < 50 | 2.983 | 2.93 | 2 | 2.3 | < 50 | < 20 | < 50 | 2.7459 | 2.78 | 2.84 | < 50 | 2.9 | 2.4 | 2.67 | 3 | < 50 | < 20 | < 50 |  |  |  | 2.8323
| 1 | 5 | < 50 | 3.002 | 2.93 | 3 | 2.27 | < 50 | < 20 | < 50 | 2.7212 | 2.82 | 2.99 | < 50 | 3.1 | 2.6 | 2.68 | 3 | < 50 | < 20 | < 50 |  |  |  | 93
| 1 | 6 | < 50 | 2.976 | 2.9 | 3 | 2.28 | < 50 | < 20 | < 50 | 2.7171 | 2.84 | 2.8 | < 50 | 2.9 | 2.8 | 2.8 | 2.9 | < 50 | < 20 | < 50
| Mean |  | 02: 2.9777; 04: 2.8883; 05: 2.8333; 06: 2.28; 11: 2.7253; 12: 2.8383; 13: 2.8633; 15: 2.9167; 16: 2.6; 17: 2.6167; 19: 2.9333
| Median |  | 02: 2.9795; 04: 2.915; 05: 3; 06: 2.28; 11: 2.7192; 12: 2.83; 13: 2.855; 15: 2.9; 16: 2.55; 17: 2.62; 19: 2.9
| Std Dev. |  | 02: 0.039338; 04: 0.081833; 05: 0.40825; 06: 0.010954; 11: 0.032726; 12: 0.048339; 13: 0.079415; 15: 0.098319; 16: 0.16733; 17: 0.12372; 19: 0.05164
| Rel.Std.Dev. |  | 02: 1.321%; 04: 2.833%; 05: 14.41%; 06: 0.4805%; 11: 1.201%; 12: 1.703%; 13: 2.773%; 15: 3.371%; 16: 6.436%; 17: 4.728%; 19: 1.76%
| PDM3 |  | 02: 5.132%; 04: 1.978%; 05: 0.03647%; 06: -19.5%; 11: -3.777%; 12: 0.213%; 13: 1.096%; 15: 2.979%; 16: -8.202%; 17: -7.613%; 19: 3.567%
| Z-Score (Absolute) |  | NA | 0.67 | 0.15 | 0.81 | 3.44 | NA | NA | NA | 0.81 | 0.15 | 0 | NA | 0.1 | 1.55 | 1.45 | 0.41 | NA | NA | NA
| Analytical results for V in OREAS 621 (Certified Value 31.8 ppm) | [23 empty] | Certified
V | Round | Replicate | Lab | Lab | Lab | Lab | Lab | Lab | Lab | Lab | Lab | Lab | Lab | Lab | Lab | Lab | Lab | Lab | Lab | Lab | Lab | Lab | Lab | Lab | 1
| No | No | 01 | 02 | 04 | 05 | 06 | 08 | 09 | 10 | 11 | 12 | 13 | 14 | 15 | 16 | 17 | 19 | 20 | 21 | 22 | 23 | 24 | 25 | ppm
|  |  | 4A*OES | 4A*OES/MS | 4A*OES/MS | 4A*MS | 4A*OES | 4A*OES | 4A*OES | 4A*OES | 4A*OES | 4A*OES | 4A*OES/MS | 4A*OES | 4A*OES | 4A*OES | 4A*OES | 4A*OES/MS | 4A*MS | 4A*OES | 4A*OES | 4A*OES | 4A*OES | 4A*OES | 1
2
| 1 | 1 | 30 | 34.318 | 34 | 35 | 38 | 30 | 31 | 25 | 30 | 35 | 35.1712 | 29 | 23.75 | 34 | 30 | 32 | 33 | 31 | 30 | 30 | 30 | 30 | 1
| 1 | 2 | 30 | 32.971 | 34 | 34 | 38 | 30 | 32 | 24 | 30 | 35 | 35.0169 | 30 | 24.5 | 35 | 30 | 32 | 34 | 32 | 30 | 40 | 28 | 30 | 0
| 1 | 3 | 30 | 33.04 | 34 | 33 | 38 | 30 | 32 | 25 | 30 | 40 | 35.2088 | 31 | 24.25 | 34 | 30 | 32 | 34 | 32 | 30 | 40 | 31 | 30 | 16
| 1 | 4 | 30 | 34.285 | 34 | 33 | 37 | 30 | 32 | 25 | 30 | 35 | 36.0181 | 31 | 24.75 | 34 | 30 | 31 | 33 | 31 | 30 | 30 | 33 | 30 | 31.8143
| 1 | 5 | 30 | 34.996 | 34 | 31 | 34 | 30 | 33 | 26 | 30 | 35 | 35.897 | 29 | 23.75 | 34 | 30 | 32 | 34 | 30 | 30 | 30 | 31 | 30 | 94
| 1 | 6 | 30 | 34.648 | 34 | 31 | 39 | 30 | 33 | 25 | 30 | 35 | 35.2564 | 30 | 22.75 | 33 | 30 | 31 | 33 | 31 | 30 | 40 | 31 | 30
| Mean |  | 30 | 34.043 | 34 | 32.8333 | 37.3333 | 30 | 32.1667 | 25 | 30 | 35.8333 | 35.4281 | 30 | 23.9583 | 34 | 30 | 31.6667 | 33.5 | 31.1667 | 30 | 35 | 30.6667 | 30
| Median |  | 30 | 34.3015 | 34 | 33 | 38 | 30 | 32 | 25 | 30 | 35 | 35.2326 | 30 | 24 | 34 | 30 | 32 | 33.5 | 31 | 30 | 35 | 31 | 30
| Std Dev. |  | 0 | 0.84423 | 0 | 1.6021 | 1.7512 | 0 | 0.75277 | 0.63246 | 0 | 2.0412 | 0.41966 | 0.89443 | 0.71443 | 0.63246 | 0 | 0.5164 | 0.54772 | 0.75277 | 0 | 5.4772 | 1.633 | 0
| Rel.Std.Dev. |  | 0% | 2.48% | 0% | 4.879% | 4.691% | 0% | 2.34% | 2.53% | 0% | 5.696% | 1.185% | 2.981% | 2.982% | 1.86% | 0% | 1.631% | 1.635% | 2.415% | 0% | 15.65% | 5.325% | 0%
| PDM3 |  | -5.703% | 7.005% | 6.87% | 3.203% | 17.35% | -5.703% | 1.108% | -21.42% | -5.703% | 12.63% | 11.36% | -5.703% | -24.69% | 6.87% | -5.703% | -0.4639% | 5.299% | -2.036% | -5.703% | 10.01% | -3.607% | -5.703%
| Z-Score (Absolute) |  | 0.57 | 1.95 | 1.92 | 1.19 | 4.41 | 0.57 | 0.78 | 3.68 | 0.57 | 2.54 | 2.81 | 0.57 | 4.33 | 1.92 | 0.57 | 0.47 | 1.61 | 0.16 | 0.57 | 0.57 | 0.16 | 0.57
| Analytical results for W in OREAS 621 (Certified Value 2.35 ppm) | [23 empty] | Certified
W | Round | Replicate | Lab | Lab | Lab | Lab | Lab | Lab | Lab | Lab | Lab | Lab | Lab | Lab | Lab | Lab | Lab | Lab | Lab | Lab | Lab |  |  |  | 1
| No | No | 01 | 04 | 05 | 06 | 08 | 09 | 10 | 11 | 13 | 14 | 15 | 16 | 17 | 19 | 20 | 21 | 22 | 23 | 25 |  |  |  | ppm
|  |  | 4A*OES | 4A*OES/MS | 4A*OES | 4A*MS | 4A*OES | 4A*OES | 4A*OES | 4A*OES | 4A*OES/MS | 4A*MS | 4A*OES | 4A*MS | 4A*OES | 4A*OES/MS | 4A*MS | 4A*MS | 4A*MS | 4A*OES | 4A*OES |  |  |  | 2
3
| 1 | 1 | < 50 | 2.4 | < 5 | 2.3 | < 50 | < 20 | < 5 | < 50 | 2.2752 | 2.5 | < 10 | 2.3 | < 50 | 2.3 | 2.1 | 2.6 | 2 | < 50 | < 50 |  |  |  | 1
| 1 | 2 | < 50 | 2.2 | < 5 | 2.9 | < 50 | < 20 | < 5 | < 50 | 2.1496 | 2.3 | < 10 | 2.5 | < 50 | 2.4 | 2 | 2.6 | 2 | < 50 | < 50 |  |  |  | 0
| 1 | 3 | < 50 | 2.6 | < 5 | 2.3 | < 50 | < 20 | < 5 | < 50 | 2.2511 | 2.2 | < 10 | 2.6 | < 50 | 2.2 | 2.2 | 2.8 | 2 | < 50 | < 50 |  |  |  | 16
| 1 | 4 | < 50 | 2.7 | < 5 | 2.4 | < 50 | < 20 | < 5 | < 50 | 2.303 | 2.3 | < 10 | 2.6 | < 50 | 2.2 | 2 | 2.6 | 2 | < 50 | < 50 |  |  |  | 2.3454
| 1 | 5 | < 50 | 2.6 | < 5 | 2.4 | < 50 | < 20 | < 5 | < 50 | 2.516 | 2.6 | < 10 | 2.7 | < 50 | 2.3 | 2.2 | 2.5 | 2 | < 50 | < 50 |  |  |  | 95
| 1 | 6 | < 50 | 2.5 | < 5 | 2.4 | < 50 | < 20 | < 5 | < 50 | 2.5161 | 2.5 | < 10 | 2.7 | < 50 | 2.2 | 2.1 | 2.6 | 2 | < 50 | < 50
| Mean |  | 04: 2.5; 06: 2.45; 13: 2.3352; 14: 2.4; 16: 2.5667; 19: 2.2667; 20: 2.1; 21: 2.6167; 22: 2
| Median |  | 04: 2.55; 06: 2.4; 13: 2.2891; 14: 2.4; 16: 2.6; 19: 2.25; 20: 2.1; 21: 2.6; 22: 2
| Std Dev. |  | 04: 0.17889; 06: 0.22583; 13: 0.14939; 14: 0.15492; 16: 0.15055; 19: 0.08165; 20: 0.089443; 21: 0.098319; 22: 0
| Rel.Std.Dev. |  | 04: 7.155%; 06: 9.218%; 13: 6.397%; 14: 6.455%; 16: 5.866%; 19: 3.602%; 20: 4.259%; 21: 3.757%; 22: 0%
| PDM3 |  | 04: 6.592%; 06: 4.46%; 13: -0.4354%; 14: 2.328%; 16: 9.435%; 19: -3.357%; 20: -10.46%; 21: 11.57%; 22: -14.73%
| Z-Score (Absolute) |  | NA | 0.67 | NA | 0 | NA | NA | NA | NA | 0.12 | 0.19 | NA | 1 | NA | 0.45 | 1.25 | 1.06 | 1.73 | NA | NA
| Analytical results for Y in OREAS 621 (Certified Value 11.1 ppm) | [23 empty] | Certified
Y | Round | Replicate | Lab | Lab | Lab | Lab | Lab | Lab | Lab | Lab | Lab | Lab | Lab | Lab | Lab | Lab | Lab | [7 empty] | 1
| No | No | 02 | 04 | 05 | 06 | 09 | 12 | 13 | 14 | 15 | 16 | 19 | 20 | 21 | 22 | 24 | [7 empty] | ppm
|  |  | 4A*OES/MS | 4A*OES/MS | 4A*MS | 4A*MS | 4A*OES | 4A*OES | 4A*OES/MS | 4A*MS | 4A*OES | 4A*MS | 4A*OES/MS | 4A*MS | 4A*MS | 4A*MS | 4A*OES | [7 empty] | 1
1
| 1 | 1 | 11.14 | 11.9 | 12.8 | 11.7 | 9 | 10 | 11.71 | 12.3 | 8 | 11.5 | 9.8 | 12.4 | 10.5 | 12.8 | 10 | [7 empty] | 1
| 1 | 2 | 12.151 | 12.2 | 12.5 | 11.8 | 9 | 20 | 11.7421 | 12.4 | 8.5 | 11.7 | 10.1 | 12.7 | 9.93 | 12.7 | 9 | [7 empty] | 0
| 1 | 3 | 12.077 | 11.9 | 11.6 | 11.8 | 9 | 20 | 11.5217 | 12 | 8.8333 | 11.5 | 10 | 11.3 | 8.78 | 12.5 | 10 | [7 empty] | 16
| 1 | 4 | 11.828 | 12.1 | 11.6 | 11.7 | 10 | 20 | 11.8493 | 11.9 | 8.5 | 11.6 | 10.1 | 10.8 | 10.1 | 12.6 | 11 | [7 empty] | 11.0764
| 1 | 5 | 12.243 | 11.7 | 12.1 | 11.5 | 9 | 20 | 11.6924 | 11.9 | 8 | 12 | 10.2 | 11.1 | 9.92 | 12.7 | 9 | [7 empty] | 96
| 1 | 6 | 11.86 | 11.9 | 12 | 11.7 | 9 | 10 | 11.9304 | 12 | 7.6667 | 11.4 | 10.3 | 11.8 | 10.2 | 12.9 | 10
| Mean |  | 11.8832 | 11.95 | 12.1 | 11.7 | 9.1667 | 16.6667 | 11.741 | 12.0833 | 8.25 | 11.6167 | 10.0833 | 11.6833 | 9.905 | 12.7 | 9.8333
| Median |  | 11.9685 | 11.9 | 12.05 | 11.7 | 9 | 20 | 11.726 | 12 | 8.25 | 11.55 | 10.1 | 11.55 | 10.015 | 12.7 | 10
| Std Dev. |  | 0.39866 | 0.17607 | 0.48166 | 0.10954 | 0.40825 | 5.164 | 0.14073 | 0.2137 | 0.43141 | 0.2137 | 0.17224 | 0.75211 | 0.59086 | 0.14142 | 0.75277
| Rel.Std.Dev. |  | 3.355% | 1.473% | 3.981% | 0.9363% | 4.454% | 30.98% | 1.199% | 1.769% | 5.229% | 1.84% | 1.708% | 6.437% | 5.965% | 1.114% | 7.655%
| PDM3 |  | 7.284% | 7.887% | 9.241% | 5.63% | -17.24% | 50.47% | 6% | 9.091% | -25.52% | 4.878% | -8.966% | 5.48% | -10.58% | 14.66% | -11.22%
| Z-Score (Absolute) |  | 0.56 | 0.42 | 0.67 | 0 | 4.27 | 8.37 | 0.07 | 0.65 | 5.82 | 0.14 | 2.73 | 0.03 | 2.65 | 1.69 | 3.15
| Analytical results for Yb in OREAS 621 (Certified Value 0.99 ppm) | [23 empty] | Certified
Yb | Round | Replicate | 01: Lab; 04: Lab; 05: Lab; 06: Lab; 08: Lab; 09: Lab; 10: Lab; 11: Lab |  |  |  | 1
| No | No | 01: 02; 04: 04; 05: 05; 06: 06; 08: 13; 09: 19; 10: 21; 11: 22 |  |  |  | ppm
|  |  | 01: 4A*OES/MS; 04: 4A*OES/MS; 05: 4A*MS; 06: 4A*MS; 08: 4A*OES/MS; 09: 4A*OES/MS; 10: 4A*MS; 11: 4A*MS |  |  |  | 2
3
| 1 | 1 | 01: 0.897; 04: 1; 05: 0.9; 06: 0.7; 08: 0.93497; 09: 0.9; 10: 1; 11: 1.15 |  |  |  | 1
| 1 | 2 | 01: 0.981; 04: 1.1; 05: 0.8; 06: 0.7; 08: 1.01; 09: 1; 10: 1; 11: 1.15 |  |  |  | 0
| 1 | 3 | 01: 0.995; 04: 1.1; 05: 0.8; 06: 0.7; 08: 0.91463; 09: 1; 10: 1.1; 11: 1.1 |  |  |  | 16
| 1 | 4 | 01: 0.987; 04: 1; 05: 0.8; 06: 0.7; 08: 1.0332; 09: 1; 10: 1; 11: 1.1 |  |  |  | 0.99334
| 1 | 5 | 01: 0.948; 04: 1.1; 05: 0.9; 06: 0.7; 08: 1.0444; 09: 1; 10: 1; 11: 1.1 |  |  |  | 97
| 1 | 6 | 01: 1.034; 04: 1; 05: 0.8; 06: 0.7; 08: 0.94126; 09: 0.9; 10: 1; 11: 1.2
| Mean |  | 01: 0.97367; 04: 1.05; 05: 0.83333; 06: 0.7; 08: 0.97973; 09: 0.96667; 10: 1.0167; 11: 1.1333
| Median |  | 01: 0.984; 04: 1.05; 05: 0.8; 06: 0.7; 08: 0.97563; 09: 1; 10: 1; 11: 1.125
| Std Dev. |  | 01: 0.046612; 04: 0.054772; 05: 0.05164; 06: 1.2162e-16; 08: 0.055984; 09: 0.05164; 10: 0.040825; 11: 0.040825
| Rel.Std.Dev. |  | 01: 4.787%; 04: 5.216%; 05: 6.197%; 06: 1.737e-14%; 08: 5.714%; 09: 5.342%; 10: 4.016%; 11: 3.602%
| PDM3 |  | 01: -1.981%; 04: 5.704%; 05: -16.11%; 06: -29.53%; 08: -1.37%; 09: -2.685%; 10: 2.348%; 11: 14.09%
| Z-Score (Absolute) |  | 01: 0.04; 04: 0.87; 05: 1.71; 06: 3.29; 08: 0.04; 09: 0.12; 10: 0.48; 11: 1.86
| Analytical results for Zn in OREAS 621 (Certified Value 5.22 wt.%) | [23 empty] | Certified
Zn | Round | Replicate | Lab | Lab | Lab | Lab | Lab | Lab | Lab | Lab | Lab | Lab | Lab | Lab | Lab | Lab | Lab | Lab | Lab | Lab | Lab | Lab | Lab | Lab | 1
| No | No | 01 | 02 | 04 | 05 | 06 | 08 | 09 | 10 | 11 | 12 | 13 | 14 | 15 | 16 | 17 | 19 | 20 | 21 | 22 | 23 | 24 | 25 | wt.%
|  |  | 4A*OES | 4A*OES | 4A*OES | 4A*OES | 4A*OES | 4A*OES | 4A*OES | 4A*OES | 4A*OES | 4A*OES | 4A*OES/MS | 4A*OES | 4A*OES | 4A*AAS | 4A*OES | 4A*OES | 4A*OES | 4A*AAS | 4A*OES | 4A*OES | 4A*OES | 4A*OES | 2
3
| 1 | 1 | 5.06 | 5.45 | 5.38 | 5.16 | > 50000 | 5.39 | > 10000 | 5.3364 | 5.17 | 5.13 | 5.1933 | 5.259 | 5.4158 | 5.26 | 5.18 | 5.31 | 5.12 | 5.4 | 5.1 | 5.22 | 5.44 | 5.33 | 1
| 1 | 2 | 4.89 | 5.33 | 5.37 | 5.12 | > 50000 | 5.41 | > 10000 | 5.4479 | 5.12 | 5.1 | 5.1467 | 5.0985 | 5.5309 | 5.2 | 5.17 | 5.323 | 4.94 | 5.27 | 5.18 | 5.25 | 5.19 | 5.23 | 0
| 1 | 3 | 5.09 | 5.33 | 5.27 | 5.05 | > 50000 | 5.37 | > 10000 | 5.3461 | 5.24 | 5.29 | 5.1284 | 5.2087 | 5.5582 | 5.26 | 5.02 | 5.32 | 4.84 | 5.02 | 5.13 | 5.35 | 5.25 | 5.09 | 16
| 1 | 4 | 5.11 | 5.4 | 5.11 | 5.19 | > 50000 | 5.42 | > 10000 | 5.2272 | 5.41 | 5.26 | 5.1825 | 5.0786 | 5.3938 | 5.2 | 5.07 | 5.34 | 4.91 | 5.09 | 5.2 | 5.05 | 5.39 | 4.96 | 5.2187
| 1 | 5 | 5.24 | 5.37 | 5.55 | 5.09 | 4.88 | 5.37 | > 10000 | 5.2964 | 5.47 | 5.27 | 5.1843 | 5.2129 | 5.4844 | 5.25 | 5.09 | 5.309 | 4.98 | 5.18 | 5.16 | 5.14 | 5.32 | 5.1 | 98
| 1 | 6 | 5.29 | 5.42 | 5.36 | 5.19 | > 50000 | 5.41 | -- | 5.231 | 5.38 | 4.96 | 5.192 | 5.2229 | 5.4923 | 5.33 | 5.19 | 5.312 | 4.95 | 5.14 | 5.2 | 5.09 | 5.35 | 5.26
| Mean |  | 5.1133 | 5.3833 | 5.34 | 5.1333 | 4.88 | 5.395 |  | 5.3142 | 5.2983 | 5.1683 | 5.1712 | 5.1801 | 5.4792 | 5.25 | 5.12 | 5.319 | 4.9567 | 5.1833 | 5.1617 | 5.1833 | 5.3233 | 5.1617
| Median |  | 5.1 | 5.385 | 5.365 | 5.14 | 4.88 | 5.4 |  | 5.3164 | 5.31 | 5.195 | 5.1834 | 5.2108 | 5.4883 | 5.255 | 5.13 | 5.316 | 4.945 | 5.16 | 5.17 | 5.18 | 5.335 | 5.165
| Std Dev. |  | 0.1418 | 0.048854 | 0.14478 | 0.056804 |  | 0.021679 |  | 0.082697 | 0.14162 | 0.12891 | 0.027041 | 0.073364 | 0.063899 | 0.048166 | 0.069857 | 0.01173 | 0.093095 | 0.13545 | 0.040208 | 0.1113 | 0.091579 | 0.13586
| Rel.Std.Dev. |  | 2.773% | 0.9075% | 2.711% | 1.107% |  | 0.4018% |  | 1.556% | 2.673% | 2.494% | 0.5229% | 1.416% | 1.166% | 0.9175% | 1.364% | 0.2205% | 1.878% | 2.613% | 0.779% | 2.147% | 1.72% | 2.632%
| PDM3 |  | -2.02% | 3.154% | 2.323% | -1.637% | -6.491% | 3.377% |  | 1.828% | 1.525% | -0.9659% | -0.9114% | -0.7405% | 4.991% | 0.5989% | -1.892% | 1.921% | -5.022% | -0.6785% | -1.094% | -0.6785% | 2.004% | -1.094%
| Z-Score (Absolute) |  | 0.67 | 1.93 | 1.51 | 0.48 | 2.92 | 2.04 | NA | 1.26 | 1.11 | 0.14 | 0.12 | 0.03 | 2.85 | 0.64 | 0.61 | 1.31 | 2.18 | 0 | 0.21 | 0 | 1.35 | 0.21
| Analytical results for Zr in OREAS 621 (Certified Value 168 ppm) | [23 empty] | Certified
Zr | Round | Replicate | Lab | Lab | Lab | Lab | Lab | Lab | Lab | Lab | Lab | Lab | Lab | Lab | Lab | Lab | [8 empty] | 1
| No | No | 02 | 04 | 05 | 06 | 09 | 13 | 14 | 15 | 16 | 19 | 20 | 21 | 22 | 24 | [8 empty] | ppm
|  |  | 4A*OES/MS | 4A*OES/MS | 4A*MS | 4A*MS | 4A*OES | 4A*OES/MS | 4A*MS | 4A*OES | 4A*MS | 4A*OES/MS | 4A*MS | 4A*OES | 4A*MS | 4A*OES | [8 empty] | 0
0
| 1 | 1 | 166.04 | 168 | 177 | 177 | 162 | 162.1437 | 170.5 | 157 | 172 | 178.1 | 176.5 | 161 | 160 | 135 | [8 empty] | 1
| 1 | 2 | 155.601 | 173 | 172 | 178 | 167 | 161.651 | 164.9 | 159.5 | 177 | 180.6 | 173.8 | 170 | 158 | 123 | [8 empty] | 11
| 1 | 3 | 157.644 | 165 | 174 | 177 | 169 | 160.5941 | 169.2 | 161 | 176 | 183.1 | 174.6 | 164 | 160 | 140 | [8 empty] | 16
| 1 | 4 | 155.82 | 169 | 171 | 177 | 169 | 164.2551 | 165.9 | 158 | 176 | 177.8 | 160.7 | 172 | 159 | 143 | [8 empty] | 167.863
| 1 | 5 | 157.999 | 163 | 162 | 175 | 171 | 165.3663 | 167.2 | 158.5 | 171 | 185.8 | 168.7 | 162 | 161 | 136 | [8 empty] | 99
| 1 | 6 | 157.715 | 165 | 165 | 178 | 173 | 163.07 | 170.1 | 163.5 | 173 | 185.6 | 171.3 | 164 | 167 | 139
| Mean |  | 158.4698 | 167.1667 | 170.1667 | 177 | 168.5 | 162.8467 | 167.9667 | 159.5833 | 174.1667 | 181.8333 | 170.9333 | 165.5 | 160.8333 | 136
| Median |  | 157.6795 | 166.5 | 171.5 | 177 | 169 | 162.6068 | 168.2 | 159 | 174.5 | 181.85 | 172.55 | 164 | 160 | 137.5
| Std Dev. |  | 3.8479 | 3.6009 | 5.6362 | 1.0954 | 3.7815 | 1.7538 | 2.3132 | 2.3541 | 2.4833 | 3.5568 | 5.7008 | 4.4609 | 3.1885 | 6.9857
| Rel.Std.Dev. |  | 2.428% | 2.154% | 3.312% | 0.6189% | 2.244% | 1.077% | 1.377% | 1.475% | 1.426% | 1.956% | 3.335% | 2.695% | 1.983% | 5.137%
| PDM3 |  | -5.596% | -0.4148% | 1.372% | 5.443% | 0.3795% | -2.988% | 0.06175% | -4.932% | 3.755% | 8.322% | 1.829% | -1.408% | -4.188% | -18.98%
| Z-Score (Absolute) |  | 1.26 | 0.05 | 0.31 | 1.12 | 0.11 | 0.56 | 0.05 | 0.95 | 0.79 | 1.7 | 0.4 | 0.25 | 0.95 | 3.45
Note on C17: Z-Scores have been calculated after removal of individual outliers. In general, laboratory batches are rejected if Z-Score > 2.5.
Note on C35: Z-Scores have been calculated after removal of individual outliers. In general, laboratory batches are rejected if Z-Score > 2.5.
Note on C53: Z-Scores have been calculated after removal of individual outliers. In general, laboratory batches are rejected if Z-Score > 2.5.
Note on C71: Z-Scores have been calculated after removal of individual outliers. In general, laboratory batches are rejected if Z-Score > 2.5.
Note on C89: Z-Scores have been calculated after removal of individual outliers. In general, laboratory batches are rejected if Z-Score > 2.5.
Note on C107: Z-Scores have been calculated after removal of individual outliers. In general, laboratory batches are rejected if Z-Score > 2.5.
Note on C125: Z-Scores have been calculated after removal of individual outliers. In general, laboratory batches are rejected if Z-Score > 2.5.
Note on C143: Z-Scores have been calculated after removal of individual outliers. In general, laboratory batches are rejected if Z-Score > 2.5.
Note on C161: Z-Scores have been calculated after removal of individual outliers. In general, laboratory batches are rejected if Z-Score > 2.5.
Note on C179: Z-Scores have been calculated after removal of individual outliers. In general, laboratory batches are rejected if Z-Score > 2.5.
Note on C197: Z-Scores have been calculated after removal of individual outliers. In general, laboratory batches are rejected if Z-Score > 2.5.
Note on C215: Z-Scores have been calculated after removal of individual outliers. In general, laboratory batches are rejected if Z-Score > 2.5.
Note on C233: Z-Scores have been calculated after removal of individual outliers. In general, laboratory batches are rejected if Z-Score > 2.5.
Note on C251: Z-Scores have been calculated after removal of individual outliers. In general, laboratory batches are rejected if Z-Score > 2.5.
Note on C269: Z-Scores have been calculated after removal of individual outliers. In general, laboratory batches are rejected if Z-Score > 2.5.
Note on C287: Z-Scores have been calculated after removal of individual outliers. In general, laboratory batches are rejected if Z-Score > 2.5.
Note on C305: Z-Scores have been calculated after removal of individual outliers. In general, laboratory batches are rejected if Z-Score > 2.5.
Note on C323: Z-Scores have been calculated after removal of individual outliers. In general, laboratory batches are rejected if Z-Score > 2.5.
Note on C341: Z-Scores have been calculated after removal of individual outliers. In general, laboratory batches are rejected if Z-Score > 2.5.
Note on C359: Z-Scores have been calculated after removal of individual outliers. In general, laboratory batches are rejected if Z-Score > 2.5.
Note on C377: Z-Scores have been calculated after removal of individual outliers. In general, laboratory batches are rejected if Z-Score > 2.5.
Note on C395: Z-Scores have been calculated after removal of individual outliers. In general, laboratory batches are rejected if Z-Score > 2.5.
Note on C413: Z-Scores have been calculated after removal of individual outliers. In general, laboratory batches are rejected if Z-Score > 2.5.
Note on C431: Z-Scores have been calculated after removal of individual outliers. In general, laboratory batches are rejected if Z-Score > 2.5.
Note on C449: Z-Scores have been calculated after removal of individual outliers. In general, laboratory batches are rejected if Z-Score > 2.5.
Note on C467: Z-Scores have been calculated after removal of individual outliers. In general, laboratory batches are rejected if Z-Score > 2.5.
Note on C485: Z-Scores have been calculated after removal of individual outliers. In general, laboratory batches are rejected if Z-Score > 2.5.
Note on C503: Z-Scores have been calculated after removal of individual outliers. In general, laboratory batches are rejected if Z-Score > 2.5.
Note on C521: Z-Scores have been calculated after removal of individual outliers. In general, laboratory batches are rejected if Z-Score > 2.5.
Note on C539: Z-Scores have been calculated after removal of individual outliers. In general, laboratory batches are rejected if Z-Score > 2.5.
Note on C557: Z-Scores have been calculated after removal of individual outliers. In general, laboratory batches are rejected if Z-Score > 2.5.
Note on C575: Z-Scores have been calculated after removal of individual outliers. In general, laboratory batches are rejected if Z-Score > 2.5.
Note on C593: Z-Scores have been calculated after removal of individual outliers. In general, laboratory batches are rejected if Z-Score > 2.5.
Note on C611: Z-Scores have been calculated after removal of individual outliers. In general, laboratory batches are rejected if Z-Score > 2.5.
Note on C629: Z-Scores have been calculated after removal of individual outliers. In general, laboratory batches are rejected if Z-Score > 2.5.
Note on C647: Z-Scores have been calculated after removal of individual outliers. In general, laboratory batches are rejected if Z-Score > 2.5.
Note on C665: Z-Scores have been calculated after removal of individual outliers. In general, laboratory batches are rejected if Z-Score > 2.5.
Note on C683: Z-Scores have been calculated after removal of individual outliers. In general, laboratory batches are rejected if Z-Score > 2.5.
Note on C701: Z-Scores have been calculated after removal of individual outliers. In general, laboratory batches are rejected if Z-Score > 2.5.
Note on C719: Z-Scores have been calculated after removal of individual outliers. In general, laboratory batches are rejected if Z-Score > 2.5.
Note on C737: Z-Scores have been calculated after removal of individual outliers. In general, laboratory batches are rejected if Z-Score > 2.5.
Note on C755: Z-Scores have been calculated after removal of individual outliers. In general, laboratory batches are rejected if Z-Score > 2.5.
Note on C773: Z-Scores have been calculated after removal of individual outliers. In general, laboratory batches are rejected if Z-Score > 2.5.
Note on C791: Z-Scores have been calculated after removal of individual outliers. In general, laboratory batches are rejected if Z-Score > 2.5.
Note on C809: Z-Scores have been calculated after removal of individual outliers. In general, laboratory batches are rejected if Z-Score > 2.5.
Note on C827: Z-Scores have been calculated after removal of individual outliers. In general, laboratory batches are rejected if Z-Score > 2.5.
Note on C845: Z-Scores have been calculated after removal of individual outliers. In general, laboratory batches are rejected if Z-Score > 2.5.
Note on C863: Z-Scores have been calculated after removal of individual outliers. In general, laboratory batches are rejected if Z-Score > 2.5.
Note on C881: Z-Scores have been calculated after removal of individual outliers. In general, laboratory batches are rejected if Z-Score > 2.5.
Note on C899: Z-Scores have been calculated after removal of individual outliers. In general, laboratory batches are rejected if Z-Score > 2.5.
Note on C917: Z-Scores have been calculated after removal of individual outliers. In general, laboratory batches are rejected if Z-Score > 2.5.
Note on C935: Z-Scores have been calculated after removal of individual outliers. In general, laboratory batches are rejected if Z-Score > 2.5.
Note on C953: Z-Scores have been calculated after removal of individual outliers. In general, laboratory batches are rejected if Z-Score > 2.5.
Note on C971: Z-Scores have been calculated after removal of individual outliers. In general, laboratory batches are rejected if Z-Score > 2.5.
Note on C989: Z-Scores have been calculated after removal of individual outliers. In general, laboratory batches are rejected if Z-Score > 2.5.
Note on C1007: Z-Scores have been calculated after removal of individual outliers. In general, laboratory batches are rejected if Z-Score > 2.5.
Note on C1025: Z-Scores have been calculated after removal of individual outliers. In general, laboratory batches are rejected if Z-Score > 2.5.
Note on C1043: Z-Scores have been calculated after removal of individual outliers. In general, laboratory batches are rejected if Z-Score > 2.5.
Note on C1061: Z-Scores have been calculated after removal of individual outliers. In general, laboratory batches are rejected if Z-Score > 2.5.
Note on C1079: Z-Scores have been calculated after removal of individual outliers. In general, laboratory batches are rejected if Z-Score > 2.5.
Note on C1097: Z-Scores have been calculated after removal of individual outliers. In general, laboratory batches are rejected if Z-Score > 2.5.
Note on C1115: Z-Scores have been calculated after removal of individual outliers. In general, laboratory batches are rejected if Z-Score > 2.5.

## 3-Acid
| Analytical results for Ag in OREAS 621 (Certified Value 66.5 ppm) | [11 empty] | Certified
Ag | Round | Replicate | Lab | Lab | Lab | Lab | Lab | Lab | Lab | Lab | Lab | Lab | 1
| No | No | 06 | 08 | 10 | 13 | 14 | 15 | 16 | 21 | 23 | 24 | ppm
|  |  | 3A*OES | 3A*OES | 3A*OES | 3A*OES | 3A*OES | 3A*OES | 3A*OES | 3A*OES | 3A*OES | 3A*AAS | 1
2
| 1 | 1 | 60.2 | 67 | 65 | 65.984 | 64.6 | 71.5 | 68.6 | 51 | 70 | 68 | 1
| 1 | 2 | 58 | 67 | 63 | 66.0268 | 65.2 | 70.3 | 68.9 | 48 | 69 | 68 | 0
| 1 | 3 | 67.7 | 65 | 59 | 66.492 | 65.1 | 70.175 | 67 | 56 | 69 | 69 | 16
| 1 | 4 | 61.6 | 66 | 61 | 66.9953 | 64.6 | 70.9 | 68.7 | 57 | 69 | 68 | 66.5432
| 1 | 5 | 63.1 | 66 | 70 | 66.8903 | 66.5 | 69.7 | 68.3 | 61 | 69 | 69 | 101
| 1 | 6 | 61.5 | 65 | 58 | 66.9561 | 66.8 | 64.2 | 68.5 | 62 | 70 | 66
| Mean |  | 62.0167 | 66 | 62.6667 | 66.5574 | 65.4667 | 69.4625 | 68.3333 | 55.8333 | 69.3333 | 68
| Median |  | 61.55 | 66 | 62 | 66.6912 | 65.15 | 70.2375 | 68.55 | 56.5 | 69 | 68
| Std Dev. |  | 3.2664 | 0.89443 | 4.4121 | 0.46393 | 0.95429 | 2.6524 | 0.68313 | 5.4924 | 0.5164 | 1.0954
| Rel.Std.Dev. |  | 5.267% | 1.355% | 7.041% | 0.697% | 1.458% | 3.819% | 0.9997% | 9.837% | 0.7448% | 1.611%
| PDM3 |  | -6.802% | -0.8164% | -5.826% | 0.02132% | -1.618% | 4.387% | 2.69% | -16.09% | 4.193% | 2.189%
| Z-Score (Absolute) |  | 1.12 | 0.07 | 0.95 | 0.07 | 0.21 | 1.12 | 0.54 | 2.76 | 0.81 | 0.45
| Analytical results for As in OREAS 621 (Certified Value 74 ppm) | [11 empty] | Certified
As | Round | Replicate | Lab | Lab | Lab | Lab | Lab | Lab | Lab | Lab |  |  | 1
| No | No | 06 | 10 | 13 | 14 | 15 | 16 | 21 | 23 |  |  | ppm
|  |  | 3A*OES | 3A*OES | 3A*OES | 3A*OES | 3A*OES | 3A*OES | 3A*OES | 3A*OES |  |  | 0
0
| 1 | 1 | 80 | 59 | 75.6651 | 83 | 73 | 75 | 64 | 80 |  |  | 1
| 1 | 2 | 76 | 61 | 74 | 70 | 72.5 | 76 | 62 | 84 |  |  | 0
| 1 | 3 | 83 | 58 | 70 | 90 | 73 | 73 | 68 | 80 |  |  | 16
| 1 | 4 | 78 | 63 | 73 | 70 | 69.25 | 74 | 69 | 78 |  |  | 73.8014
| 1 | 5 | 87 | 63 | 74 | 96 | 73.75 | 76 | 67 | 84 |  |  | 102
| 1 | 6 | 79 | 59 | 72 | 103 | 69.5 | 78 | 72 | 76
| Mean |  | 80.5 | 60.5 | 73.1108 | 85.3333 | 71.8333 | 75.3333 | 67 | 80.3333
| Median |  | 79.5 | 60 | 73.5 | 86.5 | 72.75 | 75.5 | 67.5 | 80
| Std Dev. |  | 3.937 | 2.1679 | 1.9508 | 13.5892 | 1.9472 | 1.7512 | 3.5777 | 3.2042
| Rel.Std.Dev. |  | 4.891% | 3.583% | 2.668% | 15.92% | 2.711% | 2.325% | 5.34% | 3.989%
| PDM3 |  | 9.077% | -18.02% | -0.9356% | 15.63% | -2.667% | 2.076% | -9.216% | 8.851%
| Z-Score (Absolute) |  | 0.68 | 1.49 | 0.12 | 0.82 | 0.26 | 0.12 | 0.79 | 0.67
| Analytical results for Bi in OREAS 621 (Indicative Value < 10 ppm) | [11 empty] | Indicative
Bi | Round | Replicate | Lab | [9 empty] | 1
| No | No | 08 | [9 empty] | ppm
|  |  | 3A*OES | [9 empty] | 1
1
| 1 | 1 | < 10 | [9 empty] | 1
| 1 | 2 | 10 | [9 empty] | 19
| 1 | 3 | < 10 | [9 empty] | 16
| 1 | 4 | < 10 | [9 empty] | < 10
| 1 | 5 | < 10 | [9 empty] | 25
| 1 | 6 | < 10
| Mean |  | 10
| Median |  | 10
Std Dev.
Rel.Std.Dev.
PDM3
| Z-Score (Absolute) |  | NA
| Analytical results for Co in OREAS 621 (Indicative Value 28.3 ppm) | [11 empty] | Indicative
Co | Round | Replicate | Lab | [9 empty] | 1
| No | No | 08 | [9 empty] | ppm
|  |  | 3A*OES | [9 empty] | 1
1
| 1 | 1 | 30 | [9 empty] | 1
| 1 | 2 | 30 | [9 empty] | 19
| 1 | 3 | 30 | [9 empty] | 16
| 1 | 4 | 30 | [9 empty] | 28.3333
| 1 | 5 | 20 | [9 empty] | 25
| 1 | 6 | 30
| Mean |  | 28.3333
| Median |  | 30
| Std Dev. |  | 4.0825
| Rel.Std.Dev. |  | 14.41%
| PDM3 |  | 1.11e-13%
| Z-Score (Absolute) |  | NA
| Analytical results for Cu in OREAS 621 (Certified Value 0.357 wt.%) | [11 empty] | Certified
Cu | Round | Replicate | Lab | Lab | Lab | Lab | Lab | Lab | Lab | Lab | Lab | Lab | 1
| No | No | 06 | 08 | 10 | 13 | 14 | 15 | 16 | 21 | 23 | 24 | wt.%
|  |  | 3A*OES | 3A*OES | 3A*OES | 3A*OES | 3A*OES | 3A*OES | 3A*OES | 3A*OES | 3A*OES | 3A*AAS | 3
3
| 1 | 1 | 0.345 | 0.375 | 0.3555 | 0.35705 | 0.3612 | 0.36665 | 0.368 | 0.352 | 0.36 | 0.346 | 1
| 1 | 2 | 0.33 | 0.359 | 0.3595 | 0.36184 | 0.365 | 0.36375 | 0.364 | 0.364 | 0.36 | 0.351 | 0
| 1 | 3 | 0.386 | 0.358 | 0.3554 | 0.35773 | 0.3621 | 0.36188 | 0.367 | 0.355 | 0.35 | 0.353 | 16
| 1 | 4 | 0.352 | 0.364 | 0.3626 | 0.35728 | 0.359 | 0.3534 | 0.36 | 0.345 | 0.36 | 0.35 | 0.35744
| 1 | 5 | 0.36 | 0.355 | 0.3635 | 0.35477 | 0.3625 | 0.3668 | 0.364 | 0.345 | 0.36 | 0.351 | 103
| 1 | 6 | 0.35 | 0.356 | 0.3608 | 0.3628 | 0.3539 | 0.36233 | 0.368 | 0.345 | 0.36 | 0.34
| Mean |  | 0.35383 | 0.36117 | 0.35955 | 0.35858 | 0.36062 | 0.36247 | 0.36517 | 0.351 | 0.35833 | 0.3485
| Median |  | 0.351 | 0.3585 | 0.36015 | 0.35751 | 0.36165 | 0.36304 | 0.3655 | 0.3485 | 0.36 | 0.3505
| Std Dev. |  | 0.018638 | 0.0074677 | 0.0034668 | 0.0030905 | 0.0038217 | 0.0049092 | 0.0031252 | 0.0076681 | 0.0040825 | 0.0047645
| Rel.Std.Dev. |  | 5.267% | 2.068% | 0.9642% | 0.8619% | 1.06% | 1.354% | 0.8558% | 2.185% | 1.139% | 1.367%
| PDM3 |  | -1.008% | 1.044% | 0.5914% | 0.3195% | 0.8898% | 1.407% | 2.163% | -1.801% | 0.251% | -2.5%
| Z-Score (Absolute) |  | 1.49 | 0.02 | 0.23 | 0.02 | 0.47 | 0.88 | 1.48 | 1.65 | 0.03 | 2.21
| Analytical results for Fe in OREAS 621 (Certified Value 3.52 wt.%) | [11 empty] | Certified
Fe | Round | Replicate | Lab | Lab | Lab | Lab | Lab | Lab | Lab | Lab | Lab | Lab | 1
| No | No | 06 | 08 | 10 | 13 | 14 | 15 | 16 | 21 | 23 | 24 | wt.%
|  |  | 3A*OES | 3A*OES | 3A*OES | 3A*OES | 3A*OES | 3A*OES | 3A*OES | 3A*OES | 3A*OES | 3A*AAS | 2
3
| 1 | 1 | 3.29 | 3.65 | 3.58 | 3.8565 | 3.47 | 3.62 | 3.48 | 3.43 | 3.11 | 3.43 | 1
| 1 | 2 | 3.16 | 3.63 | 3.6 | 3.9551 | 3.52 | 3.585 | 3.45 | 3.62 | 3.09 | 3.47 | 0
| 1 | 3 | 3.7 | 3.56 | 3.65 | 3.8688 | 3.5 | 3.61 | 3.56 | 3.46 | 3.15 | 3.52 | 16
| 1 | 4 | 3.42 | 3.62 | 3.64 | 3.8796 | 3.52 | 3.49 | 3.65 | 3.39 | 3.14 | 3.39 | 3.5181
| 1 | 5 | 3.45 | 3.56 | 3.65 | 3.9021 | 3.56 | 3.605 | 3.53 | 3.5 | 3.17 | 3.44 | 104
| 1 | 6 | 3.34 | 3.55 | 3.64 | 3.9337 | 3.59 | 3.5 | 3.42 | 3.46 | 3.15 | 3.3
| Mean |  | 3.3933 | 3.595 | 3.6267 | 3.8993 | 3.5267 | 3.5683 | 3.515 | 3.4767 | 3.135 | 3.425
| Median |  | 3.38 | 3.59 | 3.64 | 3.8908 | 3.52 | 3.595 | 3.505 | 3.46 | 3.145 | 3.435
| Std Dev. |  | 0.18217 | 0.043243 | 0.029439 | 0.038611 | 0.04274 | 0.058023 | 0.083606 | 0.079162 | 0.029496 | 0.075033
| Rel.Std.Dev. |  | 5.369% | 1.203% | 0.8117% | 0.9902% | 1.212% | 1.626% | 2.379% | 2.277% | 0.9409% | 2.191%
| PDM3 |  | -3.546% | 2.186% | 3.086% | 10.84% | 0.244% | 1.428% | -0.08764% | -1.177% | -10.89% | -2.646%
| Z-Score (Absolute) |  | 0.7 | 0.65 | 0.92 | 3.29 | 0.05 | 0.41 | 0.05 | 0.63 | 3.36 | 0.83
| Analytical results for Mo in OREAS 621 (Certified Value 11.7 ppm) | [11 empty] | Certified
Mo | Round | Replicate | Lab | Lab | Lab | Lab | Lab | Lab | Lab | Lab | Lab |  | 1
| No | No | 06 | 08 | 10 | 13 | 14 | 15 | 16 | 21 | 24 |  | ppm
|  |  | 3A*OES | 3A*OES | 3A*OES | 3A*OES | 3A*OES | 3A*OES | 3A*OES | 3A*OES | 3A*AAS |  | 1
1
| 1 | 1 | 11 | 10 | < 20 | 11.1799 | 15 | 13 | 15 | < 10 | 10 |  | 1
| 1 | 2 | 10 | 10 | < 20 | 10.7825 | 16 | 12.75 | 15 | < 10 | 10 |  | 0
| 1 | 3 | 12 | 10 | < 20 | 9.6381 | 16 | 13 | 14 | 10 | 10 |  | 16
| 1 | 4 | 11 | 10 | < 20 | 8.6973 | 14 | 12.5 | 15 | 10 | < 10 |  | 11.6962
| 1 | 5 | 11 | 10 | < 20 | 9.2775 | 15 | 13 | 15 | 10 | 20 |  | 105
| 1 | 6 | 11 | 10 | < 20 | 8.843 | 15 | 12.75 | 15 | < 10 | 20
| Mean |  | 11 | 10 |  | 9.7364 | 15.1667 | 12.8333 | 14.8333 | 10 | 14
| Median |  | 11 | 10 |  | 9.4578 | 15 | 12.875 | 15 | 10 | 10
| Std Dev. |  | 0.63246 | 0 |  | 1.0272 | 0.75277 | 0.20412 | 0.40825 | 0 | 5.4772
| Rel.Std.Dev. |  | 5.75% | 0% |  | 10.55% | 4.963% | 1.591% | 2.752% | 0% | 39.12%
| PDM3 |  | -5.952% | -14.5% |  | -16.76% | 29.67% | 9.722% | 26.82% | -14.5% | 19.7%
| Z-Score (Absolute) |  | 0.53 | 0.53 | NA | 0.81 | 4.98 | 2.49 | 4.62 | 0.53 | 0.53
| Analytical results for Ni in OREAS 621 (Indicative Value 26.7 ppm) | [11 empty] | Indicative
Ni | Round | Replicate | Lab | [9 empty] | 1
| No | No | 08 | [9 empty] | ppm
|  |  | 3A*OES | [9 empty] | 1
1
| 1 | 1 | 30 | [9 empty] | 1
| 1 | 2 | 30 | [9 empty] | 8
| 1 | 3 | 20 | [9 empty] | 16
| 1 | 4 | 20 | [9 empty] | 26.6667
| 1 | 5 | 30 | [9 empty] | 25
| 1 | 6 | 30
| Mean |  | 26.6667
| Median |  | 30
| Std Dev. |  | 5.164
| Rel.Std.Dev. |  | 19.36%
| PDM3 |  | -1.221e-13%
| Z-Score (Absolute) |  | NA
| Analytical results for Pb in OREAS 621 (Certified Value 1.34 wt.%) | [11 empty] | Certified
Pb | Round | Replicate | Lab | Lab | Lab | Lab | Lab | Lab | Lab | Lab | Lab | Lab | 1
| No | No | 06 | 08 | 10 | 13 | 14 | 15 | 16 | 21 | 23 | 24 | wt.%
|  |  | 3A*OES | 3A*OES | 3A*OES | 3A*OES | 3A*OES | 3A*OES | 3A*OES | 3A*OES | 3A*OES | 3A*AAS | 2
3
| 1 | 1 | 1.13 | 1.355 | 1.3645 | 1.3128 | 1.4062 | 1.3804 | 1.39 | 1.31 | 1.31 | 1.29 | 1
| 1 | 2 | 1.08 | 1.345 | 1.3913 | 1.327 | 1.4159 | 1.3498 | 1.38 | 1.34 | 1.3 | 1.33 | 0
| 1 | 3 | 1.27 | 1.32 | 1.3935 | 1.3047 | 1.3765 | 1.3496 | 1.38 | 1.32 | 1.3 | 1.33 | 16
| 1 | 4 | 1.15 | 1.34 | 1.3821 | 1.3237 | 1.3686 | 1.37 | 1.35 | 1.27 | 1.3 | 1.33 | 1.3428
| 1 | 5 | 1.18 | 1.32 | 1.3972 | 1.3434 | 1.3944 | 1.3688 | 1.38 | 1.3 | 1.32 | 1.32 | 106
| 1 | 6 | 1.16 | 1.315 | 1.3937 | 1.3276 | 1.3462 | 1.3287 | 1.39 | 1.28 | 1.3 | 1.28
| Mean |  | 1.1617 | 1.3325 | 1.387 | 1.3232 | 1.3846 | 1.3579 | 1.3783 | 1.3033 | 1.305 | 1.3133
| Median |  | 1.155 | 1.33 | 1.3924 | 1.3253 | 1.3855 | 1.3593 | 1.38 | 1.305 | 1.3 | 1.325
| Std Dev. |  | 0.063061 | 0.016355 | 0.012165 | 0.013367 | 0.02584 | 0.01876 | 0.01472 | 0.02582 | 0.0083666 | 0.022509
| Rel.Std.Dev. |  | 5.428% | 1.227% | 0.877% | 1.01% | 1.866% | 1.382% | 1.068% | 1.981% | 0.6411% | 1.714%
| PDM3 |  | -13.49% | -0.7676% | 3.295% | -1.46% | 3.115% | 1.122% | 2.646% | -2.94% | -2.816% | -2.195%
| Z-Score (Absolute) |  | 4.11 | 0.11 | 1.46 | 0.11 | 1.4 | 0.74 | 1.25 | 0.61 | 0.57 | 0.36
| Analytical results for Zn in OREAS 621 (Certified Value 5.2 wt.%) | [11 empty] | Certified
Zn | Round | Replicate | Lab | Lab | Lab | Lab | Lab | Lab | Lab | Lab | Lab | Lab | 1
| No | No | 06 | 08 | 10 | 13 | 14 | 15 | 16 | 21 | 23 | 24 | wt.%
|  |  | 3A*OES | 3A*OES | 3A*OES | 3A*OES | 3A*OES | 3A*OES | 3A*OES | 3A*OES | 3A*OES | 3A*AAS | 2
3
| 1 | 1 | 4.88 | 5.49 | 5.2328 | 4.9816 | 5.1435 | 5.6135 | 5.23 | 4.97 | 5.22 | 5.36 | 1
| 1 | 2 | 4.66 | 5.29 | 5.3135 | 5.124 | 5.2043 | 5.5807 | 5.28 | > 50000 | 5.16 | 5.27 | 0
| 1 | 3 | 5.44 | 5.26 | 5.2579 | 5.0939 | 5.0382 | 5.6081 | 5.21 | > 50000 | 5.07 | 5.42 | 16
| 1 | 4 | 4.89 | 5.28 | 5.3612 | 4.9768 | 5.0639 | 5.4814 | 5.22 | 4.94 | 5.19 | 5.41 | 5.2008
| 1 | 5 | 5.04 | 5.22 | 5.2947 | 5.0888 | 5.0997 | 5.6122 | 5.19 | 4.95 | 5.22 | 5.49 | 107
| 1 | 6 | 5.12 | 5.16 | 5.3082 | 5.0642 | 5.0725 | 5.5785 | 5.25 | 4.98 | 5.09 | 5.33
| Mean |  | 5.005 | 5.2833 | 5.2947 | 5.0549 | 5.1037 | 5.5791 | 5.23 | 4.96 | 5.1583 | 5.38
| Median |  | 4.965 | 5.27 | 5.3014 | 5.0765 | 5.0861 | 5.5944 | 5.225 | 4.96 | 5.175 | 5.385
| Std Dev. |  | 0.26516 | 0.11183 | 0.045042 | 0.061645 | 0.06094 | 0.050347 | 0.031623 | 0.018257 | 0.064936 | 0.076942
| Rel.Std.Dev. |  | 5.298% | 2.117% | 0.8507% | 1.22% | 1.194% | 0.9024% | 0.6046% | 0.3681% | 1.259% | 1.43%
| PDM3 |  | -3.764% | 1.588% | 1.806% | -2.805% | -1.867% | 7.274% | 0.562% | -4.63% | -0.816% | 3.446%
| Z-Score (Absolute) |  | 1.06 | 0.27 | 0.57 | 0.78 | 0.51 | 2.16 | 0.2 | 1.32 | 0.2 | 1.05
Note on C17: Z-Scores have been calculated after removal of individual outliers. In general, laboratory batches are rejected if Z-Score > 2.5.
Note on C35: Z-Scores have been calculated after removal of individual outliers. In general, laboratory batches are rejected if Z-Score > 2.5.
Note on C53: Z-Scores have been calculated after removal of individual outliers. In general, laboratory batches are rejected if Z-Score > 2.5.
Note on C71: Z-Scores have been calculated after removal of individual outliers. In general, laboratory batches are rejected if Z-Score > 2.5.
Note on C89: Z-Scores have been calculated after removal of individual outliers. In general, laboratory batches are rejected if Z-Score > 2.5.
Note on C107: Z-Scores have been calculated after removal of individual outliers. In general, laboratory batches are rejected if Z-Score > 2.5.
Note on C125: Z-Scores have been calculated after removal of individual outliers. In general, laboratory batches are rejected if Z-Score > 2.5.
Note on C143: Z-Scores have been calculated after removal of individual outliers. In general, laboratory batches are rejected if Z-Score > 2.5.
Note on C161: Z-Scores have been calculated after removal of individual outliers. In general, laboratory batches are rejected if Z-Score > 2.5.
Note on C179: Z-Scores have been calculated after removal of individual outliers. In general, laboratory batches are rejected if Z-Score > 2.5.

## Aqua Regia
| Analytical results for Ag in OREAS 621 (Certified Value 68 ppm) | [23 empty] | Certified
Ag | Round | Replicate | Lab | Lab | Lab | Lab | Lab | Lab | Lab | Lab | Lab | Lab | Lab | Lab | Lab | Lab | Lab | Lab | Lab | Lab | Lab | Lab | Lab | Lab | 1
| No | No | 01 | 02 | 04 | 05 | 06 | 07 | 08 | 09 | 10 | 11 | 13 | 14 | 15 | 16 | 17 | 19 | 20 | 21 | 22 | 23 | 24 | 25 | ppm
|  |  | AR*OES | AR*OES/MS | AR*OES/MS | AR*OES | AR*MS | AR*OES | AR*OES | AR*OES | AR*OES | AR*OES | AR*OES/MS | AR*MS | AR*OES | AR*MS | AR*OES | AR*OES | AR*MS | AR*MS | AR*MS | AR*OES | AR*OES | AR*OES | 1
|  |  | 01g | 0.25g | 0.25g | 0.5g | 0.4g | 01g | 01g | 10g | 40g | 01g | 20g | 0.5g | 0.5g | 40g | 01g | 0.25g | 0.5g | 0.4g | 01g | 01g | 0.5g | 01g | 2
| 1 | 1 | 69 | 73.833 | 74 | 65 | 68.6 | 70 | 69 | 68 | 64 | 68 | 65.526 | 64.64 | 59.95 | 67.3 | 69.5 | 68 | 68.6 | 57.6 | 67.9 | 62 | 68.9 | 70 | 1
| 1 | 2 | 68 | 73.26 | 75.5 | 69 | 69 | 70 | 68 | 67 | 65.8 | 67 | 64.507 | 63.53 | 59.1 | 68.6 | 68.6 | 68 | 68.3 | 60.4 | 66.9 | 67 | 70.3 | 69 | 0
| 1 | 3 | 68 | 73.583 | 76.3 | 67 | 67.2 | 69 | 68 | 68 | 64.5 | 74 | 64.87 | 63.75 | 60.55 | 66.9 | 68.6 | 69 | 66.6 | 58.2 | 67.6 | 65 | 65.7 | 70 | 16
| 1 | 4 | 69 | 74.507 | 73.4 | 69 | 67.6 | 69 | 69 | 71 | 65 | 72 | 65.4247 | 63.84 | 59.45 | 66.6 | 69.4 | 67 | 70.5 | 60 | 66 | 65 | 69.9 | 70 | 68.0495
| 1 | 5 | 69 | 71.455 | 74.8 | 68 | 69.1 | 70 | 69 | 68 | 64.8 | 69 | 65.2115 | 64.47 | 59.7 | 68.5 | 68.4 | 68 | 68.2 | 64.1 | 66 | 67 | 71.7 | 69 | 109
| 1 | 6 | 68 | 73.526 | 74.3 | 67 | 69.4 | 70 | 69 | 68 | 64.1 | 71 | 64.5929 | 65.72 | 58.7 | 66.9 | 68.1 | 67 | 67 | 53 | 67.6 | 69 | 72.4 | 71
| Mean |  | 68.5 | 73.3607 | 74.7167 | 67.5 | 68.4833 | 69.6667 | 68.6667 | 68.3333 | 64.7 | 70.1667 | 65.022 | 64.325 | 59.575 | 67.4667 | 68.7667 | 67.8333 | 68.2 | 58.8833 | 67 | 65.8333 | 69.8167 | 69.8333
| Median |  | 68.5 | 73.5545 | 74.55 | 67.5 | 68.8 | 70 | 69 | 68 | 64.65 | 70 | 65.0408 | 64.155 | 59.575 | 67.1 | 68.6 | 68 | 68.25 | 59.1 | 67.25 | 66 | 70.1 | 70
| Std Dev. |  | 0.54772 | 1.0252 | 1.0534 | 1.5166 | 0.88638 | 0.5164 | 0.5164 | 1.3663 | 0.66332 | 2.6394 | 0.43002 | 0.80798 | 0.65019 | 0.86872 | 0.56095 | 0.75277 | 1.3755 | 3.6739 | 0.84143 | 2.4014 | 2.3769 | 0.75277
| Rel.Std.Dev. |  | 0.7996% | 1.398% | 1.41% | 2.247% | 1.294% | 0.7412% | 0.752% | 1.999% | 1.025% | 3.762% | 0.6613% | 1.256% | 1.091% | 1.288% | 0.8157% | 1.11% | 2.017% | 6.239% | 1.256% | 3.648% | 3.404% | 1.078%
| PDM3 |  | 0.662% | 7.805% | 9.797% | -0.8075% | 0.6375% | 2.376% | 0.9069% | 0.4171% | -4.922% | 3.111% | -4.449% | -5.473% | -12.45% | -0.8565% | 1.054% | -0.3177% | 0.2211% | -13.47% | -1.542% | -3.257% | 2.597% | 2.621%
| Z-Score (Absolute) |  | 0.19 | 2.09 | 2.62 | 0.2 | 0.18 | 0.64 | 0.25 | 0.08 | 1.3 | 0.84 | 1.17 | 1.44 | 3.3 | 0.21 | 0.29 | 0.07 | 0.07 | 3.57 | 0.4 | 0.85 | 0.7 | 0.71
| Analytical results for Al in OREAS 621 (Certified Value 1.6 wt.%) | [23 empty] | Certified
Al | Round | Replicate | Lab | Lab | Lab | Lab | Lab | Lab | Lab | Lab | Lab | Lab | Lab | Lab | Lab | Lab | Lab | Lab | Lab | Lab | Lab | Lab | Lab |  | 1
| No | No | 01 | 02 | 04 | 05 | 06 | 08 | 09 | 10 | 11 | 13 | 14 | 15 | 16 | 17 | 19 | 20 | 21 | 22 | 23 | 24 | 25 |  | wt.%
|  |  | AR*OES | AR*OES/MS | AR*OES/MS | AR*MS | AR*OES | AR*OES | AR*OES | AR*OES | AR*OES | AR*OES/MS | AR*MS | AR*OES | AR*OES | AR*OES | AR*OES/MS | AR*MS | AR*OES | AR*OES | AR*OES | AR*OES | AR*OES |  | 2
|  |  | 01g | 0.25g | 0.25g | 0.5g | 0.4g | 01g | 10g | 40g | 01g | 20g | 0.5g | 0.5g | 40g | 01g | 0.25g | 0.5g | 0.4g | 01g | 01g | 0.5g | 01g |  | 3
| 1 | 1 | 1.8 | 1.54 | 1.62 | 1.62 | 1.92 | 1.55 | 1.42 | 1.5331 | 1.55 | 1.7173 | 1.54 | 1.605 | 1.75 | 1.56 | 1.59 | 1.36 | 1.73 | 1.51 | 1.49 | 1.48 | 1.99 |  | 1
| 1 | 2 | 1.78 | 1.52 | 1.75 | 1.74 | 1.82 | 1.51 | 1.43 | 1.5494 | 1.54 | 1.6844 | 1.51 | 1.585 | 1.78 | 1.55 | 1.58 | 1.38 | 1.91 | 1.47 | 1.6 | 1.56 | 1.93 |  | 0
| 1 | 3 | 1.8 | 1.52 | 1.63 | 1.71 | 1.7 | 1.53 | 1.4 | 1.5511 | 1.7 | 1.8048 | 1.52 | 1.615 | 1.7 | 1.53 | 1.58 | 1.34 | 2 | 1.51 | 1.53 | 1.44 | 1.98 |  | 16
| 1 | 4 | 1.84 | 1.48 | 1.65 | 1.74 | 1.78 | 1.56 | 1.41 | 1.5747 | 1.68 | 1.7202 | 1.51 | 1.615 | 1.71 | 1.55 | 1.62 | 1.42 | 1.89 | 1.49 | 1.6 | 1.49 | 1.99 |  | 1.5953
| 1 | 5 | 1.78 | 1.44 | 1.68 | 1.8 | 1.74 | 1.53 | 1.4 | 1.5496 | 1.62 | 1.7576 | 1.51 | 1.58 | 1.7 | 1.53 | 1.6 | 1.4 | 1.97 | 1.5 | 1.63 | 1.53 | 1.92 |  | 110
| 1 | 6 | 1.8 | 1.54 | 1.68 | 1.76 | 1.79 | 1.54 | 1.4 | 1.5116 | 1.66 | 1.7627 | 1.6 | 1.55 | 1.69 | 1.51 | 1.58 | 1.37 | 1.93 | 1.51 | 1.66 | 1.58 | 2.05
| Mean |  | 1.8 | 1.5067 | 1.6683 | 1.7283 | 1.7917 | 1.5367 | 1.41 | 1.5449 | 1.625 | 1.7412 | 1.5317 | 1.5917 | 1.7217 | 1.5383 | 1.5917 | 1.3783 | 1.905 | 1.4983 | 1.585 | 1.5133 | 1.9767
| Median |  | 1.8 | 1.52 | 1.665 | 1.74 | 1.785 | 1.535 | 1.405 | 1.5495 | 1.64 | 1.7389 | 1.515 | 1.595 | 1.705 | 1.54 | 1.585 | 1.375 | 1.92 | 1.505 | 1.6 | 1.51 | 1.985
| Std Dev. |  | 0.021909 | 0.039328 | 0.047081 | 0.0608 | 0.075476 | 0.017512 | 0.012649 | 0.021057 | 0.067454 | 0.042477 | 0.035449 | 0.025232 | 0.035449 | 0.018348 | 0.016021 | 0.028577 | 0.094604 | 0.016021 | 0.063482 | 0.052789 | 0.047188
| Rel.Std.Dev. |  | 1.217% | 2.61% | 2.822% | 3.518% | 4.213% | 1.14% | 0.8971% | 1.363% | 4.151% | 2.44% | 2.314% | 1.585% | 2.059% | 1.193% | 1.007% | 2.073% | 4.966% | 1.069% | 4.005% | 3.488% | 2.387%
| PDM3 |  | 12.83% | -5.556% | 4.578% | 8.339% | 12.31% | -3.676% | -11.62% | -3.158% | 1.862% | 9.144% | -3.989% | -0.228% | 7.921% | -3.571% | -0.228% | -13.6% | 19.41% | -6.078% | -0.6459% | -5.138% | 23.91%
| Z-Score (Absolute) |  | 1.65 | 0.67 | 0.61 | 1.26 | 1.59 | 0.44 | 1.44 | 0.37 | 0.26 | 1.19 | 0.58 | 0 | 1.03 | 0.42 | 0 | 1.69 | 2.76 | 0.74 | 0.05 | 0.62 | 3.05
| Analytical results for As in OREAS 621 (Certified Value 75 ppm) | [23 empty] | Certified
As | Round | Replicate | Lab | Lab | Lab | Lab | Lab | Lab | Lab | Lab | Lab | Lab | Lab | Lab | Lab | Lab | Lab | Lab | Lab | Lab | Lab | Lab | Lab |  | 1
| No | No | 01 | 02 | 04 | 05 | 06 | 08 | 09 | 10 | 11 | 13 | 14 | 15 | 16 | 17 | 19 | 20 | 21 | 22 | 23 | 24 | 25 |  | ppm
|  |  | AR*OES | AR*OES/MS | AR*OES/MS | AR*OES | AR*MS | AR*OES | AR*OES | AR*OES | AR*OES | AR*OES/MS | AR*MS | AR*OES | AR*MS | AR*OES | AR*OES/MS | AR*MS | AR*MS | AR*MS | AR*OES | AR*OES | AR*OES |  | 0
|  |  | 01g | 0.25g | 0.25g | 0.5g | 0.4g | 01g | 10g | 40g | 01g | 20g | 0.5g | 0.5g | 40g | 01g | 0.25g | 0.5g | 0.4g | 01g | 01g | 0.5g | 01g |  | 1
| 1 | 1 | 80 | 67.398 | 83 | 73 | 76 | 70 | 74 | 73 | 80 | 71.7092 | 78.5 | 57 | 66.4 | 74 | 64 | 73.4 | 79 | 78.4 | 80 | 80 | 60 |  | 1
| 1 | 2 | 60 | 66.949 | 79 | 72 | 75 | 100 | 74 | 77 | 90 | 73.0769 | 77 | 56.5 | 69.2 | 74 | 61 | 74.4 | 80 | 75.6 | 70 | 83 | 70 |  | 0
| 1 | 3 | 80 | 68.688 | 78 | 75 | 75 | 80 | 80 | 70 | 40 | 70.849 | 78.5 | 58.5 | 68.5 | 73 | 63 | 72.3 | 80 | 80.8 | 80 | 78 | 70 |  | 16
| 1 | 4 | 90 | 68.306 | 81 | 75 | 74 | 50 | 85 | 71 | 70 | 68.85 | 77.7 | 57.5 | 69 | 75 | 61 | 78.1 | 79 | 77.2 | 90 | 82 | 70 |  | 75.026
| 1 | 5 | 80 | 67.226 | 81 | 74 | 76 | 60 | 75 | 71 | 90 | 71.985 | 77.8 | 58 | 69 | 75 | 61 | 75.2 | 84 | 76.6 | 80 | 82 | 70 |  | 111
| 1 | 6 | 80 | 66.79 | 80 | 77 | 76 | 90 | 78 | 73 | 70 | 71.915 | 79.6 | 56 | 68.9 | 74 | 62 | 72.7 | 71 | 78.6 | 80 | 83 | 60
| Mean |  | 78.3333 | 67.5595 | 80.3333 | 74.3333 | 75.3333 | 75 | 77.6667 | 72.5 | 73.3333 | 71.3975 | 78.1833 | 57.25 | 68.5 | 74.1667 | 62 | 74.35 | 78.8333 | 77.8667 | 80 | 81.3333 | 66.6667
| Median |  | 80 | 67.312 | 80.5 | 74.5 | 75.5 | 75 | 76.5 | 72 | 75 | 71.8121 | 78.15 | 57.25 | 68.95 | 74 | 61.5 | 73.9 | 79.5 | 77.8 | 80 | 82 | 70
| Std Dev. |  | 9.8319 | 0.76589 | 1.7512 | 1.7512 | 0.8165 | 18.7083 | 4.3205 | 2.51 | 18.619 | 1.4367 | 0.89312 | 0.93541 | 1.0545 | 0.75277 | 1.2649 | 2.1267 | 4.2622 | 1.8228 | 6.3246 | 1.9664 | 5.164
| Rel.Std.Dev. |  | 12.55% | 1.134% | 2.18% | 2.356% | 1.084% | 24.94% | 5.563% | 3.462% | 25.39% | 2.012% | 1.142% | 1.634% | 1.539% | 1.015% | 2.04% | 2.86% | 5.407% | 2.341% | 7.906% | 2.418% | 7.746%
| PDM3 |  | 4.408% | -9.952% | 7.074% | -0.9232% | 0.4096% | -0.03464% | 3.52% | -3.367% | -2.256% | -4.836% | 4.208% | -23.69% | -8.698% | -1.145% | -17.36% | -0.901% | 5.075% | 3.786% | 6.63% | 8.407% | -11.14%
| Z-Score (Absolute) |  | 0.94 | 1 | 0.72 | 0.09 | 0.04 | 0 | 0.36 | 0.34 | 0.67 | 0.42 | 0.43 | 2.39 | 0.82 | 0.11 | 1.75 | 0.09 | 0.73 | 0.39 | 0.67 | 0.85 | 1.12
| Analytical results for Au in OREAS 621 (Certified Value 1.23 ppm) | [23 empty] | Certified
Au | Round | Replicate | Lab | Lab | Lab | Lab | Lab | Lab | Lab | Lab | Lab | Lab | Lab | Lab | Lab | Lab | Lab | Lab | Lab | Lab |  |  |  |  | 1
| No | No | 00 | 01 | 05 | 06 | 08 | 09 | 11 | 12 | 13 | 14 | 15 | 16 | 17 | 20 | 21 | 22 | 23 | 25 |  |  |  |  | ppm
|  |  | INAA | AR*MS | AR*MS | AR*AAS | AR*MS | AR*AAS | AR*MS | AR*MS | AR*MS | AR*MS | AR*AAS | AR*AAS | AR*MS | AR*MS | AR*AAS | AR*MS | AR*MS | AR*MS |  |  |  |  | 2
|  |  | 1.0g | 25g | 0.5g | 25g | 25g | 50g | 25g | 40g | 25g | 25g | 30g | 30g | 25g | 0.5g | 25g | 40g | 25g | 25g |  |  |  |  | 3
| 1 | 1 | 1.26 | 1.17 | 1.18 | 1.13 | 1.27 | 1.214 | 1.22 | 1.2 | 1.2286 | 1.21 | 1.2337 | 1.23 | 1.28 | 1.1477 | 1.16 | 1.23 | 1.23 | 1.19 |  |  |  |  | 1
| 1 | 2 | 1.26 | 1.2 | 1.26 | 1.15 | 1.27 | 1.17 | 1.21 | 1.29 | 1.2586 | 1.237 | 1.183 | 1.22 | 1.24 | 1.2271 | 1.15 | 1.26 | 1.21 | 1.22 |  |  |  |  | 0
| 1 | 3 | 1.26 | 1.19 | 1.25 | 1.18 | 1.27 | 1.146 | 1.3 | 1.31 | 1.2175 | 1.224 | 1.17 | 1.22 | 1.3 | 1.244 | 1.16 | 1.27 | 1.22 | 1.24 |  |  |  |  | 16
| 1 | 4 | 1.31 | 1.22 | 1.32 | 1.2 | 1.29 | 1.162 | 1.25 | 1.24 | 1.1978 | 1.209 | 1.2422 | 1.23 | 1.31 | 1.2619 | 1.07 | 1.28 | 1.22 | 1.23 |  |  |  |  | 1.2282
| 1 | 5 | 1.29 | 1.19 | 1.37 | 1.13 | 1.28 | 1.173 | 1.24 | 1.3 | 1.2109 | 1.24 | 1.2084 | 1.19 | 1.29 | 1.2867 | 1.06 | 1.23 | 1.29 | 1.24 |  |  |  |  | 112
| 1 | 6 | 1.26 | 1.2 | 1.25 | 1.18 | 1.29 | 1.197 | 1.22 | 1.32 | 1.2176 | 1.244 | 1.1999 | 1.22 | 1.31 | 1.21 | 1.15 | 1.25 | 1.24 | 1.21
|  | 7 | 00: 1.26
|  | 8 | 00: 1.29
|  | 9 | 00: 1.27
|  | 10 | 00: 1.26
|  | 11 | 00: 1.33
|  | 12 | 00: 1.33
|  | 13 | 00: 1.29
|  | 14 | 00: 1.26
|  | 15 | 00: 1.2
|  | 16 | 00: 1.27
|  | 17 | 00: 1.24
|  | 18 | 00: 1.27
|  | 19 | 00: 1.26
|  | 20 | 00: 1.28
| Mean |  | 1.2725 | 1.195 | 1.2717 | 1.1617 | 1.2783 | 1.177 | 1.24 | 1.2767 | 1.2218 | 1.2273 | 1.2062 | 1.2183 | 1.2883 | 1.2296 | 1.125 | 1.2533 | 1.235 | 1.2217
| Median |  | 1.265 | 1.195 | 1.255 | 1.165 | 1.275 | 1.1715 | 1.23 | 1.295 | 1.2175 | 1.2305 | 1.2041 | 1.22 | 1.295 | 1.2355 | 1.15 | 1.255 | 1.225 | 1.225
| Std Dev. |  | 0.029536 | 0.016432 | 0.065549 | 0.029269 | 0.0098319 | 0.024576 | 0.032863 | 0.046762 | 0.020657 | 0.015358 | 0.028077 | 0.01472 | 0.026394 | 0.048185 | 0.046797 | 0.020656 | 0.02881 | 0.019408
| Rel.Std.Dev. |  | 2.321% | 1.375% | 5.155% | 2.52% | 0.7691% | 2.088% | 2.65% | 3.663% | 1.691% | 1.251% | 2.328% | 1.208% | 2.049% | 3.919% | 4.16% | 1.648% | 2.333% | 1.589%
| PDM3 |  | 3.603% | -2.707% | 3.535% | -5.42% | 4.078% | -4.172% | 0.9573% | 3.943% | -0.5228% | -0.07402% | -1.796% | -0.8068% | 4.892% | 0.1078% | -8.406% | 2.043% | 0.5502% | -0.5354%
| Z-Score (Absolute) |  | NA | 0.7 | 0.67 | 1.5 | 1.31 | 1.13 | 0.1 | 1.27 | 0.23 | 0.08 | 0.43 | 0.14 | 1.55 | 0.13 | 2.38 | 0.71 | 0 | 0.06
| Analytical results for B in OREAS 621 (Indicative Value < 10 ppm) | [23 empty] | Indicative
B | Round | Replicate | 00: Lab; 01: Lab; 05: Lab; 06: Lab; 08: Lab; 09: Lab; 11: Lab; 12: Lab; 13: Lab; 14: Lab |  |  |  |  | 1
| No | No | 00: 02; 01: 04; 05: 05; 06: 09; 08: 13; 09: 14; 11: 17; 12: 19; 13: 20; 14: 24 |  |  |  |  | ppm
|  |  | 00: AR*OES/MS; 01: AR*OES/MS; 05: AR*OES; 06: AR*OES; 08: AR*OES/MS; 09: AR*MS; 11: AR*OES; 12: AR*OES/MS; 13: AR*MS; 14: AR*OES |  |  |  |  | 1
|  |  | 00: 0.25g; 01: 0.25g; 05: 0.5g; 06: 10g; 08: 20g; 09: 0.5g; 11: 01g; 12: 0.25g; 13: 0.5g; 14: 0.5g |  |  |  |  | 1
| 1 | 1 | 00: 29.1; 01: 30; 05: < 10; 06: < 10; 08: < 10; 09: < 20; 11: < 10; 12: < 10; 13: < 20; 14: < 20 |  |  |  |  | 1
| 1 | 2 | 00: 28.7; 01: 30; 05: < 10; 06: < 10; 08: < 10; 09: < 20; 11: < 10; 12: < 10; 13: < 20; 14: < 20 |  |  |  |  | 5
| 1 | 3 | 00: 28.4; 01: 30; 05: < 10; 06: < 10; 08: < 10; 09: < 20; 11: < 10; 12: < 10; 13: < 20; 14: < 20 |  |  |  |  | 16
| 1 | 4 | 00: 27.6; 01: 30; 05: < 10; 06: < 10; 08: < 10; 09: < 20; 11: < 10; 12: < 10; 13: < 20; 14: < 20 |  |  |  |  | < 10
| 1 | 5 | 00: 27.2; 01: 30; 05: < 10; 06: < 10; 08: < 10; 09: < 20; 11: < 10; 12: < 10; 13: < 20; 14: < 20 |  |  |  |  | 27
| 1 | 6 | 00: 28.7; 01: 30; 05: < 10; 06: < 10; 08: < 10; 09: < 20; 11: < 10; 12: < 10; 13: < 20; 14: < 20
| Mean |  | 00: 28.2833; 01: 30
| Median |  | 00: 28.55; 01: 30
| Std Dev. |  | 00: 0.73052; 01: 0
| Rel.Std.Dev. |  | 00: 2.583%; 01: 0%
PDM3
Z-Score (Absolute) | bar: 00 to 14
| Analytical results for Ba in OREAS 621 (Indicative Value 788 ppm) | [23 empty] | Indicative
Ba | Round | Replicate | Lab | Lab | Lab | Lab | Lab | Lab | Lab | Lab | Lab | Lab | Lab | Lab | Lab | Lab | Lab | Lab | Lab | Lab | Lab |  |  |  | 1
| No | No | 01 | 02 | 04 | 05 | 06 | 08 | 09 | 10 | 11 | 13 | 14 | 15 | 16 | 17 | 19 | 20 | 23 | 24 | 25 |  |  |  | ppm
|  |  | AR*OES | AR*OES/MS | AR*OES/MS | AR*OES | AR*MS | AR*OES | AR*OES | AR*OES | AR*OES | AR*OES/MS | AR*MS | AR*OES | AR*MS | AR*OES | AR*OES/MS | AR*MS | AR*OES | AR*OES | AR*OES |  |  |  | 0
|  |  | 01g | 0.25g | 0.25g | 0.5g | 0.4g | 01g | 10g | 40g | 01g | 20g | 0.5g | 0.5g | 40g | 01g | 0.25g | 0.5g | 01g | 0.5g | 01g |  |  |  | 0
| 1 | 1 | 840 | 81.3 | 102 | 18 | 52 | 810 | 92 | 311 | 730 | 758.5602 | 204.6 | 16 | 279 | 60 | 214 | 120 | 730 | 17 | 930 |  |  |  | 1
| 1 | 2 | 840 | 93.6 | 103 | 17 | 52 | 790 | 101 | 414 | 720 | 752.1141 | 202.9 | 15.5 | 274 | 70 | 222 | 123 | 780 | 17 | 900 |  |  |  | 14
| 1 | 3 | 850 | 81.1 | 89 | 17 | 54 | 800 | 89 | 475 | 790 | 783.1151 | 199.8 | 15 | 277 | 60 | 214 | 111 | 750 | 18 | 920 |  |  |  | 16
| 1 | 4 | 860 | 83.5 | 109 | 20 | 51 | 810 | 91 | 302 | 780 | 739.4653 | 193.6 | 14.5 | 278 | 50 | 225 | 104 | 770 | 17 | 920 |  |  |  | 787.507
| 1 | 5 | 840 | 81.9 | 123 | 17 | 49 | 800 | 84 | 557 | 760 | 753.8368 | 210.4 | 15.5 | 276 | 70 | 220 | 92 | 790 | 16 | 890 |  |  |  | 28
| 1 | 6 | 850 | 80.6 | 131 | 15 | 53 | 800 | 97 | 375 | 780 | 758.1192 | 228.2 | 17 | 274 | 60 | 210 | 101 | 810 | 17 | 950
| Mean |  | 846.6667 | 83.6667 | 109.5 | 17.3333 | 51.8333 | 801.6667 | 92.3333 | 405.6667 | 760 | 757.5351 | 206.5833 | 15.5833 | 276.3333 | 61.6667 | 217.5 | 108.5 | 771.6667 | 17 | 918.3333
| Median |  | 845 | 81.6 | 106 | 17 | 52 | 800 | 91.5 | 394.5 | 770 | 755.978 | 203.75 | 15.5 | 276.5 | 60 | 217 | 107.5 | 775 | 17 | 920
| Std Dev. |  | 8.165 | 4.9682 | 15.2545 | 1.633 | 1.7224 | 7.5277 | 5.9889 | 98.4148 | 28.9828 | 14.32 | 11.9493 | 0.8612 | 2.0656 | 7.5277 | 5.7184 | 11.811 | 28.5774 | 0.63246 | 21.3698
| Rel.Std.Dev. |  | 0.9644% | 5.938% | 13.93% | 9.421% | 3.323% | 0.939% | 6.486% | 24.26% | 3.814% | 1.89% | 5.784% | 5.526% | 0.7475% | 12.21% | 2.629% | 10.89% | 3.703% | 3.72% | 2.327%
| PDM3 |  | 7.512% | -89.38% | -86.1% | -97.8% | -93.42% | 1.798% | -88.28% | -48.49% | -3.493% | -3.806% | -73.77% | -98.02% | -64.91% | -92.17% | -72.38% | -86.22% | -2.011% | -97.84% | 16.61%
| Z-Score (Absolute) |  | 2.35 | 0.44 | 0.34 | 0.68 | 0.55 | 2.18 | 0.4 | 0.74 | 2.03 | 2.02 | 0 | 0.68 | 0.27 | 0.51 | 0.06 | 0.34 | 2.07 | 0.67 | 2.61
| Analytical results for Be in OREAS 621 (Certified Value 0.53 ppm) | [23 empty] | Certified
Be | Round | Replicate | Lab | Lab | Lab | Lab | Lab | Lab | Lab | Lab | Lab | Lab | Lab | Lab | Lab | Lab | Lab | Lab | [6 empty] | 1
| No | No | 01 | 02 | 04 | 05 | 06 | 08 | 09 | 11 | 13 | 15 | 16 | 17 | 19 | 21 | 23 | 25 | [6 empty] | ppm
|  |  | AR*OES | AR*OES/MS | AR*OES/MS | AR*OES | AR*MS | AR*OES | AR*OES | AR*OES | AR*OES/MS | AR*OES | AR*MS | AR*OES | AR*OES/MS | AR*OES | AR*OES | AR*OES | [6 empty] | 2
|  |  | 01g | 0.25g | 0.25g | 0.5g | 0.4g | 01g | 10g | 01g | 20g | 0.5g | 40g | 01g | 0.25g | 0.4g | 01g | 01g | [6 empty] | 2
| 1 | 1 | < 5 | 0.437 | 0.6 | 0.6 | 0.4 | < 5 | < 1 | < 5 | 0.52707 | < 10 | < 0.5 | 0.5 | 0.5 | 0.6 | < 5 | < 5 | [6 empty] | 1
| 1 | 2 | < 5 | 0.442 | 0.6 | 0.6 | 0.5 | < 5 | < 1 | < 5 | 0.51876 | < 10 | 0.5 | < 0.5 | 0.6 | 0.6 | < 5 | < 5 | [6 empty] | 0
| 1 | 3 | < 5 | 0.468 | 0.6 | 0.6 | 0.4 | < 5 | < 1 | < 5 | 0.58015 | < 10 | < 0.5 | < 0.5 | 0.5 | 0.6 | < 5 | < 5 | [6 empty] | 16
| 1 | 4 | < 5 | 0.502 | 0.6 | 0.6 | 0.4 | < 5 | < 1 | < 5 | 0.54863 | < 10 | 0.5 | < 0.5 | 0.4 | 0.6 | < 5 | < 5 | [6 empty] | 0.53238
| 1 | 5 | < 5 | 0.51 | 0.6 | 0.6 | 0.5 | < 5 | < 1 | < 5 | 0.52946 | < 10 | < 0.5 | < 0.5 | 0.6 | 0.7 | < 5 | < 5 | [6 empty] | 113
| 1 | 6 | < 5 | 0.512 | 0.6 | 0.6 | 0.4 | < 5 | < 1 | < 5 | 0.52379 | < 10 | < 0.5 | < 0.5 | 0.6 | 0.6 | < 5 | < 5
| Mean |  | 02: 0.4785; 04: 0.6; 05: 0.6; 06: 0.43333; 11: 0.53798; 14: 0.5; 15: 0.5; 16: 0.53333; 17: 0.61667
| Median |  | 02: 0.485; 04: 0.6; 05: 0.6; 06: 0.4; 11: 0.52826; 14: 0.5; 15: 0.5; 16: 0.55; 17: 0.6
| Std Dev. |  | 02: 0.034151; 04: 0; 05: 0; 06: 0.05164; 11: 0.023037; 14: 0; 16: 0.08165; 17: 0.040825
| Rel.Std.Dev. |  | 02: 7.137%; 04: 0%; 05: 0%; 06: 11.92%; 11: 4.282%; 14: 0%; 16: 15.31%; 17: 6.62%
| PDM3 |  | 02: -10.12%; 04: 12.7%; 05: 12.7%; 06: -18.6%; 11: 1.052%; 14: -6.081%; 15: -6.081%; 16: 0.18%; 17: 15.83%
| Z-Score (Absolute) |  | NA | 0.67 | 0.93 | 0.93 | 1.27 | NA | NA | NA | 0 | NA | 0.39 | 0.39 | 0.05 | 1.15 | NA | NA
| Analytical results for Bi in OREAS 621 (Certified Value 3.85 ppm) | [23 empty] | Certified
Bi | Round | Replicate | Lab | Lab | Lab | Lab | Lab | Lab | Lab | Lab | Lab | Lab | Lab | Lab | Lab | Lab | Lab | Lab | Lab | Lab | Lab | Lab | Lab |  | 1
| No | No | 01 | 02 | 04 | 05 | 06 | 08 | 09 | 10 | 11 | 13 | 14 | 15 | 16 | 17 | 19 | 20 | 21 | 22 | 23 | 24 | 25 |  | ppm
|  |  | AR*OES | AR*OES/MS | AR*OES/MS | AR*MS | AR*MS | AR*OES | AR*OES | AR*OES | AR*OES | AR*OES/MS | AR*MS | AR*OES | AR*MS | AR*OES | AR*OES/MS | AR*MS | AR*MS | AR*MS | AR*OES | AR*OES | AR*OES |  | 2
|  |  | 01g | 0.25g | 0.25g | 0.5g | 0.4g | 01g | 10g | 40g | 01g | 20g | 0.5g | 0.5g | 40g | 01g | 0.25g | 0.5g | 0.4g | 01g | 01g | 0.5g | 01g |  | 3
| 1 | 1 | < 10 | 4.049 | 4.18 | 3.97 | 3.5 | < 10 | < 10 | 4 | < 10 | 3.768 | 4.01 | < 5 | 3.46 | 6 | 4.1 | 4 | 4 | 3.58 | 10 | 3 | 10 |  | 1
| 1 | 2 | < 10 | 3.96 | 4.24 | 4.3 | 3.5 | 10 | < 10 | 4 | < 10 | 3.7923 | 3.97 | < 5 | 3.63 | 3 | 4.07 | 4.1 | 4.1 | 3.6 | 10 | < 3 | 10 |  | 19
| 1 | 3 | 10 | 3.978 | 4.17 | 4.33 | 3.4 | 10 | < 10 | 4 | < 10 | 3.6918 | 4.01 | < 5 | 3.68 | 4 | 4.19 | 4 | 4 | 3.5 | 10 | < 3 | < 10 |  | 16
| 1 | 4 | < 10 | 4.078 | 4.12 | 4.49 | 3.4 | < 10 | < 10 | 4 | < 10 | 3.6245 | 4.07 | < 5 | 3.51 | 6 | 3.93 | 4.1 | 4.1 | 3.68 | 10 | < 3 | 10 |  | 3.8488
| 1 | 5 | < 10 | 4.082 | 4.18 | 4.54 | 3.4 | 10 | < 10 | 4 | < 10 | 3.7676 | 3.99 | < 5 | 3.6 | 3 | 4.04 | 4.1 | 4.4 | 3.62 | 20 | < 3 | 10 |  | 114
| 1 | 6 | 10 | 4.037 | 4.08 | 4.3 | 3.5 | < 10 | < 10 | 4 | < 10 | 3.8325 | 4.19 | < 5 | 3.57 | 5 | 4.04 | 3.9 | 4.2 | 3.68 | < 10 | < 3 | < 10
| Mean |  | 10 | 4.0307 | 4.1617 | 4.3217 | 3.45 | 10 |  | 4 |  | 3.7461 | 4.04 |  | 3.575 | 4.5 | 4.0617 | 4.0333 | 4.1333 | 3.61 | 12 | 3 | 10
| Median |  | 10 | 4.043 | 4.175 | 4.315 | 3.45 | 10 |  | 4 |  | 3.7678 | 4.01 |  | 3.585 | 4.5 | 4.055 | 4.05 | 4.1 | 3.61 | 10 | 3 | 10
| Std Dev. |  | 0 | 0.051028 | 0.055287 | 0.20034 | 0.054772 | 0 |  | 0 |  | 0.075218 | 0.080747 |  | 0.080187 | 1.3784 | 0.085186 | 0.08165 | 0.15055 | 0.067823 | 4.4721 |  | 0
| Rel.Std.Dev. |  | 0% | 1.266% | 1.328% | 4.636% | 1.588% | 0% |  | 0% |  | 2.008% | 1.999% |  | 2.243% | 30.63% | 2.097% | 2.024% | 3.642% | 1.879% | 37.27% |  | 0%
| PDM3 |  | 159.8% | 4.725% | 8.128% | 12.29% | -10.36% | 159.8% |  | 3.928% |  | -2.669% | 4.967% |  | -7.114% | 16.92% | 5.53% | 4.794% | 7.392% | -6.205% | 211.8% | -22.05% | 159.8%
| Z-Score (Absolute) |  | 13.98 | 0 | 0.3 | 0.68 | 1.36 | 13.98 | NA | 0.07 | NA | 0.67 | 0.05 | NA | 1.07 | 0.66 | 0.07 | 0 | 0.24 | 0.99 | 13.98 | 2.42 | 13.98
| Analytical results for Ca in OREAS 621 (Certified Value 1.65 wt.%) | [23 empty] | Certified
Ca | Round | Replicate | Lab | Lab | Lab | Lab | Lab | Lab | Lab | Lab | Lab | Lab | Lab | Lab | Lab | Lab | Lab | Lab | Lab | Lab | Lab | Lab | Lab |  | 1
| No | No | 01 | 02 | 04 | 05 | 06 | 08 | 09 | 10 | 11 | 13 | 14 | 15 | 16 | 17 | 19 | 20 | 21 | 22 | 23 | 24 | 25 |  | wt.%
|  |  | AR*OES | AR*OES/MS | AR*OES/MS | AR*MS | AR*OES | AR*OES | AR*OES | AR*OES | AR*OES | AR*OES/MS | AR*MS | AR*OES | AR*OES | AR*OES | AR*OES/MS | AR*MS | AR*OES | AR*OES | AR*OES | AR*OES | AR*OES |  | 2
|  |  | 01g | 0.25g | 0.25g | 0.5g | 0.4g | 01g | 10g | 40g | 01g | 20g | 0.5g | 0.5g | 40g | 01g | 0.25g | 0.5g | 0.4g | 01g | 01g | 0.5g | 01g |  | 3
| 1 | 1 | 1.66 | 1.64 | 1.67 | 1.65 | 1.81 | 1.65 | 1.59 | 1.62 | 1.66 | 1.7026 | 1.66 | 1.43 | 1.61 | 1.61 | 1.74 | 1.6 | 1.59 | 1.66 | 1.6 | 1.58 | 1.7 |  | 1
| 1 | 2 | 1.65 | 1.57 | 1.78 | 1.68 | 1.73 | 1.61 | 1.62 | 1.63 | 1.64 | 1.6441 | 1.65 | 1.43 | 1.62 | 1.59 | 1.74 | 1.56 | 1.61 | 1.67 | 1.67 | 1.65 | 1.68 |  | 0
| 1 | 3 | 1.68 | 1.59 | 1.66 | 1.72 | 1.64 | 1.63 | 1.61 | 1.61 | 1.79 | 1.7224 | 1.62 | 1.455 | 1.64 | 1.6 | 1.74 | 1.57 | 1.67 | 1.67 | 1.65 | 1.53 | 1.71 |  | 16
| 1 | 4 | 1.71 | 1.58 | 1.68 | 1.78 | 1.77 | 1.65 | 1.6 | 1.64 | 1.74 | 1.649 | 1.64 | 1.445 | 1.67 | 1.6 | 1.77 | 1.58 | 1.61 | 1.67 | 1.67 | 1.63 | 1.71 |  | 1.6537
| 1 | 5 | 1.68 | 1.53 | 1.69 | 1.79 | 1.65 | 1.59 | 1.59 | 1.59 | 1.67 | 1.6352 | 1.66 | 1.43 | 1.55 | 1.61 | 1.73 | 1.58 | 1.69 | 1.68 | 1.7 | 1.63 | 1.66 |  | 115
| 1 | 6 | 1.72 | 1.58 | 1.69 | 1.72 | 1.68 | 1.65 | 1.59 | 1.62 | 1.72 | 1.6442 | 1.69 | 1.4 | 1.54 | 1.58 | 1.73 | 1.59 | 1.64 | 1.69 | 1.75 | 1.65 | 1.74
| Mean |  | 1.6833 | 1.5817 | 1.695 | 1.7233 | 1.7133 | 1.63 | 1.6 | 1.6183 | 1.7033 | 1.6663 | 1.6533 | 1.4317 | 1.605 | 1.5983 | 1.7417 | 1.58 | 1.635 | 1.6733 | 1.6733 | 1.6117 | 1.7
| Median |  | 1.68 | 1.58 | 1.685 | 1.72 | 1.705 | 1.64 | 1.595 | 1.62 | 1.695 | 1.6466 | 1.655 | 1.43 | 1.615 | 1.6 | 1.74 | 1.58 | 1.625 | 1.67 | 1.67 | 1.63 | 1.705
| Std Dev. |  | 0.027325 | 0.035449 | 0.043243 | 0.05465 | 0.068313 | 0.025298 | 0.012649 | 0.017224 | 0.056804 | 0.036641 | 0.023381 | 0.018619 | 0.050892 | 0.01169 | 0.01472 | 0.014142 | 0.038859 | 0.010328 | 0.050067 | 0.047504 | 0.027568
| Rel.Std.Dev. |  | 1.623% | 2.241% | 2.551% | 3.171% | 3.987% | 1.552% | 0.7906% | 1.064% | 3.335% | 2.199% | 1.414% | 1.301% | 3.171% | 0.7314% | 0.8451% | 0.8951% | 2.377% | 0.6172% | 2.992% | 2.948% | 1.622%
| PDM3 |  | 1.791% | -4.357% | 2.496% | 4.21% | 3.605% | -1.434% | -3.248% | -2.14% | 3% | 0.7578% | -0.02324% | -13.43% | -2.946% | -3.349% | 5.318% | -4.458% | -1.132% | 1.186% | 1.186% | -2.543% | 2.799%
| Z-Score (Absolute) |  | 0.43 | 1.04 | 0.36 | 1.01 | 0.87 | 0.34 | 0.77 | 0.51 | 0.72 | 0.02 | 0 | 3.2 | 0.7 | 0.79 | 1.28 | 1.06 | 0.26 | 0.29 | 0.29 | 0.37 | 0.67
| Analytical results for Cd in OREAS 621 (Certified Value 278 ppm) | [23 empty] | Certified
Cd | Round | Replicate | Lab | Lab | Lab | Lab | Lab | Lab | Lab | Lab | Lab | Lab | Lab | Lab | Lab | Lab | Lab | Lab | Lab | Lab | Lab | Lab | Lab |  | 1
| No | No | 01 | 02 | 04 | 05 | 06 | 08 | 09 | 10 | 11 | 13 | 14 | 15 | 16 | 17 | 19 | 20 | 21 | 22 | 23 | 24 | 25 |  | ppm
|  |  | AR*OES | AR*OES/MS | AR*OES/MS | AR*OES | AR*MS | AR*OES | AR*OES | AR*OES | AR*OES | AR*OES/MS | AR*MS | AR*OES | AR*MS | AR*OES | AR*OES/MS | AR*MS | AR*OES | AR*MS | AR*OES | AR*OES | AR*OES |  | 0
|  |  | 01g | 0.25g | 0.25g | 0.5g | 0.4g | 01g | 10g | 40g | 01g | 20g | 0.5g | 0.5g | 40g | 01g | 0.25g | 0.5g | 0.4g | 01g | 01g | 0.5g | 01g |  | 0
| 1 | 1 | 287 | 290.74 | 324 | 276 | 274 | 273 | 273 | 271.1 | 281 | 270.4973 | 287.96 | 207.1 | 239 | 254 | 299.6 | 267.8 | 255 | 291 | 255 | 298.1 | 280 |  | 1
| 1 | 2 | 283 | 293.253 | 320 | 272 | 272 | 268 | 276 | 278.4 | 278 | 273.0114 | 280.04 | 205.5 | 241 | 252 | 297.99 | 272.3 | 250 | 279 | 271 | 305.8 | 277 |  | 0
| 1 | 3 | 284 | 299.398 | 323 | 283 | 264 | 268 | 272 | 266.1 | 304 | 267.7081 | 282.25 | 209.75 | 235 | 252 | 302.93 | 265.5 | 258 | 283 | 266 | 285.4 | 283 |  | 16
| 1 | 4 | 286 | 298.58 | 319 | 275 | 267 | 273 | 281 | 266.8 | 300 | 262.1334 | 284.04 | 208.4 | 238 | 255 | 291.47 | 281.2 | 258 | 279 | 270 | 304.1 | 278 |  | 277.6619
| 1 | 5 | 284 | 296.791 | 328 | 280 | 275 | 270 | 273 | 266.3 | 290 | 269.5159 | 284.05 | 206.95 | 239 | 254 | 289.22 | 268.9 | 256 | 279 | 272 | 307.2 | 274 |  | 116
| 1 | 6 | 283 | 291.241 | 329 | 287 | 274 | 270 | 275 | 270 | 298 | 268.7535 | 291.09 | 205.2 | 236 | 251 | 296.88 | 266.8 | 247 | 284 | 281 | 308.2 | 289
| Mean |  | 284.5 | 295.0005 | 323.8333 | 278.8333 | 271 | 270.3333 | 275 | 269.7833 | 291.8333 | 268.6033 | 284.905 | 207.15 | 238 | 253 | 296.3483 | 270.4167 | 254 | 282.5 | 269.1667 | 301.4667 | 280.1667
| Median |  | 284 | 295.022 | 323.5 | 278 | 273 | 270 | 274 | 268.4 | 294 | 269.1347 | 284.045 | 207.025 | 238.5 | 253 | 297.435 | 268.35 | 255.5 | 281 | 270.5 | 304.95 | 279
| Std Dev. |  | 1.6432 | 3.7602 | 4.0702 | 5.5648 | 4.4721 | 2.2509 | 3.2863 | 4.7038 | 10.6286 | 3.6479 | 3.9946 | 1.7257 | 2.1909 | 1.5492 | 5.128 | 5.7659 | 4.5166 | 4.7223 | 8.5186 | 8.6417 | 5.2694
| Rel.Std.Dev. |  | 0.5776% | 1.275% | 1.257% | 1.996% | 1.65% | 0.8326% | 1.195% | 1.744% | 3.642% | 1.358% | 1.402% | 0.8331% | 0.9205% | 0.6123% | 1.73% | 2.132% | 1.778% | 1.672% | 3.165% | 2.867% | 1.881%
| PDM3 |  | 2.463% | 6.245% | 16.63% | 0.4219% | -2.399% | -2.639% | -0.9587% | -2.837% | 5.104% | -3.262% | 2.609% | -25.39% | -14.28% | -8.882% | 6.73% | -2.609% | -8.522% | 1.742% | -3.06% | 8.573% | 0.9021%
| Z-Score (Absolute) |  | 0.67 | 1.42 | 3.47 | 0.27 | 0.28 | 0.33 | 0 | 0.37 | 1.19 | 0.45 | 0.7 | 4.82 | 2.63 | 1.56 | 1.52 | 0.48 | 1.49 | 0.53 | 0.41 | 2.11 | 0.37
| Analytical results for Ce in OREAS 621 (Certified Value 39.6 ppm) | [23 empty] | Certified
Ce | Round | Replicate | 01: Lab; 02: Lab; 04: Lab; 05: Lab; 06: Lab; 08: Lab; 09: Lab; 10: Lab; 11: Lab; 13: Lab; 14: Lab |  | 1
| No | No | 01: 02; 02: 04; 04: 05; 05: 06; 06: 10; 08: 13; 09: 14; 10: 16; 11: 19; 13: 21; 14: 22 |  | ppm
|  |  | 01: AR*OES/MS; 02: AR*OES/MS; 04: AR*MS; 05: AR*MS; 06: AR*OES; 08: AR*OES/MS; 09: AR*MS; 10: AR*MS; 11: AR*OES/MS; 13: AR*MS; 14: AR*MS |  | 1
|  |  | 01: 0.25g; 02: 0.25g; 04: 0.5g; 05: 0.4g; 06: 40g; 08: 20g; 09: 0.5g; 10: 40g; 11: 0.25g; 13: 0.4g; 14: 01g |  | 1
| 1 | 1 | 01: 36.145; 02: 35.6; 04: 41.4; 05: 31.9; 06: 41; 08: 45.0472; 09: 40.23; 10: 43.9; 11: 39.93; 13: 36.1; 14: 40.4 |  | 1
| 1 | 2 | 01: 36.641; 02: 36; 04: 43.1; 05: 31.9; 06: 43; 08: 46.0333; 09: 41.79; 10: 44.7; 11: 39.29; 13: 35; 14: 38.7 |  | 0
| 1 | 3 | 01: 35.708; 02: 35.1; 04: 44.1; 05: 29.7; 06: 42; 08: 45.1836; 09: 40.51; 10: 43.8; 11: 40.21; 13: 37.4; 14: 38.4 |  | 16
| 1 | 4 | 01: 36.318; 02: 36.1; 04: 44.7; 05: 30.1; 06: 43; 08: 44.8843; 09: 41.49; 10: 43.2; 11: 38.65; 13: 36.2; 14: 39.8 |  | 39.5678
| 1 | 5 | 01: 36.119; 02: 37.5; 04: 45.4; 05: 31.8; 06: 42; 08: 44.9538; 09: 41.45; 10: 44.6; 11: 38.48; 13: 36.9; 14: 39.7 |  | 117
| 1 | 6 | 01: 35.829; 02: 36.4; 04: 43.5; 05: 31.9; 06: 43; 08: 45.6207; 09: 42.33; 10: 42.8; 11: 38.31; 13: 36.5; 14: 40.2
| Mean |  | 01: 36.1267; 02: 36.1167; 04: 43.7; 05: 31.2167; 06: 42.3333; 08: 45.2871; 09: 41.3; 10: 43.8333; 11: 39.145; 13: 36.35; 14: 39.5333
| Median |  | 01: 36.132; 02: 36.05; 04: 43.8; 05: 31.85; 06: 42.5; 08: 45.1154; 09: 41.47; 10: 43.85; 11: 38.97; 13: 36.35; 14: 39.75
| Std Dev. |  | 01: 0.33628; 02: 0.81343; 04: 1.3957; 05: 1.0284; 06: 0.8165; 08: 0.44939; 09: 0.79102; 10: 0.75011; 11: 0.79447; 13: 0.8167; 14: 0.80911
| Rel.Std.Dev. |  | 01: 0.9308%; 02: 2.252%; 04: 3.194%; 05: 3.294%; 06: 1.929%; 08: 0.9923%; 09: 1.915%; 10: 1.711%; 11: 2.03%; 13: 2.247%; 14: 2.047%
| PDM3 |  | 01: -8.697%; 02: -8.722%; 04: 10.44%; 05: -21.11%; 06: 6.989%; 08: 14.45%; 09: 4.378%; 10: 10.78%; 11: -1.068%; 13: -8.132%; 14: -0.08703%
| Z-Score (Absolute) |  | 01: 0.67; 02: 0.68; 04: 0.82; 05: 1.59; 06: 0.55; 08: 1.14; 09: 0.35; 10: 0.85; 11: 0.08; 13: 0.63; 14: 0
| Analytical results for Co in OREAS 621 (Certified Value 27.9 ppm) | [23 empty] | Certified
Co | Round | Replicate | Lab | Lab | Lab | Lab | Lab | Lab | Lab | Lab | Lab | Lab | Lab | Lab | Lab | Lab | Lab | Lab | Lab | Lab | Lab | Lab | Lab |  | 1
| No | No | 01 | 02 | 04 | 05 | 06 | 08 | 09 | 10 | 11 | 13 | 14 | 15 | 16 | 17 | 19 | 20 | 21 | 22 | 23 | 24 | 25 |  | ppm
|  |  | AR*OES | AR*OES/MS | AR*OES/MS | AR*OES | AR*MS | AR*OES | AR*OES | AR*OES | AR*OES | AR*OES/MS | AR*MS | AR*OES | AR*MS | AR*OES | AR*OES/MS | AR*MS | AR*MS | AR*OES | AR*OES | AR*OES | AR*OES |  | 1
|  |  | 01g | 0.25g | 0.25g | 0.5g | 0.4g | 01g | 10g | 40g | 01g | 20g | 0.5g | 0.5g | 40g | 01g | 0.25g | 0.5g | 0.4g | 01g | 01g | 0.5g | 01g |  | 2
| 1 | 1 | 25 | 25.77 | 29.4 | 28 | 29.7 | 27 | 28 | 29 | 32 | 27.2772 | 28.87 | 18 | 27 | 25 | 31.8 | 27.2 | 27.6 | 29 | 26 | 29 | 24 |  | 1
| 1 | 2 | 28 | 26.02 | 28.7 | 28 | 29.9 | 24 | 26 | 31 | 32 | 27.8678 | 28.77 | 18 | 28 | 25 | 32 | 26.9 | 28.8 | 29 | 29 | 29 | 30 |  | 19
| 1 | 3 | 27 | 25.93 | 27.3 | 29 | 28.8 | 25 | 26 | 28 | 35 | 27.3393 | 28.9 | 18.5 | 27 | 25 | 32.4 | 27.6 | 27.8 | 28 | 28 | 28 | 26 |  | 16
| 1 | 4 | 23 | 26.04 | 28.1 | 28 | 29.1 | 28 | 27 | 29 | 42 | 27 | 28.81 | 18 | 27 | 25 | 30.8 | 29.2 | 28.3 | 30 | 26 | 30 | 26 |  | 27.8789
| 1 | 5 | 25 | 25.91 | 29.3 | 28 | 29.8 | 28 | 26 | 29 | 41 | 27.3574 | 29.55 | 18 | 28 | 25 | 31.2 | 28.2 | 30.4 | 30 | 29 | 30 | 28 |  | 118
| 1 | 6 | 26 | 26.58 | 28.5 | 29 | 29.7 | 28 | 26 | 30 | 36 | 27.3522 | 29.75 | 18 | 27 | 25 | 31.1 | 27.1 | 26.4 | 29 | 29 | 30 | 25
| Mean |  | 25.6667 | 26.0417 | 28.55 | 28.3333 | 29.5 | 26.6667 | 26.5 | 29.3333 | 36.3333 | 27.3656 | 29.1083 | 18.0833 | 27.3333 | 25 | 31.55 | 27.7 | 28.2167 | 29.1667 | 27.8333 | 29.3333 | 26.5
| Median |  | 25.5 | 25.975 | 28.6 | 28 | 29.7 | 27.5 | 26 | 29 | 35.5 | 27.3458 | 28.885 | 18 | 27 | 25 | 31.5 | 27.4 | 28.05 | 29 | 28.5 | 29.5 | 26
| Std Dev. |  | 1.7512 | 0.28067 | 0.78422 | 0.5164 | 0.44272 | 1.7512 | 0.83666 | 1.0328 | 4.3205 | 0.28093 | 0.42673 | 0.20412 | 0.5164 | 0 | 0.61237 | 0.86718 | 1.3393 | 0.75277 | 1.472 | 0.8165 | 2.1679
| Rel.Std.Dev. |  | 6.823% | 1.078% | 2.747% | 1.823% | 1.501% | 6.567% | 3.157% | 3.521% | 11.89% | 1.027% | 1.466% | 1.129% | 1.889% | 0% | 1.941% | 3.131% | 4.746% | 2.581% | 5.288% | 2.784% | 8.181%
| PDM3 |  | -7.935% | -6.59% | 2.407% | 1.63% | 5.815% | -4.348% | -4.946% | 5.217% | 30.33% | -1.841% | 4.41% | -35.14% | -1.957% | -10.33% | 13.17% | -0.6417% | 1.212% | 4.619% | -0.1634% | 5.217% | -4.946%
| Z-Score (Absolute) |  | 1.1 | 0.91 | 0.36 | 0.25 | 0.84 | 0.59 | 0.67 | 0.76 | 4.3 | 0.24 | 0.64 | 4.93 | 0.25 | 1.43 | 1.88 | 0.07 | 0.19 | 0.67 | 0 | 0.76 | 0.67
| Analytical results for Cr in OREAS 621 (Certified Value 31.3 ppm) | [23 empty] | Certified
Cr | Round | Replicate | Lab | Lab | Lab | Lab | Lab | Lab | Lab | Lab | Lab | Lab | Lab | Lab | Lab | Lab | Lab | Lab | Lab | Lab | Lab | Lab | Lab |  | 1
| No | No | 01 | 02 | 04 | 05 | 06 | 08 | 09 | 10 | 11 | 13 | 14 | 15 | 16 | 17 | 19 | 20 | 21 | 22 | 23 | 24 | 25 |  | ppm
|  |  | AR*OES | AR*OES/MS | AR*OES/MS | AR*MS | AR*OES | AR*OES | AR*OES | AR*OES | AR*OES | AR*OES/MS | AR*MS | AR*OES | AR*MS | AR*OES | AR*OES/MS | AR*MS | AR*OES | AR*OES | AR*OES | AR*OES | AR*OES |  | 1
|  |  | 01g | 0.25g | 0.25g | 0.5g | 0.4g | 01g | 10g | 40g | 01g | 20g | 0.5g | 0.5g | 40g | 01g | 0.25g | 0.5g | 0.4g | 01g | 01g | 0.5g | 01g |  | 2
| 1 | 1 | 30 | 30 | 39 | 29 | 33 | 32 | 32 | 32 | 36 | 31.1353 | 32.5 | 23.5 | 34 | 30 | 32 | 27 | 33 | 25 | 30 | 25 | 33 |  | 1
| 1 | 2 | 30 | 34.8 | 30 | 31 | 48 | 29 | 26 | 33 | 32 | 28.7381 | 31.1 | 24 | 34 | 30 | 33 | 27 | 33 | 25 | 39 | 27 | 41 |  | 0
| 1 | 3 | 35 | 29.1 | 32 | 31 | 30 | 31 | 26 | 33 | 38 | 31.2151 | 29.3 | 23 | 32 | 33 | 33 | 28 | 33 | 30 | 33 | 28 | 34 |  | 16
| 1 | 4 | 33 | 28.6 | 37 | 32 | 35 | 28 | 32 | 32 | 35 | 30.5607 | 29 | 24 | 34 | 29 | 32 | 27 | 34 | 30 | 33 | 29 | 34 |  | 31.3219
| 1 | 5 | 30 | 26.9 | 30 | 33 | 30 | 28 | 28 | 33 | 33 | 28.4513 | 32 | 23 | 35 | 28 | 31 | 31 | 35 | 25 | 32 | 27 | 34 |  | 119
| 1 | 6 | 32 | 32.9 | 32 | 30 | 34 | 38 | 33 | 34 | 33 | 30.9293 | 32.9 | 23 | 33 | 31 | 32 | 32 | 33 | 30 | 33 | 39 | 42
| Mean |  | 31.6667 | 30.3833 | 33.3333 | 31 | 35 | 31 | 29.5 | 32.8333 | 34.5 | 30.1716 | 31.1333 | 23.4167 | 33.6667 | 30.1667 | 32.1667 | 28.6667 | 33.5 | 27.5 | 33.3333 | 29.1667 | 36.3333
| Median |  | 31 | 29.55 | 32 | 31 | 33.5 | 30 | 30 | 33 | 34 | 30.745 | 31.55 | 23.25 | 34 | 30 | 32 | 27.5 | 33 | 27.5 | 33 | 27.5 | 34
| Std Dev. |  | 2.0656 | 2.9308 | 3.7771 | 1.4142 | 6.6933 | 3.7947 | 3.2094 | 0.75277 | 2.2583 | 1.2456 | 1.6525 | 0.4916 | 1.0328 | 1.7224 | 0.75277 | 2.2509 | 0.83666 | 2.7386 | 3.0111 | 4.9967 | 4.0332
| Rel.Std.Dev. |  | 6.523% | 9.646% | 11.33% | 4.562% | 19.12% | 12.24% | 10.88% | 2.293% | 6.546% | 4.128% | 5.308% | 2.099% | 3.068% | 5.71% | 2.34% | 7.852% | 2.497% | 9.959% | 9.033% | 17.13% | 11.1%
| PDM3 |  | 1.101% | -2.997% | 6.422% | -1.028% | 11.74% | -1.028% | -5.817% | 4.825% | 10.15% | -3.673% | -0.6021% | -25.24% | 7.486% | -3.688% | 2.697% | -8.477% | 6.954% | -12.2% | 6.422% | -6.881% | 16%
| Z-Score (Absolute) |  | 0.22 | 0.31 | 0.91 | 0.06 | 0.52 | 0.06 | 0.67 | 0.7 | 1.39 | 0.4 | 0 | 3.19 | 1.05 | 0.4 | 0.43 | 1.02 | 0.85 | 1.5 | 0.44 | 1.62 | 1.08
| Analytical results for Cs in OREAS 621 (Certified Value 1.01 ppm) | [23 empty] | Certified
Cs | Round | Replicate | 01: Lab; 02: Lab; 04: Lab; 05: Lab; 06: Lab; 08: Lab; 09: Lab; 10: Lab; 11: Lab |  | 1
| No | No | 01: 02; 02: 04; 04: 05; 05: 06; 06: 13; 08: 16; 09: 19; 10: 21; 11: 22 |  | ppm
|  |  | 01: AR*OES/MS; 02: AR*OES/MS; 04: AR*MS; 05: AR*MS; 06: AR*OES/MS; 08: AR*MS; 09: AR*OES/MS; 10: AR*MS; 11: AR*MS |  | 2
|  |  | 01: 0.25g; 02: 0.25g; 04: 0.5g; 05: 0.4g; 06: 20g; 08: 40g; 09: 0.25g; 10: 0.4g; 11: 01g |  | 2
| 1 | 1 | 01: 1.02; 02: 1.01; 04: 1.11; 05: 0.84; 06: 1.1151; 08: 1.24; 09: 1.04; 10: 0.76; 11: 1 |  | 1
| 1 | 2 | 01: 1.027; 02: 1; 04: 1.16; 05: 0.83; 06: 1.1036; 08: 1.19; 09: 1.04; 10: 0.91; 11: 0.98 |  | 0
| 1 | 3 | 01: 0.997; 02: 0.98; 04: 1.15; 05: 0.8; 06: 1.0981; 08: 1.19; 09: 1.06; 10: 0.77; 11: 0.98 |  | 16
| 1 | 4 | 01: 1.014; 02: 1.01; 04: 1.17; 05: 0.8; 06: 1.0821; 08: 1.23; 09: 1.05; 10: 0.77; 11: 1 |  | 1.0129
| 1 | 5 | 01: 0.973; 02: 1.05; 04: 1.26; 05: 0.84; 06: 1.0841; 08: 1.22; 09: 1.03; 10: 0.84; 11: 1 |  | 120
| 1 | 6 | 01: 0.985; 02: 1; 04: 1.18; 05: 0.81; 06: 1.1; 08: 1.2; 09: 1.01; 10: 0.64; 11: 1
| Mean |  | 01: 1.0027; 02: 1.0083; 04: 1.1717; 05: 0.82; 06: 1.0972; 08: 1.2117; 09: 1.0383; 10: 0.78167; 11: 0.99333
| Median |  | 01: 1.0055; 02: 1.005; 04: 1.165; 05: 0.82; 06: 1.0991; 08: 1.21; 09: 1.04; 10: 0.77; 11: 1
| Std Dev. |  | 01: 0.021191; 02: 0.023166; 04: 0.049565; 05: 0.018974; 06: 0.012412; 08: 0.02137; 09: 0.017224; 10: 0.090203; 11: 0.010328
| Rel.Std.Dev. |  | 01: 2.113%; 02: 2.297%; 04: 4.23%; 05: 2.314%; 06: 1.131%; 08: 1.764%; 09: 1.659%; 10: 11.54%; 11: 1.04%
| PDM3 |  | 01: -1.015%; 02: -0.4552%; 04: 15.67%; 05: -19.05%; 06: 8.314%; 08: 19.62%; 09: 2.506%; 10: -22.83%; 11: -1.936%
| Z-Score (Absolute) |  | 01: 0; 02: 0.02; 04: 1.21; 05: 1.3; 06: 0.67; 08: 1.49; 09: 0.25; 10: 1.58; 11: 0.07
| Analytical results for Cu in OREAS 621 (Certified Value 0.366 wt.%) | [23 empty] | Certified
Cu | Round | Replicate | Lab | Lab | Lab | Lab | Lab | Lab | Lab | Lab | Lab | Lab | Lab | Lab | Lab | Lab | Lab | Lab | Lab | Lab | Lab | Lab | Lab | Lab | 1
| No | No | 01 | 02 | 04 | 05 | 06 | 07 | 08 | 09 | 10 | 11 | 13 | 14 | 15 | 16 | 17 | 19 | 20 | 21 | 22 | 23 | 24 | 25 | wt.%
|  |  | AR*OES | AR*OES/MS | AR*OES/MS | AR*OES | AR*MS | AR*OES | AR*OES | AR*OES | AR*OES | AR*OES | AR*OES/MS | AR*MS | AR*OES | AR*MS | AR*OES | AR*OES/MS | AR*MS | AR*OES | AR*OES | AR*OES | AR*OES | AR*OES | 3
|  |  | 01g | 0.25g | 0.25g | 0.5g | 0.4g | 01g | 01g | 10g | 40g | 01g | 20g | 0.5g | 0.5g | 40g | 01g | 0.25g | 0.5g | 0.4g | 01g | 01g | 0.5g | 01g | 3
| 1 | 1 | 0.362 | 0.366 | 0.36 | 0.355 | 0.379 | 0.37 | 0.364 | 0.3874 | 0.3711 | 0.348 | 0.35887 | 0.363 | 0.38225 | 0.35 | 0.375 | 0.3686 | 0.37309 | 0.36 | 0.352 | 0.339 | 0.3589 | 0.366 | 1
| 1 | 2 | 0.365 | 0.362 | 0.379 | 0.363 | 0.383 | 0.366 | 0.356 | 0.389 | 0.3788 | 0.344 | 0.35724 | 0.35586 | 0.3776 | 0.358 | 0.37 | 0.3713 | 0.38787 | 0.359 | 0.353 | 0.356 | 0.3734 | 0.364 | 0
| 1 | 3 | 0.366 | 0.364 | 0.353 | 0.366 | 0.372 | 0.367 | 0.362 | 0.3872 | 0.3635 | 0.375 | 0.35877 | 0.36095 | 0.3841 | 0.356 | 0.375 | 0.3716 | 0.36769 | 0.373 | 0.356 | 0.353 | 0.3455 | 0.37 | 16
| 1 | 4 | 0.37 | 0.356 | 0.354 | 0.374 | 0.374 | 0.367 | 0.366 | 0.3887 | 0.374 | 0.365 | 0.36087 | 0.3638 | 0.38365 | 0.36 | 0.378 | 0.3759 | 0.39434 | 0.364 | 0.35 | 0.354 | 0.3611 | 0.367 | 0.36614
| 1 | 5 | 0.37 | 0.349 | 0.355 | 0.364 | 0.373 | 0.369 | 0.351 | 0.3854 | 0.3721 | 0.351 | 0.35868 | 0.36578 | 0.37945 | 0.363 | 0.373 | 0.3749 | 0.39011 | 0.353 | 0.349 | 0.36 | 0.3699 | 0.356 | 121
| 1 | 6 | 0.371 | 0.362 | 0.363 | 0.366 | 0.378 | 0.369 | 0.364 | 0.3864 | 0.3823 | 0.361 | 0.35687 | 0.3719 | 0.3692 | 0.361 | 0.368 | 0.3763 | 0.37304 | 0.335 | 0.348 | 0.371 | 0.3707 | 0.377
| Mean |  | 0.36733 | 0.35983 | 0.36067 | 0.36467 | 0.3765 | 0.368 | 0.3605 | 0.38735 | 0.37363 | 0.35733 | 0.35855 | 0.36355 | 0.37938 | 0.358 | 0.37317 | 0.3731 | 0.38102 | 0.35733 | 0.35133 | 0.3555 | 0.36325 | 0.36667
| Median |  | 0.368 | 0.362 | 0.3575 | 0.365 | 0.376 | 0.368 | 0.363 | 0.3873 | 0.37305 | 0.356 | 0.35872 | 0.3634 | 0.38085 | 0.359 | 0.374 | 0.37325 | 0.38048 | 0.3595 | 0.351 | 0.355 | 0.3655 | 0.3665
| Std Dev. |  | 0.003559 | 0.0062743 | 0.0097707 | 0.006121 | 0.0042308 | 0.0015492 | 0.0057879 | 0.001362 | 0.0065329 | 0.011742 | 0.0014209 | 0.0053095 | 0.0055777 | 0.0046043 | 0.003656 | 0.0030679 | 0.011056 | 0.012785 | 0.0029439 | 0.010407 | 0.010405 | 0.0069186
| Rel.Std.Dev. |  | 0.9689% | 1.744% | 2.709% | 1.679% | 1.124% | 0.421% | 1.606% | 0.3516% | 1.748% | 3.286% | 0.3963% | 1.46% | 1.47% | 1.286% | 0.9797% | 0.8223% | 2.902% | 3.578% | 0.8379% | 2.927% | 2.865% | 1.887%
| PDM3 |  | 0.3249% | -1.723% | -1.496% | -0.4034% | 2.828% | 0.507% | -1.541% | 5.792% | 2.046% | -2.406% | -2.074% | -0.7089% | 3.614% | -2.224% | 1.918% | 1.9% | 4.064% | -2.406% | -4.045% | -2.907% | -0.7904% | 0.1428%
| Z-Score (Absolute) |  | 0.32 | 0.21 | 0.71 | 0.06 | 1.23 | 0.39 | 0.36 | 2.31 | 0.95 | 0.67 | 0.55 | 0.06 | 1.52 | 0.61 | 0.9 | 0.9 | 1.68 | 0.67 | 1.27 | 0.86 | 0.09 | 0.25
| Analytical results for Dy in OREAS 621 (Indicative Value 1.75 ppm) | [23 empty] | Indicative
Dy | Round | Replicate | 01: Lab; 02: Lab; 04: Lab; 05: Lab | 1
| No | No | 01: 05; 02: 13; 04: 21; 05: 22 | ppm
|  |  | 01: AR*MS; 02: AR*OES/MS; 04: AR*MS; 05: AR*MS | 2
|  |  | 01: 0.5g; 02: 20g; 04: 0.4g; 05: 01g | 2
| 1 | 1 | 01: 2.1; 02: 1.717; 04: 1.63; 05: 1.44 | 1
| 1 | 2 | 01: 2.3; 02: 1.7211; 04: 1.6; 05: 1.38 | 6
| 1 | 3 | 01: 2.3; 02: 1.7196; 04: 1.53; 05: 1.34 | 16
| 1 | 4 | 01: 2.3; 02: 1.708; 04: 1.52; 05: 1.4 | 1.7467
| 1 | 5 | 01: 2.4; 02: 1.7213; 04: 1.49; 05: 1.41 | 29
| 1 | 6 | 01: 2.3; 02: 1.7935; 04: 1.47; 05: 1.41
| Mean |  | 01: 2.2833; 02: 1.7301; 04: 1.54; 05: 1.3967
| Median |  | 01: 2.3; 02: 1.7203; 04: 1.525; 05: 1.405
| Std Dev. |  | 01: 0.098319; 02: 0.031472; 04: 0.06261; 05: 0.033862
| Rel.Std.Dev. |  | 01: 4.306%; 02: 1.819%; 04: 4.066%; 05: 2.425%
| PDM3 |  | 01: 30.72%; 02: -0.9501%; 04: -11.83%; 05: -20.04%
| Z-Score (Absolute) |  | 01: 2.77; 02: 0.38; 04: 0.38; 05: 0.96
| Analytical results for Er in OREAS 621 (Indicative Value 0.72 ppm) | [23 empty] | Indicative
Er | Round | Replicate | 01: Lab; 02: Lab; 04: Lab; 05: Lab | 1
| No | No | 01: 05; 02: 13; 04: 21; 05: 22 | ppm
|  |  | 01: AR*MS; 02: AR*OES/MS; 04: AR*MS; 05: AR*MS | 2
|  |  | 01: 0.5g; 02: 20g; 04: 0.4g; 05: 01g | 2
| 1 | 1 | 01: 0.9; 02: 0.72581; 04: 0.63; 05: 0.58 | 1
| 1 | 2 | 01: 0.9; 02: 0.71111; 04: 0.57; 05: 0.56 | 7
| 1 | 3 | 01: 1; 02: 0.73284; 04: 0.61; 05: 0.55 | 16
| 1 | 4 | 01: 1; 02: 0.73978; 04: 0.61; 05: 0.59 | 0.71807
| 1 | 5 | 01: 1; 02: 0.72424; 04: 0.62; 05: 0.58 | 30
| 1 | 6 | 01: 1; 02: 0.71; 04: 0.6; 05: 0.59
| Mean |  | 01: 0.96667; 02: 0.72396; 04: 0.60667; 05: 0.575
| Median |  | 01: 1; 02: 0.72502; 04: 0.61; 05: 0.58
| Std Dev. |  | 01: 0.05164; 02: 0.011768; 04: 0.020656; 05: 0.016432
| Rel.Std.Dev. |  | 01: 5.342%; 02: 1.626%; 04: 3.405%; 05: 2.858%
| PDM3 |  | 01: 34.62%; 02: 0.82%; 04: -15.51%; 05: -19.92%
| Z-Score (Absolute) |  | 01: 2.73; 02: 0.53; 04: 0.53; 05: 0.82
| Analytical results for Eu in OREAS 621 (Indicative Value 0.8 ppm) | [23 empty] | Indicative
Eu | Round | Replicate | 01: Lab; 02: Lab; 04: Lab; 05: Lab | 1
| No | No | 01: 05; 02: 13; 04: 21; 05: 22 | ppm
|  |  | 01: AR*MS; 02: AR*OES/MS; 04: AR*MS; 05: AR*MS | 2
|  |  | 01: 0.5g; 02: 20g; 04: 0.4g; 05: 01g | 2
| 1 | 1 | 01: 0.8; 02: 0.88168; 04: 0.71; 05: 0.746 | 1
| 1 | 2 | 01: 0.8; 02: 0.86085; 04: 0.75; 05: 0.704 | 8
| 1 | 3 | 01: 0.9; 02: 0.84763; 04: 0.73; 05: 0.688 | 16
| 1 | 4 | 01: 0.9; 02: 0.85978; 04: 0.72; 05: 0.736 | 0.79598
| 1 | 5 | 01: 0.9; 02: 0.88107; 04: 0.71; 05: 0.712 | 31
| 1 | 6 | 01: 0.9; 02: 0.89249; 04: 0.74; 05: 0.734
| Mean |  | 01: 0.86667; 02: 0.87058; 04: 0.72667; 05: 0.72
| Median |  | 01: 0.9; 02: 0.87096; 04: 0.725; 05: 0.723
| Std Dev. |  | 01: 0.05164; 02: 0.017037; 04: 0.01633; 05: 0.022235
| Rel.Std.Dev. |  | 01: 5.958%; 02: 1.957%; 04: 2.247%; 05: 3.088%
| PDM3 |  | 01: 8.881%; 02: 9.373%; 04: -8.708%; 05: -9.545%
| Z-Score (Absolute) |  | 01: 0.66; 02: 0.69; 04: 0.66; 05: 0.72
| Analytical results for Fe in OREAS 621 (Certified Value 3.43 wt.%) | [23 empty] | Certified
Fe | Round | Replicate | Lab | Lab | Lab | Lab | Lab | Lab | Lab | Lab | Lab | Lab | Lab | Lab | Lab | Lab | Lab | Lab | Lab | Lab | Lab | Lab | Lab |  | 1
| No | No | 01 | 02 | 04 | 05 | 06 | 08 | 09 | 10 | 11 | 13 | 14 | 15 | 16 | 17 | 19 | 20 | 21 | 22 | 23 | 24 | 25 |  | wt.%
|  |  | AR*OES | AR*OES/MS | AR*OES/MS | AR*OES | AR*OES | AR*OES | AR*OES | AR*OES | AR*OES | AR*OES/MS | AR*MS | AR*OES | AR*OES | AR*OES | AR*OES/MS | AR*MS | AR*OES | AR*OES | AR*OES | AR*OES | AR*OES |  | 2
|  |  | 01g | 0.25g | 0.25g | 0.5g | 0.4g | 01g | 10g | 40g | 01g | 20g | 0.5g | 0.5g | 40g | 01g | 0.25g | 0.5g | 0.4g | 01g | 01g | 0.5g | 01g |  | 3
| 1 | 1 | 3.53 | 3.66 | 3.44 | 3.37 | 3.72 | 3.49 | 3.52 | 3.43 | 3.26 | 3.6059 | 3.46 | 3.21 | 3.37 | 3.33 | 3.43 | 3.1 | 3.54 | 3.64 | 3.1 | 3.21 | 3.39 |  | 1
| 1 | 2 | 3.48 | 3.63 | 3.6 | 3.34 | 3.56 | 3.42 | 3.55 | 3.57 | 3.23 | 3.5571 | 3.44 | 3.175 | 3.39 | 3.27 | 3.45 | 3.18 | 3.63 | 3.64 | 3.33 | 3.36 | 3.38 |  | 0
| 1 | 3 | 3.52 | 3.6 | 3.37 | 3.45 | 3.43 | 3.44 | 3.52 | 3.42 | 3.53 | 3.5959 | 3.38 | 3.24 | 3.37 | 3.27 | 3.46 | 3.09 | 3.72 | 3.65 | 3.24 | 3.12 | 3.43 |  | 16
| 1 | 4 | 3.56 | 3.52 | 3.39 | 3.36 | 3.62 | 3.46 | 3.5 | 3.51 | 3.49 | 3.5537 | 3.4 | 3.155 | 3.22 | 3.33 | 3.46 | 3.23 | 3.62 | 3.64 | 3.26 | 3.3 | 3.37 |  | 3.4282
| 1 | 5 | 3.52 | 3.45 | 3.42 | 3.42 | 3.48 | 3.48 | 3.45 | 3.44 | 3.38 | 3.5477 | 3.5 | 3.22 | 3.24 | 3.28 | 3.44 | 3.2 | 3.81 | 3.65 | 3.33 | 3.35 | 3.32 |  | 122
| 1 | 6 | 3.52 | 3.6 | 3.47 | 3.54 | 3.56 | 3.45 | 3.44 | 3.45 | 3.46 | 3.6133 | 3.57 | 3.15 | 3.4 | 3.26 | 3.4 | 3.1 | 3.62 | 3.67 | 3.4 | 3.39 | 3.48
| Mean |  | 3.5217 | 3.5767 | 3.4483 | 3.4133 | 3.5617 | 3.4567 | 3.4967 | 3.47 | 3.3917 | 3.5789 | 3.4583 | 3.1917 | 3.3317 | 3.29 | 3.44 | 3.15 | 3.6567 | 3.6483 | 3.2767 | 3.2883 | 3.395
| Median |  | 3.52 | 3.6 | 3.43 | 3.395 | 3.56 | 3.455 | 3.51 | 3.445 | 3.42 | 3.5765 | 3.45 | 3.1925 | 3.37 | 3.275 | 3.445 | 3.14 | 3.625 | 3.645 | 3.295 | 3.325 | 3.385
| Std Dev. |  | 0.025626 | 0.077632 | 0.082321 | 0.074207 | 0.10245 | 0.02582 | 0.043205 | 0.05831 | 0.12416 | 0.029279 | 0.069402 | 0.036968 | 0.079854 | 0.031623 | 0.022804 | 0.060663 | 0.094375 | 0.01169 | 0.10367 | 0.10381 | 0.054681
| Rel.Std.Dev. |  | 0.7277% | 2.171% | 2.387% | 2.174% | 2.877% | 0.747% | 1.236% | 1.68% | 3.661% | 0.8181% | 2.007% | 1.158% | 2.397% | 0.9612% | 0.6629% | 1.926% | 2.581% | 0.3204% | 3.164% | 3.157% | 1.611%
| PDM3 |  | 2.727% | 4.331% | 0.5877% | -0.4333% | 3.894% | 0.8308% | 1.998% | 1.22% | -1.065% | 4.397% | 0.8794% | -6.899% | -2.815% | -4.031% | 0.3446% | -8.115% | 6.665% | 6.422% | -4.42% | -4.08% | -0.9681%
| Z-Score (Absolute) |  | 0.51 | 0.85 | 0.14 | 0.17 | 0.76 | 0.1 | 0.35 | 0.06 | 0.3 | 0.86 | 0.11 | 1.55 | 0.67 | 0.93 | 0 | 1.81 | 1.35 | 1.3 | 1.02 | 0.94 | 0.28
| Analytical results for Ga in OREAS 621 (Certified Value 9.29 ppm) | [23 empty] | Certified
Ga | Round | Replicate | Lab | Lab | Lab | Lab | Lab | Lab | Lab | Lab | Lab | Lab | Lab | Lab | Lab | Lab | Lab | Lab | Lab | Lab | Lab |  |  |  | 1
| No | No | 01 | 02 | 04 | 05 | 06 | 08 | 11 | 13 | 14 | 15 | 16 | 17 | 19 | 20 | 21 | 22 | 23 | 24 | 25 |  |  |  | ppm
|  |  | AR*OES | AR*OES/MS | AR*OES/MS | AR*OES | AR*MS | AR*OES | AR*OES | AR*OES/MS | AR*MS | AR*OES | AR*MS | AR*OES | AR*OES/MS | AR*MS | AR*MS | AR*MS | AR*OES | AR*OES | AR*OES |  |  |  | 2
|  |  | 01g | 0.25g | 0.25g | 0.5g | 0.4g | 01g | 01g | 20g | 0.5g | 0.5g | 40g | 01g | 0.25g | 0.5g | 0.4g | 01g | 01g | 0.5g | 01g |  |  |  | 2
| 1 | 1 | < 50 | 8.676 | 9.2 | 10 | 8.5 | < 50 | < 50 | 9.5561 | 8.7 | 11 | 11 | 10 | 9.4 | 8 | 8.1 | 8.6 | < 50 | 17 | < 50 |  |  |  | 1
| 1 | 2 | < 50 | 8.892 | 8.9 | 10 | 8.6 | < 50 | < 50 | 9.7038 | 8.6 | 11 | 11.3 | 10 | 9.3 | 8 | 8.1 | 8.4 | < 50 | 18 | < 50 |  |  |  | 0
| 1 | 3 | < 50 | 8.747 | 8.8 | 10 | 8.3 | < 50 | < 50 | 9.5228 | 8.4 | 11.5 | 11.6 | 10 | 9.6 | 8 | 8 | 8.4 | < 50 | 15 | < 50 |  |  |  | 16
| 1 | 4 | < 50 | 8.789 | 9.2 | 10 | 8.2 | < 50 | < 50 | 9.4837 | 8.8 | 11 | 11 | 10 | 9.3 | 8 | 8 | 8.4 | < 50 | 17 | < 50 |  |  |  | 9.2859
| 1 | 5 | < 50 | 8.884 | 9.4 | 10 | 8.4 | < 50 | < 50 | 9.5452 | 8.3 | 11 | 11.2 | 10 | 9.2 | 8 | 8.5 | 8.6 | < 50 | 10 | < 50 |  |  |  | 123
| 1 | 6 | < 50 | 8.849 | 9 | 10 | 8.4 | < 50 | < 50 | 9.4086 | 8.9 | 11 | 11.7 | 10 | 9.2 | 8 | 7.1 | 8.6 | < 50 | 17 | < 50
| Mean |  |  | 8.8062 | 9.0833 | 10 | 8.4 |  |  | 9.5367 | 8.6167 | 11.0833 | 11.3 | 10 | 9.3333 | 8 | 7.9667 | 8.5 |  | 15.6667
| Median |  |  | 8.819 | 9.1 | 10 | 8.4 |  |  | 9.534 | 8.65 | 11 | 11.25 | 10 | 9.3 | 8 | 8.05 | 8.5 |  | 17
| Std Dev. |  |  | 0.084851 | 0.22286 | 0 | 0.14142 |  |  | 0.097763 | 0.23166 | 0.20412 | 0.29665 | 0 | 0.15055 | 0 | 0.46332 | 0.10954 |  | 2.9439
| Rel.Std.Dev. |  |  | 0.9635% | 2.454% | 0% | 1.684% |  |  | 1.025% | 2.689% | 1.842% | 2.625% | 0% | 1.613% | 0% | 5.816% | 1.289% |  | 18.79%
| PDM3 |  |  | -5.166% | -2.181% | 7.691% | -9.54% |  |  | 2.701% | -7.207% | 19.36% | 21.69% | 7.691% | 0.5112% | -13.85% | -14.21% | -8.463% |  | 68.72%
| Z-Score (Absolute) |  | NA | 0.34 | 0.11 | 0.67 | 0.69 | NA | NA | 0.28 | 0.5 | 1.53 | 1.78 | 0.67 | 0.11 | 1.03 | 0.91 | 0.6 | NA | 6.47 | NA
| Analytical results for Gd in OREAS 621 (Indicative Value 2.58 ppm) | [23 empty] | Indicative
Gd | Round | Replicate | 01: Lab; 02: Lab; 04: Lab; 05: Lab |  |  |  | 1
| No | No | 01: 05; 02: 13; 04: 21; 05: 22 |  |  |  | ppm
|  |  | 01: AR*MS; 02: AR*OES/MS; 04: AR*MS; 05: AR*MS |  |  |  | 2
|  |  | 01: 0.5g; 02: 20g; 04: 0.4g; 05: 01g |  |  |  | 2
| 1 | 1 | 01: 2.7; 02: 2.7321; 04: 2.56; 05: 2.32 |  |  |  | 1
| 1 | 2 | 01: 2.9; 02: 2.7874; 04: 2.31; 05: 2.23 |  |  |  | 9
| 1 | 3 | 01: 2.9; 02: 2.7603; 04: 2.33; 05: 2.26 |  |  |  | 16
| 1 | 4 | 01: 3; 02: 2.6108; 04: 2.31; 05: 2.34 |  |  |  | 2.5826
| 1 | 5 | 01: 3; 02: 2.7129; 04: 2.53; 05: 2.31 |  |  |  | 32
| 1 | 6 | 01: 2.9; 02: 2.7694; 04: 2.38; 05: 2.33
| Mean |  | 01: 2.9; 02: 2.7288; 04: 2.4033; 05: 2.2983
| Median |  | 01: 2.9; 02: 2.7462; 04: 2.355; 05: 2.315
| Std Dev. |  | 01: 0.10954; 02: 0.063666; 04: 0.11308; 05: 0.043551
| Rel.Std.Dev. |  | 01: 3.777%; 02: 2.333%; 04: 4.705%; 05: 1.895%
| PDM3 |  | 01: 12.29%; 02: 5.661%; 04: -6.942%; 05: -11.01%
| Z-Score (Absolute) |  | 01: 1.05; 02: 0.51; 04: 0.51; 05: 0.84
| Analytical results for Ge in OREAS 621 (Indicative Value < 0.1 ppm) | [23 empty] | Indicative
Ge | Round | Replicate | 01: Lab; 02: Lab; 04: Lab; 05: Lab |  |  |  | 1
| No | No | 01: 02; 02: 04; 04: 05; 05: 19 |  |  |  | ppm
|  |  | 01: AR*OES/MS; 02: AR*OES/MS; 04: AR*MS; 05: AR*OES/MS |  |  |  | 2
|  |  | 01: 0.25g; 02: 0.25g; 04: 0.5g; 05: 0.25g |  |  |  | 2
| 1 | 1 | 01: < 0.1; 02: < 0.1; 04: 0.1; 05: < 0.1 |  |  |  | 1
| 1 | 2 | 01: < 0.1; 02: < 0.1; 04: 0.1; 05: < 0.1 |  |  |  | 10
| 1 | 3 | 01: < 0.1; 02: < 0.1; 04: 0.1; 05: < 0.1 |  |  |  | 16
| 1 | 4 | 01: < 0.1; 02: < 0.1; 04: 0.1; 05: < 0.1 |  |  |  | < 0.1
| 1 | 5 | 01: < 0.1; 02: < 0.1; 04: 0.1; 05: < 0.1 |  |  |  | 27
| 1 | 6 | 01: < 0.1; 02: < 0.1; 04: 0.1; 05: < 0.1
| Mean |  | 04: 0.1
| Median |  | 04: 0.1
| Std Dev. |  | 04: 1.5202e-17
| Rel.Std.Dev. |  | 04: 1.52e-14%
PDM3
Z-Score (Absolute) | bar: 01 to 05
| Analytical results for Hf in OREAS 621 (Certified Value 1.43 ppm) | [23 empty] | Certified
Hf | Round | Replicate | 01: Lab; 02: Lab; 04: Lab; 05: Lab; 06: Lab; 08: Lab; 11: Lab; 13: Lab; 14: Lab |  |  |  | 1
| No | No | 01: 02; 02: 04; 04: 05; 05: 06; 06: 13; 08: 16; 11: 19; 13: 21; 14: 22 |  |  |  | ppm
|  |  | 01: AR*OES/MS; 02: AR*OES/MS; 04: AR*MS; 05: AR*MS; 06: AR*OES/MS; 08: AR*MS; 11: AR*OES/MS; 13: AR*MS; 14: AR*MS |  |  |  | 2
|  |  | 01: 0.25g; 02: 0.25g; 04: 0.5g; 05: 0.4g; 06: 20g; 08: 40g; 11: 0.25g; 13: 0.4g; 14: 01g |  |  |  | 2
| 1 | 1 | 01: 1.39; 02: 1.41; 04: 1.7; 05: 1.11; 06: 1.5363; 08: 1.43; 11: 1.38; 13: 1.82; 14: 1.2 |  |  |  | 1
| 1 | 2 | 01: 1.371; 02: 1.39; 04: 1.9; 05: 1.12; 06: 1.5403; 08: 1.37; 11: 1.36; 13: 1.72; 14: 1 |  |  |  | 11
| 1 | 3 | 01: 1.351; 02: 1.39; 04: 1.8; 05: 0.99; 06: 1.5157; 08: 1.39; 11: 1.37; 13: 1.88; 14: 1 |  |  |  | 16
| 1 | 4 | 01: 1.356; 02: 1.47; 04: 1.9; 05: 0.98; 06: 1.4986; 08: 1.36; 11: 1.33; 13: 1.77; 14: 1.2 |  |  |  | 1.4338
| 1 | 5 | 01: 1.348; 02: 1.47; 04: 2; 05: 1.13; 06: 1.5297; 08: 1.38; 11: 1.3; 13: 1.83; 14: 1 |  |  |  | 124
| 1 | 6 | 01: 1.418; 02: 1.47; 04: 1.9; 05: 1.06; 06: 1.583; 08: 1.34; 11: 1.32; 13: 1.85; 14: 1.2
| Mean |  | 01: 1.3723; 02: 1.4333; 04: 1.8667; 05: 1.065; 06: 1.5339; 08: 1.3783; 11: 1.3433; 13: 1.8117; 14: 1.1
| Median |  | 01: 1.3635; 02: 1.44; 04: 1.9; 05: 1.085; 06: 1.533; 08: 1.375; 11: 1.345; 13: 1.825; 14: 1.1
| Std Dev. |  | 01: 0.027252; 02: 0.040825; 04: 0.10328; 05: 0.066558; 06: 0.028472; 08: 0.030605; 11: 0.031411; 13: 0.057764; 14: 0.10954
| Rel.Std.Dev. |  | 01: 1.986%; 02: 2.848%; 04: 5.533%; 05: 6.25%; 06: 1.856%; 08: 2.22%; 11: 2.338%; 13: 3.188%; 14: 9.959%
| PDM3 |  | 01: -4.29%; 02: -0.03558%; 04: 30.19%; 05: -25.72%; 06: 6.98%; 08: -3.871%; 11: -6.312%; 13: 26.35%; 14: -23.28%
| Z-Score (Absolute) |  | 01: 0.03; 02: 0.24; 04: 2.12; 05: 1.36; 06: 0.67; 08: 0; 11: 0.15; 13: 1.88; 14: 1.21
| Analytical results for Hg in OREAS 621 (Certified Value 3.93 ppm) | [23 empty] | Certified
Hg | Round | Replicate | Lab | Lab | Lab | Lab | Lab | Lab | Lab | Lab | Lab | Lab | Lab | Lab | Lab | Lab | Lab | Lab | Lab | [5 empty] | 1
| No | No | 01 | 02 | 04 | 05 | 06 | 08 | 11 | 13 | 14 | 17 | 19 | 20 | 21 | 22 | 23 | 24 | 25 | [5 empty] | ppm
|  |  | AR*OES | AR*OES/MS | AR*OES/MS | AR*MS | AR*MS | AR*OES | AR*OES | AR*OES/MS | AR*MS | AR*OES | AR*OES/MS | AR*MS | AR*OES | AR*MS | AR*OES | AR*OES | AR*OES | [5 empty] | 2
|  |  | 01g | 0.25g | 0.25g | 0.5g | 0.4g | 01g | 01g | 20g | 0.5g | 01g | 0.25g | 0.5g | 0.4g | 01g | 01g | 0.5g | 01g | [5 empty] | 3
| 1 | 1 | 5 | 3.933 | 4.59 | 3.37 | 3.9 | < 5 | < 5 | 3.9554 | 3.93 | 4 | 3.85 | 3.72 | 4 | 3.75 | 6 | 4 | < 5 | [5 empty] | 1
| 1 | 2 | 8 | 3.803 | 4.67 | 4.02 | 3.9 | < 5 | < 5 | 3.9821 | 3.85 | 4 | 3.83 | 3.82 | 3 | 3.88 | < 5 | 4 | < 5 | [5 empty] | 15
| 1 | 3 | < 5 | 3.937 | 4.79 | 3.85 | 3.8 | 5 | < 5 | 3.8737 | 3.99 | 4 | 3.8 | 3.87 | 4 | 3.83 | < 5 | 4 | 7 | [5 empty] | 16
| 1 | 4 | < 5 | 3.911 | 4.62 | 4 | 3.8 | < 5 | 10 | 3.8314 | 4.13 | 4 | 3.81 | 3.92 | 4 | 4.12 | 6 | 4 | < 5 | [5 empty] | 3.9335
| 1 | 5 | 5 | 3.892 | 4.66 | 4.14 | 3.9 | < 5 | < 5 | 3.9369 | 4.02 | 4 | 3.75 | 4 | 4 | 3.88 | < 5 | 4 | < 5 | [5 empty] | 125
| 1 | 6 | 5 | 3.956 | 4.71 | 3.85 | 3.9 | < 5 | < 5 | 3.9954 | 4.2 | 5 | 3.8 | 3.89 | 4 | 3.93 | 5 | 4 | < 5
| Mean |  | 5.75 | 3.9053 | 4.6733 | 3.8717 | 3.8667 | 5 | 10 | 3.9292 | 4.02 | 4.1667 | 3.8067 | 3.87 | 3.8333 | 3.8983 | 5.6667 | 4 | 7
| Median |  | 5 | 3.922 | 4.665 | 3.925 | 3.9 | 5 | 10 | 3.9461 | 4.005 | 4 | 3.805 | 3.88 | 4 | 3.88 | 6 | 4 | 7
| Std Dev. |  | 1.5 | 0.054804 | 0.070616 | 0.26947 | 0.05164 |  |  | 0.064161 | 0.12837 | 0.40825 | 0.033862 | 0.094657 | 0.40825 | 0.12449 | 0.57735 | 0
| Rel.Std.Dev. |  | 26.09% | 1.403% | 1.511% | 6.96% | 1.336% |  |  | 1.633% | 3.193% | 9.798% | 0.8896% | 2.446% | 10.65% | 3.193% | 10.19% | 0%
| PDM3 |  | 46.18% | -0.7153% | 18.81% | -1.571% | -1.698% | 27.11% | 154.2% | -0.1097% | 2.2% | 5.929% | -3.224% | -1.614% | -2.546% | -0.8932% | 44.06% | 1.691% | 77.96%
| Z-Score (Absolute) |  | 5.19 | 0.49 | 3.49 | 0.15 | 0.69 | 5.19 | 31.12 | 0.37 | 0.1 | 0 | 1 | 0.67 | 0 | 0.53 | 8.64 | 0 | 15.56
| Analytical results for Ho in OREAS 621 (Indicative Value 0.29 ppm) | [23 empty] | Indicative
Ho | Round | Replicate | 01: Lab; 02: Lab; 04: Lab; 05: Lab |  |  |  | 1
| No | No | 01: 05; 02: 13; 04: 21; 05: 22 |  |  |  | ppm
|  |  | 01: AR*MS; 02: AR*OES/MS; 04: AR*MS; 05: AR*MS |  |  |  | 2
|  |  | 01: 0.5g; 02: 20g; 04: 0.4g; 05: 01g |  |  |  | 2
| 1 | 1 | 01: 0.4; 02: 0.28819; 04: 0.23; 05: 0.245 |  |  |  | 1
| 1 | 2 | 01: 0.4; 02: 0.29694; 04: 0.22; 05: 0.235 |  |  |  | 5
| 1 | 3 | 01: 0.4; 02: 0.29268; 04: 0.25; 05: 0.225 |  |  |  | 16
| 1 | 4 | 01: 0.4; 02: 0.28566; 04: 0.24; 05: 0.24 |  |  |  | 0.29304
| 1 | 5 | 01: 0.4; 02: 0.29037; 04: 0.25; 05: 0.24 |  |  |  | 28
| 1 | 6 | 01: 0.4; 02: 0.29915; 04: 0.25; 05: 0.24
| Mean |  | 01: 0.4; 02: 0.29216; 04: 0.24; 05: 0.2375
| Median |  | 01: 0.4; 02: 0.29152; 04: 0.245; 05: 0.24
| Std Dev. |  | 01: 6.0809e-17; 02: 0.0051581; 04: 0.012649; 05: 0.006892
| Rel.Std.Dev. |  | 01: 1.52e-14%; 02: 1.765%; 04: 5.27%; 05: 2.902%
| PDM3 |  | 01: 36.5%; 02: -0.299%; 04: -18.1%; 05: -18.95%
| Z-Score (Absolute) |  | 01: 3.46; 02: 0.67; 04: 0.67; 05: 0.67
| Analytical results for In in OREAS 621 (Certified Value 1.73 ppm) | [23 empty] | Certified
In | Round | Replicate | 01: Lab; 02: Lab; 04: Lab; 05: Lab; 06: Lab; 08: Lab; 11: Lab; 13: Lab; 14: Lab; 15: Lab |  |  |  | 1
| No | No | 01: 02; 02: 04; 04: 05; 05: 06; 06: 13; 08: 15; 11: 16; 13: 19; 14: 21; 15: 22 |  |  |  | ppm
|  |  | 01: AR*OES/MS; 02: AR*OES/MS; 04: AR*MS; 05: AR*MS; 06: AR*OES/MS; 08: AR*OES; 11: AR*MS; 13: AR*OES/MS; 14: AR*MS; 15: AR*MS |  |  |  | 2
|  |  | 01: 0.25g; 02: 0.25g; 04: 0.5g; 05: 0.4g; 06: 20g; 08: 0.5g; 11: 40g; 13: 0.25g; 14: 0.4g; 15: 01g |  |  |  | 3
| 1 | 1 | 01: 1.87; 02: 2.05; 04: 1.67; 05: 1.72; 06: 1.6849; 08: < 5; 11: 1.58; 13: 1.74; 14: 1.46; 15: 1.67 |  |  |  | 1
| 1 | 2 | 01: 1.888; 02: 1.84; 04: 1.76; 05: 1.72; 06: 1.6808; 08: < 5; 11: 1.62; 13: 1.75; 14: 1.43; 15: 1.64 |  |  |  | 0
| 1 | 3 | 01: 1.876; 02: 1.85; 04: 1.7; 05: 1.66; 06: 1.6459; 08: < 5; 11: 1.62; 13: 1.76; 14: 1.42; 15: 1.66 |  |  |  | 16
| 1 | 4 | 01: 1.87; 02: 1.8; 04: 1.79; 05: 1.71; 06: 1.663; 08: < 5; 11: 1.66; 13: 1.66; 14: 1.44; 15: 1.64 |  |  |  | 1.7305
| 1 | 5 | 01: 1.891; 02: 1.86; 04: 1.82; 05: 1.88; 06: 1.6526; 08: < 5; 11: 1.61; 13: 1.69; 14: 1.42; 15: 1.64 |  |  |  | 126
| 1 | 6 | 01: 1.917; 02: 1.9; 04: 1.82; 05: 1.75; 06: 1.6747; 08: < 5; 11: 1.6; 13: 1.66; 14: 1.4; 15: 1.62
| Mean |  | 01: 1.8853; 02: 1.8833; 04: 1.76; 05: 1.74; 06: 1.667; 11: 1.615; 13: 1.71; 14: 1.4283; 15: 1.645
| Median |  | 01: 1.882; 02: 1.855; 04: 1.775; 05: 1.72; 06: 1.6689; 11: 1.615; 13: 1.715; 14: 1.425; 15: 1.64
| Std Dev. |  | 01: 0.017885; 02: 0.087788; 04: 0.062929; 05: 0.074565; 06: 0.015748; 11: 0.026646; 13: 0.045607; 14: 0.020412; 15: 0.017607
| Rel.Std.Dev. |  | 01: 0.9486%; 02: 4.661%; 04: 3.575%; 05: 4.285%; 06: 0.9447%; 11: 1.65%; 13: 2.667%; 14: 1.429%; 15: 1.07%
| PDM3 |  | 01: 8.945%; 02: 8.829%; 04: 1.702%; 05: 0.5465%; 06: -3.672%; 11: -6.677%; 13: -1.187%; 14: -17.46%; 15: -4.943%
| Z-Score (Absolute) |  | 01: 1.82; 02: 1.45; 04: 0.52; 05: 0.02; 06: 0.45; 08: NA; 11: 0.99; 13: 0; 14: 2.92; 15: 0.67
| Analytical results for K in OREAS 621 (Certified Value 0.333 wt.%) | [23 empty] | Certified
K | Round | Replicate | Lab | Lab | Lab | Lab | Lab | Lab | Lab | Lab | Lab | Lab | Lab | Lab | Lab | Lab | Lab | Lab | Lab | Lab | Lab | Lab | Lab |  | 1
| No | No | 01 | 02 | 04 | 05 | 06 | 08 | 09 | 10 | 11 | 13 | 14 | 15 | 16 | 17 | 19 | 20 | 21 | 22 | 23 | 24 | 25 |  | wt.%
|  |  | AR*OES | AR*OES/MS | AR*OES/MS | AR*MS | AR*OES | AR*OES | AR*OES | AR*OES | AR*OES | AR*OES/MS | AR*MS | AR*OES | AR*OES | AR*OES | AR*OES/MS | AR*MS | AR*OES | AR*OES | AR*OES | AR*OES | AR*OES |  | 3
|  |  | 01g | 0.25g | 0.25g | 0.5g | 0.4g | 01g | 10g | 40g | 01g | 20g | 0.5g | 0.5g | 40g | 01g | 0.25g | 0.5g | 0.4g | 01g | 01g | 0.5g | 01g |  | 3
| 1 | 1 | 0.38 | 0.326 | 0.33 | 0.37 | 0.267 | 0.34 | 0.25 | 0.375 | 0.33 | 0.3807 | 0.33 | 0.4 | 0.381 | 0.31 | 0.33 | 0.26 | 0.342 | 0.29 | 0.34 | 0.27 | 0.51 |  | 1
| 1 | 2 | 0.38 | 0.323 | 0.36 | 0.38 | 0.25 | 0.33 | 0.25 | 0.3819 | 0.33 | 0.37522 | 0.32 | 0.395 | 0.382 | 0.31 | 0.33 | 0.27 | 0.385 | 0.28 | 0.36 | 0.28 | 0.48 |  | 0
| 1 | 3 | 0.38 | 0.319 | 0.33 | 0.38 | 0.236 | 0.33 | 0.25 | 0.3751 | 0.36 | 0.3922 | 0.33 | 0.4 | 0.38 | 0.31 | 0.33 | 0.26 | 0.384 | 0.28 | 0.34 | 0.26 | 0.49 |  | 16
| 1 | 4 | 0.39 | 0.313 | 0.34 | 0.38 | 0.245 | 0.34 | 0.26 | 0.3812 | 0.35 | 0.3751 | 0.33 | 0.395 | 0.373 | 0.31 | 0.33 | 0.28 | 0.372 | 0.29 | 0.37 | 0.27 | 0.51 |  | 0.33315
| 1 | 5 | 0.38 | 0.306 | 0.35 | 0.39 | 0.244 | 0.33 | 0.25 | 0.3759 | 0.34 | 0.38115 | 0.33 | 0.39 | 0.37 | 0.31 | 0.33 | 0.27 | 0.381 | 0.29 | 0.37 | 0.27 | 0.48 |  | 127
| 1 | 6 | 0.39 | 0.326 | 0.35 | 0.38 | 0.25 | 0.33 | 0.25 | 0.37 | 0.34 | 0.3882 | 0.34 | 0.38 | 0.373 | 0.3 | 0.33 | 0.27 | 0.372 | 0.29 | 0.38 | 0.28 | 0.53
| Mean |  | 0.38333 | 0.31883 | 0.34333 | 0.38 | 0.24867 | 0.33333 | 0.25167 | 0.37652 | 0.34167 | 0.3821 | 0.33 | 0.39333 | 0.3765 | 0.30833 | 0.33 | 0.26833 | 0.37267 | 0.28667 | 0.36 | 0.27167 | 0.5
| Median |  | 0.38 | 0.321 | 0.345 | 0.38 | 0.2475 | 0.33 | 0.25 | 0.3755 | 0.34 | 0.38093 | 0.33 | 0.395 | 0.3765 | 0.31 | 0.33 | 0.27 | 0.3765 | 0.29 | 0.365 | 0.27 | 0.5
| Std Dev. |  | 0.005164 | 0.0079854 | 0.012111 | 0.0063246 | 0.010347 | 0.005164 | 0.0040825 | 0.0044287 | 0.01169 | 0.0069053 | 0.0063246 | 0.0075277 | 0.0050892 | 0.0040825 | 0 | 0.0075277 | 0.016071 | 0.005164 | 0.016733 | 0.0075277 | 0.02
| Rel.Std.Dev. |  | 1.347% | 2.505% | 3.527% | 1.664% | 4.161% | 1.549% | 1.622% | 1.176% | 3.422% | 1.807% | 1.917% | 1.914% | 1.352% | 1.324% | 0% | 2.805% | 4.312% | 1.801% | 4.648% | 2.771% | 4%
| PDM3 |  | 15.06% | -4.298% | 3.055% | 14.06% | -25.36% | 0.05385% | -24.46% | 13.02% | 2.555% | 14.69% | -0.9467% | 18.06% | 13.01% | -7.45% | -0.9467% | -19.46% | 11.86% | -13.95% | 8.058% | -18.46% | 50.08%
| Z-Score (Absolute) |  | 0.76 | 0.41 | 0.03 | 0.7 | 1.69 | 0.15 | 1.63 | 0.63 | 0 | 0.73 | 0.21 | 0.94 | 0.63 | 0.61 | 0.21 | 1.33 | 0.67 | 1 | 0.33 | 1.27 | 2.88
| Analytical results for La in OREAS 621 (Certified Value 19.4 ppm) | [23 empty] | Certified
La | Round | Replicate | Lab | Lab | Lab | Lab | Lab | Lab | Lab | Lab | Lab | Lab | Lab | Lab | Lab | Lab | Lab | Lab | Lab | Lab | Lab | Lab | Lab |  | 1
| No | No | 01 | 02 | 04 | 05 | 06 | 08 | 09 | 10 | 11 | 13 | 14 | 15 | 16 | 17 | 19 | 20 | 21 | 22 | 23 | 24 | 25 |  | ppm
|  |  | AR*OES | AR*OES/MS | AR*OES/MS | AR*OES | AR*MS | AR*OES | AR*OES | AR*OES | AR*OES | AR*OES/MS | AR*MS | AR*OES | AR*MS | AR*OES | AR*OES/MS | AR*MS | AR*OES | AR*MS | AR*OES | AR*OES | AR*OES |  | 1
|  |  | 01g | 0.25g | 0.25g | 0.5g | 0.4g | 01g | 10g | 40g | 01g | 20g | 0.5g | 0.5g | 40g | 01g | 0.25g | 0.5g | 0.4g | 01g | 01g | 0.5g | 01g |  | 1
| 1 | 1 | < 50 | 17.83 | 18.1 | 21 | 15.7 | < 50 | 15 | 24 | < 50 | 22.7545 | 20.54 | 18.5 | 20.9 | 20 | 20.7 | 18 | 18 | 21 | < 50 | 18 | < 50 |  | 1
| 1 | 2 | < 50 | 17.79 | 18 | 21 | 15.9 | < 50 | 15 | 25 | < 50 | 23.4761 | 20.35 | 18.5 | 21.4 | 20 | 20.2 | 18 | 18.8 | 20.1 | < 50 | 18 | < 50 |  | 0
| 1 | 3 | < 50 | 17.77 | 17.5 | 21 | 14.8 | < 50 | 15 | 24 | < 50 | 22.9001 | 20.58 | 19 | 21.3 | 20 | 20.8 | 18 | 19.6 | 20.5 | < 50 | 17 | < 50 |  | 16
| 1 | 4 | < 50 | 17.93 | 17.7 | 21 | 14.9 | < 50 | 16 | 24 | < 50 | 22.6975 | 20.98 | 18 | 21.5 | 20 | 20.5 | 19 | 18.4 | 21 | < 50 | 18 | < 50 |  | 19.4406
| 1 | 5 | < 50 | 17.81 | 18.7 | 21 | 15.5 | < 50 | 15 | 24 | < 50 | 22.7679 | 20.5 | 18.5 | 21.5 | 20 | 19.8 | 18 | 19.5 | 20.6 | < 50 | 18 | < 50 |  | 128
| 1 | 6 | < 50 | 17.91 | 18 | 22 | 15.8 | < 50 | 15 | 24 | < 50 | 23.672 | 21.24 | 18 | 21.4 | 20 | 19.7 | 18 | 18.9 | 20.6 | < 50 | 18 | < 50
| Mean |  |  | 17.84 | 18 | 21.1667 | 15.4333 |  | 15.1667 | 24.1667 |  | 23.0447 | 20.6983 | 18.4167 | 21.3333 | 20 | 20.2833 | 18.1667 | 18.8667 | 20.6333 |  | 17.8333
| Median |  |  | 17.82 | 18 | 21 | 15.6 |  | 15 | 24 |  | 22.834 | 20.56 | 18.5 | 21.4 | 20 | 20.35 | 18 | 18.85 | 20.6 |  | 18
| Std Dev. |  |  | 0.065422 | 0.40988 | 0.40825 | 0.47188 |  | 0.40825 | 0.40825 |  | 0.41996 | 0.33837 | 0.37639 | 0.22509 | 0 | 0.46224 | 0.40825 | 0.6186 | 0.33862 |  | 0.40825
| Rel.Std.Dev. |  |  | 0.3667% | 2.277% | 1.929% | 3.058% |  | 2.692% | 1.689% |  | 1.822% | 1.635% | 2.044% | 1.055% | 0% | 2.279% | 2.247% | 3.279% | 1.641% |  | 2.289%
| PDM3 |  |  | -8.233% | -7.41% | 8.879% | -20.61% |  | -21.98% | 24.31% |  | 18.54% | 6.47% | -5.267% | 9.736% | 2.877% | 4.335% | -6.553% | -2.952% | 6.135% |  | -8.268%
| Z-Score (Absolute) |  | NA | 0.71 | 0.64 | 0.77 | 1.78 | NA | 1.9 | 2.11 | NA | 1.61 | 0.56 | 0.45 | 0.85 | 0.25 | 0.38 | 0.56 | 0.25 | 0.53 | NA | 0.71 | NA
| Analytical results for Li in OREAS 621 (Certified Value 8.17 ppm) | [23 empty] | Certified
Li | Round | Replicate | 01: Lab; 02: Lab; 04: Lab; 05: Lab; 06: Lab; 08: Lab; 09: Lab; 10: Lab; 11: Lab |  | 1
| No | No | 01: 02; 02: 04; 04: 05; 05: 09; 06: 13; 08: 15; 09: 16; 10: 19; 11: 22 |  | ppm
|  |  | 01: AR*OES/MS; 02: AR*OES/MS; 04: AR*MS; 05: AR*OES; 06: AR*OES/MS; 08: AR*OES; 09: AR*MS; 10: AR*OES/MS; 11: AR*MS |  | 2
|  |  | 01: 0.25g; 02: 0.25g; 04: 0.5g; 05: 10g; 06: 20g; 08: 0.5g; 09: 40g; 10: 0.25g; 11: 01g |  | 2
| 1 | 1 | 01: 7.36; 02: 7; 04: 10.1; 05: 9; 06: 7.3674; 08: 10; 09: 7.4; 10: 7; 11: 7.8 |  | 1
| 1 | 2 | 01: 7.07; 02: 8; 04: 10.1; 05: 10; 06: 7.5848; 08: 10; 09: 7.5; 10: 7; 11: 7.5 |  | 6
| 1 | 3 | 01: 7.24; 02: 7; 04: 9.6; 05: 9; 06: 7.5161; 08: 10; 09: 7.4; 10: 7; 11: 7.3 |  | 16
| 1 | 4 | 01: 7.18; 02: 8; 04: 10.2; 05: 11; 06: 7.4258; 08: 10; 09: 7.2; 10: 7; 11: 7.5 |  | 8.1698
| 1 | 5 | 01: 7; 02: 7; 04: 9.6; 05: 9; 06: 7.4736; 08: 10; 09: 7.3; 10: 8; 11: 7.6 |  | 129
| 1 | 6 | 01: 7.15; 02: 8; 04: 9.3; 05: 9; 06: 7.4; 08: 10; 09: 7.4; 10: 7; 11: 7.6
| Mean |  | 01: 7.1667; 02: 7.5; 04: 9.8167; 05: 9.5; 06: 7.4613; 08: 10; 09: 7.3667; 10: 7.1667; 11: 7.55
| Median |  | 01: 7.165; 02: 7.5; 04: 9.85; 05: 9; 06: 7.4497; 08: 10; 09: 7.4; 10: 7; 11: 7.55
| Std Dev. |  | 01: 0.12675; 02: 0.54772; 04: 0.3656; 05: 0.83666; 06: 0.080311; 08: 0; 09: 0.10328; 10: 0.40825; 11: 0.16432
| Rel.Std.Dev. |  | 01: 1.769%; 02: 7.303%; 04: 3.724%; 05: 8.807%; 06: 1.076%; 08: 0%; 09: 1.402%; 10: 5.696%; 11: 2.176%
| PDM3 |  | 01: -12.28%; 02: -8.198%; 04: 20.16%; 05: 16.28%; 06: -8.672%; 08: 22.4%; 09: -9.83%; 10: -12.28%; 11: -7.586%
| Z-Score (Absolute) |  | 01: 0.67; 02: 0; 04: 4.69; 05: 4.05; 06: 0.08; 08: 5.06; 09: 0.27; 10: 0.67; 11: 0.1
| Analytical results for Lu in OREAS 621 (Certified Value 0.078 ppm) | [23 empty] | Certified
Lu | Round | Replicate | 01: Lab; 02: Lab; 04: Lab; 05: Lab; 06: Lab; 08: Lab; 09: Lab; 10: Lab |  | 1
| No | No | 01: 02; 02: 04; 04: 05; 05: 06; 06: 13; 08: 19; 09: 21; 10: 22 |  | ppm
|  |  | 01: AR*OES/MS; 02: AR*OES/MS; 04: AR*MS; 05: AR*MS; 06: AR*OES/MS; 08: AR*OES/MS; 09: AR*MS; 10: AR*MS |  | 3
|  |  | 01: 0.25g; 02: 0.25g; 04: 0.5g; 05: 0.4g; 06: 20g; 08: 0.25g; 09: 0.4g; 10: 01g |  | 3
| 1 | 1 | 01: 0.077; 02: 0.09; 04: < 0.1; 05: 0.05; 06: 0.094176; 08: 0.07; 09: 0.08; 10: 0.07 |  | 1
| 1 | 2 | 01: 0.08; 02: 0.09; 04: < 0.1; 05: 0.05; 06: 0.094306; 08: 0.06; 09: 0.07; 10: 0.07 |  | 7
| 1 | 3 | 01: 0.079; 02: 0.09; 04: < 0.1; 05: 0.05; 06: 0.08815; 08: 0.07; 09: 0.08; 10: 0.065 |  | 16
| 1 | 4 | 01: 0.078; 02: 0.09; 04: 0.1; 05: 0.05; 06: 0.082306; 08: 0.07; 09: 0.08; 10: 0.07 |  | 0.077993
| 1 | 5 | 01: 0.073; 02: 0.09; 04: 0.1; 05: 0.05; 06: 0.091081; 08: 0.06; 09: 0.08; 10: 0.07 |  | 130
| 1 | 6 | 01: 0.078; 02: 0.09; 04: < 0.1; 05: 0.05; 06: 0.088633; 08: 0.08; 09: 0.08; 10: 0.075
| Mean |  | 01: 0.0775; 02: 0.09; 04: 0.1; 05: 0.05; 06: 0.089775; 08: 0.068333; 09: 0.078333; 10: 0.07
| Median |  | 01: 0.078; 02: 0.09; 04: 0.1; 05: 0.05; 06: 0.089857; 08: 0.07; 09: 0.08; 10: 0.07
| Std Dev. |  | 01: 0.002429; 02: 1.5202e-17; 04: 0; 05: 7.6012e-18; 06: 0.0045016; 08: 0.0075277; 09: 0.0040825; 10: 0.0031623
| Rel.Std.Dev. |  | 01: 3.134%; 02: 1.689e-14%; 04: 0%; 05: 1.52e-14%; 06: 5.014%; 08: 11.02%; 09: 5.212%; 10: 4.518%
| PDM3 |  | 01: -0.6318%; 02: 15.4%; 04: 28.22%; 05: -35.89%; 06: 15.11%; 08: -12.39%; 09: 0.4367%; 10: -10.25%
| Z-Score (Absolute) |  | 01: 0.03; 02: 0.76; 04: 1.39; 05: 1.76; 06: 0.75; 08: 0.6; 09: 0.03; 10: 0.5
| Analytical results for Mg in OREAS 621 (Certified Value 0.436 wt.%) | [23 empty] | Certified
Mg | Round | Replicate | Lab | Lab | Lab | Lab | Lab | Lab | Lab | Lab | Lab | Lab | Lab | Lab | Lab | Lab | Lab | Lab | Lab | Lab | Lab | Lab | Lab |  | 1
| No | No | 01 | 02 | 04 | 05 | 06 | 08 | 09 | 10 | 11 | 13 | 14 | 15 | 16 | 17 | 19 | 20 | 21 | 22 | 23 | 24 | 25 |  | wt.%
|  |  | AR*OES | AR*OES/MS | AR*OES/MS | AR*OES | AR*OES | AR*OES | AR*OES | AR*OES | AR*OES | AR*OES/MS | AR*MS | AR*OES | AR*OES | AR*OES | AR*OES/MS | AR*MS | AR*OES | AR*OES | AR*OES | AR*OES | AR*OES |  | 3
|  |  | 01g | 0.25g | 0.25g | 0.5g | 0.4g | 01g | 10g | 40g | 01g | 20g | 0.5g | 0.5g | 40g | 01g | 0.25g | 0.5g | 0.4g | 01g | 01g | 0.5g | 01g |  | 3
| 1 | 1 | 0.42 | 0.495 | 0.44 | 0.43 | 0.596 | 0.39 | 0.43 | 0.42 | 0.42 | 0.4712 | 0.48 | 0.545 | 0.43 | 0.41 | 0.46 | 0.41 | 0.413 | 0.46 | 0.36 | 0.45 | 0.43 |  | 1
| 1 | 2 | 0.42 | 0.478 | 0.48 | 0.43 | 0.582 | 0.39 | 0.44 | 0.44 | 0.42 | 0.4634 | 0.47 | 0.54 | 0.45 | 0.41 | 0.45 | 0.42 | 0.44 | 0.46 | 0.39 | 0.46 | 0.43 |  | 0
| 1 | 3 | 0.42 | 0.487 | 0.45 | 0.45 | 0.547 | 0.39 | 0.43 | 0.42 | 0.45 | 0.4754 | 0.48 | 0.545 | 0.44 | 0.4 | 0.46 | 0.4 | 0.443 | 0.46 | 0.38 | 0.44 | 0.43 |  | 16
| 1 | 4 | 0.43 | 0.468 | 0.45 | 0.43 | 0.587 | 0.4 | 0.43 | 0.42 | 0.45 | 0.474 | 0.48 | 0.535 | 0.44 | 0.41 | 0.47 | 0.42 | 0.43 | 0.46 | 0.38 | 0.46 | 0.43 |  | 0.43629
| 1 | 5 | 0.42 | 0.458 | 0.45 | 0.44 | 0.542 | 0.39 | 0.43 | 0.42 | 0.43 | 0.4655 | 0.48 | 0.55 | 0.44 | 0.41 | 0.45 | 0.42 | 0.424 | 0.46 | 0.39 | 0.47 | 0.42 |  | 131
| 1 | 6 | 0.42 | 0.477 | 0.46 | 0.45 | 0.572 | 0.39 | 0.43 | 0.42 | 0.44 | 0.4646 | 0.48 | 0.53 | 0.44 | 0.4 | 0.45 | 0.4 | 0.43 | 0.46 | 0.4 | 0.47 | 0.44
| Mean |  | 0.42167 | 0.47717 | 0.455 | 0.43833 | 0.571 | 0.39167 | 0.43167 | 0.42333 | 0.435 | 0.46902 | 0.47833 | 0.54083 | 0.44 | 0.40667 | 0.45667 | 0.41167 | 0.43 | 0.46 | 0.38333 | 0.45833 | 0.43
| Median |  | 0.42 | 0.4775 | 0.45 | 0.435 | 0.577 | 0.39 | 0.43 | 0.42 | 0.435 | 0.46835 | 0.48 | 0.5425 | 0.44 | 0.41 | 0.455 | 0.415 | 0.43 | 0.46 | 0.385 | 0.46 | 0.43
| Std Dev. |  | 0.0040825 | 0.013167 | 0.013784 | 0.0098319 | 0.022 | 0.0040825 | 0.0040825 | 0.008165 | 0.013784 | 0.0051724 | 0.0040825 | 0.0073598 | 0.0063246 | 0.005164 | 0.008165 | 0.0098319 | 0.0109 | 0 | 0.013663 | 0.01169 | 0.0063246
| Rel.Std.Dev. |  | 0.9682% | 2.759% | 3.029% | 2.243% | 3.853% | 1.042% | 0.9457% | 1.929% | 3.169% | 1.103% | 0.8535% | 1.361% | 1.437% | 1.27% | 1.788% | 2.388% | 2.535% | 0% | 3.564% | 2.551% | 1.471%
| PDM3 |  | -3.352% | 9.369% | 4.288% | 0.4683% | 30.88% | -10.23% | -1.06% | -2.97% | -0.2958% | 7.501% | 9.636% | 23.96% | 0.8503% | -6.79% | 4.67% | -5.644% | -1.442% | 5.434% | -12.14% | 5.052% | -1.442%
| Z-Score (Absolute) |  | 0.56 | 1.31 | 0.39 | 0 | 4.47 | 1.57 | 0.22 | 0.62 | 0.11 | 1.03 | 1.35 | 3.46 | 0.06 | 1.07 | 0.62 | 0.9 | 0.28 | 0.73 | 1.85 | 0.67 | 0.28
| Analytical results for Mn in OREAS 621 (Certified Value 520 ppm) | [23 empty] | Certified
Mn | Round | Replicate | Lab | Lab | Lab | Lab | Lab | Lab | Lab | Lab | Lab | Lab | Lab | Lab | Lab | Lab | Lab | Lab | Lab | Lab | Lab | Lab | Lab |  | 1
| No | No | 01 | 02 | 04 | 05 | 06 | 08 | 09 | 10 | 11 | 13 | 14 | 15 | 16 | 17 | 19 | 20 | 21 | 22 | 23 | 24 | 25 |  | ppm
|  |  | AR*OES | AR*OES/MS | AR*OES/MS | AR*MS | AR*OES | AR*OES | AR*OES | AR*OES | AR*OES | AR*OES/MS | AR*MS | AR*OES | AR*OES | AR*OES | AR*OES/MS | AR*MS | AR*MS | AR*OES | AR*OES | AR*OES | AR*OES |  | 0
|  |  | 01g | 0.25g | 0.25g | 0.5g | 0.4g | 01g | 10g | 40g | 01g | 20g | 0.5g | 0.5g | 40g | 01g | 0.25g | 0.5g | 0.4g | 01g | 01g | 0.5g | 01g |  | 0
| 1 | 1 | 530 | 556 | 512 | 498 | 549 | 530 | 500 | 510 | 510 | 534.5649 | 535.9 | 361.5 | 485 | 502 | 546 | 496 | 469 | 523 | 480 | 513 | 530 |  | 1
| 1 | 2 | 530 | 552 | 543 | 510 | 528 | 520 | 500 | 533 | 500 | 530.515 | 527 | 360.5 | 489 | 489 | 544 | 504 | 444 | 529 | 500 | 525 | 520 |  | 0
| 1 | 3 | 540 | 558 | 508 | 520 | 506 | 520 | 500 | 512 | 550 | 532.0867 | 527.3 | 370 | 494 | 495 | 546 | 489 | 464 | 526 | 490 | 494 | 530 |  | 16
| 1 | 4 | 540 | 547 | 512 | 530 | 530 | 530 | 500 | 521 | 530 | 535 | 534.3 | 367 | 479 | 499 | 529 | 509 | 463 | 526 | 500 | 522 | 530 |  | 519.7701
| 1 | 5 | 530 | 532 | 513 | 533 | 501 | 510 | 500 | 522 | 510 | 532.7785 | 546.2 | 368 | 467 | 489 | 536 | 504 | 470 | 531 | 510 | 528 | 510 |  | 132
| 1 | 6 | 560 | 555 | 519 | 520 | 523 | 540 | 500 | 517 | 530 | 535.4515 | 551.9 | 363 | 465 | 484 | 534 | 509 | 454 | 535 | 520 | 534 | 540
| Mean |  | 538.3333 | 550 | 517.8333 | 518.5 | 522.8333 | 525 | 500 | 519.1667 | 521.6667 | 533.3994 | 537.1 | 365 | 479.8333 | 493 | 539.1667 | 501.8333 | 460.6667 | 528.3333 | 500 | 519.3333 | 526.6667
| Median |  | 535 | 553.5 | 512.5 | 520 | 525.5 | 525 | 500 | 519 | 520 | 533.6717 | 535.1 | 365 | 482 | 492 | 540 | 504 | 463.5 | 527.5 | 500 | 523.5 | 530
| Std Dev. |  | 11.6905 | 9.6125 | 12.8284 | 12.9576 | 17.4518 | 10.4881 | 0 | 8.2805 | 18.3485 | 1.9267 | 10.0914 | 3.8601 | 11.8054 | 6.8411 | 7.1671 | 7.8846 | 9.9532 | 4.274 | 14.1421 | 14.222 | 10.328
| Rel.Std.Dev. |  | 2.172% | 1.748% | 2.477% | 2.499% | 3.338% | 1.998% | 0% | 1.595% | 3.517% | 0.3612% | 1.879% | 1.058% | 2.46% | 1.388% | 1.329% | 1.571% | 2.161% | 0.8089% | 2.828% | 2.739% | 1.961%
| PDM3 |  | 3.571% | 5.816% | -0.3726% | -0.2444% | 0.5893% | 1.006% | -3.804% | -0.1161% | 0.3649% | 2.622% | 3.334% | -29.78% | -7.684% | -5.15% | 3.732% | -3.451% | -11.37% | 1.647% | -3.804% | -0.08404% | 1.327%
| Z-Score (Absolute) |  | 0.73 | 1.4 | 0.39 | 0.14 | 0.05 | 0.15 | 0.95 | 0.11 | 0 | 0.51 | 0.67 | 6.85 | 1.83 | 1.25 | 0.76 | 0.87 | 2.67 | 0.29 | 0.95 | 0.12 | 0.22
| Analytical results for Mo in OREAS 621 (Certified Value 13.3 ppm) | [23 empty] | Certified
Mo | Round | Replicate | Lab | Lab | Lab | Lab | Lab | Lab | Lab | Lab | Lab | Lab | Lab | Lab | Lab | Lab | Lab | Lab | Lab | Lab | Lab | Lab | Lab |  | 1
| No | No | 01 | 02 | 04 | 05 | 06 | 08 | 09 | 10 | 11 | 13 | 14 | 15 | 16 | 17 | 19 | 20 | 21 | 22 | 23 | 24 | 25 |  | ppm
|  |  | AR*OES | AR*OES/MS | AR*OES/MS | AR*OES | AR*MS | AR*OES | AR*OES | AR*OES | AR*OES | AR*OES/MS | AR*MS | AR*OES | AR*MS | AR*OES | AR*OES/MS | AR*MS | AR*MS | AR*MS | AR*OES | AR*OES | AR*OES |  | 1
|  |  | 01g | 0.25g | 0.25g | 0.5g | 0.4g | 01g | 10g | 40g | 01g | 20g | 0.5g | 0.5g | 40g | 01g | 0.25g | 0.5g | 0.4g | 01g | 01g | 0.5g | 01g |  | 2
| 1 | 1 | 12 | 14.951 | 13.8 | 13 | 13.4 | 13 | 15 | 15 | 5 | 12.9488 | 14.58 | 9 | 12.8 | 13 | 14.99 | 11.7 | 13.1 | 15.6 | 12 | 13 | 11 |  | 1
| 1 | 2 | 12 | 14.624 | 13.7 | 13 | 12.6 | 10 | 14 | 15 | < 5 | 12.9462 | 14.28 | 9 | 12.8 | 13 | 14.99 | 13 | 13 | 15.3 | 11 | 13 | 15 |  | 0
| 1 | 3 | 13 | 14.881 | 13.7 | 14 | 11.6 | 11 | 14 | 15 | < 5 | 12.9897 | 14.15 | 9 | 12.9 | 13 | 15.25 | 13 | 12.2 | 15.2 | 12 | 13 | 11 |  | 16
| 1 | 4 | 12 | 15.124 | 13.8 | 13 | 11.6 | 13 | 14 | 15 | 6 | 12.6214 | 14.24 | 9 | 12.7 | 13 | 14.89 | 14.2 | 12.7 | 15.3 | 13 | 13 | 11 |  | 13.3217
| 1 | 5 | 12 | 14.38 | 14.1 | 14 | 12.8 | 11 | 14 | 15 | 7 | 13.057 | 14.36 | 9 | 12.9 | 13 | 14.54 | 12.8 | 13.9 | 15.3 | 12 | 13 | 10 |  | 133
| 1 | 6 | 14 | 14.812 | 14.2 | 14 | 13 | 13 | 14 | 15 | 7 | 13.3398 | 14.72 | 9 | 12.8 | 13 | 14.31 | 13.1 | 11 | 15.3 | 12 | 14 | 11
| Mean |  | 12.5 | 14.7953 | 13.8833 | 13.5 | 12.5 | 11.8333 | 14.1667 | 15 | 6.25 | 12.9838 | 14.3883 | 9 | 12.8167 | 13 | 14.8283 | 12.9667 | 12.65 | 15.3333 | 12 | 13.1667 | 11.5
| Median |  | 12 | 14.8465 | 13.8 | 13.5 | 12.7 | 12 | 14 | 15 | 6.5 | 12.9692 | 14.32 | 9 | 12.8 | 13 | 14.94 | 13 | 12.85 | 15.3 | 12 | 13 | 11
| Std Dev. |  | 0.83666 | 0.26143 | 0.2137 | 0.54772 | 0.74565 | 1.3292 | 0.40825 | 0 | 0.95743 | 0.23069 | 0.21821 | 0 | 0.075277 | 0 | 0.34225 | 0.79666 | 0.98133 | 0.13663 | 0.63246 | 0.40825 | 1.7607
| Rel.Std.Dev. |  | 6.693% | 1.767% | 1.539% | 4.057% | 5.965% | 11.23% | 2.882% | 0% | 15.32% | 1.777% | 1.517% | 0% | 0.5873% | 0% | 2.308% | 6.144% | 7.758% | 0.891% | 5.27% | 3.101% | 15.31%
| PDM3 |  | -6.168% | 11.06% | 4.216% | 1.338% | -6.168% | -11.17% | 6.343% | 12.6% | -53.08% | -2.536% | 8.007% | -32.44% | -3.791% | -2.415% | 11.31% | -2.665% | -5.042% | 15.1% | -9.921% | -1.164% | -13.67%
| Z-Score (Absolute) |  | 0.33 | 1.24 | 0.62 | 0.35 | 0.33 | 0.79 | 0.81 | 1.38 | 4.62 | 0 | 0.96 | 2.73 | 0.11 | 0.01 | 1.26 | 0.01 | 0.23 | 1.61 | 0.67 | 0.13 | 1.5
| Analytical results for Na in OREAS 621 (Certified Value 0.16 wt.%) | [23 empty] | Certified
Na | Round | Replicate | Lab | Lab | Lab | Lab | Lab | Lab | Lab | Lab | Lab | Lab | Lab | Lab | Lab | Lab | Lab | Lab | Lab | Lab | Lab | Lab | Lab |  | 1
| No | No | 01 | 02 | 04 | 05 | 06 | 08 | 09 | 10 | 11 | 13 | 14 | 15 | 16 | 17 | 19 | 20 | 21 | 22 | 23 | 24 | 25 |  | wt.%
|  |  | AR*OES | AR*OES/MS | AR*OES/MS | AR*MS | AR*OES | AR*OES | AR*OES | AR*OES | AR*OES | AR*OES/MS | AR*MS | AR*OES | AR*OES | AR*OES | AR*OES/MS | AR*MS | AR*OES | AR*OES | AR*OES | AR*OES | AR*OES |  | 3
|  |  | 01g | 0.25g | 0.25g | 0.5g | 0.4g | 01g | 10g | 40g | 01g | 20g | 0.5g | 0.5g | 40g | 01g | 0.25g | 0.5g | 0.4g | 01g | 01g | 0.5g | 01g |  | 3
| 1 | 1 | 0.19 | 0.17 | 0.16 | 0.165 | 0.137 | 0.16 | 0.14 | 0.14 | < 0.05 | 0.1842 | 0.154 | 0.18 | 0.15 | 0.14 | 0.16 | 0.131 | 0.189 | 0.14 | 0.12 | 0.13 | 0.22 |  | 1
| 1 | 2 | 0.19 | 0.171 | 0.17 | 0.176 | 0.127 | 0.15 | 0.14 | 0.15 | < 0.05 | 0.186 | 0.148 | 0.18 | 0.15 | 0.14 | 0.16 | 0.132 | 0.207 | 0.14 | 0.14 | 0.13 | 0.21 |  | 0
| 1 | 3 | 0.19 | 0.17 | 0.16 | 0.178 | 0.119 | 0.16 | 0.13 | 0.14 | < 0.05 | 0.186 | 0.149 | 0.185 | 0.16 | 0.14 | 0.17 | 0.127 | 0.218 | 0.14 | 0.17 | 0.13 | 0.21 |  | 16
| 1 | 4 | 0.2 | 0.165 | 0.16 | 0.185 | 0.126 | 0.16 | 0.13 | 0.15 | < 0.05 | 0.1881 | 0.148 | 0.18 | 0.14 | 0.14 | 0.17 | 0.135 | 0.204 | 0.14 | 0.14 | 0.13 | 0.22 |  | 0.16048
| 1 | 5 | 0.19 | 0.16 | 0.16 | 0.191 | 0.123 | 0.16 | 0.13 | 0.14 | < 0.05 | 0.1808 | 0.154 | 0.18 | 0.16 | 0.14 | 0.16 | 0.132 | 0.221 | 0.14 | 0.15 | 0.14 | 0.19 |  | 134
| 1 | 6 | 0.19 | 0.175 | 0.17 | 0.184 | 0.126 | 0.16 | 0.13 | 0.14 | < 0.05 | 0.1859 | 0.153 | 0.17 | 0.15 | 0.14 | 0.16 | 0.13 | 0.211 | 0.14 | 0.16 | 0.14 | 0.23
| Mean |  | 0.19167 | 0.1685 | 0.16333 | 0.17983 | 0.12633 | 0.15833 | 0.13333 | 0.14333 |  | 0.18517 | 0.151 | 0.17917 | 0.15167 | 0.14 | 0.16333 | 0.13117 | 0.20833 | 0.14 | 0.14667 | 0.13333 | 0.21333
| Median |  | 0.19 | 0.17 | 0.16 | 0.181 | 0.126 | 0.16 | 0.13 | 0.14 |  | 0.18595 | 0.151 | 0.18 | 0.15 | 0.14 | 0.16 | 0.1315 | 0.209 | 0.14 | 0.145 | 0.13 | 0.215
| Std Dev. |  | 0.0040825 | 0.005244 | 0.005164 | 0.0090203 | 0.0059889 | 0.0040825 | 0.005164 | 0.005164 |  | 0.0024712 | 0.0029665 | 0.004916 | 0.0075277 | 0 | 0.005164 | 0.0026394 | 0.011448 | 0 | 0.017512 | 0.005164 | 0.013663
| Rel.Std.Dev. |  | 2.13% | 3.112% | 3.162% | 5.016% | 4.741% | 2.578% | 3.873% | 3.603% |  | 1.335% | 1.965% | 2.744% | 4.963% | 0% | 3.162% | 2.012% | 5.495% | 0% | 11.94% | 3.873% | 6.404%
| PDM3 |  | 19.43% | 4.995% | 1.776% | 12.06% | -21.28% | -1.34% | -16.92% | -10.69% |  | 15.38% | -5.909% | 11.64% | -5.494% | -12.76% | 1.776% | -18.27% | 29.82% | -12.76% | -8.609% | -16.92% | 32.93%
| Z-Score (Absolute) |  | 1.35 | 0.5 | 0.31 | 0.91 | 1.05 | 0.12 | 0.8 | 0.43 | NA | 1.11 | 0.15 | 0.96 | 0.12 | 0.55 | 0.31 | 0.88 | 1.96 | 0.55 | 0.31 | 0.8 | 2.15
| Analytical results for Nb in OREAS 621 (Indicative Value 0.61 ppm) | [23 empty] | Indicative
Nb | Round | Replicate | 01: Lab; 02: Lab; 04: Lab; 05: Lab; 06: Lab; 08: Lab; 09: Lab; 10: Lab; 11: Lab; 13: Lab |  | 1
| No | No | 01: 02; 02: 04; 04: 05; 05: 06; 06: 13; 08: 15; 09: 16; 10: 19; 11: 21; 13: 22 |  | ppm
|  |  | 01: AR*OES/MS; 02: AR*OES/MS; 04: AR*MS; 05: AR*MS; 06: AR*OES/MS; 08: AR*OES; 09: AR*MS; 10: AR*OES/MS; 11: AR*MS; 13: AR*MS |  | 2
|  |  | 01: 0.25g; 02: 0.25g; 04: 0.5g; 05: 0.4g; 06: 20g; 08: 0.5g; 09: 40g; 10: 0.25g; 11: 0.4g; 13: 01g |  | 2
| 1 | 1 | 01: 0.884; 02: 0.45; 04: 0.6; 05: 0.4; 06: 0.88506; 08: < 5; 09: 0.7; 10: 0.75; 11: 0.5; 13: 0.4 |  | 1
| 1 | 2 | 01: 0.855; 02: 0.42; 04: 0.7; 05: 0.4; 06: 0.87214; 08: < 5; 09: 0.7; 10: 0.7; 11: 0.5; 13: 0.4 |  | 23
| 1 | 3 | 01: 0.733; 02: 0.43; 04: 0.7; 05: 0.3; 06: 0.90002; 08: < 5; 09: 0.7; 10: 0.73; 11: 0.5; 13: 0.4 |  | 16
| 1 | 4 | 01: 0.739; 02: 0.44; 04: 0.7; 05: 0.3; 06: 0.82079; 08: < 5; 09: 0.7; 10: 0.71; 11: 0.5; 13: 0.4 |  | 0.60577
| 1 | 5 | 01: 0.765; 02: 0.45; 04: 0.7; 05: 0.4; 06: 0.80703; 08: < 5; 09: 0.7; 10: 0.7; 11: 0.5; 13: 0.4 |  | 29
| 1 | 6 | 01: 0.861; 02: 0.43; 04: 0.6; 05: 0.4; 06: 0.84971; 08: < 5; 09: 0.7; 10: 0.73; 11: 0.5; 13: 0.4
| Mean |  | 01: 0.80617; 02: 0.43667; 04: 0.66667; 05: 0.36667; 06: 0.85579; 09: 0.7; 10: 0.72; 11: 0.5; 13: 0.4
| Median |  | 01: 0.81; 02: 0.435; 04: 0.7; 05: 0.4; 06: 0.86093; 09: 0.7; 10: 0.72; 11: 0.5; 13: 0.4
| Std Dev. |  | 01: 0.067836; 02: 0.012111; 04: 0.05164; 05: 0.05164; 06: 0.036663; 09: 1.2162e-16; 10: 0.02; 11: 0; 13: 6.0809e-17
| Rel.Std.Dev. |  | 01: 8.415%; 02: 2.773%; 04: 7.746%; 05: 14.08%; 06: 4.284%; 09: 1.737e-14%; 10: 2.778%; 11: 0%; 13: 1.52e-14%
| PDM3 |  | 01: 33.08%; 02: -27.92%; 04: 10.05%; 05: -39.47%; 06: 41.27%; 09: 15.55%; 10: 18.86%; 11: -17.46%; 13: -33.97%
| Z-Score (Absolute) |  | 01: 0.56; 02: 0.93; 04: 0; 05: 1.21; 06: 0.77; 08: NA; 09: 0.13; 10: 0.22; 11: 0.67; 13: 1.08
| Analytical results for Nd in OREAS 621 (Indicative Value 16.5 ppm) | [23 empty] | Indicative
Nd | Round | Replicate | 01: Lab; 02: Lab; 04: Lab; 05: Lab |  | 1
| No | No | 01: 05; 02: 13; 04: 21; 05: 22 |  | ppm
|  |  | 01: AR*MS; 02: AR*OES/MS; 04: AR*MS; 05: AR*MS |  | 1
|  |  | 01: 0.5g; 02: 20g; 04: 0.4g; 05: 01g |  | 1
| 1 | 1 | 01: 17.5; 02: 19.514; 04: 12.9; 05: 14.9 |  | 1
| 1 | 2 | 01: 18.5; 02: 19.8012; 04: 13.3; 05: 14.3 |  | 17
| 1 | 3 | 01: 18.9; 02: 19.6014; 04: 13.5; 05: 14.2 |  | 16
| 1 | 4 | 01: 19.4; 02: 19.2866; 04: 13.2; 05: 14.5 |  | 16.4912
| 1 | 5 | 01: 19.4; 02: 19.4553; 04: 13.4; 05: 14.6 |  | 30
| 1 | 6 | 01: 18.6; 02: 19.53; 04: 12.8; 05: 14.7
| Mean |  | 01: 18.7167; 02: 19.5314; 04: 13.1833; 05: 14.5333
| Median |  | 01: 18.75; 02: 19.522; 04: 13.25; 05: 14.55
| Std Dev. |  | 01: 0.70828; 02: 0.16955; 04: 0.27869; 05: 0.2582
| Rel.Std.Dev. |  | 01: 3.784%; 02: 0.8681%; 04: 2.114%; 05: 1.777%
| PDM3 |  | 01: 13.49%; 02: 18.44%; 04: -20.06%; 05: -11.87%
| Z-Score (Absolute) |  | 01: 0.56; 02: 0.78; 04: 0.93; 05: 0.56
| Analytical results for Ni in OREAS 621 (Certified Value 25.8 ppm) | [23 empty] | Certified
Ni | Round | Replicate | Lab | Lab | Lab | Lab | Lab | Lab | Lab | Lab | Lab | Lab | Lab | Lab | Lab | Lab | Lab | Lab | Lab | Lab | Lab | Lab | Lab |  | 1
| No | No | 01 | 02 | 04 | 05 | 06 | 08 | 09 | 10 | 11 | 13 | 14 | 15 | 16 | 17 | 19 | 20 | 21 | 22 | 23 | 24 | 25 |  | ppm
|  |  | AR*OES | AR*OES/MS | AR*OES/MS | AR*MS | AR*MS | AR*OES | AR*OES | AR*OES | AR*OES | AR*OES/MS | AR*MS | AR*OES | AR*MS | AR*OES | AR*OES/MS | AR*MS | AR*MS | AR*OES | AR*OES | AR*OES | AR*OES |  | 1
|  |  | 01g | 0.25g | 0.25g | 0.5g | 0.4g | 01g | 10g | 40g | 01g | 20g | 0.5g | 0.5g | 40g | 01g | 0.25g | 0.5g | 0.4g | 01g | 01g | 0.5g | 01g |  | 2
| 1 | 1 | 24 | 25.7 | 30.3 | 24.4 | 27 | 24 | 29 | 24 | 34 | 25.3198 | 26.4 | 16 | 25.6 | 25 | 27.8 | 24.4 | 24 | 25 | 24 | 25 | 27 |  | 1
| 1 | 2 | 23 | 27.7 | 26.6 | 25.8 | 34 | 22 | 23 | 25 | 24 | 25.4595 | 25.6 | 16.5 | 25.7 | 26 | 28.1 | 24.4 | 23 | 27 | 27 | 27 | 33 |  | 8
| 1 | 3 | 26 | 25.6 | 27.4 | 25.9 | 26 | 21 | 23 | 26 | 37 | 25.9747 | 24.9 | 16.5 | 26 | 28 | 28.6 | 24.8 | 23 | 26 | 24 | 26 | 31 |  | 16
| 1 | 4 | 31 | 25.1 | 29.4 | 26.6 | 27 | 27 | 25 | 26 | 34 | 24.8627 | 24.7 | 17 | 26.6 | 25 | 28.5 | 26.2 | 23 | 24 | 26 | 27 | 23 |  | 25.7864
| 1 | 5 | 24 | 24.4 | 26.2 | 27.7 | 25 | 22 | 23 | 24 | 38 | 24.6954 | 26.2 | 16.5 | 25.3 | 25 | 27.3 | 26.9 | 25 | 24 | 28 | 27 | 28 |  | 135
| 1 | 6 | 27 | 27.1 | 27.6 | 26.3 | 28 | 20 | 26 | 26 | 32 | 24.7029 | 26.7 | 16 | 25.9 | 26 | 28.3 | 26.3 | 24 | 25 | 27 | 32 | 31
| Mean |  | 25.8333 | 25.9333 | 27.9167 | 26.1167 | 27.8333 | 22.6667 | 24.8333 | 25.1667 | 33.1667 | 25.1692 | 25.75 | 16.4167 | 25.85 | 25.8333 | 28.1 | 25.5 | 23.6667 | 25.1667 | 26 | 27.3333 | 28.8333
| Median |  | 25 | 25.65 | 27.5 | 26.1 | 27 | 22 | 24 | 25.5 | 34 | 25.0912 | 25.9 | 16.5 | 25.8 | 25.5 | 28.2 | 25.5 | 23.5 | 25 | 26.5 | 27 | 29.5
| Std Dev. |  | 2.9269 | 1.2404 | 1.608 | 1.0834 | 3.1885 | 2.5033 | 2.4014 | 0.98319 | 4.9967 | 0.50824 | 0.82158 | 0.37639 | 0.44159 | 1.169 | 0.4858 | 1.0954 | 0.8165 | 1.169 | 1.6733 | 2.4221 | 3.6009
| Rel.Std.Dev. |  | 11.33% | 4.783% | 5.76% | 4.148% | 11.46% | 11.04% | 9.67% | 3.907% | 15.07% | 2.019% | 3.191% | 2.293% | 1.708% | 4.525% | 1.729% | 4.296% | 3.45% | 4.645% | 6.436% | 8.861% | 12.49%
| PDM3 |  | 0.1819% | 0.5697% | 8.261% | 1.281% | 7.938% | -12.1% | -3.696% | -2.403% | 28.62% | -2.394% | -0.1412% | -36.34% | 0.2466% | 0.1819% | 8.972% | -1.111% | -8.22% | -2.403% | 0.8283% | 5.999% | 11.82%
| Z-Score (Absolute) |  | 0.99 | 0.19 | 2.25 | 0.38 | 0.88 | 3.2 | 0.95 | 0.61 | 9.6 | 0.6 | 0 | 9.68 | 0.1 | 0.36 | 2.44 | 0.26 | 2.16 | 0.61 | 0.26 | 0.67 | 3.2
| Analytical results for P in OREAS 621 (Certified Value 335 ppm) | [23 empty] | Certified
P | Round | Replicate | Lab | Lab | Lab | Lab | Lab | Lab | Lab | Lab | Lab | Lab | Lab | Lab | Lab | Lab | Lab | Lab | Lab | Lab | Lab | Lab |  |  | 1
| No | No | 01 | 02 | 04 | 05 | 06 | 08 | 09 | 10 | 11 | 13 | 14 | 16 | 17 | 19 | 20 | 21 | 22 | 23 | 24 | 25 |  |  | ppm
|  |  | AR*OES | AR*OES/MS | AR*OES/MS | AR*MS | AR*OES | AR*OES | AR*OES | AR*OES | AR*OES | AR*OES/MS | AR*MS | AR*OES | AR*OES | AR*OES/MS | AR*MS | AR*OES | AR*OES | AR*OES | AR*OES | AR*OES |  |  | 0
|  |  | 01g | 0.25g | 0.25g | 0.5g | 0.4g | 01g | 10g | 40g | 01g | 20g | 0.5g | 40g | 01g | 0.25g | 0.5g | 0.4g | 01g | 01g | 0.5g | 01g |  |  | 0
| 1 | 1 | 330 | 344 | 410 | 340 | 230 | 310 | 400 | 413 | 330 | 297 | 319 | 370 | 340 | 358 | 280 | 360 | 320 | 310 | 330 | 350 |  |  | 1
| 1 | 2 | 330 | 348 | 400 | 350 | 230 | 320 | 400 | 409 | 330 | 285 | 338 | 370 | 320 | 355 | 290 | 360 | 320 | 310 | 330 | 340 |  |  | 0
| 1 | 3 | 330 | 343 | 410 | 360 | 200 | 310 | 400 | 450 | 350 | 304 | 324 | 350 | 330 | 357 | 290 | 365 | 340 | 320 | 310 | 340 |  |  | 16
| 1 | 4 | 330 | 332 | 410 | 370 | 200 | 320 | 300 | 418 | 370 | 303 | 326 | 340 | 330 | 351 | 300 | 360 | 340 | 320 | 340 | 340 |  |  | 334.7451
| 1 | 5 | 330 | 301 | 390 | 390 | 200 | 300 | 300 | 440 | 330 | 283 | 307 | 360 | 320 | 356 | 300 | 365 | 340 | 320 | 340 | 340 |  |  | 136
| 1 | 6 | 350 | 368 | 390 | 360 | 230 | 320 | 300 | 416 | 350 | 281 | 341 | 350 | 330 | 351 | 310 | 330 | 340 | 340 | 330 | 350
| Mean |  | 333.3333 | 339.3333 | 401.6667 | 361.6667 | 215 | 313.3333 | 350 | 424.3333 | 343.3333 | 292.1667 | 325.8333 | 356.6667 | 328.3333 | 354.6667 | 295 | 356.6667 | 333.3333 | 320 | 330 | 343.3333
| Median |  | 330 | 343.5 | 405 | 360 | 215 | 315 | 350 | 417 | 340 | 291 | 325 | 355 | 330 | 355.5 | 295 | 360 | 340 | 320 | 330 | 340
| Std Dev. |  | 8.165 | 22.16 | 9.8319 | 17.224 | 16.4317 | 8.165 | 54.7723 | 16.5972 | 16.3299 | 10.4003 | 12.5127 | 12.1106 | 7.5277 | 3.0111 | 10.4881 | 13.2916 | 10.328 | 10.9545 | 10.9545 | 5.164
| Rel.Std.Dev. |  | 2.449% | 6.53% | 2.448% | 4.762% | 7.643% | 2.606% | 15.65% | 3.911% | 4.756% | 3.56% | 3.84% | 3.395% | 2.293% | 0.849% | 3.555% | 3.727% | 3.098% | 3.423% | 3.32% | 1.504%
| PDM3 |  | -0.4217% | 1.371% | 19.99% | 8.042% | -35.77% | -6.396% | 4.557% | 26.76% | 2.566% | -12.72% | -2.662% | 6.549% | -1.915% | 5.951% | -11.87% | 6.549% | -0.4217% | -4.405% | -1.418% | 2.566%
| Z-Score (Absolute) |  | 0.34 | 0.33 | 2.5 | 0.91 | 4.91 | 1 | 0.45 | 3.4 | 0.19 | 1.84 | 0.51 | 0.71 | 0.41 | 0.63 | 1.73 | 0.93 | 0.21 | 0.74 | 0.19 | 0.19
| Analytical results for Pb in OREAS 621 (Certified Value 1.36 wt.%) | [23 empty] | Certified
Pb | Round | Replicate | Lab | Lab | Lab | Lab | Lab | Lab | Lab | Lab | Lab | Lab | Lab | Lab | Lab | Lab | Lab | Lab | Lab | Lab | Lab | Lab | Lab |  | 1
| No | No | 01 | 02 | 04 | 05 | 06 | 07 | 08 | 09 | 11 | 13 | 14 | 15 | 16 | 17 | 19 | 20 | 21 | 22 | 23 | 24 | 25 |  | wt.%
|  |  | AR*OES | AR*OES | AR*OES | AR*OES | AR*OES | AR*OES | AR*OES | AR*OES | AR*OES | AR*OES/MS | AR*MS | AR*OES | AR*MS | AR*OES/AAS | AR*OES | AR*OES | AR*OES | AR*MS | AR*OES | AR*OES | AR*OES |  | 2
|  |  | 01g | 0.5g | 0.25g | 0.5g | 0.2g | 01g | 01g | 10g | 01g | 20g | 0.5g | 0.5g | 40g | 0.5g | 0.25g | 01g | 0.4g | 01g | 01g | 01g | 01g |  | 3
| 1 | 1 | 1.36 | 1.23 | 1.33 | 1.34 | 1.52 | 1.36 | 1.36 | > 10000 | 1.305 | 1.3255 | 1.3498 | 0.70215 | > 5000 | 1.315 | 1.38 | 1.42 | > 5000 | 1.19 | 1.25 | 1.41 | 1.34 |  | 1
| 1 | 2 | 1.33 | 1.24 | 1.34 | 1.36 | 1.55 | 1.355 | 1.33 | > 10000 | 1.295 | 1.3248 | 1.3452 | 0.6942 | > 5000 | 1.345 | 1.392 | 1.4 | > 5000 | 1.18 | 1.34 | 1.41 | 1.325 |  | 0
| 1 | 3 | 1.34 | 1.21 | 1.36 | 1.36 | 1.36 | 1.36 | 1.35 | > 10000 | 1.41 | 1.3123 | 1.3483 | 0.72455 | > 5000 | 1.325 | 1.38 | 1.41 | > 5000 | 1.15 | 1.305 | 1.34 | 1.355 |  | 16
| 1 | 4 | 1.35 | 1.29 | 1.36 | 1.39 | 1.53 | 1.345 | 1.36 | > 10000 | 1.395 | 1.3371 | 1.3625 | 0.7136 | > 5000 | 1.35 | 1.392 | 1.4 | > 5000 | 1.2 | 1.32 | 1.4 | 1.33 |  | 1.3589
| 1 | 5 | 1.34 | 1.23 | 1.37 | 1.36 | 1.56 | 1.355 | 1.36 | > 10000 | 1.35 | 1.311 | 1.3608 | 0.7065 | > 5000 | 1.355 | 1.394 | 1.41 | > 5000 | 1.19 | 1.345 | 1.37 | 1.305 |  | 137
| 1 | 6 | 1.34 | 1.29 | 1.37 | 1.36 | 1.32 | 1.38 | 1.35 | -- | 1.39 | 1.3446 | 1.3939 | 0.7064 | > 5000 | 1.33 | 1.394 | 1.42 | > 5000 | 1.22 | 1.37 | 1.41 | 1.38
| Mean |  | 1.3433 | 1.2483 | 1.355 | 1.3617 | 1.4733 | 1.3592 | 1.3517 |  | 1.3575 | 1.3259 | 1.3601 | 0.7079 |  | 1.3367 | 1.3887 | 1.41 |  | 1.1883 | 1.3217 | 1.39 | 1.3392
| Median |  | 1.34 | 1.235 | 1.36 | 1.36 | 1.525 | 1.3575 | 1.355 |  | 1.37 | 1.3251 | 1.3553 | 0.70645 |  | 1.3375 | 1.392 | 1.41 |  | 1.19 | 1.33 | 1.405 | 1.335
| Std Dev. |  | 0.010328 | 0.033714 | 0.016432 | 0.016021 | 0.10501 | 0.011583 | 0.01169 |  | 0.048862 | 0.013289 | 0.017966 | 0.010341 |  | 0.015706 | 0.0067725 | 0.0089443 |  | 0.023166 | 0.041553 | 0.028983 | 0.025965
| Rel.Std.Dev. |  | 0.7688% | 2.701% | 1.213% | 1.177% | 7.127% | 0.8522% | 0.8649% |  | 3.599% | 1.002% | 1.321% | 1.461% |  | 1.175% | 0.4877% | 0.6343% |  | 1.949% | 3.144% | 2.085% | 1.939%
| PDM3 |  | -1.146% | -8.137% | -0.2879% | 0.2027% | 8.42% | 0.01871% | -0.5332% |  | -0.1039% | -2.432% | 0.08604% | -47.91% |  | -1.637% | 2.19% | 3.759% |  | -12.55% | -2.741% | 2.288% | -1.453%
| Z-Score (Absolute) |  | 0.4 | 4.16 | 0.07 | 0.33 | 4.76 | 0.23 | 0.07 | NA | 0.17 | 1.09 | 0.27 | 25.6 | NA | 0.66 | 1.4 | 2.25 | NA | 6.54 | 0.69 | 1.85 | 0.56
| Analytical results for Pd in OREAS 621 (Indicative Value < 10 ppb) | [23 empty] | Indicative
Pd | Round | Replicate | 01: Lab |  | 1
| No | No | 01: 13 |  | ppb
|  |  | 01: AR*OES/MS |  | 0
|  |  | 01: 20g |  | 0
| 1 | 1 | 01: < 10 |  | 1
| 1 | 2 | 01: < 10 |  | 1
| 1 | 3 | 01: < 10 |  | 16
| 1 | 4 | 01: < 10 |  | < 10
| 1 | 5 | 01: < 10 |  | 31
| 1 | 6 | 01: < 10
Mean
Median
Std Dev.
Rel.Std.Dev.
PDM3
Z-Score (Absolute) | bar: 01
| Analytical results for Pr in OREAS 621 (Indicative Value 4.68 ppm) | [23 empty] | Indicative
Pr | Round | Replicate | 01: Lab; 02: Lab; 04: Lab; 05: Lab |  | 1
| No | No | 01: 05; 02: 13; 04: 21; 05: 22 |  | ppm
|  |  | 01: AR*MS; 02: AR*OES/MS; 04: AR*MS; 05: AR*MS |  | 2
|  |  | 01: 0.5g; 02: 20g; 04: 0.4g; 05: 01g |  | 2
| 1 | 1 | 01: 4.9; 02: 5.0697; 04: 3.73; 05: 4.68 |  | 1
| 1 | 2 | 01: 5.2; 02: 5.0649; 04: 3.81; 05: 4.3 |  | 26
| 1 | 3 | 01: 5.3; 02: 4.9813; 04: 3.87; 05: 4.62 |  | 16
| 1 | 4 | 01: 5.4; 02: 4.9837; 04: 3.82; 05: 4.62 |  | 4.6801
| 1 | 5 | 01: 5.5; 02: 5.0066; 04: 3.84; 05: 4.65 |  | 32
| 1 | 6 | 01: 5.2; 02: 5.1608; 04: 3.73; 05: 4.56
| Mean |  | 01: 5.25; 02: 5.0445; 04: 3.8; 05: 4.5717
| Median |  | 01: 5.25; 02: 5.0357; 04: 3.815; 05: 4.62
| Std Dev. |  | 01: 0.20736; 02: 0.06886; 04: 0.057966; 05: 0.13891
| Rel.Std.Dev. |  | 01: 3.95%; 02: 1.365%; 04: 1.525%; 05: 3.039%
| PDM3 |  | 01: 12.18%; 02: 7.785%; 04: -18.81%; 05: -2.317%
| Z-Score (Absolute) |  | 01: 0.9; 02: 0.45; 04: 2.24; 05: 0.45
| Analytical results for Pt in OREAS 621 (Indicative Value < 5 ppb) | [23 empty] | Indicative
Pt | Round | Replicate | 01: Lab |  | 1
| No | No | 01: 13 |  | ppb
|  |  | 01: AR*OES/MS |  | 0
|  |  | 01: 20g |  | 0
| 1 | 1 | 01: < 5 |  | 1
| 1 | 2 | 01: < 5 |  | 1
| 1 | 3 | 01: < 5 |  | 16
| 1 | 4 | 01: < 5 |  | < 5
| 1 | 5 | 01: < 5 |  | 27
| 1 | 6 | 01: < 5
Mean
Median
Std Dev.
Rel.Std.Dev.
PDM3
Z-Score (Absolute) | bar: 01
| Analytical results for Rb in OREAS 621 (Certified Value < 20 ppm) | [23 empty] | Certified
Rb | Round | Replicate | 01: Lab; 02: Lab; 04: Lab; 05: Lab; 06: Lab; 07: Lab; 08: Lab; 09: Lab; 11: Lab |  | 1
| No | No | 01: 02; 02: 04; 04: 05; 05: 06; 06: 13; 07: 16; 08: 19; 09: 21; 11: 22 |  | ppm
|  |  | 01: AR*OES/MS; 02: AR*OES/MS; 04: AR*MS; 05: AR*MS; 06: AR*OES/MS; 07: AR*MS; 08: AR*OES/MS; 09: AR*MS; 11: AR*MS |  | 1
|  |  | 01: 0.25g; 02: 0.25g; 04: 0.5g; 05: 0.4g; 06: 20g; 07: 40g; 08: 0.25g; 09: 0.4g; 11: 01g |  | 1
| 1 | 1 | 01: 14.19; 02: 12.2; 04: 18; 05: 10.4; 06: 16.902; 07: 17.4; 08: 13.5; 09: 9.92; 11: 14.8 |  | 1
| 1 | 2 | 01: 14.042; 02: 12; 04: 18.9; 05: 10.3; 06: 17.4589; 07: 17.8; 08: 13.5; 09: 10; 11: 14.6 |  | 0
| 1 | 3 | 01: 13.576; 02: 12.1; 04: 18.3; 05: 9.73; 06: 16.9421; 07: 17.9; 08: 13.5; 09: 10; 11: 14.4 |  | 16
| 1 | 4 | 01: 13.776; 02: 12.6; 04: 18.6; 05: 9.8; 06: 16.8522; 07: 17.9; 08: 12.8; 09: 9.98; 11: 14 |  | < 20
| 1 | 5 | 01: 13.415; 02: 12.7; 04: 19.5; 05: 10.3; 06: 16.6392; 07: 18.1; 08: 13; 09: 10.3; 11: 14.6 |  | 138
| 1 | 6 | 01: 14.179; 02: 12.6; 04: 19; 05: 10.1; 06: 17.167; 07: 18.2; 08: 13; 09: 9.9; 11: 14.4
| Mean |  | 01: 13.863; 02: 12.3667; 04: 18.7167; 05: 10.105; 06: 16.9936; 07: 17.8833; 08: 13.2167; 09: 10.0167; 11: 14.4667
| Median |  | 01: 13.909; 02: 12.4; 04: 18.75; 05: 10.2; 06: 16.922; 07: 17.9; 08: 13.25; 09: 9.99; 11: 14.5
| Std Dev. |  | 01: 0.32541; 02: 0.30111; 04: 0.53448; 05: 0.28169; 06: 0.28398; 07: 0.27869; 08: 0.31885; 09: 0.14501; 11: 0.27325
| Rel.Std.Dev. |  | 01: 2.347%; 02: 2.435%; 04: 2.856%; 05: 2.788%; 06: 1.671%; 07: 1.558%; 08: 2.413%; 09: 1.448%; 11: 1.889%
PDM3
| Z-Score (Absolute) |  | 01: 0; 02: 0.32; 04: 1.05; 05: 0.81; 06: 0.67; 07: 0.87; 08: 0.14; 09: 0.84; 11: 0.13
| Analytical results for Re in OREAS 621 (Indicative Value < 50 ppb) | [23 empty] | Indicative
Re | Round | Replicate | 01: Lab; 02: Lab; 04: Lab; 05: Lab; 06: Lab |  | 1
| No | No | 01: 05; 02: 13; 04: 16; 05: 19; 06: 21 |  | ppb
|  |  | 01: AR*MS; 02: AR*OES/MS; 04: AR*MS; 05: AR*OES/MS; 06: AR*MS |  | 0
|  |  | 01: 0.5g; 02: 20g; 04: 40g; 05: 0.25g; 06: 0.4g |  | 0
| 1 | 1 | 01: < 10; 02: < 1; 04: < 50; 05: < 2; 06: < 50 |  | 1
| 1 | 2 | 01: < 10; 02: < 1; 04: < 50; 05: < 2; 06: < 50 |  | 9
| 1 | 3 | 01: < 10; 02: 1.4997; 04: < 50; 05: < 2; 06: < 50 |  | 16
| 1 | 4 | 01: < 10; 02: 1.199; 04: < 50; 05: < 2; 06: < 50 |  | < 50
| 1 | 5 | 01: < 10; 02: 1.199; 04: < 50; 05: < 2; 06: < 50 |  | 28
| 1 | 6 | 01: < 10; 02: 1.199; 04: < 50; 05: < 2; 06: < 50
| Mean |  | 02: 1.2742
| Median |  | 02: 1.199
| Std Dev. |  | 02: 0.15037
| Rel.Std.Dev. |  | 02: 11.8%
PDM3
Z-Score (Absolute) | bar: 01 to 06
| Analytical results for S in OREAS 621 (Certified Value 4.5 wt.%) | [23 empty] | Certified
S | Round | Replicate | Lab | Lab | Lab | Lab | Lab | Lab | Lab | Lab | Lab | Lab | Lab | Lab | Lab | Lab | Lab | Lab | Lab | Lab | Lab |  |  |  | 1
| No | No | 01 | 02 | 04 | 05 | 06 | 08 | 11 | 13 | 14 | 15 | 16 | 17 | 19 | 20 | 21 | 22 | 23 | 24 | 25 |  |  |  | wt.%
|  |  | AR*OES | AR*OES/MS | AR*OES/MS | AR*OES | AR*OES | AR*OES | AR*OES | AR*OES/MS | AR*MS | AR*OES | AR*OES | AR*OES | AR*OES/MS | AR*MS | AR*OES | AR*OES | AR*OES | AR*OES | AR*OES |  |  |  | 2
|  |  | 01g | 0.25g | 0.25g | 0.5g | 0.4g | 01g | 01g | 20g | 0.5g | 0.5g | 40g | 01g | 0.25g | 0.5g | 0.4g | 01g | 01g | 0.5g | 01g |  |  |  | 3
| 1 | 1 | 4.63 | 4.58 | 4.72 | 4.36 | > 25000 | 4.66 | 4.5 | 4.4504 | 4.37 | 3.495 | 4.45 | 4.29 | 4.55 | 4.5 | > 25000 | 4.39 | 4.16 | 4.28 | 4.62 |  |  |  | 1
| 1 | 2 | 4.47 | 4.62 | 4.9 | 4.33 | > 25000 | 4.56 | 4.46 | 4.4676 | 4.41 | 3.48 | 4.42 | 4.23 | 4.57 | 4.37 | > 25000 | 4.44 | 4.47 | 4.38 | 4.62 |  |  |  | 0
| 1 | 3 | 4.49 | 4.47 | 4.55 | 4.52 | > 25000 | 4.69 | 4.86 | 4.6227 | 4.37 | 3.57 | 4.46 | 4.23 | 4.57 | 4.39 | > 25000 | 4.44 | 4.38 | 4.14 | 4.69 |  |  |  | 16
| 1 | 4 | 4.55 | 4.59 | 4.61 | 4.41 | > 25000 | 4.74 | 4.86 | 4.6552 | 4.43 | 3.515 | 4.46 | 4.35 | 4.56 | 4.35 | > 25000 | 4.45 | 4.45 | 4.36 | 4.62 |  |  |  | 4.5019
| 1 | 5 | 4.51 | 4.51 | 4.65 | 4.46 | > 25000 | 4.66 | 4.7 | 4.4398 | 4.48 | 3.51 | 4.4 | 4.25 | 4.54 | 4.48 | > 25000 | 4.44 | 4.49 | 4.42 | 4.53 |  |  |  | 139
| 1 | 6 | 4.5 | 4.57 | 4.6 | 4.56 | > 25000 | 4.65 | 4.83 | 4.2741 | 4.62 | 3.44 | 4.43 | 4.23 | 4.56 | 4.49 | > 25000 | 4.45 | 4.59 | 4.43 | 4.86
| Mean |  | 4.525 | 4.5567 | 4.6717 | 4.44 |  | 4.66 | 4.7017 | 4.485 | 4.4467 | 3.5017 | 4.4367 | 4.2633 | 4.5583 | 4.43 |  | 4.435 | 4.4233 | 4.335 | 4.6567
| Median |  | 4.505 | 4.575 | 4.63 | 4.435 |  | 4.66 | 4.765 | 4.459 | 4.42 | 3.5025 | 4.44 | 4.24 | 4.56 | 4.435 |  | 4.44 | 4.46 | 4.37 | 4.62
| Std Dev. |  | 0.057879 | 0.055737 | 0.12545 | 0.090111 |  | 0.058992 | 0.18203 | 0.13854 | 0.094375 | 0.042973 | 0.024221 | 0.048442 | 0.01169 | 0.067231 |  | 0.022583 | 0.14583 | 0.1095 | 0.11183
| Rel.Std.Dev. |  | 1.279% | 1.223% | 2.685% | 2.03% |  | 1.266% | 3.872% | 3.089% | 2.122% | 1.227% | 0.5459% | 1.136% | 0.2565% | 1.518% |  | 0.5092% | 3.297% | 2.526% | 2.402%
| PDM3 |  | 0.5133% | 1.217% | 3.771% | -1.375% |  | 3.512% | 4.438% | -0.3763% | -1.227% | -22.22% | -1.449% | -5.299% | 1.254% | -1.597% |  | -1.486% | -1.745% | -3.707% | 3.438%
| Z-Score (Absolute) |  | 0.41 | 0.67 | 1.25 | 0.3 | NA | 1.54 | 1.89 | 0.07 | 0.25 | 8.14 | 0.33 | 1.78 | 0.69 | 0.38 | NA | 0.34 | 0 | 0.85 | 1.17
| Analytical results for Sb in OREAS 621 (Certified Value 107 ppm) | [23 empty] | Certified
Sb | Round | Replicate | Lab | Lab | Lab | Lab | Lab | Lab | Lab | Lab | Lab | Lab | Lab | Lab | Lab | Lab | Lab | Lab | Lab | Lab | Lab | Lab | Lab |  | 1
| No | No | 01 | 02 | 04 | 05 | 06 | 08 | 09 | 10 | 11 | 13 | 14 | 15 | 16 | 17 | 19 | 20 | 21 | 22 | 23 | 24 | 25 |  | ppm
|  |  | AR*OES | AR*OES/MS | AR*OES/MS | AR*MS | AR*MS | AR*OES | AR*OES | AR*OES | AR*OES | AR*OES/MS | AR*MS | AR*OES | AR*MS | AR*OES | AR*OES/MS | AR*MS | AR*MS | AR*MS | AR*OES | AR*OES | AR*OES |  | 0
|  |  | 01g | 0.25g | 0.25g | 0.5g | 0.4g | 01g | 10g | 40g | 01g | 20g | 0.5g | 0.5g | 40g | 01g | 0.25g | 0.5g | 0.4g | 01g | 01g | 0.5g | 01g |  | 0
| 1 | 1 | 100 | 113.452 | 82.1 | 109 | 125 | 80 | 146 | 93 | 80 | 95.9385 | 142.21 | 86.5 | 129 | 126 | 116.3 | 91.9 | 119 | 122 | 70 | 81 | 120 |  | 1
| 1 | 2 | 90 | 111.227 | 80.6 | 120 | 124 | 80 | 145 | 95 | 80 | 97.2778 | 140.95 | 84 | 132 | 125 | 114.7 | 91.9 | 115 | 117 | 80 | 83 | 120 |  | 0
| 1 | 3 | 100 | 115.183 | 80 | 120 | 124 | 80 | 143 | 91 | 90 | 95.1183 | 140.84 | 82 | 128 | 125 | 115.7 | 92.6 | 119 | 121 | 90 | 81 | 100 |  | 16
| 1 | 4 | 90 | 113.9 | 79.9 | 126 | 123 | 70 | 145 | 93 | 100 | 95.72 | 141.89 | 82.5 | 133 | 126 | 111.1 | 93.5 | 116 | 121 | 90 | 82 | 100 |  | 106.6193
| 1 | 5 | 90 | 112.47 | 81.5 | 130 | 126 | 80 | 143 | 92 | 80 | 96.7867 | 143.9 | 82.5 | 132 | 127 | 110.8 | 83.9 | 116 | 121 | 90 | 82 | 110 |  | 140
| 1 | 6 | 100 | 111.1 | 82.2 | 123 | 126 | 80 | 139 | 94 | 100 | 96.8985 | 144.71 | 89 | 131 | 124 | 110.7 | 87.9 | 117 | 120 | 80 | 83 | 130
| Mean |  | 95 | 112.8887 | 81.05 | 121.3333 | 124.6667 | 78.3333 | 143.5 | 93 | 88.3333 | 96.29 | 142.4167 | 84.4167 | 130.8333 | 125.5 | 113.2167 | 90.2833 | 117 | 120.3333 | 83.3333 | 82 | 113.3333
| Median |  | 95 | 112.961 | 81.05 | 121.5 | 124.5 | 80 | 144 | 93 | 85 | 96.3626 | 142.05 | 83.25 | 131.5 | 125.5 | 112.9 | 91.9 | 116.5 | 121 | 85 | 82 | 115
| Std Dev. |  | 5.4772 | 1.5962 | 1.0252 | 7.1461 | 1.2111 | 4.0825 | 2.51 | 1.4142 | 9.8319 | 0.82634 | 1.5759 | 2.7824 | 1.9408 | 1.0488 | 2.6279 | 3.6706 | 1.6733 | 1.7512 | 8.165 | 0.89443 | 12.1106
| Rel.Std.Dev. |  | 5.766% | 1.414% | 1.265% | 5.89% | 0.9714% | 5.212% | 1.749% | 1.521% | 11.13% | 0.8582% | 1.107% | 3.296% | 1.483% | 0.8357% | 2.321% | 4.066% | 1.43% | 1.455% | 9.798% | 1.091% | 10.69%
| PDM3 |  | -10.9% | 5.88% | -23.98% | 13.8% | 16.93% | -26.53% | 34.59% | -12.77% | -17.15% | -9.688% | 33.57% | -20.82% | 22.71% | 17.71% | 6.188% | -15.32% | 9.736% | 12.86% | -21.84% | -23.09% | 6.297%
| Z-Score (Absolute) |  | 0.67 | 0 | 1.2 | 0.32 | 0.44 | 1.3 | 1.15 | 0.75 | 0.92 | 0.62 | 1.11 | 1.07 | 0.67 | 0.47 | 0.01 | 0.8 | 0.15 | 0.3 | 1.11 | 1.16 | 0.02
| Analytical results for Sc in OREAS 621 (Certified Value 2.2 ppm) | [23 empty] | Certified
Sc | Round | Replicate | Lab | Lab | Lab | Lab | Lab | Lab | Lab | Lab | Lab | Lab | Lab | Lab | Lab | Lab | Lab | Lab | Lab | Lab | Lab | Lab | Lab |  | 1
| No | No | 01 | 02 | 04 | 05 | 06 | 08 | 09 | 10 | 11 | 13 | 14 | 15 | 16 | 17 | 19 | 20 | 21 | 22 | 23 | 24 | 25 |  | ppm
|  |  | AR*OES | AR*OES/MS | AR*OES/MS | AR*OES | AR*MS | AR*OES | AR*OES | AR*OES | AR*OES | AR*OES/MS | AR*MS | AR*OES | AR*OES | AR*OES | AR*OES/MS | AR*MS | AR*OES | AR*OES | AR*OES | AR*OES | AR*OES |  | 2
|  |  | 01g | 0.25g | 0.25g | 0.5g | 0.4g | 01g | 10g | 40g | 01g | 20g | 0.5g | 0.5g | 40g | 01g | 0.25g | 0.5g | 0.4g | 01g | 01g | 0.5g | 01g |  | 2
| 1 | 1 | < 5 | 3.36 | 2.4 | 2 | 2.2 | < 5 | < 3 | 2 | < 5 | 2.5501 | 2.06 | < 5 | 2 | 2 | 2 | 1.8 | 2.2 | 2 | < 5 | < 5 | < 5 |  | 1
| 1 | 2 | < 5 | 3.32 | 2.5 | 2 | 2.2 | < 5 | < 3 | 2 | < 5 | 2.5225 | 2.15 | < 5 | 2 | 2 | 2 | 1.8 | 2.2 | 2 | < 5 | < 5 | < 5 |  | 10
| 1 | 3 | < 5 | 3.09 | 2.3 | 2 | 2.1 | < 5 | < 3 | 2 | < 5 | 2.6709 | 2 | < 5 | 2 | 2 | 2.1 | 1.7 | 2.1 | 2 | < 5 | < 5 | < 5 |  | 16
| 1 | 4 | < 5 | 3.03 | 2.4 | 2 | 2.1 | < 5 | < 3 | 2 | < 5 | 2.4718 | 2.33 | < 5 | 2 | 2 | 2 | 1.9 | 2 | 2 | < 5 | < 5 | < 5 |  | 2.1959
| 1 | 5 | < 5 | 3.02 | 2.5 | 2 | 2.2 | < 5 | < 3 | 2 | < 5 | 2.6229 | 2.12 | < 5 | 2 | 2 | 2 | 1.8 | 2.4 | 2 | < 5 | < 5 | < 5 |  | 141
| 1 | 6 | < 5 | 3.22 | 2.4 | 3 | 2.2 | < 5 | < 3 | 2 | < 5 | 2.5889 | 2.05 | < 5 | 2 | 2 | 1.9 | 1.8 | 2.4 | 2 | < 5 | < 5 | < 5
| Mean |  |  | 3.1733 | 2.4167 | 2.1667 | 2.1667 |  |  | 2 |  | 2.5712 | 2.1183 |  | 2 | 2 | 2 | 1.8 | 2.2167 | 2
| Median |  |  | 3.155 | 2.4 | 2 | 2.2 |  |  | 2 |  | 2.5695 | 2.09 |  | 2 | 2 | 2 | 1.8 | 2.2 | 2
| Std Dev. |  |  | 0.14801 | 0.075277 | 0.40825 | 0.05164 |  |  | 0 |  | 0.071613 | 0.11652 |  | 0 | 0 | 0.063246 | 0.063246 | 0.16021 | 0
| Rel.Std.Dev. |  |  | 4.664% | 3.115% | 18.84% | 2.383% |  |  | 0% |  | 2.785% | 5.501% |  | 0% | 0% | 3.162% | 3.514% | 7.227% | 0%
| PDM3 |  |  | 44.51% | 10.06% | -1.329% | -1.329% |  |  | -8.92% |  | 17.09% | -3.531% |  | -8.92% | -8.92% | -8.92% | -18.03% | 0.9475% | -8.92%
| Z-Score (Absolute) |  | NA | 5.54 | 1.7 | 0.28 | 0.28 | NA | NA | 0.67 | NA | 2.58 | 0 | NA | 0.67 | 0.67 | 0.67 | 1.81 | 0.56 | 0.67 | NA | NA | NA
| Analytical results for Se in OREAS 621 (Certified Value 5.64 ppm) | [23 empty] | Certified
Se | Round | Replicate | 01: Lab; 02: Lab; 04: Lab; 05: Lab; 06: Lab; 08: Lab; 09: Lab; 10: Lab; 11: Lab; 13: Lab; 14: Lab; 15: Lab |  | 1
| No | No | 02 | 04 | 05 | 06 | 13 | 14 | 15 | 16 | 19 | 20 | 21 | 22 | [10 empty] | ppm
|  |  | AR*OES/MS | AR*OES/MS | AR*MS | AR*MS | AR*OES/MS | AR*MS | AR*OES | AR*MS | AR*OES/MS | AR*MS | AR*MS | AR*MS | [10 empty] | 2
|  |  | 0.25g | 0.25g | 0.5g | 0.4g | 20g | 0.5g | 0.5g | 40g | 0.25g | 0.5g | 0.4g | 01g | [10 empty] | 2
| 1 | 1 | 6.484 | 7 | 5.2 | 6 | 4.1613 | 3.7 | < 5 | 4 | 6 | 4.3 | 5 | 7 | [10 empty] | 1
| 1 | 2 | 6.59 | 7 | 5.8 | 6 | 4.5823 | 3.4 | < 5 | 4 | 6 | 4.8 | 5 | 7 | [10 empty] | 11
| 1 | 3 | 6.706 | 7 | 5.1 | 6 | 4.2853 | 3.3 | < 5 | 4 | 7 | 4.4 | 5 | 7 | [10 empty] | 16
| 1 | 4 | 6.921 | 7 | 5.3 | 6 | 4.6848 | 3.2 | < 5 | 4 | 6 | 4.5 | 5 | 7 | [10 empty] | 5.6385
| 1 | 5 | 6.85 | 7 | 5.6 | 6 | 4.4971 | 3.7 | < 5 | 4 | 6 | 4.2 | 5 | 7 | [10 empty] | 142
| 1 | 6 | 6.928 | 7 | 5.6 | 6 | 4.121 | 3.6 | < 5 | 4 | 6 | 4.7 | 5 | 8
| Mean |  | 6.7465 | 7 | 5.4333 | 6 | 4.3886 | 3.4833 |  | 4 | 6.1667 | 4.4833 | 5 | 7.1667
| Median |  | 6.778 | 7 | 5.45 | 6 | 4.3912 | 3.5 |  | 4 | 6 | 4.45 | 5 | 7
| Std Dev. |  | 0.18393 | 0 | 0.27325 | 0 | 0.23281 | 0.2137 |  | 0 | 0.40825 | 0.23166 | 0 | 0.40825
| Rel.Std.Dev. |  | 2.726% | 0% | 5.029% | 0% | 5.305% | 6.135% |  | 0% | 6.62% | 5.167% | 0% | 5.696%
| PDM3 |  | 19.65% | 24.15% | -3.639% | 6.411% | -22.17% | -38.22% |  | -29.06% | 9.367% | -20.49% | -11.32% | 27.1%
| Z-Score (Absolute) |  | 0.85 | 1.01 | 0 | 0.37 | 0.67 | 1.26 | NA | 0.93 | 0.47 | 0.61 | 0.28 | 1.12
| Analytical results for Sm in OREAS 621 (Indicative Value 3.13 ppm) | [23 empty] | Indicative
Sm | Round | Replicate | 02: Lab; 04: Lab; 05: Lab; 06: Lab | [10 empty] | 1
| No | No | 02: 05; 04: 13; 05: 21; 06: 22 | [10 empty] | ppm
|  |  | 02: AR*MS; 04: AR*OES/MS; 05: AR*MS; 06: AR*MS | [10 empty] | 2
|  |  | 02: 0.5g; 04: 20g; 05: 0.4g; 06: 01g | [10 empty] | 2
| 1 | 1 | 02: 3.2; 04: 3.7216; 05: 2.58; 06: 2.8 | [10 empty] | 1
| 1 | 2 | 02: 3.4; 04: 3.7083; 05: 2.72; 06: 2.68 | [10 empty] | 5
| 1 | 3 | 02: 3.5; 04: 3.586; 05: 2.73; 06: 2.7 | [10 empty] | 16
| 1 | 4 | 02: 3.6; 04: 3.5618; 05: 2.73; 06: 2.75 | [10 empty] | 3.131
| 1 | 5 | 02: 3.6; 04: 3.5985; 05: 2.69; 06: 2.75 | [10 empty] | 29
| 1 | 6 | 02: 3.5; 04: 3.6769; 05: 2.58; 06: 2.78
| Mean |  | 02: 3.4667; 04: 3.6422; 05: 2.6717; 06: 2.7433
| Median |  | 02: 3.5; 04: 3.6377; 05: 2.705; 06: 2.75
| Std Dev. |  | 02: 0.15055; 04: 0.068436; 05: 0.072503; 06: 0.045898
| Rel.Std.Dev. |  | 02: 4.343%; 04: 1.879%; 05: 2.714%; 06: 1.673%
| PDM3 |  | 02: 10.72%; 04: 16.33%; 05: -14.67%; 06: -12.38%
| Z-Score (Absolute) |  | 02: 0.61; 04: 0.91; 05: 0.74; 06: 0.61
| Analytical results for Sn in OREAS 621 (Certified Value 2.68 ppm) | [23 empty] | Certified
Sn | Round | Replicate | Lab | Lab | Lab | Lab | Lab | Lab | Lab | Lab | Lab | Lab | Lab | [11 empty] | 1
| No | No | 02 | 04 | 05 | 06 | 09 | 13 | 15 | 16 | 19 | 21 | 22 | [11 empty] | ppm
|  |  | AR*OES/MS | AR*OES/MS | AR*MS | AR*MS | AR*OES | AR*OES/MS | AR*OES | AR*MS | AR*OES/MS | AR*MS | AR*MS | [11 empty] | 2
|  |  | 0.25g | 0.25g | 0.5g | 0.4g | 10g | 20g | 0.5g | 40g | 0.25g | 0.4g | 01g | [11 empty] | 3
| 1 | 1 | 2.85 | 3 | 2.62 | 2.5 | < 10 | 2.4975 | < 5 | 2.4 | 2.9 | 2.5 | 2.7 | [11 empty] | 1
| 1 | 2 | 2.78 | 2.8 | 2.84 | 2.5 | < 10 | 2.589 | < 5 | 2.8 | 2.7 | 2.6 | 2.7 | [11 empty] | 6
| 1 | 3 | 2.797 | 2.8 | 2.79 | 2.4 | < 10 | 2.5461 | < 5 | 2.7 | 2.6 | 2.4 | 2.5 | [11 empty] | 16
| 1 | 4 | 2.828 | 2.8 | 2.8 | 2.4 | < 10 | 2.6551 | < 5 | 2.8 | 2.5 | 2.5 | 2.7 | [11 empty] | 2.6817
| 1 | 5 | 2.881 | 3 | 2.92 | 2.4 | < 10 | 2.6029 | < 5 | 3 | 2.4 | 2.7 | 2.7 | [11 empty] | 143
| 1 | 6 | 2.814 | 2.9 | 2.88 | 2.4 | < 10 | 2.5235 | < 5 | 2.7 | 2.6 | 2.7 | 2.7
| Mean |  | 2.825 | 2.8833 | 2.8083 | 2.4333 |  | 2.569 |  | 2.7333 | 2.6167 | 2.5667 | 2.6667
| Median |  | 2.821 | 2.85 | 2.82 | 2.4 |  | 2.5676 |  | 2.75 | 2.6 | 2.55 | 2.7
| Std Dev. |  | 0.036606 | 0.098319 | 0.10439 | 0.05164 |  | 0.057744 |  | 0.19664 | 0.17224 | 0.12111 | 0.08165
| Rel.Std.Dev. |  | 1.296% | 3.41% | 3.717% | 2.122% |  | 2.248% |  | 7.194% | 6.582% | 4.718% | 3.062%
| PDM3 |  | 5.342% | 7.517% | 4.72% | -9.263% |  | -4.203% |  | 1.924% | -2.427% | -4.291% | -0.5622%
| Z-Score (Absolute) |  | 0.67 | 0.99 | 0.58 | 1.44 | NA | 0.71 | NA | 0.18 | 0.45 | 0.72 | 0
| Analytical results for Sr in OREAS 621 (Certified Value 18.9 ppm) | [23 empty] | Certified
Sr | Round | Replicate | Lab | Lab | Lab | Lab | Lab | Lab | Lab | Lab | Lab | Lab | Lab | Lab | Lab | Lab | Lab | Lab | Lab | Lab | Lab | Lab | Lab |  | 1
| No | No | 01 | 02 | 04 | 05 | 06 | 08 | 09 | 10 | 11 | 13 | 14 | 15 | 16 | 17 | 19 | 20 | 21 | 22 | 23 | 24 | 25 |  | ppm
|  |  | AR*OES | AR*OES/MS | AR*OES/MS | AR*OES | AR*OES | AR*OES | AR*OES | AR*OES | AR*OES | AR*OES/MS | AR*MS | AR*OES | AR*MS | AR*OES | AR*OES/MS | AR*MS | AR*OES | AR*MS | AR*OES | AR*OES | AR*OES |  | 1
|  |  | 01g | 0.25g | 0.25g | 0.5g | 0.4g | 01g | 10g | 40g | 01g | 20g | 0.5g | 0.5g | 40g | 01g | 0.25g | 0.5g | 0.4g | 01g | 01g | 0.5g | 01g |  | 2
| 1 | 1 | 18 | 20.3 | 19 | 19 | 17.8 | 24 | 17 | 18 | 15 | 19.3205 | 19.45 | 21 | 17.8 | 19 | 18.9 | 15 | 19.6 | 17.6 | 20 | 17 | 24 |  | 1
| 1 | 2 | 19 | 19.6 | 20.3 | 20 | 17.1 | 19 | 17 | 19 | 6 | 19.6116 | 19.19 | 20.5 | 18.3 | 19 | 19 | 16 | 18.5 | 17.1 | 20 | 18 | 26 |  | 0
| 1 | 3 | 18 | 20.7 | 18.6 | 21 | 15.9 | 26 | 17 | 19 | 7 | 19.4162 | 18.93 | 21.5 | 17.7 | 18 | 19.1 | 16 | 22.6 | 17.4 | 21 | 17 | 29 |  | 16
| 1 | 4 | 19 | 19.4 | 19 | 21 | 16.6 | 20 | 17 | 19 | 14 | 19.0849 | 19.26 | 21 | 18.6 | 19 | 18 | 16 | 21.6 | 17 | 24 | 17 | 27 |  | 18.9178
| 1 | 5 | 21 | 19.5 | 19.3 | 21 | 15 | 25 | 17 | 19 | 9 | 19.209 | 18.91 | 21 | 18.5 | 19 | 18.1 | 16 | 22.1 | 17.4 | 21 | 18 | 25 |  | 144
| 1 | 6 | 22 | 20.3 | 19.6 | 21 | 18.5 | 19 | 17 | 18 | 17 | 19.4322 | 19.71 | 20 | 18.2 | 18 | 18.2 | 16 | 22.6 | 17.1 | 21 | 18 | 29
| Mean |  | 19.5 | 19.9667 | 19.3 | 20.5 | 16.8167 | 22.1667 | 17 | 18.6667 | 11.3333 | 19.3457 | 19.2417 | 20.8333 | 18.1833 | 18.6667 | 18.55 | 15.8333 | 21.1667 | 17.2667 | 21.1667 | 17.5 | 26.6667
| Median |  | 19 | 19.95 | 19.15 | 21 | 16.85 | 22 | 17 | 19 | 11.5 | 19.3684 | 19.225 | 21 | 18.25 | 19 | 18.55 | 16 | 21.85 | 17.25 | 21 | 17.5 | 26.5
| Std Dev. |  | 1.6432 | 0.53541 | 0.5933 | 0.83666 | 1.2703 | 3.1885 | 0 | 0.5164 | 4.5898 | 0.18467 | 0.30753 | 0.5164 | 0.3656 | 0.5164 | 0.501 | 0.40825 | 1.7166 | 0.23381 | 1.472 | 0.54772 | 2.0656
| Rel.Std.Dev. |  | 8.427% | 2.682% | 3.074% | 4.081% | 7.554% | 14.38% | 0% | 2.766% | 40.5% | 0.9546% | 1.598% | 2.479% | 2.011% | 2.766% | 2.701% | 2.578% | 8.11% | 1.354% | 6.954% | 3.13% | 7.746%
| PDM3 |  | 3.078% | 5.545% | 2.021% | 8.364% | -11.11% | 17.17% | -10.14% | -1.327% | -40.09% | 2.262% | 1.712% | 10.13% | -3.882% | -1.327% | -1.944% | -16.3% | 11.89% | -8.728% | 11.89% | -7.494% | 40.96%
| Z-Score (Absolute) |  | 0.14 | 0.39 | 0.03 | 0.67 | 1.3 | 0.67 | 1.2 | 0.31 | 4.24 | 0.06 | 0 | 0.85 | 0.57 | 0.31 | 0.37 | 1.83 | 1.03 | 1.06 | 0.73 | 0.93 | 3.98
| Analytical results for Ta in OREAS 621 (Certified Value < 0.05 ppm) | [23 empty] | Certified
Ta | Round | Replicate | 01: Lab; 02: Lab; 04: Lab; 05: Lab; 06: Lab; 08: Lab; 09: Lab; 10: Lab; 11: Lab |  | 1
| No | No | 01: 02; 02: 04; 04: 05; 05: 06; 06: 13; 08: 16; 09: 19; 10: 21; 11: 22 |  | ppm
|  |  | 01: AR*OES/MS; 02: AR*OES/MS; 04: AR*MS; 05: AR*MS; 06: AR*OES/MS; 08: AR*MS; 09: AR*OES/MS; 10: AR*MS; 11: AR*MS |  | 3
|  |  | 01: 0.25g; 02: 0.25g; 04: 0.5g; 05: 0.4g; 06: 20g; 08: 40g; 09: 0.25g; 10: 0.4g; 11: 01g |  | 3
| 1 | 1 | 01: < 0.05; 02: < 0.05; 04: < 0.05; 05: < 0.05; 06: < 0.01; 08: < 0.05; 09: < 0.05; 10: < 0.05; 11: 0.005 |  | 1
| 1 | 2 | 01: < 0.05; 02: < 0.05; 04: < 0.05; 05: < 0.05; 06: < 0.01; 08: < 0.05; 09: < 0.05; 10: < 0.05; 11: 0.005 |  | 7
| 1 | 3 | 01: < 0.05; 02: < 0.05; 04: < 0.05; 05: < 0.05; 06: < 0.01; 08: < 0.05; 09: < 0.05; 10: < 0.05; 11: 0.01 |  | 16
| 1 | 4 | 01: < 0.05; 02: < 0.05; 04: < 0.05; 05: < 0.05; 06: < 0.01; 08: < 0.05; 09: < 0.05; 10: < 0.05; 11: 0.005 |  | < 0.05
| 1 | 5 | 01: < 0.05; 02: < 0.05; 04: < 0.05; 05: < 0.05; 06: < 0.01; 08: < 0.05; 09: < 0.05; 10: < 0.05; 11: 0.005 |  | 145
| 1 | 6 | 01: < 0.05; 02: < 0.05; 04: < 0.05; 05: < 0.05; 06: < 0.01; 08: < 0.05; 09: < 0.05; 10: < 0.05; 11: 0.005
| Mean |  | 11: 0.0058333
| Median |  | 11: 0.005
| Std Dev. |  | 11: 0.0020412
| Rel.Std.Dev. |  | 11: 34.99%
PDM3
Z-Score (Absolute) | bar: 01 to 11
| Analytical results for Tb in OREAS 621 (Certified Value 0.33 ppm) | [23 empty] | Certified
Tb | Round | Replicate | 01: Lab; 02: Lab; 04: Lab; 05: Lab; 06: Lab; 08: Lab; 09: Lab; 10: Lab |  | 1
| No | No | 01: 02; 02: 04; 04: 05; 05: 06; 06: 13; 08: 19; 09: 21; 10: 22 |  | ppm
|  |  | 01: AR*OES/MS; 02: AR*OES/MS; 04: AR*MS; 05: AR*MS; 06: AR*OES/MS; 08: AR*OES/MS; 09: AR*MS; 10: AR*MS |  | 2
|  |  | 01: 0.25g; 02: 0.25g; 04: 0.5g; 05: 0.4g; 06: 20g; 08: 0.25g; 09: 0.4g; 10: 01g |  | 3
| 1 | 1 | 01: 0.339; 02: 0.33; 04: 0.3; 05: 0.22; 06: 0.34734; 08: 0.33; 09: 0.31; 10: 0.305 |  | 1
| 1 | 2 | 01: 0.338; 02: 0.32; 04: 0.4; 05: 0.22; 06: 0.34559; 08: 0.31; 09: 0.32; 10: 0.295 |  | 8
| 1 | 3 | 01: 0.335; 02: 0.32; 04: 0.4; 05: 0.21; 06: 0.34464; 08: 0.32; 09: 0.32; 10: 0.295 |  | 16
| 1 | 4 | 01: 0.339; 02: 0.33; 04: 0.4; 05: 0.21; 06: 0.3407; 08: 0.3; 09: 0.32; 10: 0.305 |  | 0.33259
| 1 | 5 | 01: 0.335; 02: 0.34; 04: 0.4; 05: 0.22; 06: 0.35103; 08: 0.31; 09: 0.33; 10: 0.295 |  | 146
| 1 | 6 | 01: 0.35; 02: 0.33; 04: 0.4; 05: 0.22; 06: 0.34861; 08: 0.3; 09: 0.32; 10: 0.3
| Mean |  | 01: 0.33933; 02: 0.32833; 04: 0.38333; 05: 0.21667; 06: 0.34632; 08: 0.31167; 09: 0.32; 10: 0.29917
| Median |  | 01: 0.3385; 02: 0.33; 04: 0.4; 05: 0.22; 06: 0.34647; 08: 0.31; 09: 0.32; 10: 0.2975
| Std Dev. |  | 01: 0.0055377; 02: 0.0075277; 04: 0.040825; 05: 0.005164; 06: 0.0035625; 08: 0.01169; 09: 0.0063246; 10: 0.004916
| Rel.Std.Dev. |  | 01: 1.632%; 02: 2.293%; 04: 10.65%; 05: 2.383%; 06: 1.029%; 08: 3.751%; 09: 1.976%; 10: 1.643%
| PDM3 |  | 01: 2.027%; 02: -1.281%; 04: 15.26%; 05: -34.86%; 06: 4.126%; 08: -6.292%; 09: -3.786%; 10: -10.05%
| Z-Score (Absolute) |  | 01: 0.55; 02: 0.15; 04: 2.14; 05: 3.88; 06: 0.8; 08: 0.45; 09: 0.15; 10: 0.9
| Analytical results for Te in OREAS 621 (Certified Value < 0.1 ppm) | [23 empty] | Certified
Te | Round | Replicate | 01: Lab; 02: Lab; 04: Lab; 05: Lab; 06: Lab; 08: Lab; 09: Lab; 10: Lab; 11: Lab; 13: Lab; 14: Lab; 15: Lab |  | 1
| No | No | 01: 02; 02: 04; 04: 05; 05: 06; 06: 10; 08: 13; 09: 14; 10: 16; 11: 19; 13: 20; 14: 21; 15: 22 |  | ppm
|  |  | 01: AR*OES/MS; 02: AR*OES/MS; 04: AR*MS; 05: AR*MS; 06: AR*OES; 08: AR*OES/MS; 09: AR*MS; 10: AR*MS; 11: AR*OES/MS; 13: AR*MS; 14: AR*MS; 15: AR*MS |  | 2
|  |  | 01: 0.25g; 02: 0.25g; 04: 0.5g; 05: 0.4g; 06: 40g; 08: 20g; 09: 0.5g; 10: 40g; 11: 0.25g; 13: 0.5g; 14: 0.4g; 15: 01g |  | 2
| 1 | 1 | 01: 0.073; 02: 0.06; 04: < 0.02; 05: < 0.1; 06: < 2; 08: 0.04897; 09: 0.08; 10: < 0.05; 11: < 0.05; 13: < 0.2; 14: < 0.1; 15: 0.06 |  | 1
| 1 | 2 | 01: 0.072; 02: 0.06; 04: 0.11; 05: < 0.1; 06: < 2; 08: 0.045989; 09: < 0.05; 10: < 0.05; 11: < 0.05; 13: < 0.2; 14: < 0.1; 15: 0.06 |  | 9
| 1 | 3 | 01: 0.064; 02: < 0.05; 04: < 0.02; 05: < 0.1; 06: < 2; 08: 0.056121; 09: < 0.05; 10: < 0.05; 11: < 0.05; 13: < 0.2; 14: < 0.1; 15: 0.04 |  | 16
| 1 | 4 | 01: 0.071; 02: 0.07; 04: 0.05; 05: < 0.1; 06: < 2; 08: 0.050961; 09: 0.09; 10: < 0.05; 11: < 0.05; 13: < 0.2; 14: < 0.1; 15: 0.06 |  | < 0.1
| 1 | 5 | 01: 0.067; 02: 0.06; 04: 0.07; 05: < 0.1; 06: < 2; 08: 0.044199; 09: 0.08; 10: < 0.05; 11: < 0.05; 13: < 0.2; 14: < 0.1; 15: 0.06 |  | 147
| 1 | 6 | 01: 0.065; 02: 0.06; 04: 0.02; 05: < 0.1; 06: < 2; 08: 0.047632; 09: 0.05; 10: < 0.05; 11: < 0.05; 13: < 0.2; 14: < 0.1; 15: 0.06
| Mean |  | 01: 0.068667; 02: 0.062; 04: 0.0625; 08: 0.048979; 09: 0.075; 15: 0.056667
| Median |  | 01: 0.069; 02: 0.06; 04: 0.06; 08: 0.048301; 09: 0.08; 15: 0.06
| Std Dev. |  | 01: 0.0038297; 02: 0.0044721; 04: 0.037749; 08: 0.0042081; 09: 0.017321; 15: 0.008165
| Rel.Std.Dev. |  | 01: 5.577%; 02: 7.213%; 04: 60.4%; 08: 8.592%; 09: 23.09%; 15: 14.41%
PDM3
| Z-Score (Absolute) |  | 01: 1.04; 02: 0.31; 04: 1.55; 05: NA; 06: NA; 08: 1.11; 09: 0.09; 10: NA; 11: NA; 13: NA; 14: NA; 15: 0.09
| Analytical results for Th in OREAS 621 (Certified Value 5.91 ppm) | [23 empty] | Certified
Th | Round | Replicate | Lab | Lab | Lab | Lab | Lab | Lab | Lab | Lab | Lab | Lab | Lab | Lab | Lab | Lab | Lab | Lab | Lab | Lab | Lab |  |  |  | 1
| No | No | 01 | 02 | 04 | 05 | 06 | 08 | 09 | 11 | 13 | 14 | 16 | 17 | 19 | 20 | 21 | 22 | 23 | 24 | 25 |  |  |  | ppm
|  |  | AR*OES | AR*OES/MS | AR*OES/MS | AR*MS | AR*MS | AR*OES | AR*OES | AR*OES | AR*OES/MS | AR*MS | AR*MS | AR*OES | AR*OES/MS | AR*MS | AR*MS | AR*MS | AR*OES | AR*OES | AR*OES |  |  |  | 2
|  |  | 01g | 0.25g | 0.25g | 0.5g | 0.4g | 01g | 10g | 01g | 20g | 0.5g | 40g | 01g | 0.25g | 0.5g | 0.4g | 01g | 01g | 0.5g | 01g |  |  |  | 3
| 1 | 1 | < 100 | 6.408 | 6.3 | 5.5 | 4.27 | < 100 | < 10 | < 100 | 5.7036 | 5.75 | 5.92 | < 20 | 6.1 | 5.1 | 4.4 | 5.96 | < 100 | 7 | < 100 |  |  |  | 1
| 1 | 2 | < 100 | 6.349 | 6.5 | 5.8 | 4.3 | < 100 | < 10 | < 100 | 5.8862 | 5.66 | 5.96 | < 20 | 5.9 | 5.2 | 4.55 | 5.52 | < 100 | 8 | < 100 |  |  |  | 0
| 1 | 3 | < 100 | 6.346 | 6.5 | 5.8 | 3.99 | < 100 | < 10 | < 100 | 5.6763 | 5.86 | 6.03 | < 20 | 6.1 | 5.1 | 4.58 | 5.78 | < 100 | 7 | < 100 |  |  |  | 16
| 1 | 4 | < 100 | 6.42 | 6.4 | 6 | 3.96 | < 100 | < 10 | < 100 | 5.5766 | 5.75 | 6.13 | < 20 | 5.8 | 5.2 | 4.51 | 5.8 | < 100 | 8 | < 100 |  |  |  | 5.9101
| 1 | 5 | < 100 | 6.381 | 6.5 | 6.3 | 4.14 | < 100 | < 10 | < 100 | 5.7232 | 5.74 | 6.13 | < 20 | 5.9 | 5.2 | 4.66 | 6 | < 100 | 7 | < 100 |  |  |  | 148
| 1 | 6 | < 100 | 6.484 | 6.3 | 5.8 | 4.24 | < 100 | < 10 | < 100 | 5.781 | 5.99 | 6.07 | < 20 | 5.9 | 5.3 | 4.44 | 6.1 | < 100 | 7 | < 100
| Mean |  | 02: 6.398; 04: 6.4167; 05: 5.8667; 06: 4.15; 11: 5.7245; 13: 5.7917; 14: 6.04; 16: 5.95; 17: 5.1833; 19: 4.5233; 20: 5.86; 22: 7.3333
| Median |  | 02: 6.3945; 04: 6.45; 05: 5.8; 06: 4.19; 11: 5.7134; 13: 5.75; 14: 6.05; 16: 5.9; 17: 5.2; 19: 4.53; 20: 5.88; 22: 7
| Std Dev. |  | 02: 0.051718; 04: 0.098319; 05: 0.26583; 06: 0.14615; 11: 0.10388; 13: 0.11618; 14: 0.087178; 16: 0.12247; 17: 0.075277; 19: 0.094798; 20: 0.2063; 22: 0.5164
| Rel.Std.Dev. |  | 02: 0.8084%; 04: 1.532%; 05: 4.531%; 06: 3.522%; 11: 1.815%; 13: 2.006%; 14: 1.443%; 16: 2.058%; 17: 1.452%; 19: 2.096%; 20: 3.52%; 22: 7.042%
| PDM3 |  | 02: 8.255%; 04: 8.571%; 05: -0.7354%; 06: -29.78%; 11: -3.141%; 13: -2.004%; 14: 2.197%; 16: 0.6746%; 17: -12.3%; 19: -23.46%; 20: -0.8482%; 22: 24.08%
| Z-Score (Absolute) |  | NA | 1.01 | 1.05 | 0.01 | 3.25 | NA | NA | NA | 0.26 | 0.21 | 0.33 | NA | 0.16 | 1.29 | 2.54 | 0.01 | NA | 2.79 | NA
| Analytical results for Ti in OREAS 621 (Certified Value < 0.05 wt.%) | [23 empty] | Certified
Ti | Round | Replicate | Lab | Lab | Lab | Lab | Lab | Lab | Lab | Lab | Lab | Lab | Lab | Lab | Lab | Lab | Lab | Lab | Lab | Lab | Lab | Lab | Lab |  | 1
| No | No | 01 | 02 | 04 | 05 | 06 | 08 | 09 | 10 | 11 | 13 | 14 | 15 | 16 | 17 | 19 | 20 | 21 | 22 | 23 | 24 | 25 |  | wt.%
|  |  | AR*OES | AR*OES/MS | AR*OES/MS | AR*MS | AR*OES | AR*OES | AR*OES | AR*OES | AR*OES | AR*OES/MS | AR*MS | AR*OES | AR*OES | AR*OES | AR*OES/MS | AR*MS | AR*OES | AR*OES | AR*OES | AR*OES | AR*OES |  | 3
|  |  | 01g | 0.25g | 0.25g | 0.5g | 0.4g | 01g | 10g | 40g | 01g | 20g | 0.5g | 0.5g | 40g | 01g | 0.25g | 0.5g | 0.4g | 01g | 01g | 0.5g | 01g |  | 3
| 1 | 1 | < 0.05 | 0.026 | 0.03 | 0.038 | 0.017 | < 0.05 | 0.02 | 0.0307 | < 0.05 | 0.044505 | 0.0239 | 0.02 | 0.0329 | 0.02 | 0.03 | 0.013 | 0.035 | 0.02 | < 0.05 | 0.02 | 0.05 |  | 1
| 1 | 2 | < 0.05 | 0.0256 | 0.03 | 0.04 | 0.016 | < 0.05 | 0.02 | 0.0312 | < 0.05 | 0.044045 | 0.0235 | 0.02 | 0.0326 | 0.02 | 0.03 | 0.014 | 0.0355 | 0.015 | < 0.05 | 0.02 | 0.05 |  | 0
| 1 | 3 | < 0.05 | 0.0248 | 0.03 | 0.039 | 0.013 | < 0.05 | 0.02 | 0.0312 | < 0.05 | 0.044275 | 0.0238 | 0.03 | 0.0299 | 0.02 | 0.03 | 0.012 | 0.035 | 0.02 | < 0.05 | 0.019 | 0.05 |  | 16
| 1 | 4 | < 0.05 | 0.0241 | 0.03 | 0.038 | 0.013 | < 0.05 | 0.02 | 0.0314 | < 0.05 | 0.04531 | 0.0238 | 0.03 | 0.0318 | 0.02 | 0.03 | 0.015 | 0.0295 | 0.02 | < 0.05 | 0.019 | 0.05 |  | < 0.05
| 1 | 5 | < 0.05 | 0.024 | 0.03 | 0.04 | 0.015 | < 0.05 | 0.02 | 0.0319 | < 0.05 | 0.043125 | 0.0229 | 0.025 | 0.0314 | 0.02 | 0.03 | 0.015 | 0.034 | 0.02 | < 0.05 | 0.02 | 0.05 |  | 149
| 1 | 6 | < 0.05 | 0.0265 | 0.03 | 0.041 | 0.015 | < 0.05 | 0.02 | 0.0307 | < 0.05 | 0.04462 | 0.0242 | 0.02 | 0.0299 | 0.02 | 0.03 | 0.014 | 0.0325 | 0.02 | < 0.05 | 0.02 | 0.05
| Mean |  |  | 0.025167 | 0.03 | 0.039333 | 0.014833 |  | 0.02 | 0.031183 |  | 0.044313 | 0.023683 | 0.024167 | 0.031417 | 0.02 | 0.03 | 0.013833 | 0.033583 | 0.019167 |  | 0.019667 | 0.05
| Median |  |  | 0.0252 | 0.03 | 0.0395 | 0.015 |  | 0.02 | 0.0312 |  | 0.04439 | 0.0238 | 0.0225 | 0.0316 | 0.02 | 0.03 | 0.014 | 0.0345 | 0.02 |  | 0.02 | 0.05
| Std Dev. |  |  | 0.0010289 | 0 | 0.0012111 | 0.0016021 |  | 0 | 0.0004535 |  | 0.00072246 | 0.0004446 | 0.004916 | 0.0012922 | 0 | 0 | 0.001169 | 0.0022675 | 0.0020412 |  | 0.0005164 | 7.6012e-18
| Rel.Std.Dev. |  |  | 4.088% | 0% | 3.079% | 10.8% |  | 0% | 1.454% |  | 1.63% | 1.877% | 20.34% | 4.113% | 0% | 0% | 8.451% | 6.752% | 10.65% |  | 2.626% | 1.52e-14%
PDM3
| Z-Score (Absolute) |  | NA | 0 | 0.59 | 1.74 | 1.27 | NA | 0.63 | 0.74 | NA | 2.35 | 0.16 | 0.12 | 0.77 | 0.63 | 0.59 | 1.39 | 1.13 | 0.63 | NA | 0.67 | 3.04
| Analytical results for Tl in OREAS 621 (Certified Value 0.77 ppm) | [23 empty] | Certified
Tl | Round | Replicate | Lab | Lab | Lab | Lab | Lab | Lab | Lab | Lab | Lab | Lab | Lab | Lab | Lab | Lab | Lab | Lab | Lab | Lab | Lab |  |  |  | 1
| No | No | 01 | 02 | 04 | 05 | 06 | 08 | 10 | 11 | 13 | 14 | 15 | 16 | 17 | 19 | 20 | 21 | 22 | 23 | 25 |  |  |  | ppm
|  |  | AR*OES | AR*OES/MS | AR*OES/MS | AR*MS | AR*MS | AR*OES | AR*OES | AR*OES | AR*OES/MS | AR*MS | AR*OES | AR*MS | AR*OES | AR*OES/MS | AR*MS | AR*MS | AR*MS | AR*OES | AR*OES |  |  |  | 2
|  |  | 01g | 0.25g | 0.25g | 0.5g | 0.4g | 01g | 40g | 01g | 20g | 0.5g | 0.5g | 40g | 01g | 0.25g | 0.5g | 0.4g | 01g | 01g | 01g |  |  |  | 2
| 1 | 1 | < 50 | 0.87 | 0.89 | 0.89 | 0.7 | < 50 | < 5 | < 50 | 0.71308 | 0.82 | < 10 | 0.6 | < 10 | 0.76 | 0.8 | 0.8 | 0.74 | < 50 | < 50 |  |  |  | 1
| 1 | 2 | < 50 | 0.878 | 0.83 | 0.94 | 0.7 | < 50 | < 5 | < 50 | 0.71169 | 0.8 | < 10 | 0.61 | < 10 | 0.76 | 0.7 | 0.7 | 0.7 | < 50 | < 50 |  |  |  | 0
| 1 | 3 | < 50 | 0.825 | 0.83 | 0.9 | 0.7 | < 50 | < 5 | < 50 | 0.71414 | 0.81 | < 10 | 0.63 | < 10 | 0.77 | 0.8 | 0.8 | 0.68 | < 50 | < 50 |  |  |  | 16
| 1 | 4 | < 50 | 0.846 | 0.81 | 0.95 | 0.7 | < 50 | < 5 | < 50 | 0.71942 | 0.83 | < 10 | 0.62 | < 10 | 0.73 | 0.8 | 0.8 | 0.73 | < 50 | < 50 |  |  |  | 0.77478
| 1 | 5 | < 50 | 0.854 | 0.83 | 1 | 0.8 | < 50 | < 5 | < 50 | 0.7131 | 0.86 | < 10 | 0.63 | < 10 | 0.77 | 0.8 | 0.8 | 0.72 | < 50 | < 50 |  |  |  | 150
| 1 | 6 | < 50 | 0.864 | 0.83 | 0.97 | 0.7 | < 50 | < 5 | < 50 | 0.69119 | 0.85 | < 10 | 0.63 | < 10 | 0.74 | 0.8 | 0.7 | 0.74 | < 50 | < 50
| Mean |  | 02: 0.85617; 04: 0.83667; 05: 0.94167; 06: 0.71667; 11: 0.71044; 13: 0.82833; 15: 0.62; 17: 0.755; 19: 0.78333; 20: 0.76667; 21: 0.71833
| Median |  | 02: 0.859; 04: 0.83; 05: 0.945; 06: 0.7; 11: 0.71309; 13: 0.825; 15: 0.625; 17: 0.76; 19: 0.8; 20: 0.8; 21: 0.725
| Std Dev. |  | 02: 0.01902; 04: 0.027325; 05: 0.041673; 06: 0.040825; 11: 0.0098044; 13: 0.023166; 15: 0.012649; 17: 0.016432; 19: 0.040825; 20: 0.05164; 21: 0.024014
| Rel.Std.Dev. |  | 02: 2.222%; 04: 3.266%; 05: 4.425%; 06: 5.696%; 11: 1.38%; 13: 2.797%; 15: 2.04%; 17: 2.176%; 19: 5.212%; 20: 6.736%; 21: 3.343%
| PDM3 |  | 02: 10.5%; 04: 7.987%; 05: 21.54%; 06: -7.501%; 11: -8.305%; 13: 6.912%; 15: -19.98%; 17: -2.553%; 19: 1.104%; 20: -1.047%; 21: -7.286%
| Z-Score (Absolute) |  | NA | 1.07 | 0.71 | 2.1 | 0.6 | NA | NA | NA | 0.67 | 0.74 | NA | 1.76 | NA | 0.14 | 0.2 | 0 | 0.58 | NA | NA
| Analytical results for Tm in OREAS 621 (Indicative Value 0.09 ppm) | [23 empty] | Indicative
Tm | Round | Replicate | 01: Lab; 02: Lab; 04: Lab |  | 1
| No | No | 01: 05; 02: 13; 04: 22 |  | ppm
|  |  | 01: AR*MS; 02: AR*OES/MS; 04: AR*MS |  | 3
|  |  | 01: 0.5g; 02: 20g; 04: 01g |  | 3
| 1 | 1 | 01: 0.1; 02: 0.097611; 04: 0.075 |  | 1
| 1 | 2 | 01: 0.1; 02: 0.097019; 04: 0.075 |  | 10
| 1 | 3 | 01: 0.1; 02: 0.095692; 04: 0.07 |  | 16
| 1 | 4 | 01: 0.1; 02: 0.086248; 04: 0.075 |  | 0.089561
| 1 | 5 | 01: 0.1; 02: 0.095825; 04: 0.075 |  | 30
| 1 | 6 | 01: 0.1; 02: 0.094698; 04: 0.075
| Mean |  | 01: 0.1; 02: 0.094516; 04: 0.074167
| Median |  | 01: 0.1; 02: 0.095759; 04: 0.075
| Std Dev. |  | 01: 1.5202e-17; 02: 0.0041792; 04: 0.0020412
| Rel.Std.Dev. |  | 01: 1.52e-14%; 02: 4.422%; 04: 2.752%
| PDM3 |  | 01: 11.66%; 02: 5.532%; 04: -17.19%
| Z-Score (Absolute) |  | 01: 0.67; 02: 0; 04: 2.5
| Analytical results for U in OREAS 621 (Certified Value 1.63 ppm) | [23 empty] | Certified
U | Round | Replicate | Lab | Lab | Lab | Lab | Lab | Lab | Lab | Lab | Lab | Lab | Lab | Lab | Lab | Lab | Lab | Lab | [6 empty] | 1
| No | No | 01 | 02 | 04 | 05 | 06 | 08 | 09 | 13 | 14 | 16 | 17 | 19 | 21 | 22 | 23 | 25 | [6 empty] | ppm
|  |  | AR*OES | AR*OES/MS | AR*OES/MS | AR*MS | AR*MS | AR*OES | AR*OES | AR*OES/MS | AR*MS | AR*MS | AR*OES | AR*OES/MS | AR*MS | AR*MS | AR*OES | AR*OES | [6 empty] | 2
|  |  | 01g | 0.25g | 0.25g | 0.5g | 0.4g | 01g | 10g | 20g | 0.5g | 40g | 01g | 0.25g | 0.4g | 01g | 01g | 01g | [6 empty] | 3
| 1 | 1 | < 50 | 1.789 | 1.8 | 1.6 | 1.12 | < 50 | < 10 | 1.6977 | 1.5 | 1.68 | < 10 | 1.61 | 1.32 | 1.42 | < 50 | < 50 | [6 empty] | 1
| 1 | 2 | < 50 | 1.755 | 1.85 | 1.7 | 1.14 | < 50 | < 10 | 1.6967 | 1.48 | 1.71 | < 10 | 1.6 | 1.38 | 1.38 | < 50 | < 50 | [6 empty] | 0
| 1 | 3 | < 50 | 1.723 | 1.87 | 1.8 | 1.05 | < 50 | < 10 | 1.6863 | 1.52 | 1.66 | < 10 | 1.65 | 1.39 | 1.38 | < 50 | < 50 | [6 empty] | 16
| 1 | 4 | < 50 | 1.729 | 1.85 | 1.8 | 1.02 | < 50 | < 10 | 1.659 | 1.53 | 1.7 | < 10 | 1.56 | 1.34 | 1.44 | < 50 | < 50 | [6 empty] | 1.6271
| 1 | 5 | < 50 | 1.774 | 1.87 | 1.8 | 1.14 | < 50 | < 10 | 1.6983 | 1.49 | 1.71 | < 10 | 1.61 | 1.38 | 1.42 | < 50 | < 50 | [6 empty] | 151
| 1 | 6 | < 50 | 1.81 | 1.79 | 1.8 | 1.11 | < 50 | < 10 | 1.7101 | 1.56 | 1.71 | < 10 | 1.61 | 1.33 | 1.48 | < 50 | < 50
| Mean |  | 02: 1.7633; 04: 1.8383; 05: 1.75; 06: 1.0967; 10: 1.6913; 11: 1.5133; 13: 1.695; 15: 1.6067; 16: 1.3567; 17: 1.42
| Median |  | 02: 1.7645; 04: 1.85; 05: 1.8; 06: 1.115; 10: 1.6972; 11: 1.51; 13: 1.705; 15: 1.61; 16: 1.36; 17: 1.42
| Std Dev. |  | 02: 0.034133; 04: 0.034881; 05: 0.083666; 06: 0.050067; 10: 0.017558; 11: 0.029439; 13: 0.020736; 15: 0.028752; 16: 0.030111; 17: 0.037947
| Rel.Std.Dev. |  | 02: 1.936%; 04: 1.897%; 05: 4.781%; 06: 4.565%; 10: 1.038%; 11: 1.945%; 13: 1.223%; 15: 1.79%; 16: 2.219%; 17: 2.672%
| PDM3 |  | 02: 8.372%; 04: 12.98%; 05: 7.553%; 06: -32.6%; 10: 3.947%; 11: -6.993%; 13: 4.172%; 15: -1.256%; 16: -16.62%; 17: -12.73%
| Z-Score (Absolute) |  | NA | 0.59 | 1 | 0.52 | 3 | NA | NA | 0.2 | 0.76 | 0.22 | NA | 0.2 | 1.6 | 1.26 | NA | NA
| Analytical results for V in OREAS 621 (Certified Value 10.9 ppm) | [23 empty] | Certified
V | Round | Replicate | Lab | Lab | Lab | Lab | Lab | Lab | Lab | Lab | Lab | Lab | Lab | Lab | Lab | Lab | Lab | Lab | Lab | Lab | Lab | Lab |  |  | 1
| No | No | 01 | 02 | 04 | 05 | 06 | 08 | 09 | 10 | 11 | 13 | 14 | 15 | 16 | 17 | 19 | 20 | 21 | 23 | 24 | 25 |  |  | ppm
|  |  | AR*OES | AR*OES/MS | AR*OES/MS | AR*MS | AR*OES | AR*OES | AR*OES | AR*OES | AR*OES | AR*OES/MS | AR*MS | AR*OES | AR*OES | AR*OES | AR*OES/MS | AR*MS | AR*OES | AR*OES | AR*OES | AR*OES |  |  | 1
|  |  | 01g | 0.25g | 0.25g | 0.5g | 0.4g | 01g | 10g | 40g | 01g | 20g | 0.5g | 0.5g | 40g | 01g | 0.25g | 0.5g | 0.4g | 01g | 0.5g | 01g |  |  | 1
| 1 | 1 | 12 | 10.1 | 11 | 12 | 11 | 11 | 11 | 10 | 9 | 10.7579 | 11 | 8 | 13 | 10 | 9 | 10 | 11 | 10 | 9 | 14 |  |  | 1
| 1 | 2 | 11 | 10.3 | 12 | 12 | 10 | 10 | 11 | 10 | 9 | 10.6728 | 11 | 8 | 13 | 10 | 9 | 10 | 12 | 10 | 10 | 16 |  |  | 0
| 1 | 3 | 12 | 10.2 | 12 | 13 | 10 | 13 | 11 | 10 | 12 | 11.2367 | 11 | 8 | 13 | 10 | 9 | 10 | 12 | 11 | 9 | 16 |  |  | 16
| 1 | 4 | 13 | 9.89 | 12 | 13 | 10 | 12 | 11 | 10 | 10 | 11.0338 | 11 | 8 | 12 | 10 | 9 | 10 | 12 | 11 | 9 | 17 |  |  | 10.8561
| 1 | 5 | 12 | 9.76 | 12 | 14 | 10 | 12 | 11 | 10 | 10 | 10.5871 | 11 | 8 | 12 | 10 | 9 | 10 | 13 | 11 | 9 | 14 |  |  | 152
| 1 | 6 | 13 | 10.3 | 11 | 13 | 10 | 11 | 11 | 10 | 12 | 10.6213 | 11 | 8 | 12 | 10 | 10 | 10 | 12 | 12 | 10 | 15
| Mean |  | 12.1667 | 10.0917 | 11.6667 | 12.8333 | 10.1667 | 11.5 | 11 | 10 | 10.3333 | 10.8183 | 11 | 8 | 12.5 | 10 | 9.1667 | 10 | 12 | 10.8333 | 9.3333 | 15.3333
| Median |  | 12 | 10.15 | 12 | 13 | 10 | 11.5 | 11 | 10 | 10 | 10.7153 | 11 | 8 | 12.5 | 10 | 9 | 10 | 12 | 11 | 9 | 15.5
| Std Dev. |  | 0.75277 | 0.22329 | 0.5164 | 0.75277 | 0.40825 | 1.0488 | 0 | 0 | 1.3663 | 0.26021 | 0 | 0 | 0.54772 | 0 | 0.40825 | 0 | 0.63246 | 0.75277 | 0.5164 | 1.2111
| Rel.Std.Dev. |  | 6.187% | 2.213% | 4.426% | 5.866% | 4.016% | 9.12% | 0% | 0% | 13.22% | 2.405% | 0% | 0% | 4.382% | 0% | 4.454% | 0% | 5.27% | 6.949% | 5.533% | 7.898%
| PDM3 |  | 12.07% | -7.042% | 7.466% | 18.21% | -6.351% | 5.931% | 1.325% | -7.886% | -4.815% | -0.3486% | 1.325% | -26.31% | 15.14% | -7.886% | -15.56% | -7.886% | 10.54% | -0.2098% | -14.03% | 41.24%
| Z-Score (Absolute) |  | 1.09 | 0.6 | 0.69 | 1.64 | 0.54 | 0.55 | 0.14 | 0.67 | 0.4 | 0.01 | 0.14 | 2.31 | 1.37 | 0.67 | 1.35 | 0.67 | 0.96 | 0.01 | 1.22 | 3.68
| Analytical results for W in OREAS 621 (Certified Value 1 ppm) | [23 empty] | Certified
W | Round | Replicate | Lab | Lab | Lab | Lab | Lab | Lab | Lab | Lab | Lab | Lab | Lab | Lab | Lab | Lab | Lab | Lab | Lab | Lab | Lab |  |  |  | 1
| No | No | 01 | 02 | 04 | 05 | 06 | 08 | 09 | 10 | 13 | 14 | 15 | 16 | 17 | 19 | 20 | 21 | 22 | 23 | 24 |  |  |  | ppm
|  |  | AR*OES | AR*OES/MS | AR*OES/MS | AR*MS | AR*MS | AR*OES | AR*OES | AR*OES | AR*OES/MS | AR*MS | AR*OES | AR*MS | AR*OES | AR*OES/MS | AR*MS | AR*MS | AR*MS | AR*OES | AR*OES |  |  |  | 2
|  |  | 01g | 0.25g | 0.25g | 0.5g | 0.4g | 01g | 10g | 40g | 20g | 0.5g | 0.5g | 40g | 01g | 0.25g | 0.5g | 0.4g | 01g | 01g | 0.5g |  |  |  | 2
| 1 | 1 | < 50 | 1.391 | 0.9 | 1 | 1 | < 50 | < 10 | < 2 | 0.98335 | 1.12 | < 5 | 0.8 | < 10 | 1.1 | 0.8 | 0.6 | 1.1 | < 50 | < 2 |  |  |  | 1
| 1 | 2 | < 50 | 1.39 | 0.9 | 1 | 1 | < 50 | < 10 | < 2 | 0.94142 | 1.08 | < 5 | 0.9 | < 10 | 1.1 | 0.7 | 0.6 | 1.1 | < 50 | < 2 |  |  |  | 0
| 1 | 3 | < 50 | 1.255 | 0.8 | 1 | 0.9 | < 50 | < 10 | < 2 | 1.0382 | 1.06 | < 5 | 0.9 | < 10 | 1.1 | 0.7 | 0.6 | 1.1 | < 50 | < 2 |  |  |  | 16
| 1 | 4 | < 50 | 1.297 | 0.8 | 1 | 0.9 | < 50 | < 10 | < 2 | 0.94658 | 1.14 | < 5 | 0.9 | < 10 | 1 | 0.8 | 0.6 | 1.1 | < 50 | < 2 |  |  |  | 1.005
| 1 | 5 | < 50 | 1.288 | 0.8 | 1.1 | 1 | < 50 | < 10 | < 2 | 0.99057 | 1.07 | < 5 | 0.9 | < 10 | 1 | 0.8 | 0.6 | 1.1 | < 50 | < 2 |  |  |  | 153
| 1 | 6 | < 50 | 1.305 | 0.8 | 1 | 1 | < 50 | < 10 | < 2 | 0.99216 | 1.11 | < 5 | 0.9 | < 10 | 1 | 0.9 | 0.5 | 1.2 | < 50 | < 2
| Mean |  | 02: 1.321; 04: 0.83333; 05: 1.0167; 06: 0.96667; 13: 0.98204; 14: 1.0967; 16: 0.88333; 19: 1.05; 20: 0.78333; 21: 0.58333; 22: 1.1167
| Median |  | 02: 1.301; 04: 0.8; 05: 1; 06: 1; 13: 0.98696; 14: 1.095; 16: 0.9; 19: 1.05; 20: 0.8; 21: 0.6; 22: 1.1
| Std Dev. |  | 02: 0.056459; 04: 0.05164; 05: 0.040825; 06: 0.05164; 13: 0.035313; 14: 0.031411; 16: 0.040825; 19: 0.054772; 20: 0.075277; 21: 0.040825; 22: 0.040825
| Rel.Std.Dev. |  | 02: 4.274%; 04: 6.197%; 05: 4.016%; 06: 5.342%; 13: 3.596%; 14: 2.864%; 16: 4.622%; 19: 5.216%; 20: 9.61%; 21: 6.999%; 22: 3.656%
| PDM3 |  | 02: 31.45%; 04: -17.08%; 05: 1.164%; 06: -3.811%; 13: -2.281%; 14: 9.124%; 16: -12.1%; 19: 4.481%; 20: -22.05%; 21: -41.96%; 22: 11.11%
| Z-Score (Absolute) |  | NA | 1.99 | 0.87 | 0.2 | 0.09 | NA | NA | NA | 0 | 0.67 | NA | 0.58 | NA | 0.4 | 1.17 | 2.35 | 0.79 | NA | NA
| Analytical results for Y in OREAS 621 (Certified Value 6.87 ppm) | [23 empty] | Certified
Y | Round | Replicate | 01: Lab; 02: Lab; 04: Lab; 05: Lab; 06: Lab; 08: Lab; 09: Lab; 10: Lab; 13: Lab; 14: Lab; 15: Lab |  |  |  | 1
| No | No | 01: 02; 02: 04; 04: 05; 05: 06; 06: 09; 08: 13; 09: 15; 10: 16; 13: 19; 14: 21; 15: 22 |  |  |  | ppm
|  |  | 01: AR*OES/MS; 02: AR*OES/MS; 04: AR*OES; 05: AR*MS; 06: AR*OES; 08: AR*OES/MS; 09: AR*OES; 10: AR*MS; 13: AR*OES/MS; 14: AR*MS; 15: AR*MS |  |  |  | 2
|  |  | 01: 0.25g; 02: 0.25g; 04: 0.5g; 05: 0.4g; 06: 10g; 08: 20g; 09: 0.5g; 10: 40g; 13: 0.25g; 14: 0.4g; 15: 01g |  |  |  | 2
| 1 | 1 | 01: 7.058; 02: 7.18; 04: 8; 05: 5.76; 06: 4; 08: 7.4927; 09: 7; 10: 7.23; 13: 6.96; 14: 5.19; 15: 6.85 |  |  |  | 1
| 1 | 2 | 01: 7.001; 02: 7.11; 04: 8; 05: 5.73; 06: 4; 08: 7.6156; 09: 7; 10: 7.56; 13: 6.85; 14: 5.39; 15: 6.31 |  |  |  | 0
| 1 | 3 | 01: 6.944; 02: 7.14; 04: 8; 05: 5.3; 06: 4; 08: 7.4772; 09: 7; 10: 7.43; 13: 6.95; 14: 5.43; 15: 6.55 |  |  |  | 16
| 1 | 4 | 01: 7.09; 02: 7.31; 04: 8; 05: 5.33; 06: 4; 08: 7.2629; 09: 7; 10: 7.55; 13: 6.73; 14: 5.37; 15: 6.75 |  |  |  | 6.8717
| 1 | 5 | 01: 6.902; 02: 7.35; 04: 8; 05: 5.63; 06: 4; 08: 7.4292; 09: 7; 10: 7.48; 13: 6.7; 14: 5.58; 15: 6.75 |  |  |  | 154
| 1 | 6 | 01: 7.021; 02: 7.31; 04: 8; 05: 5.6; 06: 4; 08: 7.547; 09: 7; 10: 7.55; 13: 6.67; 14: 5.43; 15: 6.75
| Mean |  | 01: 7.0027; 02: 7.2333; 04: 8; 05: 5.5583; 06: 4; 08: 7.4708; 09: 7; 10: 7.4667; 13: 6.81; 14: 5.3983; 15: 6.66
| Median |  | 01: 7.011; 02: 7.245; 04: 8; 05: 5.615; 06: 4; 08: 7.4849; 09: 7; 10: 7.515; 13: 6.79; 14: 5.41; 15: 6.75
| Std Dev. |  | 01: 0.070147; 02: 0.10211; 04: 0; 05: 0.19793; 06: 0; 08: 0.12021; 09: 0; 10: 0.1266; 13: 0.12791; 14: 0.12592; 15: 0.19748
| Rel.Std.Dev. |  | 01: 1.002%; 02: 1.412%; 04: 0%; 05: 3.561%; 06: 0%; 08: 1.609%; 09: 0%; 10: 1.695%; 13: 1.878%; 14: 2.333%; 15: 2.965%
| PDM3 |  | 01: 1.905%; 02: 5.262%; 04: 16.42%; 05: -19.11%; 06: -41.79%; 08: 8.717%; 09: 1.866%; 10: 8.658%; 13: -0.8985%; 14: -21.44%; 15: -3.081%
| Z-Score (Absolute) |  | 01: 0; 02: 0.33; 04: 1.43; 05: 2.07; 06: 4.3; 08: 0.67; 09: 0; 10: 0.74; 13: 0.27; 14: 2.29; 15: 0.39
| Analytical results for Yb in OREAS 621 (Certified Value 0.52 ppm) | [23 empty] | Certified
Yb | Round | Replicate | 01: Lab; 02: Lab; 04: Lab; 05: Lab; 06: Lab; 08: Lab; 09: Lab; 10: Lab |  |  |  | 1
| No | No | 01: 02; 02: 04; 04: 05; 05: 06; 06: 13; 08: 19; 09: 21; 10: 22 |  |  |  | ppm
|  |  | 01: AR*OES/MS; 02: AR*OES/MS; 04: AR*MS; 05: AR*MS; 06: AR*OES/MS; 08: AR*OES/MS; 09: AR*MS; 10: AR*MS |  |  |  | 2
|  |  | 01: 0.25g; 02: 0.25g; 04: 0.5g; 05: 0.4g; 06: 20g; 08: 0.25g; 09: 0.4g; 10: 01g |  |  |  | 2
| 1 | 1 | 01: 0.516; 02: 0.6; 04: 0.6; 05: 0.4; 06: 0.60697; 08: 0.6; 09: 0.5; 10: 0.46 |  |  |  | 1
| 1 | 2 | 01: 0.513; 02: 0.6; 04: 0.6; 05: 0.4; 06: 0.61; 08: 0.6; 09: 0.5; 10: 0.42 |  |  |  | 0
| 1 | 3 | 01: 0.519; 02: 0.6; 04: 0.6; 05: 0.3; 06: 0.58773; 08: 0.5; 09: 0.5; 10: 0.43 |  |  |  | 16
| 1 | 4 | 01: 0.499; 02: 0.6; 04: 0.6; 05: 0.3; 06: 0.59247; 08: 0.5; 09: 0.5; 10: 0.45 |  |  |  | 0.52228
| 1 | 5 | 01: 0.524; 02: 0.6; 04: 0.7; 05: 0.4; 06: 0.61463; 08: 0.5; 09: 0.5; 10: 0.46 |  |  |  | 155
| 1 | 6 | 01: 0.531; 02: 0.6; 04: 0.6; 05: 0.4; 06: 0.58559; 08: 0.5; 09: 0.5; 10: 0.45
| Mean |  | 01: 0.517; 02: 0.6; 04: 0.61667; 05: 0.36667; 06: 0.59956; 08: 0.53333; 09: 0.5; 10: 0.445
| Median |  | 01: 0.5175; 02: 0.6; 04: 0.6; 05: 0.4; 06: 0.59972; 08: 0.5; 09: 0.5; 10: 0.45
| Std Dev. |  | 01: 0.010863; 02: 0; 04: 0.040825; 05: 0.05164; 06: 0.012462; 08: 0.05164; 09: 0; 10: 0.016432
| Rel.Std.Dev. |  | 01: 2.101%; 02: 0%; 04: 6.62%; 05: 14.08%; 06: 2.079%; 08: 9.682%; 09: 0%; 10: 3.693%
| PDM3 |  | 01: -1.011%; 02: 14.88%; 04: 18.07%; 05: -29.79%; 06: 14.8%; 08: 2.117%; 09: -4.266%; 10: -14.8%
| Z-Score (Absolute) |  | 01: 0.07; 02: 0.68; 04: 0.83; 05: 1.43; 06: 0.67; 08: 0.07; 09: 0.23; 10: 0.72
| Analytical results for Zn in OREAS 621 (Certified Value 5.17 wt.%) | [23 empty] | Certified
Zn | Round | Replicate | Lab | Lab | Lab | Lab | Lab | Lab | Lab | Lab | Lab | Lab | Lab | Lab | Lab | Lab | Lab | Lab | Lab | Lab | Lab | Lab | Lab |  | 1
| No | No | 01 | 02 | 04 | 05 | 06 | 07 | 08 | 09 | 11 | 13 | 14 | 15 | 16 | 17 | 19 | 20 | 21 | 22 | 23 | 24 | 25 |  | wt.%
|  |  | AR*OES/AAS | AR*OES | AR*OES | AR*OES | AR*OES | AR*OES/AAS | AR*OES/AAS | AR*OES | AR*OES/AAS | AR*OES/MS | AR*MS | AR*OES | AR*OES | AR*OES/AAS | AR*OES | AR*OES | AR*OES | AR*OES | AR*OES | AR*OES | AR*OES/AAS |  | 2
|  |  | 0.5g | 0.5g | 0.25g | 0.5g | 0.2g | 0.5g | 0.5g | 10g | 0.5g | 20g | 0.5g | 0.5g | 40g | 0.5g | 0.25g | 01g | 0.4g | 01g | 01g | 01g | 0.5g |  | 3
| 1 | 1 | 5.08 | 4.89 | 5.26 | 5.12 | 5.46 | 5.3 | 5.18 | > 10000 | 5.32 | 5.0039 | 5.1926 | 4.1862 | > 20000 | 5.07 | 5.334 | 5.14 | > 5000 | 5.05 | 4.9 | 5.57 | 5.14 |  | 1
| 1 | 2 | 5.18 | 4.87 | 5.34 | 5.2 | 5.72 | 5.21 | 5.22 | > 10000 | 5.2 | 4.9852 | 5.1247 | 4.1563 | > 20000 | 5.17 | 5.369 | 5.04 | > 5000 | 5.05 | 5.2 | 5.56 | 5.15 |  | 0
| 1 | 3 | 5.15 | 4.78 | 5.09 | 5.23 | 5.09 | 5.23 | 5.17 | > 10000 | 5.23 | 5.0152 | 5.1844 | 4.2294 | > 20000 | 5.11 | 5.381 | 5.13 | > 5000 | 5.09 | 5.1 | 5.26 | 5.22 |  | 16
| 1 | 4 | 5.16 | 5.03 | 5.14 | 5.35 | 5.64 | 5.27 | 5.12 | > 10000 | 5.25 | 5.0128 | 5.2585 | 4.1863 | > 20000 | 5.18 | 5.391 | 5.08 | > 5000 | 5.04 | 5.21 | 5.5 | 5.23 |  | 5.1721
| 1 | 5 | 5.14 | 4.82 | 5.24 | 5.18 | 5.63 | 5.25 | 5.3 | > 10000 | 5.29 | 5.003 | 5.3414 | 4.1743 | > 20000 | 5.21 | 5.325 | 5.08 | > 5000 | 5.03 | 5.23 | 5.42 | 5.17 |  | 156
| 1 | 6 | 5.13 | 5.07 | 5.26 | 5.18 | 4.89 | 5.45 | 5.1 | -- | 5.24 | 5.0113 | 5.4489 | 4.1114 | > 20000 | 5.16 | 5.311 | 5.12 | > 5000 | 5.08 | 5.38 | 5.6 | 5.16
| Mean |  | 5.14 | 4.91 | 5.2217 | 5.21 | 5.405 | 5.285 | 5.1817 |  | 5.255 | 5.0052 | 5.2584 | 4.174 |  | 5.15 | 5.3518 | 5.0983 |  | 5.0567 | 5.17 | 5.485 | 5.1783
| Median |  | 5.145 | 4.88 | 5.25 | 5.19 | 5.545 | 5.26 | 5.175 |  | 5.245 | 5.0076 | 5.2256 | 4.1803 |  | 5.165 | 5.3515 | 5.1 |  | 5.05 | 5.205 | 5.53 | 5.165
| Std Dev. |  | 0.034059 | 0.11576 | 0.090866 | 0.07746 | 0.33839 | 0.08666 | 0.072226 |  | 0.043243 | 0.010976 | 0.11902 | 0.038986 |  | 0.05099 | 0.032817 | 0.038166 |  | 0.023381 | 0.16 | 0.1274 | 0.037639
| Rel.Std.Dev. |  | 0.6626% | 2.358% | 1.74% | 1.487% | 6.261% | 1.64% | 1.394% |  | 0.8229% | 0.2193% | 2.264% | 0.934% |  | 0.9901% | 0.6132% | 0.7486% |  | 0.4624% | 3.095% | 2.323% | 0.7268%
| PDM3 |  | -0.6201% | -5.067% | 0.9589% | 0.7333% | 4.504% | 2.183% | 0.1855% |  | 1.603% | -3.226% | 1.67% | -19.3% |  | -0.4268% | 3.476% | -1.426% |  | -2.231% | -0.04009% | 6.05% | 0.121%
| Z-Score (Absolute) |  | 0.35 | 2.37 | 0.37 | 0.02 | 1.42 | 0.63 | 0.01 | NA | 0.66 | 1.54 | 0.69 | 8.84 | NA | 0.26 | 1.51 | 0.72 | NA | 1.08 | 0.09 | 2.68 | 0.01
| Analytical results for Zr in OREAS 621 (Certified Value 55 ppm) | [23 empty] | Certified
Zr | Round | Replicate | 01: Lab; 02: Lab; 04: Lab; 05: Lab; 06: Lab; 07: Lab; 08: Lab; 09: Lab; 11: Lab; 13: Lab; 14: Lab |  | 1
| No | No | 01: 02; 02: 04; 04: 05; 05: 09; 06: 13; 07: 14; 08: 15; 09: 16; 11: 19; 13: 21; 14: 22 |  | ppm
|  |  | 01: AR*OES/MS; 02: AR*OES/MS; 04: AR*OES; 05: AR*OES; 06: AR*OES/MS; 07: AR*MS; 08: AR*OES; 09: AR*MS; 11: AR*OES/MS; 13: AR*OES; 14: AR*MS |  | 0
|  |  | 01: 0.25g; 02: 0.25g; 04: 0.5g; 05: 10g; 06: 20g; 07: 0.5g; 08: 0.5g; 09: 40g; 11: 0.25g; 13: 0.4g; 14: 01g |  | 1
| 1 | 1 | 01: 53.3; 02: 58.4; 04: 76; 05: 39; 06: 59.337; 07: 54.26; 08: 58; 09: 53.9; 11: 51; 13: 52.2; 14: 56 |  | 1
| 1 | 2 | 01: 52.8; 02: 61.7; 04: 75; 05: 39; 06: 60.387; 07: 54.84; 08: 57; 09: 53.5; 11: 51; 13: 50.2; 14: 52 |  | 11
| 1 | 3 | 01: 51.8; 02: 62.6; 04: 76; 05: 39; 06: 59.342; 07: 53.99; 08: 58.5; 09: 53.3; 11: 51; 13: 53.5; 14: 53 |  | 16
| 1 | 4 | 01: 51.7; 02: 62.6; 04: 73; 05: 43; 06: 57.9765; 07: 54.39; 08: 58; 09: 53.8; 11: 50; 13: 56.4; 14: 56 |  | 55.3322
| 1 | 5 | 01: 50; 02: 62.8; 04: 76; 05: 42; 06: 58.9143; 07: 53.83; 08: 57.5; 09: 53.4; 11: 49; 13: 54.1; 14: 56 |  | 157
| 1 | 6 | 01: 53.9; 02: 61.1; 04: 79; 05: 43; 06: 60.0804; 07: 55.33; 08: 56; 09: 53.5; 11: 49; 13: 52.6; 14: 56
| Mean |  | 01: 52.25; 02: 61.5333; 04: 75.8333; 05: 40.8333; 06: 59.3395; 07: 54.44; 08: 57.5; 09: 53.5667; 11: 50.1667; 13: 53.1667; 14: 54.8333
| Median |  | 01: 52.3; 02: 62.15; 04: 76; 05: 40.5; 06: 59.3395; 07: 54.325; 08: 57.75; 09: 53.5; 11: 50.5; 13: 53.05; 14: 56
| Std Dev. |  | 01: 1.3925; 02: 1.6681; 04: 1.9408; 05: 2.0412; 06: 0.85846; 07: 0.55886; 08: 0.89443; 09: 0.23381; 11: 0.98319; 13: 2.0733; 14: 1.8348
| Rel.Std.Dev. |  | 01: 2.665%; 02: 2.711%; 04: 2.559%; 05: 4.999%; 06: 1.447%; 07: 1.027%; 08: 1.556%; 09: 0.4365%; 11: 1.96%; 13: 3.9%; 14: 3.346%
| PDM3 |  | 01: -5.57%; 02: 11.21%; 04: 37.05%; 05: -26.2%; 06: 7.242%; 07: -1.612%; 08: 3.918%; 09: -3.191%; 11: -9.335%; 13: -3.914%; 14: -0.9015%
| Z-Score (Absolute) |  | 01: 0.48; 02: 1.7; 04: 4.71; 05: 3; 06: 1.08; 07: 0; 08: 0.67; 09: 0.19; 11: 0.94; 13: 0.28; 14: 0.21
Note on C17: Z-Scores have been calculated after removal of individual outliers. In general, laboratory batches are rejected if Z-Score > 2.5.
Note on C35: Z-Scores have been calculated after removal of individual outliers. In general, laboratory batches are rejected if Z-Score > 2.5.
Note on C53: Z-Scores have been calculated after removal of individual outliers. In general, laboratory batches are rejected if Z-Score > 2.5.
Note on C85: Z-Scores have been calculated after removal of individual outliers. In general, laboratory batches are rejected if Z-Score > 2.5.
Note on C103: Z-Scores have been calculated after removal of individual outliers. In general, laboratory batches are rejected if Z-Score > 2.5.
Note on C121: Z-Scores have been calculated after removal of individual outliers. In general, laboratory batches are rejected if Z-Score > 2.5.
Note on C139: Z-Scores have been calculated after removal of individual outliers. In general, laboratory batches are rejected if Z-Score > 2.5.
Note on C157: Z-Scores have been calculated after removal of individual outliers. In general, laboratory batches are rejected if Z-Score > 2.5.
Note on C175: Z-Scores have been calculated after removal of individual outliers. In general, laboratory batches are rejected if Z-Score > 2.5.
Note on C193: Z-Scores have been calculated after removal of individual outliers. In general, laboratory batches are rejected if Z-Score > 2.5.
Note on C211: Z-Scores have been calculated after removal of individual outliers. In general, laboratory batches are rejected if Z-Score > 2.5.
Note on C229: Z-Scores have been calculated after removal of individual outliers. In general, laboratory batches are rejected if Z-Score > 2.5.
Note on C247: Z-Scores have been calculated after removal of individual outliers. In general, laboratory batches are rejected if Z-Score > 2.5.
Note on C265: Z-Scores have been calculated after removal of individual outliers. In general, laboratory batches are rejected if Z-Score > 2.5.
Note on C283: Z-Scores have been calculated after removal of individual outliers. In general, laboratory batches are rejected if Z-Score > 2.5.
Note on C301: Z-Scores have been calculated after removal of individual outliers. In general, laboratory batches are rejected if Z-Score > 2.5.
Note on C319: Z-Scores have been calculated after removal of individual outliers. In general, laboratory batches are rejected if Z-Score > 2.5.
Note on C337: Z-Scores have been calculated after removal of individual outliers. In general, laboratory batches are rejected if Z-Score > 2.5.
Note on C355: Z-Scores have been calculated after removal of individual outliers. In general, laboratory batches are rejected if Z-Score > 2.5.
Note on C373: Z-Scores have been calculated after removal of individual outliers. In general, laboratory batches are rejected if Z-Score > 2.5.
Note on C391: Z-Scores have been calculated after removal of individual outliers. In general, laboratory batches are rejected if Z-Score > 2.5.
Note on C409: Z-Scores have been calculated after removal of individual outliers. In general, laboratory batches are rejected if Z-Score > 2.5.
Note on C427: Z-Scores have been calculated after removal of individual outliers. In general, laboratory batches are rejected if Z-Score > 2.5.
Note on C445: Z-Scores have been calculated after removal of individual outliers. In general, laboratory batches are rejected if Z-Score > 2.5.
Note on C463: Z-Scores have been calculated after removal of individual outliers. In general, laboratory batches are rejected if Z-Score > 2.5.
Note on C481: Z-Scores have been calculated after removal of individual outliers. In general, laboratory batches are rejected if Z-Score > 2.5.
Note on C499: Z-Scores have been calculated after removal of individual outliers. In general, laboratory batches are rejected if Z-Score > 2.5.
Note on C517: Z-Scores have been calculated after removal of individual outliers. In general, laboratory batches are rejected if Z-Score > 2.5.
Note on C535: Z-Scores have been calculated after removal of individual outliers. In general, laboratory batches are rejected if Z-Score > 2.5.
Note on C553: Z-Scores have been calculated after removal of individual outliers. In general, laboratory batches are rejected if Z-Score > 2.5.
Note on C571: Z-Scores have been calculated after removal of individual outliers. In general, laboratory batches are rejected if Z-Score > 2.5.
Note on C589: Z-Scores have been calculated after removal of individual outliers. In general, laboratory batches are rejected if Z-Score > 2.5.
Note on C607: Z-Scores have been calculated after removal of individual outliers. In general, laboratory batches are rejected if Z-Score > 2.5.
Note on C625: Z-Scores have been calculated after removal of individual outliers. In general, laboratory batches are rejected if Z-Score > 2.5.
Note on C643: Z-Scores have been calculated after removal of individual outliers. In general, laboratory batches are rejected if Z-Score > 2.5.
Note on C661: Z-Scores have been calculated after removal of individual outliers. In general, laboratory batches are rejected if Z-Score > 2.5.
Note on C679: Z-Scores have been calculated after removal of individual outliers. In general, laboratory batches are rejected if Z-Score > 2.5.
Note on C697: Z-Scores have been calculated after removal of individual outliers. In general, laboratory batches are rejected if Z-Score > 2.5.
Note on C715: Z-Scores have been calculated after removal of individual outliers. In general, laboratory batches are rejected if Z-Score > 2.5.
Note on C733: Z-Scores have been calculated after removal of individual outliers. In general, laboratory batches are rejected if Z-Score > 2.5.
Note on C751: Z-Scores have been calculated after removal of individual outliers. In general, laboratory batches are rejected if Z-Score > 2.5.
Note on C769: Z-Scores have been calculated after removal of individual outliers. In general, laboratory batches are rejected if Z-Score > 2.5.
Note on C787: Z-Scores have been calculated after removal of individual outliers. In general, laboratory batches are rejected if Z-Score > 2.5.
Note on C805: Z-Scores have been calculated after removal of individual outliers. In general, laboratory batches are rejected if Z-Score > 2.5.
Note on C823: Z-Scores have been calculated after removal of individual outliers. In general, laboratory batches are rejected if Z-Score > 2.5.
Note on C841: Z-Scores have been calculated after removal of individual outliers. In general, laboratory batches are rejected if Z-Score > 2.5.
Note on C859: Z-Scores have been calculated after removal of individual outliers. In general, laboratory batches are rejected if Z-Score > 2.5.
Note on C877: Z-Scores have been calculated after removal of individual outliers. In general, laboratory batches are rejected if Z-Score > 2.5.
Note on C895: Z-Scores have been calculated after removal of individual outliers. In general, laboratory batches are rejected if Z-Score > 2.5.
Note on C913: Z-Scores have been calculated after removal of individual outliers. In general, laboratory batches are rejected if Z-Score > 2.5.
Note on C931: Z-Scores have been calculated after removal of individual outliers. In general, laboratory batches are rejected if Z-Score > 2.5.
Note on C949: Z-Scores have been calculated after removal of individual outliers. In general, laboratory batches are rejected if Z-Score > 2.5.
Note on C967: Z-Scores have been calculated after removal of individual outliers. In general, laboratory batches are rejected if Z-Score > 2.5.
Note on C985: Z-Scores have been calculated after removal of individual outliers. In general, laboratory batches are rejected if Z-Score > 2.5.
Note on C1003: Z-Scores have been calculated after removal of individual outliers. In general, laboratory batches are rejected if Z-Score > 2.5.
Note on C1021: Z-Scores have been calculated after removal of individual outliers. In general, laboratory batches are rejected if Z-Score > 2.5.
Note on C1039: Z-Scores have been calculated after removal of individual outliers. In general, laboratory batches are rejected if Z-Score > 2.5.
Note on C1057: Z-Scores have been calculated after removal of individual outliers. In general, laboratory batches are rejected if Z-Score > 2.5.
Note on C1075: Z-Scores have been calculated after removal of individual outliers. In general, laboratory batches are rejected if Z-Score > 2.5.
Note on C1093: Z-Scores have been calculated after removal of individual outliers. In general, laboratory batches are rejected if Z-Score > 2.5.
Note on C1111: Z-Scores have been calculated after removal of individual outliers. In general, laboratory batches are rejected if Z-Score > 2.5.
Note on C1129: Z-Scores have been calculated after removal of individual outliers. In general, laboratory batches are rejected if Z-Score > 2.5.
Note on C1147: Z-Scores have been calculated after removal of individual outliers. In general, laboratory batches are rejected if Z-Score > 2.5.
Note on C1165: Z-Scores have been calculated after removal of individual outliers. In general, laboratory batches are rejected if Z-Score > 2.5.
Note on C1183: Z-Scores have been calculated after removal of individual outliers. In general, laboratory batches are rejected if Z-Score > 2.5.