## Abbreviations
Table 1. Abbreviations used for OREAS 622
Abbreviation | Explanation
< | ‘less than’
IND | indeterminate
NR | not reported
PDM3 | percent deviation of lab mean from corrected mean of means
Rel.Std.Dev. | one sigma relative standard deviation
Std.Dev. | one sigma standard deviation
Method Codes:
3A*AAS | 3-acid (HNO3-HCIO4-HCI) digest with AAS finish
3A*OES | 3-acid (HNO3-HCIO4-HCI) digest with OES finish
4A*AAS | 4-acid (HF-HNO3-HClO4-HCl) digest with AAS finish
4A*MS | 4-acid (HF-HNO3-HClO4-HCl) digest with ICP-MS finish
4A*OES | 4-acid (HF-HNO3-HClO4-HCl) digest with ICP-OES finish
4A*OES/AAS | 4-acid (HF-HNO3-HClO4-HCl) digest with either AAS or ICP-OES finish as appropriate
4A*OES/MS | 4-acid (HF-HNO3-HClO4-HCl) digest with ICP-OES or ICP-MS finish as appropriate
AR*AAS | aqua regia digest with AAS finish
AR*GFAAS | aqua regia digest with graphite furnace AAS finish
AR*MS | aqua regia digest with ICP-MS finish
AR*OES | aqua regia digest with ICP-OES finish
AR*OES/AAS | ore grade aqua regia digest with either AAS or ICP-OES finish as appropriate
AR*OES/MS | aqua regia digest with ICP-OES or ICP-MS finish as appropriate
FA*AAS | fire assay with AAS finish
FA*OES | fire assay with ICP-OES finish
INAA | INAA using a charge weight as deemed appropriate
IRC | infrared combustion furnace
PF*MS | sodium peroxide fusion with ICP-MS finish
PF*OES | sodium peroxide fusion with ICP-OES finish
PF*OES/MS | sodium peroxide fusion with OES or MS finish as appropriate
Legend:- | (for Method Group Tabulated Results omitted in the determination of Certified Values)
Individual | - Outlying individual values
Batch & Limits | - Outlying laboratory batch data sets and superfluous limit values

## Laboratory List
Table 5. Participating Laboratory List used for OREAS 622
Lab Slot | Laboratory Name and Location
Acme (BV), Santiago, Chile
Actlabs, Ancaster, Ontario, Canada
ALS, Brisbane, QLD, Australia
ALS, Johannesburg, South Africa
ALS, Lima, Peru
ALS, Loughrea, Galway, Ireland
ALS, Orange, NSW, Australia
ALS, Perth, WA, Australia
ALS, Vancouver, BC, Canada
Bureau Veritas Commodities Canada Ltd, Vancouver, BC, Canada
Bureau Veritas Geoanalytical, Adelaide, SA, Australia
Bureau Veritas Geoanalytical, Perth, WA, Australia
Intertek Genalysis, Adelaide, SA, Australia
Intertek Genalysis, Perth, WA, Australia
Intertek Minerals (IMI), Jakarta, Indonesia
Intertek Testing Services, Cupang, Muntinlupa, Philippines
PT Geoservices Ltd, Cikarang, Jakarta Raya, Indonesia
SGS Australia Mineral Services, Perth (Newburn), WA, Australia
SGS Canada Inc., Vancouver, BC, Canada
SGS del Peru, Lima, Peru
SGS Geosol Laboratorios Ltda, Vespasiano, Minas Gerais, Brazil
SGS Lakefield Research Ltd, Lakefield, Ontario, Canada
SGS Mineral Services, Townsville, QLD, Australia
Legend:- | (for Method Group Tabulated Results omitted in the determination of Certified Values)
Individual | - Outlying individual values
Batch & Limits | - Outlying laboratory batch data sets and superfluous limit values

## Certified Values
Table 2. Certified Values, SD's, 95% Confidence and Tolerance Limits for OREAS 622
Constituent | Certified | SD | 95% Confidence Limits |  | 95% Tolerance Limits
| Value |  | Low | High | Low | High
Fire Assay
Au, Gold (ppm) | 1.8509 | 0.065907 | 1.8224 | 1.8794 | 1.8299 | 1.8719
Infrared Combustion
S, Sulphur (wt.%) | 7.9475 | 0.14684 | 7.8921 | 8.003 | 7.8586 | 8.0364
Peroxide Fusion ICP
Ag, Silver (ppm) | 102.6817 | 9.9912 | 92.6396 | 112.7238 | 97.1243 | 108.2391
Al, Aluminium (wt.%) | 5.8258 | 0.14715 | 5.7304 | 5.9213 | 5.7095 | 5.9422
As, Arsenic (ppm) | 110.3137 | 8.9464 | 104.8663 | 115.7611 | 103.6956 | 116.9318
Ba, Barium (ppm) | 2311.3356 | 55.8823 | 2270.5553 | 2352.116 | 2237.8338 | 2384.8375
Bi, Bismuth (ppm) | 4.9601 | 0.51613 | 4.3976 | 5.5226 | 4.6389 | 5.2813
Ca, Calcium (wt.%) | 2.1368 | 0.10704 | 2.0694 | 2.2042 | 2.0539 | 2.2197
Cd, Cadmium (ppm) | 454.2568 | 13.8324 | 443.3641 | 465.1495 | 439.6796 | 468.834
Ce, Cerium (ppm) | 34.8013 | 2.834 | 30.9676 | 38.6351 | 33.5038 | 36.0989
Co, Cobalt (ppm) | 37.6831 | 6.0461 | 34.095 | 41.2712 | 35.5239 | 39.8423
Cr, Chromium (ppm) | 48.0615 | 5.5438 | 44.1423 | 51.9807 | IND | IND
Cs, Cesium (ppm) | 1.8826 | 0.26214 | 1.6051 | 2.16 | 1.7308 | 2.0344
Cu, Copper (wt.%) | 0.48367 | 0.015544 | 0.47603 | 0.49131 | 0.46952 | 0.49781
Fe, Iron (wt.%) | 4.2585 | 0.19458 | 4.152 | 4.365 | 4.1303 | 4.3866
Ga, Gallium (ppm) | 26.8547 | 1.7284 | 24.7288 | 28.9807 | 25.7082 | 28.0013
In, Indium (ppm) | 4.8531 | 0.46659 | 4.4156 | 5.2907 | 4.6454 | 5.0609
K, Potassium (wt.%) | 1.7826 | 0.13132 | 1.7062 | 1.8589 | 1.7241 | 1.841
La, Lanthanum (ppm) | 18.798 | 2.39 | 15.5445 | 22.0515 | 18.0656 | 19.5304
Li, Lithium (ppm) | 9.5634 | 1.3974 | 8.2995 | 10.8273 | IND | IND
Mg, Magnesium (wt.%) | 0.57068 | 0.017504 | 0.56049 | 0.58087 | 0.55055 | 0.59081
Mn, Manganese (wt.%) | 0.061277 | 0.003633 | 0.05925 | 0.063304 | 0.059192 | 0.063362
Mo, Molybdenum (ppm) | 19.4495 | 0.91842 | 18.502 | 20.3969 | IND | IND
Nb, Niobium (ppm) | 6.2359 | 0.9037 | 5.0948 | 7.3771 | IND | IND
Nd, Neodymium (ppm) | 15.7233 | 1.6187 | 13.574 | 17.8726 | 14.8762 | 16.5704
Ni, Nickel (ppm) | < 40 | IND | IND | IND | IND | IND
Pb, Lead (wt.%) | 2.1053 | 0.11698 | 2.0255 | 2.1851 | 2.0551 | 2.1554
Pr, Praseodymium (ppm) | 4.2936 | 0.32317 | 3.8656 | 4.7216 | 4.0652 | 4.522
Rb, Rubidium (ppm) | 57.5778 | 2.0167 | 55.6501 | 59.5055 | 55.1892 | 59.9664
S, Sulphur (wt.%) | 7.6778 | 0.3284 | 7.4637 | 7.8919 | 7.5242 | 7.8314
Sb, Antimony (ppm) | 197.7355 | 16.6793 | 181.8641 | 213.6069 | 189.5548 | 205.9162
Sc, Scandium (ppm) | < 10 | IND | IND | IND | IND | IND
Si, Silicon (wt.%) | 25.0869 | 0.82528 | 24.5115 | 25.6623 | 24.3652 | 25.8086
Sn, Tin (ppm) | 61.6742 | 8.3477 | 54.0486 | 69.2998 | IND | IND
Sr, Strontium (ppm) | 63.2444 | 7.9205 | 57.9581 | 68.5306 | 59.1679 | 67.3208
Th, Thorium (ppm) | 5.4722 | 0.28182 | 5.1919 | 5.7525 | 5.209 | 5.7355
Ti, Titanium (wt.%) | 0.18723 | 0.0075027 | 0.18365 | 0.19082 | 0.17876 | 0.19571
Tl, Thallium (ppm) | 3.6238 | 0.42392 | 3.2511 | 3.9964 | 3.4591 | 3.7884
U, Uranium (ppm) | 1.5527 | 0.18971 | 1.3398 | 1.7656 | IND | IND
V, Vanadium (ppm) | 45.3714 | 3.6369 | 42.0038 | 48.739 | 42.8176 | 47.9252
W, Tungsten (ppm) | 2.9288 | 0.25257 | 2.6025 | 3.2551 | IND | IND
Y, Yttrium (ppm) | 12.3657 | 1.0408 | 11.3483 | 13.3832 | 11.8232 | 12.9083
Yb, Ytterbium (ppm) | 1.1687 | 0.14956 | 1.0488 | 1.2885 | IND | IND
Zn, Zinc (wt.%) | 9.8985 | 0.3907 | 9.6538 | 10.1431 | 9.6501 | 10.1469
4-Acid Digestion
Ag, Silver (ppm) | 102.4179 | 3.2751 | 101.0561 | 103.7796 | 100.4668 | 104.3689
Al, Aluminium (wt.%) | 5.7677 | 0.29108 | 5.6135 | 5.9219 | 5.5793 | 5.9561
As, Arsenic (ppm) | 108.9858 | 5.624 | 106.4975 | 111.474 | 105.9698 | 112.0018
Be, Beryllium (ppm) | 1.0494 | 0.1125 | 0.99093 | 1.1078 | IND | IND
Bi, Bismuth (ppm) | 5.0492 | 0.21983 | 4.9211 | 5.1773 | 4.8996 | 5.1989
Ca, Calcium (wt.%) | 2.1357 | 0.079564 | 2.1028 | 2.1686 | 2.0845 | 2.1868
Cd, Cadmium (ppm) | 459.5147 | 18.366 | 451.6702 | 467.3592 | 450.5897 | 468.4397
Ce, Cerium (ppm) | 30.0786 | 3.6799 | 27.4509 | 32.7062 | 28.5188 | 31.6383
Co, Cobalt (ppm) | 35.9642 | 3.922 | 34.6178 | 37.3106 | 34.607 | 37.3214
Cr, Chromium (ppm) | 33.8902 | 5.9042 | 31.3537 | 36.4268 | 31.4166 | 36.3639
Cs, Cesium (ppm) | 1.7216 | 0.069888 | 1.6666 | 1.7766 | 1.661 | 1.7823
Cu, Copper (wt.%) | 0.48566 | 0.0083322 | 0.4828 | 0.48852 | 0.475 | 0.49632
Fe, Iron (wt.%) | 4.3113 | 0.25101 | 4.2017 | 4.421 | 4.2129 | 4.4097
Ga, Gallium (ppm) | 24.4992 | 1.0751 | 23.829 | 25.1695 | 23.5459 | 25.4526
Hf, Hafnium (ppm) | 3.2484 | 0.31059 | 3.0419 | 3.455 | 3.1464 | 3.3505
In, Indium (ppm) | 4.632 | 0.22921 | 4.4686 | 4.7955 | 4.487 | 4.7771
K, Potassium (wt.%) | 1.7241 | 0.12951 | 1.6679 | 1.7803 | 1.6775 | 1.7707
La, Lanthanum (ppm) | 14.1222 | 2.7533 | 12.2454 | 15.999 | 13.445 | 14.7994
Li, Lithium (ppm) | 8.6668 | 0.92633 | 8.1101 | 9.2234 | 8.3322 | 9.0014
Lu, Lutetium (ppm) | 0.17502 | 0.0089244 | 0.17022 | 0.17983 | IND | IND
Mg, Magnesium (wt.%) | 0.56225 | 0.041239 | 0.54097 | 0.58354 | 0.54437 | 0.58013
Mn, Manganese (wt.%) | 0.05993 | 0.0028739 | 0.058646 | 0.061214 | 0.058671 | 0.061189
Mo, Molybdenum (ppm) | 17.4174 | 1.6304 | 16.6234 | 18.2113 | 17.0438 | 17.791
Na, Sodium (wt.%) | 0.72862 | 0.054159 | 0.70453 | 0.75271 | 0.71199 | 0.74525
Nb, Niobium (ppm) | 4.6183 | 0.55912 | 4.2524 | 4.9843 | 4.2765 | 4.9602
Ni, Nickel (ppm) | 27.95 | 2.6204 | 27.022 | 28.8779 | 26.2687 | 29.6312
P, Phosphorus (wt.%) | 0.033319 | 0.0040162 | 0.031439 | 0.0352 | 0.031742 | 0.034896
Pb, Lead (wt.%) | 2.2141 | 0.06717 | 2.1869 | 2.2413 | 2.1716 | 2.2566
Rb, Rubidium (ppm) | 54.6543 | 3.6703 | 52.3469 | 56.9617 | 52.9934 | 56.3152
S, Sulphur (wt.%) | 7.7143 | 0.20085 | 7.6154 | 7.8133 | 7.5767 | 7.852
Sb, Antimony (ppm) | 194.9296 | 12.948 | 189.3106 | 200.5485 | 189.5925 | 200.2666
Sc, Scandium (ppm) | 6.8177 | 0.62662 | 6.4544 | 7.181 | 6.6108 | 7.0246
Se, Selenium (ppm) | 7.8087 | 1.3243 | 6.6929 | 8.9245 | IND | IND
Sn, Tin (ppm) | 7.0062 | 1.0503 | 6.423 | 7.5894 | 6.4317 | 7.5807
Sr, Strontium (ppm) | 51.8814 | 6.9397 | 48.834 | 54.9289 | 50.2568 | 53.506
Ta, Tantalum (ppm) | 0.42272 | 0.093655 | 0.35098 | 0.49446 | 0.37883 | 0.46662
Tb, Terbium (ppm) | 0.3249 | 0.049747 | 0.28321 | 0.36659 | 0.30951 | 0.34029
Te, Tellurium (ppm) | < 0.1 | IND | IND | IND | IND | IND
Th, Thorium (ppm) | 4.7096 | 0.54685 | 4.3637 | 5.0555 | 4.4867 | 4.9325
Ti, Titanium (wt.%) | 0.14666 | 0.027577 | 0.13411 | 0.1592 | 0.1392 | 0.15411
Tl, Thallium (ppm) | 3.6519 | 0.42453 | 3.3567 | 3.9471 | 3.5433 | 3.7606
U, Uranium (ppm) | 1.57 | 0.095268 | 1.5091 | 1.6309 | 1.5189 | 1.621
V, Vanadium (ppm) | 40.0028 | 1.3797 | 39.3776 | 40.6279 | 38.4459 | 41.5596
W, Tungsten (ppm) | 2.4814 | 0.27976 | 2.2929 | 2.6698 | 2.2777 | 2.6851
Y, Yttrium (ppm) | 9.7598 | 0.6335 | 9.4001 | 10.1194 | 9.4676 | 10.0519
Yb, Ytterbium (ppm) | 1.1071 | 0.11689 | 0.99969 | 1.2146 | IND | IND
Zn, Zinc (wt.%) | 10.2391 | 0.18237 | 10.1745 | 10.3038 | 10.0568 | 10.4215
Zr, Zirconium (ppm) | 124.2106 | 5.1192 | 121.2299 | 127.1913 | 120.6167 | 127.8046
3-Acid Digestion (no HF)
Ag, Silver (ppm) | 101.5281 | 3.6682 | 98.9849 | 104.0712 | 98.6664 | 104.3898
As, Arsenic (ppm) | 105.677 | 6.8944 | 101.3893 | 109.9648 | 100.0153 | 111.3387
Cu, Copper (wt.%) | 0.4811 | 0.0077551 | 0.47784 | 0.48435 | 0.46742 | 0.49477
Fe, Iron (wt.%) | 4.1498 | 0.076834 | 4.0983 | 4.2012 | 4.045 | 4.2546
Mo, Molybdenum (ppm) | 17.1356 | 2.6678 | 15.3507 | 18.9205 | IND | IND
Pb, Lead (wt.%) | 2.2108 | 0.050666 | 2.1741 | 2.2474 | 2.1483 | 2.2733
Zn, Zinc (wt.%) | 10.2501 | 0.18494 | 10.0775 | 10.4227 | 10.055 | 10.4452
Aqua Regia Digestion
Ag, Silver (ppm) | 100.6261 | 3.5026 | 99.1469 | 102.1052 | 98.7131 | 102.5391
Al, Aluminium (wt.%) | 1.7541 | 0.1384 | 1.6964 | 1.8119 | 1.6997 | 1.8086
As, Arsenic (ppm) | 105.8676 | 8.6826 | 102.6034 | 109.1317 | 102.2513 | 109.4838
Au, Gold (ppm) | 1.7831 | 0.070657 | 1.749 | 1.8172 | 1.761 | 1.8053
B, Boron (ppm) | < 10 | IND | IND | IND | IND | IND
Be, Beryllium (ppm) | 0.38009 | 0.059315 | 0.31489 | 0.44529 | IND | IND
Bi, Bismuth (ppm) | 4.8059 | 0.51235 | 4.5216 | 5.0902 | 4.662 | 4.9498
Ca, Calcium (wt.%) | 1.8037 | 0.08107 | 1.7727 | 1.8347 | 1.7592 | 1.8482
Cd, Cadmium (ppm) | 449.9201 | 25.2445 | 438.0702 | 461.7699 | 438.0714 | 461.7688
Ce, Cerium (ppm) | 26.6078 | 3.8122 | 24.0417 | 29.1738 | 25.4525 | 27.763
Co, Cobalt (ppm) | 36.2358 | 2.7845 | 34.9884 | 37.4831 | 34.5201 | 37.9514
Cr, Chromium (ppm) | 25.8233 | 1.8558 | 25.1463 | 26.5003 | 23.973 | 27.6736
Cs, Cesium (ppm) | 0.64563 | 0.077667 | 0.5838 | 0.70745 | 0.62113 | 0.67012
Cu, Copper (wt.%) | 0.48425 | 0.013329 | 0.47987 | 0.48863 | 0.47304 | 0.49546
Fe, Iron (wt.%) | 4.0463 | 0.1788 | 3.9772 | 4.1155 | 3.9298 | 4.1629
Ga, Gallium (ppm) | 9.9658 | 0.61271 | 9.5855 | 10.3462 | 9.6224 | 10.3092
Hf, Hafnium (ppm) | 1.1976 | 0.2017 | 1.0212 | 1.3739 | 1.1343 | 1.2608
Hg, Mercury (ppm) | 5.3656 | 0.34715 | 5.1961 | 5.5351 | 5.2143 | 5.5169
In, Indium (ppm) | 4.2332 | 0.20115 | 4.0697 | 4.3967 | 4.064 | 4.4025
K, Potassium (wt.%) | 0.29325 | 0.0415 | 0.27439 | 0.31211 | 0.27903 | 0.30747
La, Lanthanum (ppm) | 12.9371 | 1.8564 | 11.8413 | 14.0329 | 12.5504 | 13.3239
Li, Lithium (ppm) | 5.4205 | 0.72577 | 4.8592 | 5.9819 | 5.072 | 5.7691
Lu, Lutetium (ppm) | 0.086874 | 0.014568 | 0.074357 | 0.099391 | IND | IND
Mg, Magnesium (wt.%) | 0.50563 | 0.040994 | 0.48724 | 0.52403 | 0.48859 | 0.52267
Mn, Manganese (wt.%) | 0.056985 | 0.0028064 | 0.055931 | 0.058039 | 0.055294 | 0.058676
Mo, Molybdenum (ppm) | 15.8442 | 1.779 | 15.0555 | 16.6328 | 15.1856 | 16.5027
Na, Sodium (wt.%) | 0.16248 | 0.024848 | 0.15118 | 0.17378 | 0.15666 | 0.1683
Nb, Niobium (ppm) | < 0.5 | IND | IND | IND | IND | IND
Ni, Nickel (ppm) | 26.3347 | 2.3864 | 25.5308 | 27.1385 | 24.5914 | 28.078
P, Phosphorus (wt.%) | 0.032089 | 0.0034041 | 0.030568 | 0.03361 | 0.030852 | 0.033326
Pb, Lead (wt.%) | 2.1918 | 0.059828 | 2.1676 | 2.2159 | 2.1387 | 2.2448
S, Sulphur (wt.%) | 7.4988 | 0.63626 | 7.0568 | 7.9407 | 7.191 | 7.8066
Sb, Antimony (ppm) | 151.9408 | 26.0813 | 140.2654 | 163.6162 | 145.3176 | 158.5641
Sc, Scandium (ppm) | 2.1196 | 0.20213 | 1.9851 | 2.2542 | 1.9937 | 2.2455
Se, Selenium (ppm) | 9.1911 | 1.832 | 7.7681 | 10.6141 | 8.3108 | 10.0713
Sn, Tin (ppm) | 3.3741 | 0.25987 | 3.1631 | 3.585 | 3.1573 | 3.5908
Sr, Strontium (ppm) | 15.5638 | 1.7303 | 14.8742 | 16.2534 | 14.8038 | 16.3238
Ta, Tantalum (ppm) | < 0.05 | IND | IND | IND | IND | IND
Tb, Terbium (ppm) | 0.23563 | 0.038738 | 0.20173 | 0.26952 | IND | IND
Th, Thorium (ppm) | 3.9364 | 0.26232 | 3.7417 | 4.131 | 3.7669 | 4.1059
Ti, Titanium (wt.%) | 0.0201 | 0.0032163 | 0.018083 | 0.022117 | 0.019281 | 0.020919
Tl, Thallium (ppm) | 1.8951 | 0.19628 | 1.752 | 2.0381 | 1.842 | 1.9481
U, Uranium (ppm) | 0.90564 | 0.11576 | 0.81165 | 0.99964 | 0.85275 | 0.95854
V, Vanadium (ppm) | 12.2672 | 1.4535 | 11.6005 | 12.934 | IND | IND
W, Tungsten (ppm) | 1.1914 | 0.13906 | 1.0867 | 1.2961 | IND | IND
Y, Yttrium (ppm) | 5.9177 | 0.74725 | 5.3717 | 6.4637 | 5.622 | 6.2134
Yb, Ytterbium (ppm) | 0.58549 | 0.10939 | 0.49217 | 0.67881 | IND | IND
Zn, Zinc (wt.%) | 10.011 | 0.25814 | 9.9008 | 10.1212 | 9.8129 | 10.2091
Zr, Zirconium (ppm) | 48.1644 | 5.0172 | 44.5433 | 51.7855 | 46.5192 | 49.8096

## Indicative Values
Table 3. Indicative Values for OREAS 622
Constituent | Unit | Value | Constituent | Unit | Value | Constituent | Unit | Value
Fire Assay
Pd | ppb | < 5 | Pt | ppb | < 5
Infrared Combustion
C | wt.% | 0.42067
Peroxide Fusion ICP
B | ppm | 33.3333 | Hf | ppm | 3.6378 | Ta | ppm | 0.71343
Be | ppm | 0.84679 | Ho | ppm | 0.42717 | Tb | ppm | 0.3875
Dy | ppm | 2.2048 | Lu | ppm | 0.21325 | Te | ppm | < 1
Er | ppm | 1.2094 | P | wt.% | 0.039767 | Tm | ppm | 0.17942
Eu | ppm | 1.1279 | Re | ppm | < 0.1 | Zr | ppm | 134.795
Gd | ppm | 2.5716 | Se | ppm | < 50
Ge | ppm | 5.6085 | Sm | ppm | 3
4-Acid Digestion
B | ppm | < 1 | Gd | ppm | 2.4111 | Pr | ppm | 3.7145
Ba | ppm | 1830.745 | Ge | ppm | 4.1643 | Re | ppb | < 50
Dy | ppm | 2.023 | Hg | ppm | 0.9 | Sm | ppm | 2.7857
Er | ppm | 1.1397 | Ho | ppm | 0.3939 | Tm | ppm | 0.17428
Eu | ppm | 0.96136 | Nd | ppm | 14.0702
3-Acid Digestion (no HF)
Bi | ppm | < 10 | Co | ppm | 30 | Ni | ppm | 28.3333
Aqua Regia Digestion
Ba | ppm | 948.4675 | Ho | ppm | 0.28081 | Re | ppb | < 50
Dy | ppm | 1.4462 | Nd | ppm | 11.0918 | Sm | ppm | 2.1506
Er | ppm | 0.74225 | Pd | ppb | < 10 | Te | ppm | 0.060181
Eu | ppm | 0.70738 | Pr | ppm | 3.0653 | Tm | ppm | 0.10602
Gd | ppm | 1.874 | Pt | ppb | < 5
Ge | ppm | 0.14117 | Rb | ppm | 10.152

## Performance Gates
Table 4. Pooled-Lab Performance Gates for OREAS 622
Constituent | Certified Value | Absolute Standard Deviations |  |  |  |  | Relative Standard Deviations |  |  | 5% window
|  | 1SD | 2SD Low | 2SD High | 3SD Low | 3SD High | 1RSD | 2RSD | 3RSD | Low | High
Fire Assay
Au, ppm | 1.8509 | 0.065907 | 1.7191 | 1.9827 | 1.6532 | 2.0486 | 3.561% | 7.122% | 10.68% | 1.7584 | 1.9435
Infrared Combustion
S, wt.% | 7.9475 | 0.14684 | 7.6538 | 8.2412 | 7.507 | 8.388 | 1.848% | 3.695% | 5.543% | 7.5501 | 8.3449
Peroxide Fusion ICP
Ag, ppm | 102.6817 | 9.9912 | 82.6992 | 122.6642 | 72.708 | 132.6554 | 9.73% | 19.46% | 29.19% | 97.5476 | 107.8158
Al, wt.% | 5.8258 | 0.14715 | 5.5315 | 6.1201 | 5.3844 | 6.2673 | 2.526% | 5.052% | 7.577% | 5.5345 | 6.1171
As, ppm | 110.3137 | 8.9464 | 92.4209 | 128.2065 | 83.4745 | 137.1529 | 8.11% | 16.22% | 24.33% | 104.798 | 115.8294
Ba, ppm | 2311.3356 | 55.8823 | 2199.571 | 2423.1003 | 2143.6887 | 2478.9826 | 2.418% | 4.836% | 7.253% | 2195.7689 | 2426.9024
Bi, ppm | 4.9601 | 0.51613 | 3.9278 | 5.9923 | 3.4117 | 6.5085 | 10.41% | 20.81% | 31.22% | 4.7121 | 5.2081
Ca, wt.% | 2.1368 | 0.10704 | 1.9227 | 2.3509 | 1.8157 | 2.4579 | 5.009% | 10.02% | 15.03% | 2.03 | 2.2436
Cd, ppm | 454.2568 | 13.8324 | 426.592 | 481.9216 | 412.7597 | 495.7539 | 3.045% | 6.09% | 9.135% | 431.544 | 476.9696
Ce, ppm | 34.8013 | 2.834 | 29.1333 | 40.4694 | 26.2993 | 43.3034 | 8.143% | 16.29% | 24.43% | 33.0613 | 36.5414
Co, ppm | 37.6831 | 6.0461 | 25.5908 | 49.7754 | 19.5447 | 55.8215 | 16.04% | 32.09% | 48.13% | 35.799 | 39.5673
Cr, ppm | 48.0615 | 5.5438 | 36.9739 | 59.1491 | 31.4301 | 64.6929 | 11.53% | 23.07% | 34.6% | 45.6584 | 50.4646
Cs, ppm | 1.8826 | 0.26214 | 1.3583 | 2.4068 | 1.0961 | 2.669 | 13.92% | 27.85% | 41.77% | 1.7884 | 1.9767
Cu, wt.% | 0.48367 | 0.015544 | 0.45258 | 0.51475 | 0.43703 | 0.5303 | 3.214% | 6.428% | 9.641% | 0.45948 | 0.50785
Fe, wt.% | 4.2585 | 0.19458 | 3.8693 | 4.6476 | 3.6747 | 4.8422 | 4.569% | 9.138% | 13.71% | 4.0456 | 4.4714
Ga, ppm | 26.8547 | 1.7284 | 23.3979 | 30.3116 | 21.6694 | 32.04 | 6.436% | 12.87% | 19.31% | 25.512 | 28.1975
In, ppm | 4.8531 | 0.46659 | 3.92 | 5.7863 | 3.4534 | 6.2529 | 9.614% | 19.23% | 28.84% | 4.6105 | 5.0958
K, wt.% | 1.7826 | 0.13132 | 1.5199 | 2.0452 | 1.3886 | 2.1765 | 7.367% | 14.73% | 22.1% | 1.6934 | 1.8717
La, ppm | 18.798 | 2.39 | 14.0179 | 23.5781 | 11.6279 | 25.9681 | 12.71% | 25.43% | 38.14% | 17.8581 | 19.7379
Li, ppm | 9.5634 | 1.3974 | 6.7687 | 12.3581 | 5.3713 | 13.7555 | 14.61% | 29.22% | 43.83% | 9.0852 | 10.0416
Mg, wt.% | 0.57068 | 0.017504 | 0.53567 | 0.60569 | 0.51817 | 0.62319 | 3.067% | 6.135% | 9.202% | 0.54215 | 0.59922
Mn, wt.% | 0.061277 | 0.003633 | 0.054011 | 0.068543 | 0.050378 | 0.072176 | 5.929% | 11.86% | 17.79% | 0.058213 | 0.064341
Mo, ppm | 19.4495 | 0.91842 | 17.6126 | 21.2863 | 16.6942 | 22.2047 | 4.722% | 9.444% | 14.17% | 18.477 | 20.4219
Nb, ppm | 6.2359 | 0.9037 | 4.4285 | 8.0434 | 3.5248 | 8.9471 | 14.49% | 28.98% | 43.48% | 5.9241 | 6.5477
Nd, ppm | 15.7233 | 1.6187 | 12.4859 | 18.9608 | 10.8672 | 20.5795 | 10.3% | 20.59% | 30.89% | 14.9372 | 16.5095
Ni, ppm | < 40 | IND | IND | IND | IND | IND | IND | IND | IND | IND | IND
Pb, wt.% | 2.1053 | 0.11698 | 1.8713 | 2.3392 | 1.7543 | 2.4562 | 5.557% | 11.11% | 16.67% | 2 | 2.2105
Pr, ppm | 4.2936 | 0.32317 | 3.6473 | 4.9399 | 3.3241 | 5.2631 | 7.527% | 15.05% | 22.58% | 4.0789 | 4.5083
Rb, ppm | 57.5778 | 2.0167 | 53.5444 | 61.6112 | 51.5277 | 63.6279 | 3.503% | 7.005% | 10.51% | 54.6989 | 60.4567
S, wt.% | 7.6778 | 0.3284 | 7.021 | 8.3346 | 6.6926 | 8.663 | 4.277% | 8.555% | 12.83% | 7.2939 | 8.0617
Sb, ppm | 197.7355 | 16.6793 | 164.377 | 231.094 | 147.6977 | 247.7733 | 8.435% | 16.87% | 25.31% | 187.8487 | 207.6223
Sc, ppm | < 10 | IND | IND | IND | IND | IND | IND | IND | IND | IND | IND
Si, wt.% | 25.0869 | 0.82528 | 23.4363 | 26.7374 | 22.6111 | 27.5627 | 3.29% | 6.579% | 9.869% | 23.8325 | 26.3412
Sn, ppm | 61.6742 | 8.3477 | 44.9788 | 78.3696 | 36.6311 | 86.7174 | 13.54% | 27.07% | 40.61% | 58.5905 | 64.7579
Sr, ppm | 63.2444 | 7.9205 | 47.4033 | 79.0854 | 39.4827 | 87.006 | 12.52% | 25.05% | 37.57% | 60.0821 | 66.4066
Th, ppm | 5.4722 | 0.28182 | 4.9086 | 6.0359 | 4.6267 | 6.3177 | 5.15% | 10.3% | 15.45% | 5.1986 | 5.7458
Ti, wt.% | 0.18723 | 0.0075027 | 0.17223 | 0.20224 | 0.16473 | 0.20974 | 4.007% | 8.014% | 12.02% | 0.17787 | 0.1966
Tl, ppm | 3.6238 | 0.42392 | 2.7759 | 4.4716 | 2.352 | 4.8955 | 11.7% | 23.4% | 35.1% | 3.4426 | 3.805
U, ppm | 1.5527 | 0.18971 | 1.1733 | 1.9321 | 0.9836 | 2.1219 | 12.22% | 24.44% | 36.65% | 1.4751 | 1.6304
V, ppm | 45.3714 | 3.6369 | 38.0975 | 52.6453 | 34.4606 | 56.2822 | 8.016% | 16.03% | 24.05% | 43.1028 | 47.64
W, ppm | 2.9288 | 0.25257 | 2.4237 | 3.434 | 2.1711 | 3.6865 | 8.624% | 17.25% | 25.87% | 2.7824 | 3.0753
Y, ppm | 12.3657 | 1.0408 | 10.2841 | 14.4473 | 9.2433 | 15.4881 | 8.417% | 16.83% | 25.25% | 11.7474 | 12.984
Yb, ppm | 1.1687 | 0.14956 | 0.86954 | 1.4678 | 0.71998 | 1.6174 | 12.8% | 25.6% | 38.39% | 1.1102 | 1.2271
Zn, wt.% | 9.8985 | 0.3907 | 9.1171 | 10.6799 | 8.7264 | 11.0706 | 3.947% | 7.894% | 11.84% | 9.4035 | 10.3934
4-Acid Digestion
Ag, ppm | 102.4179 | 3.2751 | 95.8677 | 108.968 | 92.5926 | 112.2431 | 3.198% | 6.396% | 9.593% | 97.297 | 107.5388
Al, wt.% | 5.7677 | 0.29108 | 5.1856 | 6.3499 | 4.8945 | 6.641 | 5.047% | 10.09% | 15.14% | 5.4793 | 6.0561
As, ppm | 108.9858 | 5.624 | 97.7377 | 120.2339 | 92.1136 | 125.8579 | 5.16% | 10.32% | 15.48% | 103.5365 | 114.4351
Be, ppm | 1.0494 | 0.1125 | 0.82437 | 1.2744 | 0.71186 | 1.3869 | 10.72% | 21.44% | 32.16% | 0.99691 | 1.1018
Bi, ppm | 5.0492 | 0.21983 | 4.6096 | 5.4889 | 4.3897 | 5.7087 | 4.354% | 8.707% | 13.06% | 4.7968 | 5.3017
Ca, wt.% | 2.1357 | 0.079564 | 1.9766 | 2.2948 | 1.897 | 2.3744 | 3.725% | 7.451% | 11.18% | 2.0289 | 2.2425
Cd, ppm | 459.5147 | 18.366 | 422.7828 | 496.2466 | 404.4168 | 514.6125 | 3.997% | 7.994% | 11.99% | 436.5389 | 482.4904
Ce, ppm | 30.0786 | 3.6799 | 22.7188 | 37.4383 | 19.0389 | 41.1182 | 12.23% | 24.47% | 36.7% | 28.5746 | 31.5825
Co, ppm | 35.9642 | 3.922 | 28.1201 | 43.8083 | 24.1981 | 47.7303 | 10.91% | 21.81% | 32.72% | 34.166 | 37.7624
Cr, ppm | 33.8902 | 5.9042 | 22.0819 | 45.6986 | 16.1777 | 51.6028 | 17.42% | 34.84% | 52.26% | 32.1957 | 35.5847
Cs, ppm | 1.7216 | 0.069888 | 1.5819 | 1.8614 | 1.512 | 1.9313 | 4.059% | 8.119% | 12.18% | 1.6355 | 1.8077
Cu, wt.% | 0.48566 | 0.0083322 | 0.469 | 0.50232 | 0.46066 | 0.51066 | 1.716% | 3.431% | 5.147% | 0.46138 | 0.50994
Fe, wt.% | 4.3113 | 0.25101 | 3.8093 | 4.8134 | 3.5583 | 5.0644 | 5.822% | 11.64% | 17.47% | 4.0958 | 4.5269
Ga, ppm | 24.4992 | 1.0751 | 22.349 | 26.6495 | 21.2739 | 27.7246 | 4.388% | 8.777% | 13.17% | 23.2743 | 25.7242
Hf, ppm | 3.2484 | 0.31059 | 2.6273 | 3.8696 | 2.3167 | 4.1802 | 9.561% | 19.12% | 28.68% | 3.086 | 3.4109
In, ppm | 4.632 | 0.22921 | 4.1736 | 5.0905 | 3.9444 | 5.3197 | 4.948% | 9.897% | 14.85% | 4.4004 | 4.8636
K, wt.% | 1.7241 | 0.12951 | 1.4651 | 1.9831 | 1.3356 | 2.1126 | 7.512% | 15.02% | 22.53% | 1.6379 | 1.8103
La, ppm | 14.1222 | 2.7533 | 8.6157 | 19.6287 | 5.8624 | 22.382 | 19.5% | 38.99% | 58.49% | 13.4161 | 14.8283
Li, ppm | 8.6668 | 0.92633 | 6.8141 | 10.5194 | 5.8878 | 11.4458 | 10.69% | 21.38% | 32.06% | 8.2334 | 9.1001
Lu, ppm | 0.17502 | 0.0089244 | 0.15717 | 0.19287 | 0.14825 | 0.20179 | 5.099% | 10.2% | 15.3% | 0.16627 | 0.18377
Mg, wt.% | 0.56225 | 0.041239 | 0.47978 | 0.64473 | 0.43854 | 0.68597 | 7.335% | 14.67% | 22% | 0.53414 | 0.59037
Mn, wt.% | 0.05993 | 0.0028739 | 0.054182 | 0.065678 | 0.051308 | 0.068552 | 4.795% | 9.591% | 14.39% | 0.056934 | 0.062927
Mo, ppm | 17.4174 | 1.6304 | 14.1566 | 20.6782 | 12.5262 | 22.3086 | 9.361% | 18.72% | 28.08% | 16.5465 | 18.2883
Na, wt.% | 0.72862 | 0.054159 | 0.6203 | 0.83694 | 0.56614 | 0.8911 | 7.433% | 14.87% | 22.3% | 0.69219 | 0.76505
Nb, ppm | 4.6183 | 0.55912 | 3.5001 | 5.7366 | 2.941 | 6.2957 | 12.11% | 24.21% | 36.32% | 4.3874 | 4.8493
Ni, ppm | 27.95 | 2.6204 | 22.7092 | 33.1907 | 20.0889 | 35.811 | 9.375% | 18.75% | 28.13% | 26.5525 | 29.3475
P, wt.% | 0.033319 | 0.0040162 | 0.025287 | 0.041352 | 0.021271 | 0.045368 | 12.05% | 24.11% | 36.16% | 0.031653 | 0.034985
Pb, wt.% | 2.2141 | 0.06717 | 2.0798 | 2.3484 | 2.0126 | 2.4156 | 3.034% | 6.068% | 9.101% | 2.1034 | 2.3248
Rb, ppm | 54.6543 | 3.6703 | 47.3137 | 61.9948 | 43.6434 | 65.6651 | 6.715% | 13.43% | 20.15% | 51.9216 | 57.387
S, wt.% | 7.7143 | 0.20085 | 7.3126 | 8.116 | 7.1118 | 8.3169 | 2.604% | 5.207% | 7.811% | 7.3286 | 8.1001
Sb, ppm | 194.9296 | 12.948 | 169.0336 | 220.8255 | 156.0857 | 233.7734 | 6.642% | 13.28% | 19.93% | 185.1831 | 204.676
Sc, ppm | 6.8177 | 0.62662 | 5.5644 | 8.0709 | 4.9378 | 8.6975 | 9.191% | 18.38% | 27.57% | 6.4768 | 7.1586
Se, ppm | 7.8087 | 1.3243 | 5.1601 | 10.4573 | 3.8358 | 11.7816 | 16.96% | 33.92% | 50.88% | 7.4182 | 8.1991
Sn, ppm | 7.0062 | 1.0503 | 4.9057 | 9.1067 | 3.8555 | 10.157 | 14.99% | 29.98% | 44.97% | 6.6559 | 7.3565
Sr, ppm | 51.8814 | 6.9397 | 38.002 | 65.7609 | 31.0622 | 72.7006 | 13.38% | 26.75% | 40.13% | 49.2873 | 54.4755
Ta, ppm | 0.42272 | 0.093655 | 0.23541 | 0.61003 | 0.14176 | 0.70369 | 22.16% | 44.31% | 66.47% | 0.40159 | 0.44386
Tb, ppm | 0.3249 | 0.049747 | 0.22541 | 0.4244 | 0.17566 | 0.47414 | 15.31% | 30.62% | 45.93% | 0.30866 | 0.34115
Te, ppm | < 0.1 | IND | IND | IND | IND | IND | IND | IND | IND | IND | IND
Th, ppm | 4.7096 | 0.54685 | 3.6159 | 5.8033 | 3.0691 | 6.3502 | 11.61% | 23.22% | 34.83% | 4.4741 | 4.9451
Ti, wt.% | 0.14666 | 0.027577 | 0.091503 | 0.20181 | 0.063926 | 0.22939 | 18.8% | 37.61% | 56.41% | 0.13932 | 0.15399
Tl, ppm | 3.6519 | 0.42453 | 2.8029 | 4.501 | 2.3783 | 4.9255 | 11.62% | 23.25% | 34.87% | 3.4693 | 3.8345
U, ppm | 1.57 | 0.095268 | 1.3794 | 1.7605 | 1.2842 | 1.8558 | 6.068% | 12.14% | 18.2% | 1.4915 | 1.6485
V, ppm | 40.0028 | 1.3797 | 37.2433 | 42.7623 | 35.8635 | 44.142 | 3.449% | 6.898% | 10.35% | 38.0026 | 42.0029
W, ppm | 2.4814 | 0.27976 | 1.9218 | 3.0409 | 1.6421 | 3.3206 | 11.27% | 22.55% | 33.82% | 2.3573 | 2.6054
Y, ppm | 9.7598 | 0.6335 | 8.4928 | 11.0268 | 7.8593 | 11.6603 | 6.491% | 12.98% | 19.47% | 9.2718 | 10.2477
Yb, ppm | 1.1071 | 0.11689 | 0.87336 | 1.3409 | 0.75647 | 1.4578 | 10.56% | 21.12% | 31.67% | 1.0518 | 1.1625
Zn, wt.% | 10.2391 | 0.18237 | 9.8744 | 10.6039 | 9.692 | 10.7862 | 1.781% | 3.562% | 5.343% | 9.7272 | 10.7511
Zr, ppm | 124.2106 | 5.1192 | 113.9722 | 134.449 | 108.853 | 139.5682 | 4.121% | 8.243% | 12.36% | 118.0001 | 130.4211
3-Acid Digestion (no HF)
Ag, ppm | 101.5281 | 3.6682 | 94.1917 | 108.8644 | 90.5236 | 112.5326 | 3.613% | 7.226% | 10.84% | 96.4517 | 106.6045
As, ppm | 105.677 | 6.8944 | 91.8881 | 119.4659 | 84.9937 | 126.3603 | 6.524% | 13.05% | 19.57% | 100.3932 | 110.9609
Cu, wt.% | 0.4811 | 0.0077551 | 0.46559 | 0.49661 | 0.45783 | 0.50436 | 1.612% | 3.224% | 4.836% | 0.45704 | 0.50515
Fe, wt.% | 4.1498 | 0.076834 | 3.9961 | 4.3034 | 3.9193 | 4.3803 | 1.852% | 3.703% | 5.555% | 3.9423 | 4.3572
Mo, ppm | 17.1356 | 2.6678 | 11.8001 | 22.4712 | 9.1323 | 25.1389 | 15.57% | 31.14% | 46.71% | 16.2788 | 17.9924
Pb, wt.% | 2.2108 | 0.050666 | 2.1094 | 2.3121 | 2.0588 | 2.3628 | 2.292% | 4.584% | 6.875% | 2.1002 | 2.3213
Zn, wt.% | 10.2501 | 0.18494 | 9.8802 | 10.62 | 9.6953 | 10.8049 | 1.804% | 3.609% | 5.413% | 9.7376 | 10.7626
Aqua Regia Digestion
Ag, ppm | 100.6261 | 3.5026 | 93.6208 | 107.6313 | 90.1182 | 111.134 | 3.481% | 6.962% | 10.44% | 95.5948 | 105.6574
Al, wt.% | 1.7541 | 0.1384 | 1.4773 | 2.0309 | 1.3389 | 2.1693 | 7.89% | 15.78% | 23.67% | 1.6664 | 1.8418
As, ppm | 105.8676 | 8.6826 | 88.5023 | 123.2328 | 79.8197 | 131.9155 | 8.201% | 16.4% | 24.6% | 100.5742 | 111.161
Au, ppm | 1.7831 | 0.070657 | 1.6418 | 1.9244 | 1.5712 | 1.9951 | 3.963% | 7.925% | 11.89% | 1.694 | 1.8723
B, ppm | < 10 | IND | IND | IND | IND | IND | IND | IND | IND | IND | IND
Be, ppm | 0.38009 | 0.059315 | 0.26146 | 0.49872 | 0.20214 | 0.55804 | 15.61% | 31.21% | 46.82% | 0.36109 | 0.39909
Bi, ppm | 4.8059 | 0.51235 | 3.7812 | 5.8306 | 3.2688 | 6.3429 | 10.66% | 21.32% | 31.98% | 4.5656 | 5.0462
Ca, wt.% | 1.8037 | 0.08107 | 1.6415 | 1.9658 | 1.5605 | 2.0469 | 4.495% | 8.989% | 13.48% | 1.7135 | 1.8939
Cd, ppm | 449.9201 | 25.2445 | 399.431 | 500.4091 | 374.1865 | 525.6536 | 5.611% | 11.22% | 16.83% | 427.4241 | 472.4161
Ce, ppm | 26.6078 | 3.8122 | 18.9835 | 34.2321 | 15.1713 | 38.0443 | 14.33% | 28.65% | 42.98% | 25.2774 | 27.9382
Co, ppm | 36.2358 | 2.7845 | 30.6667 | 41.8049 | 27.8822 | 44.5894 | 7.684% | 15.37% | 23.05% | 34.424 | 38.0476
Cr, ppm | 25.8233 | 1.8558 | 22.1118 | 29.5348 | 20.256 | 31.3906 | 7.186% | 14.37% | 21.56% | 24.5322 | 27.1145
Cs, ppm | 0.64563 | 0.077667 | 0.49029 | 0.80096 | 0.41262 | 0.87863 | 12.03% | 24.06% | 36.09% | 0.61334 | 0.67791
Cu, wt.% | 0.48425 | 0.013329 | 0.45759 | 0.51091 | 0.44427 | 0.52424 | 2.752% | 5.505% | 8.257% | 0.46004 | 0.50846
Fe, wt.% | 4.0463 | 0.1788 | 3.6887 | 4.4039 | 3.5099 | 4.5827 | 4.419% | 8.837% | 13.26% | 3.844 | 4.2487
Ga, ppm | 9.9658 | 0.61271 | 8.7404 | 11.1912 | 8.1277 | 11.8039 | 6.148% | 12.3% | 18.44% | 9.4675 | 10.4641
Hf, ppm | 1.1976 | 0.2017 | 0.79415 | 1.601 | 0.59245 | 1.8027 | 16.84% | 33.69% | 50.53% | 1.1377 | 1.2574
Hg, ppm | 5.3656 | 0.34715 | 4.6713 | 6.0599 | 4.3242 | 6.4071 | 6.47% | 12.94% | 19.41% | 5.0973 | 5.6339
In, ppm | 4.2332 | 0.20115 | 3.8309 | 4.6355 | 3.6298 | 4.8367 | 4.752% | 9.503% | 14.25% | 4.0216 | 4.4449
K, wt.% | 0.29325 | 0.0415 | 0.21025 | 0.37625 | 0.16875 | 0.41775 | 14.15% | 28.3% | 42.46% | 0.27859 | 0.30791
La, ppm | 12.9371 | 1.8564 | 9.2244 | 16.6499 | 7.368 | 18.5063 | 14.35% | 28.7% | 43.05% | 12.2903 | 13.584
Li, ppm | 5.4205 | 0.72577 | 3.969 | 6.8721 | 3.2432 | 7.5979 | 13.39% | 26.78% | 40.17% | 5.1495 | 5.6916
Lu, ppm | 0.086874 | 0.014568 | 0.057738 | 0.11601 | 0.04317 | 0.13058 | 16.77% | 33.54% | 50.31% | 0.08253 | 0.091218
Mg, wt.% | 0.50563 | 0.040994 | 0.42365 | 0.58762 | 0.38265 | 0.62861 | 8.107% | 16.21% | 24.32% | 0.48035 | 0.53091
Mn, wt.% | 0.056985 | 0.0028064 | 0.051372 | 0.062598 | 0.048566 | 0.065404 | 4.925% | 9.85% | 14.77% | 0.054136 | 0.059834
Mo, ppm | 15.8442 | 1.779 | 12.2862 | 19.4022 | 10.5072 | 21.1812 | 11.23% | 22.46% | 33.68% | 15.052 | 16.6364
Na, wt.% | 0.16248 | 0.024848 | 0.11278 | 0.21218 | 0.087937 | 0.23702 | 15.29% | 30.59% | 45.88% | 0.15436 | 0.1706
Nb, ppm | < 0.5 | IND | IND | IND | IND | IND | IND | IND | IND | IND | IND
Ni, ppm | 26.3347 | 2.3864 | 21.5618 | 31.1075 | 19.1754 | 33.4939 | 9.062% | 18.12% | 27.19% | 25.0179 | 27.6514
P, wt.% | 0.032089 | 0.0034041 | 0.025281 | 0.038897 | 0.021876 | 0.042301 | 10.61% | 21.22% | 31.83% | 0.030484 | 0.033693
Pb, wt.% | 2.1918 | 0.059828 | 2.0721 | 2.3114 | 2.0123 | 2.3712 | 2.73% | 5.459% | 8.189% | 2.0822 | 2.3013
S, wt.% | 7.4988 | 0.63626 | 6.2262 | 8.7713 | 5.59 | 9.4076 | 8.485% | 16.97% | 25.45% | 7.1238 | 7.8737
Sb, ppm | 151.9408 | 26.0813 | 99.7782 | 204.1035 | 73.6968 | 230.1848 | 17.17% | 34.33% | 51.5% | 144.3438 | 159.5379
Sc, ppm | 2.1196 | 0.20213 | 1.7154 | 2.5239 | 1.5132 | 2.726 | 9.536% | 19.07% | 28.61% | 2.0136 | 2.2256
Se, ppm | 9.1911 | 1.832 | 5.5272 | 12.855 | 3.6952 | 14.687 | 19.93% | 39.86% | 59.8% | 8.7315 | 9.6506
Sn, ppm | 3.3741 | 0.25987 | 2.8543 | 3.8938 | 2.5944 | 4.1537 | 7.702% | 15.4% | 23.11% | 3.2054 | 3.5428
Sr, ppm | 15.5638 | 1.7303 | 12.1033 | 19.0243 | 10.373 | 20.7545 | 11.12% | 22.23% | 33.35% | 14.7856 | 16.342
Ta, ppm | < 0.05 | IND | IND | IND | IND | IND | IND | IND | IND | IND | IND
Tb, ppm | 0.23563 | 0.038738 | 0.15815 | 0.3131 | 0.11941 | 0.35184 | 16.44% | 32.88% | 49.32% | 0.22384 | 0.24741
Th, ppm | 3.9364 | 0.26232 | 3.4117 | 4.461 | 3.1494 | 4.7234 | 6.664% | 13.33% | 19.99% | 3.7396 | 4.1332
Ti, wt.% | 0.0201 | 0.0032163 | 0.013667 | 0.026533 | 0.010451 | 0.029749 | 16% | 32% | 48% | 0.019095 | 0.021105
Tl, ppm | 1.8951 | 0.19628 | 1.5025 | 2.2876 | 1.3062 | 2.4839 | 10.36% | 20.71% | 31.07% | 1.8003 | 1.9898
U, ppm | 0.90564 | 0.11576 | 0.67412 | 1.1372 | 0.55835 | 1.2529 | 12.78% | 25.56% | 38.35% | 0.86036 | 0.95093
V, ppm | 12.2672 | 1.4535 | 9.3602 | 15.1743 | 7.9066 | 16.6278 | 11.85% | 23.7% | 35.55% | 11.6539 | 12.8806
W, ppm | 1.1914 | 0.13906 | 0.91326 | 1.4695 | 0.7742 | 1.6086 | 11.67% | 23.34% | 35.02% | 1.1318 | 1.251
Y, ppm | 5.9177 | 0.74725 | 4.4232 | 7.4122 | 3.6759 | 8.1594 | 12.63% | 25.25% | 37.88% | 5.6218 | 6.2136
Yb, ppm | 0.58549 | 0.10939 | 0.36671 | 0.80427 | 0.25732 | 0.91366 | 18.68% | 37.37% | 56.05% | 0.55622 | 0.61477
Zn, wt.% | 10.011 | 0.25814 | 9.4947 | 10.5273 | 9.2366 | 10.7854 | 2.579% | 5.157% | 7.736% | 9.5104 | 10.5115
Zr, ppm | 48.1644 | 5.0172 | 38.1301 | 58.1988 | 33.1129 | 63.216 | 10.42% | 20.83% | 31.25% | 45.7562 | 50.5726

## Fire Assay
| Analytical results for Au in OREAS 622 (Certified Value 1.85 ppm) | [25 empty] | Certified
Au | Round | Replicate | Lab | Lab | Lab | Lab | Lab | Lab | Lab | Lab | Lab | Lab | Lab | Lab | Lab | Lab | Lab | Lab | Lab | Lab | Lab | Lab | Lab | Lab | Lab | Lab | 1
| No | No | 00 | 01 | 02 | 04 | 05 | 06 | 07 | 08 | 09 | 10 | 11 | 12 | 13 | 14 | 15 | 16 | 17 | 19 | 20 | 21 | 22 | 23 | 24 | 25 | ppm
|  |  | INAA | FA*AAS | FA*AAS | FA*OES | FA*AAS | FA*AAS | FA*AAS | FA*AAS | FA*AAS | FA*AAS | FA*AAS | FA*AAS | FA*AAS | FA*OES | FA*AAS | FA*AAS | FA*AAS | FA*AAS | FA*AAS | FA*AAS | FA*OES | FA*AAS | FA*AAS | FA*AAS | 2
|  |  | 1.0g | 30g | 30g | 30g | 30g | 30g | 30g | 30g | 30g | 25g | 30g | 20g | 30g | 25g | 40g | 30g | 30g | 30g | 30g | 30g | 40g | 30g | 30g | 30g | 3
| 1 | 1 | 1.89 | 1.845 | 1.8688 | 1.37 | 1.85 | 1.62 | 1.81 | 1.915 | 1.91 | 1.78 | 1.935 | 1.94 | 1.8103 | 1.75 | 1.867 | 1.83 | 1.9 | 1.86 | 1.822 | 1.39 | 1.87 | 1.94 | 1.729 | 1.825 | 1
| 1 | 2 | 1.91 | 1.915 | 1.8984 | 1.51 | 1.92 | 1.73 | 1.88 | 1.985 | 1.92 | 1.78 | 1.9 | 1.92 | 1.8119 | 1.73 | 1.888 | 1.88 | 1.885 | 1.896 | 1.716 | 1.56 | 1.85 | 2.02 | 1.73 | 1.845 | 0
| 1 | 3 | 1.86 | 1.9 | 1.846 | 1.65 | 1.87 | 1.72 | 1.795 | 1.945 | 1.9 | 1.81 | 1.865 | 1.88 | 1.822 | 1.74 | 1.872 | 1.87 | 1.91 | 1.87 | 1.797 | 1.62 | 1.82 | 1.915 | 1.832 | 1.86 | 16
| 1 | 4 | 1.83 | 1.91 | 1.8613 | 1.53 | 1.84 | 1.69 | 1.82 | 1.96 | 1.89 | 1.78 | 1.905 | 1.86 | 1.824 | 1.74 | 1.898 | 1.89 | 1.85 | 1.893 | 1.779 | 1.65 | 1.86 | 1.96 | 1.75 | 1.855 | 1.8509
| 1 | 5 | 1.85 | 1.865 | 1.8524 | 1.58 | 1.85 | 1.77 | 1.87 | 1.98 | 1.91 | 1.78 | 1.87 | 1.9 | 1.824 | 1.74 | 1.868 | 1.9 | 1.915 | 1.899 | 1.775 | 1.66 | 1.82 | 1.915 | 1.824 | 1.85 | 7
| 1 | 6 | 1.86 | 1.86 | 1.8713 | 1.38 | 1.8 | 1.67 | 1.86 | 1.925 | 1.89 | 1.73 | 2 | 1.86 | 1.828 | 1.72 | 1.88 | 1.86 | 1.93 | 1.859 | 1.771 | 1.66 | 1.83 | 1.92 | 1.835 | 1.9
|  | 7 | 00: 1.85
|  | 8 | 00: 1.82
|  | 9 | 00: 1.81
|  | 10 | 00: 1.86
|  | 11 | 00: 1.78
|  | 12 | 00: 1.81
|  | 13 | 00: 1.84
|  | 14 | 00: 1.84
|  | 15 | 00: 1.82
|  | 16 | 00: 1.89
|  | 17 | 00: 1.86
|  | 18 | 00: 1.87
|  | 19 | 00: 1.86
|  | 20 | 00: 1.93
| Mean |  | 1.852 | 1.8825 | 1.8664 | 1.5033 | 1.855 | 1.7 | 1.8392 | 1.9517 | 1.9033 | 1.7767 | 1.9125 | 1.8933 | 1.82 | 1.7367 | 1.8788 | 1.8717 | 1.8983 | 1.8795 | 1.7767 | 1.59 | 1.8417 | 1.945 | 1.7833 | 1.8558
| Median |  | 1.855 | 1.8825 | 1.8651 | 1.52 | 1.85 | 1.705 | 1.84 | 1.9525 | 1.905 | 1.78 | 1.9025 | 1.89 | 1.823 | 1.74 | 1.876 | 1.875 | 1.905 | 1.8815 | 1.777 | 1.635 | 1.84 | 1.93 | 1.787 | 1.8525
| Std Dev. |  | 0.035924 | 0.029453 | 0.018403 | 0.11057 | 0.03937 | 0.052154 | 0.035273 | 0.028577 | 0.012111 | 0.02582 | 0.049875 | 0.03266 | 0.0071962 | 0.010328 | 0.012303 | 0.024833 | 0.028048 | 0.018577 | 0.035183 | 0.10507 | 0.02137 | 0.040743 | 0.052152 | 0.024782
| Rel.Std.Dev. |  | 1.94% | 1.565% | 0.986% | 7.355% | 2.122% | 3.068% | 1.918% | 1.464% | 0.6363% | 1.453% | 2.608% | 1.725% | 0.3954% | 0.5947% | 0.6548% | 1.327% | 1.477% | 0.9884% | 1.98% | 6.608% | 1.16% | 2.095% | 2.924% | 1.335%
| PDM3 |  | 0.059% | 1.707% | 0.8351% | -18.78% | 0.2211% | -8.153% | -0.6344% | 5.444% | 2.832% | -4.011% | 3.328% | 2.292% | -1.668% | -6.172% | 1.509% | 1.122% | 2.562% | 1.545% | -4.011% | -14.1% | -0.4993% | 5.084% | -3.651% | 0.2661%
| Z-Score (Absolute) |  | NA | 0.42 | 0.17 | 5.59 | 0.01 | 2.22 | 0.26 | 1.52 | 0.75 | 1.26 | 0.9 | 0.59 | 0.57 | 1.89 | 0.36 | 0.25 | 0.67 | 0.38 | 1.26 | 3.58 | 0.22 | 1.18 | 1.15 | 0
| Analytical results for Pd in OREAS 622 (Indicative Value < 5 ppb) | [25 empty] | Indicative
Pd | Round | Replicate | 00: Lab | 1
| No | No | 00: 22 | ppb
|  |  | 00: FA*OES | 0
|  |  | 00: 40g | 0
| 1 | 1 | 00: < 5 | 1
| 1 | 2 | 00: < 5 | 1
| 1 | 3 | 00: < 5 | 16
| 1 | 4 | 00: < 5 | < 5
| 1 | 5 | 00: < 5 | 7
| 1 | 6 | 00: < 5
Mean
Median
Std Dev.
Rel.Std.Dev.
PDM3
Z-Score (Absolute) | bar: 00
| Analytical results for Pt in OREAS 622 (Indicative Value < 5 ppb) | [25 empty] | Indicative
Pt | Round | Replicate | 00: Lab | 1
| No | No | 00: 22 | ppb
|  |  | 00: FA*OES | 0
|  |  | 00: 40g | 0
| 1 | 1 | 00: < 5 | 1
| 1 | 2 | 00: < 5 | 1
| 1 | 3 | 00: < 5 | 16
| 1 | 4 | 00: < 5 | < 5
| 1 | 5 | 00: < 5 | 7
| 1 | 6 | 00: < 5
Mean
Median
Std Dev.
Rel.Std.Dev.
PDM3
Z-Score (Absolute) | bar: 00
Note on C31: Z-Scores have been calculated after removal of individual outliers. In general, laboratory batches are rejected if Z-Score > 2.5.
Note on C49: Z-Scores have been calculated after removal of individual outliers. In general, laboratory batches are rejected if Z-Score > 2.5.
Note on C67: Z-Scores have been calculated after removal of individual outliers. In general, laboratory batches are rejected if Z-Score > 2.5.

## IRC
| Analytical results for C in OREAS 622 (Indicative Value 0.421 wt.%) | [22 empty] | Indicative
C | Round | Replicate | Lab | [20 empty] | 1
| No | No | 02 | [20 empty] | wt.%
|  |  | IRC | [20 empty] | 3
3
| 1 | 1 | 0.424 | [20 empty] | 1
| 1 | 2 | 0.42 | [20 empty] | 3
| 1 | 3 | 0.418 | [20 empty] | 16
| 1 | 4 | 0.421 | [20 empty] | 0.42067
| 1 | 5 | 0.425 | [20 empty] | 9
| 1 | 6 | 0.416
| Mean |  | 0.42067
| Median |  | 0.4205
| Std Dev. |  | 0.0034448
| Rel.Std.Dev. |  | 0.8189%
| PDM3 |  | -7.772e-14%
| Z-Score (Absolute) |  | NA
| Analytical results for S in OREAS 622 (Certified Value 7.95 wt.%) | [22 empty] | Certified
S | Round | Replicate | Lab | Lab | Lab | Lab | Lab | Lab | Lab | Lab | Lab | Lab | Lab | Lab | Lab | Lab | Lab | Lab | Lab | Lab | Lab | Lab | Lab | 1
| No | No | 01 | 02 | 04 | 05 | 06 | 08 | 09 | 10 | 11 | 12 | 13 | 14 | 15 | 16 | 17 | 19 | 21 | 22 | 23 | 24 | 25 | wt.%
|  |  | IRC | IRC | IRC | IRC | IRC | IRC | IRC | IRC | IRC | IRC | IRC | IRC | IRC | IRC | IRC | IRC | IRC | IRC | IRC | IRC | IRC | 2
3
| 1 | 1 | 8.15 | 7.83 | 7.99 | 7.86 | 8.05 | 8.02 | 7.9 | 8.18 | 7.69 | 7.42 | 8.055 | 7.89 | 7.8595 | 7.9 | 7.78 | 7.96 | 7.84 | 7.92 | 7.66 | 8.48 | 8.04 | 1
| 1 | 2 | 8.19 | 7.79 | 7.93 | 7.9 | 7.61 | 8.01 | 7.96 | 8.17 | 7.86 | 7.37 | 7.973 | 7.93 | 7.785 | 7.94 | 7.85 | 7.93 | 7.86 | 7.64 | 8.01 | 8.02 | 7.91 | 0
| 1 | 3 | 8.21 | 7.76 | 7.95 | 7.66 | 8 | 8.04 | 8.01 | 8.28 | 7.73 | 7.41 | 8.006 | 7.86 | 7.865 | 7.98 | 7.82 | 7.94 | 7.83 | 7.65 | 8 | 7.94 | 7.62 | 16
| 1 | 4 | 8.19 | 7.83 | 7.91 | 7.7 | 8 | 8.04 | 8.05 | 8.14 | 8.2 | 7.31 | 8.136 | 7.92 | 7.915 | 7.98 | 7.77 | 7.99 | 7.81 | 8.12 | 8.13 | 8.06 | 7.94 | 7.9475
| 1 | 5 | 8.19 | 7.84 | 8.04 | 7.85 | 7.79 | 8.04 | 8.01 | 8.18 | 7.9 | 7.35 | 8.098 | 7.95 | 7.86 | 7.96 | 7.73 | 7.96 | 7.84 | 8.19 | 8.13 | 7.98 | 7.71 | 9
| 1 | 6 | 8.18 | 7.91 | 8.01 | 7.74 | 7.86 | 8.02 | 7.9 | 8.27 | 7.72 | 7.41 | 8.119 | 7.97 | 7.895 | 7.94 | 7.81 | 8.03 | 7.83 | 8.1 | 8.06 | 7.95 | 7.92
| Mean |  | 8.185 | 7.8267 | 7.9717 | 7.785 | 7.885 | 8.0283 | 7.9717 | 8.2033 | 7.85 | 7.3783 | 8.0645 | 7.92 | 7.8632 | 7.95 | 7.7933 | 7.9683 | 7.835 | 7.9367 | 7.9983 | 8.0717 | 7.8567
| Median |  | 8.19 | 7.83 | 7.97 | 7.795 | 7.93 | 8.03 | 7.985 | 8.18 | 7.795 | 7.39 | 8.0765 | 7.925 | 7.8625 | 7.95 | 7.795 | 7.96 | 7.835 | 8.01 | 8.035 | 8 | 7.915
| Std Dev. |  | 0.019748 | 0.050859 | 0.049967 | 0.097929 | 0.1667 | 0.013292 | 0.062423 | 0.057504 | 0.19079 | 0.043089 | 0.064945 | 0.04 | 0.044355 | 0.030332 | 0.042269 | 0.03656 | 0.016432 | 0.24287 | 0.17498 | 0.20498 | 0.15807
| Rel.Std.Dev. |  | 0.2413% | 0.6498% | 0.6268% | 1.258% | 2.114% | 0.1656% | 0.7831% | 0.701% | 2.43% | 0.584% | 0.8053% | 0.5051% | 0.5641% | 0.3815% | 0.5424% | 0.4588% | 0.2097% | 3.06% | 2.188% | 2.539% | 2.012%
| PDM3 |  | 2.988% | -1.521% | 0.3038% | -2.045% | -0.7867% | 1.017% | 0.3038% | 3.219% | -1.227% | -7.162% | 1.472% | -0.3463% | -1.06% | 0.03119% | -1.94% | 0.2619% | -1.416% | -0.1366% | 0.6394% | 1.562% | -1.143%
| Z-Score (Absolute) |  | 1.93 | 0.86 | 0.27 | 1.18 | 0.4 | 0.71 | 0.27 | 2.07 | 0.67 | 4.34 | 0.99 | 0.13 | 0.57 | 0.1 | 1.12 | 0.25 | 0.79 | 0 | 1.01 | 0.41 | 0.62
Note on C17: Z-Scores have been calculated after removal of individual outliers. In general, laboratory batches are rejected if Z-Score > 2.5.
Note on C35: Z-Scores have been calculated after removal of individual outliers. In general, laboratory batches are rejected if Z-Score > 2.5.

## Fusion ICP
| Analytical results for Ag in OREAS 622 (Certified Value 103 ppm) | [15 empty] | Certified
Ag | Round | Replicate | Lab | Lab | Lab | Lab | Lab | Lab | [8 empty] | 1
| No | No | 02 | 04 | 06 | 12 | 21 | 22 | [8 empty] | ppm
|  |  | PF*OES/MS | PF*OES/MS | PF*MS | PF*OES | PF*MS | PF*MS | [8 empty] | 0
0
| 1 | 1 | 119.036 | 93 | 100 | 80 | 100 | 105 | [8 empty] | 1
| 1 | 2 | 118.437 | 91 | 100 | 100 | 95 | 105 | [8 empty] | 0
| 1 | 3 | 121.236 | 93 | 110 | 100 | 100 | 105 | [8 empty] | 16
| 1 | 4 | 117.776 | 91 | 110 | 100 | 105 | 100 | [8 empty] | 102.6817
| 1 | 5 | 117.321 | 82 | 110 | 100 | 105 | 105 | [8 empty] | 11
| 1 | 6 | 118.735 | 93 | 20 | 100 | 100 | 100
| Mean |  | 118.7568 | 90.5 | 91.6667 | 96.6667 | 100.8333 | 103.3333
| Median |  | 118.586 | 92 | 105 | 100 | 100 | 105
| Std Dev. |  | 1.3675 | 4.2778 | 35.4495 | 8.165 | 3.7639 | 2.582
| Rel.Std.Dev. |  | 1.152% | 4.727% | 38.67% | 8.447% | 3.733% | 2.499%
| PDM3 |  | 15.66% | -11.86% | -10.73% | -5.858% | -1.8% | 0.6346%
| Z-Score (Absolute) |  | 2.41 | 1.67 | 0.57 | 0.78 | 0.18 | 0.18
| Analytical results for Al in OREAS 622 (Certified Value 5.83 wt.%) | [15 empty] | Certified
Al | Round | Replicate | Lab | Lab | Lab | Lab | Lab | Lab | Lab | Lab | Lab | Lab | Lab | Lab |  |  | 1
| No | No | 02 | 04 | 05 | 06 | 09 | 11 | 13 | 14 | 17 | 20 | 21 | 25 |  |  | wt.%
|  |  | PF*OES/MS | PF*OES/MS | PF*OES | PF*OES | PF*OES | PF*OES | PF*OES/MS | PF*OES | PF*OES | PF*OES | PF*OES | PF*OES |  |  | 2
3
| 1 | 1 | 5.867 | 5.6 | 5.64 | 5.31 | 6.06 | 5.742 | 5.7947 | 5.77 | 5.98 | 5.85 | 6.49 | 5.689 |  |  | 1
| 1 | 2 | 6.01 | 5.51 | 5.7 | 4.89 | 6.31 | 5.822 | 5.8291 | 5.76 | 5.901 | 5.8 | 6.72 | 5.822 |  |  | 0
| 1 | 3 | 5.985 | 5.58 | 5.7 | 5.36 | 6.03 | 5.583 | 5.9305 | 5.61 | 5.689 | 5.87 | 6.13 | 5.848 |  |  | 16
| 1 | 4 | 5.875 | 5.48 | 5.68 | 5.25 | 6.12 | 5.875 | 5.8614 | 5.82 | 6.033 | 5.86 | 6.54 | 5.875 |  |  | 5.8258
| 1 | 5 | 5.929 | 5.73 | 5.67 | 5.51 | 5.98 | 5.98 | 5.8941 | 5.84 | 5.822 | 5.82 | 6.79 | 5.848 |  |  | 12
| 1 | 6 | 5.96 | 5.73 | 5.67 | 5.33 | 6.19 | 5.663 | 5.8533 | 5.76 | 5.98 | 5.88 | 6.51 | 5.822
| Mean |  | 5.9377 | 5.605 | 5.6767 | 5.275 | 6.115 | 5.7775 | 5.8605 | 5.76 | 5.9008 | 5.8467 | 6.53 | 5.8173
| Median |  | 5.9445 | 5.59 | 5.675 | 5.32 | 6.09 | 5.782 | 5.8574 | 5.765 | 5.9405 | 5.855 | 6.525 | 5.835
| Std Dev. |  | 0.058253 | 0.10635 | 0.022509 | 0.20763 | 0.12012 | 0.1447 | 0.047743 | 0.080747 | 0.12735 | 0.030768 | 0.23056 | 0.065908
| Rel.Std.Dev. |  | 0.9811% | 1.897% | 0.3965% | 3.936% | 1.964% | 2.505% | 0.8147% | 1.402% | 2.158% | 0.5262% | 3.531% | 1.133%
| PDM3 |  | 1.92% | -3.791% | -2.56% | -9.455% | 4.964% | -0.8296% | 0.5953% | -1.13% | 1.287% | 0.3576% | 12.09% | -0.1459%
| Z-Score (Absolute) |  | 0.8 | 1.72 | 1.18 | 3.64 | 1.85 | 0.41 | 0.22 | 0.55 | 0.52 | 0.11 | 5.3 | 0.11
| Analytical results for As in OREAS 622 (Certified Value 110 ppm) | [15 empty] | Certified
As | Round | Replicate | Lab | Lab | Lab | Lab | Lab | Lab | Lab | Lab | Lab | Lab | Lab | Lab | Lab |  | 1
| No | No | 02 | 04 | 05 | 06 | 09 | 11 | 13 | 14 | 17 | 20 | 21 | 22 | 25 |  | ppm
|  |  | PF*OES/MS | PF*OES/MS | PF*MS | PF*MS | PF*OES | PF*OES | PF*OES/MS | PF*MS | PF*OES | PF*OES | PF*MS | PF*MS | PF*OES |  | 0
0
| 1 | 1 | 118.725 | 121 | 110 | 150 | 271 | < 100 | 104.9421 | 117 | 100 | 90 | 120 | 120 | 100 |  | 1
| 1 | 2 | 120.421 | 119 | 110 | 130 | 250 | 100 | 105.5244 | 112 | 200 | 130 | 110 | 140 | 200 |  | 0
| 1 | 3 | 122.761 | 122 | 110 | 160 | 296 | < 100 | 103.0605 | 119 | 100 | 110 | 105 | 120 | 100 |  | 16
| 1 | 4 | 117.722 | 119 | 110 | 150 | 288 | 100 | 106.2294 | 112 | 100 | 120 | 115 | 120 | 100 |  | 110.3137
| 1 | 5 | 119.849 | 123 | 110 | 130 | 232 | < 100 | 103.0185 | 113 | 100 | 100 | 115 | 120 | 100 |  | 13
| 1 | 6 | 121.534 | 123 | 110 | 90 | 318 | 100 | 104.9183 | 119 | 100 | 120 | 110 | 110 | 100
| Mean |  | 120.1687 | 121.1667 | 110 | 135 | 275.8333 | 100 | 104.6155 | 115.3333 | 116.6667 | 111.6667 | 112.5 | 121.6667 | 116.6667
| Median |  | 120.135 | 121.5 | 110 | 140 | 279.5 | 100 | 104.9302 | 115 | 100 | 115 | 112.5 | 120 | 100
| Std Dev. |  | 1.8342 | 1.8348 | 0 | 25.0998 | 31.4478 | 0 | 1.3113 | 3.3862 | 40.8248 | 14.7196 | 5.244 | 9.8319 | 40.8248
| Rel.Std.Dev. |  | 1.526% | 1.514% | 0% | 18.59% | 11.4% | 0% | 1.253% | 2.936% | 34.99% | 13.18% | 4.661% | 8.081% | 34.99%
| PDM3 |  | 8.934% | 9.838% | -0.2844% | 22.38% | 150% | -9.349% | -5.165% | 4.55% | 5.759% | 1.226% | 1.982% | 10.29% | 5.759%
| Z-Score (Absolute) |  | 0.66 | 0.74 | 0.21 | 1.92 | 13.97 | 1.07 | 0.67 | 0.24 | 1.07 | 0.07 | 0 | 0.47 | 1.07
| Analytical results for B in OREAS 622 (Indicative Value 33.3 ppm) | [15 empty] | Indicative
B | Round | Replicate | Lab | Lab | Lab | Lab | [10 empty] | 1
| No | No | 13 | 14 | 21 | 22 | [10 empty] | ppm
|  |  | PF*OES/MS | PF*OES | PF*OES | PF*OES | [10 empty] | 1
1
| 1 | 1 | < 50 | < 50 | 40 | 20 | [10 empty] | 1
| 1 | 2 | < 50 | < 50 | 40 | 40 | [10 empty] | 5
| 1 | 3 | < 50 | < 50 | 35 | 20 | [10 empty] | 16
| 1 | 4 | < 50 | < 50 | 40 | 20 | [10 empty] | 33.3333
| 1 | 5 | < 50 | < 50 | 45 | 40 | [10 empty] | 11
| 1 | 6 | < 50 | < 50 | 40 | 20
| Mean |  |  |  | 40 | 26.6667
| Median |  |  |  | 40 | 20
| Std Dev. |  |  |  | 3.1623 | 10.328
| Rel.Std.Dev. |  |  |  | 7.906% | 38.73%
| PDM3 |  |  |  | 20% | -20%
| Z-Score (Absolute) |  | NA | NA | 0.67 | 0.67
| Analytical results for Ba in OREAS 622 (Certified Value 2311 ppm) | [15 empty] | Certified
Ba | Round | Replicate | Lab | Lab | Lab | Lab | Lab | Lab | Lab | Lab | [6 empty] | 1
| No | No | 02 | 04 | 06 | 09 | 12 | 13 | 14 | 22 | [6 empty] | ppm
|  |  | PF*OES/MS | PF*OES/MS | PF*OES | PF*OES | PF*OES | PF*OES/MS | PF*OES | PF*MS | [6 empty] | 0
0
| 1 | 1 | 2264.559 | 2310 | 2210 | 2479 | 2200 | 2330.7548 | 2356 | 1940 | [6 empty] | 1
| 1 | 2 | 2350.336 | 2360 | 2040 | 2576 | 2230 | 2337.6268 | 2324 | 1970 | [6 empty] | 14
| 1 | 3 | 2307.553 | 2360 | 2220 | 2379 | 2220 | 2301.7888 | 2286 | 1960 | [6 empty] | 16
| 1 | 4 | 2315.76 | 2310 | 2210 | 2493 | 2360 | 2352.9681 | 2372 | 1970 | [6 empty] | 2311.3356
| 1 | 5 | 2302.488 | 2350 | 2370 | 2448 | 2390 | 2294.6802 | 2360 | 2050 | [6 empty] | 14
| 1 | 6 | 2304.445 | 2330 | 2240 | 2562 | 2310 | 2381.5238 | 2366 | 2020
| Mean |  | 2307.5235 | 2336.6667 | 2215 | 2489.5 | 2285 | 2333.2237 | 2344 | 1985
| Median |  | 2305.999 | 2340 | 2215 | 2486 | 2270 | 2334.1908 | 2358 | 1970
| Std Dev. |  | 27.501 | 23.3809 | 105.2141 | 73.2031 | 79.6869 | 32.3171 | 32.9606 | 41.3521
| Rel.Std.Dev. |  | 1.192% | 1.001% | 4.75% | 2.94% | 3.487% | 1.385% | 1.406% | 2.083%
| PDM3 |  | -0.1649% | 1.096% | -4.168% | 7.708% | -1.139% | 0.947% | 1.413% | -14.12%
| Z-Score (Absolute) |  | 0.25 | 0.31 | 1.34 | 3.23 | 0.68 | 0.25 | 0.67 | 6.41
| Analytical results for Be in OREAS 622 (Indicative Value 0.85 ppm) | [15 empty] | Indicative
Be | Round | Replicate | Lab | Lab | Lab | Lab | Lab | Lab | Lab | Lab | Lab | [5 empty] | 1
| No | No | 02 | 04 | 05 | 06 | 09 | 13 | 14 | 21 | 22 | [5 empty] | ppm
|  |  | PF*OES/MS | PF*OES/MS | PF*OES | PF*OES | PF*OES | PF*OES/MS | PF*MS | PF*MS | PF*MS | [5 empty] | 2
2
| 1 | 1 | < 5 | < 5 | < 10 | < 5 | < 5 | < 1 | 1 | 0.9 | 1 | [5 empty] | 1
| 1 | 2 | < 5 | < 5 | < 10 | < 5 | 6 | 1.1196 | < 1 | 1.1 | 1 | [5 empty] | 6
| 1 | 3 | < 5 | < 5 | < 10 | < 5 | 9 | 1.2029 | < 1 | 0.8 | 1 | [5 empty] | 16
| 1 | 4 | < 5 | < 5 | < 10 | < 5 | 10 | < 1 | < 1 | 1.5 | 1 | [5 empty] | 0.84679
| 1 | 5 | < 5 | < 5 | < 10 | < 5 | 6 | < 1 | < 1 | 0.9 | 1 | [5 empty] | 12
| 1 | 6 | < 5 | < 5 | < 10 | < 5 | 8 | 1.0506 | 1 | < 0.5 | 1
| Mean | [5 empty] | 7.8 | 1.1243 | 1 | 1.04 | 1
| Median | [5 empty] | 8 | 1.1196 | 1 | 0.9 | 1
| Std Dev. | [5 empty] | 1.7889 | 0.076265 | 0 | 0.27928 | 0
| Rel.Std.Dev. | [5 empty] | 22.93% | 6.783% | 0% | 26.85% | 0%
| PDM3 | [5 empty] | 821.1% | 32.78% | 18.09% | 22.82% | 18.09%
| Z-Score (Absolute) |  | NA | NA | NA | NA | 42.13 | 0.67 | 1.69 | 0 | 0.64
| Analytical results for Bi in OREAS 622 (Certified Value 4.96 ppm) | [15 empty] | Certified
Bi | Round | Replicate | Lab | Lab | Lab | Lab | Lab | Lab | Lab | Lab | [6 empty] | 1
| No | No | 02 | 04 | 05 | 06 | 13 | 14 | 21 | 22 | [6 empty] | ppm
|  |  | PF*OES/MS | PF*OES/MS | PF*MS | PF*MS | PF*OES/MS | PF*MS | PF*MS | PF*MS | [6 empty] | 2
2
| 1 | 1 | 5.19 | 5.1 | < 10 | 3.4 | 4.8199 | 5.7 | 5.5 | 4 | [6 empty] | 1
| 1 | 2 | 5.17 | 5 | < 10 | 3.3 | 4.6832 | 5.4 | 5.4 | 4 | [6 empty] | 19
| 1 | 3 | 5.35 | 5.1 | < 10 | 4.2 | 4.6448 | 5.6 | 5.6 | 4 | [6 empty] | 16
| 1 | 4 | 5.01 | 5.3 | < 10 | 3.5 | 4.7051 | 5.1 | 5.7 | 4 | [6 empty] | 4.9601
| 1 | 5 | 5.09 | 4.9 | < 10 | 3.2 | 4.6436 | 5.1 | 5.4 | 4 | [6 empty] | 15
| 1 | 6 | 5.18 | 5.1 | < 10 | 10.3 | 4.7761 | 5.1 | 5.2 | 4
| Mean |  | 5.165 | 5.0833 |  | 4.65 | 4.7121 | 5.3333 | 5.4667 | 4
| Median |  | 5.175 | 5.1 |  | 3.45 | 4.6942 | 5.25 | 5.45 | 4
| Std Dev. |  | 0.1138 | 0.13292 |  | 2.7905 | 0.071863 | 0.27325 | 0.17512 | 0
| Rel.Std.Dev. |  | 2.203% | 2.615% |  | 60.01% | 1.525% | 5.123% | 3.203% | 0%
| PDM3 |  | 4.131% | 2.485% |  | -6.251% | -4.999% | 7.525% | 10.21% | -19.36%
| Z-Score (Absolute) |  | 0.15 | 0 | NA | 2.84 | 0.67 | 0.45 | 0.7 | 1.97
| Analytical results for Ca in OREAS 622 (Certified Value 2.14 wt.%) | [15 empty] | Certified
Ca | Round | Replicate | Lab | Lab | Lab | Lab | Lab | Lab | Lab | Lab | Lab | Lab | Lab | Lab | Lab | Lab | 1
| No | No | 02 | 04 | 05 | 06 | 09 | 11 | 12 | 13 | 14 | 17 | 20 | 21 | 22 | 25 | wt.%
|  |  | PF*OES/MS | PF*OES/MS | PF*OES | PF*OES | PF*OES | PF*OES | PF*OES | PF*OES/MS | PF*OES | PF*OES | PF*OES | PF*OES | PF*OES | PF*OES | 2
3
| 1 | 1 | 2.09 | 2.1 | 2.04 | 2.95 | 2.2 | 2.101 | 2.24 | 2.103 | 2.2 | 2.08 | 2.001 | 2.4 | 2.2 | 1.837 | 1
| 1 | 2 | 2.086 | 2.2 | 2.11 | 2.64 | 2.37 | 2.058 | 2.36 | 2.1516 | 2.2 | 1.98 | 1.994 | 2.4 | 2.1 | 1.772 | 0
| 1 | 3 | 2.135 | 2.1 | 2.17 | 2.89 | 2.26 | 1.987 | 2.29 | 2.1279 | 2.1 | 1.887 | 1.995 | 2.2 | 2.2 | 1.951 | 16
| 1 | 4 | 2.107 | 2.1 | 1.95 | 2.85 | 2.35 | 2.087 | 2.36 | 2.124 | 2.2 | 2.03 | 2.056 | 2.4 | 2.2 | 1.801 | 2.1368
| 1 | 5 | 2.128 | 2.1 | 2.13 | 2.99 | 2.28 | 2.137 | 2.21 | 2.1704 | 2.2 | 1.937 | 2.067 | 2.5 | 2.2 | 1.908 | 16
| 1 | 6 | 2.11 | 2.1 | 2.15 | 2.9 | 2.4 | 2.073 | 2.51 | 2.1122 | 2.2 | 1.987 | 2.066 | 2.4 | 2.2 | 1.837
| Mean |  | 2.1093 | 2.1167 | 2.0917 | 2.87 | 2.31 | 2.0738 | 2.3283 | 2.1315 | 2.1833 | 1.9835 | 2.0298 | 2.3833 | 2.1833 | 1.851
| Median |  | 2.1085 | 2.1 | 2.12 | 2.895 | 2.315 | 2.08 | 2.325 | 2.126 | 2.2 | 1.9835 | 2.0285 | 2.4 | 2.2 | 1.837
| Std Dev. |  | 0.019654 | 0.040825 | 0.082563 | 0.1228 | 0.075895 | 0.050384 | 0.10797 | 0.025184 | 0.040825 | 0.067784 | 0.036614 | 0.098319 | 0.040825 | 0.066906
| Rel.Std.Dev. |  | 0.9317% | 1.929% | 3.947% | 4.279% | 3.285% | 2.43% | 4.637% | 1.182% | 1.87% | 3.417% | 1.804% | 4.125% | 1.87% | 3.615%
| PDM3 |  | -1.285% | -0.9421% | -2.112% | 34.31% | 8.106% | -2.947% | 8.964% | -0.2471% | 2.178% | -7.174% | -5.006% | 11.54% | 2.178% | -13.38%
| Z-Score (Absolute) |  | 0.13 | 0.07 | 0.28 | 6.96 | 1.63 | 0.44 | 1.48 | 0.07 | 0.52 | 1.24 | 0.83 | 2.6 | 0.52 | 2.4
| Analytical results for Cd in OREAS 622 (Certified Value 454 ppm) | [15 empty] | Certified
Cd | Round | Replicate | Lab | Lab | Lab | Lab | Lab | Lab | Lab | Lab | [6 empty] | 1
| No | No | 02 | 04 | 06 | 09 | 13 | 14 | 21 | 22 | [6 empty] | ppm
|  |  | PF*OES/MS | PF*OES/MS | PF*MS | PF*OES | PF*OES/MS | PF*MS | PF*MS | PF*MS | [6 empty] | 0
0
| 1 | 1 | 507.5 | 445 | 448 | 471 | 446.03 | 446 | 548 | 440 | [6 empty] | 1
| 1 | 2 | 508.45 | 442 | 444 | 491 | 441.8617 | 450 | 515 | 470 | [6 empty] | 0
| 1 | 3 | 516.96 | 452 | 478 | 460 | 438.1647 | 444 | 524 | 460 | [6 empty] | 16
| 1 | 4 | 498.08 | 438 | 458 | 472 | 445.8999 | 452 | 546 | 440 | [6 empty] | 454.2568
| 1 | 5 | 500.19 | 446 | 454 | 456 | 442.8769 | 446 | 558 | 480 | [6 empty] | 17
| 1 | 6 | 502.61 | 450 | 101 | 480 | 444.0116 | 465 | 534 | 460
| Mean |  | 505.6317 | 445.5 | 397.1667 | 471.6667 | 443.1408 | 450.5 | 537.5 | 458.3333
| Median |  | 505.055 | 445.5 | 451 | 471.5 | 443.4443 | 448 | 540 | 460
| Std Dev. |  | 6.8634 | 5.1284 | 145.5725 | 12.8478 | 2.9389 | 7.6877 | 16.1462 | 16.0208
| Rel.Std.Dev. |  | 1.357% | 1.151% | 36.65% | 2.724% | 0.6632% | 1.706% | 3.004% | 3.495%
| PDM3 |  | 11.31% | -1.928% | -12.57% | 3.833% | -2.447% | -0.827% | 18.33% | 0.8974%
| Z-Score (Absolute) |  | 2.49 | 0.61 | 0.05 | 0.74 | 0.74 | 0.35 | 4.14 | 0.05
| Analytical results for Ce in OREAS 622 (Certified Value 34.8 ppm) | [15 empty] | Certified
Ce | Round | Replicate | Lab | Lab | Lab | Lab | Lab | [9 empty] | 1
| No | No | 02 | 04 | 06 | 21 | 22 | [9 empty] | ppm
|  |  | PF*OES/MS | PF*OES/MS | PF*MS | PF*MS | PF*MS | [9 empty] | 1
2
| 1 | 1 | 33.78 | 37.7 | 29.2 | 39.8 | 34.5 | [9 empty] | 1
| 1 | 2 | 33.95 | 36.5 | 29 | 37.3 | 35.5 | [9 empty] | 0
| 1 | 3 | 33.91 | 37.3 | 31.2 | 38 | 34.5 | [9 empty] | 16
| 1 | 4 | 33.06 | 36.9 | 30.7 | 37.9 | 36.5 | [9 empty] | 34.8013
| 1 | 5 | 33.31 | 36.8 | 30.4 | 38.5 | 36 | [9 empty] | 18
| 1 | 6 | 33.63 | 37.2 | 42.6 | 35.4 | 35.5
| Mean |  | 33.6067 | 37.0667 | 32.1833 | 37.8167 | 35.4167
| Median |  | 33.705 | 37.05 | 30.55 | 37.95 | 35.5
| Std Dev. |  | 0.35421 | 0.42269 | 5.1747 | 1.4525 | 0.80104
| Rel.Std.Dev. |  | 1.054% | 1.14% | 16.08% | 3.841% | 2.262%
| PDM3 |  | -3.433% | 6.509% | -7.523% | 8.664% | 1.768%
| Z-Score (Absolute) |  | 0.67 | 0.61 | 1.98 | 0.89 | 0
| Analytical results for Co in OREAS 622 (Certified Value 37.7 ppm) | [15 empty] | Certified
Co | Round | Replicate | Lab | Lab | Lab | Lab | Lab | Lab | Lab | Lab | Lab | Lab | Lab | Lab | Lab |  | 1
| No | No | 02 | 04 | 05 | 06 | 09 | 11 | 13 | 14 | 17 | 20 | 21 | 22 | 25 |  | ppm
|  |  | PF*OES/MS | PF*OES/MS | PF*OES | PF*OES | PF*OES | PF*OES | PF*OES/MS | PF*MS | PF*OES | PF*OES | PF*MS | PF*OES | PF*OES |  | 1
1
| 1 | 1 | 39.07 | 42.1 | 40 | 40 | 31 | 20 | 37.6864 | 40 | 40 | 30 | 45 | 40 | 20 |  | 1
| 1 | 2 | 40.32 | 40.9 | 40 | 30 | 24 | 30 | 37.8336 | 39 | 40 | 40 | 42 | 40 | 30 |  | 19
| 1 | 3 | 41.37 | 42.8 | 40 | 40 | 24 | 30 | 36.656 | 46 | 50 | 40 | 41 | 40 | 40 |  | 16
| 1 | 4 | 39 | 49.1 | 40 | 40 | 25 | 60 | 36.7662 | 37 | 50 | 30 | 41 | 40 | 30 |  | 37.6831
| 1 | 5 | 39.69 | 42.5 | 40 | 40 | 26 | 20 | 36.8327 | 40 | 40 | 30 | 43 | 40 | 30 |  | 19
| 1 | 6 | 40.58 | 42.4 | 40 | 40 | 27 | < 20 | 37.5387 | 39 | 50 | 30 | 41 | 40 | 30
| Mean |  | 40.005 | 43.3 | 40 | 38.3333 | 26.1667 | 32 | 37.2189 | 40.1667 | 45 | 33.3333 | 42.1667 | 40 | 30
| Median |  | 40.005 | 42.45 | 40 | 40 | 25.5 | 30 | 37.1857 | 39.5 | 45 | 30 | 41.5 | 40 | 30
| Std Dev. |  | 0.92483 | 2.9168 | 0 | 4.0825 | 2.6394 | 16.4317 | 0.52339 | 3.0605 | 5.4772 | 5.164 | 1.6021 | 0 | 6.3246
| Rel.Std.Dev. |  | 2.312% | 6.736% | 0% | 10.65% | 10.09% | 51.35% | 1.406% | 7.62% | 12.17% | 15.49% | 3.799% | 0% | 21.08%
| PDM3 |  | 6.162% | 14.91% | 6.148% | 1.726% | -30.56% | -15.08% | -1.232% | 6.591% | 19.42% | -11.54% | 11.9% | 6.148% | -20.39%
| Z-Score (Absolute) |  | 0.22 | 0.67 | 0.21 | 0.14 | 2.76 | 3.01 | 0.38 | 0 | 1.29 | 1.22 | 0.68 | 0.21 | 1.93
| Analytical results for Cr in OREAS 622 (Certified Value 48.1 ppm) | [15 empty] | Certified
Cr | Round | Replicate | Lab | Lab | Lab | Lab | Lab | Lab | Lab | Lab | Lab | Lab | Lab | Lab | Lab | Lab | 1
| No | No | 02 | 04 | 05 | 06 | 09 | 11 | 12 | 13 | 14 | 17 | 20 | 21 | 22 | 25 | ppm
|  |  | PF*OES/MS | PF*OES/MS | PF*OES | PF*OES | PF*OES | PF*OES | PF*OES | PF*OES/MS | PF*OES | PF*OES | PF*OES | PF*OES | PF*OES | PF*OES | 1
1
| 1 | 1 | 46.335 | 40 | < 100 | 50 | 46 | 100 | 50 | < 50 | < 50 | 100 | < 60 | 55 | 50 | 100 | 1
| 1 | 2 | 42.065 | 40 | < 100 | 40 | 47 | 100 | 50 | < 50 | < 50 | 100 | < 60 | 50 | 50 | 100 | 0
| 1 | 3 | 46.035 | 40 | < 100 | 50 | 44 | 100 | 50 | < 50 | 51 | 100 | < 60 | 55 | 50 | 100 | 16
| 1 | 4 | 42.724 | 40 | < 100 | 40 | 50 | 100 | 50 | < 50 | < 50 | 100 | < 60 | 55 | 50 | 100 | 48.0615
| 1 | 5 | 44.908 | 40 | < 100 | 50 | 38 | 100 | 60 | < 50 | < 50 | 400 | < 60 | 55 | 50 | 100 | 20
| 1 | 6 | 43.884 | 40 | < 100 | 50 | 50 | 100 | 60 | < 50 | < 50 | 100 | < 60 | 50 | 50 | 100
| Mean |  | 44.3252 | 40 |  | 46.6667 | 45.8333 | 100 | 53.3333 |  | 51 | 150 |  | 53.3333 | 50 | 100
| Median |  | 44.396 | 40 |  | 50 | 46.5 | 100 | 50 |  | 51 | 100 |  | 55 | 50 | 100
| Std Dev. |  | 1.7418 | 0 |  | 5.164 | 4.4907 | 0 | 5.164 |  |  | 122.4745 |  | 2.582 | 0 | 0
| Rel.Std.Dev. |  | 3.93% | 0% |  | 11.07% | 9.798% | 0% | 9.682% |  |  | 81.65% |  | 4.841% | 0% | 0%
| PDM3 |  | -7.774% | -16.77% |  | -2.902% | -4.636% | 108.1% | 10.97% |  | 6.114% | 212.1% |  | 10.97% | 4.033% | 108.1%
| Z-Score (Absolute) |  | 0.87 | 1.44 | NA | 0.57 | 0.67 | 6.4 | 0.3 | NA | 0 | 6.4 | NA | 0.3 | 0.13 | 6.4
| Analytical results for Cs in OREAS 622 (Certified Value 1.88 ppm) | [15 empty] | Certified
Cs | Round | Replicate | Lab | Lab | Lab | Lab | Lab | Lab | Lab | Lab | [6 empty] | 1
| No | No | 02 | 04 | 05 | 06 | 13 | 14 | 21 | 22 | [6 empty] | ppm
|  |  | PF*OES/MS | PF*OES/MS | PF*MS | PF*MS | PF*OES/MS | PF*MS | PF*MS | PF*MS | [6 empty] | 2
2
| 1 | 1 | 1.74 | 1.6 | < 10 | 2.2 | 1.639 | 1.9 | 2 | < 10 | [6 empty] | 1
| 1 | 2 | 1.8 | 1.6 | < 10 | 2.1 | 1.6521 | 1.5 | 2.1 | < 10 | [6 empty] | 0
| 1 | 3 | 1.74 | 1.6 | < 10 | 2.3 | 1.838 | 1.9 | 2.1 | < 10 | [6 empty] | 16
| 1 | 4 | 1.75 | 1.6 | < 10 | 2.2 | 1.6628 | 1.7 | 2.5 | < 10 | [6 empty] | 1.8826
| 1 | 5 | 1.73 | 1.6 | < 10 | 2.3 | 1.5864 | 1.9 | 2.3 | < 10 | [6 empty] | 21
| 1 | 6 | 1.71 | 1.6 | < 10 | 3.5 | 1.6239 | 2 | 2.1 | < 10
| Mean |  | 1.745 | 1.6 |  | 2.4333 | 1.667 | 1.8167 | 2.1833
| Median |  | 1.74 | 1.6 |  | 2.25 | 1.6455 | 1.9 | 2.1
| Std Dev. |  | 0.030166 | 2.4324e-16 |  | 0.52789 | 0.087877 | 0.18348 | 0.18348
| Rel.Std.Dev. |  | 1.729% | 1.52e-14% |  | 21.69% | 5.271% | 10.1% | 8.404%
| PDM3 |  | -7.307% | -15.01% |  | 29.26% | -11.45% | -3.5% | 15.98%
| Z-Score (Absolute) |  | 0.25 | 0.8 | NA | 1.54 | 0.55 | 0.25 | 1.4 | NA
| Analytical results for Cu in OREAS 622 (Certified Value 0.484 wt.%) | [15 empty] | Certified
Cu | Round | Replicate | Lab | Lab | Lab | Lab | Lab | Lab | Lab | Lab | Lab | Lab | Lab | Lab | Lab | Lab | 1
| No | No | 02 | 04 | 05 | 06 | 09 | 11 | 12 | 13 | 14 | 17 | 20 | 21 | 22 | 25 | wt.%
|  |  | PF*OES/MS | PF*OES/MS | PF*OES | PF*OES | PF*OES | PF*OES | PF*OES | PF*OES/MS | PF*OES | PF*OES | PF*OES | PF*OES | PF*OES | PF*OES | 3
3
| 1 | 1 | 0.42304 | 0.485 | 0.49 | 0.565 | 0.4834 | 0.464 | 0.495 | 0.44591 | 0.4876 | 0.498 | 0.477 | 0.486 | 0.485 | 0.473 | 1
| 1 | 2 | 0.43596 | 0.477 | 0.483 | 0.51 | 0.481 | 0.476 | 0.51 | 0.45206 | 0.4877 | 0.512 | 0.537 | 0.491 | 0.49 | 0.469 | 0
| 1 | 3 | 0.4419 | 0.481 | 0.514 | 0.583 | 0.4953 | 0.458 | 0.515 | 0.45945 | 0.4984 | 0.478 | 0.497 | 0.502 | 0.49 | 0.485 | 16
| 1 | 4 | 0.42701 | 0.514 | 0.512 | 0.601 | 0.4764 | 0.476 | 0.475 | 0.46213 | 0.4891 | 0.508 | 0.471 | 0.495 | 0.49 | 0.485 | 0.48367
| 1 | 5 | 0.43253 | 0.485 | 0.486 | 0.578 | 0.4755 | 0.49 | 0.46 | 0.4578 | 0.4945 | 0.484 | 0.473 | 0.489 | 0.5 | 0.484 | 22
| 1 | 6 | 0.43439 | 0.479 | 0.491 | 0.558 | 0.4778 | 0.479 | 0.51 | 0.45493 | 0.4827 | 0.505 | 0.469 | 0.469 | 0.5 | 0.474
| Mean |  | 0.43247 | 0.48683 | 0.496 | 0.56583 | 0.48157 | 0.47383 | 0.49417 | 0.45538 | 0.49 | 0.4975 | 0.48733 | 0.48867 | 0.4925 | 0.47833
| Median |  | 0.43346 | 0.483 | 0.4905 | 0.5715 | 0.4794 | 0.476 | 0.5025 | 0.45636 | 0.4884 | 0.5015 | 0.475 | 0.49 | 0.49 | 0.479
| Std Dev. |  | 0.0066869 | 0.013688 | 0.013491 | 0.031173 | 0.0073481 | 0.011356 | 0.02223 | 0.0058116 | 0.005585 | 0.013708 | 0.026364 | 0.011112 | 0.0061237 | 0.0071461
| Rel.Std.Dev. |  | 1.546% | 2.812% | 2.72% | 5.509% | 1.526% | 2.397% | 4.498% | 1.276% | 1.14% | 2.755% | 5.41% | 2.274% | 1.243% | 1.494%
| PDM3 |  | -10.58% | 0.6547% | 2.55% | 16.99% | -0.4342% | -2.033% | 2.171% | -5.848% | 1.309% | 2.86% | 0.7581% | 1.034% | 1.826% | -1.103%
| Z-Score (Absolute) |  | 4.23 | 0.29 | 0.88 | 6.5 | 0.5 | 0.9 | 0.73 | 2.39 | 0.4 | 1 | 0.61 | 0.29 | 0.6 | 0.54
| Analytical results for Dy in OREAS 622 (Indicative Value 2.2 ppm) | [15 empty] | Indicative
Dy | Round | Replicate | Lab | Lab | Lab | Lab | [10 empty] | 1
| No | No | 02 | 04 | 21 | 22 | [10 empty] | ppm
|  |  | PF*OES/MS | PF*OES/MS | PF*MS | PF*MS | [10 empty] | 2
2
| 1 | 1 | 2.135 | 2.05 | 2.5 | 2 | [10 empty] | 1
| 1 | 2 | 2.205 | 2.1 | 2.6 | 2.5 | [10 empty] | 7
| 1 | 3 | 2.155 | 2.11 | 2.2 | 2 | [10 empty] | 16
| 1 | 4 | 2.18 | 2.08 | 2.3 | 2 | [10 empty] | 2.2048
| 1 | 5 | 2.113 | 2.12 | 2.7 | 2.5 | [10 empty] | 13
| 1 | 6 | 2.157 | 2.11 | 2.1 | 2
| Mean |  | 2.1575 | 2.095 | 2.4 | 2.1667
| Median |  | 2.156 | 2.105 | 2.4 | 2
| Std Dev. |  | 0.032421 | 0.025884 | 0.23664 | 0.2582
| Rel.Std.Dev. |  | 1.503% | 1.236% | 9.86% | 11.92%
| PDM3 |  | -2.145% | -4.98% | 8.854% | -1.729%
| Z-Score (Absolute) |  | 0.09 | 1.26 | 4.48 | 0.09
| Analytical results for Er in OREAS 622 (Indicative Value 1.21 ppm) | [15 empty] | Indicative
Er | Round | Replicate | Lab | Lab | Lab | Lab | [10 empty] | 1
| No | No | 02 | 04 | 21 | 22 | [10 empty] | ppm
|  |  | PF*OES/MS | PF*OES/MS | PF*MS | PF*MS | [10 empty] | 2
2
| 1 | 1 | 1.12 | 1.18 | 0.9 | 1.5 | [10 empty] | 1
| 1 | 2 | 1.185 | 1.2 | 1.2 | 1.5 | [10 empty] | 8
| 1 | 3 | 1.191 | 1.15 | 1.3 | 1 | [10 empty] | 16
| 1 | 4 | 1.186 | 1.24 | 1.2 | 1 | [10 empty] | 1.2094
| 1 | 5 | 1.133 | 1.2 | 1.3 | 1.5 | [10 empty] | 14
| 1 | 6 | 1.091 | 1.21 | 1.2 | 1
| Mean |  | 1.151 | 1.1967 | 1.1833 | 1.25
| Median |  | 1.159 | 1.2 | 1.2 | 1.25
| Std Dev. |  | 0.042109 | 0.030111 | 0.1472 | 0.27386
| Rel.Std.Dev. |  | 3.659% | 2.516% | 12.44% | 21.91%
| PDM3 |  | -4.83% | -1.054% | -2.157% | 3.356%
| Z-Score (Absolute) |  | 1.7 | 0.55 | 0.55 | 0.8
| Analytical results for Eu in OREAS 622 (Indicative Value 1.13 ppm) | [15 empty] | Indicative
Eu | Round | Replicate | Lab | Lab | Lab | Lab | [10 empty] | 1
| No | No | 02 | 04 | 21 | 22 | [10 empty] | ppm
|  |  | PF*OES/MS | PF*OES/MS | PF*MS | PF*MS | [10 empty] | 2
2
| 1 | 1 | 0.898 | 0.99 | 1.4 | 1 | [10 empty] | 1
| 1 | 2 | 0.907 | 1.06 | 1.5 | 1 | [10 empty] | 9
| 1 | 3 | 0.936 | 1 | 1.5 | 1.2 | [10 empty] | 16
| 1 | 4 | 0.922 | 1.02 | 1.4 | 1.2 | [10 empty] | 1.1279
| 1 | 5 | 0.933 | 1.08 | 1.4 | 1.2 | [10 empty] | 15
| 1 | 6 | 0.874 | 1.05 | 1.6 | 1
| Mean |  | 0.91167 | 1.0333 | 1.4667 | 1.1
| Median |  | 0.9145 | 1.035 | 1.45 | 1.1
| Std Dev. |  | 0.023585 | 0.03559 | 0.08165 | 0.10954
| Rel.Std.Dev. |  | 2.587% | 3.444% | 5.567% | 9.959%
| PDM3 |  | -19.17% | -8.386% | 30.03% | -2.475%
| Z-Score (Absolute) |  | 1.11 | 0.24 | 2.86 | 0.24
| Analytical results for Fe in OREAS 622 (Certified Value 4.26 wt.%) | [15 empty] | Certified
Fe | Round | Replicate | Lab | Lab | Lab | Lab | Lab | Lab | Lab | Lab | Lab | Lab | Lab | Lab | Lab | Lab | 1
| No | No | 02 | 04 | 05 | 06 | 09 | 11 | 12 | 13 | 14 | 17 | 20 | 21 | 22 | 25 | wt.%
|  |  | PF*OES/MS | PF*OES/MS | PF*OES | PF*OES | PF*OES | PF*OES | PF*OES | PF*OES/MS | PF*OES | PF*OES | PF*OES | PF*OES | PF*OES | PF*OES | 2
3
| 1 | 1 | 4.097 | 4.16 | 4.28 | 4.29 | 5.09 | 4.15 | 4.34 | 3.9563 | 4.41 | 4.337 | 4.06 | 4.25 | 4.42 | 4.22 | 1
| 1 | 2 | 4.187 | 4.11 | 4.22 | 3.88 | 5.29 | 4.15 | 4.54 | 4.0056 | 4.36 | 4.379 | 4.02 | 4.3 | 4.34 | 4.22 | 0
| 1 | 3 | 4.176 | 4.15 | 4.41 | 4.44 | 5.11 | 3.96 | 4.79 | 4.1944 | 4.48 | 4.218 | 4.03 | 4.31 | 4.46 | 4.24 | 16
| 1 | 4 | 4.049 | 4.55 | 4.46 | 4.55 | 5.24 | 4.16 | 4.8 | 3.9601 | 4.34 | 4.448 | 4.1 | 4.16 | 4.4 | 4.33 | 4.2585
| 1 | 5 | 4.109 | 4.23 | 4.22 | 4.35 | 4.92 | 4.27 | 4.84 | 3.9219 | 4.42 | 4.379 | 4.15 | 4.29 | 4.38 | 4.22 | 23
| 1 | 6 | 4.112 | 4.2 | 4.25 | 4.23 | 5.21 | 4.21 | 4.66 | 3.9098 | 4.34 | 4.33 | 4.09 | 4.05 | 4.39 | 4.16
| Mean |  | 4.1217 | 4.2333 | 4.3067 | 4.29 | 5.1433 | 4.15 | 4.6617 | 3.9913 | 4.3917 | 4.3485 | 4.075 | 4.2267 | 4.3983 | 4.2317
| Median |  | 4.1105 | 4.18 | 4.265 | 4.32 | 5.16 | 4.155 | 4.725 | 3.9582 | 4.385 | 4.358 | 4.075 | 4.27 | 4.395 | 4.22
| Std Dev. |  | 0.051698 | 0.16058 | 0.10309 | 0.23039 | 0.13352 | 0.10412 | 0.19271 | 0.10501 | 0.055287 | 0.076506 | 0.048477 | 0.1025 | 0.040208 | 0.055287
| Rel.Std.Dev. |  | 1.254% | 3.793% | 2.394% | 5.37% | 2.596% | 2.509% | 4.134% | 2.631% | 1.259% | 1.759% | 1.19% | 2.425% | 0.9142% | 1.307%
| PDM3 |  | -3.213% | -0.5906% | 1.131% | 0.7401% | 20.78% | -2.547% | 9.468% | -6.273% | 3.127% | 2.114% | -4.309% | -0.7472% | 3.284% | -0.6297%
| Z-Score (Absolute) |  | 0.85 | 0.55 | 0.28 | 0.18 | 5.37 | 0.44 | 2.44 | 1.89 | 0.8 | 0.53 | 1.13 | 0.21 | 0.84 | 0.18
| Analytical results for Ga in OREAS 622 (Certified Value 26.9 ppm) | [15 empty] | Certified
Ga | Round | Replicate | Lab | Lab | Lab | Lab | Lab | Lab | Lab | [7 empty] | 1
| No | No | 02 | 04 | 05 | 06 | 13 | 14 | 21 | [7 empty] | ppm
|  |  | PF*OES/MS | PF*OES/MS | PF*MS | PF*MS | PF*OES/MS | PF*MS | PF*MS | [7 empty] | 1
2
| 1 | 1 | 25.729 | 29 | 20 | < 2.5 | 26.6779 | 29 | 24 | [7 empty] | 1
| 1 | 2 | 26.07 | 29 | 20 | < 2.5 | 25.2896 | 26 | 26 | [7 empty] | 0
| 1 | 3 | 26.366 | 30 | 20 | < 2.5 | 24.964 | 27 | 27 | [7 empty] | 16
| 1 | 4 | 25.784 | 29 | 20 | < 2.5 | 24.83 | 29 | 27 | [7 empty] | 26.8547
| 1 | 5 | 25.983 | 30 | 20 | < 2.5 | 24.777 | 27 | 27 | [7 empty] | 24
| 1 | 6 | 26.242 | 30 | 20 | < 2.5 | 25.5294 | 27 | 26
| Mean |  | 26.029 | 29.5 | 20 |  | 25.3446 | 27.5 | 26.1667
| Median |  | 26.0265 | 29.5 | 20 |  | 25.1268 | 27 | 26.5
| Std Dev. |  | 0.2501 | 0.54772 | 0 |  | 0.71367 | 1.2247 | 1.169
| Rel.Std.Dev. |  | 0.9609% | 1.857% | 0% |  | 2.816% | 4.454% | 4.468%
| PDM3 |  | -3.075% | 9.85% | -25.53% |  | -5.623% | 2.403% | -2.562%
| Z-Score (Absolute) |  | 0.04 | 1.89 | 3.4 | NA | 0.57 | 0.78 | 0.04
| Analytical results for Gd in OREAS 622 (Indicative Value 2.57 ppm) | [15 empty] | Indicative
Gd | Round | Replicate | Lab | Lab | Lab | Lab | [10 empty] | 1
| No | No | 02 | 04 | 21 | 22 | [10 empty] | ppm
|  |  | PF*OES/MS | PF*OES/MS | PF*MS | PF*MS | [10 empty] | 2
2
| 1 | 1 | 2.684 | 2.51 | 3.2 | 2 | [10 empty] | 1
| 1 | 2 | 2.53 | 2.46 | 3.2 | 2 | [10 empty] | 10
| 1 | 3 | 2.547 | 2.54 | 2.8 | 2 | [10 empty] | 16
| 1 | 4 | 2.576 | 2.55 | 3.4 | 2 | [10 empty] | 2.5716
| 1 | 5 | 2.619 | 2.44 | 3 | 2 | [10 empty] | 16
| 1 | 6 | 2.522 | 2.54 | 3.2 | 2
| Mean |  | 2.5797 | 2.5067 | 3.1333 | 2
| Median |  | 2.5615 | 2.525 | 3.2 | 2
| Std Dev. |  | 0.062137 | 0.046332 | 0.20656 | 0
| Rel.Std.Dev. |  | 2.409% | 1.848% | 6.592% | 0%
| PDM3 |  | 0.3143% | -2.524% | 21.84% | -22.23%
| Z-Score (Absolute) |  | 0.08 | 0.08 | 1.53 | 1.26
| Analytical results for Ge in OREAS 622 (Indicative Value 5.61 ppm) | [15 empty] | Indicative
Ge | Round | Replicate | Lab | Lab | Lab | Lab | Lab | [9 empty] | 1
| No | No | 02 | 04 | 05 | 13 | 14 | [9 empty] | ppm
|  |  | PF*OES/MS | PF*OES/MS | PF*MS | PF*OES/MS | PF*MS | [9 empty] | 2
2
| 1 | 1 | 5.72 | 5 | 10 | 6.6276 | 4 | [9 empty] | 1
| 1 | 2 | 6.029 | 6 | 10 | 6.2355 | 5 | [9 empty] | 11
| 1 | 3 | 5.805 | 6 | 10 | 6.4255 | 5 | [9 empty] | 16
| 1 | 4 | 5.796 | 5 | 10 | 6.5742 | 5 | [9 empty] | 5.6085
| 1 | 5 | 5.924 | 5 | 10 | 6.3518 | 4 | [9 empty] | 17
| 1 | 6 | 5.922 | 6 | 10 | 6.1932 | 5
| Mean |  | 5.866 | 5.5 | 10 | 6.4013 | 4.6667
| Median |  | 5.8635 | 5.5 | 10 | 6.3886 | 5
| Std Dev. |  | 0.11226 | 0.54772 | 0 | 0.17604 | 0.5164
| Rel.Std.Dev. |  | 1.914% | 9.959% | 0% | 2.75% | 11.07%
| PDM3 |  | 4.591% | -1.934% | 78.3% | 14.14% | -16.79%
| Z-Score (Absolute) |  | 0 | 0.46 | 5.21 | 0.67 | 1.51
| Analytical results for Hf in OREAS 622 (Indicative Value 3.64 ppm) | [15 empty] | Indicative
Hf | Round | Replicate | Lab | Lab | Lab | [11 empty] | 1
| No | No | 02 | 04 | 22 | [11 empty] | ppm
|  |  | PF*OES/MS | PF*OES/MS | PF*MS | [11 empty] | 2
2
| 1 | 1 | 3.829 | 3 | 4 | [11 empty] | 1
| 1 | 2 | 3.727 | 3 | 3.8 | [11 empty] | 5
| 1 | 3 | 3.604 | 4 | 4 | [11 empty] | 16
| 1 | 4 | 3.536 | 3 | 3.8 | [11 empty] | 3.6378
| 1 | 5 | 3.56 | 3 | 4.2 | [11 empty] | 11
| 1 | 6 | 3.625 | 4 | 3.8
| Mean |  | 3.6468 | 3.3333 | 3.9333
| Median |  | 3.6145 | 3 | 3.9
| Std Dev. |  | 0.11113 | 0.5164 | 0.1633
| Rel.Std.Dev. |  | 3.047% | 15.49% | 4.152%
| PDM3 |  | 0.2474% | -8.37% | 8.123%
| Z-Score (Absolute) |  | 0 | 0.74 | 0.67
| Analytical results for Ho in OREAS 622 (Indicative Value 0.43 ppm) | [15 empty] | Indicative
Ho | Round | Replicate | Lab | Lab | Lab | Lab | [10 empty] | 1
| No | No | 02 | 04 | 21 | 22 | [10 empty] | ppm
|  |  | PF*OES/MS | PF*OES/MS | PF*MS | PF*MS | [10 empty] | 2
2
| 1 | 1 | 0.406 | 0.4 | 0.5 | 0.4 | [10 empty] | 1
| 1 | 2 | 0.412 | 0.43 | 0.5 | 0.4 | [10 empty] | 6
| 1 | 3 | 0.423 | 0.4 | 0.5 | 0.4 | [10 empty] | 16
| 1 | 4 | 0.415 | 0.41 | 0.5 | 0.6 | [10 empty] | 0.42717
| 1 | 5 | 0.409 | 0.41 | 0.5 | 0.4 | [10 empty] | 12
| 1 | 6 | 0.417 | 0.42 | 0.4 | 0.4
| Mean |  | 0.41367 | 0.41167 | 0.48333 | 0.43333
| Median |  | 0.4135 | 0.41 | 0.5 | 0.4
| Std Dev. |  | 0.0060553 | 0.01169 | 0.040825 | 0.08165
| Rel.Std.Dev. |  | 1.464% | 2.84% | 8.447% | 18.84%
| PDM3 |  | -3.16% | -3.629% | 13.15% | 1.444%
| Z-Score (Absolute) |  | 0.1 | 0.1 | 6.97 | 1.25
| Analytical results for In in OREAS 622 (Certified Value 4.85 ppm) | [15 empty] | Certified
In | Round | Replicate | Lab | Lab | Lab | Lab | Lab | Lab | Lab | Lab | [6 empty] | 1
| No | No | 02 | 04 | 05 | 06 | 13 | 14 | 21 | 22 | [6 empty] | ppm
|  |  | PF*OES/MS | PF*OES/MS | PF*MS | PF*MS | PF*OES/MS | PF*MS | PF*MS | PF*MS | [6 empty] | 2
3
| 1 | 1 | 5.265 | 4.5 | < 10 | 5.1 | 4.5625 | 4.7 | 5.4 | 4.2 | [6 empty] | 1
| 1 | 2 | 5.303 | 4.5 | < 10 | 5.1 | 4.232 | 4.6 | 5.3 | 4.4 | [6 empty] | 0
| 1 | 3 | 5.328 | 4.6 | < 10 | 5.4 | 4.2771 | 4.8 | 5.1 | 4.2 | [6 empty] | 16
| 1 | 4 | 5.227 | 4.5 | < 10 | 5.2 | 4.2799 | 4.8 | 5.6 | 4.6 | [6 empty] | 4.8531
| 1 | 5 | 5.237 | 4.6 | < 10 | 5.3 | 4.4867 | 4.5 | 5.7 | 4.4 | [6 empty] | 25
| 1 | 6 | 5.381 | 4.6 | < 10 | 2.2 | 4.3328 | 4.7 | 5.9 | 4.4
| Mean |  | 5.2902 | 4.55 |  | 4.7167 | 4.3618 | 4.6833 | 5.5 | 4.3667
| Median |  | 5.284 | 4.55 |  | 5.15 | 4.3064 | 4.7 | 5.5 | 4.4
| Std Dev. |  | 0.058816 | 0.054772 |  | 1.2384 | 0.13226 | 0.1169 | 0.28983 | 0.15055
| Rel.Std.Dev. |  | 1.112% | 1.204% |  | 26.26% | 3.032% | 2.496% | 5.27% | 3.448%
| PDM3 |  | 9.005% | -6.246% |  | -2.812% | -10.12% | -3.499% | 13.33% | -10.02%
| Z-Score (Absolute) |  | 1.27 | 0.28 | NA | 1.13 | 0.67 | 0 | 1.71 | 0.66
| Analytical results for K in OREAS 622 (Certified Value 1.78 wt.%) | [15 empty] | Certified
K | Round | Replicate | Lab | Lab | Lab | Lab | Lab | Lab | Lab | Lab | Lab | Lab | Lab | Lab | Lab | Lab | 1
| No | No | 02 | 04 | 05 | 06 | 09 | 11 | 12 | 13 | 14 | 17 | 20 | 21 | 22 | 25 | wt.%
|  |  | PF*OES/MS | PF*OES/MS | PF*OES | PF*OES | PF*OES | PF*OES | PF*OES | PF*OES/MS | PF*OES | PF*OES | PF*OES | PF*OES | PF*OES | PF*OES | 2
3
| 1 | 1 | 1.82 | 1.7 | 1.6 | 2.27 | 2.13 | 1.7 | 1.8 | 2.2654 | 1.76 | 1.9 | 1.81 | 1.7 | 1.8 | 1.6 | 1
| 1 | 2 | 1.833 | 1.7 | 1.6 | 2.04 | 2.17 | 1.7 | 1.8 | 2.3671 | 1.74 | 1.9 | 1.78 | 1.6 | 1.8 | 1.7 | 0
| 1 | 3 | 1.838 | 1.7 | 1.6 | 2.24 | 1.82 | 1.7 | 1.8 | 2.3806 | 1.69 | 1.8 | 1.82 | 1.6 | 1.8 | 1.7 | 16
| 1 | 4 | 1.825 | 1.6 | 1.6 | 2.16 | 2.06 | 1.7 | 1.9 | 2.3422 | 1.75 | 1.9 | 1.82 | 1.7 | 1.7 | 1.7 | 1.7826
| 1 | 5 | 1.862 | 1.9 | 1.6 | 2.19 | 1.98 | 1.8 | 2 | 2.2399 | 1.76 | 1.8 | 1.85 | 1.7 | 1.8 | 1.7 | 26
| 1 | 6 | 1.862 | 1.8 | 1.6 | 2.2 | 2.14 | 1.7 | 2 | 2.2097 | 1.76 | 1.9 | 1.9 | 1.7 | 1.7 | 1.7
| Mean |  | 1.84 | 1.7333 | 1.6 | 2.1833 | 2.05 | 1.7167 | 1.8833 | 2.3008 | 1.7433 | 1.8667 | 1.83 | 1.6667 | 1.7667 | 1.6833
| Median |  | 1.8355 | 1.7 | 1.6 | 2.195 | 2.095 | 1.7 | 1.85 | 2.3038 | 1.755 | 1.9 | 1.82 | 1.7 | 1.8 | 1.7
| Std Dev. |  | 0.018144 | 0.10328 | 2.4324e-16 | 0.080166 | 0.13176 | 0.040825 | 0.098319 | 0.071745 | 0.027325 | 0.05164 | 0.040988 | 0.05164 | 0.05164 | 0.040825
| Rel.Std.Dev. |  | 0.9861% | 5.958% | 1.52e-14% | 3.672% | 6.427% | 2.378% | 5.22% | 3.118% | 1.567% | 2.766% | 2.24% | 3.098% | 2.923% | 2.425%
| PDM3 |  | 3.223% | -2.761% | -10.24% | 22.48% | 15% | -3.696% | 5.654% | 29.07% | -2.2% | 4.719% | 2.662% | -6.501% | -0.8914% | -5.566%
| Z-Score (Absolute) |  | 0.34 | 0.53 | 1.6 | 3.12 | 2.04 | 0.66 | 0.69 | 4.07 | 0.36 | 0.55 | 0.26 | 1.07 | 0.26 | 0.93
| Analytical results for La in OREAS 622 (Certified Value 18.8 ppm) | [15 empty] | Certified
La | Round | Replicate | Lab | Lab | Lab | Lab | Lab | Lab | [8 empty] | 1
| No | No | 02 | 04 | 06 | 09 | 21 | 22 | [8 empty] | ppm
|  |  | PF*OES/MS | PF*OES/MS | PF*MS | PF*OES | PF*MS | PF*MS | [8 empty] | 1
1
| 1 | 1 | 18.69 | 18.6 | 15.5 | -- | 23.7 | 18.5 | [8 empty] | 1
| 1 | 2 | 17.92 | 18.3 | 15.4 | 10 | 22.5 | 19 | [8 empty] | 0
| 1 | 3 | 17.77 | 18.6 | 16.5 | -- | 22.9 | 18.5 | [8 empty] | 16
| 1 | 4 | 17.53 | 18.4 | 16.1 | -- | 23.2 | 19 | [8 empty] | 18.798
| 1 | 5 | 17.47 | 18.3 | 16.1 | -- | 23.5 | 18.5 | [8 empty] | 27
| 1 | 6 | 17.44 | 18.6 | 21.8 | -- | 22.5 | 19
| Mean |  | 17.8033 | 18.4667 | 16.9 | 10 | 23.05 | 18.75
| Median |  | 17.65 | 18.5 | 16.1 | 10 | 23.05 | 18.75
| Std Dev. |  | 0.47302 | 0.15055 | 2.4356 |  | 0.50498 | 0.27386
| Rel.Std.Dev. |  | 2.657% | 0.8153% | 14.41% |  | 2.191% | 1.461%
| PDM3 |  | -5.291% | -1.763% | -10.1% | -46.8% | 22.62% | -0.2553%
| Z-Score (Absolute) |  | 0.16 | 0.16 | 1.06 | 3.88 | 2.34 | 0.29
| Analytical results for Li in OREAS 622 (Certified Value 9.56 ppm) | [15 empty] | Certified
Li | Round | Replicate | Lab | Lab | Lab | Lab | Lab | Lab | Lab | Lab | Lab | Lab |  |  |  |  | 1
| No | No | 02 | 04 | 05 | 06 | 09 | 13 | 14 | 20 | 21 | 22 |  |  |  |  | ppm
|  |  | PF*OES/MS | PF*OES/MS | PF*OES | PF*MS | PF*OES | PF*OES/MS | PF*MS | PF*OES | PF*MS | PF*MS |  |  |  |  | 2
2
| 1 | 1 | < 10 | < 10 | < 10 | 11.5 | < 10 | 8.4861 | 10 | < 10 | 8.5 | 10 |  |  |  |  | 1
| 1 | 2 | < 10 | 10 | < 10 | 11.4 | < 10 | 8.5128 | 9 | 20 | 7.1 | 10 |  |  |  |  | 0
| 1 | 3 | < 10 | < 10 | < 10 | 12.4 | < 10 | 8.4585 | 8 | 10 | 7.5 | 10 |  |  |  |  | 16
| 1 | 4 | < 10 | < 10 | 10 | 12.2 | < 10 | 9.2566 | 9 | 10 | 8.8 | 10 |  |  |  |  | 9.5634
| 1 | 5 | < 10 | 10 | < 10 | 12.7 | < 10 | 8.6772 | 8 | 10 | 6.9 | 9 |  |  |  |  | 28
| 1 | 6 | < 10 | 10 | < 10 | 21.7 | < 10 | 8.631 | 9 | 10 | 7.6 | 9
| Mean |  |  | 10 | 10 | 13.65 |  | 8.6704 | 8.8333 | 12 | 7.7333 | 9.6667
| Median |  |  | 10 | 10 | 12.3 |  | 8.5719 | 9 | 10 | 7.55 | 10
| Std Dev. |  |  | 0 |  | 3.9763 |  | 0.29966 | 0.75277 | 4.4721 | 0.7607 | 0.5164
| Rel.Std.Dev. |  |  | 0% |  | 29.13% |  | 3.456% | 8.522% | 37.27% | 9.837% | 5.342%
| PDM3 |  |  | 4.565% | 4.565% | 42.73% |  | -9.338% | -7.634% | 25.48% | -19.14% | 1.08%
| Z-Score (Absolute) |  | NA | 0.67 | 3.82 | 2.51 | NA | 0.52 | 0.37 | 0.67 | 1.36 | 0.37
| Analytical results for Lu in OREAS 622 (Indicative Value 0.21 ppm) | [15 empty] | Indicative
Lu | Round | Replicate | Lab | Lab | Lab | Lab | [10 empty] | 1
| No | No | 02 | 04 | 21 | 22 | [10 empty] | ppm
|  |  | PF*OES/MS | PF*OES/MS | PF*MS | PF*MS | [10 empty] | 2
2
| 1 | 1 | 0.186 | 0.17 | < 0.25 | 0.2 | [10 empty] | 1
| 1 | 2 | 0.183 | 0.2 | 0.5 | < 0.2 | [10 empty] | 7
| 1 | 3 | 0.195 | 0.17 | 0.3 | < 0.2 | [10 empty] | 16
| 1 | 4 | 0.176 | 0.18 | 0.4 | 0.2 | [10 empty] | 0.21325
| 1 | 5 | 0.198 | 0.17 | 0.4 | 0.2 | [10 empty] | 13
| 1 | 6 | 0.211 | 0.18 | 0.3 | < 0.2
| Mean |  | 0.1915 | 0.17833 | 0.38 | 0.2
| Median |  | 0.1905 | 0.175 | 0.4 | 0.2
| Std Dev. |  | 0.01247 | 0.01169 | 0.083666 | 3.3993e-17
| Rel.Std.Dev. |  | 6.512% | 6.555% | 22.02% | 1.7e-14%
| PDM3 |  | -10.2% | -16.37% | 78.19% | -6.213%
| Z-Score (Absolute) |  | 0.28 | 0.28 | 5.03 | 1.06
| Analytical results for Mg in OREAS 622 (Certified Value 0.571 wt.%) | [15 empty] | Certified
Mg | Round | Replicate | Lab | Lab | Lab | Lab | Lab | Lab | Lab | Lab | Lab | Lab | Lab | Lab | Lab | Lab | 1
| No | No | 02 | 04 | 05 | 06 | 09 | 11 | 12 | 13 | 14 | 17 | 20 | 21 | 22 | 25 | wt.%
|  |  | PF*OES/MS | PF*OES/MS | PF*OES | PF*OES | PF*OES | PF*OES | PF*OES | PF*OES/MS | PF*OES | PF*OES | PF*OES | PF*OES | PF*OES | PF*OES | 3
3
| 1 | 1 | 0.555 | 0.55 | 0.44 | 0.67 | 0.62 | 0.549 | 0.58 | 0.55407 | 0.57 | 0.597 | 0.57 | 0.7 | 0.57 | 0.567 | 1
| 1 | 2 | 0.572 | 0.55 | 0.28 | 0.6 | 0.64 | 0.561 | 0.59 | 0.55913 | 0.56 | 0.585 | 0.64 | 0.69 | 0.55 | 0.573 | 0
| 1 | 3 | 0.573 | 0.56 | 0.46 | 0.68 | 0.62 | 0.519 | 0.6 | 0.57764 | 0.57 | 0.567 | 0.59 | 0.7 | 0.56 | 0.573 | 16
| 1 | 4 | 0.567 | 0.58 | 0.45 | 0.68 | 0.63 | 0.561 | 0.63 | 0.59938 | 0.56 | 0.603 | 0.56 | 0.68 | 0.56 | 0.579 | 0.57068
| 1 | 5 | 0.569 | 0.56 | 0.44 | 0.69 | 0.62 | 0.579 | 0.65 | 0.55304 | 0.58 | 0.573 | 0.57 | 0.7 | 0.57 | 0.585 | 29
| 1 | 6 | 0.567 | 0.58 | 0.39 | 0.67 | 0.64 | 0.549 | 0.61 | 0.55752 | 0.56 | 0.591 | 0.57 | 0.66 | 0.56 | 0.573
| Mean |  | 0.56717 | 0.56333 | 0.41 | 0.665 | 0.62833 | 0.553 | 0.61 | 0.5668 | 0.56667 | 0.586 | 0.58333 | 0.68833 | 0.56167 | 0.575
| Median |  | 0.568 | 0.56 | 0.44 | 0.675 | 0.625 | 0.555 | 0.605 | 0.55832 | 0.565 | 0.588 | 0.57 | 0.695 | 0.56 | 0.573
| Std Dev. |  | 0.0064627 | 0.013663 | 0.068118 | 0.032711 | 0.0098319 | 0.01996 | 0.026077 | 0.018306 | 0.008165 | 0.0139 | 0.029439 | 0.016021 | 0.0075277 | 0.0061968
| Rel.Std.Dev. |  | 1.139% | 2.425% | 16.61% | 4.919% | 1.565% | 3.609% | 4.275% | 3.23% | 1.441% | 2.372% | 5.047% | 2.327% | 1.34% | 1.078%
| PDM3 |  | -0.616% | -1.288% | -28.16% | 16.53% | 10.1% | -3.098% | 6.89% | -0.6808% | -0.7036% | 2.684% | 2.217% | 20.62% | -1.58% | 0.7567%
| Z-Score (Absolute) |  | 0.13 | 0.33 | 7.01 | 5.69 | 3.08 | 0.88 | 1.7 | 0.49 | 0.15 | 0.86 | 0.13 | 6.23 | 0.42 | 0.28
| Analytical results for Mn in OREAS 622 (Certified Value 0.061 wt.%) | [15 empty] | Certified
Mn | Round | Replicate | Lab | Lab | Lab | Lab | Lab | Lab | Lab | Lab | Lab | Lab | Lab | Lab | Lab | Lab | 1
| No | No | 02 | 04 | 05 | 06 | 09 | 11 | 12 | 13 | 14 | 17 | 20 | 21 | 22 | 25 | wt.%
|  |  | PF*OES/MS | PF*OES/MS | PF*OES | PF*OES | PF*OES | PF*OES | PF*OES | PF*OES/MS | PF*OES | PF*OES | PF*OES | PF*MS | PF*OES | PF*OES | 3
3
| 1 | 1 | 0.060915 | 0.066 | 0.06 | 0.057 | 0.0537 | 0.07 | 0.065 | 0.056844 | 0.0639 | 0.062 | 0.06 | 0.0678 | 0.06 | 0.062 | 1
| 1 | 2 | 0.062515 | 0.064 | 0.06 | 0.052 | 0.0557 | 0.062 | 0.068 | 0.057065 | 0.0638 | 0.062 | 0.068 | 0.0628 | 0.058 | 0.062 | 0
| 1 | 3 | 0.06155 | 0.066 | 0.06 | 0.057 | 0.0519 | 0.054 | 0.064 | 0.05805 | 0.0626 | 0.062 | 0.063 | 0.0653 | 0.058 | 0.062 | 16
| 1 | 4 | 0.061344 | 0.065 | 0.06 | 0.057 | 0.0541 | 0.062 | 0.07 | 0.057448 | 0.0644 | 0.062 | 0.06 | 0.0629 | 0.06 | 0.062 | 0.061277
| 1 | 5 | 0.061386 | 0.065 | 0.06 | 0.06 | 0.0551 | 0.062 | 0.073 | 0.05621 | 0.0645 | 0.062 | 0.06 | 0.0681 | 0.06 | 0.062 | 30
| 1 | 6 | 0.061989 | 0.066 | 0.06 | 0.057 | 0.0569 | 0.062 | 0.071 | 0.056002 | 0.0642 | 0.062 | 0.059 | 0.0614 | 0.06 | 0.062
| Mean |  | 0.061616 | 0.065333 | 0.06 | 0.056667 | 0.054567 | 0.062 | 0.0685 | 0.056937 | 0.0639 | 0.062 | 0.061667 | 0.064717 | 0.059333 | 0.062
| Median |  | 0.061468 | 0.0655 | 0.06 | 0.057 | 0.0546 | 0.062 | 0.069 | 0.056954 | 0.06405 | 0.062 | 0.06 | 0.0641 | 0.06 | 0.062
| Std Dev. |  | 0.00056023 | 0.0008165 | 0 | 0.002582 | 0.0017374 | 0.0050596 | 0.0035071 | 0.00076509 | 0.00069282 | 0 | 0.0033862 | 0.0028024 | 0.0010328 | 0
| Rel.Std.Dev. |  | 0.9092% | 1.25% | 0% | 4.556% | 3.184% | 8.161% | 5.12% | 1.344% | 1.084% | 0% | 5.491% | 4.33% | 1.741% | 0%
| PDM3 |  | 0.5541% | 6.62% | -2.084% | -7.524% | -10.95% | 1.18% | 11.79% | -7.083% | 4.281% | 1.18% | 0.6361% | 5.613% | -3.172% | 1.18%
| Z-Score (Absolute) |  | 0.05 | 1.05 | 0.53 | 1.24 | 2.13 | 0.05 | 1.72 | 1.43 | 0.62 | 0.05 | 0.41 | 0.87 | 0.72 | 0.05
| Analytical results for Mo in OREAS 622 (Certified Value 19.4 ppm) | [15 empty] | Certified
Mo | Round | Replicate | Lab | Lab | Lab | Lab | Lab | Lab | Lab | Lab | [6 empty] | 1
| No | No | 02 | 04 | 05 | 06 | 09 | 13 | 21 | 22 | [6 empty] | ppm
|  |  | PF*OES/MS | PF*OES/MS | PF*MS | PF*OES | PF*OES | PF*OES/MS | PF*OES | PF*MS | [6 empty] | 1
2
| 1 | 1 | 19.815 | 19 | 10 | 20 | < 10 | 18.3317 | 20 | 15 | [6 empty] | 1
| 1 | 2 | 19.589 | 19 | 10 | 20 | < 10 | 17.6398 | 20 | 20 | [6 empty] | 0
| 1 | 3 | 19.809 | 19 | 20 | 20 | 11 | 17.2825 | 20 | 20 | [6 empty] | 16
| 1 | 4 | 20.05 | 19 | 20 | 20 | < 10 | 17.3131 | 20 | 20 | [6 empty] | 19.4495
| 1 | 5 | 19.686 | 23 | 10 | 20 | 12 | 18.7447 | 20 | 20 | [6 empty] | 31
| 1 | 6 | 19.72 | 20 | 10 | 20 | < 10 | 17 | 15 | 20
| Mean |  | 19.7782 | 19.8333 | 13.3333 | 20 | 11.5 | 17.7186 | 19.1667 | 19.1667
| Median |  | 19.7645 | 19 | 10 | 20 | 11.5 | 17.4764 | 20 | 20
| Std Dev. |  | 0.15739 | 1.6021 | 5.164 | 0 | 0.70711 | 0.67912 | 2.0412 | 2.0412
| Rel.Std.Dev. |  | 0.7958% | 8.078% | 38.73% | 0% | 6.149% | 3.833% | 10.65% | 10.65%
| PDM3 |  | 1.69% | 1.974% | -31.45% | 2.831% | -40.87% | -8.899% | -1.454% | -1.454%
| Z-Score (Absolute) |  | 0.38 | 0.38 | 8.12 | 0.67 | 10.54 | 2.34 | 0.67 | 0.67
| Analytical results for Nb in OREAS 622 (Certified Value 6.24 ppm) | [15 empty] | Certified
Nb | Round | Replicate | Lab | Lab | Lab | Lab | Lab | Lab | Lab | Lab | Lab | [5 empty] | 1
| No | No | 02 | 04 | 05 | 06 | 09 | 13 | 14 | 21 | 22 | [5 empty] | ppm
|  |  | PF*OES/MS | PF*OES/MS | PF*MS | PF*MS | PF*OES | PF*OES/MS | PF*MS | PF*MS | PF*MS | [5 empty] | 2
2
| 1 | 1 | 6.574 | 6 | < 10 | 11 | < 10 | 7.6136 | 7 | < 10 | 5 | [5 empty] | 1
| 1 | 2 | 6.529 | 6 | < 10 | 11 | < 10 | 6.9029 | 7 | < 10 | 5 | [5 empty] | 0
| 1 | 3 | 6.176 | 6 | < 10 | 13 | < 10 | 6.6736 | 8 | < 10 | 5 | [5 empty] | 16
| 1 | 4 | 6.343 | 5 | < 10 | 11 | < 10 | 6.5576 | 8 | < 10 | 5 | [5 empty] | 6.2359
| 1 | 5 | 6.526 | 5 | < 10 | 11 | 19 | 6.8951 | 7 | < 10 | 5 | [5 empty] | 32
| 1 | 6 | 6.252 | 6 | < 10 | 15 | < 10 | 6.8693 | 7 | < 10 | 5
| Mean |  | 6.4 | 5.6667 |  | 12 | 19 | 6.9187 | 7.3333 |  | 5
| Median |  | 6.4345 | 6 |  | 11 | 19 | 6.8822 | 7 |  | 5
| Std Dev. |  | 0.16621 | 0.5164 |  | 1.6733 |  | 0.36786 | 0.5164 |  | 0
| Rel.Std.Dev. |  | 2.597% | 9.113% |  | 13.94% |  | 5.317% | 7.042% |  | 0%
| PDM3 |  | 2.631% | -9.129% |  | 92.43% | 204.7% | 10.95% | 17.6% |  | -19.82%
| Z-Score (Absolute) |  | 0.23 | 0.67 | NA | 2.8 | 7.4 | 0 | 0.34 | NA | 1.08
| Analytical results for Nd in OREAS 622 (Certified Value 15.7 ppm) | [15 empty] | Certified
Nd | Round | Replicate | Lab | Lab | Lab | Lab | Lab | [9 empty] | 1
| No | No | 02 | 04 | 06 | 21 | 22 | [9 empty] | ppm
|  |  | PF*OES/MS | PF*OES/MS | PF*MS | PF*MS | PF*MS | [9 empty] | 1
1
| 1 | 1 | 14.37 | 15.2 | 17.9 | 16.3 | 14 | [9 empty] | 1
| 1 | 2 | 14.27 | 14.7 | 17.8 | 15 | 16 | [9 empty] | 17
| 1 | 3 | 14.31 | 14.7 | 19.2 | 17.1 | 14.5 | [9 empty] | 16
| 1 | 4 | 13.93 | 14.5 | 18.9 | 17.2 | 15 | [9 empty] | 15.7233
| 1 | 5 | 14.12 | 14.4 | 18.9 | 16 | 16 | [9 empty] | 33
| 1 | 6 | 14.06 | 14.6 | 28.4 | 15.2 | 15
| Mean |  | 14.1767 | 14.6833 | 20.1833 | 16.1333 | 15.0833
| Median |  | 14.195 | 14.65 | 18.9 | 16.15 | 15
| Std Dev. |  | 0.16825 | 0.27869 | 4.0662 | 0.92448 | 0.80104
| Rel.Std.Dev. |  | 1.187% | 1.898% | 20.15% | 5.73% | 5.311%
| PDM3 |  | -9.837% | -6.614% | 28.37% | 2.608% | -4.07%
| Z-Score (Absolute) |  | 0.67 | 0.3 | 2.57 | 0.78 | 0
| Analytical results for Ni in OREAS 622 (Certified Value < 40 ppm) | [15 empty] | Certified
Ni | Round | Replicate | Lab | Lab | Lab | Lab | Lab | Lab | Lab | Lab | Lab | Lab | Lab |  |  |  | 1
| No | No | 02 | 04 | 05 | 06 | 09 | 11 | 13 | 17 | 20 | 22 | 25 |  |  |  | ppm
|  |  | PF*OES/MS | PF*OES/MS | PF*OES | PF*OES | PF*OES | PF*OES | PF*OES/MS | PF*OES | PF*OES | PF*OES | PF*OES |  |  |  | 1
1
| 1 | 1 | 38.335 | 21 | < 50 | 30 | 25 | < 50 | 20 | < 50 | 30 | < 50 | < 50 |  |  |  | 1
| 1 | 2 | 36.451 | 22 | < 50 | 30 | 21 | < 50 | < 20 | < 50 | 40 | < 50 | < 50 |  |  |  | 19
| 1 | 3 | 37.242 | 21 | < 50 | 30 | 15 | < 50 | < 20 | 70 | 30 | < 50 | < 50 |  |  |  | 16
| 1 | 4 | 38.135 | 22 | < 50 | 40 | 19 | < 50 | < 20 | 90 | 30 | < 50 | < 50 |  |  |  | < 40
| 1 | 5 | 35.711 | 18 | < 50 | 40 | 19 | 60 | < 20 | < 50 | 30 | < 50 | < 50 |  |  |  | 34
| 1 | 6 | 36.678 | 19 | < 50 | 40 | 23 | < 50 | < 20 | < 50 | 20 | < 50 | < 50
| Mean |  | 37.092 | 20.5 |  | 35 | 20.3333 | 60 | 20 | 80 | 30
| Median |  | 36.96 | 21 |  | 35 | 20 | 60 | 20 | 80 | 30
| Std Dev. |  | 1.0144 | 1.6432 |  | 5.4772 | 3.5024 |  |  | 14.1421 | 6.3246
| Rel.Std.Dev. |  | 2.735% | 8.015% |  | 15.65% | 17.22% |  |  | 17.68% | 21.08%
PDM3
| Z-Score (Absolute) |  | 1.69 | 0.63 | NA | 1.4 | 0.65 | 0 | 2.09 | 0 | 0.7 | NA | NA
| Analytical results for P in OREAS 622 (Indicative Value 0.04 wt.%) | [15 empty] | Indicative
P | Round | Replicate | Lab | Lab | Lab | Lab | Lab | Lab | Lab | [7 empty] | 1
| No | No | 02 | 04 | 05 | 06 | 09 | 12 | 22 | [7 empty] | wt.%
|  |  | PF*OES/MS | PF*OES/MS | PF*OES | PF*OES | PF*OES | PF*OES | PF*OES | [7 empty] | 3
3
| 1 | 1 | 0.056 | 0.03 | 0.033 | < 0.01 | 0.11 | 0.04 | 0.03 | [7 empty] | 1
| 1 | 2 | 0.062 | 0.04 | 0.032 | < 0.01 | 0.1 | 0.04 | 0.03 | [7 empty] | 8
| 1 | 3 | 0.058 | 0.03 | 0.034 | < 0.01 | 0.1 | 0.03 | 0.03 | [7 empty] | 16
| 1 | 4 | 0.06 | 0.04 | 0.034 | < 0.01 | 0.11 | 0.03 | 0.04 | [7 empty] | 0.039767
| 1 | 5 | 0.06 | 0.04 | 0.032 | < 0.01 | 0.1 | 0.03 | 0.04 | [7 empty] | 14
| 1 | 6 | 0.059 | 0.04 | 0.033 | < 0.01 | 0.1 | 0.04 | 0.04
| Mean |  | 0.059167 | 0.036667 | 0.033 |  | 0.10333 | 0.035 | 0.035
| Median |  | 0.0595 | 0.04 | 0.033 |  | 0.1 | 0.035 | 0.035
| Std Dev. |  | 0.0020412 | 0.005164 | 0.00089443 |  | 0.005164 | 0.0054772 | 0.0054772
| Rel.Std.Dev. |  | 3.45% | 14.08% | 2.71% |  | 4.997% | 15.65% | 15.65%
| PDM3 |  | 48.78% | -7.795% | -17.02% |  | 159.8% | -11.99% | -11.99%
| Z-Score (Absolute) |  | 8.58 | 0.31 | 1.04 | NA | 24.83 | 0.31 | 0.31
| Analytical results for Pb in OREAS 622 (Certified Value 2.11 wt.%) | [15 empty] | Certified
Pb | Round | Replicate | Lab | Lab | Lab | Lab | Lab | Lab | Lab | Lab | Lab | Lab | Lab | Lab | Lab | Lab | 1
| No | No | 02 | 04 | 05 | 06 | 09 | 11 | 12 | 13 | 14 | 17 | 20 | 21 | 22 | 25 | wt.%
|  |  | PF*OES | PF*OES/MS | PF*OES | PF*OES | PF*OES | PF*OES | PF*OES | PF*OES/MS | PF*MS | PF*OES | PF*OES | PF*OES | PF*MS | PF*OES | 2
3
| 1 | 1 | 1.937 | > 10000 | 2.16 | 1.85 | 2.2572 | 2.12 | 2.18 | 2.0826 | 2.1914 | 2.12 | 2.93 | > 20000 | 2.18 | 2.13 | 1
| 1 | 2 | 1.979 | > 10000 | 2.19 | 1.68 | 2.3524 | 2.11 | 2.14 | 2.0584 | 2.1916 | 2.08 | 2.85 | > 20000 | 2.21 | 2.2 | 0
| 1 | 3 | 1.994 | > 10000 | 2.18 | 1.9 | 2.2551 | 2.04 | 2.24 | 2.0579 | 2.1413 | 2.04 | 2.97 | > 20000 | 2.16 | 2.17 | 16
| 1 | 4 | 1.968 | > 10000 | 2.19 | 1.83 | 2.2802 | 2.14 | 2.22 | 2.0713 | 2.1396 | 2.12 | 2.83 | > 20000 | 2.18 | 2.17 | 2.1053
| 1 | 5 | 1.993 | > 10000 | 2.18 | 1.89 | 2.2167 | 2.17 | 2.37 | 2.0608 | 2.1632 | 2.06 | 2.93 | > 20000 | 2.27 | 2.14 | 35
| 1 | 6 | 2 | > 10000 | 2.19 | 1.91 | 2.3307 | 2.11 | 2.31 | 2.0988 | 2.1984 | 2.1 | 2.96 | 1.92 | 2.19 | 2.11
| Mean |  | 1.9785 |  | 2.1817 | 1.8433 | 2.282 | 2.115 | 2.2433 | 2.0716 | 2.1709 | 2.0867 | 2.9117 | 1.92 | 2.1983 | 2.1533
| Median |  | 1.986 |  | 2.185 | 1.87 | 2.2687 | 2.115 | 2.23 | 2.066 | 2.1773 | 2.09 | 2.93 | 1.92 | 2.185 | 2.155
| Std Dev. |  | 0.023433 |  | 0.01169 | 0.085713 | 0.05086 | 0.043243 | 0.084538 | 0.016385 | 0.026533 | 0.03266 | 0.058109 |  | 0.038687 | 0.03266
| Rel.Std.Dev. |  | 1.184% |  | 0.5358% | 4.65% | 2.229% | 2.045% | 3.768% | 0.7909% | 1.222% | 1.565% | 1.996% |  | 1.76% | 1.517%
| PDM3 |  | -6.021% |  | 3.629% | -12.44% | 8.398% | 0.4627% | 6.559% | -1.597% | 3.119% | -0.8831% | 38.3% | -8.8% | 4.421% | 2.284%
| Z-Score (Absolute) |  | 1.44 | NA | 0.23 | 2.29 | 1.06 | 0.32 | 0.74 | 0.67 | 0.15 | 0.55 | 6.26 | 1.93 | 0.25 | 0
| Analytical results for Pr in OREAS 622 (Certified Value 4.29 ppm) | [15 empty] | Certified
Pr | Round | Replicate | Lab | Lab | Lab | Lab | Lab | [9 empty] | 1
| No | No | 02 | 04 | 06 | 21 | 22 | [9 empty] | ppm
|  |  | PF*OES/MS | PF*OES/MS | PF*MS | PF*MS | PF*MS | [9 empty] | 2
3
| 1 | 1 | 4.125 | 4.11 | 4.5 | 4.7 | 4 | [9 empty] | 1
| 1 | 2 | 4.056 | 3.99 | 4.5 | 4.5 | 4 | [9 empty] | 24
| 1 | 3 | 4.144 | 4.02 | 4.8 | 4.7 | 4 | [9 empty] | 16
| 1 | 4 | 4.053 | 4 | 4.7 | 4.8 | 4 | [9 empty] | 4.2936
| 1 | 5 | 4.067 | 3.96 | 4.7 | 4.8 | 4 | [9 empty] | 36
| 1 | 6 | 3.983 | 4.06 | 6.9 | 4.7 | 4.2
| Mean |  | 4.0713 | 4.0233 | 5.0167 | 4.7 | 4.0333
| Median |  | 4.0615 | 4.01 | 4.7 | 4.7 | 4
| Std Dev. |  | 0.057538 | 0.053914 | 0.93041 | 0.10954 | 0.08165
| Rel.Std.Dev. |  | 1.413% | 1.34% | 18.55% | 2.331% | 2.024%
| PDM3 |  | -5.177% | -6.295% | 16.84% | 9.465% | -6.062%
| Z-Score (Absolute) |  | 0 | 0.67 | 7.99 | 8.83 | 0.53
| Analytical results for Rb in OREAS 622 (Certified Value 58 ppm) | [15 empty] | Certified
Rb | Round | Replicate | Lab | Lab | Lab | Lab | Lab | Lab | Lab | [7 empty] | 1
| No | No | 02 | 04 | 06 | 13 | 14 | 21 | 22 | [7 empty] | ppm
|  |  | PF*OES/MS | PF*OES/MS | PF*MS | PF*OES/MS | PF*MS | PF*MS | PF*MS | [7 empty] | 0
1
| 1 | 1 | 56.62 | 60.4 | 66.4 | 56.8596 | 60.6 | 59.9 | 56.4 | [7 empty] | 1
| 1 | 2 | 57.32 | 59.5 | 66.4 | 55.0735 | 58.1 | 56.5 | 57 | [7 empty] | 26
| 1 | 3 | 58.18 | 60.5 | 69.6 | 55.9324 | 58.7 | 59.1 | 54.8 | [7 empty] | 16
| 1 | 4 | 56.18 | 59.3 | 66.9 | 56.8385 | 60.3 | 55.5 | 54 | [7 empty] | 57.5778
| 1 | 5 | 56.98 | 61.6 | 69.4 | 55.6965 | 56.6 | 56.7 | 55 | [7 empty] | 37
| 1 | 6 | 56.57 | 60.5 | 75 | 55.6499 | 60.3 | 57.8 | 55.8
| Mean |  | 56.975 | 60.3 | 68.95 | 56.0084 | 59.1 | 57.5833 | 55.5
| Median |  | 56.8 | 60.45 | 68.15 | 55.8145 | 59.5 | 57.25 | 55.4
| Std Dev. |  | 0.70614 | 0.82704 | 3.2995 | 0.7098 | 1.5837 | 1.6738 | 1.1082
| Rel.Std.Dev. |  | 1.239% | 1.372% | 4.785% | 1.267% | 2.68% | 2.907% | 1.997%
| PDM3 |  | -1.047% | 4.728% | 19.75% | -2.726% | 2.644% | 0.009627% | -3.609%
| Z-Score (Absolute) |  | 0.26 | 1.16 | 4.87 | 0.67 | 0.65 | 0 | 0.89
| Analytical results for Re in OREAS 622 (Indicative Value < 0.1 ppm) | [15 empty] | Indicative
Re | Round | Replicate | Lab | Lab | Lab | Lab | Lab | [9 empty] | 1
| No | No | 05 | 13 | 14 | 21 | 22 | [9 empty] | ppm
|  |  | PF*MS | PF*OES/MS | PF*MS | PF*MS | PF*MS | [9 empty] | 2
2
| 1 | 1 | < 10 | < 0.1 | < 0.1 | < 1 | < 1 | [9 empty] | 1
| 1 | 2 | < 10 | < 0.1 | < 0.1 | < 1 | < 1 | [9 empty] | 9
| 1 | 3 | < 10 | < 0.1 | < 0.1 | < 1 | < 1 | [9 empty] | 16
| 1 | 4 | < 10 | < 0.1 | < 0.1 | < 1 | < 1 | [9 empty] | < 0.1
| 1 | 5 | < 10 | < 0.1 | < 0.1 | < 1 | < 1 | [9 empty] | 15
| 1 | 6 | < 10 | < 0.1 | < 0.1 | < 1 | < 1
Mean
Median
Std Dev.
Rel.Std.Dev.
PDM3
| Z-Score (Absolute) |  | NA | NA | NA | NA | NA
| Analytical results for S in OREAS 622 (Certified Value 7.68 wt.%) | [15 empty] | Certified
S | Round | Replicate | Lab | Lab | Lab | Lab | Lab | Lab | Lab | Lab | Lab | Lab | Lab |  |  |  | 1
| No | No | 05 | 06 | 11 | 12 | 13 | 14 | 17 | 20 | 21 | 22 | 25 |  |  |  | wt.%
|  |  | PF*OES | PF*OES | PF*OES | PF*OES | PF*OES/MS | PF*OES | PF*OES | PF*OES | PF*OES | PF*OES | PF*OES |  |  |  | 2
3
| 1 | 1 | 7.67 | 7.96 | 7.35 | 7.44 | 7.1 | 7.92 | 8.07 | 7.3 | 7.39 | 7.96 | 7.74 |  |  |  | 1
| 1 | 2 | 7.61 | 7.23 | 7.52 | 7.82 | 7.1667 | 7.8 | 7.98 | 7.4 | 7.21 | 7.82 | 7.93 |  |  |  | 0
| 1 | 3 | 7.86 | 8.33 | 7.17 | 7.69 | 7.1262 | 8.16 | 7.77 | 7.41 | 6.99 | 7.9 | 7.99 |  |  |  | 16
| 1 | 4 | 7.86 | 8.03 | 7.5 | 8.04 | 7.1809 | 7.98 | 8.08 | 7.39 | 7.03 | 7.9 | 7.97 |  |  |  | 7.6778
| 1 | 5 | 7.71 | 7.89 | 7.65 | 7.55 | 7.183 | 8.08 | 7.79 | 7.34 | 7.43 | 7.92 | 7.84 |  |  |  | 38
| 1 | 6 | 7.69 | 7.93 | 7.39 | 8.04 | 6.8472 | 8.15 | 7.93 | 7.43 | 7.43 | 7.9 | 7.77
| Mean |  | 7.7333 | 7.895 | 7.43 | 7.7633 | 7.1007 | 8.015 | 7.9367 | 7.3783 | 7.2467 | 7.9 | 7.8733
| Median |  | 7.7 | 7.945 | 7.445 | 7.755 | 7.1464 | 8.03 | 7.955 | 7.395 | 7.3 | 7.9 | 7.885
| Std Dev. |  | 0.10367 | 0.36198 | 0.16553 | 0.24969 | 0.12843 | 0.14139 | 0.13382 | 0.048751 | 0.20096 | 0.045607 | 0.10558
| Rel.Std.Dev. |  | 1.341% | 4.585% | 2.228% | 3.216% | 1.809% | 1.764% | 1.686% | 0.6607% | 2.773% | 0.5773% | 1.341%
| PDM3 |  | 0.723% | 2.829% | -3.228% | 1.114% | -7.517% | 4.392% | 3.371% | -3.901% | -5.616% | 2.894% | 2.546%
| Z-Score (Absolute) |  | 0.08 | 0.71 | 0.89 | 0 | 1.64 | 0.67 | 0.46 | 1.03 | 1.38 | 0.37 | 0.29
| Analytical results for Sb in OREAS 622 (Certified Value 198 ppm) | [15 empty] | Certified
Sb | Round | Replicate | Lab | Lab | Lab | Lab | Lab | Lab | Lab | Lab | [6 empty] | 1
| No | No | 02 | 04 | 06 | 09 | 13 | 14 | 21 | 22 | [6 empty] | ppm
|  |  | PF*OES/MS | PF*OES/MS | PF*MS | PF*OES | PF*OES/MS | PF*MS | PF*OES | PF*MS | [6 empty] | 0
0
| 1 | 1 | 225.59 | 193 | 210 | 188 | 171.9608 | 193.2 | 190 | 190 | [6 empty] | 1
| 1 | 2 | 223.67 | 197 | 207 | 247 | 169.2217 | 190.8 | 195 | 195 | [6 empty] | 0
| 1 | 3 | 223.43 | 195 | 220 | 216 | 169.5917 | 192.9 | 185 | 190 | [6 empty] | 16
| 1 | 4 | 221.92 | 183 | 216 | 246 | 169.5275 | 192.7 | 205 | 190 | [6 empty] | 197.7355
| 1 | 5 | 224.44 | 189 | 220 | 232 | 171.6948 | 192.7 | 205 | 200 | [6 empty] | 39
| 1 | 6 | 222.74 | 202 | 32.8 | 284 | 170.6037 | 191.6 | 195 | 200
| Mean |  | 223.6317 | 193.1667 | 184.3 | 235.5 | 170.4334 | 192.3167 | 195.8333 | 194.1667
| Median |  | 223.55 | 194 | 213 | 239 | 170.0977 | 192.7 | 195 | 192.5
| Std Dev. |  | 1.285 | 6.5853 | 74.4069 | 32.3836 | 1.179 | 0.9196 | 8.0104 | 4.916
| Rel.Std.Dev. |  | 0.5746% | 3.409% | 40.37% | 13.75% | 0.6918% | 0.4782% | 4.09% | 2.532%
| PDM3 |  | 13.1% | -2.311% | -6.795% | 19.1% | -13.81% | -2.74% | -0.962% | -1.805%
| Z-Score (Absolute) |  | 1.73 | 0.11 | 1.19 | 2.45 | 1.49 | 0.16 | 0.05 | 0.05
| Analytical results for Sc in OREAS 622 (Certified Value < 10 ppm) | [15 empty] | Certified
Sc | Round | Replicate | Lab | Lab | Lab | Lab | Lab | Lab | Lab | Lab | [6 empty] | 1
| No | No | 02 | 04 | 06 | 09 | 13 | 14 | 21 | 22 | [6 empty] | ppm
|  |  | PF*OES/MS | PF*OES/MS | PF*OES | PF*OES | PF*OES/MS | PF*OES | PF*MS | PF*OES | [6 empty] | 1
1
| 1 | 1 | 6.48 | 7 | 6 | < 5 | < 2 | < 20 | < 10 | < 10 | [6 empty] | 1
| 1 | 2 | 6.91 | 7 | 7 | < 5 | < 2 | < 20 | < 10 | < 10 | [6 empty] | 0
| 1 | 3 | 6.742 | 7 | 8 | < 5 | < 2 | < 20 | < 10 | < 10 | [6 empty] | 16
| 1 | 4 | 6.645 | 6 | 8 | < 5 | < 2 | < 20 | < 10 | < 10 | [6 empty] | < 10
| 1 | 5 | 6.761 | 7 | 7 | < 5 | < 2 | < 20 | < 10 | < 10 | [6 empty] | 40
| 1 | 6 | 6.784 | 7 | 8 | < 5 | < 2 | < 20 | < 10 | < 10
| Mean |  | 6.7203 | 6.8333 | 7.3333
| Median |  | 6.7515 | 7 | 7.5
| Std Dev. |  | 0.14532 | 0.40825 | 0.8165
| Rel.Std.Dev. |  | 2.162% | 5.974% | 11.13%
PDM3
| Z-Score (Absolute) |  | 0.67 | 0 | 0.8 | NA | NA | NA | NA | NA
| Analytical results for Se in OREAS 622 (Indicative Value < 50 ppm) | [15 empty] | Indicative
Se | Round | Replicate | Lab | Lab | Lab | Lab | Lab | Lab | [8 empty] | 1
| No | No | 05 | 06 | 13 | 14 | 21 | 22 | [8 empty] | ppm
|  |  | PF*MS | PF*MS | PF*OES/MS | PF*MS | PF*MS | PF*MS | [8 empty] | 0
0
| 1 | 1 | < 10 | < 50 | < 20 | < 20 | < 50 | < 50 | [8 empty] | 1
| 1 | 2 | 10 | < 50 | < 20 | < 20 | < 50 | < 50 | [8 empty] | 10
| 1 | 3 | 10 | < 50 | < 20 | < 20 | < 50 | < 50 | [8 empty] | 16
| 1 | 4 | 20 | < 50 | < 20 | < 20 | < 50 | < 50 | [8 empty] | < 50
| 1 | 5 | 10 | < 50 | < 20 | < 20 | < 50 | < 50 | [8 empty] | 16
| 1 | 6 | 20 | < 50 | < 20 | < 20 | < 50 | < 50
| Mean |  | 14
| Median |  | 10
| Std Dev. |  | 5.4772
| Rel.Std.Dev. |  | 39.12%
PDM3
| Z-Score (Absolute) |  | NA | NA | NA | NA | NA | NA
| Analytical results for Si in OREAS 622 (Certified Value 25.09 wt.%) | [15 empty] | Certified
Si | Round | Replicate | Lab | Lab | Lab | Lab | Lab | Lab | Lab | Lab | Lab | Lab |  |  |  |  | 1
| No | No | 05 | 06 | 11 | 12 | 13 | 14 | 17 | 21 | 22 | 25 |  |  |  |  | wt.%
|  |  | PF*OES | PF*OES | PF*OES | PF*OES | PF*OES/MS | PF*OES | PF*OES | PF*OES | PF*OES | PF*OES |  |  |  |  | 2
3
| 1 | 1 | 23.6 | 22 | 24.92 | 25 | 24.9731 | 25.2 | 25.1 | 37.8 | 24.6 | 24.5 |  |  |  |  | 1
| 1 | 2 | 24.2 | 19.4 | 25.01 | 25.3 | 27.0959 | 25.2 | 24.68 | 38.2 | 24.4 | 25.29 |  |  |  |  | 0
| 1 | 3 | 24.5 | 21.1 | 24.21 | 27 | 25.2687 | 24.7 | 24.21 | 38.2 | 24.5 | 25.29 |  |  |  |  | 16
| 1 | 4 | 24 | 20.6 | 25.2 | 26.6 | 27.5126 | 25.5 | 25.2 | 37.6 | 24.5 | 25.29 |  |  |  |  | 25.0869
| 1 | 5 | 23.9 | 23.1 | 25.71 | 26.6 | 25.5934 | 25.5 | 24.4 | 37.4 | 24.7 | 25.1 |  |  |  |  | 41
| 1 | 6 | 24.4 | 22 | 24.68 | 26 | 25.6949 | 25.2 | 24.92 | 33.9 | 24.4 | 24.82
| Mean |  | 24.1 | 21.3667 | 24.955 | 26.0833 | 26.0231 | 25.2167 | 24.7517 | 37.1833 | 24.5167 | 25.0483
| Median |  | 24.1 | 21.55 | 24.965 | 26.3 | 25.6441 | 25.2 | 24.8 | 37.7 | 24.5 | 25.195
| Std Dev. |  | 0.33466 | 1.291 | 0.50298 | 0.79603 | 1.0328 | 0.29269 | 0.39316 | 1.64 | 0.1169 | 0.32579
| Rel.Std.Dev. |  | 1.389% | 6.042% | 2.016% | 3.052% | 3.969% | 1.161% | 1.588% | 4.411% | 0.4768% | 1.301%
| PDM3 |  | -3.934% | -14.83% | -0.5257% | 3.972% | 3.732% | 0.5173% | -1.336% | 48.22% | -2.273% | -0.1537%
| Z-Score (Absolute) |  | 0.88 | 3.54 | 0.05 | 1.05 | 0.99 | 0.21 | 0.24 | 12.49 | 0.47 | 0.05
| Analytical results for Sm in OREAS 622 (Indicative Value 3 ppm) | [15 empty] | Indicative
Sm | Round | Replicate | Lab | Lab | Lab | Lab | [10 empty] | 1
| No | No | 02 | 04 | 21 | 22 | [10 empty] | ppm
|  |  | PF*OES/MS | PF*OES/MS | PF*MS | PF*MS | [10 empty] | 2
2
| 1 | 1 | 2.78 | 2.8 | 3.3 | 3 | [10 empty] | 1
| 1 | 2 | 2.71 | 2.8 | 3.3 | 2.5 | [10 empty] | 11
| 1 | 3 | 2.76 | 2.9 | 3.5 | 3 | [10 empty] | 16
| 1 | 4 | 2.65 | 2.9 | 3.6 | 3 | [10 empty] | 3
| 1 | 5 | 2.82 | 2.9 | 3.4 | 3 | [10 empty] | 17
| 1 | 6 | 2.78 | 2.9 | 3.2 | 3
| Mean |  | 2.75 | 2.8667 | 3.3833 | 2.9167
| Median |  | 2.77 | 2.9 | 3.35 | 3
| Std Dev. |  | 0.060663 | 0.05164 | 0.1472 | 0.20412
| Rel.Std.Dev. |  | 2.206% | 1.801% | 4.351% | 6.999%
| PDM3 |  | -8.333% | -4.444% | 12.78% | -2.778%
| Z-Score (Absolute) |  | 0.99 | 0.36 | 2.43 | 0.36
| Analytical results for Sn in OREAS 622 (Certified Value 62 ppm) | [15 empty] | Certified
Sn | Round | Replicate | Lab | Lab | Lab | Lab | Lab | Lab | Lab | Lab | Lab | Lab |  |  |  |  | 1
| No | No | 02 | 04 | 05 | 06 | 09 | 13 | 14 | 20 | 21 | 22 |  |  |  |  | ppm
|  |  | PF*OES/MS | PF*OES/MS | PF*MS | PF*OES | PF*OES | PF*OES/MS | PF*MS | PF*OES | PF*MS | PF*MS |  |  |  |  | 0
0
| 1 | 1 | 67.027 | 55 | 60 | < 50 | 77 | < 100 | < 100 | 70 | < 100 | 60 |  |  |  |  | 1
| 1 | 2 | 67.431 | 55 | 50 | 60 | 84 | < 100 | < 100 | 80 | < 100 | 60 |  |  |  |  | 0
| 1 | 3 | 66.932 | 55 | 50 | 70 | 136 | < 100 | < 100 | 70 | < 100 | 60 |  |  |  |  | 16
| 1 | 4 | 67.34 | 55 | 50 | 80 | 154 | < 100 | < 100 | 70 | < 100 | 60 |  |  |  |  | 61.6742
| 1 | 5 | 66.989 | 55 | 50 | 70 | 100 | < 100 | < 100 | 70 | < 100 | 60 |  |  |  |  | 42
| 1 | 6 | 67.553 | 56 | 50 | 50 | 134 | < 100 | < 100 | 60 | < 100 | 60
| Mean |  | 67.212 | 55.1667 | 51.6667 | 66 | 114.1667 |  |  | 70 |  | 60
| Median |  | 67.1835 | 55 | 50 | 70 | 117 |  |  | 70 |  | 60
| Std Dev. |  | 0.26191 | 0.40825 | 4.0825 | 11.4018 | 31.4606 |  |  | 6.3246 |  | 0
| Rel.Std.Dev. |  | 0.3897% | 0.74% | 7.902% | 17.28% | 27.56% |  |  | 9.035% |  | 0%
| PDM3 |  | 8.979% | -10.55% | -16.23% | 7.014% | 85.11% |  |  | 13.5% |  | -2.715%
| Z-Score (Absolute) |  | 0.14 | 1.22 | 1.61 | 0 | 5.41 | NA | NA | 0.45 | NA | 0.67
| Analytical results for Sr in OREAS 622 (Certified Value 63 ppm) | [15 empty] | Certified
Sr | Round | Replicate | Lab | Lab | Lab | Lab | Lab | Lab | Lab | Lab | [6 empty] | 1
| No | No | 02 | 04 | 06 | 09 | 13 | 14 | 21 | 22 | [6 empty] | ppm
|  |  | PF*OES/MS | PF*OES/MS | PF*OES | PF*OES | PF*OES/MS | PF*MS | PF*MS | PF*MS | [6 empty] | 0
0
| 1 | 1 | 63.207 | 60 | 50 | 46 | 73.7184 | 58 | 67.5 | 60 | [6 empty] | 1
| 1 | 2 | 65.444 | 60 | 50 | 45 | 75.8417 | 56 | 74.8 | 62 | [6 empty] | 0
| 1 | 3 | 64.797 | 60 | 80 | 63 | 69.9024 | 55 | 66.5 | 61 | [6 empty] | 16
| 1 | 4 | 64.792 | 60 | 70 | 61 | 71.4453 | 57 | 70.7 | 59 | [6 empty] | 63.2444
| 1 | 5 | 65.481 | 60 | 70 | 63 | 78.5633 | 57 | 70.8 | 59 | [6 empty] | 43
| 1 | 6 | 64.443 | 60 | 90 | 60 | 77.6937 | 58 | 67.1 | 59
| Mean |  | 64.694 | 60 | 68.3333 | 56.3333 | 74.5275 | 56.8333 | 69.5667 | 60
| Median |  | 64.7945 | 60 | 70 | 60.5 | 74.7801 | 57 | 69.1 | 59.5
| Std Dev. |  | 0.83382 | 0 | 16.0208 | 8.4774 | 3.4521 | 1.169 | 3.1608 | 1.2649
| Rel.Std.Dev. |  | 1.289% | 0% | 23.45% | 15.05% | 4.632% | 2.057% | 4.544% | 2.108%
| PDM3 |  | 2.292% | -5.13% | 8.047% | -10.93% | 17.84% | -10.14% | 9.997% | -5.13%
| Z-Score (Absolute) |  | 0.46 | 0.34 | 0.34 | 0.97 | 2.15 | 0.89 | 1.3 | 0.34
| Analytical results for Ta in OREAS 622 (Indicative Value 0.71 ppm) | [15 empty] | Indicative
Ta | Round | Replicate | Lab | Lab | Lab | Lab | Lab | Lab | Lab | Lab | Lab | [5 empty] | 1
| No | No | 02 | 04 | 05 | 06 | 09 | 13 | 14 | 21 | 22 | [5 empty] | ppm
|  |  | PF*OES/MS | PF*OES/MS | PF*MS | PF*MS | PF*OES | PF*OES/MS | PF*MS | PF*MS | PF*MS | [5 empty] | 2
2
| 1 | 1 | < 0.5 | < 0.5 | < 10 | 0.9 | < 10 | 0.75797 | 0.5 | < 10 | < 0.5 | [5 empty] | 1
| 1 | 2 | < 0.5 | < 0.5 | < 10 | 0.9 | < 10 | 0.7485 | 0.5 | < 10 | < 0.5 | [5 empty] | 5
| 1 | 3 | < 0.5 | < 0.5 | < 10 | 1 | < 10 | 0.6 | 0.8 | < 10 | < 0.5 | [5 empty] | 16
| 1 | 4 | < 0.5 | < 0.5 | < 10 | 1 | < 10 | 0.62422 | 0.4 | < 10 | < 0.5 | [5 empty] | 0.71343
| 1 | 5 | < 0.5 | < 0.5 | < 10 | 0.9 | < 10 | 0.63903 | 0.5 | < 10 | < 0.5 | [5 empty] | 11
| 1 | 6 | < 0.5 | < 0.5 | < 10 | 1.8 | < 10 | 0.63195 | 0.5 | < 10 | < 0.5
| Mean |  |  |  |  | 1.0833 |  | 0.66694 | 0.53333
| Median |  |  |  |  | 0.95 |  | 0.63549 | 0.5
| Std Dev. |  |  |  |  | 0.35449 |  | 0.068188 | 0.13663
| Rel.Std.Dev. |  |  |  |  | 32.72% |  | 10.22% | 25.62%
| PDM3 |  |  |  |  | 51.85% |  | -6.515% | -25.24%
| Z-Score (Absolute) |  | NA | NA | NA | 1.38 | NA | 0 | 0.67 | NA | NA
| Analytical results for Tb in OREAS 622 (Indicative Value 0.39 ppm) | [15 empty] | Indicative
Tb | Round | Replicate | Lab | Lab | Lab | Lab | [10 empty] | 1
| No | No | 02 | 04 | 21 | 22 | [10 empty] | ppm
|  |  | PF*OES/MS | PF*OES/MS | PF*MS | PF*MS | [10 empty] | 2
2
| 1 | 1 | 0.384 | 0.34 | 0.3 | 0.4 | [10 empty] | 1
| 1 | 2 | 0.398 | 0.39 | 0.4 | 0.4 | [10 empty] | 6
| 1 | 3 | 0.409 | 0.37 | 0.4 | 0.4 | [10 empty] | 16
| 1 | 4 | 0.37 | 0.36 | 0.5 | 0.4 | [10 empty] | 0.3875
| 1 | 5 | 0.365 | 0.35 | 0.4 | 0.4 | [10 empty] | 12
| 1 | 6 | 0.384 | 0.38 | 0.4 | 0.4
| Mean |  | 0.385 | 0.365 | 0.4 | 0.4
| Median |  | 0.384 | 0.365 | 0.4 | 0.4
| Std Dev. |  | 0.016565 | 0.018708 | 0.063246 | 6.0809e-17
| Rel.Std.Dev. |  | 4.303% | 5.126% | 15.81% | 1.52e-14%
| PDM3 |  | -0.6452% | -5.806% | 3.226% | 3.226%
| Z-Score (Absolute) |  | 0.67 | 2.47 | 0.67 | 0.67
| Analytical results for Te in OREAS 622 (Indicative Value < 1 ppm) | [15 empty] | Indicative
Te | Round | Replicate | Lab | Lab | Lab | Lab | Lab | Lab | [8 empty] | 1
| No | No | 05 | 06 | 13 | 14 | 21 | 22 | [8 empty] | ppm
|  |  | PF*MS | PF*MS | PF*OES/MS | PF*MS | PF*MS | PF*MS | [8 empty] | 2
2
| 1 | 1 | < 10 | 1 | < 1 | < 2 | < 1 | < 1 | [8 empty] | 1
| 1 | 2 | < 10 | < 1 | < 1 | < 2 | < 1 | < 1 | [8 empty] | 7
| 1 | 3 | < 10 | 2 | < 1 | < 2 | < 1 | < 1 | [8 empty] | 16
| 1 | 4 | < 10 | < 1 | < 1 | < 2 | < 1 | < 1 | [8 empty] | < 1
| 1 | 5 | < 10 | < 1 | < 1 | < 2 | < 1 | < 1 | [8 empty] | 13
| 1 | 6 | < 10 | 1 | < 1 | < 2 | < 1 | < 1
| Mean |  |  | 1.3333
| Median |  |  | 1
| Std Dev. |  |  | 0.57735
| Rel.Std.Dev. |  |  | 43.3%
PDM3
| Z-Score (Absolute) |  | NA | NA | NA | NA | NA | NA
| Analytical results for Th in OREAS 622 (Certified Value 5.47 ppm) | [15 empty] | Certified
Th | Round | Replicate | Lab | Lab | Lab | Lab | Lab | Lab | Lab | Lab | [6 empty] | 1
| No | No | 02 | 04 | 05 | 06 | 13 | 14 | 21 | 22 | [6 empty] | ppm
|  |  | PF*OES/MS | PF*OES/MS | PF*MS | PF*MS | PF*OES/MS | PF*MS | PF*MS | PF*MS | [6 empty] | 2
3
| 1 | 1 | 6.144 | 5.6 | < 10 | 4.4 | 5.3027 | 5.6 | 5.5 | 5 | [6 empty] | 1
| 1 | 2 | 5.968 | 5.5 | < 10 | 4.4 | 5.2287 | 5.6 | 5.3 | 5 | [6 empty] | 0
| 1 | 3 | 5.989 | 5.6 | < 10 | 4.7 | 5.1254 | 5.6 | 5.3 | 5 | [6 empty] | 16
| 1 | 4 | 5.839 | 5.4 | < 10 | 4.6 | 5.358 | 5.5 | 5.5 | 5.5 | [6 empty] | 5.4722
| 1 | 5 | 5.75 | 5.4 | < 10 | 4.6 | 5.2718 | 5.6 | 5.2 | 5.5 | [6 empty] | 44
| 1 | 6 | 5.795 | 5.6 | < 10 | 6 | 5.4281 | 5.7 | 5.3 | 5
| Mean |  | 5.9142 | 5.5167 |  | 4.7833 | 5.2858 | 5.6 | 5.35 | 5.1667
| Median |  | 5.9035 | 5.55 |  | 4.6 | 5.2872 | 5.6 | 5.3 | 5
| Std Dev. |  | 0.14705 | 0.098319 |  | 0.608 | 0.10482 | 0.063246 | 0.12247 | 0.2582
| Rel.Std.Dev. |  | 2.486% | 1.782% |  | 12.71% | 1.983% | 1.129% | 2.289% | 4.997%
| PDM3 |  | 8.076% | 0.8124% |  | -12.59% | -3.407% | 2.335% | -2.233% | -5.584%
| Z-Score (Absolute) |  | 2.08 | 0.61 | NA | 2.98 | 0.24 | 0.92 | 0 | 0.67
| Analytical results for Ti in OREAS 622 (Certified Value 0.187 wt.%) | [15 empty] | Certified
Ti | Round | Replicate | Lab | Lab | Lab | Lab | Lab | Lab | Lab | Lab | Lab | Lab | Lab | Lab | Lab | Lab | 1
| No | No | 02 | 04 | 05 | 06 | 09 | 11 | 12 | 13 | 14 | 17 | 20 | 21 | 22 | 25 | wt.%
|  |  | PF*OES/MS | PF*OES/MS | PF*OES | PF*OES | PF*OES | PF*OES | PF*OES | PF*OES/MS | PF*OES | PF*OES | PF*OES | PF*OES | PF*OES | PF*OES | 3
3
| 1 | 1 | 0.186 | 0.18 | 0.19 | 0.18 | 0.17 | 0.192 | 0.21 | 0.1966 | 0.18 | 0.192 | 0.178 | 0.19 | 0.2 | 0.186 | 1
| 1 | 2 | 0.186 | 0.18 | 0.2 | 0.17 | 0.19 | 0.192 | 0.21 | 0.1964 | 0.18 | 0.192 | 0.176 | 0.19 | 0.2 | 0.192 | 0
| 1 | 3 | 0.185 | 0.18 | 0.19 | 0.18 | 0.19 | 0.18 | 0.2 | 0.2053 | 0.18 | 0.18 | 0.175 | 0.2 | 0.19 | 0.192 | 16
| 1 | 4 | 0.18 | 0.18 | 0.19 | 0.18 | 0.19 | 0.192 | 0.22 | 0.205 | 0.19 | 0.192 | 0.178 | 0.19 | 0.19 | 0.186 | 0.18723
| 1 | 5 | 0.185 | 0.18 | 0.19 | 0.19 | 0.18 | 0.192 | 0.22 | 0.1926 | 0.19 | 0.18 | 0.181 | 0.19 | 0.2 | 0.192 | 45
| 1 | 6 | 0.183 | 0.18 | 0.19 | 0.18 | 0.19 | 0.198 | 0.22 | 0.1903 | 0.19 | 0.192 | 0.18 | 0.18 | 0.19 | 0.186
| Mean |  | 0.18417 | 0.18 | 0.19167 | 0.18 | 0.185 | 0.191 | 0.21333 | 0.1977 | 0.185 | 0.188 | 0.178 | 0.19 | 0.195 | 0.189
| Median |  | 0.185 | 0.18 | 0.19 | 0.18 | 0.19 | 0.192 | 0.215 | 0.1965 | 0.185 | 0.192 | 0.178 | 0.19 | 0.195 | 0.189
| Std Dev. |  | 0.0023166 | 3.0405e-17 | 0.0040825 | 0.0063246 | 0.0083666 | 0.0058992 | 0.008165 | 0.0062405 | 0.0054772 | 0.0061968 | 0.0022804 | 0.0063246 | 0.0054772 | 0.0032863
| Rel.Std.Dev. |  | 1.258% | 1.689e-14% | 2.13% | 3.514% | 4.522% | 3.089% | 3.827% | 3.157% | 2.961% | 3.296% | 1.281% | 3.329% | 2.809% | 1.739%
| PDM3 |  | -1.638% | -3.864% | 2.367% | -3.864% | -1.193% | 2.011% | 13.94% | 5.59% | -1.193% | 0.409% | -4.932% | 1.477% | 4.148% | 0.9431%
| Z-Score (Absolute) |  | 0.75 | 1.5 | 0.6 | 1.5 | 0.6 | 0.45 | 4.49 | 1.68 | 0.6 | 0.09 | 1.86 | 0.3 | 1.2 | 0.09
| Analytical results for Tl in OREAS 622 (Certified Value 3.62 ppm) | [15 empty] | Certified
Tl | Round | Replicate | Lab | Lab | Lab | Lab | Lab | Lab | Lab | Lab | [6 empty] | 1
| No | No | 02 | 04 | 05 | 06 | 13 | 14 | 21 | 22 | [6 empty] | ppm
|  |  | PF*OES/MS | PF*OES/MS | PF*MS | PF*MS | PF*OES/MS | PF*MS | PF*MS | PF*MS | [6 empty] | 2
2
| 1 | 1 | 4.194 | 3.8 | < 10 | 3 | 3.4033 | 3.9 | 3.7 | 3 | [6 empty] | 1
| 1 | 2 | 4.291 | 3.9 | < 10 | 3 | 3.1754 | 3.8 | 3.7 | 4 | [6 empty] | 0
| 1 | 3 | 4.185 | 3.9 | < 10 | 3.2 | 3.2381 | 3.9 | 3.7 | 3 | [6 empty] | 16
| 1 | 4 | 4.203 | 3.8 | < 10 | 3.2 | 3.087 | 3.7 | 4 | 3 | [6 empty] | 3.6238
| 1 | 5 | 4.135 | 3.8 | < 10 | 3.2 | 3.1537 | 3.9 | 4 | 4 | [6 empty] | 46
| 1 | 6 | 4.201 | 3.9 | < 10 | 0.6 | 3.7329 | 3.8 | 3.8 | 3
| Mean |  | 4.2015 | 3.85 |  | 2.7 | 3.2984 | 3.8333 | 3.8167 | 3.3333
| Median |  | 4.1975 | 3.85 |  | 3.1 | 3.2068 | 3.85 | 3.75 | 3
| Std Dev. |  | 0.050524 | 0.054772 |  | 1.0334 | 0.23838 | 0.08165 | 0.1472 | 0.5164
| Rel.Std.Dev. |  | 1.203% | 1.423% |  | 38.28% | 7.227% | 2.13% | 3.857% | 15.49%
| PDM3 |  | 15.94% | 6.243% |  | -25.49% | -8.978% | 5.783% | 5.323% | -8.015%
| Z-Score (Absolute) |  | 0.67 | 0.06 | NA | 1.22 | 1.06 | 0.03 | 0 | 0.85
| Analytical results for Tm in OREAS 622 (Indicative Value 0.18 ppm) | [15 empty] | Indicative
Tm | Round | Replicate | Lab | Lab | Lab | Lab | [10 empty] | 1
| No | No | 02 | 04 | 21 | 22 | [10 empty] | ppm
|  |  | PF*OES/MS | PF*OES/MS | PF*MS | PF*MS | [10 empty] | 2
2
| 1 | 1 | 0.183 | 0.17 | < 0.25 | < 0.2 | [10 empty] | 1
| 1 | 2 | 0.178 | 0.2 | < 0.25 | < 0.2 | [10 empty] | 8
| 1 | 3 | 0.2 | 0.16 | < 0.25 | < 0.2 | [10 empty] | 16
| 1 | 4 | 0.17 | 0.17 | < 0.25 | < 0.2 | [10 empty] | 0.17942
| 1 | 5 | 0.193 | 0.18 | < 0.25 | < 0.2 | [10 empty] | 14
| 1 | 6 | 0.179 | 0.17 | < 0.25 | < 0.2
| Mean |  | 0.18383 | 0.175
| Median |  | 0.181 | 0.17
| Std Dev. |  | 0.010907 | 0.013784
| Rel.Std.Dev. |  | 5.933% | 7.877%
| PDM3 |  | 2.462% | -2.462%
| Z-Score (Absolute) |  | 0.67 | 0.67 | NA | NA
| Analytical results for U in OREAS 622 (Certified Value 1.55 ppm) | [15 empty] | Certified
U | Round | Replicate | Lab | Lab | Lab | Lab | Lab | Lab | Lab | Lab | [6 empty] | 1
| No | No | 02 | 04 | 05 | 06 | 13 | 14 | 21 | 22 | [6 empty] | ppm
|  |  | PF*OES/MS | PF*OES/MS | PF*MS | PF*MS | PF*OES/MS | PF*MS | PF*MS | PF*MS | [6 empty] | 2
2
| 1 | 1 | 1.868 | 1.63 | < 10 | 1.2 | 1.6309 | 1.7 | 0.6 | 1.5 | [6 empty] | 1
| 1 | 2 | 1.888 | 1.64 | < 10 | 1.2 | 1.5757 | 1.5 | 0.4 | 1.5 | [6 empty] | 0
| 1 | 3 | 1.855 | 1.59 | < 10 | 1.3 | 1.5909 | 1.5 | 0.3 | 1.5 | [6 empty] | 16
| 1 | 4 | 1.811 | 1.58 | < 10 | 1.2 | 1.5856 | 1.5 | 0.5 | 1.5 | [6 empty] | 1.5527
| 1 | 5 | 1.811 | 1.62 | < 10 | 1.2 | 1.5347 | 1.7 | 0.6 | 1.5 | [6 empty] | 47
| 1 | 6 | 1.849 | 1.69 | < 10 | 2 | 1.5284 | 1.4 | 0.4 | 1.5
| Mean |  | 1.847 | 1.625 |  | 1.35 | 1.5743 | 1.55 | 0.46667 | 1.5
| Median |  | 1.852 | 1.625 |  | 1.2 | 1.5807 | 1.5 | 0.45 | 1.5
| Std Dev. |  | 0.030926 | 0.03937 |  | 0.32094 | 0.038172 | 0.12247 | 0.12111 | 0
| Rel.Std.Dev. |  | 1.674% | 2.423% |  | 23.77% | 2.425% | 7.902% | 25.95% | 0%
| PDM3 |  | 18.95% | 4.655% |  | -13.06% | 1.393% | -0.1755% | -69.95% | -3.396%
| Z-Score (Absolute) |  | 2.67 | 0.67 | NA | 2.97 | 0.22 | 0 | 9.74 | 0.45
| Analytical results for V in OREAS 622 (Certified Value 45.4 ppm) | [15 empty] | Certified
V | Round | Replicate | Lab | Lab | Lab | Lab | Lab | Lab | Lab | Lab | [6 empty] | 1
| No | No | 02 | 04 | 06 | 09 | 13 | 14 | 21 | 22 | [6 empty] | ppm
|  |  | PF*OES/MS | PF*OES/MS | PF*OES | PF*OES | PF*OES/MS | PF*OES | PF*OES | PF*OES | [6 empty] | 1
2
| 1 | 1 | 44.581 | 50 | 30 | 42 | 44.803 | 42 | 40 | 50 | [6 empty] | 1
| 1 | 2 | 44.846 | 49 | 30 | 43 | 44.7249 | 42 | 40 | < 50 | [6 empty] | 0
| 1 | 3 | 44.837 | 48 | 30 | 41 | 43.9505 | 47 | 45 | < 50 | [6 empty] | 16
| 1 | 4 | 43.592 | 48 | 30 | 42 | 46.282 | 42 | 40 | 50 | [6 empty] | 45.3714
| 1 | 5 | 44.922 | 56 | 30 | 42 | 46.2451 | 45 | 40 | < 50 | [6 empty] | 48
| 1 | 6 | 44.714 | 52 | 30 | 45 | 46.1015 | 45 | 40 | < 50
| Mean |  | 44.582 | 50.5 | 30 | 42.5 | 45.3512 | 43.8333 | 40.8333 | 50
| Median |  | 44.7755 | 49.5 | 30 | 42 | 45.4523 | 43.5 | 40 | 50
| Std Dev. |  | 0.49957 | 3.0822 | 0 | 1.3784 | 0.98825 | 2.137 | 2.0412 | 0
| Rel.Std.Dev. |  | 1.121% | 6.103% | 0% | 3.243% | 2.179% | 4.875% | 4.999% | 0%
| PDM3 |  | -1.74% | 11.3% | -33.88% | -6.329% | -0.04463% | -3.39% | -10% | 10.2%
| Z-Score (Absolute) |  | 0.1 | 1.67 | 3.77 | 0.45 | 0.3 | 0.1 | 0.9 | 1.54
| Analytical results for W in OREAS 622 (Certified Value 2.93 ppm) | [15 empty] | Certified
W | Round | Replicate | Lab | Lab | Lab | Lab | Lab | Lab | Lab | Lab | [6 empty] | 1
| No | No | 02 | 04 | 05 | 06 | 13 | 14 | 21 | 22 | [6 empty] | ppm
|  |  | PF*OES/MS | PF*OES/MS | PF*MS | PF*MS | PF*OES/MS | PF*MS | PF*MS | PF*MS | [6 empty] | 2
3
| 1 | 1 | 2.828 | 3 | < 10 | 3.2 | 2.5285 | 3 | < 2 | < 5 | [6 empty] | 1
| 1 | 2 | 2.868 | 3 | < 10 | 3.1 | 2.5931 | 3 | < 2 | < 5 | [6 empty] | 0
| 1 | 3 | 2.721 | 3 | < 10 | 3.5 | 2.3954 | 3 | < 2 | < 5 | [6 empty] | 16
| 1 | 4 | 2.73 | 3 | < 10 | 3.5 | 2.6136 | 3 | < 2 | < 5 | [6 empty] | 2.9288
| 1 | 5 | 2.855 | 3 | < 10 | 3.1 | 2.62 | 3 | < 2 | < 5 | [6 empty] | 49
| 1 | 6 | 2.705 | 3 | < 10 | 4.4 | 2.7272 | 3 | < 2 | < 5
| Mean |  | 2.7845 | 3 |  | 3.4667 | 2.5796 | 3
| Median |  | 2.779 | 3 |  | 3.35 | 2.6033 | 3
| Std Dev. |  | 0.073699 | 0 |  | 0.49261 | 0.1107 | 0
| Rel.Std.Dev. |  | 2.647% | 0% |  | 14.21% | 4.291% | 0%
| PDM3 |  | -4.928% | 2.43% |  | 18.36% | -11.92% | 2.43%
| Z-Score (Absolute) |  | 0.67 | 0 | NA | 0.88 | 1.32 | 0 | NA | NA
| Analytical results for Y in OREAS 622 (Certified Value 12.4 ppm) | [15 empty] | Certified
Y | Round | Replicate | Lab | Lab | Lab | Lab | Lab | Lab | Lab | Lab | [6 empty] | 1
| No | No | 02 | 04 | 06 | 09 | 13 | 14 | 21 | 22 | [6 empty] | ppm
|  |  | PF*OES/MS | PF*OES/MS | PF*MS | PF*OES | PF*OES/MS | PF*MS | PF*MS | PF*MS | [6 empty] | 1
2
| 1 | 1 | 11.45 | 12.2 | 13.9 | < 5 | 11.1709 | 12.7 | 12.4 | 13 | [6 empty] | 1
| 1 | 2 | 11.52 | 12.3 | 14 | < 5 | 11.0987 | 11.4 | 11.8 | 14 | [6 empty] | 0
| 1 | 3 | 11.79 | 12.3 | 14.9 | < 5 | 10.8185 | 12.4 | 12.3 | 13 | [6 empty] | 16
| 1 | 4 | 11.34 | 12.5 | 14.2 | < 5 | 10.8867 | 12.1 | 12.5 | 13 | [6 empty] | 12.3657
| 1 | 5 | 11.44 | 12.6 | 14.5 | < 5 | 10.9731 | 12 | 12.3 | 13 | [6 empty] | 50
| 1 | 6 | 11.45 | 12.4 | 21.6 | 9 | 10.7225 | 12.2 | 11.5 | 13
| Mean |  | 11.4983 | 12.3833 | 15.5167 | 9 | 10.9451 | 12.1333 | 12.1333 | 13.1667
| Median |  | 11.45 | 12.35 | 14.35 | 9 | 10.9299 | 12.15 | 12.3 | 13
| Std Dev. |  | 0.15407 | 0.1472 | 3.0023 |  | 0.16992 | 0.43665 | 0.39328 | 0.40825
| Rel.Std.Dev. |  | 1.34% | 1.189% | 19.35% |  | 1.552% | 3.599% | 3.241% | 3.101%
| PDM3 |  | -7.014% | 0.1424% | 25.48% | -27.22% | -11.49% | -1.879% | -1.879% | 6.477%
| Z-Score (Absolute) |  | 0.51 | 0.2 | 1.75 | 2.53 | 0.96 | 0 | 0 | 0.84
| Analytical results for Yb in OREAS 622 (Certified Value 1.17 ppm) | [15 empty] | Certified
Yb | Round | Replicate | Lab | Lab | Lab | Lab | Lab | [9 empty] | 1
| No | No | 02 | 04 | 06 | 21 | 22 | [9 empty] | ppm
|  |  | PF*OES/MS | PF*OES/MS | PF*MS | PF*MS | PF*MS | [9 empty] | 2
2
| 1 | 1 | 1.18 | 1.2 | 1 | 0.9 | 1.5 | [9 empty] | 1
| 1 | 2 | 1.22 | 1.2 | 1.1 | 1.1 | 1.5 | [9 empty] | 0
| 1 | 3 | 1.2 | 1.2 | 1.1 | 1.3 | 1 | [9 empty] | 16
| 1 | 4 | 1.2 | 1.2 | 1.1 | 1.1 | 1 | [9 empty] | 1.1687
| 1 | 5 | 1.15 | 1.2 | 1.1 | 1 | 2 | [9 empty] | 51
| 1 | 6 | 1.23 | 1.2 | 1.5 | 1 | 1.5
| Mean |  | 1.1967 | 1.2 | 1.15 | 1.0667 | 1.4167
| Median |  | 1.2 | 1.2 | 1.1 | 1.05 | 1.5
| Std Dev. |  | 0.028752 | 0 | 0.17607 | 0.13663 | 0.37639
| Rel.Std.Dev. |  | 2.403% | 0% | 15.31% | 12.81% | 26.57%
| PDM3 |  | 2.396% | 2.681% | -1.597% | -8.728% | 21.22%
| Z-Score (Absolute) |  | 0 | 0.02 | 0.76 | 0.85 | 0.67
| Analytical results for Zn in OREAS 622 (Certified Value 9.9 wt.%) | [15 empty] | Certified
Zn | Round | Replicate | Lab | Lab | Lab | Lab | Lab | Lab | Lab | Lab | Lab | Lab | Lab | Lab | Lab | Lab | 1
| No | No | 02 | 04 | 05 | 06 | 09 | 11 | 12 | 13 | 14 | 17 | 20 | 21 | 22 | 25 | wt.%
|  |  | PF*OES | PF*OES/MS | PF*OES | PF*OES | PF*OES | PF*OES | PF*OES | PF*OES/MS | PF*OES | PF*OES | PF*OES | PF*OES | PF*OES | PF*OES | 2
3
| 1 | 1 | 10.427 | > 10000 | 10.1 | 8.43 | > 100000 | 9.68 | 9.61 | 9.8762 | 10.128 | 9.84 | 9.554 | 9.19 | 10.2 | 9.92 | 1
| 1 | 2 | 10.366 | > 10000 | 10.1 | 7.85 | -- | 9.69 | 10.5 | 9.7652 | 9.9584 | 9.53 | 9.41 | 9.58 | 10.1 | 10.35 | 0
| 1 | 3 | 10.817 | > 10000 | 10.1 | 8.59 | > 100000 | 9.34 | 9.47 | 9.7922 | 10.024 | 9.59 | 9.555 | 9.91 | 10.1 | 10.25 | 16
| 1 | 4 | 10.558 | > 10000 | 10.3 | 8.48 | > 100000 | 9.87 | 9.63 | 9.8636 | 10.2317 | 9.7 | 9.526 | 8.73 | 10.2 | 10.3 | 9.8985
| 1 | 5 | 11.485 | > 10000 | 10.1 | 8.98 | > 100000 | 9.93 | 9.92 | 9.807 | 10.2772 | 9.63 | 9.94 | 8.9 | 10.3 | 10.05 | 52
| 1 | 6 | 10.52 | > 10000 | 10.1 | 8.63 | > 100000 | 9.69 | 9.26 | 9.8208 | 10.3695 | 9.65 | 9.876 | 9.46 | 10.3 | 10.05
| Mean |  | 10.6955 |  | 10.1333 | 8.4933 |  | 9.7 | 9.7317 | 9.8208 | 10.1648 | 9.6567 | 9.6435 | 9.295 | 10.2 | 10.1533
| Median |  | 10.539 |  | 10.1 | 8.535 |  | 9.69 | 9.62 | 9.8139 | 10.1799 | 9.64 | 9.5545 | 9.325 | 10.2 | 10.15
| Std Dev. |  | 0.41676 |  | 0.08165 | 0.36958 |  | 0.20591 | 0.43402 | 0.04243 | 0.15671 | 0.10652 | 0.21267 | 0.44112 | 0.089443 | 0.17049
| Rel.Std.Dev. |  | 3.897% |  | 0.8058% | 4.351% |  | 2.123% | 4.46% | 0.432% | 1.542% | 1.103% | 2.205% | 4.746% | 0.8769% | 1.679%
| PDM3 |  | 8.052% |  | 2.373% | -14.2% |  | -2.005% | -1.685% | -0.7842% | 2.691% | -2.443% | -2.576% | -6.097% | 3.046% | 2.575%
| Z-Score (Absolute) |  | 1.37 | NA | 0.66 | 2.23 | NA | 0.11 | 0.32 | 0.11 | 0.71 | 0.18 | 0.21 | 0.82 | 0.77 | 0.69
| Analytical results for Zr in OREAS 622 (Indicative Value 135 ppm) | [15 empty] | Indicative
Zr | Round | Replicate | Lab | Lab | Lab | [11 empty] | 1
| No | No | 02 | 04 | 22 | [11 empty] | ppm
|  |  | PF*OES/MS | PF*OES/MS | PF*MS | [11 empty] | 0
0
| 1 | 1 | 137.23 | 137 | 130 | [11 empty] | 1
| 1 | 2 | 134.56 | 136 | 140 | [11 empty] | 9
| 1 | 3 | 136.91 | 137 | 130 | [11 empty] | 16
| 1 | 4 | 132.69 | 138 | 130 | [11 empty] | 134.795
| 1 | 5 | 134.78 | 139 | 130 | [11 empty] | 15
| 1 | 6 | 136.14 | 137 | 130
| Mean |  | 135.385 | 137.3333 | 131.6667
| Median |  | 135.46 | 137 | 130
| Std Dev. |  | 1.7093 | 1.0328 | 4.0825
| Rel.Std.Dev. |  | 1.263% | 0.752% | 3.101%
| PDM3 |  | 0.4377% | 1.883% | -2.321%
| Z-Score (Absolute) |  | 0 | 0.67 | 1.29
Note on C17: Z-Scores have been calculated after removal of individual outliers. In general, laboratory batches are rejected if Z-Score > 2.5.
Note on C35: Z-Scores have been calculated after removal of individual outliers. In general, laboratory batches are rejected if Z-Score > 2.5.
Note on C53: Z-Scores have been calculated after removal of individual outliers. In general, laboratory batches are rejected if Z-Score > 2.5.
Note on C71: Z-Scores have been calculated after removal of individual outliers. In general, laboratory batches are rejected if Z-Score > 2.5.
Note on C89: Z-Scores have been calculated after removal of individual outliers. In general, laboratory batches are rejected if Z-Score > 2.5.
Note on C107: Z-Scores have been calculated after removal of individual outliers. In general, laboratory batches are rejected if Z-Score > 2.5.
Note on C125: Z-Scores have been calculated after removal of individual outliers. In general, laboratory batches are rejected if Z-Score > 2.5.
Note on C143: Z-Scores have been calculated after removal of individual outliers. In general, laboratory batches are rejected if Z-Score > 2.5.
Note on C161: Z-Scores have been calculated after removal of individual outliers. In general, laboratory batches are rejected if Z-Score > 2.5.
Note on C179: Z-Scores have been calculated after removal of individual outliers. In general, laboratory batches are rejected if Z-Score > 2.5.
Note on C197: Z-Scores have been calculated after removal of individual outliers. In general, laboratory batches are rejected if Z-Score > 2.5.
Note on C215: Z-Scores have been calculated after removal of individual outliers. In general, laboratory batches are rejected if Z-Score > 2.5.
Note on C233: Z-Scores have been calculated after removal of individual outliers. In general, laboratory batches are rejected if Z-Score > 2.5.
Note on C251: Z-Scores have been calculated after removal of individual outliers. In general, laboratory batches are rejected if Z-Score > 2.5.
Note on C269: Z-Scores have been calculated after removal of individual outliers. In general, laboratory batches are rejected if Z-Score > 2.5.
Note on C287: Z-Scores have been calculated after removal of individual outliers. In general, laboratory batches are rejected if Z-Score > 2.5.
Note on C305: Z-Scores have been calculated after removal of individual outliers. In general, laboratory batches are rejected if Z-Score > 2.5.
Note on C323: Z-Scores have been calculated after removal of individual outliers. In general, laboratory batches are rejected if Z-Score > 2.5.
Note on C341: Z-Scores have been calculated after removal of individual outliers. In general, laboratory batches are rejected if Z-Score > 2.5.
Note on C359: Z-Scores have been calculated after removal of individual outliers. In general, laboratory batches are rejected if Z-Score > 2.5.
Note on C377: Z-Scores have been calculated after removal of individual outliers. In general, laboratory batches are rejected if Z-Score > 2.5.
Note on C395: Z-Scores have been calculated after removal of individual outliers. In general, laboratory batches are rejected if Z-Score > 2.5.
Note on C413: Z-Scores have been calculated after removal of individual outliers. In general, laboratory batches are rejected if Z-Score > 2.5.
Note on C431: Z-Scores have been calculated after removal of individual outliers. In general, laboratory batches are rejected if Z-Score > 2.5.
Note on C449: Z-Scores have been calculated after removal of individual outliers. In general, laboratory batches are rejected if Z-Score > 2.5.
Note on C467: Z-Scores have been calculated after removal of individual outliers. In general, laboratory batches are rejected if Z-Score > 2.5.
Note on C485: Z-Scores have been calculated after removal of individual outliers. In general, laboratory batches are rejected if Z-Score > 2.5.
Note on C503: Z-Scores have been calculated after removal of individual outliers. In general, laboratory batches are rejected if Z-Score > 2.5.
Note on C521: Z-Scores have been calculated after removal of individual outliers. In general, laboratory batches are rejected if Z-Score > 2.5.
Note on C539: Z-Scores have been calculated after removal of individual outliers. In general, laboratory batches are rejected if Z-Score > 2.5.
Note on C557: Z-Scores have been calculated after removal of individual outliers. In general, laboratory batches are rejected if Z-Score > 2.5.
Note on C575: Z-Scores have been calculated after removal of individual outliers. In general, laboratory batches are rejected if Z-Score > 2.5.
Note on C593: Z-Scores have been calculated after removal of individual outliers. In general, laboratory batches are rejected if Z-Score > 2.5.
Note on C611: Z-Scores have been calculated after removal of individual outliers. In general, laboratory batches are rejected if Z-Score > 2.5.
Note on C629: Z-Scores have been calculated after removal of individual outliers. In general, laboratory batches are rejected if Z-Score > 2.5.
Note on C647: Z-Scores have been calculated after removal of individual outliers. In general, laboratory batches are rejected if Z-Score > 2.5.
Note on C665: Z-Scores have been calculated after removal of individual outliers. In general, laboratory batches are rejected if Z-Score > 2.5.
Note on C683: Z-Scores have been calculated after removal of individual outliers. In general, laboratory batches are rejected if Z-Score > 2.5.
Note on C701: Z-Scores have been calculated after removal of individual outliers. In general, laboratory batches are rejected if Z-Score > 2.5.
Note on C719: Z-Scores have been calculated after removal of individual outliers. In general, laboratory batches are rejected if Z-Score > 2.5.
Note on C737: Z-Scores have been calculated after removal of individual outliers. In general, laboratory batches are rejected if Z-Score > 2.5.
Note on C755: Z-Scores have been calculated after removal of individual outliers. In general, laboratory batches are rejected if Z-Score > 2.5.
Note on C773: Z-Scores have been calculated after removal of individual outliers. In general, laboratory batches are rejected if Z-Score > 2.5.
Note on C791: Z-Scores have been calculated after removal of individual outliers. In general, laboratory batches are rejected if Z-Score > 2.5.
Note on C809: Z-Scores have been calculated after removal of individual outliers. In general, laboratory batches are rejected if Z-Score > 2.5.
Note on C827: Z-Scores have been calculated after removal of individual outliers. In general, laboratory batches are rejected if Z-Score > 2.5.
Note on C845: Z-Scores have been calculated after removal of individual outliers. In general, laboratory batches are rejected if Z-Score > 2.5.
Note on C863: Z-Scores have been calculated after removal of individual outliers. In general, laboratory batches are rejected if Z-Score > 2.5.
Note on C881: Z-Scores have been calculated after removal of individual outliers. In general, laboratory batches are rejected if Z-Score > 2.5.
Note on C899: Z-Scores have been calculated after removal of individual outliers. In general, laboratory batches are rejected if Z-Score > 2.5.
Note on C917: Z-Scores have been calculated after removal of individual outliers. In general, laboratory batches are rejected if Z-Score > 2.5.
Note on C935: Z-Scores have been calculated after removal of individual outliers. In general, laboratory batches are rejected if Z-Score > 2.5.
Note on C953: Z-Scores have been calculated after removal of individual outliers. In general, laboratory batches are rejected if Z-Score > 2.5.
Note on C971: Z-Scores have been calculated after removal of individual outliers. In general, laboratory batches are rejected if Z-Score > 2.5.
Note on C989: Z-Scores have been calculated after removal of individual outliers. In general, laboratory batches are rejected if Z-Score > 2.5.
Note on C1007: Z-Scores have been calculated after removal of individual outliers. In general, laboratory batches are rejected if Z-Score > 2.5.
Note on C1025: Z-Scores have been calculated after removal of individual outliers. In general, laboratory batches are rejected if Z-Score > 2.5.
Note on C1043: Z-Scores have been calculated after removal of individual outliers. In general, laboratory batches are rejected if Z-Score > 2.5.
Note on C1061: Z-Scores have been calculated after removal of individual outliers. In general, laboratory batches are rejected if Z-Score > 2.5.
Note on C1079: Z-Scores have been calculated after removal of individual outliers. In general, laboratory batches are rejected if Z-Score > 2.5.
Note on C1097: Z-Scores have been calculated after removal of individual outliers. In general, laboratory batches are rejected if Z-Score > 2.5.

## 4-Acid
| Analytical results for Ag in OREAS 622 (Certified Value 102 ppm) | [23 empty] | Certified
Ag | Round | Replicate | Lab | Lab | Lab | Lab | Lab | Lab | Lab | Lab | Lab | Lab | Lab | Lab | Lab | Lab | Lab | Lab | Lab | Lab | Lab | Lab | Lab | Lab | 1
| No | No | 01 | 02 | 04 | 05 | 06 | 08 | 09 | 10 | 11 | 12 | 13 | 14 | 15 | 16 | 17 | 19 | 20 | 21 | 22 | 23 | 24 | 25 | ppm
|  |  | 4A*OES | 4A*OES | 4A*OES | 4A*MS | 4A*OES | 4A*OES | 4A*OES | 4A*OES | 4A*OES | 4A*OES | 4A*OES/MS | 4A*MS | 4A*OES | 4A*MS | 4A*OES | 4A*OES | 4A*MS | 4A*MS | 4A*MS | 4A*OES | 4A*OES | 4A*OES | 0
0
| 1 | 1 | 101 | 109 | 98 | 102 | 107 | 100 | 97 | 103.7 | 104 | 100 | 100.254 | 99.3 | 104.6 | 103 | 101 | 101 | 111.9 | 90.5 | 100 | 104 | 101.9 | 108 | 1
| 1 | 2 | 102 | 106 | 103 | 101 | 114 | 101 | 100 | 104.4 | 107 | 100 | 100.812 | 93.7 | 107.35 | 103 | 101 | 103 | 105.2 | 90.6 | 100 | 109 | 100 | 109 | 0
| 1 | 3 | 104 | 105 | 98 | 102 | 114 | 101 | 101 | 103.1 | 107 | 100 | 100.672 | 95.8 | 102.75 | 103 | 100 | 103 | 101.8 | 90.1 | 100 | 105 | 103.9 | 108 | 16
| 1 | 4 | 102 | 104 | 104 | 99.4 | 109 | 101 | 102 | 103.1 | 108 | 100 | 101.713 | 97.6 | 100.35 | 103 | 102 | 101 | 111 | 87 | 103 | 102 | 101.3 | 108 | 102.4179
| 1 | 5 | 99 | 105 | 102 | 101 | 116 | 102 | 97 | 104.8 | 109 | 100 | 100.959 | 96.2 | 102.9 | 103 | 100 | 100 | 107.1 | 87.8 | 102 | 104 | 100.6 | 107 | 54
| 1 | 6 | 101 | 105 | 97 | 99.8 | 106 | 104 | 96 | 104 | 106 | 95 | 101.283 | 96.5 | 103.1 | 102 | 102 | 102 | 107.3 | 88.5 | 103 | 106 | 101 | 108
| Mean |  | 101.5 | 105.6667 | 100.3333 | 100.8667 | 111 | 101.5 | 98.8333 | 103.85 | 106.8333 | 99.1667 | 100.9488 | 96.5167 | 103.5083 | 102.8333 | 101 | 101.6667 | 107.3833 | 89.0833 | 101.3333 | 105 | 101.45 | 108
| Median |  | 101.5 | 105 | 100 | 101 | 111.5 | 101 | 98.5 | 103.85 | 107 | 100 | 100.8855 | 96.35 | 103 | 103 | 101 | 101.5 | 107.2 | 89.3 | 101 | 104.5 | 101.15 | 108
| Std Dev. |  | 1.6432 | 1.7512 | 3.0111 | 1.0857 | 4.1952 | 1.3784 | 2.4833 | 0.6892 | 1.7224 | 2.0412 | 0.50475 | 1.8691 | 2.3254 | 0.40825 | 0.89443 | 1.2111 | 3.7285 | 1.5276 | 1.5055 | 2.3664 | 1.3605 | 0.63246
| Rel.Std.Dev. |  | 1.619% | 1.657% | 3.001% | 1.076% | 3.779% | 1.358% | 2.513% | 0.6637% | 1.612% | 2.058% | 0.5% | 1.937% | 2.247% | 0.397% | 0.8856% | 1.191% | 3.472% | 1.715% | 1.486% | 2.254% | 1.341% | 0.5856%
| PDM3 |  | -0.8962% | 3.172% | -2.035% | -1.515% | 8.38% | -0.8962% | -3.5% | 1.398% | 4.311% | -3.174% | -1.434% | -5.762% | 1.065% | 0.4057% | -1.384% | -0.7335% | 4.848% | -13.02% | -1.059% | 2.521% | -0.945% | 5.45%
| Z-Score (Absolute) |  | 0 | 1.35 | 0.45 | 0.24 | 3.65 | 0 | 1.03 | 0.9 | 2.05 | 0.58 | 0.21 | 1.92 | 0.77 | 0.51 | 0.19 | 0.06 | 2.26 | 4.77 | 0.06 | 1.35 | 0.02 | 2.5
| Analytical results for Al in OREAS 622 (Certified Value 5.77 wt.%) | [23 empty] | Certified
Al | Round | Replicate | Lab | Lab | Lab | Lab | Lab | Lab | Lab | Lab | Lab | Lab | Lab | Lab | Lab | Lab | Lab | Lab | Lab | Lab | Lab | Lab | Lab | Lab | 1
| No | No | 01 | 02 | 04 | 05 | 06 | 08 | 09 | 10 | 11 | 12 | 13 | 14 | 15 | 16 | 17 | 19 | 20 | 21 | 22 | 23 | 24 | 25 | wt.%
|  |  | 4A*OES | 4A*OES/MS | 4A*OES/MS | 4A*OES | 4A*OES | 4A*OES | 4A*OES | 4A*OES | 4A*OES | 4A*OES | 4A*OES/MS | 4A*OES | 4A*OES | 4A*OES | 4A*OES | 4A*OES/MS | 4A*MS | 4A*OES | 4A*OES | 4A*OES | 4A*OES | 4A*OES | 2
3
| 1 | 1 | 3.77 | 5.974 | 5.66 | 5.77 | 6.16 | 2.74 | 5.56 | 5.9048 | 4.01 | 6.16 | 5.8977 | 5.7049 | 5.875 | 6.18 | 2.67 | 5.38 | 5.62 | 5.4 | 5.75 | 4.72 | 5.5 | 3.02 | 1
| 1 | 2 | 4.14 | 5.858 | 5.67 | 5.86 | 6.34 | 2.73 | 5.83 | 5.9277 | 5.15 | 6.3 | 6.0399 | 5.6428 | 5.99 | 6.17 | 3.44 | 5.42 | 5.53 | 5.54 | 5.76 | 5.14 | 5.14 | 2.53 | 0
| 1 | 3 | 4.01 | 5.882 | 5.76 | 6.01 | 6.91 | 3.21 | 5.79 | 5.9463 | 4.25 | 6.03 | 5.8021 | 5.5607 | 5.8 | 6.1 | 3.02 | 5.38 | 5.42 | 5.37 | 5.72 | 4.43 | 5.78 | 2.51 | 16
| 1 | 4 | 3.84 | 5.899 | 5.72 | 5.93 | 6.11 | 2.69 | 6.12 | 5.8828 | 3.34 | 6.06 | 6.0464 | 5.5704 | 5.78 | 6.08 | 3.2 | 5.63 | 5.83 | 5.25 | 5.77 | 4.63 | 5.58 | 2.6 | 5.7677
| 1 | 5 | 3.81 | 5.911 | 5.78 | 5.92 | 7.09 | 2.7 | 5.82 | 5.9313 | 4.42 | 5.93 | 6.0114 | 5.8405 | 5.86 | 6.13 | 3.2 | 5.51 | 5.72 | 4.9 | 5.7 | 5.09 | 5.46 | 2.59 | 55
| 1 | 6 | 3.66 | 5.862 | 5.81 | 5.98 | 6.43 | 3.22 | 5.82 | 5.9627 | 2.77 | 5.9 | 6.034 | 5.763 | 5.82 | 6.1 | 3.36 | 5.61 | 5.53 | 5.31 | 5.8 | 5.27 | 5.5 | 2.62
| Mean |  | 3.8717 | 5.8977 | 5.7333 | 5.9117 | 6.5067 | 2.8817 | 5.8233 | 5.9259 | 3.99 | 6.0633 | 5.9719 | 5.6804 | 5.8542 | 6.1267 | 3.1483 | 5.4883 | 5.6083 | 5.295 | 5.75 | 4.88 | 5.4933 | 2.645
| Median |  | 3.825 | 5.8905 | 5.74 | 5.925 | 6.385 | 2.735 | 5.82 | 5.9295 | 4.13 | 6.045 | 6.0227 | 5.6738 | 5.84 | 6.115 | 3.2 | 5.465 | 5.575 | 5.34 | 5.755 | 4.905 | 5.5 | 2.595
| Std Dev. |  | 0.17383 | 0.042655 | 0.060553 | 0.086583 | 0.40352 | 0.25888 | 0.17806 | 0.028655 | 0.83778 | 0.14895 | 0.099939 | 0.11036 | 0.075526 | 0.040825 | 0.27586 | 0.11268 | 0.14798 | 0.21677 | 0.035777 | 0.33299 | 0.20772 | 0.18855
| Rel.Std.Dev. |  | 4.49% | 0.7233% | 1.056% | 1.465% | 6.202% | 8.984% | 3.058% | 0.4836% | 21% | 2.457% | 1.673% | 1.943% | 1.29% | 0.6663% | 8.762% | 2.053% | 2.638% | 4.094% | 0.6222% | 6.823% | 3.781% | 7.128%
| PDM3 |  | -32.87% | 2.253% | -0.5963% | 2.496% | 12.81% | -50.04% | 0.9641% | 2.743% | -30.82% | 5.125% | 3.541% | -1.514% | 1.499% | 6.223% | -45.41% | -4.844% | -2.764% | -8.196% | -0.3074% | -15.39% | -4.757% | -54.14%
| Z-Score (Absolute) |  | 4.78 | 0.5 | 0.07 | 0.53 | 1.44 | 7.35 | 0.3 | 0.57 | 4.47 | 0.93 | 0.78 | 0.07 | 0.38 | 1.09 | 6.66 | 0.57 | 0.26 | 0.87 | 0.11 | 1.7 | 0.56 | 8.16
| Analytical results for As in OREAS 622 (Certified Value 109 ppm) | [23 empty] | Certified
As | Round | Replicate | Lab | Lab | Lab | Lab | Lab | Lab | Lab | Lab | Lab | Lab | Lab | Lab | Lab | Lab | Lab | Lab | Lab | Lab | Lab | Lab | Lab | Lab | 1
| No | No | 01 | 02 | 04 | 05 | 06 | 08 | 09 | 10 | 11 | 12 | 13 | 14 | 15 | 16 | 17 | 19 | 20 | 21 | 22 | 23 | 24 | 25 | ppm
|  |  | 4A*OES | 4A*OES/MS | 4A*OES/MS | 4A*OES | 4A*MS | 4A*OES | 4A*OES | 4A*OES | 4A*OES | 4A*OES | 4A*OES/MS | 4A*MS | 4A*OES | 4A*MS | 4A*OES | 4A*OES/MS | 4A*MS | 4A*OES | 4A*MS | 4A*OES | 4A*OES | 4A*OES | 0
0
| 1 | 1 | 120 | 105.319 | 106 | 95 | 119 | 110 | 135 | 111 | 220 | 100 | 112.2125 | 112 | 100.5 | 109 | 80 | 106 | 86 | 106 | 114 | 110 | 81 | 100 | 1
| 1 | 2 | 120 | 102.204 | 106 | 99 | 117 | 100 | 126 | 110 | 210 | 110 | 112.5975 | 108 | 107 | 108 | 90 | 109 | 83 | 108 | 112 | 120 | 74 | 110 | 0
| 1 | 3 | 110 | 103.819 | 106 | 100 | 116 | 100 | 139 | 111 | 220 | 110 | 113.6431 | 112 | 105 | 107 | 90 | 106 | 80 | 107 | 112 | 110 | 67 | 110 | 16
| 1 | 4 | 110 | 102.652 | 105 | 104 | 115 | 90 | 132 | 115 | 230 | 100 | 114.4178 | 110 | 110 | 108 | 110 | 114 | 87 | 104 | 114 | 120 | 85 | 110 | 108.9858
| 1 | 5 | 120 | 103.854 | 107 | 105 | 119 | 110 | 121 | 108 | 220 | 100 | 115.107 | 106 | 105.5 | 109 | 90 | 112 | 91 | 105 | 111 | 110 | 82 | 110 | 56
| 1 | 6 | 120 | 103.363 | 106 | 106 | 116 | 100 | 136 | 115 | < 50 | 100 | 113.3599 | 110 | 109 | 108 | 90 | 111 | 89 | 104 | 114 | 120 | 82 | 110
| Mean |  | 116.6667 | 103.5352 | 106 | 101.5 | 117 | 101.6667 | 131.5 | 111.6667 | 220 | 103.3333 | 113.5563 | 109.6667 | 106.1667 | 108.1667 | 91.6667 | 109.6667 | 86 | 105.6667 | 112.8333 | 115 | 78.5 | 108.3333
| Median |  | 120 | 103.591 | 106 | 102 | 116.5 | 100 | 133.5 | 111 | 220 | 100 | 113.5015 | 110 | 106.25 | 108 | 90 | 110 | 86.5 | 105.5 | 113 | 115 | 81.5 | 110
| Std Dev. |  | 5.164 | 1.0905 | 0.63246 | 4.2308 | 1.6733 | 7.5277 | 6.775 | 2.8048 | 7.0711 | 5.164 | 1.088 | 2.3381 | 3.3862 | 0.75277 | 9.8319 | 3.266 | 4 | 1.633 | 1.3292 | 5.4772 | 6.7157 | 4.0825
| Rel.Std.Dev. |  | 4.426% | 1.053% | 0.5967% | 4.168% | 1.43% | 7.404% | 5.152% | 2.512% | 3.214% | 4.997% | 0.9581% | 2.132% | 3.19% | 0.6959% | 10.73% | 2.978% | 4.651% | 1.545% | 1.178% | 4.763% | 8.555% | 3.768%
| PDM3 |  | 7.048% | -5.001% | -2.74% | -6.869% | 7.353% | -6.716% | 20.66% | 2.46% | 101.9% | -5.186% | 4.194% | 0.6248% | -2.587% | -0.7516% | -15.89% | 0.6248% | -21.09% | -3.045% | 3.53% | 5.518% | -27.97% | -0.5986%
| Z-Score (Absolute) |  | 1.18 | 0.66 | 0.32 | 0.95 | 1.23 | 0.6 | 3.26 | 0.48 | 15.65 | 0.69 | 0.74 | 0.2 | 0.29 | 0.01 | 2.84 | 0.2 | 3.12 | 0.36 | 0.64 | 0.95 | 3.84 | 0.01
| Analytical results for B in OREAS 622 (Indicative Value < 1 ppm) | [23 empty] | Indicative
B | Round | Replicate | 01: Lab | 1
| No | No | 01: 05 | ppm
|  |  | 01: 4A*MS | 2
2
| 1 | 1 | 01: < 1 | 1
| 1 | 2 | 01: < 1 | 5
| 1 | 3 | 01: < 1 | 16
| 1 | 4 | 01: < 1 | < 1
| 1 | 5 | 01: < 1 | 19
| 1 | 6 | 01: < 1
Mean
Median
Std Dev.
Rel.Std.Dev.
PDM3
Z-Score (Absolute) | bar: 01
| Analytical results for Ba in OREAS 622 (Indicative Value 1831 ppm) | [23 empty] | Indicative
Ba | Round | Replicate | Lab | Lab | Lab | Lab | Lab | Lab | Lab | Lab | Lab | Lab | Lab | Lab | Lab | Lab | Lab | Lab | [6 empty] | 1
| No | No | 01 | 04 | 05 | 06 | 08 | 09 | 10 | 11 | 13 | 16 | 17 | 20 | 22 | 23 | 24 | 25 | [6 empty] | ppm
|  |  | 4A*OES | 4A*OES/MS | 4A*MS | 4A*MS | 4A*OES | 4A*OES | 4A*OES | 4A*OES | 4A*OES/MS | 4A*MS | 4A*OES | 4A*MS | 4A*MS | 4A*OES | 4A*OES | 4A*OES | [6 empty] | 0
0
| 1 | 1 | 1150 | 47 | 609 | 209 | 1010 | 1100 | 1838 | 520 | 1741.5893 | 1290 | 1360 | 34 | 1960 | 1240 | 66 | 810 | [6 empty] | 1
| 1 | 2 | 1190 | 58 | 1530 | 288 | 980 | 1142 | 1821 | 330 | 1847.791 | 1280 | 1390 | 36 | 1920 | 1310 | 55 | 850 | [6 empty] | 14
| 1 | 3 | 1220 | 59 | 1340 | 296 | 1060 | 1310 | 1884 | 450 | 1731.9093 | 1280 | 1350 | 39 | 1960 | 1570 | 1714 | 930 | [6 empty] | 16
| 1 | 4 | 1190 | 57 | 1540 | 176 | 950 | 1133 | 1799 | 560 | 1756.7143 | 1300 | 1470 | 37 | 1850 | 1360 | 51 | 820 | [6 empty] | 1830.745
| 1 | 5 | 1030 | 68 | 1620 | 223 | 840 | 1018 | 1846 | 440 | 1837.6996 | 1330 | 1460 | 35 | 1730 | 1280 | 35 | 790 | [6 empty] | 20
| 1 | 6 | 1060 | 58 | 1170 | 149 | 990 | 1449 | 1820 | 760 | 1819.7069 | 1220 | 1530 | 30 | 1790 | 1380 | 46 | 1070
| Mean |  | 1140 | 57.8333 | 1301.5 | 223.5 | 971.6667 | 1192 | 1834.6667 | 510 | 1789.2351 | 1283.3333 | 1426.6667 | 35.1667 | 1868.3333 | 1356.6667 | 327.8333 | 878.3333
| Median |  | 1170 | 58 | 1435 | 216 | 985 | 1137.5 | 1829.5 | 485 | 1788.2106 | 1285 | 1425 | 35.5 | 1885 | 1335 | 53 | 835
| Std Dev. |  | 77.4597 | 6.6758 | 376.5282 | 59.0483 | 74.1395 | 157.9202 | 29.1456 | 145.6022 | 51.6142 | 36.1478 | 71.1805 | 3.0605 | 94.9561 | 116.3901 | 679.157 | 105.9088
| Rel.Std.Dev. |  | 6.795% | 11.54% | 28.93% | 26.42% | 7.63% | 13.25% | 1.589% | 28.55% | 2.885% | 2.817% | 4.989% | 8.703% | 5.082% | 8.579% | 207.2% | 12.06%
| PDM3 |  | -37.73% | -96.84% | -28.91% | -87.79% | -46.93% | -34.89% | 0.2142% | -72.14% | -2.267% | -29.9% | -22.07% | -98.08% | 2.053% | -25.9% | -82.09% | -52.02%
| Z-Score (Absolute) |  | 0.04 | 1.57 | 0.39 | 1.34 | 0.28 | 0.04 | 0.95 | 0.93 | 0.89 | 0.17 | 0.37 | 1.61 | 1 | 0.27 | 1.58 | 0.46
| Analytical results for Be in OREAS 622 (Certified Value 1.05 ppm) | [23 empty] | Certified
Be | Round | Replicate | Lab | Lab | Lab | Lab | Lab | Lab | Lab | Lab | Lab | Lab | Lab | Lab | Lab | Lab | Lab | Lab | Lab | Lab | Lab | Lab |  |  | 1
| No | No | 01 | 02 | 04 | 05 | 06 | 08 | 09 | 11 | 13 | 14 | 15 | 16 | 17 | 19 | 20 | 21 | 22 | 23 | 24 | 25 |  |  | ppm
|  |  | 4A*OES | 4A*OES/MS | 4A*OES/MS | 4A*MS | 4A*MS | 4A*OES | 4A*OES | 4A*OES | 4A*OES/MS | 4A*MS | 4A*OES | 4A*MS | 4A*OES | 4A*OES/MS | 4A*MS | 4A*MS | 4A*MS | 4A*OES | 4A*OES | 4A*OES |  |  | 2
2
| 1 | 1 | < 10 | 1.24 | 1 | 1.11 | 1.1 | < 10 | < 3 | < 10 | 1.0545 | 1.1 | < 5 | 1 | < 10 | 1 | 1 | 0.9 | 1.2 | < 10 | < 1 | < 10 |  |  | 1
| 1 | 2 | < 10 | 1.2 | 1 | 1.21 | 1 | < 10 | < 3 | < 10 | 1.0334 | 0.8 | < 5 | 1 | < 10 | 1.2 | < 1 | 0.9 | 1.2 | < 10 | < 1 | < 10 |  |  | 6
| 1 | 3 | < 10 | 1.18 | 1 | 1.19 | 1 | < 10 | < 3 | < 10 | 1.0714 | 1 | < 5 | 1 | < 10 | 1 | < 1 | 0.8 | 1.2 | < 10 | 1 | < 10 |  |  | 16
| 1 | 4 | < 10 | 1 | 1 | 1.13 | 1 | < 10 | < 3 | < 10 | 1.1207 | 0.8 | < 5 | 1 | < 10 | 1.1 | 1 | 0.9 | 1.1 | < 10 | < 1 | < 10 |  |  | 1.0494
| 1 | 5 | < 10 | 1.23 | 1.1 | 1.12 | 1 | < 10 | < 3 | < 10 | 1.105 | 1 | < 5 | 1.1 | < 10 | 1.3 | 2 | 1 | 1.1 | < 10 | < 1 | < 10 |  |  | 57
| 1 | 6 | < 10 | 1.24 | 1 | 1.14 | 1 | < 10 | < 3 | < 10 | 1.08 | 0.9 | < 5 | 1 | < 10 | 1.2 | 1 | 0.9 | 1.2 | < 10 | < 1 | < 10
| Mean |  |  | 1.1817 | 1.0167 | 1.15 | 1.0167 |  |  |  | 1.0775 | 0.93333 |  | 1.0167 |  | 1.1333 | 1.25 | 0.9 | 1.1667 |  | 1
| Median |  |  | 1.215 | 1 | 1.135 | 1 |  |  |  | 1.0757 | 0.95 |  | 1 |  | 1.15 | 1 | 0.9 | 1.2 |  | 1
| Std Dev. |  | 02: 0.092177; 04: 0.040825; 05: 0.040497; 06: 0.040825; 13: 0.032047; 14: 0.12111; 16: 0.040825; 19: 0.12111; 20: 0.5; 21: 0.063246; 22: 0.05164
| Rel.Std.Dev. |  | 02: 7.801%; 04: 4.016%; 05: 3.521%; 06: 4.016%; 13: 2.974%; 14: 12.98%; 16: 4.016%; 19: 10.69%; 20: 40%; 21: 7.027%; 22: 4.426%
| PDM3 |  |  | 12.61% | -3.117% | 9.589% | -3.117% |  |  |  | 2.68% | -11.06% |  | -3.117% |  | 8.001% | 19.12% | -14.23% | 11.18% |  | -4.705%
| Z-Score (Absolute) |  | NA | 1.54 | 0 | 1.25 | 0 | NA | NA | NA | 0.57 | 0.78 | NA | 0 | NA | 1.09 | 0.16 | 1.09 | 1.4 | NA | 0.16 | NA
| Analytical results for Bi in OREAS 622 (Certified Value 5.05 ppm) | [23 empty] | Certified
Bi | Round | Replicate | Lab | Lab | Lab | Lab | Lab | Lab | Lab | Lab | Lab | Lab | Lab | Lab | Lab | Lab | Lab | Lab | [6 empty] | 1
| No | No | 02 | 04 | 05 | 06 | 09 | 10 | 13 | 14 | 15 | 16 | 17 | 19 | 20 | 21 | 22 | 24 | [6 empty] | ppm
|  |  | 4A*OES/MS | 4A*OES/MS | 4A*MS | 4A*MS | 4A*OES | 4A*OES | 4A*OES/MS | 4A*MS | 4A*OES | 4A*MS | 4A*OES | 4A*OES/MS | 4A*MS | 4A*MS | 4A*MS | 4A*OES | [6 empty] | 2
3
| 1 | 1 | 4.894 | 4.88 | 4.6 | 4 | < 20 | 5 | 5.1218 | 5.22 | < 5 | 4.85 | < 20 | 5.16 | 5.6 | 5.3 | 5 | < 5 | [6 empty] | 1
| 1 | 2 | 5.114 | 4.85 | 5.08 | 3.8 | < 20 | 5 | 4.9437 | 5.14 | < 5 | 4.79 | < 20 | 5.19 | 5.6 | 5.4 | 4.9 | < 5 | [6 empty] | 19
| 1 | 3 | 4.912 | 4.84 | 4.43 | 3.9 | < 20 | 5 | 5.22 | 5.23 | < 5 | 4.97 | < 20 | 5.22 | 5.5 | 5.5 | 5 | < 5 | [6 empty] | 16
| 1 | 4 | 4.927 | 4.9 | 5.13 | 3.8 | < 20 | 5 | 5.0318 | 5.15 | < 5 | 4.79 | < 20 | 5.33 | 5.9 | 5.3 | 5 | < 5 | [6 empty] | 5.0492
| 1 | 5 | 4.972 | 5.07 | 5.42 | 4 | < 20 | 5 | 4.9653 | 5.07 | < 5 | 4.84 | < 20 | 5.21 | 5.5 | 5.3 | 4.9 | < 5 | [6 empty] | 58
| 1 | 6 | 5.012 | 4.86 | 5.35 | 3.8 | < 20 | 5 | 4.9212 | 5.27 | < 5 | 4.79 | < 20 | 5.25 | 5.8 | 5.7 | 5.1 | < 5
| Mean |  | 4.9718 | 4.9 | 5.0017 | 3.8833 |  | 5 | 5.034 | 5.18 |  | 4.8383 |  | 5.2267 | 5.65 | 5.4167 | 4.9833
| Median |  | 4.9495 | 4.87 | 5.105 | 3.85 |  | 5 | 4.9986 | 5.185 |  | 4.815 |  | 5.215 | 5.6 | 5.35 | 5
| Std Dev. |  | 0.08182 | 0.086023 | 0.40177 | 0.098319 |  | 0 | 0.11652 | 0.073212 |  | 0.069976 |  | 0.058878 | 0.16432 | 0.16021 | 0.075277
| Rel.Std.Dev. |  | 1.646% | 1.756% | 8.033% | 2.532% |  | 0% | 2.315% | 1.413% |  | 1.446% |  | 1.127% | 2.908% | 2.958% | 1.511%
| PDM3 |  | -1.533% | -2.955% | -0.9417% | -23.09% |  | -0.9747% | -0.3019% | 2.59% |  | -4.176% |  | 3.514% | 11.9% | 7.277% | -1.305%
| Z-Score (Absolute) |  | 0.12 | 0.58 | 0 | 4.8 | NA | 0 | 0.14 | 0.77 | NA | 0.81 | NA | 0.97 | 2.79 | 1.79 | 0.08 | NA
| Analytical results for Ca in OREAS 622 (Certified Value 2.14 wt.%) | [23 empty] | Certified
Ca | Round | Replicate | Lab | Lab | Lab | Lab | Lab | Lab | Lab | Lab | Lab | Lab | Lab | Lab | Lab | Lab | Lab | Lab | Lab | Lab | Lab | Lab | Lab |  | 1
| No | No | 01 | 02 | 04 | 05 | 06 | 08 | 09 | 11 | 12 | 13 | 14 | 15 | 16 | 17 | 19 | 20 | 21 | 22 | 23 | 24 | 25 |  | wt.%
|  |  | 4A*OES | 4A*OES/MS | 4A*OES/MS | 4A*MS | 4A*OES | 4A*OES | 4A*OES | 4A*OES | 4A*OES | 4A*OES/MS | 4A*OES | 4A*OES | 4A*OES | 4A*OES | 4A*OES/MS | 4A*MS | 4A*OES | 4A*OES | 4A*OES | 4A*OES | 4A*OES |  | 2
3
| 1 | 1 | 2.14 | 1.965 | 2.07 | 1.88 | 2.23 | 2.08 | 2.07 | 2.04 | 2.28 | 2.1223 | 2.0761 | 2.22 | 2.16 | 2.07 | 2.07 | 2.11 | 2.27 | 2.18 | 2.24 | 2.06 | 2.16 |  | 1
| 1 | 2 | 2.16 | 1.894 | 2.09 | 2.02 | 2.29 | 2.11 | 2.15 | 2.09 | 2.32 | 2.1666 | 2.0208 | 2.23 | 2.16 | 2.11 | 2.05 | 2.09 | 2.29 | 2.21 | 2.31 | 1.98 | 2.16 |  | 0
| 1 | 3 | 2.16 | 1.944 | 2.11 | 1.79 | 2.49 | 2.1 | 2.11 | 2.11 | 2.23 | 2.0584 | 2.0075 | 2.225 | 2.15 | 2.07 | 2.07 | 2.06 | 2.28 | 2.18 | 2.36 | 2.16 | 2.16 |  | 16
| 1 | 4 | 2.11 | 1.924 | 2.1 | 2.14 | 2.21 | 2.1 | 2.24 | 2.1 | 2.21 | 2.1206 | 2.0041 | 2.2 | 2.14 | 2.09 | 2.07 | 2.18 | 2.2 | 2.17 | 2.2 | 2.04 | 2.16 |  | 2.1357
| 1 | 5 | 2.12 | 1.966 | 2.13 | 2.21 | 2.59 | 2.14 | 2.14 | 2.16 | 2.23 | 2.0045 | 2.1098 | 2.23 | 2.16 | 2.09 | 2.08 | 2.14 | 2.25 | 2.19 | 2.18 | 2.01 | 2.14 |  | 59
| 1 | 6 | 2.15 | 1.91 | 2.14 | 2.2 | 2.35 | 2.18 | 2.15 | 2.06 | 2.16 | 2.0228 | 2.092 | 2.235 | 2.13 | 2.1 | 2.1 | 2.12 | 2.19 | 2.19 | 2.29 | 2.04 | 2.13
| Mean |  | 2.14 | 1.9338 | 2.1067 | 2.04 | 2.36 | 2.1183 | 2.1433 | 2.0933 | 2.2383 | 2.0825 | 2.0517 | 2.2233 | 2.15 | 2.0883 | 2.0733 | 2.1167 | 2.2467 | 2.1867 | 2.2633 | 2.0483 | 2.1517
| Median |  | 2.145 | 1.934 | 2.105 | 2.08 | 2.32 | 2.105 | 2.145 | 2.095 | 2.23 | 2.0895 | 2.0484 | 2.2275 | 2.155 | 2.09 | 2.07 | 2.115 | 2.26 | 2.185 | 2.265 | 2.04 | 2.16
| Std Dev. |  | 0.020976 | 0.029532 | 0.02582 | 0.17493 | 0.15113 | 0.036009 | 0.056451 | 0.041793 | 0.055648 | 0.063767 | 0.04641 | 0.012517 | 0.012649 | 0.016021 | 0.01633 | 0.041312 | 0.042269 | 0.013663 | 0.068896 | 0.061455 | 0.013292
| Rel.Std.Dev. |  | 0.9802% | 1.527% | 1.226% | 8.575% | 6.404% | 1.7% | 2.634% | 1.996% | 2.486% | 3.062% | 2.262% | 0.563% | 0.5883% | 0.7672% | 0.7876% | 1.952% | 1.881% | 0.6248% | 3.044% | 3% | 0.6177%
| PDM3 |  | 0.2023% | -9.451% | -1.358% | -4.48% | 10.5% | -0.8122% | 0.3584% | -1.983% | 4.807% | -2.489% | -3.931% | 4.104% | 0.6705% | -2.217% | -2.919% | -0.8902% | 5.197% | 2.387% | 5.977% | -4.09% | 0.7486%
| Z-Score (Absolute) |  | 0.45 | 3.52 | 0.19 | 0.51 | 4.69 | 0.21 | 0.51 | 0.45 | 2.34 | 0.66 | 1.25 | 2.06 | 0.64 | 0.55 | 0.83 | 0 | 2.5 | 1.35 | 2.83 | 1.75 | 0.67
| Analytical results for Cd in OREAS 622 (Certified Value 460 ppm) | [23 empty] | Certified
Cd | Round | Replicate | Lab | Lab | Lab | Lab | Lab | Lab | Lab | Lab | Lab | Lab | Lab | Lab | Lab | Lab | Lab | Lab | Lab | Lab | Lab | Lab | Lab |  | 1
| No | No | 01 | 02 | 04 | 05 | 06 | 08 | 09 | 10 | 11 | 12 | 13 | 14 | 15 | 16 | 19 | 20 | 21 | 22 | 23 | 24 | 25 |  | ppm
|  |  | 4A*OES | 4A*OES/MS | 4A*OES/MS | 4A*OES | 4A*MS | 4A*OES | 4A*OES | 4A*OES | 4A*OES | 4A*OES | 4A*OES/MS | 4A*MS | 4A*OES | 4A*MS | 4A*OES/MS | 4A*MS | 4A*OES | 4A*MS | 4A*OES | 4A*OES | 4A*OES |  | 0
0
| 1 | 1 | 440 | 453.77 | 455 | 444 | 458 | 450 | 442 | 475.4 | 460 | 466 | 441.1242 | 471.1 | 498.3 | 413 | 473.7 | 482.1 | 461 | 452 | 470 | 462.6 | 470 |  | 1
| 1 | 2 | 440 | 458.137 | 451 | 453 | 447 | 450 | 442 | 476.5 | 470 | 472 | 439.2155 | 453.64 | 513 | 416 | 460.4 | 466.9 | 475 | 450 | 490 | 452.9 | 470 |  | 0
| 1 | 3 | 460 | 462.303 | 460 | 456 | 454 | 450 | 447 | 483.1 | 470 | 460 | 439.2881 | 472.4 | 490.6 | 420 | 475.8 | 471 | 473 | 449 | 470 | 489.2 | 470 |  | 16
| 1 | 4 | 440 | 452.753 | 459 | 458 | 455 | 450 | 459 | 477.5 | 480 | 436 | 442.2699 | 468.41 | 482.1 | 417 | 476.9 | 508.7 | 452 | 464 | 460 | 454.3 | 470 |  | 459.5147
| 1 | 5 | 430 | 457.886 | 450 | 460 | 457 | 460 | 432 | 483.9 | 480 | 460 | 439.7177 | 464.34 | 491.65 | 418 | 478 | 480.8 | 451 | 457 | 460 | 450.5 | 470 |  | 60
| 1 | 6 | 440 | 451.632 | 460 | 462 | 450 | 460 | 437 | 477.3 | 470 | 452 | 440.5373 | 470.43 | 494.85 | 412 | 462.4 | 489.5 | 443 | 467 | 470 | 456.2 | 470
| Mean |  | 441.6667 | 456.0802 | 455.8333 | 455.5 | 453.5 | 453.3333 | 443.1667 | 478.95 | 471.6667 | 457.6667 | 440.3588 | 466.72 | 495.0833 | 416 | 471.2 | 483.1667 | 459.1667 | 456.5 | 470 | 460.95 | 470
| Median |  | 440 | 455.828 | 457 | 457 | 454.5 | 450 | 442 | 477.4 | 470 | 460 | 440.1275 | 469.42 | 493.25 | 416.5 | 474.75 | 481.45 | 456.5 | 454.5 | 470 | 455.25 | 470
| Std Dev. |  | 9.8319 | 4.0598 | 4.535 | 6.442 | 4.2308 | 5.164 | 9.2826 | 3.6098 | 7.5277 | 12.5486 | 1.1946 | 6.9974 | 10.3137 | 3.0332 | 7.7488 | 14.9093 | 12.8439 | 7.5565 | 10.9545 | 14.4331 | 0
| Rel.Std.Dev. |  | 2.226% | 0.8901% | 0.9949% | 1.414% | 0.9329% | 1.139% | 2.095% | 0.7537% | 1.596% | 2.742% | 0.2713% | 1.499% | 2.083% | 0.7291% | 1.644% | 3.086% | 2.797% | 1.655% | 2.331% | 3.131% | 0%
| PDM3 |  | -3.884% | -0.7474% | -0.8011% | -0.8737% | -1.309% | -1.345% | -3.558% | 4.23% | 2.645% | -0.4022% | -4.169% | 1.568% | 7.74% | -9.47% | 2.543% | 5.147% | -0.07573% | -0.6561% | 2.282% | 0.3124% | 2.282%
| Z-Score (Absolute) |  | 0.94 | 0.02 | 0.03 | 0.05 | 0.15 | 0.16 | 0.67 | 1.14 | 0.77 | 0.06 | 0.82 | 0.65 | 1.95 | 2.05 | 0.74 | 1.35 | 0.13 | 0 | 0.68 | 0.06 | 0.68
| Analytical results for Ce in OREAS 622 (Certified Value 30.1 ppm) | [23 empty] | Certified
Ce | Round | Replicate | 01: Lab; 02: Lab; 04: Lab; 05: Lab; 06: Lab; 08: Lab; 09: Lab; 10: Lab; 11: Lab; 12: Lab |  | 1
| No | No | 01: 02; 02: 04; 04: 05; 05: 06; 06: 10; 08: 13; 09: 19; 10: 20; 11: 21; 12: 22 |  | ppm
|  |  | 01: 4A*OES/MS; 02: 4A*OES/MS; 04: 4A*MS; 05: 4A*MS; 06: 4A*OES; 08: 4A*OES/MS; 09: 4A*OES/MS; 10: 4A*MS; 11: 4A*MS; 12: 4A*MS |  | 1
1
| 1 | 1 | 01: 29.172; 02: 27.2; 04: 27.6; 05: 23.9; 06: 35; 08: 32.4884; 09: 31.79; 10: 27; 11: 32.1; 12: 34.6 |  | 1
| 1 | 2 | 01: 27.281; 02: 27.2; 04: 31.7; 05: 23.4; 06: 35; 08: 33.3337; 09: 31.02; 10: 26; 11: 34; 12: 34.1 |  | 0
| 1 | 3 | 01: 27.38; 02: 25.8; 04: 28; 05: 24.2; 06: 35; 08: 32.0445; 09: 31.67; 10: 26; 11: 30.6; 12: 34.6 |  | 16
| 1 | 4 | 01: 27.919; 02: 26.4; 04: 31.8; 05: 23.6; 06: 35; 08: 33.3928; 09: 32.56; 10: 29; 11: 30.9; 12: 35.1 |  | 30.0786
| 1 | 5 | 01: 27.786; 02: 26.4; 04: 32.8; 05: 24.3; 06: 35; 08: 32.1315; 09: 32.19; 10: 28; 11: 31; 12: 34.4 |  | 61
| 1 | 6 | 01: 28.598; 02: 26.1; 04: 31.4; 05: 24.6; 06: 35; 08: 32.6972; 09: 33.1; 10: 23; 11: 30.7; 12: 33.6
| Mean |  | 01: 28.0227; 02: 26.5167; 04: 30.55; 05: 24; 06: 35; 08: 32.6813; 09: 32.055; 10: 26.5; 11: 31.55; 12: 34.4
| Median |  | 01: 27.8525; 02: 26.4; 04: 31.55; 05: 24.05; 06: 35; 08: 32.5928; 09: 31.99; 10: 26.5; 11: 30.95; 12: 34.5
| Std Dev. |  | 01: 0.73237; 02: 0.57417; 04: 2.1852; 05: 0.45166; 06: 0; 08: 0.57914; 09: 0.72869; 10: 2.0736; 11: 1.3157; 12: 0.5099
| Rel.Std.Dev. |  | 01: 2.613%; 02: 2.165%; 04: 7.153%; 05: 1.882%; 06: 0%; 08: 1.772%; 09: 2.273%; 10: 7.825%; 11: 4.17%; 12: 1.482%
| PDM3 |  | 01: -6.835%; 02: -11.84%; 04: 1.567%; 05: -20.21%; 06: 16.36%; 08: 8.653%; 09: 6.571%; 10: -11.9%; 11: 4.892%; 12: 14.37%
| Z-Score (Absolute) |  | 01: 0.59; 02: 0.91; 04: 0.05; 05: 1.44; 06: 0.89; 08: 0.4; 09: 0.26; 10: 0.91; 11: 0.05; 12: 0.76
| Analytical results for Co in OREAS 622 (Certified Value 36 ppm) | [23 empty] | Certified
Co | Round | Replicate | Lab | Lab | Lab | Lab | Lab | Lab | Lab | Lab | Lab | Lab | Lab | Lab | Lab | Lab | Lab | Lab | Lab | Lab | Lab | Lab | Lab | Lab | 1
| No | No | 01 | 02 | 04 | 05 | 06 | 08 | 09 | 10 | 11 | 12 | 13 | 14 | 15 | 16 | 17 | 19 | 20 | 21 | 22 | 23 | 24 | 25 | ppm
|  |  | 4A*OES | 4A*OES/MS | 4A*OES/MS | 4A*MS | 4A*MS | 4A*OES | 4A*OES | 4A*OES | 4A*OES | 4A*OES | 4A*OES/MS | 4A*MS | 4A*OES | 4A*MS | 4A*OES | 4A*OES/MS | 4A*MS | 4A*OES | 4A*OES | 4A*OES | 4A*OES | 4A*OES | 1
1
| 1 | 1 | 30 | 33.26 | 34.3 | 37.2 | 39.3 | 30 | 32 | 36 | 30 | 45 | 35.5602 | 37.4 | 43.5 | 35 | 40 | 35.3 | 38.8 | 39 | 40 | 40 | 36 | 30 | 1
| 1 | 2 | 30 | 33.81 | 33.3 | 37.3 | 37 | 30 | 33 | 36 | 30 | 40 | 35.018 | 34.6 | 45 | 35 | 30 | 34 | 35.7 | 39 | 40 | 30 | 36 | 30 | 19
| 1 | 3 | 40 | 32.46 | 33.6 | 39.8 | 39.6 | 30 | 35 | 35 | 30 | 40 | 35.5025 | 36.3 | 43 | 37 | 30 | 36.4 | 36 | 39 | 35 | 40 | 39 | 40 | 16
| 1 | 4 | 40 | 32.6 | 33.4 | 38.3 | 37.6 | 30 | 33 | 36 | 30 | 40 | 35.6514 | 36 | 40.25 | 35 | 30 | 38.3 | 40.5 | 38 | 40 | 30 | 36 | 40 | 35.9642
| 1 | 5 | 40 | 33.4 | 36.4 | 37.1 | 39.3 | 30 | 31 | 36 | 40 | 40 | 35.0751 | 37 | 40.25 | 35 | 30 | 36.4 | 40.5 | 40 | 40 | 30 | 35 | 30 | 62
| 1 | 6 | 30 | 33.45 | 33.9 | 37.6 | 36.7 | 30 | 32 | 37 | 40 | 45 | 35.2364 | 39 | 41.75 | 36 | 30 | 35.3 | 39.3 | 38 | 40 | 40 | 37 | 40
| Mean |  | 35 | 33.1633 | 34.15 | 37.8833 | 38.25 | 30 | 32.6667 | 36 | 33.3333 | 41.6667 | 35.3406 | 36.7167 | 42.2917 | 35.5 | 31.6667 | 35.95 | 38.4667 | 38.8333 | 39.1667 | 35 | 36.5 | 35
| Median |  | 35 | 33.33 | 33.75 | 37.45 | 38.45 | 30 | 32.5 | 36 | 30 | 40 | 35.3694 | 36.65 | 42.375 | 35 | 30 | 35.85 | 39.05 | 39 | 40 | 35 | 36 | 35
| Std Dev. |  | 5.4772 | 0.52493 | 1.1606 | 1.0342 | 1.2973 | 0 | 1.3663 | 0.63246 | 5.164 | 2.582 | 0.26699 | 1.4784 | 1.8935 | 0.83666 | 4.0825 | 1.4543 | 2.136 | 0.75277 | 2.0412 | 5.4772 | 1.3784 | 5.4772
| Rel.Std.Dev. |  | 15.65% | 1.583% | 3.399% | 2.73% | 3.392% | 0% | 4.182% | 1.757% | 15.49% | 6.197% | 0.7555% | 4.027% | 4.477% | 2.357% | 12.89% | 4.045% | 5.553% | 1.938% | 5.212% | 15.65% | 3.776% | 15.65%
| PDM3 |  | -2.681% | -7.788% | -5.044% | 5.336% | 6.356% | -16.58% | -9.169% | 0.09956% | -7.315% | 15.86% | -1.734% | 2.092% | 17.59% | -1.291% | -11.95% | -0.03947% | 6.958% | 7.978% | 8.905% | -2.681% | 1.49% | -2.681%
| Z-Score (Absolute) |  | 0.22 | 0.78 | 0.62 | 0.54 | 0.77 | 1.75 | 0.93 | 0.08 | 0.73 | 1.81 | 0.12 | 0.3 | 2.01 | 0.07 | 1.24 | 0.07 | 0.84 | 0.95 | 1.05 | 0.22 | 0.08 | 0.22
| Analytical results for Cr in OREAS 622 (Certified Value 33.9 ppm) | [23 empty] | Certified
Cr | Round | Replicate | Lab | Lab | Lab | Lab | Lab | Lab | Lab | Lab | Lab | Lab | Lab | Lab | Lab | Lab | Lab | Lab | Lab | Lab | Lab | Lab | Lab | Lab | 1
| No | No | 01 | 02 | 04 | 05 | 06 | 08 | 09 | 10 | 11 | 12 | 13 | 14 | 15 | 16 | 17 | 19 | 20 | 21 | 22 | 23 | 24 | 25 | ppm
|  |  | 4A*OES | 4A*OES/MS | 4A*OES/MS | 4A*MS | 4A*OES | 4A*OES | 4A*OES | 4A*OES | 4A*OES | 4A*OES | 4A*OES/MS | 4A*OES | 4A*OES | 4A*OES | 4A*OES | 4A*OES/MS | 4A*MS | 4A*OES | 4A*OES | 4A*OES | 4A*OES | 4A*OES | 1
1
| 1 | 1 | 30 | 30.505 | 27 | 32 | 70 | 30 | 17 | 36 | 50 | 20 | 38.5888 | 38 | 32.25 | 37 | 30 | 40 | 34 | 30 | 20 | 40 | 22 | 40 | 1
| 1 | 2 | 40 | 35.332 | 31 | 36.9 | 50 | 30 | 19 | 39 | 50 | 20 | 39 | 43 | 32.5 | 36 | 40 | 38 | 32 | 30 | 10 | 40 | 22 | 40 | 0
| 1 | 3 | 40 | 33.054 | 28 | 31.7 | 40 | 30 | 22 | 38 | 100 | 20 | 39.2217 | 36 | 33.5 | 38 | 30 | 38 | 29 | 30 | 20 | 30 | 25 | 40 | 16
| 1 | 4 | 40 | 26.572 | 29 | 33.1 | 40 | 40 | 21 | 38 | 70 | 20 | 39.9622 | 31 | 32.5 | 39 | 30 | 42 | 34 | 30 | 20 | 40 | 22 | 40 | 33.8902
| 1 | 5 | 40 | 33.854 | 26 | 33.3 | 60 | 30 | 19 | 39 | 60 | 20 | 37.6068 | 31 | 33.75 | 39 | 40 | 39 | 32 | 30 | 20 | 40 | 26 | 40 | 63
| 1 | 6 | 40 | 30.915 | 30 | 32.9 | 50 | 40 | 18 | 40 | 40 | 40 | 39.9342 | 37 | 33.5 | 38 | 30 | 41 | 36 | 25 | 20 | 40 | 26 | 40
| Mean |  | 38.3333 | 31.7053 | 28.5 | 33.3167 | 51.6667 | 33.3333 | 19.3333 | 38.3333 | 61.6667 | 23.3333 | 39.0523 | 36 | 33 | 37.8333 | 33.3333 | 39.6667 | 32.8333 | 29.1667 | 18.3333 | 38.3333 | 23.8333 | 40
| Median |  | 40 | 31.9845 | 28.5 | 33 | 50 | 30 | 19 | 38.5 | 55 | 20 | 39.1108 | 36.5 | 33 | 38 | 30 | 39.5 | 33 | 30 | 20 | 40 | 23.5 | 40
| Std Dev. |  | 4.0825 | 3.0985 | 1.8708 | 1.8659 | 11.6905 | 5.164 | 1.8619 | 1.3663 | 21.3698 | 8.165 | 0.88787 | 4.5607 | 0.65192 | 1.169 | 5.164 | 1.633 | 2.4014 | 2.0412 | 4.0825 | 4.0825 | 2.0412 | 0
| Rel.Std.Dev. |  | 10.65% | 9.773% | 6.564% | 5.601% | 22.63% | 15.49% | 9.631% | 3.564% | 34.65% | 34.99% | 2.274% | 12.67% | 1.976% | 3.09% | 15.49% | 4.117% | 7.314% | 6.999% | 22.27% | 10.65% | 8.565% | 0%
| PDM3 |  | 13.11% | -6.447% | -15.9% | -1.692% | 52.45% | -1.643% | -42.95% | 13.11% | 81.96% | -31.15% | 15.23% | 6.225% | -2.627% | 11.63% | -1.643% | 17.04% | -3.119% | -13.94% | -45.9% | 13.11% | -29.67% | 18.03%
| Z-Score (Absolute) |  | 0.67 | 0.22 | 0.65 | 0.1 | 2.47 | 0 | 1.89 | 0.67 | 2.79 | 1.35 | 0.77 | 0.36 | 0.04 | 0.61 | 0 | 0.85 | 0.07 | 0.45 | 2.02 | 0.67 | 1.28 | 0.9
| Analytical results for Cs in OREAS 622 (Certified Value 1.72 ppm) | [23 empty] | Certified
Cs | Round | Replicate | 01: Lab; 02: Lab; 04: Lab; 05: Lab; 06: Lab; 08: Lab; 09: Lab; 10: Lab; 11: Lab; 12: Lab | 1
| No | No | 01: 02; 02: 04; 04: 05; 05: 06; 06: 13; 08: 14; 09: 16; 10: 19; 11: 21; 12: 22 | ppm
|  |  | 01: 4A*OES/MS; 02: 4A*OES/MS; 04: 4A*MS; 05: 4A*MS; 06: 4A*OES/MS; 08: 4A*MS; 09: 4A*MS; 10: 4A*OES/MS; 11: 4A*MS; 12: 4A*MS | 2
3
| 1 | 1 | 01: 1.769; 02: 2; 04: 1.78; 05: 1.73; 06: 1.6026; 08: 1.8; 09: 1.8; 10: 1.74; 11: 1.62; 12: 1.8 | 1
| 1 | 2 | 01: 1.779; 02: 2; 04: 1.99; 05: 1.69; 06: 1.616; 08: 1.7; 09: 1.8; 10: 1.74; 11: 1.66; 12: 1.8 | 0
| 1 | 3 | 01: 1.761; 02: 2; 04: 1.71; 05: 1.71; 06: 1.6479; 08: 1.7; 09: 1.8; 10: 1.73; 11: 1.62; 12: 1.7 | 16
| 1 | 4 | 01: 1.763; 02: 2; 04: 2; 05: 1.72; 06: 1.6549; 08: 1.7; 09: 1.8; 10: 1.76; 11: 1.59; 12: 1.9 | 1.7216
| 1 | 5 | 01: 1.744; 02: 2; 04: 2.06; 05: 1.7; 06: 1.6891; 08: 1.7; 09: 1.8; 10: 1.74; 11: 1.47; 12: 1.8 | 64
| 1 | 6 | 01: 1.752; 02: 2; 04: 2.05; 05: 1.67; 06: 1.6357; 08: 1.8; 09: 1.7; 10: 1.71; 11: 1.58; 12: 1.8
| Mean |  | 01: 1.7613; 02: 2; 04: 1.9317; 05: 1.7033; 06: 1.641; 08: 1.7333; 09: 1.7833; 10: 1.7367; 11: 1.59; 12: 1.8
| Median |  | 01: 1.762; 02: 2; 04: 1.995; 05: 1.705; 06: 1.6418; 08: 1.7; 09: 1.8; 10: 1.74; 11: 1.605; 12: 1.8
| Std Dev. |  | 01: 0.01234; 02: 0; 04: 0.14878; 05: 0.021602; 06: 0.03059; 08: 0.05164; 09: 0.040825; 10: 0.01633; 11: 0.065115; 12: 0.063246
| Rel.Std.Dev. |  | 01: 0.7006%; 02: 0%; 04: 7.702%; 05: 1.268%; 06: 1.864%; 08: 2.979%; 09: 2.289%; 10: 0.9403%; 11: 4.095%; 12: 3.514%
| PDM3 |  | 01: 2.306%; 02: 16.17%; 04: 12.2%; 05: -1.063%; 06: -4.681%; 08: 0.6798%; 09: 3.584%; 10: 0.8734%; 11: -7.646%; 12: 4.552%
| Z-Score (Absolute) |  | 01: 0.17; 02: 3.5; 04: 2.55; 05: 0.64; 06: 1.51; 08: 0.22; 09: 0.48; 10: 0.17; 11: 1.88; 12: 0.71
| Analytical results for Cu in OREAS 622 (Certified Value 0.486 wt.%) | [23 empty] | Certified
Cu | Round | Replicate | Lab | Lab | Lab | Lab | Lab | Lab | Lab | Lab | Lab | Lab | Lab | Lab | Lab | Lab | Lab | Lab | Lab | Lab | Lab | Lab | Lab | Lab | 1
| No | No | 01 | 02 | 04 | 05 | 06 | 08 | 09 | 10 | 11 | 12 | 13 | 14 | 15 | 16 | 17 | 19 | 20 | 21 | 22 | 23 | 24 | 25 | wt.%
|  |  | 4A*OES | 4A*OES/MS | 4A*OES/MS | 4A*MS | 4A*OES | 4A*OES | 4A*OES | 4A*OES | 4A*OES | 4A*OES | 4A*OES/MS | 4A*OES | 4A*OES | 4A*OES | 4A*OES | 4A*OES/MS | 4A*MS | 4A*OES | 4A*OES | 4A*OES | 4A*OES | 4A*OES | 3
3
| 1 | 1 | 0.473 | 0.45848 | 0.44 | 0.445 | 0.547 | 0.481 | 0.486 | 0.4833 | 0.473 | 0.528 | 0.4815 | 0.4911 | 0.4908 | 0.487 | 0.492 | 0.4857 | 0.49256 | 0.472 | 0.482 | 0.488 | 0.495 | 0.485 | 1
| 1 | 2 | 0.476 | 0.46473 | 0.446 | 0.487 | 0.524 | 0.481 | 0.5086 | 0.4835 | 0.485 | 0.487 | 0.47949 | 0.4824 | 0.4987 | 0.49 | 0.483 | 0.4875 | 0.48621 | 0.467 | 0.471 | 0.485 | 0.494 | 0.489 | 0
| 1 | 3 | 0.486 | 0.45405 | 0.454 | 0.429 | 0.523 | 0.483 | 0.5242 | 0.4916 | 0.487 | 0.508 | 0.48172 | 0.4775 | 0.4805 | 0.497 | 0.481 | 0.4849 | 0.47561 | 0.457 | 0.475 | 0.499 | 0.487 | 0.489 | 16
| 1 | 4 | 0.491 | 0.45806 | 0.449 | 0.493 | 0.562 | 0.491 | 0.5211 | 0.4804 | 0.489 | 0.492 | 0.48109 | 0.4859 | 0.4811 | 0.485 | 0.473 | 0.4842 | 0.50156 | 0.489 | 0.48 | 0.467 | 0.488 | 0.489 | 0.48566
| 1 | 5 | 0.54 | 0.45932 | 0.472 | 0.502 | 0.537 | 0.49 | 0.4935 | 0.4873 | 0.5 | 0.52 | 0.48531 | 0.4846 | 0.4846 | 0.487 | 0.474 | 0.4852 | 0.49012 | 0.483 | 0.49 | 0.474 | 0.496 | 0.482 | 65
| 1 | 6 | 0.475 | 0.4592 | 0.457 | 0.507 | 0.499 | 0.502 | 0.497 | 0.4852 | 0.487 | 0.498 | 0.48631 | 0.4934 | 0.4931 | 0.492 | 0.478 | 0.4869 | 0.49277 | 0.472 | 0.48 | 0.491 | 0.498 | 0.487
| Mean |  | 0.49017 | 0.45897 | 0.453 | 0.47717 | 0.532 | 0.488 | 0.50507 | 0.48522 | 0.48683 | 0.5055 | 0.48257 | 0.48582 | 0.48813 | 0.48967 | 0.48017 | 0.48573 | 0.4898 | 0.47333 | 0.47967 | 0.484 | 0.493 | 0.48683
| Median |  | 0.481 | 0.45884 | 0.4515 | 0.49 | 0.5305 | 0.4865 | 0.5028 | 0.48435 | 0.487 | 0.503 | 0.48161 | 0.48525 | 0.4877 | 0.4885 | 0.4795 | 0.48545 | 0.49134 | 0.472 | 0.48 | 0.4865 | 0.4945 | 0.488
| Std Dev. |  | 0.025404 | 0.0034225 | 0.011063 | 0.032276 | 0.021836 | 0.0081486 | 0.015479 | 0.0038706 | 0.0086352 | 0.016146 | 0.0026478 | 0.0057922 | 0.0072616 | 0.0043665 | 0.006969 | 0.0012501 | 0.0085917 | 0.011396 | 0.0064704 | 0.011662 | 0.0044721 | 0.0028577
| Rel.Std.Dev. |  | 5.183% | 0.7457% | 2.442% | 6.764% | 4.104% | 1.67% | 3.065% | 0.7977% | 1.774% | 3.194% | 0.5487% | 1.192% | 1.488% | 0.8917% | 1.451% | 0.2574% | 1.754% | 2.408% | 1.349% | 2.409% | 0.9071% | 0.587%
| PDM3 |  | 0.9279% | -5.495% | -6.725% | -1.749% | 9.542% | 0.4818% | 3.996% | -0.09133% | 0.2415% | 4.085% | -0.6365% | 0.03221% | 0.5092% | 0.8249% | -1.131% | 0.01505% | 0.8534% | -2.538% | -1.234% | -0.3418% | 1.511% | 0.2415%
| Z-Score (Absolute) |  | 0.84 | 3.73 | 4.55 | 1.49 | 6.23 | 0.23 | 2.56 | 0.15 | 0.07 | 2.62 | 0.51 | 0.07 | 0.25 | 0.46 | 0.84 | 0.08 | 0.47 | 1.77 | 0.91 | 0.32 | 0.91 | 0.07
| Analytical results for Dy in OREAS 622 (Indicative Value 2.02 ppm) | [23 empty] | Indicative
Dy | Round | Replicate | 01: Lab; 02: Lab; 04: Lab; 05: Lab | 1
| No | No | 01: 05; 02: 13; 04: 21; 05: 22 | ppm
|  |  | 01: 4A*MS; 02: 4A*OES/MS; 04: 4A*MS; 05: 4A*MS | 2
2
| 1 | 1 | 01: 1.9; 02: 1.9073; 04: 2; 05: 2.2 | 1
| 1 | 2 | 01: 2; 02: 1.8671; 04: 2.1; 05: 2.2 | 7
| 1 | 3 | 01: 1.8; 02: 1.922; 04: 2; 05: 2.1 | 16
| 1 | 4 | 01: 2.1; 02: 1.8883; 04: 2; 05: 2.1 | 2.023
| 1 | 5 | 01: 2.3; 02: 1.8645; 04: 1.9; 05: 2.1 | 21
| 1 | 6 | 01: 2.2; 02: 1.904; 04: 2; 05: 2.2
| Mean |  | 01: 2.05; 02: 1.8922; 04: 2; 05: 2.15
| Median |  | 01: 2.05; 02: 1.8961; 04: 2; 05: 2.15
| Std Dev. |  | 01: 0.18708; 02: 0.023092; 04: 0.063246; 05: 0.054772
| Rel.Std.Dev. |  | 01: 9.126%; 02: 1.22%; 04: 3.162%; 05: 2.548%
| PDM3 |  | 01: 1.332%; 02: -6.468%; 04: -1.139%; 05: 6.275%
| Z-Score (Absolute) |  | 01: 0.22; 02: 1.19; 04: 0.22; 05: 1.12
| Analytical results for Er in OREAS 622 (Indicative Value 1.14 ppm) | [23 empty] | Indicative
Er | Round | Replicate | 01: Lab; 02: Lab; 04: Lab; 05: Lab | 1
| No | No | 01: 05; 02: 13; 04: 21; 05: 22 | ppm
|  |  | 01: 4A*MS; 02: 4A*OES/MS; 04: 4A*MS; 05: 4A*MS | 2
2
| 1 | 1 | 01: 1.1; 02: 1.0852; 04: 1.1; 05: 1.1 | 1
| 1 | 2 | 01: 1.2; 02: 1.1676; 04: 1.2; 05: 1.15 | 8
| 1 | 3 | 01: 1.1; 02: 1.1179; 04: 1.1; 05: 1.1 | 16
| 1 | 4 | 01: 1.2; 02: 1.153; 04: 1.1; 05: 1.15 | 1.1397
| 1 | 5 | 01: 1.3; 02: 1.1743; 04: 1.1; 05: 1.05 | 22
| 1 | 6 | 01: 1.3; 02: 1.155; 04: 1.1; 05: 1.15
| Mean |  | 01: 1.2; 02: 1.1422; 04: 1.1167; 05: 1.1167
| Median |  | 01: 1.2; 02: 1.154; 04: 1.1; 05: 1.125
| Std Dev. |  | 01: 0.089443; 02: 0.034038; 04: 0.040825; 05: 0.040825
| Rel.Std.Dev. |  | 01: 7.454%; 02: 2.98%; 04: 3.656%; 05: 3.656%
| PDM3 |  | 01: 5.29%; 02: 0.2155%; 04: -2.022%; 05: -2.022%
| Z-Score (Absolute) |  | 01: 2.26; 02: 0.41; 04: 0.94; 05: 0.41
| Analytical results for Eu in OREAS 622 (Indicative Value 0.96 ppm) | [23 empty] | Indicative
Eu | Round | Replicate | 01: Lab; 02: Lab; 04: Lab; 05: Lab | 1
| No | No | 01: 05; 02: 13; 04: 21; 05: 22 | ppm
|  |  | 01: 4A*MS; 02: 4A*OES/MS; 04: 4A*MS; 05: 4A*MS | 2
2
| 1 | 1 | 01: 0.79; 02: 0.94248; 04: 1; 05: 1.15 | 1
| 1 | 2 | 01: 0.82; 02: 0.96994; 04: 1.01; 05: 1.1 | 9
| 1 | 3 | 01: 0.72; 02: 0.91266; 04: 0.96; 05: 1.1 | 16
| 1 | 4 | 01: 0.84; 02: 0.97036; 04: 0.95; 05: 1.15 | 0.96136
| 1 | 5 | 01: 0.91; 02: 0.9084; 04: 0.96; 05: 1.1 | 23
| 1 | 6 | 01: 0.91; 02: 0.89874; 04: 0.95; 05: 1.05
| Mean |  | 01: 0.83167; 02: 0.93376; 04: 0.97167; 05: 1.1083
| Median |  | 01: 0.83; 02: 0.92757; 04: 0.96; 05: 1.1
| Std Dev. |  | 01: 0.073052; 02: 0.031745; 04: 0.026394; 05: 0.037639
| Rel.Std.Dev. |  | 01: 8.784%; 02: 3.4%; 04: 2.716%; 05: 3.396%
| PDM3 |  | 01: -13.49%; 02: -2.87%; 04: 1.072%; 05: 15.29%
| Z-Score (Absolute) |  | 01: 1.17; 02: 0.18; 04: 0.18; 05: 1.5
| Analytical results for Fe in OREAS 622 (Certified Value 4.31 wt.%) | [23 empty] | Certified
Fe | Round | Replicate | Lab | Lab | Lab | Lab | Lab | Lab | Lab | Lab | Lab | Lab | Lab | Lab | Lab | Lab | Lab | Lab | Lab | Lab | Lab | Lab | Lab | Lab | 1
| No | No | 01 | 02 | 04 | 05 | 06 | 08 | 09 | 10 | 11 | 12 | 13 | 14 | 15 | 16 | 17 | 19 | 20 | 21 | 22 | 23 | 24 | 25 | wt.%
|  |  | 4A*OES | 4A*OES/MS | 4A*OES/MS | 4A*OES | 4A*OES | 4A*OES | 4A*OES | 4A*OES | 4A*OES | 4A*OES | 4A*OES/MS | 4A*OES | 4A*OES | 4A*OES | 4A*OES | 4A*OES/MS | 4A*MS | 4A*OES | 4A*OES | 4A*OES | 4A*OES | 4A*OES | 2
3
| 1 | 1 | 4.24 | 4.152 | 3.92 | 4.39 | 4.62 | 3.95 | 4.48 | 4.48 | 3.91 | 4.88 | 4.521 | 4.23 | 4.25 | 4.64 | 4.05 | 4.15 | 4.27 | 4.59 | 4.4 | 4.23 | 4.06 | 4.27 | 1
| 1 | 2 | 4.31 | 4.194 | 3.91 | 4.33 | 4.66 | 3.97 | 4.76 | 4.45 | 4.07 | 4.85 | 4.442 | 4.22 | 4.38 | 4.67 | 4 | 4.16 | 4.2 | 4.61 | 4.41 | 4.29 | 4.02 | 4.24 | 0
| 1 | 3 | 4.5 | 4.082 | 3.98 | 4.39 | 5.36 | 4.03 | 4.78 | 4.44 | 4.04 | 4.67 | 4.6112 | 4.14 | 4.15 | 4.68 | 3.96 | 4.14 | 4.16 | 4.59 | 4.45 | 4.2 | 4.25 | 4.18 | 16
| 1 | 4 | 4.49 | 4.128 | 3.91 | 4.4 | 4.57 | 4.01 | 4.87 | 4.42 | 4.04 | 4.64 | 4.4852 | 4.08 | 4.11 | 4.51 | 3.96 | 4.16 | 4.35 | 4.68 | 4.44 | 4.06 | 4.09 | 4.19 | 4.3113
| 1 | 5 | 4.81 | 4.141 | 4.15 | 4.26 | 5.36 | 4.03 | 4.66 | 4.49 | 4.14 | 4.62 | 4.4825 | 4.25 | 4.165 | 4.63 | 3.89 | 1.14 | 4.28 | 4.58 | 4.4 | 4.15 | 4.04 | 4.19 | 66
| 1 | 6 | 4.26 | 4.113 | 4.01 | 4.22 | 4.77 | 4.13 | 4.65 | 4.49 | 4.06 | 4.53 | 4.548 | 4.33 | 4.19 | 4.66 | 4 | 4.15 | 4.29 | 4.52 | 4.39 | 4.22 | 4.11 | 4.24
| Mean |  | 4.435 | 4.135 | 3.98 | 4.3317 | 4.89 | 4.02 | 4.7 | 4.4617 | 4.0433 | 4.6983 | 4.515 | 4.2083 | 4.2075 | 4.6317 | 3.9767 | 3.65 | 4.2583 | 4.595 | 4.415 | 4.1917 | 4.095 | 4.2183
| Median |  | 4.4 | 4.1345 | 3.95 | 4.36 | 4.715 | 4.02 | 4.71 | 4.465 | 4.05 | 4.655 | 4.5031 | 4.225 | 4.1775 | 4.65 | 3.98 | 4.15 | 4.275 | 4.59 | 4.405 | 4.21 | 4.075 | 4.215
| Std Dev. |  | 0.21548 | 0.03781 | 0.092952 | 0.076267 | 0.36997 | 0.062929 | 0.1352 | 0.029269 | 0.075011 | 0.13761 | 0.059419 | 0.087502 | 0.096424 | 0.062423 | 0.053914 | 1.2297 | 0.067946 | 0.051672 | 0.02429 | 0.078846 | 0.082644 | 0.03656
| Rel.Std.Dev. |  | 4.859% | 0.9144% | 2.335% | 1.761% | 7.566% | 1.565% | 2.877% | 0.656% | 1.855% | 2.929% | 1.316% | 2.079% | 2.292% | 1.348% | 1.356% | 33.69% | 1.596% | 1.125% | 0.5502% | 1.881% | 2.018% | 0.8667%
| PDM3 |  | 2.868% | -4.09% | -7.685% | 0.4717% | 13.42% | -6.757% | 9.015% | 3.487% | -6.216% | 8.976% | 4.723% | -2.389% | -2.408% | 7.43% | -7.762% | -15.34% | -1.229% | 6.58% | 2.405% | -2.776% | -5.018% | -2.157%
| Z-Score (Absolute) |  | 0.68 | 0.36 | 1.01 | 0.32 | 1.43 | 0.75 | 1.59 | 0.77 | 0.67 | 1.58 | 0.95 | 0.1 | 0.22 | 1.44 | 0.9 | 0.3 | 0.07 | 1.23 | 0.61 | 0.16 | 0.6 | 0.07
| Analytical results for Ga in OREAS 622 (Certified Value 24.5 ppm) | [23 empty] | Certified
Ga | Round | Replicate | Lab | Lab | Lab | Lab | Lab | Lab | Lab | Lab | Lab | Lab | Lab | Lab | Lab | Lab | Lab | Lab | Lab | [5 empty] | 1
| No | No | 01 | 02 | 04 | 05 | 06 | 08 | 11 | 13 | 14 | 15 | 16 | 17 | 19 | 21 | 22 | 23 | 25 | [5 empty] | ppm
|  |  | 4A*OES | 4A*OES/MS | 4A*OES/MS | 4A*OES | 4A*MS | 4A*OES | 4A*OES | 4A*OES/MS | 4A*MS | 4A*OES | 4A*MS | 4A*OES | 4A*OES/MS | 4A*MS | 4A*MS | 4A*OES | 4A*OES | [5 empty] | 1
2
| 1 | 1 | < 50 | 23.209 | 25.3 | 24 | 22.2 | < 50 | < 50 | 25.3257 | 25.1 | 24.75 | 25.7 | < 50 | 23.4 | 24.3 | 24.8 | < 50 | < 50 | [5 empty] | 1
| 1 | 2 | < 50 | 22.373 | 24.2 | 23 | 20.4 | < 50 | < 50 | 25.631 | 23.9 | 24 | 25.7 | < 50 | 22.7 | 24.7 | 24 | < 50 | < 50 | [5 empty] | 0
| 1 | 3 | < 50 | 22.706 | 24.2 | 25 | 20.4 | < 50 | < 50 | 25.0351 | 25.1 | 25.5 | 26.1 | < 50 | 23.1 | 24.8 | 23.8 | < 50 | < 50 | [5 empty] | 16
| 1 | 4 | < 50 | 22.604 | 24.7 | 24 | 21.6 | < 50 | < 50 | 25.8087 | 24.9 | 27.25 | 25.6 | < 50 | 23.7 | 24.3 | 24.8 | < 50 | < 50 | [5 empty] | 24.4992
| 1 | 5 | < 50 | 22.708 | 24.5 | 24 | 21.5 | < 50 | < 50 | 24.7839 | 23.5 | 25.5 | 25.9 | < 50 | 24 | 24.9 | 24.2 | < 50 | < 50 | [5 empty] | 67
| 1 | 6 | < 50 | 22.683 | 24 | 26 | 21.5 | < 50 | < 50 | 25.487 | 24.4 | 27 | 25.2 | < 50 | 23.7 | 24 | 24.4 | < 50 | < 50
| Mean |  | 02: 22.7138; 04: 24.4833; 05: 24.3333; 06: 21.2667; 10: 25.3452; 11: 24.4833; 12: 25.6667; 13: 25.7; 15: 23.4333; 16: 24.5; 17: 24.3333
| Median |  | 02: 22.6945; 04: 24.35; 05: 24; 06: 21.5; 10: 25.4064; 11: 24.65; 12: 25.5; 13: 25.7; 15: 23.55; 16: 24.5; 17: 24.3
| Std Dev. |  | 02: 0.27367; 04: 0.47081; 05: 1.0328; 06: 0.72019; 10: 0.38163; 11: 0.67057; 12: 1.2616; 13: 0.30332; 15: 0.47188; 16: 0.35214; 17: 0.41312
| Rel.Std.Dev. |  | 02: 1.205%; 04: 1.923%; 05: 4.244%; 06: 3.386%; 10: 1.506%; 11: 2.739%; 12: 4.915%; 13: 1.18%; 15: 2.014%; 16: 1.437%; 17: 1.698%
| PDM3 |  | 02: -7.288%; 04: -0.06493%; 05: -0.6772%; 06: -13.19%; 10: 3.453%; 11: -0.06493%; 12: 4.765%; 13: 4.901%; 15: -4.351%; 16: 0.003097%; 17: -0.6772%
| Z-Score (Absolute) |  | NA | 1.38 | 0 | 0.12 | 2.52 | NA | NA | 0.67 | 0 | 0.93 | 0.95 | NA | 0.82 | 0.01 | 0.12 | NA | NA
| Analytical results for Gd in OREAS 622 (Indicative Value 2.41 ppm) | [23 empty] | Indicative
Gd | Round | Replicate | 01: Lab; 02: Lab; 04: Lab; 05: Lab | 1
| No | No | 01: 05; 02: 13; 04: 21; 05: 22 | ppm
|  |  | 01: 4A*MS; 02: 4A*OES/MS; 04: 4A*MS; 05: 4A*MS | 2
2
| 1 | 1 | 01: 2.1; 02: 2.4137; 04: 2.7; 05: 2.4 | 1
| 1 | 2 | 01: 2.3; 02: 2.4133; 04: 2.7; 05: 2.4 | 10
| 1 | 3 | 01: 2; 02: 2.3809; 04: 2.6; 05: 2.2 | 16
| 1 | 4 | 01: 2.4; 02: 2.445; 04: 2.6; 05: 2.4 | 2.4111
| 1 | 5 | 01: 2.5; 02: 2.4192; 04: 2.5; 05: 2.2 | 19
| 1 | 6 | 01: 2.5; 02: 2.3932; 04: 2.5; 05: 2.4
| Mean |  | 01: 2.3; 02: 2.4109; 04: 2.6; 05: 2.3333
| Median |  | 01: 2.35; 02: 2.4135; 04: 2.6; 05: 2.4
| Std Dev. |  | 01: 0.20976; 02: 0.022179; 04: 0.089443; 05: 0.10328
| Rel.Std.Dev. |  | 01: 9.12%; 02: 0.92%; 04: 3.44%; 05: 4.426%
| PDM3 |  | 01: -4.606%; 02: -0.007053%; 04: 7.837%; 05: -3.224%
| Z-Score (Absolute) |  | 01: 0.88; 02: 0.47; 04: 2.77; 05: 0.47
| Analytical results for Ge in OREAS 622 (Indicative Value 4.16 ppm) | [23 empty] | Indicative
Ge | Round | Replicate | 01: Lab; 02: Lab; 04: Lab; 05: Lab; 06: Lab | 1
| No | No | 01: 05; 02: 13; 04: 14; 05: 16; 06: 19 | ppm
|  |  | 01: 4A*MS; 02: 4A*OES/MS; 04: 4A*MS; 05: 4A*MS; 06: 4A*OES/MS | 2
2
| 1 | 1 | 01: 0.6; 02: 4.5289; 04: 4.5; 05: 3.9; 06: 1 | 1
| 1 | 2 | 01: 1.1; 02: 4.3662; 04: 4; 05: 3.8; 06: 0.9 | 11
| 1 | 3 | 01: 0.8; 02: 4.3995; 04: 4.4; 05: 3.8; 06: 1.3 | 16
| 1 | 4 | 01: 0.8; 02: 4.4245; 04: 4; 05: 3.8; 06: 1 | 4.1643
| 1 | 5 | 01: 0.9; 02: 4.5847; 04: 3.9; 05: 3.9; 06: 1.1 | 20
| 1 | 6 | 01: 0.7; 02: 4.5145; 04: 4.3; 05: 3.4; 06: 1.1
| Mean |  | 01: 0.81667; 02: 4.4697; 04: 4.1833; 05: 3.7667; 06: 1.0667
| Median |  | 01: 0.8; 02: 4.4695; 04: 4.15; 05: 3.8; 06: 1.05
| Std Dev. |  | 01: 0.17224; 02: 0.085359; 04: 0.24833; 05: 0.18619; 06: 0.13663
| Rel.Std.Dev. |  | 01: 21.09%; 02: 1.91%; 04: 5.936%; 05: 4.943%; 06: 12.81%
| PDM3 |  | 01: -80.39%; 02: 7.333%; 04: 0.4559%; 05: -9.55%; 06: -74.39%
| Z-Score (Absolute) |  | 01: 3.24; 02: 0.67; 04: 0.37; 05: 0; 06: 2.97
| Analytical results for Hf in OREAS 622 (Certified Value 3.25 ppm) | [23 empty] | Certified
Hf | Round | Replicate | 01: Lab; 02: Lab; 04: Lab; 05: Lab; 06: Lab; 08: Lab; 09: Lab; 10: Lab; 11: Lab; 12: Lab; 13: Lab | 1
| No | No | 01: 02; 02: 04; 04: 05; 05: 06; 06: 13; 08: 14; 09: 16; 10: 19; 11: 20; 12: 21; 13: 22 | ppm
|  |  | 01: 4A*OES/MS; 02: 4A*OES/MS; 04: 4A*MS; 05: 4A*MS; 06: 4A*OES/MS; 08: 4A*MS; 09: 4A*MS; 10: 4A*OES/MS; 11: 4A*MS; 12: 4A*MS; 13: 4A*MS | 2
3
| 1 | 1 | 01: 3.209; 02: 3.03; 04: 2.6; 05: 3.47; 06: 3.194; 08: 3.3; 09: 3.6; 10: 3.77; 11: 3.4; 12: 2.81; 13: 3.2 | 1
| 1 | 2 | 01: 3.228; 02: 3.03; 04: 2.8; 05: 3.48; 06: 3.2588; 08: 3.3; 09: 3.5; 10: 3.7; 11: 3.4; 12: 2.81; 13: 3.2 | 5
| 1 | 3 | 01: 3.217; 02: 3; 04: 2.4; 05: 3.54; 06: 3.2557; 08: 3.3; 09: 3.6; 10: 3.71; 11: 3; 12: 2.86; 13: 3.2 | 16
| 1 | 4 | 01: 3.24; 02: 3.01; 04: 2.9; 05: 3.53; 06: 3.2881; 08: 3.2; 09: 3.6; 10: 3.97; 11: 3.4; 12: 2.8; 13: 3.2 | 3.2484
| 1 | 5 | 01: 3.199; 02: 3.02; 04: 3; 05: 3.55; 06: 3.2149; 08: 3.2; 09: 3.6; 10: 3.92; 11: 3.3; 12: 2.92; 13: 3.2 | 68
| 1 | 6 | 01: 3.184; 02: 2.95; 04: 3.1; 05: 3.54; 06: 3.1686; 08: 3.3; 09: 3.5; 10: 3.86; 11: 3.2; 12: 2.76; 13: 3.2
| Mean |  | 01: 3.2128; 02: 3.0067; 04: 2.8; 05: 3.5183; 06: 3.23; 08: 3.2667; 09: 3.5667; 10: 3.8217; 11: 3.2833; 12: 2.8267; 13: 3.2
| Median |  | 01: 3.213; 02: 3.015; 04: 2.85; 05: 3.535; 06: 3.2353; 08: 3.3; 09: 3.6; 10: 3.815; 11: 3.35; 12: 2.81; 13: 3.2
| Std Dev. |  | 01: 0.020114; 02: 0.030111; 04: 0.26077; 05: 0.034303; 06: 0.045084; 08: 0.05164; 09: 0.05164; 10: 0.11232; 11: 0.16021; 12: 0.055737; 13: 4.8648e-16
| Rel.Std.Dev. |  | 01: 0.626%; 02: 1.001%; 04: 9.313%; 05: 0.975%; 06: 1.396%; 08: 1.581%; 09: 1.448%; 10: 2.939%; 11: 4.879%; 12: 1.972%; 13: 1.52e-14%
| PDM3 |  | 01: -1.096%; 02: -7.443%; 04: -13.8%; 05: 8.308%; 06: -0.567%; 08: 0.561%; 09: 9.796%; 10: 17.65%; 11: 1.074%; 12: -12.98%; 13: -1.491%
| Z-Score (Absolute) |  | 01: 0.05; 02: 0.67; 04: 1.3; 05: 0.87; 06: 0; 08: 0.11; 09: 1.02; 10: 1.79; 11: 0.16; 12: 1.22; 13: 0.09
| Analytical results for Hg in OREAS 622 (Indicative Value 0.9 ppm) | [23 empty] | Indicative
Hg | Round | Replicate | 01: Lab | 1
| No | No | 01: 05 | ppm
|  |  | 01: 4A*OES | 2
2
| 1 | 1 | 01: 4 | 1
| 1 | 2 | 01: < 1 | 15
| 1 | 3 | 01: < 1 | 16
| 1 | 4 | 01: 2 | 0.9
| 1 | 5 | 01: < 1 | 21
| 1 | 6 | bar: 01
| Mean |  | 01: 2.3333
| Median |  | 01: 2
| Std Dev. |  | 01: 1.5275
| Rel.Std.Dev. |  | 01: 65.47%
| PDM3 |  | 01: 159.3%
Z-Score (Absolute) | bar: 01
| Analytical results for Ho in OREAS 622 (Indicative Value 0.39 ppm) | [23 empty] | Indicative
Ho | Round | Replicate | 01: Lab; 02: Lab; 04: Lab; 05: Lab | 1
| No | No | 01: 05; 02: 13; 04: 21; 05: 22 | ppm
|  |  | 01: 4A*MS; 02: 4A*OES/MS; 04: 4A*MS; 05: 4A*MS | 2
2
| 1 | 1 | 01: 0.4; 02: 0.37695; 04: 0.38; 05: 0.44 | 1
| 1 | 2 | 01: 0.4; 02: 0.37923; 04: 0.39; 05: 0.4 | 6
| 1 | 3 | 01: 0.4; 02: 0.3676; 04: 0.39; 05: 0.4 | 16
| 1 | 4 | 01: 0.4; 02: 0.38692; 04: 0.38; 05: 0.4 | 0.3939
| 1 | 5 | 01: 0.4; 02: 0.37694; 04: 0.38; 05: 0.4 | 22
| 1 | 6 | 01: 0.5; 02: 0.38599; 04: 0.38; 05: 0.44
| Mean |  | 01: 0.41667; 02: 0.37894; 04: 0.38333; 05: 0.41333
| Median |  | 01: 0.4; 02: 0.37809; 04: 0.38; 05: 0.4
| Std Dev. |  | 01: 0.040825; 02: 0.00707; 04: 0.005164; 05: 0.020656
| Rel.Std.Dev. |  | 01: 9.798%; 02: 1.866%; 04: 1.347%; 05: 4.997%
| PDM3 |  | 01: 5.78%; 02: -3.799%; 04: -2.683%; 05: 4.933%
| Z-Score (Absolute) |  | 01: 0.53; 02: 0.82; 04: 0.53; 05: 1.39
| Analytical results for In in OREAS 622 (Certified Value 4.63 ppm) | [23 empty] | Certified
In | Round | Replicate | 01: Lab; 02: Lab; 04: Lab; 05: Lab; 06: Lab; 08: Lab; 09: Lab; 10: Lab; 11: Lab; 12: Lab; 13: Lab; 14: Lab | 1
| No | No | 02 | 04 | 05 | 06 | 13 | 14 | 15 | 16 | 19 | 20 | 21 | 22 | [10 empty] | ppm
|  |  | 4A*OES/MS | 4A*OES/MS | 4A*MS | 4A*MS | 4A*OES/MS | 4A*MS | 4A*OES | 4A*MS | 4A*OES/MS | 4A*MS | 4A*MS | 4A*MS | [10 empty] | 2
3
| 1 | 1 | 4.641 | 4.96 | 3.7 | 4.69 | 4.2246 | 4.69 | < 5 | 4.38 | 4.68 | 4.55 | 5.07 | 4.68 | [10 empty] | 1
| 1 | 2 | 4.534 | 4.88 | 4.1 | 4.51 | 4.3232 | 4.49 | < 5 | 4.23 | 4.56 | 4.69 | 5.02 | 4.68 | [10 empty] | 0
| 1 | 3 | 4.668 | 5 | 3.5 | 4.63 | 4.3314 | 4.69 | < 5 | 4.34 | 4.59 | 4.52 | 5.04 | 4.66 | [10 empty] | 16
| 1 | 4 | 4.601 | 4.98 | 4.1 | 4.63 | 4.3483 | 4.79 | < 5 | 4.28 | 4.65 | 4.67 | 4.99 | 4.8 | [10 empty] | 4.632
| 1 | 5 | 4.613 | 4.92 | 4.4 | 4.66 | 4.2565 | 4.5 | < 5 | 4.22 | 4.64 | 4.67 | 4.84 | 4.94 | [10 empty] | 69
| 1 | 6 | 4.656 | 4.93 | 4.3 | 4.58 | 4.245 | 4.63 | < 5 | 4.24 | 4.59 | 4.7 | 4.96 | 4.68
| Mean |  | 4.6188 | 4.945 | 4.0167 | 4.6167 | 4.2882 | 4.6317 |  | 4.2817 | 4.6183 | 4.6333 | 4.9867 | 4.74
| Median |  | 4.627 | 4.945 | 4.1 | 4.63 | 4.2899 | 4.66 |  | 4.26 | 4.615 | 4.67 | 5.005 | 4.68
| Std Dev. |  | 0.04866 | 0.043704 | 0.34881 | 0.06377 | 0.0522 | 0.11771 |  | 0.065243 | 0.04535 | 0.077632 | 0.081404 | 0.11027
| Rel.Std.Dev. |  | 1.054% | 0.8838% | 8.684% | 1.381% | 1.217% | 2.542% |  | 1.524% | 0.982% | 1.676% | 1.632% | 2.326%
| PDM3 |  | -0.2849% | 6.757% | -13.29% | -0.3317% | -7.424% | -0.007892% |  | -7.564% | -0.2957% | 0.02809% | 7.656% | 2.331%
| Z-Score (Absolute) |  | 0 | 2.71 | 5 | 0.02 | 2.75 | 0.11 | NA | 2.8 | 0 | 0.12 | 3.06 | 0.67
| Analytical results for K in OREAS 622 (Certified Value 1.72 wt.%) | [23 empty] | Certified
K | Round | Replicate | Lab | Lab | Lab | Lab | Lab | Lab | Lab | Lab | Lab | Lab | Lab | Lab | Lab | Lab | Lab | Lab | Lab | Lab | Lab | Lab | Lab | Lab | 1
| No | No | 01 | 02 | 04 | 05 | 06 | 08 | 09 | 10 | 11 | 12 | 13 | 14 | 15 | 16 | 17 | 19 | 20 | 21 | 22 | 23 | 24 | 25 | wt.%
|  |  | 4A*OES | 4A*OES/MS | 4A*OES/MS | 4A*OES | 4A*OES | 4A*OES | 4A*OES | 4A*OES | 4A*OES | 4A*OES | 4A*OES/MS | 4A*OES | 4A*OES | 4A*OES | 4A*OES | 4A*OES/MS | 4A*MS | 4A*OES | 4A*OES | 4A*OES | 4A*OES | 4A*OES | 2
3
| 1 | 1 | 1.6 | 1.805 | 1.57 | 1.69 | 1.76 | 1.8 | 2 | 1.7367 | 1.7 | 1.92 | 1.654 | 1.7393 | 1.89 | 1.67 | 1.5 | 1.83 | 1.73 | 1.64 | 1.71 | 1.6 | 1.54 | 1.6 | 1
| 1 | 2 | 1.7 | 1.775 | 1.57 | 1.74 | 1.82 | 1.8 | 2.01 | 1.7414 | 1.7 | 1.92 | 1.7173 | 1.7248 | 1.92 | 1.69 | 1.5 | 1.85 | 1.74 | 1.68 | 1.73 | 1.7 | 1.48 | 1.6 | 0
| 1 | 3 | 1.6 | 1.788 | 1.59 | 1.77 | 1.98 | 1.8 | 1.97 | 1.7817 | 1.7 | 1.89 | 1.605 | 1.694 | 1.89 | 1.65 | 1.5 | 1.84 | 1.62 | 1.67 | 1.7 | 1.7 | 1.66 | 1.6 | 16
| 1 | 4 | 1.6 | 1.799 | 1.58 | 1.78 | 1.76 | 1.8 | 2.1 | 1.7034 | 1.7 | 1.85 | 1.693 | 1.7002 | 1.87 | 1.64 | 1.5 | 1.91 | 1.91 | 1.64 | 1.74 | 1.6 | 1.52 | 1.6 | 1.7241
| 1 | 5 | 1.6 | 1.793 | 1.57 | 1.74 | 2.05 | 1.8 | 1.99 | 1.738 | 1.8 | 1.83 | 1.528 | 1.7688 | 1.88 | 1.68 | 1.6 | 1.9 | 1.71 | 1.65 | 1.75 | 1.6 | 1.5 | 1.6 | 70
| 1 | 6 | 1.7 | 1.775 | 1.58 | 1.78 | 1.86 | 1.9 | 1.99 | 1.7562 | 1.6 | 1.82 | 1.5627 | 1.7614 | 1.9 | 1.65 | 1.5 | 1.86 | 1.82 | 1.62 | 1.74 | 1.7 | 1.5 | 1.6
| Mean |  | 1.6333 | 1.7892 | 1.5767 | 1.75 | 1.8717 | 1.8167 | 2.01 | 1.7429 | 1.7 | 1.8717 | 1.6267 | 1.7314 | 1.8917 | 1.6633 | 1.5167 | 1.865 | 1.755 | 1.65 | 1.7283 | 1.65 | 1.5333 | 1.6
| Median |  | 1.6 | 1.7905 | 1.575 | 1.755 | 1.84 | 1.8 | 1.995 | 1.7397 | 1.7 | 1.87 | 1.6295 | 1.7321 | 1.89 | 1.66 | 1.5 | 1.855 | 1.735 | 1.645 | 1.735 | 1.65 | 1.51 | 1.6
| Std Dev. |  | 0.05164 | 0.012368 | 0.008165 | 0.034641 | 0.1194 | 0.040825 | 0.046043 | 0.025719 | 0.063246 | 0.04446 | 0.074375 | 0.030909 | 0.017224 | 0.019664 | 0.040825 | 0.032711 | 0.099348 | 0.021909 | 0.019408 | 0.054772 | 0.06532 | 2.4324e-16
| Rel.Std.Dev. |  | 3.162% | 0.6913% | 0.5179% | 1.979% | 6.379% | 2.247% | 2.291% | 1.476% | 3.72% | 2.375% | 4.572% | 1.785% | 0.9105% | 1.182% | 2.692% | 1.754% | 5.661% | 1.328% | 1.123% | 3.32% | 4.26% | 1.52e-14%
| PDM3 |  | -5.264% | 3.774% | -8.551% | 1.502% | 8.559% | 5.369% | 16.58% | 1.091% | -1.398% | 8.559% | -5.651% | 0.4245% | 9.719% | -3.524% | -12.03% | 8.173% | 1.792% | -4.298% | 0.2457% | -4.298% | -11.06% | -7.198%
| Z-Score (Absolute) |  | 0.71 | 0.44 | 1.13 | 0.15 | 1.04 | 0.64 | 1.93 | 0.1 | 0.22 | 1.04 | 0.76 | 0.01 | 1.19 | 0.49 | 1.57 | 0.99 | 0.18 | 0.59 | 0.01 | 0.59 | 1.63 | 0.96
| Analytical results for La in OREAS 622 (Certified Value 14.1 ppm) | [23 empty] | Certified
La | Round | Replicate | Lab | Lab | Lab | Lab | Lab | Lab | Lab | Lab | Lab | Lab | Lab | Lab | Lab | Lab | Lab | Lab | Lab | Lab | Lab |  |  |  | 1
| No | No | 01 | 02 | 04 | 05 | 06 | 08 | 09 | 10 | 11 | 13 | 15 | 17 | 19 | 20 | 21 | 22 | 23 | 24 | 25 |  |  |  | ppm
|  |  | 4A*OES | 4A*OES/MS | 4A*OES/MS | 4A*MS | 4A*MS | 4A*OES | 4A*OES | 4A*OES | 4A*OES | 4A*OES/MS | 4A*OES | 4A*OES | 4A*OES/MS | 4A*MS | 4A*MS | 4A*MS | 4A*OES | 4A*OES | 4A*OES |  |  |  | 1
1
| 1 | 1 | < 50 | 12.26 | 11.5 | 12.7 | 10.2 | < 50 | < 20 | < 20 | < 50 | 17.1305 | 17.5 | < 50 | 15.4 | 11.1 | 16.1 | 17.8 | < 50 | 13 | < 50 |  |  |  | 1
| 1 | 2 | < 50 | 11.3 | 11.5 | 16.2 | 10.1 | < 50 | < 20 | < 20 | < 50 | 17.4433 | 17.5 | < 50 | 15 | 10.5 | 17.5 | 17.4 | < 50 | 11 | < 50 |  |  |  | 0
| 1 | 3 | < 50 | 11.58 | 10.9 | 14.2 | 10.4 | < 50 | < 20 | < 20 | < 50 | 16.7073 | 17.5 | < 50 | 15.6 | 11.1 | 15.2 | 17.7 | < 50 | 18 | < 50 |  |  |  | 16
| 1 | 4 | < 50 | 12.03 | 10.9 | 15.7 | 9.96 | < 50 | < 20 | < 20 | < 50 | 17.1645 | 17 | < 50 | 16.5 | 12.7 | 15.5 | 17.6 | < 50 | 11 | < 50 |  |  |  | 14.1222
| 1 | 5 | < 50 | 11.81 | 11.6 | 16.4 | 10.4 | < 50 | < 20 | < 20 | < 50 | 16.7235 | 17 | < 50 | 15.6 | 12.1 | 16.2 | 17.4 | < 50 | 12 | < 50 |  |  |  | 71
| 1 | 6 | < 50 | 12.48 | 11.3 | 14.6 | 10.3 | < 50 | < 20 | < 20 | < 50 | 16.8956 | 17.5 | < 50 | 16.3 | 10.3 | 15.5 | 16.5 | < 50 | 13 | < 50
| Mean |  | 02: 11.91; 04: 11.2833; 05: 14.9667; 06: 10.2267; 12: 17.0108; 13: 17.3333; 15: 15.7333; 16: 11.3; 17: 16; 19: 17.4; 21: 13
| Median |  | 02: 11.92; 04: 11.4; 05: 15.15; 06: 10.25; 12: 17.013; 13: 17.5; 15: 15.6; 16: 11.1; 17: 15.8; 19: 17.5; 21: 12.5
| Std Dev. |  | 02: 0.43653; 04: 0.31252; 05: 1.4123; 06: 0.17512; 12: 0.28737; 13: 0.2582; 15: 0.56451; 16: 0.92952; 17: 0.82946; 19: 0.46904; 21: 2.6077
| Rel.Std.Dev. |  | 02: 3.665%; 04: 2.77%; 05: 9.436%; 06: 1.712%; 12: 1.689%; 13: 1.49%; 15: 3.588%; 16: 8.226%; 17: 5.184%; 19: 2.696%; 21: 20.06%
| PDM3 |  | 02: -15.66%; 04: -20.1%; 05: 5.98%; 06: -27.58%; 12: 20.45%; 13: 22.74%; 15: 11.41%; 16: -19.98%; 17: 13.3%; 19: 23.21%; 21: -7.946%
| Z-Score (Absolute) |  | NA | 0.79 | 0.95 | 0 | 1.22 | NA | NA | NA | NA | 0.53 | 0.61 | NA | 0.2 | 0.95 | 0.27 | 0.67 | NA | 0.77 | NA
| Analytical results for Li in OREAS 622 (Certified Value 8.67 ppm) | [23 empty] | Certified
Li | Round | Replicate | 01: Lab; 02: Lab; 04: Lab; 05: Lab; 06: Lab; 08: Lab; 09: Lab; 10: Lab; 11: Lab; 12: Lab; 13: Lab; 14: Lab; 15: Lab | 1
| No | No | 01: 02; 02: 04; 04: 05; 05: 06; 06: 09; 08: 13; 09: 14; 10: 15; 11: 16; 12: 19; 13: 20; 14: 21; 15: 22 | ppm
|  |  | 01: 4A*OES/MS; 02: 4A*OES/MS; 04: 4A*OES; 05: 4A*MS; 06: 4A*OES; 08: 4A*OES/MS; 09: 4A*MS; 10: 4A*OES; 11: 4A*MS; 12: 4A*OES/MS; 13: 4A*MS; 14: 4A*OES; 15: 4A*MS | 2
2
| 1 | 1 | 01: 8.942; 02: 7; 04: 8; 05: 8.2; 06: 15; 08: 9.1137; 09: 8.5; 10: 8.5; 11: 8.2; 12: 10; 13: 10.5; 14: 10; 15: 8.5 | 1
| 1 | 2 | 01: 8.722; 02: 7; 04: 8; 05: 8; 06: 15; 08: 9.0185; 09: 8; 10: 9; 11: 8; 12: 9; 13: 8.7; 14: 10; 15: 9 | 0
| 1 | 3 | 01: 8.561; 02: 7; 04: 8; 05: 8.1; 06: 15; 08: 9.2231; 09: 7.8; 10: 8.5; 11: 8.2; 12: 9; 13: 9; 14: 11; 15: 8 | 16
| 1 | 4 | 01: 8.6; 02: 7; 04: 8; 05: 7.9; 06: 16; 08: 9.3291; 09: 8.1; 10: 9.5; 11: 8; 12: 10; 13: 10.2; 14: 10; 15: 9 | 8.6668
| 1 | 5 | 01: 8.645; 02: 7; 04: 8; 05: 8; 06: 16; 08: 9.2076; 09: 8.3; 10: 9.5; 11: 8.1; 12: 9; 13: 8.8; 14: 10; 15: 8.5 | 72
| 1 | 6 | 01: 8.622; 02: 7; 04: 8; 05: 8; 06: 16; 08: 9.3351; 09: 8.3; 10: 10; 11: 7.9; 12: 9; 13: 10.7; 14: 10; 15: 8.5
| Mean |  | 01: 8.682; 02: 7; 04: 8; 05: 8.0333; 06: 15.5; 08: 9.2045; 09: 8.1667; 10: 9.1667; 11: 8.0667; 12: 9.3333; 13: 9.65; 14: 10.1667; 15: 8.5833
| Median |  | 01: 8.6335; 02: 7; 04: 8; 05: 8; 06: 15.5; 08: 9.2154; 09: 8.2; 10: 9.25; 11: 8.05; 12: 9; 13: 9.6; 14: 10; 15: 8.5
| Std Dev. |  | 01: 0.13823; 02: 0; 04: 0; 05: 0.10328; 06: 0.54772; 08: 0.1231; 09: 0.25033; 10: 0.60553; 11: 0.12111; 12: 0.5164; 13: 0.91378; 14: 0.40825; 15: 0.37639
| Rel.Std.Dev. |  | 01: 1.592%; 02: 0%; 04: 0%; 05: 1.286%; 06: 3.534%; 08: 1.337%; 09: 3.065%; 10: 6.606%; 11: 1.501%; 12: 5.533%; 13: 9.469%; 14: 4.016%; 15: 4.385%
| PDM3 |  | 01: 0.1758%; 02: -19.23%; 04: -7.693%; 05: -7.309%; 06: 78.84%; 08: 6.205%; 09: -5.77%; 10: 5.768%; 11: -6.924%; 12: 7.691%; 13: 11.34%; 14: 17.31%; 15: -0.9627%
| Z-Score (Absolute) |  | 01: 0; 02: 1.84; 04: 0.71; 05: 0.67; 06: 7.76; 08: 0.65; 09: 0.52; 10: 0.61; 11: 0.64; 12: 0.79; 13: 1.15; 14: 1.74; 15: 0.05
| Analytical results for Lu in OREAS 622 (Certified Value 0.18 ppm) | [23 empty] | Certified
Lu | Round | Replicate | 01: Lab; 02: Lab; 04: Lab; 05: Lab; 06: Lab; 08: Lab; 09: Lab; 10: Lab | 1
| No | No | 01: 02; 02: 04; 04: 05; 05: 06; 06: 13; 08: 19; 09: 21; 10: 22 | ppm
|  |  | 01: 4A*OES/MS; 02: 4A*OES/MS; 04: 4A*MS; 05: 4A*MS; 06: 4A*OES/MS; 08: 4A*OES/MS; 09: 4A*MS; 10: 4A*MS | 2
3
| 1 | 1 | 01: 0.207; 02: 0.17; 04: 0.1; 05: 0.13; 06: 0.17016; 08: 0.18; 09: 0.19; 10: 0.18 | 1
| 1 | 2 | 01: 0.168; 02: 0.17; 04: 0.1; 05: 0.12; 06: 0.17751; 08: 0.17; 09: 0.18; 10: 0.18 | 7
| 1 | 3 | 01: 0.167; 02: 0.17; 04: 0.1; 05: 0.13; 06: 0.16533; 08: 0.18; 09: 0.18; 10: 0.18 | 16
| 1 | 4 | 01: 0.168; 02: 0.18; 04: 0.1; 05: 0.13; 06: 0.164; 08: 0.2; 09: 0.18; 10: 0.18 | 0.17502
| 1 | 5 | 01: 0.164; 02: 0.17; 04: 0.1; 05: 0.13; 06: 0.16603; 08: 0.18; 09: 0.17; 10: 0.16 | 73
| 1 | 6 | 01: 0.197; 02: 0.17; 04: 0.2; 05: 0.13; 06: 0.17095; 08: 0.17; 09: 0.18; 10: 0.18
| Mean |  | 01: 0.1785; 02: 0.17167; 04: 0.11667; 05: 0.12833; 06: 0.169; 08: 0.18; 09: 0.18; 10: 0.17667
| Median |  | 01: 0.168; 02: 0.17; 04: 0.1; 05: 0.13; 06: 0.16809; 08: 0.18; 09: 0.18; 10: 0.18
| Std Dev. |  | 01: 0.018534; 02: 0.0040825; 04: 0.040825; 05: 0.0040825; 06: 0.0049986; 08: 0.010954; 09: 0.0063246; 10: 0.008165
| Rel.Std.Dev. |  | 01: 10.38%; 02: 2.378%; 04: 34.99%; 05: 3.181%; 06: 2.958%; 08: 6.086%; 09: 3.514%; 10: 4.622%
| PDM3 |  | 01: 1.987%; 02: -1.917%; 04: -33.34%; 05: -26.68%; 06: -3.443%; 08: 2.844%; 09: 2.844%; 10: 0.9399%
| Z-Score (Absolute) |  | 01: 0.06; 02: 0.06; 04: 7.98; 05: 4.85; 06: 0.36; 08: 0.86; 09: 0.86; 10: 0.49
| Analytical results for Mg in OREAS 622 (Certified Value 0.562 wt.%) | [23 empty] | Certified
Mg | Round | Replicate | Lab | Lab | Lab | Lab | Lab | Lab | Lab | Lab | Lab | Lab | Lab | Lab | Lab | Lab | Lab | Lab | Lab | Lab | Lab | Lab | Lab | Lab | 1
| No | No | 01 | 02 | 04 | 05 | 06 | 08 | 09 | 10 | 11 | 12 | 13 | 14 | 15 | 16 | 17 | 19 | 20 | 21 | 22 | 23 | 24 | 25 | wt.%
|  |  | 4A*OES | 4A*OES/MS | 4A*OES/MS | 4A*OES | 4A*OES | 4A*OES | 4A*OES | 4A*OES | 4A*OES | 4A*OES | 4A*OES/MS | 4A*OES | 4A*OES | 4A*OES | 4A*OES | 4A*OES/MS | 4A*MS | 4A*OES | 4A*OES | 4A*OES | 4A*OES | 4A*OES | 3
3
| 1 | 1 | 0.41 | 0.613 | 0.51 | 0.57 | 0.662 | 0.37 | 0.56 | 0.5866 | 0.45 | 0.67 | 0.58403 | 0.5384 | 0.61 | 0.593 | 0.39 | 0.55 | 0.55 | 0.571 | 0.57 | 0.48 | 0.57 | 0.39 | 1
| 1 | 2 | 0.42 | 0.598 | 0.51 | 0.57 | 0.674 | 0.38 | 0.58 | 0.5841 | 0.53 | 0.67 | 0.59263 | 0.5215 | 0.61 | 0.594 | 0.44 | 0.53 | 0.54 | 0.581 | 0.57 | 0.51 | 0.55 | 0.36 | 0
| 1 | 3 | 0.43 | 0.59 | 0.51 | 0.6 | 0.753 | 0.4 | 0.57 | 0.5806 | 0.47 | 0.65 | 0.59591 | 0.516 | 0.59 | 0.595 | 0.41 | 0.55 | 0.53 | 0.577 | 0.56 | 0.5 | 0.63 | 0.36 | 16
| 1 | 4 | 0.4 | 0.591 | 0.51 | 0.57 | 0.656 | 0.37 | 0.6 | 0.5722 | 0.4 | 0.63 | 0.59541 | 0.5193 | 0.58 | 0.597 | 0.43 | 0.55 | 0.56 | 0.564 | 0.56 | 0.46 | 0.56 | 0.36 | 0.56225
| 1 | 5 | 0.42 | 0.597 | 0.52 | 0.58 | 0.763 | 0.37 | 0.57 | 0.5789 | 0.48 | 0.66 | 0.57992 | 0.5525 | 0.59 | 0.592 | 0.42 | 0.54 | 0.56 | 0.568 | 0.56 | 0.5 | 0.55 | 0.35 | 74
| 1 | 6 | 0.41 | 0.594 | 0.51 | 0.58 | 0.684 | 0.41 | 0.57 | 0.5723 | 0.35 | 0.62 | 0.58931 | 0.5452 | 0.6 | 0.592 | 0.44 | 0.54 | 0.55 | 0.555 | 0.56 | 0.52 | 0.56 | 0.33
| Mean |  | 0.415 | 0.59717 | 0.51167 | 0.57833 | 0.69867 | 0.38333 | 0.575 | 0.57912 | 0.44667 | 0.65 | 0.58953 | 0.53215 | 0.59667 | 0.59383 | 0.42167 | 0.54333 | 0.54833 | 0.56933 | 0.56333 | 0.495 | 0.57 | 0.35833
| Median |  | 0.415 | 0.5955 | 0.51 | 0.575 | 0.679 | 0.375 | 0.57 | 0.57975 | 0.46 | 0.655 | 0.59097 | 0.52995 | 0.595 | 0.5935 | 0.425 | 0.545 | 0.55 | 0.5695 | 0.56 | 0.5 | 0.56 | 0.36
| Std Dev. |  | 0.010488 | 0.0083766 | 0.0040825 | 0.01169 | 0.047073 | 0.017512 | 0.013784 | 0.0059563 | 0.063456 | 0.020976 | 0.006441 | 0.01525 | 0.012111 | 0.0019408 | 0.019408 | 0.008165 | 0.01169 | 0.0093095 | 0.005164 | 0.021679 | 0.030332 | 0.019408
| Rel.Std.Dev. |  | 2.527% | 1.403% | 0.7979% | 2.021% | 6.738% | 4.568% | 2.397% | 1.029% | 14.21% | 3.227% | 1.093% | 2.866% | 2.03% | 0.3268% | 4.603% | 1.503% | 2.132% | 1.635% | 0.9167% | 4.38% | 5.321% | 5.416%
| PDM3 |  | -26.19% | 6.21% | -8.997% | 2.86% | 24.26% | -31.82% | 2.267% | 2.999% | -20.56% | 15.61% | 4.852% | -5.354% | 6.121% | 5.617% | -25% | -3.365% | -2.476% | 1.259% | 0.1922% | -11.96% | 1.378% | -36.27%
| Z-Score (Absolute) |  | 2.84 | 0.71 | 0.96 | 0.34 | 2.69 | 3.46 | 0.18 | 0.36 | 1.52 | 1.74 | 0.56 | 0.56 | 0.7 | 0.65 | 2.71 | 0.34 | 0.24 | 0.17 | 0.05 | 1.28 | 0.05 | 3.95
| Analytical results for Mn in OREAS 622 (Certified Value 0.06 wt.%) | [23 empty] | Certified
Mn | Round | Replicate | Lab | Lab | Lab | Lab | Lab | Lab | Lab | Lab | Lab | Lab | Lab | Lab | Lab | Lab | Lab | Lab | Lab | Lab | Lab | Lab | Lab | Lab | 1
| No | No | 01 | 02 | 04 | 05 | 06 | 08 | 09 | 10 | 11 | 12 | 13 | 14 | 15 | 16 | 17 | 19 | 20 | 21 | 22 | 23 | 24 | 25 | wt.%
|  |  | 4A*OES | 4A*OES/MS | 4A*OES/MS | 4A*OES | 4A*OES | 4A*OES | 4A*OES | 4A*OES | 4A*OES | 4A*OES | 4A*OES/MS | 4A*OES | 4A*OES | 4A*OES | 4A*OES | 4A*OES/MS | 4A*MS | 4A*OES | 4A*OES | 4A*OES | 4A*OES | 4A*OES | 3
3
| 1 | 1 | 0.061 | 0.059358 | 0.0553 | 0.055 | 0.0699 | 0.058 | 0.05 | 0.0542 | 0.061 | 0.0626 | 0.057086 | 0.0603 | 0.064525 | 0.0601 | 0.059 | 0.0597 | 0.0656 | 0.0637 | 0.049 | 0.061 | 0.0589 | 0.063 | 1
| 1 | 2 | 0.062 | 0.058729 | 0.056 | 0.058 | 0.0715 | 0.059 | 0.05 | 0.0543 | 0.062 | 0.0648 | 0.057045 | 0.0588 | 0.066625 | 0.0602 | 0.059 | 0.0598 | 0.0602 | 0.0641 | 0.05 | 0.062 | 0.0573 | 0.063 | 0
| 1 | 3 | 0.062 | 0.058218 | 0.0553 | 0.0587 | 0.0782 | 0.059 | 0.05 | 0.0547 | 0.063 | 0.0604 | 0.056725 | 0.0581 | 0.064525 | 0.0601 | 0.058 | 0.0603 | 0.0621 | 0.0636 | 0.0495 | 0.064 | 0.0628 | 0.062 | 16
| 1 | 4 | 0.061 | 0.058721 | 0.0559 | 0.0579 | 0.0694 | 0.059 | 0.06 | 0.0545 | 0.063 | 0.058 | 0.056865 | 0.058 | 0.06275 | 0.06 | 0.058 | 0.0616 | 0.0644 | 0.0624 | 0.05 | 0.059 | 0.0577 | 0.062 | 0.05993
| 1 | 5 | 0.062 | 0.058798 | 0.0561 | 0.06 | 0.0805 | 0.06 | 0.05 | 0.0545 | 0.064 | 0.0574 | 0.056377 | 0.0606 | 0.06235 | 0.06 | 0.058 | 0.0593 | 0.066 | 0.0619 | 0.05 | 0.059 | 0.0575 | 0.061 | 75
| 1 | 6 | 0.062 | 0.058278 | 0.0551 | 0.0584 | 0.0726 | 0.061 | 0.05 | 0.0546 | 0.06 | 0.059 | 0.057441 | 0.0616 | 0.0627 | 0.0598 | 0.058 | 0.0614 | 0.0673 | 0.0631 | 0.051 | 0.062 | 0.0582 | 0.062
| Mean |  | 0.061667 | 0.058684 | 0.055617 | 0.058 | 0.073683 | 0.059333 | 0.051667 | 0.054467 | 0.062167 | 0.060367 | 0.056923 | 0.059567 | 0.063912 | 0.060033 | 0.058333 | 0.06035 | 0.064267 | 0.063133 | 0.049917 | 0.061167 | 0.058733 | 0.062167
| Median |  | 0.062 | 0.058725 | 0.0556 | 0.0582 | 0.07205 | 0.059 | 0.05 | 0.0545 | 0.0625 | 0.0597 | 0.056955 | 0.05955 | 0.063637 | 0.06005 | 0.058 | 0.06005 | 0.065 | 0.06335 | 0.05 | 0.0615 | 0.05795 | 0.062
| Std Dev. |  | 0.0005164 | 0.00041305 | 0.00043089 | 0.0016529 | 0.0045928 | 0.0010328 | 0.0040825 | 0.00018619 | 0.001472 | 0.0028605 | 0.00036074 | 0.0014787 | 0.0016353 | 0.00013663 | 0.0005164 | 0.00094816 | 0.0026546 | 0.00084063 | 0.00066458 | 0.0019408 | 0.0020733 | 0.00075277
| Rel.Std.Dev. |  | 0.8374% | 0.7039% | 0.7748% | 2.85% | 6.233% | 1.741% | 7.902% | 0.3418% | 2.368% | 4.739% | 0.6337% | 2.482% | 2.559% | 0.2276% | 0.8853% | 1.571% | 4.131% | 1.332% | 1.331% | 3.173% | 3.53% | 1.211%
| PDM3 |  | 2.898% | -2.08% | -7.197% | -3.221% | 22.95% | -0.9958% | -13.79% | -9.116% | 3.732% | 0.7284% | -5.017% | -0.6065% | 6.645% | 0.1722% | -2.664% | 0.7006% | 7.236% | 5.345% | -16.71% | 2.063% | -1.997% | 3.732%
| Z-Score (Absolute) |  | 0.59 | 0.35 | 1.33 | 0.38 | 4.41 | 0.15 | 2.58 | 1.69 | 0.75 | 0.18 | 0.91 | 0.07 | 1.31 | 0.07 | 0.47 | 0.17 | 1.42 | 1.06 | 3.14 | 0.43 | 0.6 | 0.75
| Analytical results for Mo in OREAS 622 (Certified Value 17.4 ppm) | [23 empty] | Certified
Mo | Round | Replicate | Lab | Lab | Lab | Lab | Lab | Lab | Lab | Lab | Lab | Lab | Lab | Lab | Lab | Lab | Lab | Lab | Lab | Lab | Lab | Lab | Lab | Lab | 1
| No | No | 01 | 02 | 04 | 05 | 06 | 08 | 09 | 10 | 11 | 12 | 13 | 14 | 15 | 16 | 17 | 19 | 20 | 21 | 22 | 23 | 24 | 25 | ppm
|  |  | 4A*OES | 4A*OES/MS | 4A*OES/MS | 4A*OES | 4A*MS | 4A*OES | 4A*OES | 4A*OES | 4A*OES | 4A*OES | 4A*OES/MS | 4A*MS | 4A*OES | 4A*MS | 4A*OES | 4A*OES/MS | 4A*MS | 4A*MS | 4A*MS | 4A*OES | 4A*OES | 4A*OES | 1
2
| 1 | 1 | < 10 | 17.405 | 14.6 | 16 | 19.2 | 10 | 17 | 18 | 10 | 15 | 16.3304 | 18.1 | 14.25 | 17.2 | 20 | 18.05 | 18.9 | 17 | 15.5 | 20 | 16 | 20 | 1
| 1 | 2 | < 10 | 17.376 | 14.7 | 16 | 19 | 10 | 18 | 18 | 20 | 15 | 16.677 | 16.9 | 14.75 | 17.1 | 10 | 17.57 | 17.4 | 17.3 | 15.5 | 20 | 16 | 20 | 0
| 1 | 3 | < 10 | 17.622 | 14.7 | 17 | 18.4 | 10 | 17 | 18 | 20 | 15 | 16.3169 | 17.3 | 14.5 | 17.3 | 10 | 18.07 | 16.6 | 17.4 | 16 | 20 | 17 | 20 | 16
| 1 | 4 | < 10 | 17.446 | 15 | 17 | 18.6 | 10 | 18 | 18 | 20 | 15 | 16.834 | 17.6 | 15.25 | 17.1 | 20 | 18.34 | 17.6 | 17 | 16 | 20 | 16 | 10 | 17.4174
| 1 | 5 | < 10 | 17.523 | 14.7 | 17 | 18.7 | 10 | 18 | 17 | 20 | 15 | 16.4412 | 17.5 | 15 | 17.1 | 20 | 18.58 | 17.5 | 17.3 | 15.5 | 20 | 16 | 20 | 76
| 1 | 6 | < 10 | 17.381 | 14.4 | 17 | 18.1 | 10 | 17 | 17 | 20 | 10 | 16.5838 | 17.7 | 15.25 | 17.2 | 20 | 18.4 | 17.6 | 17.4 | 16 | 20 | 16 | 10
| Mean |  |  | 17.4588 | 14.6833 | 16.6667 | 18.6667 | 10 | 17.5 | 17.6667 | 18.3333 | 14.1667 | 16.5306 | 17.5167 | 14.8333 | 17.1667 | 16.6667 | 18.1683 | 17.6 | 17.2333 | 15.75 | 20 | 16.1667 | 16.6667
| Median |  |  | 17.4255 | 14.7 | 17 | 18.65 | 10 | 17.5 | 18 | 20 | 15 | 16.5125 | 17.55 | 14.875 | 17.15 | 20 | 18.205 | 17.55 | 17.3 | 15.75 | 20 | 16 | 20
| Std Dev. |  |  | 0.096667 | 0.19408 | 0.5164 | 0.39833 | 0 | 0.54772 | 0.5164 | 4.0825 | 2.0412 | 0.20497 | 0.40208 | 0.40825 | 0.08165 | 5.164 | 0.35617 | 0.74027 | 0.18619 | 0.27386 | 0 | 0.40825 | 5.164
| Rel.Std.Dev. |  |  | 0.5537% | 1.322% | 3.098% | 2.134% | 0% | 3.13% | 2.923% | 22.27% | 14.41% | 1.24% | 2.295% | 2.752% | 0.4756% | 30.98% | 1.96% | 4.206% | 1.08% | 1.739% | 0% | 2.525% | 30.98%
| PDM3 |  |  | 0.238% | -15.7% | -4.31% | 7.173% | -42.59% | 0.4743% | 1.431% | 5.259% | -18.66% | -5.092% | 0.57% | -14.84% | -1.439% | -4.31% | 4.311% | 1.048% | -1.057% | -9.573% | 14.83% | -7.181% | -4.31%
| Z-Score (Absolute) |  | NA | 0.07 | 1.53 | 0.39 | 0.76 | 4.22 | 0.09 | 0.19 | 1.53 | 1.34 | 0.47 | 0.1 | 1.44 | 0.1 | 1.53 | 0.48 | 0 | 0.06 | 0.91 | 1.53 | 0.67 | 1.53
| Analytical results for Na in OREAS 622 (Certified Value 0.729 wt.%) | [23 empty] | Certified
Na | Round | Replicate | Lab | Lab | Lab | Lab | Lab | Lab | Lab | Lab | Lab | Lab | Lab | Lab | Lab | Lab | Lab | Lab | Lab | Lab | Lab | Lab | Lab | Lab | 1
| No | No | 01 | 02 | 04 | 05 | 06 | 08 | 09 | 10 | 11 | 12 | 13 | 14 | 15 | 16 | 17 | 19 | 20 | 21 | 22 | 23 | 24 | 25 | wt.%
|  |  | 4A*OES | 4A*OES/MS | 4A*OES/MS | 4A*OES | 4A*OES | 4A*OES | 4A*OES | 4A*OES | 4A*OES | 4A*OES | 4A*OES/MS | 4A*OES | 4A*OES | 4A*OES | 4A*OES | 4A*OES/MS | 4A*MS | 4A*OES | 4A*OES | 4A*OES | 4A*OES | 4A*OES | 3
3
| 1 | 1 | 0.7 | 0.778 | 0.62 | 0.71 | 0.727 | 0.69 | 0.78 | 0.7351 | 0.61 | 0.83 | 0.6902 | 0.7148 | 0.765 | 0.769 | 0.68 | 0.98 | 0.839 | 0.799 | 0.73 | 0.7 | 0.68 | 0.72 | 1
| 1 | 2 | 0.72 | 0.768 | 0.62 | 0.71 | 0.75 | 0.69 | 0.8 | 0.7323 | 0.66 | 0.81 | 0.7052 | 0.7016 | 0.765 | 0.764 | 0.69 | 0.94 | 0.758 | 0.802 | 0.75 | 0.73 | 0.65 | 0.72 | 0
| 1 | 3 | 0.73 | 0.768 | 0.62 | 0.73 | 0.833 | 0.7 | 0.8 | 0.7405 | 0.64 | 0.8 | 0.6785 | 0.6902 | 0.765 | 0.755 | 0.68 | 0.95 | 0.732 | 0.797 | 0.74 | 0.73 | 0.76 | 0.72 | 16
| 1 | 4 | 0.72 | 0.712 | 0.62 | 0.72 | 0.728 | 0.69 | 0.84 | 0.7414 | 0.63 | 0.8 | 0.691 | 0.6938 | 0.765 | 0.757 | 0.69 | 1 | 0.802 | 0.806 | 0.74 | 0.69 | 0.67 | 0.71 | 0.72862
| 1 | 5 | 0.7 | 0.759 | 0.61 | 0.73 | 0.85 | 0.7 | 0.81 | 0.7304 | 0.66 | 0.8 | 0.6765 | 0.7273 | 0.77 | 0.765 | 0.68 | 0.96 | 0.767 | 0.815 | 0.74 | 0.69 | 0.65 | 0.71 | 77
| 1 | 6 | 0.71 | 0.763 | 0.62 | 0.72 | 0.769 | 0.71 | 0.81 | 0.7477 | 0.67 | 0.76 | 0.6787 | 0.7257 | 0.775 | 0.758 | 0.69 | 0.93 | 0.756 | 0.789 | 0.74 | 0.71 | 0.66 | 0.71
| Mean |  | 0.71333 | 0.758 | 0.61833 | 0.72 | 0.77617 | 0.69667 | 0.80667 | 0.7379 | 0.645 | 0.8 | 0.68668 | 0.7089 | 0.7675 | 0.76133 | 0.685 | 0.96 | 0.77567 | 0.80133 | 0.74 | 0.70833 | 0.67833 | 0.715
| Median |  | 0.715 | 0.7655 | 0.62 | 0.72 | 0.7595 | 0.695 | 0.805 | 0.7378 | 0.65 | 0.8 | 0.68445 | 0.7082 | 0.765 | 0.761 | 0.685 | 0.955 | 0.7625 | 0.8005 | 0.74 | 0.705 | 0.665 | 0.715
| Std Dev. |  | 0.012111 | 0.023418 | 0.0040825 | 0.0089443 | 0.053207 | 0.008165 | 0.019664 | 0.0064885 | 0.022583 | 0.022804 | 0.01103 | 0.016041 | 0.0041833 | 0.005465 | 0.0054772 | 0.026077 | 0.038433 | 0.0087788 | 0.0063246 | 0.018348 | 0.041673 | 0.0054772
| Rel.Std.Dev. |  | 1.698% | 3.089% | 0.6602% | 1.242% | 6.855% | 1.172% | 2.438% | 0.8793% | 3.501% | 2.85% | 1.606% | 2.263% | 0.5451% | 0.7178% | 0.7996% | 2.716% | 4.955% | 1.096% | 0.8547% | 2.59% | 6.143% | 0.766%
| PDM3 |  | -2.098% | 4.032% | -15.14% | -1.183% | 6.526% | -4.385% | 10.71% | 1.274% | -11.48% | 9.797% | -5.756% | -2.706% | 5.336% | 4.49% | -5.987% | 31.76% | 6.457% | 9.98% | 1.562% | -2.784% | -6.902% | -1.869%
| Z-Score (Absolute) |  | 0.26 | 0.64 | 1.85 | 0.15 | 0.79 | 0.54 | 1.3 | 0.15 | 1.4 | 1.32 | 0.71 | 0.33 | 0.64 | 0.54 | 0.73 | 3.86 | 0.78 | 1.21 | 0.18 | 0.34 | 1.12 | 0.23
| Analytical results for Nb in OREAS 622 (Certified Value 4.62 ppm) | [23 empty] | Certified
Nb | Round | Replicate | 01: Lab; 02: Lab; 04: Lab; 05: Lab; 06: Lab; 08: Lab; 09: Lab; 10: Lab; 11: Lab; 12: Lab; 13: Lab; 14: Lab; 15: Lab | 1
| No | No | 01: 02; 02: 04; 04: 05; 05: 06; 06: 13; 08: 14; 09: 15; 10: 16; 11: 19; 12: 20; 13: 21; 14: 22; 15: 24 | ppm
|  |  | 01: 4A*OES/MS; 02: 4A*OES/MS; 04: 4A*MS; 05: 4A*MS; 06: 4A*OES/MS; 08: 4A*MS; 09: 4A*OES; 10: 4A*MS; 11: 4A*OES/MS; 12: 4A*MS; 13: 4A*MS; 14: 4A*MS; 15: 4A*OES | 2
2
| 1 | 1 | 01: 4.33; 02: 4.5; 04: 4.9; 05: 4.2; 06: 5.3779; 08: 5; 09: < 5; 10: 4; 11: 4.2; 12: 4.5; 13: 6.2; 14: 5.5; 15: 5 | 1
| 1 | 2 | 01: 4.68; 02: 4.1; 04: 5.5; 05: 4.1; 06: 5.4921; 08: 4.5; 09: < 5; 10: 3.8; 11: 3.9; 12: 4.5; 13: 6.1; 14: 5.5; 15: 5 | 0
| 1 | 3 | 01: 4.39; 02: 4.4; 04: 4.7; 05: 4.3; 06: 5.3259; 08: 4.7; 09: < 5; 10: 4; 11: 4; 12: 4; 13: 6.3; 14: 5.5; 15: 5 | 16
| 1 | 4 | 01: 4.75; 02: 4.1; 04: 5.5; 05: 4.3; 06: 5.5196; 08: 4.5; 09: < 5; 10: 3.7; 11: 4.2; 12: 4.7; 13: 6.1; 14: 6; 15: 5 | 4.6183
| 1 | 5 | 01: 4.39; 02: 4.6; 04: 5.6; 05: 4; 06: 4.6909; 08: 4.3; 09: < 5; 10: 4.1; 11: 4.2; 12: 4.3; 13: 6; 14: 5.5; 15: 5 | 78
| 1 | 6 | 01: 4.13; 02: 4.3; 04: 5.7; 05: 4.1; 06: 4.834; 08: 4.5; 09: < 5; 10: 3.7; 11: 4.1; 12: 4.1; 13: 6.1; 14: 5.5; 15: 5
| Mean |  | 01: 4.445; 02: 4.3333; 04: 5.3167; 05: 4.1667; 06: 5.2067; 08: 4.5833; 10: 3.8833; 11: 4.1; 12: 4.35; 13: 6.1333; 14: 5.5833; 15: 5
| Median |  | 01: 4.39; 02: 4.35; 04: 5.5; 05: 4.15; 06: 5.3519; 08: 4.5; 10: 3.9; 11: 4.15; 12: 4.4; 13: 6.1; 14: 5.5; 15: 5
| Std Dev. |  | 01: 0.23098; 02: 0.20656; 04: 0.41191; 05: 0.12111; 06: 0.35437; 08: 0.24014; 10: 0.17224; 11: 0.12649; 12: 0.26646; 13: 0.10328; 14: 0.20412; 15: 0
| Rel.Std.Dev. |  | 01: 5.196%; 02: 4.767%; 04: 7.747%; 05: 2.907%; 06: 6.806%; 08: 5.239%; 10: 4.435%; 11: 3.085%; 12: 6.125%; 13: 1.684%; 14: 3.656%; 15: 0%
| PDM3 |  | 01: -3.753%; 02: -6.171%; 04: 15.12%; 05: -9.78%; 06: 12.74%; 08: -0.758%; 10: -15.91%; 11: -11.22%; 12: -5.81%; 13: 32.8%; 14: 20.89%; 15: 8.264%
| Z-Score (Absolute) |  | 01: 0.04; 02: 0.21; 04: 1.26; 05: 0.46; 06: 1.1; 08: 0.04; 09: NA; 10: 0.88; 11: 0.56; 12: 0.18; 13: 2.49; 14: 1.54; 15: 0.79
| Analytical results for Nd in OREAS 622 (Indicative Value 14.1 ppm) | [23 empty] | Indicative
Nd | Round | Replicate | 01: Lab; 02: Lab; 04: Lab; 05: Lab | 1
| No | No | 01: 05; 02: 13; 04: 21; 05: 22 | ppm
|  |  | 01: 4A*MS; 02: 4A*OES/MS; 04: 4A*MS; 05: 4A*MS | 1
1
| 1 | 1 | 01: 12.2; 02: 14.994; 04: 13.9; 05: 14.8 | 1
| 1 | 2 | 01: 13.2; 02: 15.0304; 04: 14.6; 05: 15 | 17
| 1 | 3 | 01: 11.3; 02: 14.5877; 04: 13.3; 05: 14.7 | 16
| 1 | 4 | 01: 13.3; 02: 15.0239; 04: 13.5; 05: 15.1 | 14.0702
| 1 | 5 | 01: 14; 02: 14.7571; 04: 13.5; 05: 14.8 | 23
| 1 | 6 | 01: 13.8; 02: 14.9722; 04: 13.4; 05: 15
| Mean |  | 01: 12.9667; 02: 14.8942; 04: 13.7; 05: 14.9
| Median |  | 01: 13.25; 02: 14.9831; 04: 13.5; 05: 14.9
| Std Dev. |  | 01: 1.0289; 02: 0.18118; 04: 0.4858; 05: 0.15492
| Rel.Std.Dev. |  | 01: 7.935%; 02: 1.216%; 04: 3.546%; 05: 1.04%
| PDM3 |  | 01: -7.843%; 02: 5.856%; 04: -2.631%; 05: 5.897%
| Z-Score (Absolute) |  | 01: 1.21; 02: 0.67; 04: 0.67; 05: 0.68
| Analytical results for Ni in OREAS 622 (Certified Value 27.9 ppm) | [23 empty] | Certified
Ni | Round | Replicate | Lab | Lab | Lab | Lab | Lab | Lab | Lab | Lab | Lab | Lab | Lab | Lab | Lab | Lab | Lab | Lab | Lab | Lab | Lab | Lab | Lab | Lab | 1
| No | No | 01 | 02 | 04 | 05 | 06 | 08 | 09 | 10 | 11 | 12 | 13 | 14 | 15 | 16 | 17 | 19 | 20 | 21 | 22 | 23 | 24 | 25 | ppm
|  |  | 4A*OES | 4A*OES/MS | 4A*OES/MS | 4A*MS | 4A*MS | 4A*OES | 4A*OES | 4A*OES | 4A*OES | 4A*OES | 4A*OES/MS | 4A*OES | 4A*OES | 4A*OES | 4A*OES | 4A*OES/MS | 4A*MS | 4A*OES | 4A*OES | 4A*OES | 4A*OES | 4A*OES | 1
2
| 1 | 1 | 10 | 28.284 | 28.4 | 29.7 | 44 | 20 | 24 | 27 | 30 | 28 | 27.2955 | 26 | 26.5 | 30 | 30 | 28.1 | 30.8 | 28 | 30 | 30 | 28 | 30 | 1
| 1 | 2 | 20 | 25.21 | 28.1 | 30.9 | 37 | 20 | 23 | 27 | 40 | 32 | 27.3825 | 30 | 28.25 | 30 | 30 | 27.1 | 28.1 | 30 | 30 | 20 | 27 | 30 | 19
| 1 | 3 | 20 | 26.654 | 28.3 | 29.6 | 30 | 20 | 24 | 26 | 50 | 32 | 26.8749 | 26 | 28.5 | 30 | 20 | 27.3 | 27.3 | 32 | 30 | 30 | 30 | 30 | 16
| 1 | 4 | 30 | 25.986 | 27.9 | 29.3 | 33 | 20 | 24 | 26 | 40 | 28 | 27.6773 | 23 | 28.5 | 30 | 30 | 28.4 | 31.2 | 28 | 30 | 20 | 28 | 30 | 27.95
| 1 | 5 | 30 | 27.678 | 27.1 | 29.6 | 38 | 20 | 23 | 26 | 40 | 32 | 27.9336 | 25 | 27.25 | 30 | 30 | 27 | 29.7 | 27 | 30 | 30 | 28 | 40 | 79
| 1 | 6 | 20 | 25.844 | 27.2 | 30.8 | 31 | 30 | 23 | 27 | 40 | 28 | 28.5759 | 26 | 28.5 | 30 | 30 | 27.7 | 32.4 | 26 | 25 | 20 | 29 | 30
| Mean |  | 21.6667 | 26.6093 | 27.8333 | 29.9833 | 35.5 | 21.6667 | 23.5 | 26.5 | 40 | 30 | 27.6233 | 26 | 27.9167 | 30 | 28.3333 | 27.6 | 29.9167 | 28.5 | 29.1667 | 25 | 28.3333 | 31.6667
| Median |  | 20 | 26.32 | 28 | 29.65 | 35 | 20 | 23.5 | 26.5 | 40 | 30 | 27.5299 | 26 | 28.375 | 30 | 30 | 27.5 | 30.25 | 28 | 30 | 25 | 28 | 30
| Std Dev. |  | 7.5277 | 1.1731 | 0.55737 | 0.68532 | 5.244 | 4.0825 | 0.54772 | 0.54772 | 6.3246 | 2.1909 | 0.58857 | 2.2804 | 0.84656 | 0 | 4.0825 | 0.56569 | 1.9385 | 2.1679 | 2.0412 | 5.4772 | 1.0328 | 4.0825
| Rel.Std.Dev. |  | 34.74% | 4.409% | 2.003% | 2.286% | 14.77% | 18.84% | 2.331% | 2.067% | 15.81% | 7.303% | 2.131% | 8.771% | 3.032% | 0% | 14.41% | 2.05% | 6.48% | 7.607% | 6.999% | 21.91% | 3.645% | 12.89%
| PDM3 |  | -22.48% | -4.797% | -0.4173% | 7.275% | 27.01% | -22.48% | -15.92% | -5.188% | 43.11% | 7.335% | -1.169% | -6.977% | -0.1191% | 7.335% | 1.372% | -1.252% | 7.037% | 1.968% | 4.353% | -10.55% | 1.372% | 13.3%
| Z-Score (Absolute) |  | 2.58 | 0.65 | 0.17 | 0.67 | 2.83 | 2.58 | 1.86 | 0.69 | 4.59 | 0.68 | 0.25 | 0.89 | 0.03 | 0.68 | 0.03 | 0.26 | 0.64 | 0.09 | 0.35 | 1.28 | 0.03 | 0.68
| Analytical results for P in OREAS 622 (Certified Value 0.033 wt.%) | [23 empty] | Certified
P | Round | Replicate | Lab | Lab | Lab | Lab | Lab | Lab | Lab | Lab | Lab | Lab | Lab | Lab | Lab | Lab | Lab | Lab | Lab | Lab | Lab | Lab | Lab | Lab | 1
| No | No | 01 | 02 | 04 | 05 | 06 | 08 | 09 | 10 | 11 | 12 | 13 | 14 | 15 | 16 | 17 | 19 | 20 | 21 | 22 | 23 | 24 | 25 | wt.%
|  |  | 4A*OES | 4A*OES/MS | 4A*OES/MS | 4A*OES | 4A*OES | 4A*OES | 4A*OES | 4A*OES | 4A*OES | 4A*OES | 4A*OES/MS | 4A*OES | 4A*OES | 4A*OES | 4A*OES | 4A*OES/MS | 4A*MS | 4A*OES | 4A*OES | 4A*OES | 4A*OES | 4A*OES | 3
3
| 1 | 1 | 0.033 | 0.04332 | 0.027 | 0.034 | 0.02 | 0.03 | 0.02 | 0.0492 | 0.034 | 0.035 | 0.0276 | 0.0356 | 0.04495 | 0.039 | 0.03 | 0.0329 | 0.031 | 0.041 | 0.035 | 0.033 | 0.03 | 0.035 | 1
| 1 | 2 | 0.031 | 0.039883 | 0.025 | 0.034 | 0.021 | 0.03 | 0.03 | 0.0529 | 0.035 | 0.035 | 0.0296 | 0.0347 | 0.04815 | 0.038 | 0.032 | 0.0327 | 0.032 | 0.039 | 0.035 | 0.035 | 0.029 | 0.029 | 8
| 1 | 3 | 0.033 | 0.039608 | 0.028 | 0.034 | 0.021 | 0.029 | 0.03 | 0.0502 | 0.032 | 0.035 | 0.0283 | 0.0353 | 0.0453 | 0.039 | 0.032 | 0.033 | 0.032 | 0.0415 | 0.035 | 0.034 | 0.029 | 0.03 | 16
| 1 | 4 | 0.031 | 0.041802 | 0.026 | 0.034 | 0.02 | 0.03 | 0.02 | 0.0502 | 0.03 | 0.03 | 0.0288 | 0.0352 | 0.04445 | 0.038 | 0.032 | 0.0336 | 0.033 | 0.0415 | 0.035 | 0.032 | 0.029 | 0.034 | 0.033319
| 1 | 5 | 0.033 | 0.041123 | 0.027 | 0.036 | 0.023 | 0.032 | 0.03 | 0.0517 | 0.036 | 0.035 | 0.0269 | 0.036 | 0.043825 | 0.038 | 0.03 | 0.0322 | 0.034 | 0.043 | 0.035 | 0.033 | 0.027 | 0.03 | 80
| 1 | 6 | 0.032 | 0.041866 | 0.028 | 0.035 | 0.021 | 0.031 | 0.03 | 0.0512 | 0.034 | 0.035 | 0.0266 | 0.0367 | 0.04525 | 0.038 | 0.033 | 0.0319 | 0.037 | 0.041 | 0.035 | 0.034 | 0.029 | 0.035
| Mean |  | 0.032167 | 0.041267 | 0.026833 | 0.0345 | 0.021 | 0.030333 | 0.026667 | 0.0509 | 0.0335 | 0.034167 | 0.027967 | 0.035583 | 0.045321 | 0.038333 | 0.0315 | 0.032717 | 0.033167 | 0.041167 | 0.035 | 0.0335 | 0.028833 | 0.032167
| Median |  | 0.0325 | 0.041463 | 0.027 | 0.034 | 0.021 | 0.03 | 0.03 | 0.0507 | 0.034 | 0.035 | 0.02795 | 0.03545 | 0.0451 | 0.038 | 0.032 | 0.0328 | 0.0325 | 0.04125 | 0.035 | 0.0335 | 0.029 | 0.032
| Std Dev. |  | 0.00098319 | 0.0013817 | 0.001169 | 0.00083666 | 0.0010954 | 0.0010328 | 0.005164 | 0.0013115 | 0.0021679 | 0.0020412 | 0.0011501 | 0.0006969 | 0.0014929 | 0.0005164 | 0.0012247 | 0.0006047 | 0.002137 | 0.001291 | 0 | 0.0010488 | 0.00098319 | 0.0027869
| Rel.Std.Dev. |  | 3.057% | 3.348% | 4.357% | 2.425% | 5.216% | 3.405% | 19.36% | 2.577% | 6.471% | 5.974% | 4.112% | 1.958% | 3.294% | 1.347% | 3.888% | 1.848% | 6.443% | 3.136% | 0% | 3.131% | 3.41% | 8.664%
| PDM3 |  | -3.459% | 23.85% | -19.47% | 3.544% | -36.97% | -8.962% | -19.97% | 52.76% | 0.5422% | 2.543% | -16.06% | 6.795% | 36.02% | 15.05% | -5.46% | -1.809% | -0.4582% | 23.55% | 5.044% | 0.5422% | -13.46% | -3.459%
| Z-Score (Absolute) |  | 0.3 | 2.04 | 1.67 | 0.3 | 3.17 | 0.77 | 0.86 | 4.51 | 0.04 | 0.21 | 1.38 | 0.58 | 2.93 | 1.28 | 0.47 | 0.16 | 0.04 | 2.01 | 0.43 | 0.04 | 1.06 | 0.3
| Analytical results for Pb in OREAS 622 (Certified Value 2.21 wt.%) | [23 empty] | Certified
Pb | Round | Replicate | Lab | Lab | Lab | Lab | Lab | Lab | Lab | Lab | Lab | Lab | Lab | Lab | Lab | Lab | Lab | Lab | Lab | Lab | Lab | Lab | Lab | Lab | 1
| No | No | 01 | 02 | 04 | 05 | 06 | 08 | 09 | 10 | 11 | 12 | 13 | 14 | 15 | 16 | 17 | 19 | 20 | 21 | 22 | 23 | 24 | 25 | wt.%
|  |  | 4A*OES | 4A*OES | 4A*OES | 4A*OES | 4A*OES | 4A*OES | 4A*OES | 4A*OES | 4A*OES | 4A*OES | 4A*OES/MS | 4A*MS | 4A*OES | 4A*AAS | 4A*OES | 4A*OES | 4A*OES | 4A*AAS | 4A*MS | 4A*OES | 4A*OES | 4A*OES | 2
3
| 1 | 1 | 2.11 | 2.17 | 2.19 | 2.06 | 2.25 | 2.14 | > 10000 | 2.2052 | 2.13 | 2.2 | 2.2455 | 2.3131 | 2.2306 | 2.25 | 2.12 | 2.265 | 2.34 | 2 | 2.12 | 2.22 | 2.32 | 2.16 | 1
| 1 | 2 | 2.14 | 2.28 | 2.2 | 2.17 | 2.38 | 2.17 | -- | 2.2615 | 2.19 | 2.24 | 2.2358 | 2.2957 | 2.2997 | 2.16 | 2.14 | 2.227 | 2.41 | 2.01 | 2.12 | 2.32 | 2.29 | 2.16 | 0
| 1 | 3 | 2.2 | 2.26 | 2.07 | 2.16 | 2.39 | 2.17 | > 10000 | 2.2249 | 2.19 | 2.17 | 2.2578 | 2.3147 | 2.206 | 2.24 | 2.11 | 2.274 | 2.31 | 2.02 | 2.15 | 2.24 | 2.29 | 2.17 | 16
| 1 | 4 | 2.15 | 2.21 | 2.23 | 2.23 | 2.27 | 2.16 | > 10000 | 2.244 | 2.2 | 2.3 | 2.2131 | 2.2899 | 2.1707 | 2.16 | 2.15 | 2.314 | 2.31 | 2.03 | 2.14 | 2.19 | 2.27 | 2.16 | 2.2141
| 1 | 5 | 2.08 | 2.18 | 2.27 | 2.27 | 2.44 | 2.19 | > 10000 | 2.2606 | 2.22 | 2.18 | 2.2101 | 2.2336 | 2.2015 | 2.24 | 2.12 | 2.284 | 2.33 | 2.02 | 2.13 | 2.21 | 2.28 | 2.15 | 81
| 1 | 6 | 2.12 | 2.19 | 2.06 | 2.23 | 2.24 | 2.21 | > 10000 | 2.2407 | 2.19 | 2.18 | 2.2426 | 2.2885 | 2.2001 | 2.24 | 2.15 | 2.229 | 2.31 | 2.05 | 2.13 | 2.25 | 2.29 | 2.16
| Mean |  | 2.1333 | 2.215 | 2.17 | 2.1867 | 2.3283 | 2.1733 |  | 2.2395 | 2.1867 | 2.2117 | 2.2341 | 2.2893 | 2.2181 | 2.215 | 2.1317 | 2.2655 | 2.335 | 2.0217 | 2.1317 | 2.2383 | 2.29 | 2.16
| Median |  | 2.13 | 2.2 | 2.195 | 2.2 | 2.325 | 2.17 |  | 2.2424 | 2.19 | 2.19 | 2.2392 | 2.2928 | 2.2037 | 2.24 | 2.13 | 2.2695 | 2.32 | 2.02 | 2.13 | 2.23 | 2.29 | 2.16
| Std Dev. |  | 0.040825 | 0.045056 | 0.086023 | 0.074476 | 0.085186 | 0.024221 |  | 0.021636 | 0.030111 | 0.049967 | 0.018856 | 0.029516 | 0.0443 | 0.042778 | 0.017224 | 0.033411 | 0.038859 | 0.017224 | 0.01169 | 0.04535 | 0.016733 | 0.0063246
| Rel.Std.Dev. |  | 1.914% | 2.034% | 3.964% | 3.406% | 3.659% | 1.114% |  | 0.9661% | 1.377% | 2.259% | 0.844% | 1.289% | 1.997% | 1.931% | 0.808% | 1.475% | 1.664% | 0.852% | 0.5484% | 2.026% | 0.7307% | 0.2928%
| PDM3 |  | -3.647% | 0.04106% | -1.991% | -1.239% | 5.16% | -1.841% |  | 1.147% | -1.239% | -0.1095% | 0.9055% | 3.395% | 0.1814% | 0.04106% | -3.723% | 2.322% | 5.461% | -8.691% | -3.723% | 1.095% | 3.428% | -2.443%
| Z-Score (Absolute) |  | 1.22 | 0.24 | 0.57 | 0.27 | 1.86 | 0.51 | NA | 0.67 | 0.27 | 0.14 | 0.58 | 1.56 | 0 | 0.24 | 1.25 | 1.14 | 2.11 | 3.22 | 1.25 | 0.65 | 1.58 | 0.75
| Analytical results for Pr in OREAS 622 (Indicative Value 3.71 ppm) | [23 empty] | Indicative
Pr | Round | Replicate | 01: Lab; 02: Lab; 04: Lab; 05: Lab | 1
| No | No | 01: 05; 02: 13; 04: 21; 05: 22 | ppm
|  |  | 01: 4A*MS; 02: 4A*OES/MS; 04: 4A*MS; 05: 4A*MS | 2
2
| 1 | 1 | 01: 3.3; 02: 3.8319; 04: 3.65; 05: 3.78 | 1
| 1 | 2 | 01: 3.7; 02: 3.9382; 04: 3.52; 05: 3.8 | 24
| 1 | 3 | 01: 3.2; 02: 3.8112; 04: 3.56; 05: 3.86 | 16
| 1 | 4 | 01: 3.7; 02: 3.928; 04: 3.6; 05: 3.88 | 3.7145
| 1 | 5 | 01: 3.9; 02: 3.8321; 04: 3.63; 05: 3.76 | 19
| 1 | 6 | 01: 3.8; 02: 3.8156; 04: 3.59; 05: 3.76
| Mean |  | 01: 3.6; 02: 3.8595; 04: 3.5917; 05: 3.8067
| Median |  | 01: 3.7; 02: 3.832; 04: 3.595; 05: 3.79
| Std Dev. |  | 01: 0.28284; 02: 0.057738; 04: 0.047081; 05: 0.05164
| Rel.Std.Dev. |  | 01: 7.857%; 02: 1.496%; 04: 1.311%; 05: 1.357%
| PDM3 |  | 01: -3.081%; 02: 3.905%; 04: -3.306%; 05: 2.482%
| Z-Score (Absolute) |  | 01: 0.65; 02: 0.98; 04: 0.7; 05: 0.65
| Analytical results for Rb in OREAS 622 (Certified Value 55 ppm) | [23 empty] | Certified
Rb | Round | Replicate | 01: Lab; 02: Lab; 04: Lab; 05: Lab; 06: Lab; 08: Lab; 09: Lab; 10: Lab; 11: Lab; 12: Lab; 13: Lab | 1
| No | No | 01: 02; 02: 04; 04: 05; 05: 06; 06: 13; 08: 14; 09: 16; 10: 19; 11: 20; 12: 21; 13: 22 | ppm
|  |  | 01: 4A*OES/MS; 02: 4A*OES/MS; 04: 4A*MS; 05: 4A*MS; 06: 4A*OES/MS; 08: 4A*MS; 09: 4A*MS; 10: 4A*OES/MS; 11: 4A*MS; 12: 4A*MS; 13: 4A*MS | 0
1
| 1 | 1 | 01: 52.957; 02: 57.4; 04: 48.8; 05: 59; 06: 55.5201; 08: 58.8; 09: 54.6; 10: 53; 11: 47.8; 12: 49.2; 13: 56.8 | 1
| 1 | 2 | 01: 52.711; 02: 55.9; 04: 54.4; 05: 58.6; 06: 57.647; 08: 57.2; 09: 54.3; 10: 53.1; 11: 49; 12: 51.6; 13: 57 | 26
| 1 | 3 | 01: 54.01; 02: 55.9; 04: 47.1; 05: 58; 06: 55.7047; 08: 58.8; 09: 54.2; 10: 54.1; 11: 48.7; 12: 49; 13: 61.8 | 16
| 1 | 4 | 01: 53.856; 02: 55.9; 04: 55.4; 05: 58; 06: 57.6002; 08: 57.9; 09: 53.5; 10: 55.4; 11: 52.7; 12: 48.5; 13: 58.4 | 54.6543
| 1 | 5 | 01: 54.076; 02: 56.4; 04: 57.2; 05: 58.9; 06: 56.9735; 08: 57.3; 09: 54.1; 10: 54.1; 11: 50.2; 12: 50.4; 13: 56.8 | 82
| 1 | 6 | 01: 53.88; 02: 55.8; 04: 57.1; 05: 58; 06: 57.1875; 08: 57.6; 09: 53.7; 10: 54.4; 11: 44.4; 12: 48.7; 13: 62.6
| Mean |  | 01: 53.5817; 02: 56.2167; 04: 53.3333; 05: 58.4167; 06: 56.7722; 08: 57.9333; 09: 54.0667; 10: 54.0167; 11: 48.8; 12: 49.5667; 13: 58.9
| Median |  | 01: 53.868; 02: 55.9; 04: 54.9; 05: 58.3; 06: 57.0805; 08: 57.75; 09: 54.15; 10: 54.1; 11: 48.85; 12: 49.1; 13: 57.7
| Std Dev. |  | 01: 0.58998; 02: 0.61779; 04: 4.3348; 05: 0.47504; 06: 0.93502; 08: 0.71461; 09: 0.40332; 10: 0.88863; 11: 2.7415; 12: 1.1978; 13: 2.6374
| Rel.Std.Dev. |  | 01: 1.101%; 02: 1.099%; 04: 8.128%; 05: 0.8132%; 06: 1.647%; 08: 1.234%; 09: 0.746%; 10: 1.645%; 11: 5.618%; 12: 2.416%; 13: 4.478%
| PDM3 |  | 01: -1.963%; 02: 2.859%; 04: -2.417%; 05: 6.884%; 06: 3.875%; 08: 6%; 09: -1.075%; 10: -1.167%; 11: -10.71%; 12: -9.309%; 13: 7.768%
| Z-Score (Absolute) |  | 01: 0.12; 02: 0.54; 04: 0.18; 05: 1.08; 06: 0.67; 08: 0.96; 09: 0; 10: 0.01; 11: 1.31; 12: 1.22; 13: 1.2
| Analytical results for Re in OREAS 622 (Indicative Value < 50 ppb) | [23 empty] | Indicative
Re | Round | Replicate | 01: Lab; 02: Lab; 04: Lab; 05: Lab; 06: Lab; 08: Lab | 1
| No | No | 01: 05; 02: 13; 04: 14; 05: 16; 06: 20; 08: 22 | ppb
|  |  | 01: 4A*MS; 02: 4A*OES/MS; 04: 4A*MS; 05: 4A*MS; 06: 4A*MS; 08: 4A*MS | 0
0
| 1 | 1 | 01: 18; 02: < 2; 04: < 50; 05: < 50; 06: < 5; 08: < 100 | 1
| 1 | 2 | 01: 17; 02: < 2; 04: < 50; 05: < 50; 06: < 5; 08: < 100 | 9
| 1 | 3 | 01: 19; 02: < 2; 04: < 50; 05: < 50; 06: < 5; 08: < 100 | 16
| 1 | 4 | 01: 9; 02: < 2; 04: < 50; 05: < 50; 06: 6; 08: < 100 | < 50
| 1 | 5 | 01: 9; 02: < 2; 04: < 50; 05: < 50; 06: < 5; 08: < 100 | 20
| 1 | 6 | 01: 12; 02: < 2; 04: < 50; 05: < 50; 06: < 5; 08: < 100
| Mean |  | 01: 14; 06: 6
| Median |  | 01: 14.5; 06: 6
| Std Dev. |  | 01: 4.5607
| Rel.Std.Dev. |  | 01: 32.58%
PDM3
| Z-Score (Absolute) |  | 01: 0.67; 02: NA; 04: NA; 05: NA; 06: 0.67; 08: NA
| Analytical results for S in OREAS 622 (Certified Value 7.71 wt.%) | [23 empty] | Certified
S | Round | Replicate | Lab | Lab | Lab | Lab | Lab | Lab | Lab | Lab | Lab | Lab | Lab | Lab | Lab | Lab | Lab | Lab | Lab | Lab | Lab | Lab |  |  | 1
| No | No | 01 | 02 | 04 | 05 | 06 | 08 | 11 | 12 | 13 | 14 | 15 | 16 | 17 | 19 | 20 | 21 | 22 | 23 | 24 | 25 |  |  | wt.%
|  |  | 4A*OES | 4A*OES/MS | 4A*OES/MS | 4A*OES | 4A*OES | 4A*OES | 4A*OES | 4A*OES | 4A*OES/MS | 4A*OES | 4A*OES | 4A*OES | 4A*OES | 4A*OES/MS | 4A*MS | 4A*OES | 4A*OES | 4A*OES | 4A*OES | 4A*OES |  |  | 2
3
| 1 | 1 | 7.72 | > 5 | > 5 | 7.51 | > 50000 | 7.48 | 7.78 | 7.53 | 7.5741 | 7.8008 | 7.79 | 7.8 | 7.55 | > 5 | 6.9 | > 50000 | 7.85 | 7.92 | 7.5 | 7.82 |  |  | 1
| 1 | 2 | 7.84 | > 5 | > 5 | 7.56 | > 50000 | 7.57 | 8.03 | 7.57 | 7.5689 | 7.6075 | 7.81 | 7.77 | 7.54 | > 5 | 6.7 | > 50000 | 7.74 | 8.13 | 7.5 | 7.77 |  |  | 0
| 1 | 3 | 8.17 | > 5 | > 5 | 7.72 | > 50000 | 7.63 | 7.98 | 7.8 | 7.763 | 7.5174 | 7.545 | 7.86 | 7.43 | > 5 | 6.6 | > 50000 | 7.87 | 8.03 | 8.3 | 7.83 |  |  | 16
| 1 | 4 | 8 | > 5 | > 5 | 7.64 | > 50000 | 7.57 | 8 | 7.61 | 7.3601 | 7.5947 | 7.35 | 7.8 | 7.43 | > 5 | 7 | > 50000 | 7.88 | 7.72 | 7.5 | 7.77 |  |  | 7.7143
| 1 | 5 | 8.15 | > 5 | > 5 | 7.65 | > 50000 | 7.63 | 8.16 | 7.83 | 7.359 | 7.8284 | 7.445 | 7.75 | 7.34 | > 5 | 7 | > 50000 | 7.93 | 7.78 | 7.5 | 7.79 |  |  | 83
| 1 | 6 | 7.74 | > 5 | > 5 | 7.63 | > 50000 | 7.75 | 8.04 | 7.69 | 7.3482 | 7.8872 | 7.645 | 7.75 | 7.61 | > 5 | 6.9 | > 50000 | 7.91 | 7.92 | 7.6 | 7.82
| Mean |  | 7.9367 |  |  | 7.6183 |  | 7.605 | 7.9983 | 7.6717 | 7.4956 | 7.706 | 7.5975 | 7.7883 | 7.4833 |  | 6.85 |  | 7.8633 | 7.9167 | 7.65 | 7.8
| Median |  | 7.92 |  |  | 7.635 |  | 7.6 | 8.015 | 7.65 | 7.4645 | 7.7042 | 7.595 | 7.785 | 7.485 |  | 6.9 |  | 7.875 | 7.92 | 7.5 | 7.805
| Std Dev. |  | 0.19947 |  |  | 0.073598 |  | 0.089833 | 0.124 | 0.12336 | 0.16839 | 0.1513 | 0.18533 | 0.041673 | 0.099933 |  | 0.16432 |  | 0.066833 | 0.15214 | 0.32094 | 0.026833
| Rel.Std.Dev. |  | 2.513% |  |  | 0.9661% |  | 1.181% | 1.55% | 1.608% | 2.246% | 1.963% | 2.439% | 0.5351% | 1.335% |  | 2.399% |  | 0.8499% | 1.922% | 4.195% | 0.344%
| PDM3 |  | 2.882% |  |  | -1.245% |  | -1.417% | 3.681% | -0.5531% | -2.836% | -0.1081% | -1.515% | 0.9592% | -2.994% |  | -11.2% |  | 1.931% | 2.623% | -0.834% | 1.11%
| Z-Score (Absolute) |  | 1.18 | NA | NA | 0.24 | NA | 0.3 | 1.45 | 0 | 0.78 | 0.15 | 0.33 | 0.52 | 0.84 | NA | 3.65 | NA | 0.85 | 1.09 | 0.67 | 0.57
| Analytical results for Sb in OREAS 622 (Certified Value 195 ppm) | [23 empty] | Certified
Sb | Round | Replicate | Lab | Lab | Lab | Lab | Lab | Lab | Lab | Lab | Lab | Lab | Lab | Lab | Lab | Lab | Lab | Lab | Lab | Lab | Lab | Lab | Lab |  | 1
| No | No | 01 | 02 | 04 | 05 | 06 | 08 | 09 | 10 | 11 | 13 | 14 | 15 | 16 | 17 | 19 | 20 | 21 | 22 | 23 | 24 | 25 |  | ppm
|  |  | 4A*OES | 4A*OES/MS | 4A*OES/MS | 4A*MS | 4A*MS | 4A*OES | 4A*OES | 4A*OES | 4A*OES | 4A*OES/MS | 4A*MS | 4A*OES | 4A*MS | 4A*OES | 4A*OES/MS | 4A*MS | 4A*MS | 4A*MS | 4A*OES | 4A*OES | 4A*OES |  | 0
0
| 1 | 1 | 180 | 208.597 | 188 | 194 | 217 | 190 | 100 | 186 | 210 | 174.7506 | 204.3 | 138 | 192 | 190 | 202.9 | 220 | 193 | 140 | 200 | 193 | 190 |  | 1
| 1 | 2 | 200 | 208.363 | 191 | 189 | 214 | 200 | 105 | 185 | 200 | 177.7905 | 191.8 | 129.75 | 192 | 190 | 198.9 | 217.5 | 185 | 143 | 220 | 190 | 200 |  | 0
| 1 | 3 | 200 | 204.411 | 190 | 191 | 215 | 200 | 119 | 182 | 190 | 174.7967 | 196 | 133.75 | 192 | 180 | 200.2 | 208.5 | 176 | 132 | 210 | 199 | 200 |  | 16
| 1 | 4 | 190 | 205.173 | 194 | 201 | 217 | 180 | 120 | 183 | 160 | 176.6444 | 196.6 | 116.25 | 193 | 190 | 205.8 | 221.6 | 171 | 145 | 200 | 190 | 200 |  | 194.9296
| 1 | 5 | 200 | 204.152 | 188 | 195 | 219 | 190 | 117 | 185 | 160 | 174.5602 | 191.4 | 150.25 | 194 | 180 | 205.5 | 209.3 | 171 | 155 | 200 | 192 | 200 |  | 84
| 1 | 6 | 180 | 210.083 | 193 | 197 | 213 | 210 | 120 | 182 | 190 | 173.7705 | 195.7 | 131.25 | 190 | 190 | 205.5 | 224.4 | 187 | 137 | 200 | 192 | 200
| Mean |  | 191.6667 | 206.7965 | 190.6667 | 194.5 | 215.8333 | 195 | 113.5 | 183.8333 | 185 | 175.3855 | 195.9667 | 133.2083 | 192.1667 | 186.6667 | 203.1333 | 216.8833 | 180.5 | 142 | 205 | 192.6667 | 198.3333
| Median |  | 195 | 206.768 | 190.5 | 194.5 | 216 | 195 | 118 | 184 | 190 | 174.7737 | 195.85 | 132.5 | 192 | 190 | 204.2 | 218.75 | 180.5 | 141.5 | 200 | 192 | 200
| Std Dev. |  | 9.8319 | 2.5226 | 2.5033 | 4.2778 | 2.2286 | 10.4881 | 8.735 | 1.7224 | 20.7364 | 1.5105 | 4.6504 | 11.109 | 1.3292 | 5.164 | 2.9964 | 6.5822 | 9.1597 | 7.8486 | 8.3666 | 3.3267 | 4.0825
| Rel.Std.Dev. |  | 5.13% | 1.22% | 1.313% | 2.199% | 1.033% | 5.379% | 7.696% | 0.9369% | 11.21% | 0.8612% | 2.373% | 8.34% | 0.6917% | 2.766% | 1.475% | 3.035% | 5.075% | 5.527% | 4.081% | 1.727% | 2.058%
| PDM3 |  | -1.674% | 6.088% | -2.187% | -0.2204% | 10.72% | 0.03614% | -41.77% | -5.692% | -5.094% | -10.03% | 0.532% | -31.66% | -1.417% | -4.239% | 4.209% | 11.26% | -7.402% | -27.15% | 5.166% | -1.161% | 1.746%
| Z-Score (Absolute) |  | 0 | 1.3 | 0.09 | 0.24 | 2.08 | 0.29 | 6.73 | 0.67 | 0.57 | 1.4 | 0.37 | 5.03 | 0.04 | 0.43 | 0.99 | 2.17 | 0.96 | 4.28 | 1.15 | 0.02 | 0.57
| Analytical results for Sc in OREAS 622 (Certified Value 6.82 ppm) | [23 empty] | Certified
Sc | Round | Replicate | Lab | Lab | Lab | Lab | Lab | Lab | Lab | Lab | Lab | Lab | Lab | Lab | Lab | Lab | Lab | Lab | Lab | Lab | Lab | Lab | Lab | Lab | 1
| No | No | 01 | 02 | 04 | 05 | 06 | 08 | 09 | 10 | 11 | 12 | 13 | 14 | 15 | 16 | 17 | 19 | 20 | 21 | 22 | 23 | 24 | 25 | ppm
|  |  | 4A*OES | 4A*OES/MS | 4A*OES/MS | 4A*OES | 4A*MS | 4A*OES | 4A*OES | 4A*OES | 4A*OES | 4A*OES | 4A*OES/MS | 4A*OES | 4A*OES | 4A*OES | 4A*OES | 4A*OES/MS | 4A*MS | 4A*OES | 4A*OES | 4A*OES | 4A*OES | 4A*OES | 2
3
| 1 | 1 | < 10 | 6.02 | 6.7 | 8 | 7.3 | < 10 | < 5 | 7 | 10 | 7 | 7.1204 | 7 | < 5 | 6 | < 10 | 5.9 | 7 | 7.2 | 7 | 10 | 10 | < 10 | 1
| 1 | 2 | 10 | 5.87 | 6.8 | 8 | 7.1 | < 10 | < 5 | 7 | 10 | 7 | 7.1476 | 7 | < 5 | 6 | < 10 | 5.8 | 7 | 6.9 | 7 | 10 | 10 | < 10 | 0
| 1 | 3 | 10 | 5.9 | 6.7 | 8 | 7.2 | < 10 | < 5 | 7 | 10 | 6 | 7.0161 | 6 | < 5 | 6 | < 10 | 6.2 | 7 | 7.5 | 6 | 10 | 10 | < 10 | 16
| 1 | 4 | < 10 | 5.9 | 6.7 | 8 | 7.1 | < 10 | < 5 | 7 | < 10 | 6 | 7.087 | 7 | < 5 | 6 | < 10 | 6.2 | 7 | 8 | 7 | 10 | 10 | < 10 | 6.8177
| 1 | 5 | < 10 | 6.02 | 6.7 | 8 | 7.2 | < 10 | < 5 | 7 | 10 | 7 | 7.3122 | 7 | < 5 | 6 | < 10 | 6 | 7 | 7.8 | 7 | 10 | 9 | < 10 | 85
| 1 | 6 | < 10 | 5.93 | 6.7 | 8 | 7.1 | < 10 | < 5 | 7 | < 10 | 6 | 7.0553 | 7 | < 5 | 6 | < 10 | 6 | 7 | 7.6 | 7 | 10 | 10 | < 10
| Mean |  | 10 | 5.94 | 6.7167 | 8 | 7.1667 |  |  | 7 | 10 | 6.5 | 7.1231 | 6.8333 |  | 6 |  | 6.0167 | 7 | 7.5 | 6.8333 | 10 | 9.8333
| Median |  | 10 | 5.915 | 6.7 | 8 | 7.15 |  |  | 7 | 10 | 6.5 | 7.1037 | 7 |  | 6 |  | 6 | 7 | 7.55 | 7 | 10 | 10
| Std Dev. |  | 0 | 0.064807 | 0.040825 | 0 | 0.08165 |  |  | 0 | 0 | 0.54772 | 0.10363 | 0.40825 |  | 0 |  | 0.16021 | 0 | 0.4 | 0.40825 | 0 | 0.40825
| Rel.Std.Dev. |  | 0% | 1.091% | 0.6078% | 0% | 1.139% |  |  | 0% | 0% | 8.427% | 1.455% | 5.974% |  | 0% |  | 2.663% | 0% | 5.333% | 5.974% | 0% | 4.152%
| PDM3 |  | 46.68% | -12.87% | -1.482% | 17.34% | 5.119% |  |  | 2.674% | 46.68% | -4.66% | 4.48% | 0.2297% |  | -11.99% |  | -11.75% | 2.674% | 10.01% | 0.2297% | 46.68% | 44.23%
| Z-Score (Absolute) |  | 4.05 | 1.43 | 0.38 | 1.35 | 0.22 | NA | NA | 0 | 4.05 | 0.67 | 0.17 | 0.22 | NA | 1.35 | NA | 1.33 | 0 | 0.67 | 0.22 | 4.05 | 3.82 | NA
| Analytical results for Se in OREAS 622 (Certified Value 7.81 ppm) | [23 empty] | Certified
Se | Round | Replicate | 01: Lab; 02: Lab; 04: Lab; 05: Lab; 06: Lab; 08: Lab; 09: Lab; 10: Lab; 11: Lab; 12: Lab; 13: Lab; 14: Lab | 1
| No | No | 02 | 04 | 05 | 06 | 13 | 14 | 15 | 16 | 19 | 20 | 21 | 22 | [10 empty] | ppm
|  |  | 4A*OES/MS | 4A*OES/MS | 4A*MS | 4A*MS | 4A*OES/MS | 4A*MS | 4A*OES | 4A*MS | 4A*OES/MS | 4A*MS | 4A*MS | 4A*MS | [10 empty] | 2
2
| 1 | 1 | 8.835 | 8 | 7 | 9 | 6.0964 | 12 | < 5 | 7 | 12 | 7 | 11 | 10 | [10 empty] | 1
| 1 | 2 | 8.696 | 7 | 7.2 | 9 | 5.9929 | 12 | < 5 | 8 | 11 | 7 | 11 | 10 | [10 empty] | 10
| 1 | 3 | 8.594 | 8 | 6.7 | 9 | 6.5007 | 13 | < 5 | 8 | 11 | 6 | 12 | 10 | [10 empty] | 16
| 1 | 4 | 8.041 | 8 | 7.7 | 9 | 6.2077 | 13 | < 5 | 7 | 12 | 5 | 12 | 10 | [10 empty] | 7.8087
| 1 | 5 | 9.135 | 8 | 7.7 | 9 | 6.4498 | 13 | < 5 | 7 | 12 | 6 | 12 | 10 | [10 empty] | 86
| 1 | 6 | 8.305 | 7 | 7.7 | 9 | 5.9626 | 11 | < 5 | 8 | 10 | 6 | 12 | 10
| Mean |  | 8.601 | 7.6667 | 7.3333 | 9 | 6.2017 | 12.3333 |  | 7.5 | 11.3333 | 6.1667 | 11.6667 | 10
| Median |  | 8.645 | 8 | 7.45 | 9 | 6.1521 | 12.5 |  | 7.5 | 11.5 | 6 | 12 | 10
| Std Dev. |  | 0.38735 | 0.5164 | 0.43205 | 0 | 0.22928 | 0.8165 |  | 0.54772 | 0.8165 | 0.75277 | 0.5164 | 0
| Rel.Std.Dev. |  | 4.504% | 6.736% | 5.892% | 0% | 3.697% | 6.62% |  | 7.303% | 7.204% | 12.21% | 4.426% | 0%
| PDM3 |  | 10.15% | -1.819% | -6.087% | 15.26% | -20.58% | 57.94% |  | -3.953% | 45.14% | -21.03% | 49.41% | 28.06%
| Z-Score (Absolute) |  | 0 | 0.45 | 0.61 | 0.19 | 1.16 | 1.8 | NA | 0.53 | 1.32 | 1.17 | 1.48 | 0.67
| Analytical results for Sm in OREAS 622 (Indicative Value 2.79 ppm) | [23 empty] | Indicative
Sm | Round | Replicate | 02: Lab; 04: Lab; 05: Lab; 06: Lab | [10 empty] | 1
| No | No | 02: 05; 04: 13; 05: 21; 06: 22 | [10 empty] | ppm
|  |  | 02: 4A*MS; 04: 4A*OES/MS; 05: 4A*MS; 06: 4A*MS | [10 empty] | 2
2
| 1 | 1 | 02: 2.3; 04: 2.837; 05: 2.8; 06: 2.95 | [10 empty] | 1
| 1 | 2 | 02: 2.5; 04: 2.8561; 05: 3; 06: 3 | [10 empty] | 11
| 1 | 3 | 02: 2.2; 04: 2.8758; 05: 2.8; 06: 3.05 | [10 empty] | 16
| 1 | 4 | 02: 2.6; 04: 2.7967; 05: 2.8; 06: 3 | [10 empty] | 2.7857
| 1 | 5 | 02: 2.7; 04: 2.8927; 05: 2.7; 06: 2.95 | [10 empty] | 21
| 1 | 6 | 02: 2.7; 04: 2.8673; 05: 2.8; 06: 3.1
| Mean |  | 02: 2.5; 04: 2.8543; 05: 2.8167; 06: 3.0083
| Median |  | 02: 2.55; 04: 2.8617; 05: 2.8; 06: 3
| Std Dev. |  | 02: 0.20976; 04: 0.033826; 05: 0.098319; 06: 0.058452
| Rel.Std.Dev. |  | 02: 8.39%; 04: 1.185%; 05: 3.491%; 06: 1.943%
| PDM3 |  | 02: -10.25%; 04: 2.464%; 05: 1.113%; 06: 7.994%
| Z-Score (Absolute) |  | 02: 1.87; 04: 0.22; 05: 0.22; 06: 1.13
| Analytical results for Sn in OREAS 622 (Certified Value 7.01 ppm) | [23 empty] | Certified
Sn | Round | Replicate | Lab | Lab | Lab | Lab | Lab | Lab | Lab | Lab | Lab | Lab | Lab | Lab | Lab | Lab | Lab | [7 empty] | 1
| No | No | 02 | 04 | 05 | 06 | 09 | 10 | 13 | 14 | 15 | 16 | 19 | 20 | 21 | 22 | 24 | [7 empty] | ppm
|  |  | 4A*OES/MS | 4A*OES/MS | 4A*MS | 4A*MS | 4A*OES | 4A*OES | 4A*OES/MS | 4A*MS | 4A*OES | 4A*MS | 4A*OES/MS | 4A*MS | 4A*MS | 4A*MS | 4A*OES | [7 empty] | 2
2
| 1 | 1 | 6.169 | 7 | 6 | 6.5 | < 20 | 8 | 6.79 | 10.2 | 5.5 | 9 | 6.1 | 7.2 | 7.7 | 10 | 6 | [7 empty] | 1
| 1 | 2 | 6.049 | 6.8 | 7 | 6.3 | < 20 | 8 | 6.7623 | 8.5 | 5.75 | 8.3 | 5.8 | 6.6 | 7.3 | 11 | 7 | [7 empty] | 0
| 1 | 3 | 7.132 | 7.1 | 7 | 6.7 | < 20 | 8 | 6.7056 | 11 | 5.75 | 8.5 | 6.1 | 6.5 | 7 | 10 | 18 | [7 empty] | 16
| 1 | 4 | 6.699 | 7.2 | 10 | 6.6 | < 20 | 8 | 6.9213 | 8.3 | 6.25 | 9.1 | 6.4 | 7.1 | 7.3 | 9 | 8 | [7 empty] | 7.0062
| 1 | 5 | 6.155 | 7.1 | 10 | 6.5 | < 20 | 8 | 6.4848 | 11.2 | 5.75 | 9.7 | 6 | 6.9 | 6.5 | 10 | 7 | [7 empty] | 87
| 1 | 6 | 6.073 | 6.9 | 8 | 6.3 | < 20 | 6 | 6.5096 | 10.4 | 6 | 9.4 | 5.9 | 7.2 | 6.5 | 12 | 6
| Mean |  | 6.3795 | 7.0167 | 8 | 6.4833 |  | 7.6667 | 6.6956 | 9.9333 | 5.8333 | 9 | 6.05 | 6.9167 | 7.05 | 10.3333 | 8.6667
| Median |  | 6.162 | 7.05 | 7.5 | 6.5 |  | 8 | 6.734 | 10.3 | 5.75 | 9.05 | 6.05 | 7 | 7.15 | 10 | 7
| Std Dev. |  | 0.4396 | 0.1472 | 1.6733 | 0.16021 |  | 0.8165 | 0.16938 | 1.2453 | 0.2582 | 0.52915 | 0.20736 | 0.30605 | 0.48062 | 1.0328 | 4.6332
| Rel.Std.Dev. |  | 6.891% | 2.098% | 20.92% | 2.471% |  | 10.65% | 2.53% | 12.54% | 4.426% | 5.879% | 3.428% | 4.425% | 6.817% | 9.995% | 53.46%
| PDM3 |  | -8.945% | 0.1491% | 14.18% | -7.463% |  | 9.427% | -4.433% | 41.78% | -16.74% | 28.46% | -13.65% | -1.278% | 0.6249% | 47.49% | 23.7%
| Z-Score (Absolute) |  | 0.6 | 0.04 | 0.84 | 0.39 | NA | 0.84 | 0.22 | 2.42 | 0.92 | 1.66 | 0.75 | 0.04 | 0.07 | 2.74 | 0.14
| Analytical results for Sr in OREAS 622 (Certified Value 52 ppm) | [23 empty] | Certified
Sr | Round | Replicate | Lab | Lab | Lab | Lab | Lab | Lab | Lab | Lab | Lab | Lab | Lab | Lab | Lab | Lab | Lab | Lab | Lab | Lab | Lab | Lab | Lab |  | 1
| No | No | 01 | 02 | 04 | 05 | 06 | 08 | 09 | 10 | 11 | 13 | 14 | 15 | 16 | 17 | 19 | 20 | 21 | 22 | 23 | 24 | 25 |  | ppm
|  |  | 4A*OES | 4A*OES/MS | 4A*OES/MS | 4A*MS | 4A*MS | 4A*OES | 4A*OES | 4A*OES | 4A*OES | 4A*OES/MS | 4A*MS | 4A*OES | 4A*MS | 4A*OES | 4A*OES/MS | 4A*MS | 4A*OES | 4A*MS | 4A*OES | 4A*OES | 4A*OES |  | 0
0
| 1 | 1 | 50 | 46.935 | 41.7 | 48.7 | 50.7 | 50 | 53 | 58 | 40 | 53.2247 | 56.9 | 65 | 54.9 | 50 | 54.8 | 45 | 54 | 61 | 60 | 41 | 50 |  | 1
| 1 | 2 | 60 | 47.234 | 42.6 | 48.3 | 48.4 | 50 | 57 | 58 | 40 | 54.625 | 53.6 | 67 | 55.4 | 50 | 55.4 | 42 | 57 | 59.5 | 60 | 39 | 50 |  | 0
| 1 | 3 | 60 | 46.794 | 41.8 | 48.5 | 46.4 | 50 | 57 | 58 | 40 | 53.152 | 56.1 | 63.5 | 54.8 | 50 | 56.8 | 41 | 53 | 58.5 | 50 | 55 | 50 |  | 16
| 1 | 4 | 50 | 47.693 | 40.6 | 41.6 | 46.5 | 50 | 60 | 57 | 40 | 54.2559 | 56.5 | 65 | 54.8 | 50 | 57.2 | 45 | 57 | 60 | 60 | 40 | 50 |  | 51.8814
| 1 | 5 | 50 | 47.276 | 42.2 | 47.4 | 48.8 | 50 | 57 | 58 | 40 | 55.2189 | 55.5 | 67 | 55.4 | 50 | 56.3 | 44 | 57 | 58 | 50 | 41 | 50 |  | 88
| 1 | 6 | 50 | 48.241 | 43.3 | 40.5 | 50.5 | 60 | 58 | 58 | 50 | 54.1878 | 56.1 | 67.5 | 54.2 | 60 | 57.4 | 43 | 54 | 62 | 60 | 39 | 50
| Mean |  | 53.3333 | 47.3622 | 42.0333 | 45.8333 | 48.55 | 51.6667 | 57 | 57.8333 | 41.6667 | 54.1107 | 55.7833 | 65.8333 | 54.9167 | 51.6667 | 56.3167 | 43.3333 | 55.3333 | 59.8333 | 56.6667 | 42.5 | 50
| Median |  | 50 | 47.255 | 42 | 47.85 | 48.6 | 50 | 57 | 58 | 40 | 54.2219 | 56.1 | 66 | 54.85 | 50 | 56.55 | 43.5 | 55.5 | 59.75 | 60 | 40.5 | 50
| Std Dev. |  | 5.164 | 0.53121 | 0.9136 | 3.7479 | 1.862 | 4.0825 | 2.2804 | 0.40825 | 4.0825 | 0.80297 | 1.1669 | 1.5706 | 0.44907 | 4.0825 | 1.0323 | 1.633 | 1.8619 | 1.5055 | 5.164 | 6.1887 | 0
| Rel.Std.Dev. |  | 9.682% | 1.122% | 2.174% | 8.177% | 3.835% | 7.902% | 4.001% | 0.7059% | 9.798% | 1.484% | 2.092% | 2.386% | 0.8177% | 7.902% | 1.833% | 3.768% | 3.365% | 2.516% | 9.113% | 14.56% | 0%
| PDM3 |  | 2.799% | -8.711% | -18.98% | -11.66% | -6.421% | -0.4139% | 9.866% | 11.47% | -19.69% | 4.297% | 7.521% | 26.89% | 5.85% | -0.4139% | 8.549% | -16.48% | 6.653% | 15.33% | 9.223% | -18.08% | -3.626%
| Z-Score (Absolute) |  | 0 | 1.1 | 2.08 | 1.38 | 0.88 | 0.31 | 0.67 | 0.83 | 2.15 | 0.14 | 0.53 | 2.3 | 0.29 | 0.31 | 0.55 | 1.84 | 0.37 | 1.2 | 0.61 | 2.45 | 0.61
| Analytical results for Ta in OREAS 622 (Certified Value 0.42 ppm) | [23 empty] | Certified
Ta | Round | Replicate | 01: Lab; 02: Lab; 04: Lab; 05: Lab; 06: Lab; 08: Lab; 09: Lab; 10: Lab; 11: Lab; 13: Lab |  | 1
| No | No | 01: 02; 02: 04; 04: 05; 05: 06; 06: 13; 08: 14; 09: 16; 10: 20; 11: 21; 13: 22 |  | ppm
|  |  | 01: 4A*OES/MS; 02: 4A*OES/MS; 04: 4A*MS; 05: 4A*MS; 06: 4A*OES/MS; 08: 4A*MS; 09: 4A*MS; 10: 4A*MS; 11: 4A*MS; 13: 4A*MS |  | 2
2
| 1 | 1 | 01: 0.35; 02: 0.52; 04: 0.2; 05: 0.47; 06: 0.7117; 08: 0.36; 09: 0.52; 10: 0.3; 11: 0.6; 13: 0.4 |  | 1
| 1 | 2 | 01: 0.373; 02: 0.47; 04: 0.4; 05: 0.46; 06: 0.7256; 08: 0.36; 09: 0.51; 10: 0.3; 11: 0.57; 13: 0.4 |  | 5
| 1 | 3 | 01: 0.337; 02: 0.51; 04: 0.3; 05: 0.49; 06: 0.68404; 08: 0.35; 09: 0.52; 10: 0.3; 11: 0.6; 13: 0.4 |  | 16
| 1 | 4 | 01: 0.378; 02: 0.47; 04: 0.4; 05: 0.48; 06: 0.68608; 08: 0.34; 09: 0.48; 10: 0.3; 11: 0.56; 13: 0.4 |  | 0.42272
| 1 | 5 | 01: 0.352; 02: 0.53; 04: 0.4; 05: 0.45; 06: 0.63654; 08: 0.32; 09: 0.52; 10: 0.3; 11: 0.53; 13: 0.4 |  | 89
| 1 | 6 | 01: 0.337; 02: 0.5; 04: 0.4; 05: 0.48; 06: 0.63131; 08: 0.35; 09: 0.5; 10: 0.3; 11: 0.58; 13: 0.4
| Mean |  | 01: 0.3545; 02: 0.5; 04: 0.35; 05: 0.47167; 06: 0.67921; 08: 0.34667; 09: 0.50833; 10: 0.3; 11: 0.57333; 13: 0.4
| Median |  | 01: 0.351; 02: 0.505; 04: 0.4; 05: 0.475; 06: 0.68506; 08: 0.35; 09: 0.515; 10: 0.3; 11: 0.575; 13: 0.4
| Std Dev. |  | 01: 0.017513; 02: 0.025298; 04: 0.083666; 05: 0.01472; 06: 0.038453; 08: 0.015055; 09: 0.016021; 10: 0; 11: 0.026583; 13: 6.0809e-17
| Rel.Std.Dev. |  | 01: 4.94%; 02: 5.06%; 04: 23.9%; 05: 3.121%; 06: 5.661%; 08: 4.343%; 09: 3.152%; 10: 0%; 11: 4.637%; 13: 1.52e-14%
| PDM3 |  | 01: -16.14%; 02: 18.28%; 04: -17.2%; 05: 11.58%; 06: 60.68%; 08: -17.99%; 09: 20.25%; 10: -29.03%; 11: 35.63%; 13: -5.375%
| Z-Score (Absolute) |  | 01: 0.66; 02: 0.52; 04: 0.69; 05: 0.29; 06: 1.96; 08: 0.72; 09: 0.58; 10: 1.1; 11: 1.11; 13: 0.29
| Analytical results for Tb in OREAS 622 (Certified Value 0.32 ppm) | [23 empty] | Certified
Tb | Round | Replicate | 01: Lab; 02: Lab; 04: Lab; 05: Lab; 06: Lab; 08: Lab; 09: Lab; 10: Lab |  | 1
| No | No | 01: 02; 02: 04; 04: 05; 05: 06; 06: 13; 08: 19; 09: 21; 10: 22 |  | ppm
|  |  | 01: 4A*OES/MS; 02: 4A*OES/MS; 04: 4A*MS; 05: 4A*MS; 06: 4A*OES/MS; 08: 4A*OES/MS; 09: 4A*MS; 10: 4A*MS |  | 2
2
| 1 | 1 | 01: 0.305; 02: 0.35; 04: 0.3; 05: 0.23; 06: 0.33419; 08: 0.31; 09: 0.4; 10: 0.38 |  | 1
| 1 | 2 | 01: 0.293; 02: 0.35; 04: 0.3; 05: 0.23; 06: 0.34063; 08: 0.3; 09: 0.4; 10: 0.38 |  | 6
| 1 | 3 | 01: 0.282; 02: 0.35; 04: 0.3; 05: 0.23; 06: 0.32987; 08: 0.3; 09: 0.38; 10: 0.36 |  | 16
| 1 | 4 | 01: 0.291; 02: 0.35; 04: 0.3; 05: 0.23; 06: 0.34069; 08: 0.34; 09: 0.39; 10: 0.38 |  | 0.3249
| 1 | 5 | 01: 0.279; 02: 0.35; 04: 0.3; 05: 0.23; 06: 0.35526; 08: 0.31; 09: 0.38; 10: 0.36 |  | 90
| 1 | 6 | 01: 0.281; 02: 0.34; 04: 0.4; 05: 0.23; 06: 0.35364; 08: 0.33; 09: 0.38; 10: 0.36
| Mean |  | 01: 0.2885; 02: 0.34833; 04: 0.31667; 05: 0.23; 06: 0.34238; 08: 0.315; 09: 0.38833; 10: 0.37
| Median |  | 01: 0.2865; 02: 0.35; 04: 0.3; 05: 0.23; 06: 0.34066; 08: 0.31; 09: 0.385; 10: 0.37
| Std Dev. |  | 01: 0.0098742; 02: 0.0040825; 04: 0.040825; 05: 0; 06: 0.010219; 08: 0.016432; 09: 0.0098319; 10: 0.010954
| Rel.Std.Dev. |  | 01: 3.423%; 02: 1.172%; 04: 12.89%; 05: 0%; 06: 2.985%; 08: 5.216%; 09: 2.532%; 10: 2.961%
| PDM3 |  | 01: -11.2%; 02: 7.212%; 04: -2.535%; 05: -29.21%; 06: 5.38%; 08: -3.048%; 09: 19.52%; 10: 13.88%
| Z-Score (Absolute) |  | 01: 0.93; 02: 0.43; 04: 0.29; 05: 2.26; 06: 0.29; 08: 0.33; 09: 1.34; 10: 0.92
| Analytical results for Te in OREAS 622 (Certified Value < 0.1 ppm) | [23 empty] | Certified
Te | Round | Replicate | 01: Lab; 02: Lab; 04: Lab; 05: Lab; 06: Lab; 08: Lab; 09: Lab; 10: Lab; 11: Lab; 13: Lab; 14: Lab; 15: Lab |  | 1
| No | No | 01: 02; 02: 04; 04: 05; 05: 06; 06: 10; 08: 13; 09: 14; 10: 16; 11: 19; 13: 20; 14: 21; 15: 22 |  | ppm
|  |  | 01: 4A*OES/MS; 02: 4A*OES/MS; 04: 4A*MS; 05: 4A*MS; 06: 4A*OES; 08: 4A*OES/MS; 09: 4A*MS; 10: 4A*MS; 11: 4A*OES/MS; 13: 4A*MS; 14: 4A*MS; 15: 4A*MS |  | 2
2
| 1 | 1 | 01: 0.07; 02: 0.11; 04: 0.4; 05: < 0.1; 06: < 5; 08: 0.074183; 09: < 0.1; 10: < 0.1; 11: < 0.05; 13: < 0.5; 14: < 0.1; 15: < 0.2 |  | 1
| 1 | 2 | 01: 0.075; 02: 0.07; 04: 0.5; 05: < 0.1; 06: < 5; 08: 0.071635; 09: < 0.1; 10: < 0.1; 11: < 0.05; 13: < 0.5; 14: < 0.1; 15: < 0.2 |  | 7
| 1 | 3 | 01: 0.051; 02: 0.09; 04: 0.5; 05: < 0.1; 06: < 5; 08: 0.069378; 09: < 0.1; 10: < 0.1; 11: < 0.05; 13: < 0.5; 14: < 0.1; 15: < 0.2 |  | 16
| 1 | 4 | 01: 0.068; 02: 0.08; 04: 0.3; 05: < 0.1; 06: < 5; 08: 0.074779; 09: < 0.1; 10: < 0.1; 11: < 0.05; 13: < 0.5; 14: < 0.1; 15: < 0.2 |  | < 0.1
| 1 | 5 | 01: 0.085; 02: 0.07; 04: 0.2; 05: < 0.1; 06: < 5; 08: 0.077881; 09: < 0.1; 10: < 0.1; 11: < 0.05; 13: < 0.5; 14: < 0.1; 15: < 0.2 |  | 91
| 1 | 6 | 01: 0.053; 02: 0.1; 04: 0.3; 05: < 0.1; 06: < 5; 08: 0.072651; 09: 0.1; 10: < 0.1; 11: < 0.05; 13: < 0.5; 14: < 0.1; 15: < 0.2
| Mean |  | 01: 0.067; 02: 0.086667; 04: 0.36667; 08: 0.073418; 09: 0.1
| Median |  | 01: 0.069; 02: 0.085; 04: 0.35; 08: 0.073417; 09: 0.1
| Std Dev. |  | 01: 0.013038; 02: 0.01633; 04: 0.12111; 08: 0.0029135
| Rel.Std.Dev. |  | 01: 19.46%; 02: 18.84%; 04: 33.03%; 08: 3.968%
PDM3
| Z-Score (Absolute) |  | 01: 0.33; 02: 0.67; 04: 14.93; 05: NA; 06: NA; 08: 0; 09: 1.19; 10: NA; 11: NA; 13: NA; 14: NA; 15: NA
| Analytical results for Th in OREAS 622 (Certified Value 4.71 ppm) | [23 empty] | Certified
Th | Round | Replicate | Lab | Lab | Lab | Lab | Lab | Lab | Lab | Lab | Lab | Lab | Lab | Lab | Lab | Lab | Lab | Lab | Lab | Lab | Lab |  |  |  | 1
| No | No | 01 | 02 | 04 | 05 | 06 | 08 | 09 | 11 | 13 | 14 | 16 | 17 | 19 | 20 | 21 | 22 | 23 | 24 | 25 |  |  |  | ppm
|  |  | 4A*OES | 4A*OES/MS | 4A*OES/MS | 4A*MS | 4A*MS | 4A*OES | 4A*OES | 4A*OES | 4A*OES/MS | 4A*MS | 4A*MS | 4A*OES | 4A*OES/MS | 4A*MS | 4A*MS | 4A*MS | 4A*OES | 4A*OES | 4A*OES |  |  |  | 2
2
| 1 | 1 | < 50 | 3.88 | 4.8 | 3.5 | 3.67 | < 50 | < 20 | < 50 | 4.845 | 5.41 | 4.9 | < 50 | 5.2 | 4 | 4.81 | 5 | < 50 | 8 | < 50 |  |  |  | 1
| 1 | 2 | < 50 | 4.446 | 3.8 | 4.8 | 3.6 | < 50 | < 20 | < 50 | 4.9197 | 5.34 | 4.84 | < 50 | 5.1 | 4 | 5.12 | 5.1 | < 50 | 8 | < 50 |  |  |  | 0
| 1 | 3 | < 50 | 4.129 | 4.7 | 4.2 | 3.75 | < 50 | < 20 | < 50 | 4.751 | 5.37 | 4.84 | < 50 | 5.3 | 4 | 5.12 | 5.1 | < 50 | < 2 | < 50 |  |  |  | 16
| 1 | 4 | < 50 | 4.962 | 4.2 | 4.7 | 3.73 | < 50 | < 20 | < 50 | 4.9665 | 5.3 | 4.92 | < 50 | 5.7 | 4.6 | 5.27 | 5 | < 50 | 9 | < 50 |  |  |  | 4.7096
| 1 | 5 | < 50 | 4.523 | 4.7 | 4.9 | 3.76 | < 50 | < 20 | < 50 | 4.9342 | 5.22 | 4.96 | < 50 | 5.4 | 4.2 | 5.05 | 5.1 | < 50 | 8 | < 50 |  |  |  | 92
| 1 | 6 | < 50 | 3.992 | 4.7 | 4.3 | 3.72 | < 50 | < 20 | < 50 | 4.8866 | 5.3 | 4.81 | < 50 | 5.4 | 4.3 | 5.37 | 4.8 | < 50 | 9 | < 50
| Mean |  | 02: 4.322; 04: 4.4833; 05: 4.4; 06: 3.705; 11: 4.8838; 13: 5.3233; 14: 4.8783; 16: 5.35; 17: 4.1833; 19: 5.1233; 20: 5.0167; 22: 8.4
| Median |  | 02: 4.2875; 04: 4.7; 05: 4.5; 06: 3.725; 11: 4.9032; 13: 5.32; 14: 4.87; 16: 5.35; 17: 4.1; 19: 5.12; 20: 5.05; 22: 8
| Std Dev. |  | 02: 0.40172; 04: 0.39707; 05: 0.52154; 06: 0.060249; 11: 0.077221; 13: 0.065929; 14: 0.057417; 16: 0.20736; 17: 0.24014; 19: 0.19284; 20: 0.1169; 22: 0.54772
| Rel.Std.Dev. |  | 02: 9.295%; 04: 8.857%; 05: 11.85%; 06: 1.626%; 11: 1.581%; 13: 1.238%; 14: 1.177%; 16: 3.876%; 17: 5.74%; 19: 3.764%; 20: 2.33%; 22: 6.521%
| PDM3 |  | 02: -8.23%; 04: -4.805%; 05: -6.574%; 06: -21.33%; 11: 3.699%; 13: 13.03%; 14: 3.582%; 16: 13.6%; 17: -11.17%; 19: 8.784%; 20: 6.52%; 22: 78.36%
| Z-Score (Absolute) |  | NA | 0.83 | 0.39 | 0.71 | 1.74 | NA | NA | NA | 0 | 0.65 | 0 | NA | 0.69 | 1.03 | 0.36 | 0.2 | NA | 5.21 | NA
| Analytical results for Ti in OREAS 622 (Certified Value 0.147 wt.%) | [23 empty] | Certified
Ti | Round | Replicate | Lab | Lab | Lab | Lab | Lab | Lab | Lab | Lab | Lab | Lab | Lab | Lab | Lab | Lab | Lab | Lab | Lab | Lab | Lab | Lab | Lab | Lab | 1
| No | No | 01 | 02 | 04 | 05 | 06 | 08 | 09 | 10 | 11 | 12 | 13 | 14 | 15 | 16 | 17 | 19 | 20 | 21 | 22 | 23 | 24 | 25 | wt.%
|  |  | 4A*OES | 4A*OES/MS | 4A*OES/MS | 4A*OES | 4A*OES | 4A*OES | 4A*OES | 4A*OES | 4A*OES | 4A*OES | 4A*OES/MS | 4A*OES | 4A*OES | 4A*OES | 4A*OES | 4A*OES/MS | 4A*MS | 4A*OES | 4A*OES | 4A*OES | 4A*OES | 4A*OES | 3
3
| 1 | 1 | 0.16 | 0.122 | 0.11 | 0.21 | 0.094 | 0.16 | 0.16 | 0.1587 | 0.13 | 0.205 | 0.17505 | 0.1484 | 0.11 | 0.135 | 0.15 | 0.11 | 0.137 | 0.173 | 0.19 | 0.17 | 0.13 | 0.17 | 1
| 1 | 2 | 0.16 | 0.117 | 0.11 | 0.21 | 0.097 | 0.16 | 0.15 | 0.1604 | 0.13 | 0.205 | 0.18058 | 0.1319 | 0.12 | 0.135 | 0.14 | 0.11 | 0.136 | 0.165 | 0.19 | 0.18 | 0.12 | 0.16 | 0
| 1 | 3 | 0.16 | 0.117 | 0.11 | 0.22 | 0.11 | 0.16 | 0.15 | 0.1599 | 0.13 | 0.2 | 0.17338 | 0.1378 | 0.12 | 0.135 | 0.15 | 0.1 | 0.128 | 0.167 | 0.19 | 0.18 | 0.14 | 0.16 | 16
| 1 | 4 | 0.16 | 0.116 | 0.11 | 0.21 | 0.098 | 0.16 | 0.16 | 0.1623 | 0.14 | 0.205 | 0.17913 | 0.1281 | 0.11 | 0.127 | 0.15 | 0.11 | 0.146 | 0.167 | 0.19 | 0.17 | 0.13 | 0.16 | 0.14666
| 1 | 5 | 0.16 | 0.12 | 0.12 | 0.21 | 0.102 | 0.16 | 0.15 | 0.1645 | 0.14 | 0.2 | 0.15645 | 0.1317 | 0.1 | 0.137 | 0.15 | 0.11 | 0.136 | 0.176 | 0.19 | 0.17 | 0.13 | 0.16 | 93
| 1 | 6 | 0.16 | 0.119 | 0.11 | 0.21 | 0.101 | 0.17 | 0.15 | 0.1662 | 0.16 | 0.19 | 0.15992 | 0.1375 | 0.11 | 0.132 | 0.15 | 0.11 | 0.139 | 0.17 | 0.19 | 0.18 | 0.13 | 0.16
| Mean |  | 0.16 | 0.1185 | 0.11167 | 0.21167 | 0.10033 | 0.16167 | 0.15333 | 0.162 | 0.13833 | 0.20083 | 0.17075 | 0.1359 | 0.11167 | 0.1335 | 0.14833 | 0.10833 | 0.137 | 0.16967 | 0.19 | 0.175 | 0.13 | 0.16167
| Median |  | 0.16 | 0.118 | 0.11 | 0.21 | 0.0995 | 0.16 | 0.15 | 0.16135 | 0.135 | 0.2025 | 0.17421 | 0.1347 | 0.11 | 0.135 | 0.15 | 0.11 | 0.1365 | 0.1685 | 0.19 | 0.175 | 0.13 | 0.16
| Std Dev. |  | 0 | 0.0022583 | 0.0040825 | 0.0040825 | 0.0055377 | 0.0040825 | 0.005164 | 0.0028927 | 0.01169 | 0.0058452 | 0.010141 | 0.007168 | 0.0075277 | 0.0035637 | 0.0040825 | 0.0040825 | 0.0057966 | 0.0041793 | 3.0405e-17 | 0.0054772 | 0.0063246 | 0.0040825
| Rel.Std.Dev. |  | 0% | 1.906% | 3.656% | 1.929% | 5.519% | 2.525% | 3.368% | 1.786% | 8.451% | 2.91% | 5.939% | 5.274% | 6.741% | 2.669% | 2.752% | 3.768% | 4.231% | 2.463% | 1.6e-14% | 3.13% | 4.865% | 2.525%
| PDM3 |  | 9.099% | -19.2% | -23.86% | 44.33% | -31.59% | 10.23% | 4.553% | 10.46% | -5.675% | 36.94% | 16.43% | -7.334% | -23.86% | -8.971% | 1.143% | -26.13% | -6.584% | 15.69% | 29.55% | 19.33% | -11.36% | 10.23%
| Z-Score (Absolute) |  | 0.32 | 1.13 | 1.36 | 2.12 | 1.76 | 0.38 | 0.09 | 0.39 | 0.44 | 1.74 | 0.69 | 0.52 | 1.36 | 0.56 | 0.09 | 1.48 | 0.48 | 0.66 | 1.36 | 0.84 | 0.73 | 0.38
| Analytical results for Tl in OREAS 622 (Certified Value 3.65 ppm) | [23 empty] | Certified
Tl | Round | Replicate | Lab | Lab | Lab | Lab | Lab | Lab | Lab | Lab | Lab | Lab | Lab | Lab | Lab | Lab | Lab | Lab | Lab | Lab | Lab |  |  |  | 1
| No | No | 01 | 02 | 04 | 05 | 06 | 08 | 10 | 11 | 13 | 14 | 15 | 16 | 17 | 19 | 20 | 21 | 22 | 23 | 25 |  |  |  | ppm
|  |  | 4A*OES | 4A*OES/MS | 4A*OES/MS | 4A*MS | 4A*MS | 4A*OES | 4A*OES | 4A*OES | 4A*OES/MS | 4A*MS | 4A*OES | 4A*MS | 4A*OES | 4A*OES/MS | 4A*MS | 4A*MS | 4A*MS | 4A*OES | 4A*OES |  |  |  | 2
2
| 1 | 1 | < 50 | 4.095 | 3.83 | 3.36 | 2.9 | < 50 | < 5 | < 50 | 3.354 | 4.54 | < 10 | 3.2 | < 50 | 3.78 | 3.8 | 3.8 | 3.4 | < 50 | < 50 |  |  |  | 1
| 1 | 2 | < 50 | 4.027 | 3.93 | 3.6 | 2.9 | < 50 | < 5 | < 50 | 3.3478 | 4.56 | < 10 | 3.15 | < 50 | 3.6 | 3.9 | 3.7 | 3.5 | < 50 | < 50 |  |  |  | 0
| 1 | 3 | < 50 | 3.937 | 3.88 | 3.17 | 2.9 | < 50 | < 5 | < 50 | 3.3165 | 4.6 | < 10 | 3.21 | < 50 | 3.6 | 3.7 | 3.8 | 3.5 | < 50 | < 50 |  |  |  | 16
| 1 | 4 | < 50 | 4.001 | 3.87 | 3.78 | 2.8 | < 50 | < 5 | < 50 | 3.3932 | 4.5 | < 10 | 3.17 | < 50 | 3.79 | 3.7 | 3.6 | 3.5 | < 50 | < 50 |  |  |  | 3.6519
| 1 | 5 | < 50 | 4.012 | 3.83 | 3.9 | 3 | < 50 | < 5 | < 50 | 3.3906 | 4.39 | < 10 | 3.16 | < 50 | 3.78 | 3.7 | 3.7 | 3.5 | < 50 | < 50 |  |  |  | 94
| 1 | 6 | < 50 | 4.024 | 3.94 | 3.86 | 2.9 | < 50 | < 5 | < 50 | 3.3452 | 4.57 | < 10 | 3.19 | < 50 | 3.82 | 4.1 | 3.7 | 3.4 | < 50 | < 50
| Mean |  | 02: 4.016; 04: 3.88; 05: 3.6117; 06: 2.9; 11: 3.3579; 12: 4.5267; 14: 3.18; 16: 3.7283; 17: 3.8167; 19: 3.7167; 20: 3.4667
| Median |  | 02: 4.018; 04: 3.875; 05: 3.69; 06: 2.9; 11: 3.3509; 12: 4.55; 14: 3.18; 16: 3.78; 17: 3.75; 19: 3.7; 20: 3.5
| Std Dev. |  | 02: 0.050809; 04: 0.047329; 05: 0.29383; 06: 0.063246; 11: 0.02937; 12: 0.074744; 14: 0.023664; 16: 0.10048; 17: 0.16021; 19: 0.075277; 20: 0.05164
| Rel.Std.Dev. |  | 02: 1.265%; 04: 1.22%; 05: 8.136%; 06: 2.181%; 11: 0.8746%; 12: 1.651%; 14: 0.7442%; 16: 2.695%; 17: 4.198%; 19: 2.025%; 20: 1.49%
| PDM3 |  | 02: 9.969%; 04: 6.245%; 05: -1.102%; 06: -20.59%; 11: -8.052%; 12: 23.95%; 14: -12.92%; 16: 2.092%; 17: 4.511%; 19: 1.773%; 20: -5.073%
| Z-Score (Absolute) |  | NA | 0.81 | 0.44 | 0.28 | 2.2 | NA | NA | NA | 0.97 | 2.26 | NA | 1.45 | NA | 0.03 | 0.12 | 0 | 0.67 | NA | NA
| Analytical results for Tm in OREAS 622 (Indicative Value 0.17 ppm) | [23 empty] | Indicative
Tm | Round | Replicate | 01: Lab; 02: Lab; 04: Lab; 05: Lab | 1
| No | No | 01: 05; 02: 13; 04: 21; 05: 22 | ppm
|  |  | 01: 4A*MS; 02: 4A*OES/MS; 04: 4A*MS; 05: 4A*MS | 2
2
| 1 | 1 | 01: 0.2; 02: 0.15783; 04: 0.17; 05: 0.18 | 1
| 1 | 2 | 01: 0.2; 02: 0.16547; 04: 0.17; 05: 0.16 | 8
| 1 | 3 | 01: 0.2; 02: 0.16139; 04: 0.17; 05: 0.16 | 16
| 1 | 4 | 01: 0.2; 02: 0.15913; 04: 0.17; 05: 0.14 | 0.17428
| 1 | 5 | 01: 0.2; 02: 0.16765; 04: 0.17; 05: 0.18 | 22
| 1 | 6 | 01: 0.2; 02: 0.17116; 04: 0.17; 05: 0.16
| Mean |  | 01: 0.2; 02: 0.16377; 04: 0.17; 05: 0.16333
| Median |  | 01: 0.2; 02: 0.16343; 04: 0.17; 05: 0.16
| Std Dev. |  | 01: 3.0405e-17; 02: 0.005197; 04: 0; 05: 0.015055
| Rel.Std.Dev. |  | 01: 1.52e-14%; 02: 3.173%; 04: 0%; 05: 9.218%
| PDM3 |  | 01: 14.76%; 02: -6.029%; 04: -2.453%; 05: -6.279%
| Z-Score (Absolute) |  | 01: 6.7; 02: 0.63; 04: 0.63; 05: 0.72
| Analytical results for U in OREAS 622 (Certified Value 1.57 ppm) | [23 empty] | Certified
U | Round | Replicate | Lab | Lab | Lab | Lab | Lab | Lab | Lab | Lab | Lab | Lab | Lab | Lab | Lab | Lab | Lab | Lab | Lab | Lab |  |  |  |  | 1
| No | No | 01 | 02 | 04 | 05 | 06 | 08 | 09 | 13 | 14 | 16 | 17 | 19 | 20 | 21 | 22 | 23 | 24 | 25 |  |  |  |  | ppm
|  |  | 4A*OES | 4A*OES/MS | 4A*OES/MS | 4A*MS | 4A*MS | 4A*OES | 4A*OES | 4A*OES/MS | 4A*MS | 4A*MS | 4A*OES | 4A*OES/MS | 4A*MS | 4A*MS | 4A*MS | 4A*OES | 4A*OES | 4A*OES |  |  |  |  | 2
3
| 1 | 1 | < 50 | 1.65 | 1.68 | 1.4 | 1.25 | < 50 | < 20 | 1.5167 | 1.55 | 1.58 | < 50 | 1.6 | 1.5 | 1.53 | 1.7 | < 50 | < 20 | < 50 |  |  |  |  | 1
| 1 | 2 | < 50 | 1.658 | 1.68 | 1.5 | 1.22 | < 50 | < 20 | 1.502 | 1.56 | 1.51 | < 50 | 1.6 | 1.4 | 1.5 | 1.7 | < 50 | < 20 | < 50 |  |  |  |  | 0
| 1 | 3 | < 50 | 1.664 | 1.68 | 1.4 | 1.27 | < 50 | < 20 | 1.4449 | 1.55 | 1.53 | < 50 | 1.6 | 1.4 | 1.49 | 1.6 | < 50 | < 20 | < 50 |  |  |  |  | 16
| 1 | 4 | < 50 | 1.666 | 1.69 | 1.6 | 1.26 | < 50 | < 20 | 1.517 | 1.58 | 1.5 | < 50 | 1.8 | 1.6 | 1.5 | 1.6 | < 50 | < 20 | < 50 |  |  |  |  | 1.57
| 1 | 5 | < 50 | 1.66 | 1.71 | 1.6 | 1.26 | < 50 | < 20 | 1.491 | 1.5 | 1.51 | < 50 | 1.7 | 1.5 | 1.47 | 1.7 | < 50 | < 20 | < 50 |  |  |  |  | 95
| 1 | 6 | < 50 | 1.694 | 1.66 | 1.6 | 1.24 | < 50 | < 20 | 1.4693 | 1.54 | 1.48 | < 50 | 1.7 | 1.5 | 1.46 | 1.6 | < 50 | < 20 | < 50
| Mean |  |  | 1.6653 | 1.6833 | 1.5167 | 1.25 |  |  | 1.4902 | 1.5467 | 1.5183 |  | 1.6667 | 1.4833 | 1.4917 | 1.65
| Median |  |  | 1.662 | 1.68 | 1.55 | 1.255 |  |  | 1.4965 | 1.55 | 1.51 |  | 1.65 | 1.5 | 1.495 | 1.65
| Std Dev. |  |  | 0.015108 | 0.01633 | 0.098319 | 0.017889 |  |  | 0.028466 | 0.026583 | 0.034303 |  | 0.08165 | 0.075277 | 0.024833 | 0.054772
| Rel.Std.Dev. |  |  | 0.9072% | 0.9701% | 6.483% | 1.431% |  |  | 1.91% | 1.719% | 2.259% |  | 4.899% | 5.075% | 1.665% | 3.32%
| PDM3 |  |  | 6.073% | 7.22% | -3.396% | -20.38% |  |  | -5.085% | -1.485% | -3.29% |  | 6.158% | -5.519% | -4.988% | 5.097%
| Z-Score (Absolute) |  | NA | 3.01 | 3.37 | 0 | 5.39 | NA | NA | 0.54 | 0.61 | 0.22 | NA | 3.03 | 0.67 | 0.51 | 2.7 | NA | NA | NA
| Analytical results for V in OREAS 622 (Certified Value 40 ppm) | [23 empty] | Certified
V | Round | Replicate | Lab | Lab | Lab | Lab | Lab | Lab | Lab | Lab | Lab | Lab | Lab | Lab | Lab | Lab | Lab | Lab | Lab | Lab | Lab | Lab | Lab | Lab | 1
| No | No | 01 | 02 | 04 | 05 | 06 | 08 | 09 | 10 | 11 | 12 | 13 | 14 | 15 | 16 | 17 | 19 | 20 | 21 | 22 | 23 | 24 | 25 | ppm
|  |  | 4A*OES | 4A*OES/MS | 4A*OES/MS | 4A*MS | 4A*OES | 4A*OES | 4A*OES | 4A*OES | 4A*OES | 4A*OES | 4A*OES/MS | 4A*OES | 4A*OES | 4A*OES | 4A*OES | 4A*OES/MS | 4A*MS | 4A*OES | 4A*OES | 4A*OES | 4A*OES | 4A*OES | 1
2
| 1 | 1 | 40 | 42.431 | 40 | 35 | 43 | 40 | 39 | 26 | 40 | 45 | 40.798 | 38 | 32 | 42 | 40 | 39 | 41 | 38 | 40 | 40 | 39 | 40 | 1
| 1 | 2 | 40 | 41.225 | 41 | 39 | 45 | 40 | 40 | 27 | 40 | 45 | 41.4961 | 37 | 31.25 | 42 | 40 | 37 | 41 | 39 | 40 | 40 | 37 | 40 | 0
| 1 | 3 | 40 | 41.48 | 41 | 35 | 48 | 40 | 40 | 26 | 40 | 45 | 40.4066 | 37 | 33 | 42 | 40 | 39 | 40 | 39 | 40 | 40 | 41 | 40 | 16
| 1 | 4 | 40 | 41.774 | 42 | 42 | 42 | 40 | 41 | 28 | 40 | 40 | 42.5804 | 37 | 33.75 | 42 | 40 | 39 | 43 | 38 | 40 | 40 | 38 | 40 | 40.0028
| 1 | 5 | 40 | 42.451 | 42 | 42 | 49 | 40 | 39 | 27 | 40 | 45 | 40.8074 | 38 | 33 | 42 | 40 | 38 | 41 | 38 | 40 | 40 | 37 | 40 | 96
| 1 | 6 | 40 | 41.629 | 41 | 43 | 44 | 40 | 39 | 27 | 40 | 45 | 41.081 | 39 | 33.25 | 41 | 40 | 38 | 41 | 37 | 40 | 40 | 37 | 40
| Mean |  | 40 | 41.8317 | 41.1667 | 39.3333 | 45.1667 | 40 | 39.6667 | 26.8333 | 40 | 44.1667 | 41.1949 | 37.6667 | 32.7083 | 41.8333 | 40 | 38.3333 | 41.1667 | 38.1667 | 40 | 40 | 38.1667 | 40
| Median |  | 40 | 41.7015 | 41 | 40.5 | 44.5 | 40 | 39.5 | 27 | 40 | 45 | 40.9442 | 37.5 | 33 | 42 | 40 | 38.5 | 41 | 38 | 40 | 40 | 37.5 | 40
| Std Dev. |  | 0 | 0.50574 | 0.75277 | 3.6148 | 2.7869 | 0 | 0.8165 | 0.75277 | 0 | 2.0412 | 0.76841 | 0.8165 | 0.91401 | 0.40825 | 0 | 0.8165 | 0.98319 | 0.75277 | 0 | 0 | 1.6021 | 0
| Rel.Std.Dev. |  | 0% | 1.209% | 1.829% | 9.19% | 6.17% | 0% | 2.058% | 2.805% | 0% | 4.622% | 1.865% | 2.168% | 2.794% | 0.9759% | 0% | 2.13% | 2.388% | 1.972% | 0% | 0% | 4.198% | 0%
| PDM3 |  | -0.006877% | 4.572% | 2.91% | -1.673% | 12.91% | -0.006877% | -0.8402% | -32.92% | -0.006877% | 10.41% | 2.98% | -5.84% | -18.23% | 4.576% | -0.006877% | -4.173% | 2.91% | -4.59% | -0.006877% | -0.006877% | -4.59% | -0.006877%
| Z-Score (Absolute) |  | 0 | 0.93 | 0.59 | 0.76 | 2.61 | 0 | 0.17 | 6.66 | 0 | 2.53 | 0.46 | 1.18 | 3.69 | 0.93 | 0 | 0.84 | 0.4 | 0.93 | 0 | 0 | 0.93 | 0
| Analytical results for W in OREAS 622 (Certified Value 2.48 ppm) | [23 empty] | Certified
W | Round | Replicate | Lab | Lab | Lab | Lab | Lab | Lab | Lab | Lab | Lab | Lab | Lab | Lab | Lab | Lab | Lab | Lab | Lab | Lab | Lab |  |  |  | 1
| No | No | 01 | 04 | 05 | 06 | 08 | 09 | 10 | 13 | 14 | 15 | 16 | 17 | 19 | 20 | 21 | 22 | 23 | 24 | 25 |  |  |  | ppm
|  |  | 4A*OES | 4A*OES/MS | 4A*MS | 4A*MS | 4A*OES | 4A*OES | 4A*OES | 4A*OES/MS | 4A*MS | 4A*OES | 4A*MS | 4A*OES | 4A*OES/MS | 4A*MS | 4A*MS | 4A*MS | 4A*OES | 4A*OES | 4A*OES |  |  |  | 2
2
| 1 | 1 | < 50 | 2.7 | 2.2 | 2.5 | < 50 | < 20 | < 5 | 2.6427 | 2.6 | < 10 | 3.1 | < 50 | 2.4 | 2.5 | 2.9 | 2 | < 50 | * | < 50 |  |  |  | 1
| 1 | 2 | < 50 | 2.7 | 2.6 | 2.4 | < 50 | < 20 | < 5 | 2.6421 | 2.5 | < 10 | 2.8 | < 50 | 2.2 | 2 | 2.9 | 2 | < 50 | * | < 50 |  |  |  | 0
| 1 | 3 | < 50 | 2.7 | 2.2 | 2.5 | < 50 | < 20 | < 5 | 2.7431 | 2.8 | < 10 | 2.7 | < 50 | 2.2 | 2.1 | 2.9 | 2 | < 50 | < 4 | < 50 |  |  |  | 16
| 1 | 4 | < 50 | 2.6 | 2.7 | 2.5 | < 50 | < 20 | < 5 | 2.5531 | 2.4 | < 10 | 2.6 | < 50 | 2.6 | 2.1 | 2.9 | 2 | < 50 | < 4 | < 50 |  |  |  | 2.4814
| 1 | 5 | < 50 | 2.8 | 2.8 | 2.4 | < 50 | < 20 | < 5 | 2.4483 | 2.3 | < 10 | 2.8 | < 50 | 2.4 | 2.2 | 2.7 | 2.5 | < 50 | * | < 50 |  |  |  | 97
| 1 | 6 | < 50 | 2.7 | 2.6 | 2.5 | < 50 | < 20 | < 5 | 2.3325 | 2.4 | < 10 | 2.7 | < 50 | 2.2 | 2 | 2.9 | 2 | < 50 | * | < 50
| Mean |  | 04: 2.7; 05: 2.5167; 06: 2.4667; 13: 2.5603; 14: 2.5; 16: 2.7833; 19: 2.3333; 20: 2.15; 21: 2.8667; 22: 2.0833
| Median |  | 04: 2.7; 05: 2.6; 06: 2.5; 13: 2.5976; 14: 2.45; 16: 2.75; 19: 2.3; 20: 2.1; 21: 2.9; 22: 2
| Std Dev. |  | 04: 0.063246; 05: 0.25626; 06: 0.05164; 13: 0.14927; 14: 0.17889; 16: 0.17224; 19: 0.1633; 20: 0.18708; 21: 0.08165; 22: 0.20412
| Rel.Std.Dev. |  | 04: 2.342%; 05: 10.18%; 06: 2.094%; 13: 5.83%; 14: 7.155%; 16: 6.188%; 19: 6.999%; 20: 8.702%; 21: 2.848%; 22: 9.798%
| PDM3 |  | 04: 8.811%; 05: 1.423%; 06: -0.5923%; 13: 3.181%; 14: 0.7511%; 16: 12.17%; 19: -5.966%; 20: -13.35%; 21: 15.53%; 22: -16.04%
| Z-Score (Absolute) |  | NA | 0.7 | 0.03 | 0.15 | NA | NA | NA | 0.19 | 0.03 | NA | 0.78 | NA | 0.64 | 1.32 | 1.32 | 1.87 | NA | NA | NA
| Analytical results for Y in OREAS 622 (Certified Value 9.76 ppm) | [23 empty] | Certified
Y | Round | Replicate | Lab | Lab | Lab | Lab | Lab | Lab | Lab | Lab | Lab | Lab | Lab | Lab | Lab | Lab | Lab | [7 empty] | 1
| No | No | 02 | 04 | 05 | 06 | 09 | 12 | 13 | 14 | 15 | 16 | 19 | 20 | 21 | 22 | 24 | [7 empty] | ppm
|  |  | 4A*OES/MS | 4A*OES/MS | 4A*MS | 4A*MS | 4A*OES | 4A*OES | 4A*OES/MS | 4A*MS | 4A*OES | 4A*MS | 4A*OES/MS | 4A*MS | 4A*MS | 4A*MS | 4A*OES | [7 empty] | 2
3
| 1 | 1 | 9.677 | 9.9 | 9.9 | 9.72 | 7 | 10 | 9.8765 | 10.3 | 6.5 | 9.8 | 9.3 | 9.4 | 8.95 | 11 | 9 | [7 empty] | 1
| 1 | 2 | 9.394 | 9.7 | 10.8 | 9.56 | 8 | 10 | 9.9233 | 10 | 6.6667 | 10 | 9.2 | 9.4 | 9.33 | 10.8 | 8 | [7 empty] | 0
| 1 | 3 | 9.681 | 9.7 | 9.5 | 9.71 | 8 | 10 | 9.867 | 10.1 | 6.6667 | 9.8 | 9.5 | 8.9 | 8.94 | 10.7 | 11 | [7 empty] | 16
| 1 | 4 | 9.48 | 9.7 | 11 | 9.51 | 8 | 10 | 9.8024 | 9.9 | 7.1667 | 9.6 | 9.6 | 10.3 | 8.95 | 11 | 9 | [7 empty] | 9.7598
| 1 | 5 | 9.714 | 9.8 | 11.5 | 9.62 | 8 | 10 | 9.8933 | 9.9 | 6.3333 | 9.8 | 9.4 | 9.7 | 9.02 | 10.7 | 9 | [7 empty] | 98
| 1 | 6 | 9.568 | 9.7 | 11.5 | 9.45 | 8 | 10 | 9.8588 | 10.4 | 6.5 | 9.6 | 9.4 | 9.2 | 8.77 | 11.2 | 9
| Mean |  | 9.5857 | 9.75 | 10.7 | 9.595 | 7.8333 | 10 | 9.8702 | 10.1 | 6.6389 | 9.7667 | 9.4 | 9.4833 | 8.9933 | 10.9 | 9.1667
| Median |  | 9.6225 | 9.7 | 10.9 | 9.59 | 8 | 10 | 9.8717 | 10.05 | 6.5833 | 9.8 | 9.4 | 9.4 | 8.95 | 10.9 | 9
| Std Dev. |  | 0.12815 | 0.083666 | 0.83187 | 0.10858 | 0.40825 | 0 | 0.040306 | 0.20976 | 0.28707 | 0.15055 | 0.14142 | 0.47924 | 0.18468 | 0.2 | 0.98319
| Rel.Std.Dev. |  | 1.337% | 0.8581% | 7.774% | 1.132% | 5.212% | 0% | 0.4084% | 2.077% | 4.324% | 1.542% | 1.504% | 5.053% | 2.054% | 1.835% | 10.73%
| PDM3 |  | -1.784% | -0.1% | 9.634% | -1.688% | -19.74% | 2.462% | 1.132% | 3.486% | -31.98% | 0.07076% | -3.686% | -2.832% | -7.853% | 11.68% | -6.077%
| Z-Score (Absolute) |  | 0.02 | 0.26 | 1.84 | 0 | 2.93 | 0.67 | 0.46 | 0.84 | 4.92 | 0.29 | 0.32 | 0.19 | 1.11 | 2.17 | 1.32
| Analytical results for Yb in OREAS 622 (Certified Value 1.11 ppm) | [23 empty] | Certified
Yb | Round | Replicate | 01: Lab; 04: Lab; 05: Lab; 06: Lab; 08: Lab; 09: Lab; 10: Lab; 13: Lab |  |  |  | 1
| No | No | 01: 02; 04: 04; 05: 05; 06: 06; 08: 13; 09: 19; 10: 21; 13: 22 |  |  |  | ppm
|  |  | 01: 4A*OES/MS; 04: 4A*OES/MS; 05: 4A*MS; 06: 4A*MS; 08: 4A*OES/MS; 09: 4A*OES/MS; 10: 4A*MS; 13: 4A*MS |  |  |  | 2
2
| 1 | 1 | 01: 1.03; 04: 1.2; 05: 0.9; 06: 0.8; 08: 1.1157; 09: 1.1; 10: 1.1; 13: 1.3 |  |  |  | 1
| 1 | 2 | 01: 1.052; 04: 1.2; 05: 0.9; 06: 0.8; 08: 1.0733; 09: 1.1; 10: 1.1; 13: 1.35 |  |  |  | 0
| 1 | 3 | 01: 1.024; 04: 1.1; 05: 0.8; 06: 0.8; 08: 1.1295; 09: 1.2; 10: 1.1; 13: 1.25 |  |  |  | 16
| 1 | 4 | 01: 1.051; 04: 1.2; 05: 0.9; 06: 0.8; 08: 1.0777; 09: 1.2; 10: 1.1; 13: 1.25 |  |  |  | 1.1071
| 1 | 5 | 01: 1.056; 04: 1.2; 05: 1; 06: 0.8; 08: 1.0597; 09: 1.2; 10: 1.1; 13: 1.25 |  |  |  | 99
| 1 | 6 | 01: 1.014; 04: 1.1; 05: 1; 06: 0.8; 08: 1.0666; 09: 1.1; 10: 1.1; 13: 1.35
| Mean |  | 01: 1.0378; 04: 1.1667; 05: 0.91667; 06: 0.8; 08: 1.0871; 09: 1.15; 10: 1.1; 13: 1.2917
| Median |  | 01: 1.0405; 04: 1.2; 05: 0.9; 06: 0.8; 08: 1.0755; 09: 1.15; 10: 1.1; 13: 1.275
| Std Dev. |  | 01: 0.017463; 04: 0.05164; 05: 0.075277; 06: 1.2162e-16; 08: 0.028531; 09: 0.054772; 10: 2.4324e-16; 13: 0.04916
| Rel.Std.Dev. |  | 01: 1.683%; 04: 4.426%; 05: 8.212%; 06: 1.52e-14%; 08: 2.625%; 09: 4.763%; 10: 2.211e-14%; 13: 3.806%
| PDM3 |  | 01: -6.259%; 04: 5.378%; 05: -17.2%; 06: -27.74%; 08: -1.812%; 09: 3.872%; 10: -0.6438%; 13: 16.67%
| Z-Score (Absolute) |  | 01: 0.58; 04: 0.76; 05: 1.84; 06: 3.05; 08: 0.07; 09: 0.59; 10: 0.07; 13: 2.06
| Analytical results for Zn in OREAS 622 (Certified Value 10.24 wt.%) | [23 empty] | Certified
Zn | Round | Replicate | Lab | Lab | Lab | Lab | Lab | Lab | Lab | Lab | Lab | Lab | Lab | Lab | Lab | Lab | Lab | Lab | Lab | Lab | Lab | Lab | Lab | Lab | 1
| No | No | 01 | 02 | 04 | 05 | 06 | 08 | 09 | 10 | 11 | 12 | 13 | 14 | 15 | 16 | 17 | 19 | 20 | 21 | 22 | 23 | 24 | 25 | wt.%
|  |  | Various [α] | 4A*OES | 4A*OES | 4A*OES | 4A*OES | 4A*OES/AAS | 4A*OES | 4A*OES | Various [β] | 4A*OES | 4A*OES/MS | 4A*OES | 4A*OES | 4A*AAS | 4A*OES/AAS | 4A*OES | 4A*OES | 4A*AAS | 4A*OES | 4A*OES | 4A*OES | 4A*OES/AAS | 2
|  |  | 01: see footer; 11: see footer | 3
| 1 | 1 | 10.1 | 10.3 | 10.2 | 10 | > 50000 | 10.05 | > 10000 | 10.5225 | 10.65 | 10.4 | 10.2017 | 10.1443 | 10.427 | 10.4 |  | 10.249 | 9.16 | 9.97 | 10.3 | 10.3 | 10.5 | 10.35 | 1
| 1 | 2 | 10.3 | 10.7 | 10.5 | 9.92 | > 50000 | 10.3 | -- | 10.2699 | > 100000 | 10.4 | 10.2093 | 9.9875 | 10.3366 | 10.3 | 10.3 | 10.172 | 9.34 | 10 | 10.2 | 10.6 | 10.38 | 9.77 | 0
| 1 | 3 | 10.25 | 10.4 | 10.1 | 9.98 | > 50000 | 10.25 | > 10000 | 10.5045 | 10.35 | 10 | 10.3224 | 10.0289 | 10.3279 | 10.2 |  | 10.29 | 9.24 | 10 | 10.2 | 10.9 | 10.27 | 10.55 | 16
| 1 | 4 | 10.3 | 10.5 | 10.4 | 10.1 | > 50000 | 10.15 | > 10000 | 10.425 | 10.25 | 10 | 10.0633 | 10.1717 | 10.1044 | 10.3 |  | 10.1 | 9.1 | 9.94 | 10.4 | 10.2 | 10.09 | 10.3 | 10.2391
| 1 | 5 | 9.97 | 10.5 | 10.5 | 10 | > 50000 | 10.15 | > 10000 | 10.3701 | 10.2 | 10 | 10.2723 | 10.0703 | 10.3457 | 10.5 |  | 10.116 | 9.27 | 10 | 10.1 | 10.15 | 10.3 | 10.3 | 100
| 1 | 6 | 10.25 | 10.5 | 9.76 | 9.9 | > 50000 | 10.25 | > 10000 | 10.3022 | 10.2 | 9.96 | 10.1071 | 10.0127 | 10.3662 | 10.4 |  | 10.11 | 9.27 | 10 | 10.3 | 10.6 | 10.32 | 10.25
| Mean |  | 10.195 | 10.4833 | 10.2433 | 9.9833 |  | 10.1917 |  | 10.399 | 10.33 | 10.1267 | 10.196 | 10.0692 | 10.318 | 10.35 | 10.3 | 10.1728 | 9.23 | 9.985 | 10.25 | 10.4583 | 10.31 | 10.2533
| Median |  | 10.25 | 10.5 | 10.3 | 9.99 |  | 10.2 |  | 10.3976 | 10.25 | 10 | 10.2055 | 10.0496 | 10.3412 | 10.35 | 10.3 | 10.144 | 9.255 | 10 | 10.25 | 10.45 | 10.31 | 10.3
| Std Dev. |  | 0.13248 | 0.13292 | 0.28717 | 0.070899 |  | 0.091742 |  | 0.10386 | 0.18908 | 0.21229 | 0.097489 | 0.074349 | 0.11049 | 0.10488 |  | 0.080016 | 0.086255 | 0.0251 | 0.10488 | 0.29055 | 0.13506 | 0.25897
| Rel.Std.Dev. |  | 1.299% | 1.268% | 2.803% | 0.7102% |  | 0.9002% |  | 0.9987% | 1.83% | 2.096% | 0.9562% | 0.7384% | 1.071% | 1.013% |  | 0.7866% | 0.9345% | 0.2514% | 1.023% | 2.778% | 1.31% | 2.526%
| PDM3 |  | -0.431% | 2.385% | 0.04108% | -2.498% |  | -0.4635% |  | 1.562% | 0.8875% | -1.098% | -0.4211% | -1.659% | 0.7701% | 1.083% | 0.5945% | -0.6475% | -9.856% | -2.482% | 0.1062% | 2.141% | 0.6922% | 0.1387%
| Z-Score (Absolute) |  | 0.39 | 1.8 | 0.03 | 2 | NA | 0.42 | NA | 1.16 | 0.03 | 0.91 | 0.39 | 1.35 | 0.54 | 0.79 | 0.41 | 0.56 | 7.74 | 1.99 | 0.03 | 0.94 | 0.48 | 0.79
[α]: Lab 01: Rnd 01 - 4A*OES, Rnd 01 - 4A*OES/AAS
[β]: Lab 11: Rnd 01 - 4A*OES, Rnd 01 - 4A*OES/AAS
| Analytical results for Zr in OREAS 622 (Certified Value 124 ppm) | [23 empty] | Certified
Zr | Round | Replicate | Lab | Lab | Lab | Lab | Lab | Lab | Lab | Lab | Lab | Lab | Lab | Lab | Lab | Lab | [8 empty] | 1
| No | No | 02 | 04 | 05 | 06 | 09 | 13 | 14 | 15 | 16 | 19 | 20 | 21 | 22 | 24 | [8 empty] | ppm
|  |  | 4A*OES/MS | 4A*OES/MS | 4A*OES | 4A*MS | 4A*OES | 4A*OES/MS | 4A*MS | 4A*OES | 4A*MS | 4A*OES/MS | 4A*MS | 4A*OES | 4A*MS | 4A*OES | [8 empty] | 0
0
| 1 | 1 | 123.136 | 127 | 120 | 136 | 124 | 121.124 | 127.1 | 118.5 | 132 | 143.8 | 131.7 | 124 | 119 | 108 | [8 empty] | 1
| 1 | 2 | 117.196 | 123 | 121 | 133 | 127 | 122.2828 | 121.8 | 117 | 129 | 145.7 | 128.7 | 121 | 121 | 104 | [8 empty] | 9
| 1 | 3 | 120.612 | 124 | 126 | 135 | 129 | 121.3663 | 126.1 | 116 | 127 | 144.2 | 120.4 | 120 | 121 | 118 | [8 empty] | 16
| 1 | 4 | 119.421 | 129 | 123 | 133 | 129 | 121.6884 | 124.5 | 113.5 | 127 | 146.7 | 134.9 | 121 | 124 | 106 | [8 empty] | 124.2106
| 1 | 5 | 125.287 | 126 | 124 | 134 | 127 | 119.9121 | 123.9 | 115 | 131 | 149.8 | 122.7 | 122 | 120 | 104 | [8 empty] | 101
| 1 | 6 | 116.643 | 123 | 124 | 133 | 124 | 120.5959 | 124 | 117 | 125 | 148.9 | 129.5 | 128 | 122 | 106
| Mean |  | 120.3825 | 125.3333 | 123 | 134 | 126.6667 | 121.1616 | 124.5667 | 116.1667 | 128.5 | 146.5167 | 127.9833 | 122.6667 | 121.1667 | 107.6667
| Median |  | 120.0165 | 125 | 123.5 | 133.5 | 127 | 121.2452 | 124.25 | 116.5 | 128 | 146.2 | 129.1 | 121.5 | 121 | 106
| Std Dev. |  | 3.369 | 2.4221 | 2.1909 | 1.2649 | 2.2509 | 0.83176 | 1.8544 | 1.7512 | 2.6646 | 2.4457 | 5.4752 | 2.9439 | 1.7224 | 5.2789
| Rel.Std.Dev. |  | 2.799% | 1.933% | 1.781% | 0.944% | 1.777% | 0.6865% | 1.489% | 1.507% | 2.074% | 1.669% | 4.278% | 2.4% | 1.422% | 4.903%
| PDM3 |  | -3.082% | 0.9039% | -0.9746% | 7.881% | 1.977% | -2.455% | 0.2866% | -6.476% | 3.453% | 17.96% | 3.037% | -1.243% | -2.451% | -13.32%
| Z-Score (Absolute) |  | 0.73 | 0.33 | 0.17 | 2.19 | 0.62 | 0.56 | 0.17 | 1.63 | 1.01 | 4.88 | 0.9 | 0.47 | 0.56 | 3.9
Note on C17: Z-Scores have been calculated after removal of individual outliers. In general, laboratory batches are rejected if Z-Score > 2.5.
Note on C35: Z-Scores have been calculated after removal of individual outliers. In general, laboratory batches are rejected if Z-Score > 2.5.
Note on C53: Z-Scores have been calculated after removal of individual outliers. In general, laboratory batches are rejected if Z-Score > 2.5.
Note on C71: Z-Scores have been calculated after removal of individual outliers. In general, laboratory batches are rejected if Z-Score > 2.5.
Note on C89: Z-Scores have been calculated after removal of individual outliers. In general, laboratory batches are rejected if Z-Score > 2.5.
Note on C107: Z-Scores have been calculated after removal of individual outliers. In general, laboratory batches are rejected if Z-Score > 2.5.
Note on C125: Z-Scores have been calculated after removal of individual outliers. In general, laboratory batches are rejected if Z-Score > 2.5.
Note on C143: Z-Scores have been calculated after removal of individual outliers. In general, laboratory batches are rejected if Z-Score > 2.5.
Note on C161: Z-Scores have been calculated after removal of individual outliers. In general, laboratory batches are rejected if Z-Score > 2.5.
Note on C179: Z-Scores have been calculated after removal of individual outliers. In general, laboratory batches are rejected if Z-Score > 2.5.
Note on C197: Z-Scores have been calculated after removal of individual outliers. In general, laboratory batches are rejected if Z-Score > 2.5.
Note on C215: Z-Scores have been calculated after removal of individual outliers. In general, laboratory batches are rejected if Z-Score > 2.5.
Note on C233: Z-Scores have been calculated after removal of individual outliers. In general, laboratory batches are rejected if Z-Score > 2.5.
Note on C251: Z-Scores have been calculated after removal of individual outliers. In general, laboratory batches are rejected if Z-Score > 2.5.
Note on C269: Z-Scores have been calculated after removal of individual outliers. In general, laboratory batches are rejected if Z-Score > 2.5.
Note on C287: Z-Scores have been calculated after removal of individual outliers. In general, laboratory batches are rejected if Z-Score > 2.5.
Note on C305: Z-Scores have been calculated after removal of individual outliers. In general, laboratory batches are rejected if Z-Score > 2.5.
Note on C323: Z-Scores have been calculated after removal of individual outliers. In general, laboratory batches are rejected if Z-Score > 2.5.
Note on C341: Z-Scores have been calculated after removal of individual outliers. In general, laboratory batches are rejected if Z-Score > 2.5.
Note on C359: Z-Scores have been calculated after removal of individual outliers. In general, laboratory batches are rejected if Z-Score > 2.5.
Note on C377: Z-Scores have been calculated after removal of individual outliers. In general, laboratory batches are rejected if Z-Score > 2.5.
Note on C395: Z-Scores have been calculated after removal of individual outliers. In general, laboratory batches are rejected if Z-Score > 2.5.
Note on C413: Z-Scores have been calculated after removal of individual outliers. In general, laboratory batches are rejected if Z-Score > 2.5.
Note on C431: Z-Scores have been calculated after removal of individual outliers. In general, laboratory batches are rejected if Z-Score > 2.5.
Note on C449: Z-Scores have been calculated after removal of individual outliers. In general, laboratory batches are rejected if Z-Score > 2.5.
Note on C467: Z-Scores have been calculated after removal of individual outliers. In general, laboratory batches are rejected if Z-Score > 2.5.
Note on C485: Z-Scores have been calculated after removal of individual outliers. In general, laboratory batches are rejected if Z-Score > 2.5.
Note on C503: Z-Scores have been calculated after removal of individual outliers. In general, laboratory batches are rejected if Z-Score > 2.5.
Note on C521: Z-Scores have been calculated after removal of individual outliers. In general, laboratory batches are rejected if Z-Score > 2.5.
Note on C539: Z-Scores have been calculated after removal of individual outliers. In general, laboratory batches are rejected if Z-Score > 2.5.
Note on C557: Z-Scores have been calculated after removal of individual outliers. In general, laboratory batches are rejected if Z-Score > 2.5.
Note on C575: Z-Scores have been calculated after removal of individual outliers. In general, laboratory batches are rejected if Z-Score > 2.5.
Note on C593: Z-Scores have been calculated after removal of individual outliers. In general, laboratory batches are rejected if Z-Score > 2.5.
Note on C611: Z-Scores have been calculated after removal of individual outliers. In general, laboratory batches are rejected if Z-Score > 2.5.
Note on C629: Z-Scores have been calculated after removal of individual outliers. In general, laboratory batches are rejected if Z-Score > 2.5.
Note on C647: Z-Scores have been calculated after removal of individual outliers. In general, laboratory batches are rejected if Z-Score > 2.5.
Note on C665: Z-Scores have been calculated after removal of individual outliers. In general, laboratory batches are rejected if Z-Score > 2.5.
Note on C683: Z-Scores have been calculated after removal of individual outliers. In general, laboratory batches are rejected if Z-Score > 2.5.
Note on C701: Z-Scores have been calculated after removal of individual outliers. In general, laboratory batches are rejected if Z-Score > 2.5.
Note on C719: Z-Scores have been calculated after removal of individual outliers. In general, laboratory batches are rejected if Z-Score > 2.5.
Note on C737: Z-Scores have been calculated after removal of individual outliers. In general, laboratory batches are rejected if Z-Score > 2.5.
Note on C755: Z-Scores have been calculated after removal of individual outliers. In general, laboratory batches are rejected if Z-Score > 2.5.
Note on C773: Z-Scores have been calculated after removal of individual outliers. In general, laboratory batches are rejected if Z-Score > 2.5.
Note on C791: Z-Scores have been calculated after removal of individual outliers. In general, laboratory batches are rejected if Z-Score > 2.5.
Note on C809: Z-Scores have been calculated after removal of individual outliers. In general, laboratory batches are rejected if Z-Score > 2.5.
Note on C827: Z-Scores have been calculated after removal of individual outliers. In general, laboratory batches are rejected if Z-Score > 2.5.
Note on C845: Z-Scores have been calculated after removal of individual outliers. In general, laboratory batches are rejected if Z-Score > 2.5.
Note on C863: Z-Scores have been calculated after removal of individual outliers. In general, laboratory batches are rejected if Z-Score > 2.5.
Note on C881: Z-Scores have been calculated after removal of individual outliers. In general, laboratory batches are rejected if Z-Score > 2.5.
Note on C899: Z-Scores have been calculated after removal of individual outliers. In general, laboratory batches are rejected if Z-Score > 2.5.
Note on C917: Z-Scores have been calculated after removal of individual outliers. In general, laboratory batches are rejected if Z-Score > 2.5.
Note on C935: Z-Scores have been calculated after removal of individual outliers. In general, laboratory batches are rejected if Z-Score > 2.5.
Note on C953: Z-Scores have been calculated after removal of individual outliers. In general, laboratory batches are rejected if Z-Score > 2.5.
Note on C971: Z-Scores have been calculated after removal of individual outliers. In general, laboratory batches are rejected if Z-Score > 2.5.
Note on C989: Z-Scores have been calculated after removal of individual outliers. In general, laboratory batches are rejected if Z-Score > 2.5.
Note on C1007: Z-Scores have been calculated after removal of individual outliers. In general, laboratory batches are rejected if Z-Score > 2.5.
Note on C1025: Z-Scores have been calculated after removal of individual outliers. In general, laboratory batches are rejected if Z-Score > 2.5.
Note on C1043: Z-Scores have been calculated after removal of individual outliers. In general, laboratory batches are rejected if Z-Score > 2.5.
Note on C1061: Z-Scores have been calculated after removal of individual outliers. In general, laboratory batches are rejected if Z-Score > 2.5.
Note on C1079: Z-Scores have been calculated after removal of individual outliers. In general, laboratory batches are rejected if Z-Score > 2.5.
Note on C1097: Z-Scores have been calculated after removal of individual outliers. In general, laboratory batches are rejected if Z-Score > 2.5.
Note on C1117: Z-Scores have been calculated after removal of individual outliers. In general, laboratory batches are rejected if Z-Score > 2.5.

## 3-Acid
| Analytical results for Ag in OREAS 622 (Certified Value 102 ppm) | [11 empty] | Certified
Ag | Round | Replicate | Lab | Lab | Lab | Lab | Lab | Lab | Lab | Lab | Lab | Lab | 1
| No | No | 06 | 08 | 10 | 13 | 14 | 15 | 16 | 21 | 23 | 24 | ppm
|  |  | 3A*OES | 3A*OES | 3A*OES | 3A*OES | 3A*OES | 3A*OES | 3A*OES | 3A*OES | 3A*OES | 3A*AAS | 0
0
| 1 | 1 | 105 | 98 | 95 | 100.348 | 102 | 105 | 101 | 86 | 107 | 104 | 1
| 1 | 2 | 93.7 | 101 | 98 | 99.6175 | 102.6 | 106.6 | 101 | 80 | 108 | 101 | 0
| 1 | 3 | 101 | 100 | 99 | 100.1435 | 99.6 | 104.1 | 103 | 83 | 107 | 103 | 16
| 1 | 4 | 93.6 | 101 | 97 | 102.868 | 101.1 | 105.15 | 99.6 | 83 | 106 | 102 | 101.5281
| 1 | 5 | 88.4 | 101 | 98 | 100.8 | 101.9 | 106.7 | 102 | 75 | 107 | 102 | 103
| 1 | 6 | 91.3 | 104 | 97 | 101.219 | 102.6 | 105.05 | 101 | 88 | 108 | 102
| Mean |  | 95.5 | 100.8333 | 97.3333 | 100.8327 | 101.6333 | 105.4333 | 101.2667 | 82.5 | 107.1667 | 102.3333
| Median |  | 93.65 | 101 | 97.5 | 100.574 | 101.95 | 105.1 | 101 | 83 | 107 | 102
| Std Dev. |  | 6.2514 | 1.9408 | 1.3663 | 1.1384 | 1.1396 | 1.0157 | 1.1431 | 4.5935 | 0.75277 | 1.0328
| Rel.Std.Dev. |  | 6.546% | 1.925% | 1.404% | 1.129% | 1.121% | 0.9634% | 1.129% | 5.568% | 0.7024% | 1.009%
| PDM3 |  | -5.937% | -0.6843% | -4.132% | -0.6849% | 0.1037% | 3.846% | -0.2575% | -18.74% | 5.554% | 0.7931%
| Z-Score (Absolute) |  | 1.11 | 0.06 | 1 | 0.06 | 0.16 | 1.18 | 0.06 | 5 | 1.65 | 0.35
| Analytical results for As in OREAS 622 (Certified Value 106 ppm) | [11 empty] | Certified
As | Round | Replicate | Lab | Lab | Lab | Lab | Lab | Lab | Lab | Lab |  |  | 1
| No | No | 06 | 10 | 13 | 14 | 15 | 16 | 21 | 23 |  |  | ppm
|  |  | 3A*OES | 3A*OES | 3A*OES | 3A*OES | 3A*OES | 3A*OES | 3A*OES | 3A*OES |  |  | 0
0
| 1 | 1 | 126 | 98 | 100.016 | 90 | 110 | 110 | 103 | 110 |  |  | 1
| 1 | 2 | 112 | 98 | 97.7188 | 117 | 106.25 | 110 | 104 | 108 |  |  | 0
| 1 | 3 | 121 | 98 | 101.8126 | 105 | 109.5 | 106 | 107 | 102 |  |  | 16
| 1 | 4 | 109 | 95 | 96.9142 | 111 | 108.75 | 112 | 103 | 110 |  |  | 105.677
| 1 | 5 | 102 | 97 | 99.9775 | 98 | 110.25 | 111 | 93 | 104 |  |  | 104
| 1 | 6 | 105 | 98 | 106.7081 | 106 | 111 | 111 | 101 | 112
| Mean |  | 112.5 | 97.3333 | 100.5245 | 104.5 | 109.2917 | 110 | 101.8333 | 107.6667
| Median |  | 110.5 | 98 | 99.9967 | 105.5 | 109.75 | 110.5 | 103 | 109
| Std Dev. |  | 9.3113 | 1.2111 | 3.5032 | 9.5237 | 1.669 | 2.0976 | 4.7504 | 3.8816
| Rel.Std.Dev. |  | 8.277% | 1.244% | 3.485% | 9.114% | 1.527% | 1.907% | 4.665% | 3.605%
| PDM3 |  | 6.456% | -7.895% | -4.876% | -1.114% | 3.42% | 4.091% | -3.637% | 1.883%
| Z-Score (Absolute) |  | 1.21 | 1.66 | 1.05 | 0.3 | 0.61 | 0.74 | 0.47 | 0.3
| Analytical results for Bi in OREAS 622 (Indicative Value < 10 ppm) | [11 empty] | Indicative
Bi | Round | Replicate | Lab | [9 empty] | 1
| No | No | 08 | [9 empty] | ppm
|  |  | 3A*OES | [9 empty] | 1
1
| 1 | 1 | < 10 | [9 empty] | 1
| 1 | 2 | < 10 | [9 empty] | 19
| 1 | 3 | < 10 | [9 empty] | 16
| 1 | 4 | < 10 | [9 empty] | < 10
| 1 | 5 | < 10 | [9 empty] | 25
| 1 | 6 | < 10
Mean
Median
Std Dev.
Rel.Std.Dev.
PDM3
| Z-Score (Absolute) |  | NA
| Analytical results for Co in OREAS 622 (Indicative Value 30 ppm) | [11 empty] | Indicative
Co | Round | Replicate | Lab | [9 empty] | 1
| No | No | 08 | [9 empty] | ppm
|  |  | 3A*OES | [9 empty] | 1
1
| 1 | 1 | 30 | [9 empty] | 1
| 1 | 2 | 30 | [9 empty] | 19
| 1 | 3 | 30 | [9 empty] | 16
| 1 | 4 | 30 | [9 empty] | 30
| 1 | 5 | 30 | [9 empty] | 25
| 1 | 6 | 30
| Mean |  | 30
| Median |  | 30
| Std Dev. |  | 0
| Rel.Std.Dev. |  | 0%
| PDM3 |  | 0%
| Z-Score (Absolute) |  | NA
| Analytical results for Cu in OREAS 622 (Certified Value 0.481 wt.%) | [11 empty] | Certified
Cu | Round | Replicate | Lab | Lab | Lab | Lab | Lab | Lab | Lab | Lab | Lab | Lab | 1
| No | No | 06 | 08 | 10 | 13 | 14 | 15 | 16 | 21 | 23 | 24 | wt.%
|  |  | 3A*OES | 3A*OES | 3A*OES | 3A*OES | 3A*OES | 3A*OES | 3A*OES | 3A*OES | 3A*OES | 3A*AAS | 3
3
| 1 | 1 | 0.54 | 0.482 | 0.4808 | 0.47946 | 0.4767 | 0.48885 | 0.483 | 0.475 | 0.47 | 0.471 | 1
| 1 | 2 | 0.472 | 0.485 | 0.4855 | 0.47528 | 0.4904 | 0.46635 | 0.487 | 0.484 | 0.48 | 0.459 | 0
| 1 | 3 | 0.538 | 0.473 | 0.4889 | 0.47173 | 0.4663 | 0.47735 | 0.482 | 0.485 | 0.48 | 0.463 | 16
| 1 | 4 | 0.477 | 0.48 | 0.4825 | 0.48201 | 0.4821 | 0.4682 | 0.49 | 0.482 | 0.49 | 0.468 | 0.4811
| 1 | 5 | 0.466 | 0.488 | 0.4826 | 0.48177 | 0.4827 | 0.4763 | 0.492 | 0.467 | 0.48 | 0.47 | 105
| 1 | 6 | 0.472 | 0.493 | 0.4809 | 0.48148 | 0.4952 | 0.48928 | 0.492 | 0.46 | 0.48 | 0.47
| Mean |  | 0.49417 | 0.4835 | 0.48353 | 0.47862 | 0.48223 | 0.47772 | 0.48767 | 0.4755 | 0.48 | 0.46683
| Median |  | 0.4745 | 0.4835 | 0.48255 | 0.48047 | 0.4824 | 0.47682 | 0.4885 | 0.4785 | 0.48 | 0.469
| Std Dev. |  | 0.034908 | 0.006892 | 0.0031309 | 0.0042182 | 0.010194 | 0.0097924 | 0.0044121 | 0.010173 | 0.0063246 | 0.0047924
| Rel.Std.Dev. |  | 7.064% | 1.425% | 0.6475% | 0.8813% | 2.114% | 2.05% | 0.9047% | 2.14% | 1.318% | 1.027%
| PDM3 |  | 2.717% | 0.4995% | 0.5064% | -0.5147% | 0.2362% | -0.7017% | 1.366% | -1.163% | -0.228% | -2.965%
| Z-Score (Absolute) |  | 2.99 | 0.55 | 0.55 | 0.57 | 0.26 | 0.78 | 1.5 | 1.29 | 0.26 | 3.27
| Analytical results for Fe in OREAS 622 (Certified Value 4.15 wt.%) | [11 empty] | Certified
Fe | Round | Replicate | Lab | Lab | Lab | Lab | Lab | Lab | Lab | Lab | Lab | Lab | 1
| No | No | 06 | 08 | 10 | 13 | 14 | 15 | 16 | 21 | 23 | 24 | wt.%
|  |  | 3A*OES | 3A*OES | 3A*OES | 3A*OES | 3A*OES | 3A*OES | 3A*OES | 3A*OES | 3A*OES | 3A*AAS | 2
3
| 1 | 1 | 4.56 | 4.13 | 4.18 | 4.5072 | 4.24 | 4.2325 | 4.17 | 4.18 | 3.68 | 4.11 | 1
| 1 | 2 | 4.05 | 4.14 | 4.17 | 4.4361 | 4.32 | 4.18 | 4.18 | 4.22 | 3.79 | 3.98 | 0
| 1 | 3 | 4.55 | 4.11 | 4.21 | 4.3771 | 4.09 | 4.1 | 4.29 | 4.29 | 3.74 | 4.11 | 16
| 1 | 4 | 4.06 | 4.14 | 4.14 | 4.5245 | 4.11 | 4.1325 | 4.2 | 4.17 | 3.76 | 4.11 | 4.1498
| 1 | 5 | 3.97 | 4.18 | 4.17 | 4.5413 | 4.08 | 4.1675 | 4.11 | 4.03 | 3.77 | 4.1 | 106
| 1 | 6 | 4.02 | 4.26 | 4.13 | 4.3046 | 4.21 | 4.2575 | 4.14 | 4.08 | 3.7 | 4.13
| Mean |  | 4.2017 | 4.16 | 4.1667 | 4.4484 | 4.175 | 4.1783 | 4.1817 | 4.1617 | 3.74 | 4.09
| Median |  | 4.055 | 4.14 | 4.17 | 4.4716 | 4.16 | 4.1738 | 4.175 | 4.175 | 3.75 | 4.11
| Std Dev. |  | 0.27549 | 0.054037 | 0.028752 | 0.093584 | 0.096902 | 0.059259 | 0.061779 | 0.09411 | 0.042426 | 0.054772
| Rel.Std.Dev. |  | 6.557% | 1.299% | 0.69% | 2.104% | 2.321% | 1.418% | 1.477% | 2.261% | 1.134% | 1.339%
| PDM3 |  | 1.251% | 0.2467% | 0.4074% | 7.198% | 0.6082% | 0.6885% | 0.7688% | 0.2869% | -9.874% | -1.44%
| Z-Score (Absolute) |  | 5.93 | 0.18 | 0.11 | 12.11 | 0.46 | 0.6 | 0.75 | 0.11 | 18.06 | 2.22
| Analytical results for Mo in OREAS 622 (Certified Value 17.1 ppm) | [11 empty] | Certified
Mo | Round | Replicate | Lab | Lab | Lab | Lab | Lab | Lab | Lab | Lab | Lab |  | 1
| No | No | 06 | 08 | 10 | 13 | 14 | 15 | 16 | 21 | 24 |  | ppm
|  |  | 3A*OES | 3A*OES | 3A*OES | 3A*OES | 3A*OES | 3A*OES | 3A*OES | 3A*OES | 3A*AAS |  | 1
1
| 1 | 1 | 15 | 20 | < 20 | 17.849 | 18 | 16.25 | 17 | 10 | 20 |  | 1
| 1 | 2 | 13 | 20 | < 20 | 16.11 | 19 | 16 | 18 | 10 | 20 |  | 0
| 1 | 3 | 15 | 20 | < 20 | 16.598 | 17 | 15.75 | 18 | < 10 | 20 |  | 16
| 1 | 4 | 14 | 10 | < 20 | 19.483 | 19 | 15.75 | 18 | 10 | 20 |  | 17.1356
| 1 | 5 | 13 | 10 | < 20 | 17.511 | 19 | 15.75 | 18 | < 10 | 20 |  | 107
| 1 | 6 | 13 | 20 | < 20 | 15.895 | 17 | 16.75 | 18 | < 10 | 10
| Mean |  | 13.8333 | 16.6667 |  | 17.241 | 18.1667 | 16.0417 | 17.8333 | 10 | 18.3333
| Median |  | 13.5 | 20 |  | 17.0545 | 18.5 | 15.875 | 18 | 10 | 20
| Std Dev. |  | 0.98319 | 5.164 |  | 1.3397 | 0.98319 | 0.40052 | 0.40825 | 0 | 4.0825
| Rel.Std.Dev. |  | 7.107% | 30.98% |  | 7.77% | 5.412% | 2.497% | 2.289% | 0% | 22.27%
| PDM3 |  | -19.27% | -2.737% |  | 0.615% | 6.017% | -6.384% | 4.072% | -41.64% | 6.99%
| Z-Score (Absolute) |  | 1.86 | 0.17 | NA | 0.17 | 0.72 | 0.54 | 0.62 | 4.15 | 1.82
| Analytical results for Ni in OREAS 622 (Indicative Value 28.3 ppm) | [11 empty] | Indicative
Ni | Round | Replicate | Lab | [9 empty] | 1
| No | No | 08 | [9 empty] | ppm
|  |  | 3A*OES | [9 empty] | 1
1
| 1 | 1 | 30 | [9 empty] | 1
| 1 | 2 | 30 | [9 empty] | 19
| 1 | 3 | 30 | [9 empty] | 16
| 1 | 4 | 30 | [9 empty] | 28.3333
| 1 | 5 | 20 | [9 empty] | 25
| 1 | 6 | 30
| Mean |  | 28.3333
| Median |  | 30
| Std Dev. |  | 4.0825
| Rel.Std.Dev. |  | 14.41%
| PDM3 |  | 1.11e-13%
| Z-Score (Absolute) |  | NA
| Analytical results for Pb in OREAS 622 (Certified Value 2.21 wt.%) | [11 empty] | Certified
Pb | Round | Replicate | Lab | Lab | Lab | Lab | Lab | Lab | Lab | Lab | Lab | Lab | 1
| No | No | 06 | 08 | 10 | 13 | 14 | 15 | 16 | 21 | 23 | 24 | wt.%
|  |  | 3A*OES | 3A*OES | 3A*OES | 3A*OES | 3A*OES | 3A*OES | 3A*OES | 3A*OES | 3A*OES | 3A*AAS | 2
3
| 1 | 1 | 2.06 | 2.12 | 2.2025 | 2.2318 | 2.1888 | 2.26 | 2.2 | > 20000 | 2.13 | 2.28 | 1
| 1 | 2 | 1.85 | 2.16 | 2.2483 | 2.1625 | 2.229 | 2.295 | 2.25 | > 20000 | 2.2 | 2.21 | 0
| 1 | 3 | 1.99 | 2.14 | 2.2371 | 2.1194 | 2.1735 | 2.2 | 2.26 | > 20000 | 2.14 | 2.31 | 16
| 1 | 4 | 1.85 | 2.18 | 2.2402 | 2.22 | 2.2686 | 2.245 | 2.27 | > 20000 | 2.13 | 2.23 | 2.2108
| 1 | 5 | 1.79 | 2.19 | 2.228 | 2.1923 | 2.2217 | 2.27 | 2.27 | > 20000 | 2.15 | 2.23 | 108
| 1 | 6 | 1.81 | 2.25 | 2.2215 | 2.166 | 2.2394 | 2.215 | 2.24 | > 20000 | 2.11 | 2.26
| Mean |  | 1.8917 | 2.1733 | 2.2296 | 2.182 | 2.2202 | 2.2475 | 2.2483 |  | 2.1433 | 2.2533
| Median |  | 1.85 | 2.17 | 2.2325 | 2.1791 | 2.2254 | 2.2525 | 2.255 |  | 2.135 | 2.245
| Std Dev. |  | 0.10815 | 0.045461 | 0.016253 | 0.04142 | 0.034519 | 0.03532 | 0.026394 |  | 0.030768 | 0.037238
| Rel.Std.Dev. |  | 5.717% | 2.092% | 0.729% | 1.898% | 1.555% | 1.572% | 1.174% |  | 1.436% | 1.653%
| PDM3 |  | -14.43% | -1.694% | 0.8513% | -1.303% | 0.4246% | 1.661% | 1.699% |  | -3.051% | 1.925%
| Z-Score (Absolute) |  | 6.68 | 0.95 | 0.19 | 0.78 | 0 | 0.56 | 0.57 | NA | 1.79 | 0.67
| Analytical results for Zn in OREAS 622 (Certified Value 10.25 wt.%) | [11 empty] | Certified
Zn | Round | Replicate | Lab | Lab | Lab | Lab | Lab | Lab | Lab | Lab | Lab | Lab | 1
| No | No | 06 | 08 | 10 | 13 | 14 | 15 | 16 | 21 | 23 | 24 | wt.%
|  |  | 3A*OES | 3A*OES | 3A*OES | 3A*OES | 3A*OES | 3A*OES | 3A*OES | 3A*OES | 3A*OES | 3A*AAS | 2
3
| 1 | 1 | 9.85 | 10.1 | 10.2575 | 9.8089 | 9.9951 | 10.5148 | > 100000 | > 50000 | 10.05 | 10.12 | 1
| 1 | 2 | 9.03 | 10.3 | 10.3432 | 9.7045 | 10.1101 | 10.4412 | > 100000 | > 50000 | 10.45 | 10.28 | 0
| 1 | 3 | 9.95 | 10.1 | 10.2577 | 9.5033 | 9.841 | 10.4911 | > 100000 | > 50000 | 10.2 | 10.11 | 16
| 1 | 4 | 9.22 | 10.3 | 10.256 | 9.7346 | 10.0283 | 10.4604 | > 100000 | > 50000 | 10.35 | 10.31 | 10.2501
| 1 | 5 | 9.05 | 10.4 | 10.3643 | 9.857 | 9.8274 | 10.4857 | > 100000 | > 50000 | 10.25 | 10.35 | 109
| 1 | 6 | 9.29 | 10.55 | 10.2462 | 9.7104 | 9.9735 | 10.44 | > 100000 | > 50000 | 10.15 | 10.3
| Mean |  | 9.3983 | 10.2917 | 10.2875 | 9.7198 | 9.9626 | 10.4722 |  |  | 10.2417 | 10.245
| Median |  | 9.255 | 10.3 | 10.2576 | 9.7225 | 9.9843 | 10.473 |  |  | 10.225 | 10.29
| Std Dev. |  | 0.40221 | 0.1744 | 0.051936 | 0.1218 | 0.10983 | 0.029998 |  |  | 0.14289 | 0.1033
| Rel.Std.Dev. |  | 4.28% | 1.695% | 0.5048% | 1.253% | 1.102% | 0.2865% |  |  | 1.395% | 1.008%
| PDM3 |  | -8.31% | 0.4056% | 0.3647% | -5.174% | -2.805% | 2.167% |  |  | -0.08224% | -0.04972%
| Z-Score (Absolute) |  | 4.11 | 0.24 | 0.21 | 2.55 | 1.37 | 1.11 | NA | NA | 0.01 | 0.01
Note on C17: Z-Scores have been calculated after removal of individual outliers. In general, laboratory batches are rejected if Z-Score > 2.5.
Note on C35: Z-Scores have been calculated after removal of individual outliers. In general, laboratory batches are rejected if Z-Score > 2.5.
Note on C53: Z-Scores have been calculated after removal of individual outliers. In general, laboratory batches are rejected if Z-Score > 2.5.
Note on C71: Z-Scores have been calculated after removal of individual outliers. In general, laboratory batches are rejected if Z-Score > 2.5.
Note on C89: Z-Scores have been calculated after removal of individual outliers. In general, laboratory batches are rejected if Z-Score > 2.5.
Note on C107: Z-Scores have been calculated after removal of individual outliers. In general, laboratory batches are rejected if Z-Score > 2.5.
Note on C125: Z-Scores have been calculated after removal of individual outliers. In general, laboratory batches are rejected if Z-Score > 2.5.
Note on C143: Z-Scores have been calculated after removal of individual outliers. In general, laboratory batches are rejected if Z-Score > 2.5.
Note on C161: Z-Scores have been calculated after removal of individual outliers. In general, laboratory batches are rejected if Z-Score > 2.5.
Note on C179: Z-Scores have been calculated after removal of individual outliers. In general, laboratory batches are rejected if Z-Score > 2.5.

## Aqua Regia
| Analytical results for Ag in OREAS 622 (Certified Value 101 ppm) | [23 empty] | Certified
Ag | Round | Replicate | Lab | Lab | Lab | Lab | Lab | Lab | Lab | Lab | Lab | Lab | Lab | Lab | Lab | Lab | Lab | Lab | Lab | Lab | Lab | Lab | Lab | Lab | 1
| No | No | 01 | 02 | 04 | 05 | 06 | 07 | 08 | 09 | 10 | 11 | 13 | 14 | 15 | 16 | 17 | 19 | 20 | 21 | 22 | 23 | 24 | 25 | ppm
|  |  | AR*OES | AR*OES | AR*OES | AR*OES | AR*MS | AR*OES | AR*OES | AR*OES | AR*OES | AR*OES | AR*OES/MS | AR*MS | AR*OES | AR*MS | AR*OES/AAS | AR*OES | AR*MS | AR*MS | AR*MS | AR*OES | AR*OES | AR*OES | 0
|  |  | 01g | 0.5g | 0.25g | 0.5g | 0.4g | 01g | 01g | 10g | 40g | 01g | 20g | 0.5g | 0.5g | 40g | 0.5g | 0.25g | 0.5g | 0.4g | 01g | 01g | 0.5g | 01g | 0
| 1 | 1 | 103 | 99.9 | 105 | 102 | 98 | 103 | 104 | 101 | 96.1 | 101 | 99.137 | 99.09 | 97.1 | 96 | 103 | 100 | > 100 | 87.6 | 99.6 | 98 | 95.3 | 105 | 1
| 1 | 2 | 102 | 101 | 103 | 103 | 98 | 104 | 103 | 102 | 95.7 | 111 | 99.544 | 100.91 | 99.4 | 98.8 | 104 | 102 | > 100 | 87.6 | 98.6 | 99 | 97.9 | 106 | 0
| 1 | 3 | 102 | 100 | 105 | 102 | 98.4 | 104 | 104 | 100 | 97.3 | 101 | 99.9795 | 100.22 | 93.35 | 99.1 | 102 | 100 | 99.7 | 87.3 | 98.6 | 98 | 97 | 108 | 16
| 1 | 4 | 104 | 102 | 107 | 101 | 97 | 104 | 102 | 99 | 94.5 | 108 | 100.092 | 98.41 | 93 | 98.6 | 103 | 101 | 99.3 | 91.2 | 96.4 | 94 | > 100 | 107 | 100.6261
| 1 | 5 | 104 | 102 | 102 | 104 | > 100 | 105 | 105 | 102 | 94.5 | 112 | 100.644 | 101.2 | 95.8 | 96.1 | 104 | 102 | > 100 | 93.9 | 97.7 | 95 | > 100 | 106 | 111
| 1 | 6 | 104 | 102 | 100 | 101 | 98.1 | 104 | 105 | 102 | 95.5 | 106 | 99.181 | 99.53 | 94.3 | 98.7 | 104 | 101 | 99.7 | 89.2 | 95.7 | 99 | > 100 | 108
| Mean |  | 103.1667 | 101.15 | 103.6667 | 102.1667 | 97.9 | 104 | 103.8333 | 101 | 95.6 | 106.5 | 99.7629 | 99.8933 | 95.4917 | 97.8833 | 103.3333 | 101 | 99.5667 | 89.4667 | 97.7667 | 97.1667 | 96.7333 | 106.6667
| Median |  | 103.5 | 101.5 | 104 | 102 | 98 | 104 | 104 | 101.5 | 95.6 | 107 | 99.7618 | 99.875 | 95.05 | 98.65 | 103.5 | 101 | 99.7 | 88.4 | 98.15 | 98 | 97 | 106.5
| Std Dev. |  | 0.98319 | 1.0075 | 2.5033 | 1.169 | 0.52915 | 0.63246 | 1.169 | 1.2649 | 1.0564 | 4.7645 | 0.58478 | 1.0794 | 2.4565 | 1.4303 | 0.8165 | 0.89443 | 0.23094 | 2.6227 | 1.476 | 2.137 | 1.3204 | 1.2111
| Rel.Std.Dev. |  | 0.953% | 0.996% | 2.415% | 1.144% | 0.5405% | 0.6081% | 1.126% | 1.252% | 1.105% | 4.474% | 0.5862% | 1.081% | 2.572% | 1.461% | 0.7902% | 0.8856% | 0.2319% | 2.932% | 1.51% | 2.199% | 1.365% | 1.135%
| PDM3 |  | 2.525% | 0.5206% | 3.022% | 1.531% | -2.709% | 3.353% | 3.187% | 0.3716% | -4.995% | 5.837% | -0.8578% | -0.7282% | -5.102% | -2.726% | 2.69% | 0.3716% | -1.053% | -11.09% | -2.842% | -3.438% | -3.869% | 6.003%
| Z-Score (Absolute) |  | 0.65 | 0.17 | 0.77 | 0.41 | 0.61 | 0.85 | 0.81 | 0.13 | 1.17 | 1.19 | 0.16 | 0.13 | 1.19 | 0.62 | 0.69 | 0.13 | 0.21 | 2.64 | 0.64 | 0.79 | 0.89 | 1.5
| Analytical results for Al in OREAS 622 (Certified Value 1.75 wt.%) | [23 empty] | Certified
Al | Round | Replicate | Lab | Lab | Lab | Lab | Lab | Lab | Lab | Lab | Lab | Lab | Lab | Lab | Lab | Lab | Lab | Lab | Lab | Lab | Lab | Lab | Lab |  | 1
| No | No | 01 | 02 | 04 | 05 | 06 | 08 | 09 | 10 | 11 | 13 | 14 | 15 | 16 | 17 | 19 | 20 | 21 | 22 | 23 | 24 | 25 |  | wt.%
|  |  | AR*OES | AR*OES/MS | AR*OES/MS | AR*MS | AR*OES | AR*OES | AR*OES | AR*OES | AR*OES | AR*OES/MS | AR*MS | AR*OES | AR*OES | AR*OES | AR*OES/MS | AR*MS | AR*OES | AR*OES | AR*OES | AR*OES | AR*OES |  | 2
|  |  | 01g | 0.25g | 0.25g | 0.5g | 0.4g | 01g | 10g | 40g | 01g | 20g | 0.5g | 0.5g | 40g | 01g | 0.25g | 0.5g | 0.4g | 01g | 01g | 0.5g | 01g |  | 3
| 1 | 1 | 1.94 | 1.67 | 1.72 | 1.97 | 1.85 | 1.66 | 1.6 | 1.7143 | 1.7 | 1.9179 | 1.67 | 1.715 | 1.6 | 1.67 | 1.74 | 1.53 | 2.05 | 1.66 | 1.71 | 1.57 | 2.07 |  | 1
| 1 | 2 | 1.91 | 1.68 | 1.66 | 2.02 | 1.94 | 1.66 | 1.59 | 1.7165 | 1.85 | 1.9086 | 1.7 | 1.88 | 1.64 | 1.64 | 1.77 | 1.65 | 2.02 | 1.67 | 1.76 | 1.64 | 2.09 |  | 0
| 1 | 3 | 1.89 | 1.71 | 1.67 | 1.91 | 1.83 | 1.66 | 1.55 | 1.7382 | 1.72 | 1.9643 | 1.7 | 1.775 | 1.7 | 1.66 | 1.75 | 1.56 | 2.02 | 1.67 | 1.73 | 1.65 | 2.1 |  | 16
| 1 | 4 | 1.9 | 1.68 | 1.65 | 1.95 | 1.96 | 1.66 | 1.55 | 1.7121 | 1.82 | 1.9574 | 1.66 | 1.715 | 1.68 | 1.67 | 1.71 | 1.53 | 1.83 | 1.63 | 1.67 | 2.16 | 2.08 |  | 1.7541
| 1 | 5 | 1.93 | 1.68 | 1.72 | 1.97 | 2.03 | 1.71 | 1.6 | 1.7133 | 1.9 | 1.9143 | 1.74 | 1.785 | 1.76 | 1.62 | 1.71 | 1.59 | 1.78 | 1.64 | 1.65 | 2.09 | 2.08 |  | 112
| 1 | 6 | 1.91 | 1.68 | 1.67 | 1.95 | 2.06 | 1.7 | 1.59 | 1.7288 | 1.8 | 1.8832 | 1.7 | 1.74 | 1.81 | 1.64 | 1.71 | 1.53 | 1.82 | 1.68 | 1.74 | 1.85 | 2.05
| Mean |  | 1.9133 | 1.6833 | 1.6817 | 1.9617 | 1.945 | 1.675 | 1.58 | 1.7205 | 1.7983 | 1.9243 | 1.695 | 1.7683 | 1.6983 | 1.65 | 1.7317 | 1.565 | 1.92 | 1.6583 | 1.71 | 1.8267 | 2.0783
| Median |  | 1.91 | 1.68 | 1.67 | 1.96 | 1.95 | 1.66 | 1.59 | 1.7154 | 1.81 | 1.9161 | 1.7 | 1.7575 | 1.69 | 1.65 | 1.725 | 1.545 | 1.925 | 1.665 | 1.72 | 1.75 | 2.08
| Std Dev. |  | 0.018619 | 0.013663 | 0.030605 | 0.036009 | 0.092682 | 0.023452 | 0.023664 | 0.010574 | 0.076529 | 0.030917 | 0.028107 | 0.062102 | 0.07705 | 0.02 | 0.025626 | 0.048062 | 0.12215 | 0.019408 | 0.042426 | 0.25017 | 0.017224
| Rel.Std.Dev. |  | 0.9731% | 0.8116% | 1.82% | 1.836% | 4.765% | 1.4% | 1.498% | 0.6146% | 4.256% | 1.607% | 1.658% | 3.512% | 4.537% | 1.212% | 1.48% | 3.071% | 6.362% | 1.17% | 2.481% | 13.7% | 0.8287%
| PDM3 |  | 9.076% | -4.036% | -4.131% | 11.83% | 10.88% | -4.511% | -9.927% | -1.915% | 2.52% | 9.7% | -3.371% | 0.81% | -3.181% | -5.936% | -1.28% | -10.78% | 9.456% | -5.461% | -2.515% | 4.136% | 18.48%
| Z-Score (Absolute) |  | 1.84 | 0.36 | 0.37 | 2.31 | 2.15 | 0.5 | 1.34 | 0 | 0.74 | 1.95 | 0.24 | 0.46 | 0.21 | 0.67 | 0.11 | 1.65 | 1.91 | 0.59 | 0.1 | 1.01 | 3.42
| Analytical results for As in OREAS 622 (Certified Value 106 ppm) | [23 empty] | Certified
As | Round | Replicate | Lab | Lab | Lab | Lab | Lab | Lab | Lab | Lab | Lab | Lab | Lab | Lab | Lab | Lab | Lab | Lab | Lab | Lab | Lab | Lab | Lab |  | 1
| No | No | 01 | 02 | 04 | 05 | 06 | 08 | 09 | 10 | 11 | 13 | 14 | 15 | 16 | 17 | 19 | 20 | 21 | 22 | 23 | 24 | 25 |  | ppm
|  |  | AR*OES | AR*OES/MS | AR*OES/MS | AR*MS | AR*MS | AR*OES | AR*OES | AR*OES | AR*OES | AR*OES/MS | AR*MS | AR*OES | AR*MS | AR*OES | AR*OES/MS | AR*MS | AR*OES | AR*MS | AR*OES | AR*OES | AR*OES |  | 0
|  |  | 01g | 0.25g | 0.25g | 0.5g | 0.4g | 01g | 10g | 40g | 01g | 20g | 0.5g | 0.5g | 40g | 01g | 0.25g | 0.5g | 0.4g | 01g | 01g | 0.5g | 01g |  | 0
| 1 | 1 | 110 | 94.895 | 98 | 108 | 104 | 90 | 107 | 107 | 90 | 103.2123 | 111.7 | 100 | 97.6 | 108 | 92 | 106.7 | 112 | 112 | 120 | 110 | 100 |  | 1
| 1 | 2 | 100 | 90.431 | 94 | 111 | 103 | 120 | 111 | 105 | 110 | 100.7118 | 114.5 | 103 | 98.9 | 107 | 92 | 111.4 | 114 | 117 | 110 | 112 | 90 |  | 0
| 1 | 3 | 120 | 91.849 | 97 | 107 | 104 | 100 | 108 | 106 | 100 | 98.5498 | 113.8 | 98 | 98.1 | 110 | 94 | 108.3 | 112 | 111 | 110 | 114 | 110 |  | 16
| 1 | 4 | 120 | 90.406 | 96 | 112 | 102 | 120 | 110 | 107 | 110 | 101.3253 | 111.1 | 98 | 99.4 | 108 | 96 | 105 | 113 | 105 | 100 | 137 | 90 |  | 105.8676
| 1 | 5 | 110 | 93.339 | 97 | 110 | 105 | 110 | 110 | 106 | 130 | 101.3373 | 114.5 | 102 | 97.3 | 103 | 92 | 108.8 | 113 | 111 | 120 | 132 | 100 |  | 113
| 1 | 6 | 120 | 88.45 | 99 | 112 | 105 | 120 | 108 | 108 | 120 | 99.1084 | 111 | 102.5 | 98 | 104 | 96 | 106.5 | 114 | 111 | 110 | 120 | 100
| Mean |  | 113.3333 | 91.5617 | 96.8333 | 110 | 103.8333 | 110 | 109 | 106.5 | 110 | 100.7075 | 112.7667 | 100.5833 | 98.2167 | 106.6667 | 93.6667 | 107.7833 | 113 | 111.1667 | 111.6667 | 120.8333 | 98.3333
| Median |  | 115 | 91.14 | 97 | 110.5 | 104 | 115 | 109 | 106.5 | 110 | 101.0186 | 112.75 | 101 | 98.05 | 107.5 | 93 | 107.5 | 113 | 111 | 110 | 117 | 100
| Std Dev. |  | 8.165 | 2.3086 | 1.7224 | 2.0976 | 1.169 | 12.6491 | 1.5492 | 1.0488 | 14.1421 | 1.6891 | 1.6801 | 2.2454 | 0.79352 | 2.6583 | 1.9664 | 2.2338 | 0.89443 | 3.8166 | 7.5277 | 11.2146 | 7.5277
| Rel.Std.Dev. |  | 7.204% | 2.521% | 1.779% | 1.907% | 1.126% | 11.5% | 1.421% | 0.9848% | 12.86% | 1.677% | 1.49% | 2.232% | 0.8079% | 2.492% | 2.099% | 2.072% | 0.7915% | 3.433% | 6.741% | 9.281% | 7.655%
| PDM3 |  | 7.052% | -13.51% | -8.534% | 3.903% | -1.922% | 3.903% | 2.959% | 0.5974% | 3.903% | -4.874% | 6.517% | -4.991% | -7.227% | 0.7548% | -11.52% | 1.81% | 6.737% | 5.005% | 5.478% | 14.14% | -7.117%
| Z-Score (Absolute) |  | 0.75 | 2.19 | 1.48 | 0.3 | 0.53 | 0.3 | 0.16 | 0.17 | 0.3 | 0.96 | 0.67 | 0.97 | 1.29 | 0.15 | 1.91 | 0 | 0.71 | 0.46 | 0.53 | 1.33 | 1.28
| Analytical results for Au in OREAS 622 (Certified Value 1.78 ppm) | [23 empty] | Certified
Au | Round | Replicate | Lab | Lab | Lab | Lab | Lab | Lab | Lab | Lab | Lab | Lab | Lab | Lab | Lab | Lab | Lab | Lab | Lab | Lab |  |  |  |  | 1
| No | No | 00 | 01 | 05 | 06 | 08 | 09 | 11 | 12 | 13 | 14 | 15 | 16 | 17 | 20 | 21 | 22 | 23 | 25 |  |  |  |  | ppm
|  |  | INAA | AR*MS | AR*GFAAS | AR*AAS | AR*MS | AR*AAS | AR*MS | AR*MS | AR*MS | AR*MS | AR*AAS | AR*AAS | AR*MS | AR*MS | AR*AAS | AR*MS | AR*MS | AR*MS |  |  |  |  | 2
|  |  | 1.0g | 25g | 25g | 25g | 25g | 50g | 25g | 40g | 25g | 25g | 30g | 30g | 25g | 15g | 25g | 40g | 25g | 25g |  |  |  |  | 3
| 1 | 1 | 1.89 | 1.77 | 1.63 | 1.63 | 1.89 | 1.691 | 1.81 | 1.88 | 1.7555 | 1.769 | 1.7238 | 1.82 | 1.84 | 1.8785 | 1.75 | 1.77 | 1.82 | 1.8 |  |  |  |  | 1
| 1 | 2 | 1.91 | 1.74 | 1.7 | 1.69 | 1.86 | 1.776 | 1.78 | 1.87 | 1.7581 | 1.803 | 1.7323 | 1.83 | 1.86 | 1.8558 | 1.72 | 1.85 | 1.8 | 1.76 |  |  |  |  | 0
| 1 | 3 | 1.86 | 1.73 | 1.66 | 1.67 | 1.89 | 1.717 | 1.77 | 1.77 | 1.7586 | 1.789 | 1.7491 | 1.82 | 1.88 | 1.8543 | 1.31 | 1.84 | 1.76 | 1.78 |  |  |  |  | 16
| 1 | 4 | 1.83 | 1.76 | 1.68 | 1.78 | 1.9 | 1.755 | 1.77 | 1.81 | 1.8147 | 1.756 | 1.7491 | 1.84 | 1.9 | 1.8716 | 1.56 | 1.82 | 1.78 | 1.73 |  |  |  |  | 1.7831
| 1 | 5 | 1.85 | 1.73 | 1.69 | 1.72 | 1.86 | 1.721 | 1.81 | 1.87 | 1.8013 | 1.79 | 1.73 | 1.83 | 1.9 | 1.8981 | 1.61 | 1.81 | 1.69 | 1.73 |  |  |  |  | 114
| 1 | 6 | 1.86 | 1.77 | 1.67 | 1.73 | 1.88 | 1.797 | 1.84 | 1.86 | 1.7509 | 1.798 | 1.72 | 1.78 | 1.94 | 1.9073 | 1.72 | 1.86 | 1.74 | 1.72
|  | 7 | 00: 1.85
|  | 8 | 00: 1.82
|  | 9 | 00: 1.81
|  | 10 | 00: 1.86
|  | 11 | 00: 1.78
|  | 12 | 00: 1.81
|  | 13 | 00: 1.84
|  | 14 | 00: 1.84
|  | 15 | 00: 1.82
|  | 16 | 00: 1.89
|  | 17 | 00: 1.86
|  | 18 | 00: 1.87
|  | 19 | 00: 1.86
|  | 20 | 00: 1.93
| Mean |  | 1.852 | 1.75 | 1.6717 | 1.7033 | 1.88 | 1.7428 | 1.7967 | 1.8433 | 1.7732 | 1.7842 | 1.7341 | 1.82 | 1.8867 | 1.8776 | 1.6117 | 1.825 | 1.765 | 1.7533
| Median |  | 1.855 | 1.75 | 1.675 | 1.705 | 1.885 | 1.738 | 1.795 | 1.865 | 1.7583 | 1.7895 | 1.7311 | 1.825 | 1.89 | 1.8751 | 1.665 | 1.83 | 1.77 | 1.745
| Std Dev. |  | 0.035924 | 0.018974 | 0.024833 | 0.052026 | 0.016733 | 0.040032 | 0.028048 | 0.043665 | 0.027435 | 0.018038 | 0.012475 | 0.020976 | 0.035024 | 0.021713 | 0.1651 | 0.032711 | 0.046368 | 0.032042
| Rel.Std.Dev. |  | 1.94% | 1.084% | 1.486% | 3.054% | 0.8901% | 2.297% | 1.561% | 2.369% | 1.547% | 1.011% | 0.7194% | 1.153% | 1.856% | 1.156% | 10.24% | 1.792% | 2.627% | 1.827%
| PDM3 |  | 3.862% | -1.858% | -6.251% | -4.475% | 5.433% | -2.26% | 0.7592% | 3.376% | -0.5585% | 0.05818% | -2.752% | 2.068% | 5.807% | 5.298% | -9.616% | 2.348% | -1.017% | -1.671%
| Z-Score (Absolute) |  | NA | 0.18 | 1.14 | 0.76 | 1.41 | 0.27 | 0.39 | 1.14 | 0 | 0.23 | 0.38 | 0.67 | 1.49 | 1.38 | 0.8 | 0.74 | 0 | 0.14
| Analytical results for B in OREAS 622 (Certified Value < 10 ppm) | [23 empty] | Certified
B | Round | Replicate | 00: Lab; 01: Lab; 05: Lab; 06: Lab; 08: Lab; 09: Lab; 11: Lab; 12: Lab; 13: Lab; 14: Lab |  |  |  |  | 1
| No | No | 00: 02; 01: 04; 05: 05; 06: 09; 08: 13; 09: 14; 11: 17; 12: 19; 13: 20; 14: 24 |  |  |  |  | ppm
|  |  | 00: AR*OES/MS; 01: AR*OES/MS; 05: AR*OES; 06: AR*OES; 08: AR*OES/MS; 09: AR*MS; 11: AR*OES; 12: AR*OES/MS; 13: AR*MS; 14: AR*OES |  |  |  |  | 1
|  |  | 00: 0.25g; 01: 0.25g; 05: 0.5g; 06: 10g; 08: 20g; 09: 0.5g; 11: 01g; 12: 0.25g; 13: 0.5g; 14: 0.5g |  |  |  |  | 1
| 1 | 1 | 00: 32.2; 01: < 10; 05: < 10; 06: < 10; 08: < 10; 09: < 20; 11: < 10; 12: < 10; 13: < 20; 14: < 20 |  |  |  |  | 1
| 1 | 2 | 00: 31; 01: < 10; 05: < 10; 06: < 10; 08: < 10; 09: < 20; 11: < 10; 12: < 10; 13: < 20; 14: < 20 |  |  |  |  | 5
| 1 | 3 | 00: 32; 01: < 10; 05: < 10; 06: < 10; 08: < 10; 09: < 20; 11: < 10; 12: < 10; 13: < 20; 14: < 20 |  |  |  |  | 16
| 1 | 4 | 00: 31; 01: < 10; 05: < 10; 06: < 10; 08: < 10; 09: < 20; 11: < 10; 12: < 10; 13: < 20; 14: < 20 |  |  |  |  | < 10
| 1 | 5 | 00: 31.3; 01: < 10; 05: < 10; 06: < 10; 08: < 10; 09: < 20; 11: < 10; 12: < 10; 13: < 20; 14: < 20 |  |  |  |  | 115
| 1 | 6 | 00: 30.9; 01: < 10; 05: < 10; 06: < 10; 08: < 10; 09: < 20; 11: < 10; 12: < 10; 13: < 20; 14: < 20
| Mean |  | 00: 31.4
| Median |  | 00: 31.15
| Std Dev. |  | 00: 0.56214
| Rel.Std.Dev. |  | 00: 1.79%
PDM3
Z-Score (Absolute) | bar: 00 to 14
| Analytical results for Ba in OREAS 622 (Indicative Value 948 ppm) | [23 empty] | Indicative
Ba | Round | Replicate | Lab | Lab | Lab | Lab | Lab | Lab | Lab | Lab | Lab | Lab | Lab | Lab | Lab | Lab | Lab | Lab | Lab | Lab | Lab |  |  |  | 1
| No | No | 01 | 02 | 04 | 05 | 06 | 08 | 09 | 10 | 11 | 13 | 14 | 15 | 16 | 17 | 19 | 20 | 23 | 24 | 25 |  |  |  | ppm
|  |  | AR*OES | AR*OES/MS | AR*OES/MS | AR*OES | AR*MS | AR*OES | AR*OES | AR*OES | AR*OES | AR*OES/MS | AR*MS | AR*OES | AR*MS | AR*OES | AR*OES/MS | AR*MS | AR*OES | AR*OES | AR*OES |  |  |  | 0
|  |  | 01g | 0.25g | 0.25g | 0.5g | 0.4g | 01g | 10g | 40g | 01g | 20g | 0.5g | 0.5g | 40g | 01g | 0.25g | 0.5g | 01g | 0.5g | 01g |  |  |  | 0
| 1 | 1 | 1000 | 43.4 | 61 | < 10 | 37 | 950 | 58 | 281 | 860 | 899.5211 | 121.9 | 12 | 111 | 40 | 98 | 62 | 910 | 50 | 1050 |  |  |  | 1
| 1 | 2 | 980 | 37.6 | 61 | < 10 | 38 | 950 | 59 | 284 | 890 | 887.7296 | 125.6 | 11.5 | 100 | 40 | 97 | 65 | 930 | 50 | 1060 |  |  |  | 14
| 1 | 3 | 960 | 37.5 | 59 | < 10 | 38 | 950 | 54 | 281 | 850 | 902.1721 | 124.2 | 12 | 102 | 40 | 94 | 83 | 920 | 54 | 1070 |  |  |  | 16
| 1 | 4 | 990 | 32.2 | 64 | < 10 | 36 | 950 | 54 | 260 | 920 | 913.8056 | 120.3 | 12 | 105 | 40 | 97 | 71 | 880 | 71 | 1060 |  |  |  | 948.4675
| 1 | 5 | 1000 | 42.7 | 69 | < 10 | 37 | 970 | 58 | 254 | 910 | 899.3091 | 134.6 | 14 | 105 | 40 | 98 | 95 | 880 | 72 | 1060 |  |  |  | 27
| 1 | 6 | 990 | 39.1 | 72 | < 10 | 37 | 970 | 51 | 290 | 860 | 892.294 | 117.9 | 13 | 104 | 40 | 94 | 81 | 920 | 63 | 1060
| Mean |  | 986.6667 | 38.75 | 64.3333 |  | 37.1667 | 956.6667 | 55.6667 | 275 | 881.6667 | 899.1386 | 124.0833 | 12.4167 | 104.5 | 40 | 96.3333 | 76.1667 | 906.6667 | 60 | 1060
| Median |  | 990 | 38.35 | 62.5 |  | 37 | 950 | 56 | 281 | 875 | 899.4151 | 123.05 | 12 | 104.5 | 40 | 97 | 76 | 915 | 58.5 | 1060
| Std Dev. |  | 15.0555 | 4.0776 | 5.1251 |  | 0.75277 | 10.328 | 3.1411 | 14.4499 | 29.2689 | 8.9612 | 5.8349 | 0.91742 | 3.7283 | 0 | 1.8619 | 12.4646 | 21.6025 | 10.0995 | 6.3246
| Rel.Std.Dev. |  | 1.526% | 10.52% | 7.966% |  | 2.025% | 1.08% | 5.643% | 5.255% | 3.32% | 0.9966% | 4.702% | 7.389% | 3.568% | 0% | 1.933% | 16.36% | 2.383% | 16.83% | 0.5967%
| PDM3 |  | 4.027% | -95.91% | -93.22% |  | -96.08% | 0.8645% | -94.13% | -71.01% | -7.043% | -5.201% | -86.92% | -98.69% | -88.98% | -95.78% | -89.84% | -91.97% | -4.407% | -93.67% | 11.76%
| Z-Score (Absolute) |  | 9.57 | 0.67 | 0.39 | NA | 0.68 | 9.24 | 0.48 | 1.88 | 8.43 | 8.62 | 0.26 | 0.95 | 0.04 | 0.65 | 0.04 | 0.26 | 8.7 | 0.44 | 10.36
| Analytical results for Be in OREAS 622 (Certified Value 0.38 ppm) | [23 empty] | Certified
Be | Round | Replicate | Lab | Lab | Lab | Lab | Lab | Lab | Lab | Lab | Lab | Lab | Lab | Lab | Lab | Lab | Lab | Lab | [6 empty] | 1
| No | No | 01 | 02 | 04 | 05 | 06 | 08 | 09 | 11 | 13 | 15 | 16 | 17 | 19 | 21 | 23 | 25 | [6 empty] | ppm
|  |  | AR*OES | AR*OES/MS | AR*OES/MS | AR*OES | AR*MS | AR*OES | AR*OES | AR*OES | AR*OES/MS | AR*OES | AR*MS | AR*OES | AR*OES/MS | AR*MS | AR*OES | AR*OES | [6 empty] | 2
|  |  | 01g | 0.25g | 0.25g | 0.5g | 0.4g | 01g | 10g | 01g | 20g | 0.5g | 40g | 01g | 0.25g | 0.4g | 01g | 01g | [6 empty] | 2
| 1 | 1 | < 5 | 0.286 | 0.4 | < 0.5 | 0.3 | < 5 | < 1 | < 5 | 0.3975 | < 10 | < 0.5 | < 0.5 | 0.4 | 0.3 | < 5 | < 5 | [6 empty] | 1
| 1 | 2 | < 5 | 0.327 | 0.4 | 0.5 | 0.3 | < 5 | < 1 | < 5 | 0.40289 | < 10 | < 0.5 | < 0.5 | 0.4 | 0.3 | < 5 | < 5 | [6 empty] | 6
| 1 | 3 | < 5 | 0.384 | 0.4 | 0.5 | 0.3 | < 5 | < 1 | < 5 | 0.43026 | < 10 | < 0.5 | < 0.5 | 0.4 | 0.3 | < 5 | < 5 | [6 empty] | 16
| 1 | 4 | < 5 | 0.432 | 0.4 | < 0.5 | 0.3 | < 5 | < 1 | < 5 | 0.41945 | < 10 | < 0.5 | < 0.5 | 0.4 | 0.3 | < 5 | < 5 | [6 empty] | 0.38009
| 1 | 5 | < 5 | 0.351 | 0.4 | < 0.5 | 0.3 | < 5 | < 1 | < 5 | 0.38688 | < 10 | < 0.5 | < 0.5 | 0.4 | 0.3 | < 5 | < 5 | [6 empty] | 116
| 1 | 6 | < 5 | 0.321 | 0.4 | < 0.5 | 0.3 | < 5 | < 1 | < 5 | 0.4258 | < 10 | < 0.5 | < 0.5 | 0.4 | 0.3 | < 5 | < 5
| Mean |  | 02: 0.35017; 04: 0.4; 05: 0.5; 06: 0.3; 11: 0.41046; 16: 0.4; 17: 0.3
| Median |  | 02: 0.339; 04: 0.4; 05: 0.5; 06: 0.3; 11: 0.41117; 16: 0.4; 17: 0.3
| Std Dev. |  | 02: 0.051666; 04: 6.0809e-17; 05: 0; 06: 0; 11: 0.01726; 16: 6.0809e-17; 17: 0
| Rel.Std.Dev. |  | 02: 14.75%; 04: 1.52e-14%; 05: 0%; 06: 0%; 11: 4.205%; 16: 1.52e-14%; 17: 0%
| PDM3 |  | 02: -7.873%; 04: 5.238%; 05: 31.55%; 06: -21.07%; 11: 7.991%; 16: 5.238%; 17: -21.07%
| Z-Score (Absolute) |  | NA | 0.67 | 0 | 1.35 | 1.35 | NA | NA | NA | 0.14 | NA | NA | NA | 0 | 1.35 | NA | NA
| Analytical results for Bi in OREAS 622 (Certified Value 4.81 ppm) | [23 empty] | Certified
Bi | Round | Replicate | Lab | Lab | Lab | Lab | Lab | Lab | Lab | Lab | Lab | Lab | Lab | Lab | Lab | Lab | Lab | [7 empty] | 1
| No | No | 02 | 04 | 05 | 06 | 10 | 13 | 14 | 15 | 16 | 17 | 19 | 20 | 21 | 22 | 24 | [7 empty] | ppm
|  |  | AR*OES/MS | AR*OES/MS | AR*OES | AR*MS | AR*OES | AR*OES/MS | AR*MS | AR*OES | AR*MS | AR*OES | AR*OES/MS | AR*MS | AR*MS | AR*MS | AR*OES | [7 empty] | 2
|  |  | 0.25g | 0.25g | 0.5g | 0.4g | 40g | 20g | 0.5g | 0.5g | 40g | 01g | 0.25g | 0.5g | 0.4g | 01g | 0.5g | [7 empty] | 2
| 1 | 1 | 5.049 | 4.97 | 4 | 4.5 | 4 | 4.905 | 5.09 | < 5 | 4.5 | 6 | 5.2 | 5.1 | 5.1 | 4.42 | < 3 | [7 empty] | 1
| 1 | 2 | 5.18 | 4.69 | 9 | 4.4 | 3 | 4.844 | 5.18 | < 5 | 4.41 | 7 | 5.08 | 5.6 | 5.2 | 4.48 | < 3 | [7 empty] | 19
| 1 | 3 | 5.205 | 4.87 | 14 | 4.4 | < 2 | 4.9544 | 5.53 | < 5 | 4.45 | 7 | 5.12 | 5.4 | 5.1 | 4.68 | 4 | [7 empty] | 16
| 1 | 4 | 5.196 | 4.83 | < 2 | 4.4 | 5 | 4.8096 | 5.12 | < 5 | 4.6 | 5 | 5.29 | 5.2 | 5.2 | 4.66 | 4 | [7 empty] | 4.8059
| 1 | 5 | 5.277 | 4.87 | 6 | 4.4 | 5 | 4.8349 | 5.16 | < 5 | 4.54 | 5 | 5.13 | 5.5 | 5.6 | 4.62 | 4 | [7 empty] | 117
| 1 | 6 | 5.283 | 5.22 | 4 | 4.4 | 3 | 4.7591 | 5.08 | < 5 | 4.4 | 5 | 5.25 | 5.4 | 5.3 | 4.62 | 3
| Mean |  | 5.1983 | 4.9083 | 7.4 | 4.4167 | 4 | 4.8512 | 5.1933 |  | 4.4833 | 5.8333 | 5.1783 | 5.3667 | 5.25 | 4.58 | 3.75
| Median |  | 5.2005 | 4.87 | 6 | 4.4 | 4 | 4.8394 | 5.14 |  | 4.475 | 5.5 | 5.165 | 5.4 | 5.2 | 4.62 | 4
| Std Dev. |  | 0.084904 | 0.17759 | 4.219 | 0.040825 | 1 | 0.069377 | 0.16943 |  | 0.078145 | 0.98319 | 0.081833 | 0.18619 | 0.18708 | 0.10507 | 0.5
| Rel.Std.Dev. |  | 1.633% | 3.618% | 57.01% | 0.9243% | 25% | 1.43% | 3.262% |  | 1.743% | 16.85% | 1.58% | 3.469% | 3.563% | 2.294% | 13.33%
| PDM3 |  | 8.166% | 2.132% | 53.98% | -8.099% | -16.77% | 0.9421% | 8.062% |  | -6.712% | 21.38% | 7.75% | 11.67% | 9.241% | -4.7% | -21.97%
| Z-Score (Absolute) |  | 0.44 | 0.3 | 5.09 | 1.21 | 2.08 | 0.29 | 0.29 | NA | 1.07 | 0.55 | 0.4 | 0.8 | 0.4 | 0.86 | 2.08
| Analytical results for Ca in OREAS 622 (Certified Value 1.8 wt.%) | [23 empty] | Certified
Ca | Round | Replicate | Lab | Lab | Lab | Lab | Lab | Lab | Lab | Lab | Lab | Lab | Lab | Lab | Lab | Lab | Lab | Lab | Lab | Lab | Lab | Lab | Lab |  | 1
| No | No | 01 | 02 | 04 | 05 | 06 | 08 | 09 | 10 | 11 | 13 | 14 | 15 | 16 | 17 | 19 | 20 | 21 | 22 | 23 | 24 | 25 |  | wt.%
|  |  | AR*OES | AR*OES/MS | AR*OES/MS | AR*OES | AR*OES | AR*OES | AR*OES | AR*OES | AR*OES | AR*OES/MS | AR*MS | AR*OES | AR*OES | AR*OES | AR*OES/MS | AR*MS | AR*OES | AR*OES | AR*OES | AR*OES | AR*OES |  | 2
|  |  | 01g | 0.25g | 0.25g | 0.5g | 0.4g | 01g | 10g | 40g | 01g | 20g | 0.5g | 0.5g | 40g | 01g | 0.25g | 0.5g | 0.4g | 01g | 01g | 0.5g | 01g |  | 3
| 1 | 1 | 1.86 | 1.7 | 1.73 | 1.94 | 1.73 | 1.75 | 1.78 | 1.8 | 1.78 | 1.8604 | 1.8 | 1.55 | 1.77 | 1.74 | 1.9 | 1.79 | 1.82 | 1.85 | 1.81 | 1.67 | 1.9 |  | 1
| 1 | 2 | 1.87 | 1.71 | 1.67 | 1.95 | 1.83 | 1.77 | 1.77 | 1.79 | 1.92 | 1.8274 | 1.81 | 1.67 | 1.7 | 1.72 | 1.91 | 1.75 | 1.81 | 1.84 | 1.88 | 1.75 | 1.92 |  | 0
| 1 | 3 | 1.83 | 1.74 | 1.67 | 1.86 | 1.75 | 1.83 | 1.74 | 1.8 | 1.78 | 1.8186 | 1.8 | 1.59 | 1.75 | 1.73 | 1.92 | 1.66 | 1.79 | 1.85 | 1.85 | 1.75 | 1.91 |  | 16
| 1 | 4 | 1.84 | 1.7 | 1.67 | 1.84 | 1.76 | 1.68 | 1.76 | 1.79 | 1.92 | 1.8324 | 1.77 | 1.55 | 1.72 | 1.76 | 1.88 | 1.71 | 1.68 | 1.81 | 1.76 | 2.04 | 1.91 |  | 1.8037
| 1 | 5 | 1.9 | 1.71 | 1.69 | 1.87 | 1.9 | 1.8 | 1.77 | 1.78 | 1.98 | 1.8182 | 1.82 | 1.615 | 1.78 | 1.69 | 1.91 | 1.74 | 1.68 | 1.85 | 1.8 | 2.01 | 1.9 |  | 118
| 1 | 6 | 1.85 | 1.72 | 1.58 | 1.87 | 1.94 | 1.87 | 1.76 | 1.79 | 1.87 | 1.7991 | 1.78 | 1.575 | 1.8 | 1.72 | 1.86 | 1.66 | 1.71 | 1.85 | 1.87 | 1.87 | 1.93
| Mean |  | 1.8583 | 1.7133 | 1.6683 | 1.8883 | 1.8183 | 1.7833 | 1.7633 | 1.7917 | 1.875 | 1.826 | 1.7967 | 1.5917 | 1.7533 | 1.7267 | 1.8967 | 1.7183 | 1.7483 | 1.8417 | 1.8283 | 1.8483 | 1.9117
| Median |  | 1.855 | 1.71 | 1.67 | 1.87 | 1.795 | 1.785 | 1.765 | 1.79 | 1.895 | 1.823 | 1.8 | 1.5825 | 1.76 | 1.725 | 1.905 | 1.725 | 1.75 | 1.85 | 1.83 | 1.81 | 1.91
| Std Dev. |  | 0.024833 | 0.015055 | 0.04916 | 0.04535 | 0.086583 | 0.066232 | 0.013663 | 0.0075277 | 0.081425 | 0.020325 | 0.018619 | 0.04568 | 0.037771 | 0.023381 | 0.022509 | 0.051929 | 0.065549 | 0.016021 | 0.046224 | 0.15132 | 0.01169
| Rel.Std.Dev. |  | 1.336% | 0.8787% | 2.947% | 2.402% | 4.762% | 3.714% | 0.7748% | 0.4202% | 4.343% | 1.113% | 1.036% | 2.87% | 2.154% | 1.354% | 1.187% | 3.022% | 3.749% | 0.8699% | 2.528% | 8.187% | 0.6115%
| PDM3 |  | 3.03% | -5.009% | -7.504% | 4.693% | 0.8122% | -1.128% | -2.237% | -0.6663% | 3.954% | 1.238% | -0.3891% | -11.75% | -2.792% | -4.27% | 5.155% | -4.732% | -3.069% | 2.106% | 1.367% | 2.475% | 5.987%
| Z-Score (Absolute) |  | 0.8 | 1.09 | 1.44 | 1.2 | 0.28 | 0.17 | 0.44 | 0.07 | 1.02 | 0.38 | 0 | 2.68 | 0.57 | 0.91 | 1.31 | 1.02 | 0.63 | 0.59 | 0.41 | 0.67 | 1.5
| Analytical results for Cd in OREAS 622 (Certified Value 450 ppm) | [23 empty] | Certified
Cd | Round | Replicate | Lab | Lab | Lab | Lab | Lab | Lab | Lab | Lab | Lab | Lab | Lab | Lab | Lab | Lab | Lab | Lab | Lab | Lab | Lab | Lab | Lab |  | 1
| No | No | 01 | 02 | 04 | 05 | 06 | 08 | 09 | 10 | 11 | 13 | 14 | 15 | 16 | 17 | 19 | 20 | 21 | 22 | 23 | 24 | 25 |  | ppm
|  |  | AR*OES | AR*OES/MS | AR*OES/MS | AR*OES | AR*MS | AR*OES | AR*OES | AR*OES | AR*OES | AR*OES/MS | AR*MS | AR*OES | AR*MS | AR*OES | AR*OES/MS | AR*MS | AR*OES | AR*MS | AR*OES | AR*OES | AR*OES |  | 0
|  |  | 01g | 0.25g | 0.25g | 0.5g | 0.4g | 01g | 10g | 40g | 01g | 20g | 0.5g | 0.5g | 40g | 01g | 0.25g | 0.5g | 0.4g | 01g | 01g | 0.5g | 01g |  | 0
| 1 | 1 | 460 | 482.013 | 491 | 460 | 421 | 439 | 446 | 437.9 | 448 | 427.5519 | 450.85 | 382 | 372 | 397 | 473 | 442 | 455 | 441 | 423 | 460.3 | 456 |  | 1
| 1 | 2 | 450 | 478.409 | 486 | 460 | 431 | 442 | 435 | 439.2 | 487 | 417.8717 | 456.67 | 391.45 | 378 | 397 | 474 | 461 | 461 | 446 | 434 | 471.1 | 461 |  | 0
| 1 | 3 | 449 | 485.559 | 507 | 470 | 427 | 443 | 443 | 431.1 | 445 | 409.5363 | 447.57 | 372.75 | 369 | 398 | 473 | 439.7 | 453 | 451 | 430 | 471.7 | 460 |  | 16
| 1 | 4 | 456 | 478.612 | 506 | 460 | 427 | 435 | 425 | 423.2 | 472 | 424.0485 | 439.35 | 375.05 | 374 | 403 | 475 | 443.4 | 458 | 421 | 412 | 556.9 | 455 |  | 449.9201
| 1 | 5 | 459 | 481.497 | 509 | 470 | 442 | 447 | 435 | 436.5 | 492 | 421.2526 | 452.71 | 391.5 | 367 | 389 | 459 | 459.5 | 457 | 440 | 412 | 545.3 | 455 |  | 119
| 1 | 6 | 458 | 463.619 | 489 | 460 | 435 | 447 | 444 | 431.7 | 465 | 412.0075 | 436.66 | 389.15 | 371 | 395 | 479 | 438.8 | 464 | 420 | 432 | 504.7 | 464
| Mean |  | 455.3333 | 478.2848 | 498 | 463.3333 | 430.5 | 442.1667 | 438 | 433.2667 | 468.1667 | 418.7114 | 447.3017 | 383.65 | 371.8333 | 396.5 | 472.1667 | 447.4 | 458 | 436.5 | 423.8333 | 501.6667 | 458.5
| Median |  | 457 | 480.0545 | 498.5 | 460 | 429 | 442.5 | 439 | 434.1 | 468.5 | 419.5622 | 449.21 | 385.575 | 371.5 | 397 | 473.5 | 442.7 | 457.5 | 440.5 | 426.5 | 488.2 | 458
| Std Dev. |  | 4.7188 | 7.6464 | 10.3923 | 5.164 | 7.3144 | 4.6655 | 7.8994 | 5.9264 | 19.4465 | 6.9703 | 7.825 | 8.3451 | 3.8687 | 4.5497 | 6.824 | 10.0973 | 4 | 13.0038 | 9.8877 | 41.2488 | 3.7283
| Rel.Std.Dev. |  | 1.036% | 1.599% | 2.087% | 1.115% | 1.699% | 1.055% | 1.804% | 1.368% | 4.154% | 1.665% | 1.749% | 2.175% | 1.04% | 1.147% | 1.445% | 2.257% | 0.8734% | 2.979% | 2.333% | 8.222% | 0.8131%
| PDM3 |  | 1.203% | 6.304% | 10.69% | 2.981% | -4.316% | -1.723% | -2.649% | -3.701% | 4.056% | -6.936% | -0.582% | -14.73% | -17.36% | -11.87% | 4.945% | -0.5601% | 1.796% | -2.983% | -5.798% | 11.5% | 1.907%
| Z-Score (Absolute) |  | 0.32 | 1.36 | 2.03 | 0.64 | 0.67 | 0.21 | 0.37 | 0.56 | 0.84 | 1.15 | 0 | 2.55 | 3.03 | 2.04 | 1.1 | 0 | 0.43 | 0.43 | 0.94 | 1.19 | 0.45
| Analytical results for Ce in OREAS 622 (Certified Value 26.6 ppm) | [23 empty] | Certified
Ce | Round | Replicate | 01: Lab; 02: Lab; 04: Lab; 05: Lab; 06: Lab; 08: Lab; 09: Lab; 10: Lab; 11: Lab; 13: Lab; 14: Lab |  | 1
| No | No | 01: 02; 02: 04; 04: 05; 05: 06; 06: 10; 08: 13; 09: 14; 10: 16; 11: 19; 13: 21; 14: 22 |  | ppm
|  |  | 01: AR*OES/MS; 02: AR*OES/MS; 04: AR*MS; 05: AR*MS; 06: AR*OES; 08: AR*OES/MS; 09: AR*MS; 10: AR*MS; 11: AR*OES/MS; 13: AR*MS; 14: AR*MS |  | 1
|  |  | 01: 0.25g; 02: 0.25g; 04: 0.5g; 05: 0.4g; 06: 40g; 08: 20g; 09: 0.5g; 10: 40g; 11: 0.25g; 13: 0.4g; 14: 01g |  | 1
| 1 | 1 | 01: 24.261; 02: 20.7; 04: 31.7; 05: 22; 06: 29; 08: 32.2509; 09: 27.63; 10: 30.2; 11: 26.35; 13: 22.5; 14: 26.6 |  | 1
| 1 | 2 | 01: 24.116; 02: 17.7; 04: 29.4; 05: 21.3; 06: 29; 08: 31.9195; 09: 27.95; 10: 31.3; 11: 26.66; 13: 23.6; 14: 27.1 |  | 0
| 1 | 3 | 01: 23.821; 02: 21.8; 04: 28; 05: 21.3; 06: 30; 08: 30.6359; 09: 28.07; 10: 31.1; 11: 26.44; 13: 23.3; 14: 27.2 |  | 16
| 1 | 4 | 01: 23.556; 02: 17.9; 04: 29.6; 05: 21.6; 06: 29; 08: 32.6996; 09: 27.1; 10: 30; 11: 26.81; 13: 25.9; 14: 25.2 |  | 26.6078
| 1 | 5 | 01: 24.168; 02: 21.9; 04: 30.5; 05: 22.5; 06: 29; 08: 32.0763; 09: 27.82; 10: 31.7; 11: 25.94; 13: 27.1; 14: 26.6 |  | 120
| 1 | 6 | 01: 24.245; 02: 18.1; 04: 28.2; 05: 21.4; 06: 30; 08: 31.3943; 09: 27.11; 10: 30.9; 11: 27.21; 13: 24.8; 14: 27.4
| Mean |  | 01: 24.0278; 02: 19.6833; 04: 29.5667; 05: 21.6833; 06: 29.3333; 08: 31.8294; 09: 27.6133; 10: 30.8667; 11: 26.5683; 13: 24.5333; 14: 26.6833
| Median |  | 01: 24.142; 02: 19.4; 04: 29.5; 05: 21.5; 06: 29; 08: 31.9979; 09: 27.725; 10: 31; 11: 26.55; 13: 24.2; 14: 26.85
| Std Dev. |  | 01: 0.28084; 02: 2.0024; 04: 1.3981; 05: 0.47924; 06: 0.5164; 08: 0.72358; 09: 0.41994; 10: 0.6532; 11: 0.43301; 13: 1.7351; 14: 0.79603
| Rel.Std.Dev. |  | 01: 1.169%; 02: 10.17%; 04: 4.729%; 05: 2.21%; 06: 1.76%; 08: 2.273%; 09: 1.521%; 10: 2.116%; 11: 1.63%; 13: 7.073%; 14: 2.983%
| PDM3 |  | 01: -9.696%; 02: -26.02%; 04: 11.12%; 05: -18.51%; 06: 10.24%; 08: 19.62%; 09: 3.779%; 10: 16.01%; 11: -0.1483%; 13: -7.796%; 14: 0.284%
| Z-Score (Absolute) |  | 01: 0.77; 02: 1.9; 04: 0.67; 05: 1.38; 06: 0.61; 08: 1.26; 09: 0.17; 10: 1.01; 11: 0.11; 13: 0.64; 14: 0
| Analytical results for Co in OREAS 622 (Certified Value 36.2 ppm) | [23 empty] | Certified
Co | Round | Replicate | Lab | Lab | Lab | Lab | Lab | Lab | Lab | Lab | Lab | Lab | Lab | Lab | Lab | Lab | Lab | Lab | Lab | Lab | Lab | Lab | Lab |  | 1
| No | No | 01 | 02 | 04 | 05 | 06 | 08 | 09 | 10 | 11 | 13 | 14 | 15 | 16 | 17 | 19 | 20 | 21 | 22 | 23 | 24 | 25 |  | ppm
|  |  | AR*OES | AR*OES/MS | AR*OES/MS | AR*MS | AR*MS | AR*OES | AR*OES | AR*OES | AR*OES | AR*OES/MS | AR*MS | AR*OES | AR*MS | AR*OES | AR*OES/MS | AR*MS | AR*OES | AR*OES | AR*OES | AR*OES | AR*OES |  | 1
|  |  | 01g | 0.25g | 0.25g | 0.5g | 0.4g | 01g | 10g | 40g | 01g | 20g | 0.5g | 0.5g | 40g | 01g | 0.25g | 0.5g | 0.4g | 01g | 01g | 0.5g | 01g |  | 2
| 1 | 1 | 30 | 29.56 | N.A. | 37.2 | 35.9 | 37 | 44 | 39 | 39 | 35.94 | 36.36 | 27 | 34 | 33 | 39.7 | 33.8 | 38 | 40 | 35 | 37 | 32 |  | 1
| 1 | 2 | 32 | 28.38 | N.A. | 36.2 | 36.4 | 35 | 57 | 38 | 41 | 35.9011 | 37.04 | 30.5 | 35 | 29 | 39.3 | 35.3 | 38 | 40 | 39 | 37 | 31 |  | 19
| 1 | 3 | 33 | 30 | N.A. | 35.3 | 36.3 | 34 | 36 | 37 | 36 | 35.6447 | 41.62 | 27 | 34 | 30 | 41 | 37.5 | 38 | 39 | 34 | 38 | 33 |  | 16
| 1 | 4 | 40 | 27.96 | N.A. | 37.1 | 35.8 | 32 | 33 | 37 | 39 | 35.4623 | 38.07 | 27.5 | 35 | 29 | 39.1 | 33.7 | 36 | 38 | 33 | 46 | 31 |  | 36.2358
| 1 | 5 | 30 | 29.53 | N.A. | 35.9 | 37 | 37 | 34 | 37 | 41 | 35.5306 | 37.49 | 28 | 34 | 28 | 38.7 | 35.2 | 37 | 39 | 33 | 44 | 34 |  | 121
| 1 | 6 | 29 | 28.11 | N.A. | 36.7 | 36.4 | 36 | 34 | 38 | 36 | 34.9633 | 36.88 | 29 | 35 | 28 | 40.5 | 35 | 36 | 39 | 35 | 41 | 40
| Mean |  | 32.3333 | 28.9233 |  | 36.4 | 36.3 | 35.1667 | 39.6667 | 37.6667 | 38.6667 | 35.5737 | 37.91 | 28.1667 | 34.5 | 29.5 | 39.7167 | 35.0833 | 37.1667 | 39.1667 | 34.8333 | 40.5 | 33.5
| Median |  | 31 | 28.955 |  | 36.45 | 36.35 | 35.5 | 35 | 37.5 | 39 | 35.5877 | 37.265 | 27.75 | 34.5 | 29 | 39.5 | 35.1 | 37.5 | 39 | 34.5 | 39.5 | 32.5
| Std Dev. |  | 4.0332 | 0.87377 |  | 0.73756 | 0.42895 | 1.9408 | 9.395 | 0.8165 | 2.2509 | 0.35591 | 1.9072 | 1.3663 | 0.54772 | 1.8708 | 0.87731 | 1.3761 | 0.98319 | 0.75277 | 2.2286 | 3.8341 | 3.3912
| Rel.Std.Dev. |  | 12.47% | 3.021% |  | 2.026% | 1.182% | 5.519% | 23.68% | 2.168% | 5.821% | 1% | 5.031% | 4.851% | 1.588% | 6.342% | 2.209% | 3.922% | 2.645% | 1.922% | 6.398% | 9.467% | 10.12%
| PDM3 |  | -10.77% | -20.18% |  | 0.4532% | 0.1772% | -2.95% | 9.468% | 3.949% | 6.709% | -1.827% | 4.62% | -22.27% | -4.79% | -18.59% | 9.606% | -3.18% | 2.569% | 8.088% | -3.87% | 11.77% | -7.55%
| Z-Score (Absolute) |  | 2.17 | 2.97 | NA | 0.22 | 0.18 | 0.31 | 0.13 | 0.76 | 1.18 | 0.13 | 0.55 | 3.29 | 0.59 | 3.02 | 1.63 | 0.34 | 0.55 | 1.4 | 0.45 | 1.5 | 1.57
| Analytical results for Cr in OREAS 622 (Certified Value 25.8 ppm) | [23 empty] | Certified
Cr | Round | Replicate | Lab | Lab | Lab | Lab | Lab | Lab | Lab | Lab | Lab | Lab | Lab | Lab | Lab | Lab | Lab | Lab | Lab | Lab | Lab | Lab | Lab |  | 1
| No | No | 01 | 02 | 04 | 05 | 06 | 08 | 09 | 10 | 11 | 13 | 14 | 15 | 16 | 17 | 19 | 20 | 21 | 22 | 23 | 24 | 25 |  | ppm
|  |  | AR*OES | AR*OES/MS | AR*OES/MS | AR*OES | AR*OES | AR*OES | AR*OES | AR*OES | AR*OES | AR*OES/MS | AR*MS | AR*OES | AR*MS | AR*OES | AR*OES/MS | AR*MS | AR*OES | AR*OES | AR*OES | AR*OES | AR*OES |  | 1
|  |  | 01g | 0.25g | 0.25g | 0.5g | 0.4g | 01g | 10g | 40g | 01g | 20g | 0.5g | 0.5g | 40g | 01g | 0.25g | 0.5g | 0.4g | 01g | 01g | 0.5g | 01g |  | 2
| 1 | 1 | 27 | 25.3 | 26 | 26 | 25 | 23 | 29 | 28 | 26 | 25.0912 | 27.2 | 25.5 | 29 | 24 | 26 | 21 | 27 | 25 | 26 | 21 | 28 |  | 1
| 1 | 2 | 27 | 25.1 | 24 | 27 | 26 | 23 | 45 | 29 | 27 | 24.493 | 26.3 | 26.5 | 30 | 25 | 27 | 23 | 27 | 25 | 30 | 22 | 30 |  | 0
| 1 | 3 | 26 | 24.3 | 25 | 26 | 25 | 26 | 24 | 28 | 25 | 25.2945 | 24.9 | 24 | 29 | 23 | 25 | 21 | 27 | 25 | 26 | 23 | 28 |  | 16
| 1 | 4 | 26 | 26.3 | 25 | 29 | 25 | 23 | 21 | 27 | 26 | 25.7183 | 25.3 | 24 | 28 | 24 | 27 | 22 | 28 | 20 | 26 | 32 | 27 |  | 25.8233
| 1 | 5 | 29 | 24.4 | 26 | 25 | 27 | 26 | 21 | 28 | 29 | 24.927 | 26 | 25.5 | 29 | 23 | 26 | 21 | 27 | 25 | 27 | 29 | 28 |  | 122
| 1 | 6 | 26 | 27.1 | 26 | 26 | 28 | 25 | 22 | 26 | 25 | 23.9742 | 25.8 | 24 | 27 | 24 | 27 | 22 | 27 | 25 | 27 | 24 | 35
| Mean |  | 26.8333 | 25.4167 | 25.3333 | 26.5 | 26 | 24.3333 | 27 | 27.6667 | 26.3333 | 24.9164 | 25.9167 | 24.9167 | 28.6667 | 23.8333 | 26.3333 | 21.6667 | 27.1667 | 24.1667 | 27 | 25.1667 | 29.3333
| Median |  | 26.5 | 25.2 | 25.5 | 26 | 25.5 | 24 | 23 | 28 | 26 | 25.0091 | 25.9 | 24.75 | 29 | 24 | 26.5 | 21.5 | 27 | 25 | 26.5 | 23.5 | 28
| Std Dev. |  | 1.169 | 1.0962 | 0.8165 | 1.3784 | 1.2649 | 1.5055 | 9.3167 | 1.0328 | 1.5055 | 0.61379 | 0.80353 | 1.0685 | 1.0328 | 0.75277 | 0.8165 | 0.8165 | 0.40825 | 2.0412 | 1.5492 | 4.3551 | 2.9439
| Rel.Std.Dev. |  | 4.357% | 4.313% | 3.223% | 5.202% | 4.865% | 6.187% | 34.51% | 3.733% | 5.717% | 2.463% | 3.1% | 4.288% | 3.603% | 3.158% | 3.101% | 3.768% | 1.503% | 8.447% | 5.738% | 17.3% | 10.04%
| PDM3 |  | 3.911% | -1.575% | -1.897% | 2.62% | 0.6842% | -5.77% | 4.557% | 7.138% | 1.975% | -3.512% | 0.3615% | -3.511% | 11.01% | -7.706% | 1.975% | -16.1% | 5.202% | -6.415% | 4.557% | -2.543% | 13.59%
| Z-Score (Absolute) |  | 0.62 | 0.34 | 0.39 | 0.06 | 0.06 | 1.07 | 1.7 | 1.18 | 0.28 | 0.67 | 0 | 0.67 | 1.85 | 1.4 | 0.28 | 2.87 | 0.84 | 0.62 | 0.33 | 1.43 | 1.54
| Analytical results for Cs in OREAS 622 (Certified Value 0.65 ppm) | [23 empty] | Certified
Cs | Round | Replicate | 01: Lab; 02: Lab; 04: Lab; 05: Lab; 06: Lab; 08: Lab; 09: Lab; 10: Lab; 11: Lab |  | 1
| No | No | 01: 02; 02: 04; 04: 05; 05: 06; 06: 13; 08: 16; 09: 19; 10: 21; 11: 22 |  | ppm
|  |  | 01: AR*OES/MS; 02: AR*OES/MS; 04: AR*MS; 05: AR*MS; 06: AR*OES/MS; 08: AR*MS; 09: AR*OES/MS; 10: AR*MS; 11: AR*MS |  | 2
|  |  | 01: 0.25g; 02: 0.25g; 04: 0.5g; 05: 0.4g; 06: 20g; 08: 40g; 09: 0.25g; 10: 0.4g; 11: 01g |  | 2
| 1 | 1 | 01: 0.705; 02: 0.57; 04: 0.81; 05: 0.55; 06: 0.67084; 08: 0.71; 09: 0.68; 10: 0.53; 11: 0.62 |  | 1
| 1 | 2 | 01: 0.684; 02: 0.55; 04: 0.77; 05: 0.55; 06: 0.65318; 08: 0.72; 09: 0.67; 10: 0.52; 11: 0.64 |  | 0
| 1 | 3 | 01: 0.699; 02: 0.57; 04: 0.75; 05: 0.53; 06: 0.64281; 08: 0.72; 09: 0.7; 10: 0.49; 11: 0.66 |  | 16
| 1 | 4 | 01: 0.702; 02: 0.57; 04: 0.77; 05: 0.56; 06: 0.67187; 08: 0.71; 09: 0.74; 10: 0.56; 11: 0.62 |  | 0.64563
| 1 | 5 | 01: 0.715; 02: 0.59; 04: 0.77; 05: 0.57; 06: 0.64964; 08: 0.71; 09: 0.69; 10: 0.58; 11: 0.62 |  | 123
| 1 | 6 | 01: 0.688; 02: 0.57; 04: 0.77; 05: 0.54; 06: 0.64246; 08: 0.7; 09: 0.71; 10: 0.54; 11: 0.62
| Mean |  | 01: 0.69883; 02: 0.57; 04: 0.77333; 05: 0.55; 06: 0.65513; 08: 0.71167; 09: 0.69833; 10: 0.53667; 11: 0.63
| Median |  | 01: 0.7005; 02: 0.57; 04: 0.77; 05: 0.55; 06: 0.65141; 08: 0.71; 09: 0.695; 10: 0.535; 11: 0.62
| Std Dev. |  | 01: 0.011374; 02: 0.012649; 04: 0.019664; 05: 0.014142; 06: 0.013217; 08: 0.0075277; 09: 0.024833; 10: 0.031411; 11: 0.016733
| Rel.Std.Dev. |  | 01: 1.628%; 02: 2.219%; 04: 2.543%; 05: 2.571%; 06: 2.017%; 08: 1.058%; 09: 3.556%; 10: 5.853%; 11: 2.656%
| PDM3 |  | 01: 8.241%; 02: -11.71%; 04: 19.78%; 05: -14.81%; 06: 1.473%; 08: 10.23%; 09: 8.164%; 10: -16.88%; 11: -2.42%
| Z-Score (Absolute) |  | 01: 0.52; 02: 1.02; 04: 1.32; 05: 1.25; 06: 0; 08: 0.67; 09: 0.52; 10: 1.41; 11: 0.37
| Analytical results for Cu in OREAS 622 (Certified Value 0.484 wt.%) | [23 empty] | Certified
Cu | Round | Replicate | Lab | Lab | Lab | Lab | Lab | Lab | Lab | Lab | Lab | Lab | Lab | Lab | Lab | Lab | Lab | Lab | Lab | Lab | Lab | Lab | Lab | Lab | 1
| No | No | 01 | 02 | 04 | 05 | 06 | 07 | 08 | 09 | 10 | 11 | 13 | 14 | 15 | 16 | 17 | 19 | 20 | 21 | 22 | 23 | 24 | 25 | wt.%
|  |  | AR*OES | AR*OES/MS | AR*OES/MS | AR*OES | AR*MS | AR*OES | AR*OES | AR*OES | AR*OES | AR*OES | AR*OES/MS | AR*MS | AR*OES | AR*MS | AR*OES | AR*OES/MS | AR*MS | AR*MS | AR*OES | AR*OES | AR*OES | AR*OES | 3
|  |  | 01g | 0.25g | 0.25g | 0.5g | 0.4g | 01g | 01g | 10g | 40g | 01g | 20g | 0.5g | 0.5g | 40g | 01g | 0.25g | 0.5g | 0.4g | 01g | 01g | 0.5g | 01g | 3
| 1 | 1 | 0.484 | 0.466 | 0.506 | 0.482 | 0.483 | 0.483 | 0.467 | 0.5395 | 0.4965 | 0.449 | 0.47554 | 0.47692 | 0.5187 | 0.477 | 0.514 | 0.4855 | 0.48263 | 0.423 | 0.484 | 0.463 | 0.4892 | 0.492 | 1
| 1 | 2 | 0.484 | 0.468 | 0.472 | 0.503 | 0.49 | 0.499 | 0.465 | 0.5249 | 0.4933 | 0.489 | 0.47973 | 0.48038 | 0.5277 | 0.478 | 0.487 | 0.4848 | 0.5061 | 0.393 | 0.492 | 0.503 | 0.4862 | 0.496 | 0
| 1 | 3 | 0.498 | 0.478 | 0.486 | 0.489 | 0.486 | 0.507 | 0.483 | 0.5157 | 0.4995 | 0.464 | 0.47305 | 0.51198 | 0.4938 | 0.468 | 0.495 | 0.4867 | 0.51511 | 0.434 | 0.484 | 0.471 | 0.4701 | 0.493 | 16
| 1 | 4 | 0.556 | 0.465 | 0.483 | 0.481 | 0.483 | 0.488 | 0.449 | 0.5036 | 0.497 | 0.507 | 0.47169 | 0.4788 | 0.47195 | 0.478 | 0.499 | 0.4863 | 0.49071 | 0.408 | 0.486 | 0.455 | 0.5097 | 0.491 | 0.48425
| 1 | 5 | 0.506 | 0.469 | 0.485 | 0.482 | 0.498 | 0.483 | 0.475 | 0.5132 | 0.4913 | 0.507 | 0.47309 | 0.48437 | 0.48685 | 0.467 | 0.482 | 0.4897 | 0.50264 | 0.429 | 0.476 | 0.46 | 0.4738 | 0.506 | 124
| 1 | 6 | 0.479 | 0.469 | 0.486 | 0.489 | 0.491 | 0.49 | 0.499 | 0.5182 | 0.4987 | 0.476 | 0.47973 | 0.4734 | 0.47545 | 0.476 | 0.48 | 0.4862 | 0.49639 | 0.415 | 0.48 | 0.475 | 0.4775 | 0.526
| Mean |  | 0.50117 | 0.46917 | 0.48633 | 0.48767 | 0.4885 | 0.49167 | 0.473 | 0.51918 | 0.49605 | 0.482 | 0.47547 | 0.48431 | 0.49574 | 0.474 | 0.49283 | 0.48653 | 0.49893 | 0.417 | 0.48367 | 0.47117 | 0.48442 | 0.50067
| Median |  | 0.491 | 0.4685 | 0.4855 | 0.4855 | 0.488 | 0.489 | 0.471 | 0.51695 | 0.49675 | 0.4825 | 0.47432 | 0.47959 | 0.49033 | 0.4765 | 0.491 | 0.48625 | 0.49951 | 0.419 | 0.484 | 0.467 | 0.48185 | 0.4945
| Std Dev. |  | 0.028708 | 0.0046224 | 0.011003 | 0.0083347 | 0.0057533 | 0.0095429 | 0.017065 | 0.012142 | 0.0031672 | 0.023444 | 0.0035247 | 0.014036 | 0.022843 | 0.005099 | 0.012703 | 0.0016908 | 0.011547 | 0.015033 | 0.0054283 | 0.017209 | 0.014358 | 0.01356
| Rel.Std.Dev. |  | 5.728% | 0.9852% | 2.262% | 1.709% | 1.178% | 1.941% | 3.608% | 2.339% | 0.6385% | 4.864% | 0.7413% | 2.898% | 4.608% | 1.076% | 2.578% | 0.3475% | 2.314% | 3.605% | 1.122% | 3.653% | 2.964% | 2.708%
| PDM3 |  | 3.493% | -3.115% | 0.43% | 0.7053% | 0.8774% | 1.531% | -2.323% | 7.214% | 2.436% | -0.4649% | -1.813% | 0.01179% | 2.373% | -2.117% | 1.772% | 0.4713% | 3.031% | -13.89% | -0.1207% | -2.702% | 0.03416% | 3.39%
| Z-Score (Absolute) |  | 0.45 | 1.56 | 0.29 | 0.21 | 0.29 | 0.59 | 1.2 | 3.23 | 1.01 | 0.33 | 0.96 | 0.64 | 0.37 | 1.1 | 0.71 | 0.1 | 1.29 | 6.57 | 0.17 | 1.98 | 0.1 | 0.97
| Analytical results for Dy in OREAS 622 (Indicative Value 1.45 ppm) | [23 empty] | Indicative
Dy | Round | Replicate | 01: Lab; 02: Lab; 04: Lab; 05: Lab | 1
| No | No | 01: 05; 02: 13; 04: 21; 05: 22 | ppm
|  |  | 01: AR*MS; 02: AR*OES/MS; 04: AR*MS; 05: AR*MS | 2
|  |  | 01: 0.5g; 02: 20g; 04: 0.4g; 05: 01g | 2
| 1 | 1 | 01: 2; 02: 1.4249; 04: 1.14; 05: 1.12 | 1
| 1 | 2 | 01: 1.9; 02: 1.4203; 04: 1.23; 05: 1.14 | 7
| 1 | 3 | 01: 1.9; 02: 1.3328; 04: 1.23; 05: 1.17 | 16
| 1 | 4 | 01: 2; 02: 1.5022; 04: 1.42; 05: 1.1 | 1.4462
| 1 | 5 | 01: 1.9; 02: 1.4309; 04: 1.47; 05: 1.12 | 28
| 1 | 6 | 01: 1.9; 02: 1.4174; 04: 1.32; 05: 1.12
| Mean |  | 01: 1.9333; 02: 1.4214; 04: 1.3017; 05: 1.1283
| Median |  | 01: 1.9; 02: 1.4226; 04: 1.275; 05: 1.12
| Std Dev. |  | 01: 0.05164; 02: 0.053852; 04: 0.12576; 05: 0.024014
| Rel.Std.Dev. |  | 01: 2.671%; 02: 3.789%; 04: 9.662%; 05: 2.128%
| PDM3 |  | 01: 33.69%; 02: -1.714%; 04: -9.993%; 05: -21.98%
| Z-Score (Absolute) |  | 01: 2.63; 02: 0.28; 04: 0.28; 05: 1.07
| Analytical results for Er in OREAS 622 (Indicative Value 0.74 ppm) | [23 empty] | Indicative
Er | Round | Replicate | 01: Lab; 02: Lab; 04: Lab; 05: Lab | 1
| No | No | 01: 05; 02: 13; 04: 21; 05: 22 | ppm
|  |  | 01: AR*MS; 02: AR*OES/MS; 04: AR*MS; 05: AR*MS | 2
|  |  | 01: 0.5g; 02: 20g; 04: 0.4g; 05: 01g | 2
| 1 | 1 | 01: 1; 02: 0.75217; 04: 0.66; 05: 0.55 | 1
| 1 | 2 | 01: 1; 02: 0.75535; 04: 0.67; 05: 0.57 | 8
| 1 | 3 | 01: 1; 02: 0.71579; 04: 0.68; 05: 0.59 | 16
| 1 | 4 | 01: 1; 02: 0.74699; 04: 0.68; 05: 0.56 | 0.74225
| 1 | 5 | 01: 1; 02: 0.72887; 04: 0.67; 05: 0.56 | 29
| 1 | 6 | 01: 1; 02: 0.72494; 04: 0.67; 05: 0.56
| Mean |  | 01: 1; 02: 0.73735; 04: 0.67167; 05: 0.565
| Median |  | 01: 1; 02: 0.73793; 04: 0.67; 05: 0.56
| Std Dev. |  | 01: 0; 02: 0.016293; 04: 0.0075277; 05: 0.013784
| Rel.Std.Dev. |  | 01: 0%; 02: 2.21%; 04: 1.121%; 05: 2.44%
| PDM3 |  | 01: 34.72%; 02: -0.6605%; 04: -9.51%; 05: -23.88%
| Z-Score (Absolute) |  | 01: 2.25; 02: 0.25; 04: 0.25; 05: 1.1
| Analytical results for Eu in OREAS 622 (Indicative Value 0.71 ppm) | [23 empty] | Indicative
Eu | Round | Replicate | 01: Lab; 02: Lab; 04: Lab; 05: Lab | 1
| No | No | 01: 05; 02: 13; 04: 21; 05: 22 | ppm
|  |  | 01: AR*MS; 02: AR*OES/MS; 04: AR*MS; 05: AR*MS | 2
|  |  | 01: 0.5g; 02: 20g; 04: 0.4g; 05: 01g | 2
| 1 | 1 | 01: 0.8; 02: 0.79; 04: 0.61; 05: 0.62 | 1
| 1 | 2 | 01: 0.8; 02: 0.785; 04: 0.64; 05: 0.632 | 9
| 1 | 3 | 01: 0.7; 02: 0.75; 04: 0.64; 05: 0.646 | 16
| 1 | 4 | 01: 0.8; 02: 0.79124; 04: 0.68; 05: 0.612 | 0.70738
| 1 | 5 | 01: 0.8; 02: 0.80103; 04: 0.7; 05: 0.622 | 30
| 1 | 6 | 01: 0.7; 02: 0.77794; 04: 0.66; 05: 0.62
| Mean |  | 01: 0.76667; 02: 0.78254; 04: 0.655; 05: 0.62533
| Median |  | 01: 0.8; 02: 0.7875; 04: 0.65; 05: 0.621
| Std Dev. |  | 01: 0.05164; 02: 0.01766; 04: 0.032094; 05: 0.011978
| Rel.Std.Dev. |  | 01: 6.736%; 02: 2.257%; 04: 4.9%; 05: 1.915%
| PDM3 |  | 01: 8.381%; 02: 10.62%; 04: -7.405%; 05: -11.6%
| Z-Score (Absolute) |  | 01: 0.59; 02: 0.76; 04: 0.59; 05: 0.9
| Analytical results for Fe in OREAS 622 (Certified Value 4.05 wt.%) | [23 empty] | Certified
Fe | Round | Replicate | Lab | Lab | Lab | Lab | Lab | Lab | Lab | Lab | Lab | Lab | Lab | Lab | Lab | Lab | Lab | Lab | Lab | Lab | Lab | Lab | Lab |  | 1
| No | No | 01 | 02 | 04 | 05 | 06 | 08 | 09 | 10 | 11 | 13 | 14 | 15 | 16 | 17 | 19 | 20 | 21 | 22 | 23 | 24 | 25 |  | wt.%
|  |  | AR*OES | AR*OES/MS | AR*OES/MS | AR*MS | AR*OES | AR*OES | AR*OES | AR*OES | AR*OES | AR*OES/MS | AR*MS | AR*OES | AR*OES | AR*OES | AR*OES/MS | AR*MS | AR*OES | AR*OES | AR*OES | AR*OES | AR*OES |  | 2
|  |  | 01g | 0.25g | 0.25g | 0.5g | 0.4g | 01g | 10g | 40g | 01g | 20g | 0.5g | 0.5g | 40g | 01g | 0.25g | 0.5g | 0.4g | 01g | 01g | 0.5g | 01g |  | 3
| 1 | 1 | 4.11 | 4.1 | 4.11 | 4.1 | 3.91 | 4.08 | 4.28 | 4.3 | 3.79 | 4.2098 | 3.95 | 4.01 | 3.93 | 3.95 | 4.13 | 3.65 | 4.35 | 4.35 | 3.78 | 3.82 | 4.02 |  | 1
| 1 | 2 | 4.08 | 4.06 | 3.89 | 4 | 4.14 | 4.05 | 4.24 | 4.07 | 4.15 | 4.1711 | 4.05 | 4.09 | 4.03 | 3.77 | 4.14 | 3.85 | 4.38 | 4.35 | 4.02 | 4.01 | 4.09 |  | 0
| 1 | 3 | 4.22 | 4.12 | 3.91 | 3.94 | 4.01 | 4.06 | 4.17 | 4.16 | 3.87 | 4.1865 | 4.3 | 3.845 | 3.84 | 3.85 | 4.11 | 3.83 | 4.29 | 4.37 | 3.84 | 4.01 | 4.07 |  | 16
| 1 | 4 | 4.6 | 4.01 | 3.84 | 4.02 | 4.09 | 4.05 | 4.17 | 4.05 | 4.2 | 4.1536 | 4.06 | 3.7 | 3.82 | 3.81 | 4.12 | 3.68 | 4.16 | 4.26 | 3.75 | 4.86 | 4 |  | 4.0463
| 1 | 5 | 4.23 | 4.06 | 3.84 | 4.03 | 4.27 | 4.14 | 4.19 | 4.25 | 4.23 | 4.1361 | 4.14 | 3.845 | 3.95 | 3.71 | 4.13 | 3.81 | 4.17 | 4.34 | 3.7 | 4.73 | 4.13 |  | 125
| 1 | 6 | 4.12 | 4.06 | 3.66 | 4.07 | 4.43 | 4.15 | 4.21 | 4.12 | 3.95 | 4.1859 | 4.01 | 3.805 | 4.02 | 3.71 | 4.11 | 3.79 | 4.12 | 4.3 | 3.84 | 4.33 | 4.3
| Mean |  | 4.2267 | 4.0683 | 3.875 | 4.0267 | 4.1417 | 4.0883 | 4.21 | 4.1583 | 4.0317 | 4.1738 | 4.085 | 3.8825 | 3.9317 | 3.8 | 4.1233 | 3.7683 | 4.245 | 4.3283 | 3.8217 | 4.2933 | 4.1017
| Median |  | 4.17 | 4.06 | 3.865 | 4.025 | 4.115 | 4.07 | 4.2 | 4.14 | 4.05 | 4.1785 | 4.055 | 3.845 | 3.94 | 3.79 | 4.125 | 3.8 | 4.23 | 4.345 | 3.81 | 4.17 | 4.08
| Std Dev. |  | 0.19284 | 0.038166 | 0.14516 | 0.055737 | 0.18616 | 0.04535 | 0.043359 | 0.099482 | 0.18595 | 0.026226 | 0.12243 | 0.14243 | 0.087958 | 0.091869 | 0.012111 | 0.083046 | 0.10932 | 0.040702 | 0.11107 | 0.42373 | 0.10797
| Rel.Std.Dev. |  | 4.562% | 0.9381% | 3.746% | 1.384% | 4.495% | 1.109% | 1.03% | 2.392% | 4.612% | 0.6283% | 2.997% | 3.669% | 2.237% | 2.418% | 0.2937% | 2.204% | 2.575% | 0.9404% | 2.906% | 9.869% | 2.632%
| PDM3 |  | 4.456% | 0.5435% | -4.234% | -0.4862% | 2.356% | 1.038% | 4.045% | 2.768% | -0.3627% | 3.151% | 0.9554% | -4.049% | -2.834% | -6.088% | 1.903% | -6.871% | 4.91% | 6.969% | -5.553% | 6.104% | 1.367%
| Z-Score (Absolute) |  | 0.63 | 0.04 | 1.31 | 0.25 | 0.56 | 0.18 | 1.04 | 0.67 | 0.21 | 0.78 | 0.14 | 1.26 | 0.91 | 1.83 | 0.43 | 2.06 | 1.28 | 1.86 | 1.68 | 0.14 | 0
| Analytical results for Ga in OREAS 622 (Certified Value 9.97 ppm) | [23 empty] | Certified
Ga | Round | Replicate | Lab | Lab | Lab | Lab | Lab | Lab | Lab | Lab | Lab | Lab | Lab | Lab | Lab | Lab | Lab | Lab | Lab | Lab | Lab |  |  |  | 1
| No | No | 01 | 02 | 04 | 05 | 06 | 08 | 11 | 13 | 14 | 15 | 16 | 17 | 19 | 20 | 21 | 22 | 23 | 24 | 25 |  |  |  | ppm
|  |  | AR*OES | AR*OES/MS | AR*OES/MS | AR*OES | AR*MS | AR*OES | AR*OES | AR*OES/MS | AR*MS | AR*OES | AR*MS | AR*OES | AR*OES/MS | AR*MS | AR*MS | AR*MS | AR*OES | AR*OES | AR*OES |  |  |  | 2
|  |  | 01g | 0.25g | 0.25g | 0.5g | 0.4g | 01g | 01g | 20g | 0.5g | 0.5g | 40g | 01g | 0.25g | 0.5g | 0.4g | 01g | 01g | 0.5g | 01g |  |  |  | 3
| 1 | 1 | < 50 | 9.941 | 9.3 | 10 | 9.7 | < 50 | < 50 | 11.0887 | 10.5 | 13 | 13.3 | 10 | 10.5 | 9 | 8.8 | 9.8 | < 50 | 15 | < 50 |  |  |  | 1
| 1 | 2 | < 50 | 9.61 | 8.7 | 10 | 9.8 | < 50 | < 50 | 10.8961 | 10.3 | 15 | 13.1 | 10 | 10.6 | 10 | 9 | 10 | < 50 | 13 | < 50 |  |  |  | 0
| 1 | 3 | < 50 | 9.849 | 9 | 10 | 9.8 | < 50 | < 50 | 10.7776 | 10.2 | 13 | 12.9 | 10 | 10.7 | 10 | 9.3 | 10 | < 50 | 6 | < 50 |  |  |  | 16
| 1 | 4 | < 50 | 9.421 | 8.9 | 10 | 9.8 | < 50 | < 50 | 11.2467 | 10.4 | 13.5 | 13 | 10 | 11.2 | 10 | 9.8 | 9.2 | < 50 | 17 | < 50 |  |  |  | 9.9658
| 1 | 5 | < 50 | 10.028 | 9 | 10 | 10.1 | < 50 | < 50 | 10.9349 | 10.1 | 13.5 | 12.9 | 10 | 10.8 | 10 | 10.3 | 9.8 | < 50 | 28 | < 50 |  |  |  | 126
| 1 | 6 | < 50 | 9.289 | 9.1 | 10 | 9.9 | < 50 | < 50 | 11.1015 | 9.8 | 13.5 | 13 | 10 | 11 | 9 | 9.7 | 10.2 | < 50 | 9 | < 50
| Mean |  |  | 9.6897 | 9 | 10 | 9.85 |  |  | 11.0076 | 10.2167 | 13.5833 | 13.0333 | 10 | 10.8 | 9.6667 | 9.4833 | 9.8333 |  | 14.6667
| Median |  |  | 9.7295 | 9 | 10 | 9.8 |  |  | 11.0118 | 10.25 | 13.5 | 13 | 10 | 10.75 | 10 | 9.5 | 9.9 |  | 14
| Std Dev. |  |  | 0.29735 | 0.2 | 0 | 0.13784 |  |  | 0.16923 | 0.24833 | 0.73598 | 0.15055 | 0 | 0.26077 | 0.5164 | 0.55648 | 0.34448 |  | 7.6594
| Rel.Std.Dev. |  |  | 3.069% | 2.222% | 0% | 1.399% |  |  | 1.537% | 2.431% | 5.418% | 1.155% | 0% | 2.415% | 5.342% | 5.868% | 3.503% |  | 52.22%
| PDM3 |  |  | -2.771% | -9.691% | 0.3431% | -1.162% |  |  | 10.45% | 2.517% | 36.3% | 30.78% | 0.3431% | 8.37% | -3.002% | -4.841% | -1.329% |  | 47.17%
| Z-Score (Absolute) |  | NA | 0.49 | 1.59 | 0 | 0.32 | NA | NA | 1.6 | 0.34 | 5.24 | 4.81 | 0 | 1.27 | 0.53 | 0.82 | 0.06 | NA | 7.4 | NA
| Analytical results for Gd in OREAS 622 (Indicative Value 1.87 ppm) | [23 empty] | Indicative
Gd | Round | Replicate | 01: Lab; 02: Lab; 04: Lab; 05: Lab |  |  |  | 1
| No | No | 01: 05; 02: 13; 04: 21; 05: 22 |  |  |  | ppm
|  |  | 01: AR*MS; 02: AR*OES/MS; 04: AR*MS; 05: AR*MS |  |  |  | 2
|  |  | 01: 0.5g; 02: 20g; 04: 0.4g; 05: 01g |  |  |  | 2
| 1 | 1 | 01: 2.1; 02: 2.0334; 04: 1.85; 05: 1.59 |  |  |  | 1
| 1 | 2 | 01: 2.1; 02: 2.0063; 04: 1.87; 05: 1.61 |  |  |  | 10
| 1 | 3 | 01: 2; 02: 1.9985; 04: 1.86; 05: 1.71 |  |  |  | 16
| 1 | 4 | 01: 2.1; 02: 2.0544; 04: 1.83; 05: 1.57 |  |  |  | 1.874
| 1 | 5 | 01: 2.2; 02: 1.8893; 04: 1.8; 05: 1.58 |  |  |  | 31
| 1 | 6 | 01: 2; 02: 1.9384; 04: 1.83; 05: 1.58
| Mean |  | 01: 2.0833; 02: 1.9867; 04: 1.84; 05: 1.6067
| Median |  | 01: 2.1; 02: 2.0024; 04: 1.84; 05: 1.585
| Std Dev. |  | 01: 0.075277; 02: 0.061817; 04: 0.025298; 05: 0.052409
| Rel.Std.Dev. |  | 01: 3.613%; 02: 3.112%; 04: 1.375%; 05: 3.262%
| PDM3 |  | 01: 11.17%; 02: 6.015%; 04: -1.815%; 05: -14.27%
| Z-Score (Absolute) |  | 01: 0.94; 02: 0.41; 04: 0.41; 05: 1.81
| Analytical results for Ge in OREAS 622 (Indicative Value 0.14 ppm) | [23 empty] | Indicative
Ge | Round | Replicate | 01: Lab; 02: Lab; 04: Lab; 05: Lab |  |  |  | 1
| No | No | 01: 02; 02: 04; 04: 05; 05: 19 |  |  |  | ppm
|  |  | 01: AR*OES/MS; 02: AR*OES/MS; 04: AR*MS; 05: AR*OES/MS |  |  |  | 2
|  |  | 01: 0.25g; 02: 0.25g; 04: 0.5g; 05: 0.25g |  |  |  | 2
| 1 | 1 | 01: 0.229; 02: 0.1; 04: 0.1; 05: < 0.1 |  |  |  | 1
| 1 | 2 | 01: 0.246; 02: 0.1; 04: 0.1; 05: < 0.1 |  |  |  | 11
| 1 | 3 | 01: 0.233; 02: 0.1; 04: 0.1; 05: < 0.1 |  |  |  | 16
| 1 | 4 | 01: 0.198; 02: 0.1; 04: 0.1; 05: < 0.1 |  |  |  | 0.14117
| 1 | 5 | 01: 0.24; 02: 0.1; 04: 0.1; 05: < 0.1 |  |  |  | 32
| 1 | 6 | 01: 0.195; 02: 0.2; 04: 0.1; 05: < 0.1
| Mean |  | 01: 0.2235; 02: 0.11667; 04: 0.1
| Median |  | 01: 0.231; 02: 0.1; 04: 0.1
| Std Dev. |  | 01: 0.021732; 02: 0.040825; 04: 1.5202e-17
| Rel.Std.Dev. |  | 01: 9.724%; 02: 34.99%; 04: 1.52e-14%
| PDM3 |  | 01: 58.32%; 02: -17.36%; 04: -29.16%
Z-Score (Absolute) | bar: 01 to 05
| Analytical results for Hf in OREAS 622 (Certified Value 1.2 ppm) | [23 empty] | Certified
Hf | Round | Replicate | 01: Lab; 02: Lab; 04: Lab; 05: Lab; 06: Lab; 08: Lab; 11: Lab; 13: Lab; 14: Lab |  |  |  | 1
| No | No | 01: 02; 02: 04; 04: 05; 05: 06; 06: 13; 08: 16; 11: 19; 13: 21; 14: 22 |  |  |  | ppm
|  |  | 01: AR*OES/MS; 02: AR*OES/MS; 04: AR*MS; 05: AR*MS; 06: AR*OES/MS; 08: AR*MS; 11: AR*OES/MS; 13: AR*MS; 14: AR*MS |  |  |  | 2
|  |  | 01: 0.25g; 02: 0.25g; 04: 0.5g; 05: 0.4g; 06: 20g; 08: 40g; 11: 0.25g; 13: 0.4g; 14: 01g |  |  |  | 2
| 1 | 1 | 01: 1.268; 02: 1.21; 04: 1.8; 05: 0.86; 06: 1.4092; 08: 1.24; 11: 1.16; 13: 1.44; 14: 1 |  |  |  | 1
| 1 | 2 | 01: 1.234; 02: 1.16; 04: 1.8; 05: 0.8; 06: 1.3539; 08: 1.25; 11: 1.17; 13: 1.52; 14: 1 |  |  |  | 5
| 1 | 3 | 01: 1.281; 02: 1.2; 04: 1.8; 05: 0.75; 06: 1.351; 08: 1.22; 11: 1.11; 13: 1.54; 14: 1 |  |  |  | 16
| 1 | 4 | 01: 1.26; 02: 1.19; 04: 1.8; 05: 0.87; 06: 1.4222; 08: 1.27; 11: 1.21; 13: 1.51; 14: 1 |  |  |  | 1.1976
| 1 | 5 | 01: 1.261; 02: 1.24; 04: 1.9; 05: 0.9; 06: 1.3814; 08: 1.21; 11: 1.14; 13: 1.5; 14: 0.8 |  |  |  | 127
| 1 | 6 | 01: 1.225; 02: 1.23; 04: 1.9; 05: 0.8; 06: 1.3658; 08: 1.24; 11: 1.18; 13: 1.55; 14: 1
| Mean |  | 01: 1.2548; 02: 1.205; 04: 1.8333; 05: 0.83; 06: 1.3806; 08: 1.2383; 11: 1.1617; 13: 1.51; 14: 0.96667
| Median |  | 01: 1.2605; 02: 1.205; 04: 1.8; 05: 0.83; 06: 1.3736; 08: 1.24; 11: 1.165; 13: 1.515; 14: 1
| Std Dev. |  | 01: 0.021198; 02: 0.02881; 04: 0.05164; 05: 0.055857; 06: 0.029507; 08: 0.02137; 11: 0.034303; 13: 0.038987; 14: 0.08165
| Rel.Std.Dev. |  | 01: 1.689%; 02: 2.391%; 04: 2.817%; 05: 6.73%; 06: 2.137%; 08: 1.726%; 11: 2.953%; 13: 2.582%; 14: 8.447%
| PDM3 |  | 01: 4.783%; 02: 0.622%; 04: 53.09%; 05: -30.69%; 06: 15.28%; 08: 3.405%; 11: -2.997%; 13: 26.09%; 14: -19.28%
| Z-Score (Absolute) |  | 01: 0.08; 02: 0.16; 04: 2.82; 05: 1.94; 06: 0.67; 08: 0; 11: 0.36; 13: 1.29; 14: 1.13
| Analytical results for Hg in OREAS 622 (Certified Value 5.37 ppm) | [23 empty] | Certified
Hg | Round | Replicate | Lab | Lab | Lab | Lab | Lab | Lab | Lab | Lab | Lab | Lab | Lab | Lab | Lab | Lab | Lab | Lab | Lab | [5 empty] | 1
| No | No | 01 | 02 | 04 | 05 | 06 | 08 | 11 | 13 | 14 | 17 | 19 | 20 | 21 | 22 | 23 | 24 | 25 | [5 empty] | ppm
|  |  | AR*OES | AR*OES/MS | AR*OES/MS | AR*MS | AR*MS | AR*OES | AR*OES | AR*OES/MS | AR*MS | AR*OES | AR*OES/MS | AR*MS | AR*MS | AR*MS | AR*OES | AR*OES | AR*OES | [5 empty] | 2
|  |  | 01g | 0.25g | 0.25g | 0.5g | 0.4g | 01g | 01g | 20g | 0.5g | 01g | 0.25g | 0.5g | 0.4g | 01g | 01g | 0.5g | 01g | [5 empty] | 3
| 1 | 1 | 8 | 5.336 | 6.06 | 5.26 | 5.2 | 5 | 10 | 5.4419 | 5.48 | 5 | 4.91 | 5.39 | 5.1 | 4.99 | 6 | 5 | 6 | [5 empty] | 1
| 1 | 2 | 6 | 5.371 | 5.9 | 5.52 | 5.2 | < 5 | < 5 | 5.2368 | 5.47 | 6 | 4.92 | 5.64 | 5.2 | 5.22 | 5 | 5 | < 5 | [5 empty] | 15
| 1 | 3 | 8 | 5.327 | 6.2 | 5.29 | 5.3 | < 5 | < 5 | 5.4615 | 5.54 | 5 | 5.09 | 5.29 | 4.8 | 5.4 | 8 | 5 | < 5 | [5 empty] | 16
| 1 | 4 | 8 | 5.518 | 6.12 | 5.26 | 5.2 | 5 | 7 | 5.5262 | 5.43 | 6 | 4.97 | 5.32 | 5.2 | 5.61 | 7 | 6 | 9 | [5 empty] | 5.3656
| 1 | 5 | 6 | 5.439 | 6.18 | 5.4 | 5.2 | 5 | 10 | 5.4704 | 5.58 | 6 | 5.02 | 5.64 | 5.3 | 5.32 | 5 | 6 | 8 | [5 empty] | 128
| 1 | 6 | 6 | 5.311 | 5.73 | 5.28 | 5.2 | < 5 | 6 | 5.4902 | 5.31 | 6 | 4.94 | 5.48 | 5.1 | 5.41 | 10 | 5 | 7
| Mean |  | 7 | 5.3837 | 6.0317 | 5.335 | 5.2167 | 5 | 8.25 | 5.4378 | 5.4683 | 5.6667 | 4.975 | 5.46 | 5.1167 | 5.325 | 6.8333 | 5.3333 | 7.5
| Median |  | 7 | 5.3535 | 6.09 | 5.285 | 5.2 | 5 | 8.5 | 5.466 | 5.475 | 6 | 4.955 | 5.435 | 5.15 | 5.36 | 6.5 | 5 | 7.5
| Std Dev. |  | 1.0954 | 0.080039 | 0.18291 | 0.10464 | 0.040825 | 0 | 2.0616 | 0.10258 | 0.09411 | 0.5164 | 0.06892 | 0.15401 | 0.17224 | 0.20849 | 1.9408 | 0.5164 | 1.291
| Rel.Std.Dev. |  | 15.65% | 1.487% | 3.033% | 1.961% | 0.7826% | 0% | 24.99% | 1.886% | 1.721% | 9.113% | 1.385% | 2.821% | 3.366% | 3.915% | 28.4% | 9.682% | 17.21%
| PDM3 |  | 30.46% | 0.3363% | 12.41% | -0.5707% | -2.776% | -6.814% | 53.76% | 1.346% | 1.914% | 5.611% | -7.28% | 1.759% | -4.64% | -0.757% | 27.35% | -0.6017% | 39.78%
| Z-Score (Absolute) |  | 4.27 | 0.21 | 1.58 | 0.45 | 0.67 | 1.27 | 7.73 | 0.05 | 0.02 | 0.57 | 1.34 | 0 | 0.95 | 0.37 | 3.81 | 0.35 | 5.65
| Analytical results for Ho in OREAS 622 (Indicative Value 0.28 ppm) | [23 empty] | Indicative
Ho | Round | Replicate | 01: Lab; 02: Lab; 04: Lab; 05: Lab |  |  |  | 1
| No | No | 01: 05; 02: 13; 04: 21; 05: 22 |  |  |  | ppm
|  |  | 01: AR*MS; 02: AR*OES/MS; 04: AR*MS; 05: AR*MS |  |  |  | 2
|  |  | 01: 0.5g; 02: 20g; 04: 0.4g; 05: 01g |  |  |  | 2
| 1 | 1 | 01: 0.4; 02: 0.27209; 04: 0.23; 05: 0.21 |  |  |  | 1
| 1 | 2 | 01: 0.4; 02: 0.26447; 04: 0.23; 05: 0.215 |  |  |  | 6
| 1 | 3 | 01: 0.4; 02: 0.26035; 04: 0.23; 05: 0.225 |  |  |  | 16
| 1 | 4 | 01: 0.4; 02: 0.28767; 04: 0.25; 05: 0.21 |  |  |  | 0.28081
| 1 | 5 | 01: 0.4; 02: 0.27173; 04: 0.24; 05: 0.205 |  |  |  | 27
| 1 | 6 | 01: 0.4; 02: 0.26802; 04: 0.25; 05: 0.22
| Mean |  | 01: 0.4; 02: 0.27072; 04: 0.23833; 05: 0.21417
| Median |  | 01: 0.4; 02: 0.26987; 04: 0.235; 05: 0.2125
| Std Dev. |  | 01: 6.0809e-17; 02: 0.0094255; 04: 0.0098319; 05: 0.0073598
| Rel.Std.Dev. |  | 01: 1.52e-14%; 02: 3.482%; 04: 4.125%; 05: 3.436%
| PDM3 |  | 01: 42.45%; 02: -3.591%; 04: -15.13%; 05: -23.73%
| Z-Score (Absolute) |  | 01: 3.47; 02: 0.39; 04: 0.39; 05: 0.96
| Analytical results for In in OREAS 622 (Certified Value 4.23 ppm) | [23 empty] | Certified
In | Round | Replicate | 01: Lab; 02: Lab; 04: Lab; 05: Lab; 06: Lab; 08: Lab; 11: Lab; 13: Lab; 14: Lab; 15: Lab |  |  |  | 1
| No | No | 01: 02; 02: 04; 04: 05; 05: 06; 06: 13; 08: 15; 11: 16; 13: 19; 14: 21; 15: 22 |  |  |  | ppm
|  |  | 01: AR*OES/MS; 02: AR*OES/MS; 04: AR*MS; 05: AR*MS; 06: AR*OES/MS; 08: AR*OES; 11: AR*MS; 13: AR*OES/MS; 14: AR*MS; 15: AR*MS |  |  |  | 2
|  |  | 01: 0.25g; 02: 0.25g; 04: 0.5g; 05: 0.4g; 06: 20g; 08: 0.5g; 11: 40g; 13: 0.25g; 14: 0.4g; 15: 01g |  |  |  | 3
| 1 | 1 | 01: 4.827; 02: 4.28; 04: 4.7; 05: 4.14; 06: 4.0768; 08: < 5; 11: 4.02; 13: 4.34; 14: 4.31; 15: 4.06 |  |  |  | 1
| 1 | 2 | 01: 4.826; 02: 4.24; 04: 4.59; 05: 4.22; 06: 3.9864; 08: < 5; 11: 4.09; 13: 4.33; 14: 4.31; 15: 4.13 |  |  |  | 0
| 1 | 3 | 01: 4.908; 02: 4.4; 04: 4.5; 05: 4.12; 06: 3.9528; 08: < 5; 11: 4.02; 13: 4.41; 14: 4.34; 15: 4.12 |  |  |  | 16
| 1 | 4 | 01: 4.88; 02: 4.41; 04: 4.52; 05: 4.14; 06: 4.0692; 08: < 5; 11: 4.03; 13: 4.4; 14: 4.25; 15: 4.2 |  |  |  | 4.2332
| 1 | 5 | 01: 4.875; 02: 4.4; 04: 4.53; 05: 4.28; 06: 4.0365; 08: < 5; 11: 3.93; 13: 4.2; 14: 4.13; 15: 4.11 |  |  |  | 129
| 1 | 6 | 01: 4.734; 02: 4.58; 04: 4.6; 05: 4.18; 06: 3.9435; 08: < 5; 11: 4.08; 13: 4.48; 14: 4.05; 15: 3.96
| Mean |  | 01: 4.8417; 02: 4.385; 04: 4.5733; 05: 4.18; 06: 4.0109; 11: 4.0283; 13: 4.36; 14: 4.2317; 15: 4.0967
| Median |  | 01: 4.851; 02: 4.4; 04: 4.56; 05: 4.16; 06: 4.0114; 11: 4.025; 13: 4.37; 14: 4.28; 15: 4.115
| Std Dev. |  | 01: 0.061698; 02: 0.11929; 04: 0.073666; 05: 0.060663; 06: 0.058162; 11: 0.057067; 13: 0.095289; 14: 0.11635; 15: 0.080664
| Rel.Std.Dev. |  | 01: 1.274%; 02: 2.72%; 04: 1.611%; 05: 1.451%; 06: 1.45%; 11: 1.417%; 13: 2.186%; 14: 2.749%; 15: 1.969%
| PDM3 |  | 01: 14.37%; 02: 3.585%; 04: 8.034%; 05: -1.257%; 06: -5.253%; 11: -4.84%; 13: 2.995%; 14: -0.03697%; 15: -3.226%
| Z-Score (Absolute) |  | 01: 2.68; 02: 0.67; 04: 1.5; 05: 0.23; 06: 0.97; 08: NA; 11: 0.89; 13: 0.56; 14: 0; 15: 0.59
| Analytical results for K in OREAS 622 (Certified Value 0.293 wt.%) | [23 empty] | Certified
K | Round | Replicate | Lab | Lab | Lab | Lab | Lab | Lab | Lab | Lab | Lab | Lab | Lab | Lab | Lab | Lab | Lab | Lab | Lab | Lab | Lab | Lab | Lab |  | 1
| No | No | 01 | 02 | 04 | 05 | 06 | 08 | 09 | 10 | 11 | 13 | 14 | 15 | 16 | 17 | 19 | 20 | 21 | 22 | 23 | 24 | 25 |  | wt.%
|  |  | AR*OES | AR*OES/MS | AR*OES/MS | AR*MS | AR*OES | AR*OES | AR*OES | AR*OES | AR*OES | AR*OES/MS | AR*MS | AR*OES | AR*OES | AR*OES | AR*OES/MS | AR*MS | AR*OES | AR*OES | AR*OES | AR*OES | AR*OES |  | 3
|  |  | 01g | 0.25g | 0.25g | 0.5g | 0.4g | 01g | 10g | 40g | 01g | 20g | 0.5g | 0.5g | 40g | 01g | 0.25g | 0.5g | 0.4g | 01g | 01g | 0.5g | 01g |  | 3
| 1 | 1 | 0.34 | 0.29 | 0.28 | 0.36 | 0.203 | 0.28 | 0.24 | 0.3429 | 0.28 | 0.3584 | 0.29 | 0.35 | 0.348 | 0.27 | 0.29 | 0.24 | 0.313 | 0.25 | 0.31 | 0.23 | 0.43 |  | 1
| 1 | 2 | 0.34 | 0.289 | 0.27 | 0.36 | 0.213 | 0.28 | 0.23 | 0.3414 | 0.3 | 0.3429 | 0.29 | 0.355 | 0.32 | 0.27 | 0.29 | 0.24 | 0.3 | 0.26 | 0.32 | 0.24 | 0.43 |  | 0
| 1 | 3 | 0.32 | 0.295 | 0.27 | 0.35 | 0.201 | 0.29 | 0.23 | 0.3424 | 0.28 | 0.3549 | 0.3 | 0.335 | 0.325 | 0.27 | 0.29 | 0.23 | 0.297 | 0.26 | 0.32 | 0.25 | 0.43 |  | 16
| 1 | 4 | 0.32 | 0.287 | 0.27 | 0.34 | 0.217 | 0.28 | 0.23 | 0.3366 | 0.29 | 0.3491 | 0.28 | 0.32 | 0.335 | 0.27 | 0.28 | 0.22 | 0.293 | 0.25 | 0.3 | 0.35 | 0.43 |  | 0.29325
| 1 | 5 | 0.33 | 0.288 | 0.28 | 0.35 | 0.222 | 0.29 | 0.24 | 0.3412 | 0.32 | 0.3409 | 0.3 | 0.335 | 0.343 | 0.26 | 0.28 | 0.23 | 0.288 | 0.26 | 0.31 | 0.33 | 0.43 |  | 130
| 1 | 6 | 0.32 | 0.285 | 0.27 | 0.35 | 0.225 | 0.3 | 0.24 | 0.3458 | 0.3 | 0.3543 | 0.29 | 0.325 | 0.361 | 0.27 | 0.29 | 0.22 | 0.291 | 0.27 | 0.32 | 0.28 | 0.41
| Mean |  | 0.32833 | 0.289 | 0.27333 | 0.35167 | 0.2135 | 0.28667 | 0.235 | 0.34172 | 0.295 | 0.35008 | 0.29167 | 0.33667 | 0.33867 | 0.26833 | 0.28667 | 0.23 | 0.297 | 0.25833 | 0.31333 | 0.28 | 0.42667
| Median |  | 0.325 | 0.2885 | 0.27 | 0.35 | 0.215 | 0.285 | 0.235 | 0.3419 | 0.295 | 0.3517 | 0.29 | 0.335 | 0.339 | 0.27 | 0.29 | 0.23 | 0.295 | 0.26 | 0.315 | 0.265 | 0.43
| Std Dev. |  | 0.0098319 | 0.0034059 | 0.005164 | 0.0075277 | 0.0098336 | 0.008165 | 0.0054772 | 0.0030029 | 0.015166 | 0.0070292 | 0.0075277 | 0.013663 | 0.015188 | 0.0040825 | 0.005164 | 0.0089443 | 0.0089219 | 0.0075277 | 0.008165 | 0.0498 | 0.008165
| Rel.Std.Dev. |  | 2.994% | 1.179% | 1.889% | 2.141% | 4.606% | 2.848% | 2.331% | 0.8788% | 5.141% | 2.008% | 2.581% | 4.058% | 4.485% | 1.521% | 1.801% | 3.889% | 3.004% | 2.914% | 2.606% | 17.79% | 1.914%
| PDM3 |  | 11.96% | -1.449% | -6.791% | 19.92% | -27.19% | -2.244% | -19.86% | 16.53% | 0.5973% | 19.38% | -0.5394% | 14.81% | 15.49% | -8.496% | -2.244% | -21.57% | 1.279% | -11.91% | 6.849% | -4.518% | 45.5%
| Z-Score (Absolute) |  | 0.74 | 0.05 | 0.37 | 1.21 | 1.58 | 0.1 | 1.15 | 1.01 | 0.07 | 1.18 | 0 | 0.91 | 0.95 | 0.47 | 0.1 | 1.25 | 0.11 | 0.67 | 0.44 | 0.24 | 2.8
| Analytical results for La in OREAS 622 (Certified Value 12.9 ppm) | [23 empty] | Certified
La | Round | Replicate | Lab | Lab | Lab | Lab | Lab | Lab | Lab | Lab | Lab | Lab | Lab | Lab | Lab | Lab | Lab | Lab | Lab | Lab | Lab | Lab | Lab |  | 1
| No | No | 01 | 02 | 04 | 05 | 06 | 08 | 09 | 10 | 11 | 13 | 14 | 15 | 16 | 17 | 19 | 20 | 21 | 22 | 23 | 24 | 25 |  | ppm
|  |  | AR*OES | AR*OES/MS | AR*OES/MS | AR*OES | AR*MS | AR*OES | AR*OES | AR*OES | AR*OES | AR*OES/MS | AR*MS | AR*OES | AR*MS | AR*OES | AR*OES/MS | AR*MS | AR*OES | AR*MS | AR*OES | AR*OES | AR*OES |  | 1
|  |  | 01g | 0.25g | 0.25g | 0.5g | 0.4g | 01g | 10g | 40g | 01g | 20g | 0.5g | 0.5g | 40g | 01g | 0.25g | 0.5g | 0.4g | 01g | 01g | 0.5g | 01g |  | 1
| 1 | 1 | < 50 | 11.89 | 10.7 | 15 | 10.2 | < 50 | < 10 | < 20 | < 50 | 16.4641 | 14.56 | 13 | 13.3 | 10 | 13.7 | 13 | 13.5 | 14.6 | < 50 | 12 | < 50 |  | 1
| 1 | 2 | < 50 | 11.77 | 10 | 15 | 9.9 | < 50 | < 10 | < 20 | < 50 | 16.2986 | 14.89 | 13 | 13.7 | 10 | 13.8 | 14 | 13.3 | 14.2 | < 50 | 12 | < 50 |  | 0
| 1 | 3 | < 50 | 11.8 | 10.2 | 14 | 9.9 | < 50 | < 10 | < 20 | < 50 | 16.38 | 14.76 | 12 | 14.1 | 10 | 13.8 | 13 | 13.2 | 14.6 | < 50 | 13 | < 50 |  | 16
| 1 | 4 | < 50 | 11.58 | 10 | 14 | 10 | < 50 | < 10 | < 20 | < 50 | 16.5176 | 14.4 | 12 | 13.8 | 10 | 14.4 | 13 | 11.9 | 13.4 | < 50 | 15 | < 50 |  | 12.9371
| 1 | 5 | < 50 | 11.82 | 10.3 | 14 | 10.4 | < 50 | < 10 | < 20 | < 50 | 16.3474 | 14.78 | 12.5 | 14.3 | 10 | 13.4 | 13 | 12.3 | 14 | < 50 | 15 | < 50 |  | 131
| 1 | 6 | < 50 | 11.86 | 10.2 | 14 | 10 | < 50 | < 10 | < 20 | < 50 | 15.8328 | 14.3 | 11.5 | 14.3 | 10 | 14.5 | 13 | 12.9 | 14.5 | < 50 | 13 | < 50
| Mean |  |  | 11.7867 | 10.2333 | 14.3333 | 10.0667 |  |  |  |  | 16.3068 | 14.615 | 12.3333 | 13.9167 | 10 | 13.9333 | 13.1667 | 12.85 | 14.2167 |  | 13.3333
| Median |  |  | 11.81 | 10.2 | 14 | 10 |  |  |  |  | 16.3637 | 14.66 | 12.25 | 13.95 | 10 | 13.8 | 13 | 13.05 | 14.35 |  | 13
| Std Dev. |  |  | 0.10985 | 0.2582 | 0.5164 | 0.19664 |  |  |  |  | 0.24532 | 0.23339 | 0.60553 | 0.392 | 0 | 0.4274 | 0.40825 | 0.6253 | 0.46655 |  | 1.3663
| Rel.Std.Dev. |  |  | 0.932% | 2.523% | 3.603% | 1.953% |  |  |  |  | 1.504% | 1.597% | 4.91% | 2.817% | 0% | 3.067% | 3.101% | 4.866% | 3.282% |  | 10.25%
| PDM3 |  |  | -8.893% | -20.9% | 10.79% | -22.19% |  |  |  |  | 26.05% | 12.97% | -4.667% | 7.571% | -22.7% | 7.7% | 1.774% | -0.6735% | 9.89% |  | 3.062%
| Z-Score (Absolute) |  | NA | 0.96 | 1.98 | 0.71 | 2.14 | NA | NA | NA | NA | 2.07 | 0.9 | 0.6 | 0.44 | 2.14 | 0.45 | 0.05 | 0.26 | 0.64 | NA | 0.05 | NA
| Analytical results for Li in OREAS 622 (Certified Value 5.42 ppm) | [23 empty] | Certified
Li | Round | Replicate | 01: Lab; 02: Lab; 04: Lab; 05: Lab; 06: Lab; 08: Lab; 09: Lab; 10: Lab; 11: Lab |  | 1
| No | No | 01: 02; 02: 04; 04: 05; 05: 09; 06: 13; 08: 15; 09: 16; 10: 19; 11: 22 |  | ppm
|  |  | 01: AR*OES/MS; 02: AR*OES/MS; 04: AR*MS; 05: AR*OES; 06: AR*OES/MS; 08: AR*OES; 09: AR*MS; 10: AR*OES/MS; 11: AR*MS |  | 2
|  |  | 01: 0.25g; 02: 0.25g; 04: 0.5g; 05: 10g; 06: 20g; 08: 0.5g; 09: 40g; 10: 0.25g; 11: 01g |  | 2
| 1 | 1 | 01: 4.81; 02: 5; 04: 6.2; 05: 7; 06: 5.2782; 08: 6; 09: 5; 10: 5; 11: 5 |  | 1
| 1 | 2 | 01: 4.93; 02: 5; 04: 6; 05: 7; 06: 5.0032; 08: 6.5; 09: 4.9; 10: 5; 11: 5.7 |  | 0
| 1 | 3 | 01: 5.06; 02: 5; 04: 5.7; 05: 7; 06: 5.1132; 08: 6; 09: 4.6; 10: 5; 11: 5.4 |  | 16
| 1 | 4 | 01: 4.88; 02: 5; 04: 6.1; 05: 7; 06: 5.2387; 08: 5.5; 09: 4.5; 10: 5; 11: 4.5 |  | 5.4205
| 1 | 5 | 01: 4.98; 02: 5; 04: 5.7; 05: 7; 06: 5.0446; 08: 5.5; 09: 4.6; 10: 5; 11: 5.3 |  | 132
| 1 | 6 | 01: 4.92; 02: 5; 04: 6.3; 05: 7; 06: 5.1516; 08: 5.5; 09: 4.5; 10: 5; 11: 5.3
| Mean |  | 01: 4.93; 02: 5; 04: 6; 05: 7; 06: 5.1383; 08: 5.8333; 09: 4.6833; 10: 5; 11: 5.2
| Median |  | 01: 4.925; 02: 5; 04: 6.05; 05: 7; 06: 5.1324; 08: 5.75; 09: 4.6; 10: 5; 11: 5.3
| Std Dev. |  | 01: 0.085323; 02: 0; 04: 0.25298; 05: 0; 06: 0.10725; 08: 0.40825; 09: 0.2137; 10: 0; 11: 0.40988
| Rel.Std.Dev. |  | 01: 1.731%; 02: 0%; 04: 4.216%; 05: 0%; 06: 2.087%; 08: 6.999%; 09: 4.563%; 10: 0%; 11: 7.882%
| PDM3 |  | 01: -9.05%; 02: -7.758%; 04: 10.69%; 05: 29.14%; 06: -5.208%; 08: 7.615%; 09: -13.6%; 10: -7.758%; 11: -4.069%
| Z-Score (Absolute) |  | 01: 0.67; 02: 0.45; 04: 2.79; 05: 6.03; 06: 0; 08: 2.25; 09: 1.47; 10: 0.45; 11: 0.2
| Analytical results for Lu in OREAS 622 (Certified Value 0.087 ppm) | [23 empty] | Certified
Lu | Round | Replicate | 01: Lab; 02: Lab; 04: Lab; 05: Lab; 06: Lab; 08: Lab; 09: Lab; 10: Lab |  | 1
| No | No | 01: 02; 02: 04; 04: 05; 05: 06; 06: 13; 08: 19; 09: 21; 10: 22 |  | ppm
|  |  | 01: AR*OES/MS; 02: AR*OES/MS; 04: AR*MS; 05: AR*MS; 06: AR*OES/MS; 08: AR*OES/MS; 09: AR*MS; 10: AR*MS |  | 3
|  |  | 01: 0.25g; 02: 0.25g; 04: 0.5g; 05: 0.4g; 06: 20g; 08: 0.25g; 09: 0.4g; 10: 01g |  | 3
| 1 | 1 | 01: 0.094; 02: 0.08; 04: 0.1; 05: 0.06; 06: 0.10918; 08: 0.08; 09: 0.09; 10: 0.08 |  | 1
| 1 | 2 | 01: 0.092; 02: 0.08; 04: 0.1; 05: 0.06; 06: 0.10442; 08: 0.07; 09: 0.09; 10: 0.08 |  | 7
| 1 | 3 | 01: 0.092; 02: 0.08; 04: 0.1; 05: 0.06; 06: 0.10433; 08: 0.08; 09: 0.1; 10: 0.08 |  | 16
| 1 | 4 | 01: 0.091; 02: 0.08; 04: 0.1; 05: 0.06; 06: 0.11648; 08: 0.09; 09: 0.1; 10: 0.08 |  | 0.086874
| 1 | 5 | 01: 0.092; 02: 0.08; 04: 0.1; 05: 0.06; 06: 0.11331; 08: 0.08; 09: 0.09; 10: 0.08 |  | 133
| 1 | 6 | 01: 0.092; 02: 0.08; 04: 0.1; 05: 0.06; 06: 0.099237; 08: 0.08; 09: 0.1; 10: 0.08
| Mean |  | 01: 0.092167; 02: 0.08; 04: 0.1; 05: 0.06; 06: 0.10782; 08: 0.08; 09: 0.095; 10: 0.08
| Median |  | 01: 0.092; 02: 0.08; 04: 0.1; 05: 0.06; 06: 0.1068; 08: 0.08; 09: 0.095; 10: 0.08
| Std Dev. |  | 01: 0.00098319; 02: 0; 04: 1.5202e-17; 05: 0; 06: 0.0063925; 08: 0.0063246; 09: 0.0054772; 10: 0
| Rel.Std.Dev. |  | 01: 1.067%; 02: 0%; 04: 1.52e-14%; 05: 0%; 06: 5.929%; 08: 7.906%; 09: 5.766%; 10: 0%
| PDM3 |  | 01: 6.092%; 02: -7.913%; 04: 15.11%; 05: -30.93%; 06: 24.12%; 08: -7.913%; 09: 9.354%; 10: -7.913%
| Z-Score (Absolute) |  | 01: 0.55; 02: 0.55; 04: 1.25; 05: 2.35; 06: 1.95; 08: 0.55; 09: 0.8; 10: 0.55
| Analytical results for Mg in OREAS 622 (Certified Value 0.506 wt.%) | [23 empty] | Certified
Mg | Round | Replicate | Lab | Lab | Lab | Lab | Lab | Lab | Lab | Lab | Lab | Lab | Lab | Lab | Lab | Lab | Lab | Lab | Lab | Lab | Lab | Lab | Lab |  | 1
| No | No | 01 | 02 | 04 | 05 | 06 | 08 | 09 | 10 | 11 | 13 | 14 | 15 | 16 | 17 | 19 | 20 | 21 | 22 | 23 | 24 | 25 |  | wt.%
|  |  | AR*OES | AR*OES/MS | AR*OES/MS | AR*OES | AR*OES | AR*OES | AR*OES | AR*OES | AR*OES | AR*OES/MS | AR*MS | AR*OES | AR*OES | AR*OES | AR*OES/MS | AR*MS | AR*OES | AR*OES | AR*OES | AR*OES | AR*OES |  | 3
|  |  | 01g | 0.25g | 0.25g | 0.5g | 0.4g | 01g | 10g | 40g | 01g | 20g | 0.5g | 0.5g | 40g | 01g | 0.25g | 0.5g | 0.4g | 01g | 01g | 0.5g | 01g |  | 3
| 1 | 1 | 0.48 | 0.528 | 0.5 | 0.52 | 0.611 | 0.45 | 0.51 | 0.5 | 0.47 | 0.5474 | 0.54 | 0.63 | 0.46 | 0.47 | 0.52 | 0.46 | 0.485 | 0.54 | 0.43 | 0.51 | 0.49 |  | 1
| 1 | 2 | 0.48 | 0.548 | 0.48 | 0.54 | 0.645 | 0.45 | 0.5 | 0.49 | 0.52 | 0.5364 | 0.55 | 0.65 | 0.47 | 0.45 | 0.53 | 0.49 | 0.472 | 0.54 | 0.45 | 0.52 | 0.5 |  | 0
| 1 | 3 | 0.48 | 0.549 | 0.49 | 0.52 | 0.61 | 0.45 | 0.49 | 0.49 | 0.48 | 0.5439 | 0.55 | 0.6 | 0.48 | 0.46 | 0.52 | 0.47 | 0.469 | 0.55 | 0.44 | 0.52 | 0.5 |  | 16
| 1 | 4 | 0.49 | 0.546 | 0.52 | 0.5 | 0.611 | 0.45 | 0.5 | 0.5 | 0.51 | 0.526 | 0.54 | 0.56 | 0.48 | 0.47 | 0.51 | 0.47 | 0.492 | 0.53 | 0.43 | 0.63 | 0.49 |  | 0.50563
| 1 | 5 | 0.49 | 0.546 | 0.53 | 0.51 | 0.684 | 0.46 | 0.5 | 0.5 | 0.52 | 0.5506 | 0.56 | 0.59 | 0.49 | 0.45 | 0.51 | 0.48 | 0.46 | 0.54 | 0.42 | 0.61 | 0.5 |  | 134
| 1 | 6 | 0.48 | 0.549 | 0.54 | 0.52 | 0.69 | 0.46 | 0.5 | 0.49 | 0.49 | 0.531 | 0.54 | 0.56 | 0.5 | 0.45 | 0.51 | 0.48 | 0.439 | 0.55 | 0.44 | 0.56 | 0.51
| Mean |  | 0.48333 | 0.54433 | 0.51 | 0.51833 | 0.64183 | 0.45333 | 0.5 | 0.495 | 0.49833 | 0.53922 | 0.54667 | 0.59833 | 0.48 | 0.45833 | 0.51667 | 0.475 | 0.4695 | 0.54167 | 0.435 | 0.55833 | 0.49833
| Median |  | 0.48 | 0.547 | 0.51 | 0.52 | 0.628 | 0.45 | 0.5 | 0.495 | 0.5 | 0.54015 | 0.545 | 0.595 | 0.48 | 0.455 | 0.515 | 0.475 | 0.4705 | 0.54 | 0.435 | 0.54 | 0.5
| Std Dev. |  | 0.005164 | 0.0081158 | 0.023664 | 0.013292 | 0.037478 | 0.005164 | 0.0063246 | 0.0054772 | 0.02137 | 0.009681 | 0.008165 | 0.03656 | 0.014142 | 0.0098319 | 0.008165 | 0.010488 | 0.018833 | 0.0075277 | 0.010488 | 0.051153 | 0.0075277
| Rel.Std.Dev. |  | 1.068% | 1.491% | 4.64% | 2.564% | 5.839% | 1.139% | 1.265% | 1.107% | 4.288% | 1.795% | 1.494% | 6.11% | 2.946% | 2.145% | 1.58% | 2.208% | 4.011% | 1.39% | 2.411% | 9.162% | 1.511%
| PDM3 |  | -4.41% | 7.654% | 0.8638% | 2.512% | 26.94% | -10.34% | -1.114% | -2.103% | -1.444% | 6.642% | 8.115% | 18.33% | -5.069% | -9.354% | 2.182% | -6.058% | -7.146% | 7.127% | -13.97% | 10.42% | -1.444%
| Z-Score (Absolute) |  | 0.37 | 1.05 | 0.22 | 0.41 | 3.14 | 1.03 | 0 | 0.11 | 0.04 | 0.87 | 1.03 | 1.95 | 0.44 | 0.92 | 0.37 | 0.55 | 0.67 | 0.92 | 1.44 | 1.29 | 0.04
| Analytical results for Mn in OREAS 622 (Certified Value 0.057 wt.%) | [23 empty] | Certified
Mn | Round | Replicate | Lab | Lab | Lab | Lab | Lab | Lab | Lab | Lab | Lab | Lab | Lab | Lab | Lab | Lab | Lab | Lab | Lab | Lab | Lab | Lab | Lab |  | 1
| No | No | 01 | 02 | 04 | 05 | 06 | 08 | 09 | 10 | 11 | 13 | 14 | 15 | 16 | 17 | 19 | 20 | 21 | 22 | 23 | 24 | 25 |  | wt.%
|  |  | AR*OES | AR*OES/MS | AR*OES/MS | AR*MS | AR*OES | AR*OES | AR*OES | AR*OES | AR*OES | AR*OES/MS | AR*MS | AR*OES | AR*OES | AR*OES | AR*OES/MS | AR*MS | AR*OES | AR*OES | AR*OES | AR*OES | AR*OES |  | 3
|  |  | 01g | 0.25g | 0.25g | 0.5g | 0.4g | 01g | 10g | 40g | 01g | 20g | 0.5g | 0.5g | 40g | 01g | 0.25g | 0.5g | 0.4g | 01g | 01g | 0.5g | 01g |  | 3
| 1 | 1 | 0.059 | 0.0597 | 0.0555 | 0.0596 | 0.0533 | 0.056 | 0.06 | 0.0578 | 0.055 | 0.058935 | 0.05711 | 0.0469 | 0.0531 | 0.0536 | 0.059 | 0.054 | 0.0546 | 0.0602 | 0.054 | 0.0549 | 0.059 |  | 1
| 1 | 2 | 0.059 | 0.0594 | 0.0541 | 0.0598 | 0.0563 | 0.057 | 0.06 | 0.0573 | 0.059 | 0.057923 | 0.05922 | 0.0484 | 0.0524 | 0.0534 | 0.0593 | 0.0566 | 0.057 | 0.0603 | 0.057 | 0.0561 | 0.06 |  | 0
| 1 | 3 | 0.058 | 0.0609 | 0.0537 | 0.0582 | 0.0544 | 0.059 | 0.06 | 0.0574 | 0.055 | 0.05749 | 0.0588 | 0.04615 | 0.054 | 0.0536 | 0.0609 | 0.0545 | 0.056 | 0.06 | 0.055 | 0.0565 | 0.059 |  | 16
| 1 | 4 | 0.059 | 0.0594 | 0.0536 | 0.0572 | 0.0561 | 0.054 | 0.05 | 0.0573 | 0.06 | 0.058888 | 0.05776 | 0.0468 | 0.0533 | 0.054 | 0.0601 | 0.0542 | 0.0481 | 0.0585 | 0.053 | 0.0689 | 0.059 |  | 0.056985
| 1 | 5 | 0.061 | 0.06 | 0.0542 | 0.059 | 0.0581 | 0.057 | 0.05 | 0.0576 | 0.061 | 0.059239 | 0.05956 | 0.0483 | 0.0551 | 0.0518 | 0.0587 | 0.0558 | 0.0523 | 0.059 | 0.054 | 0.0678 | 0.059 |  | 135
| 1 | 6 | 0.059 | 0.0596 | 0.053 | 0.0593 | 0.0594 | 0.06 | 0.06 | 0.0577 | 0.058 | 0.05759 | 0.05672 | 0.0486 | 0.0544 | 0.0527 | 0.0607 | 0.0546 | 0.0508 | 0.0601 | 0.056 | 0.0611 | 0.06
| Mean |  | 0.059167 | 0.059833 | 0.054017 | 0.05885 | 0.056267 | 0.057167 | 0.056667 | 0.057517 | 0.058 | 0.058344 | 0.058195 | 0.047525 | 0.053717 | 0.053183 | 0.059783 | 0.05495 | 0.053133 | 0.059683 | 0.054833 | 0.060883 | 0.059333
| Median |  | 0.059 | 0.05965 | 0.0539 | 0.05915 | 0.0562 | 0.057 | 0.06 | 0.0575 | 0.0585 | 0.058405 | 0.05828 | 0.0476 | 0.05365 | 0.0535 | 0.0597 | 0.05455 | 0.05345 | 0.06005 | 0.0545 | 0.0588 | 0.059
| Std Dev. |  | 0.00098319 | 0.00056804 | 0.00084242 | 0.00098336 | 0.002258 | 0.002137 | 0.005164 | 0.0002137 | 0.0025298 | 0.00076433 | 0.0011681 | 0.0010324 | 0.00097451 | 0.00080104 | 0.00091742 | 0.0010232 | 0.0033703 | 0.00074677 | 0.001472 | 0.0061652 | 0.0005164
| Rel.Std.Dev. |  | 1.662% | 0.9494% | 1.56% | 1.671% | 4.013% | 3.738% | 9.113% | 0.3715% | 4.362% | 1.31% | 2.007% | 2.172% | 1.814% | 1.506% | 1.535% | 1.862% | 6.343% | 1.251% | 2.684% | 10.13% | 0.8703%
| PDM3 |  | 3.829% | 4.998% | -5.209% | 3.273% | -1.26% | 0.3189% | -0.5585% | 0.9331% | 1.781% | 2.385% | 2.123% | -16.6% | -5.735% | -6.671% | 4.911% | -3.571% | -6.759% | 4.735% | -3.776% | 6.841% | 4.121%
| Z-Score (Absolute) |  | 0.51 | 0.83 | 0.98 | 0.52 | 0.28 | 0 | 0.16 | 0.11 | 0.26 | 0.37 | 0.32 | 3 | 1.07 | 1.15 | 0.81 | 0.69 | 1.26 | 0.78 | 0.73 | 0.01 | 0.67
| Analytical results for Mo in OREAS 622 (Certified Value 15.8 ppm) | [23 empty] | Certified
Mo | Round | Replicate | Lab | Lab | Lab | Lab | Lab | Lab | Lab | Lab | Lab | Lab | Lab | Lab | Lab | Lab | Lab | Lab | Lab | Lab | Lab | Lab | Lab |  | 1
| No | No | 01 | 02 | 04 | 05 | 06 | 08 | 09 | 10 | 11 | 13 | 14 | 15 | 16 | 17 | 19 | 20 | 21 | 22 | 23 | 24 | 25 |  | ppm
|  |  | AR*OES | AR*OES/MS | AR*OES/MS | AR*OES | AR*MS | AR*OES | AR*OES | AR*OES | AR*OES | AR*OES/MS | AR*MS | AR*OES | AR*MS | AR*OES | AR*OES/MS | AR*MS | AR*MS | AR*MS | AR*OES | AR*OES | AR*OES |  | 1
|  |  | 01g | 0.25g | 0.25g | 0.5g | 0.4g | 01g | 10g | 40g | 01g | 20g | 0.5g | 0.5g | 40g | 01g | 0.25g | 0.5g | 0.4g | 01g | 01g | 0.5g | 01g |  | 1
| 1 | 1 | 16 | 17.635 | 16.2 | 17 | 10.4 | 14 | 21 | 18 | 6 | 15.7028 | 16.75 | 11.5 | 15.5 | 14 | 17.55 | 14.1 | 13.6 | 18.4 | 16 | 13 | 14 |  | 1
| 1 | 2 | 15 | 16.706 | 15.8 | 17 | 10.6 | 16 | 26 | 18 | 9 | 15.9686 | 17.17 | 13 | 16.1 | 14 | 17.7 | 14.1 | 14.4 | 17.6 | 16 | 14 | 13 |  | 0
| 1 | 3 | 17 | 17.39 | 16 | 18 | 10.2 | 14 | 18 | 18 | 7 | 16.0055 | 16.81 | 13 | 16.3 | 14 | 18.24 | 12.3 | 13.6 | 17 | 16 | 14 | 15 |  | 16
| 1 | 4 | 16 | 17.776 | 16.1 | 17 | 10.4 | 15 | 16 | 17 | 9 | 15.9088 | 16.6 | 13 | 15.9 | 14 | 18.37 | 12.1 | 14.8 | 20.1 | 15 | 16 | 14 |  | 15.8442
| 1 | 5 | 16 | 17.592 | 16.5 | 17 | 11.1 | 14 | 17 | 18 | 13 | 15.8498 | 17.63 | 13.5 | 16 | 14 | 17.52 | 12.9 | 15.6 | 18.6 | 14 | 16 | 17 |  | 136
| 1 | 6 | 15 | 16.239 | 16.5 | 17 | 9.6 | 13 | 17 | 18 | 12 | 15.7537 | 16.86 | 13.5 | 16.3 | 14 | 18.2 | 12.8 | 13.6 | 18.3 | 15 | 15 | 18
| Mean |  | 15.8333 | 17.223 | 16.1833 | 17.1667 | 10.3833 | 14.3333 | 19.1667 | 17.8333 | 9.3333 | 15.8649 | 16.97 | 12.9167 | 16.0167 | 14 | 17.93 | 13.05 | 14.2667 | 18.3333 | 15.3333 | 14.6667 | 15.1667
| Median |  | 16 | 17.491 | 16.15 | 17 | 10.4 | 14 | 17.5 | 18 | 9 | 15.8793 | 16.835 | 13 | 16.05 | 14 | 17.95 | 12.85 | 14 | 18.35 | 15.5 | 14.5 | 14.5
| Std Dev. |  | 0.75277 | 0.6124 | 0.27869 | 0.40825 | 0.4916 | 1.0328 | 3.7639 | 0.40825 | 2.7325 | 0.11941 | 0.37379 | 0.73598 | 0.29944 | 0 | 0.38158 | 0.8666 | 0.82624 | 1.0501 | 0.8165 | 1.2111 | 1.9408
| Rel.Std.Dev. |  | 4.754% | 3.556% | 1.722% | 2.378% | 4.734% | 7.206% | 19.64% | 2.289% | 29.28% | 0.7527% | 2.203% | 5.698% | 1.87% | 0% | 2.128% | 6.641% | 5.791% | 5.728% | 5.325% | 8.257% | 12.8%
| PDM3 |  | -0.06839% | 8.702% | 2.141% | 8.347% | -34.47% | -9.536% | 20.97% | 12.55% | -41.09% | 0.1307% | 7.106% | -18.48% | 1.089% | -11.64% | 13.16% | -17.64% | -9.956% | 15.71% | -3.224% | -7.432% | -4.276%
| Z-Score (Absolute) |  | 0 | 0.62 | 0.16 | 0.6 | 2.45 | 0.67 | 0.88 | 0.9 | 2.92 | 0.01 | 0.45 | 1.18 | 0.08 | 0.82 | 0.94 | 1.25 | 0.7 | 1.12 | 0.22 | 0.52 | 0.3
| Analytical results for Na in OREAS 622 (Certified Value 0.162 wt.%) | [23 empty] | Certified
Na | Round | Replicate | Lab | Lab | Lab | Lab | Lab | Lab | Lab | Lab | Lab | Lab | Lab | Lab | Lab | Lab | Lab | Lab | Lab | Lab | Lab | Lab | Lab |  | 1
| No | No | 01 | 02 | 04 | 05 | 06 | 08 | 09 | 10 | 11 | 13 | 14 | 15 | 16 | 17 | 19 | 20 | 21 | 22 | 23 | 24 | 25 |  | wt.%
|  |  | AR*OES | AR*OES/MS | AR*OES/MS | AR*MS | AR*OES | AR*OES | AR*OES | AR*OES | AR*OES | AR*OES/MS | AR*MS | AR*OES | AR*OES | AR*OES | AR*OES/MS | AR*MS | AR*OES | AR*OES | AR*OES | AR*OES | AR*OES |  | 3
|  |  | 01g | 0.25g | 0.25g | 0.5g | 0.4g | 01g | 10g | 40g | 01g | 20g | 0.5g | 0.5g | 40g | 01g | 0.25g | 0.5g | 0.4g | 01g | 01g | 0.5g | 01g |  | 3
| 1 | 1 | 0.19 | 0.178 | 0.15 | 0.208 | 0.12 | 0.16 | 0.14 | 0.15 | < 0.05 | 0.2008 | 0.159 | 0.18 | 0.14 | 0.14 | 0.17 | 0.133 | 0.163 | 0.15 | 0.14 | 0.13 | 0.21 |  | 1
| 1 | 2 | 0.18 | 0.174 | 0.15 | 0.211 | 0.126 | 0.16 | 0.14 | 0.15 | < 0.05 | 0.2017 | 0.156 | 0.19 | 0.14 | 0.14 | 0.18 | 0.14 | 0.167 | 0.15 | 0.15 | 0.14 | 0.21 |  | 0
| 1 | 3 | 0.18 | 0.181 | 0.15 | 0.201 | 0.118 | 0.16 | 0.14 | 0.15 | < 0.05 | 0.2009 | 0.151 | 0.175 | 0.15 | 0.14 | 0.17 | 0.132 | 0.163 | 0.15 | 0.14 | 0.14 | 0.22 |  | 16
| 1 | 4 | 0.19 | 0.175 | 0.15 | 0.198 | 0.129 | 0.16 | 0.14 | 0.15 | < 0.05 | 0.1942 | 0.156 | 0.17 | 0.15 | 0.14 | 0.16 | 0.131 | 0.168 | 0.14 | 0.13 | 0.21 | 0.2 |  | 0.16248
| 1 | 5 | 0.19 | 0.176 | 0.16 | 0.205 | 0.135 | 0.17 | 0.14 | 0.15 | < 0.05 | 0.2007 | 0.155 | 0.175 | 0.16 | 0.14 | 0.17 | 0.135 | 0.166 | 0.14 | 0.13 | 0.19 | 0.22 |  | 137
| 1 | 6 | 0.18 | 0.176 | 0.15 | 0.205 | 0.135 | 0.17 | 0.14 | 0.15 | < 0.05 | 0.1981 | 0.157 | 0.165 | 0.16 | 0.14 | 0.16 | 0.13 | 0.167 | 0.15 | 0.15 | 0.16 | 0.22
| Mean |  | 0.185 | 0.17667 | 0.15167 | 0.20467 | 0.12717 | 0.16333 | 0.14 | 0.15 |  | 0.1994 | 0.15567 | 0.17583 | 0.15 | 0.14 | 0.16833 | 0.1335 | 0.16567 | 0.14667 | 0.14 | 0.16167 | 0.21333
| Median |  | 0.185 | 0.176 | 0.15 | 0.205 | 0.1275 | 0.16 | 0.14 | 0.15 |  | 0.20075 | 0.156 | 0.175 | 0.15 | 0.14 | 0.17 | 0.1325 | 0.1665 | 0.15 | 0.14 | 0.15 | 0.215
| Std Dev. |  | 0.0054772 | 0.0025033 | 0.0040825 | 0.0046762 | 0.0072503 | 0.005164 | 0 | 0 |  | 0.0028256 | 0.0026583 | 0.008612 | 0.0089443 | 0 | 0.0075277 | 0.0036194 | 0.0021602 | 0.005164 | 0.0089443 | 0.031885 | 0.008165
| Rel.Std.Dev. |  | 2.961% | 1.417% | 2.692% | 2.285% | 5.701% | 3.162% | 0% | 0% |  | 1.417% | 1.708% | 4.898% | 5.963% | 0% | 4.472% | 2.711% | 1.304% | 3.521% | 6.389% | 19.72% | 3.827%
| PDM3 |  | 13.86% | 8.731% | -6.655% | 25.96% | -21.73% | 0.525% | -13.84% | -7.681% |  | 22.72% | -4.194% | 8.218% | -7.681% | -13.84% | 3.602% | -17.84% | 1.961% | -9.733% | -13.84% | -0.5008% | 31.3%
| Z-Score (Absolute) |  | 1.01 | 0.69 | 0.27 | 1.76 | 1.21 | 0.18 | 0.72 | 0.33 | NA | 1.6 | 0.12 | 0.66 | 0.33 | 0.72 | 0.37 | 0.97 | 0.27 | 0.46 | 0.72 | 0.12 | 2.1
| Analytical results for Nb in OREAS 622 (Certified Value < 0.5 ppm) | [23 empty] | Certified
Nb | Round | Replicate | 01: Lab; 02: Lab; 04: Lab; 05: Lab; 06: Lab; 08: Lab; 09: Lab; 10: Lab; 11: Lab; 13: Lab |  | 1
| No | No | 01: 02; 02: 04; 04: 05; 05: 06; 06: 13; 08: 15; 09: 16; 10: 19; 11: 21; 13: 22 |  | ppm
|  |  | 01: AR*OES/MS; 02: AR*OES/MS; 04: AR*MS; 05: AR*MS; 06: AR*OES/MS; 08: AR*OES; 09: AR*MS; 10: AR*OES/MS; 11: AR*MS; 13: AR*MS |  | 2
|  |  | 01: 0.25g; 02: 0.25g; 04: 0.5g; 05: 0.4g; 06: 20g; 08: 0.5g; 09: 40g; 10: 0.25g; 11: 0.4g; 13: 01g |  | 2
| 1 | 1 | 01: 0.517; 02: 0.22; 04: 0.4; 05: 0.2; 06: 0.46978; 08: < 5; 09: 0.3; 10: 0.35; 11: 0.3; 13: 0.2 |  | 1
| 1 | 2 | 01: 0.491; 02: 0.21; 04: 0.3; 05: 0.2; 06: 0.41558; 08: < 5; 09: 0.3; 10: 0.33; 11: 0.3; 13: 0.2 |  | 0
| 1 | 3 | 01: 0.575; 02: 0.22; 04: 0.3; 05: 0.2; 06: 0.38703; 08: < 5; 09: 0.3; 10: 0.35; 11: 0.3; 13: 0.2 |  | 16
| 1 | 4 | 01: 0.474; 02: 0.21; 04: 0.3; 05: 0.2; 06: 0.45524; 08: < 5; 09: 0.3; 10: 0.38; 11: 0.3; 13: 0.2 |  | < 0.5
| 1 | 5 | 01: 0.532; 02: 0.25; 04: 0.3; 05: 0.2; 06: 0.41392; 08: < 5; 09: 0.3; 10: 0.37; 11: 0.3; 13: 0.2 |  | 138
| 1 | 6 | 01: 0.457; 02: 0.25; 04: 0.3; 05: 0.2; 06: 0.36381; 08: < 5; 09: 0.3; 10: 0.38; 11: 0.3; 13: < 0.2
| Mean |  | 01: 0.50767; 02: 0.22667; 04: 0.31667; 05: 0.2; 06: 0.41756; 09: 0.3; 10: 0.36; 11: 0.3; 13: 0.2
| Median |  | 01: 0.504; 02: 0.22; 04: 0.3; 05: 0.2; 06: 0.41475; 09: 0.3; 10: 0.36; 11: 0.3; 13: 0.2
| Std Dev. |  | 01: 0.042875; 02: 0.018619; 04: 0.040825; 05: 3.0405e-17; 06: 0.039962; 09: 0; 10: 0.02; 11: 0; 13: 0
| Rel.Std.Dev. |  | 01: 8.446%; 02: 8.214%; 04: 12.89%; 05: 1.52e-14%; 06: 9.57%; 09: 0%; 10: 5.556%; 11: 0%; 13: 0%
PDM3
| Z-Score (Absolute) |  | 01: 1.91; 02: 0.67; 04: 0.15; 05: 0.92; 06: 1.08; 08: NA; 09: 0; 10: 0.55; 11: 0; 13: 0.92
| Analytical results for Nd in OREAS 622 (Indicative Value 11.1 ppm) | [23 empty] | Indicative
Nd | Round | Replicate | 01: Lab; 02: Lab; 04: Lab; 05: Lab |  | 1
| No | No | 01: 05; 02: 13; 04: 21; 05: 22 |  | ppm
|  |  | 01: AR*MS; 02: AR*OES/MS; 04: AR*MS; 05: AR*MS |  | 1
|  |  | 01: 0.5g; 02: 20g; 04: 0.4g; 05: 01g |  | 1
| 1 | 1 | 01: 13.1; 02: 13.6972; 04: 9.1; 05: 9.85 |  | 1
| 1 | 2 | 01: 12.2; 02: 13.6257; 04: 9.3; 05: 9.83 |  | 17
| 1 | 3 | 01: 11.8; 02: 13.0901; 04: 9.17; 05: 9.95 |  | 16
| 1 | 4 | 01: 12.4; 02: 13.47; 04: 8.75; 05: 9.33 |  | 11.0918
| 1 | 5 | 01: 12.6; 02: 13.3432; 04: 8.65; 05: 9.61 |  | 28
| 1 | 6 | 01: 11.9; 02: 13.1777; 04: 8.7; 05: 9.56
| Mean |  | 01: 12.3333; 02: 13.4007; 04: 8.945; 05: 9.6883
| Median |  | 01: 12.3; 02: 13.4066; 04: 8.925; 05: 9.72
| Std Dev. |  | 01: 0.48028; 02: 0.24202; 04: 0.27776; 05: 0.23051
| Rel.Std.Dev. |  | 01: 3.894%; 02: 1.806%; 04: 3.105%; 05: 2.379%
| PDM3 |  | 01: 11.19%; 02: 20.82%; 04: -19.36%; 05: -12.65%
| Z-Score (Absolute) |  | 01: 0.53; 02: 0.95; 04: 0.82; 05: 0.53
| Analytical results for Ni in OREAS 622 (Certified Value 26.3 ppm) | [23 empty] | Certified
Ni | Round | Replicate | Lab | Lab | Lab | Lab | Lab | Lab | Lab | Lab | Lab | Lab | Lab | Lab | Lab | Lab | Lab | Lab | Lab | Lab | Lab | Lab | Lab |  | 1
| No | No | 01 | 02 | 04 | 05 | 06 | 08 | 09 | 10 | 11 | 13 | 14 | 15 | 16 | 17 | 19 | 20 | 21 | 22 | 23 | 24 | 25 |  | ppm
|  |  | AR*OES | AR*OES/MS | AR*OES/MS | AR*OES | AR*MS | AR*OES | AR*OES | AR*OES | AR*OES | AR*OES/MS | AR*MS | AR*OES | AR*MS | AR*OES | AR*OES/MS | AR*MS | AR*MS | AR*OES | AR*OES | AR*OES | AR*OES |  | 1
|  |  | 01g | 0.25g | 0.25g | 0.5g | 0.4g | 01g | 10g | 40g | 01g | 20g | 0.5g | 0.5g | 40g | 01g | 0.25g | 0.5g | 0.4g | 01g | 01g | 0.5g | 01g |  | 2
| 1 | 1 | 29 | 27.3 | 28.8 | 25 | 27 | 24 | 40 | 25 | 35 | 26.6595 | 27.4 | 19.5 | 25.5 | 27 | 27.2 | 25.3 | 22 | 27 | 23 | 27 | 29 |  | 1
| 1 | 2 | 26 | 27.1 | 27.5 | 25 | 28 | 20 | 69 | 26 | 40 | 26.072 | 27.5 | 22 | 26 | 27 | 27.6 | 26.6 | 24 | 28 | 27 | 28 | 24 |  | 19
| 1 | 3 | 28 | 26.9 | 27.1 | 25 | 28 | 31 | 29 | 26 | 34 | 26.2581 | 26.7 | 21 | 27.2 | 26 | 28.5 | 25.4 | 25 | 27 | 23 | 28 | 34 |  | 16
| 1 | 4 | 26 | 27.8 | 27.6 | 25 | 27 | 18 | 23 | 24 | 37 | 26.7399 | 26.9 | 21 | 25.7 | 27 | 28.3 | 24.7 | 23 | 27 | 25 | 34 | 23 |  | 26.3347
| 1 | 5 | 23 | 26.9 | 27.8 | 23 | 29 | 28 | 24 | 26 | 42 | 26.774 | 27.4 | 22.5 | 25 | 26 | 28 | 26.2 | 23 | 27 | 22 | 33 | 47 |  | 139
| 1 | 6 | 28 | 27.8 | 26.6 | 25 | 28 | 23 | 25 | 24 | 31 | 25.9482 | 27.6 | 22.5 | 25.2 | 26 | 27.6 | 25.9 | 22 | 28 | 24 | 30 | 28
| Mean |  | 26.6667 | 27.3 | 27.5667 | 24.6667 | 27.8333 | 24 | 35 | 25.1667 | 36.5 | 26.4086 | 27.25 | 21.4167 | 25.7667 | 26.5 | 27.8667 | 25.6833 | 23.1667 | 27.3333 | 24 | 30 | 30.8333
| Median |  | 27 | 27.2 | 27.55 | 25 | 28 | 23.5 | 27 | 25.5 | 36 | 26.4588 | 27.4 | 21.5 | 25.6 | 26.5 | 27.8 | 25.65 | 23 | 27 | 23.5 | 29 | 28.5
| Std Dev. |  | 2.1602 | 0.41473 | 0.73937 | 0.8165 | 0.75277 | 4.858 | 17.7876 | 0.98319 | 4.0373 | 0.36172 | 0.36194 | 1.1583 | 0.78655 | 0.54772 | 0.48854 | 0.68532 | 1.169 | 0.5164 | 1.7889 | 2.8983 | 8.8412
| Rel.Std.Dev. |  | 8.101% | 1.519% | 2.682% | 3.31% | 2.705% | 20.24% | 50.82% | 3.907% | 11.06% | 1.37% | 1.328% | 5.408% | 3.053% | 2.067% | 1.753% | 2.668% | 5.046% | 1.889% | 7.454% | 9.661% | 28.67%
| PDM3 |  | 1.261% | 3.666% | 4.678% | -6.334% | 5.691% | -8.865% | 32.9% | -4.435% | 38.6% | 0.2808% | 3.476% | -18.67% | -2.157% | 0.6278% | 5.817% | -2.473% | -12.03% | 3.792% | -8.865% | 13.92% | 17.08%
| Z-Score (Absolute) |  | 0.09 | 0.43 | 0.58 | 0.81 | 0.72 | 1.35 | 0.67 | 0.72 | 5.39 | 0.05 | 0.4 | 2.74 | 0.4 | 0 | 0.74 | 0.44 | 1.8 | 0.45 | 1.35 | 1.89 | 0.59
| Analytical results for P in OREAS 622 (Certified Value 0.032 wt.%) | [23 empty] | Certified
P | Round | Replicate | Lab | Lab | Lab | Lab | Lab | Lab | Lab | Lab | Lab | Lab | Lab | Lab | Lab | Lab | Lab | Lab | Lab | Lab | Lab | Lab |  |  | 1
| No | No | 01 | 02 | 04 | 05 | 06 | 08 | 09 | 10 | 11 | 13 | 14 | 16 | 17 | 19 | 20 | 21 | 22 | 23 | 24 | 25 |  |  | wt.%
|  |  | AR*OES | AR*OES/MS | AR*OES/MS | AR*OES | AR*OES | AR*OES | AR*OES | AR*OES | AR*OES | AR*OES/MS | AR*MS | AR*OES | AR*OES | AR*OES/MS | AR*MS | AR*OES | AR*OES | AR*OES | AR*OES | AR*OES |  |  | 3
|  |  | 01g | 0.25g | 0.25g | 0.5g | 0.4g | 01g | 10g | 40g | 01g | 20g | 0.5g | 40g | 01g | 0.25g | 0.5g | 0.4g | 01g | 01g | 0.5g | 01g |  |  | 3
| 1 | 1 | 0.03 | 0.0261 | 0.035 | 0.031 | 0.017 | 0.03 | 0.03 | 0.0454 | 0.03 | 0.0263 | 0.0328 | 0.035 | 0.032 | 0.0339 | 0.028 | 0.0375 | 0.036 | 0.031 | 0.03 | 0.031 |  |  | 1
| 1 | 2 | 0.033 | 0.0286 | 0.034 | 0.032 | 0.018 | 0.027 | 0.04 | 0.0444 | 0.034 | 0.0264 | 0.0348 | 0.037 | 0.031 | 0.0338 | 0.027 | 0.038 | 0.034 | 0.031 | 0.031 | 0.033 |  |  | 8
| 1 | 3 | 0.031 | 0.0288 | 0.034 | 0.032 | 0.016 | 0.029 | 0.03 | 0.0445 | 0.031 | 0.0255 | 0.0325 | 0.034 | 0.032 | 0.0342 | 0.028 | 0.0375 | 0.034 | 0.033 | 0.031 | 0.035 |  |  | 16
| 1 | 4 | 0.033 | 0.027 | 0.033 | 0.031 | 0.018 | 0.028 | 0.03 | 0.0423 | 0.036 | 0.0265 | 0.0286 | 0.035 | 0.032 | 0.0341 | 0.026 | 0.0375 | 0.034 | 0.03 | 0.037 | 0.033 |  |  | 0.032089
| 1 | 5 | 0.033 | 0.0271 | 0.034 | 0.031 | 0.019 | 0.029 | 0.04 | 0.0444 | 0.034 | 0.0263 | 0.0312 | 0.036 | 0.032 | 0.0322 | 0.027 | 0.0375 | 0.032 | 0.03 | 0.036 | 0.033 |  |  | 140
| 1 | 6 | 0.034 | 0.0279 | 0.035 | 0.031 | 0.021 | 0.029 | 0.04 | 0.0444 | 0.033 | 0.0259 | 0.0333 | 0.037 | 0.031 | 0.0325 | 0.026 | 0.0385 | 0.034 | 0.033 | 0.033 | 0.034
| Mean |  | 0.032333 | 0.027583 | 0.034167 | 0.031333 | 0.018167 | 0.028667 | 0.035 | 0.044233 | 0.033 | 0.02615 | 0.0322 | 0.035667 | 0.031667 | 0.03345 | 0.027 | 0.03775 | 0.034 | 0.031333 | 0.033 | 0.033167
| Median |  | 0.033 | 0.0275 | 0.034 | 0.031 | 0.018 | 0.029 | 0.035 | 0.0444 | 0.0335 | 0.0263 | 0.03265 | 0.0355 | 0.032 | 0.03385 | 0.027 | 0.0375 | 0.034 | 0.031 | 0.032 | 0.033
| Std Dev. |  | 0.0015055 | 0.0010381 | 0.00075277 | 0.0005164 | 0.0017224 | 0.0010328 | 0.0054772 | 0.001025 | 0.0021909 | 0.00037815 | 0.0021157 | 0.0012111 | 0.0005164 | 0.00086891 | 0.00089443 | 0.00041833 | 0.0012649 | 0.0013663 | 0.0028983 | 0.0013292
| Rel.Std.Dev. |  | 4.656% | 3.764% | 2.203% | 1.648% | 9.481% | 3.603% | 15.65% | 2.317% | 6.639% | 1.446% | 6.57% | 3.395% | 1.631% | 2.598% | 3.313% | 1.108% | 3.72% | 4.36% | 8.783% | 4.008%
| PDM3 |  | 0.7624% | -14.04% | 6.476% | -2.354% | -43.39% | -10.66% | 9.073% | 37.85% | 2.84% | -18.51% | 0.3468% | 11.15% | -1.315% | 4.242% | -15.86% | 17.64% | 5.956% | -2.354% | 2.84% | 3.359%
| Z-Score (Absolute) |  | 0.16 | 2.42 | 0.71 | 0.63 | 6.9 | 1.9 | 1.11 | 5.69 | 0.16 | 3.04 | 0.22 | 1.43 | 0.48 | 0.37 | 2.7 | 2.42 | 0.63 | 0.63 | 0.16 | 0.24
| Analytical results for Pb in OREAS 622 (Certified Value 2.19 wt.%) | [23 empty] | Certified
Pb | Round | Replicate | Lab | Lab | Lab | Lab | Lab | Lab | Lab | Lab | Lab | Lab | Lab | Lab | Lab | Lab | Lab | Lab | Lab | Lab | Lab | Lab | Lab |  | 1
| No | No | 01 | 02 | 04 | 05 | 06 | 07 | 08 | 09 | 11 | 13 | 14 | 15 | 16 | 17 | 19 | 20 | 21 | 22 | 23 | 24 | 25 |  | wt.%
|  |  | AR*OES | AR*OES | AR*OES | AR*OES | AR*OES | AR*OES | AR*OES | AR*OES | AR*OES | AR*OES/MS | AR*MS | AR*OES | AR*MS | AR*OES/AAS | AR*OES | AR*OES | AR*OES | AR*MS | AR*OES | AR*OES | AR*OES |  | 2
|  |  | 01g | 0.5g | 0.25g | 0.5g | 0.2g | 01g | 01g | 10g | 01g | 20g | 0.5g | 0.5g | 40g | 0.5g | 0.25g | 01g | 0.4g | 01g | 01g | 01g | 01g |  | 3
| 1 | 1 | 2.19 | 2 | 2.22 | 2.19 | 2.17 | 2.19 | 2.18 | > 10000 | 2.08 | 2.1945 | 2.1862 | 1.2485 | > 5000 | 2.15 | 2.219 | 2.31 | > 5000 | 1.86 | 2.1 | 2.27 | 2.18 |  | 1
| 1 | 2 | 2.16 | 1.99 | 2.19 | 2.19 | 2.14 | 2.22 | 2.2 | -- | 2.26 | 2.1952 | 2.2156 | 1.2497 | > 5000 | 2.19 | 2.261 | 2.27 | > 5000 | 1.86 | 2.16 | 2.38 | 2.21 |  | 0
| 1 | 3 | 2.14 | 1.9 | 2.19 | 2.22 | 2.33 | 2.19 | 2.19 | > 10000 | 2.07 | 2.201 | 2.2146 | 1.2444 | > 5000 | 2.13 | 2.249 | 2.27 | > 5000 | 1.93 | 2.12 | 2.34 | 2.22 |  | 16
| 1 | 4 | 2.18 | 2.2 | 2.21 | 2.17 | 2.27 | 2.23 | 2.18 | > 10000 | 2.21 | 2.1707 | 2.1734 | 1.2809 | > 5000 | 2.15 | 2.243 | 2.32 | > 5000 | 1.94 | 2.05 | 2.44 | 2.19 |  | 2.1918
| 1 | 5 | 2.2 | 2.2 | 2.15 | 2.22 | 2.23 | 2.21 | 2.24 | > 10000 | 2.29 | 2.1746 | 2.233 | 1.3325 | > 5000 | 2.19 | 2.21 | 2.28 | > 5000 | 1.93 | 2.05 | 2.42 | 2.21 |  | 141
| 1 | 6 | 2.19 | 2.22 | 2.16 | 2.18 | 2.64 | 2.22 | 2.23 | > 10000 | 2.18 | 2.1588 | 2.1525 | 1.3083 | > 5000 | 2.18 | 2.216 | 2.27 | > 5000 | 1.97 | 2.14 | 2.37 | 2.23
| Mean |  | 2.1767 | 2.085 | 2.1867 | 2.195 | 2.2967 | 2.21 | 2.2033 |  | 2.1817 | 2.1825 | 2.1959 | 1.2774 |  | 2.165 | 2.233 | 2.2867 |  | 1.915 | 2.1033 | 2.37 | 2.2067
| Median |  | 2.185 | 2.1 | 2.19 | 2.19 | 2.25 | 2.215 | 2.195 |  | 2.195 | 2.1845 | 2.2004 | 1.2653 |  | 2.165 | 2.231 | 2.275 |  | 1.93 | 2.11 | 2.375 | 2.21
| Std Dev. |  | 0.022509 | 0.13795 | 0.027325 | 0.020736 | 0.18151 | 0.016733 | 0.02582 |  | 0.091086 | 0.016806 | 0.030324 | 0.036624 |  | 0.0251 | 0.020756 | 0.022509 |  | 0.045056 | 0.045898 | 0.060663 | 0.018619
| Rel.Std.Dev. |  | 1.034% | 6.616% | 1.25% | 0.9447% | 7.903% | 0.7572% | 1.172% |  | 4.175% | 0.7701% | 1.381% | 2.867% |  | 1.159% | 0.9295% | 0.9844% |  | 2.353% | 2.182% | 2.56% | 0.8438%
| PDM3 |  | -0.6885% | -4.871% | -0.2322% | 0.148% | 4.787% | 0.8324% | 0.5282% |  | -0.4603% | -0.4239% | 0.1881% | -41.72% |  | -1.221% | 1.882% | 4.33% |  | -12.63% | -4.034% | 8.132% | 0.6803%
| Z-Score (Absolute) |  | 0.42 | 2.06 | 0.12 | 0.12 | 1.11 | 0.57 | 0.37 | NA | 0.27 | 0.25 | 0.15 | 27.38 | NA | 0.77 | 1.26 | 2.87 | NA | 8.27 | 2.62 | 5.37 | 0.47
| Analytical results for Pd in OREAS 622 (Indicative Value < 10 ppb) | [23 empty] | Indicative
Pd | Round | Replicate | 01: Lab |  | 1
| No | No | 01: 13 |  | ppb
|  |  | 01: AR*OES/MS |  | 0
|  |  | 01: 20g |  | 0
| 1 | 1 | 01: < 10 |  | 1
| 1 | 2 | 01: < 10 |  | 1
| 1 | 3 | 01: < 10 |  | 16
| 1 | 4 | 01: < 10 |  | < 10
| 1 | 5 | 01: < 10 |  | 29
| 1 | 6 | 01: < 10
Mean
Median
Std Dev.
Rel.Std.Dev.
PDM3
Z-Score (Absolute) | bar: 01
| Analytical results for Pr in OREAS 622 (Indicative Value 3.07 ppm) | [23 empty] | Indicative
Pr | Round | Replicate | 01: Lab; 02: Lab; 04: Lab; 05: Lab |  | 1
| No | No | 01: 05; 02: 13; 04: 21; 05: 22 |  | ppm
|  |  | 01: AR*MS; 02: AR*OES/MS; 04: AR*MS; 05: AR*MS |  | 2
|  |  | 01: 0.5g; 02: 20g; 04: 0.4g; 05: 01g |  | 2
| 1 | 1 | 01: 3.7; 02: 3.5578; 04: 2.64; 05: 2.77 |  | 1
| 1 | 2 | 01: 3.4; 02: 3.5096; 04: 2.7; 05: 2.78 |  | 24
| 1 | 3 | 01: 3.3; 02: 3.3636; 04: 2.63; 05: 2.87 |  | 16
| 1 | 4 | 01: 3.4; 02: 3.5508; 04: 2.55; 05: 2.67 |  | 3.0653
| 1 | 5 | 01: 3.5; 02: 3.5187; 04: 2.47; 05: 2.74 |  | 30
| 1 | 6 | 01: 3.3; 02: 3.4075; 04: 2.5; 05: 2.74
| Mean |  | 01: 3.4333; 02: 3.4847; 04: 2.5817; 05: 2.7617
| Median |  | 01: 3.4; 02: 3.5141; 04: 2.59; 05: 2.755
| Std Dev. |  | 01: 0.15055; 02: 0.080156; 04: 0.089312; 05: 0.065549
| Rel.Std.Dev. |  | 01: 4.385%; 02: 2.3%; 04: 3.459%; 05: 2.374%
| PDM3 |  | 01: 12.01%; 02: 13.68%; 04: -15.78%; 05: -9.907%
| Z-Score (Absolute) |  | 01: 0.63; 02: 0.72; 04: 0.96; 05: 0.63
| Analytical results for Pt in OREAS 622 (Indicative Value < 5 ppb) | [23 empty] | Indicative
Pt | Round | Replicate | 01: Lab |  | 1
| No | No | 01: 13 |  | ppb
|  |  | 01: AR*OES/MS |  | 0
|  |  | 01: 20g |  | 0
| 1 | 1 | 01: < 5 |  | 1
| 1 | 2 | 01: < 5 |  | 1
| 1 | 3 | 01: < 5 |  | 16
| 1 | 4 | 01: < 5 |  | < 5
| 1 | 5 | 01: < 5 |  | 31
| 1 | 6 | 01: < 5
Mean
Median
Std Dev.
Rel.Std.Dev.
PDM3
Z-Score (Absolute) | bar: 01
| Analytical results for Rb in OREAS 622 (Indicative Value 10.2 ppm) | [23 empty] | Indicative
Rb | Round | Replicate | 01: Lab; 02: Lab; 04: Lab; 05: Lab; 06: Lab; 07: Lab; 08: Lab; 09: Lab; 11: Lab |  | 1
| No | No | 01: 02; 02: 04; 04: 05; 05: 06; 06: 13; 07: 16; 08: 19; 09: 21; 11: 22 |  | ppm
|  |  | 01: AR*OES/MS; 02: AR*OES/MS; 04: AR*MS; 05: AR*MS; 06: AR*OES/MS; 07: AR*MS; 08: AR*OES/MS; 09: AR*MS; 11: AR*MS |  | 1
|  |  | 01: 0.25g; 02: 0.25g; 04: 0.5g; 05: 0.4g; 06: 20g; 07: 40g; 08: 0.25g; 09: 0.4g; 11: 01g |  | 1
| 1 | 1 | 01: 10.281; 02: 8.3; 04: 14.5; 05: 7.62; 06: 12.0285; 07: 12.9; 08: 9.4; 09: 7.04; 11: 10.2 |  | 1
| 1 | 2 | 01: 9.945; 02: 7.9; 04: 14.7; 05: 7.53; 06: 11.8906; 07: 13.1; 08: 9.3; 09: 7.36; 11: 10.8 |  | 26
| 1 | 3 | 01: 10.426; 02: 8.2; 04: 14.2; 05: 7.39; 06: 11.6044; 07: 12.1; 08: 9.5; 09: 7.27; 11: 10.6 |  | 16
| 1 | 4 | 01: 10.081; 02: 8.1; 04: 13.7; 05: 7.65; 06: 11.9056; 07: 12.9; 08: 9.9; 09: 7.01; 11: 9.6 |  | 10.152
| 1 | 5 | 01: 10.228; 02: 8.3; 04: 13.9; 05: 7.81; 06: 11.3823; 07: 12.5; 08: 9.4; 09: 6.95; 11: 10 |  | 32
| 1 | 6 | 01: 9.875; 02: 7.9; 04: 14; 05: 7.51; 06: 11.4516; 07: 12.6; 08: 9.8; 09: 6.87; 11: 10.8
| Mean |  | 01: 10.1393; 02: 8.1167; 04: 14.1667; 05: 7.585; 06: 11.7105; 07: 12.6833; 08: 9.55; 09: 7.0833; 11: 10.3333
| Median |  | 01: 10.1545; 02: 8.15; 04: 14.1; 05: 7.575; 06: 11.7475; 07: 12.75; 08: 9.45; 09: 7.025; 11: 10.4
| Std Dev. |  | 01: 0.21031; 02: 0.18348; 04: 0.37771; 05: 0.14335; 06: 0.26744; 07: 0.36009; 08: 0.2429; 09: 0.19075; 11: 0.48442
| Rel.Std.Dev. |  | 01: 2.074%; 02: 2.261%; 04: 2.666%; 05: 1.89%; 06: 2.284%; 07: 2.839%; 08: 2.543%; 09: 2.693%; 11: 4.688%
| PDM3 |  | 01: -0.1249%; 02: -20.05%; 04: 39.55%; 05: -25.29%; 06: 15.35%; 07: 24.93%; 08: -5.93%; 09: -30.23%; 11: 1.786%
| Z-Score (Absolute) |  | 01: 0; 02: 0.67; 04: 1.34; 05: 0.85; 06: 0.52; 07: 0.85; 08: 0.2; 09: 1.02; 11: 0.06
| Analytical results for Re in OREAS 622 (Indicative Value < 50 ppb) | [23 empty] | Indicative
Re | Round | Replicate | 01: Lab; 02: Lab; 04: Lab; 05: Lab; 06: Lab |  | 1
| No | No | 01: 05; 02: 13; 04: 16; 05: 19; 06: 21 |  | ppb
|  |  | 01: AR*MS; 02: AR*OES/MS; 04: AR*MS; 05: AR*OES/MS; 06: AR*MS |  | 0
|  |  | 01: 0.5g; 02: 20g; 04: 40g; 05: 0.25g; 06: 0.4g |  | 0
| 1 | 1 | 01: < 10; 02: 1.1468; 04: < 50; 05: < 2; 06: < 50 |  | 1
| 1 | 2 | 01: < 10; 02: < 1; 04: < 50; 05: < 2; 06: < 50 |  | 9
| 1 | 3 | 01: < 10; 02: 1.2251; 04: < 50; 05: < 2; 06: < 50 |  | 16
| 1 | 4 | 01: < 10; 02: 1.1707; 04: < 50; 05: < 2; 06: < 50 |  | < 50
| 1 | 5 | 01: < 10; 02: 1.2577; 04: < 50; 05: < 2; 06: < 50 |  | 27
| 1 | 6 | 01: < 10; 02: < 1; 04: < 50; 05: < 2; 06: < 50
| Mean |  | 02: 1.2001
| Median |  | 02: 1.1979
| Std Dev. |  | 02: 0.050482
| Rel.Std.Dev. |  | 02: 4.207%
PDM3
Z-Score (Absolute) | bar: 01 to 06
| Analytical results for S in OREAS 622 (Certified Value 7.5 wt.%) | [23 empty] | Certified
S | Round | Replicate | Lab | Lab | Lab | Lab | Lab | Lab | Lab | Lab | Lab | Lab | Lab | Lab | Lab | Lab | Lab | Lab | Lab | Lab | Lab |  |  |  | 1
| No | No | 01 | 02 | 04 | 05 | 06 | 08 | 11 | 13 | 14 | 15 | 16 | 17 | 19 | 20 | 21 | 22 | 23 | 24 | 25 |  |  |  | wt.%
|  |  | AR*OES | AR*OES/MS | AR*OES/MS | AR*OES | AR*OES | AR*OES | AR*OES | AR*OES/MS | AR*MS | AR*OES | AR*OES | AR*OES | AR*OES/MS | AR*MS | AR*OES | AR*OES | AR*OES | AR*OES | AR*OES |  |  |  | 2
|  |  | 01g | 0.25g | 0.25g | 0.5g | 0.4g | 01g | 01g | 20g | 0.5g | 0.5g | 40g | 01g | 0.25g | 0.5g | 0.4g | 01g | 01g | 0.5g | 01g |  |  |  | 3
| 1 | 1 | 7.96 | > 5 | > 5 | 7.76 | > 25000 | 8.01 | 7.66 | 7.348 | > 5 | 6.66 | > 50000 | 7.34 | > 5 | 7.14 | > 25000 | 7.67 | 7.47 | 5.15 | 8.02 |  |  |  | 1
| 1 | 2 | 7.88 | > 5 | > 5 | 7.45 | > 25000 | 8 | 8.45 | 7.686 | > 5 | 6.95 | > 50000 | 7.19 | > 5 | 6.2 | > 25000 | 7.51 | 7.81 | 5.31 | 8.15 |  |  |  | 0
| 1 | 3 | 7.96 | > 5 | > 5 | 7.34 | > 25000 | 7.95 | 7.79 | 7.5536 | > 5 | 6.54 | > 50000 | 7.52 | > 5 | 5.83 | > 25000 | 7.37 | 7.59 | 5.4 | 8.17 |  |  |  | 16
| 1 | 4 | 8.38 | > 5 | > 5 | 7.66 | > 25000 | 7.98 | 8.19 | 7.5756 | > 5 | 6.52 | > 50000 | 7.33 | > 5 | 6.05 | > 25000 | 7.51 | 7.34 | 6.28 | 8.03 |  |  |  | 7.4988
| 1 | 5 | 8.11 | > 5 | > 5 | 7.85 | > 25000 | 8.2 | 8.56 | 7.9209 | > 5 | 6.67 | > 50000 | 7.15 | > 5 | 6.15 | > 25000 | 7.43 | 7.36 | 6.18 | 8.15 |  |  |  | 142
| 1 | 6 | 7.99 | > 5 | > 5 | 7.04 | > 25000 | 8.18 | 8.07 | 7.7574 | 4.91 | 6.735 | > 50000 | 7.23 | > 5 | 5.78 | > 25000 | 7.6 | 7.64 | 5.6 | 8.39
| Mean |  | 8.0467 |  |  | 7.5167 |  | 8.0533 | 8.12 | 7.6402 | 4.91 | 6.6792 |  | 7.2933 |  | 6.1917 |  | 7.515 | 7.535 | 5.6533 | 8.1517
| Median |  | 7.975 |  |  | 7.555 |  | 8.005 | 8.13 | 7.6308 | 4.91 | 6.665 |  | 7.28 |  | 6.1 |  | 7.51 | 7.53 | 5.5 | 8.15
| Std Dev. |  | 0.17952 |  |  | 0.30124 |  | 0.10801 | 0.35508 | 0.1958 |  | 0.15596 |  | 0.13426 |  | 0.49426 |  | 0.10913 | 0.18031 | 0.47081 | 0.13363
| Rel.Std.Dev. |  | 2.231% |  |  | 4.008% |  | 1.341% | 4.373% | 2.563% |  | 2.335% |  | 1.841% |  | 7.983% |  | 1.452% | 2.393% | 8.328% | 1.639%
| PDM3 |  | 7.307% |  |  | 0.2387% |  | 7.395% | 8.285% | 1.887% | -34.52% | -10.93% |  | -2.74% |  | -17.43% |  | 0.2165% | 0.4832% | -24.61% | 8.707%
| Z-Score (Absolute) |  | 0.58 | NA | NA | 0 | NA | 0.67 | 0.76 | 0.16 | 3.28 | 1.05 | NA | 0.28 | NA | 1.9 | NA | 0 | 0.02 | 2.34 | 0.8
| Analytical results for Sb in OREAS 622 (Certified Value 152 ppm) | [23 empty] | Certified
Sb | Round | Replicate | Lab | Lab | Lab | Lab | Lab | Lab | Lab | Lab | Lab | Lab | Lab | Lab | Lab | Lab | Lab | Lab | Lab | Lab | Lab | Lab | Lab |  | 1
| No | No | 01 | 02 | 04 | 05 | 06 | 08 | 09 | 10 | 11 | 13 | 14 | 15 | 16 | 17 | 19 | 20 | 21 | 22 | 23 | 24 | 25 |  | ppm
|  |  | AR*OES | AR*OES/MS | AR*OES/MS | AR*OES | AR*MS | AR*OES | AR*OES | AR*OES | AR*OES | AR*OES/MS | AR*MS | AR*OES | AR*MS | AR*OES | AR*OES/MS | AR*MS | AR*MS | AR*MS | AR*OES | AR*OES | AR*OES |  | 0
|  |  | 01g | 0.25g | 0.25g | 0.5g | 0.4g | 01g | 10g | 40g | 01g | 20g | 0.5g | 0.5g | 40g | 01g | 0.25g | 0.5g | 0.4g | 01g | 01g | 0.5g | 01g |  | 0
| 1 | 1 | 140 | 167.729 | 146 | 175 | 173 | 120 | 199 | 146 | 100 | 132.9803 | 195.69 | 131 | 129 | 168 | 155.97 | 123.7 | 156 | 164 | 130 | 169 | 160 |  | 1
| 1 | 2 | 140 | 160.171 | 143 | 173 | 172 | 120 | 192 | 149 | 120 | 130.5353 | 198.62 | 134 | 130 | 169 | 155.88 | 125.2 | 154 | 165 | 130 | 172 | 150 |  | 0
| 1 | 3 | 130 | 170.282 | 148 | 170 | 170 | 110 | 194 | 146 | 100 | 126.2063 | 194.68 | 129.5 | 131 | 173 | 162.29 | 119.3 | 163 | 166 | 120 | 176 | 160 |  | 16
| 1 | 4 | 150 | 170.89 | 150 | 170 | 170 | 120 | 185 | 145 | 120 | 132.5811 | 190.86 | 128.5 | 129 | 178 | 160.44 | 119.7 | 160 | 157 | 110 | 214 | 180 |  | 151.9408
| 1 | 5 | 140 | 170.286 | 149 | 174 | 176 | 130 | 193 | 145 | 120 | 130.5027 | 200.88 | 125.5 | 132 | 163 | 156.99 | 129.9 | 156 | 162 | 100 | 210 | 150 |  | 143
| 1 | 6 | 130 | 161.757 | 164 | 174 | 171 | 120 | 195 | 149 | 90 | 127.0628 | 195.27 | 127.5 | 135 | 171 | 163.09 | 120.9 | 155 | 163 | 120 | 189 | 160
| Mean |  | 138.3333 | 166.8525 | 150 | 172.6667 | 172 | 120 | 193 | 146.6667 | 108.3333 | 129.9781 | 196 | 129.3333 | 131 | 170.3333 | 159.11 | 123.1167 | 157.3333 | 162.8333 | 118.3333 | 188.3333 | 160
| Median |  | 140 | 169.0055 | 148.5 | 173.5 | 171.5 | 120 | 193.5 | 146 | 110 | 130.519 | 195.48 | 129 | 130.5 | 170 | 158.715 | 122.3 | 156 | 163.5 | 120 | 182.5 | 160
| Std Dev. |  | 7.5277 | 4.7165 | 7.2938 | 2.1602 | 2.2804 | 6.3246 | 4.6043 | 1.8619 | 13.2916 | 2.7964 | 3.4488 | 2.9439 | 2.2804 | 5.0465 | 3.2406 | 4.0459 | 3.4448 | 3.1885 | 11.6905 | 19.6027 | 10.9545
| Rel.Std.Dev. |  | 5.442% | 2.827% | 4.863% | 1.251% | 1.326% | 5.27% | 2.386% | 1.269% | 12.27% | 2.151% | 1.76% | 2.276% | 1.741% | 2.963% | 2.037% | 3.286% | 2.189% | 1.958% | 9.879% | 10.41% | 6.847%
| PDM3 |  | -8.956% | 9.814% | -1.277% | 13.64% | 13.2% | -21.02% | 27.02% | -3.471% | -28.7% | -14.45% | 29% | -14.88% | -13.78% | 12.11% | 4.718% | -18.97% | 3.549% | 7.169% | -22.12% | 23.95% | 5.304%
| Z-Score (Absolute) |  | 0.67 | 0.34 | 0.36 | 0.54 | 0.52 | 1.32 | 1.27 | 0.38 | 1.74 | 0.97 | 1.37 | 0.99 | 0.93 | 0.46 | 0.06 | 1.21 | 0 | 0.2 | 1.38 | 1.1 | 0.09
| Analytical results for Sc in OREAS 622 (Certified Value 2.12 ppm) | [23 empty] | Certified
Sc | Round | Replicate | Lab | Lab | Lab | Lab | Lab | Lab | Lab | Lab | Lab | Lab | Lab | Lab | Lab | Lab | Lab | Lab | Lab | Lab | Lab | Lab | Lab |  | 1
| No | No | 01 | 02 | 04 | 05 | 06 | 08 | 09 | 10 | 11 | 13 | 14 | 15 | 16 | 17 | 19 | 20 | 21 | 22 | 23 | 24 | 25 |  | ppm
|  |  | AR*OES | AR*OES/MS | AR*OES/MS | AR*MS | AR*MS | AR*OES | AR*OES | AR*OES | AR*OES | AR*OES/MS | AR*MS | AR*OES | AR*OES | AR*OES | AR*OES/MS | AR*MS | AR*MS | AR*OES | AR*OES | AR*OES | AR*OES |  | 2
|  |  | 01g | 0.25g | 0.25g | 0.5g | 0.4g | 01g | 10g | 40g | 01g | 20g | 0.5g | 0.5g | 40g | 01g | 0.25g | 0.5g | 0.4g | 01g | 01g | 0.5g | 01g |  | 3
| 1 | 1 | < 5 | 3.61 | 2.2 | 2.5 | 2.2 | < 5 | < 3 | 2 | < 5 | 2.4533 | 2.05 | < 5 | 2 | 1 | 2 | 1.9 | 2.3 | 2 | < 5 | < 5 | < 5 |  | 1
| 1 | 2 | < 5 | 3.34 | 2 | 2.4 | 2.2 | < 5 | < 3 | 2 | < 5 | 2.3261 | 2.16 | < 5 | 2 | 1 | 2 | 1.9 | 2.4 | 2 | < 5 | < 5 | < 5 |  | 0
| 1 | 3 | < 5 | 3.24 | 2 | 2.3 | 2.2 | < 5 | < 3 | 2 | < 5 | 2.4403 | 2.18 | < 5 | 2 | 1 | 1.9 | 1.8 | 2.2 | 2 | < 5 | < 5 | < 5 |  | 16
| 1 | 4 | < 5 | 3.16 | 2 | 2.4 | 2.3 | < 5 | < 3 | 2 | < 5 | 2.4751 | 2.14 | < 5 | 2 | 1 | 1.9 | 1.8 | 2.2 | 2 | < 5 | < 5 | < 5 |  | 2.1196
| 1 | 5 | < 5 | 3.39 | 2.1 | 2.4 | 2.3 | < 5 | < 3 | 2 | < 5 | 2.4983 | 2.18 | < 5 | 2 | 1 | 1.9 | 1.7 | 2.3 | 2 | < 5 | < 5 | < 5 |  | 144
| 1 | 6 | < 5 | 3.11 | 2.1 | 2.4 | 2.3 | < 5 | < 3 | 2 | < 5 | 2.3581 | 2.21 | < 5 | 2 | 1 | 2 | 1.6 | 2.2 | 2 | < 5 | < 5 | < 5
| Mean |  |  | 3.3083 | 2.0667 | 2.4 | 2.25 |  |  | 2 |  | 2.4252 | 2.1533 |  | 2 | 1 | 1.95 | 1.7833 | 2.2667 | 2
| Median |  |  | 3.29 | 2.05 | 2.4 | 2.25 |  |  | 2 |  | 2.4468 | 2.17 |  | 2 | 1 | 1.95 | 1.8 | 2.25 | 2
| Std Dev. |  |  | 0.18148 | 0.08165 | 0.063246 | 0.054772 |  |  | 0 |  | 0.06809 | 0.055737 |  | 0 | 0 | 0.054772 | 0.1169 | 0.08165 | 0
| Rel.Std.Dev. |  |  | 5.486% | 3.951% | 2.635% | 2.434% |  |  | 0% |  | 2.808% | 2.588% |  | 0% | 0% | 2.809% | 6.555% | 3.602% | 0%
| PDM3 |  |  | 56.08% | -2.498% | 13.23% | 6.151% |  |  | -5.644% |  | 14.42% | 1.59% |  | -5.644% | -52.82% | -8.003% | -15.87% | 6.937% | -5.644%
| Z-Score (Absolute) |  | NA | 4.57 | 0 | 1.23 | 0.67 | NA | NA | 0.25 | NA | 1.32 | 0.39 | NA | 0.25 | 3.92 | 0.43 | 1.04 | 0.74 | 0.25 | NA | NA | NA
| Analytical results for Se in OREAS 622 (Certified Value 9.19 ppm) | [23 empty] | Certified
Se | Round | Replicate | Lab | Lab | Lab | Lab | Lab | Lab | Lab | Lab | Lab | Lab | Lab | Lab | Lab | [9 empty] | 1
| No | No | 02 | 04 | 05 | 06 | 09 | 13 | 14 | 15 | 16 | 19 | 20 | 21 | 22 | [9 empty] | ppm
|  |  | AR*OES/MS | AR*OES/MS | AR*MS | AR*MS | AR*OES | AR*OES/MS | AR*MS | AR*OES | AR*MS | AR*OES/MS | AR*MS | AR*MS | AR*MS | [9 empty] | 2
|  |  | 0.25g | 0.25g | 0.5g | 0.4g | 10g | 20g | 0.5g | 0.5g | 40g | 0.25g | 0.5g | 0.4g | 01g | [9 empty] | 2
| 1 | 1 | 9.725 | 10 | 9.2 | 9 | 26 | 6.3058 | 4.4 | < 5 | 5 | 8 | 6.8 | 11 | 10 | [9 empty] | 1
| 1 | 2 | 10.087 | 10 | 8.2 | 9 | 34 | 6.6597 | 4.6 | < 5 | 5 | 9 | 6.6 | 12 | 12 | [9 empty] | 10
| 1 | 3 | 9.558 | 10 | 8.2 | 9 | 29 | 6.2633 | 4.9 | < 5 | 5 | 9 | 7.1 | 12 | 12 | [9 empty] | 16
| 1 | 4 | 9.473 | 10 | 8.1 | 9 | 32 | 6.4345 | 4.6 | < 5 | 5 | 10 | 6.9 | 12 | 10 | [9 empty] | 9.1911
| 1 | 5 | 9.893 | 10 | 8.2 | 9 | 23 | 6.4034 | 4.3 | < 5 | 5 | 9 | 6.7 | 13 | 12 | [9 empty] | 145
| 1 | 6 | 9.793 | 10 | 10.9 | 9 | 33 | 6.543 | 3.6 | < 5 | 5 | 9 | 6.8 | 12 | 12
| Mean |  | 01: 9.7548; 02: 10; 04: 8.8; 05: 9; 06: 29.5; 08: 6.435; 09: 4.4; 11: 5; 13: 9; 14: 6.8167; 15: 12; 16: 11.3333
| Median |  | 01: 9.759; 02: 10; 04: 8.2; 05: 9; 06: 30.5; 08: 6.419; 09: 4.5; 11: 5; 13: 9; 14: 6.8; 15: 12; 16: 12
| Std Dev. |  | 01: 0.22358; 02: 0; 04: 1.1082; 05: 0; 06: 4.3243; 08: 0.14787; 09: 0.44272; 11: 0; 13: 0.63246; 14: 0.17224; 15: 0.63246; 16: 1.0328
| Rel.Std.Dev. |  | 01: 2.292%; 02: 0%; 04: 12.59%; 05: 0%; 06: 14.66%; 08: 2.298%; 09: 10.06%; 11: 0%; 13: 7.027%; 14: 2.527%; 15: 5.27%; 16: 9.113%
| PDM3 |  | 01: 6.134%; 02: 8.801%; 04: -4.255%; 05: -2.079%; 06: 221%; 08: -29.99%; 09: -52.13%; 11: -45.6%; 13: -2.079%; 14: -25.83%; 15: 30.56%; 16: 23.31%
| Z-Score (Absolute) |  | 0.23 | 0.3 | 0.19 | 0 | 6.12 | 0.77 | 1.33 | NA | 1.19 | 0 | 0.65 | 0.9 | 0.7
| Analytical results for Sm in OREAS 622 (Indicative Value 2.15 ppm) | [23 empty] | Indicative
Sm | Round | Replicate | 01: Lab; 02: Lab; 04: Lab; 05: Lab |  | 1
| No | No | 01: 05; 02: 13; 04: 21; 05: 22 |  | ppm
|  |  | 01: AR*MS; 02: AR*OES/MS; 04: AR*MS; 05: AR*MS |  | 2
|  |  | 01: 0.5g; 02: 20g; 04: 0.4g; 05: 01g |  | 2
| 1 | 1 | 01: 2.5; 02: 2.5742; 04: 1.87; 05: 1.87 |  | 1
| 1 | 2 | 01: 2.3; 02: 2.5448; 04: 1.9; 05: 1.89 |  | 11
| 1 | 3 | 01: 2.3; 02: 2.4162; 04: 1.88; 05: 1.89 |  | 16
| 1 | 4 | 01: 2.4; 02: 2.6281; 04: 1.82; 05: 1.78 |  | 2.1506
| 1 | 5 | 01: 2.4; 02: 2.5765; 04: 1.73; 05: 1.86 |  | 28
| 1 | 6 | 01: 2.3; 02: 2.4345; 04: 1.76; 05: 1.89
| Mean |  | 01: 2.3667; 02: 2.529; 04: 1.8267; 05: 1.8633
| Median |  | 01: 2.35; 02: 2.5595; 04: 1.845; 05: 1.88
| Std Dev. |  | 01: 0.08165; 02: 0.08488; 04: 0.069186; 05: 0.04274
| Rel.Std.Dev. |  | 01: 3.45%; 02: 3.356%; 04: 3.788%; 05: 2.294%
| PDM3 |  | 01: 10.05%; 02: 17.6%; 04: -15.06%; 05: -13.36%
| Z-Score (Absolute) |  | 01: 0.61; 02: 1.01; 04: 0.74; 05: 0.61
| Analytical results for Sn in OREAS 622 (Certified Value 3.37 ppm) | [23 empty] | Certified
Sn | Round | Replicate | 01: Lab; 02: Lab; 04: Lab; 05: Lab; 06: Lab; 08: Lab; 09: Lab; 10: Lab; 11: Lab; 13: Lab; 14: Lab |  | 1
| No | No | 01: 02; 02: 04; 04: 05; 05: 06; 06: 09; 08: 13; 09: 15; 10: 16; 11: 19; 13: 21; 14: 22 |  | ppm
|  |  | 01: AR*OES/MS; 02: AR*OES/MS; 04: AR*MS; 05: AR*MS; 06: AR*OES; 08: AR*OES/MS; 09: AR*OES; 10: AR*MS; 11: AR*OES/MS; 13: AR*MS; 14: AR*MS |  | 2
|  |  | 01: 0.25g; 02: 0.25g; 04: 0.5g; 05: 0.4g; 06: 10g; 08: 20g; 09: 0.5g; 10: 40g; 11: 0.25g; 13: 0.4g; 14: 01g |  | 3
| 1 | 1 | 01: 4.687; 02: 2.9; 04: 3.87; 05: 3.2; 06: < 10; 08: 3.2417; 09: < 5; 10: 3.3; 11: 3.7; 13: 3.2; 14: 3.5 |  | 1
| 1 | 2 | 01: 4.108; 02: 2.9; 04: 3.77; 05: 3.2; 06: < 10; 08: 3.0974; 09: < 5; 10: 3.6; 11: 3.6; 13: 3.2; 14: 3.5 |  | 0
| 1 | 3 | 01: 4.92; 02: 3; 04: 3.67; 05: 3.1; 06: < 10; 08: 3.0724; 09: < 5; 10: 3.3; 11: 3.5; 13: 3.2; 14: 3.5 |  | 16
| 1 | 4 | 01: 4.468; 02: 3.1; 04: 3.76; 05: 3.2; 06: < 10; 08: 3.2886; 09: < 5; 10: 3.3; 11: 3.7; 13: 3.4; 14: 3.3 |  | 3.3741
| 1 | 5 | 01: 4.796; 02: 3.4; 04: 3.81; 05: 3.3; 06: < 10; 08: 3.167; 09: < 5; 10: 3.5; 11: 3.8; 13: 3.4; 14: 3.5 |  | 146
| 1 | 6 | 01: 4.868; 02: 3.8; 04: 3.78; 05: 3.2; 06: < 10; 08: 3.0674; 09: < 5; 10: 3.2; 11: 3.8; 13: 3.4; 14: 3.4
| Mean |  | 01: 4.6412; 02: 3.1833; 04: 3.7767; 05: 3.2; 08: 3.1558; 10: 3.3667; 11: 3.6833; 13: 3.3; 14: 3.45
| Median |  | 01: 4.7415; 02: 3.05; 04: 3.775; 05: 3.2; 08: 3.1322; 10: 3.3; 11: 3.7; 13: 3.3; 14: 3.5
| Std Dev. |  | 01: 0.30644; 02: 0.35449; 04: 0.065625; 05: 0.063246; 08: 0.093069; 10: 0.15055; 11: 0.1169; 13: 0.10954; 14: 0.083666
| Rel.Std.Dev. |  | 01: 6.603%; 02: 11.14%; 04: 1.738%; 05: 1.976%; 08: 2.949%; 10: 4.472%; 11: 3.174%; 13: 3.32%; 14: 2.425%
| PDM3 |  | 01: 37.55%; 02: -5.653%; 04: 11.93%; 05: -5.159%; 08: -6.47%; 10: -0.2189%; 11: 9.166%; 13: -2.195%; 14: 2.251%
| Z-Score (Absolute) |  | 01: 4.07; 02: 0.98; 04: 1.31; 05: 0.53; 06: NA; 08: 0.67; 09: NA; 10: 0; 11: 1.01; 13: 0.21; 14: 0.27
| Analytical results for Sr in OREAS 622 (Certified Value 15.6 ppm) | [23 empty] | Certified
Sr | Round | Replicate | Lab | Lab | Lab | Lab | Lab | Lab | Lab | Lab | Lab | Lab | Lab | Lab | Lab | Lab | Lab | Lab | Lab | Lab | Lab | Lab | Lab |  | 1
| No | No | 01 | 02 | 04 | 05 | 06 | 08 | 09 | 10 | 11 | 13 | 14 | 15 | 16 | 17 | 19 | 20 | 21 | 22 | 23 | 24 | 25 |  | ppm
|  |  | AR*OES | AR*OES/MS | AR*OES/MS | AR*OES | AR*OES | AR*OES | AR*OES | AR*OES | AR*OES | AR*OES/MS | AR*MS | AR*OES | AR*MS | AR*OES | AR*OES/MS | AR*MS | AR*OES | AR*MS | AR*OES | AR*OES | AR*OES |  | 1
|  |  | 01g | 0.25g | 0.25g | 0.5g | 0.4g | 01g | 10g | 40g | 01g | 20g | 0.5g | 0.5g | 40g | 01g | 0.25g | 0.5g | 0.4g | 01g | 01g | 0.5g | 01g |  | 1
| 1 | 1 | 15 | 17.9 | 17 | 19 | 11.3 | 20 | 14 | 16 | 12 | 16.5725 | 16.27 | 23 | 14.4 | 15 | 15.3 | 14 | 18.1 | 15.1 | 21 | 14 | 19 |  | 1
| 1 | 2 | 19 | 16.4 | 16.5 | 19 | 11.6 | 22 | 14 | 16 | 17 | 16.1011 | 16.23 | 24 | 15 | 15 | 15.3 | 14 | 17.7 | 15.5 | 23 | 15 | 19 |  | 0
| 1 | 3 | 17 | 16.6 | 14.2 | 19 | 12.7 | 20 | 14 | 16 | 7 | 15.7312 | 16.15 | 23 | 15 | 15 | 15.7 | 14 | 18.2 | 15.3 | 18 | 15 | 22 |  | 16
| 1 | 4 | 15 | 16.9 | 14.4 | 18 | 11.3 | 17 | 14 | 16 | 9 | 16.5546 | 16.13 | 22.5 | 14.9 | 15 | 16.1 | 14 | 15 | 15.1 | 22 | 19 | 20 |  | 15.5638
| 1 | 5 | 15 | 17.5 | 14.8 | 18 | 13.6 | 23 | 14 | 16 | 20 | 16.0689 | 16.5 | 23.5 | 15.3 | 15 | 15.3 | 14 | 15.8 | 14.4 | 21 | 19 | 22 |  | 147
| 1 | 6 | 14 | 16.8 | 14.3 | 18 | 16.1 | 23 | 14 | 17 | 12 | 15.5979 | 15.88 | 23 | 15.1 | 15 | 16 | 13 | 16.7 | 15.3 | 21 | 17 | 22
| Mean |  | 15.8333 | 17.0167 | 15.2 | 18.5 | 12.7667 | 20.8333 | 14 | 16.1667 | 12.8333 | 16.1043 | 16.1933 | 23.1667 | 14.95 | 15 | 15.6167 | 13.8333 | 16.9167 | 15.1167 | 21 | 16.5 | 20.6667
| Median |  | 15 | 16.85 | 14.6 | 18.5 | 12.15 | 21 | 14 | 16 | 12 | 16.085 | 16.19 | 23 | 15 | 15 | 15.5 | 14 | 17.2 | 15.2 | 21 | 16 | 21
| Std Dev. |  | 1.8348 | 0.57067 | 1.228 | 0.54772 | 1.8694 | 2.3166 | 0 | 0.40825 | 4.8751 | 0.4047 | 0.20265 | 0.5164 | 0.30166 | 0 | 0.37103 | 0.40825 | 1.3136 | 0.38166 | 1.6733 | 2.1679 | 1.5055
| Rel.Std.Dev. |  | 11.59% | 3.354% | 8.079% | 2.961% | 14.64% | 11.12% | 0% | 2.525% | 37.99% | 2.513% | 1.251% | 2.229% | 2.018% | 0% | 2.376% | 2.951% | 7.765% | 2.525% | 7.968% | 13.14% | 7.285%
| PDM3 |  | 1.732% | 9.335% | -2.337% | 18.87% | -17.97% | 33.86% | -10.05% | 3.874% | -17.54% | 3.473% | 4.045% | 48.85% | -3.944% | -3.622% | 0.3398% | -11.12% | 8.692% | -2.873% | 34.93% | 6.015% | 32.79%
| Z-Score (Absolute) |  | 0.67 | 0.67 | 0.67 | 1.77 | 2.47 | 3.5 | 1.56 | 0.05 | 0.63 | 0 | 0.07 | 5.22 | 0.77 | 0.82 | 0.36 | 1.68 | 0.6 | 0.62 | 3.62 | 0.29 | 3.37
| Analytical results for Ta in OREAS 622 (Certified Value < 0.05 ppm) | [23 empty] | Certified
Ta | Round | Replicate | 01: Lab; 02: Lab; 04: Lab; 05: Lab; 06: Lab; 08: Lab; 09: Lab; 10: Lab; 11: Lab |  | 1
| No | No | 01: 02; 02: 04; 04: 05; 05: 06; 06: 13; 08: 16; 09: 19; 10: 21; 11: 22 |  | ppm
|  |  | 01: AR*OES/MS; 02: AR*OES/MS; 04: AR*MS; 05: AR*MS; 06: AR*OES/MS; 08: AR*MS; 09: AR*OES/MS; 10: AR*MS; 11: AR*MS |  | 3
|  |  | 01: 0.25g; 02: 0.25g; 04: 0.5g; 05: 0.4g; 06: 20g; 08: 40g; 09: 0.25g; 10: 0.4g; 11: 01g |  | 3
| 1 | 1 | 01: < 0.05; 02: < 0.05; 04: < 0.05; 05: < 0.05; 06: < 0.01; 08: < 0.05; 09: < 0.05; 10: < 0.05; 11: < 0.005 |  | 1
| 1 | 2 | 01: < 0.05; 02: < 0.05; 04: < 0.05; 05: < 0.05; 06: < 0.01; 08: < 0.05; 09: < 0.05; 10: < 0.05; 11: < 0.005 |  | 5
| 1 | 3 | 01: < 0.05; 02: < 0.05; 04: < 0.05; 05: < 0.05; 06: < 0.01; 08: < 0.05; 09: < 0.05; 10: < 0.05; 11: < 0.005 |  | 16
| 1 | 4 | 01: < 0.05; 02: < 0.05; 04: < 0.05; 05: < 0.05; 06: < 0.01; 08: < 0.05; 09: < 0.05; 10: < 0.05; 11: < 0.005 |  | < 0.05
| 1 | 5 | 01: < 0.05; 02: < 0.05; 04: < 0.05; 05: < 0.05; 06: < 0.01; 08: < 0.05; 09: < 0.05; 10: < 0.05; 11: < 0.005 |  | 148
| 1 | 6 | 01: < 0.05; 02: < 0.05; 04: < 0.05; 05: < 0.05; 06: < 0.01; 08: < 0.05; 09: < 0.05; 10: < 0.05; 11: < 0.005
Mean
Median
Std Dev.
Rel.Std.Dev.
PDM3
Z-Score (Absolute) | bar: 01 to 11
| Analytical results for Tb in OREAS 622 (Certified Value 0.24 ppm) | [23 empty] | Certified
Tb | Round | Replicate | 01: Lab; 02: Lab; 04: Lab; 05: Lab; 06: Lab; 08: Lab; 09: Lab; 10: Lab |  | 1
| No | No | 01: 02; 02: 04; 04: 05; 05: 06; 06: 13; 08: 19; 09: 21; 10: 22 |  | ppm
|  |  | 01: AR*OES/MS; 02: AR*OES/MS; 04: AR*MS; 05: AR*MS; 06: AR*OES/MS; 08: AR*OES/MS; 09: AR*MS; 10: AR*MS |  | 2
|  |  | 01: 0.25g; 02: 0.25g; 04: 0.5g; 05: 0.4g; 06: 20g; 08: 0.25g; 09: 0.4g; 10: 01g |  | 2
| 1 | 1 | 01: 0.252; 02: 0.21; 04: 0.3; 05: 0.17; 06: 0.26603; 08: 0.24; 09: 0.24; 10: 0.225 |  | 1
| 1 | 2 | 01: 0.251; 02: 0.19; 04: 0.3; 05: 0.17; 06: 0.26813; 08: 0.25; 09: 0.25; 10: 0.22 |  | 6
| 1 | 3 | 01: 0.257; 02: 0.2; 04: 0.3; 05: 0.16; 06: 0.2546; 08: 0.24; 09: 0.25; 10: 0.23 |  | 16
| 1 | 4 | 01: 0.244; 02: 0.2; 04: 0.3; 05: 0.17; 06: 0.27518; 08: 0.24; 09: 0.24; 10: 0.215 |  | 0.23563
| 1 | 5 | 01: 0.262; 02: 0.2; 04: 0.3; 05: 0.17; 06: 0.25902; 08: 0.23; 09: 0.24; 10: 0.22 |  | 149
| 1 | 6 | 01: 0.246; 02: 0.2; 04: 0.3; 05: 0.16; 06: 0.26006; 08: 0.24; 09: 0.23; 10: 0.215
| Mean |  | 01: 0.252; 02: 0.2; 04: 0.3; 05: 0.16667; 06: 0.26384; 08: 0.24; 09: 0.24167; 10: 0.22083
| Median |  | 01: 0.2515; 02: 0.2; 04: 0.3; 05: 0.17; 06: 0.26305; 08: 0.24; 09: 0.24; 10: 0.22
| Std Dev. |  | 01: 0.0067231; 02: 0.0063246; 04: 0; 05: 0.005164; 06: 0.0074113; 08: 0.0063246; 09: 0.0075277; 10: 0.0058452
| Rel.Std.Dev. |  | 01: 2.668%; 02: 3.162%; 04: 0%; 05: 3.098%; 06: 2.809%; 08: 2.635%; 09: 3.115%; 10: 2.647%
| PDM3 |  | 01: 6.949%; 02: -15.12%; 04: 27.32%; 05: -29.27%; 06: 11.97%; 08: 1.857%; 09: 2.564%; 10: -6.278%
| Z-Score (Absolute) |  | 01: 0.35; 02: 1.28; 04: 1.86; 05: 2.33; 06: 0.72; 08: 0.03; 09: 0.03; 10: 0.63
| Analytical results for Te in OREAS 622 (Indicative Value 0.06 ppm) | [23 empty] | Indicative
Te | Round | Replicate | 01: Lab; 02: Lab; 04: Lab; 05: Lab; 06: Lab; 08: Lab; 09: Lab; 10: Lab; 11: Lab; 13: Lab; 14: Lab; 15: Lab |  | 1
| No | No | 01: 02; 02: 04; 04: 05; 05: 06; 06: 10; 08: 13; 09: 14; 10: 16; 11: 19; 13: 20; 14: 21; 15: 22 |  | ppm
|  |  | 01: AR*OES/MS; 02: AR*OES/MS; 04: AR*MS; 05: AR*MS; 06: AR*OES; 08: AR*OES/MS; 09: AR*MS; 10: AR*MS; 11: AR*OES/MS; 13: AR*MS; 14: AR*MS; 15: AR*MS |  | 3
|  |  | 01: 0.25g; 02: 0.25g; 04: 0.5g; 05: 0.4g; 06: 40g; 08: 20g; 09: 0.5g; 10: 40g; 11: 0.25g; 13: 0.5g; 14: 0.4g; 15: 01g |  | 3
| 1 | 1 | 01: 0.082; 02: 0.06; 04: 0.02; 05: < 0.1; 06: < 2; 08: 0.055207; 09: 0.06; 10: < 0.05; 11: < 0.05; 13: < 0.2; 14: < 0.1; 15: 0.06 |  | 1
| 1 | 2 | 01: 0.064; 02: 0.05; 04: < 0.02; 05: < 0.1; 06: < 2; 08: 0.047143; 09: 0.13; 10: < 0.05; 11: < 0.05; 13: < 0.2; 14: < 0.1; 15: 0.06 |  | 7
| 1 | 3 | 01: 0.099; 02: 0.07; 04: 0.07; 05: < 0.1; 06: < 2; 08: 0.052216; 09: 0.07; 10: < 0.05; 11: < 0.05; 13: < 0.2; 14: < 0.1; 15: 0.06 |  | 16
| 1 | 4 | 01: 0.084; 02: 0.07; 04: < 0.02; 05: < 0.1; 06: < 2; 08: 0.059559; 09: < 0.05; 10: < 0.05; 11: < 0.05; 13: < 0.2; 14: < 0.1; 15: 0.06 |  | 0.060181
| 1 | 5 | 01: 0.085; 02: 0.05; 04: 0.03; 05: < 0.1; 06: < 2; 08: 0.055224; 09: 0.06; 10: < 0.05; 11: < 0.05; 13: < 0.2; 14: < 0.1; 15: 0.06 |  | 29
| 1 | 6 | 01: 0.073; 02: 0.09; 04: 0.15; 05: < 0.1; 06: < 2; 08: 0.047155; 09: 0.1; 10: < 0.05; 11: < 0.05; 13: < 0.2; 14: < 0.1; 15: 0.06
| Mean |  | 01: 0.081167; 02: 0.065; 04: 0.0675; 08: 0.052751; 09: 0.084; 15: 0.06
| Median |  | 01: 0.083; 02: 0.065; 04: 0.05; 08: 0.053711; 09: 0.07; 15: 0.06
| Std Dev. |  | 01: 0.011856; 02: 0.015166; 04: 0.05909; 08: 0.0049305; 09: 0.030496; 15: 0
| Rel.Std.Dev. |  | 01: 14.61%; 02: 23.33%; 04: 87.54%; 08: 9.347%; 09: 36.3%; 15: 0%
| PDM3 |  | 01: 34.87%; 02: 8.008%; 04: 12.16%; 08: -12.35%; 09: 39.58%; 15: -0.3002%
| Z-Score (Absolute) |  | 01: 1.18; 02: 0.16; 04: 2.17; 05: NA; 06: NA; 08: 0.61; 09: 0.73; 10: NA; 11: NA; 13: NA; 14: NA; 15: 0.16
| Analytical results for Th in OREAS 622 (Certified Value 3.94 ppm) | [23 empty] | Certified
Th | Round | Replicate | Lab | Lab | Lab | Lab | Lab | Lab | Lab | Lab | Lab | Lab | Lab | Lab | Lab | Lab | Lab | Lab | Lab | Lab | Lab |  |  |  | 1
| No | No | 01 | 02 | 04 | 05 | 06 | 08 | 09 | 11 | 13 | 14 | 16 | 17 | 19 | 20 | 21 | 22 | 23 | 24 | 25 |  |  |  | ppm
|  |  | AR*OES | AR*OES/MS | AR*OES/MS | AR*MS | AR*MS | AR*OES | AR*OES | AR*OES | AR*OES/MS | AR*MS | AR*MS | AR*OES | AR*OES/MS | AR*MS | AR*MS | AR*MS | AR*OES | AR*OES | AR*OES |  |  |  | 2
|  |  | 01g | 0.25g | 0.25g | 0.5g | 0.4g | 01g | 10g | 01g | 20g | 0.5g | 40g | 01g | 0.25g | 0.5g | 0.4g | 01g | 01g | 0.5g | 01g |  |  |  | 3
| 1 | 1 | < 100 | 4.363 | 4.1 | 4.2 | 2.83 | < 100 | < 10 | < 100 | 3.8663 | 3.97 | 3.97 | < 20 | 3.9 | 3.6 | 3.02 | 3.54 | < 100 | 6 | < 100 |  |  |  | 1
| 1 | 2 | < 100 | 4.384 | 4 | 3.7 | 2.73 | < 100 | < 10 | < 100 | 3.8284 | 4 | 3.91 | < 20 | 4 | 3.9 | 3.12 | 3.48 | < 100 | 6 | < 100 |  |  |  | 0
| 1 | 3 | < 100 | 4.459 | 4.1 | 3.7 | 2.69 | < 100 | < 10 | < 100 | 3.6205 | 4.09 | 4.03 | < 20 | 3.9 | 3.6 | 3.04 | 3.66 | < 100 | 7 | < 100 |  |  |  | 16
| 1 | 4 | < 100 | 4.392 | 4.1 | 3.9 | 2.79 | < 100 | < 10 | < 100 | 3.9092 | 3.91 | 4.1 | < 20 | 4.2 | 3.6 | 2.97 | 3.62 | < 100 | 8 | < 100 |  |  |  | 3.9364
| 1 | 5 | < 100 | 4.497 | 4.2 | 4 | 2.88 | < 100 | < 10 | < 100 | 3.816 | 4.09 | 4.07 | < 20 | 3.9 | 3.8 | 2.93 | 3.52 | < 100 | 7 | < 100 |  |  |  | 150
| 1 | 6 | < 100 | 4.442 | 4.1 | 3.7 | 2.77 | < 100 | < 10 | < 100 | 3.7472 | 3.92 | 4 | < 20 | 4.1 | 3.5 | 2.93 | 3.56 | < 100 | 7 | < 100
| Mean |  | 02: 4.4228; 04: 4.1; 05: 3.8667; 06: 2.7817; 11: 3.7979; 13: 3.9967; 14: 4.0133; 16: 4; 17: 3.6667; 19: 3.0017; 20: 3.5633; 22: 6.8333
| Median |  | 02: 4.417; 04: 4.1; 05: 3.8; 06: 2.78; 11: 3.8222; 13: 3.985; 14: 4.015; 16: 3.95; 17: 3.6; 19: 2.995; 20: 3.55; 22: 7
| Std Dev. |  | 02: 0.05141; 04: 0.063246; 05: 0.20656; 06: 0.06824; 11: 0.10233; 13: 0.079415; 14: 0.068896; 16: 0.12649; 17: 0.15055; 19: 0.073598; 20: 0.066232; 22: 0.75277
| Rel.Std.Dev. |  | 02: 1.162%; 04: 1.543%; 05: 5.342%; 06: 2.453%; 11: 2.694%; 13: 1.987%; 14: 1.717%; 16: 3.162%; 17: 4.106%; 19: 2.452%; 20: 1.859%; 22: 11.02%
| PDM3 |  | 02: 12.36%; 04: 4.157%; 05: -1.771%; 06: -29.33%; 11: -3.517%; 13: 1.532%; 14: 1.955%; 16: 1.616%; 17: -6.852%; 19: -23.75%; 20: -9.477%; 22: 73.59%
| Z-Score (Absolute) |  | NA | 1.53 | 0.52 | 0.2 | 3.58 | NA | NA | NA | 0.42 | 0.2 | 0.25 | NA | 0.21 | 0.82 | 2.89 | 1.15 | NA | 9.03 | NA
| Analytical results for Ti in OREAS 622 (Certified Value 0.02 wt.%) | [23 empty] | Certified
Ti | Round | Replicate | Lab | Lab | Lab | Lab | Lab | Lab | Lab | Lab | Lab | Lab | Lab | Lab | Lab | Lab | Lab | Lab | Lab | Lab | Lab | Lab | Lab |  | 1
| No | No | 01 | 02 | 04 | 05 | 06 | 08 | 09 | 10 | 11 | 13 | 14 | 15 | 16 | 17 | 19 | 20 | 21 | 22 | 23 | 24 | 25 |  | wt.%
|  |  | AR*OES | AR*OES/MS | AR*OES/MS | AR*MS | AR*OES | AR*OES | AR*OES | AR*OES | AR*OES | AR*OES/MS | AR*MS | AR*OES | AR*OES | AR*OES | AR*OES/MS | AR*MS | AR*OES | AR*OES | AR*OES | AR*OES | AR*OES |  | 3
|  |  | 01g | 0.25g | 0.25g | 0.5g | 0.4g | 01g | 10g | 40g | 01g | 20g | 0.5g | 0.5g | 40g | 01g | 0.25g | 0.5g | 0.4g | 01g | 01g | 0.5g | 01g |  | 3
| 1 | 1 | < 0.05 | 0.0218 | 0.02 | 0.034 | 0.011 | < 0.05 | 0.02 | 0.0274 | < 0.05 | 0.03772 | 0.0192 | 0.02 | 0.0214 | 0.02 | 0.02 | 0.011 | 0.02 | 0.02 | < 0.05 | 0.012 | < 0.05 |  | 1
| 1 | 2 | < 0.05 | 0.0217 | 0.02 | 0.034 | 0.011 | < 0.05 | 0.02 | 0.0274 | < 0.05 | 0.037835 | 0.02 | 0.02 | 0.0227 | 0.02 | 0.02 | 0.012 | 0.019 | 0.015 | < 0.05 | 0.012 | < 0.05 |  | 0
| 1 | 3 | < 0.05 | 0.0219 | 0.02 | 0.034 | 0.01 | < 0.05 | 0.02 | 0.0283 | < 0.05 | 0.037605 | 0.0188 | 0.02 | 0.0199 | 0.02 | 0.02 | 0.011 | 0.0195 | 0.015 | < 0.05 | 0.013 | < 0.05 |  | 16
| 1 | 4 | < 0.05 | 0.0213 | 0.02 | 0.034 | 0.012 | < 0.05 | 0.02 | 0.0265 | < 0.05 | 0.036685 | 0.0192 | 0.02 | 0.0208 | 0.02 | 0.02 | 0.01 | 0.021 | 0.015 | < 0.05 | 0.016 | < 0.05 |  | 0.0201
| 1 | 5 | < 0.05 | 0.0215 | 0.02 | 0.034 | 0.012 | < 0.05 | 0.02 | 0.027 | < 0.05 | 0.038295 | 0.0198 | 0.02 | 0.0219 | 0.02 | 0.02 | 0.011 | 0.021 | 0.015 | < 0.05 | 0.016 | < 0.05 |  | 151
| 1 | 6 | < 0.05 | 0.0211 | 0.02 | 0.035 | 0.012 | < 0.05 | 0.02 | 0.0284 | < 0.05 | 0.03772 | 0.0206 | 0.02 | 0.0236 | 0.02 | 0.02 | 0.01 | 0.0215 | 0.02 | < 0.05 | 0.014 | < 0.05
| Mean |  |  | 0.02155 | 0.02 | 0.034167 | 0.011333 |  | 0.02 | 0.0275 |  | 0.037643 | 0.0196 | 0.02 | 0.021717 | 0.02 | 0.02 | 0.010833 | 0.020333 | 0.016667 |  | 0.013833
| Median |  |  | 0.0216 | 0.02 | 0.034 | 0.0115 |  | 0.02 | 0.0274 |  | 0.03772 | 0.0195 | 0.02 | 0.02165 | 0.02 | 0.02 | 0.011 | 0.0205 | 0.015 |  | 0.0135
| Std Dev. |  |  | 0.00030822 | 0 | 0.00040825 | 0.0008165 |  | 0 | 0.00073756 |  | 0.00052783 | 0.00065727 | 0 | 0.0013258 | 0 | 0 | 0.00075277 | 0.00098319 | 0.002582 |  | 0.0018348
| Rel.Std.Dev. |  |  | 1.43% | 0% | 1.195% | 7.204% |  | 0% | 2.682% |  | 1.402% | 3.353% | 0% | 6.105% | 0% | 0% | 6.949% | 4.835% | 15.49% |  | 13.26%
| PDM3 |  |  | 7.214% | -0.4975% | 69.98% | -43.62% |  | -0.4975% | 36.82% |  | 87.28% | -2.488% | -0.4975% | 8.043% | -0.4975% | -0.4975% | -46.1% | 1.161% | -17.08% |  | -31.18%
| Z-Score (Absolute) |  | NA | 0.64 | 0 | 5.85 | 3.58 | NA | 0 | 3.1 | NA | 7.28 | 0.17 | 0 | 0.71 | 0 | 0 | 3.78 | 0.14 | 1.38 | NA | 2.55 | NA
| Analytical results for Tl in OREAS 622 (Certified Value 1.9 ppm) | [23 empty] | Certified
Tl | Round | Replicate | Lab | Lab | Lab | Lab | Lab | Lab | Lab | Lab | Lab | Lab | Lab | Lab | Lab | Lab | Lab | Lab | Lab | Lab | Lab |  |  |  | 1
| No | No | 01 | 02 | 04 | 05 | 06 | 08 | 10 | 11 | 13 | 14 | 15 | 16 | 17 | 19 | 20 | 21 | 22 | 23 | 25 |  |  |  | ppm
|  |  | AR*OES | AR*OES/MS | AR*OES/MS | AR*MS | AR*MS | AR*OES | AR*OES | AR*OES | AR*OES/MS | AR*MS | AR*OES | AR*MS | AR*OES | AR*OES/MS | AR*MS | AR*MS | AR*MS | AR*OES | AR*OES |  |  |  | 2
|  |  | 01g | 0.25g | 0.25g | 0.5g | 0.4g | 01g | 40g | 01g | 20g | 0.5g | 0.5g | 40g | 01g | 0.25g | 0.5g | 0.4g | 01g | 01g | 01g |  |  |  | 2
| 1 | 1 | < 50 | 2.228 | 1.85 | 2.46 | 1.8 | < 50 | < 5 | < 50 | 1.7589 | 2.08 | < 10 | 1.49 | < 10 | 1.9 | 2 | 1.9 | 1.78 | < 50 | < 50 |  |  |  | 1
| 1 | 2 | < 50 | 2.273 | 1.81 | 2.37 | 1.8 | < 50 | < 5 | < 50 | 1.7826 | 2.13 | < 10 | 1.54 | < 10 | 1.9 | 1.9 | 1.9 | 1.8 | < 50 | < 50 |  |  |  | 0
| 1 | 3 | < 50 | 2.258 | 1.86 | 2.34 | 1.8 | < 50 | < 5 | < 50 | 1.7715 | 2.13 | < 10 | 1.51 | < 10 | 1.91 | 2.1 | 1.9 | 1.93 | < 50 | < 50 |  |  |  | 16
| 1 | 4 | < 50 | 2.233 | 1.83 | 2.38 | 1.8 | < 50 | < 5 | < 50 | 1.7782 | 2.06 | < 10 | 1.51 | < 10 | 2 | 2 | 1.9 | 1.93 | < 50 | < 50 |  |  |  | 1.8951
| 1 | 5 | < 50 | 2.273 | 1.87 | 2.4 | 1.8 | < 50 | < 5 | < 50 | 1.8145 | 2.08 | < 10 | 1.47 | < 10 | 1.91 | 2 | 1.9 | 1.87 | < 50 | < 50 |  |  |  | 152
| 1 | 6 | < 50 | 2.248 | 1.8 | 2.45 | 1.8 | < 50 | < 5 | < 50 | 1.7643 | 2.01 | < 10 | 1.48 | < 10 | 1.93 | 2.1 | 1.9 | 1.94 | < 50 | < 50
| Mean |  | 02: 2.2522; 04: 1.8367; 05: 2.4; 06: 1.8; 11: 1.7783; 13: 2.0817; 15: 1.5; 17: 1.925; 19: 2.0167; 20: 1.9; 21: 1.875
| Median |  | 02: 2.253; 04: 1.84; 05: 2.39; 06: 1.8; 11: 1.7749; 13: 2.08; 15: 1.5; 17: 1.91; 19: 2; 20: 1.9; 21: 1.9
| Std Dev. |  | 02: 0.019343; 04: 0.028048; 05: 0.046904; 06: 0; 11: 0.01971; 13: 0.04535; 15: 0.025298; 17: 0.038341; 19: 0.075277; 20: 2.4324e-16; 21: 0.07064
| Rel.Std.Dev. |  | 02: 0.8589%; 04: 1.527%; 05: 1.954%; 06: 0%; 11: 1.108%; 13: 2.179%; 15: 1.687%; 17: 1.992%; 19: 3.733%; 20: 1.28e-14%; 21: 3.767%
| PDM3 |  | 02: 18.84%; 04: -3.081%; 05: 26.65%; 06: -5.016%; 11: -6.159%; 13: 9.848%; 15: -20.85%; 17: 1.58%; 19: 6.418%; 20: 0.2612%; 21: -1.058%
| Z-Score (Absolute) |  | NA | 2.04 | 0.37 | 2.89 | 0.58 | NA | NA | NA | 0.7 | 1.05 | NA | 2.31 | NA | 0.06 | 0.67 | 0 | 0.14 | NA | NA
| Analytical results for Tm in OREAS 622 (Indicative Value 0.11 ppm) | [23 empty] | Indicative
Tm | Round | Replicate | 01: Lab; 02: Lab; 04: Lab |  | 1
| No | No | 01: 05; 02: 13; 04: 22 |  | ppm
|  |  | 01: AR*MS; 02: AR*OES/MS; 04: AR*MS |  | 2
|  |  | 01: 0.5g; 02: 20g; 04: 01g |  | 2
| 1 | 1 | 01: 0.1; 02: 0.1008; 04: 0.075 |  | 1
| 1 | 2 | 01: 0.1; 02: 0.1068; 04: 0.08 |  | 8
| 1 | 3 | 01: 0.1; 02: 0.10064; 04: 0.085 |  | 16
| 1 | 4 | 01: 0.1; 02: 0.11203; 04: 0.08 |  | 0.10602
| 1 | 5 | 01: 0.2; 02: 0.10278; 04: 0.08 |  | 30
| 1 | 6 | 01: 0.2; 02: 0.10539; 04: 0.08
| Mean |  | 01: 0.13333; 02: 0.10474; 04: 0.08
| Median |  | 01: 0.1; 02: 0.10409; 04: 0.08
| Std Dev. |  | 01: 0.05164; 02: 0.0043346; 04: 0.0031623
| Rel.Std.Dev. |  | 01: 38.73%; 02: 4.139%; 04: 3.953%
| PDM3 |  | 01: 25.76%; 02: -1.212%; 04: -24.55%
| Z-Score (Absolute) |  | 01: 0.78; 02: 0; 04: 0.67
| Analytical results for U in OREAS 622 (Certified Value 0.91 ppm) | [23 empty] | Certified
U | Round | Replicate | Lab | Lab | Lab | Lab | Lab | Lab | Lab | Lab | Lab | Lab | Lab | Lab | Lab | Lab | Lab | Lab | Lab | [5 empty] | 1
| No | No | 01 | 02 | 04 | 05 | 06 | 08 | 09 | 11 | 13 | 14 | 16 | 17 | 19 | 21 | 22 | 23 | 25 | [5 empty] | ppm
|  |  | AR*OES | AR*OES/MS | AR*OES/MS | AR*MS | AR*MS | AR*OES | AR*OES | AR*OES | AR*OES/MS | AR*MS | AR*MS | AR*OES | AR*OES/MS | AR*MS | AR*MS | AR*OES | AR*OES | [5 empty] | 2
|  |  | 01g | 0.25g | 0.25g | 0.5g | 0.4g | 01g | 10g | 01g | 20g | 0.5g | 40g | 01g | 0.25g | 0.4g | 01g | 01g | 01g | [5 empty] | 2
| 1 | 1 | < 50 | 1.015 | 0.83 | 1.1 | 0.58 | < 50 | < 10 | < 50 | 0.97887 | 0.85 | 0.99 | < 10 | 0.87 | 0.73 | 0.78 | < 50 | < 50 | [5 empty] | 1
| 1 | 2 | < 50 | 1.03 | 0.79 | 1.1 | 0.57 | < 50 | < 10 | < 50 | 0.96285 | 0.87 | 1.01 | < 10 | 0.89 | 0.76 | 0.78 | < 50 | < 50 | [5 empty] | 0
| 1 | 3 | < 50 | 1.066 | 0.83 | 1.1 | 0.53 | < 50 | < 10 | < 50 | 0.92807 | 0.87 | 0.97 | < 10 | 0.89 | 0.75 | 0.8 | < 50 | < 50 | [5 empty] | 16
| 1 | 4 | < 50 | 1.057 | 0.83 | 1 | 0.59 | < 50 | < 10 | < 50 | 0.98439 | 0.83 | 0.96 | < 10 | 0.91 | 0.72 | 0.78 | < 50 | < 50 | [5 empty] | 0.90564
| 1 | 5 | < 50 | 1.05 | 0.86 | 1.1 | 0.61 | < 50 | < 10 | < 50 | 0.95466 | 0.86 | 0.97 | < 10 | 0.87 | 0.7 | 0.74 | < 50 | < 50 | [5 empty] | 153
| 1 | 6 | < 50 | 1.016 | 0.85 | 1.1 | 0.56 | < 50 | < 10 | < 50 | 0.93187 | 0.85 | 0.95 | < 10 | 0.91 | 0.72 | 0.76 | < 50 | < 50
| Mean |  | 02: 1.039; 04: 0.83167; 05: 1.0833; 06: 0.57333; 11: 0.95679; 13: 0.855; 14: 0.975; 16: 0.89; 17: 0.73; 19: 0.77333
| Median |  | 02: 1.04; 04: 0.83; 05: 1.1; 06: 0.575; 11: 0.95876; 13: 0.855; 14: 0.97; 16: 0.89; 17: 0.725; 19: 0.78
| Std Dev. |  | 02: 0.021726; 04: 0.024014; 05: 0.040825; 06: 0.027325; 11: 0.023394; 13: 0.015166; 14: 0.021679; 16: 0.017889; 17: 0.021909; 19: 0.020656
| Rel.Std.Dev. |  | 02: 2.091%; 04: 2.887%; 05: 3.768%; 06: 4.766%; 11: 2.445%; 13: 1.774%; 14: 2.224%; 16: 2.01%; 17: 3.001%; 19: 2.671%
| PDM3 |  | 02: 14.73%; 04: -8.168%; 05: 19.62%; 06: -36.69%; 11: 5.647%; 13: -5.592%; 14: 7.658%; 16: -1.727%; 17: -19.39%; 19: -14.61%
| Z-Score (Absolute) |  | NA | 1.11 | 0.27 | 1.52 | 2 | NA | NA | NA | 0.56 | 0.12 | 0.69 | NA | 0.12 | 0.95 | 0.66 | NA | NA
| Analytical results for V in OREAS 622 (Certified Value 12.3 ppm) | [23 empty] | Certified
V | Round | Replicate | Lab | Lab | Lab | Lab | Lab | Lab | Lab | Lab | Lab | Lab | Lab | Lab | Lab | Lab | Lab | Lab | Lab | Lab | Lab | Lab |  |  | 1
| No | No | 01 | 02 | 04 | 05 | 06 | 08 | 09 | 10 | 11 | 13 | 14 | 15 | 16 | 17 | 19 | 20 | 21 | 23 | 24 | 25 |  |  | ppm
|  |  | AR*OES | AR*OES/MS | AR*OES/MS | AR*OES | AR*OES | AR*OES | AR*OES | AR*OES | AR*OES | AR*OES/MS | AR*MS | AR*OES | AR*OES | AR*OES | AR*OES/MS | AR*MS | AR*OES | AR*OES | AR*OES | AR*OES |  |  | 1
|  |  | 01g | 0.25g | 0.25g | 0.5g | 0.4g | 01g | 10g | 40g | 01g | 20g | 0.5g | 0.5g | 40g | 01g | 0.25g | 0.5g | 0.4g | 01g | 0.5g | 01g |  |  | 1
| 1 | 1 | 14 | 11.7 | 14 | 15 | 11 | 11 | 13 | 11 | 11 | 13.8238 | 12 | 9 | 15 | 11 | 10 | 11 | 14 | 12 | 10 | 17 |  |  | 1
| 1 | 2 | 13 | 11.5 | 13 | 16 | 12 | 12 | 13 | 11 | 11 | 13.6578 | 12 | 11 | 14 | 11 | 11 | 11 | 14 | 12 | 11 | 17 |  |  | 0
| 1 | 3 | 13 | 11.7 | 13 | 16 | 11 | 12 | 13 | 12 | 11 | 13.2427 | 12 | 10 | 14 | 11 | 11 | 11 | 14 | 12 | 11 | 18 |  |  | 16
| 1 | 4 | 13 | 11.6 | 13 | 15 | 11 | 13 | 12 | 10 | 12 | 13.9371 | 12 | 10 | 14 | 11 | 10 | 11 | 13 | 12 | 13 | 18 |  |  | 12.2672
| 1 | 5 | 15 | 11.8 | 13 | 15 | 12 | 13 | 12 | 11 | 12 | 13.5256 | 13 | 10.5 | 15 | 11 | 10 | 11 | 13 | 12 | 13 | 18 |  |  | 154
| 1 | 6 | 13 | 11.6 | 14 | 15 | 12 | 13 | 13 | 12 | 12 | 13.3765 | 12 | 10.5 | 15 | 11 | 11 | 11 | 13 | 12 | 12 | 17
| Mean |  | 13.5 | 11.65 | 13.3333 | 15.3333 | 11.5 | 12.3333 | 12.6667 | 11.1667 | 11.5 | 13.5939 | 12.1667 | 10.1667 | 14.5 | 11 | 10.5 | 11 | 13.5 | 12 | 11.6667 | 17.5
| Median |  | 13 | 11.65 | 13 | 15 | 11.5 | 12.5 | 13 | 11 | 11.5 | 13.5917 | 12 | 10.25 | 14.5 | 11 | 10.5 | 11 | 13.5 | 12 | 11.5 | 17.5
| Std Dev. |  | 0.83666 | 0.10488 | 0.5164 | 0.5164 | 0.54772 | 0.8165 | 0.5164 | 0.75277 | 0.54772 | 0.26456 | 0.40825 | 0.68313 | 0.54772 | 0 | 0.54772 | 0 | 0.54772 | 0 | 1.2111 | 0.54772
| Rel.Std.Dev. |  | 6.197% | 0.9003% | 3.873% | 3.368% | 4.763% | 6.62% | 4.077% | 6.741% | 4.763% | 1.946% | 3.355% | 6.719% | 3.777% | 0% | 5.216% | 0% | 4.057% | 0% | 10.38% | 3.13%
| PDM3 |  | 10.05% | -5.031% | 8.691% | 24.99% | -6.254% | 0.5389% | 3.256% | -8.972% | -6.254% | 10.81% | -0.8197% | -17.12% | 18.2% | -10.33% | -14.41% | -10.33% | 10.05% | -2.178% | -4.896% | 42.66%
| Z-Score (Absolute) |  | 0.88 | 0.27 | 0.78 | 2.02 | 0.36 | 0.16 | 0.36 | 0.57 | 0.36 | 0.94 | 0.05 | 1.19 | 1.5 | 0.67 | 0.99 | 0.67 | 0.88 | 0.05 | 0.26 | 3.37
| Analytical results for W in OREAS 622 (Certified Value 1.19 ppm) | [23 empty] | Certified
W | Round | Replicate | Lab | Lab | Lab | Lab | Lab | Lab | Lab | Lab | Lab | Lab | Lab | Lab | Lab | Lab | Lab | Lab | Lab | Lab | Lab |  |  |  | 1
| No | No | 01 | 02 | 04 | 05 | 06 | 08 | 09 | 10 | 11 | 13 | 14 | 15 | 16 | 19 | 20 | 21 | 22 | 23 | 24 |  |  |  | ppm
|  |  | AR*OES | AR*OES/MS | AR*OES/MS | AR*MS | AR*MS | AR*OES | AR*OES | AR*OES | AR*OES | AR*OES/MS | AR*MS | AR*OES | AR*MS | AR*OES/MS | AR*MS | AR*MS | AR*MS | AR*OES | AR*OES |  |  |  | 2
|  |  | 01g | 0.25g | 0.25g | 0.5g | 0.4g | 01g | 10g | 40g | 01g | 20g | 0.5g | 0.5g | 40g | 0.25g | 0.5g | 0.4g | 01g | 01g | 0.5g |  |  |  | 2
| 1 | 1 | < 50 | 1.625 | 1.1 | 1.3 | 1.1 | < 50 | < 10 | < 2 | < 50 | 1.1896 | 1.28 | < 5 | 1.1 | 1.4 | 1.1 | 0.7 | 1.4 | < 50 | * |  |  |  | 1
| 1 | 2 | < 50 | 1.526 | 1 | 1.2 | 1.2 | < 50 | < 10 | < 2 | < 50 | 1.2655 | 1.26 | < 5 | 1 | 1.3 | 1 | 0.7 | 1.3 | < 50 | * |  |  |  | 0
| 1 | 3 | < 50 | 1.628 | 1.1 | 1.3 | 1.2 | < 50 | < 10 | < 2 | < 50 | 1.0986 | 1.34 | < 5 | 1 | 1.2 | 1 | 0.7 | 1.4 | < 50 | * |  |  |  | 16
| 1 | 4 | < 50 | 1.538 | 1.1 | 1.3 | 1.1 | < 50 | < 10 | < 2 | < 50 | 1.2726 | 1.27 | < 5 | 1 | 1.3 | 0.9 | 0.8 | 1.4 | < 50 | * |  |  |  | 1.1914
| 1 | 5 | < 50 | 1.571 | 1.2 | 1.4 | 1.2 | < 50 | < 10 | < 2 | < 50 | 1.2317 | 1.28 | < 5 | 1 | 1.2 | 1.1 | 0.8 | 1.4 | < 50 | * |  |  |  | 155
| 1 | 6 | < 50 | 1.538 | 1.2 | 1.3 | 1.1 | < 50 | < 10 | < 2 | < 50 | 1.1971 | 1.27 | < 5 | 0.9 | 1.3 | 1 | 0.8 | 1.4 | < 50 | *
| Mean |  | 02: 1.571; 04: 1.1167; 05: 1.3; 06: 1.15; 13: 1.2092; 14: 1.2833; 16: 1; 19: 1.2833; 20: 1.0167; 21: 0.75; 22: 1.3833
| Median |  | 02: 1.5545; 04: 1.1; 05: 1.3; 06: 1.15; 13: 1.2144; 14: 1.275; 16: 1; 19: 1.3; 20: 1; 21: 0.75; 22: 1.4
| Std Dev. |  | 02: 0.045537; 04: 0.075277; 05: 0.063246; 06: 0.054772; 13: 0.063958; 14: 0.028752; 16: 0.063246; 19: 0.075277; 20: 0.075277; 21: 0.054772; 22: 0.040825
| Rel.Std.Dev. |  | 02: 2.899%; 04: 6.741%; 05: 4.865%; 06: 4.763%; 13: 5.289%; 14: 2.24%; 16: 6.325%; 19: 5.866%; 20: 7.404%; 21: 7.303%; 22: 2.951%
| PDM3 |  | 02: 31.86%; 04: -6.272%; 05: 9.116%; 06: -3.474%; 13: 1.494%; 14: 7.717%; 16: -16.06%; 19: 7.717%; 20: -14.67%; 21: -37.05%; 22: 16.11%
| Z-Score (Absolute) |  | NA | 2.64 | 0.67 | 0.66 | 0.43 | NA | NA | NA | NA | 0 | 0.54 | NA | 1.67 | 0.54 | 1.4 | 3.35 | 1.27 | NA | NA
| Analytical results for Y in OREAS 622 (Certified Value 5.92 ppm) | [23 empty] | Certified
Y | Round | Replicate | 01: Lab; 02: Lab; 04: Lab; 05: Lab; 06: Lab; 08: Lab; 09: Lab; 10: Lab; 11: Lab; 13: Lab; 14: Lab |  |  |  | 1
| No | No | 01: 02; 02: 04; 04: 05; 05: 06; 06: 09; 08: 13; 09: 15; 10: 16; 11: 19; 13: 21; 14: 22 |  |  |  | ppm
|  |  | 01: AR*OES/MS; 02: AR*OES/MS; 04: AR*OES; 05: AR*MS; 06: AR*OES; 08: AR*OES/MS; 09: AR*OES; 10: AR*MS; 11: AR*OES/MS; 13: AR*MS; 14: AR*MS |  |  |  | 2
|  |  | 01: 0.25g; 02: 0.25g; 04: 0.5g; 05: 0.4g; 06: 10g; 08: 20g; 09: 0.5g; 10: 40g; 11: 0.25g; 13: 0.4g; 14: 01g |  |  |  | 2
| 1 | 1 | 01: 6.154; 02: 5.83; 04: 7; 05: 4.82; 06: 3; 08: 6.5451; 09: 6.5; 10: 6.48; 11: 5.83; 13: 4.67; 14: 5.74 |  |  |  | 1
| 1 | 2 | 01: 5.872; 02: 5.57; 04: 7; 05: 4.84; 06: 3; 08: 6.3942; 09: 7; 10: 6.63; 11: 5.76; 13: 4.72; 14: 5.93 |  |  |  | 0
| 1 | 3 | 01: 6.088; 02: 5.81; 04: 7; 05: 4.57; 06: 3; 08: 6.2239; 09: 6; 10: 6.4; 11: 5.92; 13: 4.64; 14: 5.92 |  |  |  | 16
| 1 | 4 | 01: 5.974; 02: 5.74; 04: 7; 05: 4.84; 06: 3; 08: 6.5514; 09: 6; 10: 6.52; 11: 6.09; 13: 4.41; 14: 5.63 |  |  |  | 5.9177
| 1 | 5 | 01: 6.181; 02: 5.88; 04: 7; 05: 5; 06: 3; 08: 6.3979; 09: 6.5; 10: 6.52; 11: 5.76; 13: 4.38; 14: 5.64 |  |  |  | 156
| 1 | 6 | 01: 5.839; 02: 5.69; 04: 7; 05: 4.75; 06: 3; 08: 6.3196; 09: 6.5; 10: 6.6; 11: 6.13; 13: 4.36; 14: 6
| Mean |  | 01: 6.018; 02: 5.7533; 04: 7; 05: 4.8033; 06: 3; 08: 6.4054; 09: 6.4167; 10: 6.525; 11: 5.915; 13: 4.53; 14: 5.81
| Median |  | 01: 6.031; 02: 5.775; 04: 7; 05: 4.83; 06: 3; 08: 6.3961; 09: 6.5; 10: 6.52; 11: 5.875; 13: 4.525; 14: 5.83
| Std Dev. |  | 01: 0.14509; 02: 0.11219; 04: 0; 05: 0.14067; 06: 0; 08: 0.12753; 09: 0.37639; 10: 0.082885; 11: 0.16257; 13: 0.16346; 14: 0.1605
| Rel.Std.Dev. |  | 01: 2.411%; 02: 1.95%; 04: 0%; 05: 2.928%; 06: 0%; 08: 1.991%; 09: 5.866%; 10: 1.27%; 11: 2.748%; 13: 3.608%; 14: 2.762%
| PDM3 |  | 01: 1.695%; 02: -2.777%; 04: 18.29%; 05: -18.83%; 06: -49.3%; 08: 8.241%; 09: 8.432%; 10: 10.26%; 11: -0.04512%; 13: -23.45%; 14: -1.819%
| Z-Score (Absolute) |  | 01: 0.14; 02: 0.22; 04: 1.46; 05: 1.49; 06: 3.92; 08: 0.66; 09: 0.67; 10: 0.82; 11: 0; 13: 1.86; 14: 0.14
| Analytical results for Yb in OREAS 622 (Certified Value 0.59 ppm) | [23 empty] | Certified
Yb | Round | Replicate | 01: Lab; 02: Lab; 04: Lab; 05: Lab; 06: Lab; 08: Lab; 09: Lab; 10: Lab |  |  |  | 1
| No | No | 01: 02; 02: 04; 04: 05; 05: 06; 06: 13; 08: 19; 09: 21; 10: 22 |  |  |  | ppm
|  |  | 01: AR*OES/MS; 02: AR*OES/MS; 04: AR*MS; 05: AR*MS; 06: AR*OES/MS; 08: AR*OES/MS; 09: AR*MS; 10: AR*MS |  |  |  | 2
|  |  | 01: 0.25g; 02: 0.25g; 04: 0.5g; 05: 0.4g; 06: 20g; 08: 0.25g; 09: 0.4g; 10: 01g |  |  |  | 2
| 1 | 1 | 01: 0.586; 02: 0.6; 04: 0.8; 05: 0.4; 06: 0.70549; 08: 0.6; 09: 0.5; 10: 0.49 |  |  |  | 1
| 1 | 2 | 01: 0.584; 02: 0.6; 04: 0.7; 05: 0.4; 06: 0.70832; 08: 0.6; 09: 0.6; 10: 0.52 |  |  |  | 0
| 1 | 3 | 01: 0.589; 02: 0.6; 04: 0.7; 05: 0.4; 06: 0.67125; 08: 0.6; 09: 0.5; 10: 0.52 |  |  |  | 16
| 1 | 4 | 01: 0.595; 02: 0.6; 04: 0.7; 05: 0.4; 06: 0.69617; 08: 0.7; 09: 0.5; 10: 0.49 |  |  |  | 0.58549
| 1 | 5 | 01: 0.59; 02: 0.6; 04: 0.8; 05: 0.4; 06: 0.68087; 08: 0.6; 09: 0.5; 10: 0.49 |  |  |  | 157
| 1 | 6 | 01: 0.576; 02: 0.6; 04: 0.8; 05: 0.4; 06: 0.70151; 08: 0.7; 09: 0.5; 10: 0.51
| Mean |  | 01: 0.58667; 02: 0.6; 04: 0.75; 05: 0.4; 06: 0.69394; 08: 0.63333; 09: 0.51667; 10: 0.50333
| Median |  | 01: 0.5875; 02: 0.6; 04: 0.75; 05: 0.4; 06: 0.69884; 08: 0.6; 09: 0.5; 10: 0.5
| Std Dev. |  | 01: 0.0064395; 02: 0; 04: 0.054772; 05: 6.0809e-17; 06: 0.014752; 08: 0.05164; 09: 0.040825; 10: 0.015055
| Rel.Std.Dev. |  | 01: 1.098%; 02: 0%; 04: 7.303%; 05: 1.52e-14%; 06: 2.126%; 08: 8.154%; 09: 7.902%; 10: 2.991%
| PDM3 |  | 01: 0.2006%; 02: 2.478%; 04: 28.1%; 05: -31.68%; 06: 18.52%; 08: 8.171%; 09: -11.76%; 10: -14.03%
| Z-Score (Absolute) |  | 01: 0.05; 02: 0.05; 04: 1.27; 05: 1.56; 06: 0.81; 08: 0.32; 09: 0.62; 10: 0.73
| Analytical results for Zn in OREAS 622 (Certified Value 10.01 wt.%) | [23 empty] | Certified
Zn | Round | Replicate | Lab | Lab | Lab | Lab | Lab | Lab | Lab | Lab | Lab | Lab | Lab | Lab | Lab | Lab | Lab | Lab | Lab | Lab | Lab | Lab | Lab |  | 1
| No | No | 01 | 02 | 04 | 05 | 06 | 07 | 08 | 09 | 11 | 13 | 14 | 15 | 16 | 17 | 19 | 20 | 21 | 22 | 23 | 24 | 25 |  | wt.%
|  |  | AR*OES/AAS | AR*OES | AR*OES | AR*OES | AR*OES | AR*OES/AAS | AR*OES/AAS | AR*OES | AR*OES/AAS | AR*OES/MS | AR*MS | AR*OES | AR*OES | AR*OES/AAS | AR*OES | AR*OES | AR*OES | AR*OES | AR*OES | AR*OES | AR*OES/AAS |  | 2
|  |  | 0.5g | 0.5g | 0.25g | 0.5g | 0.2g | 0.5g | 0.5g | 10g | 0.5g | 20g | 0.5g | 0.5g | 40g | 0.5g | 0.25g | 01g | 0.4g | 01g | 01g | 01g | 0.5g |  | 3
| 1 | 1 | 10.05 | 9.57 | 10.2 | 9.95 | 9.55 | 10.5 | 10.1 | > 10000 | 9.67 | 9.6816 | 10.0185 | 9.1237 | > 20000 | 9.87 | 10.123 | 10.11 | > 5000 | 9.83 | 9.78 | 10.07 | 10.1 |  | 1
| 1 | 2 | 10.15 | 9.54 | 10.3 | 9.92 | 9.89 | 10.25 | 10.15 | -- | 8.82 | 9.7988 | 9.9735 | 9.362 | > 20000 | 9.97 | 10.089 | 9.93 | > 5000 | 9.84 | 10.2 | 10.51 | 10.05 |  | 0
| 1 | 3 | 9.95 | 8.83 | 10.1 | 10.2 | 9.65 | 10.2 | 10.6 | > 10000 | 9.69 | 9.7387 | 10.1022 | 8.9937 | > 20000 | 9.79 | 10.177 | 9.98 | > 5000 | 9.88 | 10.05 | 10.33 | 9.96 |  | 16
| 1 | 4 | 10.05 | 10.2 | 10.2 | 9.82 | 9.53 | 10.3 | 10.05 | > 10000 | 10.2 | 9.673 | 9.8858 | 8.9931 | > 20000 | 9.85 | 10.12 | 10.12 | > 5000 | 9.79 | 9.53 | 10.83 | 10.25 |  | 10.011
| 1 | 5 | 10.1 | 10.3 | 10.1 | 10.1 | 9.36 | 10.35 | 9.92 | > 10000 | 9.67 | 9.7432 | 10.1919 | 9.2825 | > 20000 | 10.1 | 10.092 | 10 | > 5000 | 9.86 | 9.84 | 10.73 | 10.05 |  | 158
| 1 | 6 | 10.1 | 10.3 | 10.1 | 9.87 | 11.8 | 10.65 | 9.98 | > 10000 | 8.83 | 9.8223 | 9.9098 | 9.2317 | > 20000 | 10 | 10.177 | 10.02 | > 5000 | 9.87 | 10.15 | 10.45 | 10.05
| Mean |  | 10.0667 | 9.79 | 10.1667 | 9.9767 | 9.9633 | 10.375 | 10.1333 |  | 9.48 | 9.7429 | 10.0136 | 9.1645 |  | 9.93 | 10.1297 | 10.0267 |  | 9.845 | 9.925 | 10.4867 | 10.0767
| Median |  | 10.075 | 9.885 | 10.15 | 9.935 | 9.6 | 10.325 | 10.075 |  | 9.67 | 9.741 | 9.996 | 9.1777 |  | 9.92 | 10.1215 | 10.01 |  | 9.85 | 9.945 | 10.48 | 10.05
| Std Dev. |  | 0.068313 | 0.58665 | 0.08165 | 0.14487 | 0.91646 | 0.16956 | 0.24295 |  | 0.54641 | 0.060172 | 0.11696 | 0.15338 |  | 0.11402 | 0.039221 | 0.074744 |  | 0.032711 | 0.2554 | 0.27464 | 0.096264
| Rel.Std.Dev. |  | 0.6786% | 5.992% | 0.8031% | 1.452% | 9.198% | 1.634% | 2.398% |  | 5.764% | 0.6176% | 1.168% | 1.674% |  | 1.148% | 0.3872% | 0.7455% |  | 0.3323% | 2.573% | 2.619% | 0.9553%
| PDM3 |  | 0.5562% | -2.207% | 1.555% | -0.3428% | -0.476% | 3.636% | 1.222% |  | -5.304% | -2.678% | 0.0263% | -8.456% |  | -0.8089% | 1.186% | 0.1567% |  | -1.658% | -0.8589% | 4.752% | 0.6561%
| Z-Score (Absolute) |  | 0.44 | 0.1 | 1.08 | 0.14 | 2.57 | 2.41 | 0.27 | NA | 1.22 | 1.63 | 0.1 | 5.33 | NA | 0.43 | 0.84 | 0.18 | NA | 0.98 | 0.47 | 3.13 | 0.5
| Analytical results for Zr in OREAS 622 (Certified Value 48.2 ppm) | [23 empty] | Certified
Zr | Round | Replicate | 01: Lab; 02: Lab; 04: Lab; 05: Lab; 06: Lab; 07: Lab; 08: Lab; 09: Lab; 11: Lab; 13: Lab; 14: Lab |  | 1
| No | No | 01: 02; 02: 04; 04: 05; 05: 09; 06: 13; 07: 14; 08: 15; 09: 16; 11: 19; 13: 21; 14: 22 |  | ppm
|  |  | 01: AR*OES/MS; 02: AR*OES/MS; 04: AR*OES; 05: AR*OES; 06: AR*OES/MS; 07: AR*MS; 08: AR*OES; 09: AR*MS; 11: AR*OES/MS; 13: AR*OES; 14: AR*MS |  | 1
|  |  | 01: 0.25g; 02: 0.25g; 04: 0.5g; 05: 10g; 06: 20g; 07: 0.5g; 08: 0.5g; 09: 40g; 11: 0.25g; 13: 0.4g; 14: 01g |  | 1
| 1 | 1 | 01: 49.5; 02: 51.6; 04: 72; 05: 40; 06: 54.5971; 07: 48.8; 08: 58; 09: 48.7; 11: 44.2; 13: 42; 14: 48 |  | 1
| 1 | 2 | 01: 50.1; 02: 48.3; 04: 74; 05: 40; 06: 53.8737; 07: 48.74; 08: 58; 09: 49.4; 11: 44.8; 13: 42.8; 14: 49 |  | 9
| 1 | 3 | 01: 50.5; 02: 49.6; 04: 71; 05: 37; 06: 52.4173; 07: 48.13; 08: 56.5; 09: 46.2; 11: 44.8; 13: 45.8; 14: 49 |  | 16
| 1 | 4 | 01: 49.7; 02: 47; 04: 70; 05: 36; 06: 54.6193; 07: 48.68; 08: 55; 09: 49.4; 11: 47; 13: 45.3; 14: 46 |  | 48.1644
| 1 | 5 | 01: 50.2; 02: 50.7; 04: 71; 05: 38; 06: 53.5417; 07: 48.94; 08: 56.5; 09: 49.1; 11: 44.1; 13: 43.9; 14: 48 |  | 159
| 1 | 6 | 01: 48.1; 02: 48.4; 04: 72; 05: 39; 06: 51.9865; 07: 47.54; 08: 56.5; 09: 46.3; 11: 47; 13: 43.1; 14: 48
| Mean |  | 01: 49.6833; 02: 49.2667; 04: 71.6667; 05: 38.3333; 06: 53.5059; 07: 48.4717; 08: 56.75; 09: 48.1833; 11: 45.3167; 13: 43.8167; 14: 48
| Median |  | 01: 49.9; 02: 49; 04: 71.5; 05: 38.5; 06: 53.7077; 07: 48.71; 08: 56.5; 09: 48.9; 11: 44.8; 13: 43.5; 14: 48
| Std Dev. |  | 01: 0.85421; 02: 1.699; 04: 1.3663; 05: 1.633; 06: 1.1009; 07: 0.53428; 08: 1.1292; 09: 1.5198; 11: 1.3363; 13: 1.4825; 14: 1.0954
| Rel.Std.Dev. |  | 01: 1.719%; 02: 3.449%; 04: 1.906%; 05: 4.26%; 06: 2.058%; 07: 1.102%; 08: 1.99%; 09: 3.154%; 11: 2.949%; 13: 3.383%; 14: 2.282%
| PDM3 |  | 01: 3.154%; 02: 2.288%; 04: 48.8%; 05: -20.41%; 06: 11.09%; 07: 0.6379%; 08: 17.83%; 09: 0.03926%; 11: -5.913%; 13: -9.027%; 14: -0.3414%
| Z-Score (Absolute) |  | 01: 0.33; 02: 0.17; 04: 4.96; 05: 2.17; 06: 1.08; 07: 0; 08: 1.77; 09: 0.06; 11: 0.67; 13: 0.99; 14: 0.1
Note on C17: Z-Scores have been calculated after removal of individual outliers. In general, laboratory batches are rejected if Z-Score > 2.5.
Note on C35: Z-Scores have been calculated after removal of individual outliers. In general, laboratory batches are rejected if Z-Score > 2.5.
Note on C53: Z-Scores have been calculated after removal of individual outliers. In general, laboratory batches are rejected if Z-Score > 2.5.
Note on C85: Z-Scores have been calculated after removal of individual outliers. In general, laboratory batches are rejected if Z-Score > 2.5.
Note on C103: Z-Scores have been calculated after removal of individual outliers. In general, laboratory batches are rejected if Z-Score > 2.5.
Note on C121: Z-Scores have been calculated after removal of individual outliers. In general, laboratory batches are rejected if Z-Score > 2.5.
Note on C139: Z-Scores have been calculated after removal of individual outliers. In general, laboratory batches are rejected if Z-Score > 2.5.
Note on C157: Z-Scores have been calculated after removal of individual outliers. In general, laboratory batches are rejected if Z-Score > 2.5.
Note on C175: Z-Scores have been calculated after removal of individual outliers. In general, laboratory batches are rejected if Z-Score > 2.5.
Note on C193: Z-Scores have been calculated after removal of individual outliers. In general, laboratory batches are rejected if Z-Score > 2.5.
Note on C211: Z-Scores have been calculated after removal of individual outliers. In general, laboratory batches are rejected if Z-Score > 2.5.
Note on C229: Z-Scores have been calculated after removal of individual outliers. In general, laboratory batches are rejected if Z-Score > 2.5.
Note on C247: Z-Scores have been calculated after removal of individual outliers. In general, laboratory batches are rejected if Z-Score > 2.5.
Note on C265: Z-Scores have been calculated after removal of individual outliers. In general, laboratory batches are rejected if Z-Score > 2.5.
Note on C283: Z-Scores have been calculated after removal of individual outliers. In general, laboratory batches are rejected if Z-Score > 2.5.
Note on C301: Z-Scores have been calculated after removal of individual outliers. In general, laboratory batches are rejected if Z-Score > 2.5.
Note on C319: Z-Scores have been calculated after removal of individual outliers. In general, laboratory batches are rejected if Z-Score > 2.5.
Note on C337: Z-Scores have been calculated after removal of individual outliers. In general, laboratory batches are rejected if Z-Score > 2.5.
Note on C355: Z-Scores have been calculated after removal of individual outliers. In general, laboratory batches are rejected if Z-Score > 2.5.
Note on C373: Z-Scores have been calculated after removal of individual outliers. In general, laboratory batches are rejected if Z-Score > 2.5.
Note on C391: Z-Scores have been calculated after removal of individual outliers. In general, laboratory batches are rejected if Z-Score > 2.5.
Note on C409: Z-Scores have been calculated after removal of individual outliers. In general, laboratory batches are rejected if Z-Score > 2.5.
Note on C427: Z-Scores have been calculated after removal of individual outliers. In general, laboratory batches are rejected if Z-Score > 2.5.
Note on C445: Z-Scores have been calculated after removal of individual outliers. In general, laboratory batches are rejected if Z-Score > 2.5.
Note on C463: Z-Scores have been calculated after removal of individual outliers. In general, laboratory batches are rejected if Z-Score > 2.5.
Note on C481: Z-Scores have been calculated after removal of individual outliers. In general, laboratory batches are rejected if Z-Score > 2.5.
Note on C499: Z-Scores have been calculated after removal of individual outliers. In general, laboratory batches are rejected if Z-Score > 2.5.
Note on C517: Z-Scores have been calculated after removal of individual outliers. In general, laboratory batches are rejected if Z-Score > 2.5.
Note on C535: Z-Scores have been calculated after removal of individual outliers. In general, laboratory batches are rejected if Z-Score > 2.5.
Note on C553: Z-Scores have been calculated after removal of individual outliers. In general, laboratory batches are rejected if Z-Score > 2.5.
Note on C571: Z-Scores have been calculated after removal of individual outliers. In general, laboratory batches are rejected if Z-Score > 2.5.
Note on C589: Z-Scores have been calculated after removal of individual outliers. In general, laboratory batches are rejected if Z-Score > 2.5.
Note on C607: Z-Scores have been calculated after removal of individual outliers. In general, laboratory batches are rejected if Z-Score > 2.5.
Note on C625: Z-Scores have been calculated after removal of individual outliers. In general, laboratory batches are rejected if Z-Score > 2.5.
Note on C643: Z-Scores have been calculated after removal of individual outliers. In general, laboratory batches are rejected if Z-Score > 2.5.
Note on C661: Z-Scores have been calculated after removal of individual outliers. In general, laboratory batches are rejected if Z-Score > 2.5.
Note on C679: Z-Scores have been calculated after removal of individual outliers. In general, laboratory batches are rejected if Z-Score > 2.5.
Note on C697: Z-Scores have been calculated after removal of individual outliers. In general, laboratory batches are rejected if Z-Score > 2.5.
Note on C715: Z-Scores have been calculated after removal of individual outliers. In general, laboratory batches are rejected if Z-Score > 2.5.
Note on C733: Z-Scores have been calculated after removal of individual outliers. In general, laboratory batches are rejected if Z-Score > 2.5.
Note on C751: Z-Scores have been calculated after removal of individual outliers. In general, laboratory batches are rejected if Z-Score > 2.5.
Note on C769: Z-Scores have been calculated after removal of individual outliers. In general, laboratory batches are rejected if Z-Score > 2.5.
Note on C787: Z-Scores have been calculated after removal of individual outliers. In general, laboratory batches are rejected if Z-Score > 2.5.
Note on C805: Z-Scores have been calculated after removal of individual outliers. In general, laboratory batches are rejected if Z-Score > 2.5.
Note on C823: Z-Scores have been calculated after removal of individual outliers. In general, laboratory batches are rejected if Z-Score > 2.5.
Note on C841: Z-Scores have been calculated after removal of individual outliers. In general, laboratory batches are rejected if Z-Score > 2.5.
Note on C859: Z-Scores have been calculated after removal of individual outliers. In general, laboratory batches are rejected if Z-Score > 2.5.
Note on C877: Z-Scores have been calculated after removal of individual outliers. In general, laboratory batches are rejected if Z-Score > 2.5.
Note on C895: Z-Scores have been calculated after removal of individual outliers. In general, laboratory batches are rejected if Z-Score > 2.5.
Note on C913: Z-Scores have been calculated after removal of individual outliers. In general, laboratory batches are rejected if Z-Score > 2.5.
Note on C931: Z-Scores have been calculated after removal of individual outliers. In general, laboratory batches are rejected if Z-Score > 2.5.
Note on C949: Z-Scores have been calculated after removal of individual outliers. In general, laboratory batches are rejected if Z-Score > 2.5.
Note on C967: Z-Scores have been calculated after removal of individual outliers. In general, laboratory batches are rejected if Z-Score > 2.5.
Note on C985: Z-Scores have been calculated after removal of individual outliers. In general, laboratory batches are rejected if Z-Score > 2.5.
Note on C1003: Z-Scores have been calculated after removal of individual outliers. In general, laboratory batches are rejected if Z-Score > 2.5.
Note on C1021: Z-Scores have been calculated after removal of individual outliers. In general, laboratory batches are rejected if Z-Score > 2.5.
Note on C1039: Z-Scores have been calculated after removal of individual outliers. In general, laboratory batches are rejected if Z-Score > 2.5.
Note on C1057: Z-Scores have been calculated after removal of individual outliers. In general, laboratory batches are rejected if Z-Score > 2.5.
Note on C1075: Z-Scores have been calculated after removal of individual outliers. In general, laboratory batches are rejected if Z-Score > 2.5.
Note on C1093: Z-Scores have been calculated after removal of individual outliers. In general, laboratory batches are rejected if Z-Score > 2.5.
Note on C1111: Z-Scores have been calculated after removal of individual outliers. In general, laboratory batches are rejected if Z-Score > 2.5.
Note on C1129: Z-Scores have been calculated after removal of individual outliers. In general, laboratory batches are rejected if Z-Score > 2.5.
Note on C1147: Z-Scores have been calculated after removal of individual outliers. In general, laboratory batches are rejected if Z-Score > 2.5.
Note on C1165: Z-Scores have been calculated after removal of individual outliers. In general, laboratory batches are rejected if Z-Score > 2.5.
Note on C1183: Z-Scores have been calculated after removal of individual outliers. In general, laboratory batches are rejected if Z-Score > 2.5.