## Abbreviations
Table 1. Abbreviations used for OREAS 623
Abbreviation | Explanation
< | ‘less than’
IND | indeterminate
NR | not reported
PDM3 | percent deviation of lab mean from corrected mean of means
Rel.Std.Dev. | one sigma relative standard deviation
Std.Dev. | one sigma standard deviation
Method Codes:
3A*AAS | 3-acid (HNO3-HCIO4-HCI) digest with AAS finish
3A*OES | 3-acid (HNO3-HCIO4-HCI) digest with OES finish
4A*AAS | 4-acid (HF-HNO3-HClO4-HCl) digest with AAS finish
4A*MS | 4-acid (HF-HNO3-HClO4-HCl) digest with ICP-MS finish
4A*OES | 4-acid (HF-HNO3-HClO4-HCl) digest with ICP-OES finish
4A*OES/MS | 4-acid (HF-HNO3-HClO4-HCl) digest with ICP-OES or ICP-MS finish as appropriate
AR*AAS | aqua regia digest with AAS finish
AR*GFAAS | aqua regia digest with graphite furnace AAS finish
AR*MS | aqua regia digest with ICP-MS finish
AR*OES | aqua regia digest with ICP-OES finish
AR*OES/AAS | ore grade aqua regia digest with either AAS or ICP-OES finish as appropriate
AR*OES/MS | aqua regia digest with ICP-OES or ICP-MS finish as appropriate
FA*AAS | fire assay with AAS finish
FA*OES | fire assay with ICP-OES finish
INAA | INAA using a charge weight as deemed appropriate
IRC | infrared combustion furnace
PF*MS | sodium peroxide fusion with ICP-MS finish
PF*OES | sodium peroxide fusion with ICP-OES finish
PF*OES/MS | sodium peroxide fusion with OES or MS finish as appropriate
Legend:- | (for Method Group Tabulated Results omitted in the determination of Certified Values)
Individual | - Outlying individual values
Batch & Limits | - Outlying laboratory batch data sets and superfluous limit values

## Laboratory List
Table 5. Participating Laboratory List used for OREAS 623
Lab Slot | Laboratory Name and Location
Acme (BV), Santiago, Chile
Actlabs, Ancaster, Ontario, Canada
ALS, Brisbane, QLD, Australia
ALS, Johannesburg, South Africa
ALS, Lima, Peru
ALS, Loughrea, Galway, Ireland
ALS, Orange, NSW, Australia
ALS, Perth, WA, Australia
ALS, Vancouver, BC, Canada
Bureau Veritas Commodities Canada Ltd, Vancouver, BC, Canada
Bureau Veritas Geoanalytical, Adelaide, SA, Australia
Bureau Veritas Geoanalytical, Perth, WA, Australia
Intertek Genalysis, Adelaide, SA, Australia
Intertek Genalysis, Perth, WA, Australia
Intertek Minerals (IMI), Jakarta, Indonesia
Intertek Testing Services, Cupang, Muntinlupa, Philippines
PT Geoservices Ltd, Cikarang, Jakarta Raya, Indonesia
SGS Australia Mineral Services, Perth (Newburn), WA, Australia
SGS Canada Inc., Vancouver, BC, Canada
SGS del Peru, Lima, Peru
SGS Geosol Laboratorios Ltda, Vespasiano, Minas Gerais, Brazil
SGS Lakefield Research Ltd, Lakefield, Ontario, Canada
SGS Mineral Services, Townsville, QLD, Australia
Legend:- | (for Method Group Tabulated Results omitted in the determination of Certified Values)
Individual | - Outlying individual values
Batch & Limits | - Outlying laboratory batch data sets and superfluous limit values

## Certified Values
Table 2. Certified Values, SD's, 95% Confidence and Tolerance Limits for OREAS 623
Constituent | Certified | SD | 95% Confidence Limits |  | 95% Tolerance Limits
| Value |  | Low | High | Low | High
Fire Assay
Au, Gold (ppm) | 0.82659 | 0.038907 | 0.81074 | 0.84245 | 0.81409 | 0.8391
Infrared Combustion
S, Sulphur (wt.%) | 9.067 | 0.17982 | 8.9985 | 9.1354 | 8.9298 | 9.2041
Peroxide Fusion ICP
Ag, Silver (ppm) | 22.6512 | 3.5225 | 19.3586 | 25.9439 | IND | IND
Al, Aluminium (wt.%) | 5.2498 | 0.15208 | 5.1505 | 5.3492 | 5.1348 | 5.3649
As, Arsenic (ppm) | 86.0053 | 9.3554 | 80.0681 | 91.9425 | 80.4244 | 91.5862
Ba, Barium (ppm) | 1394.5826 | 63.5039 | 1342.2677 | 1446.8975 | 1348.4622 | 1440.7029
Bi, Bismuth (ppm) | 17.6968 | 0.90443 | 16.7879 | 18.6057 | 16.823 | 18.5706
Ca, Calcium (wt.%) | 1.3699 | 0.07224 | 1.3268 | 1.4131 | 1.3194 | 1.4204
Cd, Cadmium (ppm) | 54.598 | 4.6466 | 50.9061 | 58.2899 | 51.8412 | 57.3549
Ce, Cerium (ppm) | 49.8907 | 4.21 | 44.3739 | 55.4074 | 47.2584 | 52.5229
Co, Cobalt (ppm) | 225.1316 | 10.0183 | 219.6594 | 230.6038 | 215.5869 | 234.6764
Cr, Chromium (ppm) | 29.9566 | 5.9348 | 24.1236 | 35.7896 | IND | IND
Cs, Cesium (ppm) | 3.0016 | 0.36988 | 2.5921 | 3.4111 | 2.7962 | 3.207
Cu, Copper (wt.%) | 1.7265 | 0.091668 | 1.6815 | 1.7716 | 1.6391 | 1.8139
Fe, Iron (wt.%) | 13.447 | 0.3789 | 13.2499 | 13.6442 | 13.05 | 13.8441
Ga, Gallium (ppm) | 23.6985 | 2.4142 | 21.1002 | 26.2968 | 21.8926 | 25.5044
In, Indium (ppm) | 2.0445 | 0.17671 | 1.929 | 2.16 | 1.8309 | 2.258
K, Potassium (wt.%) | 1.5264 | 0.11397 | 1.4589 | 1.5939 | 1.4536 | 1.5992
La, Lanthanum (ppm) | 24.8622 | 4.45 | 20.4603 | 29.2642 | 23.4698 | 26.2546
Li, Lithium (ppm) | 17.9736 | 2.09 | 16.328 | 19.6191 | IND | IND
Mg, Magnesium (wt.%) | 1.2294 | 0.025919 | 1.2168 | 1.242 | 1.1998 | 1.259
Mn, Manganese (wt.%) | 0.060477 | 0.0034288 | 0.058276 | 0.062678 | 0.058451 | 0.062503
Mo, Molybdenum (ppm) | 10.2045 | 0.54512 | 9.5372 | 10.8718 | IND | IND
Nb, Niobium (ppm) | 10.4374 | 0.8888 | 9.5508 | 11.3241 | IND | IND
Nd, Neodymium (ppm) | 24.8883 | 2.3688 | 21.9272 | 27.8495 | 23.2314 | 26.5452
Ni, Nickel (ppm) | < 50 | IND | IND | IND | IND | IND
Pb, Lead (wt.%) | 0.24727 | 0.010045 | 0.24166 | 0.25288 | 0.24027 | 0.25427
Pr, Praseodymium (ppm) | 6.5298 | 0.57271 | 5.8192 | 7.2403 | 5.8867 | 7.1729
Rb, Rubidium (ppm) | 66.6862 | 3.7915 | 63.0683 | 70.304 | 64.1178 | 69.2545
S, Sulphur (wt.%) | 8.8333 | 0.3649 | 8.5678 | 9.0987 | 8.5658 | 9.1008
Sb, Antimony (ppm) | 27.9668 | 2.5627 | 25.1203 | 30.8133 | 25.1208 | 30.8129
Sc, Scandium (ppm) | < 10 | IND | IND | IND | IND | IND
Si, Silicon (wt.%) | 24.4529 | 0.95774 | 23.6841 | 25.2216 | 23.7986 | 25.1072
Sr, Strontium (ppm) | 89.9114 | 10.1047 | 84.4724 | 95.3504 | 84.1467 | 95.6761
Th, Thorium (ppm) | 7.2896 | 0.42345 | 6.9285 | 7.6506 | 6.7414 | 7.8377
Ti, Titanium (wt.%) | 0.15009 | 0.0078781 | 0.14603 | 0.15414 | 0.13463 | 0.16555
Tl, Thallium (ppm) | 0.70858 | 0.098664 | 0.61019 | 0.80697 | IND | IND
U, Uranium (ppm) | 2.779 | 0.19123 | 2.5951 | 2.9628 | 2.5389 | 3.019
W, Tungsten (ppm) | 4.223 | 0.40097 | 3.8029 | 4.6432 | IND | IND
Y, Yttrium (ppm) | 19.14 | 1.4239 | 17.7721 | 20.5078 | 18.2511 | 20.0288
Yb, Ytterbium (ppm) | 1.7553 | 0.14291 | 1.6652 | 1.8455 | IND | IND
Zn, Zinc (wt.%) | 1.0348 | 0.039857 | 1.014 | 1.0556 | 1.0097 | 1.06
4-Acid Digestion
Ag, Silver (ppm) | 20.3999 | 1.0583 | 19.945 | 20.8549 | 19.6093 | 21.1906
Al, Aluminium (wt.%) | 5.0393 | 0.32947 | 4.89 | 5.1886 | 4.8817 | 5.1969
As, Arsenic (ppm) | 77.4695 | 5.3158 | 75.2336 | 79.7054 | 74.6946 | 80.2445
Be, Beryllium (ppm) | 1.3866 | 0.23611 | 1.2979 | 1.4752 | IND | IND
Bi, Bismuth (ppm) | 17.7218 | 1.7688 | 16.6722 | 18.7715 | 17.0673 | 18.3764
Ca, Calcium (wt.%) | 1.3755 | 0.073542 | 1.3443 | 1.4068 | 1.3326 | 1.4184
Cd, Cadmium (ppm) | 53.8458 | 3.903 | 52.1293 | 55.5624 | 52.4721 | 55.2195
Ce, Cerium (ppm) | 45.6251 | 5.4389 | 41.6455 | 49.6047 | 43.7917 | 47.4585
Co, Cobalt (ppm) | 221.5609 | 9.5188 | 217.3932 | 225.7287 | 215.073 | 228.0488
Cr, Chromium (ppm) | 24.8303 | 4.8108 | 22.8928 | 26.7678 | 23.0182 | 26.6424
Cs, Cesium (ppm) | 2.8532 | 0.10908 | 2.7847 | 2.9217 | 2.7351 | 2.9713
Cu, Copper (wt.%) | 1.7341 | 0.063817 | 1.7173 | 1.7509 | 1.6721 | 1.796
Fe, Iron (wt.%) | 13.4226 | 0.77794 | 13.0897 | 13.7555 | 13.1114 | 13.7339
Ga, Gallium (ppm) | 21.6697 | 1.3977 | 20.668 | 22.6715 | 20.9883 | 22.3511
Hf, Hafnium (ppm) | 3.975 | 0.24655 | 3.8021 | 4.1478 | 3.8079 | 4.142
In, Indium (ppm) | 2.0966 | 0.093076 | 2.0569 | 2.1362 | 1.9786 | 2.2145
K, Potassium (wt.%) | 1.4517 | 0.11717 | 1.4011 | 1.5024 | 1.4142 | 1.4893
La, Lanthanum (ppm) | 21.5533 | 3.7025 | 19.1466 | 23.96 | 20.9359 | 22.1706
Li, Lithium (ppm) | 15.7243 | 1.3548 | 14.8983 | 16.5504 | 15.1164 | 16.3322
Lu, Lutetium (ppm) | 0.24345 | 0.029815 | 0.22223 | 0.26468 | 0.21458 | 0.27233
Mg, Magnesium (wt.%) | 1.2011 | 0.090614 | 1.1608 | 1.2414 | 1.1687 | 1.2335
Mn, Manganese (wt.%) | 0.059953 | 0.0038623 | 0.058236 | 0.061671 | 0.058674 | 0.061233
Mo, Molybdenum (ppm) | 9.5493 | 0.69588 | 9.2263 | 9.8723 | 8.9984 | 10.1003
Na, Sodium (wt.%) | 1.1234 | 0.070119 | 1.0923 | 1.1546 | 1.0946 | 1.1523
Nb, Niobium (ppm) | 8.5802 | 0.72904 | 8.1424 | 9.018 | 8.3468 | 8.8136
Ni, Nickel (ppm) | 16.8197 | 3.2409 | 15.5916 | 18.0479 | 16.0004 | 17.6391
P, Phosphorus (wt.%) | 0.043188 | 0.0048879 | 0.040946 | 0.04543 | 0.041238 | 0.045138
Pb, Lead (wt.%) | 0.24976 | 0.0074056 | 0.2473 | 0.25222 | 0.24326 | 0.25626
Rb, Rubidium (ppm) | 62.315 | 3.6579 | 59.9475 | 64.6825 | 60.1473 | 64.4826
S, Sulphur (wt.%) | 9.0584 | 0.32092 | 8.8832 | 9.2336 | 8.8626 | 9.2543
Sb, Antimony (ppm) | 27.6181 | 1.9086 | 26.3686 | 28.8677 | 26.5717 | 28.6646
Sc, Scandium (ppm) | 8.3191 | 1.3491 | 7.6858 | 8.9524 | 7.9895 | 8.6487
Se, Selenium (ppm) | 18.6618 | 1.8602 | 17.6649 | 19.6588 | 16.5824 | 20.7412
Sn, Tin (ppm) | 5.9365 | 0.26359 | 5.8041 | 6.0688 | 5.6349 | 6.2381
Sr, Strontium (ppm) | 79.818 | 7.7107 | 76.1909 | 83.445 | 76.9821 | 82.6539
Ta, Tantalum (ppm) | < 1 | IND | IND | IND | IND | IND
Tb, Terbium (ppm) | 0.52846 | 0.053089 | 0.47782 | 0.57911 | 0.48985 | 0.56708
Te, Tellurium (ppm) | 0.582 | 0.075829 | 0.54169 | 0.62231 | 0.49705 | 0.66694
Th, Thorium (ppm) | 6.4021 | 0.86637 | 5.8182 | 6.9861 | 6.1308 | 6.6735
Ti, Titanium (wt.%) | 0.13939 | 0.011625 | 0.13418 | 0.14459 | 0.132 | 0.14678
Tl, Thallium (ppm) | 0.73616 | 0.081607 | 0.68224 | 0.79008 | 0.70611 | 0.76621
U, Uranium (ppm) | 2.6289 | 0.11791 | 2.549 | 2.7087 | 2.5752 | 2.6826
V, Vanadium (ppm) | 25.9901 | 3.4588 | 24.6692 | 27.3109 | 25.0774 | 26.9028
W, Tungsten (ppm) | 4.2762 | 0.36478 | 4.0164 | 4.5359 | 4.0293 | 4.5231
Y, Yttrium (ppm) | 13.3437 | 1.2519 | 12.6091 | 14.0782 | 12.9271 | 13.7602
Yb, Ytterbium (ppm) | 1.4715 | 0.077055 | 1.399 | 1.544 | IND | IND
Zn, Zinc (wt.%) | 1.0273 | 0.030443 | 1.0157 | 1.039 | 1.0016 | 1.0531
Zr, Zirconium (ppm) | 149.6884 | 6.2739 | 145.8825 | 153.4944 | 145.7277 | 153.6492
3-Acid Digestion (no HF)
Ag, Silver (ppm) | 20.6199 | 0.669 | 20.2378 | 21.002 | 19.6419 | 21.5979
As, Arsenic (ppm) | 78.6649 | 10.0863 | 71.1166 | 86.2132 | 75.0307 | 82.2991
Cu, Copper (wt.%) | 1.74 | 0.042233 | 1.7263 | 1.7537 | 1.6839 | 1.7961
Fe, Iron (wt.%) | 13.4072 | 0.40025 | 13.1794 | 13.635 | 13.056 | 13.7584
Mo, Molybdenum (ppm) | 8.4235 | 1.6422 | 6.7904 | 10.0565 | IND | IND
Pb, Lead (wt.%) | 0.25097 | 0.0065954 | 0.24652 | 0.25542 | 0.24535 | 0.25659
Zn, Zinc (wt.%) | 1.0186 | 0.04298 | 0.99007 | 1.0472 | 0.99111 | 1.0461
Aqua Regia Digestion
Ag, Silver (ppm) | 20.4229 | 1.1479 | 19.9525 | 20.8933 | 19.8491 | 20.9967
Al, Aluminium (wt.%) | 1.8024 | 0.090662 | 1.7619 | 1.8428 | 1.7534 | 1.8513
As, Arsenic (ppm) | 75.7244 | 6.8096 | 73.2343 | 78.2144 | 73.1309 | 78.3179
Au, Gold (ppm) | 0.79669 | 0.03823 | 0.77779 | 0.81558 | 0.78349 | 0.80989
B, Boron (ppm) | < 10 | IND | IND | IND | IND | IND
Be, Beryllium (ppm) | 0.36938 | 0.074443 | 0.28077 | 0.45799 | IND | IND
Bi, Bismuth (ppm) | 16.8632 | 2.4167 | 16.0019 | 17.7246 | 16.1393 | 17.5872
Ca, Calcium (wt.%) | 1.0885 | 0.059943 | 1.0616 | 1.1155 | 1.0666 | 1.1104
Cd, Cadmium (ppm) | 52.4699 | 3.7131 | 50.7254 | 54.2144 | 51.3126 | 53.6271
Ce, Cerium (ppm) | 36.3829 | 5.1524 | 32.7929 | 39.9729 | 35.2672 | 37.4987
Co, Cobalt (ppm) | 215.79 | 10.7258 | 210.9071 | 220.6729 | 210.9033 | 220.6767
Cr, Chromium (ppm) | 19.41 | 2.0533 | 18.6749 | 20.1452 | 18.4213 | 20.3988
Cs, Cesium (ppm) | 0.75252 | 0.1319 | 0.64751 | 0.85753 | 0.71768 | 0.78736
Cu, Copper (wt.%) | 1.7244 | 0.066068 | 1.7013 | 1.7474 | 1.6769 | 1.7718
Fe, Iron (wt.%) | 13.0116 | 0.54557 | 12.7775 | 13.2456 | 12.7451 | 13.278
Ga, Gallium (ppm) | 11.9059 | 1.031 | 11.2048 | 12.607 | 11.5343 | 12.2775
Hf, Hafnium (ppm) | 1.3175 | 0.20897 | 1.1545 | 1.4805 | 1.2372 | 1.3978
Hg, Mercury (ppm) | 0.82948 | 0.084939 | 0.76892 | 0.89005 | 0.79137 | 0.8676
In, Indium (ppm) | 1.9373 | 0.10698 | 1.8491 | 2.0255 | 1.8364 | 2.0382
K, Potassium (wt.%) | 0.17523 | 0.027223 | 0.16264 | 0.18782 | 0.16974 | 0.18072
La, Lanthanum (ppm) | 17.8702 | 2.424 | 16.5197 | 19.2207 | 17.1067 | 18.6337
Li, Lithium (ppm) | 10.0384 | 1.117 | 9.1975 | 10.8792 | 9.5447 | 10.5321
Lu, Lutetium (ppm) | 0.11648 | 0.0097951 | 0.10746 | 0.12551 | IND | IND
Mg, Magnesium (wt.%) | 1.1091 | 0.070313 | 1.0776 | 1.1407 | 1.0797 | 1.1385
Mn, Manganese (wt.%) | 0.0569 | 0.0028806 | 0.055569 | 0.058232 | 0.055323 | 0.058477
Mo, Molybdenum (ppm) | 8.3751 | 1.2932 | 7.789 | 8.9612 | 7.8378 | 8.9124
Na, Sodium (wt.%) | 0.068046 | 0.010833 | 0.063071 | 0.073022 | 0.065779 | 0.070314
Nb, Niobium (ppm) | < 1 | IND | IND | IND | IND | IND
Ni, Nickel (ppm) | 15.6247 | 1.6959 | 14.9116 | 16.3377 | 14.9284 | 16.3209
P, Phosphorus (wt.%) | 0.039753 | 0.0022995 | 0.038744 | 0.040763 | 0.037972 | 0.041534
Pb, Lead (wt.%) | 0.25159 | 0.0096457 | 0.24742 | 0.25576 | 0.2462 | 0.25698
S, Sulphur (wt.%) | 8.7467 | 0.62955 | 8.3342 | 9.1593 | 8.4684 | 9.025
Sb, Antimony (ppm) | 20.1838 | 4.1109 | 18.1379 | 22.2297 | 19.3382 | 21.0294
Sc, Scandium (ppm) | 4.6296 | 0.53312 | 4.3814 | 4.8779 | 4.4586 | 4.8007
Se, Selenium (ppm) | 18.5732 | 1.9332 | 17.3374 | 19.809 | 16.9029 | 20.2435
Sn, Tin (ppm) | 4.0677 | 0.21316 | 3.9157 | 4.2197 | 3.7794 | 4.356
Sr, Strontium (ppm) | 14.1869 | 1.4725 | 13.6028 | 14.7711 | 13.7378 | 14.636
Ta, Tantalum (ppm) | < 0.05 | IND | IND | IND | IND | IND
Tb, Terbium (ppm) | 0.34184 | 0.03183 | 0.31482 | 0.36887 | 0.31941 | 0.36427
Te, Tellurium (ppm) | 0.56848 | 0.077845 | 0.52624 | 0.61073 | 0.50909 | 0.62787
Th, Thorium (ppm) | 4.7167 | 0.3252 | 4.4868 | 4.9465 | 4.531 | 4.9023
Ti, Titanium (wt.%) | < 0.06 | IND | IND | IND | IND | IND
Tl, Thallium (ppm) | 0.25691 | 0.036776 | 0.23404 | 0.27977 | 0.24068 | 0.27314
U, Uranium (ppm) | 1.4349 | 0.1037 | 1.3556 | 1.5142 | 1.3745 | 1.4953
V, Vanadium (ppm) | 15.7974 | 1.5183 | 15.116 | 16.4789 | IND | IND
W, Tungsten (ppm) | 2.6195 | 0.30431 | 2.3992 | 2.8399 | 2.4922 | 2.7469
Y, Yttrium (ppm) | 7.429 | 1.0139 | 6.6864 | 8.1716 | 7.1833 | 7.6747
Yb, Ytterbium (ppm) | 0.79887 | 0.021186 | 0.78056 | 0.81717 | IND | IND
Zn, Zinc (wt.%) | 1.0146 | 0.038166 | 0.9989 | 1.0304 | 0.99837 | 1.0309
Zr, Zirconium (ppm) | 50.4435 | 3.4134 | 48.0173 | 52.8697 | 48.748 | 52.1391

## Indicative Values
Table 3. Indicative Values for OREAS 623
Constituent | Unit | Value | Constituent | Unit | Value | Constituent | Unit | Value
Fire Assay
Pd | ppb | < 5 | Pt | ppb | < 5
Infrared Combustion
C | wt.% | 0.42683
Peroxide Fusion ICP
B | ppm | < 50 | Hf | ppm | 4.5091 | Sn | ppm | 9.3977
Be | ppm | 1.611 | Ho | ppm | 0.61371 | Ta | ppm | 0.87428
Dy | ppm | 3.4575 | Lu | ppm | 0.28317 | Tb | ppm | 0.61904
Er | ppm | 1.8803 | P | wt.% | 0.049917 | Te | ppm | < 1
Eu | ppm | 1.6017 | Re | ppm | < 0.1 | Tm | ppm | 0.24204
Gd | ppm | 4.3933 | Se | ppm | 15.5667 | V | ppm | 34.0648
Ge | ppm | 1.654 | Sm | ppm | 5.2572 | Zr | ppm | 167.2289
4-Acid Digestion
B | ppm | 0.75 | Gd | ppm | 3.9982 | Pr | ppm | 5.7938
Ba | ppm | 1198.176 | Ge | ppm | 0.66283 | Re | ppm | < 0.05
Dy | ppm | 3.0893 | Hg | ppm | 0.56167 | Sm | ppm | 4.8595
Er | ppm | 1.6283 | Ho | ppm | 0.56376 | Tm | ppm | 0.24329
Eu | ppm | 1.365 | Nd | ppm | 22.3384
3-Acid Digestion (no HF)
Bi | ppm | 9.1667 | Co | ppm | 218.3333 | Ni | ppm | 15
Aqua Regia Digestion
Ba | ppm | 240.7423 | Ge | ppm | 0.21806 | Pt | ppb | < 5
Dy | ppm | 1.7847 | Ho | ppm | 0.31612 | Rb | ppm | 8.0834
Er | ppm | 0.88082 | Nd | ppm | 15.9697 | Re | ppm | < 0.05
Eu | ppm | 0.91705 | Pd | ppb | < 10 | Sm | ppm | 3.3476
Gd | ppm | 2.7459 | Pr | ppm | 4.3308 | Tm | ppm | 0.14163

## Performance Gates
Table 4. Pooled-Lab Performance Gates for OREAS 623
Constituent | Certified Value | Absolute Standard Deviations |  |  |  |  | Relative Standard Deviations |  |  | 5% window
|  | 1SD | 2SD Low | 2SD High | 3SD Low | 3SD High | 1RSD | 2RSD | 3RSD | Low | High
Fire Assay
Au, ppm | 0.82659 | 0.038907 | 0.74878 | 0.90441 | 0.70987 | 0.94331 | 4.707% | 9.414% | 14.12% | 0.78527 | 0.86792
Infrared Combustion
S, wt.% | 9.067 | 0.17982 | 8.7073 | 9.4266 | 8.5275 | 9.6064 | 1.983% | 3.966% | 5.95% | 8.6136 | 9.5203
Peroxide Fusion ICP
Ag, ppm | 22.6512 | 3.5225 | 15.6062 | 29.6963 | 12.0837 | 33.2188 | 15.55% | 31.1% | 46.65% | 21.5187 | 23.7838
Al, wt.% | 5.2498 | 0.15208 | 4.9456 | 5.554 | 4.7936 | 5.7061 | 2.897% | 5.794% | 8.691% | 4.9873 | 5.5123
As, ppm | 86.0053 | 9.3554 | 67.2945 | 104.7161 | 57.9391 | 114.0715 | 10.88% | 21.76% | 32.63% | 81.705 | 90.3056
Ba, ppm | 1394.5826 | 63.5039 | 1267.5747 | 1521.5905 | 1204.0708 | 1585.0944 | 4.554% | 9.107% | 13.66% | 1324.8535 | 1464.3117
Bi, ppm | 17.6968 | 0.90443 | 15.888 | 19.5057 | 14.9835 | 20.4101 | 5.111% | 10.22% | 15.33% | 16.812 | 18.5817
Ca, wt.% | 1.3699 | 0.07224 | 1.2254 | 1.5144 | 1.1532 | 1.5866 | 5.273% | 10.55% | 15.82% | 1.3014 | 1.4384
Cd, ppm | 54.598 | 4.6466 | 45.3048 | 63.8913 | 40.6582 | 68.5379 | 8.511% | 17.02% | 25.53% | 51.8681 | 57.3279
Ce, ppm | 49.8907 | 4.21 | 41.4706 | 58.3107 | 37.2606 | 62.5208 | 8.439% | 16.88% | 25.32% | 47.3961 | 52.3852
Co, ppm | 225.1316 | 10.0183 | 205.095 | 245.1683 | 195.0767 | 255.1866 | 4.45% | 8.9% | 13.35% | 213.875 | 236.3882
Cr, ppm | 29.9566 | 5.9348 | 18.087 | 41.8262 | 12.1522 | 47.7611 | 19.81% | 39.62% | 59.43% | 28.4588 | 31.4544
Cs, ppm | 3.0016 | 0.36988 | 2.2619 | 3.7414 | 1.892 | 4.1113 | 12.32% | 24.65% | 36.97% | 2.8516 | 3.1517
Cu, wt.% | 1.7265 | 0.091668 | 1.5432 | 1.9099 | 1.4515 | 2.0015 | 5.309% | 10.62% | 15.93% | 1.6402 | 1.8128
Fe, wt.% | 13.447 | 0.3789 | 12.6893 | 14.2048 | 12.3104 | 14.5837 | 2.818% | 5.635% | 8.453% | 12.7747 | 14.1194
Ga, ppm | 23.6985 | 2.4142 | 18.8701 | 28.5269 | 16.4559 | 30.9411 | 10.19% | 20.37% | 30.56% | 22.5136 | 24.8834
In, ppm | 2.0445 | 0.17671 | 1.6911 | 2.3979 | 1.5143 | 2.5746 | 8.643% | 17.29% | 25.93% | 1.9423 | 2.1467
K, wt.% | 1.5264 | 0.11397 | 1.2985 | 1.7543 | 1.1845 | 1.8683 | 7.466% | 14.93% | 22.4% | 1.4501 | 1.6027
La, ppm | 24.8622 | 4.45 | 15.9623 | 33.7622 | 11.5123 | 38.2122 | 17.9% | 35.8% | 53.7% | 23.6191 | 26.1053
Li, ppm | 17.9736 | 2.09 | 13.7936 | 22.1535 | 11.7036 | 24.2435 | 11.63% | 23.26% | 34.88% | 17.0749 | 18.8722
Mg, wt.% | 1.2294 | 0.025919 | 1.1776 | 1.2812 | 1.1516 | 1.3072 | 2.108% | 4.216% | 6.325% | 1.1679 | 1.2909
Mn, wt.% | 0.060477 | 0.0034288 | 0.053619 | 0.067334 | 0.050191 | 0.070763 | 5.67% | 11.34% | 17.01% | 0.057453 | 0.063501
Mo, ppm | 10.2045 | 0.54512 | 9.1143 | 11.2947 | 8.5692 | 11.8399 | 5.342% | 10.68% | 16.03% | 9.6943 | 10.7147
Nb, ppm | 10.4374 | 0.8888 | 8.6598 | 12.215 | 7.771 | 13.1038 | 8.515% | 17.03% | 25.55% | 9.9156 | 10.9593
Nd, ppm | 24.8883 | 2.3688 | 20.1508 | 29.6259 | 17.782 | 31.9947 | 9.518% | 19.04% | 28.55% | 23.6439 | 26.1328
Ni, ppm | < 50 | IND | IND | IND | IND | IND | IND | IND | IND | IND | IND
Pb, wt.% | 0.24727 | 0.010045 | 0.22718 | 0.26736 | 0.21713 | 0.2774 | 4.062% | 8.125% | 12.19% | 0.23491 | 0.25963
Pr, ppm | 6.5298 | 0.57271 | 5.3844 | 7.6752 | 4.8117 | 8.2479 | 8.771% | 17.54% | 26.31% | 6.2033 | 6.8563
Rb, ppm | 66.6862 | 3.7915 | 59.1031 | 74.2692 | 55.3116 | 78.0607 | 5.686% | 11.37% | 17.06% | 63.3519 | 70.0205
S, wt.% | 8.8333 | 0.3649 | 8.1035 | 9.5631 | 7.7386 | 9.9279 | 4.131% | 8.262% | 12.39% | 8.3916 | 9.2749
Sb, ppm | 27.9668 | 2.5627 | 22.8415 | 33.0922 | 20.2788 | 35.6548 | 9.163% | 18.33% | 27.49% | 26.5685 | 29.3651
Sc, ppm | < 10 | IND | IND | IND | IND | IND | IND | IND | IND | IND | IND
Si, wt.% | 24.4529 | 0.95774 | 22.5374 | 26.3683 | 21.5796 | 27.3261 | 3.917% | 7.833% | 11.75% | 23.2302 | 25.6755
Sr, ppm | 89.9114 | 10.1047 | 69.7019 | 110.1208 | 59.5972 | 120.2255 | 11.24% | 22.48% | 33.72% | 85.4158 | 94.407
Th, ppm | 7.2896 | 0.42345 | 6.4427 | 8.1365 | 6.0192 | 8.5599 | 5.809% | 11.62% | 17.43% | 6.9251 | 7.654
Ti, wt.% | 0.15009 | 0.0078781 | 0.13433 | 0.16584 | 0.12645 | 0.17372 | 5.249% | 10.5% | 15.75% | 0.14258 | 0.15759
Tl, ppm | 0.70858 | 0.098664 | 0.51125 | 0.90591 | 0.41259 | 1.0046 | 13.92% | 27.85% | 41.77% | 0.67315 | 0.74401
U, ppm | 2.779 | 0.19123 | 2.3965 | 3.1614 | 2.2053 | 3.3526 | 6.881% | 13.76% | 20.64% | 2.64 | 2.9179
W, ppm | 4.223 | 0.40097 | 3.4211 | 5.025 | 3.0201 | 5.4259 | 9.495% | 18.99% | 28.48% | 4.0119 | 4.4342
Y, ppm | 19.14 | 1.4239 | 16.2922 | 21.9877 | 14.8683 | 23.4116 | 7.439% | 14.88% | 22.32% | 18.183 | 20.097
Yb, ppm | 1.7553 | 0.14291 | 1.4695 | 2.0411 | 1.3266 | 2.1841 | 8.141% | 16.28% | 24.42% | 1.6676 | 1.8431
Zn, wt.% | 1.0348 | 0.039857 | 0.95513 | 1.1146 | 0.91527 | 1.1544 | 3.852% | 7.703% | 11.55% | 0.9831 | 1.0866
4-Acid Digestion
Ag, ppm | 20.3999 | 1.0583 | 18.2834 | 22.5164 | 17.2252 | 23.5747 | 5.188% | 10.38% | 15.56% | 19.3799 | 21.4199
Al, wt.% | 5.0393 | 0.32947 | 4.3803 | 5.6982 | 4.0509 | 6.0277 | 6.538% | 13.08% | 19.61% | 4.7873 | 5.2913
As, ppm | 77.4695 | 5.3158 | 66.8379 | 88.1012 | 61.522 | 93.417 | 6.862% | 13.72% | 20.59% | 73.596 | 81.343
Be, ppm | 1.3866 | 0.23611 | 0.91434 | 1.8588 | 0.67823 | 2.0949 | 17.03% | 34.06% | 51.09% | 1.3172 | 1.4559
Bi, ppm | 17.7218 | 1.7688 | 14.1842 | 21.2595 | 12.4154 | 23.0283 | 9.981% | 19.96% | 29.94% | 16.8357 | 18.6079
Ca, wt.% | 1.3755 | 0.073542 | 1.2284 | 1.5226 | 1.1549 | 1.5961 | 5.347% | 10.69% | 16.04% | 1.3067 | 1.4443
Cd, ppm | 53.8458 | 3.903 | 46.0399 | 61.6517 | 42.137 | 65.5547 | 7.248% | 14.5% | 21.75% | 51.1535 | 56.5381
Ce, ppm | 45.6251 | 5.4389 | 34.7472 | 56.503 | 29.3083 | 61.9419 | 11.92% | 23.84% | 35.76% | 43.3438 | 47.9064
Co, ppm | 221.5609 | 9.5188 | 202.5234 | 240.5985 | 193.0046 | 250.1172 | 4.296% | 8.592% | 12.89% | 210.4829 | 232.639
Cr, ppm | 24.8303 | 4.8108 | 15.2088 | 34.4518 | 10.398 | 39.2626 | 19.37% | 38.75% | 58.12% | 23.5888 | 26.0718
Cs, ppm | 2.8532 | 0.10908 | 2.635 | 3.0713 | 2.5259 | 3.1804 | 3.823% | 7.647% | 11.47% | 2.7105 | 2.9958
Cu, wt.% | 1.7341 | 0.063817 | 1.6064 | 1.8617 | 1.5426 | 1.9255 | 3.68% | 7.36% | 11.04% | 1.6474 | 1.8208
Fe, wt.% | 13.4226 | 0.77794 | 11.8667 | 14.9785 | 11.0888 | 15.7564 | 5.796% | 11.59% | 17.39% | 12.7515 | 14.0937
Ga, ppm | 21.6697 | 1.3977 | 18.8744 | 24.465 | 17.4767 | 25.8627 | 6.45% | 12.9% | 19.35% | 20.5862 | 22.7532
Hf, ppm | 3.975 | 0.24655 | 3.4819 | 4.4681 | 3.2353 | 4.7146 | 6.203% | 12.41% | 18.61% | 3.7762 | 4.1737
In, ppm | 2.0966 | 0.093076 | 1.9104 | 2.2827 | 1.8173 | 2.3758 | 4.439% | 8.879% | 13.32% | 1.9917 | 2.2014
K, wt.% | 1.4517 | 0.11717 | 1.2174 | 1.6861 | 1.1002 | 1.8032 | 8.071% | 16.14% | 24.21% | 1.3791 | 1.5243
La, ppm | 21.5533 | 3.7025 | 14.1483 | 28.9582 | 10.4458 | 32.6607 | 17.18% | 34.36% | 51.53% | 20.4756 | 22.6309
Li, ppm | 15.7243 | 1.3548 | 13.0147 | 18.434 | 11.6598 | 19.7888 | 8.616% | 17.23% | 25.85% | 14.9381 | 16.5105
Lu, ppm | 0.24345 | 0.029815 | 0.18382 | 0.30308 | 0.15401 | 0.3329 | 12.25% | 24.49% | 36.74% | 0.23128 | 0.25562
Mg, wt.% | 1.2011 | 0.090614 | 1.0199 | 1.3823 | 0.92924 | 1.4729 | 7.544% | 15.09% | 22.63% | 1.141 | 1.2611
Mn, wt.% | 0.059953 | 0.0038623 | 0.052229 | 0.067678 | 0.048366 | 0.07154 | 6.442% | 12.88% | 19.33% | 0.056956 | 0.062951
Mo, ppm | 9.5493 | 0.69588 | 8.1576 | 10.9411 | 7.4617 | 11.637 | 7.287% | 14.57% | 21.86% | 9.0719 | 10.0268
Na, wt.% | 1.1234 | 0.070119 | 0.98319 | 1.2637 | 0.91307 | 1.3338 | 6.242% | 12.48% | 18.72% | 1.0673 | 1.1796
Nb, ppm | 8.5802 | 0.72904 | 7.1221 | 10.0383 | 6.3931 | 10.7673 | 8.497% | 16.99% | 25.49% | 8.1512 | 9.0092
Ni, ppm | 16.8197 | 3.2409 | 10.338 | 23.3015 | 7.0972 | 26.5423 | 19.27% | 38.54% | 57.8% | 15.9788 | 17.6607
P, wt.% | 0.043188 | 0.0048879 | 0.033412 | 0.052964 | 0.028524 | 0.057852 | 11.32% | 22.64% | 33.95% | 0.041029 | 0.045348
Pb, wt.% | 0.24976 | 0.0074056 | 0.23495 | 0.26457 | 0.22754 | 0.27198 | 2.965% | 5.93% | 8.895% | 0.23727 | 0.26225
Rb, ppm | 62.315 | 3.6579 | 54.9991 | 69.6308 | 51.3412 | 73.2888 | 5.87% | 11.74% | 17.61% | 59.1992 | 65.4307
S, wt.% | 9.0584 | 0.32092 | 8.4166 | 9.7003 | 8.0957 | 10.0212 | 3.543% | 7.085% | 10.63% | 8.6055 | 9.5113
Sb, ppm | 27.6181 | 1.9086 | 23.8009 | 31.4354 | 21.8923 | 33.344 | 6.911% | 13.82% | 20.73% | 26.2372 | 28.999
Sc, ppm | 8.3191 | 1.3491 | 5.621 | 11.0173 | 4.2719 | 12.3664 | 16.22% | 32.43% | 48.65% | 7.9032 | 8.7351
Se, ppm | 18.6618 | 1.8602 | 14.9414 | 22.3822 | 13.0812 | 24.2424 | 9.968% | 19.94% | 29.9% | 17.7287 | 19.5949
Sn, ppm | 5.9365 | 0.26359 | 5.4093 | 6.4637 | 5.1457 | 6.7273 | 4.44% | 8.88% | 13.32% | 5.6397 | 6.2333
Sr, ppm | 79.818 | 7.7107 | 64.3965 | 95.2394 | 56.6858 | 102.9502 | 9.66% | 19.32% | 28.98% | 75.8271 | 83.8089
Ta, ppm | < 1 | IND | IND | IND | IND | IND | IND | IND | IND | IND | IND
Tb, ppm | 0.52846 | 0.053089 | 0.42229 | 0.63464 | 0.3692 | 0.68773 | 10.05% | 20.09% | 30.14% | 0.50204 | 0.55489
Te, ppm | 0.582 | 0.075829 | 0.43034 | 0.73366 | 0.35451 | 0.80948 | 13.03% | 26.06% | 39.09% | 0.5529 | 0.6111
Th, ppm | 6.4021 | 0.86637 | 4.6694 | 8.1349 | 3.803 | 9.0012 | 13.53% | 27.07% | 40.6% | 6.082 | 6.7222
Ti, wt.% | 0.13939 | 0.011625 | 0.11614 | 0.16264 | 0.10451 | 0.17426 | 8.34% | 16.68% | 25.02% | 0.13242 | 0.14636
Tl, ppm | 0.73616 | 0.081607 | 0.57295 | 0.89937 | 0.49134 | 0.98098 | 11.09% | 22.17% | 33.26% | 0.69935 | 0.77297
U, ppm | 2.6289 | 0.11791 | 2.393 | 2.8647 | 2.2751 | 2.9826 | 4.485% | 8.971% | 13.46% | 2.4974 | 2.7603
V, ppm | 25.9901 | 3.4588 | 19.0724 | 32.9077 | 15.6136 | 36.3666 | 13.31% | 26.62% | 39.92% | 24.6906 | 27.2896
W, ppm | 4.2762 | 0.36478 | 3.5466 | 5.0058 | 3.1819 | 5.3705 | 8.53% | 17.06% | 25.59% | 4.0624 | 4.49
Y, ppm | 13.3437 | 1.2519 | 10.8398 | 15.8475 | 9.5879 | 17.0994 | 9.382% | 18.76% | 28.15% | 12.6765 | 14.0108
Yb, ppm | 1.4715 | 0.077055 | 1.3174 | 1.6256 | 1.2403 | 1.7027 | 5.237% | 10.47% | 15.71% | 1.3979 | 1.5451
Zn, wt.% | 1.0273 | 0.030443 | 0.96646 | 1.0882 | 0.93602 | 1.1187 | 2.963% | 5.927% | 8.89% | 0.97598 | 1.0787
Zr, ppm | 149.6884 | 6.2739 | 137.1405 | 162.2363 | 130.8666 | 168.5103 | 4.191% | 8.383% | 12.57% | 142.204 | 157.1729
3-Acid Digestion (no HF)
Ag, ppm | 20.6199 | 0.669 | 19.2819 | 21.9579 | 18.6129 | 22.6269 | 3.244% | 6.489% | 9.733% | 19.5889 | 21.6509
As, ppm | 78.6649 | 10.0863 | 58.4923 | 98.8375 | 48.406 | 108.9238 | 12.82% | 25.64% | 38.47% | 74.7316 | 82.5981
Cu, wt.% | 1.74 | 0.042233 | 1.6555 | 1.8245 | 1.6133 | 1.8667 | 2.427% | 4.854% | 7.281% | 1.653 | 1.827
Fe, wt.% | 13.4072 | 0.40025 | 12.6067 | 14.2077 | 12.2065 | 14.6079 | 2.985% | 5.971% | 8.956% | 12.7368 | 14.0776
Mo, ppm | 8.4235 | 1.6422 | 5.1392 | 11.7078 | 3.497 | 13.3499 | 19.49% | 38.99% | 58.48% | 8.0023 | 8.8446
Pb, wt.% | 0.25097 | 0.0065954 | 0.23778 | 0.26416 | 0.23118 | 0.27076 | 2.628% | 5.256% | 7.884% | 0.23842 | 0.26352
Zn, wt.% | 1.0186 | 0.04298 | 0.93267 | 1.1046 | 0.88969 | 1.1476 | 4.219% | 8.439% | 12.66% | 0.96769 | 1.0696
Aqua Regia Digestion
Ag, ppm | 20.4229 | 1.1479 | 18.1271 | 22.7187 | 16.9792 | 23.8666 | 5.621% | 11.24% | 16.86% | 19.4018 | 21.444
Al, wt.% | 1.8024 | 0.090662 | 1.621 | 1.9837 | 1.5304 | 2.0743 | 5.03% | 10.06% | 15.09% | 1.7122 | 1.8925
As, ppm | 75.7244 | 6.8096 | 62.1052 | 89.3436 | 55.2956 | 96.1532 | 8.993% | 17.99% | 26.98% | 71.9382 | 79.5106
Au, ppm | 0.79669 | 0.03823 | 0.72023 | 0.87315 | 0.682 | 0.91138 | 4.799% | 9.597% | 14.4% | 0.75685 | 0.83652
B, ppm | < 10 | IND | IND | IND | IND | IND | IND | IND | IND | IND | IND
Be, ppm | 0.36938 | 0.074443 | 0.22049 | 0.51827 | 0.14605 | 0.59271 | 20.15% | 40.31% | 60.46% | 0.35091 | 0.38785
Bi, ppm | 16.8632 | 2.4167 | 12.0299 | 21.6966 | 9.6132 | 24.1133 | 14.33% | 28.66% | 42.99% | 16.0201 | 17.7064
Ca, wt.% | 1.0885 | 0.059943 | 0.96862 | 1.2084 | 0.90867 | 1.2683 | 5.507% | 11.01% | 16.52% | 1.0341 | 1.1429
Cd, ppm | 52.4699 | 3.7131 | 45.0438 | 59.896 | 41.3307 | 63.609 | 7.077% | 14.15% | 21.23% | 49.8464 | 55.0934
Ce, ppm | 36.3829 | 5.1524 | 26.0781 | 46.6877 | 20.9257 | 51.8401 | 14.16% | 28.32% | 42.48% | 34.5638 | 38.2021
Co, ppm | 215.79 | 10.7258 | 194.3383 | 237.2417 | 183.6125 | 247.9675 | 4.97% | 9.941% | 14.91% | 205.0005 | 226.5795
Cr, ppm | 19.41 | 2.0533 | 15.3034 | 23.5166 | 13.2501 | 25.5699 | 10.58% | 21.16% | 31.74% | 18.4395 | 20.3805
Cs, ppm | 0.75252 | 0.1319 | 0.48872 | 1.0163 | 0.35681 | 1.1482 | 17.53% | 35.06% | 52.58% | 0.71489 | 0.79015
Cu, wt.% | 1.7244 | 0.066068 | 1.5922 | 1.8565 | 1.5262 | 1.9226 | 3.831% | 7.663% | 11.49% | 1.6382 | 1.8106
Fe, wt.% | 13.0116 | 0.54557 | 11.9204 | 14.1027 | 11.3748 | 14.6483 | 4.193% | 8.386% | 12.58% | 12.361 | 13.6621
Ga, ppm | 11.9059 | 1.031 | 9.844 | 13.9678 | 8.813 | 14.9988 | 8.659% | 17.32% | 25.98% | 11.3106 | 12.5012
Hf, ppm | 1.3175 | 0.20897 | 0.89955 | 1.7354 | 0.69058 | 1.9444 | 15.86% | 31.72% | 47.58% | 1.2516 | 1.3834
Hg, ppm | 0.82948 | 0.084939 | 0.65961 | 0.99936 | 0.57467 | 1.0843 | 10.24% | 20.48% | 30.72% | 0.78801 | 0.87096
In, ppm | 1.9373 | 0.10698 | 1.7233 | 2.1513 | 1.6163 | 2.2582 | 5.522% | 11.04% | 16.57% | 1.8404 | 2.0342
K, wt.% | 0.17523 | 0.027223 | 0.12079 | 0.22968 | 0.093562 | 0.2569 | 15.54% | 31.07% | 46.61% | 0.16647 | 0.18399
La, ppm | 17.8702 | 2.424 | 13.0223 | 22.7181 | 10.5983 | 25.1421 | 13.56% | 27.13% | 40.69% | 16.9767 | 18.7637
Li, ppm | 10.0384 | 1.117 | 7.8045 | 12.2723 | 6.6875 | 13.3893 | 11.13% | 22.25% | 33.38% | 9.5365 | 10.5403
Lu, ppm | 0.11648 | 0.0097951 | 0.096893 | 0.13607 | 0.087098 | 0.14587 | 8.409% | 16.82% | 25.23% | 0.11066 | 0.12231
Mg, wt.% | 1.1091 | 0.070313 | 0.96849 | 1.2497 | 0.89818 | 1.3201 | 6.34% | 12.68% | 19.02% | 1.0537 | 1.1646
Mn, wt.% | 0.0569 | 0.0028806 | 0.051139 | 0.062662 | 0.048259 | 0.065542 | 5.062% | 10.12% | 15.19% | 0.054055 | 0.059745
Mo, ppm | 8.3751 | 1.2932 | 5.7886 | 10.9616 | 4.4954 | 12.2548 | 15.44% | 30.88% | 46.32% | 7.9563 | 8.7939
Na, wt.% | 0.068046 | 0.010833 | 0.04638 | 0.089713 | 0.035547 | 0.10055 | 15.92% | 31.84% | 47.76% | 0.064644 | 0.071449
Nb, ppm | < 1 | IND | IND | IND | IND | IND | IND | IND | IND | IND | IND
Ni, ppm | 15.6247 | 1.6959 | 12.2328 | 19.0166 | 10.5368 | 20.7125 | 10.85% | 21.71% | 32.56% | 14.8434 | 16.4059
P, wt.% | 0.039753 | 0.0022995 | 0.035154 | 0.044352 | 0.032855 | 0.046652 | 5.784% | 11.57% | 17.35% | 0.037765 | 0.041741
Pb, wt.% | 0.25159 | 0.0096457 | 0.2323 | 0.27088 | 0.22265 | 0.28053 | 3.834% | 7.668% | 11.5% | 0.23901 | 0.26417
S, wt.% | 8.7467 | 0.62955 | 7.4876 | 10.0058 | 6.8581 | 10.6354 | 7.198% | 14.4% | 21.59% | 8.3094 | 9.1841
Sb, ppm | 20.1838 | 4.1109 | 11.9619 | 28.4057 | 7.851 | 32.5166 | 20.37% | 40.73% | 61.1% | 19.1746 | 21.193
Sc, ppm | 4.6296 | 0.53312 | 3.5634 | 5.6959 | 3.0303 | 6.229 | 11.52% | 23.03% | 34.55% | 4.3982 | 4.8611
Se, ppm | 18.5732 | 1.9332 | 14.7069 | 22.4395 | 12.7737 | 24.3727 | 10.41% | 20.82% | 31.22% | 17.6445 | 19.5019
Sn, ppm | 4.0677 | 0.21316 | 3.6414 | 4.494 | 3.4282 | 4.7072 | 5.24% | 10.48% | 15.72% | 3.8643 | 4.2711
Sr, ppm | 14.1869 | 1.4725 | 11.242 | 17.1319 | 9.7695 | 18.6044 | 10.38% | 20.76% | 31.14% | 13.4776 | 14.8963
Ta, ppm | < 0.05 | IND | IND | IND | IND | IND | IND | IND | IND | IND | IND
Tb, ppm | 0.34184 | 0.03183 | 0.27818 | 0.4055 | 0.24635 | 0.43733 | 9.311% | 18.62% | 27.93% | 0.32475 | 0.35893
Te, ppm | 0.56848 | 0.077845 | 0.41279 | 0.72417 | 0.33495 | 0.80202 | 13.69% | 27.39% | 41.08% | 0.54006 | 0.59691
Th, ppm | 4.7167 | 0.3252 | 4.0663 | 5.3671 | 3.7411 | 5.6923 | 6.895% | 13.79% | 20.68% | 4.4808 | 4.9525
Ti, wt.% | < 0.06 | IND | IND | IND | IND | IND | IND | IND | IND | IND | IND
Tl, ppm | 0.25691 | 0.036776 | 0.18336 | 0.33046 | 0.14658 | 0.36724 | 14.31% | 28.63% | 42.94% | 0.24406 | 0.26975
U, ppm | 1.4349 | 0.1037 | 1.2275 | 1.6423 | 1.1238 | 1.746 | 7.227% | 14.45% | 21.68% | 1.3631 | 1.5066
V, ppm | 15.7974 | 1.5183 | 12.7609 | 18.8339 | 11.2426 | 20.3522 | 9.611% | 19.22% | 28.83% | 15.0076 | 16.5873
W, ppm | 2.6195 | 0.30431 | 2.0109 | 3.2282 | 1.7066 | 3.5325 | 11.62% | 23.23% | 34.85% | 2.4886 | 2.7505
Y, ppm | 7.429 | 1.0139 | 5.4011 | 9.4569 | 4.3872 | 10.4708 | 13.65% | 27.3% | 40.95% | 7.0576 | 7.8005
Yb, ppm | 0.79887 | 0.021186 | 0.7565 | 0.84124 | 0.73531 | 0.86243 | 2.652% | 5.304% | 7.956% | 0.75892 | 0.83881
Zn, wt.% | 1.0146 | 0.038166 | 0.9383 | 1.091 | 0.90013 | 1.1291 | 3.762% | 7.523% | 11.28% | 0.9639 | 1.0654
Zr, ppm | 50.4435 | 3.4134 | 43.6166 | 57.2704 | 40.2032 | 60.6838 | 6.767% | 13.53% | 20.3% | 47.9213 | 52.9657

## Fire Assay
| Analytical results for Au in OREAS 623 (Certified Value 0.827 ppm) | [25 empty] | Certified
Au | Round | Replicate | Lab | Lab | Lab | Lab | Lab | Lab | Lab | Lab | Lab | Lab | Lab | Lab | Lab | Lab | Lab | Lab | Lab | Lab | Lab | Lab | Lab | Lab | Lab | Lab | 1
| No | No | 00 | 01 | 02 | 04 | 05 | 06 | 07 | 08 | 09 | 10 | 11 | 12 | 13 | 14 | 15 | 16 | 17 | 19 | 20 | 21 | 22 | 23 | 24 | 25 | ppm
|  |  | INAA | FA*AAS | FA*AAS | FA*OES | FA*AAS | FA*AAS | FA*AAS | FA*AAS | FA*AAS | FA*AAS | FA*AAS | FA*AAS | FA*AAS | FA*OES | FA*AAS | FA*AAS | FA*AAS | FA*AAS | FA*AAS | FA*AAS | FA*OES | FA*AAS | FA*AAS | FA*AAS | 3
|  |  | 1.0g | 30g | 30g | 30g | 30g | 30g | 30g | 30g | 30g | 25g | 30g | 20g | 30g | 25g | 40g | 30g | 30g | 30g | 30g | 30g | 40g | 30g | 30g | 30g | 3
| 1 | 1 | 0.829 | 0.792 | 0.85366 | 0.8 | 0.824 | 0.74 | 0.849 | 0.847 | 0.86 | 0.88 | 0.84 | 0.88 | 0.81714 | 0.83 | 0.887 | 0.85 | 0.832 | 0.809 | 0.831 | 0.74 | 0.823 | 0.832 | 0.753 | 0.827 | 1
| 1 | 2 | 0.836 | 0.763 | 0.84906 | 0.721 | 0.821 | 0.69 | 0.868 | 0.844 | 0.84 | 0.86 | 0.863 | 0.86 | 0.81974 | 0.8 | 0.876 | 0.89 | 0.85 | 0.791 | 0.805 | 0.76 | 0.857 | 0.813 | 0.796 | 0.824 | 0
| 1 | 3 | 0.866 | 0.778 | 0.86224 | 0.747 | 0.819 | 0.78 | 0.858 | 0.85 | 0.87 | 0.87 | 0.901 | 0.84 | 0.81342 | 0.86 | 0.864 | 0.86 | 0.858 | 0.805 | 0.785 | 0.76 | 0.844 | 0.794 | 0.751 | 0.814 | 16
| 1 | 4 | 0.828 | 0.792 | 0.83168 | 0.736 | 0.822 | 0.83 | 0.857 | 0.845 | 0.86 | 0.86 | 0.863 | 0.86 | 0.81408 | 0.84 | 0.85 | 0.87 | 0.825 | 0.808 | 0.811 | 0.7 | 0.859 | 0.77 | 0.772 | 0.826 | 0.82659
| 1 | 5 | 0.873 | 0.792 | 0.86529 | 0.756 | 0.812 | 0.81 | 0.864 | 0.857 | 0.86 | 0.87 | 0.89 | 0.84 | 0.82034 | 0.83 | 0.876 | 0.86 | 0.819 | 0.798 | 0.771 | 0.77 | 0.837 | 0.837 | 0.782 | 0.822 | 7
| 1 | 6 | 0.866 | 0.809 | 0.8651 | 0.795 | 0.81 | 0.77 | 0.87 | 0.81 | 0.87 | 0.87 | 0.88 | 0.86 | 0.80673 | 0.86 | 0.88 | 0.85 | 0.844 | 0.801 | 0.829 | 0.76 | 0.858 | 0.819 | 0.765 | 0.814
|  | 7 | 00: 0.853
|  | 8 | 00: 0.846
|  | 9 | 00: 0.796
|  | 10 | 00: 0.822
|  | 11 | 00: 0.813
|  | 12 | 00: 0.838
|  | 13 | 00: 0.802
|  | 14 | 00: 0.846
|  | 15 | 00: 0.838
|  | 16 | 00: 0.852
|  | 17 | 00: 0.874
|  | 18 | 00: 0.857
|  | 19 | 00: 0.842
|  | 20 | 00: 0.84
| Mean |  | 0.84085 | 0.78767 | 0.85451 | 0.75917 | 0.818 | 0.77 | 0.861 | 0.84217 | 0.86 | 0.86833 | 0.87283 | 0.85667 | 0.81524 | 0.83667 | 0.87217 | 0.86333 | 0.838 | 0.802 | 0.80533 | 0.74833 | 0.84633 | 0.81083 | 0.76983 | 0.82117
| Median |  | 0.841 | 0.792 | 0.85795 | 0.7515 | 0.82 | 0.775 | 0.861 | 0.846 | 0.86 | 0.87 | 0.8715 | 0.86 | 0.81561 | 0.835 | 0.876 | 0.86 | 0.838 | 0.803 | 0.808 | 0.76 | 0.8505 | 0.816 | 0.7685 | 0.823
| Std Dev. |  | 0.021743 | 0.015578 | 0.012959 | 0.031946 | 0.0056921 | 0.0502 | 0.0078486 | 0.016437 | 0.010954 | 0.0075277 | 0.021958 | 0.015055 | 0.0050373 | 0.022509 | 0.013182 | 0.015055 | 0.015139 | 0.0068118 | 0.023847 | 0.025626 | 0.014473 | 0.025119 | 0.017314 | 0.0058109
| Rel.Std.Dev. |  | 2.586% | 1.978% | 1.517% | 4.208% | 0.6959% | 6.519% | 0.9116% | 1.952% | 1.274% | 0.8669% | 2.516% | 1.757% | 0.6179% | 2.69% | 1.511% | 1.744% | 1.807% | 0.8493% | 2.961% | 3.424% | 1.71% | 3.098% | 2.249% | 0.7076%
| PDM3 |  | 1.725% | -4.709% | 3.377% | -8.157% | -1.04% | -6.847% | 4.162% | 1.884% | 4.041% | 5.049% | 5.594% | 3.638% | -1.374% | 1.218% | 5.513% | 4.445% | 1.38% | -2.975% | -2.572% | -9.468% | 2.388% | -1.907% | -6.867% | -0.6567%
| Z-Score (Absolute) |  | NA | 1.28 | 0.47 | 2.02 | 0.49 | 1.32 | 0.64 | 0.31 | 0.61 | 0.83 | 0.94 | 0.52 | 0.56 | 0 | 0.93 | 0.7 | 0.03 | 0.9 | 0.82 | 2.05 | 0.25 | 0.67 | 1.74 | 0.4
| Analytical results for Pd in OREAS 623 (Indicative Value < 5 ppb) | [25 empty] | Indicative
Pd | Round | Replicate | 00: Lab | 1
| No | No | 00: 22 | ppb
|  |  | 00: FA*OES | 0
|  |  | 00: 40g | 0
| 1 | 1 | 00: < 5 | 1
| 1 | 2 | 00: < 5 | 1
| 1 | 3 | 00: < 5 | 16
| 1 | 4 | 00: < 5 | < 5
| 1 | 5 | 00: < 5 | 7
| 1 | 6 | 00: < 5
Mean
Median
Std Dev.
Rel.Std.Dev.
PDM3
Z-Score (Absolute) | bar: 00
| Analytical results for Pt in OREAS 623 (Indicative Value < 5 ppb) | [25 empty] | Indicative
Pt | Round | Replicate | 00: Lab | 1
| No | No | 00: 22 | ppb
|  |  | 00: FA*OES | 0
|  |  | 00: 40g | 0
| 1 | 1 | 00: < 5 | 1
| 1 | 2 | 00: < 5 | 1
| 1 | 3 | 00: < 5 | 16
| 1 | 4 | 00: < 5 | < 5
| 1 | 5 | 00: < 5 | 7
| 1 | 6 | 00: < 5
Mean
Median
Std Dev.
Rel.Std.Dev.
PDM3
Z-Score (Absolute) | bar: 00
Note on C31: Z-Scores have been calculated after removal of individual outliers. In general, laboratory batches are rejected if Z-Score > 2.5.
Note on C49: Z-Scores have been calculated after removal of individual outliers. In general, laboratory batches are rejected if Z-Score > 2.5.
Note on C67: Z-Scores have been calculated after removal of individual outliers. In general, laboratory batches are rejected if Z-Score > 2.5.

## IRC
| Analytical results for C in OREAS 623 (Indicative Value 0.427 wt.%) | [22 empty] | Indicative
C | Round | Replicate | Lab | [20 empty] | 1
| No | No | 02 | [20 empty] | wt.%
|  |  | IRC | [20 empty] | 3
3
| 1 | 1 | 0.424 | [20 empty] | 1
| 1 | 2 | 0.428 | [20 empty] | 3
| 1 | 3 | 0.424 | [20 empty] | 16
| 1 | 4 | 0.428 | [20 empty] | 0.42683
| 1 | 5 | 0.429 | [20 empty] | 9
| 1 | 6 | 0.428
| Mean |  | 0.42683
| Median |  | 0.428
| Std Dev. |  | 0.0022286
| Rel.Std.Dev. |  | 0.5221%
| PDM3 |  | 8.882e-14%
| Z-Score (Absolute) |  | NA
| Analytical results for S in OREAS 623 (Certified Value 9.07 wt.%) | [22 empty] | Certified
S | Round | Replicate | Lab | Lab | Lab | Lab | Lab | Lab | Lab | Lab | Lab | Lab | Lab | Lab | Lab | Lab | Lab | Lab | Lab | Lab | Lab | Lab | Lab | 1
| No | No | 01 | 02 | 04 | 05 | 06 | 08 | 09 | 10 | 11 | 12 | 13 | 14 | 15 | 16 | 17 | 19 | 21 | 22 | 23 | 24 | 25 | wt.%
|  |  | IRC | IRC | IRC | IRC | IRC | IRC | IRC | IRC | IRC | IRC | IRC | IRC | IRC | IRC | IRC | IRC | IRC | IRC | IRC | IRC | IRC | 2
3
| 1 | 1 | 9.27 | 9.21 | 9.27 | 8.73 | 8.03 | 9.33 | 9.15 | 9.06 | 8.89 | 8.5 | 9.027 | 8.92 | 9.04 | 9.23 | 8.82 | 9 | 8.82 | 9.27 | 9.04 | 9.1 | 8.98 | 1
| 1 | 2 | 9.38 | 8.82 | 9.05 | 8.91 | 8.95 | 9.36 | 9.23 | 9.06 | 8.91 | 8.41 | 8.941 | 8.78 | 8.785 | 9.12 | 9.34 | 9.06 | 8.96 | 9.55 | 9.14 | 9.03 | 9.21 | 0
| 1 | 3 | 9.35 | 8.94 | 9.09 | 9.1 | 8.82 | 9.4 | 9.37 | 9.14 | 9.06 | 8.51 | 9.121 | 8.96 | 8.87 | 9.21 | 9.01 | 9.06 | 8.88 | 9.44 | 9.35 | 9.11 | 9.1 | 16
| 1 | 4 | 9.34 | 9.13 | 9.1 | 8.98 | 8.88 | 9.38 | 9.16 | 8.92 | 8.95 | 8.31 | 8.916 | 8.9 | 9 | 9.22 | 8.97 | 8.98 | 9.2 | 9.57 | 9.31 | 9.09 | 9.24 | 9.067
| 1 | 5 | 9.44 | 8.84 | 9 | 9.34 | 8.72 | 9.38 | 9.05 | 9.26 | 8.5 | 8.66 | 8.869 | 8.95 | 9.075 | 9.23 | 8.64 | 8.98 | 8.9 | 9.44 | 9.01 | 9.01 | 9.69 | 9
| 1 | 6 | 9.31 | 9.07 | 9.02 | 8.87 | 8.75 | 9.37 | 9.13 | 10.3 | 9.02 | 9.24 | 9.064 | 8.91 | 9.115 | 9.16 | 9.24 | 9.02 | 8.78 | 9.52 | 9.1 | 9.34 | 9.13
| Mean |  | 9.3483 | 9.0017 | 9.0883 | 8.9883 | 8.6917 | 9.37 | 9.1817 | 9.29 | 8.8883 | 8.605 | 8.9897 | 8.9033 | 8.9808 | 9.195 | 9.0033 | 9.0167 | 8.9233 | 9.465 | 9.1583 | 9.1133 | 9.225
| Median |  | 9.345 | 9.005 | 9.07 | 8.945 | 8.785 | 9.375 | 9.155 | 9.1 | 8.93 | 8.505 | 8.984 | 8.915 | 9.02 | 9.215 | 8.99 | 9.01 | 8.89 | 9.48 | 9.12 | 9.095 | 9.17
| Std Dev. |  | 0.058452 | 0.15968 | 0.09704 | 0.21123 | 0.33487 | 0.023664 | 0.10889 | 0.50719 | 0.20094 | 0.33207 | 0.096461 | 0.064704 | 0.12757 | 0.045056 | 0.25928 | 0.036697 | 0.14935 | 0.11005 | 0.14106 | 0.1181 | 0.2455
| Rel.Std.Dev. |  | 0.6253% | 1.774% | 1.068% | 2.35% | 3.853% | 0.2526% | 1.186% | 5.46% | 2.261% | 3.859% | 1.073% | 0.7267% | 1.42% | 0.49% | 2.88% | 0.407% | 1.674% | 1.163% | 1.54% | 1.296% | 2.661%
| PDM3 |  | 3.103% | -0.7201% | 0.2358% | -0.8671% | -4.139% | 3.342% | 1.265% | 2.46% | -1.97% | -5.095% | -0.8524% | -1.805% | -0.9499% | 1.412% | -0.7017% | -0.5546% | -1.584% | 4.39% | 1.008% | 0.5115% | 1.743%
| Z-Score (Absolute) |  | 2.31 | 0.1 | 0.5 | 0.2 | 1.34 | 2.46 | 1.15 | 0.5 | 0.35 | 3.76 | 0.19 | 0.79 | 0.25 | 1.24 | 0.09 | 0 | 0.65 | 3.13 | 0.99 | 0.67 | 0.8
Note on C17: Z-Scores have been calculated after removal of individual outliers. In general, laboratory batches are rejected if Z-Score > 2.5.
Note on C35: Z-Scores have been calculated after removal of individual outliers. In general, laboratory batches are rejected if Z-Score > 2.5.

## Fusion ICP
| Analytical results for Ag in OREAS 623 (Certified Value 22.7 ppm) | [15 empty] | Certified
Ag | Round | Replicate | Lab | Lab | Lab | Lab | Lab | Lab | [8 empty] | 1
| No | No | 02 | 04 | 06 | 12 | 21 | 22 | [8 empty] | ppm
|  |  | PF*OES/MS | PF*OES/MS | PF*MS | PF*OES | PF*MS | PF*MS | [8 empty] | 1
1
| 1 | 1 | 24.444 | 18 | 20 | < 20 | 20 | 25 | [8 empty] | 1
| 1 | 2 | 23.885 | 16 | 30 | < 20 | 20 | 20 | [8 empty] | 0
| 1 | 3 | 23.393 | 19 | 30 | < 20 | 25 | 25 | [8 empty] | 16
| 1 | 4 | 21.784 | 19 | 30 | < 20 | 20 | 25 | [8 empty] | 22.6512
| 1 | 5 | 24.257 | 19 | 20 | < 20 | 20 | 25 | [8 empty] | 11
| 1 | 6 | 22.974 | 19 | 50 | 20 | 25 | 20
| Mean |  | 23.4562 | 18.3333 | 30 | 20 | 21.6667 | 23.3333
| Median |  | 23.639 | 19 | 30 | 20 | 20 | 25
| Std Dev. |  | 0.98323 | 1.2111 | 10.9545 |  | 2.582 | 2.582
| Rel.Std.Dev. |  | 4.192% | 6.606% | 36.51% |  | 11.92% | 11.07%
| PDM3 |  | 3.554% | -19.06% | 32.44% | -11.7% | -4.347% | 3.011%
| Z-Score (Absolute) |  | 0.29 | 1.12 | 1.06 | 3.28 | 0.25 | 0.25
| Analytical results for Al in OREAS 623 (Certified Value 5.25 wt.%) | [15 empty] | Certified
Al | Round | Replicate | Lab | Lab | Lab | Lab | Lab | Lab | Lab | Lab | Lab | Lab | Lab | Lab |  |  | 1
| No | No | 02 | 04 | 05 | 06 | 09 | 11 | 13 | 14 | 17 | 20 | 21 | 25 |  |  | wt.%
|  |  | PF*OES/MS | PF*OES/MS | PF*OES | PF*OES | PF*OES | PF*OES | PF*OES/MS | PF*OES | PF*OES | PF*OES | PF*OES | PF*OES |  |  | 2
3
| 1 | 1 | 5.253 | 5.02 | 5.09 | 4.61 | 5.17 | 5.271 | 5.5891 | 5.23 | 5.261 | 5.49 | 5.42 | 5.16 |  |  | 1
| 1 | 2 | 5.27 | 5.01 | 5.13 | 4.3 | 5.36 | 5.319 | 5.5647 | 5.3 | 5.208 | 5.29 | 5.48 | 5.091 |  |  | 0
| 1 | 3 | 5.29 | 4.96 | 5.16 | 4.68 | 5.21 | 5.192 | 5.5439 | 5.27 | 5.229 | 5.23 | 5.52 | 5.06 |  |  | 16
| 1 | 4 | 5.056 | 5.04 | 5.22 | 4.68 | 5.31 | 5.038 | 5.5775 | 5.22 | 5.451 | 5.39 | 5.89 | 5.239 |  |  | 5.2498
| 1 | 5 | 5.376 | 5 | 5.17 | 4.62 | 5.39 | 5.15 | 5.7333 | 5.21 | 5.25 | 5.55 | 5.57 | 5.271 |  |  | 12
| 1 | 6 | 5.296 | 5.03 | 5.12 | 4.5 | 5.9 | 5.271 | 5.5962 | 5.23 | 5.139 | 5.47 | 5.6 | 5.181
| Mean |  | 5.2568 | 5.01 | 5.1483 | 4.565 | 5.39 | 5.2068 | 5.6008 | 5.2433 | 5.2563 | 5.4033 | 5.58 | 5.167
| Median |  | 5.28 | 5.015 | 5.145 | 4.615 | 5.335 | 5.2315 | 5.5833 | 5.23 | 5.2395 | 5.43 | 5.545 | 5.1705
| Std Dev. |  | 0.1071 | 0.028284 | 0.04535 | 0.14557 | 0.26389 | 0.10273 | 0.067517 | 0.034448 | 0.1047 | 0.12372 | 0.1648 | 0.081817
| Rel.Std.Dev. |  | 2.037% | 0.5646% | 0.8809% | 3.189% | 4.896% | 1.973% | 1.205% | 0.657% | 1.992% | 2.29% | 2.953% | 1.583%
| PDM3 |  | 0.1338% | -4.568% | -1.933% | -13.04% | 2.67% | -0.8186% | 6.686% | -0.1233% | 0.1243% | 2.924% | 6.29% | -1.577%
| Z-Score (Absolute) |  | 0.05 | 1.76 | 0.74 | 4.63 | 0.28 | 0.31 | 2.57 | 0.05 | 0.05 | 1.12 | 1.96 | 0.61
| Analytical results for As in OREAS 623 (Certified Value 86 ppm) | [15 empty] | Certified
As | Round | Replicate | Lab | Lab | Lab | Lab | Lab | Lab | Lab | Lab | Lab | Lab | Lab | Lab | Lab |  | 1
| No | No | 02 | 04 | 05 | 06 | 09 | 11 | 13 | 14 | 17 | 20 | 21 | 22 | 25 |  | ppm
|  |  | PF*OES/MS | PF*OES/MS | PF*MS | PF*MS | PF*OES | PF*OES | PF*OES/MS | PF*MS | PF*OES | PF*OES | PF*MS | PF*MS | PF*OES |  | 0
0
| 1 | 1 | 85.053 | 83 | 80 | 80 | 181 | 200 | 75.955 | 85 | 100 | 80 | 75 | 100 | 100 |  | 1
| 1 | 2 | 86.181 | 84 | 80 | 100 | 213 | 200 | 75.7258 | 81 | 100 | 80 | 80 | 80 | 100 |  | 0
| 1 | 3 | 85.222 | 87 | 70 | 100 | 161 | < 100 | 73.1828 | 84 | 100 | 80 | 80 | 80 | 100 |  | 16
| 1 | 4 | 81.638 | 86 | 80 | 100 | 226 | < 100 | 72.6995 | 84 | 100 | < 70 | 75 | 100 | 100 |  | 86.0053
| 1 | 5 | 84.523 | 86 | 80 | 90 | 191 | 100 | 74.7228 | 87 | < 100 | < 70 | 75 | 80 | 100 |  | 13
| 1 | 6 | 82.395 | 89 | 80 | 140 | 212 | 100 | 75.0518 | 84 | 100 | 80 | 75 | 90 | 100
| Mean |  | 84.1687 | 85.8333 | 78.3333 | 101.6667 | 197.3333 | 150 | 74.5563 | 84.1667 | 100 | 80 | 76.6667 | 88.3333 | 100
| Median |  | 84.788 | 86 | 80 | 100 | 201.5 | 150 | 74.8873 | 84 | 100 | 80 | 75 | 85 | 100
| Std Dev. |  | 1.7673 | 2.137 | 4.0825 | 20.4124 | 24.1219 | 57.735 | 1.3366 | 1.9408 | 0 | 0 | 2.582 | 9.8319 | 0
| Rel.Std.Dev. |  | 2.1% | 2.49% | 5.212% | 20.08% | 12.22% | 38.49% | 1.793% | 2.306% | 0% | 0% | 3.368% | 11.13% | 0%
| PDM3 |  | -2.135% | -0.1999% | -8.92% | 18.21% | 129.4% | 74.41% | -13.31% | -2.138% | 16.27% | -6.982% | -10.86% | 2.707% | 16.27%
| Z-Score (Absolute) |  | 0.14 | 0 | 0.62 | 0.67 | 9.21 | 5.3 | 0.93 | 0.14 | 1.17 | 0.48 | 0.76 | 0.21 | 1.17
| Analytical results for B in OREAS 623 (Indicative Value < 50 ppm) | [15 empty] | Indicative
B | Round | Replicate | Lab | Lab | Lab | Lab | [10 empty] | 1
| No | No | 13 | 14 | 21 | 22 | [10 empty] | ppm
|  |  | PF*OES/MS | PF*OES | PF*OES | PF*OES | [10 empty] | 0
0
| 1 | 1 | < 50 | < 50 | < 20 | 20 | [10 empty] | 1
| 1 | 2 | < 50 | < 50 | < 20 | 20 | [10 empty] | 5
| 1 | 3 | < 50 | < 50 | < 20 | 20 | [10 empty] | 16
| 1 | 4 | < 50 | < 50 | < 20 | 20 | [10 empty] | < 50
| 1 | 5 | < 50 | < 50 | < 20 | 20 | [10 empty] | 11
| 1 | 6 | < 50 | < 50 | < 20 | 20
| Mean |  |  |  |  | 20
| Median |  |  |  |  | 20
| Std Dev. |  |  |  |  | 0
| Rel.Std.Dev. |  |  |  |  | 0%
PDM3
| Z-Score (Absolute) |  | NA | NA | NA | NA
| Analytical results for Ba in OREAS 623 (Certified Value 1395 ppm) | [15 empty] | Certified
Ba | Round | Replicate | Lab | Lab | Lab | Lab | Lab | Lab | Lab | Lab | [6 empty] | 1
| No | No | 02 | 04 | 06 | 09 | 12 | 13 | 14 | 22 | [6 empty] | ppm
|  |  | PF*OES/MS | PF*OES/MS | PF*OES | PF*OES | PF*OES | PF*OES/MS | PF*OES | PF*MS | [6 empty] | 0
0
| 1 | 1 | 1356.226 | 1400 | 1300 | 1277 | 1620 | 1407.9807 | 1456 | 1200 | [6 empty] | 1
| 1 | 2 | 1409.851 | 1370 | 1220 | 1571 | 1540 | 1400.5407 | 1458 | 1190 | [6 empty] | 14
| 1 | 3 | 1399.041 | 1400 | 1330 | 1415 | 1640 | 1371.8526 | 1447 | 1210 | [6 empty] | 16
| 1 | 4 | 1325.412 | 1390 | 1350 | 1461 | 1430 | 1389.3603 | 1438 | 1220 | [6 empty] | 1394.5826
| 1 | 5 | 1395.184 | 1400 | 1320 | 1474 | 1490 | 1395.8756 | 1434 | 1220 | [6 empty] | 14
| 1 | 6 | 1403.43 | 1440 | 1300 | 1411 | 1580 | 1389.8848 | 1431 | 1230
| Mean |  | 1381.524 | 1400 | 1303.3333 | 1434.8333 | 1550 | 1392.5825 | 1444 | 1211.6667
| Median |  | 1397.1125 | 1400 | 1310 | 1438 | 1560 | 1392.8802 | 1442.5 | 1215
| Std Dev. |  | 33.3595 | 22.8035 | 45.0185 | 96.5742 | 80 | 12.318 | 11.4368 | 14.7196
| Rel.Std.Dev. |  | 2.415% | 1.629% | 3.454% | 6.731% | 5.161% | 0.8845% | 0.792% | 1.215%
| PDM3 |  | -0.9364% | 0.3885% | -6.543% | 2.886% | 11.14% | -0.1434% | 3.544% | -13.12%
| Z-Score (Absolute) |  | 0.06 | 0.06 | 1.46 | 0.6 | 2.41 | 0.06 | 0.75 | 2.89
| Analytical results for Be in OREAS 623 (Indicative Value 1.61 ppm) | [15 empty] | Indicative
Be | Round | Replicate | Lab | Lab | Lab | Lab | Lab | Lab | Lab | Lab | Lab | [5 empty] | 1
| No | No | 02 | 04 | 05 | 06 | 09 | 13 | 14 | 21 | 22 | [5 empty] | ppm
|  |  | PF*OES/MS | PF*OES/MS | PF*OES | PF*MS | PF*OES | PF*OES/MS | PF*MS | PF*MS | PF*MS | [5 empty] | 2
2
| 1 | 1 | < 5 | < 5 | < 10 | 1.7 | 11 | 1.5181 | 2 | 0.8 | 2 | [5 empty] | 1
| 1 | 2 | < 5 | < 5 | < 10 | 1.7 | 5 | 1.358 | 1 | 1.1 | 2 | [5 empty] | 6
| 1 | 3 | < 5 | < 5 | < 10 | 1.7 | < 5 | 1.341 | 1 | 2.8 | 1 | [5 empty] | 16
| 1 | 4 | < 5 | < 5 | < 10 | 1.8 | < 5 | 1.505 | 2 | 1.2 | 1 | [5 empty] | 1.611
| 1 | 5 | < 5 | < 5 | < 10 | 1.6 | < 5 | 1.5575 | 1 | 2 | 2 | [5 empty] | 12
| 1 | 6 | < 5 | < 5 | < 10 | 0.9 | 11 | 1.649 | 2 | 2.3 | 2
| Mean |  |  |  |  | 1.5667 | 9 | 1.4881 | 1.5 | 1.7 | 1.6667
| Median |  |  |  |  | 1.7 | 11 | 1.5116 | 1.5 | 1.6 | 2
| Std Dev. |  |  |  |  | 0.33267 | 3.4641 | 0.11872 | 0.54772 | 0.78486 | 0.5164
| Rel.Std.Dev. |  |  |  |  | 21.23% | 38.49% | 7.978% | 36.51% | 46.17% | 30.98%
| PDM3 |  |  |  |  | -2.749% | 458.7% | -7.626% | -6.887% | 5.528% | 3.458%
| Z-Score (Absolute) |  | NA | NA | NA | 0.11 | 27.42 | 1.32 | 1.24 | 0.11 | 0.11
| Analytical results for Bi in OREAS 623 (Certified Value 17.7 ppm) | [15 empty] | Certified
Bi | Round | Replicate | Lab | Lab | Lab | Lab | Lab | Lab | Lab | Lab | [6 empty] | 1
| No | No | 02 | 04 | 05 | 06 | 13 | 14 | 21 | 22 | [6 empty] | ppm
|  |  | PF*OES/MS | PF*OES/MS | PF*MS | PF*MS | PF*OES/MS | PF*MS | PF*MS | PF*MS | [6 empty] | 1
2
| 1 | 1 | 18.1 | 17 | 20 | 10.1 | 15.7559 | 18.6 | 18.5 | 16 | [6 empty] | 1
| 1 | 2 | 17.9 | 17.4 | 20 | 11.1 | 16.4683 | 19.4 | 17.4 | 18 | [6 empty] | 19
| 1 | 3 | 17.76 | 17.6 | 20 | 10.8 | 16.0261 | 18.2 | 17.5 | 18 | [6 empty] | 16
| 1 | 4 | 16.97 | 17.8 | 20 | 11.4 | 16.1235 | 18.5 | 18.2 | 18 | [6 empty] | 17.6968
| 1 | 5 | 17.98 | 17.6 | 20 | 10.6 | 15.9877 | 18.5 | 19.3 | 18 | [6 empty] | 15
| 1 | 6 | 17.83 | 17.7 | 20 | 13.8 | 16.1838 | 18 | 18.8 | 18
| Mean |  | 17.7567 | 17.5167 | 20 | 11.3 | 16.0909 | 18.5333 | 18.2833 | 17.6667
| Median |  | 17.865 | 17.6 | 20 | 10.95 | 16.0748 | 18.5 | 18.35 | 18
| Std Dev. |  | 0.40312 | 0.28577 | 0 | 1.3023 | 0.23628 | 0.48028 | 0.7414 | 0.8165
| Rel.Std.Dev. |  | 2.27% | 1.631% | 0% | 11.52% | 1.468% | 2.591% | 4.055% | 4.622%
| PDM3 |  | 0.3382% | -1.018% | 13.01% | -36.15% | -9.075% | 4.727% | 3.314% | -0.1703%
| Z-Score (Absolute) |  | 0.15 | 0.46 | 2.7 | 9.01 | 2.27 | 0.83 | 0.52 | 0.15
| Analytical results for Ca in OREAS 623 (Certified Value 1.37 wt.%) | [15 empty] | Certified
Ca | Round | Replicate | Lab | Lab | Lab | Lab | Lab | Lab | Lab | Lab | Lab | Lab | Lab | Lab | Lab | Lab | 1
| No | No | 02 | 04 | 05 | 06 | 09 | 11 | 12 | 13 | 14 | 17 | 20 | 21 | 22 | 25 | wt.%
|  |  | PF*OES/MS | PF*OES/MS | PF*OES | PF*OES | PF*OES | PF*OES | PF*OES | PF*OES/MS | PF*OES | PF*OES | PF*OES | PF*OES | PF*OES | PF*OES | 2
3
| 1 | 1 | 1.381 | 1.4 | 1.38 | 1.94 | 1.31 | 1.372 | 1.89 | 1.8191 | 1.5 | 1.286 | 1.389 | 1.4 | 1.4 | 1.322 | 1
| 1 | 2 | 1.369 | 1.4 | 1.37 | 1.82 | 1.43 | 1.351 | 1.7 | 1.7669 | 1.5 | 1.329 | 1.318 | 1.4 | 1.4 | 1.122 | 0
| 1 | 3 | 1.363 | 1.4 | 1.41 | 1.96 | 1.36 | 1.329 | 1.82 | 1.698 | 1.4 | 1.372 | 1.333 | 1.4 | 1.5 | 1.222 | 16
| 1 | 4 | 1.324 | 1.4 | 1.42 | 1.95 | 1.39 | 1.279 | 1.65 | 1.8078 | 1.4 | 1.387 | 1.298 | 1.5 | 1.5 | 1.208 | 1.3699
| 1 | 5 | 1.392 | 1.4 | 1.41 | 1.95 | 1.43 | 1.329 | 1.76 | 1.7896 | 1.4 | 1.229 | 1.324 | 1.4 | 1.4 | 1.258 | 16
| 1 | 6 | 1.394 | 1.4 | 1.39 | 1.92 | 1.73 | 1.351 | 1.76 | 1.7135 | 1.4 | 1.244 | 1.328 | 1.5 | 1.5 | 1.179
| Mean |  | 1.3705 | 1.4 | 1.3967 | 1.9233 | 1.4417 | 1.3352 | 1.7633 | 1.7658 | 1.4333 | 1.3078 | 1.3317 | 1.4333 | 1.45 | 1.2185
| Median |  | 1.375 | 1.4 | 1.4 | 1.945 | 1.41 | 1.34 | 1.76 | 1.7782 | 1.4 | 1.3075 | 1.326 | 1.4 | 1.45 | 1.215
| Std Dev. |  | 0.025867 | 2.4324e-16 | 0.019664 | 0.052409 | 0.14838 | 0.031902 | 0.08501 | 0.050015 | 0.05164 | 0.065725 | 0.030598 | 0.05164 | 0.054772 | 0.068217
| Rel.Std.Dev. |  | 1.887% | 1.737e-14% | 1.408% | 2.725% | 10.29% | 2.389% | 4.821% | 2.832% | 3.603% | 5.025% | 2.298% | 3.603% | 3.777% | 5.598%
| PDM3 |  | 0.04273% | 2.196% | 1.953% | 40.4% | 5.238% | -2.537% | 28.72% | 28.9% | 4.629% | -4.532% | -2.792% | 4.629% | 5.846% | -11.05%
| Z-Score (Absolute) |  | 0.33 | 0.02 | 0.02 | 6.42 | 0.17 | 0.74 | 4.29 | 4.32 | 0.41 | 1.06 | 0.92 | 0.41 | 0.61 | 1.89
| Analytical results for Cd in OREAS 623 (Certified Value 55 ppm) | [15 empty] | Certified
Cd | Round | Replicate | Lab | Lab | Lab | Lab | Lab | Lab | Lab | Lab | [6 empty] | 1
| No | No | 02 | 04 | 06 | 09 | 13 | 14 | 21 | 22 | [6 empty] | ppm
|  |  | PF*OES/MS | PF*OES/MS | PF*OES | PF*OES | PF*OES/MS | PF*MS | PF*MS | PF*MS | [6 empty] | 0
1
| 1 | 1 | 60.4 | 53.9 | 50 | 73 | 54.9286 | 56 | 57.3 | 50 | [6 empty] | 1
| 1 | 2 | 60.64 | 52.8 | 50 | 46 | 52.6901 | 54 | 58.5 | 50 | [6 empty] | 0
| 1 | 3 | 60.48 | 54.2 | 50 | 47 | 53.0265 | 53 | 58.4 | 60 | [6 empty] | 16
| 1 | 4 | 57.4 | 54.2 | 50 | 49 | 51.8979 | 54 | 61.5 | 60 | [6 empty] | 54.598
| 1 | 5 | 58.94 | 54 | 50 | 50 | 53.9821 | 57 | 65.3 | 60 | [6 empty] | 17
| 1 | 6 | 59.97 | 54.8 | 50 | 47 | 53.3496 | 54 | 63.3 | 60
| Mean |  | 59.6383 | 53.9833 | 50 | 52 | 53.3125 | 54.6667 | 60.7167 | 56.6667
| Median |  | 60.185 | 54.1 | 50 | 48 | 53.1881 | 54 | 60 | 60
| Std Dev. |  | 1.257 | 0.65853 | 0 | 10.3923 | 1.0518 | 1.5055 | 3.1701 | 5.164
| Rel.Std.Dev. |  | 2.108% | 1.22% | 0% | 19.99% | 1.973% | 2.754% | 5.221% | 9.113%
| PDM3 |  | 9.232% | -1.126% | -8.422% | -4.758% | -2.355% | 0.1257% | 11.21% | 3.789%
| Z-Score (Absolute) |  | 1.07 | 0.07 | 0.87 | 1.32 | 0.2 | 0.07 | 1.29 | 0.47
| Analytical results for Ce in OREAS 623 (Certified Value 49.9 ppm) | [15 empty] | Certified
Ce | Round | Replicate | Lab | Lab | Lab | Lab | Lab | [9 empty] | 1
| No | No | 02 | 04 | 06 | 21 | 22 | [9 empty] | ppm
|  |  | PF*OES/MS | PF*OES/MS | PF*MS | PF*MS | PF*MS | [9 empty] | 1
2
| 1 | 1 | 49.99 | 51.1 | 39.2 | 50.2 | 52 | [9 empty] | 1
| 1 | 2 | 49.3 | 51.1 | 43.4 | 48.1 | 51.5 | [9 empty] | 0
| 1 | 3 | 49.75 | 52.9 | 42.3 | 51.9 | 53 | [9 empty] | 16
| 1 | 4 | 48.99 | 53.3 | 43.6 | 51.7 | 52 | [9 empty] | 49.8907
| 1 | 5 | 52.59 | 53.8 | 41.5 | 54.7 | 52 | [9 empty] | 18
| 1 | 6 | 55.3 | 52.3 | 29.1 | 55.2 | 52
| Mean |  | 50.9867 | 52.4167 | 39.85 | 51.9667 | 52.0833
| Median |  | 49.87 | 52.6 | 41.9 | 51.8 | 52
| Std Dev. |  | 2.471 | 1.1321 | 5.5023 | 2.686 | 0.4916
| Rel.Std.Dev. |  | 4.846% | 2.16% | 13.81% | 5.169% | 0.9439%
| PDM3 |  | 2.197% | 5.063% | -20.13% | 4.161% | 4.395%
| Z-Score (Absolute) |  | 1.47 | 0.67 | 14.93 | 0 | 0.17
| Analytical results for Co in OREAS 623 (Certified Value 225 ppm) | [15 empty] | Certified
Co | Round | Replicate | Lab | Lab | Lab | Lab | Lab | Lab | Lab | Lab | Lab | Lab | Lab | Lab | Lab |  | 1
| No | No | 02 | 04 | 05 | 06 | 09 | 11 | 13 | 14 | 17 | 20 | 21 | 22 | 25 |  | ppm
|  |  | PF*OES/MS | PF*OES/MS | PF*MS | PF*OES | PF*OES | PF*OES | PF*OES/MS | PF*OES | PF*OES | PF*OES | PF*MS | PF*OES | PF*OES |  | 0
0
| 1 | 1 | 239.74 | 245 | 230 | 190 | 206 | 230 | 220.3395 | 228 | 220 | 230 | 252 | 220 | 220 |  | 1
| 1 | 2 | 239.02 | 247 | 220 | 180 | 222 | 180 | 221.1599 | 231 | 230 | 220 | 253 | 220 | 230 |  | 19
| 1 | 3 | 235.82 | 256 | 220 | 200 | 218 | 220 | 217.7665 | 233 | 220 | 220 | 251 | 220 | 230 |  | 16
| 1 | 4 | 223.57 | 254 | 230 | 200 | 212 | 200 | 217.6889 | 232 | 220 | 220 | 246 | 220 | 220 |  | 225.1316
| 1 | 5 | 226.29 | 255 | 230 | 200 | 221 | 210 | 219.603 | 231 | 220 | 220 | 234 | 200 | 220 |  | 19
| 1 | 6 | 220.15 | 263 | 220 | 200 | 218 | 240 | 222.5393 | 229 | 230 | 220 | 238 | 220 | 220
| Mean |  | 230.765 | 253.3333 | 225 | 195 | 216.1667 | 213.3333 | 219.8495 | 230.6667 | 223.3333 | 221.6667 | 245.6667 | 216.6667 | 223.3333
| Median |  | 231.055 | 254.5 | 225 | 200 | 218 | 215 | 219.9712 | 231 | 220 | 220 | 248.5 | 220 | 220
| Std Dev. |  | 8.4702 | 6.532 | 5.4772 | 8.3666 | 6.08 | 21.6025 | 1.9111 | 1.8619 | 5.164 | 4.0825 | 7.9666 | 8.165 | 5.164
| Rel.Std.Dev. |  | 3.67% | 2.578% | 2.434% | 4.291% | 2.813% | 10.13% | 0.8693% | 0.8072% | 2.312% | 1.842% | 3.243% | 3.768% | 2.312%
| PDM3 |  | 2.502% | 12.53% | -0.05846% | -13.38% | -3.982% | -5.241% | -2.346% | 2.459% | -0.7988% | -1.539% | 9.121% | -3.76% | -0.7988%
| Z-Score (Absolute) |  | 1.44 | 5.81 | 0.32 | 5.48 | 1.39 | 0.65 | 0.67 | 1.42 | 0 | 0.32 | 4.32 | 0.65 | 0
| Analytical results for Cr in OREAS 623 (Certified Value 30 ppm) | [15 empty] | Certified
Cr | Round | Replicate | Lab | Lab | Lab | Lab | Lab | Lab | Lab | Lab | Lab | Lab | Lab |  |  |  | 1
| No | No | 02 | 04 | 05 | 06 | 09 | 12 | 13 | 14 | 20 | 21 | 22 |  |  |  | ppm
|  |  | PF*OES/MS | PF*OES/MS | PF*OES | PF*OES | PF*OES | PF*OES | PF*OES/MS | PF*OES | PF*OES | PF*OES | PF*OES |  |  |  | 1
1
| 1 | 1 | 32.083 | 20 | < 100 | 30 | 46 | 30 | < 50 | < 50 | < 60 | 35 | < 50 |  |  |  | 1
| 1 | 2 | 27.294 | 30 | < 100 | 30 | 33 | 30 | < 50 | < 50 | < 60 | 40 | < 50 |  |  |  | 0
| 1 | 3 | 28.674 | 20 | < 100 | 30 | 23 | 30 | < 50 | < 50 | < 60 | 35 | < 50 |  |  |  | 16
| 1 | 4 | 29.167 | 20 | < 100 | 30 | 31 | 30 | < 50 | < 50 | < 60 | 35 | < 50 |  |  |  | 29.9566
| 1 | 5 | 31.167 | 20 | < 100 | 30 | 28 | 30 | < 50 | < 50 | < 60 | 40 | < 50 |  |  |  | 20
| 1 | 6 | 31.053 | 20 | < 100 | 30 | 38 | 30 | < 50 | < 50 | < 60 | 35 | < 50
| Mean |  | 29.9063 | 21.6667 |  | 30 | 33.1667 | 30 |  |  |  | 36.6667
| Median |  | 30.11 | 20 |  | 30 | 32 | 30 |  |  |  | 35
| Std Dev. |  | 1.8183 | 4.0825 |  | 0 | 8.0353 | 0 |  |  |  | 2.582
| Rel.Std.Dev. |  | 6.08% | 18.84% |  | 0% | 24.23% | 0% |  |  |  | 7.042%
| PDM3 |  | -0.1678% | -27.67% |  | 0.1448% | 10.72% | 0.1448% |  |  |  | 22.4%
| Z-Score (Absolute) |  | 0.04 | 4.14 | NA | 0 | 1.31 | 0 | NA | NA | NA | 2.76 | NA
| Analytical results for Cs in OREAS 623 (Certified Value 3 ppm) | [15 empty] | Certified
Cs | Round | Replicate | Lab | Lab | Lab | Lab | Lab | Lab | Lab | Lab | [6 empty] | 1
| No | No | 02 | 04 | 05 | 06 | 13 | 14 | 21 | 22 | [6 empty] | ppm
|  |  | PF*OES/MS | PF*OES/MS | PF*MS | PF*MS | PF*OES/MS | PF*MS | PF*MS | PF*MS | [6 empty] | 2
2
| 1 | 1 | 2.88 | 2.6 | < 10 | 3.4 | 2.7286 | 2.9 | 3.6 | < 10 | [6 empty] | 1
| 1 | 2 | 2.83 | 2.5 | < 10 | 3.5 | 2.637 | 2.9 | 3.4 | < 10 | [6 empty] | 0
| 1 | 3 | 2.75 | 2.6 | < 10 | 3.5 | 2.6759 | 3 | 3.7 | < 10 | [6 empty] | 16
| 1 | 4 | 2.64 | 2.6 | < 10 | 3.6 | 2.7327 | 3.1 | 3.6 | < 10 | [6 empty] | 3.0016
| 1 | 5 | 2.72 | 2.6 | < 10 | 3.4 | 2.7586 | 2.8 | 3.3 | < 10 | [6 empty] | 21
| 1 | 6 | 2.75 | 2.7 | < 10 | 1.6 | 2.7762 | 3.1 | 3.3 | < 10
| Mean |  | 2.7617 | 2.6 |  | 3.1667 | 2.7182 | 2.9667 | 3.4833
| Median |  | 2.75 | 2.6 |  | 3.45 | 2.7306 | 2.95 | 3.5
| Std Dev. |  | 0.084242 | 0.063246 |  | 0.77115 | 0.052358 | 0.12111 | 0.17224
| Rel.Std.Dev. |  | 3.05% | 2.433% |  | 24.35% | 1.926% | 4.082% | 4.945%
| PDM3 |  | -7.995% | -13.38% |  | 5.498% | -9.444% | -1.165% | 16.05%
| Z-Score (Absolute) |  | 0.34 | 0.87 | NA | 2.02 | 0.48 | 0.34 | 2.04 | NA
| Analytical results for Cu in OREAS 623 (Certified Value 1.73 wt.%) | [15 empty] | Certified
Cu | Round | Replicate | Lab | Lab | Lab | Lab | Lab | Lab | Lab | Lab | Lab | Lab | Lab | Lab | Lab | Lab | 1
| No | No | 02 | 04 | 05 | 06 | 09 | 11 | 12 | 13 | 14 | 17 | 20 | 21 | 22 | 25 | wt.%
|  |  | PF*OES | PF*OES/MS | PF*OES | PF*OES | PF*OES | PF*OES | PF*OES | PF*OES/MS | PF*OES | PF*OES | PF*OES | PF*OES | PF*OES | PF*OES | 2
3
| 1 | 1 | 1.726 | > 10000 | 1.79 | 1.87 | 1.6525 | 1.68 | 1.67 | 1.5623 | 1.7833 | 1.7 | 1.636 | 1.81 | 1.77 | 1.81 | 1
| 1 | 2 | 1.706 | > 10000 | 1.69 | 1.77 | 1.8864 | 1.655 | 1.93 | 1.6856 | 1.7025 | 1.84 | 1.68 | 1.67 | 1.78 | 1.695 | 0
| 1 | 3 | 1.674 | > 10000 | 1.71 | 2.12 | 1.9153 | 1.63 | 1.93 | 1.5891 | 1.7241 | 1.77 | 1.678 | 1.84 | 1.71 | 2.12 | 16
| 1 | 4 | 1.692 | > 10000 | 1.72 | 1.95 | 1.8269 | 1.62 | 1.98 | 1.605 | 1.7088 | 1.78 | 1.618 | 1.93 | 1.75 | 1.76 | 1.7265
| 1 | 5 | 1.668 | > 10000 | 1.82 | 2.26 | 1.8109 | 1.7 | 1.84 | 1.599 | 1.6724 | 1.65 | 1.618 | 1.77 | 1.82 | 1.69 | 22
| 1 | 6 | 1.687 | > 10000 | 1.73 | 2.01 | 1.7519 | 1.755 | 1.73 | 1.6046 | 1.6851 | 1.63 | 1.62 | 1.66 | 1.77 | 1.715
| Mean |  | 1.6922 |  | 1.7433 | 1.9967 | 1.8073 | 1.6733 | 1.8467 | 1.6076 | 1.7127 | 1.7283 | 1.6417 | 1.78 | 1.7667 | 1.7983
| Median |  | 1.6895 |  | 1.725 | 1.98 | 1.8189 | 1.6675 | 1.885 | 1.6018 | 1.7057 | 1.735 | 1.628 | 1.79 | 1.77 | 1.7375
| Std Dev. |  | 0.021339 |  | 0.050465 | 0.17569 | 0.095237 | 0.049967 | 0.12372 | 0.041383 | 0.039037 | 0.081833 | 0.029703 | 0.10354 | 0.036148 | 0.16397
| Rel.Std.Dev. |  | 1.261% |  | 2.895% | 8.799% | 5.27% | 2.986% | 6.7% | 2.574% | 2.279% | 4.735% | 1.809% | 5.817% | 2.046% | 9.118%
| PDM3 |  | -1.99% |  | 0.9741% | 15.65% | 4.68% | -3.08% | 6.959% | -6.887% | -0.8002% | 0.1053% | -4.914% | 3.098% | 2.326% | 4.16%
| Z-Score (Absolute) |  | 0.61 | NA | 0.14 | 3.85 | 1.07 | 0.89 | 1.65 | 2.08 | 0.31 | 0.08 | 1.35 | 0.67 | 0.48 | 0
| Analytical results for Dy in OREAS 623 (Indicative Value 3.46 ppm) | [15 empty] | Indicative
Dy | Round | Replicate | Lab | Lab | Lab | Lab | [10 empty] | 1
| No | No | 02 | 04 | 21 | 22 | [10 empty] | ppm
|  |  | PF*OES/MS | PF*OES/MS | PF*MS | PF*MS | [10 empty] | 2
2
| 1 | 1 | 3.472 | 3.2 | 3.5 | 3.5 | [10 empty] | 1
| 1 | 2 | 3.447 | 3.16 | 3.8 | 4 | [10 empty] | 7
| 1 | 3 | 3.433 | 3.27 | 3.6 | 3.5 | [10 empty] | 16
| 1 | 4 | 3.252 | 3.29 | 4 | 3 | [10 empty] | 3.4575
| 1 | 5 | 3.48 | 3.24 | 3.6 | 3.5 | [10 empty] | 13
| 1 | 6 | 3.615 | 3.22 | 3.9 | 3
| Mean |  | 3.4498 | 3.23 | 3.7333 | 3.4167
| Median |  | 3.4595 | 3.23 | 3.7 | 3.5
| Std Dev. |  | 0.11671 | 0.047329 | 0.19664 | 0.37639
| Rel.Std.Dev. |  | 3.383% | 1.465% | 5.267% | 11.02%
| PDM3 |  | -0.2205% | -6.579% | 7.979% | -1.18%
| Z-Score (Absolute) |  | 0.1 | 1.25 | 1.84 | 0.1
| Analytical results for Er in OREAS 623 (Indicative Value 1.88 ppm) | [15 empty] | Indicative
Er | Round | Replicate | Lab | Lab | Lab | Lab | [10 empty] | 1
| No | No | 02 | 04 | 21 | 22 | [10 empty] | ppm
|  |  | PF*OES/MS | PF*OES/MS | PF*MS | PF*MS | [10 empty] | 2
2
| 1 | 1 | 1.774 | 1.75 | 2.2 | 2 | [10 empty] | 1
| 1 | 2 | 1.729 | 1.77 | 1.9 | 2 | [10 empty] | 8
| 1 | 3 | 1.741 | 1.81 | 2.2 | 1.5 | [10 empty] | 16
| 1 | 4 | 1.636 | 1.78 | 2.3 | 2.5 | [10 empty] | 1.8803
| 1 | 5 | 1.771 | 1.82 | 1.8 | 1.5 | [10 empty] | 14
| 1 | 6 | 1.837 | 1.81 | 2 | 2
| Mean |  | 1.748 | 1.79 | 2.0667 | 1.9167
| Median |  | 1.756 | 1.795 | 2.1 | 2
| Std Dev. |  | 0.066453 | 0.027568 | 0.19664 | 0.37639
| Rel.Std.Dev. |  | 3.802% | 1.54% | 9.515% | 19.64%
| PDM3 |  | -7.038% | -4.804% | 9.91% | 1.932%
| Z-Score (Absolute) |  | 0.84 | 0.51 | 1.71 | 0.51
| Analytical results for Eu in OREAS 623 (Indicative Value 1.6 ppm) | [15 empty] | Indicative
Eu | Round | Replicate | Lab | Lab | Lab | Lab | [10 empty] | 1
| No | No | 02 | 04 | 21 | 22 | [10 empty] | ppm
|  |  | PF*OES/MS | PF*OES/MS | PF*MS | PF*MS | [10 empty] | 2
2
| 1 | 1 | 1.413 | 1.38 | 1.9 | 1.6 | [10 empty] | 1
| 1 | 2 | 1.39 | 1.44 | 1.9 | 1.8 | [10 empty] | 9
| 1 | 3 | 1.396 | 1.44 | 1.9 | 1.6 | [10 empty] | 16
| 1 | 4 | 1.347 | 1.45 | 2.1 | 1.6 | [10 empty] | 1.6017
| 1 | 5 | 1.483 | 1.44 | 2 | 1.4 | [10 empty] | 15
| 1 | 6 | 1.492 | 1.47 | 1.9 | 1.6
| Mean |  | 1.4202 | 1.4367 | 1.95 | 1.6
| Median |  | 1.4045 | 1.44 | 1.9 | 1.6
| Std Dev. |  | 0.056581 | 0.030111 | 0.083666 | 0.12649
| Rel.Std.Dev. |  | 3.984% | 2.096% | 4.291% | 7.906%
| PDM3 |  | -11.33% | -10.3% | 21.75% | -0.1067%
| Z-Score (Absolute) |  | 0.74 | 0.61 | 3.24 | 0.61
| Analytical results for Fe in OREAS 623 (Certified Value 13.45 wt.%) | [15 empty] | Certified
Fe | Round | Replicate | Lab | Lab | Lab | Lab | Lab | Lab | Lab | Lab | Lab | Lab | Lab | Lab | Lab | Lab | 1
| No | No | 02 | 04 | 05 | 06 | 09 | 11 | 12 | 13 | 14 | 17 | 20 | 21 | 22 | 25 | wt.%
|  |  | PF*OES/MS | PF*OES/MS | PF*OES | PF*OES | PF*OES | PF*OES | PF*OES | PF*OES/MS | PF*OES | PF*OES | PF*OES | PF*OES | PF*OES | PF*OES | 2
3
| 1 | 1 | 12.827 | 13.5 | 13.6 | 13 | 13.81 | 13.35 | 17.3 | 13.7751 | 13.87 | 13.2 | 13.67 | 12.9 | 13.9 | 13.6 | 1
| 1 | 2 | 12.965 | 13.6 | 13.5 | 12.2 | 15.59 | 13.35 | 15.9 | 13.9087 | 13.52 | 13.45 | 13.59 | 12.7 | 14 | 13.3 | 0
| 1 | 3 | 13.134 | 14 | 13.6 | 13.8 | 14.88 | 13.05 | 15.6 | 13.8423 | 13.96 | 13.4 | 13.69 | 13.3 | 13.8 | 13.95 | 16
| 1 | 4 | 12.522 | 13.5 | 13.7 | 13.4 | 14.84 | 12.85 | 15.5 | 13.6792 | 13.59 | 13.45 | 13.26 | 13.3 | 14.1 | 13.3 | 13.447
| 1 | 5 | 13.393 | 13.5 | 13.7 | 13.8 | 15.07 | 13.3 | 15.9 | 14.0176 | 13.4 | 13.05 | 13.05 | 12.5 | 13.6 | 13.5 | 23
| 1 | 6 | 13.131 | 13.8 | 13.5 | 12.9 | 14.62 | 13.45 | 16.5 | 13.7722 | 13.55 | 12.8 | 13.44 | 12.6 | 14 | 13.35
| Mean |  | 12.9953 | 13.65 | 13.6 | 13.1833 | 14.8017 | 13.225 | 16.1167 | 13.8325 | 13.6483 | 13.225 | 13.45 | 12.8833 | 13.9 | 13.5
| Median |  | 13.048 | 13.55 | 13.6 | 13.2 | 14.86 | 13.325 | 15.9 | 13.8087 | 13.57 | 13.3 | 13.515 | 12.8 | 13.95 | 13.425
| Std Dev. |  | 0.29969 | 0.20736 | 0.089443 | 0.61455 | 0.58609 | 0.22749 | 0.67651 | 0.11884 | 0.21794 | 0.2622 | 0.25369 | 0.34881 | 0.17889 | 0.251
| Rel.Std.Dev. |  | 2.306% | 1.519% | 0.6577% | 4.662% | 3.96% | 1.72% | 4.198% | 0.8592% | 1.597% | 1.983% | 1.886% | 2.707% | 1.287% | 1.859%
| PDM3 |  | -3.359% | 1.509% | 1.137% | -1.961% | 10.07% | -1.651% | 19.85% | 2.867% | 1.497% | -1.651% | 0.02198% | -4.192% | 3.368% | 0.3938%
| Z-Score (Absolute) |  | 1.4 | 0.25 | 0.13 | 0.43 | 3.17 | 0.63 | 5.9 | 0.72 | 0.25 | 0.82 | 0.25 | 1.69 | 0.89 | 0.13
| Analytical results for Ga in OREAS 623 (Certified Value 23.7 ppm) | [15 empty] | Certified
Ga | Round | Replicate | Lab | Lab | Lab | Lab | Lab | Lab | Lab | [7 empty] | 1
| No | No | 02 | 04 | 05 | 06 | 13 | 14 | 21 | [7 empty] | ppm
|  |  | PF*OES/MS | PF*OES/MS | PF*MS | PF*MS | PF*OES/MS | PF*MS | PF*MS | [7 empty] | 1
1
| 1 | 1 | 23.157 | 27 | 20 | < 2.5 | 23.3431 | 24 | 26 | [7 empty] | 1
| 1 | 2 | 23.728 | 26 | 20 | < 2.5 | 21.7299 | 26 | 25 | [7 empty] | 0
| 1 | 3 | 23.059 | 27 | 20 | < 2.5 | 22.3893 | 24 | 26 | [7 empty] | 16
| 1 | 4 | 22.266 | 27 | 20 | < 2.5 | 22.3327 | 26 | 24 | [7 empty] | 23.6985
| 1 | 5 | 22.585 | 28 | 20 | < 2.5 | 22.5242 | 25 | 25 | [7 empty] | 24
| 1 | 6 | 22.372 | 28 | 20 | 6 | 22.6595 | 22 | 25
| Mean |  | 22.8612 | 27.1667 | 20 | 6 | 22.4964 | 24.5 | 25.1667
| Median |  | 22.822 | 27 | 20 | 6 | 22.4567 | 24.5 | 25
| Std Dev. |  | 0.55639 | 0.75277 | 0 |  | 0.52348 | 1.5166 | 0.75277
| Rel.Std.Dev. |  | 2.434% | 2.771% | 0% |  | 2.327% | 6.19% | 2.991%
| PDM3 |  | -3.533% | 14.63% | -15.61% | -74.68% | -5.072% | 3.382% | 6.195%
| Z-Score (Absolute) |  | 0 | 1.26 | 0.84 | 4.93 | 0.11 | 0.48 | 0.67
| Analytical results for Gd in OREAS 623 (Indicative Value 4.39 ppm) | [15 empty] | Indicative
Gd | Round | Replicate | Lab | Lab | Lab | Lab | [10 empty] | 1
| No | No | 02 | 04 | 21 | 22 | [10 empty] | ppm
|  |  | PF*OES/MS | PF*OES/MS | PF*MS | PF*MS | [10 empty] | 2
2
| 1 | 1 | 4.17 | 4.1 | 5 | 4 | [10 empty] | 1
| 1 | 2 | 4.246 | 3.99 | 4.8 | 4 | [10 empty] | 10
| 1 | 3 | 4.358 | 4.11 | 5 | 4 | [10 empty] | 16
| 1 | 4 | 4.186 | 4.05 | 5.1 | 4 | [10 empty] | 4.3933
| 1 | 5 | 4.595 | 4.18 | 5.1 | 4 | [10 empty] | 16
| 1 | 6 | 4.905 | 4.15 | 5.4 | 4
| Mean |  | 4.41 | 4.0967 | 5.0667 | 4
| Median |  | 4.302 | 4.105 | 5.05 | 4
| Std Dev. |  | 0.28866 | 0.068605 | 0.19664 | 0
| Rel.Std.Dev. |  | 6.546% | 1.675% | 3.881% | 0%
| PDM3 |  | 0.3794% | -6.753% | 15.33% | -8.953%
| Z-Score (Absolute) |  | 0.52 | 0.52 | 2.68 | 0.83
| Analytical results for Ge in OREAS 623 (Indicative Value 1.65 ppm) | [15 empty] | Indicative
Ge | Round | Replicate | Lab | Lab | Lab | Lab | Lab | [9 empty] | 1
| No | No | 02 | 04 | 05 | 13 | 14 | [9 empty] | ppm
|  |  | PF*OES/MS | PF*OES/MS | PF*MS | PF*OES/MS | PF*MS | [9 empty] | 2
2
| 1 | 1 | 1.627 | 1 | < 10 | 5.3762 | < 1 | [9 empty] | 1
| 1 | 2 | 1.739 | 1 | < 10 | 4.9105 | < 1 | [9 empty] | 11
| 1 | 3 | 1.698 | 2 | < 10 | 5.4068 | < 1 | [9 empty] | 16
| 1 | 4 | 1.579 | 2 | < 10 | 5.1551 | < 1 | [9 empty] | 1.654
| 1 | 5 | 1.659 | 2 | < 10 | 5.5869 | < 1 | [9 empty] | 17
| 1 | 6 | 1.546 | 2 | < 10 | 4.9233 | < 1
| Mean |  | 1.6413 | 1.6667 |  | 5.2265
| Median |  | 1.643 | 2 |  | 5.2657
| Std Dev. |  | 0.072445 | 0.5164 |  | 0.27632
| Rel.Std.Dev. |  | 4.414% | 30.98% |  | 5.287%
| PDM3 |  | -0.7658% | 0.7658% |  | 216%
| Z-Score (Absolute) |  | 0.67 | 0 | NA | 94.75 | NA
| Analytical results for Hf in OREAS 623 (Indicative Value 4.51 ppm) | [15 empty] | Indicative
Hf | Round | Replicate | Lab | Lab | Lab | [11 empty] | 1
| No | No | 02 | 04 | 22 | [11 empty] | ppm
|  |  | PF*OES/MS | PF*OES/MS | PF*MS | [11 empty] | 2
2
| 1 | 1 | 4.625 | 4 | 5.2 | [11 empty] | 1
| 1 | 2 | 4.559 | 4 | 4.6 | [11 empty] | 5
| 1 | 3 | 4.56 | 4 | 4.8 | [11 empty] | 16
| 1 | 4 | 4.359 | 4 | 5.6 | [11 empty] | 4.5091
| 1 | 5 | 4.457 | 4 | 5 | [11 empty] | 11
| 1 | 6 | 4.604 | 4 | 4.8
| Mean |  | 4.5273 | 4 | 5
| Median |  | 4.5595 | 4 | 4.9
| Std Dev. |  | 0.10077 | 0 | 0.35777
| Rel.Std.Dev. |  | 2.226% | 0% | 7.155%
| PDM3 |  | 0.4041% | -11.29% | 10.89%
| Z-Score (Absolute) |  | 0 | 0.75 | 0.67
| Analytical results for Ho in OREAS 623 (Indicative Value 0.61 ppm) | [15 empty] | Indicative
Ho | Round | Replicate | Lab | Lab | Lab | Lab | [10 empty] | 1
| No | No | 02 | 04 | 21 | 22 | [10 empty] | ppm
|  |  | PF*OES/MS | PF*OES/MS | PF*MS | PF*MS | [10 empty] | 2
2
| 1 | 1 | 0.651 | 0.59 | 0.6 | 0.6 | [10 empty] | 1
| 1 | 2 | 0.645 | 0.61 | 0.6 | 0.6 | [10 empty] | 6
| 1 | 3 | 0.629 | 0.64 | 0.6 | 0.6 | [10 empty] | 16
| 1 | 4 | 0.621 | 0.62 | 0.6 | 0.6 | [10 empty] | 0.61371
| 1 | 5 | 0.635 | 0.62 | 0.6 | 0.8 | [10 empty] | 12
| 1 | 6 | 0.658 | 0.61 | 0.7 | 0.6
| Mean |  | 0.63983 | 0.615 | 0.61667 | 0.63333
| Median |  | 0.64 | 0.615 | 0.6 | 0.6
| Std Dev. |  | 0.013977 | 0.016432 | 0.040825 | 0.08165
| Rel.Std.Dev. |  | 2.185% | 2.672% | 6.62% | 12.89%
| PDM3 |  | 4.257% | 0.2105% | 0.482% | 3.198%
| Z-Score (Absolute) |  | 2.91 | 0.67 | 0.67 | 0.67
| Analytical results for In in OREAS 623 (Certified Value 2.04 ppm) | [15 empty] | Certified
In | Round | Replicate | Lab | Lab | Lab | Lab | Lab | Lab | Lab | Lab | [6 empty] | 1
| No | No | 02 | 04 | 05 | 06 | 13 | 14 | 21 | 22 | [6 empty] | ppm
|  |  | PF*OES/MS | PF*OES/MS | PF*MS | PF*MS | PF*OES/MS | PF*MS | PF*MS | PF*MS | [6 empty] | 2
3
| 1 | 1 | 2.288 | 1.9 | < 10 | 2.2 | 1.8283 | 2 | 2.1 | 1.8 | [6 empty] | 1
| 1 | 2 | 2.278 | 2 | < 10 | 2.5 | 2.1368 | 2 | 2 | 2 | [6 empty] | 0
| 1 | 3 | 2.247 | 2.1 | < 10 | 2.4 | 1.8954 | 1.9 | 2.7 | 2 | [6 empty] | 16
| 1 | 4 | 2.194 | 1.9 | < 10 | 2.8 | 2.0089 | 2.4 | 2.5 | 1.8 | [6 empty] | 2.0445
| 1 | 5 | 2.575 | 2 | < 10 | 2.4 | 1.9308 | 2.1 | 1.8 | 2 | [6 empty] | 25
| 1 | 6 | 2.278 | 2 | < 10 | 4.6 | 2.019 | 1.9 | 1.8 | 2.2
| Mean |  | 2.31 | 1.9833 |  | 2.8167 | 1.9699 | 2.05 | 2.15 | 1.9667
| Median |  | 2.278 | 2 |  | 2.45 | 1.9698 | 2 | 2.05 | 2
| Std Dev. |  | 0.1343 | 0.075277 |  | 0.89536 | 0.10856 | 0.18708 | 0.37283 | 0.15055
| Rel.Std.Dev. |  | 5.814% | 3.795% |  | 31.79% | 5.511% | 9.126% | 17.34% | 7.655%
| PDM3 |  | 12.99% | -2.991% |  | 37.77% | -3.649% | 0.2701% | 5.161% | -3.806%
| Z-Score (Absolute) |  | 2.09 | 0.54 | NA | 4.04 | 0.67 | 0.1 | 0 | 0.71
| Analytical results for K in OREAS 623 (Certified Value 1.53 wt.%) | [15 empty] | Certified
K | Round | Replicate | Lab | Lab | Lab | Lab | Lab | Lab | Lab | Lab | Lab | Lab | Lab | Lab | Lab | Lab | 1
| No | No | 02 | 04 | 05 | 06 | 09 | 11 | 12 | 13 | 14 | 17 | 20 | 21 | 22 | 25 | wt.%
|  |  | PF*OES/MS | PF*OES/MS | PF*OES | PF*OES | PF*OES | PF*OES | PF*OES | PF*OES/MS | PF*OES | PF*OES | PF*OES | PF*OES | PF*OES | PF*OES | 2
3
| 1 | 1 | 1.571 | 1.5 | 1.3 | 1.78 | 1.74 | 1.5 | 1.9 | 2.0352 | 1.52 | 1.6 | 1.69 | 1.4 | 1.4 | 1.5 | 1
| 1 | 2 | 1.533 | 1.5 | 1.4 | 1.68 | 1.62 | 1.5 | 1.8 | 1.9141 | 1.54 | 1.6 | 1.57 | 1.4 | 1.4 | 1.4 | 0
| 1 | 3 | 1.546 | 1.4 | 1.3 | 1.79 | 1.59 | 1.5 | 1.9 | 1.95 | 1.5 | 1.6 | 1.53 | 1.5 | 1.4 | 1.4 | 16
| 1 | 4 | 1.508 | 1.5 | 1.4 | 1.78 | 1.65 | 1.4 | 1.7 | 2.0306 | 1.5 | 1.7 | 1.57 | 1.5 | 1.4 | 1.5 | 1.5264
| 1 | 5 | 1.667 | 1.5 | 1.4 | 1.76 | 1.67 | 1.4 | 1.8 | 2.1067 | 1.51 | 1.6 | 1.67 | 1.5 | 1.5 | 1.5 | 26
| 1 | 6 | 1.543 | 1.5 | 1.4 | 1.73 | 1.45 | 1.5 | 1.8 | 1.9583 | 1.51 | 1.6 | 1.61 | 1.5 | 1.5 | 1.4
| Mean |  | 1.5613 | 1.4833 | 1.3667 | 1.7533 | 1.62 | 1.4667 | 1.8167 | 1.9991 | 1.5133 | 1.6167 | 1.6067 | 1.4667 | 1.4333 | 1.45
| Median |  | 1.5445 | 1.5 | 1.4 | 1.77 | 1.635 | 1.5 | 1.8 | 1.9944 | 1.51 | 1.6 | 1.59 | 1.5 | 1.4 | 1.45
| Std Dev. |  | 0.055637 | 0.040825 | 0.05164 | 0.041793 | 0.09757 | 0.05164 | 0.075277 | 0.070953 | 0.015055 | 0.040825 | 0.062503 | 0.05164 | 0.05164 | 0.054772
| Rel.Std.Dev. |  | 3.563% | 2.752% | 3.779% | 2.384% | 6.023% | 3.521% | 4.144% | 3.549% | 0.9949% | 2.525% | 3.89% | 3.521% | 3.603% | 3.777%
| PDM3 |  | 2.288% | -2.822% | -10.47% | 14.87% | 6.132% | -3.914% | 19.02% | 30.97% | -0.8564% | 5.913% | 5.258% | -3.914% | -6.097% | -5.006%
| Z-Score (Absolute) |  | 0.11 | 0.34 | 1.27 | 1.8 | 0.74 | 0.48 | 2.3 | 3.75 | 0.11 | 0.71 | 0.63 | 0.48 | 0.74 | 0.61
| Analytical results for La in OREAS 623 (Certified Value 24.9 ppm) | [15 empty] | Certified
La | Round | Replicate | Lab | Lab | Lab | Lab | Lab | Lab | [8 empty] | 1
| No | No | 02 | 04 | 06 | 09 | 21 | 22 | [8 empty] | ppm
|  |  | PF*OES/MS | PF*OES/MS | PF*MS | PF*OES | PF*MS | PF*MS | [8 empty] | 1
1
| 1 | 1 | 25.12 | 24.7 | 19.9 | 25 | 31.6 | 26 | [8 empty] | 1
| 1 | 2 | 25.27 | 24.7 | 22 | 26 | 30.1 | 26 | [8 empty] | 0
| 1 | 3 | 25.46 | 25.6 | 21.7 | 14 | 32.1 | 26.5 | [8 empty] | 16
| 1 | 4 | 25.31 | 25.7 | 22.2 | 15 | 31.8 | 26.5 | [8 empty] | 24.8622
| 1 | 5 | 26.86 | 25.7 | 21.2 | 15 | 30.4 | 26 | [8 empty] | 27
| 1 | 6 | 27.92 | 25.4 | 15.1 | 20 | 31.4 | 25.5
| Mean |  | 25.99 | 25.3 | 20.35 | 19.1667 | 31.2333 | 26.0833
| Median |  | 25.385 | 25.5 | 21.45 | 17.5 | 31.5 | 26
| Std Dev. |  | 1.1402 | 0.47749 | 2.7002 | 5.3448 | 0.80166 | 0.37639
| Rel.Std.Dev. |  | 4.387% | 1.887% | 13.27% | 27.89% | 2.567% | 1.443%
| PDM3 |  | 4.536% | 1.761% | -18.15% | -22.91% | 25.63% | 4.912%
| Z-Score (Absolute) |  | 0.1 | 0.1 | 1.22 | 1.87 | 1.61 | 0.13
| Analytical results for Li in OREAS 623 (Certified Value 18 ppm) | [15 empty] | Certified
Li | Round | Replicate | Lab | Lab | Lab | Lab | Lab | Lab | Lab | Lab | Lab | Lab |  |  |  |  | 1
| No | No | 02 | 04 | 05 | 06 | 09 | 13 | 14 | 20 | 21 | 22 |  |  |  |  | ppm
|  |  | PF*OES/MS | PF*OES/MS | PF*OES | PF*OES | PF*OES | PF*OES/MS | PF*MS | PF*OES | PF*MS | PF*MS |  |  |  |  | 1
1
| 1 | 1 | 17.239 | 20 | 20 | 20 | 35 | 16.5404 | 17 | 20 | 15.3 | 14 |  |  |  |  | 1
| 1 | 2 | 17.837 | 20 | < 10 | 20 | < 10 | 17.1704 | 18 | 20 | 17.1 | 15 |  |  |  |  | 0
| 1 | 3 | 17.554 | 20 | < 10 | 20 | < 10 | 17.0672 | 17 | 20 | 16 | 14 |  |  |  |  | 16
| 1 | 4 | 16.624 | 20 | 20 | 20 | < 10 | 17.0656 | 18 | 20 | 15.6 | 14 |  |  |  |  | 17.9736
| 1 | 5 | 17.773 | 20 | < 10 | 20 | < 10 | 16.9831 | 17 | 20 | 14.6 | 13 |  |  |  |  | 28
| 1 | 6 | 17.241 | 10 | 20 | 20 | < 10 | 17.5773 | 17 | 20 | 15.3 | 16
| Mean |  | 17.378 | 18.3333 | 20 | 20 | 35 | 17.0673 | 17.3333 | 20 | 15.65 | 14.3333
| Median |  | 17.3975 | 20 | 20 | 20 | 35 | 17.0664 | 17 | 20 | 15.45 | 14
| Std Dev. |  | 0.44817 | 4.0825 | 0 | 0 |  | 0.3333 | 0.5164 | 0 | 0.84558 | 1.0328
| Rel.Std.Dev. |  | 2.579% | 22.27% | 0% | 0% |  | 1.953% | 2.979% | 0% | 5.403% | 7.206%
| PDM3 |  | -3.314% | 2.002% | 11.27% | 11.27% | 94.73% | -5.042% | -3.562% | 11.27% | -12.93% | -20.25%
| Z-Score (Absolute) |  | 0.66 | 0.66 | 0.66 | 0.66 | 8.25 | 0.82 | 0.69 | 0.66 | 1.54 | 2.2
| Analytical results for Lu in OREAS 623 (Indicative Value 0.28 ppm) | [15 empty] | Indicative
Lu | Round | Replicate | Lab | Lab | Lab | Lab | [10 empty] | 1
| No | No | 02 | 04 | 21 | 22 | [10 empty] | ppm
|  |  | PF*OES/MS | PF*OES/MS | PF*MS | PF*MS | [10 empty] | 2
2
| 1 | 1 | 0.289 | 0.25 | 0.3 | 0.2 | [10 empty] | 1
| 1 | 2 | 0.304 | 0.27 | 0.3 | 0.2 | [10 empty] | 7
| 1 | 3 | 0.294 | 0.28 | 0.9 | 0.2 | [10 empty] | 16
| 1 | 4 | 0.293 | 0.27 | 0.6 | 0.4 | [10 empty] | 0.28317
| 1 | 5 | 0.294 | 0.28 | 0.5 | 0.2 | [10 empty] | 13
| 1 | 6 | 0.302 | 0.28 | < 0.25 | 0.2
| Mean |  | 0.296 | 0.27167 | 0.52 | 0.23333
| Median |  | 0.294 | 0.275 | 0.5 | 0.2
| Std Dev. |  | 0.0057619 | 0.01169 | 0.249 | 0.08165
| Rel.Std.Dev. |  | 1.947% | 4.303% | 47.88% | 34.99%
| PDM3 |  | 4.532% | -4.061% | 83.64% | -17.6%
| Z-Score (Absolute) |  | 0.18 | 0.18 | 1.17 | 1.21
| Analytical results for Mg in OREAS 623 (Certified Value 1.23 wt.%) | [15 empty] | Certified
Mg | Round | Replicate | Lab | Lab | Lab | Lab | Lab | Lab | Lab | Lab | Lab | Lab | Lab | Lab | Lab | Lab | 1
| No | No | 02 | 04 | 05 | 06 | 09 | 11 | 12 | 13 | 14 | 17 | 20 | 21 | 22 | 25 | wt.%
|  |  | PF*OES/MS | PF*OES/MS | PF*OES | PF*OES | PF*OES | PF*OES | PF*OES | PF*OES/MS | PF*OES | PF*OES | PF*OES | PF*OES | PF*OES | PF*OES | 2
3
| 1 | 1 | 1.202 | 1.21 | 1.21 | 1.38 | 1.2 | 1.218 | 1.52 | 1.2386 | 1.24 | 1.248 | 1.25 | 1.54 | 1.22 | 1.218 | 1
| 1 | 2 | 1.215 | 1.22 | 1.2 | 1.28 | 1.29 | 1.23 | 1.43 | 1.2021 | 1.25 | 1.242 | 1.25 | 1.51 | 1.22 | 1.23 | 0
| 1 | 3 | 1.213 | 1.21 | 1.22 | 1.4 | 1.24 | 1.212 | 1.55 | 1.1971 | 1.25 | 1.248 | 1.24 | 1.48 | 1.24 | 1.2 | 16
| 1 | 4 | 1.162 | 1.24 | 1.26 | 1.38 | 1.26 | 1.152 | 1.34 | 1.1647 | 1.24 | 1.272 | 1.26 | 1.53 | 1.26 | 1.218 | 1.2294
| 1 | 5 | 1.238 | 1.23 | 1.2 | 1.38 | 1.3 | 1.212 | 1.38 | 1.2051 | 1.24 | 1.236 | 1.23 | 1.56 | 1.24 | 1.23 | 29
| 1 | 6 | 1.209 | 1.22 | 1.19 | 1.36 | 1.29 | 1.242 | 1.5 | 1.2187 | 1.25 | 1.218 | 1.24 | 1.56 | 1.24 | 1.224
| Mean |  | 1.2065 | 1.2217 | 1.2133 | 1.3633 | 1.2633 | 1.211 | 1.4533 | 1.2044 | 1.245 | 1.244 | 1.245 | 1.53 | 1.2367 | 1.22
| Median |  | 1.211 | 1.22 | 1.205 | 1.38 | 1.275 | 1.215 | 1.465 | 1.2036 | 1.245 | 1.245 | 1.245 | 1.535 | 1.24 | 1.221
| Std Dev. |  | 0.024954 | 0.01169 | 0.025033 | 0.04274 | 0.038297 | 0.031158 | 0.083347 | 0.024504 | 0.0054772 | 0.017664 | 0.010488 | 0.030984 | 0.015055 | 0.011171
| Rel.Std.Dev. |  | 2.068% | 0.9569% | 2.063% | 3.135% | 3.031% | 2.573% | 5.735% | 2.035% | 0.4399% | 1.42% | 0.8424% | 2.025% | 1.217% | 0.9157%
| PDM3 |  | -1.863% | -0.6291% | -1.307% | 10.89% | 2.76% | -1.497% | 18.21% | -2.036% | 1.269% | 1.188% | 1.269% | 24.45% | 0.591% | -0.7647%
| Z-Score (Absolute) |  | 1.06 | 0.59 | 0.85 | 4.36 | 0.71 | 0.55 | 6.65 | 1.13 | 0.14 | 0.12 | 0.14 | 9.05 | 0.12 | 0.63
| Analytical results for Mn in OREAS 623 (Certified Value 0.06 wt.%) | [15 empty] | Certified
Mn | Round | Replicate | Lab | Lab | Lab | Lab | Lab | Lab | Lab | Lab | Lab | Lab | Lab | Lab | Lab | Lab | 1
| No | No | 02 | 04 | 05 | 06 | 09 | 11 | 12 | 13 | 14 | 17 | 20 | 21 | 22 | 25 | wt.%
|  |  | PF*OES/MS | PF*OES/MS | PF*OES | PF*OES | PF*OES | PF*OES | PF*OES | PF*OES/MS | PF*OES | PF*OES | PF*OES | PF*MS | PF*OES | PF*OES | 3
3
| 1 | 1 | 0.059589 | 0.062 | 0.06 | 0.054 | 0.0692 | 0.062 | 0.078 | 0.058282 | 0.065 | 0.054 | 0.06 | 0.0682 | 0.06 | 0.062 | 1
| 1 | 2 | 0.061438 | 0.063 | 0.06 | 0.051 | 0.0525 | 0.062 | 0.071 | 0.056531 | 0.0655 | 0.054 | 0.06 | 0.0663 | 0.06 | 0.062 | 0
| 1 | 3 | 0.061606 | 0.063 | 0.06 | 0.056 | 0.0495 | 0.062 | 0.079 | 0.056536 | 0.0651 | 0.054 | 0.06 | 0.0661 | 0.062 | 0.062 | 16
| 1 | 4 | 0.057912 | 0.064 | 0.06 | 0.056 | 0.0508 | 0.062 | 0.069 | 0.055717 | 0.0643 | 0.054 | 0.061 | 0.0649 | 0.06 | 0.062 | 0.060477
| 1 | 5 | 0.062125 | 0.063 | 0.06 | 0.056 | 0.0519 | 0.062 | 0.071 | 0.057324 | 0.065 | 0.054 | 0.059 | 0.0617 | 0.06 | 0.062 | 30
| 1 | 6 | 0.061657 | 0.063 | 0.06 | 0.055 | 0.0508 | 0.062 | 0.076 | 0.057075 | 0.0644 | 0.054 | 0.061 | 0.0645 | 0.062 | 0.062
| Mean |  | 0.060721 | 0.063 | 0.06 | 0.054667 | 0.054117 | 0.062 | 0.074 | 0.056911 | 0.064883 | 0.054 | 0.060167 | 0.065283 | 0.060667 | 0.062
| Median |  | 0.061522 | 0.063 | 0.06 | 0.0555 | 0.05135 | 0.062 | 0.0735 | 0.056805 | 0.065 | 0.054 | 0.06 | 0.0655 | 0.06 | 0.062
| Std Dev. |  | 0.0016317 | 0.00063246 | 0 | 0.0019664 | 0.0074612 | 0 | 0.0041952 | 0.0008704 | 0.0004535 | 0 | 0.00075277 | 0.0021821 | 0.0010328 | 0
| Rel.Std.Dev. |  | 2.687% | 1.004% | 0% | 3.597% | 13.79% | 0% | 5.669% | 1.529% | 0.699% | 0% | 1.251% | 3.343% | 1.702% | 0%
| PDM3 |  | 0.4038% | 4.172% | -0.7885% | -9.607% | -10.52% | 2.519% | 22.36% | -5.897% | 7.286% | -10.71% | -0.5129% | 7.948% | 0.3138% | 2.519%
| Z-Score (Absolute) |  | 0.07 | 0.46 | 0.22 | 1.27 | 2.24 | 0.22 | 2.96 | 0.92 | 0.89 | 1.54 | 0.18 | 0.98 | 0.07 | 0.22
| Analytical results for Mo in OREAS 623 (Certified Value 10.2 ppm) | [15 empty] | Certified
Mo | Round | Replicate | Lab | Lab | Lab | Lab | Lab | Lab | Lab | Lab | [6 empty] | 1
| No | No | 02 | 04 | 05 | 06 | 09 | 13 | 21 | 22 | [6 empty] | ppm
|  |  | PF*OES/MS | PF*OES/MS | PF*MS | PF*OES | PF*OES | PF*OES/MS | PF*OES | PF*MS | [6 empty] | 1
2
| 1 | 1 | 10.768 | 10 | < 10 | < 10 | < 10 | 9.9522 | 10 | 10 | [6 empty] | 1
| 1 | 2 | 10.693 | 11 | < 10 | < 10 | < 10 | 9.1714 | 10 | 10 | [6 empty] | 0
| 1 | 3 | 10.774 | 11 | < 10 | < 10 | < 10 | 9.5991 | 15 | 10 | [6 empty] | 16
| 1 | 4 | 10.437 | 11 | 10 | < 10 | < 10 | 9.4336 | 10 | 10 | [6 empty] | 10.2045
| 1 | 5 | 12.063 | 11 | < 10 | < 10 | < 10 | 9.7336 | 10 | 10 | [6 empty] | 31
| 1 | 6 | 10.656 | 11 | 10 | < 10 | < 10 | 9.2518 | 10 | 10
| Mean |  | 10.8985 | 10.8333 | 10 |  |  | 9.5236 | 10.8333 | 10
| Median |  | 10.7305 | 11 | 10 |  |  | 9.5163 | 10 | 10
| Std Dev. |  | 0.58354 | 0.40825 | 0 |  |  | 0.29648 | 2.0412 | 0
| Rel.Std.Dev. |  | 5.354% | 3.768% | 0% |  |  | 3.113% | 18.84% | 0%
| PDM3 |  | 6.801% | 6.162% | -2.004% |  |  | -6.673% | 6.162% | -2.004%
| Z-Score (Absolute) |  | 0.79 | 0.98 | 3.94 | NA | NA | 0.56 | 0 | 0
| Analytical results for Nb in OREAS 623 (Certified Value 10.4 ppm) | [15 empty] | Certified
Nb | Round | Replicate | Lab | Lab | Lab | Lab | Lab | Lab | Lab | Lab | Lab | [5 empty] | 1
| No | No | 02 | 04 | 05 | 06 | 09 | 13 | 14 | 21 | 22 | [5 empty] | ppm
|  |  | PF*OES/MS | PF*OES/MS | PF*MS | PF*MS | PF*OES | PF*OES/MS | PF*MS | PF*MS | PF*MS | [5 empty] | 1
2
| 1 | 1 | 10.663 | 9 | < 10 | 15 | < 10 | 10.8186 | 11 | < 10 | 10 | [5 empty] | 1
| 1 | 2 | 10.775 | 9 | < 10 | 17 | < 10 | 10.7059 | 12 | < 10 | 10 | [5 empty] | 0
| 1 | 3 | 10.226 | 9 | < 10 | 16 | < 10 | 11.1488 | 11 | < 10 | 10 | [5 empty] | 16
| 1 | 4 | 10.495 | 9 | 10 | 16 | < 10 | 11.1995 | 12 | < 10 | 10 | [5 empty] | 10.4374
| 1 | 5 | 10.552 | 10 | < 10 | 15 | < 10 | 11.6386 | 12 | < 10 | 10 | [5 empty] | 32
| 1 | 6 | 10.387 | 10 | < 10 | 9 | < 10 | 11.1386 | 12 | < 10 | 10
| Mean |  | 10.5163 | 9.3333 | 10 | 14.6667 |  | 11.1083 | 11.6667 |  | 10
| Median |  | 10.5235 | 9 | 10 | 15.5 |  | 11.1437 | 12 |  | 10
| Std Dev. |  | 0.19553 | 0.5164 |  | 2.8752 |  | 0.32799 | 0.5164 |  | 0
| Rel.Std.Dev. |  | 1.859% | 5.533% |  | 19.6% |  | 2.953% | 4.426% |  | 0%
| PDM3 |  | 0.7559% | -10.58% | -4.191% | 40.52% |  | 6.428% | 11.78% |  | -4.191%
| Z-Score (Absolute) |  | 0 | 1.35 | 0.59 | 6.02 | NA | 0.67 | 1.31 | NA | 0.59
| Analytical results for Nd in OREAS 623 (Certified Value 24.9 ppm) | [15 empty] | Certified
Nd | Round | Replicate | Lab | Lab | Lab | Lab | Lab | [9 empty] | 1
| No | No | 02 | 04 | 06 | 21 | 22 | [9 empty] | ppm
|  |  | PF*OES/MS | PF*OES/MS | PF*MS | PF*MS | PF*MS | [9 empty] | 1
2
| 1 | 1 | 22.79 | 22.2 | 26.1 | 27.8 | 23 | [9 empty] | 1
| 1 | 2 | 22.41 | 22.1 | 28.9 | 26.8 | 25.5 | [9 empty] | 17
| 1 | 3 | 22.87 | 22.9 | 28 | 27.6 | 26.5 | [9 empty] | 16
| 1 | 4 | 21.79 | 22.5 | 28.8 | 26.8 | 23.5 | [9 empty] | 24.8883
| 1 | 5 | 23.53 | 23 | 27.1 | 26 | 21.5 | [9 empty] | 33
| 1 | 6 | 24.38 | 22.4 | 19.9 | 27.1 | 25
| Mean |  | 22.9617 | 22.5167 | 26.4667 | 27.0167 | 24.1667
| Median |  | 22.83 | 22.45 | 27.55 | 26.95 | 24.25
| Std Dev. |  | 0.89996 | 0.3656 | 3.3874 | 0.64627 | 1.8348
| Rel.Std.Dev. |  | 3.919% | 1.624% | 12.8% | 2.392% | 7.592%
| PDM3 |  | -7.741% | -9.529% | 6.342% | 8.552% | -2.9%
| Z-Score (Absolute) |  | 0.49 | 0.67 | 1.48 | 1.16 | 0
| Analytical results for Ni in OREAS 623 (Certified Value < 50 ppm) | [15 empty] | Certified
Ni | Round | Replicate | Lab | Lab | Lab | Lab | Lab | Lab | Lab | Lab | Lab | Lab | Lab |  |  |  | 1
| No | No | 02 | 04 | 05 | 06 | 09 | 11 | 13 | 17 | 20 | 22 | 25 |  |  |  | ppm
|  |  | PF*OES/MS | PF*OES/MS | PF*OES | PF*OES | PF*OES | PF*OES | PF*OES/MS | PF*OES | PF*OES | PF*OES | PF*OES |  |  |  | 0
0
| 1 | 1 | 26.916 | 5 | < 50 | 20 | -- | < 50 | < 20 | < 50 | < 20 | < 50 | < 50 |  |  |  | 1
| 1 | 2 | 24.447 | < 5 | < 50 | 20 | -- | < 50 | < 20 | < 50 | < 20 | < 50 | < 50 |  |  |  | 19
| 1 | 3 | 24.831 | < 5 | < 50 | 20 | -- | < 50 | < 20 | < 50 | < 20 | < 50 | < 50 |  |  |  | 16
| 1 | 4 | 26.333 | < 5 | < 50 | 20 | -- | < 50 | < 20 | < 50 | 30 | < 50 | < 50 |  |  |  | < 50
| 1 | 5 | 24.672 | < 5 | < 50 | 20 | -- | < 50 | < 20 | < 50 | < 20 | < 50 | < 50 |  |  |  | 34
| 1 | 6 | 30.608 | 6 | < 50 | 20 | -- | < 50 | < 20 | 70 | < 20 | < 50 | < 50
| Mean |  | 26.3012 | 5.5 |  | 20 |  |  |  | 70 | 30
| Median |  | 25.582 | 5.5 |  | 20 |  |  |  | 70 | 30
| Std Dev. |  | 2.3316 | 0.70711 |  | 0
| Rel.Std.Dev. |  | 8.865% | 12.86% |  | 0%
PDM3
| Z-Score (Absolute) |  | 0.67 | 1.82 | NA | 0 | NA | NA | NA | 0.54 | 1.07 | NA | NA
| Analytical results for P in OREAS 623 (Indicative Value 0.05 wt.%) | [15 empty] | Indicative
P | Round | Replicate | Lab | Lab | Lab | Lab | Lab | Lab | Lab | [7 empty] | 1
| No | No | 02 | 04 | 05 | 06 | 09 | 12 | 22 | [7 empty] | wt.%
|  |  | PF*OES/MS | PF*OES/MS | PF*OES | PF*OES | PF*OES | PF*OES | PF*OES | [7 empty] | 3
3
| 1 | 1 | 0.164 | 0.04 | 0.047 | < 0.01 | 0.22 | 0.04 | 0.05 | [7 empty] | 1
| 1 | 2 | 0.173 | 0.04 | 0.046 | < 0.01 | 0.27 | 0.05 | 0.06 | [7 empty] | 8
| 1 | 3 | 0.176 | 0.05 | 0.046 | < 0.01 | 0.27 | 0.06 | 0.05 | [7 empty] | 16
| 1 | 4 | 0.171 | 0.05 | 0.046 | < 0.01 | 0.25 | 0.06 | 0.06 | [7 empty] | 0.049917
| 1 | 5 | 0.208 | 0.05 | 0.046 | < 0.01 | 0.25 | 0.05 | 0.05 | [7 empty] | 14
| 1 | 6 | 0.185 | 0.05 | 0.047 | < 0.01 | 0.25 | 0.06 | 0.05
| Mean |  | 0.1795 | 0.046667 | 0.046333 |  | 0.25167 | 0.053333 | 0.053333
| Median |  | 0.1745 | 0.05 | 0.046 |  | 0.25 | 0.055 | 0.05
| Std Dev. |  | 0.015553 | 0.005164 | 0.0005164 |  | 0.018348 | 0.008165 | 0.005164
| Rel.Std.Dev. |  | 8.665% | 11.07% | 1.115% |  | 7.291% | 15.31% | 9.682%
| PDM3 |  | 259.6% | -6.511% | -7.179% |  | 404.2% | 6.845% | 6.845%
| Z-Score (Absolute) |  | 11.89 | 0.66 | 0.69 | NA | 19.57 | 0 | 0
| Analytical results for Pb in OREAS 623 (Certified Value 0.247 wt.%) | [15 empty] | Certified
Pb | Round | Replicate | Lab | Lab | Lab | Lab | Lab | Lab | Lab | Lab | Lab | Lab | Lab | Lab | Lab | Lab | 1
| No | No | 02 | 04 | 05 | 06 | 09 | 11 | 12 | 13 | 14 | 17 | 20 | 21 | 22 | 25 | wt.%
|  |  | PF*OES/MS | PF*OES/MS | PF*MS | PF*OES | PF*OES | PF*OES | PF*OES | PF*OES/MS | PF*MS | PF*OES | PF*OES | PF*OES | PF*MS | PF*OES | 3
3
| 1 | 1 | 0.26923 | 0.251 | 0.253 | 0.205 | 0.2168 | 0.24 | 0.235 | 0.23338 | 0.2559 | 0.23 | 0.34 | 0.237 | 0.254 | 0.25 | 1
| 1 | 2 | 0.26208 | 0.253 | 0.251 | 0.188 | 0.2577 | 0.26 | 0.255 | 0.23648 | 0.2647 | 0.24 | 0.33 | 0.241 | 0.252 | 0.24 | 0
| 1 | 3 | 0.26403 | 0.251 | 0.243 | 0.217 | 0.2508 | 0.25 | 0.25 | 0.23055 | 0.2543 | 0.23 | 0.33 | 0.238 | 0.254 | 0.24 | 16
| 1 | 4 | 0.25064 | 0.257 | 0.25 | 0.21 | 0.255 | 0.23 | 0.245 | 0.23356 | 0.2547 | 0.23 | 0.33 | 0.244 | 0.256 | 0.24 | 0.24727
| 1 | 5 | 0.25868 | 0.255 | 0.25 | 0.206 | 0.2572 | 0.23 | 0.24 | 0.23199 | 0.2587 | 0.24 | 0.31 | 0.25 | 0.254 | 0.24 | 35
| 1 | 6 | 0.26206 | 0.257 | 0.241 | 0.201 | 0.2506 | 0.24 | 0.245 | 0.23563 | 0.2452 | 0.23 | 0.34 | 0.248 | 0.256 | 0.25
| Mean |  | 0.26112 | 0.254 | 0.248 | 0.2045 | 0.24802 | 0.24167 | 0.245 | 0.2336 | 0.25558 | 0.23333 | 0.33 | 0.243 | 0.25433 | 0.24333
| Median |  | 0.26207 | 0.254 | 0.25 | 0.2055 | 0.2529 | 0.24 | 0.245 | 0.23347 | 0.2553 | 0.23 | 0.33 | 0.2425 | 0.254 | 0.24
| Std Dev. |  | 0.0061913 | 0.0027568 | 0.0048166 | 0.0097314 | 0.015593 | 0.01169 | 0.0070711 | 0.002206 | 0.0063745 | 0.005164 | 0.010954 | 0.0052915 | 0.0015055 | 0.005164
| Rel.Std.Dev. |  | 2.371% | 1.085% | 1.942% | 4.759% | 6.287% | 4.837% | 2.886% | 0.9443% | 2.494% | 2.213% | 3.32% | 2.178% | 0.592% | 2.122%
| PDM3 |  | 5.602% | 2.722% | 0.2956% | -17.3% | 0.3023% | -2.266% | -0.9177% | -5.529% | 3.362% | -5.636% | 33.46% | -1.726% | 2.857% | -1.592%
| Z-Score (Absolute) |  | 1.26 | 0.65 | 0.13 | 3.63 | 0.67 | 0.42 | 0.13 | 1.12 | 0.79 | 1.14 | 7.57 | 0.3 | 0.68 | 0.27
| Analytical results for Pr in OREAS 623 (Certified Value 6.53 ppm) | [15 empty] | Certified
Pr | Round | Replicate | Lab | Lab | Lab | Lab | Lab | [9 empty] | 1
| No | No | 02 | 04 | 06 | 21 | 22 | [9 empty] | ppm
|  |  | PF*OES/MS | PF*OES/MS | PF*MS | PF*MS | PF*MS | [9 empty] | 2
3
| 1 | 1 | 6.32 | 5.8 | 6.4 | 6.9 | 6.2 | [9 empty] | 1
| 1 | 2 | 6.377 | 5.8 | 7 | 7.3 | 6 | [9 empty] | 25
| 1 | 3 | 6.333 | 6.08 | 6.8 | 7.3 | 6.2 | [9 empty] | 16
| 1 | 4 | 6.224 | 6.03 | 7 | 7.6 | 6 | [9 empty] | 6.5298
| 1 | 5 | 6.697 | 6.15 | 6.6 | 7.3 | 6.2 | [9 empty] | 36
| 1 | 6 | 6.842 | 5.98 | 4.7 | 7.9 | 5.8
| Mean |  | 6.4655 | 5.9733 | 6.4167 | 7.3833 | 6.0667
| Median |  | 6.355 | 6.005 | 6.7 | 7.3 | 6.1
| Std Dev. |  | 0.24504 | 0.14556 | 0.87274 | 0.33714 | 0.1633
| Rel.Std.Dev. |  | 3.79% | 2.437% | 13.6% | 4.566% | 2.692%
| PDM3 |  | -0.9842% | -8.521% | -1.732% | 13.07% | -7.092%
| Z-Score (Absolute) |  | 0 | 0.83 | 0.5 | 1.55 | 0.67
| Analytical results for Rb in OREAS 623 (Certified Value 67 ppm) | [15 empty] | Certified
Rb | Round | Replicate | Lab | Lab | Lab | Lab | Lab | Lab | Lab | [7 empty] | 1
| No | No | 02 | 04 | 06 | 13 | 14 | 21 | 22 | [7 empty] | ppm
|  |  | PF*OES/MS | PF*OES/MS | PF*MS | PF*OES/MS | PF*MS | PF*MS | PF*MS | [7 empty] | 0
1
| 1 | 1 | 64.81 | 67.3 | 70.7 | 62.5201 | 64.5 | 68.4 | 65 | [7 empty] | 1
| 1 | 2 | 65.2 | 66.2 | 75.6 | 61.1657 | 68.5 | 68.7 | 65.8 | [7 empty] | 22
| 1 | 3 | 65.05 | 67.3 | 74.5 | 61.1634 | 69 | 67.5 | 64.4 | [7 empty] | 16
| 1 | 4 | 62.41 | 67.5 | 76.7 | 61.4542 | 69.2 | 65.6 | 61.8 | [7 empty] | 66.6862
| 1 | 5 | 64.17 | 67.4 | 71.7 | 62.028 | 68.5 | 65.1 | 62.6 | [7 empty] | 37
| 1 | 6 | 65.64 | 69.1 | 41.2 | 62.8073 | 67.1 | 66.3 | 62.6
| Mean |  | 64.5467 | 67.4667 | 68.4 | 61.8564 | 67.8 | 66.9333 | 63.7
| Median |  | 64.93 | 67.35 | 73.1 | 61.7411 | 68.5 | 66.9 | 63.5
| Std Dev. |  | 1.1534 | 0.93095 | 13.5201 | 0.70614 | 1.7754 | 1.4922 | 1.5887
| Rel.Std.Dev. |  | 1.787% | 1.38% | 19.77% | 1.142% | 2.619% | 2.229% | 2.494%
| PDM3 |  | -3.208% | 1.17% | 2.57% | -7.242% | 1.67% | 0.3707% | -4.478%
| Z-Score (Absolute) |  | 0.67 | 0.15 | 1.95 | 1.43 | 0.43 | 0 | 0.91
| Analytical results for Re in OREAS 623 (Indicative Value < 0.1 ppm) | [15 empty] | Indicative
Re | Round | Replicate | Lab | Lab | Lab | Lab | Lab | [9 empty] | 1
| No | No | 05 | 13 | 14 | 21 | 22 | [9 empty] | ppm
|  |  | PF*MS | PF*OES/MS | PF*MS | PF*MS | PF*MS | [9 empty] | 2
2
| 1 | 1 | < 10 | < 0.1 | < 0.1 | < 1 | < 1 | [9 empty] | 1
| 1 | 2 | < 10 | < 0.1 | < 0.1 | < 1 | < 1 | [9 empty] | 9
| 1 | 3 | < 10 | < 0.1 | < 0.1 | < 1 | < 1 | [9 empty] | 16
| 1 | 4 | < 10 | < 0.1 | < 0.1 | < 1 | < 1 | [9 empty] | < 0.1
| 1 | 5 | < 10 | < 0.1 | < 0.1 | < 1 | < 1 | [9 empty] | 15
| 1 | 6 | < 10 | < 0.1 | < 0.1 | < 1 | < 1
Mean
Median
Std Dev.
Rel.Std.Dev.
PDM3
| Z-Score (Absolute) |  | NA | NA | NA | NA | NA
| Analytical results for S in OREAS 623 (Certified Value 8.83 wt.%) | [15 empty] | Certified
S | Round | Replicate | Lab | Lab | Lab | Lab | Lab | Lab | Lab | Lab | Lab | Lab | Lab |  |  |  | 1
| No | No | 05 | 06 | 11 | 12 | 13 | 14 | 17 | 20 | 21 | 22 | 25 |  |  |  | wt.%
|  |  | PF*OES | PF*OES | PF*OES | PF*OES | PF*OES/MS | PF*OES | PF*OES | PF*OES | PF*OES | PF*OES | PF*OES |  |  |  | 2
3
| 1 | 1 | 9.02 | 7.95 | 8.76 | 9.81 | 8.047 | 9.26 | 8.9 | 8.9 | 7.84 | 9.14 | 9.29 |  |  |  | 1
| 1 | 2 | 8.73 | 7.62 | 8.65 | 10.1 | 8.3195 | 9.13 | 9.21 | 8.88 | 7.64 | 9.28 | 8.95 |  |  |  | 0
| 1 | 3 | 8.73 | 8.81 | 8.51 | 10.5 | 8.1267 | 9.3 | 9.06 | 8.75 | 8.14 | 9.06 | 9.96 |  |  |  | 16
| 1 | 4 | 9.11 | 8.28 | 8.48 | 10 | 8.1738 | 9.1 | 9.04 | 8.8 | 8.42 | 9.18 | 9.22 |  |  |  | 8.8333
| 1 | 5 | 9.12 | 8.86 | 8.69 | 10 | 8.378 | 9.34 | 8.74 | 8.83 | 8.16 | 9.24 | 9.09 |  |  |  | 38
| 1 | 6 | 8.95 | 8.41 | 8.64 | 10.2 | 8.0974 | 9.2 | 8.69 | 8.95 | 7.64 | 9.1 | 8.96
| Mean |  | 8.9433 | 8.3217 | 8.6217 | 10.1017 | 8.1904 | 9.2217 | 8.94 | 8.8517 | 7.9733 | 9.1667 | 9.245
| Median |  | 8.985 | 8.345 | 8.645 | 10.05 | 8.1502 | 9.23 | 8.97 | 8.855 | 7.99 | 9.16 | 9.155
| Std Dev. |  | 0.1766 | 0.48338 | 0.10722 | 0.23413 | 0.13069 | 0.095167 | 0.2007 | 0.072503 | 0.3169 | 0.083586 | 0.37581
| Rel.Std.Dev. |  | 1.975% | 5.809% | 1.244% | 2.318% | 1.596% | 1.032% | 2.245% | 0.8191% | 3.975% | 0.9119% | 4.065%
| PDM3 |  | 1.246% | -5.792% | -2.395% | 14.36% | -7.278% | 4.397% | 1.208% | 0.2083% | -9.735% | 3.774% | 4.661%
| Z-Score (Absolute) |  | 0.01 | 1.14 | 0.76 | 2.78 | 1.79 | 0.67 | 0 | 0.21 | 2.31 | 0.54 | 0.39
| Analytical results for Sb in OREAS 623 (Certified Value 28 ppm) | [15 empty] | Certified
Sb | Round | Replicate | Lab | Lab | Lab | Lab | Lab | Lab | Lab | Lab | [6 empty] | 1
| No | No | 02 | 04 | 06 | 09 | 13 | 14 | 21 | 22 | [6 empty] | ppm
|  |  | PF*OES/MS | PF*OES/MS | PF*OES | PF*OES | PF*OES/MS | PF*MS | PF*OES | PF*MS | [6 empty] | 1
2
| 1 | 1 | 32.81 | 27.9 | < 50 | < 50 | 25.2253 | 28 | < 50 | 30 | [6 empty] | 1
| 1 | 2 | 32.38 | 28.3 | < 50 | < 50 | 24.4078 | 28.7 | < 50 | 30 | [6 empty] | 0
| 1 | 3 | 31.46 | 28 | < 50 | < 50 | 24.3862 | 28.5 | < 50 | 30 | [6 empty] | 16
| 1 | 4 | 29.91 | 28.2 | < 50 | < 50 | 23.3758 | 27.4 | < 50 | 30 | [6 empty] | 27.9668
| 1 | 5 | 30.99 | 28.7 | < 50 | < 50 | 25.1824 | 29.6 | < 50 | 30 | [6 empty] | 39
| 1 | 6 | 30.95 | 29.1 | < 50 | 86 | 24.8277 | 28.5 | < 50 | 30
| Mean |  | 31.4167 | 28.3667 |  | 86 | 24.5675 | 28.45 |  | 30
| Median |  | 31.225 | 28.25 |  | 86 | 24.6177 | 28.5 |  | 30
| Std Dev. |  | 1.0527 | 0.45461 |  |  | 0.6866 | 0.73417 |  | 0
| Rel.Std.Dev. |  | 3.351% | 1.603% |  |  | 2.795% | 2.581% |  | 0%
| PDM3 |  | 12.34% | 1.43% |  | 207.5% | -12.15% | 1.728% |  | 7.27%
| Z-Score (Absolute) |  | 0.88 | 0.01 | NA | 1 | 1.13 | 0.01 | NA | 0.47
| Analytical results for Sc in OREAS 623 (Certified Value < 10 ppm) | [15 empty] | Certified
Sc | Round | Replicate | Lab | Lab | Lab | Lab | Lab | Lab | Lab | Lab | [6 empty] | 1
| No | No | 02 | 04 | 06 | 09 | 13 | 14 | 21 | 22 | [6 empty] | ppm
|  |  | PF*OES/MS | PF*OES/MS | PF*OES | PF*OES | PF*OES/MS | PF*OES | PF*MS | PF*OES | [6 empty] | 1
1
| 1 | 1 | 7.217 | 7 | 8 | < 5 | < 2 | < 20 | < 10 | < 10 | [6 empty] | 1
| 1 | 2 | 7.373 | 7 | 8 | < 5 | < 2 | < 20 | < 10 | < 10 | [6 empty] | 0
| 1 | 3 | 7.476 | 7 | 8 | < 5 | < 2 | < 20 | < 10 | < 10 | [6 empty] | 16
| 1 | 4 | 6.853 | 7 | 7 | < 5 | < 2 | < 20 | < 10 | < 10 | [6 empty] | < 10
| 1 | 5 | 7.217 | 7 | 8 | < 5 | < 2 | < 20 | < 10 | < 10 | [6 empty] | 40
| 1 | 6 | 7.4 | 7 | 8 | < 5 | < 2 | < 20 | < 10 | < 10
| Mean |  | 7.256 | 7 | 7.8333
| Median |  | 7.295 | 7 | 8
| Std Dev. |  | 0.22283 | 0 | 0.40825
| Rel.Std.Dev. |  | 3.071% | 0% | 5.212%
PDM3
| Z-Score (Absolute) |  | 0 | 0.67 | 1.96 | NA | NA | NA | NA | NA
| Analytical results for Se in OREAS 623 (Indicative Value 15.6 ppm) | [15 empty] | Indicative
Se | Round | Replicate | Lab | Lab | Lab | Lab | Lab | Lab | [8 empty] | 1
| No | No | 05 | 06 | 13 | 14 | 21 | 22 | [8 empty] | ppm
|  |  | PF*MS | PF*MS | PF*OES/MS | PF*MS | PF*MS | PF*MS | [8 empty] | 1
1
| 1 | 1 | 20 | < 50 | 20.7973 | < 20 | < 50 | < 50 | [8 empty] | 1
| 1 | 2 | 30 | < 50 | 22.6377 | 20 | < 50 | < 50 | [8 empty] | 10
| 1 | 3 | 20 | < 50 | < 20 | 22 | < 50 | < 50 | [8 empty] | 16
| 1 | 4 | 20 | < 50 | < 20 | < 20 | < 50 | < 50 | [8 empty] | 15.5667
| 1 | 5 | 30 | < 50 | 21.3655 | < 20 | < 50 | < 50 | [8 empty] | 16
| 1 | 6 | 20 | < 50 | < 20 | 20 | < 50 | < 50
| Mean |  | 23.3333 |  | 21.6002 | 20.6667
| Median |  | 20 |  | 21.3655 | 20
| Std Dev. |  | 5.164 |  | 0.94237 | 1.1547
| Rel.Std.Dev. |  | 22.13% |  | 4.363% | 5.587%
| PDM3 |  | 49.89% |  | 38.76% | 32.76%
| Z-Score (Absolute) |  | 10.88 | NA | 0 | 0.67 | NA | NA
| Analytical results for Si in OREAS 623 (Certified Value 24.45 wt.%) | [15 empty] | Certified
Si | Round | Replicate | Lab | Lab | Lab | Lab | Lab | Lab | Lab | Lab | Lab | Lab |  |  |  |  | 1
| No | No | 05 | 06 | 11 | 12 | 13 | 14 | 17 | 21 | 22 | 25 |  |  |  |  | wt.%
|  |  | PF*OES | PF*OES | PF*OES | PF*OES | PF*OES/MS | PF*OES | PF*OES | PF*OES | PF*OES | PF*OES |  |  |  |  | 2
3
| 1 | 1 | 23 | 19.7 | 23.79 | 25.6 | 25.7867 | 24.8 | 23.61 | 36.8 | 23.8 | 24.31 |  |  |  |  | 1
| 1 | 2 | 23.7 | 18.9 | 24.59 | 26.9 | 24.4712 | 25.1 | 23.42 | 35.6 | 23.9 | 23.28 |  |  |  |  | 0
| 1 | 3 | 24.1 | 20.3 | 24.21 | 26.8 | 24.8368 | 24.9 | 23.61 | 36.7 | 24 | 23.51 |  |  |  |  | 16
| 1 | 4 | 24.2 | 20.8 | 21.6 | 25.4 | 25.2022 | 24.6 | 24.12 | 36.9 | 24.2 | 24.21 |  |  |  |  | 24.4529
| 1 | 5 | 24 | 20.7 | 24.12 | 26.3 | 25.1613 | 24.6 | 23.51 | 36.4 | 23.7 | 24.4 |  |  |  |  | 41
| 1 | 6 | 23.7 | 20.1 | 24.5 | 27 | 25.0501 | 24.7 | 23 | 35.7 | 23.9 | 23.89
| Mean |  | 23.7833 | 20.0833 | 23.8017 | 26.3333 | 25.0847 | 24.7833 | 23.545 | 36.35 | 23.9167 | 23.9333
| Median |  | 23.85 | 20.2 | 24.165 | 26.55 | 25.1057 | 24.75 | 23.56 | 36.55 | 23.9 | 24.05
| Std Dev. |  | 0.43551 | 0.70545 | 1.1158 | 0.69186 | 0.43625 | 0.19408 | 0.36137 | 0.56833 | 0.17224 | 0.45698
| Rel.Std.Dev. |  | 1.831% | 3.513% | 4.688% | 2.627% | 1.739% | 0.7831% | 1.535% | 1.563% | 0.7202% | 1.909%
| PDM3 |  | -2.738% | -17.87% | -2.663% | 7.69% | 2.584% | 1.351% | -3.713% | 48.65% | -2.193% | -2.125%
| Z-Score (Absolute) |  | 0.33 | 4.36 | 0.17 | 2.44 | 1.08 | 0.76 | 0.59 | 13.35 | 0.19 | 0.17
| Analytical results for Sm in OREAS 623 (Indicative Value 5.26 ppm) | [15 empty] | Indicative
Sm | Round | Replicate | Lab | Lab | Lab | Lab | [10 empty] | 1
| No | No | 02 | 04 | 21 | 22 | [10 empty] | ppm
|  |  | PF*OES/MS | PF*OES/MS | PF*MS | PF*MS | [10 empty] | 2
2
| 1 | 1 | 4.68 | 4.5 | 6.2 | 5.5 | [10 empty] | 1
| 1 | 2 | 4.65 | 4.6 | 6.3 | 6 | [10 empty] | 11
| 1 | 3 | 4.56 | 5 | 6.1 | 5.5 | [10 empty] | 16
| 1 | 4 | 4.51 | 4.8 | 5.8 | 5 | [10 empty] | 5.2572
| 1 | 5 | 4.91 | 4.7 | 6.4 | 5.5 | [10 empty] | 17
| 1 | 6 | 5.25 | 4.8 | 7 | 4.5
| Mean |  | 4.76 | 4.7333 | 6.3 | 5.3333
| Median |  | 4.665 | 4.75 | 6.25 | 5.5
| Std Dev. |  | 0.27698 | 0.17512 | 0.4 | 0.5164
| Rel.Std.Dev. |  | 5.819% | 3.7% | 6.349% | 9.682%
| PDM3 |  | -9.457% | -9.964% | 19.84% | 1.449%
| Z-Score (Absolute) |  | 0.75 | 0.6 | 2.54 | 0.6
| Analytical results for Sn in OREAS 623 (Indicative Value 9.4 ppm) | [15 empty] | Indicative
Sn | Round | Replicate | Lab | Lab | Lab | Lab | Lab | Lab | Lab | Lab | Lab | Lab |  |  |  |  | 1
| No | No | 02 | 04 | 05 | 06 | 09 | 13 | 14 | 20 | 21 | 22 |  |  |  |  | ppm
|  |  | PF*OES/MS | PF*OES/MS | PF*MS | PF*OES | PF*OES | PF*OES/MS | PF*MS | PF*OES | PF*MS | PF*MS |  |  |  |  | 2
2
| 1 | 1 | 12.521 | 10 | < 10 | < 50 | < 50 | < 100 | < 100 | < 50 | < 100 | 10 |  |  |  |  | 1
| 1 | 2 | 12.348 | 10 | < 10 | < 50 | 64 | < 100 | < 100 | < 50 | < 100 | 10 |  |  |  |  | 5
| 1 | 3 | 12.24 | 11 | < 10 | < 50 | < 50 | < 100 | < 100 | < 50 | < 100 | 10 |  |  |  |  | 16
| 1 | 4 | 11.988 | 10 | < 10 | < 50 | < 50 | < 100 | < 100 | < 50 | < 100 | 10 |  |  |  |  | 9.3977
| 1 | 5 | 13.284 | 10 | 10 | < 50 | < 50 | < 100 | < 100 | < 50 | < 100 | 10 |  |  |  |  | 11
| 1 | 6 | 12.164 | 10 | < 10 | < 50 | < 50 | < 100 | < 100 | < 50 | < 100 | 10
| Mean |  | 12.4242 | 10.1667 | 10 |  | 64 |  |  |  |  | 10
| Median |  | 12.294 | 10 | 10 |  | 64 |  |  |  |  | 10
| Std Dev. |  | 0.45746 | 0.40825 | [7 empty] | 0
| Rel.Std.Dev. |  | 3.682% | 4.016% | [7 empty] | 0%
| PDM3 |  | 32.2% | 8.182% | 6.409% |  | 581% |  |  |  |  | 6.409%
| Z-Score (Absolute) |  | 0.67 | 0 | 1.54 | NA | 4.43 | NA | NA | NA | NA | 0.05
| Analytical results for Sr in OREAS 623 (Certified Value 90 ppm) | [15 empty] | Certified
Sr | Round | Replicate | Lab | Lab | Lab | Lab | Lab | Lab | Lab | Lab | [6 empty] | 1
| No | No | 02 | 04 | 06 | 09 | 13 | 14 | 21 | 22 | [6 empty] | ppm
|  |  | PF*OES/MS | PF*OES/MS | PF*OES | PF*OES | PF*OES/MS | PF*MS | PF*MS | PF*MS | [6 empty] | 0
0
| 1 | 1 | 93.556 | 90 | 80 | 83 | 104.5008 | 87 | 92.9 | 89 | [6 empty] | 1
| 1 | 2 | 91.063 | 90 | 70 | 115 | 97.6645 | 90 | 96.9 | 89 | [6 empty] | 0
| 1 | 3 | 92.62 | 90 | 70 | 66 | 99.8504 | 89 | 90.3 | 89 | [6 empty] | 16
| 1 | 4 | 89.526 | 90 | 80 | 66 | 104.539 | 89 | 90 | 91 | [6 empty] | 89.9114
| 1 | 5 | 96.655 | 90 | 90 | 70 | 108.3741 | 92 | 88.4 | 89 | [6 empty] | 42
| 1 | 6 | 93.252 | 90 | 90 | 108 | 100.8258 | 88 | 89.5 | 92
| Mean |  | 92.7787 | 90 | 80 | 84.6667 | 102.6257 | 89.1667 | 91.3333 | 89.8333
| Median |  | 92.936 | 90 | 80 | 76.5 | 102.6633 | 89 | 90.15 | 89
| Std Dev. |  | 2.425 | 0 | 8.9443 | 21.8144 | 3.893 | 1.7224 | 3.1066 | 1.3292
| Rel.Std.Dev. |  | 2.614% | 0% | 11.18% | 25.77% | 3.793% | 1.932% | 3.401% | 1.48%
| PDM3 |  | 3.189% | 0.09856% | -11.02% | -5.833% | 14.14% | -0.8283% | 1.581% | -0.08681%
| Z-Score (Absolute) |  | 1.07 | 0.03 | 3.7 | 1.96 | 4.75 | 0.28 | 0.11 | 0.03
| Analytical results for Ta in OREAS 623 (Indicative Value 0.87 ppm) | [15 empty] | Indicative
Ta | Round | Replicate | Lab | Lab | Lab | Lab | Lab | Lab | Lab | Lab | Lab | [5 empty] | 1
| No | No | 02 | 04 | 05 | 06 | 09 | 13 | 14 | 21 | 22 | [5 empty] | ppm
|  |  | PF*OES/MS | PF*OES/MS | PF*MS | PF*MS | PF*OES | PF*OES/MS | PF*MS | PF*MS | PF*MS | [5 empty] | 2
2
| 1 | 1 | 0.741 | 0.6 | < 10 | 1.3 | < 10 | 1.1719 | 0.7 | < 10 | 0.5 | [5 empty] | 1
| 1 | 2 | 0.73 | 0.6 | < 10 | 1.4 | < 10 | 0.94363 | 1.1 | < 10 | 0.5 | [5 empty] | 6
| 1 | 3 | 0.715 | 0.7 | < 10 | 1.4 | < 10 | 1.1201 | 1.3 | < 10 | 1 | [5 empty] | 16
| 1 | 4 | 0.663 | 0.7 | < 10 | 1.4 | < 10 | 1.3 | 0.8 | < 10 | 0.5 | [5 empty] | 0.87428
| 1 | 5 | 0.709 | 0.7 | < 10 | 1.3 | < 10 | 1.1 | 0.7 | < 10 | 0.5 | [5 empty] | 12
| 1 | 6 | 0.709 | 0.7 | < 10 | 0.8 | < 10 | 1.0116 | 0.8 | < 10 | 0.5
| Mean |  | 0.71117 | 0.66667 |  | 1.2667 |  | 1.1078 | 0.9 |  | 0.58333
| Median |  | 0.712 | 0.7 |  | 1.35 |  | 1.11 | 0.8 |  | 0.5
| Std Dev. |  | 0.026791 | 0.05164 |  | 0.23381 |  | 0.12448 | 0.24495 |  | 0.20412
| Rel.Std.Dev. |  | 3.767% | 7.746% |  | 18.46% |  | 11.24% | 27.22% |  | 34.99%
| PDM3 |  | -18.66% | -23.75% |  | 44.88% |  | 26.72% | 2.942% |  | -33.28%
| Z-Score (Absolute) |  | 0.29 | 0.42 | NA | 1.69 | NA | 0.92 | 0.29 | NA | 0.93
| Analytical results for Tb in OREAS 623 (Indicative Value 0.62 ppm) | [15 empty] | Indicative
Tb | Round | Replicate | Lab | Lab | Lab | Lab | [10 empty] | 1
| No | No | 02 | 04 | 21 | 22 | [10 empty] | ppm
|  |  | PF*OES/MS | PF*OES/MS | PF*MS | PF*MS | [10 empty] | 2
2
| 1 | 1 | 0.646 | 0.59 | 0.6 | 0.6 | [10 empty] | 1
| 1 | 2 | 0.635 | 0.58 | 0.6 | 0.6 | [10 empty] | 7
| 1 | 3 | 0.651 | 0.6 | 0.6 | 0.8 | [10 empty] | 16
| 1 | 4 | 0.609 | 0.58 | 0.7 | 0.6 | [10 empty] | 0.61904
| 1 | 5 | 0.663 | 0.58 | 0.8 | 0.6 | [10 empty] | 13
| 1 | 6 | 0.693 | 0.59 | 0.7 | 0.6
| Mean |  | 0.6495 | 0.58667 | 0.66667 | 0.63333
| Median |  | 0.6485 | 0.585 | 0.65 | 0.6
| Std Dev. |  | 0.02807 | 0.008165 | 0.08165 | 0.08165
| Rel.Std.Dev. |  | 4.322% | 1.392% | 12.25% | 12.89%
| PDM3 |  | 4.92% | -5.23% | 7.693% | 2.309%
| Z-Score (Absolute) |  | 0.8 | 0.91 | 0.54 | 0.54
| Analytical results for Te in OREAS 623 (Indicative Value < 1 ppm) | [15 empty] | Indicative
Te | Round | Replicate | Lab | Lab | Lab | Lab | Lab | Lab | [8 empty] | 1
| No | No | 05 | 06 | 13 | 14 | 21 | 22 | [8 empty] | ppm
|  |  | PF*MS | PF*MS | PF*OES/MS | PF*MS | PF*MS | PF*MS | [8 empty] | 2
2
| 1 | 1 | < 10 | 1 | < 1 | < 2 | < 1 | < 1 | [8 empty] | 1
| 1 | 2 | < 10 | 1 | < 1 | < 2 | < 1 | 1 | [8 empty] | 8
| 1 | 3 | < 10 | 1 | < 1 | < 2 | < 1 | 1 | [8 empty] | 16
| 1 | 4 | < 10 | 1 | < 1 | < 2 | < 1 | 1 | [8 empty] | < 1
| 1 | 5 | < 10 | 1 | < 1 | < 2 | < 1 | 1 | [8 empty] | 14
| 1 | 6 | < 10 | < 1 | < 1 | < 2 | < 1 | < 1
| Mean |  |  | 1 |  |  |  | 1
| Median |  |  | 1 |  |  |  | 1
| Std Dev. |  |  | 0 |  |  |  | 0
| Rel.Std.Dev. |  |  | 0% |  |  |  | 0%
PDM3
| Z-Score (Absolute) |  | NA | 0.67 | NA | NA | NA | 0.67
| Analytical results for Th in OREAS 623 (Certified Value 7.29 ppm) | [15 empty] | Certified
Th | Round | Replicate | Lab | Lab | Lab | Lab | Lab | Lab | Lab | Lab | [6 empty] | 1
| No | No | 02 | 04 | 05 | 06 | 13 | 14 | 21 | 22 | [6 empty] | ppm
|  |  | PF*OES/MS | PF*OES/MS | PF*MS | PF*MS | PF*OES/MS | PF*MS | PF*MS | PF*MS | [6 empty] | 2
3
| 1 | 1 | 8.002 | 7.3 | < 10 | 5.6 | 7.2486 | 7.6 | 6.8 | 7.5 | [6 empty] | 1
| 1 | 2 | 7.91 | 7.1 | < 10 | 6.1 | 6.9106 | 7.4 | 6.7 | 6.5 | [6 empty] | 0
| 1 | 3 | 7.723 | 7.4 | < 10 | 6 | 6.8973 | 7.4 | 7.1 | 7 | [6 empty] | 16
| 1 | 4 | 7.294 | 7.6 | < 10 | 6.1 | 7.0031 | 7.5 | 7.4 | 7 | [6 empty] | 7.2896
| 1 | 5 | 7.604 | 7.6 | < 10 | 5.9 | 7.1036 | 7.7 | 7.2 | 6.5 | [6 empty] | 43
| 1 | 6 | 8.334 | 7.4 | < 10 | 3.6 | 7.194 | 7.2 | 7.8 | 6.5
| Mean |  | 7.8112 | 7.4 |  | 5.55 | 7.0595 | 7.4667 | 7.1667 | 6.8333
| Median |  | 7.8165 | 7.4 |  | 5.95 | 7.0533 | 7.45 | 7.15 | 6.75
| Std Dev. |  | 0.35713 | 0.18974 |  | 0.97314 | 0.1466 | 0.17512 | 0.40332 | 0.40825
| Rel.Std.Dev. |  | 4.572% | 2.564% |  | 17.53% | 2.077% | 2.345% | 5.628% | 5.974%
| PDM3 |  | 7.156% | 1.515% |  | -23.86% | -3.156% | 2.43% | -1.686% | -6.259%
| Z-Score (Absolute) |  | 1.45 | 0.52 | NA | 2.76 | 0.24 | 0.67 | 0 | 0.75
| Analytical results for Ti in OREAS 623 (Certified Value 0.15 wt.%) | [15 empty] | Certified
Ti | Round | Replicate | Lab | Lab | Lab | Lab | Lab | Lab | Lab | Lab | Lab | Lab | Lab | Lab | Lab | Lab | 1
| No | No | 02 | 04 | 05 | 06 | 09 | 11 | 12 | 13 | 14 | 17 | 20 | 21 | 22 | 25 | wt.%
|  |  | PF*OES/MS | PF*OES/MS | PF*OES | PF*OES | PF*OES | PF*OES | PF*OES | PF*OES/MS | PF*OES | PF*OES | PF*OES | PF*OES | PF*OES | PF*OES | 3
3
| 1 | 1 | 0.146 | 0.14 | 0.16 | 0.14 | 0.14 | 0.162 | 0.2 | 0.1612 | 0.15 | 0.15 | 0.149 | 0.15 | 0.16 | 0.15 | 1
| 1 | 2 | 0.15 | 0.14 | 0.16 | 0.13 | 0.14 | 0.3 | 0.19 | 0.1548 | 0.15 | 0.15 | 0.143 | 0.15 | 0.16 | 0.15 | 0
| 1 | 3 | 0.152 | 0.14 | 0.16 | 0.15 | 0.13 | 0.15 | 0.21 | 0.1558 | 0.15 | 0.15 | 0.141 | 0.15 | 0.16 | 0.15 | 16
| 1 | 4 | 0.143 | 0.15 | 0.16 | 0.15 | 0.13 | 0.15 | 0.18 | 0.1526 | 0.15 | 0.15 | 0.146 | 0.15 | 0.16 | 0.15 | 0.15009
| 1 | 5 | 0.149 | 0.14 | 0.16 | 0.14 | 0.14 | 0.162 | 0.19 | 0.1558 | 0.15 | 0.15 | 0.144 | 0.15 | 0.17 | 0.15 | 44
| 1 | 6 | 0.15 | 0.15 | 0.16 | 0.14 | 0.16 | 0.15 | 0.2 | 0.1562 | 0.15 | 0.138 | 0.145 | 0.15 | 0.16 | 0.156
| Mean |  | 0.14833 | 0.14333 | 0.16 | 0.14167 | 0.14 | 0.179 | 0.195 | 0.15607 | 0.15 | 0.148 | 0.14467 | 0.15 | 0.16167 | 0.151
| Median |  | 0.1495 | 0.14 | 0.16 | 0.14 | 0.14 | 0.156 | 0.195 | 0.1558 | 0.15 | 0.15 | 0.1445 | 0.15 | 0.16 | 0.15
| Std Dev. |  | 0.003266 | 0.005164 | 0 | 0.0075277 | 0.010954 | 0.059568 | 0.010488 | 0.0028331 | 0 | 0.004899 | 0.0027325 | 0 | 0.0040825 | 0.0024495
| Rel.Std.Dev. |  | 2.202% | 3.603% | 0% | 5.314% | 7.825% | 33.28% | 5.379% | 1.815% | 0% | 3.31% | 1.889% | 0% | 2.525% | 1.622%
| PDM3 |  | -1.169% | -4.5% | 6.604% | -5.611% | -6.721% | 19.26% | 29.92% | 3.984% | -0.05851% | -1.391% | -3.612% | -0.05851% | 7.715% | 0.6078%
| Z-Score (Absolute) |  | 0.2 | 0.79 | 1.18 | 0.99 | 1.18 | 0.55 | 5.32 | 0.72 | 0 | 0.02 | 0.63 | 0 | 1.38 | 0.1
| Analytical results for Tl in OREAS 623 (Certified Value 0.71 ppm) | [15 empty] | Certified
Tl | Round | Replicate | Lab | Lab | Lab | Lab | Lab | Lab | Lab | Lab | [6 empty] | 1
| No | No | 02 | 04 | 05 | 06 | 13 | 14 | 21 | 22 | [6 empty] | ppm
|  |  | PF*OES/MS | PF*OES/MS | PF*MS | PF*MS | PF*OES/MS | PF*MS | PF*MS | PF*MS | [6 empty] | 2
2
| 1 | 1 | 0.866 | 0.7 | < 10 | 0.6 | 0.59006 | 0.8 | 0.7 | < 1 | [6 empty] | 1
| 1 | 2 | 0.857 | 0.7 | < 10 | 0.7 | 0.5867 | 0.7 | 0.8 | < 1 | [6 empty] | 0
| 1 | 3 | 0.821 | 0.7 | < 10 | 0.6 | 0.56409 | 0.7 | 0.8 | < 1 | [6 empty] | 16
| 1 | 4 | 0.811 | 0.7 | < 10 | 0.7 | 0.57936 | 0.8 | 0.8 | < 1 | [6 empty] | 0.70858
| 1 | 5 | 0.824 | 0.7 | < 10 | 0.6 | 0.58527 | 0.7 | 0.9 | < 1 | [6 empty] | 45
| 1 | 6 | 0.832 | 0.7 | < 10 | 0.9 | 0.5524 | 0.6 | 0.7 | < 1
| Mean |  | 0.83517 | 0.7 |  | 0.68333 | 0.57631 | 0.71667 | 0.78333
| Median |  | 0.828 | 0.7 |  | 0.65 | 0.58232 | 0.7 | 0.8
| Std Dev. |  | 0.021665 | 1.2162e-16 |  | 0.1169 | 0.014883 | 0.075277 | 0.075277
| Rel.Std.Dev. |  | 2.594% | 1.737e-14% |  | 17.11% | 2.582% | 10.5% | 9.61%
| PDM3 |  | 17.86% | -1.211% |  | -3.563% | -18.67% | 1.141% | 10.55%
| Z-Score (Absolute) |  | 1.19 | 0.08 | NA | 0.64 | 1.24 | 0.08 | 0.71 | NA
| Analytical results for Tm in OREAS 623 (Indicative Value 0.24 ppm) | [15 empty] | Indicative
Tm | Round | Replicate | Lab | Lab | Lab | Lab | [10 empty] | 1
| No | No | 02 | 04 | 21 | 22 | [10 empty] | ppm
|  |  | PF*OES/MS | PF*OES/MS | PF*MS | PF*MS | [10 empty] | 2
2
| 1 | 1 | 0.277 | 0.25 | < 0.25 | 0.2 | [10 empty] | 1
| 1 | 2 | 0.289 | 0.25 | < 0.25 | 0.2 | [10 empty] | 9
| 1 | 3 | 0.289 | 0.26 | < 0.25 | < 0.2 | [10 empty] | 16
| 1 | 4 | 0.265 | 0.26 | 0.3 | 0.2 | [10 empty] | 0.24204
| 1 | 5 | 0.279 | 0.24 | < 0.25 | 0.4 | [10 empty] | 15
| 1 | 6 | 0.29 | 0.26 | 0.3 | 0.4
| Mean |  | 0.2815 | 0.25333 | 0.3 | 0.28
| Median |  | 0.284 | 0.255 | 0.3 | 0.2
| Std Dev. |  | 0.0098336 | 0.008165 | 0 | 0.10954
| Rel.Std.Dev. |  | 3.493% | 3.223% | 0% | 39.12%
| PDM3 |  | 16.3% | 4.665% | 23.95% | 15.68%
| Z-Score (Absolute) |  | 1.28 | 0.07 | 2.93 | 0.07
| Analytical results for U in OREAS 623 (Certified Value 2.78 ppm) | [15 empty] | Certified
U | Round | Replicate | Lab | Lab | Lab | Lab | Lab | Lab | Lab | Lab | [6 empty] | 1
| No | No | 02 | 04 | 05 | 06 | 13 | 14 | 21 | 22 | [6 empty] | ppm
|  |  | PF*OES/MS | PF*OES/MS | PF*MS | PF*MS | PF*OES/MS | PF*MS | PF*MS | PF*MS | [6 empty] | 2
3
| 1 | 1 | 3.127 | 2.66 | < 10 | 1.8 | 2.7984 | 2.6 | 2.8 | 2 | [6 empty] | 1
| 1 | 2 | 3.019 | 2.69 | < 10 | 2 | 2.6296 | 2.5 | 2.3 | 3 | [6 empty] | 0
| 1 | 3 | 3.091 | 2.63 | < 10 | 1.9 | 2.5371 | 2.7 | 2.6 | 3 | [6 empty] | 16
| 1 | 4 | 2.851 | 2.79 | < 10 | 2 | 2.6469 | 2.7 | 2.9 | 3 | [6 empty] | 2.779
| 1 | 5 | 2.885 | 2.74 | < 10 | 1.8 | 2.7204 | 2.7 | 2.7 | 3 | [6 empty] | 46
| 1 | 6 | 3.058 | 2.77 | < 10 | 1 | 2.5989 | 2.6 | 2.7 | 3
| Mean |  | 3.0052 | 2.7133 |  | 1.75 | 2.6552 | 2.6333 | 2.6667 | 2.8333
| Median |  | 3.0385 | 2.715 |  | 1.85 | 2.6382 | 2.65 | 2.7 | 3
| Std Dev. |  | 0.11261 | 0.063456 |  | 0.37815 | 0.092323 | 0.08165 | 0.20656 | 0.40825
| Rel.Std.Dev. |  | 3.747% | 2.339% |  | 21.61% | 3.477% | 3.101% | 7.746% | 14.41%
| PDM3 |  | 8.14% | -2.361% |  | -37.03% | -4.452% | -5.24% | -4.041% | 1.957%
| Z-Score (Absolute) |  | 4.89 | 0.67 | NA | 11.08 | 0.17 | 0.48 | 0 | 4.82
| Analytical results for V in OREAS 623 (Indicative Value 34.1 ppm) | [15 empty] | Indicative
V | Round | Replicate | Lab | Lab | Lab | Lab | Lab | Lab | Lab | Lab | [6 empty] | 1
| No | No | 02 | 04 | 06 | 09 | 13 | 14 | 21 | 22 | [6 empty] | ppm
|  |  | PF*OES/MS | PF*OES/MS | PF*OES | PF*OES | PF*OES/MS | PF*OES | PF*OES | PF*OES | [6 empty] | 1
1
| 1 | 1 | 38.978 | 46 | 10 | 24 | 31.1887 | 33 | 25 | < 50 | [6 empty] | 1
| 1 | 2 | 39.498 | 44 | 10 | 37 | 30.8276 | 35 | 25 | < 50 | [6 empty] | 10
| 1 | 3 | 40.518 | 46 | 10 | 33 | 30.4784 | 33 | 25 | < 50 | [6 empty] | 16
| 1 | 4 | 37.738 | 45 | < 10 | 32 | 29.4211 | 31 | 30 | < 50 | [6 empty] | 34.0648
| 1 | 5 | 39.833 | 46 | 10 | 32 | 29.9943 | 32 | 25 | < 50 | [6 empty] | 16
| 1 | 6 | 39.917 | 46 | 20 | 35 | 29.9417 | 28 | 25 | < 50
| Mean |  | 39.4137 | 45.5 | 12 | 32.1667 | 30.3086 | 32 | 25.8333
| Median |  | 39.6655 | 46 | 10 | 32.5 | 30.2364 | 32.5 | 25
| Std Dev. |  | 0.96473 | 0.83666 | 4.4721 | 4.446 | 0.64715 | 2.3664 | 2.0412
| Rel.Std.Dev. |  | 2.448% | 1.839% | 37.27% | 13.82% | 2.135% | 7.395% | 7.902%
| PDM3 |  | 15.7% | 33.57% | -64.77% | -5.572% | -11.03% | -6.061% | -24.16%
| Z-Score (Absolute) |  | 0.71 | 1.3 | 2.12 | 0.02 | 0.16 | 0 | 0.67 | NA
| Analytical results for W in OREAS 623 (Certified Value 4.22 ppm) | [15 empty] | Certified
W | Round | Replicate | Lab | Lab | Lab | Lab | Lab | Lab | Lab | Lab | [6 empty] | 1
| No | No | 02 | 04 | 05 | 06 | 13 | 14 | 21 | 22 | [6 empty] | ppm
|  |  | PF*OES/MS | PF*OES/MS | PF*MS | PF*MS | PF*OES/MS | PF*MS | PF*MS | PF*MS | [6 empty] | 2
3
| 1 | 1 | 4.253 | 4 | < 10 | 4.5 | 4.3056 | 5 | < 2 | < 5 | [6 empty] | 1
| 1 | 2 | 4.234 | 4 | < 10 | 4.9 | 3.8578 | 4 | 2 | < 5 | [6 empty] | 0
| 1 | 3 | 4.169 | 4 | < 10 | 4.7 | 3.6713 | 4 | < 2 | < 5 | [6 empty] | 16
| 1 | 4 | 3.97 | 4 | < 10 | 4.8 | 3.8953 | 4 | < 2 | < 5 | [6 empty] | 4.223
| 1 | 5 | 4.194 | 4 | < 10 | 4.5 | 3.6459 | 4 | < 2 | < 5 | [6 empty] | 47
| 1 | 6 | 4.336 | 4 | < 10 | 5 | 3.7592 | 5 | < 2 | < 5
| Mean |  | 4.1927 | 4 |  | 4.7333 | 3.8558 | 4.3333 | 2
| Median |  | 4.214 | 4 |  | 4.75 | 3.8085 | 4 | 2
| Std Dev. |  | 0.12332 | 0 |  | 0.20656 | 0.24139 | 0.5164
| Rel.Std.Dev. |  | 2.941% | 0% |  | 4.364% | 6.26% | 11.92%
| PDM3 |  | -0.7191% | -5.281% |  | 12.08% | -8.695% | 2.612% | -52.64%
| Z-Score (Absolute) |  | 0.27 | 0.27 | NA | 1.8 | 0.68 | 0.67 | 8.75 | NA
| Analytical results for Y in OREAS 623 (Certified Value 19.1 ppm) | [15 empty] | Certified
Y | Round | Replicate | Lab | Lab | Lab | Lab | Lab | Lab | Lab | Lab | [6 empty] | 1
| No | No | 02 | 04 | 06 | 09 | 13 | 14 | 21 | 22 | [6 empty] | ppm
|  |  | PF*OES/MS | PF*OES/MS | PF*MS | PF*OES | PF*OES/MS | PF*MS | PF*MS | PF*MS | [6 empty] | 1
2
| 1 | 1 | 18.1 | 18.9 | 20.4 | 29 | 17.5987 | 18.8 | 19 | 20 | [6 empty] | 1
| 1 | 2 | 17.96 | 18.7 | 22 | < 5 | 17.1376 | 19.1 | 19.9 | 20 | [6 empty] | 0
| 1 | 3 | 17.84 | 19.1 | 21.8 | < 5 | 16.6288 | 19 | 20.4 | 20 | [6 empty] | 16
| 1 | 4 | 17.46 | 19.1 | 22.4 | < 5 | 16.8107 | 19.2 | 19.2 | 21 | [6 empty] | 19.14
| 1 | 5 | 18.14 | 19.2 | 20.9 | < 5 | 16.6363 | 19.3 | 18.8 | 20 | [6 empty] | 48
| 1 | 6 | 18.39 | 19.6 | 20.8 | < 5 | 16.6101 | 20 | 18.8 | 20
| Mean |  | 17.9817 | 19.1 | 21.3833 | 29 | 16.9037 | 19.2333 | 19.35 | 20.1667
| Median |  | 18.03 | 19.1 | 21.35 | 29 | 16.7235 | 19.15 | 19.1 | 20
| Std Dev. |  | 0.31575 | 0.30332 | 0.79099 |  | 0.39488 | 0.41312 | 0.65651 | 0.40825
| Rel.Std.Dev. |  | 1.756% | 1.588% | 3.699% |  | 2.336% | 2.148% | 3.393% | 2.024%
| PDM3 |  | -6.052% | -0.2088% | 11.72% | 51.52% | -11.68% | 0.4879% | 1.097% | 5.364%
| Z-Score (Absolute) |  | 0.81 | 0.12 | 1.29 | 5.99 | 1.56 | 0.04 | 0.04 | 0.54
| Analytical results for Yb in OREAS 623 (Certified Value 1.76 ppm) | [15 empty] | Certified
Yb | Round | Replicate | Lab | Lab | Lab | Lab | Lab | [9 empty] | 1
| No | No | 02 | 04 | 06 | 21 | 22 | [9 empty] | ppm
|  |  | PF*OES/MS | PF*OES/MS | PF*MS | PF*MS | PF*MS | [9 empty] | 2
3
| 1 | 1 | 1.78 | 1.8 | 1.5 | 1.8 | 1.5 | [9 empty] | 1
| 1 | 2 | 1.79 | 1.7 | 1.6 | 1.8 | 2 | [9 empty] | 0
| 1 | 3 | 1.84 | 1.8 | 1.6 | 1.9 | 1.5 | [9 empty] | 16
| 1 | 4 | 1.75 | 1.8 | 1.7 | 1.8 | 1.5 | [9 empty] | 1.7553
| 1 | 5 | 1.77 | 1.8 | 1.6 | 2.2 | 2 | [9 empty] | 49
| 1 | 6 | 1.81 | 1.8 | 1.8 | 1.8 | 2
| Mean |  | 1.79 | 1.7833 | 1.6333 | 1.8833 | 1.75
| Median |  | 1.785 | 1.8 | 1.6 | 1.8 | 1.75
| Std Dev. |  | 0.031623 | 0.040825 | 0.10328 | 0.16021 | 0.27386
| Rel.Std.Dev. |  | 1.767% | 2.289% | 6.323% | 8.507% | 15.65%
| PDM3 |  | 1.975% | 1.595% | -6.95% | 7.292% | -0.3038%
| Z-Score (Absolute) |  | 0.13 | 0 | 3.03 | 0.74 | 0.67
| Analytical results for Zn in OREAS 623 (Certified Value 1.03 wt.%) | [15 empty] | Certified
Zn | Round | Replicate | Lab | Lab | Lab | Lab | Lab | Lab | Lab | Lab | Lab | Lab | Lab | Lab | Lab | Lab | 1
| No | No | 02 | 04 | 05 | 06 | 09 | 11 | 12 | 13 | 14 | 17 | 20 | 21 | 22 | 25 | wt.%
|  |  | PF*OES | PF*OES/MS | PF*OES | PF*OES | PF*OES | PF*OES | PF*OES | PF*OES/MS | PF*OES | PF*OES | PF*OES | PF*OES | PF*OES | PF*OES | 2
3
| 1 | 1 | 1.069 | 0.999 | 1.03 | 0.853 | 0.9633 | 1.06 | 1.08 | 1.0216 | 1.114 | 0.98 | 1.022 | 1.17 | 1.05 | 1.06 | 1
| 1 | 2 | 1.065 | 0.989 | 1.04 | 0.801 | 1.0871 | 1.05 | 1.11 | 1.0129 | 1.063 | 0.97 | 0.998 | 0.986 | 1.03 | 1.01 | 0
| 1 | 3 | 1.065 | > 10000 | 1.06 | 0.863 | 1.0506 | 1.05 | 1.14 | 1.0159 | 1.0617 | 0.98 | 1.006 | 0.997 | 1.06 | 1.02 | 16
| 1 | 4 | 1.056 | 0.997 | 1.07 | 0.86 | 1.0598 | 1.01 | 1.07 | 1.0104 | 1.0512 | 0.99 | 0.978 | 1.07 | 1.05 | 1.04 | 1.0348
| 1 | 5 | 1.04 | 0.991 | 1.06 | 0.867 | 1.092 | 1.02 | 1.07 | 1.0071 | 1.0559 | 0.97 | 0.95 | 1.14 | 1 | 1.05 | 50
| 1 | 6 | 1.058 | > 10000 | 1.04 | 0.846 | 1.0453 | 1.05 | 1.1 | 1.0043 | 1.0482 | 0.95 | 0.983 | 1.06 | 1.01 | 1.02
| Mean |  | 1.0588 | 0.994 | 1.05 | 0.84833 | 1.0497 | 1.04 | 1.095 | 1.012 | 1.0657 | 0.97333 | 0.9895 | 1.0705 | 1.0333 | 1.0333
| Median |  | 1.0615 | 0.994 | 1.05 | 0.8565 | 1.0552 | 1.05 | 1.09 | 1.0116 | 1.0588 | 0.975 | 0.9905 | 1.065 | 1.04 | 1.03
| Std Dev. |  | 0.01042 | 0.004761 | 0.015492 | 0.024361 | 0.046422 | 0.02 | 0.027386 | 0.0062315 | 0.024367 | 0.013663 | 0.025042 | 0.074005 | 0.024221 | 0.019664
| Rel.Std.Dev. |  | 0.9841% | 0.479% | 1.475% | 2.872% | 4.423% | 1.923% | 2.501% | 0.6157% | 2.287% | 1.404% | 2.531% | 6.913% | 2.344% | 1.903%
| PDM3 |  | 2.319% | -3.947% | 1.465% | -18.02% | 1.434% | 0.4986% | 5.813% | -2.204% | 2.979% | -5.944% | -4.381% | 3.446% | -0.1456% | -0.1456%
| Z-Score (Absolute) |  | 0.64 | 1.23 | 0.38 | 5.15 | 0.87 | 0.1 | 1.68 | 0.71 | 0.56 | 1.83 | 1.36 | 0.4 | 0.1 | 0.1
| Analytical results for Zr in OREAS 623 (Indicative Value 167 ppm) | [15 empty] | Indicative
Zr | Round | Replicate | Lab | Lab | Lab | [11 empty] | 1
| No | No | 02 | 04 | 22 | [11 empty] | ppm
|  |  | PF*OES/MS | PF*OES/MS | PF*MS | [11 empty] | 0
0
| 1 | 1 | 163.11 | 168 | 160 | [11 empty] | 1
| 1 | 2 | 166 | 162 | 160 | [11 empty] | 11
| 1 | 3 | 165.03 | 167 | 170 | [11 empty] | 16
| 1 | 4 | 163.59 | 170 | 180 | [11 empty] | 167.2289
| 1 | 5 | 168.73 | 171 | 160 | [11 empty] | 17
| 1 | 6 | 168.66 | 177 | 170
| Mean |  | 165.8533 | 169.1667 | 166.6667
| Median |  | 165.515 | 169 | 165
| Std Dev. |  | 2.429 | 4.9565 | 8.165
| Rel.Std.Dev. |  | 1.465% | 2.93% | 4.899%
| PDM3 |  | -0.8226% | 1.159% | -0.3362%
| Z-Score (Absolute) |  | 0.67 | 2.07 | 0
Note on C17: Z-Scores have been calculated after removal of individual outliers. In general, laboratory batches are rejected if Z-Score > 2.5.
Note on C35: Z-Scores have been calculated after removal of individual outliers. In general, laboratory batches are rejected if Z-Score > 2.5.
Note on C53: Z-Scores have been calculated after removal of individual outliers. In general, laboratory batches are rejected if Z-Score > 2.5.
Note on C71: Z-Scores have been calculated after removal of individual outliers. In general, laboratory batches are rejected if Z-Score > 2.5.
Note on C89: Z-Scores have been calculated after removal of individual outliers. In general, laboratory batches are rejected if Z-Score > 2.5.
Note on C107: Z-Scores have been calculated after removal of individual outliers. In general, laboratory batches are rejected if Z-Score > 2.5.
Note on C125: Z-Scores have been calculated after removal of individual outliers. In general, laboratory batches are rejected if Z-Score > 2.5.
Note on C143: Z-Scores have been calculated after removal of individual outliers. In general, laboratory batches are rejected if Z-Score > 2.5.
Note on C161: Z-Scores have been calculated after removal of individual outliers. In general, laboratory batches are rejected if Z-Score > 2.5.
Note on C179: Z-Scores have been calculated after removal of individual outliers. In general, laboratory batches are rejected if Z-Score > 2.5.
Note on C197: Z-Scores have been calculated after removal of individual outliers. In general, laboratory batches are rejected if Z-Score > 2.5.
Note on C215: Z-Scores have been calculated after removal of individual outliers. In general, laboratory batches are rejected if Z-Score > 2.5.
Note on C233: Z-Scores have been calculated after removal of individual outliers. In general, laboratory batches are rejected if Z-Score > 2.5.
Note on C251: Z-Scores have been calculated after removal of individual outliers. In general, laboratory batches are rejected if Z-Score > 2.5.
Note on C269: Z-Scores have been calculated after removal of individual outliers. In general, laboratory batches are rejected if Z-Score > 2.5.
Note on C287: Z-Scores have been calculated after removal of individual outliers. In general, laboratory batches are rejected if Z-Score > 2.5.
Note on C305: Z-Scores have been calculated after removal of individual outliers. In general, laboratory batches are rejected if Z-Score > 2.5.
Note on C323: Z-Scores have been calculated after removal of individual outliers. In general, laboratory batches are rejected if Z-Score > 2.5.
Note on C341: Z-Scores have been calculated after removal of individual outliers. In general, laboratory batches are rejected if Z-Score > 2.5.
Note on C359: Z-Scores have been calculated after removal of individual outliers. In general, laboratory batches are rejected if Z-Score > 2.5.
Note on C377: Z-Scores have been calculated after removal of individual outliers. In general, laboratory batches are rejected if Z-Score > 2.5.
Note on C395: Z-Scores have been calculated after removal of individual outliers. In general, laboratory batches are rejected if Z-Score > 2.5.
Note on C413: Z-Scores have been calculated after removal of individual outliers. In general, laboratory batches are rejected if Z-Score > 2.5.
Note on C431: Z-Scores have been calculated after removal of individual outliers. In general, laboratory batches are rejected if Z-Score > 2.5.
Note on C449: Z-Scores have been calculated after removal of individual outliers. In general, laboratory batches are rejected if Z-Score > 2.5.
Note on C467: Z-Scores have been calculated after removal of individual outliers. In general, laboratory batches are rejected if Z-Score > 2.5.
Note on C485: Z-Scores have been calculated after removal of individual outliers. In general, laboratory batches are rejected if Z-Score > 2.5.
Note on C503: Z-Scores have been calculated after removal of individual outliers. In general, laboratory batches are rejected if Z-Score > 2.5.
Note on C521: Z-Scores have been calculated after removal of individual outliers. In general, laboratory batches are rejected if Z-Score > 2.5.
Note on C539: Z-Scores have been calculated after removal of individual outliers. In general, laboratory batches are rejected if Z-Score > 2.5.
Note on C557: Z-Scores have been calculated after removal of individual outliers. In general, laboratory batches are rejected if Z-Score > 2.5.
Note on C575: Z-Scores have been calculated after removal of individual outliers. In general, laboratory batches are rejected if Z-Score > 2.5.
Note on C593: Z-Scores have been calculated after removal of individual outliers. In general, laboratory batches are rejected if Z-Score > 2.5.
Note on C611: Z-Scores have been calculated after removal of individual outliers. In general, laboratory batches are rejected if Z-Score > 2.5.
Note on C629: Z-Scores have been calculated after removal of individual outliers. In general, laboratory batches are rejected if Z-Score > 2.5.
Note on C647: Z-Scores have been calculated after removal of individual outliers. In general, laboratory batches are rejected if Z-Score > 2.5.
Note on C665: Z-Scores have been calculated after removal of individual outliers. In general, laboratory batches are rejected if Z-Score > 2.5.
Note on C683: Z-Scores have been calculated after removal of individual outliers. In general, laboratory batches are rejected if Z-Score > 2.5.
Note on C701: Z-Scores have been calculated after removal of individual outliers. In general, laboratory batches are rejected if Z-Score > 2.5.
Note on C719: Z-Scores have been calculated after removal of individual outliers. In general, laboratory batches are rejected if Z-Score > 2.5.
Note on C737: Z-Scores have been calculated after removal of individual outliers. In general, laboratory batches are rejected if Z-Score > 2.5.
Note on C755: Z-Scores have been calculated after removal of individual outliers. In general, laboratory batches are rejected if Z-Score > 2.5.
Note on C773: Z-Scores have been calculated after removal of individual outliers. In general, laboratory batches are rejected if Z-Score > 2.5.
Note on C791: Z-Scores have been calculated after removal of individual outliers. In general, laboratory batches are rejected if Z-Score > 2.5.
Note on C809: Z-Scores have been calculated after removal of individual outliers. In general, laboratory batches are rejected if Z-Score > 2.5.
Note on C827: Z-Scores have been calculated after removal of individual outliers. In general, laboratory batches are rejected if Z-Score > 2.5.
Note on C845: Z-Scores have been calculated after removal of individual outliers. In general, laboratory batches are rejected if Z-Score > 2.5.
Note on C863: Z-Scores have been calculated after removal of individual outliers. In general, laboratory batches are rejected if Z-Score > 2.5.
Note on C881: Z-Scores have been calculated after removal of individual outliers. In general, laboratory batches are rejected if Z-Score > 2.5.
Note on C899: Z-Scores have been calculated after removal of individual outliers. In general, laboratory batches are rejected if Z-Score > 2.5.
Note on C917: Z-Scores have been calculated after removal of individual outliers. In general, laboratory batches are rejected if Z-Score > 2.5.
Note on C935: Z-Scores have been calculated after removal of individual outliers. In general, laboratory batches are rejected if Z-Score > 2.5.
Note on C953: Z-Scores have been calculated after removal of individual outliers. In general, laboratory batches are rejected if Z-Score > 2.5.
Note on C971: Z-Scores have been calculated after removal of individual outliers. In general, laboratory batches are rejected if Z-Score > 2.5.
Note on C989: Z-Scores have been calculated after removal of individual outliers. In general, laboratory batches are rejected if Z-Score > 2.5.
Note on C1007: Z-Scores have been calculated after removal of individual outliers. In general, laboratory batches are rejected if Z-Score > 2.5.
Note on C1025: Z-Scores have been calculated after removal of individual outliers. In general, laboratory batches are rejected if Z-Score > 2.5.
Note on C1043: Z-Scores have been calculated after removal of individual outliers. In general, laboratory batches are rejected if Z-Score > 2.5.
Note on C1061: Z-Scores have been calculated after removal of individual outliers. In general, laboratory batches are rejected if Z-Score > 2.5.
Note on C1079: Z-Scores have been calculated after removal of individual outliers. In general, laboratory batches are rejected if Z-Score > 2.5.
Note on C1097: Z-Scores have been calculated after removal of individual outliers. In general, laboratory batches are rejected if Z-Score > 2.5.

## 4-Acid
| Analytical results for Ag in OREAS 623 (Certified Value 20.4 ppm) | [23 empty] | Certified
Ag | Round | Replicate | Lab | Lab | Lab | Lab | Lab | Lab | Lab | Lab | Lab | Lab | Lab | Lab | Lab | Lab | Lab | Lab | Lab | Lab | Lab | Lab | Lab | Lab | 1
| No | No | 01 | 02 | 04 | 05 | 06 | 08 | 09 | 10 | 11 | 12 | 13 | 14 | 15 | 16 | 17 | 19 | 20 | 21 | 22 | 23 | 24 | 25 | ppm
|  |  | 4A*OES | 4A*OES/MS | 4A*OES/MS | 4A*OES | 4A*MS | 4A*OES | 4A*AAS | 4A*OES | 4A*OES | 4A*OES | 4A*OES/MS | 4A*MS | 4A*OES | 4A*MS | 4A*OES | 4A*OES | 4A*MS | 4A*MS | 4A*MS | 4A*OES | 4A*OES | 4A*OES | 1
2
| 1 | 1 | 20 | 23.467 | 20.4 | 21 | 15.5 | 21 | 21 | 21.2 | 20 | 20 | 20.3094 | 20.8 | 19.025 | 19.9 | 19 | 20 | 20.8 | 18.2 | 21.5 | 22 | 18.6 | 21 | 1
| 1 | 2 | 20 | 22.588 | 20.1 | 21 | 15.1 | 21 | 21 | 21.7 | 21 | 20 | 20.1076 | 19.9 | 18.275 | 20.5 | 20 | 22 | 20.7 | 18.8 | 21 | 21 | 18.4 | 21 | 0
| 1 | 3 | 20 | 23.711 | 21.2 | 20 | 15.4 | 21 | 21 | 21.1 | 21 | 20 | 20.33 | 20 | 19.3 | 20.3 | 21 | 21 | 22.8 | 17.7 | 20.5 | 21 | 18.3 | 21 | 16
| 1 | 4 | 20 | 23.306 | 21.2 | 21 | 15.5 | 22 | 21 | 21.9 | 20 | 20 | 20.3106 | 20.4 | 19.075 | 19.8 | 20 | 21 | 21.5 | 19 | 20.5 | 21 | 18.8 | 22 | 20.3999
| 1 | 5 | 20 | 22.728 | 20.6 | 20 | 14.9 | 21 | 22 | 21.2 | 21 | 20 | 20.5689 | 19.9 | 18.8 | 20.9 | 20 | 21 | 22.3 | 17.6 | 20.5 | 21 | 17.6 | 22 | 52
| 1 | 6 | 20 | 23.364 | 21.9 | 20 | 16 | 21 | 21 | 21.3 | 19 | 20 | 20.2944 | 20.3 | 29.05 | 20.5 | 20 | 22 | 21.9 | 17.9 | 21 | 20 | 18.8 | 22
| Mean |  | 20 | 23.194 | 20.9 | 20.5 | 15.4 | 21.1667 | 21.1667 | 21.4 | 20.3333 | 20 | 20.3201 | 20.2167 | 20.5875 | 20.3167 | 20 | 21.1667 | 21.6667 | 18.2 | 20.8333 | 21 | 18.4167 | 21.5
| Median |  | 20 | 23.335 | 20.9 | 20.5 | 15.45 | 21 | 21 | 21.25 | 20.5 | 20 | 20.31 | 20.15 | 19.05 | 20.4 | 20 | 21 | 21.7 | 18.05 | 20.75 | 21 | 18.5 | 21.5
| Std Dev. |  | 0 | 0.43992 | 0.65727 | 0.54772 | 0.37947 | 0.40825 | 0.40825 | 0.32249 | 0.8165 | 0 | 0.14698 | 0.35449 | 4.1604 | 0.41191 | 0.63246 | 0.75277 | 0.83106 | 0.5831 | 0.40825 | 0.63246 | 0.44907 | 0.54772
| Rel.Std.Dev. |  | 0% | 1.897% | 3.145% | 2.672% | 2.464% | 1.929% | 1.929% | 1.507% | 4.016% | 0% | 0.7233% | 1.753% | 20.21% | 2.027% | 3.162% | 3.556% | 3.836% | 3.204% | 1.96% | 3.012% | 2.438% | 2.548%
| PDM3 |  | -1.96% | 13.7% | 2.451% | 0.4906% | -24.51% | 3.759% | 3.759% | 4.902% | -0.3264% | -1.96% | -0.3911% | -0.8983% | 0.9195% | -0.4081% | -1.96% | 3.759% | 6.21% | -10.78% | 2.125% | 2.942% | -9.722% | 5.393%
| Z-Score (Absolute) |  | 0.42 | 2.81 | 0.49 | 0.08 | 5.07 | 0.76 | 0.76 | 0.99 | 0.08 | 0.42 | 0.1 | 0.2 | 1.54 | 0.1 | 0.42 | 0.76 | 1.26 | 2.24 | 0.42 | 0.59 | 2.02 | 1.1
| Analytical results for Al in OREAS 623 (Certified Value 5.04 wt.%) | [23 empty] | Certified
Al | Round | Replicate | Lab | Lab | Lab | Lab | Lab | Lab | Lab | Lab | Lab | Lab | Lab | Lab | Lab | Lab | Lab | Lab | Lab | Lab | Lab | Lab | Lab | Lab | 1
| No | No | 01 | 02 | 04 | 05 | 06 | 08 | 09 | 10 | 11 | 12 | 13 | 14 | 15 | 16 | 17 | 19 | 20 | 21 | 22 | 23 | 24 | 25 | wt.%
|  |  | 4A*OES | 4A*OES/MS | 4A*OES/MS | 4A*OES | 4A*OES | 4A*OES | 4A*OES | 4A*OES | 4A*OES | 4A*OES | 4A*OES/MS | 4A*OES | 4A*OES | 4A*OES | 4A*OES | 4A*OES/MS | 4A*MS | 4A*OES | 4A*OES | 4A*OES | 4A*OES | 4A*OES | 2
3
| 1 | 1 | 4.59 | 5.275 | 5.03 | 5.08 | 6.12 | 4.57 | 4.99 | 5.2973 | 6.77 | 5.43 | 5.4031 | 5.1032 | 5.35 | 5.44 | 4.23 | 4.86 | 4.99 | 4.84 | 5.05 | 4.01 | 4.56 | 3.42 | 1
| 1 | 2 | 4.25 | 5.235 | 5.06 | 4.88 | 5.12 | 4.5 | 5.1 | 5.1942 | 6.78 | 5.14 | 5.4251 | 5.2947 | 5.22 | 5.44 | 4.35 | 5.04 | 4.92 | 5.03 | 5.01 | 5.07 | 4.62 | 3.47 | 0
| 1 | 3 | 4.62 | 5.186 | 5.16 | 5.12 | 5.52 | 4.49 | 4.71 | 5.2458 | 7.25 | 5.47 | 5.3615 | 5.2365 | 5.285 | 5.46 | 4.56 | 5.02 | 5.16 | 4.92 | 5.12 | 4.87 | 4.63 | 4.31 | 16
| 1 | 4 | 4.68 | 5.079 | 4.98 | 4.96 | 5.77 | 4.49 | 4.81 | 5.3092 | 6.57 | 5.64 | 5.4654 | 5.2798 | 5.275 | 5.46 | 4.33 | 4.84 | 4.9 | 4.92 | 5.16 | 5.1 | 4.61 | 4.51 | 5.0393
| 1 | 5 | 4.43 | 5.248 | 5.04 | 4.93 | 5.39 | 4.56 | 5.03 | 5.2531 | 5.94 | 5.52 | 5.4477 | 5.2449 | 5.215 | 5.28 | 4.26 | 4.95 | 5.07 | 4.97 | 5.13 | 5.14 | 4.69 | 4.28 | 53
| 1 | 6 | 4.73 | 5.171 | 5.01 | 5.1 | 5.52 | 4.51 | 5.09 | 5.2449 | 5.35 | 5.25 | 5.4036 | 5.3041 | 5.22 | 5.39 | 4.41 | 5.03 | 5.08 | 5.06 | 5.15 | 4.67 | 4.78 | 4.69
| Mean |  | 4.55 | 5.199 | 5.0467 | 5.0117 | 5.5733 | 4.52 | 4.955 | 5.2574 | 6.4433 | 5.4083 | 5.4177 | 5.2439 | 5.2608 | 5.4117 | 4.3567 | 4.9567 | 5.02 | 4.9567 | 5.1033 | 4.81 | 4.6483 | 4.1133
| Median |  | 4.605 | 5.2105 | 5.035 | 5.02 | 5.52 | 4.505 | 5.01 | 5.2495 | 6.67 | 5.45 | 5.4143 | 5.2623 | 5.2475 | 5.44 | 4.34 | 4.985 | 5.03 | 4.945 | 5.125 | 4.97 | 4.625 | 4.295
| Std Dev. |  | 0.179 | 0.070464 | 0.06186 | 0.10088 | 0.34127 | 0.035777 | 0.15947 | 0.041422 | 0.68345 | 0.18302 | 0.036888 | 0.073954 | 0.053237 | 0.069402 | 0.1186 | 0.088694 | 0.101 | 0.080664 | 0.059889 | 0.42984 | 0.07679 | 0.53869
| Rel.Std.Dev. |  | 3.934% | 1.355% | 1.226% | 2.013% | 6.123% | 0.7915% | 3.218% | 0.7879% | 10.61% | 3.384% | 0.6809% | 1.41% | 1.012% | 1.282% | 2.722% | 1.789% | 2.012% | 1.627% | 1.174% | 8.936% | 1.652% | 13.1%
| PDM3 |  | -9.71% | 3.169% | 0.1462% | -0.5483% | 10.6% | -10.3% | -1.673% | 4.328% | 27.86% | 7.323% | 7.51% | 4.059% | 4.396% | 7.389% | -13.55% | -1.64% | -0.383% | -1.64% | 1.271% | -4.55% | -7.758% | -18.37%
| Z-Score (Absolute) |  | 1.4 | 0.48 | 0.04 | 0.06 | 1.25 | 1.49 | 0.23 | 0.65 | 4.08 | 1.08 | 1.11 | 0.69 | 0.66 | 1.09 | 1.96 | 0.22 | 0.04 | 0.22 | 0.2 | 0.18 | 1.11 | 2.66
| Analytical results for As in OREAS 623 (Certified Value 77 ppm) | [23 empty] | Certified
As | Round | Replicate | Lab | Lab | Lab | Lab | Lab | Lab | Lab | Lab | Lab | Lab | Lab | Lab | Lab | Lab | Lab | Lab | Lab | Lab | Lab | Lab | Lab | Lab | 1
| No | No | 01 | 02 | 04 | 05 | 06 | 08 | 09 | 10 | 11 | 12 | 13 | 14 | 15 | 16 | 17 | 19 | 20 | 21 | 22 | 23 | 24 | 25 | ppm
|  |  | 4A*OES | 4A*OES/MS | 4A*OES/MS | 4A*MS | 4A*MS | 4A*OES | 4A*OES | 4A*OES | 4A*OES | 4A*OES | 4A*OES/MS | 4A*MS | 4A*OES | 4A*MS | 4A*OES | 4A*OES/MS | 4A*MS | 4A*OES | 4A*MS | 4A*OES | 4A*OES | 4A*OES | 0
1
| 1 | 1 | 80 | 74.822 | 75 | 64.9 | 82 | 50 | 96 | 61 | 210 | 80 | 77.0891 | 82 | 81.25 | 79 | 70 | 76 | 71 | 76 | 80 | 70 | 58 | 90 | 1
| 1 | 2 | 90 | 75.606 | 76 | 70.1 | 81 | 70 | 91 | 73 | 190 | 80 | 76.5469 | 80 | 79 | 78 | 70 | 76 | 70 | 74 | 78 | 80 | 56 | 80 | 0
| 1 | 3 | 80 | 76.014 | 77 | 71.2 | 82 | 80 | 81 | 70 | 170 | 80 | 77.16 | 81 | 82.25 | 81 | 60 | 77 | 78 | 76 | 79 | 80 | 56 | 80 | 16
| 1 | 4 | 90 | 76.89 | 76 | 69.8 | 82 | 60 | 89 | 71 | 170 | 90 | 76.1609 | 81 | 80.75 | 80 | 60 | 80 | 71 | 76 | 79 | 80 | 51 | 80 | 77.4695
| 1 | 5 | 90 | 74.121 | 75 | 68 | 79 | 80 | 102 | 71 | 180 | 80 | 77.4197 | 83 | 79 | 81 | 60 | 77 | 78 | 75 | 79 | 80 | 55 | 80 | 54
| 1 | 6 | 80 | 76.086 | 79 | 65.5 | 86 | 60 | 98 | 73 | 190 | 80 | 76.4423 | 80 | 81 | 79 | < 50 | 79 | 75 | 74 | 81 | 80 | 60 | 80
| Mean |  | 85 | 75.5898 | 76.3333 | 68.25 | 82 | 66.6667 | 92.8333 | 69.8333 | 185 | 81.6667 | 76.8032 | 81.1667 | 80.5417 | 79.6667 | 64 | 77.5 | 73.8333 | 75.1667 | 79.3333 | 78.3333 | 56 | 81.6667
| Median |  | 85 | 75.81 | 76 | 68.9 | 82 | 65 | 93.5 | 71 | 185 | 80 | 76.818 | 81 | 80.875 | 79.5 | 60 | 77 | 73 | 75.5 | 79 | 80 | 56 | 80
| Std Dev. |  | 5.4772 | 0.98629 | 1.5055 | 2.5836 | 2.2804 | 12.1106 | 7.4677 | 4.4907 | 15.1658 | 4.0825 | 0.4894 | 1.169 | 1.2982 | 1.2111 | 5.4772 | 1.6432 | 3.656 | 0.98319 | 1.0328 | 4.0825 | 3.0332 | 4.0825
| Rel.Std.Dev. |  | 6.444% | 1.305% | 1.972% | 3.785% | 2.781% | 18.17% | 8.044% | 6.431% | 8.198% | 4.999% | 0.6372% | 1.44% | 1.612% | 1.52% | 8.558% | 2.12% | 4.952% | 1.308% | 1.302% | 5.212% | 5.416% | 4.999%
| PDM3 |  | 9.721% | -2.426% | -1.467% | -11.9% | 5.848% | -13.94% | 19.83% | -9.857% | 138.8% | 5.418% | -0.8602% | 4.772% | 3.966% | 2.836% | -17.39% | 0.03935% | -4.694% | -2.973% | 2.406% | 1.115% | -27.71% | 5.418%
| Z-Score (Absolute) |  | 1.27 | 0.42 | 0.28 | 1.74 | 0.73 | 1.42 | 2.68 | 1.14 | 19.26 | 0.67 | 0.2 | 0.58 | 0.47 | 0.31 | 2.5 | 0.07 | 0.73 | 0.49 | 0.25 | 0.07 | 3.94 | 0.67
| Analytical results for B in OREAS 623 (Indicative Value 0.75 ppm) | [23 empty] | Indicative
B | Round | Replicate | 01: Lab | 1
| No | No | 01: 05 | ppm
|  |  | 01: 4A*MS | 2
2
| 1 | 1 | [22 empty] | 1 | bar: 01
| 1 | 2 | [22 empty] | 5 | bar: 01
| 1 | 3 | [22 empty] | 16 | bar: 01
| 1 | 4 | 01: < 1 | 0.75
| 1 | 5 | 01: < 1 | 19
| 1 | 6 | 01: < 1
Mean | bar: 01
Median | bar: 01
| Std Dev. |  | 01: 0
Rel.Std.Dev. | bar: 01
| PDM3 |  | 01: 33.33%
Z-Score (Absolute) | bar: 01
| Analytical results for Ba in OREAS 623 (Indicative Value 1198 ppm) | [23 empty] | Indicative
Ba | Round | Replicate | Lab | Lab | Lab | Lab | Lab | Lab | Lab | Lab | Lab | Lab | Lab | Lab | Lab | Lab | Lab | Lab | [6 empty] | 1
| No | No | 01 | 04 | 05 | 06 | 08 | 09 | 10 | 11 | 13 | 16 | 17 | 20 | 22 | 23 | 24 | 25 | [6 empty] | ppm
|  |  | 4A*OES | 4A*OES/MS | 4A*MS | 4A*MS | 4A*OES | 4A*OES | 4A*OES | 4A*OES | 4A*OES/MS | 4A*MS | 4A*OES | 4A*MS | 4A*MS | 4A*OES | 4A*OES | 4A*OES | [6 empty] | 0
0
| 1 | 1 | 1000 | 43 | 350 | 169 | 1040 | 763 | 827 | 380 | 1286.0783 | 1070 | 1060 | 39 | 1140 | 950 | 16 | 570 | [6 empty] | 1
| 1 | 2 | 960 | 45 | 187 | 149 | 910 | 680 | 815 | 370 | 1384.5874 | 1080 | 1160 | 28 | 1110 | 1210 | 15 | 570 | [6 empty] | 14
| 1 | 3 | 1020 | 52 | 742 | 139 | 920 | 610 | 820 | 340 | 1271.4003 | 1080 | 1210 | 14 | 1190 | 1160 | 14 | 590 | [6 empty] | 16
| 1 | 4 | 930 | 53 | 349 | 169 | 920 | 787 | 842 | 340 | 1395.8808 | 1060 | 1160 | 14 | 1130 | 1180 | 14 | 590 | [6 empty] | 1198.176
| 1 | 5 | 1020 | 59 | 375 | 200 | 1050 | 948 | 845 | 340 | 1297 | 1100 | 1150 | 18 | 1270 | 1130 | 16 | 550 | [6 empty] | 20
| 1 | 6 | 1030 | 41 | 318 | 171 | 870 | 533 | 458 | 400 | 1333.277 | 1090 | 1160 | 12 | 1240 | 1070 | 17 | 590
| Mean |  | 993.3333 | 48.8333 | 386.8333 | 166.1667 | 951.6667 | 720.1667 | 767.8333 | 361.6667 | 1328.0373 | 1080 | 1150 | 20.8333 | 1180 | 1116.6667 | 15.3333 | 576.6667
| Median |  | 1010 | 48.5 | 349.5 | 169 | 920 | 721.5 | 823.5 | 355 | 1315.1385 | 1080 | 1160 | 16 | 1165 | 1145 | 15.5 | 580
| Std Dev. |  | 39.833 | 6.9402 | 186.4097 | 21.0563 | 74.6771 | 146.2811 | 152.249 | 25.6255 | 52.459 | 14.1421 | 48.9898 | 10.5909 | 64.4981 | 94.5868 | 1.2111 | 16.3299
| Rel.Std.Dev. |  | 4.01% | 14.21% | 48.19% | 12.67% | 7.847% | 20.31% | 19.83% | 7.085% | 3.95% | 1.309% | 4.26% | 50.84% | 5.466% | 8.47% | 7.898% | 2.832%
| PDM3 |  | -17.1% | -95.92% | -67.71% | -86.13% | -20.57% | -39.89% | -35.92% | -69.82% | 10.84% | -9.863% | -4.021% | -98.26% | -1.517% | -6.803% | -98.72% | -51.87%
| Z-Score (Absolute) |  | 0.37 | 1.23 | 0.78 | 1.03 | 0.3 | 0.09 | 0.09 | 0.7 | 0.93 | 0.52 | 0.66 | 1.28 | 0.68 | 0.58 | 1.28 | 0.34
| Analytical results for Be in OREAS 623 (Certified Value 1.39 ppm) | [23 empty] | Certified
Be | Round | Replicate | Lab | Lab | Lab | Lab | Lab | Lab | Lab | Lab | Lab | Lab | Lab | Lab | Lab | Lab | Lab | Lab | Lab | Lab | Lab | Lab |  |  | 1
| No | No | 01 | 02 | 04 | 05 | 06 | 08 | 09 | 11 | 13 | 14 | 15 | 16 | 17 | 19 | 20 | 21 | 22 | 23 | 24 | 25 |  |  | ppm
|  |  | 4A*OES | 4A*OES/MS | 4A*OES/MS | 4A*OES | 4A*MS | 4A*OES | 4A*OES | 4A*OES | 4A*OES/MS | 4A*MS | 4A*OES | 4A*MS | 4A*OES | 4A*OES/MS | 4A*MS | 4A*MS | 4A*MS | 4A*OES | 4A*OES | 4A*OES |  |  | 2
2
| 1 | 1 | < 10 | 1.57 | 1.2 | 2 | 1.4 | < 10 | < 3 | < 10 | 1.3859 | 1.4 | < 5 | 1.4 | < 10 | 1.5 | 1 | 1.2 | 1.5 | < 10 | 1 | < 10 |  |  | 1
| 1 | 2 | < 10 | 1.44 | 1.3 | 1 | 1.4 | < 10 | < 3 | < 10 | 1.3834 | 1.5 | < 5 | 1.4 | < 10 | 1.5 | 1 | 1.1 | 1.5 | < 10 | 1 | < 10 |  |  | 6
| 1 | 3 | < 10 | 1.46 | 1.3 | 2 | 1.4 | < 10 | < 3 | < 10 | 1.3184 | 1.6 | < 5 | 1.4 | < 10 | 1.4 | 1 | 1.1 | 1.6 | < 10 | 1 | < 10 |  |  | 16
| 1 | 4 | < 10 | 1.47 | 1.3 | 1 | 1.4 | < 10 | < 3 | < 10 | 1.449 | 1.5 | < 5 | 1.4 | < 10 | 1.4 | < 1 | 1 | 1.5 | < 10 | 1 | < 10 |  |  | 1.3866
| 1 | 5 | < 10 | 1.34 | 1.4 | 1 | 1.3 | < 10 | < 3 | < 10 | 1.3525 | 1.5 | < 5 | 1.4 | < 10 | 1.4 | 2 | 1 | 1.5 | < 10 | 1 | < 10 |  |  | 55
| 1 | 6 | < 10 | 1.57 | 1.3 | 2 | 1.4 | < 10 | < 3 | < 10 | 1.3743 | 1.2 |  | 1.4 | < 10 | 1.7 | < 1 | 1.1 | 1.4 | < 10 | 1 | < 10
| Mean |  |  | 1.475 | 1.3 | 1.5 | 1.3833 |  |  |  | 1.3773 | 1.45 |  | 1.4 |  | 1.4833 | 1.25 | 1.0833 | 1.5 |  | 1
| Median |  |  | 1.465 | 1.3 | 1.5 | 1.4 |  |  |  | 1.3789 | 1.5 |  | 1.4 |  | 1.45 | 1 | 1.1 | 1.5 |  | 1
| Std Dev. |  |  | 0.086891 | 0.063246 | 0.54772 | 0.040825 |  |  |  | 0.043222 | 0.13784 |  | 2.4324e-16 |  | 0.1169 | 0.5 | 0.075277 | 0.063246 |  | 0
| Rel.Std.Dev. |  |  | 5.891% | 4.865% | 36.51% | 2.951% |  |  |  | 3.138% | 9.506% |  | 1.737e-14% |  | 7.881% | 40% | 6.949% | 4.216% |  | 0%
| PDM3 |  |  | 6.378% | -6.243% | 8.181% | -0.2334% |  |  |  | -0.6709% | 4.575% |  | 0.9686% |  | 6.979% | -9.849% | -21.87% | 8.181% |  | -27.88%
| Z-Score (Absolute) |  | NA | 0.56 | 0.62 | 0.73 | 0.06 | NA | NA | NA | 0.1 | 0.73 | NA | 0.06 | NA | 0.62 | 0.96 | 2.08 | 0.73 | NA | 2.64 | NA
| Analytical results for Bi in OREAS 623 (Certified Value 17.7 ppm) | [23 empty] | Certified
Bi | Round | Replicate | Lab | Lab | Lab | Lab | Lab | Lab | Lab | Lab | Lab | Lab | Lab | Lab | Lab | Lab | Lab | Lab | Lab | Lab | Lab | Lab | Lab |  | 1
| No | No | 01 | 02 | 04 | 05 | 06 | 08 | 09 | 10 | 11 | 13 | 14 | 15 | 16 | 17 | 19 | 20 | 21 | 22 | 23 | 24 | 25 |  | ppm
|  |  | 4A*OES | 4A*OES/MS | 4A*OES/MS | 4A*MS | 4A*MS | 4A*OES | 4A*OES | 4A*OES | 4A*OES | 4A*OES/MS | 4A*MS | 4A*OES | 4A*MS | 4A*OES | 4A*OES/MS | 4A*MS | 4A*MS | 4A*MS | 4A*OES | 4A*OES | 4A*OES |  | 1
2
| 1 | 1 | 30 | 17.294 | 16 | 18.5 | 12.8 | 20 | 40 | 18 | < 20 | 16.9046 | 18.33 | 27 | 16.5 | 20 | 18.2 | 18.7 | 16.4 | 17.4 | 20 | 9 | < 20 |  | 1
| 1 | 2 | 30 | 17.131 | 16 | 17.4 | 12.9 | < 20 | 46 | 18 | < 20 | 17.1761 | 18.29 | 30.5 | 16.6 | 20 | 17.9 | 18.4 | 16.9 | 17.1 | 20 | 10 | 20 |  | 19
| 1 | 3 | 30 | 17.153 | 16.6 | 17.6 | 12.6 | 20 | 42 | 18 | < 20 | 17.0114 | 17.96 | 28.75 | 17.2 | 20 | 18.1 | 20.4 | 16.1 | 17.3 | 30 | 11 | 20 |  | 16
| 1 | 4 | 30 | 17.3 | 16.3 | 17.5 | 12.8 | 20 | 41 | 19 | < 20 | 16.9522 | 17.9 | 24.5 | 16.8 | < 20 | 18.3 | 19.7 | 17.1 | 17.5 | 30 | 9 | 30 |  | 17.7218
| 1 | 5 | 30 | 17.073 | 16.3 | 17.6 | 12.4 | 20 | 40 | 19 | < 20 | 17.2546 | 18.37 | 28.25 | 17.5 | 30 | 18 | 20.3 | 15.9 | 17.1 | < 20 | 10 | < 20 |  | 56
| 1 | 6 | 20 | 17.142 | 16.8 | 18 | 13.6 | 20 | 48 | 19 | < 20 | 17.2536 | 17.65 | 26.5 | 16.8 | 20 | 17.7 | 20.2 | 16.3 | 17.5 | 20 | 10 | 30
| Mean |  | 28.3333 | 17.1822 | 16.3333 | 17.7667 | 12.85 | 20 | 42.8333 | 18.5 |  | 17.0921 | 18.0833 | 27.5833 | 16.9 | 22 | 18.0333 | 19.6167 | 16.45 | 17.3167 | 24 | 9.8333 | 25
| Median |  | 30 | 17.1475 | 16.3 | 17.6 | 12.8 | 20 | 41.5 | 18.5 |  | 17.0938 | 18.125 | 27.625 | 16.8 | 20 | 18.05 | 19.95 | 16.35 | 17.35 | 20 | 10 | 25
| Std Dev. |  | 4.0825 | 0.093157 | 0.32042 | 0.41312 | 0.40866 | 0 | 3.3714 | 0.54772 |  | 0.15541 | 0.29063 | 2.0656 | 0.37947 | 4.4721 | 0.21602 | 0.86583 | 0.46368 | 0.18348 | 5.4772 | 0.75277 | 5.7735
| Rel.Std.Dev. |  | 14.41% | 0.5422% | 1.962% | 2.325% | 3.18% | 0% | 7.871% | 2.961% |  | 0.9092% | 1.607% | 7.489% | 2.245% | 20.33% | 1.198% | 4.414% | 2.819% | 1.06% | 22.82% | 7.655% | 23.09%
| PDM3 |  | 59.88% | -3.045% | -7.835% | 0.2529% | -27.49% | 12.86% | 141.7% | 4.391% |  | -3.553% | 2.04% | 55.65% | -4.637% | 24.14% | 1.758% | 10.69% | -7.177% | -2.286% | 35.43% | -44.51% | 41.07%
| Z-Score (Absolute) |  | 4.16 | 0.35 | 0.7 | 0.18 | 2.17 | 0.79 | 10.02 | 0.18 | NA | 0.39 | 0.01 | 3.85 | 0.47 | 0.79 | 0.01 | 0.63 | 0.65 | 0.3 | 0.79 | 3.33 | 2.81
| Analytical results for Ca in OREAS 623 (Certified Value 1.38 wt.%) | [23 empty] | Certified
Ca | Round | Replicate | Lab | Lab | Lab | Lab | Lab | Lab | Lab | Lab | Lab | Lab | Lab | Lab | Lab | Lab | Lab | Lab | Lab | Lab | Lab | Lab | Lab |  | 1
| No | No | 01 | 02 | 04 | 05 | 06 | 08 | 09 | 11 | 12 | 13 | 14 | 15 | 16 | 17 | 19 | 20 | 21 | 22 | 23 | 24 | 25 |  | wt.%
|  |  | 4A*OES | 4A*OES/MS | 4A*OES/MS | 4A*OES | 4A*OES | 4A*OES | 4A*OES | 4A*OES | 4A*OES | 4A*OES/MS | 4A*OES | 4A*OES | 4A*OES | 4A*OES | 4A*OES/MS | 4A*MS | 4A*OES | 4A*OES | 4A*OES | 4A*OES | 4A*OES |  | 2
3
| 1 | 1 | 1.42 | 1.263 | 1.31 | 1.38 | 1.59 | 1.38 | 1.32 | 1.54 | 1.47 | 1.4671 | 1.3105 | 1.5 | 1.32 | 1.34 | 1.33 | 1.32 | 1.39 | 1.38 | 1.41 | 1.22 | 1.33 |  | 1
| 1 | 2 | 1.35 | 1.269 | 1.3 | 1.35 | 1.32 | 1.36 | 1.34 | 1.53 | 1.4 | 1.4724 | 1.3596 | 1.45 | 1.31 | 1.36 | 1.32 | 1.32 | 1.43 | 1.37 | 1.48 | 1.23 | 1.34 |  | 0
| 1 | 3 | 1.38 | 1.249 | 1.34 | 1.4 | 1.44 | 1.39 | 1.26 | 1.61 | 1.46 | 1.4193 | 1.3516 | 1.49 | 1.32 | 1.38 | 1.35 | 1.35 | 1.39 | 1.38 | 1.43 | 1.24 | 1.39 |  | 16
| 1 | 4 | 1.39 | 1.231 | 1.29 | 1.37 | 1.51 | 1.37 | 1.3 | 1.51 | 1.5 | 1.4647 | 1.3759 | 1.54 | 1.32 | 1.33 | 1.33 | 1.31 | 1.41 | 1.41 | 1.47 | 1.24 | 1.4 |  | 1.3755
| 1 | 5 | 1.38 | 1.285 | 1.3 | 1.36 | 1.4 | 1.37 | 1.34 | 1.46 | 1.44 | 1.4263 | 1.3608 | 1.425 | 1.29 | 1.32 | 1.33 | 1.34 | 1.45 | 1.43 | 1.46 | 1.23 | 1.39 |  | 57
| 1 | 6 | 1.39 | 1.269 | 1.27 | 1.4 | 1.44 | 1.38 | 1.34 | 1.4 | 1.41 | 1.4144 | 1.3851 | 1.49 | 1.31 | 1.37 | 1.36 | 1.37 | 1.43 | 1.4 | 1.38 | 1.25 | 1.38
| Mean |  | 1.385 | 1.261 | 1.3017 | 1.3767 | 1.45 | 1.375 | 1.3167 | 1.5083 | 1.4467 | 1.444 | 1.3573 | 1.4825 | 1.3117 | 1.35 | 1.3367 | 1.335 | 1.4167 | 1.395 | 1.4383 | 1.235 | 1.3717
| Median |  | 1.385 | 1.266 | 1.3 | 1.375 | 1.44 | 1.375 | 1.33 | 1.52 | 1.45 | 1.4455 | 1.3602 | 1.49 | 1.315 | 1.35 | 1.33 | 1.33 | 1.42 | 1.39 | 1.445 | 1.235 | 1.385
| Std Dev. |  | 0.022583 | 0.018719 | 0.023166 | 0.020656 | 0.09252 | 0.010488 | 0.032042 | 0.071949 | 0.037771 | 0.026695 | 0.025919 | 0.040218 | 0.01169 | 0.023664 | 0.015055 | 0.022583 | 0.024221 | 0.022583 | 0.038687 | 0.010488 | 0.029269
| Rel.Std.Dev. |  | 1.631% | 1.484% | 1.78% | 1.5% | 6.381% | 0.7628% | 2.434% | 4.77% | 2.611% | 1.849% | 1.91% | 2.713% | 0.8913% | 1.753% | 1.126% | 1.692% | 1.71% | 1.619% | 2.69% | 0.8492% | 2.134%
| PDM3 |  | 0.6898% | -8.325% | -5.369% | 0.08393% | 5.415% | -0.03724% | -4.278% | 9.656% | 5.173% | 4.98% | -1.328% | 7.778% | -4.642% | -1.855% | -2.824% | -2.945% | 2.992% | 1.417% | 4.567% | -10.22% | -0.2796%
| Z-Score (Absolute) |  | 0.14 | 1.64 | 1.05 | 0.02 | 1.08 | 0 | 0.67 | 1.62 | 1.03 | 0.99 | 0.25 | 1.54 | 0.91 | 0.36 | 0.55 | 0.57 | 0.6 | 0.29 | 0.91 | 2.01 | 0.05
| Analytical results for Cd in OREAS 623 (Certified Value 54 ppm) | [23 empty] | Certified
Cd | Round | Replicate | Lab | Lab | Lab | Lab | Lab | Lab | Lab | Lab | Lab | Lab | Lab | Lab | Lab | Lab | Lab | Lab | Lab | Lab | Lab | Lab | Lab |  | 1
| No | No | 01 | 02 | 04 | 05 | 06 | 08 | 09 | 10 | 11 | 12 | 13 | 14 | 15 | 16 | 19 | 20 | 21 | 22 | 23 | 24 | 25 |  | ppm
|  |  | 4A*OES | 4A*OES/MS | 4A*OES/MS | 4A*OES | 4A*MS | 4A*OES | 4A*OES | 4A*OES | 4A*OES | 4A*OES | 4A*OES/MS | 4A*MS | 4A*OES | 4A*MS | 4A*OES/MS | 4A*MS | 4A*OES | 4A*MS | 4A*OES | 4A*OES | 4A*OES |  | 0
1
| 1 | 1 | 50 | 52.634 | 46.1 | 50.9 | 49.4 | 50 | 54 | 53.6 | 60 | 58 | 53.915 | 59.48 | 56.5667 | 50.1 | 55.3 | 58 | 54 | 56.5 | 60 | 51.6 | 60 |  | 1
| 1 | 2 | 50 | 52.569 | 47.1 | 49.3 | 48.5 | 50 | 54 | 52.8 | 60 | 54 | 53.6177 | 57.98 | 54.9667 | 49.3 | 55.4 | 57.7 | 53 | 55 | 60 | 52.2 | 60 |  | 0
| 1 | 3 | 50 | 53.082 | 47.6 | 51.2 | 49.3 | 50 | 51 | 53.9 | 60 | 58 | 53.6982 | 56.57 | 56.6667 | 49 | 56.2 | 58.4 | 54 | 55 | 60 | 52.3 | 60 |  | 16
| 1 | 4 | 50 | 54.104 | 47.4 | 50.2 | 49.5 | 50 | 52 | 53.2 | 50 | 60 | 53.1339 | 57.05 | 56.3 | 48.6 | 57.4 | 59.8 | 51 | 55 | 60 | 52.9 | 60 |  | 53.8458
| 1 | 5 | 50 | 54.407 | 48.4 | 49.2 | 48 | 50 | 54 | 53.6 | 50 | 58 | 54.8674 | 57.81 | 54.65 | 49.4 | 55 | 59 | 51 | 55 | 60 | 50.8 | 60 |  | 58
| 1 | 6 | 50 | 53.518 | 47 | 50.3 | 50.1 | 50 | 53 | 53.2 | 50 | 58 | 54.7492 | 58.34 | 58 | 48.2 | 55.6 | 59.3 | 51 | 54 | 50 | 53.6 | 60
| Mean |  | 50 | 53.3857 | 47.2667 | 50.1833 | 49.1333 | 50 | 53 | 53.3833 | 55 | 57.6667 | 53.9969 | 57.8717 | 56.1917 | 49.1 | 55.8167 | 58.7 | 52.3333 | 55.0833 | 58.3333 | 52.2333 | 60
| Median |  | 50 | 53.3 | 47.25 | 50.25 | 49.35 | 50 | 53.5 | 53.4 | 55 | 58 | 53.8066 | 57.895 | 56.4333 | 49.15 | 55.5 | 58.7 | 52 | 55 | 60 | 52.25 | 60
| Std Dev. |  | 0 | 0.76168 | 0.75807 | 0.81343 | 0.75542 | 0 | 1.2649 | 0.392 | 5.4772 | 1.9664 | 0.67946 | 1.0189 | 1.2268 | 0.66332 | 0.87274 | 0.80498 | 1.5055 | 0.80104 | 4.0825 | 0.97707 | 0
| Rel.Std.Dev. |  | 0% | 1.427% | 1.604% | 1.621% | 1.537% | 0% | 2.387% | 0.7343% | 9.959% | 3.41% | 1.258% | 1.761% | 2.183% | 1.351% | 1.564% | 1.371% | 2.877% | 1.454% | 6.999% | 1.871% | 0%
| PDM3 |  | -7.142% | -0.8546% | -12.22% | -6.802% | -8.752% | -7.142% | -1.571% | -0.8589% | 2.143% | 7.096% | 0.2806% | 7.477% | 4.357% | -8.814% | 3.66% | 9.015% | -2.809% | 2.298% | 8.334% | -2.995% | 11.43%
| Z-Score (Absolute) |  | 0.71 | 0 | 1.29 | 0.67 | 0.9 | 0.71 | 0.08 | 0 | 0.34 | 1.06 | 0.13 | 0.94 | 0.59 | 0.9 | 0.45 | 1.12 | 0.22 | 0.36 | 1.39 | 0.24 | 1.39
| Analytical results for Ce in OREAS 623 (Certified Value 45.6 ppm) | [23 empty] | Certified
Ce | Round | Replicate | 01: Lab; 02: Lab; 04: Lab; 05: Lab; 06: Lab; 08: Lab; 09: Lab; 10: Lab; 11: Lab; 12: Lab |  | 1
| No | No | 01: 02; 02: 04; 04: 05; 05: 06; 06: 10; 08: 13; 09: 19; 10: 20; 11: 21; 12: 22 |  | ppm
|  |  | 01: 4A*OES/MS; 02: 4A*OES/MS; 04: 4A*MS; 05: 4A*MS; 06: 4A*OES; 08: 4A*OES/MS; 09: 4A*OES/MS; 10: 4A*MS; 11: 4A*MS; 12: 4A*MS |  | 1
1
| 1 | 1 | 01: 46.044; 02: 41; 04: 42.4; 05: 35.8; 06: 51; 08: 45.5437; 09: 47.86; 10: 41; 11: 50.8; 12: 56 |  | 1
| 1 | 2 | 01: 44.864; 02: 41.2; 04: 35.5; 05: 36.6; 06: 51; 08: 45.5027; 09: 47.06; 10: 39; 11: 53.6; 12: 53.4 |  | 0
| 1 | 3 | 01: 45.092; 02: 42.8; 04: 43.6; 05: 36.6; 06: 51; 08: 44.8437; 09: 47.83; 10: 42; 11: 51.9; 12: 53.3 |  | 16
| 1 | 4 | 01: 44.069; 02: 40.8; 04: 42.8; 05: 36.6; 06: 51; 08: 45.87; 09: 49.31; 10: 40; 11: 52.8; 12: 54.6 |  | 45.6251
| 1 | 5 | 01: 46.079; 02: 42.6; 04: 41.2; 05: 35.1; 06: 51; 08: 45.066; 09: 48.14; 10: 41; 11: 48.8; 12: 53.1 |  | 59
| 1 | 6 | 01: 43.262; 02: 40.9; 04: 41.9; 05: 37.3; 06: 51; 08: 44.6301; 09: 49.36; 10: 43; 11: 49.9; 12: 55.3
| Mean |  | 01: 44.9017; 02: 41.55; 04: 41.2333; 05: 36.3333; 06: 51; 08: 45.2427; 09: 48.26; 10: 41; 11: 51.3; 12: 54.2833
| Median |  | 01: 44.978; 02: 41.1; 04: 42.15; 05: 36.6; 06: 51; 08: 45.2843; 09: 48; 10: 41; 11: 51.35; 12: 54
| Std Dev. |  | 01: 1.1055; 02: 0.90277; 04: 2.9235; 05: 0.76855; 06: 0; 08: 0.47272; 09: 0.90684; 10: 1.4142; 11: 1.8089; 12: 1.2024
| Rel.Std.Dev. |  | 01: 2.462%; 02: 2.173%; 04: 7.09%; 05: 2.115%; 06: 0%; 08: 1.045%; 09: 1.879%; 10: 3.449%; 11: 3.526%; 12: 2.215%
| PDM3 |  | 01: -1.586%; 02: -8.932%; 04: -9.626%; 05: -20.37%; 06: 11.78%; 08: -0.8382%; 09: 5.775%; 10: -10.14%; 11: 12.44%; 12: 18.98%
| Z-Score (Absolute) |  | 01: 0.03; 02: 0.63; 04: 0.48; 05: 1.55; 06: 1.05; 08: 0.03; 09: 0.57; 10: 0.72; 11: 1.11; 12: 1.64
| Analytical results for Co in OREAS 623 (Certified Value 222 ppm) | [23 empty] | Certified
Co | Round | Replicate | Lab | Lab | Lab | Lab | Lab | Lab | Lab | Lab | Lab | Lab | Lab | Lab | Lab | Lab | Lab | Lab | Lab | Lab | Lab | Lab | Lab | Lab | 1
| No | No | 01 | 02 | 04 | 05 | 06 | 08 | 09 | 10 | 11 | 12 | 13 | 14 | 15 | 16 | 17 | 19 | 20 | 21 | 22 | 23 | 24 | 25 | ppm
|  |  | 4A*OES | 4A*OES/MS | 4A*OES/MS | 4A*MS | 4A*MS | 4A*OES | 4A*OES | 4A*OES | 4A*OES | 4A*OES | 4A*OES/MS | 4A*MS | 4A*OES | 4A*MS | 4A*OES | 4A*OES/MS | 4A*MS | 4A*OES | 4A*OES | 4A*OES | 4A*OES | 4A*OES | 0
0
| 1 | 1 | 230 | 202.84 | 226 | 213 | 219 | 220 | 202 | 215 | 220 | 245 | 216.5641 | 220.3 | 232.5 | 209 | 200 | 225.3 | 214.4 | 233 | 225 | 220 | 212 | 230 | 1
| 1 | 2 | 230 | 202.56 | 226 | 218 | 215 | 220 | 200 | 217 | 230 | 255 | 212.8324 | 222.2 | 230 | 213 | 210 | 230.4 | 216.5 | 241 | 225 | 230 | 212 | 230 | 19
| 1 | 3 | 240 | 199.75 | 227 | 213 | 215 | 220 | 195 | 215 | 230 | 240 | 211.4576 | 218.1 | 233 | 224 | 210 | 224.9 | 226.8 | 228 | 225 | 230 | 213 | 230 | 16
| 1 | 4 | 230 | 208.72 | 224 | 217 | 217 | 230 | 194 | 215 | 220 | 250 | 215.368 | 226.8 | 239.5 | 219 | 210 | 226.4 | 209.4 | 241 | 230 | 230 | 215 | 230 | 221.5609
| 1 | 5 | 240 | 203.3 | 220 | 218 | 210 | 220 | 201 | 213 | 220 | 240 | 216.969 | 225.6 | 232 | 223 | 200 | 231.2 | 235.4 | 239 | 220 | 230 | 206 | 230 | 60
| 1 | 6 | 230 | 203.89 | 235 | 217 | 228 | 220 | 198 | 215 | 220 | 240 | 216.261 | 218.9 | 245 | 217 | 210 | 221.2 | 221 | 239 | 225 | 220 | 219 | 230
| Mean |  | 233.3333 | 203.51 | 226.3333 | 216 | 217.3333 | 221.6667 | 198.3333 | 215 | 223.3333 | 245 | 214.9087 | 221.9833 | 235.3333 | 217.5 | 206.6667 | 226.5667 | 220.5833 | 236.8333 | 225 | 226.6667 | 212.8333 | 230
| Median |  | 230 | 203.07 | 226 | 217 | 216 | 220 | 199 | 215 | 220 | 242.5 | 215.8145 | 221.25 | 232.75 | 218 | 210 | 225.85 | 218.75 | 239 | 225 | 230 | 212.5 | 230
| Std Dev. |  | 5.164 | 2.9265 | 4.9261 | 2.3664 | 6.0222 | 4.0825 | 3.266 | 1.2649 | 5.164 | 6.3246 | 2.247 | 3.5707 | 5.7242 | 5.7879 | 5.164 | 3.7249 | 9.363 | 5.2313 | 3.1623 | 5.164 | 4.2622 | 0
| Rel.Std.Dev. |  | 2.213% | 1.438% | 2.176% | 1.096% | 2.771% | 1.842% | 1.647% | 0.5883% | 2.312% | 2.581% | 1.046% | 1.609% | 2.432% | 2.661% | 2.499% | 1.644% | 4.245% | 2.209% | 1.405% | 2.278% | 2.003% | 0%
| PDM3 |  | 5.313% | -8.147% | 2.154% | -2.51% | -1.908% | 0.04772% | -10.48% | -2.961% | 0.8% | 10.58% | -3.002% | 0.1906% | 6.216% | -1.833% | -6.722% | 2.259% | -0.4412% | 6.893% | 1.552% | 2.304% | -3.939% | 3.809%
| Z-Score (Absolute) |  | 1.23 | 1.95 | 0.48 | 0.62 | 0.48 | 0.02 | 2.5 | 0.73 | 0.16 | 2.47 | 0.74 | 0.02 | 1.23 | 0.46 | 1.62 | 0.51 | 0.13 | 1.79 | 0.34 | 0.52 | 0.96 | 0.87
| Analytical results for Cr in OREAS 623 (Certified Value 24.8 ppm) | [23 empty] | Certified
Cr | Round | Replicate | Lab | Lab | Lab | Lab | Lab | Lab | Lab | Lab | Lab | Lab | Lab | Lab | Lab | Lab | Lab | Lab | Lab | Lab | Lab | Lab | Lab | Lab | 1
| No | No | 01 | 02 | 04 | 05 | 06 | 08 | 09 | 10 | 11 | 12 | 13 | 14 | 15 | 16 | 17 | 19 | 20 | 21 | 22 | 23 | 24 | 25 | ppm
|  |  | 4A*OES | 4A*OES/MS | 4A*OES/MS | 4A*MS | 4A*OES | 4A*OES | 4A*OES | 4A*OES | 4A*OES | 4A*OES | 4A*OES/MS | 4A*OES | 4A*OES | 4A*OES | 4A*OES | 4A*OES/MS | 4A*MS | 4A*OES | 4A*OES | 4A*OES | 4A*OES | 4A*OES | 1
1
| 1 | 1 | 30 | 24.547 | 17 | 25 | 30 | 20 | 12 | 29 | 50 | 20 | 26.7401 | 22 | 29.75 | 26 | 30 | 27 | 20 | 20 | 20 | 30 | 14 | 30 | 1
| 1 | 2 | 30 | 26.894 | 18 | 30.6 | 20 | 20 | 15 | 29 | 60 | 20 | 25.649 | 23 | 29.75 | 26 | 20 | 28 | 20 | 25 | 20 | 30 | 19 | 30 | 0
| 1 | 3 | 30 | 24.538 | 17 | 24 | 20 | 30 | 10 | 29 | 40 | 20 | 26.8682 | 25 | 29.75 | 26 | 30 | 28 | 21 | 20 | 20 | 30 | 21 | 30 | 16
| 1 | 4 | 30 | 23.149 | 14 | 25.6 | 30 | 30 | 6 | 32 | 30 | 20 | 26.7549 | 26 | 29.5 | 24 | 40 | 30 | 22 | 20 | 20 | 30 | 18 | 30 | 24.8303
| 1 | 5 | 30 | 20.017 | 18 | 26.6 | 20 | 20 | 11 | 29 | 40 | 20 | 26.6998 | 27 | 28.25 | 24 | 20 | 27 | 21 | 25 | 20 | 30 | 23 | 30 | 61
| 1 | 6 | 30 | 21.556 | 14 | 24.4 | 20 | 20 | 17 | 32 | 30 | 20 | 27.4911 | 24 | 27.75 | 25 | 60 | 30 | 21 | 25 | 20 | 30 | 23 | 30
| Mean |  | 30 | 23.4502 | 16.3333 | 26.0333 | 23.3333 | 23.3333 | 11.8333 | 30 | 41.6667 | 20 | 26.7005 | 24.5 | 29.125 | 25.1667 | 33.3333 | 28.3333 | 20.8333 | 22.5 | 20 | 30 | 19.6667 | 30
| Median |  | 30 | 23.8435 | 17 | 25.3 | 20 | 20 | 11.5 | 29 | 40 | 20 | 26.7475 | 24.5 | 29.625 | 25.5 | 30 | 28 | 21 | 22.5 | 20 | 30 | 20 | 30
| Std Dev. |  | 0 | 2.4377 | 1.8619 | 2.418 | 5.164 | 5.164 | 3.8687 | 1.5492 | 11.6905 | 0 | 0.59388 | 1.8708 | 0.89093 | 0.98319 | 15.0555 | 1.3663 | 0.75277 | 2.7386 | 0 | 0 | 3.4448 | 0
| Rel.Std.Dev. |  | 0% | 10.4% | 11.4% | 9.288% | 22.13% | 22.13% | 32.69% | 5.164% | 28.06% | 0% | 2.224% | 7.636% | 3.059% | 3.907% | 45.17% | 4.822% | 3.613% | 12.17% | 0% | 0% | 17.52% | 0%
| PDM3 |  | 20.82% | -5.558% | -34.22% | 4.845% | -6.029% | -6.029% | -52.34% | 20.82% | 67.81% | -19.45% | 7.532% | -1.33% | 17.3% | 1.355% | 34.24% | 14.11% | -16.1% | -9.385% | -19.45% | 20.82% | -20.8% | 20.82%
| Z-Score (Absolute) |  | 0.84 | 0.22 | 1.38 | 0.05 | 0.24 | 0.24 | 2.11 | 0.84 | 2.74 | 0.78 | 0.34 | 0.05 | 0.7 | 0.06 | 0.52 | 0.57 | 0.65 | 0.38 | 0.78 | 0.84 | 0.84 | 0.84
| Analytical results for Cs in OREAS 623 (Certified Value 2.85 ppm) | [23 empty] | Certified
Cs | Round | Replicate | 01: Lab; 02: Lab; 04: Lab; 05: Lab; 06: Lab; 08: Lab; 09: Lab; 10: Lab; 11: Lab; 12: Lab | 1
| No | No | 01: 02; 02: 04; 04: 05; 05: 06; 06: 13; 08: 14; 09: 16; 10: 19; 11: 21; 12: 22 | ppm
|  |  | 01: 4A*OES/MS; 02: 4A*OES/MS; 04: 4A*MS; 05: 4A*MS; 06: 4A*OES/MS; 08: 4A*MS; 09: 4A*MS; 10: 4A*OES/MS; 11: 4A*MS; 12: 4A*MS | 2
3
| 1 | 1 | 01: 2.75; 02: 3; 04: 2.92; 05: 2.7; 06: 2.7277; 08: 2.8; 09: 2.9; 10: 2.96; 11: 2.68; 12: 2.8 | 1
| 1 | 2 | 01: 2.859; 02: 3; 04: 2.83; 05: 2.76; 06: 2.7216; 08: 2.9; 09: 2.9; 10: 3.08; 11: 2.8; 12: 2.8 | 0
| 1 | 3 | 01: 2.808; 02: 3; 04: 2.87; 05: 2.71; 06: 2.6871; 08: 2.9; 09: 2.9; 10: 2.93; 11: 2.79; 12: 2.9 | 16
| 1 | 4 | 01: 2.853; 02: 3; 04: 2.92; 05: 2.73; 06: 2.741; 08: 2.8; 09: 2.9; 10: 3.16; 11: 2.83; 12: 2.9 | 2.8532
| 1 | 5 | 01: 2.892; 02: 3; 04: 2.86; 05: 2.65; 06: 2.823; 08: 2.9; 09: 2.7; 10: 2.9; 11: 2.61; 12: 2.9 | 62
| 1 | 6 | 01: 2.85; 02: 3; 04: 2.97; 05: 2.78; 06: 2.8048; 08: 2.9; 09: 2.8; 10: 2.9; 11: 2.73; 12: 2.9
| Mean |  | 01: 2.8353; 02: 3; 04: 2.895; 05: 2.7217; 06: 2.7509; 08: 2.8667; 09: 2.85; 10: 2.9883; 11: 2.74; 12: 2.8667
| Median |  | 01: 2.8515; 02: 3; 04: 2.895; 05: 2.72; 06: 2.7343; 08: 2.9; 09: 2.9; 10: 2.945; 11: 2.76; 12: 2.9
| Std Dev. |  | 01: 0.049653; 02: 0; 04: 0.050892; 05: 0.046224; 06: 0.052274; 08: 0.05164; 09: 0.083666; 10: 0.10741; 11: 0.083427; 12: 0.05164
| Rel.Std.Dev. |  | 01: 1.751%; 02: 0%; 04: 1.758%; 05: 1.698%; 06: 1.9%; 08: 1.801%; 09: 2.936%; 10: 3.594%; 11: 3.045%; 12: 1.801%
| PDM3 |  | 01: -0.6248%; 02: 5.147%; 04: 1.466%; 05: -4.609%; 06: -3.586%; 08: 0.4734%; 09: -0.1107%; 10: 4.738%; 11: -3.966%; 12: 0.4734%
| Z-Score (Absolute) |  | 01: 0.07; 02: 1.31; 04: 0.33; 05: 1.29; 06: 1.02; 08: 0.07; 09: 0.09; 10: 1.21; 11: 1.12; 12: 0.07
| Analytical results for Cu in OREAS 623 (Certified Value 1.73 wt.%) | [23 empty] | Certified
Cu | Round | Replicate | Lab | Lab | Lab | Lab | Lab | Lab | Lab | Lab | Lab | Lab | Lab | Lab | Lab | Lab | Lab | Lab | Lab | Lab | Lab | Lab | Lab | Lab | 1
| No | No | 01 | 02 | 04 | 05 | 06 | 08 | 09 | 10 | 11 | 12 | 13 | 14 | 15 | 16 | 17 | 19 | 20 | 21 | 22 | 23 | 24 | 25 | wt.%
|  |  | 4A*OES | 4A*OES | 4A*OES | 4A*OES | 4A*OES | 4A*OES | 4A*OES | 4A*OES | 4A*OES | 4A*OES | 4A*OES/MS | 4A*OES | 4A*OES | 4A*OES | 4A*OES | 4A*OES | 4A*OES | 4A*AAS | 4A*OES | 4A*OES | 4A*OES | 4A*OES | 2
3
| 1 | 1 | 1.72 | 1.88 | 1.64 | 1.76 | 1.85 | 1.77 | > 10000 | 1.7638 | 1.7 | 1.88 | 1.7339 | 1.841 | 1.7296 | 1.73 | 1.66 | 1.794 | 1.674 | 1.69 | 1.72 | 1.86 | 1.705 | 1.635 | 1
| 1 | 2 | 1.72 | 1.79 | 1.66 | 1.78 | 1.86 | 1.8 | > 10000 | 1.7335 | 1.75 | 1.64 | 1.7288 | 1.7272 | 1.7772 | 1.78 | 1.72 | 1.801 | 1.672 | 1.7 | 1.67 | 1.745 | 1.756 | 1.775 | 0
| 1 | 3 | 1.66 | 1.71 | 1.84 | 1.67 | 1.55 | 1.84 | > 10000 | 1.7246 | 1.91 | 1.77 | 1.749 | 1.7315 | 1.7275 | 1.79 | 1.72 | 1.765 | 1.588 | 1.69 | 1.71 | 1.69 | 1.777 | 1.7 | 16
| 1 | 4 | 1.73 | 1.78 | 1.77 | 1.7 | 1.62 | 1.85 | -- | 1.7217 | 1.67 | 1.81 | 1.7414 | 1.7542 | 1.8008 | 1.77 | 1.73 | 1.786 | 1.767 | 1.84 | 1.69 | 1.715 | 1.781 | 1.71 | 1.7341
| 1 | 5 | 1.71 | 1.82 | 1.66 | 1.65 | 1.71 | 1.72 | > 10000 | 1.7435 | 1.685 | 1.73 | 1.7267 | 1.7323 | 1.7635 | 1.79 | 1.69 | 1.757 | 1.673 | 1.64 | 1.71 | 1.66 | 1.748 | 1.91 | 63
| 1 | 6 | 1.68 | 1.87 | 2.07 | 1.76 | 1.72 | 1.67 | > 10000 | 1.726 | 1.63 | 1.79 | 1.7484 | 1.6611 | 1.8233 | 1.77 | 1.71 | 1.809 | 1.718 | 1.63 | 1.77 | 1.65 | 1.769 | 1.785
| Mean |  | 1.7033 | 1.8083 | 1.7733 | 1.72 | 1.7183 | 1.775 |  | 1.7355 | 1.7242 | 1.77 | 1.738 | 1.7412 | 1.7703 | 1.7717 | 1.705 | 1.7853 | 1.682 | 1.6983 | 1.7117 | 1.72 | 1.756 | 1.7525
| Median |  | 1.715 | 1.805 | 1.715 | 1.73 | 1.715 | 1.785 |  | 1.7297 | 1.6925 | 1.78 | 1.7376 | 1.7319 | 1.7704 | 1.775 | 1.715 | 1.79 | 1.6735 | 1.69 | 1.71 | 1.7025 | 1.7625 | 1.7425
| Std Dev. |  | 0.027325 | 0.063061 | 0.16488 | 0.054037 | 0.12287 | 0.070071 |  | 0.015927 | 0.099117 | 0.080747 | 0.0096936 | 0.058162 | 0.038242 | 0.022286 | 0.025884 | 0.020481 | 0.059333 | 0.075211 | 0.033714 | 0.077006 | 0.027928 | 0.094591
| Rel.Std.Dev. |  | 1.604% | 3.487% | 9.298% | 3.142% | 7.15% | 3.948% |  | 0.9177% | 5.749% | 4.562% | 0.5577% | 3.34% | 2.16% | 1.258% | 1.518% | 1.147% | 3.528% | 4.429% | 1.97% | 4.477% | 1.59% | 5.398%
| PDM3 |  | -1.772% | 4.283% | 2.265% | -0.811% | -0.9071% | 2.361% |  | 0.08383% | -0.5707% | 2.072% | 0.2292% | 0.4125% | 2.092% | 2.169% | -1.676% | 2.957% | -3.002% | -2.06% | -1.292% | -0.811% | 1.265% | 1.063%
| Z-Score (Absolute) |  | 0.39 | 1.88 | 0.16 | 0.03 | 0.06 | 1.16 | NA | 0.31 | 0.74 | 1.05 | 0.36 | 0 | 1.06 | 1.09 | 0.35 | 1.38 | 0.85 | 1.11 | 0.21 | 0.03 | 0.75 | 0.67
| Analytical results for Dy in OREAS 623 (Indicative Value 3.09 ppm) | [23 empty] | Indicative
Dy | Round | Replicate | 01: Lab; 02: Lab; 04: Lab; 05: Lab | 1
| No | No | 01: 05; 02: 13; 04: 21; 05: 22 | ppm
|  |  | 01: 4A*MS; 02: 4A*OES/MS; 04: 4A*MS; 05: 4A*MS | 2
2
| 1 | 1 | 01: 3.3; 02: 2.6668; 04: 3; 05: 3.35 | 1
| 1 | 2 | 01: 3; 02: 2.7233; 04: 3.1; 05: 3.2 | 7
| 1 | 3 | 01: 3.1; 02: 2.746; 04: 3; 05: 3.2 | 16
| 1 | 4 | 01: 3.5; 02: 2.8772; 04: 3.1; 05: 3.35 | 3.0893
| 1 | 5 | 01: 3.3; 02: 2.8156; 04: 3; 05: 3.4 | 21
| 1 | 6 | 01: 3.3; 02: 2.814; 04: 3; 05: 3.3
| Mean |  | 01: 3.25; 02: 2.7738; 04: 3.0333; 05: 3.3
| Median |  | 01: 3.3; 02: 2.78; 04: 3; 05: 3.325
| Std Dev. |  | 01: 0.17607; 02: 0.075934; 04: 0.05164; 05: 0.083666
| Rel.Std.Dev. |  | 01: 5.417%; 02: 2.738%; 04: 1.702%; 05: 2.535%
| PDM3 |  | 01: 5.202%; 02: -10.21%; 04: -1.811%; 05: 6.821%
| Z-Score (Absolute) |  | 01: 0.55; 02: 1.86; 04: 0.55; 05: 0.8
| Analytical results for Er in OREAS 623 (Indicative Value 1.63 ppm) | [23 empty] | Indicative
Er | Round | Replicate | 01: Lab; 02: Lab; 04: Lab; 05: Lab | 1
| No | No | 01: 05; 02: 13; 04: 21; 05: 22 | ppm
|  |  | 01: 4A*MS; 02: 4A*OES/MS; 04: 4A*MS; 05: 4A*MS | 2
2
| 1 | 1 | 01: 1.8; 02: 1.5098; 04: 1.5; 05: 1.75 | 1
| 1 | 2 | 01: 1.6; 02: 1.4619; 04: 1.5; 05: 1.65 | 8
| 1 | 3 | 01: 1.7; 02: 1.5344; 04: 1.6; 05: 1.65 | 16
| 1 | 4 | 01: 1.9; 02: 1.5673; 04: 1.6; 05: 1.7 | 1.6283
| 1 | 5 | 01: 1.8; 02: 1.5726; 04: 1.5; 05: 1.6 | 22
| 1 | 6 | 01: 1.9; 02: 1.5825; 04: 1.5; 05: 1.6
| Mean |  | 01: 1.7833; 02: 1.5381; 04: 1.5333; 05: 1.6583
| Median |  | 01: 1.8; 02: 1.5508; 04: 1.5; 05: 1.65
| Std Dev. |  | 01: 0.1169; 02: 0.046106; 04: 0.05164; 05: 0.058452
| Rel.Std.Dev. |  | 01: 6.555%; 02: 2.998%; 04: 3.368%; 05: 3.525%
| PDM3 |  | 01: 9.523%; 02: -5.539%; 04: -5.831%; 05: 1.846%
| Z-Score (Absolute) |  | 01: 2; 02: 0.65; 04: 0.7; 05: 0.65
| Analytical results for Eu in OREAS 623 (Indicative Value 1.36 ppm) | [23 empty] | Indicative
Eu | Round | Replicate | 01: Lab; 02: Lab; 04: Lab; 05: Lab | 1
| No | No | 01: 05; 02: 13; 04: 21; 05: 22 | ppm
|  |  | 01: 4A*MS; 02: 4A*OES/MS; 04: 4A*MS; 05: 4A*MS | 2
2
| 1 | 1 | 01: 1.21; 02: 1.3289; 04: 1.38; 05: 1.5 | 1
| 1 | 2 | 01: 1.16; 02: 1.3231; 04: 1.38; 05: 1.45 | 9
| 1 | 3 | 01: 1.19; 02: 1.3108; 04: 1.4; 05: 1.45 | 16
| 1 | 4 | 01: 1.27; 02: 1.3882; 04: 1.48; 05: 1.45 | 1.365
| 1 | 5 | 01: 1.23; 02: 1.3351; 04: 1.43; 05: 1.5 | 23
| 1 | 6 | 01: 1.25; 02: 1.3833; 04: 1.41; 05: 1.55
| Mean |  | 01: 1.2183; 02: 1.3449; 04: 1.4133; 05: 1.4833
| Median |  | 01: 1.22; 02: 1.332; 04: 1.405; 05: 1.475
| Std Dev. |  | 01: 0.040208; 02: 0.032683; 04: 0.037771; 05: 0.040825
| Rel.Std.Dev. |  | 01: 3.3%; 02: 2.43%; 04: 2.672%; 05: 2.752%
| PDM3 |  | 01: -10.74%; 02: -1.472%; 04: 3.543%; 05: 8.671%
| Z-Score (Absolute) |  | 01: 1.57; 02: 0.33; 04: 0.33; 05: 1.02
| Analytical results for Fe in OREAS 623 (Certified Value 13.42 wt.%) | [23 empty] | Certified
Fe | Round | Replicate | Lab | Lab | Lab | Lab | Lab | Lab | Lab | Lab | Lab | Lab | Lab | Lab | Lab | Lab | Lab | Lab | Lab | Lab | Lab | Lab | Lab | Lab | 1
| No | No | 01 | 02 | 04 | 05 | 06 | 08 | 09 | 10 | 11 | 12 | 13 | 14 | 15 | 16 | 17 | 19 | 20 | 21 | 22 | 23 | 24 | 25 | wt.%
|  |  | 4A*OES | 4A*OES/MS | 4A*OES/MS | 4A*OES | 4A*OES | 4A*OES | 4A*OES | 4A*OES | 4A*OES | 4A*OES | 4A*OES/MS | 4A*OES | 4A*OES | 4A*OES | 4A*OES | 4A*OES/MS | 4A*MS | 4A*OES | 4A*OES | 4A*OES | 4A*OES | 4A*OES | 2
3
| 1 | 1 | 13.85 | 12.459 | 12.3 | 13.7 | 16.5 | 13.1 | 14.17 | 13.88 | 13 | 14.8 | 13.9203 | 13.33 | 13.32 | 13.4 | 12.3 | 12.23 | 13.69 | 13.3 | 13.7 | 13.05 | 12.04 | 12.95 | 1
| 1 | 2 | 13.7 | 12.345 | 12.3 | 13.7 | 13.6 | 12.95 | 14.49 | 13.75 | 13.15 | 15.6 | 13.8281 | 13.49 | 13.305 | 13.5 | 12.75 | 12.25 | 13.48 | 13.8 | 13.3 | 13.35 | 12.12 | 13.55 | 0
| 1 | 3 | 13.65 | 12.038 | 12.7 | 13.3 | 14.8 | 13.05 | 13.96 | 13.76 | 13.65 | 14.8 | 13.885 | 13.44 | 13.345 | 13.9 | 13.2 | 12.24 | 14.55 | 13.1 | 13.5 | 13.05 | 12.24 | 13.6 | 16
| 1 | 4 | 13.7 | 12.295 | 12.6 | 13.7 | 15.6 | 13.15 | 13.75 | 13.7 | 12.75 | 15.2 | 13.8907 | 13.84 | 13.71 | 13.6 | 12.8 | 12.22 | 13.55 | 13.6 | 13.7 | 13.25 | 12.36 | 13.6 | 13.4226
| 1 | 5 | 13.65 | 12.228 | 12.2 | 13.5 | 14.6 | 12.85 | 14.12 | 13.69 | 12.75 | 14.8 | 14.1545 | 13.59 | 13.235 | 14.1 | 12.5 | 12.27 | 14.33 | 13.8 | 13.8 | 13.15 | 11.81 | 13.9 | 64
| 1 | 6 | 13.75 | 12.538 | 12.9 | 13.9 | 15.4 | 12.75 | 14.41 | 13.88 | 12.35 | 14.4 | 14.0379 | 13.43 | 13.39 | 13.5 | 12.85 | 12.26 | 14.14 | 13.7 | 13.9 | 12.7 | 12.29 | 13.65
| Mean |  | 13.7167 | 12.3172 | 12.5 | 13.6333 | 15.0833 | 12.975 | 14.15 | 13.7767 | 12.9417 | 14.9333 | 13.9528 | 13.52 | 13.3842 | 13.6667 | 12.7333 | 12.245 | 13.9567 | 13.55 | 13.65 | 13.0917 | 12.1433 | 13.5417
| Median |  | 13.7 | 12.32 | 12.45 | 13.7 | 15.1 | 13 | 14.145 | 13.755 | 12.875 | 14.8 | 13.9055 | 13.465 | 13.3325 | 13.55 | 12.775 | 12.245 | 13.915 | 13.65 | 13.7 | 13.1 | 12.18 | 13.6
| Std Dev. |  | 0.075277 | 0.17665 | 0.27568 | 0.20656 | 0.98877 | 0.15411 | 0.2759 | 0.084538 | 0.44093 | 0.41312 | 0.12083 | 0.17821 | 0.16755 | 0.27325 | 0.3093 | 0.018708 | 0.44469 | 0.2881 | 0.21679 | 0.22454 | 0.20007 | 0.3153
| Rel.Std.Dev. |  | 0.5488% | 1.434% | 2.205% | 1.515% | 6.555% | 1.188% | 1.95% | 0.6136% | 3.407% | 2.766% | 0.866% | 1.318% | 1.252% | 1.999% | 2.429% | 0.1528% | 3.186% | 2.126% | 1.588% | 1.715% | 1.648% | 2.328%
| PDM3 |  | 2.191% | -8.236% | -6.874% | 1.57% | 12.37% | -3.335% | 5.419% | 2.638% | -3.583% | 11.26% | 3.95% | 0.7256% | -0.2864% | 1.818% | -5.135% | -8.773% | 3.979% | 0.9491% | 1.694% | -2.466% | -9.531% | 0.887%
| Z-Score (Absolute) |  | 0.19 | 1.99 | 1.7 | 0.06 | 1.88 | 0.96 | 0.87 | 0.29 | 1.01 | 2.09 | 0.56 | 0.11 | 0.32 | 0.12 | 1.34 | 2.1 | 0.57 | 0.06 | 0.09 | 0.78 | 2.26 | 0.11
| Analytical results for Ga in OREAS 623 (Certified Value 21.7 ppm) | [23 empty] | Certified
Ga | Round | Replicate | Lab | Lab | Lab | Lab | Lab | Lab | Lab | Lab | Lab | Lab | Lab | Lab | Lab | Lab | Lab | Lab | Lab | [5 empty] | 1
| No | No | 01 | 02 | 04 | 05 | 06 | 08 | 11 | 13 | 14 | 15 | 16 | 17 | 19 | 21 | 22 | 23 | 25 | [5 empty] | ppm
|  |  | 4A*OES | 4A*OES/MS | 4A*OES/MS | 4A*MS | 4A*MS | 4A*OES | 4A*OES | 4A*OES/MS | 4A*MS | 4A*OES | 4A*MS | 4A*OES | 4A*OES/MS | 4A*MS | 4A*MS | 4A*OES | 4A*OES | [5 empty] | 1
2
| 1 | 1 | < 50 | 20.653 | 22.1 | 21.8 | 19.1 | < 50 | < 50 | 23.1596 | 22.3 | 31 | 23 | < 50 | 21.7 | 20.9 | 22.2 | < 50 | < 50 | [5 empty] | 1
| 1 | 2 | < 50 | 20.758 | 21.9 | 21.7 | 18.8 | < 50 | < 50 | 22.8646 | 22.8 | 31.1667 | 23.3 | < 50 | 21.5 | 21.3 | 21.6 | < 50 | < 50 | [5 empty] | 0
| 1 | 3 | < 50 | 20.73 | 22.1 | 21.9 | 18.5 | < 50 | < 50 | 23.3535 | 22.5 | 31.8333 | 23.5 | < 50 | 21.7 | 20.8 | 22 | < 50 | < 50 | [5 empty] | 16
| 1 | 4 | < 50 | 21.389 | 21.5 | 22.6 | 18.3 | < 50 | < 50 | 22.9925 | 22 | 32.5 | 23.7 | < 50 | 22.8 | 20.2 | 22 | < 50 | < 50 | [5 empty] | 21.6697
| 1 | 5 | < 50 | 21.22 | 22 | 21.8 | 17.9 | < 50 | < 50 | 23.3617 | 23.2 | 31.8333 | 22.7 | < 50 | 21.6 | 19.2 | 21.6 | < 50 | < 50 | [5 empty] | 65
| 1 | 6 | < 50 | 20.829 | 21.9 | 22.3 | 19 | < 50 | < 50 | 23.3721 | 22.6 | 32 | 23.2 | < 50 | 22.6 | 19.6 | 22.2 | < 50 | < 50
| Mean |  | 02: 20.9298; 04: 21.9167; 05: 22.0167; 06: 18.6; 10: 23.184; 11: 22.5667; 12: 31.7222; 13: 23.2333; 15: 21.9833; 16: 20.3333; 17: 21.9333
| Median |  | 02: 20.7935; 04: 21.95; 05: 21.85; 06: 18.65; 10: 23.2566; 11: 22.55; 12: 31.8333; 13: 23.25; 15: 21.7; 16: 20.5; 17: 22
| Std Dev. |  | 02: 0.30043; 04: 0.22286; 05: 0.35449; 06: 0.45607; 10: 0.21677; 11: 0.41312; 12: 0.55444; 13: 0.3559; 15: 0.56362; 16: 0.81404; 17: 0.27325
| Rel.Std.Dev. |  | 02: 1.435%; 04: 1.017%; 05: 1.61%; 06: 2.452%; 10: 0.935%; 11: 1.831%; 12: 1.748%; 13: 1.532%; 15: 2.564%; 16: 4.003%; 17: 1.246%
| PDM3 |  | 02: -3.414%; 04: 1.14%; 05: 1.601%; 06: -14.17%; 10: 6.988%; 11: 4.139%; 12: 46.39%; 13: 7.216%; 15: 1.447%; 16: -6.167%; 17: 1.217%
| Z-Score (Absolute) |  | NA | 0.67 | 0.04 | 0.02 | 2.17 | NA | NA | 0.77 | 0.37 | 6.23 | 0.8 | NA | 0 | 1.06 | 0.03 | NA | NA
| Analytical results for Gd in OREAS 623 (Indicative Value 4 ppm) | [23 empty] | Indicative
Gd | Round | Replicate | 01: Lab; 02: Lab; 04: Lab; 05: Lab | 1
| No | No | 01: 05; 02: 13; 04: 21; 05: 22 | ppm
|  |  | 01: 4A*MS; 02: 4A*OES/MS; 04: 4A*MS; 05: 4A*MS | 2
2
| 1 | 1 | 01: 3.9; 02: 3.8602; 04: 4.3; 05: 4 | 1
| 1 | 2 | 01: 3.5; 02: 3.9197; 04: 4.4; 05: 4 | 10
| 1 | 3 | 01: 3.7; 02: 3.8465; 04: 4.3; 05: 4 | 16
| 1 | 4 | 01: 4; 02: 3.9313; 04: 4.4; 05: 4 | 3.9982
| 1 | 5 | 01: 3.8; 02: 3.9086; 04: 4.3; 05: 4 | 19
| 1 | 6 | 01: 3.7; 02: 3.9913; 04: 4.2; 05: 4
| Mean |  | 01: 3.7667; 02: 3.9096; 04: 4.3167; 05: 4
| Median |  | 01: 3.75; 02: 3.9142; 04: 4.3; 05: 4
| Std Dev. |  | 01: 0.17512; 02: 0.05231; 04: 0.075277; 05: 0
| Rel.Std.Dev. |  | 01: 4.649%; 02: 1.338%; 04: 1.744%; 05: 0%
| PDM3 |  | 01: -5.792%; 02: -2.217%; 04: 7.964%; 05: 0.0442%
| Z-Score (Absolute) |  | 01: 1.09; 02: 0.26; 04: 2.09; 05: 0.26
| Analytical results for Ge in OREAS 623 (Indicative Value 0.66 ppm) | [23 empty] | Indicative
Ge | Round | Replicate | 01: Lab; 02: Lab; 04: Lab; 05: Lab; 06: Lab | 1
| No | No | 01: 05; 02: 13; 04: 14; 05: 16; 06: 19 | ppm
|  |  | 01: 4A*MS; 02: 4A*OES/MS; 04: 4A*MS; 05: 4A*MS; 06: 4A*OES/MS | 2
2
| 1 | 1 | 01: 0.3; 02: 0.69082; 04: 0.7; 05: 1.1; 06: 0.4 | 1
| 1 | 2 | 01: 0.3; 02: 0.65824; 04: 0.7; 05: 1.1; 06: 0.5 | 11
| 1 | 3 | 01: 0.3; 02: 0.68227; 04: 0.8; 05: 1.1; 06: 0.6 | 16
| 1 | 4 | 01: 0.3; 02: 0.5828; 04: 0.8; 05: 1.1; 06: 0.5 | 0.66283
| 1 | 5 | 01: 0.3; 02: 0.60044; 04: 0.8; 05: 1.1; 06: 0.4 | 20
| 1 | 6 | 01: 0.3; 02: 0.57026; 04: 0.8; 05: 1.2; 06: 0.7
| Mean |  | 01: 0.3; 02: 0.6308; 04: 0.76667; 05: 1.1167; 06: 0.51667
| Median |  | 01: 0.3; 02: 0.62934; 04: 0.8; 05: 1.1; 06: 0.5
| Std Dev. |  | 01: 0; 02: 0.052714; 04: 0.05164; 05: 0.040825; 06: 0.1169
| Rel.Std.Dev. |  | 01: 0%; 02: 8.357%; 04: 6.736%; 05: 3.656%; 06: 22.63%
| PDM3 |  | 01: -54.74%; 02: -4.831%; 04: 15.67%; 05: 68.47%; 06: -22.05%
| Z-Score (Absolute) |  | 01: 1.64; 02: 0; 04: 0.67; 05: 2.33; 06: 0.57
| Analytical results for Hf in OREAS 623 (Certified Value 3.97 ppm) | [23 empty] | Certified
Hf | Round | Replicate | 01: Lab; 02: Lab; 04: Lab; 05: Lab; 06: Lab; 08: Lab; 09: Lab; 10: Lab; 11: Lab; 12: Lab; 13: Lab | 1
| No | No | 01: 02; 02: 04; 04: 05; 05: 06; 06: 13; 08: 14; 09: 16; 10: 19; 11: 20; 12: 21; 13: 22 | ppm
|  |  | 01: 4A*OES/MS; 02: 4A*OES/MS; 04: 4A*MS; 05: 4A*MS; 06: 4A*OES/MS; 08: 4A*MS; 09: 4A*MS; 10: 4A*OES/MS; 11: 4A*MS; 12: 4A*MS; 13: 4A*MS | 2
3
| 1 | 1 | 01: 3.855; 02: 3.61; 04: 3.7; 05: 4.28; 06: 4.0394; 08: 3.9; 09: 4.5; 10: 4.84; 11: 3.7; 12: 3.86; 13: 4 | 1
| 1 | 2 | 01: 4; 02: 3.59; 04: 3.8; 05: 4.37; 06: 4.0525; 08: 4; 09: 4.3; 10: 4.62; 11: 3.8; 12: 4.11; 13: 4 | 5
| 1 | 3 | 01: 3.914; 02: 3.73; 04: 3.6; 05: 4.35; 06: 4.0831; 08: 3.9; 09: 4.4; 10: 4.63; 11: 4; 12: 3.96; 13: 4.2 | 16
| 1 | 4 | 01: 3.91; 02: 3.52; 04: 3.7; 05: 4.39; 06: 3.9904; 08: 4; 09: 4.3; 10: 4.48; 11: 3.9; 12: 3.71; 13: 4.2 | 3.975
| 1 | 5 | 01: 3.931; 02: 3.7; 04: 3.6; 05: 4.21; 06: 4.0719; 08: 4; 09: 4.3; 10: 4.4; 11: 4; 12: 3.79; 13: 4 | 66
| 1 | 6 | 01: 3.822; 02: 3.55; 04: 3.8; 05: 4.48; 06: 4.1587; 08: 3.9; 09: 4.3; 10: 4.77; 11: 3.9; 12: 3.76; 13: 4
| Mean |  | 01: 3.9053; 02: 3.6167; 04: 3.7; 05: 4.3467; 06: 4.066; 08: 3.95; 09: 4.35; 10: 4.6233; 11: 3.8833; 12: 3.865; 13: 4.0667
| Median |  | 01: 3.912; 02: 3.6; 04: 3.7; 05: 4.36; 06: 4.0622; 08: 3.95; 09: 4.3; 10: 4.625; 11: 3.9; 12: 3.825; 13: 4
| Std Dev. |  | 01: 0.06196; 02: 0.082865; 04: 0.089443; 05: 0.093095; 06: 0.055702; 08: 0.054772; 09: 0.083666; 10: 0.16669; 11: 0.1169; 12: 0.14816; 13: 0.10328
| Rel.Std.Dev. |  | 01: 1.587%; 02: 2.291%; 04: 2.417%; 05: 2.142%; 06: 1.37%; 08: 1.387%; 09: 1.923%; 10: 3.605%; 11: 3.01%; 12: 3.833%; 13: 2.54%
| PDM3 |  | 01: -1.752%; 02: -9.014%; 04: -6.917%; 05: 9.351%; 06: 2.29%; 08: -0.6281%; 09: 9.435%; 10: 16.31%; 11: -2.305%; 12: -2.767%; 13: 2.307%
| Z-Score (Absolute) |  | 01: 0.26; 02: 1.93; 04: 1.44; 05: 2.29; 06: 0.67; 08: 0; 09: 2.31; 10: 3.89; 11: 0.39; 12: 0.49; 13: 0.67
| Analytical results for Hg in OREAS 623 (Indicative Value 0.56 ppm) | [23 empty] | Indicative
Hg | Round | Replicate | 01: Lab | 1
| No | No | 01: 05 | ppm
|  |  | 01: 4A*MS | 2
2
| 1 | 1 | 01: 0.44 | 1
| 1 | 2 | 01: 0.56 | 15
| 1 | 3 | 01: 0.53 | 16
| 1 | 4 | 01: 0.68 | 0.56167
| 1 | 5 | 01: 0.63 | 21
| 1 | 6 | 01: 0.53
| Mean |  | 01: 0.56167
| Median |  | 01: 0.545
| Std Dev. |  | 01: 0.084242
| Rel.Std.Dev. |  | 01: 15%
| PDM3 |  | 01: -5.551e-14%
Z-Score (Absolute) | bar: 01
| Analytical results for Ho in OREAS 623 (Indicative Value 0.56 ppm) | [23 empty] | Indicative
Ho | Round | Replicate | 01: Lab; 02: Lab; 04: Lab; 05: Lab | 1
| No | No | 01: 05; 02: 13; 04: 21; 05: 22 | ppm
|  |  | 01: 4A*MS; 02: 4A*OES/MS; 04: 4A*MS; 05: 4A*MS | 2
2
| 1 | 1 | 01: 0.6; 02: 0.49418; 04: 0.55; 05: 0.6 | 1
| 1 | 2 | 01: 0.6; 02: 0.50945; 04: 0.54; 05: 0.58 | 6
| 1 | 3 | 01: 0.6; 02: 0.51764; 04: 0.54; 05: 0.6 | 16
| 1 | 4 | 01: 0.7; 02: 0.51939; 04: 0.56; 05: 0.64 | 0.56376
| 1 | 5 | 01: 0.6; 02: 0.50886; 04: 0.52; 05: 0.58 | 22
| 1 | 6 | 01: 0.6; 02: 0.54062; 04: 0.53; 05: 0.6
| Mean |  | 01: 0.61667; 02: 0.51502; 04: 0.54; 05: 0.6
| Median |  | 01: 0.6; 02: 0.51354; 04: 0.54; 05: 0.6
| Std Dev. |  | 01: 0.040825; 02: 0.015394; 04: 0.014142; 05: 0.021909
| Rel.Std.Dev. |  | 01: 6.62%; 02: 2.989%; 04: 2.619%; 05: 3.651%
| PDM3 |  | 01: 9.385%; 02: -8.644%; 04: -4.214%; 05: 6.429%
| Z-Score (Absolute) |  | 01: 0.67; 02: 1.24; 04: 0.67; 05: 0.67
| Analytical results for In in OREAS 623 (Certified Value 2.1 ppm) | [23 empty] | Certified
In | Round | Replicate | 01: Lab; 02: Lab; 04: Lab; 05: Lab; 06: Lab; 08: Lab; 09: Lab; 10: Lab; 11: Lab; 12: Lab; 13: Lab; 14: Lab | 1
| No | No | 02 | 04 | 05 | 06 | 13 | 14 | 15 | 16 | 19 | 20 | 21 | 22 | [10 empty] | ppm
|  |  | 4A*OES/MS | 4A*OES/MS | 4A*MS | 4A*MS | 4A*OES/MS | 4A*MS | 4A*OES | 4A*MS | 4A*OES/MS | 4A*MS | 4A*MS | 4A*MS | [10 empty] | 2
3
| 1 | 1 | 2.135 | 1.97 | 1.8 | 2.13 | 1.9352 | 2.34 | < 5 | 1.84 | 2.02 | 1.96 | 2.02 | 2 | [10 empty] | 1
| 1 | 2 | 2.074 | 1.96 | 1.8 | 2.02 | 1.8898 | 2.05 | < 5 | 1.88 | 2.02 | 2.12 | 2.06 | 1.98 | [10 empty] | 0
| 1 | 3 | 2.136 | 2.13 | 1.8 | 2.1 | 1.7929 | 2.13 | < 5 | 1.9 | 2.14 | 2.5 | 2.05 | 2.04 | [10 empty] | 16
| 1 | 4 | 2.262 | 2.2 | 1.8 | 2.17 | 1.8529 | 2.27 | < 5 | 1.89 | 2.07 | 2.12 | 2.11 | 2.04 | [10 empty] | 2.0966
| 1 | 5 | 2.021 | 1.97 | 1.9 | 2.07 | 1.9789 | 2.13 | < 5 | 1.9 | 2.04 | 2.17 | 2.09 | 2.04 | [10 empty] | 67
| 1 | 6 | 2.219 | 2.48 | 1.7 | 2.27 | 1.955 | 2 | < 5 | 1.87 | 2.15 | 2.24 | 2.21 | 2.26
| Mean |  | 2.1412 | 2.1183 | 1.8 | 2.1267 | 1.9008 | 2.1533 |  | 1.88 | 2.0733 | 2.185 | 2.09 | 2.06
| Median |  | 2.1355 | 2.05 | 1.8 | 2.115 | 1.9125 | 2.13 |  | 1.885 | 2.055 | 2.145 | 2.075 | 2.04
| Std Dev. |  | 0.089078 | 0.20331 | 0.063246 | 0.086872 | 0.069667 | 0.12941 |  | 0.022804 | 0.058538 | 0.17975 | 0.066633 | 0.10119
| Rel.Std.Dev. |  | 4.16% | 9.598% | 3.514% | 4.085% | 3.665% | 6.01% |  | 1.213% | 2.823% | 8.227% | 3.188% | 4.912%
| PDM3 |  | 2.127% | 1.038% | -14.15% | 1.436% | -9.339% | 2.708% |  | -10.33% | -1.108% | 4.218% | -0.313% | -1.744%
| Z-Score (Absolute) |  | 0.86 | 0.35 | 3.46 | 0.67 | 2.18 | 1.01 | NA | 2.44 | 0 | 0.62 | 0.21 | 0.67
| Analytical results for K in OREAS 623 (Certified Value 1.45 wt.%) | [23 empty] | Certified
K | Round | Replicate | Lab | Lab | Lab | Lab | Lab | Lab | Lab | Lab | Lab | Lab | Lab | Lab | Lab | Lab | Lab | Lab | Lab | Lab | Lab | Lab | Lab | Lab | 1
| No | No | 01 | 02 | 04 | 05 | 06 | 08 | 09 | 10 | 11 | 12 | 13 | 14 | 15 | 16 | 17 | 19 | 20 | 21 | 22 | 23 | 24 | 25 | wt.%
|  |  | 4A*OES | 4A*OES/MS | 4A*OES/MS | 4A*OES | 4A*OES | 4A*OES | 4A*OES | 4A*OES | 4A*OES | 4A*OES | 4A*OES/MS | 4A*OES | 4A*OES | 4A*OES | 4A*OES | 4A*OES/MS | 4A*MS | 4A*OES | 4A*OES | 4A*OES | 4A*OES | 4A*OES | 2
3
| 1 | 1 | 1.5 | 1.492 | 1.29 | 1.4 | 1.64 | 1.6 | 1.6 | 1.486 | 1.5 | 1.65 | 1.2961 | 1.4393 | 1.62 | 1.41 | 1.3 | 1.62 | 1.44 | 1.38 | 1.47 | 1.4 | 1.22 | 1.3 | 1
| 1 | 2 | 1.4 | 1.48 | 1.31 | 1.34 | 1.39 | 1.6 | 1.64 | 1.449 | 1.5 | 1.47 | 1.3078 | 1.5048 | 1.6 | 1.4 | 1.4 | 1.64 | 1.45 | 1.42 | 1.45 | 1.4 | 1.24 | 1.3 | 0
| 1 | 3 | 1.4 | 1.493 | 1.33 | 1.38 | 1.5 | 1.6 | 1.53 | 1.491 | 1.6 | 1.61 | 1.2832 | 1.5059 | 1.6 | 1.39 | 1.4 | 1.6 | 1.39 | 1.43 | 1.46 | 1.4 | 1.24 | 1.4 | 16
| 1 | 4 | 1.4 | 1.451 | 1.29 | 1.33 | 1.57 | 1.6 | 1.74 | 1.4971 | 1.5 | 1.68 | 1.2678 | 1.4942 | 1.605 | 1.41 | 1.3 | 1.62 | 1.44 | 1.38 | 1.47 | 1.4 | 1.24 | 1.4 | 1.4517
| 1 | 5 | 1.4 | 1.49 | 1.32 | 1.32 | 1.47 | 1.6 | 1.73 | 1.4763 | 1.5 | 1.57 | 1.3296 | 1.5029 | 1.595 | 1.36 | 1.3 | 1.58 | 1.43 | 1.38 | 1.49 | 1.4 | 1.24 | 1.3 | 68
| 1 | 6 | 1.4 | 1.462 | 1.28 | 1.36 | 1.49 | 1.6 | 1.64 | 1.4759 | 1.5 | 1.57 | 1.3242 | 1.5212 | 1.595 | 1.39 | 1.4 | 1.61 | 1.5 | 1.39 | 1.47 | 1.3 | 1.31 | 1.4
| Mean |  | 1.4167 | 1.478 | 1.3033 | 1.355 | 1.51 | 1.6 | 1.6467 | 1.4792 | 1.5167 | 1.5917 | 1.3014 | 1.4947 | 1.6025 | 1.3933 | 1.35 | 1.6117 | 1.4417 | 1.3967 | 1.4683 | 1.3833 | 1.2483 | 1.35
| Median |  | 1.4 | 1.485 | 1.3 | 1.35 | 1.495 | 1.6 | 1.64 | 1.4811 | 1.5 | 1.59 | 1.3019 | 1.5038 | 1.6 | 1.395 | 1.35 | 1.615 | 1.44 | 1.385 | 1.47 | 1.4 | 1.24 | 1.35
| Std Dev. |  | 0.040825 | 0.01763 | 0.019664 | 0.030822 | 0.086023 | 2.4324e-16 | 0.079415 | 0.016954 | 0.040825 | 0.073869 | 0.023851 | 0.028518 | 0.0093541 | 0.018619 | 0.054772 | 0.020412 | 0.035449 | 0.022509 | 0.013292 | 0.040825 | 0.031252 | 0.054772
| Rel.Std.Dev. |  | 2.882% | 1.193% | 1.509% | 2.275% | 5.697% | 1.52e-14% | 4.823% | 1.146% | 2.692% | 4.641% | 1.833% | 1.908% | 0.5837% | 1.336% | 4.057% | 1.267% | 2.459% | 1.612% | 0.9052% | 2.951% | 2.503% | 4.057%
| PDM3 |  | -2.415% | 1.81% | -10.22% | -6.663% | 4.014% | 10.21% | 13.43% | 1.894% | 4.473% | 9.64% | -10.35% | 2.961% | 10.39% | -4.022% | -7.007% | 11.02% | -0.6929% | -3.793% | 1.144% | -4.711% | -14.01% | -7.007%
| Z-Score (Absolute) |  | 0.3 | 0.18 | 1.19 | 0.79 | 0.43 | 1.14 | 1.51 | 0.19 | 0.48 | 1.07 | 1.21 | 0.4 | 1.16 | 0.48 | 0.82 | 1.23 | 0.1 | 0.46 | 0.1 | 0.56 | 1.72 | 0.82
| Analytical results for La in OREAS 623 (Certified Value 21.6 ppm) | [23 empty] | Certified
La | Round | Replicate | Lab | Lab | Lab | Lab | Lab | Lab | Lab | Lab | Lab | Lab | Lab | Lab | Lab | Lab | Lab | Lab | Lab | Lab | Lab |  |  |  | 1
| No | No | 01 | 02 | 04 | 05 | 06 | 08 | 09 | 10 | 11 | 13 | 15 | 17 | 19 | 20 | 21 | 22 | 23 | 24 | 25 |  |  |  | ppm
|  |  | 4A*OES | 4A*OES/MS | 4A*OES/MS | 4A*MS | 4A*MS | 4A*OES | 4A*OES | 4A*OES | 4A*OES | 4A*OES/MS | 4A*OES | 4A*OES | 4A*OES/MS | 4A*MS | 4A*MS | 4A*MS | 4A*OES | 4A*OES | 4A*OES |  |  |  | 1
1
| 1 | 1 | < 50 | 20.74 | 19 | 19 | 14.5 | < 50 | < 20 | 25 | < 50 | 26.6235 | 24.5 | < 50 | 23.1 | 18 | 24.8 | 25.1 | < 50 | 19 | < 50 |  |  |  | 1
| 1 | 2 | < 50 | 20.19 | 19 | 13.7 | 14.7 | < 50 | < 20 | 26 | < 50 | 26.6072 | 24.5 | < 50 | 22.1 | 17.6 | 26 | 24.6 | < 50 | 18 | < 50 |  |  |  | 0
| 1 | 3 | < 50 | 19.03 | 19.9 | 20.9 | 14.6 | < 50 | < 20 | 23 | < 50 | 26.6187 | 24.5 | < 50 | 23.2 | 17.7 | 25.8 | 24.7 | < 50 | 19 | < 50 |  |  |  | 16
| 1 | 4 | < 50 | 19.34 | 18.8 | 18.6 | 14.8 | < 50 | < 20 | 25 | < 50 | 26.8452 | 24.5 | < 50 | 23.9 | 17.4 | 25.7 | 24.9 | < 50 | 18 | < 50 |  |  |  | 21.5533
| 1 | 5 | < 50 | 20.76 | 20.2 | 18.5 | 14.1 | < 50 | < 20 | 25 | < 50 | 26.4958 | 24 | < 50 | 22.7 | 18.3 | 24.2 | 24.6 | < 50 | 19 | < 50 |  |  |  | 69
| 1 | 6 | < 50 | 19.3 | 18.4 | 18.7 | 14.9 | < 50 | < 20 | 25 | < 50 | 26.7455 | 24 | < 50 | 23.6 | 18 | 24.5 | 25.1 | < 50 | 19 | < 50
| Mean |  | 02: 19.8933; 04: 19.2167; 05: 18.2333; 06: 14.6; 10: 24.8333; 12: 26.656; 13: 24.3333; 15: 23.1; 16: 17.8333; 17: 25.1667; 19: 24.8333; 21: 18.6667
| Median |  | 02: 19.765; 04: 19; 05: 18.65; 06: 14.65; 10: 25; 12: 26.6211; 13: 24.5; 15: 23.15; 16: 17.85; 17: 25.25; 19: 24.8; 21: 19
| Std Dev. |  | 02: 0.76935; 04: 0.68823; 05: 2.3947; 06: 0.28284; 10: 0.98319; 12: 0.1219; 13: 0.2582; 15: 0.64187; 16: 0.3266; 17: 0.7607; 19: 0.23381; 21: 0.5164
| Rel.Std.Dev. |  | 02: 3.867%; 04: 3.581%; 05: 13.13%; 06: 1.937%; 10: 3.959%; 12: 0.4573%; 13: 1.061%; 15: 2.779%; 16: 1.831%; 17: 3.023%; 19: 0.9415%; 21: 2.766%
| PDM3 |  | 02: -7.702%; 04: -10.84%; 05: -15.4%; 06: -32.26%; 10: 15.22%; 12: 23.67%; 13: 12.9%; 15: 7.176%; 16: -17.26%; 17: 16.76%; 19: 15.22%; 21: -13.39%
| Z-Score (Absolute) |  | NA | 0.35 | 0.5 | 0.51 | 1.51 | NA | NA | 0.81 | NA | 1.13 | 0.62 | NA | 0.35 | 0.8 | 0.8 | 0.73 | NA | 0.62 | NA
| Analytical results for Li in OREAS 623 (Certified Value 15.7 ppm) | [23 empty] | Certified
Li | Round | Replicate | 01: Lab; 02: Lab; 04: Lab; 05: Lab; 06: Lab; 08: Lab; 09: Lab; 10: Lab; 11: Lab; 12: Lab; 13: Lab; 14: Lab; 15: Lab | 1
| No | No | 01: 02; 02: 04; 04: 05; 05: 06; 06: 09; 08: 13; 09: 14; 10: 15; 11: 16; 12: 19; 13: 20; 14: 21; 15: 22 | ppm
|  |  | 01: 4A*OES/MS; 02: 4A*OES/MS; 04: 4A*MS; 05: 4A*MS; 06: 4A*OES; 08: 4A*OES/MS; 09: 4A*MS; 10: 4A*OES; 11: 4A*MS; 12: 4A*OES/MS; 13: 4A*MS; 14: 4A*OES; 15: 4A*MS | 1
2
| 1 | 1 | 01: 14.792; 02: 13; 04: 14.8; 05: 14.7; 06: 27; 08: 17.4022; 09: 15.2; 10: 17; 11: 15.1; 12: 16; 13: 17.5; 14: 18; 15: 16 | 1
| 1 | 2 | 01: 14.82; 02: 13; 04: 15.3; 05: 14.5; 06: 28; 08: 17.4642; 09: 15.5; 10: 17; 11: 15.4; 12: 17; 13: 15.8; 14: 18; 15: 15.5 | 0
| 1 | 3 | 01: 14.794; 02: 13; 04: 14.6; 05: 14.3; 06: 26; 08: 17.2772; 09: 16; 10: 16; 11: 15.2; 12: 17; 13: 17; 14: 18; 15: 15.5 | 16
| 1 | 4 | 01: 14.542; 02: 13; 04: 14.9; 05: 14.2; 06: 27; 08: 17.0748; 09: 15.5; 10: 19; 11: 15.6; 12: 16; 13: 18; 14: 18; 15: 16 | 15.7243
| 1 | 5 | 01: 14.831; 02: 14; 04: 14.6; 05: 13.8; 06: 28; 08: 17.1764; 09: 16.1; 10: 17; 11: 15; 12: 16; 13: 14.3; 14: 17; 15: 15.5 | 70
| 1 | 6 | 01: 14.454; 02: 14; 04: 14.4; 05: 14.7; 06: 28; 08: 17.2228; 09: 15.6; 10: 17; 11: 15.3; 12: 18; 13: 16.6; 14: 17; 15: 15.5
| Mean |  | 01: 14.7055; 02: 13.3333; 04: 14.7667; 05: 14.3667; 06: 27.3333; 08: 17.2696; 09: 15.65; 10: 17.1667; 11: 15.2667; 12: 16.6667; 13: 16.5333; 14: 17.6667; 15: 15.6667
| Median |  | 01: 14.793; 02: 13; 04: 14.7; 05: 14.4; 06: 27.5; 08: 17.25; 09: 15.55; 10: 17; 11: 15.25; 12: 16.5; 13: 16.8; 14: 18; 15: 15.5
| Std Dev. |  | 01: 0.1638; 02: 0.5164; 04: 0.31411; 05: 0.34448; 06: 0.8165; 08: 0.14446; 09: 0.33912; 10: 0.98319; 11: 0.21602; 12: 0.8165; 13: 1.3292; 14: 0.5164; 15: 0.2582
| Rel.Std.Dev. |  | 01: 1.114%; 02: 3.873%; 04: 2.127%; 05: 2.398%; 06: 2.987%; 08: 0.8365%; 09: 2.167%; 10: 5.727%; 11: 1.415%; 12: 4.899%; 13: 8.039%; 14: 2.923%; 15: 1.648%
| PDM3 |  | 01: -6.479%; 02: -15.21%; 04: -6.09%; 05: -8.634%; 06: 73.83%; 08: 9.827%; 09: -0.4726%; 10: 9.173%; 11: -2.91%; 12: 5.993%; 13: 5.145%; 14: 12.35%; 15: -0.3666%
| Z-Score (Absolute) |  | 01: 0.65; 02: 1.57; 04: 0.61; 05: 0.88; 06: 7.87; 08: 1.08; 09: 0.01; 10: 0.76; 11: 0.27; 12: 0.67; 13: 0.58; 14: 1.35; 15: 0
| Analytical results for Lu in OREAS 623 (Certified Value 0.24 ppm) | [23 empty] | Certified
Lu | Round | Replicate | 01: Lab; 02: Lab; 04: Lab; 05: Lab; 06: Lab; 08: Lab; 09: Lab; 10: Lab | 1
| No | No | 01: 02; 02: 04; 04: 05; 05: 06; 06: 13; 08: 19; 09: 21; 10: 22 | ppm
|  |  | 01: 4A*OES/MS; 02: 4A*OES/MS; 04: 4A*MS; 05: 4A*MS; 06: 4A*OES/MS; 08: 4A*OES/MS; 09: 4A*MS; 10: 4A*MS | 2
2
| 1 | 1 | 01: 0.261; 02: 0.22; 04: 0.2; 05: 0.17; 06: 0.22648; 08: 0.24; 09: 0.27; 10: 0.28 | 1
| 1 | 2 | 01: 0.305; 02: 0.23; 04: 0.2; 05: 0.17; 06: 0.22; 08: 0.22; 09: 0.27; 10: 0.28 | 7
| 1 | 3 | 01: 0.218; 02: 0.24; 04: 0.2; 05: 0.17; 06: 0.23449; 08: 0.24; 09: 0.25; 10: 0.3 | 16
| 1 | 4 | 01: 0.219; 02: 0.22; 04: 0.2; 05: 0.17; 06: 0.24134; 08: 0.23; 09: 0.24; 10: 0.28 | 0.24345
| 1 | 5 | 01: 0.228; 02: 0.24; 04: 0.2; 05: 0.16; 06: 0.22798; 08: 0.23; 09: 0.25; 10: 0.28 | 71
| 1 | 6 | 01: 0.265; 02: 0.22; 04: 0.3; 05: 0.18; 06: 0.2287; 08: 0.25; 09: 0.29; 10: 0.28
| Mean |  | 01: 0.24933; 02: 0.22833; 04: 0.21667; 05: 0.17; 06: 0.22983; 08: 0.235; 09: 0.26167; 10: 0.28333
| Median |  | 01: 0.2445; 02: 0.225; 04: 0.2; 05: 0.17; 06: 0.22834; 08: 0.235; 09: 0.26; 10: 0.28
| Std Dev. |  | 01: 0.034168; 02: 0.0098319; 04: 0.040825; 05: 0.0063246; 06: 0.0073041; 08: 0.010488; 09: 0.018348; 10: 0.008165
| Rel.Std.Dev. |  | 01: 13.7%; 02: 4.306%; 04: 18.84%; 05: 3.72%; 06: 3.178%; 08: 4.463%; 09: 7.012%; 10: 2.882%
| PDM3 |  | 01: 2.416%; 02: -6.21%; 04: -11%; 05: -30.17%; 06: -5.595%; 08: -3.472%; 09: 7.482%; 10: 16.38%
| Z-Score (Absolute) |  | 01: 0.7; 02: 0.17; 04: 0.65; 05: 2.58; 06: 0.11; 08: 0.11; 09: 1.21; 10: 2.1
| Analytical results for Mg in OREAS 623 (Certified Value 1.2 wt.%) | [23 empty] | Certified
Mg | Round | Replicate | Lab | Lab | Lab | Lab | Lab | Lab | Lab | Lab | Lab | Lab | Lab | Lab | Lab | Lab | Lab | Lab | Lab | Lab | Lab | Lab | Lab | Lab | 1
| No | No | 01 | 02 | 04 | 05 | 06 | 08 | 09 | 10 | 11 | 12 | 13 | 14 | 15 | 16 | 17 | 19 | 20 | 21 | 22 | 23 | 24 | 25 | wt.%
|  |  | 4A*OES | 4A*OES/MS | 4A*OES/MS | 4A*MS | 4A*OES | 4A*OES | 4A*OES | 4A*OES | 4A*OES | 4A*OES | 4A*OES/MS | 4A*OES | 4A*OES | 4A*OES | 4A*OES | 4A*OES/MS | 4A*MS | 4A*OES | 4A*OES | 4A*OES | 4A*OES | 4A*OES | 2
3
| 1 | 1 | 1.07 | 1.228 | 1.09 | 1.16 | 1.54 | 1.13 | 1.18 | 1.2006 | 1.32 | 1.41 | 1.2794 | 1.142 | 1.31 | 1.27 | 1.07 | 1.13 | 1.21 | 1.23 | 1.2 | 1.04 | 1.16 | 0.99 | 1
| 1 | 2 | 1.02 | 1.211 | 1.1 | 1.16 | 1.28 | 1.11 | 1.2 | 1.1814 | 1.33 | 1.35 | 1.2733 | 1.2014 | 1.29 | 1.26 | 1.11 | 1.15 | 1.2 | 1.26 | 1.19 | 1.18 | 1.17 | 1 | 0
| 1 | 3 | 1.05 | 1.194 | 1.1 | 1.17 | 1.38 | 1.11 | 1.12 | 1.1662 | 1.38 | 1.39 | 1.271 | 1.1876 | 1.295 | 1.28 | 1.16 | 1.14 | 1.24 | 1.22 | 1.21 | 1.15 | 1.18 | 1.1 | 16
| 1 | 4 | 1.06 | 1.183 | 1.08 | 1.16 | 1.45 | 1.12 | 1.15 | 1.2089 | 1.31 | 1.46 | 1.2859 | 1.2146 | 1.3 | 1.27 | 1.11 | 1.14 | 1.2 | 1.22 | 1.23 | 1.18 | 1.17 | 1.11 | 1.2011
| 1 | 5 | 1.02 | 1.217 | 1.13 | 1.13 | 1.35 | 1.12 | 1.19 | 1.1832 | 1.26 | 1.39 | 1.2909 | 1.199 | 1.28 | 1.24 | 1.09 | 1.13 | 1.22 | 1.22 | 1.22 | 1.18 | 1.15 | 1.08 | 72
| 1 | 6 | 1.07 | 1.208 | 1.11 | 1.15 | 1.42 | 1.11 | 1.2 | 1.1797 | 1.16 | 1.38 | 1.2743 | 1.2163 | 1.29 | 1.26 | 1.12 | 1.17 | 1.25 | 1.24 | 1.2 | 1.11 | 1.21 | 1.13
| Mean |  | 1.0483 | 1.2068 | 1.1017 | 1.155 | 1.4033 | 1.1167 | 1.1733 | 1.1867 | 1.2933 | 1.3967 | 1.2791 | 1.1935 | 1.2942 | 1.2633 | 1.11 | 1.1433 | 1.22 | 1.2317 | 1.2083 | 1.14 | 1.1733 | 1.0683
| Median |  | 1.055 | 1.2095 | 1.1 | 1.16 | 1.4 | 1.115 | 1.185 | 1.1823 | 1.315 | 1.39 | 1.2768 | 1.2002 | 1.2925 | 1.265 | 1.11 | 1.14 | 1.215 | 1.225 | 1.205 | 1.165 | 1.17 | 1.09
| Std Dev. |  | 0.023166 | 0.016142 | 0.017224 | 0.013784 | 0.089144 | 0.008165 | 0.032042 | 0.015464 | 0.075807 | 0.036697 | 0.0078556 | 0.027367 | 0.010206 | 0.013663 | 0.030332 | 0.015055 | 0.020976 | 0.016021 | 0.01472 | 0.056214 | 0.020656 | 0.059133
| Rel.Std.Dev. |  | 2.21% | 1.338% | 1.563% | 1.193% | 6.352% | 0.7312% | 2.731% | 1.303% | 5.861% | 2.627% | 0.6141% | 2.293% | 0.7886% | 1.081% | 2.733% | 1.317% | 1.719% | 1.301% | 1.218% | 4.931% | 1.76% | 5.535%
| PDM3 |  | -12.72% | 0.4784% | -8.278% | -3.837% | 16.84% | -7.029% | -2.311% | -1.201% | 7.68% | 16.28% | 6.498% | -0.6331% | 7.75% | 5.182% | -7.584% | -4.808% | 1.575% | 2.546% | 0.6033% | -5.086% | -2.311% | -11.05%
| Z-Score (Absolute) |  | 1.65 | 0.13 | 1.05 | 0.45 | 2.03 | 0.88 | 0.25 | 0.1 | 1.4 | 2.12 | 0.94 | 0.1 | 1.11 | 0.77 | 0.96 | 0.58 | 0.28 | 0.41 | 0.15 | 0.4 | 0.25 | 1.43
| Analytical results for Mn in OREAS 623 (Certified Value 0.06 wt.%) | [23 empty] | Certified
Mn | Round | Replicate | Lab | Lab | Lab | Lab | Lab | Lab | Lab | Lab | Lab | Lab | Lab | Lab | Lab | Lab | Lab | Lab | Lab | Lab | Lab | Lab | Lab | Lab | 1
| No | No | 01 | 02 | 04 | 05 | 06 | 08 | 09 | 10 | 11 | 12 | 13 | 14 | 15 | 16 | 17 | 19 | 20 | 21 | 22 | 23 | 24 | 25 | wt.%
|  |  | 4A*OES | 4A*OES/MS | 4A*OES/MS | 4A*OES | 4A*OES | 4A*OES | 4A*OES | 4A*OES | 4A*OES | 4A*OES | 4A*OES/MS | 4A*OES | 4A*OES | 4A*OES | 4A*OES | 4A*OES/MS | 4A*MS | 4A*OES | 4A*OES | 4A*OES | 4A*OES | 4A*OES | 3
3
| 1 | 1 | 0.063 | 0.05848 | 0.0533 | 0.056 | 0.0762 | 0.059 | 0.05 | 0.059 | 0.062 | 0.0676 | 0.055868 | 0.0589 | 0.0753 | 0.0591 | 0.058 | 0.0638 | 0.062 | 0.0647 | 0.0595 | 0.062 | 0.0553 | 0.061 | 1
| 1 | 2 | 0.061 | 0.057396 | 0.0542 | 0.06 | 0.0636 | 0.059 | 0.06 | 0.0594 | 0.063 | 0.0658 | 0.056251 | 0.0616 | 0.0911 | 0.0591 | 0.059 | 0.0636 | 0.0594 | 0.0658 | 0.059 | 0.063 | 0.056 | 0.062 | 0
| 1 | 3 | 0.062 | 0.056386 | 0.054 | 0.057 | 0.0689 | 0.06 | 0.05 | 0.059 | 0.064 | 0.0678 | 0.056954 | 0.0613 | 0.07665 | 0.0597 | 0.06 | 0.0643 | 0.0602 | 0.0637 | 0.059 | 0.061 | 0.0562 | 0.064 | 16
| 1 | 4 | 0.062 | 0.05631 | 0.0536 | 0.058 | 0.0723 | 0.059 | 0.05 | 0.0589 | 0.062 | 0.07 | 0.056 | 0.0635 | 0.076 | 0.0594 | 0.058 | 0.0661 | 0.0616 | 0.064 | 0.06 | 0.062 | 0.056 | 0.063 | 0.059953
| 1 | 5 | 0.064 | 0.05722 | 0.0553 | 0.058 | 0.0669 | 0.059 | 0.06 | 0.059 | 0.061 | 0.0694 | 0.056196 | 0.0624 | 0.07565 | 0.0586 | 0.057 | 0.0641 | 0.0603 | 0.0663 | 0.059 | 0.062 | 0.0558 | 0.063 | 73
| 1 | 6 | 0.061 | 0.057872 | 0.0545 | 0.059 | 0.0698 | 0.059 | 0.05 | 0.0597 | 0.06 | 0.0666 | 0.056497 | 0.0626 | 0.0752 | 0.0589 | 0.06 | 0.066 | 0.0629 | 0.0648 | 0.0585 | 0.059 | 0.058 | 0.062
| Mean |  | 0.062167 | 0.057277 | 0.05415 | 0.058 | 0.069617 | 0.059167 | 0.053333 | 0.059167 | 0.062 | 0.067867 | 0.056294 | 0.061717 | 0.078317 | 0.059133 | 0.058667 | 0.06465 | 0.061067 | 0.064883 | 0.059167 | 0.0615 | 0.056217 | 0.0625
| Median |  | 0.062 | 0.057308 | 0.0541 | 0.058 | 0.06935 | 0.059 | 0.05 | 0.059 | 0.062 | 0.0677 | 0.056223 | 0.062 | 0.075825 | 0.0591 | 0.0585 | 0.0642 | 0.06095 | 0.06475 | 0.059 | 0.062 | 0.056 | 0.0625
| Std Dev. |  | 0.001169 | 0.00084221 | 0.0007064 | 0.0014142 | 0.0043513 | 0.00040825 | 0.005164 | 0.00031411 | 0.0014142 | 0.0016033 | 0.00038898 | 0.0015842 | 0.0062846 | 0.00038297 | 0.0012111 | 0.0011113 | 0.001314 | 0.0010068 | 0.0005164 | 0.0013784 | 0.0009261 | 0.0010488
| Rel.Std.Dev. |  | 1.881% | 1.47% | 1.305% | 2.438% | 6.25% | 0.69% | 9.682% | 0.5309% | 2.281% | 2.362% | 0.691% | 2.567% | 8.025% | 0.6476% | 2.064% | 1.719% | 2.152% | 1.552% | 0.8728% | 2.241% | 1.647% | 1.678%
| PDM3 |  | 3.692% | -4.463% | -9.68% | -3.258% | 16.12% | -1.312% | -11.04% | -1.312% | 3.414% | 13.2% | -6.103% | 2.941% | 30.63% | -1.368% | -2.146% | 7.834% | 1.857% | 8.223% | -1.312% | 2.58% | -6.233% | 4.248%
| Z-Score (Absolute) |  | 0.61 | 0.85 | 1.79 | 0.63 | 2.85 | 0.28 | 2.03 | 0.28 | 0.56 | 2.32 | 1.15 | 0.48 | 4.69 | 0.29 | 0.43 | 1.36 | 0.28 | 1.43 | 0.28 | 0.56 | 1.28 | 0.71
| Analytical results for Mo in OREAS 623 (Certified Value 9.55 ppm) | [23 empty] | Certified
Mo | Round | Replicate | Lab | Lab | Lab | Lab | Lab | Lab | Lab | Lab | Lab | Lab | Lab | Lab | Lab | Lab | Lab | Lab | Lab | Lab | Lab | Lab | Lab | Lab | 1
| No | No | 01 | 02 | 04 | 05 | 06 | 08 | 09 | 10 | 11 | 12 | 13 | 14 | 15 | 16 | 17 | 19 | 20 | 21 | 22 | 23 | 24 | 25 | ppm
|  |  | 4A*OES | 4A*OES/MS | 4A*OES/MS | 4A*MS | 4A*MS | 4A*OES | 4A*OES | 4A*OES | 4A*OES | 4A*OES | 4A*OES/MS | 4A*MS | 4A*OES | 4A*MS | 4A*OES | 4A*OES/MS | 4A*MS | 4A*MS | 4A*MS | 4A*OES | 4A*OES | 4A*OES | 2
3
| 1 | 1 | < 10 | 9.554 | 7.81 | 9.91 | 10.5 | 10 | 15 | 10 | 10 | 10 | 8.9643 | 9.8 | 6.5 | 9.3 | 10 | 9.9 | 9.3 | 9.5 | 9 | 10 | 8 | 10 | 1
| 1 | 2 | < 10 | 9.694 | 7.91 | 9.66 | 10.3 | 10 | 17 | 11 | 10 | 15 | 9.0659 | 9.2 | 6.5 | 9.1 | 10 | 9.8 | 9.1 | 9.7 | 8.5 | 10 | 8 | 10 | 0
| 1 | 3 | < 10 | 9.864 | 8.16 | 9.05 | 10.4 | 10 | 17 | 10 | 10 | 10 | 8.8748 | 9.3 | 6.75 | 9.7 | 10 | 10.3 | 10.4 | 9.6 | 9 | 10 | 8 | 10 | 16
| 1 | 4 | < 10 | 10.244 | 8.57 | 8.96 | 10.3 | 10 | 15 | 10 | 10 | 15 | 8.9798 | 9.9 | 6.75 | 9.4 | 10 | 10.6 | 9 | 9.7 | 9 | 10 | 9 | 10 | 9.5493
| 1 | 5 | < 10 | 9.485 | 7.99 | 9.04 | 9.9 | 10 | 16 | 10 | 10 | 10 | 9.1064 | 9.8 | 6.5 | 9.6 | 10 | 9.7 | 10.6 | 9.1 | 8.5 | 10 | 8 | 10 | 74
| 1 | 6 | < 10 | 10.115 | 8.96 | 8.95 | 10.8 | 10 | 17 | 10 | 10 | 15 | 8.7883 | 9.5 | 6 | 9.4 | 10 | 10.3 | 9.7 | 8.9 | 9 | 10 | 8 | 10
| Mean |  |  | 9.826 | 8.2333 | 9.2617 | 10.3667 | 10 | 16.1667 | 10.1667 | 10 | 12.5 | 8.9632 | 9.5833 | 6.5 | 9.4167 | 10 | 10.1 | 9.6833 | 9.4167 | 8.8333 | 10 | 8.1667 | 10
| Median |  |  | 9.779 | 8.075 | 9.045 | 10.35 | 10 | 16.5 | 10 | 10 | 12.5 | 8.972 | 9.65 | 6.5 | 9.4 | 10 | 10.1 | 9.5 | 9.55 | 9 | 10 | 8 | 10
| Std Dev. |  |  | 0.30574 | 0.44491 | 0.41499 | 0.29439 | 0 | 0.98319 | 0.40825 | 0 | 2.7386 | 0.11811 | 0.29269 | 0.27386 | 0.2137 | 0 | 0.35214 | 0.67946 | 0.33714 | 0.2582 | 0 | 0.40825 | 0
| Rel.Std.Dev. |  |  | 3.112% | 5.404% | 4.481% | 2.84% | 0% | 6.082% | 4.016% | 0% | 21.91% | 1.318% | 3.054% | 4.213% | 2.269% | 0% | 3.486% | 7.017% | 3.58% | 2.923% | 0% | 4.999% | 0%
| PDM3 |  |  | 2.897% | -13.78% | -3.012% | 8.559% | 4.719% | 69.3% | 6.465% | 4.719% | 30.9% | -6.137% | 0.3561% | -31.93% | -1.389% | 4.719% | 5.767% | 1.403% | -1.389% | -7.498% | 4.719% | -14.48% | 4.719%
| Z-Score (Absolute) |  | NA | 0 | 2.62 | 1.14 | 0.89 | 0.29 | 10.45 | 0.56 | 0.29 | 4.4 | 1.42 | 0.4 | 5.48 | 0.67 | 0.29 | 0.45 | 0.24 | 0.67 | 1.64 | 0.29 | 2.73 | 0.29
| Analytical results for Na in OREAS 623 (Certified Value 1.12 wt.%) | [23 empty] | Certified
Na | Round | Replicate | Lab | Lab | Lab | Lab | Lab | Lab | Lab | Lab | Lab | Lab | Lab | Lab | Lab | Lab | Lab | Lab | Lab | Lab | Lab | Lab | Lab | Lab | 1
| No | No | 01 | 02 | 04 | 05 | 06 | 08 | 09 | 10 | 11 | 12 | 13 | 14 | 15 | 16 | 17 | 19 | 20 | 21 | 22 | 23 | 24 | 25 | wt.%
|  |  | 4A*OES | 4A*OES/MS | 4A*OES/MS | 4A*OES | 4A*OES | 4A*OES | 4A*OES | 4A*OES | 4A*OES | 4A*OES | 4A*OES/MS | 4A*OES | 4A*OES | 4A*OES | 4A*OES | 4A*OES/MS | 4A*MS | 4A*OES | 4A*OES | 4A*OES | 4A*OES | 4A*OES | 2
3
| 1 | 1 | 1.14 | 1.118 | 0.94 | 1.05 | 1.27 | 1.11 | 1.21 | 1.1243 | 1.03 | 1.25 | 1.01 | 1.0911 | 1.19 | 1.19 | 1.03 | 1.42 | 1.108 | 1.2 | 1.14 | 1.08 | 1 | 1.11 | 1
| 1 | 2 | 1.11 | 1.118 | 0.94 | 1.04 | 1.06 | 1.1 | 1.24 | 1.186 | 1.02 | 1.15 | 1.0276 | 1.1448 | 1.17 | 1.2 | 1.06 | 1.46 | 1.091 | 1.24 | 1.13 | 1.12 | 1 | 1.12 | 0
| 1 | 3 | 1.13 | 1.103 | 0.96 | 1.07 | 1.14 | 1.09 | 1.17 | 1.153 | 1.03 | 1.25 | 1.0059 | 1.1327 | 1.17 | 1.19 | 1.11 | 1.42 | 1.164 | 1.2 | 1.17 | 1.09 | 1.01 | 1.13 | 16
| 1 | 4 | 1.11 | 1.093 | 0.93 | 1.03 | 1.21 | 1.1 | 1.21 | 1.157 | 1.02 | 1.29 | 0.9922 | 1.1459 | 1.18 | 1.2 | 1.05 | 1.41 | 1.083 | 1.22 | 1.18 | 1.11 | 1.01 | 1.14 | 1.1234
| 1 | 5 | 1.12 | 1.123 | 0.95 | 1.02 | 1.13 | 1.1 | 1.22 | 1.1056 | 1.02 | 1.22 | 1.0233 | 1.14 | 1.145 | 1.15 | 1.04 | 1.39 | 1.179 | 1.25 | 1.13 | 1.11 | 1.02 | 1.12 | 75
| 1 | 6 | 1.13 | 1.073 | 0.95 | 1.08 | 1.14 | 1.1 | 1.22 | 1.108 | 0.98 | 1.2 | 1.0288 | 1.1617 | 1.17 | 1.18 | 1.07 | 1.43 | 1.216 | 1.25 | 1.14 | 1.07 | 1.04 | 1.13
| Mean |  | 1.1233 | 1.1047 | 0.945 | 1.0483 | 1.1583 | 1.1 | 1.2117 | 1.139 | 1.0167 | 1.2267 | 1.0146 | 1.136 | 1.1708 | 1.185 | 1.06 | 1.4217 | 1.1402 | 1.2267 | 1.1483 | 1.0967 | 1.0133 | 1.125
| Median |  | 1.125 | 1.1105 | 0.945 | 1.045 | 1.14 | 1.1 | 1.215 | 1.1386 | 1.02 | 1.235 | 1.0167 | 1.1424 | 1.17 | 1.19 | 1.055 | 1.42 | 1.136 | 1.23 | 1.14 | 1.1 | 1.01 | 1.125
| Std Dev. |  | 0.012111 | 0.019149 | 0.010488 | 0.023166 | 0.072503 | 0.0063246 | 0.023166 | 0.031691 | 0.018619 | 0.048442 | 0.014456 | 0.023995 | 0.014972 | 0.018708 | 0.028284 | 0.023166 | 0.053939 | 0.023381 | 0.02137 | 0.019664 | 0.015055 | 0.010488
| Rel.Std.Dev. |  | 1.078% | 1.733% | 1.11% | 2.21% | 6.259% | 0.575% | 1.912% | 2.782% | 1.831% | 3.949% | 1.425% | 2.112% | 1.279% | 1.579% | 2.668% | 1.63% | 4.731% | 1.906% | 1.861% | 1.793% | 1.486% | 0.9323%
| PDM3 |  | -0.008768% | -1.67% | -15.88% | -6.685% | 3.107% | -2.086% | 7.854% | 1.384% | -9.503% | 9.189% | -9.684% | 1.122% | 4.219% | 5.48% | -5.646% | 26.55% | 1.49% | 9.189% | 2.217% | -2.382% | -9.8% | 0.1396%
| Z-Score (Absolute) |  | 0.12 | 0.37 | 2.55 | 1.14 | 0.36 | 0.44 | 1.09 | 0.1 | 1.47 | 1.29 | 1.6 | 0.18 | 0.53 | 0.82 | 0.98 | 3.95 | 0.11 | 1.29 | 0.22 | 0.48 | 1.62 | 0.1
| Analytical results for Nb in OREAS 623 (Certified Value 8.58 ppm) | [23 empty] | Certified
Nb | Round | Replicate | 01: Lab; 02: Lab; 04: Lab; 05: Lab; 06: Lab; 08: Lab; 09: Lab; 10: Lab; 11: Lab; 12: Lab; 13: Lab; 14: Lab; 15: Lab | 1
| No | No | 01: 02; 02: 04; 04: 05; 05: 06; 06: 13; 08: 14; 09: 15; 10: 16; 11: 19; 12: 20; 13: 21; 14: 22; 15: 24 | ppm
|  |  | 01: 4A*OES/MS; 02: 4A*OES/MS; 04: 4A*MS; 05: 4A*MS; 06: 4A*OES/MS; 08: 4A*MS; 09: 4A*OES; 10: 4A*MS; 11: 4A*OES/MS; 12: 4A*MS; 13: 4A*MS; 14: 4A*MS; 15: 4A*OES | 2
3
| 1 | 1 | 01: 8.51; 02: 7.9; 04: 8.8; 05: 8.2; 06: 8.9434; 08: 8.5; 09: 7.5; 10: 8.1; 11: 9.5; 12: 8.4; 13: 9.7; 14: 8.5; 15: 7 | 1
| 1 | 2 | 01: 8.81; 02: 8; 04: 8.8; 05: 8.6; 06: 9.046; 08: 8.8; 09: 7.75; 10: 8.1; 11: 9.6; 12: 8; 13: 9.6; 14: 8.5; 15: 6 | 0
| 1 | 3 | 01: 9.23; 02: 8.2; 04: 8.8; 05: 8.7; 06: 9.4744; 08: 8.8; 09: 7.5; 10: 8; 11: 9.4; 12: 8.7; 13: 9.6; 14: 8.5; 15: 8 | 16
| 1 | 4 | 01: 8.94; 02: 8; 04: 8.9; 05: 8.3; 06: 9.4512; 08: 8.9; 09: 7.5; 10: 8.1; 11: 10.1; 12: 8.1; 13: 9.7; 14: 8.5; 15: 7 | 8.5802
| 1 | 5 | 01: 9.29; 02: 8.2; 04: 8.7; 05: 8.1; 06: 9.4224; 08: 9.3; 09: 7.25; 10: 8.1; 11: 9.6; 12: 8.9; 13: 9.5; 14: 9; 15: 7 | 76
| 1 | 6 | 01: 8.92; 02: 7.8; 04: 8.8; 05: 8.3; 06: 9.3179; 08: 9.1; 09: 7.5; 10: 7.9; 11: 9.9; 12: 8.3; 13: 9.6; 14: 8.5; 15: 8
| Mean |  | 01: 8.95; 02: 8.0167; 04: 8.8; 05: 8.3667; 06: 9.2759; 08: 8.9; 09: 7.5; 10: 8.05; 11: 9.6833; 12: 8.4; 13: 9.6167; 14: 8.5833; 15: 7.1667
| Median |  | 01: 8.93; 02: 8; 04: 8.8; 05: 8.3; 06: 9.3701; 08: 8.85; 09: 7.5; 10: 8.1; 11: 9.6; 12: 8.35; 13: 9.6; 14: 8.5; 15: 7
| Std Dev. |  | 01: 0.28573; 02: 0.16021; 04: 0.063246; 05: 0.23381; 06: 0.22664; 08: 0.27568; 09: 0.15811; 10: 0.083666; 11: 0.26394; 12: 0.34641; 13: 0.075277; 14: 0.20412; 15: 0.75277
| Rel.Std.Dev. |  | 01: 3.192%; 02: 1.998%; 04: 0.7187%; 05: 2.795%; 06: 2.443%; 08: 3.098%; 09: 2.108%; 10: 1.039%; 11: 2.726%; 12: 4.124%; 13: 0.7828%; 14: 2.378%; 15: 10.5%
| PDM3 |  | 01: 4.31%; 02: -6.568%; 04: 2.562%; 05: -2.489%; 06: 8.108%; 08: 3.727%; 09: -12.59%; 10: -6.179%; 11: 12.86%; 12: -2.1%; 13: 12.08%; 14: 0.03656%; 15: -16.47%
| Z-Score (Absolute) |  | 01: 0.46; 02: 0.72; 04: 0.27; 05: 0.27; 06: 0.88; 08: 0.4; 09: 1.37; 10: 0.67; 11: 1.39; 12: 0.23; 13: 1.31; 14: 0; 15: 1.5
| Analytical results for Nd in OREAS 623 (Indicative Value 22.3 ppm) | [23 empty] | Indicative
Nd | Round | Replicate | 01: Lab; 02: Lab; 04: Lab; 05: Lab | 1
| No | No | 01: 05; 02: 13; 04: 21; 05: 22 | ppm
|  |  | 01: 4A*MS; 02: 4A*OES/MS; 04: 4A*MS; 05: 4A*MS | 1
1
| 1 | 1 | 01: 20.2; 02: 23.05; 04: 22.5; 05: 23 | 1
| 1 | 2 | 01: 18.5; 02: 23.3094; 04: 23.4; 05: 22.4 | 17
| 1 | 3 | 01: 19.8; 02: 23.4643; 04: 23; 05: 23.4 | 16
| 1 | 4 | 01: 20.5; 02: 23.6742; 04: 23.1; 05: 23.7 | 22.3384
| 1 | 5 | 01: 19.7; 02: 23.7323; 04: 22.4; 05: 22.7 | 23
| 1 | 6 | 01: 20; 02: 23.8509; 04: 22; 05: 23.2
| Mean |  | 01: 19.7833; 02: 23.5135; 04: 22.7333; 05: 23.0667
| Median |  | 01: 19.9; 02: 23.5693; 04: 22.75; 05: 23.1
| Std Dev. |  | 01: 0.69113; 02: 0.29882; 04: 0.52026; 05: 0.47188
| Rel.Std.Dev. |  | 01: 3.494%; 02: 1.271%; 04: 2.289%; 05: 2.046%
| PDM3 |  | 01: -11.44%; 02: 5.261%; 04: 1.768%; 05: 3.26%
| Z-Score (Absolute) |  | 01: 4.94; 02: 1.06; 04: 0.29; 05: 0.29
| Analytical results for Ni in OREAS 623 (Certified Value 16.8 ppm) | [23 empty] | Certified
Ni | Round | Replicate | Lab | Lab | Lab | Lab | Lab | Lab | Lab | Lab | Lab | Lab | Lab | Lab | Lab | Lab | Lab | Lab | Lab | Lab | Lab | Lab | Lab | Lab | 1
| No | No | 01 | 02 | 04 | 05 | 06 | 08 | 09 | 10 | 11 | 12 | 13 | 14 | 15 | 16 | 17 | 19 | 20 | 21 | 22 | 23 | 24 | 25 | ppm
|  |  | 4A*OES | 4A*OES/MS | 4A*OES/MS | 4A*MS | 4A*MS | 4A*OES | 4A*OES | 4A*OES | 4A*OES | 4A*OES | 4A*OES/MS | 4A*OES | 4A*OES | 4A*OES | 4A*OES | 4A*OES/MS | 4A*MS | 4A*OES | 4A*OES | 4A*OES | 4A*OES | 4A*OES | 1
1
| 1 | 1 | 10 | 14.584 | 15.3 | 18.4 | 22 | 10 | 11 | 14 | 30 | 20 | 17.3936 | 14 | 15 | 21 | 10 | 17 | 17.5 | 14 | 20 | 10 | 16 | 10 | 1
| 1 | 2 | 10 | 16.668 | 16.1 | 19.2 | 19 | 10 | 13 | 15 | 30 | 20 | 16.912 | 14 | 14.75 | 21 | 20 | 16.3 | 16.7 | 13 | 20 | 20 | 16 | 20 | 19
| 1 | 3 | 10 | 15.653 | 15.8 | 17.7 | 17 | 10 | 10 | 15 | 20 | 20 | 17.1296 | 14 | 15.25 | 21 | 20 | 16.7 | 17.3 | 15 | 25 | 20 | 17 | 20 | 16
| 1 | 4 | 10 | 16.196 | 15.8 | 18.9 | 20 | 10 | 11 | 14 | 20 | 20 | 17.1631 | 14 | 15 | 20 | 20 | 17.9 | 17 | 15 | 20 | 20 | 17 | 20 | 16.8197
| 1 | 5 | 10 | 13.799 | 15.6 | 18.3 | 19 | 20 | 12 | 14 | 20 | 20 | 17.0643 | 13 | 14 | 20 | 20 | 16.4 | 18.1 | 14 | 20 | 20 | 19 | 20 | 77
| 1 | 6 | 10 | 15.497 | 14.9 | 18.8 | 18 | 10 | 11 | 15 | 20 | 20 | 17.3278 | 15 | 14 | 21 | 30 | 17.2 | 18 | 14 | 15 | 20 | 19 | 20
| Mean |  | 10 | 15.3995 | 15.5833 | 18.55 | 19.1667 | 11.6667 | 11.3333 | 14.5 | 23.3333 | 20 | 17.1651 | 14 | 14.6667 | 20.6667 | 20 | 16.9167 | 17.4333 | 14.1667 | 20 | 18.3333 | 17.3333 | 18.3333
| Median |  | 10 | 15.575 | 15.7 | 18.6 | 19 | 10 | 11 | 14.5 | 20 | 20 | 17.1463 | 14 | 14.875 | 21 | 20 | 16.85 | 17.4 | 14 | 20 | 20 | 17 | 20
| Std Dev. |  | 0 | 1.053 | 0.42622 | 0.53198 | 1.7224 | 4.0825 | 1.0328 | 0.54772 | 5.164 | 0 | 0.17559 | 0.63246 | 0.54006 | 0.5164 | 6.3246 | 0.59133 | 0.55015 | 0.75277 | 3.1623 | 4.0825 | 1.3663 | 4.0825
| Rel.Std.Dev. |  | 0% | 6.838% | 2.735% | 2.868% | 8.986% | 34.99% | 9.113% | 3.777% | 22.13% | 0% | 1.023% | 4.518% | 3.682% | 2.499% | 31.62% | 3.496% | 3.156% | 5.314% | 15.81% | 22.27% | 7.882% | 22.27%
| PDM3 |  | -40.55% | -8.444% | -7.351% | 10.29% | 13.95% | -30.64% | -32.62% | -13.79% | 38.73% | 18.91% | 2.053% | -16.76% | -12.8% | 22.87% | 18.91% | 0.5763% | 3.648% | -15.77% | 18.91% | 8.999% | 3.054% | 8.999%
| Z-Score (Absolute) |  | 2.17 | 0.55 | 0.5 | 0.39 | 0.57 | 1.67 | 1.77 | 0.82 | 0.82 | 0.82 | 0.03 | 0.97 | 0.77 | 1.02 | 0.23 | 0.1 | 0.06 | 0.92 | 0.82 | 0.32 | 0.03 | 0.32
| Analytical results for P in OREAS 623 (Certified Value 0.043 wt.%) | [23 empty] | Certified
P | Round | Replicate | Lab | Lab | Lab | Lab | Lab | Lab | Lab | Lab | Lab | Lab | Lab | Lab | Lab | Lab | Lab | Lab | Lab | Lab | Lab | Lab | Lab | Lab | 1
| No | No | 01 | 02 | 04 | 05 | 06 | 08 | 09 | 10 | 11 | 12 | 13 | 14 | 15 | 16 | 17 | 19 | 20 | 21 | 22 | 23 | 24 | 25 | wt.%
|  |  | 4A*OES | 4A*OES/MS | 4A*OES/MS | 4A*OES | 4A*OES | 4A*OES | 4A*OES | 4A*OES | 4A*OES | 4A*OES | 4A*OES/MS | 4A*OES | 4A*OES | 4A*OES | 4A*OES | 4A*OES/MS | 4A*MS | 4A*OES | 4A*OES | 4A*OES | 4A*OES | 4A*OES | 3
3
| 1 | 1 | 0.043 | 0.046581 | 0.036 | 0.044 | < 0.002 | 0.045 | 0.04 | 0.0454 | 0.042 | 0.05 | 0.0319 | 0.0477 | 0.0607 | 0.057 | 0.041 | 0.0413 | 0.043 | 0.0495 | 0.05 | 0.044 | 0.038 | 0.042 | 1
| 1 | 2 | 0.043 | 0.044963 | 0.033 | 0.044 | 0.002 | 0.043 | 0.04 | 0.0458 | 0.045 | 0.055 | 0.0312 | 0.0466 | 0.0613 | 0.058 | 0.042 | 0.0409 | 0.045 | 0.048 | 0.045 | 0.044 | 0.037 | 0.042 | 8
| 1 | 3 | 0.042 | 0.048698 | 0.035 | 0.046 | < 0.002 | 0.045 | 0.04 | 0.0494 | 0.05 | 0.05 | 0.0327 | 0.0485 | 0.06185 | 0.06 | 0.044 | 0.042 | 0.048 | 0.049 | 0.045 | 0.043 | 0.038 | 0.044 | 16
| 1 | 4 | 0.043 | 0.05089 | 0.034 | 0.044 | < 0.002 | 0.045 | 0.03 | 0.0461 | 0.044 | 0.05 | 0.0321 | 0.0484 | 0.0613 | 0.059 | 0.042 | 0.0421 | 0.042 | 0.0505 | 0.05 | 0.044 | 0.039 | 0.044 | 0.043188
| 1 | 5 | 0.043 | 0.042252 | 0.034 | 0.044 | < 0.002 | 0.042 | 0.05 | 0.0455 | 0.044 | 0.05 | 0.0325 | 0.0479 | 0.059417 | 0.06 | 0.042 | 0.0419 | 0.045 | 0.0475 | 0.045 | 0.042 | 0.035 | 0.051 | 78
| 1 | 6 | 0.042 | 0.049962 | 0.04 | 0.044 | < 0.002 | 0.044 | 0.04 | 0.0482 | 0.043 | 0.05 | 0.0325 | 0.047 | 0.059133 | 0.059 | 0.042 | 0.0435 | 0.047 | 0.0475 | 0.045 | 0.041 | 0.037 | 0.043
| Mean |  | 0.042667 | 0.047224 | 0.035333 | 0.044333 | 0.002 | 0.044 | 0.04 | 0.046733 | 0.044667 | 0.050833 | 0.03215 | 0.047683 | 0.060617 | 0.058833 | 0.042167 | 0.04195 | 0.045 | 0.048667 | 0.046667 | 0.043 | 0.037333 | 0.044333
| Median |  | 0.043 | 0.047639 | 0.0345 | 0.044 | 0.002 | 0.0445 | 0.04 | 0.04595 | 0.044 | 0.05 | 0.0323 | 0.0478 | 0.061 | 0.059 | 0.042 | 0.04195 | 0.045 | 0.0485 | 0.045 | 0.0435 | 0.0375 | 0.0435
| Std Dev. |  | 0.0005164 | 0.0032668 | 0.0025033 | 0.0008165 |  | 0.0012649 | 0.0063246 | 0.0016633 | 0.0028048 | 0.0020412 | 0.00055045 | 0.00075741 | 0.0011047 | 0.001169 | 0.00098319 | 0.00088938 | 0.0022804 | 0.0012111 | 0.002582 | 0.0012649 | 0.0013663 | 0.0033862
| Rel.Std.Dev. |  | 1.21% | 6.918% | 7.085% | 1.842% |  | 2.875% | 15.81% | 3.559% | 6.279% | 4.016% | 1.712% | 1.588% | 1.822% | 1.987% | 2.332% | 2.12% | 5.067% | 2.488% | 5.533% | 2.942% | 3.66% | 7.638%
| PDM3 |  | -1.207% | 9.346% | -18.19% | 2.652% | -95.37% | 1.88% | -7.382% | 8.209% | 3.423% | 17.7% | -25.56% | 10.41% | 40.35% | 36.23% | -2.365% | -2.867% | 4.195% | 12.69% | 8.054% | -0.4356% | -13.56% | 2.652%
| Z-Score (Absolute) |  | 0.24 | 0.73 | 1.99 | 0.11 | 8.87 | 0.04 | 0.81 | 0.62 | 0.04 | 1.32 | 2.47 | 0.82 | 3.57 | 3.19 | 0.35 | 0.39 | 0.25 | 1.03 | 0.61 | 0.17 | 1.37 | 0.17
| Analytical results for Pb in OREAS 623 (Certified Value 0.25 wt.%) | [23 empty] | Certified
Pb | Round | Replicate | Lab | Lab | Lab | Lab | Lab | Lab | Lab | Lab | Lab | Lab | Lab | Lab | Lab | Lab | Lab | Lab | Lab | Lab | Lab | Lab | Lab | Lab | 1
| No | No | 01 | 02 | 04 | 05 | 06 | 08 | 09 | 10 | 11 | 12 | 13 | 14 | 15 | 16 | 17 | 19 | 20 | 21 | 22 | 23 | 24 | 25 | wt.%
|  |  | 4A*OES | 4A*OES/MS | 4A*OES/MS | 4A*MS | 4A*OES | 4A*OES | 4A*OES | 4A*OES | 4A*OES | 4A*OES | 4A*OES/MS | 4A*MS | 4A*OES | 4A*MS | 4A*OES | 4A*OES/MS | 4A*MS | 4A*OES | 4A*MS | 4A*OES | 4A*OES | 4A*OES | 3
3
| 1 | 1 | 0.255 | 0.26247 | 0.245 | 0.26 | 0.266 | 0.254 | 0.2233 | 0.2534 | 0.254 | 0.262 | 0.24366 | 0.2806 | 0.2685 | 0.254 | 0.234 | 0.2652 | 0.25614 | 0.24 | 0.248 | 0.251 | 0.2392 | 0.247 | 1
| 1 | 2 | 0.248 | 0.26059 | 0.247 | 0.241 | 0.27 | 0.25 | 0.2196 | 0.2517 | 0.252 | 0.245 | 0.24432 | 0.2724 | 0.25985 | 0.254 | 0.242 | 0.2773 | 0.24687 | 0.249 | 0.252 | 0.261 | 0.2407 | 0.248 | 0
| 1 | 3 | 0.248 | 0.26038 | 0.25 | 0.249 | 0.229 | 0.25 | 0.2078 | 0.2579 | 0.255 | 0.255 | 0.24537 | 0.2593 | 0.26555 | 0.255 | 0.252 | 0.2732 | 0.25982 | 0.244 | 0.25 | 0.254 | 0.2414 | 0.251 | 16
| 1 | 4 | 0.244 | 0.25994 | 0.245 | 0.247 | 0.235 | 0.25 | 0.2113 | 0.2588 | 0.25 | 0.245 | 0.24804 | 0.2581 | 0.2682 | 0.258 | 0.239 | 0.2698 | 0.25128 | 0.24 | 0.252 | 0.256 | 0.2427 | 0.251 | 0.24976
| 1 | 5 | 0.244 | 0.26194 | 0.257 | 0.255 | 0.257 | 0.25 | 0.2228 | 0.2525 | 0.249 | 0.255 | 0.24574 | 0.265 | 0.26345 | 0.25 | 0.236 | 0.2721 | 0.25162 | 0.242 | 0.249 | 0.259 | 0.2358 | 0.246 | 79
| 1 | 6 | 0.247 | 0.25674 | 0.251 | 0.257 | 0.228 | 0.252 | 0.2179 | 0.2487 | 0.239 | 0.251 | 0.24649 | 0.2672 | 0.2635 | 0.254 | 0.246 | 0.2669 | 0.25372 | 0.243 | 0.246 | 0.246 | 0.247 | 0.244
| Mean |  | 0.24767 | 0.26034 | 0.24917 | 0.2515 | 0.2475 | 0.251 | 0.21712 | 0.25383 | 0.24983 | 0.25217 | 0.2456 | 0.2671 | 0.26484 | 0.25417 | 0.2415 | 0.27075 | 0.25324 | 0.243 | 0.2495 | 0.2545 | 0.24113 | 0.24783
| Median |  | 0.2475 | 0.26049 | 0.2485 | 0.252 | 0.246 | 0.25 | 0.21875 | 0.25295 | 0.251 | 0.253 | 0.24556 | 0.2661 | 0.26453 | 0.254 | 0.2405 | 0.27095 | 0.25267 | 0.2425 | 0.2495 | 0.255 | 0.24105 | 0.2475
| Std Dev. |  | 0.0040332 | 0.0020124 | 0.0045789 | 0.0070922 | 0.019066 | 0.0016733 | 0.006292 | 0.003849 | 0.0057764 | 0.0065853 | 0.0015616 | 0.0084451 | 0.0032808 | 0.0025626 | 0.0066858 | 0.0044103 | 0.0044493 | 0.0033466 | 0.0023452 | 0.0054681 | 0.0037233 | 0.0027869
| Rel.Std.Dev. |  | 1.628% | 0.773% | 1.838% | 2.82% | 7.703% | 0.6667% | 2.898% | 1.516% | 2.312% | 2.612% | 0.6358% | 3.162% | 1.239% | 1.008% | 2.768% | 1.629% | 1.757% | 1.377% | 0.94% | 2.149% | 1.544% | 1.124%
| PDM3 |  | -0.8376% | 4.238% | -0.237% | 0.6972% | -0.9043% | 0.497% | -13.07% | 1.631% | 0.02989% | 0.9641% | -1.663% | 6.943% | 6.039% | 1.765% | -3.307% | 8.405% | 1.395% | -2.706% | -0.1036% | 1.898% | -3.453% | -0.7709%
| Z-Score (Absolute) |  | 0.69 | 1.75 | 0.4 | 0.05 | 0.72 | 0.05 | 6.58 | 0.5 | 0.14 | 0.18 | 1.09 | 3.05 | 2.62 | 0.56 | 1.88 | 3.76 | 0.38 | 1.59 | 0.34 | 0.63 | 1.95 | 0.66
| Analytical results for Pr in OREAS 623 (Indicative Value 5.79 ppm) | [23 empty] | Indicative
Pr | Round | Replicate | 01: Lab; 02: Lab; 04: Lab; 05: Lab | 1
| No | No | 01: 05; 02: 13; 04: 21; 05: 22 | ppm
|  |  | 01: 4A*MS; 02: 4A*OES/MS; 04: 4A*MS; 05: 4A*MS | 2
2
| 1 | 1 | 01: 5.5; 02: 5.9264; 04: 6.12; 05: 5.7 | 1
| 1 | 2 | 01: 4.8; 02: 6.088; 04: 6.12; 05: 5.6 | 25
| 1 | 3 | 01: 5.4; 02: 6.0321; 04: 6.17; 05: 5.68 | 16
| 1 | 4 | 01: 5.5; 02: 6.0947; 04: 6.13; 05: 5.74 | 5.7938
| 1 | 5 | 01: 5.2; 02: 5.9822; 04: 6.36; 05: 5.58 | 19
| 1 | 6 | 01: 5.3; 02: 6.0779; 04: 6.21; 05: 5.74
| Mean |  | 01: 5.2833; 02: 6.0335; 04: 6.185; 05: 5.6733
| Median |  | 01: 5.35; 02: 6.055; 04: 6.15; 05: 5.69
| Std Dev. |  | 01: 0.26394; 02: 0.067497; 04: 0.092682; 05: 0.068896
| Rel.Std.Dev. |  | 01: 4.996%; 02: 1.119%; 04: 1.499%; 05: 1.214%
| PDM3 |  | 01: -8.811%; 02: 4.138%; 04: 6.752%; 05: -2.079%
| Z-Score (Absolute) |  | 01: 1.5; 02: 0.47; 04: 0.87; 05: 0.47
| Analytical results for Rb in OREAS 623 (Certified Value 62 ppm) | [23 empty] | Certified
Rb | Round | Replicate | 01: Lab; 02: Lab; 04: Lab; 05: Lab; 06: Lab; 08: Lab; 09: Lab; 10: Lab; 11: Lab; 12: Lab; 13: Lab | 1
| No | No | 01: 02; 02: 04; 04: 05; 05: 06; 06: 13; 08: 14; 09: 16; 10: 19; 11: 20; 12: 21; 13: 22 | ppm
|  |  | 01: 4A*OES/MS; 02: 4A*OES/MS; 04: 4A*MS; 05: 4A*MS; 06: 4A*OES/MS; 08: 4A*MS; 09: 4A*MS; 10: 4A*OES/MS; 11: 4A*MS; 12: 4A*MS; 13: 4A*MS | 0
1
| 1 | 1 | 01: 59.663; 02: 60.9; 04: 60.7; 05: 63.7; 06: 65.582; 08: 64.3; 09: 61.1; 10: 63.4; 11: 54.9; 12: 56.5; 13: 68 | 1
| 1 | 2 | 01: 61.691; 02: 61.2; 04: 57.7; 05: 65.1; 06: 66.2997; 08: 66.6; 09: 60.9; 10: 62.2; 11: 58.3; 12: 58.1; 13: 68.8 | 22
| 1 | 3 | 01: 61.268; 02: 61.5; 04: 61.1; 05: 64.7; 06: 65.6032; 08: 66.7; 09: 59.9; 10: 62.4; 11: 61; 12: 57.4; 13: 68.4 | 16
| 1 | 4 | 01: 60.763; 02: 60.7; 04: 62.4; 05: 64.4; 06: 66.4071; 08: 66.9; 09: 61.6; 10: 66.2; 11: 57.3; 12: 54.9; 13: 66.6 | 62.315
| 1 | 5 | 01: 62.532; 02: 62.1; 04: 60.8; 05: 62.4; 06: 67.2; 08: 67.2; 09: 58.6; 10: 62.1; 11: 59; 12: 53.7; 13: 63 | 80
| 1 | 6 | 01: 60.961; 02: 59.4; 04: 60.9; 05: 66.4; 06: 66.5379; 08: 67.9; 09: 61; 10: 64.8; 11: 59.7; 12: 54.3; 13: 65
| Mean |  | 01: 61.1463; 02: 60.9667; 04: 60.6; 05: 64.45; 06: 66.2716; 08: 66.6; 09: 60.5167; 10: 63.5167; 11: 58.3667; 12: 55.8167; 13: 66.6333
| Median |  | 01: 61.1145; 02: 61.05; 04: 60.85; 05: 64.55; 06: 66.3534; 08: 66.8; 09: 60.95; 10: 62.9; 11: 58.65; 12: 55.7; 13: 67.3
| Std Dev. |  | 01: 0.96053; 02: 0.91141; 04: 1.5518; 05: 1.3457; 06: 0.61226; 08: 1.2198; 09: 1.0907; 10: 1.6642; 11: 2.1106; 12: 1.7781; 13: 2.2607
| Rel.Std.Dev. |  | 01: 1.571%; 02: 1.495%; 04: 2.561%; 05: 2.088%; 06: 0.9239%; 08: 1.832%; 09: 1.802%; 10: 2.62%; 11: 3.616%; 12: 3.186%; 13: 3.393%
| PDM3 |  | 01: -1.875%; 02: -2.164%; 04: -2.752%; 05: 3.426%; 06: 6.349%; 08: 6.876%; 09: -2.886%; 10: 1.928%; 11: -6.336%; 12: -10.43%; 13: 6.93%
| Z-Score (Absolute) |  | 01: 0.01; 02: 0.05; 04: 0; 05: 0.78; 06: 1.22; 08: 1.3; 09: 0.16; 10: 0.56; 11: 0.67; 12: 1.29; 13: 1.31
| Analytical results for Re in OREAS 623 (Indicative Value < 0.05 ppm) | [23 empty] | Indicative
Re | Round | Replicate | 01: Lab; 02: Lab; 04: Lab; 05: Lab; 06: Lab; 08: Lab | 1
| No | No | 01: 05; 02: 13; 04: 14; 05: 16; 06: 20; 08: 22 | ppm
|  |  | 01: 4A*MS; 02: 4A*OES/MS; 04: 4A*MS; 05: 4A*MS; 06: 4A*MS; 08: 4A*MS | 3
3
| 1 | 1 | 01: 0.015; 02: < 0.002; 04: < 0.05; 05: < 0.05; 06: < 0.005; 08: < 0.1 | 1
| 1 | 2 | 01: 0.016; 02: < 0.002; 04: < 0.05; 05: < 0.05; 06: < 0.005; 08: < 0.1 | 9
| 1 | 3 | 01: 0.016; 02: < 0.002; 04: < 0.05; 05: < 0.05; 06: 0.006; 08: < 0.1 | 16
| 1 | 4 | 01: 0.02; 02: < 0.002; 04: < 0.05; 05: < 0.05; 06: 0.008; 08: < 0.1 | < 0.05
| 1 | 5 | 01: 0.018; 02: < 0.002; 04: < 0.05; 05: < 0.05; 06: < 0.005; 08: < 0.1 | 20
| 1 | 6 | 01: 0.021; 02: < 0.002; 04: < 0.05; 05: < 0.05; 06: < 0.005; 08: < 0.1
| Mean |  | 01: 0.017667; 06: 0.007
| Median |  | 01: 0.017; 06: 0.007
| Std Dev. |  | 01: 0.0024221; 06: 0.0014142
| Rel.Std.Dev. |  | 01: 13.71%; 06: 20.2%
PDM3
| Z-Score (Absolute) |  | 01: 0.67; 02: NA; 04: NA; 05: NA; 06: 0.67; 08: NA
| Analytical results for S in OREAS 623 (Certified Value 9.06 wt.%) | [23 empty] | Certified
S | Round | Replicate | Lab | Lab | Lab | Lab | Lab | Lab | Lab | Lab | Lab | Lab | Lab | Lab | Lab | Lab | Lab | Lab | Lab | Lab | Lab | Lab |  |  | 1
| No | No | 01 | 02 | 04 | 05 | 06 | 08 | 11 | 12 | 13 | 14 | 15 | 16 | 17 | 19 | 20 | 21 | 22 | 23 | 24 | 25 |  |  | wt.%
|  |  | 4A*OES | 4A*OES/MS | 4A*OES/MS | 4A*OES | 4A*OES | 4A*OES | 4A*OES | 4A*OES | 4A*OES/MS | 4A*OES | 4A*OES | 4A*OES | 4A*OES | 4A*OES/MS | 4A*MS | 4A*OES | 4A*OES | 4A*OES | 4A*OES | 4A*OES |  |  | 2
3
| 1 | 1 | 9.05 | > 5 | > 5 | 8.13 | > 50000 | 9.17 | 9.25 | 9.47 | 8.6563 | 9.0716 | 9.4 | 9.06 | 8.37 | > 5 | 7.8 | > 50000 | 9.03 | 9.41 | 8.5 | 8.77 |  |  | 1
| 1 | 2 | 8.94 | > 5 | > 5 | 8.16 | > 50000 | 9.19 | 9.39 | 9.49 | 8.6685 | 9.1231 | 9.465 | 9.18 | 8.67 | > 5 | 7.7 | > 50000 | 8.97 | 9.4 | 8.5 | 9.25 |  |  | 0
| 1 | 3 | 8.87 | > 5 | > 5 | 8.34 | > 50000 | 9.2 | 9.83 | 9.29 | 8.4448 | 9.1821 | 9.46 | 9.14 | 9.01 | > 5 | 8.2 | > 50000 | 8.98 | 9.24 | 8.6 | 9.07 |  |  | 16
| 1 | 4 | 8.94 | > 5 | > 5 | 8.1 | > 50000 | 9.28 | 9.11 | 9.64 | 8.7784 | 9.4315 | 9.42 | 9.17 | 8.75 | > 5 | 7.6 | > 50000 | 9.12 | 9.27 | 8.6 | 9.14 |  |  | 9.0584
| 1 | 5 | 8.91 | > 5 | > 5 | 8.13 | > 50000 | 9 | 9.24 | 9.02 | 8.583 | 9.2342 | 9.45 | 9.13 | 8.54 | > 5 | 8.1 | > 50000 | 9.1 | 9.2 | 8.2 | 9.5 |  |  | 81
| 1 | 6 | 8.95 | > 5 | > 5 | 8.23 | > 50000 | 8.88 | 8.93 | 9.19 | 8.5441 | 9.1343 | 9.59 | 9.06 | 8.73 | > 5 | 8 | > 50000 | 9.1 | 9.01 | 8.8 | 9.12
| Mean |  | 8.9433 |  |  | 8.1817 |  | 9.12 | 9.2917 | 9.35 | 8.6125 | 9.1961 | 9.4642 | 9.1233 | 8.6783 |  | 7.9 |  | 9.05 | 9.255 | 8.5333 | 9.1417
| Median |  | 8.94 |  |  | 8.145 |  | 9.18 | 9.245 | 9.38 | 8.6197 | 9.1582 | 9.455 | 9.135 | 8.7 |  | 7.9 |  | 9.065 | 9.255 | 8.55 | 9.13
| Std Dev. |  | 0.059889 |  |  | 0.089312 |  | 0.14926 | 0.30584 | 0.22636 | 0.11512 | 0.12784 | 0.066514 | 0.052409 | 0.21545 |  | 0.23664 |  | 0.065727 | 0.14734 | 0.19664 | 0.23828
| Rel.Std.Dev. |  | 0.6696% |  |  | 1.092% |  | 1.637% | 3.292% | 2.421% | 1.337% | 1.39% | 0.7028% | 0.5744% | 2.483% |  | 2.995% |  | 0.7263% | 1.592% | 2.304% | 2.607%
| PDM3 |  | -1.271% |  |  | -9.679% |  | 0.6798% | 2.575% | 3.219% | -4.922% | 1.52% | 4.479% | 0.7166% | -4.196% |  | -12.79% |  | -0.09298% | 2.17% | -5.797% | 0.919%
| Z-Score (Absolute) |  | 0.67 | NA | NA | 3.58 | NA | 0 | 0.66 | 0.88 | 1.94 | 0.29 | 1.31 | 0.01 | 1.69 | NA | 4.66 | NA | 0.27 | 0.52 | 2.24 | 0.08
| Analytical results for Sb in OREAS 623 (Certified Value 27.6 ppm) | [23 empty] | Certified
Sb | Round | Replicate | Lab | Lab | Lab | Lab | Lab | Lab | Lab | Lab | Lab | Lab | Lab | Lab | Lab | Lab | Lab | Lab | Lab | Lab | Lab | Lab | Lab |  | 1
| No | No | 01 | 02 | 04 | 05 | 06 | 08 | 09 | 10 | 11 | 13 | 14 | 15 | 16 | 17 | 19 | 20 | 21 | 22 | 23 | 24 | 25 |  | ppm
|  |  | 4A*OES | 4A*OES/MS | 4A*OES/MS | 4A*MS | 4A*MS | 4A*OES | 4A*OES | 4A*OES | 4A*OES | 4A*OES/MS | 4A*MS | 4A*OES | 4A*MS | 4A*OES | 4A*OES/MS | 4A*MS | 4A*MS | 4A*MS | 4A*OES | 4A*OES | 4A*OES |  | 1
2
| 1 | 1 | < 50 | 29.256 | 27 | 30 | 27.9 | < 50 | 22 | 21 | < 50 | 25.6757 | 29.3 | 11.75 | 27.3 | < 50 | 28.8 | 29 | 26 | 17 | < 50 | 28 | < 50 |  | 1
| 1 | 2 | < 50 | 29.587 | 27.3 | 30.5 | 28.1 | < 50 | 22 | 21 | < 50 | 25.535 | 28.6 | 12.25 | 27.4 | < 50 | 28.4 | 27.9 | 21.5 | 19.2 | < 50 | 26 | < 50 |  | 0
| 1 | 3 | < 50 | 28.227 | 27.4 | 29.4 | 28 | < 50 | 18 | 21 | < 50 | 25.4276 | 28.6 | 13 | 27.5 | < 50 | 29 | 27.9 | 19.3 | 18.4 | < 50 | 27 | < 50 |  | 16
| 1 | 4 | < 50 | 29.42 | 27.1 | 30.5 | 28.1 | < 50 | 15 | 21 | < 50 | 25.6718 | 29.1 | 12.75 | 27.6 | < 50 | 31 | 26.2 | 24.9 | 18.8 | < 50 | 26 | < 50 |  | 27.6181
| 1 | 5 | < 50 | 29.188 | 27.8 | 30.3 | 26.9 | < 50 | 23 | 21 | < 50 | 25.7754 | 29.3 | 11.25 | 26.5 | < 50 | 28.6 | 28.3 | 22.6 | 18.6 | < 50 | 24 | < 50 |  | 82
| 1 | 6 | < 50 | 28.726 | 26.8 | 28.7 | 28.5 | < 50 | 17 | 20 | < 50 | 25.808 | 29.7 | 8 | 26.9 | < 50 | 30.2 | 28.4 | 23 | 18 | < 50 | 28 | < 50
| Mean |  |  | 29.0673 | 27.2333 | 29.9 | 27.9167 |  | 19.5 | 20.8333 |  | 25.6489 | 29.1 | 11.5 | 27.2 |  | 29.3333 | 27.95 | 22.8833 | 18.3333 |  | 26.5
| Median |  |  | 29.222 | 27.2 | 30.15 | 28.05 |  | 20 | 21 |  | 25.6737 | 29.2 | 12 | 27.35 |  | 28.9 | 28.1 | 22.8 | 18.5 |  | 26.5
| Std Dev. |  |  | 0.50344 | 0.35024 | 0.71833 | 0.53821 |  | 3.2711 | 0.40825 |  | 0.14459 | 0.43359 | 1.8303 | 0.41952 |  | 1.0328 | 0.94816 | 2.3928 | 0.76594 |  | 1.5166
| Rel.Std.Dev. |  |  | 1.732% | 1.286% | 2.402% | 1.928% |  | 16.77% | 1.96% |  | 0.5637% | 1.49% | 15.92% | 1.542% |  | 3.521% | 3.392% | 10.46% | 4.178% |  | 5.723%
| PDM3 |  |  | 5.247% | -1.393% | 8.262% | 1.081% |  | -29.39% | -24.57% |  | -7.13% | 5.366% | -58.36% | -1.514% |  | 6.21% | 1.202% | -17.14% | -33.62% |  | -4.049%
| Z-Score (Absolute) |  | NA | 0.66 | 0.01 | 0.96 | 0.25 | NA | 2.73 | 2.26 | NA | 0.55 | 0.67 | 5.32 | 0 | NA | 0.76 | 0.39 | 1.28 | 3.15 | NA | 0.25 | NA
| Analytical results for Sc in OREAS 623 (Certified Value 8.32 ppm) | [23 empty] | Certified
Sc | Round | Replicate | Lab | Lab | Lab | Lab | Lab | Lab | Lab | Lab | Lab | Lab | Lab | Lab | Lab | Lab | Lab | Lab | Lab | Lab | Lab | Lab | Lab | Lab | 1
| No | No | 01 | 02 | 04 | 05 | 06 | 08 | 09 | 10 | 11 | 12 | 13 | 14 | 15 | 16 | 17 | 19 | 20 | 21 | 22 | 23 | 24 | 25 | ppm
|  |  | 4A*OES | 4A*OES/MS | 4A*OES/MS | 4A*OES | 4A*MS | 4A*OES | 4A*OES | 4A*OES | 4A*OES | 4A*OES | 4A*OES/MS | 4A*OES | 4A*OES | 4A*OES | 4A*OES | 4A*OES/MS | 4A*MS | 4A*OES | 4A*OES | 4A*OES | 4A*OES | 4A*OES | 2
2
| 1 | 1 | 10 | 6.49 | 7.3 | 8 | 7.5 | 10 | < 5 | 7 | 10 | 8 | 7.9726 | 7 | < 5 | 7 | 10 | 6.5 | 8 | 7.8 | 7 | 10 | 10 | 10 | 1
| 1 | 2 | 10 | 6.63 | 7.2 | 8 | 7.4 | 10 | < 5 | 7 | 10 | 7 | 7.6568 | 8 | < 5 | 7 | 10 | 6.6 | 8 | 7.3 | 7 | 10 | 10 | 10 | 0
| 1 | 3 | 10 | 6.49 | 7.3 | 8 | 7.3 | 10 | < 5 | 7 | 10 | 7 | 7.9326 | 7 | < 5 | 7 | 10 | 6.5 | 8 | 8.2 | 7 | 10 | 10 | 10 | 16
| 1 | 4 | 10 | 6.78 | 7.3 | 8 | 7.4 | 10 | < 5 | 7 | 10 | 8 | 7.8066 | 8 | < 5 | 7 | 10 | 6.6 | 8 | 9.2 | 7 | 10 | 10 | 10 | 8.3191
| 1 | 5 | 10 | 6.84 | 7.4 | 8 | 7.2 | 10 | < 5 | 7 | 10 | 8 | 7.9406 | 8 | < 5 | 7 | 10 | 6.6 | 8 | 8.7 | 7 | 10 | 10 | 10 | 83
| 1 | 6 | 10 | 6.71 | 7.1 | 8 | 7.6 | 10 | < 5 | 7 | 10 | 7 | 7.8924 | 8 | < 5 | 7 | 10 | 6.7 | 8 | 8.2 | 7 | 10 | 11 | 10
| Mean |  | 10 | 6.6567 | 7.2667 | 8 | 7.4 | 10 |  | 7 | 10 | 7.5 | 7.8669 | 7.6667 |  | 7 | 10 | 6.5833 | 8 | 8.2333 | 7 | 10 | 10.1667 | 10
| Median |  | 10 | 6.67 | 7.3 | 8 | 7.4 | 10 |  | 7 | 10 | 7.5 | 7.9125 | 8 |  | 7 | 10 | 6.6 | 8 | 8.2 | 7 | 10 | 10 | 10
| Std Dev. |  | 0 | 0.14692 | 0.10328 | 0 | 0.14142 | 0 |  | 0 | 0 | 0.54772 | 0.11779 | 0.5164 |  | 0 | 0 | 0.075277 | 0 | 0.66533 | 0 | 0 | 0.40825 | 0
| Rel.Std.Dev. |  | 0% | 2.207% | 1.421% | 0% | 1.911% | 0% |  | 0% | 0% | 7.303% | 1.497% | 6.736% |  | 0% | 0% | 1.143% | 0% | 8.081% | 0% | 0% | 4.016% | 0%
| PDM3 |  | 20.21% | -19.98% | -12.65% | -3.836% | -11.05% | 20.21% |  | -15.86% | 20.21% | -9.846% | -5.436% | -7.843% |  | -15.86% | 20.21% | -20.86% | -3.836% | -1.031% | -15.86% | 20.21% | 22.21% | 20.21%
| Z-Score (Absolute) |  | 1.45 | 0.92 | 0.49 | 0.03 | 0.39 | 1.45 | NA | 0.67 | 1.45 | 0.32 | 0.03 | 0.2 | NA | 0.67 | 1.45 | 0.97 | 0.03 | 0.2 | 0.67 | 1.45 | 1.56 | 1.45
| Analytical results for Se in OREAS 623 (Certified Value 18.7 ppm) | [23 empty] | Certified
Se | Round | Replicate | 01: Lab; 02: Lab; 04: Lab; 05: Lab; 06: Lab; 08: Lab; 09: Lab; 10: Lab; 11: Lab; 12: Lab; 13: Lab; 14: Lab; 15: Lab | 1
| No | No | 01: 02; 02: 04; 04: 05; 05: 06; 06: 09; 08: 13; 09: 14; 10: 15; 11: 16; 12: 19; 13: 20; 14: 21; 15: 22 | ppm
|  |  | 01: 4A*OES/MS; 02: 4A*OES/MS; 04: 4A*MS; 05: 4A*MS; 06: 4A*OES; 08: 4A*OES/MS; 09: 4A*MS; 10: 4A*OES; 11: 4A*MS; 12: 4A*OES/MS; 13: 4A*MS; 14: 4A*MS; 15: 4A*MS | 1
2
| 1 | 1 | 01: 18.611; 02: 17; 04: 19.5; 05: 19; 06: 103; 08: 20.5459; 09: 22; 10: 15.5; 11: 17; 12: 19; 13: 20; 14: 17; 15: 20 | 1
| 1 | 2 | 01: 16.163; 02: 18; 04: 20.6; 05: 19; 06: 97; 08: 19.8344; 09: 20; 10: 15; 11: 17; 12: 18; 13: 21; 14: 18; 15: 15 | 10
| 1 | 3 | 01: 17.899; 02: 17; 04: 18.6; 05: 19; 06: 82; 08: 19.6548; 09: 22; 10: 15.75; 11: 18; 12: 19; 13: 22; 14: 18; 15: 15 | 16
| 1 | 4 | 01: 18.484; 02: 19; 04: 18.7; 05: 19; 06: 93; 08: 20.0728; 09: 21; 10: 15.5; 11: 17; 12: 20; 13: 20; 14: 19; 15: 20 | 18.6618
| 1 | 5 | 01: 16.846; 02: 17; 04: 17.7; 05: 18; 06: 109; 08: 20.1227; 09: 23; 10: 15.5; 11: 19; 12: 18; 13: 22; 14: 17; 15: 20 | 84
| 1 | 6 | 01: 18.677; 02: 20; 04: 18.1; 05: 21; 06: 110; 08: 20.4896; 09: 19; 10: 16; 11: 18; 12: 20; 13: 21; 14: 17; 15: 20
| Mean |  | 01: 17.78; 02: 18; 04: 18.8667; 05: 19.1667; 06: 99; 08: 20.12; 09: 21.1667; 10: 15.5417; 11: 17.6667; 12: 19; 13: 21; 14: 17.6667; 15: 18.3333
| Median |  | 01: 18.1915; 02: 17.5; 04: 18.65; 05: 19; 06: 100; 08: 20.0977; 09: 21.5; 10: 15.5; 11: 17.5; 12: 19; 13: 21; 14: 17.5; 15: 20
| Std Dev. |  | 01: 1.048; 02: 1.2649; 04: 1.0443; 05: 0.98319; 06: 10.6395; 08: 0.35164; 09: 1.472; 10: 0.33229; 11: 0.8165; 12: 0.89443; 13: 0.89443; 14: 0.8165; 15: 2.582
| Rel.Std.Dev. |  | 01: 5.895%; 02: 7.027%; 04: 5.535%; 05: 5.13%; 06: 10.75%; 08: 1.748%; 09: 6.954%; 10: 2.138%; 11: 4.622%; 12: 4.708%; 13: 4.259%; 14: 4.622%; 15: 14.08%
| PDM3 |  | 01: -4.725%; 02: -3.546%; 04: 1.098%; 05: 2.705%; 06: 430.5%; 08: 7.814%; 09: 13.42%; 10: -16.72%; 11: -5.333%; 12: 1.812%; 13: 12.53%; 14: -5.333%; 15: -1.76%
| Z-Score (Absolute) |  | 01: 0.61; 02: 0.48; 04: 0.04; 05: 0; 06: 47.72; 08: 0.79; 09: 1.41; 10: 1.94; 11: 0.67; 12: 0.12; 13: 1.31; 14: 0.67; 15: 0.28
| Analytical results for Sm in OREAS 623 (Indicative Value 4.86 ppm) | [23 empty] | Indicative
Sm | Round | Replicate | 01: Lab; 02: Lab; 04: Lab; 05: Lab | 1
| No | No | 01: 05; 02: 13; 04: 21; 05: 22 | ppm
|  |  | 01: 4A*MS; 02: 4A*OES/MS; 04: 4A*MS; 05: 4A*MS | 2
2
| 1 | 1 | 01: 4.2; 02: 4.7296; 04: 4.8; 05: 4.75 | 1
| 1 | 2 | 01: 3.9; 02: 4.6728; 04: 4.9; 05: 4.85 | 11
| 1 | 3 | 01: 4.1; 02: 4.7925; 04: 4.9; 05: 4.8 | 16
| 1 | 4 | 01: 4.3; 02: 4.9316; 04: 5.1; 05: 5.05 | 4.8595
| 1 | 5 | 01: 4.1; 02: 5.1438; 04: 4.7; 05: 4.85 | 21
| 1 | 6 | 01: 4.2; 02: 5.0011; 04: 4.8; 05: 4.7
| Mean |  | 01: 4.1333; 02: 4.8786; 04: 4.8667; 05: 4.8333
| Median |  | 01: 4.15; 02: 4.8621; 04: 4.85; 05: 4.825
| Std Dev. |  | 01: 0.13663; 02: 0.17896; 04: 0.13663; 05: 0.12111
| Rel.Std.Dev. |  | 01: 3.305%; 02: 3.668%; 04: 2.807%; 05: 2.506%
| PDM3 |  | 01: -14.94%; 02: 0.392%; 04: 0.147%; 05: -0.539%
| Z-Score (Absolute) |  | 01: 21.36; 02: 0.85; 04: 0.5; 05: 0.5
| Analytical results for Sn in OREAS 623 (Certified Value 5.94 ppm) | [23 empty] | Certified
Sn | Round | Replicate | Lab | Lab | Lab | Lab | Lab | Lab | Lab | Lab | Lab | Lab | Lab | Lab | Lab | Lab | Lab | [7 empty] | 1
| No | No | 02 | 04 | 05 | 06 | 09 | 10 | 13 | 14 | 15 | 16 | 19 | 20 | 21 | 22 | 24 | [7 empty] | ppm
|  |  | 4A*OES/MS | 4A*OES/MS | 4A*MS | 4A*MS | 4A*OES | 4A*OES | 4A*OES/MS | 4A*MS | 4A*OES | 4A*MS | 4A*OES/MS | 4A*MS | 4A*MS | 4A*MS | 4A*OES | [7 empty] | 2
3
| 1 | 1 | 5.954 | 5.7 | 5.8 | 6 | < 20 | 6 | 5.5969 | 6.1 | < 5 | 6.2 | 6 | 5.5 | 5.7 | 6 | 5 | [7 empty] | 1
| 1 | 2 | 5.708 | 5.7 | 5.58 | 6 | < 20 | 6 | 5.7317 | 6.1 | < 5 | 6.8 | 6.1 | 5.6 | 6 | 7 | 5 | [7 empty] | 5
| 1 | 3 | 5.697 | 5.7 | 5.44 | 6 | < 20 | 6 | 5.8818 | 6.1 | < 5 | 6.3 | 6 | 6.1 | 5.9 | 6 | 3 | [7 empty] | 16
| 1 | 4 | 5.958 | 6.1 | 5.47 | 6 | < 20 | 7 | 5.7969 | 6.2 | < 5 | 6.5 | 6.5 | 5.7 | 6.2 | 6 | 5 | [7 empty] | 5.9365
| 1 | 5 | 5.718 | 5.8 | 5.33 | 5.9 | < 20 | 6 | 5.7202 | 6.2 | < 5 | 6.2 | 5.9 | 6.2 | 5.6 | 9 | 7 | [7 empty] | 85
| 1 | 6 | 5.884 | 6.5 | 5.59 | 6.2 | < 20 | 6 | 5.8708 | 5.9 | < 5 | 6.1 | 6.2 | 6.2 | 5.7 | 6 | 5
| Mean |  | 01: 5.8198; 02: 5.9167; 04: 5.535; 05: 6.0167; 08: 6.1667; 09: 5.7664; 10: 6.1; 12: 6.35; 13: 6.1167; 14: 5.8833; 15: 5.85; 16: 6.6667; 17: 5
| Median |  | 01: 5.801; 02: 5.75; 04: 5.525; 05: 6; 08: 6; 09: 5.7643; 10: 6.1; 12: 6.25; 13: 6.05; 14: 5.9; 15: 5.8; 16: 6; 17: 5
| Std Dev. |  | 01: 0.12584; 02: 0.32506; 04: 0.16159; 05: 0.098319; 08: 0.40825; 09: 0.10696; 10: 0.10954; 12: 0.25884; 13: 0.2137; 14: 0.31885; 15: 0.22583; 16: 1.2111; 17: 1.2649
| Rel.Std.Dev. |  | 01: 2.162%; 02: 5.494%; 04: 2.919%; 05: 1.634%; 08: 6.62%; 09: 1.855%; 10: 1.796%; 12: 4.076%; 13: 3.494%; 14: 5.42%; 15: 3.86%; 16: 18.17%; 17: 25.3%
| PDM3 |  | 01: -1.965%; 02: -0.3339%; 04: -6.763%; 05: 1.351%; 08: 3.877%; 09: -2.865%; 10: 2.754%; 12: 6.966%; 13: 3.035%; 14: -0.8954%; 15: -1.457%; 16: 12.3%; 17: -15.78%
| Z-Score (Absolute) |  | 0.37 | 0.48 | 2.01 | 0.77 | NA | 0.67 | 0.67 | 1.25 | NA | 2.69 | 1.35 | 0 | 0.19 | 0.67 | 5.09
| Analytical results for Sr in OREAS 623 (Certified Value 80 ppm) | [23 empty] | Certified
Sr | Round | Replicate | Lab | Lab | Lab | Lab | Lab | Lab | Lab | Lab | Lab | Lab | Lab | Lab | Lab | Lab | Lab | Lab | Lab | Lab | Lab | Lab | Lab |  | 1
| No | No | 01 | 02 | 04 | 05 | 06 | 08 | 09 | 10 | 11 | 13 | 14 | 15 | 16 | 17 | 19 | 20 | 21 | 22 | 23 | 24 | 25 |  | ppm
|  |  | 4A*OES | 4A*OES/MS | 4A*OES/MS | 4A*MS | 4A*MS | 4A*OES | 4A*OES | 4A*OES | 4A*OES | 4A*OES/MS | 4A*MS | 4A*OES | 4A*MS | 4A*OES | 4A*OES/MS | 4A*MS | 4A*OES | 4A*MS | 4A*OES | 4A*OES | 4A*OES |  | 0
1
| 1 | 1 | 80 | 77.759 | 66.5 | 61.8 | 81.9 | 90 | 83 | 85 | 70 | 85.0319 | 81.3 | 116 | 83.8 | 80 | 86.9 | 66 | 89 | 88 | 80 | 64 | 70 |  | 1
| 1 | 2 | 70 | 76.186 | 66.2 | 55.2 | 82.4 | 90 | 84 | 85 | 70 | 84.9127 | 84.4 | 114.5 | 84.5 | 80 | 86.7 | 68 | 92 | 86.5 | 80 | 67 | 80 |  | 0
| 1 | 3 | 70 | 69.082 | 68.1 | 70.4 | 81.6 | 90 | 77 | 85 | 70 | 86.0779 | 86.1 | 117 | 82.8 | 80 | 86.2 | 72 | 90 | 89 | 80 | 67 | 80 |  | 16
| 1 | 4 | 80 | 73.615 | 65.2 | 63 | 81.2 | 80 | 77 | 83 | 70 | 86.4949 | 84.8 | 117 | 85.3 | 80 | 84.4 | 72 | 92 | 87.5 | 80 | 66 | 80 |  | 79.818
| 1 | 5 | 70 | 71.98 | 68.1 | 62.4 | 79.2 | 90 | 83 | 84 | 70 | 86.9679 | 87.3 | 116 | 81 | 80 | 88.9 | 70 | 93 | 87 | 80 | 68 | 80 |  | 86
| 1 | 6 | 80 | 73.12 | 64.2 | 62.5 | 83.8 | 80 | 85 | 85 | 70 | 86.823 | 85.1 | 120 | 84.2 | 80 | 87.6 | 71 | 96 | 86.5 | 80 | 68 | 80
| Mean |  | 75 | 73.6237 | 66.3833 | 62.55 | 81.6833 | 86.6667 | 81.5 | 84.5 | 70 | 86.0514 | 84.8333 | 116.75 | 83.6 | 80 | 86.7833 | 69.8333 | 92 | 87.4167 | 80 | 66.6667 | 78.3333
| Median |  | 75 | 73.3675 | 66.35 | 62.45 | 81.75 | 90 | 83 | 85 | 70 | 86.2864 | 84.95 | 116.5 | 84 | 80 | 86.8 | 70.5 | 92 | 87.25 | 80 | 67 | 80
| Std Dev. |  | 5.4772 | 3.074 | 1.5562 | 4.8257 | 1.5132 | 5.164 | 3.5637 | 0.83666 | 0 | 0.89092 | 2.0216 | 1.8371 | 1.5166 | 0 | 1.4959 | 2.4014 | 2.4495 | 0.9704 | 0 | 1.5055 | 4.0825
| Rel.Std.Dev. |  | 7.303% | 4.175% | 2.344% | 7.715% | 1.852% | 5.958% | 4.373% | 0.9901% | 0% | 1.035% | 2.383% | 1.574% | 1.814% | 0% | 1.724% | 3.439% | 2.662% | 1.11% | 0% | 2.258% | 5.212%
| PDM3 |  | -6.036% | -7.761% | -16.83% | -21.63% | 2.337% | 8.58% | 2.107% | 5.866% | -12.3% | 7.81% | 6.283% | 46.27% | 4.738% | 0.228% | 8.727% | -12.51% | 15.26% | 9.52% | 0.228% | -16.48% | -1.86%
| Z-Score (Absolute) |  | 0.83 | 1.01 | 1.93 | 2.42 | 0.02 | 0.66 | 0 | 0.38 | 1.47 | 0.58 | 0.43 | 4.5 | 0.27 | 0.19 | 0.67 | 1.49 | 1.34 | 0.76 | 0.19 | 1.89 | 0.19
| Analytical results for Ta in OREAS 623 (Certified Value < 1 ppm) | [23 empty] | Certified
Ta | Round | Replicate | 01: Lab; 02: Lab; 04: Lab; 05: Lab; 06: Lab; 08: Lab; 09: Lab; 10: Lab; 11: Lab; 13: Lab |  | 1
| No | No | 01: 02; 02: 04; 04: 05; 05: 06; 06: 13; 08: 14; 09: 16; 10: 20; 11: 21; 13: 22 |  | ppm
|  |  | 01: 4A*OES/MS; 02: 4A*OES/MS; 04: 4A*MS; 05: 4A*MS; 06: 4A*OES/MS; 08: 4A*MS; 09: 4A*MS; 10: 4A*MS; 11: 4A*MS; 13: 4A*MS |  | 2
2
| 1 | 1 | 01: 0.65; 02: 0.83; 04: 0.5; 05: 0.95; 06: 0.89518; 08: 0.6; 09: 0.99; 10: 0.6; 11: 1.01; 13: 0.7 |  | 1
| 1 | 2 | 01: 0.693; 02: 0.84; 04: 0.6; 05: 0.95; 06: 0.92645; 08: 0.61; 09: 0.97; 10: 0.6; 11: 1.06; 13: 0.6 |  | 6
| 1 | 3 | 01: 0.687; 02: 0.87; 04: 0.5; 05: 0.98; 06: 0.99332; 08: 0.62; 09: 0.97; 10: 0.6; 11: 1.02; 13: 0.6 |  | 16
| 1 | 4 | 01: 0.677; 02: 0.84; 04: 0.5; 05: 0.92; 06: 0.94689; 08: 0.61; 09: 0.97; 10: 0.5; 11: 0.96; 13: 0.7 |  | < 1
| 1 | 5 | 01: 0.717; 02: 0.88; 04: 0.5; 05: 0.89; 06: 0.93759; 08: 0.65; 09: 0.97; 10: 0.6; 11: 0.94; 13: 0.6 |  | 87
| 1 | 6 | 01: 0.679; 02: 0.83; 04: 0.6; 05: 0.95; 06: 0.95195; 08: 0.61; 09: 0.94; 10: 0.6; 11: 0.94; 13: 0.6
| Mean |  | 01: 0.68383; 02: 0.84833; 04: 0.53333; 05: 0.94; 06: 0.9419; 08: 0.61667; 09: 0.96833; 10: 0.58333; 11: 0.98833; 13: 0.63333
| Median |  | 01: 0.683; 02: 0.84; 04: 0.5; 05: 0.95; 06: 0.94224; 08: 0.61; 09: 0.97; 10: 0.6; 11: 0.985; 13: 0.6
| Std Dev. |  | 01: 0.021949; 02: 0.02137; 04: 0.05164; 05: 0.030984; 06: 0.032279; 08: 0.017512; 09: 0.016021; 10: 0.040825; 11: 0.04916; 13: 0.05164
| Rel.Std.Dev. |  | 01: 3.21%; 02: 2.519%; 04: 9.682%; 05: 3.296%; 06: 3.427%; 08: 2.84%; 09: 1.654%; 10: 6.999%; 11: 4.974%; 13: 8.154%
PDM3
| Z-Score (Absolute) |  | 01: 0.32; 02: 0.32; 04: 0.9; 05: 0.67; 06: 0.68; 08: 0.6; 09: 0.78; 10: 0.7; 11: 0.86; 13: 0.51
| Analytical results for Tb in OREAS 623 (Certified Value 0.53 ppm) | [23 empty] | Certified
Tb | Round | Replicate | 01: Lab; 02: Lab; 04: Lab; 05: Lab; 06: Lab; 08: Lab; 09: Lab; 10: Lab |  | 1
| No | No | 01: 02; 02: 04; 04: 05; 05: 06; 06: 13; 08: 19; 09: 21; 10: 22 |  | ppm
|  |  | 01: 4A*OES/MS; 02: 4A*OES/MS; 04: 4A*MS; 05: 4A*MS; 06: 4A*OES/MS; 08: 4A*OES/MS; 09: 4A*MS; 10: 4A*MS |  | 2
2
| 1 | 1 | 01: 0.447; 02: 0.53; 04: 0.5; 05: 0.35; 06: 0.50236; 08: 0.48; 09: 0.62; 10: 0.54 |  | 1
| 1 | 2 | 01: 0.459; 02: 0.55; 04: 0.5; 05: 0.36; 06: 0.51957; 08: 0.47; 09: 0.65; 10: 0.54 |  | 7
| 1 | 3 | 01: 0.463; 02: 0.56; 04: 0.5; 05: 0.35; 06: 0.52596; 08: 0.47; 09: 0.62; 10: 0.54 |  | 16
| 1 | 4 | 01: 0.462; 02: 0.54; 04: 0.5; 05: 0.36; 06: 0.53003; 08: 0.5; 09: 0.64; 10: 0.56 |  | 0.52846
| 1 | 5 | 01: 0.482; 02: 0.57; 04: 0.5; 05: 0.35; 06: 0.54461; 08: 0.47; 09: 0.6; 10: 0.58 |  | 88
| 1 | 6 | 01: 0.452; 02: 0.55; 04: 0.5; 05: 0.37; 06: 0.54798; 08: 0.49; 09: 0.61; 10: 0.58
| Mean |  | 01: 0.46083; 02: 0.55; 04: 0.5; 05: 0.35667; 06: 0.52842; 08: 0.48; 09: 0.62333; 10: 0.55667
| Median |  | 01: 0.4605; 02: 0.55; 04: 0.5; 05: 0.355; 06: 0.52799; 08: 0.475; 09: 0.62; 10: 0.55
| Std Dev. |  | 01: 0.012057; 02: 0.014142; 04: 0; 05: 0.008165; 06: 0.016798; 08: 0.012649; 09: 0.018619; 10: 0.019664
| Rel.Std.Dev. |  | 01: 2.616%; 02: 2.571%; 04: 0%; 05: 2.289%; 06: 3.179%; 08: 2.635%; 09: 2.987%; 10: 3.532%
| PDM3 |  | 01: -12.8%; 02: 4.075%; 04: -5.386%; 05: -32.51%; 06: -0.008989%; 08: -9.171%; 09: 17.95%; 10: 5.337%
| Z-Score (Absolute) |  | 01: 0.92; 02: 0.62; 04: 0.24; 05: 2.72; 06: 0.24; 08: 0.59; 09: 1.88; 10: 0.73
| Analytical results for Te in OREAS 623 (Certified Value 0.58 ppm) | [23 empty] | Certified
Te | Round | Replicate | 01: Lab; 02: Lab; 04: Lab; 05: Lab; 06: Lab; 08: Lab; 09: Lab; 10: Lab; 11: Lab; 13: Lab; 14: Lab; 15: Lab |  | 1
| No | No | 01: 02; 02: 04; 04: 05; 05: 06; 06: 10; 08: 13; 09: 14; 10: 16; 11: 19; 13: 20; 14: 21; 15: 22 |  | ppm
|  |  | 01: 4A*OES/MS; 02: 4A*OES/MS; 04: 4A*MS; 05: 4A*MS; 06: 4A*OES; 08: 4A*OES/MS; 09: 4A*MS; 10: 4A*MS; 11: 4A*OES/MS; 13: 4A*MS; 14: 4A*MS; 15: 4A*MS |  | 2
2
| 1 | 1 | 01: 0.525; 02: 0.62; 04: 0.6; 05: 0.5; 06: < 5; 08: 0.49827; 09: 0.6; 10: 0.5; 11: 0.56; 13: 0.8; 14: 0.5; 15: 0.6 |  | 1
| 1 | 2 | 01: 0.581; 02: 0.63; 04: 1; 05: 0.5; 06: < 5; 08: 0.51503; 09: 0.6; 10: 0.4; 11: 0.58; 13: 0.6; 14: 0.5; 15: 0.6 |  | 8
| 1 | 3 | 01: 0.625; 02: 0.65; 04: 0.8; 05: 0.5; 06: < 5; 08: 0.51587; 09: 0.6; 10: 0.5; 11: 0.57; 13: 0.6; 14: 0.6; 15: 0.6 |  | 16
| 1 | 4 | 01: 0.588; 02: 0.56; 04: 0.6; 05: 0.6; 06: < 5; 08: 0.50279; 09: 0.7; 10: 0.5; 11: 0.63; 13: 0.5; 14: 0.7; 15: 0.6 |  | 0.582
| 1 | 5 | 01: 0.592; 02: 0.6; 04: 0.8; 05: 0.5; 06: < 5; 08: 0.53199; 09: 0.7; 10: 0.5; 11: 0.54; 13: 0.7; 14: 0.6; 15: 0.6 |  | 89
| 1 | 6 | 01: 0.621; 02: 0.64; 04: 0.8; 05: 0.6; 06: < 5; 08: 0.51386; 09: 0.6; 10: 0.5; 11: 0.63; 13: 0.8; 14: 0.7; 15: 0.6
| Mean |  | 01: 0.58867; 02: 0.61667; 04: 0.76667; 05: 0.53333; 08: 0.51297; 09: 0.63333; 10: 0.48333; 11: 0.585; 13: 0.66667; 14: 0.6; 15: 0.6
| Median |  | 01: 0.59; 02: 0.625; 04: 0.8; 05: 0.5; 08: 0.51444; 09: 0.6; 10: 0.5; 11: 0.575; 13: 0.65; 14: 0.6; 15: 0.6
| Std Dev. |  | 01: 0.036026; 02: 0.03266; 04: 0.15055; 05: 0.05164; 08: 0.011791; 09: 0.05164; 10: 0.040825; 11: 0.037283; 13: 0.12111; 14: 0.089443; 15: 0
| Rel.Std.Dev. |  | 01: 6.12%; 02: 5.296%; 04: 19.64%; 05: 9.682%; 08: 2.299%; 09: 8.154%; 10: 8.447%; 11: 6.373%; 13: 18.17%; 14: 14.91%; 15: 0%
| PDM3 |  | 01: 1.146%; 02: 5.957%; 04: 31.73%; 05: -8.361%; 08: -11.86%; 09: 8.821%; 10: -16.95%; 11: 0.516%; 13: 14.55%; 14: 3.093%; 15: 3.093%
| Z-Score (Absolute) |  | 01: 0.23; 02: 0.34; 04: 3.37; 05: 1.35; 06: NA; 08: 1.76; 09: 0.67; 10: 2.36; 11: 0.3; 13: 1.35; 14: 0; 15: 0
| Analytical results for Th in OREAS 623 (Certified Value 6.4 ppm) | [23 empty] | Certified
Th | Round | Replicate | Lab | Lab | Lab | Lab | Lab | Lab | Lab | Lab | Lab | Lab | Lab | Lab | Lab | Lab | Lab | Lab | Lab | Lab | Lab |  |  |  | 1
| No | No | 01 | 02 | 04 | 05 | 06 | 08 | 09 | 11 | 13 | 14 | 16 | 17 | 19 | 20 | 21 | 22 | 23 | 24 | 25 |  |  |  | ppm
|  |  | 4A*OES | 4A*OES/MS | 4A*OES/MS | 4A*MS | 4A*MS | 4A*OES | 4A*OES | 4A*OES | 4A*OES/MS | 4A*MS | 4A*MS | 4A*OES | 4A*OES/MS | 4A*MS | 4A*MS | 4A*MS | 4A*OES | 4A*OES | 4A*OES |  |  |  | 2
2
| 1 | 1 | < 50 | 6.411 | 5.7 | 4.6 | 5.46 | < 50 | < 20 | < 50 | 6.5372 | 6.82 | 7.03 | < 50 | 7.2 | 6.1 | 7.35 | 6.7 | < 50 | 11 | < 50 |  |  |  | 1
| 1 | 2 | < 50 | 6.477 | 5.5 | 5.2 | 5.64 | < 50 | < 20 | < 50 | 6.569 | 7.29 | 6.89 | < 50 | 7 | 5.6 | 7.37 | 6.8 | < 50 | 11 | < 50 |  |  |  | 0
| 1 | 3 | < 50 | 6.712 | 5.5 | 5.3 | 5.58 | < 50 | < 20 | < 50 | 6.5752 | 6.99 | 6.86 | < 50 | 7.3 | 6 | 7.34 | 7 | < 50 | 10 | < 50 |  |  |  | 16
| 1 | 4 | < 50 | 6.405 | 5.6 | 4.4 | 5.54 | < 50 | < 20 | < 50 | 6.6531 | 6.83 | 6.77 | < 50 | 7.5 | 5.6 | 7.86 | 6.9 | < 50 | 11 | < 50 |  |  |  | 6.4021
| 1 | 5 | < 50 | 7.051 | 6.1 | 4.1 | 5.33 | < 50 | < 20 | < 50 | 6.5487 | 7.2 | 6.9 | < 50 | 7.1 | 6 | 7.69 | 7 | < 50 | 11 | < 50 |  |  |  | 90
| 1 | 6 | < 50 | 6.358 | 5.9 | 4.2 | 5.63 | < 50 | < 20 | < 50 | 6.6317 | 7.07 | 6.81 | < 50 | 7.4 | 6 | 7.64 | 7 | < 50 | 11 | < 50
| Mean |  | 02: 6.569; 04: 5.7167; 05: 4.6333; 06: 5.53; 11: 6.5858; 13: 7.0333; 14: 6.8767; 16: 7.25; 17: 5.8833; 19: 7.5417; 20: 6.9; 22: 10.8333
| Median |  | 02: 6.444; 04: 5.65; 05: 4.5; 06: 5.56; 11: 6.5721; 13: 7.03; 14: 6.875; 16: 7.25; 17: 6; 19: 7.505; 20: 6.95; 22: 11
| Std Dev. |  | 02: 0.26744; 04: 0.24014; 05: 0.50859; 06: 0.11798; 11: 0.046387; 13: 0.19169; 14: 0.089815; 16: 0.18708; 17: 0.22286; 19: 0.21904; 20: 0.12649; 22: 0.40825
| Rel.Std.Dev. |  | 02: 4.071%; 04: 4.201%; 05: 10.98%; 06: 2.134%; 11: 0.7044%; 13: 2.726%; 14: 1.306%; 16: 2.58%; 17: 3.788%; 19: 2.904%; 20: 1.833%; 22: 3.768%
| PDM3 |  | 02: 2.607%; 04: -10.71%; 05: -27.63%; 06: -13.62%; 11: 2.869%; 13: 9.859%; 14: 7.412%; 16: 13.24%; 17: -8.103%; 19: 17.8%; 20: 7.777%; 22: 69.21%
| Z-Score (Absolute) |  | NA | 0.26 | 1.03 | 2.13 | 1.22 | NA | NA | NA | 0.15 | 0.31 | 0.15 | NA | 0.53 | 0.86 | 0.82 | 0.17 | NA | 4.16 | NA
| Analytical results for Ti in OREAS 623 (Certified Value 0.139 wt.%) | [23 empty] | Certified
Ti | Round | Replicate | Lab | Lab | Lab | Lab | Lab | Lab | Lab | Lab | Lab | Lab | Lab | Lab | Lab | Lab | Lab | Lab | Lab | Lab | Lab | Lab | Lab | Lab | 1
| No | No | 01 | 02 | 04 | 05 | 06 | 08 | 09 | 10 | 11 | 12 | 13 | 14 | 15 | 16 | 17 | 19 | 20 | 21 | 22 | 23 | 24 | 25 | wt.%
|  |  | 4A*OES | 4A*OES/MS | 4A*OES/MS | 4A*OES | 4A*OES | 4A*OES | 4A*OES | 4A*OES | 4A*OES | 4A*OES | 4A*OES/MS | 4A*OES | 4A*OES | 4A*OES | 4A*OES | 4A*OES/MS | 4A*MS | 4A*OES | 4A*OES | 4A*OES | 4A*OES | 4A*OES | 3
3
| 1 | 1 | 0.14 | 0.125 | 0.11 | 0.16 | 0.11 | 0.14 | 0.14 | 0.1417 | 0.12 | 0.16 | 0.14519 | 0.1266 | 0.12 | 0.14 | 0.13 | 0.13 | 0.138 | 0.144 | 0.15 | 0.15 | 0.12 | 0.13 | 1
| 1 | 2 | 0.13 | 0.127 | 0.11 | 0.16 | 0.096 | 0.14 | 0.15 | 0.1397 | 0.12 | 0.15 | 0.14532 | 0.1365 | 0.12 | 0.139 | 0.13 | 0.13 | 0.135 | 0.145 | 0.14 | 0.15 | 0.13 | 0.14 | 0
| 1 | 3 | 0.14 | 0.122 | 0.11 | 0.17 | 0.107 | 0.14 | 0.13 | 0.1377 | 0.12 | 0.16 | 0.1548 | 0.1373 | 0.125 | 0.144 | 0.13 | 0.13 | 0.138 | 0.146 | 0.15 | 0.14 | 0.13 | 0.14 | 16
| 1 | 4 | 0.14 | 0.121 | 0.11 | 0.16 | 0.107 | 0.14 | 0.14 | 0.1436 | 0.12 | 0.165 | 0.1557 | 0.1468 | 0.125 | 0.142 | 0.13 | 0.13 | 0.138 | 0.144 | 0.15 | 0.15 | 0.13 | 0.14 | 0.13939
| 1 | 5 | 0.14 | 0.126 | 0.11 | 0.15 | 0.099 | 0.14 | 0.14 | 0.1395 | 0.12 | 0.16 | 0.15655 | 0.1472 | 0.125 | 0.137 | 0.13 | 0.13 | 0.145 | 0.154 | 0.16 | 0.15 | 0.13 | 0.14 | 91
| 1 | 6 | 0.14 | 0.124 | 0.11 | 0.16 | 0.1 | 0.14 | 0.14 | 0.1406 | 0.12 | 0.155 | 0.15676 | 0.1449 | 0.12 | 0.135 | 0.13 | 0.14 | 0.145 | 0.151 | 0.15 | 0.14 | 0.13 | 0.14
| Mean |  | 0.13833 | 0.12417 | 0.11 | 0.16 | 0.10317 | 0.14 | 0.14 | 0.14047 | 0.12 | 0.15833 | 0.15239 | 0.13988 | 0.1225 | 0.1395 | 0.13 | 0.13167 | 0.13983 | 0.14733 | 0.15 | 0.14667 | 0.12833 | 0.13833
| Median |  | 0.14 | 0.1245 | 0.11 | 0.16 | 0.1035 | 0.14 | 0.14 | 0.14015 | 0.12 | 0.16 | 0.15525 | 0.1411 | 0.1225 | 0.1395 | 0.13 | 0.13 | 0.138 | 0.1455 | 0.15 | 0.15 | 0.13 | 0.14
| Std Dev. |  | 0.0040825 | 0.0023166 | 0 | 0.0063246 | 0.0055648 | 0 | 0.0063246 | 0.0020265 | 0 | 0.005164 | 0.00557 | 0.0080138 | 0.0027386 | 0.0032711 | 0 | 0.0040825 | 0.0041673 | 0.0041793 | 0.0063246 | 0.005164 | 0.0040825 | 0.0040825
| Rel.Std.Dev. |  | 2.951% | 1.866% | 0% | 3.953% | 5.394% | 0% | 4.518% | 1.443% | 0% | 3.261% | 3.655% | 5.729% | 2.236% | 2.345% | 0% | 3.101% | 2.98% | 2.837% | 4.216% | 3.521% | 3.181% | 2.951%
| PDM3 |  | -0.7558% | -10.92% | -21.08% | 14.79% | -25.99% | 0.4399% | 0.4399% | 0.7747% | -13.91% | 13.59% | 9.327% | 0.3562% | -12.12% | 0.08115% | -6.734% | -5.539% | 0.3203% | 5.701% | 7.614% | 5.223% | -7.93% | -0.7558%
| Z-Score (Absolute) |  | 0.1 | 1.18 | 2.26 | 1.55 | 2.79 | 0.03 | 0.03 | 0.06 | 1.5 | 1.42 | 0.97 | 0.02 | 1.31 | 0.01 | 0.74 | 0.61 | 0.01 | 0.59 | 0.79 | 0.53 | 0.87 | 0.1
| Analytical results for Tl in OREAS 623 (Certified Value 0.74 ppm) | [23 empty] | Certified
Tl | Round | Replicate | Lab | Lab | Lab | Lab | Lab | Lab | Lab | Lab | Lab | Lab | Lab | Lab | Lab | Lab | Lab | Lab | Lab | Lab | Lab |  |  |  | 1
| No | No | 01 | 02 | 04 | 05 | 06 | 08 | 10 | 11 | 13 | 14 | 15 | 16 | 17 | 19 | 20 | 21 | 22 | 23 | 25 |  |  |  | ppm
|  |  | 4A*OES | 4A*OES/MS | 4A*OES/MS | 4A*MS | 4A*MS | 4A*OES | 4A*OES | 4A*OES | 4A*OES/MS | 4A*MS | 4A*OES | 4A*MS | 4A*OES | 4A*OES/MS | 4A*MS | 4A*MS | 4A*MS | 4A*OES | 4A*OES |  |  |  | 2
2
| 1 | 1 | < 50 | 0.8 | 0.76 | 0.9 | 0.6 | < 50 | < 5 | < 50 | 0.67622 | 0.93 | < 10 | 0.63 | < 50 | 0.73 | 0.7 | 0.8 | 0.7 | < 50 | < 50 |  |  |  | 1
| 1 | 2 | < 50 | 0.775 | 0.78 | 0.8 | 0.6 | < 50 | < 5 | < 50 | 0.67889 | 0.89 | < 10 | 0.63 | < 50 | 0.73 | 0.7 | 0.8 | 0.7 | < 50 | < 50 |  |  |  | 0
| 1 | 3 | < 50 | 0.787 | 0.77 | 0.8 | 0.6 | < 50 | < 5 | < 50 | 0.66795 | 0.86 | < 10 | 0.62 | < 50 | 0.73 | 0.8 | 0.7 | 0.7 | < 50 | < 50 |  |  |  | 16
| 1 | 4 | < 50 | 0.786 | 0.74 | 0.8 | 0.6 | < 50 | < 5 | < 50 | 0.68696 | 0.85 | < 10 | 0.64 | < 50 | 0.76 | 0.7 | 0.8 | 0.7 | < 50 | < 50 |  |  |  | 0.73616
| 1 | 5 | < 50 | 0.787 | 0.79 | 0.8 | 0.6 | < 50 | < 5 | < 50 | 0.66507 | 0.86 | < 10 | 0.65 | < 50 | 0.75 | 0.8 | 0.7 | 0.7 | < 50 | < 50 |  |  |  | 92
| 1 | 6 | < 50 | 0.774 | 0.76 | 0.8 | 0.6 | < 50 | < 5 | < 50 | 0.68242 | 0.88 | < 10 | 0.63 | < 50 | 0.75 | 0.8 | 0.7 | 0.7 | < 50 | < 50
| Mean |  | 02: 0.78483; 04: 0.76667; 05: 0.81667; 06: 0.6; 11: 0.67625; 12: 0.87833; 14: 0.63333; 16: 0.74167; 17: 0.75; 19: 0.75; 20: 0.7
| Median |  | 02: 0.7865; 04: 0.765; 05: 0.8; 06: 0.6; 11: 0.67755; 12: 0.87; 14: 0.63; 16: 0.74; 17: 0.75; 19: 0.75; 20: 0.7
| Std Dev. |  | 02: 0.0095376; 04: 0.017512; 05: 0.040825; 06: 0; 11: 0.0084104; 12: 0.029269; 14: 0.010328; 16: 0.013292; 17: 0.054772; 19: 0.054772; 20: 1.2162e-16
| Rel.Std.Dev. |  | 02: 1.215%; 04: 2.284%; 05: 4.999%; 06: 0%; 11: 1.244%; 12: 3.332%; 14: 1.631%; 16: 1.792%; 17: 7.303%; 19: 7.303%; 20: 1.737e-14%
| PDM3 |  | 02: 6.612%; 04: 4.144%; 05: 10.94%; 06: -18.5%; 11: -8.138%; 12: 19.31%; 14: -13.97%; 16: 0.7482%; 17: 1.88%; 19: 1.88%; 20: -4.912%
| Z-Score (Absolute) |  | NA | 0.47 | 0.22 | 0.9 | 2.02 | NA | NA | NA | 0.99 | 1.73 | NA | 1.57 | NA | 0.11 | 0 | 0 | 0.67 | NA | NA
| Analytical results for Tm in OREAS 623 (Indicative Value 0.24 ppm) | [23 empty] | Indicative
Tm | Round | Replicate | 01: Lab; 02: Lab; 04: Lab; 05: Lab | 1
| No | No | 01: 05; 02: 13; 04: 21; 05: 22 | ppm
|  |  | 01: 4A*MS; 02: 4A*OES/MS; 04: 4A*MS; 05: 4A*MS | 2
2
| 1 | 1 | 01: 0.3; 02: 0.22906; 04: 0.23; 05: 0.24 | 1
| 1 | 2 | 01: 0.2; 02: 0.20354; 04: 0.23; 05: 0.24 | 9
| 1 | 3 | 01: 0.3; 02: 0.21592; 04: 0.23; 05: 0.24 | 16
| 1 | 4 | 01: 0.3; 02: 0.21619; 04: 0.23; 05: 0.24 | 0.24329
| 1 | 5 | 01: 0.3; 02: 0.2207; 04: 0.22; 05: 0.26 | 22
| 1 | 6 | 01: 0.3; 02: 0.22359; 04: 0.23; 05: 0.24
| Mean |  | 01: 0.28333; 02: 0.21817; 04: 0.22833; 05: 0.24333
| Median |  | 01: 0.3; 02: 0.21845; 04: 0.23; 05: 0.24
| Std Dev. |  | 01: 0.040825; 02: 0.0086861; 04: 0.0040825; 05: 0.008165
| Rel.Std.Dev. |  | 01: 14.41%; 02: 3.981%; 04: 1.788%; 05: 3.355%
| PDM3 |  | 01: 16.46%; 02: -10.33%; 04: -6.148%; 05: 0.01698%
| Z-Score (Absolute) |  | 01: 2.55; 02: 0.95; 04: 0.4; 05: 0.4
| Analytical results for U in OREAS 623 (Certified Value 2.63 ppm) | [23 empty] | Certified
U | Round | Replicate | Lab | Lab | Lab | Lab | Lab | Lab | Lab | Lab | Lab | Lab | Lab | Lab | Lab | Lab | Lab | Lab | Lab | Lab | Lab |  |  |  | 1
| No | No | 01 | 02 | 04 | 05 | 06 | 08 | 09 | 11 | 13 | 14 | 16 | 17 | 19 | 20 | 21 | 22 | 23 | 24 | 25 |  |  |  | ppm
|  |  | 4A*OES | 4A*OES/MS | 4A*OES/MS | 4A*MS | 4A*MS | 4A*OES | 4A*OES | 4A*OES | 4A*OES/MS | 4A*MS | 4A*MS | 4A*OES | 4A*OES/MS | 4A*MS | 4A*MS | 4A*MS | 4A*OES | 4A*OES | 4A*OES |  |  |  | 2
3
| 1 | 1 | < 50 | 2.695 | 2.63 | 2.6 | 2.02 | < 50 | < 20 | < 50 | 2.4643 | 2.54 | 2.55 | < 50 | 2.7 | 2.5 | 2.85 | 2.7 | < 50 | < 20 | < 50 |  |  |  | 1
| 1 | 2 | < 50 | 2.714 | 2.55 | 2.5 | 2.08 | < 50 | < 20 | < 50 | 2.491 | 2.65 | 2.58 | < 50 | 2.7 | 2.4 | 2.85 | 2.7 | < 50 | < 20 | < 50 |  |  |  | 0
| 1 | 3 | < 50 | 2.689 | 2.65 | 2.5 | 2.02 | < 50 | < 20 | < 50 | 2.436 | 2.6 | 2.58 | < 50 | 2.7 | 2.6 | 2.83 | 2.8 | < 50 | < 20 | < 50 |  |  |  | 16
| 1 | 4 | < 50 | 2.681 | 2.58 | 2.7 | 2.05 | < 50 | < 20 | < 50 | 2.4823 | 2.54 | 2.54 | < 50 | 2.8 | 2.5 | 2.81 | 2.7 | < 50 | < 20 | < 50 |  |  |  | 2.6289
| 1 | 5 | < 50 | 2.716 | 2.71 | 2.6 | 1.98 | < 50 | < 20 | < 50 | 2.4633 | 2.57 | 2.52 | < 50 | 2.6 | 2.6 | 2.84 | 2.8 | < 50 | < 20 | < 50 |  |  |  | 93
| 1 | 6 | < 50 | 2.683 | 2.53 | 2.6 | 2.1 | < 50 | < 20 | < 50 | 2.4573 | 2.5 | 2.55 | < 50 | 2.8 | 2.6 | 2.81 | 2.7 | < 50 | < 20 | < 50
| Mean |  | 02: 2.6963; 04: 2.6083; 05: 2.5833; 06: 2.0417; 11: 2.4657; 12: 2.5667; 13: 2.5533; 15: 2.7167; 16: 2.5333; 17: 2.8317; 19: 2.7333
| Median |  | 02: 2.692; 04: 2.605; 05: 2.6; 06: 2.035; 11: 2.4638; 12: 2.555; 13: 2.55; 15: 2.7; 16: 2.55; 17: 2.835; 19: 2.7
| Std Dev. |  | 02: 0.01528; 04: 0.067651; 05: 0.075277; 06: 0.044008; 11: 0.019368; 12: 0.052789; 13: 0.023381; 15: 0.075277; 16: 0.08165; 17: 0.018348; 19: 0.05164
| Rel.Std.Dev. |  | 02: 0.5667%; 04: 2.594%; 05: 2.914%; 06: 2.155%; 11: 0.7855%; 12: 2.057%; 13: 0.9157%; 15: 2.771%; 16: 3.223%; 17: 0.648%; 19: 1.889%
| PDM3 |  | 02: 2.566%; 04: -0.7812%; 05: -1.732%; 06: -22.34%; 11: -6.207%; 12: -2.366%; 13: -2.873%; 15: 3.34%; 16: -3.634%; 17: 7.714%; 19: 3.974%
| Z-Score (Absolute) |  | NA | 0.67 | 0.15 | 0 | 3.23 | NA | NA | NA | 0.7 | 0.1 | 0.18 | NA | 0.8 | 0.3 | 1.48 | 0.9 | NA | NA | NA
| Analytical results for V in OREAS 623 (Certified Value 26 ppm) | [23 empty] | Certified
V | Round | Replicate | Lab | Lab | Lab | Lab | Lab | Lab | Lab | Lab | Lab | Lab | Lab | Lab | Lab | Lab | Lab | Lab | Lab | Lab | Lab | Lab | Lab | Lab | 1
| No | No | 01 | 02 | 04 | 05 | 06 | 08 | 09 | 10 | 11 | 12 | 13 | 14 | 15 | 16 | 17 | 19 | 20 | 21 | 22 | 23 | 24 | 25 | ppm
|  |  | 4A*OES | 4A*OES/MS | 4A*OES/MS | 4A*MS | 4A*OES | 4A*OES | 4A*OES | 4A*OES | 4A*OES | 4A*OES | 4A*OES/MS | 4A*OES | 4A*OES | 4A*OES | 4A*OES | 4A*OES/MS | 4A*MS | 4A*OES | 4A*OES | 4A*OES | 4A*OES | 4A*OES | 1
1
| 1 | 1 | 30 | 29.586 | 27 | 27 | 31 | 30 | 31 | 24 | 30 | 30 | 26.6052 | 24 | 22.75 | 26 | 20 | 24 | 26 | 21 | 25 | 30 | 22 | 30 | 1
| 1 | 2 | 30 | 29.002 | 27 | 26 | 26 | 20 | 31 | 23 | 20 | 30 | 25.9491 | 27 | 22 | 26 | 20 | 24 | 27 | 23 | 25 | 30 | 23 | 30 | 10
| 1 | 3 | 30 | 28.949 | 28 | 27 | 27 | 20 | 30 | 23 | 20 | 30 | 25.952 | 25 | 22.25 | 26 | 20 | 25 | 27 | 22 | 25 | 30 | 23 | 30 | 16
| 1 | 4 | 20 | 29.002 | 26 | 26 | 29 | 30 | 29 | 24 | 30 | 30 | 25.8293 | 26 | 22 | 27 | 20 | 25 | 26 | 20 | 25 | 30 | 23 | 30 | 25.9901
| 1 | 5 | 30 | 29.114 | 27 | 27 | 27 | 30 | 31 | 24 | 20 | 30 | 25.8939 | 27 | 22 | 26 | 20 | 25 | 27 | 20 | 25 | 30 | 22 | 30 | 94
| 1 | 6 | 20 | 29.044 | 25 | 26 | 29 | 30 | 31 | 24 | 20 | 30 | 25.4643 | 26 | 22 | 27 | 20 | 26 | 27 | 20 | 25 | 30 | 24 | 30
| Mean |  | 26.6667 | 29.1162 | 26.6667 | 26.5 | 28.1667 | 26.6667 | 30.5 | 23.6667 | 23.3333 | 30 | 25.949 | 25.8333 | 22.1667 | 26.3333 | 20 | 24.8333 | 26.6667 | 21 | 25 | 30 | 22.8333 | 30
| Median |  | 30 | 29.023 | 27 | 26.5 | 28 | 30 | 31 | 24 | 20 | 30 | 25.9215 | 26 | 22 | 26 | 20 | 25 | 27 | 20.5 | 25 | 30 | 23 | 30
| Std Dev. |  | 5.164 | 0.23663 | 1.0328 | 0.54772 | 1.8348 | 5.164 | 0.83666 | 0.5164 | 5.164 | 0 | 0.36956 | 1.169 | 0.30277 | 0.5164 | 0 | 0.75277 | 0.5164 | 1.2649 | 0 | 0 | 0.75277 | 0
| Rel.Std.Dev. |  | 19.36% | 0.8127% | 3.873% | 2.067% | 6.514% | 19.36% | 2.743% | 2.182% | 22.13% | 0% | 1.424% | 4.525% | 1.366% | 1.961% | 0% | 3.031% | 1.936% | 6.023% | 0% | 0% | 3.297% | 0%
| PDM3 |  | 2.603% | 12.03% | 2.603% | 1.962% | 8.375% | 2.603% | 17.35% | -8.94% | -10.22% | 15.43% | -0.1582% | -0.6031% | -14.71% | 1.321% | -23.05% | -4.451% | 2.603% | -19.2% | -3.809% | 15.43% | -12.15% | 15.43%
| Z-Score (Absolute) |  | 0.08 | 0.82 | 0.08 | 0.03 | 0.53 | 0.08 | 1.24 | 0.83 | 0.93 | 1.09 | 0.14 | 0.18 | 1.32 | 0.03 | 1.94 | 0.48 | 0.08 | 1.64 | 0.43 | 1.09 | 1.09 | 1.09
| Analytical results for W in OREAS 623 (Certified Value 4.28 ppm) | [23 empty] | Certified
W | Round | Replicate | Lab | Lab | Lab | Lab | Lab | Lab | Lab | Lab | Lab | Lab | Lab | Lab | Lab | Lab | Lab | Lab | Lab | Lab | Lab | Lab |  |  | 1
| No | No | 01 | 04 | 05 | 06 | 08 | 09 | 10 | 11 | 13 | 14 | 15 | 16 | 17 | 19 | 20 | 21 | 22 | 23 | 24 | 25 |  |  | ppm
|  |  | 4A*OES | 4A*OES/MS | 4A*MS | 4A*MS | 4A*OES | 4A*OES | 4A*OES | 4A*OES | 4A*OES/MS | 4A*MS | 4A*OES | 4A*MS | 4A*OES | 4A*OES/MS | 4A*MS | 4A*MS | 4A*MS | 4A*OES | 4A*OES | 4A*OES |  |  | 2
3
| 1 | 1 | < 50 | 4.4 | 3.8 | 4.1 | < 50 | < 20 | 5 | < 50 | 3.9595 | 3.9 | < 10 | 4.5 | < 50 | 4.1 | 3.4 | 4.6 | 3 | < 50 | < 4 | < 50 |  |  | 1
| 1 | 2 | < 50 | 4.5 | 3.9 | 4.2 | < 50 | < 20 | 5 | < 50 | 4.0162 | 4 | < 10 | 4.5 | < 50 | 4.3 | 4 | 4.7 | 3 | < 50 | < 4 | < 50 |  |  | 0
| 1 | 3 | < 50 | 4.7 | 4 | 4.3 | < 50 | < 20 | 5 | < 50 | 4.2793 | 4 | < 10 | 4.6 | < 50 | 4.2 | 3.8 | 4.4 | 3 | < 50 | < 4 | < 50 |  |  | 16
| 1 | 4 | < 50 | 4.5 | 3.9 | 4.2 | < 50 | < 20 | 5 | < 50 | 4.1405 | 4.2 | < 10 | 4.5 | < 50 | 4.2 | 3.7 | 4.5 | 3 | < 50 | < 4 | < 50 |  |  | 4.2762
| 1 | 5 | < 50 | 4.6 | 3.9 | 4.1 | < 50 | < 20 | 5 | < 50 | 4.1344 | 4.1 | < 10 | 4.5 | < 50 | 4.1 | 3.8 | 4.3 | 3 | < 50 | < 4 | < 50 |  |  | 95
| 1 | 6 | < 50 | 4.7 | 3.8 | 4.4 | < 50 | < 20 | 5 | < 50 | 4.1418 | 4 | < 10 | 4.3 | < 50 | 4.3 | 4 | 4.4 | 3 | < 50 | < 4 | < 50
| Mean |  | 04: 4.5667; 05: 3.8833; 06: 4.2167; 10: 5; 13: 4.1119; 14: 4.0333; 16: 4.4833; 19: 4.2; 20: 3.7833; 21: 4.4833; 22: 3
| Median |  | 04: 4.55; 05: 3.9; 06: 4.2; 10: 5; 13: 4.1375; 14: 4; 16: 4.5; 19: 4.2; 20: 3.8; 21: 4.45; 22: 3
| Std Dev. |  | 04: 0.12111; 05: 0.075277; 06: 0.1169; 10: 0; 13: 0.11191; 14: 0.10328; 16: 0.098319; 19: 0.089443; 20: 0.22286; 21: 0.1472; 22: 0
| Rel.Std.Dev. |  | 04: 2.652%; 05: 1.938%; 06: 2.772%; 10: 0%; 13: 2.721%; 14: 2.561%; 16: 2.193%; 19: 2.13%; 20: 5.891%; 21: 3.283%; 22: 0%
| PDM3 |  | 04: 6.793%; 05: -9.187%; 06: -1.392%; 10: 16.93%; 13: -3.841%; 14: -5.679%; 16: 4.844%; 19: -1.782%; 20: -11.53%; 21: 4.844%; 22: -29.84%
| Z-Score (Absolute) |  | NA | 0.87 | 0.75 | 0.04 | NA | NA | 1.9 | NA | 0.21 | 0.4 | NA | 0.67 | NA | 0 | 0.99 | 0.67 | 2.86 | NA | NA | NA
| Analytical results for Y in OREAS 623 (Certified Value 13.3 ppm) | [23 empty] | Certified
Y | Round | Replicate | Lab | Lab | Lab | Lab | Lab | Lab | Lab | Lab | Lab | Lab | Lab | Lab | Lab | Lab | Lab | [7 empty] | 1
| No | No | 02 | 04 | 05 | 06 | 09 | 12 | 13 | 14 | 15 | 16 | 19 | 20 | 21 | 22 | 24 | [7 empty] | ppm
|  |  | 4A*OES/MS | 4A*OES/MS | 4A*OES | 4A*MS | 4A*OES | 4A*OES | 4A*OES/MS | 4A*MS | 4A*OES | 4A*MS | 4A*OES/MS | 4A*MS | 4A*MS | 4A*MS | 4A*OES | [7 empty] | 1
2
| 1 | 1 | 13.156 | 12.8 | 16 | 12.7 | 12 | 20 | 14.2655 | 13.9 | 9.3333 | 13.2 | 14.1 | 12.4 | 12.5 | 17.1 | 11 | [7 empty] | 1
| 1 | 2 | 13.371 | 12.9 | 14 | 12.8 | 13 | 20 | 14.1387 | 14.7 | 9.3333 | 13.2 | 13.2 | 13.8 | 13 | 16.7 | 11 | [7 empty] | 0
| 1 | 3 | 13.202 | 13.2 | 16 | 12.7 | 11 | 20 | 14.2356 | 13.7 | 8.6667 | 13.4 | 13.7 | 14.9 | 12.9 | 17 | 11 | [7 empty] | 16
| 1 | 4 | 13.344 | 12.9 | 16 | 12.5 | 11 | 20 | 14.1607 | 14.3 | 9 | 13.5 | 14.2 | 13.2 | 12.6 | 16.5 | 11 | [7 empty] | 13.3437
| 1 | 5 | 13.473 | 12.9 | 16 | 12.2 | 15 | 20 | 14.3702 | 14.2 | 9.1667 | 13.3 | 13.4 | 15.1 | 12.4 | 16.8 | 11 | [7 empty] | 96
| 1 | 6 | 13.208 | 12.7 | 16 | 13.2 | 13 | 20 | 14.2181 | 13.9 | 9.3333 | 13.8 | 14 | 14.3 | 12.3 | 16.7 | 11
| Mean |  | 13.2923 | 12.9 | 15.6667 | 12.6833 | 12.5 | 20 | 14.2315 | 14.1167 | 9.1389 | 13.4 | 13.7667 | 13.95 | 12.6167 | 16.8 | 11
| Median |  | 13.276 | 12.9 | 16 | 12.7 | 12.5 | 20 | 14.2268 | 14.05 | 9.25 | 13.35 | 13.85 | 14.05 | 12.55 | 16.75 | 11
| Std Dev. |  | 0.12277 | 0.16733 | 0.8165 | 0.33116 | 1.5166 | 0 | 0.082723 | 0.36009 | 0.26701 | 0.22804 | 0.40332 | 1.033 | 0.27869 | 0.21909 | 0
| Rel.Std.Dev. |  | 0.9236% | 1.297% | 5.212% | 2.611% | 12.13% | 0% | 0.5813% | 2.551% | 2.922% | 1.702% | 2.93% | 7.405% | 2.209% | 1.304% | 0%
| PDM3 |  | -0.3846% | -3.325% | 17.41% | -4.949% | -6.322% | 49.88% | 6.653% | 5.793% | -31.51% | 0.4223% | 3.17% | 4.544% | -5.448% | 25.9% | -17.56%
| Z-Score (Absolute) |  | 0.09 | 0.43 | 1.95 | 0.62 | 0.77 | 5.68 | 0.72 | 0.62 | 3.67 | 0 | 0.32 | 0.47 | 0.67 | 2.93 | 2.07
| Analytical results for Yb in OREAS 623 (Certified Value 1.47 ppm) | [23 empty] | Certified
Yb | Round | Replicate | 01: Lab; 04: Lab; 05: Lab; 06: Lab; 08: Lab; 09: Lab; 10: Lab; 11: Lab |  |  | 1
| No | No | 01: 02; 04: 04; 05: 05; 06: 06; 08: 13; 09: 19; 10: 21; 11: 22 |  |  | ppm
|  |  | 01: 4A*OES/MS; 04: 4A*OES/MS; 05: 4A*MS; 06: 4A*MS; 08: 4A*OES/MS; 09: 4A*OES/MS; 10: 4A*MS; 11: 4A*MS |  |  | 2
3
| 1 | 1 | 01: 1.389; 04: 1.5; 05: 1.5; 06: 1.1; 08: 1.3838; 09: 1.5; 10: 1.6; 11: 1.9 |  |  | 1
| 1 | 2 | 01: 1.391; 04: 1.5; 05: 1.3; 06: 1.1; 08: 1.4189; 09: 1.5; 10: 1.6; 11: 1.85 |  |  | 0
| 1 | 3 | 01: 1.391; 04: 1.5; 05: 1.4; 06: 1.1; 08: 1.4439; 09: 1.5; 10: 1.6; 11: 1.75 |  |  | 16
| 1 | 4 | 01: 1.365; 04: 1.4; 05: 1.5; 06: 1.1; 08: 1.4339; 09: 1.5; 10: 1.6; 11: 1.85 |  |  | 1.4715
| 1 | 5 | 01: 1.397; 04: 1.5; 05: 1.4; 06: 1; 08: 1.5142; 09: 1.5; 10: 1.5; 11: 1.75 |  |  | 97
| 1 | 6 | 01: 1.344; 04: 1.5; 05: 1.5; 06: 1.1; 08: 1.5021; 09: 1.5; 10: 1.6; 11: 1.85
| Mean |  | 01: 1.3795; 04: 1.4833; 05: 1.4333; 06: 1.0833; 08: 1.4495; 09: 1.5; 10: 1.5833; 11: 1.825
| Median |  | 01: 1.39; 04: 1.5; 05: 1.45; 06: 1.1; 08: 1.4389; 09: 1.5; 10: 1.6; 11: 1.85
| Std Dev. |  | 01: 0.020647; 04: 0.040825; 05: 0.08165; 06: 0.040825; 08: 0.049972; 09: 0; 10: 0.040825; 11: 0.061237
| Rel.Std.Dev. |  | 01: 1.497%; 04: 2.752%; 05: 5.696%; 06: 3.768%; 08: 3.448%; 09: 0%; 10: 2.578%; 11: 3.355%
| PDM3 |  | 01: -6.252%; 04: 0.8047%; 05: -2.593%; 06: -26.38%; 08: -1.498%; 09: 1.937%; 10: 7.601%; 11: 24.02%
| Z-Score (Absolute) |  | 01: 0.97; 04: 0.19; 05: 0.37; 06: 4.29; 08: 0.19; 09: 0.38; 10: 1.31; 11: 4.01
| Analytical results for Zn in OREAS 623 (Certified Value 1.03 wt.%) | [23 empty] | Certified
Zn | Round | Replicate | Lab | Lab | Lab | Lab | Lab | Lab | Lab | Lab | Lab | Lab | Lab | Lab | Lab | Lab | Lab | Lab | Lab | Lab | Lab | Lab | Lab | Lab | 1
| No | No | 01 | 02 | 04 | 05 | 06 | 08 | 09 | 10 | 11 | 12 | 13 | 14 | 15 | 16 | 17 | 19 | 20 | 21 | 22 | 23 | 24 | 25 | wt.%
|  |  | 4A*OES | 4A*OES | 4A*OES/MS | 4A*OES | 4A*OES | 4A*OES | 4A*OES | 4A*OES | 4A*OES | 4A*OES | 4A*OES/MS | 4A*OES | 4A*OES | 4A*OES | 4A*OES | 4A*OES | 4A*OES | 4A*AAS | 4A*OES | 4A*OES | 4A*OES | 4A*OES | 2
3
| 1 | 1 | 1.07 | 1.02 | 0.912 | 1.01 | 1.15 | 1.04 | > 10000 | 1.0406 | 1.06 | 1.07 | 1.0196 | 1.0506 | 1.0785 | 1.08 | 0.983 | 1.038 | 0.99 | 0.997 | 1 | 1.03 | 1.07 | 1.02 | 1
| 1 | 2 | 1.03 | 1.03 | 0.941 | 1.01 | 1.1 | 1.02 | > 10000 | 1.0114 | 1.05 | 1 | 1.0036 | 1.0416 | 1.0522 | 1.07 | 1 | 1.065 | 1 | 1.01 | 0.99 | 1.04 | 1.08 | 1.02 | 0
| 1 | 3 | 1.02 | 1.05 | 0.909 | 1.01 | 0.952 | 1.045 | 0.9996 | 1.0236 | 1.065 | 1.05 | 1.0001 | 1.0148 | 1.067 | 1.08 | 1.01 | 1.047 | 0.97 | 0.999 | 0.99 | 1.01 | 1.07 | 1.03 | 16
| 1 | 4 | 1.04 | 1.05 | 0.918 | 1 | 0.969 | 1.03 | -- | 1.0343 | 1.04 | 1.08 | 1.0248 | 1.0182 | 1.0755 | 1.08 | 0.97 | 1.034 | 0.99 | 1.01 | 1.01 | 1.03 | 1.08 | 1.03 | 1.0273
| 1 | 5 | 1.02 | 1.06 | 0.952 | 1.01 | 1.04 | 1.03 | > 10000 | 1.0087 | 1.04 | 1.04 | 1.0122 | 1.0122 | 1.0508 | 1.04 | 0.966 | 1.03 | 0.99 | 1.02 | 1.02 | 1.02 | 1.1 | 1.03 | 98
| 1 | 6 | 1.03 | 1.07 | 0.983 | 1.02 | 0.976 | 1.035 | > 10000 | 1.0015 | 1.01 | 1.03 | 1.0093 | 1.0414 | 1.0582 | 1.06 | 1 | 1.045 | 1 | 1.02 | 1.01 | 0.971 | 1.1 | 1.01
| Mean |  | 1.035 | 1.0467 | 0.93583 | 1.01 | 1.0312 | 1.0333 | 0.9996 | 1.02 | 1.0442 | 1.045 | 1.0116 | 1.0298 | 1.0637 | 1.0683 | 0.98817 | 1.0432 | 0.99 | 1.0093 | 1.0033 | 1.0168 | 1.0833 | 1.0233
| Median |  | 1.03 | 1.05 | 0.9295 | 1.01 | 1.008 | 1.0325 | 0.9996 | 1.0175 | 1.045 | 1.045 | 1.0108 | 1.0298 | 1.0626 | 1.075 | 0.9915 | 1.0415 | 0.99 | 1.01 | 1.005 | 1.025 | 1.08 | 1.025
| Std Dev. |  | 0.018708 | 0.018619 | 0.028701 | 0.0063246 | 0.080141 | 0.008756 |  | 0.015399 | 0.0196 | 0.02881 | 0.0093767 | 0.016588 | 0.011803 | 0.016021 | 0.017916 | 0.012481 | 0.010954 | 0.0098725 | 0.012111 | 0.024661 | 0.013663 | 0.008165
| Rel.Std.Dev. |  | 1.808% | 1.779% | 3.067% | 0.6262% | 7.772% | 0.8474% |  | 1.51% | 1.877% | 2.757% | 0.9269% | 1.611% | 1.11% | 1.5% | 1.813% | 1.196% | 1.107% | 0.9781% | 1.207% | 2.425% | 1.261% | 0.7979%
| PDM3 |  | 0.7449% | 1.88% | -8.908% | -1.689% | 0.3718% | 0.5827% | -2.701% | -0.7136% | 1.637% | 1.718% | -1.532% | 0.2387% | 3.538% | 3.989% | -3.814% | 1.54% | -3.635% | -1.753% | -2.337% | -1.023% | 5.45% | -0.3907%
| Z-Score (Absolute) |  | 0.12 | 0.78 | 3.15 | 0.52 | 0.61 | 0.31 | 0.89 | 0.17 | 0.69 | 0.72 | 0.46 | 0.18 | 1.39 | 1.55 | 1.3 | 0.66 | 1.23 | 0.54 | 0.76 | 0.05 | 2.08 | 0.05
| Analytical results for Zr in OREAS 623 (Certified Value 150 ppm) | [23 empty] | Certified
Zr | Round | Replicate | Lab | Lab | Lab | Lab | Lab | Lab | Lab | Lab | Lab | Lab | Lab | Lab | Lab | Lab | [8 empty] | 1
| No | No | 02 | 04 | 05 | 06 | 09 | 13 | 14 | 15 | 16 | 19 | 20 | 21 | 22 | 24 | [8 empty] | ppm
|  |  | 4A*OES/MS | 4A*OES/MS | 4A*MS | 4A*MS | 4A*OES | 4A*OES/MS | 4A*MS | 4A*OES | 4A*MS | 4A*OES/MS | 4A*MS | 4A*OES | 4A*MS | 4A*OES | [8 empty] | 0
0
| 1 | 1 | 147.546 | 142 | 155 | 155 | 156 | 148.578 | 147.6 | 141.5 | 161 | 178 | 149.9 | 145 | 144 | 117 | [8 empty] | 1
| 1 | 2 | 146.936 | 140 | 157 | 158 | 157 | 149.2244 | 155.4 | 141.5 | 160 | 175 | 147.4 | 147 | 142 | 119 | [8 empty] | 11
| 1 | 3 | 147.504 | 147 | 152 | 156 | 156 | 150.3198 | 152.5 | 144 | 159 | 182 | 151 | 145 | 147 | 119 | [8 empty] | 16
| 1 | 4 | 144.408 | 142 | 154 | 155 | 150 | 150.3441 | 152.7 | 141.5 | 161 | 177 | 149.9 | 142 | 145 | 119 | [8 empty] | 149.6884
| 1 | 5 | 146.764 | 146 | 155 | 150 | 160 | 150.6865 | 157.4 | 139.5 | 154 | 175 | 154.5 | 142 | 143 | 117 | [8 empty] | 99
| 1 | 6 | 144.244 | 135 | 153 | 161 | 154 | 151.2121 | 153.6 | 139 | 157 | 183 | 153.9 | 143 | 144 | 124
| Mean |  | 146.2337 | 142 | 154.3333 | 155.8333 | 155.5 | 150.0608 | 153.2 | 141.1667 | 158.6667 | 178.3333 | 151.1 | 144 | 144.1667 | 119.1667
| Median |  | 146.85 | 142 | 154.5 | 155.5 | 156 | 150.3319 | 153.15 | 141.5 | 159.5 | 177.5 | 150.45 | 144 | 144 | 119
| Std Dev. |  | 1.5101 | 4.3359 | 1.7512 | 3.656 | 3.3317 | 0.97594 | 3.3088 | 1.7795 | 2.7325 | 3.4448 | 2.6825 | 2 | 1.7224 | 2.5626
| Rel.Std.Dev. |  | 1.033% | 3.053% | 1.135% | 2.346% | 2.143% | 0.6504% | 2.16% | 1.261% | 1.722% | 1.932% | 1.775% | 1.389% | 1.195% | 2.15%
| PDM3 |  | -2.308% | -5.136% | 3.103% | 4.105% | 3.882% | 0.2488% | 2.346% | -5.693% | 5.998% | 19.14% | 0.943% | -3.8% | -3.689% | -20.39%
| Z-Score (Absolute) |  | 0.5 | 0.99 | 0.43 | 0.61 | 0.57 | 0.06 | 0.3 | 1.09 | 0.93 | 3.21 | 0.06 | 0.76 | 0.74 | 3.74
Note on C17: Z-Scores have been calculated after removal of individual outliers. In general, laboratory batches are rejected if Z-Score > 2.5.
Note on C35: Z-Scores have been calculated after removal of individual outliers. In general, laboratory batches are rejected if Z-Score > 2.5.
Note on C53: Z-Scores have been calculated after removal of individual outliers. In general, laboratory batches are rejected if Z-Score > 2.5.
Note on C71: Z-Scores have been calculated after removal of individual outliers. In general, laboratory batches are rejected if Z-Score > 2.5.
Note on C89: Z-Scores have been calculated after removal of individual outliers. In general, laboratory batches are rejected if Z-Score > 2.5.
Note on C107: Z-Scores have been calculated after removal of individual outliers. In general, laboratory batches are rejected if Z-Score > 2.5.
Note on C125: Z-Scores have been calculated after removal of individual outliers. In general, laboratory batches are rejected if Z-Score > 2.5.
Note on C143: Z-Scores have been calculated after removal of individual outliers. In general, laboratory batches are rejected if Z-Score > 2.5.
Note on C161: Z-Scores have been calculated after removal of individual outliers. In general, laboratory batches are rejected if Z-Score > 2.5.
Note on C179: Z-Scores have been calculated after removal of individual outliers. In general, laboratory batches are rejected if Z-Score > 2.5.
Note on C197: Z-Scores have been calculated after removal of individual outliers. In general, laboratory batches are rejected if Z-Score > 2.5.
Note on C215: Z-Scores have been calculated after removal of individual outliers. In general, laboratory batches are rejected if Z-Score > 2.5.
Note on C233: Z-Scores have been calculated after removal of individual outliers. In general, laboratory batches are rejected if Z-Score > 2.5.
Note on C251: Z-Scores have been calculated after removal of individual outliers. In general, laboratory batches are rejected if Z-Score > 2.5.
Note on C269: Z-Scores have been calculated after removal of individual outliers. In general, laboratory batches are rejected if Z-Score > 2.5.
Note on C287: Z-Scores have been calculated after removal of individual outliers. In general, laboratory batches are rejected if Z-Score > 2.5.
Note on C305: Z-Scores have been calculated after removal of individual outliers. In general, laboratory batches are rejected if Z-Score > 2.5.
Note on C323: Z-Scores have been calculated after removal of individual outliers. In general, laboratory batches are rejected if Z-Score > 2.5.
Note on C341: Z-Scores have been calculated after removal of individual outliers. In general, laboratory batches are rejected if Z-Score > 2.5.
Note on C359: Z-Scores have been calculated after removal of individual outliers. In general, laboratory batches are rejected if Z-Score > 2.5.
Note on C377: Z-Scores have been calculated after removal of individual outliers. In general, laboratory batches are rejected if Z-Score > 2.5.
Note on C395: Z-Scores have been calculated after removal of individual outliers. In general, laboratory batches are rejected if Z-Score > 2.5.
Note on C413: Z-Scores have been calculated after removal of individual outliers. In general, laboratory batches are rejected if Z-Score > 2.5.
Note on C431: Z-Scores have been calculated after removal of individual outliers. In general, laboratory batches are rejected if Z-Score > 2.5.
Note on C449: Z-Scores have been calculated after removal of individual outliers. In general, laboratory batches are rejected if Z-Score > 2.5.
Note on C467: Z-Scores have been calculated after removal of individual outliers. In general, laboratory batches are rejected if Z-Score > 2.5.
Note on C485: Z-Scores have been calculated after removal of individual outliers. In general, laboratory batches are rejected if Z-Score > 2.5.
Note on C503: Z-Scores have been calculated after removal of individual outliers. In general, laboratory batches are rejected if Z-Score > 2.5.
Note on C521: Z-Scores have been calculated after removal of individual outliers. In general, laboratory batches are rejected if Z-Score > 2.5.
Note on C539: Z-Scores have been calculated after removal of individual outliers. In general, laboratory batches are rejected if Z-Score > 2.5.
Note on C557: Z-Scores have been calculated after removal of individual outliers. In general, laboratory batches are rejected if Z-Score > 2.5.
Note on C575: Z-Scores have been calculated after removal of individual outliers. In general, laboratory batches are rejected if Z-Score > 2.5.
Note on C593: Z-Scores have been calculated after removal of individual outliers. In general, laboratory batches are rejected if Z-Score > 2.5.
Note on C611: Z-Scores have been calculated after removal of individual outliers. In general, laboratory batches are rejected if Z-Score > 2.5.
Note on C629: Z-Scores have been calculated after removal of individual outliers. In general, laboratory batches are rejected if Z-Score > 2.5.
Note on C647: Z-Scores have been calculated after removal of individual outliers. In general, laboratory batches are rejected if Z-Score > 2.5.
Note on C665: Z-Scores have been calculated after removal of individual outliers. In general, laboratory batches are rejected if Z-Score > 2.5.
Note on C683: Z-Scores have been calculated after removal of individual outliers. In general, laboratory batches are rejected if Z-Score > 2.5.
Note on C701: Z-Scores have been calculated after removal of individual outliers. In general, laboratory batches are rejected if Z-Score > 2.5.
Note on C719: Z-Scores have been calculated after removal of individual outliers. In general, laboratory batches are rejected if Z-Score > 2.5.
Note on C737: Z-Scores have been calculated after removal of individual outliers. In general, laboratory batches are rejected if Z-Score > 2.5.
Note on C755: Z-Scores have been calculated after removal of individual outliers. In general, laboratory batches are rejected if Z-Score > 2.5.
Note on C773: Z-Scores have been calculated after removal of individual outliers. In general, laboratory batches are rejected if Z-Score > 2.5.
Note on C791: Z-Scores have been calculated after removal of individual outliers. In general, laboratory batches are rejected if Z-Score > 2.5.
Note on C809: Z-Scores have been calculated after removal of individual outliers. In general, laboratory batches are rejected if Z-Score > 2.5.
Note on C827: Z-Scores have been calculated after removal of individual outliers. In general, laboratory batches are rejected if Z-Score > 2.5.
Note on C845: Z-Scores have been calculated after removal of individual outliers. In general, laboratory batches are rejected if Z-Score > 2.5.
Note on C863: Z-Scores have been calculated after removal of individual outliers. In general, laboratory batches are rejected if Z-Score > 2.5.
Note on C881: Z-Scores have been calculated after removal of individual outliers. In general, laboratory batches are rejected if Z-Score > 2.5.
Note on C899: Z-Scores have been calculated after removal of individual outliers. In general, laboratory batches are rejected if Z-Score > 2.5.
Note on C917: Z-Scores have been calculated after removal of individual outliers. In general, laboratory batches are rejected if Z-Score > 2.5.
Note on C935: Z-Scores have been calculated after removal of individual outliers. In general, laboratory batches are rejected if Z-Score > 2.5.
Note on C953: Z-Scores have been calculated after removal of individual outliers. In general, laboratory batches are rejected if Z-Score > 2.5.
Note on C971: Z-Scores have been calculated after removal of individual outliers. In general, laboratory batches are rejected if Z-Score > 2.5.
Note on C989: Z-Scores have been calculated after removal of individual outliers. In general, laboratory batches are rejected if Z-Score > 2.5.
Note on C1007: Z-Scores have been calculated after removal of individual outliers. In general, laboratory batches are rejected if Z-Score > 2.5.
Note on C1025: Z-Scores have been calculated after removal of individual outliers. In general, laboratory batches are rejected if Z-Score > 2.5.
Note on C1043: Z-Scores have been calculated after removal of individual outliers. In general, laboratory batches are rejected if Z-Score > 2.5.
Note on C1061: Z-Scores have been calculated after removal of individual outliers. In general, laboratory batches are rejected if Z-Score > 2.5.
Note on C1079: Z-Scores have been calculated after removal of individual outliers. In general, laboratory batches are rejected if Z-Score > 2.5.
Note on C1097: Z-Scores have been calculated after removal of individual outliers. In general, laboratory batches are rejected if Z-Score > 2.5.
Note on C1115: Z-Scores have been calculated after removal of individual outliers. In general, laboratory batches are rejected if Z-Score > 2.5.

## 3-Acid
| Analytical results for Ag in OREAS 623 (Certified Value 20.6 ppm) | [11 empty] | Certified
Ag | Round | Replicate | Lab | Lab | Lab | Lab | Lab | Lab | Lab | Lab | Lab | Lab | 1
| No | No | 06 | 08 | 10 | 13 | 14 | 15 | 16 | 21 | 23 | 24 | ppm
|  |  | 3A*OES | 3A*OES | 3A*OES | 3A*OES | 3A*OES | 3A*OES | 3A*OES | 3A*OES | 3A*OES | 3A*AAS | 1
2
| 1 | 1 | 16.9 | 21 | 21 | 20.421 | 19.5 | 20.9167 | 20.1 | 19 | 22 | 21 | 1
| 1 | 2 | 19.3 | 21 | 20 | 20.794 | 19.3 | 20.7833 | 19.9 | 17 | 21 | 21 | 0
| 1 | 3 | 16.7 | 21 | 21 | 20.0665 | 18.9 | 19.3667 | 19.6 | 16 | 22 | 21 | 16
| 1 | 4 | 18.2 | 21 | 23 | 20.361 | 20.9 | 20.2333 | 19.9 | 20 | 21 | 21 | 20.6199
| 1 | 5 | 17.5 | 21 | 20 | 20.554 | 20.8 | 20.85 | 20.2 | 16 | 21 | 21 | 101
| 1 | 6 | 17.8 | 21 | 21 | 20.709 | 21.9 | 19.9 | 20.2 | 13 | 21 | 21
| Mean |  | 17.7333 | 21 | 21 | 20.4842 | 20.2167 | 20.3417 | 19.9833 | 16.8333 | 21.3333 | 21
| Median |  | 17.65 | 21 | 21 | 20.4875 | 20.15 | 20.5083 | 20 | 16.5 | 21 | 21
| Std Dev. |  | 0.94798 | 0 | 1.0954 | 0.2627 | 1.16 | 0.62314 | 0.23166 | 2.4833 | 0.5164 | 0
| Rel.Std.Dev. |  | 5.346% | 0% | 5.216% | 1.282% | 5.738% | 3.063% | 1.159% | 14.75% | 2.421% | 0%
| PDM3 |  | -14% | 1.843% | 1.843% | -0.6579% | -1.956% | -1.349% | -3.087% | -18.36% | 3.46% | 1.843%
| Z-Score (Absolute) |  | 3.55 | 0.78 | 0.25 | 0.09 | 0.26 | 0.09 | 0.57 | 4.75 | 1.22 | 0.78
| Analytical results for As in OREAS 623 (Certified Value 79 ppm) | [11 empty] | Certified
As | Round | Replicate | Lab | Lab | Lab | Lab | Lab | Lab | Lab | Lab |  |  | 1
| No | No | 06 | 10 | 13 | 14 | 15 | 16 | 21 | 23 |  |  | ppm
|  |  | 3A*OES | 3A*OES | 3A*OES | 3A*OES | 3A*OES | 3A*OES | 3A*OES | 3A*OES |  |  | 0
0
| 1 | 1 | 86 | 68 | 72.3638 | 107 | 78.25 | 81 | 67 | 87 |  |  | 1
| 1 | 2 | 96 | 73 | 68 | 90 | 80.25 | 81 | 64 | 92 |  |  | 0
| 1 | 3 | 77 | 73 | 72.2185 | 84 | 76.75 | 82 | 66 | 89 |  |  | 16
| 1 | 4 | 91 | 75 | 71.3571 | 82 | 76.75 | 80 | 71 | 81 |  |  | 78.6649
| 1 | 5 | 86 | 69 | 71.8839 | 103 | 78.75 | 80 | 64 | 76 |  |  | 102
| 1 | 6 | 88 | 68 | 72.1057 | 77 | 76.25 | 80 | 55 | 88
| Mean |  | 87.3333 | 71 | 71.3215 | 90.5 | 77.8333 | 80.6667 | 64.5 | 85.5
| Median |  | 87 | 71 | 71.9948 | 87 | 77.5 | 80.5 | 65 | 87.5
| Std Dev. |  | 6.314 | 3.0332 | 1.6647 | 12.0457 | 1.5303 | 0.8165 | 5.3198 | 5.8907
| Rel.Std.Dev. |  | 7.23% | 4.272% | 2.334% | 13.31% | 1.966% | 1.012% | 8.248% | 6.89%
| PDM3 |  | 11.02% | -9.744% | -9.335% | 15.04% | -1.057% | 2.545% | -18.01% | 8.689%
| Z-Score (Absolute) |  | 0.71 | 0.72 | 0.64 | 0.99 | 0.12 | 0.12 | 1.3 | 0.55
| Analytical results for Bi in OREAS 623 (Indicative Value 9.17 ppm) | [11 empty] | Indicative
Bi | Round | Replicate | Lab | [9 empty] | 1
| No | No | 08 | [9 empty] | ppm
|  |  | 3A*OES | [9 empty] | 2
2
| 1 | 1 | 10 | [9 empty] | 1
| 1 | 2 | 10 | [9 empty] | 19
| 1 | 3 | < 10 | [9 empty] | 16
| 1 | 4 | 10 | [9 empty] | 9.1667
| 1 | 5 | 10 | [9 empty] | 25
| 1 | 6 | 10
| Mean |  | 10
| Median |  | 10
| Std Dev. |  | 0
| Rel.Std.Dev. |  | 0%
| PDM3 |  | 9.091%
| Z-Score (Absolute) |  | NA
| Analytical results for Co in OREAS 623 (Indicative Value 218 ppm) | [11 empty] | Indicative
Co | Round | Replicate | Lab | [9 empty] | 1
| No | No | 08 | [9 empty] | ppm
|  |  | 3A*OES | [9 empty] | 0
0
| 1 | 1 | 220 | [9 empty] | 1
| 1 | 2 | 220 | [9 empty] | 19
| 1 | 3 | 220 | [9 empty] | 16
| 1 | 4 | 220 | [9 empty] | 218.3333
| 1 | 5 | 220 | [9 empty] | 25
| 1 | 6 | 210
| Mean |  | 218.3333
| Median |  | 220
| Std Dev. |  | 4.0825
| Rel.Std.Dev. |  | 1.87%
| PDM3 |  | 1.332e-13%
| Z-Score (Absolute) |  | NA
| Analytical results for Cu in OREAS 623 (Certified Value 1.74 wt.%) | [11 empty] | Certified
Cu | Round | Replicate | Lab | Lab | Lab | Lab | Lab | Lab | Lab | Lab | Lab | Lab | 1
| No | No | 06 | 08 | 10 | 13 | 14 | 15 | 16 | 21 | 23 | 24 | wt.%
|  |  | 3A*OES | 3A*OES | 3A*OES | 3A*OES | 3A*OES | 3A*OES | 3A*OES | 3A*OES | 3A*OES | 3A*AAS | 2
3
| 1 | 1 | 1.58 | 1.71 | 1.7638 | 1.6469 | 1.6869 | 1.7651 | 1.75 | 1.8 | 1.97 | 1.755 | 1
| 1 | 2 | 1.84 | 1.72 | 1.7335 | 1.6627 | 1.7087 | 1.7621 | 1.75 | 1.64 | 1.73 | 1.728 | 0
| 1 | 3 | 1.53 | 1.805 | 1.7246 | 1.6758 | 1.697 | 1.7368 | 1.76 | 1.71 | 1.77 | 1.737 | 16
| 1 | 4 | 1.72 | 1.715 | 1.7882 | 1.6664 | 1.7873 | 1.74 | 1.78 | 1.93 | 1.89 | 1.772 | 1.74
| 1 | 5 | 1.57 | 1.735 | 1.7435 | 1.6513 | 1.7489 | 1.7604 | 1.73 | 1.7 | 1.69 | 1.713 | 103
| 1 | 6 | 1.73 | 1.645 | 1.8646 | 1.657 | 1.7147 | 1.7292 | 1.78 | 1.74 | 1.7 | 1.75
| Mean |  | 1.6617 | 1.7217 | 1.7697 | 1.66 | 1.7239 | 1.7489 | 1.7583 | 1.7533 | 1.7917 | 1.7425
| Median |  | 1.65 | 1.7175 | 1.7536 | 1.6599 | 1.7117 | 1.7502 | 1.755 | 1.725 | 1.75 | 1.7435
| Std Dev. |  | 0.12024 | 0.051348 | 0.051796 | 0.010515 | 0.037558 | 0.015377 | 0.019408 | 0.10113 | 0.11356 | 0.020945
| Rel.Std.Dev. |  | 7.236% | 2.982% | 2.927% | 0.6334% | 2.179% | 0.8792% | 1.104% | 5.768% | 6.338% | 1.202%
| PDM3 |  | -4.502% | -1.054% | 1.706% | -4.597% | -0.9248% | 0.5129% | 1.053% | 0.7658% | 2.969% | 0.1432%
| Z-Score (Absolute) |  | 2.9 | 0.47 | 0.71 | 2.97 | 0.38 | 0.64 | 1.02 | 0.62 | 0.92 | 0.38
| Analytical results for Fe in OREAS 623 (Certified Value 13.41 wt.%) | [11 empty] | Certified
Fe | Round | Replicate | Lab | Lab | Lab | Lab | Lab | Lab | Lab | Lab | Lab | Lab | 1
| No | No | 06 | 08 | 10 | 13 | 14 | 15 | 16 | 21 | 23 | 24 | wt.%
|  |  | 3A*OES | 3A*OES | 3A*OES | 3A*OES | 3A*OES | 3A*OES | 3A*OES | 3A*OES | 3A*OES | 3A*AAS | 2
3
| 1 | 1 | 12.3 | 13.2 | 13.43 | 13.3946 | 13.33 | 13.68 | 13.6 | 12.9 | 12.05 | 13.88 | 1
| 1 | 2 | 14.4 | 13.15 | 13.66 | 13.3961 | 13.68 | 13.765 | 13.8 | 12.5 | 11.9 | 13.72 | 0
| 1 | 3 | 11.9 | 13.35 | 13.33 | 13.1885 | 13.58 | 13.7 | 13.6 | 12.7 | 12.05 | 13.44 | 16
| 1 | 4 | 13.6 | 13.2 | 13.63 | 13.1408 | 13.7 | 13.5675 | 13.7 | 13.1 | 12.05 | 13.76 | 13.4072
| 1 | 5 | 12.3 | 13.35 | 13.5 | 13.5736 | 13.71 | 13.5525 | 13.8 | 12.8 | 11.75 | 13.36 | 104
| 1 | 6 | 13.3 | 13 | 13.41 | 13.3822 | 13.83 | 13.6475 | 13.8 | 12.9 | 11.8 | 13.52
| Mean |  | 12.9667 | 13.2083 | 13.4933 | 13.346 | 13.6383 | 13.6521 | 13.7167 | 12.8167 | 11.9333 | 13.6133
| Median |  | 12.8 | 13.2 | 13.465 | 13.3884 | 13.69 | 13.6638 | 13.75 | 12.85 | 11.975 | 13.62
| Std Dev. |  | 0.95847 | 0.13197 | 0.12972 | 0.15805 | 0.17081 | 0.081139 | 0.098319 | 0.20412 | 0.13663 | 0.20344
| Rel.Std.Dev. |  | 7.392% | 0.9992% | 0.9613% | 1.184% | 1.252% | 0.5943% | 0.7168% | 1.593% | 1.145% | 1.494%
| PDM3 |  | -3.286% | -1.483% | 0.6425% | -0.4566% | 1.724% | 1.827% | 2.308% | -4.405% | -10.99% | 1.538%
| Z-Score (Absolute) |  | 0.72 | 0.63 | 0.22 | 0.22 | 0.65 | 0.69 | 0.89 | 1.8 | 4.44 | 0.58
| Analytical results for Mo in OREAS 623 (Certified Value 8.42 ppm) | [11 empty] | Certified
Mo | Round | Replicate | Lab | Lab | Lab | Lab | Lab | Lab | Lab | Lab | Lab |  | 1
| No | No | 06 | 08 | 10 | 13 | 14 | 15 | 16 | 21 | 24 |  | ppm
|  |  | 3A*OES | 3A*OES | 3A*OES | 3A*OES | 3A*OES | 3A*OES | 3A*OES | 3A*OES | 3A*AAS |  | 2
2
| 1 | 1 | 5 | 10 | < 20 | 9 | 10 | 7.75 | 9 | < 10 | < 10 |  | 1
| 1 | 2 | 7 | 10 | < 20 | 8 | 11 | 7.75 | 8 | < 10 | < 10 |  | 0
| 1 | 3 | 6 | 10 | < 20 | 6.579 | 10 | 8 | 9 | < 10 | < 10 |  | 16
| 1 | 4 | 7 | 10 | < 20 | 5.641 | 11 | 8 | 10 | < 10 | 20 |  | 8.4235
| 1 | 5 | 5 | 10 | < 20 | 8.199 | 10 | 8 | 9 | < 10 | < 10 |  | 105
| 1 | 6 | 7 | 10 | < 20 | 6.576 | 8 | 7.75 | 10 | < 10 | < 10
| Mean |  | 6.1667 | 10 |  | 7.3325 | 10 | 7.875 | 9.1667 |  | 20
| Median |  | 6.5 | 10 |  | 7.2895 | 10 | 7.875 | 9 |  | 20
| Std Dev. |  | 0.98319 | 0 |  | 1.2632 | 1.0954 | 0.13693 | 0.75277
| Rel.Std.Dev. |  | 15.94% | 0% |  | 17.23% | 10.95% | 1.739% | 8.212%
| PDM3 |  | -26.79% | 18.72% |  | -12.95% | 18.72% | -6.511% | 8.823% |  | 137.4%
| Z-Score (Absolute) |  | 1.57 | 0.44 | NA | 0.96 | 0.44 | 0.67 | 0 | NA | 5.66
| Analytical results for Ni in OREAS 623 (Indicative Value 15 ppm) | [11 empty] | Indicative
Ni | Round | Replicate | Lab | [9 empty] | 1
| No | No | 08 | [9 empty] | ppm
|  |  | 3A*OES | [9 empty] | 1
1
| 1 | 1 | 10 | [9 empty] | 1
| 1 | 2 | 20 | [9 empty] | 19
| 1 | 3 | 20 | [9 empty] | 16
| 1 | 4 | 10 | [9 empty] | 15
| 1 | 5 | 10 | [9 empty] | 25
| 1 | 6 | 20
| Mean |  | 15
| Median |  | 15
| Std Dev. |  | 5.4772
| Rel.Std.Dev. |  | 36.51%
| PDM3 |  | 0%
| Z-Score (Absolute) |  | NA
| Analytical results for Pb in OREAS 623 (Certified Value 0.251 wt.%) | [11 empty] | Certified
Pb | Round | Replicate | Lab | Lab | Lab | Lab | Lab | Lab | Lab | Lab | Lab | Lab | 1
| No | No | 06 | 08 | 10 | 13 | 14 | 15 | 16 | 21 | 23 | 24 | wt.%
|  |  | 3A*OES | 3A*OES | 3A*OES | 3A*OES | 3A*OES | 3A*OES | 3A*OES | 3A*OES | 3A*OES | 3A*AAS | 3
3
| 1 | 1 | 0.192 | 0.254 | 0.2552 | 0.24664 | 0.261 | 0.2634 | 0.25 | 0.252 | 0.24 | 0.26 | 1
| 1 | 2 | 0.221 | 0.25 | 0.2544 | 0.23798 | 0.2602 | 0.25643 | 0.249 | 0.245 | 0.25 | 0.25 | 0
| 1 | 3 | 0.191 | 0.251 | 0.2545 | 0.23484 | 0.2506 | 0.25583 | 0.249 | 0.25 | 0.25 | 0.26 | 16
| 1 | 4 | 0.217 | 0.253 | 0.2598 | 0.24251 | 0.2484 | 0.25823 | 0.25 | 0.246 | 0.24 | 0.26 | 0.25097
| 1 | 5 | 0.2 | 0.253 | 0.253 | 0.2418 | 0.2568 | 0.2548 | 0.251 | 0.246 | 0.24 | 0.25 | 106
| 1 | 6 | 0.205 | 0.251 | 0.251 | 0.23669 | 0.2612 | 0.25707 | 0.251 | 0.249 | 0.25 | 0.25
| Mean |  | 0.20433 | 0.252 | 0.25465 | 0.24008 | 0.25637 | 0.25763 | 0.25 | 0.248 | 0.245 | 0.255
| Median |  | 0.2025 | 0.252 | 0.25445 | 0.23989 | 0.2585 | 0.25675 | 0.25 | 0.2475 | 0.245 | 0.255
| Std Dev. |  | 0.012549 | 0.0015492 | 0.002931 | 0.0043653 | 0.0055934 | 0.0030543 | 0.00089443 | 0.0027568 | 0.0054772 | 0.0054772
| Rel.Std.Dev. |  | 6.141% | 0.6148% | 1.151% | 1.818% | 2.182% | 1.186% | 0.3578% | 1.112% | 2.236% | 2.148%
| PDM3 |  | -18.58% | 0.4108% | 1.467% | -4.34% | 2.151% | 2.653% | -0.3861% | -1.183% | -2.378% | 1.606%
| Z-Score (Absolute) |  | 6.72 | 0.14 | 0.53 | 1.57 | 0.77 | 0.95 | 0.14 | 0.43 | 0.86 | 0.58
| Analytical results for Zn in OREAS 623 (Certified Value 1.02 wt.%) | [11 empty] | Certified
Zn | Round | Replicate | Lab | Lab | Lab | Lab | Lab | Lab | Lab | Lab | Lab | Lab | 1
| No | No | 06 | 08 | 10 | 13 | 14 | 15 | 16 | 21 | 23 | 24 | wt.%
|  |  | 3A*OES | 3A*OES | 3A*OES | 3A*OES | 3A*OES | 3A*OES | 3A*OES | 3A*OES | 3A*OES | 3A*AAS | 2
3
| 1 | 1 | 0.895 | 1.045 | 1.0538 | 0.97696 | 1.02 | 1.0342 | 1.08 | 0.993 | 0.99 | 1.27 | 1
| 1 | 2 | 1.05 | 1.035 | 1.08 | 0.98591 | 1.0429 | 1.0263 | 1.08 | 0.976 | 1.02 | 1.15 | 0
| 1 | 3 | 0.898 | 1.04 | 1.0804 | 0.9645 | 1.0176 | 1.0239 | 1.06 | 1 | 1.03 | 1.18 | 16
| 1 | 4 | 1.03 | 1.05 | 1.0711 | 0.98919 | 1.0025 | 1.007 | 1.09 | 0.988 | 1.01 | 1.19 | 1.0186
| 1 | 5 | 0.916 | 1.03 | 1.0263 | 0.97495 | 1.0238 | 1.0196 | 1.08 | 0.991 | 1.04 | 1.19 | 107
| 1 | 6 | 0.982 | 1.03 | 1.0218 | 0.9738 | 1.0433 | 1.0189 | 1.08 | 0.998 | 1.02 | 1.2
| Mean |  | 0.96183 | 1.0383 | 1.0556 | 0.97755 | 1.025 | 1.0217 | 1.0783 | 0.991 | 1.0183 | 1.1967
| Median |  | 0.949 | 1.0375 | 1.0624 | 0.97595 | 1.0219 | 1.0218 | 1.08 | 0.992 | 1.02 | 1.19
| Std Dev. |  | 0.068511 | 0.008165 | 0.026286 | 0.008909 | 0.015765 | 0.0090561 | 0.0098319 | 0.008579 | 0.017224 | 0.039833
| Rel.Std.Dev. |  | 7.123% | 0.7864% | 2.49% | 0.9114% | 1.538% | 0.8864% | 0.9118% | 0.8657% | 1.691% | 3.329%
| PDM3 |  | -5.575% | 1.935% | 3.627% | -4.032% | 0.6274% | 0.298% | 5.862% | -2.712% | -0.02868% | 17.48%
| Z-Score (Absolute) |  | 1.28 | 0.31 | 0.67 | 0.96 | 0.04 | 0.04 | 1.15 | 0.68 | 0.1 | 3.31
Note on C17: Z-Scores have been calculated after removal of individual outliers. In general, laboratory batches are rejected if Z-Score > 2.5.
Note on C35: Z-Scores have been calculated after removal of individual outliers. In general, laboratory batches are rejected if Z-Score > 2.5.
Note on C53: Z-Scores have been calculated after removal of individual outliers. In general, laboratory batches are rejected if Z-Score > 2.5.
Note on C71: Z-Scores have been calculated after removal of individual outliers. In general, laboratory batches are rejected if Z-Score > 2.5.
Note on C89: Z-Scores have been calculated after removal of individual outliers. In general, laboratory batches are rejected if Z-Score > 2.5.
Note on C107: Z-Scores have been calculated after removal of individual outliers. In general, laboratory batches are rejected if Z-Score > 2.5.
Note on C125: Z-Scores have been calculated after removal of individual outliers. In general, laboratory batches are rejected if Z-Score > 2.5.
Note on C143: Z-Scores have been calculated after removal of individual outliers. In general, laboratory batches are rejected if Z-Score > 2.5.
Note on C161: Z-Scores have been calculated after removal of individual outliers. In general, laboratory batches are rejected if Z-Score > 2.5.
Note on C179: Z-Scores have been calculated after removal of individual outliers. In general, laboratory batches are rejected if Z-Score > 2.5.

## Aqua Regia
| Analytical results for Ag in OREAS 623 (Certified Value 20.4 ppm) | [23 empty] | Certified
Ag | Round | Replicate | Lab | Lab | Lab | Lab | Lab | Lab | Lab | Lab | Lab | Lab | Lab | Lab | Lab | Lab | Lab | Lab | Lab | Lab | Lab | Lab | Lab | Lab | 1
| No | No | 01 | 02 | 04 | 05 | 06 | 07 | 08 | 09 | 10 | 11 | 13 | 14 | 15 | 16 | 17 | 19 | 20 | 21 | 22 | 23 | 24 | 25 | ppm
|  |  | AR*OES | AR*OES/MS | AR*OES/MS | AR*OES | AR*MS | AR*OES | AR*OES | AR*OES | AR*OES | AR*OES | AR*OES/MS | AR*MS | AR*OES | AR*MS | AR*OES | AR*OES | AR*MS | AR*OES | AR*MS | AR*OES | AR*OES | AR*OES | 1
|  |  | 01g | 0.25g | 0.25g | 0.5g | 0.4g | 01g | 01g | 10g | 40g | 01g | 20g | 0.5g | 0.5g | 40g | 01g | 0.25g | 0.5g | 0.4g | 01g | 01g | 0.5g | 01g | 2
| 1 | 1 | 21 | 20.81 | 21.8 | 19 | 18.7 | 21 | 22 | 21 | 18.2 | 20 | 19.7051 | 19.37 | 17.65 | 19.8 | 20 | 22 | 22.3 | 18 | 21.6 | 21 | 19.3 | 21 | 1
| 1 | 2 | 21 | 21.241 | 21.6 | 20 | 19.3 | 21 | 22 | 22 | 18.7 | 20 | 19.6257 | 18.75 | 17.45 | 19.6 | 20.2 | 21 | 21.2 | 18.6 | 21.4 | 21 | 20.4 | 21 | 0
| 1 | 3 | 21 | 19.911 | 21.7 | 21 | 18.9 | 22 | 21 | 22 | 18.5 | 20 | 19.4957 | 19.7 | 17.2 | 20.2 | 20.1 | 21 | 21.7 | 20.3 | 20.9 | 20 | 21.1 | 22 | 16
| 1 | 4 | 21 | 21.343 | 21.7 | 20 | 18.9 | 20 | 21 | 22 | 18.1 | 19 | 19.6802 | 19.17 | 17.2 | 19.5 | 19.9 | 22 | 21.5 | 19.2 | 20.4 | 21 | 23.5 | 22 | 20.4229
| 1 | 5 | 21 | 20.193 | 21.1 | 20 | 19 | 21 | 21 | 22 | 18.2 | 21 | 19.6352 | 19.41 | 17.05 | 20.1 | 19.5 | 21 | 21 | 17.2 | 21.3 | 20 | 20.8 | 21 | 109
| 1 | 6 | 21 | 20.418 | 21.4 | 20 | 19 | 22 | 21 | 22 | 18.3 | 19 | 19.6552 | 19.41 | 17.3 | 19.8 | 20.2 | 20 | 21.1 | 18 | 21.3 | 20 | 21.1 | 21
| Mean |  | 21 | 20.6527 | 21.55 | 20 | 18.9667 | 21.1667 | 21.3333 | 21.8333 | 18.3333 | 19.8333 | 19.6329 | 19.3017 | 17.3083 | 19.8333 | 19.9833 | 21.1667 | 21.4667 | 18.55 | 21.15 | 20.5 | 21.0333 | 21.3333
| Median |  | 21 | 20.614 | 21.65 | 20 | 18.95 | 21 | 21 | 22 | 18.25 | 20 | 19.6452 | 19.39 | 17.25 | 19.8 | 20.05 | 21 | 21.35 | 18.3 | 21.3 | 20.5 | 20.95 | 21
| Std Dev. |  | 0 | 0.57687 | 0.25884 | 0.63246 | 0.19664 | 0.75277 | 0.5164 | 0.40825 | 0.22509 | 0.75277 | 0.073255 | 0.3189 | 0.21311 | 0.27325 | 0.26394 | 0.75277 | 0.48442 | 1.0877 | 0.43243 | 0.54772 | 1.3823 | 0.5164
| Rel.Std.Dev. |  | 0% | 2.793% | 1.201% | 3.162% | 1.037% | 3.556% | 2.421% | 1.87% | 1.228% | 3.795% | 0.3731% | 1.652% | 1.231% | 1.378% | 1.321% | 3.556% | 2.257% | 5.863% | 2.045% | 2.672% | 6.572% | 2.421%
| PDM3 |  | 2.826% | 1.125% | 5.519% | -2.071% | -7.13% | 3.642% | 4.458% | 6.906% | -10.23% | -2.887% | -3.868% | -5.49% | -15.25% | -2.887% | -2.152% | 3.642% | 5.111% | -9.171% | 3.56% | 0.3775% | 2.989% | 4.458%
| Z-Score (Absolute) |  | 0.38 | 0.07 | 0.88 | 0.52 | 1.45 | 0.53 | 0.68 | 1.13 | 2.02 | 0.67 | 0.85 | 1.05 | 2.94 | 0.67 | 0.53 | 0.53 | 0.8 | 1.82 | 0.65 | 0.07 | 0.41 | 0.68
| Analytical results for Al in OREAS 623 (Certified Value 1.8 wt.%) | [23 empty] | Certified
Al | Round | Replicate | Lab | Lab | Lab | Lab | Lab | Lab | Lab | Lab | Lab | Lab | Lab | Lab | Lab | Lab | Lab | Lab | Lab | Lab | Lab | Lab | Lab |  | 1
| No | No | 01 | 02 | 04 | 05 | 06 | 08 | 09 | 10 | 11 | 13 | 14 | 15 | 16 | 17 | 19 | 20 | 21 | 22 | 23 | 24 | 25 |  | wt.%
|  |  | AR*OES | AR*OES/MS | AR*OES/MS | AR*OES | AR*OES | AR*OES | AR*OES | AR*OES | AR*OES | AR*OES/MS | AR*MS | AR*OES | AR*OES | AR*OES | AR*OES/MS | AR*MS | AR*OES | AR*OES | AR*OES | AR*OES | AR*OES |  | 2
|  |  | 01g | 0.25g | 0.25g | 0.5g | 0.4g | 01g | 10g | 40g | 01g | 20g | 0.5g | 0.5g | 40g | 01g | 0.25g | 0.5g | 0.4g | 01g | 01g | 0.5g | 01g |  | 3
| 1 | 1 | 1.87 | 1.78 | 1.73 | 1.72 | 2.11 | 1.68 | 1.68 | 1.8212 | 1.86 | 1.9502 | 1.75 | 1.61 | 1.86 | 1.77 | 1.84 | 1.81 | 1.94 | 1.76 | 1.73 | 1.61 | 2.08 |  | 1
| 1 | 2 | 1.87 | 1.69 | 1.76 | 1.79 | 2.14 | 1.65 | 1.64 | 1.8289 | 1.89 | 1.9589 | 1.73 | 1.595 | 1.82 | 1.76 | 1.82 | 1.75 | 1.91 | 1.78 | 1.74 | 1.78 | 2.09 |  | 0
| 1 | 3 | 1.89 | 1.75 | 1.8 | 1.82 | 2.21 | 1.69 | 1.65 | 1.793 | 1.85 | 1.9971 | 1.79 | 1.575 | 1.86 | 1.73 | 1.8 | 1.83 | 1.92 | 1.76 | 1.75 | 2.04 | 2.07 |  | 16
| 1 | 4 | 1.94 | 1.76 | 1.75 | 1.77 | 2.18 | 1.71 | 1.65 | 1.8538 | 1.88 | 1.9949 | 1.71 | 1.56 | 1.84 | 1.77 | 1.8 | 1.77 | 1.9 | 1.75 | 1.8 | 2.03 | 2.06 |  | 1.8024
| 1 | 5 | 1.91 | 1.78 | 1.72 | 1.87 | 2.1 | 1.73 | 1.63 | 1.8018 | 1.9 | 1.9809 | 1.78 | 1.555 | 1.84 | 1.73 | 1.84 | 1.77 | 1.9 | 1.76 | 1.71 | 1.8 | 1.83 |  | 110
| 1 | 6 | 1.91 | 1.81 | 1.71 | 1.83 | 2.23 | 1.7 | 1.62 | 1.844 | 1.88 | 1.9596 | 1.75 | 1.555 | 1.87 | 1.76 | 1.85 | 1.73 | 1.91 | 1.75 | 1.8 | 1.79 | 2.03
| Mean |  | 1.8983 | 1.7617 | 1.745 | 1.8 | 2.1617 | 1.6933 | 1.645 | 1.8238 | 1.8767 | 1.9736 | 1.7517 | 1.575 | 1.8483 | 1.7533 | 1.825 | 1.7767 | 1.9133 | 1.76 | 1.755 | 1.8417 | 2.0267
| Median |  | 1.9 | 1.77 | 1.74 | 1.805 | 2.16 | 1.695 | 1.645 | 1.8251 | 1.88 | 1.9703 | 1.75 | 1.5675 | 1.85 | 1.76 | 1.83 | 1.77 | 1.91 | 1.76 | 1.745 | 1.795 | 2.065
| Std Dev. |  | 0.027142 | 0.040702 | 0.032711 | 0.052154 | 0.053448 | 0.027325 | 0.020736 | 0.023552 | 0.018619 | 0.020104 | 0.029944 | 0.023022 | 0.018348 | 0.018619 | 0.021679 | 0.037238 | 0.015055 | 0.010954 | 0.037283 | 0.16534 | 0.098522
| Rel.Std.Dev. |  | 1.43% | 2.31% | 1.875% | 2.897% | 2.473% | 1.614% | 1.261% | 1.291% | 0.9921% | 1.019% | 1.709% | 1.462% | 0.9927% | 1.062% | 1.188% | 2.096% | 0.7869% | 0.6224% | 2.124% | 8.978% | 4.861%
| PDM3 |  | 5.325% | -2.257% | -3.182% | -0.1306% | 19.94% | -6.049% | -8.73% | 1.189% | 4.123% | 9.501% | -2.812% | -12.61% | 2.551% | -2.72% | 1.256% | -1.425% | 6.157% | -2.35% | -2.627% | 2.181% | 12.45%
| Z-Score (Absolute) |  | 1.37 | 0.53 | 0.77 | 0 | 5.05 | 1.49 | 2.16 | 0.33 | 1.07 | 2.42 | 0.67 | 3.14 | 0.67 | 0.65 | 0.35 | 0.33 | 1.58 | 0.56 | 0.63 | 0.58 | 3.71
| Analytical results for As in OREAS 623 (Certified Value 76 ppm) | [23 empty] | Certified
As | Round | Replicate | Lab | Lab | Lab | Lab | Lab | Lab | Lab | Lab | Lab | Lab | Lab | Lab | Lab | Lab | Lab | Lab | Lab | Lab | Lab | Lab | Lab |  | 1
| No | No | 01 | 02 | 04 | 05 | 06 | 08 | 09 | 10 | 11 | 13 | 14 | 15 | 16 | 17 | 19 | 20 | 21 | 22 | 23 | 24 | 25 |  | ppm
|  |  | AR*OES | AR*OES/MS | AR*OES/MS | AR*OES | AR*MS | AR*OES | AR*OES | AR*OES | AR*OES | AR*OES/MS | AR*MS | AR*OES | AR*MS | AR*OES | AR*OES/MS | AR*MS | AR*MS | AR*MS | AR*OES | AR*OES | AR*OES |  | 0
|  |  | 01g | 0.25g | 0.25g | 0.5g | 0.4g | 01g | 10g | 40g | 01g | 20g | 0.5g | 0.5g | 40g | 01g | 0.25g | 0.5g | 0.4g | 01g | 01g | 0.5g | 01g |  | 1
| 1 | 1 | 80 | 74.161 | 71 | 70 | 71 | 60 | 82 | 73 | 110 | 70.7306 | 79.7 | 64 | 73.4 | 78 | 74 | 77.3 | 79 | 81.8 | 70 | 78 | 60 |  | 1
| 1 | 2 | 60 | 75.841 | 73 | 71 | 73 | 90 | 82 | 77 | 60 | 71.6903 | 77.2 | 66 | 73 | 78 | 78 | 72.8 | 79 | 81.4 | 90 | 84 | 80 |  | 0
| 1 | 3 | 90 | 70.497 | 70 | 73 | 72 | 70 | 79 | 74 | 80 | 73.5609 | 79.5 | 64 | 74.8 | 76 | 73 | 75.8 | 74 | 80.2 | 80 | 81 | 60 |  | 16
| 1 | 4 | 90 | 72.794 | 69 | 73 | 73 | 90 | 88 | 77 | 70 | 73.2845 | 77.6 | 63.5 | 72 | 77 | 75 | 73.3 | 74 | 79.6 | 80 | 94 | 50 |  | 75.7244
| 1 | 5 | 80 | 72.022 | 68 | 75 | 73 | 80 | 88 | 73 | 70 | 70.9485 | 78.6 | 63 | 74.6 | 75 | 77 | 75 | 77 | 82.4 | 90 | 85 | 60 |  | 111
| 1 | 6 | 90 | 69.704 | 70 | 70 | 72 | 90 | 82 | 73 | 100 | 70.3917 | 79.6 | 64 | 72.4 | 77 | 73 | 72.3 | 76 | 82.8 | 80 | 85 | 60
| Mean |  | 81.6667 | 72.5032 | 70.1667 | 72 | 72.3333 | 80 | 83.5 | 74.5 | 81.6667 | 71.7678 | 78.7 | 64.0833 | 73.3667 | 76.8333 | 75 | 74.4167 | 76.5 | 81.3667 | 81.6667 | 84.5 | 61.6667
| Median |  | 85 | 72.408 | 70 | 72 | 72.5 | 85 | 82 | 73.5 | 75 | 71.3194 | 79.05 | 64 | 73.2 | 77 | 74.5 | 74.15 | 76.5 | 81.6 | 80 | 84.5 | 60
| Std Dev. |  | 11.6905 | 2.2832 | 1.7224 | 2 | 0.8165 | 12.6491 | 3.6742 | 1.9748 | 19.4079 | 1.3537 | 1.0881 | 1.0206 | 1.1413 | 1.169 | 2.0976 | 1.9447 | 2.2583 | 1.2485 | 7.5277 | 5.3944 | 9.8319
| Rel.Std.Dev. |  | 14.31% | 3.149% | 2.455% | 2.778% | 1.129% | 15.81% | 4.4% | 2.651% | 23.76% | 1.886% | 1.383% | 1.593% | 1.556% | 1.522% | 2.797% | 2.613% | 2.952% | 1.534% | 9.218% | 6.384% | 15.94%
| PDM3 |  | 7.847% | -4.254% | -7.339% | -4.918% | -4.478% | 5.646% | 10.27% | -1.617% | 7.847% | -5.225% | 3.93% | -15.37% | -3.114% | 1.464% | -0.9566% | -1.727% | 1.024% | 7.451% | 7.847% | 11.59% | -18.56%
| Z-Score (Absolute) |  | 1.15 | 0.32 | 0.7 | 0.4 | 0.35 | 0.88 | 1.44 | 0 | 0.72 | 0.44 | 0.67 | 1.73 | 0.18 | 0.37 | 0.08 | 0.01 | 0.32 | 1.1 | 1.15 | 1.61 | 2.65
| Analytical results for Au in OREAS 623 (Certified Value 0.797 ppm) | [23 empty] | Certified
Au | Round | Replicate | Lab | Lab | Lab | Lab | Lab | Lab | Lab | Lab | Lab | Lab | Lab | Lab | Lab | Lab | Lab | Lab | Lab | Lab |  |  |  |  | 1
| No | No | 00 | 01 | 05 | 06 | 08 | 09 | 11 | 12 | 13 | 14 | 15 | 16 | 17 | 20 | 21 | 22 | 23 | 25 |  |  |  |  | ppm
|  |  | INAA | AR*MS | AR*GFAAS | AR*AAS | AR*MS | AR*AAS | AR*MS | AR*MS | AR*MS | AR*MS | AR*AAS | AR*AAS | AR*MS | AR*MS | AR*AAS | AR*MS | AR*MS | AR*MS |  |  |  |  | 3
|  |  | 1.0g | 25g | 25g | 25g | 25g | 50g | 25g | 40g | 25g | 25g | 30g | 30g | 25g | 0.5g | 25g | 40g | 25g | 25g |  |  |  |  | 3
| 1 | 1 | 0.829 | 0.8 | 0.753 | 0.82 | 0.83 | 0.902 | 0.84 | 0.829 | 0.79722 | 0.811 | 0.71 | 0.77 | 0.84 | 0.7419 | 0.78 | 0.838 | 0.79 | 0.76 |  |  |  |  | 1
| 1 | 2 | 0.836 | 0.78 | 0.746 | 0.77 | 0.82 | 0.818 | 0.84 | 0.828 | 0.76501 | 0.814 | 0.66 | 0.77 | 0.85 | 0.7577 | 0.67 | 0.823 | 0.68 | 0.79 |  |  |  |  | 0
| 1 | 3 | 0.866 | 0.77 | 0.791 | 0.74 | 0.82 | 0.823 | 0.76 | 0.848 | 0.76091 | 0.794 | 0.71 | 0.76 | 0.86 | 0.7982 | 0.57 | 0.799 | 0.81 | 0.76 |  |  |  |  | 16
| 1 | 4 | 0.828 | 0.77 | 0.755 | 0.77 | 0.84 | 0.832 | 0.87 | 0.84 | 0.77972 | 0.798 | 0.64 | 0.75 | 0.85 | 0.7951 | 0.73 | 0.823 | 0.83 | 0.74 |  |  |  |  | 0.79669
| 1 | 5 | 0.873 | 0.75 | 0.76 | 0.81 | 0.8 | 0.821 | 0.86 | 0.867 | 0.80473 | 0.807 | 0.64 | 0.77 | 0.85 | 0.7713 | 0.65 | 0.826 | 0.79 | 0.78 |  |  |  |  | 112
| 1 | 6 | 0.866 | 0.78 | 0.734 | 0.79 | 0.87 | N.A. | 0.83 | 0.85 | 0.80618 | 0.783 | 0.63 | 0.78 | 0.84 | 0.7795 | 0.76 | 0.804 | 0.76 | 0.78
|  | 7 | 00: 0.853
|  | 8 | 00: 0.846
|  | 9 | 00: 0.796
|  | 10 | 00: 0.822
|  | 11 | 00: 0.813
|  | 12 | 00: 0.838
|  | 13 | 00: 0.802
|  | 14 | 00: 0.846
|  | 15 | 00: 0.838
|  | 16 | 00: 0.852
|  | 17 | 00: 0.874
|  | 18 | 00: 0.857
|  | 19 | 00: 0.842
|  | 20 | 00: 0.84
| Mean |  | 0.84085 | 0.775 | 0.7565 | 0.78333 | 0.83 | 0.8392 | 0.83333 | 0.84367 | 0.78563 | 0.80117 | 0.665 | 0.76667 | 0.84833 | 0.77395 | 0.69333 | 0.81883 | 0.77667 | 0.76833
| Median |  | 0.841 | 0.775 | 0.754 | 0.78 | 0.825 | 0.823 | 0.84 | 0.844 | 0.78847 | 0.8025 | 0.65 | 0.77 | 0.85 | 0.7754 | 0.7 | 0.823 | 0.79 | 0.77
| Std Dev. |  | 0.021743 | 0.016432 | 0.019149 | 0.029439 | 0.023664 | 0.035492 | 0.038816 | 0.014679 | 0.019962 | 0.01172 | 0.036194 | 0.010328 | 0.0075277 | 0.021746 | 0.078655 | 0.014607 | 0.052789 | 0.018348
| Rel.Std.Dev. |  | 2.586% | 2.12% | 2.531% | 3.758% | 2.851% | 4.229% | 4.658% | 1.74% | 2.541% | 1.463% | 5.443% | 1.347% | 0.8874% | 2.81% | 11.34% | 1.784% | 6.797% | 2.388%
| PDM3 |  | 5.543% | -2.722% | -5.044% | -1.676% | 4.181% | 5.336% | 4.6% | 5.897% | -1.388% | 0.5621% | -16.53% | -3.768% | 6.482% | -2.854% | -12.97% | 2.78% | -2.513% | -3.559%
| Z-Score (Absolute) |  | NA | 0.22 | 0.73 | 0.05 | 0.9 | 0.77 | 1.27 | 1.18 | 0 | 0.32 | 2.45 | 0.39 | 1.27 | 0.24 | 1.03 | 0.67 | 0.21 | 0.35
| Analytical results for B in OREAS 623 (Certified Value < 10 ppm) | [23 empty] | Certified
B | Round | Replicate | 00: Lab; 01: Lab; 05: Lab; 06: Lab; 08: Lab; 09: Lab; 11: Lab; 12: Lab; 13: Lab; 14: Lab |  |  |  |  | 1
| No | No | 00: 02; 01: 04; 05: 05; 06: 09; 08: 13; 09: 14; 11: 17; 12: 19; 13: 20; 14: 24 |  |  |  |  | ppm
|  |  | 00: AR*OES/MS; 01: AR*OES/MS; 05: AR*OES; 06: AR*OES; 08: AR*OES/MS; 09: AR*MS; 11: AR*OES; 12: AR*OES/MS; 13: AR*MS; 14: AR*OES |  |  |  |  | 1
|  |  | 00: 0.25g; 01: 0.25g; 05: 0.5g; 06: 10g; 08: 20g; 09: 0.5g; 11: 01g; 12: 0.25g; 13: 0.5g; 14: 0.5g |  |  |  |  | 1
| 1 | 1 | 00: 93.9; 01: < 10; 05: < 10; 06: < 10; 08: < 10; 09: < 20; 11: < 10; 12: < 10; 13: < 20; 14: < 20 |  |  |  |  | 1
| 1 | 2 | 00: 96.7; 01: < 10; 05: < 10; 06: < 10; 08: < 10; 09: < 20; 11: < 10; 12: < 10; 13: < 20; 14: < 20 |  |  |  |  | 5
| 1 | 3 | 00: 90.9; 01: < 10; 05: < 10; 06: < 10; 08: < 10; 09: < 20; 11: < 10; 12: < 10; 13: < 20; 14: < 20 |  |  |  |  | 16
| 1 | 4 | 00: 92.2; 01: < 10; 05: < 10; 06: < 10; 08: < 10; 09: < 20; 11: < 10; 12: < 10; 13: < 20; 14: < 20 |  |  |  |  | < 10
| 1 | 5 | 00: 91.7; 01: < 10; 05: < 10; 06: < 10; 08: < 10; 09: < 20; 11: < 10; 12: < 10; 13: < 20; 14: < 20 |  |  |  |  | 113
| 1 | 6 | 00: 91.5; 01: < 10; 05: < 10; 06: < 10; 08: < 10; 09: < 20; 11: < 10; 12: < 10; 13: < 20; 14: < 20
| Mean |  | 00: 92.8167
| Median |  | 00: 91.95
| Std Dev. |  | 00: 2.1582
| Rel.Std.Dev. |  | 00: 2.325%
PDM3
Z-Score (Absolute) | bar: 00 to 14
| Analytical results for Ba in OREAS 623 (Indicative Value 241 ppm) | [23 empty] | Indicative
Ba | Round | Replicate | Lab | Lab | Lab | Lab | Lab | Lab | Lab | Lab | Lab | Lab | Lab | Lab | Lab | Lab | Lab | Lab | Lab | Lab | Lab |  |  |  | 1
| No | No | 01 | 02 | 04 | 05 | 06 | 08 | 09 | 10 | 11 | 13 | 14 | 15 | 16 | 17 | 19 | 20 | 23 | 24 | 25 |  |  |  | ppm
|  |  | AR*OES | AR*OES/MS | AR*OES/MS | AR*OES | AR*MS | AR*OES | AR*OES | AR*OES | AR*OES | AR*OES/MS | AR*MS | AR*OES | AR*MS | AR*OES | AR*OES/MS | AR*MS | AR*OES | AR*OES | AR*OES |  |  |  | 0
|  |  | 01g | 0.25g | 0.25g | 0.5g | 0.4g | 01g | 10g | 40g | 01g | 20g | 0.5g | 0.5g | 40g | 01g | 0.25g | 0.5g | 01g | 0.5g | 01g |  |  |  | 0
| 1 | 1 | 240 | 33.3 | 46 | 12 | 29 | 240 | 52 | 191 | 180 | 218.5919 | 112.8 | 12 | 219 | 30 | 140 | 36 | 220 | 11 | 300 |  |  |  | 1
| 1 | 2 | 240 | 29.3 | 59 | 12 | 30 | 230 | 49 | 196 | 180 | 215.872 | 98.1 | 12 | 224 | 30 | 133 | 54 | 220 | 8 | 300 |  |  |  | 14
| 1 | 3 | 240 | 31.4 | 47 | 11 | 29 | 240 | 53 | 188 | 170 | 225.9377 | 111.9 | 12 | 234 | 30 | 136 | 49 | 220 | 46 | 290 |  |  |  | 16
| 1 | 4 | 250 | 24.9 | 51 | 11 | 29 | 240 | 49 | 171 | 180 | 224.6859 | 102.1 | 11.5 | 226 | 30 | 130 | 43 | 230 | 40 | 290 |  |  |  | 240.7423
| 1 | 5 | 240 | 36.9 | 44 | < 10 | 29 | 240 | 49 | 193 | 180 | 219.8862 | 124.8 | 11 | 229 | 30 | 132 | 55 | 210 | 7 | 230 |  |  |  | 27
| 1 | 6 | 250 | 37.5 | 57 | < 10 | 31 | 240 | 45 | 173 | 170 | 216.7486 | 119.5 | 11.5 | 219 | 40 | 140 | 53 | 230 | 7 | 290
| Mean |  | 243.3333 | 32.2167 | 50.6667 | 11.5 | 29.5 | 238.3333 | 49.5 | 185.3333 | 176.6667 | 220.287 | 111.5333 | 11.6667 | 225.1667 | 31.6667 | 135.1667 | 48.3333 | 221.6667 | 19.8333 | 283.3333
| Median |  | 240 | 32.35 | 49 | 11.5 | 29 | 240 | 49 | 189.5 | 180 | 219.2391 | 112.35 | 11.75 | 225 | 30 | 134.5 | 51 | 220 | 9.5 | 290
| Std Dev. |  | 5.164 | 4.7692 | 6.1536 | 0.57735 | 0.83666 | 4.0825 | 2.8107 | 10.6708 | 5.164 | 4.1552 | 10.106 | 0.40825 | 5.8452 | 4.0825 | 4.2151 | 7.4744 | 7.5277 | 18.1043 | 26.5832
| Rel.Std.Dev. |  | 2.122% | 14.8% | 12.15% | 5.02% | 2.836% | 1.713% | 5.678% | 5.758% | 2.923% | 1.886% | 9.061% | 3.499% | 2.596% | 12.89% | 3.118% | 15.46% | 3.396% | 91.28% | 9.382%
| PDM3 |  | 1.076% | -86.62% | -78.95% | -95.22% | -87.75% | -1.001% | -79.44% | -23.02% | -26.62% | -8.497% | -53.67% | -95.15% | -6.47% | -86.85% | -43.85% | -79.92% | -7.924% | -91.76% | 17.69%
| Z-Score (Absolute) |  | 1.08 | 0.65 | 0.5 | 0.82 | 0.67 | 1.05 | 0.51 | 0.6 | 0.53 | 0.89 | 0 | 0.82 | 0.93 | 0.67 | 0.19 | 0.52 | 0.9 | 0.75 | 1.49
| Analytical results for Be in OREAS 623 (Certified Value 0.37 ppm) | [23 empty] | Certified
Be | Round | Replicate | Lab | Lab | Lab | Lab | Lab | Lab | Lab | Lab | Lab | Lab | Lab | Lab | Lab | Lab | Lab | Lab | [6 empty] | 1
| No | No | 01 | 02 | 04 | 05 | 06 | 08 | 09 | 11 | 13 | 15 | 16 | 17 | 19 | 21 | 23 | 25 | [6 empty] | ppm
|  |  | AR*OES | AR*OES/MS | AR*OES/MS | AR*MS | AR*MS | AR*OES | AR*OES | AR*OES | AR*OES/MS | AR*OES | AR*MS | AR*OES | AR*OES/MS | AR*OES | AR*OES | AR*OES | [6 empty] | 2
|  |  | 01g | 0.25g | 0.25g | 0.5g | 0.4g | 01g | 10g | 01g | 20g | 0.5g | 40g | 01g | 0.25g | 0.4g | 01g | 01g | [6 empty] | 2
| 1 | 1 | < 5 | 0.384 | 0.3 | 0.5 | 0.3 | < 5 | < 1 | < 5 | 0.43568 | < 10 | < 0.5 | < 0.5 | 0.4 | < 0.5 | < 5 | < 5 | [6 empty] | 1
| 1 | 2 | < 5 | 0.348 | 0.4 | 0.7 | 0.3 | < 5 | < 1 | < 5 | 0.44015 | < 10 | < 0.5 | < 0.5 | 0.5 | < 0.5 | < 5 | < 5 | [6 empty] | 6
| 1 | 3 | < 5 | 0.267 | 0.3 | 0.7 | 0.3 | < 5 | < 1 | < 5 | 0.4274 | < 10 | < 0.5 | < 0.5 | 0.5 | < 0.5 | < 5 | < 5 | [6 empty] | 16
| 1 | 4 | < 5 | 0.311 | 0.3 | 0.5 | 0.3 | < 5 | < 1 | < 5 | 0.41436 | < 10 | < 0.5 | < 0.5 | 0.5 | < 0.5 | < 5 | < 5 | [6 empty] | 0.36938
| 1 | 5 | < 5 | 0.282 | 0.4 | 0.5 | 0.3 | < 5 | < 1 | < 5 | 0.42274 | < 10 | < 0.5 | < 0.5 | 0.4 | < 0.5 | < 5 | < 5 | [6 empty] | 114
| 1 | 6 | < 5 | 0.356 | 0.3 | 0.6 | 0.3 | < 5 | < 1 | < 5 | 0.39309 | < 10 | < 0.5 | < 0.5 | 0.5 | < 0.5 | < 5 | < 5
| Mean |  | 02: 0.32467; 04: 0.33333; 05: 0.58333; 06: 0.3; 11: 0.42224; 16: 0.46667
| Median |  | 02: 0.3295; 04: 0.3; 05: 0.55; 06: 0.3; 11: 0.42507; 16: 0.5
| Std Dev. |  | 02: 0.045562; 04: 0.05164; 05: 0.098319; 06: 0; 11: 0.016969; 16: 0.05164
| Rel.Std.Dev. |  | 02: 14.03%; 04: 15.49%; 05: 16.85%; 06: 0%; 11: 4.019%; 16: 11.07%
| PDM3 |  | 02: -12.11%; 04: -9.759%; 05: 57.92%; 06: -18.78%; 11: 14.31%; 16: 26.34%
| Z-Score (Absolute) |  | NA | 0.55 | 0.46 | 2.12 | 0.8 | NA | NA | NA | 0.46 | NA | NA | NA | 0.92 | NA | NA | NA
| Analytical results for Bi in OREAS 623 (Certified Value 16.9 ppm) | [23 empty] | Certified
Bi | Round | Replicate | Lab | Lab | Lab | Lab | Lab | Lab | Lab | Lab | Lab | Lab | Lab | Lab | Lab | Lab | Lab | Lab | Lab | Lab | Lab | Lab | Lab |  | 1
| No | No | 01 | 02 | 04 | 05 | 06 | 08 | 09 | 10 | 11 | 13 | 14 | 15 | 16 | 17 | 19 | 20 | 21 | 22 | 23 | 24 | 25 |  | ppm
|  |  | AR*OES | AR*OES/MS | AR*OES/MS | AR*MS | AR*MS | AR*OES | AR*OES | AR*OES | AR*OES | AR*OES/MS | AR*MS | AR*OES | AR*MS | AR*OES | AR*OES/MS | AR*MS | AR*MS | AR*MS | AR*OES | AR*OES | AR*OES |  | 1
|  |  | 01g | 0.25g | 0.25g | 0.5g | 0.4g | 01g | 10g | 40g | 01g | 20g | 0.5g | 0.5g | 40g | 01g | 0.25g | 0.5g | 0.4g | 01g | 01g | 0.5g | 01g |  | 1
| 1 | 1 | 20 | 17.5 | 17 | 18.6 | 14.4 | 20 | 44 | 18 | 20 | 16.2553 | 17.26 | 29.5 | 16.8 | 17 | 17.7 | 18.5 | 17.6 | 17.3 | 20 | 12 | 20 |  | 1
| 1 | 2 | 10 | 18.207 | 17.1 | 18.1 | 14.6 | 20 | 40 | 18 | 10 | 16.1841 | 16.65 | 26 | 16.3 | 20 | 18.3 | 18.2 | 17.4 | 17.4 | 20 | 15 | 20 |  | 19
| 1 | 3 | 10 | 17.256 | 16.7 | 19.5 | 14.3 | < 10 | 39 | 18 | 20 | 15.8479 | 17.49 | 27.5 | 16.6 | 18 | 17.77 | 19 | 16.1 | 17.4 | 30 | 12 | 20 |  | 16
| 1 | 4 | 10 | 17.478 | 16.6 | 18.6 | 14.5 | < 10 | 43 | 18 | 30 | 15.7443 | 17.16 | 25 | 16.5 | 20 | 17.78 | 18.5 | 16.4 | 17.9 | 20 | 12 | 20 |  | 16.8632
| 1 | 5 | 10 | 17.455 | 16.4 | 19.4 | 14.6 | 10 | 41 | 19 | 10 | 15.6953 | 17.4 | 26 | 16.9 | 20 | 18.34 | 18.3 | 17.2 | 17.9 | 20 | 15 | 20 |  | 115
| 1 | 6 | 10 | 17.364 | 16.7 | 18.4 | 14.7 | 10 | 41 | 18 | 30 | 15.8941 | 17.34 | 22.5 | 16.2 | 19 | 17.58 | 17.7 | 17.4 | 17.7 | 30 | 12 | 10
| Mean |  | 11.6667 | 17.5433 | 16.75 | 18.7667 | 14.5167 | 15 | 41.3333 | 18.1667 | 20 | 15.9368 | 17.2167 | 26.0833 | 16.55 | 19 | 17.9117 | 18.3667 | 17.0167 | 17.6 | 23.3333 | 13 | 18.3333
| Median |  | 10 | 17.4665 | 16.7 | 18.6 | 14.55 | 15 | 41 | 18 | 20 | 15.871 | 17.3 | 26 | 16.55 | 19.5 | 17.775 | 18.4 | 17.3 | 17.55 | 20 | 12 | 20
| Std Dev. |  | 4.0825 | 0.33738 | 0.25884 | 0.56095 | 0.1472 | 5.7735 | 1.8619 | 0.40825 | 8.9443 | 0.23139 | 0.29991 | 2.3541 | 0.27386 | 1.2649 | 0.32449 | 0.4274 | 0.61455 | 0.26833 | 5.164 | 1.5492 | 4.0825
| Rel.Std.Dev. |  | 34.99% | 1.923% | 1.545% | 2.989% | 1.014% | 38.49% | 4.505% | 2.247% | 44.72% | 1.452% | 1.742% | 9.025% | 1.655% | 6.657% | 1.812% | 2.327% | 3.611% | 1.525% | 22.13% | 11.92% | 22.27%
| PDM3 |  | -30.82% | 4.033% | -0.6715% | 11.29% | -13.92% | -11.05% | 145.1% | 7.729% | 18.6% | -5.494% | 2.096% | 54.68% | -1.858% | 12.67% | 6.217% | 8.915% | 0.9098% | 4.369% | 38.37% | -22.91% | 8.718%
| Z-Score (Absolute) |  | 3.24 | 0 | 0.44 | 0.67 | 1.67 | 1.4 | 13.11 | 0.34 | 1.4 | 0.89 | 0.18 | 4.71 | 0.55 | 0.8 | 0.2 | 0.45 | 0.29 | 0.03 | 3.19 | 2.5 | 0.44
| Analytical results for Ca in OREAS 623 (Certified Value 1.09 wt.%) | [23 empty] | Certified
Ca | Round | Replicate | Lab | Lab | Lab | Lab | Lab | Lab | Lab | Lab | Lab | Lab | Lab | Lab | Lab | Lab | Lab | Lab | Lab | Lab | Lab | Lab | Lab |  | 1
| No | No | 01 | 02 | 04 | 05 | 06 | 08 | 09 | 10 | 11 | 13 | 14 | 15 | 16 | 17 | 19 | 20 | 21 | 22 | 23 | 24 | 25 |  | wt.%
|  |  | AR*OES | AR*OES/MS | AR*OES/MS | AR*MS | AR*OES | AR*OES | AR*OES | AR*OES | AR*OES | AR*OES/MS | AR*MS | AR*OES | AR*OES | AR*OES | AR*OES/MS | AR*MS | AR*OES | AR*OES | AR*OES | AR*OES | AR*OES |  | 2
|  |  | 01g | 0.25g | 0.25g | 0.5g | 0.4g | 01g | 10g | 40g | 01g | 20g | 0.5g | 0.5g | 40g | 01g | 0.25g | 0.5g | 0.4g | 01g | 01g | 0.5g | 01g |  | 3
| 1 | 1 | 1.13 | 1.05 | 0.96 | 1.12 | 1.06 | 1.13 | 1.06 | 1.11 | 1.18 | 1.0928 | 1.09 | 0.91 | 0.96 | 1.04 | 1.14 | 1.03 | 1.09 | 1.17 | 1.11 | 0.99 | 1.16 |  | 1
| 1 | 2 | 1.15 | 0.993 | 0.99 | 1.09 | 1.11 | 1.13 | 1.03 | 1.12 | 1.18 | 1.0949 | 1.11 | 0.9 | 0.99 | 1.03 | 1.12 | 1.03 | 1.05 | 1.17 | 1.1 | 1.06 | 1.17 |  | 0
| 1 | 3 | 1.14 | 1.03 | 0.99 | 1.16 | 1.15 | 1.14 | 1.04 | 1.09 | 1.14 | 1.1083 | 1.11 | 0.885 | 0.99 | 1.02 | 1.11 | 1.02 | 1.05 | 1.16 | 1.12 | 1.14 | 1.17 |  | 16
| 1 | 4 | 1.14 | 1.04 | 0.99 | 1.14 | 1.12 | 1.14 | 1.05 | 1.11 | 1.16 | 1.1072 | 1.08 | 0.885 | 0.98 | 1.03 | 1.13 | 1.01 | 1.05 | 1.16 | 1.11 | 1.15 | 1.16 |  | 1.0885
| 1 | 5 | 1.13 | 1.05 | 0.98 | 1.03 | 1.08 | 1.14 | 1.04 | 1.1 | 1.18 | 1.1117 | 1.09 | 0.88 | 0.98 | 1.01 | 1.14 | 1.01 | 1.06 | 1.17 | 1.09 | 1.06 | 1.13 |  | 116
| 1 | 6 | 1.13 | 1.06 | 0.96 | 1.14 | 1.15 | 1.13 | 1.03 | > 40 | 1.16 | 1.1054 | 1.09 | 0.885 | 0.98 | 1.04 | 1.13 | 1.04 | 1.05 | 1.16 | 1.16 | 1.08 | 1.15
| Mean |  | 1.1367 | 1.0372 | 0.97833 | 1.1133 | 1.1117 | 1.135 | 1.0417 | 1.106 | 1.1667 | 1.1034 | 1.095 | 0.89083 | 0.98 | 1.0283 | 1.1283 | 1.0233 | 1.0583 | 1.165 | 1.115 | 1.08 | 1.1567
| Median |  | 1.135 | 1.045 | 0.985 | 1.13 | 1.115 | 1.135 | 1.04 | 1.11 | 1.17 | 1.1063 | 1.09 | 0.885 | 0.98 | 1.03 | 1.13 | 1.025 | 1.05 | 1.165 | 1.11 | 1.07 | 1.16
| Std Dev. |  | 0.008165 | 0.02392 | 0.01472 | 0.047188 | 0.03656 | 0.0054772 | 0.01169 | 0.011402 | 0.01633 | 0.0076935 | 0.012247 | 0.011583 | 0.010954 | 0.01169 | 0.01169 | 0.012111 | 0.016021 | 0.0054772 | 0.02429 | 0.058992 | 0.015055
| Rel.Std.Dev. |  | 0.7183% | 2.306% | 1.505% | 4.238% | 3.289% | 0.4826% | 1.122% | 1.031% | 1.4% | 0.6973% | 1.118% | 1.3% | 1.118% | 1.137% | 1.036% | 1.183% | 1.514% | 0.4701% | 2.178% | 5.462% | 1.302%
| PDM3 |  | 4.425% | -4.716% | -10.12% | 2.281% | 2.128% | 4.272% | -4.303% | 1.607% | 7.181% | 1.367% | 0.5969% | -18.16% | -9.968% | -5.528% | 3.659% | -5.987% | -2.772% | 7.028% | 2.434% | -0.7811% | 6.262%
| Z-Score (Absolute) |  | 0.44 | 0.75 | 1.64 | 0.35 | 0.11 | 0.41 | 0.81 | 0.03 | 0.83 | 0 | 0.11 | 2.79 | 1.62 | 0.98 | 0.33 | 1.05 | 0.67 | 0.81 | 0.03 | 0.31 | 0.7
| Analytical results for Cd in OREAS 623 (Certified Value 52 ppm) | [23 empty] | Certified
Cd | Round | Replicate | Lab | Lab | Lab | Lab | Lab | Lab | Lab | Lab | Lab | Lab | Lab | Lab | Lab | Lab | Lab | Lab | Lab | Lab | Lab | Lab | Lab |  | 1
| No | No | 01 | 02 | 04 | 05 | 06 | 08 | 09 | 10 | 11 | 13 | 14 | 15 | 16 | 17 | 19 | 20 | 21 | 22 | 23 | 24 | 25 |  | ppm
|  |  | AR*OES | AR*OES/MS | AR*OES/MS | AR*MS | AR*MS | AR*OES | AR*OES | AR*OES | AR*OES | AR*OES/MS | AR*MS | AR*OES | AR*MS | AR*OES | AR*OES/MS | AR*MS | AR*MS | AR*MS | AR*OES | AR*OES | AR*OES |  | 0
|  |  | 01g | 0.25g | 0.25g | 0.5g | 0.4g | 01g | 10g | 40g | 01g | 20g | 0.5g | 0.5g | 40g | 01g | 0.25g | 0.5g | 0.4g | 01g | 01g | 0.5g | 01g |  | 1
| 1 | 1 | 54 | 52.517 | 46 | 50.4 | 48.5 | 53 | 52 | 50.6 | 57 | 54.1154 | 51.63 | 41.05 | 46.3 | 46.2 | 57.99 | 54 | 55.7 | 55.8 | 52 | 52 | 55 |  | 1
| 1 | 2 | 54 | 50.233 | 48.9 | 47.9 | 49.1 | 53 | 51 | 50.6 | 58 | 53.7183 | 50.74 | 40.75 | 45.3 | 46 | 57.81 | 54.2 | 55.8 | 54.7 | 51 | 59.1 | 55 |  | 0
| 1 | 3 | 55 | 51.356 | 47.1 | 51.8 | 48.9 | 52 | 52 | 50.7 | 56 | 53.0038 | 52.19 | 40.9 | 46.5 | 45.9 | 56.73 | 56.7 | 54.1 | 52.5 | 52 | 60.1 | 56 |  | 16
| 1 | 4 | 56 | 52.486 | 46.8 | 48.9 | 48.2 | 52 | 52 | 49.9 | 57 | 54.2137 | 48.96 | 40.7 | 45.5 | 46.4 | 57.44 | 55.5 | 54.5 | 50.9 | 54 | 60.3 | 55 |  | 52.4699
| 1 | 5 | 56 | 52.166 | 46.6 | 52.3 | 49.7 | 53 | 52 | 50 | 58 | 55.3087 | 51.52 | 40.2 | 45.2 | 45.5 | 57.88 | 55.7 | 52.8 | 51.9 | 51 | 59.5 | 55 |  | 117
| 1 | 6 | 55 | 51.064 | 47.7 | 49.7 | 49.3 | 53 | 52 | 50.2 | 56 | 53.7904 | 51.28 | 40.85 | 45.6 | 46.9 | 57.99 | 53.7 | 54 | 53.7 | 53 | 59.7 | 54
| Mean |  | 55 | 51.637 | 47.1833 | 50.1667 | 48.95 | 52.6667 | 51.8333 | 50.3333 | 57 | 54.0251 | 51.0533 | 40.7417 | 45.7333 | 46.15 | 57.64 | 54.9667 | 54.4833 | 53.25 | 52.1667 | 58.45 | 55
| Median |  | 55 | 51.761 | 46.95 | 50.05 | 49 | 53 | 52 | 50.4 | 57 | 53.9529 | 51.4 | 40.8 | 45.55 | 46.1 | 57.845 | 54.85 | 54.3 | 53.1 | 52 | 59.6 | 55
| Std Dev. |  | 0.89443 | 0.91143 | 1.0108 | 1.6872 | 0.54314 | 0.5164 | 0.40825 | 0.34448 | 0.89443 | 0.75942 | 1.1291 | 0.29226 | 0.53914 | 0.47645 | 0.48982 | 1.1793 | 1.1339 | 1.8284 | 1.169 | 3.1886 | 0.63246
| Rel.Std.Dev. |  | 1.626% | 1.765% | 2.142% | 3.363% | 1.11% | 0.9805% | 0.7876% | 0.6844% | 1.569% | 1.406% | 2.212% | 0.7174% | 1.179% | 1.032% | 0.8498% | 2.145% | 2.081% | 3.434% | 2.241% | 5.455% | 1.15%
| PDM3 |  | 4.822% | -1.587% | -10.08% | -4.39% | -6.708% | 0.3751% | -1.213% | -4.072% | 8.634% | 2.964% | -2.7% | -22.35% | -12.84% | -12.04% | 9.854% | 4.759% | 3.837% | 1.487% | -0.5779% | 11.4% | 4.822%
| Z-Score (Absolute) |  | 0.68 | 0.13 | 1.2 | 0.48 | 0.77 | 0.12 | 0.08 | 0.44 | 1.16 | 0.45 | 0.17 | 2.75 | 1.55 | 1.45 | 1.32 | 0.67 | 0.56 | 0.26 | 0 | 1.82 | 0.68
| Analytical results for Ce in OREAS 623 (Certified Value 36.4 ppm) | [23 empty] | Certified
Ce | Round | Replicate | 01: Lab; 02: Lab; 04: Lab; 05: Lab; 06: Lab; 08: Lab; 09: Lab; 10: Lab; 11: Lab; 13: Lab; 14: Lab |  | 1
| No | No | 01: 02; 02: 04; 04: 05; 05: 06; 06: 10; 08: 13; 09: 14; 10: 16; 11: 19; 13: 21; 14: 22 |  | ppm
|  |  | 01: AR*OES/MS; 02: AR*OES/MS; 04: AR*MS; 05: AR*MS; 06: AR*OES; 08: AR*OES/MS; 09: AR*MS; 10: AR*MS; 11: AR*OES/MS; 13: AR*MS; 14: AR*MS |  | 1
|  |  | 01: 0.25g; 02: 0.25g; 04: 0.5g; 05: 0.4g; 06: 40g; 08: 20g; 09: 0.5g; 10: 40g; 11: 0.25g; 13: 0.4g; 14: 01g |  | 1
| 1 | 1 | 01: 35.126; 02: 32.6; 04: 40.7; 05: 27.3; 06: 41; 08: 42.2689; 09: 34.97; 10: 43.6; 11: 38.49; 13: 28.9; 14: 36.1 |  | 1
| 1 | 2 | 01: 33.902; 02: 35; 04: 39; 05: 26.2; 06: 40; 08: 42.5739; 09: 34.35; 10: 42.5; 11: 40.07; 13: 28.2; 14: 37.1 |  | 0
| 1 | 3 | 01: 34.692; 02: 33.1; 04: 42.3; 05: 27.3; 06: 40; 08: 41.7647; 09: 35.33; 10: 43.5; 11: 39.14; 13: 26.6; 14: 35.8 |  | 16
| 1 | 4 | 01: 34.875; 02: 33.7; 04: 39.6; 05: 26.5; 06: 40; 08: 41.6721; 09: 34.52; 10: 45.3; 11: 38.89; 13: 27.4; 14: 35.8 |  | 36.3829
| 1 | 5 | 01: 35.53; 02: 32.1; 04: 41.2; 05: 27.9; 06: 41; 08: 42.4022; 09: 34.5; 10: 43.1; 11: 39.51; 13: 29.1; 14: 36 |  | 118
| 1 | 6 | 01: 36.061; 02: 32.8; 04: 40.8; 05: 27.4; 06: 41; 08: 42.2947; 09: 34.97; 10: 43.2; 11: 38.19; 13: 30.3; 14: 36.3
| Mean |  | 01: 35.031; 02: 33.2167; 04: 40.6; 05: 27.1; 06: 40.5; 08: 42.1627; 09: 34.7733; 10: 43.5333; 11: 39.0483; 13: 28.4167; 14: 36.1833
| Median |  | 01: 35.0005; 02: 32.95; 04: 40.75; 05: 27.3; 06: 40.5; 08: 42.2818; 09: 34.745; 10: 43.35; 11: 39.015; 13: 28.55; 14: 36.05
| Std Dev. |  | 01: 0.7393; 02: 1.0226; 04: 1.1713; 05: 0.62929; 06: 0.54772; 08: 0.3617; 09: 0.37559; 10: 0.94798; 11: 0.68394; 13: 1.3136; 14: 0.48751
| Rel.Std.Dev. |  | 01: 2.11%; 02: 3.079%; 04: 2.885%; 05: 2.322%; 06: 1.352%; 08: 0.8579%; 09: 1.08%; 10: 2.178%; 11: 1.752%; 13: 4.623%; 14: 1.347%
| PDM3 |  | 01: -3.716%; 02: -8.703%; 04: 11.59%; 05: -25.51%; 06: 11.32%; 08: 15.89%; 09: -4.424%; 10: 19.65%; 11: 7.326%; 13: -21.9%; 14: -0.5486%
| Z-Score (Absolute) |  | 01: 0.18; 02: 0.46; 04: 0.69; 05: 1.42; 06: 0.67; 08: 0.93; 09: 0.22; 10: 1.09; 11: 0.45; 13: 1.21; 14: 0
| Analytical results for Co in OREAS 623 (Certified Value 216 ppm) | [23 empty] | Certified
Co | Round | Replicate | Lab | Lab | Lab | Lab | Lab | Lab | Lab | Lab | Lab | Lab | Lab | Lab | Lab | Lab | Lab | Lab | Lab | Lab | Lab | Lab | Lab |  | 1
| No | No | 01 | 02 | 04 | 05 | 06 | 08 | 09 | 10 | 11 | 13 | 14 | 15 | 16 | 17 | 19 | 20 | 21 | 22 | 23 | 24 | 25 |  | ppm
|  |  | AR*OES | AR*OES/MS | AR*OES/MS | AR*MS | AR*MS | AR*OES | AR*OES | AR*OES | AR*OES | AR*OES/MS | AR*MS | AR*OES | AR*MS | AR*OES | AR*OES/MS | AR*MS | AR*MS | AR*OES | AR*OES | AR*OES | AR*OES |  | 0
|  |  | 01g | 0.25g | 0.25g | 0.5g | 0.4g | 01g | 10g | 40g | 01g | 20g | 0.5g | 0.5g | 40g | 01g | 0.25g | 0.5g | 0.4g | 01g | 01g | 0.5g | 01g |  | 0
| 1 | 1 | 217 | 205.49 | 200 | 216 | 212 | 228 | 205 | 212 | 216 | 218.1562 | 232.87 | 146.5 | 200 | 205 | 234.6 | 207.4 | 214 | 220 | 210 | 210 | 225 |  | 1
| 1 | 2 | 224 | 203.3 | 206 | 219 | 217 | 226 | 204 | 217 | 221 | 217.5737 | 232.71 | 146.5 | 204 | 205 | 235.6 | 201.8 | 219 | 219 | 215 | 220 | 229 |  | 19
| 1 | 3 | 225 | 194.06 | 201 | 229 | 211 | 229 | 206 | 213 | 219 | 214.6113 | 229.32 | 144 | 203 | 204 | 231 | 205.7 | 218 | 218 | 213 | 219 | 227 |  | 16
| 1 | 4 | 227 | 193.51 | 200 | 221 | 218 | 228 | 207 | 217 | 220 | 214.0654 | 233.95 | 144 | 200 | 204 | 229.2 | 199.9 | 219 | 219 | 219 | 254 | 231 |  | 215.79
| 1 | 5 | 223 | 196.64 | 195 | 226 | 218 | 225 | 206 | 216 | 223 | 215.3976 | 233.12 | 143 | 205 | 199 | 238.1 | 204.3 | 219 | 221 | 206 | 224 | 224 |  | 119
| 1 | 6 | 222 | 194.06 | 203 | 215 | 216 | 221 | 209 | 215 | 217 | 215.395 | 235.87 | 144 | 207 | 208 | 231.5 | 199.8 | 224 | 216 | 219 | 226 | 228
| Mean |  | 223 | 197.8433 | 200.8333 | 221 | 215.3333 | 226.1667 | 206.1667 | 215 | 219.3333 | 215.8665 | 232.9733 | 144.6667 | 203.1667 | 204.1667 | 233.3333 | 203.15 | 218.8333 | 218.8333 | 213.6667 | 225.5 | 227.3333
| Median |  | 223.5 | 195.35 | 200.5 | 220 | 216.5 | 227 | 206 | 215.5 | 219.5 | 215.3963 | 232.995 | 144 | 203.5 | 204.5 | 233.05 | 203.05 | 219 | 219 | 214 | 222 | 227.5
| Std Dev. |  | 3.4059 | 5.2364 | 3.656 | 5.5498 | 3.0768 | 2.9269 | 1.7224 | 2.0976 | 2.582 | 1.6382 | 2.1351 | 1.472 | 2.7869 | 2.9269 | 3.3273 | 3.1463 | 3.1885 | 1.7224 | 5.1251 | 15.0167 | 2.582
| Rel.Std.Dev. |  | 1.527% | 2.647% | 1.82% | 2.511% | 1.429% | 1.294% | 0.8354% | 0.9756% | 1.177% | 0.7589% | 0.9165% | 1.017% | 1.372% | 1.434% | 1.426% | 1.549% | 1.457% | 0.7871% | 2.399% | 6.659% | 1.136%
| PDM3 |  | 3.341% | -8.317% | -6.931% | 2.414% | -0.2116% | 4.809% | -4.46% | -0.3661% | 1.642% | 0.03547% | 7.963% | -32.96% | -5.85% | -5.386% | 8.13% | -5.858% | 1.41% | 1.41% | -0.984% | 4.5% | 5.349%
| Z-Score (Absolute) |  | 0.5 | 1.25 | 1.05 | 0.36 | 0.04 | 0.72 | 0.67 | 0.06 | 0.24 | 0 | 1.19 | 4.95 | 0.88 | 0.81 | 1.21 | 0.88 | 0.21 | 0.21 | 0.15 | 0.27 | 0.8
| Analytical results for Cr in OREAS 623 (Certified Value 19.4 ppm) | [23 empty] | Certified
Cr | Round | Replicate | Lab | Lab | Lab | Lab | Lab | Lab | Lab | Lab | Lab | Lab | Lab | Lab | Lab | Lab | Lab | Lab | Lab | Lab | Lab | Lab | Lab |  | 1
| No | No | 01 | 02 | 04 | 05 | 06 | 08 | 09 | 10 | 11 | 13 | 14 | 15 | 16 | 17 | 19 | 20 | 21 | 22 | 23 | 24 | 25 |  | ppm
|  |  | AR*OES | AR*OES/MS | AR*OES/MS | AR*MS | AR*OES | AR*OES | AR*OES | AR*OES | AR*OES | AR*OES/MS | AR*MS | AR*OES | AR*MS | AR*OES | AR*OES/MS | AR*MS | AR*OES | AR*OES | AR*OES | AR*OES | AR*OES |  | 1
|  |  | 01g | 0.25g | 0.25g | 0.5g | 0.4g | 01g | 10g | 40g | 01g | 20g | 0.5g | 0.5g | 40g | 01g | 0.25g | 0.5g | 0.4g | 01g | 01g | 0.5g | 01g |  | 1
| 1 | 1 | 22 | 20.5 | 16 | 16 | 18 | 21 | 15 | 19 | 21 | 19.8543 | 19.4 | 25 | 22 | 17 | 21 | 16 | 20 | 20 | 20 | 14 | 23 |  | 1
| 1 | 2 | 21 | 20 | 18 | 18 | 16 | 17 | 14 | 19 | 21 | 20.253 | 19.3 | 24.5 | 22 | 19 | 21 | 15 | 19 | 20 | 20 | 19 | 22 |  | 0
| 1 | 3 | 22 | 18.2 | 18 | 20 | 17 | 18 | 17 | 18 | 19 | 19.6835 | 23.3 | 28 | 22 | 17 | 19 | 17 | 19 | 20 | 23 | 25 | 20 |  | 16
| 1 | 4 | 30 | 17.5 | 18 | 20 | 17 | 19 | 15 | 18 | 19 | 19.9332 | 19.1 | 26 | 22 | 18 | 20 | 19 | 19 | 20 | 22 | 20 | 21 |  | 19.41
| 1 | 5 | 21 | 17.5 | 20 | 21 | 16 | 20 | 15 | 21 | 19 | 19.8 | 19.4 | 24 | 22 | 18 | 22 | 16 | 18 | 15 | 19 | 18 | 23 |  | 120
| 1 | 6 | 21 | 22 | 20 | 20 | 16 | 21 | 15 | 21 | 19 | 19.6386 | 18.7 | 26 | 22 | 17 | 19 | 30 | 19 | 15 | 25 | 18 | 20
| Mean |  | 22.8333 | 19.2833 | 18.3333 | 19.1667 | 16.6667 | 19.3333 | 15.1667 | 19.3333 | 19.6667 | 19.8604 | 19.8667 | 25.5833 | 22 | 17.6667 | 20.3333 | 18.8333 | 19 | 18.3333 | 21.5 | 19 | 21.5
| Median |  | 21.5 | 19.1 | 18 | 20 | 16.5 | 19.5 | 15 | 19 | 19 | 19.8271 | 19.35 | 25.5 | 22 | 17.5 | 20.5 | 16.5 | 19 | 20 | 21 | 18.5 | 21.5
| Std Dev. |  | 3.5449 | 1.8389 | 1.5055 | 1.8348 | 0.8165 | 1.633 | 0.98319 | 1.3663 | 1.0328 | 0.22072 | 1.7025 | 1.4289 | 0 | 0.8165 | 1.2111 | 5.6362 | 0.63246 | 2.582 | 2.2583 | 3.5777 | 1.3784
| Rel.Std.Dev. |  | 15.53% | 9.536% | 8.212% | 9.573% | 4.899% | 8.447% | 6.483% | 7.067% | 5.252% | 1.111% | 8.57% | 5.585% | 0% | 4.622% | 5.956% | 29.93% | 3.329% | 14.08% | 10.5% | 18.83% | 6.411%
| PDM3 |  | 17.64% | -0.6527% | -5.547% | -1.254% | -14.13% | -0.3951% | -21.86% | -0.3951% | 1.322% | 2.32% | 2.353% | 31.8% | 13.34% | -8.982% | 4.757% | -2.971% | -2.112% | -5.547% | 10.77% | -2.112% | 10.77%
| Z-Score (Absolute) |  | 1.39 | 0.03 | 0.67 | 0.31 | 1.8 | 0 | 3.06 | 0 | 0.22 | 0.36 | 0.1 | 4.21 | 1.8 | 1.12 | 0.67 | 1.84 | 0.22 | 0.67 | 1.46 | 0.22 | 1.46
| Analytical results for Cs in OREAS 623 (Certified Value 0.75 ppm) | [23 empty] | Certified
Cs | Round | Replicate | 01: Lab; 02: Lab; 04: Lab; 05: Lab; 06: Lab; 08: Lab; 09: Lab; 10: Lab; 11: Lab |  | 1
| No | No | 01: 02; 02: 04; 04: 05; 05: 06; 06: 13; 08: 16; 09: 19; 10: 21; 11: 22 |  | ppm
|  |  | 01: AR*OES/MS; 02: AR*OES/MS; 04: AR*MS; 05: AR*MS; 06: AR*OES/MS; 08: AR*MS; 09: AR*OES/MS; 10: AR*MS; 11: AR*MS |  | 2
|  |  | 01: 0.25g; 02: 0.25g; 04: 0.5g; 05: 0.4g; 06: 20g; 08: 40g; 09: 0.25g; 10: 0.4g; 11: 01g |  | 2
| 1 | 1 | 01: 0.727; 02: 0.6; 04: 0.88; 05: 0.6; 06: 0.81335; 08: 0.91; 09: 0.87; 10: 0.56; 11: 0.76 |  | 1
| 1 | 2 | 01: 0.689; 02: 0.66; 04: 0.82; 05: 0.59; 06: 0.82958; 08: 0.9; 09: 0.96; 10: 0.55; 11: 0.8 |  | 0
| 1 | 3 | 01: 0.699; 02: 0.63; 04: 0.91; 05: 0.62; 06: 0.81471; 08: 0.9; 09: 0.86; 10: 0.54; 11: 0.76 |  | 16
| 1 | 4 | 01: 0.706; 02: 0.63; 04: 0.86; 05: 0.59; 06: 0.80164; 08: 0.93; 09: 0.89; 10: 0.54; 11: 0.76 |  | 0.75252
| 1 | 5 | 01: 0.714; 02: 0.6; 04: 0.96; 05: 0.61; 06: 0.82465; 08: 0.93; 09: 0.91; 10: 0.58; 11: 0.78 |  | 121
| 1 | 6 | 01: 0.712; 02: 0.62; 04: 0.88; 05: 0.6; 06: 0.8151; 08: 0.93; 09: 0.87; 10: 0.56; 11: 0.78
| Mean |  | 01: 0.70783; 02: 0.62333; 04: 0.885; 05: 0.60167; 06: 0.81651; 08: 0.91667; 09: 0.89333; 10: 0.555; 11: 0.77333
| Median |  | 01: 0.709; 02: 0.625; 04: 0.88; 05: 0.6; 06: 0.81491; 08: 0.92; 09: 0.88; 10: 0.555; 11: 0.77
| Std Dev. |  | 01: 0.013106; 02: 0.022509; 04: 0.047223; 05: 0.01169; 06: 0.0097321; 08: 0.015055; 09: 0.037238; 10: 0.015166; 11: 0.01633
| Rel.Std.Dev. |  | 01: 1.852%; 02: 3.611%; 04: 5.336%; 05: 1.943%; 06: 1.192%; 08: 1.642%; 09: 4.168%; 10: 2.733%; 11: 2.112%
| PDM3 |  | 01: -5.938%; 02: -17.17%; 04: 17.6%; 05: -20.05%; 06: 8.503%; 08: 21.81%; 09: 18.71%; 10: -26.25%; 11: 2.766%
| Z-Score (Absolute) |  | 01: 0.37; 02: 0.84; 04: 0.63; 05: 0.96; 06: 0.24; 08: 0.81; 09: 0.67; 10: 1.23; 11: 0
| Analytical results for Cu in OREAS 623 (Certified Value 1.72 wt.%) | [23 empty] | Certified
Cu | Round | Replicate | Lab | Lab | Lab | Lab | Lab | Lab | Lab | Lab | Lab | Lab | Lab | Lab | Lab | Lab | Lab | Lab | Lab | Lab | Lab | Lab | Lab |  | 1
| No | No | 01 | 02 | 04 | 05 | 06 | 07 | 08 | 09 | 11 | 13 | 14 | 15 | 16 | 17 | 19 | 20 | 21 | 22 | 23 | 24 | 25 |  | wt.%
|  |  | AR*OES | AR*OES | AR*OES | AR*OES | AR*OES | AR*OES | AR*OES | AR*OES | AR*OES | AR*OES/MS | AR*MS | AR*OES | AR*MS | AR*OES/AAS | AR*OES | AR*OES | AR*OES | AR*OES | AR*OES | AR*OES | AR*OES |  | 2
|  |  | 01g | 0.5g | 0.25g | 0.5g | 0.2g | 01g | 01g | 10g | 01g | 20g | 0.5g | 0.5g | 40g | 0.5g | 0.25g | 01g | 0.4g | 01g | 01g | 01g | 01g |  | 3
| 1 | 1 | 1.775 | 1.74 | 1.63 | 1.66 | 1.63 | 1.69 | 1.755 | > 10000 | 1.615 | 1.6751 | 1.6265 | 1.5203 | 1.75 | 1.825 | 1.757 | 1.774 | > 5000 | 1.69 | 1.63 | 1.637 | 1.7 |  | 1
| 1 | 2 | 1.775 | 1.76 | 1.79 | 1.74 | 1.75 | 1.795 | 1.905 | > 10000 | 1.715 | 1.6883 | 1.6054 | 1.4801 | 1.71 | 1.735 | 1.76 | 1.718 | > 5000 | 1.65 | 1.7 | 1.749 | 1.68 |  | 0
| 1 | 3 | 1.735 | 1.76 | 1.78 | 1.67 | 1.72 | 1.775 | 1.715 | > 10000 | 1.67 | 1.6755 | 1.6861 | 1.4566 | 1.71 | 1.69 | 1.762 | 1.745 | > 5000 | 1.62 | 1.645 | 1.762 | 1.765 |  | 16
| 1 | 4 | 1.725 | 1.89 | 1.76 | 1.72 | 1.87 | 1.68 | 1.755 | -- | 1.7 | 1.6715 | 1.6959 | 1.4609 | 1.73 | 1.735 | 1.758 | 1.829 | > 5000 | 1.67 | 1.625 | 1.851 | 1.78 |  | 1.7244
| 1 | 5 | 1.72 | 1.85 | 1.62 | 1.65 | 1.88 | 1.69 | 1.715 | > 10000 | 1.71 | 1.6639 | 1.6535 | 1.4666 | 1.72 | 1.685 | 1.755 | 1.885 | > 5000 | 1.71 | 1.59 | 1.785 | 1.72 |  | 122
| 1 | 6 | 1.66 | 1.81 | 1.69 | 1.8 | 1.69 | 1.715 | 1.635 | > 10000 | 1.685 | 1.687 | 1.6536 | 1.4613 | 1.73 | 1.93 | 1.789 | 1.792 | > 5000 | 1.64 | 1.66 | 1.783 | 1.73
| Mean |  | 1.7317 | 1.8017 | 1.7117 | 1.7067 | 1.7567 | 1.7242 | 1.7467 |  | 1.6825 | 1.6769 | 1.6535 | 1.4743 | 1.725 | 1.7667 | 1.7635 | 1.7905 |  | 1.6633 | 1.6417 | 1.7612 | 1.7292
| Median |  | 1.73 | 1.785 | 1.725 | 1.695 | 1.735 | 1.7025 | 1.735 |  | 1.6925 | 1.6753 | 1.6536 | 1.464 | 1.725 | 1.735 | 1.759 | 1.783 |  | 1.66 | 1.6375 | 1.7725 | 1.725
| Std Dev. |  | 0.042622 | 0.059133 | 0.075741 | 0.05785 | 0.099933 | 0.04893 | 0.089088 |  | 0.03698 | 0.0093284 | 0.034356 | 0.023963 | 0.015166 | 0.094481 | 0.012724 | 0.060022 |  | 0.033267 | 0.036968 | 0.070258 | 0.038002
| Rel.Std.Dev. |  | 2.461% | 3.282% | 4.425% | 3.39% | 5.689% | 2.838% | 5.1% |  | 2.198% | 0.5563% | 2.078% | 1.625% | 0.8792% | 5.348% | 0.7215% | 3.352% |  | 2% | 2.252% | 3.989% | 2.198%
| PDM3 |  | 0.4229% | 4.482% | -0.737% | -1.027% | 1.873% | -0.01208% | 1.293% |  | -2.428% | -2.753% | -4.109% | -14.5% | 0.03625% | 2.453% | 2.269% | 3.835% |  | -3.54% | -4.796% | 2.134% | 0.2779%
| Z-Score (Absolute) |  | 0.14 | 1.63 | 0.28 | 0.39 | 0.67 | 0.02 | 0.46 | NA | 0.62 | 1.02 | 1.52 | 5.53 | 0 | 0.19 | 0.82 | 1.39 | NA | 1.31 | 1.77 | 1.3 | 0.09
| Analytical results for Dy in OREAS 623 (Indicative Value 1.78 ppm) | [23 empty] | Indicative
Dy | Round | Replicate | 01: Lab; 02: Lab; 04: Lab; 05: Lab |  | 1
| No | No | 01: 05; 02: 13; 04: 21; 05: 22 |  | ppm
|  |  | 01: AR*MS; 02: AR*OES/MS; 04: AR*MS; 05: AR*MS |  | 2
|  |  | 01: 0.5g; 02: 20g; 04: 0.4g; 05: 01g |  | 2
| 1 | 1 | 01: 2.3; 02: 1.887; 04: 1.49; 05: 1.5 |  | 1
| 1 | 2 | 01: 2.3; 02: 1.8407; 04: 1.46; 05: 1.63 |  | 7
| 1 | 3 | 01: 2.5; 02: 1.7917; 04: 1.37; 05: 1.5 |  | 16
| 1 | 4 | 01: 2.3; 02: 1.7448; 04: 1.41; 05: 1.47 |  | 1.7847
| 1 | 5 | 01: 2.5; 02: 1.7831; 04: 1.46; 05: 1.52 |  | 28
| 1 | 6 | 01: 2.4; 02: 1.7938; 04: 1.49; 05: 1.52
| Mean |  | 01: 2.3833; 02: 1.8069; 04: 1.4467; 05: 1.5233
| Median |  | 01: 2.35; 02: 1.7928; 04: 1.46; 05: 1.51
| Std Dev. |  | 01: 0.098319; 02: 0.049784; 04: 0.04761; 05: 0.055377
| Rel.Std.Dev. |  | 01: 4.125%; 02: 2.755%; 04: 3.291%; 05: 3.635%
| PDM3 |  | 01: 33.54%; 02: 1.241%; 04: -18.94%; 05: -14.65%
| Z-Score (Absolute) |  | 01: 2.73; 02: 0.57; 04: 0.78; 05: 0.57
| Analytical results for Er in OREAS 623 (Indicative Value 0.88 ppm) | [23 empty] | Indicative
Er | Round | Replicate | 01: Lab; 02: Lab; 04: Lab; 05: Lab |  | 1
| No | No | 01: 05; 02: 13; 04: 21; 05: 22 |  | ppm
|  |  | 01: AR*MS; 02: AR*OES/MS; 04: AR*MS; 05: AR*MS |  | 2
|  |  | 01: 0.5g; 02: 20g; 04: 0.4g; 05: 01g |  | 2
| 1 | 1 | 01: 1.2; 02: 0.87956; 04: 0.73; 05: 0.73 |  | 1
| 1 | 2 | 01: 1.1; 02: 0.89596; 04: 0.75; 05: 0.77 |  | 8
| 1 | 3 | 01: 1.2; 02: 0.85648; 04: 0.67; 05: 0.75 |  | 16
| 1 | 4 | 01: 1.1; 02: 0.89805; 04: 0.68; 05: 0.74 |  | 0.88082
| 1 | 5 | 01: 1.2; 02: 0.8604; 04: 0.76; 05: 0.76 |  | 29
| 1 | 6 | 01: 1.2; 02: 0.89934; 04: 0.76; 05: 0.75
| Mean |  | 01: 1.1667; 02: 0.88163; 04: 0.725; 05: 0.75
| Median |  | 01: 1.2; 02: 0.88776; 04: 0.74; 05: 0.75
| Std Dev. |  | 01: 0.05164; 02: 0.019371; 04: 0.040373; 05: 0.014142
| Rel.Std.Dev. |  | 01: 4.426%; 02: 2.197%; 04: 5.569%; 05: 1.886%
| PDM3 |  | 01: 32.45%; 02: 0.0915%; 04: -17.69%; 05: -14.85%
| Z-Score (Absolute) |  | 01: 3.02; 02: 0.57; 04: 0.78; 05: 0.57
| Analytical results for Eu in OREAS 623 (Indicative Value 0.92 ppm) | [23 empty] | Indicative
Eu | Round | Replicate | 01: Lab; 02: Lab; 04: Lab; 05: Lab |  | 1
| No | No | 01: 05; 02: 13; 04: 21; 05: 22 |  | ppm
|  |  | 01: AR*MS; 02: AR*OES/MS; 04: AR*MS; 05: AR*MS |  | 2
|  |  | 01: 0.5g; 02: 20g; 04: 0.4g; 05: 01g |  | 2
| 1 | 1 | 01: 1; 02: 1.0691; 04: 0.78; 05: 0.862 |  | 1
| 1 | 2 | 01: 0.9; 02: 1.0716; 04: 0.78; 05: 0.89 |  | 9
| 1 | 3 | 01: 1.1; 02: 1.0428; 04: 0.7; 05: 0.86 |  | 16
| 1 | 4 | 01: 1; 02: 1.0173; 04: 0.74; 05: 0.85 |  | 0.91705
| 1 | 5 | 01: 1; 02: 1.023; 04: 0.79; 05: 0.89 |  | 30
| 1 | 6 | 01: 1; 02: 1.0494; 04: 0.83; 05: 0.884
| Mean |  | 01: 1; 02: 1.0456; 04: 0.77; 05: 0.87267
| Median |  | 01: 1; 02: 1.0461; 04: 0.78; 05: 0.873
| Std Dev. |  | 01: 0.063246; 02: 0.022648; 04: 0.044721; 05: 0.01742
| Rel.Std.Dev. |  | 01: 6.325%; 02: 2.166%; 04: 5.808%; 05: 1.996%
| PDM3 |  | 01: 9.045%; 02: 14.01%; 04: -16.04%; 05: -4.84%
| Z-Score (Absolute) |  | 01: 0.42; 02: 0.93; 04: 1.22; 05: 0.42
| Analytical results for Fe in OREAS 623 (Certified Value 13.01 wt.%) | [23 empty] | Certified
Fe | Round | Replicate | Lab | Lab | Lab | Lab | Lab | Lab | Lab | Lab | Lab | Lab | Lab | Lab | Lab | Lab | Lab | Lab | Lab | Lab | Lab | Lab | Lab |  | 1
| No | No | 01 | 02 | 04 | 05 | 06 | 08 | 09 | 10 | 11 | 13 | 14 | 15 | 16 | 17 | 19 | 20 | 21 | 22 | 23 | 24 | 25 |  | wt.%
|  |  | AR*OES | AR*OES/MS | AR*OES/MS | AR*MS | AR*OES | AR*OES | AR*OES | AR*OES | AR*OES | AR*OES/MS | AR*MS | AR*OES | AR*OES | AR*OES | AR*OES/MS | AR*MS | AR*OES | AR*OES | AR*OES | AR*OES | AR*OES |  | 2
|  |  | 01g | 0.25g | 0.25g | 0.5g | 0.4g | 01g | 10g | 40g | 01g | 20g | 0.5g | 0.5g | 40g | 01g | 0.25g | 0.5g | 0.4g | 01g | 01g | 0.5g | 01g |  | 3
| 1 | 1 | 13.3 | 12.9 | 12.3 | 12.3 | 12.9 | 13.4 | 13.41 | 13.49 | 12.85 | 13.2832 | 12.86 | 11.59 | 13.4 | 12.05 | 12.18 | 13.51 | 13 | 13.9 | 12.3 | 13.37 | 12.95 |  | 1
| 1 | 2 | 13.45 | 13.2 | 12.2 | 11.7 | 14 | 13.5 | 13.13 | 13.57 | 13.2 | 13.5834 | 12.81 | 11.315 | 13.4 | 12.1 | 11.83 | 12.83 | 13 | 13.9 | 12.55 | 12.68 | 12.95 |  | 0
| 1 | 3 | 13.45 | 12.6 | 13.1 | 12.9 | 13.9 | 13.35 | 13.08 | 13.5 | 12.85 | 13.2856 | 12.85 | 11.365 | 13.6 | 12 | 12.2 | 13.47 | 13.1 | 13.7 | 12.45 | 13.89 | 13.05 |  | 16
| 1 | 4 | 13.6 | 12.6 | 12.7 | 12.6 | 13.6 | 13.45 | 13.24 | 13.58 | 13.1 | 13.3766 | 12.86 | 11.16 | 13.5 | 12.05 | 12.08 | 13.04 | 12.9 | 13.8 | 12.8 | 15.22 | 13.15 |  | 13.0116
| 1 | 5 | 13.45 | 12.7 | 12.5 | 13.2 | 12.9 | 13.35 | 13.1 | 13.55 | 13.25 | 13.4498 | 13.08 | 11.12 | 13.6 | 11.75 | 12.22 | 12.97 | 13 | 14.1 | 12.2 | 12.85 | 12.65 |  | 123
| 1 | 6 | 13.35 | 12.6 | 11.9 | 12.5 | 13.7 | 13.15 | 13.3 | 13.58 | 13.05 | 13.6562 | 12.85 | 11.295 | 13.5 | 12.3 | 12.02 | 12.58 | 13.1 | 13.7 | 12.65 | 12.92 | 12.9
| Mean |  | 13.4333 | 12.7667 | 12.45 | 12.5333 | 13.5 | 13.3667 | 13.21 | 13.545 | 13.05 | 13.4391 | 12.885 | 11.3075 | 13.5 | 12.0417 | 12.0883 | 13.0667 | 13.0167 | 13.85 | 12.4917 | 13.4883 | 12.9417
| Median |  | 13.45 | 12.65 | 12.4 | 12.55 | 13.65 | 13.375 | 13.185 | 13.56 | 13.075 | 13.4132 | 12.855 | 11.305 | 13.5 | 12.05 | 12.13 | 13.005 | 13 | 13.85 | 12.5 | 13.145 | 12.95
| Std Dev. |  | 0.10328 | 0.24221 | 0.41833 | 0.5164 | 0.4858 | 0.12111 | 0.12992 | 0.040373 | 0.17029 | 0.15482 | 0.097314 | 0.16747 | 0.089443 | 0.17725 | 0.14811 | 0.3639 | 0.075277 | 0.15166 | 0.2223 | 0.95477 | 0.16857
| Rel.Std.Dev. |  | 0.7688% | 1.897% | 3.36% | 4.12% | 3.599% | 0.906% | 0.9835% | 0.2981% | 1.305% | 1.152% | 0.7552% | 1.481% | 0.6625% | 1.472% | 1.225% | 2.785% | 0.5783% | 1.095% | 1.78% | 7.078% | 1.303%
| PDM3 |  | 3.242% | -1.882% | -4.316% | -3.675% | 3.754% | 2.729% | 1.525% | 4.1% | 0.2955% | 3.286% | -0.9726% | -13.1% | 3.754% | -7.454% | -7.095% | 0.4235% | 0.03927% | 6.444% | -3.996% | 3.664% | -0.5371%
| Z-Score (Absolute) |  | 0.66 | 0.64 | 1.04 | 0.9 | 0.78 | 0.55 | 0.28 | 0.86 | 0 | 0.67 | 0.29 | 3.02 | 0.78 | 1.75 | 1.67 | 0.03 | 0.06 | 1.39 | 0.97 | 0.16 | 0.19
| Analytical results for Ga in OREAS 623 (Certified Value 11.9 ppm) | [23 empty] | Certified
Ga | Round | Replicate | Lab | Lab | Lab | Lab | Lab | Lab | Lab | Lab | Lab | Lab | Lab | Lab | Lab | Lab | Lab | Lab | Lab | Lab | Lab |  |  |  | 1
| No | No | 01 | 02 | 04 | 05 | 06 | 08 | 11 | 13 | 14 | 15 | 16 | 17 | 19 | 20 | 21 | 22 | 23 | 24 | 25 |  |  |  | ppm
|  |  | AR*OES | AR*OES/MS | AR*OES/MS | AR*MS | AR*MS | AR*OES | AR*OES | AR*OES/MS | AR*MS | AR*OES | AR*MS | AR*OES | AR*OES/MS | AR*MS | AR*MS | AR*MS | AR*OES | AR*OES | AR*OES |  |  |  | 1
|  |  | 01g | 0.25g | 0.25g | 0.5g | 0.4g | 01g | 01g | 20g | 0.5g | 0.5g | 40g | 01g | 0.25g | 0.5g | 0.4g | 01g | 01g | 0.5g | 01g |  |  |  | 2
| 1 | 1 | < 50 | 12.504 | 10.8 | 12.5 | 11.6 | < 50 | < 50 | 13.307 | 12 | 22.5 | 15.3 | 10 | 13.2 | 12 | 10.6 | 12.4 | < 50 | 21 | < 50 |  |  |  | 1
| 1 | 2 | < 50 | 11.914 | 11.5 | 12.4 | 11.8 | < 50 | < 50 | 13.3336 | 12 | 22 | 15.4 | 10 | 13.5 | 12 | 10.7 | 12.6 | < 50 | 20 | < 50 |  |  |  | 0
| 1 | 3 | < 50 | 12.237 | 11 | 12.1 | 11.7 | < 50 | < 50 | 13.0777 | 12.4 | 21.5 | 15.7 | 10 | 12.9 | 12 | 9.9 | 12.4 | < 50 | 28 | < 50 |  |  |  | 16
| 1 | 4 | < 50 | 12.016 | 10.8 | 12.9 | 11.7 | < 50 | < 50 | 13.0545 | 12.3 | 22 | 15.9 | 10 | 13.6 | 12 | 10.2 | 11.8 | < 50 | 59 | < 50 |  |  |  | 11.9059
| 1 | 5 | < 50 | 12.243 | 10.7 | 13.2 | 11.9 | < 50 | < 50 | 13.1716 | 12.3 | 21.5 | 16.4 | 10 | 13.4 | 12 | 10.8 | 12.4 | < 50 | < 5 | < 50 |  |  |  | 124
| 1 | 6 | < 50 | 12.015 | 11 | 12.5 | 11.6 | < 50 | < 50 | 12.9349 | 11.7 | 22 | 16.3 | 10 | 13.1 | 12 | 10.8 | 12.6 | < 50 | 7 | < 50
| Mean |  |  | 12.1548 | 10.9667 | 12.6 | 11.7167 |  |  | 13.1465 | 12.1167 | 21.9167 | 15.8333 | 10 | 13.2833 | 12 | 10.5 | 12.3667 |  | 27
| Median |  |  | 12.1265 | 10.9 | 12.5 | 11.7 |  |  | 13.1246 | 12.15 | 22 | 15.8 | 10 | 13.3 | 12 | 10.65 | 12.4 |  | 21
| Std Dev. |  |  | 0.216 | 0.28752 | 0.38987 | 0.1169 |  |  | 0.1545 | 0.26394 | 0.37639 | 0.45461 | 0 | 0.26394 | 0 | 0.36878 | 0.29439 |  | 19.4294
| Rel.Std.Dev. |  |  | 1.777% | 2.622% | 3.094% | 0.9978% |  |  | 1.175% | 2.178% | 1.717% | 2.871% | 0% | 1.987% | 0% | 3.512% | 2.381% |  | 71.96%
| PDM3 |  |  | 2.091% | -7.889% | 5.83% | -1.589% |  |  | 10.42% | 1.77% | 84.08% | 32.99% | -16.01% | 11.57% | 0.7905% | -11.81% | 3.87% |  | 126.8%
| Z-Score (Absolute) |  | NA | 0.12 | 1.01 | 0.21 | 0.45 | NA | NA | 0.62 | 0.15 | 7.21 | 2.64 | 1.74 | 0.73 | 0.24 | 1.37 | 0.12 | NA | 5.02 | NA
| Analytical results for Gd in OREAS 623 (Indicative Value 2.75 ppm) | [23 empty] | Indicative
Gd | Round | Replicate | 01: Lab; 02: Lab; 04: Lab; 05: Lab |  |  |  | 1
| No | No | 01: 05; 02: 13; 04: 21; 05: 22 |  |  |  | ppm
|  |  | 01: AR*MS; 02: AR*OES/MS; 04: AR*MS; 05: AR*MS |  |  |  | 2
|  |  | 01: 0.5g; 02: 20g; 04: 0.4g; 05: 01g |  |  |  | 2
| 1 | 1 | 01: 3; 02: 2.9438; 04: 2.71; 05: 2.4 |  |  |  | 1
| 1 | 2 | 01: 2.8; 02: 3.0088; 04: 2.72; 05: 2.48 |  |  |  | 10
| 1 | 3 | 01: 3.1; 02: 2.7981; 04: 2.58; 05: 2.41 |  |  |  | 16
| 1 | 4 | 01: 3; 02: 2.7879; 04: 2.64; 05: 2.41 |  |  |  | 2.7459
| 1 | 5 | 01: 3.1; 02: 3.0091; 04: 2.6; 05: 2.47 |  |  |  | 31
| 1 | 6 | 01: 2.9; 02: 2.9429; 04: 2.68; 05: 2.41
| Mean |  | 01: 2.9833; 02: 2.9151; 04: 2.655; 05: 2.43
| Median |  | 01: 3; 02: 2.9433; 04: 2.66; 05: 2.41
| Std Dev. |  | 01: 0.1169; 02: 0.099084; 04: 0.057879; 05: 0.035214
| Rel.Std.Dev. |  | 01: 3.919%; 02: 3.399%; 04: 2.18%; 05: 1.449%
| PDM3 |  | 01: 8.648%; 02: 6.164%; 04: -3.309%; 05: -11.5%
| Z-Score (Absolute) |  | 01: 0.81; 02: 0.53; 04: 0.53; 05: 1.46
| Analytical results for Ge in OREAS 623 (Indicative Value 0.22 ppm) | [23 empty] | Indicative
Ge | Round | Replicate | 01: Lab; 02: Lab; 04: Lab; 05: Lab |  |  |  | 1
| No | No | 01: 02; 02: 04; 04: 05; 05: 19 |  |  |  | ppm
|  |  | 01: AR*OES/MS; 02: AR*OES/MS; 04: AR*MS; 05: AR*OES/MS |  |  |  | 2
|  |  | 01: 0.25g; 02: 0.25g; 04: 0.5g; 05: 0.25g |  |  |  | 2
| 1 | 1 | 01: 0.151; 02: 0.2; 04: 0.3; 05: < 0.1 |  |  |  | 1
| 1 | 2 | 01: 0.154; 02: 0.2; 04: 0.3; 05: < 0.1 |  |  |  | 11
| 1 | 3 | 01: 0.142; 02: 0.2; 04: 0.3; 05: < 0.1 |  |  |  | 16
| 1 | 4 | 01: 0.163; 02: 0.2; 04: 0.3; 05: < 0.1 |  |  |  | 0.21806
| 1 | 5 | 01: 0.162; 02: 0.2; 04: 0.2; 05: < 0.1 |  |  |  | 27
| 1 | 6 | 01: 0.153; 02: 0.2; 04: 0.3; 05: < 0.1
| Mean |  | 01: 0.15417; 02: 0.2; 04: 0.28333
| Median |  | 01: 0.1535; 02: 0.2; 04: 0.3
| Std Dev. |  | 01: 0.0077309; 02: 3.0405e-17; 04: 0.040825
| Rel.Std.Dev. |  | 01: 5.015%; 02: 1.52e-14%; 04: 14.41%
| PDM3 |  | 01: -29.3%; 02: -8.28%; 04: 29.94%
| Z-Score (Absolute) |  | 01: 0.67; 02: 0; 04: 1.47; 05: NA
| Analytical results for Hf in OREAS 623 (Certified Value 1.32 ppm) | [23 empty] | Certified
Hf | Round | Replicate | 01: Lab; 02: Lab; 04: Lab; 05: Lab; 06: Lab; 08: Lab; 11: Lab; 13: Lab; 14: Lab |  |  |  | 1
| No | No | 01: 02; 02: 04; 04: 05; 05: 06; 06: 13; 08: 16; 11: 19; 13: 21; 14: 22 |  |  |  | ppm
|  |  | 01: AR*OES/MS; 02: AR*OES/MS; 04: AR*MS; 05: AR*MS; 06: AR*OES/MS; 08: AR*MS; 11: AR*OES/MS; 13: AR*MS; 14: AR*MS |  |  |  | 2
|  |  | 01: 0.25g; 02: 0.25g; 04: 0.5g; 05: 0.4g; 06: 20g; 08: 40g; 11: 0.25g; 13: 0.4g; 14: 01g |  |  |  | 2
| 1 | 1 | 01: 1.306; 02: 1.36; 04: 1.7; 05: 0.99; 06: 1.5163; 08: 1.25; 11: 1.22; 13: 1.52; 14: 1 |  |  |  | 1
| 1 | 2 | 01: 1.289; 02: 1.45; 04: 1.5; 05: 0.92; 06: 1.501; 08: 1.27; 11: 1.29; 13: 1.48; 14: 1.2 |  |  |  | 5
| 1 | 3 | 01: 1.269; 02: 1.33; 04: 1.7; 05: 1.01; 06: 1.4629; 08: 1.37; 11: 1.21; 13: 1.47; 14: 1 |  |  |  | 16
| 1 | 4 | 01: 1.275; 02: 1.35; 04: 1.6; 05: 0.98; 06: 1.4425; 08: 1.22; 11: 1.28; 13: 1.45; 14: 1 |  |  |  | 1.3175
| 1 | 5 | 01: 1.292; 02: 1.3; 04: 1.8; 05: 1.02; 06: 1.4727; 08: 1.28; 11: 1.28; 13: 1.47; 14: 1.2 |  |  |  | 125
| 1 | 6 | 01: 1.342; 02: 1.31; 04: 1.7; 05: 0.96; 06: 1.4859; 08: 1.29; 11: 1.25; 13: 1.51; 14: 1
| Mean |  | 01: 1.2955; 02: 1.35; 04: 1.6667; 05: 0.98; 06: 1.4802; 08: 1.28; 11: 1.255; 13: 1.4833; 14: 1.0667
| Median |  | 01: 1.2905; 02: 1.34; 04: 1.7; 05: 0.985; 06: 1.4793; 08: 1.275; 11: 1.265; 13: 1.475; 14: 1
| Std Dev. |  | 01: 0.026266; 02: 0.054037; 04: 0.10328; 05: 0.036332; 06: 0.026614; 08: 0.050596; 11: 0.033912; 13: 0.026583; 14: 0.10328
| Rel.Std.Dev. |  | 01: 2.027%; 02: 4.003%; 04: 6.197%; 05: 3.707%; 06: 1.798%; 08: 3.953%; 11: 2.702%; 13: 1.792%; 14: 9.682%
| PDM3 |  | 01: -1.669%; 02: 2.468%; 04: 26.5%; 05: -25.62%; 06: 12.35%; 08: -2.845%; 11: -4.743%; 13: 12.59%; 14: -19.04%
| Z-Score (Absolute) |  | 01: 0; 02: 0.2; 04: 1.35; 05: 1.15; 06: 0.67; 08: 0.06; 11: 0.15; 13: 0.69; 14: 0.84
| Analytical results for Hg in OREAS 623 (Certified Value 0.83 ppm) | [23 empty] | Certified
Hg | Round | Replicate | Lab | Lab | Lab | Lab | Lab | Lab | Lab | Lab | Lab | Lab | Lab | Lab | Lab | Lab | Lab | Lab | Lab | [5 empty] | 1
| No | No | 01 | 02 | 04 | 05 | 06 | 08 | 11 | 13 | 14 | 17 | 19 | 20 | 21 | 22 | 23 | 24 | 25 | [5 empty] | ppm
|  |  | AR*OES | AR*OES/MS | AR*OES/MS | AR*MS | AR*MS | AR*OES | AR*OES | AR*OES/MS | AR*MS | AR*OES | AR*OES/MS | AR*MS | AR*MS | AR*MS | AR*OES | AR*OES | AR*OES | [5 empty] | 2
|  |  | 01g | 0.25g | 0.25g | 0.5g | 0.4g | 01g | 01g | 20g | 0.5g | 01g | 0.25g | 0.5g | 0.4g | 01g | 01g | 0.5g | 01g | [5 empty] | 2
| 1 | 1 | < 5 | 0.671 | 0.83 | 0.72 | 0.7 | < 5 | < 5 | 0.86399 | 0.94 | 1 | 0.76 | 0.78 | 0.7 | 0.86 | < 5 | < 1 | < 5 | [5 empty] | 1
| 1 | 2 | < 5 | 0.729 | 0.87 | 0.68 | 0.7 | < 5 | < 5 | 0.82888 | 0.91 | 1 | 0.75 | 0.84 | 0.8 | 0.84 | < 5 | < 1 | < 5 | [5 empty] | 15
| 1 | 3 | < 5 | 0.782 | 0.84 | 0.73 | 0.8 | < 5 | < 5 | 0.81953 | 0.89 | 2 | 0.77 | 0.84 | 0.7 | 0.84 | < 5 | < 1 | < 5 | [5 empty] | 16
| 1 | 4 | < 5 | 0.757 | 0.86 | 0.72 | 0.7 | < 5 | < 5 | 0.86224 | 0.82 | 1 | 0.75 | 0.78 | 0.8 | 0.84 | < 5 | < 1 | < 5 | [5 empty] | 0.82948
| 1 | 5 | 5 | 0.753 | 0.84 | 0.72 | 0.8 | < 5 | 6 | 0.80742 | 0.88 | 1 | 0.75 | 0.79 | 0.8 | 0.88 | < 5 | < 1 | < 5 | [5 empty] | 126
| 1 | 6 | < 5 | 0.813 | 0.89 | 0.71 | 0.7 | < 5 | < 5 | 0.80575 | 0.84 | 1 | 0.74 | 0.8 | 0.8 | 0.89 | < 5 | 1 | < 5
| Mean |  | 5 | 0.75083 | 0.855 | 0.71333 | 0.73333 |  | 6 | 0.8313 | 0.88 | 1.1667 | 0.75333 | 0.805 | 0.76667 | 0.85833 |  | 1
| Median |  | 5 | 0.755 | 0.85 | 0.72 | 0.7 |  | 6 | 0.8242 | 0.885 | 1 | 0.75 | 0.795 | 0.8 | 0.85 |  | 1
| Std Dev. |  | 02: 0.048433; 04: 0.022583; 05: 0.017512; 06: 0.05164; 13: 0.026053; 14: 0.044272; 15: 0.40825; 16: 0.010328; 17: 0.028107; 19: 0.05164; 20: 0.022286
| Rel.Std.Dev. |  | 02: 6.451%; 04: 2.641%; 05: 2.455%; 06: 7.042%; 13: 3.134%; 14: 5.031%; 15: 34.99%; 16: 1.371%; 17: 3.492%; 19: 6.736%; 20: 2.596%
| PDM3 |  | 502.8% | -9.482% | 3.076% | -14% | -11.59% |  | 623.3% | 0.2191% | 6.09% | 40.65% | -9.18% | -2.952% | -7.573% | 3.478% |  | 20.56%
| Z-Score (Absolute) |  | 30.78 | 0.68 | 0.09 | 0.91 | 0.81 | NA | 38.18 | 0.09 | 0.27 | 1.16 | 0.67 | 0.28 | 0.57 | 0.11 | NA | 1.16 | NA
| Analytical results for Ho in OREAS 623 (Indicative Value 0.32 ppm) | [23 empty] | Indicative
Ho | Round | Replicate | 01: Lab; 02: Lab; 04: Lab; 05: Lab |  |  |  | 1
| No | No | 01: 05; 02: 13; 04: 21; 05: 22 |  |  |  | ppm
|  |  | 01: AR*MS; 02: AR*OES/MS; 04: AR*MS; 05: AR*MS |  |  |  | 2
|  |  | 01: 0.5g; 02: 20g; 04: 0.4g; 05: 01g |  |  |  | 2
| 1 | 1 | 01: 0.4; 02: 0.32596; 04: 0.26; 05: 0.285 |  |  |  | 1
| 1 | 2 | 01: 0.4; 02: 0.33024; 04: 0.24; 05: 0.29 |  |  |  | 6
| 1 | 3 | 01: 0.4; 02: 0.31853; 04: 0.25; 05: 0.28 |  |  |  | 16
| 1 | 4 | 01: 0.4; 02: 0.32867; 04: 0.25; 05: 0.28 |  |  |  | 0.31612
| 1 | 5 | 01: 0.5; 02: 0.32824; 04: 0.26; 05: 0.27 |  |  |  | 28
| 1 | 6 | 01: 0.4; 02: 0.3252; 04: 0.27; 05: 0.295
| Mean |  | 01: 0.41667; 02: 0.32614; 04: 0.255; 05: 0.28333
| Median |  | 01: 0.4; 02: 0.3271; 04: 0.255; 05: 0.2825
| Std Dev. |  | 01: 0.040825; 02: 0.0041588; 04: 0.010488; 05: 0.008756
| Rel.Std.Dev. |  | 01: 9.798%; 02: 1.275%; 04: 4.113%; 05: 3.09%
| PDM3 |  | 01: 31.81%; 02: 3.17%; 04: -19.33%; 05: -10.37%
| Z-Score (Absolute) |  | 01: 1.81; 02: 0.41; 04: 0.94; 05: 0.41
| Analytical results for In in OREAS 623 (Certified Value 1.94 ppm) | [23 empty] | Certified
In | Round | Replicate | 01: Lab; 02: Lab; 04: Lab; 05: Lab; 06: Lab; 08: Lab; 11: Lab; 13: Lab; 14: Lab; 15: Lab |  |  |  | 1
| No | No | 01: 02; 02: 04; 04: 05; 05: 06; 06: 13; 08: 15; 11: 16; 13: 19; 14: 21; 15: 22 |  |  |  | ppm
|  |  | 01: AR*OES/MS; 02: AR*OES/MS; 04: AR*MS; 05: AR*MS; 06: AR*OES/MS; 08: AR*OES; 11: AR*MS; 13: AR*OES/MS; 14: AR*MS; 15: AR*MS |  |  |  | 2
|  |  | 01: 0.25g; 02: 0.25g; 04: 0.5g; 05: 0.4g; 06: 20g; 08: 0.5g; 11: 40g; 13: 0.25g; 14: 0.4g; 15: 01g |  |  |  | 3
| 1 | 1 | 01: 2.071; 02: 2; 04: 1.93; 05: 1.86; 06: 1.978; 08: < 5; 11: 1.83; 13: 2.04; 14: 1.52; 15: 1.99 |  |  |  | 1
| 1 | 2 | 01: 2.036; 02: 1.81; 04: 1.84; 05: 2; 06: 1.9846; 08: < 5; 11: 1.82; 13: 2.15; 14: 1.53; 15: 1.94 |  |  |  | 0
| 1 | 3 | 01: 1.953; 02: 1.72; 04: 2; 05: 1.93; 06: 1.9463; 08: < 5; 11: 1.85; 13: 2.03; 14: 1.6; 15: 1.89 |  |  |  | 16
| 1 | 4 | 01: 2.031; 02: 1.74; 04: 1.99; 05: 1.97; 06: 2.007; 08: < 5; 11: 1.79; 13: 2.05; 14: 1.55; 15: 1.88 |  |  |  | 1.9373
| 1 | 5 | 01: 2.035; 02: 1.7; 04: 2.01; 05: 1.9; 06: 2.0558; 08: < 5; 11: 1.86; 13: 2.16; 14: 1.6; 15: 2.05 |  |  |  | 127
| 1 | 6 | 01: 2; 02: 1.75; 04: 1.93; 05: 1.93; 06: 1.9781; 08: < 5; 11: 1.86; 13: 2.04; 14: 1.64; 15: 1.93
| Mean |  | 01: 2.021; 02: 1.7867; 04: 1.95; 05: 1.9317; 06: 1.9916; 11: 1.835; 13: 2.0783; 14: 1.5733; 15: 1.9467
| Median |  | 01: 2.033; 02: 1.745; 04: 1.96; 05: 1.93; 06: 1.9813; 11: 1.84; 13: 2.045; 14: 1.575; 15: 1.935
| Std Dev. |  | 01: 0.040214; 02: 0.11094; 04: 0.064187; 05: 0.049565; 06: 0.036945; 11: 0.027386; 13: 0.059805; 14: 0.047188; 15: 0.064083
| Rel.Std.Dev. |  | 01: 1.99%; 02: 6.209%; 04: 3.292%; 05: 2.566%; 06: 1.855%; 11: 1.492%; 13: 2.878%; 14: 2.999%; 15: 3.292%
| PDM3 |  | 01: 4.321%; 02: -7.775%; 04: 0.6562%; 05: -0.2902%; 06: 2.806%; 11: -5.28%; 13: 7.281%; 14: -18.79%; 15: 0.4841%
| Z-Score (Absolute) |  | 01: 0.67; 02: 1.84; 04: 0.03; 05: 0.14; 06: 0.41; 08: NA; 11: 1.01; 13: 1.19; 14: 3.39; 15: 0
| Analytical results for K in OREAS 623 (Certified Value 0.175 wt.%) | [23 empty] | Certified
K | Round | Replicate | Lab | Lab | Lab | Lab | Lab | Lab | Lab | Lab | Lab | Lab | Lab | Lab | Lab | Lab | Lab | Lab | Lab | Lab | Lab | Lab | Lab |  | 1
| No | No | 01 | 02 | 04 | 05 | 06 | 08 | 09 | 10 | 11 | 13 | 14 | 15 | 16 | 17 | 19 | 20 | 21 | 22 | 23 | 24 | 25 |  | wt.%
|  |  | AR*OES | AR*OES/MS | AR*OES/MS | AR*MS | AR*OES | AR*OES | AR*OES | AR*OES | AR*OES | AR*OES/MS | AR*MS | AR*OES | AR*OES | AR*OES | AR*OES/MS | AR*MS | AR*OES | AR*OES | AR*OES | AR*OES | AR*OES |  | 3
|  |  | 01g | 0.25g | 0.25g | 0.5g | 0.4g | 01g | 10g | 40g | 01g | 20g | 0.5g | 0.5g | 40g | 01g | 0.25g | 0.5g | 0.4g | 01g | 01g | 0.5g | 01g |  | 3
| 1 | 1 | 0.2 | 0.167 | 0.16 | 0.19 | 0.126 | 0.19 | 0.15 | 0.2061 | 0.17 | 0.2326 | 0.17 | 0.18 | 0.216 | 0.16 | 0.18 | 0.14 | 0.165 | 0.16 | 0.19 | 0.12 | 0.3 |  | 1
| 1 | 2 | 0.2 | 0.157 | 0.17 | 0.19 | 0.124 | 0.18 | 0.15 | 0.2073 | 0.19 | 0.22942 | 0.16 | 0.18 | 0.202 | 0.16 | 0.17 | 0.14 | 0.165 | 0.16 | 0.19 | 0.14 | 0.29 |  | 0
| 1 | 3 | 0.2 | 0.163 | 0.17 | 0.2 | 0.133 | 0.19 | 0.15 | 0.2034 | 0.18 | 0.2461 | 0.17 | 0.18 | 0.21 | 0.15 | 0.17 | 0.14 | 0.166 | 0.15 | 0.2 | 0.18 | 0.28 |  | 16
| 1 | 4 | 0.2 | 0.163 | 0.17 | 0.19 | 0.13 | 0.19 | 0.15 | 0.2093 | 0.18 | 0.2383 | 0.16 | 0.18 | 0.204 | 0.16 | 0.17 | 0.14 | 0.162 | 0.16 | 0.2 | 0.18 | 0.28 |  | 0.17523
| 1 | 5 | 0.2 | 0.173 | 0.16 | 0.21 | 0.123 | 0.19 | 0.14 | 0.2087 | 0.19 | 0.2393 | 0.17 | 0.175 | 0.204 | 0.15 | 0.17 | 0.14 | 0.165 | 0.15 | 0.19 | 0.14 | 0.2 |  | 128
| 1 | 6 | 0.2 | 0.175 | 0.16 | 0.2 | 0.131 | 0.19 | 0.14 | 0.2049 | 0.19 | 0.2383 | 0.16 | 0.17 | 0.209 | 0.16 | 0.18 | 0.14 | 0.166 | 0.15 | 0.21 | 0.14 | 0.28
| Mean |  | 0.2 | 0.16633 | 0.165 | 0.19667 | 0.12783 | 0.18833 | 0.14667 | 0.20662 | 0.18333 | 0.23734 | 0.165 | 0.1775 | 0.2075 | 0.15667 | 0.17333 | 0.14 | 0.16483 | 0.155 | 0.19667 | 0.15 | 0.27167
| Median |  | 0.2 | 0.165 | 0.165 | 0.195 | 0.128 | 0.19 | 0.15 | 0.2067 | 0.185 | 0.2383 | 0.165 | 0.18 | 0.2065 | 0.16 | 0.17 | 0.14 | 0.165 | 0.155 | 0.195 | 0.14 | 0.28
| Std Dev. |  | 3.0405e-17 | 0.0067725 | 0.0054772 | 0.008165 | 0.0040702 | 0.0040825 | 0.005164 | 0.0022613 | 0.008165 | 0.0057908 | 0.0054772 | 0.0041833 | 0.0052058 | 0.005164 | 0.005164 | 0 | 0.001472 | 0.0054772 | 0.008165 | 0.024495 | 0.036009
| Rel.Std.Dev. |  | 1.52e-14% | 4.072% | 3.32% | 4.152% | 3.184% | 2.168% | 3.521% | 1.094% | 4.454% | 2.44% | 3.32% | 2.357% | 2.509% | 3.296% | 2.979% | 0% | 0.893% | 3.534% | 4.152% | 16.33% | 13.25%
| PDM3 |  | 14.14% | -5.078% | -5.839% | 12.23% | -27.05% | 7.477% | -16.3% | 17.91% | 4.624% | 35.44% | -5.839% | 1.295% | 18.42% | -10.59% | -1.083% | -20.11% | -5.934% | -11.55% | 12.23% | -14.4% | 55.03%
| Z-Score (Absolute) |  | 0.77 | 0.2 | 0.24 | 0.67 | 1.31 | 0.43 | 0.77 | 0.96 | 0.29 | 1.85 | 0.24 | 0.12 | 0.99 | 0.48 | 0 | 0.96 | 0.25 | 0.53 | 0.67 | 0.67 | 3.26
| Analytical results for La in OREAS 623 (Certified Value 17.9 ppm) | [23 empty] | Certified
La | Round | Replicate | Lab | Lab | Lab | Lab | Lab | Lab | Lab | Lab | Lab | Lab | Lab | Lab | Lab | Lab | Lab | Lab | Lab | Lab | Lab | Lab | Lab |  | 1
| No | No | 01 | 02 | 04 | 05 | 06 | 08 | 09 | 10 | 11 | 13 | 14 | 15 | 16 | 17 | 19 | 20 | 21 | 22 | 23 | 24 | 25 |  | ppm
|  |  | AR*OES | AR*OES/MS | AR*OES/MS | AR*OES | AR*MS | AR*OES | AR*OES | AR*OES | AR*OES | AR*OES/MS | AR*MS | AR*OES | AR*MS | AR*OES | AR*OES/MS | AR*MS | AR*OES | AR*MS | AR*OES | AR*OES | AR*OES |  | 1
|  |  | 01g | 0.25g | 0.25g | 0.5g | 0.4g | 01g | 10g | 40g | 01g | 20g | 0.5g | 0.5g | 40g | 01g | 0.25g | 0.5g | 0.4g | 01g | 01g | 0.5g | 01g |  | 1
| 1 | 1 | < 50 | 17.51 | 15.2 | 17 | 13.6 | < 50 | 11 | 22 | < 50 | 21.3054 | 17.97 | 16 | 19.6 | 20 | 19.8 | 17 | 17.9 | 18.4 | < 50 | 15 | < 50 |  | 1
| 1 | 2 | < 50 | 16.61 | 16.4 | 18 | 13.1 | < 50 | 12 | 22 | < 50 | 21.0506 | 16.87 | 16 | 19.5 | 20 | 20.4 | 16 | 16.2 | 18.8 | < 50 | 15 | < 50 |  | 0
| 1 | 3 | < 50 | 16.92 | 15.5 | 18 | 13.6 | < 50 | 12 | 22 | < 50 | 20.6193 | 17.86 | 15.5 | 20 | 20 | 20.1 | 16 | 16.2 | 18.3 | < 50 | 17 | < 50 |  | 16
| 1 | 4 | < 50 | 16.93 | 15.8 | 18 | 13.2 | < 50 | 11 | 22 | < 50 | 20.7699 | 17.25 | 15 | 20.7 | 20 | 19.9 | 16 | 17.1 | 18.2 | < 50 | 16 | < 50 |  | 17.8702
| 1 | 5 | < 50 | 17.35 | 15.1 | 19 | 13.8 | < 50 | 11 | 22 | < 50 | 21.1923 | 17.91 | 15.5 | 21.5 | 20 | 20.3 | 16 | 17.6 | 18.5 | < 50 | 15 | < 50 |  | 129
| 1 | 6 | < 50 | 17.35 | 15.4 | 18 | 13.5 | < 50 | 11 | 22 | < 50 | 21.0866 | 17.78 | 15 | 21.5 | 20 | 19.5 | 16 | 17.1 | 18.8 | < 50 | 15 | < 50
| Mean |  |  | 17.1117 | 15.5667 | 18 | 13.4667 |  | 11.3333 | 22 |  | 21.004 | 17.6067 | 15.5 | 20.4667 | 20 | 20 | 16.1667 | 17.0167 | 18.5 |  | 15.5
| Median |  |  | 17.14 | 15.45 | 18 | 13.55 |  | 11 | 22 |  | 21.0686 | 17.82 | 15.5 | 20.35 | 20 | 20 | 16 | 17.1 | 18.45 |  | 15
| Std Dev. |  |  | 0.34458 | 0.4761 | 0.63246 | 0.26583 |  | 0.5164 | 0 |  | 0.26004 | 0.44455 | 0.44721 | 0.9048 | 0 | 0.33466 | 0.40825 | 0.70261 | 0.25298 |  | 0.83666
| Rel.Std.Dev. |  |  | 2.014% | 3.058% | 3.514% | 1.974% |  | 4.556% | 0% |  | 1.238% | 2.525% | 2.885% | 4.421% | 0% | 1.673% | 2.525% | 4.129% | 1.367% |  | 5.398%
| PDM3 |  |  | -4.245% | -12.89% | 0.7263% | -24.64% |  | -36.58% | 23.11% |  | 17.54% | -1.475% | -13.26% | 14.53% | 11.92% | 11.92% | -9.533% | -4.776% | 3.524% |  | -13.26%
| Z-Score (Absolute) |  | NA | 0.11 | 0.65 | 0.2 | 1.38 | NA | 2.13 | 1.59 | NA | 1.25 | 0.11 | 0.67 | 1.06 | 0.9 | 0.9 | 0.44 | 0.15 | 0.37 | NA | 0.67 | NA
| Analytical results for Li in OREAS 623 (Certified Value 10 ppm) | [23 empty] | Certified
Li | Round | Replicate | 01: Lab; 02: Lab; 04: Lab; 05: Lab; 06: Lab; 08: Lab; 09: Lab; 10: Lab; 11: Lab |  | 1
| No | No | 01: 02; 02: 04; 04: 05; 05: 09; 06: 13; 08: 15; 09: 16; 10: 19; 11: 22 |  | ppm
|  |  | 01: AR*OES/MS; 02: AR*OES/MS; 04: AR*MS; 05: AR*OES; 06: AR*OES/MS; 08: AR*OES; 09: AR*MS; 10: AR*OES/MS; 11: AR*MS |  | 1
|  |  | 01: 0.25g; 02: 0.25g; 04: 0.5g; 05: 10g; 06: 20g; 08: 0.5g; 09: 40g; 10: 0.25g; 11: 01g |  | 1
| 1 | 1 | 01: 9.77; 02: 9; 04: 10.9; 05: 13; 06: 10.3443; 08: 10; 09: 8.9; 10: 10; 11: 10.2 |  | 1
| 1 | 2 | 01: 9.45; 02: 9; 04: 11.3; 05: 12; 06: 10.1961; 08: 10; 09: 8.6; 10: 10; 11: 10.6 |  | 0
| 1 | 3 | 01: 9.63; 02: 10; 04: 10.8; 05: 13; 06: 10.146; 08: 10; 09: 8.6; 10: 9; 11: 9.8 |  | 16
| 1 | 4 | 01: 9.74; 02: 9; 04: 10.7; 05: 13; 06: 9.6783; 08: 10; 09: 8.7; 10: 9; 11: 9.8 |  | 10.0384
| 1 | 5 | 01: 9.75; 02: 9; 04: 9.9; 05: 12; 06: 9.8191; 08: 10; 09: 8; 10: 10; 11: 9.9 |  | 130
| 1 | 6 | 01: 9.87; 02: 9; 04: 9.6; 05: 12; 06: 9.8772; 08: 10; 09: 8.4; 10: 10; 11: 10.8
| Mean |  | 01: 9.7017; 02: 9.1667; 04: 10.5333; 05: 12.5; 06: 10.0102; 08: 10; 09: 8.5333; 10: 9.6667; 11: 10.1833
| Median |  | 01: 9.745; 02: 9; 04: 10.75; 05: 12.5; 06: 10.0116; 08: 10; 09: 8.6; 10: 10; 11: 10.05
| Std Dev. |  | 01: 0.14511; 02: 0.40825; 04: 0.64704; 05: 0.54772; 06: 0.25653; 08: 0; 09: 0.30768; 10: 0.5164; 11: 0.43089
| Rel.Std.Dev. |  | 01: 1.496%; 02: 4.454%; 04: 6.143%; 05: 4.382%; 06: 2.563%; 08: 0%; 09: 3.606%; 10: 5.342%; 11: 4.231%
| PDM3 |  | 01: -3.354%; 02: -8.684%; 04: 4.93%; 05: 24.52%; 06: -0.281%; 08: -0.3824%; 09: -14.99%; 10: -3.703%; 11: 1.444%
| Z-Score (Absolute) |  | 01: 0.5; 02: 1.69; 04: 1.08; 05: 5.06; 06: 0.02; 08: 0; 09: 2.97; 10: 0.67; 11: 0.37
| Analytical results for Lu in OREAS 623 (Certified Value 0.12 ppm) | [23 empty] | Certified
Lu | Round | Replicate | 01: Lab; 02: Lab; 04: Lab; 05: Lab; 06: Lab; 08: Lab; 09: Lab; 10: Lab |  | 1
| No | No | 01: 02; 02: 04; 04: 05; 05: 06; 06: 13; 08: 19; 09: 21; 10: 22 |  | ppm
|  |  | 01: AR*OES/MS; 02: AR*OES/MS; 04: AR*MS; 05: AR*MS; 06: AR*OES/MS; 08: AR*OES/MS; 09: AR*MS; 10: AR*MS |  | 2
|  |  | 01: 0.25g; 02: 0.25g; 04: 0.5g; 05: 0.4g; 06: 20g; 08: 0.25g; 09: 0.4g; 10: 01g |  | 3
| 1 | 1 | 01: 0.123; 02: 0.11; 04: 0.1; 05: 0.09; 06: 0.12401; 08: 0.11; 09: 0.12; 10: 0.115 |  | 1
| 1 | 2 | 01: 0.122; 02: 0.12; 04: 0.1; 05: 0.08; 06: 0.12222; 08: 0.12; 09: 0.13; 10: 0.125 |  | 7
| 1 | 3 | 01: 0.118; 02: 0.11; 04: 0.1; 05: 0.09; 06: 0.12678; 08: 0.11; 09: 0.13; 10: 0.12 |  | 16
| 1 | 4 | 01: 0.119; 02: 0.11; 04: 0.1; 05: 0.08; 06: 0.12444; 08: 0.11; 09: 0.13; 10: 0.115 |  | 0.11648
| 1 | 5 | 01: 0.121; 02: 0.11; 04: 0.1; 05: 0.09; 06: 0.12439; 08: 0.11; 09: 0.13; 10: 0.125 |  | 131
| 1 | 6 | 01: 0.124; 02: 0.11; 04: 0.1; 05: 0.09; 06: 0.12347; 08: 0.1; 09: 0.13; 10: 0.12
| Mean |  | 01: 0.12117; 02: 0.11167; 04: 0.1; 05: 0.086667; 06: 0.12422; 08: 0.11; 09: 0.12833; 10: 0.12
| Median |  | 01: 0.1215; 02: 0.11; 04: 0.1; 05: 0.09; 06: 0.1242; 08: 0.11; 09: 0.13; 10: 0.12
| Std Dev. |  | 01: 0.0023166; 02: 0.0040825; 04: 1.5202e-17; 05: 0.005164; 06: 0.0014989; 08: 0.0063246; 09: 0.0040825; 10: 0.0044721
| Rel.Std.Dev. |  | 01: 1.912%; 02: 3.656%; 04: 1.52e-14%; 05: 5.958%; 06: 1.207%; 08: 5.75%; 09: 3.181%; 10: 3.727%
| PDM3 |  | 01: 4.02%; 02: -4.135%; 04: -14.15%; 05: -25.6%; 06: 6.641%; 08: -5.566%; 09: 10.17%; 10: 3.019%
| Z-Score (Absolute) |  | 01: 0.51; 02: 0.4; 04: 1.5; 05: 2.77; 06: 0.8; 08: 0.55; 09: 1.19; 10: 0.4
| Analytical results for Mg in OREAS 623 (Certified Value 1.11 wt.%) | [23 empty] | Certified
Mg | Round | Replicate | Lab | Lab | Lab | Lab | Lab | Lab | Lab | Lab | Lab | Lab | Lab | Lab | Lab | Lab | Lab | Lab | Lab | Lab | Lab | Lab | Lab |  | 1
| No | No | 01 | 02 | 04 | 05 | 06 | 08 | 09 | 10 | 11 | 13 | 14 | 15 | 16 | 17 | 19 | 20 | 21 | 22 | 23 | 24 | 25 |  | wt.%
|  |  | AR*OES | AR*OES/MS | AR*OES/MS | AR*MS | AR*OES | AR*OES | AR*OES | AR*OES | AR*OES | AR*OES/MS | AR*MS | AR*OES | AR*OES | AR*OES | AR*OES/MS | AR*MS | AR*OES | AR*OES | AR*OES | AR*OES | AR*OES |  | 2
|  |  | 01g | 0.25g | 0.25g | 0.5g | 0.4g | 01g | 10g | 40g | 01g | 20g | 0.5g | 0.5g | 40g | 01g | 0.25g | 0.5g | 0.4g | 01g | 01g | 0.5g | 01g |  | 3
| 1 | 1 | 1.05 | 1.26 | 1.08 | 1.11 | 1.36 | 1 | 1.09 | 1.11 | 1.11 | 1.0785 | 1.21 | 1.23 | 1.1 | 1.03 | 1.17 | 1.15 | 1.05 | 1.21 | 0.98 | 1.09 | 1.1 |  | 1
| 1 | 2 | 1.06 | 1.22 | 1.1 | 1.04 | 1.43 | 0.99 | 1.07 | 1.11 | 1.13 | 1.0835 | 1.16 | 1.215 | 1.07 | 1.03 | 1.15 | 1.11 | 1.03 | 1.21 | 0.99 | 1.16 | 1.1 |  | 0
| 1 | 3 | 1.08 | 1.16 | 1.13 | 1.13 | 1.5 | 1.01 | 1.07 | 1.09 | 1.1 | 1.0757 | 1.18 | 1.215 | 1.09 | 1.02 | 1.13 | 1.14 | 1.04 | 1.21 | 1 | 1.26 | 1.11 |  | 16
| 1 | 4 | 1.09 | 1.14 | 1.1 | 1.08 | 1.44 | 1.01 | 1.08 | 1.11 | 1.13 | 1.087 | 1.19 | 1.205 | 1.08 | 1.04 | 1.15 | 1.13 | 1.04 | 1.21 | 1.02 | 1.28 | 1.11 |  | 1.1091
| 1 | 5 | 1.08 | 1.25 | 1.08 | 1.14 | 1.38 | 1.02 | 1.07 | 1.11 | 1.14 | 1.1083 | 1.19 | 1.2 | 1.08 | 1.01 | 1.13 | 1.12 | 1.01 | 1.19 | 0.97 | 1.17 | 1.06 |  | 132
| 1 | 6 | 1.08 | 1.27 | 1.08 | 1.1 | 1.47 | 1 | 1.06 | 1.11 | 1.13 | 1.079 | 1.19 | 1.215 | 1.11 | 1.05 | 1.14 | 1.07 | 1 | 1.19 | 1.01 | 1.19 | 1.09
| Mean |  | 1.0733 | 1.2167 | 1.095 | 1.1 | 1.43 | 1.005 | 1.0733 | 1.1067 | 1.1233 | 1.0853 | 1.1867 | 1.2133 | 1.0883 | 1.03 | 1.145 | 1.12 | 1.0283 | 1.2033 | 0.995 | 1.1917 | 1.095
| Median |  | 1.08 | 1.235 | 1.09 | 1.105 | 1.435 | 1.005 | 1.07 | 1.11 | 1.13 | 1.0813 | 1.19 | 1.215 | 1.085 | 1.03 | 1.145 | 1.125 | 1.035 | 1.21 | 0.995 | 1.18 | 1.1
| Std Dev. |  | 0.015055 | 0.05465 | 0.019748 | 0.036332 | 0.052915 | 0.010488 | 0.010328 | 0.008165 | 0.015055 | 0.011943 | 0.01633 | 0.010328 | 0.01472 | 0.014142 | 0.015166 | 0.028284 | 0.019408 | 0.010328 | 0.018708 | 0.06969 | 0.018708
| Rel.Std.Dev. |  | 1.403% | 4.492% | 1.804% | 3.303% | 3.7% | 1.044% | 0.9622% | 0.7378% | 1.34% | 1.1% | 1.376% | 0.8512% | 1.352% | 1.373% | 1.325% | 2.525% | 1.887% | 0.8583% | 1.88% | 5.848% | 1.709%
| PDM3 |  | -3.226% | 9.697% | -1.273% | -0.822% | 28.93% | -9.387% | -3.226% | -0.2209% | 1.282% | -2.144% | 6.992% | 9.396% | -1.874% | -7.133% | 3.235% | 0.9813% | -7.284% | 8.495% | -10.29% | 7.443% | -1.273%
| Z-Score (Absolute) |  | 0.45 | 1.8 | 0.11 | 0.03 | 5.14 | 1.52 | 0.45 | 0.07 | 0.33 | 0.26 | 1.33 | 1.75 | 0.21 | 1.13 | 0.67 | 0.28 | 1.16 | 1.59 | 1.68 | 1.41 | 0
| Analytical results for Mn in OREAS 623 (Certified Value 0.057 wt.%) | [23 empty] | Certified
Mn | Round | Replicate | Lab | Lab | Lab | Lab | Lab | Lab | Lab | Lab | Lab | Lab | Lab | Lab | Lab | Lab | Lab | Lab | Lab | Lab | Lab | Lab | Lab |  | 1
| No | No | 01 | 02 | 04 | 05 | 06 | 08 | 09 | 10 | 11 | 13 | 14 | 15 | 16 | 17 | 19 | 20 | 21 | 22 | 23 | 24 | 25 |  | wt.%
|  |  | AR*OES | AR*OES/MS | AR*OES/MS | AR*MS | AR*OES | AR*OES | AR*OES | AR*OES | AR*OES | AR*OES/MS | AR*MS | AR*OES | AR*OES | AR*OES | AR*OES/MS | AR*MS | AR*MS | AR*OES | AR*OES | AR*OES | AR*OES |  | 3
|  |  | 01g | 0.25g | 0.25g | 0.5g | 0.4g | 01g | 10g | 40g | 01g | 20g | 0.5g | 0.5g | 40g | 01g | 0.25g | 0.5g | 0.4g | 01g | 01g | 0.5g | 01g |  | 3
| 1 | 1 | 0.059 | 0.0595 | 0.0521 | 0.0559 | 0.0534 | 0.058 | 0.05 | 0.057 | 0.057 | 0.057295 | 0.05727 | 0.0489 | 0.0509 | 0.0522 | 0.0613 | 0.0559 | 0.0545 | 0.0596 | 0.054 | 0.0523 | 0.061 |  | 1
| 1 | 2 | 0.061 | 0.0573 | 0.0529 | 0.0535 | 0.0551 | 0.057 | 0.05 | 0.0573 | 0.059 | 0.057446 | 0.05683 | 0.04945 | 0.0488 | 0.0519 | 0.0637 | 0.055 | 0.0543 | 0.0593 | 0.054 | 0.0585 | 0.061 |  | 0
| 1 | 3 | 0.059 | 0.0584 | 0.0543 | 0.058 | 0.056 | 0.058 | 0.05 | 0.0563 | 0.057 | 0.057191 | 0.059 | 0.04875 | 0.0496 | 0.0516 | 0.0626 | 0.0556 | 0.0556 | 0.0605 | 0.055 | 0.0619 | 0.06 |  | 16
| 1 | 4 | 0.059 | 0.0586 | 0.0529 | 0.0563 | 0.0555 | 0.058 | 0.05 | 0.0578 | 0.058 | 0.057398 | 0.05656 | 0.0481 | 0.0489 | 0.0523 | 0.062 | 0.0554 | 0.0525 | 0.0588 | 0.054 | 0.062 | 0.059 |  | 0.0569
| 1 | 5 | 0.059 | 0.0595 | 0.0521 | 0.059 | 0.0537 | 0.058 | 0.05 | 0.0572 | 0.059 | 0.058736 | 0.05775 | 0.04805 | 0.049 | 0.0509 | 0.0633 | 0.0549 | 0.051 | 0.059 | 0.054 | 0.056 | 0.059 |  | 133
| 1 | 6 | 0.059 | 0.0593 | 0.0519 | 0.0565 | 0.0568 | 0.057 | 0.05 | 0.0573 | 0.058 | 0.057269 | 0.058 | 0.04835 | 0.0502 | 0.0525 | 0.0607 | 0.0535 | 0.0543 | 0.0598 | 0.057 | 0.0567 | 0.058
| Mean |  | 0.059333 | 0.058767 | 0.0527 | 0.056533 | 0.055083 | 0.057667 | 0.05 | 0.05715 | 0.058 | 0.057556 | 0.057568 | 0.0486 | 0.049567 | 0.0519 | 0.062267 | 0.05505 | 0.0537 | 0.0595 | 0.054667 | 0.0579 | 0.059667
| Median |  | 0.059 | 0.05895 | 0.0525 | 0.0564 | 0.0553 | 0.058 | 0.05 | 0.05725 | 0.058 | 0.057346 | 0.05751 | 0.04855 | 0.0493 | 0.05205 | 0.0623 | 0.0552 | 0.0543 | 0.05945 | 0.054 | 0.0576 | 0.0595
| Std Dev. |  | 0.0008165 | 0.00085713 | 0.00089443 | 0.0018917 | 0.0013197 | 0.0005164 | 7.6012e-18 | 0.00049295 | 0.00089443 | 0.00058551 | 0.00088542 | 0.00053852 | 0.00084063 | 0.0005831 | 0.001157 | 0.00084558 | 0.0016553 | 0.00061319 | 0.0012111 | 0.0037304 | 0.0012111
| Rel.Std.Dev. |  | 1.376% | 1.459% | 1.697% | 3.346% | 2.396% | 0.8955% | 1.52e-14% | 0.8626% | 1.542% | 1.017% | 1.538% | 1.108% | 1.696% | 1.123% | 1.858% | 1.536% | 3.082% | 1.031% | 2.215% | 6.443% | 2.03%
| PDM3 |  | 4.276% | 3.28% | -7.382% | -0.6451% | -3.193% | 1.347% | -12.13% | 0.4386% | 1.932% | 1.152% | 1.174% | -14.59% | -12.89% | -8.788% | 9.431% | -3.252% | -5.625% | 4.569% | -3.926% | 1.757% | 4.862%
| Z-Score (Absolute) |  | 0.59 | 0.52 | 1.43 | 0.2 | 0.66 | 0.17 | 2.3 | 0 | 0.27 | 0.13 | 0.13 | 2.75 | 2.44 | 1.69 | 1.64 | 0.67 | 1.11 | 0.75 | 0.95 | 0.24 | 0.81
| Analytical results for Mo in OREAS 623 (Certified Value 8.38 ppm) | [23 empty] | Certified
Mo | Round | Replicate | Lab | Lab | Lab | Lab | Lab | Lab | Lab | Lab | Lab | Lab | Lab | Lab | Lab | Lab | Lab | Lab | Lab | Lab | Lab | Lab | Lab |  | 1
| No | No | 01 | 02 | 04 | 05 | 06 | 08 | 09 | 10 | 11 | 13 | 14 | 15 | 16 | 17 | 19 | 20 | 21 | 22 | 23 | 24 | 25 |  | ppm
|  |  | AR*OES | AR*OES/MS | AR*OES/MS | AR*MS | AR*MS | AR*OES | AR*OES | AR*OES | AR*OES | AR*OES/MS | AR*MS | AR*OES | AR*MS | AR*OES | AR*OES/MS | AR*MS | AR*MS | AR*MS | AR*OES | AR*OES | AR*OES |  | 2
|  |  | 01g | 0.25g | 0.25g | 0.5g | 0.4g | 01g | 10g | 40g | 01g | 20g | 0.5g | 0.5g | 40g | 01g | 0.25g | 0.5g | 0.4g | 01g | 01g | 0.5g | 01g |  | 2
| 1 | 1 | 7 | 10.279 | 9.33 | 8.48 | 7 | 7 | 15 | 10 | < 5 | 8.8922 | 8.95 | 6 | 9.1 | 8 | 9.79 | 9.2 | 8.1 | 10.7 | 7 | 8 | 8 |  | 1
| 1 | 2 | 8 | 10.997 | 9.16 | 6.87 | 6.6 | 7 | 15 | 10 | < 5 | 9.0222 | 9.23 | 6 | 8.8 | 8 | 10.25 | 7.4 | 8.3 | 10.6 | 8 | 8 | 7 |  | 0
| 1 | 3 | 8 | 9.7 | 8.04 | 8.74 | 8.6 | 7 | 15 | 11 | < 5 | 8.7208 | 9.62 | 6 | 9.1 | 8 | 9.65 | 8.6 | 7.6 | 10.6 | 7 | 7 | 8 |  | 16
| 1 | 4 | 9 | 10.049 | 8.01 | 7.95 | 7.5 | 9 | 14 | 10 | < 5 | 8.8598 | 8.85 | 6 | 8.7 | 8 | 9.95 | 8.3 | 7.6 | 9.7 | 7 | 8 | 6 |  | 8.3751
| 1 | 5 | 10 | 9.21 | 6.43 | 9.45 | 8.2 | 7 | 14 | 10 | < 5 | 8.6012 | 9.41 | 6 | 9 | 8 | 10.28 | 8.6 | 8.6 | 10.5 | 7 | 8 | 7 |  | 134
| 1 | 6 | 8 | 9.322 | 7.48 | 7.14 | 8.1 | 6 | 14 | 10 | < 5 | 8.908 | 9.43 | 6 | 8.8 | 9 | 9.89 | 8.1 | 8 | 10.2 | 7 | 8 | 6
| Mean |  | 8.3333 | 9.9262 | 8.075 | 8.105 | 7.6667 | 7.1667 | 14.5 | 10.1667 |  | 8.834 | 9.2483 | 6 | 8.9167 | 8.1667 | 9.9683 | 8.3667 | 8.0333 | 10.3833 | 7.1667 | 7.8333 | 7
| Median |  | 8 | 9.8745 | 8.025 | 8.215 | 7.8 | 7 | 14.5 | 10 |  | 8.876 | 9.32 | 6 | 8.9 | 8 | 9.92 | 8.45 | 8.05 | 10.55 | 7 | 8 | 7
| Std Dev. |  | 1.0328 | 0.66563 | 1.0787 | 0.98319 | 0.76855 | 0.98319 | 0.54772 | 0.40825 |  | 0.14963 | 0.29842 | 0 | 0.17224 | 0.40825 | 0.25143 | 0.60222 | 0.39328 | 0.37639 | 0.40825 | 0.40825 | 0.89443
| Rel.Std.Dev. |  | 12.39% | 6.706% | 13.36% | 12.13% | 10.02% | 13.72% | 3.777% | 4.016% |  | 1.694% | 3.227% | 0% | 1.932% | 4.999% | 2.522% | 7.198% | 4.896% | 3.625% | 5.696% | 5.212% | 12.78%
| PDM3 |  | -0.4987% | 18.52% | -3.583% | -3.225% | -8.459% | -14.43% | 73.13% | 21.39% |  | 5.48% | 10.43% | -28.36% | 6.466% | -2.489% | 19.02% | -0.1007% | -4.081% | 23.98% | -14.43% | -6.469% | -16.42%
| Z-Score (Absolute) |  | 0.07 | 1.36 | 0.14 | 0.12 | 0.47 | 1.17 | 5.06 | 1.55 | NA | 0.47 | 0.81 | 1.82 | 0.54 | 0.07 | 1.39 | 0.09 | 0.18 | 1.84 | 0.88 | 0.34 | 1.01
| Analytical results for Na in OREAS 623 (Certified Value 0.068 wt.%) | [23 empty] | Certified
Na | Round | Replicate | Lab | Lab | Lab | Lab | Lab | Lab | Lab | Lab | Lab | Lab | Lab | Lab | Lab | Lab | Lab | Lab | Lab | Lab | Lab | Lab | Lab |  | 1
| No | No | 01 | 02 | 04 | 05 | 06 | 08 | 09 | 10 | 11 | 13 | 14 | 15 | 16 | 17 | 19 | 20 | 21 | 22 | 23 | 24 | 25 |  | wt.%
|  |  | AR*OES | AR*OES/MS | AR*OES/MS | AR*MS | AR*OES | AR*OES | AR*OES | AR*OES | AR*OES | AR*OES/MS | AR*MS | AR*OES | AR*OES | AR*OES | AR*OES/MS | AR*MS | AR*OES | AR*OES | AR*OES | AR*OES | AR*OES |  | 3
|  |  | 01g | 0.25g | 0.25g | 0.5g | 0.4g | 01g | 10g | 40g | 01g | 20g | 0.5g | 0.5g | 40g | 01g | 0.25g | 0.5g | 0.4g | 01g | 01g | 0.5g | 01g |  | 3
| 1 | 1 | 0.08 | 0.0838 | 0.07 | 0.075 | 0.05 | 0.09 | 0.06 | 0.06 | < 0.05 | 0.0826 | 0.067 | 0.07 | 0.07 | 0.06 | 0.07 | 0.055 | 0.0675 | 0.07 | 0.05 | 0.05 | 0.1 |  | 1
| 1 | 2 | 0.08 | 0.0774 | 0.07 | 0.073 | 0.049 | 0.08 | 0.06 | 0.06 | < 0.05 | 0.0822 | 0.067 | 0.07 | 0.07 | 0.06 | 0.07 | 0.054 | 0.0675 | 0.06 | 0.06 | 0.06 | 0.1 |  | 0
| 1 | 3 | 0.08 | 0.0784 | 0.07 | 0.079 | 0.055 | 0.09 | 0.06 | 0.06 | < 0.05 | 0.0791 | 0.066 | 0.07 | 0.07 | 0.06 | 0.07 | 0.054 | 0.068 | 0.06 | 0.06 | 0.08 | 0.1 |  | 16
| 1 | 4 | 0.09 | 0.078 | 0.07 | 0.076 | 0.053 | 0.09 | 0.06 | 0.07 | < 0.05 | 0.0798 | 0.066 | 0.07 | 0.07 | 0.06 | 0.07 | 0.054 | 0.0665 | 0.06 | 0.07 | 0.08 | 0.09 |  | 0.068046
| 1 | 5 | 0.09 | 0.0844 | 0.06 | 0.081 | 0.049 | 0.09 | 0.06 | 0.06 | < 0.05 | 0.0817 | 0.066 | 0.065 | 0.07 | 0.06 | 0.07 | 0.054 | 0.0675 | 0.06 | 0.05 | 0.06 | 0.08 |  | 135
| 1 | 6 | 0.09 | 0.085 | 0.06 | 0.076 | 0.053 | 0.09 | 0.06 | 0.06 | < 0.05 | 0.0809 | 0.066 | 0.065 | 0.07 | 0.06 | 0.07 | 0.052 | 0.067 | 0.06 | 0.06 | 0.06 | 0.1
| Mean |  | 0.085 | 0.081167 | 0.066667 | 0.076667 | 0.0515 | 0.088333 | 0.06 | 0.061667 |  | 0.08105 | 0.066333 | 0.068333 | 0.07 | 0.06 | 0.07 | 0.053833 | 0.067333 | 0.061667 | 0.058333 | 0.065 | 0.095
| Median |  | 0.085 | 0.0811 | 0.07 | 0.076 | 0.0515 | 0.09 | 0.06 | 0.06 |  | 0.0813 | 0.066 | 0.07 | 0.07 | 0.06 | 0.07 | 0.054 | 0.0675 | 0.06 | 0.06 | 0.06 | 0.1
| Std Dev. |  | 0.0054772 | 0.0035764 | 0.005164 | 0.0028752 | 0.00251 | 0.0040825 | 0 | 0.0040825 |  | 0.0013809 | 0.0005164 | 0.002582 | 0 | 0 | 0 | 0.00098319 | 0.0005164 | 0.0040825 | 0.0075277 | 0.012247 | 0.0083666
| Rel.Std.Dev. |  | 6.444% | 4.406% | 7.746% | 3.75% | 4.874% | 4.622% | 0% | 6.62% |  | 1.704% | 0.7785% | 3.779% | 0% | 0% | 0% | 1.826% | 0.7669% | 6.62% | 12.9% | 18.84% | 8.807%
| PDM3 |  | 24.91% | 19.28% | -2.028% | 12.67% | -24.32% | 29.81% | -11.82% | -9.376% |  | 19.11% | -2.518% | 0.4215% | 2.871% | -11.82% | 2.871% | -20.89% | -1.048% | -9.376% | -14.27% | -4.477% | 39.61%
| Z-Score (Absolute) |  | 1.73 | 1.36 | 0.03 | 0.93 | 1.49 | 2.06 | 0.67 | 0.51 | NA | 1.35 | 0.06 | 0.13 | 0.29 | 0.67 | 0.29 | 1.27 | 0.03 | 0.51 | 0.83 | 0.19 | 2.7
| Analytical results for Nb in OREAS 623 (Certified Value < 1 ppm) | [23 empty] | Certified
Nb | Round | Replicate | 01: Lab; 02: Lab; 04: Lab; 05: Lab; 06: Lab; 08: Lab; 09: Lab; 10: Lab; 11: Lab; 13: Lab |  | 1
| No | No | 01: 02; 02: 04; 04: 05; 05: 06; 06: 13; 08: 15; 09: 16; 10: 19; 11: 21; 13: 22 |  | ppm
|  |  | 01: AR*OES/MS; 02: AR*OES/MS; 04: AR*MS; 05: AR*MS; 06: AR*OES/MS; 08: AR*OES; 09: AR*MS; 10: AR*OES/MS; 11: AR*MS; 13: AR*MS |  | 2
|  |  | 01: 0.25g; 02: 0.25g; 04: 0.5g; 05: 0.4g; 06: 20g; 08: 0.5g; 09: 40g; 10: 0.25g; 11: 0.4g; 13: 01g |  | 2
| 1 | 1 | 01: 0.861; 02: 0.53; 04: 0.8; 05: 0.4; 06: 1.0403; 08: < 5; 09: 1.1; 10: 0.79; 11: 0.8; 13: 0.6 |  | 1
| 1 | 2 | 01: 0.797; 02: 0.6; 04: 0.8; 05: 0.4; 06: 1.0094; 08: < 5; 09: 1.1; 10: 0.84; 11: 0.8; 13: 0.8 |  | 0
| 1 | 3 | 01: 0.795; 02: 0.49; 04: 0.9; 05: 0.4; 06: 0.99136; 08: < 5; 09: 1.1; 10: 0.8; 11: 0.8; 13: 0.6 |  | 16
| 1 | 4 | 01: 0.778; 02: 0.51; 04: 1; 05: 0.4; 06: 0.96966; 08: < 5; 09: 1.1; 10: 0.76; 11: 0.8; 13: 0.6 |  | < 1
| 1 | 5 | 01: 0.833; 02: 0.47; 04: 1; 05: 0.4; 06: 0.95575; 08: < 5; 09: 1.1; 10: 0.84; 11: 0.8; 13: 0.6 |  | 136
| 1 | 6 | 01: 0.845; 02: 0.5; 04: 0.9; 05: 0.4; 06: 1.005; 08: < 5; 09: 1.1; 10: 0.79; 11: 0.9; 13: 0.6
| Mean |  | 01: 0.81817; 02: 0.51667; 04: 0.9; 05: 0.4; 06: 0.99524; 09: 1.1; 10: 0.80333; 11: 0.81667; 13: 0.63333
| Median |  | 01: 0.815; 02: 0.505; 04: 0.9; 05: 0.4; 06: 0.99818; 09: 1.1; 10: 0.795; 11: 0.8; 13: 0.6
| Std Dev. |  | 01: 0.032781; 02: 0.045461; 04: 0.089443; 05: 6.0809e-17; 06: 0.03018; 09: 2.4324e-16; 10: 0.031411; 11: 0.040825; 13: 0.08165
| Rel.Std.Dev. |  | 01: 4.007%; 02: 8.799%; 04: 9.938%; 05: 1.52e-14%; 06: 3.032%; 09: 2.211e-14%; 10: 3.91%; 11: 4.999%; 13: 12.89%
PDM3
| Z-Score (Absolute) |  | 01: 0.05; 02: 1.07; 04: 0.34; 05: 1.42; 06: 0.67; 08: NA; 09: 1.04; 10: 0; 11: 0.01; 13: 0.71
| Analytical results for Nd in OREAS 623 (Indicative Value 16 ppm) | [23 empty] | Indicative
Nd | Round | Replicate | 01: Lab; 02: Lab; 04: Lab; 05: Lab |  | 1
| No | No | 01: 05; 02: 13; 04: 21; 05: 22 |  | ppm
|  |  | 01: AR*MS; 02: AR*OES/MS; 04: AR*MS; 05: AR*MS |  | 1
|  |  | 01: 0.5g; 02: 20g; 04: 0.4g; 05: 01g |  | 1
| 1 | 1 | 01: 18.1; 02: 19.4355; 04: 12.1; 05: 14.5 |  | 1
| 1 | 2 | 01: 17.4; 02: 18.8949; 04: 12.4; 05: 14.6 |  | 17
| 1 | 3 | 01: 18.5; 02: 18.5997; 04: 12.5; 05: 14.1 |  | 16
| 1 | 4 | 01: 17.8; 02: 18.8928; 04: 12.8; 05: 14.1 |  | 15.9697
| 1 | 5 | 01: 18; 02: 19.4331; 04: 12.5; 05: 14.2 |  | 29
| 1 | 6 | 01: 18.3; 02: 19.4559; 04: 13.7; 05: 14.2
| Mean |  | 01: 18.0167; 02: 19.1187; 04: 12.6667; 05: 14.2833
| Median |  | 01: 18.05; 02: 19.164; 04: 12.5; 05: 14.2
| Std Dev. |  | 01: 0.38687; 02: 0.3697; 04: 0.55377; 05: 0.2137
| Rel.Std.Dev. |  | 01: 2.147%; 02: 1.934%; 04: 4.372%; 05: 1.496%
| PDM3 |  | 01: 12.82%; 02: 19.72%; 04: -20.68%; 05: -10.56%
| Z-Score (Absolute) |  | 01: 0.52; 02: 0.83; 04: 1.03; 05: 0.52
| Analytical results for Ni in OREAS 623 (Certified Value 15.6 ppm) | [23 empty] | Certified
Ni | Round | Replicate | Lab | Lab | Lab | Lab | Lab | Lab | Lab | Lab | Lab | Lab | Lab | Lab | Lab | Lab | Lab | Lab | Lab | Lab | Lab | Lab | Lab |  | 1
| No | No | 01 | 02 | 04 | 05 | 06 | 08 | 09 | 10 | 11 | 13 | 14 | 15 | 16 | 17 | 19 | 20 | 21 | 22 | 23 | 24 | 25 |  | ppm
|  |  | AR*OES | AR*OES/MS | AR*OES/MS | AR*OES | AR*MS | AR*OES | AR*OES | AR*OES | AR*OES | AR*OES/MS | AR*MS | AR*OES | AR*MS | AR*OES | AR*OES/MS | AR*MS | AR*OES | AR*OES | AR*OES | AR*OES | AR*OES |  | 1
|  |  | 01g | 0.25g | 0.25g | 0.5g | 0.4g | 01g | 10g | 40g | 01g | 20g | 0.5g | 0.5g | 40g | 01g | 0.25g | 0.5g | 0.4g | 01g | 01g | 0.5g | 01g |  | 1
| 1 | 1 | 19 | 15.8 | 14.5 | < 30 | 16 | 14 | 11 | 15 | 33 | 16.036 | 16.1 | 12.5 | 15.7 | 14 | 17.3 | 14.7 | 14 | 18 | 14 | 13 | 16 |  | 1
| 1 | 2 | 15 | 15.2 | 15.3 | < 30 | 16 | 9 | 11 | 15 | 27 | 16.417 | 15.7 | 12 | 15.5 | 15 | 17.8 | 14.2 | 14 | 17 | 14 | 16 | 23 |  | 19
| 1 | 3 | 13 | 14.5 | 15.6 | < 30 | 15 | < 5 | 12 | 16 | 29 | 16.258 | 15.5 | 14 | 16.2 | 13 | 16.4 | 14.9 | 15 | 19 | 19 | 18 | 15 |  | 16
| 1 | 4 | 18 | 14.2 | 15.6 | < 30 | 16 | 5 | 11 | 15 | 25 | 16.2007 | 15.5 | 12.5 | 15.6 | 14 | 17.7 | 15.4 | 14 | 19 | 20 | 17 | 16 |  | 15.6247
| 1 | 5 | 27 | 14.6 | 16.4 | < 30 | 16 | 8 | 11 | 16 | 25 | 16.2842 | 15.7 | 11.5 | 16 | 14 | 18 | 14.4 | 13 | 18 | 17 | 16 | 15 |  | 137
| 1 | 6 | 19 | 16.4 | 16.4 | < 30 | 15 | 11 | 11 | 15 | 20 | 16.1002 | 15.4 | 12.5 | 16.8 | 13 | 17.3 | 21 | 14 | 19 | 17 | 16 | 16
| Mean |  | 18.5 | 15.1167 | 15.6333 |  | 15.6667 | 9.4 | 11.1667 | 15.3333 | 26.5 | 16.216 | 15.65 | 12.5 | 15.9667 | 13.8333 | 17.4167 | 15.7667 | 14 | 18.3333 | 16.8333 | 16 | 16.8333
| Median |  | 18.5 | 14.9 | 15.6 |  | 16 | 9 | 11 | 15 | 26 | 16.2294 | 15.6 | 12.5 | 15.85 | 14 | 17.5 | 14.8 | 14 | 18.5 | 17 | 16 | 16
| Std Dev. |  | 4.8062 | 0.84951 | 0.7174 |  | 0.5164 | 3.3615 | 0.40825 | 0.5164 | 4.3704 | 0.13627 | 0.251 | 0.83666 | 0.48442 | 0.75277 | 0.57067 | 2.5974 | 0.63246 | 0.8165 | 2.4833 | 1.6733 | 3.0605
| Rel.Std.Dev. |  | 25.98% | 5.62% | 4.589% |  | 3.296% | 35.76% | 3.656% | 3.368% | 16.49% | 0.8404% | 1.604% | 6.693% | 3.034% | 5.442% | 3.277% | 16.47% | 4.518% | 4.454% | 14.75% | 10.46% | 18.18%
| PDM3 |  | 18.4% | -3.251% | 0.05546% |  | 0.2688% | -39.84% | -28.53% | -1.865% | 69.6% | 3.785% | 0.1621% | -20% | 2.189% | -11.46% | 11.47% | 0.9088% | -10.4% | 17.34% | 7.736% | 2.402% | 7.736%
| Z-Score (Absolute) |  | 0.75 | 0.34 | 0.01 | NA | 0.02 | 4.05 | 2.9 | 0.2 | 7.04 | 0.37 | 0.01 | 2.04 | 0.21 | 1.17 | 1.15 | 0.6 | 1.06 | 1.75 | 0.77 | 0.23 | 0.03
| Analytical results for P in OREAS 623 (Certified Value 0.04 wt.%) | [23 empty] | Certified
P | Round | Replicate | Lab | Lab | Lab | Lab | Lab | Lab | Lab | Lab | Lab | Lab | Lab | Lab | Lab | Lab | Lab | Lab | Lab | Lab | Lab | Lab |  |  | 1
| No | No | 01 | 02 | 04 | 05 | 06 | 08 | 09 | 10 | 11 | 13 | 14 | 16 | 17 | 19 | 20 | 21 | 22 | 23 | 24 | 25 |  |  | wt.%
|  |  | AR*OES | AR*OES/MS | AR*OES/MS | AR*OES | AR*OES | AR*OES | AR*OES | AR*OES | AR*OES | AR*OES/MS | AR*MS | AR*OES | AR*OES | AR*OES/MS | AR*MS | AR*OES | AR*OES | AR*OES | AR*OES | AR*OES |  |  | 3
|  |  | 01g | 0.25g | 0.25g | 0.5g | 0.4g | 01g | 10g | 40g | 01g | 20g | 0.5g | 40g | 01g | 0.25g | 0.5g | 0.4g | 01g | 01g | 0.5g | 01g |  |  | 3
| 1 | 1 | 0.042 | 0.0369 | 0.043 | 0.039 | < 0.002 | 0.036 | 0.03 | 0.0388 | 0.043 | 0.0325 | 0.0388 | 0.053 | 0.04 | 0.0417 | 0.037 | 0.043 | 0.042 | 0.038 | 0.034 | 0.041 |  |  | 1
| 1 | 2 | 0.044 | 0.0407 | 0.041 | 0.039 | < 0.002 | 0.04 | 0.04 | 0.0344 | 0.041 | 0.0332 | 0.0377 | 0.053 | 0.04 | 0.0426 | 0.033 | 0.0415 | 0.042 | 0.04 | 0.037 | 0.041 |  |  | 8
| 1 | 3 | 0.04 | 0.0365 | 0.042 | 0.04 | < 0.002 | 0.036 | 0.03 | 0.0375 | 0.043 | 0.0327 | 0.0373 | 0.051 | 0.04 | 0.0409 | 0.036 | 0.0415 | 0.04 | 0.04 | 0.041 | 0.041 |  |  | 16
| 1 | 4 | 0.041 | 0.0357 | 0.042 | 0.041 | < 0.002 | 0.039 | 0.03 | 0.039 | 0.044 | 0.0321 | 0.0392 | 0.052 | 0.038 | 0.0409 | 0.034 | 0.041 | 0.042 | 0.04 | 0.043 | 0.042 |  |  | 0.039753
| 1 | 5 | 0.041 | 0.0367 | 0.041 | 0.041 | < 0.002 | 0.039 | 0.04 | 0.0382 | 0.044 | 0.0315 | 0.0372 | 0.051 | 0.039 | 0.0427 | 0.036 | 0.0415 | 0.042 | 0.039 | 0.038 | 0.033 |  |  | 138
| 1 | 6 | 0.041 | 0.0373 | 0.042 | 0.04 | < 0.002 | 0.039 | 0.04 | 0.0375 | 0.039 | 0.031 | 0.0419 | 0.054 | 0.041 | 0.0403 | 0.036 | 0.041 | 0.042 | 0.039 | 0.039 | 0.041
| Mean |  | 0.0415 | 0.0373 | 0.041833 | 0.04 |  | 0.038167 | 0.035 | 0.037567 | 0.042333 | 0.032167 | 0.038683 | 0.052333 | 0.039667 | 0.041517 | 0.035333 | 0.041583 | 0.041667 | 0.039333 | 0.038667 | 0.039833
| Median |  | 0.041 | 0.0368 | 0.042 | 0.04 |  | 0.039 | 0.035 | 0.03785 | 0.043 | 0.0323 | 0.03825 | 0.0525 | 0.04 | 0.0413 | 0.036 | 0.0415 | 0.042 | 0.0395 | 0.0385 | 0.041
| Std Dev. |  | 0.0013784 | 0.0017481 | 0.00075277 | 0.00089443 |  | 0.0017224 | 0.0054772 | 0.0016741 | 0.0019664 | 0.00080911 | 0.0017725 | 0.0012111 | 0.0010328 | 0.00098472 | 0.0015055 | 0.00073598 | 0.0008165 | 0.0008165 | 0.0031411 | 0.0033714
| Rel.Std.Dev. |  | 3.321% | 4.687% | 1.799% | 2.236% |  | 4.513% | 15.65% | 4.456% | 4.645% | 2.515% | 4.582% | 2.314% | 2.604% | 2.372% | 4.261% | 1.77% | 1.96% | 2.076% | 8.124% | 8.464%
| PDM3 |  | 4.394% | -6.171% | 5.233% | 0.621% |  | -3.991% | -11.96% | -5.5% | 6.491% | -19.08% | -2.691% | 31.65% | -0.2175% | 4.436% | -11.12% | 4.604% | 4.814% | -1.056% | -2.733% | 0.2017%
| Z-Score (Absolute) |  | 0.43 | 1.44 | 0.78 | 0 | NA | 0.78 | 0 | 0.77 | 0.99 | 3.34 | 0.56 | 5.25 | 0.14 | 0.65 | 1.99 | 0.67 | 0.71 | 0.28 | 0.57 | 0.51
| Analytical results for Pb in OREAS 623 (Certified Value 0.252 wt.%) | [23 empty] | Certified
Pb | Round | Replicate | Lab | Lab | Lab | Lab | Lab | Lab | Lab | Lab | Lab | Lab | Lab | Lab | Lab | Lab | Lab | Lab | Lab | Lab | Lab | Lab | Lab | Lab | 1
| No | No | 01 | 02 | 04 | 05 | 06 | 07 | 08 | 09 | 10 | 11 | 13 | 14 | 15 | 16 | 17 | 19 | 20 | 21 | 22 | 23 | 24 | 25 | wt.%
|  |  | AR*OES | AR*OES/MS | AR*OES/MS | AR*OES | AR*OES | AR*OES | AR*OES | AR*OES | AR*OES | AR*OES | AR*OES/MS | AR*MS | AR*OES | AR*MS | AR*OES | AR*OES/MS | AR*OES | AR*OES | AR*MS | AR*OES | AR*OES | AR*OES | 3
|  |  | 01g | 0.25g | 0.25g | 0.5g | 0.2g | 01g | 01g | 10g | 40g | 01g | 20g | 0.5g | 0.5g | 40g | 01g | 0.25g | 01g | 0.4g | 01g | 01g | 0.5g | 01g | 3
| 1 | 1 | 0.245 | 0.26099 | 0.251 | 0.244 | 0.24 | 0.255 | 0.252 | 0.2187 | 0.2438 | 0.255 | 0.24172 | 0.24736 | 0.14325 | 0.237 | 0.226 | 0.2716 | 0.25 | 0.267 | 0.229 | 0.243 | 0.2398 | 0.257 | 1
| 1 | 2 | 0.245 | 0.25323 | 0.259 | 0.244 | 0.28 | 0.253 | 0.246 | 0.218 | 0.2453 | 0.255 | 0.24132 | 0.23559 | 0.1468 | 0.233 | 0.225 | 0.2683 | 0.25 | 0.253 | 0.228 | 0.246 | 0.2507 | 0.258 | 0
| 1 | 3 | 0.248 | 0.25994 | 0.252 | 0.245 | 0.27 | 0.254 | 0.255 | 0.2222 | 0.2464 | 0.249 | 0.24475 | 0.24639 | 0.1479 | 0.237 | 0.221 | 0.2691 | 0.25 | 0.249 | 0.221 | 0.246 | 0.2732 | 0.256 | 16
| 1 | 4 | 0.255 | 0.26042 | 0.25 | 0.242 | 0.29 | 0.254 | 0.254 | 0.221 | 0.2422 | 0.252 | 0.24459 | 0.23694 | 0.1443 | 0.233 | 0.225 | 0.2731 | 0.25 | 0.256 | 0.222 | 0.251 | 0.2709 | 0.255 | 0.25159
| 1 | 5 | 0.252 | 0.25937 | 0.248 | 0.247 | 0.26 | 0.255 | 0.254 | 0.2225 | 0.2406 | 0.255 | 0.24508 | 0.24706 | 0.144 | 0.237 | 0.219 | 0.2754 | 0.25 | 0.258 | 0.222 | 0.239 | 0.2524 | 0.251 | 139
| 1 | 6 | 0.254 | 0.26194 | 0.251 | 0.243 | 0.26 | 0.263 | 0.254 | 0.2221 | 0.2444 | 0.251 | 0.24316 | 0.24549 | 0.1456 | 0.241 | 0.226 | 0.2763 | 0.25 | 0.255 | 0.227 | 0.249 | 0.2535 | 0.249
| Mean |  | 0.24983 | 0.25932 | 0.25183 | 0.24417 | 0.26667 | 0.25567 | 0.2525 | 0.22075 | 0.24378 | 0.25283 | 0.24344 | 0.24314 | 0.14531 | 0.23633 | 0.22367 | 0.2723 | 0.25 | 0.25633 | 0.22483 | 0.24567 | 0.25675 | 0.25433
| Median |  | 0.25 | 0.26018 | 0.251 | 0.244 | 0.265 | 0.2545 | 0.254 | 0.22155 | 0.2441 | 0.2535 | 0.24387 | 0.24594 | 0.14495 | 0.237 | 0.225 | 0.27235 | 0.25 | 0.2555 | 0.2245 | 0.246 | 0.25295 | 0.2555
| Std Dev. |  | 0.004446 | 0.003108 | 0.0037639 | 0.0017224 | 0.017512 | 0.0036697 | 0.0033317 | 0.0019398 | 0.0021056 | 0.0025626 | 0.0016291 | 0.0053796 | 0.0017884 | 0.0030111 | 0.0029439 | 0.0032551 | 0 | 0.0060553 | 0.0035449 | 0.004274 | 0.012839 | 0.003559
| Rel.Std.Dev. |  | 1.78% | 1.199% | 1.495% | 0.7054% | 6.567% | 1.435% | 1.319% | 0.8788% | 0.8637% | 1.014% | 0.6692% | 2.213% | 1.231% | 1.274% | 1.316% | 1.195% | 0% | 2.362% | 1.577% | 1.74% | 5.001% | 1.399%
| PDM3 |  | -0.6983% | 3.071% | 0.09662% | -2.951% | 5.992% | 1.62% | 0.3616% | -12.26% | -3.103% | 0.4941% | -3.241% | -3.359% | -42.24% | -6.064% | -11.1% | 8.232% | -0.6321% | 1.885% | -10.64% | -2.354% | 2.051% | 1.09%
| Z-Score (Absolute) |  | 0.01 | 0.98 | 0.05 | 0.6 | 1.26 | 0.45 | 0.41 | 3.05 | 0.64 | 0.31 | 0.68 | 0.71 | 10.94 | 1.42 | 2.75 | 2.34 | 0.01 | 0.67 | 2.62 | 0.44 | 0.71 | 0.46
| Analytical results for Pd in OREAS 623 (Indicative Value < 10 ppb) | [23 empty] | Indicative
Pd | Round | Replicate | 01: Lab | 1
| No | No | 01: 13 | ppb
|  |  | 01: AR*OES/MS | 0
|  |  | 01: 20g | 0
| 1 | 1 | 01: < 10 | 1
| 1 | 2 | 01: < 10 | 1
| 1 | 3 | 01: < 10 | 16
| 1 | 4 | 01: < 10 | < 10
| 1 | 5 | 01: < 10 | 30
| 1 | 6 | 01: < 10
Mean
Median
Std Dev.
Rel.Std.Dev.
PDM3
Z-Score (Absolute) | bar: 01
| Analytical results for Pr in OREAS 623 (Indicative Value 4.33 ppm) | [23 empty] | Indicative
Pr | Round | Replicate | 01: Lab; 02: Lab; 04: Lab; 05: Lab | 1
| No | No | 01: 05; 02: 13; 04: 21; 05: 22 | ppm
|  |  | 01: AR*MS; 02: AR*OES/MS; 04: AR*MS; 05: AR*MS | 2
|  |  | 01: 0.5g; 02: 20g; 04: 0.4g; 05: 01g | 2
| 1 | 1 | 01: 5; 02: 4.7996; 04: 3.35; 05: 3.96 | 1
| 1 | 2 | 01: 4.7; 02: 4.7729; 04: 3.47; 05: 4.4 | 25
| 1 | 3 | 01: 5.1; 02: 4.6931; 04: 3.51; 05: 4.29 | 16
| 1 | 4 | 01: 4.8; 02: 4.7173; 04: 3.6; 05: 3.83 | 4.3308
| 1 | 5 | 01: 4.9; 02: 4.854; 04: 3.51; 05: 3.97 | 31
| 1 | 6 | 01: 5; 02: 4.8342; 04: 3.83; 05: 4.39
| Mean |  | 01: 4.9167; 02: 4.7785; 04: 3.545; 05: 4.14
| Median |  | 01: 4.95; 02: 4.7863; 04: 3.51; 05: 4.13
| Std Dev. |  | 01: 0.1472; 02: 0.063753; 04: 0.16146; 05: 0.249
| Rel.Std.Dev. |  | 01: 2.994%; 02: 1.334%; 04: 4.555%; 05: 6.014%
| PDM3 |  | 01: 13.53%; 02: 10.34%; 04: -18.14%; 05: -4.406%
| Z-Score (Absolute) |  | 01: 0.79; 02: 0.55; 04: 1.69; 05: 0.55
| Analytical results for Pt in OREAS 623 (Indicative Value < 5 ppb) | [23 empty] | Indicative
Pt | Round | Replicate | 01: Lab | 1
| No | No | 01: 13 | ppb
|  |  | 01: AR*OES/MS | 0
|  |  | 01: 20g | 0
| 1 | 1 | 01: < 5 | 1
| 1 | 2 | 01: < 5 | 1
| 1 | 3 | 01: < 5 | 16
| 1 | 4 | 01: < 5 | < 5
| 1 | 5 | 01: < 5 | 27
| 1 | 6 | 01: < 5
Mean
Median
Std Dev.
Rel.Std.Dev.
PDM3
Z-Score (Absolute) | bar: 01
| Analytical results for Rb in OREAS 623 (Indicative Value 8.08 ppm) | [23 empty] | Indicative
Rb | Round | Replicate | 01: Lab; 02: Lab; 04: Lab; 05: Lab; 06: Lab; 07: Lab; 08: Lab; 09: Lab; 10: Lab | 1
| No | No | 01: 02; 02: 04; 04: 05; 05: 06; 06: 13; 07: 16; 08: 19; 09: 21; 10: 22 | ppm
|  |  | 01: AR*OES/MS; 02: AR*OES/MS; 04: AR*MS; 05: AR*MS; 06: AR*OES/MS; 07: AR*MS; 08: AR*OES/MS; 09: AR*MS; 10: AR*MS | 2
|  |  | 01: 0.25g; 02: 0.25g; 04: 0.5g; 05: 0.4g; 06: 20g; 07: 40g; 08: 0.25g; 09: 0.4g; 10: 01g | 2
| 1 | 1 | 01: 7.248; 02: 6.6; 04: 11.1; 05: 5.8; 06: 10.7186; 07: 11.9; 08: 8.5; 09: 5.13; 10: 8.8 | 1
| 1 | 2 | 01: 7.388; 02: 7.3; 04: 10.6; 05: 5.74; 06: 10.6294; 07: 11.7; 08: 8.6; 09: 5.24; 10: 9.2 | 22
| 1 | 3 | 01: 7.348; 02: 6.8; 04: 11.6; 05: 5.99; 06: 10.5088; 07: 12.3; 08: 8.3; 09: 5.22; 10: 9 | 16
| 1 | 4 | 01: 7.709; 02: 6.8; 04: 11.3; 05: 5.8; 06: 10.2488; 07: 12.5; 08: 8.6; 09: 5.44; 10: 8.6 | 8.0834
| 1 | 5 | 01: 7.427; 02: 6.5; 04: 12.5; 05: 5.93; 06: 10.5347; 07: 12.5; 08: 8.7; 09: 5.58; 10: 8.6 | 28
| 1 | 6 | 01: 7.687; 02: 6.6; 04: 11.6; 05: 5.89; 06: 10.3739; 07: 12.2; 08: 8.4; 09: 5.66; 10: 8.8
| Mean |  | 01: 7.4678; 02: 6.7667; 04: 11.45; 05: 5.8583; 06: 10.5024; 07: 12.1833; 08: 8.5167; 09: 5.3783; 10: 8.8333
| Median |  | 01: 7.4075; 02: 6.7; 04: 11.45; 05: 5.845; 06: 10.5218; 07: 12.25; 08: 8.55; 09: 5.34; 10: 8.8
| Std Dev. |  | 01: 0.18811; 02: 0.28752; 04: 0.63482; 05: 0.09411; 06: 0.17016; 07: 0.32506; 08: 0.1472; 09: 0.21433; 10: 0.23381
| Rel.Std.Dev. |  | 01: 2.519%; 02: 4.249%; 04: 5.544%; 05: 1.606%; 06: 1.62%; 07: 2.668%; 08: 1.728%; 09: 3.985%; 10: 2.647%
| PDM3 |  | 01: -7.615%; 02: -16.29%; 04: 41.65%; 05: -27.53%; 06: 29.93%; 07: 50.72%; 08: 5.361%; 09: -33.46%; 10: 9.278%
| Z-Score (Absolute) |  | 01: 0.36; 02: 0.63; 04: 1; 05: 0.9; 06: 0.67; 07: 1.25; 08: 0; 09: 1.07; 10: 0.11
| Analytical results for Re in OREAS 623 (Indicative Value < 0.05 ppm) | [23 empty] | Indicative
Re | Round | Replicate | 01: Lab; 02: Lab; 04: Lab; 05: Lab; 06: Lab | 1
| No | No | 01: 05; 02: 13; 04: 16; 05: 19; 06: 21 | ppm
|  |  | 01: AR*MS; 02: AR*OES/MS; 04: AR*MS; 05: AR*OES/MS; 06: AR*MS | 3
|  |  | 01: 0.5g; 02: 20g; 04: 40g; 05: 0.25g; 06: 0.4g | 3
| 1 | 1 | 01: < 0.01; 02: < 0.001; 04: < 0.05; 05: < 0.002; 06: < 0.05 | 1
| 1 | 2 | 01: < 0.01; 02: 0.0012892; 04: < 0.05; 05: < 0.002; 06: < 0.05 | 9
| 1 | 3 | 01: < 0.01; 02: < 0.001; 04: < 0.05; 05: < 0.002; 06: < 0.05 | 16
| 1 | 4 | 01: < 0.01; 02: < 0.001; 04: < 0.05; 05: < 0.002; 06: < 0.05 | < 0.05
| 1 | 5 | 01: < 0.01; 02: < 0.001; 04: < 0.05; 05: < 0.002; 06: < 0.05 | 29
| 1 | 6 | 01: < 0.01; 02: < 0.001; 04: < 0.05; 05: < 0.002; 06: < 0.05
| Mean |  | 02: 0.0012892
| Median |  | 02: 0.0012892
Std Dev.
Rel.Std.Dev.
PDM3
Z-Score (Absolute) | bar: 01 to 06
| Analytical results for S in OREAS 623 (Certified Value 8.75 wt.%) | [23 empty] | Certified
S | Round | Replicate | Lab | Lab | Lab | Lab | Lab | Lab | Lab | Lab | Lab | Lab | Lab | Lab | Lab | Lab | Lab | Lab | Lab | Lab | Lab |  |  |  | 1
| No | No | 01 | 02 | 04 | 05 | 06 | 08 | 11 | 13 | 14 | 15 | 16 | 17 | 19 | 20 | 21 | 22 | 23 | 24 | 25 |  |  |  | wt.%
|  |  | AR*OES | AR*OES/MS | AR*OES/MS | AR*OES | AR*OES | AR*OES | AR*OES | AR*OES/MS | AR*MS | AR*OES | AR*OES | AR*OES | AR*OES/MS | AR*MS | AR*OES | AR*OES | AR*OES | AR*OES | AR*OES |  |  |  | 2
|  |  | 01g | 0.25g | 0.25g | 0.5g | 0.4g | 01g | 01g | 20g | 0.5g | 0.5g | 40g | 01g | 0.25g | 0.5g | 0.4g | 01g | 01g | 0.5g | 01g |  |  |  | 3
| 1 | 1 | 9.23 | > 5 | > 5 | 7.48 | > 25000 | 9.37 | 9.5 | 8.4338 | > 5 | 6.925 | > 50000 | 9.03 | > 5 | 8.32 | > 25000 | 8.76 | 8.62 | 7.38 | 9.2 |  |  |  | 1
| 1 | 2 | 9.27 | > 5 | > 5 | 7.43 | > 25000 | 9.62 | 9.69 | 8.3644 | > 5 | 6.94 | > 50000 | 9.1 | > 5 | 7.86 | > 25000 | 8.77 | 8.91 | 8 | 9.2 |  |  |  | 0
| 1 | 3 | 9.33 | > 5 | > 5 | 8.03 | > 25000 | 9.32 | 9.44 | 8.0945 | > 5 | 6.795 | > 50000 | 8.96 | > 5 | 8.37 | > 25000 | 8.6 | 8.75 | 7.49 | 9.34 |  |  |  | 16
| 1 | 4 | 9.35 | > 5 | > 5 | 8.39 | > 25000 | 9.47 | 9.67 | 8.4357 | > 5 | 6.795 | > 50000 | 8.96 | > 5 | 7.91 | > 25000 | 8.43 | 8.99 | 8.62 | 9.43 |  |  |  | 8.7467
| 1 | 5 | 9.27 | > 5 | > 5 | 8.59 | > 25000 | 9.47 | 9.76 | 8.28 | > 5 | 6.775 | > 50000 | 8.76 | > 5 | 7.94 | > 25000 | 8.61 | 8.53 | 8 | 9.21 |  |  |  | 140
| 1 | 6 | 9.18 | > 5 | > 5 | 7.76 | > 25000 | 9.25 | 9.66 | 8.5451 | > 5 | 6.84 | > 50000 | 9.14 | > 5 | 7.92 | > 25000 | 8.38 | 8.83 | 8.1 | 9.18
| Mean |  | 9.2717 |  |  | 7.9467 |  | 9.4167 | 9.62 | 8.3589 |  | 6.845 |  | 8.9917 |  | 8.0533 |  | 8.5917 | 8.7717 | 7.9317 | 9.26
| Median |  | 9.27 |  |  | 7.895 |  | 9.42 | 9.665 | 8.3991 |  | 6.8175 |  | 8.995 |  | 7.93 |  | 8.605 | 8.79 | 8 | 9.205
| Std Dev. |  | 0.062743 |  |  | 0.47685 |  | 0.1314 | 0.1228 | 0.15642 |  | 0.071204 |  | 0.13482 |  | 0.22801 |  | 0.16216 | 0.1744 | 0.44964 | 0.10139
| Rel.Std.Dev. |  | 0.6767% |  |  | 6.001% |  | 1.395% | 1.277% | 1.871% |  | 1.04% |  | 1.499% |  | 2.831% |  | 1.887% | 1.988% | 5.669% | 1.095%
| PDM3 |  | 6.002% |  |  | -9.147% |  | 7.659% | 9.984% | -4.434% |  | -21.74% |  | 2.8% |  | -7.927% |  | -1.773% | 0.2852% | -9.318% | 5.868%
| Z-Score (Absolute) |  | 0.65 | NA | NA | 0.81 | NA | 0.81 | 1.04 | 0.36 | NA | 2.03 | NA | 0.34 | NA | 0.7 | NA | 0.1 | 0.1 | 0.83 | 0.64
| Analytical results for Sb in OREAS 623 (Certified Value 20.2 ppm) | [23 empty] | Certified
Sb | Round | Replicate | Lab | Lab | Lab | Lab | Lab | Lab | Lab | Lab | Lab | Lab | Lab | Lab | Lab | Lab | Lab | Lab | [6 empty] | 1
| No | No | 02 | 04 | 05 | 06 | 09 | 10 | 13 | 14 | 15 | 16 | 17 | 19 | 20 | 21 | 22 | 24 | [6 empty] | ppm
|  |  | AR*OES/MS | AR*OES/MS | AR*MS | AR*MS | AR*OES | AR*OES | AR*OES/MS | AR*MS | AR*OES | AR*MS | AR*OES | AR*OES/MS | AR*MS | AR*OES | AR*MS | AR*OES | [6 empty] | 1
|  |  | 0.25g | 0.25g | 0.5g | 0.4g | 10g | 40g | 20g | 0.5g | 0.5g | 40g | 01g | 0.25g | 0.5g | 0.4g | 01g | 0.5g | [6 empty] | 1
| 1 | 1 | 19.656 | 14.1 | 23.5 | 23 | 20 | 18 | 17.3617 | 27.81 | 12.5 | 23.5 | 23 | 20.8 | 18.3 | 22 | 25.8 | 18 | [6 empty] | 1
| 1 | 2 | 18.883 | 15.4 | 21.7 | 23.2 | 9 | 17 | 17.78 | 27.75 | 11.5 | 23.8 | 22 | 22.49 | 17.1 | 22 | 25 | 14 | [6 empty] | 0
| 1 | 3 | 19.286 | 14.9 | 24.3 | 23.2 | 20 | 17 | 17.6139 | 27.51 | 13.5 | 24.8 | 21 | 20.36 | 18.6 | 22 | 24.4 | 27 | [6 empty] | 16
| 1 | 4 | 19.061 | 14.7 | 21.7 | 23 | 9 | 17 | 17.7125 | 25.7 | 14.5 | 24.6 | 22 | 20.55 | 17.1 | 20 | 23.9 | 27 | [6 empty] | 20.1838
| 1 | 5 | 18.503 | 14.6 | 25.7 | 23.8 | 13 | 17 | 17.8399 | 27.77 | 13.5 | 24.7 | 18 | 21.36 | 18.9 | 19 | 24.1 | 15 | [6 empty] | 141
| 1 | 6 | 18.853 | 15.5 | 22.1 | 23.5 | 16 | 17 | 17.5236 | 27.65 | 14 | 23.2 | 25 | 20.75 | 18.6 | 20 | 24.5 | 16
| Mean |  | 19.0403 | 14.8667 | 23.1667 | 23.2833 | 14.5 | 17.1667 | 17.6386 | 27.365 | 13.25 | 24.1 | 21.8333 | 21.0517 | 18.1 | 20.8333 | 24.6167 | 19.5
| Median |  | 18.972 | 14.8 | 22.8 | 23.2 | 14.5 | 17 | 17.6632 | 27.7 | 13.5 | 24.2 | 22 | 20.775 | 18.45 | 21 | 24.45 | 17
| Std Dev. |  | 0.39709 | 0.52409 | 1.6281 | 0.31252 | 5.01 | 0.40825 | 0.17692 | 0.82277 | 1.084 | 0.68702 | 2.3166 | 0.78081 | 0.7975 | 1.3292 | 0.69113 | 5.9582
| Rel.Std.Dev. |  | 2.086% | 3.525% | 7.028% | 1.342% | 34.55% | 2.378% | 1.003% | 3.007% | 8.181% | 2.851% | 10.61% | 3.709% | 4.406% | 6.38% | 2.808% | 30.55%
| PDM3 |  | -5.665% | -26.34% | 14.78% | 15.36% | -28.16% | -14.95% | -12.61% | 35.58% | -34.35% | 19.4% | 8.173% | 4.3% | -10.32% | 3.218% | 21.96% | -3.388%
| Z-Score (Absolute) |  | 0.25 | 1.2 | 0.69 | 0.72 | 0.66 | 0.71 | 0.57 | 1.72 | 1.57 | 0.9 | 0.39 | 0.14 | 0.46 | 0.16 | 1.02 | 0.14
| Analytical results for Sc in OREAS 623 (Certified Value 4.63 ppm) | [23 empty] | Certified
Sc | Round | Replicate | Lab | Lab | Lab | Lab | Lab | Lab | Lab | Lab | Lab | Lab | Lab | Lab | Lab | Lab | Lab | Lab | Lab | Lab | Lab | Lab | Lab |  | 1
| No | No | 01 | 02 | 04 | 05 | 06 | 08 | 09 | 10 | 11 | 13 | 14 | 15 | 16 | 17 | 19 | 20 | 21 | 22 | 23 | 24 | 25 |  | ppm
|  |  | AR*OES | AR*OES/MS | AR*OES/MS | AR*OES | AR*MS | AR*OES | AR*OES | AR*OES | AR*OES | AR*OES/MS | AR*MS | AR*OES | AR*OES | AR*OES | AR*OES/MS | AR*MS | AR*OES | AR*OES | AR*OES | AR*OES | AR*OES |  | 2
|  |  | 01g | 0.25g | 0.25g | 0.5g | 0.4g | 01g | 10g | 40g | 01g | 20g | 0.5g | 0.5g | 40g | 01g | 0.25g | 0.5g | 0.4g | 01g | 01g | 0.5g | 01g |  | 2
| 1 | 1 | 5 | 3.84 | 4.1 | 4 | 4.9 | < 5 | < 3 | 4 | 5 | 5.4361 | 4.85 | < 5 | 4 | 4 | 4.8 | 4.3 | 4.7 | 4 | < 5 | 6 | 5 |  | 1
| 1 | 2 | 5 | 4.11 | 4.5 | 4 | 4.9 | < 5 | < 3 | 4 | 5 | 5.4853 | 5 | < 5 | 4 | 4 | 4.8 | 4.3 | 4.5 | 4 | < 5 | 5 | 5 |  | 0
| 1 | 3 | 5 | 4.01 | 4.3 | 5 | 4.9 | < 5 | < 3 | 4 | < 5 | 5.4022 | 4.8 | < 5 | 4 | 4 | 4.7 | 4.3 | 4.1 | 4 | < 5 | 6 | 5 |  | 16
| 1 | 4 | 5 | 4.2 | 4.3 | 4 | 5 | < 5 | < 3 | 4 | 5 | 5.4978 | 4.76 | < 5 | 4 | 4 | 4.7 | 4.1 | 4.5 | 4 | 5 | 6 | 5 |  | 4.6296
| 1 | 5 | 5 | 4.19 | 4.2 | 5 | 5 | < 5 | < 3 | 4 | 5 | 5.4992 | 4.82 | < 5 | 4 | 4 | 4.7 | 4.6 | 5.1 | 4 | < 5 | 5 | 5 |  | 142
| 1 | 6 | 5 | 4.28 | 4.4 | 5 | 5 | < 5 | < 3 | 4 | 5 | 5.3756 | 5.17 | < 5 | 4 | 4 | 4.8 | 4.2 | 4.9 | 4 | 5 | 5 | 5
| Mean |  | 5 | 4.105 | 4.3 | 4.5 | 4.95 |  |  | 4 | 5 | 5.4494 | 4.9 |  | 4 | 4 | 4.75 | 4.3 | 4.6333 | 4 | 5 | 5.5 | 5
| Median |  | 5 | 4.15 | 4.3 | 4.5 | 4.95 |  |  | 4 | 5 | 5.4607 | 4.835 |  | 4 | 4 | 4.75 | 4.3 | 4.6 | 4 | 5 | 5.5 | 5
| Std Dev. |  | 0 | 0.15884 | 0.14142 | 0.54772 | 0.054772 |  |  | 0 | 0 | 0.05285 | 0.15582 |  | 0 | 0 | 0.054772 | 0.16733 | 0.35024 | 0 | 0 | 0.54772 | 0
| Rel.Std.Dev. |  | 0% | 3.869% | 3.289% | 12.17% | 1.107% |  |  | 0% | 0% | 0.9698% | 3.18% |  | 0% | 0% | 1.153% | 3.891% | 7.559% | 0% | 0% | 9.959% | 0%
| PDM3 |  | 8% | -11.33% | -7.12% | -2.8% | 6.92% |  |  | -13.6% | 8% | 17.71% | 5.84% |  | -13.6% | -13.6% | 2.6% | -7.12% | 0.07956% | -13.6% | 8% | 18.8% | 8%
| Z-Score (Absolute) |  | 0.59 | 1.13 | 0.75 | 0.37 | 0.5 | NA | NA | 1.33 | 0.59 | 1.46 | 0.3 | NA | 1.33 | 1.33 | 0.11 | 0.75 | 0.11 | 1.33 | 0.59 | 1.56 | 0.59
| Analytical results for Se in OREAS 623 (Certified Value 18.6 ppm) | [23 empty] | Certified
Se | Round | Replicate | Lab | Lab | Lab | Lab | Lab | Lab | Lab | Lab | Lab | Lab | Lab | Lab | Lab | [9 empty] | 1
| No | No | 02 | 04 | 05 | 06 | 09 | 13 | 14 | 15 | 16 | 19 | 20 | 21 | 22 | [9 empty] | ppm
|  |  | AR*OES/MS | AR*OES/MS | AR*MS | AR*MS | AR*OES | AR*OES/MS | AR*MS | AR*OES | AR*MS | AR*OES/MS | AR*MS | AR*MS | AR*MS | [9 empty] | 1
|  |  | 0.25g | 0.25g | 0.5g | 0.4g | 10g | 20g | 0.5g | 0.5g | 40g | 0.25g | 0.5g | 0.4g | 01g | [9 empty] | 1
| 1 | 1 | 19.729 | 20 | 19.4 | 19 | 97 | 21.2228 | 14.3 | 13.5 | 17 | 20 | 18.7 | 16 | 20 | [9 empty] | 1
| 1 | 2 | 22.678 | 19 | 17.6 | 19 | 87 | 20.6585 | 15.4 | 13.5 | 18 | 21 | 20.1 | 17 | 20 | [9 empty] | 10
| 1 | 3 | 18.531 | 18 | 21 | 19 | 88 | 20.4754 | 15.3 | 12.5 | 17 | 20 | 20.8 | 17 | 20 | [9 empty] | 16
| 1 | 4 | 18.851 | 17 | 19.9 | 20 | 94 | 20.824 | 14.2 | 13 | 17 | 21 | 18.5 | 16 | 18 | [9 empty] | 18.5732
| 1 | 5 | 18.771 | 18 | 20.7 | 19 | 86 | 21.4379 | 15.2 | 13.5 | 18 | 22 | 18.4 | 16 | 20 | [9 empty] | 143
| 1 | 6 | 17.869 | 17 | 18.5 | 19 | 100 | 20.9915 | 15.3 | 12.5 | 17 | 21 | 18.4 | 15 | 20
| Mean |  | 19.4048 | 18.1667 | 19.5167 | 19.1667 | 92 | 20.935 | 14.95 | 13.0833 | 17.3333 | 20.8333 | 19.15 | 16.1667 | 19.6667
| Median |  | 18.811 | 18 | 19.65 | 19 | 91 | 20.9077 | 15.25 | 13.25 | 17 | 21 | 18.6 | 16 | 20
| Std Dev. |  | 1.7117 | 1.169 | 1.3014 | 0.40825 | 5.831 | 0.35748 | 0.54681 | 0.4916 | 0.5164 | 0.75277 | 1.0368 | 0.75277 | 0.8165
| Rel.Std.Dev. |  | 8.821% | 6.435% | 6.668% | 2.13% | 6.338% | 1.708% | 3.658% | 3.757% | 2.979% | 3.613% | 5.414% | 4.656% | 4.152%
| PDM3 |  | 4.478% | -2.189% | 5.08% | 3.195% | 395.3% | 12.72% | -19.51% | -29.56% | -6.676% | 12.17% | 3.106% | -12.96% | 5.887%
| Z-Score (Absolute) |  | 0.03 | 0.3 | 0.32 | 0.16 | 33.19 | 0.96 | 1.76 | 2.6 | 0.67 | 0.91 | 0 | 1.2 | 0.38
| Analytical results for Sm in OREAS 623 (Indicative Value 3.35 ppm) | [23 empty] | Indicative
Sm | Round | Replicate | 01: Lab; 02: Lab; 04: Lab; 05: Lab |  | 1
| No | No | 01: 05; 02: 13; 04: 21; 05: 22 |  | ppm
|  |  | 01: AR*MS; 02: AR*OES/MS; 04: AR*MS; 05: AR*MS |  | 2
|  |  | 01: 0.5g; 02: 20g; 04: 0.4g; 05: 01g |  | 2
| 1 | 1 | 01: 3.6; 02: 3.8554; 04: 3.18; 05: 2.87 |  | 1
| 1 | 2 | 01: 3.4; 02: 3.8492; 04: 3.25; 05: 2.96 |  | 11
| 1 | 3 | 01: 3.7; 02: 3.6637; 04: 3.1; 05: 2.85 |  | 16
| 1 | 4 | 01: 3.6; 02: 3.7601; 04: 3.18; 05: 2.84 |  | 3.3476
| 1 | 5 | 01: 3.7; 02: 3.7494; 04: 3.06; 05: 2.89 |  | 30
| 1 | 6 | 01: 3.6; 02: 3.8245; 04: 2.97; 05: 2.89
| Mean |  | 01: 3.6; 02: 3.7837; 04: 3.1233; 05: 2.8833
| Median |  | 01: 3.6; 02: 3.7923; 04: 3.14; 05: 2.88
| Std Dev. |  | 01: 0.10954; 02: 0.07379; 04: 0.10053; 05: 0.04274
| Rel.Std.Dev. |  | 01: 3.043%; 02: 1.95%; 04: 3.219%; 05: 1.482%
| PDM3 |  | 01: 7.54%; 02: 13.03%; 04: -6.699%; 05: -13.87%
| Z-Score (Absolute) |  | 01: 0.49; 02: 0.86; 04: 0.49; 05: 0.98
| Analytical results for Sn in OREAS 623 (Certified Value 4.07 ppm) | [23 empty] | Certified
Sn | Round | Replicate | 01: Lab; 02: Lab; 04: Lab; 05: Lab; 06: Lab; 08: Lab; 09: Lab; 10: Lab; 11: Lab; 13: Lab; 14: Lab |  | 1
| No | No | 01: 02; 02: 04; 04: 05; 05: 06; 06: 09; 08: 13; 09: 15; 10: 16; 11: 19; 13: 21; 14: 22 |  | ppm
|  |  | 01: AR*OES/MS; 02: AR*OES/MS; 04: AR*MS; 05: AR*MS; 06: AR*OES; 08: AR*OES/MS; 09: AR*OES; 10: AR*MS; 11: AR*OES/MS; 13: AR*OES; 14: AR*MS |  | 2
|  |  | 01: 0.25g; 02: 0.25g; 04: 0.5g; 05: 0.4g; 06: 10g; 08: 20g; 09: 0.5g; 10: 40g; 11: 0.25g; 13: 0.4g; 14: 01g |  | 3
| 1 | 1 | 01: 4.12; 02: 3.1; 04: 3.98; 05: 3.5; 06: < 10; 08: 3.8582; 09: < 5; 10: 4.2; 11: 4.3; 13: 4; 14: 4.2 |  | 1
| 1 | 2 | 01: 4.536; 02: 3.2; 04: 3.75; 05: 3.7; 06: < 10; 08: 3.9104; 09: < 5; 10: 4.2; 11: 4.5; 13: 4; 14: 4.2 |  | 5
| 1 | 3 | 01: 4.066; 02: 2.8; 04: 4.17; 05: 3.6; 06: < 10; 08: 3.7558; 09: < 5; 10: 4; 11: 4.5; 13: 4; 14: 4.1 |  | 16
| 1 | 4 | 01: 3.926; 02: 3; 04: 4.04; 05: 3.6; 06: < 10; 08: 3.73; 09: < 5; 10: 4.2; 11: 4.1; 13: 4; 14: 3.9 |  | 4.0677
| 1 | 5 | 01: 3.8; 02: 2.7; 04: 4.29; 05: 3.7; 06: < 10; 08: 3.6719; 09: < 5; 10: 4; 11: 4.5; 13: 4; 14: 4.3 |  | 144
| 1 | 6 | 01: 3.874; 02: 2.9; 04: 4.08; 05: 3.6; 06: < 10; 08: 3.7857; 09: < 5; 10: 4.1; 11: 4.1; 13: 4; 14: 4.1
| Mean |  | 01: 4.0537; 02: 2.95; 04: 4.0517; 05: 3.6167; 08: 3.7853; 10: 4.1167; 11: 4.3333; 13: 4; 14: 4.1333
| Median |  | 01: 3.996; 02: 2.95; 04: 4.06; 05: 3.6; 08: 3.7708; 10: 4.15; 11: 4.4; 13: 4; 14: 4.15
| Std Dev. |  | 01: 0.26462; 02: 0.18708; 04: 0.18324; 05: 0.075277; 08: 0.086893; 10: 0.098319; 11: 0.19664; 13: 0; 14: 0.13663
| Rel.Std.Dev. |  | 01: 6.528%; 02: 6.342%; 04: 4.523%; 05: 2.081%; 08: 2.296%; 10: 2.388%; 11: 4.538%; 13: 0%; 14: 3.305%
| PDM3 |  | 01: -0.3454%; 02: -27.48%; 04: -0.3946%; 05: -11.09%; 08: -6.942%; 10: 1.203%; 11: 6.53%; 13: -1.665%; 14: 1.613%
| Z-Score (Absolute) |  | 01: 0.02; 02: 9.1; 04: 0; 05: 3.59; 06: NA; 08: 2.2; 09: NA; 10: 0.54; 11: 2.33; 13: 0.43; 14: 0.67
| Analytical results for Sr in OREAS 623 (Certified Value 14.2 ppm) | [23 empty] | Certified
Sr | Round | Replicate | Lab | Lab | Lab | Lab | Lab | Lab | Lab | Lab | Lab | Lab | Lab | Lab | Lab | Lab | Lab | Lab | Lab | Lab | Lab | Lab | Lab |  | 1
| No | No | 01 | 02 | 04 | 05 | 06 | 08 | 09 | 10 | 11 | 13 | 14 | 15 | 16 | 17 | 19 | 20 | 21 | 22 | 23 | 24 | 25 |  | ppm
|  |  | AR*OES | AR*OES/MS | AR*OES/MS | AR*OES | AR*OES | AR*OES | AR*OES | AR*OES | AR*OES | AR*OES/MS | AR*MS | AR*OES | AR*MS | AR*OES | AR*OES/MS | AR*MS | AR*OES | AR*MS | AR*OES | AR*OES | AR*OES |  | 1
|  |  | 01g | 0.25g | 0.25g | 0.5g | 0.4g | 01g | 10g | 40g | 01g | 20g | 0.5g | 0.5g | 40g | 01g | 0.25g | 0.5g | 0.4g | 01g | 01g | 0.5g | 01g |  | 1
| 1 | 1 | 8 | 14.5 | 12.7 | 14 | 14.4 | 16 | 13 | 14 | 8 | 14.817 | 14.45 | 35.5 | 14.4 | 13 | 14.1 | 12 | 16.8 | 13.5 | 15 | 12 | 17 |  | 1
| 1 | 2 | 10 | 14.6 | 13.4 | 15 | 13.7 | 13 | 12 | 14 | 8 | 14.7463 | 14.19 | 35.5 | 14 | 14 | 14.8 | 12 | 16.4 | 13.8 | 14 | 14 | 18 |  | 0
| 1 | 3 | 14 | 14.5 | 13.6 | 15 | 14 | 13 | 12 | 14 | 13 | 14.5327 | 14.22 | 35 | 14.7 | 13 | 13.9 | 13 | 16.8 | 13.2 | 15 | 16 | 18 |  | 16
| 1 | 4 | 13 | 14 | 13.2 | 15 | 12.7 | 21 | 12 | 15 | 13 | 14.5023 | 14.26 | 34.5 | 14.6 | 14 | 14.4 | 12 | 16.9 | 13.3 | 17 | 16 | 14 |  | 14.1869
| 1 | 5 | 13 | 15.6 | 13 | 15 | 6.5 | 16 | 12 | 14 | 10 | 14.5201 | 14.25 | 34.5 | 15.1 | 13 | 14.6 | 12 | 17.1 | 13.1 | 15 | 14 | 12 |  | 145
| 1 | 6 | 13 | 14.7 | 12.9 | 15 | 14.1 | 18 | 12 | 14 | 9 | 14.2699 | 14.27 | 35 | 14.9 | 13 | 14.2 | 12 | 17.2 | 13.5 | 16 | 14 | 21
| Mean |  | 11.8333 | 14.65 | 13.1333 | 14.8333 | 12.5667 | 16.1667 | 12.1667 | 14.1667 | 10.1667 | 14.5647 | 14.2733 | 35 | 14.6167 | 13.3333 | 14.3333 | 12.1667 | 16.8667 | 13.4 | 15.3333 | 14.3333 | 16.6667
| Median |  | 13 | 14.55 | 13.1 | 15 | 13.85 | 16 | 12 | 14 | 9.5 | 14.5264 | 14.255 | 35 | 14.65 | 13 | 14.3 | 12 | 16.85 | 13.4 | 15 | 14 | 17.5
| Std Dev. |  | 2.3166 | 0.5244 | 0.33267 | 0.40825 | 3.029 | 3.0605 | 0.40825 | 0.40825 | 2.3166 | 0.19515 | 0.09136 | 0.44721 | 0.38687 | 0.5164 | 0.33267 | 0.40825 | 0.28048 | 0.25298 | 1.0328 | 1.5055 | 3.2042
| Rel.Std.Dev. |  | 19.58% | 3.58% | 2.533% | 2.752% | 24.1% | 18.93% | 3.355% | 2.882% | 22.79% | 1.34% | 0.6401% | 1.278% | 2.647% | 3.873% | 2.321% | 3.355% | 1.663% | 1.888% | 6.736% | 10.5% | 19.22%
| PDM3 |  | -16.59% | 3.264% | -7.426% | 4.556% | -11.42% | 13.95% | -14.24% | -0.1427% | -28.34% | 2.663% | 0.6091% | 146.7% | 3.029% | -6.017% | 1.032% | -14.24% | 18.89% | -5.547% | 8.081% | 1.032% | 17.48%
| Z-Score (Absolute) |  | 1.25 | 0.23 | 0.87 | 0.36 | 0.4 | 0.63 | 1.57 | 0.12 | 3.01 | 0.17 | 0.04 | 14.93 | 0.2 | 0.72 | 0 | 1.57 | 1.83 | 0.67 | 0.72 | 0 | 1.06
| Analytical results for Ta in OREAS 623 (Certified Value < 0.05 ppm) | [23 empty] | Certified
Ta | Round | Replicate | 01: Lab; 02: Lab; 04: Lab; 05: Lab; 06: Lab; 08: Lab; 09: Lab; 10: Lab; 11: Lab |  | 1
| No | No | 01: 02; 02: 04; 04: 05; 05: 06; 06: 13; 08: 16; 09: 19; 10: 21; 11: 22 |  | ppm
|  |  | 01: AR*OES/MS; 02: AR*OES/MS; 04: AR*MS; 05: AR*MS; 06: AR*OES/MS; 08: AR*MS; 09: AR*OES/MS; 10: AR*MS; 11: AR*MS |  | 3
|  |  | 01: 0.25g; 02: 0.25g; 04: 0.5g; 05: 0.4g; 06: 20g; 08: 40g; 09: 0.25g; 10: 0.4g; 11: 01g |  | 3
| 1 | 1 | 01: < 0.05; 02: < 0.05; 04: < 0.05; 05: < 0.05; 06: < 0.01; 08: < 0.05; 09: < 0.05; 10: < 0.05; 11: 0.01 |  | 1
| 1 | 2 | 01: < 0.05; 02: < 0.05; 04: < 0.05; 05: < 0.05; 06: < 0.01; 08: < 0.05; 09: < 0.05; 10: < 0.05; 11: 0.005 |  | 6
| 1 | 3 | 01: < 0.05; 02: < 0.05; 04: < 0.05; 05: < 0.05; 06: < 0.01; 08: < 0.05; 09: < 0.05; 10: < 0.05; 11: 0.005 |  | 16
| 1 | 4 | 01: < 0.05; 02: < 0.05; 04: < 0.05; 05: < 0.05; 06: < 0.01; 08: < 0.05; 09: < 0.05; 10: < 0.05; 11: 0.005 |  | < 0.05
| 1 | 5 | 01: < 0.05; 02: < 0.05; 04: < 0.05; 05: < 0.05; 06: < 0.01; 08: < 0.05; 09: < 0.05; 10: < 0.05; 11: 0.01 |  | 146
| 1 | 6 | 01: < 0.05; 02: < 0.05; 04: < 0.05; 05: < 0.05; 06: < 0.01; 08: < 0.05; 09: < 0.05; 10: < 0.05; 11: 0.01
| Mean |  | 11: 0.0075
| Median |  | 11: 0.0075
| Std Dev. |  | 11: 0.0027386
| Rel.Std.Dev. |  | 11: 36.51%
PDM3
Z-Score (Absolute) | bar: 01 to 11
| Analytical results for Tb in OREAS 623 (Certified Value 0.34 ppm) | [23 empty] | Certified
Tb | Round | Replicate | 01: Lab; 02: Lab; 04: Lab; 05: Lab; 06: Lab; 08: Lab; 09: Lab; 10: Lab |  | 1
| No | No | 01: 02; 02: 04; 04: 05; 05: 06; 06: 13; 08: 19; 09: 21; 10: 22 |  | ppm
|  |  | 01: AR*OES/MS; 02: AR*OES/MS; 04: AR*MS; 05: AR*MS; 06: AR*OES/MS; 08: AR*OES/MS; 09: AR*MS; 10: AR*MS |  | 2
|  |  | 01: 0.25g; 02: 0.25g; 04: 0.5g; 05: 0.4g; 06: 20g; 08: 0.25g; 09: 0.4g; 10: 01g |  | 3
| 1 | 1 | 01: 0.349; 02: 0.3; 04: 0.4; 05: 0.21; 06: 0.36989; 08: 0.31; 09: 0.36; 10: 0.31 |  | 1
| 1 | 2 | 01: 0.353; 02: 0.32; 04: 0.3; 05: 0.22; 06: 0.35656; 08: 0.33; 09: 0.36; 10: 0.315 |  | 7
| 1 | 3 | 01: 0.349; 02: 0.3; 04: 0.4; 05: 0.22; 06: 0.3405; 08: 0.31; 09: 0.35; 10: 0.31 |  | 16
| 1 | 4 | 01: 0.359; 02: 0.31; 04: 0.4; 05: 0.22; 06: 0.3566; 08: 0.32; 09: 0.35; 10: 0.305 |  | 0.34184
| 1 | 5 | 01: 0.356; 02: 0.3; 04: 0.4; 05: 0.22; 06: 0.3669; 08: 0.33; 09: 0.35; 10: 0.315 |  | 147
| 1 | 6 | 01: 0.372; 02: 0.3; 04: 0.4; 05: 0.22; 06: 0.36384; 08: 0.31; 09: 0.37; 10: 0.33
| Mean |  | 01: 0.35633; 02: 0.305; 04: 0.38333; 05: 0.21833; 06: 0.35905; 08: 0.31833; 09: 0.35667; 10: 0.31417
| Median |  | 01: 0.3545; 02: 0.3; 04: 0.4; 05: 0.22; 06: 0.36022; 08: 0.315; 09: 0.355; 10: 0.3125
| Std Dev. |  | 01: 0.0086178; 02: 0.0083666; 04: 0.040825; 05: 0.0040825; 06: 0.010564; 08: 0.0098319; 09: 0.008165; 10: 0.008612
| Rel.Std.Dev. |  | 01: 2.418%; 02: 2.743%; 04: 10.65%; 05: 1.87%; 06: 2.942%; 08: 3.089%; 09: 2.289%; 10: 2.741%
| PDM3 |  | 01: 4.24%; 02: -10.78%; 04: 12.14%; 05: -36.13%; 06: 5.034%; 08: -6.877%; 09: 4.337%; 10: -8.095%
| Z-Score (Absolute) |  | 01: 0.57; 02: 0.97; 04: 1.38; 05: 3.58; 06: 0.65; 08: 0.57; 09: 0.58; 10: 0.7
| Analytical results for Te in OREAS 623 (Certified Value 0.57 ppm) | [23 empty] | Certified
Te | Round | Replicate | 01: Lab; 02: Lab; 04: Lab; 05: Lab; 06: Lab; 08: Lab; 09: Lab; 10: Lab; 11: Lab; 13: Lab; 14: Lab; 15: Lab |  | 1
| No | No | 01: 02; 02: 04; 04: 05; 05: 06; 06: 10; 08: 13; 09: 14; 10: 16; 11: 19; 13: 20; 14: 21; 15: 22 |  | ppm
|  |  | 01: AR*OES/MS; 02: AR*OES/MS; 04: AR*MS; 05: AR*MS; 06: AR*OES; 08: AR*OES/MS; 09: AR*MS; 10: AR*MS; 11: AR*OES/MS; 13: AR*MS; 14: AR*MS; 15: AR*MS |  | 2
|  |  | 01: 0.25g; 02: 0.25g; 04: 0.5g; 05: 0.4g; 06: 40g; 08: 20g; 09: 0.5g; 10: 40g; 11: 0.25g; 13: 0.5g; 14: 0.4g; 15: 01g |  | 2
| 1 | 1 | 01: 0.615; 02: 0.63; 04: 0.47; 05: 0.5; 06: < 2; 08: 0.51476; 09: 0.54; 10: 0.43; 11: 0.59; 13: 0.6; 14: 0.5; 15: 0.54 |  | 1
| 1 | 2 | 01: 0.706; 02: 0.64; 04: 0.68; 05: 0.5; 06: < 2; 08: 0.53464; 09: 0.56; 10: 0.42; 11: 0.63; 13: 0.6; 14: 0.6; 15: 0.52 |  | 8
| 1 | 3 | 01: 0.662; 02: 0.64; 04: 0.76; 05: 0.5; 06: < 2; 08: 0.4996; 09: 0.55; 10: 0.45; 11: 0.61; 13: 0.7; 14: 0.6; 15: 0.54 |  | 16
| 1 | 4 | 01: 0.664; 02: 0.6; 04: 0.7; 05: 0.5; 06: < 2; 08: 0.52107; 09: 0.65; 10: 0.45; 11: 0.57; 13: 0.5; 14: 0.6; 15: 0.52 |  | 0.56848
| 1 | 5 | 01: 0.634; 02: 0.61; 04: 0.76; 05: 0.6; 06: < 2; 08: 0.5167; 09: 0.56; 10: 0.47; 11: 0.67; 13: 0.5; 14: 0.6; 15: 0.56 |  | 148
| 1 | 6 | 01: 0.628; 02: 0.58; 04: 0.49; 05: 0.5; 06: < 2; 08: 0.4781; 09: 0.52; 10: 0.47; 11: 0.63; 13: 0.6; 14: 0.6; 15: 0.54
| Mean |  | 01: 0.6515; 02: 0.61667; 04: 0.64333; 05: 0.51667; 08: 0.51081; 09: 0.56333; 10: 0.44833; 11: 0.61667; 13: 0.58333; 14: 0.58333; 15: 0.53667
| Median |  | 01: 0.648; 02: 0.62; 04: 0.69; 05: 0.5; 08: 0.51573; 09: 0.555; 10: 0.45; 11: 0.62; 13: 0.6; 14: 0.6; 15: 0.54
| Std Dev. |  | 01: 0.032947; 02: 0.024221; 04: 0.13064; 05: 0.040825; 08: 0.019593; 09: 0.045019; 10: 0.020412; 11: 0.035024; 13: 0.075277; 14: 0.040825; 15: 0.015055
| Rel.Std.Dev. |  | 01: 5.057%; 02: 3.928%; 04: 20.31%; 05: 7.902%; 08: 3.836%; 09: 7.991%; 10: 4.553%; 11: 5.68%; 13: 12.9%; 14: 6.999%; 15: 2.805%
| PDM3 |  | 01: 14.6%; 02: 8.476%; 04: 13.17%; 05: -9.115%; 08: -10.14%; 09: -0.9058%; 10: -21.14%; 11: 8.476%; 13: 2.612%; 14: 2.612%; 15: -5.597%
| Z-Score (Absolute) |  | 01: 0.98; 02: 0.48; 04: 0.87; 05: 0.96; 06: NA; 08: 1.05; 09: 0.54; 10: 1.95; 11: 0.48; 13: 0; 14: 0; 15: 0.67
| Analytical results for Th in OREAS 623 (Certified Value 4.72 ppm) | [23 empty] | Certified
Th | Round | Replicate | Lab | Lab | Lab | Lab | Lab | Lab | Lab | Lab | Lab | Lab | Lab | Lab | Lab | Lab | Lab | Lab | Lab | Lab | Lab |  |  |  | 1
| No | No | 01 | 02 | 04 | 05 | 06 | 08 | 09 | 11 | 13 | 14 | 16 | 17 | 19 | 20 | 21 | 22 | 23 | 24 | 25 |  |  |  | ppm
|  |  | AR*OES | AR*OES/MS | AR*OES/MS | AR*MS | AR*MS | AR*OES | AR*OES | AR*OES | AR*OES/MS | AR*MS | AR*MS | AR*OES | AR*OES/MS | AR*MS | AR*MS | AR*MS | AR*OES | AR*OES | AR*OES |  |  |  | 2
|  |  | 01g | 0.25g | 0.25g | 0.5g | 0.4g | 01g | 10g | 01g | 20g | 0.5g | 40g | 01g | 0.25g | 0.5g | 0.4g | 01g | 01g | 0.5g | 01g |  |  |  | 3
| 1 | 1 | < 100 | 5.026 | 4.7 | 5.1 | 3.45 | < 100 | < 10 | < 100 | 4.6664 | 4.58 | 5.18 | < 20 | 4.8 | 4.1 | 4.38 | 4.28 | < 100 | 7 | < 100 |  |  |  | 1
| 1 | 2 | < 100 | 4.851 | 5 | 4.9 | 3.37 | < 100 | < 10 | < 100 | 4.5879 | 4.45 | 5.02 | < 20 | 5 | 4.1 | 4.39 | 4.96 | < 100 | 7 | < 100 |  |  |  | 0
| 1 | 3 | < 100 | 4.975 | 4.8 | 5.3 | 3.45 | < 100 | < 10 | < 100 | 4.4161 | 4.64 | 5.17 | < 20 | 4.6 | 4.3 | 4.31 | 4.76 | < 100 | 7 | < 100 |  |  |  | 16
| 1 | 4 | < 100 | 4.924 | 4.8 | 4.9 | 3.45 | < 100 | < 10 | < 100 | 4.425 | 4.5 | 5.03 | < 20 | 4.8 | 4.2 | 4.37 | 4.68 | < 100 | 8 | < 100 |  |  |  | 4.7167
| 1 | 5 | < 100 | 5.095 | 4.8 | 5.2 | 3.5 | < 100 | < 10 | < 100 | 4.4672 | 4.65 | 5.17 | < 20 | 4.9 | 4.1 | 4.3 | 4.74 | < 100 | 8 | < 100 |  |  |  | 149
| 1 | 6 | < 100 | 5.15 | 4.8 | 5.1 | 3.42 | < 100 | < 10 | < 100 | 4.4329 | 4.56 | 5.12 | < 20 | 4.7 | 4 | 4.46 | 4.78 | < 100 | 8 | < 100
| Mean |  | 02: 5.0035; 04: 4.8167; 05: 5.0833; 06: 3.44; 11: 4.4993; 13: 4.5633; 14: 5.115; 16: 4.8; 17: 4.1333; 19: 4.3683; 20: 4.7; 22: 7.5
| Median |  | 02: 5.0005; 04: 4.8; 05: 5.1; 06: 3.45; 11: 4.45; 13: 4.57; 14: 5.145; 16: 4.8; 17: 4.1; 19: 4.375; 20: 4.75; 22: 7.5
| Std Dev. |  | 02: 0.11021; 04: 0.098319; 05: 0.16021; 06: 0.042895; 11: 0.10358; 13: 0.078145; 14: 0.07287; 16: 0.14142; 17: 0.10328; 19: 0.058452; 20: 0.22627; 22: 0.54772
| Rel.Std.Dev. |  | 02: 2.203%; 04: 2.041%; 05: 3.152%; 06: 1.247%; 11: 2.302%; 13: 1.712%; 14: 1.425%; 16: 2.946%; 17: 2.499%; 19: 1.338%; 20: 4.814%; 22: 7.303%
| PDM3 |  | 02: 6.081%; 04: 2.12%; 05: 7.774%; 06: -27.07%; 11: -4.61%; 13: -3.251%; 14: 8.445%; 16: 1.767%; 17: -12.37%; 19: -7.385%; 20: -0.3535%; 22: 59.01%
| Z-Score (Absolute) |  | NA | 0.49 | 0.06 | 0.67 | 3.12 | NA | NA | NA | 0.68 | 0.53 | 0.75 | NA | 0.02 | 1.52 | 0.98 | 0.02 | NA | 6.25 | NA
| Analytical results for Ti in OREAS 623 (Certified Value < 0.06 wt.%) | [23 empty] | Certified
Ti | Round | Replicate | Lab | Lab | Lab | Lab | Lab | Lab | Lab | Lab | Lab | Lab | Lab | Lab | Lab | Lab | Lab | Lab | Lab | Lab | Lab | Lab | Lab |  | 1
| No | No | 01 | 02 | 04 | 05 | 06 | 08 | 09 | 10 | 11 | 13 | 14 | 15 | 16 | 17 | 19 | 20 | 21 | 22 | 23 | 24 | 25 |  | wt.%
|  |  | AR*OES | AR*OES/MS | AR*OES/MS | AR*MS | AR*OES | AR*OES | AR*OES | AR*OES | AR*OES | AR*OES/MS | AR*MS | AR*OES | AR*OES | AR*OES | AR*OES/MS | AR*MS | AR*OES | AR*OES | AR*OES | AR*OES | AR*OES |  | 3
|  |  | 01g | 0.25g | 0.25g | 0.5g | 0.4g | 01g | 10g | 40g | 01g | 20g | 0.5g | 0.5g | 40g | 01g | 0.25g | 0.5g | 0.4g | 01g | 01g | 0.5g | 01g |  | 3
| 1 | 1 | 0.05 | 0.0321 | 0.03 | 0.046 | 0.017 | 0.05 | 0.03 | 0.0457 | < 0.05 | 0.06118 | 0.0339 | 0.03 | 0.045 | 0.03 | 0.04 | 0.016 | 0.031 | 0.035 | < 0.05 | 0.018 | 0.06 |  | 1
| 1 | 2 | 0.05 | 0.0292 | 0.04 | 0.045 | 0.016 | 0.05 | 0.03 | 0.0436 | < 0.05 | 0.061525 | 0.0331 | 0.03 | 0.0465 | 0.03 | 0.04 | 0.016 | 0.03 | 0.035 | < 0.05 | 0.022 | 0.06 |  | 0
| 1 | 3 | 0.05 | 0.0309 | 0.03 | 0.048 | 0.018 | 0.05 | 0.03 | 0.0444 | < 0.05 | 0.06026 | 0.034 | 0.03 | 0.0487 | 0.03 | 0.04 | 0.017 | 0.0295 | 0.03 | < 0.05 | 0.021 | 0.06 |  | 16
| 1 | 4 | 0.05 | 0.03 | 0.03 | 0.048 | 0.018 | 0.05 | 0.03 | 0.0456 | < 0.05 | 0.060145 | 0.0312 | 0.03 | 0.0461 | 0.03 | 0.04 | 0.016 | 0.031 | 0.03 | < 0.05 | 0.02 | 0.06 |  | < 0.06
| 1 | 5 | 0.05 | 0.0333 | 0.03 | 0.057 | 0.016 | 0.05 | 0.03 | 0.0458 | < 0.05 | 0.061295 | 0.0317 | 0.03 | 0.0472 | 0.03 | 0.04 | 0.017 | 0.031 | 0.03 | < 0.05 | 0.022 | 0.05 |  | 150
| 1 | 6 | 0.05 | 0.0338 | 0.03 | 0.053 | 0.017 | 0.05 | 0.02 | 0.0456 | < 0.05 | 0.06049 | 0.0333 | 0.03 | 0.0439 | 0.03 | 0.04 | 0.016 | 0.0315 | 0.03 | < 0.05 | 0.022 | 0.05
| Mean |  | 0.05 | 0.03155 | 0.031667 | 0.0495 | 0.017 | 0.05 | 0.028333 | 0.045117 |  | 0.060816 | 0.032867 | 0.03 | 0.046233 | 0.03 | 0.04 | 0.016333 | 0.030667 | 0.031667 |  | 0.020833 | 0.056667
| Median |  | 0.05 | 0.0315 | 0.03 | 0.048 | 0.017 | 0.05 | 0.03 | 0.0456 |  | 0.060835 | 0.0332 | 0.03 | 0.0463 | 0.03 | 0.04 | 0.016 | 0.031 | 0.03 |  | 0.0215 | 0.06
| Std Dev. |  | 7.6012e-18 | 0.0018317 | 0.0040825 | 0.0045935 | 0.00089443 | 7.6012e-18 | 0.0040825 | 0.00090425 |  | 0.00058826 | 0.0011605 | 0 | 0.0016777 | 0 | 0 | 0.0005164 | 0.00075277 | 0.002582 |  | 0.0016021 | 0.005164
| Rel.Std.Dev. |  | 1.52e-14% | 5.806% | 12.89% | 9.28% | 5.261% | 1.52e-14% | 14.41% | 2.004% |  | 0.9673% | 3.531% | 0% | 3.629% | 0% | 0% | 3.162% | 2.455% | 8.154% |  | 7.69% | 9.113%
PDM3
| Z-Score (Absolute) |  | 1.2 | 0.01 | 0 | 1.17 | 0.96 | 1.2 | 0.22 | 0.9 | NA | 1.91 | 0.08 | 0.11 | 0.96 | 0.11 | 0.55 | 1.01 | 0.07 | 0 | NA | 0.67 | 1.64
| Analytical results for Tl in OREAS 623 (Certified Value 0.26 ppm) | [23 empty] | Certified
Tl | Round | Replicate | Lab | Lab | Lab | Lab | Lab | Lab | Lab | Lab | Lab | Lab | Lab | Lab | Lab | Lab | Lab | Lab | Lab | Lab | Lab | Lab |  |  | 1
| No | No | 01 | 02 | 04 | 05 | 06 | 08 | 10 | 11 | 13 | 14 | 15 | 16 | 17 | 19 | 20 | 21 | 22 | 23 | 24 | 25 |  |  | ppm
|  |  | AR*OES | AR*OES/MS | AR*OES/MS | AR*MS | AR*MS | AR*OES | AR*OES | AR*OES | AR*OES/MS | AR*MS | AR*OES | AR*MS | AR*OES | AR*OES/MS | AR*MS | AR*MS | AR*MS | AR*OES | AR*OES | AR*OES |  |  | 2
|  |  | 01g | 0.25g | 0.25g | 0.5g | 0.4g | 01g | 40g | 01g | 20g | 0.5g | 0.5g | 40g | 01g | 0.25g | 0.5g | 0.4g | 01g | 01g | 0.5g | 01g |  |  | 2
| 1 | 1 | < 50 | 0.287 | 0.26 | 0.32 | 0.2 | < 50 | < 5 | < 50 | 0.24778 | 0.27 | < 10 | 0.22 | < 10 | 0.27 | 0.2 | 0.3 | 0.25 | < 50 | < 5 | < 50 |  |  | 1
| 1 | 2 | < 50 | 0.29 | 0.25 | 0.3 | 0.2 | < 50 | < 5 | < 50 | 0.23369 | 0.26 | < 10 | 0.21 | < 10 | 0.26 | 0.2 | 0.3 | 0.29 | < 50 | < 5 | < 50 |  |  | 0
| 1 | 3 | < 50 | 0.288 | 0.24 | 0.32 | 0.2 | < 50 | < 5 | < 50 | 0.2272 | 0.27 | < 10 | 0.22 | < 10 | 0.25 | 0.3 | 0.3 | 0.23 | < 50 | < 5 | < 50 |  |  | 16
| 1 | 4 | < 50 | 0.277 | 0.24 | 0.32 | 0.2 | < 50 | < 5 | < 50 | 0.23365 | 0.27 | < 10 | 0.22 | < 10 | 0.26 | 0.3 | 0.3 | 0.24 | < 50 | < 5 | < 50 |  |  | 0.25691
| 1 | 5 | < 50 | 0.283 | 0.24 | 0.33 | 0.2 | < 50 | < 5 | < 50 | 0.23629 | 0.27 | < 10 | 0.23 | < 10 | 0.27 | 0.2 | 0.3 | 0.24 | < 50 | < 5 | < 50 |  |  | 151
| 1 | 6 | < 50 | 0.28 | 0.25 | 0.31 | 0.2 | < 50 | < 5 | < 50 | 0.24033 | 0.27 | < 10 | 0.23 | < 10 | 0.25 | 0.3 | 0.3 | 0.25 | < 50 | < 5 | < 50
| Mean |  | 02: 0.28417; 04: 0.24667; 05: 0.31667; 06: 0.2; 13: 0.23649; 14: 0.26833; 16: 0.22167; 19: 0.26; 20: 0.25; 21: 0.3; 22: 0.25
| Median |  | 02: 0.285; 04: 0.245; 05: 0.32; 06: 0.2; 13: 0.23499; 14: 0.27; 16: 0.22; 19: 0.26; 20: 0.25; 21: 0.3; 22: 0.245
| Std Dev. |  | 02: 0.0050365; 04: 0.008165; 05: 0.010328; 06: 3.0405e-17; 13: 0.0069927; 14: 0.0040825; 16: 0.0075277; 19: 0.0089443; 20: 0.054772; 21: 0; 22: 0.020976
| Rel.Std.Dev. |  | 02: 1.772%; 04: 3.31%; 05: 3.261%; 06: 1.52e-14%; 13: 2.957%; 14: 1.521%; 16: 3.396%; 19: 3.44%; 20: 21.91%; 21: 0%; 22: 8.39%
| PDM3 |  | 02: 10.61%; 04: -3.986%; 05: 23.26%; 06: -22.15%; 13: -7.948%; 14: 4.447%; 16: -13.72%; 19: 1.204%; 20: -2.689%; 21: 16.77%; 22: -2.689%
| Z-Score (Absolute) |  | NA | 1.26 | 0.12 | 2.45 | 1.84 | NA | NA | NA | 0.5 | 0.67 | NA | 1.04 | NA | 0.37 | 0 | 1.84 | 0.29 | NA | NA | NA
| Analytical results for Tm in OREAS 623 (Indicative Value 0.14 ppm) | [23 empty] | Indicative
Tm | Round | Replicate | 01: Lab; 02: Lab; 04: Lab |  |  | 1
| No | No | 01: 05; 02: 13; 04: 22 |  |  | ppm
|  |  | 01: AR*MS; 02: AR*OES/MS; 04: AR*MS |  |  | 2
|  |  | 01: 0.5g; 02: 20g; 04: 01g |  |  | 2
| 1 | 1 | 01: 0.2; 02: 0.12315; 04: 0.105 |  |  | 1
| 1 | 2 | 01: 0.2; 02: 0.11862; 04: 0.12 |  |  | 9
| 1 | 3 | 01: 0.2; 02: 0.11186; 04: 0.105 |  |  | 16
| 1 | 4 | 01: 0.2; 02: 0.11895; 04: 0.105 |  |  | 0.14163
| 1 | 5 | 01: 0.2; 02: 0.12531; 04: 0.105 |  |  | 31
| 1 | 6 | 01: 0.2; 02: 0.12144; 04: 0.105
| Mean |  | 01: 0.2; 02: 0.11989; 04: 0.1075
| Median |  | 01: 0.2; 02: 0.1202; 04: 0.105
| Std Dev. |  | 01: 3.0405e-17; 02: 0.0046782; 04: 0.0061237
| Rel.Std.Dev. |  | 01: 1.52e-14%; 02: 3.902%; 04: 5.696%
| PDM3 |  | 01: 41.21%; 02: -15.35%; 04: -24.1%
| Z-Score (Absolute) |  | 01: 3.63; 02: 0; 04: 0.67
| Analytical results for U in OREAS 623 (Certified Value 1.43 ppm) | [23 empty] | Certified
U | Round | Replicate | Lab | Lab | Lab | Lab | Lab | Lab | Lab | Lab | Lab | Lab | Lab | Lab | Lab | Lab | Lab | Lab | Lab | [5 empty] | 1
| No | No | 01 | 02 | 04 | 05 | 06 | 08 | 09 | 11 | 13 | 14 | 16 | 17 | 19 | 21 | 22 | 23 | 25 | [5 empty] | ppm
|  |  | AR*OES | AR*OES/MS | AR*OES/MS | AR*MS | AR*MS | AR*OES | AR*OES | AR*OES | AR*OES/MS | AR*MS | AR*MS | AR*OES | AR*OES/MS | AR*MS | AR*MS | AR*OES | AR*OES | [5 empty] | 2
|  |  | 01g | 0.25g | 0.25g | 0.5g | 0.4g | 01g | 10g | 01g | 20g | 0.5g | 40g | 01g | 0.25g | 0.4g | 01g | 01g | 01g | [5 empty] | 3
| 1 | 1 | < 50 | 1.522 | 1.3 | 1.6 | 0.97 | < 50 | < 10 | < 50 | 1.4774 | 1.34 | 1.52 | < 10 | 1.44 | 1.49 | 1.28 | < 50 | < 50 | [5 empty] | 1
| 1 | 2 | < 50 | 1.471 | 1.33 | 1.5 | 0.94 | < 50 | < 10 | < 50 | 1.472 | 1.34 | 1.47 | < 10 | 1.5 | 1.48 | 1.38 | < 50 | < 50 | [5 empty] | 0
| 1 | 3 | < 50 | 1.514 | 1.27 | 1.6 | 0.98 | < 50 | < 10 | < 50 | 1.4263 | 1.38 | 1.53 | < 10 | 1.45 | 1.45 | 1.32 | < 50 | < 50 | [5 empty] | 16
| 1 | 4 | < 50 | 1.48 | 1.28 | 1.5 | 0.97 | < 50 | < 10 | < 50 | 1.3923 | 1.3 | 1.48 | < 10 | 1.49 | 1.48 | 1.32 | < 50 | < 50 | [5 empty] | 1.4349
| 1 | 5 | < 50 | 1.576 | 1.25 | 1.7 | 0.97 | < 50 | < 10 | < 50 | 1.4169 | 1.34 | 1.51 | < 10 | 1.46 | 1.46 | 1.32 | < 50 | < 50 | [5 empty] | 152
| 1 | 6 | < 50 | 1.58 | 1.24 | 1.6 | 1 | < 50 | < 10 | < 50 | 1.4042 | 1.36 | 1.51 | < 10 | 1.43 | 1.5 | 1.32 | < 50 | < 50
| Mean |  | 02: 1.5238; 04: 1.2783; 05: 1.5833; 06: 0.97167; 13: 1.4315; 14: 1.3433; 15: 1.5033; 17: 1.4617; 19: 1.4767; 20: 1.3233
| Median |  | 02: 1.518; 04: 1.275; 05: 1.6; 06: 0.97; 13: 1.4216; 14: 1.34; 15: 1.51; 17: 1.455; 19: 1.48; 20: 1.32
| Std Dev. |  | 02: 0.046236; 04: 0.033116; 05: 0.075277; 06: 0.019408; 13: 0.035414; 14: 0.026583; 15: 0.023381; 17: 0.027869; 19: 0.018619; 20: 0.032042
| Rel.Std.Dev. |  | 02: 3.034%; 04: 2.591%; 05: 4.754%; 06: 1.997%; 13: 2.474%; 14: 1.979%; 15: 1.555%; 17: 1.907%; 19: 1.261%; 20: 2.421%
| PDM3 |  | 02: 6.198%; 04: -10.91%; 05: 10.34%; 06: -32.28%; 13: -0.2334%; 14: -6.381%; 15: 4.77%; 17: 1.866%; 19: 2.911%; 20: -7.775%
| Z-Score (Absolute) |  | NA | 0.58 | 1.26 | 1.02 | 3.55 | NA | NA | NA | 0.11 | 0.77 | 0.42 | NA | 0.11 | 0.22 | 1.01 | NA | NA
| Analytical results for V in OREAS 623 (Certified Value 15.8 ppm) | [23 empty] | Certified
V | Round | Replicate | Lab | Lab | Lab | Lab | Lab | Lab | Lab | Lab | Lab | Lab | Lab | Lab | Lab | Lab | Lab | Lab | Lab | Lab | Lab | Lab |  |  | 1
| No | No | 01 | 02 | 04 | 05 | 06 | 08 | 09 | 10 | 11 | 13 | 14 | 15 | 16 | 17 | 19 | 20 | 21 | 23 | 24 | 25 |  |  | ppm
|  |  | AR*OES | AR*OES/MS | AR*OES/MS | AR*MS | AR*OES | AR*OES | AR*OES | AR*OES | AR*OES | AR*OES/MS | AR*MS | AR*OES | AR*OES | AR*OES | AR*OES/MS | AR*MS | AR*OES | AR*OES | AR*OES | AR*OES |  |  | 1
|  |  | 01g | 0.25g | 0.25g | 0.5g | 0.4g | 01g | 10g | 40g | 01g | 20g | 0.5g | 0.5g | 40g | 01g | 0.25g | 0.5g | 0.4g | 01g | 0.5g | 01g |  |  | 2
| 1 | 1 | 14 | 14.2 | 17 | 17 | 15 | 17 | 21 | 17 | 18 | 17.7259 | 16 | 13 | 18 | 15 | 15 | 16 | 14 | 14 | 13 | 21 |  |  | 1
| 1 | 2 | 17 | 13.4 | 17 | 16 | 16 | 15 | 21 | 16 | 15 | 17.7894 | 16 | 13 | 17 | 15 | 15 | 15 | 14 | 15 | 14 | 18 |  |  | 10
| 1 | 3 | 15 | 13.9 | 17 | 18 | 16 | 18 | 21 | 17 | 16 | 17.1527 | 16 | 13 | 17 | 15 | 14 | 16 | 15 | 15 | 15 | 19 |  |  | 16
| 1 | 4 | 16 | 14 | 17 | 17 | 16 | 15 | 21 | 17 | 17 | 18.0226 | 15 | 13 | 17 | 15 | 15 | 16 | 14 | 15 | 15 | 21 |  |  | 15.7974
| 1 | 5 | 15 | 13.7 | 17 | 19 | 15 | 18 | 22 | 17 | 16 | 18.1809 | 16 | 13 | 17 | 14 | 15 | 16 | 14 | 16 | 14 | 16 |  |  | 153
| 1 | 6 | 16 | 14 | 17 | 17 | 16 | 18 | 22 | 17 | 16 | 17.8346 | 16 | 13 | 17 | 15 | 15 | 15 | 14 | 17 | 14 | 19
| Mean |  | 15.5 | 13.8667 | 17 | 17.3333 | 15.6667 | 16.8333 | 21.3333 | 16.8333 | 16.3333 | 17.7843 | 15.8333 | 13 | 17.1667 | 14.8333 | 14.8333 | 15.6667 | 14.1667 | 15.3333 | 14.1667 | 19
| Median |  | 15.5 | 13.95 | 17 | 17 | 16 | 17.5 | 21 | 17 | 16 | 17.812 | 16 | 13 | 17 | 15 | 15 | 16 | 14 | 15 | 14 | 19
| Std Dev. |  | 1.0488 | 0.28048 | 0 | 1.0328 | 0.5164 | 1.472 | 0.5164 | 0.40825 | 1.0328 | 0.35182 | 0.40825 | 0 | 0.40825 | 0.40825 | 0.40825 | 0.5164 | 0.40825 | 1.0328 | 0.75277 | 1.8974
| Rel.Std.Dev. |  | 6.767% | 2.023% | 0% | 5.958% | 3.296% | 8.744% | 2.421% | 2.425% | 6.323% | 1.978% | 2.578% | 0% | 2.378% | 2.752% | 2.752% | 3.296% | 2.882% | 6.736% | 5.314% | 9.986%
| PDM3 |  | -1.883% | -12.22% | 7.612% | 9.723% | -0.8277% | 6.557% | 35.04% | 6.557% | 3.392% | 12.58% | 0.2273% | -17.71% | 8.668% | -6.103% | -6.103% | -0.8277% | -10.32% | -2.938% | -10.32% | 20.27%
| Z-Score (Absolute) |  | 0.14 | 1.09 | 0.72 | 0.92 | 0.05 | 0.63 | 3.23 | 0.63 | 0.34 | 1.18 | 0.05 | 1.59 | 0.82 | 0.53 | 0.53 | 0.05 | 0.92 | 0.24 | 0.92 | 1.3
| Analytical results for W in OREAS 623 (Certified Value 2.62 ppm) | [23 empty] | Certified
W | Round | Replicate | Lab | Lab | Lab | Lab | Lab | Lab | Lab | Lab | Lab | Lab | Lab | Lab | Lab | Lab | Lab | Lab | Lab | Lab | Lab | Lab | Lab |  | 1
| No | No | 01 | 02 | 04 | 05 | 06 | 08 | 09 | 10 | 11 | 13 | 14 | 15 | 16 | 17 | 19 | 20 | 21 | 22 | 23 | 24 | 25 |  | ppm
|  |  | AR*OES | AR*OES/MS | AR*OES/MS | AR*MS | AR*MS | AR*OES | AR*OES | AR*OES | AR*OES | AR*OES/MS | AR*MS | AR*OES | AR*MS | AR*OES | AR*OES/MS | AR*MS | AR*MS | AR*MS | AR*OES | AR*OES | AR*OES |  | 2
|  |  | 01g | 0.25g | 0.25g | 0.5g | 0.4g | 01g | 10g | 40g | 01g | 20g | 0.5g | 0.5g | 40g | 01g | 0.25g | 0.5g | 0.4g | 01g | 01g | 0.5g | 01g |  | 2
| 1 | 1 | < 50 | 3.087 | 2.6 | 2.5 | 2.4 | < 50 | < 10 | < 2 | < 50 | 2.678 | 2.56 | < 5 | 2.5 | < 10 | 2.8 | 2 | 1.7 | 3 | < 50 | < 2 | < 50 |  | 1
| 1 | 2 | < 50 | 3.097 | 2.8 | 2.4 | 2.3 | < 50 | < 10 | < 2 | < 50 | 2.5773 | 2.55 | < 5 | 2.8 | < 10 | 2.9 | 2.2 | 1.8 | 3 | < 50 | < 2 | < 50 |  | 0
| 1 | 3 | < 50 | 3.044 | 2.6 | 2.6 | 2.3 | < 50 | < 10 | < 2 | < 50 | 2.5944 | 2.69 | < 5 | 2.7 | < 10 | 2.7 | 1.9 | 1.6 | 2.9 | < 50 | < 2 | < 50 |  | 16
| 1 | 4 | < 50 | 3.114 | 2.6 | 2.5 | 2.3 | < 50 | < 10 | < 2 | < 50 | 2.5829 | 2.53 | < 5 | 2.8 | < 10 | 2.7 | 1.9 | 1.8 | 2.9 | < 50 | < 2 | < 50 |  | 2.6195
| 1 | 5 | < 50 | 3.044 | 2.5 | 2.7 | 2.3 | < 50 | < 10 | < 2 | < 50 | 2.5411 | 2.64 | < 5 | 2.8 | < 10 | 2.9 | 2 | 1.8 | 3 | < 50 | < 2 | < 50 |  | 154
| 1 | 6 | < 50 | 3.031 | 2.5 | 2.6 | 2.3 | < 50 | < 10 | < 2 | < 50 | 2.7017 | 2.61 | < 5 | 2.6 | < 10 | 2.8 | 2 | 1.8 | 3 | < 50 | < 2 | < 50
| Mean |  | 02: 3.0695; 04: 2.6; 05: 2.55; 06: 2.3167; 13: 2.6126; 14: 2.5967; 16: 2.7; 19: 2.8; 20: 2; 21: 1.75; 22: 2.9667
| Median |  | 02: 3.0655; 04: 2.6; 05: 2.55; 06: 2.3; 13: 2.5886; 14: 2.585; 16: 2.75; 19: 2.8; 20: 2; 21: 1.8; 22: 3
| Std Dev. |  | 02: 0.034134; 04: 0.10954; 05: 0.10488; 06: 0.040825; 13: 0.062908; 14: 0.06121; 16: 0.12649; 19: 0.089443; 20: 0.10954; 21: 0.083666; 22: 0.05164
| Rel.Std.Dev. |  | 02: 1.112%; 04: 4.213%; 05: 4.113%; 06: 1.762%; 13: 2.408%; 14: 2.357%; 16: 4.685%; 19: 3.194%; 20: 5.477%; 21: 4.781%; 22: 1.741%
| PDM3 |  | 02: 17.18%; 04: -0.746%; 05: -2.655%; 06: -11.56%; 13: -0.266%; 14: -0.8732%; 16: 3.072%; 19: 6.889%; 20: -23.65%; 21: -33.19%; 22: 13.25%
| Z-Score (Absolute) |  | NA | 1.58 | 0 | 0.17 | 1.01 | NA | NA | NA | NA | 0.04 | 0.01 | NA | 0.34 | NA | 0.67 | 2.02 | 2.76 | 1.24 | NA | NA | NA
| Analytical results for Y in OREAS 623 (Certified Value 7.43 ppm) | [23 empty] | Certified
Y | Round | Replicate | 01: Lab; 02: Lab; 04: Lab; 05: Lab; 06: Lab; 08: Lab; 09: Lab; 10: Lab; 11: Lab; 13: Lab; 14: Lab |  | 1
| No | No | 01: 02; 02: 04; 04: 05; 05: 06; 06: 09; 08: 13; 09: 15; 10: 16; 11: 19; 13: 21; 14: 22 |  | ppm
|  |  | 01: AR*OES/MS; 02: AR*OES/MS; 04: AR*OES; 05: AR*MS; 06: AR*OES; 08: AR*OES/MS; 09: AR*OES; 10: AR*MS; 11: AR*OES/MS; 13: AR*MS; 14: AR*MS |  | 2
|  |  | 01: 0.25g; 02: 0.25g; 04: 0.5g; 05: 0.4g; 06: 10g; 08: 20g; 09: 0.5g; 10: 40g; 11: 0.25g; 13: 0.4g; 14: 01g |  | 2
| 1 | 1 | 01: 7.852; 02: 7.01; 04: 8; 05: 5.97; 06: 5; 08: 8.4276; 09: 7; 10: 8.52; 11: 7.9; 13: 5.24; 14: 7.91 |  | 1
| 1 | 2 | 01: 7.639; 02: 7.62; 04: 8; 05: 5.77; 06: 5; 08: 8.4325; 09: 7; 10: 8.36; 11: 7.97; 13: 5.32; 14: 8.08 |  | 0
| 1 | 3 | 01: 7.754; 02: 7.2; 04: 8; 05: 6.11; 06: 5; 08: 8.35; 09: 7; 10: 8.76; 11: 8.05; 13: 5.59; 14: 7.69 |  | 16
| 1 | 4 | 01: 7.846; 02: 7.13; 04: 8; 05: 5.95; 06: 5; 08: 8.3417; 09: 7; 10: 8.63; 11: 7.97; 13: 5.48; 14: 7.52 |  | 7.429
| 1 | 5 | 01: 7.767; 02: 7.01; 04: 9; 05: 6.08; 06: 5; 08: 8.4779; 09: 7; 10: 8.8; 11: 8.17; 13: 5.52; 14: 7.78 |  | 155
| 1 | 6 | 01: 7.856; 02: 7.04; 04: 8; 05: 5.99; 06: 5; 08: 8.2684; 09: 7; 10: 8.77; 11: 7.83; 13: 5.73; 14: 7.8
| Mean |  | 01: 7.7857; 02: 7.1683; 04: 8.1667; 05: 5.9783; 06: 5; 08: 8.383; 09: 7; 10: 8.64; 11: 7.9817; 13: 5.48; 14: 7.7967
| Median |  | 01: 7.8065; 02: 7.085; 04: 8; 05: 5.98; 06: 5; 08: 8.3888; 09: 7; 10: 8.695; 11: 7.97; 13: 5.5; 14: 7.79
| Std Dev. |  | 01: 0.084675; 02: 0.2337; 04: 0.40825; 05: 0.12007; 06: 0; 08: 0.076638; 09: 0; 10: 0.17309; 11: 0.11839; 13: 0.17855; 14: 0.19044
| Rel.Std.Dev. |  | 01: 1.088%; 02: 3.26%; 04: 4.999%; 05: 2.008%; 06: 0%; 08: 0.9142%; 09: 0%; 10: 2.003%; 11: 1.483%; 13: 3.258%; 14: 2.443%
| PDM3 |  | 01: 4.801%; 02: -3.509%; 04: 9.93%; 05: -19.53%; 06: -32.7%; 08: 12.84%; 09: -5.775%; 10: 16.3%; 11: 7.439%; 13: -26.24%; 14: 4.949%
| Z-Score (Absolute) |  | 01: 0; 02: 0.67; 04: 0.36; 05: 1.72; 06: 2.65; 08: 0.57; 09: 0.75; 10: 0.81; 11: 0.19; 13: 2.2; 14: 0.01
| Analytical results for Yb in OREAS 623 (Certified Value 0.8 ppm) | [23 empty] | Certified
Yb | Round | Replicate | 01: Lab; 02: Lab; 04: Lab; 05: Lab; 06: Lab; 08: Lab; 09: Lab; 10: Lab |  | 1
| No | No | 01: 02; 02: 04; 04: 05; 05: 06; 06: 13; 08: 19; 09: 21; 10: 22 |  | ppm
|  |  | 01: AR*OES/MS; 02: AR*OES/MS; 04: AR*MS; 05: AR*MS; 06: AR*OES/MS; 08: AR*OES/MS; 09: AR*MS; 10: AR*MS |  | 2
|  |  | 01: 0.25g; 02: 0.25g; 04: 0.5g; 05: 0.4g; 06: 20g; 08: 0.25g; 09: 0.4g; 10: 01g |  | 3
| 1 | 1 | 01: 0.817; 02: 0.8; 04: 0.8; 05: 0.5; 06: 0.83962; 08: 0.8; 09: 0.8; 10: 0.69 |  | 1
| 1 | 2 | 01: 0.748; 02: 0.9; 04: 0.8; 05: 0.5; 06: 0.78981; 08: 0.8; 09: 0.8; 10: 0.73 |  | 0
| 1 | 3 | 01: 0.762; 02: 0.8; 04: 0.8; 05: 0.6; 06: 0.80508; 08: 0.8; 09: 0.8; 10: 0.69 |  | 16
| 1 | 4 | 01: 0.76; 02: 0.8; 04: 0.8; 05: 0.6; 06: 0.82128; 08: 0.8; 09: 0.8; 10: 0.71 |  | 0.79887
| 1 | 5 | 01: 0.759; 02: 0.8; 04: 0.9; 05: 0.6; 06: 0.83656; 08: 0.8; 09: 0.8; 10: 0.72 |  | 156
| 1 | 6 | 01: 0.769; 02: 0.8; 04: 0.8; 05: 0.6; 06: 0.85189; 08: 0.8; 09: 0.8; 10: 0.71
| Mean |  | 01: 0.76917; 02: 0.81667; 04: 0.81667; 05: 0.56667; 06: 0.82404; 08: 0.8; 09: 0.8; 10: 0.70833
| Median |  | 01: 0.761; 02: 0.8; 04: 0.8; 05: 0.6; 06: 0.82892; 08: 0.8; 09: 0.8; 10: 0.71
| Std Dev. |  | 01: 0.024392; 02: 0.040825; 04: 0.040825; 05: 0.05164; 06: 0.023297; 08: 1.2162e-16; 09: 1.2162e-16; 10: 0.016021
| Rel.Std.Dev. |  | 01: 3.171%; 02: 4.999%; 04: 4.999%; 05: 9.113%; 06: 2.827%; 08: 1.52e-14%; 09: 1.52e-14%; 10: 2.262%
| PDM3 |  | 01: -3.718%; 02: 2.228%; 04: 2.228%; 05: -29.07%; 06: 3.151%; 08: 0.1417%; 09: 0.1417%; 10: -11.33%
| Z-Score (Absolute) |  | 01: 1.73; 02: 0; 04: 0; 05: 13.09; 06: 1.35; 08: 0; 09: 0; 10: 5.14
| Analytical results for Zn in OREAS 623 (Certified Value 1.01 wt.%) | [23 empty] | Certified
Zn | Round | Replicate | Lab | Lab | Lab | Lab | Lab | Lab | Lab | Lab | Lab | Lab | Lab | Lab | Lab | Lab | Lab | Lab | Lab | Lab | Lab | Lab | Lab | Lab | 1
| No | No | 01 | 02 | 04 | 05 | 06 | 07 | 08 | 09 | 10 | 11 | 13 | 14 | 15 | 16 | 17 | 19 | 20 | 21 | 22 | 23 | 24 | 25 | wt.%
|  |  | AR*OES | AR*OES | AR*OES/MS | AR*OES | AR*OES | AR*OES | AR*OES | AR*OES | AR*OES | AR*OES | AR*OES/MS | AR*MS | AR*OES | AR*OES | AR*OES | AR*OES | AR*OES | AR*OES | AR*OES | AR*OES | AR*OES | AR*OES | 2
|  |  | 01g | 0.5g | 0.25g | 0.5g | 0.2g | 01g | 01g | 10g | 40g | 01g | 20g | 0.5g | 0.5g | 40g | 01g | 0.25g | 01g | 0.4g | 01g | 01g | 01g | 01g | 3
| 1 | 1 | 1.02 | 1.06 | 0.911 | 1.01 | 0.96 | 1.03 | 1.03 | > 10000 | 0.9559 | 1.34 | 0.96308 | 1.0167 | 0.795 | 1.04 | 0.962 | 1.042 | 1.05 | > 5000 | 1 | 0.996 | 1 | 1.055 | 1
| 1 | 2 | 1.03 | 1.05 | 0.977 | 1.01 | 1.08 | 1.03 | 1.02 | 0.9863 | 0.9668 | 1.04 | 0.96748 | 1.0164 | 0.78715 | 1.01 | 0.96 | 1.023 | 1.04 | > 5000 | 0.998 | 0.986 | 1.06 | 1.065 | 0
| 1 | 3 | 1.02 | 1.07 | 0.96 | 1.02 | 1.04 | 1.04 | 1.04 | 0.9905 | 0.9594 | 0.998 | 0.9663 | 1.0264 | 0.7956 | 1.05 | 0.965 | 1.02 | 1.05 | > 5000 | 0.993 | 0.999 | 1.09 | 1.065 | 16
| 1 | 4 | 1.03 | 1.08 | 0.958 | 1.01 | 1.11 | 1.02 | 1.03 | -- | 0.967 | 1.01 | 0.96603 | 0.9678 | 0.787 | 1.01 | 0.987 | 1.063 | 1.04 | > 5000 | 0.996 | 1 | 1.06 | 1.055 | 1.0146
| 1 | 5 | 1.01 | 1.09 | 0.931 | 1.03 | 1.07 | 1.03 | 1.03 | 0.9901 | 0.9678 | 1.02 | 0.96848 | 1.0289 | 0.7765 | 1.01 | 0.95 | 1.059 | 1.04 | > 5000 | 0.992 | 0.975 | 1.09 | 1.03 | 157
| 1 | 6 | 1.03 | 1.04 | 0.958 | 1.01 | 0.97 | 1.05 | 1.02 | 0.995 | 0.9685 | 1.01 | 0.96374 | 1.0036 | 0.79105 | 1.03 | 0.984 | 1.066 | 1.05 | > 5000 | 0.992 | 1.035 | 1.04 | 1.04
| Mean |  | 1.0233 | 1.065 | 0.94917 | 1.015 | 1.0383 | 1.0333 | 1.0283 | 0.99047 | 0.96423 | 1.0697 | 0.96585 | 1.01 | 0.78872 | 1.025 | 0.968 | 1.0455 | 1.045 |  | 0.99517 | 0.9985 | 1.0567 | 1.0517
| Median |  | 1.025 | 1.065 | 0.958 | 1.01 | 1.055 | 1.03 | 1.03 | 0.9903 | 0.9669 | 1.015 | 0.96616 | 1.0166 | 0.7891 | 1.02 | 0.9635 | 1.0505 | 1.045 |  | 0.9945 | 0.9975 | 1.06 | 1.055
| Std Dev. |  | 0.008165 | 0.018708 | 0.023811 | 0.0083666 | 0.061128 | 0.010328 | 0.0075277 | 0.0035612 | 0.0052531 | 0.13318 | 0.0020934 | 0.022515 | 0.0070278 | 0.017607 | 0.014491 | 0.020384 | 0.0054772 |  | 0.0033714 | 0.020246 | 0.033862 | 0.014024
| Rel.Std.Dev. |  | 0.7979% | 1.757% | 2.509% | 0.8243% | 5.887% | 0.9995% | 0.732% | 0.3595% | 0.5448% | 12.45% | 0.2167% | 2.229% | 0.891% | 1.718% | 1.497% | 1.95% | 0.5241% |  | 0.3388% | 2.028% | 3.205% | 1.333%
| PDM3 |  | 0.8579% | 4.965% | -6.452% | 0.03662% | 2.336% | 1.844% | 1.351% | -2.381% | -4.967% | 5.424% | -4.807% | -0.4588% | -22.27% | 1.022% | -4.596% | 3.043% | 2.993% |  | -1.918% | -1.59% | 4.143% | 3.65%
| Z-Score (Absolute) |  | 0.12 | 1.18 | 1.76 | 0.09 | 0.51 | 0.38 | 0.25 | 0.71 | 1.37 | 0.07 | 1.33 | 0 | 5.82 | 0.17 | 1.28 | 0.69 | 0.67 | NA | 0.59 | 0.5 | 0.97 | 0.84
| Analytical results for Zr in OREAS 623 (Certified Value 50 ppm) | [23 empty] | Certified
Zr | Round | Replicate | 01: Lab; 02: Lab; 04: Lab; 05: Lab; 06: Lab; 07: Lab; 08: Lab; 09: Lab; 10: Lab; 11: Lab; 13: Lab | 1
| No | No | 01: 02; 02: 04; 04: 05; 05: 09; 06: 13; 07: 14; 08: 15; 09: 16; 10: 19; 11: 21; 13: 22 | ppm
|  |  | 01: AR*OES/MS; 02: AR*OES/MS; 04: AR*OES; 05: AR*OES; 06: AR*OES/MS; 07: AR*MS; 08: AR*OES; 09: AR*MS; 10: AR*OES/MS; 11: AR*OES; 13: AR*MS | 0
|  |  | 01: 0.25g; 02: 0.25g; 04: 0.5g; 05: 10g; 06: 20g; 07: 0.5g; 08: 0.5g; 09: 40g; 10: 0.25g; 11: 0.4g; 13: 01g | 1
| 1 | 1 | 01: 55.8; 02: 49.4; 04: 60; 05: 48; 06: 56.5046; 07: 50.79; 08: 51; 09: 49.4; 10: 48.2; 11: 44.6; 13: 54 | 1
| 1 | 2 | 01: 52.2; 02: 52.5; 04: 62; 05: 49; 06: 56.2396; 07: 50.01; 08: 50.5; 09: 49.7; 10: 50.6; 11: 45.7; 13: 55 | 11
| 1 | 3 | 01: 52.9; 02: 51; 04: 64; 05: 49; 06: 55.0193; 07: 50.51; 08: 50; 09: 50.5; 10: 48.4; 11: 45.6; 13: 54 | 16
| 1 | 4 | 01: 53.3; 02: 51.6; 04: 62; 05: 49; 06: 54.751; 07: 49.81; 08: 49.5; 09: 49; 10: 49; 11: 42.6; 13: 53 | 50.4435
| 1 | 5 | 01: 53.7; 02: 49; 04: 68; 05: 47; 06: 56.0633; 07: 50.05; 08: 49.5; 09: 50.5; 10: 50.7; 11: 41.6; 13: 53 | 158
| 1 | 6 | 01: 55; 02: 48.5; 04: 66; 05: 46; 06: 54.9331; 07: 50.73; 08: 48.5; 09: 50.1; 10: 48.2; 11: 41.9; 13: 54
| Mean |  | 01: 53.8167; 02: 50.3333; 04: 63.6667; 05: 48; 06: 55.5852; 07: 50.3167; 08: 49.8333; 09: 49.8667; 10: 49.1833; 11: 43.6667; 13: 53.8333
| Median |  | 01: 53.5; 02: 50.2; 04: 63; 05: 48.5; 06: 55.5413; 07: 50.28; 08: 49.75; 09: 49.9; 10: 48.7; 11: 43.6; 13: 54
| Std Dev. |  | 01: 1.3467; 02: 1.5971; 04: 2.9439; 05: 1.2649; 06: 0.76728; 07: 0.41331; 08: 0.8756; 09: 0.60882; 10: 1.1737; 11: 1.8587; 13: 0.75277
| Rel.Std.Dev. |  | 01: 2.502%; 02: 3.173%; 04: 4.624%; 05: 2.635%; 06: 1.38%; 07: 0.8214%; 08: 1.757%; 09: 1.221%; 10: 2.386%; 11: 4.257%; 13: 1.398%
| PDM3 |  | 01: 6.687%; 02: -0.2184%; 04: 26.21%; 05: -4.844%; 06: 10.19%; 07: -0.2515%; 08: -1.21%; 09: -1.144%; 10: -2.498%; 11: -13.43%; 13: 6.72%
| Z-Score (Absolute) |  | 01: 1.02; 02: 0; 04: 3.89; 05: 0.67; 06: 1.53; 07: 0; 08: 0.14; 09: 0.13; 10: 0.33; 11: 1.94; 13: 1.02
Note on C17: Z-Scores have been calculated after removal of individual outliers. In general, laboratory batches are rejected if Z-Score > 2.5.
Note on C35: Z-Scores have been calculated after removal of individual outliers. In general, laboratory batches are rejected if Z-Score > 2.5.
Note on C53: Z-Scores have been calculated after removal of individual outliers. In general, laboratory batches are rejected if Z-Score > 2.5.
Note on C85: Z-Scores have been calculated after removal of individual outliers. In general, laboratory batches are rejected if Z-Score > 2.5.
Note on C103: Z-Scores have been calculated after removal of individual outliers. In general, laboratory batches are rejected if Z-Score > 2.5.
Note on C121: Z-Scores have been calculated after removal of individual outliers. In general, laboratory batches are rejected if Z-Score > 2.5.
Note on C139: Z-Scores have been calculated after removal of individual outliers. In general, laboratory batches are rejected if Z-Score > 2.5.
Note on C157: Z-Scores have been calculated after removal of individual outliers. In general, laboratory batches are rejected if Z-Score > 2.5.
Note on C175: Z-Scores have been calculated after removal of individual outliers. In general, laboratory batches are rejected if Z-Score > 2.5.
Note on C193: Z-Scores have been calculated after removal of individual outliers. In general, laboratory batches are rejected if Z-Score > 2.5.
Note on C211: Z-Scores have been calculated after removal of individual outliers. In general, laboratory batches are rejected if Z-Score > 2.5.
Note on C229: Z-Scores have been calculated after removal of individual outliers. In general, laboratory batches are rejected if Z-Score > 2.5.
Note on C247: Z-Scores have been calculated after removal of individual outliers. In general, laboratory batches are rejected if Z-Score > 2.5.
Note on C265: Z-Scores have been calculated after removal of individual outliers. In general, laboratory batches are rejected if Z-Score > 2.5.
Note on C283: Z-Scores have been calculated after removal of individual outliers. In general, laboratory batches are rejected if Z-Score > 2.5.
Note on C301: Z-Scores have been calculated after removal of individual outliers. In general, laboratory batches are rejected if Z-Score > 2.5.
Note on C319: Z-Scores have been calculated after removal of individual outliers. In general, laboratory batches are rejected if Z-Score > 2.5.
Note on C337: Z-Scores have been calculated after removal of individual outliers. In general, laboratory batches are rejected if Z-Score > 2.5.
Note on C355: Z-Scores have been calculated after removal of individual outliers. In general, laboratory batches are rejected if Z-Score > 2.5.
Note on C373: Z-Scores have been calculated after removal of individual outliers. In general, laboratory batches are rejected if Z-Score > 2.5.
Note on C391: Z-Scores have been calculated after removal of individual outliers. In general, laboratory batches are rejected if Z-Score > 2.5.
Note on C409: Z-Scores have been calculated after removal of individual outliers. In general, laboratory batches are rejected if Z-Score > 2.5.
Note on C427: Z-Scores have been calculated after removal of individual outliers. In general, laboratory batches are rejected if Z-Score > 2.5.
Note on C445: Z-Scores have been calculated after removal of individual outliers. In general, laboratory batches are rejected if Z-Score > 2.5.
Note on C463: Z-Scores have been calculated after removal of individual outliers. In general, laboratory batches are rejected if Z-Score > 2.5.
Note on C481: Z-Scores have been calculated after removal of individual outliers. In general, laboratory batches are rejected if Z-Score > 2.5.
Note on C499: Z-Scores have been calculated after removal of individual outliers. In general, laboratory batches are rejected if Z-Score > 2.5.
Note on C517: Z-Scores have been calculated after removal of individual outliers. In general, laboratory batches are rejected if Z-Score > 2.5.
Note on C535: Z-Scores have been calculated after removal of individual outliers. In general, laboratory batches are rejected if Z-Score > 2.5.
Note on C553: Z-Scores have been calculated after removal of individual outliers. In general, laboratory batches are rejected if Z-Score > 2.5.
Note on C571: Z-Scores have been calculated after removal of individual outliers. In general, laboratory batches are rejected if Z-Score > 2.5.
Note on C589: Z-Scores have been calculated after removal of individual outliers. In general, laboratory batches are rejected if Z-Score > 2.5.
Note on C607: Z-Scores have been calculated after removal of individual outliers. In general, laboratory batches are rejected if Z-Score > 2.5.
Note on C625: Z-Scores have been calculated after removal of individual outliers. In general, laboratory batches are rejected if Z-Score > 2.5.
Note on C643: Z-Scores have been calculated after removal of individual outliers. In general, laboratory batches are rejected if Z-Score > 2.5.
Note on C661: Z-Scores have been calculated after removal of individual outliers. In general, laboratory batches are rejected if Z-Score > 2.5.
Note on C679: Z-Scores have been calculated after removal of individual outliers. In general, laboratory batches are rejected if Z-Score > 2.5.
Note on C697: Z-Scores have been calculated after removal of individual outliers. In general, laboratory batches are rejected if Z-Score > 2.5.
Note on C715: Z-Scores have been calculated after removal of individual outliers. In general, laboratory batches are rejected if Z-Score > 2.5.
Note on C733: Z-Scores have been calculated after removal of individual outliers. In general, laboratory batches are rejected if Z-Score > 2.5.
Note on C751: Z-Scores have been calculated after removal of individual outliers. In general, laboratory batches are rejected if Z-Score > 2.5.
Note on C769: Z-Scores have been calculated after removal of individual outliers. In general, laboratory batches are rejected if Z-Score > 2.5.
Note on C787: Z-Scores have been calculated after removal of individual outliers. In general, laboratory batches are rejected if Z-Score > 2.5.
Note on C805: Z-Scores have been calculated after removal of individual outliers. In general, laboratory batches are rejected if Z-Score > 2.5.
Note on C823: Z-Scores have been calculated after removal of individual outliers. In general, laboratory batches are rejected if Z-Score > 2.5.
Note on C841: Z-Scores have been calculated after removal of individual outliers. In general, laboratory batches are rejected if Z-Score > 2.5.
Note on C859: Z-Scores have been calculated after removal of individual outliers. In general, laboratory batches are rejected if Z-Score > 2.5.
Note on C877: Z-Scores have been calculated after removal of individual outliers. In general, laboratory batches are rejected if Z-Score > 2.5.
Note on C895: Z-Scores have been calculated after removal of individual outliers. In general, laboratory batches are rejected if Z-Score > 2.5.
Note on C913: Z-Scores have been calculated after removal of individual outliers. In general, laboratory batches are rejected if Z-Score > 2.5.
Note on C931: Z-Scores have been calculated after removal of individual outliers. In general, laboratory batches are rejected if Z-Score > 2.5.
Note on C949: Z-Scores have been calculated after removal of individual outliers. In general, laboratory batches are rejected if Z-Score > 2.5.
Note on C967: Z-Scores have been calculated after removal of individual outliers. In general, laboratory batches are rejected if Z-Score > 2.5.
Note on C985: Z-Scores have been calculated after removal of individual outliers. In general, laboratory batches are rejected if Z-Score > 2.5.
Note on C1003: Z-Scores have been calculated after removal of individual outliers. In general, laboratory batches are rejected if Z-Score > 2.5.
Note on C1021: Z-Scores have been calculated after removal of individual outliers. In general, laboratory batches are rejected if Z-Score > 2.5.
Note on C1039: Z-Scores have been calculated after removal of individual outliers. In general, laboratory batches are rejected if Z-Score > 2.5.
Note on C1057: Z-Scores have been calculated after removal of individual outliers. In general, laboratory batches are rejected if Z-Score > 2.5.
Note on C1075: Z-Scores have been calculated after removal of individual outliers. In general, laboratory batches are rejected if Z-Score > 2.5.
Note on C1093: Z-Scores have been calculated after removal of individual outliers. In general, laboratory batches are rejected if Z-Score > 2.5.
Note on C1111: Z-Scores have been calculated after removal of individual outliers. In general, laboratory batches are rejected if Z-Score > 2.5.
Note on C1129: Z-Scores have been calculated after removal of individual outliers. In general, laboratory batches are rejected if Z-Score > 2.5.
Note on C1147: Z-Scores have been calculated after removal of individual outliers. In general, laboratory batches are rejected if Z-Score > 2.5.
Note on C1165: Z-Scores have been calculated after removal of individual outliers. In general, laboratory batches are rejected if Z-Score > 2.5.
Note on C1183: Z-Scores have been calculated after removal of individual outliers. In general, laboratory batches are rejected if Z-Score > 2.5.