## Abbreviations
Table 1. Abbreviations used for OREAS 624
Abbreviation | Explanation
< | ‘less than’
IND | indeterminate
NR | not reported
PDM3 | percent deviation of lab mean from corrected mean of means
Rel.Std.Dev. | one sigma relative standard deviation
Std.Dev. | one sigma standard deviation
Method Codes:
3A*AAS | 3-acid (HNO3-HCIO4-HCI) digest with AAS finish
3A*OES | 3-acid (HNO3-HCIO4-HCI) digest with OES finish
4A*AAS | 4-acid (HF-HNO3-HClO4-HCl) digest with AAS finish
4A*MS | 4-acid (HF-HNO3-HClO4-HCl) digest with ICP-MS finish
4A*OES | 4-acid (HF-HNO3-HClO4-HCl) digest with ICP-OES finish
4A*OES/MS | 4-acid (HF-HNO3-HClO4-HCl) digest with ICP-OES or ICP-MS finish as appropriate
AR*AAS | aqua regia digest with AAS finish
AR*MS | aqua regia digest with ICP-MS finish
AR*OES | aqua regia digest with ICP-OES finish
AR*OES/AAS | ore grade aqua regia digest with either AAS or ICP-OES finish as appropriate
AR*OES/MS | aqua regia digest with ICP-OES or ICP-MS finish as appropriate
FA*AAS | fire assay with AAS finish
FA*OES | fire assay with ICP-OES finish
INAA | INAA using a charge weight as deemed appropriate
IRC | infrared combustion furnace
PF*MS | sodium peroxide fusion with ICP-MS finish
PF*OES | sodium peroxide fusion with ICP-OES finish
PF*OES/MS | sodium peroxide fusion with OES or MS finish as appropriate
Legend:- | (for Method Group Tabulated Results omitted in the determination of Certified Values)
Individual | - Outlying individual values
Batch & Limits | - Outlying laboratory batch data sets and superfluous limit values

## Laboratory List
Table 5. Participating Laboratory List used for OREAS 624
Lab Slot | Laboratory Name and Location
Acme (BV), Santiago, Chile
Actlabs, Ancaster, Ontario, Canada
ALS, Brisbane, QLD, Australia
ALS, Johannesburg, South Africa
ALS, Lima, Peru
ALS, Loughrea, Galway, Ireland
ALS, Orange, NSW, Australia
ALS, Perth, WA, Australia
ALS, Vancouver, BC, Canada
Bureau Veritas Commodities Canada Ltd, Vancouver, BC, Canada
Bureau Veritas Geoanalytical, Adelaide, SA, Australia
Bureau Veritas Geoanalytical, Perth, WA, Australia
Intertek Genalysis, Adelaide, SA, Australia
Intertek Genalysis, Perth, WA, Australia
Intertek Minerals (IMI), Jakarta, Indonesia
Intertek Testing Services, Cupang, Muntinlupa, Philippines
PT Geoservices Ltd, Cikarang, Jakarta Raya, Indonesia
SGS Australia Mineral Services, Perth (Newburn), WA, Australia
SGS Canada Inc., Vancouver, BC, Canada
SGS del Peru, Lima, Peru
SGS Geosol Laboratorios Ltda, Vespasiano, Minas Gerais, Brazil
SGS Lakefield Research Ltd, Lakefield, Ontario, Canada
SGS Mineral Services, Townsville, QLD, Australia
Legend:- | (for Method Group Tabulated Results omitted in the determination of Certified Values)
Individual | - Outlying individual values
Batch & Limits | - Outlying laboratory batch data sets and superfluous limit values

## Certified Values
Table 2. Certified Values, SD's, 95% Confidence and Tolerance Limits for OREAS 624
Constituent | Certified | SD | 95% Confidence Limits |  | 95% Tolerance Limits
| Value |  | Low | High | Low | High
Fire Assay
Au, Gold (ppm) | 1.1642 | 0.052662 | 1.1432 | 1.1852 | 1.1267 | 1.2017
Infrared Combustion
S, Sulphur (wt.%) | 13.2919 | 0.2864 | 13.1717 | 13.4121 | 13.1214 | 13.4624
Peroxide Fusion ICP
Ag, Silver (ppm) | 46.1153 | 4.2862 | 41.8484 | 50.3822 | IND | IND
Al, Aluminium (wt.%) | 4.3237 | 0.15164 | 4.2386 | 4.4089 | 4.2065 | 4.4409
As, Arsenic (ppm) | 114.5497 | 9.3064 | 107.904 | 121.1954 | 108.1754 | 120.924
Ba, Barium (ppm) | 1070.044 | 48.8733 | 1032.1373 | 1107.9507 | 1033.2479 | 1106.8401
Bi, Bismuth (ppm) | 21.2948 | 1.363 | 20.0094 | 22.5801 | 20.4238 | 22.1657
Ca, Calcium (wt.%) | 1.4886 | 0.070696 | 1.4505 | 1.5268 | 1.4066 | 1.5707
Cd, Cadmium (ppm) | 132.5727 | 9.186 | 123.9768 | 141.1686 | 127.2478 | 137.8975
Ce, Cerium (ppm) | 32.9293 | 1.6999 | 30.7643 | 35.0944 | 30.6786 | 35.1801
Co, Cobalt (ppm) | 273.1139 | 10.3965 | 267.3749 | 278.853 | 262.7475 | 283.4804
Cr, Chromium (ppm) | < 50 | IND | IND | IND | IND | IND
Cs, Cesium (ppm) | 1.3203 | 0.18236 | 1.1214 | 1.5191 | IND | IND
Cu, Copper (wt.%) | 3.0794 | 0.15374 | 2.9957 | 3.1632 | 2.994 | 3.1648
Fe, Iron (wt.%) | 16.3109 | 0.55001 | 16.0334 | 16.5884 | 15.7892 | 16.8326
Ga, Gallium (ppm) | 22.1071 | 1.4378 | 20.6364 | 23.5778 | 20.8605 | 23.3537
In, Indium (ppm) | 4.1434 | 0.41619 | 3.7577 | 4.5291 | 3.8562 | 4.4305
K, Potassium (wt.%) | 0.99101 | 0.090182 | 0.94068 | 1.0413 | 0.92 | 1.062
La, Lanthanum (ppm) | 17.3197 | 1.957 | 14.6453 | 19.9941 | 16.2409 | 18.3984
Li, Lithium (ppm) | 10.2716 | 0.72711 | 9.6912 | 10.8521 | 9.4511 | 11.0922
Mg, Magnesium (wt.%) | 1.3111 | 0.063659 | 1.2742 | 1.348 | 1.2663 | 1.3559
Mn, Manganese (wt.%) | 0.065984 | 0.0047913 | 0.063782 | 0.068185 | 0.063063 | 0.068904
Mo, Molybdenum (ppm) | 17.8308 | 2.0244 | 16.3398 | 19.3218 | IND | IND
Nb, Niobium (ppm) | 5.775 | 0.94758 | 4.6291 | 6.921 | IND | IND
Nd, Neodymium (ppm) | 16.8277 | 1.3048 | 15.1505 | 18.5049 | 15.8025 | 17.8529
Ni, Nickel (ppm) | < 20 | IND | IND | IND | IND | IND
P, Phosphorus (wt.%) | < 0.1 | IND | IND | IND | IND | IND
Pb, Lead (wt.%) | 0.61199 | 0.033714 | 0.59195 | 0.63202 | 0.5924 | 0.63158
Pr, Praseodymium (ppm) | 4.2742 | 0.30312 | 3.9073 | 4.6412 | 3.9991 | 4.5494
Rb, Rubidium (ppm) | 33.0439 | 1.8562 | 31.2365 | 34.8513 | 31.5762 | 34.5115
S, Sulphur (wt.%) | 13.1789 | 0.55601 | 12.8333 | 13.5244 | 12.7408 | 13.6169
Sb, Antimony (ppm) | 71.593 | 7.3664 | 65.1706 | 78.0153 | 67.812 | 75.3739
Sc, Scandium (ppm) | < 10 | IND | IND | IND | IND | IND
Si, Silicon (wt.%) | 20.4739 | 0.63597 | 20.1321 | 20.8156 | 19.9232 | 21.0245
Sn, Tin (ppm) | < 50 | IND | IND | IND | IND | IND
Sr, Strontium (ppm) | 47.6023 | 7.4782 | 41.886 | 53.3186 | 43.119 | 52.0856
Th, Thorium (ppm) | 4.1245 | 0.21242 | 3.9464 | 4.3026 | 3.6233 | 4.6257
Ti, Titanium (wt.%) | 0.14567 | 0.006183 | 0.14318 | 0.14815 | 0.13969 | 0.15164
Tl, Thallium (ppm) | 0.94401 | 0.1429 | 0.81837 | 1.0697 | IND | IND
U, Uranium (ppm) | 1.3398 | 0.11536 | 1.2678 | 1.4119 | IND | IND
V, Vanadium (ppm) | 43.2709 | 6.5909 | 36.8771 | 49.6646 | 39.3063 | 47.2355
W, Tungsten (ppm) | 4.584 | 0.5334 | 3.9856 | 5.1823 | IND | IND
Y, Yttrium (ppm) | 17.2667 | 1.4624 | 15.8266 | 18.7069 | 16.1408 | 18.3927
Yb, Ytterbium (ppm) | 1.9393 | 0.15787 | 1.8003 | 2.0784 | IND | IND
Zn, Zinc (wt.%) | 2.4129 | 0.093059 | 2.3634 | 2.4624 | 2.3433 | 2.4825
4-Acid Digestion
Ag, Silver (ppm) | 45.2529 | 1.2562 | 44.7421 | 45.7636 | 44.2255 | 46.2802
Al, Aluminium (wt.%) | 4.2008 | 0.22662 | 4.0982 | 4.3033 | 4.0948 | 4.3067
As, Arsenic (ppm) | 108.5191 | 8.7701 | 105.0722 | 111.9659 | 105.3621 | 111.676
Be, Beryllium (ppm) | 0.76275 | 0.071173 | 0.72261 | 0.80289 | IND | IND
Bi, Bismuth (ppm) | 22.2881 | 3.4996 | 20.8999 | 23.6763 | 21.5603 | 23.0159
Ca, Calcium (wt.%) | 1.4888 | 0.078256 | 1.4544 | 1.5232 | 1.4572 | 1.5205
Cd, Cadmium (ppm) | 132.3415 | 7.2359 | 128.9207 | 135.7623 | 129.8185 | 134.8646
Ce, Cerium (ppm) | 28.9659 | 2.6876 | 27.0315 | 30.9004 | 27.9422 | 29.9897
Co, Cobalt (ppm) | 269.3723 | 11.2591 | 264.2937 | 274.4509 | 262.5497 | 276.195
Cr, Chromium (ppm) | 28.9988 | 2.6675 | 27.7578 | 30.2399 | 26.9454 | 31.0522
Cs, Cesium (ppm) | 1.196 | 0.057875 | 1.1546 | 1.2374 | 1.1099 | 1.2821
Cu, Copper (wt.%) | 3.1007 | 0.078683 | 3.074 | 3.1275 | 3.0434 | 3.158
Fe, Iron (wt.%) | 16.2121 | 1.0945 | 15.716 | 16.7082 | 15.9539 | 16.4703
Ga, Gallium (ppm) | 21.0421 | 2.0351 | 19.5324 | 22.5519 | 20.4424 | 21.6419
Hf, Hafnium (ppm) | 2.848 | 0.27778 | 2.656 | 3.0399 | 2.7226 | 2.9733
In, Indium (ppm) | 4.0495 | 0.13745 | 3.9706 | 4.1284 | 3.9296 | 4.1694
K, Potassium (wt.%) | 0.92593 | 0.061889 | 0.89948 | 0.95238 | 0.90005 | 0.95181
La, Lanthanum (ppm) | 13.4956 | 2.3577 | 11.8859 | 15.1053 | 12.8695 | 14.1217
Li, Lithium (ppm) | 10.281 | 1.1511 | 9.5763 | 10.9857 | 9.8169 | 10.745
Lu, Lutetium (ppm) | 0.27411 | 0.022907 | 0.2539 | 0.29432 | 0.25381 | 0.29441
Mg, Magnesium (wt.%) | 1.2614 | 0.078145 | 1.2266 | 1.2963 | 1.2352 | 1.2877
Mn, Manganese (wt.%) | 0.065545 | 0.0039616 | 0.063817 | 0.067273 | 0.064094 | 0.066996
Mo, Molybdenum (ppm) | 16.2628 | 2.5753 | 15.3842 | 17.1415 | 15.6905 | 16.8351
Na, Sodium (wt.%) | 0.47472 | 0.038336 | 0.45695 | 0.49248 | 0.4597 | 0.48974
Nb, Niobium (ppm) | 4.3378 | 0.45673 | 4.0691 | 4.6065 | 4.1321 | 4.5435
Ni, Nickel (ppm) | 17.5368 | 3.3044 | 16.2911 | 18.7825 | 16.4227 | 18.651
P, Phosphorus (wt.%) | 0.054709 | 0.0055893 | 0.052136 | 0.057282 | 0.053422 | 0.055996
Pb, Lead (wt.%) | 0.62378 | 0.019233 | 0.61553 | 0.63204 | 0.6121 | 0.63547
Rb, Rubidium (ppm) | 32.3439 | 1.7006 | 31.148 | 33.5399 | 31.3607 | 33.3271
S, Sulphur (wt.%) | 13.0859 | 0.63796 | 12.5469 | 13.6249 | 12.832 | 13.3398
Sb, Antimony (ppm) | 66.9219 | 7.301 | 64.0005 | 69.8433 | 64.0465 | 69.7973
Sc, Scandium (ppm) | 8.4835 | 1.3852 | 7.8287 | 9.1383 | 8.1877 | 8.7793
Se, Selenium (ppm) | 30.1435 | 3.6237 | 27.8416 | 32.4455 | 28.7559 | 31.5312
Sn, Tin (ppm) | 7.9534 | 0.55194 | 7.6197 | 8.2871 | 7.5751 | 8.3317
Sr, Strontium (ppm) | 37.6791 | 3.7563 | 35.9922 | 39.3659 | 36.493 | 38.8651
Ta, Tantalum (ppm) | 0.5 | IND | IND | IND | IND | IND
Tb, Terbium (ppm) | 0.38504 | 0.05971 | 0.33252 | 0.43756 | 0.35376 | 0.41631
Te, Tellurium (ppm) | 0.7487 | 0.099548 | 0.69617 | 0.80123 | 0.68103 | 0.81637
Th, Thorium (ppm) | 3.6066 | 0.3843 | 3.3481 | 3.8652 | 3.4553 | 3.758
Ti, Titanium (wt.%) | 0.11819 | 0.017435 | 0.11048 | 0.12591 | 0.1146 | 0.12178
Tl, Thallium (ppm) | 1.0059 | 0.11367 | 0.92959 | 1.0822 | 0.95501 | 1.0568
U, Uranium (ppm) | 1.3082 | 0.047056 | 1.2803 | 1.3362 | 1.2709 | 1.3456
V, Vanadium (ppm) | 30.4054 | 3.5238 | 28.8517 | 31.9591 | 29.118 | 31.6928
W, Tungsten (ppm) | 4.3678 | 0.35626 | 4.1225 | 4.6131 | 4.1521 | 4.5835
Y, Yttrium (ppm) | 11.5589 | 0.91089 | 10.9698 | 12.1479 | 11.1602 | 11.9575
Yb, Ytterbium (ppm) | 1.5901 | 0.07647 | 1.5249 | 1.6553 | IND | IND
Zn, Zinc (wt.%) | 2.4028 | 0.078346 | 2.371 | 2.4346 | 2.3539 | 2.4517
Zr, Zirconium (ppm) | 106.9659 | 4.3537 | 104.2932 | 109.6387 | 104.44 | 109.4919
3-Acid Digestion (no HF)
Ag, Silver (ppm) | 45.4291 | 1.2696 | 44.4262 | 46.432 | 44.1618 | 46.6965
As, Arsenic (ppm) | 110.6719 | 9.3519 | 103.0243 | 118.3195 | 106.6547 | 114.689
Cu, Copper (wt.%) | 3.1016 | 0.089397 | 3.042 | 3.1613 | 3.045 | 3.1583
Fe, Iron (wt.%) | 16.3046 | 0.27993 | 16.1114 | 16.4977 | 16.0615 | 16.5477
Mo, Molybdenum (ppm) | 15.24 | 2.3895 | 14.1691 | 16.3108 | IND | IND
Pb, Lead (wt.%) | 0.62407 | 0.018664 | 0.60964 | 0.63851 | 0.61062 | 0.63753
Zn, Zinc (wt.%) | 2.3745 | 0.086379 | 2.3145 | 2.4345 | 2.326 | 2.4229
Aqua Regia Digestion
Ag, Silver (ppm) | 44.9783 | 1.677 | 44.2233 | 45.7333 | 43.8793 | 46.0773
Al, Aluminium (wt.%) | 2.0591 | 0.10172 | 2.0096 | 2.1086 | 2.009 | 2.1091
As, Arsenic (ppm) | 108.3772 | 9.8003 | 104.936 | 111.8183 | 104.5905 | 112.1638
Au, Gold (ppm) | 1.1209 | 0.041785 | 1.1026 | 1.1392 | 1.0814 | 1.1604
B, Boron (ppm) | < 10 | IND | IND | IND | IND | IND
Be, Beryllium (ppm) | < 1 | IND | IND | IND | IND | IND
Bi, Bismuth (ppm) | 20.5061 | 3.6453 | 19.5627 | 21.4494 | 19.67 | 21.3421
Ca, Calcium (wt.%) | 1.3114 | 0.059222 | 1.2854 | 1.3374 | 1.2806 | 1.3422
Cd, Cadmium (ppm) | 125.0565 | 12.3468 | 119.3927 | 130.7203 | 122.8611 | 127.2519
Ce, Cerium (ppm) | 24.0426 | 4.1132 | 21.1623 | 26.9228 | 23.3795 | 24.7056
Co, Cobalt (ppm) | 265.1907 | 12.7302 | 258.9555 | 271.4258 | 259.1061 | 271.2752
Cr, Chromium (ppm) | 19.7687 | 2.6167 | 18.5798 | 20.9577 | 18.4689 | 21.0685
Cs, Cesium (ppm) | 0.4297 | 0.06951 | 0.37353 | 0.48588 | 0.41065 | 0.44876
Cu, Copper (wt.%) | 3.0871 | 0.090035 | 3.0457 | 3.1285 | 3.0186 | 3.1557
Fe, Iron (wt.%) | 16.1369 | 0.65238 | 15.7985 | 16.4753 | 15.8525 | 16.4214
Ga, Gallium (ppm) | 13.9588 | 1.3797 | 13.1738 | 14.7439 | 13.534 | 14.3837
Hf, Hafnium (ppm) | 1.1385 | 0.14713 | 1.0173 | 1.2598 | 1.0911 | 1.186
Hg, Mercury (ppm) | 1.8877 | 0.27979 | 1.7756 | 1.9998 | 1.7961 | 1.9793
In, Indium (ppm) | 3.6219 | 0.25723 | 3.4276 | 3.8162 | 3.4413 | 3.8025
K, Potassium (wt.%) | 0.14755 | 0.021994 | 0.13728 | 0.15783 | 0.14219 | 0.15292
La, Lanthanum (ppm) | 11.176 | 1.8438 | 10.0916 | 12.2605 | 10.7759 | 11.5761
Li, Lithium (ppm) | 7.6527 | 0.65075 | 7.0512 | 8.2541 | 7.3883 | 7.917
Lu, Lutetium (ppm) | 0.12851 | 0.011869 | 0.11545 | 0.14158 | IND | IND
Mg, Magnesium (wt.%) | 1.1938 | 0.067014 | 1.1629 | 1.2248 | 1.1658 | 1.2219
Mn, Manganese (wt.%) | 0.062071 | 0.0041453 | 0.060252 | 0.063891 | 0.060513 | 0.06363
Mo, Molybdenum (ppm) | 14.212 | 2.0948 | 13.2995 | 15.1244 | 13.3438 | 15.0801
Na, Sodium (wt.%) | 0.075638 | 0.011438 | 0.070285 | 0.08099 | 0.072468 | 0.078807
Nb, Niobium (ppm) | 0.43169 | 0.087286 | 0.35513 | 0.50825 | 0.38489 | 0.47849
Ni, Nickel (ppm) | 17.4714 | 1.7135 | 16.8006 | 18.1422 | 16.7748 | 18.168
P, Phosphorus (wt.%) | 0.05224 | 0.0026698 | 0.051139 | 0.053341 | 0.050255 | 0.054225
Pb, Lead (wt.%) | 0.62875 | 0.017231 | 0.6205 | 0.63701 | 0.61634 | 0.64117
Rb, Rubidium (ppm) | 5.4009 | 1.0531 | 4.3627 | 6.4391 | 5.1208 | 5.681
S, Sulphur (wt.%) | 10.8032 | 1.2769 | 9.5485 | 12.0579 | 10.2283 | 11.3781
Sb, Antimony (ppm) | < 60 | IND | IND | IND | IND | IND
Sc, Scandium (ppm) | 4.8266 | 0.59488 | 4.547 | 5.1062 | 4.5835 | 5.0697
Se, Selenium (ppm) | 29.6694 | 3.5555 | 27.4301 | 31.9086 | 28.4738 | 30.8649
Sn, Tin (ppm) | 6.0403 | 0.3466 | 5.7534 | 6.3273 | 5.8399 | 6.2408
Sr, Strontium (ppm) | 11.2213 | 1.3258 | 10.6535 | 11.7892 | 10.6649 | 11.7778
Ta, Tantalum (ppm) | < 0.05 | IND | IND | IND | IND | IND
Tb, Terbium (ppm) | 0.28548 | 0.017398 | 0.26804 | 0.30292 | 0.26599 | 0.30498
Te, Tellurium (ppm) | 0.76229 | 0.096914 | 0.70643 | 0.81814 | 0.72822 | 0.79636
Th, Thorium (ppm) | 2.9025 | 0.16208 | 2.7902 | 3.0148 | 2.7913 | 3.0137
Ti, Titanium (wt.%) | < 0.05 | IND | IND | IND | IND | IND
Tl, Thallium (ppm) | 0.44661 | 0.048581 | 0.41489 | 0.47832 | 0.43097 | 0.46225
U, Uranium (ppm) | 0.73941 | 0.04377 | 0.70972 | 0.76909 | 0.7092 | 0.76962
V, Vanadium (ppm) | 17.8185 | 1.8934 | 16.9152 | 18.7218 | 16.8453 | 18.7916
W, Tungsten (ppm) | 2.7339 | 0.38575 | 2.472 | 2.9957 | 2.6246 | 2.8431
Y, Yttrium (ppm) | 6.5923 | 0.94998 | 5.8848 | 7.2999 | 6.4382 | 6.7465
Yb, Ytterbium (ppm) | 0.83674 | 0.10569 | 0.74688 | 0.92659 | IND | IND
Zn, Zinc (wt.%) | 2.397 | 0.092842 | 2.3544 | 2.4396 | 2.3428 | 2.4512
Zr, Zirconium (ppm) | 45.1089 | 2.4549 | 43.2442 | 46.9736 | 43.0771 | 47.1406

## Indicative Values
Table 3. Indicative Values for OREAS 624
Constituent | Unit | Value | Constituent | Unit | Value | Constituent | Unit | Value
Fire Assay
Pd | ppb | < 5 | Pt | ppb | < 5
Infrared Combustion
C | wt.% | 0.49117
Peroxide Fusion ICP
B | ppm | < 50 | Ge | ppm | 2.3984 | Sm | ppm | 3.8221
Be | ppm | < 5 | Hf | ppm | 3.1793 | Ta | ppm | 0.54801
Dy | ppm | 3.0095 | Ho | ppm | 0.62092 | Tb | ppm | 0.51044
Er | ppm | 1.8347 | Lu | ppm | 0.28529 | Te | ppm | 1.2222
Eu | ppm | 1.4794 | Re | ppm | < 0.1 | Tm | ppm | 0.27192
Gd | ppm | 3.7468 | Se | ppm | 35.7266 | Zr | ppm | 115.9722
4-Acid Digestion
B | ppm | < 1 | Gd | ppm | 3.1422 | Pr | ppm | 3.6931
Ba | ppm | 901.3418 | Ge | ppm | 0.5756 | Re | ppm | < 0.05
Dy | ppm | 2.6126 | Hg | ppm | 0.32333 | Sm | ppm | 3.4409
Er | ppm | 1.6483 | Ho | ppm | 0.53404 | Tm | ppm | 0.25408
Eu | ppm | 1.3687 | Nd | ppm | 14.8495
3-Acid Digestion (no HF)
Bi | ppm | 11.6667 | Co | ppm | 265 | Ni | ppm | 18.3333
Aqua Regia Digestion
Ba | ppm | 373.6854 | Ge | ppm | 0.25583 | Pt | ppb | < 5
Dy | ppm | 1.5366 | Ho | ppm | 0.30758 | Re | ppm | < 0.05
Er | ppm | 0.89279 | Nd | ppm | 10.9933 | Sm | ppm | 2.5174
Eu | ppm | 0.93987 | Pd | ppb | < 10 | Tm | ppm | 0.1509
Gd | ppm | 2.0997 | Pr | ppm | 2.8597

## Performance Gates
Table 4. Pooled-Lab Performance Gates for OREAS 624
Constituent | Certified Value | Absolute Standard Deviations |  |  |  |  | Relative Standard Deviations |  |  | 5% window
|  | 1SD | 2SD Low | 2SD High | 3SD Low | 3SD High | 1RSD | 2RSD | 3RSD | Low | High
Fire Assay
Au, ppm | 1.1642 | 0.052662 | 1.0589 | 1.2695 | 1.0062 | 1.3222 | 4.523% | 9.047% | 13.57% | 1.106 | 1.2224
Infrared Combustion
S, wt.% | 13.2919 | 0.2864 | 12.7191 | 13.8647 | 12.4327 | 14.1511 | 2.155% | 4.309% | 6.464% | 12.6273 | 13.9565
Peroxide Fusion ICP
Ag, ppm | 46.1153 | 4.2862 | 37.5429 | 54.6877 | 33.2567 | 58.9739 | 9.295% | 18.59% | 27.88% | 43.8095 | 48.421
Al, wt.% | 4.3237 | 0.15164 | 4.0204 | 4.627 | 3.8688 | 4.7787 | 3.507% | 7.015% | 10.52% | 4.1075 | 4.5399
As, ppm | 114.5497 | 9.3064 | 95.9369 | 133.1625 | 86.6304 | 142.4689 | 8.124% | 16.25% | 24.37% | 108.8222 | 120.2772
Ba, ppm | 1070.044 | 48.8733 | 972.2974 | 1167.7906 | 923.4241 | 1216.6639 | 4.567% | 9.135% | 13.7% | 1016.5418 | 1123.5462
Bi, ppm | 21.2948 | 1.363 | 18.5687 | 24.0208 | 17.2057 | 25.3838 | 6.401% | 12.8% | 19.2% | 20.23 | 22.3595
Ca, wt.% | 1.4886 | 0.070696 | 1.3472 | 1.63 | 1.2765 | 1.7007 | 4.749% | 9.498% | 14.25% | 1.4142 | 1.5631
Cd, ppm | 132.5727 | 9.186 | 114.2007 | 150.9447 | 105.0147 | 160.1307 | 6.929% | 13.86% | 20.79% | 125.9441 | 139.2013
Ce, ppm | 32.9293 | 1.6999 | 29.5296 | 36.3291 | 27.8297 | 38.029 | 5.162% | 10.32% | 15.49% | 31.2829 | 34.5758
Co, ppm | 273.1139 | 10.3965 | 252.321 | 293.9069 | 241.9246 | 304.3033 | 3.807% | 7.613% | 11.42% | 259.4582 | 286.7696
Cr, ppm | < 50 | IND | IND | IND | IND | IND | IND | IND | IND | IND | IND
Cs, ppm | 1.3203 | 0.18236 | 0.95554 | 1.685 | 0.77318 | 1.8673 | 13.81% | 27.62% | 41.44% | 1.2542 | 1.3863
Cu, wt.% | 3.0794 | 0.15374 | 2.7719 | 3.3869 | 2.6182 | 3.5406 | 4.993% | 9.985% | 14.98% | 2.9254 | 3.2334
Fe, wt.% | 16.3109 | 0.55001 | 15.2109 | 17.4109 | 14.6609 | 17.9609 | 3.372% | 6.744% | 10.12% | 15.4954 | 17.1265
Ga, ppm | 22.1071 | 1.4378 | 19.2316 | 24.9826 | 17.7938 | 26.4204 | 6.504% | 13.01% | 19.51% | 21.0018 | 23.2125
In, ppm | 4.1434 | 0.41619 | 3.311 | 4.9757 | 2.8948 | 5.3919 | 10.04% | 20.09% | 30.13% | 3.9362 | 4.3505
K, wt.% | 0.99101 | 0.090182 | 0.81065 | 1.1714 | 0.72046 | 1.2616 | 9.1% | 18.2% | 27.3% | 0.94146 | 1.0406
La, ppm | 17.3197 | 1.957 | 13.4057 | 21.2337 | 11.4486 | 23.1907 | 11.3% | 22.6% | 33.9% | 16.4537 | 18.1856
Li, ppm | 10.2716 | 0.72711 | 8.8174 | 11.7258 | 8.0903 | 12.4529 | 7.079% | 14.16% | 21.24% | 9.758 | 10.7852
Mg, wt.% | 1.3111 | 0.063659 | 1.1838 | 1.4384 | 1.1201 | 1.5021 | 4.855% | 9.711% | 14.57% | 1.2455 | 1.3767
Mn, wt.% | 0.065984 | 0.0047913 | 0.056401 | 0.075566 | 0.05161 | 0.080357 | 7.261% | 14.52% | 21.78% | 0.062684 | 0.069283
Mo, ppm | 17.8308 | 2.0244 | 13.7821 | 21.8795 | 11.7578 | 23.9039 | 11.35% | 22.71% | 34.06% | 16.9393 | 18.7224
Nb, ppm | 5.775 | 0.94758 | 3.8799 | 7.6702 | 2.9323 | 8.6178 | 16.41% | 32.82% | 49.22% | 5.4863 | 6.0638
Nd, ppm | 16.8277 | 1.3048 | 14.2181 | 19.4372 | 12.9133 | 20.742 | 7.754% | 15.51% | 23.26% | 15.9863 | 17.669
Ni, ppm | < 20 | IND | IND | IND | IND | IND | IND | IND | IND | IND | IND
P, wt.% | < 0.1 | IND | IND | IND | IND | IND | IND | IND | IND | IND | IND
Pb, wt.% | 0.61199 | 0.033714 | 0.54456 | 0.67942 | 0.51084 | 0.71313 | 5.509% | 11.02% | 16.53% | 0.58139 | 0.64259
Pr, ppm | 4.2742 | 0.30312 | 3.668 | 4.8805 | 3.3649 | 5.1836 | 7.092% | 14.18% | 21.28% | 4.0605 | 4.4879
Rb, ppm | 33.0439 | 1.8562 | 29.3314 | 36.7563 | 27.4752 | 38.6125 | 5.617% | 11.23% | 16.85% | 31.3917 | 34.6961
S, wt.% | 13.1789 | 0.55601 | 12.0669 | 14.2909 | 11.5109 | 14.8469 | 4.219% | 8.438% | 12.66% | 12.5199 | 13.8378
Sb, ppm | 71.593 | 7.3664 | 56.8601 | 86.3258 | 49.4936 | 93.6923 | 10.29% | 20.58% | 30.87% | 68.0133 | 75.1726
Sc, ppm | < 10 | IND | IND | IND | IND | IND | IND | IND | IND | IND | IND
Si, wt.% | 20.4739 | 0.63597 | 19.2019 | 21.7458 | 18.566 | 22.3818 | 3.106% | 6.212% | 9.319% | 19.4502 | 21.4976
Sn, ppm | < 50 | IND | IND | IND | IND | IND | IND | IND | IND | IND | IND
Sr, ppm | 47.6023 | 7.4782 | 32.6459 | 62.5587 | 25.1678 | 70.0369 | 15.71% | 31.42% | 47.13% | 45.2222 | 49.9824
Th, ppm | 4.1245 | 0.21242 | 3.6996 | 4.5493 | 3.4872 | 4.7617 | 5.15% | 10.3% | 15.45% | 3.9182 | 4.3307
Ti, wt.% | 0.14567 | 0.006183 | 0.1333 | 0.15803 | 0.12712 | 0.16421 | 4.245% | 8.489% | 12.73% | 0.13838 | 0.15295
Tl, ppm | 0.94401 | 0.1429 | 0.65822 | 1.2298 | 0.51532 | 1.3727 | 15.14% | 30.27% | 45.41% | 0.89681 | 0.99121
U, ppm | 1.3398 | 0.11536 | 1.1091 | 1.5706 | 0.99376 | 1.6859 | 8.61% | 17.22% | 25.83% | 1.2728 | 1.4068
V, ppm | 43.2709 | 6.5909 | 30.0891 | 56.4527 | 23.4982 | 63.0436 | 15.23% | 30.46% | 45.7% | 41.1073 | 45.4344
W, ppm | 4.584 | 0.5334 | 3.5172 | 5.6508 | 2.9838 | 6.1842 | 11.64% | 23.27% | 34.91% | 4.3548 | 4.8132
Y, ppm | 17.2667 | 1.4624 | 14.3418 | 20.1916 | 12.8794 | 21.6541 | 8.47% | 16.94% | 25.41% | 16.4034 | 18.1301
Yb, ppm | 1.9393 | 0.15787 | 1.6236 | 2.2551 | 1.4657 | 2.4129 | 8.14% | 16.28% | 24.42% | 1.8424 | 2.0363
Zn, wt.% | 2.4129 | 0.093059 | 2.2268 | 2.599 | 2.1337 | 2.6921 | 3.857% | 7.713% | 11.57% | 2.2922 | 2.5335
4-Acid Digestion
Ag, ppm | 45.2529 | 1.2562 | 42.7405 | 47.7652 | 41.4844 | 49.0213 | 2.776% | 5.552% | 8.328% | 42.9902 | 47.5155
Al, wt.% | 4.2008 | 0.22662 | 3.7475 | 4.654 | 3.5209 | 4.8806 | 5.395% | 10.79% | 16.18% | 3.9907 | 4.4108
As, ppm | 108.5191 | 8.7701 | 90.9788 | 126.0593 | 82.2086 | 134.8295 | 8.082% | 16.16% | 24.24% | 103.0931 | 113.945
Be, ppm | 0.76275 | 0.071173 | 0.62041 | 0.9051 | 0.54923 | 0.97627 | 9.331% | 18.66% | 27.99% | 0.72461 | 0.80089
Bi, ppm | 22.2881 | 3.4996 | 15.2889 | 29.2872 | 11.7893 | 32.7868 | 15.7% | 31.4% | 47.1% | 21.1737 | 23.4025
Ca, wt.% | 1.4888 | 0.078256 | 1.3323 | 1.6454 | 1.2541 | 1.7236 | 5.256% | 10.51% | 15.77% | 1.4144 | 1.5633
Cd, ppm | 132.3415 | 7.2359 | 117.8698 | 146.8133 | 110.6339 | 154.0491 | 5.468% | 10.94% | 16.4% | 125.7245 | 138.9586
Ce, ppm | 28.9659 | 2.6876 | 23.5907 | 34.3412 | 20.903 | 37.0288 | 9.279% | 18.56% | 27.84% | 27.5176 | 30.4142
Co, ppm | 269.3723 | 11.2591 | 246.854 | 291.8906 | 235.5949 | 303.1497 | 4.18% | 8.36% | 12.54% | 255.9037 | 282.8409
Cr, ppm | 28.9988 | 2.6675 | 23.6639 | 34.3338 | 20.9964 | 37.0013 | 9.199% | 18.4% | 27.6% | 27.5489 | 30.4488
Cs, ppm | 1.196 | 0.057875 | 1.0803 | 1.3118 | 1.0224 | 1.3696 | 4.839% | 9.678% | 14.52% | 1.1362 | 1.2558
Cu, wt.% | 3.1007 | 0.078683 | 2.9434 | 3.2581 | 2.8647 | 3.3368 | 2.538% | 5.075% | 7.613% | 2.9457 | 3.2558
Fe, wt.% | 16.2121 | 1.0945 | 14.0232 | 18.4011 | 12.9287 | 19.4955 | 6.751% | 13.5% | 20.25% | 15.4015 | 17.0227
Ga, ppm | 21.0421 | 2.0351 | 16.972 | 25.1123 | 14.9369 | 27.1474 | 9.671% | 19.34% | 29.01% | 19.99 | 22.0943
Hf, ppm | 2.848 | 0.27778 | 2.2924 | 3.4035 | 2.0146 | 3.6813 | 9.753% | 19.51% | 29.26% | 2.7056 | 2.9904
In, ppm | 4.0495 | 0.13745 | 3.7746 | 4.3244 | 3.6371 | 4.4618 | 3.394% | 6.789% | 10.18% | 3.847 | 4.252
K, wt.% | 0.92593 | 0.061889 | 0.80215 | 1.0497 | 0.74026 | 1.1116 | 6.684% | 13.37% | 20.05% | 0.87964 | 0.97223
La, ppm | 13.4956 | 2.3577 | 8.7803 | 18.211 | 6.4226 | 20.5686 | 17.47% | 34.94% | 52.41% | 12.8208 | 14.1704
Li, ppm | 10.281 | 1.1511 | 7.9788 | 12.5831 | 6.8278 | 13.7341 | 11.2% | 22.39% | 33.59% | 9.7669 | 10.795
Lu, ppm | 0.27411 | 0.022907 | 0.22829 | 0.31992 | 0.20539 | 0.34283 | 8.357% | 16.71% | 25.07% | 0.2604 | 0.28781
Mg, wt.% | 1.2614 | 0.078145 | 1.1051 | 1.4177 | 1.027 | 1.4959 | 6.195% | 12.39% | 18.58% | 1.1984 | 1.3245
Mn, wt.% | 0.065545 | 0.0039616 | 0.057622 | 0.073469 | 0.05366 | 0.07743 | 6.044% | 12.09% | 18.13% | 0.062268 | 0.068823
Mo, ppm | 16.2628 | 2.5753 | 11.1122 | 21.4135 | 8.5368 | 23.9888 | 15.84% | 31.67% | 47.51% | 15.4497 | 17.076
Na, wt.% | 0.47472 | 0.038336 | 0.39804 | 0.55139 | 0.35971 | 0.58972 | 8.075% | 16.15% | 24.23% | 0.45098 | 0.49845
Nb, ppm | 4.3378 | 0.45673 | 3.4243 | 5.2513 | 2.9676 | 5.708 | 10.53% | 21.06% | 31.59% | 4.1209 | 4.5547
Ni, ppm | 17.5368 | 3.3044 | 10.928 | 24.1456 | 7.6236 | 27.45 | 18.84% | 37.69% | 56.53% | 16.66 | 18.4137
P, wt.% | 0.054709 | 0.0055893 | 0.04353 | 0.065888 | 0.037941 | 0.071477 | 10.22% | 20.43% | 30.65% | 0.051974 | 0.057445
Pb, wt.% | 0.62378 | 0.019233 | 0.58532 | 0.66225 | 0.56608 | 0.68148 | 3.083% | 6.167% | 9.25% | 0.59259 | 0.65497
Rb, ppm | 32.3439 | 1.7006 | 28.9427 | 35.7451 | 27.2421 | 37.4458 | 5.258% | 10.52% | 15.77% | 30.7267 | 33.9611
S, wt.% | 13.0859 | 0.63796 | 11.8099 | 14.3618 | 11.172 | 14.9998 | 4.875% | 9.75% | 14.63% | 12.4316 | 13.7402
Sb, ppm | 66.9219 | 7.301 | 52.3199 | 81.5239 | 45.0189 | 88.8249 | 10.91% | 21.82% | 32.73% | 63.5758 | 70.268
Sc, ppm | 8.4835 | 1.3852 | 5.7131 | 11.2539 | 4.3279 | 12.6391 | 16.33% | 32.66% | 48.98% | 8.0593 | 8.9077
Se, ppm | 30.1435 | 3.6237 | 22.8962 | 37.3909 | 19.2726 | 41.0145 | 12.02% | 24.04% | 36.06% | 28.6364 | 31.6507
Sn, ppm | 7.9534 | 0.55194 | 6.8495 | 9.0573 | 6.2976 | 9.6092 | 6.94% | 13.88% | 20.82% | 7.5557 | 8.3511
Sr, ppm | 37.6791 | 3.7563 | 30.1665 | 45.1917 | 26.4102 | 48.948 | 9.969% | 19.94% | 29.91% | 35.7951 | 39.563
Ta, ppm | 0.5 | IND | IND | IND | IND | IND | IND | IND | IND | IND | IND
Tb, ppm | 0.38504 | 0.05971 | 0.26562 | 0.50446 | 0.20591 | 0.56417 | 15.51% | 31.02% | 46.52% | 0.36579 | 0.40429
Te, ppm | 0.7487 | 0.099548 | 0.54961 | 0.9478 | 0.45006 | 1.0473 | 13.3% | 26.59% | 39.89% | 0.71127 | 0.78614
Th, ppm | 3.6066 | 0.3843 | 2.838 | 4.3752 | 2.4537 | 4.7595 | 10.66% | 21.31% | 31.97% | 3.4263 | 3.787
Ti, wt.% | 0.11819 | 0.017435 | 0.083322 | 0.15306 | 0.065887 | 0.1705 | 14.75% | 29.5% | 44.25% | 0.11228 | 0.1241
Tl, ppm | 1.0059 | 0.11367 | 0.77856 | 1.2333 | 0.66489 | 1.3469 | 11.3% | 22.6% | 33.9% | 0.95561 | 1.0562
U, ppm | 1.3082 | 0.047056 | 1.2141 | 1.4024 | 1.1671 | 1.4494 | 3.597% | 7.194% | 10.79% | 1.2428 | 1.3737
V, ppm | 30.4054 | 3.5238 | 23.3577 | 37.4531 | 19.8338 | 40.9769 | 11.59% | 23.18% | 34.77% | 28.8851 | 31.9256
W, ppm | 4.3678 | 0.35626 | 3.6553 | 5.0803 | 3.299 | 5.4366 | 8.157% | 16.31% | 24.47% | 4.1494 | 4.5862
Y, ppm | 11.5589 | 0.91089 | 9.7371 | 13.3806 | 8.8262 | 14.2915 | 7.88% | 15.76% | 23.64% | 10.9809 | 12.1368
Yb, ppm | 1.5901 | 0.07647 | 1.4372 | 1.7431 | 1.3607 | 1.8195 | 4.809% | 9.618% | 14.43% | 1.5106 | 1.6696
Zn, wt.% | 2.4028 | 0.078346 | 2.2461 | 2.5595 | 2.1677 | 2.6378 | 3.261% | 6.521% | 9.782% | 2.2826 | 2.5229
Zr, ppm | 106.9659 | 4.3537 | 98.2585 | 115.6733 | 93.9048 | 120.027 | 4.07% | 8.14% | 12.21% | 101.6176 | 112.3142
3-Acid Digestion (no HF)
Ag, ppm | 45.4291 | 1.2696 | 42.8898 | 47.9684 | 41.6202 | 49.2381 | 2.795% | 5.59% | 8.384% | 43.1577 | 47.7006
As, ppm | 110.6719 | 9.3519 | 91.968 | 129.3757 | 82.6161 | 138.7276 | 8.45% | 16.9% | 25.35% | 105.1383 | 116.2055
Cu, wt.% | 3.1016 | 0.089397 | 2.9229 | 3.2804 | 2.8335 | 3.3698 | 2.882% | 5.764% | 8.647% | 2.9466 | 3.2567
Fe, wt.% | 16.3046 | 0.27993 | 15.7447 | 16.8644 | 15.4648 | 17.1443 | 1.717% | 3.434% | 5.151% | 15.4893 | 17.1198
Mo, ppm | 15.24 | 2.3895 | 10.4609 | 20.019 | 8.0714 | 22.4085 | 15.68% | 31.36% | 47.04% | 14.478 | 16.002
Pb, wt.% | 0.62407 | 0.018664 | 0.58675 | 0.6614 | 0.56808 | 0.68007 | 2.991% | 5.981% | 8.972% | 0.59287 | 0.65528
Zn, wt.% | 2.3745 | 0.086379 | 2.2017 | 2.5472 | 2.1153 | 2.6336 | 3.638% | 7.276% | 10.91% | 2.2557 | 2.4932
Aqua Regia Digestion
Ag, ppm | 44.9783 | 1.677 | 41.6243 | 48.3323 | 39.9472 | 50.0093 | 3.728% | 7.457% | 11.19% | 42.7294 | 47.2272
Al, wt.% | 2.0591 | 0.10172 | 1.8556 | 2.2625 | 1.7539 | 2.3642 | 4.94% | 9.88% | 14.82% | 1.9561 | 2.162
As, ppm | 108.3772 | 9.8003 | 88.7765 | 127.9778 | 78.9762 | 137.7781 | 9.043% | 18.09% | 27.13% | 102.9583 | 113.796
Au, ppm | 1.1209 | 0.041785 | 1.0373 | 1.2045 | 0.99556 | 1.2463 | 3.728% | 7.455% | 11.18% | 1.0649 | 1.177
B, ppm | < 10 | IND | IND | IND | IND | IND | IND | IND | IND | IND | IND
Be, ppm | < 1 | IND | IND | IND | IND | IND | IND | IND | IND | IND | IND
Bi, ppm | 20.5061 | 3.6453 | 13.2154 | 27.7967 | 9.57 | 31.4421 | 17.78% | 35.55% | 53.33% | 19.4807 | 21.5314
Ca, wt.% | 1.3114 | 0.059222 | 1.1929 | 1.4298 | 1.1337 | 1.489 | 4.516% | 9.032% | 13.55% | 1.2458 | 1.3769
Cd, ppm | 125.0565 | 12.3468 | 100.3629 | 149.7501 | 88.0161 | 162.0969 | 9.873% | 19.75% | 29.62% | 118.8037 | 131.3093
Ce, ppm | 24.0426 | 4.1132 | 15.8162 | 32.2689 | 11.7031 | 36.3821 | 17.11% | 34.22% | 51.32% | 22.8404 | 25.2447
Co, ppm | 265.1907 | 12.7302 | 239.7302 | 290.6511 | 226.9999 | 303.3814 | 4.8% | 9.601% | 14.4% | 251.9311 | 278.4502
Cr, ppm | 19.7687 | 2.6167 | 14.5352 | 25.0022 | 11.9185 | 27.6189 | 13.24% | 26.47% | 39.71% | 18.7803 | 20.7571
Cs, ppm | 0.4297 | 0.06951 | 0.29069 | 0.56872 | 0.22118 | 0.63823 | 16.18% | 32.35% | 48.53% | 0.40822 | 0.45119
Cu, wt.% | 3.0871 | 0.090035 | 2.9071 | 3.2672 | 2.817 | 3.3572 | 2.916% | 5.833% | 8.749% | 2.9328 | 3.2415
Fe, wt.% | 16.1369 | 0.65238 | 14.8322 | 17.4417 | 14.1798 | 18.0941 | 4.043% | 8.086% | 12.13% | 15.3301 | 16.9438
Ga, ppm | 13.9588 | 1.3797 | 11.1993 | 16.7183 | 9.8196 | 18.0981 | 9.884% | 19.77% | 29.65% | 13.2609 | 14.6568
Hf, ppm | 1.1385 | 0.14713 | 0.84426 | 1.4328 | 0.69713 | 1.5799 | 12.92% | 25.85% | 38.77% | 1.0816 | 1.1954
Hg, ppm | 1.8877 | 0.27979 | 1.3281 | 2.4473 | 1.0483 | 2.7271 | 14.82% | 29.64% | 44.46% | 1.7933 | 1.9821
In, ppm | 3.6219 | 0.25723 | 3.1074 | 4.1364 | 2.8502 | 4.3936 | 7.102% | 14.2% | 21.31% | 3.4408 | 3.803
K, wt.% | 0.14755 | 0.021994 | 0.10356 | 0.19154 | 0.081571 | 0.21354 | 14.91% | 29.81% | 44.72% | 0.14018 | 0.15493
La, ppm | 11.176 | 1.8438 | 7.4884 | 14.8636 | 5.6446 | 16.7075 | 16.5% | 33% | 49.49% | 10.6172 | 11.7348
Li, ppm | 7.6527 | 0.65075 | 6.3512 | 8.9542 | 5.7004 | 9.6049 | 8.504% | 17.01% | 25.51% | 7.27 | 8.0353
Lu, ppm | 0.12851 | 0.011869 | 0.10478 | 0.15225 | 0.092909 | 0.16412 | 9.235% | 18.47% | 27.71% | 0.12209 | 0.13494
Mg, wt.% | 1.1938 | 0.067014 | 1.0598 | 1.3279 | 0.9928 | 1.3949 | 5.613% | 11.23% | 16.84% | 1.1342 | 1.2535
Mn, wt.% | 0.062071 | 0.0041453 | 0.053781 | 0.070362 | 0.049635 | 0.074507 | 6.678% | 13.36% | 20.03% | 0.058968 | 0.065175
Mo, ppm | 14.212 | 2.0948 | 10.0223 | 18.4016 | 7.9274 | 20.4965 | 14.74% | 29.48% | 44.22% | 13.5014 | 14.9226
Na, wt.% | 0.075638 | 0.011438 | 0.052762 | 0.098513 | 0.041325 | 0.10995 | 15.12% | 30.24% | 45.37% | 0.071856 | 0.07942
Nb, ppm | 0.43169 | 0.087286 | 0.25712 | 0.60626 | 0.16983 | 0.69355 | 20.22% | 40.44% | 60.66% | 0.41011 | 0.45327
Ni, ppm | 17.4714 | 1.7135 | 14.0443 | 20.8985 | 12.3308 | 22.612 | 9.808% | 19.62% | 29.42% | 16.5978 | 18.345
P, wt.% | 0.05224 | 0.0026698 | 0.0469 | 0.05758 | 0.044231 | 0.060249 | 5.111% | 10.22% | 15.33% | 0.049628 | 0.054852
Pb, wt.% | 0.62875 | 0.017231 | 0.59429 | 0.66322 | 0.57706 | 0.68045 | 2.74% | 5.481% | 8.221% | 0.59732 | 0.66019
Rb, ppm | 5.4009 | 1.0531 | 3.2947 | 7.5071 | 2.2415 | 8.5603 | 19.5% | 39% | 58.5% | 5.1309 | 5.6709
S, wt.% | 10.8032 | 1.2769 | 8.2495 | 13.357 | 6.9727 | 14.6338 | 11.82% | 23.64% | 35.46% | 10.2631 | 11.3434
Sb, ppm | < 60 | IND | IND | IND | IND | IND | IND | IND | IND | IND | IND
Sc, ppm | 4.8266 | 0.59488 | 3.6369 | 6.0164 | 3.042 | 6.6113 | 12.33% | 24.65% | 36.98% | 4.5853 | 5.068
Se, ppm | 29.6694 | 3.5555 | 22.5583 | 36.7805 | 19.0027 | 40.336 | 11.98% | 23.97% | 35.95% | 28.1859 | 31.1528
Sn, ppm | 6.0403 | 0.3466 | 5.3471 | 6.7336 | 5.0005 | 7.0802 | 5.738% | 11.48% | 17.21% | 5.7383 | 6.3424
Sr, ppm | 11.2213 | 1.3258 | 8.5697 | 13.8729 | 7.2439 | 15.1987 | 11.81% | 23.63% | 35.44% | 10.6603 | 11.7824
Ta, ppm | < 0.05 | IND | IND | IND | IND | IND | IND | IND | IND | IND | IND
Tb, ppm | 0.28548 | 0.017398 | 0.25069 | 0.32028 | 0.23329 | 0.33768 | 6.094% | 12.19% | 18.28% | 0.27121 | 0.29976
Te, ppm | 0.76229 | 0.096914 | 0.56846 | 0.95612 | 0.47155 | 1.053 | 12.71% | 25.43% | 38.14% | 0.72417 | 0.8004
Th, ppm | 2.9025 | 0.16208 | 2.5783 | 3.2267 | 2.4163 | 3.3887 | 5.584% | 11.17% | 16.75% | 2.7574 | 3.0476
Ti, wt.% | < 0.05 | IND | IND | IND | IND | IND | IND | IND | IND | IND | IND
Tl, ppm | 0.44661 | 0.048581 | 0.34944 | 0.54377 | 0.30086 | 0.59235 | 10.88% | 21.76% | 32.63% | 0.42428 | 0.46894
U, ppm | 0.73941 | 0.04377 | 0.65187 | 0.82695 | 0.6081 | 0.87072 | 5.92% | 11.84% | 17.76% | 0.70244 | 0.77638
V, ppm | 17.8185 | 1.8934 | 14.0316 | 21.6053 | 12.1382 | 23.4987 | 10.63% | 21.25% | 31.88% | 16.9275 | 18.7094
W, ppm | 2.7339 | 0.38575 | 1.9624 | 3.5054 | 1.5766 | 3.8911 | 14.11% | 28.22% | 42.33% | 2.5972 | 2.8706
Y, ppm | 6.5923 | 0.94998 | 4.6924 | 8.4923 | 3.7424 | 9.4423 | 14.41% | 28.82% | 43.23% | 6.2627 | 6.9219
Yb, ppm | 0.83674 | 0.10569 | 0.62535 | 1.0481 | 0.51966 | 1.1538 | 12.63% | 25.26% | 37.89% | 0.7949 | 0.87857
Zn, wt.% | 2.397 | 0.092842 | 2.2113 | 2.5827 | 2.1185 | 2.6755 | 3.873% | 7.746% | 11.62% | 2.2772 | 2.5169
Zr, ppm | 45.1089 | 2.4549 | 40.199 | 50.0187 | 37.744 | 52.4737 | 5.442% | 10.88% | 16.33% | 42.8534 | 47.3643

## Fire Assay
| Analytical results for Au in OREAS 624 (Certified Value 1.16 ppm) | [25 empty] | Certified
Au | Round | Replicate | Lab | Lab | Lab | Lab | Lab | Lab | Lab | Lab | Lab | Lab | Lab | Lab | Lab | Lab | Lab | Lab | Lab | Lab | Lab | Lab | Lab | Lab | Lab | Lab | 1
| No | No | 00 | 01 | 02 | 04 | 05 | 06 | 07 | 08 | 09 | 10 | 11 | 12 | 13 | 14 | 15 | 16 | 17 | 19 | 20 | 21 | 22 | 23 | 24 | 25 | ppm
|  |  | INAA | FA*AAS | FA*AAS | FA*OES | FA*AAS | FA*AAS | FA*AAS | FA*AAS | FA*AAS | FA*AAS | FA*AAS | FA*AAS | FA*AAS | FA*OES | FA*AAS | FA*AAS | FA*AAS | FA*AAS | FA*AAS | FA*AAS | FA*OES | FA*AAS | FA*AAS | FA*AAS | 2
|  |  | 1.0g | 30g | 30g | 30g | 30g | 30g | 30g | 30g | 30g | 25g | 30g | 20g | 30g | 25g | 40g | 30g | 30g | 30g | 30g | 30g | 40g | 30g | 30g | 30g | 3
| 1 | 1 | 1.18 | 1.145 | 1.2037 | 1.1 | 1.09 | 1.07 | 1.2 | 1.205 | 1.23 | 1.2 | 1.18 | 1.22 | 1.1546 | 1.09 | 1.211 | 1.16 | 1.225 | 1.159 | 1.119 | 1.09 | 1.19 | 1.2 | 1.11 | 1.155 | 1
| 1 | 2 | 1.11 | 1.14 | 1.1969 | 1.13 | 1.15 | 1.13 | 1.205 | 1.235 | 1.22 | 1.19 | 1.205 | 1.18 | 1.1436 | 1.09 | 1.204 | 1.17 | 1.225 | 1.102 | 1.093 | 1.07 | 1.2 | 1.28 | 1.091 | 1.17 | 0
| 1 | 3 | 1.12 | 1.135 | 1.2326 | 1.14 | 1.15 | 1.07 | 1.22 | 1.205 | 1.21 | 1.2 | 1.265 | 1.2 | 1.1363 | 1.09 | 1.22 | 1.19 | 1.2 | 1.111 | 1.119 | 1.08 | 1.2 | 1.23 | 1.165 | 1.13 | 16
| 1 | 4 | 1.19 | 1.12 | 1.2126 | 1.09 | 1.18 | 1.09 | 1.195 | 1.225 | 1.24 | 1.19 | 1.255 | 1.2 | 1.1571 | 1.09 | 1.2 | 1.18 | 1.225 | 1.092 | 1.138 | 1.1 | 1.18 | 1.16 | 1.188 | 1.165 | 1.1642
| 1 | 5 | 1.14 | 1.125 | 1.1886 | 1.13 | 1.14 | 1.1 | 1.215 | 1.21 | 1.21 | 1.2 | 1.255 | 1.22 | 1.1571 | 1.09 | 1.226 | 1.2 | 1.155 | 1.103 | 1.158 | 1.08 | 1.16 | 1.175 | 1.099 | 1.17 | 7
| 1 | 6 | 1.12 | 1.12 | 1.2062 | 1.11 | 1.08 | 1.12 | 1.175 | 1.235 | 1.21 | 1.2 | 1.245 | 1.2 | 1.1517 | 1.07 | 1.256 | 1.16 | 1.18 | 1.096 | 1.076 | 1.08 | 1.2 | 1.14 | 1.07 | 1.175
|  | 7 | 00: 1.18
|  | 8 | 00: 1.2
|  | 9 | 00: 1.07
|  | 10 | 00: 1.11
|  | 11 | 00: 1.09
|  | 12 | 00: 1.09
|  | 13 | 00: 1.1
|  | 14 | 00: 1.09
|  | 15 | 00: 1.09
|  | 16 | 00: 1.08
|  | 17 | 00: 1.18
|  | 18 | 00: 1.08
|  | 19 | 00: 1.06
|  | 20 | 00: 1.32
| Mean |  | 1.13 | 1.1308 | 1.2068 | 1.1167 | 1.1317 | 1.0967 | 1.2017 | 1.2192 | 1.22 | 1.1967 | 1.2342 | 1.2033 | 1.1501 | 1.0867 | 1.2195 | 1.1767 | 1.2017 | 1.1105 | 1.1172 | 1.0833 | 1.1883 | 1.1975 | 1.1205 | 1.1608
| Median |  | 1.11 | 1.13 | 1.205 | 1.12 | 1.145 | 1.095 | 1.2025 | 1.2175 | 1.215 | 1.2 | 1.25 | 1.2 | 1.1532 | 1.09 | 1.2155 | 1.175 | 1.2125 | 1.1025 | 1.119 | 1.08 | 1.195 | 1.1875 | 1.1045 | 1.1675
| Std Dev. |  | 0.062408 | 0.010685 | 0.015086 | 0.019664 | 0.038687 | 0.025033 | 0.016021 | 0.014289 | 0.012649 | 0.005164 | 0.033826 | 0.015055 | 0.0083874 | 0.008165 | 0.020335 | 0.01633 | 0.029269 | 0.024631 | 0.02962 | 0.010328 | 0.016021 | 0.051162 | 0.04589 | 0.016558
| Rel.Std.Dev. |  | 5.523% | 0.9449% | 1.25% | 1.761% | 3.419% | 2.283% | 1.333% | 1.172% | 1.037% | 0.4315% | 2.741% | 1.251% | 0.7293% | 0.7514% | 1.667% | 1.388% | 2.436% | 2.218% | 2.651% | 0.9533% | 1.348% | 4.272% | 4.096% | 1.426%
| PDM3 |  | -2.937% | -2.866% | 3.657% | -4.083% | -2.794% | -5.801% | 3.219% | 4.722% | 4.793% | 2.789% | 6.01% | 3.362% | -1.213% | -6.659% | 4.75% | 1.071% | 3.219% | -4.612% | -4.04% | -6.946% | 2.073% | 2.861% | -3.753% | -0.2889%
| Z-Score (Absolute) |  | NA | 0.72 | 0.47 | 0.94 | 0.71 | 1.26 | 0.39 | 0.67 | 0.68 | 0.31 | 0.91 | 0.42 | 0.42 | 1.42 | 0.67 | 0 | 0.39 | 1.04 | 0.94 | 1.47 | 0.18 | 0.33 | 0.88 | 0.15
| Analytical results for Pd in OREAS 624 (Indicative Value < 5 ppb) | [25 empty] | Indicative
Pd | Round | Replicate | 00: Lab | 1
| No | No | 00: 22 | ppb
|  |  | 00: FA*OES | 0
|  |  | 00: 40g | 0
| 1 | 1 | 00: < 5 | 1
| 1 | 2 | 00: < 5 | 1
| 1 | 3 | 00: < 5 | 16
| 1 | 4 | 00: < 5 | < 5
| 1 | 5 | 00: < 5 | 7
| 1 | 6 | 00: < 5
Mean
Median
Std Dev.
Rel.Std.Dev.
PDM3
Z-Score (Absolute) | bar: 00
| Analytical results for Pt in OREAS 624 (Indicative Value < 5 ppb) | [25 empty] | Indicative
Pt | Round | Replicate | 00: Lab | 1
| No | No | 00: 22 | ppb
|  |  | 00: FA*OES | 0
|  |  | 00: 40g | 0
| 1 | 1 | 00: < 5 | 1
| 1 | 2 | 00: < 5 | 1
| 1 | 3 | 00: < 5 | 16
| 1 | 4 | 00: < 5 | < 5
| 1 | 5 | 00: < 5 | 7
| 1 | 6 | 00: < 5
Mean
Median
Std Dev.
Rel.Std.Dev.
PDM3
Z-Score (Absolute) | bar: 00
Note on C31: Z-Scores have been calculated after removal of individual outliers. In general, laboratory batches are rejected if Z-Score > 2.5.
Note on C49: Z-Scores have been calculated after removal of individual outliers. In general, laboratory batches are rejected if Z-Score > 2.5.
Note on C67: Z-Scores have been calculated after removal of individual outliers. In general, laboratory batches are rejected if Z-Score > 2.5.

## IRC
| Analytical results for C in OREAS 624 (Indicative Value 0.491 wt.%) | [22 empty] | Indicative
C | Round | Replicate | Lab | [20 empty] | 1
| No | No | 02 | [20 empty] | wt.%
|  |  | IRC | [20 empty] | 3
3
| 1 | 1 | 0.49 | [20 empty] | 1
| 1 | 2 | 0.491 | [20 empty] | 3
| 1 | 3 | 0.489 | [20 empty] | 16
| 1 | 4 | 0.492 | [20 empty] | 0.49117
| 1 | 5 | 0.493 | [20 empty] | 9
| 1 | 6 | 0.492
| Mean |  | 0.49117
| Median |  | 0.4915
| Std Dev. |  | 0.001472
| Rel.Std.Dev. |  | 0.2997%
| PDM3 |  | -5.551e-14%
| Z-Score (Absolute) |  | NA
| Analytical results for S in OREAS 624 (Certified Value 13.29 wt.%) | [22 empty] | Certified
S | Round | Replicate | Lab | Lab | Lab | Lab | Lab | Lab | Lab | Lab | Lab | Lab | Lab | Lab | Lab | Lab | Lab | Lab | Lab | Lab | Lab | Lab | Lab | 1
| No | No | 01 | 02 | 04 | 05 | 06 | 08 | 09 | 10 | 11 | 12 | 13 | 14 | 15 | 16 | 17 | 19 | 21 | 22 | 23 | 24 | 25 | wt.%
|  |  | IRC | IRC | IRC | IRC | IRC | IRC | IRC | IRC | IRC | IRC | IRC | IRC | IRC | IRC | IRC | IRC | IRC | IRC | IRC | IRC | IRC | 2
3
| 1 | 1 | 14 | 13.2 | 13.3 | 13.1 | 13.1 | 13.6 | 13.43 | 12.89 | 13.2 | 13.3 | 13.028 | 13.47 | 13 | 13.6 | 13.4 | 14.25 | 14.3 | 13.3 | 13.45 | 13.1 | 13.2 | 1
| 1 | 2 | 13.8 | 13.1 | 13.3 | 13.2 | 13.1 | 13.75 | 13.42 | 13.41 | 13.2 | 12.4 | 12.866 | 13.39 | 13 | 13.6 | 13.65 | 14.19 | 13.2 | 13.3 | 13.4 | 12.9 | 13 | 0
| 1 | 3 | 13.6 | 13.4 | 13.3 | 12.9 | 12.7 | 13.75 | 13.41 | 13.5 | 13.1 | 12.4 | 13.052 | 13.53 | 12.9 | 13.5 | 13.45 | 14.28 | 14.2 | 13.1 | 13.55 | 13 | 13.1 | 16
| 1 | 4 | 13.8 | 13.5 | 13.3 | 13 | 13.8 | 13.7 | 13.5 | 13.17 | 13 | 12.4 | 12.944 | 13.56 | 13.35 | 13.5 | 13.4 | 14.26 | 13.2 | 13.5 | 13.35 | 12.9 | 12.9 | 13.2919
| 1 | 5 | 13.7 | 13.2 | 13.3 | 13.3 | 12.9 | 13.7 | 13.33 | 12.94 | 13.1 | 12.6 | 12.937 | 13.38 | 12.95 | 13.5 | 13.35 | 14.22 | 13.6 | 12.9 | 13.45 | 13 | 13.4 | 9
| 1 | 6 | 13.8 | 12.9 | 13.4 | 13.3 | 13.1 | 13.65 | 13.56 | 12.86 | 13.7 | 12.6 | 12.919 | 13.56 | 12.9 | 13.5 | 13.55 | 14.18 | 13.4 | 13.4 | 13.25 | 12.9 | 13.2
| Mean |  | 13.7833 | 13.2167 | 13.3167 | 13.1333 | 13.1167 | 13.6917 | 13.4417 | 13.1283 | 13.2167 | 12.6167 | 12.9577 | 13.4817 | 13.0167 | 13.5333 | 13.4667 | 14.23 | 13.65 | 13.25 | 13.4083 | 12.9667 | 13.1333
| Median |  | 13.8 | 13.2 | 13.3 | 13.15 | 13.1 | 13.7 | 13.425 | 13.055 | 13.15 | 12.5 | 12.9405 | 13.5 | 12.975 | 13.5 | 13.425 | 14.235 | 13.5 | 13.3 | 13.425 | 12.95 | 13.15
| Std Dev. |  | 0.13292 | 0.2137 | 0.040825 | 0.1633 | 0.37103 | 0.058452 | 0.079352 | 0.27694 | 0.24833 | 0.34881 | 0.069796 | 0.081833 | 0.16931 | 0.05164 | 0.11255 | 0.04 | 0.48888 | 0.21679 | 0.10206 | 0.08165 | 0.17512
| Rel.Std.Dev. |  | 0.9643% | 1.617% | 0.3066% | 1.243% | 2.829% | 0.4269% | 0.5903% | 2.109% | 1.879% | 2.765% | 0.5386% | 0.607% | 1.301% | 0.3816% | 0.8357% | 0.2811% | 3.582% | 1.636% | 0.7612% | 0.6297% | 1.333%
| PDM3 |  | 3.697% | -0.566% | 0.1864% | -1.193% | -1.318% | 3.008% | 1.127% | -1.231% | -0.566% | -5.08% | -2.515% | 1.428% | -2.071% | 1.816% | 1.315% | 7.058% | 2.694% | -0.3152% | 0.876% | -2.447% | -1.193%
| Z-Score (Absolute) |  | 1.55 | 0.1 | 0.19 | 0.34 | 0.79 | 1.29 | 0.56 | 0.35 | 0.38 | 2.24 | 0.85 | 0.67 | 0.68 | 0.82 | 0.63 | 2.85 | 0.79 | 0 | 0.46 | 0.82 | 0.34
Note on C17: Z-Scores have been calculated after removal of individual outliers. In general, laboratory batches are rejected if Z-Score > 2.5.
Note on C35: Z-Scores have been calculated after removal of individual outliers. In general, laboratory batches are rejected if Z-Score > 2.5.

## Fusion ICP
| Analytical results for Ag in OREAS 624 (Certified Value 46.1 ppm) | [15 empty] | Certified
Ag | Round | Replicate | Lab | Lab | Lab | Lab | Lab | Lab | [8 empty] | 1
| No | No | 02 | 04 | 06 | 12 | 21 | 22 | [8 empty] | ppm
|  |  | PF*OES/MS | PF*OES/MS | PF*MS | PF*OES | PF*MS | PF*MS | [8 empty] | 1
2
| 1 | 1 | 52.149 | 44 | 50 | 40 | 45 | 50 | [8 empty] | 1
| 1 | 2 | 51.263 | 46 | 50 | 40 | 45 | 50 | [8 empty] | 0
| 1 | 3 | 51.801 | 46 | 50 | 40 | 45 | 45 | [8 empty] | 16
| 1 | 4 | 52.091 | 44 | 50 | 40 | 40 | 50 | [8 empty] | 46.1153
| 1 | 5 | 52.088 | 44 | 50 | 40 | 45 | 45 | [8 empty] | 11
| 1 | 6 | 51.758 | 45 | 40 | 40 | 45 | 45
| Mean |  | 51.8583 | 44.8333 | 48.3333 | 40 | 44.1667 | 47.5
| Median |  | 51.9445 | 44.5 | 50 | 40 | 45 | 47.5
| Std Dev. |  | 0.33441 | 0.98319 | 4.0825 | 0 | 2.0412 | 2.7386
| Rel.Std.Dev. |  | 0.6448% | 2.193% | 8.447% | 0% | 4.622% | 5.766%
| PDM3 |  | 12.45% | -2.78% | 4.81% | -13.26% | -4.226% | 3.003%
| Z-Score (Absolute) |  | 1.84 | 0.43 | 0.7 | 2 | 0.65 | 0.43
| Analytical results for Al in OREAS 624 (Certified Value 4.32 wt.%) | [15 empty] | Certified
Al | Round | Replicate | Lab | Lab | Lab | Lab | Lab | Lab | Lab | Lab | Lab | Lab | Lab | Lab |  |  | 1
| No | No | 02 | 04 | 05 | 06 | 09 | 11 | 13 | 14 | 17 | 20 | 21 | 25 |  |  | wt.%
|  |  | PF*OES/MS | PF*OES/MS | PF*OES | PF*OES | PF*OES | PF*OES | PF*OES/MS | PF*OES | PF*OES | PF*OES | PF*OES | PF*OES |  |  | 2
3
| 1 | 1 | 4.302 | 4.09 | 4.31 | 3.84 | 4.47 | 4.207 | 4.5056 | 4.26 | 4.472 | 4.42 | 4.61 | 4.34 |  |  | 1
| 1 | 2 | 4.156 | 4.12 | 4.01 | 3.69 | 4.66 | 4.012 | 4.3981 | 4.27 | 4.372 | 4.42 | 4.33 | 4.409 |  |  | 0
| 1 | 3 | 4.337 | 4.15 | 4.21 | 3.98 | 4.53 | 4.17 | 4.3658 | 4.22 | 4.218 | 4.53 | 4.5 | 4.34 |  |  | 16
| 1 | 4 | 4.33 | 4.21 | 4.33 | 4.02 | 4.51 | 4.35 | 4.4626 | 4.23 | 4.419 | 4.42 | 4.36 | 4.271 |  |  | 4.3237
| 1 | 5 | 4.55 | 4.11 | 4.2 | 4.02 | 4.57 | 4.25 | 4.4018 | 4.26 | 4.398 | 4.43 | 4.52 | 4.35 |  |  | 12
| 1 | 6 | 4.239 | 4.11 | 4.18 | 3.73 | 4.36 | 3.901 | 4.3987 | 4.2 | 4.34 | 4.41 | 4.21 | 4.372
| Mean |  | 4.319 | 4.1317 | 4.2067 | 3.88 | 4.5167 | 4.1483 | 4.4221 | 4.24 | 4.3698 | 4.4383 | 4.4217 | 4.347
| Median |  | 4.316 | 4.115 | 4.205 | 3.91 | 4.52 | 4.1885 | 4.4002 | 4.245 | 4.385 | 4.42 | 4.43 | 4.345
| Std Dev. |  | 0.13196 | 0.043089 | 0.11431 | 0.14792 | 0.10033 | 0.16412 | 0.051622 | 0.027568 | 0.086714 | 0.04535 | 0.14716 | 0.045502
| Rel.Std.Dev. |  | 3.055% | 1.043% | 2.717% | 3.812% | 2.221% | 3.956% | 1.167% | 0.6502% | 1.984% | 1.022% | 3.328% | 1.047%
| PDM3 |  | -0.1094% | -4.442% | -2.707% | -10.26% | 4.462% | -4.057% | 2.275% | -1.937% | 1.066% | 2.651% | 2.265% | 0.5382%
| Z-Score (Absolute) |  | 0.09 | 1.37 | 0.86 | 3.08 | 1.25 | 1.25 | 0.61 | 0.63 | 0.25 | 0.72 | 0.6 | 0.09
| Analytical results for As in OREAS 624 (Certified Value 115 ppm) | [15 empty] | Certified
As | Round | Replicate | Lab | Lab | Lab | Lab | Lab | Lab | Lab | Lab | Lab | Lab | Lab | Lab | Lab |  | 1
| No | No | 02 | 04 | 05 | 06 | 09 | 11 | 13 | 14 | 17 | 20 | 21 | 22 | 25 |  | ppm
|  |  | PF*OES/MS | PF*OES/MS | PF*MS | PF*MS | PF*OES | PF*OES | PF*OES/MS | PF*MS | PF*OES | PF*OES | PF*MS | PF*MS | PF*OES |  | 0
0
| 1 | 1 | 116.729 | 109 | 110 | 130 | 278 | 200 | 106.6049 | 117 | 100 | 120 | 115 | 130 | 200 |  | 1
| 1 | 2 | 112.239 | 114 | 120 | 130 | 240 | 100 | 105.9731 | 121 | 200 | 110 | 110 | 130 | 100 |  | 0
| 1 | 3 | 115.221 | 110 | 100 | 130 | 283 | 200 | 103.9115 | 121 | 100 | 110 | 115 | 130 | 100 |  | 16
| 1 | 4 | 111.318 | 112 | 110 | 120 | 245 | < 100 | 106.6605 | 119 | 100 | 110 | 110 | 130 | 200 |  | 114.5497
| 1 | 5 | 119.347 | 111 | 110 | 140 | 235 | 100 | 108.023 | 114 | 100 | 120 | 115 | 130 | 200 |  | 13
| 1 | 6 | 113.502 | 112 | 100 | 60 | 213 | 200 | 105.4524 | 118 | 200 | 120 | 115 | 120 | 100
| Mean |  | 114.726 | 111.3333 | 108.3333 | 118.3333 | 249 | 160 | 106.1042 | 118.3333 | 133.3333 | 115 | 113.3333 | 128.3333 | 150
| Median |  | 114.3615 | 111.5 | 110 | 130 | 242.5 | 200 | 106.289 | 118.5 | 100 | 115 | 115 | 130 | 150
| Std Dev. |  | 2.9969 | 1.7512 | 7.5277 | 29.2689 | 26.7806 | 54.7723 | 1.3778 | 2.6583 | 51.6398 | 5.4772 | 2.582 | 4.0825 | 54.7723
| Rel.Std.Dev. |  | 2.612% | 1.573% | 6.949% | 24.73% | 10.76% | 34.23% | 1.299% | 2.246% | 38.73% | 4.763% | 2.278% | 3.181% | 36.51%
| PDM3 |  | 0.1539% | -2.808% | -5.427% | 3.303% | 117.4% | 39.68% | -7.373% | 3.303% | 16.4% | 0.3931% | -1.062% | 12.03% | 30.95%
| Z-Score (Absolute) |  | 0.02 | 0.28 | 0.51 | 1.14 | 10.16 | 3.41 | 0.67 | 0.25 | 1.14 | 0 | 0.13 | 1.01 | 2.65
| Analytical results for B in OREAS 624 (Indicative Value < 50 ppm) | [15 empty] | Indicative
B | Round | Replicate | Lab | Lab | Lab | Lab | [10 empty] | 1
| No | No | 13 | 14 | 21 | 22 | [10 empty] | ppm
|  |  | PF*OES/MS | PF*OES | PF*OES | PF*OES | [10 empty] | 0
0
| 1 | 1 | < 50 | < 50 | < 20 | < 20 | [10 empty] | 1
| 1 | 2 | < 50 | < 50 | < 20 | < 20 | [10 empty] | 5
| 1 | 3 | < 50 | < 50 | < 20 | 20 | [10 empty] | 16
| 1 | 4 | < 50 | < 50 | < 20 | < 20 | [10 empty] | < 50
| 1 | 5 | < 50 | < 50 | < 20 | 20 | [10 empty] | 11
| 1 | 6 | < 50 | < 50 | < 20 | < 20
| Mean |  |  |  |  | 20
| Median |  |  |  |  | 20
| Std Dev. |  |  |  |  | 0
| Rel.Std.Dev. |  |  |  |  | 0%
PDM3
| Z-Score (Absolute) |  | NA | NA | NA | NA
| Analytical results for Ba in OREAS 624 (Certified Value 1070 ppm) | [15 empty] | Certified
Ba | Round | Replicate | Lab | Lab | Lab | Lab | Lab | Lab | Lab | Lab | [6 empty] | 1
| No | No | 02 | 04 | 06 | 09 | 12 | 13 | 14 | 22 | [6 empty] | ppm
|  |  | PF*OES/MS | PF*OES/MS | PF*OES | PF*OES | PF*OES | PF*OES/MS | PF*OES | PF*MS | [6 empty] | 0
0
| 1 | 1 | 1039.638 | 1030 | 1030 | 1167 | 1140 | 1056.8718 | 1078 | 910 | [6 empty] | 1
| 1 | 2 | 1043.528 | 1030 | 960 | 1194 | 1090 | 1072.079 | 1092 | 920 | [6 empty] | 13
| 1 | 3 | 1075.99 | 1050 | 1030 | 1120 | 1030 | 1004.5335 | 1073 | 960 | [6 empty] | 16
| 1 | 4 | 1088.621 | 1100 | 1060 | 1121 | 1090 | 1071.1763 | 1070 | 920 | [6 empty] | 1070.044
| 1 | 5 | 1111.92 | 1040 | 1070 | 1188 | 950 | 1052.2405 | 1085 | 940 | [6 empty] | 14
| 1 | 6 | 1036.848 | 1040 | 980 | 1085 | 1110 | 1040.402 | 1065 | 920
| Mean |  | 1066.0908 | 1048.3333 | 1021.6667 | 1145.8333 | 1068.3333 | 1049.5505 | 1077.1667 | 928.3333
| Median |  | 1059.759 | 1040 | 1030 | 1144 | 1090 | 1054.5562 | 1075.5 | 920
| Std Dev. |  | 30.8865 | 26.3944 | 43.5507 | 43.6597 | 68.2398 | 25.0849 | 9.9883 | 18.3485
| Rel.Std.Dev. |  | 2.897% | 2.518% | 4.263% | 3.81% | 6.387% | 2.39% | 0.9273% | 1.976%
| PDM3 |  | -0.3694% | -2.029% | -4.521% | 7.083% | -0.1599% | -1.915% | 0.6656% | -13.24%
| Z-Score (Absolute) |  | 0.21 | 0.5 | 0.9 | 2.2 | 0.85 | 0.21 | 0.48 | 3.23
| Analytical results for Be in OREAS 624 (Indicative Value < 5 ppm) | [15 empty] | Indicative
Be | Round | Replicate | Lab | Lab | Lab | Lab | Lab | Lab | Lab | Lab | Lab | [5 empty] | 1
| No | No | 02 | 04 | 05 | 06 | 09 | 13 | 14 | 21 | 22 | [5 empty] | ppm
|  |  | PF*OES/MS | PF*OES/MS | PF*OES | PF*OES | PF*OES | PF*OES/MS | PF*MS | PF*MS | PF*MS | [5 empty] | 2
2
| 1 | 1 | < 5 | < 5 | < 10 | < 5 | < 5 | < 1 | < 1 | 1.7 | < 1 | [5 empty] | 1
| 1 | 2 | < 5 | < 5 | < 10 | < 5 | 5 | < 1 | 1 | 0.7 | < 1 | [5 empty] | 6
| 1 | 3 | < 5 | < 5 | < 10 | < 5 | < 5 | < 1 | < 1 | 1.2 | < 1 | [5 empty] | 16
| 1 | 4 | < 5 | < 5 | < 10 | < 5 | < 5 | < 1 | < 1 | 0.9 | < 1 | [5 empty] | < 5
| 1 | 5 | < 5 | < 5 | < 10 | < 5 | < 5 | < 1 | < 1 | < 0.5 | < 1 | [5 empty] | 12
| 1 | 6 | < 5 | < 5 | < 10 | < 5 | < 5 | < 1 | < 1 | 0.8 | 1
| Mean | [5 empty] | 5 |  | 1 | 1.06 | 1
| Median | [5 empty] | 5 |  | 1 | 0.9 | 1
| Std Dev. | [8 empty] | 0.40373
| Rel.Std.Dev. | [8 empty] | 38.09%
PDM3
| Z-Score (Absolute) |  | NA | NA | NA | NA | 8.54 | NA | 0.67 | 0.67 | 0.67
| Analytical results for Bi in OREAS 624 (Certified Value 21.3 ppm) | [15 empty] | Certified
Bi | Round | Replicate | Lab | Lab | Lab | Lab | Lab | Lab | Lab | Lab | [6 empty] | 1
| No | No | 02 | 04 | 05 | 06 | 13 | 14 | 21 | 22 | [6 empty] | ppm
|  |  | PF*OES/MS | PF*OES/MS | PF*MS | PF*MS | PF*OES/MS | PF*MS | PF*MS | PF*MS | [6 empty] | 1
2
| 1 | 1 | 21.74 | 22.8 | 20 | 12.4 | 20.0331 | 22.6 | 22.4 | 22 | [6 empty] | 1
| 1 | 2 | 21.53 | 22.9 | 20 | 13.7 | 19.9131 | 22.6 | 21.9 | 20 | [6 empty] | 18
| 1 | 3 | 21.15 | 23.1 | 20 | 13 | 19.3432 | 22.4 | 23.8 | 20 | [6 empty] | 16
| 1 | 4 | 21.37 | 22.6 | 20 | 13.1 | 19.7346 | 22.4 | 21.8 | 20 | [6 empty] | 21.2948
| 1 | 5 | 21.51 | 22.1 | 20 | 12.8 | 19.2338 | 22.7 | 23.9 | 20 | [6 empty] | 15
| 1 | 6 | 21.28 | 22.9 | 20 | 1.3 | 19.842 | 21.6 | 23.2 | 20
| Mean |  | 21.43 | 22.7333 | 20 | 11.05 | 19.6833 | 22.3833 | 22.8333 | 20.3333
| Median |  | 21.44 | 22.85 | 20 | 12.9 | 19.7883 | 22.5 | 22.8 | 20
| Std Dev. |  | 0.20833 | 0.35024 | 0 | 4.7953 | 0.32271 | 0.40208 | 0.93095 | 0.8165
| Rel.Std.Dev. |  | 0.9721% | 1.541% | 0% | 43.4% | 1.64% | 1.796% | 4.077% | 4.016%
| PDM3 |  | 0.6351% | 6.756% | -6.08% | -48.11% | -7.567% | 5.112% | 7.225% | -4.515%
| Z-Score (Absolute) |  | 0.36 | 1.01 | 0.36 | 3.85 | 0.52 | 0.83 | 1.06 | 0.36
| Analytical results for Ca in OREAS 624 (Certified Value 1.49 wt.%) | [15 empty] | Certified
Ca | Round | Replicate | Lab | Lab | Lab | Lab | Lab | Lab | Lab | Lab | Lab | Lab | Lab | Lab | Lab | Lab | 1
| No | No | 02 | 04 | 05 | 06 | 09 | 11 | 12 | 13 | 14 | 17 | 20 | 21 | 22 | 25 | wt.%
|  |  | PF*OES/MS | PF*OES/MS | PF*OES | PF*OES | PF*OES | PF*OES | PF*OES | PF*OES/MS | PF*OES | PF*OES | PF*OES | PF*OES | PF*OES | PF*OES | 2
3
| 1 | 1 | 1.487 | 1.5 | 1.55 | 2.09 | 1.59 | 1.429 | 1.76 | 1.8191 | 1.5 | 1.479 | 1.45 | 1.5 | 1.4 | 1.336 | 1
| 1 | 2 | 1.439 | 1.5 | 1.47 | 2.06 | 1.63 | 1.372 | 1.88 | 1.8791 | 1.5 | 1.429 | 1.466 | 1.5 | 1.5 | 1.472 | 0
| 1 | 3 | 1.508 | 1.5 | 1.54 | 2.21 | 1.63 | 1.437 | 1.83 | 1.8444 | 1.6 | 1.429 | 1.502 | 1.5 | 1.5 | 1.286 | 16
| 1 | 4 | 1.5 | 1.6 | 1.56 | 2.19 | 1.54 | 1.487 | 1.69 | 1.8295 | 1.6 | 1.501 | 1.445 | 1.5 | 1.5 | 1.429 | 1.4886
| 1 | 5 | 1.591 | 1.5 | 1.5 | 2.17 | 1.6 | 1.472 | 1.72 | 1.8159 | 1.5 | 1.529 | 1.407 | 1.5 | 1.5 | 1.322 | 16
| 1 | 6 | 1.456 | 1.6 | 1.5 | 2.03 | 1.53 | 1.322 | 1.84 | 1.8406 | 1.5 | 1.408 | 1.458 | 1.5 | 1.5 | 1.458
| Mean |  | 1.4968 | 1.5333 | 1.52 | 2.125 | 1.5867 | 1.4198 | 1.7867 | 1.8381 | 1.5333 | 1.4625 | 1.4547 | 1.5 | 1.4833 | 1.3838
| Median |  | 1.4935 | 1.5 | 1.52 | 2.13 | 1.595 | 1.433 | 1.795 | 1.835 | 1.5 | 1.454 | 1.454 | 1.5 | 1.5 | 1.3825
| Std Dev. |  | 0.053124 | 0.05164 | 0.035214 | 0.074766 | 0.043205 | 0.062403 | 0.074744 | 0.02303 | 0.05164 | 0.047732 | 0.030878 | 0 | 0.040825 | 0.078736
| Rel.Std.Dev. |  | 3.549% | 3.368% | 2.317% | 3.518% | 2.723% | 4.395% | 4.183% | 1.253% | 3.368% | 3.264% | 2.123% | 0% | 2.752% | 5.69%
| PDM3 |  | 0.5513% | 3.003% | 2.108% | 42.75% | 6.586% | -4.621% | 20.02% | 23.48% | 3.003% | -1.755% | -2.281% | 0.764% | -0.3556% | -7.04%
| Z-Score (Absolute) |  | 0.17 | 0.31 | 0.13 | 8.08 | 1.01 | 1.18 | 3.64 | 4.31 | 0.31 | 0.62 | 0.73 | 0.13 | 0.35 | 1.65
| Analytical results for Cd in OREAS 624 (Certified Value 133 ppm) | [15 empty] | Certified
Cd | Round | Replicate | Lab | Lab | Lab | Lab | Lab | Lab | Lab | Lab | [6 empty] | 1
| No | No | 02 | 04 | 06 | 09 | 13 | 14 | 21 | 22 | [6 empty] | ppm
|  |  | PF*OES/MS | PF*OES/MS | PF*OES | PF*OES | PF*OES/MS | PF*MS | PF*MS | PF*MS | [6 empty] | 0
0
| 1 | 1 | 147.42 | 134 | 120 | 135 | 131.2598 | 132 | 152 | 130 | [6 empty] | 1
| 1 | 2 | 144.48 | 136 | 110 | 134 | 133.8223 | 136 | 153 | 130 | [6 empty] | 0
| 1 | 3 | 147.24 | 139 | 120 | 133 | 129.623 | 134 | 147 | 130 | [6 empty] | 16
| 1 | 4 | 148.17 | 137 | 120 | 130 | 131.0911 | 133 | 161 | 130 | [6 empty] | 132.5727
| 1 | 5 | 152.46 | 134 | 120 | 136 | 132.803 | 133 | 159 | 130 | [6 empty] | 17
| 1 | 6 | 149.64 | 136 | 110 | 127 | 130.0438 | 131 | 153 | 120
| Mean |  | 148.235 | 136 | 116.6667 | 132.5 | 131.4405 | 133.1667 | 154.1667 | 128.3333
| Median |  | 147.795 | 136 | 120 | 133.5 | 131.1755 | 133 | 153 | 130
| Std Dev. |  | 2.6677 | 1.8974 | 5.164 | 3.3912 | 1.6086 | 1.7224 | 5.0761 | 4.0825
| Rel.Std.Dev. |  | 1.8% | 1.395% | 4.426% | 2.559% | 1.224% | 1.293% | 3.293% | 3.181%
| PDM3 |  | 11.81% | 2.585% | -12% | -0.05483% | -0.854% | 0.448% | 16.29% | -3.198%
| Z-Score (Absolute) |  | 3.46 | 0.71 | 3.63 | 0.07 | 0.31 | 0.07 | 4.8 | 0.64
| Analytical results for Ce in OREAS 624 (Certified Value 32.9 ppm) | [15 empty] | Certified
Ce | Round | Replicate | Lab | Lab | Lab | Lab | Lab | [9 empty] | 1
| No | No | 02 | 04 | 06 | 21 | 22 | [9 empty] | ppm
|  |  | PF*OES/MS | PF*OES/MS | PF*OES | PF*MS | PF*MS | [9 empty] | 1
2
| 1 | 1 | 34.03 | 35.2 | 30 | 33.4 | 35.5 | [9 empty] | 1
| 1 | 2 | 33.73 | 34.6 | 30 | 26.5 | 33.5 | [9 empty] | 0
| 1 | 3 | 33.89 | 35.3 | 30 | 33 | 33.5 | [9 empty] | 16
| 1 | 4 | 34.42 | 34.3 | 30 | 31.7 | 32.5 | [9 empty] | 32.9293
| 1 | 5 | 34.47 | 33.8 | 20 | 33.8 | 33 | [9 empty] | 18
| 1 | 6 | 32.72 | 33.9 | 30 | 32.7 | 32
| Mean |  | 33.8767 | 34.5167 | 28.3333 | 31.85 | 33.3333
| Median |  | 33.96 | 34.45 | 30 | 32.85 | 33.25
| Std Dev. |  | 0.63723 | 0.63692 | 4.0825 | 2.7164 | 1.2111
| Rel.Std.Dev. |  | 1.881% | 1.845% | 14.41% | 8.529% | 3.633%
| PDM3 |  | 2.877% | 4.82% | -13.96% | -3.278% | 1.227%
| Z-Score (Absolute) |  | 0.67 | 1.47 | 4.14 | 0.51 | 0
| Analytical results for Co in OREAS 624 (Certified Value 273 ppm) | [15 empty] | Certified
Co | Round | Replicate | Lab | Lab | Lab | Lab | Lab | Lab | Lab | Lab | Lab | Lab | Lab | Lab | Lab |  | 1
| No | No | 02 | 04 | 05 | 06 | 09 | 11 | 13 | 14 | 17 | 20 | 21 | 22 | 25 |  | ppm
|  |  | PF*OES/MS | PF*OES/MS | PF*OES | PF*OES | PF*OES | PF*OES | PF*OES/MS | PF*OES | PF*OES | PF*OES | PF*MS | PF*OES | PF*OES |  | 0
0
| 1 | 1 | 257.43 | 266 | 290 | 250 | 270 | 280 | 276.1711 | 284 | 270 | 280 | 286 | 280 | 270 |  | 1
| 1 | 2 | 252.97 | 275 | 290 | 230 | 288 | 280 | 266.0635 | 279 | 280 | 270 | 298 | 260 | 280 |  | 18
| 1 | 3 | 256.08 | 272 | 290 | 240 | 274 | 270 | 261.0581 | 270 | 280 | 270 | 295 | 260 | 260 |  | 16
| 1 | 4 | 251.31 | 267 | 290 | 250 | 272 | 280 | 273.0948 | 280 | 280 | 270 | 273 | 260 | 260 |  | 273.1139
| 1 | 5 | 269.95 | 262 | 280 | 250 | 276 | 270 | 268.8127 | 283 | 270 | 280 | 288 | 280 | 260 |  | 19
| 1 | 6 | 251.92 | 275 | 280 | 230 | 267 | 280 | 265.5514 | 276 | 270 | 280 | 280 | 280 | 260
| Mean |  | 256.61 | 269.5 | 286.6667 | 241.6667 | 274.5 | 276.6667 | 268.4586 | 278.6667 | 275 | 275 | 286.6667 | 270 | 265
| Median |  | 254.525 | 269.5 | 290 | 245 | 273 | 280 | 267.4381 | 279.5 | 275 | 275 | 287 | 270 | 260
| Std Dev. |  | 6.9605 | 5.3198 | 5.164 | 9.8319 | 7.3144 | 5.164 | 5.4783 | 5.1251 | 5.4772 | 5.4772 | 9.288 | 10.9545 | 8.3666
| Rel.Std.Dev. |  | 2.712% | 1.974% | 1.801% | 4.068% | 2.665% | 1.866% | 2.041% | 1.839% | 1.992% | 1.992% | 3.24% | 4.057% | 3.157%
| PDM3 |  | -6.043% | -1.323% | 4.962% | -11.51% | 0.5075% | 1.301% | -1.705% | 2.033% | 0.6906% | 0.6906% | 4.962% | -1.14% | -2.971%
| Z-Score (Absolute) |  | 2.47 | 0.32 | 2.06 | 4.18 | 0 | 0.67 | 0.46 | 0.95 | 0.44 | 0.44 | 2.06 | 0.25 | 0.94
| Analytical results for Cr in OREAS 624 (Certified Value < 50 ppm) | [15 empty] | Certified
Cr | Round | Replicate | Lab | Lab | Lab | Lab | Lab | Lab | Lab | Lab | Lab | Lab | Lab |  |  |  | 1
| No | No | 02 | 04 | 05 | 06 | 09 | 12 | 13 | 14 | 20 | 21 | 22 |  |  |  | ppm
|  |  | PF*OES/MS | PF*OES/MS | PF*OES | PF*OES | PF*OES | PF*OES | PF*OES/MS | PF*OES | PF*OES | PF*OES | PF*OES |  |  |  | 0
0
| 1 | 1 | 29.186 | 20 | < 100 | 30 | 37 | 30 | < 50 | < 50 | < 60 | 40 | < 50 |  |  |  | 1
| 1 | 2 | 30.652 | 20 | < 100 | 40 | 67 | 30 | < 50 | < 50 | < 60 | 40 | < 50 |  |  |  | 0
| 1 | 3 | 33.616 | 20 | < 100 | 30 | 35 | 20 | < 50 | < 50 | < 60 | 40 | < 50 |  |  |  | 16
| 1 | 4 | 30.014 | 20 | < 100 | 30 | 37 | 30 | < 50 | < 50 | < 60 | 40 | < 50 |  |  |  | < 50
| 1 | 5 | 32.027 | 20 | < 100 | 30 | 31 | 30 | < 50 | < 50 | < 60 | 40 | < 50 |  |  |  | 20
| 1 | 6 | 29.581 | 20 | < 100 | 30 | 43 | 30 | < 50 | < 50 | < 60 | 35 | < 50
| Mean |  | 30.846 | 20 |  | 31.6667 | 41.6667 | 28.3333 |  |  |  | 39.1667
| Median |  | 30.333 | 20 |  | 30 | 37 | 30 |  |  |  | 40
| Std Dev. |  | 1.6825 | 0 |  | 4.0825 | 13.0026 | 4.0825 |  |  |  | 2.0412
| Rel.Std.Dev. |  | 5.454% | 0% |  | 12.89% | 31.21% | 14.41% |  |  |  | 5.212%
PDM3
| Z-Score (Absolute) |  | 0.07 | 1.84 | NA | 0.07 | 0.87 | 0.48 | NA | NA | NA | 1.29 | NA
| Analytical results for Cs in OREAS 624 (Certified Value 1.32 ppm) | [15 empty] | Certified
Cs | Round | Replicate | Lab | Lab | Lab | Lab | Lab | Lab | Lab | Lab | [6 empty] | 1
| No | No | 02 | 04 | 05 | 06 | 13 | 14 | 21 | 22 | [6 empty] | ppm
|  |  | PF*OES/MS | PF*OES/MS | PF*MS | PF*MS | PF*OES/MS | PF*MS | PF*MS | PF*MS | [6 empty] | 2
2
| 1 | 1 | 1.23 | 1.2 | < 10 | 1.5 | 1.1123 | 1.3 | 1.4 | < 10 | [6 empty] | 1
| 1 | 2 | 1.13 | 1.2 | < 10 | 1.6 | 1.215 | 1.2 | 1.5 | < 10 | [6 empty] | 0
| 1 | 3 | 1.17 | 1.2 | < 10 | 1.6 | 1.1219 | 1.2 | 1.7 | < 10 | [6 empty] | 16
| 1 | 4 | 1.17 | 1.2 | < 10 | 1.6 | 1.167 | 1.3 | 1.5 | < 10 | [6 empty] | 1.3203
| 1 | 5 | 1.28 | 1.1 | < 10 | 1.6 | 1.1301 | 1.4 | 1.6 | < 10 | [6 empty] | 21
| 1 | 6 | 1.23 | 1.2 | < 10 | 6.4 | 1.0931 | 1.3 | 1.5 | < 10
| Mean |  | 1.2017 | 1.1833 |  | 2.3833 | 1.1399 | 1.2833 | 1.5333
| Median |  | 1.2 | 1.2 |  | 1.6 | 1.126 | 1.3 | 1.5
| Std Dev. |  | 0.054559 | 0.040825 |  | 1.9682 | 0.044148 | 0.075277 | 0.10328
| Rel.Std.Dev. |  | 4.54% | 3.45% |  | 82.58% | 3.873% | 5.866% | 6.736%
| PDM3 |  | -8.983% | -10.37% |  | 80.52% | -13.66% | -2.797% | 16.14%
| Z-Score (Absolute) |  | 0.34 | 0.49 | NA | 2.81 | 0.86 | 0.34 | 2.42 | NA
| Analytical results for Cu in OREAS 624 (Certified Value 3.08 wt.%) | [15 empty] | Certified
Cu | Round | Replicate | Lab | Lab | Lab | Lab | Lab | Lab | Lab | Lab | Lab | Lab | Lab | Lab | Lab | Lab | 1
| No | No | 02 | 04 | 05 | 06 | 09 | 11 | 12 | 13 | 14 | 17 | 20 | 21 | 22 | 25 | wt.%
|  |  | PF*OES | PF*OES/MS | PF*MS | PF*OES | PF*OES | PF*OES | PF*OES | PF*OES/MS | PF*OES | PF*OES | PF*OES | PF*OES | PF*OES | PF*OES | 2
3
| 1 | 1 | 3.002 | > 10000 | 3.21 | 3.43 | 3.3565 | 2.95 | 3.35 | 2.8737 | 3.0999 | 3.13 | 2.98 | 2.83 | 3.06 | 3.12 | 1
| 1 | 2 | 3.044 | > 10000 | 3.48 | 3.41 | 3.3656 | 2.82 | 3.16 | 2.958 | 2.9968 | 3.09 | 2.975 | 3.11 | 3.11 | 3.16 | 0
| 1 | 3 | 3.022 | > 10000 | 3.25 | 3.76 | 3.387 | 2.99 | 3.32 | 2.9058 | 3.0029 | 3.09 | 2.925 | 3.11 | 3.07 | 3.06 | 16
| 1 | 4 | 3.036 | > 10000 | 3.19 | 3.63 | 3.363 | 3.05 | 3.27 | 2.8736 | 3.0059 | 3.17 | 2.904 | 3.26 | 3.05 | 3.39 | 3.0794
| 1 | 5 | 3.023 | > 10000 | 3.04 | 3.57 | 3.3963 | 3.13 | 3 | 2.8778 | 2.9599 | 3.12 | 2.919 | 3.15 | 3.11 | 3.07 | 22
| 1 | 6 | 3.119 | > 10000 | 3.06 | 3.34 | 3.3608 | 2.78 | 3.05 | 2.9252 | 2.957 | 3.17 | 2.996 | 2.92 | 3.02 | 3.05
| Mean |  | 3.041 |  | 3.205 | 3.5233 | 3.3715 | 2.9533 | 3.1917 | 2.9024 | 3.0037 | 3.1283 | 2.9498 | 3.0633 | 3.07 | 3.1417
| Median |  | 3.0295 |  | 3.2 | 3.5 | 3.3643 | 2.97 | 3.215 | 2.8918 | 2.9998 | 3.125 | 2.95 | 3.11 | 3.065 | 3.095
| Std Dev. |  | 0.040802 |  | 0.15884 | 0.15795 | 0.016136 | 0.13397 | 0.14525 | 0.034303 | 0.051782 | 0.036009 | 0.038322 | 0.15845 | 0.035214 | 0.12859
| Rel.Std.Dev. |  | 1.342% |  | 4.956% | 4.483% | 0.4786% | 4.536% | 4.551% | 1.182% | 1.724% | 1.151% | 1.299% | 5.172% | 1.147% | 4.093%
| PDM3 |  | -1.247% |  | 4.078% | 14.42% | 9.486% | -4.094% | 3.645% | -5.75% | -2.457% | 1.589% | -4.208% | -0.522% | -0.3055% | 2.022%
| Z-Score (Absolute) |  | 0.17 | NA | 0.78 | 2.62 | 1.74 | 0.67 | 0.7 | 0.97 | 0.49 | 0.34 | 0.69 | 0.04 | 0 | 0.13
| Analytical results for Dy in OREAS 624 (Indicative Value 3.01 ppm) | [15 empty] | Indicative
Dy | Round | Replicate | Lab | Lab | Lab | Lab | [10 empty] | 1
| No | No | 02 | 04 | 21 | 22 | [10 empty] | ppm
|  |  | PF*OES/MS | PF*OES/MS | PF*MS | PF*MS | [10 empty] | 2
2
| 1 | 1 | 3.027 | 3.02 | 3.3 | 3 | [10 empty] | 1
| 1 | 2 | 3.085 | 2.94 | 2 | 3 | [10 empty] | 7
| 1 | 3 | 3.055 | 3.02 | 2.7 | 3 | [10 empty] | 16
| 1 | 4 | 3.026 | 3.08 | 3.3 | 3 | [10 empty] | 3.0095
| 1 | 5 | 3.243 | 2.95 | 3.1 | 3 | [10 empty] | 13
| 1 | 6 | 2.981 | 3.04 | 2.4 | 3.5
| Mean |  | 3.0695 | 3.0083 | 2.8 | 3.0833
| Median |  | 3.041 | 3.02 | 2.9 | 3
| Std Dev. |  | 0.091743 | 0.053821 | 0.52915 | 0.20412
| Rel.Std.Dev. |  | 2.989% | 1.789% | 18.9% | 6.62%
| PDM3 |  | 1.995% | -0.03738% | -6.96% | 2.455%
| Z-Score (Absolute) |  | 1.82 | 0.12 | 1.23 | 0.12
| Analytical results for Er in OREAS 624 (Indicative Value 1.83 ppm) | [15 empty] | Indicative
Er | Round | Replicate | Lab | Lab | Lab | Lab | [10 empty] | 1
| No | No | 02 | 04 | 21 | 22 | [10 empty] | ppm
|  |  | PF*OES/MS | PF*OES/MS | PF*MS | PF*MS | [10 empty] | 2
2
| 1 | 1 | 1.81 | 1.92 | 2.2 | 2 | [10 empty] | 1
| 1 | 2 | 1.783 | 1.77 | 2.2 | 2 | [10 empty] | 8
| 1 | 3 | 1.797 | 1.92 | 2 | 1.5 | [10 empty] | 16
| 1 | 4 | 1.866 | 1.84 | 2.2 | 2 | [10 empty] | 1.8347
| 1 | 5 | 1.88 | 1.82 | 2.1 | 1.5 | [10 empty] | 14
| 1 | 6 | 1.778 | 1.84 | 2.3 | 2
| Mean |  | 1.819 | 1.8517 | 2.1667 | 1.8333
| Median |  | 1.8035 | 1.84 | 2.2 | 2
| Std Dev. |  | 0.043525 | 0.058793 | 0.10328 | 0.2582
| Rel.Std.Dev. |  | 2.393% | 3.175% | 4.767% | 14.08%
| PDM3 |  | -0.8539% | 0.9266% | 18.1% | -0.07267%
| Z-Score (Absolute) |  | 0.97 | 0.38 | 14.76 | 0.38
| Analytical results for Eu in OREAS 624 (Indicative Value 1.48 ppm) | [15 empty] | Indicative
Eu | Round | Replicate | Lab | Lab | Lab | Lab | [10 empty] | 1
| No | No | 02 | 04 | 21 | 22 | [10 empty] | ppm
|  |  | PF*OES/MS | PF*OES/MS | PF*MS | PF*MS | [10 empty] | 2
2
| 1 | 1 | 1.469 | 1.44 | 1.8 | 1.2 | [10 empty] | 1
| 1 | 2 | 1.448 | 1.56 | 2 | 1.4 | [10 empty] | 9
| 1 | 3 | 1.515 | 1.51 | 1.9 | 1.4 | [10 empty] | 16
| 1 | 4 | 1.413 | 1.55 | 1.7 | 1.6 | [10 empty] | 1.4794
| 1 | 5 | 1.512 | 1.48 | 2.1 | 1.6 | [10 empty] | 15
| 1 | 6 | 1.442 | 1.49 | 1.8 | 1.6
| Mean |  | 1.4665 | 1.505 | 1.8833 | 1.4667
| Median |  | 1.4585 | 1.5 | 1.85 | 1.5
| Std Dev. |  | 0.04058 | 0.045056 | 0.1472 | 0.1633
| Rel.Std.Dev. |  | 2.767% | 2.994% | 7.816% | 11.13%
| PDM3 |  | -0.8712% | 1.731% | 27.3% | -0.86%
| Z-Score (Absolute) |  | 0.68 | 0.67 | 13.92 | 0.67
| Analytical results for Fe in OREAS 624 (Certified Value 16.31 wt.%) | [15 empty] | Certified
Fe | Round | Replicate | Lab | Lab | Lab | Lab | Lab | Lab | Lab | Lab | Lab | Lab | Lab | Lab | Lab | Lab | 1
| No | No | 02 | 04 | 05 | 06 | 09 | 11 | 12 | 13 | 14 | 17 | 20 | 21 | 22 | 25 | wt.%
|  |  | PF*OES/MS | PF*OES/MS | PF*OES | PF*OES | PF*OES | PF*OES | PF*OES | PF*OES/MS | PF*OES | PF*OES | PF*OES | PF*OES | PF*OES | PF*OES | 2
3
| 1 | 1 | 16.076 | 15.3 | 17 | 15.7 | 18.53 | 15.808 | 19.2 | 17.0314 | 16.43 | 16.437 | 16.48 | 15.3 | 17 | 16.65 | 1
| 1 | 2 | 15.856 | 15.7 | 16.8 | 16.1 | 19.33 | 15.178 | 18.8 | 16.6762 | 16.33 | 16.227 | 16.33 | 15.8 | 16.7 | 16.65 | 0
| 1 | 3 | 16.108 | 15.7 | 17.1 | 17.6 | 18.8 | 16.017 | 17.8 | 16.4413 | 16.18 | 16.087 | 16.52 | 15.5 | 16.7 | 16.25 | 16
| 1 | 4 | 16.33 | 15.9 | 17.2 | 17.3 | 18.71 | 16.577 | 18.7 | 17.0739 | 16.1 | 16.437 | 16 | 16 | 16.7 | 16.95 | 16.3109
| 1 | 5 | 16.432 | 15.4 | 16.6 | 17.1 | 18.82 | 16.367 | 17.3 | 16.6818 | 16.39 | 16.157 | 16.06 | 16.1 | 16.9 | 16.45 | 23
| 1 | 6 | 15.934 | 16.2 | 16.7 | 16.1 | 18.34 | 14.758 | 17.1 | 16.6368 | 16.08 | 16.507 | 16.65 | 15 | 16.7 | 16.15
| Mean |  | 16.1227 | 15.7 | 16.9 | 16.65 | 18.755 | 15.7842 | 18.15 | 16.7569 | 16.2517 | 16.3087 | 16.34 | 15.6167 | 16.7833 | 16.5167
| Median |  | 16.092 | 15.7 | 16.9 | 16.6 | 18.755 | 15.9125 | 18.25 | 16.679 | 16.255 | 16.332 | 16.405 | 15.65 | 16.7 | 16.55
| Std Dev. |  | 0.22261 | 0.32863 | 0.23664 | 0.7791 | 0.33519 | 0.69907 | 0.86891 | 0.24577 | 0.15145 | 0.17383 | 0.26161 | 0.42622 | 0.13292 | 0.29439
| Rel.Std.Dev. |  | 1.381% | 2.093% | 1.4% | 4.679% | 1.787% | 4.429% | 4.787% | 1.467% | 0.9319% | 1.066% | 1.601% | 2.729% | 0.792% | 1.782%
| PDM3 |  | -1.154% | -3.745% | 3.612% | 2.079% | 14.98% | -3.229% | 11.28% | 2.734% | -0.3632% | -0.01374% | 0.1784% | -4.256% | 2.896% | 1.261%
| Z-Score (Absolute) |  | 0.6 | 1.44 | 0.93 | 0.44 | 4.59 | 1.27 | 3.4 | 0.65 | 0.35 | 0.24 | 0.17 | 1.6 | 0.7 | 0.17
| Analytical results for Ga in OREAS 624 (Certified Value 22.1 ppm) | [15 empty] | Certified
Ga | Round | Replicate | Lab | Lab | Lab | Lab | Lab | Lab | Lab | [7 empty] | 1
| No | No | 02 | 04 | 05 | 06 | 13 | 14 | 21 | [7 empty] | ppm
|  |  | PF*OES/MS | PF*OES/MS | PF*MS | PF*MS | PF*OES/MS | PF*MS | PF*MS | [7 empty] | 1
2
| 1 | 1 | 21.844 | 22 | 20 | 8 | 22.2153 | 22 | 25 | [7 empty] | 1
| 1 | 2 | 21.103 | 22 | 20 | 8 | 22.1837 | 23 | 25 | [7 empty] | 0
| 1 | 3 | 21.687 | 22 | 20 | 7 | 21.4941 | 23 | 25 | [7 empty] | 16
| 1 | 4 | 21.452 | 22 | 20 | 7 | 21.9447 | 24 | 22 | [7 empty] | 22.1071
| 1 | 5 | 23.262 | 22 | 20 | 6 | 21.5726 | 24 | 24 | [7 empty] | 24
| 1 | 6 | 21.758 | 22 | 20 | 9 | 22.0328 | 22 | 24
| Mean |  | 21.851 | 22 | 20 | 7.5 | 21.9072 | 23 | 24.1667
| Median |  | 21.7225 | 22 | 20 | 7.5 | 21.9887 | 23 | 24.5
| Std Dev. |  | 0.74098 | 0 | 0 | 1.0488 | 0.30699 | 0.89443 | 1.169
| Rel.Std.Dev. |  | 3.391% | 0% | 0% | 13.98% | 1.401% | 3.889% | 4.837%
| PDM3 |  | -1.158% | -0.4845% | -9.531% | -66.07% | -0.9043% | 4.039% | 9.316%
| Z-Score (Absolute) |  | 0.21 | 0.06 | 1.18 | 8.89 | 0 | 0.67 | 1.39
| Analytical results for Gd in OREAS 624 (Indicative Value 3.75 ppm) | [15 empty] | Indicative
Gd | Round | Replicate | Lab | Lab | Lab | Lab | [10 empty] | 1
| No | No | 02 | 04 | 21 | 22 | [10 empty] | ppm
|  |  | PF*OES/MS | PF*OES/MS | PF*MS | PF*MS | [10 empty] | 2
2
| 1 | 1 | 3.56 | 3.59 | 4.2 | 4 | [10 empty] | 1
| 1 | 2 | 3.477 | 3.42 | 4.3 | 4 | [10 empty] | 10
| 1 | 3 | 3.64 | 3.54 | 3.9 | 4 | [10 empty] | 16
| 1 | 4 | 3.586 | 3.48 | 3.5 | 4 | [10 empty] | 3.7468
| 1 | 5 | 3.689 | 3.25 | 3.9 | 4 | [10 empty] | 16
| 1 | 6 | 3.441 | 3.35 | 4.1 | 4
| Mean |  | 3.5655 | 3.4383 | 3.9833 | 4
| Median |  | 3.573 | 3.45 | 4 | 4
| Std Dev. |  | 0.09443 | 0.12545 | 0.28577 | 0
| Rel.Std.Dev. |  | 2.648% | 3.648% | 7.174% | 0%
| PDM3 |  | -4.839% | -8.233% | 6.313% | 6.758%
| Z-Score (Absolute) |  | 0.65 | 1.04 | 0.65 | 0.7
| Analytical results for Ge in OREAS 624 (Indicative Value 2.4 ppm) | [15 empty] | Indicative
Ge | Round | Replicate | Lab | Lab | Lab | Lab | Lab | [9 empty] | 1
| No | No | 02 | 04 | 05 | 13 | 14 | [9 empty] | ppm
|  |  | PF*OES/MS | PF*OES/MS | PF*MS | PF*OES/MS | PF*MS | [9 empty] | 2
2
| 1 | 1 | 1.807 | 1 | 10 | 5.8165 | < 1 | [9 empty] | 1
| 1 | 2 | 1.78 | 1 | 10 | 6.0506 | 1 | [9 empty] | 5
| 1 | 3 | 1.758 | 1 | 10 | 5.9072 | < 1 | [9 empty] | 16
| 1 | 4 | 1.729 | 1 | 10 | 6.6684 | < 1 | [9 empty] | 2.3984
| 1 | 5 | 1.901 | 1 | 10 | 6.6465 | < 1 | [9 empty] | 11
| 1 | 6 | 1.686 | 1 | 10 | 6.811 | < 1
| Mean |  | 1.7768 | 1 | 10 | 6.3167 | 1
| Median |  | 1.769 | 1 | 10 | 6.3485 | 1
| Std Dev. |  | 0.073798 | 0 | 0 | 0.43941
| Rel.Std.Dev. |  | 4.153% | 0% | 0% | 6.956%
| PDM3 |  | -25.92% | -58.31% | 316.9% | 163.4% | -58.31%
| Z-Score (Absolute) |  | 0 | 0.41 | 4.34 | 2.4 | 0.67
| Analytical results for Hf in OREAS 624 (Indicative Value 3.18 ppm) | [15 empty] | Indicative
Hf | Round | Replicate | Lab | Lab | Lab | [11 empty] | 1
| No | No | 02 | 04 | 22 | [11 empty] | ppm
|  |  | PF*OES/MS | PF*OES/MS | PF*MS | [11 empty] | 2
2
| 1 | 1 | 3.359 | 3 | 4.4 | [11 empty] | 1
| 1 | 2 | 3.156 | 3 | 3 | [11 empty] | 6
| 1 | 3 | 3.202 | 3 | 3.6 | [11 empty] | 16
| 1 | 4 | 3.068 | 3 | 3.6 | [11 empty] | 3.1793
| 1 | 5 | 3.383 | 3 | 3 | [11 empty] | 12
| 1 | 6 | 3.14 | 3 | 3.4
| Mean |  | 3.218 | 3 | 3.5
| Median |  | 3.179 | 3 | 3.5
| Std Dev. |  | 0.12632 | 0 | 0.51769
| Rel.Std.Dev. |  | 3.926% | 0% | 14.79%
| PDM3 |  | 1.216% | -5.641% | 10.09%
| Z-Score (Absolute) |  | 0 | 1.44 | 0.67
| Analytical results for Ho in OREAS 624 (Indicative Value 0.62 ppm) | [15 empty] | Indicative
Ho | Round | Replicate | Lab | Lab | Lab | Lab | [10 empty] | 1
| No | No | 02 | 04 | 21 | 22 | [10 empty] | ppm
|  |  | PF*OES/MS | PF*OES/MS | PF*MS | PF*MS | [10 empty] | 2
2
| 1 | 1 | 0.635 | 0.6 | 0.6 | 0.6 | [10 empty] | 1
| 1 | 2 | 0.636 | 0.57 | 0.7 | 0.6 | [10 empty] | 7
| 1 | 3 | 0.629 | 0.58 | 0.7 | 0.6 | [10 empty] | 16
| 1 | 4 | 0.615 | 0.61 | 0.7 | 0.6 | [10 empty] | 0.62092
| 1 | 5 | 0.638 | 0.58 | 0.6 | 0.6 | [10 empty] | 13
| 1 | 6 | 0.609 | 0.6 | 0.7 | 0.6
| Mean |  | 0.627 | 0.59 | 0.66667 | 0.6
| Median |  | 0.632 | 0.59 | 0.7 | 0.6
| Std Dev. |  | 0.012149 | 0.015492 | 0.05164 | 0
| Rel.Std.Dev. |  | 1.938% | 2.626% | 7.746% | 0%
| PDM3 |  | 0.9797% | -4.979% | 7.368% | -3.369%
| Z-Score (Absolute) |  | 0.49 | 0.86 | 1.94 | 0.49
| Analytical results for In in OREAS 624 (Certified Value 4.14 ppm) | [15 empty] | Certified
In | Round | Replicate | Lab | Lab | Lab | Lab | Lab | Lab | Lab | Lab | [6 empty] | 1
| No | No | 02 | 04 | 05 | 06 | 13 | 14 | 21 | 22 | [6 empty] | ppm
|  |  | PF*OES/MS | PF*OES/MS | PF*MS | PF*MS | PF*OES/MS | PF*MS | PF*MS | PF*MS | [6 empty] | 2
2
| 1 | 1 | 4.534 | 3.8 | < 10 | 4.4 | 3.6893 | 4.4 | 4.8 | 3.6 | [6 empty] | 1
| 1 | 2 | 4.437 | 4 | < 10 | 4.8 | 3.6772 | 4 | 4.5 | 3.8 | [6 empty] | 0
| 1 | 3 | 4.606 | 3.9 | < 10 | 4.6 | 3.8662 | 3.9 | 4.5 | 3.8 | [6 empty] | 16
| 1 | 4 | 4.655 | 3.8 | < 10 | 4.5 | 3.6701 | 3.9 | 4.1 | 3.6 | [6 empty] | 4.1434
| 1 | 5 | 4.751 | 3.8 | < 10 | 4.5 | 3.7564 | 4.1 | 4.7 | 3.6 | [6 empty] | 25
| 1 | 6 | 4.644 | 4.1 | < 10 | 1.3 | 3.8156 | 3.9 | 4.8 | 3.6
| Mean |  | 4.6045 | 3.9 |  | 4.0167 | 3.7458 | 4.0333 | 4.5667 | 3.6667
| Median |  | 4.625 | 3.85 |  | 4.5 | 3.7228 | 3.95 | 4.6 | 3.6
| Std Dev. |  | 0.10826 | 0.12649 |  | 1.3378 | 0.081379 | 0.19664 | 0.26583 | 0.10328
| Rel.Std.Dev. |  | 2.351% | 3.243% |  | 33.31% | 2.173% | 4.875% | 5.821% | 2.817%
| PDM3 |  | 11.13% | -5.874% |  | -3.058% | -9.596% | -2.656% | 10.22% | -11.51%
| Z-Score (Absolute) |  | 1.48 | 0.14 | NA | 1.38 | 0.49 | 0 | 1.39 | 0.67
| Analytical results for K in OREAS 624 (Certified Value 0.991 wt.%) | [15 empty] | Certified
K | Round | Replicate | Lab | Lab | Lab | Lab | Lab | Lab | Lab | Lab | Lab | Lab | Lab | Lab | Lab | Lab | 1
| No | No | 02 | 04 | 05 | 06 | 09 | 11 | 12 | 13 | 14 | 17 | 20 | 21 | 22 | 25 | wt.%
|  |  | PF*OES/MS | PF*OES/MS | PF*OES | PF*OES | PF*OES | PF*OES | PF*OES | PF*OES/MS | PF*OES | PF*OES | PF*OES | PF*OES | PF*OES | PF*OES | 3
3
| 1 | 1 | 1.027 | 1 | 0.9 | 1.21 | 1.04 | 0.9 | 1.1 | 1.2623 | 0.97 | 1.1 | 1.01 | 0.9 | 0.9 | 0.9 | 1
| 1 | 2 | 0.945 | 1 | 0.8 | 1.27 | 1.09 | 0.9 | 1.1 | 1.1237 | 0.97 | 1 | 1.01 | 0.9 | 0.9 | 1 | 0
| 1 | 3 | 1.03 | 1 | 0.9 | 1.36 | 1.02 | 0.9 | 1 | 1.2039 | 0.98 | 1 | 1.04 | 0.9 | 0.9 | 1 | 16
| 1 | 4 | 1.018 | 1 | 0.9 | 1.37 | 1.03 | 1 | 1.1 | 1.2853 | 0.97 | 1.1 | 1.05 | 0.9 | 0.9 | 1 | 0.99101
| 1 | 5 | 1.122 | 1 | 0.9 | 1.32 | 1.08 | 1 | 1.2 | 1.0736 | 0.95 | 1.1 | 0.99 | 0.8 | 0.9 | 0.9 | 26
| 1 | 6 | 0.983 | 1 | 0.9 | 1.27 | 0.99 | 0.9 | 1.1 | 1.0646 | 0.94 | 1 | 0.97 | 0.8 | 0.9 | 1
| Mean |  | 1.0208 | 1 | 0.88333 | 1.3 | 1.0417 | 0.93333 | 1.1 | 1.1689 | 0.96333 | 1.05 | 1.0117 | 0.86667 | 0.9 | 0.96667
| Median |  | 1.0225 | 1 | 0.9 | 1.295 | 1.035 | 0.9 | 1.1 | 1.1638 | 0.97 | 1.05 | 1.01 | 0.9 | 0.9 | 1
| Std Dev. |  | 0.05924 | 0 | 0.040825 | 0.061319 | 0.037639 | 0.05164 | 0.063246 | 0.09537 | 0.015055 | 0.054772 | 0.029944 | 0.05164 | 1.2162e-16 | 0.05164
| Rel.Std.Dev. |  | 5.803% | 0% | 4.622% | 4.717% | 3.613% | 5.533% | 5.75% | 8.159% | 1.563% | 5.216% | 2.96% | 5.958% | 1.351e-14% | 5.342%
| PDM3 |  | 3.009% | 0.9072% | -10.87% | 31.18% | 5.112% | -5.82% | 11% | 17.95% | -2.793% | 5.953% | 2.084% | -12.55% | -9.184% | -2.456%
| Z-Score (Absolute) |  | 0.17 | 0.07 | 1.42 | 3.4 | 0.41 | 0.84 | 1.09 | 1.62 | 0.49 | 0.51 | 0.07 | 1.61 | 1.22 | 0.45
| Analytical results for La in OREAS 624 (Certified Value 17.3 ppm) | [15 empty] | Certified
La | Round | Replicate | Lab | Lab | Lab | Lab | Lab | Lab | [8 empty] | 1
| No | No | 02 | 04 | 06 | 09 | 21 | 22 | [8 empty] | ppm
|  |  | PF*OES/MS | PF*OES/MS | PF*MS | PF*OES | PF*MS | PF*MS | [8 empty] | 1
1
| 1 | 1 | 18.15 | 18.3 | 13.4 | 13 | 20.2 | 17.5 | [8 empty] | 1
| 1 | 2 | 17.46 | 17.9 | 14.4 | 12 | 19.7 | 17 | [8 empty] | 0
| 1 | 3 | 17.22 | 18.1 | 13.9 | < 10 | 19.4 | 17 | [8 empty] | 16
| 1 | 4 | 17.63 | 17.8 | 14.2 | < 10 | 18.7 | 17 | [8 empty] | 17.3197
| 1 | 5 | 18.9 | 17.8 | 14.1 | < 10 | 20.9 | 17 | [8 empty] | 27
| 1 | 6 | 17.23 | 17.4 | 30.2 | < 10 | 20.8 | 16.5
| Mean |  | 17.765 | 17.8833 | 16.7 | 12.5 | 19.95 | 17
| Median |  | 17.545 | 17.85 | 14.15 | 12.5 | 19.95 | 17
| Std Dev. |  | 0.65283 | 0.30605 | 6.6224 | 0.70711 | 0.85029 | 0.31623
| Rel.Std.Dev. |  | 3.675% | 1.711% | 39.66% | 5.657% | 4.262% | 1.86%
| PDM3 |  | 2.571% | 3.254% | -3.578% | -27.83% | 15.19% | -1.846%
| Z-Score (Absolute) |  | 0.17 | 0.22 | 1.49 | 4.83 | 1.13 | 0.17
| Analytical results for Li in OREAS 624 (Certified Value 10.3 ppm) | [15 empty] | Certified
Li | Round | Replicate | Lab | Lab | Lab | Lab | Lab | Lab | Lab | Lab | Lab | Lab |  |  |  |  | 1
| No | No | 02 | 04 | 05 | 06 | 09 | 13 | 14 | 20 | 21 | 22 |  |  |  |  | ppm
|  |  | PF*OES/MS | PF*OES/MS | PF*MS | PF*MS | PF*OES | PF*OES/MS | PF*MS | PF*OES | PF*MS | PF*MS |  |  |  |  | 1
2
| 1 | 1 | 10.834 | 10 | 10 | 15 | < 10 | 11.0153 | 11 | 10 | 9.1 | 10 |  |  |  |  | 1
| 1 | 2 | 10.696 | 10 | 10 | 14.6 | < 10 | 10.935 | 10 | 10 | 10.3 | 9 |  |  |  |  | 0
| 1 | 3 | 11.293 | 10 | 10 | 13.6 | < 10 | 10.5325 | 11 | 20 | 10 | 10 |  |  |  |  | 16
| 1 | 4 | 11.593 | 10 | 10 | 13.8 | < 10 | 10.888 | 10 | 10 | 8.5 | 9 |  |  |  |  | 10.2716
| 1 | 5 | 11.945 | 10 | 10 | 13.9 | < 10 | 11.0413 | 10 | 20 | 10.3 | 10 |  |  |  |  | 28
| 1 | 6 | 11.266 | 10 | 10 | 45.6 | < 10 | 10.6693 | 11 | 20 | 10.5 | 9
| Mean |  | 11.2712 | 10 | 10 | 19.4167 |  | 10.8469 | 10.5 | 15 | 9.7833 | 9.5
| Median |  | 11.2795 | 10 | 10 | 14.25 |  | 10.9115 | 10.5 | 15 | 10.15 | 9.5
| Std Dev. |  | 0.46477 | 0 | 0 | 12.8381 |  | 0.20297 | 0.54772 | 5.4772 | 0.80104 | 0.54772
| Rel.Std.Dev. |  | 4.124% | 0% | 0% | 66.12% |  | 1.871% | 5.216% | 36.51% | 8.188% | 5.766%
| PDM3 |  | 9.731% | -2.644% | -2.644% | 89.03% |  | 5.601% | 2.223% | 46.03% | -4.754% | -7.512%
| Z-Score (Absolute) |  | 0.73 | 0.47 | 0.47 | 3.46 | NA | 0.33 | 0 | 4.23 | 0.67 | 0.94
| Analytical results for Lu in OREAS 624 (Indicative Value 0.29 ppm) | [15 empty] | Indicative
Lu | Round | Replicate | Lab | Lab | Lab | Lab | [10 empty] | 1
| No | No | 02 | 04 | 21 | 22 | [10 empty] | ppm
|  |  | PF*OES/MS | PF*OES/MS | PF*MS | PF*MS | [10 empty] | 2
2
| 1 | 1 | 0.32 | 0.27 | 0.6 | 0.4 | [10 empty] | 1
| 1 | 2 | 0.312 | 0.28 | 0.6 | 0.2 | [10 empty] | 8
| 1 | 3 | 0.312 | 0.28 | 0.5 | 0.2 | [10 empty] | 16
| 1 | 4 | 0.313 | 0.28 | 0.6 | 0.4 | [10 empty] | 0.28529
| 1 | 5 | 0.348 | 0.28 | 0.6 | 0.2 | [10 empty] | 14
| 1 | 6 | 0.314 | 0.26 | 0.7 | 0.2
| Mean |  | 0.31983 | 0.275 | 0.6 | 0.26667
| Median |  | 0.3135 | 0.28 | 0.6 | 0.2
| Std Dev. |  | 0.01412 | 0.0083666 | 0.063246 | 0.10328
| Rel.Std.Dev. |  | 4.415% | 3.042% | 10.54% | 38.73%
| PDM3 |  | 12.11% | -3.606% | 110.3% | -6.527%
| Z-Score (Absolute) |  | 0.56 | 0.56 | 8.66 | 0.79
| Analytical results for Mg in OREAS 624 (Certified Value 1.31 wt.%) | [15 empty] | Certified
Mg | Round | Replicate | Lab | Lab | Lab | Lab | Lab | Lab | Lab | Lab | Lab | Lab | Lab | Lab | Lab | Lab | 1
| No | No | 02 | 04 | 05 | 06 | 09 | 11 | 12 | 13 | 14 | 17 | 20 | 21 | 22 | 25 | wt.%
|  |  | PF*OES/MS | PF*OES/MS | PF*OES | PF*OES | PF*OES | PF*OES | PF*OES | PF*OES/MS | PF*OES | PF*OES | PF*OES | PF*OES | PF*OES | PF*OES | 2
3
| 1 | 1 | 1.267 | 1.18 | 1.31 | 1.47 | 1.38 | 1.278 | 1.46 | 1.3143 | 1.32 | 1.351 | 1.32 | 1.57 | 1.32 | 1.327 | 1
| 1 | 2 | 1.259 | 1.2 | 1.21 | 1.41 | 1.41 | 1.218 | 1.46 | 1.4378 | 1.32 | 1.339 | 1.29 | 1.52 | 1.32 | 1.321 | 0
| 1 | 3 | 1.294 | 1.23 | 1.25 | 1.52 | 1.38 | 1.272 | 1.36 | 1.2818 | 1.3 | 1.309 | 1.31 | 1.47 | 1.33 | 1.303 | 16
| 1 | 4 | 1.315 | 1.22 | 1.26 | 1.55 | 1.37 | 1.321 | 1.43 | 1.2254 | 1.3 | 1.351 | 1.3 | 1.53 | 1.27 | 1.303 | 1.3111
| 1 | 5 | 1.342 | 1.21 | 1.25 | 1.54 | 1.41 | 1.278 | 1.55 | 1.3994 | 1.31 | 1.333 | 1.33 | 1.49 | 1.31 | 1.333 | 29
| 1 | 6 | 1.278 | 1.21 | 1.22 | 1.42 | 1.32 | 1.188 | 1.43 | 1.3702 | 1.29 | 1.339 | 1.34 | 1.41 | 1.27 | 1.315
| Mean |  | 1.2925 | 1.2083 | 1.25 | 1.485 | 1.3783 | 1.2592 | 1.4483 | 1.3382 | 1.3067 | 1.337 | 1.315 | 1.4983 | 1.3033 | 1.317
| Median |  | 1.286 | 1.21 | 1.25 | 1.495 | 1.38 | 1.275 | 1.445 | 1.3423 | 1.305 | 1.339 | 1.315 | 1.505 | 1.315 | 1.318
| Std Dev. |  | 0.031437 | 0.017224 | 0.035214 | 0.06091 | 0.033116 | 0.047868 | 0.061779 | 0.078957 | 0.012111 | 0.015492 | 0.018708 | 0.055287 | 0.026583 | 0.012394
| Rel.Std.Dev. |  | 2.432% | 1.425% | 2.817% | 4.102% | 2.403% | 3.802% | 4.266% | 5.9% | 0.9268% | 1.159% | 1.423% | 3.69% | 2.04% | 0.941%
| PDM3 |  | -1.419% | -7.838% | -4.66% | 13.26% | 5.128% | -3.961% | 10.47% | 2.065% | -0.3383% | 1.975% | 0.2973% | 14.28% | -0.5925% | 0.4499%
| Z-Score (Absolute) |  | 0.39 | 1.82 | 1.11 | 2.86 | 1.06 | 0.95 | 1.9 | 0.38 | 0.16 | 0.35 | 0.01 | 3.08 | 0.21 | 0.01
| Analytical results for Mn in OREAS 624 (Certified Value 0.066 wt.%) | [15 empty] | Certified
Mn | Round | Replicate | Lab | Lab | Lab | Lab | Lab | Lab | Lab | Lab | Lab | Lab | Lab | Lab | Lab | Lab | 1
| No | No | 02 | 04 | 05 | 06 | 09 | 11 | 12 | 13 | 14 | 17 | 20 | 21 | 22 | 25 | wt.%
|  |  | PF*OES/MS | PF*OES/MS | PF*OES | PF*OES | PF*OES | PF*OES | PF*OES | PF*OES/MS | PF*OES | PF*OES | PF*OES | PF*MS | PF*OES | PF*OES | 3
3
| 1 | 1 | 0.066155 | 0.067 | 0.07 | 0.061 | 0.0584 | 0.07 | 0.078 | 0.063246 | 0.071 | 0.062 | 0.066 | 0.0715 | 0.064 | 0.07 | 1
| 1 | 2 | 0.066615 | 0.069 | 0.06 | 0.059 | 0.0617 | 0.062 | 0.077 | 0.063174 | 0.0704 | 0.062 | 0.065 | 0.0721 | 0.064 | 0.07 | 0
| 1 | 3 | 0.068228 | 0.07 | 0.06 | 0.064 | 0.0587 | 0.07 | 0.071 | 0.06296 | 0.0702 | 0.062 | 0.066 | 0.0687 | 0.064 | 0.07 | 16
| 1 | 4 | 0.069515 | 0.07 | 0.07 | 0.063 | 0.058 | 0.07 | 0.076 | 0.064794 | 0.0698 | 0.062 | 0.065 | 0.0684 | 0.064 | 0.07 | 0.065984
| 1 | 5 | 0.069925 | 0.069 | 0.06 | 0.064 | 0.06 | 0.07 | 0.058 | 0.064307 | 0.0699 | 0.062 | 0.066 | 0.0738 | 0.064 | 0.07 | 30
| 1 | 6 | 0.066532 | 0.07 | 0.06 | 0.058 | 0.0559 | 0.062 | 0.058 | 0.063883 | 0.0694 | 0.062 | 0.067 | 0.0717 | 0.062 | 0.07
| Mean |  | 0.067828 | 0.069167 | 0.063333 | 0.0615 | 0.058783 | 0.067333 | 0.069667 | 0.063727 | 0.070117 | 0.062 | 0.065833 | 0.071033 | 0.063667 | 0.07
| Median |  | 0.067421 | 0.0695 | 0.06 | 0.062 | 0.05855 | 0.07 | 0.0735 | 0.063564 | 0.07005 | 0.062 | 0.066 | 0.0716 | 0.064 | 0.07
| Std Dev. |  | 0.0016342 | 0.001169 | 0.005164 | 0.0025884 | 0.0019529 | 0.0041312 | 0.0093524 | 0.00072471 | 0.00055287 | 0 | 0.00075277 | 0.0020897 | 0.0008165 | 0
| Rel.Std.Dev. |  | 2.409% | 1.69% | 8.154% | 4.209% | 3.322% | 6.135% | 13.42% | 1.137% | 0.7885% | 0% | 1.143% | 2.942% | 1.282% | 0%
| PDM3 |  | 2.795% | 4.824% | -4.017% | -6.795% | -10.91% | 2.046% | 5.582% | -3.42% | 6.264% | -6.037% | -0.2277% | 7.653% | -3.511% | 6.087%
| Z-Score (Absolute) |  | 0.29 | 0.57 | 0.67 | 1.06 | 1.64 | 0.14 | 0.68 | 0.59 | 0.77 | 0.96 | 0.14 | 0.97 | 0.53 | 0.69
| Analytical results for Mo in OREAS 624 (Certified Value 17.8 ppm) | [15 empty] | Certified
Mo | Round | Replicate | Lab | Lab | Lab | Lab | Lab | Lab | Lab | Lab | [6 empty] | 1
| No | No | 02 | 04 | 05 | 06 | 09 | 13 | 21 | 22 | [6 empty] | ppm
|  |  | PF*OES/MS | PF*OES/MS | PF*MS | PF*OES | PF*OES | PF*OES/MS | PF*OES | PF*MS | [6 empty] | 1
1
| 1 | 1 | 18.975 | 19 | < 10 | 10 | < 10 | 16.6193 | 15 | 20 | [6 empty] | 1
| 1 | 2 | 17.951 | 20 | < 10 | 10 | < 10 | 15.0885 | 20 | 15 | [6 empty] | 0
| 1 | 3 | 18.816 | 19 | < 10 | 10 | < 10 | 16.5667 | 15 | 15 | [6 empty] | 16
| 1 | 4 | 18.156 | 21 | < 10 | 20 | < 10 | 16.5602 | 20 | 15 | [6 empty] | 17.8308
| 1 | 5 | 19.65 | 18 | < 10 | 10 | < 10 | 16.4508 | 20 | 20 | [6 empty] | 31
| 1 | 6 | 18.186 | 19 | < 10 | 10 | < 10 | 15.9048 | 15 | 20
| Mean |  | 18.6223 | 19.3333 |  | 11.6667 |  | 16.1984 | 17.5 | 17.5
| Median |  | 18.501 | 19 |  | 10 |  | 16.5055 | 17.5 | 17.5
| Std Dev. |  | 0.64444 | 1.0328 |  | 4.0825 |  | 0.60423 | 2.7386 | 2.7386
| Rel.Std.Dev. |  | 3.461% | 5.342% |  | 34.99% |  | 3.73% | 15.65% | 15.65%
| PDM3 |  | 4.439% | 8.427% |  | -34.57% |  | -9.155% | -1.855% | -1.855%
| Z-Score (Absolute) |  | 0.62 | 1.02 | NA | 4.17 | NA | 0.72 | 0 | 0
| Analytical results for Nb in OREAS 624 (Certified Value 5.78 ppm) | [15 empty] | Certified
Nb | Round | Replicate | Lab | Lab | Lab | Lab | Lab | Lab | Lab | Lab | Lab | [5 empty] | 1
| No | No | 02 | 04 | 05 | 06 | 09 | 13 | 14 | 21 | 22 | [5 empty] | ppm
|  |  | PF*OES/MS | PF*OES/MS | PF*MS | PF*MS | PF*OES | PF*OES/MS | PF*MS | PF*MS | PF*MS | [5 empty] | 2
2
| 1 | 1 | 6.014 | 5 | < 10 | 10 | < 10 | 5.6669 | 7 | < 10 | 10 | [5 empty] | 1
| 1 | 2 | 5.716 | 5 | < 10 | 11 | < 10 | 6.4116 | 6 | < 10 | 5 | [5 empty] | 0
| 1 | 3 | 5.903 | 5 | < 10 | 11 | < 10 | 7.2282 | 7 | < 10 | 5 | [5 empty] | 16
| 1 | 4 | 5.758 | 5 | < 10 | 11 | < 10 | 7.2005 | 7 | < 10 | 5 | [5 empty] | 5.775
| 1 | 5 | 6.21 | 4 | < 10 | 11 | < 10 | 7.3351 | 7 | < 10 | 5 | [5 empty] | 32
| 1 | 6 | 5.735 | 4 | < 10 | 20 | < 10 | 6.0729 | 6 | < 10 | 5
| Mean |  | 5.8893 | 4.6667 |  | 12.3333 |  | 6.6525 | 6.6667 |  | 5.8333
| Median |  | 5.8305 | 5 |  | 11 |  | 6.806 | 7 |  | 5
| Std Dev. |  | 0.19477 | 0.5164 |  | 3.7771 |  | 0.70187 | 0.5164 |  | 2.0412
| Rel.Std.Dev. |  | 3.307% | 11.07% |  | 30.63% |  | 10.55% | 7.746% |  | 34.99%
| PDM3 |  | 1.979% | -19.19% |  | 113.6% |  | 15.19% | 15.44% |  | 1.009%
| Z-Score (Absolute) |  | 0.31 | 1.3 | NA | 3.66 | NA | 0.31 | 0.32 | NA | 1.03
| Analytical results for Nd in OREAS 624 (Certified Value 16.8 ppm) | [15 empty] | Certified
Nd | Round | Replicate | Lab | Lab | Lab | Lab | Lab | [9 empty] | 1
| No | No | 02 | 04 | 06 | 21 | 22 | [9 empty] | ppm
|  |  | PF*OES/MS | PF*OES/MS | PF*MS | PF*MS | PF*MS | [9 empty] | 1
2
| 1 | 1 | 15.99 | 16.2 | 18.1 | 17.6 | 17 | [9 empty] | 1
| 1 | 2 | 15.7 | 16.2 | 19.4 | 17.2 | 15.5 | [9 empty] | 16
| 1 | 3 | 15.99 | 16.6 | 18.8 | 17.6 | 15.5 | [9 empty] | 16
| 1 | 4 | 16.06 | 16 | 19 | 18.4 | 15.5 | [9 empty] | 16.8277
| 1 | 5 | 16.33 | 16 | 19 | 17.1 | 16.5 | [9 empty] | 33
| 1 | 6 | 15.4 | 15.9 | 37.4 | 17.4 | 14
| Mean |  | 15.9117 | 16.15 | 21.95 | 17.55 | 15.6667
| Median |  | 15.99 | 16.1 | 19 | 17.5 | 15.5
| Std Dev. |  | 0.32121 | 0.251 | 7.581 | 0.46368 | 1.0328
| Rel.Std.Dev. |  | 2.019% | 1.554% | 34.54% | 2.642% | 6.592%
| PDM3 |  | -5.443% | -4.027% | 30.44% | 4.293% | -6.899%
| Z-Score (Absolute) |  | 0.33 | 0 | 3.78 | 1.95 | 0.67
| Analytical results for Ni in OREAS 624 (Certified Value < 20 ppm) | [15 empty] | Certified
Ni | Round | Replicate | Lab | Lab | Lab | Lab | Lab | Lab | Lab | Lab | Lab | Lab | Lab |  |  |  | 1
| No | No | 02 | 04 | 05 | 06 | 09 | 11 | 13 | 17 | 20 | 22 | 25 |  |  |  | ppm
|  |  | PF*OES/MS | PF*OES/MS | PF*OES | PF*OES | PF*OES | PF*OES | PF*OES/MS | PF*OES | PF*OES | PF*OES | PF*OES |  |  |  | 1
1
| 1 | 1 | 24.97 | 7 | < 50 | 20 | 33 | 70 | < 20 | < 50 | < 20 | < 50 | < 50 |  |  |  | 1
| 1 | 2 | 24.752 | 14 | < 50 | 30 | 21 | 50 | < 20 | < 50 | 140 | < 50 | < 50 |  |  |  | 18
| 1 | 3 | 24.425 | 10 | < 50 | 20 | 28 | 60 | < 20 | < 50 | < 20 | < 50 | < 50 |  |  |  | 16
| 1 | 4 | 27.365 | 14 | < 50 | 20 | 77 | < 50 | < 20 | < 50 | < 20 | < 50 | < 50 |  |  |  | < 20
| 1 | 5 | 26.025 | 10 | < 50 | 20 | 35 | < 50 | < 20 | < 50 | < 20 | < 50 | < 50 |  |  |  | 34
| 1 | 6 | 25.002 | 11 | < 50 | 20 | 20 | 50 | < 20 | 50 | < 20 | < 50 | < 50
| Mean |  | 25.4232 | 11 |  | 21.6667 | 35.6667 | 57.5 |  | 50 | 140
| Median |  | 24.986 | 10.5 |  | 20 | 30.5 | 55 |  | 50 | 140
| Std Dev. |  | 1.092 | 2.6833 |  | 4.0825 | 21.144 | 9.5743
| Rel.Std.Dev. |  | 4.295% | 24.39% |  | 18.84% | 59.28% | 16.65%
PDM3
| Z-Score (Absolute) |  | 0.03 | 0.89 | NA | 0.21 | 0.67 | 1.37 | NA | 0 | 0.95 | NA | NA
| Analytical results for P in OREAS 624 (Certified Value < 0.1 wt.%) | [15 empty] | Certified
P | Round | Replicate | Lab | Lab | Lab | Lab | Lab | Lab | Lab | [7 empty] | 1
| No | No | 02 | 04 | 05 | 06 | 09 | 12 | 22 | [7 empty] | wt.%
|  |  | PF*OES/MS | PF*OES/MS | PF*OES | PF*OES | PF*OES | PF*OES | PF*OES | [7 empty] | 3
3
| 1 | 1 | 0.298 | 0.05 | 0.061 | < 0.01 | 0.43 | 0.08 | 0.07 | [7 empty] | 1
| 1 | 2 | 0.291 | 0.05 | 0.06 | < 0.01 | 0.45 | 0.07 | 0.06 | [7 empty] | 0
| 1 | 3 | 0.294 | 0.06 | 0.063 | < 0.01 | 0.42 | 0.06 | 0.06 | [7 empty] | 16
| 1 | 4 | 0.311 | 0.04 | 0.063 | < 0.01 | 0.45 | 0.06 | 0.06 | [7 empty] | < 0.1
| 1 | 5 | 0.313 | 0.05 | 0.057 | < 0.01 | 0.44 | 0.07 | 0.06 | [7 empty] | 35
| 1 | 6 | 0.299 | 0.05 | 0.059 | < 0.01 | 0.43 | 0.07 | 0.07
| Mean |  | 0.301 | 0.05 | 0.0605 |  | 0.43667 | 0.068333 | 0.063333
| Median |  | 0.2985 | 0.05 | 0.0605 |  | 0.435 | 0.07 | 0.06
| Std Dev. |  | 0.0090111 | 0.0063246 | 0.0023452 |  | 0.012111 | 0.0075277 | 0.005164
| Rel.Std.Dev. |  | 2.994% | 12.65% | 3.876% |  | 2.773% | 11.02% | 8.154%
PDM3
| Z-Score (Absolute) |  | 14.98 | 1.01 | 0.34 | NA | 23.63 | 0.16 | 0.16
| Analytical results for Pb in OREAS 624 (Certified Value 0.612 wt.%) | [15 empty] | Certified
Pb | Round | Replicate | Lab | Lab | Lab | Lab | Lab | Lab | Lab | Lab | Lab | Lab | Lab | Lab | Lab | Lab | 1
| No | No | 02 | 04 | 05 | 06 | 09 | 11 | 12 | 13 | 14 | 17 | 20 | 21 | 22 | 25 | wt.%
|  |  | PF*OES/MS | PF*OES/MS | PF*OES | PF*OES | PF*OES | PF*OES | PF*OES | PF*OES/MS | PF*OES | PF*OES | PF*OES | PF*OES | PF*MS | PF*OES | 3
3
| 1 | 1 | 0.63936 | 0.632 | 0.65 | 0.549 | 0.6556 | 0.6 | 0.63 | 0.59885 | 0.6261 | 0.61 | 0.82 | 0.569 | 0.592 | 0.63 | 1
| 1 | 2 | 0.63531 | 0.629 | 0.6 | 0.529 | 0.668 | 0.57 | 0.655 | 0.5917 | 0.6359 | 0.59 | 0.83 | 0.569 | 0.61 | 0.63 | 0
| 1 | 3 | 0.63103 | 0.647 | 0.64 | 0.549 | 0.6582 | 0.6 | 0.615 | 0.5903 | 0.6244 | 0.58 | 0.81 | 0.558 | 0.632 | 0.62 | 16
| 1 | 4 | 0.63281 | 0.636 | 0.66 | 0.561 | 0.6528 | 0.6 | 0.645 | 0.5982 | 0.6244 | 0.61 | 0.83 | 0.58 | 0.608 | 0.61 | 0.61199
| 1 | 5 | 0.65431 | 0.622 | 0.65 | 0.543 | 0.6717 | 0.6 | 0.595 | 0.59285 | 0.6339 | 0.59 | 0.86 | 0.551 | 0.622 | 0.62 | 36
| 1 | 6 | 0.62726 | 0.621 | 0.64 | 0.494 | 0.6338 | 0.53 | 0.665 | 0.5873 | 0.6147 | 0.59 | 0.83 | 0.526 | 0.618 | 0.62
| Mean |  | 0.63668 | 0.63117 | 0.64 | 0.5375 | 0.65668 | 0.58333 | 0.63417 | 0.5932 | 0.62657 | 0.595 | 0.83 | 0.55883 | 0.61367 | 0.62167
| Median |  | 0.63406 | 0.6305 | 0.645 | 0.546 | 0.6569 | 0.6 | 0.6375 | 0.59227 | 0.62525 | 0.59 | 0.83 | 0.5635 | 0.614 | 0.62
| Std Dev. |  | 0.0095459 | 0.0096626 | 0.020976 | 0.023713 | 0.013385 | 0.028752 | 0.026157 | 0.0045289 | 0.007633 | 0.012247 | 0.016733 | 0.018946 | 0.013706 | 0.0075277
| Rel.Std.Dev. |  | 1.499% | 1.531% | 3.278% | 4.412% | 2.038% | 4.929% | 4.125% | 0.7635% | 1.218% | 2.058% | 2.016% | 3.39% | 2.234% | 1.211%
| PDM3 |  | 4.035% | 3.134% | 4.577% | -12.17% | 7.303% | -4.682% | 3.624% | -3.07% | 2.382% | -2.776% | 35.62% | -8.685% | 0.2745% | 1.582%
| Z-Score (Absolute) |  | 0.32 | 0.18 | 0.61 | 1.98 | 0.83 | 0.77 | 0.26 | 0.79 | 0.06 | 0.74 | 5.24 | 1.66 | 0.27 | 0.06
| Analytical results for Pr in OREAS 624 (Certified Value 4.27 ppm) | [15 empty] | Certified
Pr | Round | Replicate | Lab | Lab | Lab | Lab | Lab | [9 empty] | 1
| No | No | 02 | 04 | 06 | 21 | 22 | [9 empty] | ppm
|  |  | PF*OES/MS | PF*OES/MS | PF*MS | PF*MS | PF*MS | [9 empty] | 2
3
| 1 | 1 | 4.347 | 4.14 | 4.2 | 5 | 4 | [9 empty] | 1
| 1 | 2 | 4.298 | 4.02 | 4.5 | 4.8 | 3.8 | [9 empty] | 24
| 1 | 3 | 4.275 | 4.18 | 4.3 | 4.4 | 4.2 | [9 empty] | 16
| 1 | 4 | 4.355 | 4.07 | 4.4 | 4.5 | 4 | [9 empty] | 4.2742
| 1 | 5 | 4.403 | 3.98 | 4.4 | 4.7 | 3.8 | [9 empty] | 37
| 1 | 6 | 4.189 | 4.01 | 9.2 | 4.8 | 3.8
| Mean |  | 4.3112 | 4.0667 | 5.1667 | 4.7 | 3.9333
| Median |  | 4.3225 | 4.045 | 4.4 | 4.75 | 3.9
| Std Dev. |  | 0.074893 | 0.078909 | 1.9786 | 0.21909 | 0.1633
| Rel.Std.Dev. |  | 1.737% | 1.94% | 38.29% | 4.661% | 4.152%
| PDM3 |  | 0.8641% | -4.856% | 20.88% | 9.961% | -7.976%
| Z-Score (Absolute) |  | 0 | 0.67 | 0.13 | 1.07 | 1.04
| Analytical results for Rb in OREAS 624 (Certified Value 33 ppm) | [15 empty] | Certified
Rb | Round | Replicate | Lab | Lab | Lab | Lab | Lab | Lab | Lab | [7 empty] | 1
| No | No | 02 | 04 | 06 | 13 | 14 | 21 | 22 | [7 empty] | ppm
|  |  | PF*OES/MS | PF*OES/MS | PF*MS | PF*OES/MS | PF*MS | PF*MS | PF*MS | [7 empty] | 1
2
| 1 | 1 | 33.62 | 33.3 | 38.5 | 31.8226 | 36.4 | 34.8 | 33 | [7 empty] | 1
| 1 | 2 | 32.75 | 32.1 | 41.2 | 32.9262 | 36.6 | 34.8 | 32.4 | [7 empty] | 0
| 1 | 3 | 33.38 | 32.7 | 40.3 | 30.6678 | 36.1 | 35.4 | 31 | [7 empty] | 16
| 1 | 4 | 33.6 | 32.8 | 40.5 | 31.8571 | 34.6 | 33.9 | 29.2 | [7 empty] | 33.0439
| 1 | 5 | 36.36 | 31.4 | 40.7 | 32.1714 | 34.1 | 34.1 | 30.8 | [7 empty] | 38
| 1 | 6 | 33.12 | 32.1 | 133 | 31.1706 | 34.5 | 34.5 | 28.6
| Mean |  | 33.805 | 32.4 | 55.7 | 31.7693 | 35.3833 | 34.5833 | 30.8333
| Median |  | 33.49 | 32.4 | 40.6 | 31.8398 | 35.35 | 34.65 | 30.9
| Std Dev. |  | 1.2936 | 0.66933 | 37.8803 | 0.78518 | 1.1017 | 0.54191 | 1.7224
| Rel.Std.Dev. |  | 3.827% | 2.066% | 68.01% | 2.472% | 3.114% | 1.567% | 5.586%
| PDM3 |  | 2.303% | -1.949% | 68.56% | -3.857% | 7.08% | 4.659% | -6.69%
| Z-Score (Absolute) |  | 0 | 0.4 | 3.07 | 0.67 | 0.92 | 0.57 | 1.09
| Analytical results for Re in OREAS 624 (Indicative Value < 0.1 ppm) | [15 empty] | Indicative
Re | Round | Replicate | Lab | Lab | Lab | Lab | Lab | [9 empty] | 1
| No | No | 05 | 13 | 14 | 21 | 22 | [9 empty] | ppm
|  |  | PF*MS | PF*OES/MS | PF*MS | PF*MS | PF*MS | [9 empty] | 2
2
| 1 | 1 | < 10 | < 0.1 | < 0.1 | < 1 | < 1 | [9 empty] | 1
| 1 | 2 | < 10 | < 0.1 | < 0.1 | < 1 | < 1 | [9 empty] | 9
| 1 | 3 | < 10 | < 0.1 | < 0.1 | < 1 | < 1 | [9 empty] | 16
| 1 | 4 | < 10 | < 0.1 | < 0.1 | < 1 | < 1 | [9 empty] | < 0.1
| 1 | 5 | < 10 | < 0.1 | < 0.1 | < 1 | < 1 | [9 empty] | 15
| 1 | 6 | < 10 | < 0.1 | < 0.1 | < 1 | < 1
Mean
Median
Std Dev.
Rel.Std.Dev.
PDM3
| Z-Score (Absolute) |  | NA | NA | NA | NA | NA
| Analytical results for S in OREAS 624 (Certified Value 13.18 wt.%) | [15 empty] | Certified
S | Round | Replicate | Lab | Lab | Lab | Lab | Lab | Lab | Lab | Lab | Lab | Lab | Lab |  |  |  | 1
| No | No | 05 | 06 | 11 | 12 | 13 | 14 | 17 | 20 | 21 | 22 | 25 |  |  |  | wt.%
|  |  | PF*OES | PF*OES | PF*OES | PF*OES | PF*OES/MS | PF*OES | PF*OES | PF*OES | PF*OES | PF*OES | PF*OES |  |  |  | 2
3
| 1 | 1 | 13.5 | > 10 | 12.25 | 14 | 12.5826 | 13.8 | 13.3 | 13.04 | > 10 | 13.7 | 13.45 |  |  |  | 1
| 1 | 2 | 12.8 | > 10 | 11.95 | 13.6 | 12.4852 | 13.55 | 12.95 | 13.11 | > 10 | 13.6 | 13.85 |  |  |  | 0
| 1 | 3 | 13.4 | > 10 | 12.55 | 13.1 | 12.5488 | 13.53 | 13 | 13.33 | > 10 | 13.6 | 13.4 |  |  |  | 16
| 1 | 4 | 13.5 | > 10 | 12.85 | 13.9 | 12.0712 | 13.59 | 13.1 | 12.95 | > 10 | 13.4 | 14.1 |  |  |  | 13.1789
| 1 | 5 | 13 | > 10 | 13.05 | 12.1 | 12.9041 | 13.44 | 13.05 | 13.24 | > 10 | 13.5 | 13.45 |  |  |  | 39
| 1 | 6 | 13.2 | > 10 | 11.75 | 14.6 | 12.4351 | 12.92 | 13.45 | 13.14 | > 10 | 13.4 | 13.5
| Mean |  | 13.2333 |  | 12.4 | 13.55 | 12.5045 | 13.4717 | 13.1417 | 13.135 |  | 13.5333 | 13.625
| Median |  | 13.3 |  | 12.4 | 13.75 | 12.517 | 13.54 | 13.075 | 13.125 |  | 13.55 | 13.475
| Std Dev. |  | 0.28752 |  | 0.50892 | 0.86429 | 0.26858 | 0.29553 | 0.19343 | 0.13635 |  | 0.12111 | 0.28417
| Rel.Std.Dev. |  | 2.173% |  | 4.104% | 6.379% | 2.148% | 2.194% | 1.472% | 1.038% |  | 0.8949% | 2.086%
| PDM3 |  | 0.4133% |  | -5.91% | 2.816% | -5.117% | 2.222% | -0.2823% | -0.3329% |  | 2.69% | 3.385%
| Z-Score (Absolute) |  | 0 | NA | 1.87 | 0.71 | 1.64 | 0.78 | 0.21 | 0.22 | NA | 0.67 | 0.67
| Analytical results for Sb in OREAS 624 (Certified Value 72 ppm) | [15 empty] | Certified
Sb | Round | Replicate | Lab | Lab | Lab | Lab | Lab | Lab | Lab | Lab | [6 empty] | 1
| No | No | 02 | 04 | 06 | 09 | 13 | 14 | 21 | 22 | [6 empty] | ppm
|  |  | PF*OES/MS | PF*OES/MS | PF*MS | PF*OES | PF*OES/MS | PF*MS | PF*OES | PF*MS | [6 empty] | 0
0
| 1 | 1 | 78.5 | 77 | 72.7 | < 50 | 58.3742 | 66.6 | 80 | 65 | [6 empty] | 1
| 1 | 2 | 74.8 | 77.6 | 78.3 | < 50 | 58.5216 | 69.7 | 75 | 70 | [6 empty] | 0
| 1 | 3 | 78.65 | 79 | 76.3 | < 50 | 57.426 | 67.4 | 80 | 70 | [6 empty] | 16
| 1 | 4 | 78.56 | 76.8 | 77.1 | < 50 | 59.2775 | 68.3 | 75 | 70 | [6 empty] | 71.593
| 1 | 5 | 82.11 | 76.3 | 77 | < 50 | 60.449 | 69.1 | 65 | 70 | [6 empty] | 40
| 1 | 6 | 79.03 | 77.3 | 85 | < 50 | 57.9258 | 65.5 | 60 | 70
| Mean |  | 78.6083 | 77.3333 | 77.7333 |  | 58.6624 | 67.7667 | 72.5 | 69.1667
| Median |  | 78.605 | 77.15 | 77.05 |  | 58.4479 | 67.85 | 75 | 70
| Std Dev. |  | 2.322 | 0.9288 | 4.0362 |  | 1.0719 | 1.5769 | 8.2158 | 2.0412
| Rel.Std.Dev. |  | 2.954% | 1.201% | 5.192% |  | 1.827% | 2.327% | 11.33% | 2.951%
| PDM3 |  | 9.799% | 8.018% | 8.577% |  | -18.06% | -5.345% | 1.267% | -3.389%
| Z-Score (Absolute) |  | 0.87 | 0.69 | 0.54 | NA | 1.97 | 0.67 | 0 | 0.36
| Analytical results for Sc in OREAS 624 (Certified Value < 10 ppm) | [15 empty] | Certified
Sc | Round | Replicate | Lab | Lab | Lab | Lab | Lab | Lab | Lab | Lab | [6 empty] | 1
| No | No | 02 | 04 | 06 | 09 | 13 | 14 | 21 | 22 | [6 empty] | ppm
|  |  | PF*OES/MS | PF*OES/MS | PF*OES | PF*OES | PF*OES/MS | PF*OES | PF*MS | PF*OES | [6 empty] | 1
1
| 1 | 1 | 7.395 | 7 | 7 | < 5 | < 2 | < 20 | < 10 | < 10 | [6 empty] | 1
| 1 | 2 | 7.697 | 8 | 8 | < 5 | < 2 | < 20 | < 10 | < 10 | [6 empty] | 0
| 1 | 3 | 7.675 | 8 | 8 | < 5 | < 2 | < 20 | < 10 | < 10 | [6 empty] | 16
| 1 | 4 | 7.887 | 7 | 9 | < 5 | < 2 | < 20 | < 10 | < 10 | [6 empty] | < 10
| 1 | 5 | 7.91 | 8 | 10 | < 5 | < 2 | < 20 | < 10 | < 10 | [6 empty] | 41
| 1 | 6 | 7.596 | 7 | 8 | < 5 | < 2 | < 20 | < 10 | < 10
| Mean |  | 7.6933 | 7.5 | 8.3333
| Median |  | 7.686 | 7.5 | 8
| Std Dev. |  | 0.19146 | 0.54772 | 1.0328
| Rel.Std.Dev. |  | 2.489% | 7.303% | 12.39%
PDM3
| Z-Score (Absolute) |  | 0 | 0.67 | 2.23 | NA | NA | NA | NA | NA
| Analytical results for Se in OREAS 624 (Indicative Value 35.7 ppm) | [15 empty] | Indicative
Se | Round | Replicate | Lab | Lab | Lab | Lab | Lab | Lab | [8 empty] | 1
| No | No | 05 | 06 | 13 | 14 | 21 | 22 | [8 empty] | ppm
|  |  | PF*MS | PF*MS | PF*OES/MS | PF*MS | PF*MS | PF*MS | [8 empty] | 1
1
| 1 | 1 | 40 | < 50 | 36.8854 | 32 | < 50 | < 50 | [8 empty] | 1
| 1 | 2 | 40 | < 50 | 34.2927 | 31 | < 50 | < 50 | [8 empty] | 10
| 1 | 3 | 40 | < 50 | 34.1129 | 30 | < 50 | < 50 | [8 empty] | 16
| 1 | 4 | 40 | < 50 | 34.4674 | 34 | < 50 | < 50 | [8 empty] | 35.7266
| 1 | 5 | 40 | < 50 | 35.7379 | 31 | < 50 | < 50 | [8 empty] | 16
| 1 | 6 | 40 | < 50 | 33.5819 | 36 | < 50 | < 50
| Mean |  | 40 |  | 34.8464 | 32.3333
| Median |  | 40 |  | 34.38 | 31.5
| Std Dev. |  | 0 |  | 1.2279 | 2.2509
| Rel.Std.Dev. |  | 0% |  | 3.524% | 6.962%
| PDM3 |  | 11.96% |  | -2.464% | -9.498%
| Z-Score (Absolute) |  | 1.38 | NA | 0 | 0.67 | NA | NA
| Analytical results for Si in OREAS 624 (Certified Value 20.47 wt.%) | [15 empty] | Certified
Si | Round | Replicate | Lab | Lab | Lab | Lab | Lab | Lab | Lab | Lab | Lab | Lab |  |  |  |  | 1
| No | No | 05 | 06 | 11 | 12 | 13 | 14 | 17 | 21 | 22 | 25 |  |  |  |  | wt.%
|  |  | PF*OES | PF*OES | PF*OES | PF*OES | PF*OES/MS | PF*OES | PF*OES | PF*OES | PF*OES | PF*OES |  |  |  |  | 2
3
| 1 | 1 | 20.4 | 17.8 | 20.29 | 22.1 | 20.3562 | 20.9 | 20.8 | 29.9 | 20.4 | 21.08 |  |  |  |  | 1
| 1 | 2 | 19.1 | 17 | 19.4 | 21.1 | 19.1383 | 21.1 | 20.38 | 31.1 | 20.3 | 21.32 |  |  |  |  | 0
| 1 | 3 | 20.3 | 18.4 | 20.1 | 20.1 | 21.5607 | 20.8 | 19.91 | 30.3 | 20.4 | 20.99 |  |  |  |  | 16
| 1 | 4 | 20.7 | 18.5 | 21.08 | 21.1 | 20.7543 | 20.7 | 20.62 | 31.3 | 19.9 | 20.9 |  |  |  |  | 20.4739
| 1 | 5 | 19.9 | 18.5 | 20.52 | 20.7 | 19.4653 | 20.8 | 20.38 | 31.9 | 20.1 | 20.99 |  |  |  |  | 42
| 1 | 6 | 20 | 17.1 | 18.89 | 20.7 | 18.2655 | 20.6 | 20.38 | 29.8 | 20 | 20.99
| Mean |  | 20.0667 | 17.8833 | 20.0467 | 20.9667 | 19.9234 | 20.8167 | 20.4117 | 30.7167 | 20.1833 | 21.045
| Median |  | 20.15 | 18.1 | 20.195 | 20.9 | 19.9107 | 20.8 | 20.38 | 30.7 | 20.2 | 20.99
| Std Dev. |  | 0.55377 | 0.6969 | 0.78866 | 0.66533 | 1.1944 | 0.17224 | 0.29963 | 0.84479 | 0.2137 | 0.14625
| Rel.Std.Dev. |  | 2.76% | 3.897% | 3.934% | 3.173% | 5.995% | 0.8274% | 1.468% | 2.75% | 1.059% | 0.695%
| PDM3 |  | -1.989% | -12.65% | -2.087% | 2.407% | -2.689% | 1.674% | -0.3039% | 50.03% | -1.419% | 2.79%
| Z-Score (Absolute) |  | 0.47 | 4.29 | 0.5 | 1.11 | 0.14 | 0.85 | 0.14 | 18.18 | 0.26 | 1.24
| Analytical results for Sm in OREAS 624 (Indicative Value 3.82 ppm) | [15 empty] | Indicative
Sm | Round | Replicate | Lab | Lab | Lab | Lab | [10 empty] | 1
| No | No | 02 | 04 | 21 | 22 | [10 empty] | ppm
|  |  | PF*OES/MS | PF*OES/MS | PF*MS | PF*MS | [10 empty] | 2
2
| 1 | 1 | 3.68 | 3.6 | 4.1 | 4 | [10 empty] | 1
| 1 | 2 | 3.52 | 3.4 | 4.1 | 4 | [10 empty] | 5
| 1 | 3 | 3.66 | 3.9 | 4.4 | 3.5 | [10 empty] | 16
| 1 | 4 | 3.57 | 3.8 | 4 | 4 | [10 empty] | 3.8221
| 1 | 5 | 3.75 | 3.6 | 4.4 | 3.5 | [10 empty] | 11
| 1 | 6 | 3.55 | 3.7 | 4.5 | 3.5
| Mean |  | 3.6217 | 3.6667 | 4.25 | 3.75
| Median |  | 3.615 | 3.65 | 4.25 | 3.75
| Std Dev. |  | 0.088863 | 0.17512 | 0.20736 | 0.27386
| Rel.Std.Dev. |  | 2.454% | 4.776% | 4.879% | 7.303%
| PDM3 |  | -5.244% | -4.066% | 11.2% | -1.886%
| Z-Score (Absolute) |  | 0.91 | 0.44 | 5.69 | 0.44
| Analytical results for Sn in OREAS 624 (Certified Value < 50 ppm) | [15 empty] | Certified
Sn | Round | Replicate | Lab | Lab | Lab | Lab | Lab | Lab | Lab | Lab | Lab | Lab |  |  |  |  | 1
| No | No | 02 | 04 | 05 | 06 | 09 | 13 | 14 | 20 | 21 | 22 |  |  |  |  | ppm
|  |  | PF*OES/MS | PF*OES/MS | PF*MS | PF*OES | PF*OES | PF*OES/MS | PF*MS | PF*OES | PF*MS | PF*MS |  |  |  |  | 0
0
| 1 | 1 | 19.479 | 15 | 20 | < 50 | < 50 | < 100 | < 100 | < 50 | < 100 | 20 |  |  |  |  | 1
| 1 | 2 | 18.685 | 16 | 20 | < 50 | < 50 | < 100 | < 100 | < 50 | < 100 | 20 |  |  |  |  | 0
| 1 | 3 | 19.379 | 15 | 10 | < 50 | < 50 | < 100 | < 100 | < 50 | < 100 | 20 |  |  |  |  | 16
| 1 | 4 | 18.971 | 15 | 10 | < 50 | < 50 | < 100 | < 100 | < 50 | < 100 | 20 |  |  |  |  | < 50
| 1 | 5 | 20.037 | 15 | 20 | < 50 | < 50 | < 100 | < 100 | < 50 | < 100 | 20 |  |  |  |  | 43
| 1 | 6 | 19.294 | 16 | 10 | < 50 | < 50 | < 100 | < 100 | < 50 | < 100 | 20
| Mean |  | 19.3075 | 15.3333 | 15 | [6 empty] | 20
| Median |  | 19.3365 | 15 | 15 | [6 empty] | 20
| Std Dev. |  | 0.46209 | 0.5164 | 5.4772 | [6 empty] | 0
| Rel.Std.Dev. |  | 2.393% | 3.368% | 36.51% | [6 empty] | 0%
PDM3
| Z-Score (Absolute) |  | 0.62 | 0.62 | 0.73 | NA | NA | NA | NA | NA | NA | 0.84
| Analytical results for Sr in OREAS 624 (Certified Value 47.6 ppm) | [15 empty] | Certified
Sr | Round | Replicate | Lab | Lab | Lab | Lab | Lab | Lab | Lab | Lab | [6 empty] | 1
| No | No | 02 | 04 | 06 | 09 | 13 | 14 | 21 | 22 | [6 empty] | ppm
|  |  | PF*OES/MS | PF*OES/MS | PF*OES | PF*OES | PF*OES/MS | PF*MS | PF*MS | PF*MS | [6 empty] | 1
1
| 1 | 1 | 47.367 | 50 | 40 | 35 | 56.49 | 37 | 49.3 | 41 | [6 empty] | 1
| 1 | 2 | 44.326 | 50 | 50 | 38 | 56.5042 | 37 | 48.5 | 44 | [6 empty] | 0
| 1 | 3 | 48.234 | 50 | 60 | 23 | 56.7166 | 40 | 47.1 | 44 | [6 empty] | 16
| 1 | 4 | 47.946 | 50 | 60 | 21 | 59.7192 | 44 | 52 | 43 | [6 empty] | 47.6023
| 1 | 5 | 51.901 | 40 | 60 | 23 | 56.3751 | 37 | 50 | 44 | [6 empty] | 44
| 1 | 6 | 43.854 | 50 | 30 | 34 | 58.1637 | 36 | 51.4 | 43
| Mean |  | 47.2713 | 48.3333 | 50 | 29 | 57.3281 | 38.5 | 49.7167 | 43.1667
| Median |  | 47.6565 | 50 | 55 | 28.5 | 56.6104 | 37 | 49.65 | 43.5
| Std Dev. |  | 2.9386 | 4.0825 | 12.6491 | 7.4565 | 1.3475 | 3.0166 | 1.8236 | 1.169
| Rel.Std.Dev. |  | 6.217% | 8.447% | 25.3% | 25.71% | 2.351% | 7.835% | 3.668% | 2.708%
| PDM3 |  | -0.6953% | 1.536% | 5.037% | -39.08% | 20.43% | -19.12% | 4.442% | -9.318%
| Z-Score (Absolute) |  | 0.1 | 0.1 | 0.43 | 3.71 | 1.88 | 2.05 | 0.38 | 0.91
| Analytical results for Ta in OREAS 624 (Indicative Value 0.55 ppm) | [15 empty] | Indicative
Ta | Round | Replicate | Lab | Lab | Lab | Lab | Lab | Lab | Lab | Lab | Lab | [5 empty] | 1
| No | No | 02 | 04 | 05 | 06 | 09 | 13 | 14 | 21 | 22 | [5 empty] | ppm
|  |  | PF*OES/MS | PF*OES/MS | PF*MS | PF*MS | PF*OES | PF*OES/MS | PF*MS | PF*MS | PF*MS | [5 empty] | 2
2
| 1 | 1 | < 0.5 | < 0.5 | < 10 | 0.7 | < 10 | 0.52681 | 0.4 | < 10 | 1 | [5 empty] | 1
| 1 | 2 | < 0.5 | < 0.5 | < 10 | 0.8 | < 10 | 0.52895 | 0.5 | < 10 | < 0.5 | [5 empty] | 6
| 1 | 3 | < 0.5 | < 0.5 | < 10 | 0.8 | < 10 | 0.68354 | 0.8 | < 10 | < 0.5 | [5 empty] | 16
| 1 | 4 | < 0.5 | < 0.5 | < 10 | 0.9 | < 10 | 0.68425 | 0.5 | < 10 | < 0.5 | [5 empty] | 0.54801
| 1 | 5 | < 0.5 | < 0.5 | < 10 | 0.8 | < 10 | 0.52603 | 0.4 | < 10 | < 0.5 | [5 empty] | 12
| 1 | 6 | < 0.5 | < 0.5 | < 10 | 1.9 | < 10 | 0.50273 | 0.8 | < 10 | < 0.5
| Mean |  |  |  |  | 0.98333 |  | 0.57539 | 0.56667 |  | 1
| Median |  |  |  |  | 0.8 |  | 0.52788 | 0.5 |  | 1
| Std Dev. |  |  |  |  | 0.4535 |  | 0.084595 | 0.18619
| Rel.Std.Dev. |  |  |  |  | 46.12% |  | 14.7% | 32.86%
| PDM3 |  |  |  |  | 79.44% |  | 4.995% | 3.404% |  | 82.48%
| Z-Score (Absolute) |  | NA | NA | NA | 1.32 | NA | 0.03 | 0.03 | NA | 1.86
| Analytical results for Tb in OREAS 624 (Indicative Value 0.51 ppm) | [15 empty] | Indicative
Tb | Round | Replicate | Lab | Lab | Lab | Lab | [10 empty] | 1
| No | No | 02 | 04 | 21 | 22 | [10 empty] | ppm
|  |  | PF*OES/MS | PF*OES/MS | PF*MS | PF*MS | [10 empty] | 2
2
| 1 | 1 | 0.505 | 0.51 | 0.5 | 0.4 | [10 empty] | 1
| 1 | 2 | 0.526 | 0.49 | 0.5 | 0.6 | [10 empty] | 7
| 1 | 3 | 0.524 | 0.51 | 0.5 | 0.4 | [10 empty] | 16
| 1 | 4 | 0.534 | 0.51 | 0.6 | 0.4 | [10 empty] | 0.51044
| 1 | 5 | 0.542 | 0.5 | 0.5 | 0.4 | [10 empty] | 13
| 1 | 6 | 0.527 | 0.51 | 0.5 | 0.4
| Mean |  | 0.52633 | 0.505 | 0.51667 | 0.43333
| Median |  | 0.5265 | 0.51 | 0.5 | 0.4
| Std Dev. |  | 0.012372 | 0.0083666 | 0.040825 | 0.08165
| Rel.Std.Dev. |  | 2.351% | 1.657% | 7.902% | 18.84%
| PDM3 |  | 3.113% | -1.067% | 1.219% | -15.11%
| Z-Score (Absolute) |  | 1.22 | 0.13 | 0.13 | 5.25
| Analytical results for Te in OREAS 624 (Indicative Value 1.22 ppm) | [15 empty] | Indicative
Te | Round | Replicate | Lab | Lab | Lab | Lab | Lab | Lab | [8 empty] | 1
| No | No | 05 | 06 | 13 | 14 | 21 | 22 | [8 empty] | ppm
|  |  | PF*MS | PF*MS | PF*OES/MS | PF*MS | PF*MS | PF*MS | [8 empty] | 2
2
| 1 | 1 | < 10 | 1 | < 1 | 2 | < 1 | < 1 | [8 empty] | 1
| 1 | 2 | < 10 | 1 | < 1 | < 2 | < 1 | 1 | [8 empty] | 8
| 1 | 3 | < 10 | 1 | < 1 | 2 | < 1 | 1 | [8 empty] | 16
| 1 | 4 | < 10 | 1 | < 1 | < 2 | < 1 | < 1 | [8 empty] | 1.2222
| 1 | 5 | < 10 | 1 | < 1 | 2 | < 1 | 2 | [8 empty] | 14
| 1 | 6 | < 10 | < 1 | < 1 | < 2 | < 1 | 2
| Mean |  |  | 1 |  | 2 |  | 1.5
| Median |  |  | 1 |  | 2 |  | 1.5
| Std Dev. |  |  | 0 |  | 0 |  | 0.57735
| Rel.Std.Dev. |  |  | 0% |  | 0% |  | 38.49%
| PDM3 |  |  | -18.18% |  | 63.64% |  | 22.73%
| Z-Score (Absolute) |  | NA | 0.67 | NA | 1.35 | NA | 0
| Analytical results for Th in OREAS 624 (Certified Value 4.12 ppm) | [15 empty] | Certified
Th | Round | Replicate | Lab | Lab | Lab | Lab | Lab | Lab | Lab | Lab | [6 empty] | 1
| No | No | 02 | 04 | 05 | 06 | 13 | 14 | 21 | 22 | [6 empty] | ppm
|  |  | PF*OES/MS | PF*OES/MS | PF*MS | PF*MS | PF*OES/MS | PF*MS | PF*MS | PF*MS | [6 empty] | 2
3
| 1 | 1 | 4.282 | 4.5 | < 10 | 3.2 | 4.1729 | 4.2 | 4.1 | 7 | [6 empty] | 1
| 1 | 2 | 4.122 | 4.4 | < 10 | 3.5 | 4.0455 | 4.4 | 3.9 | 4 | [6 empty] | 0
| 1 | 3 | 4.147 | 4.5 | < 10 | 3.3 | 3.69 | 4.3 | 4.1 | 4 | [6 empty] | 16
| 1 | 4 | 4.105 | 4.4 | < 10 | 3.4 | 4.0111 | 4.3 | 3.9 | 4 | [6 empty] | 4.1245
| 1 | 5 | 4.225 | 4.2 | < 10 | 3.4 | 3.9848 | 4.2 | 3.8 | 4.5 | [6 empty] | 45
| 1 | 6 | 3.857 | 4.2 | < 10 | 9.3 | 3.8388 | 4.2 | 3.8 | 4
| Mean |  | 4.123 | 4.3667 |  | 4.35 | 3.9572 | 4.2667 | 3.9333 | 4.5833
| Median |  | 4.1345 | 4.4 |  | 3.4 | 3.9979 | 4.25 | 3.9 | 4
| Std Dev. |  | 0.14652 | 0.13663 |  | 2.4271 | 0.16936 | 0.08165 | 0.13663 | 1.2007
| Rel.Std.Dev. |  | 3.554% | 3.129% |  | 55.8% | 4.28% | 1.914% | 3.474% | 26.2%
| PDM3 |  | -0.03572% | 5.872% |  | 5.468% | -4.056% | 3.448% | -4.634% | 11.13%
| Z-Score (Absolute) |  | 0.09 | 1.08 | NA | 2.99 | 0.58 | 0.67 | 0.67 | 0
| Analytical results for Ti in OREAS 624 (Certified Value 0.146 wt.%) | [15 empty] | Certified
Ti | Round | Replicate | Lab | Lab | Lab | Lab | Lab | Lab | Lab | Lab | Lab | Lab | Lab | Lab | Lab | Lab | 1
| No | No | 02 | 04 | 05 | 06 | 09 | 11 | 12 | 13 | 14 | 17 | 20 | 21 | 22 | 25 | wt.%
|  |  | PF*OES/MS | PF*OES/MS | PF*OES | PF*OES | PF*OES | PF*OES | PF*OES | PF*OES/MS | PF*OES | PF*OES | PF*OES | PF*OES | PF*OES | PF*OES | 3
3
| 1 | 1 | 0.143 | 0.14 | 0.16 | 0.14 | 0.13 | 0.15 | 0.18 | 0.1511 | 0.14 | 0.15 | 0.14 | 0.14 | 0.15 | 0.15 | 1
| 1 | 2 | 0.143 | 0.14 | 0.14 | 0.13 | 0.14 | 0.138 | 0.18 | 0.158 | 0.15 | 0.138 | 0.14 | 0.15 | 0.15 | 0.15 | 0
| 1 | 3 | 0.147 | 0.14 | 0.15 | 0.15 | 0.13 | 0.15 | 0.17 | 0.15 | 0.14 | 0.138 | 0.14 | 0.15 | 0.16 | 0.15 | 16
| 1 | 4 | 0.151 | 0.14 | 0.16 | 0.15 | 0.13 | 0.15 | 0.18 | 0.144 | 0.14 | 0.15 | 0.14 | 0.15 | 0.15 | 0.144 | 0.14567
| 1 | 5 | 0.152 | 0.14 | 0.15 | 0.15 | 0.13 | 0.15 | 0.19 | 0.1429 | 0.14 | 0.138 | 0.142 | 0.15 | 0.15 | 0.15 | 46
| 1 | 6 | 0.142 | 0.14 | 0.15 | 0.14 | 0.13 | 0.138 | 0.18 | 0.1382 | 0.14 | 0.15 | 0.142 | 0.14 | 0.15 | 0.15
| Mean |  | 0.14633 | 0.14 | 0.15167 | 0.14333 | 0.13167 | 0.146 | 0.18 | 0.14737 | 0.14167 | 0.144 | 0.14067 | 0.14667 | 0.15167 | 0.149
| Median |  | 0.145 | 0.14 | 0.15 | 0.145 | 0.13 | 0.15 | 0.18 | 0.147 | 0.14 | 0.144 | 0.14 | 0.15 | 0.15 | 0.15
| Std Dev. |  | 0.0043665 | 0 | 0.0075277 | 0.008165 | 0.0040825 | 0.0061968 | 0.0063246 | 0.0070605 | 0.0040825 | 0.0065727 | 0.0010328 | 0.005164 | 0.0040825 | 0.0024495
| Rel.Std.Dev. |  | 2.984% | 0% | 4.963% | 5.696% | 3.101% | 4.244% | 3.514% | 4.791% | 2.882% | 4.564% | 0.7342% | 3.521% | 2.692% | 1.644%
| PDM3 |  | 0.4583% | -3.89% | 4.12% | -1.601% | -9.61% | 0.2294% | 23.57% | 1.168% | -2.745% | -1.144% | -3.432% | 0.6871% | 4.12% | 2.289%
| Z-Score (Absolute) |  | 0.04 | 1.14 | 1.04 | 0.52 | 2.7 | 0.04 | 6.34 | 0.24 | 0.83 | 0.42 | 1.02 | 0.11 | 1.04 | 0.52
| Analytical results for Tl in OREAS 624 (Certified Value 0.94 ppm) | [15 empty] | Certified
Tl | Round | Replicate | Lab | Lab | Lab | Lab | Lab | Lab | Lab | Lab | [6 empty] | 1
| No | No | 02 | 04 | 05 | 06 | 13 | 14 | 21 | 22 | [6 empty] | ppm
|  |  | PF*OES/MS | PF*OES/MS | PF*MS | PF*MS | PF*OES/MS | PF*MS | PF*MS | PF*MS | [6 empty] | 2
2
| 1 | 1 | 1.105 | 1.1 | < 10 | 0.8 | 0.79949 | 1.1 | 0.9 | < 1 | [6 empty] | 1
| 1 | 2 | 1.097 | 1 | < 10 | 0.9 | 0.65695 | 1 | 0.8 | < 1 | [6 empty] | 0
| 1 | 3 | 1.078 | 1.1 | < 10 | 0.8 | 0.71209 | 1 | 0.8 | 1 | [6 empty] | 16
| 1 | 4 | 1.107 | 1.1 | < 10 | 0.9 | 0.67215 | 1 | 0.9 | < 1 | [6 empty] | 0.94401
| 1 | 5 | 1.126 | 1 | < 10 | 0.9 | 0.75102 | 1 | 0.9 | < 1 | [6 empty] | 47
| 1 | 6 | 1.083 | 1.1 | < 10 | 1.3 | 0.70076 | 0.9 | 0.9 | < 1
| Mean |  | 1.0993 | 1.0667 |  | 0.93333 | 0.71541 | 1 | 0.86667 | 1
| Median |  | 1.101 | 1.1 |  | 0.9 | 0.70642 | 1 | 0.9 | 1
| Std Dev. |  | 0.017489 | 0.05164 |  | 0.18619 | 0.052637 | 0.063246 | 0.05164
| Rel.Std.Dev. |  | 1.591% | 4.841% |  | 19.95% | 7.358% | 6.325% | 5.958%
| PDM3 |  | 16.45% | 12.99% |  | -1.131% | -24.22% | 5.931% | -8.193% | 5.931%
| Z-Score (Absolute) |  | 0.67 | 0.45 | NA | 0.95 | 1.93 | 0 | 0.91 | 0
| Analytical results for Tm in OREAS 624 (Indicative Value 0.27 ppm) | [15 empty] | Indicative
Tm | Round | Replicate | Lab | Lab | Lab | Lab | [10 empty] | 1
| No | No | 02 | 04 | 21 | 22 | [10 empty] | ppm
|  |  | PF*OES/MS | PF*OES/MS | PF*MS | PF*MS | [10 empty] | 2
2
| 1 | 1 | 0.311 | 0.27 | 0.3 | 0.2 | [10 empty] | 1
| 1 | 2 | 0.302 | 0.29 | 0.3 | 0.2 | [10 empty] | 9
| 1 | 3 | 0.303 | 0.29 | 0.3 | 0.2 | [10 empty] | 16
| 1 | 4 | 0.302 | 0.28 | 0.3 | 0.2 | [10 empty] | 0.27192
| 1 | 5 | 0.32 | 0.28 | 0.3 | 0.2 | [10 empty] | 15
| 1 | 6 | 0.308 | 0.27 | 0.3 | 0.2
| Mean |  | 0.30767 | 0.28 | 0.3 | 0.2
| Median |  | 0.3055 | 0.28 | 0.3 | 0.2
| Std Dev. |  | 0.0070616 | 0.0089443 | 0 | 3.0405e-17
| Rel.Std.Dev. |  | 2.295% | 3.194% | 0% | 1.52e-14%
| PDM3 |  | 13.15% | 2.973% | 10.33% | -26.45%
| Z-Score (Absolute) |  | 0.86 | 0.49 | 0.49 | 4.39
| Analytical results for U in OREAS 624 (Certified Value 1.34 ppm) | [15 empty] | Certified
U | Round | Replicate | Lab | Lab | Lab | Lab | Lab | Lab | Lab | Lab | [6 empty] | 1
| No | No | 02 | 04 | 05 | 06 | 13 | 14 | 21 | 22 | [6 empty] | ppm
|  |  | PF*OES/MS | PF*OES/MS | PF*MS | PF*MS | PF*OES/MS | PF*MS | PF*MS | PF*MS | [6 empty] | 2
3
| 1 | 1 | 1.458 | 1.41 | < 10 | 0.9 | 1.3313 | 1.3 | 1.3 | 3 | [6 empty] | 1
| 1 | 2 | 1.39 | 1.36 | < 10 | 1 | 1.3445 | 1.3 | 1 | 1.5 | [6 empty] | 0
| 1 | 3 | 1.419 | 1.35 | < 10 | 1 | 1.3914 | 1.3 | 1.2 | 1.5 | [6 empty] | 16
| 1 | 4 | 1.377 | 1.41 | < 10 | 1 | 1.4446 | 1.3 | 1.3 | 1.5 | [6 empty] | 1.3398
| 1 | 5 | 1.421 | 1.34 | < 10 | 1 | 1.2535 | 1.3 | 1.3 | 1 | [6 empty] | 48
| 1 | 6 | 1.366 | 1.37 | < 10 | 3 | 1.2979 | 1.2 | 1.3 | 1.5
| Mean |  | 1.4052 | 1.3733 |  | 1.3167 | 1.3439 | 1.2833 | 1.2333 | 1.6667
| Median |  | 1.4045 | 1.365 |  | 1 | 1.3379 | 1.3 | 1.3 | 1.5
| Std Dev. |  | 0.034032 | 0.030111 |  | 0.82563 | 0.067575 | 0.040825 | 0.12111 | 0.68313
| Rel.Std.Dev. |  | 2.422% | 2.193% |  | 62.71% | 5.028% | 3.181% | 9.819% | 40.99%
| PDM3 |  | 4.876% | 2.5% |  | -1.73% | 0.3007% | -4.217% | -7.949% | 24.39%
| Z-Score (Absolute) |  | 0.68 | 0.33 | NA | 4.05 | 0 | 0.67 | 1.23 | 0.63
| Analytical results for V in OREAS 624 (Certified Value 43.3 ppm) | [15 empty] | Certified
V | Round | Replicate | Lab | Lab | Lab | Lab | Lab | Lab | Lab | Lab | [6 empty] | 1
| No | No | 02 | 04 | 06 | 09 | 13 | 14 | 21 | 22 | [6 empty] | ppm
|  |  | PF*OES/MS | PF*OES/MS | PF*OES | PF*OES | PF*OES/MS | PF*OES | PF*OES | PF*OES | [6 empty] | 1
1
| 1 | 1 | 47.492 | 51 | 30 | 40 | 36.1561 | 39 | 30 | 50 | [6 empty] | 1
| 1 | 2 | 47.052 | 53 | 20 | 44 | 36.2034 | 39 | 35 | < 50 | [6 empty] | 0
| 1 | 3 | 49.917 | 52 | 20 | 41 | 35.4673 | 44 | 35 | < 50 | [6 empty] | 16
| 1 | 4 | 49.599 | 52 | 20 | 40 | 37.9326 | 36 | 35 | < 50 | [6 empty] | 43.2709
| 1 | 5 | 49.252 | 49 | 20 | 43 | 38.6206 | 40 | 35 | < 50 | [6 empty] | 49
| 1 | 6 | 49.446 | 54 | 20 | 40 | 38.2392 | 40 | 35 | < 50
| Mean |  | 48.793 | 51.8333 | 21.6667 | 41.3333 | 37.1032 | 39.6667 | 34.1667 | 50
| Median |  | 49.349 | 52 | 20 | 40.5 | 37.068 | 39.5 | 35 | 50
| Std Dev. |  | 1.2061 | 1.7224 | 4.0825 | 1.7512 | 1.3163 | 2.582 | 2.0412
| Rel.Std.Dev. |  | 2.472% | 3.323% | 18.84% | 4.237% | 3.548% | 6.509% | 5.974%
| PDM3 |  | 12.76% | 19.79% | -49.93% | -4.478% | -14.25% | -8.329% | -21.04% | 15.55%
| Z-Score (Absolute) |  | 0.76 | 1.04 | 1.74 | 0.08 | 0.31 | 0.08 | 0.58 | 0.88
| Analytical results for W in OREAS 624 (Certified Value 4.58 ppm) | [15 empty] | Certified
W | Round | Replicate | Lab | Lab | Lab | Lab | Lab | Lab | Lab | Lab | [6 empty] | 1
| No | No | 02 | 04 | 05 | 06 | 13 | 14 | 21 | 22 | [6 empty] | ppm
|  |  | PF*OES/MS | PF*OES/MS | PF*MS | PF*MS | PF*OES/MS | PF*MS | PF*MS | PF*MS | [6 empty] | 2
2
| 1 | 1 | 4.456 | 5 | < 10 | 4.6 | 3.9612 | 4 | < 2 | < 5 | [6 empty] | 1
| 1 | 2 | 4.375 | 6 | < 10 | 5.2 | 4.0334 | 4 | < 2 | < 5 | [6 empty] | 0
| 1 | 3 | 4.39 | 5 | < 10 | 4.9 | 3.8182 | 4 | < 2 | < 5 | [6 empty] | 16
| 1 | 4 | 4.436 | 5 | < 10 | 5.1 | 3.9629 | 4 | < 2 | < 5 | [6 empty] | 4.584
| 1 | 5 | 4.795 | 5 | < 10 | 5 | 4.0843 | 5 | < 2 | < 5 | [6 empty] | 50
| 1 | 6 | 4.484 | 5 | < 10 | 2.4 | 3.9637 | 5 | 2 | < 5
| Mean |  | 4.4893 | 5.1667 |  | 4.5333 | 3.9706 | 4.3333 | 2
| Median |  | 4.446 | 5 |  | 4.95 | 3.9633 | 4 | 2
| Std Dev. |  | 0.15515 | 0.40825 |  | 1.0652 | 0.08979 | 0.5164
| Rel.Std.Dev. |  | 3.456% | 7.902% |  | 23.5% | 2.261% | 11.92%
| PDM3 |  | -2.065% | 12.71% |  | -1.105% | -13.38% | -5.468% | -56.37%
| Z-Score (Absolute) |  | 0.11 | 1.03 | NA | 0.75 | 0.6 | 0.11 | 4.65 | NA
| Analytical results for Y in OREAS 624 (Certified Value 17.3 ppm) | [15 empty] | Certified
Y | Round | Replicate | Lab | Lab | Lab | Lab | Lab | Lab | Lab | Lab | [6 empty] | 1
| No | No | 02 | 04 | 06 | 09 | 13 | 14 | 21 | 22 | [6 empty] | ppm
|  |  | PF*OES/MS | PF*OES/MS | PF*MS | PF*OES | PF*OES/MS | PF*MS | PF*MS | PF*MS | [6 empty] | 1
2
| 1 | 1 | 16.7 | 16 | 19.3 | < 5 | 15.8118 | 17.5 | 17.1 | 18 | [6 empty] | 1
| 1 | 2 | 16.02 | 16.4 | 20.9 | < 5 | 15.45 | 17.6 | 18 | 18 | [6 empty] | 0
| 1 | 3 | 16.66 | 16.2 | 20.2 | < 5 | 15.1309 | 17.9 | 17.5 | 18 | [6 empty] | 16
| 1 | 4 | 16.41 | 16.1 | 20.2 | < 5 | 15.379 | 16.7 | 16.8 | 18 | [6 empty] | 17.2667
| 1 | 5 | 17.5 | 15.5 | 20.2 | < 5 | 15.2538 | 17.2 | 16.8 | 18 | [6 empty] | 51
| 1 | 6 | 16.37 | 15.9 | 17.3 | < 5 | 15.557 | 16.4 | 17.4 | 19
| Mean |  | 16.61 | 16.0167 | 19.6833 |  | 15.4304 | 17.2167 | 17.2667 | 18.1667
| Median |  | 16.535 | 16.05 | 20.2 |  | 15.4145 | 17.35 | 17.25 | 18
| Std Dev. |  | 0.49968 | 0.30605 | 1.2734 |  | 0.23892 | 0.57067 | 0.46332 | 0.40825
| Rel.Std.Dev. |  | 3.008% | 1.911% | 6.47% |  | 1.548% | 3.315% | 2.683% | 2.247%
| PDM3 |  | -3.803% | -7.24% | 14% |  | -10.63% | -0.2899% | -0.0003511% | 5.212%
| Z-Score (Absolute) |  | 0.43 | 0.85 | 2.09 | NA | 1.27 | 0 | 0.04 | 0.67
| Analytical results for Yb in OREAS 624 (Certified Value 1.94 ppm) | [15 empty] | Certified
Yb | Round | Replicate | Lab | Lab | Lab | Lab | Lab | [9 empty] | 1
| No | No | 02 | 04 | 06 | 21 | 22 | [9 empty] | ppm
|  |  | PF*OES/MS | PF*OES/MS | PF*MS | PF*MS | PF*MS | [9 empty] | 2
3
| 1 | 1 | 1.95 | 2 | 1.7 | 2.1 | 2 | [9 empty] | 1
| 1 | 2 | 1.91 | 2 | 1.8 | 1.8 | 2 | [9 empty] | 0
| 1 | 3 | 2.07 | 2.1 | 1.7 | 1.7 | 2 | [9 empty] | 16
| 1 | 4 | 1.91 | 2 | 1.8 | 2.1 | 2 | [9 empty] | 1.9393
| 1 | 5 | 2.09 | 2 | 1.7 | 2.4 | 1.5 | [9 empty] | 52
| 1 | 6 | 1.91 | 1.9 | 0.7 | 1.8 | 2
| Mean |  | 1.9733 | 2 | 1.5667 | 1.9833 | 1.9167
| Median |  | 1.93 | 2 | 1.7 | 1.95 | 2
| Std Dev. |  | 0.084301 | 0.063246 | 0.4274 | 0.26394 | 0.20412
| Rel.Std.Dev. |  | 4.272% | 3.162% | 27.28% | 13.31% | 10.65%
| PDM3 |  | 1.753% | 3.128% | -19.22% | 2.269% | -1.169%
| Z-Score (Absolute) |  | 0.4 | 0.67 | 9.84 | 0 | 0.67
| Analytical results for Zn in OREAS 624 (Certified Value 2.41 wt.%) | [15 empty] | Certified
Zn | Round | Replicate | Lab | Lab | Lab | Lab | Lab | Lab | Lab | Lab | Lab | Lab | Lab | Lab | Lab | Lab | 1
| No | No | 02 | 04 | 05 | 06 | 09 | 11 | 12 | 13 | 14 | 17 | 20 | 21 | 22 | 25 | wt.%
|  |  | PF*OES | PF*OES/MS | PF*OES | PF*OES | PF*OES | PF*OES | PF*OES | PF*OES/MS | PF*OES | PF*OES | PF*OES | PF*OES | PF*OES | PF*OES | 2
3
| 1 | 1 | 2.497 | > 10000 | 2.49 | 2.07 | 2.5034 | 2.31 | 2.43 | 2.3909 | 2.4059 | 2.36 | 2.305 | 2.2 | 2.46 | 2.48 | 1
| 1 | 2 | 2.502 | > 10000 | 2.34 | 1.92 | 2.5697 | 2.24 | 2.38 | 2.356 | 2.4346 | 2.3 | 2.275 | 2.41 | 2.43 | 2.52 | 0
| 1 | 3 | 2.521 | > 10000 | 2.47 | 2.06 | 2.5257 | 2.34 | 2.27 | 2.3179 | 2.4026 | 2.26 | 2.314 | 2.48 | 2.43 | 2.47 | 16
| 1 | 4 | 2.517 | > 10000 | 2.55 | 2.11 | 2.5167 | 2.43 | 2.39 | 2.3737 | 2.3771 | 2.34 | 2.254 | 2.58 | 2.37 | 2.44 | 2.4129
| 1 | 5 | 2.488 | > 10000 | 2.46 | 2.1 | 2.572 | 2.38 | 2.39 | 2.4397 | 2.4419 | 2.29 | 2.263 | 2.43 | 2.41 | 2.47 | 53
| 1 | 6 | 2.485 | > 10000 | 2.47 | 1.89 | 2.4161 | 2.18 | 2.43 | 2.4394 | 2.3882 | 2.31 | 2.313 | 2.59 | 2.38 | 2.48
| Mean |  | 2.5017 |  | 2.4633 | 2.025 | 2.5173 | 2.3133 | 2.3817 | 2.3863 | 2.4084 | 2.31 | 2.2873 | 2.4483 | 2.4133 | 2.4767
| Median |  | 2.4995 |  | 2.47 | 2.065 | 2.5212 | 2.325 | 2.39 | 2.3823 | 2.4043 | 2.305 | 2.29 | 2.455 | 2.42 | 2.475
| Std Dev. |  | 0.014801 |  | 0.068605 | 0.095237 | 0.056997 | 0.091579 | 0.058793 | 0.047866 | 0.025441 | 0.035777 | 0.026598 | 0.14275 | 0.033862 | 0.02582
| Rel.Std.Dev. |  | 0.5916% |  | 2.785% | 4.703% | 2.264% | 3.959% | 2.469% | 2.006% | 1.056% | 1.549% | 1.163% | 5.83% | 1.403% | 1.043%
| PDM3 |  | 3.68% |  | 2.091% | -16.08% | 4.326% | -4.126% | -1.294% | -1.103% | -0.1865% | -4.264% | -5.203% | 1.469% | 0.01869% | 2.643%
| Z-Score (Absolute) |  | 0.79 | NA | 0.67 | 3.25 | 0.92 | 0.81 | 0.04 | 0.19 | 0 | 0.83 | 1.03 | 0.34 | 0.04 | 0.58
| Analytical results for Zr in OREAS 624 (Indicative Value 116 ppm) | [15 empty] | Indicative
Zr | Round | Replicate | Lab | Lab | Lab | [11 empty] | 1
| No | No | 02 | 04 | 22 | [11 empty] | ppm
|  |  | PF*OES/MS | PF*OES/MS | PF*MS | [11 empty] | 0
0
| 1 | 1 | 116.89 | 116 | 160 | [11 empty] | 1
| 1 | 2 | 115.25 | 117 | 120 | [11 empty] | 10
| 1 | 3 | 114.94 | 115 | 120 | [11 empty] | 16
| 1 | 4 | 112.3 | 117 | 120 | [11 empty] | 115.9722
| 1 | 5 | 123.04 | 109 | 120 | [11 empty] | 16
| 1 | 6 | 111.08 | 112 | 110
| Mean |  | 115.5833 | 114.3333 | 125
| Median |  | 115.095 | 115.5 | 120
| Std Dev. |  | 4.2165 | 3.2042 | 17.6068
| Rel.Std.Dev. |  | 3.648% | 2.802% | 14.09%
| PDM3 |  | -0.3353% | -1.413% | 7.784%
| Z-Score (Absolute) |  | 0 | 0.67 | 1.3
Note on C17: Z-Scores have been calculated after removal of individual outliers. In general, laboratory batches are rejected if Z-Score > 2.5.
Note on C35: Z-Scores have been calculated after removal of individual outliers. In general, laboratory batches are rejected if Z-Score > 2.5.
Note on C53: Z-Scores have been calculated after removal of individual outliers. In general, laboratory batches are rejected if Z-Score > 2.5.
Note on C71: Z-Scores have been calculated after removal of individual outliers. In general, laboratory batches are rejected if Z-Score > 2.5.
Note on C89: Z-Scores have been calculated after removal of individual outliers. In general, laboratory batches are rejected if Z-Score > 2.5.
Note on C107: Z-Scores have been calculated after removal of individual outliers. In general, laboratory batches are rejected if Z-Score > 2.5.
Note on C125: Z-Scores have been calculated after removal of individual outliers. In general, laboratory batches are rejected if Z-Score > 2.5.
Note on C143: Z-Scores have been calculated after removal of individual outliers. In general, laboratory batches are rejected if Z-Score > 2.5.
Note on C161: Z-Scores have been calculated after removal of individual outliers. In general, laboratory batches are rejected if Z-Score > 2.5.
Note on C179: Z-Scores have been calculated after removal of individual outliers. In general, laboratory batches are rejected if Z-Score > 2.5.
Note on C197: Z-Scores have been calculated after removal of individual outliers. In general, laboratory batches are rejected if Z-Score > 2.5.
Note on C215: Z-Scores have been calculated after removal of individual outliers. In general, laboratory batches are rejected if Z-Score > 2.5.
Note on C233: Z-Scores have been calculated after removal of individual outliers. In general, laboratory batches are rejected if Z-Score > 2.5.
Note on C251: Z-Scores have been calculated after removal of individual outliers. In general, laboratory batches are rejected if Z-Score > 2.5.
Note on C269: Z-Scores have been calculated after removal of individual outliers. In general, laboratory batches are rejected if Z-Score > 2.5.
Note on C287: Z-Scores have been calculated after removal of individual outliers. In general, laboratory batches are rejected if Z-Score > 2.5.
Note on C305: Z-Scores have been calculated after removal of individual outliers. In general, laboratory batches are rejected if Z-Score > 2.5.
Note on C323: Z-Scores have been calculated after removal of individual outliers. In general, laboratory batches are rejected if Z-Score > 2.5.
Note on C341: Z-Scores have been calculated after removal of individual outliers. In general, laboratory batches are rejected if Z-Score > 2.5.
Note on C359: Z-Scores have been calculated after removal of individual outliers. In general, laboratory batches are rejected if Z-Score > 2.5.
Note on C377: Z-Scores have been calculated after removal of individual outliers. In general, laboratory batches are rejected if Z-Score > 2.5.
Note on C395: Z-Scores have been calculated after removal of individual outliers. In general, laboratory batches are rejected if Z-Score > 2.5.
Note on C413: Z-Scores have been calculated after removal of individual outliers. In general, laboratory batches are rejected if Z-Score > 2.5.
Note on C431: Z-Scores have been calculated after removal of individual outliers. In general, laboratory batches are rejected if Z-Score > 2.5.
Note on C449: Z-Scores have been calculated after removal of individual outliers. In general, laboratory batches are rejected if Z-Score > 2.5.
Note on C467: Z-Scores have been calculated after removal of individual outliers. In general, laboratory batches are rejected if Z-Score > 2.5.
Note on C485: Z-Scores have been calculated after removal of individual outliers. In general, laboratory batches are rejected if Z-Score > 2.5.
Note on C503: Z-Scores have been calculated after removal of individual outliers. In general, laboratory batches are rejected if Z-Score > 2.5.
Note on C521: Z-Scores have been calculated after removal of individual outliers. In general, laboratory batches are rejected if Z-Score > 2.5.
Note on C539: Z-Scores have been calculated after removal of individual outliers. In general, laboratory batches are rejected if Z-Score > 2.5.
Note on C557: Z-Scores have been calculated after removal of individual outliers. In general, laboratory batches are rejected if Z-Score > 2.5.
Note on C575: Z-Scores have been calculated after removal of individual outliers. In general, laboratory batches are rejected if Z-Score > 2.5.
Note on C593: Z-Scores have been calculated after removal of individual outliers. In general, laboratory batches are rejected if Z-Score > 2.5.
Note on C611: Z-Scores have been calculated after removal of individual outliers. In general, laboratory batches are rejected if Z-Score > 2.5.
Note on C629: Z-Scores have been calculated after removal of individual outliers. In general, laboratory batches are rejected if Z-Score > 2.5.
Note on C647: Z-Scores have been calculated after removal of individual outliers. In general, laboratory batches are rejected if Z-Score > 2.5.
Note on C665: Z-Scores have been calculated after removal of individual outliers. In general, laboratory batches are rejected if Z-Score > 2.5.
Note on C683: Z-Scores have been calculated after removal of individual outliers. In general, laboratory batches are rejected if Z-Score > 2.5.
Note on C701: Z-Scores have been calculated after removal of individual outliers. In general, laboratory batches are rejected if Z-Score > 2.5.
Note on C719: Z-Scores have been calculated after removal of individual outliers. In general, laboratory batches are rejected if Z-Score > 2.5.
Note on C737: Z-Scores have been calculated after removal of individual outliers. In general, laboratory batches are rejected if Z-Score > 2.5.
Note on C755: Z-Scores have been calculated after removal of individual outliers. In general, laboratory batches are rejected if Z-Score > 2.5.
Note on C773: Z-Scores have been calculated after removal of individual outliers. In general, laboratory batches are rejected if Z-Score > 2.5.
Note on C791: Z-Scores have been calculated after removal of individual outliers. In general, laboratory batches are rejected if Z-Score > 2.5.
Note on C809: Z-Scores have been calculated after removal of individual outliers. In general, laboratory batches are rejected if Z-Score > 2.5.
Note on C827: Z-Scores have been calculated after removal of individual outliers. In general, laboratory batches are rejected if Z-Score > 2.5.
Note on C845: Z-Scores have been calculated after removal of individual outliers. In general, laboratory batches are rejected if Z-Score > 2.5.
Note on C863: Z-Scores have been calculated after removal of individual outliers. In general, laboratory batches are rejected if Z-Score > 2.5.
Note on C881: Z-Scores have been calculated after removal of individual outliers. In general, laboratory batches are rejected if Z-Score > 2.5.
Note on C899: Z-Scores have been calculated after removal of individual outliers. In general, laboratory batches are rejected if Z-Score > 2.5.
Note on C917: Z-Scores have been calculated after removal of individual outliers. In general, laboratory batches are rejected if Z-Score > 2.5.
Note on C935: Z-Scores have been calculated after removal of individual outliers. In general, laboratory batches are rejected if Z-Score > 2.5.
Note on C953: Z-Scores have been calculated after removal of individual outliers. In general, laboratory batches are rejected if Z-Score > 2.5.
Note on C971: Z-Scores have been calculated after removal of individual outliers. In general, laboratory batches are rejected if Z-Score > 2.5.
Note on C989: Z-Scores have been calculated after removal of individual outliers. In general, laboratory batches are rejected if Z-Score > 2.5.
Note on C1007: Z-Scores have been calculated after removal of individual outliers. In general, laboratory batches are rejected if Z-Score > 2.5.
Note on C1025: Z-Scores have been calculated after removal of individual outliers. In general, laboratory batches are rejected if Z-Score > 2.5.
Note on C1043: Z-Scores have been calculated after removal of individual outliers. In general, laboratory batches are rejected if Z-Score > 2.5.
Note on C1061: Z-Scores have been calculated after removal of individual outliers. In general, laboratory batches are rejected if Z-Score > 2.5.
Note on C1079: Z-Scores have been calculated after removal of individual outliers. In general, laboratory batches are rejected if Z-Score > 2.5.
Note on C1097: Z-Scores have been calculated after removal of individual outliers. In general, laboratory batches are rejected if Z-Score > 2.5.

## 4-Acid
| Analytical results for Ag in OREAS 624 (Certified Value 45.3 ppm) | [23 empty] | Certified
Ag | Round | Replicate | Lab | Lab | Lab | Lab | Lab | Lab | Lab | Lab | Lab | Lab | Lab | Lab | Lab | Lab | Lab | Lab | Lab | Lab | Lab | Lab | Lab | Lab | 1
| No | No | 01 | 02 | 04 | 05 | 06 | 08 | 09 | 10 | 11 | 12 | 13 | 14 | 15 | 16 | 17 | 19 | 20 | 21 | 22 | 23 | 24 | 25 | ppm
|  |  | 4A*OES | 4A*OES/MS | 4A*OES/MS | 4A*OES | 4A*MS | 4A*OES | 4A*AAS | 4A*OES | 4A*OES | 4A*OES | 4A*OES/MS | 4A*MS | 4A*OES | 4A*MS | 4A*OES | 4A*OES | 4A*MS | 4A*MS | 4A*MS | 4A*OES | 4A*OES | 4A*OES | 1
2
| 1 | 1 | 44 | 48.079 | 46 | 45 | 34 | 45 | 45 | 45.8 | 46 | 50 | 44.5574 | 43 | 47.05 | 44.4 | 43 | 46 | 49 | 37.5 | 44.5 | 45 | 44.4 | 47 | 1
| 1 | 2 | 44 | 46.774 | 45.8 | 45 | 33.1 | 45 | 45 | 46.7 | 46 | 50 | 44.9448 | 44 | 46.05 | 45 | 45 | 45 | 48.6 | 37.8 | 43.5 | 46 | 43.6 | 46 | 0
| 1 | 3 | 44 | 48.362 | 45.7 | 46 | 33.7 | 43 | 45 | 45.9 | 43 | 50 | 44.8073 | 43.3 | 44.4 | 44.3 | 45 | 46 | 46.7 | 37.5 | 45.5 | 45 | 45.2 | 48 | 16
| 1 | 4 | 45 | 47.809 | 44.8 | 46 | 33.7 | 46 | 44 | 46.2 | 47 | 45 | 44.7659 | 44.5 | 45.45 | 45.1 | 42 | 46 | 47.9 | 36.8 | 44.5 | 46 | 43.3 | 48 | 45.2529
| 1 | 5 | 44 | 48.243 | 45.4 | 45 | 32.9 | 46 | 45 | 46.6 | 45 | 45 | 44.4838 | 42.6 | 45.8 | 45.4 | 44 | 45 | 50.3 | 36.1 | 45.5 | 45 | 44.7 | 47 | 55
| 1 | 6 | 45 | 47.122 | 46.2 | 45 | 31.9 | 45 | 45 | 46.5 | 47 | 45 | 44.6688 | 43.9 | 45.5591 | 44.4 | 43 | 45 | 49.4 | 36 | 45.5 | 46 | 45.2 | 48
| Mean |  | 44.3333 | 47.7315 | 45.65 | 45.3333 | 33.2167 | 45 | 44.8333 | 46.2833 | 45.6667 | 47.5 | 44.7047 | 43.55 | 45.7182 | 44.7667 | 43.6667 | 45.5 | 48.65 | 36.95 | 44.8333 | 45.5 | 44.4 | 47.3333
| Median |  | 44 | 47.944 | 45.75 | 45 | 33.4 | 45 | 45 | 46.35 | 46 | 47.5 | 44.7174 | 43.6 | 45.6795 | 44.7 | 43.5 | 45.5 | 48.8 | 37.15 | 45 | 45.5 | 44.55 | 47.5
| Std Dev. |  | 0.5164 | 0.64408 | 0.49699 | 0.5164 | 0.76529 | 1.0954 | 0.40825 | 0.37639 | 1.5055 | 2.7386 | 0.16954 | 0.7064 | 0.86318 | 0.45898 | 1.2111 | 0.54772 | 1.247 | 0.77136 | 0.8165 | 0.54772 | 0.8025 | 0.8165
| Rel.Std.Dev. |  | 1.165% | 1.349% | 1.089% | 1.139% | 2.304% | 2.434% | 0.9106% | 0.8132% | 3.297% | 5.766% | 0.3792% | 1.622% | 1.888% | 1.025% | 2.773% | 1.204% | 2.563% | 2.088% | 1.821% | 1.204% | 1.807% | 1.725%
| PDM3 |  | -2.032% | 5.477% | 0.8776% | 0.1778% | -26.6% | -0.5588% | -0.9271% | 2.277% | 0.9144% | 4.966% | -1.211% | -3.763% | 1.028% | -1.074% | -3.505% | 0.5461% | 7.507% | -18.35% | -0.9271% | 0.5461% | -1.885% | 4.597%
| Z-Score (Absolute) |  | 0.68 | 2.8 | 0.67 | 0.34 | 12.07 | 0 | 0.17 | 1.31 | 0.68 | 0 | 0.3 | 1.49 | 0.74 | 0.24 | 1.37 | 0.51 | 3.74 | 8.25 | 0.17 | 0.51 | 0.61 | 2.39
| Analytical results for Al in OREAS 624 (Certified Value 4.2 wt.%) | [23 empty] | Certified
Al | Round | Replicate | Lab | Lab | Lab | Lab | Lab | Lab | Lab | Lab | Lab | Lab | Lab | Lab | Lab | Lab | Lab | Lab | Lab | Lab | Lab | Lab | Lab | Lab | 1
| No | No | 01 | 02 | 04 | 05 | 06 | 08 | 09 | 10 | 11 | 12 | 13 | 14 | 15 | 16 | 17 | 19 | 20 | 21 | 22 | 23 | 24 | 25 | wt.%
|  |  | 4A*OES | 4A*OES/MS | 4A*OES/MS | 4A*OES | 4A*OES | 4A*OES | 4A*OES | 4A*OES | 4A*OES | 4A*OES | 4A*OES/MS | 4A*OES | 4A*OES | 4A*OES | 4A*OES | 4A*OES/MS | 4A*MS | 4A*OES | 4A*OES | 4A*OES | 4A*OES | 4A*OES | 2
3
| 1 | 1 | 3.87 | 4.158 | 4.13 | 4.11 | 4.35 | 3.67 | 3.99 | 4.2374 | 3.53 | 4.57 | 4.4331 | 4.48 | 4.32 | 4.51 | 3.45 | 4.02 | 4.38 | 4.02 | 4.21 | 4.14 | 3.97 | 4.4 | 1
| 1 | 2 | 3.9 | 4.212 | 4.16 | 4.17 | 4.28 | 3.67 | 3.93 | 4.2176 | 3.49 | 4.44 | 4.444 | 4.5309 | 4.34 | 4.54 | 3.66 | 4.02 | 4.36 | 4.04 | 4.23 | 4.18 | 3.84 | 4.34 | 0
| 1 | 3 | 3.92 | 4.304 | 4.11 | 4.28 | 4.58 | 3.59 | 4.06 | 4.2953 | 3.34 | 4.78 | 4.506 | 4.4913 | 4.215 | 4.44 | 3.67 | 4.04 | 4.17 | 3.86 | 4.2 | 4.06 | 4.04 | 4.04 | 16
| 1 | 4 | 3.92 | 4.154 | 4.25 | 4.27 | 4.16 | 3.72 | 4.04 | 4.3007 | 3.58 | 4.31 | 4.5509 | 4.5314 | 4.255 | 4.53 | 3.5 | 4.08 | 4.36 | 4.07 | 4.29 | 4.18 | 3.86 | 4.26 | 4.2008
| 1 | 5 | 3.99 | 4.23 | 4.16 | 4.28 | 4.53 | 3.74 | 3.95 | 4.1878 | 3.54 | 4.46 | 4.411 | 4.3468 | 4.26 | 4.47 | 3.58 | 4.08 | 4.16 | 4.06 | 4.26 | 4.11 | 3.99 | 4.28 | 56
| 1 | 6 | 3.88 | 4.254 | 4.22 | 4.18 | 4.18 | 3.7 | 3.99 | 4.3125 | 3.53 | 4.39 | 4.5591 | 4.5093 | 4.2736 | 4.4 | 3.55 | 4.19 | 4.18 | 3.93 | 4.24 | 3.98 | 4.07 | 4.36
| Mean |  | 3.9133 | 4.2187 | 4.1717 | 4.215 | 4.3467 | 3.6817 | 3.9933 | 4.2585 | 3.5017 | 4.4917 | 4.484 | 4.4816 | 4.2773 | 4.4817 | 3.5683 | 4.0717 | 4.2683 | 3.9967 | 4.2383 | 4.1083 | 3.9617 | 4.28
| Median |  | 3.91 | 4.221 | 4.16 | 4.225 | 4.315 | 3.685 | 3.99 | 4.2664 | 3.53 | 4.45 | 4.475 | 4.5003 | 4.2668 | 4.49 | 3.565 | 4.06 | 4.27 | 4.03 | 4.235 | 4.125 | 3.98 | 4.31
| Std Dev. |  | 0.04274 | 0.057559 | 0.053448 | 0.071764 | 0.17614 | 0.052694 | 0.050067 | 0.051318 | 0.084242 | 0.1651 | 0.063434 | 0.069203 | 0.045707 | 0.054924 | 0.087044 | 0.064005 | 0.10815 | 0.083586 | 0.033116 | 0.077567 | 0.093684 | 0.12837
| Rel.Std.Dev. |  | 1.092% | 1.364% | 1.281% | 1.703% | 4.052% | 1.431% | 1.254% | 1.205% | 2.406% | 3.676% | 1.415% | 1.544% | 1.069% | 1.226% | 2.439% | 1.572% | 2.534% | 2.091% | 0.7813% | 1.888% | 2.365% | 2.999%
| PDM3 |  | -6.842% | 0.4264% | -0.6924% | 0.3391% | 3.473% | -12.36% | -4.938% | 1.376% | -16.64% | 6.925% | 6.743% | 6.686% | 1.822% | 6.687% | -15.05% | -3.073% | 1.609% | -4.858% | 0.8946% | -2.2% | -5.692% | 1.886%
| Z-Score (Absolute) |  | 1.12 | 0.01 | 0.17 | 0.01 | 0.48 | 1.98 | 0.83 | 0.15 | 2.52 | 1.01 | 0.99 | 1.08 | 0.22 | 0.98 | 2.39 | 0.54 | 0.19 | 0.81 | 0.08 | 0.4 | 0.94 | 0.41
| Analytical results for As in OREAS 624 (Certified Value 109 ppm) | [23 empty] | Certified
As | Round | Replicate | Lab | Lab | Lab | Lab | Lab | Lab | Lab | Lab | Lab | Lab | Lab | Lab | Lab | Lab | Lab | Lab | Lab | Lab | Lab | Lab | Lab | Lab | 1
| No | No | 01 | 02 | 04 | 05 | 06 | 08 | 09 | 10 | 11 | 12 | 13 | 14 | 15 | 16 | 17 | 19 | 20 | 21 | 22 | 23 | 24 | 25 | ppm
|  |  | 4A*OES | 4A*OES/MS | 4A*OES/MS | 4A*MS | 4A*MS | 4A*OES | 4A*OES | 4A*OES | 4A*OES | 4A*OES | 4A*OES/MS | 4A*MS | 4A*OES | 4A*MS | 4A*OES | 4A*OES/MS | 4A*MS | 4A*OES | 4A*MS | 4A*OES | 4A*OES | 4A*OES | 0
0
| 1 | 1 | 120 | 106.244 | 104 | 95.6 | 115 | 100 | 119 | 106 | 170 | 110 | 109.8286 | 115 | 120 | 110 | 100 | 108 | 104 | 102 | 115 | 110 | 82 | 130 | 1
| 1 | 2 | 130 | 102.811 | 101 | 98.6 | 113 | 100 | 123 | 106 | 190 | 110 | 108.3799 | 115 | 115.5 | 110 | 110 | 106 | 103 | 104 | 110 | 120 | 70 | 100 | 0
| 1 | 3 | 120 | 99.772 | 103 | 102 | 114 | 90 | 116 | 105 | 190 | 110 | 108.9958 | 114 | 126.5 | 109 | 100 | 109 | 104 | 106 | 114 | 110 | 75 | 130 | 16
| 1 | 4 | 120 | 100.845 | 104 | 98.6 | 114 | 120 | 119 | 110 | 200 | 100 | 110.6871 | 114 | 125 | 110 | 90 | 109 | 105 | 102 | 111 | 110 | 73 | 100 | 108.5191
| 1 | 5 | 120 | 102.455 | 101 | 95.5 | 113 | 90 | 119 | 105 | 200 | 110 | 107.2822 | 113 | 116.5 | 111 | 90 | 108 | 110 | 100 | 108 | 110 | 73 | 100 | 57
| 1 | 6 | 130 | 100.139 | 100 | 93 | 110 | 90 | 114 | 113 | 230 | 110 | 111.2472 | 116 | 124 | 109 | 100 | 107 | 106 | 102 | 109 | 110 | 79 | 100
| Mean |  | 123.3333 | 102.0443 | 102.1667 | 97.2167 | 113.1667 | 98.3333 | 118.3333 | 107.5 | 196.6667 | 108.3333 | 109.4035 | 114.5 | 121.25 | 109.8333 | 98.3333 | 107.8333 | 105.3333 | 102.6667 | 111.1667 | 111.6667 | 75.3333 | 110
| Median |  | 120 | 101.65 | 102 | 97.1 | 113.5 | 95 | 119 | 106 | 195 | 110 | 109.4122 | 114.5 | 122 | 110 | 100 | 108 | 104.5 | 102 | 110.5 | 110 | 74 | 100
| Std Dev. |  | 5.164 | 2.3927 | 1.7224 | 3.1638 | 1.7224 | 11.6905 | 3.0768 | 3.2711 | 19.6638 | 4.0825 | 1.4793 | 1.0488 | 4.6125 | 0.75277 | 7.5277 | 1.169 | 2.5033 | 2.0656 | 2.7869 | 4.0825 | 4.4121 | 15.4919
| Rel.Std.Dev. |  | 4.187% | 2.345% | 1.686% | 3.254% | 1.522% | 11.89% | 2.6% | 3.043% | 9.999% | 3.768% | 1.352% | 0.916% | 3.804% | 0.6854% | 7.655% | 1.084% | 2.377% | 2.012% | 2.507% | 3.656% | 5.857% | 14.08%
| PDM3 |  | 13.65% | -5.966% | -5.854% | -10.42% | 4.283% | -9.386% | 9.044% | -0.9391% | 81.23% | -0.1711% | 0.815% | 5.511% | 11.73% | 1.211% | -9.386% | -0.6319% | -2.936% | -5.393% | 2.44% | 2.901% | -30.58% | 1.365%
| Z-Score (Absolute) |  | 1.65 | 0.78 | 0.76 | 1.33 | 0.49 | 1.2 | 1.08 | 0.28 | 10.01 | 0.06 | 0.06 | 0.64 | 1.41 | 0.11 | 1.2 | 0.12 | 0.51 | 0.71 | 0.26 | 0.32 | 3.82 | 0.13
| Analytical results for B in OREAS 624 (Indicative Value < 1 ppm) | [23 empty] | Indicative
B | Round | Replicate | 01: Lab | 1
| No | No | 01: 05 | ppm
|  |  | 01: 4A*MS | 2
2
| 1 | 1 | 01: < 1 | 1
| 1 | 2 | 01: < 1 | 5
| 1 | 3 | 01: < 1 | 16
| 1 | 4 | 01: < 1 | < 1
| 1 | 5 | 01: < 1 | 18
| 1 | 6 | 01: < 1
Mean
Median
Std Dev.
Rel.Std.Dev.
PDM3
Z-Score (Absolute) | bar: 01
| Analytical results for Ba in OREAS 624 (Indicative Value 901 ppm) | [23 empty] | Indicative
Ba | Round | Replicate | Lab | Lab | Lab | Lab | Lab | Lab | Lab | Lab | Lab | Lab | Lab | Lab | Lab | Lab | Lab | Lab | [6 empty] | 1
| No | No | 01 | 04 | 05 | 06 | 08 | 09 | 10 | 11 | 13 | 16 | 17 | 20 | 22 | 23 | 24 | 25 | [6 empty] | ppm
|  |  | 4A*OES | 4A*OES/MS | 4A*MS | 4A*MS | 4A*OES | 4A*OES | 4A*OES | 4A*OES | 4A*OES/MS | 4A*MS | 4A*OES | 4A*MS | 4A*MS | 4A*OES | 4A*OES | 4A*OES | [6 empty] | 0
0
| 1 | 1 | 740 | 29 | 494 | 150 | 800 | 544 | 663 | 250 | 1014.3309 | 902 | 810 | 47 | 905 | 910 | 8 | 470 | [6 empty] | 1
| 1 | 2 | 760 | 24 | 549 | 141 | 690 | 427 | 669 | 230 | 999 | 908 | 870 | 169 | 907 | 890 | 7 | 560 | [6 empty] | 13
| 1 | 3 | 680 | 23 | 450 | 144 | 850 | 447 | 657 | 210 | 1008.2688 | 893 | 830 | 42 | 902 | 920 | 8 | 360 | [6 empty] | 16
| 1 | 4 | 670 | 28 | 706 | 361 | 810 | 605 | 656 | 290 | 1011.3906 | 908 | 790 | 37 | 875 | 860 | 7 | 490 | [6 empty] | 901.3418
| 1 | 5 | 680 | 28 | 244 | 202 | 840 | 457 | 698 | 210 | 1010 | 923 | 760 | 29 | 905 | 880 | 9 | 440 | [6 empty] | 19
| 1 | 6 | 690 | 43 | 867 | 162 | 760 | 388 | 645 | 310 | 1002.2648 | 937 | 750 | 11 | 910 | 850 | 8 | 470
| Mean |  | 703.3333 | 29.1667 | 551.6667 | 193.3333 | 791.6667 | 478 | 664.6667 | 250 | 1007.5425 | 911.8333 | 801.6667 | 55.8333 | 900.6667 | 885 | 7.8333 | 465
| Median |  | 685 | 28 | 521.5 | 156 | 805 | 452 | 660 | 240 | 1009.1344 | 908 | 800 | 39.5 | 905 | 885 | 8 | 470
| Std Dev. |  | 37.238 | 7.1949 | 215.2121 | 85.1109 | 59.1326 | 80.7317 | 18.1842 | 41.9524 | 5.8015 | 15.7406 | 44.9073 | 56.8521 | 12.8478 | 27.3861 | 0.75277 | 65.3452
| Rel.Std.Dev. |  | 5.294% | 24.67% | 39.01% | 44.02% | 7.469% | 16.89% | 2.736% | 16.78% | 0.5758% | 1.726% | 5.602% | 101.8% | 1.426% | 3.094% | 9.61% | 14.05%
| PDM3 |  | -21.97% | -96.76% | -38.79% | -78.55% | -12.17% | -46.97% | -26.26% | -72.26% | 11.78% | 1.164% | -11.06% | -93.81% | -0.07491% | -1.813% | -99.13% | -48.41%
| Z-Score (Absolute) |  | 0.23 | 1.35 | 0.12 | 1.04 | 0.44 | 0.3 | 0.12 | 0.83 | 0.94 | 0.72 | 0.46 | 1.34 | 0.69 | 0.66 | 1.4 | 0.33
| Analytical results for Be in OREAS 624 (Certified Value 0.76 ppm) | [23 empty] | Certified
Be | Round | Replicate | Lab | Lab | Lab | Lab | Lab | Lab | Lab | Lab | Lab | Lab | Lab | Lab | Lab | Lab | Lab | Lab | Lab | Lab | Lab | Lab |  |  | 1
| No | No | 01 | 02 | 04 | 05 | 06 | 08 | 09 | 11 | 13 | 14 | 15 | 16 | 17 | 19 | 20 | 21 | 22 | 23 | 24 | 25 |  |  | ppm
|  |  | 4A*OES | 4A*OES/MS | 4A*OES/MS | 4A*MS | 4A*MS | 4A*OES | 4A*OES | 4A*OES | 4A*OES/MS | 4A*MS | 4A*OES | 4A*MS | 4A*OES | 4A*OES/MS | 4A*MS | 4A*MS | 4A*MS | 4A*OES | 4A*OES | 4A*OES |  |  | 2
3
| 1 | 1 | < 10 | 0.84 | 0.7 | 0.89 | 0.7 | < 10 | < 3 | < 10 | 0.7303 | 0.8 | < 5 | 0.8 | < 10 | 0.9 | < 1 | 0.6 | 0.8 | < 10 | < 1 | < 10 |  |  | 1
| 1 | 2 | < 10 | 1.03 | 0.7 | 0.81 | 0.7 | < 10 | < 3 | < 10 | 0.72515 | 0.9 | < 5 | 0.7 | < 10 | 0.7 | < 1 | 0.5 | 0.8 | < 10 | < 1 | < 10 |  |  | 6
| 1 | 3 | < 10 | 0.73 | 0.7 | 0.8 | 0.7 | < 10 | < 3 | < 10 | 0.7588 | 0.8 | < 5 | 0.7 | < 10 | 0.7 | < 1 | 0.5 | 0.8 | < 10 | < 1 | < 10 |  |  | 16
| 1 | 4 | < 10 | 0.61 | 0.7 | 0.75 | 0.7 | < 10 | < 3 | < 10 | 0.79897 | 0.8 | < 5 | 0.8 | < 10 | 0.8 | 1 | 0.5 | 0.8 | < 10 | < 1 | < 10 |  |  | 0.76275
| 1 | 5 | < 10 | 0.8 | 0.6 | 0.81 | 0.7 | < 10 | < 3 | < 10 | 0.69549 | 0.6 | < 5 | 0.8 | < 10 | 0.8 | < 1 | 0.4 | 0.8 | < 10 | < 1 | < 10 |  |  | 58
| 1 | 6 | < 10 | 0.87 | 0.6 | 0.86 | 0.7 | < 10 | < 3 | < 10 | 0.8199 | 0.8 | < 5 | 0.7 | < 10 | 0.8 | 1 | 0.5 | 0.8 | < 10 | < 1 | < 10
| Mean |  | 02: 0.81333; 04: 0.66667; 05: 0.82; 06: 0.7; 13: 0.75477; 14: 0.78333; 16: 0.75; 19: 0.78333; 20: 1; 21: 0.5; 22: 0.8
| Median |  | 02: 0.82; 04: 0.7; 05: 0.81; 06: 0.7; 13: 0.74455; 14: 0.8; 16: 0.75; 19: 0.8; 20: 1; 21: 0.5; 22: 0.8
| Std Dev. |  | 02: 0.14095; 04: 0.05164; 05: 0.04899; 06: 1.2162e-16; 13: 0.047332; 14: 0.098319; 16: 0.054772; 19: 0.075277; 20: 0; 21: 0.063246; 22: 1.2162e-16
| Rel.Std.Dev. |  | 02: 17.33%; 04: 7.746%; 05: 5.974%; 06: 1.737e-14%; 13: 6.271%; 14: 12.55%; 16: 7.303%; 19: 9.61%; 20: 0%; 21: 12.65%; 22: 1.52e-14%
| PDM3 |  | 02: 6.631%; 04: -12.6%; 05: 7.505%; 06: -8.227%; 13: -1.047%; 14: 2.698%; 16: -1.672%; 19: 2.698%; 20: 31.1%; 21: -34.45%; 22: 4.883%
| Z-Score (Absolute) |  | NA | 0 | 1.39 | 0.67 | 0.94 | NA | NA | NA | 0.21 | 0.67 | NA | 0.27 | NA | 0.18 | 3.1 | 3.64 | 0.4 | NA | NA | NA
| Analytical results for Bi in OREAS 624 (Certified Value 22.3 ppm) | [23 empty] | Certified
Bi | Round | Replicate | Lab | Lab | Lab | Lab | Lab | Lab | Lab | Lab | Lab | Lab | Lab | Lab | Lab | Lab | Lab | Lab | Lab | Lab | Lab | Lab | Lab |  | 1
| No | No | 01 | 02 | 04 | 05 | 06 | 08 | 09 | 10 | 11 | 13 | 14 | 15 | 16 | 17 | 19 | 20 | 21 | 22 | 23 | 24 | 25 |  | ppm
|  |  | 4A*OES | 4A*OES/MS | 4A*OES/MS | 4A*MS | 4A*MS | 4A*OES | 4A*OES | 4A*OES | 4A*OES | 4A*OES/MS | 4A*MS | 4A*OES | 4A*MS | 4A*OES | 4A*OES/MS | 4A*MS | 4A*MS | 4A*MS | 4A*OES | 4A*OES | 4A*OES |  | 1
1
| 1 | 1 | 40 | 21.37 | 20.6 | 21.4 | 16.2 | 30 | 59 | 24 | < 20 | 21.0545 | 22.14 | 28.5 | 20.9 | 30 | 22.8 | 24.5 | 19.2 | 21.5 | 30 | 11 | 20 |  | 1
| 1 | 2 | 20 | 21.328 | 20.6 | 21.7 | 15.8 | < 20 | 58 | 24 | < 20 | 21.3347 | 22.06 | 23.25 | 20.9 | 30 | 23 | 24.7 | 19.6 | 20.9 | 30 | 14 | 40 |  | 18
| 1 | 3 | 20 | 21.281 | 20.3 | 22.6 | 16.1 | 20 | 60 | 23 | < 20 | 21.6724 | 22.03 | 25 | 20.5 | 20 | 21.8 | 23.2 | 19.9 | 21.5 | 30 | 15 | 40 |  | 16
| 1 | 4 | 20 | 21.173 | 20.7 | 21.3 | 16.1 | 20 | 58 | 24 | < 20 | 21.8995 | 22.86 | 25.25 | 20.9 | 20 | 21.7 | 26.1 | 19.7 | 21.4 | 30 | 13 | 30 |  | 22.2881
| 1 | 5 | 40 | 21.417 | 20 | 21.6 | 15.8 | 30 | 60 | 23 | < 20 | 21.312 | 21.79 | 22.25 | 21.2 | 20 | 21.2 | 27.9 | 19.2 | 21.7 | 30 | 10 | 20 |  | 59
| 1 | 6 | 20 | 21.407 | 19.9 | 21.3 | 15.6 | 30 | 50 | 23 | < 20 | 21.4689 | 22.32 | 25.4773 | 21 | 20 | 21.9 | 25.3 | 19.2 | 21.5 | 20 | 11 | < 20
| Mean |  | 26.6667 | 21.3293 | 20.35 | 21.65 | 15.9333 | 26 | 57.5 | 23.5 |  | 21.457 | 22.2 | 24.9545 | 20.9 | 23.3333 | 22.0667 | 25.2833 | 19.4667 | 21.4167 | 28.3333 | 12.3333 | 30
| Median |  | 20 | 21.349 | 20.45 | 21.5 | 15.95 | 30 | 58.5 | 23.5 |  | 21.4018 | 22.1 | 25.125 | 20.9 | 20 | 21.85 | 25 | 19.4 | 21.5 | 30 | 12 | 30
| Std Dev. |  | 10.328 | 0.091814 | 0.33912 | 0.49295 | 0.23381 | 5.4772 | 3.7815 | 0.54772 |  | 0.29676 | 0.36611 | 2.1519 | 0.22804 | 5.164 | 0.69186 | 1.6005 | 0.30768 | 0.27142 | 4.0825 | 1.9664 | 10
| Rel.Std.Dev. |  | 38.73% | 0.4305% | 1.666% | 2.277% | 1.467% | 21.07% | 6.577% | 2.331% |  | 1.383% | 1.649% | 8.623% | 1.091% | 22.13% | 3.135% | 6.33% | 1.581% | 1.267% | 14.41% | 15.94% | 33.33%
| PDM3 |  | 19.65% | -4.302% | -8.696% | -2.863% | -28.51% | 16.65% | 158% | 5.438% |  | -3.729% | -0.3952% | 11.96% | -6.228% | 4.69% | -0.9934% | 13.44% | -12.66% | -3.91% | 27.12% | -44.66% | 34.6%
| Z-Score (Absolute) |  | 0.72 | 0.18 | 0.58 | 0.12 | 2.38 | 1.73 | 14.58 | 0.71 | NA | 0.12 | 0.12 | 1.3 | 0.35 | 0.64 | 0.12 | 1.44 | 0.94 | 0.14 | 2.68 | 3.85 | 0.64
| Analytical results for Ca in OREAS 624 (Certified Value 1.49 wt.%) | [23 empty] | Certified
Ca | Round | Replicate | Lab | Lab | Lab | Lab | Lab | Lab | Lab | Lab | Lab | Lab | Lab | Lab | Lab | Lab | Lab | Lab | Lab | Lab | Lab | Lab | Lab |  | 1
| No | No | 01 | 02 | 04 | 05 | 06 | 08 | 09 | 11 | 12 | 13 | 14 | 15 | 16 | 17 | 19 | 20 | 21 | 22 | 23 | 24 | 25 |  | wt.%
|  |  | 4A*OES | 4A*OES/MS | 4A*OES/MS | 4A*OES | 4A*OES | 4A*OES | 4A*OES | 4A*OES | 4A*OES | 4A*OES/MS | 4A*OES | 4A*OES | 4A*OES | 4A*OES | 4A*OES/MS | 4A*MS | 4A*OES | 4A*OES | 4A*OES | 4A*OES | 4A*OES |  | 2
3
| 1 | 1 | 1.51 | 1.343 | 1.4 | 1.49 | 1.48 | 1.48 | 1.37 | 1.48 | 1.65 | 1.5926 | 1.5389 | 1.56 | 1.42 | 1.43 | 1.43 | 1.49 | 1.53 | 1.54 | 1.54 | 1.35 | 1.53 |  | 1
| 1 | 2 | 1.54 | 1.364 | 1.42 | 1.51 | 1.45 | 1.49 | 1.37 | 1.47 | 1.58 | 1.6054 | 1.5482 | 1.555 | 1.43 | 1.48 | 1.43 | 1.49 | 1.53 | 1.51 | 1.57 | 1.32 | 1.54 |  | 0
| 1 | 3 | 1.51 | 1.391 | 1.39 | 1.53 | 1.55 | 1.44 | 1.4 | 1.41 | 1.65 | 1.6266 | 1.5408 | 1.5 | 1.41 | 1.51 | 1.43 | 1.47 | 1.48 | 1.55 | 1.55 | 1.39 | 1.57 |  | 16
| 1 | 4 | 1.53 | 1.336 | 1.43 | 1.54 | 1.41 | 1.53 | 1.39 | 1.5 | 1.54 | 1.6489 | 1.5545 | 1.55 | 1.43 | 1.45 | 1.38 | 1.53 | 1.55 | 1.54 | 1.6 | 1.32 | 1.55 |  | 1.4888
| 1 | 5 | 1.52 | 1.351 | 1.4 | 1.54 | 1.53 | 1.52 | 1.38 | 1.45 | 1.6 | 1.6232 | 1.5265 | 1.55 | 1.42 | 1.5 | 1.4 | 1.48 | 1.56 | 1.52 | 1.59 | 1.35 | 1.53 |  | 60
| 1 | 6 | 1.51 | 1.377 | 1.41 | 1.51 | 1.41 | 1.49 | 1.38 | 1.5 | 1.55 | 1.635 | 1.6795 | 1.5427 | 1.4 | 1.48 | 1.45 | 1.51 | 1.51 | 1.52 | 1.59 | 1.39 | 1.53
| Mean |  | 1.52 | 1.3603 | 1.4083 | 1.52 | 1.4717 | 1.4917 | 1.3817 | 1.4683 | 1.595 | 1.622 | 1.5647 | 1.543 | 1.4183 | 1.475 | 1.42 | 1.495 | 1.5267 | 1.53 | 1.5733 | 1.3533 | 1.5417
| Median |  | 1.515 | 1.3575 | 1.405 | 1.52 | 1.465 | 1.49 | 1.38 | 1.475 | 1.59 | 1.6249 | 1.5445 | 1.55 | 1.42 | 1.48 | 1.43 | 1.49 | 1.53 | 1.53 | 1.58 | 1.35 | 1.535
| Std Dev. |  | 0.012649 | 0.02103 | 0.01472 | 0.02 | 0.05947 | 0.031885 | 0.01169 | 0.034303 | 0.047645 | 0.020288 | 0.057011 | 0.021818 | 0.01169 | 0.030166 | 0.025298 | 0.021679 | 0.028752 | 0.015492 | 0.024221 | 0.031411 | 0.016021
| Rel.Std.Dev. |  | 0.8322% | 1.546% | 1.045% | 1.316% | 4.041% | 2.138% | 0.8461% | 2.336% | 2.987% | 1.251% | 3.644% | 1.414% | 0.8242% | 2.045% | 1.782% | 1.45% | 1.883% | 1.013% | 1.539% | 2.321% | 1.039%
| PDM3 |  | 2.093% | -8.631% | -5.407% | 2.093% | -1.153% | 0.1899% | -7.198% | -1.377% | 7.13% | 8.941% | 5.098% | 3.635% | -4.736% | -0.9295% | -4.624% | 0.4138% | 2.541% | 2.765% | 5.675% | -9.101% | 3.548%
| Z-Score (Absolute) |  | 0.36 | 1.94 | 1.25 | 0.36 | 0.34 | 0.05 | 1.63 | 0.38 | 1.44 | 1.83 | 0.67 | 0.82 | 1.11 | 0.29 | 1.08 | 0 | 0.46 | 0.5 | 1.13 | 2.04 | 0.67
| Analytical results for Cd in OREAS 624 (Certified Value 132 ppm) | [23 empty] | Certified
Cd | Round | Replicate | Lab | Lab | Lab | Lab | Lab | Lab | Lab | Lab | Lab | Lab | Lab | Lab | Lab | Lab | Lab | Lab | Lab | Lab | Lab | Lab | Lab |  | 1
| No | No | 01 | 02 | 04 | 05 | 06 | 08 | 09 | 10 | 11 | 12 | 13 | 14 | 15 | 16 | 19 | 20 | 21 | 22 | 23 | 24 | 25 |  | ppm
|  |  | 4A*OES | 4A*OES/MS | 4A*OES/MS | 4A*OES | 4A*MS | 4A*OES | 4A*OES | 4A*OES | 4A*OES | 4A*OES | 4A*OES/MS | 4A*MS | 4A*OES | 4A*MS | 4A*OES/MS | 4A*MS | 4A*OES | 4A*MS | 4A*OES | 4A*OES | 4A*OES |  | 0
0
| 1 | 1 | 130 | 130.588 | 111 | 130 | 119 | 130 | 123 | 129.3 | 140 | 140 | 131.8172 | 137.18 | 146.95 | 118 | 145.7 | 150.5 | 129 | 133 | 130 | 133.9 | 140 |  | 1
| 1 | 2 | 130 | 126.978 | 112 | 130 | 118 | 130 | 123 | 129 | 130 | 140 | 131.316 | 141.24 | 147 | 119 | 141.5 | 142.2 | 129 | 134 | 140 | 131.6 | 140 |  | 0
| 1 | 3 | 130 | 125.632 | 107 | 130 | 120 | 130 | 127 | 129.4 | 130 | 146 | 131.7025 | 137.41 | 140.7 | 119 | 145.5 | 144 | 130 | 134 | 130 | 135.5 | 140 |  | 16
| 1 | 4 | 130 | 128.248 | 113 | 130 | 121 | 130 | 125 | 131.6 | 140 | 140 | 132.4339 | 138.59 | 144.4 | 121 | 144.3 | 142.5 | 129 | 133 | 140 | 129.3 | 140 |  | 132.3415
| 1 | 5 | 130 | 129.045 | 109 | 130 | 118 | 130 | 124 | 129.5 | 130 | 140 | 130.4974 | 137.02 | 143.2 | 121 | 140.1 | 154.3 | 129 | 134 | 130 | 133.9 | 140 |  | 61
| 1 | 6 | 130 | 128.134 | 110 | 130 | 115 | 130 | 124 | 130.3 | 140 | 140 | 132.5566 | 140.3 | 145.8955 | 119 | 139.3 | 151.8 | 129 | 136 | 140 | 135.4 | 140
| Mean |  | 130 | 128.1042 | 110.3333 | 130 | 118.5 | 130 | 124.3333 | 129.85 | 135 | 141 | 131.7206 | 138.6233 | 144.6909 | 119.5 | 142.7333 | 147.55 | 129.1667 | 134 | 135 | 133.2667 | 140
| Median |  | 130 | 128.191 | 110.5 | 130 | 118.5 | 130 | 124 | 129.45 | 135 | 140 | 131.7599 | 138 | 145.1477 | 119 | 142.9 | 147.25 | 129 | 134 | 135 | 133.9 | 140
| Std Dev. |  | 0 | 1.7004 | 2.1602 | 0 | 2.0736 | 0 | 1.5055 | 0.96073 | 5.4772 | 2.4495 | 0.75859 | 1.7768 | 2.4544 | 1.2247 | 2.7983 | 5.2736 | 0.40825 | 1.0954 | 5.4772 | 2.4022 | 0
| Rel.Std.Dev. |  | 0% | 1.327% | 1.958% | 0% | 1.75% | 0% | 1.211% | 0.7399% | 4.057% | 1.737% | 0.5759% | 1.282% | 1.696% | 1.025% | 1.961% | 3.574% | 0.3161% | 0.8175% | 4.057% | 1.803% | 0%
| PDM3 |  | -1.769% | -3.202% | -16.63% | -1.769% | -10.46% | -1.769% | -6.051% | -1.883% | 2.009% | 6.543% | -0.4692% | 4.747% | 9.331% | -9.703% | 7.852% | 11.49% | -2.399% | 1.253% | 2.009% | 0.6991% | 5.787%
| Z-Score (Absolute) |  | 0.32 | 0.67 | 3.99 | 0.32 | 2.47 | 0.32 | 1.38 | 0.35 | 0.61 | 1.54 | 0 | 1.29 | 2.42 | 2.28 | 2.05 | 2.95 | 0.48 | 0.43 | 0.61 | 0.29 | 1.54
| Analytical results for Ce in OREAS 624 (Certified Value 29 ppm) | [23 empty] | Certified
Ce | Round | Replicate | 01: Lab; 02: Lab; 04: Lab; 05: Lab; 06: Lab; 08: Lab; 09: Lab; 10: Lab; 11: Lab; 12: Lab |  | 1
| No | No | 01: 02; 02: 04; 04: 05; 05: 06; 06: 10; 08: 13; 09: 19; 10: 20; 11: 21; 12: 22 |  | ppm
|  |  | 01: 4A*OES/MS; 02: 4A*OES/MS; 04: 4A*MS; 05: 4A*MS; 06: 4A*OES; 08: 4A*OES/MS; 09: 4A*OES/MS; 10: 4A*MS; 11: 4A*MS; 12: 4A*MS |  | 1
2
| 1 | 1 | 01: 27.425; 02: 27.6; 04: 27.6; 05: 24; 06: 32; 08: 29.317; 09: 31.8; 10: 29; 11: 31.3; 12: 31.4 |  | 1
| 1 | 2 | 01: 27.187; 02: 27.2; 04: 28.5; 05: 23.3; 06: 32; 08: 29.4592; 09: 31.93; 10: 29; 11: 32.3; 12: 31.3 |  | 0
| 1 | 3 | 01: 27.43; 02: 25.5; 04: 29.4; 05: 23.3; 06: 32; 08: 29.3626; 09: 31; 10: 28; 11: 30.4; 12: 33 |  | 16
| 1 | 4 | 01: 28.485; 02: 27.2; 04: 27.6; 05: 24.1; 06: 32; 08: 30.2672; 09: 30.66; 10: 28; 11: 30.9; 12: 31 |  | 28.9659
| 1 | 5 | 01: 27.76; 02: 26.2; 04: 28.6; 05: 24; 06: 32; 08: 29.6456; 09: 30.2; 10: 26; 11: 30.9; 12: 32.1 |  | 62
| 1 | 6 | 01: 27.372; 02: 26; 04: 28; 05: 23.6; 06: 33; 08: 30.5156; 09: 31.19; 10: 26; 11: 30.1; 12: 32.6
| Mean |  | 01: 27.6098; 02: 26.6167; 04: 28.2833; 05: 23.7167; 06: 32.1667; 08: 29.7612; 09: 31.13; 10: 27.6667; 11: 30.9833; 12: 31.9
| Median |  | 01: 27.4275; 02: 26.7; 04: 28.25; 05: 23.8; 06: 32; 08: 29.5524; 09: 31.095; 10: 28; 11: 30.9; 12: 31.75
| Std Dev. |  | 01: 0.46697; 02: 0.83046; 04: 0.69402; 05: 0.3656; 06: 0.40825; 08: 0.50714; 09: 0.6626; 10: 1.3663; 11: 0.7705; 12: 0.79498
| Rel.Std.Dev. |  | 01: 1.691%; 02: 3.12%; 04: 2.454%; 05: 1.542%; 06: 1.269%; 08: 1.704%; 09: 2.128%; 10: 4.938%; 11: 2.487%; 12: 2.492%
| PDM3 |  | 01: -4.682%; 02: -8.11%; 04: -2.357%; 05: -18.12%; 06: 11.05%; 08: 2.746%; 09: 7.471%; 10: -4.485%; 11: 6.965%; 12: 10.13%
| Z-Score (Absolute) |  | 01: 0.53; 02: 0.8; 04: 0.24; 05: 1.76; 06: 1.04; 08: 0.24; 09: 0.7; 10: 0.45; 11: 0.65; 12: 0.95
| Analytical results for Co in OREAS 624 (Certified Value 269 ppm) | [23 empty] | Certified
Co | Round | Replicate | Lab | Lab | Lab | Lab | Lab | Lab | Lab | Lab | Lab | Lab | Lab | Lab | Lab | Lab | Lab | Lab | Lab | Lab | Lab | Lab | Lab | Lab | 1
| No | No | 01 | 02 | 04 | 05 | 06 | 08 | 09 | 10 | 11 | 12 | 13 | 14 | 15 | 16 | 17 | 19 | 20 | 21 | 22 | 23 | 24 | 25 | ppm
|  |  | 4A*OES | 4A*OES/MS | 4A*OES/MS | 4A*OES | 4A*MS | 4A*OES | 4A*OES | 4A*OES | 4A*OES | 4A*OES | 4A*OES/MS | 4A*MS | 4A*OES | 4A*MS | 4A*OES | 4A*OES/MS | 4A*MS | 4A*OES | 4A*OES | 4A*OES | 4A*OES | 4A*OES | 0
0
| 1 | 1 | 290 | 242.2 | 267 | 265 | 266 | 270 | 234 | 258 | 270 | 310 | 263.7221 | 268.4 | 285.5 | 260 | 250 | 283.8 | 271.1 | 288 | 275 | 270 | 249 | 280 | 1
| 1 | 2 | 280 | 236.87 | 260 | 269 | 260 | 270 | 234 | 253 | 270 | 305 | 266.0609 | 274.2 | 280.5 | 259 | 260 | 288 | 265.3 | 284 | 270 | 280 | 248 | 270 | 18
| 1 | 3 | 280 | 227.9 | 260 | 269 | 260 | 260 | 242 | 255 | 260 | 310 | 269.5969 | 265.5 | 281 | 257 | 260 | 272.4 | 255.9 | 290 | 275 | 270 | 258 | 280 | 16
| 1 | 4 | 290 | 232.68 | 267 | 273 | 266 | 280 | 238 | 254 | 270 | 290 | 274.1034 | 269.4 | 283 | 261 | 250 | 274.3 | 271.2 | 291 | 280 | 280 | 245 | 280 | 269.3723
| 1 | 5 | 290 | 236.4 | 254 | 269 | 261 | 270 | 241 | 252 | 270 | 300 | 263.216 | 275.2 | 279.5 | 264 | 250 | 272.6 | 250.9 | 289 | 280 | 270 | 254 | 280 | 63
| 1 | 6 | 280 | 233.65 | 260 | 265 | 254 | 270 | 234 | 257 | 280 | 290 | 275.6844 | 270.1 | 283 | 261 | 250 | 273.2 | 275.8 | 288 | 280 | 280 | 259 | 280
| Mean |  | 285 | 234.95 | 261.3333 | 268.3333 | 261.1667 | 270 | 237.1667 | 254.8333 | 270 | 300.8333 | 268.7306 | 270.4667 | 282.0833 | 260.3333 | 253.3333 | 277.3833 | 265.0333 | 288.3333 | 276.6667 | 275 | 252.1667 | 278.3333
| Median |  | 285 | 235.025 | 260 | 269 | 260.5 | 270 | 236 | 254.5 | 270 | 302.5 | 267.8289 | 269.75 | 282 | 260.5 | 250 | 273.75 | 268.2 | 288.5 | 277.5 | 275 | 251.5 | 280
| Std Dev. |  | 5.4772 | 4.7937 | 4.9666 | 3.0111 | 4.4907 | 6.3246 | 3.7103 | 2.3166 | 6.3246 | 9.1742 | 5.3027 | 3.6484 | 2.1775 | 2.3381 | 5.164 | 6.7618 | 9.7365 | 2.4221 | 4.0825 | 5.4772 | 5.7067 | 4.0825
| Rel.Std.Dev. |  | 1.922% | 2.04% | 1.9% | 1.122% | 1.719% | 2.342% | 1.564% | 0.9091% | 2.342% | 3.05% | 1.973% | 1.349% | 0.7719% | 0.8981% | 2.038% | 2.438% | 3.674% | 0.84% | 1.476% | 1.992% | 2.263% | 1.467%
| PDM3 |  | 5.802% | -12.78% | -2.984% | -0.3857% | -3.046% | 0.233% | -11.96% | -5.397% | 0.233% | 11.68% | -0.2382% | 0.4063% | 4.719% | -3.356% | -5.954% | 2.974% | -1.611% | 7.039% | 2.708% | 2.089% | -6.387% | 3.327%
| Z-Score (Absolute) |  | 1.22 | 2.69 | 0.63 | 0.08 | 0.64 | 0.05 | 2.52 | 1.14 | 0.05 | 2.46 | 0.05 | 0.09 | 1 | 0.71 | 1.25 | 0.46 | 0.34 | 1.48 | 0.57 | 0.44 | 1.35 | 0.83
| Analytical results for Cr in OREAS 624 (Certified Value 29 ppm) | [23 empty] | Certified
Cr | Round | Replicate | Lab | Lab | Lab | Lab | Lab | Lab | Lab | Lab | Lab | Lab | Lab | Lab | Lab | Lab | Lab | Lab | Lab | Lab | Lab | Lab | Lab | Lab | 1
| No | No | 01 | 02 | 04 | 05 | 06 | 08 | 09 | 10 | 11 | 12 | 13 | 14 | 15 | 16 | 17 | 19 | 20 | 21 | 22 | 23 | 24 | 25 | ppm
|  |  | 4A*OES | 4A*OES/MS | 4A*OES/MS | 4A*MS | 4A*OES | 4A*OES | 4A*OES | 4A*OES | 4A*OES | 4A*OES | 4A*OES/MS | 4A*OES | 4A*OES | 4A*OES | 4A*OES | 4A*OES/MS | 4A*MS | 4A*OES | 4A*OES | 4A*OES | 4A*OES | 4A*OES | 1
2
| 1 | 1 | 30 | 21.902 | 17 | 25.6 | 20 | 30 | 15 | 33 | 30 | 20 | 28.9799 | 28 | 27.75 | 28 | 30 | 33 | 25 | 30 | 20 | 30 | 18 | 30 | 1
| 1 | 2 | 30 | 25.968 | 20 | 30.5 | 30 | 30 | 12 | 32 | 40 | 20 | 29.6737 | 30 | 28.25 | 27 | 30 | 32 | 27 | 25 | 10 | 30 | 19 | 30 | 0
| 1 | 3 | 30 | 22.367 | 19 | 30.7 | 30 | 30 | 12 | 33 | 30 | 20 | 31.1408 | 29 | 28.5 | 30 | 30 | 30 | 23 | 25 | 20 | 30 | 18 | 30 | 16
| 1 | 4 | 30 | 25.183 | 16 | 24.4 | 30 | 30 | 10 | 32 | 30 | 10 | 30.5221 | 31 | 26.25 | 30 | 30 | 31 | 25 | 30 | 20 | 30 | 20 | 30 | 28.9988
| 1 | 5 | 30 | 20.975 | 23 | 28.4 | 30 | 30 | 12 | 33 | 30 | 10 | 30.2188 | 29 | 27.25 | 30 | 30 | 32 | 23 | 25 | 30 | 30 | 21 | 30 | 64
| 1 | 6 | 30 | 20.127 | 15 | 31.4 | 30 | 30 | 9 | 32 | 30 | 20 | 30.5494 | 32 | 27.2727 | 28 | 30 | 31 | 25 | 25 | 20 | 30 | 20 | 30
| Mean |  | 30 | 22.7537 | 18.3333 | 28.5 | 28.3333 | 30 | 11.6667 | 32.5 | 31.6667 | 16.6667 | 30.1808 | 29.8333 | 27.5455 | 28.8333 | 30 | 31.5 | 24.6667 | 26.6667 | 20 | 30 | 19.3333 | 30
| Median |  | 30 | 22.1345 | 18 | 29.45 | 30 | 30 | 12 | 32.5 | 30 | 20 | 30.3704 | 29.5 | 27.5114 | 29 | 30 | 31.5 | 25 | 25 | 20 | 30 | 19.5 | 30
| Std Dev. |  | 0 | 2.3312 | 2.9439 | 2.9148 | 4.0825 | 0 | 2.0656 | 0.54772 | 4.0825 | 5.164 | 0.75824 | 1.472 | 0.81108 | 1.3292 | 0 | 1.0488 | 1.5055 | 2.582 | 6.3246 | 0 | 1.2111 | 0
| Rel.Std.Dev. |  | 0% | 10.25% | 16.06% | 10.23% | 14.41% | 0% | 17.71% | 1.685% | 12.89% | 30.98% | 2.512% | 4.934% | 2.945% | 4.61% | 0% | 3.33% | 6.104% | 9.682% | 31.62% | 0% | 6.264% | 0%
| PDM3 |  | 3.452% | -21.54% | -36.78% | -1.72% | -2.295% | 3.452% | -59.77% | 12.07% | 9.2% | -42.53% | 4.076% | 2.878% | -5.012% | -0.5707% | 3.452% | 8.625% | -14.94% | -8.042% | -31.03% | 3.452% | -33.33% | 3.452%
| Z-Score (Absolute) |  | 0.34 | 3.37 | 5.63 | 0.43 | 0.34 | 0.34 | 9.04 | 1.62 | 0.34 | 6.48 | 0.43 | 0.26 | 0.91 | 0.26 | 0.34 | 1.11 | 2.39 | 1.36 | 4.78 | 0.34 | 5.12 | 0.34
| Analytical results for Cs in OREAS 624 (Certified Value 1.2 ppm) | [23 empty] | Certified
Cs | Round | Replicate | 01: Lab; 02: Lab; 04: Lab; 05: Lab; 06: Lab; 08: Lab; 09: Lab; 10: Lab; 11: Lab; 12: Lab | 1
| No | No | 01: 02; 02: 04; 04: 05; 05: 06; 06: 13; 08: 14; 09: 16; 10: 19; 11: 21; 12: 22 | ppm
|  |  | 01: 4A*OES/MS; 02: 4A*OES/MS; 04: 4A*MS; 05: 4A*MS; 06: 4A*OES/MS; 08: 4A*MS; 09: 4A*MS; 10: 4A*OES/MS; 11: 4A*MS; 12: 4A*MS | 2
3
| 1 | 1 | 01: 1.178; 02: 1; 04: 1.47; 05: 1.14; 06: 1.1469; 08: 1.2; 09: 1.2; 10: 1.26; 11: 1.14; 12: 1.2 | 1
| 1 | 2 | 01: 1.173; 02: 1; 04: 1.51; 05: 1.17; 06: 1.1347; 08: 1.3; 09: 1.2; 10: 1.31; 11: 1.16; 12: 1.2 | 0
| 1 | 3 | 01: 1.182; 02: 1; 04: 1.58; 05: 1.17; 06: 1.1165; 08: 1.2; 09: 1.2; 10: 1.29; 11: 1.1; 12: 1.3 | 16
| 1 | 4 | 01: 1.204; 02: 1; 04: 1.48; 05: 1.18; 06: 1.2085; 08: 1.2; 09: 1.2; 10: 1.24; 11: 1.12; 12: 1.2 | 1.196
| 1 | 5 | 01: 1.233; 02: 1; 04: 1.5; 05: 1.14; 06: 1.1524; 08: 1.2; 09: 1.2; 10: 1.22; 11: 1.1; 12: 1.3 | 65
| 1 | 6 | 01: 1.211; 02: 1; 04: 1.53; 05: 1.13; 06: 1.2182; 08: 1.3; 09: 1.2; 10: 1.21; 11: 1.07; 12: 1.3
| Mean |  | 01: 1.1968; 02: 1; 04: 1.5117; 05: 1.155; 06: 1.1629; 08: 1.2333; 09: 1.2; 10: 1.255; 11: 1.115; 12: 1.25
| Median |  | 01: 1.193; 02: 1; 04: 1.505; 05: 1.155; 06: 1.1496; 08: 1.2; 09: 1.2; 10: 1.25; 11: 1.11; 12: 1.25
| Std Dev. |  | 01: 0.02325; 02: 0; 04: 0.039707; 05: 0.020736; 06: 0.04111; 08: 0.05164; 09: 0; 10: 0.03937; 11: 0.032094; 12: 0.054772
| Rel.Std.Dev. |  | 01: 1.943%; 02: 0%; 04: 2.627%; 05: 1.795%; 06: 3.535%; 08: 4.187%; 09: 0%; 10: 3.137%; 11: 2.878%; 12: 4.382%
| PDM3 |  | 01: 0.06946%; 02: -16.39%; 04: 26.39%; 05: -3.428%; 06: -2.772%; 08: 3.121%; 09: 0.3342%; 10: 4.933%; 11: -6.773%; 12: 4.515%
| Z-Score (Absolute) |  | 01: 0.02; 02: 2.82; 04: 4.45; 05: 0.62; 06: 0.5; 08: 0.5; 09: 0.02; 10: 0.8; 11: 1.18; 12: 0.73
| Analytical results for Cu in OREAS 624 (Certified Value 3.1 wt.%) | [23 empty] | Certified
Cu | Round | Replicate | Lab | Lab | Lab | Lab | Lab | Lab | Lab | Lab | Lab | Lab | Lab | Lab | Lab | Lab | Lab | Lab | Lab | Lab | Lab | Lab | Lab | Lab | 1
| No | No | 01 | 02 | 04 | 05 | 06 | 08 | 09 | 10 | 11 | 12 | 13 | 14 | 15 | 16 | 17 | 19 | 20 | 21 | 22 | 23 | 24 | 25 | wt.%
|  |  | 4A*OES | 4A*OES | 4A*OES | 4A*OES | 4A*OES | 4A*OES | 4A*OES | 4A*OES | 4A*OES | 4A*OES | 4A*OES/MS | 4A*OES | 4A*OES | 4A*OES | 4A*OES | 4A*OES | 4A*OES | 4A*AAS | 4A*OES | 4A*OES | 4A*OES | 4A*OES | 2
3
| 1 | 1 | 3.07 | 3.17 | 2.96 | 3.13 | 3.13 | 3.1 | > 10000 | 3.1915 | 3.05 | 2.98 | 3.1376 | 3.0003 | 3.1063 | 3.17 | 3.16 | 3.119 | 2.995 | 2.92 | 2.98 | 3.06 | 3.175 | 3.12 | 1
| 1 | 2 | 3.18 | 3.2 | 3.21 | 3.15 | 2.99 | 3.18 | > 10000 | 3.1842 | 3.11 | 2.99 | 3.1471 | 3.0114 | 3.0728 | 3.19 | 3.02 | 3.083 | 3.1 | 2.96 | 3 | 3.11 | 3.172 | 3.12 | 0
| 1 | 3 | 3.08 | 3.17 | 3.23 | 3.26 | 3.1 | 2.95 | -- | 3.1663 | 2.96 | 2.94 | 3.1367 | 3.0671 | 3.1882 | 3.17 | 3.06 | 3.06 | 3.046 | 2.93 | 3.05 | 3.13 | 3.143 | 3.29 | 16
| 1 | 4 | 3.13 | 3.33 | 2.99 | 3.13 | 3.03 | 3.2 | > 10000 | 3.1595 | 3.09 | 3.03 | 3.1413 | 3.1974 | 3.1154 | 3.18 | 3.01 | 3.065 | 3.226 | 3 | 3.08 | 3.17 | 3.246 | 3.23 | 3.1007
| 1 | 5 | 3.04 | 3.39 | 3.13 | 3.12 | 3.06 | 3.18 | > 10000 | 3.1363 | 3.02 | 3.24 | 3.1338 | 3.1538 | 3.1035 | 3.17 | 3.09 | 3.061 | 2.995 | 2.97 | 3.05 | 3.18 | 3.141 | 3.1 | 66
| 1 | 6 | 3.05 | 3.31 | 3.03 | 3.14 | 2.95 | 3.13 | > 10000 | 3.2457 | 3.16 | 3.1 | 3.1571 | 3.0752 | 3.1029 | 3.19 | 3.04 | 3.084 | 3.071 | 3 | 3.08 | 3.11 | 3.162 | 3.14
| Mean |  | 3.0917 | 3.2617 | 3.0917 | 3.155 | 3.0433 | 3.1233 |  | 3.1806 | 3.065 | 3.0467 | 3.1423 | 3.0842 | 3.1149 | 3.1783 | 3.0633 | 3.0787 | 3.0722 | 2.9633 | 3.04 | 3.1267 | 3.1732 | 3.1667
| Median |  | 3.075 | 3.255 | 3.08 | 3.135 | 3.045 | 3.155 |  | 3.1753 | 3.07 | 3.01 | 3.1394 | 3.0711 | 3.1049 | 3.175 | 3.05 | 3.074 | 3.0585 | 2.965 | 3.05 | 3.12 | 3.167 | 3.13
| Std Dev. |  | 0.053448 | 0.093897 | 0.11496 | 0.05244 | 0.067429 | 0.092664 |  | 0.037368 | 0.07064 | 0.10912 | 0.0085645 | 0.077937 | 0.038707 | 0.0098319 | 0.055377 | 0.022456 | 0.086064 | 0.033862 | 0.041473 | 0.044121 | 0.038416 | 0.075807
| Rel.Std.Dev. |  | 1.729% | 2.879% | 3.719% | 1.662% | 2.216% | 2.967% |  | 1.175% | 2.305% | 3.582% | 0.2726% | 2.527% | 1.243% | 0.3093% | 1.808% | 0.7294% | 2.801% | 1.143% | 1.364% | 1.411% | 1.211% | 2.394%
| PDM3 |  | -0.2923% | 5.19% | -0.2923% | 1.75% | -1.851% | 0.729% |  | 2.575% | -1.152% | -1.744% | 1.339% | -0.5331% | 0.4559% | 2.503% | -1.206% | -0.7115% | -0.9211% | -4.431% | -1.959% | 0.8365% | 2.336% | 2.127%
| Z-Score (Absolute) |  | 0 | 2.55 | 0 | 0.63 | 0.72 | 0.99 | NA | 1.33 | 0.4 | 0.67 | 0.76 | 0.11 | 0.35 | 1.3 | 0.42 | 0.19 | 0.29 | 1.92 | 0.77 | 0.52 | 1.22 | 1.12
| Analytical results for Dy in OREAS 624 (Indicative Value 2.61 ppm) | [23 empty] | Indicative
Dy | Round | Replicate | 01: Lab; 02: Lab; 04: Lab; 05: Lab | 1
| No | No | 01: 05; 02: 13; 04: 21; 05: 22 | ppm
|  |  | 01: 4A*MS; 02: 4A*OES/MS; 04: 4A*MS; 05: 4A*MS | 2
2
| 1 | 1 | 01: 2.9; 02: 2.3175; 04: 2.4; 05: 2.85 | 1
| 1 | 2 | 01: 2.9; 02: 2.3686; 04: 2.4; 05: 2.85 | 7
| 1 | 3 | 01: 3.1; 02: 2.3516; 04: 2.4; 05: 2.9 | 16
| 1 | 4 | 01: 2.8; 02: 2.3111; 04: 2.3; 05: 2.9 | 2.6126
| 1 | 5 | 01: 2.9; 02: 2.3328; 04: 2.3; 05: 2.9 | 20
| 1 | 6 | 01: 2.9; 02: 2.3418; 04: 2.3; 05: 2.9
| Mean |  | 01: 2.9167; 02: 2.3372; 04: 2.35; 05: 2.8833
| Median |  | 01: 2.9; 02: 2.3373; 04: 2.35; 05: 2.9
| Std Dev. |  | 01: 0.098319; 02: 0.021471; 04: 0.054772; 05: 0.02582
| Rel.Std.Dev. |  | 01: 3.371%; 02: 0.9187%; 04: 2.331%; 05: 0.8955%
| PDM3 |  | 01: 11.64%; 02: -10.54%; 04: -10.05%; 05: 10.36%
| Z-Score (Absolute) |  | 01: 0.67; 02: 0.7; 04: 0.67; 05: 0.68
| Analytical results for Er in OREAS 624 (Indicative Value 1.65 ppm) | [23 empty] | Indicative
Er | Round | Replicate | 01: Lab; 02: Lab; 04: Lab; 05: Lab | 1
| No | No | 01: 05; 02: 13; 04: 21; 05: 22 | ppm
|  |  | 01: 4A*MS; 02: 4A*OES/MS; 04: 4A*MS; 05: 4A*MS | 2
2
| 1 | 1 | 01: 1.9; 02: 1.5053; 04: 1.5; 05: 1.65 | 1
| 1 | 2 | 01: 1.9; 02: 1.5341; 04: 1.5; 05: 1.65 | 8
| 1 | 3 | 01: 2; 02: 1.5437; 04: 1.5; 05: 1.7 | 16
| 1 | 4 | 01: 1.8; 02: 1.5875; 04: 1.4; 05: 1.7 | 1.6483
| 1 | 5 | 01: 1.9; 02: 1.5984; 04: 1.4; 05: 1.75 | 21
| 1 | 6 | 01: 1.8; 02: 1.6409; 04: 1.4; 05: 1.7
| Mean |  | 01: 1.8833; 02: 1.5683; 04: 1.45; 05: 1.6917
| Median |  | 01: 1.9; 02: 1.5656; 04: 1.45; 05: 1.7
| Std Dev. |  | 01: 0.075277; 02: 0.049566; 04: 0.054772; 05: 0.037639
| Rel.Std.Dev. |  | 01: 3.997%; 02: 3.16%; 04: 3.777%; 05: 2.225%
| PDM3 |  | 01: 14.26%; 02: -4.854%; 04: -12.03%; 05: 2.629%
| Z-Score (Absolute) |  | 01: 1.41; 02: 0.34; 04: 1; 05: 0.34
| Analytical results for Eu in OREAS 624 (Indicative Value 1.37 ppm) | [23 empty] | Indicative
Eu | Round | Replicate | 01: Lab; 02: Lab; 04: Lab; 05: Lab | 1
| No | No | 01: 05; 02: 13; 04: 21; 05: 22 | ppm
|  |  | 01: 4A*MS; 02: 4A*OES/MS; 04: 4A*MS; 05: 4A*MS | 2
2
| 1 | 1 | 01: 1.22; 02: 1.3675; 04: 1.41; 05: 1.5 | 1
| 1 | 2 | 01: 1.27; 02: 1.3645; 04: 1.39; 05: 1.5 | 9
| 1 | 3 | 01: 1.28; 02: 1.3889; 04: 1.42; 05: 1.5 | 16
| 1 | 4 | 01: 1.21; 02: 1.3582; 04: 1.34; 05: 1.5 | 1.3687
| 1 | 5 | 01: 1.2; 02: 1.3386; 04: 1.41; 05: 1.45 | 22
| 1 | 6 | 01: 1.2; 02: 1.3606; 04: 1.37; 05: 1.5
| Mean |  | 01: 1.23; 02: 1.3631; 04: 1.39; 05: 1.4917
| Median |  | 01: 1.215; 02: 1.3626; 04: 1.4; 05: 1.5
| Std Dev. |  | 01: 0.035777; 02: 0.016238; 04: 0.030332; 05: 0.020412
| Rel.Std.Dev. |  | 01: 2.909%; 02: 1.191%; 04: 2.182%; 05: 1.368%
| PDM3 |  | 01: -10.13%; 02: -0.4111%; 04: 1.558%; 05: 8.986%
| Z-Score (Absolute) |  | 01: 1.54; 02: 0.14; 04: 0.14; 05: 1.21
| Analytical results for Fe in OREAS 624 (Certified Value 16.21 wt.%) | [23 empty] | Certified
Fe | Round | Replicate | Lab | Lab | Lab | Lab | Lab | Lab | Lab | Lab | Lab | Lab | Lab | Lab | Lab | Lab | Lab | Lab | Lab | Lab | Lab | Lab | Lab | Lab | 1
| No | No | 01 | 02 | 04 | 05 | 06 | 08 | 09 | 10 | 11 | 12 | 13 | 14 | 15 | 16 | 17 | 19 | 20 | 21 | 22 | 23 | 24 | 25 | wt.%
|  |  | 4A*OES | 4A*OES/MS | 4A*OES/MS | 4A*OES | 4A*OES | 4A*OES | 4A*OES | 4A*OES | 4A*OES | 4A*OES | 4A*OES/MS | 4A*OES | 4A*OES | 4A*OES | 4A*OES | 4A*OES/MS | 4A*MS | 4A*OES | 4A*OES | 4A*OES | 4A*OES | 4A*OES | 2
3
| 1 | 1 | 16.7 | 14.984 | 15 | 16 | 17.9 | 15.55 | > 15 | 16.84 | 15.4 | 19.2 | 17.1734 | 16.87 | 16.38 | 16.3 | 15.6 | 14.31 | 17.69 | 15.9 | 16.8 | 15.95 | 14.28 | 16.8 | 1
| 1 | 2 | 16.7 | 14.756 | > 15 | 16.1 | 17.3 | 15.75 | > 15 | 16.92 | 15.35 | 18.6 | 17.1121 | 16.86 | 16.23 | 16.3 | 15.9 | 14.33 | 17.83 | 15.7 | 16.7 | 16.05 | 14.06 | 16.6 | 0
| 1 | 3 | 16.6 | 14.725 | > 15 | 16.2 | 18.2 | 14.85 | -- | 16.99 | 14.7 | 19 | 17.3555 | 16.99 | 16.21 | 16.1 | 15.9 | 14.32 | 16.77 | 16 | 16.9 | 15.75 | 14.81 | 16.7 | 16
| 1 | 4 | 16.85 | 14.537 | > 15 | 16.5 | 16.6 | 15.85 | > 15 | 16.87 | 15.55 | 17.2 | 17.4799 | 17.36 | 16.28 | 16.2 | 15.35 | 14.3 | 17.87 | 16.2 | 17.1 | 15.95 | 13.86 | 17.2 | 16.2121
| 1 | 5 | 16.7 | 14.536 | 14.9 | 16.2 | 18.1 | 15.85 | > 15 | 16.89 | 15.15 | 18.1 | 17.3356 | 16.61 | 16.265 | 16.1 | 15.65 | 14.29 | 17.42 | 15.9 | 16.7 | 15.75 | 14.44 | 16.7 | 67
| 1 | 6 | 16.7 | 14.767 | > 15 | 16 | 16.6 | 15.75 | > 15 | 16.94 | 15.75 | 17.6 | 17.462 | 16.59 | 16.2773 | 16 | 15.55 | 14.34 | 18 | 15.8 | 16.9 | 16.05 | 14.67 | 16.75
| Mean |  | 16.7083 | 14.7175 | 14.95 | 16.1667 | 17.45 | 15.6 |  | 16.9083 | 15.3167 | 18.2833 | 17.3197 | 16.88 | 16.2737 | 16.1667 | 15.6583 | 14.315 | 17.5967 | 15.9167 | 16.85 | 15.9167 | 14.3533 | 16.7917
| Median |  | 16.7 | 14.7405 | 14.95 | 16.15 | 17.6 | 15.75 |  | 16.905 | 15.375 | 18.35 | 17.3455 | 16.865 | 16.2711 | 16.15 | 15.625 | 14.315 | 17.76 | 15.9 | 16.85 | 15.95 | 14.36 | 16.725
| Std Dev. |  | 0.080104 | 0.16765 | 0.070711 | 0.18619 | 0.7287 | 0.38341 |  | 0.053448 | 0.36286 | 0.79099 | 0.14964 | 0.28284 | 0.058983 | 0.12111 | 0.21311 | 0.018708 | 0.45058 | 0.17224 | 0.15166 | 0.13663 | 0.36087 | 0.21075
| Rel.Std.Dev. |  | 0.4794% | 1.139% | 0.473% | 1.152% | 4.176% | 2.458% |  | 0.3161% | 2.369% | 4.326% | 0.864% | 1.676% | 0.3624% | 0.7491% | 1.361% | 0.1307% | 2.561% | 1.082% | 0.9% | 0.8584% | 2.514% | 1.255%
| PDM3 |  | 3.061% | -9.219% | -7.785% | -0.2804% | 7.635% | -3.776% |  | 4.294% | -5.523% | 12.78% | 6.832% | 4.12% | 0.3799% | -0.2804% | -3.416% | -11.7% | 8.54% | -1.822% | 3.935% | -1.822% | -11.47% | 3.575%
| Z-Score (Absolute) |  | 0.51 | 1.37 | 1.15 | 0 | 1.21 | 0.39 | NA | 0.7 | 0.8 | 2 | 1.09 | 0.67 | 0.1 | 0 | 0.48 | 1.75 | 1.51 | 0.24 | 0.65 | 0.24 | 1.71 | 0.59
| Analytical results for Ga in OREAS 624 (Certified Value 21 ppm) | [23 empty] | Certified
Ga | Round | Replicate | Lab | Lab | Lab | Lab | Lab | Lab | Lab | Lab | Lab | Lab | Lab | Lab | Lab | Lab | Lab | Lab | Lab | [5 empty] | 1
| No | No | 01 | 02 | 04 | 05 | 06 | 08 | 11 | 13 | 14 | 15 | 16 | 17 | 19 | 21 | 22 | 23 | 25 | [5 empty] | ppm
|  |  | 4A*OES | 4A*OES/MS | 4A*OES/MS | 4A*MS | 4A*MS | 4A*OES | 4A*OES | 4A*OES/MS | 4A*MS | 4A*OES | 4A*MS | 4A*OES | 4A*OES/MS | 4A*MS | 4A*MS | 4A*OES | 4A*OES | [5 empty] | 1
2
| 1 | 1 | < 50 | 20.048 | 21.3 | 22.5 | 18.5 | < 50 | < 50 | 22.992 | 22.8 | 32.8333 | 22.8 | < 50 | 21.9 | 17.2 | 21.4 | < 50 | < 50 | [5 empty] | 1
| 1 | 2 | < 50 | 19.75 | 20.6 | 22.3 | 17.8 | < 50 | < 50 | 23.0564 | 22.9 | 34.5 | 22.9 | < 50 | 21.6 | 17.7 | 21.2 | < 50 | < 50 | [5 empty] | 0
| 1 | 3 | < 50 | 19.569 | 20.3 | 24.4 | 18.2 | < 50 | < 50 | 23.2591 | 22.2 | 34.1667 | 22.6 | < 50 | 21.2 | 16.8 | 22.4 | < 50 | < 50 | [5 empty] | 16
| 1 | 4 | < 50 | 19.728 | 21.2 | 22.8 | 15.5 | < 50 | < 50 | 23.7178 | 22.1 | 33.1667 | 22.9 | < 50 | 21.2 | 17.5 | 21.6 | < 50 | < 50 | [5 empty] | 21.0421
| 1 | 5 | < 50 | 19.839 | 20.7 | 23.3 | 18.6 | < 50 | < 50 | 22.8955 | 22.3 | 34.3333 | 23.1 | < 50 | 20.8 | 17.1 | 21.8 | < 50 | < 50 | [5 empty] | 68
| 1 | 6 | < 50 | 19.543 | 20.4 | 23 | 17.5 | < 50 | < 50 | 23.7108 | 22.4 | 33.3636 | 22.8 | < 50 | 21.2 | 16.7 | 21.8 | < 50 | < 50
| Mean |  | 02: 19.7462; 04: 20.75; 05: 23.05; 06: 17.6833; 10: 23.2719; 11: 22.45; 12: 33.7273; 13: 22.85; 15: 21.3167; 16: 17.1667; 17: 21.7
| Median |  | 02: 19.739; 04: 20.65; 05: 22.9; 06: 18; 10: 23.1578; 11: 22.35; 12: 33.7652; 13: 22.85; 15: 21.2; 16: 17.15; 17: 21.7
| Std Dev. |  | 02: 0.18587; 04: 0.41352; 05: 0.75033; 06: 1.1479; 10: 0.36279; 11: 0.32711; 12: 0.69327; 13: 0.16432; 15: 0.38166; 16: 0.38816; 17: 0.41473
| Rel.Std.Dev. |  | 02: 0.9413%; 04: 1.993%; 05: 3.255%; 06: 6.491%; 10: 1.559%; 11: 1.457%; 12: 2.056%; 13: 0.7191%; 15: 1.79%; 16: 2.261%; 17: 1.911%
| PDM3 |  | 02: -6.159%; 04: -1.388%; 05: 9.542%; 06: -15.96%; 10: 10.6%; 11: 6.691%; 12: 60.28%; 13: 8.592%; 15: 1.305%; 16: -18.42%; 17: 3.126%
| Z-Score (Absolute) |  | NA | 0.98 | 0.47 | 0.67 | 1.79 | NA | NA | 0.79 | 0.37 | 6.01 | 0.57 | NA | 0.19 | 2.26 | 0 | NA | NA
| Analytical results for Gd in OREAS 624 (Indicative Value 3.14 ppm) | [23 empty] | Indicative
Gd | Round | Replicate | 01: Lab; 02: Lab; 04: Lab; 05: Lab | 1
| No | No | 01: 05; 02: 13; 04: 21; 05: 22 | ppm
|  |  | 01: 4A*MS; 02: 4A*OES/MS; 04: 4A*MS; 05: 4A*MS | 2
2
| 1 | 1 | 01: 3; 02: 3.0484; 04: 3.1; 05: 3.4 | 1
| 1 | 2 | 01: 3; 02: 3.033; 04: 3; 05: 3.2 | 10
| 1 | 3 | 01: 3.1; 02: 3.1251; 04: 3.1; 05: 3.4 | 16
| 1 | 4 | 01: 3; 02: 3.0851; 04: 3; 05: 3.4 | 3.1422
| 1 | 5 | 01: 3.1; 02: 3.1504; 04: 3.1; 05: 3.4 | 18
| 1 | 6 | 01: 3; 02: 3.0713; 04: 3; 05: 3.4
| Mean |  | 01: 3.0333; 02: 3.0856; 04: 3.05; 05: 3.3667
| Median |  | 01: 3; 02: 3.0782; 04: 3.05; 05: 3.4
| Std Dev. |  | 01: 0.05164; 02: 0.044982; 04: 0.054772; 05: 0.08165
| Rel.Std.Dev. |  | 01: 1.702%; 02: 1.458%; 04: 1.796%; 05: 2.425%
| PDM3 |  | 01: -3.465%; 02: -1.803%; 04: -2.935%; 05: 7.143%
| Z-Score (Absolute) |  | 01: 0.89; 02: 0.46; 04: 0.46; 05: 8.58
| Analytical results for Ge in OREAS 624 (Indicative Value 0.58 ppm) | [23 empty] | Indicative
Ge | Round | Replicate | 01: Lab; 02: Lab; 04: Lab; 05: Lab; 06: Lab | 1
| No | No | 01: 05; 02: 13; 04: 14; 05: 16; 06: 19 | ppm
|  |  | 01: 4A*MS; 02: 4A*OES/MS; 04: 4A*MS; 05: 4A*MS; 06: 4A*OES/MS | 2
2
| 1 | 1 | 01: 0.4; 02: 0.42837; 04: 0.7; 05: 1.3; 06: 0.5 | 1
| 1 | 2 | 01: 0.5; 02: 0.39232; 04: 0.8; 05: 1.3; 06: 0.6 | 5
| 1 | 3 | 01: 0.6; 02: 0.35088; 04: 0.7; 05: 1.2; 06: 0.5 | 16
| 1 | 4 | 01: 0.6; 02: 0.36025; 04: 0.9; 05: 1.3; 06: 0.6 | 0.5756
| 1 | 5 | 01: 0.6; 02: 0.44269; 04: 0.8; 05: 1.2; 06: 0.5 | 19
| 1 | 6 | 01: 0.5; 02: 0.33992; 04: 1.1; 05: 1.1; 06: 0.6
| Mean |  | 01: 0.53333; 02: 0.38574; 04: 0.83333; 05: 1.2333; 06: 0.55
| Median |  | 01: 0.55; 02: 0.37628; 04: 0.8; 05: 1.25; 06: 0.55
| Std Dev. |  | 01: 0.08165; 02: 0.042587; 04: 0.15055; 05: 0.08165; 06: 0.054772
| Rel.Std.Dev. |  | 01: 15.31%; 02: 11.04%; 04: 18.07%; 05: 6.62%; 06: 9.959%
| PDM3 |  | 01: -7.343%; 02: -32.99%; 04: 44.78%; 05: 114.3%; 06: -4.448%
| Z-Score (Absolute) |  | 01: 0.07; 02: 0.67; 04: 1.16; 05: 2.81; 06: 0
| Analytical results for Hf in OREAS 624 (Certified Value 2.85 ppm) | [23 empty] | Certified
Hf | Round | Replicate | 01: Lab; 02: Lab; 04: Lab; 05: Lab; 06: Lab; 08: Lab; 09: Lab; 10: Lab; 11: Lab; 12: Lab; 13: Lab | 1
| No | No | 01: 02; 02: 04; 04: 05; 05: 06; 06: 13; 08: 14; 09: 16; 10: 19; 11: 20; 12: 21; 13: 22 | ppm
|  |  | 01: 4A*OES/MS; 02: 4A*OES/MS; 04: 4A*MS; 05: 4A*MS; 06: 4A*OES/MS; 08: 4A*MS; 09: 4A*MS; 10: 4A*OES/MS; 11: 4A*MS; 12: 4A*MS; 13: 4A*MS | 2
3
| 1 | 1 | 01: 2.713; 02: 2.55; 04: 2.6; 05: 3.07; 06: 2.8963; 08: 2.9; 09: 3.1; 10: 3.58; 11: 2.9; 12: 2.43; 13: 3 | 1
| 1 | 2 | 01: 2.693; 02: 2.57; 04: 2.6; 05: 3.08; 06: 2.8722; 08: 2.9; 09: 3.2; 10: 3.37; 11: 2.6; 12: 2.47; 13: 2.8 | 6
| 1 | 3 | 01: 2.753; 02: 2.56; 04: 2.7; 05: 3.17; 06: 2.84; 08: 2.8; 09: 3.1; 10: 3.38; 11: 2.8; 12: 2.42; 13: 2.8 | 16
| 1 | 4 | 01: 2.716; 02: 2.52; 04: 2.5; 05: 3.15; 06: 2.9971; 08: 2.9; 09: 3.2; 10: 3.39; 11: 2.7; 12: 2.5; 13: 3 | 2.848
| 1 | 5 | 01: 2.796; 02: 2.61; 04: 2.6; 05: 3.08; 06: 2.8829; 08: 2.8; 09: 3.2; 10: 3.35; 11: 2.7; 12: 2.41; 13: 3 | 69
| 1 | 6 | 01: 2.764; 02: 2.62; 04: 2.5; 05: 2.98; 06: 2.9943; 08: 2.9; 09: 3.1; 10: 3.5; 11: 2.4; 12: 2.37; 13: 2.8
| Mean |  | 01: 2.7392; 02: 2.5717; 04: 2.5833; 05: 3.0883; 06: 2.9138; 08: 2.8667; 09: 3.15; 10: 3.4283; 11: 2.6833; 12: 2.4333; 13: 2.9
| Median |  | 01: 2.7345; 02: 2.565; 04: 2.6; 05: 3.08; 06: 2.8896; 08: 2.9; 09: 3.15; 10: 3.385; 11: 2.7; 12: 2.425; 13: 2.9
| Std Dev. |  | 01: 0.038447; 02: 0.037639; 04: 0.075277; 05: 0.067355; 06: 0.066123; 08: 0.05164; 09: 0.054772; 10: 0.091086; 11: 0.17224; 12: 0.045898; 13: 0.10954
| Rel.Std.Dev. |  | 01: 1.404%; 02: 1.464%; 04: 2.914%; 05: 2.181%; 06: 2.269%; 08: 1.801%; 09: 1.739%; 10: 2.657%; 11: 6.419%; 12: 1.886%; 13: 3.777%
| PDM3 |  | 01: -3.82%; 02: -9.702%; 04: -9.292%; 05: 8.44%; 06: 2.312%; 08: 0.6566%; 09: 10.61%; 10: 20.38%; 11: -5.781%; 12: -14.56%; 13: 1.827%
| Z-Score (Absolute) |  | 01: 0.39; 02: 0.9; 04: 0.86; 05: 0.67; 06: 0.14; 08: 0; 09: 0.86; 10: 1.62; 11: 0.56; 12: 1.32; 13: 0.1
| Analytical results for Hg in OREAS 624 (Indicative Value 0.32 ppm) | [23 empty] | Indicative
Hg | Round | Replicate | 01: Lab | 1
| No | No | 01: 05 | ppm
|  |  | 01: 4A*MS | 2
2
| 1 | 1 | 01: 1.14 | 1
| 1 | 2 | 01: 0.35 | 14
| 1 | 3 | 01: 0.02 | 16
| 1 | 4 | 01: < 0.01 | 0.32333
| 1 | 5 | 01: < 0.01 | 20
| 1 | 6 | 01: 0.42
| Mean |  | 01: 0.4825
| Median |  | 01: 0.385
| Std Dev. |  | 01: 0.47176
| Rel.Std.Dev. |  | 01: 97.77%
| PDM3 |  | 01: 49.23%
Z-Score (Absolute) | bar: 01
| Analytical results for Ho in OREAS 624 (Indicative Value 0.53 ppm) | [23 empty] | Indicative
Ho | Round | Replicate | 01: Lab; 02: Lab; 04: Lab; 05: Lab | 1
| No | No | 01: 05; 02: 13; 04: 21; 05: 22 | ppm
|  |  | 01: 4A*MS; 02: 4A*OES/MS; 04: 4A*MS; 05: 4A*MS | 2
2
| 1 | 1 | 01: 0.6; 02: 0.47853; 04: 0.48; 05: 0.56 | 1
| 1 | 2 | 01: 0.6; 02: 0.485; 04: 0.49; 05: 0.56 | 7
| 1 | 3 | 01: 0.6; 02: 0.48735; 04: 0.48; 05: 0.6 | 16
| 1 | 4 | 01: 0.6; 02: 0.50365; 04: 0.46; 05: 0.58 | 0.53404
| 1 | 5 | 01: 0.6; 02: 0.47343; 04: 0.46; 05: 0.56 | 21
| 1 | 6 | 01: 0.6; 02: 0.50891; 04: 0.47; 05: 0.58
| Mean |  | 01: 0.6; 02: 0.48948; 04: 0.47333; 05: 0.57333
| Median |  | 01: 0.6; 02: 0.48617; 04: 0.475; 05: 0.57
| Std Dev. |  | 01: 0; 02: 0.014003; 04: 0.012111; 05: 0.01633
| Rel.Std.Dev. |  | 01: 0%; 02: 2.861%; 04: 2.559%; 05: 2.848%
| PDM3 |  | 01: 12.35%; 02: -8.344%; 04: -11.37%; 05: 7.359%
| Z-Score (Absolute) |  | 01: 0.93; 02: 0.57; 04: 0.78; 05: 0.57
| Analytical results for In in OREAS 624 (Certified Value 4.05 ppm) | [23 empty] | Certified
In | Round | Replicate | 01: Lab; 02: Lab; 04: Lab; 05: Lab; 06: Lab; 08: Lab; 09: Lab; 10: Lab; 11: Lab; 12: Lab; 13: Lab; 14: Lab | 1
| No | No | 02 | 04 | 05 | 06 | 13 | 14 | 15 | 16 | 19 | 20 | 21 | 22 | [10 empty] | ppm
|  |  | 4A*OES/MS | 4A*OES/MS | 4A*MS | 4A*MS | 4A*OES/MS | 4A*MS | 4A*OES | 4A*MS | 4A*OES/MS | 4A*MS | 4A*MS | 4A*MS | [10 empty] | 2
3
| 1 | 1 | 4.117 | 3.89 | 3.6 | 4.39 | 3.7987 | 4.06 | < 5 | 3.61 | 4.15 | 4.41 | 4 | 4.18 | [10 empty] | 1
| 1 | 2 | 4.001 | 3.81 | 3.6 | 4.15 | 3.7509 | 4.09 | < 5 | 3.62 | 4.26 | 4.06 | 4.1 | 3.96 | [10 empty] | 0
| 1 | 3 | 3.809 | 4.03 | 3.6 | 4.11 | 3.7886 | 3.95 | < 5 | 3.59 | 4.01 | 3.97 | 3.97 | 4.12 | [10 empty] | 16
| 1 | 4 | 3.841 | 3.86 | 3.6 | 4.16 | 3.7867 | 4.16 | < 5 | 3.61 | 4.02 | 4.02 | 4.13 | 4.14 | [10 empty] | 4.0495
| 1 | 5 | 3.943 | 3.73 | 3.5 | 4.04 | 3.6975 | 4.11 | < 5 | 3.62 | 4.15 | 4.05 | 4.14 | 4.06 | [10 empty] | 70
| 1 | 6 | 3.922 | 3.9 | 3.5 | 3.93 | 3.865 | 4.03 | < 5 | 3.61 | 4.07 | 4.61 | 4.03 | 4.24
| Mean |  | 3.9388 | 3.87 | 3.5667 | 4.13 | 3.7812 | 4.0667 |  | 3.61 | 4.11 | 4.1867 | 4.0617 | 4.1167
| Median |  | 3.9325 | 3.875 | 3.6 | 4.13 | 3.7877 | 4.075 |  | 3.61 | 4.11 | 4.055 | 4.065 | 4.13
| Std Dev. |  | 0.11166 | 0.1002 | 0.05164 | 0.15323 | 0.055394 | 0.072296 |  | 0.010954 | 0.095289 | 0.26021 | 0.071391 | 0.097502
| Rel.Std.Dev. |  | 2.835% | 2.589% | 1.448% | 3.71% | 1.465% | 1.778% |  | 0.3034% | 2.318% | 6.215% | 1.758% | 2.368%
| PDM3 |  | -2.732% | -4.432% | -11.92% | 1.988% | -6.624% | 0.4244% |  | -10.85% | 1.495% | 3.388% | 0.301% | 1.659%
| Z-Score (Absolute) |  | 1.21 | 1.89 | 4.88 | 0.67 | 2.77 | 0.05 | NA | 4.46 | 0.48 | 0.4 | 0 | 0.54
| Analytical results for K in OREAS 624 (Certified Value 0.926 wt.%) | [23 empty] | Certified
K | Round | Replicate | Lab | Lab | Lab | Lab | Lab | Lab | Lab | Lab | Lab | Lab | Lab | Lab | Lab | Lab | Lab | Lab | Lab | Lab | Lab | Lab | Lab | Lab | 1
| No | No | 01 | 02 | 04 | 05 | 06 | 08 | 09 | 10 | 11 | 12 | 13 | 14 | 15 | 16 | 17 | 19 | 20 | 21 | 22 | 23 | 24 | 25 | wt.%
|  |  | 4A*OES | 4A*OES/MS | 4A*OES/MS | 4A*OES | 4A*OES | 4A*OES | 4A*OES | 4A*OES | 4A*OES | 4A*OES | 4A*OES/MS | 4A*OES | 4A*OES | 4A*OES | 4A*OES | 4A*OES/MS | 4A*MS | 4A*OES | 4A*OES | 4A*OES | 4A*OES | 4A*OES | 3
3
| 1 | 1 | 0.9 | 0.897 | 0.86 | 0.86 | 0.9 | 1 | 0.92 | 0.9418 | 0.9 | 1.03 | 0.8295 | 0.9965 | 1.03 | 0.896 | 0.8 | 1.02 | 0.9 | 0.897 | 0.96 | 0.9 | 0.85 | 0.9 | 1
| 1 | 2 | 0.9 | 0.913 | 0.83 | 0.89 | 0.9 | 1 | 0.91 | 0.9379 | 0.9 | 1.03 | 0.8269 | 1.0084 | 1.03 | 0.898 | 0.9 | 1.05 | 0.87 | 0.915 | 0.94 | 0.9 | 0.84 | 0.9 | 0
| 1 | 3 | 0.9 | 0.944 | 0.81 | 0.9 | 0.95 | 1 | 0.91 | 0.9497 | 0.9 | 1.07 | 0.8636 | 1.0011 | 1.03 | 0.885 | 0.9 | 1.02 | 0.91 | 0.884 | 0.95 | 0.9 | 0.85 | 0.9 | 16
| 1 | 4 | 0.9 | 0.908 | 0.87 | 0.91 | 0.87 | 1.1 | 0.93 | 0.9493 | 1 | 1 | 0.8657 | 1.0041 | 1.035 | 0.906 | 0.9 | 1.03 | 0.94 | 0.906 | 0.94 | 0.9 | 0.8 | 0.9 | 0.92593
| 1 | 5 | 0.9 | 0.924 | 0.83 | 0.91 | 0.94 | 1 | 0.9 | 0.9284 | 0.9 | 1.05 | 0.8431 | 0.9566 | 1.015 | 0.902 | 0.9 | 1.06 | 0.94 | 0.893 | 0.93 | 0.9 | 0.85 | 0.9 | 71
| 1 | 6 | 0.9 | 0.937 | 0.85 | 0.88 | 0.87 | 1 | 0.9 | 0.9228 | 0.9 | 1.01 | 0.8709 | 1.0511 | 1.0236 | 0.879 | 0.9 | 1.04 | 0.93 | 0.878 | 0.93 | 0.9 | 0.86 | 0.9
| Mean |  | 0.9 | 0.9205 | 0.84167 | 0.89167 | 0.905 | 1.0167 | 0.91167 | 0.93832 | 0.91667 | 1.0317 | 0.84995 | 1.003 | 1.0273 | 0.89433 | 0.88333 | 1.0367 | 0.915 | 0.8955 | 0.94167 | 0.9 | 0.84167 | 0.9
| Median |  | 0.9 | 0.9185 | 0.84 | 0.895 | 0.9 | 1 | 0.91 | 0.93985 | 0.9 | 1.03 | 0.85335 | 1.0026 | 1.03 | 0.897 | 0.9 | 1.035 | 0.92 | 0.895 | 0.94 | 0.9 | 0.85 | 0.9
| Std Dev. |  | 1.2162e-16 | 0.017897 | 0.022286 | 0.019408 | 0.033912 | 0.040825 | 0.01169 | 0.010969 | 0.040825 | 0.025626 | 0.019338 | 0.030142 | 0.0070124 | 0.010328 | 0.040825 | 0.01633 | 0.027386 | 0.013693 | 0.01169 | 1.2162e-16 | 0.02137 | 1.2162e-16
| Rel.Std.Dev. |  | 1.351e-14% | 1.944% | 2.648% | 2.177% | 3.747% | 4.016% | 1.282% | 1.169% | 4.454% | 2.484% | 2.275% | 3.005% | 0.6826% | 1.155% | 4.622% | 1.575% | 2.993% | 1.529% | 1.241% | 1.351e-14% | 2.539% | 1.351e-14%
| PDM3 |  | -2.801% | -0.5867% | -9.101% | -3.701% | -2.261% | 9.799% | -1.541% | 1.338% | -1.001% | 11.42% | -8.206% | 8.32% | 10.94% | -3.413% | -4.601% | 11.96% | -1.181% | -3.287% | 1.699% | -2.801% | -9.101% | -2.801%
| Z-Score (Absolute) |  | 0.27 | 0.39 | 2.16 | 0.54 | 0.11 | 3.51 | 0.11 | 0.97 | 0.27 | 3.99 | 1.89 | 3.06 | 3.85 | 0.45 | 0.81 | 4.15 | 0.22 | 0.42 | 1.08 | 0.27 | 1.89 | 0.27
| Analytical results for La in OREAS 624 (Certified Value 13.5 ppm) | [23 empty] | Certified
La | Round | Replicate | Lab | Lab | Lab | Lab | Lab | Lab | Lab | Lab | Lab | Lab | Lab | Lab | Lab | Lab | Lab | Lab | Lab | Lab | Lab |  |  |  | 1
| No | No | 01 | 02 | 04 | 05 | 06 | 08 | 09 | 10 | 11 | 13 | 15 | 17 | 19 | 20 | 21 | 22 | 23 | 24 | 25 |  |  |  | ppm
|  |  | 4A*OES | 4A*OES/MS | 4A*OES/MS | 4A*MS | 4A*MS | 4A*OES | 4A*OES | 4A*OES | 4A*OES | 4A*OES/MS | 4A*OES | 4A*OES | 4A*OES/MS | 4A*MS | 4A*MS | 4A*MS | 4A*OES | 4A*OES | 4A*OES |  |  |  | 1
1
| 1 | 1 | < 50 | 12.38 | 12.5 | 12.4 | 10.2 | < 50 | < 20 | < 20 | < 50 | 16.9044 | 15.5 | < 50 | 15.3 | 12.6 | 15.9 | 15.9 | < 50 | 10 | < 50 |  |  |  | 1
| 1 | 2 | < 50 | 12.03 | 12.1 | 13.2 | 9.74 | < 50 | < 20 | < 20 | < 50 | 16.9136 | 15.5 | < 50 | 15.5 | 14.4 | 16.5 | 15.4 | < 50 | 9 | < 50 |  |  |  | 0
| 1 | 3 | < 50 | 11.63 | 11.3 | 13.3 | 9.51 | < 50 | < 20 | < 20 | < 50 | 16.8372 | 15 | < 50 | 14.7 | 13.4 | 15.3 | 16.5 | < 50 | 10 | < 50 |  |  |  | 16
| 1 | 4 | < 50 | 12.62 | 12.3 | 12.8 | 10.3 | < 50 | < 20 | < 20 | < 50 | 17.1326 | 15 | < 50 | 14.5 | 11.9 | 15.5 | 15.6 | < 50 | 10 | < 50 |  |  |  | 13.4956
| 1 | 5 | < 50 | 11.99 | 11.7 | 13.7 | 10.2 | < 50 | < 20 | < 20 | < 50 | 16.9904 | 15 | < 50 | 14.7 | 11.5 | 15.4 | 16.1 | < 50 | 11 | < 50 |  |  |  | 72
| 1 | 6 | < 50 | 11.92 | 11.3 | 13.4 | 9.58 | < 50 | < 20 | < 20 | < 50 | 17.1419 | 15.0909 | < 50 | 15.1 | 11.4 | 15.1 | 16.4 | < 50 | 11 | < 50
| Mean |  | 02: 12.095; 04: 11.8667; 05: 13.1333; 06: 9.9217; 12: 16.9867; 13: 15.1818; 15: 14.9667; 16: 12.5333; 17: 15.6167; 19: 15.9833; 21: 10.1667
| Median |  | 02: 12.01; 04: 11.9; 05: 13.25; 06: 9.97; 12: 16.952; 13: 15.0455; 15: 14.9; 16: 12.25; 17: 15.45; 19: 16; 21: 10
| Std Dev. |  | 02: 0.35184; 04: 0.51251; 05: 0.46332; 06: 0.35136; 12: 0.12637; 13: 0.24896; 15: 0.39328; 16: 1.1827; 17: 0.50761; 19: 0.43551; 21: 0.75277
| Rel.Std.Dev. |  | 02: 2.909%; 04: 4.319%; 05: 3.528%; 06: 3.541%; 12: 0.7439%; 13: 1.64%; 15: 2.628%; 16: 9.436%; 17: 3.25%; 19: 2.725%; 21: 7.404%
| PDM3 |  | 02: -10.38%; 04: -12.07%; 05: -2.684%; 06: -26.48%; 12: 25.87%; 13: 12.49%; 15: 10.9%; 16: -7.13%; 17: 15.72%; 19: 18.43%; 21: -24.67%
| Z-Score (Absolute) |  | NA | 0.34 | 0.42 | 0 | 1.06 | NA | NA | NA | NA | 1.27 | 0.67 | NA | 0.6 | 0.2 | 0.82 | 0.94 | NA | 0.98 | NA
| Analytical results for Li in OREAS 624 (Certified Value 10.3 ppm) | [23 empty] | Certified
Li | Round | Replicate | 01: Lab; 02: Lab; 04: Lab; 05: Lab; 06: Lab; 08: Lab; 09: Lab; 10: Lab; 11: Lab; 12: Lab; 13: Lab; 14: Lab; 15: Lab | 1
| No | No | 01: 02; 02: 04; 04: 05; 05: 06; 06: 09; 08: 13; 09: 14; 10: 15; 11: 16; 12: 19; 13: 20; 14: 21; 15: 22 | ppm
|  |  | 01: 4A*OES/MS; 02: 4A*OES/MS; 04: 4A*MS; 05: 4A*MS; 06: 4A*OES; 08: 4A*OES/MS; 09: 4A*MS; 10: 4A*OES; 11: 4A*MS; 12: 4A*OES/MS; 13: 4A*MS; 14: 4A*OES; 15: 4A*MS | 1
1
| 1 | 1 | 01: 10.321; 02: 9; 04: 9.3; 05: 8.9; 06: 16; 08: 11.194; 09: 10; 10: 12; 11: 9.7; 12: 10; 13: 12; 14: 12; 15: 10.5 | 1
| 1 | 2 | 01: 10.313; 02: 8; 04: 9.2; 05: 8.9; 06: 16; 08: 10.9284; 09: 10.2; 10: 10.5; 11: 9.6; 12: 11; 13: 10.9; 14: 12; 15: 10 | 0
| 1 | 3 | 01: 9.69; 02: 8; 04: 9.4; 05: 8.9; 06: 16; 08: 11.324; 09: 10.2; 10: 11; 11: 9.6; 12: 11; 13: 10.7; 14: 12; 15: 10.5 | 16
| 1 | 4 | 01: 10.267; 02: 9; 04: 8.8; 05: 9; 06: 17; 08: 11.4704; 09: 9.8; 10: 11; 11: 9.8; 12: 10; 13: 11.7; 14: 12; 15: 10 | 10.281
| 1 | 5 | 01: 9.406; 02: 8; 04: 9.1; 05: 9; 06: 16; 08: 11.1854; 09: 9.8; 10: 11; 11: 9.9; 12: 10; 13: 13.7; 14: 12; 15: 10 | 73
| 1 | 6 | 01: 10.398; 02: 9; 04: 9; 05: 8.9; 06: 16; 08: 11.4855; 09: 10.5; 10: 11.0455; 11: 9.8; 12: 11; 13: 12.2; 14: 12; 15: 10.5
| Mean |  | 01: 10.0658; 02: 8.5; 04: 9.1333; 05: 8.9333; 06: 16.1667; 08: 11.2646; 09: 10.0833; 10: 11.0909; 11: 9.7333; 12: 10.5; 13: 11.8667; 14: 12; 15: 10.25
| Median |  | 01: 10.29; 02: 8.5; 04: 9.15; 05: 8.9; 06: 16; 08: 11.259; 09: 10.1; 10: 11; 11: 9.75; 12: 10.5; 13: 11.85; 14: 12; 15: 10.25
| Std Dev. |  | 01: 0.41319; 02: 0.54772; 04: 0.21602; 05: 0.05164; 06: 0.40825; 08: 0.20927; 09: 0.27142; 10: 0.4904; 11: 0.12111; 12: 0.54772; 13: 1.0783; 14: 0; 15: 0.27386
| Rel.Std.Dev. |  | 01: 4.105%; 02: 6.444%; 04: 2.365%; 05: 0.5781%; 06: 2.525%; 08: 1.858%; 09: 2.692%; 10: 4.422%; 11: 1.244%; 12: 5.216%; 13: 9.087%; 14: 0%; 15: 2.672%
| PDM3 |  | 01: -2.092%; 02: -17.32%; 04: -11.16%; 05: -13.11%; 06: 57.25%; 08: 9.568%; 09: -1.922%; 10: 7.878%; 11: -5.327%; 12: 2.131%; 13: 15.42%; 14: 16.72%; 15: -0.3011%
| Z-Score (Absolute) |  | 01: 0.03; 02: 1.16; 04: 0.74; 05: 0.88; 06: 3.82; 08: 0.67; 09: 0.11; 10: 0.44; 11: 0.34; 12: 0.17; 13: 1.07; 14: 1.16; 15: 0
| Analytical results for Lu in OREAS 624 (Certified Value 0.27 ppm) | [23 empty] | Certified
Lu | Round | Replicate | 01: Lab; 02: Lab; 04: Lab; 05: Lab; 06: Lab; 08: Lab; 09: Lab; 10: Lab | 1
| No | No | 01: 02; 02: 04; 04: 05; 05: 06; 06: 13; 08: 19; 09: 21; 10: 22 | ppm
|  |  | 01: 4A*OES/MS; 02: 4A*OES/MS; 04: 4A*MS; 05: 4A*MS; 06: 4A*OES/MS; 08: 4A*OES/MS; 09: 4A*MS; 10: 4A*MS | 2
3
| 1 | 1 | 01: 0.276; 02: 0.26; 04: 0.3; 05: 0.19; 06: 0.25622; 08: 0.3; 09: 0.27; 10: 0.3 | 1
| 1 | 2 | 01: 0.291; 02: 0.26; 04: 0.3; 05: 0.19; 06: 0.27588; 08: 0.27; 09: 0.27; 10: 0.3 | 8
| 1 | 3 | 01: 0.24; 02: 0.25; 04: 0.3; 05: 0.19; 06: 0.26596; 08: 0.26; 09: 0.28; 10: 0.32 | 16
| 1 | 4 | 01: 0.237; 02: 0.26; 04: 0.3; 05: 0.19; 06: 0.2739; 08: 0.26; 09: 0.27; 10: 0.3 | 0.27411
| 1 | 5 | 01: 0.247; 02: 0.26; 04: 0.3; 05: 0.19; 06: 0.25206; 08: 0.25; 09: 0.27; 10: 0.32 | 74
| 1 | 6 | 01: 0.247; 02: 0.25; 04: 0.3; 05: 0.19; 06: 0.27054; 08: 0.26; 09: 0.26; 10: 0.32
| Mean |  | 01: 0.25633; 02: 0.25667; 04: 0.3; 05: 0.19; 06: 0.26576; 08: 0.26667; 09: 0.27; 10: 0.31
| Median |  | 01: 0.247; 02: 0.26; 04: 0.3; 05: 0.19; 06: 0.26825; 08: 0.26; 09: 0.27; 10: 0.31
| Std Dev. |  | 01: 0.021924; 02: 0.005164; 04: 0; 05: 3.0405e-17; 06: 0.009698; 08: 0.017512; 09: 0.0063246; 10: 0.010954
| Rel.Std.Dev. |  | 01: 8.553%; 02: 2.012%; 04: 0%; 05: 1.6e-14%; 06: 3.649%; 08: 6.567%; 09: 2.342%; 10: 3.534%
| PDM3 |  | 01: -6.485%; 02: -6.363%; 04: 9.446%; 05: -30.68%; 06: -3.045%; 08: -2.715%; 09: -1.499%; 10: 13.09%
| Z-Score (Absolute) |  | 01: 0.65; 02: 0.61; 04: 3.66; 05: 7.19; 06: 0.28; 08: 0.28; 09: 0.7; 10: 4.65
| Analytical results for Mg in OREAS 624 (Certified Value 1.26 wt.%) | [23 empty] | Certified
Mg | Round | Replicate | Lab | Lab | Lab | Lab | Lab | Lab | Lab | Lab | Lab | Lab | Lab | Lab | Lab | Lab | Lab | Lab | Lab | Lab | Lab | Lab | Lab | Lab | 1
| No | No | 01 | 02 | 04 | 05 | 06 | 08 | 09 | 10 | 11 | 12 | 13 | 14 | 15 | 16 | 17 | 19 | 20 | 21 | 22 | 23 | 24 | 25 | wt.%
|  |  | 4A*OES | 4A*OES/MS | 4A*OES/MS | 4A*OES | 4A*OES | 4A*OES | 4A*OES | 4A*OES | 4A*OES | 4A*OES | 4A*OES/MS | 4A*OES | 4A*OES | 4A*OES | 4A*OES | 4A*OES/MS | 4A*MS | 4A*OES | 4A*OES | 4A*OES | 4A*OES | 4A*OES | 2
3
| 1 | 1 | 1.13 | 1.259 | 1.19 | 1.21 | 1.41 | 1.18 | 1.2 | 1.2529 | 1.18 | 1.53 | 1.3555 | 1.328 | 1.375 | 1.34 | 1.14 | 1.21 | 1.31 | 1.3 | 1.3 | 1.23 | 1.24 | 1.3 | 1
| 1 | 2 | 1.13 | 1.272 | 1.14 | 1.23 | 1.37 | 1.18 | 1.2 | 1.2507 | 1.17 | 1.48 | 1.3517 | 1.3392 | 1.37 | 1.35 | 1.2 | 1.2 | 1.32 | 1.31 | 1.29 | 1.24 | 1.22 | 1.28 | 0
| 1 | 3 | 1.14 | 1.291 | 1.12 | 1.25 | 1.47 | 1.14 | 1.23 | 1.2487 | 1.12 | 1.56 | 1.3826 | 1.3376 | 1.33 | 1.33 | 1.2 | 1.19 | 1.3 | 1.28 | 1.33 | 1.21 | 1.27 | 1.24 | 16
| 1 | 4 | 1.14 | 1.251 | 1.19 | 1.26 | 1.33 | 1.2 | 1.22 | 1.2574 | 1.19 | 1.45 | 1.4085 | 1.3539 | 1.365 | 1.35 | 1.16 | 1.15 | 1.34 | 1.33 | 1.32 | 1.24 | 1.2 | 1.29 | 1.2614
| 1 | 5 | 1.15 | 1.272 | 1.13 | 1.26 | 1.49 | 1.19 | 1.2 | 1.2451 | 1.17 | 1.5 | 1.354 | 1.314 | 1.36 | 1.34 | 1.18 | 1.19 | 1.31 | 1.3 | 1.31 | 1.22 | 1.25 | 1.28 | 75
| 1 | 6 | 1.14 | 1.28 | 1.16 | 1.23 | 1.34 | 1.18 | 1.21 | 1.2537 | 1.19 | 1.48 | 1.3968 | 1.4041 | 1.3655 | 1.32 | 1.17 | 1.21 | 1.33 | 1.27 | 1.3 | 1.21 | 1.27 | 1.3
| Mean |  | 1.1383 | 1.2708 | 1.155 | 1.24 | 1.4017 | 1.1783 | 1.21 | 1.2514 | 1.17 | 1.5 | 1.3748 | 1.3461 | 1.3609 | 1.3383 | 1.175 | 1.1917 | 1.3183 | 1.2983 | 1.3083 | 1.225 | 1.2417 | 1.2817
| Median |  | 1.14 | 1.272 | 1.15 | 1.24 | 1.39 | 1.18 | 1.205 | 1.2518 | 1.175 | 1.49 | 1.369 | 1.3384 | 1.3652 | 1.34 | 1.175 | 1.195 | 1.315 | 1.3 | 1.305 | 1.225 | 1.245 | 1.285
| Std Dev. |  | 0.0075277 | 0.014331 | 0.030166 | 0.02 | 0.067057 | 0.020412 | 0.012649 | 0.0042663 | 0.026077 | 0.039497 | 0.024585 | 0.031314 | 0.015967 | 0.01169 | 0.023452 | 0.022286 | 0.01472 | 0.02137 | 0.01472 | 0.013784 | 0.027869 | 0.022286
| Rel.Std.Dev. |  | 0.6613% | 1.128% | 2.612% | 1.613% | 4.784% | 1.732% | 1.045% | 0.3409% | 2.229% | 2.633% | 1.788% | 2.326% | 1.173% | 0.8735% | 1.996% | 1.87% | 1.117% | 1.646% | 1.125% | 1.125% | 2.244% | 1.739%
| PDM3 |  | -9.759% | 0.7448% | -8.438% | -1.7% | 11.12% | -6.588% | -4.078% | -0.7945% | -7.249% | 18.91% | 8.99% | 6.714% | 7.885% | 6.096% | -6.852% | -5.531% | 4.51% | 2.925% | 3.718% | -2.889% | -1.567% | 1.604%
| Z-Score (Absolute) |  | 1.16 | 0.09 | 1 | 0.2 | 1.33 | 0.71 | 0.48 | 0.09 | 0.77 | 2.25 | 1.07 | 0.69 | 0.94 | 0.73 | 0.81 | 0.66 | 0.54 | 0.35 | 0.45 | 0.34 | 0.18 | 0.27
| Analytical results for Mn in OREAS 624 (Certified Value 0.066 wt.%) | [23 empty] | Certified
Mn | Round | Replicate | Lab | Lab | Lab | Lab | Lab | Lab | Lab | Lab | Lab | Lab | Lab | Lab | Lab | Lab | Lab | Lab | Lab | Lab | Lab | Lab | Lab | Lab | 1
| No | No | 01 | 02 | 04 | 05 | 06 | 08 | 09 | 10 | 11 | 12 | 13 | 14 | 15 | 16 | 17 | 19 | 20 | 21 | 22 | 23 | 24 | 25 | wt.%
|  |  | 4A*OES | 4A*OES/MS | 4A*OES/MS | 4A*OES | 4A*OES | 4A*OES | 4A*OES | 4A*OES | 4A*OES | 4A*OES | 4A*OES/MS | 4A*OES | 4A*OES | 4A*OES | 4A*OES | 4A*OES/MS | 4A*MS | 4A*OES | 4A*OES | 4A*OES | 4A*OES | 4A*OES | 3
3
| 1 | 1 | 0.067 | 0.061014 | 0.0609 | 0.0621 | 0.0726 | 0.065 | 0.06 | 0.0604 | 0.068 | 0.0616 | 0.069907 | 0.0706 | 0.0835 | 0.0649 | 0.063 | 0.0682 | 0.0679 | 0.0697 | 0.061 | 0.066 | 0.0616 | 0.068 | 1
| 1 | 2 | 0.069 | 0.062184 | 0.0578 | 0.0639 | 0.071 | 0.065 | 0.06 | 0.0607 | 0.067 | 0.0626 | 0.069971 | 0.0713 | 0.08395 | 0.0651 | 0.065 | 0.0682 | 0.0648 | 0.0697 | 0.059 | 0.067 | 0.0607 | 0.069 | 0
| 1 | 3 | 0.068 | 0.063062 | 0.0574 | 0.0651 | 0.0762 | 0.063 | 0.06 | 0.06 | 0.065 | 0.0612 | 0.07105 | 0.0705 | 0.0821 | 0.0641 | 0.066 | 0.0686 | 0.0626 | 0.0672 | 0.061 | 0.067 | 0.0629 | 0.071 | 16
| 1 | 4 | 0.068 | 0.061008 | 0.0606 | 0.065 | 0.0688 | 0.067 | 0.06 | 0.0604 | 0.069 | 0.0658 | 0.070977 | 0.0716 | 0.08355 | 0.0652 | 0.064 | 0.0686 | 0.067 | 0.0724 | 0.064 | 0.069 | 0.0597 | 0.069 | 0.065545
| 1 | 5 | 0.068 | 0.061755 | 0.0575 | 0.0638 | 0.075 | 0.066 | 0.06 | 0.0611 | 0.066 | 0.0676 | 0.069646 | 0.0698 | 0.08305 | 0.0647 | 0.066 | 0.068 | 0.0663 | 0.0714 | 0.0645 | 0.069 | 0.0622 | 0.068 | 76
| 1 | 6 | 0.068 | 0.062711 | 0.0592 | 0.0613 | 0.069 | 0.065 | 0.06 | 0.0606 | 0.068 | 0.0684 | 0.070558 | 0.0753 | 0.086159 | 0.0638 | 0.065 | 0.0693 | 0.0675 | 0.0681 | 0.0625 | 0.068 | 0.0629 | 0.068
| Mean |  | 0.068 | 0.061956 | 0.0589 | 0.063533 | 0.0721 | 0.065167 | 0.06 | 0.060533 | 0.067167 | 0.064533 | 0.070352 | 0.071517 | 0.083718 | 0.064633 | 0.064833 | 0.068483 | 0.066017 | 0.06975 | 0.062 | 0.067667 | 0.061667 | 0.068833
| Median |  | 0.068 | 0.061969 | 0.0585 | 0.06385 | 0.0718 | 0.065 | 0.06 | 0.0605 | 0.0675 | 0.0642 | 0.070265 | 0.07095 | 0.083525 | 0.0648 | 0.065 | 0.0684 | 0.06665 | 0.0697 | 0.06175 | 0.0675 | 0.0619 | 0.0685
| Std Dev. |  | 0.00063246 | 0.00085693 | 0.0015748 | 0.0015397 | 0.0030718 | 0.0013292 | 0 | 0.00036697 | 0.001472 | 0.0031437 | 0.00059371 | 0.001959 | 0.001353 | 0.00056451 | 0.001169 | 0.00046655 | 0.0019974 | 0.0019481 | 0.0020736 | 0.0012111 | 0.0012754 | 0.001169
| Rel.Std.Dev. |  | 0.9301% | 1.383% | 2.674% | 2.423% | 4.26% | 2.04% | 0% | 0.6062% | 2.192% | 4.871% | 0.8439% | 2.739% | 1.616% | 0.8734% | 1.803% | 0.6813% | 3.026% | 2.793% | 3.345% | 1.79% | 2.068% | 1.698%
| PDM3 |  | 3.745% | -5.477% | -10.14% | -3.07% | 10% | -0.5776% | -8.46% | -7.647% | 2.474% | -1.544% | 7.333% | 9.11% | 27.73% | -1.391% | -1.086% | 4.482% | 0.7192% | 6.415% | -5.409% | 3.237% | -5.917% | 5.016%
| Z-Score (Absolute) |  | 0.5 | 0.76 | 1.39 | 0.43 | 1.35 | 0.09 | 1.16 | 1.05 | 0.33 | 0.22 | 0.99 | 1.08 | 3.67 | 0.2 | 0.16 | 0.6 | 0.09 | 0.86 | 0.75 | 0.43 | 0.82 | 0.58
| Analytical results for Mo in OREAS 624 (Certified Value 16.3 ppm) | [23 empty] | Certified
Mo | Round | Replicate | Lab | Lab | Lab | Lab | Lab | Lab | Lab | Lab | Lab | Lab | Lab | Lab | Lab | Lab | Lab | Lab | Lab | Lab | Lab | Lab | Lab | Lab | 1
| No | No | 01 | 02 | 04 | 05 | 06 | 08 | 09 | 10 | 11 | 12 | 13 | 14 | 15 | 16 | 17 | 19 | 20 | 21 | 22 | 23 | 24 | 25 | ppm
|  |  | 4A*OES | 4A*OES/MS | 4A*OES/MS | 4A*MS | 4A*MS | 4A*OES | 4A*OES | 4A*OES | 4A*OES | 4A*OES | 4A*OES/MS | 4A*MS | 4A*OES | 4A*MS | 4A*OES | 4A*OES/MS | 4A*MS | 4A*MS | 4A*MS | 4A*OES | 4A*OES | 4A*OES | 1
1
| 1 | 1 | < 10 | 17.01 | 13.6 | 15.7 | 18.5 | 10 | 23 | 17 | 10 | 20 | 16.0817 | 16.2 | 10.25 | 15.8 | 10 | 17.76 | 17.3 | 13.5 | 15 | 10 | 14 | 20 | 1
| 1 | 2 | < 10 | 16.743 | 13.7 | 16.1 | 18.1 | 10 | 23 | 16 | 20 | 20 | 15.9618 | 15.9 | 10.75 | 16 | 10 | 18.12 | 17.1 | 13.6 | 15 | 20 | 15 | 10 | 0
| 1 | 3 | < 10 | 16.065 | 13.8 | 16 | 17.9 | 10 | 24 | 16 | 10 | 20 | 16.1325 | 16.3 | 10.75 | 16 | 10 | 17.06 | 17.9 | 13.9 | 15 | 10 | 14 | 20 | 16
| 1 | 4 | < 10 | 15.939 | 13.4 | 15.8 | 18.3 | 10 | 23 | 16 | 20 | 20 | 16.6922 | 16.9 | 10.5 | 15.9 | 10 | 17.11 | 17.2 | 13.3 | 15 | 10 | 14 | 20 | 16.2628
| 1 | 5 | < 10 | 16.119 | 13.1 | 15.6 | 17.8 | 10 | 22 | 18 | 20 | 20 | 15.7875 | 17.6 | 10.5 | 16.1 | 10 | 17.09 | 17.4 | 13.1 | 15.5 | 20 | 14 | 20 | 77
| 1 | 6 | < 10 | 16.649 | 12.8 | 15.2 | 17.4 | 10 | 22 | 16 | 20 | 20 | 16.6639 | 16.6 | 10.25 | 16 | 10 | 17.2 | 18 | 14.1 | 15 | 20 | 15 | 20
| Mean |  |  | 16.4208 | 13.4 | 15.7333 | 18 | 10 | 22.8333 | 16.5 | 16.6667 | 20 | 16.2199 | 16.5833 | 10.5 | 15.9667 | 10 | 17.39 | 17.4833 | 13.5833 | 15.0833 | 15 | 14.3333 | 18.3333
| Median |  |  | 16.384 | 13.5 | 15.75 | 18 | 10 | 23 | 16 | 20 | 20 | 16.1071 | 16.45 | 10.5 | 16 | 10 | 17.155 | 17.35 | 13.55 | 15 | 15 | 14 | 20
| Std Dev. |  |  | 0.43654 | 0.38471 | 0.32042 | 0.38987 | 0 | 0.75277 | 0.83666 | 5.164 | 0 | 0.37429 | 0.6047 | 0.22361 | 0.10328 | 0 | 0.44344 | 0.37639 | 0.37103 | 0.20412 | 5.4772 | 0.5164 | 4.0825
| Rel.Std.Dev. |  |  | 2.658% | 2.871% | 2.037% | 2.166% | 0% | 3.297% | 5.071% | 30.98% | 0% | 2.308% | 3.646% | 2.13% | 0.6468% | 0% | 2.55% | 2.153% | 2.732% | 1.353% | 36.51% | 3.603% | 22.27%
| PDM3 |  |  | 0.9716% | -17.6% | -3.256% | 10.68% | -38.51% | 40.4% | 1.458% | 2.483% | 22.98% | -0.2637% | 1.971% | -35.44% | -1.821% | -38.51% | 6.931% | 7.505% | -16.48% | -7.253% | -7.765% | -11.86% | 12.73%
| Z-Score (Absolute) |  | NA | 0.11 | 1.51 | 0.26 | 0.95 | 3.32 | 3.53 | 0.15 | 0.24 | 2.02 | 0 | 0.19 | 3.05 | 0.14 | 3.32 | 0.55 | 0.67 | 1.41 | 0.65 | 0.65 | 1.01 | 1.13
| Analytical results for Na in OREAS 624 (Certified Value 0.475 wt.%) | [23 empty] | Certified
Na | Round | Replicate | Lab | Lab | Lab | Lab | Lab | Lab | Lab | Lab | Lab | Lab | Lab | Lab | Lab | Lab | Lab | Lab | Lab | Lab | Lab | Lab | Lab | Lab | 1
| No | No | 01 | 02 | 04 | 05 | 06 | 08 | 09 | 10 | 11 | 12 | 13 | 14 | 15 | 16 | 17 | 19 | 20 | 21 | 22 | 23 | 24 | 25 | wt.%
|  |  | 4A*OES | 4A*OES/MS | 4A*OES/MS | 4A*OES | 4A*OES | 4A*OES | 4A*OES | 4A*OES | 4A*OES | 4A*OES | 4A*OES/MS | 4A*OES | 4A*OES | 4A*OES | 4A*OES | 4A*OES/MS | 4A*MS | 4A*OES | 4A*OES | 4A*OES | 4A*OES | 4A*OES | 3
3
| 1 | 1 | 0.49 | 0.469 | 0.41 | 0.44 | 0.457 | 0.47 | 0.47 | 0.4579 | 0.41 | 0.52 | 0.4301 | 0.5125 | 0.52 | 0.519 | 0.44 | 0.71 | 0.493 | 0.532 | 0.5 | 0.46 | 0.39 | 0.49 | 1
| 1 | 2 | 0.49 | 0.483 | 0.41 | 0.44 | 0.451 | 0.47 | 0.48 | 0.4554 | 0.41 | 0.52 | 0.4277 | 0.5159 | 0.53 | 0.524 | 0.46 | 0.75 | 0.526 | 0.53 | 0.5 | 0.47 | 0.4 | 0.48 | 0
| 1 | 3 | 0.49 | 0.5 | 0.4 | 0.45 | 0.487 | 0.45 | 0.49 | 0.4653 | 0.39 | 0.56 | 0.4386 | 0.5121 | 0.51 | 0.513 | 0.46 | 0.75 | 0.503 | 0.54 | 0.51 | 0.45 | 0.4 | 0.48 | 16
| 1 | 4 | 0.49 | 0.48 | 0.42 | 0.46 | 0.437 | 0.47 | 0.49 | 0.4662 | 0.41 | 0.52 | 0.4502 | 0.5101 | 0.515 | 0.521 | 0.44 | 0.71 | 0.519 | 0.524 | 0.51 | 0.47 | 0.38 | 0.49 | 0.47472
| 1 | 5 | 0.49 | 0.487 | 0.41 | 0.45 | 0.477 | 0.47 | 0.48 | 0.4518 | 0.41 | 0.54 | 0.4372 | 0.4972 | 0.505 | 0.518 | 0.45 | 0.72 | 0.516 | 0.533 | 0.51 | 0.46 | 0.4 | 0.49 | 78
| 1 | 6 | 0.49 | 0.489 | 0.41 | 0.45 | 0.441 | 0.47 | 0.49 | 0.4677 | 0.41 | 0.52 | 0.4465 | 0.507 | 0.51273 | 0.508 | 0.45 | 0.76 | 0.528 | 0.523 | 0.51 | 0.47 | 0.41 | 0.48
| Mean |  | 0.49 | 0.48467 | 0.41 | 0.44833 | 0.45833 | 0.46667 | 0.48333 | 0.46072 | 0.40667 | 0.53 | 0.43838 | 0.50913 | 0.51545 | 0.51717 | 0.45 | 0.73333 | 0.51417 | 0.53033 | 0.50667 | 0.46333 | 0.39667 | 0.485
| Median |  | 0.49 | 0.485 | 0.41 | 0.45 | 0.454 | 0.47 | 0.485 | 0.4616 | 0.41 | 0.52 | 0.4379 | 0.5111 | 0.51386 | 0.5185 | 0.45 | 0.735 | 0.5175 | 0.531 | 0.51 | 0.465 | 0.4 | 0.485
| Std Dev. |  | 6.0809e-17 | 0.010289 | 0.0063246 | 0.0075277 | 0.019906 | 0.008165 | 0.008165 | 0.0065658 | 0.008165 | 0.016733 | 0.0088285 | 0.0065393 | 0.0087055 | 0.0057764 | 0.0089443 | 0.022509 | 0.013644 | 0.0062823 | 0.005164 | 0.008165 | 0.010328 | 0.0054772
| Rel.Std.Dev. |  | 1.241e-14% | 2.123% | 1.543% | 1.679% | 4.343% | 1.75% | 1.689% | 1.425% | 2.008% | 3.157% | 2.014% | 1.284% | 1.689% | 1.117% | 1.988% | 3.069% | 2.654% | 1.185% | 1.019% | 1.762% | 2.604% | 1.129%
| PDM3 |  | 3.22% | 2.096% | -13.63% | -5.557% | -3.451% | -1.695% | 1.815% | -2.949% | -14.33% | 11.65% | -7.653% | 7.25% | 8.582% | 8.942% | -5.206% | 54.48% | 8.311% | 11.72% | 6.731% | -2.398% | -16.44% | 2.166%
| Z-Score (Absolute) |  | 0.13 | 0.01 | 1.62 | 0.78 | 0.56 | 0.31 | 0.01 | 0.51 | 1.62 | 0.88 | 1 | 0.55 | 0.69 | 0.73 | 0.74 | 5.46 | 0.66 | 1.01 | 0.5 | 0.45 | 1.84 | 0.02
| Analytical results for Nb in OREAS 624 (Certified Value 4.34 ppm) | [23 empty] | Certified
Nb | Round | Replicate | 01: Lab; 02: Lab; 04: Lab; 05: Lab; 06: Lab; 08: Lab; 09: Lab; 10: Lab; 11: Lab; 12: Lab; 13: Lab; 14: Lab; 15: Lab | 1
| No | No | 01: 02; 02: 04; 04: 05; 05: 06; 06: 13; 08: 14; 09: 15; 10: 16; 11: 19; 12: 20; 13: 21; 14: 22; 15: 24 | ppm
|  |  | 01: 4A*OES/MS; 02: 4A*OES/MS; 04: 4A*MS; 05: 4A*MS; 06: 4A*OES/MS; 08: 4A*MS; 09: 4A*OES; 10: 4A*MS; 11: 4A*OES/MS; 12: 4A*MS; 13: 4A*MS; 14: 4A*MS; 15: 4A*OES | 2
2
| 1 | 1 | 01: 3.94; 02: 3.7; 04: 4.6; 05: 4; 06: 5.1749; 08: 4.7; 09: < 5; 10: 3.9; 11: 4.8; 12: 4.1; 13: 4.5; 14: 4.5; 15: 4 | 1
| 1 | 2 | 01: 3.86; 02: 3.8; 04: 4.7; 05: 4.1; 06: 5.1279; 08: 4.8; 09: < 5; 10: 3.9; 11: 4.8; 12: 4.1; 13: 4.7; 14: 4.5; 15: 4 | 0
| 1 | 3 | 01: 3.91; 02: 3.7; 04: 4.7; 05: 4.1; 06: 5.1471; 08: 4.7; 09: < 5; 10: 3.9; 11: 4.5; 12: 4.1; 13: 4.8; 14: 4.5; 15: 5 | 16
| 1 | 4 | 01: 3.93; 02: 3.7; 04: 4.6; 05: 3.9; 06: 5.237; 08: 4.9; 09: < 5; 10: 4; 11: 4.4; 12: 4.1; 13: 4.5; 14: 4.5; 15: 3 | 4.3378
| 1 | 5 | 01: 4.07; 02: 3.9; 04: 4.7; 05: 3.8; 06: 5.0431; 08: 4.5; 09: < 5; 10: 4.3; 11: 4.4; 12: 4.1; 13: 4.5; 14: 4.5; 15: 4 | 79
| 1 | 6 | 01: 4.09; 02: 3.9; 04: 4.7; 05: 3.8; 06: 5.2924; 08: 5; 09: < 5; 10: 4.2; 11: 4.4; 12: 4.4; 13: 4.4; 14: 4.5; 15: 4
| Mean |  | 01: 3.9667; 02: 3.7833; 04: 4.6667; 05: 3.95; 06: 5.1704; 08: 4.7667; 10: 4.0333; 11: 4.55; 12: 4.15; 13: 4.5667; 14: 4.5; 15: 4
| Median |  | 01: 3.935; 02: 3.75; 04: 4.7; 05: 3.95; 06: 5.161; 08: 4.75; 10: 3.95; 11: 4.45; 12: 4.1; 13: 4.5; 14: 4.5; 15: 4
| Std Dev. |  | 01: 0.092232; 02: 0.098319; 04: 0.05164; 05: 0.13784; 06: 0.08708; 08: 0.17512; 10: 0.17512; 11: 0.19748; 12: 0.12247; 13: 0.15055; 14: 0; 15: 0.63246
| Rel.Std.Dev. |  | 01: 2.325%; 02: 2.599%; 04: 1.107%; 05: 3.49%; 06: 1.684%; 08: 3.674%; 10: 4.342%; 11: 4.34%; 12: 2.951%; 13: 3.297%; 14: 0%; 15: 15.81%
| PDM3 |  | 01: -8.556%; 02: -12.78%; 04: 7.581%; 05: -8.94%; 06: 19.19%; 08: 9.886%; 10: -7.019%; 11: 4.892%; 12: -4.33%; 13: 5.276%; 14: 3.739%; 15: -7.788%
| Z-Score (Absolute) |  | 01: 0.71; 02: 1.1; 04: 0.78; 05: 0.75; 06: 1.85; 08: 0.99; 09: NA; 10: 0.57; 11: 0.53; 12: 0.43; 13: 0.57; 14: 0.43; 15: 0.64
| Analytical results for Nd in OREAS 624 (Indicative Value 14.8 ppm) | [23 empty] | Indicative
Nd | Round | Replicate | 01: Lab; 02: Lab; 04: Lab; 05: Lab | 1
| No | No | 01: 05; 02: 13; 04: 21; 05: 22 | ppm
|  |  | 01: 4A*MS; 02: 4A*OES/MS; 04: 4A*MS; 05: 4A*MS | 1
1
| 1 | 1 | 01: 13.3; 02: 16.1207; 04: 14.3; 05: 15.3 | 1
| 1 | 2 | 01: 13.9; 02: 16.0933; 04: 14.7; 05: 15.2 | 16
| 1 | 3 | 01: 14.4; 02: 16.1593; 04: 14.2; 05: 15.8 | 16
| 1 | 4 | 01: 13.1; 02: 16.3747; 04: 14.4; 05: 15.2 | 14.8495
| 1 | 5 | 01: 13.6; 02: 16.1165; 04: 14.3; 05: 15 | 22
| 1 | 6 | 01: 13.5; 02: 15.8238; 04: 14; 05: 15.5
| Mean |  | 01: 13.6333; 02: 16.1147; 04: 14.3167; 05: 15.3333
| Median |  | 01: 13.55; 02: 16.1186; 04: 14.3; 05: 15.25
| Std Dev. |  | 01: 0.46332; 02: 0.17588; 04: 0.23166; 05: 0.28048
| Rel.Std.Dev. |  | 01: 3.398%; 02: 1.091%; 04: 1.618%; 05: 1.829%
| PDM3 |  | 01: -8.19%; 02: 8.52%; 04: -3.588%; 05: 3.258%
| Z-Score (Absolute) |  | 01: 0.95; 02: 1.02; 04: 0.4; 05: 0.4
| Analytical results for Ni in OREAS 624 (Certified Value 17.5 ppm) | [23 empty] | Certified
Ni | Round | Replicate | Lab | Lab | Lab | Lab | Lab | Lab | Lab | Lab | Lab | Lab | Lab | Lab | Lab | Lab | Lab | Lab | Lab | Lab | Lab | Lab | Lab | Lab | 1
| No | No | 01 | 02 | 04 | 05 | 06 | 08 | 09 | 10 | 11 | 12 | 13 | 14 | 15 | 16 | 17 | 19 | 20 | 21 | 22 | 23 | 24 | 25 | ppm
|  |  | 4A*OES | 4A*OES/MS | 4A*OES/MS | 4A*OES | 4A*MS | 4A*OES | 4A*OES | 4A*OES | 4A*OES | 4A*OES | 4A*OES/MS | 4A*OES | 4A*OES | 4A*OES | 4A*OES | 4A*OES/MS | 4A*MS | 4A*OES | 4A*OES | 4A*OES | 4A*OES | 4A*OES | 1
1
| 1 | 1 | 10 | 16.302 | 17.7 | 17 | 20 | 10 | 12 | 17 | 20 | 24 | 19.1231 | 16 | 14 | 23 | 20 | 18.8 | 20.4 | 17 | 20 | 20 | 17 | 20 | 1
| 1 | 2 | < 10 | 14.921 | 17.6 | 18 | 20 | 10 | 12 | 17 | 20 | 22 | 19.4325 | 16 | 13.25 | 23 | 10 | 18.9 | 21.2 | 18 | 20 | 10 | 16 | 20 | 18
| 1 | 3 | 10 | 15.911 | 17.1 | 17 | 24 | 10 | 12 | 16 | 20 | 18 | 19.3556 | 16 | 14 | 23 | 20 | 17.7 | 19.3 | 17 | 20 | 10 | 18 | 20 | 16
| 1 | 4 | 10 | 15.885 | 16.9 | 18 | 25 | 20 | 12 | 16 | 20 | 20 | 19.7006 | 16 | 14 | 23 | 30 | 18.3 | 18.9 | 18 | 25 | 20 | 17 | 10 | 17.5368
| 1 | 5 | 10 | 14.96 | 17.3 | 18 | 19 | 10 | 12 | 16 | 10 | 20 | 19.2862 | 15 | 13 | 23 | 10 | 17.8 | 19.4 | 16 | 25 | 10 | 17 | 20 | 80
| 1 | 6 | 10 | 16.521 | 17.4 | 18 | 21 | 10 | 12 | 15 | 20 | 18 | 19.6284 | 16 | 13 | 23 | 10 | 18.1 | 20.9 | 17 | 20 | 10 | 17 | 20
| Mean |  | 10 | 15.75 | 17.3333 | 17.6667 | 21.5 | 11.6667 | 12 | 16.1667 | 18.3333 | 20.3333 | 19.4211 | 15.8333 | 13.5417 | 23 | 16.6667 | 18.2667 | 20.0167 | 17.1667 | 21.6667 | 13.3333 | 17 | 18.3333
| Median |  | 10 | 15.898 | 17.35 | 18 | 20.5 | 10 | 12 | 16 | 20 | 20 | 19.394 | 16 | 13.625 | 23 | 15 | 18.2 | 19.9 | 17 | 20 | 10 | 17 | 20
| Std Dev. |  | 0 | 0.67151 | 0.30111 | 0.5164 | 2.429 | 4.0825 | 0 | 0.75277 | 4.0825 | 2.3381 | 0.21566 | 0.40825 | 0.51031 | 0 | 8.165 | 0.50067 | 0.94534 | 0.75277 | 2.582 | 5.164 | 0.63246 | 4.0825
| Rel.Std.Dev. |  | 0% | 4.264% | 1.737% | 2.923% | 11.3% | 34.99% | 0% | 4.656% | 22.27% | 11.5% | 1.11% | 2.578% | 3.768% | 0% | 48.99% | 2.741% | 4.723% | 4.385% | 11.92% | 38.73% | 3.72% | 22.27%
| PDM3 |  | -42.98% | -10.19% | -1.16% | 0.7404% | 22.6% | -33.47% | -31.57% | -7.813% | 4.542% | 15.95% | 10.74% | -9.714% | -22.78% | 31.15% | -4.962% | 4.162% | 14.14% | -2.111% | 23.55% | -23.97% | -3.061% | 4.542%
| Z-Score (Absolute) |  | 1.98 | 0.41 | 0.02 | 0.11 | 1.16 | 1.52 | 1.43 | 0.3 | 0.3 | 0.84 | 0.59 | 0.39 | 1.01 | 1.57 | 0.89 | 0.28 | 0.76 | 0.02 | 1.21 | 1.07 | 0.07 | 0.3
| Analytical results for P in OREAS 624 (Certified Value 0.055 wt.%) | [23 empty] | Certified
P | Round | Replicate | Lab | Lab | Lab | Lab | Lab | Lab | Lab | Lab | Lab | Lab | Lab | Lab | Lab | Lab | Lab | Lab | Lab | Lab | Lab | Lab | Lab | Lab | 1
| No | No | 01 | 02 | 04 | 05 | 06 | 08 | 09 | 10 | 11 | 12 | 13 | 14 | 15 | 16 | 17 | 19 | 20 | 21 | 22 | 23 | 24 | 25 | wt.%
|  |  | 4A*OES | 4A*OES/MS | 4A*OES/MS | 4A*OES | 4A*OES | 4A*OES | 4A*OES | 4A*OES | 4A*OES | 4A*OES | 4A*OES/MS | 4A*OES | 4A*OES | 4A*OES | 4A*OES | 4A*OES/MS | 4A*MS | 4A*OES | 4A*OES | 4A*OES | 4A*OES | 4A*OES | 3
3
| 1 | 1 | 0.053 | 0.054764 | 0.047 | 0.059 | < 0.002 | 0.052 | 0.05 | 0.0552 | 0.053 | 0.07 | 0.0408 | 0.0617 | 0.079283 | 0.08 | 0.055 | 0.052 | 0.057 | 0.0595 | 0.05 | 0.054 | 0.048 | 0.056 | 1
| 1 | 2 | 0.053 | 0.064137 | 0.044 | 0.06 | < 0.002 | 0.054 | 0.04 | 0.0555 | 0.053 | 0.065 | 0.0375 | 0.0602 | 0.0786 | 0.08 | 0.053 | 0.0515 | 0.062 | 0.0595 | 0.055 | 0.054 | 0.048 | 0.054 | 0
| 1 | 3 | 0.051 | 0.061388 | 0.045 | 0.058 | < 0.002 | 0.052 | 0.04 | 0.0554 | 0.05 | 0.065 | 0.0395 | 0.0619 | 0.07955 | 0.08 | 0.053 | 0.0507 | 0.055 | 0.062 | 0.055 | 0.054 | 0.052 | 0.054 | 16
| 1 | 4 | 0.054 | 0.057579 | 0.046 | 0.06 | < 0.002 | 0.053 | 0.04 | 0.0554 | 0.054 | 0.06 | 0.0401 | 0.0631 | 0.0788 | 0.081 | 0.049 | 0.0512 | 0.054 | 0.0585 | 0.06 | 0.054 | 0.051 | 0.061 | 0.054709
| 1 | 5 | 0.053 | 0.059256 | 0.043 | 0.058 | < 0.002 | 0.054 | 0.05 | 0.0552 | 0.053 | 0.065 | 0.0385 | 0.0637 | 0.079783 | 0.08 | 0.052 | 0.0525 | 0.059 | 0.059 | 0.06 | 0.054 | 0.051 | 0.056 | 81
| 1 | 6 | 0.053 | 0.055165 | 0.042 | 0.058 | < 0.002 | 0.053 | 0.05 | 0.0551 | 0.054 | 0.06 | 0.0401 | 0.0623 | 0.078198 | 0.08 | 0.049 | 0.0516 | 0.057 | 0.058 | 0.06 | 0.053 | 0.052 | 0.052
| Mean |  | 0.052833 | 0.058715 | 0.0445 | 0.058833 |  | 0.053 | 0.045 | 0.0553 | 0.052833 | 0.064167 | 0.039417 | 0.06215 | 0.079036 | 0.080167 | 0.051833 | 0.051583 | 0.057333 | 0.059417 | 0.056667 | 0.053833 | 0.050333 | 0.0555
| Median |  | 0.053 | 0.058417 | 0.0445 | 0.0585 |  | 0.053 | 0.045 | 0.0553 | 0.053 | 0.065 | 0.0398 | 0.0621 | 0.079042 | 0.08 | 0.0525 | 0.05155 | 0.057 | 0.05925 | 0.0575 | 0.054 | 0.051 | 0.055
| Std Dev. |  | 0.00098319 | 0.0036426 | 0.0018708 | 0.00098319 |  | 0.00089443 | 0.0054772 | 0.00015492 | 0.001472 | 0.0037639 | 0.0012139 | 0.0012161 | 0.00060516 | 0.00040825 | 0.0024014 | 0.00062423 | 0.0028752 | 0.0013934 | 0.0040825 | 0.00040825 | 0.0018619 | 0.0030822
| Rel.Std.Dev. |  | 1.861% | 6.204% | 4.204% | 1.671% |  | 1.688% | 12.17% | 0.2801% | 2.786% | 5.866% | 3.08% | 1.957% | 0.7657% | 0.5092% | 4.633% | 1.21% | 5.015% | 2.345% | 7.204% | 0.7584% | 3.699% | 5.554%
| PDM3 |  | -3.429% | 7.322% | -18.66% | 7.538% |  | -3.124% | -17.75% | 1.08% | -3.429% | 17.29% | -27.95% | 13.6% | 44.47% | 46.53% | -5.257% | -5.714% | 4.797% | 8.605% | 3.578% | -1.601% | -7.998% | 1.446%
| Z-Score (Absolute) |  | 0.4 | 0.65 | 2.06 | 0.67 | NA | 0.44 | 1.97 | 0 | 0.36 | 1.69 | 3.03 | 1.31 | 4.53 | 4.75 | 0.66 | 0.71 | 0.39 | 0.79 | 0.26 | 0.28 | 0.95 | 0.04
| Analytical results for Pb in OREAS 624 (Certified Value 0.624 wt.%) | [23 empty] | Certified
Pb | Round | Replicate | Lab | Lab | Lab | Lab | Lab | Lab | Lab | Lab | Lab | Lab | Lab | Lab | Lab | Lab | Lab | Lab | Lab | Lab | Lab | Lab | Lab | Lab | 1
| No | No | 01 | 02 | 04 | 05 | 06 | 08 | 09 | 10 | 11 | 12 | 13 | 14 | 15 | 16 | 17 | 19 | 20 | 21 | 22 | 23 | 24 | 25 | wt.%
|  |  | 4A*OES | 4A*OES | 4A*OES/MS | 4A*OES | 4A*OES | 4A*OES | 4A*OES | 4A*OES | 4A*OES | 4A*OES | 4A*OES/MS | 4A*MS | 4A*OES | 4A*MS | 4A*OES | 4A*OES/MS | 4A*OES | 4A*AAS | 4A*MS | 4A*OES | 4A*OES | 4A*OES | 3
3
| 1 | 1 | 0.616 | 0.628 | 0.662 | 0.644 | 0.598 | 0.622 | 0.5111 | 0.6168 | 0.627 | 0.62 | 0.59967 | 0.6533 | 0.6553 | 0.627 | 0.579 | 0.6517 | 0.61 | 0.6 | 0.61 | 0.625 | 0.6376 | 0.627 | 1
| 1 | 2 | 0.61 | 0.625 | 0.659 | 0.621 | 0.609 | 0.62 | 0.5113 | 0.6241 | 0.615 | 0.627 | 0.6039 | 0.6556 | 0.65465 | 0.628 | 0.613 | 0.6421 | 0.61 | 0.6 | 0.61 | 0.633 | 0.6348 | 0.62 | 0
| 1 | 3 | 0.612 | 0.629 | 0.644 | 0.62 | 0.597 | 0.599 | 0.5359 | 0.6199 | 0.594 | 0.623 | 0.61066 | 0.6638 | 0.6425 | 0.629 | 0.617 | 0.6553 | 0.6 | 0.599 | 0.611 | 0.616 | 0.6382 | 0.62 | 16
| 1 | 4 | 0.616 | 0.617 | 0.663 | 0.631 | 0.589 | 0.633 | 0.5264 | 0.6212 | 0.635 | 0.625 | 0.61828 | 0.6639 | 0.6514 | 0.626 | 0.587 | 0.6416 | 0.6 | 0.603 | 0.605 | 0.633 | 0.6043 | 0.631 | 0.62378
| 1 | 5 | 0.618 | 0.614 | 0.651 | 0.635 | 0.614 | 0.633 | 0.5128 | 0.6215 | 0.61 | 0.644 | 0.60344 | 0.6478 | 0.6438 | 0.634 | 0.601 | 0.6483 | 0.58 | 0.585 | 0.617 | 0.622 | 0.6249 | 0.623 | 82
| 1 | 6 | 0.622 | 0.624 | 0.659 | 0.609 | 0.591 | 0.627 | 0.5297 | 0.6302 | 0.628 | 0.635 | 0.61564 | 0.7124 | 0.65056 | 0.625 | 0.599 | 0.6559 | 0.6 | 0.624 | 0.615 | 0.636 | 0.6358 | 0.624
| Mean |  | 0.61567 | 0.62283 | 0.65633 | 0.62667 | 0.59967 | 0.62233 | 0.5212 | 0.62228 | 0.61817 | 0.629 | 0.6086 | 0.66613 | 0.6497 | 0.62817 | 0.59933 | 0.64915 | 0.6 | 0.60183 | 0.61133 | 0.6275 | 0.62927 | 0.62417
| Median |  | 0.616 | 0.6245 | 0.659 | 0.626 | 0.5975 | 0.6245 | 0.5196 | 0.62135 | 0.621 | 0.626 | 0.60728 | 0.6597 | 0.65098 | 0.6275 | 0.6 | 0.65 | 0.6 | 0.6 | 0.6105 | 0.629 | 0.6353 | 0.6235
| Std Dev. |  | 0.004274 | 0.006047 | 0.0073666 | 0.012469 | 0.009913 | 0.012644 | 0.010826 | 0.0045499 | 0.014959 | 0.0089219 | 0.0074285 | 0.023507 | 0.0054063 | 0.0031885 | 0.01461 | 0.006282 | 0.010954 | 0.012576 | 0.0042269 | 0.0077653 | 0.013153 | 0.0042622
| Rel.Std.Dev. |  | 0.6942% | 0.9709% | 1.122% | 1.99% | 1.653% | 2.032% | 2.077% | 0.7312% | 2.42% | 1.418% | 1.221% | 3.529% | 0.8321% | 0.5076% | 2.438% | 0.9677% | 1.826% | 2.09% | 0.6914% | 1.237% | 2.09% | 0.6829%
| PDM3 |  | -1.301% | -0.1522% | 5.218% | 0.4623% | -3.866% | -0.2324% | -16.45% | -0.2404% | -0.9003% | 0.8364% | -2.434% | 6.789% | 4.155% | 0.7028% | -3.92% | 4.067% | -3.813% | -3.519% | -1.996% | 0.5959% | 0.8791% | 0.06153%
| Z-Score (Absolute) |  | 0.41 | 0.01 | 1.99 | 0.24 | 1.35 | 0.01 | 5.96 | 0.02 | 0.26 | 0.38 | 0.82 | 2.02 | 1.6 | 0.33 | 1.37 | 1.56 | 1.33 | 1.48 | 0.66 | 0.29 | 0.69 | 0.09
| Analytical results for Pr in OREAS 624 (Indicative Value 3.69 ppm) | [23 empty] | Indicative
Pr | Round | Replicate | 01: Lab; 02: Lab; 04: Lab; 05: Lab | 1
| No | No | 01: 05; 02: 13; 04: 21; 05: 22 | ppm
|  |  | 01: 4A*MS; 02: 4A*OES/MS; 04: 4A*MS; 05: 4A*MS | 2
2
| 1 | 1 | 01: 3.4; 02: 3.8916; 04: 3.64; 05: 3.64 | 1
| 1 | 2 | 01: 3.5; 02: 3.9715; 04: 3.79; 05: 3.62 | 24
| 1 | 3 | 01: 3.7; 02: 3.9365; 04: 3.6; 05: 3.82 | 16
| 1 | 4 | 01: 3.5; 02: 4.0397; 04: 3.62; 05: 3.56 | 3.6931
| 1 | 5 | 01: 3.5; 02: 3.9708; 04: 3.64; 05: 3.7 | 18
| 1 | 6 | 01: 3.5; 02: 3.9844; 04: 3.55; 05: 3.78
| Mean |  | 01: 3.5167; 02: 3.9658; 04: 3.64; 05: 3.6867
| Median |  | 01: 3.5; 02: 3.9712; 04: 3.63; 05: 3.67
| Std Dev. |  | 01: 0.098319; 02: 0.049446; 04: 0.080747; 05: 0.099331
| Rel.Std.Dev. |  | 01: 2.796%; 02: 1.247%; 04: 2.218%; 05: 2.694%
| PDM3 |  | 01: -4.778%; 02: 7.383%; 04: -1.438%; 05: -0.1745%
| Z-Score (Absolute) |  | 01: 1.2; 02: 1.97; 04: 0.15; 05: 0.15
| Analytical results for Rb in OREAS 624 (Certified Value 32.3 ppm) | [23 empty] | Certified
Rb | Round | Replicate | 01: Lab; 02: Lab; 04: Lab; 05: Lab; 06: Lab; 08: Lab; 09: Lab; 10: Lab; 11: Lab; 12: Lab; 13: Lab | 1
| No | No | 01: 02; 02: 04; 04: 05; 05: 06; 06: 13; 08: 14; 09: 16; 10: 19; 11: 20; 12: 21; 13: 22 | ppm
|  |  | 01: 4A*OES/MS; 02: 4A*OES/MS; 04: 4A*MS; 05: 4A*MS; 06: 4A*OES/MS; 08: 4A*MS; 09: 4A*MS; 10: 4A*OES/MS; 11: 4A*MS; 12: 4A*MS; 13: 4A*MS | 1
2
| 1 | 1 | 01: 31.017; 02: 31.6; 04: 31.7; 05: 33.5; 06: 33.8077; 08: 34.9; 09: 31; 10: 34; 11: 29.2; 12: 25.4; 13: 32 | 1
| 1 | 2 | 01: 30.662; 02: 31.8; 04: 32.7; 05: 33.5; 06: 33.7958; 08: 35.1; 09: 30.7; 10: 34.8; 11: 31.2; 12: 26.1; 13: 32.8 | 0
| 1 | 3 | 01: 29.997; 02: 30.5; 04: 33.5; 05: 34; 06: 34.1405; 08: 34.3; 09: 30.8; 10: 32.1; 11: 31; 12: 24.3; 13: 33.2 | 16
| 1 | 4 | 01: 30.636; 02: 32.1; 04: 32.2; 05: 34.2; 06: 34.676; 08: 34.1; 09: 30.9; 10: 32.1; 11: 29; 12: 25.8; 13: 33.4 | 32.3439
| 1 | 5 | 01: 30.781; 02: 31; 04: 32.4; 05: 33.4; 06: 33.6865; 08: 34.4; 09: 30.5; 10: 32; 11: 27.5; 12: 25.2; 13: 34 | 83
| 1 | 6 | 01: 30.563; 02: 31.3; 04: 31.7; 05: 33.5; 06: 34.532; 08: 37.1; 09: 30.9; 10: 33.7; 11: 25.2; 12: 24.6; 13: 34
| Mean |  | 01: 30.6093; 02: 31.3833; 04: 32.3667; 05: 33.6833; 06: 34.1064; 08: 34.9833; 09: 30.8; 10: 33.1167; 11: 28.85; 12: 25.2333; 13: 33.2333
| Median |  | 01: 30.649; 02: 31.45; 04: 32.3; 05: 33.5; 06: 33.9741; 08: 34.65; 09: 30.85; 10: 32.9; 11: 29.1; 12: 25.3; 13: 33.3
| Std Dev. |  | 01: 0.33948; 02: 0.57764; 04: 0.6802; 05: 0.33116; 06: 0.41684; 08: 1.1035; 09: 0.17889; 10: 1.2057; 11: 2.2554; 12: 0.68896; 13: 0.76333
| Rel.Std.Dev. |  | 01: 1.109%; 02: 1.841%; 04: 2.102%; 05: 0.9832%; 06: 1.222%; 08: 3.154%; 09: 0.5808%; 10: 3.641%; 11: 7.818%; 12: 2.73%; 13: 2.297%
| PDM3 |  | 01: -5.363%; 02: -2.97%; 04: 0.07036%; 05: 4.141%; 06: 5.449%; 08: 8.16%; 09: -4.773%; 10: 2.389%; 11: -10.8%; 12: -21.98%; 13: 2.75%
| Z-Score (Absolute) |  | 01: 0.76; 02: 0.42; 04: 0; 05: 0.57; 06: 0.75; 08: 0.94; 09: 0.67; 10: 0.32; 11: 1.2; 12: 3.07; 13: 0.37
| Analytical results for Re in OREAS 624 (Indicative Value < 0.05 ppm) | [23 empty] | Indicative
Re | Round | Replicate | 01: Lab; 02: Lab; 04: Lab; 05: Lab; 06: Lab; 08: Lab | 1
| No | No | 01: 05; 02: 13; 04: 14; 05: 16; 06: 20; 08: 22 | ppm
|  |  | 01: 4A*MS; 02: 4A*OES/MS; 04: 4A*MS; 05: 4A*MS; 06: 4A*MS; 08: 4A*MS | 3
3
| 1 | 1 | 01: 0.017; 02: < 0.002; 04: < 0.05; 05: < 0.05; 06: < 0.005; 08: < 0.1 | 1
| 1 | 2 | 01: 0.019; 02: < 0.002; 04: < 0.05; 05: < 0.05; 06: < 0.005; 08: < 0.1 | 9
| 1 | 3 | 01: 0.022; 02: < 0.002; 04: < 0.05; 05: < 0.05; 06: < 0.005; 08: < 0.1 | 16
| 1 | 4 | 01: 0.019; 02: < 0.002; 04: < 0.05; 05: < 0.05; 06: < 0.005; 08: < 0.1 | < 0.05
| 1 | 5 | 01: 0.015; 02: < 0.002; 04: < 0.05; 05: < 0.05; 06: < 0.005; 08: < 0.1 | 19
| 1 | 6 | 01: 0.024; 02: < 0.002; 04: < 0.05; 05: < 0.05; 06: < 0.005; 08: < 0.1
| Mean |  | 01: 0.019333
| Median |  | 01: 0.019
| Std Dev. |  | 01: 0.003266
| Rel.Std.Dev. |  | 01: 16.89%
PDM3
Z-Score (Absolute) | bar: 01 to 08
| Analytical results for S in OREAS 624 (Certified Value 13.09 wt.%) | [23 empty] | Certified
S | Round | Replicate | Lab | Lab | Lab | Lab | Lab | Lab | Lab | Lab | Lab | Lab | Lab | Lab | Lab | Lab | Lab | Lab | Lab | Lab | Lab | Lab |  |  | 1
| No | No | 01 | 02 | 04 | 05 | 06 | 08 | 11 | 12 | 13 | 14 | 15 | 16 | 17 | 19 | 20 | 21 | 22 | 23 | 24 | 25 |  |  | wt.%
|  |  | 4A*OES | 4A*OES/MS | 4A*OES/MS | 4A*OES | 4A*OES | 4A*OES | 4A*OES | 4A*OES | 4A*OES/MS | 4A*OES | 4A*OES | 4A*OES | 4A*OES | 4A*OES/MS | 4A*MS | 4A*OES | 4A*OES | 4A*OES | 4A*OES | 4A*OES |  |  | 2
3
| 1 | 1 | > 10 | > 5 | > 5 | 12 | > 50000 | > 10 | > 10 | 12.7 | 12.2076 | 13.6173 | 13.62 | 13.2 | > 10 | > 5 | > 10 | > 50000 | 13.7 | 13.25 | 11 | > 10 |  |  | 1
| 1 | 2 | > 10 | > 5 | > 5 | 12 | > 50000 | > 10 | > 10 | 12.4 | 12.3527 | 13.6709 | 13.605 | 13.4 | > 10 | > 5 | > 10 | > 50000 | 13.1 | 13.35 | 10.7 | > 10 |  |  | 0
| 1 | 3 | > 10 | > 5 | > 5 | 12 | > 50000 | > 10 | > 10 | 12.5 | 12.2138 | 13.9067 | 13.5 | 13.3 | > 10 | > 5 | > 10 | > 50000 | 13.7 | 13.05 | 11.3 | > 10 |  |  | 16
| 1 | 4 | > 10 | > 5 | > 5 | 12.2 | > 50000 | > 10 | > 10 | 13 | 12.3643 | 14.1128 | 13.6 | 13.4 | > 10 | > 5 | > 10 | > 50000 | 13.7 | 13.3 | 10.7 | > 10 |  |  | 13.0859
| 1 | 5 | > 10 | > 5 | > 5 | 12 | > 50000 | > 10 | > 10 | 13.5 | 12.4517 | 13.9655 | 13.53 | 13.4 | > 10 | > 5 | > 10 | > 50000 | 13.3 | 13.15 | 11.1 | > 10 |  |  | 84
| 1 | 6 | > 10 | > 5 | > 5 | 11.9 | > 50000 | > 10 | > 10 | 13.2 | 12.0807 | 13.7486 | 13.6245 | 13.4 | > 10 | > 5 | > 10 | > 50000 | 13.5 | 13.35 | 11.3 | > 10
| Mean |  | 05: 12.0167; 12: 12.8833; 13: 12.2785; 14: 13.837; 15: 13.5799; 16: 13.35; 22: 13.5; 23: 13.2417; 24: 11.0167
| Median |  | 05: 12; 12: 12.85; 13: 12.2832; 14: 13.8277; 15: 13.6025; 16: 13.4; 22: 13.6; 23: 13.275; 24: 11.05
| Std Dev. |  | 05: 0.098319; 12: 0.42622; 13: 0.13505; 14: 0.19032; 15: 0.051979; 16: 0.083666; 22: 0.25298; 23: 0.12007; 24: 0.27142
| Rel.Std.Dev. |  | 05: 0.8182%; 12: 3.308%; 13: 1.1%; 14: 1.375%; 15: 0.3828%; 16: 0.6267%; 22: 1.874%; 23: 0.9068%; 24: 2.464%
| PDM3 |  | 05: -8.171%; 12: -1.548%; 13: -6.17%; 14: 5.74%; 15: 3.775%; 16: 2.018%; 22: 3.165%; 23: 1.191%; 24: -15.81%
| Z-Score (Absolute) |  | NA | NA | NA | 2.31 | NA | NA | NA | 0.67 | 1.81 | 1.12 | 0.64 | 0.2 | NA | NA | NA | NA | 0.49 | 0 | 4.19 | NA
| Analytical results for Sb in OREAS 624 (Certified Value 67 ppm) | [23 empty] | Certified
Sb | Round | Replicate | Lab | Lab | Lab | Lab | Lab | Lab | Lab | Lab | Lab | Lab | Lab | Lab | Lab | Lab | Lab | Lab | Lab | Lab | Lab | Lab | Lab |  | 1
| No | No | 01 | 02 | 04 | 05 | 06 | 08 | 09 | 10 | 11 | 13 | 14 | 15 | 16 | 17 | 19 | 20 | 21 | 22 | 23 | 24 | 25 |  | ppm
|  |  | 4A*OES | 4A*OES/MS | 4A*OES/MS | 4A*MS | 4A*MS | 4A*OES | 4A*OES | 4A*OES | 4A*OES | 4A*OES/MS | 4A*MS | 4A*OES | 4A*MS | 4A*OES | 4A*OES/MS | 4A*MS | 4A*MS | 4A*MS | 4A*OES | 4A*OES | 4A*OES |  | 0
0
| 1 | 1 | 70 | 62.504 | 63.3 | 75 | 67.2 | 80 | 33 | 52 | 70 | 61.5376 | 70 | 25.5 | 64.4 | 70 | 75.5 | 79.3 | 66.9 | 29.8 | 80 | 64 | 60 |  | 1
| 1 | 2 | 60 | 70.715 | 63.3 | 70.8 | 66.7 | 60 | 34 | 53 | 50 | 62.1975 | 71.2 | 24.25 | 64.6 | 70 | 75.5 | 72.4 | 67.1 | 29.2 | 60 | 66 | 60 |  | 0
| 1 | 3 | 80 | 69.851 | 62.3 | 70.3 | 67.9 | 60 | 32 | 55 | 60 | 62.1746 | 67.5 | 27.75 | 64.7 | 70 | 72 | 77.4 | 67.4 | 27.8 | 70 | 67 | 70 |  | 16
| 1 | 4 | 70 | 67.319 | 64.5 | 75.8 | 67.6 | 70 | 45 | 51 | < 50 | 62.9371 | 68.7 | 18 | 66.6 | 70 | 74.4 | 77.3 | 66.7 | 27.4 | 80 | 62 | 80 |  | 66.9219
| 1 | 5 | 70 | 66.309 | 63.4 | 67.5 | 65.8 | 60 | 49 | 53 | 50 | 61.2926 | 68.6 | 15.75 | 65.8 | 80 | 73.5 | 84.1 | 65 | 28.2 | 60 | 68 | 50 |  | 85
| 1 | 6 | 80 | 67.25 | 64 | 74.7 | 64.8 | 60 | 53 | 54 | 60 | 63.1793 | 69.3 | 21.8409 | 65 | 70 | 73.6 | 77.4 | 67.5 | 28.6 | 70 | 69 | 90
| Mean |  | 71.6667 | 67.3247 | 63.4667 | 72.35 | 66.6667 | 65 | 41 | 53 | 58 | 62.2198 | 69.2167 | 22.1818 | 65.1833 | 71.6667 | 74.0833 | 77.9833 | 66.7667 | 28.5 | 70 | 66 | 68.3333
| Median |  | 70 | 67.2845 | 63.35 | 72.75 | 66.95 | 60 | 39.5 | 53 | 60 | 62.1861 | 69 | 23.0455 | 64.85 | 70 | 74 | 77.4 | 67 | 28.4 | 70 | 66.5 | 65
| Std Dev. |  | 7.5277 | 2.9035 | 0.74476 | 3.3038 | 1.1759 | 8.3666 | 9.1433 | 1.4142 | 8.3666 | 0.74334 | 1.2766 | 4.5883 | 0.84951 | 4.0825 | 1.3438 | 3.7807 | 0.91579 | 0.89219 | 8.9443 | 2.6077 | 14.7196
| Rel.Std.Dev. |  | 10.5% | 4.313% | 1.173% | 4.566% | 1.764% | 12.87% | 22.3% | 2.668% | 14.43% | 1.195% | 1.844% | 20.69% | 1.303% | 5.696% | 1.814% | 4.848% | 1.372% | 3.13% | 12.78% | 3.951% | 21.54%
| PDM3 |  | 7.09% | 0.6018% | -5.163% | 8.111% | -0.3814% | -2.872% | -38.73% | -20.8% | -13.33% | -7.026% | 3.429% | -66.85% | -2.598% | 7.09% | 10.7% | 16.53% | -0.232% | -57.41% | 4.6% | -1.378% | 2.109%
| Z-Score (Absolute) |  | 0.96 | 0.22 | 0.43 | 1.07 | 0.11 | 0.17 | 4.21 | 2.19 | 1.35 | 0.64 | 0.54 | 7.39 | 0.14 | 0.96 | 1.36 | 2.02 | 0.13 | 6.32 | 0.67 | 0 | 0.34
| Analytical results for Sc in OREAS 624 (Certified Value 8.48 ppm) | [23 empty] | Certified
Sc | Round | Replicate | Lab | Lab | Lab | Lab | Lab | Lab | Lab | Lab | Lab | Lab | Lab | Lab | Lab | Lab | Lab | Lab | Lab | Lab | Lab | Lab | Lab | Lab | 1
| No | No | 01 | 02 | 04 | 05 | 06 | 08 | 09 | 10 | 11 | 12 | 13 | 14 | 15 | 16 | 17 | 19 | 20 | 21 | 22 | 23 | 24 | 25 | ppm
|  |  | 4A*OES | 4A*OES/MS | 4A*OES/MS | 4A*OES | 4A*MS | 4A*OES | 4A*OES | 4A*OES | 4A*OES | 4A*OES | 4A*OES/MS | 4A*OES | 4A*OES | 4A*OES | 4A*OES | 4A*OES/MS | 4A*MS | 4A*OES | 4A*OES | 4A*OES | 4A*OES | 4A*OES | 2
2
| 1 | 1 | 10 | 6.58 | 7.1 | 8 | 7.4 | 10 | < 5 | 7 | 10 | 8 | 8.3261 | 8 | < 5 | 7 | 10 | 7.1 | 8 | 8.5 | 8 | 10 | 11 | 10 | 1
| 1 | 2 | 10 | 6.52 | 7.1 | 8 | 7.4 | 10 | < 5 | 7 | 10 | 8 | 8.3752 | 8 | < 5 | 7 | 10 | 6.8 | 8 | 8.4 | 8 | 10 | 11 | 10 | 0
| 1 | 3 | 10 | 6.41 | 7 | 8 | 7.4 | 10 | < 5 | 7 | 10 | 8 | 8.3935 | 8 | < 5 | 7 | 10 | 6.7 | 8 | 8.2 | 8 | 10 | 12 | 10 | 16
| 1 | 4 | 10 | 6.48 | 7.3 | 8 | 7.5 | 10 | < 5 | 8 | 10 | 7 | 8.5804 | 8 | < 5 | 7 | 10 | 6.7 | 8 | 8.2 | 8 | 10 | 11 | 10 | 8.4835
| 1 | 5 | 10 | 6.4 | 7.1 | 8 | 7.4 | 10 | < 5 | 7 | 10 | 8 | 8.2379 | 8 | < 5 | 7 | 10 | 6.9 | 8 | 8.3 | 7 | 10 | 11 | 10 | 86
| 1 | 6 | 10 | 6.35 | 7 | 8 | 7.3 | 10 | < 5 | 8 | 10 | 8 | 8.4673 | 8 | < 5 | 7 | 10 | 6.8 | 8 | 8.3 | 7 | 10 | 12 | 10
| Mean |  | 10 | 6.4567 | 7.1 | 8 | 7.4 | 10 |  | 7.3333 | 10 | 7.8333 | 8.3967 | 8 |  | 7 | 10 | 6.8333 | 8 | 8.3167 | 7.6667 | 10 | 11.3333 | 10
| Median |  | 10 | 6.445 | 7.1 | 8 | 7.4 | 10 |  | 7 | 10 | 8 | 8.3844 | 8 |  | 7 | 10 | 6.8 | 8 | 8.3 | 8 | 10 | 11 | 10
| Std Dev. |  | 0 | 0.085479 | 0.10954 | 0 | 0.063246 | 0 |  | 0.5164 | 0 | 0.40825 | 0.11781 | 0 |  | 0 | 0 | 0.15055 | 0 | 0.1169 | 0.5164 | 0 | 0.5164 | 0
| Rel.Std.Dev. |  | 0% | 1.324% | 1.543% | 0% | 0.8547% | 0% |  | 7.042% | 0% | 5.212% | 1.403% | 0% |  | 0% | 0% | 2.203% | 0% | 1.406% | 6.736% | 0% | 4.556% | 0%
| PDM3 |  | 17.88% | -23.89% | -16.31% | -5.699% | -12.77% | 17.88% |  | -13.56% | 17.88% | -7.664% | -1.023% | -5.699% |  | -17.49% | 17.88% | -19.45% | -5.699% | -1.967% | -9.629% | 17.88% | 33.59% | 17.88%
| Z-Score (Absolute) |  | 1.42 | 1.1 | 0.64 | 0 | 0.43 | 1.42 | NA | 0.47 | 1.42 | 0.12 | 0.28 | 0 | NA | 0.71 | 1.42 | 0.83 | 0 | 0.22 | 0.24 | 1.42 | 2.37 | 1.42
| Analytical results for Se in OREAS 624 (Certified Value 30.1 ppm) | [23 empty] | Certified
Se | Round | Replicate | 01: Lab; 02: Lab; 04: Lab; 05: Lab; 06: Lab; 08: Lab; 09: Lab; 10: Lab; 11: Lab; 12: Lab; 13: Lab; 14: Lab | 1
| No | No | 02 | 04 | 05 | 06 | 13 | 14 | 15 | 16 | 19 | 20 | 21 | 22 | [10 empty] | ppm
|  |  | 4A*OES/MS | 4A*OES/MS | 4A*MS | 4A*MS | 4A*OES/MS | 4A*MS | 4A*OES | 4A*MS | 4A*OES/MS | 4A*MS | 4A*MS | 4A*MS | [10 empty] | 1
1
| 1 | 1 | 29.933 | 28 | 32.1 | 33 | 34.7085 | 35 | 24 | 28 | 36 | 35 | 25 | 30 | [10 empty] | 1
| 1 | 2 | 28.497 | 27 | 31.2 | 32 | 34.6758 | 35 | 24.25 | 29 | 33 | 37 | 25 | 25 | [10 empty] | 10
| 1 | 3 | 27.268 | 29 | 31.4 | 32 | 34.0446 | 33 | 24.75 | 28 | 33 | 35 | 26 | 25 | [10 empty] | 16
| 1 | 4 | 26.468 | 28 | 32.2 | 31 | 35.8988 | 36 | 24.5 | 28 | 34 | 34 | 26 | 30 | [10 empty] | 30.1435
| 1 | 5 | 28.688 | 27 | 30.8 | 31 | 33.2068 | 34 | 24.75 | 28 | 32 | 34 | 24 | 30 | [10 empty] | 87
| 1 | 6 | 28.03 | 27 | 31.4 | 30 | 35.035 | 34 | 23.9318 | 28 | 33 | 35 | 26 | 30
| Mean |  | 28.1473 | 27.6667 | 31.5167 | 31.5 | 34.5949 | 34.5 | 24.3636 | 28.1667 | 33.5 | 35 | 25.3333 | 28.3333
| Median |  | 28.2635 | 27.5 | 31.4 | 31.5 | 34.6921 | 34.5 | 24.375 | 28 | 33 | 35 | 25.5 | 30
| Std Dev. |  | 1.2009 | 0.8165 | 0.53821 | 1.0488 | 0.91027 | 1.0488 | 0.36021 | 0.40825 | 1.3784 | 1.0954 | 0.8165 | 2.582
| Rel.Std.Dev. |  | 4.266% | 2.951% | 1.708% | 3.33% | 2.631% | 3.04% | 1.478% | 1.449% | 4.115% | 3.13% | 3.223% | 9.113%
| PDM3 |  | -6.622% | -8.217% | 4.555% | 4.5% | 14.77% | 14.45% | -19.17% | -6.558% | 11.13% | 16.11% | -15.96% | -6.005%
| Z-Score (Absolute) |  | 0.45 | 0.57 | 0.4 | 0.4 | 1.18 | 1.16 | 1.4 | 0.44 | 0.78 | 1.18 | 1.16 | 0.4
| Analytical results for Sm in OREAS 624 (Indicative Value 3.44 ppm) | [23 empty] | Indicative
Sm | Round | Replicate | 02: Lab; 04: Lab; 05: Lab; 06: Lab | [10 empty] | 1
| No | No | 02: 05; 04: 13; 05: 21; 06: 22 | [10 empty] | ppm
|  |  | 02: 4A*MS; 04: 4A*OES/MS; 05: 4A*MS; 06: 4A*MS | [10 empty] | 2
2
| 1 | 1 | 02: 3.2; 04: 3.4764; 05: 3.3; 06: 3.55 | [10 empty] | 1
| 1 | 2 | 02: 3.2; 04: 3.6655; 05: 3.5; 06: 3.6 | [10 empty] | 5
| 1 | 3 | 02: 3.3; 04: 3.5881; 05: 3.3; 06: 3.6 | [10 empty] | 16
| 1 | 4 | 02: 3.1; 04: 3.7051; 05: 3.4; 06: 3.5 | [10 empty] | 3.4409
| 1 | 5 | 02: 3.2; 04: 3.7381; 05: 3.3; 06: 3.65 | [10 empty] | 20
| 1 | 6 | 02: 3.1; 04: 3.758; 05: 3.3; 06: 3.55
| Mean |  | 02: 3.1833; 04: 3.6552; 05: 3.35; 06: 3.575
| Median |  | 02: 3.2; 04: 3.6853; 05: 3.3; 06: 3.575
| Std Dev. |  | 02: 0.075277; 04: 0.10631; 05: 0.083666; 06: 0.05244
| Rel.Std.Dev. |  | 02: 2.365%; 04: 2.909%; 05: 2.497%; 06: 1.467%
| PDM3 |  | 02: -7.485%; 04: 6.228%; 05: -2.641%; 06: 3.898%
| Z-Score (Absolute) |  | 02: 1.23; 04: 0.85; 05: 0.5; 06: 0.5
| Analytical results for Sn in OREAS 624 (Certified Value 7.95 ppm) | [23 empty] | Certified
Sn | Round | Replicate | Lab | Lab | Lab | Lab | Lab | Lab | Lab | Lab | Lab | Lab | Lab | Lab | Lab | Lab | Lab | [7 empty] | 1
| No | No | 02 | 04 | 05 | 06 | 09 | 10 | 13 | 14 | 15 | 16 | 19 | 20 | 21 | 22 | 24 | [7 empty] | ppm
|  |  | 4A*OES/MS | 4A*OES/MS | 4A*MS | 4A*MS | 4A*OES | 4A*OES | 4A*OES/MS | 4A*MS | 4A*OES | 4A*MS | 4A*OES/MS | 4A*MS | 4A*MS | 4A*MS | 4A*OES | [7 empty] | 2
3
| 1 | 1 | 7.644 | 7.9 | 7.15 | 8.3 | < 20 | 8 | 7.7554 | 7.9 | 5.25 | 7.8 | 8.8 | 8.4 | 7.2 | 9 | 5 | [7 empty] | 1
| 1 | 2 | 7.595 | 7.5 | 7.22 | 7.9 | < 20 | 9 | 7.5662 | 8 | 6 | 8.3 | 8.3 | 8.4 | 7.2 | 9 | 6 | [7 empty] | 0
| 1 | 3 | 7.347 | 7.7 | 7.34 | 7.9 | < 20 | 8 | 8.887 | 8.1 | 5.25 | 7.8 | 8 | 8.6 | 7.4 | 9 | 7 | [7 empty] | 16
| 1 | 4 | 7.581 | 7.6 | 7.17 | 8 | < 20 | 8 | 7.5992 | 8.1 | 6 | 8.1 | 8.3 | 8.1 | 7 | 9 | 7 | [7 empty] | 7.9534
| 1 | 5 | 7.512 | 7.5 | 7.2 | 7.7 | < 20 | 8 | 7.5923 | 8.1 | 5.75 | 8.1 | 8.1 | 10.6 | 6.9 | 9 | 4 | [7 empty] | 88
| 1 | 6 | 7.385 | 7.7 | 7.49 | 7.6 | < 20 | 8 | 8.5517 | 7.9 | 5.5682 | 8 | 8.6 | 8.8 | 7 | 10 | 7
| Mean |  | 7.5107 | 7.65 | 7.2617 | 7.9 |  | 8.1667 | 7.992 | 8.0167 | 5.6364 | 8.0167 | 8.35 | 8.8167 | 7.1167 | 9.1667 | 6
| Median |  | 7.5465 | 7.65 | 7.21 | 7.9 |  | 8 | 7.6773 | 8.05 | 5.6591 | 8.05 | 8.3 | 8.5 | 7.1 | 9 | 6.5
| Std Dev. |  | 0.12035 | 0.15166 | 0.13014 | 0.24495 |  | 0.40825 | 0.5772 | 0.098319 | 0.34076 | 0.19408 | 0.30166 | 0.90425 | 0.18348 | 0.40825 | 1.2649
| Rel.Std.Dev. |  | 1.602% | 1.982% | 1.792% | 3.101% |  | 4.999% | 7.222% | 1.226% | 6.046% | 2.421% | 3.613% | 10.26% | 2.578% | 4.454% | 21.08%
| PDM3 |  | -5.567% | -3.815% | -8.697% | -0.6716% |  | 2.681% | 0.4847% | 0.7953% | -29.13% | 0.7953% | 4.986% | 10.85% | -10.52% | 15.25% | -24.56%
| Z-Score (Absolute) |  | 0.7 | 0.48 | 1.1 | 0.07 | NA | 0.35 | 0.07 | 0.11 | 3.71 | 0.11 | 0.65 | 0.83 | 1.33 | 1.69 | 3.13
| Analytical results for Sr in OREAS 624 (Certified Value 37.7 ppm) | [23 empty] | Certified
Sr | Round | Replicate | Lab | Lab | Lab | Lab | Lab | Lab | Lab | Lab | Lab | Lab | Lab | Lab | Lab | Lab | Lab | Lab | Lab | Lab | Lab | Lab | Lab |  | 1
| No | No | 01 | 02 | 04 | 05 | 06 | 08 | 09 | 10 | 11 | 13 | 14 | 15 | 16 | 17 | 19 | 20 | 21 | 22 | 23 | 24 | 25 |  | ppm
|  |  | 4A*OES | 4A*OES/MS | 4A*OES/MS | 4A*MS | 4A*MS | 4A*OES | 4A*OES | 4A*OES | 4A*OES | 4A*OES/MS | 4A*MS | 4A*OES | 4A*MS | 4A*OES | 4A*OES/MS | 4A*MS | 4A*OES | 4A*MS | 4A*OES | 4A*OES | 4A*OES |  | 1
2
| 1 | 1 | 30 | 32.012 | 29.6 | 30.3 | 36.8 | 40 | 40 | 38 | 30 | 39.6966 | 39.6 | 84 | 38.3 | 40 | 41.3 | 35 | 43 | 41 | 30 | 31 | 30 |  | 1
| 1 | 2 | 40 | 32.347 | 29.9 | 31.9 | 35 | 40 | 38 | 38 | 30 | 39.1953 | 40.6 | 83 | 38.3 | 40 | 41.5 | 34 | 43 | 40.5 | 40 | 30 | 40 |  | 0
| 1 | 3 | 40 | 33.6 | 28.3 | 32.3 | 36 | 40 | 41 | 38 | 20 | 39.4606 | 39.6 | 81 | 38 | 40 | 39.7 | 35 | 41 | 41 | 40 | 31 | 40 |  | 16
| 1 | 4 | 40 | 33.185 | 30.6 | 31 | 38.1 | 40 | 41 | 39 | 30 | 39.5021 | 39.4 | 80.5 | 38.1 | 30 | 39.1 | 33 | 43 | 40 | 40 | 29 | 40 |  | 37.6791
| 1 | 5 | 40 | 33.178 | 29.1 | 32.4 | 37.5 | 40 | 39 | 38 | 20 | 38.9931 | 39.2 | 79.5 | 39 | 40 | 38.9 | 36 | 45 | 41.5 | 40 | 30 | 40 |  | 89
| 1 | 6 | 40 | 33.165 | 28.6 | 31.1 | 36.1 | 40 | 38 | 39 | 30 | 39.9046 | 39.6 | 81.5455 | 38.2 | 30 | 39.2 | 34 | 43 | 40 | 40 | 32 | 30
| Mean |  | 38.3333 | 32.9145 | 29.35 | 31.5 | 36.5833 | 40 | 39.5 | 38.3333 | 26.6667 | 39.4587 | 39.6667 | 81.5909 | 38.3167 | 36.6667 | 39.95 | 34.5 | 43 | 40.6667 | 38.3333 | 30.5 | 36.6667
| Median |  | 40 | 33.1715 | 29.35 | 31.5 | 36.45 | 40 | 39.5 | 38 | 30 | 39.4814 | 39.6 | 81.2727 | 38.25 | 40 | 39.45 | 34.5 | 43 | 40.75 | 40 | 30.5 | 40
| Std Dev. |  | 4.0825 | 0.60197 | 0.85499 | 0.83187 | 1.1197 | 0 | 1.3784 | 0.5164 | 5.164 | 0.3297 | 0.48442 | 1.6554 | 0.35449 | 5.164 | 1.1554 | 1.0488 | 1.2649 | 0.60553 | 4.0825 | 1.0488 | 5.164
| Rel.Std.Dev. |  | 10.65% | 1.829% | 2.913% | 2.641% | 3.061% | 0% | 3.49% | 1.347% | 19.36% | 0.8356% | 1.221% | 2.029% | 0.9252% | 14.08% | 2.892% | 3.04% | 2.942% | 1.489% | 10.65% | 3.439% | 14.08%
| PDM3 |  | 1.736% | -12.65% | -22.11% | -16.4% | -2.908% | 6.16% | 4.833% | 1.736% | -29.23% | 4.723% | 5.275% | 116.5% | 1.692% | -2.687% | 6.027% | -8.437% | 14.12% | 7.929% | 1.736% | -19.05% | -2.687%
| Z-Score (Absolute) |  | 0.67 | 2.19 | 3.63 | 2.76 | 0.71 | 0.67 | 0.47 | 0 | 4.72 | 0.46 | 0.54 | 17.5 | 0.01 | 0.67 | 0.65 | 1.55 | 1.89 | 0.94 | 0.67 | 3.17 | 0.67
| Analytical results for Ta in OREAS 624 (Certified Value 0.5 ppm) | [23 empty] | Certified
Ta | Round | Replicate | 01: Lab; 02: Lab; 04: Lab; 05: Lab; 06: Lab; 08: Lab; 09: Lab; 10: Lab; 11: Lab; 13: Lab |  | 1
| No | No | 01: 02; 02: 04; 04: 05; 05: 06; 06: 13; 08: 14; 09: 16; 10: 20; 11: 21; 13: 22 |  | ppm
|  |  | 01: 4A*OES/MS; 02: 4A*OES/MS; 04: 4A*MS; 05: 4A*MS; 06: 4A*OES/MS; 08: 4A*MS; 09: 4A*MS; 10: 4A*MS; 11: 4A*MS; 13: 4A*MS |  | 2
2
| 1 | 1 | 01: 0.302; 02: 0.4; 04: 0.2; 05: 0.46; 06: 0.63429; 08: 0.34; 09: 0.49; 10: 0.3; 11: 0.47; 13: 0.3 |  | 1
| 1 | 2 | 01: 0.306; 02: 0.4; 04: 0.3; 05: 0.46; 06: 0.59987; 08: 0.34; 09: 0.49; 10: 0.3; 11: 0.5; 13: 0.3 |  | 6
| 1 | 3 | 01: 0.316; 02: 0.4; 04: 0.3; 05: 0.46; 06: 0.57741; 08: 0.33; 09: 0.51; 10: 0.3; 11: 0.46; 13: 0.3 |  | 16
| 1 | 4 | 01: 0.309; 02: 0.4; 04: 0.3; 05: 0.45; 06: 0.60289; 08: 0.33; 09: 0.5; 10: 0.3; 11: 0.51; 13: 0.3 |  | 0.5
| 1 | 5 | 01: 0.32; 02: 0.42; 04: 0.3; 05: 0.43; 06: 0.56938; 08: 0.3; 09: 0.51; 10: 0.3; 11: 0.48; 13: 0.3 |  | 90
| 1 | 6 | 01: 0.316; 02: 0.44; 04: 0.3; 05: 0.43; 06: 0.63359; 08: 0.35; 09: 0.52; 10: 0.6; 11: 0.47; 13: 0.3
| Mean |  | 01: 0.3115; 02: 0.41; 04: 0.28333; 05: 0.44833; 06: 0.6029; 08: 0.33167; 09: 0.50333; 10: 0.35; 11: 0.48167; 13: 0.3
| Median |  | 01: 0.3125; 02: 0.4; 04: 0.3; 05: 0.455; 06: 0.60138; 08: 0.335; 09: 0.505; 10: 0.3; 11: 0.475; 13: 0.3
| Std Dev. |  | 01: 0.006921; 02: 0.016733; 04: 0.040825; 05: 0.01472; 06: 0.027238; 08: 0.017224; 09: 0.012111; 10: 0.12247; 11: 0.019408; 13: 0
| Rel.Std.Dev. |  | 01: 2.222%; 02: 4.081%; 04: 14.41%; 05: 3.283%; 06: 4.518%; 08: 5.193%; 09: 2.406%; 10: 34.99%; 11: 4.029%; 13: 0%
| PDM3 |  | 01: -37.7%; 02: -18%; 04: -43.33%; 05: -10.33%; 06: 20.58%; 08: -33.67%; 09: 0.6667%; 10: -30%; 11: -3.667%; 13: -40%
| Z-Score (Absolute) |  | 01: 0.57; 02: 0.33; 04: 0.82; 05: 0.68; 06: 2.08; 08: 0.33; 09: 1.18; 10: 0.67; 11: 0.98; 13: 0.67
| Analytical results for Tb in OREAS 624 (Certified Value 0.39 ppm) | [23 empty] | Certified
Tb | Round | Replicate | 01: Lab; 02: Lab; 04: Lab; 05: Lab; 06: Lab; 08: Lab; 09: Lab; 10: Lab |  | 1
| No | No | 01: 02; 02: 04; 04: 05; 05: 06; 06: 13; 08: 19; 09: 21; 10: 22 |  | ppm
|  |  | 01: 4A*OES/MS; 02: 4A*OES/MS; 04: 4A*MS; 05: 4A*MS; 06: 4A*OES/MS; 08: 4A*OES/MS; 09: 4A*MS; 10: 4A*MS |  | 2
2
| 1 | 1 | 01: 0.328; 02: 0.41; 04: 0.4; 05: 0.28; 06: 0.39289; 08: 0.37; 09: 0.45; 10: 0.46 |  | 1
| 1 | 2 | 01: 0.322; 02: 0.42; 04: 0.4; 05: 0.27; 06: 0.40565; 08: 0.34; 09: 0.44; 10: 0.46 |  | 7
| 1 | 3 | 01: 0.331; 02: 0.39; 04: 0.4; 05: 0.27; 06: 0.41525; 08: 0.36; 09: 0.46; 10: 0.48 |  | 16
| 1 | 4 | 01: 0.337; 02: 0.41; 04: 0.4; 05: 0.27; 06: 0.42889; 08: 0.35; 09: 0.43; 10: 0.46 |  | 0.38504
| 1 | 5 | 01: 0.351; 02: 0.4; 04: 0.4; 05: 0.27; 06: 0.43114; 08: 0.34; 09: 0.43; 10: 0.46 |  | 91
| 1 | 6 | 01: 0.341; 02: 0.4; 04: 0.4; 05: 0.26; 06: 0.42808; 08: 0.34; 09: 0.45; 10: 0.46
| Mean |  | 01: 0.335; 02: 0.405; 04: 0.4; 05: 0.27; 06: 0.41698; 08: 0.35; 09: 0.44333; 10: 0.46333
| Median |  | 01: 0.334; 02: 0.405; 04: 0.4; 05: 0.27; 06: 0.42166; 08: 0.345; 09: 0.445; 10: 0.46
| Std Dev. |  | 01: 0.010296; 02: 0.010488; 04: 6.0809e-17; 05: 0.0063246; 06: 0.015345; 08: 0.012649; 09: 0.012111; 10: 0.008165
| Rel.Std.Dev. |  | 01: 3.073%; 02: 2.59%; 04: 1.52e-14%; 05: 2.342%; 06: 3.68%; 08: 3.614%; 09: 2.732%; 10: 1.762%
| PDM3 |  | 01: -13%; 02: 5.184%; 04: 3.885%; 05: -29.88%; 06: 8.296%; 08: -9.1%; 09: 15.14%; 10: 20.33%
| Z-Score (Absolute) |  | 01: 0.98; 02: 0.04; 04: 0.04; 05: 1.91; 06: 0.21; 08: 0.76; 09: 0.59; 10: 0.83
| Analytical results for Te in OREAS 624 (Certified Value 0.75 ppm) | [23 empty] | Certified
Te | Round | Replicate | 01: Lab; 02: Lab; 04: Lab; 05: Lab; 06: Lab; 08: Lab; 09: Lab; 10: Lab; 11: Lab; 13: Lab; 14: Lab; 15: Lab |  | 1
| No | No | 01: 02; 02: 04; 04: 05; 05: 06; 06: 10; 08: 13; 09: 14; 10: 16; 11: 19; 13: 20; 14: 21; 15: 22 |  | ppm
|  |  | 01: 4A*OES/MS; 02: 4A*OES/MS; 04: 4A*MS; 05: 4A*MS; 06: 4A*OES; 08: 4A*OES/MS; 09: 4A*MS; 10: 4A*MS; 11: 4A*OES/MS; 13: 4A*MS; 14: 4A*MS; 15: 4A*MS |  | 2
2
| 1 | 1 | 01: 0.782; 02: 0.81; 04: 0.5; 05: 0.7; 06: < 5; 08: 0.69787; 09: 0.8; 10: 0.7; 11: 0.81; 13: 0.9; 14: 0.8; 15: 0.8 |  | 1
| 1 | 2 | 01: 0.779; 02: 0.78; 04: 0.6; 05: 0.7; 06: < 5; 08: 0.72789; 09: 0.8; 10: 0.6; 11: 0.78; 13: 0.7; 14: 0.8; 15: 0.6 |  | 8
| 1 | 3 | 01: 0.735; 02: 0.72; 04: 0.7; 05: 0.7; 06: < 5; 08: 0.70731; 09: 0.8; 10: 0.6; 11: 0.81; 13: 0.9; 14: 0.8; 15: 0.8 |  | 16
| 1 | 4 | 01: 0.672; 02: 0.75; 04: 0.9; 05: 0.7; 06: < 5; 08: 0.69705; 09: 0.8; 10: 0.6; 11: 0.83; 13: 1; 14: 0.8; 15: 0.6 |  | 0.7487
| 1 | 5 | 01: 0.733; 02: 0.79; 04: 0.9; 05: 0.7; 06: < 5; 08: 0.70775; 09: 0.9; 10: 0.6; 11: 0.78; 13: 1.1; 14: 0.8; 15: 0.6 |  | 92
| 1 | 6 | 01: 0.761; 02: 0.85; 04: 0.8; 05: 0.7; 06: < 5; 08: 0.73455; 09: 0.8; 10: 0.5; 11: 0.79; 13: 0.9; 14: 0.8; 15: 0.6
| Mean |  | 01: 0.74367; 02: 0.78333; 04: 0.73333; 05: 0.7; 08: 0.71207; 09: 0.81667; 10: 0.6; 11: 0.8; 13: 0.91667; 14: 0.8; 15: 0.66667
| Median |  | 01: 0.748; 02: 0.785; 04: 0.75; 05: 0.7; 08: 0.70753; 09: 0.8; 10: 0.6; 11: 0.8; 13: 0.9; 14: 0.8; 15: 0.6
| Std Dev. |  | 01: 0.040849; 02: 0.045461; 04: 0.1633; 05: 1.2162e-16; 08: 0.015648; 09: 0.040825; 10: 0.063246; 11: 0.02; 13: 0.13292; 14: 1.2162e-16; 15: 0.10328
| Rel.Std.Dev. |  | 01: 5.493%; 02: 5.803%; 04: 22.27%; 05: 1.737e-14%; 08: 2.198%; 09: 4.999%; 10: 10.54%; 11: 2.5%; 13: 14.5%; 14: 1.52e-14%; 15: 15.49%
| PDM3 |  | 01: -0.6727%; 02: 4.625%; 04: -2.053%; 05: -6.505%; 08: -4.893%; 09: 9.077%; 10: -19.86%; 11: 6.851%; 13: 22.43%; 14: 6.851%; 15: -10.96%
| Z-Score (Absolute) |  | 01: 0; 02: 0.47; 04: 0.12; 05: 0.52; 06: NA; 08: 0.38; 09: 0.87; 10: 1.72; 11: 0.67; 13: 1.63; 14: 0.67; 15: 0.92
| Analytical results for Th in OREAS 624 (Certified Value 3.61 ppm) | [23 empty] | Certified
Th | Round | Replicate | Lab | Lab | Lab | Lab | Lab | Lab | Lab | Lab | Lab | Lab | Lab | Lab | Lab | Lab | Lab | Lab | Lab | Lab | Lab |  |  |  | 1
| No | No | 01 | 02 | 04 | 05 | 06 | 08 | 09 | 11 | 13 | 14 | 16 | 17 | 19 | 20 | 21 | 22 | 23 | 24 | 25 |  |  |  | ppm
|  |  | 4A*OES | 4A*OES/MS | 4A*OES/MS | 4A*MS | 4A*MS | 4A*OES | 4A*OES | 4A*OES | 4A*OES/MS | 4A*MS | 4A*MS | 4A*OES | 4A*OES/MS | 4A*MS | 4A*MS | 4A*MS | 4A*OES | 4A*OES | 4A*OES |  |  |  | 2
2
| 1 | 1 | < 50 | 3.628 | 3.2 | 2.8 | 3.24 | < 50 | < 20 | < 50 | 3.7741 | 4.03 | 3.74 | < 50 | 4.2 | 3.9 | 3.44 | 4 | < 50 | 9 | < 50 |  |  |  | 1
| 1 | 2 | < 50 | 3.272 | 3.1 | 3 | 3.16 | < 50 | < 20 | < 50 | 3.7367 | 3.99 | 3.82 | < 50 | 4.3 | 3.9 | 3.66 | 3.8 | < 50 | 8 | < 50 |  |  |  | 0
| 1 | 3 | < 50 | 3.209 | 3.2 | 3 | 3.18 | < 50 | < 20 | < 50 | 3.7885 | 4.04 | 3.92 | < 50 | 4.1 | 3.5 | 3.36 | 4 | < 50 | 8 | < 50 |  |  |  | 16
| 1 | 4 | < 50 | 3.582 | 3.1 | 3 | 3.25 | < 50 | < 20 | < 50 | 3.8121 | 4.07 | 3.83 | < 50 | 4 | 3.6 | 3.49 | 3.9 | < 50 | 8 | < 50 |  |  |  | 3.6066
| 1 | 5 | < 50 | 3.7 | 3 | 3.1 | 3.21 | < 50 | < 20 | < 50 | 3.7482 | 3.91 | 3.97 | < 50 | 4 | 3.5 | 3.43 | 4.1 | < 50 | 8 | < 50 |  |  |  | 93
| 1 | 6 | < 50 | 3.582 | 3.7 | 3.1 | 3.14 | < 50 | < 20 | < 50 | 3.7451 | 4.17 | 4 | < 50 | 4.1 | 3.4 | 3.39 | 4 | < 50 | 8 | < 50
| Mean |  | 02: 3.4955; 04: 3.2167; 05: 3; 06: 3.1967; 11: 3.7674; 13: 4.035; 14: 3.88; 16: 4.1167; 17: 3.6333; 19: 3.4617; 20: 3.9667; 22: 8.1667
| Median |  | 02: 3.582; 04: 3.15; 05: 3; 06: 3.195; 11: 3.7611; 13: 4.035; 14: 3.875; 16: 4.1; 17: 3.55; 19: 3.435; 20: 4; 22: 8
| Std Dev. |  | 02: 0.20316; 04: 0.24833; 05: 0.10954; 06: 0.044121; 11: 0.029337; 13: 0.086197; 14: 0.0998; 16: 0.1169; 17: 0.21602; 19: 0.10685; 20: 0.10328; 22: 0.40825
| Rel.Std.Dev. |  | 02: 5.812%; 04: 7.72%; 05: 3.651%; 06: 1.38%; 11: 0.7787%; 13: 2.136%; 14: 2.572%; 16: 2.84%; 17: 5.946%; 19: 3.087%; 20: 2.604%; 22: 4.999%
| PDM3 |  | 02: -3.081%; 04: -10.81%; 05: -16.82%; 06: -11.37%; 11: 4.459%; 13: 11.88%; 14: 7.58%; 16: 14.14%; 17: 0.7404%; 19: -4.019%; 20: 9.983%; 22: 126.4%
| Z-Score (Absolute) |  | NA | 0.46 | 1.3 | 1.57 | 1.13 | NA | NA | NA | 0.15 | 0.75 | 0.4 | NA | 0.93 | 0.15 | 0.54 | 0.6 | NA | 9.65 | NA
| Analytical results for Ti in OREAS 624 (Certified Value 0.118 wt.%) | [23 empty] | Certified
Ti | Round | Replicate | Lab | Lab | Lab | Lab | Lab | Lab | Lab | Lab | Lab | Lab | Lab | Lab | Lab | Lab | Lab | Lab | Lab | Lab | Lab | Lab | Lab | Lab | 1
| No | No | 01 | 02 | 04 | 05 | 06 | 08 | 09 | 10 | 11 | 12 | 13 | 14 | 15 | 16 | 17 | 19 | 20 | 21 | 22 | 23 | 24 | 25 | wt.%
|  |  | 4A*OES | 4A*OES/MS | 4A*OES/MS | 4A*OES | 4A*OES | 4A*OES | 4A*OES | 4A*OES | 4A*OES | 4A*OES | 4A*OES/MS | 4A*OES | 4A*OES | 4A*OES | 4A*OES | 4A*OES/MS | 4A*MS | 4A*OES | 4A*OES | 4A*OES | 4A*OES | 4A*OES | 3
3
| 1 | 1 | 0.13 | 0.096 | 0.09 | 0.14 | 0.082 | 0.12 | 0.11 | 0.1211 | 0.11 | 0.14 | 0.14539 | 0.1331 | 0.1 | 0.12 | 0.11 | 0.11 | 0.116 | 0.132 | 0.14 | 0.13 | 0.1 | 0.13 | 1
| 1 | 2 | 0.13 | 0.099 | 0.09 | 0.14 | 0.082 | 0.12 | 0.11 | 0.1186 | 0.11 | 0.135 | 0.14882 | 0.1361 | 0.1 | 0.121 | 0.12 | 0.11 | 0.114 | 0.129 | 0.13 | 0.13 | 0.1 | 0.12 | 0
| 1 | 3 | 0.13 | 0.1 | 0.09 | 0.14 | 0.086 | 0.12 | 0.11 | 0.1186 | 0.11 | 0.14 | 0.15072 | 0.1326 | 0.095 | 0.119 | 0.12 | 0.11 | 0.119 | 0.13 | 0.13 | 0.13 | 0.1 | 0.13 | 16
| 1 | 4 | 0.12 | 0.098 | 0.09 | 0.14 | 0.075 | 0.12 | 0.11 | 0.1216 | 0.11 | 0.135 | 0.15049 | 0.139 | 0.1 | 0.121 | 0.11 | 0.1 | 0.115 | 0.129 | 0.13 | 0.14 | 0.1 | 0.12 | 0.11819
| 1 | 5 | 0.12 | 0.098 | 0.09 | 0.14 | 0.081 | 0.12 | 0.11 | 0.123 | 0.11 | 0.14 | 0.14491 | 0.1256 | 0.1 | 0.125 | 0.12 | 0.1 | 0.117 | 0.135 | 0.13 | 0.14 | 0.1 | 0.12 | 94
| 1 | 6 | 0.12 | 0.099 | 0.09 | 0.15 | 0.076 | 0.12 | 0.12 | 0.1228 | 0.11 | 0.135 | 0.15319 | 0.143 | 0.099545 | 0.127 | 0.12 | 0.11 | 0.125 | 0.131 | 0.13 | 0.13 | 0.1 | 0.12
| Mean |  | 0.125 | 0.098333 | 0.09 | 0.14167 | 0.080333 | 0.12 | 0.11167 | 0.12095 | 0.11 | 0.1375 | 0.14892 | 0.1349 | 0.099091 | 0.12217 | 0.11667 | 0.10667 | 0.11767 | 0.131 | 0.13167 | 0.13333 | 0.1 | 0.12333
| Median |  | 0.125 | 0.0985 | 0.09 | 0.14 | 0.0815 | 0.12 | 0.11 | 0.12135 | 0.11 | 0.1375 | 0.14966 | 0.1346 | 0.1 | 0.121 | 0.12 | 0.11 | 0.1165 | 0.1305 | 0.13 | 0.13 | 0.1 | 0.12
| Std Dev. |  | 0.0054772 | 0.0013663 | 1.5202e-17 | 0.0040825 | 0.0041312 | 0 | 0.0040825 | 0.0019552 | 0 | 0.0027386 | 0.0032411 | 0.0059813 | 0.0020124 | 0.0031252 | 0.005164 | 0.005164 | 0.0039833 | 0.0022804 | 0.0040825 | 0.005164 | 1.5202e-17 | 0.005164
| Rel.Std.Dev. |  | 4.382% | 1.389% | 1.689e-14% | 2.882% | 5.143% | 0% | 3.656% | 1.617% | 0% | 1.992% | 2.176% | 4.434% | 2.031% | 2.558% | 4.426% | 4.841% | 3.385% | 1.741% | 3.101% | 3.873% | 1.52e-14% | 4.187%
| PDM3 |  | 5.761% | -16.8% | -23.85% | 19.86% | -32.03% | 1.53% | -5.521% | 2.334% | -6.931% | 16.34% | 26% | 14.14% | -16.16% | 3.363% | -1.29% | -9.751% | -0.4441% | 10.84% | 11.4% | 12.81% | -15.39% | 4.35%
| Z-Score (Absolute) |  | 0.25 | 1.24 | 1.71 | 1.19 | 2.25 | 0.03 | 0.49 | 0.03 | 0.59 | 0.95 | 1.6 | 0.81 | 1.15 | 0.09 | 0.21 | 0.77 | 0.24 | 0.59 | 0.63 | 0.72 | 1.15 | 0.16
| Analytical results for Tl in OREAS 624 (Certified Value 1.01 ppm) | [23 empty] | Certified
Tl | Round | Replicate | Lab | Lab | Lab | Lab | Lab | Lab | Lab | Lab | Lab | Lab | Lab | Lab | Lab | Lab | Lab | Lab | Lab | Lab | Lab |  |  |  | 1
| No | No | 01 | 02 | 04 | 05 | 06 | 08 | 10 | 11 | 13 | 14 | 15 | 16 | 17 | 19 | 20 | 21 | 22 | 23 | 25 |  |  |  | ppm
|  |  | 4A*OES | 4A*OES/MS | 4A*OES/MS | 4A*MS | 4A*MS | 4A*OES | 4A*OES | 4A*OES | 4A*OES/MS | 4A*MS | 4A*OES | 4A*MS | 4A*OES | 4A*OES/MS | 4A*MS | 4A*MS | 4A*MS | 4A*OES | 4A*OES |  |  |  | 2
2
| 1 | 1 | < 50 | 1.074 | 1.08 | 1.1 | 0.8 | < 50 | < 5 | < 50 | 0.92456 | 1.21 | < 10 | 0.87 | < 50 | 1.07 | 1 | 1 | 0.9 | < 50 | < 50 |  |  |  | 1
| 1 | 2 | < 50 | 1.09 | 1.06 | 1.1 | 0.8 | < 50 | < 5 | < 50 | 0.95479 | 1.27 | < 10 | 0.89 | < 50 | 1.05 | 1 | 1 | 0.9 | < 50 | < 50 |  |  |  | 0
| 1 | 3 | < 50 | 1.103 | 1.07 | 1.1 | 0.8 | < 50 | < 5 | < 50 | 0.91449 | 1.23 | < 10 | 0.85 | < 50 | 1.01 | 1 | 1 | 0.9 | < 50 | < 50 |  |  |  | 16
| 1 | 4 | < 50 | 1.087 | 1.06 | 1.1 | 0.8 | < 50 | < 5 | < 50 | 0.94848 | 1.27 | < 10 | 0.88 | < 50 | 1.04 | 1 | 1 | 1 | < 50 | < 50 |  |  |  | 1.0059
| 1 | 5 | < 50 | 1.082 | 1.04 | 1.1 | 0.8 | < 50 | < 5 | < 50 | 0.92384 | 1.18 | < 10 | 0.89 | < 50 | 1.01 | 1.1 | 1 | 1 | < 50 | < 50 |  |  |  | 95
| 1 | 6 | < 50 | 1.053 | 1.07 | 1.1 | 0.8 | < 50 | < 5 | < 50 | 0.90455 | 1.07 | < 10 | 0.84 | < 50 | 1.02 | 1.1 | 1 | 1 | < 50 | < 50
| Mean |  | 02: 1.0815; 04: 1.0633; 05: 1.1; 06: 0.8; 11: 0.92845; 12: 1.205; 14: 0.87; 16: 1.0333; 17: 1.0333; 19: 1; 20: 0.95
| Median |  | 02: 1.0845; 04: 1.065; 05: 1.1; 06: 0.8; 11: 0.9242; 12: 1.22; 14: 0.875; 16: 1.03; 17: 1; 19: 1; 20: 0.95
| Std Dev. |  | 02: 0.016932; 04: 0.013663; 05: 2.4324e-16; 06: 1.2162e-16; 11: 0.019481; 12: 0.074766; 14: 0.020976; 16: 0.024221; 17: 0.05164; 19: 0; 20: 0.054772
| Rel.Std.Dev. |  | 02: 1.566%; 04: 1.285%; 05: 2.211e-14%; 06: 1.52e-14%; 11: 2.098%; 12: 6.205%; 14: 2.411%; 16: 2.344%; 17: 4.997%; 19: 0%; 20: 5.766%
| PDM3 |  | 02: 7.515%; 04: 5.709%; 05: 9.354%; 06: -20.47%; 11: -7.7%; 12: 19.79%; 14: -13.51%; 16: 2.727%; 17: 2.727%; 19: -0.587%; 20: -5.558%
| Z-Score (Absolute) |  | NA | 0.49 | 0.3 | 0.67 | 2.36 | NA | NA | NA | 1.06 | 1.74 | NA | 1.65 | NA | 0 | 0 | 0.34 | 0.84 | NA | NA
| Analytical results for Tm in OREAS 624 (Indicative Value 0.25 ppm) | [23 empty] | Indicative
Tm | Round | Replicate | 01: Lab; 02: Lab; 04: Lab; 05: Lab | 1
| No | No | 01: 05; 02: 13; 04: 21; 05: 22 | ppm
|  |  | 01: 4A*MS; 02: 4A*OES/MS; 04: 4A*MS; 05: 4A*MS | 2
2
| 1 | 1 | 01: 0.3; 02: 0.22545; 04: 0.23; 05: 0.26 | 1
| 1 | 2 | 01: 0.3; 02: 0.2303; 04: 0.24; 05: 0.24 | 9
| 1 | 3 | 01: 0.3; 02: 0.2366; 04: 0.23; 05: 0.28 | 16
| 1 | 4 | 01: 0.3; 02: 0.22361; 04: 0.22; 05: 0.24 | 0.25408
| 1 | 5 | 01: 0.3; 02: 0.23759; 04: 0.22; 05: 0.26 | 21
| 1 | 6 | 01: 0.3; 02: 0.23436; 04: 0.23; 05: 0.26
| Mean |  | 01: 0.3; 02: 0.23132; 04: 0.22833; 05: 0.25667
| Median |  | 01: 0.3; 02: 0.23233; 04: 0.23; 05: 0.26
| Std Dev. |  | 01: 0; 02: 0.0058531; 04: 0.0075277; 05: 0.015055
| Rel.Std.Dev. |  | 01: 0%; 02: 2.53%; 04: 3.297%; 05: 5.866%
| PDM3 |  | 01: 18.07%; 02: -8.958%; 04: -10.13%; 05: 1.018%
| Z-Score (Absolute) |  | 01: 2.67; 02: 0.6; 04: 0.75; 05: 0.6
| Analytical results for U in OREAS 624 (Certified Value 1.31 ppm) | [23 empty] | Certified
U | Round | Replicate | Lab | Lab | Lab | Lab | Lab | Lab | Lab | Lab | Lab | Lab | Lab | Lab | Lab | Lab | Lab | Lab | Lab | Lab | Lab |  |  |  | 1
| No | No | 01 | 02 | 04 | 05 | 06 | 08 | 09 | 11 | 13 | 14 | 16 | 17 | 19 | 20 | 21 | 22 | 23 | 24 | 25 |  |  |  | ppm
|  |  | 4A*OES | 4A*OES/MS | 4A*OES/MS | 4A*MS | 4A*MS | 4A*OES | 4A*OES | 4A*OES | 4A*OES/MS | 4A*MS | 4A*MS | 4A*OES | 4A*OES/MS | 4A*MS | 4A*MS | 4A*MS | 4A*OES | 4A*OES | 4A*OES |  |  |  | 2
3
| 1 | 1 | < 50 | 1.333 | 1.37 | 1.3 | 1.03 | < 50 | < 20 | < 50 | 1.2558 | 1.3 | 1.25 | < 50 | 1.6 | 1.4 | 1.28 | 1.3 | < 50 | < 20 | < 50 |  |  |  | 1
| 1 | 2 | < 50 | 1.331 | 1.32 | 1.3 | 1.03 | < 50 | < 20 | < 50 | 1.229 | 1.3 | 1.28 | < 50 | 1.4 | 1.3 | 1.32 | 1.3 | < 50 | < 20 | < 50 |  |  |  | 0
| 1 | 3 | < 50 | 1.343 | 1.3 | 1.4 | 1.04 | < 50 | < 20 | < 50 | 1.2312 | 1.3 | 1.24 | < 50 | 1.3 | 1.3 | 1.27 | 1.3 | < 50 | < 20 | < 50 |  |  |  | 16
| 1 | 4 | < 50 | 1.333 | 1.35 | 1.3 | 1.04 | < 50 | < 20 | < 50 | 1.2409 | 1.31 | 1.26 | < 50 | 1.3 | 1.4 | 1.3 | 1.3 | < 50 | < 20 | < 50 |  |  |  | 1.3082
| 1 | 5 | < 50 | 1.371 | 1.31 | 1.3 | 1.02 | < 50 | < 20 | < 50 | 1.2211 | 1.25 | 1.28 | < 50 | 1.4 | 1.4 | 1.27 | 1.3 | < 50 | < 20 | < 50 |  |  |  | 96
| 1 | 6 | < 50 | 1.357 | 1.31 | 1.3 | 1.03 | < 50 | < 20 | < 50 | 1.2489 | 1.34 | 1.27 | < 50 | 1.3 | 1.4 | 1.28 | 1.3 | < 50 | < 20 | < 50
| Mean |  | 02: 1.3447; 04: 1.3267; 05: 1.3167; 06: 1.0317; 11: 1.2378; 12: 1.3; 13: 1.2633; 15: 1.3833; 16: 1.3667; 17: 1.2867; 19: 1.3
| Median |  | 02: 1.338; 04: 1.315; 05: 1.3; 06: 1.03; 11: 1.236; 12: 1.3; 13: 1.265; 15: 1.35; 16: 1.4; 17: 1.28; 19: 1.3
| Std Dev. |  | 02: 0.01617; 04: 0.027325; 05: 0.040825; 06: 0.0075277; 11: 0.013097; 12: 0.028983; 13: 0.01633; 15: 0.1169; 16: 0.05164; 17: 0.019664; 19: 0
| Rel.Std.Dev. |  | 02: 1.203%; 04: 2.06%; 05: 3.101%; 06: 0.7297%; 11: 1.058%; 12: 2.229%; 13: 1.293%; 15: 8.451%; 16: 3.779%; 17: 1.528%; 19: 0%
| PDM3 |  | 02: 2.784%; 04: 1.408%; 05: 0.6435%; 06: -21.14%; 11: -5.384%; 12: -0.6305%; 13: -3.433%; 15: 5.739%; 16: 4.465%; 17: -1.65%; 19: -0.6305%
| Z-Score (Absolute) |  | NA | 0.82 | 0.49 | 0.31 | 4.93 | NA | NA | NA | 1.14 | 0 | 0.67 | NA | 0.74 | 1.23 | 0.25 | 0 | NA | NA | NA
| Analytical results for V in OREAS 624 (Certified Value 30.4 ppm) | [23 empty] | Certified
V | Round | Replicate | Lab | Lab | Lab | Lab | Lab | Lab | Lab | Lab | Lab | Lab | Lab | Lab | Lab | Lab | Lab | Lab | Lab | Lab | Lab | Lab | Lab | Lab | 1
| No | No | 01 | 02 | 04 | 05 | 06 | 08 | 09 | 10 | 11 | 12 | 13 | 14 | 15 | 16 | 17 | 19 | 20 | 21 | 22 | 23 | 24 | 25 | ppm
|  |  | 4A*OES | 4A*OES/MS | 4A*OES/MS | 4A*MS | 4A*OES | 4A*OES | 4A*OES | 4A*OES | 4A*OES | 4A*OES | 4A*OES/MS | 4A*OES | 4A*OES | 4A*OES | 4A*OES | 4A*OES/MS | 4A*MS | 4A*OES | 4A*OES | 4A*OES | 4A*OES | 4A*OES | 1
1
| 1 | 1 | 30 | 34.78 | 30 | 31 | 32 | 30 | 36 | 23 | 30 | 40 | 30.1457 | 34 | 24 | 33 | 30 | 30 | 33 | 25 | 30 | 30 | 25 | 30 | 1
| 1 | 2 | 30 | 34.456 | 30 | 32 | 32 | 30 | 36 | 24 | 30 | 35 | 30.555 | 33 | 24 | 33 | 30 | 29 | 33 | 27 | 30 | 30 | 25 | 30 | 0
| 1 | 3 | 30 | 35.736 | 29 | 34 | 34 | 30 | 37 | 24 | 30 | 40 | 30.4704 | 31 | 24.25 | 32 | 30 | 29 | 32 | 25 | 30 | 30 | 27 | 30 | 16
| 1 | 4 | 30 | 35.083 | 31 | 32 | 31 | 30 | 37 | 23 | 30 | 35 | 31.098 | 33 | 25 | 33 | 30 | 30 | 33 | 25 | 30 | 30 | 25 | 30 | 30.4054
| 1 | 5 | 30 | 35.337 | 30 | 32 | 34 | 30 | 36 | 24 | 30 | 35 | 29.4837 | 32 | 24.25 | 32 | 30 | 29 | 33 | 24 | 30 | 30 | 26 | 30 | 97
| 1 | 6 | 30 | 34.749 | 30 | 31 | 31 | 30 | 37 | 23 | 30 | 35 | 30.7068 | 33 | 24.4091 | 32 | 30 | 28 | 34 | 24 | 30 | 30 | 27 | 30
| Mean |  | 30 | 35.0235 | 30 | 32 | 32.3333 | 30 | 36.5 | 23.5 | 30 | 36.6667 | 30.4099 | 32.6667 | 24.3182 | 32.5 | 30 | 29.1667 | 33 | 25 | 30 | 30 | 25.8333 | 30
| Median |  | 30 | 34.9315 | 30 | 32 | 32 | 30 | 36.5 | 23.5 | 30 | 35 | 30.5127 | 33 | 24.25 | 32.5 | 30 | 29 | 33 | 25 | 30 | 30 | 25.5 | 30
| Std Dev. |  | 0 | 0.46177 | 0.63246 | 1.0954 | 1.3663 | 0 | 0.54772 | 0.54772 | 0 | 2.582 | 0.55028 | 1.0328 | 0.37011 | 0.54772 | 0 | 0.75277 | 0.63246 | 1.0954 | 0 | 0 | 0.98319 | 0
| Rel.Std.Dev. |  | 0% | 1.318% | 2.108% | 3.423% | 4.226% | 0% | 1.501% | 2.331% | 0% | 7.042% | 1.81% | 3.162% | 1.522% | 1.685% | 0% | 2.581% | 1.917% | 4.382% | 0% | 0% | 3.806% | 0%
| PDM3 |  | -1.333% | 15.19% | -1.333% | 5.245% | 6.341% | -1.333% | 20.04% | -22.71% | -1.333% | 20.59% | 0.01502% | 7.437% | -20.02% | 6.889% | -1.333% | -4.074% | 8.533% | -17.78% | -1.333% | -1.333% | -15.04% | -1.333%
| Z-Score (Absolute) |  | 0 | 1.56 | 0 | 0.62 | 0.73 | 0 | 2.02 | 2.02 | 0 | 2.07 | 0.13 | 0.83 | 1.77 | 0.78 | 0 | 0.26 | 0.93 | 1.56 | 0 | 0 | 1.3 | 0
| Analytical results for W in OREAS 624 (Certified Value 4.37 ppm) | [23 empty] | Certified
W | Round | Replicate | Lab | Lab | Lab | Lab | Lab | Lab | Lab | Lab | Lab | Lab | Lab | Lab | Lab | Lab | Lab | Lab | Lab | Lab | Lab | Lab |  |  | 1
| No | No | 01 | 04 | 05 | 06 | 08 | 09 | 10 | 11 | 13 | 14 | 15 | 16 | 17 | 19 | 20 | 21 | 22 | 23 | 24 | 25 |  |  | ppm
|  |  | 4A*OES | 4A*OES/MS | 4A*MS | 4A*MS | 4A*OES | 4A*OES | 4A*OES | 4A*OES | 4A*OES/MS | 4A*MS | 4A*OES | 4A*MS | 4A*OES | 4A*OES/MS | 4A*MS | 4A*MS | 4A*MS | 4A*OES | 4A*OES | 4A*OES |  |  | 2
3
| 1 | 1 | < 50 | 4.5 | 3.8 | 4.3 | < 50 | < 20 | 5 | < 50 | 4.4521 | 4.5 | < 10 | 4.8 | < 50 | 4.5 | 3.7 | 4.3 | 3 | < 50 | < 4 | < 50 |  |  | 1
| 1 | 2 | < 50 | 4.5 | 4.1 | 4.4 | < 50 | < 20 | 5 | < 50 | 4.3635 | 4.3 | < 10 | 4.5 | < 50 | 4.4 | 3.8 | 4.4 | 3 | < 50 | < 4 | < 50 |  |  | 0
| 1 | 3 | < 50 | 4.6 | 4 | 4.3 | < 50 | < 20 | 5 | < 50 | 4.3671 | 4.1 | < 10 | 4.4 | < 50 | 4.1 | 3.9 | 4.4 | 3 | < 50 | < 4 | < 50 |  |  | 16
| 1 | 4 | < 50 | 4.5 | 3.8 | 4.3 | < 50 | < 20 | 5 | < 50 | 4.5356 | 4.5 | < 10 | 4.5 | < 50 | 4.1 | 3.6 | 4.6 | 3 | < 50 | < 4 | < 50 |  |  | 4.3678
| 1 | 5 | < 50 | 4.6 | 3.8 | 4.2 | < 50 | < 20 | 5 | < 50 | 4.4707 | 4.2 | < 10 | 5 | < 50 | 4.2 | 4 | 4.4 | 3 | < 50 | < 4 | < 50 |  |  | 98
| 1 | 6 | < 50 | 4.5 | 3.8 | 4.2 | < 50 | < 20 | 5 | < 50 | 4.579 | 4.4 | < 10 | 5 | < 50 | 4.1 | 4.2 | 4.2 | 3 | < 50 | < 4 | < 50
| Mean |  | 04: 4.5333; 05: 3.8833; 06: 4.2833; 10: 5; 13: 4.4613; 14: 4.3333; 16: 4.7; 19: 4.2333; 20: 3.8667; 21: 4.3833; 22: 3
| Median |  | 04: 4.5; 05: 3.8; 06: 4.3; 10: 5; 13: 4.4614; 14: 4.35; 16: 4.65; 19: 4.15; 20: 3.85; 21: 4.4; 22: 3
| Std Dev. |  | 04: 0.05164; 05: 0.13292; 06: 0.075277; 10: 0; 13: 0.087168; 14: 0.1633; 16: 0.26833; 19: 0.17512; 20: 0.21602; 21: 0.13292; 22: 0
| Rel.Std.Dev. |  | 04: 1.139%; 05: 3.423%; 06: 1.757%; 10: 0%; 13: 1.954%; 14: 3.768%; 16: 5.709%; 19: 4.137%; 20: 5.587%; 21: 3.032%; 22: 0%
| PDM3 |  | 04: 3.79%; 05: -11.09%; 06: -1.934%; 10: 14.47%; 13: 2.141%; 14: -0.7891%; 16: 7.606%; 19: -3.079%; 20: -11.47%; 21: 0.3556%; 22: -31.32%
| Z-Score (Absolute) |  | NA | 0.67 | 1.52 | 0.17 | NA | NA | 2.25 | NA | 0.43 | 0 | NA | 1.24 | NA | 0.34 | 1.57 | 0.17 | 4.5 | NA | NA | NA
| Analytical results for Y in OREAS 624 (Certified Value 11.6 ppm) | [23 empty] | Certified
Y | Round | Replicate | Lab | Lab | Lab | Lab | Lab | Lab | Lab | Lab | Lab | Lab | Lab | Lab | Lab | Lab | Lab | [7 empty] | 1
| No | No | 02 | 04 | 05 | 06 | 09 | 12 | 13 | 14 | 15 | 16 | 19 | 20 | 21 | 22 | 24 | [7 empty] | ppm
|  |  | 4A*OES/MS | 4A*OES/MS | 4A*OES | 4A*MS | 4A*OES | 4A*OES | 4A*OES/MS | 4A*MS | 4A*OES | 4A*MS | 4A*OES/MS | 4A*MS | 4A*MS | 4A*MS | 4A*OES | [7 empty] | 1
2
| 1 | 1 | 11.14 | 10.8 | 15 | 10.9 | 12 | 20 | 12.496 | 12.9 | 8.5 | 12.5 | 11.6 | 13.3 | 11.1 | 15.6 | 11 | [7 empty] | 1
| 1 | 2 | 10.729 | 10.9 | 15 | 10.8 | 11 | 20 | 12.5366 | 13.7 | 9.1667 | 12.2 | 12.1 | 13.2 | 10.7 | 15 | 10 | [7 empty] | 0
| 1 | 3 | 10.83 | 10.5 | 15 | 10.8 | 12 | 20 | 12.4364 | 12.8 | 8.1667 | 12.2 | 11.4 | 13.2 | 11.1 | 15.5 | 11 | [7 empty] | 16
| 1 | 4 | 10.97 | 10.7 | 16 | 10.9 | 11 | 20 | 12.6071 | 13 | 9 | 12.4 | 11.3 | 12 | 10.5 | 15.3 | 10 | [7 empty] | 11.5589
| 1 | 5 | 10.972 | 10.8 | 15 | 10.8 | 11 | 20 | 12.3231 | 12.1 | 8.6667 | 12 | 11.1 | 12 | 10.9 | 20.6 | 11 | [7 empty] | 99
| 1 | 6 | 11.046 | 10.6 | 15 | 10.5 | 12 | 20 | 12.4582 | 13 | 8.5 | 12.2 | 11.3 | 12.8 | 10.5 | 15.4 | 11
| Mean |  | 10.9478 | 10.7167 | 15.1667 | 10.7833 | 11.5 | 20 | 12.4762 | 12.9167 | 8.6667 | 12.25 | 11.4667 | 12.75 | 10.8 | 16.2333 | 10.6667
| Median |  | 10.971 | 10.75 | 15 | 10.8 | 11.5 | 20 | 12.4771 | 12.95 | 8.5833 | 12.2 | 11.35 | 13 | 10.8 | 15.45 | 11
| Std Dev. |  | 0.14793 | 0.1472 | 0.40825 | 0.1472 | 0.54772 | 0 | 0.096443 | 0.51153 | 0.36515 | 0.17607 | 0.35024 | 0.60581 | 0.27568 | 2.1491 | 0.5164
| Rel.Std.Dev. |  | 1.351% | 1.374% | 2.692% | 1.365% | 4.763% | 0% | 0.773% | 3.96% | 4.213% | 1.437% | 3.054% | 4.751% | 2.553% | 13.24% | 4.841%
| PDM3 |  | -5.286% | -7.286% | 31.21% | -6.709% | -0.5092% | 73.03% | 7.936% | 11.75% | -25.02% | 5.979% | -0.7975% | 10.31% | -6.565% | 40.44% | -7.719%
| Z-Score (Absolute) |  | 0.45 | 0.63 | 2.97 | 0.58 | 0 | 6.88 | 0.79 | 1.15 | 2.29 | 0.61 | 0.13 | 1.01 | 0.57 | 3.12 | 0.67
| Analytical results for Yb in OREAS 624 (Certified Value 1.59 ppm) | [23 empty] | Certified
Yb | Round | Replicate | 01: Lab; 04: Lab; 05: Lab; 06: Lab; 08: Lab; 09: Lab; 10: Lab; 11: Lab |  |  | 1
| No | No | 01: 02; 04: 04; 05: 05; 06: 06; 08: 13; 09: 19; 10: 21; 11: 22 |  |  | ppm
|  |  | 01: 4A*OES/MS; 04: 4A*OES/MS; 05: 4A*MS; 06: 4A*MS; 08: 4A*OES/MS; 09: 4A*OES/MS; 10: 4A*MS; 11: 4A*MS |  |  | 2
3
| 1 | 1 | 01: 1.45; 04: 1.6; 05: 1.6; 06: 1.2; 08: 1.6357; 09: 1.8; 10: 1.6; 11: 2.05 |  |  | 1
| 1 | 2 | 01: 1.433; 04: 1.6; 05: 1.6; 06: 1.2; 08: 1.6414; 09: 1.6; 10: 1.6; 11: 2.1 |  |  | 0
| 1 | 3 | 01: 1.45; 04: 1.6; 05: 1.7; 06: 1.2; 08: 1.6658; 09: 1.6; 10: 1.7; 11: 2 |  |  | 16
| 1 | 4 | 01: 1.456; 04: 1.6; 05: 1.6; 06: 1.2; 08: 1.5838; 09: 1.6; 10: 1.6; 11: 2 |  |  | 1.5901
| 1 | 5 | 01: 1.504; 04: 1.6; 05: 1.6; 06: 1.2; 08: 1.6201; 09: 1.5; 10: 1.6; 11: 2.05 |  |  | 100
| 1 | 6 | 01: 1.509; 04: 1.6; 05: 1.6; 06: 1.1; 08: 1.6953; 09: 1.5; 10: 1.6; 11: 2
| Mean |  | 01: 1.467; 04: 1.6; 05: 1.6167; 06: 1.1833; 08: 1.6403; 09: 1.6; 10: 1.6167; 11: 2.0333
| Median |  | 01: 1.453; 04: 1.6; 05: 1.6; 06: 1.2; 08: 1.6385; 09: 1.6; 10: 1.6; 11: 2.025
| Std Dev. |  | 01: 0.031585; 04: 2.4324e-16; 05: 0.040825; 06: 0.040825; 08: 0.038211; 09: 0.10954; 10: 0.040825; 11: 0.040825
| Rel.Std.Dev. |  | 01: 2.153%; 04: 1.52e-14%; 05: 2.525%; 06: 3.45%; 08: 2.329%; 09: 6.847%; 10: 2.525%; 11: 2.008%
| PDM3 |  | 01: -7.742%; 04: 0.6218%; 05: 1.67%; 06: -25.58%; 08: 3.159%; 09: 0.6218%; 10: 1.67%; 11: 27.87%
| Z-Score (Absolute) |  | 01: 4.73; 04: 0.28; 05: 0.28; 06: 14.21; 08: 1.07; 09: 0.28; 10: 0.28; 11: 14.21
| Analytical results for Zn in OREAS 624 (Certified Value 2.4 wt.%) | [23 empty] | Certified
Zn | Round | Replicate | Lab | Lab | Lab | Lab | Lab | Lab | Lab | Lab | Lab | Lab | Lab | Lab | Lab | Lab | Lab | Lab | Lab | Lab | Lab | Lab | Lab | Lab | 1
| No | No | 01 | 02 | 04 | 05 | 06 | 08 | 09 | 10 | 11 | 12 | 13 | 14 | 15 | 16 | 17 | 19 | 20 | 21 | 22 | 23 | 24 | 25 | wt.%
|  |  | 4A*OES | 4A*OES | 4A*OES | 4A*OES | 4A*OES | 4A*OES | 4A*OES | 4A*OES | 4A*OES | 4A*OES | 4A*OES/MS | 4A*OES | 4A*OES | 4A*AAS | 4A*OES | 4A*OES | 4A*OES | 4A*AAS | 4A*OES | 4A*OES | 4A*OES | 4A*OES | 2
3
| 1 | 1 | 2.45 | 2.47 | 2.28 | 2.37 | 2.32 | 2.32 | > 10000 | 2.4319 | 2.43 | 2.38 | 2.4322 | 2.3451 | 2.5139 | 2.36 | 2.27 | 2.531 | 2.31 | 2.29 | 2.43 | 2.35 | 2.53 | 2.45 | 1
| 1 | 2 | 2.44 | 2.42 | 2.47 | 2.36 | 2.19 | 2.35 | > 10000 | 2.4807 | 2.37 | 2.43 | 2.4428 | 2.3816 | 2.5119 | 2.37 | 2.35 | 2.489 | 2.35 | 2.33 | 2.4 | 2.36 | 2.53 | 2.43 | 0
| 1 | 3 | 2.43 | 2.45 | 2.38 | 2.36 | 2.37 | 2.25 | -- | 2.4684 | 2.3 | 2.26 | 2.4035 | 2.3576 | 2.4261 | 2.32 | 2.42 | 2.502 | 2.3 | 2.32 | 2.43 | 2.33 | 2.57 | 2.51 | 16
| 1 | 4 | 2.47 | 2.52 | 2.41 | 2.38 | 2.19 | 2.37 | > 10000 | 2.4703 | 2.43 | 2.39 | 2.3865 | 2.3652 | 2.4931 | 2.31 | 2.3 | 2.526 | 2.3 | 2.36 | 2.41 | 2.4 | 2.57 | 2.47 | 2.4028
| 1 | 5 | 2.44 | 2.54 | 2.37 | 2.38 | 2.4 | 2.37 | > 10000 | 2.4619 | 2.34 | 2.48 | 2.4369 | 2.3375 | 2.4749 | 2.34 | 2.36 | 2.492 | 2.27 | 2.3 | 2.39 | 2.36 | 2.56 | 2.46 | 101
| 1 | 6 | 2.47 | 2.47 | 2.38 | 2.35 | 2.26 | 2.34 | > 10000 | 2.4342 | 2.44 | 2.41 | 2.4976 | 2.4085 | 2.4949 | 2.35 | 2.37 | 2.513 | 2.31 | 2.41 | 2.38 | 2.4 | 2.56 | 2.44
| Mean |  | 2.45 | 2.4783 | 2.3817 | 2.3667 | 2.2883 | 2.3333 |  | 2.4579 | 2.385 | 2.3917 | 2.4333 | 2.3659 | 2.4858 | 2.3417 | 2.345 | 2.5088 | 2.3067 | 2.335 | 2.4067 | 2.3667 | 2.5533 | 2.46
| Median |  | 2.445 | 2.47 | 2.38 | 2.365 | 2.29 | 2.345 |  | 2.4651 | 2.4 | 2.4 | 2.4346 | 2.3614 | 2.494 | 2.345 | 2.355 | 2.5075 | 2.305 | 2.325 | 2.405 | 2.36 | 2.56 | 2.455
| Std Dev. |  | 0.016733 | 0.04446 | 0.061779 | 0.012111 | 0.089759 | 0.045019 |  | 0.020187 | 0.057533 | 0.073598 | 0.038252 | 0.025961 | 0.032529 | 0.023166 | 0.053198 | 0.017475 | 0.02582 | 0.044159 | 0.020656 | 0.028048 | 0.018619 | 0.028284
| Rel.Std.Dev. |  | 0.683% | 1.794% | 2.594% | 0.5117% | 3.922% | 1.929% |  | 0.8213% | 2.412% | 3.077% | 1.572% | 1.097% | 1.309% | 0.9893% | 2.269% | 0.6965% | 1.119% | 1.891% | 0.8583% | 1.185% | 0.7292% | 1.15%
| PDM3 |  | 1.965% | 3.144% | -0.8787% | -1.503% | -4.763% | -2.89% |  | 2.294% | -0.74% | -0.4625% | 1.269% | -1.534% | 3.456% | -2.543% | -2.405% | 4.414% | -4% | -2.821% | 0.1617% | -1.503% | 6.266% | 2.381%
| Z-Score (Absolute) |  | 0.91 | 1.3 | 0.05 | 0.26 | 1.35 | 0.49 | NA | 1.02 | 0 | 0.09 | 0.67 | 0.27 | 1.41 | 0.61 | 0.56 | 1.73 | 1.09 | 0.7 | 0.3 | 0.26 | 2.35 | 1.05
| Analytical results for Zr in OREAS 624 (Certified Value 107 ppm) | [23 empty] | Certified
Zr | Round | Replicate | Lab | Lab | Lab | Lab | Lab | Lab | Lab | Lab | Lab | Lab | Lab | Lab | Lab | Lab | [8 empty] | 1
| No | No | 02 | 04 | 05 | 06 | 09 | 13 | 14 | 15 | 16 | 19 | 20 | 21 | 22 | 24 | [8 empty] | ppm
|  |  | 4A*OES/MS | 4A*OES/MS | 4A*OES | 4A*MS | 4A*OES | 4A*OES/MS | 4A*MS | 4A*OES | 4A*MS | 4A*OES/MS | 4A*MS | 4A*OES | 4A*MS | 4A*OES | [8 empty] | 0
0
| 1 | 1 | 107.381 | 100 | 102 | 110 | 110 | 109.7682 | 108.3 | 102 | 109 | 139.2 | 109.3 | 104 | 103 | 88 | [8 empty] | 1
| 1 | 2 | 105.136 | 100 | 103 | 110 | 110 | 111.439 | 110.3 | 102 | 107 | 140.3 | 109.7 | 108 | 103 | 87 | [8 empty] | 10
| 1 | 3 | 108.279 | 98 | 105 | 111 | 116 | 110.7121 | 108 | 98.5 | 108 | 135.5 | 110.8 | 108 | 103 | 90 | [8 empty] | 16
| 1 | 4 | 107.468 | 98.3 | 106 | 113 | 114 | 110.1128 | 108.5 | 100.5 | 110 | 133.6 | 109 | 111 | 104 | 84 | [8 empty] | 106.9659
| 1 | 5 | 107.073 | 99.8 | 106 | 111 | 112 | 111.187 | 107.7 | 100.5 | 111 | 133.4 | 111.7 | 109 | 105 | 88 | [8 empty] | 102
| 1 | 6 | 106.346 | 99.7 | 104 | 107 | 115 | 110.4734 | 110.7 | 99.7727 | 109 | 137.1 | 117.1 | 102 | 104 | 89
| Mean |  | 106.9472 | 99.3 | 104.3333 | 110.3333 | 112.8333 | 110.6154 | 108.9167 | 100.5455 | 109 | 136.5167 | 111.2667 | 107 | 103.6667 | 87.6667
| Median |  | 107.227 | 99.75 | 104.5 | 110.5 | 113 | 110.5927 | 108.4 | 100.5 | 109 | 136.3 | 110.25 | 108 | 103.5 | 88
| Std Dev. |  | 1.0854 | 0.90333 | 1.633 | 1.9664 | 2.5626 | 0.63325 | 1.2624 | 1.3429 | 1.4142 | 2.8673 | 3.0296 | 3.3466 | 0.8165 | 2.0656
| Rel.Std.Dev. |  | 1.015% | 0.9097% | 1.565% | 1.782% | 2.271% | 0.5725% | 1.159% | 1.336% | 1.297% | 2.1% | 2.723% | 3.128% | 0.7876% | 2.356%
| PDM3 |  | -0.01756% | -7.167% | -2.461% | 3.148% | 5.485% | 3.412% | 1.824% | -6.002% | 1.902% | 27.63% | 4.021% | 0.03184% | -3.084% | -18.04%
| Z-Score (Absolute) |  | 0.22 | 1.86 | 0.78 | 0.51 | 1.05 | 0.57 | 0.21 | 1.59 | 0.22 | 6.13 | 0.46 | 0.21 | 0.92 | 4.36
Note on C17: Z-Scores have been calculated after removal of individual outliers. In general, laboratory batches are rejected if Z-Score > 2.5.
Note on C35: Z-Scores have been calculated after removal of individual outliers. In general, laboratory batches are rejected if Z-Score > 2.5.
Note on C53: Z-Scores have been calculated after removal of individual outliers. In general, laboratory batches are rejected if Z-Score > 2.5.
Note on C71: Z-Scores have been calculated after removal of individual outliers. In general, laboratory batches are rejected if Z-Score > 2.5.
Note on C89: Z-Scores have been calculated after removal of individual outliers. In general, laboratory batches are rejected if Z-Score > 2.5.
Note on C107: Z-Scores have been calculated after removal of individual outliers. In general, laboratory batches are rejected if Z-Score > 2.5.
Note on C125: Z-Scores have been calculated after removal of individual outliers. In general, laboratory batches are rejected if Z-Score > 2.5.
Note on C143: Z-Scores have been calculated after removal of individual outliers. In general, laboratory batches are rejected if Z-Score > 2.5.
Note on C161: Z-Scores have been calculated after removal of individual outliers. In general, laboratory batches are rejected if Z-Score > 2.5.
Note on C179: Z-Scores have been calculated after removal of individual outliers. In general, laboratory batches are rejected if Z-Score > 2.5.
Note on C197: Z-Scores have been calculated after removal of individual outliers. In general, laboratory batches are rejected if Z-Score > 2.5.
Note on C215: Z-Scores have been calculated after removal of individual outliers. In general, laboratory batches are rejected if Z-Score > 2.5.
Note on C233: Z-Scores have been calculated after removal of individual outliers. In general, laboratory batches are rejected if Z-Score > 2.5.
Note on C251: Z-Scores have been calculated after removal of individual outliers. In general, laboratory batches are rejected if Z-Score > 2.5.
Note on C269: Z-Scores have been calculated after removal of individual outliers. In general, laboratory batches are rejected if Z-Score > 2.5.
Note on C287: Z-Scores have been calculated after removal of individual outliers. In general, laboratory batches are rejected if Z-Score > 2.5.
Note on C305: Z-Scores have been calculated after removal of individual outliers. In general, laboratory batches are rejected if Z-Score > 2.5.
Note on C323: Z-Scores have been calculated after removal of individual outliers. In general, laboratory batches are rejected if Z-Score > 2.5.
Note on C341: Z-Scores have been calculated after removal of individual outliers. In general, laboratory batches are rejected if Z-Score > 2.5.
Note on C359: Z-Scores have been calculated after removal of individual outliers. In general, laboratory batches are rejected if Z-Score > 2.5.
Note on C377: Z-Scores have been calculated after removal of individual outliers. In general, laboratory batches are rejected if Z-Score > 2.5.
Note on C395: Z-Scores have been calculated after removal of individual outliers. In general, laboratory batches are rejected if Z-Score > 2.5.
Note on C413: Z-Scores have been calculated after removal of individual outliers. In general, laboratory batches are rejected if Z-Score > 2.5.
Note on C431: Z-Scores have been calculated after removal of individual outliers. In general, laboratory batches are rejected if Z-Score > 2.5.
Note on C449: Z-Scores have been calculated after removal of individual outliers. In general, laboratory batches are rejected if Z-Score > 2.5.
Note on C467: Z-Scores have been calculated after removal of individual outliers. In general, laboratory batches are rejected if Z-Score > 2.5.
Note on C485: Z-Scores have been calculated after removal of individual outliers. In general, laboratory batches are rejected if Z-Score > 2.5.
Note on C503: Z-Scores have been calculated after removal of individual outliers. In general, laboratory batches are rejected if Z-Score > 2.5.
Note on C521: Z-Scores have been calculated after removal of individual outliers. In general, laboratory batches are rejected if Z-Score > 2.5.
Note on C539: Z-Scores have been calculated after removal of individual outliers. In general, laboratory batches are rejected if Z-Score > 2.5.
Note on C557: Z-Scores have been calculated after removal of individual outliers. In general, laboratory batches are rejected if Z-Score > 2.5.
Note on C575: Z-Scores have been calculated after removal of individual outliers. In general, laboratory batches are rejected if Z-Score > 2.5.
Note on C593: Z-Scores have been calculated after removal of individual outliers. In general, laboratory batches are rejected if Z-Score > 2.5.
Note on C611: Z-Scores have been calculated after removal of individual outliers. In general, laboratory batches are rejected if Z-Score > 2.5.
Note on C629: Z-Scores have been calculated after removal of individual outliers. In general, laboratory batches are rejected if Z-Score > 2.5.
Note on C647: Z-Scores have been calculated after removal of individual outliers. In general, laboratory batches are rejected if Z-Score > 2.5.
Note on C665: Z-Scores have been calculated after removal of individual outliers. In general, laboratory batches are rejected if Z-Score > 2.5.
Note on C683: Z-Scores have been calculated after removal of individual outliers. In general, laboratory batches are rejected if Z-Score > 2.5.
Note on C701: Z-Scores have been calculated after removal of individual outliers. In general, laboratory batches are rejected if Z-Score > 2.5.
Note on C719: Z-Scores have been calculated after removal of individual outliers. In general, laboratory batches are rejected if Z-Score > 2.5.
Note on C737: Z-Scores have been calculated after removal of individual outliers. In general, laboratory batches are rejected if Z-Score > 2.5.
Note on C755: Z-Scores have been calculated after removal of individual outliers. In general, laboratory batches are rejected if Z-Score > 2.5.
Note on C773: Z-Scores have been calculated after removal of individual outliers. In general, laboratory batches are rejected if Z-Score > 2.5.
Note on C791: Z-Scores have been calculated after removal of individual outliers. In general, laboratory batches are rejected if Z-Score > 2.5.
Note on C809: Z-Scores have been calculated after removal of individual outliers. In general, laboratory batches are rejected if Z-Score > 2.5.
Note on C827: Z-Scores have been calculated after removal of individual outliers. In general, laboratory batches are rejected if Z-Score > 2.5.
Note on C845: Z-Scores have been calculated after removal of individual outliers. In general, laboratory batches are rejected if Z-Score > 2.5.
Note on C863: Z-Scores have been calculated after removal of individual outliers. In general, laboratory batches are rejected if Z-Score > 2.5.
Note on C881: Z-Scores have been calculated after removal of individual outliers. In general, laboratory batches are rejected if Z-Score > 2.5.
Note on C899: Z-Scores have been calculated after removal of individual outliers. In general, laboratory batches are rejected if Z-Score > 2.5.
Note on C917: Z-Scores have been calculated after removal of individual outliers. In general, laboratory batches are rejected if Z-Score > 2.5.
Note on C935: Z-Scores have been calculated after removal of individual outliers. In general, laboratory batches are rejected if Z-Score > 2.5.
Note on C953: Z-Scores have been calculated after removal of individual outliers. In general, laboratory batches are rejected if Z-Score > 2.5.
Note on C971: Z-Scores have been calculated after removal of individual outliers. In general, laboratory batches are rejected if Z-Score > 2.5.
Note on C989: Z-Scores have been calculated after removal of individual outliers. In general, laboratory batches are rejected if Z-Score > 2.5.
Note on C1007: Z-Scores have been calculated after removal of individual outliers. In general, laboratory batches are rejected if Z-Score > 2.5.
Note on C1025: Z-Scores have been calculated after removal of individual outliers. In general, laboratory batches are rejected if Z-Score > 2.5.
Note on C1043: Z-Scores have been calculated after removal of individual outliers. In general, laboratory batches are rejected if Z-Score > 2.5.
Note on C1061: Z-Scores have been calculated after removal of individual outliers. In general, laboratory batches are rejected if Z-Score > 2.5.
Note on C1079: Z-Scores have been calculated after removal of individual outliers. In general, laboratory batches are rejected if Z-Score > 2.5.
Note on C1097: Z-Scores have been calculated after removal of individual outliers. In general, laboratory batches are rejected if Z-Score > 2.5.
Note on C1115: Z-Scores have been calculated after removal of individual outliers. In general, laboratory batches are rejected if Z-Score > 2.5.

## 3-Acid
| Analytical results for Ag in OREAS 624 (Certified Value 45.4 ppm) | [11 empty] | Certified
Ag | Round | Replicate | Lab | Lab | Lab | Lab | Lab | Lab | Lab | Lab | Lab | Lab | 1
| No | No | 06 | 08 | 10 | 13 | 14 | 15 | 16 | 21 | 23 | 24 | ppm
|  |  | 3A*OES | 3A*OES | 3A*OES | 3A*OES | 3A*OES | 3A*OES | 3A*OES | 3A*OES | 3A*OES | 3A*AAS | 1
2
| 1 | 1 | 38.3 | 45 | 45 | 44.043 | 49.6 | 46.15 | 45.2 | 33 | 46 | 44 | 1
| 1 | 2 | 37.9 | 45 | 44 | 43.544 | 49.8 | 45.95 | 44.9 | 39 | 46 | 45 | 0
| 1 | 3 | 40.4 | 45 | 45 | 44.06 | 47.5 | 45.25 | 44.9 | 40 | 46 | 45 | 16
| 1 | 4 | 38.2 | 45 | 45 | 44.111 | 47.4 | 46.35 | 45.1 | 37 | 48 | 44 | 45.4291
| 1 | 5 | 42.3 | 44 | 44 | 43.742 | 46.1 | 46.625 | 45.8 | 43 | 46 | 45 | 104
| 1 | 6 | 40.6 | 45 | 44 | 44.1676 | 47.4 | 45.925 | 43 | 41 | 47 | 46
| Mean |  | 39.6167 | 44.8333 | 44.5 | 43.9446 | 47.9667 | 46.0417 | 44.8167 | 38.8333 | 46.5 | 44.8333
| Median |  | 39.35 | 45 | 44.5 | 44.0515 | 47.45 | 46.05 | 45 | 39.5 | 46 | 45
| Std Dev. |  | 1.7589 | 0.40825 | 0.54772 | 0.24575 | 1.4404 | 0.46815 | 0.94956 | 3.4881 | 0.83666 | 0.75277
| Rel.Std.Dev. |  | 4.44% | 0.9106% | 1.231% | 0.5592% | 3.003% | 1.017% | 2.119% | 8.982% | 1.799% | 1.679%
| PDM3 |  | -12.79% | -1.311% | -2.045% | -3.268% | 5.586% | 1.348% | -1.348% | -14.52% | 2.357% | -1.311%
| Z-Score (Absolute) |  | 3.35 | 0 | 0.21 | 0.57 | 1.78 | 0.78 | 0.22 | 3.86 | 1.07 | 0
| Analytical results for As in OREAS 624 (Certified Value 111 ppm) | [11 empty] | Certified
As | Round | Replicate | Lab | Lab | Lab | Lab | Lab | Lab | Lab | Lab |  |  | 1
| No | No | 06 | 10 | 13 | 14 | 15 | 16 | 21 | 23 |  |  | ppm
|  |  | 3A*OES | 3A*OES | 3A*OES | 3A*OES | 3A*OES | 3A*OES | 3A*OES | 3A*OES |  |  | 0
0
| 1 | 1 | 115 | 103 | 103.2318 | 121 | 109.75 | 107 | 94 | 118 |  |  | 1
| 1 | 2 | 120 | 104 | 101.75 | 129 | 108.5 | 107 | 99 | 115 |  |  | 0
| 1 | 3 | 126 | 104 | 102.0483 | 116 | 109.5 | 106 | 102 | 124 |  |  | 16
| 1 | 4 | 119 | 107 | 97 | 122 | 112 | 106 | 96 | 122 |  |  | 110.6719
| 1 | 5 | 126 | 105 | 98 | 120 | 110.25 | 108 | 105 | 114 |  |  | 105
| 1 | 6 | 122 | 104 | 102.97 | 134 | 112.25 | 107 | 106 | 112
| Mean |  | 121.3333 | 104.5 | 100.8333 | 123.6667 | 110.375 | 106.8333 | 100.3333 | 117.5
| Median |  | 121 | 104 | 101.8991 | 121.5 | 110 | 107 | 100.5 | 116.5
| Std Dev. |  | 4.274 | 1.3784 | 2.6592 | 6.5929 | 1.4727 | 0.75277 | 4.8442 | 4.7223
| Rel.Std.Dev. |  | 3.522% | 1.319% | 2.637% | 5.331% | 1.334% | 0.7046% | 4.828% | 4.019%
| PDM3 |  | 9.633% | -5.577% | -8.89% | 11.74% | -0.2682% | -3.468% | -9.342% | 6.17%
| Z-Score (Absolute) |  | 1.07 | 0.35 | 0.65 | 1.27 | 0.15 | 0.15 | 0.7 | 0.75
| Analytical results for Bi in OREAS 624 (Indicative Value 11.7 ppm) | [11 empty] | Indicative
Bi | Round | Replicate | Lab | [9 empty] | 1
| No | No | 08 | [9 empty] | ppm
|  |  | 3A*OES | [9 empty] | 1
1
| 1 | 1 | 10 | [9 empty] | 1
| 1 | 2 | 20 | [9 empty] | 18
| 1 | 3 | 10 | [9 empty] | 16
| 1 | 4 | 10 | [9 empty] | 11.6667
| 1 | 5 | 10 | [9 empty] | 24
| 1 | 6 | 10
| Mean |  | 11.6667
| Median |  | 10
| Std Dev. |  | 4.0825
| Rel.Std.Dev. |  | 34.99%
| PDM3 |  | -2.887e-13%
| Z-Score (Absolute) |  | NA
| Analytical results for Co in OREAS 624 (Indicative Value 265 ppm) | [11 empty] | Indicative
Co | Round | Replicate | Lab | [9 empty] | 1
| No | No | 08 | [9 empty] | ppm
|  |  | 3A*OES | [9 empty] | 0
0
| 1 | 1 | 270 | [9 empty] | 1
| 1 | 2 | 260 | [9 empty] | 18
| 1 | 3 | 270 | [9 empty] | 16
| 1 | 4 | 260 | [9 empty] | 265
| 1 | 5 | 270 | [9 empty] | 24
| 1 | 6 | 260
| Mean |  | 265
| Median |  | 265
| Std Dev. |  | 5.4772
| Rel.Std.Dev. |  | 2.067%
| PDM3 |  | 0%
| Z-Score (Absolute) |  | NA
| Analytical results for Cu in OREAS 624 (Certified Value 3.1 wt.%) | [11 empty] | Certified
Cu | Round | Replicate | Lab | Lab | Lab | Lab | Lab | Lab | Lab | Lab | Lab | Lab | 1
| No | No | 06 | 08 | 10 | 13 | 14 | 15 | 16 | 21 | 23 | 24 | wt.%
|  |  | 3A*OES | 3A*OES | 3A*OES | 3A*OES | 3A*OES | 3A*OES | 3A*OES | 3A*OES | 3A*OES | 3A*AAS | 2
3
| 1 | 1 | 2.94 | 3.15 | 3.151 | 3.132 | 3.3673 | 3.2118 | 3.14 | 2.95 | 3.06 | 3.039 | 1
| 1 | 2 | 2.97 | 3.14 | 3.1544 | 3.1348 | 3.2279 | 3.17 | 3.23 | 2.77 | 2.97 | 3.041 | 0
| 1 | 3 | 3.06 | 3.11 | 3.1229 | 3.0885 | 3.1382 | 3.16 | 3.2 | 2.93 | 3.06 | 3.025 | 16
| 1 | 4 | 3.05 | 3.13 | 3.1259 | 3.126 | 3.1753 | 3.1832 | 3.18 | 3.05 | 3.03 | 2.837 | 3.1016
| 1 | 5 | 3.08 | 3.13 | 3.0933 | 3.0844 | 3.1095 | 3.219 | 3.2 | 2.99 | 3.02 | 3.033 | 106
| 1 | 6 | 3 | 3.03 | 3.1483 | 3.1368 | 3.225 | 3.17 | 3.17 | 2.88 | 3.09 | 3.063
| Mean |  | 3.0167 | 3.115 | 3.1326 | 3.1171 | 3.2072 | 3.1857 | 3.1867 | 2.9283 | 3.0383 | 3.0063
| Median |  | 3.025 | 3.13 | 3.1371 | 3.129 | 3.2001 | 3.1766 | 3.19 | 2.94 | 3.045 | 3.036
| Std Dev. |  | 0.055377 | 0.043704 | 0.023425 | 0.024032 | 0.091325 | 0.024272 | 0.030768 | 0.096419 | 0.041673 | 0.083921
| Rel.Std.Dev. |  | 1.836% | 1.403% | 0.7478% | 0.771% | 2.847% | 0.7619% | 0.9655% | 3.293% | 1.372% | 2.791%
| PDM3 |  | -2.74% | 0.4306% | 0.9991% | 0.4982% | 3.403% | 2.709% | 2.741% | -5.588% | -2.041% | -3.073%
| Z-Score (Absolute) |  | 1 | 0.07 | 0.08 | 0.07 | 0.77 | 0.57 | 0.58 | 1.53 | 0.8 | 0.79
| Analytical results for Fe in OREAS 624 (Certified Value 16.3 wt.%) | [11 empty] | Certified
Fe | Round | Replicate | Lab | Lab | Lab | Lab | Lab | Lab | Lab | Lab | Lab | Lab | 1
| No | No | 06 | 08 | 10 | 13 | 14 | 15 | 16 | 21 | 23 | 24 | wt.%
|  |  | 3A*OES | 3A*OES | 3A*OES | 3A*OES | 3A*OES | 3A*OES | 3A*OES | 3A*OES | 3A*OES | 3A*AAS | 2
3
| 1 | 1 | 16 | 16.15 | 16.2 | 16.7061 | 17.71 | 17.135 | 16.1 | 16.2 | 14.5 | 16.7 | 1
| 1 | 2 | 16.3 | 16.2 | 16.37 | 16.2216 | 17.45 | 17.02 | 16.1 | 15.9 | 14.3 | 16.51 | 0
| 1 | 3 | 16.4 | 16.25 | 16.28 | 16.3644 | 17.14 | 17.02 | 16.3 | 15.8 | 14.55 | 16.42 | 16
| 1 | 4 | 17.1 | 16.15 | 16.26 | 16.3482 | 16.98 | 17.04 | 16.1 | 16.2 | 14.95 | 16.47 | 16.3046
| 1 | 5 | 17 | 16.15 | 16.19 | 16.4691 | 16.98 | 17.15 | 16.5 | 16.1 | 14.45 | 16.67 | 107
| 1 | 6 | 16.5 | 16.05 | 16.21 | 16.7123 | 17.44 | 17.26 | 16.2 | 15.7 | 14.7 | 16.24
| Mean |  | 16.55 | 16.1583 | 16.2517 | 16.4703 | 17.2833 | 17.1042 | 16.2167 | 15.9833 | 14.575 | 16.5017
| Median |  | 16.45 | 16.15 | 16.235 | 16.4168 | 17.29 | 17.0875 | 16.15 | 16 | 14.525 | 16.49
| Std Dev. |  | 0.42308 | 0.066458 | 0.067946 | 0.20107 | 0.29629 | 0.095521 | 0.16021 | 0.2137 | 0.22528 | 0.16964
| Rel.Std.Dev. |  | 2.556% | 0.4113% | 0.4181% | 1.221% | 1.714% | 0.5585% | 0.9879% | 1.337% | 1.546% | 1.028%
| PDM3 |  | 1.505% | -0.8969% | -0.3244% | 1.016% | 6.003% | 4.904% | -0.5391% | -1.97% | -10.61% | 1.209%
| Z-Score (Absolute) |  | 0.65 | 0.7 | 0.38 | 0.38 | 3.18 | 2.56 | 0.5 | 1.3 | 6.15 | 0.48
| Analytical results for Mo in OREAS 624 (Certified Value 15.2 ppm) | [11 empty] | Certified
Mo | Round | Replicate | Lab | Lab | Lab | Lab | Lab | Lab | Lab | Lab | Lab |  | 1
| No | No | 06 | 08 | 10 | 13 | 14 | 15 | 16 | 21 | 24 |  | ppm
|  |  | 3A*OES | 3A*OES | 3A*OES | 3A*OES | 3A*OES | 3A*OES | 3A*OES | 3A*OES | 3A*AAS |  | 1
1
| 1 | 1 | 11 | 10 | < 20 | 15.642 | 18 | 14.25 | 14 | 15 | 20 |  | 1
| 1 | 2 | 11 | 10 | < 20 | 13.914 | 17 | 13.75 | 15 | 15 | 20 |  | 0
| 1 | 3 | 11 | 10 | < 20 | 14.936 | 17 | 14 | 14 | 15 | 10 |  | 16
| 1 | 4 | 12 | 10 | < 20 | 14.03 | 17 | 14.25 | 15 | 15 | 20 |  | 15.24
| 1 | 5 | 12 | 10 | < 20 | 16.45 | 18 | 14.25 | 17 | 15 | 10 |  | 108
| 1 | 6 | 13 | 20 | < 20 | 13.667 | 16 | 14.5 | 17 | 15 | 10
| Mean |  | 11.6667 | 11.6667 |  | 14.7732 | 17.1667 | 14.1667 | 15.3333 | 15 | 15
| Median |  | 11.5 | 10 |  | 14.483 | 17 | 14.25 | 15 | 15 | 15
| Std Dev. |  | 0.8165 | 4.0825 |  | 1.1052 | 0.75277 | 0.2582 | 1.3663 | 0 | 5.4772
| Rel.Std.Dev. |  | 6.999% | 34.99% |  | 7.481% | 4.385% | 1.823% | 8.91% | 0% | 36.51%
| PDM3 |  | -23.45% | -23.45% |  | -3.063% | 12.64% | -7.043% | 0.6126% | -1.575% | -1.575%
| Z-Score (Absolute) |  | 3.72 | 5.65 | NA | 0.13 | 2.64 | 0.83 | 0.52 | 0.13 | 0.13
| Analytical results for Ni in OREAS 624 (Indicative Value 18.3 ppm) | [11 empty] | Indicative
Ni | Round | Replicate | Lab | [9 empty] | 1
| No | No | 08 | [9 empty] | ppm
|  |  | 3A*OES | [9 empty] | 1
1
| 1 | 1 | 10 | [9 empty] | 1
| 1 | 2 | 20 | [9 empty] | 18
| 1 | 3 | 20 | [9 empty] | 16
| 1 | 4 | 20 | [9 empty] | 18.3333
| 1 | 5 | 20 | [9 empty] | 24
| 1 | 6 | 20
| Mean |  | 18.3333
| Median |  | 20
| Std Dev. |  | 4.0825
| Rel.Std.Dev. |  | 22.27%
| PDM3 |  | 1.776e-13%
| Z-Score (Absolute) |  | NA
| Analytical results for Pb in OREAS 624 (Certified Value 0.624 wt.%) | [11 empty] | Certified
Pb | Round | Replicate | Lab | Lab | Lab | Lab | Lab | Lab | Lab | Lab | Lab | Lab | 1
| No | No | 06 | 08 | 10 | 13 | 14 | 15 | 16 | 21 | 23 | 24 | wt.%
|  |  | 3A*OES | 3A*OES | 3A*OES | 3A*OES | 3A*OES | 3A*OES | 3A*OES | 3A*OES | 3A*OES | 3A*AAS | 3
3
| 1 | 1 | 0.489 | 0.618 | 0.6378 | 0.5971 | 0.667 | 0.6234 | 0.63 | 0.622 | 0.6 | 0.61 | 1
| 1 | 2 | 0.514 | 0.624 | 0.6423 | 0.60381 | 0.6696 | 0.63 | 0.632 | 0.623 | 0.6 | 0.6 | 0
| 1 | 3 | 0.506 | 0.632 | 0.6419 | 0.5976 | 0.6481 | 0.62117 | 0.631 | 0.619 | 0.61 | 0.6 | 16
| 1 | 4 | 0.49 | 0.62 | 0.633 | 0.60424 | 0.6568 | 0.63683 | 0.641 | 0.635 | 0.63 | 0.66 | 0.62407
| 1 | 5 | 0.525 | 0.623 | 0.6401 | 0.60343 | 0.6599 | 0.6261 | 0.626 | 0.619 | 0.6 | 0.62 | 109
| 1 | 6 | 0.507 | 0.628 | 0.6301 | 0.60859 | 0.665 | 0.62613 | 0.631 | 0.616 | 0.61 | 0.6
| Mean |  | 0.50517 | 0.62417 | 0.63753 | 0.60246 | 0.66107 | 0.62727 | 0.63183 | 0.62233 | 0.60833 | 0.615
| Median |  | 0.5065 | 0.6235 | 0.63895 | 0.60362 | 0.66245 | 0.62612 | 0.631 | 0.6205 | 0.605 | 0.605
| Std Dev. |  | 0.013906 | 0.0051543 | 0.004985 | 0.0043784 | 0.0078891 | 0.0055461 | 0.0049565 | 0.0066833 | 0.01169 | 0.023452
| Rel.Std.Dev. |  | 2.753% | 0.8258% | 0.7819% | 0.7268% | 1.193% | 0.8842% | 0.7845% | 1.074% | 1.922% | 3.813%
| PDM3 |  | -19.05% | 0.01484% | 2.157% | -3.463% | 5.928% | 0.5125% | 1.243% | -0.2789% | -2.522% | -1.454%
| Z-Score (Absolute) |  | 5.05 | 0.04 | 0.61 | 0.89 | 1.62 | 0.17 | 0.37 | 0.04 | 0.82 | 0.74
| Analytical results for Zn in OREAS 624 (Certified Value 2.37 wt.%) | [11 empty] | Certified
Zn | Round | Replicate | Lab | Lab | Lab | Lab | Lab | Lab | Lab | Lab | Lab | Lab | 1
| No | No | 06 | 08 | 10 | 13 | 14 | 15 | 16 | 21 | 23 | 24 | wt.%
|  |  | 3A*OES | 3A*OES | 3A*OES | 3A*OES | 3A*OES | 3A*OES | 3A*OES | 3A*OES | 3A*OES | 3A*AAS | 2
3
| 1 | 1 | 2.21 | 2.34 | 2.4123 | 2.3021 | 2.4638 | 2.5041 | 2.34 | 2.3 | 2.39 | 2.53 | 1
| 1 | 2 | 2.26 | 2.37 | 2.4363 | 2.3075 | 2.4827 | 2.4554 | 2.3 | 2.31 | 2.36 | 2.56 | 0
| 1 | 3 | 2.2 | 2.42 | 2.442 | 2.2832 | 2.4139 | 2.5021 | 2.3 | 2.28 | 2.4 | 2.51 | 16
| 1 | 4 | 2.24 | 2.38 | 2.4111 | 2.2648 | 2.406 | 2.4712 | 2.35 | 2.35 | 2.41 | 2.35 | 2.3745
| 1 | 5 | 2.27 | 2.39 | 2.4155 | 2.2925 | 2.4153 | 2.4886 | 2.35 | 2.33 | 2.38 | 2.39 | 110
| 1 | 6 | 2.2 | 2.39 | 2.4198 | 2.2712 | 2.4278 | 2.4886 | 2.31 | 2.31 | 2.4 | 2.51
| Mean |  | 2.23 | 2.3817 | 2.4228 | 2.2869 | 2.4349 | 2.485 | 2.325 | 2.3133 | 2.39 | 2.475
| Median |  | 2.225 | 2.385 | 2.4177 | 2.2879 | 2.4215 | 2.4886 | 2.325 | 2.31 | 2.395 | 2.51
| Std Dev. |  | 0.030984 | 0.026394 | 0.013117 | 0.016937 | 0.031083 | 0.018689 | 0.02429 | 0.024221 | 0.017889 | 0.084321
| Rel.Std.Dev. |  | 1.389% | 1.108% | 0.5414% | 0.7406% | 1.277% | 0.7521% | 1.045% | 1.047% | 0.7485% | 3.407%
| PDM3 |  | -6.084% | 0.3033% | 2.037% | -3.688% | 2.546% | 4.656% | -2.083% | -2.575% | 0.6542% | 4.234%
| Z-Score (Absolute) |  | 1.58 | 0.04 | 0.37 | 1 | 0.5 | 1 | 0.62 | 0.73 | 0.04 | 0.9
Note on C17: Z-Scores have been calculated after removal of individual outliers. In general, laboratory batches are rejected if Z-Score > 2.5.
Note on C35: Z-Scores have been calculated after removal of individual outliers. In general, laboratory batches are rejected if Z-Score > 2.5.
Note on C53: Z-Scores have been calculated after removal of individual outliers. In general, laboratory batches are rejected if Z-Score > 2.5.
Note on C71: Z-Scores have been calculated after removal of individual outliers. In general, laboratory batches are rejected if Z-Score > 2.5.
Note on C89: Z-Scores have been calculated after removal of individual outliers. In general, laboratory batches are rejected if Z-Score > 2.5.
Note on C107: Z-Scores have been calculated after removal of individual outliers. In general, laboratory batches are rejected if Z-Score > 2.5.
Note on C125: Z-Scores have been calculated after removal of individual outliers. In general, laboratory batches are rejected if Z-Score > 2.5.
Note on C143: Z-Scores have been calculated after removal of individual outliers. In general, laboratory batches are rejected if Z-Score > 2.5.
Note on C161: Z-Scores have been calculated after removal of individual outliers. In general, laboratory batches are rejected if Z-Score > 2.5.
Note on C179: Z-Scores have been calculated after removal of individual outliers. In general, laboratory batches are rejected if Z-Score > 2.5.

## Aqua Regia
| Analytical results for Ag in OREAS 624 (Certified Value 45 ppm) | [23 empty] | Certified
Ag | Round | Replicate | Lab | Lab | Lab | Lab | Lab | Lab | Lab | Lab | Lab | Lab | Lab | Lab | Lab | Lab | Lab | Lab | Lab | Lab | Lab | Lab | Lab | Lab | 1
| No | No | 01 | 02 | 04 | 05 | 06 | 07 | 08 | 09 | 10 | 11 | 13 | 14 | 15 | 16 | 17 | 19 | 20 | 21 | 22 | 23 | 24 | 25 | ppm
|  |  | AR*OES | AR*OES/MS | AR*OES/MS | AR*OES | AR*MS | AR*OES | AR*OES | AR*OES | AR*OES | AR*OES | AR*OES/MS | AR*MS | AR*OES | AR*MS | AR*OES | AR*OES | AR*MS | AR*MS | AR*MS | AR*OES | AR*OES | AR*OES | 1
|  |  | 01g | 0.25g | 0.25g | 0.5g | 0.4g | 01g | 01g | 10g | 40g | 01g | 20g | 0.5g | 0.5g | 40g | 01g | 0.25g | 0.5g | 0.4g | 01g | 01g | 0.5g | 01g | 2
| 1 | 1 | 46 | 45.682 | 48.2 | 44 | 43.8 | 45 | 46 | 46 | 40.1 | 41 | 42.0159 | 43.04 | 36.35 | 43.6 | 43.3 | 44 | 45.6 | 38.3 | 43.4 | 44 | 45.9 | 48 | 1
| 1 | 2 | 46 | 45.508 | 49.3 | 45 | 43.4 | 46 | 46 | 46 | 39.1 | 45 | 41.7871 | 42 | 36.6 | 44 | 43.2 | 46 | 42.5 | 37.9 | 45.1 | 44 | 45.9 | 47 | 0
| 1 | 3 | 46 | 45.58 | 47.4 | 46 | 44.5 | 46 | 45 | 47 | 39.8 | 44 | 41.4395 | 42.61 | 37.05 | 44.3 | 43.5 | 45 | 44.3 | 38.3 | 44.4 | 44 | 44.7 | 48 | 16
| 1 | 4 | 46 | 45.042 | 48.9 | 44 | 43.7 | 47 | 47 | 46 | 39.5 | 45 | 41.41 | 42.47 | 36.9 | 44.5 | 42.5 | 45 | 47.3 | 39.4 | 44.5 | 45 | 46.3 | 47 | 44.9783
| 1 | 5 | 45 | 44.7 | 48.2 | 46 | 43 | 45 | 46 | 46 | 39.7 | 46 | 42.16 | 43.2 | 38.55 | 43.8 | 43.2 | 44 | 46.4 | 38.8 | 44.7 | 44 | 46.6 | 48 | 112
| 1 | 6 | 46 | 46.117 | 47.4 | 45 | 43.4 | 46 | 46 | 46 | 38.2 | 45 | 41.934 | 42.55 | 38.3 | 43.3 | 43.9 | 45 | 43.3 | 38.4 | 44.2 | 45 | 43.2 | 47
| Mean |  | 45.8333 | 45.4382 | 48.2333 | 45 | 43.6333 | 45.8333 | 46 | 46.1667 | 39.4 | 44.3333 | 41.7911 | 42.645 | 37.2917 | 43.9167 | 43.2667 | 44.8333 | 44.9 | 38.5167 | 44.3833 | 44.3333 | 45.4333 | 47.5
| Median |  | 46 | 45.544 | 48.2 | 45 | 43.55 | 46 | 46 | 46 | 39.6 | 45 | 41.8605 | 42.58 | 36.975 | 43.9 | 43.25 | 45 | 44.95 | 38.35 | 44.45 | 44 | 45.9 | 47.5
| Std Dev. |  | 0.40825 | 0.49942 | 0.77115 | 0.89443 | 0.50859 | 0.75277 | 0.63246 | 0.40825 | 0.67528 | 1.7512 | 0.3085 | 0.42917 | 0.91401 | 0.4446 | 0.45898 | 0.75277 | 1.8536 | 0.51929 | 0.57067 | 0.5164 | 1.2707 | 0.54772
| Rel.Std.Dev. |  | 0.8907% | 1.099% | 1.599% | 1.988% | 1.166% | 1.642% | 1.375% | 0.8843% | 1.714% | 3.95% | 0.7382% | 1.006% | 2.451% | 1.012% | 1.061% | 1.679% | 4.128% | 1.348% | 1.286% | 1.165% | 2.797% | 1.153%
| PDM3 |  | 1.901% | 1.022% | 7.237% | 0.04826% | -2.99% | 1.901% | 2.272% | 2.642% | -12.4% | -1.434% | -7.086% | -5.188% | -17.09% | -2.36% | -3.805% | -0.3223% | -0.1741% | -14.37% | -1.323% | -1.434% | 1.012% | 5.606%
| Z-Score (Absolute) |  | 0.61 | 0.36 | 2.12 | 0.08 | 0.77 | 0.61 | 0.71 | 0.82 | 3.43 | 0.08 | 1.93 | 1.4 | 4.76 | 0.6 | 1.01 | 0.02 | 0.02 | 3.99 | 0.3 | 0.34 | 0.64 | 1.65
| Analytical results for Al in OREAS 624 (Certified Value 2.06 wt.%) | [23 empty] | Certified
Al | Round | Replicate | Lab | Lab | Lab | Lab | Lab | Lab | Lab | Lab | Lab | Lab | Lab | Lab | Lab | Lab | Lab | Lab | Lab | Lab | Lab | Lab | Lab |  | 1
| No | No | 01 | 02 | 04 | 05 | 06 | 08 | 09 | 10 | 11 | 13 | 14 | 15 | 16 | 17 | 19 | 20 | 21 | 22 | 23 | 24 | 25 |  | wt.%
|  |  | AR*OES | AR*OES/MS | AR*OES/MS | AR*OES | AR*OES | AR*OES | AR*OES | AR*OES | AR*OES | AR*OES/MS | AR*MS | AR*OES | AR*OES | AR*OES | AR*OES/MS | AR*MS | AR*OES | AR*OES | AR*OES | AR*OES | AR*OES |  | 2
|  |  | 01g | 0.25g | 0.25g | 0.5g | 0.4g | 01g | 10g | 40g | 01g | 20g | 0.5g | 0.5g | 40g | 01g | 0.25g | 0.5g | 0.4g | 01g | 01g | 0.5g | 01g |  | 3
| 1 | 1 | 2.18 | 2.02 | 1.97 | 2 | 2.48 | 1.89 | 1.82 | 2.1229 | 1.9 | 2.2149 | 2.06 | 1.7 | 2.13 | 2.01 | 2.06 | 2.08 | 2.14 | 1.94 | 1.99 | 2.12 | 2.27 |  | 1
| 1 | 2 | 2.18 | 2.05 | 1.97 | 1.97 | 2.57 | 1.87 | 1.89 | 2.1304 | 2.08 | 2.2412 | 2.03 | 1.705 | 2.08 | 1.99 | 2.11 | 2.05 | 2.15 | 1.94 | 1.98 | 2.08 | 2.29 |  | 0
| 1 | 3 | 2.21 | 2.02 | 1.93 | 1.9 | 2.71 | 1.9 | 1.94 | 2.0809 | 2.05 | 2.1819 | 2.08 | 1.695 | 2.04 | 2.01 | 2.12 | 2.04 | 2.18 | 1.99 | 1.99 | 2.09 | 2.29 |  | 16
| 1 | 4 | 2.19 | 2.02 | 1.99 | 1.97 | 2.38 | 1.89 | 1.9 | 2.0839 | 2.09 | 2.245 | 2 | 1.67 | 2.07 | 1.99 | 2.06 | 2.12 | 2.18 | 1.98 | 2.02 | 2.12 | 2.27 |  | 2.0591
| 1 | 5 | 2.13 | 2.06 | 1.99 | 1.92 | 2.44 | 1.89 | 1.9 | 2.1169 | 2.1 | 2.2496 | 2.04 | 1.745 | 2.12 | 2 | 2.08 | 2.07 | 2.11 | 1.97 | 1.96 | 2.13 | 2.36 |  | 113
| 1 | 6 | 2.19 | 2.04 | 2.04 | 1.94 | 2.58 | 1.93 | 1.89 | 2.1069 | 2.09 | 2.2592 | 1.97 | 1.735 | 2.11 | 2.05 | 2.07 | 2.03 | 2.08 | 1.99 | 2 | 2.09 | 2.25
| Mean |  | 2.18 | 2.035 | 1.9817 | 1.95 | 2.5267 | 1.895 | 1.89 | 2.107 | 2.0517 | 2.232 | 2.03 | 1.7083 | 2.0917 | 2.0083 | 2.0833 | 2.065 | 2.14 | 1.9683 | 1.99 | 2.105 | 2.2883
| Median |  | 2.185 | 2.03 | 1.98 | 1.955 | 2.525 | 1.89 | 1.895 | 2.1119 | 2.085 | 2.2431 | 2.035 | 1.7025 | 2.095 | 2.005 | 2.075 | 2.06 | 2.145 | 1.975 | 1.99 | 2.105 | 2.28
| Std Dev. |  | 0.026833 | 0.017607 | 0.036009 | 0.036878 | 0.11793 | 0.019748 | 0.038987 | 0.020558 | 0.076267 | 0.028652 | 0.04 | 0.027508 | 0.034303 | 0.022286 | 0.02582 | 0.032711 | 0.039497 | 0.023166 | 0.02 | 0.020736 | 0.038166
| Rel.Std.Dev. |  | 1.231% | 0.8652% | 1.817% | 1.891% | 4.667% | 1.042% | 2.063% | 0.9757% | 3.717% | 1.284% | 1.97% | 1.61% | 1.64% | 1.11% | 1.239% | 1.584% | 1.846% | 1.177% | 1.005% | 0.9851% | 1.668%
| PDM3 |  | 5.873% | -1.169% | -3.759% | -5.297% | 22.71% | -7.968% | -8.211% | 2.327% | -0.3594% | 8.396% | -1.412% | -17.03% | 1.583% | -2.464% | 1.179% | 0.2881% | 3.931% | -4.407% | -3.354% | 2.231% | 11.13%
| Z-Score (Absolute) |  | 1.03 | 0.27 | 0.75 | 1.03 | 4.15 | 1.53 | 1.45 | 0.38 | 0.15 | 1.5 | 0.31 | 3.21 | 0.24 | 0.51 | 0.16 | 0 | 0.67 | 0.87 | 0.67 | 0.36 | 1.88
| Analytical results for As in OREAS 624 (Certified Value 108 ppm) | [23 empty] | Certified
As | Round | Replicate | Lab | Lab | Lab | Lab | Lab | Lab | Lab | Lab | Lab | Lab | Lab | Lab | Lab | Lab | Lab | Lab | Lab | Lab | Lab | Lab | Lab |  | 1
| No | No | 01 | 02 | 04 | 05 | 06 | 08 | 09 | 10 | 11 | 13 | 14 | 15 | 16 | 17 | 19 | 20 | 21 | 22 | 23 | 24 | 25 |  | ppm
|  |  | AR*OES | AR*OES/MS | AR*OES/MS | AR*MS | AR*MS | AR*OES | AR*OES | AR*OES | AR*OES | AR*OES/MS | AR*MS | AR*OES | AR*MS | AR*OES | AR*OES/MS | AR*MS | AR*OES | AR*MS | AR*OES | AR*OES | AR*OES |  | 0
|  |  | 01g | 0.25g | 0.25g | 0.5g | 0.4g | 01g | 10g | 40g | 01g | 20g | 0.5g | 0.5g | 40g | 01g | 0.25g | 0.5g | 0.4g | 01g | 01g | 0.5g | 01g |  | 0
| 1 | 1 | 130 | 94.839 | 94 | 112 | 100 | 130 | 116 | 109 | 100 | 108.1806 | 115.4 | 90.5 | 105 | 110 | 111 | 102.5 | 105 | 118 | 110 | 121 | 90 |  | 1
| 1 | 2 | 120 | 93.872 | 95 | 106 | 101 | 90 | 116 | 102 | 120 | 110.0504 | 113.9 | 96 | 106 | 106 | 106 | 91.5 | 110 | 118 | 110 | 119 | 120 |  | 0
| 1 | 3 | 120 | 96.189 | 95 | 110 | 100 | 110 | 118 | 105 | 150 | 107.5456 | 116.4 | 102 | 104 | 111 | 107 | 102.4 | 111 | 117 | 110 | 119 | 120 |  | 16
| 1 | 4 | 110 | 92.234 | 97 | 111 | 100 | 110 | 116 | 107 | 100 | 111.719 | 112.8 | 104 | 104 | 108 | 108 | 107.8 | 112 | 118 | 110 | 122 | 70 |  | 108.3772
| 1 | 5 | 110 | 96.245 | 94 | 112 | 99 | 130 | 110 | 106 | 140 | 114.5686 | 115.1 | 107.5 | 106 | 110 | 111 | 104.2 | 107 | 122 | 110 | 123 | 80 |  | 114
| 1 | 6 | 120 | 95.03 | 94 | 115 | 98 | 130 | 111 | 101 | 100 | 112.751 | 112.2 | 109.5 | 102 | 110 | 108 | 93 | 107 | 115 | 110 | 107 | 100
| Mean |  | 118.3333 | 94.7348 | 94.8333 | 111 | 99.6667 | 116.6667 | 114.5 | 105 | 118.3333 | 110.8025 | 114.3 | 101.5833 | 104.5 | 109.1667 | 108.5 | 100.2333 | 108.6667 | 118 | 110 | 118.5 | 96.6667
| Median |  | 120 | 94.9345 | 94.5 | 111.5 | 100 | 120 | 116 | 105.5 | 110 | 110.8847 | 114.5 | 103 | 104.5 | 110 | 108 | 102.45 | 108.5 | 118 | 110 | 120 | 95
| Std Dev. |  | 7.5277 | 1.516 | 1.169 | 2.9665 | 1.0328 | 16.3299 | 3.2094 | 3.0332 | 22.286 | 2.7154 | 1.6174 | 7.1793 | 1.5166 | 1.8348 | 2.0736 | 6.5025 | 2.7325 | 2.2804 | 0 | 5.8566 | 20.6559
| Rel.Std.Dev. |  | 6.361% | 1.6% | 1.233% | 2.673% | 1.036% | 14% | 2.803% | 2.889% | 18.83% | 2.451% | 1.415% | 7.067% | 1.451% | 1.681% | 1.911% | 6.487% | 2.515% | 1.933% | 0% | 4.942% | 21.37%
| PDM3 |  | 9.187% | -12.59% | -12.5% | 2.42% | -8.037% | 7.649% | 5.65% | -3.116% | 9.187% | 2.238% | 5.465% | -6.269% | -3.577% | 0.7285% | 0.1133% | -7.514% | 0.2671% | 8.879% | 1.497% | 9.34% | -10.81%
| Z-Score (Absolute) |  | 1.09 | 1.92 | 1.9 | 0.15 | 1.29 | 0.87 | 0.6 | 0.61 | 0.28 | 0.13 | 0.57 | 1.05 | 0.67 | 0 | 0.17 | 1.22 | 0.14 | 1.04 | 0.03 | 1.4 | 0.99
| Analytical results for Au in OREAS 624 (Certified Value 1.12 ppm) | [23 empty] | Certified
Au | Round | Replicate | Lab | Lab | Lab | Lab | Lab | Lab | Lab | Lab | Lab | Lab | Lab | Lab | Lab | Lab | Lab | Lab | Lab | Lab |  |  |  |  | 1
| No | No | 00 | 01 | 05 | 06 | 08 | 09 | 11 | 12 | 13 | 14 | 15 | 16 | 17 | 20 | 21 | 22 | 23 | 25 |  |  |  |  | ppm
|  |  | INAA | AR*MS | AR*MS | AR*AAS | AR*MS | AR*AAS | AR*MS | AR*MS | AR*MS | AR*MS | AR*AAS | AR*AAS | AR*MS | AR*MS | AR*AAS | AR*MS | AR*MS | AR*MS |  |  |  |  | 2
|  |  | 1.0g | 25g | 0.5g | 25g | 25g | 50g | 25g | 40g | 25g | 25g | 30g | 30g | 25g | 0.5g | 25g | 40g | 25g | 25g |  |  |  |  | 3
| 1 | 1 | 1.18 | 1.14 | 1.1 | 1.06 | 1.22 | 1.181 | 0.88 | 1.15 | 1.1421 | 1.133 | 0.91 | 1.14 | 0.74 | 1.0785 | 1.17 | 1.09 | 1.09 | 0.78 |  |  |  |  | 1
| 1 | 2 | 1.11 | 1.13 | 1.14 | 1.16 | 1.22 | 1.136 | 1.04 | 1.22 | 1.1319 | 1.106 | 0.9 | 1.09 | 0.72 | 1.0673 | 1.14 | 1.1 | 1.04 | 0.82 |  |  |  |  | 0
| 1 | 3 | 1.12 | 1.13 | 1.1 | 1.13 | 1.22 | 1.205 | 1.05 | 1.16 | 1.1313 | 1.069 | 0.98 | 1.07 | 1.05 | 1.1387 | 1.16 | 1.13 | 1.12 | 0.86 |  |  |  |  | 16
| 1 | 4 | 1.19 | 1.13 | 1.11 | 1.11 | 1.24 | 1.147 | 0.76 | 1.22 | 1.112 | 1.113 | 1.02 | 1.12 | 1.16 | 1.1165 | 0.96 | 1.12 | 1.19 | 1.09 |  |  |  |  | 1.1209
| 1 | 5 | 1.14 | 1.2 | 1.12 | 1.06 | 1.23 | 1.144 | 0.93 | 1.16 | 1.1106 | 1.095 | 1.01 | 1.03 | 0.65 | 1.1071 | 1.06 | 1.12 | 1.02 | 1.08 |  |  |  |  | 115
| 1 | 6 | 1.12 | 1.14 | 1.13 | 1.1 | 1.22 | 1.031 | 0.69 | 1.16 | 1.1115 | 1.108 | 1.05 | 1.01 | 1.23 | 1.097 | 1.16 | 1.15 | 1.11 | 0.83
|  | 7 | 00: 1.18
|  | 8 | 00: 1.2
|  | 9 | 00: 1.07
|  | 10 | 00: 1.11
|  | 11 | 00: 1.09
|  | 12 | 00: 1.09
|  | 13 | 00: 1.1
|  | 14 | 00: 1.09
|  | 15 | 00: 1.09
|  | 16 | 00: 1.08
|  | 17 | 00: 1.18
|  | 18 | 00: 1.08
|  | 19 | 00: 1.06
|  | 20 | 00: 1.32
| Mean |  | 1.13 | 1.145 | 1.1167 | 1.1033 | 1.225 | 1.1407 | 0.89167 | 1.1783 | 1.1232 | 1.104 | 0.97833 | 1.0767 | 0.925 | 1.1009 | 1.1083 | 1.1183 | 1.095 | 0.91
| Median |  | 1.11 | 1.135 | 1.115 | 1.105 | 1.22 | 1.1455 | 0.905 | 1.16 | 1.1217 | 1.107 | 0.995 | 1.08 | 0.895 | 1.102 | 1.15 | 1.12 | 1.1 | 0.845
| Std Dev. |  | 0.062408 | 0.027386 | 0.01633 | 0.039328 | 0.0083666 | 0.059775 | 0.14607 | 0.032506 | 0.013544 | 0.021204 | 0.061128 | 0.050465 | 0.2513 | 0.02591 | 0.083046 | 0.02137 | 0.06091 | 0.13799
| Rel.Std.Dev. |  | 5.523% | 2.392% | 1.462% | 3.564% | 0.683% | 5.24% | 16.38% | 2.759% | 1.206% | 1.921% | 6.248% | 4.687% | 27.17% | 2.354% | 7.493% | 1.911% | 5.563% | 15.16%
| PDM3 |  | 0.8102% | 2.148% | -0.3793% | -1.569% | 9.285% | 1.762% | -20.45% | 5.122% | 0.207% | -1.509% | -12.72% | -3.948% | -17.48% | -1.79% | -1.123% | -0.2306% | -2.312% | -18.82%
| Z-Score (Absolute) |  | NA | 0.67 | 0.28 | 0.01 | 2.72 | 1.32 | 4.77 | 1.67 | 0.43 | 0 | 2.82 | 0.61 | 4.02 | 0.07 | 0.76 | 0.32 | 0.2 | 4.36
| Analytical results for B in OREAS 624 (Certified Value < 10 ppm) | [23 empty] | Certified
B | Round | Replicate | 00: Lab; 01: Lab; 05: Lab; 06: Lab; 08: Lab; 09: Lab; 11: Lab; 12: Lab; 13: Lab; 14: Lab |  |  |  |  | 1
| No | No | 00: 02; 01: 04; 05: 05; 06: 09; 08: 13; 09: 14; 11: 17; 12: 19; 13: 20; 14: 24 |  |  |  |  | ppm
|  |  | 00: AR*OES/MS; 01: AR*OES/MS; 05: AR*OES; 06: AR*OES; 08: AR*OES/MS; 09: AR*MS; 11: AR*OES; 12: AR*OES/MS; 13: AR*MS; 14: AR*OES |  |  |  |  | 1
|  |  | 00: 0.25g; 01: 0.25g; 05: 0.5g; 06: 10g; 08: 20g; 09: 0.5g; 11: 01g; 12: 0.25g; 13: 0.5g; 14: 0.5g |  |  |  |  | 1
| 1 | 1 | 00: 113; 01: < 10; 05: < 10; 06: < 10; 08: < 10; 09: < 20; 11: < 10; 12: < 10; 13: < 20; 14: < 20 |  |  |  |  | 1
| 1 | 2 | 00: 112; 01: < 10; 05: < 10; 06: < 10; 08: < 10; 09: < 20; 11: < 10; 12: < 10; 13: < 20; 14: < 20 |  |  |  |  | 5
| 1 | 3 | 00: 115; 01: < 10; 05: < 10; 06: < 10; 08: < 10; 09: < 20; 11: < 10; 12: < 10; 13: < 20; 14: < 20 |  |  |  |  | 16
| 1 | 4 | 00: 113; 01: < 10; 05: < 10; 06: < 10; 08: < 10; 09: < 20; 11: < 10; 12: < 10; 13: < 20; 14: < 20 |  |  |  |  | < 10
| 1 | 5 | 00: 115; 01: < 10; 05: < 10; 06: < 10; 08: < 10; 09: < 20; 11: < 10; 12: < 10; 13: < 20; 14: < 20 |  |  |  |  | 116
| 1 | 6 | 00: 112; 01: < 10; 05: < 10; 06: < 10; 08: < 10; 09: < 20; 11: < 10; 12: < 10; 13: < 20; 14: < 20
| Mean |  | 00: 113.3333
| Median |  | 00: 113
| Std Dev. |  | 00: 1.3663
| Rel.Std.Dev. |  | 00: 1.206%
PDM3
Z-Score (Absolute) | bar: 00 to 14
| Analytical results for Ba in OREAS 624 (Indicative Value 374 ppm) | [23 empty] | Indicative
Ba | Round | Replicate | Lab | Lab | Lab | Lab | Lab | Lab | Lab | Lab | Lab | Lab | Lab | Lab | Lab | Lab | Lab | Lab | Lab | Lab | Lab |  |  |  | 1
| No | No | 01 | 02 | 04 | 05 | 06 | 08 | 09 | 10 | 11 | 13 | 14 | 15 | 16 | 17 | 19 | 20 | 23 | 24 | 25 |  |  |  | ppm
|  |  | AR*OES | AR*OES/MS | AR*OES/MS | AR*OES | AR*MS | AR*OES | AR*OES | AR*OES | AR*OES | AR*OES/MS | AR*MS | AR*OES | AR*MS | AR*OES | AR*OES/MS | AR*MS | AR*OES | AR*OES | AR*OES |  |  |  | 0
|  |  | 01g | 0.25g | 0.25g | 0.5g | 0.4g | 01g | 10g | 40g | 01g | 20g | 0.5g | 0.5g | 40g | 01g | 0.25g | 0.5g | 01g | 0.5g | 01g |  |  |  | 0
| 1 | 1 | 400 | 13.3 | 30 | < 10 | 20 | 390 | 32 | 138 | 290 | 354.7701 | 65.4 | 11 | 42 | 20 | 57 | 34 | 370 | 6 | 440 |  |  |  | 1
| 1 | 2 | 400 | 14.3 | 39 | < 10 | 20 | 380 | 33 | 135 | 320 | 368.9561 | 64.3 | 12 | 41 | 20 | 60 | 34 | 370 | 6 | 440 |  |  |  | 13
| 1 | 3 | 400 | 10.7 | 28 | < 10 | 21 | 390 | 29 | 140 | 280 | 352.4742 | 64.2 | 13 | 47 | 20 | 58 | 45 | 370 | 7 | 440 |  |  |  | 16
| 1 | 4 | 410 | 15 | 32 | < 10 | 21 | 390 | 33 | 138 | 280 | 361.6114 | 72 | 12.5 | 40 | 20 | 65 | 21 | 380 | 5 | 440 |  |  |  | 373.6854
| 1 | 5 | 390 | 16.5 | 30 | < 10 | 22 | 390 | 33 | 138 | 280 | 356.9262 | 65.3 | 12.5 | 41 | 20 | 59 | 25 | 360 | 5 | 450 |  |  |  | 26
| 1 | 6 | 400 | 11.9 | 34 | < 10 | 22 | 390 | 38 | 142 | 290 | 363.9359 | 66.3 | 14 | 40 | 20 | 58 | 46 | 370 | 6 | 430
| Mean |  | 400 | 13.6167 | 32.1667 |  | 21 | 388.3333 | 33 | 138.5 | 290 | 359.779 | 66.25 | 12.5 | 41.8333 | 20 | 59.5 | 34.1667 | 370 | 5.8333 | 440
| Median |  | 400 | 13.8 | 31 |  | 21 | 390 | 33 | 138 | 285 | 359.2688 | 65.35 | 12.5 | 41 | 20 | 58.5 | 34 | 370 | 6 | 440
| Std Dev. |  | 6.3246 | 2.1094 | 3.92 |  | 0.89443 | 4.0825 | 2.8983 | 2.3452 | 15.4919 | 6.1878 | 2.9222 | 1 | 2.6394 | 0 | 2.881 | 10.1472 | 6.3246 | 0.75277 | 6.3246
| Rel.Std.Dev. |  | 1.581% | 15.49% | 12.19% |  | 4.259% | 1.051% | 8.783% | 1.693% | 5.342% | 1.72% | 4.411% | 8% | 6.309% | 0% | 4.842% | 29.7% | 1.709% | 12.9% | 1.437%
| PDM3 |  | 7.042% | -96.36% | -91.39% |  | -94.38% | 3.92% | -91.17% | -62.94% | -22.39% | -3.721% | -82.27% | -96.65% | -88.81% | -94.65% | -84.08% | -90.86% | -0.9862% | -98.44% | 17.75%
| Z-Score (Absolute) |  | 6.47 | 0.66 | 0.32 | NA | 0.53 | 6.25 | 0.31 | 1.64 | 4.33 | 5.72 | 0.29 | 0.68 | 0.16 | 0.55 | 0.16 | 0.28 | 5.91 | 0.81 | 7.2
| Analytical results for Be in OREAS 624 (Certified Value < 1 ppm) | [23 empty] | Certified
Be | Round | Replicate | Lab | Lab | Lab | Lab | Lab | Lab | Lab | Lab | Lab | Lab | Lab | Lab | Lab | Lab | Lab | Lab | [6 empty] | 1
| No | No | 01 | 02 | 04 | 05 | 06 | 08 | 09 | 11 | 13 | 15 | 16 | 17 | 19 | 21 | 23 | 25 | [6 empty] | ppm
|  |  | AR*OES | AR*OES/MS | AR*OES/MS | AR*MS | AR*MS | AR*OES | AR*OES | AR*OES | AR*OES/MS | AR*OES | AR*MS | AR*OES | AR*OES/MS | AR*OES | AR*OES | AR*OES | [6 empty] | 2
|  |  | 01g | 0.25g | 0.25g | 0.5g | 0.4g | 01g | 10g | 01g | 20g | 0.5g | 40g | 01g | 0.25g | 0.4g | 01g | 01g | [6 empty] | 2
| 1 | 1 | < 5 | 0.165 | 0.2 | 0.2 | 0.2 | < 5 | < 1 | < 5 | 0.3028 | < 10 | < 0.5 | < 0.5 | 0.3 | < 0.5 | < 5 | < 5 | [6 empty] | 1
| 1 | 2 | < 5 | 0.193 | 0.2 | 0.2 | 0.2 | < 5 | < 1 | < 5 | 0.28813 | < 10 | < 0.5 | < 0.5 | 0.4 | < 0.5 | < 5 | < 5 | [6 empty] | 6
| 1 | 3 | < 5 | 0.228 | 0.2 | 0.5 | 0.2 | < 5 | < 1 | < 5 | 0.30603 | < 10 | < 0.5 | < 0.5 | 0.3 | < 0.5 | < 5 | < 5 | [6 empty] | 16
| 1 | 4 | < 5 | 0.202 | 0.2 | 0.4 | 0.2 | < 5 | < 1 | < 5 | 0.31332 | < 10 | < 0.5 | < 0.5 | 0.3 | < 0.5 | < 5 | < 5 | [6 empty] | < 1
| 1 | 5 | < 5 | 0.231 | 0.2 | 0.4 | 0.2 | < 5 | < 1 | < 5 | 0.30191 | < 10 | < 0.5 | < 0.5 | 0.3 | < 0.5 | < 5 | < 5 | [6 empty] | 117
| 1 | 6 | < 5 | 0.192 | 0.2 | 0.3 | 0.2 | < 5 | < 1 | < 5 | 0.28521 | < 10 | < 0.5 | < 0.5 | 0.4 | < 0.5 | < 5 | < 5
| Mean |  | 02: 0.20183; 04: 0.2; 05: 0.33333; 06: 0.2; 11: 0.29957; 16: 0.33333
| Median |  | 02: 0.1975; 04: 0.2; 05: 0.35; 06: 0.2; 11: 0.30235; 16: 0.3
| Std Dev. |  | 02: 0.024766; 04: 3.0405e-17; 05: 0.12111; 06: 3.0405e-17; 11: 0.010803; 16: 0.05164
| Rel.Std.Dev. |  | 02: 12.27%; 04: 1.52e-14%; 05: 36.33%; 06: 1.52e-14%; 11: 3.606%; 16: 15.49%
PDM3
| Z-Score (Absolute) |  | NA | 0.65 | 0.67 | 1.1 | 0.67 | NA | NA | NA | 0.65 | NA | NA | NA | 1.1 | NA | NA | NA
| Analytical results for Bi in OREAS 624 (Certified Value 20.5 ppm) | [23 empty] | Certified
Bi | Round | Replicate | Lab | Lab | Lab | Lab | Lab | Lab | Lab | Lab | Lab | Lab | Lab | Lab | Lab | Lab | Lab | Lab | Lab | Lab | Lab | Lab | Lab |  | 1
| No | No | 01 | 02 | 04 | 05 | 06 | 08 | 09 | 10 | 11 | 13 | 14 | 15 | 16 | 17 | 19 | 20 | 21 | 22 | 23 | 24 | 25 |  | ppm
|  |  | AR*OES | AR*OES/MS | AR*OES/MS | AR*MS | AR*MS | AR*OES | AR*OES | AR*OES | AR*OES | AR*OES/MS | AR*MS | AR*OES | AR*MS | AR*OES | AR*OES/MS | AR*MS | AR*MS | AR*MS | AR*OES | AR*OES | AR*OES |  | 1
|  |  | 01g | 0.25g | 0.25g | 0.5g | 0.4g | 01g | 10g | 40g | 01g | 20g | 0.5g | 0.5g | 40g | 01g | 0.25g | 0.5g | 0.4g | 01g | 01g | 0.5g | 01g |  | 1
| 1 | 1 | 20 | 20.957 | 20.8 | 21.2 | 17.8 | 30 | 57 | 23 | 20 | 19.1398 | 21.8 | 22.5 | 19.7 | 22 | 21.85 | 22.9 | 20.4 | 22 | 30 | 18 | 30 |  | 1
| 1 | 2 | 20 | 21.395 | 21.2 | 22.6 | 17.8 | 10 | 55 | 23 | 20 | 18.988 | 21 | 16 | 20 | 21 | 21.42 | 21.5 | 19.8 | 21.2 | 40 | 16 | 40 |  | 18
| 1 | 3 | 10 | 21.301 | 20.5 | 21.7 | 18.3 | 20 | 59 | 23 | 30 | 19.0505 | 21.5 | 20 | 19.5 | 22 | 21.95 | 22.8 | 19.5 | 22.3 | 30 | 16 | 10 |  | 16
| 1 | 4 | 30 | 21.139 | 20.9 | 22.9 | 17.8 | 20 | 63 | 23 | 40 | 19.8464 | 21.84 | 15.5 | 20 | 22 | 21.85 | 23 | 20.3 | 21.9 | 40 | 15 | 10 |  | 20.5061
| 1 | 5 | 10 | 21.612 | 20.9 | 21.9 | 17.8 | 20 | 64 | 23 | 40 | 19.9466 | 22.29 | 18 | 19.8 | 21 | 21.95 | 23.6 | 20 | 21.8 | 40 | 16 | 30 |  | 118
| 1 | 6 | 20 | 20.903 | 20.7 | 23.1 | 17.5 | 30 | 58 | 23 | 40 | 19.5053 | 21.81 | 21 | 19.2 | 22 | 21.93 | 22.6 | 19.7 | 22.3 | 30 | 15 | 40
| Mean |  | 18.3333 | 21.2178 | 20.8333 | 22.2333 | 17.8333 | 21.6667 | 59.3333 | 23 | 31.6667 | 19.4128 | 21.7067 | 18.8333 | 19.7 | 21.6667 | 21.825 | 22.7333 | 19.95 | 21.9167 | 35 | 16 | 26.6667
| Median |  | 20 | 21.22 | 20.85 | 22.25 | 17.8 | 20 | 58.5 | 23 | 35 | 19.3226 | 21.805 | 19 | 19.75 | 22 | 21.89 | 22.85 | 19.9 | 21.95 | 35 | 16 | 30
| Std Dev. |  | 7.5277 | 0.27094 | 0.23381 | 0.74744 | 0.2582 | 7.5277 | 3.5024 | 0 | 9.8319 | 0.41659 | 0.42884 | 2.8048 | 0.30984 | 0.5164 | 0.20374 | 0.69186 | 0.35071 | 0.40702 | 5.4772 | 1.0954 | 13.6626
| Rel.Std.Dev. |  | 41.06% | 1.277% | 1.122% | 3.362% | 1.448% | 34.74% | 5.903% | 0% | 31.05% | 2.146% | 1.976% | 14.89% | 1.573% | 2.383% | 0.9335% | 3.043% | 1.758% | 1.857% | 15.65% | 6.847% | 51.23%
| PDM3 |  | -10.6% | 3.471% | 1.596% | 8.423% | -13.03% | 5.66% | 189.3% | 12.16% | 54.43% | -5.332% | 5.855% | -8.157% | -3.931% | 5.66% | 6.432% | 10.86% | -2.712% | 6.879% | 70.68% | -21.97% | 30.04%
| Z-Score (Absolute) |  | 1.35 | 0.18 | 0.34 | 0.23 | 1.55 | 0 | 15.24 | 0.54 | 4.05 | 0.91 | 0.02 | 1.15 | 0.8 | 0 | 0.06 | 0.53 | 0.69 | 0.1 | 5.39 | 2.29 | 0.67
| Analytical results for Ca in OREAS 624 (Certified Value 1.31 wt.%) | [23 empty] | Certified
Ca | Round | Replicate | Lab | Lab | Lab | Lab | Lab | Lab | Lab | Lab | Lab | Lab | Lab | Lab | Lab | Lab | Lab | Lab | Lab | Lab | Lab | Lab | Lab |  | 1
| No | No | 01 | 02 | 04 | 05 | 06 | 08 | 09 | 10 | 11 | 13 | 14 | 15 | 16 | 17 | 19 | 20 | 21 | 22 | 23 | 24 | 25 |  | wt.%
|  |  | AR*OES | AR*OES/MS | AR*OES/MS | AR*MS | AR*OES | AR*OES | AR*OES | AR*OES | AR*OES | AR*OES/MS | AR*MS | AR*OES | AR*OES | AR*OES | AR*OES/MS | AR*MS | AR*OES | AR*OES | AR*OES | AR*OES | AR*OES |  | 2
|  |  | 01g | 0.25g | 0.25g | 0.5g | 0.4g | 01g | 10g | 40g | 01g | 20g | 0.5g | 0.5g | 40g | 01g | 0.25g | 0.5g | 0.4g | 01g | 01g | 0.5g | 01g |  | 3
| 1 | 1 | 1.38 | 1.25 | 1.18 | 1.31 | 1.37 | 1.37 | 1.21 | 1.34 | 1.23 | 1.3133 | 1.36 | 1.035 | 1.17 | 1.22 | 1.33 | 1.22 | 1.24 | 1.31 | 1.33 | 1.28 | 1.39 |  | 1
| 1 | 2 | 1.36 | 1.26 | 1.18 | 1.35 | 1.36 | 1.24 | 1.24 | 1.35 | 1.36 | 1.3671 | 1.34 | 1.05 | 1.17 | 1.19 | 1.36 | 1.22 | 1.24 | 1.32 | 1.34 | 1.26 | 1.41 |  | 0
| 1 | 3 | 1.38 | 1.23 | 1.16 | 1.34 | 1.42 | 1.36 | 1.27 | 1.32 | 1.33 | 1.2929 | 1.36 | 1.065 | 1.14 | 1.22 | 1.37 | 1.31 | 1.27 | 1.34 | 1.34 | 1.29 | 1.4 |  | 16
| 1 | 4 | 1.37 | 1.24 | 1.18 | 0.81 | 1.29 | 1.24 | 1.25 | 1.33 | 1.35 | 1.3362 | 1.31 | 1.06 | 1.16 | 1.19 | 1.38 | 1.28 | 1.3 | 1.33 | 1.38 | 1.29 | 1.4 |  | 1.3114
| 1 | 5 | 1.37 | 1.27 | 1.17 | 1.29 | 1.29 | 1.36 | 1.25 | 1.31 | 1.36 | 1.2486 | 1.35 | 1.105 | 1.17 | 1.2 | 1.35 | 1.3 | 1.28 | 1.32 | 1.36 | 1.29 | 1.45 |  | 119
| 1 | 6 | 1.38 | 1.25 | 1.17 | 1.18 | 1.42 | 1.37 | 1.24 | 1.33 | 1.36 | 1.3334 | 1.3 | 1.095 | 1.15 | 1.22 | 1.32 | 1.19 | 1.24 | 1.33 | 1.35 | 1.27 | 1.4
| Mean |  | 1.3733 | 1.25 | 1.1733 | 1.2133 | 1.3583 | 1.3233 | 1.2433 | 1.33 | 1.3317 | 1.3153 | 1.3367 | 1.0683 | 1.16 | 1.2067 | 1.3517 | 1.2533 | 1.2617 | 1.325 | 1.35 | 1.28 | 1.4083
| Median |  | 1.375 | 1.25 | 1.175 | 1.3 | 1.365 | 1.36 | 1.245 | 1.33 | 1.355 | 1.3234 | 1.345 | 1.0625 | 1.165 | 1.21 | 1.355 | 1.25 | 1.255 | 1.325 | 1.345 | 1.285 | 1.4
| Std Dev. |  | 0.008165 | 0.014142 | 0.008165 | 0.20675 | 0.058452 | 0.064704 | 0.019664 | 0.014142 | 0.051153 | 0.040993 | 0.02582 | 0.026771 | 0.012649 | 0.015055 | 0.023166 | 0.049666 | 0.025626 | 0.010488 | 0.017889 | 0.012649 | 0.02137
| Rel.Std.Dev. |  | 0.5945% | 1.131% | 0.6959% | 17.04% | 4.303% | 4.89% | 1.582% | 1.063% | 3.841% | 3.117% | 1.932% | 2.506% | 1.09% | 1.248% | 1.714% | 3.963% | 2.031% | 0.7916% | 1.325% | 0.9882% | 1.517%
| PDM3 |  | 4.725% | -4.68% | -10.53% | -7.476% | 3.582% | 0.9126% | -5.188% | 1.421% | 1.548% | 0.2962% | 1.929% | -18.53% | -11.54% | -7.984% | 3.073% | -4.425% | -3.79% | 1.04% | 2.946% | -2.392% | 7.394%
| Z-Score (Absolute) |  | 0.91 | 1.02 | 2.22 | 0.33 | 0.67 | 0.13 | 1.13 | 0.23 | 0.58 | 0 | 0.34 | 3.86 | 2.43 | 1.7 | 0.57 | 0.97 | 0.84 | 0.15 | 0.54 | 0.55 | 1.33
| Analytical results for Cd in OREAS 624 (Certified Value 125 ppm) | [23 empty] | Certified
Cd | Round | Replicate | Lab | Lab | Lab | Lab | Lab | Lab | Lab | Lab | Lab | Lab | Lab | Lab | Lab | Lab | Lab | Lab | Lab | Lab | Lab | Lab | Lab |  | 1
| No | No | 01 | 02 | 04 | 05 | 06 | 08 | 09 | 10 | 11 | 13 | 14 | 15 | 16 | 17 | 19 | 20 | 21 | 22 | 23 | 24 | 25 |  | ppm
|  |  | AR*OES | AR*OES/MS | AR*OES/MS | AR*OES | AR*MS | AR*OES | AR*OES | AR*OES | AR*OES | AR*OES/MS | AR*MS | AR*OES | AR*MS | AR*OES | AR*OES/MS | AR*MS | AR*OES | AR*MS | AR*OES | AR*OES | AR*OES |  | 0
|  |  | 01g | 0.25g | 0.25g | 0.5g | 0.4g | 01g | 10g | 40g | 01g | 20g | 0.5g | 0.5g | 40g | 01g | 0.25g | 0.5g | 0.4g | 01g | 01g | 0.5g | 01g |  | 0
| 1 | 1 | 136 | 115.527 | 106 | 130 | 116 | 129 | 126 | 118.3 | 122 | 128.1647 | 127.09 | 97.6 | 110 | 109.5 | 146.16 | 133.3 | 105 | 132 | 128 | 142.6 | 135 |  | 1
| 1 | 2 | 137 | 120.421 | 111 | 130 | 116 | 127 | 126 | 117.3 | 134 | 128.9152 | 125.99 | 102.3 | 112 | 108 | 143.5 | 135.8 | 101 | 138 | 127 | 143.1 | 137 |  | 0
| 1 | 3 | 138 | 119.179 | 107 | 130 | 120 | 130 | 130 | 117.8 | 133 | 128.0746 | 125.59 | 108.5 | 114 | 111 | 146.51 | 130.5 | 102 | 134 | 127 | 142.6 | 136 |  | 16
| 1 | 4 | 136 | 118.841 | 108 | 130 | 116 | 130 | 127 | 117.4 | 135 | 128.7568 | 124.4 | 110.5 | 111 | 107.5 | 145.81 | 137.9 | 104 | 136 | 130 | 143 | 135 |  | 125.0565
| 1 | 5 | 135 | 119.247 | 107 | 140 | 116 | 129 | 126 | 118.6 | 135 | 129.6703 | 127.36 | 114.6 | 109 | 108.5 | 146.13 | 132.2 | 102 | 139 | 127 | 144.1 | 139 |  | 120
| 1 | 6 | 137 | 121.428 | 107 | 130 | 115 | 131 | 128 | 116.2 | 135 | 129.9534 | 125.26 | 114.5 | 110 | 109.5 | 143.94 | 134.4 | 103 | 134 | 129 | 142.9 | 134
| Mean |  | 136.5 | 119.1072 | 107.6667 | 131.6667 | 116.5 | 129.3333 | 127.1667 | 117.6 | 132.3333 | 128.9225 | 125.9483 | 108 | 111 | 109 | 145.3417 | 134.0167 | 102.8333 | 135.5 | 128 | 143.05 | 136
| Median |  | 136.5 | 119.213 | 107 | 130 | 116 | 129.5 | 126.5 | 117.6 | 134.5 | 128.836 | 125.79 | 109.5 | 110.5 | 109 | 145.97 | 133.85 | 102.5 | 135 | 127.5 | 142.95 | 135.5
| Std Dev. |  | 1.0488 | 2.0013 | 1.7512 | 4.0825 | 1.7607 | 1.3663 | 1.6021 | 0.85088 | 5.1251 | 0.76715 | 1.1223 | 6.8258 | 1.7889 | 1.2649 | 1.2831 | 2.6301 | 1.472 | 2.6646 | 1.2649 | 0.55408 | 1.7889
| Rel.Std.Dev. |  | 0.7684% | 1.68% | 1.626% | 3.101% | 1.511% | 1.056% | 1.26% | 0.7235% | 3.873% | 0.595% | 0.8911% | 6.32% | 1.612% | 1.16% | 0.8828% | 1.963% | 1.431% | 1.966% | 0.9882% | 0.3873% | 1.315%
| PDM3 |  | 9.151% | -4.757% | -13.91% | 5.286% | -6.842% | 3.42% | 1.687% | -5.962% | 5.819% | 3.091% | 0.7132% | -13.64% | -11.24% | -12.84% | 16.22% | 7.165% | -17.77% | 8.351% | 2.354% | 14.39% | 8.751%
| Z-Score (Absolute) |  | 0.67 | 0.71 | 1.67 | 0.29 | 0.97 | 0.11 | 0.07 | 0.83 | 0.51 | 0.07 | 0.16 | 1.59 | 1.35 | 1.51 | 1.38 | 0.48 | 2 | 0.59 | 0 | 1.19 | 0.63
| Analytical results for Ce in OREAS 624 (Certified Value 24 ppm) | [23 empty] | Certified
Ce | Round | Replicate | 01: Lab; 02: Lab; 04: Lab; 05: Lab; 06: Lab; 08: Lab; 09: Lab; 10: Lab; 11: Lab; 13: Lab; 14: Lab |  | 1
| No | No | 01: 02; 02: 04; 04: 05; 05: 06; 06: 10; 08: 13; 09: 14; 10: 16; 11: 19; 13: 21; 14: 22 |  | ppm
|  |  | 01: AR*OES/MS; 02: AR*OES/MS; 04: AR*MS; 05: AR*MS; 06: AR*OES; 08: AR*OES/MS; 09: AR*MS; 10: AR*MS; 11: AR*OES/MS; 13: AR*MS; 14: AR*MS |  | 1
|  |  | 01: 0.25g; 02: 0.25g; 04: 0.5g; 05: 0.4g; 06: 40g; 08: 20g; 09: 0.5g; 10: 40g; 11: 0.25g; 13: 0.4g; 14: 01g |  | 1
| 1 | 1 | 01: 22.733; 02: 17.4; 04: 26.1; 05: 17.6; 06: 28; 08: 27.5693; 09: 23.58; 10: 30.3; 11: 26.74; 13: 19.8; 14: 23.1 |  | 1
| 1 | 2 | 01: 23.301; 02: 17.9; 04: 26.6; 05: 18; 06: 27; 08: 27.3368; 09: 23.23; 10: 31.1; 11: 26.33; 13: 19.8; 14: 23.4 |  | 0
| 1 | 3 | 01: 22.836; 02: 19; 04: 26; 05: 18.2; 06: 27; 08: 27.5249; 09: 23.12; 10: 30.5; 11: 26.77; 13: 19.9; 14: 23.7 |  | 16
| 1 | 4 | 01: 22.731; 02: 18.1; 04: 23.6; 05: 17.4; 06: 28; 08: 28.3378; 09: 23.5; 10: 30.8; 11: 26.74; 13: 19.5; 14: 23.9 |  | 24.0426
| 1 | 5 | 01: 23.269; 02: 18; 04: 26.2; 05: 17.5; 06: 28; 08: 28; 09: 23.62; 10: 31.3; 11: 27.03; 13: 19.4; 14: 24.1 |  | 121
| 1 | 6 | 01: 22.845; 02: 18; 04: 25.9; 05: 17.4; 06: 28; 08: 27.9862; 09: 23.75; 10: 30.7; 11: 26.89; 13: 19.5; 14: 23.9
| Mean |  | 01: 22.9525; 02: 18.0667; 04: 25.7333; 05: 17.6833; 06: 27.6667; 08: 27.7925; 09: 23.4667; 10: 30.7833; 11: 26.75; 13: 19.65; 14: 23.6833
| Median |  | 01: 22.8405; 02: 18; 04: 26.05; 05: 17.55; 06: 28; 08: 27.7777; 09: 23.54; 10: 30.75; 11: 26.755; 13: 19.65; 14: 23.8
| Std Dev. |  | 01: 0.2623; 02: 0.52026; 04: 1.0727; 05: 0.33714; 06: 0.5164; 08: 0.37605; 09: 0.24246; 10: 0.37103; 11: 0.23452; 13: 0.20736; 14: 0.37103
| Rel.Std.Dev. |  | 01: 1.143%; 02: 2.88%; 04: 4.168%; 05: 1.907%; 06: 1.866%; 08: 1.353%; 09: 1.033%; 10: 1.205%; 11: 0.8767%; 13: 1.055%; 14: 1.567%
| PDM3 |  | 01: -4.534%; 02: -24.86%; 04: 7.032%; 05: -26.45%; 06: 15.07%; 08: 15.6%; 09: -2.395%; 10: 28.04%; 11: 11.26%; 13: -18.27%; 14: -1.494%
| Z-Score (Absolute) |  | 01: 0.12; 02: 0.98; 04: 0.42; 05: 1.02; 06: 0.67; 08: 0.7; 09: 0.04; 10: 1.2; 11: 0.52; 13: 0.68; 14: 0
| Analytical results for Co in OREAS 624 (Certified Value 265 ppm) | [23 empty] | Certified
Co | Round | Replicate | Lab | Lab | Lab | Lab | Lab | Lab | Lab | Lab | Lab | Lab | Lab | Lab | Lab | Lab | Lab | Lab | Lab | Lab | Lab | Lab | Lab |  | 1
| No | No | 01 | 02 | 04 | 05 | 06 | 08 | 09 | 10 | 11 | 13 | 14 | 15 | 16 | 17 | 19 | 20 | 21 | 22 | 23 | 24 | 25 |  | ppm
|  |  | AR*OES | AR*OES/MS | AR*OES/MS | AR*MS | AR*MS | AR*OES | AR*OES | AR*OES | AR*OES | AR*OES/MS | AR*MS | AR*OES | AR*MS | AR*OES | AR*OES/MS | AR*MS | AR*OES | AR*OES | AR*OES | AR*OES | AR*OES |  | 0
|  |  | 01g | 0.25g | 0.25g | 0.5g | 0.4g | 01g | 10g | 40g | 01g | 20g | 0.5g | 0.5g | 40g | 01g | 0.25g | 0.5g | 0.4g | 01g | 01g | 0.5g | 01g |  | 0
| 1 | 1 | 275 | 211.12 | 218 | 268 | 263 | 276 | 249 | 268 | 238 | 266.4462 | 284.34 | 168.5 | 252 | 247 | 277.6 | 243.9 | 261 | 260 | 262 | 273 | 284 |  | 1
| 1 | 2 | 274 | 210.13 | 227 | 281 | 262 | 271 | 248 | 264 | 262 | 265.6713 | 284.05 | 181 | 251 | 243 | 278 | 223.8 | 261 | 263 | 263 | 275 | 282 |  | 18
| 1 | 3 | 280 | 207.37 | 218 | 267 | 265 | 272 | 253 | 260 | 255 | 269.1997 | 283.95 | 195 | 255 | 246 | 282.1 | 241.2 | 264 | 265 | 265 | 274 | 288 |  | 16
| 1 | 4 | 274 | 217.04 | 224 | 269 | 263 | 275 | 251 | 260 | 260 | 262.1 | 288.28 | 199 | 254 | 241 | 281.5 | 255 | 270 | 266 | 270 | 278 | 284 |  | 265.1907
| 1 | 5 | 272 | 218.28 | 220 | 271 | 252 | 270 | 249 | 265 | 262 | 263.4731 | 284.58 | 205 | 255 | 243 | 286.4 | 246.3 | 265 | 264 | 258 | 277 | 289 |  | 122
| 1 | 6 | 275 | 212.48 | 217 | 267 | 258 | 276 | 251 | 260 | 261 | 263.8 | 281.74 | 206.5 | 246 | 249 | 284.2 | 225.4 | 258 | 266 | 265 | 250 | 280
| Mean |  | 275 | 212.7367 | 220.6667 | 270.5 | 260.5 | 273.3333 | 250.1667 | 262.8333 | 256.3333 | 265.1151 | 284.49 | 192.5 | 252.1667 | 244.8333 | 281.6333 | 239.2667 | 263.1667 | 264 | 263.8333 | 271.1667 | 284.5
| Median |  | 274.5 | 211.8 | 219 | 268.5 | 262.5 | 273.5 | 250 | 262 | 260.5 | 264.7356 | 284.195 | 197 | 253 | 244.5 | 281.8 | 242.55 | 262.5 | 264.5 | 264 | 274.5 | 284
| Std Dev. |  | 2.6833 | 4.1838 | 3.9833 | 5.3572 | 4.7645 | 2.6583 | 1.8348 | 3.3714 | 9.3524 | 2.5409 | 2.1186 | 14.893 | 3.4303 | 2.9944 | 3.4355 | 12.2777 | 4.1673 | 2.2804 | 3.9707 | 10.5341 | 3.4496
| Rel.Std.Dev. |  | 0.9757% | 1.967% | 1.805% | 1.98% | 1.829% | 0.9726% | 0.7335% | 1.283% | 3.649% | 0.9584% | 0.7447% | 7.737% | 1.36% | 1.223% | 1.22% | 5.131% | 1.584% | 0.8638% | 1.505% | 3.885% | 1.213%
| PDM3 |  | 3.699% | -19.78% | -16.79% | 2.002% | -1.769% | 3.071% | -5.665% | -0.8889% | -3.34% | -0.02851% | 7.278% | -27.41% | -4.911% | -7.676% | 6.2% | -9.776% | -0.7632% | -0.449% | -0.5118% | 2.253% | 7.281%
| Z-Score (Absolute) |  | 0.67 | 2.87 | 2.42 | 0.3 | 0.06 | 0.58 | 0.74 | 0.02 | 0.18 | 0.11 | 1.22 | 4.03 | 0.63 | 1.04 | 1.05 | 1.19 | 0 | 0.05 | 0.04 | 0.7 | 1.22
| Analytical results for Cr in OREAS 624 (Certified Value 19.8 ppm) | [23 empty] | Certified
Cr | Round | Replicate | Lab | Lab | Lab | Lab | Lab | Lab | Lab | Lab | Lab | Lab | Lab | Lab | Lab | Lab | Lab | Lab | Lab | Lab | Lab | Lab | Lab |  | 1
| No | No | 01 | 02 | 04 | 05 | 06 | 08 | 09 | 10 | 11 | 13 | 14 | 15 | 16 | 17 | 19 | 20 | 21 | 22 | 23 | 24 | 25 |  | ppm
|  |  | AR*OES | AR*OES/MS | AR*OES/MS | AR*MS | AR*OES | AR*OES | AR*OES | AR*OES | AR*OES | AR*OES/MS | AR*MS | AR*OES | AR*MS | AR*OES | AR*OES/MS | AR*MS | AR*OES | AR*OES | AR*OES | AR*OES | AR*OES |  | 1
|  |  | 01g | 0.25g | 0.25g | 0.5g | 0.4g | 01g | 10g | 40g | 01g | 20g | 0.5g | 0.5g | 40g | 01g | 0.25g | 0.5g | 0.4g | 01g | 01g | 0.5g | 01g |  | 1
| 1 | 1 | 22 | 17.9 | 19 | 17 | 17 | 21 | 16 | 21 | 18 | 20.8977 | 21.6 | 29 | 24 | 19 | 20 | 16 | 21 | 15 | 21 | 19 | 23 |  | 1
| 1 | 2 | 23 | 17.6 | 19 | 18 | 18 | 18 | 15 | 21 | 18 | 20.7903 | 21.4 | 29 | 24 | 19 | 21 | 18 | 21 | 15 | 22 | 20 | 23 |  | 0
| 1 | 3 | 26 | 19.2 | 18 | 18 | 20 | 18 | 16 | 20 | 19 | 21.1441 | 21.4 | 31 | 24 | 19 | 21 | 17 | 23 | 15 | 20 | 20 | 24 |  | 16
| 1 | 4 | 24 | 17.3 | 19 | 22 | 16 | 17 | 15 | 21 | 19 | 21.5106 | 22.8 | 33 | 25 | 18 | 21 | 16 | 23 | 20 | 26 | 22 | 24 |  | 19.7687
| 1 | 5 | 21 | 17.9 | 19 | 19 | 17 | 21 | 15 | 22 | 19 | 21.6876 | 22.1 | 33 | 24 | 19 | 22 | 18 | 21 | 15 | 21 | 19 | 25 |  | 123
| 1 | 6 | 21 | 18.2 | 19 | 18 | 19 | 19 | 16 | 22 | 20 | 21.5148 | 21.3 | 33.5 | 24 | 19 | 21 | 17 | 20 | 15 | 21 | 19 | 25
| Mean |  | 22.8333 | 18.0167 | 18.8333 | 18.6667 | 17.8333 | 19 | 15.5 | 21.1667 | 18.8333 | 21.2575 | 21.7667 | 31.4167 | 24.1667 | 18.8333 | 21 | 17 | 21.5 | 15.8333 | 21.8333 | 19.8333 | 24
| Median |  | 22.5 | 17.9 | 19 | 18 | 17.5 | 18.5 | 15.5 | 21 | 19 | 21.3273 | 21.5 | 32 | 24 | 19 | 21 | 17 | 21 | 15 | 21 | 19.5 | 24
| Std Dev. |  | 1.9408 | 0.65549 | 0.40825 | 1.7512 | 1.472 | 1.6733 | 0.54772 | 0.75277 | 0.75277 | 0.36765 | 0.58195 | 2.0595 | 0.40825 | 0.40825 | 0.63246 | 0.89443 | 1.2247 | 2.0412 | 2.137 | 1.169 | 0.89443
| Rel.Std.Dev. |  | 8.5% | 3.638% | 2.168% | 9.381% | 8.254% | 8.807% | 3.534% | 3.556% | 3.997% | 1.73% | 2.674% | 6.556% | 1.689% | 2.168% | 3.012% | 5.261% | 5.696% | 12.89% | 9.788% | 5.894% | 3.727%
| PDM3 |  | 15.5% | -8.863% | -4.732% | -5.575% | -9.79% | -3.889% | -21.59% | 7.072% | -4.732% | 7.531% | 10.11% | 58.92% | 22.25% | -4.732% | 6.228% | -14.01% | 8.758% | -19.91% | 10.44% | 0.3269% | 21.4%
| Z-Score (Absolute) |  | 1.11 | 0.67 | 0.37 | 0.68 | 0.74 | 0.31 | 1.61 | 0.49 | 0.37 | 0.53 | 0.72 | 4.3 | 1.61 | 0.37 | 0.43 | 1.05 | 0.62 | 1.79 | 0.43 | 0 | 1.55
| Analytical results for Cs in OREAS 624 (Certified Value 0.43 ppm) | [23 empty] | Certified
Cs | Round | Replicate | 01: Lab; 02: Lab; 04: Lab; 05: Lab; 06: Lab; 08: Lab; 09: Lab; 10: Lab; 11: Lab |  | 1
| No | No | 01: 02; 02: 04; 04: 05; 05: 06; 06: 13; 08: 16; 09: 19; 10: 21; 11: 22 |  | ppm
|  |  | 01: AR*OES/MS; 02: AR*OES/MS; 04: AR*MS; 05: AR*MS; 06: AR*OES/MS; 08: AR*MS; 09: AR*OES/MS; 10: AR*MS; 11: AR*MS |  | 2
|  |  | 01: 0.25g; 02: 0.25g; 04: 0.5g; 05: 0.4g; 06: 20g; 08: 40g; 09: 0.25g; 10: 0.4g; 11: 01g |  | 2
| 1 | 1 | 01: 0.392; 02: 0.34; 04: 0.46; 05: 0.37; 06: 0.42454; 08: 0.53; 09: 0.48; 10: 0.33; 11: 0.44 |  | 1
| 1 | 2 | 01: 0.402; 02: 0.35; 04: 0.47; 05: 0.38; 06: 0.4419; 08: 0.5; 09: 0.53; 10: 0.32; 11: 0.46 |  | 0
| 1 | 3 | 01: 0.391; 02: 0.34; 04: 0.48; 05: 0.38; 06: 0.45742; 08: 0.5; 09: 0.53; 10: 0.33; 11: 0.44 |  | 16
| 1 | 4 | 01: 0.4; 02: 0.35; 04: 0.51; 05: 0.37; 06: 0.43569; 08: 0.52; 09: 0.53; 10: 0.32; 11: 0.46 |  | 0.4297
| 1 | 5 | 01: 0.414; 02: 0.35; 04: 0.47; 05: 0.37; 06: 0.46217; 08: 0.51; 09: 0.57; 10: 0.33; 11: 0.46 |  | 124
| 1 | 6 | 01: 0.385; 02: 0.35; 04: 0.49; 05: 0.37; 06: 0.45035; 08: 0.48; 09: 0.53; 10: 0.33; 11: 0.46
| Mean |  | 01: 0.39733; 02: 0.34667; 04: 0.48; 05: 0.37333; 06: 0.44534; 08: 0.50667; 09: 0.52833; 10: 0.32667; 11: 0.45333
| Median |  | 01: 0.396; 02: 0.35; 04: 0.475; 05: 0.37; 06: 0.44612; 08: 0.505; 09: 0.53; 10: 0.33; 11: 0.46
| Std Dev. |  | 01: 0.01027; 02: 0.005164; 04: 0.017889; 05: 0.005164; 06: 0.014084; 08: 0.017512; 09: 0.028577; 10: 0.005164; 11: 0.010328
| Rel.Std.Dev. |  | 01: 2.585%; 02: 1.49%; 04: 3.727%; 05: 1.383%; 06: 3.163%; 08: 3.456%; 09: 5.409%; 10: 1.581%; 11: 2.278%
| PDM3 |  | 01: -7.533%; 02: -19.32%; 04: 11.7%; 05: -13.12%; 06: 3.639%; 08: 17.91%; 09: 22.95%; 10: -23.98%; 11: 5.499%
| Z-Score (Absolute) |  | 01: 0.53; 02: 1.09; 04: 0.38; 05: 0.79; 06: 0; 08: 0.67; 09: 1.02; 10: 1.3; 11: 0.09
| Analytical results for Cu in OREAS 624 (Certified Value 3.09 wt.%) | [23 empty] | Certified
Cu | Round | Replicate | Lab | Lab | Lab | Lab | Lab | Lab | Lab | Lab | Lab | Lab | Lab | Lab | Lab | Lab | Lab | Lab | Lab | Lab | Lab | Lab | Lab |  | 1
| No | No | 01 | 02 | 04 | 05 | 06 | 07 | 08 | 09 | 11 | 13 | 14 | 15 | 16 | 17 | 19 | 20 | 21 | 22 | 23 | 24 | 25 |  | wt.%
|  |  | AR*OES | AR*OES | AR*OES | AR*OES | AR*OES | AR*OES | AR*OES | AR*OES | AR*OES | AR*OES/MS | AR*MS | AR*OES | AR*MS | AR*OES/AAS | AR*OES | AR*OES | AR*OES | AR*OES | AR*OES | AR*OES | AR*OES |  | 2
|  |  | 01g | 0.5g | 0.25g | 0.5g | 0.2g | 01g | 01g | 10g | 01g | 20g | 0.5g | 0.5g | 40g | 0.5g | 0.25g | 01g | 0.4g | 01g | 01g | 01g | 01g |  | 3
| 1 | 1 | 3.11 | 3.33 | 3.15 | 3.07 | 3.28 | 3.05 | 3.13 | > 10000 | 2.68 | 3.1309 | 3.0435 | 2.476 | > 20000 | 3.08 | 3.096 | 3.067 | > 5000 | 2.74 | 2.95 | 3.083 | 3.23 |  | 1
| 1 | 2 | 3.06 | 3.15 | 3.13 | 3.05 | 3.26 | 3.06 | 2.86 | > 10000 | 3.01 | 3.1356 | 2.936 | 2.4245 | > 20000 | 3.12 | 3.082 | 3.189 | > 5000 | 2.92 | 2.99 | 3.137 | 3.13 |  | 0
| 1 | 3 | 3.1 | 3.22 | 3.09 | 3.03 | 3.31 | 3.1 | 3 | -- | 2.92 | 3.127 | 3.0823 | 2.3371 | > 20000 | 3.04 | 3.064 | 3.099 | > 5000 | 2.97 | 3.01 | 3.085 | 3.21 |  | 16
| 1 | 4 | 3.08 | 3.31 | 3.09 | 3 | 2.97 | 3.17 | 2.88 | > 10000 | 2.96 | 3.0962 | 3.106 | 2.2479 | > 20000 | 3.04 | 3.104 | 3.095 | > 5000 | 2.95 | 3.05 | 3.22 | 3.15 |  | 3.0871
| 1 | 5 | 3.05 | 3.11 | 3.16 | 3.1 | 3.16 | 3.11 | 3.06 | > 10000 | 3.05 | 3.1023 | 3.0657 | 2.3285 | > 20000 | 3.12 | 3.034 | 3.215 | > 5000 | 2.98 | 2.99 | 3.103 | 3.21 |  | 125
| 1 | 6 | 3.04 | 3.19 | 3.18 | 3.03 | 3.21 | 3.1 | 3.05 | > 10000 | 3.01 | 3.1136 | 2.9996 | 2.331 | > 20000 | 3.15 | 3.077 | 3.101 | > 5000 | 2.95 | 2.98 | 3.081 | 3.16
| Mean |  | 3.0733 | 3.2183 | 3.1333 | 3.0467 | 3.1983 | 3.0983 | 2.9967 |  | 2.9383 | 3.1176 | 3.0389 | 2.3575 |  | 3.0917 | 3.0762 | 3.1277 |  | 2.9183 | 2.995 | 3.1182 | 3.1817
| Median |  | 3.07 | 3.205 | 3.14 | 3.04 | 3.235 | 3.1 | 3.025 |  | 2.985 | 3.1203 | 3.0546 | 2.334 |  | 3.1 | 3.0795 | 3.1 |  | 2.95 | 2.99 | 3.094 | 3.185
| Std Dev. |  | 0.028048 | 0.087274 | 0.037238 | 0.035024 | 0.12384 | 0.042622 | 0.10671 |  | 0.13438 | 0.016112 | 0.062048 | 0.08064 |  | 0.045789 | 0.025015 | 0.059446 |  | 0.089759 | 0.033317 | 0.054172 | 0.040208
| Rel.Std.Dev. |  | 0.9126% | 2.712% | 1.188% | 1.15% | 3.872% | 1.376% | 3.561% |  | 4.573% | 0.5168% | 2.042% | 3.421% |  | 1.481% | 0.8132% | 1.901% |  | 3.076% | 1.112% | 1.737% | 1.264%
| PDM3 |  | -0.4467% | 4.25% | 1.497% | -1.31% | 3.602% | 0.3631% | -2.93% |  | -4.82% | 0.9869% | -1.563% | -23.63% |  | 0.1472% | -0.3549% | 1.313% |  | -5.468% | -2.984% | 1.006% | 3.063%
| Z-Score (Absolute) |  | 0.15 | 1.92 | 0.71 | 0.53 | 2.29 | 0.21 | 1.25 | NA | 1.34 | 0.48 | 0.64 | 10.37 | NA | 0.11 | 0.11 | 0.62 | NA | 1.85 | 1.27 | 0.2 | 1.4
| Analytical results for Dy in OREAS 624 (Indicative Value 1.54 ppm) | [23 empty] | Indicative
Dy | Round | Replicate | 01: Lab; 02: Lab; 04: Lab; 05: Lab |  | 1
| No | No | 01: 05; 02: 13; 04: 21; 05: 22 |  | ppm
|  |  | 01: AR*MS; 02: AR*OES/MS; 04: AR*MS; 05: AR*MS |  | 2
|  |  | 01: 0.5g; 02: 20g; 04: 0.4g; 05: 01g |  | 2
| 1 | 1 | 01: 1.9; 02: 1.5436; 04: 1.35; 05: 1.32 |  | 1
| 1 | 2 | 01: 2; 02: 1.5627; 04: 1.37; 05: 1.28 |  | 7
| 1 | 3 | 01: 1.9; 02: 1.525; 04: 1.35; 05: 1.29 |  | 16
| 1 | 4 | 01: 1.9; 02: 1.558; 04: 1.3; 05: 1.31 |  | 1.5366
| 1 | 5 | 01: 2; 02: 1.5855; 04: 1.37; 05: 1.34 |  | 27
| 1 | 6 | 01: 2; 02: 1.5142; 04: 1.28; 05: 1.33
| Mean |  | 01: 1.95; 02: 1.5482; 04: 1.3367; 05: 1.3117
| Median |  | 01: 1.95; 02: 1.5508; 04: 1.35; 05: 1.315
| Std Dev. |  | 01: 0.054772; 02: 0.026131; 04: 0.037771; 05: 0.023166
| Rel.Std.Dev. |  | 01: 2.809%; 02: 1.688%; 04: 2.826%; 05: 1.766%
| PDM3 |  | 01: 26.9%; 02: 0.7511%; 04: -13.01%; 05: -14.64%
| Z-Score (Absolute) |  | 01: 2.89; 02: 0.6; 04: 0.6; 05: 0.75
| Analytical results for Er in OREAS 624 (Indicative Value 0.89 ppm) | [23 empty] | Indicative
Er | Round | Replicate | 01: Lab; 02: Lab; 04: Lab; 05: Lab |  | 1
| No | No | 01: 05; 02: 13; 04: 21; 05: 22 |  | ppm
|  |  | 01: AR*MS; 02: AR*OES/MS; 04: AR*MS; 05: AR*MS |  | 2
|  |  | 01: 0.5g; 02: 20g; 04: 0.4g; 05: 01g |  | 2
| 1 | 1 | 01: 1.1; 02: 0.90803; 04: 0.77; 05: 0.75 |  | 1
| 1 | 2 | 01: 1.1; 02: 0.88868; 04: 0.78; 05: 1.03 |  | 8
| 1 | 3 | 01: 1.1; 02: 0.92779; 04: 0.77; 05: 0.75 |  | 16
| 1 | 4 | 01: 1.1; 02: 0.91594; 04: 0.74; 05: 0.74 |  | 0.89279
| 1 | 5 | 01: 1.2; 02: 0.93678; 04: 0.76; 05: 0.76 |  | 28
| 1 | 6 | 01: 1.2; 02: 0.90374; 04: 0.79; 05: 0.78
| Mean |  | 01: 1.1333; 02: 0.91349; 04: 0.76833; 05: 0.80167
| Median |  | 01: 1.1; 02: 0.91198; 04: 0.77; 05: 0.755
| Std Dev. |  | 01: 0.05164; 02: 0.017282; 04: 0.017224; 05: 0.11268
| Rel.Std.Dev. |  | 01: 4.556%; 02: 1.892%; 04: 2.242%; 05: 14.06%
| PDM3 |  | 01: 26.94%; 02: 2.319%; 04: -13.94%; 05: -10.21%
| Z-Score (Absolute) |  | 01: 2.5; 02: 0.62; 04: 0.62; 05: 0.73
| Analytical results for Eu in OREAS 624 (Indicative Value 0.94 ppm) | [23 empty] | Indicative
Eu | Round | Replicate | 01: Lab; 02: Lab; 04: Lab; 05: Lab |  | 1
| No | No | 01: 05; 02: 13; 04: 21; 05: 22 |  | ppm
|  |  | 01: AR*MS; 02: AR*OES/MS; 04: AR*MS; 05: AR*MS |  | 2
|  |  | 01: 0.5g; 02: 20g; 04: 0.4g; 05: 01g |  | 2
| 1 | 1 | 01: 1; 02: 1.0778; 04: 0.84; 05: 0.86 |  | 1
| 1 | 2 | 01: 1; 02: 1.07; 04: 0.81; 05: 0.842 |  | 9
| 1 | 3 | 01: 1; 02: 1.0674; 04: 0.82; 05: 0.856 |  | 16
| 1 | 4 | 01: 0.9; 02: 1.0786; 04: 0.79; 05: 0.87 |  | 0.93987
| 1 | 5 | 01: 1; 02: 1.1175; 04: 0.81; 05: 0.88 |  | 29
| 1 | 6 | 01: 1; 02: 1.0856; 04: 0.82; 05: 0.862
| Mean |  | 01: 0.98333; 02: 1.0828; 04: 0.815; 05: 0.86167
| Median |  | 01: 1; 02: 1.0782; 04: 0.815; 05: 0.861
| Std Dev. |  | 01: 0.040825; 02: 0.018206; 04: 0.016432; 05: 0.012863
| Rel.Std.Dev. |  | 01: 4.152%; 02: 1.681%; 04: 2.016%; 05: 1.493%
| PDM3 |  | 01: 4.625%; 02: 15.21%; 04: -13.29%; 05: -8.32%
| Z-Score (Absolute) |  | 01: 0.5; 02: 1.11; 04: 0.84; 05: 0.5
| Analytical results for Fe in OREAS 624 (Certified Value 16.14 wt.%) | [23 empty] | Certified
Fe | Round | Replicate | Lab | Lab | Lab | Lab | Lab | Lab | Lab | Lab | Lab | Lab | Lab | Lab | Lab | Lab | Lab | Lab | Lab | Lab | Lab | Lab | Lab |  | 1
| No | No | 01 | 02 | 04 | 05 | 06 | 08 | 09 | 10 | 11 | 13 | 14 | 15 | 16 | 17 | 19 | 20 | 21 | 22 | 23 | 24 | 25 |  | wt.%
|  |  | AR*OES | AR*OES/MS | AR*OES/MS | AR*MS | AR*OES | AR*OES | AR*OES | AR*OES | AR*OES | AR*OES/MS | AR*MS | AR*OES | AR*OES | AR*OES | AR*OES/MS | AR*MS | AR*OES | AR*OES | AR*OES | AR*OES | AR*OES |  | 2
|  |  | 01g | 0.25g | 0.25g | 0.5g | 0.4g | 01g | 10g | 40g | 01g | 20g | 0.5g | 0.5g | 40g | 01g | 0.25g | 0.5g | 0.4g | 01g | 01g | 0.5g | 01g |  | 3
| 1 | 1 | 16.8 | > 15 | > 15 | 14.1 | 17.2 | 16.55 | > 15 | 16.58 | 14.4 | 16.37 | 16.08 | 13.805 | 15.7 | 15.5 | 14.29 | 16.66 | 14.4 | 16.5 | 15.65 | 16.37 | 16.35 |  | 1
| 1 | 2 | 16.8 | > 15 | > 15 | 15.5 | 17.2 | 16.35 | > 15 | 16.69 | 15.85 | 16.5664 | 15.95 | 13.73 | 15.7 | 15.3 | 14.27 | 15.45 | 14.3 | 16.6 | 15.55 | 16.34 | 16.25 |  | 0
| 1 | 3 | 16.95 | > 15 | > 15 | 14.5 | 18.4 | 16.3 | -- | 16.38 | 15.5 | 16.4927 | 16.48 | 13.795 | 15.5 | 14.75 | 14.2 | 15.97 | 14.4 | 16.6 | 15.7 | 16.25 | 16.5 |  | 16
| 1 | 4 | 16.8 | > 15 | > 15 | 15 | 16.6 | 16.65 | > 15 | 16.47 | 15.7 | 16.6606 | 16.19 | 13.31 | 15.7 | 15.2 | 14.25 | 16.72 | 14.4 | 16.6 | 15.9 | 16.68 | 16.2 |  | 16.1369
| 1 | 5 | 16.5 | > 15 | > 15 | 14.6 | 16.6 | 16.45 | > 15 | 16.5 | 15.9 | 16.4266 | 16.31 | 13.91 | 15.6 | 15.3 | 14.23 | 16.25 | 14.2 | 16.6 | 15.35 | 16.67 | 16.7 |  | 126
| 1 | 6 | 16.75 | > 15 | > 15 | 15.3 | 18.1 | 16.4 | > 15 | 16.57 | 15.8 | 16.2548 | 16 | 13.91 | 15.3 | 15.7 | 14.25 | 15.34 | 14.2 | 16.5 | 15.65 | 15.55 | 16.1
| Mean |  | 16.7667 |  |  | 14.8333 | 17.35 | 16.45 |  | 16.5317 | 15.525 | 16.4619 | 16.1683 | 13.7433 | 15.5833 | 15.2917 | 14.2483 | 16.065 | 14.3167 | 16.5667 | 15.6333 | 16.31 | 16.35
| Median |  | 16.8 |  |  | 14.8 | 17.2 | 16.425 |  | 16.535 | 15.75 | 16.4597 | 16.135 | 13.8 | 15.65 | 15.3 | 14.25 | 16.11 | 14.35 | 16.6 | 15.65 | 16.355 | 16.3
| Std Dev. |  | 0.1472 |  |  | 0.52789 | 0.75299 | 0.13038 |  | 0.10647 | 0.56899 | 0.14416 | 0.20074 | 0.2236 | 0.16021 | 0.32003 | 0.031252 | 0.58824 | 0.098319 | 0.05164 | 0.18074 | 0.41284 | 0.21909
| Rel.Std.Dev. |  | 0.8779% |  |  | 3.559% | 4.34% | 0.7926% |  | 0.6441% | 3.665% | 0.8757% | 1.242% | 1.627% | 1.028% | 2.093% | 0.2193% | 3.662% | 0.6867% | 0.3117% | 1.156% | 2.531% | 1.34%
| PDM3 |  | 3.902% |  |  | -8.078% | 7.517% | 1.94% |  | 2.446% | -3.792% | 2.014% | 0.1946% | -14.83% | -3.431% | -5.238% | -11.7% | -0.4457% | -11.28% | 2.663% | -3.121% | 1.073% | 1.32%
| Z-Score (Absolute) |  | 0.94 | NA | NA | 1.85 | 1.48 | 0.48 | NA | 0.6 | 0.53 | 0.5 | 0.07 | 3.3 | 0.77 | 1.19 | 2.7 | 0.07 | 2.6 | 0.65 | 0.7 | 0.5 | 0.34
| Analytical results for Ga in OREAS 624 (Certified Value 14 ppm) | [23 empty] | Certified
Ga | Round | Replicate | Lab | Lab | Lab | Lab | Lab | Lab | Lab | Lab | Lab | Lab | Lab | Lab | Lab | Lab | Lab | Lab | Lab | Lab | Lab |  |  |  | 1
| No | No | 01 | 02 | 04 | 05 | 06 | 08 | 11 | 13 | 14 | 15 | 16 | 17 | 19 | 20 | 21 | 22 | 23 | 24 | 25 |  |  |  | ppm
|  |  | AR*OES | AR*OES/MS | AR*OES/MS | AR*MS | AR*MS | AR*OES | AR*OES | AR*OES/MS | AR*MS | AR*OES | AR*MS | AR*OES | AR*OES/MS | AR*MS | AR*MS | AR*MS | AR*OES | AR*OES | AR*OES |  |  |  | 1
|  |  | 01g | 0.25g | 0.25g | 0.5g | 0.4g | 01g | 01g | 20g | 0.5g | 0.5g | 40g | 01g | 0.25g | 0.5g | 0.4g | 01g | 01g | 0.5g | 01g |  |  |  | 2
| 1 | 1 | < 50 | 12.999 | 11.9 | 13.6 | 14.3 | < 50 | < 50 | 15.2 | 15.1 | 26 | 18.9 | 10 | 14.6 | 14 | 13 | 16.4 | < 50 | 10 | < 50 |  |  |  | 1
| 1 | 2 | < 50 | 13.137 | 12.2 | 13.8 | 14.4 | < 50 | < 50 | 14.9899 | 14.8 | 25.5 | 19.5 | 10 | 15.6 | 13 | 12.7 | 14.6 | < 50 | 18 | < 50 |  |  |  | 0
| 1 | 3 | < 50 | 13.04 | 12 | 12.9 | 14.5 | < 50 | < 50 | 15.1823 | 14.5 | 25 | 19 | 10 | 16 | 14 | 12.9 | 14.4 | < 50 | 13 | < 50 |  |  |  | 16
| 1 | 4 | < 50 | 13.249 | 12.2 | 13.3 | 14.1 | < 50 | < 50 | 15.4599 | 14.3 | 24.5 | 19.2 | 10 | 15.9 | 14 | 13.1 | 14.8 | < 50 | 12 | < 50 |  |  |  | 13.9588
| 1 | 5 | < 50 | 13.328 | 12 | 12.8 | 13.9 | < 50 | < 50 | 15.4573 | 14.8 | 26.5 | 18.9 | 10 | 16.1 | 13 | 12.9 | 15 | < 50 | 24 | < 50 |  |  |  | 127
| 1 | 6 | < 50 | 13.213 | 12.1 | 13.8 | 13.9 | < 50 | < 50 | 15.1883 | 14.4 | 25 | 19.1 | 10 | 16.1 | 14 | 12.9 | 15.4 | < 50 | 22 | < 50
| Mean |  |  | 13.161 | 12.0667 | 13.3667 | 14.1833 |  |  | 15.2463 | 14.65 | 25.4167 | 19.1 | 10 | 15.7167 | 13.6667 | 12.9167 | 15.1 |  | 16.5
| Median |  |  | 13.175 | 12.05 | 13.45 | 14.2 |  |  | 15.1942 | 14.65 | 25.25 | 19.05 | 10 | 15.95 | 14 | 12.9 | 14.9 |  | 15.5
| Std Dev. |  |  | 0.12633 | 0.12111 | 0.44121 | 0.25626 |  |  | 0.18194 | 0.30166 | 0.73598 | 0.22804 | 0 | 0.57764 | 0.5164 | 0.13292 | 0.72388 |  | 5.7184
| Rel.Std.Dev. |  |  | 0.9599% | 1.004% | 3.301% | 1.807% |  |  | 1.193% | 2.059% | 2.896% | 1.194% | 0% | 3.675% | 3.779% | 1.029% | 4.794% |  | 34.66%
| PDM3 |  |  | -5.716% | -13.56% | -4.242% | 1.608% |  |  | 9.223% | 4.951% | 82.08% | 36.83% | -28.36% | 12.59% | -2.093% | -7.466% | 8.175% |  | 18.2%
| Z-Score (Absolute) |  | NA | 0.47 | 1.15 | 0.34 | 0.16 | NA | NA | 0.82 | 0.45 | 7.1 | 3.2 | 2.42 | 1.24 | 0.16 | 0.62 | 0.73 | NA | 0.42 | NA
| Analytical results for Gd in OREAS 624 (Indicative Value 2.1 ppm) | [23 empty] | Indicative
Gd | Round | Replicate | 01: Lab; 02: Lab; 04: Lab; 05: Lab |  |  |  | 1
| No | No | 01: 05; 02: 13; 04: 21; 05: 22 |  |  |  | ppm
|  |  | 01: AR*MS; 02: AR*OES/MS; 04: AR*MS; 05: AR*MS |  |  |  | 2
|  |  | 01: 0.5g; 02: 20g; 04: 0.4g; 05: 01g |  |  |  | 2
| 1 | 1 | 01: 2.2; 02: 2.4576; 04: 1.93; 05: 1.88 |  |  |  | 1
| 1 | 2 | 01: 2.3; 02: 2.2342; 04: 1.86; 05: 1.92 |  |  |  | 10
| 1 | 3 | 01: 2.3; 02: 2.311; 04: 1.82; 05: 1.9 |  |  |  | 16
| 1 | 4 | 01: 2.1; 02: 2.3761; 04: 1.87; 05: 1.9 |  |  |  | 2.0997
| 1 | 5 | 01: 2.3; 02: 2.3861; 04: 1.87; 05: 1.94 |  |  |  | 30
| 1 | 6 | 01: 2.4; 02: 2.3477; 04: 1.84; 05: 1.95
| Mean |  | 01: 2.2667; 02: 2.3521; 04: 1.865; 05: 1.915
| Median |  | 01: 2.3; 02: 2.3619; 04: 1.865; 05: 1.91
| Std Dev. |  | 01: 0.10328; 02: 0.075442; 04: 0.037283; 05: 0.026646
| Rel.Std.Dev. |  | 01: 4.556%; 02: 3.207%; 04: 1.999%; 05: 1.391%
| PDM3 |  | 01: 7.952%; 02: 12.02%; 04: -11.18%; 05: -8.796%
| Z-Score (Absolute) |  | 01: 0.59; 02: 0.88; 04: 0.76; 05: 0.59
| Analytical results for Ge in OREAS 624 (Indicative Value 0.26 ppm) | [23 empty] | Indicative
Ge | Round | Replicate | 01: Lab; 02: Lab; 04: Lab; 05: Lab |  |  |  | 1
| No | No | 01: 02; 02: 04; 04: 05; 05: 19 |  |  |  | ppm
|  |  | 01: AR*OES/MS; 02: AR*OES/MS; 04: AR*MS; 05: AR*OES/MS |  |  |  | 2
|  |  | 01: 0.25g; 02: 0.25g; 04: 0.5g; 05: 0.25g |  |  |  | 2
| 1 | 1 | 01: 0.178; 02: 0.3; 04: 0.3; 05: < 0.1 |  |  |  | 1
| 1 | 2 | 01: 0.176; 02: 0.3; 04: 0.3; 05: < 0.1 |  |  |  | 5
| 1 | 3 | 01: 0.162; 02: 0.3; 04: 0.3; 05: < 0.1 |  |  |  | 16
| 1 | 4 | 01: 0.161; 02: 0.3; 04: 0.4; 05: < 0.1 |  |  |  | 0.25583
| 1 | 5 | 01: 0.16; 02: 0.3; 04: 0.3; 05: < 0.1 |  |  |  | 26
| 1 | 6 | 01: 0.168; 02: 0.3; 04: 0.3; 05: < 0.1
| Mean |  | 01: 0.1675; 02: 0.3; 04: 0.31667
| Median |  | 01: 0.165; 02: 0.3; 04: 0.3
| Std Dev. |  | 01: 0.007893; 02: 0; 04: 0.040825
| Rel.Std.Dev. |  | 01: 4.712%; 02: 0%; 04: 12.89%
| PDM3 |  | 01: -34.53%; 02: 17.26%; 04: 23.78%
Z-Score (Absolute) | bar: 01 to 05
| Analytical results for Hf in OREAS 624 (Certified Value 1.14 ppm) | [23 empty] | Certified
Hf | Round | Replicate | 01: Lab; 02: Lab; 04: Lab; 05: Lab; 06: Lab; 08: Lab; 11: Lab; 13: Lab; 14: Lab |  |  |  | 1
| No | No | 01: 02; 02: 04; 04: 05; 05: 06; 06: 13; 08: 16; 11: 19; 13: 21; 14: 22 |  |  |  | ppm
|  |  | 01: AR*OES/MS; 02: AR*OES/MS; 04: AR*MS; 05: AR*MS; 06: AR*OES/MS; 08: AR*MS; 11: AR*OES/MS; 13: AR*MS; 14: AR*MS |  |  |  | 2
|  |  | 01: 0.25g; 02: 0.25g; 04: 0.5g; 05: 0.4g; 06: 20g; 08: 40g; 11: 0.25g; 13: 0.4g; 14: 01g |  |  |  | 2
| 1 | 1 | 01: 1.097; 02: 1.09; 04: 1.2; 05: 0.76; 06: 1.2059; 08: 1.07; 11: 1.09; 13: 1.37; 14: 0.8 |  |  |  | 1
| 1 | 2 | 01: 1.089; 02: 1.07; 04: 1.3; 05: 0.81; 06: 1.2249; 08: 1.12; 11: 1.06; 13: 1.35; 14: 0.8 |  |  |  | 6
| 1 | 3 | 01: 1.102; 02: 1.12; 04: 1.2; 05: 0.81; 06: 1.2158; 08: 1.09; 11: 1.08; 13: 1.33; 14: 0.8 |  |  |  | 16
| 1 | 4 | 01: 1.084; 02: 1.16; 04: 1.4; 05: 0.72; 06: 1.2149; 08: 1.12; 11: 1.07; 13: 1.3; 14: 0.8 |  |  |  | 1.1385
| 1 | 5 | 01: 1.114; 02: 1.15; 04: 1.3; 05: 0.71; 06: 1.184; 08: 1.12; 11: 1.11; 13: 1.29; 14: 1 |  |  |  | 128
| 1 | 6 | 01: 1.035; 02: 1.19; 04: 1.4; 05: 0.71; 06: 1.19; 08: 1.08; 11: 1.07; 13: 1.33; 14: 1
| Mean |  | 01: 1.0868; 02: 1.13; 04: 1.3; 05: 0.75333; 06: 1.2059; 08: 1.1; 11: 1.08; 13: 1.3283; 14: 0.86667
| Median |  | 01: 1.093; 02: 1.135; 04: 1.3; 05: 0.74; 06: 1.2104; 08: 1.105; 11: 1.075; 13: 1.33; 14: 0.8
| Std Dev. |  | 01: 0.027462; 02: 0.045166; 04: 0.089443; 05: 0.04761; 06: 0.015955; 08: 0.022804; 11: 0.017889; 13: 0.029944; 14: 0.10328
| Rel.Std.Dev. |  | 01: 2.527%; 02: 3.997%; 04: 6.88%; 05: 6.32%; 06: 1.323%; 08: 2.073%; 11: 1.656%; 13: 2.254%; 14: 11.92%
| PDM3 |  | 01: -4.539%; 02: -0.7477%; 04: 14.18%; 05: -33.83%; 06: 5.919%; 08: -3.383%; 11: -5.139%; 13: 16.67%; 14: -23.88%
| Z-Score (Absolute) |  | 01: 0.02; 02: 0.19; 04: 1.27; 05: 2.21; 06: 0.67; 08: 0; 11: 0.13; 13: 1.45; 14: 1.49
| Analytical results for Hg in OREAS 624 (Certified Value 1.89 ppm) | [23 empty] | Certified
Hg | Round | Replicate | Lab | Lab | Lab | Lab | Lab | Lab | Lab | Lab | Lab | Lab | Lab | Lab | Lab | Lab | Lab | Lab | Lab | [5 empty] | 1
| No | No | 01 | 02 | 04 | 05 | 06 | 08 | 11 | 13 | 14 | 17 | 19 | 20 | 21 | 22 | 23 | 24 | 25 | [5 empty] | ppm
|  |  | AR*OES | AR*OES/MS | AR*OES/MS | AR*OES | AR*MS | AR*OES | AR*OES | AR*OES/MS | AR*MS | AR*OES | AR*OES/MS | AR*MS | AR*MS | AR*MS | AR*OES | AR*OES | AR*OES | [5 empty] | 2
|  |  | 01g | 0.25g | 0.25g | 0.5g | 0.4g | 01g | 01g | 20g | 0.5g | 01g | 0.25g | 0.5g | 0.4g | 01g | 01g | 0.5g | 01g | [5 empty] | 2
| 1 | 1 | < 5 | 1.763 | 2.24 | 2 | 1.9 | < 5 | 10 | 1.8389 | 2.09 | 2 | 1.78 | 2.1 | 1.8 | 1.92 | < 5 | 3 | < 5 | [5 empty] | 1
| 1 | 2 | 5 | 1.865 | 2.2 | 2 | 1.8 | < 5 | 6 | 1.8918 | 2.03 | 3 | 1.83 | 2.08 | 1.8 | 1.94 | < 5 | 1 | < 5 | [5 empty] | 14
| 1 | 3 | < 5 | 1.984 | 2.2 | 1 | 1.9 | < 5 | < 5 | 1.9297 | 2.02 | 1 | 1.8 | 2.08 | 1.8 | 1.92 | < 5 | 2 | 9 | [5 empty] | 16
| 1 | 4 | < 5 | 1.916 | 2.14 | 2 | 1.8 | < 5 | 6 | 1.9014 | 2.07 | 2 | 1.86 | 2.16 | 1.8 | 2.05 | < 5 | 2 | < 5 | [5 empty] | 1.8877
| 1 | 5 | < 5 | 1.819 | 2.22 | 1 | 1.8 | < 5 | 5 | 1.9733 | 2.06 | 2 | 1.85 | 2.07 | 1.8 | 1.98 | < 5 | 2 | < 5 | [5 empty] | 129
| 1 | 6 | < 5 | 1.862 | 2.21 | 2 | 1.8 | < 5 | < 5 | 1.9401 | 2.04 | 1 | 1.8 | 2.21 | 1.8 | 2.08 | < 5 | 2 | < 5
| Mean |  | 5 | 1.8682 | 2.2017 | 1.6667 | 1.8333 |  | 6.75 | 1.9125 | 2.0517 | 1.8333 | 1.82 | 2.1167 | 1.8 | 1.9817 |  | 2 | 9
| Median |  | 5 | 1.8635 | 2.205 | 2 | 1.8 |  | 6 | 1.9156 | 2.05 | 2 | 1.815 | 2.09 | 1.8 | 1.96 |  | 2 | 9
| Std Dev. |  |  | 0.07646 | 0.033714 | 0.5164 | 0.05164 |  | 2.2174 | 0.046305 | 0.026394 | 0.75277 | 0.031623 | 0.056095 | 0 | 0.068823 |  | 0.63246
| Rel.Std.Dev. |  |  | 4.093% | 1.531% | 30.98% | 2.817% |  | 32.85% | 2.421% | 1.286% | 41.06% | 1.738% | 2.65% | 0% | 3.473% |  | 31.62%
| PDM3 |  | 164.9% | -1.035% | 16.63% | -11.71% | -2.88% |  | 257.6% | 1.316% | 8.686% | -2.88% | -3.586% | 12.13% | -4.646% | 4.978% |  | 5.949% | 376.8%
| Z-Score (Absolute) |  | 14.96 | 0.22 | 1.4 | 1.19 | 0.38 | NA | 18.2 | 0 | 0.67 | 1.51 | 0.45 | 0.99 | 0.55 | 0.34 | NA | 0.55 | 34.35
| Analytical results for Ho in OREAS 624 (Indicative Value 0.31 ppm) | [23 empty] | Indicative
Ho | Round | Replicate | 01: Lab; 02: Lab; 04: Lab; 05: Lab |  |  |  | 1
| No | No | 01: 05; 02: 13; 04: 21; 05: 22 |  |  |  | ppm
|  |  | 01: AR*MS; 02: AR*OES/MS; 04: AR*MS; 05: AR*MS |  |  |  | 2
|  |  | 01: 0.5g; 02: 20g; 04: 0.4g; 05: 01g |  |  |  | 2
| 1 | 1 | 01: 0.4; 02: 0.29546; 04: 0.26; 05: 0.265 |  |  |  | 1
| 1 | 2 | 01: 0.4; 02: 0.30049; 04: 0.26; 05: 0.27 |  |  |  | 7
| 1 | 3 | 01: 0.4; 02: 0.29291; 04: 0.26; 05: 0.265 |  |  |  | 16
| 1 | 4 | 01: 0.4; 02: 0.31092; 04: 0.26; 05: 0.27 |  |  |  | 0.30758
| 1 | 5 | 01: 0.4; 02: 0.31; 04: 0.26; 05: 0.27 |  |  |  | 27
| 1 | 6 | 01: 0.4; 02: 0.30213; 04: 0.26; 05: 0.27
| Mean |  | 01: 0.4; 02: 0.30199; 04: 0.26; 05: 0.26833
| Median |  | 01: 0.4; 02: 0.30131; 04: 0.26; 05: 0.27
| Std Dev. |  | 01: 6.0809e-17; 02: 0.0073662; 04: 0; 05: 0.002582
| Rel.Std.Dev. |  | 01: 1.52e-14%; 02: 2.439%; 04: 0%; 05: 0.9622%
| PDM3 |  | 01: 30.05%; 02: -1.819%; 04: -15.47%; 05: -12.76%
| Z-Score (Absolute) |  | 01: 3.69; 02: 0.54; 04: 0.81; 05: 0.54
| Analytical results for In in OREAS 624 (Certified Value 3.62 ppm) | [23 empty] | Certified
In | Round | Replicate | 01: Lab; 02: Lab; 04: Lab; 05: Lab; 06: Lab; 08: Lab; 11: Lab; 13: Lab; 14: Lab; 15: Lab |  |  |  | 1
| No | No | 01: 02; 02: 04; 04: 05; 05: 06; 06: 13; 08: 15; 11: 16; 13: 19; 14: 21; 15: 22 |  |  |  | ppm
|  |  | 01: AR*OES/MS; 02: AR*OES/MS; 04: AR*MS; 05: AR*MS; 06: AR*OES/MS; 08: AR*OES; 11: AR*MS; 13: AR*OES/MS; 14: AR*MS; 15: AR*MS |  |  |  | 2
|  |  | 01: 0.25g; 02: 0.25g; 04: 0.5g; 05: 0.4g; 06: 20g; 08: 0.5g; 11: 40g; 13: 0.25g; 14: 0.4g; 15: 01g |  |  |  | 3
| 1 | 1 | 01: 3.789; 02: 3.22; 04: 3.48; 05: 3.73; 06: 3.486; 08: < 5; 11: 3.56; 13: 4.04; 14: 3.38; 15: 3.66 |  |  |  | 1
| 1 | 2 | 01: 3.667; 02: 3.38; 04: 3.9; 05: 3.76; 06: 3.5147; 08: < 5; 11: 3.55; 13: 4.11; 14: 3.24; 15: 3.73 |  |  |  | 0
| 1 | 3 | 01: 3.783; 02: 3.24; 04: 3.57; 05: 3.82; 06: 3.4358; 08: < 5; 11: 3.6; 13: 4.07; 14: 3.39; 15: 3.67 |  |  |  | 16
| 1 | 4 | 01: 3.734; 02: 3.31; 04: 3.71; 05: 3.7; 06: 3.5736; 08: < 5; 11: 3.64; 13: 4.07; 14: 3.16; 15: 3.64 |  |  |  | 3.6219
| 1 | 5 | 01: 3.612; 02: 3.24; 04: 3.64; 05: 3.65; 06: 3.6977; 08: < 5; 11: 3.63; 13: 4.21; 14: 3.13; 15: 3.85 |  |  |  | 130
| 1 | 6 | 01: 3.654; 02: 3.25; 04: 3.98; 05: 3.64; 06: 3.6559; 08: < 5; 11: 3.44; 13: 4.05; 14: 3.26; 15: 3.68
| Mean |  | 01: 3.7065; 02: 3.2733; 04: 3.7133; 05: 3.7167; 06: 3.5606; 11: 3.57; 13: 4.0917; 14: 3.26; 15: 3.705
| Median |  | 01: 3.7005; 02: 3.245; 04: 3.675; 05: 3.715; 06: 3.5441; 11: 3.58; 13: 4.07; 14: 3.25; 15: 3.675
| Std Dev. |  | 01: 0.073023; 02: 0.060553; 04: 0.19305; 05: 0.068313; 06: 0.10131; 11: 0.073212; 13: 0.062743; 14: 0.10826; 15: 0.077136
| Rel.Std.Dev. |  | 01: 1.97%; 02: 1.85%; 04: 5.199%; 05: 1.838%; 06: 2.845%; 11: 2.051%; 13: 1.533%; 14: 3.321%; 15: 2.082%
| PDM3 |  | 01: 2.336%; 02: -9.624%; 04: 2.524%; 05: 2.616%; 06: -1.692%; 11: -1.433%; 13: 12.97%; 14: -9.992%; 15: 2.294%
| Z-Score (Absolute) |  | 01: 0.01; 02: 2.16; 04: 0.04; 05: 0.06; 06: 0.72; 08: NA; 11: 0.67; 13: 1.93; 14: 2.22; 15: 0
| Analytical results for K in OREAS 624 (Certified Value 0.148 wt.%) | [23 empty] | Certified
K | Round | Replicate | Lab | Lab | Lab | Lab | Lab | Lab | Lab | Lab | Lab | Lab | Lab | Lab | Lab | Lab | Lab | Lab | Lab | Lab | Lab | Lab | Lab |  | 1
| No | No | 01 | 02 | 04 | 05 | 06 | 08 | 09 | 10 | 11 | 13 | 14 | 15 | 16 | 17 | 19 | 20 | 21 | 22 | 23 | 24 | 25 |  | wt.%
|  |  | AR*OES | AR*OES/MS | AR*OES/MS | AR*MS | AR*OES | AR*OES | AR*OES | AR*OES | AR*OES | AR*OES/MS | AR*MS | AR*OES | AR*OES | AR*OES | AR*OES/MS | AR*MS | AR*OES | AR*OES | AR*OES | AR*OES | AR*OES |  | 3
|  |  | 01g | 0.25g | 0.25g | 0.5g | 0.4g | 01g | 10g | 40g | 01g | 20g | 0.5g | 0.5g | 40g | 01g | 0.25g | 0.5g | 0.4g | 01g | 01g | 0.5g | 01g |  | 3
| 1 | 1 | 0.18 | 0.146 | 0.13 | 0.16 | 0.11 | 0.16 | 0.12 | 0.1813 | 0.14 | 0.18319 | 0.15 | 0.13 | 0.183 | 0.14 | 0.15 | 0.12 | 0.144 | 0.12 | 0.17 | 0.12 | 0.23 |  | 1
| 1 | 2 | 0.17 | 0.147 | 0.13 | 0.16 | 0.115 | 0.14 | 0.13 | 0.179 | 0.14 | 0.18548 | 0.14 | 0.13 | 0.177 | 0.13 | 0.15 | 0.12 | 0.146 | 0.13 | 0.17 | 0.12 | 0.24 |  | 0
| 1 | 3 | 0.17 | 0.144 | 0.13 | 0.16 | 0.128 | 0.16 | 0.14 | 0.1782 | 0.15 | 0.18565 | 0.15 | 0.13 | 0.178 | 0.14 | 0.15 | 0.12 | 0.147 | 0.12 | 0.17 | 0.12 | 0.23 |  | 16
| 1 | 4 | 0.18 | 0.143 | 0.14 | 0.17 | 0.104 | 0.14 | 0.13 | 0.1807 | 0.14 | 0.19124 | 0.14 | 0.125 | 0.177 | 0.14 | 0.15 | 0.12 | 0.145 | 0.13 | 0.16 | 0.12 | 0.23 |  | 0.14755
| 1 | 5 | 0.17 | 0.148 | 0.14 | 0.16 | 0.109 | 0.16 | 0.13 | 0.1816 | 0.15 | 0.19151 | 0.15 | 0.13 | 0.183 | 0.14 | 0.15 | 0.12 | 0.14 | 0.13 | 0.17 | 0.12 | 0.24 |  | 131
| 1 | 6 | 0.17 | 0.144 | 0.15 | 0.17 | 0.114 | 0.16 | 0.13 | 0.1811 | 0.15 | 0.19145 | 0.14 | 0.13 | 0.184 | 0.14 | 0.15 | 0.12 | 0.14 | 0.13 | 0.17 | 0.12 | 0.23
| Mean |  | 0.17333 | 0.14533 | 0.13667 | 0.16333 | 0.11333 | 0.15333 | 0.13 | 0.18032 | 0.145 | 0.18809 | 0.145 | 0.12917 | 0.18033 | 0.13833 | 0.15 | 0.12 | 0.14367 | 0.12667 | 0.16833 | 0.12 | 0.23333
| Median |  | 0.17 | 0.145 | 0.135 | 0.16 | 0.112 | 0.16 | 0.13 | 0.1809 | 0.145 | 0.18845 | 0.145 | 0.13 | 0.1805 | 0.14 | 0.15 | 0.12 | 0.1445 | 0.13 | 0.17 | 0.12 | 0.23
| Std Dev. |  | 0.005164 | 0.0019664 | 0.008165 | 0.005164 | 0.0081894 | 0.010328 | 0.0063246 | 0.0013848 | 0.0054772 | 0.0037332 | 0.0054772 | 0.0020412 | 0.0033267 | 0.0040825 | 0 | 0 | 0.0030111 | 0.005164 | 0.0040825 | 0 | 0.005164
| Rel.Std.Dev. |  | 2.979% | 1.353% | 5.974% | 3.162% | 7.226% | 6.736% | 4.865% | 0.768% | 3.777% | 1.985% | 3.777% | 1.58% | 1.845% | 2.951% | 0% | 0% | 2.096% | 4.077% | 2.425% | 0% | 2.213%
| PDM3 |  | 17.47% | -1.505% | -7.378% | 10.69% | -23.19% | 3.917% | -11.9% | 22.2% | -1.731% | 27.47% | -1.731% | -12.46% | 22.22% | -6.249% | 1.658% | -18.67% | -2.634% | -14.16% | 14.08% | -18.67% | 58.13%
| Z-Score (Absolute) |  | 1.04 | 0.01 | 0.31 | 0.67 | 1.16 | 0.31 | 0.55 | 1.3 | 0 | 1.58 | 0 | 0.55 | 1.3 | 0.25 | 0.18 | 0.92 | 0.05 | 0.67 | 0.86 | 0.92 | 3.25
| Analytical results for La in OREAS 624 (Certified Value 11.2 ppm) | [23 empty] | Certified
La | Round | Replicate | Lab | Lab | Lab | Lab | Lab | Lab | Lab | Lab | Lab | Lab | Lab | Lab | Lab | Lab | Lab | Lab | Lab | Lab | Lab | Lab | Lab |  | 1
| No | No | 01 | 02 | 04 | 05 | 06 | 08 | 09 | 10 | 11 | 13 | 14 | 15 | 16 | 17 | 19 | 20 | 21 | 22 | 23 | 24 | 25 |  | ppm
|  |  | AR*OES | AR*OES/MS | AR*OES/MS | AR*OES | AR*MS | AR*OES | AR*OES | AR*OES | AR*OES | AR*OES/MS | AR*MS | AR*OES | AR*MS | AR*OES | AR*OES/MS | AR*MS | AR*OES | AR*MS | AR*OES | AR*OES | AR*OES |  | 1
|  |  | 01g | 0.25g | 0.25g | 0.5g | 0.4g | 01g | 10g | 40g | 01g | 20g | 0.5g | 0.5g | 40g | 01g | 0.25g | 0.5g | 0.4g | 01g | 01g | 0.5g | 01g |  | 1
| 1 | 1 | < 50 | 11.07 | 9.7 | 12 | 7.94 | < 50 | < 10 | < 20 | < 50 | 13.7594 | 12.19 | 9 | 13.7 | 10 | 14.1 | 10 | 11.9 | 12 | < 50 | 9 | < 50 |  | 1
| 1 | 2 | < 50 | 11.4 | 10 | 12 | 8.26 | < 50 | < 10 | < 20 | < 50 | 13.8409 | 11.92 | 9 | 13.2 | 10 | 13.5 | 10 | 10.7 | 12.4 | < 50 | 9 | < 50 |  | 0
| 1 | 3 | < 50 | 11.25 | 9.7 | 12 | 8.24 | < 50 | < 10 | < 20 | < 50 | 13.6885 | 11.96 | 9 | 13.6 | 10 | 13.7 | 11 | 11.4 | 12.4 | < 50 | 9 | < 50 |  | 16
| 1 | 4 | < 50 | 11.2 | 10.1 | 11 | 7.96 | < 50 | < 10 | < 20 | < 50 | 14.1606 | 12.07 | 8 | 13.9 | 10 | 13.7 | 11 | 11.8 | 12.5 | < 50 | 9 | < 50 |  | 11.176
| 1 | 5 | < 50 | 11.65 | 10.1 | 11 | 7.87 | < 50 | < 10 | < 20 | < 50 | 13.86 | 12.18 | 9 | 14.1 | 10 | 13.6 | 11 | 12.1 | 12.6 | < 50 | 9 | < 50 |  | 132
| 1 | 6 | < 50 | 11.28 | 10.1 | 11 | 7.87 | < 50 | < 10 | < 20 | < 50 | 13.9163 | 12.15 | 9 | 13.8 | 10 | 13.8 | 11 | 11 | 11.9 | < 50 | 9 | < 50
| Mean |  |  | 11.3083 | 9.95 | 11.5 | 8.0233 |  |  |  |  | 13.871 | 12.0783 | 8.8333 | 13.7167 | 10 | 13.7333 | 10.6667 | 11.4833 | 12.3 |  | 9
| Median |  |  | 11.265 | 10.05 | 11.5 | 7.95 |  |  |  |  | 13.8504 | 12.11 | 9 | 13.75 | 10 | 13.7 | 11 | 11.6 | 12.4 |  | 9
| Std Dev. |  |  | 0.19894 | 0.19748 | 0.54772 | 0.17941 |  |  |  |  | 0.16291 | 0.11583 | 0.40825 | 0.30605 | 0 | 0.20656 | 0.5164 | 0.54924 | 0.28284 |  | 0
| Rel.Std.Dev. |  |  | 1.759% | 1.985% | 4.763% | 2.236% |  |  |  |  | 1.174% | 0.959% | 4.622% | 2.231% | 0% | 1.504% | 4.841% | 4.783% | 2.3% |  | 0%
| PDM3 |  |  | 1.184% | -10.97% | 2.899% | -28.21% |  |  |  |  | 24.11% | 8.074% | -20.96% | 22.73% | -10.52% | 22.88% | -4.558% | 2.75% | 10.06% |  | -19.47%
| Z-Score (Absolute) |  | NA | 0.04 | 0.69 | 0.05 | 1.6 | NA | NA | NA | NA | 1.17 | 0.32 | 1.22 | 1.1 | 0.66 | 1.11 | 0.35 | 0.04 | 0.43 | NA | 1.14 | NA
| Analytical results for Li in OREAS 624 (Certified Value 7.65 ppm) | [23 empty] | Certified
Li | Round | Replicate | 01: Lab; 02: Lab; 04: Lab; 05: Lab; 06: Lab; 08: Lab; 09: Lab; 10: Lab; 11: Lab |  | 1
| No | No | 01: 02; 02: 04; 04: 05; 05: 09; 06: 13; 08: 15; 09: 16; 10: 19; 11: 22 |  | ppm
|  |  | 01: AR*OES/MS; 02: AR*OES/MS; 04: AR*MS; 05: AR*OES; 06: AR*OES/MS; 08: AR*OES; 09: AR*MS; 10: AR*OES/MS; 11: AR*MS |  | 2
|  |  | 01: 0.25g; 02: 0.25g; 04: 0.5g; 05: 10g; 06: 20g; 08: 0.5g; 09: 40g; 10: 0.25g; 11: 01g |  | 3
| 1 | 1 | 01: 7.79; 02: 7; 04: 8.8; 05: 11; 06: 7.5958; 08: 7; 09: 5.5; 10: 8; 11: 8.3 |  | 1
| 1 | 2 | 01: 7.87; 02: 7; 04: 8.2; 05: 11; 06: 7.4657; 08: 7; 09: 5.7; 10: 8; 11: 8.1 |  | 0
| 1 | 3 | 01: 7.92; 02: 7; 04: 8.2; 05: 11; 06: 7.4709; 08: 7; 09: 5.5; 10: 8; 11: 7.8 |  | 16
| 1 | 4 | 01: 7.82; 02: 7; 04: 8.3; 05: 11; 06: 7.593; 08: 6; 09: 5.7; 10: 8; 11: 8.7 |  | 7.6527
| 1 | 5 | 01: 7.9; 02: 7; 04: 8.1; 05: 11; 06: 7.6977; 08: 6.5; 09: 5.6; 10: 8; 11: 8.8 |  | 133
| 1 | 6 | 01: 7.71; 02: 7; 04: 8.2; 05: 11; 06: 7.6788; 08: 6; 09: 5.2; 10: 8; 11: 8.5
| Mean |  | 01: 7.835; 02: 7; 04: 8.3; 05: 11; 06: 7.5836; 08: 6.5833; 09: 5.5333; 10: 8; 11: 8.3667
| Median |  | 01: 7.845; 02: 7; 04: 8.2; 05: 11; 06: 7.5944; 08: 6.75; 09: 5.55; 10: 8; 11: 8.4
| Std Dev. |  | 01: 0.078166; 02: 0; 04: 0.25298; 05: 0; 06: 0.09888; 08: 0.4916; 09: 0.18619; 10: 0; 11: 0.37771
| Rel.Std.Dev. |  | 01: 0.9977%; 02: 0%; 04: 3.048%; 05: 0%; 06: 1.304%; 08: 7.467%; 09: 3.365%; 10: 0%; 11: 4.514%
| PDM3 |  | 01: 2.383%; 02: -8.529%; 04: 8.459%; 05: 43.74%; 06: -0.9018%; 08: -13.97%; 09: -27.69%; 10: 4.539%; 11: 9.33%
| Z-Score (Absolute) |  | 01: 0; 02: 1.06; 04: 0.46; 05: 4.01; 06: 0.32; 08: 1.59; 09: 2.92; 10: 0.21; 11: 0.67
| Analytical results for Lu in OREAS 624 (Certified Value 0.13 ppm) | [23 empty] | Certified
Lu | Round | Replicate | 01: Lab; 02: Lab; 04: Lab; 05: Lab; 06: Lab; 08: Lab; 09: Lab; 10: Lab |  | 1
| No | No | 01: 02; 02: 04; 04: 05; 05: 06; 06: 13; 08: 19; 09: 21; 10: 22 |  | ppm
|  |  | 01: AR*OES/MS; 02: AR*OES/MS; 04: AR*MS; 05: AR*MS; 06: AR*OES/MS; 08: AR*OES/MS; 09: AR*MS; 10: AR*MS |  | 2
|  |  | 01: 0.25g; 02: 0.25g; 04: 0.5g; 05: 0.4g; 06: 20g; 08: 0.25g; 09: 0.4g; 10: 01g |  | 3
| 1 | 1 | 01: 0.134; 02: 0.12; 04: 0.1; 05: 0.09; 06: 0.14363; 08: 0.12; 09: 0.14; 10: 0.13 |  | 1
| 1 | 2 | 01: 0.139; 02: 0.12; 04: 0.2; 05: 0.1; 06: 0.14132; 08: 0.13; 09: 0.13; 10: 0.14 |  | 8
| 1 | 3 | 01: 0.138; 02: 0.12; 04: 0.1; 05: 0.1; 06: 0.1383; 08: 0.13; 09: 0.14; 10: 0.13 |  | 16
| 1 | 4 | 01: 0.128; 02: 0.13; 04: 0.2; 05: 0.09; 06: 0.14543; 08: 0.12; 09: 0.13; 10: 0.13 |  | 0.12851
| 1 | 5 | 01: 0.131; 02: 0.12; 04: 0.1; 05: 0.09; 06: 0.14526; 08: 0.14; 09: 0.14; 10: 0.135 |  | 134
| 1 | 6 | 01: 0.134; 02: 0.13; 04: 0.2; 05: 0.09; 06: 0.14966; 08: 0.13; 09: 0.14; 10: 0.135
| Mean |  | 01: 0.134; 02: 0.12333; 04: 0.15; 05: 0.093333; 06: 0.14393; 08: 0.12833; 09: 0.13667; 10: 0.13333
| Median |  | 01: 0.134; 02: 0.12; 04: 0.15; 05: 0.09; 06: 0.14444; 08: 0.13; 09: 0.14; 10: 0.1325
| Std Dev. |  | 01: 0.0041473; 02: 0.005164; 04: 0.054772; 05: 0.005164; 06: 0.003885; 08: 0.0075277; 09: 0.005164; 10: 0.0040825
| Rel.Std.Dev. |  | 01: 3.095%; 02: 4.187%; 04: 36.51%; 05: 5.533%; 06: 2.699%; 08: 5.866%; 09: 3.779%; 10: 3.062%
| PDM3 |  | 01: 4.269%; 02: -4.031%; 04: 16.72%; 05: -27.38%; 06: 12%; 08: -0.1408%; 09: 6.344%; 10: 3.75%
| Z-Score (Absolute) |  | 01: 0.32; 02: 0.76; 04: 3.12; 05: 3.79; 06: 1.33; 08: 0.25; 09: 0.59; 10: 0.25
| Analytical results for Mg in OREAS 624 (Certified Value 1.19 wt.%) | [23 empty] | Certified
Mg | Round | Replicate | Lab | Lab | Lab | Lab | Lab | Lab | Lab | Lab | Lab | Lab | Lab | Lab | Lab | Lab | Lab | Lab | Lab | Lab | Lab | Lab | Lab |  | 1
| No | No | 01 | 02 | 04 | 05 | 06 | 08 | 09 | 10 | 11 | 13 | 14 | 15 | 16 | 17 | 19 | 20 | 21 | 22 | 23 | 24 | 25 |  | wt.%
|  |  | AR*OES | AR*OES/MS | AR*OES/MS | AR*MS | AR*OES | AR*OES | AR*OES | AR*OES | AR*OES | AR*OES/MS | AR*MS | AR*OES | AR*OES | AR*OES | AR*OES/MS | AR*MS | AR*OES | AR*OES | AR*OES | AR*OES | AR*OES |  | 2
|  |  | 01g | 0.25g | 0.25g | 0.5g | 0.4g | 01g | 10g | 40g | 01g | 20g | 0.5g | 0.5g | 40g | 01g | 0.25g | 0.5g | 0.4g | 01g | 01g | 0.5g | 01g |  | 3
| 1 | 1 | 1.19 | 1.24 | 1.19 | 1.14 | 1.6 | 1.11 | 1.14 | 1.23 | 1.09 | 1.1809 | 1.32 | 1.26 | 1.18 | 1.11 | 1.21 | 1.25 | 1.09 | 1.29 | 1.1 | 1.29 | 1.21 |  | 1
| 1 | 2 | 1.19 | 1.28 | 1.18 | 1.16 | 1.62 | 1.08 | 1.17 | 1.22 | 1.2 | 1.1802 | 1.31 | 1.225 | 1.17 | 1.09 | 1.24 | 1.21 | 1.09 | 1.29 | 1.09 | 1.29 | 1.23 |  | 0
| 1 | 3 | 1.2 | 1.23 | 1.16 | 1.2 | 1.72 | 1.1 | 1.21 | 1.21 | 1.18 | 1.2345 | 1.31 | 1.19 | 1.19 | 1.12 | 1.24 | 1.19 | 1.1 | 1.32 | 1.1 | 1.28 | 1.23 |  | 16
| 1 | 4 | 1.19 | 1.26 | 1.19 | 1.16 | 1.52 | 1.1 | 1.18 | 1.21 | 1.19 | 1.1679 | 1.3 | 1.12 | 1.15 | 1.08 | 1.24 | 1.24 | 1.14 | 1.3 | 1.12 | 1.3 | 1.22 |  | 1.1938
| 1 | 5 | 1.17 | 1.29 | 1.18 | 1.14 | 1.51 | 1.1 | 1.18 | 1.22 | 1.2 | 1.1951 | 1.32 | 1.165 | 1.18 | 1.09 | 1.21 | 1.21 | 1.07 | 1.3 | 1.08 | 1.31 | 1.26 |  | 135
| 1 | 6 | 1.19 | 1.25 | 1.21 | 1.14 | 1.68 | 1.11 | 1.17 | 1.21 | 1.2 | 1.1529 | 1.32 | 1.15 | 1.16 | 1.12 | 1.2 | 1.21 | 1.08 | 1.29 | 1.1 | 1.29 | 1.22
| Mean |  | 1.1883 | 1.2583 | 1.185 | 1.1567 | 1.6083 | 1.1 | 1.175 | 1.2167 | 1.1767 | 1.1852 | 1.3133 | 1.185 | 1.1717 | 1.1017 | 1.2233 | 1.2183 | 1.095 | 1.2983 | 1.0983 | 1.2933 | 1.2283
| Median |  | 1.19 | 1.255 | 1.185 | 1.15 | 1.61 | 1.1 | 1.175 | 1.215 | 1.195 | 1.1805 | 1.315 | 1.1775 | 1.175 | 1.1 | 1.225 | 1.21 | 1.09 | 1.295 | 1.1 | 1.29 | 1.225
| Std Dev. |  | 0.0098319 | 0.023166 | 0.016432 | 0.023381 | 0.084004 | 0.010954 | 0.022583 | 0.008165 | 0.043205 | 0.027981 | 0.008165 | 0.051186 | 0.01472 | 0.017224 | 0.018619 | 0.022286 | 0.02429 | 0.01169 | 0.013292 | 0.010328 | 0.017224
| Rel.Std.Dev. |  | 0.8274% | 1.841% | 1.387% | 2.021% | 5.223% | 0.9959% | 1.922% | 0.6711% | 3.672% | 2.361% | 0.6217% | 4.319% | 1.256% | 1.563% | 1.522% | 1.829% | 2.218% | 0.9004% | 1.21% | 0.7986% | 1.402%
| PDM3 |  | -0.4617% | 5.402% | -0.741% | -3.114% | 34.72% | -7.861% | -1.579% | 1.912% | -1.439% | -0.72% | 10.01% | -0.741% | -1.858% | -7.721% | 2.47% | 2.051% | -8.28% | 8.752% | -8% | 8.333% | 2.889%
| Z-Score (Absolute) |  | 0 | 1.35 | 0.06 | 0.61 | 8.09 | 1.7 | 0.26 | 0.55 | 0.11 | 0.06 | 2.41 | 0.06 | 0.32 | 1.67 | 0.67 | 0.58 | 1.97 | 2.12 | 1.73 | 2.02 | 0.77
| Analytical results for Mn in OREAS 624 (Certified Value 0.062 wt.%) | [23 empty] | Certified
Mn | Round | Replicate | Lab | Lab | Lab | Lab | Lab | Lab | Lab | Lab | Lab | Lab | Lab | Lab | Lab | Lab | Lab | Lab | Lab | Lab | Lab | Lab | Lab |  | 1
| No | No | 01 | 02 | 04 | 05 | 06 | 08 | 09 | 10 | 11 | 13 | 14 | 15 | 16 | 17 | 19 | 20 | 21 | 22 | 23 | 24 | 25 |  | wt.%
|  |  | AR*OES | AR*OES/MS | AR*OES/MS | AR*MS | AR*OES | AR*OES | AR*OES | AR*OES | AR*OES | AR*OES/MS | AR*MS | AR*OES | AR*OES | AR*OES | AR*OES/MS | AR*MS | AR*MS | AR*OES | AR*OES | AR*OES | AR*OES |  | 3
|  |  | 01g | 0.25g | 0.25g | 0.5g | 0.4g | 01g | 10g | 40g | 01g | 20g | 0.5g | 0.5g | 40g | 01g | 0.25g | 0.5g | 0.4g | 01g | 01g | 0.5g | 01g |  | 3
| 1 | 1 | 0.068 | 0.0647 | 0.0583 | 0.06 | 0.0615 | 0.065 | 0.06 | 0.0639 | 0.057 | 0.065638 | 0.06603 | 0.055 | 0.0549 | 0.0575 | 0.0697 | 0.0627 | 0.0551 | 0.0624 | 0.061 | 0.0627 | 0.065 |  | 1
| 1 | 2 | 0.066 | 0.066 | 0.0588 | 0.0616 | 0.0635 | 0.057 | 0.06 | 0.0636 | 0.063 | 0.065147 | 0.06566 | 0.0561 | 0.0545 | 0.0562 | 0.0691 | 0.0616 | 0.0524 | 0.0638 | 0.061 | 0.0631 | 0.067 |  | 0
| 1 | 3 | 0.067 | 0.0646 | 0.0571 | 0.062 | 0.0663 | 0.064 | 0.06 | 0.0637 | 0.062 | 0.066536 | 0.06453 | 0.059 | 0.0553 | 0.0579 | 0.07 | 0.0613 | 0.0522 | 0.0649 | 0.061 | 0.0628 | 0.066 |  | 16
| 1 | 4 | 0.067 | 0.065 | 0.0586 | 0.0625 | 0.0593 | 0.057 | 0.06 | 0.0633 | 0.063 | 0.065718 | 0.06506 | 0.06025 | 0.0538 | 0.0552 | 0.0699 | 0.0633 | 0.0538 | 0.0648 | 0.063 | 0.0633 | 0.066 |  | 0.062071
| 1 | 5 | 0.067 | 0.0659 | 0.0581 | 0.0611 | 0.0607 | 0.065 | 0.06 | 0.0635 | 0.063 | 0.06673 | 0.06374 | 0.062 | 0.0552 | 0.0564 | 0.0671 | 0.0622 | 0.0518 | 0.0641 | 0.063 | 0.0635 | 0.068 |  | 136
| 1 | 6 | 0.067 | 0.0653 | 0.0594 | 0.0607 | 0.0643 | 0.065 | 0.06 | 0.063 | 0.064 | 0.065161 | 0.06409 | 0.062 | 0.0546 | 0.0569 | 0.0685 | 0.0608 | 0.0534 | 0.0644 | 0.062 | 0.0632 | 0.066
| Mean |  | 0.067 | 0.06525 | 0.058383 | 0.061317 | 0.0626 | 0.062167 | 0.06 | 0.0635 | 0.062 | 0.065822 | 0.064852 | 0.059058 | 0.054717 | 0.056683 | 0.06905 | 0.061983 | 0.053117 | 0.064067 | 0.061833 | 0.0631 | 0.066333
| Median |  | 0.067 | 0.06515 | 0.05845 | 0.06135 | 0.0625 | 0.0645 | 0.06 | 0.06355 | 0.063 | 0.065678 | 0.064795 | 0.059625 | 0.05475 | 0.05665 | 0.0694 | 0.0619 | 0.0529 | 0.06425 | 0.0615 | 0.06315 | 0.066
| Std Dev. |  | 0.00063246 | 0.00059582 | 0.00077309 | 0.00090646 | 0.0025729 | 0.0040208 | 0 | 0.00031623 | 0.0025298 | 0.00067399 | 0.00089495 | 0.0029649 | 0.00054924 | 0.0009704 | 0.0011095 | 0.00092826 | 0.0012303 | 0.00091579 | 0.00098319 | 0.00030332 | 0.0010328
| Rel.Std.Dev. |  | 0.944% | 0.9131% | 1.324% | 1.478% | 4.11% | 6.468% | 0% | 0.498% | 4.08% | 1.024% | 1.38% | 5.02% | 1.004% | 1.712% | 1.607% | 1.498% | 2.316% | 1.429% | 1.59% | 0.4807% | 1.557%
| PDM3 |  | 7.94% | 5.121% | -5.942% | -1.216% | 0.8517% | 0.1536% | -3.337% | 2.302% | -0.1149% | 6.042% | 4.479% | -4.854% | -11.85% | -8.68% | 11.24% | -0.1418% | -14.43% | 3.215% | -0.3834% | 1.657% | 6.866%
| Z-Score (Absolute) |  | 1.14 | 0.69 | 1.09 | 0.33 | 0 | 0.11 | 0.67 | 0.23 | 0.1 | 0.84 | 0.58 | 0.92 | 2.04 | 1.53 | 1.67 | 0.16 | 2.46 | 0.38 | 0.2 | 0.13 | 0.88
| Analytical results for Mo in OREAS 624 (Certified Value 14.2 ppm) | [23 empty] | Certified
Mo | Round | Replicate | Lab | Lab | Lab | Lab | Lab | Lab | Lab | Lab | Lab | Lab | Lab | Lab | Lab | Lab | Lab | Lab | Lab | Lab | Lab | Lab | Lab |  | 1
| No | No | 01 | 02 | 04 | 05 | 06 | 08 | 09 | 10 | 11 | 13 | 14 | 15 | 16 | 17 | 19 | 20 | 21 | 22 | 23 | 24 | 25 |  | ppm
|  |  | AR*OES | AR*OES/MS | AR*OES/MS | AR*MS | AR*MS | AR*OES | AR*OES | AR*OES | AR*OES | AR*OES/MS | AR*MS | AR*OES | AR*MS | AR*OES | AR*OES/MS | AR*MS | AR*MS | AR*MS | AR*OES | AR*OES | AR*OES |  | 1
|  |  | 01g | 0.25g | 0.25g | 0.5g | 0.4g | 01g | 10g | 40g | 01g | 20g | 0.5g | 0.5g | 40g | 01g | 0.25g | 0.5g | 0.4g | 01g | 01g | 0.5g | 01g |  | 1
| 1 | 1 | 15 | 16.309 | 14.1 | 12.8 | 10.7 | 13 | 22 | 16 | 6 | 14.769 | 16.06 | 11 | 15.3 | 12 | 16.75 | 12.1 | 14.6 | 16.8 | 15 | 14 | 12 |  | 1
| 1 | 2 | 13 | 15.25 | 13.1 | 15.2 | 10.1 | 12 | 22 | 16 | 7 | 14.8737 | 15.44 | 11 | 15.5 | 12 | 16.55 | 8.9 | 14.9 | 17.1 | 14 | 12 | 15 |  | 0
| 1 | 3 | 16 | 15.917 | 14.5 | 9.4 | 10.9 | 14 | 24 | 16 | 8 | 14.8649 | 16.22 | 11 | 15.8 | 12 | 17.05 | 11.6 | 14.4 | 16.9 | 13 | 12 | 17 |  | 16
| 1 | 4 | 14 | 15.277 | 14.7 | 13.6 | 10.4 | 12 | 23 | 17 | 9 | 15.5056 | 16.48 | 11.5 | 15.5 | 12 | 17.58 | 13.3 | 13.9 | 17.1 | 14 | 14 | 14 |  | 14.212
| 1 | 5 | 15 | 16.332 | 14.2 | 14 | 10.8 | 15 | 23 | 16 | 10 | 15.7926 | 15.46 | 12 | 15.7 | 12 | 17.64 | 12.8 | 14.1 | 17.5 | 13 | 15 | 13 |  | 137
| 1 | 6 | 16 | 16.406 | 14.5 | 15.8 | 10.9 | 16 | 23 | 17 | 10 | 15.4359 | 14.8 | 12 | 15.7 | 12 | 16.6 | 10.3 | 12.7 | 16.8 | 13 | 11 | 16
| Mean |  | 14.8333 | 15.9152 | 14.1833 | 13.4667 | 10.6333 | 13.6667 | 22.8333 | 16.3333 | 8.3333 | 15.207 | 15.7433 | 11.4167 | 15.5833 | 12 | 17.0283 | 11.5 | 14.1 | 17.0333 | 13.6667 | 13 | 14.5
| Median |  | 15 | 16.113 | 14.35 | 13.8 | 10.75 | 13.5 | 23 | 16 | 8.5 | 15.1548 | 15.76 | 11.25 | 15.6 | 12 | 16.9 | 11.85 | 14.25 | 17 | 13.5 | 13 | 14.5
| Std Dev. |  | 1.169 | 0.53282 | 0.57417 | 2.2686 | 0.32042 | 1.633 | 0.75277 | 0.5164 | 1.633 | 0.4253 | 0.62166 | 0.4916 | 0.18348 | 0 | 0.48346 | 1.6432 | 0.77201 | 0.26583 | 0.8165 | 1.5492 | 1.8708
| Rel.Std.Dev. |  | 7.881% | 3.348% | 4.048% | 16.85% | 3.013% | 11.95% | 3.297% | 3.162% | 19.6% | 2.797% | 3.949% | 4.306% | 1.177% | 0% | 2.839% | 14.29% | 5.475% | 1.561% | 5.974% | 11.92% | 12.9%
| PDM3 |  | 4.372% | 11.98% | -0.2014% | -5.244% | -25.18% | -3.837% | 60.66% | 14.93% | -41.36% | 7.001% | 10.78% | -19.67% | 9.649% | -15.56% | 19.82% | -19.08% | -0.7877% | 19.85% | -3.837% | -8.528% | 2.027%
| Z-Score (Absolute) |  | 0.21 | 0.73 | 0 | 0.45 | 1.81 | 0.35 | 4.06 | 0.93 | 2.92 | 0.39 | 0.65 | 1.44 | 0.57 | 1.16 | 1.27 | 1.4 | 0.14 | 1.27 | 0.35 | 0.67 | 0.05
| Analytical results for Na in OREAS 624 (Certified Value 0.076 wt.%) | [23 empty] | Certified
Na | Round | Replicate | Lab | Lab | Lab | Lab | Lab | Lab | Lab | Lab | Lab | Lab | Lab | Lab | Lab | Lab | Lab | Lab | Lab | Lab | Lab | Lab | Lab |  | 1
| No | No | 01 | 02 | 04 | 05 | 06 | 08 | 09 | 10 | 11 | 13 | 14 | 15 | 16 | 17 | 19 | 20 | 21 | 22 | 23 | 24 | 25 |  | wt.%
|  |  | AR*OES | AR*OES/MS | AR*OES/MS | AR*MS | AR*OES | AR*OES | AR*OES | AR*OES | AR*OES | AR*OES/MS | AR*MS | AR*OES | AR*OES | AR*OES | AR*OES/MS | AR*MS | AR*OES | AR*OES | AR*OES | AR*OES | AR*OES |  | 3
|  |  | 01g | 0.25g | 0.25g | 0.5g | 0.4g | 01g | 10g | 40g | 01g | 20g | 0.5g | 0.5g | 40g | 01g | 0.25g | 0.5g | 0.4g | 01g | 01g | 0.5g | 01g |  | 3
| 1 | 1 | 0.09 | 0.087 | 0.07 | 0.082 | 0.056 | 0.09 | 0.07 | 0.07 | < 0.05 | 0.0933 | 0.073 | 0.07 | 0.08 | 0.06 | 0.08 | 0.061 | 0.088 | 0.07 | 0.06 | 0.06 | 0.09 |  | 1
| 1 | 2 | 0.09 | 0.0904 | 0.07 | 0.085 | 0.06 | 0.09 | 0.07 | 0.07 | < 0.05 | 0.0933 | 0.074 | 0.07 | 0.08 | 0.06 | 0.08 | 0.059 | 0.09 | 0.07 | 0.06 | 0.06 | 0.09 |  | 0
| 1 | 3 | 0.09 | 0.0868 | 0.07 | 0.086 | 0.063 | 0.09 | 0.07 | 0.07 | < 0.05 | 0.0984 | 0.074 | 0.07 | 0.08 | 0.06 | 0.08 | 0.06 | 0.09 | 0.07 | 0.06 | 0.06 | 0.1 |  | 16
| 1 | 4 | 0.09 | 0.0888 | 0.07 | 0.086 | 0.053 | 0.09 | 0.07 | 0.07 | < 0.05 | 0.0919 | 0.073 | 0.065 | 0.08 | 0.06 | 0.08 | 0.062 | 0.088 | 0.07 | 0.07 | 0.07 | 0.09 |  | 0.075638
| 1 | 5 | 0.08 | 0.0905 | 0.07 | 0.084 | 0.055 | 0.09 | 0.07 | 0.07 | < 0.05 | 0.0933 | 0.073 | 0.07 | 0.08 | 0.06 | 0.08 | 0.062 | 0.0875 | 0.07 | 0.06 | 0.07 | 0.09 |  | 138
| 1 | 6 | 0.09 | 0.0871 | 0.07 | 0.087 | 0.059 | 0.09 | 0.07 | 0.07 | < 0.05 | 0.0898 | 0.072 | 0.07 | 0.08 | 0.07 | 0.08 | 0.059 | 0.0855 | 0.07 | 0.07 | 0.07 | 0.08
| Mean |  | 0.088333 | 0.088433 | 0.07 | 0.085 | 0.057667 | 0.09 | 0.07 | 0.07 |  | 0.093333 | 0.073167 | 0.069167 | 0.08 | 0.061667 | 0.08 | 0.0605 | 0.088167 | 0.07 | 0.063333 | 0.065 | 0.09
| Median |  | 0.09 | 0.08795 | 0.07 | 0.0855 | 0.0575 | 0.09 | 0.07 | 0.07 |  | 0.0933 | 0.073 | 0.07 | 0.08 | 0.06 | 0.08 | 0.0605 | 0.088 | 0.07 | 0.06 | 0.065 | 0.09
| Std Dev. |  | 0.0040825 | 0.0017189 | 0 | 0.0017889 | 0.0036697 | 1.5202e-17 | 0 | 0 |  | 0.002836 | 0.00075277 | 0.0020412 | 0 | 0.0040825 | 0 | 0.0013784 | 0.0016931 | 0 | 0.005164 | 0.0054772 | 0.0063246
| Rel.Std.Dev. |  | 4.622% | 1.944% | 0% | 2.105% | 6.364% | 1.689e-14% | 0% | 0% |  | 3.039% | 1.029% | 2.951% | 0% | 6.62% | 0% | 2.278% | 1.92% | 0% | 8.154% | 8.427% | 7.027%
| PDM3 |  | 16.78% | 16.92% | -7.454% | 12.38% | -23.76% | 18.99% | -7.454% | -7.454% |  | 23.4% | -3.267% | -8.555% | 5.767% | -18.47% | 5.767% | -20.01% | 16.56% | -7.454% | -16.27% | -14.06% | 18.99%
| Z-Score (Absolute) |  | 1.23 | 1.24 | 0.12 | 0.99 | 1.02 | 1.35 | 0.12 | 0.12 | NA | 1.53 | 0.12 | 0.18 | 0.62 | 0.73 | 0.62 | 0.82 | 1.22 | 0.12 | 0.61 | 0.48 | 1.35
| Analytical results for Nb in OREAS 624 (Certified Value 0.43 ppm) | [23 empty] | Certified
Nb | Round | Replicate | 01: Lab; 02: Lab; 04: Lab; 05: Lab; 06: Lab; 08: Lab; 09: Lab; 10: Lab; 11: Lab; 13: Lab |  | 1
| No | No | 01: 02; 02: 04; 04: 05; 05: 06; 06: 13; 08: 15; 09: 16; 10: 19; 11: 21; 13: 22 |  | ppm
|  |  | 01: AR*OES/MS; 02: AR*OES/MS; 04: AR*MS; 05: AR*MS; 06: AR*OES/MS; 08: AR*OES; 09: AR*MS; 10: AR*OES/MS; 11: AR*MS; 13: AR*MS |  | 2
|  |  | 01: 0.25g; 02: 0.25g; 04: 0.5g; 05: 0.4g; 06: 20g; 08: 0.5g; 09: 40g; 10: 0.25g; 11: 0.4g; 13: 01g |  | 2
| 1 | 1 | 01: 0.495; 02: 0.27; 04: 0.4; 05: 0.2; 06: 0.56218; 08: < 5; 09: 0.7; 10: 0.41; 11: 0.4; 13: 0.4 |  | 1
| 1 | 2 | 01: 0.467; 02: 0.28; 04: 0.4; 05: 0.2; 06: 0.54344; 08: < 5; 09: 0.6; 10: 0.46; 11: 0.5; 13: 0.4 |  | 0
| 1 | 3 | 01: 0.499; 02: 0.29; 04: 0.4; 05: 0.2; 06: 0.52664; 08: < 5; 09: 0.7; 10: 0.44; 11: 0.4; 13: 0.4 |  | 16
| 1 | 4 | 01: 0.463; 02: 0.29; 04: 0.6; 05: 0.2; 06: 0.57497; 08: < 5; 09: 0.7; 10: 0.48; 11: 0.3; 13: 0.4 |  | 0.43169
| 1 | 5 | 01: 0.459; 02: 0.28; 04: 0.4; 05: 0.2; 06: 0.55579; 08: < 5; 09: 0.7; 10: 0.51; 11: 0.4; 13: 0.4 |  | 139
| 1 | 6 | 01: 0.511; 02: 0.29; 04: 0.5; 05: 0.2; 06: 0.52395; 08: < 5; 09: 0.7; 10: 0.45; 11: 0.4; 13: 0.4
| Mean |  | 01: 0.48233; 02: 0.28333; 04: 0.45; 05: 0.2; 06: 0.54783; 09: 0.68333; 10: 0.45833; 11: 0.4; 13: 0.4
| Median |  | 01: 0.481; 02: 0.285; 04: 0.4; 05: 0.2; 06: 0.54961; 09: 0.7; 10: 0.455; 11: 0.4; 13: 0.4
| Std Dev. |  | 01: 0.02197; 02: 0.008165; 04: 0.083666; 05: 3.0405e-17; 06: 0.020224; 09: 0.040825; 10: 0.034303; 11: 0.063246; 13: 6.0809e-17
| Rel.Std.Dev. |  | 01: 4.555%; 02: 2.882%; 04: 18.59%; 05: 1.52e-14%; 06: 3.692%; 09: 5.974%; 10: 7.484%; 11: 15.81%; 13: 1.52e-14%
| PDM3 |  | 01: 11.73%; 02: -34.37%; 04: 4.242%; 05: -53.67%; 06: 26.9%; 09: 58.29%; 10: 6.172%; 11: -7.341%; 13: -7.341%
| Z-Score (Absolute) |  | 01: 0.44; 02: 2.25; 04: 0; 05: 3.37; 06: 1.32; 08: NA; 09: 3.15; 10: 0.11; 11: 0.67; 13: 0.67
| Analytical results for Nd in OREAS 624 (Indicative Value 11 ppm) | [23 empty] | Indicative
Nd | Round | Replicate | 01: Lab; 02: Lab; 04: Lab; 05: Lab |  | 1
| No | No | 01: 05; 02: 13; 04: 21; 05: 22 |  | ppm
|  |  | 01: AR*MS; 02: AR*OES/MS; 04: AR*MS; 05: AR*MS |  | 1
|  |  | 01: 0.5g; 02: 20g; 04: 0.4g; 05: 01g |  | 1
| 1 | 1 | 01: 11.9; 02: 12.9808; 04: 9.82; 05: 9.51 |  | 1
| 1 | 2 | 01: 12; 02: 13.2009; 04: 9.51; 05: 9.43 |  | 16
| 1 | 3 | 01: 12; 02: 13.0135; 04: 9.92; 05: 9.52 |  | 16
| 1 | 4 | 01: 10.4; 02: 13.3242; 04: 8.85; 05: 9.59 |  | 10.9933
| 1 | 5 | 01: 11.9; 02: 13.13; 04: 8.91; 05: 9.71 |  | 28
| 1 | 6 | 01: 11.9; 02: 13.021; 04: 9.02; 05: 9.74
| Mean |  | 01: 11.6833; 02: 13.1117; 04: 9.3383; 05: 9.5833
| Median |  | 01: 11.9; 02: 13.0755; 04: 9.265; 05: 9.555
| Std Dev. |  | 01: 0.63061; 02: 0.133; 04: 0.47394; 05: 0.12127
| Rel.Std.Dev. |  | 01: 5.398%; 02: 1.014%; 04: 5.075%; 05: 1.265%
| PDM3 |  | 01: 6.276%; 02: 19.27%; 04: -15.05%; 05: -12.83%
| Z-Score (Absolute) |  | 01: 0.61; 02: 1.22; 04: 0.74; 05: 0.61
| Analytical results for Ni in OREAS 624 (Certified Value 17.5 ppm) | [23 empty] | Certified
Ni | Round | Replicate | Lab | Lab | Lab | Lab | Lab | Lab | Lab | Lab | Lab | Lab | Lab | Lab | Lab | Lab | Lab | Lab | Lab | Lab | Lab | Lab | Lab |  | 1
| No | No | 01 | 02 | 04 | 05 | 06 | 08 | 09 | 10 | 11 | 13 | 14 | 15 | 16 | 17 | 19 | 20 | 21 | 22 | 23 | 24 | 25 |  | ppm
|  |  | AR*OES | AR*OES/MS | AR*OES/MS | AR*MS | AR*MS | AR*OES | AR*OES | AR*OES | AR*OES | AR*OES/MS | AR*MS | AR*OES | AR*MS | AR*OES | AR*OES/MS | AR*MS | AR*OES | AR*OES | AR*OES | AR*OES | AR*OES |  | 1
|  |  | 01g | 0.25g | 0.25g | 0.5g | 0.4g | 01g | 10g | 40g | 01g | 20g | 0.5g | 0.5g | 40g | 01g | 0.25g | 0.5g | 0.4g | 01g | 01g | 0.5g | 01g |  | 2
| 1 | 1 | 23 | 16.1 | 17.9 | 16.5 | 18 | 17 | 12 | 15 | 25 | 18.3087 | 18.4 | 14.5 | 18.5 | 15 | 18.4 | 15.7 | 16 | 18 | 19 | 17 | 21 |  | 1
| 1 | 2 | 16 | 16.1 | 18.1 | 17.5 | 18 | 13 | 12 | 14 | 22 | 18.2439 | 18.4 | 16 | 18.5 | 15 | 18.7 | 16.3 | 17 | 19 | 17 | 18 | 21 |  | 18
| 1 | 3 | 19 | 16.2 | 17.6 | 17.2 | 19 | 14 | 12 | 15 | 24 | 18.1052 | 17.8 | 17 | 18.1 | 16 | 18.7 | 16.2 | 18 | 17 | 19 | 18 | 32 |  | 16
| 1 | 4 | 16 | 15.9 | 18.1 | 19.7 | 18 | 20 | 12 | 15 | 24 | 18.502 | 18.8 | 17 | 18.2 | 16 | 18.9 | 16 | 17 | 19 | 16 | 19 | 23 |  | 17.4714
| 1 | 5 | 21 | 16.2 | 17.2 | 17.5 | 17 | 16 | 12 | 15 | 23 | 18.7881 | 18.7 | 18 | 19.7 | 15 | 18.5 | 16.9 | 16 | 19 | 19 | 18 | 18 |  | 140
| 1 | 6 | 19 | 16.3 | 17.3 | 17.7 | 17 | 9 | 12 | 15 | 29 | 18.7113 | 18.2 | 18 | 18.7 | 16 | 18.9 | 16.4 | 15 | 17 | 16 | 17 | 20
| Mean |  | 19 | 16.1333 | 17.7 | 17.6833 | 17.8333 | 14.8333 | 12 | 14.8333 | 24.5 | 18.4432 | 18.3833 | 16.75 | 18.6167 | 15.5 | 18.6833 | 16.25 | 16.5 | 18.1667 | 17.6667 | 17.8333 | 22.5
| Median |  | 19 | 16.15 | 17.75 | 17.5 | 18 | 15 | 12 | 15 | 24 | 18.4053 | 18.4 | 17 | 18.5 | 15.5 | 18.7 | 16.25 | 16.5 | 18.5 | 18 | 18 | 21
| Std Dev. |  | 2.7568 | 0.13663 | 0.39497 | 1.0741 | 0.75277 | 3.7639 | 0 | 0.40825 | 2.429 | 0.27069 | 0.36009 | 1.3323 | 0.57417 | 0.54772 | 0.20412 | 0.40373 | 1.0488 | 0.98319 | 1.5055 | 0.75277 | 4.9295
| Rel.Std.Dev. |  | 14.51% | 0.8469% | 2.231% | 6.074% | 4.221% | 25.37% | 0% | 2.752% | 9.914% | 1.468% | 1.959% | 7.954% | 3.084% | 3.534% | 1.093% | 2.485% | 6.356% | 5.412% | 8.522% | 4.221% | 21.91%
| PDM3 |  | 8.749% | -7.659% | 1.308% | 1.213% | 2.072% | -15.1% | -31.32% | -15.1% | 40.23% | 5.562% | 5.22% | -4.129% | 6.555% | -11.28% | 6.937% | -6.991% | -5.56% | 3.979% | 1.118% | 2.072% | 28.78%
| Z-Score (Absolute) |  | 0.89 | 1.07 | 0 | 0.29 | 0.09 | 1.17 | 3.91 | 1.97 | 4.05 | 0.51 | 0.47 | 0.65 | 0.48 | 1.51 | 0.67 | 0.99 | 0.82 | 0.32 | 0.02 | 0.09 | 1.99
| Analytical results for P in OREAS 624 (Certified Value 0.052 wt.%) | [23 empty] | Certified
P | Round | Replicate | Lab | Lab | Lab | Lab | Lab | Lab | Lab | Lab | Lab | Lab | Lab | Lab | Lab | Lab | Lab | Lab | Lab | Lab | Lab | Lab |  |  | 1
| No | No | 01 | 02 | 04 | 05 | 06 | 08 | 09 | 10 | 11 | 13 | 14 | 16 | 17 | 19 | 20 | 21 | 22 | 23 | 24 | 25 |  |  | wt.%
|  |  | AR*OES | AR*OES/MS | AR*OES/MS | AR*OES | AR*OES | AR*OES | AR*OES | AR*OES | AR*OES | AR*OES/MS | AR*MS | AR*OES | AR*OES | AR*OES/MS | AR*MS | AR*OES | AR*OES | AR*OES | AR*OES | AR*OES |  |  | 3
|  |  | 01g | 0.25g | 0.25g | 0.5g | 0.4g | 01g | 10g | 40g | 01g | 20g | 0.5g | 40g | 01g | 0.25g | 0.5g | 0.4g | 01g | 01g | 0.5g | 01g |  |  | 3
| 1 | 1 | 0.054 | 0.0452 | 0.056 | 0.052 | < 0.002 | 0.052 | 0.05 | 0.0476 | 0.049 | 0.0413 | 0.0508 | 0.073 | 0.052 | 0.0525 | 0.044 | 0.052 | 0.052 | 0.051 | 0.049 | 0.058 |  |  | 1
| 1 | 2 | 0.053 | 0.0363 | 0.058 | 0.055 | < 0.002 | 0.05 | 0.05 | 0.0492 | 0.054 | 0.0401 | 0.0543 | 0.072 | 0.049 | 0.0526 | 0.045 | 0.051 | 0.054 | 0.052 | 0.05 | 0.057 |  |  | 0
| 1 | 3 | 0.056 | 0.0374 | 0.056 | 0.053 | < 0.002 | 0.047 | 0.05 | 0.0476 | 0.05 | 0.0421 | 0.0514 | 0.072 | 0.05 | 0.0533 | 0.044 | 0.0525 | 0.052 | 0.052 | 0.05 | 0.055 |  |  | 16
| 1 | 4 | 0.053 | 0.042 | 0.056 | 0.051 | < 0.002 | 0.05 | 0.06 | 0.0473 | 0.054 | 0.0407 | 0.0542 | 0.072 | 0.049 | 0.0531 | 0.044 | 0.0555 | 0.054 | 0.052 | 0.05 | 0.055 |  |  | 0.05224
| 1 | 5 | 0.052 | 0.0489 | 0.054 | 0.052 | < 0.002 | 0.048 | 0.05 | 0.05 | 0.055 | 0.0405 | 0.0505 | 0.073 | 0.051 | 0.0533 | 0.044 | 0.053 | 0.052 | 0.05 | 0.051 | 0.054 |  |  | 141
| 1 | 6 | 0.054 | 0.0387 | 0.055 | 0.054 | < 0.002 | 0.05 | 0.06 | 0.0508 | 0.051 | 0.0401 | 0.0499 | 0.073 | 0.052 | 0.054 | 0.043 | 0.0525 | 0.056 | 0.05 | 0.051 | 0.052
| Mean |  | 0.053667 | 0.041417 | 0.055833 | 0.052833 |  | 0.0495 | 0.053333 | 0.04875 | 0.052167 | 0.0408 | 0.05185 | 0.0725 | 0.0505 | 0.053133 | 0.044 | 0.05275 | 0.053333 | 0.051167 | 0.050167 | 0.055167
| Median |  | 0.0535 | 0.04035 | 0.056 | 0.0525 |  | 0.05 | 0.05 | 0.0484 | 0.0525 | 0.0406 | 0.0511 | 0.0725 | 0.0505 | 0.0532 | 0.044 | 0.0525 | 0.053 | 0.0515 | 0.05 | 0.055
| Std Dev. |  | 0.0013663 | 0.0049061 | 0.0013292 | 0.001472 |  | 0.0017607 | 0.005164 | 0.0014639 | 0.0024833 | 0.00077717 | 0.0019212 | 0.00054772 | 0.0013784 | 0.0005465 | 0.00063246 | 0.0015083 | 0.001633 | 0.00098319 | 0.00075277 | 0.002137
| Rel.Std.Dev. |  | 2.546% | 11.85% | 2.381% | 2.786% |  | 3.557% | 9.682% | 3.003% | 4.76% | 1.905% | 3.705% | 0.7555% | 2.73% | 1.029% | 1.437% | 2.859% | 3.062% | 1.922% | 1.501% | 3.874%
| PDM3 |  | 2.731% | -20.72% | 6.879% | 1.136% |  | -5.245% | 2.093% | -6.681% | -0.1404% | -21.9% | -0.7466% | 38.78% | -3.331% | 1.71% | -15.77% | 0.9763% | 2.093% | -2.055% | -3.969% | 5.602%
| Z-Score (Absolute) |  | 0.61 | 4.35 | 1.48 | 0.27 | NA | 1.08 | 0.47 | 1.38 | 0 | 4.6 | 0.13 | 8.23 | 0.67 | 0.39 | 3.3 | 0.01 | 0.47 | 0.4 | 0.81 | 1.21
| Analytical results for Pb in OREAS 624 (Certified Value 0.629 wt.%) | [23 empty] | Certified
Pb | Round | Replicate | Lab | Lab | Lab | Lab | Lab | Lab | Lab | Lab | Lab | Lab | Lab | Lab | Lab | Lab | Lab | Lab | Lab | Lab | Lab | Lab | Lab |  | 1
| No | No | 01 | 02 | 04 | 05 | 06 | 07 | 08 | 09 | 11 | 13 | 14 | 15 | 16 | 17 | 19 | 20 | 21 | 22 | 23 | 24 | 25 |  | wt.%
|  |  | AR*OES | AR*OES | AR*OES/MS | AR*OES | AR*OES | AR*OES | AR*OES | AR*OES | AR*OES | AR*OES/MS | AR*MS | AR*OES | AR*MS | AR*OES | AR*OES/MS | AR*MS | AR*OES | AR*MS | AR*OES | AR*OES | AR*OES |  | 3
|  |  | 01g | 0.5g | 0.25g | 0.5g | 0.2g | 01g | 01g | 10g | 01g | 20g | 0.5g | 0.5g | 40g | 01g | 0.25g | 0.5g | 0.4g | 01g | 01g | 0.5g | 01g |  | 3
| 1 | 1 | 0.634 | 0.64 | 0.642 | 0.62 | 0.66 | 0.623 | 0.632 | 0.5408 | 0.557 | 0.5946 | 0.6294 | 0.3533 | > 5000 | 0.551 | 0.6489 | 0.61287 | > 5000 | 0.564 | 0.611 | 0.617 | 0.629 |  | 1
| 1 | 2 | 0.633 | 0.619 | 0.649 | 0.619 | 0.68 | 0.638 | 0.621 | 0.5435 | 0.612 | 0.59445 | 0.60623 | 0.3849 | > 5000 | 0.547 | 0.6541 | 0.61607 | > 5000 | 0.554 | 0.609 | 0.6192 | 0.643 |  | 0
| 1 | 3 | 0.638 | 0.64 | 0.633 | 0.619 | 0.68 | 0.631 | 0.634 | 0.5503 | 0.606 | 0.60698 | 0.61067 | 0.4234 | > 5000 | 0.555 | 0.6438 | 0.61331 | > 5000 | 0.562 | 0.614 | 0.6187 | 0.641 |  | 16
| 1 | 4 | 0.631 | 0.644 | 0.641 | 0.615 | 0.61 | 0.643 | 0.633 | 0.5412 | 0.613 | 0.61316 | 0.61411 | 0.4518 | > 5000 | 0.541 | 0.6445 | 0.63372 | > 5000 | 0.559 | 0.625 | 0.6172 | 0.637 |  | 0.62875
| 1 | 5 | 0.623 | 0.644 | 0.643 | 0.629 | 0.63 | 0.625 | 0.634 | 0.5428 | 0.611 | 0.60731 | 0.63459 | 0.46245 | > 5000 | 0.547 | 0.6483 | 0.63177 | > 5000 | 0.563 | 0.604 | 0.6227 | 0.664 |  | 142
| 1 | 6 | 0.637 | 0.645 | 0.64 | 0.616 | 0.67 | 0.645 | 0.634 | 0.5452 | 0.614 | 0.60362 | 0.61845 | 0.4693 | > 5000 | 0.559 | 0.6439 | 0.62263 | > 5000 | 0.577 | 0.615 | 0.6158 | 0.63
| Mean |  | 0.63267 | 0.63867 | 0.64133 | 0.61967 | 0.655 | 0.63417 | 0.63133 | 0.54397 | 0.60217 | 0.60335 | 0.61891 | 0.42419 |  | 0.55 | 0.64725 | 0.62173 |  | 0.56317 | 0.613 | 0.61843 | 0.64067
| Median |  | 0.6335 | 0.642 | 0.6415 | 0.619 | 0.665 | 0.6345 | 0.6335 | 0.54315 | 0.6115 | 0.6053 | 0.61628 | 0.4376 |  | 0.549 | 0.6464 | 0.61935 |  | 0.5625 | 0.6125 | 0.61795 | 0.639
| Std Dev. |  | 0.0053914 | 0.0098725 | 0.005164 | 0.0049666 | 0.02881 | 0.009261 | 0.0051251 | 0.0034898 | 0.022302 | 0.0074952 | 0.011026 | 0.046542 |  | 0.0064187 | 0.0040357 | 0.0092391 |  | 0.007679 | 0.0070711 | 0.0024238 | 0.012754
| Rel.Std.Dev. |  | 0.8522% | 1.546% | 0.8052% | 0.8015% | 4.398% | 1.46% | 0.8118% | 0.6415% | 3.704% | 1.242% | 1.781% | 10.97% |  | 1.167% | 0.6235% | 1.486% |  | 1.364% | 1.154% | 0.3919% | 1.991%
| PDM3 |  | 0.6223% | 1.577% | 2.001% | -1.445% | 4.174% | 0.8609% | 0.4103% | -13.48% | -4.229% | -4.04% | -1.566% | -32.53% |  | -12.53% | 2.942% | -1.117% |  | -10.43% | -2.506% | -1.641% | 1.895%
| Z-Score (Absolute) |  | 0.54 | 0.95 | 0.9 | 0 | 1.46 | 0.6 | 0.48 | 3.13 | 0.35 | 0.67 | 0.03 | 8.08 | NA | 2.88 | 1.14 | 0.09 | NA | 2.34 | 0.28 | 0.05 | 0.87
| Analytical results for Pd in OREAS 624 (Indicative Value < 10 ppb) | [23 empty] | Indicative
Pd | Round | Replicate | 01: Lab |  | 1
| No | No | 01: 13 |  | ppb
|  |  | 01: AR*OES/MS |  | 0
|  |  | 01: 20g |  | 0
| 1 | 1 | 01: < 10 |  | 1
| 1 | 2 | 01: < 10 |  | 1
| 1 | 3 | 01: < 10 |  | 16
| 1 | 4 | 01: < 10 |  | < 10
| 1 | 5 | 01: < 10 |  | 29
| 1 | 6 | 01: < 10
Mean
Median
Std Dev.
Rel.Std.Dev.
PDM3
Z-Score (Absolute) | bar: 01
| Analytical results for Pr in OREAS 624 (Indicative Value 2.86 ppm) | [23 empty] | Indicative
Pr | Round | Replicate | 01: Lab; 02: Lab; 04: Lab; 05: Lab |  | 1
| No | No | 01: 05; 02: 13; 04: 21; 05: 22 |  | ppm
|  |  | 01: AR*MS; 02: AR*OES/MS; 04: AR*MS; 05: AR*MS |  | 2
|  |  | 01: 0.5g; 02: 20g; 04: 0.4g; 05: 01g |  | 2
| 1 | 1 | 01: 3.1; 02: 3.1674; 04: 2.65; 05: 2.54 |  | 1
| 1 | 2 | 01: 3.2; 02: 3.1716; 04: 2.56; 05: 2.54 |  | 24
| 1 | 3 | 01: 3.2; 02: 3.1189; 04: 2.68; 05: 2.55 |  | 16
| 1 | 4 | 01: 2.8; 02: 3.2497; 04: 2.38; 05: 2.56 |  | 2.8597
| 1 | 5 | 01: 3.2; 02: 3.2849; 04: 2.39; 05: 2.62 |  | 30
| 1 | 6 | 01: 3.1; 02: 3.1906; 04: 2.42; 05: 2.6
| Mean |  | 01: 3.1; 02: 3.1972; 04: 2.5133; 05: 2.5683
| Median |  | 01: 3.15; 02: 3.1811; 04: 2.49; 05: 2.555
| Std Dev. |  | 01: 0.15492; 02: 0.060276; 04: 0.13441; 05: 0.033714
| Rel.Std.Dev. |  | 01: 4.997%; 02: 1.885%; 04: 5.348%; 05: 1.313%
| PDM3 |  | 01: 8.402%; 02: 11.8%; 04: -12.11%; 05: -10.19%
| Z-Score (Absolute) |  | 01: 0.63; 02: 0.71; 04: 0.75; 05: 0.63
| Analytical results for Pt in OREAS 624 (Indicative Value < 5 ppb) | [23 empty] | Indicative
Pt | Round | Replicate | 01: Lab |  | 1
| No | No | 01: 13 |  | ppb
|  |  | 01: AR*OES/MS |  | 0
|  |  | 01: 20g |  | 0
| 1 | 1 | 01: < 5 |  | 1
| 1 | 2 | 01: < 5 |  | 1
| 1 | 3 | 01: < 5 |  | 16
| 1 | 4 | 01: < 5 |  | < 5
| 1 | 5 | 01: < 5 |  | 26
| 1 | 6 | 01: < 5
Mean
Median
Std Dev.
Rel.Std.Dev.
PDM3
Z-Score (Absolute) | bar: 01
| Analytical results for Rb in OREAS 624 (Certified Value 5.4 ppm) | [23 empty] | Certified
Rb | Round | Replicate | 01: Lab; 02: Lab; 04: Lab; 05: Lab; 06: Lab; 07: Lab; 08: Lab; 09: Lab; 11: Lab |  | 1
| No | No | 01: 02; 02: 04; 04: 05; 05: 06; 06: 13; 07: 16; 08: 19; 09: 21; 11: 22 |  | ppm
|  |  | 01: AR*OES/MS; 02: AR*OES/MS; 04: AR*MS; 05: AR*MS; 06: AR*OES/MS; 07: AR*MS; 08: AR*OES/MS; 09: AR*MS; 11: AR*MS |  | 2
|  |  | 01: 0.25g; 02: 0.25g; 04: 0.5g; 05: 0.4g; 06: 20g; 07: 40g; 08: 0.25g; 09: 0.4g; 11: 01g |  | 2
| 1 | 1 | 01: 4.942; 02: 4; 04: 6.9; 05: 4; 06: 6.5363; 07: 8.04; 08: 5.5; 09: 3.4; 11: 5.6 |  | 1
| 1 | 2 | 01: 5.072; 02: 4.1; 04: 7.1; 05: 4.22; 06: 6.4358; 07: 7.75; 08: 5.4; 09: 3.39; 11: 5.6 |  | 0
| 1 | 3 | 01: 4.85; 02: 4.1; 04: 6.9; 05: 4.13; 06: 6.4339; 07: 7.85; 08: 5.6; 09: 3.37; 11: 5.4 |  | 16
| 1 | 4 | 01: 4.892; 02: 4.2; 04: 7.7; 05: 3.97; 06: 6.7557; 07: 7.96; 08: 5.6; 09: 3.07; 11: 5.6 |  | 5.4009
| 1 | 5 | 01: 4.847; 02: 4.2; 04: 6.8; 05: 3.97; 06: 6.7746; 07: 8.23; 08: 5.7; 09: 3.09; 11: 5.6 |  | 143
| 1 | 6 | 01: 5.025; 02: 4.2; 04: 7; 05: 3.9; 06: 6.6433; 07: 8.02; 08: 5.6; 09: 3.2; 11: 5.6
| Mean |  | 01: 4.938; 02: 4.1333; 04: 7.0667; 05: 4.0317; 06: 6.5966; 07: 7.975; 08: 5.5667; 09: 3.2533; 11: 5.5667
| Median |  | 01: 4.917; 02: 4.15; 04: 6.95; 05: 3.985; 06: 6.5898; 07: 7.99; 08: 5.6; 09: 3.285; 11: 5.6
| Std Dev. |  | 01: 0.093469; 02: 0.08165; 04: 0.3266; 05: 0.11923; 06: 0.15176; 07: 0.16598; 08: 0.10328; 09: 0.15293; 11: 0.08165
| Rel.Std.Dev. |  | 01: 1.893%; 02: 1.975%; 04: 4.622%; 05: 2.957%; 06: 2.301%; 07: 2.081%; 08: 1.855%; 09: 4.701%; 11: 1.467%
| PDM3 |  | 01: -8.571%; 02: -23.47%; 04: 30.84%; 05: -25.35%; 06: 22.14%; 07: 47.66%; 08: 3.069%; 09: -39.76%; 11: 3.069%
| Z-Score (Absolute) |  | 01: 0.31; 02: 0.7; 04: 0.67; 05: 0.75; 06: 0.51; 07: 1.18; 08: 0; 09: 1.14; 11: 0.02
| Analytical results for Re in OREAS 624 (Indicative Value < 0.05 ppm) | [23 empty] | Indicative
Re | Round | Replicate | 01: Lab; 02: Lab; 04: Lab; 05: Lab; 06: Lab |  | 1
| No | No | 01: 05; 02: 13; 04: 16; 05: 19; 06: 21 |  | ppm
|  |  | 01: AR*MS; 02: AR*OES/MS; 04: AR*MS; 05: AR*OES/MS; 06: AR*MS |  | 3
|  |  | 01: 0.5g; 02: 20g; 04: 40g; 05: 0.25g; 06: 0.4g |  | 3
| 1 | 1 | 01: < 0.01; 02: 0.001318; 04: < 0.05; 05: < 0.002; 06: < 0.05 |  | 1
| 1 | 2 | 01: < 0.01; 02: < 0.001; 04: < 0.05; 05: < 0.002; 06: < 0.05 |  | 9
| 1 | 3 | 01: < 0.01; 02: < 0.001; 04: < 0.05; 05: < 0.002; 06: < 0.05 |  | 16
| 1 | 4 | 01: < 0.01; 02: < 0.001; 04: < 0.05; 05: < 0.002; 06: < 0.05 |  | < 0.05
| 1 | 5 | 01: < 0.01; 02: 0.0013138; 04: < 0.05; 05: < 0.002; 06: < 0.05 |  | 27
| 1 | 6 | 01: < 0.01; 02: 0.0013571; 04: < 0.05; 05: < 0.002; 06: < 0.05
| Mean |  | 02: 0.0013296
| Median |  | 02: 0.001318
| Std Dev. |  | 02: 2.3851e-05
| Rel.Std.Dev. |  | 02: 1.794%
PDM3
Z-Score (Absolute) | bar: 01 to 06
| Analytical results for S in OREAS 624 (Certified Value 10.8 wt.%) | [23 empty] | Certified
S | Round | Replicate | Lab | Lab | Lab | Lab | Lab | Lab | Lab | Lab | Lab | Lab | Lab | Lab | Lab | Lab | Lab | Lab | Lab | Lab | Lab |  |  |  | 1
| No | No | 01 | 02 | 04 | 05 | 06 | 08 | 11 | 13 | 14 | 15 | 16 | 17 | 19 | 20 | 21 | 22 | 23 | 24 | 25 |  |  |  | wt.%
|  |  | AR*OES | AR*OES/MS | AR*OES/MS | AR*OES | AR*OES | AR*OES | AR*OES | AR*OES/MS | AR*MS | AR*OES | AR*OES | AR*OES | AR*OES/MS | AR*MS | AR*OES | AR*OES | AR*OES | AR*OES | AR*OES |  |  |  | 2
|  |  | 01g | 0.25g | 0.25g | 0.5g | 0.4g | 01g | 01g | 20g | 0.5g | 0.5g | 40g | 01g | 0.25g | 0.5g | 0.4g | 01g | 01g | 0.5g | 01g |  |  |  | 2
| 1 | 1 | > 10 | > 5 | > 5 | 10.1 | > 25000 | > 10 | > 10 | 12.1536 | > 5 | 9.44 | > 50000 | > 10 | > 5 | 9.65 | > 25000 | 11.4 | 12.85 | > 10 | > 10 |  |  |  | 1
| 1 | 2 | > 10 | > 5 | > 5 | 10.6 | > 25000 | > 10 | > 10 | 11.7689 | > 5 | 9.715 | > 50000 | > 10 | > 5 | 9 | > 25000 | 11.3 | 12.8 | 9.55 | > 10 |  |  |  | 0
| 1 | 3 | > 10 | > 5 | > 5 | 9.87 | > 25000 | > 10 | > 10 | 12.2135 | > 5 | 10.09 | > 50000 | > 10 | > 5 | > 10 | > 25000 | 11.7 | 12.9 | 9.93 | > 10 |  |  |  | 16
| 1 | 4 | > 10 | > 5 | > 5 | 11 | > 25000 | > 10 | > 10 | 12.2011 | > 5 | 10.25 | > 50000 | > 10 | > 5 | > 10 | > 25000 | 11.5 | 13.1 | > 10 | > 10 |  |  |  | 10.8032
| 1 | 5 | > 10 | > 5 | > 5 | 9.48 | > 25000 | > 10 | > 10 | 11.9016 | > 5 | 10.49 | > 50000 | > 10 | > 5 | > 10 | > 25000 | 11.8 | 12.65 | > 10 | > 10 |  |  |  | 144
| 1 | 6 | > 10 | > 5 | > 5 | 11.8 | > 25000 | > 10 | > 10 | 11.4972 | > 5 | 10.655 | > 50000 | > 10 | > 5 | 8.65 | > 25000 | 11.5 | 12.85 | 9.3 | > 10
| Mean |  | 05: 10.475; 13: 11.956; 15: 10.1067; 20: 9.1; 22: 11.5333; 23: 12.8583; 24: 9.5933
| Median |  | 05: 10.35; 13: 12.0276; 15: 10.17; 20: 9; 22: 11.5; 23: 12.85; 24: 9.55
| Std Dev. |  | 05: 0.84185; 13: 0.28772; 15: 0.4618; 20: 0.50744; 22: 0.18619; 23: 0.14634; 24: 0.31723
| Rel.Std.Dev. |  | 05: 8.037%; 13: 2.406%; 15: 4.569%; 20: 5.576%; 22: 1.614%; 23: 1.138%; 24: 3.307%
| PDM3 |  | 05: -3.038%; 13: 10.67%; 15: -6.448%; 20: -15.77%; 22: 6.758%; 23: 19.02%; 24: -11.2%
| Z-Score (Absolute) |  | NA | NA | NA | 0 | NA | NA | NA | 0.94 | NA | 0.23 | NA | NA | NA | 0.88 | NA | 0.67 | 1.52 | 0.56 | NA
| Analytical results for Sb in OREAS 624 (Certified Value < 60 ppm) | [23 empty] | Certified
Sb | Round | Replicate | Lab | Lab | Lab | Lab | Lab | Lab | Lab | Lab | Lab | Lab | Lab | Lab | Lab | Lab | Lab | Lab | Lab | Lab | Lab | Lab | Lab |  | 1
| No | No | 01 | 02 | 04 | 05 | 06 | 08 | 09 | 10 | 11 | 13 | 14 | 15 | 16 | 17 | 19 | 20 | 21 | 22 | 23 | 24 | 25 |  | ppm
|  |  | AR*OES | AR*OES/MS | AR*OES/MS | AR*OES | AR*MS | AR*OES | AR*OES | AR*OES | AR*OES | AR*OES/MS | AR*MS | AR*OES | AR*MS | AR*OES | AR*OES/MS | AR*MS | AR*OES | AR*MS | AR*OES | AR*OES | AR*OES |  | 0
|  |  | 01g | 0.25g | 0.25g | 0.5g | 0.4g | 01g | 10g | 40g | 01g | 20g | 0.5g | 0.5g | 40g | 01g | 0.25g | 0.5g | 0.4g | 01g | 01g | 0.5g | 01g |  | 0
| 1 | 1 | 40 | 40.588 | 33.1 | 50 | 58.9 | 40 | 49 | 40 | 30 | 41.4164 | 67.77 | 36.5 | 55.9 | 54 | 52.9 | 42.9 | 52 | 56.6 | 30 | 34 | 40 |  | 1
| 1 | 2 | 20 | 42.914 | 37 | 50 | 58.5 | 20 | 52 | 40 | 10 | 41.77 | 66.54 | 37.5 | 58.2 | 53 | 51.15 | 39.9 | 51 | 59.8 | 40 | 33 | 60 |  | 0
| 1 | 3 | 20 | 42.506 | 33.1 | 47 | 60.4 | 30 | 55 | 39 | 10 | 41.2696 | 66.89 | 39.5 | 57.9 | 55 | 51.93 | 45.6 | 52 | 58.9 | 30 | 33 | 50 |  | 16
| 1 | 4 | 50 | 44.058 | 33.9 | 52 | 58.5 | 20 | 62 | 41 | 20 | 42.3897 | 66.42 | 40 | 60.7 | 51 | 52.63 | 42.7 | 53 | 58.6 | 30 | 33 | 70 |  | < 60
| 1 | 5 | 30 | 43.739 | 33.4 | 49 | 58.3 | 40 | 57 | 41 | 20 | 43.1875 | 67.09 | 43 | 58.7 | 55 | 51.87 | 41.8 | 50 | 59.6 | 30 | 34 | 50 |  | 145
| 1 | 6 | 40 | 42.718 | 33.2 | 52 | 58 | 30 | 58 | 40 | 20 | 43.3107 | 65.84 | 41 | 58.2 | 54 | 52.26 | 42.8 | 47 | 57.6 | 40 | 32 | 60
| Mean |  | 33.3333 | 42.7538 | 33.95 | 50 | 58.7667 | 30 | 55.5 | 40.1667 | 18.3333 | 42.224 | 66.7583 | 39.5833 | 58.2667 | 53.6667 | 52.1233 | 42.6167 | 50.8333 | 58.5167 | 33.3333 | 33.1667 | 55
| Median |  | 35 | 42.816 | 33.3 | 50 | 58.5 | 30 | 56 | 40 | 20 | 42.0799 | 66.715 | 39.75 | 58.2 | 54 | 52.095 | 42.75 | 51.5 | 58.75 | 30 | 33 | 55
| Std Dev. |  | 12.1106 | 1.2207 | 1.5241 | 1.8974 | 0.85245 | 8.9443 | 4.5935 | 0.75277 | 7.5277 | 0.88385 | 0.6567 | 2.3541 | 1.5397 | 1.5055 | 0.62089 | 1.8476 | 2.137 | 1.2238 | 5.164 | 0.75277 | 10.4881
| Rel.Std.Dev. |  | 36.33% | 2.855% | 4.489% | 3.795% | 1.451% | 29.81% | 8.277% | 1.874% | 41.06% | 2.093% | 0.9837% | 5.947% | 2.643% | 2.805% | 1.191% | 4.335% | 4.204% | 2.091% | 15.49% | 2.27% | 19.07%
PDM3
| Z-Score (Absolute) |  | 0.67 | 0 | 0.67 | 0.52 | 1.12 | 0.91 | 0.91 | 0.19 | 1.75 | 0.04 | 1.72 | 0.23 | 1.11 | 0.78 | 0.67 | 0.01 | 0.58 | 1.13 | 0.67 | 0.69 | 0.88
| Analytical results for Sc in OREAS 624 (Certified Value 4.83 ppm) | [23 empty] | Certified
Sc | Round | Replicate | Lab | Lab | Lab | Lab | Lab | Lab | Lab | Lab | Lab | Lab | Lab | Lab | Lab | Lab | Lab | Lab | Lab | Lab | Lab | Lab | Lab |  | 1
| No | No | 01 | 02 | 04 | 05 | 06 | 08 | 09 | 10 | 11 | 13 | 14 | 15 | 16 | 17 | 19 | 20 | 21 | 22 | 23 | 24 | 25 |  | ppm
|  |  | AR*OES | AR*OES/MS | AR*OES/MS | AR*MS | AR*MS | AR*OES | AR*OES | AR*OES | AR*OES | AR*OES/MS | AR*MS | AR*OES | AR*OES | AR*OES | AR*OES/MS | AR*MS | AR*OES | AR*OES | AR*OES | AR*OES | AR*OES |  | 2
|  |  | 01g | 0.25g | 0.25g | 0.5g | 0.4g | 01g | 10g | 40g | 01g | 20g | 0.5g | 0.5g | 40g | 01g | 0.25g | 0.5g | 0.4g | 01g | 01g | 0.5g | 01g |  | 2
| 1 | 1 | 5 | 4.36 | 3.9 | 4.7 | 5.4 | < 5 | < 3 | 4 | < 5 | 5.518 | 5.3 | < 5 | 5 | 4 | 5 | 4.5 | 4.7 | 4 | 5 | 6 | 5 |  | 1
| 1 | 2 | 5 | 4.44 | 4.1 | 4.9 | 5.5 | < 5 | < 3 | 4 | 5 | 5.6021 | 5.28 | < 5 | 5 | 4 | 5.2 | 4.5 | 4.4 | 4 | 5 | 6 | 5 |  | 0
| 1 | 3 | 5 | 3.94 | 3.9 | 4.9 | 5.6 | 5 | < 3 | 4 | 5 | 5.5333 | 5.33 | < 5 | 5 | 4 | 5 | 4.4 | 4.9 | 4 | 5 | 6 | 5 |  | 16
| 1 | 4 | 5 | 4.09 | 4 | 4.7 | 5.4 | < 5 | < 3 | 4 | 5 | 5.6932 | 5.12 | < 5 | 4 | 4 | 5 | 4.6 | 5.1 | 4 | 5 | 6 | 5 |  | 4.8266
| 1 | 5 | 5 | 4.12 | 4 | 4.7 | 5.4 | < 5 | < 3 | 4 | 5 | 5.8195 | 5.37 | < 5 | 5 | 4 | 5 | 4.7 | 5.5 | 4 | 5 | 6 | 5 |  | 146
| 1 | 6 | 5 | 4.28 | 4 | 4.9 | 5.4 | 5 | < 3 | 4 | 5 | 5.7094 | 5.13 | < 5 | 5 | 4 | 5.1 | 4.6 | 5 | 4 | 5 | 6 | 5
| Mean |  | 5 | 4.205 | 3.9833 | 4.8 | 5.45 | 5 |  | 4 | 5 | 5.6459 | 5.255 |  | 4.8333 | 4 | 5.05 | 4.55 | 4.9333 | 4 | 5 | 6 | 5
| Median |  | 5 | 4.2 | 4 | 4.8 | 5.4 | 5 |  | 4 | 5 | 5.6476 | 5.29 |  | 5 | 4 | 5 | 4.55 | 4.95 | 4 | 5 | 6 | 5
| Std Dev. |  | 0 | 0.18738 | 0.075277 | 0.10954 | 0.083666 | 0 |  | 0 | 0 | 0.11606 | 0.10521 |  | 0.40825 | 0 | 0.083666 | 0.10488 | 0.37238 | 0 | 0 | 0 | 0
| Rel.Std.Dev. |  | 0% | 4.456% | 1.89% | 2.282% | 1.535% | 0% |  | 0% | 0% | 2.056% | 2.002% |  | 8.447% | 0% | 1.657% | 2.305% | 7.548% | 0% | 0% | 0% | 0%
| PDM3 |  | 3.592% | -12.88% | -17.47% | -0.5517% | 12.92% | 3.592% |  | -17.13% | 3.592% | 16.97% | 8.875% |  | 0.139% | -17.13% | 4.628% | -5.731% | 2.211% | -17.13% | 3.592% | 24.31% | 3.592%
| Z-Score (Absolute) |  | 0 | 2.1 | 2.69 | 0.53 | 1.19 | 0 | NA | 2.64 | 0 | 1.71 | 0.67 | NA | 0.44 | 2.64 | 0.13 | 1.19 | 0.18 | 2.64 | 0 | 2.64 | 0
| Analytical results for Se in OREAS 624 (Certified Value 29.7 ppm) | [23 empty] | Certified
Se | Round | Replicate | 01: Lab; 02: Lab; 04: Lab; 05: Lab; 06: Lab; 08: Lab; 09: Lab; 10: Lab; 11: Lab; 13: Lab; 14: Lab; 15: Lab |  | 1
| No | No | 02 | 04 | 05 | 06 | 13 | 14 | 15 | 16 | 19 | 20 | 21 | 22 | [10 empty] | ppm
|  |  | AR*OES/MS | AR*OES/MS | AR*MS | AR*MS | AR*OES/MS | AR*MS | AR*OES | AR*MS | AR*OES/MS | AR*MS | AR*MS | AR*MS | [10 empty] | 1
|  |  | 0.25g | 0.25g | 0.5g | 0.4g | 20g | 0.5g | 0.5g | 40g | 0.25g | 0.5g | 0.4g | 01g | [10 empty] | 1
| 1 | 1 | 31.416 | 29 | 27.6 | 31 | 35.5088 | 23.1 | 24 | 27 | 32 | 30.3 | 27 | 33 | [10 empty] | 1
| 1 | 2 | 29.944 | 29 | 33.4 | 32 | 34.5776 | 22.3 | 24.5 | 27 | 34 | 28 | 28 | 33 | [10 empty] | 10
| 1 | 3 | 29.49 | 30 | 28.6 | 31 | 34.9325 | 23.4 | 24 | 28 | 34 | 31.1 | 29 | 32 | [10 empty] | 16
| 1 | 4 | 29.746 | 30 | 31 | 31 | 34.1614 | 23.3 | 24.5 | 28 | 34 | 31.9 | 27 | 33 | [10 empty] | 29.6694
| 1 | 5 | 29.641 | 29 | 29.3 | 31 | 33.8189 | 23.2 | 26.5 | 27 | 35 | 34.2 | 28 | 35 | [10 empty] | 147
| 1 | 6 | 29.027 | 29 | 33.3 | 31 | 34.6773 | 22.5 | 25.5 | 26 | 34 | 29.6 | 29 | 33
| Mean |  | 29.8773 | 29.3333 | 30.5333 | 31.1667 | 34.6127 | 22.9667 | 24.8333 | 27.1667 | 33.8333 | 30.85 | 28 | 33.1667
| Median |  | 29.6935 | 29 | 30.15 | 31 | 34.6274 | 23.15 | 24.5 | 27 | 34 | 30.7 | 28 | 33
| Std Dev. |  | 0.81463 | 0.5164 | 2.4476 | 0.40825 | 0.59067 | 0.45461 | 0.98319 | 0.75277 | 0.98319 | 2.1154 | 0.89443 | 0.98319
| Rel.Std.Dev. |  | 2.727% | 1.76% | 8.016% | 1.31% | 1.707% | 1.979% | 3.959% | 2.771% | 2.906% | 6.857% | 3.194% | 2.964%
| PDM3 |  | 0.701% | -1.133% | 2.912% | 5.047% | 16.66% | -22.59% | -16.3% | -8.435% | 14.03% | 3.979% | -5.627% | 11.79%
| Z-Score (Absolute) |  | 0.14 | 0.2 | 0.14 | 0.31 | 1.28 | 1.99 | 1.47 | 0.81 | 1.17 | 0.22 | 0.58 | 0.77
| Analytical results for Sm in OREAS 624 (Indicative Value 2.52 ppm) | [23 empty] | Indicative
Sm | Round | Replicate | 02: Lab; 04: Lab; 05: Lab; 06: Lab | [10 empty] | 1
| No | No | 02: 05; 04: 13; 05: 21; 06: 22 | [10 empty] | ppm
|  |  | 02: AR*MS; 04: AR*OES/MS; 05: AR*MS; 06: AR*MS | [10 empty] | 2
|  |  | 02: 0.5g; 04: 20g; 05: 0.4g; 06: 01g | [10 empty] | 2
| 1 | 1 | 02: 2.6; 04: 2.8946; 05: 2.39; 06: 2.13 | [10 empty] | 1
| 1 | 2 | 02: 2.7; 04: 2.837; 05: 2.28; 06: 2.14 | [10 empty] | 5
| 1 | 3 | 02: 2.6; 04: 2.8545; 05: 2.4; 06: 2.15 | [10 empty] | 16
| 1 | 4 | 02: 2.4; 04: 2.91; 05: 2.38; 06: 2.14 | [10 empty] | 2.5174
| 1 | 5 | 02: 2.6; 04: 2.9243; 05: 2.47; 06: 2.24 | [10 empty] | 28
| 1 | 6 | 02: 2.8; 04: 2.9068; 05: 2.48; 06: 2.19
| Mean |  | 02: 2.6167; 04: 2.8879; 05: 2.4; 06: 2.165
| Median |  | 02: 2.6; 04: 2.9007; 05: 2.395; 06: 2.145
| Std Dev. |  | 02: 0.13292; 04: 0.034416; 05: 0.072388; 06: 0.042308
| Rel.Std.Dev. |  | 02: 5.08%; 04: 1.192%; 05: 3.016%; 06: 1.954%
| PDM3 |  | 02: 3.944%; 04: 14.72%; 05: -4.663%; 06: -14%
| Z-Score (Absolute) |  | 02: 0.32; 04: 1.13; 05: 0.32; 06: 1.03
| Analytical results for Sn in OREAS 624 (Certified Value 6.04 ppm) | [23 empty] | Certified
Sn | Round | Replicate | Lab | Lab | Lab | Lab | Lab | Lab | Lab | Lab | Lab | Lab | Lab | [11 empty] | 1
| No | No | 02 | 04 | 05 | 06 | 09 | 13 | 15 | 16 | 19 | 21 | 22 | [11 empty] | ppm
|  |  | AR*OES/MS | AR*OES/MS | AR*MS | AR*MS | AR*OES | AR*OES/MS | AR*OES | AR*MS | AR*OES/MS | AR*MS | AR*MS | [11 empty] | 2
|  |  | 0.25g | 0.25g | 0.5g | 0.4g | 10g | 20g | 0.5g | 40g | 0.25g | 0.4g | 01g | [11 empty] | 3
| 1 | 1 | 6.08 | 4.6 | 5.62 | 5.8 | < 10 | 5.7985 | < 5 | 5.7 | 6.6 | 5.9 | 6.5 | [11 empty] | 1
| 1 | 2 | 6.063 | 4.9 | 6.22 | 5.8 | < 10 | 5.6704 | < 5 | 5.6 | 6.7 | 5.9 | 6.6 | [11 empty] | 0
| 1 | 3 | 5.806 | 4.7 | 5.81 | 5.9 | < 10 | 5.7832 | < 5 | 5.7 | 6.6 | 5.9 | 6.4 | [11 empty] | 16
| 1 | 4 | 5.939 | 4.8 | 6.11 | 5.7 | < 10 | 5.9066 | < 5 | 5.9 | 6.6 | 6 | 6.5 | [11 empty] | 6.0403
| 1 | 5 | 5.738 | 4.7 | 6.08 | 5.7 | < 10 | 5.7532 | < 5 | 5.8 | 6.7 | 5.9 | 6.7 | [11 empty] | 148
| 1 | 6 | 5.78 | 6.2 | 6.29 | 5.7 | < 10 | 5.9488 | < 5 | 5.3 | 6.5 | 6 | 6.5
| Mean |  | 5.901 | 4.9833 | 6.0217 | 5.7667 |  | 5.8101 |  | 5.6667 | 6.6167 | 5.9333 | 6.5333
| Median |  | 5.8725 | 4.75 | 6.095 | 5.75 |  | 5.7908 |  | 5.7 | 6.6 | 5.9 | 6.5
| Std Dev. |  | 0.1483 | 0.6047 | 0.25639 | 0.08165 |  | 0.10216 |  | 0.20656 | 0.075277 | 0.05164 | 0.10328
| Rel.Std.Dev. |  | 2.513% | 12.13% | 4.258% | 1.416% |  | 1.758% |  | 3.645% | 1.138% | 0.8703% | 1.581%
| PDM3 |  | -2.307% | -17.5% | -0.3093% | -4.531% |  | -3.811% |  | -6.186% | 9.541% | -1.772% | 8.162%
| Z-Score (Absolute) |  | 0 | 5.83 | 0.61 | 0.67 | NA | 0.46 | NA | 0.81 | 3.59 | 0.16 | 3.17
| Analytical results for Sr in OREAS 624 (Certified Value 11.2 ppm) | [23 empty] | Certified
Sr | Round | Replicate | Lab | Lab | Lab | Lab | Lab | Lab | Lab | Lab | Lab | Lab | Lab | Lab | Lab | Lab | Lab | Lab | Lab | Lab | Lab | Lab | Lab |  | 1
| No | No | 01 | 02 | 04 | 05 | 06 | 08 | 09 | 10 | 11 | 13 | 14 | 15 | 16 | 17 | 19 | 20 | 21 | 22 | 23 | 24 | 25 |  | ppm
|  |  | AR*OES | AR*OES/MS | AR*OES/MS | AR*OES | AR*OES | AR*OES | AR*OES | AR*OES | AR*OES | AR*OES/MS | AR*MS | AR*OES | AR*MS | AR*OES | AR*OES/MS | AR*MS | AR*OES | AR*MS | AR*OES | AR*OES | AR*OES |  | 1
|  |  | 01g | 0.25g | 0.25g | 0.5g | 0.4g | 01g | 10g | 40g | 01g | 20g | 0.5g | 0.5g | 40g | 01g | 0.25g | 0.5g | 0.4g | 01g | 01g | 0.5g | 01g |  | 1
| 1 | 1 | 6 | 11.2 | 9.9 | 12 | 11 | 13 | 9 | 12 | 7 | 11.1088 | 11.52 | 38 | 11.4 | 10 | 11.1 | 10 | 12.7 | 10.1 | 10 | 11 | 14 |  | 1
| 1 | 2 | 9 | 12.3 | 10.2 | 11 | 11.9 | 13 | 9 | 11 | 6 | 11.0044 | 11.3 | 38.5 | 11.4 | 10 | 11.1 | 9 | 12.9 | 10.2 | 16 | 11 | 16 |  | 0
| 1 | 3 | 9 | 11.2 | 9.8 | 12 | 12.9 | 12 | 10 | 11 | < 5 | 10.7669 | 11.06 | 39 | 11.6 | 10 | 11.2 | 10 | 12.7 | 10.4 | 14 | 11 | 12 |  | 16
| 1 | 4 | 12 | 11.4 | 10.2 | 11 | 8.8 | 14 | 9 | 12 | < 5 | 11.2731 | 11.03 | 38 | 11.6 | 10 | 11.2 | 10 | 13.1 | 10.5 | 14 | 11 | 14 |  | 11.2213
| 1 | 5 | 13 | 10.4 | 10.1 | 11 | 8.4 | 15 | 10 | 12 | 12 | 11.2333 | 11.5 | 40 | 12.2 | 10 | 11.6 | 10 | 12.6 | 10.3 | 14 | 11 | 12 |  | 149
| 1 | 6 | 10 | 11.1 | 10.4 | 11 | 10.4 | 10 | 9 | 12 | 7 | 11.5244 | 11.01 | 40 | 11.2 | 10 | 11.3 | 10 | 12.8 | 10 | 13 | 11 | 13
| Mean |  | 9.8333 | 11.2667 | 10.1 | 11.3333 | 10.5667 | 12.8333 | 9.3333 | 11.6667 | 8 | 11.1518 | 11.2367 | 38.9167 | 11.5667 | 10 | 11.25 | 9.8333 | 12.8 | 10.25 | 13.5 | 11 | 13.5
| Median |  | 9.5 | 11.2 | 10.15 | 11 | 10.7 | 13 | 9 | 12 | 7 | 11.171 | 11.18 | 38.75 | 11.5 | 10 | 11.2 | 10 | 12.75 | 10.25 | 14 | 11 | 13.5
| Std Dev. |  | 2.4833 | 0.6121 | 0.21909 | 0.5164 | 1.7466 | 1.7224 | 0.5164 | 0.5164 | 2.708 | 0.25764 | 0.23619 | 0.91742 | 0.34448 | 0 | 0.18708 | 0.40825 | 0.17889 | 0.18708 | 1.9748 | 0 | 1.5166
| Rel.Std.Dev. |  | 25.25% | 5.433% | 2.169% | 4.556% | 16.53% | 13.42% | 5.533% | 4.426% | 33.85% | 2.31% | 2.102% | 2.357% | 2.978% | 0% | 1.663% | 4.152% | 1.398% | 1.825% | 14.63% | 0% | 11.23%
| PDM3 |  | -12.37% | 0.4041% | -9.993% | 0.9982% | -5.834% | 14.37% | -16.83% | 3.969% | -28.71% | -0.6195% | 0.1367% | 246.8% | 3.078% | -10.88% | 0.2556% | -12.37% | 14.07% | -8.656% | 20.31% | -1.972% | 20.31%
| Z-Score (Absolute) |  | 0.41 | 0.07 | 0.79 | 0.14 | 0.44 | 1.26 | 1.36 | 0.38 | 3.35 | 0 | 0.06 | 20.76 | 0.22 | 0.86 | 0.07 | 0.99 | 1.23 | 0.67 | 1.94 | 0.11 | 1.38
| Analytical results for Ta in OREAS 624 (Certified Value < 0.05 ppm) | [23 empty] | Certified
Ta | Round | Replicate | 01: Lab; 02: Lab; 04: Lab; 05: Lab; 06: Lab; 08: Lab; 09: Lab; 10: Lab; 11: Lab |  | 1
| No | No | 01: 02; 02: 04; 04: 05; 05: 06; 06: 13; 08: 16; 09: 19; 10: 21; 11: 22 |  | ppm
|  |  | 01: AR*OES/MS; 02: AR*OES/MS; 04: AR*MS; 05: AR*MS; 06: AR*OES/MS; 08: AR*MS; 09: AR*OES/MS; 10: AR*MS; 11: AR*MS |  | 3
|  |  | 01: 0.25g; 02: 0.25g; 04: 0.5g; 05: 0.4g; 06: 20g; 08: 40g; 09: 0.25g; 10: 0.4g; 11: 01g |  | 3
| 1 | 1 | 01: < 0.05; 02: < 0.05; 04: < 0.05; 05: < 0.05; 06: < 0.01; 08: < 0.05; 09: < 0.05; 10: < 0.05; 11: 0.005 |  | 1
| 1 | 2 | 01: < 0.05; 02: < 0.05; 04: < 0.05; 05: < 0.05; 06: < 0.01; 08: < 0.05; 09: < 0.05; 10: < 0.05; 11: 0.005 |  | 6
| 1 | 3 | 01: < 0.05; 02: < 0.05; 04: < 0.05; 05: < 0.05; 06: < 0.01; 08: < 0.05; 09: < 0.05; 10: < 0.05; 11: 0.005 |  | 16
| 1 | 4 | 01: < 0.05; 02: < 0.05; 04: < 0.05; 05: < 0.05; 06: < 0.01; 08: < 0.05; 09: < 0.05; 10: < 0.05; 11: < 0.005 |  | < 0.05
| 1 | 5 | 01: < 0.05; 02: < 0.05; 04: < 0.05; 05: < 0.05; 06: < 0.01; 08: < 0.05; 09: < 0.05; 10: < 0.05; 11: 0.005 |  | 150
| 1 | 6 | 01: < 0.05; 02: < 0.05; 04: < 0.05; 05: < 0.05; 06: < 0.01; 08: < 0.05; 09: < 0.05; 10: < 0.05; 11: 0.005
| Mean |  | 11: 0.005
| Median |  | 11: 0.005
| Std Dev. |  | 11: 0
Rel.Std.Dev. | bar: 11
PDM3
Z-Score (Absolute) | bar: 01 to 11
| Analytical results for Tb in OREAS 624 (Certified Value 0.29 ppm) | [23 empty] | Certified
Tb | Round | Replicate | 01: Lab; 02: Lab; 04: Lab; 05: Lab; 06: Lab; 08: Lab; 09: Lab; 10: Lab |  | 1
| No | No | 01: 02; 02: 04; 04: 05; 05: 06; 06: 13; 08: 19; 09: 21; 10: 22 |  | ppm
|  |  | 01: AR*OES/MS; 02: AR*OES/MS; 04: AR*MS; 05: AR*MS; 06: AR*OES/MS; 08: AR*OES/MS; 09: AR*MS; 10: AR*MS |  | 2
|  |  | 01: 0.25g; 02: 0.25g; 04: 0.5g; 05: 0.4g; 06: 20g; 08: 0.25g; 09: 0.4g; 10: 01g |  | 3
| 1 | 1 | 01: 0.29; 02: 0.23; 04: 0.3; 05: 0.18; 06: 0.28946; 08: 0.27; 09: 0.31; 10: 0.24 |  | 1
| 1 | 2 | 01: 0.292; 02: 0.23; 04: 0.3; 05: 0.18; 06: 0.29342; 08: 0.28; 09: 0.29; 10: 0.255 |  | 7
| 1 | 3 | 01: 0.303; 02: 0.23; 04: 0.3; 05: 0.18; 06: 0.28398; 08: 0.28; 09: 0.31; 10: 0.255 |  | 16
| 1 | 4 | 01: 0.291; 02: 0.24; 04: 0.3; 05: 0.18; 06: 0.2998; 08: 0.29; 09: 0.28; 10: 0.245 |  | 0.28548
| 1 | 5 | 01: 0.296; 02: 0.24; 04: 0.3; 05: 0.18; 06: 0.30017; 08: 0.29; 09: 0.28; 10: 0.265 |  | 151
| 1 | 6 | 01: 0.286; 02: 0.24; 04: 0.3; 05: 0.17; 06: 0.28259; 08: 0.29; 09: 0.28; 10: 0.26
| Mean |  | 01: 0.293; 02: 0.235; 04: 0.3; 05: 0.17833; 06: 0.29157; 08: 0.28333; 09: 0.29167; 10: 0.25333
| Median |  | 01: 0.2915; 02: 0.235; 04: 0.3; 05: 0.18; 06: 0.29144; 08: 0.285; 09: 0.285; 10: 0.255
| Std Dev. |  | 01: 0.0058652; 02: 0.0054772; 04: 0; 05: 0.0040825; 06: 0.0075876; 08: 0.008165; 09: 0.01472; 10: 0.0093095
| Rel.Std.Dev. |  | 01: 2.002%; 02: 2.331%; 04: 0%; 05: 2.289%; 06: 2.602%; 08: 2.882%; 09: 5.047%; 10: 3.675%
| PDM3 |  | 01: 2.633%; 02: -17.68%; 04: 5.085%; 05: -37.53%; 06: 2.132%; 08: -0.7534%; 09: 2.166%; 10: -11.26%
| Z-Score (Absolute) |  | 01: 0.41; 02: 3.91; 04: 0.94; 05: 8.01; 06: 0.31; 08: 0.31; 09: 0.31; 10: 2.54
| Analytical results for Te in OREAS 624 (Certified Value 0.76 ppm) | [23 empty] | Certified
Te | Round | Replicate | 01: Lab; 02: Lab; 04: Lab; 05: Lab; 06: Lab; 08: Lab; 09: Lab; 10: Lab; 11: Lab; 13: Lab; 14: Lab; 15: Lab |  | 1
| No | No | 01: 02; 02: 04; 04: 05; 05: 06; 06: 10; 08: 13; 09: 14; 10: 16; 11: 19; 13: 20; 14: 21; 15: 22 |  | ppm
|  |  | 01: AR*OES/MS; 02: AR*OES/MS; 04: AR*MS; 05: AR*MS; 06: AR*OES; 08: AR*OES/MS; 09: AR*MS; 10: AR*MS; 11: AR*OES/MS; 13: AR*MS; 14: AR*MS; 15: AR*MS |  | 2
|  |  | 01: 0.25g; 02: 0.25g; 04: 0.5g; 05: 0.4g; 06: 40g; 08: 20g; 09: 0.5g; 10: 40g; 11: 0.25g; 13: 0.5g; 14: 0.4g; 15: 01g |  | 2
| 1 | 1 | 01: 0.804; 02: 0.85; 04: 1.2; 05: 0.7; 06: < 2; 08: 0.66213; 09: 0.74; 10: 0.61; 11: 0.85; 13: 0.8; 14: 0.8; 15: 0.7 |  | 1
| 1 | 2 | 01: 0.802; 02: 0.82; 04: 0.7; 05: 0.7; 06: < 2; 08: 0.62432; 09: 0.74; 10: 0.61; 11: 0.86; 13: 0.9; 14: 0.9; 15: 0.72 |  | 8
| 1 | 3 | 01: 0.761; 02: 0.81; 04: 0.6; 05: 0.7; 06: < 2; 08: 0.65047; 09: 0.75; 10: 0.61; 11: 0.81; 13: 0.7; 14: 0.9; 15: 0.72 |  | 16
| 1 | 4 | 01: 0.826; 02: 0.84; 04: 1; 05: 0.7; 06: < 2; 08: 0.63473; 09: 0.85; 10: 0.64; 11: 0.85; 13: 0.9; 14: 0.8; 15: 0.72 |  | 0.76229
| 1 | 5 | 01: 0.785; 02: 0.81; 04: 0.9; 05: 0.7; 06: < 2; 08: 0.63512; 09: 0.81; 10: 0.62; 11: 0.91; 13: 1; 14: 0.8; 15: 0.74 |  | 152
| 1 | 6 | 01: 0.773; 02: 0.78; 04: 0.7; 05: 0.7; 06: < 2; 08: 0.62928; 09: 0.8; 10: 0.62; 11: 0.86; 13: 0.8; 14: 0.8; 15: 0.72
| Mean |  | 01: 0.79183; 02: 0.81833; 04: 0.85; 05: 0.7; 08: 0.63934; 09: 0.78167; 10: 0.61833; 11: 0.85667; 13: 0.85; 14: 0.83333; 15: 0.72
| Median |  | 01: 0.7935; 02: 0.815; 04: 0.8; 05: 0.7; 08: 0.63493; 09: 0.775; 10: 0.615; 11: 0.855; 13: 0.85; 14: 0.8; 15: 0.72
| Std Dev. |  | 01: 0.023541; 02: 0.024833; 04: 0.22583; 05: 1.2162e-16; 08: 0.014207; 09: 0.04535; 10: 0.01169; 11: 0.032042; 13: 0.10488; 14: 0.05164; 15: 0.012649
| Rel.Std.Dev. |  | 01: 2.973%; 02: 3.035%; 04: 26.57%; 05: 1.737e-14%; 08: 2.222%; 09: 5.802%; 10: 1.891%; 11: 3.74%; 13: 12.34%; 14: 6.197%; 15: 1.757%
| PDM3 |  | 01: 3.876%; 02: 7.352%; 04: 11.51%; 05: -8.171%; 08: -16.13%; 09: 2.542%; 10: -18.88%; 11: 12.38%; 13: 11.51%; 14: 9.32%; 15: -5.548%
| Z-Score (Absolute) |  | 01: 0.11; 02: 0.4; 04: 0.02; 05: 0.89; 06: NA; 08: 1.56; 09: 0; 10: 1.83; 11: 0.82; 13: 0.75; 14: 0.56; 15: 0.67
| Analytical results for Th in OREAS 624 (Certified Value 2.9 ppm) | [23 empty] | Certified
Th | Round | Replicate | Lab | Lab | Lab | Lab | Lab | Lab | Lab | Lab | Lab | Lab | Lab | Lab | Lab | Lab | Lab | Lab | Lab | Lab | Lab |  |  |  | 1
| No | No | 01 | 02 | 04 | 05 | 06 | 08 | 09 | 11 | 13 | 14 | 16 | 17 | 19 | 20 | 21 | 22 | 23 | 24 | 25 |  |  |  | ppm
|  |  | AR*OES | AR*OES/MS | AR*OES/MS | AR*MS | AR*MS | AR*OES | AR*OES | AR*OES | AR*OES/MS | AR*MS | AR*MS | AR*OES | AR*OES/MS | AR*MS | AR*MS | AR*MS | AR*OES | AR*OES | AR*OES |  |  |  | 2
|  |  | 01g | 0.25g | 0.25g | 0.5g | 0.4g | 01g | 10g | 01g | 20g | 0.5g | 40g | 01g | 0.25g | 0.5g | 0.4g | 01g | 01g | 0.5g | 01g |  |  |  | 3
| 1 | 1 | < 100 | 3 | 3.1 | 3 | 2.12 | < 100 | < 10 | < 100 | 2.6996 | 2.96 | 2.98 | < 20 | 2.7 | 2.6 | 2.89 | 2.78 | < 100 | 6 | < 100 |  |  |  | 1
| 1 | 2 | < 100 | 3.099 | 3.1 | 3 | 2.19 | < 100 | < 10 | < 100 | 2.6973 | 2.87 | 3.1 | < 20 | 2.9 | 2.5 | 2.84 | 2.68 | < 100 | 6 | < 100 |  |  |  | 0
| 1 | 3 | < 100 | 3.055 | 3 | 3 | 2.21 | < 100 | < 10 | < 100 | 2.6792 | 2.87 | 2.96 | < 20 | 3 | 2.6 | 3.01 | 2.74 | < 100 | 7 | < 100 |  |  |  | 16
| 1 | 4 | < 100 | 3.072 | 3.1 | 2.8 | 2.11 | < 100 | < 10 | < 100 | 2.7033 | 2.88 | 2.97 | < 20 | 3 | 2.8 | 2.77 | 2.68 | < 100 | 6 | < 100 |  |  |  | 2.9025
| 1 | 5 | < 100 | 3.115 | 3.2 | 3 | 2.1 | < 100 | < 10 | < 100 | 2.7654 | 2.97 | 3.01 | < 20 | 3 | 2.7 | 2.77 | 2.74 | < 100 | 6 | < 100 |  |  |  | 153
| 1 | 6 | < 100 | 3.008 | 3.1 | 3.1 | 2.08 | < 100 | < 10 | < 100 | 2.7163 | 2.96 | 2.94 | < 20 | 3 | 2.7 | 2.87 | 2.8 | < 100 | 6 | < 100
| Mean |  | 02: 3.0582; 04: 3.1; 05: 2.9833; 06: 2.135; 11: 2.7102; 13: 2.9183; 14: 2.9933; 16: 2.9333; 17: 2.65; 19: 2.8583; 20: 2.7367; 22: 6.1667
| Median |  | 02: 3.0635; 04: 3.1; 05: 3; 06: 2.115; 11: 2.7014; 13: 2.92; 14: 2.975; 16: 3; 17: 2.65; 19: 2.855; 20: 2.74; 22: 6
| Std Dev. |  | 02: 0.046902; 04: 0.063246; 05: 0.098319; 06: 0.05244; 11: 0.029595; 13: 0.049565; 14: 0.057155; 16: 0.12111; 17: 0.10488; 19: 0.089536; 20: 0.049666; 22: 0.40825
| Rel.Std.Dev. |  | 02: 1.534%; 04: 2.04%; 05: 3.296%; 06: 2.456%; 11: 1.092%; 13: 1.698%; 14: 1.909%; 16: 4.129%; 17: 3.958%; 19: 3.132%; 20: 1.815%; 22: 6.62%
| PDM3 |  | 02: 5.363%; 04: 6.804%; 05: 2.785%; 06: -26.44%; 11: -6.626%; 13: 0.5455%; 14: 3.129%; 16: 1.062%; 17: -8.699%; 19: -1.522%; 20: -5.714%; 22: 112.5%
| Z-Score (Absolute) |  | NA | 0.57 | 0.78 | 0.37 | 4.23 | NA | NA | NA | 1.24 | 0.16 | 0.23 | NA | 0.16 | 1.55 | 0.47 | 1.1 | NA | 15.83 | NA
| Analytical results for Ti in OREAS 624 (Certified Value < 0.05 wt.%) | [23 empty] | Certified
Ti | Round | Replicate | Lab | Lab | Lab | Lab | Lab | Lab | Lab | Lab | Lab | Lab | Lab | Lab | Lab | Lab | Lab | Lab | Lab | Lab | Lab | Lab | Lab |  | 1
| No | No | 01 | 02 | 04 | 05 | 06 | 08 | 09 | 10 | 11 | 13 | 14 | 15 | 16 | 17 | 19 | 20 | 21 | 22 | 23 | 24 | 25 |  | wt.%
|  |  | AR*OES | AR*OES/MS | AR*OES/MS | AR*OES | AR*OES | AR*OES | AR*OES | AR*OES | AR*OES | AR*OES/MS | AR*MS | AR*OES | AR*OES | AR*OES | AR*OES/MS | AR*MS | AR*OES | AR*OES | AR*OES | AR*OES | AR*OES |  | 3
|  |  | 01g | 0.25g | 0.25g | 0.5g | 0.4g | 01g | 10g | 40g | 01g | 20g | 0.5g | 0.5g | 40g | 01g | 0.25g | 0.5g | 0.4g | 01g | 01g | 0.5g | 01g |  | 3
| 1 | 1 | < 0.05 | 0.0262 | 0.03 | 0.03 | 0.013 | < 0.05 | 0.02 | 0.0377 | < 0.05 | 0.050715 | 0.0262 | 0.02 | 0.0364 | 0.02 | 0.03 | 0.012 | 0.033 | 0.02 | < 0.05 | 0.017 | 0.05 |  | 1
| 1 | 2 | < 0.05 | 0.0263 | 0.02 | 0.03 | 0.014 | < 0.05 | 0.02 | 0.037 | < 0.05 | 0.05152 | 0.0261 | 0.02 | 0.0352 | 0.02 | 0.03 | 0.011 | 0.032 | 0.025 | < 0.05 | 0.017 | 0.05 |  | 0
| 1 | 3 | < 0.05 | 0.0253 | 0.03 | 0.03 | 0.014 | < 0.05 | 0.02 | 0.0378 | < 0.05 | 0.05336 | 0.0257 | 0.02 | 0.0352 | 0.02 | 0.03 | 0.012 | 0.033 | 0.02 | < 0.05 | 0.017 | 0.05 |  | 16
| 1 | 4 | < 0.05 | 0.0253 | 0.03 | 0.04 | 0.012 | < 0.05 | 0.02 | 0.0397 | < 0.05 | 0.049795 | 0.0264 | 0.02 | 0.0386 | 0.02 | 0.03 | 0.013 | 0.0325 | 0.02 | < 0.05 | 0.017 | 0.05 |  | < 0.05
| 1 | 5 | < 0.05 | 0.026 | 0.03 | 0.03 | 0.012 | < 0.05 | 0.02 | 0.0402 | < 0.05 | 0.04968 | 0.0275 | 0.02 | 0.0381 | 0.02 | 0.03 | 0.013 | 0.0325 | 0.025 | < 0.05 | 0.017 | 0.05 |  | 154
| 1 | 6 | < 0.05 | 0.0248 | 0.03 | 0.04 | 0.012 | < 0.05 | 0.02 | 0.04 | < 0.05 | 0.048415 | 0.0256 | 0.02 | 0.0372 | 0.02 | 0.03 | 0.012 | 0.032 | 0.025 | < 0.05 | 0.017 | 0.05
| Mean |  |  | 0.02565 | 0.028333 | 0.033333 | 0.012833 |  | 0.02 | 0.038733 |  | 0.050581 | 0.02625 | 0.02 | 0.036783 | 0.02 | 0.03 | 0.012167 | 0.0325 | 0.0225 |  | 0.017 | 0.05
| Median |  |  | 0.02565 | 0.03 | 0.03 | 0.0125 |  | 0.02 | 0.03875 |  | 0.050255 | 0.02615 | 0.02 | 0.0368 | 0.02 | 0.03 | 0.012 | 0.0325 | 0.0225 |  | 0.017 | 0.05
| Std Dev. |  |  | 0.00060249 | 0.0040825 | 0.005164 | 0.00098319 |  | 0 | 0.001388 |  | 0.0017172 | 0.00068337 | 0 | 0.00144 | 0 | 0 | 0.00075277 | 0.00044721 | 0.0027386 |  | 0 | 7.6012e-18
| Rel.Std.Dev. |  |  | 2.349% | 14.41% | 15.49% | 7.661% |  | 0% | 3.584% |  | 3.395% | 2.603% | 0% | 3.915% | 0% | 0% | 6.187% | 1.376% | 12.17% |  | 0% | 1.52e-14%
PDM3
| Z-Score (Absolute) |  | NA | 0.06 | 0.22 | 0.76 | 1.45 | NA | 0.67 | 1.35 | NA | 2.63 | 0 | 0.67 | 1.14 | 0.67 | 0.4 | 1.52 | 0.67 | 0.4 | NA | 1 | 2.56
| Analytical results for Tl in OREAS 624 (Certified Value 0.45 ppm) | [23 empty] | Certified
Tl | Round | Replicate | Lab | Lab | Lab | Lab | Lab | Lab | Lab | Lab | Lab | Lab | Lab | Lab | Lab | Lab | Lab | Lab | Lab | Lab | Lab |  |  |  | 1
| No | No | 01 | 02 | 04 | 05 | 06 | 08 | 10 | 11 | 13 | 14 | 15 | 16 | 17 | 19 | 20 | 21 | 22 | 23 | 25 |  |  |  | ppm
|  |  | AR*OES | AR*OES/MS | AR*OES/MS | AR*MS | AR*MS | AR*OES | AR*OES | AR*OES | AR*OES/MS | AR*MS | AR*OES | AR*MS | AR*OES | AR*OES/MS | AR*MS | AR*MS | AR*MS | AR*OES | AR*OES |  |  |  | 2
|  |  | 01g | 0.25g | 0.25g | 0.5g | 0.4g | 01g | 40g | 01g | 20g | 0.5g | 0.5g | 40g | 01g | 0.25g | 0.5g | 0.4g | 01g | 01g | 01g |  |  |  | 2
| 1 | 1 | < 50 | 0.482 | 0.43 | 0.49 | 0.4 | < 50 | < 5 | < 50 | 0.42813 | 0.48 | < 10 | 0.36 | < 10 | 0.44 | 0.4 | 0.5 | 0.44 | < 50 | < 50 |  |  |  | 1
| 1 | 2 | < 50 | 0.494 | 0.43 | 0.53 | 0.4 | < 50 | < 5 | < 50 | 0.42063 | 0.48 | < 10 | 0.37 | < 10 | 0.44 | 0.4 | 0.5 | 0.42 | < 50 | < 50 |  |  |  | 0
| 1 | 3 | < 50 | 0.489 | 0.44 | 0.51 | 0.4 | < 50 | < 5 | < 50 | 0.42863 | 0.5 | < 10 | 0.36 | < 10 | 0.44 | 0.4 | 0.5 | 0.43 | < 50 | < 50 |  |  |  | 16
| 1 | 4 | < 50 | 0.476 | 0.43 | 0.54 | 0.4 | < 50 | < 5 | < 50 | 0.40761 | 0.48 | < 10 | 0.36 | < 10 | 0.45 | 0.5 | 0.5 | 0.42 | < 50 | < 50 |  |  |  | 0.44661
| 1 | 5 | < 50 | 0.475 | 0.43 | 0.52 | 0.4 | < 50 | < 5 | < 50 | 0.41365 | 0.5 | < 10 | 0.37 | < 10 | 0.47 | 0.5 | 0.5 | 0.44 | < 50 | < 50 |  |  |  | 155
| 1 | 6 | < 50 | 0.478 | 0.44 | 0.54 | 0.4 | < 50 | < 5 | < 50 | 0.41146 | 0.49 | < 10 | 0.35 | < 10 | 0.44 | 0.4 | 0.5 | 0.44 | < 50 | < 50
| Mean |  | 02: 0.48233; 04: 0.43333; 05: 0.52167; 06: 0.4; 11: 0.41835; 13: 0.48833; 15: 0.36167; 17: 0.44667; 19: 0.43333; 20: 0.5; 21: 0.43167
| Median |  | 02: 0.48; 04: 0.43; 05: 0.525; 06: 0.4; 11: 0.41714; 13: 0.485; 15: 0.36; 17: 0.44; 19: 0.4; 20: 0.5; 21: 0.435
| Std Dev. |  | 02: 0.0076594; 04: 0.005164; 05: 0.019408; 06: 6.0809e-17; 11: 0.008847; 13: 0.0098319; 15: 0.0075277; 17: 0.012111; 19: 0.05164; 20: 0; 21: 0.0098319
| Rel.Std.Dev. |  | 02: 1.588%; 04: 1.192%; 05: 3.72%; 06: 1.52e-14%; 11: 2.115%; 13: 2.013%; 15: 2.081%; 17: 2.711%; 19: 11.92%; 20: 0%; 21: 2.278%
| PDM3 |  | 02: 7.999%; 04: -2.972%; 05: 16.81%; 06: -10.44%; 11: -6.327%; 13: 9.343%; 15: -19.02%; 17: 0.01321%; 19: -2.972%; 20: 11.96%; 21: -3.345%
| Z-Score (Absolute) |  | NA | 0.99 | 0 | 1.79 | 0.67 | NA | NA | NA | 0.3 | 1.11 | NA | 1.45 | NA | 0.18 | 0 | 1.35 | 0.03 | NA | NA
| Analytical results for Tm in OREAS 624 (Indicative Value 0.15 ppm) | [23 empty] | Indicative
Tm | Round | Replicate | 01: Lab; 02: Lab; 04: Lab |  | 1
| No | No | 01: 05; 02: 13; 04: 22 |  | ppm
|  |  | 01: AR*MS; 02: AR*OES/MS; 04: AR*MS |  | 2
|  |  | 01: 0.5g; 02: 20g; 04: 01g |  | 2
| 1 | 1 | 01: 0.2; 02: 0.13452; 04: 0.12 |  | 1
| 1 | 2 | 01: 0.2; 02: 0.13201; 04: 0.12 |  | 9
| 1 | 3 | 01: 0.2; 02: 0.13304; 04: 0.12 |  | 16
| 1 | 4 | 01: 0.2; 02: 0.13159; 04: 0.125 |  | 0.1509
| 1 | 5 | 01: 0.2; 02: 0.13534; 04: 0.12 |  | 29
| 1 | 6 | 01: 0.2; 02: 0.1247; 04: 0.12
| Mean |  | 01: 0.2; 02: 0.13187; 04: 0.12083
| Median |  | 01: 0.2; 02: 0.13253; 04: 0.12
| Std Dev. |  | 01: 3.0405e-17; 02: 0.0037932; 04: 0.0020412
| Rel.Std.Dev. |  | 01: 1.52e-14%; 02: 2.876%; 04: 1.689%
| PDM3 |  | 01: 32.54%; 02: -12.61%; 04: -19.93%
| Z-Score (Absolute) |  | 01: 4.16; 02: 0; 04: 0.67
| Analytical results for U in OREAS 624 (Certified Value 0.74 ppm) | [23 empty] | Certified
U | Round | Replicate | Lab | Lab | Lab | Lab | Lab | Lab | Lab | Lab | Lab | Lab | Lab | Lab | Lab | Lab | Lab | Lab | Lab | [5 empty] | 1
| No | No | 01 | 02 | 04 | 05 | 06 | 08 | 09 | 11 | 13 | 14 | 16 | 17 | 19 | 21 | 22 | 23 | 25 | [5 empty] | ppm
|  |  | AR*OES | AR*OES/MS | AR*OES/MS | AR*MS | AR*MS | AR*OES | AR*OES | AR*OES | AR*OES/MS | AR*MS | AR*MS | AR*OES | AR*OES/MS | AR*MS | AR*MS | AR*OES | AR*OES | [5 empty] | 2
|  |  | 01g | 0.25g | 0.25g | 0.5g | 0.4g | 01g | 10g | 01g | 20g | 0.5g | 40g | 01g | 0.25g | 0.4g | 01g | 01g | 01g | [5 empty] | 3
| 1 | 1 | < 50 | 0.789 | 0.68 | 0.7 | 0.46 | < 50 | < 10 | < 50 | 0.71937 | 0.73 | 0.76 | < 10 | 0.69 | 0.79 | 0.68 | < 50 | < 50 | [5 empty] | 1
| 1 | 2 | < 50 | 0.814 | 0.68 | 0.8 | 0.49 | < 50 | < 10 | < 50 | 0.7092 | 0.71 | 0.77 | < 10 | 0.73 | 0.78 | 0.66 | < 50 | < 50 | [5 empty] | 0
| 1 | 3 | < 50 | 0.788 | 0.68 | 0.7 | 0.5 | < 50 | < 10 | < 50 | 0.71403 | 0.7 | 0.76 | < 10 | 0.75 | 0.83 | 0.66 | < 50 | < 50 | [5 empty] | 16
| 1 | 4 | < 50 | 0.788 | 0.71 | 0.8 | 0.46 | < 50 | < 10 | < 50 | 0.75907 | 0.72 | 0.75 | < 10 | 0.75 | 0.74 | 0.66 | < 50 | < 50 | [5 empty] | 0.73941
| 1 | 5 | < 50 | 0.792 | 0.7 | 0.8 | 0.46 | < 50 | < 10 | < 50 | 0.74563 | 0.73 | 0.79 | < 10 | 0.79 | 0.75 | 0.68 | < 50 | < 50 | [5 empty] | 156
| 1 | 6 | < 50 | 0.775 | 0.71 | 0.8 | 0.45 | < 50 | < 10 | < 50 | 0.73234 | 0.73 | 0.77 | < 10 | 0.75 | 0.76 | 0.7 | < 50 | < 50
| Mean |  | 02: 0.791; 04: 0.69333; 05: 0.76667; 06: 0.47; 11: 0.72994; 13: 0.72; 14: 0.76667; 16: 0.74333; 17: 0.775; 19: 0.67333
| Median |  | 02: 0.7885; 04: 0.69; 05: 0.8; 06: 0.46; 11: 0.72586; 13: 0.725; 14: 0.765; 16: 0.75; 17: 0.77; 19: 0.67
| Std Dev. |  | 02: 0.012712; 04: 0.015055; 05: 0.05164; 06: 0.02; 11: 0.019468; 13: 0.012649; 14: 0.013663; 16: 0.03266; 17: 0.032711; 19: 0.01633
| Rel.Std.Dev. |  | 02: 1.607%; 04: 2.171%; 05: 6.736%; 06: 4.255%; 11: 2.667%; 13: 1.757%; 14: 1.782%; 16: 4.394%; 17: 4.221%; 19: 2.425%
| PDM3 |  | 02: 6.977%; 04: -6.231%; 05: 3.687%; 06: -36.44%; 11: -1.281%; 13: -2.625%; 14: 3.687%; 16: 0.5309%; 17: 4.814%; 19: -8.936%
| Z-Score (Absolute) |  | NA | 0.98 | 0.85 | 0.59 | 5.26 | NA | NA | NA | 0.13 | 0.33 | 0.59 | NA | 0.13 | 0.76 | 1.25 | NA | NA
| Analytical results for V in OREAS 624 (Certified Value 17.8 ppm) | [23 empty] | Certified
V | Round | Replicate | Lab | Lab | Lab | Lab | Lab | Lab | Lab | Lab | Lab | Lab | Lab | Lab | Lab | Lab | Lab | Lab | Lab | Lab | Lab | Lab |  |  | 1
| No | No | 01 | 02 | 04 | 05 | 06 | 08 | 09 | 10 | 11 | 13 | 14 | 15 | 16 | 17 | 19 | 20 | 21 | 23 | 24 | 25 |  |  | ppm
|  |  | AR*OES | AR*OES/MS | AR*OES/MS | AR*OES | AR*OES | AR*OES | AR*OES | AR*OES | AR*OES | AR*OES/MS | AR*MS | AR*OES | AR*OES | AR*OES | AR*OES/MS | AR*MS | AR*OES | AR*OES | AR*OES | AR*OES |  |  | 1
|  |  | 01g | 0.25g | 0.25g | 0.5g | 0.4g | 01g | 10g | 40g | 01g | 20g | 0.5g | 0.5g | 40g | 01g | 0.25g | 0.5g | 0.4g | 01g | 0.5g | 01g |  |  | 1
| 1 | 1 | 18 | 14.7 | 19 | 19 | 18 | 19 | 25 | 19 | 17 | 19.9559 | 19 | 14.5 | 20 | 17 | 17 | 18 | 16 | 17 | 15 | 22 |  |  | 1
| 1 | 2 | 17 | 15.1 | 20 | 19 | 18 | 18 | 25 | 20 | 18 | 19.4779 | 18 | 14 | 19 | 16 | 17 | 18 | 17 | 18 | 15 | 22 |  |  | 0
| 1 | 3 | 18 | 14.5 | 19 | 19 | 20 | 18 | 26 | 19 | 18 | 19.6128 | 18 | 15 | 20 | 16 | 18 | 17 | 17 | 17 | 15 | 21 |  |  | 16
| 1 | 4 | 17 | 15 | 20 | 19 | 16 | 19 | 25 | 18 | 19 | 18.9199 | 18 | 15 | 19 | 17 | 17 | 18 | 16 | 17 | 15 | 22 |  |  | 17.8185
| 1 | 5 | 17 | 14.7 | 20 | 19 | 17 | 21 | 25 | 20 | 17 | 19.5944 | 19 | 15 | 20 | 17 | 17 | 18 | 15 | 18 | 15 | 24 |  |  | 157
| 1 | 6 | 16 | 14.7 | 19 | 19 | 18 | 19 | 25 | 20 | 17 | 19.0434 | 18 | 14.5 | 19 | 17 | 17 | 18 | 16 | 18 | 15 | 23
| Mean |  | 17.1667 | 14.7833 | 19.5 | 19 | 17.8333 | 19 | 25.1667 | 19.3333 | 17.6667 | 19.434 | 18.3333 | 14.6667 | 19.5 | 16.6667 | 17.1667 | 17.8333 | 16.1667 | 17.5 | 15 | 22.3333
| Median |  | 17 | 14.7 | 19.5 | 19 | 18 | 19 | 25 | 19.5 | 17.5 | 19.5362 | 18 | 14.75 | 19.5 | 17 | 17 | 18 | 16 | 17.5 | 15 | 22
| Std Dev. |  | 0.75277 | 0.22286 | 0.54772 | 0 | 1.3292 | 1.0954 | 0.40825 | 0.8165 | 0.8165 | 0.38701 | 0.5164 | 0.40825 | 0.54772 | 0.5164 | 0.40825 | 0.40825 | 0.75277 | 0.54772 | 0 | 1.0328
| Rel.Std.Dev. |  | 4.385% | 1.508% | 2.809% | 0% | 7.453% | 5.766% | 1.622% | 4.223% | 4.622% | 1.991% | 2.817% | 2.784% | 2.809% | 3.098% | 2.378% | 2.289% | 4.656% | 3.13% | 0% | 4.624%
| PDM3 |  | -3.658% | -17.03% | 9.437% | 6.631% | 0.08348% | 6.631% | 41.24% | 8.502% | -0.8519% | 9.067% | 2.89% | -17.69% | 9.437% | -6.464% | -3.658% | 0.08348% | -9.27% | -1.787% | -15.82% | 25.34%
| Z-Score (Absolute) |  | 0.34 | 1.54 | 0.84 | 0.59 | 0 | 0.59 | 3.71 | 0.76 | 0.08 | 0.81 | 0.25 | 1.6 | 0.84 | 0.59 | 0.34 | 0 | 0.84 | 0.17 | 1.43 | 2.11
| Analytical results for W in OREAS 624 (Certified Value 2.73 ppm) | [23 empty] | Certified
W | Round | Replicate | Lab | Lab | Lab | Lab | Lab | Lab | Lab | Lab | Lab | Lab | Lab | Lab | Lab | Lab | Lab | Lab | Lab | Lab | Lab |  |  |  | 1
| No | No | 01 | 02 | 04 | 05 | 06 | 08 | 09 | 10 | 11 | 13 | 14 | 15 | 16 | 19 | 20 | 21 | 22 | 23 | 24 |  |  |  | ppm
|  |  | AR*OES | AR*OES/MS | AR*OES/MS | AR*MS | AR*MS | AR*OES | AR*OES | AR*OES | AR*OES | AR*OES/MS | AR*MS | AR*OES | AR*MS | AR*OES/MS | AR*MS | AR*MS | AR*MS | AR*OES | AR*OES |  |  |  | 2
|  |  | 01g | 0.25g | 0.25g | 0.5g | 0.4g | 01g | 10g | 40g | 01g | 20g | 0.5g | 0.5g | 40g | 0.25g | 0.5g | 0.4g | 01g | 01g | 0.5g |  |  |  | 2
| 1 | 1 | < 50 | 3.31 | 2.8 | 2.4 | 2.5 | < 50 | < 10 | < 2 | < 50 | 2.7234 | 2.94 | < 5 | 2.9 | 2.7 | 2 | 2 | 3.2 | < 50 | < 2 |  |  |  | 1
| 1 | 2 | < 50 | 3.283 | 2.8 | 2.4 | 2.5 | < 50 | < 10 | < 2 | < 50 | 2.6988 | 2.79 | < 5 | 3 | 2.9 | 2.4 | 1.9 | 3.2 | < 50 | < 2 |  |  |  | 0
| 1 | 3 | < 50 | 3.304 | 2.8 | 2.4 | 2.6 | < 50 | < 10 | < 2 | < 50 | 2.6706 | 2.86 | < 5 | 2.8 | 3 | 2.2 | 2 | 3.2 | < 50 | < 2 |  |  |  | 16
| 1 | 4 | < 50 | 3.266 | 2.9 | 2.9 | 2.5 | < 50 | < 10 | < 2 | < 50 | 2.8395 | 2.91 | < 5 | 3 | 3 | 2.2 | 2.1 | 3.2 | < 50 | < 2 |  |  |  | 2.7339
| 1 | 5 | < 50 | 3.262 | 2.8 | 2.4 | 2.5 | < 50 | < 10 | < 2 | < 50 | 2.8484 | 3.17 | < 5 | 3 | 2.8 | 2.3 | 2.1 | 3.2 | < 50 | < 2 |  |  |  | 158
| 1 | 6 | < 50 | 3.278 | 2.9 | 2.7 | 2.5 | < 50 | < 10 | < 2 | < 50 | 2.7613 | 2.96 | < 5 | 2.8 | 3.1 | 2.2 | 2.1 | 3.2 | < 50 | < 2
| Mean |  | 02: 3.2838; 04: 2.8333; 05: 2.5333; 06: 2.5167; 13: 2.757; 14: 2.9383; 16: 2.9167; 19: 2.9167; 20: 2.2167; 21: 2.0333; 22: 3.2
| Median |  | 02: 3.2805; 04: 2.8; 05: 2.4; 06: 2.5; 13: 2.7423; 14: 2.925; 16: 2.95; 19: 2.95; 20: 2.2; 21: 2.05; 22: 3.2
| Std Dev. |  | 02: 0.0196; 04: 0.05164; 05: 0.21602; 06: 0.040825; 13: 0.073683; 14: 0.12891; 16: 0.098319; 19: 0.1472; 20: 0.13292; 21: 0.08165; 22: 4.8648e-16
| Rel.Std.Dev. |  | 02: 0.5969%; 04: 1.823%; 05: 8.527%; 06: 1.622%; 13: 2.673%; 14: 4.387%; 16: 3.371%; 19: 5.047%; 20: 5.996%; 21: 4.016%; 22: 1.52e-14%
| PDM3 |  | 02: 20.12%; 04: 3.638%; 05: -7.335%; 06: -7.945%; 13: 0.8461%; 14: 7.479%; 16: 6.687%; 19: 6.687%; 20: -18.92%; 21: -25.62%; 22: 17.05%
| Z-Score (Absolute) |  | NA | 0.96 | 0 | 0.79 | 0.67 | NA | NA | NA | NA | 0.16 | 0.22 | NA | 0.18 | 0.18 | 1.31 | 1.7 | 0.78 | NA | NA
| Analytical results for Y in OREAS 624 (Certified Value 6.59 ppm) | [23 empty] | Certified
Y | Round | Replicate | 01: Lab; 02: Lab; 04: Lab; 05: Lab; 06: Lab; 08: Lab; 09: Lab; 10: Lab; 11: Lab; 13: Lab; 14: Lab |  |  |  | 1
| No | No | 01: 02; 02: 04; 04: 05; 05: 06; 06: 09; 08: 13; 09: 15; 10: 16; 11: 19; 13: 21; 14: 22 |  |  |  | ppm
|  |  | 01: AR*OES/MS; 02: AR*OES/MS; 04: AR*OES; 05: AR*MS; 06: AR*OES; 08: AR*OES/MS; 09: AR*OES; 10: AR*MS; 11: AR*OES/MS; 13: AR*MS; 14: AR*MS |  |  |  | 2
|  |  | 01: 0.25g; 02: 0.25g; 04: 0.5g; 05: 0.4g; 06: 10g; 08: 20g; 09: 0.5g; 10: 40g; 11: 0.25g; 13: 0.4g; 14: 01g |  |  |  | 2
| 1 | 1 | 01: 6.771; 02: 6.12; 04: 7; 05: 5.47; 06: 4; 08: 7.351; 09: 6; 10: 8.04; 11: 7.49; 13: 4.71; 14: 7.07 |  |  |  | 1
| 1 | 2 | 01: 6.917; 02: 6.18; 04: 7; 05: 5.63; 06: 4; 08: 7.3377; 09: 6; 10: 7.91; 11: 7.13; 13: 4.63; 14: 6.93 |  |  |  | 0
| 1 | 3 | 01: 6.607; 02: 6.17; 04: 7; 05: 5.62; 06: 5; 08: 7.3282; 09: 6; 10: 8.08; 11: 7.38; 13: 4.66; 14: 7.05 |  |  |  | 16
| 1 | 4 | 01: 6.718; 02: 6.28; 04: 7; 05: 5.33; 06: 4; 08: 7.3428; 09: 6; 10: 8.1; 11: 7.39; 13: 4.84; 14: 7.1 |  |  |  | 6.5923
| 1 | 5 | 01: 6.692; 02: 6.21; 04: 7; 05: 5.28; 06: 4; 08: 7.2771; 09: 6; 10: 8.1; 11: 7.36; 13: 4.81; 14: 7.07 |  |  |  | 159
| 1 | 6 | 01: 6.7; 02: 6.28; 04: 7; 05: 5.28; 06: 4; 08: 7.2577; 09: 6; 10: 8.11; 11: 7.38; 13: 4.97; 14: 7.08
| Mean |  | 01: 6.7342; 02: 6.2067; 04: 7; 05: 5.435; 06: 4.1667; 08: 7.3158; 09: 6; 10: 8.0567; 11: 7.355; 13: 4.77; 14: 7.05
| Median |  | 01: 6.709; 02: 6.195; 04: 7; 05: 5.4; 06: 4; 08: 7.333; 09: 6; 10: 8.09; 11: 7.38; 13: 4.76; 14: 7.07
| Std Dev. |  | 01: 0.10408; 02: 0.06377; 04: 0; 05: 0.16282; 06: 0.40825; 08: 0.038667; 09: 0; 10: 0.07607; 11: 0.11946; 13: 0.12791; 14: 0.060992
| Rel.Std.Dev. |  | 01: 1.546%; 02: 1.027%; 04: 0%; 05: 2.996%; 06: 9.798%; 08: 0.5285%; 09: 0%; 10: 0.9442%; 11: 1.624%; 13: 2.681%; 14: 0.8651%
| PDM3 |  | 01: 2.152%; 02: -5.85%; 04: 6.184%; 05: -17.56%; 06: -36.8%; 08: 10.97%; 09: -8.985%; 10: 22.21%; 11: 11.57%; 13: -27.64%; 14: 6.943%
| Z-Score (Absolute) |  | 01: 0; 02: 0.57; 04: 0.29; 05: 1.41; 06: 2.79; 08: 0.63; 09: 0.8; 10: 1.44; 11: 0.67; 13: 2.13; 14: 0.34
| Analytical results for Yb in OREAS 624 (Certified Value 0.84 ppm) | [23 empty] | Certified
Yb | Round | Replicate | 01: Lab; 02: Lab; 04: Lab; 05: Lab; 06: Lab; 08: Lab; 09: Lab; 10: Lab |  |  |  | 1
| No | No | 01: 02; 02: 04; 04: 05; 05: 06; 06: 13; 08: 19; 09: 21; 10: 22 |  |  |  | ppm
|  |  | 01: AR*OES/MS; 02: AR*OES/MS; 04: AR*MS; 05: AR*MS; 06: AR*OES/MS; 08: AR*OES/MS; 09: AR*MS; 10: AR*MS |  |  |  | 2
|  |  | 01: 0.25g; 02: 0.25g; 04: 0.5g; 05: 0.4g; 06: 20g; 08: 0.25g; 09: 0.4g; 10: 01g |  |  |  | 2
| 1 | 1 | 01: 0.849; 02: 0.9; 04: 0.9; 05: 0.6; 06: 0.89796; 08: 0.8; 09: 0.9; 10: 0.78 |  |  |  | 1
| 1 | 2 | 01: 0.831; 02: 0.9; 04: 0.9; 05: 0.6; 06: 0.93146; 08: 0.9; 09: 0.8; 10: 0.74 |  |  |  | 0
| 1 | 3 | 01: 0.857; 02: 0.9; 04: 0.9; 05: 0.6; 06: 0.89847; 08: 0.9; 09: 0.8; 10: 0.75 |  |  |  | 16
| 1 | 4 | 01: 0.822; 02: 0.9; 04: 0.9; 05: 0.6; 06: 0.90001; 08: 0.9; 09: 0.9; 10: 0.76 |  |  |  | 0.83674
| 1 | 5 | 01: 0.852; 02: 0.9; 04: 0.9; 05: 0.6; 06: 0.95683; 08: 1; 09: 0.9; 10: 0.8 |  |  |  | 160
| 1 | 6 | 01: 0.83; 02: 0.9; 04: 0.9; 05: 0.6; 06: 0.9376; 08: 0.9; 09: 0.9; 10: 0.77
| Mean |  | 01: 0.84017; 02: 0.9; 04: 0.9; 05: 0.6; 06: 0.92039; 08: 0.9; 09: 0.86667; 10: 0.76667
| Median |  | 01: 0.84; 02: 0.9; 04: 0.9; 05: 0.6; 06: 0.91573; 08: 0.9; 09: 0.9; 10: 0.765
| Std Dev. |  | 01: 0.014275; 02: 0; 04: 0; 05: 0; 06: 0.025082; 08: 0.063246; 09: 0.05164; 10: 0.021602
| Rel.Std.Dev. |  | 01: 1.699%; 02: 0%; 04: 0%; 05: 0%; 06: 2.725%; 08: 7.027%; 09: 5.958%; 10: 2.818%
| PDM3 |  | 01: 0.41%; 02: 7.561%; 04: 7.561%; 05: -28.29%; 06: 9.997%; 08: 7.561%; 09: 3.577%; 10: -8.374%
| Z-Score (Absolute) |  | 01: 1.08; 02: 0.42; 04: 0.42; 05: 7.11; 06: 0.93; 08: 0.42; 09: 0.42; 10: 2.93
| Analytical results for Zn in OREAS 624 (Certified Value 2.4 wt.%) | [23 empty] | Certified
Zn | Round | Replicate | Lab | Lab | Lab | Lab | Lab | Lab | Lab | Lab | Lab | Lab | Lab | Lab | Lab | Lab | Lab | Lab | Lab | Lab | Lab | Lab | Lab |  | 1
| No | No | 01 | 02 | 04 | 05 | 06 | 07 | 08 | 09 | 11 | 13 | 14 | 15 | 16 | 17 | 19 | 20 | 21 | 22 | 23 | 24 | 25 |  | wt.%
|  |  | AR*OES | AR*OES | AR*OES | AR*OES | AR*OES | AR*OES | AR*OES | AR*OES | AR*OES | AR*OES/MS | AR*MS | AR*OES | AR*OES | AR*OES/AAS | AR*OES | AR*OES | AR*OES | AR*OES | AR*OES | AR*OES | AR*OES |  | 2
|  |  | 01g | 0.5g | 0.25g | 0.5g | 0.2g | 01g | 01g | 10g | 01g | 20g | 0.5g | 0.5g | 40g | 0.5g | 0.25g | 01g | 0.4g | 01g | 01g | 01g | 01g |  | 3
| 1 | 1 | 2.44 | 2.51 | 2.26 | 2.36 | 2.42 | 2.38 | 2.36 | > 10000 | 2.14 | 2.2739 | 2.4178 | 1.8556 | > 20000 | 2.39 | 2.506 | 2.49 | > 5000 | 2.24 | 2.36 | 2.52 | 2.43 |  | 1
| 1 | 2 | 2.43 | 2.48 | 2.14 | 2.37 | 2.53 | 2.44 | 2.15 | > 10000 | 2.36 | 2.2297 | 2.3817 | 1.9288 | > 20000 | 2.37 | 2.466 | 2.49 | > 5000 | 2.26 | 2.36 | 2.53 | 2.5 |  | 0
| 1 | 3 | 2.46 | 2.5 | 2.35 | 2.38 | 2.52 | 2.4 | 2.36 | -- | 2.33 | 2.256 | 2.3584 | 1.9955 | > 20000 | 2.4 | 2.458 | 2.5 | > 5000 | 2.31 | 2.37 | 2.5 | 2.48 |  | 16
| 1 | 4 | 2.44 | 2.5 | 2.29 | 2.34 | 2.31 | 2.44 | 2.19 | > 10000 | 2.38 | 2.2724 | 2.3247 | 2.0082 | > 20000 | 2.35 | 2.52 | 2.5 | > 5000 | 2.28 | 2.41 | 2.6 | 2.47 |  | 2.397
| 1 | 5 | 2.41 | 2.52 | 2.33 | 2.4 | 2.28 | 2.4 | 2.38 | > 10000 | 2.35 | 2.2634 | 2.4107 | 2.0535 | > 20000 | 2.39 | 2.482 | 2.45 | > 5000 | 2.27 | 2.35 | 2.5 | 2.58 |  | 161
| 1 | 6 | 2.46 | 2.54 | 2.37 | 2.36 | 2.45 | 2.47 | 2.39 | > 10000 | 2.35 | 2.2918 | 2.3558 | 2.0671 | > 20000 | 2.4 | 2.462 | 2.51 | > 5000 | 2.29 | 2.38 | 2.46 | 2.44
| Mean |  | 2.44 | 2.5083 | 2.29 | 2.3683 | 2.4183 | 2.4217 | 2.305 |  | 2.3183 | 2.2645 | 2.3748 | 1.9848 |  | 2.3833 | 2.4823 | 2.49 |  | 2.275 | 2.3717 | 2.5183 | 2.4833
| Median |  | 2.44 | 2.505 | 2.31 | 2.365 | 2.435 | 2.42 | 2.36 |  | 2.35 | 2.2679 | 2.37 | 2.0019 |  | 2.39 | 2.474 | 2.495 |  | 2.275 | 2.365 | 2.51 | 2.475
| Std Dev. |  | 0.018974 | 0.020412 | 0.083666 | 0.020412 | 0.10458 | 0.033714 | 0.10597 |  | 0.088863 | 0.020885 | 0.035577 | 0.079985 |  | 0.019664 | 0.0255 | 0.020976 |  | 0.02429 | 0.02137 | 0.046655 | 0.053914
| Rel.Std.Dev. |  | 0.7776% | 0.8138% | 3.654% | 0.8619% | 4.324% | 1.392% | 4.597% |  | 3.833% | 0.9223% | 1.498% | 4.03% |  | 0.8251% | 1.027% | 0.8424% |  | 1.068% | 0.901% | 1.853% | 2.171%
| PDM3 |  | 1.794% | 4.645% | -4.464% | -1.196% | 0.8899% | 1.029% | -3.838% |  | -3.282% | -5.526% | -0.9248% | -17.2% |  | -0.5703% | 3.56% | 3.88% |  | -5.09% | -1.057% | 5.062% | 3.602%
| Z-Score (Absolute) |  | 0.5 | 1.07 | 0.74 | 0.09 | 0.32 | 0.35 | 0.61 | NA | 0.21 | 0.95 | 0.04 | 3.26 | NA | 0.04 | 0.85 | 0.92 | NA | 0.86 | 0.06 | 1.15 | 0.86
| Analytical results for Zr in OREAS 624 (Certified Value 45.1 ppm) | [23 empty] | Certified
Zr | Round | Replicate | 01: Lab; 02: Lab; 04: Lab; 05: Lab; 06: Lab; 07: Lab; 08: Lab; 09: Lab; 11: Lab; 13: Lab; 14: Lab |  | 1
| No | No | 01: 02; 02: 04; 04: 05; 05: 09; 06: 13; 07: 14; 08: 15; 09: 16; 11: 19; 13: 21; 14: 22 |  | ppm
|  |  | 01: AR*OES/MS; 02: AR*OES/MS; 04: AR*OES; 05: AR*OES; 06: AR*OES/MS; 07: AR*MS; 08: AR*OES; 09: AR*MS; 11: AR*OES/MS; 13: AR*OES; 14: AR*MS |  | 1
|  |  | 01: 0.25g; 02: 0.25g; 04: 0.5g; 05: 10g; 06: 20g; 07: 0.5g; 08: 0.5g; 09: 40g; 11: 0.25g; 13: 0.4g; 14: 01g |  | 2
| 1 | 1 | 01: 50.3; 02: 43.8; 04: 53; 05: 42; 06: 47.8733; 07: 47.35; 08: 40.5; 09: 43.9; 11: 42.3; 13: 45.4; 14: 45 |  | 1
| 1 | 2 | 01: 49.3; 02: 43.2; 04: 52; 05: 45; 06: 47.7662; 07: 45; 08: 41; 09: 43; 11: 42.3; 13: 32.7; 14: 44 |  | 10
| 1 | 3 | 01: 50.3; 02: 44.5; 04: 53; 05: 45; 06: 46.7295; 07: 45.12; 08: 41.5; 09: 44.5; 11: 43.3; 13: 33.8; 14: 44 |  | 16
| 1 | 4 | 01: 48.5; 02: 45.3; 04: 55; 05: 45; 06: 48.0081; 07: 44.69; 08: 40.5; 09: 43.5; 11: 43.6; 13: 33.1; 14: 45 |  | 45.1089
| 1 | 5 | 01: 48.6; 02: 45.2; 04: 50; 05: 45; 06: 49.1689; 07: 45.34; 08: 42.5; 09: 44.8; 11: 44.8; 13: 30.1; 14: 46 |  | 162
| 1 | 6 | 01: 49.4; 02: 45.1; 04: 53; 05: 45; 06: 48.5824; 07: 45.15; 08: 41.5; 09: 43.8; 11: 43.3; 13: 31.4; 14: 47
| Mean |  | 01: 49.4; 02: 44.5167; 04: 52.6667; 05: 44.5; 06: 48.0214; 07: 45.4417; 08: 41.25; 09: 43.9167; 11: 43.2667; 13: 34.4167; 14: 45.1667
| Median |  | 01: 49.35; 02: 44.8; 04: 53; 05: 45; 06: 47.9407; 07: 45.135; 08: 41.25; 09: 43.85; 11: 43.3; 13: 32.9; 14: 45
| Std Dev. |  | 01: 0.78486; 02: 0.85654; 04: 1.633; 05: 1.2247; 06: 0.82312; 07: 0.95924; 08: 0.75829; 09: 0.65549; 11: 0.93095; 13: 5.5395; 14: 1.169
| Rel.Std.Dev. |  | 01: 1.589%; 02: 1.924%; 04: 3.101%; 05: 2.752%; 06: 1.714%; 07: 2.111%; 08: 1.838%; 09: 1.493%; 11: 2.152%; 13: 16.1%; 14: 2.588%
| PDM3 |  | 01: 9.513%; 02: -1.313%; 04: 16.75%; 05: -1.35%; 06: 6.457%; 07: 0.7378%; 08: -8.555%; 09: -2.643%; 11: -4.084%; 13: -23.7%; 14: 0.1282%
| Z-Score (Absolute) |  | 01: 1.71; 02: 0.19; 04: 2.98; 05: 0; 06: 1.18; 07: 0.17; 08: 1.46; 09: 0.42; 11: 0.67; 13: 4.97; 14: 0.06
Note on C17: Z-Scores have been calculated after removal of individual outliers. In general, laboratory batches are rejected if Z-Score > 2.5.
Note on C35: Z-Scores have been calculated after removal of individual outliers. In general, laboratory batches are rejected if Z-Score > 2.5.
Note on C53: Z-Scores have been calculated after removal of individual outliers. In general, laboratory batches are rejected if Z-Score > 2.5.
Note on C85: Z-Scores have been calculated after removal of individual outliers. In general, laboratory batches are rejected if Z-Score > 2.5.
Note on C103: Z-Scores have been calculated after removal of individual outliers. In general, laboratory batches are rejected if Z-Score > 2.5.
Note on C121: Z-Scores have been calculated after removal of individual outliers. In general, laboratory batches are rejected if Z-Score > 2.5.
Note on C139: Z-Scores have been calculated after removal of individual outliers. In general, laboratory batches are rejected if Z-Score > 2.5.
Note on C157: Z-Scores have been calculated after removal of individual outliers. In general, laboratory batches are rejected if Z-Score > 2.5.
Note on C175: Z-Scores have been calculated after removal of individual outliers. In general, laboratory batches are rejected if Z-Score > 2.5.
Note on C193: Z-Scores have been calculated after removal of individual outliers. In general, laboratory batches are rejected if Z-Score > 2.5.
Note on C211: Z-Scores have been calculated after removal of individual outliers. In general, laboratory batches are rejected if Z-Score > 2.5.
Note on C229: Z-Scores have been calculated after removal of individual outliers. In general, laboratory batches are rejected if Z-Score > 2.5.
Note on C247: Z-Scores have been calculated after removal of individual outliers. In general, laboratory batches are rejected if Z-Score > 2.5.
Note on C265: Z-Scores have been calculated after removal of individual outliers. In general, laboratory batches are rejected if Z-Score > 2.5.
Note on C283: Z-Scores have been calculated after removal of individual outliers. In general, laboratory batches are rejected if Z-Score > 2.5.
Note on C301: Z-Scores have been calculated after removal of individual outliers. In general, laboratory batches are rejected if Z-Score > 2.5.
Note on C319: Z-Scores have been calculated after removal of individual outliers. In general, laboratory batches are rejected if Z-Score > 2.5.
Note on C337: Z-Scores have been calculated after removal of individual outliers. In general, laboratory batches are rejected if Z-Score > 2.5.
Note on C355: Z-Scores have been calculated after removal of individual outliers. In general, laboratory batches are rejected if Z-Score > 2.5.
Note on C373: Z-Scores have been calculated after removal of individual outliers. In general, laboratory batches are rejected if Z-Score > 2.5.
Note on C391: Z-Scores have been calculated after removal of individual outliers. In general, laboratory batches are rejected if Z-Score > 2.5.
Note on C409: Z-Scores have been calculated after removal of individual outliers. In general, laboratory batches are rejected if Z-Score > 2.5.
Note on C427: Z-Scores have been calculated after removal of individual outliers. In general, laboratory batches are rejected if Z-Score > 2.5.
Note on C445: Z-Scores have been calculated after removal of individual outliers. In general, laboratory batches are rejected if Z-Score > 2.5.
Note on C463: Z-Scores have been calculated after removal of individual outliers. In general, laboratory batches are rejected if Z-Score > 2.5.
Note on C481: Z-Scores have been calculated after removal of individual outliers. In general, laboratory batches are rejected if Z-Score > 2.5.
Note on C499: Z-Scores have been calculated after removal of individual outliers. In general, laboratory batches are rejected if Z-Score > 2.5.
Note on C517: Z-Scores have been calculated after removal of individual outliers. In general, laboratory batches are rejected if Z-Score > 2.5.
Note on C535: Z-Scores have been calculated after removal of individual outliers. In general, laboratory batches are rejected if Z-Score > 2.5.
Note on C553: Z-Scores have been calculated after removal of individual outliers. In general, laboratory batches are rejected if Z-Score > 2.5.
Note on C571: Z-Scores have been calculated after removal of individual outliers. In general, laboratory batches are rejected if Z-Score > 2.5.
Note on C589: Z-Scores have been calculated after removal of individual outliers. In general, laboratory batches are rejected if Z-Score > 2.5.
Note on C607: Z-Scores have been calculated after removal of individual outliers. In general, laboratory batches are rejected if Z-Score > 2.5.
Note on C625: Z-Scores have been calculated after removal of individual outliers. In general, laboratory batches are rejected if Z-Score > 2.5.
Note on C643: Z-Scores have been calculated after removal of individual outliers. In general, laboratory batches are rejected if Z-Score > 2.5.
Note on C661: Z-Scores have been calculated after removal of individual outliers. In general, laboratory batches are rejected if Z-Score > 2.5.
Note on C679: Z-Scores have been calculated after removal of individual outliers. In general, laboratory batches are rejected if Z-Score > 2.5.
Note on C697: Z-Scores have been calculated after removal of individual outliers. In general, laboratory batches are rejected if Z-Score > 2.5.
Note on C715: Z-Scores have been calculated after removal of individual outliers. In general, laboratory batches are rejected if Z-Score > 2.5.
Note on C733: Z-Scores have been calculated after removal of individual outliers. In general, laboratory batches are rejected if Z-Score > 2.5.
Note on C751: Z-Scores have been calculated after removal of individual outliers. In general, laboratory batches are rejected if Z-Score > 2.5.
Note on C769: Z-Scores have been calculated after removal of individual outliers. In general, laboratory batches are rejected if Z-Score > 2.5.
Note on C787: Z-Scores have been calculated after removal of individual outliers. In general, laboratory batches are rejected if Z-Score > 2.5.
Note on C805: Z-Scores have been calculated after removal of individual outliers. In general, laboratory batches are rejected if Z-Score > 2.5.
Note on C823: Z-Scores have been calculated after removal of individual outliers. In general, laboratory batches are rejected if Z-Score > 2.5.
Note on C841: Z-Scores have been calculated after removal of individual outliers. In general, laboratory batches are rejected if Z-Score > 2.5.
Note on C859: Z-Scores have been calculated after removal of individual outliers. In general, laboratory batches are rejected if Z-Score > 2.5.
Note on C877: Z-Scores have been calculated after removal of individual outliers. In general, laboratory batches are rejected if Z-Score > 2.5.
Note on C895: Z-Scores have been calculated after removal of individual outliers. In general, laboratory batches are rejected if Z-Score > 2.5.
Note on C913: Z-Scores have been calculated after removal of individual outliers. In general, laboratory batches are rejected if Z-Score > 2.5.
Note on C931: Z-Scores have been calculated after removal of individual outliers. In general, laboratory batches are rejected if Z-Score > 2.5.
Note on C949: Z-Scores have been calculated after removal of individual outliers. In general, laboratory batches are rejected if Z-Score > 2.5.
Note on C967: Z-Scores have been calculated after removal of individual outliers. In general, laboratory batches are rejected if Z-Score > 2.5.
Note on C985: Z-Scores have been calculated after removal of individual outliers. In general, laboratory batches are rejected if Z-Score > 2.5.
Note on C1003: Z-Scores have been calculated after removal of individual outliers. In general, laboratory batches are rejected if Z-Score > 2.5.
Note on C1021: Z-Scores have been calculated after removal of individual outliers. In general, laboratory batches are rejected if Z-Score > 2.5.
Note on C1039: Z-Scores have been calculated after removal of individual outliers. In general, laboratory batches are rejected if Z-Score > 2.5.
Note on C1057: Z-Scores have been calculated after removal of individual outliers. In general, laboratory batches are rejected if Z-Score > 2.5.
Note on C1075: Z-Scores have been calculated after removal of individual outliers. In general, laboratory batches are rejected if Z-Score > 2.5.
Note on C1093: Z-Scores have been calculated after removal of individual outliers. In general, laboratory batches are rejected if Z-Score > 2.5.
Note on C1111: Z-Scores have been calculated after removal of individual outliers. In general, laboratory batches are rejected if Z-Score > 2.5.
Note on C1129: Z-Scores have been calculated after removal of individual outliers. In general, laboratory batches are rejected if Z-Score > 2.5.
Note on C1147: Z-Scores have been calculated after removal of individual outliers. In general, laboratory batches are rejected if Z-Score > 2.5.
Note on C1165: Z-Scores have been calculated after removal of individual outliers. In general, laboratory batches are rejected if Z-Score > 2.5.
Note on C1183: Z-Scores have been calculated after removal of individual outliers. In general, laboratory batches are rejected if Z-Score > 2.5.