## Abbreviations
Table 1. Abbreviations used for OREAS 460
Abbreviation | Explanation
< | ‘less than’
IND | indeterminate
NR | not reported
PDM3 | percent deviation of lab mean from corrected mean of means
Rel.Std.Dev. | one sigma relative standard deviation
Std.Dev. | one sigma standard deviation
Method Codes:
4A*MS | 4-acid (HF-HNO3-HClO4-HCl) digest with ICP-MS finish
4A*OES | 4-acid (HF-HNO3-HClO4-HCl) digest with ICP-OES finish
4A*OES/MS | 4-acid (HF-HNO3-HClO4-HCl) digest with ICP-OES or ICP-MS finish as appropriate
at 1000°C | loss on ignition at 1000°C
BF*MS | lithium borate fusion with ICP-MS finish
BF*OES | lithium borate fusion with ICP-OES finish
BF*OES/MS | lithium borate fusion with ICP-OES or ICP-MS finish as appropriate
BF*XRF | lithium borate fusion with XRF finish
PF*MS | sodium peroxide fusion with ICP-MS finish
PF*OES | sodium peroxide fusion with ICP-OES finish
PF*OES/MS | sodium peroxide fusion with OES or MS finish as appropriate
Legend:- | (for Method Group Tabulated Results omitted in the determination of Certified Values)
Individual | - Outlying individual values
Batch & Limits | - Outlying laboratory batch data sets and superfluous limit values

## Laboratory List
Table 5. Participating Laboratory List used for OREAS 460
Laboratory Name and Location
ALS, Brisbane, QLD, Australia
ALS, Lima, Peru
ALS, Loughrea, Galway, Ireland
ALS, Perth, WA, Australia
ALS, Vancouver, BC, Canada
Bureau Veritas Commodities Canada Ltd, Vancouver, BC, Canada
Bureau Veritas Geoanalytical, Perth, WA, Australia
Intertek Genalysis, Adelaide, SA, Australia
Intertek Genalysis, Perth, WA, Australia
Intertek Testing Services, Cupang, Muntinlupa, Philippines
Intertek Testing Services, Shunyi, Beijing, China
Nagrom, Perth, WA, Australia
PT Intertek Utama Services, Jakarta Timur, DKI Jakarta, Indonesia
SGS Australia Mineral Services, Perth (Newburn), WA, Australia
SGS Geosol Laboratorios Ltda, Vespasiano, Minas Gerais, Brazil
SGS Lakefield Research Ltd, Lakefield, Ontario, Canada
SGS Mineral Services, Townsville, QLD, Australia
SGS South Africa Pty Ltd, Booysens, Gauteng, South Africa
SGS Vostok Limited, Chita, Russian Federation
Shiva Analyticals Ltd, Bangalore North, Karnataka, India
UIS Analytical Services, Centurion , South Africa
Legend:- | (for Method Group Tabulated Results omitted in the determination of Certified Values)
Individual | - Outlying individual values
Batch & Limits | - Outlying laboratory batch data sets and superfluous limit values

## Certified Values
Table 2. Certified Values, SD's, 95% Confidence and Tolerance Limits for OREAS 460
Constituent | Certified | SD | 95% Confidence Limits |  | 95% Tolerance Limits
| Value |  | Low | High | Low | High
Borate Fusion XRF
Ce, Cerium (ppm) | 1801.8664 | 71.3342 | 1758.9066 | 1844.8262 | 1667.3308 | 1936.4021
Fe, Iron (wt.%) | 18.7522 | 0.26817 | 18.408 | 19.0963 | 18.6252 | 18.8792
La, Lanthanum (ppm) | 1386.7932 | 53.0325 | 1350.119 | 1423.4674 | IND | IND
Nd, Neodymium (ppm) | 821.182 | 56.5904 | 773.8616 | 868.5024 | IND | IND
Pr, Praseodymium (ppm) | 239.5917 | 52.13 | 187.3653 | 291.818 | IND | IND
Thermogravimetry
LOI, Loss On Ignition @1000°C (wt.%) | 2.5439 | 0.20891 | 2.3162 | 2.7715 | 2.474 | 2.6138
Borate / Peroxide Fusion ICP
Al, Aluminium (wt.%) | 6.7356 | 0.13516 | 6.6531 | 6.8182 | 6.6391 | 6.8322
Ba, Barium (ppm) | 807.9448 | 52.9135 | 779.1076 | 836.782 | 795.004 | 820.8856
Be, Beryllium (ppm) | 2.4789 | 0.42157 | 2.0993 | 2.8584 | IND | IND
Bi, Bismuth (ppm) | 1.4844 | 0.32695 | 1.2129 | 1.7559 | IND | IND
Ca, Calcium (wt.%) | 0.69671 | 0.024066 | 0.68043 | 0.71299 | 0.6786 | 0.71481
Ce, Cerium (ppm) | 1798.1662 | 72.2401 | 1754.4377 | 1841.8948 | 1752.4029 | 1843.9296
Co, Cobalt (ppm) | 9.4362 | 1.4823 | 7.7806 | 11.0918 | 9.033 | 9.8394
Cr, Chromium (ppm) | 393.1846 | 20.8477 | 379.8131 | 406.5562 | 382.4631 | 403.9061
Cs, Cesium (ppm) | 3.6771 | 0.24558 | 3.5709 | 3.7833 | 3.5085 | 3.8457
Dy, Dysprosium (ppm) | 19.8453 | 0.75114 | 19.4304 | 20.2602 | 19.1474 | 20.5433
Er, Erbium (ppm) | 6.013 | 0.34975 | 5.8334 | 6.1927 | 5.7752 | 6.2509
Eu, Europium (ppm) | 22.7404 | 0.96343 | 22.1603 | 23.3205 | 22.1976 | 23.2832
Fe, Iron (wt.%) | 18.9023 | 0.62801 | 18.4863 | 19.3184 | 18.5334 | 19.2713
Ga, Gallium (ppm) | 33.8373 | 1.7436 | 31.7003 | 35.9743 | 32.595 | 35.0796
Gd, Gadolinium (ppm) | 50.0577 | 2.9602 | 48.2298 | 51.8855 | 48.4532 | 51.6622
Hf, Hafnium (ppm) | 11.8111 | 0.56323 | 11.5015 | 12.1207 | 11.2353 | 12.387
Ho, Holmium (ppm) | 2.7728 | 0.21938 | 2.6486 | 2.8969 | 2.6839 | 2.8616
K, Potassium (wt.%) | 1.2303 | 0.085675 | 1.1704 | 1.2901 | 1.2014 | 1.2591
La, Lanthanum (ppm) | 1369.2926 | 75.0752 | 1326.5852 | 1412 | 1344.1477 | 1394.4374
Li, Lithium (ppm) | 19.5618 | 0.85204 | 19.0493 | 20.0743 | IND | IND
Lu, Lutetium (ppm) | 0.52168 | 0.048755 | 0.4951 | 0.54825 | 0.49354 | 0.54981
Mg, Magnesium (wt.%) | 0.75145 | 0.033246 | 0.73013 | 0.77277 | 0.73511 | 0.76779
Mn, Manganese (ppm) | 361.0985 | 30.2788 | 334.8504 | 387.3466 | 350.2505 | 371.9465
Mo, Molybdenum (ppm) | 25.1843 | 3.6562 | 21.9309 | 28.4377 | 23.7715 | 26.5972
Nb, Niobium (ppm) | 697.5656 | 38.9802 | 672.6467 | 722.4846 | 681.1821 | 713.9491
Nd, Neodymium (ppm) | 781.2946 | 46.653 | 753.8737 | 808.7155 | 767.9265 | 794.6627
Ni, Nickel (ppm) | 53.3076 | 4.9269 | 51.1696 | 55.4455 | 46.1389 | 60.4763
P, Phosphorus (wt.%) | 0.19835 | 0.01447 | 0.18981 | 0.20689 | 0.18131 | 0.21539
Pb, Lead (ppm) | 67.2086 | 5.3515 | 64.4132 | 70.004 | 57.736 | 76.6813
Pr, Praseodymium (ppm) | 243.7273 | 8.4935 | 238.6702 | 248.7844 | 236.7319 | 250.7227
Rb, Rubidium (ppm) | 75.2162 | 4.0824 | 72.6407 | 77.7917 | 73.5826 | 76.8498
Sb, Antimony (ppm) | 3.7082 | 0.3911 | 3.1981 | 4.2183 | 3.3269 | 4.0895
Si, Silicon (wt.%) | 23.2809 | 0.29189 | 23.0771 | 23.4846 | 22.9303 | 23.6314
Sm, Samarium (ppm) | 107.3724 | 3.3833 | 105.5478 | 109.1971 | 105.1608 | 109.584
Sn, Tin (ppm) | 16.0431 | 2.1429 | 14.6941 | 17.392 | IND | IND
Sr, Strontium (ppm) | 304.7966 | 11.8283 | 298.1479 | 311.4452 | 297.5618 | 312.0314
Ta, Tantalum (ppm) | 13.7401 | 0.64023 | 13.3685 | 14.1116 | 12.7673 | 14.7128
Tb, Terbium (ppm) | 4.8423 | 0.21214 | 4.728 | 4.9566 | 4.6714 | 5.0132
Th, Thorium (ppm) | 115.8975 | 3.2598 | 113.8927 | 117.9024 | 113.916 | 117.879
Ti, Titanium (wt.%) | 1.2003 | 0.027779 | 1.1826 | 1.218 | 1.179 | 1.2216
Tm, Thulium (ppm) | 0.70233 | 0.054051 | 0.67574 | 0.72892 | 0.65684 | 0.74782
U, Uranium (ppm) | 4.2124 | 0.19289 | 4.1108 | 4.314 | 4.076 | 4.3488
V, Vanadium (ppm) | 255.2221 | 12.5462 | 247.8388 | 262.6053 | 246.0127 | 264.4314
W, Tungsten (ppm) | < 6 | IND | IND | IND | IND | IND
Y, Yttrium (ppm) | 59.6996 | 2.5931 | 58.0605 | 61.3387 | 58.2682 | 61.131
Yb, Ytterbium (ppm) | 3.9075 | 0.26226 | 3.7627 | 4.0523 | 3.7498 | 4.0652
Zn, Zinc (ppm) | 120.56 | 23.2772 | 93.4321 | 147.6879 | IND | IND
Zr, Zirconium (ppm) | 472.3602 | 21.45 | 457.9448 | 486.7755 | 452.9898 | 491.7306
4-Acid Digestion
Ag, Silver (ppm) | < 1 | IND | IND | IND | IND | IND
Al, Aluminium (wt.%) | 6.5547 | 0.23037 | 6.4236 | 6.6858 | 6.4662 | 6.6432
As, Arsenic (ppm) | 53.4823 | 3.4265 | 51.1435 | 55.8211 | 51.8983 | 55.0663
Ba, Barium (ppm) | 814.8652 | 23.2591 | 800.3047 | 829.4257 | 802.9752 | 826.7552
Be, Beryllium (ppm) | 2.3993 | 0.10856 | 2.3524 | 2.4461 | 2.2485 | 2.55
Bi, Bismuth (ppm) | 1.4449 | 0.077347 | 1.4003 | 1.4895 | 1.3626 | 1.5272
Ca, Calcium (wt.%) | 0.701 | 0.034592 | 0.68106 | 0.72094 | 0.68889 | 0.71312
Cd, Cadmium (ppm) | < 0.1 | IND | IND | IND | IND | IND
Ce, Cerium (ppm) | 1853.4544 | 132.7711 | 1737.9579 | 1968.951 | 1812.1172 | 1894.7917
Co, Cobalt (ppm) | 10.0253 | 0.54931 | 9.6831 | 10.3676 | 9.6216 | 10.429
Cr, Chromium (ppm) | 346.9894 | 28.1936 | 326.7757 | 367.2031 | 334.7087 | 359.2701
Cs, Cesium (ppm) | 3.7779 | 0.27279 | 3.618 | 3.9378 | 3.6472 | 3.9086
Cu, Copper (ppm) | 41.7354 | 1.9967 | 40.4693 | 43.0015 | 39.4855 | 43.9853
Dy, Dysprosium (ppm) | 18.0306 | 0.43605 | 17.7737 | 18.2876 | 17.6631 | 18.3982
Er, Erbium (ppm) | 4.6513 | 0.21626 | 4.505 | 4.7976 | 4.511 | 4.7916
Eu, Europium (ppm) | 23.0647 | 1.3113 | 22.1501 | 23.9792 | 22.332 | 23.7974
Fe, Iron (wt.%) | 18.5615 | 0.43051 | 18.2965 | 18.8264 | 18.2548 | 18.8681
Ga, Gallium (ppm) | 33.0375 | 4.267 | 28.8919 | 37.1831 | 31.7658 | 34.3092
Gd, Gadolinium (ppm) | 48.1639 | 2.4635 | 46.4226 | 49.9053 | 47.0915 | 49.2363
Hf, Hafnium (ppm) | 6.0861 | 0.5802 | 5.6737 | 6.4985 | 5.8474 | 6.3248
Ho, Holmium (ppm) | 2.3666 | 0.13347 | 2.2796 | 2.4537 | 2.2791 | 2.4542
In, Indium (ppm) | 0.30916 | 0.017334 | 0.29898 | 0.31933 | 0.29579 | 0.32253
K, Potassium (wt.%) | 1.2466 | 0.035111 | 1.2247 | 1.2685 | 1.2226 | 1.2706
La, Lanthanum (ppm) | 1298.0226 | 113.2028 | 1227.8374 | 1368.2077 | 1268.4678 | 1327.5774
Li, Lithium (ppm) | 18.3377 | 1.4834 | 17.4947 | 19.1807 | 17.5905 | 19.0849
Lu, Lutetium (ppm) | 0.35538 | 0.047235 | 0.32811 | 0.38266 | 0.33594 | 0.37482
Mg, Magnesium (wt.%) | 0.72446 | 0.05798 | 0.68955 | 0.75938 | 0.71289 | 0.73604
Mn, Manganese (ppm) | 307.2281 | 29.1846 | 288.4507 | 326.0054 | 299.7505 | 314.7057
Mo, Molybdenum (ppm) | 25.4248 | 0.72851 | 25.0303 | 25.8193 | 24.7558 | 26.0938
Na, Sodium (wt.%) | 0.13316 | 0.0058693 | 0.12964 | 0.13667 | IND | IND
Nd, Neodymium (ppm) | 791.8908 | 26.5073 | 775.0222 | 808.7594 | 770.3767 | 813.4049
Ni, Nickel (ppm) | 61.6987 | 3.9524 | 59.0221 | 64.3752 | 58.3627 | 65.0346
P, Phosphorus (wt.%) | 0.19278 | 0.0092726 | 0.18709 | 0.19847 | 0.18755 | 0.19801
Pb, Lead (ppm) | 64.9854 | 2.3599 | 63.2462 | 66.7245 | 63.3594 | 66.6113
Pr, Praseodymium (ppm) | 239.6994 | 11.2442 | 233.1753 | 246.2234 | 231.734 | 247.6647
Rb, Rubidium (ppm) | 76.4246 | 5.2175 | 73.3856 | 79.4636 | 74.3 | 78.5492
Re, Rhenium (ppm) | < 0.004 | IND | IND | IND | IND | IND
S, Sulphur (ppm) | 291.3944 | 41.162 | 267.0032 | 315.7857 | IND | IND
Sb, Antimony (ppm) | 3.3973 | 0.28903 | 3.2073 | 3.5872 | 3.2515 | 3.543
Sc, Scandium (ppm) | 27.8826 | 1.2602 | 27.1205 | 28.6446 | 26.9254 | 28.8398
Se, Selenium (ppm) | < 5 | IND | IND | IND | IND | IND
Sm, Samarium (ppm) | 101.2893 | 4.777 | 98.4657 | 104.113 | 98.9265 | 103.6522
Sn, Tin (ppm) | 13.2713 | 1.1256 | 12.4965 | 14.0462 | 12.8499 | 13.6927
Sr, Strontium (ppm) | 305.5116 | 15.0481 | 296.3535 | 314.6697 | 300.0387 | 310.9846
Ta, Tantalum (ppm) | 11.47 | 1.6168 | 10.1152 | 12.8248 | 11.0095 | 11.9306
Tb, Terbium (ppm) | 4.6037 | 0.1715 | 4.5007 | 4.7068 | 4.4734 | 4.734
Te, Tellurium (ppm) | 0.20595 | 0.03729 | 0.17541 | 0.23649 | 0.15085 | 0.26106
Th, Thorium (ppm) | 113.2719 | 4.8528 | 110.0436 | 116.5002 | 110.9261 | 115.6177
Ti, Titanium (wt.%) | 0.73069 | 0.1396 | 0.64042 | 0.82096 | 0.70503 | 0.75635
Tl, Thallium (ppm) | 0.37769 | 0.028587 | 0.36438 | 0.39099 | 0.35161 | 0.40376
Tm, Thulium (ppm) | 0.50288 | 0.047783 | 0.47493 | 0.53083 | 0.47187 | 0.53389
U, Uranium (ppm) | 3.8522 | 0.1656 | 3.757 | 3.9474 | 3.7081 | 3.9963
V, Vanadium (ppm) | 237.9018 | 14.4472 | 228.9822 | 246.8214 | 232.2926 | 243.511
W, Tungsten (ppm) | 3.1392 | 0.28716 | 2.9202 | 3.3583 | 2.8588 | 3.4197
Y, Yttrium (ppm) | 49.3029 | 2.5891 | 47.8374 | 50.7684 | 47.4705 | 51.1353
Yb, Ytterbium (ppm) | 2.645 | 0.18913 | 2.5386 | 2.7513 | 2.5246 | 2.7653
Zn, Zinc (ppm) | 116.8991 | 6.7328 | 112.6164 | 121.1818 | 114.6559 | 119.1423
Zr, Zirconium (ppm) | 217.6219 | 25.2565 | 201.3702 | 233.8736 | 212.026 | 223.2177

## Indicative Values
Table 3. Indicative Values for OREAS 460
Constituent | Unit | Value | Constituent | Unit | Value | Constituent | Unit | Value
Borate Fusion XRF
Al | wt.% | 6.773 | Lu | ppm | < 20 | Ta | ppm | < 100
Ba | ppm | 850.8733 | Mg | wt.% | 0.75056 | Tb | ppm | < 20
Ca | wt.% | 0.72631 | Mn | ppm | 377.5558 | Th | ppm | 146.2573
Cr | ppm | 256.5857 | Na | wt.% | 0.15115 | Ti | wt.% | 1.1947
Dy | ppm | 14.5218 | Nb | ppm | 687.8772 | Tm | ppm | < 10
Er | ppm | < 10 | P | wt.% | 0.20536 | U | ppm | < 100
Eu | ppm | < 100 | Si | wt.% | 23.5698 | V | ppm | 267.0102
Gd | ppm | 75.9153 | Sm | ppm | 119.3594 | W | ppm | < 100
Hf | ppm | < 100 | Sn | ppm | < 100 | Y | ppm | 83.9961
Ho | ppm | < 10 | S | wt.% | 0.027097 | Yb | ppm | < 10
K | wt.% | 1.2752 | Sr | ppm | 84.5594 | Zr | ppm | 419.5045
Thermogravimetry
H2O- | wt.% | 0.75167
Borate / Peroxide Fusion ICP
Ag | ppm | 7.6667 | Ge | ppm | 1.625 | Sc | ppm | 34.5
As | ppm | 74.8169 | In | ppm | 0.31297 | Se | ppm | < 20
B | ppm | 122.0833 | Na | wt.% | 0.13174 | Te | ppm | < 1
Cd | ppm | < 1 | Re | ppm | < 0.1 | Tl | ppm | < 0.5
Cu | ppm | 43.6944 | S | ppm | 320.8333
4-Acid Digestion
Ge | ppm | 1.7918 | Nb | ppm | 616.0824

## Performance Gates
Table 4. Pooled-Lab Performance Gates for OREAS 460
Constituent | Certified Value | Absolute Standard Deviations |  |  |  |  | Relative Standard Deviations |  |  | 5% window
|  | 1SD | 2SD Low | 2SD High | 3SD Low | 3SD High | 1RSD | 2RSD | 3RSD | Low | High
Borate Fusion XRF
Ce, ppm | 1801.8664 | 71.3342 | 1659.198 | 1944.5349 | 1587.8638 | 2015.8691 | 3.959% | 7.918% | 11.88% | 1711.7731 | 1891.9597
Fe, wt.% | 18.7522 | 0.26817 | 18.2159 | 19.2885 | 17.9477 | 19.5567 | 1.43% | 2.86% | 4.29% | 17.8146 | 19.6898
La, ppm | 1386.7932 | 53.0325 | 1280.7283 | 1492.8581 | 1227.6959 | 1545.8906 | 3.824% | 7.648% | 11.47% | 1317.4536 | 1456.1329
Nd, ppm | 821.182 | 56.5904 | 708.0012 | 934.3627 | 651.4109 | 990.9531 | 6.891% | 13.78% | 20.67% | 780.1229 | 862.2411
Pr, ppm | 239.5917 | 52.13 | 135.3317 | 343.8517 | 83.2017 | 395.9816 | 21.76% | 43.52% | 65.27% | 227.6121 | 251.5712
Thermogravimetry
LOI, wt.% | 2.5439 | 0.20891 | 2.1261 | 2.9617 | 1.9172 | 3.1706 | 8.212% | 16.42% | 24.64% | 2.4167 | 2.6711
Borate / Peroxide Fusion ICP
Al, wt.% | 6.7356 | 0.13516 | 6.4653 | 7.0059 | 6.3301 | 7.1411 | 2.007% | 4.013% | 6.02% | 6.3988 | 7.0724
Ba, ppm | 807.9448 | 52.9135 | 702.1179 | 913.7717 | 649.2044 | 966.6852 | 6.549% | 13.1% | 19.65% | 767.5476 | 848.342
Be, ppm | 2.4789 | 0.42157 | 1.6357 | 3.322 | 1.2142 | 3.7436 | 17.01% | 34.01% | 51.02% | 2.3549 | 2.6028
Bi, ppm | 1.4844 | 0.32695 | 0.83052 | 2.1383 | 0.50356 | 2.4653 | 22.03% | 44.05% | 66.08% | 1.4102 | 1.5586
Ca, wt.% | 0.69671 | 0.024066 | 0.64858 | 0.74484 | 0.62451 | 0.76891 | 3.454% | 6.909% | 10.36% | 0.66187 | 0.73154
Ce, ppm | 1798.1662 | 72.2401 | 1653.686 | 1942.6465 | 1581.4459 | 2014.8866 | 4.017% | 8.035% | 12.05% | 1708.2579 | 1888.0745
Co, ppm | 9.4362 | 1.4823 | 6.4717 | 12.4007 | 4.9895 | 13.883 | 15.71% | 31.42% | 47.12% | 8.9644 | 9.908
Cr, ppm | 393.1846 | 20.8477 | 351.4892 | 434.8801 | 330.6414 | 455.7279 | 5.302% | 10.6% | 15.91% | 373.5254 | 412.8439
Cs, ppm | 3.6771 | 0.24558 | 3.1859 | 4.1683 | 2.9403 | 4.4138 | 6.679% | 13.36% | 20.04% | 3.4932 | 3.861
Dy, ppm | 19.8453 | 0.75114 | 18.343 | 21.3476 | 17.5919 | 22.0987 | 3.785% | 7.57% | 11.35% | 18.853 | 20.8376
Er, ppm | 6.013 | 0.34975 | 5.3135 | 6.7125 | 4.9638 | 7.0623 | 5.817% | 11.63% | 17.45% | 5.7124 | 6.3137
Eu, ppm | 22.7404 | 0.96343 | 20.8135 | 24.6673 | 19.8501 | 25.6307 | 4.237% | 8.473% | 12.71% | 21.6034 | 23.8774
Fe, wt.% | 18.9023 | 0.62801 | 17.6463 | 20.1584 | 17.0183 | 20.7864 | 3.322% | 6.645% | 9.967% | 17.9572 | 19.8475
Ga, ppm | 33.8373 | 1.7436 | 30.3501 | 37.3246 | 28.6065 | 39.0682 | 5.153% | 10.31% | 15.46% | 32.1455 | 35.5292
Gd, ppm | 50.0577 | 2.9602 | 44.1372 | 55.9781 | 41.177 | 58.9384 | 5.914% | 11.83% | 17.74% | 47.5548 | 52.5606
Hf, ppm | 11.8111 | 0.56323 | 10.6846 | 12.9376 | 10.1214 | 13.5008 | 4.769% | 9.537% | 14.31% | 11.2206 | 12.4017
Ho, ppm | 2.7728 | 0.21938 | 2.334 | 3.2115 | 2.1146 | 3.4309 | 7.912% | 15.82% | 23.74% | 2.6341 | 2.9114
K, wt.% | 1.2303 | 0.085675 | 1.0589 | 1.4016 | 0.97325 | 1.4873 | 6.964% | 13.93% | 20.89% | 1.1688 | 1.2918
La, ppm | 1369.2926 | 75.0752 | 1219.1421 | 1519.443 | 1144.0669 | 1594.5183 | 5.483% | 10.97% | 16.45% | 1300.8279 | 1437.7572
Li, ppm | 19.5618 | 0.85204 | 17.8577 | 21.2659 | 17.0057 | 22.1179 | 4.356% | 8.711% | 13.07% | 18.5837 | 20.5399
Lu, ppm | 0.52168 | 0.048755 | 0.42417 | 0.61919 | 0.37541 | 0.66794 | 9.346% | 18.69% | 28.04% | 0.49559 | 0.54776
Mg, wt.% | 0.75145 | 0.033246 | 0.68496 | 0.81794 | 0.65171 | 0.85119 | 4.424% | 8.848% | 13.27% | 0.71388 | 0.78903
Mn, ppm | 361.0985 | 30.2788 | 300.5409 | 421.656 | 270.2621 | 451.9348 | 8.385% | 16.77% | 25.16% | 343.0435 | 379.1534
Mo, ppm | 25.1843 | 3.6562 | 17.8719 | 32.4968 | 14.2156 | 36.153 | 14.52% | 29.04% | 43.55% | 23.9251 | 26.4435
Nb, ppm | 697.5656 | 38.9802 | 619.6051 | 775.5261 | 580.6249 | 814.5063 | 5.588% | 11.18% | 16.76% | 662.6873 | 732.4439
Nd, ppm | 781.2946 | 46.653 | 687.9886 | 874.6006 | 641.3357 | 921.2536 | 5.971% | 11.94% | 17.91% | 742.2299 | 820.3593
Ni, ppm | 53.3076 | 4.9269 | 43.4538 | 63.1614 | 38.5268 | 68.0884 | 9.242% | 18.48% | 27.73% | 50.6422 | 55.973
P, wt.% | 0.19835 | 0.01447 | 0.16941 | 0.22729 | 0.15494 | 0.24176 | 7.295% | 14.59% | 21.89% | 0.18843 | 0.20827
Pb, ppm | 67.2086 | 5.3515 | 56.5057 | 77.9116 | 51.1542 | 83.263 | 7.962% | 15.92% | 23.89% | 63.8482 | 70.5691
Pr, ppm | 243.7273 | 8.4935 | 226.7403 | 260.7144 | 218.2467 | 269.2079 | 3.485% | 6.97% | 10.45% | 231.541 | 255.9137
Rb, ppm | 75.2162 | 4.0824 | 67.0514 | 83.381 | 62.969 | 87.4634 | 5.428% | 10.86% | 16.28% | 71.4554 | 78.977
Sb, ppm | 3.7082 | 0.3911 | 2.926 | 4.4904 | 2.5349 | 4.8815 | 10.55% | 21.09% | 31.64% | 3.5228 | 3.8936
Si, wt.% | 23.2809 | 0.29189 | 22.6971 | 23.8646 | 22.4052 | 24.1565 | 1.254% | 2.508% | 3.761% | 22.1168 | 24.4449
Sm, ppm | 107.3724 | 3.3833 | 100.6058 | 114.139 | 97.2225 | 117.5224 | 3.151% | 6.302% | 9.453% | 102.0038 | 112.741
Sn, ppm | 16.0431 | 2.1429 | 11.7573 | 20.3288 | 9.6144 | 22.4717 | 13.36% | 26.71% | 40.07% | 15.2409 | 16.8452
Sr, ppm | 304.7966 | 11.8283 | 281.14 | 328.4531 | 269.3118 | 340.2814 | 3.881% | 7.761% | 11.64% | 289.5567 | 320.0364
Ta, ppm | 13.7401 | 0.64023 | 12.4596 | 15.0205 | 11.8194 | 15.6608 | 4.66% | 9.319% | 13.98% | 13.0531 | 14.4271
Tb, ppm | 4.8423 | 0.21214 | 4.418 | 5.2666 | 4.2059 | 5.4787 | 4.381% | 8.762% | 13.14% | 4.6002 | 5.0844
Th, ppm | 115.8975 | 3.2598 | 109.3778 | 122.4172 | 106.118 | 125.677 | 2.813% | 5.625% | 8.438% | 110.1026 | 121.6924
Ti, wt.% | 1.2003 | 0.027779 | 1.1448 | 1.2559 | 1.117 | 1.2836 | 2.314% | 4.629% | 6.943% | 1.1403 | 1.2603
Tm, ppm | 0.70233 | 0.054051 | 0.59423 | 0.81043 | 0.54017 | 0.86448 | 7.696% | 15.39% | 23.09% | 0.66721 | 0.73744
U, ppm | 4.2124 | 0.19289 | 3.8266 | 4.5982 | 3.6337 | 4.7911 | 4.579% | 9.158% | 13.74% | 4.0018 | 4.4231
V, ppm | 255.2221 | 12.5462 | 230.1297 | 280.3144 | 217.5836 | 292.8605 | 4.916% | 9.832% | 14.75% | 242.4609 | 267.9832
W, ppm | < 6 | IND | IND | IND | IND | IND | IND | IND | IND | IND | IND
Y, ppm | 59.6996 | 2.5931 | 54.5134 | 64.8858 | 51.9203 | 67.4789 | 4.344% | 8.687% | 13.03% | 56.7146 | 62.6846
Yb, ppm | 3.9075 | 0.26226 | 3.383 | 4.432 | 3.1207 | 4.6943 | 6.712% | 13.42% | 20.14% | 3.7121 | 4.1029
Zn, ppm | 120.56 | 23.2772 | 74.0055 | 167.1145 | 50.7283 | 190.3917 | 19.31% | 38.62% | 57.92% | 114.532 | 126.588
Zr, ppm | 472.3602 | 21.45 | 429.4602 | 515.2602 | 408.0102 | 536.7102 | 4.541% | 9.082% | 13.62% | 448.7422 | 495.9782
4-Acid Digestion
Ag, ppm | < 1 | IND | IND | IND | IND | IND | IND | IND | IND | IND | IND
Al, wt.% | 6.5547 | 0.23037 | 6.0939 | 7.0154 | 5.8636 | 7.2458 | 3.515% | 7.029% | 10.54% | 6.227 | 6.8824
As, ppm | 53.4823 | 3.4265 | 46.6294 | 60.3352 | 43.203 | 63.7617 | 6.407% | 12.81% | 19.22% | 50.8082 | 56.1564
Ba, ppm | 814.8652 | 23.2591 | 768.3471 | 861.3834 | 745.088 | 884.6425 | 2.854% | 5.709% | 8.563% | 774.122 | 855.6085
Be, ppm | 2.3993 | 0.10856 | 2.1822 | 2.6164 | 2.0736 | 2.725 | 4.525% | 9.049% | 13.57% | 2.2793 | 2.5192
Bi, ppm | 1.4449 | 0.077347 | 1.2902 | 1.5996 | 1.2129 | 1.6769 | 5.353% | 10.71% | 16.06% | 1.3727 | 1.5172
Ca, wt.% | 0.701 | 0.034592 | 0.63182 | 0.77019 | 0.59722 | 0.80478 | 4.935% | 9.869% | 14.8% | 0.66595 | 0.73605
Cd, ppm | < 0.1 | IND | IND | IND | IND | IND | IND | IND | IND | IND | IND
Ce, ppm | 1853.4544 | 132.7711 | 1587.9123 | 2118.9966 | 1455.1413 | 2251.7676 | 7.163% | 14.33% | 21.49% | 1760.7817 | 1946.1272
Co, ppm | 10.0253 | 0.54931 | 8.9267 | 11.1239 | 8.3774 | 11.6733 | 5.479% | 10.96% | 16.44% | 9.5241 | 10.5266
Cr, ppm | 346.9894 | 28.1936 | 290.6022 | 403.3766 | 262.4086 | 431.5702 | 8.125% | 16.25% | 24.38% | 329.6399 | 364.3389
Cs, ppm | 3.7779 | 0.27279 | 3.2323 | 4.3235 | 2.9595 | 4.5963 | 7.221% | 14.44% | 21.66% | 3.589 | 3.9668
Cu, ppm | 41.7354 | 1.9967 | 37.7421 | 45.7287 | 35.7454 | 47.7254 | 4.784% | 9.568% | 14.35% | 39.6486 | 43.8222
Dy, ppm | 18.0306 | 0.43605 | 17.1586 | 18.9027 | 16.7225 | 19.3388 | 2.418% | 4.837% | 7.255% | 17.1291 | 18.9322
Er, ppm | 4.6513 | 0.21626 | 4.2188 | 5.0838 | 4.0025 | 5.3001 | 4.649% | 9.299% | 13.95% | 4.4187 | 4.8839
Eu, ppm | 23.0647 | 1.3113 | 20.442 | 25.6873 | 19.1307 | 26.9987 | 5.685% | 11.37% | 17.06% | 21.9114 | 24.2179
Fe, wt.% | 18.5615 | 0.43051 | 17.7005 | 19.4225 | 17.2699 | 19.853 | 2.319% | 4.639% | 6.958% | 17.6334 | 19.4895
Ga, ppm | 33.0375 | 4.267 | 24.5034 | 41.5715 | 20.2364 | 45.8386 | 12.92% | 25.83% | 38.75% | 31.3856 | 34.6893
Gd, ppm | 48.1639 | 2.4635 | 43.2369 | 53.0909 | 40.7735 | 55.5544 | 5.115% | 10.23% | 15.34% | 45.7557 | 50.5721
Hf, ppm | 6.0861 | 0.5802 | 4.9257 | 7.2465 | 4.3455 | 7.8267 | 9.533% | 19.07% | 28.6% | 5.7818 | 6.3904
Ho, ppm | 2.3666 | 0.13347 | 2.0997 | 2.6336 | 1.9662 | 2.767 | 5.64% | 11.28% | 16.92% | 2.2483 | 2.485
In, ppm | 0.30916 | 0.017334 | 0.27449 | 0.34382 | 0.25716 | 0.36116 | 5.607% | 11.21% | 16.82% | 0.2937 | 0.32461
K, wt.% | 1.2466 | 0.035111 | 1.1764 | 1.3168 | 1.1413 | 1.352 | 2.817% | 5.633% | 8.45% | 1.1843 | 1.309
La, ppm | 1298.0226 | 113.2028 | 1071.617 | 1524.4281 | 958.4143 | 1637.6309 | 8.721% | 17.44% | 26.16% | 1233.1215 | 1362.9237
Li, ppm | 18.3377 | 1.4834 | 15.371 | 21.3044 | 13.8876 | 22.7878 | 8.089% | 16.18% | 24.27% | 17.4208 | 19.2546
Lu, ppm | 0.35538 | 0.047235 | 0.26091 | 0.44985 | 0.21368 | 0.49709 | 13.29% | 26.58% | 39.87% | 0.33761 | 0.37315
Mg, wt.% | 0.72446 | 0.05798 | 0.6085 | 0.84043 | 0.55052 | 0.89841 | 8.003% | 16.01% | 24.01% | 0.68824 | 0.76069
Mn, ppm | 307.2281 | 29.1846 | 248.8589 | 365.5972 | 219.6743 | 394.7818 | 9.499% | 19% | 28.5% | 291.8667 | 322.5895
Mo, ppm | 25.4248 | 0.72851 | 23.9678 | 26.8818 | 23.2393 | 27.6103 | 2.865% | 5.731% | 8.596% | 24.1536 | 26.696
Na, wt.% | 0.13316 | 0.0058693 | 0.12142 | 0.1449 | 0.11555 | 0.15077 | 4.408% | 8.816% | 13.22% | 0.1265 | 0.13982
Nd, ppm | 791.8908 | 26.5073 | 738.8761 | 844.9055 | 712.3688 | 871.4129 | 3.347% | 6.695% | 10.04% | 752.2963 | 831.4854
Ni, ppm | 61.6987 | 3.9524 | 53.7938 | 69.6036 | 49.8413 | 73.556 | 6.406% | 12.81% | 19.22% | 58.6137 | 64.7836
P, wt.% | 0.19278 | 0.0092726 | 0.17423 | 0.21132 | 0.16496 | 0.2206 | 4.81% | 9.62% | 14.43% | 0.18314 | 0.20242
Pb, ppm | 64.9854 | 2.3599 | 60.2655 | 69.7052 | 57.9055 | 72.0652 | 3.631% | 7.263% | 10.89% | 61.7361 | 68.2346
Pr, ppm | 239.6994 | 11.2442 | 217.211 | 262.1878 | 205.9668 | 273.432 | 4.691% | 9.382% | 14.07% | 227.7144 | 251.6843
Rb, ppm | 76.4246 | 5.2175 | 65.9897 | 86.8595 | 60.7722 | 92.077 | 6.827% | 13.65% | 20.48% | 72.6034 | 80.2458
Re, ppm | < 0.004 | IND | IND | IND | IND | IND | IND | IND | IND | IND | IND
S, ppm | 291.3944 | 41.162 | 209.0704 | 373.7185 | 167.9083 | 414.8805 | 14.13% | 28.25% | 42.38% | 276.8247 | 305.9642
Sb, ppm | 3.3973 | 0.28903 | 2.8192 | 3.9753 | 2.5302 | 4.2643 | 8.508% | 17.02% | 25.52% | 3.2274 | 3.5671
Sc, ppm | 27.8826 | 1.2602 | 25.3622 | 30.403 | 24.102 | 31.6631 | 4.52% | 9.039% | 13.56% | 26.4884 | 29.2767
Se, ppm | < 5 | IND | IND | IND | IND | IND | IND | IND | IND | IND | IND
Sm, ppm | 101.2893 | 4.777 | 91.7354 | 110.8433 | 86.9585 | 115.6202 | 4.716% | 9.432% | 14.15% | 96.2249 | 106.3538
Sn, ppm | 13.2713 | 1.1256 | 11.0202 | 15.5224 | 9.8946 | 16.648 | 8.481% | 16.96% | 25.44% | 12.6077 | 13.9349
Sr, ppm | 305.5116 | 15.0481 | 275.4154 | 335.6079 | 260.3672 | 350.656 | 4.926% | 9.851% | 14.78% | 290.236 | 320.7872
Ta, ppm | 11.47 | 1.6168 | 8.2365 | 14.7035 | 6.6198 | 16.3203 | 14.1% | 28.19% | 42.29% | 10.8965 | 12.0435
Tb, ppm | 4.6037 | 0.1715 | 4.2607 | 4.9467 | 4.0892 | 5.1182 | 3.725% | 7.451% | 11.18% | 4.3735 | 4.8339
Te, ppm | 0.20595 | 0.03729 | 0.13137 | 0.28053 | 0.094083 | 0.31782 | 18.11% | 36.21% | 54.32% | 0.19565 | 0.21625
Th, ppm | 113.2719 | 4.8528 | 103.5662 | 122.9776 | 98.7134 | 127.8304 | 4.284% | 8.568% | 12.85% | 107.6083 | 118.9355
Ti, wt.% | 0.73069 | 0.1396 | 0.45149 | 1.0099 | 0.31189 | 1.1495 | 19.11% | 38.21% | 57.32% | 0.69416 | 0.76722
Tl, ppm | 0.37769 | 0.028587 | 0.32051 | 0.43486 | 0.29193 | 0.46345 | 7.569% | 15.14% | 22.71% | 0.3588 | 0.39657
Tm, ppm | 0.50288 | 0.047783 | 0.40731 | 0.59844 | 0.35953 | 0.64623 | 9.502% | 19% | 28.51% | 0.47774 | 0.52802
U, ppm | 3.8522 | 0.1656 | 3.521 | 4.1834 | 3.3554 | 4.349 | 4.299% | 8.598% | 12.9% | 3.6596 | 4.0448
V, ppm | 237.9018 | 14.4472 | 209.0074 | 266.7962 | 194.5602 | 281.2434 | 6.073% | 12.15% | 18.22% | 226.0067 | 249.7969
W, ppm | 3.1392 | 0.28716 | 2.5649 | 3.7136 | 2.2778 | 4.0007 | 9.147% | 18.29% | 27.44% | 2.9823 | 3.2962
Y, ppm | 49.3029 | 2.5891 | 44.1246 | 54.4812 | 41.5355 | 57.0703 | 5.251% | 10.5% | 15.75% | 46.8378 | 51.768
Yb, ppm | 2.645 | 0.18913 | 2.2667 | 3.0232 | 2.0776 | 3.2124 | 7.151% | 14.3% | 21.45% | 2.5127 | 2.7772
Zn, ppm | 116.8991 | 6.7328 | 103.4334 | 130.3647 | 96.7006 | 137.0976 | 5.76% | 11.52% | 17.28% | 111.0541 | 122.7441
Zr, ppm | 217.6219 | 25.2565 | 167.1088 | 268.135 | 141.8522 | 293.3915 | 11.61% | 23.21% | 34.82% | 206.7408 | 228.503

## Fusion XRF
| Analytical results for Al in OREAS 460 (Indicative Value 6.77 wt.%) | [8 empty] | Indicative
Al | Round | Replicate | Lab | Lab | Lab | Lab |  |  |  | 1
| No | No | 09 | 13 | 14 | 15 |  |  |  | wt.%
|  |  | BF*XRF | BF*XRF | BF*XRF | BF*XRF |  |  |  | 2
2
| 1 | 1 | 6.795 | 6.563 | 6.774 | 6.827 |  |  |  | 1
| 1 | 2 | 6.764 | 6.616 | 6.827 | 6.827 |  |  |  | 1
| 1 | 3 | 6.785 | 6.616 | 6.827 | 6.88 |  |  |  | 16
| 1 | 4 | 6.78 | 6.616 | 6.88 | 6.88 |  |  |  | 6.773
| 1 | 5 | 6.785 | 6.563 | 6.827 | 6.88 |  |  |  | 7
| 1 | 6 | 6.811 | 6.616 | 6.88 | 6.933
| Mean |  | 6.7867 | 6.5983 | 6.8358 | 6.8712
| Median |  | 6.785 | 6.616 | 6.827 | 6.88
| Std Dev. |  | 0.015655 | 0.027369 | 0.039897 | 0.039897
| Rel.Std.Dev. |  | 0.2307% | 0.4148% | 0.5836% | 0.5806%
| PDM3 |  | 0.2024% | -2.578% | 0.9284% | 1.45%
| Z-Score (Absolute) |  | 0.39 | 3.4 | 0.39 | 0.96
| Analytical results for Ba in OREAS 460 (Indicative Value 851 ppm) | [8 empty] | Indicative
Ba | Round | Replicate | Lab | Lab | [5 empty] | 1
| No | No | 14 | 15 | [5 empty] | ppm
|  |  | BF*XRF | BF*XRF | [5 empty] | 0
0
| 1 | 1 | N.A. | 900 | [5 empty] | 1
| 1 | 2 | N.A. | 810 | [5 empty] | 2
| 1 | 3 | N.A. | 810 | [5 empty] | 16
| 1 | 4 | N.A. | 900 | [5 empty] | 850.8733
| 1 | 5 | N.A. | 810 | [5 empty] | 8
| 1 | 6 | N.A. | 900
| Mean |  |  | 855
| Median |  |  | 855
| Std Dev. |  |  | 49.295
| Rel.Std.Dev. |  |  | 5.766%
| PDM3 |  |  | 0.485%
| Z-Score (Absolute) |  | NA | NA
| Analytical results for Ca in OREAS 460 (Indicative Value 0.726 wt.%) | [8 empty] | Indicative
Ca | Round | Replicate | Lab | Lab | Lab | Lab |  |  |  | 1
| No | No | 09 | 13 | 14 | 15 |  |  |  | wt.%
|  |  | BF*XRF | BF*XRF | BF*XRF | BF*XRF |  |  |  | 3
3
| 1 | 1 | 0.715 | 0.729 | 0.708 | 0.743 |  |  |  | 1
| 1 | 2 | 0.722 | 0.736 | 0.715 | 0.736 |  |  |  | 3
| 1 | 3 | 0.722 | 0.729 | 0.708 | 0.743 |  |  |  | 16
| 1 | 4 | 0.715 | 0.722 | 0.7 | 0.743 |  |  |  | 0.72631
| 1 | 5 | 0.715 | 0.729 | 0.715 | 0.75 |  |  |  | 9
| 1 | 6 | 0.722 | 0.75 | 0.722 | 0.743
| Mean |  | 0.7185 | 0.7325 | 0.71133 | 0.743
| Median |  | 0.7185 | 0.729 | 0.7115 | 0.743
| Std Dev. |  | 0.0038341 | 0.0096488 | 0.0076333 | 0.0044272
| Rel.Std.Dev. |  | 0.5336% | 1.317% | 1.073% | 0.5959%
| PDM3 |  | -1.075% | 0.8525% | -2.062% | 2.298%
| Z-Score (Absolute) |  | 0.45 | 0.45 | 0.9 | 1.12
| Analytical results for Ce in OREAS 460 (Certified Value 1802 ppm) | [8 empty] | Certified
Ce | Round | Replicate | Lab | Lab | Lab | Lab | Lab | Lab | Lab | 1
| No | No | 01 | 09 | 13 | 14 | 15 | 16 | 22 | ppm
|  |  | BF*XRF | BF*XRF | BF*XRF | BF*XRF | BF*XRF | BF*XRF | BF*XRF | 0
0
| 1 | 1 | 1790 | 1790 | 1710 | 1710 | 1880 | 1800 | 1870 | 1
| 1 | 2 | 1870 | 1870 | 1790 | 1790 | 1790 | 1800 | 1870 | 0
| 1 | 3 | 1870 | 1790 | 1710 | 1630 | 1790 | 1800 | 1870 | 16
| 1 | 4 | 1870 | 1790 | 1880 | 1790 | 1960 | 1800 | 1870 | 1801.8664
| 1 | 5 | 1870 | 1790 | 1790 | 1790 | 1880 | 1700 | 1790 | 7
| 1 | 6 | 1790 | 1870 | 1710 | 1630 | 1710 | 1800 | 1790
| Mean |  | 1843.3333 | 1816.6667 | 1765 | 1723.3333 | 1835 | 1783.3333 | 1843.3333
| Median |  | 1870 | 1790 | 1750 | 1750 | 1835 | 1800 | 1870
| Std Dev. |  | 41.3118 | 41.3118 | 68.6294 | 78.6554 | 88.713 | 40.8248 | 41.3118
| Rel.Std.Dev. |  | 2.241% | 2.274% | 3.888% | 4.564% | 4.834% | 2.289% | 2.241%
| PDM3 |  | 2.301% | 0.8214% | -2.046% | -4.358% | 1.839% | -1.029% | 2.301%
| Z-Score (Absolute) |  | 0.63 | 0 | 1.33 | 2.36 | 0.43 | 0.86 | 0.67
| Analytical results for Cr in OREAS 460 (Indicative Value 257 ppm) | [8 empty] | Indicative
Cr | Round | Replicate | Lab | Lab | [5 empty] | 1
| No | No | 14 | 15 | [5 empty] | ppm
|  |  | BF*XRF | BF*XRF | [5 empty] | 0
0
| 1 | 1 | N.A. | 253 | [5 empty] | 1
| 1 | 2 | N.A. | 253 | [5 empty] | 4
| 1 | 3 | N.A. | 260 | [5 empty] | 16
| 1 | 4 | N.A. | 239 | [5 empty] | 256.5857
| 1 | 5 | N.A. | 274 | [5 empty] | 10
| 1 | 6 | N.A. | 260
| Mean |  |  | 256.5
| Median |  |  | 256.5
| Std Dev. |  |  | 11.5022
| Rel.Std.Dev. |  |  | 4.484%
| PDM3 |  |  | -0.0334%
| Z-Score (Absolute) |  | NA | NA
| Analytical results for Dy in OREAS 460 (Indicative Value 14.5 ppm) | [8 empty] | Indicative
Dy | Round | Replicate | Lab | Lab | Lab |  |  |  |  | 1
| No | No | 01 | 14 | 22 |  |  |  |  | ppm
|  |  | BF*XRF | BF*XRF | BF*XRF |  |  |  |  | 1
1
| 1 | 1 | 90 | N.A. | 17 |  |  |  |  | 1
| 1 | 2 | 90 | N.A. | 9 |  |  |  |  | 5
| 1 | 3 | 90 | N.A. | 17 |  |  |  |  | 16
| 1 | 4 | 90 | N.A. | 17 |  |  |  |  | 14.5218
| 1 | 5 | 170 | N.A. | 17 |  |  |  |  | 11
| 1 | 6 | 90 | N.A. | 9
| Mean |  | 103.3333 |  | 14.3333
| Median |  | 90 |  | 17
| Std Dev. |  | 32.6599 |  | 4.1312
| Rel.Std.Dev. |  | 31.61% |  | 28.82%
| PDM3 |  | 611.6% |  | -1.298%
| Z-Score (Absolute) |  | 0.67 | NA | 0.67
| Analytical results for Er in OREAS 460 (Indicative Value < 10 ppm) | [8 empty] | Indicative
Er | Round | Replicate | Lab | Lab | Lab |  |  |  |  | 1
| No | No | 01 | 14 | 22 |  |  |  |  | ppm
|  |  | BF*XRF | BF*XRF | BF*XRF |  |  |  |  | 1
1
| 1 | 1 | < 90 | N.A. | < 9 |  |  |  |  | 1
| 1 | 2 | < 90 | N.A. | < 9 |  |  |  |  | 6
| 1 | 3 | < 90 | N.A. | < 9 |  |  |  |  | 16
| 1 | 4 | < 90 | N.A. | < 9 |  |  |  |  | < 10
| 1 | 5 | < 90 | N.A. | < 9 |  |  |  |  | 12
| 1 | 6 | < 90 | N.A. | < 9
Mean
Median
Std Dev.
Rel.Std.Dev.
PDM3
| Z-Score (Absolute) |  | NA | NA | NA
| Analytical results for Eu in OREAS 460 (Indicative Value < 100 ppm) | [8 empty] | Indicative
Eu | Round | Replicate | Lab | Lab | Lab |  |  |  |  | 1
| No | No | 01 | 09 | 22 |  |  |  |  | ppm
|  |  | BF*XRF | BF*XRF | BF*XRF |  |  |  |  | 0
0
| 1 | 1 | < 90 | < 90 | < 90 |  |  |  |  | 1
| 1 | 2 | < 90 | < 90 | < 90 |  |  |  |  | 7
| 1 | 3 | < 90 | < 90 | < 90 |  |  |  |  | 16
| 1 | 4 | < 90 | < 90 | < 90 |  |  |  |  | < 100
| 1 | 5 | < 90 | < 90 | < 90 |  |  |  |  | 13
| 1 | 6 | < 90 | < 90 | < 90
Mean
Median
Std Dev.
Rel.Std.Dev.
PDM3
| Z-Score (Absolute) |  | NA | NA | NA
| Analytical results for Fe in OREAS 460 (Certified Value 18.75 wt.%) | [8 empty] | Certified
Fe | Round | Replicate | Lab | Lab | Lab | Lab | Lab |  |  | 1
| No | No | 09 | 13 | 14 | 15 | 22 |  |  | wt.%
|  |  | BF*XRF | BF*XRF | BF*XRF | BF*XRF | BF*XRF |  |  | 2
3
| 1 | 1 | 18.997 | 19.025 | 18.47 | 18.395 | 18.82 |  |  | 1
| 1 | 2 | 18.927 | 19.025 | 18.54 | 18.395 | 18.82 |  |  | 0
| 1 | 3 | 19.011 | 18.815 | 18.54 | 18.465 | 18.75 |  |  | 16
| 1 | 4 | 18.99 | 19.095 | 18.61 | 18.465 | 18.75 |  |  | 18.7522
| 1 | 5 | 18.983 | 19.165 | 18.61 | 18.465 | 18.61 |  |  | 8
| 1 | 6 | 18.962 | 19.375 | 18.54 | 18.395 | 18.61
| Mean |  | 18.9783 | 19.0833 | 18.5517 | 18.43 | 18.7267
| Median |  | 18.9865 | 19.06 | 18.54 | 18.43 | 18.75
| Std Dev. |  | 0.029918 | 0.18476 | 0.052694 | 0.038341 | 0.095638
| Rel.Std.Dev. |  | 0.1576% | 0.9682% | 0.284% | 0.208% | 0.5107%
| PDM3 |  | 1.206% | 1.766% | -1.069% | -1.718% | -0.1361%
| Z-Score (Absolute) |  | 0.67 | 0.95 | 0.46 | 0.77 | 0
| Analytical results for Gd in OREAS 460 (Indicative Value 76 ppm) | [8 empty] | Indicative
Gd | Round | Replicate | Lab | Lab | Lab | Lab |  |  |  | 1
| No | No | 01 | 09 | 14 | 22 |  |  |  | ppm
|  |  | BF*XRF | BF*XRF | BF*XRF | BF*XRF |  |  |  | 0
0
| 1 | 1 | < 90 | < 90 | 90 | 90 |  |  |  | 1
| 1 | 2 | < 90 | < 90 | < 90 | 90 |  |  |  | 8
| 1 | 3 | < 90 | < 90 | 90 | 90 |  |  |  | 16
| 1 | 4 | < 90 | < 90 | < 90 | 90 |  |  |  | 75.9153
| 1 | 5 | < 90 | < 90 | < 90 | 90 |  |  |  | 14
| 1 | 6 | < 90 | < 90 | 90 | 90
| Mean |  |  |  | 90 | 90
| Median |  |  |  | 90 | 90
| Std Dev. |  |  |  | 0 | 0
| Rel.Std.Dev. |  |  |  | 0% | 0%
| PDM3 |  |  |  | 18.55% | 18.55%
| Z-Score (Absolute) |  | NA | NA | 0.67 | 0.67
| Analytical results for Hf in OREAS 460 (Indicative Value < 100 ppm) | [8 empty] | Indicative
Hf | Round | Replicate | Lab | [6 empty] | 1
| No | No | 13 | [6 empty] | ppm
|  |  | BF*XRF | [6 empty] | 0
0
| 1 | 1 | < 80 | [6 empty] | 1
| 1 | 2 | < 80 | [6 empty] | 9
| 1 | 3 | < 80 | [6 empty] | 16
| 1 | 4 | < 80 | [6 empty] | < 100
| 1 | 5 | < 80 | [6 empty] | 15
| 1 | 6 | < 80
Mean
Median
Std Dev.
Rel.Std.Dev.
PDM3
| Z-Score (Absolute) |  | NA
| Analytical results for Ho in OREAS 460 (Indicative Value < 10 ppm) | [8 empty] | Indicative
Ho | Round | Replicate | Lab | Lab | [5 empty] | 1
| No | No | 01 | 22 | [5 empty] | ppm
|  |  | BF*XRF | BF*XRF | [5 empty] | 1
1
| 1 | 1 | < 90 | < 9 | [5 empty] | 1
| 1 | 2 | < 90 | < 9 | [5 empty] | 10
| 1 | 3 | < 90 | < 9 | [5 empty] | 16
| 1 | 4 | < 90 | < 9 | [5 empty] | < 10
| 1 | 5 | < 90 | < 9 | [5 empty] | 16
| 1 | 6 | < 90 | < 9
Mean
Median
Std Dev.
Rel.Std.Dev.
PDM3
| Z-Score (Absolute) |  | NA | NA
| Analytical results for K in OREAS 460 (Indicative Value 1.28 wt.%) | [8 empty] | Indicative
K | Round | Replicate | Lab | Lab | Lab | Lab |  |  |  | 1
| No | No | 09 | 13 | 14 | 15 |  |  |  | wt.%
|  |  | BF*XRF | BF*XRF | BF*XRF | BF*XRF |  |  |  | 2
2
| 1 | 1 | 1.254 | 1.785 | 1.262 | 1.287 |  |  |  | 1
| 1 | 2 | 1.262 | 1.81 | 1.262 | 1.303 |  |  |  | 11
| 1 | 3 | 1.262 | 1.752 | 1.27 | 1.303 |  |  |  | 16
| 1 | 4 | 1.254 | 1.818 | 1.254 | 1.312 |  |  |  | 1.2752
| 1 | 5 | 1.262 | 1.81 | 1.278 | 1.303 |  |  |  | 17
| 1 | 6 | 1.262 | 1.81 | 1.262 | 1.303
| Mean |  | 1.2593 | 1.7975 | 1.2647 | 1.3018
| Median |  | 1.262 | 1.81 | 1.262 | 1.303
| Std Dev. |  | 0.0041312 | 0.024962 | 0.0082624 | 0.0081097
| Rel.Std.Dev. |  | 0.328% | 1.389% | 0.6533% | 0.6229%
| PDM3 |  | -1.245% | 40.96% | -0.8263% | 2.088%
| Z-Score (Absolute) |  | 0.76 | 16.45 | 0.59 | 0.59
| Analytical results for La in OREAS 460 (Certified Value 1387 ppm) | [8 empty] | Certified
La | Round | Replicate | Lab | Lab | Lab | Lab | Lab | Lab | Lab | 1
| No | No | 01 | 09 | 13 | 14 | 15 | 16 | 22 | ppm
|  |  | BF*XRF | BF*XRF | BF*XRF | BF*XRF | BF*XRF | BF*XRF | BF*XRF | 0
0
| 1 | 1 | 1360 | 1360 | 1450 | 1190 | 1280 | 1400 | 1450 | 1
| 1 | 2 | 1360 | 1360 | 1360 | 1110 | 1360 | 1400 | 1450 | 0
| 1 | 3 | 1360 | 1360 | 1280 | 1190 | 1360 | 1400 | 1450 | 16
| 1 | 4 | 1450 | 1360 | 1280 | 1190 | 1360 | 1400 | 1450 | 1386.7932
| 1 | 5 | 1360 | 1360 | 1530 | 1110 | 1360 | 1400 | 1450 | 9
| 1 | 6 | 1360 | 1360 | 1360 | 1190 | 1360 | 1400 | 1450
| Mean |  | 1375 | 1360 | 1376.6667 | 1163.3333 | 1346.6667 | 1400 | 1450
| Median |  | 1360 | 1360 | 1360 | 1190 | 1360 | 1400 | 1450
| Std Dev. |  | 36.7423 | 0 | 98.1156 | 41.3118 | 32.6599 | 0 | 0
| Rel.Std.Dev. |  | 2.672% | 0% | 7.127% | 3.551% | 2.425% | 0% | 0%
| PDM3 |  | -0.8504% | -1.932% | -0.7302% | -16.11% | -2.893% | 0.9523% | 4.558%
| Z-Score (Absolute) |  | 0 | 0.45 | 0 | 6.68 | 0.89 | 0.67 | 2.23
| Analytical results for Lu in OREAS 460 (Indicative Value < 20 ppm) | [8 empty] | Indicative
Lu | Round | Replicate | Lab | Lab | [5 empty] | 1
| No | No | 01 | 22 | [5 empty] | ppm
|  |  | BF*XRF | BF*XRF | [5 empty] | 1
1
| 1 | 1 | < 90 | < 18 | [5 empty] | 1
| 1 | 2 | < 90 | < 18 | [5 empty] | 1
| 1 | 3 | < 90 | < 18 | [5 empty] | 16
| 1 | 4 | < 90 | < 18 | [5 empty] | < 20
| 1 | 5 | < 90 | < 18 | [5 empty] | 7
| 1 | 6 | < 90 | < 18
Mean
Median
Std Dev.
Rel.Std.Dev.
PDM3
| Z-Score (Absolute) |  | NA | NA
| Analytical results for Mg in OREAS 460 (Indicative Value 0.751 wt.%) | [8 empty] | Indicative
Mg | Round | Replicate | Lab | Lab | Lab | Lab |  |  |  | 1
| No | No | 09 | 13 | 14 | 15 |  |  |  | wt.%
|  |  | BF*XRF | BF*XRF | BF*XRF | BF*XRF |  |  |  | 3
3
| 1 | 1 | 0.766 | 0.718 | 0.772 | 0.748 |  |  |  | 1
| 1 | 2 | 0.772 | 0.706 | 0.754 | 0.742 |  |  |  | 2
| 1 | 3 | 0.778 | 0.706 | 0.76 | 0.742 |  |  |  | 16
| 1 | 4 | 0.76 | 0.748 | 0.772 | 0.76 |  |  |  | 0.75056
| 1 | 5 | 0.76 | 0.724 | 0.772 | 0.742 |  |  |  | 8
| 1 | 6 | 0.772 | 0.724 | 0.766 | 0.754
| Mean |  | 0.768 | 0.721 | 0.766 | 0.748
| Median |  | 0.769 | 0.721 | 0.769 | 0.745
| Std Dev. |  | 0.0072664 | 0.015531 | 0.0075895 | 0.0075895
| Rel.Std.Dev. |  | 0.9461% | 2.154% | 0.9908% | 1.015%
| PDM3 |  | 2.323% | -3.939% | 2.057% | -0.3415%
| Z-Score (Absolute) |  | 0.74 | 2.43 | 0.61 | 0.61
| Analytical results for Mn in OREAS 460 (Indicative Value 378 ppm) | [8 empty] | Indicative
Mn | Round | Replicate | Lab | Lab | Lab | Lab |  |  |  | 1
| No | No | 09 | 13 | 14 | 15 |  |  |  | ppm
|  |  | BF*XRF | BF*XRF | BF*XRF | BF*XRF |  |  |  | 0
0
| 1 | 1 | 390 | 390 | 390 | 390 |  |  |  | 1
| 1 | 2 | 390 | 310 | 310 | 390 |  |  |  | 3
| 1 | 3 | 390 | 390 | 390 | 390 |  |  |  | 16
| 1 | 4 | 390 | 390 | 310 | 390 |  |  |  | 377.5558
| 1 | 5 | 390 | 390 | 390 | 390 |  |  |  | 9
| 1 | 6 | 390 | 390 | 310 | 390
| Mean |  | 390 | 376.6667 | 350 | 390
| Median |  | 390 | 390 | 350 | 390
| Std Dev. |  | 0 | 32.6599 | 43.8178 | 0
| Rel.Std.Dev. |  | 0% | 8.671% | 12.52% | 0%
| PDM3 |  | 3.296% | -0.2355% | -7.298% | 3.296%
| Z-Score (Absolute) |  | NA | NA | NA | NA
| Analytical results for Na in OREAS 460 (Indicative Value 0.151 wt.%) | [8 empty] | Indicative
Na | Round | Replicate | Lab | Lab | Lab | Lab |  |  |  | 1
| No | No | 09 | 13 | 14 | 15 |  |  |  | wt.%
|  |  | BF*XRF | BF*XRF | BF*XRF | BF*XRF |  |  |  | 3
3
| 1 | 1 | 0.141 | 0.163 | 0.193 | 0.119 |  |  |  | 1
| 1 | 2 | 0.134 | 0.156 | 0.156 | 0.134 |  |  |  | 4
| 1 | 3 | 0.141 | 0.171 | 0.148 | 0.119 |  |  |  | 16
| 1 | 4 | 0.141 | 0.148 | 0.178 | 0.141 |  |  |  | 0.15115
| 1 | 5 | 0.119 | 0.148 | 0.171 | 0.156 |  |  |  | 10
| 1 | 6 | 0.134 | 0.171 | 0.185 | 0.163
| Mean |  | 0.135 | 0.1595 | 0.17183 | 0.13867
| Median |  | 0.1375 | 0.1595 | 0.1745 | 0.1375
| Std Dev. |  | 0.0085557 | 0.010521 | 0.017198 | 0.018403
| Rel.Std.Dev. |  | 6.338% | 6.596% | 10.01% | 13.27%
| PDM3 |  | -10.68% | 5.524% | 13.68% | -8.259%
| Z-Score (Absolute) |  | 0.78 | 0.57 | 1.25 | 0.57
| Analytical results for Nb in OREAS 460 (Indicative Value 688 ppm) | [8 empty] | Indicative
Nb | Round | Replicate | Lab | Lab | Lab |  |  |  |  | 1
| No | No | 14 | 15 | 16 |  |  |  |  | ppm
|  |  | BF*XRF | BF*XRF | BF*XRF |  |  |  |  | 0
0
| 1 | 1 | N.A. | 630 | 700 |  |  |  |  | 1
| 1 | 2 | N.A. | 700 | 700 |  |  |  |  | 5
| 1 | 3 | N.A. | 700 | 700 |  |  |  |  | 16
| 1 | 4 | N.A. | 700 | 700 |  |  |  |  | 687.8772
| 1 | 5 | N.A. | 700 | 700 |  |  |  |  | 11
| 1 | 6 | N.A. | 630 | 700
| Mean |  |  | 676.6667 | 700
| Median |  |  | 700 | 700
| Std Dev. |  |  | 36.1478 | 1.2454e-13
| Rel.Std.Dev. |  |  | 5.342% | 1.779e-14%
| PDM3 |  |  | -1.63% | 1.762%
| Z-Score (Absolute) |  | NA | 0.67 | 0.67
| Analytical results for Nd in OREAS 460 (Certified Value 821 ppm) | [8 empty] | Certified
Nd | Round | Replicate | Lab | Lab | Lab | Lab | Lab | Lab | Lab | 1
| No | No | 01 | 09 | 13 | 14 | 15 | 16 | 22 | ppm
|  |  | BF*XRF | BF*XRF | BF*XRF | BF*XRF | BF*XRF | BF*XRF | BF*XRF | 0
0
| 1 | 1 | 860 | 770 | 690 | 770 | 860 | 800 | 797 | 1
| 1 | 2 | 860 | 770 | 770 | 860 | 860 | 800 | 806 | 0
| 1 | 3 | 860 | 770 | 770 | 860 | 860 | 800 | 814 | 16
| 1 | 4 | 860 | 770 | 770 | 940 | 1030 | 800 | 797 | 821.182
| 1 | 5 | 860 | 770 | 770 | 940 | 860 | 800 | 797 | 10
| 1 | 6 | 860 | 770 | 770 | 940 | 940 | 800 | 797
| Mean |  | 860 | 770 | 756.6667 | 885 | 901.6667 | 800 | 801.3333
| Median |  | 860 | 770 | 770 | 900 | 860 | 800 | 797
| Std Dev. |  | 0 | 0 | 32.6599 | 68.6294 | 70.5455 | 0 | 7.174
| Rel.Std.Dev. |  | 0% | 0% | 4.316% | 7.755% | 7.824% | 0% | 0.8953%
| PDM3 |  | 4.727% | -6.233% | -7.856% | 7.771% | 9.801% | -2.579% | -2.417%
| Z-Score (Absolute) |  | 0.85 | 0.46 | 0.67 | 1.28 | 1.11 | 0.02 | 0
| Analytical results for P in OREAS 460 (Indicative Value 0.205 wt.%) | [8 empty] | Indicative
P | Round | Replicate | Lab | Lab | Lab |  |  |  |  | 1
| No | No | 09 | 14 | 15 |  |  |  |  | wt.%
|  |  | BF*XRF | BF*XRF | BF*XRF |  |  |  |  | 3
3
| 1 | 1 | 0.2007 | 0.2029 | 0.209 |  |  |  |  | 1
| 1 | 2 | 0.2073 | 0.2077 | 0.209 |  |  |  |  | 6
| 1 | 3 | 0.2038 | 0.2016 | 0.205 |  |  |  |  | 16
| 1 | 4 | 0.2029 | 0.2025 | 0.209 |  |  |  |  | 0.20536
| 1 | 5 | 0.2007 | 0.2073 | 0.209 |  |  |  |  | 12
| 1 | 6 | 0.2012 | 0.2055 | 0.209
| Mean |  | 0.20277 | 0.20458 | 0.20833
| Median |  | 0.20205 | 0.2042 | 0.209
| Std Dev. |  | 0.0025547 | 0.002608 | 0.001633
| Rel.Std.Dev. |  | 1.26% | 1.275% | 0.7838%
| PDM3 |  | -1.265% | -0.3799% | 1.446%
| Z-Score (Absolute) |  | 0.67 | 0 | 1.54
| Analytical results for Pr in OREAS 460 (Certified Value 240 ppm) | [8 empty] | Certified
Pr | Round | Replicate | Lab | Lab | Lab | Lab | Lab | Lab | Lab | 1
| No | No | 01 | 09 | 13 | 14 | 15 | 16 | 22 | ppm
|  |  | BF*XRF | BF*XRF | BF*XRF | BF*XRF | BF*XRF | BF*XRF | BF*XRF | 0
0
| 1 | 1 | 330 | 250 | 170 | 170 | 340 | 200 | 250 | 1
| 1 | 2 | 330 | 250 | 430 | 170 | < 260 | 200 | 170 | 0
| 1 | 3 | 250 | 250 | 430 | 170 | < 260 | 200 | 250 | 16
| 1 | 4 | 250 | 250 | 510 | 250 | 340 | 200 | 250 | 239.5917
| 1 | 5 | 250 | 250 | 430 | 170 | < 260 | 200 | 250 | 11
| 1 | 6 | 250 | 250 | 260 | 170 | 260 | 100 | 170
| Mean |  | 276.6667 | 250 | 371.6667 | 183.3333 | 313.3333 | 183.3333 | 223.3333
| Median |  | 250 | 250 | 430 | 170 | 340 | 200 | 250
| Std Dev. |  | 41.3118 | 0 | 128.4394 | 32.6599 | 46.188 | 40.8248 | 41.3118
| Rel.Std.Dev. |  | 14.93% | 0% | 34.56% | 17.81% | 14.74% | 22.27% | 18.5%
| PDM3 |  | 15.47% | 4.344% | 55.13% | -23.48% | 30.78% | -23.48% | -6.786%
| Z-Score (Absolute) |  | 0.39 | 0 | 1.7 | 0.96 | 0.91 | 0.67 | 0.39
| Analytical results for Si in OREAS 460 (Indicative Value 23.57 wt.%) | [8 empty] | Indicative
Si | Round | Replicate | Lab | Lab | Lab | Lab |  |  |  | 1
| No | No | 09 | 13 | 14 | 15 |  |  |  | wt.%
|  |  | BF*XRF | BF*XRF | BF*XRF | BF*XRF |  |  |  | 2
2
| 1 | 1 | 23.57 | 23.607 | 23.654 | 23.326 |  |  |  | 1
| 1 | 2 | 23.593 | 23.747 | 23.607 | 23.467 |  |  |  | 7
| 1 | 3 | 23.588 | 23.233 | 23.7 | 23.42 |  |  |  | 16
| 1 | 4 | 23.537 | 23.56 | 23.747 | 23.467 |  |  |  | 23.5698
| 1 | 5 | 23.509 | 23.607 | 23.794 | 23.42 |  |  |  | 13
| 1 | 6 | 23.607 | 23.794 | 23.7 | 23.42
| Mean |  | 23.5673 | 23.5913 | 23.7003 | 23.42
| Median |  | 23.579 | 23.607 | 23.7 | 23.42
| Std Dev. |  | 0.037388 | 0.19758 | 0.066044 | 0.051486
| Rel.Std.Dev. |  | 0.1586% | 0.8375% | 0.2787% | 0.2198%
| PDM3 |  | -0.01027% | 0.09156% | 0.554% | -0.6354%
| Z-Score (Absolute) |  | 0.12 | 0.12 | 1.23 | 1.61
| Analytical results for Sm in OREAS 460 (Indicative Value 119 ppm) | [8 empty] | Indicative
Sm | Round | Replicate | Lab | Lab | Lab | Lab | Lab | Lab | Lab | 1
| No | No | 01 | 09 | 13 | 14 | 15 | 16 | 22 | ppm
|  |  | BF*XRF | BF*XRF | BF*XRF | BF*XRF | BF*XRF | BF*XRF | BF*XRF | 0
0
| 1 | 1 | < 90 | 90 | 2160 | 170 | < 430 | 100 | 170 | 1
| 1 | 2 | < 90 | 90 | 1900 | 90 | < 430 | < 100 | 170 | 8
| 1 | 3 | < 90 | 90 | 1980 | 170 | < 430 | 100 | 170 | 16
| 1 | 4 | < 90 | 90 | 1980 | 170 | < 430 | < 100 | 170 | 119.3594
| 1 | 5 | < 90 | 90 | 1980 | 90 | < 430 | 100 | 170 | 14
| 1 | 6 | < 90 | 90 | 1980 | 170 | < 430 | < 100 | 170
| Mean |  |  | 90 | 1996.6667 | 143.3333 |  | 100 | 170
| Median |  |  | 90 | 1980 | 170 |  | 100 | 170
| Std Dev. |  |  | 0 | 86.1781 | 41.3118 |  | 1.7405e-14 | 0
| Rel.Std.Dev. |  |  | 0% | 4.316% | 28.82% |  | 1.74e-14% | 0%
| PDM3 |  |  | -24.6% | 1573% | 20.09% |  | -16.22% | 42.43%
| Z-Score (Absolute) |  | NA | 0.67 | 21.38 | 0 | NA | 0.81 | 0.34
| Analytical results for Sn in OREAS 460 (Indicative Value < 100 ppm) | [8 empty] | Indicative
Sn | Round | Replicate | Lab | Lab | [5 empty] | 1
| No | No | 14 | 15 | [5 empty] | ppm
|  |  | BF*XRF | BF*XRF | [5 empty] | 0
0
| 1 | 1 | N.A. | < 80 | [5 empty] | 1
| 1 | 2 | N.A. | < 80 | [5 empty] | 9
| 1 | 3 | N.A. | < 80 | [5 empty] | 16
| 1 | 4 | N.A. | < 80 | [5 empty] | < 100
| 1 | 5 | N.A. | < 80 | [5 empty] | 15
| 1 | 6 | N.A. | < 80
Mean
Median
Std Dev.
Rel.Std.Dev.
PDM3
| Z-Score (Absolute) |  | NA | NA
| Analytical results for S in OREAS 460 (Indicative Value 0.027 wt.%) | [8 empty] | Indicative
S | Round | Replicate | Lab | [6 empty] | 1
| No | No | 09 | [6 empty] | wt.%
|  |  | BF*XRF | [6 empty] | 3
3
| 1 | 1 | 0.0268 | [6 empty] | 1
| 1 | 2 | 0.028 | [6 empty] | 10
| 1 | 3 | 0.0284 | [6 empty] | 16
| 1 | 4 | 0.0272 | [6 empty] | 0.027097
| 1 | 5 | 0.0268 | [6 empty] | 16
| 1 | 6 | 0.0252
| Mean |  | 0.027067
| Median |  | 0.027
| Std Dev. |  | 0.0011219
| Rel.Std.Dev. |  | 4.145%
| PDM3 |  | -0.112%
| Z-Score (Absolute) |  | NA
| Analytical results for Sr in OREAS 460 (Indicative Value 85 ppm) | [8 empty] | Indicative
Sr | Round | Replicate | Lab | Lab | [5 empty] | 1
| No | No | 14 | 15 | [5 empty] | ppm
|  |  | BF*XRF | BF*XRF | [5 empty] | 0
0
| 1 | 1 | N.A. | < 80 | [5 empty] | 1
| 1 | 2 | N.A. | < 80 | [5 empty] | 11
| 1 | 3 | N.A. | < 80 | [5 empty] | 16
| 1 | 4 | N.A. | < 80 | [5 empty] | 84.5594
| 1 | 5 | N.A. | 170 | [5 empty] | 17
| 1 | 6 | N.A. | 170
| Mean |  |  | 170
| Median |  |  | 170
| Std Dev. |  |  | 0
| Rel.Std.Dev. |  |  | 0%
| PDM3 |  |  | 101%
| Z-Score (Absolute) |  | NA | NA
| Analytical results for Ta in OREAS 460 (Indicative Value < 100 ppm) | [8 empty] | Indicative
Ta | Round | Replicate | Lab | Lab | [5 empty] | 1
| No | No | 14 | 15 | [5 empty] | ppm
|  |  | BF*XRF | BF*XRF | [5 empty] | 0
0
| 1 | 1 | N.A. | < 80 | [5 empty] | 1
| 1 | 2 | N.A. | < 80 | [5 empty] | 1
| 1 | 3 | N.A. | < 80 | [5 empty] | 16
| 1 | 4 | N.A. | < 80 | [5 empty] | < 100
| 1 | 5 | N.A. | < 80 | [5 empty] | 7
| 1 | 6 | N.A. | < 80
Mean
Median
Std Dev.
Rel.Std.Dev.
PDM3
| Z-Score (Absolute) |  | NA | NA
| Analytical results for Tb in OREAS 460 (Indicative Value < 20 ppm) | [8 empty] | Indicative
Tb | Round | Replicate | Lab | Lab | [5 empty] | 1
| No | No | 01 | 22 | [5 empty] | ppm
|  |  | BF*XRF | BF*XRF | [5 empty] | 1
1
| 1 | 1 | < 90 | < 17 | [5 empty] | 1
| 1 | 2 | < 90 | < 17 | [5 empty] | 2
| 1 | 3 | < 90 | < 17 | [5 empty] | 16
| 1 | 4 | < 90 | < 17 | [5 empty] | < 20
| 1 | 5 | < 90 | < 17 | [5 empty] | 8
| 1 | 6 | < 90 | < 17
Mean
Median
Std Dev.
Rel.Std.Dev.
PDM3
| Z-Score (Absolute) |  | NA | NA
| Analytical results for Th in OREAS 460 (Indicative Value 146 ppm) | [8 empty] | Indicative
Th | Round | Replicate | Lab | Lab | Lab | Lab | Lab | Lab |  | 1
| No | No | 01 | 09 | 13 | 14 | 15 | 16 |  | ppm
|  |  | BF*XRF | BF*XRF | BF*XRF | BF*XRF | BF*XRF | BF*XRF |  | 0
0
| 1 | 1 | 110 | 180 | < 260 | 180 | 158 | 70 |  | 1
| 1 | 2 | 110 | 180 | < 260 | 260 | 176 | 80 |  | 3
| 1 | 3 | 120 | 180 | 260 | 180 | 176 | 80 |  | 16
| 1 | 4 | 110 | 180 | < 260 | 180 | 176 | 80 |  | 146.2573
| 1 | 5 | 120 | 90 | < 260 | 180 | 176 | 80 |  | 9
| 1 | 6 | 130 | 180 | < 260 | 260 | 158 | 80
| Mean |  | 116.6667 | 165 | 260 | 206.6667 | 170 | 78.3333
| Median |  | 115 | 180 | 260 | 180 | 176 | 80
| Std Dev. |  | 8.165 | 36.7423 |  | 41.3118 | 9.2952 | 4.0825
| Rel.Std.Dev. |  | 6.999% | 22.27% |  | 19.99% | 5.468% | 5.212%
| PDM3 |  | -20.23% | 12.81% | 77.77% | 41.3% | 16.23% | -46.44%
| Z-Score (Absolute) |  | 0.78 | 0.57 | 0.43 | 1.24 | 0.43 | 1.66
| Analytical results for Ti in OREAS 460 (Indicative Value 1.19 wt.%) | [8 empty] | Indicative
Ti | Round | Replicate | Lab | Lab | Lab | Lab |  |  |  | 1
| No | No | 09 | 13 | 14 | 15 |  |  |  | wt.%
|  |  | BF*XRF | BF*XRF | BF*XRF | BF*XRF |  |  |  | 2
2
| 1 | 1 | 1.187 | 1.175 | 1.175 | 1.229 |  |  |  | 1
| 1 | 2 | 1.199 | 1.187 | 1.169 | 1.229 |  |  |  | 4
| 1 | 3 | 1.199 | 1.163 | 1.169 | 1.223 |  |  |  | 16
| 1 | 4 | 1.187 | 1.199 | 1.175 | 1.229 |  |  |  | 1.1947
| 1 | 5 | 1.187 | 1.199 | 1.187 | 1.229 |  |  |  | 10
| 1 | 6 | 1.193 | 1.211 | 1.151 | 1.223
| Mean |  | 1.192 | 1.189 | 1.171 | 1.227
| Median |  | 1.19 | 1.193 | 1.172 | 1.229
| Std Dev. |  | 0.0058992 | 0.017664 | 0.011798 | 0.0030984
| Rel.Std.Dev. |  | 0.4949% | 1.486% | 1.008% | 0.2525%
| PDM3 |  | -0.2279% | -0.479% | -1.986% | 2.702%
| Z-Score (Absolute) |  | 0.1 | 0.1 | 1.25 | 2.34
| Analytical results for Tm in OREAS 460 (Indicative Value < 10 ppm) | [8 empty] | Indicative
Tm | Round | Replicate | Lab | Lab | [5 empty] | 1
| No | No | 01 | 22 | [5 empty] | ppm
|  |  | BF*XRF | BF*XRF | [5 empty] | 1
1
| 1 | 1 | < 90 | < 9 | [5 empty] | 1
| 1 | 2 | < 90 | < 9 | [5 empty] | 5
| 1 | 3 | < 90 | < 9 | [5 empty] | 16
| 1 | 4 | < 90 | < 9 | [5 empty] | < 10
| 1 | 5 | < 90 | < 9 | [5 empty] | 11
| 1 | 6 | < 90 | < 9
Mean
Median
Std Dev.
Rel.Std.Dev.
PDM3
| Z-Score (Absolute) |  | NA | NA
| Analytical results for U in OREAS 460 (Indicative Value < 100 ppm) | [8 empty] | Indicative
U | Round | Replicate | Lab | Lab | Lab | Lab |  |  |  | 1
| No | No | 09 | 13 | 14 | 15 |  |  |  | ppm
|  |  | BF*XRF | BF*XRF | BF*XRF | BF*XRF |  |  |  | 0
0
| 1 | 1 | < 80 | < 250 | N.A. | < 80 |  |  |  | 1
| 1 | 2 | < 80 | < 250 | N.A. | < 80 |  |  |  | 6
| 1 | 3 | < 80 | < 250 | N.A. | < 80 |  |  |  | 16
| 1 | 4 | < 80 | < 250 | N.A. | < 80 |  |  |  | < 100
| 1 | 5 | < 80 | < 250 | N.A. | < 80 |  |  |  | 12
| 1 | 6 | < 80 | < 250 | N.A. | < 80
Mean
Median
Std Dev.
Rel.Std.Dev.
PDM3
| Z-Score (Absolute) |  | NA | NA | NA | NA
| Analytical results for V in OREAS 460 (Indicative Value 267 ppm) | [8 empty] | Indicative
V | Round | Replicate | Lab | Lab | [5 empty] | 1
| No | No | 14 | 15 | [5 empty] | ppm
|  |  | BF*XRF | BF*XRF | [5 empty] | 0
0
| 1 | 1 | N.A. | 263 | [5 empty] | 1
| 1 | 2 | N.A. | 274 | [5 empty] | 7
| 1 | 3 | N.A. | 291 | [5 empty] | 16
| 1 | 4 | N.A. | 258 | [5 empty] | 267.0102
| 1 | 5 | N.A. | 263 | [5 empty] | 13
| 1 | 6 | N.A. | 252
| Mean |  |  | 266.8333
| Median |  |  | 263
| Std Dev. |  |  | 13.8768
| Rel.Std.Dev. |  |  | 5.201%
| PDM3 |  |  | -0.06625%
| Z-Score (Absolute) |  | NA | NA
| Analytical results for W in OREAS 460 (Indicative Value < 100 ppm) | [8 empty] | Indicative
W | Round | Replicate | Lab | [6 empty] | 1
| No | No | 15 | [6 empty] | ppm
|  |  | BF*XRF | [6 empty] | 0
0
| 1 | 1 | < 80 | [6 empty] | 1
| 1 | 2 | < 80 | [6 empty] | 8
| 1 | 3 | < 80 | [6 empty] | 16
| 1 | 4 | < 80 | [6 empty] | < 100
| 1 | 5 | < 80 | [6 empty] | 14
| 1 | 6 | < 80
Mean
Median
Std Dev.
Rel.Std.Dev.
PDM3
| Z-Score (Absolute) |  | NA
| Analytical results for Y in OREAS 460 (Indicative Value 84 ppm) | [8 empty] | Indicative
Y | Round | Replicate | Lab | Lab | Lab | Lab | Lab | Lab | Lab | 1
| No | No | 01 | 09 | 13 | 14 | 15 | 16 | 22 | ppm
|  |  | BF*XRF | BF*XRF | BF*XRF | BF*XRF | BF*XRF | BF*XRF | BF*XRF | 0
0
| 1 | 1 | < 100 | 80 | < 80 | 160 | 80 | < 100 | 55 | 1
| 1 | 2 | < 100 | < 80 | < 80 | 160 | < 80 | < 100 | 55 | 9
| 1 | 3 | < 100 | < 80 | < 80 | 160 | < 80 | < 100 | 55 | 16
| 1 | 4 | < 100 | < 80 | < 80 | 160 | 80 | < 100 | 55 | 83.9961
| 1 | 5 | < 100 | 80 | < 80 | 160 | 160 | < 100 | 47 | 15
| 1 | 6 | < 100 | < 80 | < 80 | 80 | < 80 | < 100 | 55
| Mean |  |  | 80 |  | 146.6667 | 106.6667 |  | 53.6667
| Median |  |  | 80 |  | 160 | 80 |  | 55
| Std Dev. |  |  | 0 |  | 32.6599 | 46.188 |  | 3.266
| Rel.Std.Dev. |  |  | 0% |  | 22.27% | 43.3% |  | 6.086%
| PDM3 |  |  | -4.758% |  | 74.61% | 26.99% |  | -36.11%
| Z-Score (Absolute) |  | NA | 0.72 | NA | 6.47 | 0.63 | NA | 0.63
| Analytical results for Yb in OREAS 460 (Indicative Value < 10 ppm) | [8 empty] | Indicative
Yb | Round | Replicate | Lab | Lab | Lab |  |  |  |  | 1
| No | No | 01 | 14 | 22 |  |  |  |  | ppm
|  |  | BF*XRF | BF*XRF | BF*XRF |  |  |  |  | 1
1
| 1 | 1 | < 90 | N.A. | < 9 |  |  |  |  | 1
| 1 | 2 | < 90 | N.A. | < 9 |  |  |  |  | 10
| 1 | 3 | < 90 | N.A. | < 9 |  |  |  |  | 16
| 1 | 4 | < 90 | N.A. | < 9 |  |  |  |  | < 10
| 1 | 5 | < 90 | N.A. | < 9 |  |  |  |  | 16
| 1 | 6 | < 90 | N.A. | < 9
Mean
Median
Std Dev.
Rel.Std.Dev.
PDM3
| Z-Score (Absolute) |  | NA | NA | NA
| Analytical results for Zr in OREAS 460 (Indicative Value 420 ppm) | [8 empty] | Indicative
Zr | Round | Replicate | Lab | Lab | [5 empty] | 1
| No | No | 14 | 15 | [5 empty] | ppm
|  |  | BF*XRF | BF*XRF | [5 empty] | 0
0
| 1 | 1 | N.A. | 440 | [5 empty] | 1
| 1 | 2 | N.A. | 370 | [5 empty] | 11
| 1 | 3 | N.A. | 440 | [5 empty] | 16
| 1 | 4 | N.A. | 440 | [5 empty] | 419.5045
| 1 | 5 | N.A. | 370 | [5 empty] | 17
| 1 | 6 | N.A. | 440
| Mean |  |  | 416.6667
| Median |  |  | 440
| Std Dev. |  |  | 36.1478
| Rel.Std.Dev. |  |  | 8.675%
| PDM3 |  |  | -0.6765%
| Z-Score (Absolute) |  | NA | NA
Note on C17: Z-Scores have been calculated after removal of individual outliers. In general, laboratory batches are rejected if Z-Score > 2.5.
Note on C35: Z-Scores have been calculated after removal of individual outliers. In general, laboratory batches are rejected if Z-Score > 2.5.
Note on C53: Z-Scores have been calculated after removal of individual outliers. In general, laboratory batches are rejected if Z-Score > 2.5.
Note on C71: Z-Scores have been calculated after removal of individual outliers. In general, laboratory batches are rejected if Z-Score > 2.5.
Note on C89: Z-Scores have been calculated after removal of individual outliers. In general, laboratory batches are rejected if Z-Score > 2.5.
Note on C107: Z-Scores have been calculated after removal of individual outliers. In general, laboratory batches are rejected if Z-Score > 2.5.
Note on C125: Z-Scores have been calculated after removal of individual outliers. In general, laboratory batches are rejected if Z-Score > 2.5.
Note on C143: Z-Scores have been calculated after removal of individual outliers. In general, laboratory batches are rejected if Z-Score > 2.5.
Note on C161: Z-Scores have been calculated after removal of individual outliers. In general, laboratory batches are rejected if Z-Score > 2.5.
Note on C179: Z-Scores have been calculated after removal of individual outliers. In general, laboratory batches are rejected if Z-Score > 2.5.
Note on C197: Z-Scores have been calculated after removal of individual outliers. In general, laboratory batches are rejected if Z-Score > 2.5.
Note on C215: Z-Scores have been calculated after removal of individual outliers. In general, laboratory batches are rejected if Z-Score > 2.5.
Note on C233: Z-Scores have been calculated after removal of individual outliers. In general, laboratory batches are rejected if Z-Score > 2.5.
Note on C251: Z-Scores have been calculated after removal of individual outliers. In general, laboratory batches are rejected if Z-Score > 2.5.
Note on C269: Z-Scores have been calculated after removal of individual outliers. In general, laboratory batches are rejected if Z-Score > 2.5.
Note on C287: Z-Scores have been calculated after removal of individual outliers. In general, laboratory batches are rejected if Z-Score > 2.5.
Note on C305: Z-Scores have been calculated after removal of individual outliers. In general, laboratory batches are rejected if Z-Score > 2.5.
Note on C323: Z-Scores have been calculated after removal of individual outliers. In general, laboratory batches are rejected if Z-Score > 2.5.
Note on C341: Z-Scores have been calculated after removal of individual outliers. In general, laboratory batches are rejected if Z-Score > 2.5.
Note on C359: Z-Scores have been calculated after removal of individual outliers. In general, laboratory batches are rejected if Z-Score > 2.5.
Note on C377: Z-Scores have been calculated after removal of individual outliers. In general, laboratory batches are rejected if Z-Score > 2.5.
Note on C395: Z-Scores have been calculated after removal of individual outliers. In general, laboratory batches are rejected if Z-Score > 2.5.
Note on C413: Z-Scores have been calculated after removal of individual outliers. In general, laboratory batches are rejected if Z-Score > 2.5.
Note on C431: Z-Scores have been calculated after removal of individual outliers. In general, laboratory batches are rejected if Z-Score > 2.5.
Note on C449: Z-Scores have been calculated after removal of individual outliers. In general, laboratory batches are rejected if Z-Score > 2.5.
Note on C467: Z-Scores have been calculated after removal of individual outliers. In general, laboratory batches are rejected if Z-Score > 2.5.
Note on C485: Z-Scores have been calculated after removal of individual outliers. In general, laboratory batches are rejected if Z-Score > 2.5.
Note on C503: Z-Scores have been calculated after removal of individual outliers. In general, laboratory batches are rejected if Z-Score > 2.5.
Note on C521: Z-Scores have been calculated after removal of individual outliers. In general, laboratory batches are rejected if Z-Score > 2.5.
Note on C539: Z-Scores have been calculated after removal of individual outliers. In general, laboratory batches are rejected if Z-Score > 2.5.
Note on C557: Z-Scores have been calculated after removal of individual outliers. In general, laboratory batches are rejected if Z-Score > 2.5.
Note on C575: Z-Scores have been calculated after removal of individual outliers. In general, laboratory batches are rejected if Z-Score > 2.5.
Note on C593: Z-Scores have been calculated after removal of individual outliers. In general, laboratory batches are rejected if Z-Score > 2.5.
Note on C611: Z-Scores have been calculated after removal of individual outliers. In general, laboratory batches are rejected if Z-Score > 2.5.
Note on C629: Z-Scores have been calculated after removal of individual outliers. In general, laboratory batches are rejected if Z-Score > 2.5.
Note on C647: Z-Scores have been calculated after removal of individual outliers. In general, laboratory batches are rejected if Z-Score > 2.5.
Note on C665: Z-Scores have been calculated after removal of individual outliers. In general, laboratory batches are rejected if Z-Score > 2.5.
Note on C683: Z-Scores have been calculated after removal of individual outliers. In general, laboratory batches are rejected if Z-Score > 2.5.

## Thermograv
| Analytical results for H2O- in OREAS 460 (Indicative Value 0.752 wt.%) | [8 empty] | Indicative
H2O- | Round | Replicate | Lab | [6 empty] | 1
| No | No | 09 | [6 empty] | wt.%
|  |  | at 1000°C | [6 empty] | 3
3
| 1 | 1 | 0.78 | [6 empty] | 1
| 1 | 2 | 0.78 | [6 empty] | 13
| 1 | 3 | 0.74 | [6 empty] | 16
| 1 | 4 | 0.72 | [6 empty] | 0.75167
| 1 | 5 | 0.76 | [6 empty] | 19
| 1 | 6 | 0.73
| Mean |  | 0.75167
| Median |  | 0.75
| Std Dev. |  | 0.025626
| Rel.Std.Dev. |  | 3.409%
| PDM3 |  | -5.551e-14%
| Z-Score (Absolute) |  | NA
| Analytical results for LOI in OREAS 460 (Certified Value 2.54 wt.%) | [8 empty] | Certified
LOI | Round | Replicate | Lab | Lab | Lab | Lab | Lab | Lab | Lab | 1
| No | No | 01 | 09 | 13 | 14 | 15 | 16 | 18 | wt.%
|  |  | at 1000°C | at 1000°C | at 1000°C | BF*OES | at 1000°C | BF*XRF | at 1000°C | 2
3
| 1 | 1 | 2.65 | 2.36 | 2.53 | 2.5 | 2.99 | 2.37 | 3.1581 | 1
| 1 | 2 | 2.41 | 2.36 | 2.51 | 2.62 | 2.96 | 2.37 | 3.2155 | 0
| 1 | 3 | 2.44 | 2.37 | 2.51 | 2.48 | 2.93 | 2.37 | 3.2567 | 16
| 1 | 4 | 2.45 | 2.37 | 2.55 | 2.61 | 3.04 | 2.37 | 3.1968 | 2.5439
| 1 | 5 | 2.57 | 2.41 | 2.51 | 2.42 | 2.92 | 2.3 | 3.2187 | 13
| 1 | 6 | 2.51 | 2.36 | 2.51 | 2.69 | 2.89 | 2.37 | 3.2587
| Mean |  | 2.505 | 2.3717 | 2.52 | 2.5533 | 2.955 | 2.3583 | 3.2174
| Median |  | 2.48 | 2.365 | 2.51 | 2.555 | 2.945 | 2.37 | 3.2171
| Std Dev. |  | 0.091159 | 0.019408 | 0.016733 | 0.10231 | 0.053944 | 0.028577 | 0.037944
| Rel.Std.Dev. |  | 3.639% | 0.8183% | 0.664% | 4.007% | 1.826% | 1.212% | 1.179%
| PDM3 |  | -1.529% | -6.77% | -0.9391% | 0.3713% | 16.16% | -7.294% | 26.48%
| Z-Score (Absolute) |  | 0.07 | 0.67 | 0 | 0.15 | 1.98 | 0.73 | 3.17
Note on C17: Z-Scores have been calculated after removal of individual outliers. In general, laboratory batches are rejected if Z-Score > 2.5.
Note on C35: Z-Scores have been calculated after removal of individual outliers. In general, laboratory batches are rejected if Z-Score > 2.5.

## Fusion ICP
| Analytical results for Ag in OREAS 460 (Indicative Value 7.67 ppm) | [16 empty] | Indicative
Ag | Round | Replicate | Lab | Lab | Lab | [12 empty] | 1
| No | No | 09 | 20 | 22 | [12 empty] | ppm
|  |  | PF*MS | BF*MS | PF*MS | [12 empty] | 2
2
| 1 | 1 | < 5 | 7 | < 5 | [12 empty] | 1
| 1 | 2 | < 5 | 7 | < 5 | [12 empty] | 15
| 1 | 3 | < 5 | 8 | < 5 | [12 empty] | 16
| 1 | 4 | < 5 | 7 | < 5 | [12 empty] | 7.6667
| 1 | 5 | < 5 | 8 | < 5 | [12 empty] | 21
| 1 | 6 | < 5 | 9 | < 5
| Mean |  |  | 7.6667
| Median |  |  | 7.5
| Std Dev. |  |  | 0.8165
| Rel.Std.Dev. |  |  | 10.65%
| PDM3 |  |  | -3.331e-14%
| Z-Score (Absolute) |  | NA | NA | NA
| Analytical results for Al in OREAS 460 (Certified Value 6.74 wt.%) | [16 empty] | Certified
Al | Round | Replicate | Lab | Lab | Lab | Lab | Lab | Lab | Lab | Lab | Lab | Lab | [5 empty] | 1
| No | No | 08 | 09 | 11 | 12 | 14 | 18 | 20 | 21 | 22 | 23 | [5 empty] | wt.%
|  |  | PF*OES | PF*OES | BF*OES | BF*OES | BF*OES | BF*OES | BF*OES | PF*OES | PF*OES | PF*OES/MS | [5 empty] | 2
3
| 1 | 1 | 6.739 | 6.73 | 6.64 | 6.6848 | 6.637 | 6.3707 | 6.245 | 6.51 | 6.95 | 6.83 | [5 empty] | 1
| 1 | 2 | 6.735 | 6.71 | 6.63 | 6.6772 | 6.96 | 6.399 | 6.298 | 6.47 | 6.83 | 6.92 | [5 empty] | 1
| 1 | 3 | 6.751 | 6.61 | 6.65 | 6.7034 | 6.668 | 6.3594 | 6.245 | 6.61 | 6.94 | 7.02 | [5 empty] | 16
| 1 | 4 | 6.784 | 6.66 | 6.64 | 6.6484 | 6.748 | 6.399 | 6.351 | 7.06 | 6.69 | 6.82 | [5 empty] | 6.7356
| 1 | 5 | 6.791 | 6.7 | 6.69 | 6.6996 | 6.743 | 6.2971 | 6.298 | 6.39 | 6.89 | 6.87 | [5 empty] | 15
| 1 | 6 | 6.748 | 6.68 | 6.62 | 6.7166 | 6.69 | 6.433 | 6.192 | 6.83 | 6.98 | 6.88
| Mean |  | 6.758 | 6.6817 | 6.645 | 6.6883 | 6.741 | 6.3764 | 6.2715 | 6.645 | 6.88 | 6.89
| Median |  | 6.7495 | 6.69 | 6.64 | 6.6922 | 6.7165 | 6.3849 | 6.2715 | 6.56 | 6.915 | 6.875
| Std Dev. |  | 0.023681 | 0.042622 | 0.02429 | 0.024019 | 0.11555 | 0.04656 | 0.055587 | 0.25359 | 0.10696 | 0.073212
| Rel.Std.Dev. |  | 0.3504% | 0.6379% | 0.3655% | 0.3591% | 1.714% | 0.7302% | 0.8863% | 3.816% | 1.555% | 1.063%
| PDM3 |  | 0.3322% | -0.8011% | -1.345% | -0.7023% | 0.0798% | -5.333% | -6.891% | -1.345% | 2.143% | 2.292%
| Z-Score (Absolute) |  | 0.87 | 0.04 | 0.48 | 0.04 | 0.14 | 3.68 | 4.93 | 0.48 | 2.33 | 2.45
| Analytical results for As in OREAS 460 (Indicative Value 75 ppm) | [16 empty] | Indicative
As | Round | Replicate | Lab | Lab | Lab | Lab | Lab | Lab | [9 empty] | 1
| No | No | 09 | 17 | 18 | 21 | 22 | 23 | [9 empty] | ppm
|  |  | PF*MS | PF*OES | BF*OES/MS | PF*OES | PF*MS | PF*OES/MS | [9 empty] | 0
0
| 1 | 1 | 57 | < 100 | 70.7239 | 100 | 50 | 110 | [9 empty] | 1
| 1 | 2 | 60 | < 100 | 73.1283 | 90 | 50 | 100 | [9 empty] | 16
| 1 | 3 | 60 | < 100 | 74.8625 | 100 | 50 | 100 | [9 empty] | 16
| 1 | 4 | 58 | < 100 | 75.3351 | 80 | 50 | 80 | [9 empty] | 74.8169
| 1 | 5 | 61 | < 100 | 73.2447 | 90 | 50 | 100 | [9 empty] | 22
| 1 | 6 | 59 | < 100 | 72.2113 | 80 | 50 | 120
| Mean |  | 59.1667 |  | 73.251 | 90 | 50 | 101.6667
| Median |  | 59.5 |  | 73.1865 | 90 | 50 | 100
| Std Dev. |  | 1.472 |  | 1.6984 | 8.9443 | 0 | 13.2916
| Rel.Std.Dev. |  | 2.488% |  | 2.319% | 9.938% | 0% | 13.07%
| PDM3 |  | -20.92% |  | -2.093% | 20.29% | -33.17% | 35.89%
| Z-Score (Absolute) |  | 0.57 | NA | 0 | 0.67 | 0.94 | 1.14
| Analytical results for B in OREAS 460 (Indicative Value 122 ppm) | [16 empty] | Indicative
B | Round | Replicate | Lab | Lab | [13 empty] | 1
| No | No | 09 | 22 | [13 empty] | ppm
|  |  | PF*OES | PF*OES | [13 empty] | 0
0
| 1 | 1 | 134 | 120 | [13 empty] | 1
| 1 | 2 | 137 | 120 | [13 empty] | 17
| 1 | 3 | 128 | 120 | [13 empty] | 16
| 1 | 4 | 131 | 100 | [13 empty] | 122.0833
| 1 | 5 | 121 | 100 | [13 empty] | 23
| 1 | 6 | 134 | 120
| Mean |  | 130.8333 | 113.3333
| Median |  | 132.5 | 120
| Std Dev. |  | 5.7067 | 10.328
| Rel.Std.Dev. |  | 4.362% | 9.113%
| PDM3 |  | 7.167% | -7.167%
| Z-Score (Absolute) |  | 0.67 | 0.67
| Analytical results for Ba in OREAS 460 (Certified Value 808 ppm) | [16 empty] | Certified
Ba | Round | Replicate | Lab | Lab | Lab | Lab | Lab | Lab | Lab | Lab | Lab | Lab | Lab | Lab | Lab | Lab | Lab | 1
| No | No | 01 | 02 | 03 | 05 | 06 | 08 | 09 | 11 | 12 | 14 | 17 | 18 | 20 | 22 | 23 | ppm
|  |  | BF*MS | BF*MS | BF*MS | BF*MS | BF*MS | PF*MS | PF*MS | BF*MS | PF*OES | BF*OES | PF*OES | BF*OES/MS | BF*OES | PF*MS | PF*OES/MS | 0
0
| 1 | 1 | 870 | 786 | 860 | 837 | 805 | 738.7266 | 804 | 798 | 716.7825 | 806 | 800 | 875.3216 | 800 | 830 | 730 | 1
| 1 | 2 | 875 | 784 | 848 | 854 | 824 | 733.9167 | 815 | 793 | 717.1775 | 814 | 850 | 892.5299 | 800 | 840 | 710 | 2
| 1 | 3 | 861 | 801 | 859 | 858 | 791 | 739.253 | 811 | 806.7 | 719.9067 | 821 | 900 | 870.3124 | 810 | 840 | 700 | 16
| 1 | 4 | 884 | 747 | 853 | 853 | 831 | 727.2141 | 803 | 812.6 | 715.4723 | 833 | 800 | 873.6576 | 830 | 850 | 710 | 807.9448
| 1 | 5 | 890 | 789 | 860 | 829 | 823 | 731.9787 | 821 | 800.4 | 716.8805 | 805 | 800 | 868.0561 | 800 | 830 | 710 | 16
| 1 | 6 | 869 | 784 | 859 | 830 | 826 | 741.3593 | 806 | 769.6 | 717.1472 | 786 | 900 | 864.039 | 800 | 850 | 720
| Mean |  | 874.8333 | 781.8333 | 856.5 | 843.5 | 816.6667 | 735.4081 | 810 | 796.7167 | 717.2278 | 810.8333 | 841.6667 | 873.9861 | 806.6667 | 840 | 713.3333
| Median |  | 872.5 | 785 | 859 | 845 | 823.5 | 736.3217 | 808.5 | 799.2 | 717.0139 | 810 | 825 | 871.985 | 800 | 840 | 710
| Std Dev. |  | 10.6097 | 18.2145 | 4.9295 | 13.0038 | 15.371 | 5.3355 | 7.0427 | 14.9418 | 1.4551 | 15.9927 | 49.1596 | 9.9335 | 12.1106 | 8.9443 | 10.328
| Rel.Std.Dev. |  | 1.213% | 2.33% | 0.5755% | 1.542% | 1.882% | 0.7255% | 0.8695% | 1.875% | 0.2029% | 1.972% | 5.841% | 1.137% | 1.501% | 1.065% | 1.448%
| PDM3 |  | 8.279% | -3.232% | 6.01% | 4.401% | 1.08% | -8.978% | 0.2544% | -1.39% | -11.23% | 0.3575% | 4.174% | 8.174% | -0.1582% | 3.967% | -11.71%
| Z-Score (Absolute) |  | 1.4 | 0.63 | 1 | 0.71 | 0.13 | 1.65 | 0.02 | 0.31 | 2.05 | 0 | 0.67 | 1.38 | 0.09 | 0.64 | 2.13
| Analytical results for Be in OREAS 460 (Certified Value 2.48 ppm) | [16 empty] | Certified
Be | Round | Replicate | Lab | Lab | Lab | Lab | Lab | Lab | Lab | [8 empty] | 1
| No | No | 08 | 09 | 11 | 12 | 17 | 22 | 23 | [8 empty] | ppm
|  |  | PF*MS | PF*MS | BF*MS | PF*MS | PF*OES | PF*MS | PF*OES/MS | [8 empty] | 2
2
| 1 | 1 | 2.132 | 3 | 2.3 | 1.4518 | 2 | 3 | < 5 | [8 empty] | 1
| 1 | 2 | 2.4387 | 3 | 2.3 | 1.5858 | 2 | 3 | < 5 | [8 empty] | 0
| 1 | 3 | 2.368 | 2 | 2.2 | 1.5584 | 3 | 3 | < 5 | [8 empty] | 16
| 1 | 4 | 2.2793 | 2 | 2.2 | 1.4333 | 2 | 3 | < 5 | [8 empty] | 2.4789
| 1 | 5 | 2.3941 | 2 | 2.3 | 1.7772 | 2 | 3 | < 5 | [8 empty] | 17
| 1 | 6 | 2.2536 | 3 | 2.2 | 1.6678 | 3 | 3 | < 5
| Mean |  | 2.311 | 2.5 | 2.25 | 1.5791 | 2.3333 | 3
| Median |  | 2.3237 | 2.5 | 2.25 | 1.5721 | 2 | 3
| Std Dev. |  | 0.11207 | 0.54772 | 0.054772 | 0.1304 | 0.5164 | 0
| Rel.Std.Dev. |  | 4.85% | 21.91% | 2.434% | 8.258% | 22.13% | 0%
| PDM3 |  | -6.773% | 0.8529% | -9.232% | -36.3% | -5.871% | 21.02%
| Z-Score (Absolute) |  | 0.06 | 0.96 | 0.39 | 4.01 | 0.06 | 3.66 | NA
| Analytical results for Bi in OREAS 460 (Certified Value 1.48 ppm) | [16 empty] | Certified
Bi | Round | Replicate | Lab | Lab | Lab | Lab | Lab | Lab | [9 empty] | 1
| No | No | 08 | 09 | 17 | 20 | 22 | 23 | [9 empty] | ppm
|  |  | PF*MS | PF*MS | PF*OES | BF*MS | PF*MS | PF*OES/MS | [9 empty] | 2
2
| 1 | 1 | 3.9326 | 1.6 | 1 | 0.6 | 2 | 1.5 | [9 empty] | 1
| 1 | 2 | 1.7868 | 1.6 | 1.5 | 0.6 | 1 | 1.4 | [9 empty] | 0
| 1 | 3 | 1.7832 | 1.6 | 1.5 | 0.5 | 2 | 1.1 | [9 empty] | 16
| 1 | 4 | 1.5981 | 1.6 | 1 | 0.5 | 1 | 1.4 | [9 empty] | 1.4844
| 1 | 5 | 1.4894 | 1.6 | 1 | 0.5 | 2 | 1.2 | [9 empty] | 18
| 1 | 6 | 1.6197 | 1.5 | 1 | 0.5 | 2 | 1.5
| Mean |  | 2.035 | 1.5833 | 1.1667 | 0.53333 | 1.6667 | 1.35
| Median |  | 1.7015 | 1.6 | 1 | 0.5 | 2 | 1.4
| Std Dev. |  | 0.93668 | 0.040825 | 0.2582 | 0.05164 | 0.5164 | 0.16432
| Rel.Std.Dev. |  | 46.03% | 2.578% | 22.13% | 9.682% | 30.98% | 12.17%
| PDM3 |  | 37.09% | 6.663% | -21.41% | -64.07% | 12.28% | -9.055%
| Z-Score (Absolute) |  | 0.65 | 0.4 | 1.04 | 3.24 | 0.69 | 0.4
| Analytical results for Ca in OREAS 460 (Certified Value 0.697 wt.%) | [16 empty] | Certified
Ca | Round | Replicate | Lab | Lab | Lab | Lab | Lab | Lab | Lab | Lab | Lab | Lab | Lab |  |  |  |  | 1
| No | No | 08 | 09 | 11 | 12 | 14 | 17 | 18 | 20 | 21 | 22 | 23 |  |  |  |  | wt.%
|  |  | PF*OES | PF*OES | BF*OES | BF*OES | BF*OES | PF*OES | BF*OES | BF*OES | PF*OES | PF*OES | PF*OES/MS |  |  |  |  | 3
3
| 1 | 1 | 0.728 | 0.7 | 0.73 | 0.64962 | 0.7 | 0.65 | 0.69919 | 0.915 | 0.689 | 0.8 | 0.7 |  |  |  |  | 1
| 1 | 2 | 0.712 | 0.7 | 0.72 | 0.65113 | 0.693 | 0.65 | 0.72256 | 0.85 | 0.689 | 0.8 | 0.7 |  |  |  |  | 3
| 1 | 3 | 0.707 | 0.7 | 0.72 | 0.64706 | 0.693 | 0.87 | 0.69947 | 0.793 | 0.705 | 0.9 | 0.7 |  |  |  |  | 16
| 1 | 4 | 0.706 | 0.7 | 0.72 | 0.65508 | 0.7 | 0.73 | 0.71298 | 0.786 | 0.786 | 0.8 | 0.7 |  |  |  |  | 0.69671
| 1 | 5 | 0.708 | 0.7 | 0.73 | 0.64305 | 0.7 | 0.66 | 0.69461 | 0.893 | 0.68 | 0.7 | 0.7 |  |  |  |  | 19
| 1 | 6 | 0.721 | 0.7 | 0.72 | 0.65882 | 0.7 | 0.7 | 0.71176 | 0.808 | 0.736 | 0.7 | 0.7
| Mean |  | 0.71367 | 0.7 | 0.72333 | 0.65079 | 0.69767 | 0.71 | 0.70676 | 0.84083 | 0.71417 | 0.78333 | 0.7
| Median |  | 0.71 | 0.7 | 0.72 | 0.65038 | 0.7 | 0.68 | 0.70561 | 0.829 | 0.697 | 0.8 | 0.7
| Std Dev. |  | 0.0089144 | 1.2162e-16 | 0.005164 | 0.0056236 | 0.0036148 | 0.084617 | 0.01069 | 0.054183 | 0.040385 | 0.075277 | 1.2162e-16
| Rel.Std.Dev. |  | 1.249% | 1.737e-14% | 0.7139% | 0.8641% | 0.5181% | 11.92% | 1.513% | 6.444% | 5.655% | 9.61% | 1.737e-14%
| PDM3 |  | 2.434% | 0.4725% | 3.822% | -6.59% | 0.1376% | 1.908% | 1.443% | 20.69% | 2.506% | 12.43% | 0.4725%
| Z-Score (Absolute) |  | 0.67 | 0 | 1.15 | 2.43 | 0.1 | 1.09 | 0.33 | 6.95 | 0.01 | 4.11 | 0
| Analytical results for Cd in OREAS 460 (Indicative Value < 1 ppm) | [16 empty] | Indicative
Cd | Round | Replicate | Lab | Lab | Lab | Lab | [11 empty] | 1
| No | No | 09 | 17 | 22 | 23 | [11 empty] | ppm
|  |  | PF*MS | PF*OES | PF*MS | PF*OES/MS | [11 empty] | 2
2
| 1 | 1 | < 1 | < 1 | < 10 | < 0.2 | [11 empty] | 1
| 1 | 2 | < 1 | < 1 | < 10 | < 0.2 | [11 empty] | 18
| 1 | 3 | < 1 | < 1 | < 10 | < 0.2 | [11 empty] | 16
| 1 | 4 | < 1 | < 1 | < 10 | < 0.2 | [11 empty] | < 1
| 1 | 5 | < 1 | < 1 | < 10 | 0.2 | [11 empty] | 24
| 1 | 6 | < 1 | < 1 | < 10 | 0.2
| Mean |  |  |  |  | 0.2
| Median |  |  |  |  | 0.2
| Std Dev. |  |  |  |  | 0
| Rel.Std.Dev. |  |  |  |  | 0%
PDM3
| Z-Score (Absolute) |  | NA | NA | NA | NA
| Analytical results for Ce in OREAS 460 (Certified Value 1798 ppm) | [16 empty] | Certified
Ce | Round | Replicate | Lab | Lab | Lab | Lab | Lab | Lab | Lab | Lab | Lab | Lab | Lab | Lab | Lab | Lab | Lab | 1
| No | No | 01 | 02 | 03 | 05 | 06 | 08 | 09 | 11 | 12 | 14 | 17 | 18 | 20 | 22 | 23 | ppm
|  |  | BF*MS | BF*MS | BF*MS | BF*MS | BF*MS | PF*MS | PF*OES | BF*MS | BF*MS | BF*MS | PF*OES | BF*OES | BF*MS | PF*MS | PF*OES/MS | 0
0
| 1 | 1 | 1870 | 1820 | 1810 | 1795 | 1790 | 1718.1607 | 1781 | 1674.9 | 1703.8338 | 1484.9 | 1850 | 2070.8589 | 2000 | 1800 | 2000 | 1
| 1 | 2 | 1880 | 1760 | 1870 | 1825 | 1820 | 1694.9725 | 1809 | 1649.1 | 1811.0356 | 1521.5 | 1899 | 2089.1282 | 1880 | 1780 | 2020 | 0
| 1 | 3 | 1855 | 1750 | 1870 | 1840 | 1760 | 1692.8337 | 1795 | 1652.3 | 1760.1643 | 1491.4 | 1848 | 2057.4453 | 1860 | 1820 | 2090 | 16
| 1 | 4 | 1885 | 1675 | 1810 | 1810 | 1795 | 1682.875 | 1815 | 1654.8 | 1852.8106 | 1453.1 | 1817 | 2117.2218 | 1890 | 1860 | 1990 | 1798.1662
| 1 | 5 | 1925 | 1810 | 1820 | 1775 | 1795 | 1704.8831 | 1807 | 1635.8 | 1803.7761 | 1470.2 | 1848 | 2082.1445 | 1940 | 1780 | 2020 | 20
| 1 | 6 | 1885 | 1805 | 1810 | 1780 | 1810 | 1693.1245 | 1818 | 1624.3 | 1840.2983 | 1465.3 | 1820 | 2060.5431 | 1860 | 1850 | 2060
| Mean |  | 1883.3333 | 1770 | 1831.6667 | 1804.1667 | 1795 | 1697.8082 | 1804.1667 | 1648.5333 | 1795.3198 | 1481.0667 | 1847 | 2079.557 | 1905 | 1815 | 2030
| Median |  | 1882.5 | 1782.5 | 1815 | 1802.5 | 1795 | 1694.0485 | 1808 | 1650.7 | 1807.4059 | 1477.55 | 1848 | 2076.5017 | 1885 | 1810 | 2020
| Std Dev. |  | 23.3809 | 54.4977 | 29.9444 | 25.5767 | 20.4939 | 12.182 | 13.8624 | 17.3111 | 55.2311 | 24.1045 | 29.4754 | 22.1045 | 55.0454 | 34.4964 | 37.9473
| Rel.Std.Dev. |  | 1.241% | 3.079% | 1.635% | 1.418% | 1.142% | 0.7175% | 0.7684% | 1.05% | 3.076% | 1.628% | 1.596% | 1.063% | 2.89% | 1.901% | 1.869%
| PDM3 |  | 4.736% | -1.566% | 1.863% | 0.3337% | -0.1761% | -5.581% | 0.3337% | -8.321% | -0.1583% | -17.63% | 2.716% | 15.65% | 5.941% | 0.9362% | 12.89%
| Z-Score (Absolute) |  | 1.25 | 0.54 | 0.43 | 0 | 0.14 | 1.67 | 0 | 2.45 | 0.14 | 5.09 | 0.67 | 4.34 | 1.29 | 0.17 | 3.56
| Analytical results for Co in OREAS 460 (Certified Value 9.44 ppm) | [16 empty] | Certified
Co | Round | Replicate | Lab | Lab | Lab | Lab | Lab | Lab | Lab | Lab | Lab | [6 empty] | 1
| No | No | 11 | 12 | 14 | 17 | 18 | 20 | 21 | 22 | 23 | [6 empty] | ppm
|  |  | BF*MS | PF*MS | BF*MS | PF*OES | BF*OES/MS | BF*MS | PF*OES | PF*OES | PF*OES/MS | [6 empty] | 2
2
| 1 | 1 | 11.1 | 10.8028 | 7.9 | < 50 | 7.0749 | 10.6 | < 10 | 20 | 9.2 | [6 empty] | 1
| 1 | 2 | 11 | 11.0632 | 9.4 | < 50 | 7.0247 | 9.9 | < 10 | 20 | 8.8 | [6 empty] | 0
| 1 | 3 | 17.2 | 11.0676 | 7.9 | < 50 | 7.5976 | 9.4 | < 10 | 20 | 9.4 | [6 empty] | 16
| 1 | 4 | 11.3 | 11.0686 | 7.9 | < 50 | 7.7134 | 9.2 | < 10 | < 20 | 9.7 | [6 empty] | 9.4362
| 1 | 5 | 11.1 | 11.3014 | 8.1 | < 50 | 7.2436 | 10.4 | < 10 | < 20 | 8.9 | [6 empty] | 21
| 1 | 6 | 11.2 | 10.761 | 8 | < 50 | 7.1854 | 10.4 | < 10 | 20 | 9.3
| Mean |  | 12.15 | 11.0108 | 8.2 |  | 7.3066 | 9.9833 |  | 20 | 9.2167
| Median |  | 11.15 | 11.0654 | 7.95 |  | 7.2145 | 10.15 |  | 20 | 9.25
| Std Dev. |  | 2.4761 | 0.19971 | 0.5933 |  | 0.28354 | 0.58109 |  | 0 | 0.33116
| Rel.Std.Dev. |  | 20.38% | 1.814% | 7.235% |  | 3.881% | 5.821% |  | 0% | 3.593%
| PDM3 |  | 28.76% | 16.69% | -13.1% |  | -22.57% | 5.798% |  | 111.9% | -2.327%
| Z-Score (Absolute) |  | 0.67 | 0.6 | 1.18 | NA | 1.56 | 0 | NA | 5.84 | 0.45
| Analytical results for Cr in OREAS 460 (Certified Value 393 ppm) | [16 empty] | Certified
Cr | Round | Replicate | Lab | Lab | Lab | Lab | Lab | Lab | Lab | Lab | Lab | Lab | Lab | Lab | Lab | Lab | Lab | 1
| No | No | 01 | 02 | 03 | 05 | 06 | 09 | 11 | 12 | 14 | 17 | 18 | 20 | 21 | 22 | 23 | ppm
|  |  | BF*MS | BF*MS | BF*MS | BF*MS | BF*MS | PF*OES | BF*OES | PF*OES | BF*OES | PF*OES | BF*OES/MS | BF*OES | PF*OES | PF*OES | PF*OES/MS | 0
0
| 1 | 1 | 430 | 380 | 400 | 420 | 380 | < 1000 | 364 | 378.922 | 410 | 400 | 364.5525 | 400 | 610 | 300 | 410 | 1
| 1 | 2 | 400 | 380 | 390 | 420 | 380 | < 1000 | 366 | 378.935 | 410 | 400 | 358.493 | 300 | 580 | 300 | 390 | 4
| 1 | 3 | 430 | 380 | 390 | 430 | 370 | < 1000 | 372 | 378.894 | 410 | 400 | 361.9463 | 400 | 570 | 280 | 390 | 16
| 1 | 4 | 430 | 360 | 400 | 420 | 390 | < 1000 | 369 | 378.081 | 410 | 350 | 357.6292 | 400 | 640 | 290 | 400 | 393.1846
| 1 | 5 | 430 | 370 | 400 | 410 | 380 | < 1000 | 367 | 375.178 | 410 | 400 | 359.9159 | 400 | 560 | 280 | 410 | 22
| 1 | 6 | 430 | 380 | 400 | 410 | 380 | < 1000 | 362 | 376.798 | 410 | 400 | 358.7267 | 300 | 400 | 280 | 400
| Mean |  | 425 | 375 | 396.6667 | 418.3333 | 380 |  | 366.6667 | 377.8013 | 410 | 391.6667 | 360.2106 | 366.6667 | 560 | 288.3333 | 400
| Median |  | 430 | 380 | 400 | 420 | 380 |  | 366.5 | 378.4875 | 410 | 400 | 359.3213 | 400 | 575 | 285 | 400
| Std Dev. |  | 12.2474 | 8.3666 | 5.164 | 7.5277 | 6.3246 |  | 3.559 | 1.5298 | 0 | 20.4124 | 2.5987 | 51.6398 | 83.666 | 9.8319 | 8.9443
| Rel.Std.Dev. |  | 2.882% | 2.231% | 1.302% | 1.799% | 1.664% |  | 0.9706% | 0.4049% | 0% | 5.212% | 0.7214% | 14.08% | 14.94% | 3.41% | 2.236%
| PDM3 |  | 8.092% | -4.625% | 0.8856% | 6.396% | -3.353% |  | -6.744% | -3.912% | 4.277% | -0.3861% | -8.386% | -6.744% | 42.43% | -26.67% | 1.733%
| Z-Score (Absolute) |  | 1.06 | 0.68 | 0.06 | 0.67 | 0.61 | NA | 1.06 | 0.69 | 0.41 | 0.06 | 1.27 | 0.06 | 6.48 | 3.68 | 0.06
| Analytical results for Cs in OREAS 460 (Certified Value 3.68 ppm) | [16 empty] | Certified
Cs | Round | Replicate | Lab | Lab | Lab | Lab | Lab | Lab | Lab | Lab | Lab | Lab | Lab | Lab | Lab | Lab |  | 1
| No | No | 01 | 02 | 03 | 05 | 06 | 08 | 09 | 11 | 14 | 17 | 18 | 20 | 22 | 23 |  | ppm
|  |  | BF*MS | BF*MS | BF*MS | BF*MS | BF*MS | PF*MS | PF*MS | BF*MS | BF*MS | PF*OES | BF*OES/MS | BF*MS | PF*MS | PF*OES/MS |  | 2
3
| 1 | 1 | 3.75 | 3.38 | 3.8 | 3.73 | 3.54 | 3.7033 | 3.9 | 3.6 | 2.84 | 4 | 3.335 | 0.6 | 3 | 4 |  | 1
| 1 | 2 | 3.74 | 3.43 | 3.7 | 3.76 | 3.64 | 3.9275 | 3.7 | 3.6 | 2.86 | 4 | 3.4154 | 0.6 | 4 | 3.5 |  | 0
| 1 | 3 | 3.71 | 3.75 | 3.85 | 3.69 | 3.58 | 3.7755 | 3.7 | 3.6 | 2.8 | 4 | 3.3181 | 0.6 | 4 | 3.7 |  | 16
| 1 | 4 | 3.79 | 3.29 | 3.71 | 3.61 | 3.73 | 3.7362 | 3.9 | 3.7 | 2.7 | 3 | 3.2622 | 0.7 | 4 | 3.7 |  | 3.6771
| 1 | 5 | 3.77 | 3.52 | 3.68 | 3.5 | 3.53 | 3.7507 | 4 | 3.7 | 2.72 | 4 | 3.2571 | 0.6 | 4 | 4 |  | 23
| 1 | 6 | 3.75 | 3.49 | 3.59 | 3.47 | 3.63 | 3.8137 | 4 | 3.5 | 2.73 | 4 | 3.1463 | 0.6 | 4 | 3.4
| Mean |  | 3.7517 | 3.4767 | 3.7217 | 3.6267 | 3.6083 | 3.7845 | 3.8667 | 3.6167 | 2.775 | 3.8333 | 3.289 | 0.61667 | 3.8333 | 3.7167
| Median |  | 3.75 | 3.46 | 3.705 | 3.65 | 3.605 | 3.7631 | 3.9 | 3.6 | 2.765 | 4 | 3.2901 | 0.6 | 4 | 3.7
| Std Dev. |  | 0.027142 | 0.15693 | 0.09196 | 0.12111 | 0.074677 | 0.079303 | 0.13663 | 0.075277 | 0.067454 | 0.40825 | 0.090602 | 0.040825 | 0.40825 | 0.24833
| Rel.Std.Dev. |  | 0.7235% | 4.514% | 2.471% | 3.339% | 2.07% | 2.095% | 3.533% | 2.081% | 2.431% | 10.65% | 2.755% | 6.62% | 10.65% | 6.681%
| PDM3 |  | 2.028% | -5.451% | 1.212% | -1.371% | -1.87% | 2.92% | 5.155% | -1.643% | -24.53% | 4.249% | -10.55% | -83.23% | 4.249% | 1.076%
| Z-Score (Absolute) |  | 0.39 | 0.96 | 0.25 | 0.22 | 0.31 | 0.55 | 0.96 | 0.27 | 4.41 | 0.79 | 1.88 | 15.01 | 0.79 | 0.22
| Analytical results for Cu in OREAS 460 (Indicative Value 43.7 ppm) | [16 empty] | Indicative
Cu | Round | Replicate | Lab | Lab | Lab | Lab | Lab | Lab | Lab | [8 empty] | 1
| No | No | 14 | 17 | 18 | 20 | 21 | 22 | 23 | [8 empty] | ppm
|  |  | BF*MS | PF*OES | BF*OES/MS | BF*MS | PF*OES | PF*OES | PF*OES/MS | [8 empty] | 1
1
| 1 | 1 | 72 | < 100 | 46.6458 | 25 | < 80 | 50 | 40 | [8 empty] | 1
| 1 | 2 | 44 | < 100 | 48.4381 | 46 | < 80 | 50 | 50 | [8 empty] | 19
| 1 | 3 | 43 | < 100 | 43.436 | 10 | < 80 | < 50 | 50 | [8 empty] | 16
| 1 | 4 | 51 | < 100 | 52.2682 | 59 | < 80 | 50 | 40 | [8 empty] | 43.6944
| 1 | 5 | 50 | < 100 | 55.8525 | 17 | < 80 | 50 | 40 | [8 empty] | 25
| 1 | 6 | 59 | < 100 | 47.1915 | 31 | < 80 | < 50 | 40
| Mean |  | 53.1667 |  | 48.972 | 31.3333 |  | 50 | 43.3333
| Median |  | 50.5 |  | 47.8148 | 28 |  | 50 | 40
| Std Dev. |  | 10.8704 |  | 4.4209 | 18.3376 |  | 0 | 5.164
| Rel.Std.Dev. |  | 20.45% |  | 9.027% | 58.52% |  | 0% | 11.92%
| PDM3 |  | 21.68% |  | 12.08% | -28.29% |  | 14.43% | -0.8263%
| Z-Score (Absolute) |  | 1.18 | NA | 0.67 | 1.44 | NA | 0.2 | 0
| Analytical results for Dy in OREAS 460 (Certified Value 19.8 ppm) | [16 empty] | Certified
Dy | Round | Replicate | Lab | Lab | Lab | Lab | Lab | Lab | Lab | Lab | Lab | Lab | Lab | Lab | Lab | Lab | Lab | 1
| No | No | 01 | 02 | 03 | 05 | 06 | 08 | 09 | 11 | 12 | 14 | 17 | 18 | 20 | 22 | 23 | ppm
|  |  | BF*MS | BF*MS | BF*MS | BF*MS | BF*MS | PF*MS | PF*MS | BF*MS | BF*MS | BF*MS | PF*OES | BF*OES/MS | BF*MS | PF*MS | PF*OES/MS | 1
2
| 1 | 1 | 18.5 | 20 | 19.25 | 20.2 | 19.25 | 20.7806 | 20.8 | 20 | 16.4239 | 16.26 | 20 | 19.225 | 37.6 | 20.5 | 20.5 | 1
| 1 | 2 | 19.3 | 20.1 | 19.15 | 21.1 | 19.25 | 19.8118 | 19.8 | 20.3 | 16.3055 | 18.34 | 21.5 | 19.3471 | 35.9 | 20.5 | 20.1 | 5
| 1 | 3 | 18.5 | 20.1 | 18.85 | 20.5 | 18.65 | 20.2583 | 20.3 | 20 | 15.9552 | 16.68 | 20.5 | 19.0206 | 37.5 | 21.5 | 19.6 | 16
| 1 | 4 | 18.8 | 18.8 | 20.1 | 20.4 | 19.6 | 19.6956 | 20.3 | 19.7 | 16.0182 | 16.3 | 20 | 19.179 | 38.2 | 21 | 17.7 | 19.8453
| 1 | 5 | 18.45 | 18.65 | 19.2 | 20.5 | 19.1 | 20.1242 | 20.3 | 19.7 | 16.2317 | 16.54 | 20.5 | 18.8963 | 38.5 | 21 | 20.7 | 24
| 1 | 6 | 18.55 | 20.6 | 19.4 | 19.75 | 19.65 | 19.7852 | 20.3 | 19.5 | 15.8582 | 16.61 | 20.5 | 18.6492 | 38.3 | 20.5 | 19.8
| Mean |  | 18.6833 | 19.7083 | 19.325 | 20.4083 | 19.25 | 20.0759 | 20.3 | 19.8667 | 16.1321 | 16.7883 | 20.5 | 19.0529 | 37.6667 | 20.8333 | 19.7333
| Median |  | 18.525 | 20.05 | 19.225 | 20.45 | 19.25 | 19.968 | 20.3 | 19.85 | 16.125 | 16.575 | 20.5 | 19.0998 | 37.9 | 20.75 | 19.95
| Std Dev. |  | 0.3266 | 0.79146 | 0.42042 | 0.44093 | 0.36469 | 0.40769 | 0.31623 | 0.28752 | 0.2211 | 0.77852 | 0.54772 | 0.25323 | 0.95219 | 0.40825 | 1.0783
| Rel.Std.Dev. |  | 1.748% | 4.016% | 2.176% | 2.161% | 1.895% | 2.031% | 1.558% | 1.447% | 1.371% | 4.637% | 2.672% | 1.329% | 2.528% | 1.96% | 5.464%
| PDM3 |  | -5.855% | -0.6902% | -2.622% | 2.837% | -3% | 1.162% | 2.291% | 0.1076% | -18.71% | -15.4% | 3.299% | -3.993% | 89.8% | 4.979% | -0.5643%
| Z-Score (Absolute) |  | 1.29 | 0.17 | 0.59 | 0.59 | 0.67 | 0.23 | 0.47 | 0 | 4.08 | 3.71 | 0.69 | 0.89 | 19.85 | 1.06 | 0.3
| Analytical results for Er in OREAS 460 (Certified Value 6.01 ppm) | [16 empty] | Certified
Er | Round | Replicate | Lab | Lab | Lab | Lab | Lab | Lab | Lab | Lab | Lab | Lab | Lab | Lab | Lab | Lab | Lab | 1
| No | No | 01 | 02 | 03 | 05 | 06 | 08 | 09 | 11 | 12 | 14 | 17 | 18 | 20 | 22 | 23 | ppm
|  |  | BF*MS | BF*MS | BF*MS | BF*MS | BF*MS | PF*MS | PF*MS | BF*MS | BF*MS | BF*MS | PF*OES | BF*OES/MS | BF*MS | PF*MS | PF*OES/MS | 2
3
| 1 | 1 | 5.72 | 5.91 | 6.13 | 6.01 | 6.06 | 5.7717 | 6.5 | 5.8 | 5.1914 | 4.84 | 6 | 5.4351 | 4.67 | 6.5 | 6.23 | 1
| 1 | 2 | 5.86 | 6.1 | 5.86 | 6.09 | 5.88 | 5.9165 | 6.6 | 5.9 | 6.264 | 5.63 | 6.4 | 5.5049 | 4.46 | 7 | 6.27 | 6
| 1 | 3 | 5.57 | 5.92 | 6.05 | 6.02 | 5.89 | 6.3159 | 6.2 | 5.7 | 5.8199 | 4.97 | 5.7 | 5.4478 | 4.66 | 6.5 | 6.67 | 16
| 1 | 4 | 5.73 | 5.54 | 6.23 | 6.16 | 6.19 | 6.3498 | 5.8 | 5.9 | 5.7088 | 4.75 | 5.8 | 5.5063 | 4.88 | 7 | 6.33 | 6.013
| 1 | 5 | 5.62 | 5.99 | 6.25 | 6.52 | 6.16 | 6.1241 | 6.2 | 5.9 | 5.6993 | 4.96 | 6.2 | 5.4041 | 4.85 | 6 | 6.29 | 25
| 1 | 6 | 5.77 | 5.8 | 6.41 | 6.13 | 6.05 | 6.2102 | 6.3 | 5.9 | 5.808 | 5.08 | 5.9 | 5.2838 | 4.83 | 6.5 | 6.44
| Mean |  | 5.7117 | 5.8767 | 6.155 | 6.155 | 6.0383 | 6.1147 | 6.2667 | 5.85 | 5.7486 | 5.0383 | 6 | 5.4303 | 4.725 | 6.5833 | 6.3717
| Median |  | 5.725 | 5.915 | 6.18 | 6.11 | 6.055 | 6.1672 | 6.25 | 5.9 | 5.7584 | 4.965 | 5.95 | 5.4414 | 4.75 | 6.5 | 6.31
| Std Dev. |  | 0.1042 | 0.19232 | 0.18887 | 0.18833 | 0.13075 | 0.22884 | 0.28048 | 0.083666 | 0.34315 | 0.31147 | 0.26077 | 0.08226 | 0.16009 | 0.37639 | 0.16278
| Rel.Std.Dev. |  | 1.824% | 3.273% | 3.068% | 3.06% | 2.165% | 3.742% | 4.476% | 1.43% | 5.969% | 6.182% | 4.346% | 1.515% | 3.388% | 5.717% | 2.555%
| PDM3 |  | -5.012% | -2.268% | 2.361% | 2.361% | 0.4209% | 1.691% | 4.218% | -2.711% | -4.398% | -16.21% | -0.2166% | -9.69% | -21.42% | 9.485% | 5.964%
| Z-Score (Absolute) |  | 0.77 | 0.33 | 0.42 | 0.22 | 0.1 | 0.31 | 0.72 | 0.4 | 0.67 | 2.9 | 0 | 1.53 | 3.42 | 1.56 | 0.84
| Analytical results for Eu in OREAS 460 (Certified Value 22.7 ppm) | [16 empty] | Certified
Eu | Round | Replicate | Lab | Lab | Lab | Lab | Lab | Lab | Lab | Lab | Lab | Lab | Lab | Lab | Lab | Lab | Lab | 1
| No | No | 01 | 02 | 03 | 05 | 06 | 08 | 09 | 11 | 12 | 14 | 17 | 18 | 20 | 22 | 23 | ppm
|  |  | BF*MS | BF*MS | BF*MS | BF*MS | BF*MS | PF*MS | PF*MS | BF*MS | BF*MS | BF*MS | PF*OES | BF*OES/MS | BF*MS | PF*MS | PF*OES/MS | 1
2
| 1 | 1 | 21.5 | 23.2 | 23.1 | 22.8 | 22.3 | 21.6043 | 24.4 | 21.7 | 13.9621 | 18.95 | 22.5 | 23.7767 | 50.4 | 23 | 22.1 | 1
| 1 | 2 | 22 | 23 | 23.5 | 23.4 | 22.4 | 22.0649 | 24.3 | 21.9 | 14.3026 | 19.28 | 23.5 | 24.1156 | 47.9 | 23.5 | 22.5 | 7
| 1 | 3 | 21.2 | 23 | 23.6 | 23.2 | 22 | 21.2991 | 24.4 | 21.2 | 14.2291 | 19.36 | 22.5 | 23.7633 | 49.3 | 23.5 | 23.6 | 16
| 1 | 4 | 22 | 21 | 22.2 | 22.3 | 23.2 | 21.123 | 24.5 | 22.2 | 14.152 | 19.04 | 22 | 24.2482 | 51.3 | 23 | 23.5 | 22.7404
| 1 | 5 | 21.7 | 22.1 | 22.6 | 22.9 | 22.4 | 21.5789 | 24.5 | 21.3 | 14.3522 | 19.14 | 22.5 | 24.1472 | 51.2 | 23.5 | 22.8 | 26
| 1 | 6 | 21.6 | 22.9 | 23 | 22.6 | 22.3 | 21.0004 | 24.4 | 21.6 | 14.5468 | 19.48 | 22 | 23.7664 | 51.2 | 24 | 22.5
| Mean |  | 21.6667 | 22.5333 | 23 | 22.8667 | 22.4333 | 21.4451 | 24.4167 | 21.65 | 14.2575 | 19.2083 | 22.5 | 23.9696 | 50.2167 | 23.4167 | 22.8333
| Median |  | 21.65 | 22.95 | 23.05 | 22.85 | 22.35 | 21.439 | 24.4 | 21.65 | 14.2658 | 19.21 | 22.5 | 23.9461 | 50.8 | 23.5 | 22.65
| Std Dev. |  | 0.30768 | 0.84301 | 0.53292 | 0.39833 | 0.40332 | 0.38736 | 0.075277 | 0.37283 | 0.19695 | 0.20084 | 0.54772 | 0.22431 | 1.3674 | 0.37639 | 0.59889
| Rel.Std.Dev. |  | 1.42% | 3.741% | 2.317% | 1.742% | 1.798% | 1.806% | 0.3083% | 1.722% | 1.381% | 1.046% | 2.434% | 0.9358% | 2.723% | 1.607% | 2.623%
| PDM3 |  | -4.722% | -0.9105% | 1.142% | 0.5553% | -1.35% | -5.696% | 7.371% | -4.795% | -37.3% | -15.53% | -1.057% | 5.405% | 120.8% | 2.974% | 0.4087%
| Z-Score (Absolute) |  | 0.69 | 0 | 0.1 | 0.02 | 0.33 | 0.82 | 0.94 | 0.7 | 5.09 | 2.15 | 0.2 | 0.67 | 16.25 | 0.35 | 0
| Analytical results for Fe in OREAS 460 (Certified Value 18.9 wt.%) | [16 empty] | Certified
Fe | Round | Replicate | Lab | Lab | Lab | Lab | Lab | Lab | Lab | Lab | Lab | Lab | Lab |  |  |  |  | 1
| No | No | 08 | 09 | 11 | 12 | 14 | 17 | 18 | 20 | 21 | 22 | 23 |  |  |  |  | wt.%
|  |  | PF*OES | PF*OES | BF*OES | BF*OES | BF*OES | PF*OES | BF*OES | BF*OES | PF*OES | PF*OES | PF*OES/MS |  |  |  |  | 2
3
| 1 | 1 | 18.6775 | 19.6 | 18.63 | 19.0896 | 17.122 | 18.88 | 18.6878 | 17.067 | 18.98 | 19.8 | 18.2 |  |  |  |  | 1
| 1 | 2 | 18.5907 | 19.52 | 18.64 | 19.3639 | 17.185 | 19.24 | 18.7963 | 15.877 | 18.86 | 19.4 | 18.5 |  |  |  |  | 0
| 1 | 3 | 18.475 | 19.38 | 18.58 | 19.3359 | 17.647 | 18.91 | 18.6403 | 17.136 | 19.2 | 19.6 | 18.5 |  |  |  |  | 16
| 1 | 4 | 19.0632 | 19.54 | 18.66 | 19.6809 | 18.472 | 19.02 | 18.9659 | 17.486 | 20.48 | 19.6 | 18.4 |  |  |  |  | 18.9023
| 1 | 5 | 18.7739 | 19.26 | 18.78 | 19.4199 | 17.682 | 19.13 | 18.6199 | 17.206 | 18.42 | 19.5 | 18.3 |  |  |  |  | 27
| 1 | 6 | 19.1114 | 19.39 | 18.59 | 19.3817 | 17.78 | 19.13 | 19.0269 | 15.458 | 19.83 | 19.5 | 18.6
| Mean |  | 18.782 | 19.4483 | 18.6467 | 19.3787 | 17.648 | 19.0517 | 18.7895 | 16.705 | 19.295 | 19.5667 | 18.4167
| Median |  | 18.7257 | 19.455 | 18.635 | 19.3728 | 17.6645 | 19.075 | 18.742 | 17.1015 | 19.09 | 19.55 | 18.45
| Std Dev. |  | 0.25668 | 0.12656 | 0.072019 | 0.18903 | 0.48757 | 0.1402 | 0.17257 | 0.82684 | 0.7421 | 0.13663 | 0.1472
| Rel.Std.Dev. |  | 1.367% | 0.6507% | 0.3862% | 0.9755% | 2.763% | 0.7359% | 0.9184% | 4.95% | 3.846% | 0.6983% | 0.7993%
| PDM3 |  | -0.6368% | 2.889% | -1.353% | 2.52% | -6.636% | 0.79% | -0.5969% | -11.62% | 2.077% | 3.515% | -2.569%
| Z-Score (Absolute) |  | 0.01 | 0.88 | 0.19 | 0.79 | 1.52 | 0.35 | 0 | 2.78 | 0.67 | 1.04 | 0.5
| Analytical results for Ga in OREAS 460 (Certified Value 33.8 ppm) | [16 empty] | Certified
Ga | Round | Replicate | Lab | Lab | Lab | Lab | Lab | Lab | Lab | [8 empty] | 1
| No | No | 02 | 03 | 05 | 06 | 12 | 22 | 23 | [8 empty] | ppm
|  |  | BF*MS | BF*MS | BF*MS | BF*MS | BF*MS | PF*MS | PF*OES/MS | [8 empty] | 1
2
| 1 | 1 | 37 | 33.6 | 32.5 | 32.7 | 20.8237 | 44 | 32 | [8 empty] | 1
| 1 | 2 | 36.4 | 33.7 | 33.2 | 32.8 | 21.1668 | 42 | 31 | [8 empty] | 0
| 1 | 3 | 36.6 | 33.2 | 32.8 | 32.2 | 21.3116 | 42 | 34 | [8 empty] | 16
| 1 | 4 | 34 | 35.2 | 32.6 | 33.2 | 21.7251 | 40 | 31 | [8 empty] | 33.8373
| 1 | 5 | 37.1 | 33 | 32.2 | 33.5 | 20.9502 | 42 | 35 | [8 empty] | 28
| 1 | 6 | 37 | 34 | 32.4 | 33.4 | 20.7812 | 40 | 35
| Mean |  | 36.35 | 33.7833 | 32.6167 | 32.9667 | 21.1264 | 41.6667 | 33
| Median |  | 36.8 | 33.65 | 32.55 | 33 | 21.0585 | 42 | 33
| Std Dev. |  | 1.1828 | 0.78081 | 0.34881 | 0.49261 | 0.35671 | 1.5055 | 1.8974
| Rel.Std.Dev. |  | 3.254% | 2.311% | 1.069% | 1.494% | 1.688% | 3.613% | 5.75%
| PDM3 |  | 7.426% | -0.1596% | -3.607% | -2.573% | -37.56% | 23.14% | -2.475%
| Z-Score (Absolute) |  | 3.29 | 0.67 | 0.33 | 0.03 | 10.22 | 7.46 | 0
| Analytical results for Gd in OREAS 460 (Certified Value 50 ppm) | [16 empty] | Certified
Gd | Round | Replicate | Lab | Lab | Lab | Lab | Lab | Lab | Lab | Lab | Lab | Lab | Lab | Lab | Lab | Lab |  | 1
| No | No | 01 | 02 | 03 | 05 | 06 | 09 | 11 | 12 | 14 | 17 | 18 | 20 | 22 | 23 |  | ppm
|  |  | BF*MS | BF*MS | BF*MS | BF*MS | BF*MS | PF*MS | BF*MS | PF*MS | BF*MS | PF*OES | BF*OES | BF*MS | PF*MS | PF*OES/MS |  | 0
1
| 1 | 1 | 51.2 | 50.8 | 52.2 | 48.5 | 47.8 | 50.2 | 48.13 | 57.5418 | 44.88 | 51 | 64.2 | 64.8 | 54 | 49 |  | 1
| 1 | 2 | 52.2 | 50.7 | 50.7 | 49.2 | 48.9 | 49.3 | 46.57 | 57.6619 | 48.87 | 53 | 65.9 | 64.9 | 50 | 50.5 |  | 8
| 1 | 3 | 51 | 50.6 | 52.4 | 48.3 | 48.3 | 51.5 | 45.64 | 55.5977 | 49.64 | 51.5 | 63.3 | 63.3 | 54 | 47.6 |  | 16
| 1 | 4 | 52.5 | 46.8 | 50 | 47 | 49.3 | 49.8 | 46.25 | 53.4979 | 44.84 | 51 | 63.3 | 65 | 54 | 47.3 |  | 50.0577
| 1 | 5 | 51 | 49.3 | 50.1 | 47.6 | 48.1 | 49.6 | 46.95 | 57.0408 | 44.66 | 52 | 60.7 | 66.5 | 52 | 48.5 |  | 29
| 1 | 6 | 51 | 50.3 | 52.6 | 48.1 | 47.6 | 49.5 | 46.21 | 56.2591 | 45.07 | 50.5 | 63.3 | 65.9 | 52 | 49.2
| Mean |  | 51.4833 | 49.75 | 51.3333 | 48.1167 | 48.3333 | 49.9833 | 46.625 | 56.2666 | 46.3267 | 51.5 | 63.45 | 65.0667 | 52.6667 | 48.6833
| Median |  | 51.1 | 50.45 | 51.45 | 48.2 | 48.2 | 49.7 | 46.41 | 56.65 | 44.975 | 51.25 | 63.3 | 64.95 | 53 | 48.75
| Std Dev. |  | 0.6824 | 1.545 | 1.1994 | 0.75741 | 0.6532 | 0.80353 | 0.85519 | 1.5675 | 2.285 | 0.89443 | 1.6849 | 1.093 | 1.633 | 1.1652
| Rel.Std.Dev. |  | 1.325% | 3.106% | 2.337% | 1.574% | 1.351% | 1.608% | 1.834% | 2.786% | 4.932% | 1.737% | 2.656% | 1.68% | 3.101% | 2.393%
| PDM3 |  | 2.848% | -0.6147% | 2.548% | -3.878% | -3.445% | -0.1485% | -6.857% | 12.4% | -7.453% | 2.881% | 26.75% | 29.98% | 5.212% | -2.746%
| Z-Score (Absolute) |  | 0.19 | 0.14 | 0.14 | 0.79 | 0.72 | 0.33 | 1.22 | 1.57 | 1.5 | 0.19 | 3.66 | 4.12 | 0.53 | 0.62
| Analytical results for Ge in OREAS 460 (Indicative Value 1.63 ppm) | [16 empty] | Indicative
Ge | Round | Replicate | Lab | Lab | Lab | [12 empty] | 1
| No | No | 20 | 22 | 23 | [12 empty] | ppm
|  |  | BF*MS | PF*MS | PF*OES/MS | [12 empty] | 2
2
| 1 | 1 | 1 | < 20 | 2 | [12 empty] | 1
| 1 | 2 | 1 | < 20 | 2 | [12 empty] | 21
| 1 | 3 | 1 | < 20 | 3 | [12 empty] | 16
| 1 | 4 | < 1 | < 20 | 2 | [12 empty] | 1.625
| 1 | 5 | < 1 | < 20 | 3 | [12 empty] | 21
| 1 | 6 | < 1 | < 20 | 3
| Mean |  | 1 |  | 2.5
| Median |  | 1 |  | 2.5
| Std Dev. |  | 0 |  | 0.54772
| Rel.Std.Dev. |  | 0% |  | 21.91%
| PDM3 |  | -38.46% |  | 53.85%
| Z-Score (Absolute) |  | 0.67 | NA | 0.67
| Analytical results for Hf in OREAS 460 (Certified Value 11.8 ppm) | [16 empty] | Certified
Hf | Round | Replicate | Lab | Lab | Lab | Lab | Lab | Lab | Lab | Lab | Lab | Lab | Lab |  |  |  |  | 1
| No | No | 01 | 02 | 03 | 05 | 06 | 09 | 11 | 14 | 17 | 20 | 23 |  |  |  |  | ppm
|  |  | BF*MS | BF*MS | BF*MS | BF*MS | BF*MS | PF*MS | BF*MS | BF*MS | PF*OES | BF*MS | PF*OES/MS |  |  |  |  | 1
2
| 1 | 1 | 11.3 | 12.7 | 12 | 12 | 11.4 | 12 | 9.2 | 9.74 | 11 | 12 | 13 |  |  |  |  | 1
| 1 | 2 | 11.2 | 11.9 | 12 | 11.8 | 11.9 | 11.6 | 9.6 | 10.26 | 12 | 12 | 11 |  |  |  |  | 9
| 1 | 3 | 11.1 | 12.1 | 13 | 12.3 | 11.2 | 11.7 | 9.4 | 9.62 | 12 | 12 | 12 |  |  |  |  | 16
| 1 | 4 | 11.3 | 11.8 | 12 | 12 | 11.4 | 12.3 | 9.7 | 9.8 | 11 | 12 | 11 |  |  |  |  | 11.8111
| 1 | 5 | 11.4 | 12.4 | 13 | 11.7 | 11.8 | 12.4 | 9.5 | 9.67 | 11 | 13 | 11 |  |  |  |  | 30
| 1 | 6 | 11 | 12.5 | 12 | 11.3 | 11.4 | 11.9 | 9.5 | 9.29 | 11 | 12 | 12
| Mean |  | 11.2167 | 12.2333 | 12.3333 | 11.85 | 11.5167 | 11.9833 | 9.4833 | 9.73 | 11.3333 | 12.1667 | 11.6667
| Median |  | 11.25 | 12.25 | 12 | 11.9 | 11.4 | 11.95 | 9.5 | 9.705 | 11 | 12 | 11.5
| Std Dev. |  | 0.1472 | 0.3559 | 0.5164 | 0.33912 | 0.27142 | 0.31885 | 0.17224 | 0.31471 | 0.5164 | 0.40825 | 0.8165
| Rel.Std.Dev. |  | 1.312% | 2.909% | 4.187% | 2.862% | 2.357% | 2.661% | 1.816% | 3.234% | 4.556% | 3.355% | 6.999%
| PDM3 |  | -5.033% | 3.575% | 4.421% | 0.3293% | -2.493% | 1.458% | -19.71% | -17.62% | -4.045% | 3.01% | -1.223%
| Z-Score (Absolute) |  | 0.67 | 0.85 | 1 | 0.27 | 0.22 | 0.47 | 3.27 | 2.9 | 0.5 | 0.75 | 0
| Analytical results for Ho in OREAS 460 (Certified Value 2.77 ppm) | [16 empty] | Certified
Ho | Round | Replicate | Lab | Lab | Lab | Lab | Lab | Lab | Lab | Lab | Lab | Lab | Lab | Lab | Lab | Lab | Lab | 1
| No | No | 01 | 02 | 03 | 05 | 06 | 08 | 09 | 11 | 12 | 14 | 17 | 18 | 20 | 22 | 23 | ppm
|  |  | BF*MS | BF*MS | BF*MS | BF*MS | BF*MS | PF*MS | PF*MS | BF*MS | BF*MS | BF*MS | PF*OES | BF*OES/MS | BF*MS | PF*MS | PF*OES/MS | 2
3
| 1 | 1 | 2.61 | 2.89 | 2.79 | 2.8 | 2.7 | 2.8803 | 3 | 2.7 | 1.8344 | 2.32 | 2.9 | 2.582 | 3.11 | 3.2 | 2.38 | 1
| 1 | 2 | 2.69 | 2.77 | 2.77 | 2.94 | 2.75 | 2.8045 | 3.1 | 2.8 | 1.8896 | 2.52 | 2.8 | 2.6307 | 3.12 | 3.2 | 2.34 | 10
| 1 | 3 | 2.58 | 2.85 | 2.73 | 2.96 | 2.72 | 2.8764 | 3 | 2.7 | 1.847 | 2.36 | 2.7 | 2.5944 | 3.06 | 2.8 | 2.64 | 16
| 1 | 4 | 2.66 | 2.68 | 2.8 | 2.76 | 2.75 | 3.0036 | 2.9 | 2.8 | 1.8435 | 2.31 | 2.7 | 2.6343 | 3.07 | 3.2 | 2.73 | 2.7728
| 1 | 5 | 2.56 | 2.72 | 2.77 | 2.83 | 2.76 | 2.9619 | 2.8 | 2.7 | 1.84 | 2.31 | 2.9 | 2.5929 | 3.19 | 3 | 2.53 | 31
| 1 | 6 | 2.62 | 2.82 | 2.82 | 2.88 | 2.76 | 3.1434 | 2.9 | 2.7 | 1.9015 | 2.33 | 2.8 | 2.5634 | 3.11 | 3 | 2.37
| Mean |  | 2.62 | 2.7883 | 2.78 | 2.8617 | 2.74 | 2.945 | 2.95 | 2.7333 | 1.8594 | 2.3583 | 2.8 | 2.5996 | 3.11 | 3.0667 | 2.4983
| Median |  | 2.615 | 2.795 | 2.78 | 2.855 | 2.75 | 2.9211 | 2.95 | 2.7 | 1.8453 | 2.325 | 2.8 | 2.5937 | 3.11 | 3.1 | 2.455
| Std Dev. |  | 0.04858 | 0.079854 | 0.030984 | 0.079099 | 0.024495 | 0.11978 | 0.10488 | 0.05164 | 0.02859 | 0.081343 | 0.089443 | 0.027795 | 0.046043 | 0.1633 | 0.16142
| Rel.Std.Dev. |  | 1.854% | 2.864% | 1.115% | 2.764% | 0.894% | 4.067% | 3.555% | 1.889% | 1.538% | 3.449% | 3.194% | 1.069% | 1.48% | 5.325% | 6.461%
| PDM3 |  | -5.51% | 0.5608% | 0.2603% | 3.206% | -1.182% | 6.211% | 6.391% | -1.423% | -32.94% | -14.95% | 0.9816% | -6.245% | 12.16% | 10.6% | -9.898%
| Z-Score (Absolute) |  | 0.65 | 0.03 | 0 | 0.33 | 0.16 | 0.67 | 0.69 | 0.19 | 3.76 | 1.86 | 0.08 | 0.74 | 1.35 | 1.17 | 1.15
| Analytical results for In in OREAS 460 (Indicative Value 0.31 ppm) | [16 empty] | Indicative
In | Round | Replicate | Lab | Lab | Lab | Lab | Lab | Lab | [9 empty] | 1
| No | No | 08 | 09 | 17 | 20 | 22 | 23 | [9 empty] | ppm
|  |  | PF*MS | PF*MS | PF*OES | BF*MS | PF*MS | PF*OES/MS | [9 empty] | 2
2
| 1 | 1 | 0.24891 | 0.4 | < 0.5 | 0.2 | 0.4 | 0.4 | [9 empty] | 1
| 1 | 2 | 0.20307 | 0.3 | < 0.5 | < 0.2 | 0.4 | 0.3 | [9 empty] | 16
| 1 | 3 | 0.39911 | 0.3 | < 0.5 | < 0.2 | 0.6 | 0.4 | [9 empty] | 16
| 1 | 4 | 0.3277 | 0.3 | < 0.5 | < 0.2 | 0.4 | 0.3 | [9 empty] | 0.31297
| 1 | 5 | 0.3323 | 0.3 | < 0.5 | < 0.2 | 0.4 | 0.3 | [9 empty] | 22
| 1 | 6 | 0.27794 | 0.4 | < 0.5 | < 0.2 | 0.4 | 0.7
| Mean |  | 0.29817 | 0.33333 |  | 0.2 | 0.43333 | 0.4
| Median |  | 0.30282 | 0.3 |  | 0.2 | 0.4 | 0.35
| Std Dev. |  | 0.069431 | 0.05164 |  |  | 0.08165 | 0.15492
| Rel.Std.Dev. |  | 23.29% | 15.49% |  |  | 18.84% | 38.73%
| PDM3 |  | -4.727% | 6.507% |  | -36.1% | 38.46% | 27.81%
| Z-Score (Absolute) |  | 0.36 | 0 | NA | 2.36 | 1.01 | 0.67
| Analytical results for K in OREAS 460 (Certified Value 1.23 wt.%) | [16 empty] | Certified
K | Round | Replicate | Lab | Lab | Lab | Lab | Lab | Lab | Lab | Lab | Lab | Lab | [5 empty] | 1
| No | No | 08 | 09 | 11 | 12 | 14 | 17 | 18 | 20 | 21 | 23 | [5 empty] | wt.%
|  |  | PF*OES | PF*OES | BF*OES | PF*OES | BF*OES | PF*OES | BF*OES | BF*OES | PF*OES | PF*OES/MS | [5 empty] | 2
3
| 1 | 1 | 1.304 | 1.3 | 1.29 | 1.115 | 1.312 | 1.2 | 1.1074 | 1.154 | 1.29 | 1.2 | [5 empty] | 1
| 1 | 2 | 1.302 | 1.3 | 1.27 | 1.0828 | 1.262 | 1.3 | 1.1124 | 1.146 | 1.26 | 1.3 | [5 empty] | 11
| 1 | 3 | 1.308 | 1.3 | 1.27 | 1.096 | 1.303 | 1.3 | 1.1074 | 1.162 | 1.28 | 1.3 | [5 empty] | 16
| 1 | 4 | 1.313 | 1.32 | 1.27 | 1.0798 | 1.287 | 1.2 | 1.1033 | 1.162 | 1.42 | 1.2 | [5 empty] | 1.2303
| 1 | 5 | 1.312 | 1.32 | 1.29 | 1.1073 | 1.27 | 1.2 | 1.0759 | 1.179 | 1.23 | 1.2 | [5 empty] | 32
| 1 | 6 | 1.308 | 1.3 | 1.27 | 1.0915 | 1.295 | 1.2 | 1.1016 | 1.137 | 1.34 | 1.2
| Mean |  | 1.3078 | 1.3067 | 1.2767 | 1.0954 | 1.2882 | 1.2333 | 1.1013 | 1.1567 | 1.3033 | 1.2333
| Median |  | 1.308 | 1.3 | 1.27 | 1.0938 | 1.291 | 1.2 | 1.1053 | 1.158 | 1.285 | 1.2
| Std Dev. |  | 0.0043089 | 0.010328 | 0.010328 | 0.013709 | 0.01924 | 0.05164 | 0.013025 | 0.014583 | 0.067725 | 0.05164
| Rel.Std.Dev. |  | 0.3295% | 0.7904% | 0.809% | 1.252% | 1.494% | 4.187% | 1.183% | 1.261% | 5.196% | 4.187%
| PDM3 |  | 6.305% | 6.21% | 3.771% | -10.96% | 4.706% | 0.249% | -10.48% | -5.983% | 5.939% | 0.249%
| Z-Score (Absolute) |  | 0.71 | 0.7 | 0.29 | 2.15 | 0.45 | 0.29 | 2.07 | 1.33 | 0.65 | 0.29
| Analytical results for La in OREAS 460 (Certified Value 1369 ppm) | [16 empty] | Certified
La | Round | Replicate | Lab | Lab | Lab | Lab | Lab | Lab | Lab | Lab | Lab | Lab | Lab | Lab | Lab | Lab | Lab | 1
| No | No | 01 | 02 | 03 | 05 | 06 | 08 | 09 | 11 | 12 | 14 | 17 | 18 | 20 | 22 | 23 | ppm
|  |  | BF*MS | BF*MS | BF*MS | BF*MS | BF*MS | PF*MS | PF*OES | BF*OES | BF*MS | BF*MS | PF*OES | BF*OES | BF*MS | PF*MS | PF*OES/MS | 0
0
| 1 | 1 | 1370 | 1380 | 1360 | 1320 | 1275 | 1238.0079 | 1423 | 1333 | 1236.1093 | 1081.2 | 1366 | 1495.9732 | 1460 | 1390 | 1420 | 1
| 1 | 2 | 1375 | 1355 | 1340 | 1355 | 1300 | 1245.1714 | 1419 | 1339 | 1391.2094 | 1093.1 | 1411 | 1507.116 | 1410 | 1360 | 1530 | 0
| 1 | 3 | 1355 | 1325 | 1340 | 1360 | 1245 | 1241.7098 | 1390 | 1346 | 1286.8701 | 1088.8 | 1366 | 1487.9926 | 1350 | 1420 | 1580 | 16
| 1 | 4 | 1380 | 1295 | 1345 | 1330 | 1305 | 1229.0278 | 1406 | 1341 | 1340.3129 | 1060.7 | 1353 | 1512.5298 | 1380 | 1430 | 1520 | 1369.2926
| 1 | 5 | 1410 | 1340 | 1350 | 1315 | 1315 | 1249.9882 | 1404 | 1349 | 1305.2654 | 1076.9 | 1369 | 1507.66 | 1410 | 1390 | 1530 | 33
| 1 | 6 | 1375 | 1355 | 1350 | 1320 | 1295 | 1244.1962 | 1411 | 1343 | 1333.2254 | 1072.6 | 1347 | 1492.0101 | 1370 | 1410 | 1340
| Mean |  | 1377.5 | 1341.6667 | 1347.5 | 1333.3333 | 1289.1667 | 1241.3502 | 1408.8333 | 1341.8333 | 1315.4987 | 1078.8833 | 1368.6667 | 1500.547 | 1396.6667 | 1400 | 1486.6667
| Median |  | 1375 | 1347.5 | 1347.5 | 1325 | 1297.5 | 1242.953 | 1408.5 | 1342 | 1319.2454 | 1079.05 | 1366 | 1501.5446 | 1395 | 1400 | 1525
| Std Dev. |  | 18.097 | 29.2689 | 7.5829 | 19.4079 | 25.3804 | 7.2175 | 11.7884 | 5.6006 | 52.705 | 11.6608 | 22.4559 | 9.8868 | 38.8158 | 25.2982 | 88.9194
| Rel.Std.Dev. |  | 1.314% | 2.182% | 0.5627% | 1.456% | 1.969% | 0.5814% | 0.8367% | 0.4174% | 4.006% | 1.081% | 1.641% | 0.6589% | 2.779% | 1.807% | 5.981%
| PDM3 |  | 0.5994% | -2.018% | -1.592% | -2.626% | -5.852% | -9.344% | 2.888% | -2.005% | -3.929% | -21.21% | -0.04571% | 9.586% | 1.999% | 2.243% | 8.572%
| Z-Score (Absolute) |  | 0.41 | 0.08 | 0 | 0.19 | 0.8 | 1.46 | 0.84 | 0.08 | 0.44 | 3.68 | 0.17 | 2.1 | 0.67 | 0.72 | 2.31
| Analytical results for Li in OREAS 460 (Certified Value 19.6 ppm) | [16 empty] | Certified
Li | Round | Replicate | Lab | Lab | Lab | Lab | Lab | Lab | [9 empty] | 1
| No | No | 08 | 09 | 17 | 21 | 22 | 23 | [9 empty] | ppm
|  |  | PF*MS | PF*MS | PF*OES | PF*OES | PF*MS | PF*OES/MS | [9 empty] | 1
2
| 1 | 1 | 20.8757 | 19 | 21 | 20 | 19 | 20 | [9 empty] | 1
| 1 | 2 | 19.8513 | 19 | 21 | 20 | 20 | 20 | [9 empty] | 0
| 1 | 3 | 19.1004 | 19 | 20 | 20 | 19 | 20 | [9 empty] | 16
| 1 | 4 | 20.1139 | 19 | 19 | 20 | 35 | 20 | [9 empty] | 19.5618
| 1 | 5 | 18.575 | 18 | 18 | 20 | 21 | 20 | [9 empty] | 34
| 1 | 6 | 19.1078 | 18 | 18 | 20 | 19 | 20
| Mean |  | 19.604 | 18.6667 | 19.5 | 20 | 22.1667 | 20
| Median |  | 19.4795 | 19 | 19.5 | 20 | 19.5 | 20
| Std Dev. |  | 0.83629 | 0.5164 | 1.3784 | 0 | 6.3377 | 0
| Rel.Std.Dev. |  | 4.266% | 2.766% | 7.069% | 0% | 28.59% | 0%
| PDM3 |  | 0.2159% | -4.576% | -0.3158% | 2.24% | 13.32% | 2.24%
| Z-Score (Absolute) |  | 0.01 | 2.52 | 0.28 | 1.07 | 0.01 | 1.07
| Analytical results for Lu in OREAS 460 (Certified Value 0.52 ppm) | [16 empty] | Certified
Lu | Round | Replicate | Lab | Lab | Lab | Lab | Lab | Lab | Lab | Lab | Lab | Lab | Lab | Lab | Lab | Lab |  | 1
| No | No | 01 | 02 | 03 | 05 | 06 | 08 | 09 | 11 | 14 | 17 | 18 | 20 | 22 | 23 |  | ppm
|  |  | BF*MS | BF*MS | BF*MS | BF*MS | BF*MS | PF*MS | PF*MS | BF*MS | BF*MS | PF*OES | BF*OES/MS | BF*MS | PF*MS | PF*OES/MS |  | 2
3
| 1 | 1 | 0.52 | 0.49 | 0.44 | 0.52 | 0.49 | 0.45844 | 0.6 | 0.6 | 0.38 | 0.5 | < 1 | 0.38 | 0.6 | 0.59 |  | 1
| 1 | 2 | 0.52 | 0.52 | 0.46 | 0.54 | 0.49 | 0.43912 | 0.5 | 0.5 | 0.5 | 0.5 | < 1 | 0.35 | 0.6 | 0.57 |  | 1
| 1 | 3 | 0.52 | 0.57 | 0.47 | 0.5 | 0.48 | 0.55284 | 0.5 | 0.5 | 0.39 | 0.5 | < 1 | 0.31 | 0.6 | 0.64 |  | 16
| 1 | 4 | 0.5 | 0.48 | 0.5 | 0.47 | 0.5 | 0.45184 | 0.5 | 0.5 | 0.38 | < 0.5 | < 1 | 0.32 | 0.6 | 0.56 |  | 0.52168
| 1 | 5 | 0.52 | 0.5 | 0.43 | 0.52 | 0.48 | 0.58927 | 0.5 | 0.6 | 0.39 | 0.5 | < 1 | 0.34 | 0.6 | 0.57 |  | 35
| 1 | 6 | 0.52 | 0.53 | 0.49 | 0.52 | 0.49 | 0.54313 | 0.5 | 0.5 | 0.39 | < 0.5 | < 1 | 0.34 | 0.6 | 0.97
| Mean |  | 0.51667 | 0.515 | 0.465 | 0.51167 | 0.48833 | 0.50577 | 0.51667 | 0.53333 | 0.405 | 0.5 |  | 0.34 | 0.6 | 0.65
| Median |  | 0.52 | 0.51 | 0.465 | 0.52 | 0.49 | 0.50078 | 0.5 | 0.5 | 0.39 | 0.5 |  | 0.34 | 0.6 | 0.58
| Std Dev. |  | 0.008165 | 0.032711 | 0.027386 | 0.024014 | 0.0075277 | 0.063522 | 0.040825 | 0.05164 | 0.046797 | 0 |  | 0.024495 | 0 | 0.15937
| Rel.Std.Dev. |  | 1.58% | 6.352% | 5.889% | 4.693% | 1.542% | 12.56% | 7.902% | 9.682% | 11.55% | 0% |  | 7.204% | 0% | 24.52%
| PDM3 |  | -0.9603% | -1.28% | -10.86% | -1.919% | -6.392% | -3.048% | -0.9603% | 2.235% | -22.37% | -4.155% |  | -34.83% | 15.01% | 24.6%
| Z-Score (Absolute) |  | 0.16 | 0.1 | 1.45 | 0 | 0.73 | 0.18 | 0.16 | 0.67 | 3.91 | 0.36 | NA | 5.34 | 2.75 | 2.31
| Analytical results for Mg in OREAS 460 (Certified Value 0.751 wt.%) | [16 empty] | Certified
Mg | Round | Replicate | Lab | Lab | Lab | Lab | Lab | Lab | Lab | Lab | Lab | Lab | Lab |  |  |  |  | 1
| No | No | 08 | 09 | 11 | 12 | 14 | 17 | 18 | 20 | 21 | 22 | 23 |  |  |  |  | wt.%
|  |  | PF*OES | PF*OES | BF*OES | BF*OES | BF*OES | PF*OES | BF*OES | BF*OES | PF*OES | PF*OES | PF*OES/MS |  |  |  |  | 3
3
| 1 | 1 | 0.75557 | 0.79 | 0.8 | 0.72364 | 0.694 | 0.745 | 0.69895 | 0.74 | 0.74 | 0.78 | 0.77 |  |  |  |  | 1
| 1 | 2 | 0.75247 | 0.78 | 0.79 | 0.72449 | 0.694 | 0.755 | 0.71342 | 0.72 | 0.75 | 0.77 | 0.77 |  |  |  |  | 2
| 1 | 3 | 0.75764 | 0.77 | 0.8 | 0.73031 | 0.7 | 0.8 | 0.70498 | 0.72 | 0.74 | 0.77 | 0.79 |  |  |  |  | 16
| 1 | 4 | 0.76384 | 0.78 | 0.8 | 0.74313 | 0.718 | 0.755 | 0.71885 | 0.75 | 0.8 | 0.79 | 0.76 |  |  |  |  | 0.75145
| 1 | 5 | 0.75454 | 0.78 | 0.8 | 0.73666 | 0.681 | 0.755 | 0.70739 | 0.78 | 0.72 | 0.78 | 0.77 |  |  |  |  | 36
| 1 | 6 | 0.76384 | 0.78 | 0.8 | 0.737 | 0.669 | 0.765 | 0.71403 | 0.71 | 0.76 | 0.78 | 0.78
| Mean |  | 0.75798 | 0.78 | 0.79833 | 0.73254 | 0.69267 | 0.7625 | 0.7096 | 0.73667 | 0.75167 | 0.77833 | 0.77333
| Median |  | 0.75661 | 0.78 | 0.8 | 0.73348 | 0.694 | 0.755 | 0.7104 | 0.73 | 0.745 | 0.78 | 0.77
| Std Dev. |  | 0.0048334 | 0.0063246 | 0.0040825 | 0.0077184 | 0.016705 | 0.019429 | 0.0072032 | 0.02582 | 0.027142 | 0.0075277 | 0.010328
| Rel.Std.Dev. |  | 0.6377% | 0.8108% | 0.5114% | 1.054% | 2.412% | 2.548% | 1.015% | 3.505% | 3.611% | 0.9672% | 1.336%
| PDM3 |  | 0.8691% | 3.799% | 6.239% | -2.517% | -7.823% | 1.47% | -5.569% | -1.968% | 0.02851% | 3.577% | 2.912%
| Z-Score (Absolute) |  | 0.09 | 0.75 | 1.3 | 0.67 | 1.88 | 0 | 1.36 | 0.55 | 0.1 | 0.7 | 0.55
| Analytical results for Mn in OREAS 460 (Certified Value 361 ppm) | [16 empty] | Certified
Mn | Round | Replicate | Lab | Lab | Lab | Lab | Lab | Lab | Lab | Lab | Lab | Lab | [5 empty] | 1
| No | No | 09 | 11 | 12 | 14 | 17 | 18 | 20 | 21 | 22 | 23 | [5 empty] | ppm
|  |  | PF*OES | BF*OES | BF*OES | BF*OES | PF*OES | BF*OES | BF*OES | PF*OES | PF*OES | PF*OES/MS | [5 empty] | 0
0
| 1 | 1 | < 2000 | 400 | 369.767 | 230 | 350 | 329.2 | 310 | 360 | 380 | 350 | [5 empty] | 1
| 1 | 2 | < 2000 | 400 | 370.35 | 310 | 400 | 333.8 | 310 | 350 | 380 | 350 | [5 empty] | 3
| 1 | 3 | < 2000 | 400 | 371.688 | 230 | 400 | 329.2 | 310 | 350 | 360 | 340 | [5 empty] | 16
| 1 | 4 | < 2000 | 400 | 371.717 | 230 | 400 | 340 | 310 | 390 | 360 | 340 | [5 empty] | 361.0985
| 1 | 5 | < 2000 | 400 | 372.673 | 230 | 400 | 331.5 | 310 | 340 | 380 | 350 | [5 empty] | 37
| 1 | 6 | < 2000 | 400 | 374.301 | 230 | 400 | 329.9 | 310 | 360 | 360 | 350
| Mean |  |  | 400 | 371.7493 | 243.3333 | 391.6667 | 332.2667 | 310 | 358.3333 | 370 | 346.6667
| Median |  |  | 400 | 371.7025 | 230 | 400 | 330.7 | 310 | 355 | 370 | 350
| Std Dev. |  |  | 0 | 1.6283 | 32.6599 | 20.4124 | 4.175 | 0 | 17.224 | 10.9545 | 5.164
| Rel.Std.Dev. |  |  | 0% | 0.438% | 13.42% | 5.212% | 1.257% | 0% | 4.807% | 2.961% | 1.49%
| PDM3 |  |  | 10.77% | 2.95% | -32.61% | 8.465% | -7.984% | -14.15% | -0.7658% | 2.465% | -3.997%
| Z-Score (Absolute) |  | NA | 1.08 | 0.35 | 2.92 | 1.08 | 0.67 | 1.25 | 0 | 0.3 | 0.3
| Analytical results for Mo in OREAS 460 (Certified Value 25.2 ppm) | [16 empty] | Certified
Mo | Round | Replicate | Lab | Lab | Lab | Lab | Lab | Lab | Lab | Lab | [7 empty] | 1
| No | No | 11 | 12 | 14 | 17 | 18 | 20 | 22 | 23 | [7 empty] | ppm
|  |  | BF*MS | BF*MS | BF*MS | PF*OES | BF*OES/MS | BF*MS | PF*MS | PF*OES/MS | [7 empty] | 1
1
| 1 | 1 | 25 | 13.7412 | 21 | 30 | 20.4689 | 25 | 25 | 33 | [7 empty] | 1
| 1 | 2 | 25 | 14.2061 | 22 | 30 | 20.5016 | 25 | 25 | 27 | [7 empty] | 0
| 1 | 3 | 26 | 13.8439 | 21 | 30 | 20.1085 | 25 | 25 | 30 | [7 empty] | 16
| 1 | 4 | 26 | 14.4028 | 20 | 25 | 20.6478 | 25 | 30 | 34 | [7 empty] | 25.1843
| 1 | 5 | 26 | 14.1347 | 21 | 25 | 20.9962 | 26 | 25 | 32 | [7 empty] | 38
| 1 | 6 | 25 | 14.3179 | 21 | 25 | 21.0187 | 25 | 25 | 28
| Mean |  | 25.5 | 14.1078 | 21 | 27.5 | 20.6236 | 25.1667 | 25.8333 | 30.6667
| Median |  | 25.5 | 14.1704 | 21 | 27.5 | 20.5747 | 25 | 25 | 31
| Std Dev. |  | 0.54772 | 0.26292 | 0.63246 | 2.7386 | 0.34632 | 0.40825 | 2.0412 | 2.8048
| Rel.Std.Dev. |  | 2.148% | 1.864% | 3.012% | 9.959% | 1.679% | 1.622% | 7.902% | 9.146%
| PDM3 |  | 1.253% | -43.98% | -16.61% | 9.195% | -18.11% | -0.07013% | 2.577% | 21.77%
| Z-Score (Absolute) |  | 0.03 | 2.33 | 0.9 | 0.45 | 0.98 | 0.03 | 0.1 | 1.11
| Analytical results for Na in OREAS 460 (Indicative Value 0.132 wt.%) | [16 empty] | Indicative
Na | Round | Replicate | Lab | Lab | Lab | Lab | [11 empty] | 1
| No | No | 11 | 14 | 18 | 20 | [11 empty] | wt.%
|  |  | BF*OES | BF*OES | BF*OES | BF*OES | [11 empty] | 3
3
| 1 | 1 | 0.13 | 0.134 | 0.11721 | 0.846 | [11 empty] | 1
| 1 | 2 | 0.13 | 0.134 | 0.12953 | 0.831 | [11 empty] | 4
| 1 | 3 | 0.13 | 0.134 | 0.13598 | 0.846 | [11 empty] | 16
| 1 | 4 | 0.13 | 0.134 | 0.13487 | 0.883 | [11 empty] | 0.13174
| 1 | 5 | 0.13 | 0.134 | 0.12923 | 0.868 | [11 empty] | 23
| 1 | 6 | 0.13 | 0.134 | 0.12886 | 0.831
| Mean |  | 0.13 | 0.134 | 0.12928 | 0.85083
| Median |  | 0.13 | 0.134 | 0.12938 | 0.846
| Std Dev. |  | 0 | 0 | 0.0066633 | 0.020798
| Rel.Std.Dev. |  | 0% | 0% | 5.154% | 2.444%
| PDM3 |  | -1.321% | 1.715% | -1.87% | 545.8%
| Z-Score (Absolute) |  | 1 | 0.35 | 0.35 | 274.23
| Analytical results for Nb in OREAS 460 (Certified Value 698 ppm) | [16 empty] | Certified
Nb | Round | Replicate | Lab | Lab | Lab | Lab | Lab | Lab | Lab | Lab | Lab | Lab | Lab | Lab | Lab |  |  | 1
| No | No | 01 | 02 | 03 | 05 | 06 | 09 | 11 | 14 | 17 | 18 | 20 | 22 | 23 |  |  | ppm
|  |  | BF*MS | BF*MS | BF*MS | BF*MS | BF*MS | PF*MS | BF*OES | BF*MS | PF*OES | BF*OES | BF*MS | PF*MS | PF*OES/MS |  |  | 0
0
| 1 | 1 | 703 | 724 | 696 | 716 | 649 | 743 | 673 | 569.87 | 650 | 663.4119 | 625 | 745 | 739 |  |  | 1
| 1 | 2 | 698 | 726 | 704 | 736 | 675 | 750 | 699 | 588.23 | 685 | 667.7665 | 581 | 695 | 740 |  |  | 5
| 1 | 3 | 690 | 733 | 707 | 745 | 651 | 745 | 693 | 578.69 | 660 | 655.6652 | 609 | 735 | 737 |  |  | 16
| 1 | 4 | 697 | 697 | 699 | 730 | 672 | 743 | 686 | 571.39 | 650 | 705.3322 | 617 | 735 | 740 |  |  | 697.5656
| 1 | 5 | 738 | 738 | 703 | 717 | 671 | 741 | 685 | 584.22 | 665 | 696.7971 | 632 | 705 | 761 |  |  | 39
| 1 | 6 | 707 | 729 | 708 | 711 | 668 | 738 | 682 | 580.17 | 645 | 700.951 | 553 | 705 | 756
| Mean |  | 705.5 | 724.5 | 702.8333 | 725.8333 | 664.3333 | 743.3333 | 686.3333 | 578.7617 | 659.1667 | 681.654 | 602.8333 | 720 | 745.5
| Median |  | 700.5 | 727.5 | 703.5 | 723.5 | 669.5 | 743 | 685.5 | 579.43 | 655 | 682.2818 | 613 | 720 | 740
| Std Dev. |  | 16.9322 | 14.3771 | 4.6224 | 13.2878 | 11.3431 | 4.0332 | 8.9815 | 7.1391 | 14.6344 | 21.7412 | 30.1358 | 20.7364 | 10.2518
| Rel.Std.Dev. |  | 2.4% | 1.984% | 0.6577% | 1.831% | 1.707% | 0.5426% | 1.309% | 1.234% | 2.22% | 3.189% | 4.999% | 2.88% | 1.375%
| PDM3 |  | 1.137% | 3.861% | 0.7552% | 4.052% | -4.764% | 6.561% | -1.61% | -17.03% | -5.505% | -2.281% | -13.58% | 3.216% | 6.872%
| Z-Score (Absolute) |  | 0 | 0.67 | 0.08 | 0.58 | 0.75 | 0.96 | 0.28 | 2.62 | 0.87 | 0.38 | 1.88 | 0.46 | 1.01
| Analytical results for Nd in OREAS 460 (Certified Value 781 ppm) | [16 empty] | Certified
Nd | Round | Replicate | Lab | Lab | Lab | Lab | Lab | Lab | Lab | Lab | Lab | Lab | Lab | Lab | Lab | Lab | Lab | 1
| No | No | 01 | 02 | 03 | 05 | 06 | 08 | 09 | 11 | 12 | 14 | 17 | 18 | 20 | 22 | 23 | ppm
|  |  | BF*MS | BF*MS | BF*MS | BF*MS | BF*MS | PF*MS | PF*OES | BF*MS | PF*MS | BF*MS | PF*OES | BF*OES | BF*MS | PF*MS | PF*OES/MS | 0
0
| 1 | 1 | 715 | 836 | 830 | 797 | 770 | 782.5957 | 871 | 794.5 | 708.4612 | 679.7 | 819 | 755.3817 | 846 | 758 | 923 | 1
| 1 | 2 | 739 | 817 | 824 | 816 | 800 | 795.109 | 812 | 813 | 714.0434 | 807.36 | 838 | 758.5547 | 836 | 760 | 914 | 0
| 1 | 3 | 705 | 829 | 820 | 821 | 779 | 785.8949 | 813 | 786.7 | 708.6016 | 705.5 | 809 | 749.4845 | 824 | 772 | 911 | 16
| 1 | 4 | 728 | 770 | 821 | 797 | 807 | 772.2427 | 845 | 795.2 | 707.1868 | 675.58 | 813 | 774.8674 | 833 | 776 | 931 | 781.2946
| 1 | 5 | 732 | 816 | 829 | 788 | 779 | 783.7424 | 799 | 786.1 | 710.0802 | 682.87 | 810 | 752.6622 | 861 | 756 | 926 | 40
| 1 | 6 | 719 | 825 | 832 | 792 | 793 | 804.1618 | 824 | 775.7 | 709.6187 | 681.41 | 809 | 762.1764 | 827 | 767 | 916
| Mean |  | 723 | 815.5 | 826 | 801.8333 | 788 | 787.2911 | 827.3333 | 791.8667 | 709.6653 | 705.4033 | 816.3333 | 758.8545 | 837.8333 | 764.8333 | 920.1667
| Median |  | 723.5 | 821 | 826.5 | 797 | 786 | 784.8186 | 818.5 | 790.6 | 709.1102 | 682.14 | 811.5 | 756.9682 | 834.5 | 763.5 | 919.5
| Std Dev. |  | 12.3774 | 23.5181 | 5.02 | 13.4375 | 14.2548 | 11.0343 | 26.3565 | 12.5377 | 2.3692 | 51.0464 | 11.2724 | 9.0082 | 13.7028 | 8.1097 | 7.7309
| Rel.Std.Dev. |  | 1.712% | 2.884% | 0.6077% | 1.676% | 1.809% | 1.402% | 3.186% | 1.583% | 0.3339% | 7.236% | 1.381% | 1.187% | 1.636% | 1.06% | 0.8402%
| PDM3 |  | -7.461% | 4.378% | 5.722% | 2.629% | 0.8582% | 0.7675% | 5.893% | 1.353% | -9.168% | -9.714% | 4.485% | -2.872% | 7.237% | -2.107% | 17.77%
| Z-Score (Absolute) |  | 1.41 | 0.67 | 0.7 | 0.2 | 0.08 | 0.09 | 0.72 | 0 | 1.68 | 2.18 | 0.41 | 0.67 | 0.94 | 0.55 | 2.62
| Analytical results for Ni in OREAS 460 (Certified Value 53 ppm) | [16 empty] | Certified
Ni | Round | Replicate | Lab | Lab | Lab | Lab | Lab | Lab | Lab | Lab | [7 empty] | 1
| No | No | 11 | 14 | 17 | 18 | 20 | 21 | 22 | 23 | [7 empty] | ppm
|  |  | BF*OES | BF*MS | PF*OES | BF*OES/MS | BF*MS | PF*OES | PF*OES | PF*OES/MS | [7 empty] | 0
1
| 1 | 1 | 39 | 53 | < 100 | 61.3188 | 55 | 50 | 100 | 53 | [7 empty] | 1
| 1 | 2 | 62 | 62 | < 100 | 54.4296 | 49 | 50 | 50 | 56 | [7 empty] | 0
| 1 | 3 | 43 | 53 | < 100 | 54.3082 | 51 | 50 | 100 | 54 | [7 empty] | 16
| 1 | 4 | 58 | 53 | < 100 | 53.7447 | 52 | 60 | 50 | 49 | [7 empty] | 53.3076
| 1 | 5 | 53 | 56 | < 100 | 60.1945 | 53 | 50 | 100 | 55 | [7 empty] | 41
| 1 | 6 | 51 | 54 | < 100 | 53.2775 | 46 | 60 | 50 | 60
| Mean |  | 51 | 55.1667 |  | 56.2122 | 51 | 53.3333 | 75 | 54.5
| Median |  | 52 | 53.5 |  | 54.3689 | 51.5 | 50 | 75 | 54.5
| Std Dev. |  | 8.7407 | 3.5449 |  | 3.562 | 3.1623 | 5.164 | 27.3861 | 3.6194
| Rel.Std.Dev. |  | 17.14% | 6.426% |  | 6.337% | 6.201% | 9.682% | 36.51% | 6.641%
| PDM3 |  | -4.329% | 3.487% |  | 5.449% | -4.329% | 0.04829% | 40.69% | 2.237%
| Z-Score (Absolute) |  | 0.78 | 0 | NA | 0.67 | 0.78 | 0.13 | 5.93 | 0.2
| Analytical results for P in OREAS 460 (Certified Value 0.198 wt.%) | [16 empty] | Certified
P | Round | Replicate | Lab | Lab | Lab | Lab | Lab | Lab | Lab | Lab | Lab | Lab | [5 empty] | 1
| No | No | 08 | 09 | 11 | 12 | 14 | 17 | 18 | 20 | 22 | 23 | [5 empty] | wt.%
|  |  | PF*OES | PF*OES | BF*OES | PF*OES | BF*OES | PF*OES | BF*OES | BF*OES | PF*OES | PF*OES/MS | [5 empty] | 3
3
| 1 | 1 | 0.221 | 0.21 | 0.22 | 0.20697 | 0.144 | 0.19 | 0.19873 | 0.175 | 0.18 | 0.18 | [5 empty] | 1
| 1 | 2 | 0.214 | 0.21 | 0.2 | 0.20355 | 0.113 | 0.2 | 0.2116 | 0.175 | 0.2 | 0.18 | [5 empty] | 6
| 1 | 3 | 0.202 | 0.2 | 0.21 | 0.19774 | 0.157 | 0.375 | 0.1951 | 0.183 | 0.2 | 0.17 | [5 empty] | 16
| 1 | 4 | 0.21 | 0.2 | 0.21 | 0.1989 | 0.157 | 0.235 | 0.18127 | 0.205 | 0.18 | 0.18 | [5 empty] | 0.19835
| 1 | 5 | 0.224 | 0.2 | 0.21 | 0.19409 | 0.144 | 0.19 | 0.20593 | 0.214 | 0.2 | 0.18 | [5 empty] | 42
| 1 | 6 | 0.212 | 0.2 | 0.21 | 0.20831 | 0.14 | 0.19 | 0.19955 | 0.179 | 0.18 | 0.18
| Mean |  | 0.21383 | 0.20333 | 0.21 | 0.20159 | 0.1425 | 0.23 | 0.1987 | 0.1885 | 0.19 | 0.17833
| Median |  | 0.213 | 0.2 | 0.21 | 0.20122 | 0.144 | 0.195 | 0.19914 | 0.181 | 0.19 | 0.18
| Std Dev. |  | 0.0079099 | 0.005164 | 0.0063246 | 0.0055927 | 0.016134 | 0.073144 | 0.010355 | 0.016778 | 0.010954 | 0.0040825
| Rel.Std.Dev. |  | 3.699% | 2.54% | 3.012% | 2.774% | 11.32% | 31.8% | 5.212% | 8.901% | 5.766% | 2.289%
| PDM3 |  | 7.806% | 2.512% | 5.873% | 1.634% | -28.16% | 15.96% | 0.1743% | -4.966% | -4.21% | -10.09%
| Z-Score (Absolute) |  | 0.94 | 0.23 | 0.68 | 0.12 | 3.86 | 0.08 | 0.08 | 0.77 | 0.66 | 1.45
| Analytical results for Pb in OREAS 460 (Certified Value 67 ppm) | [16 empty] | Certified
Pb | Round | Replicate | Lab | Lab | Lab | Lab | Lab | Lab | Lab | Lab | [7 empty] | 1
| No | No | 09 | 11 | 17 | 18 | 20 | 21 | 22 | 23 | [7 empty] | ppm
|  |  | PF*MS | BF*MS | PF*OES | BF*OES/MS | BF*MS | PF*OES | PF*MS | PF*OES/MS | [7 empty] | 0
1
| 1 | 1 | 66 | 61 | 100 | 65.6665 | 48 | < 300 | 70 | 68 | [7 empty] | 1
| 1 | 2 | 64 | 64 | < 100 | 67.2071 | 40 | < 300 | 60 | 73 | [7 empty] | 0
| 1 | 3 | 67 | 68 | < 100 | 66.0996 | 32 | < 300 | 60 | 74 | [7 empty] | 16
| 1 | 4 | 77 | 62 | 200 | 71.3089 | 33 | < 300 | 70 | 69 | [7 empty] | 67.2086
| 1 | 5 | 64 | 71 | < 100 | 70.2734 | 34 | < 300 | 60 | 58 | [7 empty] | 43
| 1 | 6 | 68 | 80 | < 100 | 68.7031 | 34 | < 300 | 60 | 73
| Mean |  | 67.6667 | 67.6667 | 150 | 68.2098 | 36.8333 |  | 63.3333 | 69.1667
| Median |  | 66.5 | 66 | 150 | 67.9551 | 34 |  | 60 | 71
| Std Dev. |  | 4.8442 | 7.1181 | 70.7107 | 2.2818 | 6.1455 |  | 5.164 | 5.9805
| Rel.Std.Dev. |  | 7.159% | 10.52% | 47.14% | 3.345% | 16.68% |  | 8.154% | 8.647%
| PDM3 |  | 0.6815% | 0.6815% | 123.2% | 1.49% | -45.2% |  | -5.766% | 2.913%
| Z-Score (Absolute) |  | 0 | 0 | 37.01 | 0.24 | 14.86 | NA | 1.95 | 0.67
| Analytical results for Pr in OREAS 460 (Certified Value 244 ppm) | [16 empty] | Certified
Pr | Round | Replicate | Lab | Lab | Lab | Lab | Lab | Lab | Lab | Lab | Lab | Lab | Lab | Lab | Lab | Lab | Lab | 1
| No | No | 01 | 02 | 03 | 05 | 06 | 08 | 09 | 11 | 12 | 14 | 17 | 18 | 20 | 22 | 23 | ppm
|  |  | BF*MS | BF*MS | BF*MS | BF*MS | BF*MS | PF*MS | PF*OES | BF*MS | BF*MS | BF*MS | PF*OES | BF*OES/MS | BF*MS | PF*MS | PF*OES/MS | 0
0
| 1 | 1 | 211 | 252 | 244 | 237 | 245 | 239.8455 | 238 | 259.7 | 202.7748 | 193.15 | 244 | 249.8098 | 251 | 225 | 242 | 1
| 1 | 2 | 216 | 246 | 248 | 242 | 245 | 239.3369 | 278 | 260.8 | 206.4414 | 233.44 | 248 | 254.2471 | 249 | 225 | 241 | 0
| 1 | 3 | 208 | 251 | 249 | 241 | 241 | 235.9898 | 279 | 256.4 | 198.0954 | 200.29 | 243 | 247.4266 | 243 | 228 | 239 | 16
| 1 | 4 | 216 | 234 | 241 | 237 | 250 | 234.1915 | 249 | 262.2 | 207.0298 | 190.25 | 238 | 251.9833 | 248 | 230 | 239 | 243.7273
| 1 | 5 | 217 | 246 | 243 | 234 | 240 | 236.9859 | 260 | 255.6 | 201.6019 | 192.63 | 242 | 249.0682 | 254 | 225 | 242 | 44
| 1 | 6 | 213 | 245 | 244 | 234 | 245 | 236.9155 | 243 | 254.9 | 206.1873 | 191.44 | 238.5 | 246.4671 | 245 | 226 | 238
| Mean |  | 213.5 | 245.6667 | 244.8333 | 237.5 | 244.3333 | 237.2108 | 257.8333 | 258.2667 | 203.6884 | 200.2 | 242.25 | 249.8337 | 248.3333 | 226.5 | 240.1667
| Median |  | 214.5 | 246 | 244 | 237 | 245 | 236.9507 | 254.5 | 258.05 | 204.481 | 192.89 | 242.5 | 249.439 | 248.5 | 225.5 | 240
| Std Dev. |  | 3.5071 | 6.4083 | 3.0605 | 3.3912 | 3.559 | 2.1075 | 17.6115 | 3.029 | 3.506 | 16.6593 | 3.7115 | 2.8918 | 3.9833 | 2.0736 | 1.7224
| Rel.Std.Dev. |  | 1.643% | 2.609% | 1.25% | 1.428% | 1.457% | 0.8884% | 6.831% | 1.173% | 1.721% | 8.321% | 1.532% | 1.157% | 1.604% | 0.9155% | 0.7172%
| PDM3 |  | -12.4% | 0.7957% | 0.4538% | -2.555% | 0.2486% | -2.674% | 5.788% | 5.965% | -16.43% | -17.86% | -0.6061% | 2.505% | 1.89% | -7.068% | -1.461%
| Z-Score (Absolute) |  | 3.37 | 0.67 | 0.3 | 0.56 | 0.24 | 0.59 | 0.62 | 1.88 | 4.52 | 5.71 | 0 | 0.89 | 0.71 | 1.85 | 0.24
| Analytical results for Rb in OREAS 460 (Certified Value 75 ppm) | [16 empty] | Certified
Rb | Round | Replicate | Lab | Lab | Lab | Lab | Lab | Lab | Lab | Lab | Lab | Lab | Lab | Lab | Lab | Lab |  | 1
| No | No | 01 | 02 | 03 | 05 | 06 | 08 | 09 | 11 | 12 | 14 | 17 | 20 | 22 | 23 |  | ppm
|  |  | BF*MS | BF*MS | BF*MS | BF*MS | BF*MS | PF*MS | PF*MS | BF*MS | PF*MS | BF*MS | PF*OES | BF*MS | PF*MS | PF*OES/MS |  | 0
1
| 1 | 1 | 76 | 78.4 | 79 | 75 | 71.8 | 74.6988 | 78.5 | 81 | 70.5113 | 61.5 | 76 | 67.1 | 88 | 73.3 |  | 1
| 1 | 2 | 72.5 | 78 | 80 | 75.9 | 73.4 | 75.2968 | 77.4 | 80.6 | 70.8879 | 61.8 | 78 | 67.2 | 87.5 | 73.1 |  | 0
| 1 | 3 | 75.1 | 77.8 | 78 | 75.8 | 69.6 | 74.2655 | 81 | 80.6 | 69.9852 | 61.7 | 77 | 65.3 | 89.5 | 72.9 |  | 16
| 1 | 4 | 75.5 | 73.3 | 80 | 75.6 | 74 | 75.5352 | 80.4 | 81.7 | 69.3936 | 61.4 | 75 | 66.4 | 86.5 | 70.9 |  | 75.2162
| 1 | 5 | 77.4 | 76.9 | 80 | 74.7 | 74.1 | 75.3423 | 79.5 | 81.7 | 70.7453 | 61.4 | 76 | 68.1 | 86.5 | 75.9 |  | 45
| 1 | 6 | 77.9 | 77.9 | 81 | 74 | 73.2 | 74.5389 | 78 | 79.2 | 70.4651 | 60.4 | 75 | 65.7 | 89.5 | 71.4
| Mean |  | 75.7333 | 77.05 | 79.6667 | 75.1667 | 72.6833 | 74.9463 | 79.1333 | 80.8 | 70.3314 | 61.3667 | 76.1667 | 66.6333 | 87.9167 | 72.9167
| Median |  | 75.75 | 77.85 | 80 | 75.3 | 73.3 | 74.9978 | 79 | 80.8 | 70.4882 | 61.45 | 76 | 66.75 | 87.75 | 73
| Std Dev. |  | 1.9211 | 1.9024 | 1.0328 | 0.73937 | 1.7209 | 0.51326 | 1.4081 | 0.92736 | 0.55329 | 0.50067 | 1.169 | 1.0386 | 1.3571 | 1.7577
| Rel.Std.Dev. |  | 2.537% | 2.469% | 1.296% | 0.9836% | 2.368% | 0.6848% | 1.779% | 1.148% | 0.7867% | 0.8159% | 1.535% | 1.559% | 1.544% | 2.411%
| PDM3 |  | 0.6875% | 2.438% | 5.917% | -0.06585% | -3.367% | -0.3589% | 5.208% | 7.424% | -6.494% | -18.41% | 1.264% | -11.41% | 16.89% | -3.057%
| Z-Score (Absolute) |  | 0.06 | 0.51 | 0.91 | 0.06 | 0.47 | 0.11 | 0.8 | 1.16 | 1.11 | 3.06 | 0.16 | 1.91 | 2.7 | 0.55
| Analytical results for Re in OREAS 460 (Indicative Value < 0.1 ppm) | [16 empty] | Indicative
Re | Round | Replicate | Lab | Lab | Lab | [12 empty] | 1
| No | No | 09 | 17 | 22 | [12 empty] | ppm
|  |  | PF*MS | PF*OES | PF*MS | [12 empty] | 2
2
| 1 | 1 | < 0.1 | < 0.1 | < 1 | [12 empty] | 1
| 1 | 2 | < 0.1 | < 0.1 | < 1 | [12 empty] | 18
| 1 | 3 | < 0.1 | < 0.1 | < 1 | [12 empty] | 16
| 1 | 4 | < 0.1 | < 0.1 | < 1 | [12 empty] | < 0.1
| 1 | 5 | < 0.1 | < 0.1 | < 1 | [12 empty] | 24
| 1 | 6 | < 0.1 | < 0.1 | < 1
Mean
Median
Std Dev.
Rel.Std.Dev.
PDM3
| Z-Score (Absolute) |  | NA | NA | NA
| Analytical results for S in OREAS 460 (Indicative Value 321 ppm) | [16 empty] | Indicative
S | Round | Replicate | Lab | Lab | Lab | Lab | Lab | [10 empty] | 1
| No | No | 08 | 09 | 17 | 21 | 22 | [10 empty] | ppm
|  |  | PF*OES | PF*OES | PF*OES | PF*OES | PF*OES | [10 empty] | 0
0
| 1 | 1 | 220 | < 500 | 300 | 200 | 200 | [10 empty] | 1
| 1 | 2 | 240 | < 500 | 300 | 400 | 400 | [10 empty] | 10
| 1 | 3 | 220 | < 500 | 300 | 300 | 400 | [10 empty] | 16
| 1 | 4 | 250 | < 500 | 300 | 600 | 400 | [10 empty] | 320.8333
| 1 | 5 | 240 | < 500 | 300 | 600 | 400 | [10 empty] | 25
| 1 | 6 | 230 | < 500 | 300 | 400 | 200
| Mean |  | 233.3333 |  | 300 | 416.6667 | 333.3333
| Median |  | 235 |  | 300 | 400 | 400
| Std Dev. |  | 12.1106 |  | 0 | 160.2082 | 103.2796
| Rel.Std.Dev. |  | 5.19% |  | 0% | 38.45% | 30.98%
| PDM3 |  | -27.27% |  | -6.494% | 29.87% | 3.896%
| Z-Score (Absolute) |  | 1.12 | NA | 0.22 | 1.35 | 0.22
| Analytical results for Sb in OREAS 460 (Certified Value 3.71 ppm) | [16 empty] | Certified
Sb | Round | Replicate | Lab | Lab | Lab | Lab | Lab | Lab | [9 empty] | 1
| No | No | 09 | 11 | 17 | 18 | 22 | 23 | [9 empty] | ppm
|  |  | PF*MS | BF*MS | PF*OES | BF*OES/MS | PF*MS | PF*OES/MS | [9 empty] | 2
2
| 1 | 1 | 3.8 | 4.1 | 6 | 4.0544 | 3 | 4 | [9 empty] | 1
| 1 | 2 | 3.7 | 4 | 6 | 3.9956 | 3 | 3.8 | [9 empty] | 0
| 1 | 3 | 3.8 | 4.1 | 6 | 3.7014 | 3 | 4.2 | [9 empty] | 16
| 1 | 4 | 3.9 | 4 | 5 | 3.7459 | 3 | 3.8 | [9 empty] | 3.7082
| 1 | 5 | 3.8 | 4.2 | 4 | 3.7001 | 3 | 3.8 | [9 empty] | 46
| 1 | 6 | 3.6 | 3.9 | 5 | 3.6478 | 3 | 3.9
| Mean |  | 3.7667 | 4.05 | 5.3333 | 3.8075 | 3 | 3.9167
| Median |  | 3.8 | 4.05 | 5.5 | 3.7236 | 3 | 3.85
| Std Dev. |  | 0.10328 | 0.10488 | 0.8165 | 0.17231 | 0 | 0.16021
| Rel.Std.Dev. |  | 2.742% | 2.59% | 15.31% | 4.526% | 0% | 4.09%
| PDM3 |  | 1.577% | 9.218% | 43.83% | 2.68% | -19.1% | 5.622%
| Z-Score (Absolute) |  | 0.45 | 0.89 | 7 | 0.26 | 4.1 | 0.26
| Analytical results for Sc in OREAS 460 (Indicative Value 34.5 ppm) | [16 empty] | Indicative
Sc | Round | Replicate | Lab | Lab | Lab | Lab | [11 empty] | 1
| No | No | 09 | 17 | 22 | 23 | [11 empty] | ppm
|  |  | PF*OES | PF*OES | PF*OES | PF*OES/MS | [11 empty] | 1
1
| 1 | 1 | 29 | < 50 | 40 | 120 | [11 empty] | 1
| 1 | 2 | 29 | < 50 | 40 | 120 | [11 empty] | 15
| 1 | 3 | 29 | < 50 | 40 | 120 | [11 empty] | 16
| 1 | 4 | 29 | < 50 | 40 | 120 | [11 empty] | 34.5
| 1 | 5 | 29 | < 50 | 40 | 120 | [11 empty] | 21
| 1 | 6 | 29 | < 50 | 40 | 120
| Mean |  | 29 |  | 40 | 120
| Median |  | 29 |  | 40 | 120
| Std Dev. |  | 0 |  | 0 | 0
| Rel.Std.Dev. |  | 0% |  | 0% | 0%
| PDM3 |  | -15.94% |  | 15.94% | 247.8%
| Z-Score (Absolute) |  | 0.67 | NA | 0 | 4.9
| Analytical results for Se in OREAS 460 (Indicative Value < 20 ppm) | [16 empty] | Indicative
Se | Round | Replicate | Lab | Lab | [13 empty] | 1
| No | No | 09 | 22 | [13 empty] | ppm
|  |  | PF*MS | PF*MS | [13 empty] | 1
1
| 1 | 1 | < 20 | < 20 | [13 empty] | 1
| 1 | 2 | < 20 | < 20 | [13 empty] | 16
| 1 | 3 | < 20 | < 20 | [13 empty] | 16
| 1 | 4 | < 20 | < 20 | [13 empty] | < 20
| 1 | 5 | < 20 | < 20 | [13 empty] | 22
| 1 | 6 | < 20 | < 20
Mean
Median
Std Dev.
Rel.Std.Dev.
PDM3
| Z-Score (Absolute) |  | NA | NA
| Analytical results for Si in OREAS 460 (Certified Value 23.28 wt.%) | [16 empty] | Certified
Si | Round | Replicate | Lab | Lab | Lab | Lab | Lab | Lab | Lab | Lab | [7 empty] | 1
| No | No | 08 | 11 | 12 | 14 | 17 | 18 | 20 | 22 | [7 empty] | wt.%
|  |  | PF*OES | BF*OES | BF*OES | BF*OES | PF*OES | BF*OES | BF*OES | PF*OES | [7 empty] | 2
3
| 1 | 1 | 23.5933 | 23 | 23.6004 | 22.541 | 23.16 | 23.3137 | 13.1 | 23 | [7 empty] | 1
| 1 | 2 | 23.712 | 23.09 | 23.325 | 23.009 | 23.49 | 23.4388 | 13.1 | 22.9 | [7 empty] | 7
| 1 | 3 | 23.2868 | 23.08 | 23.4293 | 22.658 | 23.52 | 23.2287 | 13 | 23.2 | [7 empty] | 16
| 1 | 4 | 23.3263 | 23.04 | 23.5679 | 23.789 | 23.36 | 23.4788 | 13.3 | 23.2 | [7 empty] | 23.2809
| 1 | 5 | 24.0186 | 23.29 | 23.4646 | 23.168 | 23.46 | 23.1036 | 12.9 | 23.1 | [7 empty] | 47
| 1 | 6 | 23.5736 | 23.02 | 23.3209 | 22.981 | 23.46 | 23.4988 | 13.3 | 23
| Mean |  | 23.5851 | 23.0867 | 23.4513 | 23.0243 | 23.4083 | 23.3437 | 13.1167 | 23.0667
| Median |  | 23.5834 | 23.06 | 23.447 | 22.995 | 23.46 | 23.3762 | 13.1 | 23.05
| Std Dev. |  | 0.26838 | 0.10539 | 0.11786 | 0.44165 | 0.13303 | 0.1569 | 0.16021 | 0.12111
| Rel.Std.Dev. |  | 1.138% | 0.4565% | 0.5026% | 1.918% | 0.5683% | 0.6721% | 1.221% | 0.525%
| PDM3 |  | 1.307% | -0.8341% | 0.7323% | -1.102% | 0.5476% | 0.27% | -43.66% | -0.92%
| Z-Score (Absolute) |  | 1.3 | 0.45 | 0.83 | 0.67 | 0.68 | 0.45 | 35.45 | 0.52
| Analytical results for Sm in OREAS 460 (Certified Value 107 ppm) | [16 empty] | Certified
Sm | Round | Replicate | Lab | Lab | Lab | Lab | Lab | Lab | Lab | Lab | Lab | Lab | Lab | Lab | Lab | Lab | Lab | 1
| No | No | 01 | 02 | 03 | 05 | 06 | 08 | 09 | 11 | 12 | 14 | 17 | 18 | 20 | 22 | 23 | ppm
|  |  | BF*MS | BF*MS | BF*MS | BF*MS | BF*MS | PF*MS | PF*MS | BF*MS | BF*MS | BF*MS | PF*OES | BF*OES/MS | BF*MS | PF*MS | PF*OES/MS | 0
0
| 1 | 1 | 105.5 | 110.5 | 108 | 106 | 101.5 | 101.1592 | 107.9 | 107.6 | 89.5651 | 87.8 | 105 | 109.1473 | 114 | 110 | 109 | 1
| 1 | 2 | 108.5 | 112.5 | 108 | 110 | 101.5 | 104.7241 | 107.7 | 109.3 | 90.6809 | 89.8 | 108 | 112.3963 | 110 | 103 | 112 | 8
| 1 | 3 | 102.5 | 112 | 107.5 | 111 | 100.5 | 99.861 | 108.9 | 106.5 | 89.3812 | 88.9 | 104.5 | 109.6453 | 108 | 106 | 106 | 16
| 1 | 4 | 106.5 | 104 | 107.5 | 107.5 | 102.5 | 101.3626 | 107.3 | 109.3 | 90.9803 | 86.4 | 103.5 | 110.0734 | 110 | 109 | 113 | 107.3724
| 1 | 5 | 107.5 | 110.5 | 109 | 106.5 | 102 | 107.5233 | 109.2 | 107.6 | 90.8276 | 89 | 105 | 109.8556 | 114 | 104 | 112 | 48
| 1 | 6 | 104 | 111 | 110 | 107 | 101 | 104.7127 | 108.6 | 107 | 90.3168 | 87.5 | 104.5 | 109.3881 | 109 | 104 | 109
| Mean |  | 105.75 | 110.0833 | 108.3333 | 108 | 101.5 | 103.2238 | 108.2667 | 107.8833 | 90.292 | 88.2333 | 105.0833 | 110.0844 | 110.8333 | 106 | 110.1667
| Median |  | 106 | 110.75 | 108 | 107.25 | 101.5 | 103.0376 | 108.25 | 107.6 | 90.4989 | 88.35 | 104.75 | 109.7504 | 110 | 105 | 110.5
| Std Dev. |  | 2.2305 | 3.089 | 0.98319 | 2.0248 | 0.70711 | 2.8979 | 0.74476 | 1.172 | 0.67386 | 1.2307 | 1.5303 | 1.1793 | 2.5626 | 2.8983 | 2.6394
| Rel.Std.Dev. |  | 2.109% | 2.806% | 0.9076% | 1.875% | 0.6967% | 2.807% | 0.6879% | 1.086% | 0.7463% | 1.395% | 1.456% | 1.071% | 2.312% | 2.734% | 2.396%
| PDM3 |  | -1.511% | 2.525% | 0.8949% | 0.5845% | -5.469% | -3.864% | 0.8328% | 0.4758% | -15.91% | -17.82% | -2.132% | 2.526% | 3.223% | -1.278% | 2.602%
| Z-Score (Absolute) |  | 0.63 | 1.01 | 0.13 | 0.03 | 1.89 | 1.38 | 0.11 | 0 | 5.2 | 5.8 | 1 | 0.65 | 0.87 | 0.56 | 0.67
| Analytical results for Sn in OREAS 460 (Certified Value 16 ppm) | [16 empty] | Certified
Sn | Round | Replicate | Lab | Lab | Lab | Lab | Lab | Lab | Lab | Lab | Lab | Lab | Lab | Lab | Lab | Lab |  | 1
| No | No | 01 | 02 | 03 | 05 | 06 | 09 | 11 | 14 | 17 | 18 | 20 | 21 | 22 | 23 |  | ppm
|  |  | BF*MS | BF*MS | BF*MS | BF*MS | BF*MS | PF*MS | BF*MS | BF*MS | PF*OES | BF*OES/MS | BF*MS | PF*OES | PF*MS | PF*OES/MS |  | 1
1
| 1 | 1 | 18 | 16 | 17 | 16 | 16 | 18 | 13 | 12.7 | 13 | 8.5988 | 121 | < 50 | 20 | 14 |  | 1
| 1 | 2 | 19 | 16 | 18 | 16 | 16 | 17 | 13 | 12.8 | 17 | 8.2115 | 17 | < 50 | 20 | 14 |  | 9
| 1 | 3 | 18 | 16 | 18 | 16 | 15 | 17 | 14 | 13.2 | 15 | 7.8235 | 17 | < 50 | 20 | 15 |  | 16
| 1 | 4 | 19 | 14 | 17 | 17 | 16 | 17 | 13 | 12.7 | 14 | 7.3656 | 16 | < 50 | 20 | 14 |  | 16.0431
| 1 | 5 | 19 | 15 | 17 | 16 | 16 | 17 | 13 | 12.8 | 15 | 8.0635 | 18 | < 50 | 20 | 14 |  | 49
| 1 | 6 | 19 | 16 | 18 | 16 | 16 | 16 | 13 | 13.1 | 14 | 7.2441 | 16 | < 50 | 20 | 15
| Mean |  | 18.6667 | 15.5 | 17.5 | 16.1667 | 15.8333 | 17 | 13.1667 | 12.8833 | 14.6667 | 7.8845 | 34.1667 |  | 20 | 14.3333
| Median |  | 19 | 16 | 17.5 | 16 | 16 | 17 | 13 | 12.8 | 14.5 | 7.9435 | 17 |  | 20 | 14
| Std Dev. |  | 0.5164 | 0.83666 | 0.54772 | 0.40825 | 0.40825 | 0.63246 | 0.40825 | 0.2137 | 1.3663 | 0.51622 | 42.5461 |  | 3.8918e-15 | 0.5164
| Rel.Std.Dev. |  | 2.766% | 5.398% | 3.13% | 2.525% | 2.578% | 3.72% | 3.101% | 1.659% | 9.315% | 6.547% | 124.5% |  | 1.946e-14% | 3.603%
| PDM3 |  | 16.35% | -3.385% | 9.081% | 0.7705% | -1.307% | 5.965% | -17.93% | -19.7% | -8.579% | -50.85% | 113% |  | 24.66% | -10.66%
| Z-Score (Absolute) |  | 1.27 | 0.15 | 0.75 | 0.15 | 0 | 0.52 | 1.2 | 1.33 | 0.52 | 3.57 | 0.43 | NA | 1.87 | 0.67
| Analytical results for Sr in OREAS 460 (Certified Value 305 ppm) | [16 empty] | Certified
Sr | Round | Replicate | Lab | Lab | Lab | Lab | Lab | Lab | Lab | Lab | Lab | Lab | Lab | Lab | Lab |  |  | 1
| No | No | 01 | 02 | 03 | 05 | 06 | 09 | 11 | 14 | 17 | 18 | 20 | 22 | 23 |  |  | ppm
|  |  | BF*MS | BF*MS | BF*MS | BF*MS | BF*MS | PF*MS | BF*MS | BF*OES | PF*OES | BF*OES/MS | BF*MS | PF*MS | PF*OES/MS |  |  | 0
0
| 1 | 1 | 318 | 311 | 312 | 305 | 302 | 324 | 313.7 | 290 | 300 | 280.3107 | 301 | 309 | 300 |  |  | 1
| 1 | 2 | 305 | 309 | 308 | 310 | 308 | 321 | 312.2 | 286 | 300 | 284.8992 | 297 | 290 | 300 |  |  | 11
| 1 | 3 | 313 | 308 | 312 | 311 | 298 | 328 | 311.6 | 287 | 300 | 281.1413 | 289 | 307 | 300 |  |  | 16
| 1 | 4 | 316 | 291 | 318 | 308 | 315 | 325 | 317.4 | 308 | 300 | 285.4987 | 292 | 298 | 300 |  |  | 304.7966
| 1 | 5 | 327 | 309 | 313 | 300 | 314 | 329 | 317.8 | 302 | 300 | 287.3589 | 305 | 287 | 300 |  |  | 50
| 1 | 6 | 317 | 310 | 322 | 302 | 308 | 323 | 305.3 | 298 | 300 | 282.5231 | 290 | 290 | 300
| Mean |  | 316 | 306.3333 | 314.1667 | 306 | 307.5 | 325 | 313 | 295.1667 | 300 | 283.622 | 295.6667 | 296.8333 | 300
| Median |  | 316.5 | 309 | 312.5 | 306.5 | 308 | 324.5 | 312.95 | 294 | 300 | 283.7111 | 294.5 | 294 | 300
| Std Dev. |  | 7.1554 | 7.5807 | 4.9967 | 4.4272 | 6.6257 | 3.0332 | 4.5778 | 8.9088 | 0 | 2.7365 | 6.4395 | 9.411 | 0
| Rel.Std.Dev. |  | 2.264% | 2.475% | 1.59% | 1.447% | 2.155% | 0.9333% | 1.463% | 3.018% | 0% | 0.9649% | 2.178% | 3.17% | 0%
| PDM3 |  | 3.676% | 0.5042% | 3.074% | 0.3948% | 0.887% | 6.628% | 2.691% | -3.159% | -1.574% | -6.947% | -2.995% | -2.613% | -1.574%
| Z-Score (Absolute) |  | 0.83 | 0.28 | 0.67 | 0 | 0.12 | 1.57 | 0.58 | 0.89 | 0.5 | 1.85 | 0.85 | 0.76 | 0.5
| Analytical results for Ta in OREAS 460 (Certified Value 13.7 ppm) | [16 empty] | Certified
Ta | Round | Replicate | Lab | Lab | Lab | Lab | Lab | Lab | Lab | Lab | Lab | Lab | Lab | Lab | Lab | Lab |  | 1
| No | No | 01 | 02 | 03 | 05 | 06 | 08 | 09 | 11 | 14 | 17 | 18 | 20 | 22 | 23 |  | ppm
|  |  | BF*MS | BF*MS | BF*MS | BF*MS | BF*MS | PF*MS | PF*MS | BF*OES | BF*MS | PF*OES | BF*OES/MS | BF*MS | PF*MS | PF*OES/MS |  | 1
2
| 1 | 1 | 12.8 | 13.3 | 13.9 | 14 | 13.2 | 13.1846 | 13.5 | 172 | 10.42 | 14 | 13.0159 | 16 | 14.5 | 14.6 |  | 1
| 1 | 2 | 10.7 | 13 | 14.4 | 13.9 | 13.8 | 13.7157 | 13.6 | 174 | 10.67 | 14 | 14.1326 | 15 | 14.5 | 13.9 |  | 1
| 1 | 3 | 12.8 | 13.4 | 13.8 | 13.9 | 13.4 | 13.7007 | 13.6 | 191 | 10.43 | 14 | 14.5554 | 15.4 | 15 | 13.3 |  | 16
| 1 | 4 | 12.2 | 12.6 | 13.9 | 14.2 | 14.1 | 14.0832 | 13.5 | 198 | 9.91 | 13 | 13.91 | 15.8 | 14.5 | 14.8 |  | 13.7401
| 1 | 5 | 12.2 | 13.5 | 14.2 | 13.8 | 14 | 13.8763 | 13.9 | 200 | 10.4 | 13 | 13.7884 | 16.2 | 14.5 | 14.1 |  | 51
| 1 | 6 | 12.2 | 14 | 14.6 | 13.6 | 14.1 | 14.3571 | 13.7 | 201 | 10.15 | 13 | 13.5839 | 14.5 | 14 | 15.2
| Mean |  | 12.15 | 13.3 | 14.1333 | 13.9 | 13.7667 | 13.8196 | 13.6333 | 189.3333 | 10.33 | 13.5 | 13.831 | 15.4833 | 14.5 | 14.3167
| Median |  | 12.2 | 13.35 | 14.05 | 13.9 | 13.9 | 13.796 | 13.6 | 194.5 | 10.41 | 13.5 | 13.8492 | 15.6 | 14.5 | 14.35
| Std Dev. |  | 0.76877 | 0.47329 | 0.32042 | 0.2 | 0.38297 | 0.39744 | 0.15055 | 13.1403 | 0.26359 | 0.54772 | 0.51948 | 0.64627 | 0.31623 | 0.68532
| Rel.Std.Dev. |  | 6.327% | 3.559% | 2.267% | 1.439% | 2.782% | 2.876% | 1.104% | 6.94% | 2.552% | 4.057% | 3.756% | 4.174% | 2.181% | 4.787%
| PDM3 |  | -11.57% | -3.203% | 2.862% | 1.164% | 0.1937% | 0.5789% | -0.7767% | 1278% | -24.82% | -1.747% | 0.6621% | 12.69% | 5.531% | 4.197%
| Z-Score (Absolute) |  | 2.29 | 0.87 | 0.51 | 0.12 | 0.1 | 0.01 | 0.32 | 289.83 | 5.77 | 0.54 | 0.01 | 2.74 | 1.11 | 0.81
| Analytical results for Tb in OREAS 460 (Certified Value 4.84 ppm) | [16 empty] | Certified
Tb | Round | Replicate | Lab | Lab | Lab | Lab | Lab | Lab | Lab | Lab | Lab | Lab | Lab | Lab | Lab | Lab | Lab | 1
| No | No | 01 | 02 | 03 | 05 | 06 | 08 | 09 | 11 | 12 | 14 | 17 | 18 | 20 | 22 | 23 | ppm
|  |  | BF*MS | BF*MS | BF*MS | BF*MS | BF*MS | PF*MS | PF*MS | BF*MS | BF*MS | BF*MS | PF*OES | BF*OES/MS | BF*MS | PF*MS | PF*OES/MS | 2
3
| 1 | 1 | 4.61 | 4.9 | 4.56 | 4.68 | 4.85 | 5.0978 | 5.1 | 4.9 | 3.8394 | 4.46 | 4.9 | 6.0439 | 4.99 | 5.2 | 4.64 | 1
| 1 | 2 | 4.68 | 4.78 | 4.53 | 4.83 | 4.78 | 4.9029 | 5 | 4.9 | 4.2523 | 4.73 | 5.1 | 6.1305 | 4.93 | 5.4 | 4.55 | 2
| 1 | 3 | 4.65 | 4.91 | 4.47 | 4.81 | 4.72 | 5.0214 | 5 | 4.8 | 3.9087 | 4.62 | 4.9 | 6.0514 | 4.78 | 5.4 | 4.9 | 16
| 1 | 4 | 4.75 | 4.55 | 4.69 | 4.8 | 4.93 | 4.8636 | 4.9 | 4.8 | 4.0239 | 4.51 | 5.1 | 6.1544 | 4.74 | 5.2 | 5.02 | 4.8423
| 1 | 5 | 4.57 | 4.67 | 4.62 | 4.71 | 4.73 | 5.1238 | 5 | 4.7 | 3.9399 | 4.52 | 5.1 | 6.1236 | 4.97 | 5.2 | 4.97 | 52
| 1 | 6 | 4.65 | 4.82 | 4.63 | 4.73 | 4.77 | 5.1401 | 5 | 4.8 | 3.996 | 4.55 | 4.8 | 5.9745 | 4.93 | 5 | 5.16
| Mean |  | 4.6517 | 4.7717 | 4.5833 | 4.76 | 4.7967 | 5.0249 | 5 | 4.8167 | 3.9934 | 4.565 | 4.9833 | 6.0797 | 4.89 | 5.2333 | 4.8733
| Median |  | 4.65 | 4.8 | 4.59 | 4.765 | 4.775 | 5.0596 | 5 | 4.8 | 3.968 | 4.535 | 5 | 6.0875 | 4.93 | 5.2 | 4.935
| Std Dev. |  | 0.061455 | 0.13963 | 0.078909 | 0.061319 | 0.079917 | 0.1177 | 0.063246 | 0.075277 | 0.14263 | 0.096488 | 0.13292 | 0.068161 | 0.10412 | 0.15055 | 0.23355
| Rel.Std.Dev. |  | 1.321% | 2.926% | 1.722% | 1.288% | 1.666% | 2.342% | 1.265% | 1.563% | 3.572% | 2.114% | 2.667% | 1.121% | 2.129% | 2.877% | 4.792%
| PDM3 |  | -3.937% | -1.459% | -5.348% | -1.7% | -0.9424% | 3.772% | 3.257% | -0.5294% | -17.53% | -5.727% | 2.912% | 25.55% | 0.985% | 8.075% | 0.6408%
| Z-Score (Absolute) |  | 0.67 | 0.18 | 0.94 | 0.23 | 0.08 | 0.84 | 0.74 | 0 | 3.33 | 1.02 | 0.67 | 5.11 | 0.3 | 1.69 | 0.23
| Analytical results for Te in OREAS 460 (Indicative Value < 1 ppm) | [16 empty] | Indicative
Te | Round | Replicate | Lab | Lab | [13 empty] | 1
| No | No | 09 | 22 | [13 empty] | ppm
|  |  | PF*MS | PF*MS | [13 empty] | 2
2
| 1 | 1 | < 1 | < 1 | [13 empty] | 1
| 1 | 2 | < 1 | < 1 | [13 empty] | 17
| 1 | 3 | < 1 | < 1 | [13 empty] | 16
| 1 | 4 | < 1 | < 1 | [13 empty] | < 1
| 1 | 5 | < 1 | < 1 | [13 empty] | 23
| 1 | 6 | < 1 | < 1
Mean
Median
Std Dev.
Rel.Std.Dev.
PDM3
| Z-Score (Absolute) |  | NA | NA
| Analytical results for Th in OREAS 460 (Certified Value 116 ppm) | [16 empty] | Certified
Th | Round | Replicate | Lab | Lab | Lab | Lab | Lab | Lab | Lab | Lab | Lab | Lab | Lab | Lab | Lab | Lab | Lab | 1
| No | No | 01 | 02 | 03 | 05 | 06 | 08 | 09 | 11 | 12 | 14 | 17 | 18 | 20 | 22 | 23 | ppm
|  |  | BF*MS | BF*MS | BF*MS | BF*MS | BF*MS | PF*MS | PF*MS | BF*MS | BF*MS | BF*MS | PF*OES | BF*MS | BF*MS | PF*MS | PF*OES/MS | 0
0
| 1 | 1 | 111.5 | 116.5 | 114.5 | 113.5 | 115.5 | 113.0809 | 121.6 | 117 | 80.1974 | 84.8 | 108.5 | 76.522 | 91.8 | 123 | 117 | 1
| 1 | 2 | 109.5 | 115 | 115 | 116.5 | 116 | 113.8537 | 121.6 | 119.7 | 81.054 | 119 | 115 | 77.5331 | 90 | 120 | 116 | 3
| 1 | 3 | 111.5 | 114.5 | 116 | 117 | 112.5 | 117.5291 | 121.7 | 114.9 | 81.3974 | 88.8 | 112.5 | 77.3871 | 88.6 | 123 | 113 | 16
| 1 | 4 | 115 | 107.5 | 114 | 115.5 | 118.5 | 118.2291 | 121 | 116 | 82.351 | 86.7 | 112 | 76.6882 | 89.2 | 122 | 115 | 115.8975
| 1 | 5 | 113 | 112.5 | 114.5 | 115 | 113 | 116.2624 | 121.8 | 117.1 | 81.8388 | 88.4 | 113 | 75.845 | 91.4 | 120 | 116 | 53
| 1 | 6 | 113 | 114.5 | 115.5 | 114 | 114.5 | 116.2814 | 121 | 116.5 | 81.9006 | 87.8 | 112 | 78.6949 | 87.5 | 118 | 116
| Mean |  | 112.25 | 113.4167 | 114.9167 | 115.25 | 115 | 115.8728 | 121.45 | 116.8667 | 81.4565 | 92.5833 | 112.1667 | 77.1117 | 89.75 | 121 | 115.5
| Median |  | 112.25 | 114.5 | 114.75 | 115.25 | 115 | 116.2719 | 121.6 | 116.75 | 81.6181 | 88.1 | 112.25 | 77.0376 | 89.6 | 121 | 116
| Std Dev. |  | 1.8641 | 3.1689 | 0.73598 | 1.3693 | 2.1909 | 2.0241 | 0.35637 | 1.6033 | 0.76081 | 13.021 | 2.1134 | 0.98909 | 1.6538 | 2 | 1.3784
| Rel.Std.Dev. |  | 1.661% | 2.794% | 0.6404% | 1.188% | 1.905% | 1.747% | 0.2934% | 1.372% | 0.934% | 14.06% | 1.884% | 1.283% | 1.843% | 1.653% | 1.193%
| PDM3 |  | -3.147% | -2.141% | -0.8463% | -0.5587% | -0.7744% | -0.02136% | 4.791% | 0.8362% | -29.72% | -20.12% | -3.219% | -33.47% | -22.56% | 4.403% | -0.343%
| Z-Score (Absolute) |  | 0.67 | 0.08 | 0 | 0.08 | 0.02 | 0.24 | 1.65 | 0.49 | 8.46 | 6.98 | 0.7 | 9.56 | 6.36 | 1.54 | 0.15
| Analytical results for Ti in OREAS 460 (Certified Value 1.2 wt.%) | [16 empty] | Certified
Ti | Round | Replicate | Lab | Lab | Lab | Lab | Lab | Lab | Lab | Lab | Lab | Lab | Lab |  |  |  |  | 1
| No | No | 08 | 09 | 11 | 12 | 14 | 17 | 18 | 20 | 21 | 22 | 23 |  |  |  |  | wt.%
|  |  | PF*OES | PF*OES | BF*OES | PF*OES | BF*OES | PF*OES | BF*OES | BF*OES | PF*OES | PF*OES | PF*OES/MS |  |  |  |  | 2
3
| 1 | 1 | 1.215 | 1.24 | 1.17 | 1.1964 | 1.133 | 1.2 | 1.1677 | 1.13 | 1.223 | 1.25 | 1.19 |  |  |  |  | 1
| 1 | 2 | 1.202 | 1.22 | 1.17 | 1.2013 | 1.187 | 1.21 | 1.1729 | 1.06 | 1.213 | 1.22 | 1.19 |  |  |  |  | 4
| 1 | 3 | 1.202 | 1.22 | 1.18 | 1.219 | 1.163 | 1.21 | 1.1665 | 1.15 | 1.234 | 1.24 | 1.18 |  |  |  |  | 16
| 1 | 4 | 1.207 | 1.23 | 1.17 | 1.1751 | 1.217 | 1.2 | 1.1798 | 1.16 | 1.315 | 1.24 | 1.19 |  |  |  |  | 1.2003
| 1 | 5 | 1.233 | 1.22 | 1.18 | 1.1761 | 1.157 | 1.2 | 1.1579 | 1.15 | 1.183 | 1.23 | 1.19 |  |  |  |  | 54
| 1 | 6 | 1.223 | 1.23 | 1.17 | 1.1802 | 1.163 | 1.21 | 1.1838 | 1.04 | 1.272 | 1.24 | 1.2
| Mean |  | 1.2137 | 1.2267 | 1.1733 | 1.1913 | 1.17 | 1.205 | 1.1714 | 1.115 | 1.24 | 1.2367 | 1.19
| Median |  | 1.211 | 1.225 | 1.17 | 1.1883 | 1.163 | 1.205 | 1.1703 | 1.14 | 1.2285 | 1.24 | 1.19
| Std Dev. |  | 0.012485 | 0.008165 | 0.005164 | 0.017392 | 0.028754 | 0.0054772 | 0.0094407 | 0.051672 | 0.046802 | 0.010328 | 0.0063246
| Rel.Std.Dev. |  | 1.029% | 0.6656% | 0.4401% | 1.46% | 2.458% | 0.4545% | 0.8059% | 4.634% | 3.774% | 0.8351% | 0.5315%
| PDM3 |  | 1.113% | 2.196% | -2.248% | -0.7466% | -2.525% | 0.3906% | -2.405% | -7.107% | 3.306% | 3.029% | -0.8591%
| Z-Score (Absolute) |  | 0.7 | 1.12 | 0.57 | 0 | 0.67 | 0.43 | 0.63 | 2.41 | 1.06 | 1.43 | 0.04
| Analytical results for Tl in OREAS 460 (Indicative Value < 0.5 ppm) | [16 empty] | Indicative
Tl | Round | Replicate | Lab | Lab | Lab | Lab | Lab | Lab | [9 empty] | 1
| No | No | 09 | 14 | 17 | 20 | 22 | 23 | [9 empty] | ppm
|  |  | PF*MS | BF*MS | PF*OES | BF*MS | PF*MS | PF*OES/MS | [9 empty] | 2
2
| 1 | 1 | < 0.5 | < 0.5 | 0.5 | < 0.5 | < 2 | < 0.5 | [9 empty] | 1
| 1 | 2 | < 0.5 | < 0.5 | 0.5 | < 0.5 | < 2 | < 0.5 | [9 empty] | 18
| 1 | 3 | < 0.5 | < 0.5 | 0.6 | < 0.5 | < 2 | < 0.5 | [9 empty] | 16
| 1 | 4 | < 0.5 | < 0.5 | 0.5 | < 0.5 | < 2 | 0.5 | [9 empty] | < 0.5
| 1 | 5 | < 0.5 | < 0.5 | 0.4 | < 0.5 | < 2 | < 0.5 | [9 empty] | 24
| 1 | 6 | < 0.5 | < 0.5 | 0.3 | < 0.5 | < 2 | < 0.5
| Mean |  |  |  | 0.46667 |  |  | 0.5
| Median |  |  |  | 0.5 |  |  | 0.5
| Std Dev. |  |  |  | 0.10328
| Rel.Std.Dev. |  |  |  | 22.13%
PDM3
| Z-Score (Absolute) |  | NA | NA | 0.67 | NA | NA | 0.67
| Analytical results for Tm in OREAS 460 (Certified Value 0.7 ppm) | [16 empty] | Certified
Tm | Round | Replicate | Lab | Lab | Lab | Lab | Lab | Lab | Lab | Lab | Lab | Lab | Lab | Lab | Lab | Lab | Lab | 1
| No | No | 01 | 02 | 03 | 05 | 06 | 08 | 09 | 11 | 12 | 14 | 17 | 18 | 20 | 22 | 23 | ppm
|  |  | BF*MS | BF*MS | BF*MS | BF*MS | BF*MS | PF*MS | PF*MS | BF*MS | PF*MS | BF*MS | PF*OES | BF*OES/MS | BF*MS | PF*MS | PF*OES/MS | 2
3
| 1 | 1 | 0.65 | 0.7 | 0.66 | 0.72 | 0.67 | 0.63134 | 0.7 | 0.7 | 0.43338 | 0.54 | 0.7 | 0.53454 | 0.77 | 0.8 | 0.54 | 1
| 1 | 2 | 0.64 | 0.63 | 0.71 | 0.74 | 0.72 | 0.70285 | 0.7 | 0.8 | 0.43073 | 0.58 | 0.8 | 0.53841 | 0.74 | 0.8 | 0.52 | 5
| 1 | 3 | 0.7 | 0.66 | 0.63 | 0.71 | 0.66 | 0.70611 | 0.7 | 0.8 | 0.4228 | 0.58 | 0.7 | 0.53713 | 0.67 | 0.8 | 0.54 | 16
| 1 | 4 | 0.67 | 0.68 | 0.63 | 0.68 | 0.68 | 0.68189 | 0.7 | 0.8 | 0.41488 | 0.55 | 0.7 | 0.52241 | 0.72 | 0.8 | 0.56 | 0.70233
| 1 | 5 | 0.63 | 0.7 | 0.67 | 0.71 | 0.69 | 0.57574 | 0.7 | 0.8 | 0.47301 | 0.54 | 0.7 | 0.53679 | 0.72 | 0.8 | 0.64 | 55
| 1 | 6 | 0.64 | 0.74 | 0.66 | 0.75 | 0.7 | 0.63574 | 0.7 | 0.7 | 0.4347 | 0.54 | 0.7 | 0.5223 | 0.67 | 0.6 | 0.58
| Mean |  | 0.655 | 0.685 | 0.66 | 0.71833 | 0.68667 | 0.65561 | 0.7 | 0.76667 | 0.43492 | 0.555 | 0.71667 | 0.53193 | 0.715 | 0.76667 | 0.56333
| Median |  | 0.645 | 0.69 | 0.66 | 0.715 | 0.685 | 0.65881 | 0.7 | 0.8 | 0.43205 | 0.545 | 0.7 | 0.53567 | 0.72 | 0.8 | 0.55
| Std Dev. |  | 0.025884 | 0.037815 | 0.029665 | 0.024833 | 0.021602 | 0.050665 | 0 | 0.05164 | 0.020098 | 0.019748 | 0.040825 | 0.0075213 | 0.03937 | 0.08165 | 0.04274
| Rel.Std.Dev. |  | 3.952% | 5.52% | 4.495% | 3.457% | 3.146% | 7.728% | 0% | 6.736% | 4.621% | 3.558% | 5.696% | 1.414% | 5.506% | 10.65% | 7.587%
| PDM3 |  | -6.739% | -2.467% | -6.027% | 2.279% | -2.23% | -6.652% | -0.3315% | 9.161% | -38.08% | -20.98% | 2.042% | -24.26% | 1.804% | 9.161% | -19.79%
| Z-Score (Absolute) |  | 0.64 | 0 | 0.53 | 0.71 | 0.04 | 0.63 | 0.32 | 1.74 | 5.49 | 2.77 | 0.67 | 3.26 | 0.64 | 1.74 | 2.59
| Analytical results for U in OREAS 460 (Certified Value 4.21 ppm) | [16 empty] | Certified
U | Round | Replicate | Lab | Lab | Lab | Lab | Lab | Lab | Lab | Lab | Lab | Lab | Lab | Lab | Lab | Lab | Lab | 1
| No | No | 01 | 02 | 03 | 05 | 06 | 08 | 09 | 11 | 12 | 14 | 17 | 18 | 20 | 22 | 23 | ppm
|  |  | BF*MS | BF*MS | BF*MS | BF*MS | BF*MS | PF*MS | PF*MS | BF*MS | BF*MS | BF*MS | PF*OES | BF*MS | BF*MS | PF*MS | PF*OES/MS | 2
3
| 1 | 1 | 3.99 | 4.39 | 3.98 | 4.35 | 4.31 | 4.3791 | 4.3 | 4.3 | 3.1426 | 3.33 | 4 | 3.4241 | 2.92 | 4 | 4.66 | 1
| 1 | 2 | 3.85 | 4.08 | 4.19 | 4.21 | 4.34 | 4.373 | 4.2 | 4.5 | 3.3241 | 3.29 | 4 | 3.4355 | 2.87 | 4 | 4.55 | 6
| 1 | 3 | 3.99 | 3.97 | 4.22 | 4.23 | 4.2 | 4.4524 | 4.3 | 4.2 | 3.2503 | 3.25 | 5 | 3.3933 | 2.69 | 4.5 | 4.4 | 16
| 1 | 4 | 4.12 | 3.92 | 4.01 | 4.32 | 4.34 | 4.2774 | 4.2 | 4.3 | 3.5411 | 3.18 | 4.5 | 3.4251 | 2.79 | 4 | 4.6 | 4.2124
| 1 | 5 | 4.26 | 4.08 | 4.16 | 4.1 | 4.34 | 4.1682 | 4.4 | 4.3 | 3.412 | 3.27 | 4 | 3.4484 | 2.85 | 4 | 4.41 | 56
| 1 | 6 | 3.99 | 4.08 | 4.15 | 4.11 | 4.29 | 4.6163 | 4.1 | 4.2 | 3.4882 | 3.22 | 4 | 3.4593 | 2.75 | 4.5 | 4.3
| Mean |  | 4.0333 | 4.0867 | 4.1183 | 4.22 | 4.3033 | 4.3777 | 4.25 | 4.3 | 3.3597 | 3.2567 | 4.25 | 3.431 | 2.8117 | 4.1667 | 4.4867
| Median |  | 3.99 | 4.08 | 4.155 | 4.22 | 4.325 | 4.3761 | 4.25 | 4.3 | 3.368 | 3.26 | 4 | 3.4303 | 2.82 | 4 | 4.48
| Std Dev. |  | 0.1401 | 0.16342 | 0.099079 | 0.10354 | 0.05465 | 0.15263 | 0.10488 | 0.10954 | 0.15003 | 0.052789 | 0.41833 | 0.022932 | 0.084479 | 0.2582 | 0.13794
| Rel.Std.Dev. |  | 3.473% | 3.999% | 2.406% | 2.453% | 1.27% | 3.487% | 2.468% | 2.548% | 4.466% | 1.621% | 9.843% | 0.6684% | 3.005% | 6.197% | 3.074%
| PDM3 |  | -4.252% | -2.986% | -2.234% | 0.1797% | 2.158% | 3.924% | 0.8919% | 2.079% | -20.24% | -22.69% | 0.8919% | -18.55% | -33.25% | -1.086% | 6.51%
| Z-Score (Absolute) |  | 0.48 | 0.34 | 0 | 0.38 | 0.69 | 0.96 | 0.49 | 0.67 | 2.82 | 3.2 | 0.07 | 2.55 | 4.85 | 0.18 | 1.37
| Analytical results for V in OREAS 460 (Certified Value 255 ppm) | [16 empty] | Certified
V | Round | Replicate | Lab | Lab | Lab | Lab | Lab | Lab | Lab | Lab | Lab | Lab | Lab | Lab | Lab |  |  | 1
| No | No | 01 | 02 | 03 | 05 | 06 | 09 | 11 | 14 | 17 | 18 | 20 | 22 | 23 |  |  | ppm
|  |  | BF*MS | BF*MS | BF*MS | BF*MS | BF*MS | PF*OES | BF*OES | BF*OES | PF*OES | BF*OES | BF*OES | PF*OES | PF*OES/MS |  |  | 0
0
| 1 | 1 | 256 | 269 | 264 | 257 | 277 | 273 | 247 | 236 | 300 | 251 | 249 | 250 | 253 |  |  | 1
| 1 | 2 | 247 | 265 | 254 | 260 | 281 | 276 | 252 | 228 | 300 | 246.5 | 241 | 250 | 257 |  |  | 7
| 1 | 3 | 261 | 270 | 250 | 265 | 263 | 260 | 249 | 227 | 300 | 249.8 | 248 | 250 | 249 |  |  | 16
| 1 | 4 | 260 | 253 | 261 | 256 | 293 | 262 | 255 | 226 | 300 | 247.6 | 260 | 300 | 249 |  |  | 255.2221
| 1 | 5 | 261 | 269 | 262 | 252 | 283 | 263 | 252 | 244 | 300 | 242.5 | 250 | 250 | 256 |  |  | 57
| 1 | 6 | 262 | 266 | 258 | 252 | 266 | 268 | 249 | 226 | 300 | 247.6 | 240 | 250 | 253
| Mean |  | 257.8333 | 265.3333 | 258.1667 | 257 | 277.1667 | 267 | 250.6667 | 231.1667 | 300 | 247.5 | 248 | 258.3333 | 252.8333
| Median |  | 260.5 | 267.5 | 259.5 | 256.5 | 279 | 265.5 | 250.5 | 227.5 | 300 | 247.6 | 248.5 | 250 | 253
| Std Dev. |  | 5.7067 | 6.3456 | 5.3072 | 4.98 | 11.1788 | 6.4498 | 2.8752 | 7.3326 | 0 | 2.9516 | 7.2388 | 20.4124 | 3.3714
| Rel.Std.Dev. |  | 2.213% | 2.392% | 2.056% | 1.938% | 4.033% | 2.416% | 1.147% | 3.172% | 0% | 1.193% | 2.919% | 7.902% | 1.333%
| PDM3 |  | 1.023% | 3.962% | 1.154% | 0.6966% | 8.598% | 4.615% | -1.785% | -9.425% | 17.54% | -3.026% | -2.83% | 1.219% | -0.9359%
| Z-Score (Absolute) |  | 0.07 | 0.67 | 0.09 | 0 | 1.63 | 0.81 | 0.51 | 2.09 | 3.48 | 0.77 | 0.73 | 0.57 | 0.34
| Analytical results for W in OREAS 460 (Certified Value < 6 ppm) | [16 empty] | Certified
W | Round | Replicate | Lab | Lab | Lab | Lab | Lab | Lab | Lab | Lab | Lab | Lab | Lab |  |  |  |  | 1
| No | No | 01 | 02 | 03 | 05 | 06 | 09 | 11 | 17 | 20 | 22 | 23 |  |  |  |  | ppm
|  |  | BF*MS | BF*MS | BF*MS | BF*MS | BF*MS | PF*MS | BF*MS | PF*OES | BF*MS | PF*MS | PF*OES/MS |  |  |  |  | 2
2
| 1 | 1 | 5 | 4 | 5 | 4 | 5 | 5 | 4 | 10 | 3 | < 5 | 10 |  |  |  |  | 1
| 1 | 2 | 5 | 4 | 5 | 4 | 6 | 4 | 4 | 20 | 3 | < 5 | 9 |  |  |  |  | 8
| 1 | 3 | 5 | 5 | 5 | 5 | 6 | 4 | 4 | 20 | 3 | < 5 | 6 |  |  |  |  | 16
| 1 | 4 | 9 | 5 | 6 | 5 | 6 | 4 | 4 | 10 | 3 | < 5 | 5 |  |  |  |  | < 6
| 1 | 5 | 8 | 5 | 5 | 4 | 5 | 5 | 4 | < 10 | 3 | < 5 | 3 |  |  |  |  | 58
| 1 | 6 | 6 | 5 | 5 | 4 | 5 | 5 | 4 | < 10 | 3 | < 5 | 2
| Mean |  | 6.3333 | 4.6667 | 5.1667 | 4.3333 | 5.5 | 4.5 | 4 | 15 | 3 |  | 5.8333
| Median |  | 5.5 | 5 | 5 | 4 | 5.5 | 4.5 | 4 | 15 | 3 |  | 5.5
| Std Dev. |  | 1.7512 | 0.5164 | 0.40825 | 0.5164 | 0.54772 | 0.54772 | 9.7295e-16 | 5.7735 | 4.8648e-16 |  | 3.1885
| Rel.Std.Dev. |  | 27.65% | 11.07% | 7.902% | 11.92% | 9.959% | 12.17% | 2.432e-14% | 38.49% | 1.622e-14% |  | 54.66%
PDM3
| Z-Score (Absolute) |  | 0.77 | 0.1 | 0.67 | 0.29 | 1.06 | 0.1 | 0.67 | 12.04 | 1.83 | NA | 0.67
| Analytical results for Y in OREAS 460 (Certified Value 60 ppm) | [16 empty] | Certified
Y | Round | Replicate | Lab | Lab | Lab | Lab | Lab | Lab | Lab | Lab | Lab | Lab | Lab | Lab | Lab | Lab |  | 1
| No | No | 01 | 02 | 03 | 05 | 06 | 08 | 09 | 11 | 14 | 17 | 18 | 20 | 22 | 23 |  | ppm
|  |  | BF*MS | BF*MS | BF*MS | BF*MS | BF*MS | PF*MS | PF*MS | BF*MS | BF*MS | PF*OES | BF*OES | BF*MS | PF*MS | PF*OES/MS |  | 0
1
| 1 | 1 | 58.9 | 63.3 | 63 | 60.4 | 55.1 | 58.3537 | 64.5 | 59.5 | 48.21 | 56 | 51.2 | 105 | 63 | 57.1 |  | 1
| 1 | 2 | 58.1 | 62.8 | 63 | 61.4 | 56.5 | 58.5393 | 64.1 | 59.4 | 49.3 | 61.5 | 49.6 | 98.4 | 60 | 56.1 |  | 9
| 1 | 3 | 58.6 | 63.5 | 63 | 60.3 | 55.2 | 56.7192 | 61 | 59.3 | 48.36 | 61 | 49.6 | 102 | 61 | 58 |  | 16
| 1 | 4 | 59.2 | 59.6 | 63 | 60.5 | 56.2 | 56.0845 | 61.2 | 61.9 | 46.88 | 56.5 | 52.8 | 105 | 60 | 56.6 |  | 59.6996
| 1 | 5 | 61.3 | 63.2 | 63 | 60.3 | 56 | 56.242 | 61.9 | 59 | 48.24 | 58 | 49.6 | 106 | 60 | 58.1 |  | 59
| 1 | 6 | 59.1 | 63.8 | 62 | 60 | 57.3 | 57.1138 | 61.4 | 58.6 | 48.53 | 55.5 | 52 | 104 | 58 | 57.6
| Mean |  | 59.2 | 62.7 | 62.8333 | 60.4833 | 56.05 | 57.1754 | 62.35 | 59.6167 | 48.2533 | 58.0833 | 50.8 | 103.4 | 60.3333 | 57.25
| Median |  | 59 | 63.25 | 63 | 60.35 | 56.1 | 56.9165 | 61.65 | 59.35 | 48.3 | 57.25 | 50.4 | 104.5 | 60 | 57.35
| Std Dev. |  | 1.1027 | 1.5543 | 0.40825 | 0.47924 | 0.82644 | 1.0509 | 1.545 | 1.1652 | 0.78378 | 2.5965 | 1.4085 | 2.8 | 1.633 | 0.79687
| Rel.Std.Dev. |  | 1.863% | 2.479% | 0.6497% | 0.7923% | 1.474% | 1.838% | 2.478% | 1.954% | 1.624% | 4.47% | 2.773% | 2.708% | 2.707% | 1.392%
| PDM3 |  | -0.8368% | 5.026% | 5.249% | 1.313% | -6.113% | -4.228% | 4.44% | -0.1389% | -19.17% | -2.707% | -14.91% | 73.2% | 1.062% | -4.103%
| Z-Score (Absolute) |  | 0.05 | 1.02 | 0.89 | 0.28 | 0.88 | 0.58 | 0.77 | 0.05 | 2.91 | 0.35 | 2.25 | 11.73 | 0.24 | 0.56
| Analytical results for Yb in OREAS 460 (Certified Value 3.91 ppm) | [16 empty] | Certified
Yb | Round | Replicate | Lab | Lab | Lab | Lab | Lab | Lab | Lab | Lab | Lab | Lab | Lab | Lab | Lab | Lab | Lab | 1
| No | No | 01 | 02 | 03 | 05 | 06 | 08 | 09 | 11 | 12 | 14 | 17 | 18 | 20 | 22 | 23 | ppm
|  |  | BF*MS | BF*MS | BF*MS | BF*MS | BF*MS | PF*MS | PF*MS | BF*MS | BF*MS | BF*MS | PF*OES | BF*OES/MS | BF*MS | PF*MS | PF*OES/MS | 2
3
| 1 | 1 | 3.71 | 3.95 | 3.83 | 3.91 | 3.6 | 3.7683 | 4.4 | 3.9 | 2.8024 | 3.1 | 3.7 | 3.4469 | 4.6 | 3 | 4.5 | 1
| 1 | 2 | 3.68 | 3.84 | 3.66 | 4.01 | 3.86 | 3.9225 | 4.2 | 4 | 3.5839 | 2.2 | 3.8 | 3.5018 | 4 | 4.5 | 4.2 | 10
| 1 | 3 | 3.66 | 3.83 | 3.78 | 3.91 | 3.78 | 3.3943 | 4 | 3.9 | 3.2421 | 3.2 | 3.9 | 3.3965 | 4.1 | 4 | 4.2 | 16
| 1 | 4 | 3.69 | 3.9 | 3.93 | 3.72 | 3.78 | 4.0245 | 4.2 | 4 | 3.2457 | 3 | 3.8 | 3.4032 | 4.4 | 4 | 4.4 | 3.9075
| 1 | 5 | 3.67 | 3.97 | 3.92 | 4 | 3.69 | 3.8873 | 4.1 | 4 | 2.964 | 3 | 4 | 3.414 | 4.2 | 4 | 4.2 | 60
| 1 | 6 | 3.65 | 3.96 | 3.71 | 3.71 | 3.91 | 3.6536 | 4 | 4 | 3.6854 | 3 | 3.7 | 3.4127 | 4.4 | 4 | 4.2
| Mean |  | 3.6767 | 3.9083 | 3.805 | 3.8767 | 3.77 | 3.7751 | 4.15 | 3.9667 | 3.2539 | 2.9167 | 3.8167 | 3.4292 | 4.2833 | 3.9167 | 4.2833
| Median |  | 3.675 | 3.925 | 3.805 | 3.91 | 3.78 | 3.8278 | 4.15 | 4 | 3.2439 | 3 | 3.8 | 3.4134 | 4.3 | 4 | 4.2
| Std Dev. |  | 0.021602 | 0.061779 | 0.10968 | 0.13231 | 0.11243 | 0.22642 | 0.15166 | 0.05164 | 0.34152 | 0.36009 | 0.1169 | 0.039579 | 0.22286 | 0.4916 | 0.13292
| Rel.Std.Dev. |  | 0.5876% | 1.581% | 2.883% | 3.413% | 2.982% | 5.998% | 3.654% | 1.302% | 10.5% | 12.35% | 3.063% | 1.154% | 5.203% | 12.55% | 3.103%
| PDM3 |  | -5.908% | 0.02115% | -2.623% | -0.7893% | -3.519% | -3.389% | 6.206% | 1.514% | -16.73% | -25.36% | -2.325% | -12.24% | 9.618% | 0.2344% | 9.618%
| Z-Score (Absolute) |  | 0.63 | 0.41 | 0.05 | 0.27 | 0.21 | 0.19 | 1.5 | 0.67 | 2.53 | 3.4 | 0 | 1.74 | 2.1 | 1.27 | 1.9
| Analytical results for Zn in OREAS 460 (Certified Value 121 ppm) | [16 empty] | Certified
Zn | Round | Replicate | Lab | Lab | Lab | Lab | Lab | Lab | [9 empty] | 1
| No | No | 14 | 17 | 18 | 21 | 22 | 23 | [9 empty] | ppm
|  |  | BF*OES | PF*OES | BF*OES/MS | PF*OES | PF*OES | PF*OES/MS | [9 empty] | 0
0
| 1 | 1 | 123 | 100 | 183.5629 | 150 | 150 | 110 | [9 empty] | 1
| 1 | 2 | 826 | 100 | 189.8263 | 170 | 100 | 105 | [9 empty] | 0
| 1 | 3 | 120 | 100 | 190.5915 | 160 | 100 | 107 | [9 empty] | 16
| 1 | 4 | 126 | 100 | 192.1437 | 150 | 100 | 106 | [9 empty] | 120.56
| 1 | 5 | 119 | 100 | 203.6879 | 150 | 150 | 109 | [9 empty] | 61
| 1 | 6 | 121 | 100 | 203.5165 | 160 | 100 | 109
| Mean |  | 239.1667 | 100 | 193.8882 | 156.6667 | 116.6667 | 107.6667
| Median |  | 122 | 100 | 191.3676 | 155 | 100 | 108
| Std Dev. |  | 287.4992 | 1.5567e-14 | 8.0717 | 8.165 | 25.8199 | 1.9664
| Rel.Std.Dev. |  | 120.2% | 1.557e-14% | 4.163% | 5.212% | 22.13% | 1.826%
| PDM3 |  | 98.38% | -17.05% | 60.82% | 29.95% | -3.229% | -10.69%
| Z-Score (Absolute) |  | 0.11 | 0.84 | 3.27 | 1.64 | 0.11 | 0.51
| Analytical results for Zr in OREAS 460 (Certified Value 472 ppm) | [16 empty] | Certified
Zr | Round | Replicate | Lab | Lab | Lab | Lab | Lab | Lab | Lab | Lab | Lab | Lab | Lab |  |  |  |  | 1
| No | No | 01 | 02 | 03 | 05 | 06 | 09 | 11 | 14 | 17 | 18 | 20 |  |  |  |  | ppm
|  |  | BF*MS | BF*MS | BF*MS | BF*MS | BF*MS | PF*MS | BF*MS | BF*OES | PF*OES | BF*OES | BF*MS |  |  |  |  | 0
0
| 1 | 1 | 466 | 531 | 489 | 469 | 472 | 467 | 439 | 467 | 429 | 555.2 | 679 |  |  |  |  | 1
| 1 | 2 | 452 | 497 | 485 | 470 | 475 | 475 | 455 | 458 | 435 | 486.4 | 636 |  |  |  |  | 11
| 1 | 3 | 466 | 505 | 485 | 480 | 461 | 484 | 457 | 452 | 428 | 488.6 | 654 |  |  |  |  | 16
| 1 | 4 | 467 | 484 | 512 | 475 | 462 | 484 | 470 | 473 | 437 | 494.5 | 655 |  |  |  |  | 472.3602
| 1 | 5 | 494 | 509 | 496 | 452 | 473 | 483 | 467 | 471 | 448 | 471.6 | 687 |  |  |  |  | 62
| 1 | 6 | 464 | 521 | 497 | 466 | 479 | 477 | 460 | 458 | 437 | 481.9 | 677
| Mean |  | 468.1667 | 507.8333 | 494 | 468.6667 | 470.3333 | 478.3333 | 458 | 463.1667 | 435.6667 | 496.3667 | 664.6667
| Median |  | 466 | 507 | 492.5 | 469.5 | 472.5 | 480 | 458.5 | 462.5 | 436 | 487.5 | 666
| Std Dev. |  | 13.8335 | 16.7621 | 10.2372 | 9.5429 | 7.2572 | 6.7429 | 10.9545 | 8.3766 | 7.2019 | 29.8234 | 19.4182
| Rel.Std.Dev. |  | 2.955% | 3.301% | 2.072% | 2.036% | 1.543% | 1.41% | 2.392% | 1.809% | 1.653% | 6.008% | 2.921%
| PDM3 |  | -0.8878% | 7.51% | 4.581% | -0.7819% | -0.4291% | 1.265% | -3.04% | -1.946% | -7.768% | 5.082% | 40.71%
| Z-Score (Absolute) |  | 0.4 | 2.05 | 1.29 | 0.09 | 0 | 0.44 | 0.67 | 0.39 | 1.9 | 0.78 | 10.62
Note on C17: Z-Scores have been calculated after removal of individual outliers. In general, laboratory batches are rejected if Z-Score > 2.5.
Note on C35: Z-Scores have been calculated after removal of individual outliers. In general, laboratory batches are rejected if Z-Score > 2.5.
Note on C53: Z-Scores have been calculated after removal of individual outliers. In general, laboratory batches are rejected if Z-Score > 2.5.
Note on C71: Z-Scores have been calculated after removal of individual outliers. In general, laboratory batches are rejected if Z-Score > 2.5.
Note on C89: Z-Scores have been calculated after removal of individual outliers. In general, laboratory batches are rejected if Z-Score > 2.5.
Note on C107: Z-Scores have been calculated after removal of individual outliers. In general, laboratory batches are rejected if Z-Score > 2.5.
Note on C125: Z-Scores have been calculated after removal of individual outliers. In general, laboratory batches are rejected if Z-Score > 2.5.
Note on C143: Z-Scores have been calculated after removal of individual outliers. In general, laboratory batches are rejected if Z-Score > 2.5.
Note on C161: Z-Scores have been calculated after removal of individual outliers. In general, laboratory batches are rejected if Z-Score > 2.5.
Note on C179: Z-Scores have been calculated after removal of individual outliers. In general, laboratory batches are rejected if Z-Score > 2.5.
Note on C197: Z-Scores have been calculated after removal of individual outliers. In general, laboratory batches are rejected if Z-Score > 2.5.
Note on C215: Z-Scores have been calculated after removal of individual outliers. In general, laboratory batches are rejected if Z-Score > 2.5.
Note on C233: Z-Scores have been calculated after removal of individual outliers. In general, laboratory batches are rejected if Z-Score > 2.5.
Note on C251: Z-Scores have been calculated after removal of individual outliers. In general, laboratory batches are rejected if Z-Score > 2.5.
Note on C269: Z-Scores have been calculated after removal of individual outliers. In general, laboratory batches are rejected if Z-Score > 2.5.
Note on C287: Z-Scores have been calculated after removal of individual outliers. In general, laboratory batches are rejected if Z-Score > 2.5.
Note on C305: Z-Scores have been calculated after removal of individual outliers. In general, laboratory batches are rejected if Z-Score > 2.5.
Note on C323: Z-Scores have been calculated after removal of individual outliers. In general, laboratory batches are rejected if Z-Score > 2.5.
Note on C341: Z-Scores have been calculated after removal of individual outliers. In general, laboratory batches are rejected if Z-Score > 2.5.
Note on C359: Z-Scores have been calculated after removal of individual outliers. In general, laboratory batches are rejected if Z-Score > 2.5.
Note on C377: Z-Scores have been calculated after removal of individual outliers. In general, laboratory batches are rejected if Z-Score > 2.5.
Note on C395: Z-Scores have been calculated after removal of individual outliers. In general, laboratory batches are rejected if Z-Score > 2.5.
Note on C413: Z-Scores have been calculated after removal of individual outliers. In general, laboratory batches are rejected if Z-Score > 2.5.
Note on C431: Z-Scores have been calculated after removal of individual outliers. In general, laboratory batches are rejected if Z-Score > 2.5.
Note on C449: Z-Scores have been calculated after removal of individual outliers. In general, laboratory batches are rejected if Z-Score > 2.5.
Note on C467: Z-Scores have been calculated after removal of individual outliers. In general, laboratory batches are rejected if Z-Score > 2.5.
Note on C485: Z-Scores have been calculated after removal of individual outliers. In general, laboratory batches are rejected if Z-Score > 2.5.
Note on C503: Z-Scores have been calculated after removal of individual outliers. In general, laboratory batches are rejected if Z-Score > 2.5.
Note on C521: Z-Scores have been calculated after removal of individual outliers. In general, laboratory batches are rejected if Z-Score > 2.5.
Note on C539: Z-Scores have been calculated after removal of individual outliers. In general, laboratory batches are rejected if Z-Score > 2.5.
Note on C557: Z-Scores have been calculated after removal of individual outliers. In general, laboratory batches are rejected if Z-Score > 2.5.
Note on C575: Z-Scores have been calculated after removal of individual outliers. In general, laboratory batches are rejected if Z-Score > 2.5.
Note on C593: Z-Scores have been calculated after removal of individual outliers. In general, laboratory batches are rejected if Z-Score > 2.5.
Note on C611: Z-Scores have been calculated after removal of individual outliers. In general, laboratory batches are rejected if Z-Score > 2.5.
Note on C629: Z-Scores have been calculated after removal of individual outliers. In general, laboratory batches are rejected if Z-Score > 2.5.
Note on C647: Z-Scores have been calculated after removal of individual outliers. In general, laboratory batches are rejected if Z-Score > 2.5.
Note on C665: Z-Scores have been calculated after removal of individual outliers. In general, laboratory batches are rejected if Z-Score > 2.5.
Note on C683: Z-Scores have been calculated after removal of individual outliers. In general, laboratory batches are rejected if Z-Score > 2.5.
Note on C701: Z-Scores have been calculated after removal of individual outliers. In general, laboratory batches are rejected if Z-Score > 2.5.
Note on C719: Z-Scores have been calculated after removal of individual outliers. In general, laboratory batches are rejected if Z-Score > 2.5.
Note on C737: Z-Scores have been calculated after removal of individual outliers. In general, laboratory batches are rejected if Z-Score > 2.5.
Note on C755: Z-Scores have been calculated after removal of individual outliers. In general, laboratory batches are rejected if Z-Score > 2.5.
Note on C773: Z-Scores have been calculated after removal of individual outliers. In general, laboratory batches are rejected if Z-Score > 2.5.
Note on C791: Z-Scores have been calculated after removal of individual outliers. In general, laboratory batches are rejected if Z-Score > 2.5.
Note on C809: Z-Scores have been calculated after removal of individual outliers. In general, laboratory batches are rejected if Z-Score > 2.5.
Note on C827: Z-Scores have been calculated after removal of individual outliers. In general, laboratory batches are rejected if Z-Score > 2.5.
Note on C845: Z-Scores have been calculated after removal of individual outliers. In general, laboratory batches are rejected if Z-Score > 2.5.
Note on C863: Z-Scores have been calculated after removal of individual outliers. In general, laboratory batches are rejected if Z-Score > 2.5.
Note on C881: Z-Scores have been calculated after removal of individual outliers. In general, laboratory batches are rejected if Z-Score > 2.5.
Note on C899: Z-Scores have been calculated after removal of individual outliers. In general, laboratory batches are rejected if Z-Score > 2.5.
Note on C917: Z-Scores have been calculated after removal of individual outliers. In general, laboratory batches are rejected if Z-Score > 2.5.
Note on C935: Z-Scores have been calculated after removal of individual outliers. In general, laboratory batches are rejected if Z-Score > 2.5.
Note on C953: Z-Scores have been calculated after removal of individual outliers. In general, laboratory batches are rejected if Z-Score > 2.5.
Note on C971: Z-Scores have been calculated after removal of individual outliers. In general, laboratory batches are rejected if Z-Score > 2.5.
Note on C989: Z-Scores have been calculated after removal of individual outliers. In general, laboratory batches are rejected if Z-Score > 2.5.
Note on C1007: Z-Scores have been calculated after removal of individual outliers. In general, laboratory batches are rejected if Z-Score > 2.5.
Note on C1025: Z-Scores have been calculated after removal of individual outliers. In general, laboratory batches are rejected if Z-Score > 2.5.
Note on C1043: Z-Scores have been calculated after removal of individual outliers. In general, laboratory batches are rejected if Z-Score > 2.5.
Note on C1061: Z-Scores have been calculated after removal of individual outliers. In general, laboratory batches are rejected if Z-Score > 2.5.
Note on C1079: Z-Scores have been calculated after removal of individual outliers. In general, laboratory batches are rejected if Z-Score > 2.5.
Note on C1097: Z-Scores have been calculated after removal of individual outliers. In general, laboratory batches are rejected if Z-Score > 2.5.
Note on C1115: Z-Scores have been calculated after removal of individual outliers. In general, laboratory batches are rejected if Z-Score > 2.5.

## 4-Acid
| Analytical results for Ag in OREAS 460 (Certified Value < 1 ppm) | [15 empty] | Certified
Ag | Round | Replicate | Lab | Lab | Lab | Lab | Lab | Lab | Lab | Lab | Lab | Lab | Lab | Lab |  |  | 1
| No | No | 01 | 02 | 03 | 05 | 06 | 07 | 08 | 09 | 10 | 11 | 17 | 22 |  |  | ppm
|  |  | 4A*MS | 4A*MS | 4A*MS | 4A*MS | 4A*MS | 4A*MS | 4A*MS | 4A*MS | 4A*OES/MS | 4A*MS | 4A*OES | 4A*MS |  |  | 2
2
| 1 | 1 | 0.14 | 0.35 | < 0.01 | < 0.01 | 0.34 | 0.11444 | < 0.5 | 0.7 | < 0.01 | 0.63 | < 1 | < 0.5 |  |  | 1
| 1 | 2 | 0.32 | 0.27 | < 0.01 | < 0.01 | 0.07 | 0.088771 | < 0.5 | 0.5 | < 0.01 | 0.68 | < 1 | < 0.5 |  |  | 15
| 1 | 3 | 0.1 | 0.4 | < 0.01 | < 0.01 | 0.12 | 0.12296 | < 0.5 | 0.6 | < 0.01 | 0.76 | < 1 | < 0.5 |  |  | 16
| 1 | 4 | 0.38 | 0.24 | < 0.01 | < 0.01 | 0.09 | 0.13 | < 0.5 | 0.5 | < 0.01 | 0.77 | < 1 | < 0.5 |  |  | < 1
| 1 | 5 | 0.14 | 0.63 | < 0.01 | < 0.01 | 0.15 | 0.15 | < 0.5 | 0.6 | < 0.01 | 0.69 | < 1 | < 0.5 |  |  | 64
| 1 | 6 | 0.2 | 0.51 | < 0.01 | 0.04 | 0.22 | 0.14865 | < 0.5 | 0.5 | < 0.01 | 0.69 | < 1 | < 0.5
| Mean |  | 01: 0.21333; 02: 0.4; 05: 0.04; 06: 0.165; 07: 0.1258; 09: 0.56667; 11: 0.70333
| Median |  | 01: 0.17; 02: 0.375; 05: 0.04; 06: 0.135; 07: 0.12648; 09: 0.55; 11: 0.69
| Std Dev. |  | 01: 0.11219; 02: 0.14832; 06: 0.10055; 07: 0.02295; 09: 0.08165; 11: 0.052789
| Rel.Std.Dev. |  | 01: 52.59%; 02: 37.08%; 06: 60.94%; 07: 18.24%; 09: 14.41%; 11: 7.506%
PDM3
| Z-Score (Absolute) |  | 0 | 0.73 | NA | 0.67 | 0.19 | 0.34 | NA | 1.37 | NA | 1.91 | NA | NA
| Analytical results for Al in OREAS 460 (Certified Value 6.55 wt.%) | [15 empty] | Certified
Al | Round | Replicate | Lab | Lab | Lab | Lab | Lab | Lab | Lab | Lab | Lab | Lab | Lab | Lab | Lab | Lab | 1
| No | No | 01 | 02 | 03 | 05 | 06 | 07 | 08 | 09 | 10 | 11 | 12 | 13 | 17 | 22 | wt.%
|  |  | 4A*MS | 4A*MS | 4A*MS | 4A*MS | 4A*MS | 4A*MS | 4A*OES | 4A*OES | 4A*OES/MS | 4A*OES | 4A*OES | 4A*OES/MS | 4A*OES | 4A*OES | 2
3
| 1 | 1 | 6.18 | 6.76 | 6.39 | 6.47 | 6.13 | 6.5614 | 6.5 | 6.56 | 6.97 | 6.3569 | 6.6252 | 6.66 | 6.867 | 6.84 | 1
| 1 | 2 | 6.34 | 6.85 | 6.42 | 6.62 | 6.09 | 6.5235 | 6.43 | 6.52 | 6.95 | 6.3858 | 6.612 | 6.56 | 6.792 | 6.62 | 1
| 1 | 3 | 6.18 | 6.74 | 6.5 | 6.78 | 6.24 | 6.4734 | 6.51 | 6.56 | 6.99 | 6.3964 | 6.5843 | 6.52 | 6.881 | 6.69 | 16
| 1 | 4 | 6.49 | 6.71 | 6.42 | 6.46 | 6.13 | 6.5869 | 6.5 | 6.52 | 6.99 | 6.3405 | 6.6196 | 6.44 | 6.88 | 6.86 | 6.5547
| 1 | 5 | 6.38 | 6.65 | 6.4 | 6.67 | 6.15 | 6.2929 | 6.45 | 6.53 | 6.97 | 6.1968 | 6.5922 | 6.57 | 6.866 | 6.95 | 65
| 1 | 6 | 6.19 | 6.71 | 6.44 | 6.61 | 6.56 | 6.2146 | 6.47 | 6.59 | 6.83 | 6.2998 | 6.6219 | 6.47 | 6.836 | 6.92
| Mean |  | 6.2933 | 6.7367 | 6.4283 | 6.6017 | 6.2167 | 6.4421 | 6.4767 | 6.5467 | 6.95 | 6.3294 | 6.6092 | 6.5367 | 6.8537 | 6.8133
| Median |  | 6.265 | 6.725 | 6.42 | 6.615 | 6.14 | 6.4984 | 6.485 | 6.545 | 6.97 | 6.3487 | 6.6158 | 6.54 | 6.8665 | 6.85
| Std Dev. |  | 0.13018 | 0.066833 | 0.0392 | 0.12189 | 0.17546 | 0.15284 | 0.032042 | 0.028048 | 0.060663 | 0.073496 | 0.016992 | 0.078655 | 0.034308 | 0.13079
| Rel.Std.Dev. |  | 2.069% | 0.9921% | 0.6098% | 1.846% | 2.822% | 2.373% | 0.4947% | 0.4284% | 0.8728% | 1.161% | 0.2571% | 1.203% | 0.5006% | 1.92%
| PDM3 |  | -3.987% | 2.776% | -1.928% | 0.7167% | -5.157% | -1.718% | -1.19% | -0.1224% | 6.031% | -3.438% | 0.8317% | -0.275% | 4.561% | 3.946%
| Z-Score (Absolute) |  | 1.09 | 0.85 | 0.5 | 0.26 | 1.72 | 0.44 | 0.28 | 0.02 | 1.79 | 0.93 | 0.3 | 0.02 | 1.36 | 1.19
| Analytical results for As in OREAS 460 (Certified Value 53 ppm) | [15 empty] | Certified
As | Round | Replicate | Lab | Lab | Lab | Lab | Lab | Lab | Lab | Lab | Lab | Lab | Lab | Lab |  |  | 1
| No | No | 01 | 02 | 03 | 05 | 06 | 07 | 08 | 09 | 10 | 11 | 17 | 22 |  |  | ppm
|  |  | 4A*MS | 4A*MS | 4A*MS | 4A*MS | 4A*MS | 4A*MS | 4A*MS | 4A*MS | 4A*OES/MS | 4A*MS | 4A*OES | 4A*MS |  |  | 0
1
| 1 | 1 | 54.4 | 55 | 58.7 | 52.7 | 54.5 | 50.0889 | 58 | 57 | 50.3 | 66 | < 50 | 48 |  |  | 1
| 1 | 2 | 54.2 | 53.3 | 59.3 | 53.3 | 52.4 | 50.8614 | 58 | 58 | 51.2 | 64.6 | 50 | 51 |  |  | 16
| 1 | 3 | 57 | 53.5 | 59.4 | 54.9 | 56.5 | 50.2859 | 59 | 55 | 52.1 | 64.9 | 50 | 48 |  |  | 16
| 1 | 4 | 54.1 | 52.6 | 60.1 | 51.6 | 54.7 | 51.4468 | 57 | 56 | 51.3 | 67.8 | 50 | 48 |  |  | 53.4823
| 1 | 5 | 56.3 | 53.7 | 58.5 | 53.2 | 52.2 | 48.3041 | 57 | 57 | 52.7 | 65.7 | 50 | 48 |  |  | 66
| 1 | 6 | 54.8 | 55.6 | 58.9 | 51.6 | 53.2 | 49.5461 | 56 | 56 | 50.7 | 66.4 | 50 | 47
| Mean |  | 55.1333 | 53.95 | 59.15 | 52.8833 | 53.9167 | 50.0889 | 57.5 | 56.5 | 51.3833 | 65.9 | 50 | 48.3333
| Median |  | 54.6 | 53.6 | 59.1 | 52.95 | 53.85 | 50.1874 | 57.5 | 56.5 | 51.25 | 65.85 | 50 | 48
| Std Dev. |  | 1.2193 | 1.1256 | 0.57879 | 1.2384 | 1.6364 | 1.0918 | 1.0488 | 1.0488 | 0.88638 | 1.1489 | 0 | 1.3663
| Rel.Std.Dev. |  | 2.212% | 2.086% | 0.9785% | 2.342% | 3.035% | 2.18% | 1.824% | 1.856% | 1.725% | 1.743% | 0% | 2.827%
| PDM3 |  | 3.087% | 0.8745% | 10.6% | -1.12% | 0.8121% | -6.345% | 7.512% | 5.642% | -3.925% | 23.22% | -6.511% | -9.627%
| Z-Score (Absolute) |  | 0.26 | 0 | 1.15 | 0.23 | 0 | 0.85 | 0.78 | 0.56 | 0.56 | 2.63 | 0.86 | 1.35
| Analytical results for Ba in OREAS 460 (Certified Value 815 ppm) | [15 empty] | Certified
Ba | Round | Replicate | Lab | Lab | Lab | Lab | Lab | Lab | Lab | Lab | Lab | Lab | Lab | Lab | Lab | Lab | 1
| No | No | 01 | 02 | 03 | 05 | 06 | 07 | 08 | 09 | 10 | 11 | 12 | 13 | 17 | 22 | ppm
|  |  | 4A*MS | 4A*MS | 4A*MS | 4A*MS | 4A*MS | 4A*MS | 4A*MS | 4A*MS | 4A*OES/MS | 4A*MS | 4A*OES | 4A*OES/MS | 4A*OES | 4A*MS | 0
0
| 1 | 1 | 790 | 820 | 850 | 810 | 780 | 811.9365 | 843 | 801 | 884 | 810.2 | 883.731 | 299 | 830 | 787 | 1
| 1 | 2 | 810 | 830 | 860 | 840 | 780 | 804.1 | 827 | 792 | 875 | 1031.9 | 886.941 | 312 | 830 | 805 | 2
| 1 | 3 | 800 | 820 | 870 | 860 | 800 | 814.4313 | 845 | 795 | 896 | 798.5 | 884.611 | 292 | 830 | 794 | 16
| 1 | 4 | 820 | 810 | 860 | 820 | 780 | 805.696 | 806 | 808 | 872 | 808.4 | 884.109 | 295 | 830 | 787 | 814.8652
| 1 | 5 | 820 | 820 | 850 | 860 | 780 | 808.1475 | 795 | 807 | 900 | 792.6 | 884.677 | 304 | 820 | 792 | 67
| 1 | 6 | 810 | 830 | 860 | 850 | 840 | 804.3934 | 809 | 800 | 895 | 782.3 | 886.297 | 303 | 830 | 805
| Mean |  | 808.3333 | 821.6667 | 858.3333 | 840 | 793.3333 | 808.1174 | 820.8333 | 800.5 | 887 | 837.3167 | 885.061 | 300.8333 | 828.3333 | 795
| Median |  | 810 | 820 | 860 | 845 | 780 | 806.9218 | 818 | 800.5 | 889.5 | 803.45 | 884.644 | 301 | 830 | 793
| Std Dev. |  | 11.6905 | 7.5277 | 7.5277 | 20.9762 | 24.2212 | 4.2502 | 20.6922 | 6.3482 | 11.7644 | 95.8825 | 1.2718 | 7.1391 | 4.0825 | 8.2219
| Rel.Std.Dev. |  | 1.446% | 0.9162% | 0.877% | 2.497% | 3.053% | 0.5259% | 2.521% | 0.793% | 1.326% | 11.45% | 0.1437% | 2.373% | 0.4929% | 1.034%
| PDM3 |  | -0.8016% | 0.8347% | 5.334% | 3.085% | -2.642% | -0.8281% | 0.7324% | -1.763% | 8.852% | 2.755% | 8.614% | -63.08% | 1.653% | -2.438%
| Z-Score (Absolute) |  | 0.24 | 0.27 | 1.65 | 0.96 | 1.15 | 0.24 | 0.24 | 0.53 | 2.73 | 0.61 | 2.66 | 19.37 | 0.52 | 0.74
| Analytical results for Be in OREAS 460 (Certified Value 2.4 ppm) | [15 empty] | Certified
Be | Round | Replicate | Lab | Lab | Lab | Lab | Lab | Lab | Lab | Lab | Lab | Lab | Lab | Lab | Lab |  | 1
| No | No | 01 | 02 | 03 | 05 | 06 | 07 | 08 | 09 | 10 | 11 | 12 | 17 | 22 |  | ppm
|  |  | 4A*MS | 4A*MS | 4A*MS | 4A*MS | 4A*MS | 4A*MS | 4A*MS | 4A*MS | 4A*OES/MS | 4A*MS | 4A*MS | 4A*OES | 4A*MS |  | 2
3
| 1 | 1 | 2 | 2.39 | 2.08 | 2.34 | 2.36 | 2.1736 | 2.4 | 2.2 | 2.41 | 2.44 | 1.9203 | 3 | 2.5 |  | 1
| 1 | 2 | 1.96 | 2.36 | 1.94 | 2.37 | 2.22 | 2.3106 | 2.5 | 2.4 | 2.46 | 2.6 | 1.9202 | 3 | 2.4 |  | 0
| 1 | 3 | 1.9 | 2.36 | 2.22 | 2.44 | 2.45 | 2.428 | 2.6 | 2.6 | 2.42 | 2.47 | 1.9833 | 3 | 2.5 |  | 16
| 1 | 4 | 1.92 | 2.18 | 2.11 | 2.41 | 2.38 | 2.2247 | 2.5 | 2.4 | 2.43 | 2.51 | 1.7997 | 3 | 2.3 |  | 2.3993
| 1 | 5 | 2.03 | 2.49 | 1.97 | 2.5 | 2.2 | 2.3469 | 2.5 | 2.5 | 2.49 | 2.43 | 1.93 | 3 | 2.4 |  | 68
| 1 | 6 | 1.89 | 2.58 | 2.06 | 2.3 | 2.26 | 2.3569 | 2.4 | 2.2 | 2.46 | 2.31 | 2.0217 | 3 | 2.4
| Mean |  | 1.95 | 2.3933 | 2.0633 | 2.3933 | 2.3117 | 2.3068 | 2.4833 | 2.3833 | 2.445 | 2.46 | 1.9292 | 3 | 2.4167
| Median |  | 1.94 | 2.375 | 2.07 | 2.39 | 2.31 | 2.3288 | 2.5 | 2.4 | 2.445 | 2.455 | 1.9251 | 3 | 2.4
| Std Dev. |  | 0.056569 | 0.1356 | 0.10093 | 0.072019 | 0.099683 | 0.093066 | 0.075277 | 0.16021 | 0.030166 | 0.095917 | 0.075372 | 0 | 0.075277
| Rel.Std.Dev. |  | 2.901% | 5.666% | 4.892% | 3.009% | 4.312% | 4.034% | 3.031% | 6.722% | 1.234% | 3.899% | 3.907% | 0% | 3.115%
| PDM3 |  | -18.73% | -0.2475% | -14% | -0.2475% | -3.651% | -3.855% | 3.504% | -0.6643% | 1.906% | 2.531% | -19.59% | 25.04% | 0.725%
| Z-Score (Absolute) |  | 3.66 | 0 | 2.72 | 0 | 0.67 | 0.71 | 0.74 | 0.08 | 0.43 | 0.55 | 3.83 | 5.01 | 0.19
| Analytical results for Bi in OREAS 460 (Certified Value 1.44 ppm) | [15 empty] | Certified
Bi | Round | Replicate | Lab | Lab | Lab | Lab | Lab | Lab | Lab | Lab | Lab | Lab | Lab | Lab | Lab |  | 1
| No | No | 01 | 02 | 03 | 05 | 06 | 07 | 08 | 09 | 10 | 11 | 12 | 17 | 22 |  | ppm
|  |  | 4A*MS | 4A*MS | 4A*MS | 4A*MS | 4A*MS | 4A*MS | 4A*MS | 4A*MS | 4A*OES/MS | 4A*MS | 4A*MS | 4A*OES | 4A*MS |  | 2
3
| 1 | 1 | 1.43 | 1.47 | 1.43 | 1.37 | 1.28 | 1.3842 | 1.5 | 1.6 | < 0.01 | 1.41 | 1.3455 | 1.6 | 1.4 |  | 1
| 1 | 2 | 1.48 | 1.47 | 1.53 | 1.41 | 1.32 | 1.3695 | 1.5 | 1.5 | < 0.01 | 1.41 | 1.4161 | 1.5 | 1.4 |  | 0
| 1 | 3 | 1.48 | 1.55 | 1.55 | 1.46 | 1.35 | 1.4031 | 1.5 | 1.5 | < 0.01 | 1.46 | 1.4097 | 1.7 | 1.4 |  | 16
| 1 | 4 | 1.49 | 1.46 | 1.56 | 1.41 | 1.35 | 1.4674 | 1.5 | 1.6 | < 0.01 | 1.46 | 1.4372 | 1.5 | 1.4 |  | 1.4449
| 1 | 5 | 1.52 | 1.48 | 1.5 | 1.45 | 1.28 | 1.2612 | 1.5 | 1.5 | < 0.01 | 1.42 | 1.3799 | 1.5 | 1.6 |  | 69
| 1 | 6 | 1.48 | 1.59 | 1.49 | 1.39 | 1.29 | 1.3049 | 1.5 | 1.5 | < 0.01 | 1.42 | 1.3385 | 1.5 | 1.4
| Mean |  | 1.48 | 1.5033 | 1.51 | 1.415 | 1.3117 | 1.3651 | 1.5 | 1.5333 |  | 1.43 | 1.3878 | 1.55 | 1.4333
| Median |  | 1.48 | 1.475 | 1.515 | 1.41 | 1.305 | 1.3768 | 1.5 | 1.5 |  | 1.42 | 1.3948 | 1.5 | 1.4
| Std Dev. |  | 0.028983 | 0.053541 | 0.047749 | 0.034496 | 0.033116 | 0.073099 | 0 | 0.05164 |  | 0.023664 | 0.040036 | 0.083666 | 0.08165
| Rel.Std.Dev. |  | 1.958% | 3.562% | 3.162% | 2.438% | 2.525% | 5.355% | 0% | 3.368% |  | 1.655% | 2.885% | 5.398% | 5.696%
| PDM3 |  | 2.429% | 4.044% | 4.505% | -2.07% | -9.221% | -5.526% | 3.813% | 6.12% |  | -1.032% | -3.951% | 7.273% | -0.801%
| Z-Score (Absolute) |  | 0.31 | 0.38 | 0.67 | 0.49 | 1.76 | 1.1 | 0.55 | 0.96 | NA | 0.31 | 0.82 | 0.8 | 0.67
| Analytical results for Ca in OREAS 460 (Certified Value 0.701 wt.%) | [15 empty] | Certified
Ca | Round | Replicate | Lab | Lab | Lab | Lab | Lab | Lab | Lab | Lab | Lab | Lab | Lab | Lab | Lab | Lab | 1
| No | No | 01 | 02 | 03 | 05 | 06 | 07 | 08 | 09 | 10 | 11 | 12 | 13 | 17 | 22 | wt.%
|  |  | 4A*MS | 4A*MS | 4A*MS | 4A*MS | 4A*MS | 4A*MS | 4A*OES | 4A*OES | 4A*OES/MS | 4A*OES | 4A*OES | 4A*OES/MS | 4A*OES | 4A*OES | 3
3
| 1 | 1 | 0.71 | 0.74 | 0.65 | 0.69 | 0.65 | 0.67807 | 0.69 | 0.73 | 0.652 | 0.7337 | 0.7177 | 0.7 | 0.7215 | 0.77 | 1
| 1 | 2 | 0.73 | 0.74 | 0.66 | 0.71 | 0.64 | 0.66192 | 0.68 | 0.73 | 0.653 | 0.7001 | 0.71644 | 0.71 | 0.7185 | 0.76 | 3
| 1 | 3 | 0.71 | 0.72 | 0.66 | 0.72 | 0.65 | 0.64386 | 0.69 | 0.73 | 0.654 | 0.7324 | 0.70829 | 0.7 | 0.72 | 0.76 | 16
| 1 | 4 | 0.72 | 0.74 | 0.66 | 0.69 | 0.65 | 0.67105 | 0.68 | 0.72 | 0.651 | 0.7093 | 0.7155 | 0.69 | 0.7215 | 0.76 | 0.701
| 1 | 5 | 0.73 | 0.75 | 0.66 | 0.72 | 0.63 | 0.66192 | 0.68 | 0.72 | 0.648 | 0.7058 | 0.71207 | 0.7 | 0.7165 | 0.76 | 70
| 1 | 6 | 0.72 | 0.74 | 0.67 | 0.71 | 0.68 | 0.65333 | 0.68 | 0.74 | 0.667 | 0.7207 | 0.71547 | 0.69 | 0.7135 | 0.77
| Mean |  | 0.72 | 0.73833 | 0.66 | 0.70667 | 0.65 | 0.66169 | 0.68333 | 0.72833 | 0.65417 | 0.717 | 0.71425 | 0.69833 | 0.71858 | 0.76333
| Median |  | 0.72 | 0.74 | 0.66 | 0.71 | 0.65 | 0.66192 | 0.68 | 0.73 | 0.6525 | 0.715 | 0.71549 | 0.7 | 0.71925 | 0.76
| Std Dev. |  | 0.0089443 | 0.0098319 | 0.0063246 | 0.013663 | 0.016733 | 0.012198 | 0.005164 | 0.0075277 | 0.0066156 | 0.014143 | 0.0034635 | 0.0075277 | 0.0031371 | 0.005164
| Rel.Std.Dev. |  | 1.242% | 1.332% | 0.9583% | 1.933% | 2.574% | 1.844% | 0.7557% | 1.034% | 1.011% | 1.972% | 0.4849% | 1.078% | 0.4366% | 0.6765%
| PDM3 |  | 2.71% | 5.325% | -5.849% | 0.8081% | -7.276% | -5.608% | -2.52% | 3.899% | -6.681% | 2.282% | 1.889% | -0.3806% | 2.508% | 8.892%
| Z-Score (Absolute) |  | 0.29 | 0.84 | 1.51 | 0.11 | 1.81 | 1.46 | 0.81 | 0.54 | 1.69 | 0.2 | 0.11 | 0.36 | 0.24 | 1.58
| Analytical results for Cd in OREAS 460 (Certified Value < 0.1 ppm) | [15 empty] | Certified
Cd | Round | Replicate | Lab | Lab | Lab | Lab | Lab | Lab | Lab | Lab | Lab | Lab | Lab |  |  |  | 1
| No | No | 01 | 02 | 03 | 05 | 06 | 07 | 09 | 10 | 11 | 17 | 22 |  |  |  | ppm
|  |  | 4A*MS | 4A*MS | 4A*MS | 4A*MS | 4A*MS | 4A*MS | 4A*MS | 4A*OES/MS | 4A*MS | 4A*OES | 4A*MS |  |  |  | 2
2
| 1 | 1 | 0.03 | 0.02 | 0.02 | < 0.02 | 0.02 | < 0.02 | < 0.2 | 0.23 | 0.02 | < 0.5 | < 0.5 |  |  |  | 1
| 1 | 2 | 0.02 | < 0.02 | < 0.02 | 0.05 | 0.06 | < 0.02 | < 0.2 | 0.21 | < 0.02 | < 0.5 | < 0.5 |  |  |  | 18
| 1 | 3 | 0.03 | 0.06 | 0.03 | < 0.02 | 0.03 | < 0.02 | < 0.2 | 0.24 | 0.06 | < 0.5 | < 0.5 |  |  |  | 16
| 1 | 4 | 0.02 | 0.05 | 0.04 | < 0.02 | 0.05 | < 0.02 | < 0.2 | 0.23 | 0.03 | < 0.5 | < 0.5 |  |  |  | < 0.1
| 1 | 5 | 0.09 | < 0.02 | 0.05 | 0.05 | 0.04 | < 0.02 | < 0.2 | 0.22 | 0.06 | < 0.5 | < 0.5 |  |  |  | 71
| 1 | 6 | 0.04 | 0.05 | 0.04 | 0.07 | 0.02 | < 0.02 | < 0.2 | 0.22 | 0.05 | < 0.5 | < 0.5
| Mean |  | 01: 0.038333; 02: 0.045; 03: 0.036; 05: 0.056667; 06: 0.036667; 09: 0.225; 10: 0.044
| Median |  | 01: 0.03; 02: 0.05; 03: 0.04; 05: 0.05; 06: 0.035; 09: 0.225; 10: 0.05
| Std Dev. |  | 01: 0.026394; 02: 0.017321; 03: 0.011402; 05: 0.011547; 06: 0.01633; 09: 0.010488; 10: 0.018166
| Rel.Std.Dev. |  | 01: 68.86%; 02: 38.49%; 03: 31.67%; 05: 20.38%; 06: 44.54%; 09: 4.661%; 10: 41.29%
PDM3
| Z-Score (Absolute) |  | 1.08 | 0 | 0.34 | 0 | 0.67 | NA | NA | 38.77 | 1.01 | NA | NA
| Analytical results for Ce in OREAS 460 (Certified Value 1853 ppm) | [15 empty] | Certified
Ce | Round | Replicate | Lab | Lab | Lab | Lab | Lab | Lab | Lab | Lab | Lab | Lab | Lab | Lab | Lab |  | 1
| No | No | 01 | 02 | 03 | 05 | 06 | 07 | 08 | 09 | 10 | 11 | 12 | 17 | 22 |  | ppm
|  |  | 4A*MS | 4A*MS | 4A*MS | 4A*MS | 4A*MS | 4A*MS | 4A*MS | 4A*MS | 4A*OES/MS | 4A*MS | 4A*MS | 4A*OES | 4A*MS |  | 0
0
| 1 | 1 | > 500 | > 500 | > 500 | > 500 | > 500 | 1791.07 | 1835.6 | 1798.4 | 2020 | 1628.04 | 2100.7375 | 1957 | 1820 |  | 1
| 1 | 2 | > 500 | > 500 | > 500 | > 500 | > 500 | 1806.84 | 1801.6 | 1771.8 | 1940 | 1632.83 | 2057.204 | 1914.5 | 1790 |  | 0
| 1 | 3 | > 500 | > 500 | > 500 | > 500 | > 500 | 1798.8278 | 1801.1 | 1768.1 | 2030 | 1666.38 | 2035.2889 | 2000.5 | 1800 |  | 16
| 1 | 4 | > 500 | > 500 | > 500 | > 500 | > 500 | 1821.8332 | 1749.4 | 1763 | 1950 | 1675.08 | 2043.2991 | 1981 | 1790 |  | 1853.4544
| 1 | 5 | > 500 | > 500 | > 500 | > 500 | > 500 | 1827.11 | 1744.8 | 1762 | 1990 | 1627.23 | 2062.666 | 1965.5 | 1810 |  | 72
| 1 | 6 | > 500 | > 500 | > 500 | > 500 | > 500 | 1803.27 | 1758.2 | 1788.9 | 2030 | 1643.46 | 2073.2465 | 1940 | 1800
| Mean | [6 empty] | 1808.1585 | 1781.7833 | 1775.3667 | 1993.3333 | 1645.5033 | 2062.0737 | 1959.75 | 1801.6667
| Median | [6 empty] | 1805.055 | 1779.65 | 1769.95 | 2005 | 1638.145 | 2059.935 | 1961.25 | 1800
| Std Dev. | [6 empty] | 13.7904 | 36.4272 | 14.9051 | 40.332 | 20.5635 | 23.2968 | 30.2998 | 11.6905
| Rel.Std.Dev. | [6 empty] | 0.7627% | 2.044% | 0.8396% | 2.023% | 1.25% | 1.13% | 1.546% | 0.6489%
| PDM3 | [6 empty] | -2.444% | -3.867% | -4.213% | 7.547% | -11.22% | 11.26% | 5.735% | -2.794%
| Z-Score (Absolute) |  | NA | NA | NA | NA | NA | 0.02 | 0.17 | 0.22 | 1.38 | 1.17 | 1.88 | 1.13 | 0.02
| Analytical results for Co in OREAS 460 (Certified Value 10 ppm) | [15 empty] | Certified
Co | Round | Replicate | Lab | Lab | Lab | Lab | Lab | Lab | Lab | Lab | Lab | Lab | Lab | Lab | Lab |  | 1
| No | No | 01 | 02 | 03 | 05 | 06 | 07 | 08 | 09 | 10 | 11 | 12 | 17 | 22 |  | ppm
|  |  | 4A*MS | 4A*MS | 4A*MS | 4A*MS | 4A*MS | 4A*MS | 4A*MS | 4A*MS | 4A*OES/MS | 4A*MS | 4A*MS | 4A*OES | 4A*OES |  | 1
2
| 1 | 1 | 9.6 | 9.8 | 10.3 | 9.6 | 9.9 | 9.2795 | 11.3 | 11 | 9.4 | 10.5 | 10.8165 | 20 | 10 |  | 1
| 1 | 2 | 9.5 | 9.4 | 10.3 | 9.8 | 9.9 | 9.1415 | 11.1 | 10 | 9.5 | 10.4 | 10.8165 | 20 | 15 |  | 0
| 1 | 3 | 9.8 | 9.5 | 10.3 | 10 | 10.4 | 9.0497 | 11.1 | 10 | 9.7 | 10.6 | 10.6508 | 20 | 10 |  | 16
| 1 | 4 | 9.7 | 8.9 | 10.2 | 9.8 | 9.9 | 9.1202 | 10.7 | 10 | 9.7 | 10.6 | 10.3332 | 20 | 15 |  | 10.0253
| 1 | 5 | 10 | 9.5 | 10.2 | 10.1 | 9.4 | 9.4729 | 10.5 | 10 | 9.8 | 10.5 | 10.3954 | 20 | 10 |  | 73
| 1 | 6 | 9.8 | 9.8 | 10 | 9.7 | 9.5 | 9.3594 | 10.7 | 11 | 9.9 | 10.2 | 10.4359 | 20 | 15
| Mean |  | 9.7333 | 9.4833 | 10.2167 | 9.8333 | 9.8333 | 9.2372 | 10.9 | 10.3333 | 9.6667 | 10.4667 | 10.5747 | 20 | 12.5
| Median |  | 9.75 | 9.5 | 10.25 | 9.8 | 9.9 | 9.2105 | 10.9 | 10 | 9.7 | 10.5 | 10.5434 | 20 | 12.5
| Std Dev. |  | 0.17512 | 0.33116 | 0.1169 | 0.18619 | 0.3559 | 0.16143 | 0.30984 | 0.5164 | 0.18619 | 0.15055 | 0.2156 | 0 | 2.7386
| Rel.Std.Dev. |  | 1.799% | 3.492% | 1.144% | 1.893% | 3.619% | 1.748% | 2.843% | 4.997% | 1.926% | 1.438% | 2.039% | 0% | 21.91%
| PDM3 |  | -2.913% | -5.406% | 1.909% | -1.915% | -1.915% | -7.861% | 8.725% | 3.072% | -3.578% | 4.402% | 5.48% | 99.49% | 24.68%
| Z-Score (Absolute) |  | 0.67 | 1.02 | 0 | 0.53 | 0.53 | 1.37 | 0.95 | 0.16 | 0.77 | 0.35 | 0.5 | 13.65 | 3.19
| Analytical results for Cr in OREAS 460 (Certified Value 347 ppm) | [15 empty] | Certified
Cr | Round | Replicate | Lab | Lab | Lab | Lab | Lab | Lab | Lab | Lab | Lab | Lab | Lab |  |  |  | 1
| No | No | 01 | 02 | 03 | 05 | 06 | 07 | 09 | 10 | 11 | 13 | 22 |  |  |  | ppm
|  |  | 4A*MS | 4A*MS | 4A*MS | 4A*MS | 4A*MS | 4A*MS | 4A*OES | 4A*OES/MS | 4A*OES | 4A*OES/MS | 4A*OES |  |  |  | 0
0
| 1 | 1 | 322 | 337 | 309 | 336 | 321 | 342.3926 | 349 | 328 | 410 | 257 | 400 |  |  |  | 1
| 1 | 2 | 333 | 339 | 314 | 349 | 316 | 341.6259 | 343 | 322 | 387 | 261 | 400 |  |  |  | 4
| 1 | 3 | 327 | 333 | 313 | 355 | 321 | 351.0849 | 343 | 330 | 404 | 238 | 400 |  |  |  | 16
| 1 | 4 | 332 | 336 | 318 | 336 | 320 | 348.781 | 353 | 323 | 402 | 261 | 400 |  |  |  | 346.9894
| 1 | 5 | 334 | 369 | 313 | 352 | 312 | 343.8902 | 351 | 334 | 371 | 267 | 400 |  |  |  | 74
| 1 | 6 | 327 | 362 | 316 | 349 | 334 | 352.5895 | 352 | 332 | 370 | 270 | 400
| Mean |  | 329.1667 | 346 | 313.8333 | 346.1667 | 320.6667 | 346.7274 | 348.5 | 328.1667 | 390.6667 | 259 | 400
| Median |  | 329.5 | 338 | 313.5 | 349 | 320.5 | 346.3356 | 350 | 329 | 394.5 | 261 | 400
| Std Dev. |  | 4.6224 | 15.3883 | 3.0605 | 8.1833 | 7.4207 | 4.6997 | 4.4609 | 4.8339 | 17.3628 | 11.296 | 0
| Rel.Std.Dev. |  | 1.404% | 4.447% | 0.9752% | 2.364% | 2.314% | 1.355% | 1.28% | 1.473% | 4.444% | 4.361% | 0%
| PDM3 |  | -5.136% | -0.2851% | -9.555% | -0.2371% | -7.586% | -0.07552% | 0.4353% | -5.425% | 12.59% | -25.36% | 15.28%
| Z-Score (Absolute) |  | 0.64 | 0 | 1.22 | 0.01 | 0.96 | 0.03 | 0.09 | 0.67 | 1.69 | 3.13 | 2.04
| Analytical results for Cs in OREAS 460 (Certified Value 3.78 ppm) | [15 empty] | Certified
Cs | Round | Replicate | Lab | Lab | Lab | Lab | Lab | Lab | Lab | Lab | Lab | Lab | Lab | Lab | Lab |  | 1
| No | No | 01 | 02 | 03 | 05 | 06 | 07 | 08 | 09 | 10 | 11 | 12 | 17 | 22 |  | ppm
|  |  | 4A*MS | 4A*MS | 4A*MS | 4A*MS | 4A*MS | 4A*MS | 4A*MS | 4A*MS | 4A*OES/MS | 4A*MS | 4A*MS | 4A*OES | 4A*MS |  | 2
3
| 1 | 1 | 3.63 | 3.98 | 4.05 | 3.6 | 3.42 | 3.5034 | 3.7 | 3.9 | 4 | 3.75 | 4.2116 | 3.5 | 3.4 |  | 1
| 1 | 2 | 3.67 | 3.9 | 4.16 | 3.63 | 3.33 | 3.5423 | 3.8 | 4.1 | 4.01 | 3.83 | 4.4486 | 3.5 | 3.4 |  | 0
| 1 | 3 | 3.7 | 3.93 | 4.08 | 3.83 | 3.69 | 3.5946 | 3.8 | 4.1 | 4.05 | 3.8 | 4.2943 | 4 | 3.3 |  | 16
| 1 | 4 | 3.75 | 3.78 | 4.04 | 3.69 | 3.56 | 3.6401 | 3.8 | 4.1 | 4.07 | 3.78 | 4.4697 | 3.5 | 3.3 |  | 3.7779
| 1 | 5 | 3.72 | 3.84 | 3.99 | 3.75 | 3.42 | 3.6299 | 3.8 | 4 | 4.07 | 3.65 | 4.2218 | 3.5 | 3.3 |  | 75
| 1 | 6 | 3.61 | 3.83 | 3.92 | 3.65 | 3.49 | 3.5376 | 3.7 | 4 | 4.07 | 3.58 | 3.9821 | 3.5 | 3.3
| Mean |  | 3.68 | 3.8767 | 4.04 | 3.6917 | 3.485 | 3.5747 | 3.7667 | 4.0333 | 4.045 | 3.7317 | 4.2714 | 3.5833 | 3.3333
| Median |  | 3.685 | 3.87 | 4.045 | 3.67 | 3.455 | 3.5685 | 3.8 | 4.05 | 4.06 | 3.765 | 4.258 | 3.5 | 3.3
| Std Dev. |  | 0.053666 | 0.073394 | 0.08124 | 0.085421 | 0.12661 | 0.055204 | 0.05164 | 0.08165 | 0.032094 | 0.096626 | 0.17943 | 0.20412 | 0.05164
| Rel.Std.Dev. |  | 1.458% | 1.893% | 2.011% | 2.314% | 3.633% | 1.544% | 1.371% | 2.024% | 0.7934% | 2.589% | 4.201% | 5.696% | 1.549%
| PDM3 |  | -2.591% | 2.614% | 6.938% | -2.283% | -7.753% | -5.38% | -0.2973% | 6.761% | 7.07% | -1.224% | 13.06% | -5.15% | -11.77%
| Z-Score (Absolute) |  | 0.22 | 0.62 | 1.32 | 0.17 | 1.06 | 0.67 | 0.15 | 1.3 | 1.35 | 0 | 2.32 | 0.64 | 1.71
| Analytical results for Cu in OREAS 460 (Certified Value 41.7 ppm) | [15 empty] | Certified
Cu | Round | Replicate | Lab | Lab | Lab | Lab | Lab | Lab | Lab | Lab | Lab | Lab | Lab | Lab | Lab | Lab | 1
| No | No | 01 | 02 | 03 | 05 | 06 | 07 | 08 | 09 | 10 | 11 | 12 | 13 | 17 | 22 | ppm
|  |  | 4A*MS | 4A*MS | 4A*MS | 4A*MS | 4A*MS | 4A*MS | 4A*MS | 4A*OES | 4A*OES/MS | 4A*OES | 4A*OES | 4A*OES/MS | 4A*OES | 4A*OES | 1
2
| 1 | 1 | 43.2 | 42.4 | 44.6 | 39.9 | 44 | 39.6015 | 44.2 | 74 | 41.6 | 56 | 39.4376 | 23.9 | 40 | 52 | 1
| 1 | 2 | 41.1 | 39 | 43.1 | 40.3 | 46.2 | 40.1772 | 43.7 | 60 | 41 | 56 | 39.0017 | 22.3 | 40 | 54 | 19
| 1 | 3 | 43.7 | 40 | 44.5 | 41.3 | 47.2 | 41.0771 | 44 | 42 | 43 | 61 | 39.6666 | 23.4 | 40 | 52 | 16
| 1 | 4 | 42 | 38.2 | 44.5 | 40.1 | 43.8 | 41.4684 | 43.3 | 57 | 41.2 | 63 | 39.6058 | 23 | 40 | 52 | 41.7354
| 1 | 5 | 44.2 | 40.5 | 42.9 | 40.6 | 40.3 | 40.1669 | 42.6 | 50 | 42.7 | 57 | 39.7316 | 24 | 40 | 50 | 76
| 1 | 6 | 42.6 | 43.2 | 43.2 | 39.3 | 50.2 | 40.7171 | 43 | 59 | 43.4 | 62 | 39.5723 | 20.7 | 40 | 52
| Mean |  | 42.8 | 40.55 | 43.8 | 40.25 | 45.2833 | 40.5347 | 43.4667 | 57 | 42.15 | 59.1667 | 39.5026 | 22.8833 | 40 | 52
| Median |  | 42.9 | 40.25 | 43.85 | 40.2 | 45.1 | 40.4471 | 43.5 | 58 | 42.15 | 59 | 39.5891 | 23.2 | 40 | 52
| Std Dev. |  | 1.1402 | 1.9326 | 0.80994 | 0.67454 | 3.3873 | 0.68311 | 0.6121 | 10.7331 | 1.0114 | 3.1885 | 0.26456 | 1.2384 | 0 | 1.2649
| Rel.Std.Dev. |  | 2.664% | 4.766% | 1.849% | 1.676% | 7.48% | 1.685% | 1.408% | 18.83% | 2.4% | 5.389% | 0.6697% | 5.412% | 0% | 2.433%
| PDM3 |  | 2.551% | -2.84% | 4.947% | -3.559% | 8.501% | -2.877% | 4.148% | 36.57% | 0.9934% | 41.77% | -5.35% | -45.17% | -4.158% | 24.59%
| Z-Score (Absolute) |  | 0.11 | 0.62 | 0.43 | 0.72 | 0.59 | 0.63 | 0.32 | 4.7 | 0.11 | 5.4 | 0.96 | 6.34 | 0.8 | 3.08
| Analytical results for Dy in OREAS 460 (Certified Value 18 ppm) | [15 empty] | Certified
Dy | Round | Replicate | Lab | Lab | Lab | Lab | Lab | Lab | Lab | Lab | Lab | Lab | Lab | Lab | Lab |  | 1
| No | No | 01 | 02 | 03 | 05 | 06 | 07 | 08 | 09 | 10 | 11 | 12 | 17 | 22 |  | ppm
|  |  | 4A*MS | 4A*MS | 4A*MS | 4A*MS | 4A*MS | 4A*MS | 4A*MS | 4A*MS | 4A*OES/MS | 4A*MS | 4A*MS | 4A*OES | 4A*MS |  | 1
2
| 1 | 1 | 17.05 | 17.5 | 19.1 | 17.05 | 16.45 | 18.049 | 18.5 | 18.6 | 19 | 17.43 | 19.0198 | 18.2 | 18 |  | 1
| 1 | 2 | 18 | 17.8 | 19.1 | 17.85 | 16.85 | 18.2369 | 18.3 | 17.7 | 18.7 | 17.13 | 19.9292 | 17.7 | 18.1 |  | 5
| 1 | 3 | 17.95 | 18 | 19.55 | 17.9 | 17.6 | 18.4662 | 18.7 | 17.9 | 18.8 | 17.37 | 19.5793 | 18.1 | 17.9 |  | 16
| 1 | 4 | 18.15 | 17.8 | 19.1 | 18 | 17.1 | 18.4132 | 17.7 | 18.4 | 18.7 | 17.46 | 19.6138 | 18.1 | 18 |  | 18.0306
| 1 | 5 | 18.3 | 17.5 | 18.7 | 18.05 | 16.4 | 18.1836 | 18.2 | 18.1 | 18.4 | 17.5 | 19.227 | 17.9 | 18 |  | 77
| 1 | 6 | 18.05 | 18.7 | 18.5 | 17.4 | 16.65 | 18.21 | 18 | 17.4 | 18.8 | 17.3 | 18.5477 | 18.1 | 18
| Mean |  | 17.9167 | 17.8833 | 19.0083 | 17.7083 | 16.8417 | 18.2598 | 18.2333 | 18.0167 | 18.7333 | 17.365 | 19.3195 | 18.0167 | 18
| Median |  | 18.025 | 17.8 | 19.1 | 17.875 | 16.75 | 18.2235 | 18.25 | 18 | 18.75 | 17.4 | 19.4031 | 18.1 | 18
| Std Dev. |  | 0.44234 | 0.4446 | 0.36663 | 0.39676 | 0.45323 | 0.15451 | 0.3559 | 0.4446 | 0.19664 | 0.13487 | 0.49393 | 0.18348 | 0.063246
| Rel.Std.Dev. |  | 2.469% | 2.486% | 1.929% | 2.241% | 2.691% | 0.8462% | 1.952% | 2.468% | 1.05% | 0.7767% | 2.557% | 1.018% | 0.3514%
| PDM3 |  | -0.6322% | -0.817% | 5.422% | -1.788% | -6.594% | 1.271% | 1.124% | -0.07754% | 3.897% | -3.692% | 7.148% | -0.07754% | -0.17%
| Z-Score (Absolute) |  | 0.2 | 0.37 | 2.75 | 0.86 | 3.26 | 0.67 | 0.6 | 0 | 1.99 | 1.81 | 3.61 | 0 | 0.05
| Analytical results for Er in OREAS 460 (Certified Value 4.65 ppm) | [15 empty] | Certified
Er | Round | Replicate | Lab | Lab | Lab | Lab | Lab | Lab | Lab | Lab | Lab | Lab | Lab | Lab | Lab |  | 1
| No | No | 01 | 02 | 03 | 05 | 06 | 07 | 08 | 09 | 10 | 11 | 12 | 17 | 22 |  | ppm
|  |  | 4A*MS | 4A*MS | 4A*MS | 4A*MS | 4A*MS | 4A*MS | 4A*MS | 4A*MS | 4A*OES/MS | 4A*MS | 4A*MS | 4A*OES | 4A*MS |  | 2
3
| 1 | 1 | 4.68 | 4.67 | 5.73 | 4.43 | 4.55 | 4.5965 | 4.8 | 4.6 | 6.26 | 4.29 | 7.784 | 4.45 | 5.05 |  | 1
| 1 | 2 | 4.78 | 4.59 | 5.65 | 4.48 | 4.6 | 4.7774 | 4.8 | 4.3 | 6.34 | 4.34 | 7.8193 | 4.45 | 5.15 |  | 6
| 1 | 3 | 4.89 | 4.55 | 5.79 | 4.67 | 4.66 | 4.714 | 4.9 | 4.5 | 6.21 | 4.52 | 7.8637 | 4.6 | 5 |  | 16
| 1 | 4 | 4.84 | 4.58 | 5.7 | 4.61 | 4.6 | 4.5892 | 4.7 | 4.3 | 6.35 | 4.47 | 7.9519 | 4.6 | 5.05 |  | 4.6513
| 1 | 5 | 4.89 | 4.61 | 5.53 | 4.74 | 4.35 | 4.72 | 4.7 | 4.5 | 6.55 | 4.41 | 7.709 | 4.55 | 5.25 |  | 78
| 1 | 6 | 4.89 | 4.97 | 5.59 | 4.56 | 4.48 | 4.6228 | 4.8 | 4.7 | 6.29 | 4.4 | 7.864 | 4.4 | 5
| Mean |  | 4.8283 | 4.6617 | 5.665 | 4.5817 | 4.54 | 4.67 | 4.7833 | 4.4833 | 6.3333 | 4.405 | 7.832 | 4.5083 | 5.0833
| Median |  | 4.865 | 4.6 | 5.675 | 4.585 | 4.575 | 4.6684 | 4.8 | 4.5 | 6.315 | 4.405 | 7.8415 | 4.5 | 5.05
| Std Dev. |  | 0.084715 | 0.15626 | 0.095026 | 0.11618 | 0.11082 | 0.077624 | 0.075277 | 0.16021 | 0.1181 | 0.083606 | 0.082459 | 0.08612 | 0.098319
| Rel.Std.Dev. |  | 1.755% | 3.352% | 1.677% | 2.536% | 2.441% | 1.662% | 1.574% | 3.573% | 1.865% | 1.898% | 1.053% | 1.91% | 1.934%
| PDM3 |  | 3.806% | 0.2229% | 21.79% | -1.497% | -2.393% | 0.4017% | 2.839% | -3.611% | 36.16% | -5.295% | 68.38% | -3.074% | 9.288%
| Z-Score (Absolute) |  | 0.68 | 0.25 | 3.59 | 0.32 | 0.47 | 0 | 0.41 | 0.67 | 6.01 | 0.96 | 11.42 | 0.58 | 1.49
| Analytical results for Eu in OREAS 460 (Certified Value 23.1 ppm) | [15 empty] | Certified
Eu | Round | Replicate | Lab | Lab | Lab | Lab | Lab | Lab | Lab | Lab | Lab | Lab | Lab | Lab | Lab |  | 1
| No | No | 01 | 02 | 03 | 05 | 06 | 07 | 08 | 09 | 10 | 11 | 12 | 17 | 22 |  | ppm
|  |  | 4A*MS | 4A*MS | 4A*MS | 4A*MS | 4A*MS | 4A*MS | 4A*MS | 4A*MS | 4A*OES/MS | 4A*MS | 4A*MS | 4A*OES | 4A*MS |  | 1
2
| 1 | 1 | 24.5 | 22.4 | 24.5 | 23 | 23.6 | 23.6424 | 23.2 | 23.7 | 18.7 | 20.41 | 26.9845 | 22.6 | 19.3 |  | 1
| 1 | 2 | 25.3 | 22.9 | 24.7 | 23.5 | 23 | 22.7753 | 22.9 | 23.7 | 18.1 | 20.54 | 26.9945 | 22.3 | 19.7 |  | 7
| 1 | 3 | 25.2 | 23 | 25 | 23.9 | 24 | 22.3283 | 22.6 | 23.2 | 18.8 | 20.5 | 27.433 | 22.8 | 19.6 |  | 16
| 1 | 4 | 25.7 | 22.6 | 24.3 | 24 | 23.5 | 22.0008 | 22.3 | 23.2 | 18 | 21.12 | 27.8974 | 22.7 | 19.3 |  | 23.0647
| 1 | 5 | 26.1 | 21.6 | 23.8 | 23.9 | 22.7 | 21.2983 | 22.4 | 22.7 | 18.3 | 20.48 | 26.4308 | 22 | 19.3 |  | 79
| 1 | 6 | 24.9 | 22.6 | 23.8 | 23.1 | 23.3 | 22.9042 | 21.9 | 24 | 18.8 | 19.98 | 26.6097 | 22.2 | 19.4
| Mean |  | 25.2833 | 22.5167 | 24.35 | 23.5667 | 23.35 | 22.4916 | 22.55 | 23.4167 | 18.45 | 20.505 | 27.0583 | 22.4333 | 19.4333
| Median |  | 25.25 | 22.6 | 24.4 | 23.7 | 23.4 | 22.5518 | 22.5 | 23.45 | 18.5 | 20.49 | 26.9895 | 22.45 | 19.35
| Std Dev. |  | 0.56716 | 0.49967 | 0.48477 | 0.43665 | 0.45935 | 0.80829 | 0.45935 | 0.47081 | 0.36194 | 0.36462 | 0.53833 | 0.31411 | 0.17512
| Rel.Std.Dev. |  | 2.243% | 2.219% | 1.991% | 1.853% | 1.967% | 3.594% | 2.037% | 2.011% | 1.962% | 1.778% | 1.99% | 1.4% | 0.9011%
| PDM3 |  | 9.619% | -2.376% | 5.573% | 2.177% | 1.237% | -2.485% | -2.231% | 1.526% | -20.01% | -11.1% | 17.32% | -2.737% | -15.74%
| Z-Score (Absolute) |  | 2.01 | 0 | 1.28 | 0.67 | 0.51 | 0.16 | 0.12 | 0.56 | 3.31 | 1.71 | 3.39 | 0.21 | 2.54
| Analytical results for Fe in OREAS 460 (Certified Value 18.56 wt.%) | [15 empty] | Certified
Fe | Round | Replicate | Lab | Lab | Lab | Lab | Lab | Lab | Lab | Lab | Lab | Lab | Lab | Lab | Lab | Lab | 1
| No | No | 01 | 02 | 03 | 05 | 06 | 07 | 08 | 09 | 10 | 11 | 12 | 13 | 17 | 22 | wt.%
|  |  | 4A*MS | 4A*MS | 4A*MS | 4A*MS | 4A*MS | 4A*MS | 4A*OES | 4A*OES | 4A*OES/MS | 4A*OES | 4A*OES | 4A*OES/MS | 4A*OES | 4A*OES | 2
3
| 1 | 1 | 17 | 18.2 | 17.75 | 18.1 | 17.05 | 19.2332 | 18.65 | 18.92 | 19.2 | 17.9 | 18.5944 | 14.5 | 18.869 | 18.7 | 1
| 1 | 2 | 17.45 | 18.45 | 17.9 | 18.5 | 16.85 | 18.8254 | 18.46 | 18.76 | 19.2 | 18.58 | 18.5887 | 14.8 | 18.7745 | 18.4 | 0
| 1 | 3 | 17.15 | 17.95 | 18.05 | 19.1 | 17.35 | 18.4635 | 18.66 | 18.85 | 19 | 18.13 | 18.3558 | 14.2 | 18.817 | 18.5 | 16
| 1 | 4 | 17.6 | 17.9 | 17.9 | 18.2 | 16.95 | 18.9453 | 18.62 | 18.67 | 19.1 | 18.3 | 18.7826 | 14.5 | 19.0435 | 18.9 | 18.5615
| 1 | 5 | 17.4 | 18.1 | 17.75 | 18.7 | 17 | 19.038 | 18.45 | 18.67 | 19.3 | 17.5 | 18.5092 | 14.7 | 18.857 | 19 | 80
| 1 | 6 | 17.4 | 18.25 | 17.85 | 18.7 | 18.05 | 18.6271 | 18.45 | 19.04 | 19.2 | 17.89 | 18.7207 | 14.6 | 18.7625 | 18.9
| Mean |  | 17.3333 | 18.1417 | 17.8667 | 18.55 | 17.2083 | 18.8554 | 18.5483 | 18.8183 | 19.1667 | 18.05 | 18.5919 | 14.55 | 18.8539 | 18.7333
| Median |  | 17.4 | 18.15 | 17.875 | 18.6 | 17.025 | 18.8853 | 18.54 | 18.805 | 19.2 | 18.015 | 18.5916 | 14.55 | 18.837 | 18.8
| Std Dev. |  | 0.21833 | 0.20351 | 0.11255 | 0.36742 | 0.44544 | 0.27957 | 0.10496 | 0.14689 | 0.10328 | 0.37427 | 0.15202 | 0.20736 | 0.10218 | 0.24221
| Rel.Std.Dev. |  | 1.26% | 1.122% | 0.6299% | 1.981% | 2.589% | 1.483% | 0.5659% | 0.7806% | 0.5388% | 2.074% | 0.8177% | 1.425% | 0.542% | 1.293%
| PDM3 |  | -6.617% | -2.262% | -3.743% | -0.06182% | -7.29% | 1.584% | -0.0708% | 1.384% | 3.26% | -2.756% | 0.1639% | -21.61% | 1.576% | 0.9259%
| Z-Score (Absolute) |  | 2.3 | 0.77 | 1.29 | 0 | 2.85 | 0.58 | 0 | 0.51 | 1.17 | 0.94 | 0.08 | 7.56 | 0.58 | 0.35
| Analytical results for Ga in OREAS 460 (Certified Value 33 ppm) | [15 empty] | Certified
Ga | Round | Replicate | 01: Lab; 02: Lab; 03: Lab; 05: Lab; 06: Lab; 07: Lab; 08: Lab; 09: Lab | 1
| No | No | 01: 02; 02: 03; 03: 05; 05: 06; 06: 07; 07: 10; 08: 12; 09: 22 | ppm
|  |  | 01: 4A*MS; 02: 4A*MS; 03: 4A*MS; 05: 4A*MS; 06: 4A*MS; 07: 4A*OES/MS; 08: 4A*MS; 09: 4A*MS | 1
1
| 1 | 1 | 01: 33.5; 02: 35; 03: 33.4; 05: 40.5; 06: 26.2407; 07: 15.4; 08: 35.4146; 09: 27.6 | 1
| 1 | 2 | 01: 32.3; 02: 35.2; 03: 34; 05: 39.7; 06: 26.9169; 07: 15.7; 08: 35.2398; 09: 29.2 | 0
| 1 | 3 | 01: 32.6; 02: 35.6; 03: 34.5; 05: 41.7; 06: 26.5873; 07: 15.7; 08: 34.7687; 09: 28.6 | 16
| 1 | 4 | 01: 30.9; 02: 35.1; 03: 34; 05: 41.1; 06: 25.9602; 07: 15.5; 08: 33.8262; 09: 27.4 | 33.0375
| 1 | 5 | 01: 32.4; 02: 34.8; 03: 34.4; 05: 37.9; 06: 26.7813; 07: 16; 08: 34.0181; 09: 28.6 | 81
| 1 | 6 | 01: 34.3; 02: 34.9; 03: 33.1; 05: 39.4; 06: 27.1981; 07: 16.1; 08: 34.5222; 09: 28.4
| Mean |  | 01: 32.6667; 02: 35.1; 03: 33.9; 05: 40.05; 06: 26.6141; 07: 15.7333; 08: 34.6316; 09: 28.3
| Median |  | 01: 32.5; 02: 35.05; 03: 34; 05: 40.1; 06: 26.6843; 07: 15.7; 08: 34.6454; 09: 28.5
| Std Dev. |  | 01: 1.157; 02: 0.28284; 03: 0.55136; 05: 1.3561; 06: 0.45352; 07: 0.27325; 08: 0.63857; 09: 0.67823
| Rel.Std.Dev. |  | 01: 3.542%; 02: 0.8058%; 03: 1.626%; 05: 3.386%; 06: 1.704%; 07: 1.737%; 08: 1.844%; 09: 2.397%
| PDM3 |  | 01: -1.122%; 02: 6.243%; 03: 2.611%; 05: 21.23%; 06: -19.44%; 07: -52.38%; 08: 4.825%; 09: -14.34%
| Z-Score (Absolute) |  | 01: 0.12; 02: 0.36; 03: 0.12; 05: 1.34; 06: 1.32; 07: 3.48; 08: 0.27; 09: 0.99
| Analytical results for Gd in OREAS 460 (Certified Value 48.2 ppm) | [15 empty] | Certified
Gd | Round | Replicate | Lab | Lab | Lab | Lab | Lab | Lab | Lab | Lab | Lab | Lab | Lab | Lab | Lab |  | 1
| No | No | 01 | 02 | 03 | 05 | 06 | 07 | 08 | 09 | 10 | 11 | 12 | 17 | 22 |  | ppm
|  |  | 4A*MS | 4A*MS | 4A*MS | 4A*MS | 4A*MS | 4A*MS | 4A*MS | 4A*MS | 4A*OES/MS | 4A*MS | 4A*MS | 4A*OES | 4A*MS |  | 1
2
| 1 | 1 | 47.5 | 50 | 60.7 | 43.5 | 50.5 | 49.2049 | 49 | 49.9 | 20.3 | 45.56 | 76.3361 | 48.8 | 43.8 |  | 1
| 1 | 2 | 50.4 | 51.8 | 63 | 45.4 | 48.1 | 48.2033 | 50 | 48.3 | 21.1 | 45 | 76.3547 | 48.1 | 44.2 |  | 8
| 1 | 3 | 50.7 | 50.5 | 63.2 | 45.8 | 51 | 48.6729 | 50.4 | 47.9 | 20.7 | 45.71 | 76.2685 | 49.1 | 44.8 |  | 16
| 1 | 4 | 51.6 | 48.8 | 62.3 | 45.6 | 50.8 | 48.8751 | 49.4 | 49.5 | 21.6 | 45.76 | 76.2069 | 49.5 | 44.2 |  | 48.1639
| 1 | 5 | 51.9 | 48.2 | 60.2 | 46.3 | 50.4 | 49.5657 | 50.6 | 48.7 | 21.3 | 44.14 | 75.4066 | 48.5 | 43.8 |  | 82
| 1 | 6 | 50.2 | 49.9 | 61.6 | 43.9 | 51.2 | 49.9034 | 48.7 | 48.3 | 20.2 | 44.96 | 75.5734 | 48.3 | 43.8
| Mean |  | 50.3833 | 49.8667 | 61.8333 | 45.0833 | 50.3333 | 49.0709 | 49.6833 | 48.7667 | 20.8667 | 45.1883 | 76.0244 | 48.7167 | 44.1
| Median |  | 50.55 | 49.95 | 61.95 | 45.5 | 50.65 | 49.04 | 49.7 | 48.5 | 20.9 | 45.28 | 76.2377 | 48.65 | 44
| Std Dev. |  | 1.5639 | 1.2707 | 1.2209 | 1.1197 | 1.1343 | 0.6173 | 0.7705 | 0.77632 | 0.56095 | 0.62027 | 0.42053 | 0.52313 | 0.39497
| Rel.Std.Dev. |  | 3.104% | 2.548% | 1.975% | 2.484% | 2.254% | 1.258% | 1.551% | 1.592% | 2.688% | 1.373% | 0.5532% | 1.074% | 0.8956%
| PDM3 |  | 4.608% | 3.535% | 28.38% | -6.396% | 4.504% | 1.883% | 3.155% | 1.251% | -56.68% | -6.178% | 57.85% | 1.148% | -8.438%
| Z-Score (Absolute) |  | 0.52 | 0.31 | 5.04 | 1.57 | 0.67 | 0 | 0.24 | 0.12 | 11.13 | 1.53 | 10.63 | 0.14 | 1.96
| Analytical results for Ge in OREAS 460 (Indicative Value 1.79 ppm) | [15 empty] | Indicative
Ge | Round | Replicate | Lab | Lab | Lab | Lab | Lab | Lab | Lab | Lab | Lab | Lab |  |  |  |  | 1
| No | No | 01 | 02 | 03 | 05 | 06 | 07 | 08 | 09 | 10 | 11 |  |  |  |  | ppm
|  |  | 4A*MS | 4A*MS | 4A*MS | 4A*MS | 4A*MS | 4A*MS | 4A*MS | 4A*MS | 4A*OES/MS | 4A*MS |  |  |  |  | 2
2
| 1 | 1 | 1.21 | 2.01 | 1.78 | 1.35 | 2.47 | 1.1645 | 2 | 3.5 | < 0.05 | 2.71 |  |  |  |  | 1
| 1 | 2 | 1.18 | 2.03 | 1.71 | 1.34 | 2.43 | 1.0837 | 1.9 | 4 | < 0.05 | 2.56 |  |  |  |  | 21
| 1 | 3 | 1.27 | 2.1 | 1.87 | 1.4 | 2.56 | 1.2061 | 1.9 | 4.2 | < 0.05 | 2.46 |  |  |  |  | 16
| 1 | 4 | 1.23 | 1.96 | 1.97 | 1.33 | 2.43 | 1.0151 | 1.9 | 4.5 | < 0.05 | 2.39 |  |  |  |  | 1.7918
| 1 | 5 | 1.26 | 1.87 | 1.92 | 1.35 | 2.3 | 1.133 | 1.9 | 3.6 | < 0.05 | 2.29 |  |  |  |  | 27
| 1 | 6 | 1.25 | 1.89 | 1.84 | 1.38 | 2.4 | 1.026 | 1.8 | 3.7 | < 0.05 | 2.48
| Mean |  | 1.2333 | 1.9767 | 1.8483 | 1.3583 | 2.4317 | 1.1047 | 1.9 | 3.9167 |  | 2.4817
| Median |  | 1.24 | 1.985 | 1.855 | 1.35 | 2.43 | 1.1083 | 1.9 | 3.85 |  | 2.47
| Std Dev. |  | 0.033862 | 0.08756 | 0.09411 | 0.026394 | 0.085186 | 0.076574 | 0.063246 | 0.38687 |  | 0.14414
| Rel.Std.Dev. |  | 2.746% | 4.43% | 5.092% | 1.943% | 3.503% | 6.931% | 3.329% | 9.877% |  | 5.808%
| PDM3 |  | -31.17% | 10.31% | 3.153% | -24.19% | 35.71% | -38.35% | 6.036% | 118.6% |  | 38.5%
| Z-Score (Absolute) |  | 0.83 | 0.1 | 0.06 | 0.67 | 0.66 | 0.99 | 0 | 2.51 | NA | 0.72
| Analytical results for Hf in OREAS 460 (Certified Value 6.09 ppm) | [15 empty] | Certified
Hf | Round | Replicate | Lab | Lab | Lab | Lab | Lab | Lab | Lab | Lab | Lab | Lab |  |  |  |  | 1
| No | No | 01 | 02 | 03 | 05 | 06 | 07 | 09 | 10 | 11 | 22 |  |  |  |  | ppm
|  |  | 4A*MS | 4A*MS | 4A*MS | 4A*MS | 4A*MS | 4A*MS | 4A*MS | 4A*OES/MS | 4A*MS | 4A*MS |  |  |  |  | 2
3
| 1 | 1 | 6.5 | 6 | 6.8 | 6.2 | 6.2 | 5.7957 | 5.3 | 5.88 | 6.22 | 5.4 |  |  |  |  | 1
| 1 | 2 | 6.8 | 6.2 | 7 | 6.2 | 5.9 | 5.6853 | 5 | 5.78 | 6.59 | 5.6 |  |  |  |  | 9
| 1 | 3 | 6.8 | 6.2 | 7 | 6.2 | 6.4 | 5.8143 | 5.1 | 5.82 | 6.73 | 5.4 |  |  |  |  | 16
| 1 | 4 | 6.7 | 5.9 | 6.9 | 6.1 | 6.2 | 5.8698 | 5.3 | 5.95 | 7.06 | 5.4 |  |  |  |  | 6.0861
| 1 | 5 | 6.9 | 5.6 | 6.9 | 6.2 | 6.3 | 5.5631 | 5.2 | 5.76 | 7.13 | 5.6 |  |  |  |  | 83
| 1 | 6 | 6.9 | 5.5 | 6.7 | 6 | 6.3 | 5.5282 | 5.2 | 5.73 | 6.68 | 5.4
| Mean |  | 6.7667 | 5.9 | 6.8833 | 6.15 | 6.2167 | 5.7094 | 5.1833 | 5.82 | 6.735 | 5.4667
| Median |  | 6.8 | 5.95 | 6.9 | 6.2 | 6.25 | 5.7405 | 5.2 | 5.8 | 6.705 | 5.4
| Std Dev. |  | 0.15055 | 0.29665 | 0.1169 | 0.083666 | 0.17224 | 0.1407 | 0.1169 | 0.082219 | 0.33195 | 0.10328
| Rel.Std.Dev. |  | 2.225% | 5.028% | 1.698% | 1.36% | 2.771% | 2.464% | 2.255% | 1.413% | 4.929% | 1.889%
| PDM3 |  | 11.18% | -3.058% | 13.1% | 1.05% | 2.145% | -6.19% | -14.83% | -4.372% | 10.66% | -10.18%
| Z-Score (Absolute) |  | 1.08 | 0.21 | 1.26 | 0.21 | 0.26 | 0.49 | 1.28 | 0.33 | 1.04 | 0.86
| Analytical results for Ho in OREAS 460 (Certified Value 2.37 ppm) | [15 empty] | Certified
Ho | Round | Replicate | Lab | Lab | Lab | Lab | Lab | Lab | Lab | Lab | Lab | Lab | Lab | Lab | Lab |  | 1
| No | No | 01 | 02 | 03 | 05 | 06 | 07 | 08 | 09 | 10 | 11 | 12 | 17 | 22 |  | ppm
|  |  | 4A*MS | 4A*MS | 4A*MS | 4A*MS | 4A*MS | 4A*MS | 4A*MS | 4A*MS | 4A*OES/MS | 4A*MS | 4A*MS | 4A*OES | 4A*MS |  | 2
3
| 1 | 1 | 2.43 | 2.25 | 2.67 | 2.24 | 2.23 | 2.4737 | 2.4 | 2.2 | 2.89 | 2.18 | 2.9803 | 2.35 | 2.36 |  | 1
| 1 | 2 | 2.52 | 2.28 | 2.65 | 2.3 | 2.29 | 2.3507 | 2.5 | 2.2 | 2.89 | 2.19 | 3.0256 | 2.3 | 2.34 |  | 10
| 1 | 3 | 2.5 | 2.27 | 2.7 | 2.32 | 2.36 | 2.3339 | 2.5 | 2.3 | 3.03 | 2.26 | 3.0261 | 2.45 | 2.4 |  | 16
| 1 | 4 | 2.53 | 2.21 | 2.66 | 2.32 | 2.3 | 2.4654 | 2.4 | 2.2 | 2.93 | 2.22 | 3.0777 | 2.4 | 2.38 |  | 2.3666
| 1 | 5 | 2.55 | 2.3 | 2.64 | 2.35 | 2.18 | 2.441 | 2.4 | 2.3 | 2.97 | 2.24 | 3.0111 | 2.3 | 2.32 |  | 84
| 1 | 6 | 2.49 | 2.47 | 2.59 | 2.29 | 2.21 | 2.4805 | 2.4 | 2.4 | 3 | 2.18 | 2.8796 | 2.35 | 2.34
| Mean |  | 2.5033 | 2.2967 | 2.6517 | 2.3033 | 2.2617 | 2.4242 | 2.4333 | 2.2667 | 2.9517 | 2.2117 | 3.0001 | 2.3583 | 2.3567
| Median |  | 2.51 | 2.275 | 2.655 | 2.31 | 2.26 | 2.4532 | 2.4 | 2.25 | 2.95 | 2.205 | 3.0183 | 2.35 | 2.35
| Std Dev. |  | 0.041793 | 0.090259 | 0.03656 | 0.037238 | 0.066758 | 0.065044 | 0.05164 | 0.08165 | 0.058109 | 0.033714 | 0.066894 | 0.058452 | 0.029439
| Rel.Std.Dev. |  | 1.669% | 3.93% | 1.379% | 1.617% | 2.952% | 2.683% | 2.122% | 3.602% | 1.969% | 1.524% | 2.23% | 2.479% | 1.249%
| PDM3 |  | 5.777% | -2.956% | 12.04% | -2.674% | -4.435% | 2.433% | 2.819% | -4.224% | 24.72% | -6.548% | 26.77% | -0.3503% | -0.4208%
| Z-Score (Absolute) |  | 1.01 | 0.67 | 2.05 | 0.38 | 0.68 | 0.46 | 0.52 | 0.64 | 4.15 | 1.03 | 4.66 | 0 | 0.01
| Analytical results for In in OREAS 460 (Certified Value 0.31 ppm) | [15 empty] | Certified
In | Round | Replicate | Lab | Lab | Lab | Lab | Lab | Lab | Lab | Lab | Lab | Lab | Lab | Lab |  |  | 1
| No | No | 01 | 02 | 03 | 05 | 06 | 07 | 08 | 09 | 10 | 11 | 17 | 22 |  |  | ppm
|  |  | 4A*MS | 4A*MS | 4A*MS | 4A*MS | 4A*MS | 4A*MS | 4A*MS | 4A*MS | 4A*OES/MS | 4A*MS | 4A*OES | 4A*MS |  |  | 2
3
| 1 | 1 | 0.31 | 0.312 | 0.375 | 0.315 | 0.319 | 0.311 | 0.3 | 0.39 | 0.312 | 0.3 | 0.3 | 0.28 |  |  | 1
| 1 | 2 | 0.307 | 0.307 | 0.381 | 0.306 | 0.323 | 0.32081 | 0.4 | 0.31 | 0.303 | 0.29 | 0.3 | 0.32 |  |  | 16
| 1 | 3 | 0.323 | 0.322 | 0.384 | 0.323 | 0.342 | 0.31872 | 0.3 | 0.31 | 0.301 | 0.3 | 0.3 | 0.28 |  |  | 16
| 1 | 4 | 0.307 | 0.293 | 0.369 | 0.322 | 0.331 | 0.315 | 0.3 | 0.37 | 0.31 | 0.3 | 0.3 | 0.3 |  |  | 0.30916
| 1 | 5 | 0.309 | 0.298 | 0.362 | 0.303 | 0.307 | 0.3149 | 0.3 | 0.37 | 0.307 | 0.3 | 0.3 | 0.28 |  |  | 85
| 1 | 6 | 0.316 | 0.315 | 0.359 | 0.309 | 0.313 | 0.3221 | 0.4 | 0.35 | 0.314 | 0.29 | 0.3 | 0.28
| Mean |  | 0.312 | 0.30783 | 0.37167 | 0.313 | 0.3225 | 0.31709 | 0.33333 | 0.35 | 0.30783 | 0.29667 | 0.3 | 0.29
| Median |  | 0.3095 | 0.3095 | 0.372 | 0.312 | 0.321 | 0.31686 | 0.3 | 0.36 | 0.3085 | 0.3 | 0.3 | 0.28
| Std Dev. |  | 0.0063246 | 0.010834 | 0.010113 | 0.0083666 | 0.012613 | 0.0041924 | 0.05164 | 0.033466 | 0.0051153 | 0.005164 | 0 | 0.016733
| Rel.Std.Dev. |  | 2.027% | 3.519% | 2.721% | 2.673% | 3.911% | 1.322% | 15.49% | 9.562% | 1.662% | 1.741% | 0% | 5.77%
| PDM3 |  | 0.9197% | -0.428% | 20.22% | 1.243% | 4.316% | 2.566% | 7.82% | 13.21% | -0.428% | -4.04% | -2.962% | -6.196%
| Z-Score (Absolute) |  | 0.08 | 0.08 | 4.81 | 0.32 | 1.05 | 0.63 | 0.67 | 2.54 | 0.08 | 0.93 | 0.67 | 1.9
| Analytical results for K in OREAS 460 (Certified Value 1.25 wt.%) | [15 empty] | Certified
K | Round | Replicate | Lab | Lab | Lab | Lab | Lab | Lab | Lab | Lab | Lab | Lab | Lab | Lab |  |  | 1
| No | No | 01 | 02 | 03 | 05 | 06 | 08 | 09 | 10 | 11 | 13 | 17 | 22 |  |  | wt.%
|  |  | 4A*MS | 4A*MS | 4A*MS | 4A*MS | 4A*MS | 4A*OES | 4A*OES | 4A*OES/MS | 4A*OES | 4A*OES/MS | 4A*OES | 4A*OES |  |  | 2
3
| 1 | 1 | 1.19 | 1.21 | 1.23 | 1.19 | 1.2 | 1.27 | 1.26 | 1.33 | 1.2681 | 1.29 | 1.3 | 1.25 |  |  | 1
| 1 | 2 | 1.2 | 1.22 | 1.24 | 1.23 | 1.2 | 1.26 | 1.27 | 1.33 | 1.2688 | 1.34 | 1.28 | 1.23 |  |  | 11
| 1 | 3 | 1.21 | 1.2 | 1.23 | 1.25 | 1.21 | 1.28 | 1.26 | 1.32 | 1.2692 | 1.26 | 1.31 | 1.23 |  |  | 16
| 1 | 4 | 1.23 | 1.22 | 1.24 | 1.21 | 1.19 | 1.27 | 1.27 | 1.32 | 1.2606 | 1.3 | 1.3 | 1.24 |  |  | 1.2466
| 1 | 5 | 1.23 | 1.27 | 1.23 | 1.23 | 1.2 | 1.26 | 1.27 | 1.33 | 1.2238 | 1.31 | 1.29 | 1.24 |  |  | 86
| 1 | 6 | 1.19 | 1.25 | 1.26 | 1.22 | 1.27 | 1.21 | 1.28 | 1.36 | 1.2467 | 1.3 | 1.29 | 1.24
| Mean |  | 1.2083 | 1.2283 | 1.2383 | 1.2217 | 1.2117 | 1.2583 | 1.2683 | 1.3317 | 1.2562 | 1.3 | 1.295 | 1.2383
| Median |  | 1.205 | 1.22 | 1.235 | 1.225 | 1.2 | 1.265 | 1.27 | 1.33 | 1.2644 | 1.3 | 1.295 | 1.24
| Std Dev. |  | 0.018348 | 0.026394 | 0.01169 | 0.020412 | 0.029269 | 0.024833 | 0.0075277 | 0.01472 | 0.018048 | 0.026077 | 0.010488 | 0.0075277
| Rel.Std.Dev. |  | 1.518% | 2.149% | 0.944% | 1.671% | 2.416% | 1.973% | 0.5935% | 1.105% | 1.437% | 2.006% | 0.8099% | 0.6079%
| PDM3 |  | -3.072% | -1.467% | -0.6651% | -2.002% | -2.804% | 0.9393% | 1.741% | 6.822% | 0.7681% | 4.282% | 3.881% | -0.6651%
| Z-Score (Absolute) |  | 1.13 | 0.55 | 0.26 | 0.74 | 1.37 | 0.32 | 0.61 | 2.44 | 0.26 | 1.52 | 1.38 | 0.26
| Analytical results for La in OREAS 460 (Certified Value 1298 ppm) | [15 empty] | Certified
La | Round | Replicate | Lab | Lab | Lab | Lab | Lab | Lab | Lab | Lab | Lab | Lab | Lab | Lab | Lab |  | 1
| No | No | 01 | 02 | 03 | 05 | 06 | 07 | 08 | 09 | 10 | 11 | 12 | 17 | 22 |  | ppm
|  |  | 4A*MS | 4A*MS | 4A*MS | 4A*MS | 4A*MS | 4A*MS | 4A*MS | 4A*MS | 4A*OES/MS | 4A*MS | 4A*MS | 4A*OES | 4A*MS |  | 0
0
| 1 | 1 | 1160 | 1430 | 1180 | 1170 | 1110 | 1415.2447 | 1316 | 1330.6 | 1520 | 1206.19 | 1469.5822 | 1397.5 | 1300 |  | 1
| 1 | 2 | 1210 | 1440 | 1190 | 1190 | 1100 | 1359.5554 | 1295.6 | 1306.3 | 1460 | 1213.6 | 1418.0392 | 1375.5 | 1310 |  | 0
| 1 | 3 | 1140 | 1420 | 1200 | 1220 | 1120 | 1351.7045 | 1289.8 | 1313.5 | 1520 | 1240.64 | 1387.6877 | 1430.5 | 1310 |  | 16
| 1 | 4 | 1200 | 1410 | 1190 | 1170 | 1110 | 1386.4094 | 1270.3 | 1321.5 | 1460 | 1237.93 | 1397.6285 | 1420.5 | 1290 |  | 1298.0226
| 1 | 5 | 1190 | 1340 | 1190 | 1210 | 1090 | 1369.4827 | 1257.2 | 1311.9 | 1490 | 1203.63 | 1354.6071 | 1403 | 1280 |  | 87
| 1 | 6 | 1140 | 1350 | 1190 | 1200 | 1170 | 1394.2046 | 1270.8 | 1322.9 | 1530 | 1222.74 | 1449.4852 | 1388 | 1310
| Mean |  | 1173.3333 | 1398.3333 | 1190 | 1193.3333 | 1116.6667 | 1379.4336 | 1283.2833 | 1317.7833 | 1496.6667 | 1220.7883 | 1412.8383 | 1402.5 | 1300
| Median |  | 1175 | 1415 | 1190 | 1195 | 1110 | 1377.9461 | 1280.3 | 1317.5 | 1505 | 1218.17 | 1407.8338 | 1400.25 | 1305
| Std Dev. |  | 30.7679 | 42.6224 | 6.3246 | 20.6559 | 28.0476 | 23.7164 | 21.3039 | 8.8214 | 31.4113 | 15.8172 | 42.0587 | 20.3593 | 12.6491
| Rel.Std.Dev. |  | 2.622% | 3.048% | 0.5315% | 1.731% | 2.512% | 1.719% | 1.66% | 0.6694% | 2.099% | 1.296% | 2.977% | 1.452% | 0.973%
| PDM3 |  | -9.606% | 7.728% | -8.322% | -8.065% | -13.97% | 6.272% | -1.136% | 1.522% | 15.3% | -5.95% | 8.845% | 8.049% | 0.1523%
| Z-Score (Absolute) |  | 0.83 | 0.65 | 0.72 | 0.7 | 1.28 | 0.52 | 0.11 | 0.12 | 1.29 | 0.52 | 0.74 | 0.67 | 0
| Analytical results for Li in OREAS 460 (Certified Value 18.3 ppm) | [15 empty] | Certified
Li | Round | Replicate | Lab | Lab | Lab | Lab | Lab | Lab | Lab | Lab | Lab | Lab | Lab | Lab | Lab | Lab | 1
| No | No | 01 | 02 | 03 | 05 | 06 | 07 | 08 | 09 | 10 | 11 | 12 | 13 | 17 | 22 | ppm
|  |  | 4A*MS | 4A*MS | 4A*MS | 4A*MS | 4A*MS | 4A*MS | 4A*MS | 4A*MS | 4A*OES/MS | 4A*MS | 4A*OES | 4A*OES/MS | 4A*OES | 4A*MS | 1
2
| 1 | 1 | 15.3 | 18.5 | 15.7 | 18.1 | 19 | 18.6286 | 18.7 | 20 | 17 | 17.8 | 20.3895 | 19 | 20 | 19 | 1
| 1 | 2 | 15.7 | 18.1 | 15.7 | 18.7 | 17.7 | 19.0295 | 18.9 | 20 | 17 | 17.3 | 20.8959 | 19 | 20 | 19 | 0
| 1 | 3 | 15.9 | 18 | 15.6 | 18.9 | 19.3 | 18.3505 | 19.3 | 20 | 17.6 | 18 | 20.587 | 19 | 20 | 19.5 | 16
| 1 | 4 | 15.8 | 16.8 | 15.7 | 18.4 | 18.4 | 19.3818 | 18.9 | 19 | 17.4 | 18 | 19.8425 | 19 | 20 | 19 | 18.3377
| 1 | 5 | 15.8 | 17.6 | 15.3 | 18.8 | 18.3 | 18.9703 | 18.4 | 20 | 17.8 | 16.4 | 20.2342 | 19 | 20 | 19 | 88
| 1 | 6 | 15.5 | 18.4 | 15.2 | 18.1 | 19.4 | 19.0458 | 18.1 | 21 | 18 | 15.8 | 19.4117 | 18 | 20 | 19
| Mean |  | 15.6667 | 17.9 | 15.5333 | 18.5 | 18.6833 | 18.9011 | 18.7167 | 20 | 17.4667 | 17.2167 | 20.2268 | 18.8333 | 20 | 19.0833
| Median |  | 15.75 | 18.05 | 15.65 | 18.55 | 18.7 | 18.9999 | 18.8 | 20 | 17.5 | 17.55 | 20.3119 | 19 | 20 | 19
| Std Dev. |  | 0.22509 | 0.6261 | 0.22509 | 0.35214 | 0.66156 | 0.36075 | 0.42151 | 0.63246 | 0.41312 | 0.92177 | 0.53219 | 0.40825 | 0 | 0.20412
| Rel.Std.Dev. |  | 1.437% | 3.498% | 1.449% | 1.903% | 3.541% | 1.909% | 2.252% | 3.162% | 2.365% | 5.354% | 2.631% | 2.168% | 0% | 1.07%
| PDM3 |  | -14.57% | -2.387% | -15.29% | 0.885% | 1.885% | 3.072% | 2.067% | 9.065% | -4.75% | -6.113% | 10.3% | 2.703% | 9.065% | 4.066%
| Z-Score (Absolute) |  | 2.01 | 0.53 | 2.1 | 0.13 | 0.01 | 0.13 | 0.01 | 0.86 | 0.82 | 0.98 | 1.01 | 0.09 | 0.86 | 0.25
| Analytical results for Lu in OREAS 460 (Certified Value 0.36 ppm) | [15 empty] | Certified
Lu | Round | Replicate | Lab | Lab | Lab | Lab | Lab | Lab | Lab | Lab | Lab | Lab | Lab | Lab | Lab |  | 1
| No | No | 01 | 02 | 03 | 05 | 06 | 07 | 08 | 09 | 10 | 11 | 12 | 17 | 22 |  | ppm
|  |  | 4A*MS | 4A*MS | 4A*MS | 4A*MS | 4A*MS | 4A*MS | 4A*MS | 4A*MS | 4A*OES/MS | 4A*MS | 4A*MS | 4A*OES | 4A*MS |  | 2
2
| 1 | 1 | 0.42 | 0.36 | 0.39 | 0.31 | 0.37 | 0.31112 | 0.4 | 0.34 | 0.398 | 0.32 | 0.35786 | 0.3 | 0.4 |  | 1
| 1 | 2 | 0.44 | 0.34 | 0.39 | 0.32 | 0.35 | 0.32287 | 0.4 | 0.26 | 0.386 | 0.32 | 0.36265 | 0.3 | 0.38 |  | 1
| 1 | 3 | 0.45 | 0.36 | 0.38 | 0.34 | 0.36 | 0.32322 | 0.4 | 0.27 | 0.385 | 0.3 | 0.3367 | 0.3 | 0.44 |  | 16
| 1 | 4 | 0.44 | 0.35 | 0.37 | 0.34 | 0.36 | 0.33588 | 0.3 | 0.29 | 0.392 | 0.32 | 0.3599 | 0.4 | 0.42 |  | 0.35538
| 1 | 5 | 0.44 | 0.37 | 0.38 | 0.33 | 0.35 | 0.32575 | 0.4 | 0.26 | 0.392 | 0.32 | 0.3698 | 0.3 | 0.42 |  | 89
| 1 | 6 | 0.45 | 0.4 | 0.37 | 0.33 | 0.37 | 0.3114 | 0.3 | 0.27 | 0.387 | 0.31 | 0.36279 | 0.3 | 0.4
| Mean |  | 0.44 | 0.36333 | 0.38 | 0.32833 | 0.36 | 0.32171 | 0.36667 | 0.28167 | 0.39 | 0.315 | 0.35828 | 0.31667 | 0.41
| Median |  | 0.44 | 0.36 | 0.38 | 0.33 | 0.36 | 0.32304 | 0.4 | 0.27 | 0.3895 | 0.32 | 0.36128 | 0.3 | 0.41
| Std Dev. |  | 0.010954 | 0.020656 | 0.0089443 | 0.01169 | 0.0089443 | 0.0093715 | 0.05164 | 0.030605 | 0.0049396 | 0.0083666 | 0.01132 | 0.040825 | 0.020976
| Rel.Std.Dev. |  | 2.49% | 5.685% | 2.354% | 3.561% | 2.485% | 2.913% | 14.08% | 10.87% | 1.267% | 2.656% | 3.16% | 12.89% | 5.116%
| PDM3 |  | 23.81% | 2.237% | 6.927% | -7.612% | 1.299% | -9.476% | 3.175% | -20.74% | 9.74% | -11.36% | 0.816% | -10.89% | 15.37%
| Z-Score (Absolute) |  | 1.7 | 0.07 | 0.43 | 0.67 | 0 | 0.82 | 0.14 | 1.92 | 0.64 | 0.96 | 0.04 | 0.92 | 1.06
| Analytical results for Mg in OREAS 460 (Certified Value 0.724 wt.%) | [15 empty] | Certified
Mg | Round | Replicate | Lab | Lab | Lab | Lab | Lab | Lab | Lab | Lab | Lab | Lab | Lab | Lab | Lab | Lab | 1
| No | No | 01 | 02 | 03 | 05 | 06 | 07 | 08 | 09 | 10 | 11 | 12 | 13 | 17 | 22 | wt.%
|  |  | 4A*MS | 4A*MS | 4A*MS | 4A*MS | 4A*MS | 4A*MS | 4A*OES | 4A*OES | 4A*OES/MS | 4A*OES | 4A*OES | 4A*OES/MS | 4A*OES | 4A*OES | 3
3
| 1 | 1 | 0.68 | 0.7 | 0.65 | 0.64 | 0.61 | 0.7904 | 0.71 | 0.75 | 0.792 | 0.7741 | 0.75571 | 0.71 | 0.774 | 0.78 | 1
| 1 | 2 | 0.7 | 0.7 | 0.65 | 0.66 | 0.6 | 0.8079 | 0.71 | 0.74 | 0.79 | 0.7837 | 0.75479 | 0.71 | 0.7665 | 0.77 | 2
| 1 | 3 | 0.68 | 0.69 | 0.66 | 0.67 | 0.61 | 0.802 | 0.7 | 0.74 | 0.789 | 0.7911 | 0.75829 | 0.71 | 0.776 | 0.77 | 16
| 1 | 4 | 0.71 | 0.69 | 0.65 | 0.64 | 0.61 | 0.8026 | 0.7 | 0.74 | 0.791 | 0.7818 | 0.76271 | 0.7 | 0.778 | 0.77 | 0.72446
| 1 | 5 | 0.71 | 0.69 | 0.65 | 0.67 | 0.59 | 0.8233 | 0.7 | 0.74 | 0.788 | 0.7642 | 0.75799 | 0.73 | 0.773 | 0.78 | 90
| 1 | 6 | 0.68 | 0.7 | 0.65 | 0.66 | 0.64 | 0.8139 | 0.71 | 0.75 | 0.809 | 0.7801 | 0.76045 | 0.7 | 0.7695 | 0.77
| Mean |  | 0.69333 | 0.695 | 0.65167 | 0.65667 | 0.61 | 0.80668 | 0.705 | 0.74333 | 0.79317 | 0.77917 | 0.75832 | 0.71 | 0.77283 | 0.77333
| Median |  | 0.69 | 0.695 | 0.65 | 0.66 | 0.61 | 0.80525 | 0.705 | 0.74 | 0.7905 | 0.78095 | 0.75814 | 0.71 | 0.7735 | 0.77
| Std Dev. |  | 0.015055 | 0.0054772 | 0.0040825 | 0.013663 | 0.016733 | 0.011255 | 0.0054772 | 0.005164 | 0.0078846 | 0.0091699 | 0.002938 | 0.010954 | 0.0042269 | 0.005164
| Rel.Std.Dev. |  | 2.171% | 0.7881% | 0.6265% | 2.081% | 2.743% | 1.395% | 0.7769% | 0.6947% | 0.9941% | 1.177% | 0.3874% | 1.543% | 0.5469% | 0.6678%
| PDM3 |  | -4.297% | -4.067% | -10.05% | -9.358% | -15.8% | 11.35% | -2.687% | 2.604% | 9.483% | 7.551% | 4.673% | -1.997% | 6.676% | 6.745%
| Z-Score (Absolute) |  | 0.48 | 0.46 | 1.09 | 1.02 | 1.78 | 1.16 | 0.31 | 0.24 | 0.97 | 0.76 | 0.46 | 0.24 | 0.67 | 0.68
| Analytical results for Mn in OREAS 460 (Certified Value 307 ppm) | [15 empty] | Certified
Mn | Round | Replicate | Lab | Lab | Lab | Lab | Lab | Lab | Lab | Lab | Lab | Lab | Lab | Lab | Lab |  | 1
| No | No | 01 | 02 | 03 | 05 | 06 | 07 | 08 | 09 | 10 | 11 | 13 | 17 | 22 |  | ppm
|  |  | 4A*MS | 4A*MS | 4A*MS | 4A*MS | 4A*MS | 4A*MS | 4A*MS | 4A*OES | 4A*OES/MS | 4A*OES | 4A*OES/MS | 4A*OES | 4A*OES |  | 0
0
| 1 | 1 | 289 | 306 | 262 | 276 | 273 | 320.1068 | 358.7 | 295 | 307 | 335 | 491 | 315 | 364 |  | 1
| 1 | 2 | 295 | 304 | 268 | 273 | 274 | 312.8885 | 363.1 | 293 | 303 | 333 | 487 | 315 | 362 |  | 3
| 1 | 3 | 281 | 297 | 262 | 278 | 264 | 315.1819 | 328.1 | 297 | 301 | 339 | 483 | 315 | 354 |  | 16
| 1 | 4 | 283 | 306 | 270 | 259 | 285 | 319.5974 | 354.2 | 299 | 303 | 336 | 477 | 320 | 360 |  | 307.2281
| 1 | 5 | 296 | 321 | 268 | 276 | 258 | 315.6303 | 344.4 | 299 | 303 | 332 | 487 | 315 | 360 |  | 91
| 1 | 6 | 287 | 308 | 269 | 280 | 286 | 315.5159 | 345.2 | 301 | 307 | 343 | 482 | 315 | 352
| Mean |  | 288.5 | 307 | 266.5 | 273.6667 | 273.3333 | 316.4868 | 348.95 | 297.3333 | 304 | 336.3333 | 484.5 | 315.8333 | 358.6667
| Median |  | 288 | 306 | 268 | 276 | 273.5 | 315.5731 | 349.7 | 298 | 303 | 335.5 | 485 | 315 | 360
| Std Dev. |  | 6.1237 | 7.8486 | 3.5637 | 7.5542 | 11.1295 | 2.7967 | 12.5884 | 2.9439 | 2.4495 | 4.0825 | 4.8888 | 2.0412 | 4.6762
| Rel.Std.Dev. |  | 2.123% | 2.557% | 1.337% | 2.76% | 4.072% | 0.8837% | 3.607% | 0.9901% | 0.8058% | 1.214% | 1.009% | 0.6463% | 1.304%
| PDM3 |  | -6.096% | -0.07423% | -13.26% | -10.92% | -11.03% | 3.014% | 13.58% | -3.221% | -1.051% | 9.474% | 57.7% | 2.801% | 16.74%
| Z-Score (Absolute) |  | 0.38 | 0 | 0.92 | 0.67 | 0.75 | 0.3 | 1.09 | 0.17 | 0 | 0.79 | 4.4 | 0.28 | 1.33
| Analytical results for Mo in OREAS 460 (Certified Value 25.4 ppm) | [15 empty] | Certified
Mo | Round | Replicate | Lab | Lab | Lab | Lab | Lab | Lab | Lab | Lab | Lab | Lab | Lab | Lab |  |  | 1
| No | No | 01 | 02 | 03 | 05 | 06 | 07 | 08 | 09 | 10 | 11 | 12 | 22 |  |  | ppm
|  |  | 4A*MS | 4A*MS | 4A*MS | 4A*MS | 4A*MS | 4A*MS | 4A*MS | 4A*MS | 4A*OES/MS | 4A*MS | 4A*MS | 4A*MS |  |  | 1
2
| 1 | 1 | 24.3 | 25.8 | 28.9 | 24.9 | 25.9 | 24.5815 | 24.6 | 26 | 25.2 | 25.9 | 25.1607 | 22.5 |  |  | 1
| 1 | 2 | 24.6 | 25.5 | 28.7 | 25.2 | 25.2 | 25.3514 | 25.3 | 25 | 25.2 | 26 | 25.0227 | 23 |  |  | 0
| 1 | 3 | 25.3 | 25.6 | 29.9 | 26.3 | 27.2 | 23.6342 | 25.5 | 27 | 25.6 | 26.3 | 25.0998 | 22.5 |  |  | 16
| 1 | 4 | 24.8 | 24.5 | 28.6 | 25.5 | 25.5 | 25.2981 | 25.6 | 27 | 25.2 | 26.3 | 25.2314 | 22.5 |  |  | 25.4248
| 1 | 5 | 25.3 | 25.3 | 28.4 | 26.1 | 25.2 | 25.1912 | 24.9 | 27 | 25.5 | 25.7 | 24.8707 | 22.5 |  |  | 92
| 1 | 6 | 24.9 | 26.1 | 27.9 | 25.2 | 26 | 24.066 | 24.5 | 27 | 25.5 | 25.3 | 24.6808 | 22.5
| Mean |  | 24.8667 | 25.4667 | 28.7333 | 25.5333 | 25.8333 | 24.6871 | 25.0667 | 26.5 | 25.3667 | 25.9167 | 25.011 | 22.5833
| Median |  | 24.85 | 25.55 | 28.65 | 25.35 | 25.7 | 24.8864 | 25.1 | 27 | 25.35 | 25.95 | 25.0612 | 22.5
| Std Dev. |  | 0.39328 | 0.5465 | 0.66533 | 0.55377 | 0.75011 | 0.71752 | 0.46762 | 0.83666 | 0.18619 | 0.38166 | 0.20384 | 0.20412
| Rel.Std.Dev. |  | 1.582% | 2.146% | 2.316% | 2.169% | 2.904% | 2.906% | 1.865% | 3.157% | 0.734% | 1.473% | 0.815% | 0.9039%
| PDM3 |  | -2.195% | 0.1646% | 13.01% | 0.4268% | 1.607% | -2.902% | -1.409% | 4.229% | -0.2287% | 1.935% | -1.628% | -11.18%
| Z-Score (Absolute) |  | 0.81 | 0.07 | 4.88 | 0.17 | 0.61 | 1.07 | 0.51 | 1.59 | 0.07 | 0.74 | 0.6 | 4.17
| Analytical results for Na in OREAS 460 (Certified Value 0.133 wt.%) | [15 empty] | Certified
Na | Round | Replicate | Lab | Lab | Lab | Lab | Lab | Lab | Lab | Lab | Lab | Lab | Lab | Lab | Lab |  | 1
| No | No | 01 | 02 | 03 | 05 | 06 | 08 | 09 | 10 | 11 | 12 | 13 | 17 | 22 |  | wt.%
|  |  | 4A*MS | 4A*MS | 4A*MS | 4A*MS | 4A*MS | 4A*OES | 4A*OES | 4A*OES/MS | 4A*OES | 4A*OES | 4A*OES/MS | 4A*OES | 4A*OES |  | 3
3
| 1 | 1 | 0.13 | 0.13 | 0.13 | 0.14 | 0.13 | 0.13 | 0.13 | 0.143 | 0.139 | 0.16682 | 0.13 | 0.14 | 0.15 |  | 1
| 1 | 2 | 0.13 | 0.13 | 0.13 | 0.14 | 0.13 | 0.13 | 0.13 | 0.143 | 0.1396 | 0.16867 | 0.13 | 0.13 | 0.15 |  | 4
| 1 | 3 | 0.13 | 0.13 | 0.13 | 0.14 | 0.13 | 0.13 | 0.13 | 0.143 | 0.1391 | 0.16022 | 0.13 | 0.14 | 0.14 |  | 16
| 1 | 4 | 0.13 | 0.13 | 0.13 | 0.14 | 0.13 | 0.13 | 0.13 | 0.142 | 0.1378 | 0.16073 | 0.13 | 0.14 | 0.15 |  | 0.13316
| 1 | 5 | 0.13 | 0.12 | 0.13 | 0.14 | 0.12 | 0.13 | 0.13 | 0.143 | 0.1354 | 0.15595 | 0.14 | 0.13 | 0.15 |  | 93
| 1 | 6 | 0.13 | 0.12 | 0.13 | 0.14 | 0.14 | 0.13 | 0.13 | 0.147 | 0.1365 | 0.16115 | 0.13 | 0.13 | 0.15
| Mean |  | 0.13 | 0.12667 | 0.13 | 0.14 | 0.13 | 0.13 | 0.13 | 0.1435 | 0.1379 | 0.16226 | 0.13167 | 0.135 | 0.14833
| Median |  | 0.13 | 0.13 | 0.13 | 0.14 | 0.13 | 0.13 | 0.13 | 0.143 | 0.1384 | 0.16094 | 0.13 | 0.135 | 0.15
| Std Dev. |  | 0 | 0.005164 | 0 | 0 | 0.0063246 | 0 | 0 | 0.0017607 | 0.0016589 | 0.0046807 | 0.0040825 | 0.0054772 | 0.0040825
| Rel.Std.Dev. |  | 0% | 4.077% | 0% | 0% | 4.865% | 0% | 0% | 1.227% | 1.203% | 2.885% | 3.101% | 4.057% | 2.752%
| PDM3 |  | -2.371% | -4.875% | -2.371% | 5.139% | -2.371% | -2.371% | -2.371% | 7.767% | 3.562% | 21.85% | -1.12% | 1.384% | 11.4%
| Z-Score (Absolute) |  | 0.34 | 1.01 | 0.34 | 1.69 | 0.34 | 0.34 | 0.34 | 2.39 | 1.26 | 6.19 | 0 | 0.67 | 3.37
| Analytical results for Nb in OREAS 460 (Indicative Value 616 ppm) | [15 empty] | Indicative
Nb | Round | Replicate | Lab | Lab | Lab | Lab | Lab | Lab | Lab | Lab | Lab | Lab |  |  |  |  | 1
| No | No | 01 | 02 | 03 | 05 | 06 | 07 | 08 | 09 | 10 | 22 |  |  |  |  | ppm
|  |  | 4A*MS | 4A*MS | 4A*MS | 4A*MS | 4A*MS | 4A*MS | 4A*MS | 4A*OES | 4A*OES/MS | 4A*MS |  |  |  |  | 0
0
| 1 | 1 | > 500 | > 500 | > 500 | > 500 | > 500 | 623.8261 | 648.1 | 509 | > 500 | 656 |  |  |  |  | 1
| 1 | 2 | > 500 | > 500 | > 500 | > 500 | > 500 | 624.8251 | 654.2 | 506 | > 500 | 693 |  |  |  |  | 5
| 1 | 3 | > 500 | > 500 | > 500 | > 500 | > 500 | 647.0302 | 665 | 531 | > 500 | 677 |  |  |  |  | 16
| 1 | 4 | > 500 | > 500 | > 500 | > 500 | > 500 | 631.4567 | 655.8 | 513 | > 500 | 675 |  |  |  |  | 616.0824
| 1 | 5 | > 500 | > 500 | > 500 | > 500 | > 500 | 645.9645 | 619.7 | 511 | > 500 | 685 |  |  |  |  | 27
| 1 | 6 | > 500 | > 500 | > 500 | > 500 | > 500 | 632.4756 | 624.6 | 525 | > 500 | 632
| Mean |  | 07: 634.263; 08: 644.5667; 09: 515.8333; 22: 669.6667
| Median |  | 07: 631.9662; 08: 651.15; 09: 512; 22: 676
| Std Dev. |  | 07: 10.0896; 08: 18.2538; 09: 9.8877; 22: 22.2141
| Rel.Std.Dev. |  | 07: 1.591%; 08: 2.832%; 09: 1.917%; 22: 3.317%
| PDM3 |  | 07: 2.951%; 08: 4.623%; 09: -16.27%; 22: 8.698%
| Z-Score (Absolute) |  | NA | NA | NA | NA | NA | 0.2 | 0.2 | 4.71 | NA | 1.15
| Analytical results for Nd in OREAS 460 (Certified Value 792 ppm) | [15 empty] | Certified
Nd | Round | Replicate | Lab | Lab | Lab | Lab | Lab | Lab | Lab | Lab | Lab | Lab | Lab | Lab | Lab |  | 1
| No | No | 01 | 02 | 03 | 05 | 06 | 07 | 08 | 09 | 10 | 11 | 12 | 17 | 22 |  | ppm
|  |  | 4A*MS | 4A*MS | 4A*MS | 4A*MS | 4A*MS | 4A*MS | 4A*MS | 4A*MS | 4A*OES/MS | 4A*MS | 4A*MS | 4A*OES | 4A*MS |  | 0
0
| 1 | 1 | 730 | 824 | 798 | 771 | 752 | 870.6232 | 825.4 | 805.4 | 967 | 705.76 | 791.7905 | 827 | 782 |  | 1
| 1 | 2 | 759 | 791 | 786 | 773 | 764 | 902.4301 | 826.1 | 798.9 | 983 | 707.46 | 800.9051 | 818 | 789 |  | 0
| 1 | 3 | 742 | 810 | 785 | 810 | 792 | 871.9879 | 809.4 | 798.1 | 970 | 721.61 | 805.0602 | 846.5 | 790 |  | 16
| 1 | 4 | 763 | 786 | 791 | 802 | 777 | 888.1161 | 792.6 | 780 | 994 | 732.51 | 808.6661 | 838 | 795 |  | 791.8908
| 1 | 5 | 773 | 823 | 777 | 818 | 731 | 868.5981 | 798.4 | 787.9 | 981 | 703.73 | 792.8956 | 824.5 | 780 |  | 94
| 1 | 6 | 745 | 846 | 765 | 779 | 743 | 861.4467 | 804.9 | 794.6 | 987 | 704.01 | 788.9326 | 827.5 | 780
| Mean |  | 752 | 813.3333 | 783.6667 | 792.1667 | 759.8333 | 877.2003 | 809.4667 | 794.15 | 980.3333 | 712.5133 | 798.0417 | 830.25 | 786
| Median |  | 752 | 816.5 | 785.5 | 790.5 | 758 | 871.3055 | 807.15 | 796.35 | 982 | 706.61 | 796.9004 | 827.25 | 785.5
| Std Dev. |  | 15.7734 | 22.5004 | 11.4833 | 20.3511 | 22.4626 | 15.1545 | 13.8445 | 8.9913 | 10.2307 | 11.8593 | 7.9859 | 10.2506 | 6.229
| Rel.Std.Dev. |  | 2.098% | 2.766% | 1.465% | 2.569% | 2.956% | 1.728% | 1.71% | 1.132% | 1.044% | 1.664% | 1.001% | 1.235% | 0.7925%
| PDM3 |  | -5.037% | 2.708% | -1.039% | 0.03483% | -4.048% | 10.77% | 2.219% | 0.2853% | 23.8% | -10.02% | 0.7767% | 4.844% | -0.7439%
| Z-Score (Absolute) |  | 1.48 | 0.67 | 0.37 | 0.07 | 1.21 | 2.74 | 0.54 | 0 | 6.54 | 3.01 | 0.14 | 1.27 | 0.29
| Analytical results for Ni in OREAS 460 (Certified Value 62 ppm) | [15 empty] | Certified
Ni | Round | Replicate | Lab | Lab | Lab | Lab | Lab | Lab | Lab | Lab | Lab | Lab | Lab |  |  |  | 1
| No | No | 01 | 02 | 03 | 05 | 06 | 07 | 09 | 10 | 11 | 17 | 22 |  |  |  | ppm
|  |  | 4A*MS | 4A*MS | 4A*MS | 4A*MS | 4A*MS | 4A*MS | 4A*OES | 4A*OES/MS | 4A*OES | 4A*OES | 4A*OES |  |  |  | 0
1
| 1 | 1 | 63.4 | 60.1 | 65.6 | 61.4 | 63.1 | 58.8916 | 72 | 55.6 | 65 | 60 | 76 |  |  |  | 1
| 1 | 2 | 63.4 | 58.5 | 63.1 | 62.9 | 62.2 | 55.7588 | 66 | 54.7 | 66 | 60 | 74 |  |  |  | 0
| 1 | 3 | 64.8 | 59.3 | 64.5 | 64.6 | 65.4 | 55.1154 | 67 | 57.5 | 65 | 60 | 72 |  |  |  | 16
| 1 | 4 | 65.5 | 55.8 | 64 | 62.3 | 63 | 57.2638 | 71 | 55.1 | 60 | 60 | 76 |  |  |  | 61.6987
| 1 | 5 | 66.5 | 56.5 | 63.3 | 63.6 | 59.5 | 57.9578 | 67 | 57.1 | 63 | 60 | 78 |  |  |  | 95
| 1 | 6 | 64.8 | 59 | 62.2 | 60.9 | 58.3 | 56.8322 | 62 | 57.6 | 66 | 60 | 76
| Mean |  | 64.7333 | 58.2 | 63.7833 | 62.6167 | 61.9167 | 56.9699 | 67.5 | 56.2667 | 64.1667 | 60 | 75.3333
| Median |  | 64.8 | 58.75 | 63.65 | 62.6 | 62.6 | 57.048 | 67 | 56.35 | 65 | 60 | 76
| Std Dev. |  | 1.2061 | 1.6852 | 1.189 | 1.379 | 2.5965 | 1.3914 | 3.6194 | 1.2848 | 2.3166 | 0 | 2.0656
| Rel.Std.Dev. |  | 1.863% | 2.896% | 1.864% | 2.202% | 4.193% | 2.442% | 5.362% | 2.283% | 3.61% | 0% | 2.742%
| PDM3 |  | 4.919% | -5.671% | 3.379% | 1.488% | 0.3533% | -7.664% | 9.403% | -8.804% | 4% | -2.753% | 22.1%
| Z-Score (Absolute) |  | 0.55 | 1.14 | 0.3 | 0 | 0.18 | 1.46 | 1.26 | 1.64 | 0.61 | 0.67 | 3.28
| Analytical results for P in OREAS 460 (Certified Value 0.193 wt.%) | [15 empty] | Certified
P | Round | Replicate | Lab | Lab | Lab | Lab | Lab | Lab | Lab | Lab | Lab | Lab | Lab | Lab | Lab |  | 1
| No | No | 01 | 02 | 03 | 05 | 06 | 08 | 09 | 10 | 11 | 12 | 13 | 17 | 22 |  | wt.%
|  |  | 4A*MS | 4A*MS | 4A*MS | 4A*MS | 4A*MS | 4A*OES | 4A*OES | 4A*OES/MS | 4A*OES | 4A*OES | 4A*OES/MS | 4A*OES | 4A*OES |  | 3
3
| 1 | 1 | 0.18 | 0.2 | 0.183 | 0.185 | 0.177 | 0.1853 | 0.21 | 0.202 | 0.1949 | 0.2441 | 0.1889 | 0.202 | 0.19 |  | 1
| 1 | 2 | 0.185 | 0.204 | 0.184 | 0.187 | 0.174 | 0.1858 | 0.2 | 0.202 | 0.1964 | 0.25739 | 0.1929 | 0.2035 | 0.185 |  | 6
| 1 | 3 | 0.182 | 0.199 | 0.186 | 0.194 | 0.178 | 0.1916 | 0.21 | 0.203 | 0.1932 | 0.25179 | 0.1915 | 0.202 | 0.205 |  | 16
| 1 | 4 | 0.186 | 0.198 | 0.183 | 0.185 | 0.177 | 0.1855 | 0.21 | 0.202 | 0.1906 | 0.24576 | 0.1905 | 0.2055 | 0.195 |  | 0.19278
| 1 | 5 | 0.186 | 0.195 | 0.185 | 0.192 | 0.174 | 0.1877 | 0.2 | 0.201 | 0.1919 | 0.24617 | 0.1961 | 0.2035 | 0.205 |  | 96
| 1 | 6 | 0.183 | 0.196 | 0.184 | 0.189 | 0.184 | 0.1887 | 0.21 | 0.208 | 0.1939 | 0.24754 | 0.1907 | 0.1995 | 0.195
| Mean |  | 0.18367 | 0.19867 | 0.18417 | 0.18867 | 0.17733 | 0.18743 | 0.20667 | 0.203 | 0.19348 | 0.24879 | 0.19177 | 0.20267 | 0.19583
| Median |  | 0.184 | 0.1985 | 0.184 | 0.188 | 0.177 | 0.18675 | 0.21 | 0.202 | 0.19355 | 0.24685 | 0.1911 | 0.20275 | 0.195
| Std Dev. |  | 0.0024221 | 0.0032042 | 0.001169 | 0.0037238 | 0.0036697 | 0.0024492 | 0.005164 | 0.0025298 | 0.0020779 | 0.0049514 | 0.0024937 | 0.0020166 | 0.0080104
| Rel.Std.Dev. |  | 1.319% | 1.613% | 0.6348% | 1.974% | 2.069% | 1.307% | 2.499% | 1.246% | 1.074% | 1.99% | 1.3% | 0.995% | 4.09%
| PDM3 |  | -4.727% | 3.054% | -4.468% | -2.133% | -8.012% | -2.773% | 7.204% | 5.302% | 0.3653% | 29.06% | -0.5252% | 5.129% | 1.584%
| Z-Score (Absolute) |  | 0.72 | 0.38 | 0.68 | 0.35 | 1.19 | 0.44 | 0.97 | 0.7 | 0 | 3.93 | 0.13 | 0.67 | 0.17
| Analytical results for Pb in OREAS 460 (Certified Value 65 ppm) | [15 empty] | Certified
Pb | Round | Replicate | Lab | Lab | Lab | Lab | Lab | Lab | Lab | Lab | Lab | Lab | Lab | Lab |  |  | 1
| No | No | 01 | 02 | 03 | 05 | 06 | 07 | 08 | 10 | 11 | 12 | 17 | 22 |  |  | ppm
|  |  | 4A*MS | 4A*MS | 4A*MS | 4A*MS | 4A*MS | 4A*MS | 4A*MS | 4A*OES/MS | 4A*MS | 4A*OES | 4A*OES | 4A*MS |  |  | 0
1
| 1 | 1 | 59.8 | 65.2 | 67.1 | 61.2 | 64.8 | 65.6864 | 67 | 65.1 | 51.7 | 85.4835 | 90 | 61 |  |  | 1
| 1 | 2 | 61 | 65.8 | 70.7 | 63.2 | 66 | 65.6903 | 65 | 66.4 | 50.5 | 86.2991 | 80 | 62 |  |  | 0
| 1 | 3 | 61.3 | 66.1 | 72.9 | 65 | 68 | 66.8461 | 66 | 66.1 | 51.5 | 86.029 | 80 | 63 |  |  | 16
| 1 | 4 | 62.2 | 65.8 | 70 | 64 | 66 | 66.5431 | 63 | 66.8 | 58.9 | 85.0225 | 90 | 61 |  |  | 64.9854
| 1 | 5 | 63 | 62.1 | 68.4 | 64.8 | 63.8 | 65.4033 | 65 | 65.3 | 52.4 | 85.473 | 90 | 63 |  |  | 97
| 1 | 6 | 61.5 | 66.5 | 69 | 63 | 65 | 64.8199 | 65 | 66.4 | 50.5 | 84.615 | 90 | 64
| Mean |  | 61.4667 | 65.25 | 69.6833 | 63.5333 | 65.6 | 65.8315 | 65.1667 | 66.0167 | 52.5833 | 85.487 | 86.6667 | 62.3333
| Median |  | 61.4 | 65.8 | 69.5 | 63.6 | 65.5 | 65.6883 | 65 | 66.25 | 51.6 | 85.4783 | 90 | 62.5
| Std Dev. |  | 1.0875 | 1.6009 | 2.0134 | 1.401 | 1.4367 | 0.74613 | 1.3292 | 0.67355 | 3.1802 | 0.62123 | 5.164 | 1.2111
| Rel.Std.Dev. |  | 1.769% | 2.454% | 2.889% | 2.205% | 2.19% | 1.133% | 2.04% | 1.02% | 6.048% | 0.7267% | 5.958% | 1.943%
| PDM3 |  | -5.415% | 0.4072% | 7.229% | -2.234% | 0.9458% | 1.302% | 0.279% | 1.587% | -19.08% | 31.55% | 33.36% | -4.081%
| Z-Score (Absolute) |  | 1.04 | 0.04 | 0.81 | 0.53 | 0.03 | 0.03 | 0.13 | 0.07 | 3.53 | 4.84 | 5.13 | 0.83
| Analytical results for Pr in OREAS 460 (Certified Value 240 ppm) | [15 empty] | Certified
Pr | Round | Replicate | Lab | Lab | Lab | Lab | Lab | Lab | Lab | Lab | Lab | Lab | Lab | Lab | Lab |  | 1
| No | No | 01 | 02 | 03 | 05 | 06 | 07 | 08 | 09 | 10 | 11 | 12 | 17 | 22 |  | ppm
|  |  | 4A*MS | 4A*MS | 4A*MS | 4A*MS | 4A*MS | 4A*MS | 4A*MS | 4A*MS | 4A*OES/MS | 4A*MS | 4A*MS | 4A*OES | 4A*MS |  | 0
0
| 1 | 1 | 233 | 229 | 246 | 227 | 223 | 261.3595 | 246.6 | 244.71 | 240 | 228.17 | 269.8658 | 248.6 | 226 |  | 1
| 1 | 2 | 245 | 227 | 242 | 229 | 226 | 254.1662 | 242.6 | 239.01 | 243 | 227.34 | 264.3205 | 241.6 | 231 |  | 0
| 1 | 3 | 237 | 236 | 245 | 238 | 237 | 249.2348 | 241 | 238.6 | 244 | 232.29 | 261.0285 | 251.7 | 227 |  | 16
| 1 | 4 | 243 | 223 | 246 | 236 | 230 | 250.3886 | 236.7 | 236.3 | 246 | 234.22 | 264.5848 | 249.9 | 225 |  | 239.6994
| 1 | 5 | 245 | 224 | 239 | 241 | 219 | 255.7391 | 235.5 | 239.03 | 245 | 229.86 | 266.378 | 247.5 | 231 |  | 98
| 1 | 6 | 238 | 234 | 236 | 231 | 222 | 242.8944 | 236.5 | 241.83 | 248 | 228.23 | 255.4003 | 245.4 | 225
| Mean |  | 240.1667 | 228.8333 | 242.3333 | 233.6667 | 226.1667 | 252.2971 | 239.8167 | 239.9133 | 244.3333 | 230.0183 | 263.5963 | 247.45 | 227.5
| Median |  | 240.5 | 228 | 243.5 | 233.5 | 224.5 | 252.2774 | 238.85 | 239.02 | 244.5 | 229.045 | 264.4526 | 248.05 | 226.5
| Std Dev. |  | 4.916 | 5.2694 | 4.1312 | 5.5015 | 6.4936 | 6.3071 | 4.3476 | 2.9346 | 2.7325 | 2.7066 | 4.946 | 3.5725 | 2.8107
| Rel.Std.Dev. |  | 2.047% | 2.303% | 1.705% | 2.354% | 2.871% | 2.5% | 1.813% | 1.223% | 1.118% | 1.177% | 1.876% | 1.444% | 1.235%
| PDM3 |  | 0.195% | -4.533% | 1.099% | -2.517% | -5.646% | 5.256% | 0.04894% | 0.08927% | 1.933% | -4.039% | 9.97% | 3.233% | -5.089%
| Z-Score (Absolute) |  | 0.02 | 0.99 | 0.22 | 0.56 | 1.23 | 1.11 | 0.01 | 0 | 0.4 | 0.89 | 2.12 | 0.67 | 1.11
| Analytical results for Rb in OREAS 460 (Certified Value 76 ppm) | [15 empty] | Certified
Rb | Round | Replicate | Lab | Lab | Lab | Lab | Lab | Lab | Lab | Lab | Lab | Lab | Lab | Lab | Lab |  | 1
| No | No | 01 | 02 | 03 | 05 | 06 | 07 | 08 | 09 | 10 | 11 | 12 | 17 | 22 |  | ppm
|  |  | 4A*MS | 4A*MS | 4A*MS | 4A*MS | 4A*MS | 4A*MS | 4A*MS | 4A*MS | 4A*OES/MS | 4A*MS | 4A*MS | 4A*OES | 4A*MS |  | 0
1
| 1 | 1 | 73.4 | 75.2 | 81.1 | 71.5 | 73.5 | 74.7272 | 77.7 | 79.9 | 65.9 | 81.04 | 79.2931 | 76 | 85.6 |  | 1
| 1 | 2 | 76.4 | 70.2 | 82 | 73.5 | 73.5 | 75.4368 | 78.8 | 80.7 | 64.1 | 80.32 | 80.8037 | 75 | 84 |  | 0
| 1 | 3 | 70.8 | 70.6 | 84.3 | 75.1 | 78.9 | 74.0325 | 79.8 | 77.1 | 65.7 | 79.44 | 80.4368 | 75 | 84.2 |  | 16
| 1 | 4 | 77 | 69.8 | 83.9 | 73.4 | 75.9 | 74.0666 | 78.8 | 79.5 | 64.2 | 78.75 | 80.318 | 75.5 | 84.2 |  | 76.4246
| 1 | 5 | 75.4 | 73.9 | 81.5 | 75.1 | 72.1 | 74.8411 | 78.8 | 81.3 | 65.1 | 78.54 | 79.2465 | 74 | 84.2 |  | 99
| 1 | 6 | 69 | 81.7 | 81.8 | 71.8 | 72.9 | 72.4129 | 72.8 | 80.8 | 66.6 | 75.68 | 79.4328 | 74 | 83.8
| Mean |  | 73.6667 | 73.5667 | 82.4333 | 73.4 | 74.4667 | 74.2529 | 77.7833 | 79.8833 | 65.2667 | 78.9617 | 79.9218 | 74.9167 | 84.3333
| Median |  | 74.4 | 72.25 | 81.9 | 73.45 | 73.5 | 74.3969 | 78.8 | 80.3 | 65.4 | 79.095 | 79.8754 | 75 | 84.2
| Std Dev. |  | 3.2141 | 4.5443 | 1.3322 | 1.5466 | 2.5153 | 1.0432 | 2.5302 | 1.5105 | 0.98928 | 1.8647 | 0.67682 | 0.80104 | 0.64083
| Rel.Std.Dev. |  | 4.363% | 6.177% | 1.616% | 2.107% | 3.378% | 1.405% | 3.253% | 1.891% | 1.516% | 2.362% | 0.8469% | 1.069% | 0.7599%
| PDM3 |  | -3.609% | -3.74% | 7.862% | -3.958% | -2.562% | -2.842% | 1.778% | 4.526% | -14.6% | 3.32% | 4.576% | -1.973% | 10.35%
| Z-Score (Absolute) |  | 0.22 | 0.24 | 1.31 | 0.26 | 0.23 | 0.12 | 0.67 | 0.96 | 1.68 | 0.71 | 0.87 | 0 | 1.64
| Analytical results for Re in OREAS 460 (Certified Value < 0.004 ppm) | [15 empty] | Certified
Re | Round | Replicate | Lab | Lab | Lab | Lab | Lab | Lab | Lab | Lab | Lab | Lab | Lab |  |  |  | 1
| No | No | 01 | 02 | 03 | 05 | 06 | 07 | 09 | 10 | 11 | 17 | 22 |  |  |  | ppm
|  |  | 4A*MS | 4A*MS | 4A*MS | 4A*MS | 4A*MS | 4A*MS | 4A*MS | 4A*OES/MS | 4A*MS | 4A*OES | 4A*MS |  |  |  | 3
3
| 1 | 1 | 0.004 | 0.002 | 0.002 | < 0.002 | 0.002 | < 0.002 | < 0.02 | < 0.002 | < 0.002 | < 0.05 | < 0.1 |  |  |  | 1
| 1 | 2 | 0.003 | 0.003 | 0.003 | < 0.002 | 0.002 | < 0.002 | < 0.02 | < 0.002 | < 0.002 | < 0.05 | < 0.1 |  |  |  | 18
| 1 | 3 | 0.004 | 0.003 | 0.002 | < 0.002 | 0.002 | < 0.002 | < 0.02 | < 0.002 | < 0.002 | < 0.05 | < 0.1 |  |  |  | 16
| 1 | 4 | 0.004 | 0.002 | < 0.002 | < 0.002 | < 0.002 | < 0.002 | < 0.02 | < 0.002 | 0.003 | < 0.05 | < 0.1 |  |  |  | < 0.004
| 1 | 5 | 0.003 | < 0.002 | 0.003 | 0.002 | 0.002 | < 0.002 | < 0.02 | 0.002 | < 0.002 | < 0.05 | < 0.1 |  |  |  | 100
| 1 | 6 | 0.003 | 0.003 | 0.002 | 0.002 | < 0.002 | < 0.002 | < 0.02 | 0.002 | < 0.002 | < 0.05 | < 0.1
| Mean |  | 01: 0.0035; 02: 0.0026; 03: 0.0024; 05: 0.002; 06: 0.002; 09: 0.002; 10: 0.003
| Median |  | 01: 0.0035; 02: 0.003; 03: 0.002; 05: 0.002; 06: 0.002; 09: 0.002; 10: 0.003
| Std Dev. |  | 01: 0.00054772; 02: 0.00054772; 03: 0.00054772; 05: 0; 06: 0; 09: 0
| Rel.Std.Dev. |  | 01: 15.65%; 02: 21.07%; 03: 22.82%; 05: 0%; 06: 0%; 09: 0%
PDM3
| Z-Score (Absolute) |  | 2.47 | 0.9 | 0.67 | 0.45 | 0 | NA | NA | 0.45 | 0.9 | NA | NA
| Analytical results for S in OREAS 460 (Certified Value 291 ppm) | [15 empty] | Certified
S | Round | Replicate | Lab | Lab | Lab | Lab | Lab | Lab | Lab | Lab | Lab | Lab | Lab | Lab |  |  | 1
| No | No | 01 | 02 | 03 | 05 | 06 | 08 | 09 | 10 | 11 | 13 | 17 | 22 |  |  | ppm
|  |  | 4A*MS | 4A*MS | 4A*MS | 4A*MS | 4A*MS | 4A*OES | 4A*OES | 4A*OES/MS | 4A*OES | 4A*OES/MS | 4A*OES | 4A*OES |  |  | 0
0
| 1 | 1 | 300 | 300 | 300 | 300 | 300 | 300 | 300 | 290 | 363 | 200 | 350 | 300 |  |  | 1
| 1 | 2 | 300 | 300 | 300 | 300 | 300 | 300 | 200 | 290 | 359 | 200 | 300 | 300 |  |  | 10
| 1 | 3 | 300 | 300 | 300 | 300 | 300 | 300 | 200 | 290 | 350 | 200 | 350 | 300 |  |  | 16
| 1 | 4 | 300 | 300 | 300 | 300 | 300 | 300 | 300 | 290 | 355 | 200 | 350 | 300 |  |  | 291.3944
| 1 | 5 | 300 | 300 | 300 | 300 | 300 | 300 | 200 | 290 | 265 | 200 | 300 | 300 |  |  | 101
| 1 | 6 | 300 | 300 | 300 | 300 | 300 | 300 | 200 | 300 | 239 | 200 | 350 | 300
| Mean |  | 300 | 300 | 300 | 300 | 300 | 300 | 233.3333 | 291.6667 | 321.8333 | 200 | 333.3333 | 300
| Median |  | 300 | 300 | 300 | 300 | 300 | 300 | 200 | 290 | 352.5 | 200 | 350 | 300
| Std Dev. |  | 0 | 0 | 0 | 0 | 0 | 0 | 51.6398 | 4.0825 | 54.8832 | 0 | 25.8199 | 0
| Rel.Std.Dev. |  | 0% | 0% | 0% | 0% | 0% | 0% | 22.13% | 1.4% | 17.05% | 0% | 7.746% | 0%
| PDM3 |  | 2.953% | 2.953% | 2.953% | 2.953% | 2.953% | 2.953% | -19.93% | 0.09342% | 10.45% | -31.36% | 14.39% | 2.953%
Z-Score (Absolute) | bar: 01 to 17
| Analytical results for Sb in OREAS 460 (Certified Value 3.4 ppm) | [15 empty] | Certified
Sb | Round | Replicate | Lab | Lab | Lab | Lab | Lab | Lab | Lab | Lab | Lab | Lab | Lab |  |  |  | 1
| No | No | 01 | 02 | 03 | 05 | 06 | 07 | 08 | 09 | 10 | 11 | 22 |  |  |  | ppm
|  |  | 4A*MS | 4A*MS | 4A*MS | 4A*MS | 4A*MS | 4A*MS | 4A*MS | 4A*MS | 4A*OES/MS | 4A*MS | 4A*MS |  |  |  | 2
3
| 1 | 1 | 3.17 | 3.66 | 3.86 | 3.33 | 3.46 | 3.281 | 3.5 | 3.6 | 3.41 | 2.72 | 3 |  |  |  | 1
| 1 | 2 | 3.25 | 3.73 | 3.94 | 3.35 | 3.33 | 3.2653 | 3.7 | 3.6 | 3.39 | 2.76 | 3.2 |  |  |  | 0
| 1 | 3 | 3.36 | 3.74 | 3.85 | 3.56 | 3.6 | 2.9983 | 3.7 | 3.7 | 3.44 | 3 | 3 |  |  |  | 16
| 1 | 4 | 3.24 | 3.4 | 3.83 | 3.43 | 3.5 | 3.1827 | 3.6 | 3.4 | 3.41 | 3.2 | 2.8 |  |  |  | 3.3973
| 1 | 5 | 3.28 | 3.71 | 3.8 | 3.62 | 3.33 | 3.0102 | 3.6 | 3.3 | 3.43 | 3.07 | 3 |  |  |  | 102
| 1 | 6 | 3.27 | 3.83 | 3.76 | 3.46 | 3.42 | 3.2074 | 3.5 | 3.4 | 3.48 | 2.96 | 3
| Mean |  | 3.2617 | 3.6783 | 3.84 | 3.4583 | 3.44 | 3.1575 | 3.6 | 3.5 | 3.4267 | 2.9517 | 3
| Median |  | 3.26 | 3.72 | 3.84 | 3.445 | 3.44 | 3.195 | 3.6 | 3.5 | 3.42 | 2.98 | 3
| Std Dev. |  | 0.061779 | 0.14716 | 0.060992 | 0.11444 | 0.10412 | 0.12415 | 0.089443 | 0.15492 | 0.031411 | 0.18357 | 0.12649
| Rel.Std.Dev. |  | 1.894% | 4.001% | 1.588% | 3.309% | 3.027% | 3.932% | 2.485% | 4.426% | 0.9167% | 6.219% | 4.216%
| PDM3 |  | -3.991% | 8.274% | 13.03% | 1.798% | 1.258% | -7.058% | 5.968% | 3.024% | 0.8658% | -13.12% | -11.69%
| Z-Score (Absolute) |  | 0.67 | 1.11 | 1.51 | 0.07 | 0 | 1.07 | 0.6 | 0.23 | 0.05 | 1.85 | 1.66
| Analytical results for Sc in OREAS 460 (Certified Value 27.9 ppm) | [15 empty] | Certified
Sc | Round | Replicate | Lab | Lab | Lab | Lab | Lab | Lab | Lab | Lab | Lab | Lab | Lab | Lab |  |  | 1
| No | No | 01 | 02 | 03 | 05 | 06 | 07 | 08 | 09 | 10 | 12 | 17 | 22 |  |  | ppm
|  |  | 4A*MS | 4A*MS | 4A*MS | 4A*MS | 4A*MS | 4A*MS | 4A*MS | 4A*OES | 4A*OES/MS | 4A*MS | 4A*OES | 4A*OES |  |  | 1
2
| 1 | 1 | 26.5 | 28 | 30 | 27.8 | 28.6 | 26.3485 | 30 | 27 | 26.3 | 29.1339 | 33 | 27 |  |  | 1
| 1 | 2 | 26.6 | 27.1 | 29.8 | 28.1 | 28.5 | 27.768 | 30 | 26 | 25.7 | 29.6 | 32 | 27 |  |  | 15
| 1 | 3 | 26.6 | 27.6 | 30.2 | 28.7 | 30.8 | 26.4795 | 30 | 27 | 27.2 | 29.0931 | 32 | 27 |  |  | 16
| 1 | 4 | 27.2 | 25.9 | 29.7 | 28.1 | 29.5 | 28.2486 | 29 | 27 | 26.2 | 28.8532 | 32 | 27 |  |  | 27.8826
| 1 | 5 | 27.5 | 28.9 | 29.6 | 28.7 | 27.8 | 26.7022 | 28 | 27 | 26.2 | 28.652 | 32 | 27 |  |  | 103
| 1 | 6 | 26.8 | 30 | 29.3 | 27.7 | 28.2 | 26.4596 | 28 | 27 | 26.9 | 28.891 | 32 | 27
| Mean |  | 26.8667 | 27.9167 | 29.7667 | 28.1833 | 28.9 | 27.0011 | 29.1667 | 26.8333 | 26.4167 | 29.0372 | 32.1667 | 27
| Median |  | 26.7 | 27.8 | 29.75 | 28.1 | 28.55 | 26.5909 | 29.5 | 27 | 26.25 | 28.9921 | 32 | 27
| Std Dev. |  | 0.39833 | 1.4247 | 0.31411 | 0.43089 | 1.0881 | 0.80313 | 0.98319 | 0.40825 | 0.54191 | 0.32644 | 0.40825 | 0
| Rel.Std.Dev. |  | 1.483% | 5.103% | 1.055% | 1.529% | 3.765% | 2.974% | 3.371% | 1.521% | 2.051% | 1.124% | 1.269% | 0%
| PDM3 |  | -3.644% | 0.1223% | 6.757% | 1.079% | 3.649% | -3.161% | 4.605% | -3.763% | -5.257% | 4.141% | 15.36% | -3.165%
| Z-Score (Absolute) |  | 0.74 | 0.08 | 1.07 | 0.08 | 0.29 | 0.65 | 0.7 | 0.76 | 1.02 | 0.61 | 2.56 | 0.65
| Analytical results for Se in OREAS 460 (Certified Value < 5 ppm) | [15 empty] | Certified
Se | Round | Replicate | Lab | Lab | Lab | Lab | Lab | Lab | Lab | Lab | Lab | Lab | Lab |  |  |  | 1
| No | No | 01 | 02 | 03 | 05 | 06 | 07 | 08 | 09 | 10 | 11 | 22 |  |  |  | ppm
|  |  | 4A*MS | 4A*MS | 4A*MS | 4A*MS | 4A*MS | 4A*MS | 4A*MS | 4A*MS | 4A*OES/MS | 4A*MS | 4A*MS |  |  |  | 2
2
| 1 | 1 | 2 | < 50 | 4 | 4 | 5 | 1.2293 | 7 | < 5 | < 0.5 | < 0.5 | < 5 |  |  |  | 1
| 1 | 2 | 2 | < 50 | 4 | 4 | 5 | 1.1748 | 6 | < 5 | < 0.5 | < 0.5 | < 5 |  |  |  | 16
| 1 | 3 | 2 | < 50 | 3 | 4 | 5 | 0.90222 | 8 | < 5 | < 0.5 | < 0.5 | < 5 |  |  |  | 16
| 1 | 4 | 2 | < 50 | 4 | 3 | 5 | 1.2372 | 7 | < 5 | < 0.5 | < 0.5 | < 5 |  |  |  | < 5
| 1 | 5 | 3 | < 50 | 4 | 4 | 5 | 1 | 6 | < 5 | < 0.5 | < 0.5 | 5 |  |  |  | 104
| 1 | 6 | 2 | < 50 | 3 | 3 | 5 | 0.8 | 7 | < 5 | < 0.5 | < 0.5 | < 5
| Mean |  | 2.1667 |  | 3.6667 | 3.6667 | 5 | 1.0573 | 6.8333 |  |  |  | 5
| Median |  | 2 |  | 4 | 4 | 5 | 1.0874 | 7 |  |  |  | 5
| Std Dev. |  | 01: 0.40825; 03: 0.5164; 05: 0.5164; 06: 0; 07: 0.18401; 08: 0.75277
| Rel.Std.Dev. |  | 01: 18.84%; 03: 14.08%; 05: 14.08%; 06: 0%; 07: 17.4%; 08: 11.02%
PDM3
| Z-Score (Absolute) |  | 0.84 | NA | 0 | 0 | 0.67 | 1.32 | 1.6 | NA | NA | NA | 0.67
| Analytical results for Sm in OREAS 460 (Certified Value 101 ppm) | [15 empty] | Certified
Sm | Round | Replicate | Lab | Lab | Lab | Lab | Lab | Lab | Lab | Lab | Lab | Lab | Lab | Lab | Lab |  | 1
| No | No | 01 | 02 | 03 | 05 | 06 | 07 | 08 | 09 | 10 | 11 | 12 | 17 | 22 |  | ppm
|  |  | 4A*MS | 4A*MS | 4A*MS | 4A*MS | 4A*MS | 4A*MS | 4A*MS | 4A*MS | 4A*OES/MS | 4A*MS | 4A*MS | 4A*OES | 4A*MS |  | 0
0
| 1 | 1 | 97 | 104 | 103.5 | 92.9 | 98 | 105.3971 | 104.4 | 103.3 | 101 | 97.47 | 111.6749 | 104.5 | 93.4 |  | 1
| 1 | 2 | 99.7 | 104 | 102.5 | 94.7 | 97.7 | 103.5902 | 102.7 | 101.1 | 103 | 97.95 | 113.8532 | 103.6 | 94.2 |  | 8
| 1 | 3 | 97.2 | 111 | 102 | 98.5 | 100 | 103.6046 | 102.1 | 103.7 | 102 | 96.43 | 112.4672 | 106 | 93.8 |  | 16
| 1 | 4 | 99.5 | 103 | 104 | 97.2 | 100 | 105.1249 | 99.8 | 101.8 | 104 | 99.96 | 111.3372 | 105.4 | 93.5 |  | 101.2893
| 1 | 5 | 102 | 100 | 100.5 | 99.5 | 95.2 | 105.527 | 100.3 | 102.4 | 102 | 94.15 | 111.6145 | 103.3 | 94.9 |  | 105
| 1 | 6 | 97.3 | 103.5 | 99.2 | 95.8 | 95.7 | 105.497 | 100.3 | 100.4 | 104 | 95.83 | 112.3911 | 104.5 | 94.3
| Mean |  | 98.7833 | 104.25 | 101.95 | 96.4333 | 97.7667 | 104.7901 | 101.6 | 102.1167 | 102.6667 | 96.965 | 112.223 | 104.55 | 94.0167
| Median |  | 98.4 | 103.75 | 102.25 | 96.5 | 97.85 | 105.261 | 101.2 | 102.1 | 102.5 | 96.95 | 112.033 | 104.5 | 94
| Std Dev. |  | 1.9793 | 3.6297 | 1.8207 | 2.4557 | 2.0442 | 0.93473 | 1.7844 | 1.2703 | 1.2111 | 1.9846 | 0.91661 | 1.0291 | 0.56362
| Rel.Std.Dev. |  | 2.004% | 3.482% | 1.786% | 2.547% | 2.091% | 0.892% | 1.756% | 1.244% | 1.18% | 2.047% | 0.8168% | 0.9843% | 0.5995%
| PDM3 |  | -2.474% | 2.923% | 0.6522% | -4.794% | -3.478% | 3.456% | 0.3067% | 0.8168% | 1.36% | -4.269% | 10.79% | 3.219% | -7.18%
| Z-Score (Absolute) |  | 0.75 | 0.23 | 0 | 1.31 | 0.99 | 0.67 | 0.08 | 0.04 | 0.17 | 1.18 | 2.44 | 0.62 | 1.88
| Analytical results for Sn in OREAS 460 (Certified Value 13.3 ppm) | [15 empty] | Certified
Sn | Round | Replicate | Lab | Lab | Lab | Lab | Lab | Lab | Lab | Lab | Lab | Lab | Lab |  |  |  | 1
| No | No | 01 | 02 | 03 | 05 | 06 | 07 | 08 | 09 | 10 | 11 | 22 |  |  |  | ppm
|  |  | 4A*MS | 4A*MS | 4A*MS | 4A*MS | 4A*MS | 4A*MS | 4A*MS | 4A*MS | 4A*OES/MS | 4A*MS | 4A*MS |  |  |  | 1
2
| 1 | 1 | 11.7 | 14.1 | 15.6 | 12.9 | 13.2 | 12.8543 | 14.3 | 13 | 11.3 | 17.6 | 13 |  |  |  | 1
| 1 | 2 | 12 | 13.9 | 15.6 | 12.8 | 13 | 12.9123 | 14.5 | 12 | 11.4 | 14.1 | 13 |  |  |  | 9
| 1 | 3 | 12.1 | 13.7 | 15.4 | 13.2 | 13.8 | 13.0312 | 14.5 | 12 | 11.6 | 13.6 | 14 |  |  |  | 16
| 1 | 4 | 12 | 13.3 | 15.8 | 13 | 13.5 | 13.0752 | 14.7 | 12 | 11.4 | 14.5 | 13 |  |  |  | 13.2713
| 1 | 5 | 12.3 | 13.6 | 15.4 | 13.4 | 12.5 | 12.8921 | 13.9 | 12 | 11.2 | 14.5 | 14 |  |  |  | 106
| 1 | 6 | 12.3 | 13.9 | 14.8 | 12.6 | 12.9 | 12.8217 | 13.9 | 13 | 11.6 | 14.1 | 13
| Mean |  | 12.0667 | 13.75 | 15.4333 | 12.9833 | 13.15 | 12.9311 | 14.3 | 12.3333 | 11.4167 | 14.7333 | 13.3333
| Median |  | 12.05 | 13.8 | 15.5 | 12.95 | 13.1 | 12.9022 | 14.4 | 12 | 11.4 | 14.3 | 13
| Std Dev. |  | 0.22509 | 0.28107 | 0.34448 | 0.28577 | 0.45935 | 0.10052 | 0.33466 | 0.5164 | 0.16021 | 1.4431 | 0.5164
| Rel.Std.Dev. |  | 1.865% | 2.044% | 2.232% | 2.201% | 3.493% | 0.7773% | 2.34% | 4.187% | 1.403% | 9.795% | 3.873%
| PDM3 |  | -9.077% | 3.607% | 16.29% | -2.17% | -0.9141% | -2.563% | 7.751% | -7.068% | -13.97% | 11.02% | 0.4673%
| Z-Score (Absolute) |  | 0.89 | 0.5 | 1.99 | 0.14 | 0 | 0.18 | 0.95 | 0.67 | 1.43 | 0.83 | 0.15
| Analytical results for Sr in OREAS 460 (Certified Value 306 ppm) | [15 empty] | Certified
Sr | Round | Replicate | Lab | Lab | Lab | Lab | Lab | Lab | Lab | Lab | Lab | Lab | Lab | Lab | Lab | Lab | 1
| No | No | 01 | 02 | 03 | 05 | 06 | 07 | 08 | 09 | 10 | 11 | 12 | 13 | 17 | 22 | ppm
|  |  | 4A*MS | 4A*MS | 4A*MS | 4A*MS | 4A*MS | 4A*MS | 4A*MS | 4A*MS | 4A*OES/MS | 4A*MS | 4A*OES | 4A*OES/MS | 4A*OES | 4A*MS | 0
0
| 1 | 1 | 318 | 314 | 298 | 314 | 284 | 297.9866 | 305.8 | 324.2 | 305 | 314.57 | 296.6257 | 201 | 315 | 272 | 1
| 1 | 2 | 326 | 317 | 301 | 322 | 283 | 291.4154 | 312.1 | 316.8 | 306 | 316.74 | 295.77 | 209 | 310 | 276 | 11
| 1 | 3 | 322 | 311 | 304 | 327 | 289 | 288.0877 | 316.6 | 324.2 | 302 | 315.48 | 293.1294 | 204 | 315 | 279 | 16
| 1 | 4 | 326 | 309 | 302 | 314 | 286 | 295.0199 | 306 | 324.9 | 302 | 315.67 | 295.8049 | 203 | 315 | 274 | 305.5116
| 1 | 5 | 330 | 317 | 300 | 327 | 282 | 295.6887 | 306.4 | 325.7 | 305 | 307.49 | 294.1167 | 205 | 315 | 277 | 107
| 1 | 6 | 322 | 321 | 301 | 321 | 301 | 288.9387 | 303.5 | 323.8 | 306 | 304.18 | 298.4236 | 202 | 315 | 273
| Mean |  | 324 | 314.8333 | 301 | 320.8333 | 287.5 | 292.8562 | 308.4 | 323.2667 | 304.3333 | 312.355 | 295.645 | 204 | 314.1667 | 275.1667
| Median |  | 324 | 315.5 | 301 | 321.5 | 285 | 293.2176 | 306.2 | 324.2 | 305 | 315.025 | 295.7874 | 203.5 | 315 | 275
| Std Dev. |  | 4.1952 | 4.4008 | 2 | 5.8452 | 7.064 | 3.9796 | 4.9287 | 3.2383 | 1.8619 | 5.2036 | 1.8648 | 2.8284 | 2.0412 | 2.6394
| Rel.Std.Dev. |  | 1.295% | 1.398% | 0.6645% | 1.822% | 2.457% | 1.359% | 1.598% | 1.002% | 0.6118% | 1.666% | 0.6308% | 1.386% | 0.6497% | 0.9592%
| PDM3 |  | 6.052% | 3.051% | -1.477% | 5.015% | -5.896% | -4.142% | 0.9454% | 5.812% | -0.3857% | 2.24% | -3.23% | -33.23% | 2.833% | -9.933%
| Z-Score (Absolute) |  | 1.1 | 0.55 | 0.27 | 0.91 | 1.24 | 0.76 | 0.07 | 1.06 | 0.07 | 0.5 | 0.59 | 6.06 | 0.51 | 1.81
| Analytical results for Ta in OREAS 460 (Certified Value 11.5 ppm) | [15 empty] | Certified
Ta | Round | Replicate | Lab | Lab | Lab | Lab | Lab | Lab | Lab | Lab | Lab | Lab |  |  |  |  | 1
| No | No | 01 | 03 | 05 | 06 | 07 | 08 | 09 | 10 | 11 | 22 |  |  |  |  | ppm
|  |  | 4A*MS | 4A*MS | 4A*MS | 4A*MS | 4A*MS | 4A*MS | 4A*MS | 4A*OES/MS | 4A*MS | 4A*MS |  |  |  |  | 1
1
| 1 | 1 | 11.8 | 13.25 | 11.65 | 12.15 | 11.3096 | 14 | 7.2 | 7.33 | 7.27 | 9 |  |  |  |  | 1
| 1 | 2 | 12.6 | 13.3 | 11.55 | 12.1 | 11.0811 | 13.5 | 6.7 | 6.64 | 8.33 | 9.5 |  |  |  |  | 1
| 1 | 3 | 12.6 | 13.65 | 11.65 | 12.8 | 10.9106 | 13.1 | 6.9 | 6.5 | 8.86 | 9.5 |  |  |  |  | 16
| 1 | 4 | 12.4 | 13.15 | 11.8 | 12.45 | 11.0227 | 12.8 | 7.9 | 6.62 | 9.85 | 9.3 |  |  |  |  | 11.47
| 1 | 5 | 12.8 | 12.95 | 11.85 | 12.1 | 11.0224 | 12 | 7.6 | 5.98 | 9.41 | 9.7 |  |  |  |  | 108
| 1 | 6 | 12.55 | 12.75 | 11.45 | 12.15 | 11.1147 | 12 | 7.5 | 6.3 | 9.5 | 8.8
| Mean |  | 12.4583 | 13.175 | 11.6583 | 12.2917 | 11.0768 | 12.9 | 7.3 | 6.5617 | 8.87 | 9.3
| Median |  | 12.575 | 13.2 | 11.65 | 12.15 | 11.0519 | 12.95 | 7.35 | 6.56 | 9.135 | 9.4
| Std Dev. |  | 0.34701 | 0.30943 | 0.14972 | 0.28181 | 0.13354 | 0.80498 | 0.45166 | 0.44955 | 0.94875 | 0.34059
| Rel.Std.Dev. |  | 2.785% | 2.349% | 1.284% | 2.293% | 1.206% | 6.24% | 6.187% | 6.851% | 10.7% | 3.662%
| PDM3 |  | 8.616% | 14.86% | 1.642% | 7.163% | -3.428% | 12.47% | -36.36% | -42.79% | -22.67% | -18.92%
| Z-Score (Absolute) |  | 0.49 | 0.73 | 0.12 | 0.33 | 0.12 | 0.62 | 1.64 | 1.94 | 1.01 | 0.83
| Analytical results for Tb in OREAS 460 (Certified Value 4.6 ppm) | [15 empty] | Certified
Tb | Round | Replicate | Lab | Lab | Lab | Lab | Lab | Lab | Lab | Lab | Lab | Lab | Lab | Lab | Lab |  | 1
| No | No | 01 | 02 | 03 | 05 | 06 | 07 | 08 | 09 | 10 | 11 | 12 | 17 | 22 |  | ppm
|  |  | 4A*MS | 4A*MS | 4A*MS | 4A*MS | 4A*MS | 4A*MS | 4A*MS | 4A*MS | 4A*OES/MS | 4A*MS | 4A*MS | 4A*OES | 4A*MS |  | 2
3
| 1 | 1 | 4.53 | 4.34 | 5.03 | 4.32 | 4.6 | 4.7339 | 4.8 | 4.67 | 5.54 | 4.68 | 7.3337 | 4.7 | 4.28 |  | 1
| 1 | 2 | 4.73 | 4.55 | 5.2 | 4.48 | 4.39 | 4.6094 | 5.3 | 4.63 | 5.66 | 4.63 | 7.5237 | 4.55 | 4.34 |  | 2
| 1 | 3 | 4.84 | 4.41 | 5.24 | 4.48 | 4.86 | 4.4949 | 4.8 | 4.57 | 5.59 | 4.83 | 7.4395 | 4.7 | 4.3 |  | 16
| 1 | 4 | 4.91 | 4.45 | 5.15 | 4.51 | 4.65 | 4.7112 | 4.8 | 4.63 | 5.58 | 4.82 | 7.4677 | 4.7 | 4.3 |  | 4.6037
| 1 | 5 | 4.89 | 4.53 | 5.09 | 4.56 | 4.55 | 4.6137 | 4.7 | 4.62 | 5.55 | 4.65 | 7.2625 | 4.65 | 4.34 |  | 109
| 1 | 6 | 4.66 | 4.77 | 5.14 | 4.35 | 4.89 | 4.4499 | 4.7 | 4.73 | 5.68 | 4.65 | 7.3335 | 4.55 | 4.28
| Mean |  | 4.76 | 4.5083 | 5.1417 | 4.45 | 4.6567 | 4.6022 | 4.85 | 4.6417 | 5.6 | 4.71 | 7.3934 | 4.6417 | 4.3067
| Median |  | 4.785 | 4.49 | 5.145 | 4.48 | 4.625 | 4.6115 | 4.8 | 4.63 | 5.585 | 4.665 | 7.3866 | 4.675 | 4.3
| Std Dev. |  | 0.14805 | 0.14972 | 0.075211 | 0.094234 | 0.19054 | 0.11322 | 0.22583 | 0.053821 | 0.057619 | 0.090554 | 0.098922 | 0.073598 | 0.027325
| Rel.Std.Dev. |  | 3.11% | 3.321% | 1.463% | 2.118% | 4.092% | 2.46% | 4.656% | 1.16% | 1.029% | 1.923% | 1.338% | 1.586% | 0.6345%
| PDM3 |  | 3.395% | -2.072% | 11.69% | -3.339% | 1.15% | -0.03395% | 5.35% | 0.8244% | 21.64% | 2.309% | 60.6% | 0.8244% | -6.452%
| Z-Score (Absolute) |  | 0.67 | 0.97 | 3.16 | 1.35 | 0 | 0.36 | 0.67 | 0.1 | 6.16 | 0.35 | 17.86 | 0.1 | 2.28
| Analytical results for Te in OREAS 460 (Certified Value 0.21 ppm) | [15 empty] | Certified
Te | Round | Replicate | Lab | Lab | Lab | Lab | Lab | Lab | Lab | Lab | Lab | Lab | Lab |  |  |  | 1
| No | No | 01 | 02 | 03 | 05 | 06 | 07 | 08 | 09 | 10 | 11 | 22 |  |  |  | ppm
|  |  | 4A*MS | 4A*MS | 4A*MS | 4A*MS | 4A*MS | 4A*MS | 4A*MS | 4A*MS | 4A*OES/MS | 4A*MS | 4A*MS |  |  |  | 2
2
| 1 | 1 | 0.17 | 0.26 | 0.25 | 0.18 | 0.15 | 0.11532 | < 1 | < 0.5 | 0.24 | 0.2 | < 0.2 |  |  |  | 1
| 1 | 2 | 0.17 | 0.19 | 0.23 | 0.21 | 0.17 | 0.14541 | < 1 | < 0.5 | 0.25 | 0.2 | < 0.2 |  |  |  | 17
| 1 | 3 | 0.19 | 0.17 | 0.25 | 0.17 | 0.19 | 0.16157 | < 1 | < 0.5 | 0.24 | 0.2 | < 0.2 |  |  |  | 16
| 1 | 4 | 0.17 | 0.16 | 0.27 | 0.12 | 0.19 | 0.085808 | < 1 | < 0.5 | 0.27 | 0.2 | < 0.2 |  |  |  | 0.20595
| 1 | 5 | 0.19 | 0.2 | 0.22 | 0.19 | 0.18 | 0.10111 | < 1 | < 0.5 | 0.27 | 0.2 | < 0.2 |  |  |  | 110
| 1 | 6 | 0.2 | 0.23 | 0.25 | 0.21 | 0.17 | 0.14417 | < 1 | 0.6 | 0.28 | 0.2 | < 0.2
| Mean |  | 0.18167 | 0.20167 | 0.245 | 0.18 | 0.175 | 0.12556 |  | 0.6 | 0.25833 | 0.2
| Median |  | 0.18 | 0.195 | 0.25 | 0.185 | 0.175 | 0.12974 |  | 0.6 | 0.26 | 0.2
| Std Dev. |  | 0.013292 | 0.037639 | 0.017607 | 0.033466 | 0.015166 | 0.029394 |  |  | 0.017224 | 3.0405e-17
| Rel.Std.Dev. |  | 7.316% | 18.66% | 7.186% | 18.59% | 8.666% | 23.41% |  |  | 6.667% | 1.52e-14%
| PDM3 |  | -11.79% | -2.081% | 18.96% | -12.6% | -15.03% | -39.03% |  | 191.3% | 25.43% | -2.89%
| Z-Score (Absolute) |  | 0.49 | 0.04 | 1.21 | 0.54 | 0.67 | 2.01 | NA | 10.79 | 1.57 | 0 | NA
| Analytical results for Th in OREAS 460 (Certified Value 113 ppm) | [15 empty] | Certified
Th | Round | Replicate | Lab | Lab | Lab | Lab | Lab | Lab | Lab | Lab | Lab | Lab | Lab |  |  |  | 1
| No | No | 01 | 02 | 03 | 05 | 06 | 07 | 09 | 10 | 11 | 12 | 22 |  |  |  | ppm
|  |  | 4A*MS | 4A*MS | 4A*MS | 4A*MS | 4A*MS | 4A*MS | 4A*MS | 4A*OES/MS | 4A*MS | 4A*MS | 4A*MS |  |  |  | 0
0
| 1 | 1 | 109 | 111.5 | 116.5 | 104.5 | 115 | 112.2474 | 115.5 | 116 | 106.6 | 145.2571 | 113 |  |  |  | 1
| 1 | 2 | 116.5 | 116.5 | 125 | 108 | 115 | 109.4163 | 112.8 | 117 | 106.46 | 146.1009 | 112 |  |  |  | 3
| 1 | 3 | 110.5 | 116 | 126 | 110.5 | 118 | 106.924 | 113.8 | 118 | 107.62 | 145.0197 | 114 |  |  |  | 16
| 1 | 4 | 116.5 | 109.5 | 125.5 | 110.5 | 117 | 108.3759 | 112.9 | 118 | 108.01 | 145.9504 | 111 |  |  |  | 113.2719
| 1 | 5 | 116.5 | 112.5 | 121 | 111 | 113 | 111.2383 | 113.1 | 117 | 106.02 | 144.5346 | 113 |  |  |  | 111
| 1 | 6 | 109 | 116.5 | 120.5 | 108 | 113 | 107.4417 | 115.9 | 118 | 106.46 | 145.0047 | 110
| Mean |  | 113 | 113.75 | 122.4167 | 108.75 | 115.1667 | 109.2739 | 114 | 117.3333 | 106.8617 | 145.3112 | 112.1667
| Median |  | 113.5 | 114.25 | 123 | 109.25 | 115 | 108.8961 | 113.45 | 117.5 | 106.53 | 145.1384 | 112.5
| Std Dev. |  | 3.873 | 2.9958 | 3.7339 | 2.4648 | 2.0412 | 2.1169 | 1.3682 | 0.8165 | 0.77373 | 0.60287 | 1.472
| Rel.Std.Dev. |  | 3.427% | 2.634% | 3.05% | 2.266% | 1.772% | 1.937% | 1.2% | 0.6959% | 0.724% | 0.4149% | 1.312%
| PDM3 |  | -0.24% | 0.4221% | 8.073% | -3.992% | 1.673% | -3.53% | 0.6428% | 3.586% | -5.659% | 28.29% | -0.9757%
| Z-Score (Absolute) |  | 0.14 | 0 | 1.63 | 0.94 | 0.27 | 0.84 | 0.05 | 0.67 | 1.3 | 5.94 | 0.3
| Analytical results for Ti in OREAS 460 (Certified Value 0.731 wt.%) | [15 empty] | Certified
Ti | Round | Replicate | Lab | Lab | Lab | Lab | Lab | Lab | Lab | Lab | Lab | Lab | Lab | Lab |  |  | 1
| No | No | 01 | 02 | 03 | 05 | 06 | 07 | 08 | 09 | 10 | 11 | 13 | 22 |  |  | wt.%
|  |  | 4A*MS | 4A*MS | 4A*MS | 4A*MS | 4A*MS | 4A*MS | 4A*OES | 4A*OES | 4A*OES/MS | 4A*OES | 4A*OES/MS | 4A*OES |  |  | 3
3
| 1 | 1 | 0.758 | 0.874 | 0.825 | 0.71 | 0.759 | 0.62653 | 0.73 | 0.51 | 0.637 | 0.8021 | 0.48 | 1 |  |  | 1
| 1 | 2 | 0.846 | 0.871 | 0.833 | 0.709 | 0.754 | 0.6321 | 0.72 | 0.4661 | 0.655 |  | 0.5 | 0.97 |  |  | 4
| 1 | 3 | 0.784 | 0.826 | 0.81 | 0.691 | 0.755 | 0.67441 | 0.75 | 0.4942 | 0.638 | 0.8769 | 0.48 | 0.96 |  |  | 16
| 1 | 4 | 0.791 | 0.847 | 0.835 | 0.705 | 0.761 | 0.65656 | 0.73 | 0.5137 | 0.646 | 0.8559 | 0.48 | 0.96 |  |  | 0.73069
| 1 | 5 | 0.806 | 0.848 | 0.833 | 0.715 | 0.729 | 0.70182 | 0.67 | 0.5001 | 0.637 | 0.8639 | 0.49 | 0.95 |  |  | 112
| 1 | 6 | 0.811 | 0.818 | 0.823 | 0.723 | 0.773 | 0.70256 | 0.68 | 0.5164 | 0.645 | 0.8952 | 0.49 | 0.91
| Mean |  | 0.79933 | 0.84733 | 0.8265 | 0.70883 | 0.75517 | 0.66566 | 0.71333 | 0.50008 | 0.643 | 0.8588 | 0.48667 | 0.95833
| Median |  | 0.7985 | 0.8475 | 0.829 | 0.7095 | 0.757 | 0.66549 | 0.725 | 0.50505 | 0.6415 | 0.8639 | 0.485 | 0.96
| Std Dev. |  | 0.029568 | 0.022748 | 0.0094181 | 0.010704 | 0.014511 | 0.033122 | 0.031411 | 0.018652 | 0.0071274 | 0.035007 | 0.008165 | 0.029269
| Rel.Std.Dev. |  | 3.699% | 2.685% | 1.14% | 1.51% | 1.922% | 4.976% | 4.403% | 3.73% | 1.108% | 4.076% | 1.678% | 3.054%
| PDM3 |  | 9.394% | 15.96% | 13.11% | -2.991% | 3.35% | -8.899% | -2.375% | -31.56% | -12% | 17.53% | -33.4% | 31.15%
| Z-Score (Absolute) |  | 0.46 | 0.81 | 0.66 | 0.21 | 0.17 | 0.52 | 0.17 | 1.74 | 0.69 | 0.9 | 1.84 | 1.63
| Analytical results for Tl in OREAS 460 (Certified Value 0.38 ppm) | [15 empty] | Certified
Tl | Round | Replicate | Lab | Lab | Lab | Lab | Lab | Lab | Lab | Lab | Lab | Lab | Lab | Lab | Lab |  | 1
| No | No | 01 | 02 | 03 | 05 | 06 | 07 | 08 | 09 | 10 | 11 | 12 | 17 | 22 |  | ppm
|  |  | 4A*MS | 4A*MS | 4A*MS | 4A*MS | 4A*MS | 4A*MS | 4A*MS | 4A*MS | 4A*OES/MS | 4A*MS | 4A*MS | 4A*OES | 4A*MS |  | 2
3
| 1 | 1 | 0.36 | 0.36 | 0.37 | 0.34 | 0.38 | 0.36886 | 0.36 | 0.4 | 0.37 | 0.35 | 0.62444 | 0.4 | 0.3 |  | 1
| 1 | 2 | 0.38 | 0.38 | 0.41 | 0.39 | 0.38 | 0.34592 | 0.37 | 0.4 | 0.38 | 0.34 | 0.63504 | 0.4 | 0.4 |  | 18
| 1 | 3 | 0.38 | 0.38 | 0.41 | 0.39 | 0.41 | 0.32774 | 0.37 | 0.4 | 0.38 | 0.37 | 0.67248 | 0.4 | 0.3 |  | 16
| 1 | 4 | 0.39 | 0.35 | 0.41 | 0.38 | 0.42 | 0.34037 | 0.37 | 0.4 | 0.38 | 0.34 | 0.65864 | 0.4 | 0.4 |  | 0.37769
| 1 | 5 | 0.4 | 0.37 | 0.41 | 0.41 | 0.38 | 0.38395 | 0.35 | 0.4 | 0.39 | 0.36 | 0.5993 | 0.45 | 0.4 |  | 113
| 1 | 6 | 0.39 | 0.48 | 0.37 | 0.39 | 0.38 | 0.36656 | 0.33 | 0.4 | 0.38 | 0.33 | 0.65231 | 0.4 | 0.3
| Mean |  | 0.38333 | 0.38667 | 0.39667 | 0.38333 | 0.39167 | 0.35557 | 0.35833 | 0.4 | 0.38 | 0.34833 | 0.64037 | 0.40833 | 0.35
| Median |  | 0.385 | 0.375 | 0.41 | 0.39 | 0.38 | 0.35624 | 0.365 | 0.4 | 0.38 | 0.345 | 0.64367 | 0.4 | 0.35
| Std Dev. |  | 0.013663 | 0.047188 | 0.020656 | 0.023381 | 0.018348 | 0.020983 | 0.016021 | 6.0809e-17 | 0.0063246 | 0.01472 | 0.026369 | 0.020412 | 0.054772
| Rel.Std.Dev. |  | 3.564% | 12.2% | 5.207% | 6.099% | 4.685% | 5.901% | 4.471% | 1.52e-14% | 1.664% | 4.226% | 4.118% | 4.999% | 15.65%
| PDM3 |  | 1.495% | 2.378% | 5.026% | 1.495% | 3.702% | -5.857% | -5.124% | 5.908% | 0.6127% | -7.772% | 69.55% | 8.115% | -7.33%
| Z-Score (Absolute) |  | 0 | 0.62 | 0.54 | 0.35 | 0.34 | 1.12 | 1.01 | 0.67 | 0.13 | 1.42 | 10.4 | 1.01 | 1.35
| Analytical results for Tm in OREAS 460 (Certified Value 0.5 ppm) | [15 empty] | Certified
Tm | Round | Replicate | Lab | Lab | Lab | Lab | Lab | Lab | Lab | Lab | Lab | Lab | Lab | Lab | Lab |  | 1
| No | No | 01 | 02 | 03 | 05 | 06 | 07 | 08 | 09 | 10 | 11 | 12 | 17 | 22 |  | ppm
|  |  | 4A*MS | 4A*MS | 4A*MS | 4A*MS | 4A*MS | 4A*MS | 4A*MS | 4A*MS | 4A*OES/MS | 4A*MS | 4A*MS | 4A*OES | 4A*MS |  | 2
3
| 1 | 1 | 0.53 | 0.46 | 0.52 | 0.47 | 0.52 | 0.5443 | 0.54251 | 0.5 | 0.44 | 0.42 | 0.62059 | 0.45 | 0.52 |  | 1
| 1 | 2 | 0.56 | 0.47 | 0.54 | 0.47 | 0.51 | 0.51443 | 0.5135 | 0.5 | 0.43 | 0.46 | 0.59744 | 0.45 | 0.5 |  | 5
| 1 | 3 | 0.57 | 0.47 | 0.56 | 0.49 | 0.53 | 0.54155 | 0.52371 | 0.5 | 0.44 | 0.44 | 0.5811 | 0.45 | 0.52 |  | 16
| 1 | 4 | 0.55 | 0.45 | 0.53 | 0.48 | 0.52 | 0.50207 | 0.49981 | 0.5 | 0.46 | 0.42 | 0.57164 | 0.5 | 0.5 |  | 0.50288
| 1 | 5 | 0.57 | 0.51 | 0.51 | 0.47 | 0.5 | 0.5806 | 0.49814 | 0.5 | 0.43 | 0.43 | 0.59427 | 0.45 | 0.52 |  | 114
| 1 | 6 | 0.56 | 0.54 | 0.51 | 0.47 | 0.5 | 0.56 | 0.49479 | 0.5 | 0.45 | 0.41 | 0.60217 | 0.5 | 0.48
| Mean |  | 0.55667 | 0.48333 | 0.52833 | 0.475 | 0.51333 | 0.54049 | 0.51208 | 0.5 | 0.44167 | 0.43 | 0.59453 | 0.46667 | 0.50667
| Median |  | 0.56 | 0.47 | 0.525 | 0.47 | 0.515 | 0.54292 | 0.50666 | 0.5 | 0.44 | 0.425 | 0.59585 | 0.45 | 0.51
| Std Dev. |  | 0.015055 | 0.034448 | 0.019408 | 0.0083666 | 0.012111 | 0.028846 | 0.018478 | 0 | 0.01169 | 0.017889 | 0.017032 | 0.02582 | 0.01633
| Rel.Std.Dev. |  | 2.705% | 7.127% | 3.673% | 1.761% | 2.359% | 5.337% | 3.608% | 0% | 2.647% | 4.16% | 2.865% | 5.533% | 3.223%
| PDM3 |  | 10.7% | -3.887% | 5.062% | -5.544% | 2.079% | 7.479% | 1.829% | -0.5726% | -12.17% | -14.49% | 18.23% | -7.201% | 0.7531%
| Z-Score (Absolute) |  | 1 | 0.69 | 0.43 | 0.63 | 0.13 | 0.67 | 0.11 | 0.13 | 1.3 | 1.53 | 1.75 | 0.8 | 0
| Analytical results for U in OREAS 460 (Certified Value 3.85 ppm) | [15 empty] | Certified
U | Round | Replicate | Lab | Lab | Lab | Lab | Lab | Lab | Lab | Lab | Lab | Lab | Lab | Lab | Lab |  | 1
| No | No | 01 | 02 | 03 | 05 | 06 | 07 | 08 | 09 | 10 | 11 | 12 | 17 | 22 |  | ppm
|  |  | 4A*MS | 4A*MS | 4A*MS | 4A*MS | 4A*MS | 4A*MS | 4A*MS | 4A*MS | 4A*OES/MS | 4A*MS | 4A*MS | 4A*OES | 4A*MS |  | 2
3
| 1 | 1 | 3.8 | 3.8 | 3.7 | 3.6 | 4 | 4.0343 | 3.78 | 3.8 | 3.93 | 3.51 | 4.6586 | 3.7 | 3.4 |  | 1
| 1 | 2 | 4 | 4 | 4.2 | 3.7 | 3.9 | 3.807 | 3.86 | 3.6 | 3.95 | 3.56 | 4.7949 | 3.7 | 3.4 |  | 6
| 1 | 3 | 3.9 | 4 | 4.2 | 3.8 | 4.1 | 3.7091 | 3.96 | 3.7 | 3.92 | 3.68 | 4.7429 | 3.7 | 3.3 |  | 16
| 1 | 4 | 3.9 | 3.9 | 4.2 | 3.7 | 4.1 | 4.0612 | 3.89 | 3.8 | 3.97 | 3.69 | 4.6829 | 3.6 | 3.3 |  | 3.8522
| 1 | 5 | 4 | 3.8 | 4 | 3.8 | 3.9 | 4.0042 | 3.94 | 3.8 | 3.87 | 3.58 | 4.6362 | 3.8 | 3.4 |  | 115
| 1 | 6 | 3.9 | 4 | 4 | 3.7 | 4 | 3.8394 | 3.89 | 3.9 | 3.96 | 3.55 | 4.6342 | 3.6 | 3.4
| Mean |  | 3.9167 | 3.9167 | 4.05 | 3.7167 | 4 | 3.9092 | 3.8867 | 3.7667 | 3.9333 | 3.595 | 4.6916 | 3.6833 | 3.3667
| Median |  | 3.9 | 3.95 | 4.1 | 3.7 | 4 | 3.9218 | 3.89 | 3.8 | 3.94 | 3.57 | 4.6708 | 3.7 | 3.4
| Std Dev. |  | 0.075277 | 0.098319 | 0.19748 | 0.075277 | 0.089443 | 0.14363 | 0.06377 | 0.10328 | 0.036148 | 0.073417 | 0.064519 | 0.075277 | 0.05164
| Rel.Std.Dev. |  | 1.922% | 2.51% | 4.876% | 2.025% | 2.236% | 3.674% | 1.641% | 2.742% | 0.919% | 2.042% | 1.375% | 2.044% | 1.534%
| PDM3 |  | 1.673% | 1.673% | 5.135% | -3.518% | 3.837% | 1.48% | 0.8947% | -2.22% | 2.106% | -6.677% | 21.79% | -4.384% | -12.6%
| Z-Score (Absolute) |  | 0.04 | 0.04 | 0.67 | 0.92 | 0.43 | 0 | 0.11 | 0.68 | 0.12 | 1.5 | 3.75 | 1.08 | 2.6
| Analytical results for V in OREAS 460 (Certified Value 238 ppm) | [15 empty] | Certified
V | Round | Replicate | Lab | Lab | Lab | Lab | Lab | Lab | Lab | Lab | Lab | Lab | Lab | Lab | Lab |  | 1
| No | No | 01 | 02 | 03 | 05 | 06 | 07 | 08 | 09 | 10 | 11 | 12 | 13 | 22 |  | ppm
|  |  | 4A*MS | 4A*MS | 4A*MS | 4A*MS | 4A*MS | 4A*MS | 4A*MS | 4A*OES | 4A*OES/MS | 4A*OES | 4A*OES | 4A*OES/MS | 4A*OES |  | 0
0
| 1 | 1 | 226 | 242 | 213 | 223 | 217 | 241.801 | 251.2 | 245 | 238 | 261 | 252.903 | 112 | 245 |  | 1
| 1 | 2 | 229 | 239 | 219 | 227 | 212 | 233.7804 | 250.6 | 245 | 237 | 266 | 252.253 | 117 | 245 |  | 7
| 1 | 3 | 229 | 233 | 217 | 232 | 215 | 222.5517 | 237.9 | 247 | 236 | 261 | 254.816 | 110 | 245 |  | 16
| 1 | 4 | 231 | 237 | 220 | 220 | 212 | 230.8483 | 252 | 248 | 240 | 259 | 251.597 | 112 | 250 |  | 237.9018
| 1 | 5 | 234 | 262 | 217 | 233 | 209 | 232.9464 | 248.3 | 243 | 238 | 254 | 253.505 | 114 | 250 |  | 116
| 1 | 6 | 228 | 253 | 221 | 231 | 223 | 218.414 | 242.6 | 249 | 249 | 259 | 253.114 | 114 | 245
| Mean |  | 229.5 | 244.3333 | 217.8333 | 227.6667 | 214.6667 | 230.0569 | 247.1 | 246.1667 | 239.6667 | 260 | 253.0313 | 113.1667 | 246.6667
| Median |  | 229 | 240.5 | 218 | 229 | 213.5 | 231.8973 | 249.45 | 246 | 238 | 260 | 253.0085 | 113 | 245
| Std Dev. |  | 2.7386 | 10.9848 | 2.8577 | 5.2789 | 4.9261 | 8.3982 | 5.6462 | 2.2286 | 4.761 | 3.8987 | 1.1042 | 2.4014 | 2.582
| Rel.Std.Dev. |  | 1.193% | 4.496% | 1.312% | 2.319% | 2.295% | 3.65% | 2.285% | 0.9053% | 1.986% | 1.5% | 0.4364% | 2.122% | 1.047%
| PDM3 |  | -3.532% | 2.703% | -8.436% | -4.302% | -9.767% | -3.298% | 3.866% | 3.474% | 0.7418% | 9.289% | 6.36% | -52.43% | 3.684%
| Z-Score (Absolute) |  | 0.6 | 0.47 | 1.45 | 0.73 | 1.68 | 0.56 | 0.67 | 0.61 | 0 | 1.61 | 1.1 | 9.04 | 0.64
| Analytical results for W in OREAS 460 (Certified Value 3.14 ppm) | [15 empty] | Certified
W | Round | Replicate | Lab | Lab | Lab | Lab | Lab | Lab | Lab | Lab | Lab | Lab | Lab |  |  |  | 1
| No | No | 01 | 02 | 03 | 05 | 06 | 07 | 08 | 09 | 10 | 11 | 22 |  |  |  | ppm
|  |  | 4A*MS | 4A*MS | 4A*MS | 4A*MS | 4A*MS | 4A*MS | 4A*MS | 4A*MS | 4A*OES/MS | 4A*MS | 4A*MS |  |  |  | 2
3
| 1 | 1 | 3.2 | 3.6 | 4.2 | 3.3 | 3.4 | 3.1446 | 3 | 3 | 2.9 | 2.7 | 3 |  |  |  | 1
| 1 | 2 | 3.5 | 3.5 | 4.3 | 3.2 | 3.5 | 3.4899 | 3 | 2 | 2.8 | 2.7 | 3 |  |  |  | 8
| 1 | 3 | 3.4 | 3.3 | 4.1 | 3.3 | 3.6 | 3.1418 | 3 | 2 | 2.7 | 2.7 | 3 |  |  |  | 16
| 1 | 4 | 3.3 | 3.3 | 4.3 | 3.4 | 3.5 | 3.2049 | 3 | 3 | 2.6 | 5.8 | 3 |  |  |  | 3.1392
| 1 | 5 | 3.4 | 3.2 | 4.1 | 3.5 | 3.4 | 2.9671 | 3 | 2 | 2.6 | 2.9 | 3 |  |  |  | 117
| 1 | 6 | 3.4 | 3.5 | 3.8 | 3.3 | 3.4 | 3.4309 | 3 | 2 | 2.7 | 2.7 | 3
| Mean |  | 3.3667 | 3.4 | 4.1333 | 3.3333 | 3.4667 | 3.2299 | 3 | 2.3333 | 2.7167 | 3.25 | 3
| Median |  | 3.4 | 3.4 | 4.15 | 3.3 | 3.45 | 3.1747 | 3 | 2 | 2.7 | 2.7 | 3
| Std Dev. |  | 0.10328 | 0.15492 | 0.18619 | 0.10328 | 0.08165 | 0.19636 | 0 | 0.5164 | 0.1169 | 1.2518 | 0
| Rel.Std.Dev. |  | 3.068% | 4.556% | 4.505% | 3.098% | 2.355% | 6.079% | 0% | 22.13% | 4.303% | 38.52% | 0%
| PDM3 |  | 7.244% | 8.306% | 31.67% | 6.183% | 10.43% | 2.887% | -4.436% | -25.67% | -13.46% | 3.528% | -4.436%
| Z-Score (Absolute) |  | 0.4 | 0.5 | 2.65 | 0.3 | 0.69 | 0 | 0.67 | 2.63 | 1.51 | 1.44 | 0.67
| Analytical results for Y in OREAS 460 (Certified Value 49.3 ppm) | [15 empty] | Certified
Y | Round | Replicate | Lab | Lab | Lab | Lab | Lab | Lab | Lab | Lab | Lab | Lab | Lab | Lab | Lab |  | 1
| No | No | 01 | 02 | 03 | 05 | 06 | 07 | 08 | 09 | 10 | 11 | 12 | 17 | 22 |  | ppm
|  |  | 4A*MS | 4A*MS | 4A*MS | 4A*MS | 4A*MS | 4A*MS | 4A*MS | 4A*MS | 4A*OES/MS | 4A*MS | 4A*MS | 4A*OES | 4A*MS |  | 1
2
| 1 | 1 | 49.3 | 48.3 | 52.8 | 49.2 | 51 | 47.2503 | 50.7 | 48.3 | 46.1 | 51.94 | 50.8506 | 45.3 | 50.6 |  | 1
| 1 | 2 | 50.2 | 44.6 | 53.8 | 50.3 | 51.6 | 45.5532 | 52.5 | 46.5 | 47.2 | 51.14 | 50.5935 | 44.9 | 50.9 |  | 9
| 1 | 3 | 50.9 | 46.1 | 54.7 | 51.2 | 54 | 44.1376 | 51.8 | 47 | 48.3 | 50.3 | 51.2833 | 45.9 | 49.5 |  | 16
| 1 | 4 | 49.9 | 45.2 | 54.6 | 50.3 | 51.8 | 46.4326 | 52.5 | 47 | 47.3 | 50.06 | 50.2658 | 45.8 | 50.3 |  | 49.3029
| 1 | 5 | 52 | 47.2 | 52.5 | 50.9 | 48.6 | 47.7572 | 50.7 | 47.4 | 48.1 | 49.89 | 49.4252 | 45.5 | 50 |  | 118
| 1 | 6 | 48.9 | 51.2 | 52.8 | 49.1 | 49.4 | 44.5739 | 51.1 | 47.4 | 48.4 | 49.12 | 49.9531 | 44.4 | 51.3
| Mean |  | 50.2 | 47.1 | 53.5333 | 50.1667 | 51.0667 | 45.9508 | 51.55 | 47.2667 | 47.5667 | 50.4083 | 50.3953 | 45.3 | 50.4333
| Median |  | 50.05 | 46.65 | 53.3 | 50.3 | 51.3 | 45.9929 | 51.45 | 47.2 | 47.7 | 50.18 | 50.4296 | 45.4 | 50.45
| Std Dev. |  | 1.1243 | 2.4133 | 0.97091 | 0.86178 | 1.9128 | 1.4509 | 0.83845 | 0.60553 | 0.88015 | 0.99427 | 0.66162 | 0.56921 | 0.64395
| Rel.Std.Dev. |  | 2.24% | 5.124% | 1.814% | 1.718% | 3.746% | 3.158% | 1.626% | 1.281% | 1.85% | 1.972% | 1.313% | 1.257% | 1.277%
| PDM3 |  | 1.82% | -4.468% | 8.58% | 1.752% | 3.577% | -6.799% | 4.558% | -4.13% | -3.522% | 2.242% | 2.216% | -8.119% | 2.293%
| Z-Score (Absolute) |  | 0 | 1.55 | 1.66 | 0.02 | 0.43 | 2.12 | 0.67 | 1.47 | 1.32 | 0.1 | 0.1 | 2.45 | 0.12
| Analytical results for Yb in OREAS 460 (Certified Value 2.64 ppm) | [15 empty] | Certified
Yb | Round | Replicate | Lab | Lab | Lab | Lab | Lab | Lab | Lab | Lab | Lab | Lab | Lab | Lab | Lab |  | 1
| No | No | 01 | 02 | 03 | 05 | 06 | 07 | 08 | 09 | 10 | 11 | 12 | 17 | 22 |  | ppm
|  |  | 4A*MS | 4A*MS | 4A*MS | 4A*MS | 4A*MS | 4A*MS | 4A*MS | 4A*MS | 4A*OES/MS | 4A*MS | 4A*MS | 4A*OES | 4A*MS |  | 2
3
| 1 | 1 | 2.65 | 2.36 | 2.71 | 2.37 | 2.64 | 2.8596 | 2.5542 | 2.7 | 2.83 | 2.48 | 2.8421 | 2.4 | 2.75 |  | 1
| 1 | 2 | 2.62 | 2.43 | 2.68 | 2.56 | 2.64 | 2.8533 | 2.5535 | 2.7 | 2.62 | 2.62 | 3.0225 | 2.25 | 3 |  | 10
| 1 | 3 | 2.72 | 2.46 | 2.56 | 2.44 | 2.62 | 2.6827 | 2.5379 | 2.5 | 2.87 | 2.62 | 2.9737 | 2.4 | 2.9 |  | 16
| 1 | 4 | 2.59 | 2.42 | 2.65 | 2.47 | 2.62 | 2.4669 | 2.4812 | 2.4 | 2.9 | 2.74 | 3.0055 | 2.5 | 2.85 |  | 2.645
| 1 | 5 | 2.72 | 2.5 | 2.55 | 2.52 | 2.51 | 2.9306 | 2.555 | 2.8 | 2.87 | 2.69 | 2.87 | 2.35 | 3 |  | 119
| 1 | 6 | 2.77 | 2.65 | 2.54 | 2.44 | 2.59 | 2.5991 | 2.5835 | 2.7 | 2.84 | 2.54 | 2.84 | 2.3 | 2.95
| Mean |  | 2.6783 | 2.47 | 2.615 | 2.4667 | 2.6033 | 2.732 | 2.5442 | 2.6333 | 2.8217 | 2.615 | 2.9256 | 2.3667 | 2.9083
| Median |  | 2.685 | 2.445 | 2.605 | 2.455 | 2.62 | 2.768 | 2.5538 | 2.7 | 2.855 | 2.62 | 2.9218 | 2.375 | 2.925
| Std Dev. |  | 0.069113 | 0.099599 | 0.073959 | 0.066833 | 0.049261 | 0.17935 | 0.034237 | 0.15055 | 0.10187 | 0.095026 | 0.084229 | 0.08756 | 0.09704
| Rel.Std.Dev. |  | 2.58% | 4.032% | 2.828% | 2.709% | 1.892% | 6.565% | 1.346% | 5.717% | 3.61% | 3.634% | 2.879% | 3.7% | 3.337%
| PDM3 |  | 1.262% | -6.615% | -1.133% | -6.741% | -1.574% | 3.292% | -3.809% | -0.4397% | 6.681% | -1.133% | 10.61% | -10.52% | 9.957%
| Z-Score (Absolute) |  | 0.36 | 1.04 | 0 | 0.85 | 0.07 | 0.67 | 0.41 | 0.11 | 1.42 | 0 | 1.79 | 1.43 | 1.69
| Analytical results for Zn in OREAS 460 (Certified Value 117 ppm) | [15 empty] | Certified
Zn | Round | Replicate | Lab | Lab | Lab | Lab | Lab | Lab | Lab | Lab | Lab | Lab | Lab | Lab | Lab | Lab | 1
| No | No | 01 | 02 | 03 | 05 | 06 | 07 | 08 | 09 | 10 | 11 | 12 | 13 | 17 | 22 | ppm
|  |  | 4A*MS | 4A*MS | 4A*MS | 4A*MS | 4A*MS | 4A*MS | 4A*MS | 4A*OES | 4A*OES/MS | 4A*OES | 4A*OES | 4A*OES/MS | 4A*OES | 4A*OES | 0
0
| 1 | 1 | 110 | 114 | 109 | 109 | 107 | 120.9756 | 125.6195 | 190 | 126 | 121 | 170.288 | 74 | 120 | 116 | 1
| 1 | 2 | 111 | 115 | 110 | 109 | 107 | 119.7842 | 123.0713 | 126 | 126 | 124 | 168.86 | 75 | 120 | 114 | 0
| 1 | 3 | 111 | 113 | 110 | 111 | 107 | 119.682 | 123.5865 | 131 | 123 | 124 | 170.285 | 70 | 115 | 114 | 16
| 1 | 4 | 113 | 115 | 111 | 106 | 106 | 120.3298 | 119.6502 | 132 | 124 | 122 | 169.792 | 74 | 120 | 120 | 116.8991
| 1 | 5 | 113 | 122 | 110 | 111 | 102 | 120.5035 | 117.6434 | 123 | 125 | 115 | 170.47 | 78 | 120 | 118 | 120
| 1 | 6 | 110 | 120 | 111 | 109 | 114 | 119.9264 | 118.3626 | 127 | 129 | 118 | 168.637 | 74 | 115 | 114
| Mean |  | 111.3333 | 116.5 | 110.1667 | 109.1667 | 107.1667 | 120.2002 | 121.3223 | 138.1667 | 125.5 | 120.6667 | 169.722 | 74.1667 | 118.3333 | 116
| Median |  | 111 | 115 | 110 | 109 | 107 | 120.1281 | 121.3608 | 129 | 125.5 | 121.5 | 170.0385 | 74 | 120 | 115
| Std Dev. |  | 1.3663 | 3.6194 | 0.75277 | 1.8348 | 3.8687 | 0.49529 | 3.2169 | 25.6079 | 2.0736 | 3.559 | 0.79019 | 2.5626 | 2.582 | 2.5298
| Rel.Std.Dev. |  | 1.227% | 3.107% | 0.6833% | 1.681% | 3.61% | 0.4121% | 2.652% | 18.53% | 1.652% | 2.949% | 0.4656% | 3.455% | 2.182% | 2.181%
| PDM3 |  | -4.761% | -0.3414% | -5.759% | -6.615% | -8.325% | 2.824% | 3.784% | 18.19% | 7.358% | 3.223% | 45.19% | -36.55% | 1.227% | -0.7691%
| Z-Score (Absolute) |  | 0.62 | 0.09 | 0.73 | 0.83 | 1.17 | 0.28 | 0.4 | 1.05 | 0.82 | 0.33 | 5.29 | 4.37 | 0.09 | 0.14
| Analytical results for Zr in OREAS 460 (Certified Value 218 ppm) | [15 empty] | Certified
Zr | Round | Replicate | Lab | Lab | Lab | Lab | Lab | Lab | Lab | Lab | Lab | Lab | Lab | Lab |  |  | 1
| No | No | 01 | 02 | 03 | 05 | 06 | 07 | 09 | 10 | 11 | 13 | 17 | 22 |  |  | ppm
|  |  | 4A*MS | 4A*MS | 4A*MS | 4A*MS | 4A*MS | 4A*MS | 4A*MS | 4A*OES/MS | 4A*MS | 4A*OES/MS | 4A*OES | 4A*MS |  |  | 0
0
| 1 | 1 | 234 | 248 | 233 | 215 | 231 | 213.0478 | 187 | 266 | 194.3 | 175 | 200 | 217 |  |  | 1
| 1 | 2 | 244 | 244 | 228 | 218 | 227 | 216.3274 | 174 | 267 | 206.3 | 188 | 195 | 236 |  |  | 11
| 1 | 3 | 244 | 230 | 231 | 217 | 234 | 214.6124 | 178 | 266 | 204.1 | 179 | 200 | 220 |  |  | 16
| 1 | 4 | 237 | 231 | 235 | 219 | 232 | 216.9878 | 180 | 266 | 203.2 | 173 | 200 | 220 |  |  | 217.6219
| 1 | 5 | 248 | 229 | 231 | 221 | 219 | 202.8969 | 176 | 264 | 205.8 | 180 | 195 | 218 |  |  | 121
| 1 | 6 | 241 | 233 | 231 | 217 | 227 | 205.6031 | 183 | 264 | 198.4 | 174 | 195 | 247
| Mean |  | 241.3333 | 235.8333 | 231.5 | 217.8333 | 228.3333 | 211.5792 | 179.6667 | 265.5 | 202.0167 | 178.1667 | 197.5 | 226.3333
| Median |  | 242.5 | 232 | 231 | 217.5 | 229 | 213.8301 | 179 | 266 | 203.65 | 177 | 197.5 | 220
| Std Dev. |  | 5.1251 | 8.085 | 2.3452 | 2.0412 | 5.3541 | 5.9034 | 4.761 | 1.2247 | 4.7123 | 5.5648 | 2.7386 | 12.3072
| Rel.Std.Dev. |  | 2.124% | 3.428% | 1.013% | 0.9371% | 2.345% | 2.79% | 2.65% | 0.4613% | 2.333% | 3.123% | 1.387% | 5.438%
| PDM3 |  | 10.9% | 8.368% | 6.377% | 0.09717% | 4.922% | -2.777% | -17.44% | 22% | -7.171% | -18.13% | -9.246% | 4.003%
| Z-Score (Absolute) |  | 0.85 | 0.63 | 0.46 | 0.09 | 0.33 | 0.34 | 1.61 | 1.81 | 0.72 | 1.67 | 0.9 | 0.09
Note on C17: Z-Scores have been calculated after removal of individual outliers. In general, laboratory batches are rejected if Z-Score > 2.5.
Note on C35: Z-Scores have been calculated after removal of individual outliers. In general, laboratory batches are rejected if Z-Score > 2.5.
Note on C53: Z-Scores have been calculated after removal of individual outliers. In general, laboratory batches are rejected if Z-Score > 2.5.
Note on C71: Z-Scores have been calculated after removal of individual outliers. In general, laboratory batches are rejected if Z-Score > 2.5.
Note on C89: Z-Scores have been calculated after removal of individual outliers. In general, laboratory batches are rejected if Z-Score > 2.5.
Note on C107: Z-Scores have been calculated after removal of individual outliers. In general, laboratory batches are rejected if Z-Score > 2.5.
Note on C125: Z-Scores have been calculated after removal of individual outliers. In general, laboratory batches are rejected if Z-Score > 2.5.
Note on C143: Z-Scores have been calculated after removal of individual outliers. In general, laboratory batches are rejected if Z-Score > 2.5.
Note on C161: Z-Scores have been calculated after removal of individual outliers. In general, laboratory batches are rejected if Z-Score > 2.5.
Note on C179: Z-Scores have been calculated after removal of individual outliers. In general, laboratory batches are rejected if Z-Score > 2.5.
Note on C197: Z-Scores have been calculated after removal of individual outliers. In general, laboratory batches are rejected if Z-Score > 2.5.
Note on C215: Z-Scores have been calculated after removal of individual outliers. In general, laboratory batches are rejected if Z-Score > 2.5.
Note on C233: Z-Scores have been calculated after removal of individual outliers. In general, laboratory batches are rejected if Z-Score > 2.5.
Note on C251: Z-Scores have been calculated after removal of individual outliers. In general, laboratory batches are rejected if Z-Score > 2.5.
Note on C269: Z-Scores have been calculated after removal of individual outliers. In general, laboratory batches are rejected if Z-Score > 2.5.
Note on C287: Z-Scores have been calculated after removal of individual outliers. In general, laboratory batches are rejected if Z-Score > 2.5.
Note on C305: Z-Scores have been calculated after removal of individual outliers. In general, laboratory batches are rejected if Z-Score > 2.5.
Note on C323: Z-Scores have been calculated after removal of individual outliers. In general, laboratory batches are rejected if Z-Score > 2.5.
Note on C341: Z-Scores have been calculated after removal of individual outliers. In general, laboratory batches are rejected if Z-Score > 2.5.
Note on C359: Z-Scores have been calculated after removal of individual outliers. In general, laboratory batches are rejected if Z-Score > 2.5.
Note on C377: Z-Scores have been calculated after removal of individual outliers. In general, laboratory batches are rejected if Z-Score > 2.5.
Note on C395: Z-Scores have been calculated after removal of individual outliers. In general, laboratory batches are rejected if Z-Score > 2.5.
Note on C413: Z-Scores have been calculated after removal of individual outliers. In general, laboratory batches are rejected if Z-Score > 2.5.
Note on C431: Z-Scores have been calculated after removal of individual outliers. In general, laboratory batches are rejected if Z-Score > 2.5.
Note on C449: Z-Scores have been calculated after removal of individual outliers. In general, laboratory batches are rejected if Z-Score > 2.5.
Note on C467: Z-Scores have been calculated after removal of individual outliers. In general, laboratory batches are rejected if Z-Score > 2.5.
Note on C485: Z-Scores have been calculated after removal of individual outliers. In general, laboratory batches are rejected if Z-Score > 2.5.
Note on C503: Z-Scores have been calculated after removal of individual outliers. In general, laboratory batches are rejected if Z-Score > 2.5.
Note on C521: Z-Scores have been calculated after removal of individual outliers. In general, laboratory batches are rejected if Z-Score > 2.5.
Note on C539: Z-Scores have been calculated after removal of individual outliers. In general, laboratory batches are rejected if Z-Score > 2.5.
Note on C557: Z-Scores have been calculated after removal of individual outliers. In general, laboratory batches are rejected if Z-Score > 2.5.
Note on C575: Z-Scores have been calculated after removal of individual outliers. In general, laboratory batches are rejected if Z-Score > 2.5.
Note on C593: Z-Scores have been calculated after removal of individual outliers. In general, laboratory batches are rejected if Z-Score > 2.5.
Note on C611: Z-Scores have been calculated after removal of individual outliers. In general, laboratory batches are rejected if Z-Score > 2.5.
Note on C629: Z-Scores have been calculated after removal of individual outliers. In general, laboratory batches are rejected if Z-Score > 2.5.
Note on C647: Z-Scores have been calculated after removal of individual outliers. In general, laboratory batches are rejected if Z-Score > 2.5.
Note on C665: Z-Scores have been calculated after removal of individual outliers. In general, laboratory batches are rejected if Z-Score > 2.5.
Note on C683: Z-Scores have been calculated after removal of individual outliers. In general, laboratory batches are rejected if Z-Score > 2.5.
Note on C701: Z-Scores have been calculated after removal of individual outliers. In general, laboratory batches are rejected if Z-Score > 2.5.
Note on C719: Z-Scores have been calculated after removal of individual outliers. In general, laboratory batches are rejected if Z-Score > 2.5.
Note on C737: Z-Scores have been calculated after removal of individual outliers. In general, laboratory batches are rejected if Z-Score > 2.5.
Note on C755: Z-Scores have been calculated after removal of individual outliers. In general, laboratory batches are rejected if Z-Score > 2.5.
Note on C773: Z-Scores have been calculated after removal of individual outliers. In general, laboratory batches are rejected if Z-Score > 2.5.
Note on C791: Z-Scores have been calculated after removal of individual outliers. In general, laboratory batches are rejected if Z-Score > 2.5.
Note on C809: Z-Scores have been calculated after removal of individual outliers. In general, laboratory batches are rejected if Z-Score > 2.5.
Note on C827: Z-Scores have been calculated after removal of individual outliers. In general, laboratory batches are rejected if Z-Score > 2.5.
Note on C845: Z-Scores have been calculated after removal of individual outliers. In general, laboratory batches are rejected if Z-Score > 2.5.
Note on C863: Z-Scores have been calculated after removal of individual outliers. In general, laboratory batches are rejected if Z-Score > 2.5.
Note on C881: Z-Scores have been calculated after removal of individual outliers. In general, laboratory batches are rejected if Z-Score > 2.5.
Note on C899: Z-Scores have been calculated after removal of individual outliers. In general, laboratory batches are rejected if Z-Score > 2.5.
Note on C917: Z-Scores have been calculated after removal of individual outliers. In general, laboratory batches are rejected if Z-Score > 2.5.
Note on C935: Z-Scores have been calculated after removal of individual outliers. In general, laboratory batches are rejected if Z-Score > 2.5.
Note on C953: Z-Scores have been calculated after removal of individual outliers. In general, laboratory batches are rejected if Z-Score > 2.5.
Note on C971: Z-Scores have been calculated after removal of individual outliers. In general, laboratory batches are rejected if Z-Score > 2.5.
Note on C989: Z-Scores have been calculated after removal of individual outliers. In general, laboratory batches are rejected if Z-Score > 2.5.
Note on C1007: Z-Scores have been calculated after removal of individual outliers. In general, laboratory batches are rejected if Z-Score > 2.5.
Note on C1025: Z-Scores have been calculated after removal of individual outliers. In general, laboratory batches are rejected if Z-Score > 2.5.
Note on C1043: Z-Scores have been calculated after removal of individual outliers. In general, laboratory batches are rejected if Z-Score > 2.5.
Note on C1061: Z-Scores have been calculated after removal of individual outliers. In general, laboratory batches are rejected if Z-Score > 2.5.
Note on C1079: Z-Scores have been calculated after removal of individual outliers. In general, laboratory batches are rejected if Z-Score > 2.5.